## sample1
Sieve Analysis Data Sheet
ASTM D422-63(2007) | [9 empty] | TOWER 1 | TOWER 2
[9 empty] | 3.35 | 508.66 | 507.72
Project Name: | SCANEX 2020 |  | Tested By: | Christa | Date: | 2020-03-02 |  |  | 2 | 507.42 | 557.63
Location: | Geolab - Stevinweg | [7 empty] | 1.18 | 470.44 | 468.45
|  |  | Test Code: | V052_01 | Tower: | 2 |  |  | 0.6 | 449.35 | 447.11
Sample Depth: | 4 mm | [7 empty] | 0.42 | 422.8 | 427.14
[9 empty] | 0.3 | 411.02 | 408.43
[9 empty] | 0.212 | 404.32 | 400.07
| Weight of Container (g): | 236.31 |  |  | Weight of Container & Soil (g): | 391.2 |  |  | 0.15 | 392.63 | 407.89
| Weight of Dry Sample (g): | 154.89 | [6 empty] | 0.063 | 386.97 | 390.72
[8 empty] | Pan |  | 425.36 | 429.4
Sieve Number | Diameter (mm) | Mass of Sieve (g) | Mass of Sieve & Soil (g) | Soil Retained (g) | Soil Retained (%) | Soil Passing (%)
| 3.35 | 507.75 | 508.96 | 1.21 | 0.7811996 | 99.2188 | sch
| 2 | 557.62 | 558.38 | 0.76 | 0.4906708 | 98.72813 | korrels+schgruis
| 1.18 | 468.48 | 469.65 | 1.17 | 0.7553748 | 97.97275 | korrels+schgruis
| 0.6 | 447.57 | 450 | 2.43 | 1.568855 | 96.4039
| 0.42 | 431.8 | 438.49 | 6.69 | 4.319194 | 92.08471
| 0.3 | 413.77 | 486.27 | 72.5 | 46.80741 | 45.27729
| 0.212 | 403.98 | 460.04 | 56.06 | 36.19343 | 9.083866
| 0.15 | 410.86 | 421.82 | 10.96 | 7.075989 | 2.007877
| 0.063 | 390.87 | 394.2 | 3.33 | 2.149913 | -0.1420363
Pan |  | 429.41 | 429.43 | 0.02 | 0.01291239 | -0.1549487
|  |  | TOTAL: | 155.13 | 100.1549
Sieve | Diameter (mm) | % Passing | % Passing
4 | 4.75 | 100
10 | 2 | 100
40 | 0.425 | 100
200 | 0.075 | 100
4 | 4.75 | 0
10 | 2 | 0
40 | 0.425 | 0
200 | 0.075 | 0
Grain Size Distribution Curve Results:
| % Gravel: | 0.7811996 | D10: |  | Cu:
| % Sand: | 97.21092 | D30: |  | Cc:
| % Fines: | 2.149913 | D60: