## sample1
Sieve Analysis Data Sheet | [9 empty] | uniform |  | TOTAL SAMPLE = 265.19
ASTM D422-63(2007) | [9 empty] | TOWER 1 | TOWER 2
[9 empty] | 3.35 | 508.64 | 508.64
Project Name: | SCANEX 2021 |  | Tested By: | Christa | Date: | 25/1/2021 |  |  | 2 | 507.47 | 507.42
Location: | Geolab - Stevinweg | [7 empty] | 1.18 | 470.42 | 457.76
|  |  | Test Code: | V2012_06 | Tower: | 2 |  |  | 0.6 | 449.44 | 447.94
Sample Depth: | 2 mm | [7 empty] | 0.425 | 422.93 | 466.52
[9 empty] | 0.3 | 411.21 | 409.68
[9 empty] | 0.212 | 404.44 | 400.41
| Weight of Container (g): | 250.67 |  |  | Weight of Container & Soil (g): | 403.59 |  |  | 0.15 | 392.76 | 408.23
| Weight of Dry Sample (g): | 152.92 | [6 empty] | 0.063 | 386.97 | 379.13
[8 empty] | Pan |  | 425.25 | 257.88
Sieve Number | Diameter (mm) | Mass of Sieve (g) | Mass of Sieve & Soil (g) | Soil Retained (g) | Soil Retained (%) | Soil Passing (%)
| 3.35 | 508.64 | 508.64 | 0 | 0 | 100
| 2 | 507.42 | 507.42 | 0 | 0 | 100
| 1.18 | 457.76 | 457.78 | 0.02 | 0.01307873 | 99.98692 | schgruis
| 0.6 | 447.94 | 448.48 | 0.54 | 0.3531258 | 99.6338 | schgruis
| 0.425 | 466.52 | 483.43 | 16.91 | 11.05807 | 88.57573
| 0.3 | 409.68 | 505.16 | 95.48 | 62.43788 | 26.13785
| 0.212 | 400.41 | 427.71 | 27.3 | 17.85247 | 8.285378
| 0.15 | 408.23 | 418.42 | 10.19 | 6.663615 | 1.621763
| 0.063 | 379.13 | 381.58 | 2.45 | 1.602145 | 0.0196181
Pan |  | 257.88 | 257.93 | 0.05 | 0.03269683 | -0.01307873
|  |  | TOTAL: | 152.94 | 100.0131
Sieve | Diameter (mm) | % Passing | % Passing
4 | 4.75 | 100
10 | 2 | 100
40 | 0.425 | 100
200 | 0.075 | 100
4 | 4.75 | 0
10 | 2 | 0
40 | 0.425 | 0
200 | 0.075 | 0
Grain Size Distribution Curve Results:
| % Gravel: | 0 | D10: |  | Cu:
| % Sand: | 98.37824 | D30: |  | Cc:
| % Fines: | 1.602145 | D60: