## sample1
Sieve Analysis Data Sheet
ASTM D422-63(2007) | [9 empty] | TOWER 1 | TOWER 2
[9 empty] | 3.35 | 508.66 | 507.72
Project Name: | SCANEX 2020 |  | Tested By: | Christa | Date: | 2020-03-02 |  |  | 2 | 507.42 | 557.63
Location: | Geolab - Stevinweg | [7 empty] | 1.18 | 470.44 | 468.45
|  |  | Test Code: | V052_01 | Tower: | 1 |  |  | 0.6 | 449.35 | 447.11
Sample Depth: | 38 mm | [7 empty] | 0.42 | 422.8 | 427.14
[9 empty] | 0.3 | 411.02 | 408.43
[9 empty] | 0.212 | 404.32 | 400.07
| Weight of Container (g): | 236.31 |  |  | Weight of Container & Soil (g): | 388.35 |  |  | 0.15 | 392.63 | 407.89
| Weight of Dry Sample (g): | 152.04 | [6 empty] | 0.063 | 386.97 | 390.72
[8 empty] | Pan |  | 425.36 | 429.4
Sieve Number | Diameter (mm) | Mass of Sieve (g) | Mass of Sieve & Soil (g) | Soil Retained (g) | Soil Retained (%) | Soil Passing (%)
| 3.35 | 508.66 | 509.42 | 0.76 | 0.4998685 | 99.50013 | schelpengruis
| 2 | 507.42 | 508.71 | 1.29 | 0.8484609 | 98.65167 | schelpengruis
| 1.18 | 470.44 | 473.41 | 2.97 | 1.953433 | 96.69824 | schelpengruis
| 0.6 | 449.49 | 456.63 | 7.14 | 4.696133 | 92.0021
| 0.42 | 423.75 | 447.86 | 24.11 | 15.85767 | 76.14444
| 0.3 | 413.41 | 462.93 | 49.52 | 32.57038 | 43.57406
| 0.212 | 406.99 | 445.22 | 38.23 | 25.1447 | 18.42936
| 0.15 | 394.37 | 416.27 | 21.9 | 14.4041 | 4.025257
| 0.063 | 387.04 | 393.44 | 6.4 | 4.209419 | -0.1841621
Pan |  | 425.33 | 425.33 | 0 | 0 | -0.1841621
|  |  | TOTAL: | 152.32 | 100.1842
Sieve | Diameter (mm) | % Passing | % Passing
4 | 4.75 | 100
10 | 2 | 100
40 | 0.425 | 100
200 | 0.075 | 100
4 | 4.75 | 0
10 | 2 | 0
40 | 0.425 | 0
200 | 0.075 | 0
Grain Size Distribution Curve Results:
| % Gravel: | 0.4998685 | D10: |  | Cu:
| % Sand: | 95.47488 | D30: |  | Cc:
| % Fines: | 4.209419 | D60: