## sample1
Sieve Analysis Data Sheet
ASTM D422-63(2007) | [9 empty] | TOWER 1 | TOWER 2
[9 empty] | 3.35 | 508.66 | 507.72
Project Name: | SCANEX 2020 |  | Tested By: | Christa | Date: | 2020-03-02 |  |  | 2 | 507.42 | 557.63
Location: | Geolab - Stevinweg | [7 empty] | 1.18 | 470.44 | 468.45
|  |  | Test Code: | V052_01 | Tower: | 1 |  |  | 0.6 | 449.35 | 447.11
Sample Depth: | 2 mm | [7 empty] | 0.42 | 422.8 | 427.14
[9 empty] | 0.3 | 411.02 | 408.43
[9 empty] | 0.212 | 404.32 | 400.07
| Weight of Container (g): | 236.31 |  |  | Weight of Container & Soil (g): | 426.74 |  |  | 0.15 | 392.63 | 407.89
| Weight of Dry Sample (g): | 190.43 | [6 empty] | 0.063 | 386.97 | 390.72
[8 empty] | Pan |  | 425.36 | 429.4
Sieve Number | Diameter (mm) | Mass of Sieve (g) | Mass of Sieve & Soil (g) | Soil Retained (g) | Soil Retained (%) | Soil Passing (%)
| 3.35 | 508.66 | 531.18 | 22.52 | 11.82587 | 88.17413 | sch
| 2 | 507.42 | 508.3 | 0.88 | 0.4621121 | 87.71202 | korrels +schgruis
| 1.18 | 470.44 | 471.75 | 1.31 | 0.6879168 | 87.0241 | korrels +schgruis
| 0.6 | 449.49 | 452.94 | 3.45 | 1.811689 | 85.21241
| 0.42 | 425.75 | 437.31 | 11.56 | 6.070472 | 79.14194
| 0.3 | 414.92 | 456.29 | 41.37 | 21.72452 | 57.41742
| 0.212 | 408 | 465.53 | 57.53 | 30.21058 | 27.20685
| 0.15 | 395.14 | 434.85 | 39.71 | 20.85281 | 6.354041
| 0.063 | 387.01 | 399.96 | 12.95 | 6.800399 | -0.4463582
Pan |  | 425.32 | 425.32 | 0 | 0 | -0.4463582
|  |  | TOTAL: | 191.28 | 100.4464
Sieve | Diameter (mm) | % Passing | % Passing
4 | 4.75 | 100
10 | 2 | 100
40 | 0.425 | 100
200 | 0.075 | 100
4 | 4.75 | 0
10 | 2 | 0
40 | 0.425 | 0
200 | 0.075 | 0
Grain Size Distribution Curve Results:
| % Gravel: | 11.82587 | D10: |  | Cu:
| % Sand: | 81.82009 | D30: |  | Cc:
| % Fines: | 6.800399 | D60: