## sample1
Sieve Analysis Data Sheet
ASTM D422-63(2007) | [9 empty] | TOWER 1 | TOWER 2
[9 empty] | 3.35 | 508.66 | 507.72
Project Name: | SCANEX 2020 |  | Tested By: | Christa | Date: | 2020-03-02 |  |  | 2 | 507.42 | 557.63
Location: | Geolab - Stevinweg | [7 empty] | 1.18 | 470.44 | 468.45
|  |  | Test Code: | V052_01 | Tower: | 2 |  |  | 0.6 | 449.35 | 447.11
Sample Depth: | 50 mm | [7 empty] | 0.42 | 422.8 | 427.14
[9 empty] | 0.3 | 411.02 | 408.43
[9 empty] | 0.212 | 404.32 | 400.07
| Weight of Container (g): | 236.31 |  |  | Weight of Container & Soil (g): | 393.12 |  |  | 0.15 | 392.63 | 407.89
| Weight of Dry Sample (g): | 156.81 | [6 empty] | 0.063 | 386.97 | 390.72
[8 empty] | Pan |  | 425.36 | 429.4
Sieve Number | Diameter (mm) | Mass of Sieve (g) | Mass of Sieve & Soil (g) | Soil Retained (g) | Soil Retained (%) | Soil Passing (%) | veel schelpengruis
| 3.35 | 507.75 | 508.16 | 0.41 | 0.2614629 | 99.73854 | schelpen
| 2 | 557.62 | 558.95 | 1.33 | 0.8481602 | 98.89038 | schelpen
| 1.18 | 468.48 | 470.3 | 1.82 | 1.16064 | 97.72974
| 0.6 | 447.16 | 452.56 | 5.4 | 3.443658 | 94.28608
| 0.42 | 427.96 | 444.96 | 17 | 10.84115 | 83.44493
| 0.3 | 410.07 | 456.42 | 46.35 | 29.55806 | 53.88687
| 0.212 | 402.03 | 446.72 | 44.69 | 28.49946 | 25.38741
| 0.15 | 410.45 | 440.48 | 30.03 | 19.15056 | 6.236847
| 0.063 | 390.82 | 400.78 | 9.96 | 6.351636 | -0.1147886
Pan |  | 429.44 | 429.44 | 0 | 0 | -0.1147886
|  |  | TOTAL: | 156.99 | 100.1148
Sieve | Diameter (mm) | % Passing | % Passing
4 | 4.75 | 100
10 | 2 | 100
40 | 0.425 | 100
200 | 0.075 | 100
4 | 4.75 | 0
10 | 2 | 0
40 | 0.425 | 0
200 | 0.075 | 0
Grain Size Distribution Curve Results:
| % Gravel: | 0.2614629 | D10: |  | Cu:
| % Sand: | 93.50169 | D30: |  | Cc:
| % Fines: | 6.351636 | D60: