## sample1
Sieve Analysis Data Sheet
ASTM D422-63(2007) | [9 empty] | TOWER 1 | TOWER 2
[9 empty] | 3.35 | 508.66 | 507.72
Project Name: | SCANEX 2020 |  | Tested By: | Christa | Date: | 2020-03-02 |  |  | 2 | 507.42 | 557.63
Location: | Geolab - Stevinweg | [7 empty] | 1.18 | 470.44 | 468.45
|  |  | Test Code: | V052_01 | Tower: | 1 |  |  | 0.6 | 449.35 | 447.11
Sample Depth: | 8 mm | [7 empty] | 0.42 | 422.8 | 427.14
[9 empty] | 0.3 | 411.02 | 408.43
[9 empty] | 0.212 | 404.32 | 400.07
| Weight of Container (g): | 236.31 |  |  | Weight of Container & Soil (g): | 389.85 |  |  | 0.15 | 392.63 | 407.89
| Weight of Dry Sample (g): | 153.54 | [6 empty] | 0.063 | 386.97 | 390.72
[8 empty] | Pan |  | 425.36 | 429.4
Sieve Number | Diameter (mm) | Mass of Sieve (g) | Mass of Sieve & Soil (g) | Soil Retained (g) | Soil Retained (%) | Soil Passing (%)
| 3.35 | 508.66 | 508.68 | 0.02 | 0.01302592 | 99.98697
| 2 | 507.42 | 507.72 | 0.3 | 0.1953888 | 99.79159 | korrels
| 1.18 | 470.44 | 471.12 | 0.68 | 0.4428813 | 99.3487 | schgruis + korrels
| 0.6 | 449.49 | 451.82 | 2.33 | 1.51752 | 97.83118
| 0.42 | 425.41 | 436.44 | 11.03 | 7.183796 | 90.64739
| 0.3 | 414.77 | 458.45 | 43.68 | 28.44861 | 62.19878
| 0.212 | 408.03 | 471.27 | 63.24 | 41.18796 | 21.01081
| 0.15 | 395.18 | 418.91 | 23.73 | 15.45526 | 5.555556
| 0.063 | 387.01 | 395.82 | 8.81 | 5.737918 | -0.1823629
Pan |  | 425.32 | 425.32 | 0 | 0 | -0.1823629
|  |  | TOTAL: | 153.82 | 100.1824
Sieve | Diameter (mm) | % Passing | % Passing
4 | 4.75 | 100
10 | 2 | 100
40 | 0.425 | 100
200 | 0.075 | 100
4 | 4.75 | 0
10 | 2 | 0
40 | 0.425 | 0
200 | 0.075 | 0
Grain Size Distribution Curve Results:
| % Gravel: | 0.01302592 | D10: |  | Cu:
| % Sand: | 94.43142 | D30: |  | Cc:
| % Fines: | 5.737918 | D60: