## sample1
Sieve Analysis Data Sheet | [9 empty] | uniform
ASTM D422-63(2007) | [9 empty] | TOWER 1 | TOWER 2
[9 empty] | 3.35 | 508.62 | 508.72
Project Name: | SCANEX 2021 |  | Tested By: | Christa | Date: | 25/1/2021 |  |  | 2 | 507.4 | 507.43
Location: | Geolab - Stevinweg | [7 empty] | 1.18 | 470.41 | 457.78
|  |  | Test Code: | V2012_06 | Tower: | 1 |  |  | 0.6 | 449.36 | 447.97
Sample Depth: | 2 mm | [7 empty] | 0.425 | 422.99 | 466.81
[9 empty] | 0.3 | 411.39 | 409.61
[9 empty] | 0.212 | 404.61 | 400.28
| Weight of Container (g): | 250.67 |  |  | Weight of Container & Soil (g): | 401.86 |  |  | 0.15 | 392.92 | 408.2
| Weight of Dry Sample (g): | 151.19 | [6 empty] | 0.063 | 386.93 | 379.39
[8 empty] | Pan |  | 425.22 | 257.92
Sieve Number | Diameter (mm) | Mass of Sieve (g) | Mass of Sieve & Soil (g) | Soil Retained (g) | Soil Retained (%) | Soil Passing (%)
| 3.35 | 508.62 | 508.62 | 0 | 0 | 100
| 2 | 507.4 | 507.48 | 0.08 | 0.05291355 | 99.94709 | korrels
| 1.18 | 470.41 | 470.75 | 0.34 | 0.2248826 | 99.7222 | korrels
| 0.6 | 449.36 | 450.71 | 1.35 | 0.8929162 | 98.82929 | korrels
| 0.425 | 422.99 | 442.2 | 19.21 | 12.70587 | 86.12342
| 0.3 | 411.39 | 497.15 | 85.76 | 56.72333 | 29.40009
| 0.212 | 404.63 | 434.44 | 29.81 | 19.71691 | 9.68318
| 0.15 | 392.92 | 404.42 | 11.5 | 7.606323 | 2.076857
| 0.063 | 386.93 | 390.16 | 3.23 | 2.136385 | -0.05952775
Pan |  | 425.22 | 425.22 | 0 | 0 | -0.05952775
|  |  | TOTAL: | 151.28 | 100.0595
Sieve | Diameter (mm) | % Passing | % Passing
4 | 4.75 | 100
10 | 2 | 100
40 | 0.425 | 100
200 | 0.075 | 100
4 | 4.75 | 0
10 | 2 | 0
40 | 0.425 | 0
200 | 0.075 | 0
Grain Size Distribution Curve Results:
| % Gravel: | 0 | D10: |  | Cu:
| % Sand: | 97.92314 | D30: |  | Cc:
| % Fines: | 2.136385 | D60: