## sample1
Sieve Analysis Data Sheet | [9 empty] | uniform
ASTM D422-63(2007) | [9 empty] | TOWER 1 | TOWER 2
[9 empty] | 3.35 | 508.62 | 508.72
Project Name: | SCANEX 2021 |  | Tested By: | Christa | Date: | 25/1/2021 |  |  | 2 | 507.4 | 507.43
Location: | Geolab - Stevinweg | [7 empty] | 1.18 | 470.41 | 457.78
|  |  | Test Code: | V2012_06 | Tower: | 1 |  |  | 0.6 | 449.33 | 447.97
Sample Depth: | 2 mm | [7 empty] | 0.425 | 422.91 | 466.81
[9 empty] | 0.3 | 411.39 | 409.61
[9 empty] | 0.212 | 404.61 | 400.28
| Weight of Container (g): | 250.67 |  |  | Weight of Container & Soil (g): | 401.62 |  |  | 0.15 | 392.92 | 408.2
| Weight of Dry Sample (g): | 150.95 | [6 empty] | 0.063 | 386.93 | 379.39
[8 empty] | Pan |  | 425.22 | 257.92
Sieve Number | Diameter (mm) | Mass of Sieve (g) | Mass of Sieve & Soil (g) | Soil Retained (g) | Soil Retained (%) | Soil Passing (%)
| 3.35 | 508.62 | 509.27 | 0.65 | 0.4306062 | 99.56939 | korrels
| 2 | 507.4 | 509.7 | 2.3 | 1.523683 | 98.04571 | korrels+schgruis
| 1.18 | 470.41 | 472.08 | 1.67 | 1.106327 | 96.93938 | korrels+schgruis
| 0.6 | 449.33 | 451.52 | 2.19 | 1.450812 | 95.48857 | korrels+schgruis
| 0.425 | 422.91 | 439.43 | 16.52 | 10.94402 | 84.54455
| 0.3 | 411.39 | 473.4 | 62.01 | 41.07983 | 43.46472
| 0.212 | 404.63 | 444.31 | 39.68 | 26.28685 | 17.17787
| 0.15 | 392.92 | 414.5 | 21.58 | 14.29612 | 2.881749
| 0.063 | 386.93 | 391.48 | 4.55 | 3.014243 | -0.1324942
Pan |  | 425.22 | 425.22 | 0 | 0 | -0.1324942
|  |  | TOTAL: | 151.15 | 100.1325
Sieve | Diameter (mm) | % Passing | % Passing
4 | 4.75 | 100
10 | 2 | 100
40 | 0.425 | 100
200 | 0.075 | 100
4 | 4.75 | 0
10 | 2 | 0
40 | 0.425 | 0
200 | 0.075 | 0
Grain Size Distribution Curve Results:
| % Gravel: | 0.4306062 | D10: |  | Cu:
| % Sand: | 96.68764 | D30: |  | Cc:
| % Fines: | 3.014243 | D60: