## sample1
Sieve Analysis Data Sheet
ASTM D422-63(2007) | [9 empty] | TOWER 1 | TOWER 2
[9 empty] | 3.35 | 508.66 | 507.72
Project Name: | SCANEX 2020 |  | Tested By: | Christa | Date: | 2020-03-02 |  |  | 2 | 507.42 | 557.63
Location: | Geolab - Stevinweg | [7 empty] | 1.18 | 470.44 | 468.45
|  |  | Test Code: | V052_01 | Tower: | 2 |  |  | 0.6 | 449.35 | 447.11
Sample Depth: | 14 mm | [7 empty] | 0.42 | 422.8 | 427.14
[9 empty] | 0.3 | 411.02 | 408.43
[9 empty] | 0.212 | 404.32 | 400.07
| Weight of Container (g): | 236.31 |  |  | Weight of Container & Soil (g): | 402.38 |  |  | 0.15 | 392.63 | 407.89
| Weight of Dry Sample (g): | 166.07 | [6 empty] | 0.063 | 386.97 | 390.72
[8 empty] | Pan |  | 425.36 | 429.4
Sieve Number | Diameter (mm) | Mass of Sieve (g) | Mass of Sieve & Soil (g) | Soil Retained (g) | Soil Retained (%) | Soil Passing (%)
| 3.35 | 507.75 | 508.62 | 0.87 | 0.5238755 | 99.47612 | sch
| 2 | 557.62 | 559.18 | 1.56 | 0.9393629 | 98.53676 | schgruis
| 1.18 | 468.48 | 471.55 | 3.07 | 1.848618 | 96.68814 | schgruis
| 0.6 | 447.57 | 456.31 | 8.74 | 5.262841 | 91.4253 | schgruis
| 0.42 | 431.8 | 464.38 | 32.58 | 19.61823 | 71.80707
| 0.3 | 413.74 | 489.56 | 75.82 | 45.65545 | 26.15162
| 0.212 | 404.06 | 432.91 | 28.85 | 17.37219 | 8.77943
| 0.15 | 410.86 | 421.83 | 10.97 | 6.605648 | 2.173782
| 0.063 | 390.87 | 394.77 | 3.9 | 2.348407 | -0.1746252
Pan |  | 429.41 | 429.43 | 0.02 | 0.01204311 | -0.1866683
|  |  | TOTAL: | 166.38 | 100.1867
Sieve | Diameter (mm) | % Passing | % Passing
4 | 4.75 | 100
10 | 2 | 100
40 | 0.425 | 100
200 | 0.075 | 100
4 | 4.75 | 0
10 | 2 | 0
40 | 0.425 | 0
200 | 0.075 | 0
Grain Size Distribution Curve Results:
| % Gravel: | 0.5238755 | D10: |  | Cu:
| % Sand: | 97.30234 | D30: |  | Cc:
| % Fines: | 2.348407 | D60: