## sample1
Sieve Analysis Data Sheet
ASTM D422-63(2007) | [9 empty] | TOWER 1 | TOWER 2
[9 empty] | 3.35 | 508.66 | 507.72
Project Name: | SCANEX 2020 |  | Tested By: | Christa | Date: | 2020-03-02 |  |  | 2 | 507.42 | 557.63
Location: | Geolab - Stevinweg | [7 empty] | 1.18 | 470.44 | 468.45
|  |  | Test Code: | V052_01 | Tower: | 1 |  |  | 0.6 | 449.35 | 447.11
Sample Depth: | 20 mm | [7 empty] | 0.42 | 422.8 | 427.14
[9 empty] | 0.3 | 411.02 | 408.43
[9 empty] | 0.212 | 404.32 | 400.07
| Weight of Container (g): | 236.31 |  |  | Weight of Container & Soil (g): | 394.96 |  |  | 0.15 | 392.63 | 407.89
| Weight of Dry Sample (g): | 158.65 | [6 empty] | 0.063 | 386.97 | 390.72
[8 empty] | Pan |  | 425.36 | 429.4
Sieve Number | Diameter (mm) | Mass of Sieve (g) | Mass of Sieve & Soil (g) | Soil Retained (g) | Soil Retained (%) | Soil Passing (%)
| 3.35 | 508.66 | 509.48 | 0.82 | 0.516861 | 99.48314 | sch
| 2 | 507.42 | 508.12 | 0.7 | 0.4412228 | 99.04192 | schgruis
| 1.18 | 470.42 | 471.98 | 1.56 | 0.9832966 | 98.05862 | schgruis
| 0.6 | 449.93 | 454.06 | 4.13 | 2.603215 | 95.4554
| 0.42 | 427.05 | 450.25 | 23.2 | 14.62338 | 80.83202
| 0.3 | 416.45 | 493.97 | 77.52 | 48.86228 | 31.96974
| 0.212 | 408.4 | 443.54 | 35.14 | 22.14939 | 9.820359
| 0.15 | 395.44 | 406.76 | 11.32 | 7.135203 | 2.685156
| 0.063 | 387.08 | 391.85 | 4.77 | 3.006618 | -0.3214623
Pan |  | 425.32 | 425.32 | 0 | 0 | -0.3214623
|  |  | TOTAL: | 159.16 | 100.3215
Sieve | Diameter (mm) | % Passing | % Passing
4 | 4.75 | 100
10 | 2 | 100
40 | 0.425 | 100
200 | 0.075 | 100
4 | 4.75 | 0
10 | 2 | 0
40 | 0.425 | 0
200 | 0.075 | 0
Grain Size Distribution Curve Results:
| % Gravel: | 0.516861 | D10: |  | Cu:
| % Sand: | 96.79798 | D30: |  | Cc:
| % Fines: | 3.006618 | D60: