## Sheet2
Hardness test | [6 empty] | crack length | Diagonal length | [9 empty] | Brittleness Index
C100 | Hv | MPa | GPa | Average | STD | Error bar | l | a | c | a(m) | a^0.5 | c/a | (c/a)^-1.5 | Kic | Average | STD | Error bar | B |  | Average | STD | Error bar
1 | 37.8 | 370.7046 | 0.3707046 | 0.3687432 | 0.009708435 | 0.003236145 | 0.0521 | 0.0688 | 0.1209 | 0.000688 | 0.02622975 | 1.757267 | 0.4292825 | 0.06678599 | 0.06678599 | 0.005580937 | 0.001860312 | 5.550634 |  | 5.584029 | 0.7522 | 0.2507333
2 | 36.3 | 355.9941 | 0.3559941 |  |  |  | 0.0536 | 0.0788 | 0.1324 | 0.000788 | 0.02807134 | 1.680203 | 0.4591529 | 0.07341474 |  |  |  | 4.849082
3 | 38.7 | 379.5309 | 0.3795309 |  |  |  | 0.0708 | 0.0734 | 0.1442 | 0.000734 | 0.02709243 | 1.964578 | 0.3631585 | 0.05974635 |  |  |  | 6.35237
B100
1 | 35.9 | 352.0713 | 0.3520713 | 0.3680894 | 0.01246514 | 0.004155046 | 0.0914 | 0.0746 | 0.166 | 0.000746 | 0.027313 | 2.225201 | 0.3012632 | 0.04635175 | 0.05895357 | 0.008941879 | 0.002980626 | 7.595642 |  | 6.374098 | 1.058028 | 0.3526759
2 | 39 | 382.473 | 0.382473 |  |  |  | 0.0651 | 0.0755 | 0.1406 | 0.000755 | 0.02747726 | 1.862252 | 0.3934979 | 0.06616628 |  |  |  | 5.780483
3 | 37.7 | 369.7239 | 0.3697239 |  |  |  | 0.0622 | 0.0739 | 0.1361 | 0.000739 | 0.02718455 | 1.841678 | 0.4001101 | 0.06434269 |  |  |  | 5.746168
B50 C50
1 | 23.9 | 234.3873 | 0.2343873 | 0.2327528 | 0.02684962 | 0.008949872 | 0.0966 | 0.1101 | 0.2067 | 0.001101 | 0.03318132 | 1.877384 | 0.3887499 | 0.04837467 | 0.04371222 | 0.004684043 | 0.001561348 | 4.845249 |  | 5.440895 | 1.453668 | 0.4845558
2 | 20.3 | 199.0821 | 0.1990821 |  |  |  | 0.118 | 0.1346 | 0.2526 | 0.001346 | 0.03668787 | 1.876672 | 0.3889713 | 0.04545611 |  |  |  | 4.379655
3 | 27 | 264.789 | 0.264789 |  |  |  | 0.0848 | 0.075 | 0.1598 | 0.00075 | 0.02738613 | 2.130667 | 0.3215339 | 0.03730588 |  |  |  | 7.097782 | 0.016
B25 C75
1 | 38.9 | 381.4923 | 0.3814923 | 0.3860689 | 0.01791102 | 0.005970339 | 0.0799 | 0.0819 | 0.1618 | 0.000819 | 0.02861818 | 1.97558 | 0.360129 | 0.06290799 | 0.0646779 | 0.002375921 | 0.0007919738 | 6.06429 |  | 5.967725 | 0.1348276 | 0.04494253
2 | 41.8 | 409.9326 | 0.4099326 |  |  |  | 0.0755 | 0.0796 | 0.1551 | 0.000796 | 0.02821347 | 1.948492 | 0.3676647 | 0.06803633 |  |  |  | 6.025202
3 | 37.4 | 366.7818 | 0.3667818 |  |  |  | 0.0803 | 0.085 | 0.1653 | 0.00085 | 0.02915476 | 1.944706 | 0.368739 | 0.06308939 |  |  |  | 5.813684
B75 C25
1 | 34.2 | 335.3994 | 0.3353994 | 0.3383415 | 0.01258459 | 0.004194863 | 0.0684 | 0.0866 | 0.155 | 0.000866 | 0.02942788 | 1.789838 | 0.4176181 | 0.06595087 | 0.06186138 | 0.003236814 | 0.001078938 | 5.085595 |  | 5.490877 | 0.5501623 | 0.1833874
2 | 33.1 | 324.6117 | 0.3246117 |  |  |  | 0.0727 | 0.087 | 0.1597 | 0.00087 | 0.02949576 | 1.835632 | 0.4020884 | 0.06159781 |  |  |  | 5.269858
3 | 36.2 | 355.0134 | 0.3550134 |  |  |  | 0.0815 | 0.0823 | 0.1638 | 0.000823 | 0.02868798 | 1.990279 | 0.3561467 | 0.05803548 |  |  |  | 6.117179
[8 empty] | Hardness | Error bar | Kic | Error bar | Brittleness Index | Error bar
[7 empty] | C100 | 0.3687432 | 0.003236145 | 0.06678599 | 0.001860312 | 5.584029 | 0.2507333
[7 empty] | B100 | 0.3680894 | 0.004155046 | 0.05895357 | 0.002980626 | 6.374098 | 0.3526759
[7 empty] | B50 C50 | 0.2327528 | 0.008949872 | 0.04371222 | 0.001561348 | 5.440895 | 0.4845558
[7 empty] | B25 C75 | 0.3860689 | 0.005970339 | 0.0646779 | 0.0007919738 | 5.967725 | 0.04494253
[7 empty] | B75 C25 | 0.3383415 | 0.004194863 | 0.06186138 | 0.001078938 | 5.490877 | 0.1833874

## Sheet4
IN VITRO
| B100 |  | C100 |  | BC 50/50 |  | BC 75/25 |  | BC 25/75
Days | W(g) | PH | W(g) | PH | W(g) | PH | W(g) | PH | W(g) | PH
0 | 8.3574 | 6.4 | 8.5883 | 6.4 | 8.393 | 6.4 | 8.6874 | 6.4 | 8.7792 | 6.4
1 | 8.3059 | 10.1 | 8.5663 | 9.6 | 8.3873 | 9.6 | 8.6798 | 9.5 | 8.7731 | 9.2
2 | 8.2942 | 9.6 | 8.5639 | 9.1 | 8.3855 | 9.9 | 8.6777 | 9.7 | 8.7721 | 9.6
3 | 8.2941 | 8.6 | 8.5635 | 8.9 | 8.3852 | 8.7 | 8.6774 | 9.1 | 8.772 | 8.7
4 | 8.2938 | 8.6 | 8.563 | 8.9 | 8.3851 | 8.7 | 8.6772 | 9.6 | 8.7718 | 8.6
5 | 8.293 | 8.5 | 8.5627 | 8.9 | 8.3847 | 8.7 | 8.6768 | 10.2 | 8.7715 | 8.6
6 | 8.2714 | 8.6 | 8.5627 | 9.1 | 8.3844 | 8.5 | 8.6765 | 9.9 | 8.7705 | 8.5
7 | 8.2711 | 8.6 | 8.5609 | 9.1 | 8.383 | 8.5 | 8.676 | 9.5 | 8.7701 | 8.5
8 | 8.2655 | 8.7 | 8.5598 | 9.1 | 8.3801 | 8.5 | 8.6758 | 8.9 | 8.7699 | 8.5
9 | 8.2507 | 8.7 | 8.557 | 9.1 | 8.3798 | 8.5 | 8.6745 | 8.8 | 8.7638 | 8.5
10 | 8.2275 | 8.8 | 8.5532 | 9.1 | 8.3793 | 8.5 | 8.6716 | 8.6 | 8.7581 | 8.5
11 | 8.229 | 8.8 | 8.5582 | 9.1 | 8.3791 | 8.5 | 8.6714 | 8.6 | 8.7578 | 8.5
12 | 8.2286 | 8.7 | 8.5525 | 9 | 8.3785 | 8.5 | 8.6711 | 8.6 | 8.7576 | 8.5
13 | 8.223 | 8.8 | 8.5523 | 9 | 8.3781 | 8.5 | 8.6683 | 8.6 | 8.7519 | 8.5
14 | 8.2227 | 8.8 | 8.552 | 9 | 8.3778 | 8.5 | 8.668 | 8.6 | 8.7115 | 8.5
15 | 8.2223 | 8.8 | 8.5515 | 9 | 8.3775 | 8.5 | 8.6674 | 8.6 | 8.7111 | 8.5
16 | 8.222 | 8.4 | 8.551 | 9 | 8.3771 | 8.4 | 8.6671 | 8.5 | 8.7707 | 8.5
17 | 8.218 | 8.2 | 8.541 | 8.8 | 8.3701 | 8.2 | 8.6623 | 8.3 | 8.7683 | 8.3
18 | 8.2141 | 8.2 | 8.5272 | 8.8 | 8.3684 | 8.2 | 8.6618 | 8.3 | 8.768 | 8.3
19 | 8.2139 | 8.3 | 8.525 | 8.6 | 8.368 | 8.2 | 8.6605 | 8.3 | 8.767 | 8.3
20 | 8.203 | 8.3 | 8.5222 | 8.6 | 8.3454 | 8.2 | 8.6553 | 8.3 | 8.7295 | 8.3
21 | 8.2018 | 8.7 | 8.5217 | 8.8 | 8.3549 | 8.5 | 8.6549 | 8.6 | 8.7288 | 8.4