## Data
Nr | userID | Date | X (RD New) | Y (RD New) | Latitude | Longitude | Analyse | < 63 mu | 63 - 90/106 mu | 90 - 125 mu | 125 - 180 mu | 180 - 250 mu | 250 - 355 mu | 355 - 500 mu | 500 - 710 mu | 710 mu - 1.0 mm | 1.0 - 1.4 mm | 1.4 - 2.0 mm | 2.0 - 2.8 mm | 2.8 - 4.0 mm | 4.0 - 5.6 mm | 5.6 - 8.0 mm | 8.0 - 11.2 mm | 11.2 - 16.0 mm | 16.0 - 22.4 mm | 22.4 - 31.5 mm | 31.5 - 45.0 mm | 45.0 - 63.0 mm
[8 empty] | 0.063 | 0.09 | 0.125 | 0.18 | 0.25 | 0.355 | 0.5 | 0.71 | 1 | 1.4 | 2 | 2.8 | 4 | 5.6 | 8 | 11.2 | 16 | 22.4 | 31.5 | 45 | 63
2 | BM-T-002 | 2021-11-11 | 158900.07 | 432897.63 | 51.88555 | 5.444294 | Grain size distribution | 0.04136349 | 0.09588809 | 0.1334913 | 0.2068175 | 0.3534698 | 0.8197492 | 1.325512 | 1.652659 | 2.359599 | 4.089345 | 7.407825 | 13.53714 | 27.86207 | 51.27381 | 84.06942 | 96.12687 | 100 | 100 | 100 | 100 | 100
3 | BM-T-003 | 2021-11-11 | 158923.43 | 432865.8 | 51.88527 | 5.444633 | Grain size distribution | 0.001986571 | 0.003973142 | 0.007946283 | 0.01589257 | 0.07151655 | 0.5661727 | 4.819421 | 15.76741 | 30.4144 | 44.30847 | 56.74639 | 68.15924 | 81.4355 | 91.20346 | 97.44924 | 99.23517 | 99.91259 | 100 | 100 | 100 | 100
4 | BM-T-004 | 2021-11-11 | 158955.5 | 432822.13 | 51.88487 | 5.445098 | Grain size distribution | 0.004778973 | 0.02070888 | 0.02230187 | 0.04460374 | 0.2054958 | 1.052967 | 5.299881 | 19.16527 | 36.9096 | 50.73039 | 63.65114 | 75.8407 | 87.13023 | 93.01633 | 96.50816 | 97.8192 | 98.5679 | 99.12386 | 99.51892 | 100 | 100
5 | BM-T-005 | 2021-11-11 | 158988.52 | 432777.74 | 51.88447 | 5.445578 | Grain size distribution | 0.004627059 | 0.01079647 | 0.01388118 | 0.03701647 | 0.5737553 | 7.282991 | 40.24924 | 66.65433 | 80.68666 | 87.20927 | 90.81991 | 93.43883 | 95.90043 | 97.53995 | 99.03911 | 99.59745 | 99.67919 | 100 | 100 | 100 | 100
6 | BM-T-006 | 2022-01-11 | 158922.69 | 432729.58 | 51.88404 | 5.444621 | Grain size distribution | 0.004394156 | 0.008788312 | 0.01757662 | 0.06151818 | 0.8414808 | 12.55191 | 44.7369 | 69.76601 | 82.0301 | 86.43304 | 88.47633 | 89.75942 | 91.03812 | 92.31023 | 94.87202 | 97.51071 | 99.34088 | 100 | 100 | 100 | 100
7 | BM-T-007 | 2022-01-11 | 158891.96 | 432775.06 | 51.88445 | 5.444175 | Grain size distribution | 0.00549179 | 0.01647537 | 0.02471305 | 0.052172 | 0.2745895 | 2.089626 | 10.70624 | 30.19111 | 54.26712 | 70.29491 | 79.70234 | 85.39184 | 90.19716 | 93.86567 | 96.5896 | 98.52271 | 99.71992 | 100 | 100 | 100 | 100
8 | BM-T-008 | 2022-01-11 | 158861.15 | 432820.54 | 51.88486 | 5.443728 | Grain size distribution | 0 | 0 | 0 | 0.005040577 | 0.0638473 | 1.078683 | 10.33486 | 24.18973 | 36.42153 | 46.62197 | 55.32873 | 63.11978 | 77.52239 | 87.4372 | 94.84181 | 97.90984 | 99.3296 | 99.80006 | 100 | 100 | 100
9 | BM-T-009 | 2022-01-11 | 158839.7 | 432852.37 | 51.88515 | 5.443417 | Grain size distribution | 0 | 0.007237723 | 0.01085658 | 0.03256975 | 0.1718959 | 1.293743 | 3.251547 | 4.232259 | 5.446387 | 7.205153 | 10.04234 | 15.57196 | 28.21083 | 47.80516 | 80.11255 | 93.48967 | 99.16766 | 99.8462 | 100 | 100 | 100
10 | BM-T-010 | 2022-01-12 | 158922.69 | 432729.58 | 51.88404 | 5.444621 | Grain size distribution | 0.004737204 | 0.007105805 | 0.004737204 | 0.01894881 | 0.3789763 | 7.065539 | 32.15614 | 53.42618 | 66.76141 | 74.15145 | 78.53573 | 81.64334 | 85.02807 | 88.46254 | 92.07703 | 95.5115 | 98.73043 | 100 | 100 | 100 | 100
11 | BM-T-011 | 2022-01-12 | 158891.96 | 432775.06 | 51.88445 | 5.444175 | Grain size distribution | 0.002096964 | 0.002096964 | 0.002096964 | 0.008387854 | 0.0691998 | 0.7108707 | 4.888022 | 15.25541 | 28.72211 | 41.04597 | 52.66943 | 63.31362 | 76.32947 | 85.75113 | 93.67765 | 97.32427 | 99.48415 | 100 | 100 | 100 | 100
12 | BM-T-012 | 2022-01-12 | 158861.15 | 432820.54 | 51.88486 | 5.443728 | Grain size distribution | 0.003410525 | 0.00682105 | 0.01023157 | 0.0136421 | 0.06479997 | 1.113536 | 13.51079 | 39.12725 | 59.72341 | 71.56986 | 81.06988 | 85.77982 | 91.55384 | 95.35657 | 97.95198 | 99.09792 | 99.59415 | 99.87722 | 100 | 100 | 100
13 | BM-T-013 | 2022-01-12 | 158839.7 | 432852.37 | 51.88515 | 5.443417 | Grain size distribution | 0.005147078 | 0.007720617 | 0.01158092 | 0.01930154 | 0.0926474 | 0.6704069 | 1.87997 | 2.608282 | 3.847441 | 6.296163 | 11.34416 | 18.9168 | 35.0812 | 60.9221 | 85.47109 | 94.54281 | 97.95018 | 98.73382 | 99.43639 | 100 | 100
14 | BM-T-014 | 2022-01-17 | 158922.69 | 432729.58 | 51.88404 | 5.444621 | Grain size distribution | 0.006713662 | 0.006713662 | 0.01342732 | 0.07385029 | 1.184961 | 19.57033 | 74.32696 | 87.78449 | 89.6811 | 90.18798 | 90.50017 | 90.65123 | 91.13461 | 92.50084 | 95.79389 | 98.93924 | 100 | 100 | 100 | 100 | 100
15 | BM-T-015 | 2022-01-17 | 158891.96 | 432775.06 | 51.88445 | 5.444175 | Grain size distribution | 0 | 0 | 0.006741725 | 0.008988966 | 0.1011259 | 1.305647 | 8.184454 | 21.88589 | 36.85251 | 49.19212 | 61.9542 | 71.00384 | 82.02207 | 89.71887 | 96.10778 | 98.40895 | 99.70112 | 100 | 100 | 100 | 100
16 | BM-T-016 | 2022-01-17 | 158861.15 | 432820.54 | 51.88486 | 5.443728 | Grain size distribution | 0.001957215 | 0.001957215 | 0.003914431 | 0.01174329 | 0.0763314 | 0.8553031 | 6.672147 | 16.90251 | 27.69068 | 37.64312 | 50.82105 | 61.5231 | 77.99503 | 88.89672 | 95.58648 | 97.89991 | 99.1584 | 100 | 100 | 100 | 100
17 | BM-T-017 | 2022-01-17 | 158839.7 | 432852.37 | 51.88515 | 5.443417 | Grain size distribution | 0 | 0 | 0.004278807 | 0.01069702 | 0.04920628 | 0.5177357 | 1.643062 | 2.177913 | 2.954516 | 4.95058 | 10.03594 | 18.14428 | 34.69471 | 65.69039 | 88.13059 | 96.29027 | 99.09931 | 99.64272 | 100 | 100 | 100
18 | BM-T-018 | 2022-02-22 | 158922.69 | 432729.58 | 51.88404 | 5.444621 | Grain size distribution | 0.0035041 | 0.0070082 | 0.0070082 | 0.0245287 | 0.5045904 | 15.26736 | 55.79228 | 74.38853 | 81.46331 | 85.09706 | 87.65856 | 89.05319 | 91.0295 | 92.73951 | 94.91205 | 97.28082 | 99.08193 | 100 | 100 | 100 | 100
19 | BM-T-019 | 2022-02-22 | 158891.96 | 432775.06 | 51.88445 | 5.444175 | Grain size distribution | 0.002218623 | 0.004437246 | 0.006655869 | 0.01774898 | 0.08208906 | 0.8852306 | 6.986444 | 22.38591 | 39.88197 | 54.2764 | 66.24809 | 75.6972 | 84.47851 | 90.2669 | 94.8772 | 97.58614 | 99.51856 | 100 | 100 | 100 | 100
20 | BM-T-020 | 2022-02-22 | 158861.15 | 432820.54 | 51.88486 | 5.443728 | Grain size distribution | 0.002192838 | 0.002192838 | 0.004385676 | 0.008771353 | 0.02412122 | 0.3376971 | 4.155428 | 10.96638 | 18.81017 | 26.43247 | 35.72353 | 48.90029 | 65.67989 | 80.62847 | 92.48514 | 97.44973 | 99.20181 | 100 | 100 | 100 | 100
21 | BM-T-021 | 2022-02-22 | 158839.7 | 432852.37 | 51.88515 | 5.443417 | Grain size distribution | 0.005934953 | 0.005934953 | 0.009891588 | 0.01384822 | 0.03560972 | 1.119728 | 17.00958 | 34.06465 | 45.93851 | 55.84197 | 65.34185 | 74.32144 | 84.05476 | 91.12922 | 96.51816 | 98.66859 | 99.94659 | 100 | 100 | 100 | 100
22 | BM-T-022 | 2022-02-23 | 158922.69 | 432729.58 | 51.88404 | 5.444621 | Grain size distribution | 0.005325097 | 0.01065019 | 0.01331274 | 0.02396294 | 0.2023537 | 3.783482 | 19.25821 | 31.4873 | 38.63358 | 43.751 | 49.16396 | 56.13185 | 67.98552 | 80.17999 | 91.17631 | 97.20432 | 99.04415 | 100 | 100 | 100 | 100
23 | BM-T-023 | 2022-02-23 | 158891.96 | 432775.06 | 51.88445 | 5.444175 | Grain size distribution | 0.003286987 | 0.003286987 | 0.003286987 | 0.00986096 | 0.03944384 | 0.4338823 | 4.187621 | 15.44226 | 31.5222 | 46.31036 | 59.50761 | 71.06794 | 81.89199 | 89.3403 | 94.55346 | 97.4493 | 99.69102 | 100 | 100 | 100 | 100
24 | BM-T-024 | 2022-02-23 | 158861.15 | 432820.54 | 51.88486 | 5.443728 | Grain size distribution | 0.005415651 | 0.005415651 | 0.0108313 | 0.0216626 | 0.07581912 | 1.112916 | 10.98294 | 24.70079 | 33.11671 | 38.59193 | 44.36501 | 51.83049 | 63.7016 | 75.80287 | 86.90766 | 93.86407 | 98.2345 | 100 | 100 | 100 | 100
25 | BM-T-025 | 2022-02-23 | 158839.7 | 432852.37 | 51.88515 | 5.443417 | Grain size distribution | 0.00668874 | 0.008360924 | 0.01170529 | 0.01839403 | 0.08528143 | 1.642086 | 6.648607 | 9.176951 | 11.31066 | 13.30892 | 15.72355 | 19.38397 | 28.02916 | 42.51697 | 66.58807 | 84.51222 | 95.29113 | 99.80937 | 100 | 100 | 100
26 | BM-T-026 | 2022-02-24 | 158922.69 | 432729.58 | 51.88404 | 5.444621 | Grain size distribution | 0.01057045 | 0.01409394 | 0.0211409 | 0.04228181 | 0.5144287 | 11.44428 | 51.81636 | 78.35524 | 86.89616 | 90.94817 | 93.07635 | 94.74649 | 96.22635 | 97.31511 | 98.3052 | 99.12618 | 100 | 100 | 100 | 100 | 100
27 | BM-T-027 | 2022-02-24 | 158891.96 | 432775.06 | 51.88445 | 5.444175 | Grain size distribution | 0.005230673 | 0.005230673 | 0.007846009 | 0.01046135 | 0.04446072 | 0.6329114 | 6.282038 | 23.60864 | 44.98378 | 61.54148 | 74.28601 | 82.9977 | 90.27095 | 94.61502 | 97.62004 | 98.92771 | 99.69139 | 100 | 100 | 100 | 100
28 | BM-T-028 | 2022-02-24 | 158861.15 | 432820.54 | 51.88486 | 5.443728 | Grain size distribution | 0.006426735 | 0.00856898 | 0.01285347 | 0.01928021 | 0.03427592 | 0.6191088 | 7.037275 | 17.49786 | 27.98201 | 38.32048 | 48.25407 | 60.53985 | 74.25664 | 85.09212 | 92.5557 | 95.96615 | 97.44644 | 97.87489 | 97.87489 | 97.87489 | 100
29 | BM-T-029 | 2022-02-24 | 158839.7 | 432852.37 | 51.88515 | 5.443417 | Grain size distribution | 0.005869119 | 0.007825492 | 0.009781864 | 0.01173824 | 0.06456031 | 0.8021129 | 2.224396 | 3.147804 | 4.444879 | 6.276044 | 9.079527 | 13.9059 | 25.31547 | 43.26519 | 69.90707 | 86.96077 | 96.96567 | 99.28005 | 100 | 100 | 100
30 | BM-T-030 | 2022-02-25 | 158922.69 | 432729.58 | 51.88404 | 5.444621 | Grain size distribution | 0.006146848 | 0.009220272 | 0.01536712 | 0.02766082 | 0.4149123 | 8.731598 | 44.60768 | 70.76559 | 79.54022 | 83.4619 | 85.88069 | 87.89993 | 90.50312 | 92.78053 | 95.67569 | 98.51246 | 100 | 100 | 100 | 100 | 100
31 | BM-T-031 | 2022-02-25 | 158891.96 | 432775.06 | 51.88445 | 5.444175 | Grain size distribution | 0.006539367 | 0.006539367 | 0.01307873 | 0.0196181 | 0.05231494 | 0.5002616 | 4.505624 | 15.04054 | 28.00811 | 40.24326 | 52.97868 | 66.4367 | 80.27727 | 89.15119 | 95.09874 | 97.60005 | 98.53845 | 100 | 100 | 100 | 100
32 | BM-T-032 | 2022-02-25 | 158861.15 | 432820.54 | 51.88486 | 5.443728 | Grain size distribution | 0.006349609 | 0.006349609 | 0.01269922 | 0.02539844 | 0.114293 | 1.184202 | 8.848181 | 22.09982 | 38.52626 | 56.25119 | 73.95073 | 88.04369 | 95.48225 | 98.19354 | 99.13963 | 99.66982 | 99.66982 | 100 | 100 | 100 | 100
33 | BM-T-033 | 2022-02-25 | 158839.7 | 432852.37 | 51.88515 | 5.443417 | Grain size distribution | 0.004118701 | 0.004118701 | 0.004118701 | 0.008237402 | 0.02883091 | 0.7743158 | 4.497621 | 7.00591 | 9.839577 | 13.39196 | 17.80926 | 23.81433 | 34.33349 | 49.08462 | 69.7399 | 86.12204 | 95.45707 | 98.70879 | 100 | 100 | 100

## Description
Description Sheet Data
Columns I to AC give the cumulative percentage (based on weight) for each fraction. So e.g. column L provides the percentage (based on weight) of the sample that is smaller than or equal to 180 mu.
Coordinate system
X and Y provided in RD New (EPSG: 28992)
Latitude and Longitude provided as WGS84
Data collection
The bed samples were collected in the Dutch river Waal from a moving boat, using a Van Veen grab.
At four locations across the river channel, samples were taken. The coordinates do not indicate the exact, but approximate location.
The boat would float down the river, parallel to the river axis, during data collection.
The bed samples were sieved (dry sieving). The bed samples were dried in an oven (temperature below 105 degrees).
Non-sediment items were removed from the sample, except small shells, which were considered neglegible.
Sieves were put on a shaking machine for several minutes before weighing.
The second finest sieve (row J in sheet Data) was 90mu for samples 2, 3, 4, 5, and 8. For the other samples it was 106 mu.
For each sample, it was checked whether the sum of the weight of the fractions equalled the total weight of the sample (which was weighed before sieving).