## Sheet1
|  | 1 | 2 | 3 | 4 | 5 | avg | std |  | resistance (ohms) | before | after water | after measure | conductivity | As dedoped | 0V vs Ag/AgCl |  | mobility | error | Vth | gm max | gm max thickness | Concentration | conductivity before | err | conductivity after | err | mobility | err | Vth | err | gm max | err | gm max | err
5% DETA | 1 | 584.8 | 496.3 | 452.1 | 571.6 | 526.1 | 526.18 | 54.49759 | 5% DETA | 2 | 21950 | 4100 | 3400 |  | 0.2877504 | 1.857683 |  | 0.18969 | 0.01581 | 0.08071 | 0.000287325 | 4.536949 | 5 | 0.3079814 | 0.03644699 | 1.742864 | 0.2730579 | 0.184695 | 0.01695411 | 0.079 | 0.01188652 | 0.00025058925 | 4.117883e-05 | 4.595857 | 0.31461
| 2 | 576.5 | 642.2 | 703.2 | 562.5 | 682.1 | 633.3 | 62.42103 |  | 3 | 21600 | 3200 | 3900 |  | 0.3472309 | 1.923125 |  | 0.18802 | 0.01149 | 0.08705 | 0.000264661 | 4.962518 | 10 | 0.1668473 | 0.02411526 | 3.003157 | 0.3220451 | 0.3020325 | 0.02581588 | 0.096525 | 0.01159902 | 0.0002821765 | 6.281229e-05 | 7.66694 | 0.1569958
| 3 | 500.2 | 557.8 | 584.6 | 555.5 | 468.5 | 533.32 | 47.48533 |  | 4 | 21990 | 3140 | 3900 |  | 0.3289228 | 1.854618 |  | 0.19175 | 0.01294 | 0.08654 | 0.000258718 | 4.678276 | 20 | 0.07134167 | 0.01448738 | 5.423686 | 0.714302 | 0.5110525 | 0.02213565 | 0.1285225 | 0.008215876 | 0.000395011 | 2.664304e-05 | 11.21239 | 1.902117
| 4 | 499.2 | 545.9 | 599.9 | 562.3 | 557.8 | 553.02 | 36.2422 |  | 5 | 32750 | 5800 | 6570 |  | 0.2680215 | 1.336028 |  | 0.16932 | 0.01207 | 0.0617 | 0.000191653 | 4.205684 | 50 | 0.003660228 | 0.0005889679 | 5.623804 | 0.7738203 | 0.716575 | 0.1009991 | 0.1354 | 0.01033986 | 0.00038952625 | 3.80613e-05 | 10.7028 | 0.7443922
| 5 | 467.9 | 467.7 | 432.8 | 461.6 | 448.5 | 455.7 | 15.03246 | 10% DETA | 2 | 61000 | 6000 | 3080 |  | 0.16549 | 3.277562 |  | 0.30222 | 0.01735 | 0.10179 | 0.000306554 | 7.736574 | 100 | 0.005291838 | 0.00269796 | 6.428224 | 1.491781 | 0.74496 | 0.1267241 | 0.134385 | 0.01117308 | 0.0003917445 | 3.514663e-05 | 16.51346 | 3.108806
10% DETA | 1 | 451.5 | 474.7 | 525.8 | 568.9 | 517.9 | 507.76 | 45.89257 |  | 3 | 45900 | 5100 | 2835 |  | 0.1999678 | 3.237574 |  | 0.32726 | 0.01607 | 0.10395 | 0.000340183 | 7.805943
| 2 | 402.2 | 394.5 | 396.7 | 396.5 | 391.3 | 396.24 | 3.975928 |  | 4 | 64800 | 6000 | 3550 |  | 0.1593731 | 2.909121 |  | 0.29401 | 0.01359 | 0.10114 | 0.000288332 | 7.444284 | [9 empty] | ·
| 3 | 417.7 | 442.7 | 452.9 | 454.4 | 411.3 | 435.8 | 20.08631 |  | 5 | 111300 | 11000 | 6130 |  | 0.1425581 | 2.588372 |  | 0.28464 | 0.01276 | 0.07922 | 0.000193637 | 7.68096
| 4 | 374.5 | 379.8 | 398.8 | 389.9 | 393.6 | 387.32 | 9.984839 | 20% DETA | 2 | 164800 | 11000 | 2280 |  | 0.0884994 | 6.396799 |  | 0.51404 | 0.01862 | 0.12657 | 0.000372479 | 13.58124
| 5 | 217.4 | 234.5 | 271.5 | 279.9 | 257.2 | 252.1 | 25.92807 |  | 3 | 169500 | 10000 | 2198 |  | 0.06160928 | 4.751034 |  | 0.51543 | 0.01686 | 0.12664 | 0.000374968 | 9.789265
20% DETA | 1 | 236.9 | 254.7 | 288.9 | 316.2 | 279.9 | 275.32 | 30.7321 |  | 4 | 165300 | 7500 | 1870 |  | 0.05730965 | 5.065928 |  | 0.49235 | 0.01944 | 0.14013 | 0.000403772 | 9.562618
| 2 | 306.8 | 292.5 | 251.1 | 250.4 | 270.5 | 274.26 | 25.0568 |  | 5 | 142600 | 9000 | 2028 |  | 0.07794834 | 5.480983 |  | 0.52239 | 0.01813 | 0.12075 | 0.000428825 | 11.91644
| 3 | 367.9 | 408.4 | 418.7 | 378.1 | 342.1 | 383.04 | 31.0019 | 50% DETA | 2 | 4030000 | 40000 | 2185 |  | 0.00280605 | 5.17546 |  | 0.74423 | 0.0201 | 0.1303 | 0.000350127 | 9.898422
| 4 | 410.3 | 436.1 | 428.6 | 412.2 | 424 | 422.24 | 10.94317 |  | 3 | 3230000 | 37000 | 1853 |  | 0.003755656 | 6.546557 |  | 0.64512 | 0.01914 | 0.15028 | 0.000374487 | 11.35704
| 5 | 386.3 | 359.3 | 362 | 332.1 | 359.6 | 359.86 | 19.2006 |  | 4 | 2600000 | 30000 | 1729 |  | 0.003955727 | 5.948462 |  | 0.83246 | 0.02254 | 0.13408 | 0.000440045 | 11.31454
50% DETA | 1 | 343.5 | 350.9 | 351.6 | 333.9 | 311.9 | 338.36 | 16.42401 |  | 5 | 2525000 | 40000 | 2158 |  | 0.00412348 | 4.824739 |  | 0.64449 | 0.02306 | 0.12694 | 0.000393446 | 10.24119
| 2 | 330.3 | 379.9 | 351.1 | 351.6 | 355.7 | 353.72 | 17.67179 | 100% DETA | 1 | 2064000 | 5000000 | 2295 |  | 0.009332488 | 8.39314 |  | 0.85777 | 0.01991 | 0.12624 | 0.000359 | 17.28787
| 3 | 362.5 | 339.7 | 330.5 | 296.9 | 319.1 | 329.74 | 24.31395 |  | 2 | 4900000 | 180000 | 2412 |  | 0.003465472 | 7.040138 |  | 0.73067 | 0.01863 | 0.117 | 0.000351667 | 14.92898
| 4 | 369.9 | 396.5 | 442.3 | 370.7 | 365.2 | 388.92 | 32.26162 |  | 3 | 6570000 | 1000000 | 4180 |  | 0.003016389 | 4.741071 |  | 0.73865 | 0.02105 | 0.09073 | 0.000269333 | 13.34389
| 5 | 397.2 | 401.1 | 372.5 | 374.9 | 375.2 | 384.18 | 13.77487 |  | 4 | 3630000 | 300000 | 1970 |  | 0.005805123 | 10.69675 |  | 0.89032 | 0.01982 | 0.11596 | 0.000389 | 20.4931
100% DETA | 1 | 226.6 | 200.3 | 180.1 | 197.5 | 233.8 | 207.66 | 22.13014
| 2 | 188.3 | 250.8 | 265.6 | 248.9 | 224.2 | 235.56 | 30.3116 |  | W | 1 | ·
| 3 | 171.5 | 209.8 | 213.1 | 213.9 | 200.9 | 201.84 | 17.72704 |  | L | 0.4 | [5 empty] | ·
| 4 | 272.7 | 216.9 | 148.9 | 105 | 205.6 | 189.82 | 64.65351
| 5 | 237.9 | 159.7 | 163.4 | 174.6 | 190.5 | 185.22 | 31.79319
|  | Thickness |  | avg | std
|  |  | 5 | 540.304 | 84.32127
|  |  | 10 | 395.844 | 104.8344
|  |  | 20 | 342.944 | 77.08546
|  |  | 50 | 358.984 | 36.44806
|  |  | 100 | 204.02 | 36.42776