## Sheet1
| 1 | 2 | 3 | 4 | 5 | avg | std dev | Current (0 V) | 1 | 2 | 3 | 4 | 5 | avg | std dev |  | conductance | err |  | conductivity | err
PEDOT:PSS | 268.5 | 245.1 | 319 | 310.1 | 338.1 | 296.16 | 38.23334 | PEDOT:PSS | -0.00116 | -0.00133 | -0.00124 | -0.00118 | -0.00139 | -0.00126 | 9.823441e-05 |  | 0.0021 | 0.000163724 |  | 70.90762 | 10.69374
5% DETA | 734 | 695.4 | 383.1 | 310.7 | 553 | 535.24 | 186.4383 | 5% DETA | -5.40607e-05 | -4.87599e-05 | -3.18057e-05 | -1.78455e-05 | -5.58584e-05 | -4.166604e-05 | 1.635556e-05 |  | 6.94434e-05 | 2.725927e-05 |  | 1.297425 | 0.6808933
10% DETA | 339.4 | 351.6 | 368.5 | 360.1 | 395.3 | 362.98 | 21.02896 | 10% DETA | -4.47801e-05 | -3.51227e-05 | -5.40806e-05 | -5.92812e-05 | -6.0681e-05 | -5.078912e-05 | 1.075109e-05 |  | 8.464853e-05 | 1.791848e-05 |  | 2.332044 | 0.5118036
20% DETA | 243.3 | 236 | 220.1 | 217.3 | 226.2 | 228.58 | 10.91499 | 20% DETA | -2.90664e-05 | -6.80427e-05 | -4.06132e-05 | -3.45471e-05 | -2.24839e-05 | -3.895066e-05 | 1.758803e-05 |  | 6.491777e-05 | 2.931338e-05 |  | 2.840046 | 1.289563
50% DETA | 258.2 | 232.9 | 291 | 164 | 267.3 | 242.68 | 48.6519 | 50% DETA | -4.60439e-05 | -4.7078e-05 | -7.89003e-05 | -5.84164e-05 | -6.2391e-05 | -5.856592e-05 | 1.338762e-05 |  | 9.760987e-05 | 2.231271e-05 |  | 4.022164 | 1.222929
100% DETA | 232.9 | 204.7 | 192.1 | 196.8 | 204 | 206.1 | 15.86742 | 100% DETA | -3.0632e-05 | -5.52068e-05 | -1.66199e-05 | -2.6216e-05 | -3.05842e-05 | -3.185178e-05 | 1.425065e-05 |  | 5.30863e-05 | 2.375108e-05 |  | 2.575754 | 1.169343
5% DEMTA | 558.6 | 464.9 | 556.7 | 415.5 | 819.5 | 563.04 | 155.9096 | 5% DEMTA | -3.87367e-05 | -3.00194e-05 | -1.12247e-05 | -2.31152e-05 | -4.31964e-05 | -2.925848e-05 | 1.272437e-05 |  | 4.876413e-05 | 2.120728e-05 |  | 0.8660865 | 0.4465271
10% DEMTA | 672.9 | 646.2 | 629.9 | 617.3 | 631.8 | 639.62 | 21.24069 | 10% DEMTA | -7.31216e-05 | -4.905e-05 | -6.91848e-05 | -6.90662e-05 | -4.93698e-05 | -6.195848e-05 | 1.175222e-05 |  | 0.0001032641 | 1.958703e-05 |  | 1.614461 | 0.3108869
20% DEMTA | 567.4 | 563.6 | 528.3 | 488.5 | 413.9 | 512.34 | 63.58595 | 20% DEMTA | -4.81519e-05 | -6.37468e-05 | -5.72361e-05 | -6.41458e-05 | -6.62114e-05 | -5.98984e-05 | 7.378561e-06 |  | 9.983067e-05 | 1.22976e-05 |  | 1.948524 | 0.3407269
50% DEMTA | 475.6 | 429.6 | 408.3 | 425 | 477.5 | 443.2 | 31.46609 | 50% DEMTA | -7.6695e-05 | -0.000113525 | -7.18997e-05 | -6.99328e-05 | -7.09225e-05 | -8.0595e-05 | 1.859061e-05 |  | 0.000134325 | 3.098435e-05 |  | 3.030799 | 0.7314713
100% DEMTA | 349.9 | 333.1 | 347.7 | 336.3 | 359.1 | 345.22 | 10.57317 | 100% DEMTA | -2.27411e-05 | -2.61253e-05 | -4.16639e-05 | -4.19359e-05 | -3.84438e-05 | -3.4182e-05 | 9.083905e-06 |  | 5.697e-05 | 1.513984e-05 |  | 1.650252 | 0.4414592
5% TAEA | 2229.7 | 1927.1 | 1346.9 | 689.5 | 348.9 | 1308.42 | 796.3578 | 5% TAEA | -0.000135863 | -0.000164672 | -0.000131291 | -7.4248e-05 | -0.000172181 | -0.000135651 | 3.862008e-05 |  | 0.000226085 | 6.43668e-05 |  | 1.727924 | 1.161055
10% TAEA | 539 | 346.9 | 415.6 | 601.6 | 729.4 | 526.5 | 151.2611 | 10% TAEA | -0.000106081 | -5.82356e-05 | -3.73336e-05 | -6.19017e-05 | -2.3721e-05 | -5.745458e-05 | 3.133578e-05 |  | 9.575763e-05 | 5.22263e-05 |  | 1.818758 | 1.121159
20% TAEA | 209.7 | 206 | 188 | 198.1 | 205.7 | 201.5 | 8.644941 | 20% TAEA | -5.66973e-05 | -0.00010341 | -3.54529e-05 | -2.35132e-05 | -8.26063e-05 | -6.033594e-05 | 3.293806e-05 |  | 0.0001005599 | 5.489677e-05 |  | 4.990566 | 2.732806
50% TAEA | 218.6 | 256.6 | 266.5 | 339.2 | 389.6 | 294.1 | 68.96108 | 50% TAEA | -4.20087e-05 | -8.08736e-05 | -7.31123e-05 | -8.7912e-05 | -8.24892e-05 | -7.327916e-05 | 1.826534e-05 |  | 0.0001221319 | 3.044223e-05 |  | 4.152735 | 1.421126
100% TAEA | 221.8 | 197.8 | 215.4 | 289.1 | 268.6 | 238.54 | 38.52062 | 100% TAEA | -3.09942e-05 | -2.9757e-05 | -4.51336e-05 | -6.53164e-05 | -5.06503e-05 | -4.43703e-05 | 1.475829e-05 |  | 7.39505e-05 | 2.459715e-05 |  | 3.10013 | 1.146256
[8 empty] | Vd = | -0.6 | [6 empty] | Vd = | -0.6 |  | W = | 0.1
[19 empty] | L = | 0.1