## Sheet1
| 1 | 2 | 3 | 4 | 5 | thickness | err | Mon | err | mon 1 | mon 2 | mon 3
PEDOT:PSS | 365.77 | 323.59 | 356.11 | 371.52 | 389.7 | 361.338 | 21.81725 | 51458800 | 971502.3 | 52521600 | 51238300 | 50616500
DETA 5% | 447.63 | 408.48 | 412.4 | 431.81 | 424.68 | 425 | 14.07314 | 50397900 | 687159.4 | 50249900 | 49796800 | 51147000
DETA 10% | 378.8 | 386.75 | 370.8 | 344.01 | 324.64 | 361 | 23.18039 | 48658566.7 | 1856680.9 | 46514900 | 49758400 | 49702400
DETA 20% | 371.54 | 381.46 | 381.64 | 348.77 | 376.25 | 371.932 | 12.16803 | 48725533.3 | 254864.1 | 48435600 | 48914200 | 48826800
DETA 50% | 451.33 | 487.79 | 527.62 | 458.78 | 480.56 | 481.216 | 26.80868 | 48947466.7 | 226861.9 | 48847100 | 49207200 | 48788100
DEMTA 5% | 286.66 | 405.37 | 524.48 | 611.49 | 520.3 | 469.66 | 112.5234 | 46968700 | 871097.2 | 47850300 | 46108500 | 46947300
DEMTA 10% | 452.96 | 467.03 | 464.16 | 485.16 | 450.62 | 463.986 | 12.31143 | 49250333.3 | 702089.6 | 49944200 | 49266500 | 48540300
DEMTA 20% | 430.13 | 439.47 | 448.21 | 494.01 | 509.68 | 464.3 | 31.57542 | 47846500 | 661266.5 | 47086900 | 48159000 | 48293600
DEMTA 50% | 411.97 | 484.05 | 464.88 | 394.88 | 328.94 | 416.944 | 54.87684 | 52026266.7 | 79956.76 | 51988600 | 52118100 | 51972100
tAEA 5% | 2950.3 | 3091.1 | 1618.1 | 2529.2 | 2331.4 | 2504.02 | 521.3664 | 52176933.3 | 48605.8 | 52155300 | 52232600 | 52142900
tAEA 10% | 992.87 | 976.56 | 915.97 | 900.16 | 794.35 | 915.982 | 70.17997 | 51677266.7 | 250415.3 | 51879300 | 51755400 | 51397100
tAEA 20% | 726.33 | 654.86 | 626.33 | 691.75 | 656.65 | 671.184 | 34.50691 | 52415933.3 | 196736.5 | 52464700 | 52583700 | 52199400
tAEA 50% | 847.14 | 966.82 | 891.87 | 976.58 | 1050.62 | 946.606 | 70.73256 | 51421800 | 426000.4 | 51634900 | 50931300 | 51699200
DETA 5% + base | 252.05 | 300.2 | 332.05 | 320.42 | 311.17 | 303.178 | 27.6322 | 54638600 | 671802.2 | 54933400 | 53869800 | 55112600
DETA 10% + base | 301.56 | 308.42 | 296.03 | 301.83 | 314.82 | 304.532 | 6.471122 | 51994666.7 | 381061.4 | 51921800 | 52406900 | 51655300
DEMTA 5% + base | 375.34 | 363.65 | 349.33 | 347.97 | 406.05 | 368.468 | 21.30387 | 54554500 | 382346.6 | 54948100 | 54530900 | 54184500
DEMTA 10% + base | 394.44 | 394 | 406.1 | 430.06 | 381.45 | 401.21 | 16.39823 | 51642066.7 | 519067.4 | 51994500 | 51885700 | 51046000
tAEA 5% + base | 580.62 | 570.52 | 603.94 | 578.99 | 569.13 | 580.64 | 12.49406 | 54314133.3 | 883008.5 | 54998500 | 54626500 | 53317400
tAEA 10% + base | 459.22 | 491.39 | 519.07 | 553.5 | 510.62 | 506.76 | 31.13632 | 49350033.3 | 728746 | 50191500 | 48933900 | 48924700
PEDOT:PSS + base | 190 | 230.6 | 250 | 258 | 225 | 230.72 | 23.6929 | 56178400 | 359174.7 | 56234700 | 56506100 | 55794400
1 to 1 | 159.61 | 114.37 | 132.75 | 130.22 | 118.26 | 131.042 | 15.88118 | 56395633.3 | 224115.2 | 56161600 | 56608300 | 56417000
1 to 2 | 108.26 | 95 | 97.67 | 96.58 | 120.45 | 103.592 | 9.633723 | 55579733.3 | 320146 | 55896700 | 55586000 | 55256500
1 to 3 | 118 | 153 | 124 |  |  | 131.6667 | 15.28252 | 41888000 | 1507117.9 | 43580000 | 40689500 | 41394500
1 to 4 | 166.57 |  |  |  |  | 166.57 | 0 | 56361933.3 | 75210.73 | 56276200 | 56416800 | 56392800
1 to 5 | 119.08 | 114.18 | 123.68 | 137.62 | 163.53 | 131.618 | 17.76906 | 45118333.3 | 378949.9 | 45428100 | 44695800 | 45231100
1 to 6 | 96.82 | 90.39 | 75.42 |  |  | 87.54333 | 8.965401 | 44992300 | 300232.9 | 45298400 | 44980200 | 44698300
1 to 7 | 72.62 | 94.51 |  |  |  | 83.565 | 10.945 | 56926400 | 673369.2 | 57575700 | 56972200 | 56231300
1 to 8 | 113.07 | 126.17 | 88.87 |  |  | 109.37 | 15.45078 | 48061766.7 | 1669196.3 | 49695800 | 48130000 | 46359500
1 to 10 | 102.77 |  |  |  |  | 102.77 | 0 | 56377500 | 261028.8 | 56129300 | 56353500 | 56649700
1 to 12 | 122.68 |  |  |  |  | 122.68 | 0 | 36779566.7 | 1254890.8 | 37694500 | 35349000 | 37295200
1 to 15 | 140.2 | 74.58 |  |  |  | 107.39 | 32.81 | 39249033.3 | 1496502.2 | 39234600 | 37759800 | 40752700
1 to 30 | 150.65 | 89.9 |  |  |  | 120.275 | 30.375 | 45063100 | 681972.7 | 45662300 | 44321000 | 45206000
PSS only | 960.79 |  |  |  |  | 960.79 | 0 | 26154833.3 | 153104.8 | 26254000 | 26232000 | 25978500
| thickness (mm) | mon
PEDOT:PSS | 0.000361338 | 51458800
DETA 5% | 0.000425 | 50397900
DETA 10% | 0.000361 | 48658566.7
DETA 20% | 0.000371932 | 48725533.3
DETA 50% | 0.000481216 | 48947466.7
DEMTA 5% | 0.00046966 | 46968700
DEMTA 10% | 0.000463986 | 49250333.3
DEMTA 20% | 0.0004643 | 47846500
DEMTA 50% | 0.000416944 | 52026266.7
tAEA 5% | 0.00250402 | 52176933.3
tAEA 10% | 0.000915982 | 51677266.7
tAEA 20% | 0.000671184 | 52415933.3
tAEA 50% | 0.000946606 | 51421800
DETA 5% + base | 0.000303178 | 54638600
DETA 10% + base | 0.000304532 | 51994666.7
DEMTA 5% + base | 0.000368468 | 54554500
DEMTA 10% + base | 0.00040121 | 51642066.7
tAEA 5% + base | 0.00058064 | 54314133.3
tAEA 10% + base | 0.00050676 | 49350033.3
PEDOT:PSS + base | 0.00023072 | 56178400
1 to 1 | 0.000131042 | 56395633.3
1 to 2 | 0.000103592 | 55579733.3
1 to 3 | 0.0001316667 | 41888000
1 to 4 | 0.00016657 | 56361933.3
1 to 5 | 0.000131618 | 45118333.3
1 to 6 | 8.754333e-05 | 44992300
1 to 7 | 8.3565e-05 | 56926400
1 to 8 | 0.00010937 | 48061766.7
1 to 10 | 0.00010277 | 56377500
1 to 12 | 0.00012268 | 36779566.7
1 to 15 | 0.00010739 | 39249033.3
1 to 30 | 0.000120275 | 45063100
PSS only | 0.00096079 | 26154833.3