## Blanc
| Time (s) | WE(1).Current (A) | WE(1).Potential (V) | WE(1).Resistance (Ω)
| 23.0226 | -3.02124e-05 | 0.00116272 | -38.4848
| 30.538 | 0.00047699 | 0.014151 | 29.6673
| 37.8912 | 0.000978394 | 0.0272644 | 27.8665
| 45.4206 | 0.0014682 | 0.0400726 | 27.2937
| 52.8732 | 0.00197235 | 0.0525513 | 26.644
| 60.3344 | 0.00247803 | 0.0657959 | 26.5517
| 67.8294 | 0.00298035 | 0.0799561 | 26.8278
| 75.3695 | 0.00346863 | 0.0918579 | 26.4825
| 82.8553 | 0.00397491 | 0.105835 | 26.6257
| 90.3416 | 0.00447784 | 0.118347 | 26.4295
| 97.7842 | 0.00499573 | 0.13208 | 26.4386
| 105.284 | 0.00547791 | 0.141327 | 25.7994
| 112.639 | 0.0059845 | 0.156342 | 26.1244
| 120.132 | 0.00648193 | 0.170837 | 26.3559
| 127.636 | 0.00699158 | 0.180878 | 25.8708
| 135.075 | 0.00749207 | 0.193542 | 25.833
| 142.704 | 0.00798035 | 0.210938 | 26.4321
| 150.07 | 0.00848694 | 0.21875 | 25.7749
| 157.542 | 0.00899048 | 0.235321 | 26.1745
| 165.112 | 0.00948792 | 0.249146 | 26.2592
| 172.638 | 0.00998535 | 0.261749 | 26.2133
| Start X | Start Y | End X | End Y | Number of points | Function | Intercept | Slope | 1/Slope | σ of Intercept | σ of Slope | χ² (Chi ²) | Correlation coefficient
| -3.0212e-05 | 0.0010648 | 0.0099854 | 0.26046 | 21 | y = 0.0018472 + 25.9x | 0.0018472 | 25.9 | 0.038611 | 0.00059982 | 0.10285 | 3.8833e-05 | 0.99985
AC
26.22

## Fuji Type I #1 NaCl
| Time (s) | WE(1).Current (A) | WE(1).Potential (V) | WE(1).Resistance (Ω)
| 25.6936 | -3.02124e-05 | 0.00439453 | -145.455
| 33.7468 | 0.000472717 | 0.0180389 | 38.1601
| 41.6075 | 0.000976563 | 0.0318848 | 32.65
| 49.3185 | 0.00146484 | 0.0454437 | 31.0229
| 57.2341 | 0.00196838 | 0.0596008 | 30.2791
| 64.9619 | 0.00247406 | 0.0740662 | 29.9371
| 72.9507 | 0.00297852 | 0.0882568 | 29.6311
| 80.8087 | 0.00346527 | 0.102173 | 29.4848
| 88.7288 | 0.00396881 | 0.116669 | 29.3964
| 96.5545 | 0.00447327 | 0.131409 | 29.3764
| 104.359 | 0.00499268 | 0.146301 | 29.3032
| 112.242 | 0.00548096 | 0.160461 | 29.2762
| 120.134 | 0.00598145 | 0.175507 | 29.3418
| 128.127 | 0.00648499 | 0.190308 | 29.3459
| 135.939 | 0.00699158 | 0.205627 | 29.4107
| 143.872 | 0.00748901 | 0.2211 | 29.5232
| 151.864 | 0.00798035 | 0.235443 | 29.5029
| 159.636 | 0.00848389 | 0.250488 | 29.5252
| 167.549 | 0.00898438 | 0.266754 | 29.6909
| 175.4 | 0.00948486 | 0.281311 | 29.6589
| 183.289 | 0.00997925 | 0.295746 | 29.6361
| Start X | Start Y | End X | End Y | Number of points | Function | Intercept | Slope | 1/Slope | σ of Intercept | σ of Slope | χ² (Chi ²) | Correlation coefficient
| -3.0212e-05 | 0.0013396 | 0.0099792 | 0.29377 | 21 | y = 0.0022223 + 29.215x | 0.0022223 | 29.215 | 0.034229 | 0.00065204 | 0.11185 | 4.5922e-05 | 0.99986
AC
26.41

## Burcu Blanc
Time (s) | WE(1).Current (A) | WE(1).Potential (V) | WE(1).Resistance (Ω)
17.2919 | -2.96021e-06 | 0.00145569 | -491.753
24.0015 | 0.000196747 | 0.00212402 | 10.7957
30.7259 | 0.000396576 | 0.00272522 | 6.87187
37.4856 | 0.000597534 | 0.0033844 | 5.66394
44.2683 | 0.000798035 | 0.00404053 | 5.0631
51.0169 | 0.000997314 | 0.00462952 | 4.64198
57.7618 | 0.00119812 | 0.00524902 | 4.38105
64.4964 | 0.00139893 | 0.005896 | 4.21466
71.2414 | 0.00159912 | 0.00653076 | 4.08397
78.0222 | 0.00179932 | 0.0071106 | 3.95183
84.7383 | 0.0019986 | 0.0076355 | 3.82043
|  | Function | Correlation coefficient | Intercept | Slope | 1/slope
|  | y = 0,0015136 + 3,1093x | 0.9998 | 0.00151355 | 3.10933 | 0.32161
AC resistance @268 Hz (ohm)
3.11539

## Gel AEM Burcu
Time (s) | WE(1).Current (A) | WE(1).Potential (V) | WE(1).Resistance (Ω)
17.2119 | -3.32642e-06 | 0.000857544 | -257.798
23.8893 | 0.000196747 | 0.0154236 | 78.3931
30.6733 | 0.00039679 | 0.0301727 | 76.0422
37.4154 | 0.000597839 | 0.044809 | 74.9515
44.2533 | 0.000797424 | 0.0595703 | 74.7034
50.9704 | 0.00099823 | 0.0745239 | 74.6561
57.7345 | 0.00119751 | 0.0888977 | 74.2355
64.528 | 0.00139954 | 0.103455 | 73.9206
71.2732 | 0.00159912 | 0.11795 | 73.7595
78.0222 | 0.00179932 | 0.132202 | 73.4735
84.773 | 0.0019989 | 0.146881 | 73.4809
|  | Function | Correlation coefficient | Intercept | Slope | 1/slope
|  | y = 0,0012648 + 72,948x | 0.99999 | 0.0012648 | 72.9481 | 0.013708
AC resistance @268 Hz (ohm)
73.8894

## Results
NaCl 0.1M
|  |  | DC |  |  |  | AC
23.8
Surface area |  | 1.5 | cm²
|  |  | Resistance | Cor Res |  |  | Impedance (only Real Res) | Rmemb |  | Rdl |  | Rmemb + Rdl
|  |  | Ω | Ω | Ω*cm² |  | Ω | Ω | Ω*cm² | Ω | Ω*cm² | Ω | Ω∙cm²
in 10mM NaCl
Blanc |  |  | 25.9 |  |  |  | 26.22
FUJI | Type I CEM |  | 29.215 | 3.315 | 78.897 |  | 26.41 | 0.51 | 12.138 | 2.805 | 66.759 | 3.315 | 78.897
in 0.1M NaCl
Blanc Burcu |  |  | 3.10933 |  |  |  | 3.11539
| AEM Burcu |  | 72.9481 | 69.83877 | 104.758155 |  | 73.8894 | 70.77401 | 106.161015
thickness (mm)
| 3.4 |  |  |  | 308.1122 | Ω*cm |  |  | 312.2383 | Ω*cm