## Sheet1
Formula |  | Constants
|  | RT/F | 0.02567831
Permselectivity
|  | Activity Coefficients | [5 empty] | NaCl | NaCl corrected
Corrected for ions |  | Concentration |  | NaCl |  | NaCl
[6 empty] | 0.1 | 0.5 | 28.9382 | 41.1432
|  | 0.001 |  | 0.965 | Utheoretical | -0.03790822
|  | 0.002 |  | 0.952 | Umeasured | -0.01096995
|  | 0.005 |  | 0.928
|  | 0.01 |  | 0.903
|  | 0.02 |  | 0.872
|  | 0.05 |  | 0.822
|  | 0.1 |  | 0.778
|  | 0.2 |  | 0.735
|  | 0.3 |  | 0.71
natrium is slower than chloride, so you correct for this when calculating the permsel. |  | 0.4 |  | 0.693
|  | 0.5 |  | 0.681
|  | 0.6 |  | 0.673
|  | 0.7 |  | 0.667
|  | 0.8 |  | 0.662
|  | 0.9 |  | 0.659
|  | 1 |  | 0.657
|  | 2 |  | 0.668
| (cation for CEM) | D_Cou |  | 1.334
| (anion for CEM) | D_Co |  | 2.032
|  | T_Cou |  | 0.6036839
|  | T_Co |  | 0.3963161
𝑉_𝑡ℎ𝑒𝑜=𝑅𝑇/𝑧𝐹 ln⁡〖(𝐶_𝑐 𝛾_𝑐)/(𝐶_𝑑 𝛾_𝑑 )〗
𝛼_𝑎𝑝𝑝=𝑉_𝑚𝑒𝑎𝑠/𝑉_𝑡ℎ𝑒𝑜 ∗100%

## Sheet2
River water conditions |  |  | g/mol | mmol/L
Ca | 65 | mg/l | 40.08 | 1.621756
Mg | 12 | mg/l | 24.305 | 0.4937256
Na | 52 | mg/l | 22.99 | 2.261853
SO4 | 57 | mg/l | 96.07 | 0.5933174
Cl | 92 | mg/l | 35.453 | 2.594985