## Blanc
| Time (s) | WE(1).Current (A) | WE(1).Potential (V) | WE(1).Resistance (Ω)
| 17.4651 | -2.65503e-06 | -0.00257874 | 971.264
| 24.2426 | 0.000197113 | -0.00202332 | -10.2647
| 30.9448 | 0.000397186 | -0.00137329 | -3.45755
| 37.688 | 0.00059845 | -0.000823975 | -1.37685
| 44.3763 | 0.000798035 | -0.000283813 | -0.355641
| 51.0644 | 0.00099823 | 0.00032959 | 0.330174
| 57.763 | 0.00119781 | 0.000891113 | 0.743949
| 64.4553 | 0.00139954 | 0.00149231 | 1.06629
| 71.1199 | 0.00159943 | 0.00207825 | 1.29937
| 77.8378 | 0.00179962 | 0.00264282 | 1.46854
| 84.5536 | 0.00199951 | 0.00326843 | 1.63462
[5 empty] | Function | Correlation coefficient | a | b | 1/slope
[5 empty] | y = -0,0025743 + 2,908x | 0.99993 | -0.0025743 | 2.90803 | 0.34388
| freq | AC
| 372.76 | 2.88814
| 268.266 | 2.89108
| 193.067 | 2.89141
2.89021

## Membrane
| Time (s) | WE(1).Current (A) | WE(1).Potential (V) | WE(1).Resistance (Ω)
| 17.2422 | -2.65503e-06 | -0.00265198 | 998.851
| 23.9287 | 0.000197052 | 0.0197144 | 100.046
| 30.6416 | 0.000397064 | 0.0421234 | 106.087
| 37.4055 | 0.000598145 | 0.0644836 | 107.806
| 44.0784 | 0.00079834 | 0.0869751 | 108.945
| 50.7818 | 0.00099884 | 0.109802 | 109.93
| 57.523 | 0.00119843 | 0.131927 | 110.084
| 64.2886 | 0.00139984 | 0.153534 | 109.68
| 70.9591 | 0.00160004 | 0.174896 | 109.308
| 77.6217 | 0.00179932 | 0.196472 | 109.193
| 84.4189 | 0.00199921 | 0.217896 | 108.991
[5 empty] | Function | Correlation coefficient | a | b | 1/slope
[5 empty] | y = -0,001536 + 110,35x | 0.99994 | -0.00153597 | 110.352 | 0.0090619
| freq | AC
| 372.76 | 108.317
| 268.266 | 108.304
| 193.067 | 108.301
108.3073

## Results
NaCl 0.1M
Thickness | 0.34 | cm
23.8
Surface area | 1.5 | cm² |  | DC |  | AC
|  | Resistance | Cor Res | area Res | int. Res | Impedance (only Real Res) | Rmemb |  | int. Res | Rdl |  | Rmemb + Rdl
|  | Ω | Ω | Ω*cm² | Ω*cm | Ω | Ω | Ω*cm² | Ω*cm | Ω | Ω*cm² | Ω | Ω∙cm²
Blanc |  | 2.90803 |  |  |  | 2.89021
CEM |  | 110.352 | 107.44397 | 161.165955 | 474.0175 | 108.3073 | 105.4171 | 158.125685 | 465.0755 | 2.026847 | 3.04027 | 107.44397 | 161.165955