## Sheet1
Burcu Permselectivity AEM 160509
time | current | corrected time | index | voltage | Voltage |  | -0.006609626
2.11081 | 7.93457e-09 | 0 | 1 | -0.00675049 | Offset |  | -0.00257874
3.11081 | 7.62939e-09 | 1 | 2 | -0.00673523 | Membrane potential |  | -0.004030886
4.11081 | 7.01904e-09 | 2 | 3 | -0.00666199
5.11081 | 8.23975e-09 | 3 | 4 | -0.00666809
6.11081 | 7.62939e-09 | 4 | 5 | -0.00669556
7.11081 | 8.54492e-09 | 5 | 6 | -0.00672302 |  |  |  |  | Apparent Permselectivity (%)
8.11081 | 7.62939e-09 | 6 | 7 | -0.00662231 |  | Permselectivity |  |  | NaCl
9.11081 | 6.40869e-09 | 7 | 8 | -0.00661316 |  |  | NaCl
10.1108 | 9.15527e-09 | 8 | 9 | -0.00661011 |  |  | 0.1 | 0.5 | 25.98219
11.1108 | 7.62939e-09 | 9 | 10 | -0.00661621 |  | V_theo | -0.03790822
12.1108 | 7.93457e-09 | 10 | 11 | -0.00664063 |  | V_meas | -0.004030886
13.1108 | 7.62939e-09 | 11 | 12 | -0.00667725
14.1108 | 8.23975e-09 | 12 | 13 | -0.00667419
15.1108 | 8.8501e-09 | 13 | 14 | -0.00660095
16.1108 | 5.79834e-09 | 14 | 15 | -0.00660706
17.1108 | 8.23975e-09 | 15 | 16 | -0.00658875
18.1108 | 8.54492e-09 | 16 | 17 | -0.00664978
19.1108 | 5.79834e-09 | 17 | 18 | -0.00666504
20.1108 | 9.15527e-09 | 18 | 19 | -0.00665283
21.1108 | 7.62939e-09 | 19 | 20 | -0.00665588
22.1108 | 8.54492e-09 | 20 | 21 | -0.00666199
23.1108 | 6.10352e-09 | 21 | 22 | -0.00661621
24.1108 | 7.32422e-09 | 22 | 23 | -0.00667419
25.1108 | 7.62939e-09 | 23 | 24 | -0.00665588
26.1108 | 7.01904e-09 | 24 | 25 | -0.0065918
27.1108 | 6.71387e-09 | 25 | 26 | -0.00658264
28.1108 | 8.54492e-09 | 26 | 27 | -0.00663147
29.1108 | 8.54492e-09 | 27 | 28 | -0.00663452
30.1108 | 7.32422e-09 | 28 | 29 | -0.00667114
31.1108 | 8.23975e-09 | 29 | 30 | -0.00667114
32.1108 | 8.8501e-09 | 30 | 31 | -0.0066864
33.1108 | 7.93457e-09 | 31 | 32 | -0.00669556
34.1108 | 6.71387e-09 | 32 | 33 | -0.00666504
35.1108 | 7.93457e-09 | 33 | 34 | -0.00663147
36.1108 | 9.15527e-09 | 34 | 35 | -0.00659485
37.1108 | 9.76562e-09 | 35 | 36 | -0.00658264
38.1108 | 9.15527e-09 | 36 | 37 | -0.00657043
39.1108 | 1.15967e-08 | 37 | 38 | -0.00655518
40.1108 | 1.12915e-08 | 38 | 39 | -0.00655212
41.1108 | 8.8501e-09 | 39 | 40 | -0.00657959
42.1108 | 1.12915e-08 | 40 | 41 | -0.00657959
43.1108 | 1.06812e-08 | 41 | 42 | -0.00659485
44.1108 | 9.15527e-09 | 42 | 43 | -0.00660095
45.1108 | 9.76562e-09 | 43 | 44 | -0.00660706
46.1108 | 9.76562e-09 | 44 | 45 | -0.00664063
47.1108 | 1.00708e-08 | 45 | 46 | -0.00660706
48.1108 | 8.54492e-09 | 46 | 47 | -0.00653687
49.1108 | 6.71387e-09 | 47 | 48 | -0.00650024
50.1108 | 1.0376e-08 | 48 | 49 | -0.00653687
51.1108 | 1.06812e-08 | 49 | 50 | -0.00655518
52.1108 | 1.00708e-08 | 50 | 51 | -0.00651855
53.1108 | 1.00708e-08 | 51 | 52 | -0.0065094
54.1108 | 1.00708e-08 | 52 | 53 | -0.00647888
55.1108 | 1.15967e-08 | 53 | 54 | -0.00646362
56.1108 | 8.54492e-09 | 54 | 55 | -0.00646973
57.1108 | 9.15527e-09 | 55 | 56 | -0.00646973
58.1108 | 8.8501e-09 | 56 | 57 | -0.00646667
59.1108 | 8.8501e-09 | 57 | 58 | -0.00649719
60.1108 | 9.76562e-09 | 58 | 59 | -0.0065094
61.1108 | 9.46045e-09 | 59 | 60 | -0.00647583
62.1108 | 1.15967e-08 | 60 | 61 | -0.0065033
63.1108 | 9.46045e-09 | 61 | 62 | -0.00652161
64.1108 | 9.15527e-09 | 62 | 63 | -0.00652161
65.1108 | 8.8501e-09 | 63 | 64 | -0.0065033
66.1108 | 1.0376e-08 | 64 | 65 | -0.00648804
67.1108 | 1.06812e-08 | 65 | 66 | -0.00652466
68.1108 | 1.06812e-08 | 66 | 67 | -0.0065155
69.1108 | 8.23975e-09 | 67 | 68 | -0.00654297
70.1108 | 9.15527e-09 | 68 | 69 | -0.00656128
71.1108 | 1.06812e-08 | 69 | 70 | -0.00656128
72.1108 | 1.00708e-08 | 70 | 71 | -0.00654907
73.1108 | 9.15527e-09 | 71 | 72 | -0.0065155
74.1108 | 8.23975e-09 | 72 | 73 | -0.00647888
75.1108 | 9.76562e-09 | 73 | 74 | -0.00647888
76.1108 | 9.76562e-09 | 74 | 75 | -0.00647888
77.1108 | 1.06812e-08 | 75 | 76 | -0.00649109
78.1108 | 9.46045e-09 | 76 | 77 | -0.00648499
79.1108 | 9.15527e-09 | 77 | 78 | -0.00648193
80.1108 | 9.46045e-09 | 78 | 79 | -0.00645752
81.1108 | 1.28174e-08 | 79 | 80 | -0.00644531
82.1108 | 1.15967e-08 | 80 | 81 | -0.00641479
83.1108 | 1.2207e-08 | 81 | 82 | -0.00641785
84.1108 | 9.76562e-09 | 82 | 83 | -0.00641785
85.1108 | 9.15527e-09 | 83 | 84 | -0.00641479
86.1108 | 1.0376e-08 | 84 | 85 | -0.00640869
87.1108 | 1.0376e-08 | 85 | 86 | -0.00640869
88.1108 | 9.76562e-09 | 86 | 87 | -0.00646057
89.1108 | 1.0376e-08 | 87 | 88 | -0.00646667
90.1108 | 9.15527e-09 | 88 | 89 | -0.00646973
91.1108 | 9.76562e-09 | 89 | 90 | -0.00649109
92.1108 | 1.06812e-08 | 90 | 91 | -0.00645447
93.1108 | 9.15527e-09 | 91 | 92 | -0.00643005
94.1108 | 1.06812e-08 | 92 | 93 | -0.00643921
95.1108 | 7.93457e-09 | 93 | 94 | -0.00650024
96.1108 | 9.76562e-09 | 94 | 95 | -0.00644836
97.1108 | 7.62939e-09 | 95 | 96 | -0.00647583
98.1108 | 9.46045e-09 | 96 | 97 | -0.00645142
99.1108 | 9.15527e-09 | 97 | 98 | -0.0064209
100.111 | 9.76562e-09 | 98 | 99 | -0.00638428
101.111 | 1.00708e-08 | 99 | 100 | -0.00639954
102.111 | 7.32422e-09 | 100 | 101 | -0.0064209
103.111 | 8.8501e-09 | 101 | 102 | -0.00640869
104.111 | 9.76562e-09 | 102 | 103 | -0.00643005
105.111 | 6.71387e-09 | 103 | 104 | -0.00643616
106.111 | 7.62939e-09 | 104 | 105 | -0.00648193
107.111 | 9.76562e-09 | 105 | 106 | -0.00647278
108.111 | 8.23975e-09 | 106 | 107 | -0.00647278
109.111 | 7.93457e-09 | 107 | 108 | -0.00644226
110.111 | 8.8501e-09 | 108 | 109 | -0.00646057
111.111 | 1.0376e-08 | 109 | 110 | -0.00644226
112.111 | 9.15527e-09 | 110 | 111 | -0.00643311
113.111 | 6.40869e-09 | 111 | 112 | -0.00639343
114.111 | 6.40869e-09 | 112 | 113 | -0.00640869
115.111 | 8.8501e-09 | 113 | 114 | -0.00640259
116.111 | 8.54492e-09 | 114 | 115 | -0.00638733
117.111 | 7.32422e-09 | 115 | 116 | -0.00637207
118.111 | 1.0376e-08 | 116 | 117 | -0.00641785
119.111 | 8.8501e-09 | 117 | 118 | -0.00645752
120.111 | 9.76562e-09 | 118 | 119 | -0.00646362
121.111 | 9.76562e-09 | 119 | 120 | -0.00653076
122.111 | 7.32422e-09 | 120 | 121 | -0.0065155
123.111 | 8.54492e-09 | 121 | 122 | -0.00648804
124.111 | 9.15527e-09 | 122 | 123 | -0.00643921
125.111 | 7.62939e-09 | 123 | 124 | -0.006427
126.111 | 7.32422e-09 | 124 | 125 | -0.00640564
127.111 | 9.46045e-09 | 125 | 126 | -0.0063446
128.111 | 8.23975e-09 | 126 | 127 | -0.00632935
129.111 | 6.71387e-09 | 127 | 128 | -0.00631409
130.111 | 7.62939e-09 | 128 | 129 | -0.00632935
131.111 | 7.93457e-09 | 129 | 130 | -0.00639038
132.111 | 6.71387e-09 | 130 | 131 | -0.00643311
133.111 | 7.32422e-09 | 131 | 132 | -0.00644531
134.111 | 7.32422e-09 | 132 | 133 | -0.00647583
135.111 | 6.71387e-09 | 133 | 134 | -0.00645142
136.111 | 7.32422e-09 | 134 | 135 | -0.00645447
137.111 | 7.62939e-09 | 135 | 136 | -0.00644531
138.111 | 5.18799e-09 | 136 | 137 | -0.00643311
139.111 | 6.40869e-09 | 137 | 138 | -0.006427
140.111 | 5.49316e-09 | 138 | 139 | -0.00646973
141.111 | 7.32422e-09 | 139 | 140 | -0.00648193
142.111 | 6.40869e-09 | 140 | 141 | -0.006427
143.111 | 6.10352e-09 | 141 | 142 | -0.00643921
144.111 | 5.79834e-09 | 142 | 143 | -0.00648193
145.111 | 5.79834e-09 | 143 | 144 | -0.00649109
146.111 | 8.54492e-09 | 144 | 145 | -0.00645142
147.111 | 6.40869e-09 | 145 | 146 | -0.00637817
148.111 | 5.18799e-09 | 146 | 147 | -0.00638428
149.111 | 5.49316e-09 | 147 | 148 | -0.006427
150.111 | 5.18799e-09 | 148 | 149 | -0.00639648
151.111 | 4.57764e-09 | 149 | 150 | -0.00639038
152.111 | 4.57764e-09 | 150 | 151 | -0.00636902
153.111 | 7.32422e-09 | 151 | 152 | -0.00638123
154.111 | 5.18799e-09 | 152 | 153 | -0.00643005
155.111 | 7.01904e-09 | 153 | 154 | -0.00641174
156.111 | 5.49316e-09 | 154 | 155 | -0.00637512
157.111 | 5.49316e-09 | 155 | 156 | -0.0063385
158.111 | 5.49316e-09 | 156 | 157 | -0.00637207
159.111 | 4.57764e-09 | 157 | 158 | -0.00638733
160.111 | 4.88281e-09 | 158 | 159 | -0.00638428
161.111 | 4.57764e-09 | 159 | 160 | -0.00636902
162.111 | 4.88281e-09 | 160 | 161 | -0.00639038
163.111 | 7.01904e-09 | 161 | 162 | -0.00639954
164.111 | 6.10352e-09 | 162 | 163 | -0.00641785
165.111 | 4.88281e-09 | 163 | 164 | -0.00639343
166.111 | 8.23975e-09 | 164 | 165 | -0.00635376
167.111 | 6.10352e-09 | 165 | 166 | -0.00639038
168.111 | 4.57764e-09 | 166 | 167 | -0.00644531
169.111 | 7.62939e-09 | 167 | 168 | -0.0064209
170.111 | 7.32422e-09 | 168 | 169 | -0.00643005
171.111 | 6.71387e-09 | 169 | 170 | -0.00639954
172.111 | 7.62939e-09 | 170 | 171 | -0.00640564
173.111 | 5.79834e-09 | 171 | 172 | -0.006427
174.111 | 8.23975e-09 | 172 | 173 | -0.00644836
175.111 | 7.62939e-09 | 173 | 174 | -0.00645752
176.111 | 8.8501e-09 | 174 | 175 | -0.00640869
177.111 | 7.32422e-09 | 175 | 176 | -0.00643921
178.111 | 1.0376e-08 | 176 | 177 | -0.00645447
179.111 | 8.54492e-09 | 177 | 178 | -0.00645447
180.111 | 1.06812e-08 | 178 | 179 | -0.006427
181.111 | 8.8501e-09 | 179 | 180 | -0.0064209
182.111 | 1.06812e-08 | 180 | 181 | -0.00641785
183.111 | 8.8501e-09 | 181 | 182 | -0.00642395
184.111 | 7.62939e-09 | 182 | 183 | -0.00638733
185.111 | 1.0376e-08 | 183 | 184 | -0.00636902
186.111 | 1.12915e-08 | 184 | 185 | -0.00637512
187.111 | 9.46045e-09 | 185 | 186 | -0.00637817
188.111 | 1.06812e-08 | 186 | 187 | -0.00634766
189.111 | 9.76562e-09 | 187 | 188 | -0.00638733
190.111 | 9.15527e-09 | 188 | 189 | -0.0063385
191.111 | 9.15527e-09 | 189 | 190 | -0.0063385
192.111 | 9.76562e-09 | 190 | 191 | -0.00637207
193.111 | 8.23975e-09 | 191 | 192 | -0.00636597
194.111 | 9.15527e-09 | 192 | 193 | -0.00635681
195.111 | 8.8501e-09 | 193 | 194 | -0.00634766
196.111 | 8.8501e-09 | 194 | 195 | -0.00633545
197.111 | 1.09863e-08 | 195 | 196 | -0.0063446
198.111 | 9.46045e-09 | 196 | 197 | -0.00640869
199.111 | 7.93457e-09 | 197 | 198 | -0.00641785
200.111 | 1.00708e-08 | 198 | 199 | -0.00639038
201.111 | 8.23975e-09 | 199 | 200 | -0.00638733
202.111 | 8.23975e-09 | 200 | 201 | -0.00639648
203.111 | 1.00708e-08 | 201 | 202 | -0.00637512
204.111 | 8.23975e-09 | 202 | 203 | -0.00640564
205.111 | 1.0376e-08 | 203 | 204 | -0.00639648
206.111 | 7.93457e-09 | 204 | 205 | -0.00640869
207.111 | 7.62939e-09 | 205 | 206 | -0.00640259
208.111 | 9.46045e-09 | 206 | 207 | -0.00641174
209.111 | 7.93457e-09 | 207 | 208 | -0.00636902
210.111 | 7.62939e-09 | 208 | 209 | -0.00636597
211.111 | 1.00708e-08 | 209 | 210 | -0.00637817
212.111 | 8.23975e-09 | 210 | 211 | -0.00638428
213.111 | 9.46045e-09 | 211 | 212 | -0.00638733
214.111 | 8.23975e-09 | 212 | 213 | -0.00639954
215.111 | 9.46045e-09 | 213 | 214 | -0.0064209
216.111 | 7.62939e-09 | 214 | 215 | -0.00640564
217.111 | 8.8501e-09 | 215 | 216 | -0.00638733
218.111 | 6.40869e-09 | 216 | 217 | -0.00635986
219.111 | 6.71387e-09 | 217 | 218 | -0.00637207
220.111 | 3.96729e-09 | 218 | 219 | -0.0063324
221.111 | 7.01904e-09 | 219 | 220 | -0.0063446
222.111 | 7.62939e-09 | 220 | 221 | -0.00635071
223.111 | 8.8501e-09 | 221 | 222 | -0.0063385
224.111 | 7.01904e-09 | 222 | 223 | -0.00634766
225.111 | 7.62939e-09 | 223 | 224 | -0.00638123
226.111 | 3.96729e-09 | 224 | 225 | -0.00637207
227.111 | 8.8501e-09 | 225 | 226 | -0.00639954
228.111 | 9.46045e-09 | 226 | 227 | -0.00639954
229.111 | 9.76562e-09 | 227 | 228 | -0.00635986
230.111 | 8.54492e-09 | 228 | 229 | -0.0063446
231.111 | 9.46045e-09 | 229 | 230 | -0.00632935
232.111 | 8.23975e-09 | 230 | 231 | -0.00630188
233.111 | 1.00708e-08 | 231 | 232 | -0.00628357
234.111 | 6.40869e-09 | 232 | 233 | -0.00627747
235.111 | 8.54492e-09 | 233 | 234 | -0.00625916
236.111 | 1.12915e-08 | 234 | 235 | -0.00628357
237.111 | 7.62939e-09 | 235 | 236 | -0.00630188
238.111 | 7.93457e-09 | 236 | 237 | -0.00631104
239.111 | 8.54492e-09 | 237 | 238 | -0.00630798
240.111 | 7.01904e-09 | 238 | 239 | -0.00627747
241.111 | 1.0376e-08 | 239 | 240 | -0.00634766
242.111 | 6.71387e-09 | 240 | 241 | -0.00637817
243.111 | 8.54492e-09 | 241 | 242 | -0.00635376
244.111 | 7.93457e-09 | 242 | 243 | -0.0063446
245.111 | 8.54492e-09 | 243 | 244 | -0.00630493
246.111 | 8.23975e-09 | 244 | 245 | -0.00632019
247.111 | 7.93457e-09 | 245 | 246 | -0.00635071
248.111 | 8.8501e-09 | 246 | 247 | -0.00637817
249.111 | 6.10352e-09 | 247 | 248 | -0.00640259
250.111 | 8.23975e-09 | 248 | 249 | -0.00636902
251.111 | 1.00708e-08 | 249 | 250 | -0.00636597
252.111 | 8.54492e-09 | 250 | 251 | -0.00639038
253.111 | 6.40869e-09 | 251 | 252 | -0.00635986
254.111 | 8.23975e-09 | 252 | 253 | -0.00632324
255.111 | 5.79834e-09 | 253 | 254 | -0.00635071
256.111 | 6.40869e-09 | 254 | 255 | -0.00634155
257.111 | 7.62939e-09 | 255 | 256 | -0.00634766
258.111 | 9.46045e-09 | 256 | 257 | -0.0063446
259.111 | 7.62939e-09 | 257 | 258 | -0.00631409
260.111 | 7.01904e-09 | 258 | 259 | -0.00637207
261.111 | 7.01904e-09 | 259 | 260 | -0.00637207
262.111 | 8.23975e-09 | 260 | 261 | -0.00638733
263.111 | 7.62939e-09 | 261 | 262 | -0.00638123
264.111 | 6.71387e-09 | 262 | 263 | -0.00637512
265.111 | 7.62939e-09 | 263 | 264 | -0.00636597
266.111 | 7.01904e-09 | 264 | 265 | -0.00637512
267.111 | 6.10352e-09 | 265 | 266 | -0.00635071
268.111 | 8.8501e-09 | 266 | 267 | -0.0063446
269.111 | 7.01904e-09 | 267 | 268 | -0.0063324
270.111 | 7.32422e-09 | 268 | 269 | -0.00630798
271.111 | 9.46045e-09 | 269 | 270 | -0.00631104
272.111 | 7.32422e-09 | 270 | 271 | -0.00634155
273.111 | 7.62939e-09 | 271 | 272 | -0.00634766
274.111 | 7.32422e-09 | 272 | 273 | -0.0063446
275.111 | 8.54492e-09 | 273 | 274 | -0.00636597
276.111 | 8.8501e-09 | 274 | 275 | -0.0063446
277.111 | 6.71387e-09 | 275 | 276 | -0.00632935
278.111 | 8.8501e-09 | 276 | 277 | -0.00631714
279.111 | 7.01904e-09 | 277 | 278 | -0.00632629
280.111 | 9.46045e-09 | 278 | 279 | -0.0063446
281.111 | 8.23975e-09 | 279 | 280 | -0.00632324
282.111 | 7.93457e-09 | 280 | 281 | -0.00632935
283.111 | 7.62939e-09 | 281 | 282 | -0.00630188
284.111 | 9.46045e-09 | 282 | 283 | -0.00632629
285.111 | 9.76562e-09 | 283 | 284 | -0.00635681
286.111 | 8.23975e-09 | 284 | 285 | -0.0063385
287.111 | 8.8501e-09 | 285 | 286 | -0.00632935
288.111 | 7.93457e-09 | 286 | 287 | -0.00631104
289.111 | 8.8501e-09 | 287 | 288 | -0.00628357
290.111 | 9.15527e-09 | 288 | 289 | -0.00634766
291.111 | 9.15527e-09 | 289 | 290 | -0.00636597
292.111 | 7.62939e-09 | 290 | 291 | -0.00636292
293.111 | 5.49316e-09 | 291 | 292 | -0.00636292
294.111 | 7.01904e-09 | 292 | 293 | -0.00634766
295.111 | 8.8501e-09 | 293 | 294 | -0.00636902
296.111 | 8.54492e-09 | 294 | 295 | -0.0063385
297.111 | 8.23975e-09 | 295 | 296 | -0.00627747
298.111 | 6.71387e-09 | 296 | 297 | -0.00628357
299.111 | 7.62939e-09 | 297 | 298 | -0.00628357
300.111 | 6.10352e-09 | 298 | 299 | -0.00633545
301.111 | 5.49316e-09 | 299 | 300 | -0.00631409
302.111 | 6.40869e-09 | 300 | 301 | -0.0063324
303.111 | 6.10352e-09 | 301 | 302 | -0.00629578
304.111 | 7.32422e-09 | 302 | 303 | -0.00631714
305.111 | 6.71387e-09 | 303 | 304 | -0.00631409
306.111 | 7.32422e-09 | 304 | 305 | -0.00626831
307.111 | 6.71387e-09 | 305 | 306 | -0.00629272
308.111 | 5.79834e-09 | 306 | 307 | -0.00631714
309.111 | 3.66211e-09 | 307 | 308 | -0.00632019
310.111 | 7.62939e-09 | 308 | 309 | -0.0063324
311.111 | 6.71387e-09 | 309 | 310 | -0.00631409
312.111 | 5.79834e-09 | 310 | 311 | -0.00630798
313.111 | 5.79834e-09 | 311 | 312 | -0.00628052
314.111 | 5.18799e-09 | 312 | 313 | -0.00627747
315.111 | 7.93457e-09 | 313 | 314 | -0.00630493
316.111 | 6.40869e-09 | 314 | 315 | -0.00633545
317.111 | 5.79834e-09 | 315 | 316 | -0.00631104
318.111 | 6.71387e-09 | 316 | 317 | -0.00630188
319.111 | 6.10352e-09 | 317 | 318 | -0.00632324
320.111 | 6.40869e-09 | 318 | 319 | -0.00631409
321.111 | 5.18799e-09 | 319 | 320 | -0.00630188
322.111 | 7.32422e-09 | 320 | 321 | -0.00628052
323.111 | 6.40869e-09 | 321 | 322 | -0.00631714
324.111 | 7.01904e-09 | 322 | 323 | -0.00632019
325.111 | 6.71387e-09 | 323 | 324 | -0.00632019
326.111 | 8.23975e-09 | 324 | 325 | -0.00629272
327.111 | 8.54492e-09 | 325 | 326 | -0.00626831
328.111 | 5.79834e-09 | 326 | 327 | -0.00626831
329.111 | 7.62939e-09 | 327 | 328 | -0.00628052
330.111 | 6.40869e-09 | 328 | 329 | -0.00630188
331.111 | 4.27246e-09 | 329 | 330 | -0.00630493
332.111 | 5.18799e-09 | 330 | 331 | -0.00628967
333.111 | 5.49316e-09 | 331 | 332 | -0.00629883
334.111 | 6.71387e-09 | 332 | 333 | -0.00631409
335.111 | 4.27246e-09 | 333 | 334 | -0.00631409
336.111 | 6.40869e-09 | 334 | 335 | -0.00625916
337.111 | 5.79834e-09 | 335 | 336 | -0.00627136
338.111 | 8.54492e-09 | 336 | 337 | -0.00631714
339.111 | 6.71387e-09 | 337 | 338 | -0.00631409
340.111 | 7.01904e-09 | 338 | 339 | -0.00628052
341.111 | 6.40869e-09 | 339 | 340 | -0.0062439
342.111 | 5.49316e-09 | 340 | 341 | -0.00622559
343.111 | 6.10352e-09 | 341 | 342 | -0.00621643
344.111 | 7.01904e-09 | 342 | 343 | -0.00624695
345.111 | 5.49316e-09 | 343 | 344 | -0.00622864
346.111 | 6.10352e-09 | 344 | 345 | -0.00626831
347.111 | 6.40869e-09 | 345 | 346 | -0.00630188
348.111 | 3.96729e-09 | 346 | 347 | -0.00632324
349.111 | 6.40869e-09 | 347 | 348 | -0.00628357
350.111 | 5.18799e-09 | 348 | 349 | -0.00629883
351.111 | 5.18799e-09 | 349 | 350 | -0.00628662
352.111 | 5.18799e-09 | 350 | 351 | -0.00624695
353.111 | 6.40869e-09 | 351 | 352 | -0.00622864
354.111 | 5.49316e-09 | 352 | 353 | -0.00623779
355.111 | 5.79834e-09 | 353 | 354 | -0.00625
356.111 | 5.18799e-09 | 354 | 355 | -0.00628357
357.111 | 5.79834e-09 | 355 | 356 | -0.00628052
358.111 | 5.79834e-09 | 356 | 357 | -0.00628662
359.111 | 5.49316e-09 | 357 | 358 | -0.00625916
360.111 | 6.10352e-09 | 358 | 359 | -0.00627136
361.111 | 7.01904e-09 | 359 | 360 | -0.00626831
362.111 | 5.18799e-09 | 360 | 361 | -0.00628357
363.111 | 7.32422e-09 | 361 | 362 | -0.00628357
364.111 | 4.57764e-09 | 362 | 363 | -0.00629578
365.111 | 4.88281e-09 | 363 | 364 | -0.00628052
366.111 | 4.57764e-09 | 364 | 365 | -0.00626526