## Blad1
Weight of the hydrogels (g) |  |  |  | swelling degree |  | METC (M+) | average | 3.964705 |  |  |  |  | Confidence interval on the mean value
| wet (right after synthesis) | wet (after 48 h in 1 M HCl and 3 M NaCl solutions respectively) | dry | fraction | % |  | swelling in DI | 4.559411 |  |  |  |  | For a known standard deviation:
M1 | 0.7 | 0.859 | 0.141 | 3.964539 | 396.4539 |  | n | 3
M2 | 0.7 | 0.944 | 0.142 | 3.929577 | 392.9577 |  | stand. dev. | 0.03521156
M3 | 0.69 | 0.869 | 0.138 | 4 | 400 |  | students t | 4.302653
[7 empty] | 95% CI | 0.08747037 |  |  |  |  | For an unknown standard deviation:
https://en.wikipedia.org/wiki/Confidence_interval
Weight of the hydrogels (g) |  |  |  | swelling degree |  | SPAP (S-) | average | 3.918569
| wet (right after synthesis) | wet (after 48 h in 1 M HCl and 3 M NaCl solutions respectively) | dry | fraction | % |  | swelling in DI | 4.506354
S1 | 0.7 | 0.956 | 0.142 | 3.929577 | 392.9577 |  | n | 3
S2 | 0.7 | 0.995 | 0.142 | 3.929577 | 392.9577 |  | stand. dev. | 0.01906742
S3 | 0.71 | 1.019 | 0.145 | 3.896552 | 389.6552 |  | students t | 4.302653
[7 empty] | 95% CI | 0.0473661
IEC | titrated with 0.1 M AgNO3 |  |  |  |  | METC (M+) | average | 1.948606 | Charge density | METC (M+) | CD | 0.427381 | For calculating the error in the CD, the law of propagation of errors has been used
| solution volume (ml) | added AgNO3 (ml) |  | mmol/gdry |  |  | n | 3 |  |  | (95% CI)^2 | 0.01000536 | https://en.wikipedia.org/wiki/Propagation_of_uncertainty
M1 | 134 | 2.755 |  | 1.953901 |  |  | stand. dev. | 0.1829723 |  |  | 95% CI | 0.1000268
M2 | 128.5 | 3.023 |  | 2.128873 |  |  | students t | 4.302653
M3 | 138 | 2.433 |  | 1.763043 |  |  | 95% CI | 0.4545285
IEC | titrated with 0.1 M NaOH |  |  |  |  | SPAP (S-) | average | 0.6437591 | Charge density | SPAP (S-) | CD | 0.1428559
| solution volume (ml) | added NaOH (ml) |  | mmol/gdry |  |  | n | 3 |  |  | (95% CI)^2 | 0.0004153162
S1 | 135 | 0.88 |  | 0.6197183 |  |  | stand. dev. | 0.03686863 |  |  | 95% CI | 0.02037931
S2 | 137 | 0.888 |  | 0.6253521 |  |  | students t | 4.302653
S3 | 134 | 0.995 |  | 0.6862069 |  |  | 95% CI | 0.09158676