## Blad1
Negatively charged SPAP | Titration 0.0994 M NaOH | [11 empty] | 21-3-.12.15 arasi kurutuldu
| Hydrogel 1 | Hydrogel 2 | Hydrogel 3 | Note: hydrogel 1 was not stirred |  |  |  |  | sample name | 0.7 g | container | wet + container | dry + container | wet | dry | swelling degree | swelling degree
Manual pH 7.00 | 0,328 ml | 0,442 ml | 0,412 ml | [5 empty] | A | S- | 2.59 | 3.31 | 2.71 | 0.72 | 0.12 | 5 | 500
Machine EP | pH 6.61 - 0,321 ml | pH 6.78 - 0,428 ml | ph 7.51 - 0,419 ml | [5 empty] | B | S- | 2.57 | 3.32 | 2.7 | 0.75 | 0.13 | 4.769231 | 476.9231
[9 empty] | C | S- | 2.54 | 3.28 | 2.67 | 0.74 | 0.13 | 4.692308 | 469.2308
[5 empty] | Equation: VNaOH/ghydrogel*CNaOH |  |  |  | D | M+ | 2.56 | 3.33 | 2.69 | 0.77 | 0.13 | 4.923077 | 492.3077
[9 empty] | E | M+ | 2.56 | 3.29 | 2.68 | 0.73 | 0.12 | 5.083333 | 508.3333
[9 empty] | F | M+ | 2.52 | 3.31 | 2.66 | 0.79 | 0.14 | 4.642857 | 464.2857
Positively charged METC | Titration 0.1 M AgNO3
| Hydrogel 1 | Hydrogel 2 | Hydrogel 3 | Note: hydrogel 1 was not stirred
Machine | 1,6 ml |  | 2.1 ml
[14 empty] | SPAP (S-) | average | 4.820513
[5 empty] | Equation: VAgNO3/ghydrogel*CAgNO3 | [9 empty] | swelling in DI | 5.54359
[15 empty] | n | 3
[15 empty] | stand. Dev. | 0.1601282
[15 empty] | students t | 4.302653
[15 empty] | 95% CI | 0.3977804
[14 empty] | METC (M+) | average | 4.883089
RESULTS | [14 empty] | swelling in DI | 5.615553
ref: 1,5 | [14 empty] | n | 3
Definition | IEC | degree of charged groups | [12 empty] | stand. Dev. | 0.2229441
Unit | mmol/gdry membrane | % |  |  | IEC |  | SPAP (S-) | average | 0.308225 |  | Confidence interval on the mean value |  |  |  | students t | 4.302653
A | 0.2716933 | 8.050044 | negatively charged |  | Mean | STD |  | n | 3 |  | For a known standard deviation: |  |  |  | 95% CI | 0.5538239
B | 0.33796 | 10.08428 |  |  | 0.308225 | 0.03365209 |  | stand. Dev. | 0.03365209
C | 0.3150215 | 9.376874 | [5 empty] | students t | 4.302653
D | 1.230769 | 40.59197 | positively charged |  | Mean | STD |  | 95% CI | 0.08359642
E |  |  |  |  | 1.365385 | 0.1903749 | METC (M+) | average | 1.365385 |  | For an unknown standard deviation:
F | 1.5 | 51.09403 | [5 empty] | n | 2
[8 empty] | stand. Dev. | 0.1903749
[8 empty] | students t | 12.7062
[8 empty] | 95% CI | 1.710451 |  | https://en.wikipedia.org/wiki/Confidence_interval
[7 empty] | Calculation of charge density |  |  |  | For calculating the error in the CD, the law of propagation of errors has been used
[7 empty] | SPAP (S-) | CD | 0.05560025 |  | https://en.wikipedia.org/wiki/Propagation_of_uncertainty
[8 empty] | (95% CI)^2 | 0.0002433183
[8 empty] | 95% CI | 0.01559866
[7 empty] | METC (M+) | CD | 0.2431434
[8 empty] | (95% CI)^2 | 0.09335112
[8 empty] | 95% CI | 0.3055342