## pol_r1
E (vs. SHE) | I (mA/cm3)
0 | 0.00719964
-0.2 | -0.003232982
-0.4 | -0.008548546
-0.5 | -0.009297163
-0.6 | -0.0119211
-0.65 | -0.01412184
-0.7 | -0.01984459
-0.75 | -0.02833635
-0.8 | -0.04097526
-0.825 | -0.05335838
-0.85 | -0.07392296
-0.875 | -0.1041525
-0.9 | -0.1462755
-0.95 | -0.2615145
-1 | -3.410667
-1.05 | -6.975157
-1.1 | -13.48586
-1.15 | -24.53624
-1.2 | -39.38717

## pol_r2
E (vs. SHE) | I (mA/cm3)
-0.002 | -0.002637386
-0.202 | -0.02519265
-0.402 | -0.03138986
-0.502 | -0.03412441
-0.602 | -0.05227213
-0.652 | -0.07161424
-0.702 | -0.1051843
-0.752 | -0.1678326
-0.802 | -0.2753726
-0.827 | -0.3800734
-0.852 | -0.529748
-0.877 | -1.132951
-0.902 | -3.176858
-0.952 | -11.22545
-1.002 | -57.44137

## pol_r3
E (vs. SHE) | I (mA/cm3)
-0.005 | 0.003788083
-0.205 | -0.005592972
-0.405 | -0.01006927
-0.505 | -0.01038206
-0.605 | -0.0140717
-0.655 | -0.01763083
-0.705 | -0.02567142
-0.755 | -0.04234266
-0.805 | -0.07718542
-0.83 | -0.1122217
-0.855 | -0.1675503
-0.88 | -0.255321
-0.905 | -0.3898745
-0.955 | -0.7708621
-1.005 | -22.20439
-1.055 | -46.82418

## pol_r4
E (vs. SHE) | I (mA/cm3)
-0.002 | 0.00620915
-0.202 | -0.008574571
-0.402 | -0.01584278
-0.502 | -0.01694362
-0.602 | -0.02072714
-0.652 | -0.02493955
-0.702 | -0.04237064
-0.752 | -0.07759207
-0.802 | -0.1601885
-0.827 | -0.2290901
-0.852 | -0.3462461
-0.877 | -0.4980917
-0.902 | -0.6888421
-0.952 | -1.158457
-1.002 | -7.117745
-1.052 | -13.00668
-1.102 | -21.65512
-1.152 | -31.17724
-1.202 | -41.12156