## R3P1 - Pile F1P2
2022-04-05
Paalgroef meting |  |  | Amsterdam, Overamstel. |  |  | F1 |  | Paalnummer: R3P1 N-Z
Paalnummer: |  | R3P1 | Lengte punt tot kop |  | 1330 |  |  | Paalnummer: R3P1 O-W
Maten in cm |  | N-Z |  |  | O-W |  |  | N-Z |  | O-W
afstand | groef | hout |  | groef | hout |  | groef | hout | groef | hout
0 | 15.9 | 17.7 |  | 15.3 | 17.2 |  | 11.9 | 13.7 | 11.3 | 13.2
50 | 17.2 | 18.6 |  | 16.5 | 18.2 |  | 13.2 | 14.6 | 12.5 | 14.2
100 | 17.8 | 19 |  | 17.1 | 18.5 |  | 13.8 | 15 | 13.1 | 14.5
150 | 18.5 | 19.8 |  | 17.6 | 19.9 |  | 14.5 | 15.8 | 13.6 | 15.9
200 | 18.9 | 20.5 |  | 18.3 | 19.8 |  | 14.9 | 16.5 | 14.3 | 15.8
250 | 19.3 | 20.6 |  | 18.4 | 20.5 |  | 15.3 | 16.6 | 14.4 | 16.5
300 | 20.1 | 21.3 |  | 19.3 | 21 |  | 16.1 | 17.3 | 15.3 | 17
350 | 20.8 | 21.7 |  | 19.5 | 21.4 |  | 16.8 | 17.7 | 15.5 | 17.4
400 | 21 | 22.2 |  | 20.2 | 21.8 |  | 17 | 18.2 | 16.2 | 17.8
450 | 21.1 | 22.6 |  | 20.2 | 21.8 |  | 17.1 | 18.6 | 16.2 | 17.8
500 | 21.8 | 23.1 |  | 20.8 | 22.5 |  | 17.8 | 19.1 | 16.8 | 18.5
550 | 22.3 | 23.3 |  | 21.3 | 23.3 |  | 18.3 | 19.3 | 17.3 | 19.3
600 | 23.3 | 24.5 |  | 21.5 | 23.3 |  | 19.3 | 20.5 | 17.5 | 19.3
650 | 23.5 | 24.8 |  | 21.9 | 24.2 |  | 19.5 | 20.8 | 17.9 | 20.2
700 | 23.3 | 24.9 |  | 21.4 | 24.2 |  | 19.3 | 20.9 | 17.4 | 20.2
750 | 24.7 | 25.3 |  | 22.7 | 24.4 |  | 20.7 | 21.3 | 18.7 | 20.4
800 | 24 | 25.4 |  | 23 | 25.1 |  | 20 | 21.4 | 19 | 21.1
850 | 24.2 | 25.8 |  | 23.8 | 25.4 |  | 20.2 | 21.8 | 19.8 | 21.4
900 | 24.3 | 25.8 |  | 23.8 | 25.1 |  | 20.3 | 21.8 | 19.8 | 21.1
950 | 24.6 | 26.5 |  | 24.1 | 26.1 |  | 20.6 | 22.5 | 20.1 | 22.1
1000 | 25.5 | 26.6 |  | 24.3 | 26.3 |  | 21.5 | 22.6 | 20.3 | 22.3
1050 | 25.3 | 26.8 |  | 24.4 | 26.3 |  | 21.3 | 22.8 | 20.4 | 22.3
1100 | 26.2 | 27.2 |  | 24.9 | 27 |  | 22.2 | 23.2 | 20.9 | 23
1150 | 26.7 | 27.4 |  | 25.4 | 27.3 |  | 22.7 | 23.4 | 21.4 | 23.3
1200 | 26.9 | 27.9 |  | 25.3 | 27.3 |  | 22.9 | 23.9 | 21.3 | 23.3
1250 | 26.2 | 26.8 |  | 24.8 | 27 |  | 22.2 | 22.8 | 20.8 | 23
1300 | 26.2 | 27.1 |  | 24.9 | 25.5 |  | 22.2 | 23.1 | 20.9 | 21.5
1330 | 24.1 | 25.2 |  | 23.4 | 25.3 |  | 20.1 | 21.2 | 19.4 | 21.3

## R1P6 - Pile F1P8
2022-04-05
Paalgroef meting |  |  | Amsterdam, Overamstel. |  |  | F1 |  | Paalnummer: R1P6 N-Z
Paalnummer: |  | R1P6 | Lengte punt tot kop |  | 1330 |  |  | Paalnummer: R1P6 O-W
Maten in cm |  | N-Z |  |  | O-W |  |  | N-Z |  | O-W
afstand | groef | hout |  | groef | hout |  | groef | hout | groef | hout
0 | 13.9 | 17.3 |  | 16 | 17 |  | 9.9 | 13.3 | 12 | 13
50 | 15.2 | 17.8 |  | 16.2 | 17.2 |  | 11.2 | 13.8 | 12.2 | 13.2
100 | 17.3 | 19 |  | 17.1 | 18.9 |  | 13.3 | 15 | 13.1 | 14.9
150 | 18.3 | 19.2 |  | 17.5 | 19.2 |  | 14.3 | 15.2 | 13.5 | 15.2
200 | 17.9 | 20 |  | 18 | 19.5 |  | 13.9 | 16 | 14 | 15.5
250 | 18.3 | 20.3 |  | 19 | 20.2 |  | 14.3 | 16.3 | 15 | 16.2
300 | 19 | 20.5 |  | 19.4 | 20.5 |  | 15 | 16.5 | 15.4 | 16.5
350 | 18.6 | 20.9 |  | 19 | 20.4 |  | 14.6 | 16.9 | 15 | 16.4
400 | 19.1 | 21.3 |  | 19.3 | 21.2 |  | 15.1 | 17.3 | 15.3 | 17.2
450 | 20.3 | 21.9 |  | 19.9 | 21.7 |  | 16.3 | 17.9 | 15.9 | 17.7
500 | 20.8 | 22.2 |  | 19.9 | 21.9 |  | 16.8 | 18.2 | 15.9 | 17.9
550 | 21.4 | 23.1 |  | 20.5 | 22.4 |  | 17.4 | 19.1 | 16.5 | 18.4
600 | 21.3 | 23.2 |  | 20.8 | 22.7 |  | 17.3 | 19.2 | 16.8 | 18.7
650 | 21.9 | 23.5 |  | 21.8 | 23.3 |  | 17.9 | 19.5 | 17.8 | 19.3
700 | 21.8 | 24 |  | 22 | 23.9 |  | 17.8 | 20 | 18 | 19.9
750 | 22.9 | 24.4 |  | 22.5 | 23.9 |  | 18.9 | 20.4 | 18.5 | 19.9
800 | 23.6 | 25 |  | 22.5 | 24.3 |  | 19.6 | 21 | 18.5 | 20.3
850 | 23.9 | 25.2 |  | 22.9 | 24.5 |  | 19.9 | 21.2 | 18.9 | 20.5
900 | 24 | 25.8 |  | 23.3 | 24.9 |  | 20 | 21.8 | 19.3 | 20.9
950 | 24 | 26.1 |  | 23.6 | 25.5 |  | 20 | 22.1 | 19.6 | 21.5
1000 | 24.7 | 26.3 |  | 23.4 | 25.8 |  | 20.7 | 22.3 | 19.4 | 21.8
1050 | 24.6 | 26.5 |  | 24.4 | 26 |  | 20.6 | 22.5 | 20.4 | 22
1100 | 23.8 | 25.1 |  | 22.4 | 24.2 |  | 19.8 | 21.1 | 18.4 | 20.2
1150 | 24.8 | 27.2 | toegevoegd | 22.5 | 24.4 |  | 20.8 | 23.2 | 18.5 | 20.4
1200 | 24.8 | 27.2 |  | 22.9 | 24.9 |  | 20.8 | 23.2 | 18.9 | 20.9
1250 |  | 27.8 |  | 22.9 | 25 |  |  | 23.8 | 18.9 | 21
1300 |  | 24.5 |  | 20.9 | 22.9 |  |  | 20.5 | 16.9 | 18.9

## R3 P10 - Pile F2P2
Paalgroef meting |  | 2022-04-13 | Amsterdam, Overamstel. |  |  |  | Paalnummer: R3 P10 N-Z
Paalnummer: |  | R3 P10 | Lengte punt tot kop |  | 1327 |  | Paalnummer: R3 P10 O-W
Maten in cm |  | N-Z |  |  | O-W |  | N-Z |  | O-W
afstand | groef | hout |  | groef | hout | groef | hout | groef | hout
0 | 14.8 | 16.8 |  | 15.2 | 17.7 | 10.8 | 12.8 | 11.2 | 13.7
50 | 16.5 | 18.9 |  | 16.9 | 19.2 | 12.5 | 14.9 | 12.9 | 15.2
100 | 16.8 | 18.8 |  | 17.1 | 19.2 | 12.8 | 14.8 | 13.1 | 15.2
150 | 17.5 | 19.3 |  | 17.8 | 19.8 | 13.5 | 15.3 | 13.8 | 15.8
200 | 17.9 | 20.2 |  | 17.9 | 20.3 | 13.9 | 16.2 | 13.9 | 16.3
250 | 18.2 | 20.4 |  | 18.3 | 20.6 | 14.2 | 16.4 | 14.3 | 16.6
300 | 18.8 | 20.8 |  | 18.8 | 20.9 | 14.8 | 16.8 | 14.8 | 16.9
350 | 19.7 | 21.4 |  | 19.4 | 21.3 | 15.7 | 17.4 | 15.4 | 17.3
400 | 20.1 | 22.2 |  | 19.7 | 21.8 | 16.1 | 18.2 | 15.7 | 17.8
450 | 20.4 | 22.3 |  | 20.2 | 22.3 | 16.4 | 18.3 | 16.2 | 18.3
500 | 21.9 | 23.3 |  | 20.9 | 22.9 | 17.9 | 19.3 | 16.9 | 18.9
550 | 22.4 | 24.3 |  | 20.4 | 23.3 | 18.4 | 20.3 | 16.4 | 19.3
600 | 21.5 | 23.9 |  | 21.4 | 23.6 | 17.5 | 19.9 | 17.4 | 19.6
650 | 21.9 | 23.9 |  | 22.1 | 23.9 | 17.9 | 19.9 | 18.1 | 19.9
700 | 22 | 24 |  | 22.1 | 23.5 | 18 | 20 | 18.1 | 19.5
750 | 22.5 | 24.3 |  | 22.3 | 24.2 | 18.5 | 20.3 | 18.3 | 20.2
800 | 22.3 | 24.4 |  | 22.2 | 24.2 | 18.3 | 20.4 | 18.2 | 20.2
850 | 22.8 | 24.8 |  | 22.7 | 24.3 | 18.8 | 20.8 | 18.7 | 20.3
900 | 23.4 | 25.4 |  | 22.7 | 24.6 | 19.4 | 21.4 | 18.7 | 20.6
950 | 23.8 | 25.6 |  | 23.2 | 25.1 | 19.8 | 21.6 | 19.2 | 21.1
1000 | 24 | 26.2 |  | 23.3 | 25.6 | 20 | 22.2 | 19.3 | 21.6
1050 | 24 | 26.1 |  | 24.4 | 25.9 | 20 | 22.1 | 20.4 | 21.9
1100 | 24.5 | 26.5 |  | 24.3 | 26.3 | 20.5 | 22.5 | 20.3 | 22.3
1150 | 24.1 | 26.1 |  | 25.2 | 27.2 | 20.1 | 22.1 | 21.2 | 23.2
1200 | 24.4 | 26.4 |  | 25 | 26.8 | 20.4 | 22.4 | 21 | 22.8
1250 | 24.3 | 26.2 |  | 26.9 | 29 | 20.3 | 22.2 | 22.9 | 25
1300 | 24.7 | 26.7 |  | 25.7 | 28.1 | 20.7 | 22.7 | 21.7 | 24.1
1320 | 22.9 | 25.9 |  | 25.7 | 27.9 | 18.9 | 21.9 | 21.7 | 23.9
1370

## R1P5 - Pile F2P8
| 2022-04-12 | [5 empty] | 13.55
Paalgroef meting |  |  | Amsterdam, Overamstel. |  |  |  | Paalnummer: R1 P5 N-Z
Paalnummer: |  | R1 P5 | Lengte punt tot kop |  | 1350 |  | Paalnummer: R1 P5 O-W
Maten in cm |  | N-Z |  |  | O-W |  | N-Z |  | O-W
afstand | groef | hout |  | groef | hout | groef | hout | groef | hout
0 | 12.8 | 15 |  | 13.8 | 15.7 | 8.8 | 11 | 9.8 | 11.7
50 | 14.6 | 16.4 |  | 14.8 | 16.3 | 10.6 | 12.4 | 10.8 | 12.3
100 | 15.5 | 17.3 |  | 15.5 | 16.9 | 11.5 | 13.3 | 11.5 | 12.9
150 | 15.8 | 17.7 |  | 16.4 | 18.8 | 11.8 | 13.7 | 12.4 | 14.8
200 | 16.8 | 18.7 |  | 17.4 | 19.1 | 12.8 | 14.7 | 13.4 | 15.1
250 | 17.3 | 19.3 |  | 17.8 | 19.8 | 13.3 | 15.3 | 13.8 | 15.8
300 | 18.1 | 19.9 |  | 19 | 20.3 | 14.1 | 15.9 | 15 | 16.3
350 | 19.1 | 20.8 |  | 19.7 | 21.1 | 15.1 | 16.8 | 15.7 | 17.1
400 | 19.2 | 21 |  | 19.4 | 21.4 | 15.2 | 17 | 15.4 | 17.4
450 | 20 | 21.9 |  | 20 | 21.9 | 16 | 17.9 | 16 | 17.9
500 | 20.3 | 22.2 |  | 20.6 | 22.4 | 16.3 | 18.2 | 16.6 | 18.4
550 | 21.2 | 22.9 |  | 21.2 | 23 | 17.2 | 18.9 | 17.2 | 19
600 | 21.3 | 23.2 |  | 22 | 23.8 | 17.3 | 19.2 | 18 | 19.8
650 | 22.2 | 23.8 |  | 22.4 | 24.2 | 18.2 | 19.8 | 18.4 | 20.2
700 | 22.3 | 23.9 |  | 22.8 | 24.4 | 18.3 | 19.9 | 18.8 | 20.4
750 | 22.8 | 24.2 |  | 23.3 | 24.5 | 18.8 | 20.2 | 19.3 | 20.5
800 | 22.4 | 24.2 |  | 23.4 | 25 | 18.4 | 20.2 | 19.4 | 21
850 | 23.1 | 24.4 |  | 24.2 | 25.2 | 19.1 | 20.4 | 20.2 | 21.2
900 | 22.9 | 24.8 |  | 24.4 | 25.5 | 18.9 | 20.8 | 20.4 | 21.5
950 | 23.9 | 25.1 | correctie 24,9 | 24.6 | 26.2 | 19.9 | 21.1 | 20.6 | 22.2
1000 | 23.1 | 25.1 |  | 24.3 | 26.2 | 19.1 | 21.1 | 20.3 | 22.2
1050 | 24.5 | 25.3 |  | 25.7 | 27.4 | 20.5 | 21.3 | 21.7 | 23.4
1100 | 24 | 26 |  | 24.8 | 26.9 | 20 | 22 | 20.8 | 22.9
1150 | 24.2 | 26.1 |  | 25.1 | 26.7 | 20.2 | 22.1 | 21.1 | 22.7
1200 | 24.2 | 26.3 |  | 24.9 | 27.2 | 20.2 | 22.3 | 20.9 | 23.2
1250 | 24.8 | 26.6 |  | 25.6 | 27.1 | 20.8 | 22.6 | 21.6 | 23.1
1300 | 24.3 | 25.8 |  | 25.5 | 27.2 | 20.3 | 21.8 | 21.5 | 23.2
1350 | 24.5 | 25.5 |  | 26.9 | 29 | 20.5 | 21.5 | 22.9 | 25

## Schuifmaat
Gemodificeerde boomschuifmaat
exta lengte in de bek is 2 maal 20 mm
Opgegeven waarden zijn afgelezen