## BioD
Werkprotocol 2015-0071-071
Circulation time and tumour accumulation of polymersomes radiolabeled with 111In-DTPA | [12 empty] | Healthy mice - In-111 PS, bioD 4 h
[13 empty] | Tissue | In-111 (%ID/g) | stdev
Date injection | 2017-03-06
Date euthanesia | 2017-03-06 | [6 empty] | Organ | Fr-221 (%ID/g) | stdev | Bi-213 (%ID/g) | stdev |  | In-111 (%ID/g) | stdev
Time p.i. | 4 h | [6 empty] | Blood | 6.032013 | 1.705258 | 5.573119 | 1.542811 | Blood | 16.40482 | 0.7579763
Radionuclide | Ac-225 | [6 empty] | Muscle | 0.4952644 | 0.3184865 | 0.5340116 | 0.3406876 | Muscle | 1.568789 | 1.270971
Targeting agent | 80 nm | [6 empty] | Lung | 2.706585 | 0.7624188 | 3.063331 | 1.204145 | Lung | 7.366242 | 0.7381733
Standards | Fr-221 | Bi-213 | Empty (g) | Full (g) |  |  |  | Spleen | 21.42818 | 3.320795 | 19.553 | 4.2063 | Spleen | 119.5348 | 13.22941
Standard 1 | 5034.71 | 4157.05 | 3.1701 |  |  | 4914.8 | 5077.8 | Pancreas | 0.9600394 | 0.3242813 | 1.04717 | 0.4514548 | Pancreas | 1.886031 | 1.787717
Standard 2 | 4850.95 | 4202.96 | 3.1519 |  |  | 4934.69 | 5063.22 | Kidney | 5.915912 | 1.10356 | 5.503485 | 1.006578 | Kidney | 4.050385 | 0.4823862
Standard 3 | 5052.24 | 4335.81 | 3.1649 |  |  | 4927.57 | 5332.51 | Liver | 40.15375 | 4.713796 | 45.0958 | 7.000903 | Liver | 11.13208 | 1.09955
Mean | 4979.3 | 4231.94 |  |  |  | 4925.687 | 5157.843 | Small intestine | 1.529301 | 0.2733756 | 1.777711 | 0.278603 | Small intestine | 4.71556 | 1.696312
SD | 111.4994 | 92.83676 |  |  |  | 10.07786 | 151.4413 | Bonemarrow | 6.765242 | 2.033567 | 7.454199 | 1.976633 | Bonemarrow | 5.676324 | 0.6847256
[8 empty] | Bone | 4.652486 | 0.8117828 | 5.686701 | 1.63298 | Bone | 1.312933 | 0.2365271
Mouse | 1
Tissue | Empty (g) | Full (g) | Weight (g) | Fr-221 (cpm) | Bi-213 (cpm) | Fr-221 (%ID/g) | Bi-213 (%ID/g)
Blood | 3.1704 | 3.3422 | 0.1718 | 6837.07 | 6268.7 | 7.992425 | 7.32801
Muscle | 3.158 | 3.2509 | 0.0929 | 71.84 | 75.55 | 0.1553039 | 0.1633242
Lung | 3.1565 | 3.3064 | 0.1499 | 2169.23 | 2027.39 | 2.906268 | 2.716235
Spleen | 3.133 | 3.2153 | 0.0823 | 8232.65 | 6821.82 | 20.08961 | 16.64685
Pancreas | 3.1505 | 3.3529 | 0.2024 | 1084.84 | 1024.94 | 1.076433 | 1.016997
Kidney | 3.1373 | 3.4391 | 0.3018 | 10209.9 | 9019.34 | 6.794132 | 6.001879
Liver | 3.1594 | 3.4643 | 0.3049 | 68002.93 | 64941.62 | 44.79215 | 42.77573
Small intestine | 3.1652 | 3.4279 | 0.2627 | 2370.14 | 2378.61 | 1.811948 | 1.818423
Bonemarrow | 3.1528 | 3.1601 | 0.0073 | 281.4 | 254.6 | 7.741639 | 7.00434
Bone | 3.1723 | 3.2254 | 0.0531 | 1316.79 | 1396.65 | 4.980279 | 5.282321
Mouse | 2
Tissue | Empty (g) | Full (g) | Weight (g) | Fr-221 (cpm) | Bi-213 (cpm) | Fr-221 (%ID/g) | Bi-213 (%ID/g)
Blood | 3.1579 | 3.511 | 0.3531 | 8601.33 | 7788.95 | 4.892148 | 4.430094
Muscle | 3.1612 | 3.3008 | 0.1396 | 546.85 | 579.32 | 0.7867097 | 0.8334217
Lung | 3.1365 | 3.3222 | 0.1857 | 1723.74 | 1914.83 | 1.864196 | 2.070857
Spleen | 3.1588 | 3.2411 | 0.0823 | 7780.22 | 7227.09 | 18.98557 | 17.63581
Pancreas | 3.1594 | 3.4171 | 0.2577 | 761.72 | 784.73 | 0.5936256 | 0.6115578
Kidney | 3.1647 | 3.5067 | 0.342 | 7964.87 | 7399.1 | 4.677182 | 4.344947
Liver | 3.1367 | 3.3206 | 0.1839 | 32386.25 | 36215.17 | 35.36801 | 39.54946
Small intestine | 3.1798 | 3.4534 | 0.2736 | 1725.06 | 2017.61 | 1.266251 | 1.480992
Bonemarrow | 3.1659 | 3.1715 | 0.0056 | 123.46 | 160.09 | 4.427616 | 5.741269
Bone | 3.1571 | 3.2165 | 0.0594 | 1102.65 | 1270.01 | 3.72806 | 4.293905
Mouse | 3
Tissue | Empty (g) | Full (g) | Weight (g) | Fr-221 (cpm) | Bi-213 (cpm) | Fr-221 (%ID/g) | Bi-213 (%ID/g)
Blood | 3.1546 | 3.3538 | 0.1992 | 5169.13 | 4920.95 | 5.211465 | 4.961252
Muscle | 3.1658 | 3.3045 | 0.1387 | 375.55 | 418.03 | 0.5437797 | 0.6052889
Lung | 3.1578 | 3.3773 | 0.2195 | 3660.63 | 4812.18 | 3.349292 | 4.402902
Spleen | 3.1765 | 3.2503 | 0.0738 | 9263.74 | 8957.63 | 25.20935 | 24.37634
Pancreas | 3.1754 | 3.3742 | 0.1988 | 1197.82 | 1497.65 | 1.21006 | 1.512954
Kidney | 3.161 | 3.4789 | 0.3179 | 9935.07 | 9756.53 | 6.276422 | 6.16363
Liver | 3.1598 | 3.3801 | 0.2203 | 44207.86 | 58096.37 | 40.30108 | 52.96222
Small intestine | 3.1339 | 3.4449 | 0.311 | 2337.87 | 3149.34 | 1.509704 | 2.033719
Bonemarrow | 3.1851 | 3.1943 | 0.0092 | 372.27 | 440.55 | 8.12647 | 9.616988
Bone | 3.1727 | 3.2152 | 0.0425 | 1110.82 | 1583.74 | 5.24912 | 7.483877

## BL-SP-KI
Standards | 1 | 2017-03-06 15:10 | 5208.12 | 5130.96 | 2017-03-06 15:26 | 5043.6 | 5165.48 | 2017-03-06 15:42 | 5105.26 | 5068.87 | 2017-03-06 15:58 | 5116.34 | 5090.32 | 2017-03-06 16:14 | 5093.55 | 5202.34 | 2017-03-06 16:31 | 5107.52 | 5055.52 | 2017-03-06 16:47 | 5110.57 | 5358.9 | 2017-03-06 17:03 | 5059.3 | 5134.04 | 2017-03-06 17:20 | 5101.17 | 5029.52 | 2017-03-06 17:36 | 5008.02 | 5095.98 | 2017-03-06 17:52 | 5246.46 | 5251.1 | 2017-03-06 18:09 | 5065.4 | 5046.55 | 2017-03-06 18:25 | 5185.1 | 5039.05 | 2017-03-06 18:42 | 5061.73 | 4978.59 | 2017-03-06 18:58 | 5069.5 | 4992.81 | 2017-03-06 19:14 | 4990.75 | 5154.8 | 2017-03-06 19:31 | 5019.41 | 4934 | 2017-03-06 19:47 | 5031.12 | 5176.24 | 2017-03-06 20:04 | 5101.13 | 5156.21 | 2017-03-06 20:20 | 5001.51 | 5104.38 | 2017-03-06 20:36 | 5061.23 | 5039.51 | 2017-03-06 20:53 | 4974.83 | 5037.64 | 2017-03-06 21:09 | 5095.51 | 5129.03 | 2017-03-06 21:26 | 5056.09 | 4994.77 | 2017-03-06 21:42 | 5080.28 | 5124.44 | 2017-03-06 21:59 | 4927.37 | 5121.8 | 2017-03-06 22:15 | 5006.97 | 5102.13 | 2017-03-06 22:31 | 5053.9 | 5012.11 | 2017-03-06 22:48 | 5033.06 | 5024.87 | 2017-03-06 23:04 | 4887.46 | 4944.23 | 2017-03-06 23:20 | 4963.99 | 4980.14 | 2017-03-06 23:37 | 4992.67 | 5130.1 | 2017-03-06 23:53 | 5022.26 | 5109.34 | 2017-03-07 00:10 | 5059.06 | 4924.37 | 2017-03-07 00:26 | 5086.52 | 4922.78 | 2017-03-07 00:43 | 5062.15 | 4960.11 | 2017-03-07 08:36 | 4914.8 | 5077.8
| 2 | 2017-03-06 15:12 | 5068.44 | 5166.16 | 2017-03-06 15:28 | 5223.63 | 5286.56 | 2017-03-06 15:44 | 4988.52 | 5371.54 | 2017-03-06 16:00 | 5211.8 | 5428.07 | 2017-03-06 16:16 | 5151.19 | 5348.63 | 2017-03-06 16:33 | 5157.17 | 5282.25 | 2017-03-06 16:49 | 5098 | 5250.06 | 2017-03-06 17:05 | 5182.33 | 5368.24 | 2017-03-06 17:22 | 5113.35 | 5241.27 | 2017-03-06 17:38 | 5030.94 | 5370.21 | 2017-03-06 17:54 | 5094.82 | 5382.02 | 2017-03-06 18:11 | 5203.52 | 5542.55 | 2017-03-06 18:27 | 5023.13 | 5510.69 | 2017-03-06 18:44 | 5078.99 | 5401.49 | 2017-03-06 19:00 | 5145.5 | 5276.14 | 2017-03-06 19:16 | 5067.3 | 5388.93 | 2017-03-06 19:33 | 5032.2 | 5311.28 | 2017-03-06 19:49 | 5127.61 | 5421.96 | 2017-03-06 20:06 | 5125.57 | 5253.67 | 2017-03-06 20:22 | 5144.43 | 5296.69 | 2017-03-06 20:39 | 5079.69 | 5331.66 | 2017-03-06 20:55 | 5225.26 | 5226.52 | 2017-03-06 21:11 | 5134.2 | 5209.13 | 2017-03-06 21:28 | 5042.37 | 5261.75 | 2017-03-06 21:44 | 4948.51 | 5324.91 | 2017-03-06 22:01 | 5100.15 | 5314.37 | 2017-03-06 22:17 | 4948.68 | 5029.1 | 2017-03-06 22:33 | 5105.06 | 5210.25 | 2017-03-06 22:50 | 4914.28 | 5229.08 | 2017-03-06 23:06 | 5065.56 | 5316 | 2017-03-06 23:22 | 4973.93 | 5275.55 | 2017-03-06 23:39 | 5014.53 | 5241.53 | 2017-03-06 23:55 | 5123.13 | 5179.25 | 2017-03-07 00:12 | 5081.31 | 5204.11 | 2017-03-07 00:28 | 5108.25 | 5276.76 | 2017-03-07 00:45 | 5053.38 | 5182.4 | 2017-03-07 08:38 | 4934.69 | 5063.22
| 3 | 2017-03-06 15:13 | 5262.74 | 5522.44 | 2017-03-06 15:29 | 5285.24 | 5418.9 | 2017-03-06 15:45 | 5128.3 | 5404.08 | 2017-03-06 16:01 | 5261.81 | 5447.14 | 2017-03-06 16:18 | 5181.49 | 5524.82 | 2017-03-06 16:34 | 5293.52 | 5443.02 | 2017-03-06 16:50 | 5281.09 | 5462.93 | 2017-03-06 17:07 | 5166.93 | 5604.98 | 2017-03-06 17:23 | 5392.27 | 5535.87 | 2017-03-06 17:39 | 5163.18 | 5485.51 | 2017-03-06 17:56 | 5080.84 | 5364.26 | 2017-03-06 18:12 | 5130.13 | 5416.41 | 2017-03-06 18:28 | 5037.14 | 5603.98 | 2017-03-06 18:45 | 5115.08 | 5556.12 | 2017-03-06 19:01 | 5133.84 | 5366.61 | 2017-03-06 19:18 | 5039.03 | 5425.24 | 2017-03-06 19:34 | 5184.03 | 5435.28 | 2017-03-06 19:51 | 5168.52 | 5388.04 | 2017-03-06 20:07 | 5086.82 | 5455.31 | 2017-03-06 20:23 | 5174.87 | 5440.06 | 2017-03-06 20:40 | 5120.59 | 5425.86 | 2017-03-06 20:56 | 5062.89 | 5602.41 | 2017-03-06 21:13 | 5234.4 | 5362.53 | 2017-03-06 21:29 | 5108.49 | 5426.6 | 2017-03-06 21:46 | 5230.48 | 5534.78 | 2017-03-06 22:02 | 4992.72 | 5431.86 | 2017-03-06 22:18 | 5124.46 | 5545.06 | 2017-03-06 22:34 | 5305.83 | 5285.2 | 2017-03-06 22:51 | 5029.81 | 5328.07 | 2017-03-06 23:07 | 5014.88 | 5485.27 | 2017-03-06 23:24 | 5088.1 | 5403 | 2017-03-06 23:40 | 5088.41 | 5387.18 | 2017-03-06 23:57 | 5164.59 | 5359.38 | 2017-03-07 00:13 | 5093.86 | 5406.07 | 2017-03-07 00:29 | 5165.82 | 5640.29 | 2017-03-07 00:46 | 5015.97 | 5294.37 | 2017-03-07 08:39 | 4927.57 | 5332.51
Standards | Fr-221 | Bi-213
Standard 1 | 5034.71 | 4157.05 | [7 empty] | Bi_i / Bi_f
Standard 2 | 4850.95 | 4202.96 | [7 empty] | Blood | Spleen | Kidney |  |  | average | std
Standard 3 | 5052.24 | 4335.81 | [6 empty] | mouse 1 | 8.994% | 75.53% | 519% | 19.27% | Blood | 12.38% | 3.677%
Mean | 4979.3 | 4231.94 | [6 empty] | mouse 2 | 16.29% | 59.34% | 641.7% | 15.58% | Spleen | 67.86% | 8.131%
SD | 111.4994 | 92.83676 | [6 empty] | mouse 3 | 11.86% | 68.7% | 538.2% | 18.58% | Kidney | 566.3% | 65.98%
Injection | 2017-03-06 10:40
CO2: | 2017-03-06 14:42
Average
Mouse 1
| Blood | weight (g) | 0.1718 |  |  |  |  | Spleen | weight (g) | 0.0823 |  |  |  |  | Kidney | weight (g) | 0.3018 | [5 empty] | Blood | [5 empty] | Spleen | [5 empty] | Kidney
| est. t=0 - fitted using OriginPro ExpDec2 fit |  |  |  |  | 0.76406 | [6 empty] | 15.27954 |  |  |  |  | 14.00091 |  | 37.40779
| time | t-t0 (h) | Fr-221 (cmp) | Fr-221 (%ID/g) | Bi-213 | Bi-213 (%ID/g) |  | time | t-t0 (h) | Fr-221 (cmp) | Fr-221 (%ID/g) | Bi-213 | Bi-213 (%ID/g) |  | time | t-t0 (h) | Fr-221 (cmp) | Fr-221 (%ID/g) | Bi-213 | Bi-213 (%ID/g) |  |  | t-t0 (h) | Fr-221 | stdev | Bi-213 | stdev |  | t-t0 (h) | Fr-221 | stdev | Bi-213 | stdev |  | t-t0 (h) | Fr-221 | stdev | Bi-213 | stdev
| 2017-03-06 14:59 | 0.2830556 | 6259.64 | 7.317419 | 1978.64 | 2.721474 |  | 2017-03-06 15:00 | 0.3036111 | 8215.43 | 20.04759 | 5465.67 | 15.69293 |  | 2017-03-06 15:01 | 0.3238889 | 17043.17 | 11.3413 | 38125.15 | 29.85058 |  |  | 0.3444444 | 5.619126 | 1.484513 | 2.421778 | 0.3401684 |  | 0.365 | 21.26801 | 3.307805 | 18.46567 | 4.37734 |  | 0.3852778 | 9.685856 | 1.635297 | 27.78914 | 2.731385
| 2017-03-06 15:15 | 0.5527778 | 6785.58 | 7.932234 | 2831.18 | 3.89408 |  | 2017-03-06 15:16 | 0.5730556 | 8248.44 | 20.12814 | 5882.12 | 16.88863 |  | 2017-03-06 15:18 | 0.5936111 | 14852.17 | 9.883309 | 31953.07 | 25.01807 |  |  | 0.6141667 | 5.898598 | 1.77369 | 3.304583 | 0.5880425 |  | 0.6347222 | 21.53113 | 3.036748 | 19.78947 | 4.552976 |  | 0.655 | 8.66455 | 1.326063 | 23.30884 | 2.299544
| 2017-03-06 15:31 | 0.8216667 | 6968.11 | 8.145609 | 3651.29 | 5.02208 |  | 2017-03-06 15:33 | 0.8419444 | 8372.62 | 20.43117 | 6024.17 | 17.29649 |  | 2017-03-06 15:34 | 0.8625 | 13947.87 | 9.281547 | 27211.39 | 21.30551 |  |  | 0.8830556 | 6.009001 | 1.857592 | 4.108544 | 0.8735585 |  | 0.9036111 | 21.88057 | 3.081239 | 20.67595 | 4.563182 |  | 0.9238889 | 8.109594 | 1.322745 | 19.75096 | 2.153944
| 2017-03-06 15:47 | 1.083611 | 6891.26 | 8.055772 | 4112.14 | 5.655946 |  | 2017-03-06 15:48 | 1.103889 | 8450.26 | 20.62063 | 6274.29 | 18.01463 |  | 2017-03-06 15:49 | 1.124444 | 13231.39 | 8.804769 | 23630.31 | 18.50166 |  |  | 1.145 | 6.085166 | 1.723582 | 4.574798 | 0.9717172 |  | 1.165556 | 21.93615 | 3.22071 | 21.16917 | 4.685589 |  | 1.185833 | 7.660325 | 1.292548 | 17.01004 | 1.995343
| 2017-03-06 16:03 | 1.356667 | 7125.84 | 8.329993 | 4692.3 | 6.453913 |  | 2017-03-06 16:05 | 1.377222 | 8282.87 | 20.21216 | 6537.62 | 18.77069 |  | 2017-03-06 16:06 | 1.3975 | 12721.15 | 8.465232 | 20362.41 | 15.94301 |  |  | 1.418056 | 6.122887 | 1.91267 | 5.110684 | 1.200428 |  | 1.438611 | 21.8156 | 3.386808 | 21.8668 | 4.48554 |  | 1.459167 | 7.425563 | 1.28073 | 14.6885 | 1.86807
| 2017-03-06 16:19 | 1.616667 | 7082.62 | 8.279469 | 5021.32 | 6.906456 |  | 2017-03-06 16:21 | 1.650556 | 8339.87 | 20.35125 | 6680.3 | 19.18035 |  | 2017-03-06 16:22 | 1.671111 | 12153.15 | 8.087259 | 17723.91 | 13.87717 |  |  | 1.691667 | 6.184481 | 1.81885 | 5.432635 | 1.322148 |  | 1.711944 | 22.12109 | 3.568144 | 22.14618 | 4.276025 |  | 1.7325 | 7.063031 | 1.241653 | 12.75284 | 1.74954
| 2017-03-06 16:36 | 1.9 | 7205.31 | 8.422892 | 5285.45 | 7.269747 |  | 2017-03-06 16:37 | 1.924167 | 8403.94 | 20.5076 | 6742.95 | 19.36023 |  | 2017-03-06 16:39 | 1.944722 | 11866.81 | 7.896715 | 16301.45 | 12.76343 |  |  | 1.965 | 6.239562 | 1.894389 | 5.771254 | 1.33084 |  | 1.985556 | 22.22662 | 3.554291 | 22.63024 | 4.997201 |  | 2.006111 | 6.861602 | 1.20098 | 11.59326 | 1.591509
| 2017-03-06 16:52 | 2.166667 | 7199.32 | 8.41589 | 5512.19 | 7.581611 |  | 2017-03-06 16:53 | 2.188611 | 8517.52 | 20.78476 | 6917.2 | 19.86054 |  | 2017-03-06 16:55 | 2.209167 | 11671.81 | 7.766953 | 14460.81 | 11.32228 |  |  | 2.229444 | 6.287977 | 1.853726 | 6.053813 | 1.37785 |  | 2.25 | 22.12738 | 3.225026 | 23.06404 | 4.818782 |  | 2.270556 | 6.72767 | 1.255961 | 10.50993 | 1.35204
| 2017-03-06 17:08 | 2.441389 | 7121.06 | 8.324405 | 5606.95 | 7.711947 |  | 2017-03-06 17:10 | 2.461667 | 8526.41 | 20.80645 | 6961.9 | 19.98888 |  | 2017-03-06 17:11 | 2.482222 | 11512.83 | 7.661161 | 13603.94 | 10.65138 |  |  | 2.502778 | 6.259178 | 1.79741 | 6.018658 | 1.513595 |  | 2.523056 | 22.10644 | 3.180438 | 23.32183 | 5.059731 |  | 2.543611 | 6.676952 | 1.171154 | 9.692043 | 1.48245
| 2017-03-06 17:25 | 2.714722 | 7269.48 | 8.497905 | 5792.49 | 7.967143 |  | 2017-03-06 17:26 | 2.735278 | 8603.17 | 20.99377 | 7020.87 | 20.15819 |  | 2017-03-06 17:27 | 2.755833 | 11137.58 | 7.411452 | 12462.73 | 9.757857 |  |  | 2.776389 | 6.306788 | 1.899452 | 6.23962 | 1.565182 |  | 2.796667 | 22.38634 | 3.432406 | 23.31423 | 4.975237 |  | 2.817222 | 6.538461 | 1.153682 | 9.012074 | 1.427131
| 2017-03-06 17:41 | 2.988333 | 7333.28 | 8.572487 | 6008.1 | 8.263699 |  | 2017-03-06 17:43 | 3.008889 | 8634.1 | 21.06924 | 6963.26 | 19.99278 |  | 2017-03-06 17:44 | 3.029167 | 11112.99 | 7.395089 | 11846.25 | 9.275176 |  |  | 3.049722 | 6.374975 | 1.908766 | 6.395331 | 1.688182 |  | 3.070278 | 22.34344 | 3.54536 | 23.61964 | 5.371024 |  | 3.090833 | 6.374793 | 1.207591 | 8.572592 | 1.403156
| 2017-03-06 17:58 | 3.262222 | 7187.88 | 8.402516 | 6088.33 | 8.374049 |  | 2017-03-06 17:59 | 3.282778 | 8630.83 | 21.06126 | 7204.87 | 20.68649 |  | 2017-03-06 18:00 | 3.303056 | 11069.79 | 7.366342 | 11324.05 | 8.866313 |  |  | 3.323611 | 6.322766 | 1.811782 | 6.488425 | 1.673602 |  | 3.344167 | 22.49758 | 3.434903 | 23.84223 | 5.15601 |  | 3.364722 | 6.385895 | 1.229363 | 8.067591 | 1.298003
| 2017-03-06 18:14 | 3.535556 | 7278.08 | 8.507959 | 5928.56 | 8.154298 |  | 2017-03-06 18:15 | 3.556111 | 8588.62 | 20.95826 | 7144.06 | 20.51189 |  | 2017-03-06 18:17 | 3.576667 | 11017.87 | 7.331792 | 10774.96 | 8.436395 |  |  | 3.597222 | 6.37344 | 1.86331 | 6.362501 | 1.575727 |  | 3.6175 | 22.09888 | 3.733428 | 23.81983 | 4.964915 |  | 3.638056 | 6.286283 | 1.231819 | 7.856225 | 1.276893
| 2017-03-06 18:31 | 3.809167 | 7274.45 | 8.503715 | 6111.83 | 8.406372 |  | 2017-03-06 18:32 | 3.829722 | 8551.26 | 20.86709 | 7012.83 | 20.13511 |  | 2017-03-06 18:33 | 3.85 | 10921.72 | 7.267809 | 10833.43 | 8.482175 |  |  | 3.870556 | 6.33542 | 1.883656 | 6.602599 | 1.613939 |  | 3.891111 | 22.45995 | 3.504247 | 23.77098 | 5.214735 |  | 3.911389 | 6.307084 | 1.240137 | 7.550931 | 1.343337
| 2017-03-06 18:47 | 4.0825 | 7346.83 | 8.588326 | 6171.06 | 8.487839 |  | 2017-03-06 18:48 | 4.103056 | 8464.13 | 20.65448 | 7206.93 | 20.6924 |  | 2017-03-06 18:49 | 4.123611 | 10925.26 | 7.270165 | 10125.42 | 7.92783 |  |  | 4.143889 | 6.431691 | 1.877076 | 6.635383 | 1.655886 |  | 4.164444 | 22.27688 | 3.342409 | 23.91987 | 4.892186 |  | 4.185 | 6.258498 | 1.186236 | 7.301634 | 1.165122
| 2017-03-06 19:03 | 4.356111 | 7307.33 | 8.542151 | 6176.34 | 8.495101 |  | 2017-03-06 19:05 | 4.376667 | 8666.37 | 21.14799 | 7159.08 | 20.55502 |  | 2017-03-06 19:06 | 4.396944 | 11012.48 | 7.328205 | 9959.13 | 7.797631 |  |  | 4.4175 | 6.369219 | 1.883286 | 6.638452 | 1.644313 |  | 4.438056 | 22.21506 | 3.197494 | 23.69934 | 4.829067 |  | 4.458611 | 6.25088 | 1.228698 | 7.155114 | 1.184056
| 2017-03-06 19:20 | 4.63 | 7411.23 | 8.663609 | 6209.1 | 8.54016 |  | 2017-03-06 19:21 | 4.650556 | 8642.12 | 21.08881 | 7149.83 | 20.52846 |  | 2017-03-06 19:22 | 4.670833 | 10685.78 | 7.110804 | 9682.14 | 7.580758 |  |  | 4.691389 | 6.429548 | 1.940516 | 6.594173 | 1.716902 |  | 4.711944 | 22.30457 | 3.286353 | 23.78539 | 5.078069 |  | 4.7325 | 6.244255 | 1.108811 | 7.012102 | 1.227889
| 2017-03-06 19:36 | 4.903889 | 7398.15 | 8.648319 | 6190.16 | 8.514109 |  | 2017-03-06 19:37 | 4.924444 | 8498.45 | 20.73823 | 7190.43 | 20.64503 |  | 2017-03-06 19:39 | 4.945 | 10700.92 | 7.120879 | 9714.35 | 7.605977 |  |  | 4.965278 | 6.319961 | 2.019909 | 6.615317 | 1.679317 |  | 4.985833 | 22.45167 | 3.603415 | 23.55385 | 4.82374 |  | 5.006389 | 6.134095 | 1.105187 | 6.939818 | 1.241997
| 2017-03-06 19:53 | 5.176111 | 7398.89 | 8.649184 | 6209.92 | 8.541288 |  | 2017-03-06 19:54 | 5.196667 | 8720.74 | 21.28067 | 7159.18 | 20.55531 |  | 2017-03-06 19:55 | 5.217222 | 10664.6 | 7.09671 | 9537.49 | 7.467502 |  |  | 5.2375 | 6.412847 | 1.945497 | 6.658089 | 1.660794 |  | 5.258056 | 22.48334 | 3.574959 | 24.00843 | 4.963916 |  | 5.278611 | 6.16097 | 1.139044 | 6.875806 | 1.17047
| 2017-03-06 20:09 | 5.449722 | 7226.42 | 8.447569 | 6292.16 | 8.654403 |  | 2017-03-06 20:10 | 5.470278 | 8629.27 | 21.05746 | 7172.47 | 20.59346 |  | 2017-03-06 20:11 | 5.490833 | 10765.36 | 7.16376 | 9463.14 | 7.409289 |  |  | 5.511389 | 6.372765 | 1.799334 | 6.688008 | 1.735565 |  | 5.531667 | 22.16993 | 3.057195 | 23.90555 | 4.95249 |  | 5.552222 | 6.138376 | 1.19952 | 6.785229 | 1.195468
| 2017-03-06 20:25 | 5.723611 | 7306.15 | 8.540772 | 6221.04 | 8.556582 |  | 2017-03-06 20:27 | 5.744167 | 8545.78 | 20.85372 | 7057.46 | 20.26325 |  | 2017-03-06 20:28 | 5.764722 | 10689.78 | 7.113466 | 9467.09 | 7.412382 |  |  | 5.785 | 6.369734 | 1.888571 | 6.653675 | 1.697083 |  | 5.805556 | 22.17801 | 3.600332 | 23.76419 | 4.935173 |  | 5.826111 | 6.092283 | 1.170005 | 6.795359 | 1.197351
| 2017-03-06 20:42 | 5.9975 | 7292.84 | 8.525213 | 6162.23 | 8.475693 |  | 2017-03-06 20:43 | 6.018056 | 8630.94 | 21.06153 | 7181.01 | 20.61798 |  | 2017-03-06 20:44 | 6.038611 | 10496.09 | 6.984576 | 9389.89 | 7.351937 |  |  | 6.058889 | 6.312893 | 1.921174 | 6.657754 | 1.609088 |  | 6.079444 | 22.24145 | 3.520124 | 23.83264 | 4.928689 |  | 6.1 | 6.086325 | 1.104466 | 6.786859 | 1.178169
| 2017-03-06 20:58 | 6.271111 | 7365.66 | 8.610338 | 6175.46 | 8.49389 |  | 2017-03-06 21:00 | 6.291667 | 8495.74 | 20.73161 | 7073.11 | 20.30818 |  | 2017-03-06 21:01 | 6.312222 | 10596.8 | 7.051593 | 9290.62 | 7.274212 |  |  | 6.3325 | 6.37809 | 1.939196 | 6.713034 | 1.596788 |  | 6.353056 | 22.19288 | 3.237187 | 23.61434 | 4.79427 |  | 6.373611 | 6.108443 | 1.109769 | 6.663029 | 1.175537
| 2017-03-06 21:15 | 6.545278 | 7228.22 | 8.449673 | 6146.47 | 8.454017 |  | 2017-03-06 21:16 | 6.565556 | 8598.65 | 20.98274 | 7210.95 | 20.70395 |  | 2017-03-06 21:17 | 6.586111 | 10584.34 | 7.043301 | 9375.81 | 7.340913 |  |  | 6.606667 | 6.266986 | 1.893108 | 6.600948 | 1.631712 |  | 6.627222 | 22.18495 | 3.165033 | 24.03951 | 4.677393 |  | 6.6475 | 6.149271 | 1.196474 | 6.738976 | 1.335462
| 2017-03-06 21:31 | 6.818611 | 7392.52 | 8.641737 | 6172.89 | 8.490356 |  | 2017-03-06 21:32 | 6.839167 | 8467.14 | 20.66182 | 7096.17 | 20.37439 |  | 2017-03-06 21:34 | 6.859722 | 10498.97 | 6.986492 | 9270.57 | 7.258514 |  |  | 6.880278 | 6.300738 | 2.032472 | 6.659807 | 1.629989 |  | 6.900556 | 21.98483 | 3.387302 | 23.78131 | 4.745389 |  | 6.921111 | 6.085159 | 1.147543 | 6.624654 | 1.194236
| 2017-03-06 21:47 | 7.091111 | 7358.86 | 8.602389 | 6023.39 | 8.284729 |  | 2017-03-06 21:49 | 7.111667 | 8567.31 | 20.90626 | 7089.18 | 20.35432 |  | 2017-03-06 21:50 | 7.132222 | 10520.11 | 7.00056 | 9234.34 | 7.230147 |  |  | 7.152778 | 6.336062 | 1.972057 | 6.640567 | 1.476812 |  | 7.173056 | 21.88576 | 3.10618 | 23.79075 | 5.013321 |  | 7.193611 | 6.065565 | 1.12967 | 6.673766 | 1.220357
| 2017-03-06 22:04 | 7.365278 | 7263.21 | 8.490576 | 6214.1 | 8.547037 |  | 2017-03-06 22:05 | 7.385833 | 8662.12 | 21.13762 | 7154.92 | 20.54307 |  | 2017-03-06 22:06 | 7.406389 | 10392.43 | 6.915595 | 9217.63 | 7.217064 |  |  | 7.426667 | 6.334878 | 1.873079 | 6.625385 | 1.699668 |  | 7.447222 | 22.42606 | 3.355852 | 23.62351 | 5.012929 |  | 7.467778 | 6.057087 | 1.128451 | 6.629864 | 1.180221
| 2017-03-06 22:20 | 7.635833 | 7264.66 | 8.492271 | 6045.26 | 8.31481 |  | 2017-03-06 22:21 | 7.656111 | 8556.96 | 20.881 | 7015.03 | 20.14143 |  | 2017-03-06 22:23 | 7.676667 | 10677.66 | 7.1054 | 9101.55 | 7.126177 |  |  | 7.697222 | 6.343489 | 1.868591 | 6.707784 | 1.498385 |  | 7.7175 | 22.08618 | 3.24552 | 23.53986 | 5.252186 |  | 7.738056 | 6.085563 | 1.204472 | 6.620129 | 1.17236
| 2017-03-06 22:37 | 7.908889 | 7272.58 | 8.501529 | 6112.82 | 8.407734 |  | 2017-03-06 22:38 | 7.929444 | 8406.74 | 20.51443 | 7167.27 | 20.57853 |  | 2017-03-06 22:39 | 7.95 | 10508.06 | 6.992541 | 9213.37 | 7.213728 |  |  | 7.970556 | 6.311442 | 1.901485 | 6.614805 | 1.603031 |  | 7.990833 | 22.06204 | 3.429965 | 23.81133 | 5.278881 |  | 8.011389 | 6.039891 | 1.145772 | 6.64238 | 1.227589
| 2017-03-06 22:53 | 8.1825 | 7364.19 | 8.60862 | 6209.16 | 8.540242 |  | 2017-03-06 22:54 | 8.203056 | 8264.85 | 20.16819 | 7068.11 | 20.29383 |  | 2017-03-06 22:55 | 8.223611 | 10314.71 | 6.863877 | 9129.47 | 7.148038 |  |  | 8.244167 | 6.311462 | 1.99257 | 6.663021 | 1.66571 |  | 8.264444 | 21.78851 | 3.269615 | 23.88641 | 5.005311 |  | 8.285 | 6.01633 | 1.097379 | 6.565338 | 1.172211
| 2017-03-06 23:09 | 8.456111 | 7427.5 | 8.682628 | 6187.96 | 8.511083 |  | 2017-03-06 23:11 | 8.476667 | 8616.64 | 21.02664 | 6930.77 | 19.8995 |  | 2017-03-06 23:12 | 8.497222 | 10299.75 | 6.853922 | 9215.64 | 7.215506 |  |  | 8.5175 | 6.325766 | 2.0519 | 6.596198 | 1.689323 |  | 8.538056 | 22.37618 | 3.332357 | 23.3912 | 5.030201 |  | 8.558611 | 6.030791 | 1.106699 | 6.584566 | 1.266486
| 2017-03-06 23:26 | 8.730278 | 7289.47 | 8.521273 | 6151.06 | 8.46033 |  | 2017-03-06 23:27 | 8.750556 | 8358.81 | 20.39747 | 7071.32 | 20.30304 |  | 2017-03-06 23:28 | 8.771111 | 10479.34 | 6.973429 | 9387.24 | 7.349862 |  |  | 8.791667 | 6.278718 | 1.948028 | 6.652915 | 1.607328 |  | 8.811944 | 21.89065 | 3.458466 | 23.39929 | 4.870116 |  | 8.8325 | 6.040136 | 1.159145 | 6.599077 | 1.32585
| 2017-03-06 23:42 | 9.003333 | 7287.29 | 8.518725 | 6168.37 | 8.484139 |  | 2017-03-06 23:43 | 9.023889 | 8365.95 | 20.41489 | 7099.52 | 20.38401 |  | 2017-03-06 23:45 | 9.044444 | 10525.68 | 7.004266 | 9172.62 | 7.181822 |  |  | 9.065 | 6.265118 | 1.95499 | 6.590784 | 1.678779 |  | 9.085278 | 21.80599 | 3.174965 | 23.78175 | 5.136157 |  | 9.105833 | 6.027799 | 1.186001 | 6.506213 | 1.24039
| 2017-03-06 23:59 | 9.277222 | 7165.12 | 8.37591 | 6236.39 | 8.577695 |  | 2017-03-07 | 9.297778 | 8384.98 | 20.46133 | 6986.94 | 20.06077 |  | 2017-03-07 00:01 | 9.318333 | 10581.36 | 7.041318 | 9168.92 | 7.178925 |  |  | 9.338611 | 6.279089 | 1.817733 | 6.683446 | 1.688022 |  | 9.359167 | 22.00541 | 3.536286 | 23.86737 | 5.329201 |  | 9.379722 | 6.071885 | 1.13896 | 6.535021 | 1.272724
| 2017-03-07 00:15 | 9.550833 | 7273.73 | 8.502874 | 6209.23 | 8.540339 |  | 2017-03-07 00:16 | 9.571389 | 8699.82 | 21.22962 | 7274.75 | 20.88713 |  | 2017-03-07 00:18 | 9.591667 | 10470.38 | 6.967467 | 9358.54 | 7.327391 |  |  | 9.612222 | 6.325831 | 1.887472 | 6.539713 | 1.755357 |  | 9.632778 | 22.26313 | 3.27436 | 23.94399 | 4.978861 |  | 9.653333 | 6.00072 | 1.190744 | 6.607166 | 1.220852
| 2017-03-07 00:31 | 9.824444 | 7093.18 | 8.291814 | 6172.15 | 8.489338 |  | 2017-03-07 00:33 | 9.844722 | 8502.1 | 20.74713 | 7019.86 | 20.15529 |  | 2017-03-07 00:34 | 9.865278 | 10609.36 | 7.059951 | 9268.36 | 7.256783 |  |  | 9.885833 | 6.229328 | 1.791495 | 6.538406 | 1.725154 |  | 9.906389 | 21.88369 | 3.286625 | 23.5423 | 4.892486 |  | 9.926667 | 6.077168 | 1.164407 | 6.555364 | 1.255059
| 2017-03-07 08:25 | 17.71833 | 6837.07 | 7.992425 | 6268.7 | 8.622135 |  | 2017-03-07 08:26 | 17.73917 | 8232.65 | 20.08961 | 6821.82 | 19.58668 |  | 2017-03-07 08:28 | 17.75944 | 10209.9 | 6.794132 | 9019.34 | 7.06181 |  |  | 17.78 | 6.032013 | 1.705258 | 6.557331 | 1.815271 |  | 17.80056 | 21.42818 | 3.320795 | 23.00606 | 4.949132 |  | 17.82111 | 5.915912 | 1.10356 | 6.4754 | 1.184339
Mouse 2
| Blood | weight (g) | 0.3531 |  |  |  |  | Spleen | weight (g) | 0.0823 |  |  |  |  | Kidney | weight (g) | 0.342
[6 empty] | 0.8643 | [6 empty] | 12.55251 |  |  |  |  | 9.62739 |  | 33.10844
| time | t-t0 (h) | Fr-221 (cmp) | Fr-221 (%ID/g) | Bi-213 | Bi-213 (%ID/g) |  | time | t-t0 (h) | Fr-221 (cmp) | Fr-221 (%ID/g) | Bi-213 | Bi-213 (%ID/g) |  | time | t-t0 (h) | Fr-221 (cmp) | Fr-221 (%ID/g) | Bi-213 | Bi-213 (%ID/g)
| 2017-03-06 15:03 | 0.3444444 | 8032.14 | 4.568412 | 3066.36 | 2.05204 |  | 2017-03-06 15:04 | 0.365 | 7681.15 | 18.74382 | 5639.53 | 16.19211 |  | 2017-03-06 15:05 | 0.3852778 | 13745.09 | 8.07148 | 35736.18 | 24.69122
| 2017-03-06 15:19 | 0.6141667 | 8213.38 | 4.671495 | 4061.51 | 2.718005 |  | 2017-03-06 15:20 | 0.6347222 | 7970.35 | 19.44954 | 6075.1 | 17.44272 |  | 2017-03-06 15:21 | 0.655 | 12350.29 | 7.252417 | 29951.57 | 20.69445
| 2017-03-06 15:35 | 0.8830556 | 8398.7 | 4.776899 | 4903.36 | 3.28138 |  | 2017-03-06 15:36 | 0.9036111 | 8110.4 | 19.79129 | 6570.35 | 18.86467 |  | 2017-03-06 15:37 | 0.9238889 | 11367.6 | 6.675355 | 25027.58 | 17.29232
| 2017-03-06 15:51 | 1.145 | 8542.13 | 4.858477 | 5639.89 | 3.774274 |  | 2017-03-06 15:52 | 1.165556 | 8024.4 | 19.58143 | 6596.48 | 18.93969 |  | 2017-03-06 15:53 | 1.185833 | 10657.6 | 6.258424 | 21338.58 | 14.74348
| 2017-03-06 16:07 | 1.418056 | 8702.87 | 4.949901 | 6190.44 | 4.142708 |  | 2017-03-06 16:08 | 1.438611 | 8002.62 | 19.52828 | 6902.71 | 19.81893 |  | 2017-03-06 16:10 | 1.459167 | 10208.86 | 5.994913 | 18151.75 | 12.5416
| 2017-03-06 16:24 | 1.691667 | 8806.06 | 5.008592 | 6501.41 | 4.350812 |  | 2017-03-06 16:25 | 1.711944 | 8107.34 | 19.78382 | 7039.06 | 20.21042 |  | 2017-03-06 16:26 | 1.7325 | 9676.09 | 5.682056 | 15540.1 | 10.73713
| 2017-03-06 16:40 | 1.965 | 8846.62 | 5.031661 | 7063.56 | 4.727009 |  | 2017-03-06 16:41 | 1.985556 | 8138 | 19.85864 | 7017.29 | 20.14791 |  | 2017-03-06 16:42 | 2.006111 | 9442.39 | 5.544821 | 14156.29 | 9.781013
| 2017-03-06 16:56 | 2.229444 | 8831.91 | 5.023294 | 7330.14 | 4.905407 |  | 2017-03-06 16:57 | 2.25 | 8110.1 | 19.79056 | 7218.55 | 20.72577 |  | 2017-03-06 16:58 | 2.270556 | 9080.04 | 5.33204 | 12952.33 | 8.94916
| 2017-03-06 17:12 | 2.502778 | 8875.72 | 5.048212 | 7168.32 | 4.797115 |  | 2017-03-06 17:13 | 2.523056 | 8106.56 | 19.78192 | 7255.78 | 20.83266 |  | 2017-03-06 17:15 | 2.543611 | 9164.55 | 5.381666 | 11556.31 | 7.984608
| 2017-03-06 17:29 | 2.776389 | 9013.45 | 5.126548 | 7345.85 | 4.91592 |  | 2017-03-06 17:30 | 2.796667 | 8142.27 | 19.86906 | 7221.77 | 20.73501 |  | 2017-03-06 17:31 | 2.817222 | 8907.18 | 5.230532 | 10661.8 | 7.366563
| 2017-03-06 17:45 | 3.049722 | 9018.24 | 5.129273 | 7441.05 | 4.979629 |  | 2017-03-06 17:46 | 3.070278 | 8036.63 | 19.61128 | 7340.6 | 21.0762 |  | 2017-03-06 17:47 | 3.090833 | 8585.32 | 5.041527 | 10068.93 | 6.956931
| 2017-03-06 18:01 | 3.323611 | 8943.2 | 5.086592 | 7739.27 | 5.179201 |  | 2017-03-06 18:03 | 3.344167 | 8201.65 | 20.01396 | 7330.77 | 21.04797 |  | 2017-03-06 18:04 | 3.364722 | 8525.91 | 5.00664 | 9508.76 | 6.569893
| 2017-03-06 18:18 | 3.597222 | 8917.71 | 5.072094 | 7759.46 | 5.192713 |  | 2017-03-06 18:19 | 3.6175 | 7814.33 | 19.06881 | 7459.9 | 21.41873 |  | 2017-03-06 18:20 | 3.638056 | 8392.55 | 4.928327 | 9251.66 | 6.392254
| 2017-03-06 18:34 | 3.870556 | 8971.77 | 5.102842 | 7912.31 | 5.295001 |  | 2017-03-06 18:35 | 3.891111 | 8210.3 | 20.03507 | 7464.57 | 21.43214 |  | 2017-03-06 18:37 | 3.911389 | 8356.41 | 4.907105 | 8699.86 | 6.010999
| 2017-03-06 18:51 | 4.143889 | 9082.81 | 5.165998 | 7918.22 | 5.298956 |  | 2017-03-06 18:52 | 4.164444 | 8218.6 | 20.05533 | 7494.65 | 21.5185 |  | 2017-03-06 18:53 | 4.185 | 8434.47 | 4.952944 | 8622.16 | 5.957314
| 2017-03-06 19:07 | 4.4175 | 9157.23 | 5.208325 | 8018.44 | 5.366025 |  | 2017-03-06 19:08 | 4.438056 | 8067.89 | 19.68756 | 7412.77 | 21.28341 |  | 2017-03-06 19:10 | 4.458611 | 8365.94 | 4.912701 | 8378.11 | 5.788692
| 2017-03-06 19:23 | 4.691389 | 9077.69 | 5.163086 | 7909.54 | 5.293148 |  | 2017-03-06 19:25 | 4.711944 | 8113.69 | 19.79932 | 7380.64 | 21.19116 |  | 2017-03-06 19:26 | 4.7325 | 8505.61 | 4.994719 | 8109.31 | 5.60297
| 2017-03-06 19:40 | 4.965278 | 8856.11 | 5.037058 | 7957.53 | 5.325263 |  | 2017-03-06 19:41 | 4.985833 | 8206.05 | 20.0247 | 7277.34 | 20.89456 |  | 2017-03-06 19:42 | 5.006389 | 8412.25 | 4.939896 | 7970.21 | 5.506862
| 2017-03-06 19:56 | 5.2375 | 8984.58 | 5.110128 | 8073.37 | 5.402784 |  | 2017-03-06 19:57 | 5.258056 | 8058.57 | 19.66481 | 7583.29 | 21.773 |  | 2017-03-06 19:59 | 5.278611 | 8331.8 | 4.892653 | 8000.25 | 5.527617
| 2017-03-06 20:13 | 5.511389 | 9213.84 | 5.240523 | 8024.25 | 5.369913 |  | 2017-03-06 20:14 | 5.531667 | 8124.11 | 19.82475 | 7496.67 | 21.5243 |  | 2017-03-06 20:15 | 5.552222 | 8206.85 | 4.819279 | 7825.49 | 5.40687
| 2017-03-06 20:29 | 5.785 | 8977.9 | 5.106329 | 7915.12 | 5.296882 |  | 2017-03-06 20:30 | 5.805556 | 7961.27 | 19.42738 | 7530.22 | 21.62063 |  | 2017-03-06 20:32 | 5.826111 | 8200.69 | 4.815662 | 7837.76 | 5.415348
| 2017-03-06 20:46 | 6.058889 | 8904.93 | 5.064826 | 8093.7 | 5.416389 |  | 2017-03-06 20:47 | 6.079444 | 7975.81 | 19.46286 | 7443.92 | 21.37285 |  | 2017-03-06 20:48 | 6.1 | 8264.56 | 4.853168 | 7862.72 | 5.432593
| 2017-03-06 21:02 | 6.3325 | 8983.26 | 5.109377 | 8082.52 | 5.408908 |  | 2017-03-06 21:03 | 6.353056 | 8172.95 | 19.94393 | 7461.05 | 21.42203 |  | 2017-03-06 21:04 | 6.373611 | 8319.75 | 4.885577 | 7682.11 | 5.307804
| 2017-03-06 21:18 | 6.606667 | 8917.33 | 5.071878 | 8038.29 | 5.379308 |  | 2017-03-06 21:20 | 6.627222 | 8112.81 | 19.79717 | 7672.28 | 22.02851 |  | 2017-03-06 21:21 | 6.6475 | 8157.11 | 4.790071 | 7538.37 | 5.20849
| 2017-03-06 21:35 | 6.880278 | 8766.78 | 4.986251 | 8017.62 | 5.365476 |  | 2017-03-06 21:36 | 6.900556 | 7974.1 | 19.45869 | 7581.59 | 21.76812 |  | 2017-03-06 21:37 | 6.921111 | 8162.66 | 4.79333 | 7594.29 | 5.247127
| 2017-03-06 21:51 | 7.152778 | 8810.28 | 5.010992 | 8109.06 | 5.426669 |  | 2017-03-06 21:52 | 7.173056 | 7944.89 | 19.38741 | 7479.34 | 21.47454 |  | 2017-03-06 21:54 | 7.193611 | 8191.65 | 4.810353 | 7633.72 | 5.27437
| 2017-03-06 22:08 | 7.426667 | 8975.35 | 5.104878 | 7948.39 | 5.319146 |  | 2017-03-06 22:09 | 7.447222 | 8157.15 | 19.90537 | 7286.06 | 20.9196 |  | 2017-03-06 22:10 | 7.467778 | 8138.15 | 4.778937 | 7629.16 | 5.27122
| 2017-03-06 22:24 | 7.697222 | 8966.31 | 5.099737 | 7993.09 | 5.34906 |  | 2017-03-06 22:25 | 7.7175 | 8038.42 | 19.61564 | 7275.39 | 20.88897 |  | 2017-03-06 22:26 | 7.738056 | 8100.25 | 4.756681 | 7641.49 | 5.279739
| 2017-03-06 22:40 | 7.970556 | 8933.69 | 5.081183 | 7949.5 | 5.319889 |  | 2017-03-06 22:41 | 7.990833 | 8064.21 | 19.67858 | 7297.49 | 20.95242 |  | 2017-03-06 22:43 | 8.011389 | 8120.37 | 4.768496 | 7574.21 | 5.233253
| 2017-03-06 22:57 | 8.244167 | 8879.71 | 5.050481 | 8011.85 | 5.361615 |  | 2017-03-06 22:58 | 8.264444 | 8050.65 | 19.64549 | 7579.4 | 21.76183 |  | 2017-03-06 22:59 | 8.285 | 8134.48 | 4.776782 | 7549.18 | 5.215959
| 2017-03-06 23:13 | 8.5175 | 8680.38 | 4.937109 | 7944.73 | 5.316697 |  | 2017-03-06 23:14 | 8.538056 | 8167.35 | 19.93026 | 7354.89 | 21.11722 |  | 2017-03-06 23:16 | 8.558611 | 8127.51 | 4.772689 | 7419.77 | 5.126546
| 2017-03-06 23:29 | 8.791667 | 8800.98 | 5.005702 | 8045.17 | 5.383913 |  | 2017-03-06 23:31 | 8.811944 | 7962.19 | 19.42962 | 7272.95 | 20.88196 |  | 2017-03-06 23:32 | 8.8325 | 8076.31 | 4.742623 | 7335.34 | 5.06821
| 2017-03-06 23:46 | 9.065 | 8834.23 | 5.024614 | 7895.81 | 5.283959 |  | 2017-03-06 23:47 | 9.085278 | 8017.26 | 19.56401 | 7408.42 | 21.27092 |  | 2017-03-06 23:48 | 9.105833 | 8017.37 | 4.708012 | 7344.71 | 5.074684
| 2017-03-07 00:02 | 9.338611 | 9053.07 | 5.149083 | 7977.27 | 5.338473 |  | 2017-03-07 00:04 | 9.359167 | 7992.56 | 19.50373 | 7517.27 | 21.58345 |  | 2017-03-07 00:05 | 9.379722 | 8203.83 | 4.817506 | 7336.5 | 5.069012
| 2017-03-07 00:19 | 9.612222 | 9051.8 | 5.14836 | 7856.45 | 5.257619 |  | 2017-03-07 00:20 | 9.632778 | 8044.4 | 19.63024 | 7403.12 | 21.2557 |  | 2017-03-07 00:21 | 9.653333 | 7953.72 | 4.670635 | 7522.55 | 5.19756
| 2017-03-07 00:35 | 9.885833 | 8896.43 | 5.059991 | 7791.71 | 5.214295 |  | 2017-03-07 00:36 | 9.906389 | 7915.71 | 19.3162 | 7425.56 | 21.32013 |  | 2017-03-07 00:38 | 9.926667 | 8158.93 | 4.791139 | 7390.6 | 5.106391
| 2017-03-07 08:29 | 17.78 | 8601.33 | 4.892148 | 7788.95 | 5.212448 |  | 2017-03-07 08:30 | 17.80056 | 7780.22 | 18.98557 | 7227.09 | 20.75029 |  | 2017-03-07 08:31 | 17.82111 | 7964.87 | 4.677182 | 7399.1 | 5.112264
Mouse 3
| Blood | weight | 0.1992 |  |  |  |  | Spleen | weight | 0.0738 |  |  |  |  | Kidney | weight | 0.3179
|  |  |  | 4.67404 |  | 0.71633 | [6 empty] | 20.22498 |  |  |  |  | 11.76756 |  | 39.59718
| time | t-t0 (h) | Fr-221 (cmp) | Fr-221 (%ID/g) | Bi-213 | Bi-213 (%ID/g) |  | time | t-t0 (h) | Fr-221 (cmp) | Fr-221 (%ID/g) | Bi-213 | Bi-213 (%ID/g) |  | time | t-t0 (h) | Fr-221 (cmp) | Fr-221 (%ID/g) | Bi-213 | Bi-213 (%ID/g)
| 2017-03-06 15:06 | 0.4058333 | 4931.16 | 4.971546 | 2100.61 | 2.49182 |  | 2017-03-06 15:08 | 0.4263889 | 9191.45 | 25.01263 | 7343.19 | 23.51196 |  | 2017-03-06 15:09 | 0.4469444 | 15266.92 | 9.644786 | 38780.06 | 28.82561
| 2017-03-06 15:23 | 0.6755556 | 5050.7 | 5.092065 | 2783.31 | 3.301663 |  | 2017-03-06 15:24 | 0.6961111 | 9192.58 | 25.01571 | 7819.5 | 25.03705 |  | 2017-03-06 15:25 | 0.7166667 | 14021.38 | 8.857924 | 32575.91 | 24.214
| 2017-03-06 15:39 | 0.9444444 | 5063.03 | 5.104496 | 3390.7 | 4.022171 |  | 2017-03-06 15:40 | 0.965 | 9340.87 | 25.41925 | 8078.61 | 25.86669 |  | 2017-03-06 15:41 | 0.9855556 | 13252.01 | 8.371879 | 27787.95 | 20.65506
| 2017-03-06 15:54 | 1.206389 | 5297.86 | 5.341249 | 3620 | 4.294175 |  | 2017-03-06 15:56 | 1.226944 | 9409.64 | 25.60639 | 8293.02 | 26.5532 |  | 2017-03-06 15:57 | 1.2475 | 12533.21 | 7.917781 | 23926.75 | 17.78499
| 2017-03-06 16:11 | 1.479444 | 5047.43 | 5.088768 | 3991.98 | 4.735431 |  | 2017-03-06 16:12 | 1.5 | 9446.38 | 25.70637 | 8435.93 | 27.01078 |  | 2017-03-06 16:13 | 1.520556 | 12372.96 | 7.816544 | 20961.51 | 15.5809
| 2017-03-06 16:27 | 1.753056 | 5222.61 | 5.265383 | 4249.27 | 5.040638 |  | 2017-03-06 16:28 | 1.773611 | 9638.13 | 26.22818 | 8447.48 | 27.04776 |  | 2017-03-06 16:30 | 1.793889 | 11744.91 | 7.419777 | 18356.05 | 13.64424
| 2017-03-06 16:44 | 2.026667 | 5221.37 | 5.264133 | 4482.25 | 5.317007 |  | 2017-03-06 16:45 | 2.046944 | 9669.53 | 26.31363 | 8864.36 | 28.38256 |  | 2017-03-06 16:46 | 2.0675 | 11307.22 | 7.143269 | 16460.61 | 12.23534
| 2017-03-06 16:59 | 2.291111 | 5380.68 | 5.424748 | 4783.55 | 5.67442 |  | 2017-03-06 17:01 | 2.311389 | 9483.29 | 25.80681 | 8934.09 | 28.60582 |  | 2017-03-06 17:02 | 2.331944 | 11213.43 | 7.084018 | 15146.22 | 11.25834
| 2017-03-06 17:16 | 2.564167 | 5361.01 | 5.404917 | 4676.06 | 5.546912 |  | 2017-03-06 17:17 | 2.584722 | 9455.41 | 25.73094 | 9102.16 | 29.14396 |  | 2017-03-06 17:18 | 2.605 | 11061.49 | 6.988031 | 14045.47 | 10.44014
| 2017-03-06 17:32 | 2.837778 | 5252.89 | 5.295911 | 4919.59 | 5.835796 |  | 2017-03-06 17:34 | 2.858333 | 9663.12 | 26.29618 | 9072.65 | 29.04948 |  | 2017-03-06 17:35 | 2.878611 | 11038.33 | 6.9734 | 13334.68 | 9.911801
| 2017-03-06 17:49 | 3.111111 | 5379.11 | 5.423165 | 5009.68 | 5.942664 |  | 2017-03-06 17:50 | 3.131667 | 9682.82 | 26.34979 | 9303.91 | 29.78994 |  | 2017-03-06 17:51 | 3.152222 | 10586.19 | 6.687763 | 12761.39 | 9.485669
| 2017-03-06 18:05 | 3.385 | 5434.68 | 5.47919 | 4983.85 | 5.912023 |  | 2017-03-06 18:06 | 3.405556 | 9707.7 | 26.4175 | 9304.62 | 29.79221 |  | 2017-03-06 18:08 | 3.426111 | 10739.64 | 6.784704 | 11793.96 | 8.766568
| 2017-03-06 18:22 | 3.658611 | 5495.26 | 5.540266 | 4839.25 | 5.740493 |  | 2017-03-06 18:23 | 3.679167 | 9653.34 | 26.26957 | 9222.37 | 29.52886 |  | 2017-03-06 18:24 | 3.699444 | 10445.26 | 6.598731 | 11758.25 | 8.740025
| 2017-03-06 18:38 | 3.931944 | 5355.84 | 5.399704 | 5147.73 | 6.106424 |  | 2017-03-06 18:39 | 3.9525 | 9729.82 | 26.47769 | 9290.09 | 29.74569 |  | 2017-03-06 18:40 | 3.973056 | 10678.91 | 6.746338 | 10977.41 | 8.159619
| 2017-03-06 18:54 | 4.205556 | 5495.74 | 5.54075 | 5158.63 | 6.119354 |  | 2017-03-06 18:56 | 4.225833 | 9598.68 | 26.12082 | 9228.57 | 29.54871 |  | 2017-03-06 18:57 | 4.246389 | 10371.9 | 6.552386 | 10789.25 | 8.019757
| 2017-03-06 19:11 | 4.478889 | 5313.66 | 5.357179 | 5103.73 | 6.054229 |  | 2017-03-06 19:12 | 4.499444 | 9484.33 | 25.80964 | 9138.27 | 29.25958 |  | 2017-03-06 19:13 | 4.52 | 10307.55 | 6.511734 | 10599.91 | 7.879019
| 2017-03-06 19:27 | 4.752778 | 5417.58 | 5.46195 | 5015.2 | 5.949212 |  | 2017-03-06 19:28 | 4.773333 | 9563.68 | 26.02558 | 9256 | 29.63654 |  | 2017-03-06 19:30 | 4.793889 | 10490.39 | 6.627242 | 10564.34 | 7.852579
| 2017-03-06 19:44 | 5.026944 | 5231.66 | 5.274507 | 5063.56 | 6.006578 |  | 2017-03-06 19:45 | 5.047222 | 9771.86 | 26.5921 | 9095.29 | 29.12197 |  | 2017-03-06 19:46 | 5.067778 | 10038.1 | 6.34151 | 10367.97 | 7.706616
| 2017-03-06 20:00 | 5.299167 | 5434.72 | 5.47923 | 5083.47 | 6.030196 |  | 2017-03-06 20:01 | 5.319444 | 9739.69 | 26.50455 | 9274.88 | 29.69699 |  | 2017-03-06 20:02 | 5.34 | 10278.76 | 6.493546 | 10267.99 | 7.6323
| 2017-03-06 20:16 | 5.572778 | 5386.09 | 5.430202 | 5091.49 | 6.03971 |  | 2017-03-06 20:18 | 5.593333 | 9417.43 | 25.62759 | 9244.24 | 29.59888 |  | 2017-03-06 20:19 | 5.613889 | 10181.48 | 6.43209 | 10143.18 | 7.539527
| 2017-03-06 20:33 | 5.846667 | 5417.73 | 5.462101 | 5148.69 | 6.107562 |  | 2017-03-06 20:34 | 5.866944 | 9647.23 | 26.25294 | 9184.84 | 29.40869 |  | 2017-03-06 20:35 | 5.8875 | 10047.93 | 6.34772 | 10168.5 | 7.558348
| 2017-03-06 20:49 | 6.120556 | 5305.19 | 5.348639 | 5126.45 | 6.08118 |  | 2017-03-06 20:50 | 6.141111 | 9627.76 | 26.19996 | 9215.57 | 29.50709 |  | 2017-03-06 20:52 | 6.161389 | 10164.29 | 6.42123 | 10192.31 | 7.576046
| 2017-03-06 21:06 | 6.393889 | 5370.57 | 5.414555 | 5257.22 | 6.236305 |  | 2017-03-06 21:07 | 6.414444 | 9518.67 | 25.90309 | 9092.43 | 29.11281 |  | 2017-03-06 21:08 | 6.435 | 10111.94 | 6.388158 | 9964.98 | 7.407069
| 2017-03-06 21:22 | 6.668056 | 5236.52 | 5.279407 | 5032.32 | 5.96952 |  | 2017-03-06 21:23 | 6.688611 | 9471.58 | 25.77495 | 9177.78 | 29.38609 |  | 2017-03-06 21:25 | 6.709167 | 10470.13 | 6.614443 | 10315.38 | 7.667525
| 2017-03-06 21:38 | 6.941667 | 5231.38 | 5.274225 | 5162.2 | 6.123588 |  | 2017-03-06 21:40 | 6.962222 | 9493.27 | 25.83397 | 9120.1 | 29.2014 |  | 2017-03-06 21:41 | 6.9825 | 10250.44 | 6.475655 | 9912.85 | 7.36832
| 2017-03-06 21:55 | 7.214167 | 5350.98 | 5.394804 | 5235.3 | 6.210302 |  | 2017-03-06 21:56 | 7.234722 | 9320.43 | 25.36362 | 9226.91 | 29.5434 |  | 2017-03-06 21:57 | 7.255 | 10108.18 | 6.385783 | 10112.58 | 7.516782
| 2017-03-06 22:11 | 7.488333 | 5365.24 | 5.409181 | 5066.42 | 6.009971 |  | 2017-03-06 22:13 | 7.508611 | 9640.71 | 26.2352 | 9184.58 | 29.40786 |  | 2017-03-06 22:14 | 7.529167 | 10252.14 | 6.476729 | 9957.23 | 7.401309
| 2017-03-06 22:28 | 7.758611 | 5394.28 | 5.438459 | 5445.36 | 6.459483 |  | 2017-03-06 22:29 | 7.779167 | 9466.78 | 25.76188 | 9241.21 | 29.58918 |  | 2017-03-06 22:30 | 7.799722 | 10122.15 | 6.394608 | 10028.75 | 7.45447
| 2017-03-06 22:44 | 8.031944 | 5308.14 | 5.351614 | 5156.47 | 6.116791 |  | 2017-03-06 22:45 | 8.0525 | 9551.75 | 25.99311 | 9339.23 | 29.90303 |  | 2017-03-06 22:46 | 8.073056 | 10065.21 | 6.358637 | 10063.31 | 7.480159
| 2017-03-06 23:00 | 8.305556 | 5232.43 | 5.275283 | 5131.53 | 6.087207 |  | 2017-03-06 23:02 | 8.325833 | 9389.6 | 25.55186 | 9245.7 | 29.60356 |  | 2017-03-06 23:03 | 8.346389 | 10143.87 | 6.40833 | 9864.01 | 7.332017
| 2017-03-06 23:17 | 8.578889 | 5314.04 | 5.357562 | 5024.98 | 5.960813 |  | 2017-03-06 23:18 | 8.599444 | 9617.35 | 26.17163 | 9106.19 | 29.15687 |  | 2017-03-06 23:19 | 8.62 | 10234.78 | 6.465762 | 9971.14 | 7.411648
| 2017-03-06 23:33 | 8.853056 | 5266.05 | 5.309179 | 5154.54 | 6.114502 |  | 2017-03-06 23:34 | 8.873611 | 9497.27 | 25.84486 | 9061.22 | 29.01288 |  | 2017-03-06 23:36 | 8.894167 | 10137.58 | 6.404356 | 9927.43 | 7.379158
| 2017-03-06 23:50 | 9.126389 | 5209.35 | 5.252014 | 5061.6 | 6.004253 |  | 2017-03-06 23:51 | 9.146944 | 9348.15 | 25.43906 | 9272.8 | 29.69033 |  | 2017-03-06 23:52 | 9.167222 | 10084.97 | 6.37112 | 9769.99 | 7.262131
| 2017-03-07 00:06 | 9.400278 | 5269.12 | 5.312274 | 5171.12 | 6.13417 |  | 2017-03-07 00:07 | 9.420556 | 9573.08 | 26.05116 | 9356.36 | 29.95788 |  | 2017-03-07 00:08 | 9.441111 | 10062.35 | 6.35683 | 9897.79 | 7.357126
| 2017-03-07 00:22 | 9.673611 | 5282.99 | 5.326258 | 4907.27 | 5.821181 |  | 2017-03-07 00:24 | 9.694167 | 9528.39 | 25.92954 | 9272.43 | 29.68915 |  | 2017-03-07 00:25 | 9.714722 | 10073.79 | 6.364057 | 9816.29 | 7.296546
| 2017-03-07 00:39 | 9.947222 | 5292.83 | 5.336178 | 4983.48 | 5.911584 |  | 2017-03-07 00:40 | 9.967778 | 9402.79 | 25.58775 | 9104.51 | 29.15149 |  | 2017-03-07 00:41 | 9.988333 | 10099.68 | 6.380413 | 9824.86 | 7.302917
| 2017-03-07 08:32 | 17.84139 | 5169.13 | 5.211465 | 4920.95 | 5.837409 |  | 2017-03-07 08:34 | 17.86194 | 9263.74 | 25.20935 | 8957.63 | 28.6812 |  | 2017-03-07 08:35 | 17.8825 | 9935.07 | 6.276422 | 9756.53 | 7.252126
Note on L7: Microsoft Office User: Bi_f is average %ID/g after 7.5 h (=10x Bi t1/2
Note on Y19: Microsoft Office User: take times of mouse 2, since those were right in between

## Loading eff
| Fr-221 CPM | Bi-213 CPM
initial | 3040926.55 | 2270197.55
3 | 79738.44 | 41067.69 | 2.622%
4 | 1663328.27 | 851123.58 | 54.7%
5 | 711442.05 | 374566.52 | 23.4%
6 | 210771.68 | 103744.99 | 6.931%
7 | 190026.15 | 86030.14 | 6.249%
8 | 194854.49 | 90725.45 | 6.408%
empty | 407898.23 | 710290.13 | 13.41%
loading efficiency | 80.72% | 55.8%