## Experimental plan
Hydrolysis |  |  |  |  | Fermentation
Label | Mulch film (g) | Temperature (℃) | 0.2 M PBS (mL) | Demi water (mL) | Label | Original TPS (g COD) | Liquid fraction (g COD) | Solid fraction (g COD)
PB35 | 8.01 ± 0.01 | 35 | 20 | 80 | Blank | - | - | -
CH35 | 8.00 ± 0.01 | 35 | - | 100 | TF | 10 | - | -
PB55 | 8.00 ± 0.01 | 55 | 20 | 80 | LF | - | 10 | -
CH55 | 8.00 ± 0.01 | 55 | - | 100 | SF | - | - | 10
PB70 | 8.01 ± 0.01 | 70 | 20 | 80 | LSF | - | 5 | 5
CH70 | 8.00 ± 0.01 | 70 | - | 100

## TPS hydrolysis
pH
Temperature(℃) | Mark | Weight(g) | Day0 | Day3 | Day6 | Day10 | Day12 | Day15 | Day28 | Day42 | Day56
35 | PB35-1 | 8.02 | 7.07 | 6.97 | 7.01 | 6.96 | 6.93 | 6.97 | 6.85 | 6.8 | 6.59
| PB35-2 | 8.01 | 7.1 | 7.03 | 7.02 | 6.95 | 6.94 | 6.96 | 6.9 | 6.56 | 6.52
| PB35-3 | 8 | 7.11 | 7.04 | 7.03 | 6.92 | 6.92 | 6.94 | 6.89 | 6.7 | 6.6
| CH35-1 | 8 | 6.6 | 6.65 | 6.16 | 6.2 | 6.18 | 6.29 | 5.48 | 5.24 | 4.89
| CH35-2 | 8.01 | 6.36 | 6.57 | 6.08 | 5.86 | 5.94 | 6.05 | 5.67 | 5.15 | 5.08
| CH35-3 | 8 | 6.29 | 6.51 | 5.98 | 5.67 | 5.78 | 5.92 | 5.74 | 4.81 | 4.49
55 | PB55-1 | 8 | 7.11 | 6.97 | 6.96 | 6.9 | 6.89 | 6.9 | 6.72 | 6.36 | 5.92
| PB55-2 | 8.01 | 7.1 | 6.96 | 7 | 6.91 | 6.91 | 6.9 | 6.71 | 6.28 | 5.72
| PB55-3 | 8 | 7.1 | 7.03 | 7.01 | 6.97 | 6.95 | 6.91 | 6.73 | 6.37 | 5.87
| CH55-1 | 8 | 6.85 | 6.12 | 5.16 | 4.77 | 4.72 | 4.5 | 3.98 | 3.27 | 3.09
| CH55-2 | 8.01 | 6.53 | 5.63 | 4.98 | 4.72 | 4.63 | 4.36 | 3.7 | 3.18 | 3.01
| CH55-3 | 8 | 6.22 | 5.33 | 4.85 | 4.6 | 4.54 | 4.35 | 3.63 | 3.13 | 2.99
70 | PB70-1 | 8.01 | 7.09 | 6.87 | 6.5 | 6.02 | 5.78 | 5.12 | 4.04 | 3.64 | 3.58
| PB70-2 | 8 | 7.1 | 6.87 | 6.51 | 6.06 | 5.85 | 5.23 | 4.07 | 3.63 | 3.6
| PB70-3 | 8.01 | 7.08 | 6.86 | 6.49 | 6.04 | 5.86 | 5.24 | 4.08 | 3.63 | 3.57
| CH70-1 | 8 | 6.16 | 5.18 | 3.45 | 3.06 | 3.05 | 2.9 | 2.8 | 2.58 | 2.59
| CH70-2 | 8 | 6.19 | 4.8 | 3.48 | 3.02 | 3.04 | 2.89 | 2.82 | 2.55 | 2.59
| CH70-3 | 8.01 | 6.03 | 4.7 | 3.41 | 2.97 | 3.02 | 2.89 | 2.78 | 2.57 | 2.54
SCOD (mg/L)
Temperature(℃) | Mark | Day0 | Day6 | Day15 | Day28 | Day42 | Day56 |  |  | SCOD(g/L) | Average | STDEV
35 | PB35-1 | 0.0399 | 2327 | 3385 | 3325 | 3305 | 3710 |  | Day 56 | PB35 | 3.74 | 0.08411302
| PB35-2 | 0.0399 | 2335 | 3275 | 3250 | 3625 | 3835 |  |  | CH35 | 3.868333 | 0.05008326
| PB35-3 | 0.0399 | 2445 | 3615 | 3540 | 3500 | 3675 |  |  | PB55 | 8.018333 | 0.2033675
| CH35-1 | 0.0749 | 3950 | 3995 | 3825 | 3805 | 3820 |  |  | CH55 | 7.858333 | 0.1556706
| CH35-2 | 0.0749 | 4030 | 4005 | 3960 | 3885 | 3865 |  |  | PB70 | 42.07833 | 0.02020726
| CH35-3 | 0.0749 | 4030 | 4000 | 3950 | 3420 | 3920 |  |  | CH70 | 49.68833 | 0.7976424
55 | PB55-1 | 0.0399 | 4620 | 5075 | 5545 | 6640 | 7790
| PB55-2 | 0.0399 | 4570 | 5080 | 5675 | 7050 | 8180
| PB55-3 | 0.0399 | 4625 | 5085 | 5745 | 6895 | 8085
| CH55-1 | 0.0749 | 4500 | 4855 | 5290 | 6340 | 7875
| CH55-2 | 0.0749 | 4560 | 4820 | 5315 | 6150 | 7695
| CH55-3 | 0.0749 | 4465 | 4715 | 5240 | 6400 | 8005
70 | PB70-1 | 0.0399 | 6070 | 8602.5 | 16160 | 29735 | 42090
| PB70-2 | 0.0399 | 5960 | 8635 | 15895 | 29415 | 42055
| PB70-3 | 0.0399 | 6000 | 8570 | 15940 | 29025 | 42090
| CH70-1 | 0.0749 | 5050 | 9867.5 | 22455 | 37190 | 48985
| CH70-2 | 0.0749 | 5050 | 10132.5 | 23250 | 37765 | 49525
| CH70-3 | 0.0749 | 5000 | 9805 | 22775 | 34970 | 50555
Total COD of TPS | m(g) | COD(mg/L) | TCOD(g COD/g TPS) | Average | STDEV
1 | 0.0018 | 6231 | 1.730833
2 | 0.0021 | 7072 | 1.68381 | 1.707321 | 0.03325085

## Fermentation
Pressure(Bar) | Day 0 | Day 2 | Day 5 | Day 9 | Day 14 |  | Average | [5 empty] | STDEV
Blank-1 | 1.51 | 1.361 | 1.324 | 1.306 | 1.297 |  | Pressure(Bar) | Day 0 | Day 2 | Day 5 | Day 9 | Day 14 | Pressure(Bar) | Day 0 | Day 2 | Day 5 | Day 9 | Day 14
Blank-2 | 1.49 | 1.329 | 1.491 | 1.43 | 1.422 |  | Blank | 1.499333 | 1.343 | 1.377 | 1.341667 | 1.335 | F1 | 0.01006645 | 0.01637071 | 0.09880789 | 0.07696969 | 0.07554469
Blank-3 | 1.498 | 1.339 | 1.316 | 1.289 | 1.286 |  | TF | 1.513333 | 1.351333 | 1.324667 | 1.301333 | 1.296667 | F2 | 0.001527525 | 0.00305505 | 0.00305505 | 0.00305505 | 0.00305505
TF-1 | 1.512 | 1.348 | 1.322 | 1.298 | 1.294 |  | LF | 1.490333 | 1.707333 | 1.523333 | 1.496333 | 1.487667 | F3 | 0.008326664 | 0.07899578 | 0.06900966 | 0.06903864 | 0.0695725
TF-2 | 1.513 | 1.354 | 1.328 | 1.302 | 1.3 |  | SF | 1.473333 | 1.34 | 1.314667 | 1.294333 | 1.291333 | F4 | 0.008621678 | 0.003 | 0.004041452 | 0.004163332 | 0.00321455
TF-3 | 1.515 | 1.352 | 1.324 | 1.304 | 1.296 |  | LSF | 1.484 | 1.47 | 1.437667 | 1.413667 | 1.409333 | F5 | 0.004358899 | 0.006244998 | 0.07909699 | 0.07836028 | 0.07432586
LF-1 | 1.481 | 1.648 | 1.482 | 1.454 | 1.447
LF-2 | 1.493 | 1.677 | 1.485 | 1.459 | 1.448
LF-3 | 1.497 | 1.797 | 1.603 | 1.576 | 1.568
SF-1 | 1.464 | 1.337 | 1.314 | 1.293 | 1.289
SF-2 | 1.481 | 1.343 | 1.319 | 1.299 | 1.295
SF-3 | 1.475 | 1.34 | 1.311 | 1.291 | 1.29
LSF-1 | 1.486 | 1.472 | 1.392 | 1.373 | 1.371
LSF-2 | 1.487 | 1.475 | 1.529 | 1.504 | 1.495
LSF-3 | 1.479 | 1.463 | 1.392 | 1.364 | 1.362
pH | Day 0 | Day 2 | Day 5 | Day 9 | Day 14 |  | Average | [5 empty] | STDEV
Blank-1 | 6.96 | 6.86 | 6.85 | 6.88 | 6.94 |  | pH | Day 0 | Day 2 | Day 5 | Day 9 | Day 14 | pH | Day 0 | Day 2 | Day 5 | Day 9 | Day 14
Blank-2 | 6.94 | 6.84 | 6.8 | 6.8 | 6.81 |  | Blank | 6.95 | 6.843333 | 6.833333 | 6.85 | 6.893333 | F1 | 0.01 | 0.01527525 | 0.02886751 | 0.04358899 | 0.07234178
Blank-3 | 6.95 | 6.83 | 6.85 | 6.87 | 6.93 |  | TF | 6.993333 | 6.836667 | 6.823333 | 6.843333 | 6.86 | F2 | 0.03785939 | 0.02081666 | 0.02516611 | 0.005773503 | 0.01732051
TF-1 | 6.95 | 6.82 | 6.85 | 6.85 | 6.88 |  | LF | 6.94 | 6.38 | 6.39 | 6.446667 | 6.493333 | F3 | 0.01 | 0.02645751 | 0.02 | 0.01527525 | 0.02081666
TF-2 | 7.01 | 6.86 | 6.82 | 6.84 | 6.85 |  | SF | 6.92 | 6.806667 | 6.743333 | 6.773333 | 6.79 | F4 | 0.04 | 0.005773503 | 0.01527525 | 0.005773503 | 0.03
TF-3 | 7.02 | 6.83 | 6.8 | 6.84 | 6.85 |  | LSF | 6.913333 | 6.56 | 6.556667 | 6.603333 | 6.62 | F5 | 0.01154701 | 0.02645751 | 0.02081666 | 0.02081666 | 0.05291503
LF-1 | 6.95 | 6.4 | 6.41 | 6.45 | 6.51
LF-2 | 6.94 | 6.39 | 6.39 | 6.46 | 6.5
LF-3 | 6.93 | 6.35 | 6.37 | 6.43 | 6.47
SF-1 | 6.96 | 6.81 | 6.76 | 6.78 | 6.82
SF-2 | 6.92 | 6.81 | 6.74 | 6.77 | 6.79
SF-3 | 6.88 | 6.8 | 6.73 | 6.77 | 6.76
LSF-1 | 6.9 | 6.54 | 6.54 | 6.58 | 6.6
LSF-2 | 6.92 | 6.59 | 6.58 | 6.62 | 6.68
LSF-3 | 6.92 | 6.55 | 6.55 | 6.61 | 6.58
Gas compisition measurement
O2 (%) | Day 0 | Day 2 | Day 5 | Day 9 | Day 14 |  | Average | [5 empty] | STDEV
Blank-1 | 0.2362868 | 0.1400569 | 0.2469948 | 0.1691698 | 0.1395542 |  | O2 (%) | Day 0 | Day 2 | Day 5 | Day 9 | Day 14 | O2 (%) | Day 0 | Day 2 | Day 5 | Day 9 | Day 14
Blank-2 | 0.1725285 | 0.141677 | 0.7369395 | 0.1860326 | 0.1712561 |  | Blank | 0.1954987 | 0.1713817 | 0.3748707 | 0.1754579 | 0.1461625 | Blank | 0.03541733 | 0.05285932 | 0.3180349 | 0.009212475 | 0.02252846
Blank-3 | 0.177681 | 0.2324112 | 0.1406777 | 0.1711713 | 0.1276772 |  | TF | 0.1729011 | 0.1313018 | 0.1470318 | 0.1886184 | 0.1736927 | TF | 0.03534559 | 0.01986871 | 0.03646768 | 0.04449942 | 0.01741469
TF-1 | 0.1321102 | 0.1136914 | 0.1859272 | 0.2398919 | 0.1936969 |  | LF | 0.1806411 | 0.1595578 | 0.1660708 | 0.1762639 | 0.1758837 | LF | 0.01570179 | 0.02717997 | 0.02863254 | 0.02746566 | 0.01844955
TF-2 | 0.1944732 | 0.1273724 | 0.1415573 | 0.1658922 | 0.161917 |  | SF | 0.2085634 | 0.1514868 | 0.1868507 | 0.1627921 | 0.1748625 | SF | 0.03647666 | 0.006268457 | 0.006095437 | 0.003186551 | 0.01619772
TF-3 | 0.1921201 | 0.1528416 | 0.1136109 | 0.1600712 | 0.1654643 |  | LSF | 0.1821473 | 0.1674159 | 0.185471 | 0.1640929 | 0.1773547 | LSF | 0.01917499 | 0.01463958 | 0.02954136 | 0.01519898 | 0.01129419
LF-1 | 0.1627955 | 0.1329394 | 0.1531307 | 0.1571652 | 0.1561399
LF-2 | 0.1867899 | 0.1584676 | 0.1461924 | 0.1638862 | 0.1788257
LF-3 | 0.192338 | 0.1872666 | 0.1988892 | 0.2077402 | 0.1926855
SF-1 | 0.1804782 | 0.1565966 | 0.1860347 | 0.1595294 | 0.1591298
SF-2 | 0.1954222 | 0.1444922 | 0.1933131 | 0.1658966 | 0.1914883
SF-3 | 0.2497899 | 0.1533715 | 0.1812044 | 0.1629504 | 0.1739693
LSF-1 | 0.190963 | 0.1835377 | 0.1985031 | 0.1466741 | 0.1806627
LSF-2 | 0.1601499 | 0.1549524 | 0.2062553 | 0.1709452 | 0.1866255
LSF-3 | 0.195329 | 0.1637577 | 0.1516544 | 0.1746594 | 0.1647759
N2(%) | Day 0 | Day 2 | Day 5 | Day 9 | Day 14 |  | Average | [5 empty] | STDEV
Blank-1 | 84.83443 | 92.269 | 92.80885 | 93.38541 | 92.80391 |  | N2(%) | Day 0 | Day 2 | Day 5 | Day 9 | Day 14 | N2(%) | Day 0 | Day 2 | Day 5 | Day 9 | Day 14
Blank-2 | 88.24974 | 91.76041 | 84.726 | 89.61189 | 93.06136 |  | Blank | 86.55132 | 92.29385 | 90.39036 | 91.93594 | 92.65174 | Blank | 1.707727 | 0.5462804 | 4.9229 | 2.033108 | 0.5032654
Blank-3 | 86.56978 | 92.85212 | 93.63625 | 92.81051 | 92.08995 |  | TF | 82.65888 | 92.54464 | 92.09537 | 92.33525 | 91.14843 | TF | 2.102793 | 0.3759753 | 0.7668779 | 0.4697219 | 0.2801744
TF-1 | 85.08644 | 92.15823 | 91.23198 | 92.82248 | 90.84326 |  | LF | 115.7322 | 74.52711 | 81.90525 | 82.7777 | 81.71743 | LF | 50.08631 | 0.978077 | 0.3739399 | 0.1167913 | 0.4867626
TF-2 | 81.4893 | 92.56645 | 92.69744 | 91.88525 | 91.39403 |  | SF | 90.3563 | 92.22597 | 91.97656 | 92.40721 | 91.84654 | SF | 2.708312 | 0.533579 | 0.1997022 | 0.5428276 | 0.6746803
TF-3 | 81.4009 | 92.90923 | 92.35668 | 92.29802 | 91.208 |  | LSF | 92.73482 | 84.44975 | 87.40615 | 87.26893 | 86.29117 | LSF | 4.783915 | 0.8433454 | 0.4276217 | 0.3879833 | 0.4968967
LF-1 | 88.40717 | 73.40037 | 81.95939 | 82.73442 | 82.04536
LF-2 | 85.25134 | 75.15734 | 82.24916 | 82.68873 | 81.15814
LF-3 | 173.5382 | 75.02363 | 81.50719 | 82.90996 | 81.9488
SF-1 | 90.42551 | 92.78785 | 91.77943 | 91.8162 | 92.35808
SF-2 | 93.02935 | 92.16394 | 92.17874 | 92.88354 | 91.08191
SF-3 | 87.61405 | 91.72612 | 91.97149 | 92.52189 | 92.09964
LSF-1 | 97.89103 | 84.0258 | 87.07104 | 86.90199 | 86.03162
LSF-2 | 91.87311 | 85.42096 | 87.88777 | 87.67499 | 86.8641
LSF-3 | 88.44033 | 83.9025 | 87.25963 | 87.22982 | 85.9778
CO2 (%) | Day 0 | Day 2 | Day 5 | Day 9 | Day 14 |  | Average | [5 empty] | STDEV
Blank-1 | 15.24115 | 7.959349 | 7.916367 | 7.942012 | 8.01306 |  | CO2 (%) | Day 0 | Day 2 | Day 5 | Day 9 | Day 14 | CO2 (%) | Day 0 | Day 2 | Day 5 | Day 9 | Day 14
Blank-2 | 16.47266 | 8.840244 | 15.89139 | 12.09388 | 12.61896 |  | Blank | 15.83944 | 8.362009 | 10.77034 | 9.493958 | 9.698883 | Blank | 0.6164967 | 0.445284 | 4.444655 | 2.265654 | 2.538918
Blank-3 | 15.80451 | 8.286433 | 8.50326 | 8.445983 | 8.464632 |  | TF | 19.11601 | 8.517076 | 8.618239 | 8.688027 | 8.702041 | TF | 0.07968936 | 0.092821 | 0.1451246 | 0.053139 | 0.1263552
TF-1 | 19.04615 | 8.411388 | 8.45714 | 8.627238 | 8.560645 |  | LF | 12.28965 | 16.58603 | 18.51821 | 18.87116 | 18.78519 | LF | 2.564141 | 0.5706539 | 0.2054659 | 0.2497364 | 0.3403182
TF-2 | 19.09907 | 8.585356 | 8.738743 | 8.72565 | 8.8039 |  | SF | 13.35844 | 8.670151 | 8.980412 | 9.292557 | 9.415732 | SF | 0.6108015 | 0.14293 | 0.1964856 | 0.2494917 | 0.3213337
TF-3 | 19.2028 | 8.554485 | 8.658836 | 8.711193 | 8.741579 |  | LSF | 13.46001 | 13.19105 | 13.8698 | 14.17146 | 14.31977 | LSF | 1.125208 | 0.3000892 | 0.6000691 | 0.6226625 | 0.6205936
LF-1 | 13.69331 | 15.95367 | 18.60816 | 18.88098 | 18.89686
LF-2 | 13.84549 | 17.06264 | 18.2831 | 18.61666 | 18.40307
LF-3 | 9.330134 | 16.74177 | 18.66335 | 19.11584 | 19.05565
SF-1 | 13.34868 | 8.513374 | 8.763539 | 9.012551 | 9.329989
SF-2 | 13.97407 | 8.703875 | 9.031132 | 9.373882 | 9.145968
SF-3 | 12.75258 | 8.793202 | 9.146565 | 9.49124 | 9.771241
LSF-1 | 14.59826 | 13.3444 | 14.30916 | 14.66411 | 14.83571
LSF-2 | 13.43347 | 13.38348 | 13.18611 | 13.47161 | 13.63112
LSF-3 | 12.34831 | 12.84527 | 14.11413 | 14.37866 | 14.49249
Total SCOD | Day 0 | Day 14 |  | Average | Day 0 | Day 14 |  | STDEV | Day 0 | Day 14
Blank-1.1 | 3860 | 0 |  | Blank | 4.043333 | 3.74 |  | Blank | 0.1298717 | 0.1404754
Blank-1.2 | 3980 | 0 |  | TF | 4.26 | 3.95 |  | TF | 0.1003992 | 0.1378405
Blank-2.1 | 3960 | 3840 |  | LF | 13.13167 | 12.38333 |  | LF | 0.2066317 | 0.2081025
Blank-2.2 | 4120 | 3600 |  | SF | 4.946667 | 5.375 |  | SF | 0.111475 | 0.2024599
Blank-3.1 | 4140 | 3640 |  | LSF | 9.885 | 8.978333 |  | LSF | 0.805177 | 0.01834848
Blank-3.2 | 4200 | 3880
TF-1.1 | 4320 | 3930
TF-1.2 | 4400 | 3840
TF-2.1 | 4160 | 3880
TF-2.2 | 4320 | 3810
TF-3.1 | 4200 | 4130
TF-3.2 | 4160 | 4110
LF-1.1 | 12760 | 12430
LF-1.2 | 13030 | 12490
LF-2.1 | 13180 | 12190
LF-2.2 | 13310 | 12070
LF-3.1 | 13240 | 12610
LF-3.2 | 13270 | 12510
SF-1.1 | 4820 | 5500
SF-1.2 | 4820 | 5540
SF-2.1 | 5040 | 5100
SF-2.2 | 4920 | 5130
SF-3.1 | 5080 | 5490
SF-3.2 | 5000 | 5490
LSF-1.1 | 9410 | 8960
LSF-1.2 | 9470 | 8970
LSF-2.1 | 10970 | 8990
LSF-2.2 | 10870 | 8970
LSF-3.1 | 9300 | 8970
LSF-3.2 | 9290 | 9010
Note on B66: [Threaded comment] Your version of Excel allows you to read this threaded comment; however, any edits to it will get removed if the file is opened in a newer version of Excel. Learn more: https://go.microsoft.com/fwlink/?linkid=870924 Comment: Wrong integration of GC
Note on C97: [Threaded comment] Your version of Excel allows you to read this threaded comment; however, any edits to it will get removed if the file is opened in a newer version of Excel. Learn more: https://go.microsoft.com/fwlink/?linkid=870924 Comment: The sample was spilled during the COD measurement.

## Weight
Hydrolysis | Sample | Before hydrolysis (g) | After hydrolysis (g) | After hydrolysis >1mm (g) | After hydrolysis <1mm (g) | Weight loss (%)
Day 56 | PB70-1 | 8.01 | 5.5183 | 0.2186 | 5.2997 | 31.10737
| PB70-2 | 8 | 5.3916 | 0.0939 | 5.2977 | 32.605
| PB70-3 | 8.01 | 5.5126 | 0.1449 | 5.3677 | 31.17853
| CH70-1 | 8 | 5.242 | 0.4609 | 4.7811 | 34.475
| CH70-2 | 8 | 5.0668 | 0.4983 | 4.5685 | 36.665
| CH70-3 | 8.01 | 5.0652 | 1.5663 | 3.5231 | 36.76404

## VFAs
Hydrolysis
Time | sample | Ethanol (mg/L) | C2 (mg/L) | Dilution factor | Ethanol (mg/L) | C2 (mg/L) | Ethanol | C2 |  | Day 56 | Ethanol (g/L) | C2 (g/L) |  | Day 56 | Ethanol | C2
Day 56 | PB35-1.1 | 114.3097 | 252.1633 | 1 | [5 empty] | PB35 | 0.1031291 | 0.220158 |  | PB35 | 0.05025997 | 0.08008268
| PB35-1.2 | 115.4499 | 253.0205 | 1 | [5 empty] | CH35 | 0.00203217 | 0.006495652 |  | CH35 | 0.001037066 | 0.001094933
| PB35-2.1 | 174.3593 | 330.7007 | 1 | [5 empty] | PB55 | #DIV/0! | 0.01586522 |  | PB55 | #DIV/0! | 0.007056226
| PB35-2.2 | 125.0016 | 232.2141 | 1 | [5 empty] | CH55 | #DIV/0! | 0.01246039 |  | CH55 | #DIV/0! | 0.001678047
| PB35-3.1 | 46.07712 | 129.9582 | 1 | [5 empty] | PB70 | #DIV/0! | 0.02224066 |  | PB70 | #DIV/0! | 0.001678047
| PB35-3.2 | 43.57711 | 122.891 | 1 | 103.1291 | 220.158 | 50.25997 | 80.08268 |  | CH70 | #DIV/0! | 0.06583249 |  | CH70 | #DIV/0! | 0.003176342
| CH35-1.1 | 2.981379 | 6.677775 | 1
| CH35-1.2 | 2.18983 | 7.465369 | 1
| CH35-2.1 | n.a. | 5.015075 | 1
| CH35-2.2 | n.a. | 5.241073 | 1
| CH35-3.1 | n.a. | 7.261276 | 1
| CH35-3.2 | 0.9253013 | 7.313342 | 1 | 2.03217 | 6.495652 | 1.037066 | 1.094933
| PB55-1.1 | n.a. | 15.54661 | 1
| PB55-1.2 | n.a. | 18.02159 | 1
| PB55-2.1 | n.a. | 24.08665 | 1
| PB55-2.2 | n.a. | 22.27127 | 1
| PB55-3.1 | n.a. | 7.730227 | 1
| PB55-3.2 | n.a. | 7.534994 | 1 | #DIV/0! | 15.86522 | #DIV/0! | 7.056226
| CH55-1.1 | n.a. | 13.16027 | 1
| CH55-1.2 | n.a. | 14.51915 | 1
| CH55-2.1 | n.a. | 10.03132 | 1
| CH55-2.2 | n.a. | 10.92466 | 1
| CH55-3.1 | n.a. | 12.63651 | 1
| CH55-3.2 | n.a. | 13.49046 | 1 | #DIV/0! | 12.46039 | #DIV/0! | 1.678047
| PB70-1.1 | n.a. | 25.6313 | 1
| PB70-1.2 | n.a. | 16.75019 | 1
| PB70-2.1 | n.a. | 23.66997 | 1
| PB70-2.2 | n.a. | 24.55028 | 1
| PB70-3.1 | n.a. | 21.62543 | 1
| PB70-3.2 | n.a. | 21.2168 | 1 | #DIV/0! | 22.24066 | #DIV/0! | 3.176342
| CH70-1.1 | n.a. | 53.64547 | 1
| CH70-1.2 | n.a. | 64.13388 | 1
| CH70-2.1 | n.a. | 73.2625 | 1
| CH70-2.2 | n.a. | 64.07134 | 1
| CH70-3.1 | n.a. | 66.8655 | 1
| CH70-3.2 | n.a. | 73.01622 | 1 | #DIV/0! | 65.83249 | #DIV/0! | 7.244152
Fermentation
[15 empty] | Average | [5 empty] | STDEV | [5 empty] | Average | [7 empty] | STDEV
Time | Sample | Ethanol | C2 | C3 | i-C4 | n-C4 | i-C5 | Dilution factor | Ethanol | C2 | C3 | i-C4 | n-C4 | i-C5 | Ethanol | C2 | C3 | i-C4 | n-C4 | i-C5 | Ethanol | C2 | C3 | i-C4 | n-C4 | i-C5 | Time | Sample | Ethanol | C2 | C3 | i-C4 | n-C4 | i-C5 | Time | Sample | Ethanol | C2 | C3 | i-C4 | n-C4 | i-C5
Day 0 | Blank-1.1 | n.a. | 2.936146 | n.a. | 0.8126248 | 3.618437 | 1.212065 | 3 | #VALUE! | 0.008808438 | #VALUE! | 0.002437874 | 0.01085531 | 0.003636196 | [12 empty] | Day 0 | Blank | #VALUE! | 0.008071158 | #VALUE! | 0.002341235 | 0.01099706 | 0.003524404 | Day 0 | Blank | #VALUE! | 0.0008299067 | #VALUE! | 0.0001645803 | 0.0002692359 | 0.0001920588
| Blank-1.2 | n.a. | 3.09592 | n.a. | 0.8311117 | 3.678745 | 1.266388 | 3 | #VALUE! | 0.009287759 | #VALUE! | 0.002493335 | 0.01103623 | 0.003799165 | [13 empty] | TF | #VALUE! | 0.009155594 | #VALUE! | 0.002181291 | 0.0111216 | 0.00345105 |  | TF | #VALUE! | 0.001037754 | #VALUE! | 0.0003040866 | 0.0001994031 | 0.0001731151
| Blank-2.1 | n.a. | 2.437293 | n.a. | 0.8416106 | 3.580189 | 1.146737 | 3 | #VALUE! | 0.007311879 | #VALUE! | 0.002524832 | 0.01074057 | 0.003440212 | [13 empty] | LF | #VALUE! | 0.01572311 | #VALUE! | 0.002169278 | 0.01104685 | 0.0067916 |  | LF | #VALUE! | 0.001373819 | #VALUE! | 0.0001897418 | 0.0003835079 | 0.0005785249
| Blank-2.2 | n.a. | 2.454848 | 1.018655 | 0.7097774 | 3.576596 | 1.204813 | 3 | #VALUE! | 0.007364544 | 0.003055964 | 0.002129332 | 0.01072979 | 0.003614438 | [13 empty] | SF | #VALUE! | 0.01093193 | #VALUE! | 0.002258554 | 0.01115136 | 0.00400116 |  | SF | #VALUE! | 0.0008104247 | #VALUE! | 0.0001684282 | 0.0003039539 | 0.0003487212
| Blank-3.1 | n.a. | 2.497213 | n.a. | 0.7454012 | 3.7904 | 1.094016 | 3 | #VALUE! | 0.00749164 | #VALUE! | 0.002236204 | 0.0113712 | 0.003282048 | [13 empty] | LSF | #VALUE! | 0.01347441 | #VALUE! | 0.002270331 | 0.01165652 | 0.005255531 |  | LSF | #VALUE! | 0.0009793307 | #VALUE! | 0.0002840647 | 0.000916751 | 0.0007905958
| Blank-3.2 | n.a. | 2.720897 | n.a. | 0.7419446 | 3.749757 | 1.124789 | 3 | #VALUE! | 0.00816269 | #VALUE! | 0.002225834 | 0.01124927 | 0.003374366 | #VALUE! | 0.008071158 | #VALUE! | 0.002341235 | 0.01099706 | 0.003524404 | #VALUE! | 0.0008299067 | #VALUE! | 0.0001645803 | 0.0002692359 | 0.0001920588 | Day 2 | Blank | #VALUE! | 0.01401328 | 0.004634882 | 0.002397679 | 0.0110413 | 0.003551694 | Day 2 | Blank | #VALUE! | 0.001461963 | 0.000383366 | 0.0002233467 | 0.001025494 | 0.0005705345
| TF-1.1 | n.a. | 3.222741 | n.a. | 0.7509602 | 3.745448 | 1.097989 | 3 | #VALUE! | 0.009668224 | #VALUE! | 0.002252881 | 0.01123634 | 0.003293968 | [13 empty] | TF | #VALUE! | 0.03385586 | 0.01570574 | 0.002639582 | 0.01224335 | 0.003719458 |  | TF | #VALUE! | 0.0005751876 | 0.0007613221 | 0.0001431932 | 0.0003372129 | 8.787092e-05
| TF-1.2 | n.a. | 3.101422 | n.a. | 0.6026521 | 3.637083 | 1.184503 | 3 | #VALUE! | 0.009304265 | #VALUE! | 0.001807956 | 0.01091125 | 0.00355351 | [13 empty] | LF | 1.456077 | 0.390212 | 0.222524 | 0.005980976 | 0.6045218 | 0.009666736 |  | LF | 0.1093489 | 0.04206874 | 0.09637128 | 0.0005546724 | 0.0177531 | 0.0004407446
| TF-2.1 | n.a. | 3.125235 | n.a. | 0.8271564 | 3.695241 | 1.145708 | 3 | #VALUE! | 0.009375705 | #VALUE! | 0.002481469 | 0.01108572 | 0.003437124 | [13 empty] | SF | 0.09288549 | 0.04902215 | 0.0201198 | 0.00268433 | 0.01366296 | 0.004042076 |  | SF | 0.01778426 | 0.001288204 | 0.002029555 | 0.0001980999 | 0.00118959 | 0.0002028106
| TF-2.2 | n.a. | 3.115521 | n.a. | 0.7697739 | 3.727004 | 1.245088 | 3 | #VALUE! | 0.009346562 | #VALUE! | 0.002309322 | 0.01118101 | 0.003735263 | [13 empty] | LSF | 1.118042 | 0.352021 | 0.1935801 | 0.003140103 | 0.2579495 | 0.005616667 |  | LSF | 0.1275354 | 0.04732989 | 0.01226679 | 0.000895932 | 0.01022836 | 0.0008908797
| TF-3.1 | n.a. | 3.369783 | n.a. | 0.8123067 | 3.632933 | 1.138493 | 3 | #VALUE! | 0.01010935 | #VALUE! | 0.00243692 | 0.0108988 | 0.00341548 | [12 empty] | Day 5 | Blank | #VALUE! | 0.02140045 | 0.005448426 | 0.002995106 | 0.01324669 | 0.004697177 | Day 5 | Blank | #VALUE! | 0.001251642 | 0.0006554665 | 0.0002065162 | 0.0004307812 | 0.0002103957
| TF-3.2 | n.a. | 2.376487 | n.a. | 0.5997329 | 3.805483 | 1.090317 | 3 | #VALUE! | 0.007129461 | #VALUE! | 0.001799199 | 0.01141645 | 0.003270952 | #VALUE! | 0.009155594 | #VALUE! | 0.002181291 | 0.0111216 | 0.00345105 | #VALUE! | 0.001037754 | #VALUE! | 0.0003040866 | 0.0001994031 | 0.0001731151 |  | TF | #VALUE! | 0.0456483 | 0.02059445 | 0.003031391 | 0.01358414 | 0.004164029 |  | TF | #VALUE! | 0.002762629 | 0.0009298165 | 0.0001530732 | 0.0006810972 | 0.0003215104
| LF-1.1 | n.a. | 4.782281 | n.a. | 0.7245798 | 3.577667 | 2.133557 | 3 | #VALUE! | 0.01434684 | #VALUE! | 0.002173739 | 0.010733 | 0.00640067 | [13 empty] | LF | 0.6022227 | 0.8220187 | 0.4573393 | 0.01375537 | 0.6565334 | 0.02144873 |  | LF | 0.03796663 | 0.04294082 | 0.009436744 | 0.0005325667 | 0.01283351 | 0.0005191257
| LF-1.2 | n.a. | 4.682987 | n.a. | 0.6732979 | 3.533391 | 2.042536 | 3 | #VALUE! | 0.01404896 | #VALUE! | 0.002019894 | 0.01060017 | 0.006127607 | [13 empty] | SF | #VALUE! | 0.07168107 | 0.02684243 | 0.002934872 | 0.01647209 | 0.004636212 |  | SF | #VALUE! | 0.00190856 | 0.0009394666 | 0.0001068963 | 0.001490361 | 0.0003038052
| LF-2.1 | n.a. | 5.078505 | n.a. | 0.6750477 | 3.624316 | 2.422491 | 3 | #VALUE! | 0.01523551 | #VALUE! | 0.002025143 | 0.01087295 | 0.007267473 | [13 empty] | LSF | #VALUE! | 0.4988162 | 0.2565982 | 0.006411109 | 0.2827662 | 0.00852131 |  | LSF | #VALUE! | 0.01465891 | 0.004388099 | 0.0009017739 | 0.01415762 | 0.001329263
| LF-2.2 | n.a. | 5.631441 | n.a. | 0.8450708 | 3.87785 | 2.211474 | 3 | #VALUE! | 0.01689432 | #VALUE! | 0.002535213 | 0.01163355 | 0.006634423 | [12 empty] | Day 9 | Blank | #VALUE! | 0.02299463 | 0.008973069 | 0.002980844 | 0.009165372 | 0.004548316 | Day 9 | Blank | #VALUE! | 0.001726234 | 0.003815081 | 0.0001706286 | 0.004651099 | 0.0003876527
| LF-3.1 | n.a. | 5.500157 | n.a. | 0.7117033 | 3.751905 | 2.210571 | 3 | #VALUE! | 0.01650047 | #VALUE! | 0.00213511 | 0.01125571 | 0.006631714 | [13 empty] | TF | #VALUE! | 0.06070228 | 0.03047454 | 0.003230237 | 0.01361984 | 0.00438298 |  | TF | #VALUE! | 0.002231308 | 0.00200739 | 0.0001765364 | 0.000357475 | 0.0003095623
| LF-3.2 | n.a. | 5.770841 | n.a. | 0.708857 | 3.728573 | 2.562571 | 3 | #VALUE! | 0.01731252 | #VALUE! | 0.002126571 | 0.01118572 | 0.007687713 | #VALUE! | 0.01572311 | #VALUE! | 0.002169278 | 0.01104685 | 0.0067916 | #VALUE! | 0.001373819 | #VALUE! | 0.0001897418 | 0.0003835079 | 0.0005785249 |  | LF | #VALUE! | 0.8612477 | 0.5034688 | 0.01536719 | 0.6515294 | 0.02360836 |  | LF | #VALUE! | 0.03355954 | 0.03669918 | 0.001234368 | 0.01843691 | 0.001158224
| SF-1.1 | n.a. | 3.998391 | n.a. | 0.7517931 | 3.769155 | 1.409967 | 3 | #VALUE! | 0.01199517 | #VALUE! | 0.002255379 | 0.01130746 | 0.0042299 | [13 empty] | SF | #VALUE! | 0.08477838 | 0.03663141 | 0.003247373 | 0.01719364 | 0.004670083 |  | SF | #VALUE! | 0.000941222 | 0.000991265 | 0.0001617107 | 0.001456802 | 0.0002080559
| SF-1.2 | n.a. | 3.669447 | n.a. | 0.8485746 | 3.844826 | 1.383585 | 3 | #VALUE! | 0.01100834 | #VALUE! | 0.002545724 | 0.01153448 | 0.004150755 | [13 empty] | LSF | #VALUE! | 0.5085008 | 0.2993628 | 0.007266259 | 0.2764135 | 0.009949445 |  | LSF | #VALUE! | 0.03140977 | 0.01785589 | 0.001248078 | 0.02336884 | 0.001981038
| SF-2.1 | n.a. | 3.529012 | n.a. | 0.6977964 | 3.580703 | 1.303733 | 3 | #VALUE! | 0.01058704 | #VALUE! | 0.002093389 | 0.01074211 | 0.003911198 | [12 empty] | Day 14 | Blank | #VALUE! | 0.02756835 | 0.005986373 | 0.002615851 | 0.008660882 | 0.003823257 | Day 14 | Blank | #VALUE! | 0.002721465 | 0.00172783 | 0.0002387464 | 0.00472389 | 0.0004674977
| SF-2.2 | n.a. | 3.245728 | n.a. | 0.773936 | 3.713577 | 1.189714 | 3 | #VALUE! | 0.009737183 | #VALUE! | 0.002321808 | 0.01114073 | 0.003569142 | [13 empty] | TF | #VALUE! | 0.06809845 | 0.01976539 | 0.003049544 | 0.009811097 | 0.003926599 |  | TF | #VALUE! | 0.00377496 | 0.002535863 | 0.0002594054 | 0.0006455514 | 0.0001331954
| SF-3.1 | n.a. | 3.880811 | n.a. | 0.6972211 | 3.61693 | 1.222613 | 3 | #VALUE! | 0.01164243 | #VALUE! | 0.002091663 | 0.01085079 | 0.003667838 | [13 empty] | LF | #VALUE! | 0.7778038 | 0.6981706 | 0.01408185 | 0.5936051 | 0.0225009 |  | LF | #VALUE! | 0.05768572 | 0.1653342 | 0.001506442 | 0.06345721 | 0.00152753
| SF-3.2 | n.a. | 3.540465 | n.a. | 0.7477876 | 3.777534 | 1.492708 | 3 | #VALUE! | 0.0106214 | #VALUE! | 0.002243363 | 0.0113326 | 0.004478125 | #VALUE! | 0.01093193 | #VALUE! | 0.002258554 | 0.01115136 | 0.00400116 | #VALUE! | 0.0008104247 | #VALUE! | 0.0001684282 | 0.0003039539 | 0.0003487212 |  | SF | #VALUE! | 0.09060689 | 0.06051997 | 0.003003535 | 0.01675028 | 0.004434494 |  | SF | #VALUE! | 0.005940582 | 0.003196155 | 0.00023795 | 0.002413704 | 0.0005916851
| LSF-1.1 | n.a. | 4.036038 | n.a. | 0.8141167 | 3.531649 | 1.439315 | 3 | #VALUE! | 0.01210811 | #VALUE! | 0.00244235 | 0.01059495 | 0.004317944 | [13 empty] | LSF | #VALUE! | 0.4790855 | 0.5112698 | 0.007055612 | 0.2612268 | 0.01133787 |  | LSF | #VALUE! | 0.04863244 | 0.05448192 | 0.0009836771 | 0.01699475 | 0.0009449949
| LSF-1.2 | n.a. | 4.164729 | n.a. | 0.640789 | 3.553531 | 1.451603 | 3 | #VALUE! | 0.01249419 | #VALUE! | 0.001922367 | 0.01066059 | 0.004354808
| LSF-2.1 | n.a. | 4.49826 | n.a. | 0.875467 | 4.220052 | 1.990084 | 3 | #VALUE! | 0.01349478 | #VALUE! | 0.002626401 | 0.01266016 | 0.005970253
| LSF-2.2 | n.a. | 4.643147 | n.a. | 0.8037914 | 4.197442 | 2.002576 | 3 | #VALUE! | 0.01392944 | #VALUE! | 0.002411374 | 0.01259233 | 0.006007728
| LSF-3.1 | n.a. | 4.826656 | n.a. | 0.7582945 | 4.008831 | 1.940506 | 3 | #VALUE! | 0.01447997 | #VALUE! | 0.002274884 | 0.01202649 | 0.005821519
| LSF-3.2 | n.a. | 4.779996 | n.a. | 0.6482031 | 3.801538 | 1.686979 | 3 | #VALUE! | 0.01433999 | #VALUE! | 0.001944609 | 0.01140461 | 0.005060936 | #VALUE! | 0.01347441 | #VALUE! | 0.002270331 | 0.01165652 | 0.005255531 | #VALUE! | 0.0009793307 | #VALUE! | 0.0002840647 | 0.000916751 | 0.0007905958
Day 2 | Blank-1.1 | n.a. | 4.135352 | 1.360075 | 0.7576078 | 3.294782 | 1.008569 | 3 | #VALUE! | 0.01240606 | 0.004080225 | 0.002272823 | 0.009884346 | 0.003025706
| Blank-1.2 | n.a. | 4.130211 | 1.467357 | 0.6834854 | 3.211846 | 0.8820032 | 3 | #VALUE! | 0.01239063 | 0.00440207 | 0.002050456 | 0.009635538 | 0.002646009
| Blank-2.1 | n.a. | 5.350805 | 1.744697 | 0.8258345 | 3.993108 | 1.268119 | 3 | #VALUE! | 0.01605241 | 0.005234091 | 0.002477503 | 0.01197932 | 0.003804356
| Blank-2.2 | n.a. | 4.851167 | 1.553525 | 0.7806965 | 3.746645 | 1.326566 | 3 | #VALUE! | 0.0145535 | 0.004660576 | 0.002342089 | 0.01123993 | 0.003979698
| Blank-3.1 | n.a. | 4.567501 | 1.57411 | 0.8878545 | 3.938297 | 1.318461 | 3 | #VALUE! | 0.0137025 | 0.00472233 | 0.002663564 | 0.01181489 | 0.003955382
| Blank-3.2 | n.a. | 4.991518 | 1.57 | 0.8598797 | 3.897918 | 1.299671 | 3 | #VALUE! | 0.01497455 | 0.00471 | 0.002579639 | 0.01169376 | 0.003899014 | #VALUE! | 0.01401328 | 0.004634882 | 0.002397679 | 0.0110413 | 0.003551694 | #VALUE! | 0.001461963 | 0.000383366 | 0.0002233467 | 0.001025494 | 0.0005705345
| TF-1.1 | n.a. | 11.29283 | 5.483 | 0.8779843 | 3.909675 | 1.248244 | 3 | #VALUE! | 0.03387849 | 0.016449 | 0.002633953 | 0.01172902 | 0.003744733
| TF-1.2 | 22.31776 | 11.01487 | 5.600272 | 0.7854378 | 4.087966 | 1.257272 | 3 | 0.06695328 | 0.03304462 | 0.01680082 | 0.002356313 | 0.0122639 | 0.003771817
| TF-2.1 | n.a. | 11.15647 | 4.984251 | 0.8989686 | 4.030273 | 1.224665 | 3 | #VALUE! | 0.0334694 | 0.01495275 | 0.002696906 | 0.01209082 | 0.003673995
| TF-2.2 | n.a. | 11.43761 | 4.998443 | 0.9007066 | 4.247177 | 1.254297 | 3 | #VALUE! | 0.03431284 | 0.01499533 | 0.00270212 | 0.01274153 | 0.003762891
| TF-3.1 | n.a. | 11.25976 | 5.188511 | 0.9145514 | 4.071493 | 1.26695 | 3 | #VALUE! | 0.03377927 | 0.01556553 | 0.002743654 | 0.01221448 | 0.003800851
| TF-3.2 | n.a. | 11.55018 | 5.157003 | 0.901516 | 4.140114 | 1.187487 | 3 | #VALUE! | 0.03465055 | 0.01547101 | 0.002704548 | 0.01242034 | 0.003562461 | #VALUE! | 0.03385586 | 0.01570574 | 0.002639582 | 0.01224335 | 0.003719458 | #VALUE! | 0.0005751876 | 0.0007613221 | 0.0001431932 | 0.0003372129 | 8.787092e-05
| LF-1.1 | 130.4419 | 36.6522 | 21.24368 | 0.5159431 | 58.73183 | 0.9349234 | 10 | 1.304419 | 0.366522 | 0.2124368 | 0.005159431 | 0.5873183 | 0.009349234
| LF-1.2 | 139.5124 | 35.63694 | 20.97549 | 0.6733212 | 59.04014 | 0.961856 | 10 | 1.395124 | 0.3563694 | 0.2097549 | 0.006733212 | 0.5904014 | 0.00961856
| LF-2.1 | 144.3466 | 45.27273 | 34.30962 | 0.5640886 | 63.0911 | 1.040677 | 10 | 1.443466 | 0.4527273 | 0.3430962 | 0.005640886 | 0.630911 | 0.01040677
| LF-2.2 | 144.542 | 43.48569 | 32.76568 | 0.64 | 62.1974 | 0.9547536 | 10 | 1.44542 | 0.4348569 | 0.3276568 | 0.0064 | 0.621974 | 0.009547536
| LF-3.1 | 152.4123 | 36.32114 | 12.30988 | 0.5920378 | 59.90364 | 0.9169198 | 10 | 1.524123 | 0.3632114 | 0.1230988 | 0.005920378 | 0.5990364 | 0.009169198
| LF-3.2 | 162.3909 | 36.75846 | 11.91007 | 0.6031948 | 59.74895 | 0.9909121 | 10 | 1.623909 | 0.3675846 | 0.1191007 | 0.006031948 | 0.5974895 | 0.009909121 | 1.456077 | 0.390212 | 0.222524 | 0.005980976 | 0.6045218 | 0.009666736 | 0.1093489 | 0.04206874 | 0.09637128 | 0.0005546724 | 0.0177531 | 0.0004407446
| SF-1.1 | 41.43198 | 16.49748 | 7.277107 | 0.9895414 | 5.205634 | 1.45602 | 3 | 0.1242959 | 0.04949245 | 0.02183132 | 0.002968624 | 0.0156169 | 0.004368059
| SF-1.2 | 32.59358 | 16.61692 | 7.285324 | 0.9491138 | 4.763325 | 1.312421 | 3 | 0.09778073 | 0.04985076 | 0.02185597 | 0.002847342 | 0.01428998 | 0.003937263
| SF-2.1 | 31.08928 | 16.34888 | 5.844058 | 0.896672 | 4.646385 | 1.39246 | 3 | 0.09326784 | 0.04904664 | 0.01753217 | 0.002690016 | 0.01393916 | 0.004177379
| SF-2.2 | 24.34465 | 15.4957 | 5.875741 | 0.8680615 | 4.29543 | 1.288793 | 3 | 0.07303396 | 0.04648711 | 0.01762722 | 0.002604185 | 0.01288629 | 0.003866378
| SF-3.1 | 26.76415 | 16.43 | 6.827649 | 0.8593648 | 4.173538 | 1.281566 | 3 | 0.08029244 | 0.04928999 | 0.02048295 | 0.002578094 | 0.01252061 | 0.003844699
| SF-3.2 | 29.54736 | 16.65532 | 7.129713 | 0.8059071 | 4.241601 | 1.352893 | 3 | 0.08864207 | 0.04996597 | 0.02138914 | 0.002417721 | 0.0127248 | 0.00405868 | 0.09288549 | 0.04902215 | 0.0201198 | 0.00268433 | 0.01366296 | 0.004042076 | 0.01778426 | 0.001288204 | 0.002029555 | 0.0001980999 | 0.00118959 | 0.0002028106
| LSF-1.1 | 109.3419 | 32.28891 | 20.51438 | 0.3710234 | 26.64899 | 0.55 | 10 | 1.093419 | 0.3228891 | 0.2051438 | 0.003710234 | 0.2664899 | 0.0055
| LSF-1.2 | 106.1192 | 31.86324 | 20.37142 | 0.4310133 | 26.56494 | 0.7 | 10 | 1.061192 | 0.3186324 | 0.2037142 | 0.004310133 | 0.2656494 | 0.007
| LSF-2.1 | 125.1423 | 41.57808 | 17.57871 | 0.2532382 | 24.39442 | 0.62 | 10 | 1.251423 | 0.4157808 | 0.1757871 | 0.002532382 | 0.2439442 | 0.0062
| LSF-2.2 | 129.477 | 41.03218 | 18.09113 | 0.1790524 | 24.6548 | 0.46 | 10 | 1.29477 | 0.4103218 | 0.1809113 | 0.001790524 | 0.246548 | 0.0046
| LSF-3.1 | 96.96112 | 32.26411 | 19.74849 | 0.3478007 | 25.91627 | 0.56 | 10 | 0.9696112 | 0.3226411 | 0.1974849 | 0.003478007 | 0.2591627 | 0.0056
| LSF-3.2 | 103.7835 | 32.18606 | 19.84395 | 0.3019339 | 26.59029 | 0.48 | 10 | 1.037835 | 0.3218606 | 0.1984395 | 0.003019339 | 0.2659029 | 0.0048 | 1.118042 | 0.352021 | 0.1935801 | 0.003140103 | 0.2579495 | 0.005616667 | 0.1275354 | 0.04732989 | 0.01226679 | 0.000895932 | 0.01022836 | 0.0008908797
Day 5 | Blank-1.1 | n.a. | 7.971847 | 2.201422 | 1.099922 | 4.60472 | 1.645689 | 3 | #VALUE! | 0.02391554 | 0.006604265 | 0.003299765 | 0.01381416 | 0.004937066
| Blank-1.2 | n.a. | 6.960248 | 1.894678 | 0.9285403 | 4.326654 | 1.562017 | 3 | #VALUE! | 0.02088074 | 0.005684034 | 0.002785621 | 0.01297996 | 0.00468605
| Blank-2.1 | n.a. | 6.862979 | 1.745787 | 0.9647477 | 4.289999 | 1.5157 | 3 | #VALUE! | 0.02058894 | 0.00523736 | 0.002894243 | 0.01287 | 0.004547099
| Blank-2.2 | n.a. | 6.996762 | 1.743181 | 0.9363895 | 4.257575 | 1.495792 | 3 | #VALUE! | 0.02099029 | 0.005229543 | 0.002809168 | 0.01277272 | 0.004487376
| Blank-3.1 | n.a. | 7.083124 | 1.761829 | 1.002985 | 4.47651 | 1.657707 | 3 | #VALUE! | 0.02124937 | 0.005285488 | 0.003008955 | 0.01342953 | 0.004973122
| Blank-3.2 | n.a. | 6.925946 | 1.549955 | 1.057629 | 4.537913 | 1.517449 | 3 | #VALUE! | 0.02077784 | 0.004649865 | 0.003172886 | 0.01361374 | 0.004552348 | #VALUE! | 0.02140045 | 0.005448426 | 0.002995106 | 0.01324669 | 0.004697177 | #VALUE! | 0.001251642 | 0.0006554665 | 0.0002065162 | 0.0004307812 | 0.0002103957
| TF-1.1 | n.a. | 13.44893 | 6.368681 | 0.9485688 | 4.095127 | 1.258411 | 3 | #VALUE! | 0.04034678 | 0.01910604 | 0.002845706 | 0.01228538 | 0.003775232
| TF-1.2 | n.a. | 16.07033 | 7.342961 | 1.034339 | 4.583958 | 1.268695 | 3 | #VALUE! | 0.04821099 | 0.02202888 | 0.003103016 | 0.01375187 | 0.003806085
| TF-2.1 | n.a. | 15.16589 | 6.915753 | 0.9850466 | 4.72786 | 1.41178 | 3 | #VALUE! | 0.04549767 | 0.02074726 | 0.00295514 | 0.01418358 | 0.00423534
| TF-2.2 | n.a. | 15.75774 | 6.838183 | 1.086026 | 4.673327 | 1.537796 | 3 | #VALUE! | 0.04727322 | 0.02051455 | 0.003258077 | 0.01401998 | 0.004613389
| TF-3.1 | n.a. | 15.38997 | 6.894929 | 0.9713309 | 4.597071 | 1.442346 | 3 | #VALUE! | 0.04616992 | 0.02068479 | 0.002913993 | 0.01379121 | 0.004327039
| TF-3.2 | n.a. | 15.46375 | 6.828383 | 1.037472 | 4.490943 | 1.40903 | 3 | #VALUE! | 0.04639124 | 0.02048515 | 0.003112415 | 0.01347283 | 0.004227089 | #VALUE! | 0.0456483 | 0.02059445 | 0.003031391 | 0.01358414 | 0.004164029 | #VALUE! | 0.002762629 | 0.0009298165 | 0.0001530732 | 0.0006810972 | 0.0003215104
| LF-1.1 | 57.3175 | 76.06298 | 44.66091 | 1.331616 | 66.1783 | 2.125479 | 10 | 0.573175 | 0.7606298 | 0.4466091 | 0.01331616 | 0.661783 | 0.02125479
| LF-1.2 | 55.76844 | 78.45633 | 45.8 | 1.443491 | 67.9971 | 2.158876 | 10 | 0.5576844 | 0.7845633 | 0.458 | 0.01443491 | 0.679971 | 0.02158876
| LF-2.1 | 58.7304 | 84.00668 | 47.14644 | 1.321127 | 65.06848 | 2.080888 | 10 | 0.587304 | 0.8400668 | 0.4714644 | 0.01321127 | 0.6506848 | 0.02080888
| LF-2.2 | 66.27054 | 81.69807 | 46.50761 | 1.439289 | 64.78471 | 2.105901 | 10 | 0.6627054 | 0.8169807 | 0.4650761 | 0.01439289 | 0.6478471 | 0.02105901
| LF-3.1 | 62.35329 | 86.23669 | 45.08196 | 1.363996 | 64.5167 | 2.172401 | 10 | 0.6235329 | 0.8623669 | 0.4508196 | 0.01363996 | 0.645167 | 0.02172401
| LF-3.2 | 60.89345 | 86.75046 | 45.20664 | 1.353705 | 65.37474 | 2.225692 | 10 | 0.6089345 | 0.8675046 | 0.4520664 | 0.01353705 | 0.6537474 | 0.02225692 | 0.6022227 | 0.8220187 | 0.4573393 | 0.01375537 | 0.6565334 | 0.02144873 | 0.03796663 | 0.04294082 | 0.009436744 | 0.0005325667 | 0.01283351 | 0.0005191257
| SF-1.1 | n.a. | 24.37616 | 8.955128 | 0.9876597 | 5.893146 | 1.5467 | 3 | #VALUE! | 0.07312848 | 0.02686538 | 0.002962979 | 0.01767944 | 0.004640099
| SF-1.2 | n.a. | 24.92882 | 9.25087 | 0.9509833 | 5.99212 | 1.62166 | 3 | #VALUE! | 0.07478645 | 0.02775261 | 0.00285295 | 0.01797636 | 0.004864979
| SF-2.1 | n.a. | 23.6637 | 8.635383 | 1.038041 | 5.673971 | 1.692862 | 3 | #VALUE! | 0.07099109 | 0.02590615 | 0.003114122 | 0.01702191 | 0.005078587
| SF-2.2 | n.a. | 23.27312 | 8.505695 | 0.9427264 | 5.63697 | 1.537874 | 3 | #VALUE! | 0.06981936 | 0.02551708 | 0.002828179 | 0.01691091 | 0.004613621
| SF-3.1 | n.a. | 23.73182 | 9.107241 | 0.9933385 | 4.824202 | 1.43437 | 3 | #VALUE! | 0.07119546 | 0.02732172 | 0.002980016 | 0.01447261 | 0.004303111
| SF-3.2 | n.a. | 23.38852 | 9.230545 | 0.9569961 | 4.92378 | 1.438958 | 3 | #VALUE! | 0.07016556 | 0.02769164 | 0.002870988 | 0.01477134 | 0.004316875 | #VALUE! | 0.07168107 | 0.02684243 | 0.002934872 | 0.01647209 | 0.004636212 | #VALUE! | 0.00190856 | 0.0009394666 | 0.0001068963 | 0.001490361 | 0.0003038052
| LSF-1.1 | n.a. | 51.44649 | 25.70217 | 0.6217177 | 28.35073 | 0.8828594 | 10 | #VALUE! | 0.5144649 | 0.2570217 | 0.006217177 | 0.2835073 | 0.008828594
| LSF-1.2 | n.a. | 51.81687 | 26.16337 | 0.6086386 | 29.08432 | 0.855684 | 10 | #VALUE! | 0.5181687 | 0.2616337 | 0.006086386 | 0.2908432 | 0.00855684
| LSF-2.1 | n.a. | 49.19778 | 25.1761 | 0.5484676 | 26.44184 | 0.6969836 | 10 | #VALUE! | 0.4919778 | 0.251761 | 0.005484676 | 0.2644184 | 0.006969836
| LSF-2.2 | n.a. | 49.9221 | 25.86804 | 0.5648102 | 26.64629 | 0.6976353 | 10 | #VALUE! | 0.499221 | 0.2586804 | 0.005648102 | 0.2664629 | 0.006976353
| LSF-3.1 | n.a. | 48.4659 | 25.9682 | 0.7365778 | 29.52947 | 1.017547 | 10 | #VALUE! | 0.484659 | 0.259682 | 0.007365778 | 0.2952947 | 0.01017547
| LSF-3.2 | n.a. | 48.44056 | 25.08105 | 0.7664534 | 29.60704 | 0.9620762 | 10 | #VALUE! | 0.4844056 | 0.2508105 | 0.007664534 | 0.2960704 | 0.009620762 | #VALUE! | 0.4988162 | 0.2565982 | 0.006411109 | 0.2827662 | 0.00852131 | #VALUE! | 0.01465891 | 0.004388099 | 0.0009017739 | 0.01415762 | 0.001329263
Day 9 | Blank-1.1 | n.a. | 6.706805 | 1.566841 | 0.9550147 | 3.668866 | 1.44604 | 3 | #VALUE! | 0.02012042 | 0.004700522 | 0.002865044 | 0.0110066 | 0.004338121
| Blank-1.2 | n.a. | 7.638472 | 2.087072 | 1.001892 | 4.186677 | 1.68184 | 3 | #VALUE! | 0.02291542 | 0.006261217 | 0.003005676 | 0.01256003 | 0.005045521
| Blank-2.1 | n.a. | 7.524655 | 2.30249 | 1.059864 | 1.240145 | 1.637748 | 3 | #VALUE! | 0.02257396 | 0.00690747 | 0.003179593 | 0.003720436 | 0.004913245
| Blank-2.2 | n.a. | 8.475017 | 3.120988 | 1.058295 | 0.9138722 | 1.55838 | 3 | #VALUE! | 0.02542505 | 0.009362965 | 0.003174884 | 0.002741616 | 0.00467514
| Blank-3.1 | n.a. | 7.746543 | 3.894414 | 0.9211458 | 4.022997 | 1.406706 | 3 | #VALUE! | 0.02323963 | 0.01168324 | 0.002763437 | 0.01206899 | 0.004220117
| Blank-3.2 | n.a. | 7.89776 | 4.974333 | 0.9654761 | 4.298186 | 1.365918 | 3 | #VALUE! | 0.02369328 | 0.014923 | 0.002896428 | 0.01289456 | 0.004097754 | #VALUE! | 0.02299463 | 0.008973069 | 0.002980844 | 0.009165372 | 0.004548316 | #VALUE! | 0.001726234 | 0.003815081 | 0.0001706286 | 0.004651099 | 0.0003876527
| TF-1.1 | n.a. | 19.10348 | 9.263132 | 1.013012 | 4.449111 | 1.29841 | 3 | #VALUE! | 0.05731043 | 0.0277894 | 0.003039036 | 0.01334733 | 0.003895229
| TF-1.2 | n.a. | 20.9184 | 11.15165 | 1.074061 | 4.724292 | 1.441367 | 3 | #VALUE! | 0.06275521 | 0.03345496 | 0.003222184 | 0.01417288 | 0.004324102
| TF-2.1 | n.a. | 20.8752 | 10.51805 | 1.0616 | 4.426288 | 1.514013 | 3 | #VALUE! | 0.0626256 | 0.03155414 | 0.003184799 | 0.01327886 | 0.00454204
| TF-2.2 | n.a. | 20.59752 | 10.19922 | 1.181454 | 4.445363 | 1.512908 | 3 | #VALUE! | 0.06179255 | 0.03059766 | 0.003544361 | 0.01333609 | 0.004538725
| TF-3.1 | n.a. | 20.3553 | 10.22055 | 1.03531 | 4.609826 | 1.594308 | 3 | #VALUE! | 0.06106589 | 0.03066165 | 0.003105929 | 0.01382948 | 0.004782923
| TF-3.2 | n.a. | 19.55467 | 9.596487 | 1.095038 | 4.584798 | 1.404953 | 3 | #VALUE! | 0.05866402 | 0.02878946 | 0.003285113 | 0.01375439 | 0.004214858 | #VALUE! | 0.06070228 | 0.03047454 | 0.003230237 | 0.01361984 | 0.00438298 | #VALUE! | 0.002231308 | 0.00200739 | 0.0001765364 | 0.000357475 | 0.0003095623
| LF-1.1 | n.a. | 82.00646 | 47.37574 | 1.573684 | 67.30765 | 2.49271 | 10 | #VALUE! | 0.8200646 | 0.4737574 | 0.01573684 | 0.6730765 | 0.0249271
| LF-1.2 | n.a. | 81.84986 | 46.92444 | 1.432195 | 67.43787 | 2.4011 | 10 | #VALUE! | 0.8184986 | 0.4692444 | 0.01432195 | 0.6743787 | 0.024011
| LF-2.1 | n.a. | 87.77676 | 47.0336 | 1.354194 | 64.21556 | 2.21688 | 10 | #VALUE! | 0.8777676 | 0.470336 | 0.01354194 | 0.6421556 | 0.0221688
| LF-2.2 | n.a. | 87.1543 | 55.2673 | 1.612529 | 65.16 | 2.227266 | 10 | #VALUE! | 0.871543 | 0.552673 | 0.01612529 | 0.6516 | 0.02227266
| LF-3.1 | n.a. | 88.28199 | 52.45959 | 1.693295 | 63.61738 | 2.45794 | 10 | #VALUE! | 0.8828199 | 0.5245959 | 0.01693295 | 0.6361738 | 0.0245794
| LF-3.2 | n.a. | 89.67923 | 53.02061 | 1.554418 | 63.1792 | 2.369119 | 10 | #VALUE! | 0.8967923 | 0.5302061 | 0.01554418 | 0.631792 | 0.02369119 | #VALUE! | 0.8612477 | 0.5034688 | 0.01536719 | 0.6515294 | 0.02360836 | #VALUE! | 0.03355954 | 0.03669918 | 0.001234368 | 0.01843691 | 0.001158224
| SF-1.1 | n.a. | 28.35128 | 12.22781 | 1.063285 | 6.212865 | 1.670183 | 3 | #VALUE! | 0.08505384 | 0.03668344 | 0.003189855 | 0.01863859 | 0.00501055
| SF-1.2 | n.a. | 28.72092 | 12.77784 | 1.181599 | 6.133148 | 1.547029 | 3 | #VALUE! | 0.08616275 | 0.03833353 | 0.003544797 | 0.01839945 | 0.004641087
| SF-2.1 | n.a. | 28.42692 | 12.11602 | 1.031795 | 5.999052 | 1.484013 | 3 | #VALUE! | 0.08528075 | 0.03634805 | 0.003095385 | 0.01799716 | 0.004452039
| SF-2.2 | n.a. | 28.16309 | 11.87516 | 1.067744 | 5.746893 | 1.490684 | 3 | #VALUE! | 0.08448927 | 0.03562548 | 0.003203231 | 0.01724068 | 0.004472052
| SF-3.1 | n.a. | 28.08612 | 12.34551 | 1.10201 | 5.27506 | 1.553788 | 3 | #VALUE! | 0.08425836 | 0.03703652 | 0.003306031 | 0.01582518 | 0.004661364
| SF-3.2 | n.a. | 27.80844 | 11.92049 | 1.048313 | 5.020269 | 1.594469 | 3 | #VALUE! | 0.08342533 | 0.03576146 | 0.003144938 | 0.01506081 | 0.004783407 | #VALUE! | 0.08477838 | 0.03663141 | 0.003247373 | 0.01719364 | 0.004670083 | #VALUE! | 0.000941222 | 0.000991265 | 0.0001617107 | 0.001456802 | 0.0002080559
| LSF-1.1 | n.a. | 53.63256 | 30.93804 | 0.6573804 | 28.97591 | 1.126574 | 10 | #VALUE! | 0.5363256 | 0.3093804 | 0.006573804 | 0.2897591 | 0.01126574
| LSF-1.2 | n.a. | 53.80634 | 31.35677 | 0.8285838 | 28.60626 | 1.150362 | 10 | #VALUE! | 0.5380634 | 0.3135677 | 0.008285838 | 0.2860626 | 0.01150362
| LSF-2.1 | n.a. | 46.74167 | 27.82163 | 0.5124166 | 24.41626 | 0.6792669 | 10 | #VALUE! | 0.4674167 | 0.2782163 | 0.005124166 | 0.2441626 | 0.006792669
| LSF-2.2 | n.a. | 47.18456 | 27.4716 | 0.725764 | 24.91643 | 0.8192781 | 10 | #VALUE! | 0.4718456 | 0.274716 | 0.00725764 | 0.2491643 | 0.008192781
| LSF-3.1 | n.a. | 51.38761 | 31.16873 | 0.8273157 | 29.23924 | 1.056074 | 10 | #VALUE! | 0.5138761 | 0.3116873 | 0.008273157 | 0.2923924 | 0.01056074
| LSF-3.2 | n.a. | 52.34775 | 30.86094 | 0.808295 | 29.694 | 1.138111 | 10 | #VALUE! | 0.5234775 | 0.3086094 | 0.00808295 | 0.29694 | 0.01138111 | #VALUE! | 0.5085008 | 0.2993628 | 0.007266259 | 0.2764135 | 0.009949445 | #VALUE! | 0.03140977 | 0.01785589 | 0.001248078 | 0.02336884 | 0.001981038
Day 14 | Blank-1.1 | n.a. | 10.69336 | 2.951109 | 0.851001 | 3.815079 | 1.194318 | 3 | #VALUE! | 0.03208007 | 0.008853326 | 0.002553003 | 0.01144524 | 0.003582955
| Blank-1.2 | n.a. | 9.064074 | 2.073903 | 0.7815859 | 3.717364 | 1.186122 | 3 | #VALUE! | 0.02719222 | 0.00622171 | 0.002344758 | 0.01115209 | 0.003558365
| Blank-2.1 | n.a. | 8.542542 | 1.517911 | 0.8243726 | 0.9822974 | 1.176959 | 3 | #VALUE! | 0.02562763 | 0.004553733 | 0.002473118 | 0.002946892 | 0.003530878
| Blank-2.2 | n.a. | 8.083751 | 1.312581 | 0.8341147 | 0.7460715 | 1.146337 | 3 | #VALUE! | 0.02425125 | 0.003937743 | 0.002502344 | 0.002238215 | 0.003439012
| Blank-3.1 | n.a. | 9.627654 | 2.194231 | 0.9731435 | 3.930671 | 1.428328 | 3 | #VALUE! | 0.02888296 | 0.006582693 | 0.00291943 | 0.01179201 | 0.004284983
| Blank-3.2 | n.a. | 9.125315 | 1.923012 | 0.9674844 | 4.13028 | 1.514451 | 3 | #VALUE! | 0.02737595 | 0.005769037 | 0.002902453 | 0.01239084 | 0.004543352 | #VALUE! | 0.02756835 | 0.005986373 | 0.002615851 | 0.008660882 | 0.003823257 | #VALUE! | 0.002721465 | 0.00172783 | 0.0002387464 | 0.00472389 | 0.0004674977
| TF-1.1 | n.a. | 21.29628 | 7.320078 | 1.001216 | 3.508818 | 1.352007 | 3 | #VALUE! | 0.06388884 | 0.02196023 | 0.003003647 | 0.01052646 | 0.004056021
| TF-1.2 | n.a. | 22.44242 | 7.330901 | 0.9215082 | 3.498649 | 1.262186 | 3 | #VALUE! | 0.06732725 | 0.0219927 | 0.002764525 | 0.01049595 | 0.003786558
| TF-2.1 | n.a. | 24.10351 | 5.409127 | 1.129274 | 3.135534 | 1.333668 | 3 | #VALUE! | 0.07231052 | 0.01622738 | 0.003387821 | 0.009406601 | 0.004001003
| TF-2.2 | n.a. | 24.37249 | 5.671676 | 1.098314 | 3.26808 | 1.275284 | 3 | #VALUE! | 0.07311746 | 0.01701503 | 0.003294942 | 0.009804239 | 0.003825853
| TF-3.1 | n.a. | 22.22345 | 6.724467 | 0.9235518 | 3.263732 | 1.270321 | 3 | #VALUE! | 0.06667034 | 0.0201734 | 0.002770655 | 0.009791195 | 0.003810962
| TF-3.2 | n.a. | 21.75877 | 7.074524 | 1.025225 | 2.947382 | 1.359732 | 3 | #VALUE! | 0.0652763 | 0.02122357 | 0.003075676 | 0.008842146 | 0.004079196 | #VALUE! | 0.06809845 | 0.01976539 | 0.003049544 | 0.009811097 | 0.003926599 | #VALUE! | 0.00377496 | 0.002535863 | 0.0002594054 | 0.0006455514 | 0.0001331954
| LF-1.1 | n.a. | 75.86346 | 55.49926 | 1.378382 | 62.75467 | 2.215476 | 10 | #VALUE! | 0.7586346 | 0.5549926 | 0.01378382 | 0.6275467 | 0.02215476
| LF-1.2 | n.a. | 76.35841 | 56.13233 | 1.430398 | 63.11724 | 2.258552 | 10 | #VALUE! | 0.7635841 | 0.5613233 | 0.01430398 | 0.6311724 | 0.02258552
| LF-2.1 | n.a. | 83.86004 | 58.97441 | 1.500371 | 63.403 | 2.280326 | 10 | #VALUE! | 0.8386004 | 0.5897441 | 0.01500371 | 0.63403 | 0.02280326
| LF-2.2 | n.a. | 85.85497 | 98.12615 | 1.608649 | 64.48322 | 2.524424 | 10 | #VALUE! | 0.8585497 | 0.9812615 | 0.01608649 | 0.6448322 | 0.02524424
| LF-3.1 | n.a. | 72.5107 | 74.97012 | 1.158947 | 51.29121 | 2.126141 | 10 | #VALUE! | 0.725107 | 0.7497012 | 0.01158947 | 0.5129121 | 0.02126141
| LF-3.2 | n.a. | 72.23469 | 75.20011 | 1.372365 | 51.11369 | 2.095621 | 10 | #VALUE! | 0.7223469 | 0.7520011 | 0.01372365 | 0.5111369 | 0.02095621 | #VALUE! | 0.7778038 | 0.6981706 | 0.01408185 | 0.5936051 | 0.0225009 | #VALUE! | 0.05768572 | 0.1653342 | 0.001506442 | 0.06345721 | 0.00152753
| SF-1.1 | n.a. | 30.93779 | 20.62866 | 1.04394 | 6.242257 | 1.532917 | 3 | #VALUE! | 0.09281338 | 0.06188598 | 0.003131819 | 0.01872677 | 0.004598752
| SF-1.2 | n.a. | 31.72201 | 21.72883 | 1.096896 | 6.284449 | 1.746378 | 3 | #VALUE! | 0.09516603 | 0.06518649 | 0.003290689 | 0.01885335 | 0.005239133
| SF-2.1 | n.a. | 31.72699 | 20.36139 | 1.067476 | 6.044482 | 1.641627 | 3 | #VALUE! | 0.09518098 | 0.06108417 | 0.003202428 | 0.01813345 | 0.004924881
| SF-2.2 | n.a. | 31.39849 | 20.3864 | 0.8955814 | 5.778566 | 1.412254 | 3 | #VALUE! | 0.09419547 | 0.06115921 | 0.002686744 | 0.0173357 | 0.004236762
| SF-3.1 | n.a. | 28.27054 | 19.13864 | 0.9522636 | 4.694349 | 1.261693 | 3 | #VALUE! | 0.08481162 | 0.05741593 | 0.002856791 | 0.01408305 | 0.00378508
| SF-3.2 | n.a. | 27.15794 | 18.79602 | 0.9509141 | 4.456463 | 1.274118 | 3 | #VALUE! | 0.08147383 | 0.05638806 | 0.002852742 | 0.01336939 | 0.003822355 | #VALUE! | 0.09060689 | 0.06051997 | 0.003003535 | 0.01675028 | 0.004434494 | #VALUE! | 0.005940582 | 0.003196155 | 0.00023795 | 0.002413704 | 0.0005916851
| LSF-1.1 | n.a. | 49.77087 | 53.20591 | 0.8465142 | 27.00552 | 1.233816 | 10 | #VALUE! | 0.4977087 | 0.5320591 | 0.008465142 | 0.2700552 | 0.01233816
| LSF-1.2 | n.a. | 49.83675 | 52.22338 | 0.678073 | 26.61586 | 1.234353 | 10 | #VALUE! | 0.4983675 | 0.5222338 | 0.00678073 | 0.2661586 | 0.01234353
| LSF-2.1 | n.a. | 51.7625 | 55.38398 | 0.6838146 | 27.46509 | 1.113875 | 10 | #VALUE! | 0.517625 | 0.5538398 | 0.006838146 | 0.2746509 | 0.01113875
| LSF-2.2 | n.a. | 52.50485 | 57.04745 | 0.7998358 | 27.68609 | 1.028674 | 10 | #VALUE! | 0.5250485 | 0.5704745 | 0.007998358 | 0.2768609 | 0.01028674
| LSF-3.1 | n.a. | 41.49461 | 43.91815 | 0.5891083 | 24.03219 | 1.02448 | 10 | #VALUE! | 0.4149461 | 0.4391815 | 0.005891083 | 0.2403219 | 0.0102448
| LSF-3.2 | n.a. | 42.08171 | 44.983 | 0.6360214 | 23.93134 | 1.167525 | 10 | #VALUE! | 0.4208171 | 0.44983 | 0.006360214 | 0.2393134 | 0.01167525 | #VALUE! | 0.4790855 | 0.5112698 | 0.007055612 | 0.2612268 | 0.01133787 | #VALUE! | 0.04863244 | 0.05448192 | 0.0009836771 | 0.01699475 | 0.0009449949

## PSD
Volume
PB70 | [27 empty] | CH70
Particle Diameter | PB70-1.1.1 | PB70-1.1.2 | PB70-1.1.3 | PB70-1.2.1 | PB70-1.2.2 | PB70-1.2.3 | PB70-1.3.1 | PB70-1.3.2 | PB70-1.3.3 | PB70-2.1.1 | PB70-2.1.2 | PB70-2.1.3 | PB70-2.2.1 | PB70-2.2.2 | PB70-2.2.3 | PB70-2.3.1 | PB70-2.3.2 | PB70-2.3.3 | PB70-3.1.1 | PB70-3.1.2 | PB70-3.1.3 | PB70-3.2.1 | PB70-3.2.2 | PB70-3.2.3 | PB70-3.3.1 | PB70-3.3.2 | PB70-3.3.3 | CH70-1.1.1 | CH70-1.1.2 | CH70-1.1.3 | CH70-1.2.1 | CH70-1.2.2 | CH70-1.2.3 | CH70-1.3.1 | CH70-1.3.2 | CH70-1.3.3 | CH70-2.1.1 | CH70-2.1.2 | CH70-2.1.3 | CH70-2.2.1 | CH70-2.2.2 | CH70-2.2.3 | CH70-2.3.1 | CH70-2.3.2 | CH70-2.3.3 | CH70-3.1.1 | CH70-3.1.2 | CH70-3.1.3 | CH70-3.2.1 | CH70-3.2.2 | CH70-3.2.3 | CH70-3.3.1 | CH70-3.3.2 | CH70-3.3.3 | Particle Diameter | PB70 | CH70
2500 | 0 | 0 | 0 | 0 | 0 | 0 | 0 | 0 | 0 | 0 | 0 | 0 | 0 | 0 | 0 | 0 | 0 | 0 | 0 | 0 | 0 | 0 | 0 | 0 | 0 | 0 | 0 | 0 | 0 | 0 | 0 | 0 | 0 | 0 | 0 | 0 | 0 | 0 | 0 | 0 | 0 | 0 | 0 | 0 | 0 | 0 | 0 | 0 | 0 | 0 | 0 | 0 | 0 | 0 | 2500 | 0 | 0
2219.551 | 0 | 0 | 0 | 0 | 0 | 0 | 0 | 0 | 0 | 0 | 0 | 0 | 0 | 0 | 0 | 0 | 0 | 0 | 0 | 0 | 0 | 0 | 0 | 0 | 0 | 0 | 0 | 0 | 0 | 0 | 0 | 0 | 0 | 0 | 0 | 0 | 0 | 0 | 0 | 0 | 0 | 0 | 0 | 0 | 0 | 0 | 0 | 0 | 0 | 0 | 0 | 0 | 0 | 0 | 2219.551 | 0 | 0
1970.562 | 0 | 0 | 0 | 0 | 0 | 0 | 0 | 0 | 0 | 0 | 0 | 0 | 0 | 0 | 0 | 0 | 0 | 0 | 0 | 0 | 0 | 0 | 0 | 0 | 0 | 0 | 0 | 0 | 0 | 0 | 0 | 0 | 0 | 0 | 0 | 0 | 0 | 0 | 0 | 0 | 0 | 0 | 0 | 0 | 0 | 0 | 0 | 0 | 0 | 0 | 0 | 0 | 0 | 0 | 1970.562 | 0 | 0
1749.505 | 0 | 0 | 0 | 0 | 0 | 0 | 0 | 0 | 0 | 0 | 0 | 0 | 0 | 0 | 0 | 0 | 0 | 0 | 0 | 0 | 0 | 0 | 0 | 0 | 0 | 0 | 0 | 0 | 0 | 0 | 0 | 0 | 0 | 0 | 0 | 0 | 0 | 0 | 0 | 0 | 0 | 0 | 0 | 0 | 0 | 0 | 0 | 0 | 0 | 0 | 0 | 0 | 0 | 0 | 1749.505 | 0 | 0
1553.246 | 0 | 0 | 0 | 0 | 0 | 0 | 0 | 0 | 0 | 0 | 0 | 0 | 0 | 0 | 0 | 0 | 0 | 0 | 0 | 0 | 0 | 0 | 0 | 0 | 0 | 0 | 0 | 0 | 0 | 0 | 0 | 0 | 0 | 0 | 0 | 0 | 0 | 0 | 0 | 0 | 0 | 0 | 0 | 0 | 0 | 0 | 0 | 0 | 0 | 0 | 0 | 0 | 0 | 0 | 1553.246 | 0 | 0
1379.004 | 0 | 0 | 0 | 0 | 0 | 0 | 0 | 0 | 0 | 0 | 0.016 | 0 | 0 | 0 | 0 | 0 | 0 | 0 | 0 | 0 | 0 | 0 | 0 | 0 | 0 | 0 | 0 | 0 | 0 | 0 | 0.017 | 0 | 0 | 0.042 | 0 | 0 | 0 | 0 | 0 | 0 | 0.032 | 0.144 | 0 | 0 | 0 | 0.077 | 0.025 | 0 | 0.105 | 0 | 0 | 0 | 0.065 | 0 | 1379.004 | 0.0005925926 | 0.01877778
1224.308 | 0 | 0 | 0 | 0 | 0 | 0 | 0 | 0 | 0 | 0 | 0 | 0 | 0 | 0 | 0 | 0 | 0 | 0 | 0 | 0 | 0 | 0 | 0 | 0 | 0 | 0 | 0 | 0 | 0 | 0 | 0 | 0 | 0 | 0 | 0 | 0 | 0 | 0 | 0 | 0 | 0 | 0.617 | 0 | 0 | 0 | 0 | 0 | 0 | 0.222 | 0 | 0 | 0 | 0 | 0 | 1224.308 | 0 | 0.03107407
1086.965 | 0.273 | 0.427 | 0.482 | 0.295 | 0.386 | 0.543 | 0.342 | 0.319 | 0.368 | 0 | 1.391 | 0 | 0 | 0 | 0 | 0.555 | 0.38 | 0.69 | 0.837 | 0.835 | 0 | 0.357 | 0.848 | 0 | 0.865 | 0.516 | 0 | 0.288 | 0.546 | 0.368 | 1.476 | 0.236 | 0.292 | 2.165 | 0.347 | 0.569 | 0.267 | 0.302 | 0.251 | 0.282 | 1.65 | 3.719 | 0.273 | 0.543 | 0.594 | 2.462 | 1.532 | 0.812 | 3.44 | 0.412 | 0.598 | 0.818 | 2.289 | 0.531 | 1086.965 | 0.3966296 | 1.002296
965.03 | 7.649 | 10.446 | 6.527 | 11 | 6.951 | 8.362 | 10.211 | 6.995 | 6.517 | 0 | 7.202 | 0 | 0 | 0 | 0 | 8.576 | 7.113 | 7.029 | 6.759 | 5.805 | 0 | 7.876 | 6.144 | 0 | 9.37 | 7.311 | 0 | 10.703 | 8.679 | 6.809 | 11.582 | 8.034 | 7.544 | 10.049 | 8.491 | 9.981 | 10.921 | 7.979 | 7.657 | 7.764 | 9.035 | 10.568 | 7.736 | 7.305 | 8.514 | 8.705 | 10.105 | 5.891 | 10.774 | 7.76 | 5.564 | 8.035 | 8.953 | 6.841 | 965.03 | 5.475667 | 8.591815
856.773 | 14.26 | 16.585 | 12.213 | 17.584 | 12.995 | 13.894 | 16.435 | 13.199 | 12.33 | 0.481 | 11.246 | 0.427 | 0.506 | 0.477 | 0.429 | 13.992 | 13.269 | 12.198 | 11.682 | 10.396 | 0.403 | 14.317 | 11.143 | 0.401 | 14.603 | 13.308 | 0.459 | 17.357 | 13.936 | 12.86 | 17.162 | 14.924 | 14.084 | 14.841 | 14.702 | 15.622 | 17.542 | 14.608 | 14.358 | 14.388 | 13.627 | 14.4 | 14.381 | 12.8 | 14.176 | 12.739 | 15.126 | 10.371 | 15.082 | 14.142 | 10.509 | 12.914 | 13.106 | 12.585 | 856.773 | 9.601185 | 14.16081
760.661 | 26.928 | 25.653 | 22.99 | 27.478 | 24.495 | 22.694 | 25.749 | 25.089 | 23.316 | 2.3 | 16.807 | 1.893 | 2.626 | 2.302 | 1.94 | 22.142 | 24.993 | 21.012 | 20.074 | 18.551 | 1.796 | 26.427 | 20.305 | 1.711 | 21.86 | 24.553 | 2.093 | 27.73 | 21.507 | 24.445 | 23.908 | 28.174 | 26.623 | 20.63 | 25.428 | 23.451 | 27.552 | 27.164 | 27.267 | 27.031 | 19.417 | 17.976 | 27.098 | 22.312 | 23.394 | 17.587 | 21.389 | 18.115 | 19.606 | 26.183 | 19.78 | 20.028 | 18.091 | 23.367 | 760.661 | 16.9547 | 23.15752
675.33 | 26.237 | 23.896 | 22.985 | 25.484 | 24.244 | 22.102 | 24.377 | 24.868 | 23.565 | 5.349 | 16.933 | 4.482 | 6.109 | 5.395 | 4.617 | 21.744 | 24.627 | 21.036 | 20.138 | 19.005 | 4.381 | 25.452 | 20.529 | 4.176 | 20.875 | 23.945 | 4.827 | 25.785 | 21.096 | 24.33 | 22.211 | 27.189 | 25.99 | 19.874 | 24.596 | 22.245 | 25.669 | 26.167 | 26.59 | 26.234 | 18.976 | 17.016 | 26.334 | 22.189 | 22.491 | 17.153 | 20.317 | 18.536 | 18.528 | 25.28 | 20.366 | 19.815 | 17.424 | 23.124 | 675.33 | 17.45844 | 22.42685
599.572 | 11.022 | 9.008 | 11.537 | 9.294 | 11.358 | 10.875 | 10.536 | 11.711 | 12.702 | 11.566 | 11.135 | 9.691 | 13.316 | 11.72 | 10.024 | 11.813 | 11.221 | 11.631 | 11.308 | 11.499 | 9.6 | 9.808 | 11.396 | 9.13 | 10.09 | 10.297 | 10.352 | 9.258 | 11.615 | 11.794 | 9.981 | 10.627 | 11.06 | 11.319 | 10.815 | 10.276 | 9.747 | 10.103 | 11.234 | 10.714 | 11.204 | 10.119 | 10.856 | 11.672 | 9.917 | 10.427 | 10.317 | 11.227 | 10.416 | 10.009 | 12.059 | 11.436 | 9.859 | 10.965 | 599.572 | 10.87556 | 10.70467
532.312 | 5.355 | 3.977 | 7.157 | 3.334 | 6.576 | 6.636 | 5.125 | 6.717 | 8.137 | 13.307 | 8.307 | 11.447 | 15.056 | 13.505 | 11.818 | 7.571 | 6.238 | 7.791 | 7.639 | 8.325 | 11.48 | 4.579 | 7.688 | 10.979 | 6.005 | 5.466 | 11.979 | 3.24 | 7.715 | 6.953 | 5.194 | 4.465 | 5.502 | 7.528 | 5.719 | 5.681 | 3.652 | 4.513 | 5.367 | 5.062 | 7.929 | 7.168 | 5.144 | 7.446 | 5.543 | 7.548 | 6.34 | 8.397 | 6.815 | 4.675 | 8.689 | 7.804 | 6.869 | 6.513 | 532.312 | 8.229407 | 6.20263
472.597 | 4.909 | 5.423 | 6.359 | 3.414 | 6.21 | 6.308 | 4.369 | 6.091 | 6.323 | 11.437 | 6.354 | 10.588 | 12.262 | 11.659 | 10.878 | 6.019 | 5.826 | 6.622 | 6.262 | 6.929 | 10.967 | 5.858 | 6.495 | 10.692 | 5.814 | 5.668 | 10.47 | 3.458 | 6.711 | 6.055 | 4.824 | 3.958 | 5.062 | 6.073 | 5.625 | 5.283 | 3.057 | 5.19 | 4.473 | 4.981 | 6.991 | 6.455 | 4.84 | 6.298 | 6.179 | 6.589 | 5.768 | 7.828 | 5.504 | 5.153 | 7.533 | 6.285 | 6.426 | 6.297 | 472.597 | 7.415037 | 5.662815
419.582 | 2.917 | 3.887 | 4.569 | 1.867 | 4.266 | 4.579 | 2.461 | 3.92 | 4.035 | 10.147 | 4.753 | 9.824 | 10.395 | 10.319 | 10.029 | 3.939 | 3.927 | 4.71 | 4.594 | 5.236 | 10.249 | 4.198 | 4.679 | 9.99 | 4.252 | 4.183 | 9.473 | 1.926 | 4.7 | 3.994 | 3.005 | 2.107 | 3.084 | 4.106 | 3.637 | 3.661 | 1.405 | 3.431 | 2.444 | 3.069 | 5.208 | 4.931 | 2.897 | 4.39 | 4.714 | 5.124 | 4.131 | 6.173 | 3.816 | 3.639 | 5.655 | 4.504 | 5.171 | 4.58 | 419.582 | 5.829556 | 3.907481
372.513 | 0.45 | 0.698 | 2.823 | 0.25 | 1.831 | 2.504 | 0.395 | 1.091 | 1.906 | 7.857 | 3.725 | 7.973 | 7.436 | 7.863 | 8.028 | 1.94 | 1.734 | 2.639 | 3.297 | 3.655 | 8.189 | 1.128 | 2.809 | 7.751 | 2.326 | 2.505 | 7.58 | 0.255 | 2.316 | 1.746 | 0.64 | 0.286 | 0.759 | 2.17 | 0.64 | 2.037 | 0.188 | 0.543 | 0.359 | 0.475 | 3.137 | 3.171 | 0.441 | 2.529 | 2.511 | 3.648 | 2.339 | 3.858 | 2.343 | 1.823 | 3.511 | 3.018 | 3.86 | 2.471 | 372.513 | 3.717889 | 1.89163
330.725 | 0 | 0 | 1.552 | 0 | 0.541 | 1.182 | 0 | 0 | 0.632 | 6.697 | 2.904 | 7.044 | 6.012 | 6.632 | 7.033 | 0.8 | 0.532 | 1.504 | 2.319 | 2.622 | 7.159 | 0 | 1.744 | 6.739 | 1.268 | 1.375 | 6.769 | 0 | 0.922 | 0.508 | 0 | 0 | 0 | 0.932 | 0 | 0.95 | 0 | 0 | 0 | 0 | 1.735 | 1.936 | 0 | 1.328 | 1.236 | 2.605 | 1.224 | 2.526 | 1.381 | 0.747 | 2.217 | 1.977 | 2.821 | 1.275 | 330.725 | 2.705926 | 0.9748148
293.624 | 0 | 0 | 0.65 | 0 | 0.147 | 0.321 | 0 | 0 | 0.169 | 6.48 | 2.487 | 6.769 | 5.926 | 6.388 | 6.754 | 0.581 | 0.14 | 1.333 | 1.763 | 2.178 | 6.785 | 0 | 1.437 | 6.498 | 0.97 | 0.645 | 6.935 | 0 | 0.257 | 0.138 | 0 | 0 | 0 | 0.271 | 0 | 0.244 | 0 | 0 | 0 | 0 | 0.791 | 1.06 | 0 | 0.777 | 0.573 | 1.973 | 0.689 | 1.924 | 1.025 | 0.177 | 1.739 | 1.499 | 1.967 | 0.88 | 293.624 | 2.420593 | 0.592
260.685 | 0 | 0 | 0.11 | 0 | 0 | 0 | 0 | 0 | 0 | 5.822 | 2.047 | 6.211 | 5.342 | 5.743 | 6.194 | 0.249 | 0 | 0.916 | 1.276 | 1.724 | 6.18 | 0 | 1.224 | 6.093 | 0.635 | 0.168 | 6.52 | 0 | 0 | 0 | 0 | 0 | 0 | 0 | 0 | 0 | 0 | 0 | 0 | 0 | 0.191 | 0.453 | 0 | 0.308 | 0.11 | 1.396 | 0.288 | 1.423 | 0.601 | 0 | 1.102 | 0.974 | 1.319 | 0.43 | 260.685 | 2.090889 | 0.3183333
231.442 | 0 | 0 | 0.046 | 0 | 0 | 0 | 0 | 0 | 0 | 5.024 | 1.759 | 5.596 | 4.782 | 5.058 | 5.658 | 0.079 | 0 | 0.533 | 1.031 | 1.529 | 5.602 | 0 | 1.546 | 5.895 | 0.552 | 0.06 | 5.9 | 0 | 0 | 0 | 0 | 0 | 0 | 0 | 0 | 0 | 0 | 0 | 0 | 0 | 0.077 | 0.219 | 0 | 0.103 | 0.048 | 1.018 | 0.24 | 1.368 | 0.262 | 0 | 0.492 | 0.549 | 0.938 | 0.141 | 231.442 | 1.875926 | 0.202037
205.479 | 0 | 0 | 0 | 0 | 0 | 0 | 0 | 0 | 0 | 4.266 | 1.357 | 4.947 | 3.989 | 4.276 | 4.921 | 0 | 0 | 0.264 | 0.692 | 1.114 | 4.905 | 0 | 1.301 | 5.349 | 0.369 | 0 | 5.119 | 0 | 0 | 0 | 0 | 0 | 0 | 0 | 0 | 0 | 0 | 0 | 0 | 0 | 0 | 0.032 | 0 | 0 | 0 | 0.635 | 0.123 | 1.014 | 0.061 | 0 | 0.143 | 0.251 | 0.562 | 0 | 205.479 | 1.587741 | 0.1044815
182.428 | 0 | 0 | 0 | 0 | 0 | 0 | 0 | 0 | 0 | 3.539 | 0.839 | 4.295 | 2.931 | 3.377 | 3.966 | 0 | 0 | 0.092 | 0.268 | 0.453 | 4.113 | 0 | 0.521 | 4.529 | 0.129 | 0 | 4.078 | 0 | 0 | 0 | 0 | 0 | 0 | 0 | 0 | 0 | 0 | 0 | 0 | 0 | 0 | 0.016 | 0 | 0 | 0 | 0.255 | 0.046 | 0.408 | 0.019 | 0 | 0.043 | 0.093 | 0.229 | 0 | 182.428 | 1.227037 | 0.04107407
161.963 | 0 | 0 | 0 | 0 | 0 | 0 | 0 | 0 | 0 | 2.696 | 0.48 | 3.49 | 1.987 | 2.501 | 3.088 | 0 | 0 | 0 | 0.053 | 0.125 | 3.27 | 0 | 0.168 | 3.683 | 0.015 | 0 | 3.124 | 0 | 0 | 0 | 0 | 0 | 0 | 0 | 0 | 0 | 0 | 0 | 0 | 0 | 0 | 0 | 0 | 0 | 0 | 0.05 | 0.001 | 0.112 | 0 | 0 | 0 | 0 | 0.044 | 0 | 161.963 | 0.9140741 | 0.007666667
143.794 | 0 | 0 | 0 | 0 | 0 | 0 | 0 | 0 | 0 | 1.634 | 0.204 | 2.47 | 0.916 | 1.507 | 2.158 | 0 | 0 | 0 | 0.008 | 0.019 | 2.278 | 0 | 0.023 | 2.649 | 0.002 | 0 | 2.093 | 0 | 0 | 0 | 0 | 0 | 0 | 0 | 0 | 0 | 0 | 0 | 0 | 0 | 0 | 0 | 0 | 0 | 0 | 0.009 | 0 | 0.017 | 0 | 0 | 0 | 0 | 0.007 | 0 | 143.794 | 0.5911481 | 0.001222222
127.664 | 0 | 0 | 0 | 0 | 0 | 0 | 0 | 0 | 0 | 0.914 | 0.041 | 1.634 | 0.312 | 0.825 | 1.397 | 0 | 0 | 0 | 0 | 0 | 1.484 | 0 | 0 | 1.822 | 0 | 0 | 1.298 | 0 | 0 | 0 | 0 | 0 | 0 | 0 | 0 | 0 | 0 | 0 | 0 | 0 | 0 | 0 | 0 | 0 | 0 | 0 | 0 | 0 | 0 | 0 | 0 | 0 | 0 | 0 | 127.664 | 0.3602593 | 0
113.342 | 0 | 0 | 0 | 0 | 0 | 0 | 0 | 0 | 0 | 0.387 | 0.013 | 0.796 | 0.097 | 0.359 | 0.695 | 0 | 0 | 0 | 0 | 0 | 0.742 | 0 | 0 | 1.056 | 0 | 0 | 0.628 | 0 | 0 | 0 | 0 | 0 | 0 | 0 | 0 | 0 | 0 | 0 | 0 | 0 | 0 | 0 | 0 | 0 | 0 | 0 | 0 | 0 | 0 | 0 | 0 | 0 | 0 | 0 | 113.342 | 0.1767778 | 0
100.628 | 0 | 0 | 0 | 0 | 0 | 0 | 0 | 0 | 0 | 0.073 | 0 | 0.299 | 0 | 0.07 | 0.263 | 0 | 0 | 0 | 0 | 0 | 0.288 | 0 | 0 | 0.534 | 0 | 0 | 0.215 | 0 | 0 | 0 | 0 | 0 | 0 | 0 | 0 | 0 | 0 | 0 | 0 | 0 | 0 | 0 | 0 | 0 | 0 | 0 | 0 | 0 | 0 | 0 | 0 | 0 | 0 | 0 | 100.628 | 0.06451852 | 0
89.339 | 0 | 0 | 0 | 0 | 0 | 0 | 0 | 0 | 0 | 0.024 | 0 | 0.124 | 0 | 0.024 | 0.11 | 0 | 0 | 0 | 0 | 0 | 0.125 | 0 | 0 | 0.249 | 0 | 0 | 0.088 | 0 | 0 | 0 | 0 | 0 | 0 | 0 | 0 | 0 | 0 | 0 | 0 | 0 | 0 | 0 | 0 | 0 | 0 | 0 | 0 | 0 | 0 | 0 | 0 | 0 | 0 | 0 | 89.339 | 0.02755556 | 0
79.317 | 0 | 0 | 0 | 0 | 0 | 0 | 0 | 0 | 0 | 0 | 0 | 0 | 0 | 0 | 0 | 0 | 0 | 0 | 0 | 0 | 0 | 0 | 0 | 0.052 | 0 | 0 | 0 | 0 | 0 | 0 | 0 | 0 | 0 | 0 | 0 | 0 | 0 | 0 | 0 | 0 | 0 | 0 | 0 | 0 | 0 | 0 | 0 | 0 | 0 | 0 | 0 | 0 | 0 | 0 | 79.317 | 0.001925926 | 0
70.419 | 0 | 0 | 0 | 0 | 0 | 0 | 0 | 0 | 0 | 0 | 0 | 0 | 0 | 0 | 0 | 0 | 0 | 0 | 0 | 0 | 0.004 | 0 | 0 | 0.022 | 0 | 0 | 0 | 0 | 0 | 0 | 0 | 0 | 0 | 0 | 0 | 0 | 0 | 0 | 0 | 0 | 0 | 0 | 0 | 0 | 0 | 0 | 0 | 0 | 0 | 0 | 0 | 0 | 0 | 0 | 70.419 | 0.000962963 | 0
62.52 | 0 | 0 | 0 | 0 | 0 | 0 | 0 | 0 | 0 | 0 | 0 | 0 | 0 | 0 | 0 | 0 | 0 | 0 | 0 | 0 | 0 | 0 | 0 | 0 | 0 | 0 | 0 | 0 | 0 | 0 | 0 | 0 | 0 | 0 | 0 | 0 | 0 | 0 | 0 | 0 | 0 | 0 | 0 | 0 | 0 | 0 | 0 | 0 | 0 | 0 | 0 | 0 | 0 | 0 | 62.52 | 0 | 0
55.506 | 0 | 0 | 0 | 0 | 0 | 0 | 0 | 0 | 0 | 0 | 0 | 0 | 0 | 0 | 0 | 0 | 0 | 0 | 0 | 0 | 0 | 0 | 0 | 0 | 0 | 0 | 0 | 0 | 0 | 0 | 0 | 0 | 0 | 0 | 0 | 0 | 0 | 0 | 0 | 0 | 0 | 0 | 0 | 0 | 0 | 0 | 0 | 0 | 0 | 0 | 0 | 0 | 0 | 0 | 55.506 | 0 | 0
49.28 | 0 | 0 | 0 | 0 | 0 | 0 | 0 | 0 | 0 | 0 | 0 | 0 | 0 | 0 | 0 | 0 | 0 | 0 | 0 | 0 | 0 | 0 | 0 | 0 | 0 | 0 | 0 | 0 | 0 | 0 | 0 | 0 | 0 | 0 | 0 | 0 | 0 | 0 | 0 | 0 | 0 | 0 | 0 | 0 | 0 | 0 | 0 | 0 | 0 | 0 | 0 | 0 | 0 | 0 | 49.28 | 0 | 0
43.752 | 0 | 0 | 0 | 0 | 0 | 0 | 0 | 0 | 0 | 0 | 0 | 0 | 0 | 0 | 0 | 0 | 0 | 0 | 0 | 0 | 0 | 0 | 0 | 0 | 0 | 0 | 0 | 0 | 0 | 0 | 0 | 0 | 0 | 0 | 0 | 0 | 0 | 0 | 0 | 0 | 0 | 0 | 0 | 0 | 0 | 0 | 0 | 0 | 0 | 0 | 0 | 0 | 0 | 0 | 43.752 | 0 | 0
38.843 | 0 | 0 | 0 | 0 | 0 | 0 | 0 | 0 | 0 | 0 | 0 | 0 | 0 | 0 | 0 | 0 | 0 | 0 | 0 | 0 | 0 | 0 | 0 | 0 | 0 | 0 | 0 | 0 | 0 | 0 | 0 | 0 | 0 | 0 | 0 | 0 | 0 | 0 | 0 | 0 | 0 | 0 | 0 | 0 | 0 | 0 | 0 | 0 | 0 | 0 | 0 | 0 | 0 | 0 | 38.843 | 0 | 0
34.486 | 0 | 0 | 0 | 0 | 0 | 0 | 0 | 0 | 0 | 0 | 0 | 0 | 0 | 0 | 0 | 0 | 0 | 0 | 0 | 0 | 0 | 0 | 0 | 0 | 0 | 0 | 0 | 0 | 0 | 0 | 0 | 0 | 0 | 0 | 0 | 0 | 0 | 0 | 0 | 0 | 0 | 0 | 0 | 0 | 0 | 0 | 0 | 0 | 0 | 0 | 0 | 0 | 0 | 0 | 34.486 | 0 | 0
30.617 | 0 | 0 | 0 | 0 | 0 | 0 | 0 | 0 | 0 | 0 | 0 | 0 | 0 | 0 | 0 | 0 | 0 | 0 | 0 | 0 | 0 | 0 | 0 | 0 | 0 | 0 | 0 | 0 | 0 | 0 | 0 | 0 | 0 | 0 | 0 | 0 | 0 | 0 | 0 | 0 | 0 | 0 | 0 | 0 | 0 | 0 | 0 | 0 | 0 | 0 | 0 | 0 | 0 | 0 | 30.617 | 0 | 0
27.183 | 0 | 0 | 0 | 0 | 0 | 0 | 0 | 0 | 0 | 0 | 0 | 0 | 0 | 0 | 0 | 0 | 0 | 0 | 0 | 0 | 0 | 0 | 0 | 0 | 0 | 0 | 0 | 0 | 0 | 0 | 0 | 0 | 0 | 0 | 0 | 0 | 0 | 0 | 0 | 0 | 0 | 0 | 0 | 0 | 0 | 0 | 0 | 0 | 0 | 0 | 0 | 0 | 0 | 0 | 27.183 | 0 | 0
24.133 | 0 | 0 | 0 | 0 | 0 | 0 | 0 | 0 | 0 | 0 | 0 | 0 | 0 | 0 | 0 | 0 | 0 | 0 | 0 | 0 | 0 | 0 | 0 | 0 | 0 | 0 | 0 | 0 | 0 | 0 | 0 | 0 | 0 | 0 | 0 | 0 | 0 | 0 | 0 | 0 | 0 | 0 | 0 | 0 | 0 | 0 | 0 | 0 | 0 | 0 | 0 | 0 | 0 | 0 | 24.133 | 0 | 0
21.426 | 0 | 0 | 0 | 0 | 0 | 0 | 0 | 0 | 0 | 0 | 0 | 0 | 0 | 0 | 0 | 0 | 0 | 0 | 0 | 0 | 0 | 0 | 0 | 0 | 0 | 0 | 0 | 0 | 0 | 0 | 0 | 0 | 0 | 0 | 0 | 0 | 0 | 0 | 0 | 0 | 0 | 0 | 0 | 0 | 0 | 0 | 0 | 0 | 0 | 0 | 0 | 0 | 0 | 0 | 21.426 | 0 | 0
19.023 | 0 | 0 | 0 | 0 | 0 | 0 | 0 | 0 | 0 | 0 | 0 | 0 | 0 | 0 | 0 | 0 | 0 | 0 | 0 | 0 | 0 | 0 | 0 | 0 | 0 | 0 | 0 | 0 | 0 | 0 | 0 | 0 | 0 | 0 | 0 | 0 | 0 | 0 | 0 | 0 | 0 | 0 | 0 | 0 | 0 | 0 | 0 | 0 | 0 | 0 | 0 | 0 | 0 | 0 | 19.023 | 0 | 0
16.889 | 0 | 0 | 0 | 0 | 0 | 0 | 0 | 0 | 0 | 0 | 0 | 0 | 0 | 0 | 0 | 0 | 0 | 0 | 0 | 0 | 0 | 0 | 0 | 0 | 0 | 0 | 0 | 0 | 0 | 0 | 0 | 0 | 0 | 0 | 0 | 0 | 0 | 0 | 0 | 0 | 0 | 0 | 0 | 0 | 0 | 0 | 0 | 0 | 0 | 0 | 0 | 0 | 0 | 0 | 16.889 | 0 | 0
14.994 | 0 | 0 | 0 | 0 | 0 | 0 | 0 | 0 | 0 | 0 | 0 | 0 | 0 | 0 | 0 | 0 | 0 | 0 | 0 | 0 | 0 | 0 | 0 | 0 | 0 | 0 | 0 | 0 | 0 | 0 | 0 | 0 | 0 | 0 | 0 | 0 | 0 | 0 | 0 | 0 | 0 | 0 | 0 | 0 | 0 | 0 | 0 | 0 | 0 | 0 | 0 | 0 | 0 | 0 | 14.994 | 0 | 0
13.312 | 0 | 0 | 0 | 0 | 0 | 0 | 0 | 0 | 0 | 0 | 0 | 0 | 0 | 0 | 0 | 0 | 0 | 0 | 0 | 0 | 0 | 0 | 0 | 0 | 0 | 0 | 0 | 0 | 0 | 0 | 0 | 0 | 0 | 0 | 0 | 0 | 0 | 0 | 0 | 0 | 0 | 0 | 0 | 0 | 0 | 0 | 0 | 0 | 0 | 0 | 0 | 0 | 0 | 0 | 13.312 | 0 | 0
11.819 | 0 | 0 | 0 | 0 | 0 | 0 | 0 | 0 | 0 | 0 | 0 | 0 | 0 | 0 | 0 | 0 | 0 | 0 | 0 | 0 | 0 | 0 | 0 | 0 | 0 | 0 | 0 | 0 | 0 | 0 | 0 | 0 | 0 | 0 | 0 | 0 | 0 | 0 | 0 | 0 | 0 | 0 | 0 | 0 | 0 | 0 | 0 | 0 | 0 | 0 | 0 | 0 | 0 | 0 | 11.819 | 0 | 0
10.493 | 0 | 0 | 0 | 0 | 0 | 0 | 0 | 0 | 0 | 0 | 0 | 0 | 0 | 0 | 0 | 0 | 0 | 0 | 0 | 0 | 0 | 0 | 0 | 0 | 0 | 0 | 0 | 0 | 0 | 0 | 0 | 0 | 0 | 0 | 0 | 0 | 0 | 0 | 0 | 0 | 0 | 0 | 0 | 0 | 0 | 0 | 0 | 0 | 0 | 0 | 0 | 0 | 0 | 0 | 10.493 | 0 | 0
9.316 | 0 | 0 | 0 | 0 | 0 | 0 | 0 | 0 | 0 | 0 | 0 | 0 | 0 | 0 | 0 | 0 | 0 | 0 | 0 | 0 | 0 | 0 | 0 | 0 | 0 | 0 | 0 | 0 | 0 | 0 | 0 | 0 | 0 | 0 | 0 | 0 | 0 | 0 | 0 | 0 | 0 | 0 | 0 | 0 | 0 | 0 | 0 | 0 | 0 | 0 | 0 | 0 | 0 | 0 | 9.316 | 0 | 0
8.271 | 0 | 0 | 0 | 0 | 0 | 0 | 0 | 0 | 0 | 0 | 0 | 0 | 0 | 0 | 0 | 0 | 0 | 0 | 0 | 0 | 0 | 0 | 0 | 0 | 0 | 0 | 0 | 0 | 0 | 0 | 0 | 0 | 0 | 0 | 0 | 0 | 0 | 0 | 0 | 0 | 0 | 0 | 0 | 0 | 0 | 0 | 0 | 0 | 0 | 0 | 0 | 0 | 0 | 0 | 8.271 | 0 | 0
7.343 | 0 | 0 | 0 | 0 | 0 | 0 | 0 | 0 | 0 | 0 | 0 | 0 | 0 | 0 | 0 | 0 | 0 | 0 | 0 | 0 | 0 | 0 | 0 | 0 | 0 | 0 | 0 | 0 | 0 | 0 | 0 | 0 | 0 | 0 | 0 | 0 | 0 | 0 | 0 | 0 | 0 | 0 | 0 | 0 | 0 | 0 | 0 | 0 | 0 | 0 | 0 | 0 | 0 | 0 | 7.343 | 0 | 0
6.519 | 0 | 0 | 0 | 0 | 0 | 0 | 0 | 0 | 0 | 0 | 0 | 0 | 0 | 0 | 0 | 0 | 0 | 0 | 0 | 0 | 0 | 0 | 0 | 0 | 0 | 0 | 0 | 0 | 0 | 0 | 0 | 0 | 0 | 0 | 0 | 0 | 0 | 0 | 0 | 0 | 0 | 0 | 0 | 0 | 0 | 0 | 0 | 0 | 0 | 0 | 0 | 0 | 0 | 0 | 6.519 | 0 | 0
5.788 | 0 | 0 | 0 | 0 | 0 | 0 | 0 | 0 | 0 | 0 | 0 | 0 | 0 | 0 | 0 | 0 | 0 | 0 | 0 | 0 | 0 | 0 | 0 | 0 | 0 | 0 | 0 | 0 | 0 | 0 | 0 | 0 | 0 | 0 | 0 | 0 | 0 | 0 | 0 | 0 | 0 | 0 | 0 | 0 | 0 | 0 | 0 | 0 | 0 | 0 | 0 | 0 | 0 | 0 | 5.788 | 0 | 0
5.139 | 0 | 0 | 0 | 0 | 0 | 0 | 0 | 0 | 0 | 0 | 0 | 0 | 0 | 0 | 0 | 0 | 0 | 0 | 0 | 0 | 0 | 0 | 0 | 0 | 0 | 0 | 0 | 0 | 0 | 0 | 0 | 0 | 0 | 0 | 0 | 0 | 0 | 0 | 0 | 0 | 0 | 0 | 0 | 0 | 0 | 0 | 0 | 0 | 0 | 0 | 0 | 0 | 0 | 0 | 5.139 | 0 | 0
4.562 | 0 | 0 | 0 | 0 | 0 | 0 | 0 | 0 | 0 | 0 | 0 | 0 | 0 | 0 | 0 | 0 | 0 | 0 | 0 | 0 | 0 | 0 | 0 | 0 | 0 | 0 | 0 | 0 | 0 | 0 | 0 | 0 | 0 | 0 | 0 | 0 | 0 | 0 | 0 | 0 | 0 | 0 | 0 | 0 | 0 | 0 | 0 | 0 | 0 | 0 | 0 | 0 | 0 | 0 | 4.562 | 0 | 0
4.05 | 0 | 0 | 0 | 0 | 0 | 0 | 0 | 0 | 0 | 0 | 0 | 0 | 0 | 0 | 0 | 0 | 0 | 0 | 0 | 0 | 0 | 0 | 0 | 0 | 0 | 0 | 0 | 0 | 0 | 0 | 0 | 0 | 0 | 0 | 0 | 0 | 0 | 0 | 0 | 0 | 0 | 0 | 0 | 0 | 0 | 0 | 0 | 0 | 0 | 0 | 0 | 0 | 0 | 0 | 4.05 | 0 | 0
3.596 | 0 | 0 | 0 | 0 | 0 | 0 | 0 | 0 | 0 | 0 | 0 | 0 | 0 | 0 | 0 | 0 | 0 | 0 | 0 | 0 | 0 | 0 | 0 | 0 | 0 | 0 | 0 | 0 | 0 | 0 | 0 | 0 | 0 | 0 | 0 | 0 | 0 | 0 | 0 | 0 | 0 | 0 | 0 | 0 | 0 | 0 | 0 | 0 | 0 | 0 | 0 | 0 | 0 | 0 | 3.596 | 0 | 0
3.193 | 0 | 0 | 0 | 0 | 0 | 0 | 0 | 0 | 0 | 0 | 0 | 0 | 0 | 0 | 0 | 0 | 0 | 0 | 0 | 0 | 0 | 0 | 0 | 0 | 0 | 0 | 0 | 0 | 0 | 0 | 0 | 0 | 0 | 0 | 0 | 0 | 0 | 0 | 0 | 0 | 0 | 0 | 0 | 0 | 0 | 0 | 0 | 0 | 0 | 0 | 0 | 0 | 0 | 0 | 3.193 | 0 | 0
2.834 | 0 | 0 | 0 | 0 | 0 | 0 | 0 | 0 | 0 | 0 | 0 | 0 | 0 | 0 | 0 | 0 | 0 | 0 | 0 | 0 | 0 | 0 | 0 | 0 | 0 | 0 | 0 | 0 | 0 | 0 | 0 | 0 | 0 | 0 | 0 | 0 | 0 | 0 | 0 | 0 | 0 | 0 | 0 | 0 | 0 | 0 | 0 | 0 | 0 | 0 | 0 | 0 | 0 | 0 | 2.834 | 0 | 0
2.516 | 0 | 0 | 0 | 0 | 0 | 0 | 0 | 0 | 0 | 0 | 0 | 0 | 0 | 0 | 0 | 0 | 0 | 0 | 0 | 0 | 0 | 0 | 0 | 0 | 0 | 0 | 0 | 0 | 0 | 0 | 0 | 0 | 0 | 0 | 0 | 0 | 0 | 0 | 0 | 0 | 0 | 0 | 0 | 0 | 0 | 0 | 0 | 0 | 0 | 0 | 0 | 0 | 0 | 0 | 2.516 | 0 | 0
2.234 | 0 | 0 | 0 | 0 | 0 | 0 | 0 | 0 | 0 | 0 | 0 | 0 | 0 | 0 | 0 | 0 | 0 | 0 | 0 | 0 | 0 | 0 | 0 | 0 | 0 | 0 | 0 | 0 | 0 | 0 | 0 | 0 | 0 | 0 | 0 | 0 | 0 | 0 | 0 | 0 | 0 | 0 | 0 | 0 | 0 | 0 | 0 | 0 | 0 | 0 | 0 | 0 | 0 | 0 | 2.234 | 0 | 0
1.984 | 0 | 0 | 0 | 0 | 0 | 0 | 0 | 0 | 0 | 0 | 0 | 0 | 0 | 0 | 0 | 0 | 0 | 0 | 0 | 0 | 0 | 0 | 0 | 0 | 0 | 0 | 0 | 0 | 0 | 0 | 0 | 0 | 0 | 0 | 0 | 0 | 0 | 0 | 0 | 0 | 0 | 0 | 0 | 0 | 0 | 0 | 0 | 0 | 0 | 0 | 0 | 0 | 0 | 0 | 1.984 | 0 | 0
1.761 | 0 | 0 | 0 | 0 | 0 | 0 | 0 | 0 | 0 | 0 | 0 | 0 | 0 | 0 | 0 | 0 | 0 | 0 | 0 | 0 | 0 | 0 | 0 | 0 | 0 | 0 | 0 | 0 | 0 | 0 | 0 | 0 | 0 | 0 | 0 | 0 | 0 | 0 | 0 | 0 | 0 | 0 | 0 | 0 | 0 | 0 | 0 | 0 | 0 | 0 | 0 | 0 | 0 | 0 | 1.761 | 0 | 0
1.563 | 0 | 0 | 0 | 0 | 0 | 0 | 0 | 0 | 0 | 0 | 0 | 0 | 0 | 0 | 0 | 0 | 0 | 0 | 0 | 0 | 0 | 0 | 0 | 0 | 0 | 0 | 0 | 0 | 0 | 0 | 0 | 0 | 0 | 0 | 0 | 0 | 0 | 0 | 0 | 0 | 0 | 0 | 0 | 0 | 0 | 0 | 0 | 0 | 0 | 0 | 0 | 0 | 0 | 0 | 1.563 | 0 | 0
1.388 | 0 | 0 | 0 | 0 | 0 | 0 | 0 | 0 | 0 | 0 | 0 | 0 | 0 | 0 | 0 | 0 | 0 | 0 | 0 | 0 | 0 | 0 | 0 | 0 | 0 | 0 | 0 | 0 | 0 | 0 | 0 | 0 | 0 | 0 | 0 | 0 | 0 | 0 | 0 | 0 | 0 | 0 | 0 | 0 | 0 | 0 | 0 | 0 | 0 | 0 | 0 | 0 | 0 | 0 | 1.388 | 0 | 0
1.232 | 0 | 0 | 0 | 0 | 0 | 0 | 0 | 0 | 0 | 0 | 0 | 0 | 0 | 0 | 0 | 0 | 0 | 0 | 0 | 0 | 0 | 0 | 0 | 0 | 0 | 0 | 0 | 0 | 0 | 0 | 0 | 0 | 0 | 0 | 0 | 0 | 0 | 0 | 0 | 0 | 0 | 0 | 0 | 0 | 0 | 0 | 0 | 0 | 0 | 0 | 0 | 0 | 0 | 0 | 1.232 | 0 | 0
1.094 | 0 | 0 | 0 | 0 | 0 | 0 | 0 | 0 | 0 | 0 | 0 | 0 | 0 | 0 | 0 | 0 | 0 | 0 | 0 | 0 | 0 | 0 | 0 | 0 | 0 | 0 | 0 | 0 | 0 | 0 | 0 | 0 | 0 | 0 | 0 | 0 | 0 | 0 | 0 | 0 | 0 | 0 | 0 | 0 | 0 | 0 | 0 | 0 | 0 | 0 | 0 | 0 | 0 | 0 | 1.094 | 0 | 0
0.971 | 0 | 0 | 0 | 0 | 0 | 0 | 0 | 0 | 0 | 0 | 0 | 0 | 0 | 0 | 0 | 0 | 0 | 0 | 0 | 0 | 0 | 0 | 0 | 0 | 0 | 0 | 0 | 0 | 0 | 0 | 0 | 0 | 0 | 0 | 0 | 0 | 0 | 0 | 0 | 0 | 0 | 0 | 0 | 0 | 0 | 0 | 0 | 0 | 0 | 0 | 0 | 0 | 0 | 0 | 0.971 | 0 | 0
0.862 | 0 | 0 | 0 | 0 | 0 | 0 | 0 | 0 | 0 | 0 | 0 | 0 | 0 | 0 | 0 | 0 | 0 | 0 | 0 | 0 | 0 | 0 | 0 | 0 | 0 | 0 | 0 | 0 | 0 | 0 | 0 | 0 | 0 | 0 | 0 | 0 | 0 | 0 | 0 | 0 | 0 | 0 | 0 | 0 | 0 | 0 | 0 | 0 | 0 | 0 | 0 | 0 | 0 | 0 | 0.862 | 0 | 0
0.766 | 0 | 0 | 0 | 0 | 0 | 0 | 0 | 0 | 0 | 0 | 0 | 0 | 0 | 0 | 0 | 0 | 0 | 0 | 0 | 0 | 0 | 0 | 0 | 0 | 0 | 0 | 0 | 0 | 0 | 0 | 0 | 0 | 0 | 0 | 0 | 0 | 0 | 0 | 0 | 0 | 0 | 0 | 0 | 0 | 0 | 0 | 0 | 0 | 0 | 0 | 0 | 0 | 0 | 0 | 0.766 | 0 | 0
0.68 | 0 | 0 | 0 | 0 | 0 | 0 | 0 | 0 | 0 | 0 | 0 | 0 | 0 | 0 | 0 | 0 | 0 | 0 | 0 | 0 | 0 | 0 | 0 | 0 | 0 | 0 | 0 | 0 | 0 | 0 | 0 | 0 | 0 | 0 | 0 | 0 | 0 | 0 | 0 | 0 | 0 | 0 | 0 | 0 | 0 | 0 | 0 | 0 | 0 | 0 | 0 | 0 | 0 | 0 | 0.68 | 0 | 0
0.604 | 0 | 0 | 0 | 0 | 0 | 0 | 0 | 0 | 0 | 0 | 0 | 0 | 0 | 0 | 0 | 0 | 0 | 0 | 0 | 0 | 0 | 0 | 0 | 0 | 0 | 0 | 0 | 0 | 0 | 0 | 0 | 0 | 0 | 0 | 0 | 0 | 0 | 0 | 0 | 0 | 0 | 0 | 0 | 0 | 0 | 0 | 0 | 0 | 0 | 0 | 0 | 0 | 0 | 0 | 0.604 | 0 | 0
0.536 | 0 | 0 | 0 | 0 | 0 | 0 | 0 | 0 | 0 | 0 | 0 | 0 | 0 | 0 | 0 | 0 | 0 | 0 | 0 | 0 | 0 | 0 | 0 | 0 | 0 | 0 | 0 | 0 | 0 | 0 | 0 | 0 | 0 | 0 | 0 | 0 | 0 | 0 | 0 | 0 | 0 | 0 | 0 | 0 | 0 | 0 | 0 | 0 | 0 | 0 | 0 | 0 | 0 | 0 | 0.536 | 0 | 0
0.476 | 0 | 0 | 0 | 0 | 0 | 0 | 0 | 0 | 0 | 0 | 0 | 0 | 0 | 0 | 0 | 0 | 0 | 0 | 0 | 0 | 0 | 0 | 0 | 0 | 0 | 0 | 0 | 0 | 0 | 0 | 0 | 0 | 0 | 0 | 0 | 0 | 0 | 0 | 0 | 0 | 0 | 0 | 0 | 0 | 0 | 0 | 0 | 0 | 0 | 0 | 0 | 0 | 0 | 0 | 0.476 | 0 | 0
0.422 | 0 | 0 | 0 | 0 | 0 | 0 | 0 | 0 | 0 | 0 | 0 | 0 | 0 | 0 | 0 | 0 | 0 | 0 | 0 | 0 | 0 | 0 | 0 | 0 | 0 | 0 | 0 | 0 | 0 | 0 | 0 | 0 | 0 | 0 | 0 | 0 | 0 | 0 | 0 | 0 | 0 | 0 | 0 | 0 | 0 | 0 | 0 | 0 | 0 | 0 | 0 | 0 | 0 | 0 | 0.422 | 0 | 0
0.375 | 0 | 0 | 0 | 0 | 0 | 0 | 0 | 0 | 0 | 0 | 0 | 0 | 0 | 0 | 0 | 0 | 0 | 0 | 0 | 0 | 0 | 0 | 0 | 0 | 0 | 0 | 0 | 0 | 0 | 0 | 0 | 0 | 0 | 0 | 0 | 0 | 0 | 0 | 0 | 0 | 0 | 0 | 0 | 0 | 0 | 0 | 0 | 0 | 0 | 0 | 0 | 0 | 0 | 0 | 0.375 | 0 | 0
0.333 | 0 | 0 | 0 | 0 | 0 | 0 | 0 | 0 | 0 | 0 | 0 | 0 | 0 | 0 | 0 | 0 | 0 | 0 | 0 | 0 | 0 | 0 | 0 | 0 | 0 | 0 | 0 | 0 | 0 | 0 | 0 | 0 | 0 | 0 | 0 | 0 | 0 | 0 | 0 | 0 | 0 | 0 | 0 | 0 | 0 | 0 | 0 | 0 | 0 | 0 | 0 | 0 | 0 | 0 | 0.333 | 0 | 0
0.296 | 0 | 0 | 0 | 0 | 0 | 0 | 0 | 0 | 0 | 0 | 0 | 0 | 0 | 0 | 0 | 0 | 0 | 0 | 0 | 0 | 0 | 0 | 0 | 0 | 0 | 0 | 0 | 0 | 0 | 0 | 0 | 0 | 0 | 0 | 0 | 0 | 0 | 0 | 0 | 0 | 0 | 0 | 0 | 0 | 0 | 0 | 0 | 0 | 0 | 0 | 0 | 0 | 0 | 0 | 0.296 | 0 | 0
0.262 | 0 | 0 | 0 | 0 | 0 | 0 | 0 | 0 | 0 | 0 | 0 | 0 | 0 | 0 | 0 | 0 | 0 | 0 | 0 | 0 | 0 | 0 | 0 | 0 | 0 | 0 | 0 | 0 | 0 | 0 | 0 | 0 | 0 | 0 | 0 | 0 | 0 | 0 | 0 | 0 | 0 | 0 | 0 | 0 | 0 | 0 | 0 | 0 | 0 | 0 | 0 | 0 | 0 | 0 | 0.262 | 0 | 0
0.233 | 0 | 0 | 0 | 0 | 0 | 0 | 0 | 0 | 0 | 0 | 0 | 0 | 0 | 0 | 0 | 0 | 0 | 0 | 0 | 0 | 0 | 0 | 0 | 0 | 0 | 0 | 0 | 0 | 0 | 0 | 0 | 0 | 0 | 0 | 0 | 0 | 0 | 0 | 0 | 0 | 0 | 0 | 0 | 0 | 0 | 0 | 0 | 0 | 0 | 0 | 0 | 0 | 0 | 0 | 0.233 | 0 | 0
0.207 | 0 | 0 | 0 | 0 | 0 | 0 | 0 | 0 | 0 | 0 | 0 | 0 | 0 | 0 | 0 | 0 | 0 | 0 | 0 | 0 | 0 | 0 | 0 | 0 | 0 | 0 | 0 | 0 | 0 | 0 | 0 | 0 | 0 | 0 | 0 | 0 | 0 | 0 | 0 | 0 | 0 | 0 | 0 | 0 | 0 | 0 | 0 | 0 | 0 | 0 | 0 | 0 | 0 | 0 | 0.207 | 0 | 0
0.184 | 0 | 0 | 0 | 0 | 0 | 0 | 0 | 0 | 0 | 0 | 0 | 0 | 0 | 0 | 0 | 0 | 0 | 0 | 0 | 0 | 0 | 0 | 0 | 0 | 0 | 0 | 0 | 0 | 0 | 0 | 0 | 0 | 0 | 0 | 0 | 0 | 0 | 0 | 0 | 0 | 0 | 0 | 0 | 0 | 0 | 0 | 0 | 0 | 0 | 0 | 0 | 0 | 0 | 0 | 0.184 | 0 | 0
0.163 | 0 | 0 | 0 | 0 | 0 | 0 | 0 | 0 | 0 | 0 | 0 | 0 | 0 | 0 | 0 | 0 | 0 | 0 | 0 | 0 | 0 | 0 | 0 | 0 | 0 | 0 | 0 | 0 | 0 | 0 | 0 | 0 | 0 | 0 | 0 | 0 | 0 | 0 | 0 | 0 | 0 | 0 | 0 | 0 | 0 | 0 | 0 | 0 | 0 | 0 | 0 | 0 | 0 | 0 | 0.163 | 0 | 0
0.145 | 0 | 0 | 0 | 0 | 0 | 0 | 0 | 0 | 0 | 0 | 0 | 0 | 0 | 0 | 0 | 0 | 0 | 0 | 0 | 0 | 0 | 0 | 0 | 0 | 0 | 0 | 0 | 0 | 0 | 0 | 0 | 0 | 0 | 0 | 0 | 0 | 0 | 0 | 0 | 0 | 0 | 0 | 0 | 0 | 0 | 0 | 0 | 0 | 0 | 0 | 0 | 0 | 0 | 0 | 0.145 | 0 | 0
0.129 | 0 | 0 | 0 | 0 | 0 | 0 | 0 | 0 | 0 | 0 | 0 | 0 | 0 | 0 | 0 | 0 | 0 | 0 | 0 | 0 | 0 | 0 | 0 | 0 | 0 | 0 | 0 | 0 | 0 | 0 | 0 | 0 | 0 | 0 | 0 | 0 | 0 | 0 | 0 | 0 | 0 | 0 | 0 | 0 | 0 | 0 | 0 | 0 | 0 | 0 | 0 | 0 | 0 | 0 | 0.129 | 0 | 0
0.114 | 0 | 0 | 0 | 0 | 0 | 0 | 0 | 0 | 0 | 0 | 0 | 0 | 0 | 0 | 0 | 0 | 0 | 0 | 0 | 0 | 0 | 0 | 0 | 0 | 0 | 0 | 0 | 0 | 0 | 0 | 0 | 0 | 0 | 0 | 0 | 0 | 0 | 0 | 0 | 0 | 0 | 0 | 0 | 0 | 0 | 0 | 0 | 0 | 0 | 0 | 0 | 0 | 0 | 0 | 0.114 | 0 | 0
0.101 | 0 | 0 | 0 | 0 | 0 | 0 | 0 | 0 | 0 | 0 | 0 | 0 | 0 | 0 | 0 | 0 | 0 | 0 | 0 | 0 | 0 | 0 | 0 | 0 | 0 | 0 | 0 | 0 | 0 | 0 | 0 | 0 | 0 | 0 | 0 | 0 | 0 | 0 | 0 | 0 | 0 | 0 | 0 | 0 | 0 | 0 | 0 | 0 | 0 | 0 | 0 | 0 | 0 | 0 | 0.101 | 0 | 0
0.09 | 0 | 0 | 0 | 0 | 0 | 0 | 0 | 0 | 0 | 0 | 0 | 0 | 0 | 0 | 0 | 0 | 0 | 0 | 0 | 0 | 0 | 0 | 0 | 0 | 0 | 0 | 0 | 0 | 0 | 0 | 0 | 0 | 0 | 0 | 0 | 0 | 0 | 0 | 0 | 0 | 0 | 0 | 0 | 0 | 0 | 0 | 0 | 0 | 0 | 0 | 0 | 0 | 0 | 0 | 0.09 | 0 | 0
0.08 | 0 | 0 | 0 | 0 | 0 | 0 | 0 | 0 | 0 | 0 | 0 | 0 | 0 | 0 | 0 | 0 | 0 | 0 | 0 | 0 | 0 | 0 | 0 | 0 | 0 | 0 | 0 | 0 | 0 | 0 | 0 | 0 | 0 | 0 | 0 | 0 | 0 | 0 | 0 | 0 | 0 | 0 | 0 | 0 | 0 | 0 | 0 | 0 | 0 | 0 | 0 | 0 | 0 | 0 | 0.08 | 0 | 0
0.071 | 0 | 0 | 0 | 0 | 0 | 0 | 0 | 0 | 0 | 0 | 0 | 0 | 0 | 0 | 0 | 0 | 0 | 0 | 0 | 0 | 0 | 0 | 0 | 0 | 0 | 0 | 0 | 0 | 0 | 0 | 0 | 0 | 0 | 0 | 0 | 0 | 0 | 0 | 0 | 0 | 0 | 0 | 0 | 0 | 0 | 0 | 0 | 0 | 0 | 0 | 0 | 0 | 0 | 0 | 0.071 | 0 | 0
0.063 | 0 | 0 | 0 | 0 | 0 | 0 | 0 | 0 | 0 | 0 | 0 | 0 | 0 | 0 | 0 | 0 | 0 | 0 | 0 | 0 | 0 | 0 | 0 | 0 | 0 | 0 | 0 | 0 | 0 | 0 | 0 | 0 | 0 | 0 | 0 | 0 | 0 | 0 | 0 | 0 | 0 | 0 | 0 | 0 | 0 | 0 | 0 | 0 | 0 | 0 | 0 | 0 | 0 | 0 | 0.063 | 0 | 0
0.056 | 0 | 0 | 0 | 0 | 0 | 0 | 0 | 0 | 0 | 0 | 0 | 0 | 0 | 0 | 0 | 0 | 0 | 0 | 0 | 0 | 0 | 0 | 0 | 0 | 0 | 0 | 0 | 0 | 0 | 0 | 0 | 0 | 0 | 0 | 0 | 0 | 0 | 0 | 0 | 0 | 0 | 0 | 0 | 0 | 0 | 0 | 0 | 0 | 0 | 0 | 0 | 0 | 0 | 0 | 0.056 | 0 | 0
0.05 | 0 | 0 | 0 | 0 | 0 | 0 | 0 | 0 | 0 | 0 | 0 | 0 | 0 | 0 | 0 | 0 | 0 | 0 | 0 | 0 | 0 | 0 | 0 | 0 | 0 | 0 | 0 | 0 | 0 | 0 | 0 | 0 | 0 | 0 | 0 | 0 | 0 | 0 | 0 | 0 | 0 | 0 | 0 | 0 | 0 | 0 | 0 | 0 | 0 | 0 | 0 | 0 | 0 | 0 | 0.05 | 0 | 0
0.044 | 0 | 0 | 0 | 0 | 0 | 0 | 0 | 0 | 0 | 0 | 0 | 0 | 0 | 0 | 0 | 0 | 0 | 0 | 0 | 0 | 0 | 0 | 0 | 0 | 0 | 0 | 0 | 0 | 0 | 0 | 0 | 0 | 0 | 0 | 0 | 0 | 0 | 0 | 0 | 0 | 0 | 0 | 0 | 0 | 0 | 0 | 0 | 0 | 0 | 0 | 0 | 0 | 0 | 0 | 0.044 | 0 | 0
0.039 | 0 | 0 | 0 | 0 | 0 | 0 | 0 | 0 | 0 | 0 | 0 | 0 | 0 | 0 | 0 | 0 | 0 | 0 | 0 | 0 | 0 | 0 | 0 | 0 | 0 | 0 | 0 | 0 | 0 | 0 | 0 | 0 | 0 | 0 | 0 | 0 | 0 | 0 | 0 | 0 | 0 | 0 | 0 | 0 | 0 | 0 | 0 | 0 | 0 | 0 | 0 | 0 | 0 | 0 | 0.039 | 0 | 0
0.035 | 0 | 0 | 0 | 0 | 0 | 0 | 0 | 0 | 0 | 0 | 0 | 0 | 0 | 0 | 0 | 0 | 0 | 0 | 0 | 0 | 0 | 0 | 0 | 0 | 0 | 0 | 0 | 0 | 0 | 0 | 0 | 0 | 0 | 0 | 0 | 0 | 0 | 0 | 0 | 0 | 0 | 0 | 0 | 0 | 0 | 0 | 0 | 0 | 0 | 0 | 0 | 0 | 0 | 0 | 0.035 | 0 | 0
0.031 | 0 | 0 | 0 | 0 | 0 | 0 | 0 | 0 | 0 | 0 | 0 | 0 | 0 | 0 | 0 | 0 | 0 | 0 | 0 | 0 | 0 | 0 | 0 | 0 | 0 | 0 | 0 | 0 | 0 | 0 | 0 | 0 | 0 | 0 | 0 | 0 | 0 | 0 | 0 | 0 | 0 | 0 | 0 | 0 | 0 | 0 | 0 | 0 | 0 | 0 | 0 | 0 | 0 | 0 | 0.031 | 0 | 0
0.027 | 0 | 0 | 0 | 0 | 0 | 0 | 0 | 0 | 0 | 0 | 0 | 0 | 0 | 0 | 0 | 0 | 0 | 0 | 0 | 0 | 0 | 0 | 0 | 0 | 0 | 0 | 0 | 0 | 0 | 0 | 0 | 0 | 0 | 0 | 0 | 0 | 0 | 0 | 0 | 0 | 0 | 0 | 0 | 0 | 0 | 0 | 0 | 0 | 0 | 0 | 0 | 0 | 0 | 0 | 0.027 | 0 | 0
0.024 | 0 | 0 | 0 | 0 | 0 | 0 | 0 | 0 | 0 | 0 | 0 | 0 | 0 | 0 | 0 | 0 | 0 | 0 | 0 | 0 | 0 | 0 | 0 | 0 | 0 | 0 | 0 | 0 | 0 | 0 | 0 | 0 | 0 | 0 | 0 | 0 | 0 | 0 | 0 | 0 | 0 | 0 | 0 | 0 | 0 | 0 | 0 | 0 | 0 | 0 | 0 | 0 | 0 | 0 | 0.024 | 0 | 0
0.022 | 0 | 0 | 0 | 0 | 0 | 0 | 0 | 0 | 0 | 0 | 0 | 0 | 0 | 0 | 0 | 0 | 0 | 0 | 0 | 0 | 0 | 0 | 0 | 0 | 0 | 0 | 0 | 0 | 0 | 0 | 0 | 0 | 0 | 0 | 0 | 0 | 0 | 0 | 0 | 0 | 0 | 0 | 0 | 0 | 0 | 0 | 0 | 0 | 0 | 0 | 0 | 0 | 0 | 0 | 0.022 | 0 | 0
0.019 | 0 | 0 | 0 | 0 | 0 | 0 | 0 | 0 | 0 | 0 | 0 | 0 | 0 | 0 | 0 | 0 | 0 | 0 | 0 | 0 | 0 | 0 | 0 | 0 | 0 | 0 | 0 | 0 | 0 | 0 | 0 | 0 | 0 | 0 | 0 | 0 | 0 | 0 | 0 | 0 | 0 | 0 | 0 | 0 | 0 | 0 | 0 | 0 | 0 | 0 | 0 | 0 | 0 | 0 | 0.019 | 0 | 0
Number
PB70 | [27 empty] | CH70
Particle Diameter | PB70-1.1.1 | PB70-1.1.2 | PB70-1.1.3 | PB70-1.2.1 | PB70-1.2.2 | PB70-1.2.3 | PB70-1.3.1 | PB70-1.3.2 | PB70-1.3.3 | PB70-2.1.1 | PB70-2.1.2 | PB70-2.1.3 | PB70-2.2.1 | PB70-2.2.2 | PB70-2.2.3 | PB70-2.3.1 | PB70-2.3.2 | PB70-2.3.3 | PB70-3.1.1 | PB70-3.1.2 | PB70-3.1.3 | PB70-3.2.1 | PB70-3.2.2 | PB70-3.2.3 | PB70-3.3.1 | PB70-3.3.2 | PB70-3.3.3 | CH70-1.1.1 | CH70-1.1.2 | CH70-1.1.3 | CH70-1.2.1 | CH70-1.2.2 | CH70-1.2.3 | CH70-1.3.1 | CH70-1.3.2 | CH70-1.3.3 | CH70-2.1.1 | CH70-2.1.2 | CH70-2.1.3 | CH70-2.2.1 | CH70-2.2.2 | CH70-2.2.3 | CH70-2.3.1 | CH70-2.3.2 | CH70-2.3.3 | CH70-3.1.1 | CH70-3.1.2 | CH70-3.1.3 | CH70-3.2.1 | CH70-3.2.2 | CH70-3.2.3 | CH70-3.3.1 | CH70-3.3.2 | CH70-3.3.3 | Particle Diameter | PB70 | CH70
2500 | 0 | 0 | 0 | 0 | 0 | 0 | 0 | 0 | 0 | 0 | 0 | 0 | 0 | 0 | 0 | 0 | 0 | 0 | 0 | 0 | 0 | 0 | 0 | 0 | 0 | 0 | 0 | 0 | 0 | 0 | 0 | 0 | 0 | 0 | 0 | 0 | 0 | 0 | 0 | 0 | 0 | 0 | 0 | 0 | 0 | 0 | 0 | 0 | 0 | 0 | 0 | 0 | 0 | 0 | 2500 | 0 | 0
2219.551 | 0 | 0 | 0 | 0 | 0 | 0 | 0 | 0 | 0 | 0 | 0 | 0 | 0 | 0 | 0 | 0 | 0 | 0 | 0 | 0 | 0 | 0 | 0 | 0 | 0 | 0 | 0 | 0 | 0 | 0 | 0 | 0 | 0 | 0 | 0 | 0 | 0 | 0 | 0 | 0 | 0 | 0 | 0 | 0 | 0 | 0 | 0 | 0 | 0 | 0 | 0 | 0 | 0 | 0 | 2219.551 | 0 | 0
1970.562 | 0 | 0 | 0 | 0 | 0 | 0 | 0 | 0 | 0 | 0 | 0 | 0 | 0 | 0 | 0 | 0 | 0 | 0 | 0 | 0 | 0 | 0 | 0 | 0 | 0 | 0 | 0 | 0 | 0 | 0 | 0 | 0 | 0 | 0 | 0 | 0 | 0 | 0 | 0 | 0 | 0 | 0 | 0 | 0 | 0 | 0 | 0 | 0 | 0 | 0 | 0 | 0 | 0 | 0 | 1970.562 | 0 | 0
1749.505 | 0 | 0 | 0 | 0 | 0 | 0 | 0 | 0 | 0 | 0 | 0 | 0 | 0 | 0 | 0 | 0 | 0 | 0 | 0 | 0 | 0 | 0 | 0 | 0 | 0 | 0 | 0 | 0 | 0 | 0 | 0 | 0 | 0 | 0 | 0 | 0 | 0 | 0 | 0 | 0 | 0 | 0 | 0 | 0 | 0 | 0 | 0 | 0 | 0 | 0 | 0 | 0 | 0 | 0 | 1749.505 | 0 | 0
1553.246 | 0 | 0 | 0 | 0 | 0 | 0 | 0 | 0 | 0 | 0 | 0 | 0 | 0 | 0 | 0 | 0 | 0 | 0 | 0 | 0 | 0 | 0 | 0 | 0 | 0 | 0 | 0 | 0 | 0 | 0 | 0 | 0 | 0 | 0 | 0 | 0 | 0 | 0 | 0 | 0 | 0 | 0 | 0 | 0 | 0 | 0 | 0 | 0 | 0 | 0 | 0 | 0 | 0 | 0 | 1553.246 | 0 | 0
1379.004 | 0 | 0 | 0 | 0 | 0 | 0 | 0 | 0 | 0 | 0 | 0 | 0 | 0 | 0 | 0 | 0 | 0 | 0 | 0 | 0 | 0 | 0 | 0 | 0 | 0 | 0 | 0 | 0 | 0 | 0 | 0 | 0 | 0 | 0 | 0 | 0 | 0 | 0 | 0 | 0 | 0 | 0 | 0 | 0 | 0 | 0 | 0 | 0 | 0 | 0 | 0 | 0 | 0 | 0 | 1379.004 | 0 | 0
1224.308 | 0 | 0 | 0 | 0 | 0 | 0 | 0 | 0 | 0 | 0 | 0 | 0 | 0 | 0 | 0 | 0 | 0 | 0 | 0 | 0 | 0 | 0 | 0 | 0 | 0 | 0 | 0 | 0 | 0 | 0 | 0 | 0 | 0 | 0 | 0 | 0 | 0 | 0 | 0 | 0 | 0 | 0 | 0 | 0 | 0 | 0 | 0 | 0 | 0 | 0 | 0 | 0 | 0 | 0 | 1224.308 | 0 | 0
1086.965 | 0 | 0.177 | 0 | 0.196 | 0 | 0.076 | 0.162 | 0 | 0 | 0 | 0.065 | 0 | 0 | 0 | 0 | 0.096 | 0 | 0.025 | 0.023 | 0.01 | 0 | 0 | 0.004 | 0 | 0.119 | 0 | 0 | 0.164 | 0.114 | 0 | 0.375 | 0 | 0 | 0.367 | 0.036 | 0.169 | 0.19 | 0 | 0 | 0 | 0.227 | 0.571 | 0 | 0.021 | 0.073 | 0.204 | 0.238 | 0.015 | 0.515 | 0 | 0 | 0.077 | 0.199 | 0 | 1086.965 | 0.0352963 | 0.1316667
965.03 | 1.645 | 2.548 | 1.026 | 3.051 | 1.267 | 1.574 | 2.609 | 1.351 | 1.14 | 0 | 0.495 | 0 | 0 | 0 | 0 | 1.614 | 1.33 | 0.933 | 0.707 | 0.481 | 0 | 1.648 | 0.534 | 0 | 1.404 | 1.248 | 0 | 2.934 | 1.674 | 1.234 | 3.164 | 1.846 | 1.585 | 2.174 | 1.908 | 2.123 | 3.08 | 1.746 | 1.672 | 1.682 | 1.599 | 1.86 | 1.68 | 1.216 | 1.561 | 0.964 | 1.866 | 0.514 | 1.99 | 1.528 | 0.634 | 1.08 | 1.015 | 1.069 | 965.03 | 0.9853704 | 1.681407
856.773 | 8.244 | 8.624 | 4.923 | 10.595 | 6.207 | 5.673 | 9.015 | 6.853 | 5.647 | 0 | 1.469 | 0 | 0 | 0 | 0 | 5.507 | 6.51 | 3.584 | 2.66 | 1.924 | 0 | 7.68 | 2.228 | 0 | 4.347 | 5.67 | 0 | 10.546 | 5.499 | 6.207 | 8.78 | 9.288 | 7.945 | 5.873 | 7.739 | 6.759 | 10.785 | 8.354 | 8.546 | 8.301 | 4.474 | 4.285 | 8.369 | 4.86 | 5.722 | 2.546 | 5.234 | 1.977 | 4.865 | 7.119 | 2.955 | 3.478 | 2.702 | 4.913 | 856.773 | 3.976296 | 6.226704
760.661 | 16.201 | 15.635 | 9.746 | 19.283 | 12.258 | 10.632 | 16.553 | 13.594 | 11.288 | 0.067 | 2.689 | 0.04 | 0.099 | 0.069 | 0.044 | 10.263 | 12.828 | 6.89 | 5.095 | 3.768 | 0.038 | 14.885 | 4.364 | 0.03 | 7.819 | 11.023 | 0.051 | 19.345 | 10.161 | 12.326 | 15.18 | 18.181 | 15.627 | 10.268 | 14.763 | 12.207 | 19.708 | 16.246 | 16.836 | 16.255 | 7.947 | 7.104 | 16.415 | 9.38 | 10.685 | 4.454 | 9.17 | 3.843 | 8.205 | 13.816 | 5.918 | 6.423 | 4.706 | 9.631 | 760.661 | 7.601926 | 11.65926
675.33 | 17.854 | 15.978 | 11.442 | 19.796 | 13.992 | 12.099 | 17.985 | 15.598 | 13.749 | 0.468 | 3.459 | 0.282 | 0.727 | 0.491 | 0.315 | 12.197 | 14.506 | 8.328 | 6.207 | 4.77 | 0.285 | 15.713 | 5.327 | 0.225 | 8.706 | 12.127 | 0.339 | 19.818 | 12.036 | 14.319 | 16.319 | 19.609 | 17.293 | 12.148 | 16.275 | 13.419 | 20.584 | 17.266 | 18.664 | 17.695 | 9.547 | 8.312 | 17.96 | 11.129 | 11.626 | 5.386 | 10.324 | 4.815 | 9.517 | 14.797 | 7.459 | 7.799 | 5.49 | 11.001 | 675.33 | 8.628333 | 12.98544
599.572 | 16.731 | 13.935 | 11.811 | 16.786 | 13.941 | 12.183 | 16.657 | 15.559 | 14.643 | 1.017 | 3.998 | 0.628 | 1.557 | 1.07 | 0.7 | 12.795 | 14.223 | 8.952 | 6.718 | 5.406 | 0.646 | 14.2 | 5.774 | 0.509 | 8.584 | 11.555 | 0.74 | 16.737 | 12.742 | 14.49 | 15.218 | 17.654 | 16.324 | 12.862 | 15.513 | 12.869 | 17.767 | 15.553 | 17.496 | 16.363 | 10.414 | 8.932 | 16.669 | 11.651 | 11.116 | 5.947 | 10.344 | 5.492 | 9.901 | 13.499 | 8.42 | 8.451 | 5.848 | 11.035 | 599.572 | 8.567333 | 12.56693
532.312 | 14.51 | 13.124 | 11.525 | 12.728 | 13.451 | 12.112 | 14.144 | 14.892 | 14.199 | 1.65 | 4.203 | 1.065 | 2.461 | 1.746 | 1.189 | 12.499 | 13.294 | 9.153 | 6.731 | 5.736 | 1.127 | 13.422 | 5.896 | 0.906 | 8.441 | 10.689 | 1.208 | 12.689 | 13.155 | 13.778 | 13.852 | 13.937 | 14.327 | 12.953 | 14.542 | 11.884 | 13.003 | 13.835 | 14.583 | 14.279 | 11.223 | 9.68 | 14.361 | 11.469 | 10.986 | 6.42 | 10.188 | 6.257 | 9.789 | 11.87 | 9.089 | 8.538 | 6.242 | 10.812 | 532.312 | 8.225963 | 11.62004
472.597 | 11.36 | 11.887 | 10.973 | 8.309 | 12.364 | 11.753 | 10.759 | 13.193 | 12.838 | 2.286 | 4.348 | 1.54 | 3.292 | 2.418 | 1.709 | 11.513 | 11.816 | 8.992 | 6.636 | 5.957 | 1.651 | 12.182 | 5.819 | 1.332 | 8.161 | 9.821 | 1.696 | 8.306 | 12.947 | 12.344 | 11.7 | 9.479 | 11.485 | 12.42 | 12.629 | 10.69 | 7.751 | 11.464 | 10.697 | 11.36 | 11.728 | 10.314 | 11.181 | 10.872 | 10.824 | 6.869 | 9.811 | 6.911 | 9.386 | 10.159 | 9.488 | 8.398 | 6.748 | 10.336 | 472.597 | 7.577963 | 10.23322
419.582 | 7.897 | 9.639 | 11.389 | 5.441 | 11.332 | 11.986 | 7.255 | 10.346 | 11.279 | 2.692 | 4.681 | 1.914 | 3.645 | 2.833 | 2.105 | 10.256 | 10.783 | 8.66 | 7.032 | 6.32 | 2.063 | 10.426 | 5.758 | 1.648 | 8.155 | 10.471 | 2.027 | 5.506 | 12.339 | 10.99 | 8.687 | 6.084 | 8.572 | 11.719 | 9.395 | 10.658 | 4.535 | 8.626 | 7.013 | 8.1 | 12.262 | 11.154 | 7.803 | 10.645 | 11.424 | 7.581 | 9.827 | 7.43 | 9.175 | 10.143 | 9.79 | 8.568 | 7.869 | 10.308 | 419.582 | 6.964185 | 9.11863
372.513 | 4.56 | 6.757 | 11.031 | 3.152 | 9.346 | 11.1 | 4.016 | 6.92 | 8.945 | 3.207 | 5.201 | 2.388 | 4.09 | 3.347 | 2.603 | 8.585 | 8.942 | 8.197 | 7.464 | 6.741 | 2.565 | 7.816 | 5.649 | 2.032 | 7.873 | 10.491 | 2.506 | 3.257 | 10.575 | 8.832 | 5.449 | 3.269 | 5.532 | 10.053 | 5.836 | 9.815 | 2.217 | 5.582 | 3.737 | 4.867 | 11.798 | 11.26 | 4.558 | 9.902 | 11.07 | 8.214 | 9.29 | 7.69 | 8.794 | 9.371 | 9.835 | 8.671 | 8.847 | 9.802 | 372.513 | 6.130519 | 7.708259
330.725 | 0.998 | 1.696 | 8.41 | 0.663 | 4.769 | 7.052 | 0.845 | 1.694 | 4.774 | 3.99 | 5.942 | 3.031 | 4.86 | 4.104 | 3.271 | 6.21 | 4.623 | 7.594 | 7.65 | 7.062 | 3.204 | 2.028 | 4.999 | 2.5 | 6.587 | 8.159 | 3.273 | 0.698 | 6.153 | 4.478 | 1.276 | 0.653 | 1.31 | 6.133 | 1.364 | 6.175 | 0.38 | 1.328 | 0.756 | 1.098 | 9.139 | 9.706 | 1.004 | 7.901 | 7.932 | 8.521 | 7.154 | 7.204 | 8.101 | 5.458 | 9.589 | 8.615 | 9.157 | 8.01 | 330.725 | 4.444 | 5.159
293.624 | 0 | 0 | 5.424 | 0 | 1.073 | 3.251 | 0 | 0 | 1.415 | 5.087 | 6.989 | 3.952 | 6.123 | 5.211 | 4.255 | 4.07 | 1.135 | 7.125 | 7.972 | 7.801 | 4.132 | 0 | 5.391 | 3.283 | 5.733 | 5.452 | 4.404 | 0 | 2.328 | 1.002 | 0 | 0 | 0 | 2.65 | 0 | 2.802 | 0 | 0 | 0 | 0 | 6.094 | 7.623 | 0 | 5.685 | 4.673 | 8.769 | 5.136 | 7.213 | 7.145 | 2.008 | 8.936 | 8.31 | 9.198 | 6.027 | 293.624 | 3.676963 | 3.540704
260.685 | 0 | 0 | 2.249 | 0 | 0 | 0.509 | 0 | 0 | 0.083 | 6.638 | 8.705 | 5.245 | 8.301 | 6.894 | 5.738 | 2.667 | 0.01 | 7.363 | 8.999 | 9.835 | 5.485 | 0 | 8.445 | 4.551 | 6.412 | 2.631 | 6.1 | 0 | 0.277 | 0 | 0 | 0 | 0 | 0.38 | 0 | 0.43 | 0 | 0 | 0 | 0 | 2.89 | 5.11 | 0 | 3.433 | 2.039 | 9.386 | 3.99 | 8.873 | 5.974 | 0.232 | 7.931 | 7.865 | 9.241 | 4.19 | 260.685 | 3.957778 | 2.675593
231.442 | 0 | 0 | 0.051 | 0 | 0 | 0 | 0 | 0 | 0 | 8.328 | 10.014 | 6.798 | 10.373 | 8.638 | 7.361 | 1.513 | 0 | 6.789 | 9.223 | 10.889 | 7.051 | 0 | 10.772 | 6.087 | 6.612 | 0.661 | 7.876 | 0 | 0 | 0 | 0 | 0 | 0 | 0 | 0 | 0 | 0 | 0 | 0 | 0 | 0.658 | 2.911 | 0 | 1.633 | 0.269 | 9.188 | 3.078 | 9.837 | 4.419 | 0 | 6.211 | 6.744 | 8.636 | 2.491 | 231.442 | 4.408741 | 2.076852
205.479 | 0 | 0 | 0 | 0 | 0 | 0 | 0 | 0 | 0 | 10.394 | 11.014 | 8.798 | 12.636 | 10.648 | 9.256 | 0.215 | 0 | 4.572 | 8.312 | 10.605 | 9.002 | 0 | 12.303 | 8.061 | 5.977 | 0.002 | 9.851 | 0 | 0 | 0 | 0 | 0 | 0 | 0 | 0 | 0 | 0 | 0 | 0 | 0 | 0 | 1.143 | 0 | 0.203 | 0 | 7.8 | 2.455 | 9.892 | 1.931 | 0 | 2.965 | 4.384 | 7.166 | 0.375 | 205.479 | 4.875778 | 1.419037
182.428 | 0 | 0 | 0 | 0 | 0 | 0 | 0 | 0 | 0 | 11.783 | 10.606 | 10.551 | 13.344 | 11.86 | 10.734 | 0 | 0 | 2.558 | 6.355 | 8.648 | 10.607 | 0 | 11.043 | 9.749 | 4.484 | 0 | 11.272 | 0 | 0 | 0 | 0 | 0 | 0 | 0 | 0 | 0 | 0 | 0 | 0 | 0 | 0 | 0.035 | 0 | 0 | 0 | 5.702 | 1.687 | 8.233 | 0.293 | 0 | 0.766 | 2.348 | 5.143 | 0 | 182.428 | 4.947926 | 0.8965556
161.963 | 0 | 0 | 0 | 0 | 0 | 0 | 0 | 0 | 0 | 12.751 | 8.212 | 12.453 | 12.214 | 12.39 | 12.013 | 0 | 0 | 0.285 | 2.216 | 3.543 | 12.16 | 0 | 4.742 | 11.345 | 0.586 | 0 | 12.323 | 0 | 0 | 0 | 0 | 0 | 0 | 0 | 0 | 0 | 0 | 0 | 0 | 0 | 0 | 0 | 0 | 0 | 0 | 2.049 | 0.208 | 3.351 | 0 | 0 | 0.014 | 0.251 | 1.793 | 0 | 161.963 | 4.341963 | 0.2839259
143.794 | 0 | 0 | 0 | 0 | 0 | 0 | 0 | 0 | 0 | 12.035 | 5.611 | 12.843 | 9.741 | 11.475 | 12.067 | 0 | 0 | 0 | 0 | 0.504 | 12.358 | 0 | 0.952 | 11.914 | 0 | 0 | 12.08 | 0 | 0 | 0 | 0 | 0 | 0 | 0 | 0 | 0 | 0 | 0 | 0 | 0 | 0 | 0 | 0 | 0 | 0 | 0 | 0 | 0.453 | 0 | 0 | 0 | 0 | 0 | 0 | 143.794 | 3.762222 | 0.01677778
127.664 | 0 | 0 | 0 | 0 | 0 | 0 | 0 | 0 | 0 | 9.114 | 2.103 | 11.62 | 4.77 | 8.633 | 10.82 | 0 | 0 | 0 | 0 | 0 | 11.086 | 0 | 0 | 11.481 | 0 | 0 | 10.354 | 0 | 0 | 0 | 0 | 0 | 0 | 0 | 0 | 0 | 0 | 0 | 0 | 0 | 0 | 0 | 0 | 0 | 0 | 0 | 0 | 0 | 0 | 0 | 0 | 0 | 0 | 0 | 127.664 | 2.962259 | 0
113.342 | 0 | 0 | 0 | 0 | 0 | 0 | 0 | 0 | 0 | 6.151 | 0.196 | 9.348 | 1.731 | 5.806 | 8.67 | 0 | 0 | 0 | 0 | 0 | 8.926 | 0 | 0 | 10.064 | 0 | 0 | 7.98 | 0 | 0 | 0 | 0 | 0 | 0 | 0 | 0 | 0 | 0 | 0 | 0 | 0 | 0 | 0 | 0 | 0 | 0 | 0 | 0 | 0 | 0 | 0 | 0 | 0 | 0 | 0 | 113.342 | 2.180444 | 0
100.628 | 0 | 0 | 0 | 0 | 0 | 0 | 0 | 0 | 0 | 2.16 | 0 | 5.129 | 0.036 | 2.117 | 4.852 | 0 | 0 | 0 | 0 | 0 | 5.117 | 0 | 0 | 7.227 | 0 | 0 | 4.157 | 0 | 0 | 0 | 0 | 0 | 0 | 0 | 0 | 0 | 0 | 0 | 0 | 0 | 0 | 0 | 0 | 0 | 0 | 0 | 0 | 0 | 0 | 0 | 0 | 0 | 0 | 0 | 100.628 | 1.140556 | 0
89.339 | 0 | 0 | 0 | 0 | 0 | 0 | 0 | 0 | 0 | 0.182 | 0 | 2.375 | 0 | 0.25 | 2.298 | 0 | 0 | 0 | 0 | 0 | 2.497 | 0 | 0 | 4.747 | 0 | 0 | 1.763 | 0 | 0 | 0 | 0 | 0 | 0 | 0 | 0 | 0 | 0 | 0 | 0 | 0 | 0 | 0 | 0 | 0 | 0 | 0 | 0 | 0 | 0 | 0 | 0 | 0 | 0 | 0 | 89.339 | 0.5226667 | 0
79.317 | 0 | 0 | 0 | 0 | 0 | 0 | 0 | 0 | 0 | 0 | 0 | 0 | 0 | 0 | 0 | 0 | 0 | 0 | 0 | 0 | 0 | 0 | 0 | 1.899 | 0 | 0 | 0 | 0 | 0 | 0 | 0 | 0 | 0 | 0 | 0 | 0 | 0 | 0 | 0 | 0 | 0 | 0 | 0 | 0 | 0 | 0 | 0 | 0 | 0 | 0 | 0 | 0 | 0 | 0 | 79.317 | 0.07033333 | 0
70.419 | 0 | 0 | 0 | 0 | 0 | 0 | 0 | 0 | 0 | 0 | 0 | 0 | 0 | 0 | 0 | 0 | 0 | 0 | 0 | 0 | 0 | 0 | 0 | 0.41 | 0 | 0 | 0 | 0 | 0 | 0 | 0 | 0 | 0 | 0 | 0 | 0 | 0 | 0 | 0 | 0 | 0 | 0 | 0 | 0 | 0 | 0 | 0 | 0 | 0 | 0 | 0 | 0 | 0 | 0 | 70.419 | 0.01518519 | 0
62.52 | 0 | 0 | 0 | 0 | 0 | 0 | 0 | 0 | 0 | 0 | 0 | 0 | 0 | 0 | 0 | 0 | 0 | 0 | 0 | 0 | 0 | 0 | 0 | 0 | 0 | 0 | 0 | 0 | 0 | 0 | 0 | 0 | 0 | 0 | 0 | 0 | 0 | 0 | 0 | 0 | 0 | 0 | 0 | 0 | 0 | 0 | 0 | 0 | 0 | 0 | 0 | 0 | 0 | 0 | 62.52 | 0 | 0
55.506 | 0 | 0 | 0 | 0 | 0 | 0 | 0 | 0 | 0 | 0 | 0 | 0 | 0 | 0 | 0 | 0 | 0 | 0 | 0 | 0 | 0 | 0 | 0 | 0 | 0 | 0 | 0 | 0 | 0 | 0 | 0 | 0 | 0 | 0 | 0 | 0 | 0 | 0 | 0 | 0 | 0 | 0 | 0 | 0 | 0 | 0 | 0 | 0 | 0 | 0 | 0 | 0 | 0 | 0 | 55.506 | 0 | 0
49.28 | 0 | 0 | 0 | 0 | 0 | 0 | 0 | 0 | 0 | 0 | 0 | 0 | 0 | 0 | 0 | 0 | 0 | 0 | 0 | 0 | 0 | 0 | 0 | 0 | 0 | 0 | 0 | 0 | 0 | 0 | 0 | 0 | 0 | 0 | 0 | 0 | 0 | 0 | 0 | 0 | 0 | 0 | 0 | 0 | 0 | 0 | 0 | 0 | 0 | 0 | 0 | 0 | 0 | 0 | 49.28 | 0 | 0
43.752 | 0 | 0 | 0 | 0 | 0 | 0 | 0 | 0 | 0 | 0 | 0 | 0 | 0 | 0 | 0 | 0 | 0 | 0 | 0 | 0 | 0 | 0 | 0 | 0 | 0 | 0 | 0 | 0 | 0 | 0 | 0 | 0 | 0 | 0 | 0 | 0 | 0 | 0 | 0 | 0 | 0 | 0 | 0 | 0 | 0 | 0 | 0 | 0 | 0 | 0 | 0 | 0 | 0 | 0 | 43.752 | 0 | 0
38.843 | 0 | 0 | 0 | 0 | 0 | 0 | 0 | 0 | 0 | 0 | 0 | 0 | 0 | 0 | 0 | 0 | 0 | 0 | 0 | 0 | 0 | 0 | 0 | 0 | 0 | 0 | 0 | 0 | 0 | 0 | 0 | 0 | 0 | 0 | 0 | 0 | 0 | 0 | 0 | 0 | 0 | 0 | 0 | 0 | 0 | 0 | 0 | 0 | 0 | 0 | 0 | 0 | 0 | 0 | 38.843 | 0 | 0
34.486 | 0 | 0 | 0 | 0 | 0 | 0 | 0 | 0 | 0 | 0 | 0 | 0 | 0 | 0 | 0 | 0 | 0 | 0 | 0 | 0 | 0 | 0 | 0 | 0 | 0 | 0 | 0 | 0 | 0 | 0 | 0 | 0 | 0 | 0 | 0 | 0 | 0 | 0 | 0 | 0 | 0 | 0 | 0 | 0 | 0 | 0 | 0 | 0 | 0 | 0 | 0 | 0 | 0 | 0 | 34.486 | 0 | 0
30.617 | 0 | 0 | 0 | 0 | 0 | 0 | 0 | 0 | 0 | 0 | 0 | 0 | 0 | 0 | 0 | 0 | 0 | 0 | 0 | 0 | 0 | 0 | 0 | 0 | 0 | 0 | 0 | 0 | 0 | 0 | 0 | 0 | 0 | 0 | 0 | 0 | 0 | 0 | 0 | 0 | 0 | 0 | 0 | 0 | 0 | 0 | 0 | 0 | 0 | 0 | 0 | 0 | 0 | 0 | 30.617 | 0 | 0
27.183 | 0 | 0 | 0 | 0 | 0 | 0 | 0 | 0 | 0 | 0 | 0 | 0 | 0 | 0 | 0 | 0 | 0 | 0 | 0 | 0 | 0 | 0 | 0 | 0 | 0 | 0 | 0 | 0 | 0 | 0 | 0 | 0 | 0 | 0 | 0 | 0 | 0 | 0 | 0 | 0 | 0 | 0 | 0 | 0 | 0 | 0 | 0 | 0 | 0 | 0 | 0 | 0 | 0 | 0 | 27.183 | 0 | 0
24.133 | 0 | 0 | 0 | 0 | 0 | 0 | 0 | 0 | 0 | 0 | 0 | 0 | 0 | 0 | 0 | 0 | 0 | 0 | 0 | 0 | 0 | 0 | 0 | 0 | 0 | 0 | 0 | 0 | 0 | 0 | 0 | 0 | 0 | 0 | 0 | 0 | 0 | 0 | 0 | 0 | 0 | 0 | 0 | 0 | 0 | 0 | 0 | 0 | 0 | 0 | 0 | 0 | 0 | 0 | 24.133 | 0 | 0
21.426 | 0 | 0 | 0 | 0 | 0 | 0 | 0 | 0 | 0 | 0 | 0 | 0 | 0 | 0 | 0 | 0 | 0 | 0 | 0 | 0 | 0 | 0 | 0 | 0 | 0 | 0 | 0 | 0 | 0 | 0 | 0 | 0 | 0 | 0 | 0 | 0 | 0 | 0 | 0 | 0 | 0 | 0 | 0 | 0 | 0 | 0 | 0 | 0 | 0 | 0 | 0 | 0 | 0 | 0 | 21.426 | 0 | 0
19.023 | 0 | 0 | 0 | 0 | 0 | 0 | 0 | 0 | 0 | 0 | 0 | 0 | 0 | 0 | 0 | 0 | 0 | 0 | 0 | 0 | 0 | 0 | 0 | 0 | 0 | 0 | 0 | 0 | 0 | 0 | 0 | 0 | 0 | 0 | 0 | 0 | 0 | 0 | 0 | 0 | 0 | 0 | 0 | 0 | 0 | 0 | 0 | 0 | 0 | 0 | 0 | 0 | 0 | 0 | 19.023 | 0 | 0
16.889 | 0 | 0 | 0 | 0 | 0 | 0 | 0 | 0 | 0 | 0 | 0 | 0 | 0 | 0 | 0 | 0 | 0 | 0 | 0 | 0 | 0 | 0 | 0 | 0 | 0 | 0 | 0 | 0 | 0 | 0 | 0 | 0 | 0 | 0 | 0 | 0 | 0 | 0 | 0 | 0 | 0 | 0 | 0 | 0 | 0 | 0 | 0 | 0 | 0 | 0 | 0 | 0 | 0 | 0 | 16.889 | 0 | 0
14.994 | 0 | 0 | 0 | 0 | 0 | 0 | 0 | 0 | 0 | 0 | 0 | 0 | 0 | 0 | 0 | 0 | 0 | 0 | 0 | 0 | 0 | 0 | 0 | 0 | 0 | 0 | 0 | 0 | 0 | 0 | 0 | 0 | 0 | 0 | 0 | 0 | 0 | 0 | 0 | 0 | 0 | 0 | 0 | 0 | 0 | 0 | 0 | 0 | 0 | 0 | 0 | 0 | 0 | 0 | 14.994 | 0 | 0
13.312 | 0 | 0 | 0 | 0 | 0 | 0 | 0 | 0 | 0 | 0 | 0 | 0 | 0 | 0 | 0 | 0 | 0 | 0 | 0 | 0 | 0 | 0 | 0 | 0 | 0 | 0 | 0 | 0 | 0 | 0 | 0 | 0 | 0 | 0 | 0 | 0 | 0 | 0 | 0 | 0 | 0 | 0 | 0 | 0 | 0 | 0 | 0 | 0 | 0 | 0 | 0 | 0 | 0 | 0 | 13.312 | 0 | 0
11.819 | 0 | 0 | 0 | 0 | 0 | 0 | 0 | 0 | 0 | 0 | 0 | 0 | 0 | 0 | 0 | 0 | 0 | 0 | 0 | 0 | 0 | 0 | 0 | 0 | 0 | 0 | 0 | 0 | 0 | 0 | 0 | 0 | 0 | 0 | 0 | 0 | 0 | 0 | 0 | 0 | 0 | 0 | 0 | 0 | 0 | 0 | 0 | 0 | 0 | 0 | 0 | 0 | 0 | 0 | 11.819 | 0 | 0
10.493 | 0 | 0 | 0 | 0 | 0 | 0 | 0 | 0 | 0 | 0 | 0 | 0 | 0 | 0 | 0 | 0 | 0 | 0 | 0 | 0 | 0 | 0 | 0 | 0 | 0 | 0 | 0 | 0 | 0 | 0 | 0 | 0 | 0 | 0 | 0 | 0 | 0 | 0 | 0 | 0 | 0 | 0 | 0 | 0 | 0 | 0 | 0 | 0 | 0 | 0 | 0 | 0 | 0 | 0 | 10.493 | 0 | 0
9.316 | 0 | 0 | 0 | 0 | 0 | 0 | 0 | 0 | 0 | 0 | 0 | 0 | 0 | 0 | 0 | 0 | 0 | 0 | 0 | 0 | 0 | 0 | 0 | 0 | 0 | 0 | 0 | 0 | 0 | 0 | 0 | 0 | 0 | 0 | 0 | 0 | 0 | 0 | 0 | 0 | 0 | 0 | 0 | 0 | 0 | 0 | 0 | 0 | 0 | 0 | 0 | 0 | 0 | 0 | 9.316 | 0 | 0
8.271 | 0 | 0 | 0 | 0 | 0 | 0 | 0 | 0 | 0 | 0 | 0 | 0 | 0 | 0 | 0 | 0 | 0 | 0 | 0 | 0 | 0 | 0 | 0 | 0 | 0 | 0 | 0 | 0 | 0 | 0 | 0 | 0 | 0 | 0 | 0 | 0 | 0 | 0 | 0 | 0 | 0 | 0 | 0 | 0 | 0 | 0 | 0 | 0 | 0 | 0 | 0 | 0 | 0 | 0 | 8.271 | 0 | 0
7.343 | 0 | 0 | 0 | 0 | 0 | 0 | 0 | 0 | 0 | 0 | 0 | 0 | 0 | 0 | 0 | 0 | 0 | 0 | 0 | 0 | 0 | 0 | 0 | 0 | 0 | 0 | 0 | 0 | 0 | 0 | 0 | 0 | 0 | 0 | 0 | 0 | 0 | 0 | 0 | 0 | 0 | 0 | 0 | 0 | 0 | 0 | 0 | 0 | 0 | 0 | 0 | 0 | 0 | 0 | 7.343 | 0 | 0
6.519 | 0 | 0 | 0 | 0 | 0 | 0 | 0 | 0 | 0 | 0 | 0 | 0 | 0 | 0 | 0 | 0 | 0 | 0 | 0 | 0 | 0 | 0 | 0 | 0 | 0 | 0 | 0 | 0 | 0 | 0 | 0 | 0 | 0 | 0 | 0 | 0 | 0 | 0 | 0 | 0 | 0 | 0 | 0 | 0 | 0 | 0 | 0 | 0 | 0 | 0 | 0 | 0 | 0 | 0 | 6.519 | 0 | 0
5.788 | 0 | 0 | 0 | 0 | 0 | 0 | 0 | 0 | 0 | 0 | 0 | 0 | 0 | 0 | 0 | 0 | 0 | 0 | 0 | 0 | 0 | 0 | 0 | 0 | 0 | 0 | 0 | 0 | 0 | 0 | 0 | 0 | 0 | 0 | 0 | 0 | 0 | 0 | 0 | 0 | 0 | 0 | 0 | 0 | 0 | 0 | 0 | 0 | 0 | 0 | 0 | 0 | 0 | 0 | 5.788 | 0 | 0
5.139 | 0 | 0 | 0 | 0 | 0 | 0 | 0 | 0 | 0 | 0 | 0 | 0 | 0 | 0 | 0 | 0 | 0 | 0 | 0 | 0 | 0 | 0 | 0 | 0 | 0 | 0 | 0 | 0 | 0 | 0 | 0 | 0 | 0 | 0 | 0 | 0 | 0 | 0 | 0 | 0 | 0 | 0 | 0 | 0 | 0 | 0 | 0 | 0 | 0 | 0 | 0 | 0 | 0 | 0 | 5.139 | 0 | 0
4.562 | 0 | 0 | 0 | 0 | 0 | 0 | 0 | 0 | 0 | 0 | 0 | 0 | 0 | 0 | 0 | 0 | 0 | 0 | 0 | 0 | 0 | 0 | 0 | 0 | 0 | 0 | 0 | 0 | 0 | 0 | 0 | 0 | 0 | 0 | 0 | 0 | 0 | 0 | 0 | 0 | 0 | 0 | 0 | 0 | 0 | 0 | 0 | 0 | 0 | 0 | 0 | 0 | 0 | 0 | 4.562 | 0 | 0
4.05 | 0 | 0 | 0 | 0 | 0 | 0 | 0 | 0 | 0 | 0 | 0 | 0 | 0 | 0 | 0 | 0 | 0 | 0 | 0 | 0 | 0 | 0 | 0 | 0 | 0 | 0 | 0 | 0 | 0 | 0 | 0 | 0 | 0 | 0 | 0 | 0 | 0 | 0 | 0 | 0 | 0 | 0 | 0 | 0 | 0 | 0 | 0 | 0 | 0 | 0 | 0 | 0 | 0 | 0 | 4.05 | 0 | 0
3.596 | 0 | 0 | 0 | 0 | 0 | 0 | 0 | 0 | 0 | 0 | 0 | 0 | 0 | 0 | 0 | 0 | 0 | 0 | 0 | 0 | 0 | 0 | 0 | 0 | 0 | 0 | 0 | 0 | 0 | 0 | 0 | 0 | 0 | 0 | 0 | 0 | 0 | 0 | 0 | 0 | 0 | 0 | 0 | 0 | 0 | 0 | 0 | 0 | 0 | 0 | 0 | 0 | 0 | 0 | 3.596 | 0 | 0
3.193 | 0 | 0 | 0 | 0 | 0 | 0 | 0 | 0 | 0 | 0 | 0 | 0 | 0 | 0 | 0 | 0 | 0 | 0 | 0 | 0 | 0 | 0 | 0 | 0 | 0 | 0 | 0 | 0 | 0 | 0 | 0 | 0 | 0 | 0 | 0 | 0 | 0 | 0 | 0 | 0 | 0 | 0 | 0 | 0 | 0 | 0 | 0 | 0 | 0 | 0 | 0 | 0 | 0 | 0 | 3.193 | 0 | 0
2.834 | 0 | 0 | 0 | 0 | 0 | 0 | 0 | 0 | 0 | 0 | 0 | 0 | 0 | 0 | 0 | 0 | 0 | 0 | 0 | 0 | 0 | 0 | 0 | 0 | 0 | 0 | 0 | 0 | 0 | 0 | 0 | 0 | 0 | 0 | 0 | 0 | 0 | 0 | 0 | 0 | 0 | 0 | 0 | 0 | 0 | 0 | 0 | 0 | 0 | 0 | 0 | 0 | 0 | 0 | 2.834 | 0 | 0
2.516 | 0 | 0 | 0 | 0 | 0 | 0 | 0 | 0 | 0 | 0 | 0 | 0 | 0 | 0 | 0 | 0 | 0 | 0 | 0 | 0 | 0 | 0 | 0 | 0 | 0 | 0 | 0 | 0 | 0 | 0 | 0 | 0 | 0 | 0 | 0 | 0 | 0 | 0 | 0 | 0 | 0 | 0 | 0 | 0 | 0 | 0 | 0 | 0 | 0 | 0 | 0 | 0 | 0 | 0 | 2.516 | 0 | 0
2.234 | 0 | 0 | 0 | 0 | 0 | 0 | 0 | 0 | 0 | 0 | 0 | 0 | 0 | 0 | 0 | 0 | 0 | 0 | 0 | 0 | 0 | 0 | 0 | 0 | 0 | 0 | 0 | 0 | 0 | 0 | 0 | 0 | 0 | 0 | 0 | 0 | 0 | 0 | 0 | 0 | 0 | 0 | 0 | 0 | 0 | 0 | 0 | 0 | 0 | 0 | 0 | 0 | 0 | 0 | 2.234 | 0 | 0
1.984 | 0 | 0 | 0 | 0 | 0 | 0 | 0 | 0 | 0 | 0 | 0 | 0 | 0 | 0 | 0 | 0 | 0 | 0 | 0 | 0 | 0 | 0 | 0 | 0 | 0 | 0 | 0 | 0 | 0 | 0 | 0 | 0 | 0 | 0 | 0 | 0 | 0 | 0 | 0 | 0 | 0 | 0 | 0 | 0 | 0 | 0 | 0 | 0 | 0 | 0 | 0 | 0 | 0 | 0 | 1.984 | 0 | 0
1.761 | 0 | 0 | 0 | 0 | 0 | 0 | 0 | 0 | 0 | 0 | 0 | 0 | 0 | 0 | 0 | 0 | 0 | 0 | 0 | 0 | 0 | 0 | 0 | 0 | 0 | 0 | 0 | 0 | 0 | 0 | 0 | 0 | 0 | 0 | 0 | 0 | 0 | 0 | 0 | 0 | 0 | 0 | 0 | 0 | 0 | 0 | 0 | 0 | 0 | 0 | 0 | 0 | 0 | 0 | 1.761 | 0 | 0
1.563 | 0 | 0 | 0 | 0 | 0 | 0 | 0 | 0 | 0 | 0 | 0 | 0 | 0 | 0 | 0 | 0 | 0 | 0 | 0 | 0 | 0 | 0 | 0 | 0 | 0 | 0 | 0 | 0 | 0 | 0 | 0 | 0 | 0 | 0 | 0 | 0 | 0 | 0 | 0 | 0 | 0 | 0 | 0 | 0 | 0 | 0 | 0 | 0 | 0 | 0 | 0 | 0 | 0 | 0 | 1.563 | 0 | 0
1.388 | 0 | 0 | 0 | 0 | 0 | 0 | 0 | 0 | 0 | 0 | 0 | 0 | 0 | 0 | 0 | 0 | 0 | 0 | 0 | 0 | 0 | 0 | 0 | 0 | 0 | 0 | 0 | 0 | 0 | 0 | 0 | 0 | 0 | 0 | 0 | 0 | 0 | 0 | 0 | 0 | 0 | 0 | 0 | 0 | 0 | 0 | 0 | 0 | 0 | 0 | 0 | 0 | 0 | 0 | 1.388 | 0 | 0
1.232 | 0 | 0 | 0 | 0 | 0 | 0 | 0 | 0 | 0 | 0 | 0 | 0 | 0 | 0 | 0 | 0 | 0 | 0 | 0 | 0 | 0 | 0 | 0 | 0 | 0 | 0 | 0 | 0 | 0 | 0 | 0 | 0 | 0 | 0 | 0 | 0 | 0 | 0 | 0 | 0 | 0 | 0 | 0 | 0 | 0 | 0 | 0 | 0 | 0 | 0 | 0 | 0 | 0 | 0 | 1.232 | 0 | 0
1.094 | 0 | 0 | 0 | 0 | 0 | 0 | 0 | 0 | 0 | 0 | 0 | 0 | 0 | 0 | 0 | 0 | 0 | 0 | 0 | 0 | 0 | 0 | 0 | 0 | 0 | 0 | 0 | 0 | 0 | 0 | 0 | 0 | 0 | 0 | 0 | 0 | 0 | 0 | 0 | 0 | 0 | 0 | 0 | 0 | 0 | 0 | 0 | 0 | 0 | 0 | 0 | 0 | 0 | 0 | 1.094 | 0 | 0
0.971 | 0 | 0 | 0 | 0 | 0 | 0 | 0 | 0 | 0 | 0 | 0 | 0 | 0 | 0 | 0 | 0 | 0 | 0 | 0 | 0 | 0 | 0 | 0 | 0 | 0 | 0 | 0 | 0 | 0 | 0 | 0 | 0 | 0 | 0 | 0 | 0 | 0 | 0 | 0 | 0 | 0 | 0 | 0 | 0 | 0 | 0 | 0 | 0 | 0 | 0 | 0 | 0 | 0 | 0 | 0.971 | 0 | 0
0.862 | 0 | 0 | 0 | 0 | 0 | 0 | 0 | 0 | 0 | 0 | 0 | 0 | 0 | 0 | 0 | 0 | 0 | 0 | 0 | 0 | 0 | 0 | 0 | 0 | 0 | 0 | 0 | 0 | 0 | 0 | 0 | 0 | 0 | 0 | 0 | 0 | 0 | 0 | 0 | 0 | 0 | 0 | 0 | 0 | 0 | 0 | 0 | 0 | 0 | 0 | 0 | 0 | 0 | 0 | 0.862 | 0 | 0
0.766 | 0 | 0 | 0 | 0 | 0 | 0 | 0 | 0 | 0 | 0 | 0 | 0 | 0 | 0 | 0 | 0 | 0 | 0 | 0 | 0 | 0 | 0 | 0 | 0 | 0 | 0 | 0 | 0 | 0 | 0 | 0 | 0 | 0 | 0 | 0 | 0 | 0 | 0 | 0 | 0 | 0 | 0 | 0 | 0 | 0 | 0 | 0 | 0 | 0 | 0 | 0 | 0 | 0 | 0 | 0.766 | 0 | 0
0.68 | 0 | 0 | 0 | 0 | 0 | 0 | 0 | 0 | 0 | 0 | 0 | 0 | 0 | 0 | 0 | 0 | 0 | 0 | 0 | 0 | 0 | 0 | 0 | 0 | 0 | 0 | 0 | 0 | 0 | 0 | 0 | 0 | 0 | 0 | 0 | 0 | 0 | 0 | 0 | 0 | 0 | 0 | 0 | 0 | 0 | 0 | 0 | 0 | 0 | 0 | 0 | 0 | 0 | 0 | 0.68 | 0 | 0
0.604 | 0 | 0 | 0 | 0 | 0 | 0 | 0 | 0 | 0 | 0 | 0 | 0 | 0 | 0 | 0 | 0 | 0 | 0 | 0 | 0 | 0 | 0 | 0 | 0 | 0 | 0 | 0 | 0 | 0 | 0 | 0 | 0 | 0 | 0 | 0 | 0 | 0 | 0 | 0 | 0 | 0 | 0 | 0 | 0 | 0 | 0 | 0 | 0 | 0 | 0 | 0 | 0 | 0 | 0 | 0.604 | 0 | 0
0.536 | 0 | 0 | 0 | 0 | 0 | 0 | 0 | 0 | 0 | 0 | 0 | 0 | 0 | 0 | 0 | 0 | 0 | 0 | 0 | 0 | 0 | 0 | 0 | 0 | 0 | 0 | 0 | 0 | 0 | 0 | 0 | 0 | 0 | 0 | 0 | 0 | 0 | 0 | 0 | 0 | 0 | 0 | 0 | 0 | 0 | 0 | 0 | 0 | 0 | 0 | 0 | 0 | 0 | 0 | 0.536 | 0 | 0
0.476 | 0 | 0 | 0 | 0 | 0 | 0 | 0 | 0 | 0 | 0 | 0 | 0 | 0 | 0 | 0 | 0 | 0 | 0 | 0 | 0 | 0 | 0 | 0 | 0 | 0 | 0 | 0 | 0 | 0 | 0 | 0 | 0 | 0 | 0 | 0 | 0 | 0 | 0 | 0 | 0 | 0 | 0 | 0 | 0 | 0 | 0 | 0 | 0 | 0 | 0 | 0 | 0 | 0 | 0 | 0.476 | 0 | 0
0.422 | 0 | 0 | 0 | 0 | 0 | 0 | 0 | 0 | 0 | 0 | 0 | 0 | 0 | 0 | 0 | 0 | 0 | 0 | 0 | 0 | 0 | 0 | 0 | 0 | 0 | 0 | 0 | 0 | 0 | 0 | 0 | 0 | 0 | 0 | 0 | 0 | 0 | 0 | 0 | 0 | 0 | 0 | 0 | 0 | 0 | 0 | 0 | 0 | 0 | 0 | 0 | 0 | 0 | 0 | 0.422 | 0 | 0
0.375 | 0 | 0 | 0 | 0 | 0 | 0 | 0 | 0 | 0 | 0 | 0 | 0 | 0 | 0 | 0 | 0 | 0 | 0 | 0 | 0 | 0 | 0 | 0 | 0 | 0 | 0 | 0 | 0 | 0 | 0 | 0 | 0 | 0 | 0 | 0 | 0 | 0 | 0 | 0 | 0 | 0 | 0 | 0 | 0 | 0 | 0 | 0 | 0 | 0 | 0 | 0 | 0 | 0 | 0 | 0.375 | 0 | 0
0.333 | 0 | 0 | 0 | 0 | 0 | 0 | 0 | 0 | 0 | 0 | 0 | 0 | 0 | 0 | 0 | 0 | 0 | 0 | 0 | 0 | 0 | 0 | 0 | 0 | 0 | 0 | 0 | 0 | 0 | 0 | 0 | 0 | 0 | 0 | 0 | 0 | 0 | 0 | 0 | 0 | 0 | 0 | 0 | 0 | 0 | 0 | 0 | 0 | 0 | 0 | 0 | 0 | 0 | 0 | 0.333 | 0 | 0
0.296 | 0 | 0 | 0 | 0 | 0 | 0 | 0 | 0 | 0 | 0 | 0 | 0 | 0 | 0 | 0 | 0 | 0 | 0 | 0 | 0 | 0 | 0 | 0 | 0 | 0 | 0 | 0 | 0 | 0 | 0 | 0 | 0 | 0 | 0 | 0 | 0 | 0 | 0 | 0 | 0 | 0 | 0 | 0 | 0 | 0 | 0 | 0 | 0 | 0 | 0 | 0 | 0 | 0 | 0 | 0.296 | 0 | 0
0.262 | 0 | 0 | 0 | 0 | 0 | 0 | 0 | 0 | 0 | 0 | 0 | 0 | 0 | 0 | 0 | 0 | 0 | 0 | 0 | 0 | 0 | 0 | 0 | 0 | 0 | 0 | 0 | 0 | 0 | 0 | 0 | 0 | 0 | 0 | 0 | 0 | 0 | 0 | 0 | 0 | 0 | 0 | 0 | 0 | 0 | 0 | 0 | 0 | 0 | 0 | 0 | 0 | 0 | 0 | 0.262 | 0 | 0
0.233 | 0 | 0 | 0 | 0 | 0 | 0 | 0 | 0 | 0 | 0 | 0 | 0 | 0 | 0 | 0 | 0 | 0 | 0 | 0 | 0 | 0 | 0 | 0 | 0 | 0 | 0 | 0 | 0 | 0 | 0 | 0 | 0 | 0 | 0 | 0 | 0 | 0 | 0 | 0 | 0 | 0 | 0 | 0 | 0 | 0 | 0 | 0 | 0 | 0 | 0 | 0 | 0 | 0 | 0 | 0.233 | 0 | 0
0.207 | 0 | 0 | 0 | 0 | 0 | 0 | 0 | 0 | 0 | 0 | 0 | 0 | 0 | 0 | 0 | 0 | 0 | 0 | 0 | 0 | 0 | 0 | 0 | 0 | 0 | 0 | 0 | 0 | 0 | 0 | 0 | 0 | 0 | 0 | 0 | 0 | 0 | 0 | 0 | 0 | 0 | 0 | 0 | 0 | 0 | 0 | 0 | 0 | 0 | 0 | 0 | 0 | 0 | 0 | 0.207 | 0 | 0
0.184 | 0 | 0 | 0 | 0 | 0 | 0 | 0 | 0 | 0 | 0 | 0 | 0 | 0 | 0 | 0 | 0 | 0 | 0 | 0 | 0 | 0 | 0 | 0 | 0 | 0 | 0 | 0 | 0 | 0 | 0 | 0 | 0 | 0 | 0 | 0 | 0 | 0 | 0 | 0 | 0 | 0 | 0 | 0 | 0 | 0 | 0 | 0 | 0 | 0 | 0 | 0 | 0 | 0 | 0 | 0.184 | 0 | 0
0.163 | 0 | 0 | 0 | 0 | 0 | 0 | 0 | 0 | 0 | 0 | 0 | 0 | 0 | 0 | 0 | 0 | 0 | 0 | 0 | 0 | 0 | 0 | 0 | 0 | 0 | 0 | 0 | 0 | 0 | 0 | 0 | 0 | 0 | 0 | 0 | 0 | 0 | 0 | 0 | 0 | 0 | 0 | 0 | 0 | 0 | 0 | 0 | 0 | 0 | 0 | 0 | 0 | 0 | 0 | 0.163 | 0 | 0
0.145 | 0 | 0 | 0 | 0 | 0 | 0 | 0 | 0 | 0 | 0 | 0 | 0 | 0 | 0 | 0 | 0 | 0 | 0 | 0 | 0 | 0 | 0 | 0 | 0 | 0 | 0 | 0 | 0 | 0 | 0 | 0 | 0 | 0 | 0 | 0 | 0 | 0 | 0 | 0 | 0 | 0 | 0 | 0 | 0 | 0 | 0 | 0 | 0 | 0 | 0 | 0 | 0 | 0 | 0 | 0.145 | 0 | 0
0.129 | 0 | 0 | 0 | 0 | 0 | 0 | 0 | 0 | 0 | 0 | 0 | 0 | 0 | 0 | 0 | 0 | 0 | 0 | 0 | 0 | 0 | 0 | 0 | 0 | 0 | 0 | 0 | 0 | 0 | 0 | 0 | 0 | 0 | 0 | 0 | 0 | 0 | 0 | 0 | 0 | 0 | 0 | 0 | 0 | 0 | 0 | 0 | 0 | 0 | 0 | 0 | 0 | 0 | 0 | 0.129 | 0 | 0
0.114 | 0 | 0 | 0 | 0 | 0 | 0 | 0 | 0 | 0 | 0 | 0 | 0 | 0 | 0 | 0 | 0 | 0 | 0 | 0 | 0 | 0 | 0 | 0 | 0 | 0 | 0 | 0 | 0 | 0 | 0 | 0 | 0 | 0 | 0 | 0 | 0 | 0 | 0 | 0 | 0 | 0 | 0 | 0 | 0 | 0 | 0 | 0 | 0 | 0 | 0 | 0 | 0 | 0 | 0 | 0.114 | 0 | 0
0.101 | 0 | 0 | 0 | 0 | 0 | 0 | 0 | 0 | 0 | 0 | 0 | 0 | 0 | 0 | 0 | 0 | 0 | 0 | 0 | 0 | 0 | 0 | 0 | 0 | 0 | 0 | 0 | 0 | 0 | 0 | 0 | 0 | 0 | 0 | 0 | 0 | 0 | 0 | 0 | 0 | 0 | 0 | 0 | 0 | 0 | 0 | 0 | 0 | 0 | 0 | 0 | 0 | 0 | 0 | 0.101 | 0 | 0
0.09 | 0 | 0 | 0 | 0 | 0 | 0 | 0 | 0 | 0 | 0 | 0 | 0 | 0 | 0 | 0 | 0 | 0 | 0 | 0 | 0 | 0 | 0 | 0 | 0 | 0 | 0 | 0 | 0 | 0 | 0 | 0 | 0 | 0 | 0 | 0 | 0 | 0 | 0 | 0 | 0 | 0 | 0 | 0 | 0 | 0 | 0 | 0 | 0 | 0 | 0 | 0 | 0 | 0 | 0 | 0.09 | 0 | 0
0.08 | 0 | 0 | 0 | 0 | 0 | 0 | 0 | 0 | 0 | 0 | 0 | 0 | 0 | 0 | 0 | 0 | 0 | 0 | 0 | 0 | 0 | 0 | 0 | 0 | 0 | 0 | 0 | 0 | 0 | 0 | 0 | 0 | 0 | 0 | 0 | 0 | 0 | 0 | 0 | 0 | 0 | 0 | 0 | 0 | 0 | 0 | 0 | 0 | 0 | 0 | 0 | 0 | 0 | 0 | 0.08 | 0 | 0
0.071 | 0 | 0 | 0 | 0 | 0 | 0 | 0 | 0 | 0 | 0 | 0 | 0 | 0 | 0 | 0 | 0 | 0 | 0 | 0 | 0 | 0 | 0 | 0 | 0 | 0 | 0 | 0 | 0 | 0 | 0 | 0 | 0 | 0 | 0 | 0 | 0 | 0 | 0 | 0 | 0 | 0 | 0 | 0 | 0 | 0 | 0 | 0 | 0 | 0 | 0 | 0 | 0 | 0 | 0 | 0.071 | 0 | 0
0.063 | 0 | 0 | 0 | 0 | 0 | 0 | 0 | 0 | 0 | 0 | 0 | 0 | 0 | 0 | 0 | 0 | 0 | 0 | 0 | 0 | 0 | 0 | 0 | 0 | 0 | 0 | 0 | 0 | 0 | 0 | 0 | 0 | 0 | 0 | 0 | 0 | 0 | 0 | 0 | 0 | 0 | 0 | 0 | 0 | 0 | 0 | 0 | 0 | 0 | 0 | 0 | 0 | 0 | 0 | 0.063 | 0 | 0
0.056 | 0 | 0 | 0 | 0 | 0 | 0 | 0 | 0 | 0 | 0 | 0 | 0 | 0 | 0 | 0 | 0 | 0 | 0 | 0 | 0 | 0 | 0 | 0 | 0 | 0 | 0 | 0 | 0 | 0 | 0 | 0 | 0 | 0 | 0 | 0 | 0 | 0 | 0 | 0 | 0 | 0 | 0 | 0 | 0 | 0 | 0 | 0 | 0 | 0 | 0 | 0 | 0 | 0 | 0 | 0.056 | 0 | 0
0.05 | 0 | 0 | 0 | 0 | 0 | 0 | 0 | 0 | 0 | 0 | 0 | 0 | 0 | 0 | 0 | 0 | 0 | 0 | 0 | 0 | 0 | 0 | 0 | 0 | 0 | 0 | 0 | 0 | 0 | 0 | 0 | 0 | 0 | 0 | 0 | 0 | 0 | 0 | 0 | 0 | 0 | 0 | 0 | 0 | 0 | 0 | 0 | 0 | 0 | 0 | 0 | 0 | 0 | 0 | 0.05 | 0 | 0
0.044 | 0 | 0 | 0 | 0 | 0 | 0 | 0 | 0 | 0 | 0 | 0 | 0 | 0 | 0 | 0 | 0 | 0 | 0 | 0 | 0 | 0 | 0 | 0 | 0 | 0 | 0 | 0 | 0 | 0 | 0 | 0 | 0 | 0 | 0 | 0 | 0 | 0 | 0 | 0 | 0 | 0 | 0 | 0 | 0 | 0 | 0 | 0 | 0 | 0 | 0 | 0 | 0 | 0 | 0 | 0.044 | 0 | 0
0.039 | 0 | 0 | 0 | 0 | 0 | 0 | 0 | 0 | 0 | 0 | 0 | 0 | 0 | 0 | 0 | 0 | 0 | 0 | 0 | 0 | 0 | 0 | 0 | 0 | 0 | 0 | 0 | 0 | 0 | 0 | 0 | 0 | 0 | 0 | 0 | 0 | 0 | 0 | 0 | 0 | 0 | 0 | 0 | 0 | 0 | 0 | 0 | 0 | 0 | 0 | 0 | 0 | 0 | 0 | 0.039 | 0 | 0
0.035 | 0 | 0 | 0 | 0 | 0 | 0 | 0 | 0 | 0 | 0 | 0 | 0 | 0 | 0 | 0 | 0 | 0 | 0 | 0 | 0 | 0 | 0 | 0 | 0 | 0 | 0 | 0 | 0 | 0 | 0 | 0 | 0 | 0 | 0 | 0 | 0 | 0 | 0 | 0 | 0 | 0 | 0 | 0 | 0 | 0 | 0 | 0 | 0 | 0 | 0 | 0 | 0 | 0 | 0 | 0.035 | 0 | 0
0.031 | 0 | 0 | 0 | 0 | 0 | 0 | 0 | 0 | 0 | 0 | 0 | 0 | 0 | 0 | 0 | 0 | 0 | 0 | 0 | 0 | 0 | 0 | 0 | 0 | 0 | 0 | 0 | 0 | 0 | 0 | 0 | 0 | 0 | 0 | 0 | 0 | 0 | 0 | 0 | 0 | 0 | 0 | 0 | 0 | 0 | 0 | 0 | 0 | 0 | 0 | 0 | 0 | 0 | 0 | 0.031 | 0 | 0
0.027 | 0 | 0 | 0 | 0 | 0 | 0 | 0 | 0 | 0 | 0 | 0 | 0 | 0 | 0 | 0 | 0 | 0 | 0 | 0 | 0 | 0 | 0 | 0 | 0 | 0 | 0 | 0 | 0 | 0 | 0 | 0 | 0 | 0 | 0 | 0 | 0 | 0 | 0 | 0 | 0 | 0 | 0 | 0 | 0 | 0 | 0 | 0 | 0 | 0 | 0 | 0 | 0 | 0 | 0 | 0.027 | 0 | 0
0.024 | 0 | 0 | 0 | 0 | 0 | 0 | 0 | 0 | 0 | 0 | 0 | 0 | 0 | 0 | 0 | 0 | 0 | 0 | 0 | 0 | 0 | 0 | 0 | 0 | 0 | 0 | 0 | 0 | 0 | 0 | 0 | 0 | 0 | 0 | 0 | 0 | 0 | 0 | 0 | 0 | 0 | 0 | 0 | 0 | 0 | 0 | 0 | 0 | 0 | 0 | 0 | 0 | 0 | 0 | 0.024 | 0 | 0
0.022 | 0 | 0 | 0 | 0 | 0 | 0 | 0 | 0 | 0 | 0 | 0 | 0 | 0 | 0 | 0 | 0 | 0 | 0 | 0 | 0 | 0 | 0 | 0 | 0 | 0 | 0 | 0 | 0 | 0 | 0 | 0 | 0 | 0 | 0 | 0 | 0 | 0 | 0 | 0 | 0 | 0 | 0 | 0 | 0 | 0 | 0 | 0 | 0 | 0 | 0 | 0 | 0 | 0 | 0 | 0.022 | 0 | 0
0.019 | 0 | 0 | 0 | 0 | 0 | 0 | 0 | 0 | 0 | 0 | 0 | 0 | 0 | 0 | 0 | 0 | 0 | 0 | 0 | 0 | 0 | 0 | 0 | 0 | 0 | 0 | 0 | 0 | 0 | 0 | 0 | 0 | 0 | 0 | 0 | 0 | 0 | 0 | 0 | 0 | 0 | 0 | 0 | 0 | 0 | 0 | 0 | 0 | 0 | 0 | 0 | 0 | 0 | 0 | 0.019 | 0 | 0
0.017 | 0 | 0 | 0 | 0 | 0 | 0 | 0 | 0 | 0 | 0 | 0 | 0 | 0 | 0 | 0 | 0 | 0 | 0 | 0 | 0 | 0 | 0 | 0 | 0 | 0 | 0 | 0 | 0 | 0 | 0 | 0 | 0 | 0 | 0 | 0 | 0 | 0 | 0 | 0 | 0 | 0 | 0 | 0 | 0 | 0 | 0 | 0 | 0 | 0 | 0 | 0 | 0 | 0 | 0 | 0.017 | 0 | 0

## XRD
2 theta | Hydrolysed TPS_CH70 | Original TPS
5.0001 | 9.807 | 5.547
5.0497 | 10.063 | 5.581
5.0992 | 9.635 | 5.449
5.1488 | 9.859 | 5.696
5.1984 | 9.641 | 5.544
5.2479 | 9.849 | 5.655
5.2975 | 10.453 | 5.704
5.3471 | 10.781 | 5.8
5.3966 | 10.266 | 5.757
5.4462 | 10.286 | 5.875
5.4957 | 10.797 | 5.882
5.5453 | 10.682 | 5.825
5.5949 | 10.771 | 5.947
5.6444 | 10.995 | 6.082
5.694 | 10.698 | 6.049
5.7436 | 10.974 | 6.039
5.7931 | 11.016 | 6.234
5.8427 | 11.125 | 6.282
5.8923 | 11.125 | 6.315
5.9418 | 11.995 | 6.669
5.9914 | 11.526 | 6.379
6.041 | 11.719 | 6.715
6.0905 | 12.224 | 6.649
6.1401 | 12.146 | 6.741
6.1896 | 12.26 | 6.607
6.2392 | 12.245 | 6.715
6.2888 | 12.417 | 6.474
6.3383 | 12.661 | 6.63
6.3879 | 12.24 | 6.701
6.4375 | 12.698 | 6.831
6.487 | 12.917 | 6.974
6.5366 | 13.026 | 7.01
6.5862 | 12.964 | 6.991
6.6357 | 13.521 | 7.401
6.6853 | 13.042 | 7.505
6.7349 | 13.604 | 7.754
6.7844 | 13.568 | 7.835
6.834 | 13.245 | 7.996
6.8835 | 13.818 | 8.081
6.9331 | 14.313 | 8.149
6.9827 | 14.214 | 8.157
7.0322 | 14.37 | 7.921
7.0818 | 14.005 | 7.855
7.1314 | 14.286 | 7.734
7.1809 | 14.766 | 7.585
7.2305 | 15.182 | 7.797
7.2801 | 15.297 | 7.905
7.3296 | 15.141 | 8.007
7.3792 | 15.401 | 8.015
7.4288 | 15.75 | 7.908
7.4783 | 15.885 | 7.908
7.5279 | 15.333 | 8.076
7.5774 | 15.609 | 8.015
7.627 | 15.917 | 8.077
7.6766 | 15.349 | 8.159
7.7261 | 15.385 | 8.084
7.7757 | 15.776 | 8.231
7.8253 | 15.932 | 8.1
7.8748 | 16.359 | 7.963
7.9244 | 16.021 | 7.93
7.974 | 16.271 | 8.063
8.0235 | 16.786 | 7.956
8.0731 | 16.797 | 7.995
8.1227 | 17.016 | 7.903
8.1722 | 16.995 | 7.695
8.2218 | 16.943 | 7.838
8.2713 | 16.839 | 7.848
8.3209 | 16.745 | 7.856
8.3705 | 17.432 | 7.768
8.42 | 17.141 | 7.589
8.4696 | 17.286 | 7.529
8.5192 | 16.964 | 7.518
8.5687 | 17.036 | 7.238
8.6183 | 17.214 | 7.428
8.6679 | 17.63 | 7.331
8.7174 | 17.094 | 7.193
8.767 | 17.026 | 7.192
8.8166 | 16.609 | 7.271
8.8661 | 16.802 | 6.998
8.9157 | 16.88 | 6.992
8.9652 | 17.094 | 6.947
9.0148 | 17.167 | 6.898
9.0644 | 16.661 | 6.89
9.1139 | 16.75 | 6.724
9.1635 | 16.01 | 6.942
9.2131 | 16.635 | 6.873
9.2626 | 16.333 | 6.674
9.3122 | 16.583 | 6.468
9.3618 | 15.922 | 6.661
9.4113 | 15.917 | 6.697
9.4609 | 16 | 6.683
9.5105 | 15.568 | 6.4
9.56 | 15.745 | 6.307
9.6096 | 15.547 | 6.375
9.6591 | 15.214 | 6.223
9.7087 | 15.76 | 6.232
9.7583 | 15.792 | 6.166
9.8078 | 15.422 | 5.996
9.8574 | 15.734 | 6.146
9.907 | 15.901 | 5.856
9.9565 | 15.24 | 5.965
10.0061 | 15.323 | 5.852
10.0557 | 15.672 | 6.054
10.1052 | 15.422 | 5.811
10.1548 | 15.786 | 5.815
10.2044 | 15.818 | 6.035
10.2539 | 15.505 | 5.818
10.3035 | 14.786 | 5.653
10.3531 | 15.484 | 5.613
10.4026 | 15.901 | 5.76
10.4522 | 15.797 | 5.761
10.5017 | 15.536 | 5.731
10.5513 | 15.245 | 5.507
10.6009 | 15.792 | 5.718
10.6504 | 15.443 | 5.759
10.7 | 15.615 | 5.615
10.7496 | 15.646 | 5.607
10.7991 | 15.781 | 5.668
10.8487 | 15.682 | 5.635
10.8983 | 15.563 | 5.593
10.9478 | 16.646 | 5.544
10.9974 | 16.219 | 5.657
11.047 | 16.766 | 5.688
11.0965 | 16.901 | 5.664
11.1461 | 16.974 | 5.913
11.1956 | 16.922 | 5.674
11.2452 | 17.896 | 5.677
11.2948 | 17.63 | 5.546
11.3443 | 17.526 | 5.82
11.3939 | 17.786 | 5.65
11.4435 | 17.422 | 5.832
11.493 | 18.073 | 5.834
11.5426 | 18.302 | 5.77
11.5922 | 18.099 | 5.923
11.6417 | 18.766 | 6.183
11.6913 | 18.792 | 6.203
11.7409 | 18.411 | 6.147
11.7904 | 18.688 | 6.226
11.84 | 18.75 | 6.398
11.8895 | 18.719 | 6.425
11.9391 | 19.214 | 6.591
11.9887 | 19.401 | 6.586
12.0382 | 18.88 | 6.507
12.0878 | 19.172 | 6.236
12.1374 | 19.193 | 6.028
12.1869 | 19.734 | 6.191
12.2365 | 20.354 | 6.104
12.2861 | 20.526 | 5.861
12.3356 | 20.469 | 5.907
12.3852 | 20.964 | 5.982
12.4348 | 21.703 | 6.11
12.4843 | 22.51 | 6.074
12.5339 | 23.698 | 6.186
12.5834 | 24.432 | 6.303
12.633 | 25.609 | 6.238
12.6826 | 27 | 6.404
12.7321 | 27.859 | 6.319
12.7817 | 27.396 | 6.528
12.8313 | 27.766 | 6.441
12.8808 | 26.943 | 6.4
12.9304 | 27.057 | 6.632
12.98 | 26.828 | 6.624
13.0295 | 26.25 | 6.835
13.0791 | 24.948 | 6.653
13.1287 | 25.281 | 6.564
13.1782 | 24.323 | 6.752
13.2278 | 25.182 | 6.788
13.2773 | 24.557 | 6.911
13.3269 | 23.62 | 6.603
13.3765 | 23.859 | 6.717
13.426 | 23.396 | 6.672
13.4756 | 22.948 | 6.691
13.5252 | 22.568 | 6.717
13.5747 | 22.245 | 6.491
13.6243 | 23.589 | 6.605
13.6739 | 23.656 | 6.66
13.7234 | 22.813 | 6.694
13.773 | 22.469 | 6.832
13.8226 | 23.297 | 6.767
13.8721 | 23.698 | 6.828
13.9217 | 23.781 | 6.576
13.9712 | 23.13 | 6.834
14.0208 | 24.021 | 6.758
14.0704 | 24.495 | 6.916
14.1199 | 24.375 | 6.922
14.1695 | 24.823 | 6.886
14.2191 | 24.755 | 7.146
14.2686 | 25.13 | 7.079
14.3182 | 25.432 | 6.89
14.3678 | 26.167 | 6.988
14.4173 | 26.875 | 7.142
14.4669 | 26.443 | 7.181
14.5165 | 26.302 | 7.307
14.566 | 27.448 | 7.377
14.6156 | 26.88 | 7.222
14.6651 | 27.365 | 7.656
14.7147 | 27.635 | 7.399
14.7643 | 28.365 | 7.523
14.8138 | 28.688 | 7.536
14.8634 | 28.51 | 7.679
14.913 | 29.573 | 7.656
14.9625 | 29.87 | 7.526
15.0121 | 31.339 | 7.905
15.0617 | 32.026 | 7.855
15.1112 | 31.432 | 8.118
15.1608 | 33.609 | 8.107
15.2104 | 34.177 | 8.157
15.2599 | 35.375 | 8.276
15.3095 | 37.104 | 8.335
15.3591 | 37.49 | 8.566
15.4086 | 39.37 | 8.744
15.4582 | 41.724 | 8.865
15.5077 | 42.682 | 8.967
15.5573 | 44.375 | 9.164
15.6069 | 46.875 | 9.419
15.6564 | 47.625 | 9.757
15.706 | 49.849 | 9.826
15.7556 | 51.438 | 9.942
15.8051 | 51.974 | 10.142
15.8547 | 53.641 | 10.348
15.9043 | 53.797 | 10.478
15.9538 | 55.484 | 10.496
16.0034 | 55.38 | 10.719
16.053 | 55.036 | 10.671
16.1025 | 55.573 | 11.179
16.1521 | 55.307 | 10.883
16.2016 | 54.922 | 11.16
16.2512 | 54.458 | 11.224
16.3008 | 52.859 | 11.068
16.3503 | 52.115 | 11.115
16.3999 | 51.839 | 11.064
16.4495 | 51.411 | 11.07
16.499 | 52.432 | 11.105
16.5486 | 51.604 | 11.227
16.5982 | 51.932 | 11.184
16.6477 | 52.635 | 11.345
16.6973 | 54.245 | 11.116
16.7469 | 54.859 | 11.075
16.7964 | 57.688 | 11.103
16.846 | 63.24 | 11.203
16.8955 | 65.328 | 11.295
16.9451 | 70.625 | 11.606
16.9947 | 75.911 | 11.584
17.0442 | 80.063 | 11.95
17.0938 | 86.26 | 12.355
17.1434 | 91.589 | 12.544
17.1929 | 94.104 | 13.082
17.2425 | 96.396 | 13.761
17.2921 | 96.792 | 14.239
17.3416 | 94.531 | 14.553
17.3912 | 91.719 | 14.964
17.4408 | 86.547 | 15.381
17.4903 | 79.339 | 15.602
17.5399 | 76.328 | 15.469
17.5894 | 71.354 | 15.756
17.639 | 66.641 | 15.568
17.6886 | 63.776 | 15.085
17.7381 | 62.714 | 14.895
17.7877 | 60.005 | 14.47
17.8373 | 57.859 | 14.213
17.8868 | 58.089 | 14.052
17.9364 | 58.057 | 13.931
17.986 | 56.76 | 14.124
18.0355 | 56.443 | 14.211
18.0851 | 56.005 | 14.713
18.1347 | 56.745 | 14.655
18.1842 | 56.172 | 14.811
18.2338 | 56.271 | 15.04
18.2833 | 55.651 | 15.144
18.3329 | 56.318 | 14.909
18.3825 | 56.833 | 14.629
18.432 | 55.781 | 14.171
18.4816 | 57.172 | 13.733
18.5312 | 56.016 | 13.418
18.5807 | 57.198 | 13.065
18.6303 | 56.49 | 13.516
18.6799 | 57.37 | 13.278
18.7294 | 56.938 | 13.459
18.779 | 57.547 | 13.235
18.8286 | 57.901 | 13.48
18.8781 | 58.995 | 13.269
18.9277 | 58.734 | 13.778
18.9772 | 60.422 | 13.488
19.0268 | 61.12 | 13.672
19.0764 | 62 | 13.698
19.1259 | 62.958 | 13.798
19.1755 | 64.859 | 14.004
19.2251 | 66.031 | 14.055
19.2746 | 67.911 | 14.279
19.3242 | 70.484 | 14.211
19.3738 | 71.922 | 14.302
19.4233 | 74.693 | 14.144
19.4729 | 76.089 | 14.511
19.5225 | 77.224 | 14.421
19.572 | 79.677 | 14.633
19.6216 | 79.953 | 14.558
19.6712 | 79.698 | 14.81
19.7207 | 78.891 | 15.184
19.7703 | 79.021 | 15.001
19.8198 | 77.885 | 14.931
19.8694 | 76.714 | 15.231
19.919 | 79.24 | 15.216
19.9685 | 79.453 | 15.778
20.0181 | 80.234 | 15.78
20.0677 | 81.953 | 15.943
20.1172 | 82.26 | 16.088
20.1668 | 84.38 | 15.989
20.2164 | 85.365 | 16.436
20.2659 | 86.75 | 16.349
20.3155 | 87.313 | 16.385
20.3651 | 87.688 | 16.207
20.4146 | 86.396 | 16.43
20.4642 | 85.146 | 16.396
20.5137 | 85.109 | 16.197
20.5633 | 84.438 | 16.35
20.6129 | 82.953 | 16.148
20.6624 | 80.776 | 16.014
20.712 | 79.729 | 15.957
20.7616 | 77.24 | 15.675
20.8111 | 78.458 | 15.689
20.8607 | 76.271 | 15.121
20.9103 | 75.578 | 15.083
20.9598 | 73.833 | 14.851
21.0094 | 73.359 | 14.803
21.059 | 72.745 | 14.511
21.1085 | 70.682 | 14.359
21.1581 | 69.62 | 14.157
21.2076 | 69.417 | 13.832
21.2572 | 69.453 | 13.838
21.3068 | 68.036 | 13.498
21.3563 | 69.328 | 13.363
21.4059 | 67.385 | 13.18
21.4555 | 67.573 | 13.149
21.505 | 66.594 | 13.267
21.5546 | 65.839 | 12.901
21.6042 | 66.906 | 12.864
21.6537 | 66.297 | 12.894
21.7033 | 66.589 | 12.773
21.7529 | 65.766 | 12.776
21.8024 | 66.625 | 12.543
21.852 | 68.005 | 12.693
21.9015 | 69.609 | 12.4
21.9511 | 70.625 | 12.244
22.0007 | 71.833 | 12.357
22.0502 | 72.448 | 12.18
22.0998 | 73.464 | 12.318
22.1494 | 75.344 | 12.119
22.1989 | 77.052 | 12.366
22.2485 | 79.073 | 12.464
22.2981 | 80.849 | 12.391
22.3476 | 81.214 | 12.242
22.3972 | 83.344 | 12.5
22.4468 | 85.443 | 12.406
22.4963 | 86.948 | 12.521
22.5459 | 91.104 | 12.931
22.5954 | 94.51 | 13.044
22.645 | 97.677 | 13.381
22.6946 | 104.568 | 13.699
22.7441 | 107.984 | 14.134
22.7937 | 113.047 | 14.41
22.8433 | 116.38 | 14.899
22.8928 | 120.089 | 15.177
22.9424 | 123.865 | 15.711
22.992 | 123.557 | 15.845
23.0415 | 122.167 | 15.998
23.0911 | 121.333 | 16.065
23.1407 | 117.865 | 15.933
23.1902 | 112.464 | 16.024
23.2398 | 106.917 | 15.471
23.2893 | 100.901 | 15.063
23.3389 | 95.839 | 14.39
23.3885 | 89.974 | 14.208
23.438 | 86.469 | 13.489
23.4876 | 83.052 | 13.181
23.5372 | 80.021 | 12.659
23.5867 | 78.141 | 12.476
23.6363 | 75.807 | 11.882
23.6859 | 74.609 | 11.577
23.7354 | 74.635 | 11.366
23.785 | 72.208 | 11.157
23.8346 | 70.417 | 11.031
23.8841 | 70.724 | 10.917
23.9337 | 68.885 | 10.553
23.9832 | 69.458 | 10.829
24.0328 | 69.302 | 10.677
24.0824 | 69.833 | 10.404
24.1319 | 70.62 | 10.236
24.1815 | 71.198 | 10.138
24.2311 | 70.938 | 10.138
24.2806 | 72.839 | 10.213
24.3302 | 74.464 | 10.126
24.3798 | 75.063 | 10.132
24.4293 | 77.661 | 10.109
24.4789 | 79.568 | 10.224
24.5285 | 80.474 | 10.303
24.578 | 83.708 | 10.331
24.6276 | 86.245 | 10.271
24.6772 | 85.495 | 10.515
24.7267 | 86.427 | 10.446
24.7763 | 87.786 | 10.391
24.8258 | 87.578 | 10.314
24.8754 | 88.052 | 10.134
24.925 | 87.229 | 10.357
24.9745 | 85.948 | 9.963
25.0241 | 82.818 | 9.726
25.0737 | 81.24 | 9.564
25.1232 | 78.333 | 9.45
25.1728 | 74.714 | 9.166
25.2224 | 72.396 | 8.983
25.2719 | 67.693 | 8.845
25.3215 | 64.969 | 8.482
25.3711 | 63.104 | 8.386
25.4206 | 59.026 | 7.998
25.4702 | 56.698 | 7.881
25.5197 | 54.729 | 7.775
25.5693 | 51.542 | 7.497
25.6189 | 50.568 | 7.4
25.6684 | 47.698 | 7.382
25.718 | 46.563 | 7.267
25.7676 | 45.964 | 7.017
25.8171 | 44.63 | 6.933
25.8667 | 42.37 | 6.491
25.9163 | 42.219 | 6.64
25.9658 | 41.974 | 6.508
26.0154 | 39.932 | 6.306
26.065 | 39.583 | 6.23
26.1145 | 38.229 | 6.131
26.1641 | 38.161 | 6.023
26.2136 | 37.776 | 6.016
26.2632 | 37.031 | 5.726
26.3128 | 36.76 | 5.818
26.3623 | 36.177 | 5.779
26.4119 | 36.099 | 5.56
26.4615 | 36.047 | 5.67
26.511 | 35.729 | 5.527
26.5606 | 35.188 | 5.34
26.6102 | 34.516 | 5.389
26.6597 | 35.25 | 5.336
26.7093 | 35.37 | 5.295
26.7589 | 35.104 | 5.182
26.8084 | 34.125 | 5.219
26.858 | 34.516 | 5.157
26.9075 | 33.599 | 5.284
26.9571 | 33.516 | 5.048
27.0067 | 33.469 | 4.997
27.0562 | 33.307 | 4.845
27.1058 | 33.682 | 4.907
27.1554 | 33.177 | 4.925
27.2049 | 33.063 | 4.789
27.2545 | 32.76 | 4.774
27.3041 | 32.01 | 4.774
27.3536 | 32.802 | 4.691
27.4032 | 33.557 | 4.705
27.4528 | 32.005 | 4.728
27.5023 | 32.068 | 4.809
27.5519 | 32.214 | 4.551
27.6014 | 31.979 | 4.506
27.651 | 31.094 | 4.665
27.7006 | 32.01 | 4.575
27.7501 | 31.938 | 4.533
27.7997 | 31.375 | 4.448
27.8493 | 31.667 | 4.505
27.8988 | 30.911 | 4.418
27.9484 | 31.807 | 4.319
27.998 | 32.104 | 4.381
28.0475 | 31.385 | 4.439
28.0971 | 31.432 | 4.458
28.1467 | 31.49 | 4.381
28.1962 | 31.969 | 4.507
28.2458 | 31.932 | 4.39
28.2953 | 32.156 | 4.317
28.3449 | 31.885 | 4.539
28.3945 | 32.193 | 4.311
28.444 | 32.328 | 4.196
28.4936 | 33.276 | 4.21
28.5432 | 32.969 | 4.24
28.5927 | 33.286 | 4.128
28.6423 | 33.745 | 4.107
28.6919 | 33.349 | 4.16
28.7414 | 33.063 | 4.108
28.791 | 34.505 | 4.206
28.8406 | 35.052 | 4.06
28.8901 | 34.453 | 4.072
28.9397 | 35.047 | 4.196
28.9892 | 35.063 | 4.166
29.0388 | 35.125 | 4.174
29.0884 | 35.031 | 4.101
29.1379 | 34.995 | 4.05
29.1875 | 34.01 | 4.145
29.2371 | 34.391 | 4.105
29.2866 | 33.609 | 4.077
29.3362 | 33.25 | 4.149
29.3858 | 33.24 | 4.039
29.4353 | 33.063 | 4.068
29.4849 | 32.99 | 4.069
29.5345 | 31.885 | 4.001
29.584 | 32.677 | 4.024
29.6336 | 31.635 | 3.859
29.6832 | 32.073 | 3.904
29.7327 | 31.823 | 3.946
29.7823 | 31.802 | 3.821
29.8318 | 31.974 | 3.816
29.8814 | 31.578 | 3.755
29.931 | 31.651 | 3.756
29.9805 | 31.479 | 3.751
30.0301 | 31.911 | 3.733

## FTIR
FTIR measurements
Wavenumber (/cm) | PBAT plastic | Wavenumber (/cm) | PLA plastic | Wavenumber (/cm) | Potato Starch Native | Wavenumber (/cm) | Hydrolysed TPS_CH70 | Wavenumber (/cm) | Original TPS
3996.29248 | 0 | 3996.37715 | 0 | 3996.29248 | 0 | 3996.3224 | 0 | 3996.3224 | 0
3994.23572 | 0.00021 | 3994.32034 | 0 | 3994.23572 | 0.00025 | 3994.26562 | 0 | 3994.26562 | 0
3992.17895 | 0.00018 | 3992.26353 | 0 | 3992.17895 | 3e-05 | 3992.20884 | 0.00034 | 3992.20884 | 0.00033
3990.12219 | 9e-05 | 3990.20673 | 7e-05 | 3990.12219 | 0 | 3990.15206 | 0.00075 | 3990.15206 | 0.00063
3988.06543 | 0.00034 | 3988.14992 | 0.00065 | 3988.06543 | 0.00105 | 3988.09528 | 0.00091 | 3988.09528 | 0.0008
3986.00866 | 0.00052 | 3986.09311 | 0.00158 | 3986.00866 | 0.00205 | 3986.0385 | 0.00087 | 3986.0385 | 0.00091
3983.9519 | 0.0003 | 3984.0363 | 0.0018 | 3983.9519 | 0.00198 | 3983.98173 | 0.0007 | 3983.98173 | 0.00057
3981.89513 | 8e-05 | 3981.9795 | 0.00113 | 3981.89513 | 0.00199 | 3981.92495 | 0.00051 | 3981.92495 | 3e-05
3979.83837 | 0 | 3979.92269 | 0.00072 | 3979.83837 | 0.00221 | 3979.86817 | 0.00045 | 3979.86817 | 9e-05
3977.78161 | 0.0001 | 3977.86588 | 0.00153 | 3977.78161 | 0.00172 | 3977.81139 | 0.00067 | 3977.81139 | 0.00057
3975.72484 | 0.00054 | 3975.80907 | 0.00224 | 3975.72484 | 0.00068 | 3975.75461 | 0.00106 | 3975.75461 | 0.00106
3973.66808 | 0.00088 | 3973.75227 | 0.00158 | 3973.66808 | 0 | 3973.69783 | 0.00131 | 3973.69783 | 0.00151
3971.61131 | 0.00075 | 3971.69546 | 0.00076 | 3971.61131 | 0.00062 | 3971.64105 | 0.00106 | 3971.64105 | 0.00169
3969.55455 | 0.00036 | 3969.63865 | 0.00081 | 3969.55455 | 0.00203 | 3969.58427 | 0.00063 | 3969.58427 | 0.00135
3967.49779 | 0.00023 | 3967.58184 | 0.00124 | 3967.49779 | 0.00218 | 3967.52749 | 0.0006 | 3967.52749 | 0.00091
3965.44102 | 0.00032 | 3965.52504 | 0.00107 | 3965.44102 | 0.00134 | 3965.47071 | 0.00076 | 3965.47071 | 0.00081
3963.38426 | 0.00034 | 3963.46823 | 0.00066 | 3963.38426 | 0.00192 | 3963.41393 | 0.00061 | 3963.41393 | 0.00079
3961.32749 | 0.00032 | 3961.41142 | 0.0007 | 3961.32749 | 0.00369 | 3961.35715 | 0.00018 | 3961.35715 | 0.0005
3959.27073 | 0.00031 | 3959.35461 | 0.00055 | 3959.27073 | 0.0037 | 3959.30037 | 0 | 3959.30037 | 0.00016
3957.21397 | 0.00054 | 3957.29781 | 7e-05 | 3957.21397 | 0.00191 | 3957.24359 | 0.00023 | 3957.24359 | 8e-05
3955.1572 | 0.00091 | 3955.241 | 0 | 3955.1572 | 0.0016 | 3955.18681 | 0.00068 | 3955.18681 | 0.00011
3953.10044 | 0.00086 | 3953.18419 | 0.00083 | 3953.10044 | 0.00246 | 3953.13003 | 0.00085 | 3953.13003 | 0.00013
3951.04367 | 0.00047 | 3951.12738 | 0.00193 | 3951.04367 | 0.00147 | 3951.07325 | 0.00066 | 3951.07325 | 0.00019
3948.98691 | 0.00025 | 3949.07058 | 0.00187 | 3948.98691 | 0 | 3949.01648 | 0.00065 | 3949.01648 | 0.00021
3946.93015 | 0.00019 | 3947.01377 | 0.00122 | 3946.93015 | 0.00071 | 3946.9597 | 0.00096 | 3946.9597 | 0.00029
3944.87338 | 0.00018 | 3944.95696 | 0.00151 | 3944.87338 | 0.00213 | 3944.90292 | 0.00152 | 3944.90292 | 0.00065
3942.81662 | 0.00019 | 3942.90015 | 0.00221 | 3942.81662 | 0.0027 | 3942.84614 | 0.0021 | 3942.84614 | 0.00105
3940.75985 | 0.00017 | 3940.84335 | 0.00211 | 3940.75985 | 0.00262 | 3940.78936 | 0.00202 | 3940.78936 | 0.00115
3938.70309 | 0.00016 | 3938.78654 | 0.00142 | 3938.70309 | 0.00252 | 3938.73258 | 0.00147 | 3938.73258 | 0.00109
3936.64633 | 0.00027 | 3936.72973 | 0.00092 | 3936.64633 | 0.00233 | 3936.6758 | 0.00131 | 3936.6758 | 0.0012
3934.58956 | 0.00062 | 3934.67292 | 0.00111 | 3934.58956 | 0.00239 | 3934.61902 | 0.00147 | 3934.61902 | 0.00157
3932.5328 | 0.00088 | 3932.61611 | 0.00177 | 3932.5328 | 0.00319 | 3932.56224 | 0.00166 | 3932.56224 | 0.00185
3930.47603 | 0.00089 | 3930.55931 | 0.0021 | 3930.47603 | 0.00331 | 3930.50546 | 0.00157 | 3930.50546 | 0.00151
3928.41927 | 0.00089 | 3928.5025 | 0.00233 | 3928.41927 | 0.00198 | 3928.44868 | 0.00123 | 3928.44868 | 0.00105
3926.36251 | 0.00081 | 3926.44569 | 0.00284 | 3926.36251 | 0.00095 | 3926.3919 | 0.00133 | 3926.3919 | 0.00116
3924.30574 | 0.00055 | 3924.38888 | 0.00254 | 3924.30574 | 0.00195 | 3924.33512 | 0.00189 | 3924.33512 | 0.00138
3922.24898 | 0.00019 | 3922.33208 | 0.00149 | 3922.24898 | 0.00365 | 3922.27834 | 0.00215 | 3922.27834 | 0.0013
3920.19221 | 0.00019 | 3920.27527 | 0.00124 | 3920.19221 | 0.00487 | 3920.22156 | 0.0017 | 3920.22156 | 0.0011
3918.13545 | 0.00067 | 3918.21846 | 0.00183 | 3918.13545 | 0.00642 | 3918.16478 | 0.00119 | 3918.16478 | 0.001
3916.07869 | 0.00081 | 3916.16165 | 0.00221 | 3916.07869 | 0.007 | 3916.108 | 0.0012 | 3916.108 | 0.00107
3914.02192 | 0.00039 | 3914.10485 | 0.00251 | 3914.02192 | 0.00543 | 3914.05123 | 0.00104 | 3914.05123 | 0.00117
3911.96516 | 0 | 3912.04804 | 0.00257 | 3911.96516 | 0.00343 | 3911.99445 | 0.00081 | 3911.99445 | 0.00132
3909.90839 | 2e-05 | 3909.99123 | 0.00183 | 3909.90839 | 0.00253 | 3909.93767 | 0.00076 | 3909.93767 | 0.00136
3907.85163 | 0.00028 | 3907.93442 | 0.00111 | 3907.85163 | 0.0018 | 3907.88089 | 0.00049 | 3907.88089 | 0.00125
3905.79487 | 0.00035 | 3905.87762 | 0.00085 | 3905.79487 | 0.00081 | 3905.82411 | 0.00073 | 3905.82411 | 0.00137
3903.7381 | 0.00029 | 3903.82081 | 0.00078 | 3903.7381 | 0.00059 | 3903.76733 | 0.00181 | 3903.76733 | 0.0017
3901.68134 | 0.00026 | 3901.764 | 0.00148 | 3901.68134 | 0.00149 | 3901.71055 | 0.00233 | 3901.71055 | 0.00146
3899.62457 | 0.00039 | 3899.70719 | 0.00245 | 3899.62457 | 0.00318 | 3899.65377 | 0.00222 | 3899.65377 | 0.0008
3897.56781 | 0.00072 | 3897.65039 | 0.00222 | 3897.56781 | 0.00417 | 3897.59699 | 0.00209 | 3897.59699 | 0.00046
3895.51105 | 0.00095 | 3895.59358 | 0.00105 | 3895.51105 | 0.00364 | 3895.54021 | 0.00171 | 3895.54021 | 0.00036
3893.45428 | 0.00116 | 3893.53677 | 0 | 3893.45428 | 0.00292 | 3893.48343 | 0.00135 | 3893.48343 | 0.00048
3891.39752 | 0.00121 | 3891.47996 | 0.00048 | 3891.39752 | 0.00435 | 3891.42665 | 0.00159 | 3891.42665 | 0.00104
3889.34075 | 0.00065 | 3889.42316 | 0.00206 | 3889.34075 | 0.00618 | 3889.36987 | 0.00197 | 3889.36987 | 0.00182
3887.28399 | 0 | 3887.36635 | 0.00278 | 3887.28399 | 0.00563 | 3887.31309 | 0.00164 | 3887.31309 | 0.0021
3885.22723 | 9e-05 | 3885.30954 | 0.003 | 3885.22723 | 0.00526 | 3885.25631 | 0.0011 | 3885.25631 | 0.00145
3883.17046 | 0.00063 | 3883.25273 | 0.00309 | 3883.17046 | 0.00543 | 3883.19953 | 0.00166 | 3883.19953 | 0.00135
3881.1137 | 0.00056 | 3881.19592 | 0.00247 | 3881.1137 | 0.00617 | 3881.14275 | 0.00259 | 3881.14275 | 0.00196
3879.05693 | 0.00011 | 3879.13912 | 0.00144 | 3879.05693 | 0.00789 | 3879.08598 | 0.00235 | 3879.08598 | 0.00164
3877.00017 | 8e-05 | 3877.08231 | 0.0007 | 3877.00017 | 0.00617 | 3877.0292 | 0.00181 | 3877.0292 | 0.00141
3874.94341 | 0.00017 | 3875.0255 | 0.00084 | 3874.94341 | 0.00268 | 3874.97242 | 0.00216 | 3874.97242 | 0.00218
3872.88664 | 0.00018 | 3872.96869 | 0.00261 | 3872.88664 | 0.00172 | 3872.91564 | 0.0024 | 3872.91564 | 0.00292
3870.82988 | 0.00034 | 3870.91189 | 0.00451 | 3870.82988 | 0.00241 | 3870.85886 | 0.00166 | 3870.85886 | 0.00236
3868.77311 | 0.00043 | 3868.85508 | 0.00408 | 3868.77311 | 0.00355 | 3868.80208 | 0.00107 | 3868.80208 | 0.00117
3866.71635 | 0.00031 | 3866.79827 | 0.0023 | 3866.71635 | 0.00416 | 3866.7453 | 0.00129 | 3866.7453 | 0.00126
3864.65959 | 0.00014 | 3864.74146 | 0.00139 | 3864.65959 | 0.00385 | 3864.68852 | 0.00163 | 3864.68852 | 0.00188
3862.60282 | 8e-05 | 3862.68466 | 0.00163 | 3862.60282 | 0.00352 | 3862.63174 | 0.00189 | 3862.63174 | 0.0019
3860.54606 | 0.00031 | 3860.62785 | 0.00167 | 3860.54606 | 0.00374 | 3860.57496 | 0.00234 | 3860.57496 | 0.00177
3858.48929 | 0.00069 | 3858.57104 | 0.00145 | 3858.48929 | 0.00349 | 3858.51818 | 0.00275 | 3858.51818 | 0.00198
3856.43253 | 0.00098 | 3856.51423 | 0.00178 | 3856.43253 | 0.00168 | 3856.4614 | 0.00282 | 3856.4614 | 0.00258
3854.37577 | 0.00081 | 3854.45743 | 0.0019 | 3854.37577 | 0.00129 | 3854.40462 | 0.00282 | 3854.40462 | 0.00223
3852.319 | 0.00017 | 3852.40062 | 0.00163 | 3852.319 | 0.00491 | 3852.34784 | 0.00282 | 3852.34784 | 0.0003
3850.26224 | 7e-05 | 3850.34381 | 0.00217 | 3850.26224 | 0.00566 | 3850.29106 | 0.00277 | 3850.29106 | 0
3848.20547 | 0.00028 | 3848.287 | 0.00188 | 3848.20547 | 0.00399 | 3848.23428 | 0.00286 | 3848.23428 | 0.0011
3846.14871 | 0.00027 | 3846.2302 | 0.00074 | 3846.14871 | 0.00217 | 3846.1775 | 0.00288 | 3846.1775 | 0.00213
3844.09195 | 3e-05 | 3844.17339 | 0.00022 | 3844.09195 | 0.00066 | 3844.12073 | 0.00277 | 3844.12073 | 0.00227
3842.03518 | 6e-05 | 3842.11658 | 0.0002 | 3842.03518 | 0 | 3842.06395 | 0.00291 | 3842.06395 | 0.00183
3839.97842 | 0.00043 | 3840.05977 | 0.00057 | 3839.97842 | 0.00064 | 3840.00717 | 0.00325 | 3840.00717 | 0.00191
3837.92165 | 0.00046 | 3838.00297 | 0.0019 | 3837.92165 | 0.00434 | 3837.95039 | 0.00326 | 3837.95039 | 0.00194
3835.86489 | 0.00029 | 3835.94616 | 0.0027 | 3835.86489 | 0.00768 | 3835.89361 | 0.0029 | 3835.89361 | 0.00132
3833.80813 | 0.0005 | 3833.88935 | 0.00235 | 3833.80813 | 0.00737 | 3833.83683 | 0.00227 | 3833.83683 | 0.00109
3831.75136 | 0.00075 | 3831.83254 | 0.00171 | 3831.75136 | 0.00688 | 3831.78005 | 0.0016 | 3831.78005 | 0.00096
3829.6946 | 0.00067 | 3829.77574 | 0.00098 | 3829.6946 | 0.00624 | 3829.72327 | 0.00158 | 3829.72327 | 0.00071
3827.63783 | 0.00046 | 3827.71893 | 0.00068 | 3827.63783 | 0.00397 | 3827.66649 | 0.00224 | 3827.66649 | 0.00089
3825.58107 | 0.00051 | 3825.66212 | 0.00161 | 3825.58107 | 0.00151 | 3825.60971 | 0.00294 | 3825.60971 | 0.00155
3823.52431 | 0.00079 | 3823.60531 | 0.00306 | 3823.52431 | 0 | 3823.55293 | 0.00308 | 3823.55293 | 0.00207
3821.46754 | 0.00075 | 3821.5485 | 0.0036 | 3821.46754 | 0.00232 | 3821.49615 | 0.00268 | 3821.49615 | 0.00137
3819.41078 | 0.00041 | 3819.4917 | 0.00339 | 3819.41078 | 0.00718 | 3819.43937 | 0.00241 | 3819.43937 | 0.00028
3817.35401 | 0.00019 | 3817.43489 | 0.00338 | 3817.35401 | 0.00863 | 3817.38259 | 0.00227 | 3817.38259 | 0.00016
3815.29725 | 9e-05 | 3815.37808 | 0.00328 | 3815.29725 | 0.00929 | 3815.32581 | 0.00201 | 3815.32581 | 0.00032
3813.24049 | 7e-05 | 3813.32127 | 0.00282 | 3813.24049 | 0.00934 | 3813.26903 | 0.00189 | 3813.26903 | 0.00081
3811.18372 | 0 | 3811.26447 | 0.00218 | 3811.18372 | 0.0069 | 3811.21225 | 0.00188 | 3811.21225 | 0.0014
3809.12696 | 3e-05 | 3809.20766 | 0.00157 | 3809.12696 | 0.00362 | 3809.15547 | 0.00164 | 3809.15547 | 0.00144
3807.07019 | 0.00032 | 3807.15085 | 0.0012 | 3807.07019 | 0.00284 | 3807.0987 | 0.00146 | 3807.0987 | 0.00097
3805.01343 | 0.00036 | 3805.09404 | 0.00146 | 3805.01343 | 0.00402 | 3805.04192 | 0.00147 | 3805.04192 | 0.00085
3802.95667 | 0.00019 | 3803.03724 | 0.00195 | 3802.95667 | 0.0038 | 3802.98514 | 0.00097 | 3802.98514 | 0.00093
3800.8999 | 0.00045 | 3800.98043 | 0.00136 | 3800.8999 | 0.00352 | 3800.92836 | 0.00057 | 3800.92836 | 0.00053
3798.84314 | 0.00072 | 3798.92362 | 0.00022 | 3798.84314 | 0.00392 | 3798.87158 | 0.00132 | 3798.87158 | 0.00065
3796.78637 | 0.00072 | 3796.86681 | 0 | 3796.78637 | 0.00583 | 3796.8148 | 0.00237 | 3796.8148 | 0.00121
3794.72961 | 0.00064 | 3794.81001 | 0.00018 | 3794.72961 | 0.00845 | 3794.75802 | 0.00269 | 3794.75802 | 0.00108
3792.67284 | 0.00039 | 3792.7532 | 0.00037 | 3792.67284 | 0.0078 | 3792.70124 | 0.0023 | 3792.70124 | 0.0006
3790.61608 | 9e-05 | 3790.69639 | 0.0012 | 3790.61608 | 0.00498 | 3790.64446 | 0.00197 | 3790.64446 | 0.00057
3788.55932 | 0 | 3788.63958 | 0.00224 | 3788.55932 | 0.0029 | 3788.58768 | 0.00204 | 3788.58768 | 0.0009
3786.50255 | 0.00025 | 3786.58278 | 0.00234 | 3786.50255 | 0.0026 | 3786.5309 | 0.0026 | 3786.5309 | 0.00126
3784.44579 | 0.00071 | 3784.52597 | 0.00205 | 3784.44579 | 0.00425 | 3784.47412 | 0.00305 | 3784.47412 | 0.00168
3782.38902 | 0.00091 | 3782.46916 | 0.00286 | 3782.38902 | 0.00559 | 3782.41734 | 0.00286 | 3782.41734 | 0.00218
3780.33226 | 0.00077 | 3780.41235 | 0.00412 | 3780.33226 | 0.00496 | 3780.36056 | 0.00253 | 3780.36056 | 0.00224
3778.2755 | 0.00056 | 3778.35555 | 0.00385 | 3778.2755 | 0.00415 | 3778.30378 | 0.00213 | 3778.30378 | 0.00149
3776.21873 | 0.00059 | 3776.29874 | 0.00186 | 3776.21873 | 0.0037 | 3776.247 | 0.00164 | 3776.247 | 0.00089
3774.16197 | 0.00071 | 3774.24193 | 5e-05 | 3774.16197 | 0.00355 | 3774.19022 | 0.0014 | 3774.19022 | 0.00112
3772.1052 | 0.00069 | 3772.18512 | 0.00015 | 3772.1052 | 0.0041 | 3772.13345 | 0.0015 | 3772.13345 | 0.00175
3770.04844 | 0.00059 | 3770.12831 | 0.00179 | 3770.04844 | 0.00538 | 3770.07667 | 0.00164 | 3770.07667 | 0.00207
3767.99168 | 0.0004 | 3768.07151 | 0.00266 | 3767.99168 | 0.00665 | 3768.01989 | 0.00145 | 3768.01989 | 0.00193
3765.93491 | 0.00021 | 3766.0147 | 0.00165 | 3765.93491 | 0.00686 | 3765.96311 | 0.00129 | 3765.96311 | 0.00164
3763.87815 | 0.00016 | 3763.95789 | 0.00016 | 3763.87815 | 0.00658 | 3763.90633 | 0.00166 | 3763.90633 | 0.00148
3761.82138 | 0.00028 | 3761.90108 | 0 | 3761.82138 | 0.00572 | 3761.84955 | 0.00244 | 3761.84955 | 0.00179
3759.76462 | 0.00056 | 3759.84428 | 0.00093 | 3759.76462 | 0.00499 | 3759.79277 | 0.0033 | 3759.79277 | 0.00207
3757.70786 | 0.00051 | 3757.78747 | 0.00157 | 3757.70786 | 0.00541 | 3757.73599 | 0.00335 | 3757.73599 | 0.00175
3755.65109 | 0.0003 | 3755.73066 | 0.00143 | 3755.65109 | 0.0056 | 3755.67921 | 0.00261 | 3755.67921 | 0.00155
3753.59433 | 0.00083 | 3753.67385 | 0.00182 | 3753.59433 | 0.00424 | 3753.62243 | 0.00219 | 3753.62243 | 0.002
3751.53756 | 0.00185 | 3751.61705 | 0.00359 | 3751.53756 | 0.00336 | 3751.56565 | 0.00233 | 3751.56565 | 0.00238
3749.4808 | 0.00161 | 3749.56024 | 0.00464 | 3749.4808 | 0.00532 | 3749.50887 | 0.003 | 3749.50887 | 0.00191
3747.42404 | 0.00075 | 3747.50343 | 0.00369 | 3747.42404 | 0.00404 | 3747.45209 | 0.00363 | 3747.45209 | 0.00156
3745.36727 | 0.00101 | 3745.44662 | 0.00191 | 3745.36727 | 0 | 3745.39531 | 0.0036 | 3745.39531 | 0.00136
3743.31051 | 0.00198 | 3743.38982 | 0.00116 | 3743.31051 | 0.00018 | 3743.33853 | 0.00296 | 3743.33853 | 0.00055
3741.25374 | 0.00227 | 3741.33301 | 0.00212 | 3741.25374 | 0.00187 | 3741.28175 | 0.00229 | 3741.28175 | 0.00028
3739.19698 | 0.00218 | 3739.2762 | 0.00328 | 3739.19698 | 0.00109 | 3739.22497 | 0.002 | 3739.22497 | 0.00097
3737.14022 | 0.0023 | 3737.21939 | 0.00429 | 3737.14022 | 0.00016 | 3737.1682 | 0.00219 | 3737.1682 | 0.00177
3735.08345 | 0.00289 | 3735.16259 | 0.00487 | 3735.08345 | 7e-05 | 3735.11142 | 0.0028 | 3735.11142 | 0.00203
3733.02669 | 0.00303 | 3733.10578 | 0.00455 | 3733.02669 | 0 | 3733.05464 | 0.00316 | 3733.05464 | 0.0019
3730.96992 | 0.00182 | 3731.04897 | 0.00405 | 3730.96992 | 0.00126 | 3730.99786 | 0.00298 | 3730.99786 | 0.00169
3728.91316 | 0.00059 | 3728.99216 | 0.004 | 3728.91316 | 0.00264 | 3728.94108 | 0.00266 | 3728.94108 | 0.00167
3726.8564 | 0.00032 | 3726.93536 | 0.00334 | 3726.8564 | 0.00244 | 3726.8843 | 0.00239 | 3726.8843 | 0.00161
3724.79963 | 0.00051 | 3724.87855 | 0.00137 | 3724.79963 | 0.002 | 3724.82752 | 0.00243 | 3724.82752 | 0.00131
3722.74287 | 0.00039 | 3722.82174 | 0 | 3722.74287 | 0.00217 | 3722.77074 | 0.00247 | 3722.77074 | 0.00091
3720.6861 | 8e-05 | 3720.76493 | 0.00027 | 3720.6861 | 0.00142 | 3720.71396 | 0.00209 | 3720.71396 | 0.0005
3718.62934 | 0 | 3718.70813 | 0.00095 | 3718.62934 | 0.00054 | 3718.65718 | 0.00139 | 3718.65718 | 0.00035
3716.57258 | 0.00024 | 3716.65132 | 0.00121 | 3716.57258 | 0.00053 | 3716.6004 | 0.00084 | 3716.6004 | 0.00067
3714.51581 | 0.00073 | 3714.59451 | 0.00108 | 3714.51581 | 0.00037 | 3714.54362 | 0.00053 | 3714.54362 | 0.00107
3712.45905 | 0.00092 | 3712.5377 | 0.00042 | 3712.45905 | 0.00034 | 3712.48684 | 0.00018 | 3712.48684 | 0.00086
3710.40228 | 0.00035 | 3710.48089 | 0.00023 | 3710.40228 | 0.00137 | 3710.43006 | 0.00016 | 3710.43006 | 0.00019
3708.34552 | 0 | 3708.42409 | 0.00179 | 3708.34552 | 0.00242 | 3708.37328 | 0.0002 | 3708.37328 | 0
3706.28876 | 6e-05 | 3706.36728 | 0.00295 | 3706.28876 | 0.00172 | 3706.3165 | 0 | 3706.3165 | 0.00023
3704.23199 | 0.00016 | 3704.31047 | 0.00263 | 3704.23199 | 0 | 3704.25972 | 0 | 3704.25972 | 0.00076
3702.17523 | 0.00024 | 3702.25366 | 0.00198 | 3702.17523 | 8e-05 | 3702.20295 | 0.00036 | 3702.20295 | 0.00104
3700.11846 | 0.00017 | 3700.19686 | 0.00154 | 3700.11846 | 0.00109 | 3700.14617 | 0.00102 | 3700.14617 | 0.00117
3698.0617 | 0 | 3698.14005 | 0.00157 | 3698.0617 | 0.00054 | 3698.08939 | 0.00153 | 3698.08939 | 0.0017
3696.00494 | 0.00017 | 3696.08324 | 0.00217 | 3696.00494 | 0.00043 | 3696.03261 | 0.00166 | 3696.03261 | 0.00195
3693.94817 | 0.00073 | 3694.02643 | 0.00277 | 3693.94817 | 0.00066 | 3693.97583 | 0.00123 | 3693.97583 | 0.00158
3691.89141 | 0.00141 | 3691.96963 | 0.00274 | 3691.89141 | 0.00013 | 3691.91905 | 0.00065 | 3691.91905 | 0.00112
3689.83464 | 0.00189 | 3689.91282 | 0.00306 | 3689.83464 | 0.0003 | 3689.86227 | 0.00089 | 3689.86227 | 0.00077
3687.77788 | 0.00145 | 3687.85601 | 0.00454 | 3687.77788 | 0.00121 | 3687.80549 | 0.00162 | 3687.80549 | 0.00061
3685.72112 | 0.00065 | 3685.7992 | 0.00395 | 3685.72112 | 0.00123 | 3685.74871 | 0.00151 | 3685.74871 | 0.00081
3683.66435 | 0.00069 | 3683.7424 | 0.00154 | 3683.66435 | 0.00059 | 3683.69193 | 0.0009 | 3683.69193 | 0.00091
3681.60759 | 0.00149 | 3681.68559 | 0.00076 | 3681.60759 | 0.00016 | 3681.63515 | 0.00047 | 3681.63515 | 0.00077
3679.55082 | 0.00239 | 3679.62878 | 0.00232 | 3679.55082 | 2e-05 | 3679.57837 | 0.00025 | 3679.57837 | 0.00071
3677.49406 | 0.00288 | 3677.57197 | 0.00459 | 3677.49406 | 0 | 3677.52159 | 0 | 3677.52159 | 0.00057
3675.4373 | 0.00207 | 3675.51517 | 0.0064 | 3675.4373 | 0.00193 | 3675.46481 | 0.00024 | 3675.46481 | 0
3673.38053 | 0.00067 | 3673.45836 | 0.0063 | 3673.38053 | 0.00326 | 3673.40803 | 0.00108 | 3673.40803 | 9e-05
3671.32377 | 0.00023 | 3671.40155 | 0.00504 | 3671.32377 | 0.00091 | 3671.35125 | 0.0008 | 3671.35125 | 0.00045
3669.267 | 0.00058 | 3669.34474 | 0.00472 | 3669.267 | 0.00037 | 3669.29447 | 0 | 3669.29447 | 0
3667.21024 | 0.00115 | 3667.28794 | 0.00482 | 3667.21024 | 0.00219 | 3667.2377 | 0.00015 | 3667.2377 | 0.0003
3665.15348 | 0.00146 | 3665.23113 | 0.00453 | 3665.15348 | 0.00276 | 3665.18092 | 0.00039 | 3665.18092 | 0.00121
3663.09671 | 0.00159 | 3663.17432 | 0.00507 | 3663.09671 | 0.00289 | 3663.12414 | 0.00019 | 3663.12414 | 0.00119
3661.03995 | 0.00155 | 3661.11751 | 0.00597 | 3661.03995 | 0.00343 | 3661.06736 | 0 | 3661.06736 | 0.00099
3658.98318 | 0.00135 | 3659.06071 | 0.00603 | 3658.98318 | 0.00419 | 3659.01058 | 0 | 3659.01058 | 0.0017
3656.92642 | 0.00148 | 3657.0039 | 0.00611 | 3656.92642 | 0.00628 | 3656.9538 | 0.00027 | 3656.9538 | 0.00254
3654.86966 | 0.00192 | 3654.94709 | 0.00674 | 3654.86966 | 0.00871 | 3654.89702 | 0.00067 | 3654.89702 | 0.00279
3652.81289 | 0.00189 | 3652.89028 | 0.00692 | 3652.81289 | 0.00736 | 3652.84024 | 0.00063 | 3652.84024 | 0.00311
3650.75613 | 0.0015 | 3650.83347 | 0.00649 | 3650.75613 | 0.00507 | 3650.78346 | 9e-05 | 3650.78346 | 0.00333
3648.69936 | 0.00209 | 3648.77667 | 0.00629 | 3648.69936 | 0.00879 | 3648.72668 | 0.00016 | 3648.72668 | 0.00295
3646.6426 | 0.00309 | 3646.71986 | 0.00636 | 3646.6426 | 0.01512 | 3646.6699 | 0.00147 | 3646.6699 | 0.0029
3644.58584 | 0.00316 | 3644.66305 | 0.00553 | 3644.58584 | 0.01827 | 3644.61312 | 0.00229 | 3644.61312 | 0.00322
3642.52907 | 0.00289 | 3642.60624 | 0.00442 | 3642.52907 | 0.02052 | 3642.55634 | 0.0025 | 3642.55634 | 0.00375
3640.47231 | 0.00254 | 3640.54944 | 0.00414 | 3640.47231 | 0.02357 | 3640.49956 | 0.00287 | 3640.49956 | 0.00453
3638.41554 | 0.00233 | 3638.49263 | 0.00376 | 3638.41554 | 0.02593 | 3638.44278 | 0.00323 | 3638.44278 | 0.00494
3636.35878 | 0.00265 | 3636.43582 | 0.00331 | 3636.35878 | 0.02604 | 3636.386 | 0.00345 | 3636.386 | 0.00469
3634.30202 | 0.00307 | 3634.37901 | 0.0033 | 3634.30202 | 0.02555 | 3634.32922 | 0.00352 | 3634.32922 | 0.00433
3632.24525 | 0.00287 | 3632.32221 | 0.00315 | 3632.24525 | 0.02635 | 3632.27245 | 0.00291 | 3632.27245 | 0.00428
3630.18849 | 0.00252 | 3630.2654 | 0.00339 | 3630.18849 | 0.02884 | 3630.21567 | 0.00237 | 3630.21567 | 0.00414
3628.13172 | 0.00276 | 3628.20859 | 0.00419 | 3628.13172 | 0.03451 | 3628.15889 | 0.00382 | 3628.15889 | 0.00396
3626.07496 | 0.00303 | 3626.15178 | 0.0046 | 3626.07496 | 0.03946 | 3626.10211 | 0.00561 | 3626.10211 | 0.00488
3624.0182 | 0.00331 | 3624.09498 | 0.00414 | 3624.0182 | 0.04098 | 3624.04533 | 0.00592 | 3624.04533 | 0.00617
3621.96143 | 0.00384 | 3622.03817 | 0.00318 | 3621.96143 | 0.04059 | 3621.98855 | 0.00601 | 3621.98855 | 0.00674
3619.90467 | 0.00436 | 3619.98136 | 0.00271 | 3619.90467 | 0.04077 | 3619.93177 | 0.00689 | 3619.93177 | 0.00639
3617.8479 | 0.00439 | 3617.92455 | 0.00298 | 3617.8479 | 0.04454 | 3617.87499 | 0.00772 | 3617.87499 | 0.0059
3615.79114 | 0.00419 | 3615.86775 | 0.00336 | 3615.79114 | 0.05027 | 3615.81821 | 0.00832 | 3615.81821 | 0.0061
3613.73438 | 0.00433 | 3613.81094 | 0.00286 | 3613.73438 | 0.0557 | 3613.76143 | 0.0093 | 3613.76143 | 0.00688
3611.67761 | 0.00481 | 3611.75413 | 0.00178 | 3611.67761 | 0.05927 | 3611.70465 | 0.00961 | 3611.70465 | 0.00789
3609.62085 | 0.00549 | 3609.69732 | 0.00162 | 3609.62085 | 0.06201 | 3609.64787 | 0.00936 | 3609.64787 | 0.00847
3607.56408 | 0.00623 | 3607.64052 | 0.00146 | 3607.56408 | 0.06591 | 3607.59109 | 0.00977 | 3607.59109 | 0.00834
3605.50732 | 0.00632 | 3605.58371 | 0.00057 | 3605.50732 | 0.06775 | 3605.53431 | 0.01045 | 3605.53431 | 0.00842
3603.45056 | 0.00584 | 3603.5269 | 0.00033 | 3603.45056 | 0.06853 | 3603.47753 | 0.01119 | 3603.47753 | 0.00913
3601.39379 | 0.00576 | 3601.47009 | 0.00056 | 3601.39379 | 0.07194 | 3601.42075 | 0.01224 | 3601.42075 | 0.00959
3599.33703 | 0.00611 | 3599.41328 | 0.00035 | 3599.33703 | 0.07587 | 3599.36397 | 0.01338 | 3599.36397 | 0.00944
3597.28026 | 0.00626 | 3597.35648 | 0 | 3597.28026 | 0.0789 | 3597.3072 | 0.01437 | 3597.3072 | 0.00944
3595.2235 | 0.00621 | 3595.29967 | 0.00016 | 3595.2235 | 0.08411 | 3595.25042 | 0.01501 | 3595.25042 | 0.01
3593.16674 | 0.00608 | 3593.24286 | 0.00098 | 3593.16674 | 0.09009 | 3593.19364 | 0.01544 | 3593.19364 | 0.01069
3591.10997 | 0.00619 | 3591.18605 | 0.00133 | 3591.10997 | 0.09207 | 3591.13686 | 0.01588 | 3591.13686 | 0.01102
3589.05321 | 0.00665 | 3589.12925 | 0.00094 | 3589.05321 | 0.0943 | 3589.08008 | 0.01666 | 3589.08008 | 0.01131
3586.99644 | 0.00715 | 3587.07244 | 0.00128 | 3586.99644 | 0.10308 | 3587.0233 | 0.01875 | 3587.0233 | 0.01213
3584.93968 | 0.0076 | 3585.01563 | 0.00218 | 3584.93968 | 0.11122 | 3584.96652 | 0.02118 | 3584.96652 | 0.01364
3582.88292 | 0.00788 | 3582.95882 | 0.00205 | 3582.88292 | 0.11476 | 3582.90974 | 0.02261 | 3582.90974 | 0.01517
3580.82615 | 0.00792 | 3580.90202 | 0.00149 | 3580.82615 | 0.11862 | 3580.85296 | 0.02336 | 3580.85296 | 0.01611
3578.76939 | 0.00812 | 3578.84521 | 0.00169 | 3578.76939 | 0.12398 | 3578.79618 | 0.02402 | 3578.79618 | 0.01627
3576.71262 | 0.00864 | 3576.7884 | 0.00185 | 3576.71262 | 0.12936 | 3576.7394 | 0.02544 | 3576.7394 | 0.01647
3574.65586 | 0.00934 | 3574.73159 | 0.00128 | 3574.65586 | 0.13471 | 3574.68262 | 0.02753 | 3574.68262 | 0.01758
3572.5991 | 0.01031 | 3572.67479 | 0.00137 | 3572.5991 | 0.13937 | 3572.62584 | 0.02912 | 3572.62584 | 0.01896
3570.54233 | 0.01131 | 3570.61798 | 0.00274 | 3570.54233 | 0.14351 | 3570.56906 | 0.03011 | 3570.56906 | 0.01989
3568.48557 | 0.01202 | 3568.56117 | 0.00388 | 3568.48557 | 0.15061 | 3568.51228 | 0.03154 | 3568.51228 | 0.02074
3566.4288 | 0.01253 | 3566.50436 | 0.00434 | 3566.4288 | 0.16076 | 3566.4555 | 0.03379 | 3566.4555 | 0.02217
3564.37204 | 0.01293 | 3564.44756 | 0.00472 | 3564.37204 | 0.16783 | 3564.39872 | 0.0357 | 3564.39872 | 0.02372
3562.31528 | 0.01337 | 3562.39075 | 0.00401 | 3562.31528 | 0.17212 | 3562.34195 | 0.03728 | 3562.34195 | 0.02499
3560.25851 | 0.0139 | 3560.33394 | 0.00224 | 3560.25851 | 0.17639 | 3560.28517 | 0.03899 | 3560.28517 | 0.02624
3558.20175 | 0.01445 | 3558.27713 | 0.0012 | 3558.20175 | 0.18079 | 3558.22839 | 0.04051 | 3558.22839 | 0.02754
3556.14498 | 0.01495 | 3556.22033 | 0.00187 | 3556.14498 | 0.18559 | 3556.17161 | 0.04199 | 3556.17161 | 0.02895
3554.08822 | 0.01521 | 3554.16352 | 0.00371 | 3554.08822 | 0.19205 | 3554.11483 | 0.04381 | 3554.11483 | 0.03056
3552.03146 | 0.01548 | 3552.10671 | 0.00476 | 3552.03146 | 0.20072 | 3552.05805 | 0.04594 | 3552.05805 | 0.03199
3549.97469 | 0.01613 | 3550.0499 | 0.00451 | 3549.97469 | 0.2083 | 3550.00127 | 0.04774 | 3550.00127 | 0.03284
3547.91793 | 0.017 | 3547.9931 | 0.00433 | 3547.91793 | 0.21407 | 3547.94449 | 0.0489 | 3547.94449 | 0.03348
3545.86116 | 0.01748 | 3545.93629 | 0.00427 | 3545.86116 | 0.22126 | 3545.88771 | 0.04983 | 3545.88771 | 0.03436
3543.8044 | 0.0172 | 3543.87948 | 0.0046 | 3543.8044 | 0.22889 | 3543.83093 | 0.05115 | 3543.83093 | 0.03563
3541.74764 | 0.01677 | 3541.82267 | 0.00512 | 3541.74764 | 0.23425 | 3541.77415 | 0.05292 | 3541.77415 | 0.03707
3539.69087 | 0.01651 | 3539.76586 | 0.00537 | 3539.69087 | 0.2383 | 3539.71737 | 0.05451 | 3539.71737 | 0.03864
3537.63411 | 0.01625 | 3537.70906 | 0.00584 | 3537.63411 | 0.24278 | 3537.66059 | 0.05565 | 3537.66059 | 0.04021
3535.57734 | 0.01588 | 3535.65225 | 0.00504 | 3535.57734 | 0.24808 | 3535.60381 | 0.0567 | 3535.60381 | 0.04119
3533.52058 | 0.01553 | 3533.59544 | 0.00289 | 3533.52058 | 0.25357 | 3533.54703 | 0.05801 | 3533.54703 | 0.04172
3531.46381 | 0.01547 | 3531.53863 | 0.00246 | 3531.46381 | 0.25944 | 3531.49025 | 0.05951 | 3531.49025 | 0.04262
3529.40705 | 0.0156 | 3529.48183 | 0.00368 | 3529.40705 | 0.26609 | 3529.43347 | 0.06108 | 3529.43347 | 0.04394
3527.35029 | 0.01564 | 3527.42502 | 0.00453 | 3527.35029 | 0.27239 | 3527.3767 | 0.06235 | 3527.3767 | 0.04498
3525.29352 | 0.01548 | 3525.36821 | 0.00538 | 3525.29352 | 0.27811 | 3525.31992 | 0.06337 | 3525.31992 | 0.04604
3523.23676 | 0.01515 | 3523.3114 | 0.00631 | 3523.23676 | 0.28425 | 3523.26314 | 0.06461 | 3523.26314 | 0.04763
3521.17999 | 0.01451 | 3521.2546 | 0.00639 | 3521.17999 | 0.2904 | 3521.20636 | 0.06573 | 3521.20636 | 0.04937
3519.12323 | 0.01383 | 3519.19779 | 0.00574 | 3519.12323 | 0.29617 | 3519.14958 | 0.06677 | 3519.14958 | 0.05081
3517.06647 | 0.01374 | 3517.14098 | 0.00574 | 3517.06647 | 0.30275 | 3517.0928 | 0.06822 | 3517.0928 | 0.05182
3515.0097 | 0.01406 | 3515.08417 | 0.0072 | 3515.0097 | 0.3097 | 3515.03602 | 0.06967 | 3515.03602 | 0.05286
3512.95294 | 0.01383 | 3513.02737 | 0.00841 | 3512.95294 | 0.31554 | 3512.97924 | 0.07074 | 3512.97924 | 0.05452
3510.89617 | 0.01313 | 3510.97056 | 0.00849 | 3510.89617 | 0.32124 | 3510.92246 | 0.07161 | 3510.92246 | 0.05651
3508.83941 | 0.01282 | 3508.91375 | 0.00896 | 3508.83941 | 0.32771 | 3508.86568 | 0.0724 | 3508.86568 | 0.0578
3506.78265 | 0.01282 | 3506.85694 | 0.01002 | 3506.78265 | 0.33356 | 3506.8089 | 0.07323 | 3506.8089 | 0.05838
3504.72588 | 0.01273 | 3504.80014 | 0.01073 | 3504.72588 | 0.33941 | 3504.75212 | 0.07431 | 3504.75212 | 0.05945
3502.66912 | 0.01259 | 3502.74333 | 0.01127 | 3502.66912 | 0.3468 | 3502.69534 | 0.07548 | 3502.69534 | 0.06105
3500.61235 | 0.01231 | 3500.68652 | 0.0119 | 3500.61235 | 0.35256 | 3500.63856 | 0.07671 | 3500.63856 | 0.06241
3498.55559 | 0.01191 | 3498.62971 | 0.01197 | 3498.55559 | 0.35588 | 3498.58178 | 0.07812 | 3498.58178 | 0.06379
3496.49883 | 0.01154 | 3496.57291 | 0.01085 | 3496.49883 | 0.36136 | 3496.525 | 0.07906 | 3496.525 | 0.06524
3494.44206 | 0.01136 | 3494.5161 | 0.00917 | 3494.44206 | 0.36913 | 3494.46822 | 0.07902 | 3494.46822 | 0.06624
3492.3853 | 0.01117 | 3492.45929 | 0.00741 | 3492.3853 | 0.37638 | 3492.41145 | 0.07896 | 3492.41145 | 0.06674
3490.32853 | 0.01081 | 3490.40248 | 0.0056 | 3490.32853 | 0.38365 | 3490.35467 | 0.07984 | 3490.35467 | 0.06747
3488.27177 | 0.01038 | 3488.34567 | 0.00507 | 3488.27177 | 0.39018 | 3488.29789 | 0.08108 | 3488.29789 | 0.06889
3486.21501 | 0.0099 | 3486.28887 | 0.00581 | 3486.21501 | 0.39488 | 3486.24111 | 0.08197 | 3486.24111 | 0.07035
3484.15824 | 0.00975 | 3484.23206 | 0.00614 | 3484.15824 | 0.39935 | 3484.18433 | 0.08264 | 3484.18433 | 0.07136
3482.10148 | 0.0103 | 3482.17525 | 0.00617 | 3482.10148 | 0.40521 | 3482.12755 | 0.08347 | 3482.12755 | 0.07264
3480.04471 | 0.01079 | 3480.11844 | 0.00628 | 3480.04471 | 0.41286 | 3480.07077 | 0.08439 | 3480.07077 | 0.07438
3477.98795 | 0.01072 | 3478.06164 | 0.00567 | 3477.98795 | 0.41961 | 3478.01399 | 0.08506 | 3478.01399 | 0.07578
3475.93119 | 0.01054 | 3476.00483 | 0.00431 | 3475.93119 | 0.42377 | 3475.95721 | 0.08549 | 3475.95721 | 0.07656
3473.87442 | 0.0104 | 3473.94802 | 0.00352 | 3473.87442 | 0.42814 | 3473.90043 | 0.08595 | 3473.90043 | 0.07708
3471.81766 | 0.01056 | 3471.89121 | 0.00445 | 3471.81766 | 0.43476 | 3471.84365 | 0.08706 | 3471.84365 | 0.07835
3469.76089 | 0.01108 | 3469.83441 | 0.00559 | 3469.76089 | 0.44152 | 3469.78687 | 0.08865 | 3469.78687 | 0.08092
3467.70413 | 0.01127 | 3467.7776 | 0.00457 | 3467.70413 | 0.44598 | 3467.73009 | 0.08966 | 3467.73009 | 0.08323
3465.64737 | 0.01096 | 3465.72079 | 0.0027 | 3465.64737 | 0.45046 | 3465.67331 | 0.08979 | 3465.67331 | 0.08408
3463.5906 | 0.01082 | 3463.66398 | 0.00227 | 3463.5906 | 0.45736 | 3463.61653 | 0.0899 | 3463.61653 | 0.08494
3461.53384 | 0.01106 | 3461.60718 | 0.00265 | 3461.53384 | 0.46306 | 3461.55975 | 0.09088 | 3461.55975 | 0.08687
3459.47707 | 0.01122 | 3459.55037 | 0.00306 | 3459.47707 | 0.46652 | 3459.50297 | 0.09211 | 3459.50297 | 0.08856
3457.42031 | 0.01118 | 3457.49356 | 0.00317 | 3457.42031 | 0.47154 | 3457.4462 | 0.09257 | 3457.4462 | 0.08951
3455.36355 | 0.01127 | 3455.43675 | 0.00216 | 3455.36355 | 0.47859 | 3455.38942 | 0.09275 | 3455.38942 | 0.09057
3453.30678 | 0.01133 | 3453.37995 | 0.00072 | 3453.30678 | 0.48532 | 3453.33264 | 0.09317 | 3453.33264 | 0.09198
3451.25002 | 0.01114 | 3451.32314 | 6e-05 | 3451.25002 | 0.49046 | 3451.27586 | 0.0935 | 3451.27586 | 0.09363
3449.19325 | 0.01116 | 3449.26633 | 0 | 3449.19325 | 0.49485 | 3449.21908 | 0.09374 | 3449.21908 | 0.09532
3447.13649 | 0.01176 | 3447.20952 | 0.00023 | 3447.13649 | 0.50053 | 3447.1623 | 0.09462 | 3447.1623 | 0.0968
3445.07973 | 0.01229 | 3445.15272 | 0.00084 | 3445.07973 | 0.50716 | 3445.10552 | 0.09584 | 3445.10552 | 0.09813
3443.02296 | 0.01229 | 3443.09591 | 0.0015 | 3443.02296 | 0.51411 | 3443.04874 | 0.09675 | 3443.04874 | 0.09941
3440.9662 | 0.01235 | 3441.0391 | 0.00168 | 3440.9662 | 0.52217 | 3440.99196 | 0.09802 | 3440.99196 | 0.10111
3438.90943 | 0.01285 | 3438.98229 | 0.00135 | 3438.90943 | 0.52971 | 3438.93518 | 0.09986 | 3438.93518 | 0.10378
3436.85267 | 0.01331 | 3436.92549 | 0.00118 | 3436.85267 | 0.53457 | 3436.8784 | 0.10139 | 3436.8784 | 0.10677
3434.79591 | 0.01318 | 3434.86868 | 0.00194 | 3434.79591 | 0.53709 | 3434.82162 | 0.10194 | 3434.82162 | 0.10842
3432.73914 | 0.01246 | 3432.81187 | 0.00317 | 3432.73914 | 0.54029 | 3432.76484 | 0.10204 | 3432.76484 | 0.10917
3430.68238 | 0.01141 | 3430.75506 | 0.0036 | 3430.68238 | 0.54535 | 3430.70806 | 0.1026 | 3430.70806 | 0.11041
3428.62561 | 0.01036 | 3428.69825 | 0.00329 | 3428.62561 | 0.55042 | 3428.65128 | 0.10326 | 3428.65128 | 0.11169
3426.56885 | 0.00952 | 3426.64145 | 0.00238 | 3426.56885 | 0.55506 | 3426.5945 | 0.10336 | 3426.5945 | 0.11256
3424.51209 | 0.00897 | 3424.58464 | 0.0013 | 3424.51209 | 0.55981 | 3424.53772 | 0.10307 | 3424.53772 | 0.11315
3422.45532 | 0.00877 | 3422.52783 | 0.00137 | 3422.45532 | 0.56534 | 3422.48095 | 0.10305 | 3422.48095 | 0.11391
3420.39856 | 0.00847 | 3420.47102 | 0.00213 | 3420.39856 | 0.57205 | 3420.42417 | 0.10388 | 3420.42417 | 0.11522
3418.34179 | 0.00783 | 3418.41422 | 0.00253 | 3418.34179 | 0.57867 | 3418.36739 | 0.10531 | 3418.36739 | 0.11666
3416.28503 | 0.00748 | 3416.35741 | 0.00276 | 3416.28503 | 0.58463 | 3416.31061 | 0.10707 | 3416.31061 | 0.11858
3414.22827 | 0.0076 | 3414.3006 | 0.00291 | 3414.22827 | 0.58956 | 3414.25383 | 0.1094 | 3414.25383 | 0.12148
3412.1715 | 0.00761 | 3412.24379 | 0.00263 | 3412.1715 | 0.59286 | 3412.19705 | 0.1114 | 3412.19705 | 0.12436
3410.11474 | 0.00733 | 3410.18699 | 0.00221 | 3410.11474 | 0.59662 | 3410.14027 | 0.11238 | 3410.14027 | 0.12676
3408.05797 | 0.00685 | 3408.13018 | 0.00299 | 3408.05797 | 0.60201 | 3408.08349 | 0.11249 | 3408.08349 | 0.1289
3406.00121 | 0.0063 | 3406.07337 | 0.00456 | 3406.00121 | 0.60734 | 3406.02671 | 0.11209 | 3406.02671 | 0.13084
3403.94445 | 0.006 | 3404.01656 | 0.00467 | 3403.94445 | 0.61293 | 3403.96993 | 0.11221 | 3403.96993 | 0.13353
3401.88768 | 0.00585 | 3401.95976 | 0.00409 | 3401.88768 | 0.61891 | 3401.91315 | 0.11311 | 3401.91315 | 0.13733
3399.83092 | 0.00537 | 3399.90295 | 0.00477 | 3399.83092 | 0.62261 | 3399.85637 | 0.11345 | 3399.85637 | 0.14034
3397.77415 | 0.00461 | 3397.84614 | 0.0058 | 3397.77415 | 0.62537 | 3397.79959 | 0.11243 | 3397.79959 | 0.14144
3395.71739 | 0.00423 | 3395.78933 | 0.00609 | 3395.71739 | 0.62976 | 3395.74281 | 0.11138 | 3395.74281 | 0.14208
3393.66063 | 0.00458 | 3393.73253 | 0.00494 | 3393.66063 | 0.63543 | 3393.68603 | 0.11151 | 3393.68603 | 0.14299
3391.60386 | 0.00489 | 3391.67572 | 0.00285 | 3391.60386 | 0.64212 | 3391.62925 | 0.11186 | 3391.62925 | 0.1433
3389.5471 | 0.00422 | 3389.61891 | 0.00217 | 3389.5471 | 0.64766 | 3389.57247 | 0.11134 | 3389.57247 | 0.14244
3387.49033 | 0.00328 | 3387.5621 | 0.00294 | 3387.49033 | 0.65097 | 3387.5157 | 0.11032 | 3387.5157 | 0.14091
3385.43357 | 0.00296 | 3385.5053 | 0.00359 | 3385.43357 | 0.65478 | 3385.45892 | 0.10941 | 3385.45892 | 0.13978
3383.37681 | 0.00276 | 3383.44849 | 0.00386 | 3383.37681 | 0.66048 | 3383.40214 | 0.10876 | 3383.40214 | 0.13925
3381.32004 | 0.00253 | 3381.39168 | 0.00407 | 3381.32004 | 0.66484 | 3381.34536 | 0.10844 | 3381.34536 | 0.13872
3379.26328 | 0.00234 | 3379.33487 | 0.00438 | 3379.26328 | 0.66709 | 3379.28858 | 0.10837 | 3379.28858 | 0.13811
3377.20651 | 0.0022 | 3377.27806 | 0.00466 | 3377.20651 | 0.67015 | 3377.2318 | 0.10857 | 3377.2318 | 0.13787
3375.14975 | 0.00236 | 3375.22126 | 0.00491 | 3375.14975 | 0.67342 | 3375.17502 | 0.10878 | 3375.17502 | 0.13822
3373.09299 | 0.00273 | 3373.16445 | 0.00497 | 3373.09299 | 0.6764 | 3373.11824 | 0.10908 | 3373.11824 | 0.13924
3371.03622 | 0.00317 | 3371.10764 | 0.00422 | 3371.03622 | 0.68029 | 3371.06146 | 0.10998 | 3371.06146 | 0.14062
3368.97946 | 0.00356 | 3369.05083 | 0.00326 | 3368.97946 | 0.68434 | 3369.00468 | 0.11094 | 3369.00468 | 0.14124
3366.92269 | 0.00362 | 3366.99403 | 0.00287 | 3366.92269 | 0.68773 | 3366.9479 | 0.1109 | 3366.9479 | 0.14068
3364.86593 | 0.00334 | 3364.93722 | 0.00291 | 3364.86593 | 0.69072 | 3364.89112 | 0.10992 | 3364.89112 | 0.13985
3362.80917 | 0.00308 | 3362.88041 | 0.00338 | 3362.80917 | 0.69382 | 3362.83434 | 0.10912 | 3362.83434 | 0.13962
3360.7524 | 0.00306 | 3360.8236 | 0.00395 | 3360.7524 | 0.69777 | 3360.77756 | 0.1091 | 3360.77756 | 0.13995
3358.69564 | 0.00303 | 3358.7668 | 0.00462 | 3358.69564 | 0.70304 | 3358.72078 | 0.10906 | 3358.72078 | 0.14012
3356.63887 | 0.00281 | 3356.70999 | 0.00536 | 3356.63887 | 0.7085 | 3356.664 | 0.10883 | 3356.664 | 0.14025
3354.58211 | 0.00258 | 3354.65318 | 0.00539 | 3354.58211 | 0.71198 | 3354.60722 | 0.10911 | 3354.60722 | 0.14087
3352.52535 | 0.00256 | 3352.59637 | 0.00474 | 3352.52535 | 0.71344 | 3352.55045 | 0.10951 | 3352.55045 | 0.14162
3350.46858 | 0.0026 | 3350.53957 | 0.00425 | 3350.46858 | 0.71423 | 3350.49367 | 0.10969 | 3350.49367 | 0.14227
3348.41182 | 0.00222 | 3348.48276 | 0.0042 | 3348.41182 | 0.71545 | 3348.43689 | 0.10976 | 3348.43689 | 0.1428
3346.35505 | 0.00178 | 3346.42595 | 0.00427 | 3346.35505 | 0.71858 | 3346.38011 | 0.10965 | 3346.38011 | 0.14296
3344.29829 | 0.00179 | 3344.36914 | 0.00485 | 3344.29829 | 0.72254 | 3344.32333 | 0.10964 | 3344.32333 | 0.14283
3342.24153 | 0.00212 | 3342.31234 | 0.00595 | 3342.24153 | 0.72458 | 3342.26655 | 0.10969 | 3342.26655 | 0.14272
3340.18476 | 0.00256 | 3340.25553 | 0.00592 | 3340.18476 | 0.72579 | 3340.20977 | 0.10979 | 3340.20977 | 0.14296
3338.128 | 0.00305 | 3338.19872 | 0.0045 | 3338.128 | 0.72931 | 3338.15299 | 0.10996 | 3338.15299 | 0.14342
3336.07123 | 0.00348 | 3336.14191 | 0.00334 | 3336.07123 | 0.73404 | 3336.09621 | 0.10985 | 3336.09621 | 0.14376
3334.01447 | 0.00364 | 3334.08511 | 0.00297 | 3334.01447 | 0.73651 | 3334.03943 | 0.10973 | 3334.03943 | 0.14397
3331.95771 | 0.00365 | 3332.0283 | 0.0029 | 3331.95771 | 0.73696 | 3331.98265 | 0.10997 | 3331.98265 | 0.14417
3329.90094 | 0.00367 | 3329.97149 | 0.00337 | 3329.90094 | 0.73747 | 3329.92587 | 0.11018 | 3329.92587 | 0.14443
3327.84418 | 0.00364 | 3327.91468 | 0.00472 | 3327.84418 | 0.73828 | 3327.86909 | 0.11017 | 3327.86909 | 0.14488
3325.78741 | 0.00346 | 3325.85788 | 0.00552 | 3325.78741 | 0.73924 | 3325.81231 | 0.11002 | 3325.81231 | 0.14523
3323.73065 | 0.00306 | 3323.80107 | 0.00483 | 3323.73065 | 0.74157 | 3323.75553 | 0.10967 | 3323.75553 | 0.14501
3321.67389 | 0.00276 | 3321.74426 | 0.00427 | 3321.67389 | 0.74504 | 3321.69875 | 0.10951 | 3321.69875 | 0.14466
3319.61712 | 0.00276 | 3319.68745 | 0.00434 | 3319.61712 | 0.74865 | 3319.64197 | 0.10977 | 3319.64197 | 0.14495
3317.56036 | 0.00271 | 3317.63064 | 0.00423 | 3317.56036 | 0.75212 | 3317.5852 | 0.10992 | 3317.5852 | 0.14554
3315.50359 | 0.00266 | 3315.57384 | 0.00447 | 3315.50359 | 0.75384 | 3315.52842 | 0.10965 | 3315.52842 | 0.14555
3313.44683 | 0.00276 | 3313.51703 | 0.00478 | 3313.44683 | 0.75463 | 3313.47164 | 0.10926 | 3313.47164 | 0.14511
3311.39007 | 0.00287 | 3311.46022 | 0.00414 | 3311.39007 | 0.75539 | 3311.41486 | 0.10908 | 3311.41486 | 0.14494
3309.3333 | 0.00306 | 3309.40341 | 0.00351 | 3309.3333 | 0.75522 | 3309.35808 | 0.1094 | 3309.35808 | 0.14512
3307.27654 | 0.00325 | 3307.34661 | 0.00406 | 3307.27654 | 0.75511 | 3307.3013 | 0.10995 | 3307.3013 | 0.14531
3305.21977 | 0.00342 | 3305.2898 | 0.00514 | 3305.21977 | 0.75572 | 3305.24452 | 0.11003 | 3305.24452 | 0.14521
3303.16301 | 0.0035 | 3303.23299 | 0.00535 | 3303.16301 | 0.75642 | 3303.18774 | 0.10957 | 3303.18774 | 0.14493
3301.10625 | 0.00336 | 3301.17618 | 0.00479 | 3301.10625 | 0.75706 | 3301.13096 | 0.10896 | 3301.13096 | 0.14472
3299.04948 | 0.00327 | 3299.11938 | 0.00457 | 3299.04948 | 0.75853 | 3299.07418 | 0.10854 | 3299.07418 | 0.14459
3296.99272 | 0.00336 | 3297.06257 | 0.00477 | 3296.99272 | 0.76097 | 3297.0174 | 0.10847 | 3297.0174 | 0.14465
3294.93595 | 0.00337 | 3295.00576 | 0.005 | 3294.93595 | 0.76205 | 3294.96062 | 0.10864 | 3294.96062 | 0.14473
3292.87919 | 0.00321 | 3292.94895 | 0.00475 | 3292.87919 | 0.76088 | 3292.90384 | 0.10876 | 3292.90384 | 0.1443
3290.82243 | 0.00316 | 3290.89215 | 0.00406 | 3290.82243 | 0.76047 | 3290.84706 | 0.10847 | 3290.84706 | 0.14328
3288.76566 | 0.00325 | 3288.83534 | 0.00398 | 3288.76566 | 0.76197 | 3288.79028 | 0.10777 | 3288.79028 | 0.14225
3286.7089 | 0.00328 | 3286.77853 | 0.0041 | 3286.7089 | 0.76358 | 3286.7335 | 0.10701 | 3286.7335 | 0.14177
3284.65213 | 0.00311 | 3284.72172 | 0.0037 | 3284.65213 | 0.76447 | 3284.67672 | 0.10635 | 3284.67672 | 0.14134
3282.59537 | 0.00297 | 3282.66492 | 0.00348 | 3282.59537 | 0.76431 | 3282.61994 | 0.10585 | 3282.61994 | 0.14042
3280.53861 | 0.00303 | 3280.60811 | 0.00362 | 3280.53861 | 0.76414 | 3280.56317 | 0.10564 | 3280.56317 | 0.13984
3278.48184 | 0.00313 | 3278.5513 | 0.00391 | 3278.48184 | 0.7653 | 3278.50639 | 0.10573 | 3278.50639 | 0.13997
3276.42508 | 0.0031 | 3276.49449 | 0.00473 | 3276.42508 | 0.76666 | 3276.44961 | 0.10623 | 3276.44961 | 0.13988
3274.36831 | 0.00272 | 3274.43769 | 0.00559 | 3274.36831 | 0.7665 | 3274.39283 | 0.10659 | 3274.39283 | 0.13922
3272.31155 | 0.00226 | 3272.38088 | 0.00564 | 3272.31155 | 0.76505 | 3272.33605 | 0.10589 | 3272.33605 | 0.13843
3270.25478 | 0.00223 | 3270.32407 | 0.00499 | 3270.25478 | 0.7637 | 3270.27927 | 0.10456 | 3270.27927 | 0.13767
3268.19802 | 0.0025 | 3268.26726 | 0.00448 | 3268.19802 | 0.76364 | 3268.22249 | 0.10365 | 3268.22249 | 0.13685
3266.14126 | 0.00258 | 3266.21046 | 0.00451 | 3266.14126 | 0.76486 | 3266.16571 | 0.10326 | 3266.16571 | 0.13599
3264.08449 | 0.00251 | 3264.15365 | 0.00441 | 3264.08449 | 0.76528 | 3264.10893 | 0.10278 | 3264.10893 | 0.13524
3262.02773 | 0.00247 | 3262.09684 | 0.00453 | 3262.02773 | 0.76457 | 3262.05215 | 0.10215 | 3262.05215 | 0.1346
3259.97096 | 0.00211 | 3260.04003 | 0.0052 | 3259.97096 | 0.76488 | 3259.99537 | 0.10187 | 3259.99537 | 0.1341
3257.9142 | 0.00155 | 3257.98322 | 0.00497 | 3257.9142 | 0.76528 | 3257.93859 | 0.10179 | 3257.93859 | 0.1338
3255.85744 | 0.00128 | 3255.92642 | 0.00421 | 3255.85744 | 0.76394 | 3255.88181 | 0.1014 | 3255.88181 | 0.13334
3253.80067 | 0.00146 | 3253.86961 | 0.00416 | 3253.80067 | 0.76295 | 3253.82503 | 0.10067 | 3253.82503 | 0.1324
3251.74391 | 0.00195 | 3251.8128 | 0.00413 | 3251.74391 | 0.76281 | 3251.76825 | 0.09986 | 3251.76825 | 0.13121
3249.68714 | 0.00207 | 3249.75599 | 0.00359 | 3249.68714 | 0.76154 | 3249.71147 | 0.09934 | 3249.71147 | 0.13017
3247.63038 | 0.00164 | 3247.69919 | 0.00321 | 3247.63038 | 0.75978 | 3247.65469 | 0.09938 | 3247.65469 | 0.12953
3245.57362 | 0.00132 | 3245.64238 | 0.00294 | 3245.57362 | 0.7583 | 3245.59792 | 0.0995 | 3245.59792 | 0.12904
3243.51685 | 0.00118 | 3243.58557 | 0.00211 | 3243.51685 | 0.75656 | 3243.54114 | 0.09885 | 3243.54114 | 0.12845
3241.46009 | 0.00092 | 3241.52876 | 0.00133 | 3241.46009 | 0.7548 | 3241.48436 | 0.09774 | 3241.48436 | 0.12813
3239.40332 | 0.00085 | 3239.47196 | 0.00169 | 3239.40332 | 0.75349 | 3239.42758 | 0.09713 | 3239.42758 | 0.12803
3237.34656 | 0.00104 | 3237.41515 | 0.003 | 3237.34656 | 0.7525 | 3237.3708 | 0.09711 | 3237.3708 | 0.1276
3235.2898 | 0.00124 | 3235.35834 | 0.00372 | 3235.2898 | 0.7513 | 3235.31402 | 0.09721 | 3235.31402 | 0.12692
3233.23303 | 0.00149 | 3233.30153 | 0.00364 | 3233.23303 | 0.74939 | 3233.25724 | 0.09687 | 3233.25724 | 0.12606
3231.17627 | 0.00165 | 3231.24473 | 0.00404 | 3231.17627 | 0.74668 | 3231.20046 | 0.09582 | 3231.20046 | 0.12486
3229.1195 | 0.0014 | 3229.18792 | 0.00437 | 3229.1195 | 0.74364 | 3229.14368 | 0.09483 | 3229.14368 | 0.12356
3227.06274 | 0.0009 | 3227.13111 | 0.00438 | 3227.06274 | 0.742 | 3227.0869 | 0.09427 | 3227.0869 | 0.1226
3225.00598 | 0.00068 | 3225.0743 | 0.00447 | 3225.00598 | 0.74288 | 3225.03012 | 0.09362 | 3225.03012 | 0.12194
3222.94921 | 0.00082 | 3223.0175 | 0.00403 | 3222.94921 | 0.74327 | 3222.97334 | 0.09304 | 3222.97334 | 0.12142
3220.89245 | 0.00078 | 3220.96069 | 0.00355 | 3220.89245 | 0.74018 | 3220.91656 | 0.09256 | 3220.91656 | 0.12117
3218.83568 | 0.00053 | 3218.90388 | 0.00368 | 3218.83568 | 0.73492 | 3218.85978 | 0.09206 | 3218.85978 | 0.121
3216.77892 | 0.00039 | 3216.84707 | 0.00397 | 3216.77892 | 0.73031 | 3216.803 | 0.0919 | 3216.803 | 0.12055
3214.72216 | 0.00046 | 3214.79027 | 0.00404 | 3214.72216 | 0.72745 | 3214.74622 | 0.09164 | 3214.74622 | 0.1199
3212.66539 | 0.0007 | 3212.73346 | 0.00374 | 3212.66539 | 0.72458 | 3212.68944 | 0.0908 | 3212.68944 | 0.11915
3210.60863 | 0.00088 | 3210.67665 | 0.00324 | 3210.60863 | 0.72079 | 3210.63267 | 0.08969 | 3210.63267 | 0.11821
3208.55186 | 0.0007 | 3208.61984 | 0.00308 | 3208.55186 | 0.71758 | 3208.57589 | 0.08859 | 3208.57589 | 0.1171
3206.4951 | 0.0004 | 3206.56303 | 0.00369 | 3206.4951 | 0.71477 | 3206.51911 | 0.0878 | 3206.51911 | 0.11616
3204.43834 | 0.00027 | 3204.50623 | 0.00421 | 3204.43834 | 0.71158 | 3204.46233 | 0.08748 | 3204.46233 | 0.11548
3202.38157 | 0.00038 | 3202.44942 | 0.00375 | 3202.38157 | 0.70881 | 3202.40555 | 0.08737 | 3202.40555 | 0.11469
3200.32481 | 0.00045 | 3200.39261 | 0.0032 | 3200.32481 | 0.70651 | 3200.34877 | 0.08705 | 3200.34877 | 0.11379
3198.26804 | 0.00034 | 3198.3358 | 0.00362 | 3198.26804 | 0.70351 | 3198.29199 | 0.08621 | 3198.29199 | 0.11292
3196.21128 | 0.00013 | 3196.279 | 0.00441 | 3196.21128 | 0.69899 | 3196.23521 | 0.08519 | 3196.23521 | 0.11226
3194.15452 | 5e-05 | 3194.22219 | 0.00458 | 3194.15452 | 0.69328 | 3194.17843 | 0.08431 | 3194.17843 | 0.11169
3192.09775 | 0.00039 | 3192.16538 | 0.0043 | 3192.09775 | 0.68731 | 3192.12165 | 0.08342 | 3192.12165 | 0.11058
3190.04099 | 0.00079 | 3190.10857 | 0.00359 | 3190.04099 | 0.68226 | 3190.06487 | 0.0827 | 3190.06487 | 0.10876
3187.98422 | 0.00071 | 3188.05177 | 0.00255 | 3187.98422 | 0.67885 | 3188.00809 | 0.0823 | 3188.00809 | 0.10689
3185.92746 | 0.00052 | 3185.99496 | 0.00169 | 3185.92746 | 0.67637 | 3185.95131 | 0.08184 | 3185.95131 | 0.10541
3183.8707 | 0.0007 | 3183.93815 | 0.0014 | 3183.8707 | 0.67326 | 3183.89453 | 0.08123 | 3183.89453 | 0.10434
3181.81393 | 0.00103 | 3181.88134 | 0.00176 | 3181.81393 | 0.66872 | 3181.83775 | 0.08066 | 3181.83775 | 0.10329
3179.75717 | 0.00094 | 3179.82454 | 0.0019 | 3179.75717 | 0.66382 | 3179.78097 | 0.08007 | 3179.78097 | 0.10181
3177.7004 | 0.00068 | 3177.76773 | 0.00148 | 3177.7004 | 0.65995 | 3177.72419 | 0.07938 | 3177.72419 | 0.10004
3175.64364 | 0.0007 | 3175.71092 | 0.00111 | 3175.64364 | 0.65545 | 3175.66742 | 0.07876 | 3175.66742 | 0.09818
3173.58688 | 0.00071 | 3173.65411 | 0.001 | 3173.58688 | 0.64882 | 3173.61064 | 0.07817 | 3173.61064 | 0.09636
3171.53011 | 0.00057 | 3171.59731 | 0.00138 | 3171.53011 | 0.64217 | 3171.55386 | 0.07742 | 3171.55386 | 0.09474
3169.47335 | 0.00042 | 3169.5405 | 0.00202 | 3169.47335 | 0.63684 | 3169.49708 | 0.07652 | 3169.49708 | 0.0929
3167.41658 | 0.00024 | 3167.48369 | 0.00197 | 3167.41658 | 0.63278 | 3167.4403 | 0.07557 | 3167.4403 | 0.09072
3165.35982 | 0.00032 | 3165.42688 | 0.00116 | 3165.35982 | 0.62907 | 3165.38352 | 0.07473 | 3165.38352 | 0.08866
3163.30306 | 0.00069 | 3163.37008 | 0.0005 | 3163.30306 | 0.624 | 3163.32674 | 0.07414 | 3163.32674 | 0.0869
3161.24629 | 0.00074 | 3161.31327 | 0.00071 | 3161.24629 | 0.61796 | 3161.26996 | 0.07359 | 3161.26996 | 0.08536
3159.18953 | 0.00032 | 3159.25646 | 0.00149 | 3159.18953 | 0.61255 | 3159.21318 | 0.07297 | 3159.21318 | 0.08406
3157.13276 | 0 | 3157.19965 | 0.00158 | 3157.13276 | 0.60845 | 3157.1564 | 0.0723 | 3157.1564 | 0.08268
3155.076 | 0.00028 | 3155.14285 | 0.0009 | 3155.076 | 0.60376 | 3155.09962 | 0.07174 | 3155.09962 | 0.08105
3153.01924 | 0.00102 | 3153.08604 | 0.00077 | 3153.01924 | 0.5983 | 3153.04284 | 0.07148 | 3153.04284 | 0.0796
3150.96247 | 0.00147 | 3151.02923 | 0.00148 | 3150.96247 | 0.59427 | 3150.98606 | 0.07097 | 3150.98606 | 0.07807
3148.90571 | 0.00139 | 3148.97242 | 0.00172 | 3148.90571 | 0.59032 | 3148.92928 | 0.06964 | 3148.92928 | 0.07618
3146.84894 | 0.001 | 3146.91561 | 0.00153 | 3146.84894 | 0.58498 | 3146.8725 | 0.06817 | 3146.8725 | 0.0744
3144.79218 | 0.0006 | 3144.85881 | 0.00177 | 3144.79218 | 0.57896 | 3144.81572 | 0.06742 | 3144.81572 | 0.07302
3142.73542 | 0.00049 | 3142.802 | 0.00205 | 3142.73542 | 0.57253 | 3142.75894 | 0.06738 | 3142.75894 | 0.07211
3140.67865 | 0.00059 | 3140.74519 | 0.00213 | 3140.67865 | 0.56703 | 3140.70217 | 0.06752 | 3140.70217 | 0.07128
3138.62189 | 0.00068 | 3138.68838 | 0.00191 | 3138.62189 | 0.56267 | 3138.64539 | 0.06714 | 3138.64539 | 0.07007
3136.56512 | 0.00071 | 3136.63158 | 0.0014 | 3136.56512 | 0.55714 | 3136.58861 | 0.06607 | 3136.58861 | 0.0688
3134.50836 | 0.00067 | 3134.57477 | 0.00137 | 3134.50836 | 0.55058 | 3134.53183 | 0.06504 | 3134.53183 | 0.06771
3132.4516 | 0.00068 | 3132.51796 | 0.0021 | 3132.4516 | 0.54529 | 3132.47505 | 0.06449 | 3132.47505 | 0.06651
3130.39483 | 0.00074 | 3130.46115 | 0.00256 | 3130.39483 | 0.54116 | 3130.41827 | 0.06414 | 3130.41827 | 0.06518
3128.33807 | 0.00074 | 3128.40435 | 0.00181 | 3128.33807 | 0.53681 | 3128.36149 | 0.06391 | 3128.36149 | 0.06416
3126.2813 | 0.00082 | 3126.34754 | 0.00053 | 3126.2813 | 0.53171 | 3126.30471 | 0.06395 | 3126.30471 | 0.06344
3124.22454 | 0.00098 | 3124.29073 | 0 | 3124.22454 | 0.52536 | 3124.24793 | 0.06387 | 3124.24793 | 0.06263
3122.16778 | 0.001 | 3122.23392 | 8e-05 | 3122.16778 | 0.51842 | 3122.19115 | 0.06333 | 3122.19115 | 0.0617
3120.11101 | 0.00091 | 3120.17712 | 0 | 3120.11101 | 0.51223 | 3120.13437 | 0.06264 | 3120.13437 | 0.06056
3118.05425 | 0.00086 | 3118.12031 | 5e-05 | 3118.05425 | 0.50645 | 3118.07759 | 0.06207 | 3118.07759 | 0.05889
3115.99748 | 0.001 | 3116.0635 | 0.00079 | 3115.99748 | 0.50077 | 3116.02081 | 0.06157 | 3116.02081 | 0.05738
3113.94072 | 0.0012 | 3114.00669 | 0.0018 | 3113.94072 | 0.49532 | 3113.96403 | 0.06109 | 3113.96403 | 0.05679
3111.88396 | 0.00144 | 3111.94989 | 0.00239 | 3111.88396 | 0.48956 | 3111.90725 | 0.06059 | 3111.90725 | 0.05622
3109.82719 | 0.00167 | 3109.89308 | 0.0024 | 3109.82719 | 0.48372 | 3109.85047 | 0.06023 | 3109.85047 | 0.05516
3107.77043 | 0.00195 | 3107.83627 | 0.00231 | 3107.77043 | 0.47869 | 3107.79369 | 0.06011 | 3107.79369 | 0.05427
3105.71366 | 0.00226 | 3105.77946 | 0.00243 | 3105.71366 | 0.47388 | 3105.73692 | 0.06009 | 3105.73692 | 0.05347
3103.6569 | 0.00233 | 3103.72266 | 0.00263 | 3103.6569 | 0.46866 | 3103.68014 | 0.06019 | 3103.68014 | 0.0527
3101.60014 | 0.00236 | 3101.66585 | 0.003 | 3101.60014 | 0.46325 | 3101.62336 | 0.06038 | 3101.62336 | 0.052
3099.54337 | 0.00244 | 3099.60904 | 0.00311 | 3099.54337 | 0.45728 | 3099.56658 | 0.06036 | 3099.56658 | 0.05114
3097.48661 | 0.00239 | 3097.55223 | 0.00198 | 3097.48661 | 0.45175 | 3097.5098 | 0.05978 | 3097.5098 | 0.05007
3095.42984 | 0.00229 | 3095.49542 | 0.00039 | 3095.42984 | 0.44791 | 3095.45302 | 0.05877 | 3095.45302 | 0.0487
3093.37308 | 0.00218 | 3093.43862 | 1e-05 | 3093.37308 | 0.44388 | 3093.39624 | 0.05774 | 3093.39624 | 0.04726
3091.31632 | 0.00223 | 3091.38181 | 0.00069 | 3091.31632 | 0.43808 | 3091.33946 | 0.05698 | 3091.33946 | 0.04634
3089.25955 | 0.00256 | 3089.325 | 0.00159 | 3089.25955 | 0.4321 | 3089.28268 | 0.05663 | 3089.28268 | 0.04566
3087.20279 | 0.00298 | 3087.26819 | 0.00189 | 3087.20279 | 0.4266 | 3087.2259 | 0.05653 | 3087.2259 | 0.04463
3085.14602 | 0.00343 | 3085.21139 | 0.00114 | 3085.14602 | 0.42067 | 3085.16912 | 0.05656 | 3085.16912 | 0.04383
3083.08926 | 0.00384 | 3083.15458 | 0.00038 | 3083.08926 | 0.41553 | 3083.11234 | 0.05658 | 3083.11234 | 0.04359
3081.0325 | 0.00419 | 3081.09777 | 0.00027 | 3081.0325 | 0.41131 | 3081.05556 | 0.05636 | 3081.05556 | 0.04322
3078.97573 | 0.00452 | 3079.04096 | 0.00094 | 3078.97573 | 0.40647 | 3078.99878 | 0.05591 | 3078.99878 | 0.04266
3076.91897 | 0.00441 | 3076.98416 | 0.00222 | 3076.91897 | 0.40181 | 3076.942 | 0.05531 | 3076.942 | 0.04191
3074.8622 | 0.00401 | 3074.92735 | 0.00294 | 3074.8622 | 0.39774 | 3074.88522 | 0.05496 | 3074.88522 | 0.04083
3072.80544 | 0.00399 | 3072.87054 | 0.00266 | 3072.80544 | 0.39328 | 3072.82844 | 0.05524 | 3072.82844 | 0.03978
3070.74868 | 0.00447 | 3070.81373 | 0.00239 | 3070.74868 | 0.38804 | 3070.77167 | 0.05555 | 3070.77167 | 0.03896
3068.69191 | 0.00511 | 3068.75693 | 0.00264 | 3068.69191 | 0.38228 | 3068.71489 | 0.05556 | 3068.71489 | 0.03857
3066.63515 | 0.00548 | 3066.70012 | 0.0026 | 3066.63515 | 0.37646 | 3066.65811 | 0.05561 | 3066.65811 | 0.03824
3064.57838 | 0.00542 | 3064.64331 | 0.00182 | 3064.57838 | 0.37066 | 3064.60133 | 0.05549 | 3064.60133 | 0.03739
3062.52162 | 0.00508 | 3062.5865 | 0.00122 | 3062.52162 | 0.36615 | 3062.54455 | 0.05489 | 3062.54455 | 0.0363
3060.46486 | 0.00471 | 3060.5297 | 0.00156 | 3060.46486 | 0.36298 | 3060.48777 | 0.05409 | 3060.48777 | 0.03529
3058.40809 | 0.00472 | 3058.47289 | 0.00168 | 3058.40809 | 0.35894 | 3058.43099 | 0.0537 | 3058.43099 | 0.03452
3056.35133 | 0.00517 | 3056.41608 | 0.00076 | 3056.35133 | 0.35389 | 3056.37421 | 0.05398 | 3056.37421 | 0.03392
3054.29456 | 0.00568 | 3054.35927 | 0.00026 | 3054.29456 | 0.34921 | 3054.31743 | 0.0545 | 3054.31743 | 0.03337
3052.2378 | 0.00604 | 3052.30247 | 0.00101 | 3052.2378 | 0.34467 | 3052.26065 | 0.05469 | 3052.26065 | 0.03288
3050.18104 | 0.00609 | 3050.24566 | 0.00183 | 3050.18104 | 0.33971 | 3050.20387 | 0.05389 | 3050.20387 | 0.03186
3048.12427 | 0.00566 | 3048.18885 | 0.00229 | 3048.12427 | 0.3353 | 3048.14709 | 0.05207 | 3048.14709 | 0.03007
3046.06751 | 0.00494 | 3046.13204 | 0.00278 | 3046.06751 | 0.33134 | 3046.09031 | 0.05028 | 3046.09031 | 0.02851
3044.01074 | 0.00411 | 3044.07524 | 0.00312 | 3044.01074 | 0.32645 | 3044.03353 | 0.04915 | 3044.03353 | 0.02756
3041.95398 | 0.00351 | 3042.01843 | 0.00372 | 3041.95398 | 0.32065 | 3041.97675 | 0.04841 | 3041.97675 | 0.02663
3039.89722 | 0.00351 | 3039.96162 | 0.00483 | 3039.89722 | 0.31464 | 3039.91997 | 0.04747 | 3039.91997 | 0.02548
3037.84045 | 0.00385 | 3037.90481 | 0.00581 | 3037.84045 | 0.30874 | 3037.86319 | 0.04634 | 3037.86319 | 0.02431
3035.78369 | 0.00408 | 3035.848 | 0.00617 | 3035.78369 | 0.30416 | 3035.80642 | 0.0457 | 3035.80642 | 0.0234
3033.72692 | 0.00421 | 3033.7912 | 0.00665 | 3033.72692 | 0.3018 | 3033.74964 | 0.04532 | 3033.74964 | 0.02284
3031.67016 | 0.00437 | 3031.73439 | 0.00799 | 3031.67016 | 0.30013 | 3031.69286 | 0.04445 | 3031.69286 | 0.02227
3029.6134 | 0.00462 | 3029.67758 | 0.00958 | 3029.6134 | 0.29731 | 3029.63608 | 0.04338 | 3029.63608 | 0.02128
3027.55663 | 0.00515 | 3027.62077 | 0.01086 | 3027.55663 | 0.29313 | 3027.5793 | 0.04269 | 3027.5793 | 0.02006
3025.49987 | 0.00583 | 3025.56397 | 0.01269 | 3025.49987 | 0.28818 | 3025.52252 | 0.04222 | 3025.52252 | 0.01947
3023.4431 | 0.00649 | 3023.50716 | 0.01592 | 3023.4431 | 0.28378 | 3023.46574 | 0.0418 | 3023.46574 | 0.01979
3021.38634 | 0.00739 | 3021.45035 | 0.02009 | 3021.38634 | 0.28029 | 3021.40896 | 0.04158 | 3021.40896 | 0.02038
3019.32958 | 0.00851 | 3019.39354 | 0.0245 | 3019.32958 | 0.27707 | 3019.35218 | 0.04141 | 3019.35218 | 0.02076
3017.27281 | 0.0097 | 3017.33674 | 0.02937 | 3017.27281 | 0.27422 | 3017.2954 | 0.04128 | 3017.2954 | 0.02136
3015.21605 | 0.01094 | 3015.27993 | 0.03544 | 3015.21605 | 0.27118 | 3015.23862 | 0.04134 | 3015.23862 | 0.02253
3013.15928 | 0.0121 | 3013.22312 | 0.04296 | 3013.15928 | 0.26732 | 3013.18184 | 0.04148 | 3013.18184 | 0.02395
3011.10252 | 0.01347 | 3011.16631 | 0.05147 | 3011.10252 | 0.26379 | 3011.12506 | 0.0415 | 3011.12506 | 0.02535
3009.04575 | 0.01534 | 3009.10951 | 0.06061 | 3009.04575 | 0.26159 | 3009.06828 | 0.04132 | 3009.06828 | 0.02674
3006.98899 | 0.01762 | 3007.0527 | 0.07045 | 3006.98899 | 0.25979 | 3007.0115 | 0.04166 | 3007.0115 | 0.02843
3004.93223 | 0.02032 | 3004.99589 | 0.08084 | 3004.93223 | 0.25778 | 3004.95472 | 0.04343 | 3004.95472 | 0.03081
3002.87546 | 0.02363 | 3002.93908 | 0.09107 | 3002.87546 | 0.25597 | 3002.89794 | 0.04587 | 3002.89794 | 0.03379
3000.8187 | 0.02738 | 3000.88228 | 0.10059 | 3000.8187 | 0.2544 | 3000.84117 | 0.04829 | 3000.84117 | 0.03729
2998.76193 | 0.03147 | 2998.82547 | 0.10827 | 2998.76193 | 0.25252 | 2998.78439 | 0.05143 | 2998.78439 | 0.04144
2996.70517 | 0.03628 | 2996.76866 | 0.11227 | 2996.70517 | 0.25052 | 2996.72761 | 0.05544 | 2996.72761 | 0.04594
2994.64841 | 0.04169 | 2994.71185 | 0.11117 | 2994.64841 | 0.24974 | 2994.67083 | 0.05988 | 2994.67083 | 0.05062
2992.59164 | 0.04734 | 2992.65505 | 0.10431 | 2992.59164 | 0.2504 | 2992.61405 | 0.06413 | 2992.61405 | 0.0554
2990.53488 | 0.05339 | 2990.59824 | 0.09321 | 2990.53488 | 0.25077 | 2990.55727 | 0.06733 | 2990.55727 | 0.06001
2988.47811 | 0.05981 | 2988.54143 | 0.08062 | 2988.47811 | 0.25071 | 2988.50049 | 0.06988 | 2988.50049 | 0.06473
2986.42135 | 0.06643 | 2986.48462 | 0.06907 | 2986.42135 | 0.2514 | 2986.44371 | 0.07336 | 2986.44371 | 0.07024
2984.36459 | 0.07346 | 2984.42782 | 0.06064 | 2984.36459 | 0.25233 | 2984.38693 | 0.07819 | 2984.38693 | 0.07703
2982.30782 | 0.08107 | 2982.37101 | 0.05495 | 2982.30782 | 0.25351 | 2982.33015 | 0.08377 | 2982.33015 | 0.08527
2980.25106 | 0.08931 | 2980.3142 | 0.0504 | 2980.25106 | 0.25605 | 2980.27337 | 0.09023 | 2980.27337 | 0.09459
2978.19429 | 0.09846 | 2978.25739 | 0.04708 | 2978.19429 | 0.25951 | 2978.21659 | 0.09821 | 2978.21659 | 0.10483
2976.13753 | 0.10907 | 2976.20058 | 0.0457 | 2976.13753 | 0.26263 | 2976.15981 | 0.10832 | 2976.15981 | 0.11658
2974.08077 | 0.12169 | 2974.14378 | 0.04666 | 2974.08077 | 0.26519 | 2974.10303 | 0.12127 | 2974.10303 | 0.13034
2972.024 | 0.13641 | 2972.08697 | 0.04936 | 2972.024 | 0.26765 | 2972.04625 | 0.13811 | 2972.04625 | 0.14659
2969.96724 | 0.15289 | 2970.03016 | 0.05223 | 2969.96724 | 0.27066 | 2969.98947 | 0.16002 | 2969.98947 | 0.16584
2967.91047 | 0.17047 | 2967.97335 | 0.05486 | 2967.91047 | 0.27523 | 2967.93269 | 0.18683 | 2967.93269 | 0.18715
2965.85371 | 0.188 | 2965.91655 | 0.05777 | 2965.85371 | 0.28052 | 2965.87592 | 0.21547 | 2965.87592 | 0.20806
2963.79695 | 0.20397 | 2963.85974 | 0.06168 | 2963.79695 | 0.28516 | 2963.81914 | 0.2404 | 2963.81914 | 0.2263
2961.74018 | 0.2168 | 2961.80293 | 0.06678 | 2961.74018 | 0.28999 | 2961.76236 | 0.25685 | 2961.76236 | 0.24029
2959.68342 | 0.22591 | 2959.74612 | 0.0717 | 2959.68342 | 0.29506 | 2959.70558 | 0.26463 | 2959.70558 | 0.24968
2957.62665 | 0.23213 | 2957.68932 | 0.07605 | 2957.62665 | 0.29975 | 2957.6488 | 0.26706 | 2957.6488 | 0.25554
2955.56989 | 0.2359 | 2955.63251 | 0.08135 | 2955.56989 | 0.30478 | 2955.59202 | 0.26682 | 2955.59202 | 0.259
2953.51313 | 0.23674 | 2953.5757 | 0.08825 | 2953.51313 | 0.31121 | 2953.53524 | 0.26534 | 2953.53524 | 0.26048
2951.45636 | 0.23481 | 2951.51889 | 0.09567 | 2951.45636 | 0.31906 | 2951.47846 | 0.26361 | 2951.47846 | 0.26044
2949.3996 | 0.23062 | 2949.46209 | 0.10206 | 2949.3996 | 0.32703 | 2949.42168 | 0.26167 | 2949.42168 | 0.25984
2947.34283 | 0.22439 | 2947.40528 | 0.10687 | 2947.34283 | 0.335 | 2947.3649 | 0.25933 | 2947.3649 | 0.25903
2945.28607 | 0.21682 | 2945.34847 | 0.10947 | 2945.28607 | 0.34418 | 2945.30812 | 0.25684 | 2945.30812 | 0.25781
2943.22931 | 0.20879 | 2943.29166 | 0.10844 | 2943.22931 | 0.35433 | 2943.25134 | 0.25468 | 2943.25134 | 0.25642
2941.17254 | 0.20087 | 2941.23486 | 0.10328 | 2941.17254 | 0.36417 | 2941.19456 | 0.25333 | 2941.19456 | 0.25505
2939.11578 | 0.19371 | 2939.17805 | 0.09598 | 2939.11578 | 0.37329 | 2939.13778 | 0.25282 | 2939.13778 | 0.25385
2937.05901 | 0.18745 | 2937.12124 | 0.0898 | 2937.05901 | 0.38211 | 2937.081 | 0.25319 | 2937.081 | 0.25328
2935.00225 | 0.18166 | 2935.06443 | 0.08636 | 2935.00225 | 0.39031 | 2935.02422 | 0.25456 | 2935.02422 | 0.25366
2932.94549 | 0.17636 | 2933.00763 | 0.0851 | 2932.94549 | 0.39659 | 2932.96744 | 0.25652 | 2932.96744 | 0.25504
2930.88872 | 0.17157 | 2930.95082 | 0.0852 | 2930.88872 | 0.40051 | 2930.91067 | 0.25776 | 2930.91067 | 0.25736
2928.83196 | 0.16703 | 2928.89401 | 0.08584 | 2928.83196 | 0.40363 | 2928.85389 | 0.25697 | 2928.85389 | 0.26094
2926.77519 | 0.16262 | 2926.8372 | 0.08608 | 2926.77519 | 0.40661 | 2926.79711 | 0.25466 | 2926.79711 | 0.26661
2924.71843 | 0.15816 | 2924.78039 | 0.08537 | 2924.71843 | 0.40804 | 2924.74033 | 0.25201 | 2924.74033 | 0.27431
2922.66167 | 0.15338 | 2922.72359 | 0.08342 | 2922.66167 | 0.40704 | 2922.68355 | 0.24921 | 2922.68355 | 0.28168
2920.6049 | 0.14815 | 2920.66678 | 0.08008 | 2920.6049 | 0.40425 | 2920.62677 | 0.24574 | 2920.62677 | 0.28408
2918.54814 | 0.14244 | 2918.60997 | 0.07565 | 2918.54814 | 0.40066 | 2918.56999 | 0.24085 | 2918.56999 | 0.27771
2916.49137 | 0.13608 | 2916.55316 | 0.07051 | 2916.49137 | 0.39656 | 2916.51321 | 0.23432 | 2916.51321 | 0.26349
2914.43461 | 0.12913 | 2914.49636 | 0.06431 | 2914.43461 | 0.39211 | 2914.45643 | 0.22709 | 2914.45643 | 0.24608
2912.37785 | 0.12229 | 2912.43955 | 0.0574 | 2912.37785 | 0.38768 | 2912.39965 | 0.21999 | 2912.39965 | 0.22942
2910.32108 | 0.11629 | 2910.38274 | 0.0511 | 2910.32108 | 0.38419 | 2910.34287 | 0.2132 | 2910.34287 | 0.21543
2908.26432 | 0.11167 | 2908.32593 | 0.04626 | 2908.26432 | 0.38246 | 2908.28609 | 0.20732 | 2908.28609 | 0.20485
2906.20755 | 0.10884 | 2906.26913 | 0.04297 | 2906.20755 | 0.38107 | 2906.22931 | 0.20313 | 2906.22931 | 0.19768
2904.15079 | 0.10768 | 2904.21232 | 0.04088 | 2904.15079 | 0.37859 | 2904.17253 | 0.20089 | 2904.17253 | 0.19352
2902.09403 | 0.10752 | 2902.15551 | 0.03983 | 2902.09403 | 0.37581 | 2902.11575 | 0.20019 | 2902.11575 | 0.19169
2900.03726 | 0.10754 | 2900.0987 | 0.03938 | 2900.03726 | 0.37399 | 2900.05897 | 0.20044 | 2900.05897 | 0.19122
2897.9805 | 0.10683 | 2898.0419 | 0.03846 | 2897.9805 | 0.37377 | 2898.00219 | 0.20121 | 2898.00219 | 0.19072
2895.92373 | 0.10437 | 2895.98509 | 0.03692 | 2895.92373 | 0.37457 | 2895.94542 | 0.20152 | 2895.94542 | 0.1889
2893.86697 | 0.09997 | 2893.92828 | 0.03552 | 2893.86697 | 0.3752 | 2893.88864 | 0.20043 | 2893.88864 | 0.18513
2891.81021 | 0.09483 | 2891.87147 | 0.03452 | 2891.81021 | 0.37482 | 2891.83186 | 0.19806 | 2891.83186 | 0.17955
2889.75344 | 0.09012 | 2889.81467 | 0.03363 | 2889.75344 | 0.37282 | 2889.77508 | 0.19517 | 2889.77508 | 0.17335
2887.69668 | 0.08647 | 2887.75786 | 0.03306 | 2887.69668 | 0.37043 | 2887.7183 | 0.19252 | 2887.7183 | 0.16778
2885.63991 | 0.08454 | 2885.70105 | 0.03349 | 2885.63991 | 0.36838 | 2885.66152 | 0.19025 | 2885.66152 | 0.16347
2883.58315 | 0.08471 | 2883.64424 | 0.03501 | 2883.58315 | 0.36521 | 2883.60474 | 0.188 | 2883.60474 | 0.16084
2881.52639 | 0.08681 | 2881.58744 | 0.03647 | 2881.52639 | 0.36057 | 2881.54796 | 0.18654 | 2881.54796 | 0.16022
2879.46962 | 0.09021 | 2879.53063 | 0.03628 | 2879.46962 | 0.35534 | 2879.49118 | 0.18721 | 2879.49118 | 0.16168
2877.41286 | 0.09385 | 2877.47382 | 0.03468 | 2877.41286 | 0.34997 | 2877.4344 | 0.18989 | 2877.4344 | 0.16456
2875.35609 | 0.09665 | 2875.41701 | 0.03332 | 2875.35609 | 0.34473 | 2875.37762 | 0.19337 | 2875.37762 | 0.16757
2873.29933 | 0.09756 | 2873.36021 | 0.03196 | 2873.29933 | 0.33913 | 2873.32084 | 0.1966 | 2873.32084 | 0.16925
2871.24257 | 0.09574 | 2871.3034 | 0.02995 | 2871.24257 | 0.33252 | 2871.26406 | 0.19891 | 2871.26406 | 0.16851
2869.1858 | 0.09156 | 2869.24659 | 0.02795 | 2869.1858 | 0.32618 | 2869.20728 | 0.1998 | 2869.20728 | 0.16567
2867.12904 | 0.08639 | 2867.18978 | 0.02691 | 2867.12904 | 0.32072 | 2867.1505 | 0.19883 | 2867.1505 | 0.162
2865.07227 | 0.08103 | 2865.13297 | 0.02738 | 2865.07227 | 0.31505 | 2865.09372 | 0.19592 | 2865.09372 | 0.15813
2863.01551 | 0.07563 | 2863.07617 | 0.0291 | 2863.01551 | 0.30863 | 2863.03694 | 0.19192 | 2863.03694 | 0.15415
2860.95875 | 0.07053 | 2861.01936 | 0.0319 | 2860.95875 | 0.30261 | 2860.98017 | 0.18788 | 2860.98017 | 0.15033
2858.90198 | 0.06582 | 2858.96255 | 0.03577 | 2858.90198 | 0.29861 | 2858.92339 | 0.18389 | 2858.92339 | 0.14678
2856.84522 | 0.06099 | 2856.90574 | 0.03966 | 2856.84522 | 0.29599 | 2856.86661 | 0.1801 | 2856.86661 | 0.14403
2854.78845 | 0.05586 | 2854.84894 | 0.04201 | 2854.78845 | 0.29348 | 2854.80983 | 0.1769 | 2854.80983 | 0.14324
2852.73169 | 0.05073 | 2852.79213 | 0.04233 | 2852.73169 | 0.29007 | 2852.75305 | 0.17389 | 2852.75305 | 0.14429
2850.67493 | 0.04545 | 2850.73532 | 0.04049 | 2850.67493 | 0.28576 | 2850.69627 | 0.17022 | 2850.69627 | 0.14473
2848.61816 | 0.03971 | 2848.67851 | 0.03625 | 2848.61816 | 0.28171 | 2848.63949 | 0.16508 | 2848.63949 | 0.1401
2846.5614 | 0.03394 | 2846.62171 | 0.03087 | 2846.5614 | 0.27797 | 2846.58271 | 0.15813 | 2846.58271 | 0.12831
2844.50463 | 0.02892 | 2844.5649 | 0.02594 | 2844.50463 | 0.27454 | 2844.52593 | 0.15054 | 2844.52593 | 0.11368
2842.44787 | 0.02502 | 2842.50809 | 0.02179 | 2842.44787 | 0.27182 | 2842.46915 | 0.14395 | 2842.46915 | 0.10172
2840.39111 | 0.02202 | 2840.45128 | 0.01842 | 2840.39111 | 0.26951 | 2840.41237 | 0.13877 | 2840.41237 | 0.09361
2838.33434 | 0.01959 | 2838.39448 | 0.01605 | 2838.33434 | 0.26624 | 2838.35559 | 0.13437 | 2838.35559 | 0.08785
2836.27758 | 0.01757 | 2836.33767 | 0.01444 | 2836.27758 | 0.26113 | 2836.29881 | 0.13042 | 2836.29881 | 0.08334
2834.22081 | 0.01591 | 2834.28086 | 0.01336 | 2834.22081 | 0.25642 | 2834.24203 | 0.12702 | 2834.24203 | 0.0799
2832.16405 | 0.01454 | 2832.22405 | 0.01226 | 2832.16405 | 0.25432 | 2832.18525 | 0.12389 | 2832.18525 | 0.07716
2830.10729 | 0.01337 | 2830.16725 | 0.01072 | 2830.10729 | 0.25313 | 2830.12847 | 0.12082 | 2830.12847 | 0.07468
2828.05052 | 0.01243 | 2828.11044 | 0.00967 | 2828.05052 | 0.25039 | 2828.07169 | 0.11804 | 2828.07169 | 0.07238
2825.99376 | 0.0117 | 2826.05363 | 0.00949 | 2825.99376 | 0.24725 | 2826.01492 | 0.11583 | 2826.01492 | 0.07015
2823.93699 | 0.01089 | 2823.99682 | 0.00953 | 2823.93699 | 0.24588 | 2823.95814 | 0.11387 | 2823.95814 | 0.0679
2821.88023 | 0.00988 | 2821.94002 | 0.00954 | 2821.88023 | 0.24474 | 2821.90136 | 0.11171 | 2821.90136 | 0.06576
2819.82347 | 0.00871 | 2819.88321 | 0.009 | 2819.82347 | 0.24191 | 2819.84458 | 0.10974 | 2819.84458 | 0.06399
2817.7667 | 0.00755 | 2817.8264 | 0.00812 | 2817.7667 | 0.23849 | 2817.7878 | 0.10804 | 2817.7878 | 0.0624
2815.70994 | 0.00652 | 2815.76959 | 0.008 | 2815.70994 | 0.23514 | 2815.73102 | 0.10631 | 2815.73102 | 0.06057
2813.65317 | 0.00558 | 2813.71278 | 0.00828 | 2813.65317 | 0.23195 | 2813.67424 | 0.10481 | 2813.67424 | 0.05888
2811.59641 | 0.0049 | 2811.65598 | 0.00772 | 2811.59641 | 0.22958 | 2811.61746 | 0.10371 | 2811.61746 | 0.05775
2809.53965 | 0.00456 | 2809.59917 | 0.00637 | 2809.53965 | 0.22742 | 2809.56068 | 0.10273 | 2809.56068 | 0.05688
2807.48288 | 0.00439 | 2807.54236 | 0.00551 | 2807.48288 | 0.22547 | 2807.5039 | 0.10155 | 2807.5039 | 0.05578
2805.42612 | 0.00423 | 2805.48555 | 0.00538 | 2805.42612 | 0.22481 | 2805.44712 | 0.10024 | 2805.44712 | 0.05447
2803.36935 | 0.00402 | 2803.42875 | 0.00513 | 2803.36935 | 0.22428 | 2803.39034 | 0.09902 | 2803.39034 | 0.0533
2801.31259 | 0.00376 | 2801.37194 | 0.00471 | 2801.31259 | 0.22226 | 2801.33356 | 0.09786 | 2801.33356 | 0.05239
2799.25583 | 0.00359 | 2799.31513 | 0.00438 | 2799.25583 | 0.21955 | 2799.27678 | 0.09659 | 2799.27678 | 0.05143
2797.19906 | 0.00354 | 2797.25832 | 0.004 | 2797.19906 | 0.21789 | 2797.22 | 0.09524 | 2797.22 | 0.05033
2795.1423 | 0.00328 | 2795.20152 | 0.00349 | 2795.1423 | 0.21721 | 2795.16322 | 0.09422 | 2795.16322 | 0.04954
2793.08553 | 0.00283 | 2793.14471 | 0.00267 | 2793.08553 | 0.21577 | 2793.10644 | 0.09341 | 2793.10644 | 0.04904
2791.02877 | 0.00253 | 2791.0879 | 0.00217 | 2791.02877 | 0.2137 | 2791.04966 | 0.09275 | 2791.04966 | 0.04866
2788.97201 | 0.00239 | 2789.03109 | 0.00256 | 2788.97201 | 0.21172 | 2788.99289 | 0.09219 | 2788.99289 | 0.04828
2786.91524 | 0.00234 | 2786.97429 | 0.00256 | 2786.91524 | 0.2098 | 2786.93611 | 0.09116 | 2786.93611 | 0.04753
2784.85848 | 0.00222 | 2784.91748 | 0.00172 | 2784.85848 | 0.20901 | 2784.87933 | 0.08987 | 2784.87933 | 0.04671
2782.80171 | 0.00191 | 2782.86067 | 0.0011 | 2782.80171 | 0.20858 | 2782.82255 | 0.08894 | 2782.82255 | 0.04633
2780.74495 | 0.00167 | 2780.80386 | 0.00087 | 2780.74495 | 0.20702 | 2780.76577 | 0.08831 | 2780.76577 | 0.04607
2778.68819 | 0.00152 | 2778.74706 | 0.00051 | 2778.68819 | 0.20564 | 2778.70899 | 0.08772 | 2778.70899 | 0.04573
2776.63142 | 0.0015 | 2776.69025 | 0.00021 | 2776.63142 | 0.20486 | 2776.65221 | 0.08716 | 2776.65221 | 0.04544
2774.57466 | 0.00165 | 2774.63344 | 0.00046 | 2774.57466 | 0.20372 | 2774.59543 | 0.08654 | 2774.59543 | 0.04499
2772.51789 | 0.00169 | 2772.57663 | 0.00067 | 2772.51789 | 0.20254 | 2772.53865 | 0.08598 | 2772.53865 | 0.04431
2770.46113 | 0.00168 | 2770.51983 | 0.00039 | 2770.46113 | 0.20191 | 2770.48187 | 0.08557 | 2770.48187 | 0.04369
2768.40437 | 0.00163 | 2768.46302 | 0.00028 | 2768.40437 | 0.20184 | 2768.42509 | 0.08516 | 2768.42509 | 0.04322
2766.3476 | 0.00137 | 2766.40621 | 0.00075 | 2766.3476 | 0.20186 | 2766.36831 | 0.08482 | 2766.36831 | 0.04288
2764.29084 | 0.00119 | 2764.3494 | 0.00094 | 2764.29084 | 0.20181 | 2764.31153 | 0.08458 | 2764.31153 | 0.04282
2762.23407 | 0.00111 | 2762.2926 | 0.0007 | 2762.23407 | 0.2016 | 2762.25475 | 0.08441 | 2762.25475 | 0.04315
2760.17731 | 0.00099 | 2760.23579 | 0.00074 | 2760.17731 | 0.20063 | 2760.19797 | 0.08446 | 2760.19797 | 0.04336
2758.12055 | 0.0011 | 2758.17898 | 0.00089 | 2758.12055 | 0.19904 | 2758.14119 | 0.08428 | 2758.14119 | 0.04302
2756.06378 | 0.00138 | 2756.12217 | 0.00096 | 2756.06378 | 0.19783 | 2756.08441 | 0.08346 | 2756.08441 | 0.04243
2754.00702 | 0.00145 | 2754.06536 | 0.00107 | 2754.00702 | 0.19714 | 2754.02764 | 0.0827 | 2754.02764 | 0.04181
2751.95025 | 0.00135 | 2752.00856 | 0.00119 | 2751.95025 | 0.19643 | 2751.97086 | 0.08261 | 2751.97086 | 0.04126
2749.89349 | 0.00127 | 2749.95175 | 0.0013 | 2749.89349 | 0.19602 | 2749.91408 | 0.08259 | 2749.91408 | 0.04102
2747.83672 | 0.00122 | 2747.89494 | 0.00103 | 2747.83672 | 0.19553 | 2747.8573 | 0.08189 | 2747.8573 | 0.04076
2745.77996 | 0.00099 | 2745.83813 | 0.00057 | 2745.77996 | 0.19364 | 2745.80052 | 0.08098 | 2745.80052 | 0.04044
2743.7232 | 0.0005 | 2743.78133 | 0.00072 | 2743.7232 | 0.19159 | 2743.74374 | 0.08052 | 2743.74374 | 0.04034
2741.66643 | 0.00011 | 2741.72452 | 0.00151 | 2741.66643 | 0.19082 | 2741.68696 | 0.0801 | 2741.68696 | 0.04009
2739.60967 | 0 | 2739.66771 | 0.00229 | 2739.60967 | 0.19012 | 2739.63018 | 0.07946 | 2739.63018 | 0.03968
2737.5529 | 1e-05 | 2737.6109 | 0.0024 | 2737.5529 | 0.18898 | 2737.5734 | 0.0789 | 2737.5734 | 0.03954
2735.49614 | 0.00016 | 2735.5541 | 0.00173 | 2735.49614 | 0.18785 | 2735.51662 | 0.0785 | 2735.51662 | 0.0395
2733.43938 | 0.00029 | 2733.49729 | 0.00103 | 2733.43938 | 0.18701 | 2733.45984 | 0.07811 | 2733.45984 | 0.03913
2731.38261 | 0.00019 | 2731.44048 | 0.00087 | 2731.38261 | 0.18641 | 2731.40306 | 0.07763 | 2731.40306 | 0.03838
2729.32585 | 9e-05 | 2729.38367 | 0.00127 | 2729.32585 | 0.18562 | 2729.34628 | 0.07729 | 2729.34628 | 0.03783
2727.26908 | 0.00023 | 2727.32687 | 0.002 | 2727.26908 | 0.18456 | 2727.2895 | 0.0771 | 2727.2895 | 0.03772
2725.21232 | 0.00024 | 2725.27006 | 0.00258 | 2725.21232 | 0.18379 | 2725.23272 | 0.0768 | 2725.23272 | 0.03752
2723.15556 | 8e-05 | 2723.21325 | 0.00261 | 2723.15556 | 0.18345 | 2723.17594 | 0.07642 | 2723.17594 | 0.03713
2721.09879 | 6e-05 | 2721.15644 | 0.0021 | 2721.09879 | 0.18287 | 2721.11916 | 0.07604 | 2721.11916 | 0.03684
2719.04203 | 0.00014 | 2719.09964 | 0.00125 | 2719.04203 | 0.18192 | 2719.06239 | 0.07569 | 2719.06239 | 0.03661
2716.98526 | 0.00025 | 2717.04283 | 0.00064 | 2716.98526 | 0.18073 | 2717.00561 | 0.07543 | 2717.00561 | 0.03624
2714.9285 | 0.00042 | 2714.98602 | 0.00098 | 2714.9285 | 0.1793 | 2714.94883 | 0.07504 | 2714.94883 | 0.03584
2712.87174 | 0.00046 | 2712.92921 | 0.00199 | 2712.87174 | 0.17761 | 2712.89205 | 0.07478 | 2712.89205 | 0.03568
2710.81497 | 0.00037 | 2710.87241 | 0.00239 | 2710.81497 | 0.17586 | 2710.83527 | 0.07483 | 2710.83527 | 0.0356
2708.75821 | 0.00035 | 2708.8156 | 0.00156 | 2708.75821 | 0.17483 | 2708.77849 | 0.0747 | 2708.77849 | 0.03502
2706.70144 | 0.00033 | 2706.75879 | 0.00086 | 2706.70144 | 0.17441 | 2706.72171 | 0.07422 | 2706.72171 | 0.03419
2704.64468 | 0.00042 | 2704.70198 | 0.00155 | 2704.64468 | 0.17404 | 2704.66493 | 0.07391 | 2704.66493 | 0.03405
2702.58792 | 0.00074 | 2702.64518 | 0.00246 | 2702.58792 | 0.1741 | 2702.60815 | 0.07398 | 2702.60815 | 0.0346
2700.53115 | 0.00105 | 2700.58837 | 0.0027 | 2700.53115 | 0.17416 | 2700.55137 | 0.07398 | 2700.55137 | 0.03497
2698.47439 | 0.00113 | 2698.53156 | 0.00325 | 2698.47439 | 0.17337 | 2698.49459 | 0.0737 | 2698.49459 | 0.03503
2696.41762 | 0.00096 | 2696.47475 | 0.00421 | 2696.41762 | 0.17236 | 2696.43781 | 0.07361 | 2696.43781 | 0.03515
2694.36086 | 0.00069 | 2694.41794 | 0.00453 | 2694.36086 | 0.17137 | 2694.38103 | 0.0737 | 2694.38103 | 0.03518
2692.3041 | 0.0005 | 2692.36114 | 0.00398 | 2692.3041 | 0.1703 | 2692.32425 | 0.07375 | 2692.32425 | 0.03499
2690.24733 | 0.00037 | 2690.30433 | 0.0035 | 2690.24733 | 0.16928 | 2690.26747 | 0.07379 | 2690.26747 | 0.03469
2688.19057 | 0.00037 | 2688.24752 | 0.00353 | 2688.19057 | 0.16844 | 2688.21069 | 0.07363 | 2688.21069 | 0.03438
2686.1338 | 0.00047 | 2686.19071 | 0.00366 | 2686.1338 | 0.16807 | 2686.15391 | 0.07338 | 2686.15391 | 0.03435
2684.07704 | 0.00059 | 2684.13391 | 0.00387 | 2684.07704 | 0.16743 | 2684.09714 | 0.07356 | 2684.09714 | 0.03451
2682.02028 | 0.00079 | 2682.0771 | 0.00446 | 2682.02028 | 0.1662 | 2682.04036 | 0.07387 | 2682.04036 | 0.03445
2679.96351 | 0.00093 | 2680.02029 | 0.0051 | 2679.96351 | 0.16524 | 2679.98358 | 0.07388 | 2679.98358 | 0.03413
2677.90675 | 0.00078 | 2677.96348 | 0.0051 | 2677.90675 | 0.16466 | 2677.9268 | 0.07384 | 2677.9268 | 0.03382
2675.84998 | 0.0005 | 2675.90668 | 0.00471 | 2675.84998 | 0.164 | 2675.87002 | 0.07396 | 2675.87002 | 0.03379
2673.79322 | 0.00032 | 2673.84987 | 0.00485 | 2673.79322 | 0.16295 | 2673.81324 | 0.07406 | 2673.81324 | 0.03397
2671.73646 | 0.00051 | 2671.79306 | 0.00553 | 2671.73646 | 0.16172 | 2671.75646 | 0.07396 | 2671.75646 | 0.03406
2669.67969 | 0.00106 | 2669.73625 | 0.0063 | 2669.67969 | 0.16058 | 2669.69968 | 0.0737 | 2669.69968 | 0.03396
2667.62293 | 0.00135 | 2667.67945 | 0.00729 | 2667.62293 | 0.15958 | 2667.6429 | 0.07348 | 2667.6429 | 0.03372
2665.56616 | 0.00131 | 2665.62264 | 0.00812 | 2665.56616 | 0.15875 | 2665.58612 | 0.07336 | 2665.58612 | 0.03355
2663.5094 | 0.00145 | 2663.56583 | 0.00819 | 2663.5094 | 0.15796 | 2663.52934 | 0.07325 | 2663.52934 | 0.03352
2661.45264 | 0.00162 | 2661.50902 | 0.00791 | 2661.45264 | 0.1578 | 2661.47256 | 0.07303 | 2661.47256 | 0.03327
2659.39587 | 0.00148 | 2659.45222 | 0.00809 | 2659.39587 | 0.15809 | 2659.41578 | 0.07275 | 2659.41578 | 0.03274
2657.33911 | 0.0014 | 2657.39541 | 0.00904 | 2657.33911 | 0.15719 | 2657.359 | 0.07262 | 2657.359 | 0.03226
2655.28234 | 0.00156 | 2655.3386 | 0.00989 | 2655.28234 | 0.15566 | 2655.30222 | 0.07251 | 2655.30222 | 0.03179
2653.22558 | 0.0016 | 2653.28179 | 0.01013 | 2653.22558 | 0.15461 | 2653.24544 | 0.07211 | 2653.24544 | 0.031
2651.16882 | 0.00155 | 2651.22499 | 0.01035 | 2651.16882 | 0.15321 | 2651.18866 | 0.07164 | 2651.18866 | 0.03021
2649.11205 | 0.0016 | 2649.16818 | 0.01058 | 2649.11205 | 0.15102 | 2649.13189 | 0.07129 | 2649.13189 | 0.02987
2647.05529 | 0.00159 | 2647.11137 | 0.01044 | 2647.05529 | 0.1488 | 2647.07511 | 0.07093 | 2647.07511 | 0.0297
2644.99852 | 0.00158 | 2645.05456 | 0.01032 | 2644.99852 | 0.14721 | 2645.01833 | 0.07048 | 2645.01833 | 0.02944
2642.94176 | 0.00169 | 2642.99775 | 0.01074 | 2642.94176 | 0.14613 | 2642.96155 | 0.06989 | 2642.96155 | 0.02902
2640.885 | 0.00179 | 2640.94095 | 0.01104 | 2640.885 | 0.14541 | 2640.90477 | 0.06916 | 2640.90477 | 0.02828
2638.82823 | 0.0019 | 2638.88414 | 0.01069 | 2638.82823 | 0.14381 | 2638.84799 | 0.06857 | 2638.84799 | 0.02749
2636.77147 | 0.00191 | 2636.82733 | 0.01041 | 2636.77147 | 0.14101 | 2636.79121 | 0.06814 | 2636.79121 | 0.02701
2634.7147 | 0.00148 | 2634.77052 | 0.01022 | 2634.7147 | 0.13914 | 2634.73443 | 0.06762 | 2634.73443 | 0.02669
2632.65794 | 0.00104 | 2632.71372 | 0.00959 | 2632.65794 | 0.13851 | 2632.67765 | 0.06724 | 2632.67765 | 0.02608
2630.60118 | 0.00102 | 2630.65691 | 0.00869 | 2630.60118 | 0.13766 | 2630.62087 | 0.06707 | 2630.62087 | 0.0254
2628.54441 | 0.00109 | 2628.6001 | 0.00754 | 2628.54441 | 0.13664 | 2628.56409 | 0.06664 | 2628.56409 | 0.02499
2626.48765 | 0.0014 | 2626.54329 | 0.00649 | 2626.48765 | 0.13592 | 2626.50731 | 0.0659 | 2626.50731 | 0.0245
2624.43088 | 0.00194 | 2624.48649 | 0.0067 | 2624.43088 | 0.13525 | 2624.45053 | 0.06521 | 2624.45053 | 0.02389
2622.37412 | 0.00186 | 2622.42968 | 0.00805 | 2622.37412 | 0.13399 | 2622.39375 | 0.06495 | 2622.39375 | 0.02355
2620.31736 | 0.0013 | 2620.37287 | 0.00885 | 2620.31736 | 0.13135 | 2620.33697 | 0.06503 | 2620.33697 | 0.02342
2618.26059 | 0.00106 | 2618.31606 | 0.00888 | 2618.26059 | 0.12909 | 2618.28019 | 0.06487 | 2618.28019 | 0.02323
2616.20383 | 0.00112 | 2616.25926 | 0.00856 | 2616.20383 | 0.12891 | 2616.22341 | 0.0642 | 2616.22341 | 0.02299
2614.14706 | 0.00116 | 2614.20245 | 0.00731 | 2614.14706 | 0.12845 | 2614.16664 | 0.06348 | 2614.16664 | 0.02273
2612.0903 | 0.001 | 2612.14564 | 0.00612 | 2612.0903 | 0.1275 | 2612.10986 | 0.06328 | 2612.10986 | 0.02255
2610.03354 | 0.00075 | 2610.08883 | 0.00633 | 2610.03354 | 0.12777 | 2610.05308 | 0.06323 | 2610.05308 | 0.02239
2607.97677 | 0.00076 | 2608.03203 | 0.00714 | 2607.97677 | 0.12743 | 2607.9963 | 0.06283 | 2607.9963 | 0.02196
2605.92001 | 0.00089 | 2605.97522 | 0.00768 | 2605.92001 | 0.12529 | 2605.93952 | 0.06247 | 2605.93952 | 0.02136
2603.86324 | 0.00105 | 2603.91841 | 0.00802 | 2603.86324 | 0.12396 | 2603.88274 | 0.06225 | 2603.88274 | 0.02075
2601.80648 | 0.00134 | 2601.8616 | 0.00814 | 2601.80648 | 0.12408 | 2601.82596 | 0.0618 | 2601.82596 | 0.02029
2599.74972 | 0.00128 | 2599.8048 | 0.00811 | 2599.74972 | 0.12367 | 2599.76918 | 0.06117 | 2599.76918 | 0.0202
2597.69295 | 0.00081 | 2597.74799 | 0.00819 | 2597.69295 | 0.12207 | 2597.7124 | 0.0606 | 2597.7124 | 0.0202
2595.63619 | 0.00074 | 2595.69118 | 0.00845 | 2595.63619 | 0.11997 | 2595.65562 | 0.06006 | 2595.65562 | 0.02005
2593.57942 | 0.00106 | 2593.63437 | 0.00889 | 2593.57942 | 0.11815 | 2593.59884 | 0.0598 | 2593.59884 | 0.01953
2591.52266 | 0.00118 | 2591.57757 | 0.00929 | 2591.52266 | 0.11701 | 2591.54206 | 0.05984 | 2591.54206 | 0.01883
2589.4659 | 0.00132 | 2589.52076 | 0.00903 | 2589.4659 | 0.11648 | 2589.48528 | 0.05952 | 2589.48528 | 0.01853
2587.40913 | 0.0016 | 2587.46395 | 0.00809 | 2587.40913 | 0.11603 | 2587.4285 | 0.05894 | 2587.4285 | 0.01858
2585.35237 | 0.00175 | 2585.40714 | 0.00749 | 2585.35237 | 0.11575 | 2585.37172 | 0.05867 | 2585.37172 | 0.01877
2583.2956 | 0.0019 | 2583.35033 | 0.00729 | 2583.2956 | 0.11585 | 2583.31494 | 0.05855 | 2583.31494 | 0.01927
2581.23884 | 0.00196 | 2581.29353 | 0.00728 | 2581.23884 | 0.11558 | 2581.25816 | 0.05819 | 2581.25816 | 0.01938
2579.18208 | 0.00171 | 2579.23672 | 0.00791 | 2579.18208 | 0.11478 | 2579.20139 | 0.05759 | 2579.20139 | 0.01865
2577.12531 | 0.00137 | 2577.17991 | 0.00878 | 2577.12531 | 0.11424 | 2577.14461 | 0.05682 | 2577.14461 | 0.0177
2575.06855 | 0.0011 | 2575.1231 | 0.0093 | 2575.06855 | 0.11444 | 2575.08783 | 0.05607 | 2575.08783 | 0.01687
2573.01178 | 0.00095 | 2573.0663 | 0.00928 | 2573.01178 | 0.11468 | 2573.03105 | 0.05551 | 2573.03105 | 0.01668
2570.95502 | 0.00097 | 2571.00949 | 0.00876 | 2570.95502 | 0.11433 | 2570.97427 | 0.05504 | 2570.97427 | 0.01709
2568.89826 | 0.00101 | 2568.95268 | 0.00843 | 2568.89826 | 0.11339 | 2568.91749 | 0.05454 | 2568.91749 | 0.01705
2566.84149 | 0.00119 | 2566.89587 | 0.0088 | 2566.84149 | 0.11132 | 2566.86071 | 0.05408 | 2566.86071 | 0.01637
2564.78473 | 0.00156 | 2564.83907 | 0.00922 | 2564.78473 | 0.1088 | 2564.80393 | 0.05406 | 2564.80393 | 0.01593
2562.72796 | 0.00188 | 2562.78226 | 0.00876 | 2562.72796 | 0.10808 | 2562.74715 | 0.05435 | 2562.74715 | 0.016
2560.6712 | 0.00162 | 2560.72545 | 0.00735 | 2560.6712 | 0.10872 | 2560.69037 | 0.05442 | 2560.69037 | 0.01619
2558.61444 | 0.00067 | 2558.66864 | 0.00587 | 2558.61444 | 0.10842 | 2558.63359 | 0.05458 | 2558.63359 | 0.01622
2556.55767 | 0 | 2556.61184 | 0.00503 | 2556.55767 | 0.10753 | 2556.57681 | 0.055 | 2556.57681 | 0.01583
2554.50091 | 0.00017 | 2554.55503 | 0.00519 | 2554.50091 | 0.10686 | 2554.52003 | 0.05486 | 2554.52003 | 0.0152
2552.44414 | 0.00049 | 2552.49822 | 0.0063 | 2552.44414 | 0.10594 | 2552.46325 | 0.05412 | 2552.46325 | 0.01505
2550.38738 | 0.00042 | 2550.44141 | 0.00708 | 2550.38738 | 0.10562 | 2550.40647 | 0.05367 | 2550.40647 | 0.01498
2548.33062 | 0.00037 | 2548.38461 | 0.00634 | 2548.33062 | 0.10682 | 2548.34969 | 0.05376 | 2548.34969 | 0.01443
2546.27385 | 0.00081 | 2546.3278 | 0.00472 | 2546.27385 | 0.10799 | 2546.29291 | 0.05395 | 2546.29291 | 0.01402
2544.21709 | 0.00143 | 2544.27099 | 0.00426 | 2544.21709 | 0.10702 | 2544.23614 | 0.05375 | 2544.23614 | 0.01386
2542.16032 | 0.00163 | 2542.21418 | 0.00553 | 2542.16032 | 0.10515 | 2542.17936 | 0.05303 | 2542.17936 | 0.0136
2540.10356 | 0.00152 | 2540.15738 | 0.00654 | 2540.10356 | 0.1044 | 2540.12258 | 0.05251 | 2540.12258 | 0.01336
2538.0468 | 0.00159 | 2538.10057 | 0.00692 | 2538.0468 | 0.10405 | 2538.0658 | 0.05292 | 2538.0658 | 0.01352
2535.99003 | 0.00146 | 2536.04376 | 0.00767 | 2535.99003 | 0.10279 | 2536.00902 | 0.05357 | 2536.00902 | 0.01415
2533.93327 | 0.00078 | 2533.98695 | 0.00791 | 2533.93327 | 0.09975 | 2533.95224 | 0.05357 | 2533.95224 | 0.01468
2531.8765 | 0.00019 | 2531.93014 | 0.00747 | 2531.8765 | 0.09601 | 2531.89546 | 0.05313 | 2531.89546 | 0.01485
2529.81974 | 0 | 2529.87334 | 0.00746 | 2529.81974 | 0.09496 | 2529.83868 | 0.05287 | 2529.83868 | 0.01472
2527.76298 | 2e-05 | 2527.81653 | 0.00794 | 2527.76298 | 0.09742 | 2527.7819 | 0.05265 | 2527.7819 | 0.01439
2525.70621 | 0.0004 | 2525.75972 | 0.00797 | 2525.70621 | 0.10001 | 2525.72512 | 0.05208 | 2525.72512 | 0.01382
2523.64945 | 0.00086 | 2523.70291 | 0.00744 | 2523.64945 | 0.09992 | 2523.66834 | 0.05166 | 2523.66834 | 0.0134
2521.59268 | 0.00105 | 2521.64611 | 0.00757 | 2521.59268 | 0.09796 | 2521.61156 | 0.05187 | 2521.61156 | 0.01381
2519.53592 | 0.00122 | 2519.5893 | 0.00846 | 2519.53592 | 0.09619 | 2519.55478 | 0.05228 | 2519.55478 | 0.01495
2517.47916 | 0.00141 | 2517.53249 | 0.00932 | 2517.47916 | 0.09553 | 2517.498 | 0.05222 | 2517.498 | 0.01547
2515.42239 | 0.00115 | 2515.47568 | 0.00968 | 2515.42239 | 0.09528 | 2515.44122 | 0.05166 | 2515.44122 | 0.01463
2513.36563 | 0.00065 | 2513.41888 | 0.00947 | 2513.36563 | 0.0951 | 2513.38444 | 0.0513 | 2513.38444 | 0.01387
2511.30886 | 0.00038 | 2511.36207 | 0.00953 | 2511.30886 | 0.0958 | 2511.32766 | 0.05097 | 2511.32766 | 0.01402
2509.2521 | 0.00025 | 2509.30526 | 0.00988 | 2509.2521 | 0.0961 | 2509.27089 | 0.05018 | 2509.27089 | 0.01426
2507.19534 | 0.00019 | 2507.24845 | 0.00976 | 2507.19534 | 0.09465 | 2507.21411 | 0.04939 | 2507.21411 | 0.01425
2505.13857 | 0.00023 | 2505.19165 | 0.00949 | 2505.13857 | 0.09403 | 2505.15733 | 0.04888 | 2505.15733 | 0.01394
2503.08181 | 0.00037 | 2503.13484 | 0.00942 | 2503.08181 | 0.09521 | 2503.10055 | 0.04877 | 2503.10055 | 0.01342
2501.02504 | 0.00062 | 2501.07803 | 0.00941 | 2501.02504 | 0.09513 | 2501.04377 | 0.04893 | 2501.04377 | 0.01328
2498.96828 | 0.00061 | 2499.02122 | 0.00978 | 2498.96828 | 0.09362 | 2498.98699 | 0.0488 | 2498.98699 | 0.01355
2496.91152 | 0.00061 | 2496.96442 | 0.01062 | 2496.91152 | 0.09405 | 2496.93021 | 0.04863 | 2496.93021 | 0.01382
2494.85475 | 0.00101 | 2494.90761 | 0.01057 | 2494.85475 | 0.09589 | 2494.87343 | 0.04865 | 2494.87343 | 0.01411
2492.79799 | 0.00154 | 2492.8508 | 0.00889 | 2492.79799 | 0.09539 | 2492.81665 | 0.04839 | 2492.81665 | 0.0143
2490.74122 | 0.0019 | 2490.79399 | 0.0073 | 2490.74122 | 0.09362 | 2490.75987 | 0.04804 | 2490.75987 | 0.01417
2488.68446 | 0.00196 | 2488.73719 | 0.00692 | 2488.68446 | 0.0935 | 2488.70309 | 0.04793 | 2488.70309 | 0.01398
2486.62769 | 0.00157 | 2486.68038 | 0.00728 | 2486.62769 | 0.09391 | 2486.64631 | 0.04799 | 2486.64631 | 0.01411
2484.57093 | 0.00088 | 2484.62357 | 0.00772 | 2484.57093 | 0.09411 | 2484.58953 | 0.04815 | 2484.58953 | 0.01448
2482.51417 | 0.0004 | 2482.56676 | 0.00786 | 2482.51417 | 0.09495 | 2482.53275 | 0.04818 | 2482.53275 | 0.0147
2480.4574 | 0.00037 | 2480.50996 | 0.0083 | 2480.4574 | 0.09483 | 2480.47597 | 0.04782 | 2480.47597 | 0.01458
2478.40064 | 0.00031 | 2478.45315 | 0.0094 | 2478.40064 | 0.09286 | 2478.41919 | 0.04714 | 2478.41919 | 0.01419
2476.34387 | 0 | 2476.39634 | 0.01052 | 2476.34387 | 0.09125 | 2476.36241 | 0.04667 | 2476.36241 | 0.01432
2474.28711 | 0 | 2474.33953 | 0.01112 | 2474.28711 | 0.08986 | 2474.30564 | 0.04645 | 2474.30564 | 0.01512
2472.23035 | 0.00026 | 2472.28272 | 0.01061 | 2472.23035 | 0.08835 | 2472.24886 | 0.04606 | 2472.24886 | 0.01547
2470.17358 | 0.00058 | 2470.22592 | 0.00974 | 2470.17358 | 0.08872 | 2470.19208 | 0.04576 | 2470.19208 | 0.01519
2468.11682 | 0.00096 | 2468.16911 | 0.01021 | 2468.11682 | 0.08923 | 2468.1353 | 0.04572 | 2468.1353 | 0.01522
2466.06005 | 0.00113 | 2466.1123 | 0.01103 | 2466.06005 | 0.08853 | 2466.07852 | 0.04567 | 2466.07852 | 0.01568
2464.00329 | 0.00114 | 2464.05549 | 0.01038 | 2464.00329 | 0.0885 | 2464.02174 | 0.04533 | 2464.02174 | 0.01583
2461.94653 | 0.0016 | 2461.99869 | 0.00928 | 2461.94653 | 0.08889 | 2461.96496 | 0.0447 | 2461.96496 | 0.01569
2459.88976 | 0.00218 | 2459.94188 | 0.00942 | 2459.88976 | 0.08918 | 2459.90818 | 0.04448 | 2459.90818 | 0.01556
2457.833 | 0.00212 | 2457.88507 | 0.01039 | 2457.833 | 0.09 | 2457.8514 | 0.04502 | 2457.8514 | 0.01536
2455.77623 | 0.00171 | 2455.82826 | 0.01079 | 2455.77623 | 0.09035 | 2455.79462 | 0.04534 | 2455.79462 | 0.01513
2453.71947 | 0.00148 | 2453.77146 | 0.01045 | 2453.71947 | 0.08895 | 2453.73784 | 0.04479 | 2453.73784 | 0.0149
2451.66271 | 0.00159 | 2451.71465 | 0.01022 | 2451.66271 | 0.08737 | 2451.68106 | 0.04441 | 2451.68106 | 0.01498
2449.60594 | 0.00168 | 2449.65784 | 0.01013 | 2449.60594 | 0.08691 | 2449.62428 | 0.045 | 2449.62428 | 0.01563
2447.54918 | 0.00134 | 2447.60103 | 0.01031 | 2447.54918 | 0.08679 | 2447.5675 | 0.04516 | 2447.5675 | 0.01588
2445.49241 | 0.00098 | 2445.54423 | 0.01069 | 2445.49241 | 0.08628 | 2445.51072 | 0.04405 | 2445.51072 | 0.01513
2443.43565 | 0.00137 | 2443.48742 | 0.01061 | 2443.43565 | 0.08568 | 2443.45394 | 0.0432 | 2443.45394 | 0.01481
2441.37889 | 0.00198 | 2441.43061 | 0.01049 | 2441.37889 | 0.08608 | 2441.39716 | 0.04321 | 2441.39716 | 0.01564
2439.32212 | 0.00201 | 2439.3738 | 0.01074 | 2439.32212 | 0.08688 | 2439.34039 | 0.0431 | 2439.34039 | 0.01663
2437.26536 | 0.00193 | 2437.317 | 0.01112 | 2437.26536 | 0.0858 | 2437.28361 | 0.04271 | 2437.28361 | 0.01705
2435.20859 | 0.00198 | 2435.26019 | 0.01117 | 2435.20859 | 0.08313 | 2435.22683 | 0.04253 | 2435.22683 | 0.01693
2433.15183 | 0.00179 | 2433.20338 | 0.01142 | 2433.15183 | 0.08138 | 2433.17005 | 0.04264 | 2433.17005 | 0.01683
2431.09507 | 0.00159 | 2431.14657 | 0.01223 | 2431.09507 | 0.08049 | 2431.11327 | 0.04293 | 2431.11327 | 0.01714
2429.0383 | 0.00164 | 2429.08977 | 0.01199 | 2429.0383 | 0.07994 | 2429.05649 | 0.04357 | 2429.05649 | 0.01777
2426.98154 | 0.00173 | 2427.03296 | 0.01102 | 2426.98154 | 0.08039 | 2426.99971 | 0.04455 | 2426.99971 | 0.01859
2424.92477 | 0.00174 | 2424.97615 | 0.0115 | 2424.92477 | 0.08129 | 2424.94293 | 0.04486 | 2424.94293 | 0.01888
2422.86801 | 0.00181 | 2422.91934 | 0.01261 | 2422.86801 | 0.08177 | 2422.88615 | 0.0439 | 2422.88615 | 0.01847
2420.81125 | 0.00214 | 2420.86254 | 0.01248 | 2420.81125 | 0.08119 | 2420.82937 | 0.04297 | 2420.82937 | 0.01836
2418.75448 | 0.0026 | 2418.80573 | 0.01177 | 2418.75448 | 0.07948 | 2418.77259 | 0.04309 | 2418.77259 | 0.01898
2416.69772 | 0.00302 | 2416.74892 | 0.01225 | 2416.69772 | 0.07861 | 2416.71581 | 0.04356 | 2416.71581 | 0.01967
2414.64095 | 0.00325 | 2414.69211 | 0.01392 | 2414.64095 | 0.07947 | 2414.65903 | 0.04398 | 2414.65903 | 0.01972
2412.58419 | 0.00337 | 2412.6353 | 0.01526 | 2412.58419 | 0.07951 | 2412.60225 | 0.04476 | 2412.60225 | 0.01929
2410.52743 | 0.00359 | 2410.5785 | 0.01533 | 2410.52743 | 0.07782 | 2410.54547 | 0.04543 | 2410.54547 | 0.01872
2408.47066 | 0.0035 | 2408.52169 | 0.01427 | 2408.47066 | 0.07577 | 2408.48869 | 0.04542 | 2408.48869 | 0.01824
2406.4139 | 0.00316 | 2406.46488 | 0.01353 | 2406.4139 | 0.07421 | 2406.43191 | 0.04548 | 2406.43191 | 0.01853
2404.35713 | 0.00328 | 2404.40807 | 0.01409 | 2404.35713 | 0.07366 | 2404.37514 | 0.04617 | 2404.37514 | 0.01961
2402.30037 | 0.00371 | 2402.35127 | 0.0153 | 2402.30037 | 0.07376 | 2402.31836 | 0.04675 | 2402.31836 | 0.02055
2400.24361 | 0.00388 | 2400.29446 | 0.01636 | 2400.24361 | 0.07328 | 2400.26158 | 0.04699 | 2400.26158 | 0.02114
2398.18684 | 0.00388 | 2398.23765 | 0.0167 | 2398.18684 | 0.07312 | 2398.2048 | 0.04726 | 2398.2048 | 0.02174
2396.13008 | 0.00378 | 2396.18084 | 0.01624 | 2396.13008 | 0.0749 | 2396.14802 | 0.04715 | 2396.14802 | 0.02204
2394.07331 | 0.00374 | 2394.12404 | 0.01546 | 2394.07331 | 0.07685 | 2394.09124 | 0.04673 | 2394.09124 | 0.02206
2392.01655 | 0.00402 | 2392.06723 | 0.01478 | 2392.01655 | 0.07701 | 2392.03446 | 0.0468 | 2392.03446 | 0.02209
2389.95979 | 0.00422 | 2390.01042 | 0.01391 | 2389.95979 | 0.07597 | 2389.97768 | 0.04713 | 2389.97768 | 0.02218
2387.90302 | 0.00422 | 2387.95361 | 0.01319 | 2387.90302 | 0.07522 | 2387.9209 | 0.04728 | 2387.9209 | 0.02242
2385.84626 | 0.00446 | 2385.89681 | 0.01344 | 2385.84626 | 0.07471 | 2385.86412 | 0.04759 | 2385.86412 | 0.02251
2383.78949 | 0.00478 | 2383.84 | 0.01408 | 2383.78949 | 0.07403 | 2383.80734 | 0.04806 | 2383.80734 | 0.0225
2381.73273 | 0.00503 | 2381.78319 | 0.01401 | 2381.73273 | 0.07381 | 2381.75056 | 0.04823 | 2381.75056 | 0.02273
2379.67597 | 0.00531 | 2379.72638 | 0.01327 | 2379.67597 | 0.07366 | 2379.69378 | 0.04808 | 2379.69378 | 0.02287
2377.6192 | 0.00525 | 2377.66958 | 0.01305 | 2377.6192 | 0.07306 | 2377.637 | 0.04806 | 2377.637 | 0.02294
2375.56244 | 0.00467 | 2375.61277 | 0.01297 | 2375.56244 | 0.07215 | 2375.58022 | 0.04846 | 2375.58022 | 0.02314
2373.50567 | 0.00399 | 2373.55596 | 0.01149 | 2373.50567 | 0.0712 | 2373.52344 | 0.04865 | 2373.52344 | 0.02311
2371.44891 | 0.00365 | 2371.49915 | 0.00957 | 2371.44891 | 0.07007 | 2371.46666 | 0.04794 | 2371.46666 | 0.02254
2369.39215 | 0.00367 | 2369.44235 | 0.00823 | 2369.39215 | 0.0701 | 2369.40989 | 0.0472 | 2369.40989 | 0.02161
2367.33538 | 0.00383 | 2367.38554 | 0.00676 | 2367.33538 | 0.07315 | 2367.35311 | 0.04736 | 2367.35311 | 0.02098
2365.27862 | 0.00384 | 2365.32873 | 0.00649 | 2365.27862 | 0.07636 | 2365.29633 | 0.04803 | 2365.29633 | 0.02158
2363.22185 | 0.00329 | 2363.27192 | 0.00752 | 2363.22185 | 0.07651 | 2363.23955 | 0.04828 | 2363.23955 | 0.02244
2361.16509 | 0.00275 | 2361.21511 | 0.00756 | 2361.16509 | 0.07636 | 2361.18277 | 0.04796 | 2361.18277 | 0.02197
2359.10833 | 0.00289 | 2359.15831 | 0.00724 | 2359.10833 | 0.0788 | 2359.12599 | 0.0483 | 2359.12599 | 0.02163
2357.05156 | 0.00303 | 2357.1015 | 0.00787 | 2357.05156 | 0.08141 | 2357.06921 | 0.04894 | 2357.06921 | 0.02266
2354.9948 | 0.00292 | 2355.04469 | 0.00958 | 2354.9948 | 0.08158 | 2355.01243 | 0.04944 | 2355.01243 | 0.02409
2352.93803 | 0.00337 | 2352.98788 | 0.01203 | 2352.93803 | 0.08097 | 2352.95565 | 0.0502 | 2352.95565 | 0.02503
2350.88127 | 0.00435 | 2350.93108 | 0.01458 | 2350.88127 | 0.08034 | 2350.89887 | 0.05043 | 2350.89887 | 0.02548
2348.82451 | 0.00482 | 2348.87427 | 0.01693 | 2348.82451 | 0.07782 | 2348.84209 | 0.04973 | 2348.84209 | 0.02569
2346.76774 | 0.00438 | 2346.81746 | 0.01827 | 2346.76774 | 0.07449 | 2346.78531 | 0.04836 | 2346.78531 | 0.02535
2344.71098 | 0.00346 | 2344.76065 | 0.01813 | 2344.71098 | 0.07399 | 2344.72853 | 0.0472 | 2344.72853 | 0.02454
2342.65421 | 0.00288 | 2342.70385 | 0.01768 | 2342.65421 | 0.07623 | 2342.67175 | 0.04745 | 2342.67175 | 0.02422
2340.59745 | 0.00267 | 2340.64704 | 0.0175 | 2340.59745 | 0.07726 | 2340.61497 | 0.04807 | 2340.61497 | 0.02448
2338.54069 | 0.00235 | 2338.59023 | 0.01808 | 2338.54069 | 0.0767 | 2338.55819 | 0.04744 | 2338.55819 | 0.02448
2336.48392 | 0.00219 | 2336.53342 | 0.02008 | 2336.48392 | 0.07626 | 2336.50141 | 0.04639 | 2336.50141 | 0.02398
2334.42716 | 0.00249 | 2334.47662 | 0.02185 | 2334.42716 | 0.07617 | 2334.44464 | 0.04598 | 2334.44464 | 0.02369
2332.37039 | 0.00322 | 2332.41981 | 0.02202 | 2332.37039 | 0.07643 | 2332.38786 | 0.04615 | 2332.38786 | 0.02415
2330.31363 | 0.00393 | 2330.363 | 0.02221 | 2330.31363 | 0.07781 | 2330.33108 | 0.04661 | 2330.33108 | 0.02499
2328.25687 | 0.00444 | 2328.30619 | 0.02461 | 2328.25687 | 0.08147 | 2328.2743 | 0.0476 | 2328.2743 | 0.02603
2326.2001 | 0.00493 | 2326.24939 | 0.02859 | 2326.2001 | 0.08569 | 2326.21752 | 0.04872 | 2326.21752 | 0.02707
2324.14334 | 0.00493 | 2324.19258 | 0.03193 | 2324.14334 | 0.0853 | 2324.16074 | 0.04839 | 2324.16074 | 0.02706
2322.08657 | 0.00441 | 2322.13577 | 0.03294 | 2322.08657 | 0.08022 | 2322.10396 | 0.04652 | 2322.10396 | 0.02609
2320.02981 | 0.00414 | 2320.07896 | 0.03108 | 2320.02981 | 0.07604 | 2320.04718 | 0.045 | 2320.04718 | 0.02563
2317.97305 | 0.00396 | 2318.02216 | 0.0283 | 2317.97305 | 0.07406 | 2317.9904 | 0.04473 | 2317.9904 | 0.02566
2315.91628 | 0.00357 | 2315.96535 | 0.02707 | 2315.91628 | 0.07297 | 2315.93362 | 0.04478 | 2315.93362 | 0.02513
2313.85952 | 0.0035 | 2313.90854 | 0.02709 | 2313.85952 | 0.0722 | 2313.87684 | 0.04451 | 2313.87684 | 0.0242
2311.80275 | 0.00364 | 2311.85173 | 0.02745 | 2311.80275 | 0.07136 | 2311.82006 | 0.04402 | 2311.82006 | 0.02371
2309.74599 | 0.00355 | 2309.79493 | 0.02763 | 2309.74599 | 0.07143 | 2309.76328 | 0.04364 | 2309.76328 | 0.02401
2307.68923 | 0.00354 | 2307.73812 | 0.02708 | 2307.68923 | 0.07199 | 2307.7065 | 0.04364 | 2307.7065 | 0.0247
2305.63246 | 0.00363 | 2305.68131 | 0.02605 | 2305.63246 | 0.07126 | 2305.64972 | 0.04344 | 2305.64972 | 0.02499
2303.5757 | 0.00364 | 2303.6245 | 0.02493 | 2303.5757 | 0.07043 | 2303.59294 | 0.04262 | 2303.59294 | 0.02453
2301.51893 | 0.00386 | 2301.56769 | 0.02448 | 2301.51893 | 0.07131 | 2301.53616 | 0.04175 | 2301.53616 | 0.02397
2299.46217 | 0.00407 | 2299.51089 | 0.02509 | 2299.46217 | 0.07239 | 2299.47939 | 0.04141 | 2299.47939 | 0.02404
2297.40541 | 0.00396 | 2297.45408 | 0.02628 | 2297.40541 | 0.0726 | 2297.42261 | 0.04158 | 2297.42261 | 0.02451
2295.34864 | 0.004 | 2295.39727 | 0.02753 | 2295.34864 | 0.0708 | 2295.36583 | 0.04166 | 2295.36583 | 0.02467
2293.29188 | 0.00418 | 2293.34046 | 0.02865 | 2293.29188 | 0.06728 | 2293.30905 | 0.0413 | 2293.30905 | 0.02456
2291.23511 | 0.00417 | 2291.28366 | 0.02983 | 2291.23511 | 0.06744 | 2291.25227 | 0.04078 | 2291.25227 | 0.02429
2289.17835 | 0.00436 | 2289.22685 | 0.03074 | 2289.17835 | 0.07142 | 2289.19549 | 0.04008 | 2289.19549 | 0.02383
2287.12159 | 0.00468 | 2287.17004 | 0.03089 | 2287.12159 | 0.07239 | 2287.13871 | 0.03935 | 2287.13871 | 0.02357
2285.06482 | 0.00475 | 2285.11323 | 0.0295 | 2285.06482 | 0.0679 | 2285.08193 | 0.03883 | 2285.08193 | 0.02308
2283.00806 | 0.00482 | 2283.05643 | 0.02584 | 2283.00806 | 0.0629 | 2283.02515 | 0.03839 | 2283.02515 | 0.02249
2280.95129 | 0.00493 | 2280.99962 | 0.02214 | 2280.95129 | 0.06242 | 2280.96837 | 0.03803 | 2280.96837 | 0.02256
2278.89453 | 0.00464 | 2278.94281 | 0.0207 | 2278.89453 | 0.06448 | 2278.91159 | 0.03762 | 2278.91159 | 0.02241
2276.83777 | 0.00393 | 2276.886 | 0.02121 | 2276.83777 | 0.0651 | 2276.85481 | 0.03692 | 2276.85481 | 0.02161
2274.781 | 0.00356 | 2274.8292 | 0.0228 | 2274.781 | 0.06459 | 2274.79803 | 0.0357 | 2274.79803 | 0.02105
2272.72424 | 0.00381 | 2272.77239 | 0.02344 | 2272.72424 | 0.06429 | 2272.74125 | 0.03422 | 2272.74125 | 0.02042
2270.66747 | 0.00382 | 2270.71558 | 0.0226 | 2270.66747 | 0.06321 | 2270.68447 | 0.03308 | 2270.68447 | 0.01903
2268.61071 | 0.0029 | 2268.65877 | 0.02219 | 2268.61071 | 0.06203 | 2268.62769 | 0.03233 | 2268.62769 | 0.01806
2266.55395 | 0.00184 | 2266.60197 | 0.02275 | 2266.55395 | 0.06342 | 2266.57091 | 0.03167 | 2266.57091 | 0.01771
2264.49718 | 0.00163 | 2264.54516 | 0.02296 | 2264.49718 | 0.06627 | 2264.51413 | 0.03115 | 2264.51413 | 0.01734
2262.44042 | 0.00188 | 2262.48835 | 0.02188 | 2262.44042 | 0.06596 | 2262.45736 | 0.03097 | 2262.45736 | 0.01804
2260.38365 | 0.00208 | 2260.43154 | 0.0208 | 2260.38365 | 0.06161 | 2260.40058 | 0.03131 | 2260.40058 | 0.01921
2258.32689 | 0.0026 | 2258.37474 | 0.02114 | 2258.32689 | 0.05764 | 2258.3438 | 0.03207 | 2258.3438 | 0.01919
2256.27013 | 0.00298 | 2256.31793 | 0.02189 | 2256.27013 | 0.05676 | 2256.28702 | 0.03228 | 2256.28702 | 0.01876
2254.21336 | 0.00229 | 2254.26112 | 0.02188 | 2254.21336 | 0.05793 | 2254.23024 | 0.03179 | 2254.23024 | 0.01876
2252.1566 | 0.00206 | 2252.20431 | 0.0226 | 2252.1566 | 0.05815 | 2252.17346 | 0.03115 | 2252.17346 | 0.01842
2250.09983 | 0.00296 | 2250.1475 | 0.02408 | 2250.09983 | 0.05559 | 2250.11668 | 0.03019 | 2250.11668 | 0.01778
2248.04307 | 0.00277 | 2248.0907 | 0.02427 | 2248.04307 | 0.05298 | 2248.0599 | 0.02934 | 2248.0599 | 0.01774
2245.98631 | 0.002 | 2246.03389 | 0.02294 | 2245.98631 | 0.0539 | 2246.00312 | 0.02928 | 2246.00312 | 0.01774
2243.92954 | 0.00241 | 2243.97708 | 0.02124 | 2243.92954 | 0.05692 | 2243.94634 | 0.02976 | 2243.94634 | 0.01759
2241.87278 | 0.00281 | 2241.92027 | 0.02066 | 2241.87278 | 0.05901 | 2241.88956 | 0.0299 | 2241.88956 | 0.01868
2239.81601 | 0.0025 | 2239.86347 | 0.02007 | 2239.81601 | 0.05929 | 2239.83278 | 0.02932 | 2239.83278 | 0.01965
2237.75925 | 0.00231 | 2237.80666 | 0.01799 | 2237.75925 | 0.0585 | 2237.776 | 0.02835 | 2237.776 | 0.01821
2235.70249 | 0.00235 | 2235.74985 | 0.01659 | 2235.70249 | 0.05811 | 2235.71922 | 0.02702 | 2235.71922 | 0.0163
2233.64572 | 0.00221 | 2233.69304 | 0.01668 | 2233.64572 | 0.05692 | 2233.66244 | 0.02625 | 2233.66244 | 0.01628
2231.58896 | 0.00191 | 2231.63624 | 0.01628 | 2231.58896 | 0.05386 | 2231.60566 | 0.0266 | 2231.60566 | 0.01743
2229.53219 | 0.00205 | 2229.57943 | 0.01556 | 2229.53219 | 0.05073 | 2229.54888 | 0.02691 | 2229.54888 | 0.01808
2227.47543 | 0.00274 | 2227.52262 | 0.01665 | 2227.47543 | 0.05135 | 2227.49211 | 0.0269 | 2227.49211 | 0.01771
2225.41866 | 0.00291 | 2225.46581 | 0.01892 | 2225.41866 | 0.05464 | 2225.43533 | 0.02697 | 2225.43533 | 0.01699
2223.3619 | 0.00201 | 2223.40901 | 0.0197 | 2223.3619 | 0.05341 | 2223.37855 | 0.02664 | 2223.37855 | 0.01635
2221.30514 | 0.00135 | 2221.3522 | 0.02048 | 2221.30514 | 0.04905 | 2221.32177 | 0.02547 | 2221.32177 | 0.01613
2219.24837 | 0.00175 | 2219.29539 | 0.0224 | 2219.24837 | 0.04796 | 2219.26499 | 0.02476 | 2219.26499 | 0.01637
2217.19161 | 0.0028 | 2217.23858 | 0.02091 | 2217.19161 | 0.04822 | 2217.20821 | 0.02533 | 2217.20821 | 0.0168
2215.13484 | 0.0035 | 2215.18178 | 0.01617 | 2215.13484 | 0.04663 | 2215.15143 | 0.02549 | 2215.15143 | 0.01663
2213.07808 | 0.00296 | 2213.12497 | 0.01428 | 2213.07808 | 0.04589 | 2213.09465 | 0.02454 | 2213.09465 | 0.01572
2211.02132 | 0.00191 | 2211.06816 | 0.0178 | 2211.02132 | 0.04715 | 2211.03787 | 0.02378 | 2211.03787 | 0.01556
2208.96455 | 0.00173 | 2209.01135 | 0.02231 | 2208.96455 | 0.04902 | 2208.98109 | 0.02379 | 2208.98109 | 0.01564
2206.90779 | 0.00194 | 2206.95455 | 0.02191 | 2206.90779 | 0.05101 | 2206.92431 | 0.02413 | 2206.92431 | 0.01448
2204.85102 | 0.00128 | 2204.89774 | 0.0187 | 2204.85102 | 0.05187 | 2204.86753 | 0.02389 | 2204.86753 | 0.01325
2202.79426 | 0.00075 | 2202.84093 | 0.0176 | 2202.79426 | 0.05151 | 2202.81075 | 0.02213 | 2202.81075 | 0.0134
2200.7375 | 0.0013 | 2200.78412 | 0.01857 | 2200.7375 | 0.05135 | 2200.75397 | 0.0204 | 2200.75397 | 0.014
2198.68073 | 0.00212 | 2198.72732 | 0.01994 | 2198.68073 | 0.04965 | 2198.69719 | 0.02037 | 2198.69719 | 0.01422
2196.62397 | 0.00258 | 2196.67051 | 0.02055 | 2196.62397 | 0.04488 | 2196.64041 | 0.02082 | 2196.64041 | 0.0151
2194.5672 | 0.00283 | 2194.6137 | 0.02214 | 2194.5672 | 0.04235 | 2194.58363 | 0.02088 | 2194.58363 | 0.01661
2192.51044 | 0.0032 | 2192.55689 | 0.02313 | 2192.51044 | 0.0455 | 2192.52686 | 0.02102 | 2192.52686 | 0.01736
2190.45368 | 0.00419 | 2190.50008 | 0.01958 | 2190.45368 | 0.05044 | 2190.47008 | 0.02137 | 2190.47008 | 0.0167
2188.39691 | 0.00556 | 2188.44328 | 0.01594 | 2188.39691 | 0.05383 | 2188.4133 | 0.02165 | 2188.4133 | 0.01463
2186.34015 | 0.00553 | 2186.38647 | 0.01655 | 2186.34015 | 0.05416 | 2186.35652 | 0.02068 | 2186.35652 | 0.01175
2184.28338 | 0.00337 | 2184.32966 | 0.01823 | 2184.28338 | 0.04929 | 2184.29974 | 0.01802 | 2184.29974 | 0.00973
2182.22662 | 0.00195 | 2182.27285 | 0.01659 | 2182.22662 | 0.0436 | 2182.24296 | 0.01585 | 2182.24296 | 0.01015
2180.16986 | 0.00317 | 2180.21605 | 0.01315 | 2180.16986 | 0.04254 | 2180.18618 | 0.01584 | 2180.18618 | 0.01209
2178.11309 | 0.00447 | 2178.15924 | 0.01246 | 2178.11309 | 0.04084 | 2178.1294 | 0.01679 | 2178.1294 | 0.01362
2176.05633 | 0.00461 | 2176.10243 | 0.01389 | 2176.05633 | 0.03738 | 2176.07262 | 0.01712 | 2176.07262 | 0.01419
2173.99956 | 0.00425 | 2174.04562 | 0.01468 | 2173.99956 | 0.03567 | 2174.01584 | 0.01741 | 2174.01584 | 0.01393
2171.9428 | 0.00306 | 2171.98882 | 0.01557 | 2171.9428 | 0.03353 | 2171.95906 | 0.01778 | 2171.95906 | 0.01274
2169.88604 | 0.00235 | 2169.93201 | 0.01807 | 2169.88604 | 0.03149 | 2169.90228 | 0.01712 | 2169.90228 | 0.01153
2167.82927 | 0.00358 | 2167.8752 | 0.02137 | 2167.82927 | 0.03035 | 2167.8455 | 0.01594 | 2167.8455 | 0.01173
2165.77251 | 0.0051 | 2165.81839 | 0.02426 | 2165.77251 | 0.03293 | 2165.78872 | 0.01503 | 2165.78872 | 0.01248
2163.71574 | 0.00515 | 2163.76159 | 0.02618 | 2163.71574 | 0.04156 | 2163.73194 | 0.01368 | 2163.73194 | 0.01161
2161.65898 | 0.00432 | 2161.70478 | 0.02295 | 2161.65898 | 0.04064 | 2161.67516 | 0.00971 | 2161.67516 | 0.0078
2159.60222 | 0.00286 | 2159.64797 | 0.01074 | 2159.60222 | 0.02539 | 2159.61838 | 0.00323 | 2159.61838 | 0.00208
2157.54545 | 0.00104 | 2157.59116 | 0 | 2157.54545 | 0.01541 | 2157.56161 | 0.00154 | 2157.56161 | 0
2155.48869 | 0 | 2155.53436 | 0.00217 | 2155.48869 | 0.01282 | 2155.50483 | 0.00694 | 2155.50483 | 0.00246
2153.43192 | 0 | 2153.47755 | 0.01118 | 2153.43192 | 0.01401 | 2153.44805 | 0.01156 | 2153.44805 | 0.00485
2151.37516 | 0.00152 | 2151.42074 | 0.01542 | 2151.37516 | 0.02155 | 2151.39127 | 0.01311 | 2151.39127 | 0.00679
2149.3184 | 0.00308 | 2149.36393 | 0.01398 | 2149.3184 | 0.02713 | 2149.33449 | 0.01397 | 2149.33449 | 0.00951
2147.26163 | 0.00259 | 2147.30713 | 0.0121 | 2147.26163 | 0.02832 | 2147.27771 | 0.01502 | 2147.27771 | 0.01189
2145.20487 | 0.00148 | 2145.25032 | 0.01253 | 2145.20487 | 0.03431 | 2145.22093 | 0.01704 | 2145.22093 | 0.01347
2143.1481 | 0.00165 | 2143.19351 | 0.01463 | 2143.1481 | 0.04066 | 2143.16415 | 0.01987 | 2143.16415 | 0.01549
2141.09134 | 0.00304 | 2141.1367 | 0.01663 | 2141.09134 | 0.04067 | 2141.10737 | 0.02262 | 2141.10737 | 0.0181
2139.03458 | 0.00483 | 2139.0799 | 0.01803 | 2139.03458 | 0.04156 | 2139.05059 | 0.02417 | 2139.05059 | 0.01934
2136.97781 | 0.00581 | 2137.02309 | 0.01796 | 2136.97781 | 0.04443 | 2136.99381 | 0.02494 | 2136.99381 | 0.01915
2134.92105 | 0.00612 | 2134.96628 | 0.01633 | 2134.92105 | 0.04407 | 2134.93703 | 0.02583 | 2134.93703 | 0.01933
2132.86428 | 0.00637 | 2132.90947 | 0.0162 | 2132.86428 | 0.04426 | 2132.88025 | 0.02691 | 2132.88025 | 0.02043
2130.80752 | 0.00608 | 2130.85266 | 0.01897 | 2130.80752 | 0.04723 | 2130.82347 | 0.02862 | 2130.82347 | 0.02205
2128.75076 | 0.00562 | 2128.79586 | 0.02171 | 2128.75076 | 0.0498 | 2128.76669 | 0.03042 | 2128.76669 | 0.02344
2126.69399 | 0.00629 | 2126.73905 | 0.02319 | 2126.69399 | 0.05399 | 2126.70991 | 0.03157 | 2126.70991 | 0.0241
2124.63723 | 0.0075 | 2124.68224 | 0.02496 | 2124.63723 | 0.06002 | 2124.65313 | 0.03265 | 2124.65313 | 0.02503
2122.58046 | 0.00797 | 2122.62543 | 0.02683 | 2122.58046 | 0.06406 | 2122.59636 | 0.03389 | 2122.59636 | 0.02679
2120.5237 | 0.00794 | 2120.56863 | 0.02626 | 2120.5237 | 0.06625 | 2120.53958 | 0.03478 | 2120.53958 | 0.02762
2118.46694 | 0.00851 | 2118.51182 | 0.02452 | 2118.46694 | 0.0682 | 2118.4828 | 0.03492 | 2118.4828 | 0.0274
2116.41017 | 0.00983 | 2116.45501 | 0.02558 | 2116.41017 | 0.06918 | 2116.42602 | 0.03525 | 2116.42602 | 0.02804
2114.35341 | 0.01028 | 2114.3982 | 0.02754 | 2114.35341 | 0.06744 | 2114.36924 | 0.03646 | 2114.36924 | 0.02904
2112.29664 | 0.0097 | 2112.3414 | 0.02809 | 2112.29664 | 0.06504 | 2112.31246 | 0.0365 | 2112.31246 | 0.0286
2110.23988 | 0.00929 | 2110.28459 | 0.0287 | 2110.23988 | 0.0651 | 2110.25568 | 0.03506 | 2110.25568 | 0.02738
2108.18312 | 0.00849 | 2108.22778 | 0.02971 | 2108.18312 | 0.06633 | 2108.1989 | 0.03475 | 2108.1989 | 0.02735
2106.12635 | 0.0074 | 2106.17097 | 0.03116 | 2106.12635 | 0.0668 | 2106.14212 | 0.03544 | 2106.14212 | 0.02842
2104.06959 | 0.00691 | 2104.11417 | 0.03129 | 2104.06959 | 0.06639 | 2104.08534 | 0.03527 | 2104.08534 | 0.0287
2102.01282 | 0.00697 | 2102.05736 | 0.02772 | 2102.01282 | 0.0661 | 2102.02856 | 0.03527 | 2102.02856 | 0.02807
2099.95606 | 0.00764 | 2100.00055 | 0.02424 | 2099.95606 | 0.06686 | 2099.97178 | 0.0362 | 2099.97178 | 0.028
2097.8993 | 0.00806 | 2097.94374 | 0.02501 | 2097.8993 | 0.06698 | 2097.915 | 0.03672 | 2097.915 | 0.02833
2095.84253 | 0.00751 | 2095.88694 | 0.02766 | 2095.84253 | 0.06532 | 2095.85822 | 0.03655 | 2095.85822 | 0.02815
2093.78577 | 0.00748 | 2093.83013 | 0.02902 | 2093.78577 | 0.06197 | 2093.80144 | 0.03642 | 2093.80144 | 0.02802
2091.729 | 0.00821 | 2091.77332 | 0.02904 | 2091.729 | 0.05772 | 2091.74466 | 0.03615 | 2091.74466 | 0.0278
2089.67224 | 0.00805 | 2089.71651 | 0.02912 | 2089.67224 | 0.05684 | 2089.68788 | 0.03574 | 2089.68788 | 0.02713
2087.61548 | 0.00755 | 2087.65971 | 0.03001 | 2087.61548 | 0.05896 | 2087.63111 | 0.0361 | 2087.63111 | 0.02698
2085.55871 | 0.00813 | 2085.6029 | 0.03 | 2085.55871 | 0.05895 | 2085.57433 | 0.03696 | 2085.57433 | 0.02737
2083.50195 | 0.00909 | 2083.54609 | 0.02695 | 2083.50195 | 0.05831 | 2083.51755 | 0.03756 | 2083.51755 | 0.02767
2081.44518 | 0.00944 | 2081.48928 | 0.02368 | 2081.44518 | 0.06058 | 2081.46077 | 0.03758 | 2081.46077 | 0.02744
2079.38842 | 0.00929 | 2079.43247 | 0.02302 | 2079.38842 | 0.06222 | 2079.40399 | 0.03698 | 2079.40399 | 0.02621
2077.33166 | 0.0089 | 2077.37567 | 0.02307 | 2077.33166 | 0.05973 | 2077.34721 | 0.03585 | 2077.34721 | 0.02422
2075.27489 | 0.00844 | 2075.31886 | 0.02224 | 2075.27489 | 0.05787 | 2075.29043 | 0.03447 | 2075.29043 | 0.02267
2073.21813 | 0.00753 | 2073.26205 | 0.02156 | 2073.21813 | 0.05907 | 2073.23365 | 0.03356 | 2073.23365 | 0.02238
2071.16136 | 0.00611 | 2071.20524 | 0.02316 | 2071.16136 | 0.05887 | 2071.17687 | 0.0331 | 2071.17687 | 0.02315
2069.1046 | 0.00579 | 2069.14844 | 0.02456 | 2069.1046 | 0.05708 | 2069.12009 | 0.03238 | 2069.12009 | 0.02394
2067.04784 | 0.00687 | 2067.09163 | 0.02288 | 2067.04784 | 0.05718 | 2067.06331 | 0.032 | 2067.06331 | 0.02354
2064.99107 | 0.00747 | 2065.03482 | 0.02177 | 2064.99107 | 0.05759 | 2065.00653 | 0.03192 | 2065.00653 | 0.02198
2062.93431 | 0.00687 | 2062.97801 | 0.02267 | 2062.93431 | 0.05611 | 2062.94975 | 0.03079 | 2062.94975 | 0.02074
2060.87754 | 0.00648 | 2060.92121 | 0.02252 | 2060.87754 | 0.05731 | 2060.89297 | 0.03027 | 2060.89297 | 0.02148
2058.82078 | 0.00702 | 2058.8644 | 0.02124 | 2058.82078 | 0.06124 | 2058.83619 | 0.03134 | 2058.83619 | 0.02313
2056.76402 | 0.00722 | 2056.80759 | 0.01915 | 2056.76402 | 0.0596 | 2056.77941 | 0.03203 | 2056.77941 | 0.02339
2054.70725 | 0.00674 | 2054.75078 | 0.01794 | 2054.70725 | 0.05517 | 2054.72263 | 0.03088 | 2054.72263 | 0.02224
2052.65049 | 0.00669 | 2052.69398 | 0.02138 | 2052.65049 | 0.0556 | 2052.66586 | 0.02864 | 2052.66586 | 0.02045
2050.59372 | 0.00689 | 2050.63717 | 0.024 | 2050.59372 | 0.0541 | 2050.60908 | 0.0275 | 2050.60908 | 0.01841
2048.53696 | 0.00651 | 2048.58036 | 0.01961 | 2048.53696 | 0.04684 | 2048.5523 | 0.02718 | 2048.5523 | 0.01704
2046.4802 | 0.00578 | 2046.52355 | 0.01382 | 2046.4802 | 0.04065 | 2046.49552 | 0.026 | 2046.49552 | 0.01605
2044.42343 | 0.00564 | 2044.46675 | 0.0123 | 2044.42343 | 0.03831 | 2044.43874 | 0.0251 | 2044.43874 | 0.01443
2042.36667 | 0.0057 | 2042.40994 | 0.01569 | 2042.36667 | 0.0392 | 2042.38196 | 0.02499 | 2042.38196 | 0.01325
2040.3099 | 0.00484 | 2040.35313 | 0.01998 | 2040.3099 | 0.04035 | 2040.32518 | 0.02345 | 2040.32518 | 0.01281
2038.25314 | 0.00421 | 2038.29632 | 0.01956 | 2038.25314 | 0.03647 | 2038.2684 | 0.02053 | 2038.2684 | 0.01181
2036.19638 | 0.00428 | 2036.23952 | 0.01494 | 2036.19638 | 0.02797 | 2036.21162 | 0.01834 | 2036.21162 | 0.00893
2034.13961 | 0.00369 | 2034.18271 | 0.0122 | 2034.13961 | 0.02213 | 2034.15484 | 0.01647 | 2034.15484 | 0.00529
2032.08285 | 0.00272 | 2032.1259 | 0.01311 | 2032.08285 | 0.01901 | 2032.09806 | 0.01422 | 2032.09806 | 0.00361
2030.02608 | 0.00202 | 2030.06909 | 0.01216 | 2030.02608 | 0.01372 | 2030.04128 | 0.01305 | 2030.04128 | 0.00386
2027.96932 | 0.0012 | 2028.01229 | 0.01008 | 2027.96932 | 0.00952 | 2027.9845 | 0.01301 | 2027.9845 | 0.0042
2025.91256 | 0.00063 | 2025.95548 | 0.00974 | 2025.91256 | 0.00702 | 2025.92772 | 0.01352 | 2025.92772 | 0.00339
2023.85579 | 0.00122 | 2023.89867 | 0.00694 | 2023.85579 | 0.00281 | 2023.87094 | 0.01536 | 2023.87094 | 0.00298
2021.79903 | 0.0023 | 2021.84186 | 0.00315 | 2021.79903 | 0 | 2021.81416 | 0.01783 | 2021.81416 | 0.00432
2019.74226 | 0.00234 | 2019.78505 | 0.00138 | 2019.74226 | 0.00357 | 2019.75738 | 0.01871 | 2019.75738 | 0.0059
2017.6855 | 0.00204 | 2017.72825 | 0 | 2017.6855 | 0.01495 | 2017.70061 | 0.01755 | 2017.70061 | 0.00734
2015.62874 | 0.00191 | 2015.67144 | 0.00341 | 2015.62874 | 0.0255 | 2015.64383 | 0.01581 | 2015.64383 | 0.00843
2013.57197 | 0.00137 | 2013.61463 | 0.00938 | 2013.57197 | 0.02436 | 2013.58705 | 0.01458 | 2013.58705 | 0.00783
2011.51521 | 0.00095 | 2011.55782 | 0.00918 | 2011.51521 | 0.01856 | 2011.53027 | 0.01345 | 2011.53027 | 0.00561
2009.45844 | 0.00055 | 2009.50102 | 0.00637 | 2009.45844 | 0.01824 | 2009.47349 | 0.01205 | 2009.47349 | 0.00319
2007.40168 | 0 | 2007.44421 | 0.0082 | 2007.40168 | 0.0186 | 2007.41671 | 0.01167 | 2007.41671 | 0.00205
2005.34492 | 0.00019 | 2005.3874 | 0.01231 | 2005.34492 | 0.01782 | 2005.35993 | 0.01308 | 2005.35993 | 0.00307
2003.28815 | 0.001 | 2003.33059 | 0.01291 | 2003.28815 | 0.01837 | 2003.30315 | 0.01454 | 2003.30315 | 0.00474
2001.23139 | 0.00124 | 2001.27379 | 0.00986 | 2001.23139 | 0.01824 | 2001.24637 | 0.01505 | 2001.24637 | 0.00476
1999.17462 | 0.00127 | 1999.21698 | 0.00757 | 1999.17462 | 0.02101 | 1999.18959 | 0.0169 | 1999.18959 | 0.005
1997.11786 | 0.00148 | 1997.16017 | 0.00997 | 1997.11786 | 0.02797 | 1997.13281 | 0.0195 | 1997.13281 | 0.00677
1995.0611 | 0.00121 | 1995.10336 | 0.01467 | 1995.0611 | 0.02953 | 1995.07603 | 0.01906 | 1995.07603 | 0.00772
1993.00433 | 0.00089 | 1993.04656 | 0.01727 | 1993.00433 | 0.02416 | 1993.01925 | 0.01693 | 1993.01925 | 0.00771
1990.94757 | 0.00191 | 1990.98975 | 0.0178 | 1990.94757 | 0.02137 | 1990.96247 | 0.01634 | 1990.96247 | 0.00771
1988.8908 | 0.00407 | 1988.93294 | 0.01823 | 1988.8908 | 0.02105 | 1988.90569 | 0.01722 | 1988.90569 | 0.00783
1986.83404 | 0.00572 | 1986.87613 | 0.01775 | 1986.83404 | 0.01922 | 1986.84891 | 0.01894 | 1986.84891 | 0.00863
1984.77728 | 0.0062 | 1984.81933 | 0.01596 | 1984.77728 | 0.02207 | 1984.79213 | 0.02035 | 1984.79213 | 0.01036
1982.72051 | 0.00597 | 1982.76252 | 0.01689 | 1982.72051 | 0.03097 | 1982.73536 | 0.02088 | 1982.73536 | 0.01225
1980.66375 | 0.00406 | 1980.70571 | 0.01848 | 1980.66375 | 0.03325 | 1980.67858 | 0.02008 | 1980.67858 | 0.01177
1978.60698 | 0.00098 | 1978.6489 | 0.01308 | 1978.60698 | 0.02048 | 1978.6218 | 0.01668 | 1978.6218 | 0.00737
1976.55022 | 0.00072 | 1976.5921 | 0.0055 | 1976.55022 | 0.00635 | 1976.56502 | 0.01283 | 1976.56502 | 0.0027
1974.49346 | 0.00227 | 1974.53529 | 0.00462 | 1974.49346 | 0.00399 | 1974.50824 | 0.01158 | 1974.50824 | 0.00032
1972.43669 | 0.0023 | 1972.47848 | 0.00861 | 1972.43669 | 0.005 | 1972.45146 | 0.01245 | 1972.45146 | 0
1970.37993 | 0.00152 | 1970.42167 | 0.01143 | 1970.37993 | 0.00411 | 1970.39468 | 0.01415 | 1970.39468 | 0.00273
1968.32316 | 0.00124 | 1968.36486 | 0.01081 | 1968.32316 | 0.00557 | 1968.3379 | 0.01644 | 1968.3379 | 0.00756
1966.2664 | 0.00172 | 1966.30806 | 0.01025 | 1966.2664 | 0.00871 | 1966.28112 | 0.01923 | 1966.28112 | 0.01079
1964.20963 | 0.00224 | 1964.25125 | 0.01016 | 1964.20963 | 0.0115 | 1964.22434 | 0.02229 | 1964.22434 | 0.01105
1962.15287 | 0.00267 | 1962.19444 | 0.0097 | 1962.15287 | 0.01537 | 1962.16756 | 0.02467 | 1962.16756 | 0.01012
1960.09611 | 0.00332 | 1960.13763 | 0.01171 | 1960.09611 | 0.01823 | 1960.11078 | 0.02623 | 1960.11078 | 0.01013
1958.03934 | 0.00371 | 1958.08083 | 0.01391 | 1958.03934 | 0.01648 | 1958.054 | 0.02928 | 1958.054 | 0.01187
1955.98258 | 0.00431 | 1956.02402 | 0.01115 | 1955.98258 | 0.01349 | 1955.99722 | 0.03359 | 1955.99722 | 0.01416
1953.92581 | 0.00549 | 1953.96721 | 0.00552 | 1953.92581 | 0.01576 | 1953.94044 | 0.03563 | 1953.94044 | 0.01528
1951.86905 | 0.0061 | 1951.9104 | 0.00161 | 1951.86905 | 0.02269 | 1951.88366 | 0.03498 | 1951.88366 | 0.01461
1949.81229 | 0.00581 | 1949.8536 | 0.00259 | 1949.81229 | 0.02767 | 1949.82688 | 0.03354 | 1949.82688 | 0.01325
1947.75552 | 0.00521 | 1947.79679 | 0.00717 | 1947.75552 | 0.02856 | 1947.77011 | 0.03242 | 1947.77011 | 0.01325
1945.69876 | 0.00459 | 1945.73998 | 0.00879 | 1945.69876 | 0.02847 | 1945.71333 | 0.03196 | 1945.71333 | 0.01414
1943.64199 | 0.0035 | 1943.68317 | 0.00633 | 1943.64199 | 0.0282 | 1943.65655 | 0.0311 | 1943.65655 | 0.01362
1941.58523 | 0.00239 | 1941.62637 | 0.00466 | 1941.58523 | 0.02485 | 1941.59977 | 0.02986 | 1941.59977 | 0.01297
1939.52847 | 0.00231 | 1939.56956 | 0.00522 | 1939.52847 | 0.02077 | 1939.54299 | 0.02967 | 1939.54299 | 0.01357
1937.4717 | 0.00262 | 1937.51275 | 0.00603 | 1937.4717 | 0.02069 | 1937.48621 | 0.02993 | 1937.48621 | 0.0135
1935.41494 | 0.00263 | 1935.45594 | 0.00637 | 1935.41494 | 0.02231 | 1935.42943 | 0.02998 | 1935.42943 | 0.01207
1933.35817 | 0.00297 | 1933.39914 | 0.00463 | 1933.35817 | 0.02453 | 1933.37265 | 0.0302 | 1933.37265 | 0.01118
1931.30141 | 0.00339 | 1931.34233 | 0.00157 | 1931.30141 | 0.02806 | 1931.31587 | 0.03004 | 1931.31587 | 0.0117
1929.24465 | 0.00254 | 1929.28552 | 0 | 1929.24465 | 0.02983 | 1929.25909 | 0.02941 | 1929.25909 | 0.01182
1927.18788 | 0.00125 | 1927.22871 | 0.00061 | 1927.18788 | 0.02974 | 1927.20231 | 0.02865 | 1927.20231 | 0.0111
1925.13112 | 0.00095 | 1925.17191 | 0.0042 | 1925.13112 | 0.0304 | 1925.14553 | 0.02782 | 1925.14553 | 0.01033
1923.07435 | 0.00113 | 1923.1151 | 0.0087 | 1923.07435 | 0.03309 | 1923.08875 | 0.02719 | 1923.08875 | 0.00905
1921.01759 | 0.00101 | 1921.05829 | 0.00932 | 1921.01759 | 0.03471 | 1921.03197 | 0.02706 | 1921.03197 | 0.00768
1918.96083 | 0.00079 | 1919.00148 | 0.00675 | 1918.96083 | 0.03369 | 1918.97519 | 0.02766 | 1918.97519 | 0.0075
1916.90406 | 0.00088 | 1916.94468 | 0.00475 | 1916.90406 | 0.03596 | 1916.91841 | 0.02794 | 1916.91841 | 0.00805
1914.8473 | 0.00118 | 1914.88787 | 0.00515 | 1914.8473 | 0.0403 | 1914.86163 | 0.02725 | 1914.86163 | 0.00822
1912.79053 | 0.00133 | 1912.83106 | 0.00729 | 1912.79053 | 0.03889 | 1912.80486 | 0.02675 | 1912.80486 | 0.00812
1910.73377 | 0.00139 | 1910.77425 | 0.00795 | 1910.73377 | 0.03378 | 1910.74808 | 0.02682 | 1910.74808 | 0.00815
1908.67701 | 0.00141 | 1908.71744 | 0.00638 | 1908.67701 | 0.03347 | 1908.6913 | 0.02681 | 1908.6913 | 0.00821
1906.62024 | 0.00125 | 1906.66064 | 0.00513 | 1906.62024 | 0.03658 | 1906.63452 | 0.02702 | 1906.63452 | 0.00825
1904.56348 | 0.00095 | 1904.60383 | 0.00511 | 1904.56348 | 0.03645 | 1904.57774 | 0.02753 | 1904.57774 | 0.00806
1902.50671 | 0.00062 | 1902.54702 | 0.00534 | 1902.50671 | 0.03405 | 1902.52096 | 0.02755 | 1902.52096 | 0.00706
1900.44995 | 0.00043 | 1900.49021 | 0.00553 | 1900.44995 | 0.03219 | 1900.46418 | 0.02687 | 1900.46418 | 0.00583
1898.39319 | 0.00071 | 1898.43341 | 0.00556 | 1898.39319 | 0.03265 | 1898.4074 | 0.02626 | 1898.4074 | 0.00556
1896.33642 | 0.00109 | 1896.3766 | 0.00559 | 1896.33642 | 0.03553 | 1896.35062 | 0.02608 | 1896.35062 | 0.00582
1894.27966 | 0.00073 | 1894.31979 | 0.00581 | 1894.27966 | 0.03769 | 1894.29384 | 0.02564 | 1894.29384 | 0.00576
1892.22289 | 0.00024 | 1892.26298 | 0.00549 | 1892.22289 | 0.03781 | 1892.23706 | 0.0247 | 1892.23706 | 0.00569
1890.16613 | 0.00011 | 1890.20618 | 0.0045 | 1890.16613 | 0.03808 | 1890.18028 | 0.02374 | 1890.18028 | 0.00529
1888.10937 | 0 | 1888.14937 | 0.00381 | 1888.10937 | 0.03724 | 1888.1235 | 0.02356 | 1888.1235 | 0.00423
1886.0526 | 9e-05 | 1886.09256 | 0.00429 | 1886.0526 | 0.03406 | 1886.06672 | 0.02408 | 1886.06672 | 0.00341
1883.99584 | 0.00022 | 1884.03575 | 0.00521 | 1883.99584 | 0.03219 | 1884.00994 | 0.02446 | 1884.00994 | 0.00363
1881.93907 | 0.0001 | 1881.97895 | 0.00535 | 1881.93907 | 0.03161 | 1881.95316 | 0.02418 | 1881.95316 | 0.00458
1879.88231 | 0.00032 | 1879.92214 | 0.00377 | 1879.88231 | 0.031 | 1879.89638 | 0.02341 | 1879.89638 | 0.00492
1877.82555 | 0.00073 | 1877.86533 | 0.00153 | 1877.82555 | 0.03215 | 1877.83961 | 0.02245 | 1877.83961 | 0.00407
1875.76878 | 0.001 | 1875.80852 | 0.00052 | 1875.76878 | 0.03433 | 1875.78283 | 0.0219 | 1875.78283 | 0.00309
1873.71202 | 0.00106 | 1873.75172 | 0.00144 | 1873.71202 | 0.03441 | 1873.72605 | 0.02188 | 1873.72605 | 0.00282
1871.65525 | 0.00062 | 1871.69491 | 0.00337 | 1871.65525 | 0.03287 | 1871.66927 | 0.02123 | 1871.66927 | 0.00236
1869.59849 | 6e-05 | 1869.6381 | 0.00452 | 1869.59849 | 0.03391 | 1869.61249 | 0.02006 | 1869.61249 | 0.00125
1867.54173 | 0 | 1867.58129 | 0.00407 | 1867.54173 | 0.03631 | 1867.55571 | 0.01983 | 1867.55571 | 0.00082
1865.48496 | 0.00022 | 1865.52449 | 0.00279 | 1865.48496 | 0.03483 | 1865.49893 | 0.02029 | 1865.49893 | 0.00139
1863.4282 | 0.00033 | 1863.46768 | 0.00183 | 1863.4282 | 0.03221 | 1863.44215 | 0.02013 | 1863.44215 | 0.00181
1861.37143 | 0.0005 | 1861.41087 | 0.00199 | 1861.37143 | 0.03176 | 1861.38537 | 0.01969 | 1861.38537 | 0.00201
1859.31467 | 0.00093 | 1859.35406 | 0.0028 | 1859.31467 | 0.03279 | 1859.32859 | 0.01935 | 1859.32859 | 0.00185
1857.25791 | 0.00156 | 1857.29725 | 0.00243 | 1857.25791 | 0.03392 | 1857.27181 | 0.01882 | 1857.27181 | 0.00115
1855.20114 | 0.00207 | 1855.24045 | 0.00176 | 1855.20114 | 0.0333 | 1855.21503 | 0.0182 | 1855.21503 | 0.00077
1853.14438 | 0.0021 | 1853.18364 | 0.00165 | 1853.14438 | 0.03202 | 1853.15825 | 0.01795 | 1853.15825 | 0.00092
1851.08761 | 0.00198 | 1851.12683 | 0.00238 | 1851.08761 | 0.03268 | 1851.10147 | 0.01788 | 1851.10147 | 0.00086
1849.03085 | 0.00225 | 1849.07002 | 0.00389 | 1849.03085 | 0.03379 | 1849.04469 | 0.01756 | 1849.04469 | 0.00043
1846.97409 | 0.00257 | 1847.01322 | 0.00517 | 1846.97409 | 0.03237 | 1846.98791 | 0.01701 | 1846.98791 | 0.00015
1844.91732 | 0.0025 | 1844.95641 | 0.0053 | 1844.91732 | 0.0303 | 1844.93113 | 0.01708 | 1844.93113 | 0
1842.86056 | 0.00272 | 1842.8996 | 0.00474 | 1842.86056 | 0.03136 | 1842.87436 | 0.01778 | 1842.87436 | 0.00016
1840.80379 | 0.00328 | 1840.84279 | 0.00543 | 1840.80379 | 0.03229 | 1840.81758 | 0.01768 | 1840.81758 | 0.00052
1838.74703 | 0.004 | 1838.78599 | 0.00713 | 1838.74703 | 0.03171 | 1838.7608 | 0.01735 | 1838.7608 | 0.00049
1836.69027 | 0.00479 | 1836.72918 | 0.00879 | 1836.69027 | 0.03143 | 1836.70402 | 0.0174 | 1836.70402 | 0.00028
1834.6335 | 0.00554 | 1834.67237 | 0.00978 | 1834.6335 | 0.03082 | 1834.64724 | 0.01777 | 1834.64724 | 0.00042
1832.57674 | 0.00612 | 1832.61556 | 0.0113 | 1832.57674 | 0.02974 | 1832.59046 | 0.01818 | 1832.59046 | 0.00081
1830.51997 | 0.00663 | 1830.55876 | 0.01366 | 1830.51997 | 0.03026 | 1830.53368 | 0.01865 | 1830.53368 | 0.0014
1828.46321 | 0.0074 | 1828.50195 | 0.01636 | 1828.46321 | 0.03196 | 1828.4769 | 0.01892 | 1828.4769 | 0.00214
1826.40645 | 0.00812 | 1826.44514 | 0.01947 | 1826.40645 | 0.03269 | 1826.42012 | 0.01844 | 1826.42012 | 0.00225
1824.34968 | 0.00869 | 1824.38833 | 0.02277 | 1824.34968 | 0.03274 | 1824.36334 | 0.01769 | 1824.36334 | 0.00178
1822.29292 | 0.00919 | 1822.33153 | 0.02435 | 1822.29292 | 0.03094 | 1822.30656 | 0.01706 | 1822.30656 | 0.00111
1820.23615 | 0.00955 | 1820.27472 | 0.02458 | 1820.23615 | 0.02817 | 1820.24978 | 0.01629 | 1820.24978 | 0.00051
1818.17939 | 0.00967 | 1818.21791 | 0.02561 | 1818.17939 | 0.02756 | 1818.193 | 0.01544 | 1818.193 | 6e-05
1816.12263 | 0.01008 | 1816.1611 | 0.02734 | 1816.12263 | 0.0289 | 1816.13622 | 0.01498 | 1816.13622 | 0
1814.06586 | 0.0109 | 1814.1043 | 0.0293 | 1814.06586 | 0.02925 | 1814.07944 | 0.01459 | 1814.07944 | 5e-05
1812.0091 | 0.01177 | 1812.04749 | 0.03145 | 1812.0091 | 0.02867 | 1812.02266 | 0.01407 | 1812.02266 | 5e-05
1809.95233 | 0.01239 | 1809.99068 | 0.03413 | 1809.95233 | 0.02912 | 1809.96588 | 0.01357 | 1809.96588 | 0
1807.89557 | 0.01295 | 1807.93387 | 0.03698 | 1807.89557 | 0.02942 | 1807.90911 | 0.01326 | 1807.90911 | 1e-05
1805.83881 | 0.01377 | 1805.87707 | 0.04058 | 1805.83881 | 0.02979 | 1805.85233 | 0.01296 | 1805.85233 | 0
1803.78204 | 0.01476 | 1803.82026 | 0.04462 | 1803.78204 | 0.03049 | 1803.79555 | 0.01257 | 1803.79555 | 0.00012
1801.72528 | 0.01596 | 1801.76345 | 0.04881 | 1801.72528 | 0.02967 | 1801.73877 | 0.01196 | 1801.73877 | 0.00033
1799.66851 | 0.01744 | 1799.70664 | 0.05354 | 1799.66851 | 0.02834 | 1799.68199 | 0.01163 | 1799.68199 | 0.00051
1797.61175 | 0.01914 | 1797.64983 | 0.05994 | 1797.61175 | 0.02798 | 1797.62521 | 0.01174 | 1797.62521 | 0.00088
1795.55499 | 0.02066 | 1795.59303 | 0.06866 | 1795.55499 | 0.02776 | 1795.56843 | 0.01166 | 1795.56843 | 0.0013
1793.49822 | 0.02216 | 1793.53622 | 0.08142 | 1793.49822 | 0.02834 | 1793.51165 | 0.0117 | 1793.51165 | 0.00211
1791.44146 | 0.02403 | 1791.47941 | 0.10108 | 1791.44146 | 0.02999 | 1791.45487 | 0.01191 | 1791.45487 | 0.00403
1789.38469 | 0.02595 | 1789.4226 | 0.12473 | 1789.38469 | 0.02964 | 1789.39809 | 0.01176 | 1789.39809 | 0.00676
1787.32793 | 0.02745 | 1787.3658 | 0.15331 | 1787.32793 | 0.02871 | 1787.34131 | 0.01104 | 1787.34131 | 0.00971
1785.27117 | 0.029 | 1785.30899 | 0.19259 | 1785.27117 | 0.02869 | 1785.28453 | 0.01022 | 1785.28453 | 0.01396
1783.2144 | 0.03056 | 1783.25218 | 0.24301 | 1783.2144 | 0.02787 | 1783.22775 | 0.0095 | 1783.22775 | 0.02003
1781.15764 | 0.03204 | 1781.19537 | 0.30093 | 1781.15764 | 0.02748 | 1781.17097 | 0.0089 | 1781.17097 | 0.02721
1779.10087 | 0.03369 | 1779.13857 | 0.36371 | 1779.10087 | 0.02835 | 1779.11419 | 0.00796 | 1779.11419 | 0.03483
1777.04411 | 0.03528 | 1777.08176 | 0.4245 | 1777.04411 | 0.02815 | 1777.05741 | 0.00641 | 1777.05741 | 0.04189
1774.98735 | 0.03695 | 1775.02495 | 0.48232 | 1774.98735 | 0.0262 | 1775.00063 | 0.00469 | 1775.00063 | 0.0487
1772.93058 | 0.03951 | 1772.96814 | 0.54804 | 1772.93058 | 0.02545 | 1772.94385 | 0.00344 | 1772.94385 | 0.05741
1770.87382 | 0.04328 | 1770.91134 | 0.62421 | 1770.87382 | 0.0288 | 1770.88708 | 0.00294 | 1770.88708 | 0.06897
1768.81705 | 0.04698 | 1768.85453 | 0.7031 | 1768.81705 | 0.0319 | 1768.8303 | 0.00231 | 1768.8303 | 0.08147
1766.76029 | 0.05062 | 1766.79772 | 0.79294 | 1766.76029 | 0.03161 | 1766.77352 | 0.00141 | 1766.77352 | 0.09513
1764.70353 | 0.0544 | 1764.74091 | 0.89396 | 1764.70353 | 0.02925 | 1764.71674 | 0.00036 | 1764.71674 | 0.10841
1762.64676 | 0.05973 | 1762.68411 | 1.01758 | 1762.64676 | 0.0278 | 1762.65996 | 0 | 1762.65996 | 0.12117
1760.59 | 0.06732 | 1760.6273 | 1.16493 | 1760.59 | 0.02833 | 1760.60318 | 0 | 1760.60318 | 0.13218
1758.53323 | 0.07655 | 1758.57049 | 1.30076 | 1758.53323 | 0.02858 | 1758.5464 | 0.00132 | 1758.5464 | 0.13814
1756.47647 | 0.0894 | 1756.51368 | 1.41996 | 1756.47647 | 0.02907 | 1756.48962 | 0.00429 | 1756.48962 | 0.14081
1754.41971 | 0.10515 | 1754.45688 | 1.51062 | 1754.41971 | 0.02924 | 1754.43284 | 0.00935 | 1754.43284 | 0.14418
1752.36294 | 0.12566 | 1752.40007 | 1.56917 | 1752.36294 | 0.02762 | 1752.37606 | 0.01808 | 1752.37606 | 0.15411
1750.30618 | 0.15961 | 1750.34326 | 1.60628 | 1750.30618 | 0.0266 | 1750.31928 | 0.03475 | 1750.31928 | 0.17968
1748.24941 | 0.20808 | 1748.28645 | 1.61733 | 1748.24941 | 0.02763 | 1748.2625 | 0.06097 | 1748.2625 | 0.22636
1746.19265 | 0.26489 | 1746.22965 | 1.59614 | 1746.19265 | 0.02886 | 1746.20572 | 0.09544 | 1746.20572 | 0.29224
1744.13589 | 0.33303 | 1744.17284 | 1.54076 | 1744.13589 | 0.02883 | 1744.14894 | 0.1407 | 1744.14894 | 0.37928
1742.07912 | 0.41542 | 1742.11603 | 1.45209 | 1742.07912 | 0.02747 | 1742.09216 | 0.19764 | 1742.09216 | 0.48652
1740.02236 | 0.51865 | 1740.05922 | 1.32776 | 1740.02236 | 0.02732 | 1740.03538 | 0.26903 | 1740.03538 | 0.61586
1737.96559 | 0.62614 | 1738.00241 | 1.19314 | 1737.96559 | 0.02753 | 1737.9786 | 0.34196 | 1737.9786 | 0.74493
1735.90883 | 0.72608 | 1735.94561 | 1.06391 | 1735.90883 | 0.0252 | 1735.92183 | 0.40823 | 1735.92183 | 0.85744
1733.85207 | 0.87343 | 1733.8888 | 0.90161 | 1733.85207 | 0.02519 | 1733.86505 | 0.49177 | 1733.86505 | 0.98909
1731.7953 | 1.03861 | 1731.83199 | 0.75412 | 1731.7953 | 0.02856 | 1731.80827 | 0.57071 | 1731.80827 | 1.1073
1729.73854 | 1.15676 | 1729.77518 | 0.65676 | 1729.73854 | 0.03001 | 1729.75149 | 0.62377 | 1729.75149 | 1.18118
1727.68177 | 1.25276 | 1727.71838 | 0.5794 | 1727.68177 | 0.03076 | 1727.69471 | 0.67138 | 1727.69471 | 1.23837
1725.62501 | 1.32023 | 1725.66157 | 0.51958 | 1725.62501 | 0.03091 | 1725.63793 | 0.71955 | 1725.63793 | 1.28618
1723.56825 | 1.35896 | 1723.60476 | 0.47216 | 1723.56825 | 0.03066 | 1723.58115 | 0.77461 | 1723.58115 | 1.33322
1721.51148 | 1.38063 | 1721.54795 | 0.43502 | 1721.51148 | 0.0295 | 1721.52437 | 0.8377 | 1721.52437 | 1.38548
1719.45472 | 1.41 | 1719.49115 | 0.40201 | 1719.45472 | 0.02714 | 1719.46759 | 0.92175 | 1719.46759 | 1.45428
1717.39795 | 1.50393 | 1717.43434 | 0.36153 | 1717.39795 | 0.02774 | 1717.41081 | 1.07693 | 1717.41081 | 1.57474
1715.34119 | 1.67425 | 1715.37753 | 0.31826 | 1715.34119 | 0.03209 | 1715.35403 | 1.2995 | 1715.35403 | 1.73297
1713.28443 | 1.84745 | 1713.32072 | 0.28206 | 1713.28443 | 0.03442 | 1713.29725 | 1.52754 | 1713.29725 | 1.87554
1711.22766 | 1.96337 | 1711.26392 | 0.25009 | 1711.22766 | 0.03491 | 1711.24047 | 1.74736 | 1711.24047 | 1.98018
1709.1709 | 1.95788 | 1709.20711 | 0.22181 | 1709.1709 | 0.03493 | 1709.18369 | 1.92498 | 1709.18369 | 2
1707.11413 | 1.8032 | 1707.1503 | 0.19527 | 1707.11413 | 0.03611 | 1707.12691 | 2 | 1707.12691 | 1.8765
1705.05737 | 1.55138 | 1705.09349 | 0.17013 | 1705.05737 | 0.03867 | 1705.07013 | 1.94311 | 1705.07013 | 1.62715
1703.00061 | 1.32536 | 1703.03669 | 0.15153 | 1703.00061 | 0.03884 | 1703.01335 | 1.82447 | 1703.01335 | 1.38747
1700.94384 | 1.09849 | 1700.97988 | 0.13578 | 1700.94384 | 0.03909 | 1700.95658 | 1.66931 | 1700.95658 | 1.15548
1698.88708 | 0.87584 | 1698.92307 | 0.12027 | 1698.88708 | 0.04322 | 1698.8998 | 1.50268 | 1698.8998 | 0.93968
1696.83031 | 0.72332 | 1696.86626 | 0.10989 | 1696.83031 | 0.04692 | 1696.84302 | 1.36947 | 1696.84302 | 0.8027
1694.77355 | 0.59864 | 1694.80946 | 0.10154 | 1694.77355 | 0.0516 | 1694.78624 | 1.24196 | 1694.78624 | 0.69665
1692.71678 | 0.51332 | 1692.75265 | 0.09538 | 1692.71678 | 0.0547 | 1692.72946 | 1.13938 | 1692.72946 | 0.62321
1690.66002 | 0.45107 | 1690.69584 | 0.09069 | 1690.66002 | 0.05596 | 1690.67268 | 1.05257 | 1690.67268 | 0.57014
1688.60326 | 0.39592 | 1688.63903 | 0.08521 | 1688.60326 | 0.05778 | 1688.6159 | 0.96974 | 1688.6159 | 0.52317
1686.54649 | 0.35216 | 1686.58222 | 0.08026 | 1686.54649 | 0.05885 | 1686.55912 | 0.89879 | 1686.55912 | 0.48553
1684.48973 | 0.30531 | 1684.52542 | 0.07511 | 1684.48973 | 0.06513 | 1684.50234 | 0.823 | 1684.50234 | 0.44529
1682.43296 | 0.26262 | 1682.46861 | 0.07084 | 1682.43296 | 0.07715 | 1682.44556 | 0.75334 | 1682.44556 | 0.40819
1680.3762 | 0.24054 | 1680.4118 | 0.06846 | 1680.3762 | 0.08309 | 1680.38878 | 0.7112 | 1680.38878 | 0.38797
1678.31944 | 0.22649 | 1678.35499 | 0.06642 | 1678.31944 | 0.0859 | 1678.332 | 0.68215 | 1678.332 | 0.37493
1676.26267 | 0.21424 | 1676.29819 | 0.0639 | 1676.26267 | 0.09089 | 1676.27522 | 0.66119 | 1676.27522 | 0.36328
1674.20591 | 0.20029 | 1674.24138 | 0.06112 | 1674.20591 | 0.09846 | 1674.21844 | 0.64317 | 1674.21844 | 0.34972
1672.14914 | 0.18361 | 1672.18457 | 0.05905 | 1672.14914 | 0.10395 | 1672.16166 | 0.62045 | 1672.16166 | 0.33381
1670.09238 | 0.16122 | 1670.12776 | 0.05687 | 1670.09238 | 0.11156 | 1670.10488 | 0.58704 | 1670.10488 | 0.31246
1668.03562 | 0.13591 | 1668.07096 | 0.05414 | 1668.03562 | 0.122 | 1668.0481 | 0.54726 | 1668.0481 | 0.28753
1665.97885 | 0.11821 | 1666.01415 | 0.05211 | 1665.97885 | 0.12661 | 1665.99133 | 0.51467 | 1665.99133 | 0.26889
1663.92209 | 0.10416 | 1663.95734 | 0.05042 | 1663.92209 | 0.13024 | 1663.93455 | 0.48593 | 1663.93455 | 0.25314
1661.86532 | 0.09084 | 1661.90053 | 0.04863 | 1661.86532 | 0.13904 | 1661.87777 | 0.45872 | 1661.87777 | 0.23767
1659.80856 | 0.0807 | 1659.84373 | 0.04788 | 1659.80856 | 0.14725 | 1659.82099 | 0.43649 | 1659.82099 | 0.22572
1657.7518 | 0.07397 | 1657.78692 | 0.04745 | 1657.7518 | 0.15017 | 1657.76421 | 0.41876 | 1657.76421 | 0.21738
1655.69503 | 0.06912 | 1655.73011 | 0.04663 | 1655.69503 | 0.14976 | 1655.70743 | 0.40344 | 1655.70743 | 0.21105
1653.63827 | 0.06392 | 1653.6733 | 0.04427 | 1653.63827 | 0.15863 | 1653.65065 | 0.38846 | 1653.65065 | 0.2065
1651.5815 | 0.0586 | 1651.6165 | 0.04201 | 1651.5815 | 0.17544 | 1651.59387 | 0.37556 | 1651.59387 | 0.20573
1649.52474 | 0.05571 | 1649.55969 | 0.04204 | 1649.52474 | 0.17641 | 1649.53709 | 0.36629 | 1649.53709 | 0.20808
1647.46798 | 0.05287 | 1647.50288 | 0.04158 | 1647.46798 | 0.17709 | 1647.48031 | 0.35643 | 1647.48031 | 0.21134
1645.41121 | 0.04916 | 1645.44607 | 0.03966 | 1645.41121 | 0.18601 | 1645.42353 | 0.34548 | 1645.42353 | 0.20951
1643.35445 | 0.04612 | 1643.38927 | 0.03788 | 1643.35445 | 0.19107 | 1643.36675 | 0.33517 | 1643.36675 | 0.19945
1641.29768 | 0.04342 | 1641.33246 | 0.03652 | 1641.29768 | 0.19078 | 1641.30997 | 0.32455 | 1641.30997 | 0.18557
1639.24092 | 0.041 | 1639.27565 | 0.03508 | 1639.24092 | 0.18787 | 1639.25319 | 0.31402 | 1639.25319 | 0.17251
1637.18416 | 0.03859 | 1637.21884 | 0.03401 | 1637.18416 | 0.18597 | 1637.19641 | 0.30374 | 1637.19641 | 0.16161
1635.12739 | 0.03587 | 1635.16204 | 0.03333 | 1635.12739 | 0.19058 | 1635.13963 | 0.29374 | 1635.13963 | 0.15203
1633.07063 | 0.03338 | 1633.10523 | 0.03285 | 1633.07063 | 0.19264 | 1633.08285 | 0.2851 | 1633.08285 | 0.14594
1631.01386 | 0.03144 | 1631.04842 | 0.03256 | 1631.01386 | 0.1884 | 1631.02608 | 0.27732 | 1631.02608 | 0.14197
1628.9571 | 0.02958 | 1628.99161 | 0.03192 | 1628.9571 | 0.18412 | 1628.9693 | 0.26909 | 1628.9693 | 0.13736
1626.90034 | 0.02766 | 1626.9348 | 0.0308 | 1626.90034 | 0.18108 | 1626.91252 | 0.2607 | 1626.91252 | 0.13169
1624.84357 | 0.0255 | 1624.878 | 0.02967 | 1624.84357 | 0.17733 | 1624.85574 | 0.25253 | 1624.85574 | 0.12519
1622.78681 | 0.02336 | 1622.82119 | 0.02858 | 1622.78681 | 0.17334 | 1622.79896 | 0.24441 | 1622.79896 | 0.1179
1620.73004 | 0.02203 | 1620.76438 | 0.02783 | 1620.73004 | 0.16831 | 1620.74218 | 0.23703 | 1620.74218 | 0.1118
1618.67328 | 0.02116 | 1618.70757 | 0.02716 | 1618.67328 | 0.16175 | 1618.6854 | 0.2307 | 1618.6854 | 0.10718
1616.61652 | 0.0204 | 1616.65077 | 0.02601 | 1616.61652 | 0.15687 | 1616.62862 | 0.22555 | 1616.62862 | 0.10299
1614.55975 | 0.01951 | 1614.59396 | 0.0247 | 1614.55975 | 0.1528 | 1614.57184 | 0.22124 | 1614.57184 | 0.09976
1612.50299 | 0.01835 | 1612.53715 | 0.0231 | 1612.50299 | 0.14577 | 1612.51506 | 0.2164 | 1612.51506 | 0.09688
1610.44622 | 0.01656 | 1610.48034 | 0.02145 | 1610.44622 | 0.13761 | 1610.45828 | 0.21034 | 1610.45828 | 0.09271
1608.38946 | 0.01416 | 1608.42354 | 0.02021 | 1608.38946 | 0.13065 | 1608.4015 | 0.20313 | 1608.4015 | 0.08745
1606.3327 | 0.01156 | 1606.36673 | 0.01925 | 1606.3327 | 0.12481 | 1606.34472 | 0.19515 | 1606.34472 | 0.08199
1604.27593 | 0.00928 | 1604.30992 | 0.0183 | 1604.27593 | 0.11882 | 1604.28794 | 0.1872 | 1604.28794 | 0.07668
1602.21917 | 0.00743 | 1602.25311 | 0.01689 | 1602.21917 | 0.11334 | 1602.23116 | 0.17951 | 1602.23116 | 0.07167
1600.1624 | 0.00593 | 1600.19631 | 0.01513 | 1600.1624 | 0.10894 | 1600.17438 | 0.17247 | 1600.17438 | 0.06715
1598.10564 | 0.00478 | 1598.1395 | 0.01392 | 1598.10564 | 0.10436 | 1598.1176 | 0.16619 | 1598.1176 | 0.06333
1596.04888 | 0.00374 | 1596.08269 | 0.01324 | 1596.04888 | 0.09996 | 1596.06083 | 0.16034 | 1596.06083 | 0.06034
1593.99211 | 0.00281 | 1594.02588 | 0.0126 | 1593.99211 | 0.09647 | 1594.00405 | 0.15493 | 1594.00405 | 0.05782
1591.93535 | 0.00211 | 1591.96908 | 0.01193 | 1591.93535 | 0.09265 | 1591.94727 | 0.14978 | 1591.94727 | 0.05526
1589.87858 | 0.00171 | 1589.91227 | 0.01127 | 1589.87858 | 0.08806 | 1589.89049 | 0.1448 | 1589.89049 | 0.05287
1587.82182 | 0.00174 | 1587.85546 | 0.01052 | 1587.82182 | 0.08372 | 1587.83371 | 0.14037 | 1587.83371 | 0.05103
1585.76506 | 0.00265 | 1585.79865 | 0.0094 | 1585.76506 | 0.08052 | 1585.77693 | 0.1379 | 1585.77693 | 0.05061
1583.70829 | 0.005 | 1583.74185 | 0.00819 | 1583.70829 | 0.07821 | 1583.72015 | 0.13891 | 1583.72015 | 0.05264
1581.65153 | 0.0089 | 1581.68504 | 0.00714 | 1581.65153 | 0.07508 | 1581.66337 | 0.14357 | 1581.66337 | 0.05733
1579.59476 | 0.01266 | 1579.62823 | 0.00646 | 1579.59476 | 0.07066 | 1579.60659 | 0.14905 | 1579.60659 | 0.06248
1577.538 | 0.01397 | 1577.57142 | 0.00628 | 1577.538 | 0.06648 | 1577.54981 | 0.15131 | 1577.54981 | 0.06427
1575.48124 | 0.01163 | 1575.51461 | 0.00597 | 1575.48124 | 0.0652 | 1575.49303 | 0.14679 | 1575.49303 | 0.05972
1573.42447 | 0.00813 | 1573.45781 | 0.00544 | 1573.42447 | 0.06422 | 1573.43625 | 0.13816 | 1573.43625 | 0.05284
1571.36771 | 0.00512 | 1571.401 | 0.00523 | 1571.36771 | 0.06103 | 1571.37947 | 0.12906 | 1571.37947 | 0.04681
1569.31094 | 0.00226 | 1569.34419 | 0.00479 | 1569.31094 | 0.05894 | 1569.32269 | 0.1197 | 1569.32269 | 0.0406
1567.25418 | 0.00064 | 1567.28738 | 0.00404 | 1567.25418 | 0.05825 | 1567.26591 | 0.11219 | 1567.26591 | 0.03585
1565.19742 | 0.00019 | 1565.23058 | 0.00357 | 1565.19742 | 0.05666 | 1565.20913 | 0.10638 | 1565.20913 | 0.03288
1563.14065 | 6e-05 | 1563.17377 | 0.00348 | 1563.14065 | 0.0536 | 1563.15235 | 0.1014 | 1563.15235 | 0.03053
1561.08389 | 0 | 1561.11696 | 0.00384 | 1561.08389 | 0.04903 | 1561.09558 | 0.09671 | 1561.09558 | 0.02801
1559.02712 | 0.00042 | 1559.06015 | 0.00412 | 1559.02712 | 0.04767 | 1559.0388 | 0.09224 | 1559.0388 | 0.02499
1556.97036 | 0.0008 | 1557.00335 | 0.00372 | 1556.97036 | 0.04922 | 1556.98202 | 0.08931 | 1556.98202 | 0.02361
1554.9136 | 0.0007 | 1554.94654 | 0.00337 | 1554.9136 | 0.04697 | 1554.92524 | 0.08632 | 1554.92524 | 0.02281
1552.85683 | 0.00058 | 1552.88973 | 0.00314 | 1552.85683 | 0.04514 | 1552.86846 | 0.08256 | 1552.86846 | 0.02127
1550.80007 | 0.00034 | 1550.83292 | 0.00304 | 1550.80007 | 0.04497 | 1550.81168 | 0.07885 | 1550.81168 | 0.01986
1548.7433 | 8e-05 | 1548.77612 | 0.00293 | 1548.7433 | 0.04476 | 1548.7549 | 0.07535 | 1548.7549 | 0.01857
1546.68654 | 0 | 1546.71931 | 0.00282 | 1546.68654 | 0.04217 | 1546.69812 | 0.07188 | 1546.69812 | 0.01691
1544.62978 | 2e-05 | 1544.6625 | 0.00274 | 1544.62978 | 0.03754 | 1544.64134 | 0.06839 | 1544.64134 | 0.01517
1542.57301 | 1e-05 | 1542.60569 | 0.00247 | 1542.57301 | 0.03287 | 1542.58456 | 0.06495 | 1542.58456 | 0.01392
1540.51625 | 0.00021 | 1540.54889 | 0.00178 | 1540.51625 | 0.03184 | 1540.52778 | 0.06141 | 1540.52778 | 0.01312
1538.45948 | 0.00075 | 1538.49208 | 0.00174 | 1538.45948 | 0.03562 | 1538.471 | 0.05892 | 1538.471 | 0.01273
1536.40272 | 0.00118 | 1536.43527 | 0.00255 | 1536.40272 | 0.03594 | 1536.41422 | 0.05752 | 1536.41422 | 0.01282
1534.34596 | 0.00181 | 1534.37846 | 0.00306 | 1534.34596 | 0.03489 | 1534.35744 | 0.05655 | 1534.35744 | 0.01336
1532.28919 | 0.00283 | 1532.32166 | 0.00293 | 1532.28919 | 0.03523 | 1532.30066 | 0.05643 | 1532.30066 | 0.01433
1530.23243 | 0.0034 | 1530.26485 | 0.00273 | 1530.23243 | 0.03382 | 1530.24388 | 0.05579 | 1530.24388 | 0.01478
1528.17566 | 0.00334 | 1528.20804 | 0.00299 | 1528.17566 | 0.0311 | 1528.1871 | 0.05365 | 1528.1871 | 0.01429
1526.1189 | 0.00259 | 1526.15123 | 0.0032 | 1526.1189 | 0.02966 | 1526.13033 | 0.0496 | 1526.13033 | 0.01267
1524.06214 | 0.00135 | 1524.09443 | 0.00293 | 1524.06214 | 0.02818 | 1524.07355 | 0.04416 | 1524.07355 | 0.01013
1522.00537 | 0.00041 | 1522.03762 | 0.00245 | 1522.00537 | 0.02723 | 1522.01677 | 0.03825 | 1522.01677 | 0.00705
1519.94861 | 7e-05 | 1519.98081 | 0.00237 | 1519.94861 | 0.02856 | 1519.95999 | 0.03328 | 1519.95999 | 0.00461
1517.89184 | 0.00027 | 1517.924 | 0.00302 | 1517.89184 | 0.02857 | 1517.90321 | 0.02954 | 1517.90321 | 0.00364
1515.83508 | 0.00121 | 1515.86719 | 0.00327 | 1515.83508 | 0.02736 | 1515.84643 | 0.02627 | 1515.84643 | 0.00371
1513.77832 | 0.00312 | 1513.81039 | 0.00277 | 1513.77832 | 0.0261 | 1513.78965 | 0.02457 | 1513.78965 | 0.00491
1511.72155 | 0.0067 | 1511.75358 | 0.00194 | 1511.72155 | 0.02459 | 1511.73287 | 0.02648 | 1511.73287 | 0.00782
1509.66479 | 0.01388 | 1509.69677 | 0.00114 | 1509.66479 | 0.0226 | 1509.67609 | 0.03616 | 1509.67609 | 0.01463
1507.60802 | 0.03391 | 1507.63996 | 0.0007 | 1507.60802 | 0.02224 | 1507.61931 | 0.07231 | 1507.61931 | 0.03431
1505.55126 | 0.06199 | 1505.58316 | 0.00089 | 1505.55126 | 0.02683 | 1505.56253 | 0.1331 | 1505.56253 | 0.06303
1503.4945 | 0.06262 | 1503.52635 | 0.00086 | 1503.4945 | 0.02865 | 1503.50575 | 0.14639 | 1503.50575 | 0.06647
1501.43773 | 0.04571 | 1501.46954 | 0.00037 | 1501.43773 | 0.02736 | 1501.44897 | 0.11892 | 1501.44897 | 0.05048
1499.38097 | 0.02583 | 1499.41273 | 0 | 1499.38097 | 0.02649 | 1499.39219 | 0.07948 | 1499.39219 | 0.02968
1497.3242 | 0.01154 | 1497.35593 | 0 | 1497.3242 | 0.02784 | 1497.33541 | 0.04543 | 1497.33541 | 0.01324
1495.26744 | 0.00487 | 1495.29912 | 0.00014 | 1495.26744 | 0.03054 | 1495.27863 | 0.02368 | 1495.27863 | 0.0042
1493.21068 | 0.00318 | 1493.24231 | 0.0003 | 1493.21068 | 0.03118 | 1493.22185 | 0.01191 | 1493.22185 | 0.00065
1491.15391 | 0.00482 | 1491.1855 | 0.0003 | 1491.15391 | 0.03066 | 1491.16508 | 0.00452 | 1491.16508 | 0
1489.09715 | 0.01057 | 1489.1287 | 0.00028 | 1489.09715 | 0.03325 | 1489.1083 | 0.00026 | 1489.1083 | 0.00163
1487.04038 | 0.01975 | 1487.07189 | 0.00139 | 1487.04038 | 0.03912 | 1487.05152 | 0 | 1487.05152 | 0.00736
1484.98362 | 0.03132 | 1485.01508 | 0.00333 | 1484.98362 | 0.04417 | 1484.99474 | 0.00268 | 1484.99474 | 0.01657
1482.92686 | 0.04664 | 1482.95827 | 0.00544 | 1482.92686 | 0.04843 | 1482.93796 | 0.00863 | 1482.93796 | 0.02925
1480.87009 | 0.06623 | 1480.90147 | 0.00801 | 1480.87009 | 0.05389 | 1480.88118 | 0.01846 | 1480.88118 | 0.04577
1478.81333 | 0.08612 | 1478.84466 | 0.01216 | 1478.81333 | 0.06061 | 1478.8244 | 0.03041 | 1478.8244 | 0.0642
1476.75656 | 0.10336 | 1476.78785 | 0.0192 | 1476.75656 | 0.06889 | 1476.76762 | 0.04247 | 1476.76762 | 0.08323
1474.6998 | 0.1187 | 1474.73104 | 0.03088 | 1474.6998 | 0.07998 | 1474.71084 | 0.05425 | 1474.71084 | 0.10309
1472.64304 | 0.13826 | 1472.67424 | 0.05124 | 1472.64304 | 0.0976 | 1472.65406 | 0.06801 | 1472.65406 | 0.12704
1470.58627 | 0.16483 | 1470.61743 | 0.08001 | 1470.58627 | 0.11773 | 1470.59728 | 0.0841 | 1470.59728 | 0.15305
1468.52951 | 0.18969 | 1468.56062 | 0.11319 | 1468.52951 | 0.13166 | 1468.5405 | 0.09914 | 1468.5405 | 0.17413
1466.47274 | 0.20907 | 1466.50381 | 0.1592 | 1466.47274 | 0.14516 | 1466.48372 | 0.11651 | 1466.48372 | 0.19406
1464.41598 | 0.22358 | 1464.44701 | 0.22702 | 1464.41598 | 0.16394 | 1464.42694 | 0.1484 | 1464.42694 | 0.21856
1462.35922 | 0.23876 | 1462.3902 | 0.30014 | 1462.35922 | 0.1793 | 1462.37016 | 0.20481 | 1462.37016 | 0.24667
1460.30245 | 0.25439 | 1460.33339 | 0.36537 | 1460.30245 | 0.18634 | 1460.31338 | 0.27273 | 1460.31338 | 0.27393
1458.24569 | 0.26281 | 1458.27658 | 0.43392 | 1458.24569 | 0.19507 | 1458.2566 | 0.32397 | 1458.2566 | 0.29701
1456.18892 | 0.2591 | 1456.21977 | 0.49831 | 1456.18892 | 0.21079 | 1456.19983 | 0.33277 | 1456.19983 | 0.31021
1454.13216 | 0.25461 | 1454.16297 | 0.52641 | 1454.13216 | 0.21763 | 1454.14305 | 0.33603 | 1454.14305 | 0.31619
1452.0754 | 0.24705 | 1452.10616 | 0.52998 | 1452.0754 | 0.2171 | 1452.08627 | 0.34289 | 1452.08627 | 0.31502
1450.01863 | 0.2268 | 1450.04935 | 0.51948 | 1450.01863 | 0.21628 | 1450.02949 | 0.32199 | 1450.02949 | 0.29798
1447.96187 | 0.19449 | 1447.99254 | 0.49175 | 1447.96187 | 0.21692 | 1447.97271 | 0.26761 | 1447.97271 | 0.26459
1445.9051 | 0.16322 | 1445.93574 | 0.44508 | 1445.9051 | 0.21887 | 1445.91593 | 0.21159 | 1445.91593 | 0.22874
1443.84834 | 0.14129 | 1443.87893 | 0.38297 | 1443.84834 | 0.22077 | 1443.85915 | 0.17295 | 1443.85915 | 0.20029
1441.79158 | 0.12653 | 1441.82212 | 0.31051 | 1441.79158 | 0.22192 | 1441.80237 | 0.14633 | 1441.80237 | 0.17799
1439.73481 | 0.11706 | 1439.76531 | 0.24164 | 1439.73481 | 0.22225 | 1439.74559 | 0.12751 | 1439.74559 | 0.16112
1437.67805 | 0.11001 | 1437.70851 | 0.1794 | 1437.67805 | 0.22599 | 1437.68881 | 0.11237 | 1437.68881 | 0.14733
1435.62128 | 0.10318 | 1435.6517 | 0.12547 | 1435.62128 | 0.2358 | 1435.63203 | 0.09857 | 1435.63203 | 0.13497
1433.56452 | 0.09744 | 1433.59489 | 0.09277 | 1433.56452 | 0.24198 | 1433.57525 | 0.08735 | 1433.57525 | 0.12564
1431.50775 | 0.09357 | 1431.53808 | 0.07294 | 1431.50775 | 0.24523 | 1431.51847 | 0.07741 | 1431.51847 | 0.11838
1429.45099 | 0.09319 | 1429.48128 | 0.05744 | 1429.45099 | 0.25131 | 1429.46169 | 0.06842 | 1429.46169 | 0.11389
1427.39423 | 0.09823 | 1427.42447 | 0.04687 | 1427.39423 | 0.25699 | 1427.40491 | 0.06287 | 1427.40491 | 0.11503
1425.33746 | 0.10967 | 1425.36766 | 0.03978 | 1425.33746 | 0.26035 | 1425.34813 | 0.06241 | 1425.34813 | 0.1228
1423.2807 | 0.1273 | 1423.31085 | 0.03461 | 1423.2807 | 0.26333 | 1423.29135 | 0.06759 | 1423.29135 | 0.13669
1421.22393 | 0.14812 | 1421.25405 | 0.03129 | 1421.22393 | 0.26569 | 1421.23458 | 0.07831 | 1421.23458 | 0.15389
1419.16717 | 0.17497 | 1419.19724 | 0.02859 | 1419.16717 | 0.27089 | 1419.1778 | 0.10206 | 1419.1778 | 0.17605
1417.11041 | 0.20598 | 1417.14043 | 0.026 | 1417.11041 | 0.27893 | 1417.12102 | 0.14913 | 1417.12102 | 0.20416
1415.05364 | 0.23674 | 1415.08362 | 0.02381 | 1415.05364 | 0.28294 | 1415.06424 | 0.21751 | 1415.06424 | 0.23772
1412.99688 | 0.27534 | 1413.02682 | 0.02261 | 1412.99688 | 0.28369 | 1413.00746 | 0.30277 | 1413.00746 | 0.28068
1410.94011 | 0.31664 | 1410.97001 | 0.02282 | 1410.94011 | 0.28399 | 1410.95068 | 0.38118 | 1410.95068 | 0.32108
1408.88335 | 0.3369 | 1408.9132 | 0.0241 | 1408.88335 | 0.2843 | 1408.8939 | 0.41465 | 1408.8939 | 0.3323
1406.82659 | 0.3216 | 1406.85639 | 0.02607 | 1406.82659 | 0.28333 | 1406.83712 | 0.3905 | 1406.83712 | 0.30485
1404.76982 | 0.28454 | 1404.79958 | 0.02982 | 1404.76982 | 0.28151 | 1404.78034 | 0.33179 | 1404.78034 | 0.25832
1402.71306 | 0.25683 | 1402.74278 | 0.03663 | 1402.71306 | 0.27818 | 1402.72356 | 0.27793 | 1402.72356 | 0.22386
1400.65629 | 0.25317 | 1400.68597 | 0.04796 | 1400.65629 | 0.27289 | 1400.66678 | 0.24786 | 1400.66678 | 0.21335
1398.59953 | 0.26876 | 1398.62916 | 0.06701 | 1398.59953 | 0.26803 | 1398.61 | 0.2388 | 1398.61 | 0.22162
1396.54277 | 0.29078 | 1396.57235 | 0.09704 | 1396.54277 | 0.265 | 1396.55322 | 0.24677 | 1396.55322 | 0.24078
1394.486 | 0.3074 | 1394.51555 | 0.14213 | 1394.486 | 0.26452 | 1394.49644 | 0.26735 | 1394.49644 | 0.26365
1392.42924 | 0.31268 | 1392.45874 | 0.19827 | 1392.42924 | 0.26511 | 1392.43966 | 0.29464 | 1392.43966 | 0.28273
1390.37247 | 0.3072 | 1390.40193 | 0.25844 | 1390.37247 | 0.2647 | 1390.38288 | 0.32303 | 1390.38288 | 0.29338
1388.31571 | 0.29249 | 1388.34512 | 0.32556 | 1388.31571 | 0.26767 | 1388.3261 | 0.34442 | 1388.3261 | 0.29418
1386.25895 | 0.2691 | 1386.28832 | 0.38972 | 1386.25895 | 0.27684 | 1386.26933 | 0.34042 | 1386.26933 | 0.28305
1384.20218 | 0.24405 | 1384.23151 | 0.42743 | 1384.20218 | 0.28565 | 1384.21255 | 0.30948 | 1384.21255 | 0.26437
1382.14542 | 0.22383 | 1382.1747 | 0.43265 | 1382.14542 | 0.29207 | 1382.15577 | 0.27147 | 1382.15577 | 0.24478
1380.08865 | 0.21135 | 1380.11789 | 0.40724 | 1380.08865 | 0.29902 | 1380.09899 | 0.23795 | 1380.09899 | 0.22728
1378.03189 | 0.20751 | 1378.06109 | 0.36285 | 1378.03189 | 0.30667 | 1378.04221 | 0.20999 | 1378.04221 | 0.21343
1375.97513 | 0.21171 | 1376.00428 | 0.32502 | 1375.97513 | 0.315 | 1375.98543 | 0.1858 | 1375.98543 | 0.20418
1373.91836 | 0.22406 | 1373.94747 | 0.31745 | 1373.91836 | 0.32532 | 1373.92865 | 0.16619 | 1373.92865 | 0.20127
1371.8616 | 0.24044 | 1371.89066 | 0.34189 | 1371.8616 | 0.33473 | 1371.87187 | 0.1536 | 1371.87187 | 0.20476
1369.80483 | 0.25503 | 1369.83386 | 0.37689 | 1369.80483 | 0.34198 | 1369.81509 | 0.14666 | 1369.81509 | 0.21152
1367.74807 | 0.26316 | 1367.77705 | 0.40559 | 1367.74807 | 0.34946 | 1367.75831 | 0.14125 | 1367.75831 | 0.21828
1365.69131 | 0.26092 | 1365.72024 | 0.42525 | 1365.69131 | 0.35573 | 1365.70153 | 0.13453 | 1365.70153 | 0.22251
1363.63454 | 0.25045 | 1363.66343 | 0.4434 | 1363.63454 | 0.36144 | 1363.64475 | 0.12575 | 1363.64475 | 0.22371
1361.57778 | 0.23656 | 1361.60663 | 0.46344 | 1361.57778 | 0.36816 | 1361.58797 | 0.11552 | 1361.58797 | 0.22205
1359.52101 | 0.22347 | 1359.54982 | 0.47832 | 1359.52101 | 0.3726 | 1359.53119 | 0.10507 | 1359.53119 | 0.21742
1357.46425 | 0.21133 | 1357.49301 | 0.4798 | 1357.46425 | 0.37424 | 1357.47441 | 0.09465 | 1357.47441 | 0.20988
1355.40749 | 0.19921 | 1355.4362 | 0.46324 | 1355.40749 | 0.37519 | 1355.41763 | 0.08516 | 1355.41763 | 0.20021
1353.35072 | 0.18768 | 1353.3794 | 0.42997 | 1353.35072 | 0.37622 | 1353.36085 | 0.07892 | 1353.36085 | 0.19004
1351.29396 | 0.17708 | 1351.32259 | 0.38831 | 1351.29396 | 0.37776 | 1351.30408 | 0.07529 | 1351.30408 | 0.17973
1349.23719 | 0.1663 | 1349.26578 | 0.34534 | 1349.23719 | 0.37931 | 1349.2473 | 0.06817 | 1349.2473 | 0.16696
1347.18043 | 0.15527 | 1347.20897 | 0.30492 | 1347.18043 | 0.37932 | 1347.19052 | 0.05449 | 1347.19052 | 0.15118
1345.12367 | 0.14554 | 1345.15216 | 0.26949 | 1345.12367 | 0.37866 | 1345.13374 | 0.0389 | 1345.13374 | 0.13563
1343.0669 | 0.13819 | 1343.09536 | 0.23978 | 1343.0669 | 0.37916 | 1343.07696 | 0.02594 | 1343.07696 | 0.12276
1341.01014 | 0.13258 | 1341.03855 | 0.21474 | 1341.01014 | 0.38135 | 1341.02018 | 0.01552 | 1341.02018 | 0.11213
1338.95337 | 0.12776 | 1338.98174 | 0.19342 | 1338.95337 | 0.3856 | 1338.9634 | 0.0071 | 1338.9634 | 0.10328
1336.89661 | 0.1247 | 1336.92493 | 0.1764 | 1336.89661 | 0.38883 | 1336.90662 | 0.00166 | 1336.90662 | 0.09707
1334.83985 | 0.12504 | 1334.86813 | 0.16259 | 1334.83985 | 0.38848 | 1334.84984 | 0 | 1334.84984 | 0.09415
1332.78308 | 0.13 | 1332.81132 | 0.15091 | 1332.78308 | 0.38573 | 1332.79306 | 0.00286 | 1332.79306 | 0.09565
1330.72632 | 0.14026 | 1330.75451 | 0.14169 | 1330.72632 | 0.38081 | 1330.73628 | 0.01182 | 1330.73628 | 0.10276
1328.66955 | 0.15584 | 1328.6977 | 0.13503 | 1328.66955 | 0.37432 | 1328.6795 | 0.02921 | 1328.6795 | 0.11582
1326.61279 | 0.17628 | 1326.6409 | 0.13067 | 1326.61279 | 0.36754 | 1326.62272 | 0.05787 | 1326.62272 | 0.13486
1324.55603 | 0.19935 | 1324.58409 | 0.12812 | 1324.55603 | 0.35998 | 1324.56594 | 0.09576 | 1324.56594 | 0.15725
1322.49926 | 0.21864 | 1322.52728 | 0.12649 | 1322.49926 | 0.35091 | 1322.50916 | 0.1265 | 1322.50916 | 0.1744
1320.4425 | 0.22682 | 1320.47047 | 0.12556 | 1320.4425 | 0.34194 | 1320.45238 | 0.12931 | 1320.45238 | 0.17796
1318.38573 | 0.22357 | 1318.41367 | 0.12564 | 1318.38573 | 0.33441 | 1318.3956 | 0.10534 | 1318.3956 | 0.16908
1316.32897 | 0.21621 | 1316.35686 | 0.12704 | 1316.32897 | 0.3268 | 1316.33883 | 0.07601 | 1316.33883 | 0.15662
1314.27221 | 0.21116 | 1314.30005 | 0.12963 | 1314.27221 | 0.31895 | 1314.28205 | 0.05543 | 1314.28205 | 0.14769
1312.21544 | 0.2103 | 1312.24324 | 0.13307 | 1312.21544 | 0.31267 | 1312.22527 | 0.04439 | 1312.22527 | 0.144
1310.15868 | 0.21325 | 1310.18644 | 0.13746 | 1310.15868 | 0.30755 | 1310.16849 | 0.04042 | 1310.16849 | 0.14487
1308.10191 | 0.21892 | 1308.12963 | 0.14231 | 1308.10191 | 0.30319 | 1308.11171 | 0.0417 | 1308.11171 | 0.14924
1306.04515 | 0.22629 | 1306.07282 | 0.14615 | 1306.04515 | 0.30069 | 1306.05493 | 0.04674 | 1306.05493 | 0.15596
1303.98839 | 0.23481 | 1304.01601 | 0.14752 | 1303.98839 | 0.29941 | 1303.99815 | 0.05454 | 1303.99815 | 0.16407
1301.93162 | 0.24527 | 1301.95921 | 0.14617 | 1301.93162 | 0.29819 | 1301.94137 | 0.06579 | 1301.94137 | 0.17415
1299.87486 | 0.25925 | 1299.9024 | 0.14299 | 1299.87486 | 0.29618 | 1299.88459 | 0.0824 | 1299.88459 | 0.18848
1297.81809 | 0.27784 | 1297.84559 | 0.13898 | 1297.81809 | 0.29197 | 1297.82781 | 0.10725 | 1297.82781 | 0.21083
1295.76133 | 0.30198 | 1295.78878 | 0.13405 | 1295.76133 | 0.2861 | 1295.77103 | 0.14492 | 1295.77103 | 0.24597
1293.70457 | 0.3339 | 1293.73197 | 0.12719 | 1293.70457 | 0.28049 | 1293.71425 | 0.20069 | 1293.71425 | 0.29803
1291.6478 | 0.37727 | 1291.67517 | 0.11867 | 1291.6478 | 0.27468 | 1291.65747 | 0.2766 | 1291.65747 | 0.36851
1289.59104 | 0.43532 | 1289.61836 | 0.11185 | 1289.59104 | 0.26729 | 1289.60069 | 0.36935 | 1289.60069 | 0.45473
1287.53427 | 0.50875 | 1287.56155 | 0.11161 | 1287.53427 | 0.25916 | 1287.54391 | 0.47346 | 1287.54391 | 0.5508
1285.47751 | 0.59519 | 1285.50474 | 0.1208 | 1285.47751 | 0.25194 | 1285.48713 | 0.58494 | 1285.48713 | 0.65018
1283.42075 | 0.69148 | 1283.44794 | 0.13879 | 1283.42075 | 0.24547 | 1283.43035 | 0.70224 | 1283.43035 | 0.74903
1281.36398 | 0.79382 | 1281.39113 | 0.16274 | 1281.36398 | 0.23883 | 1281.37358 | 0.82491 | 1281.37358 | 0.84709
1279.30722 | 0.89652 | 1279.33432 | 0.18942 | 1279.30722 | 0.23215 | 1279.3168 | 0.95065 | 1279.3168 | 0.9455
1277.25045 | 0.99519 | 1277.27751 | 0.21573 | 1277.25045 | 0.22562 | 1277.26002 | 1.07581 | 1277.26002 | 1.04558
1275.19369 | 1.08878 | 1275.22071 | 0.23891 | 1275.19369 | 0.21896 | 1275.20324 | 1.19779 | 1275.20324 | 1.14783
1273.13693 | 1.17536 | 1273.1639 | 0.25762 | 1273.13693 | 0.21284 | 1273.14646 | 1.31318 | 1273.14646 | 1.24887
1271.08016 | 1.24845 | 1271.10709 | 0.27137 | 1271.08016 | 0.20845 | 1271.08968 | 1.41425 | 1271.08968 | 1.3378
1269.0234 | 1.29699 | 1269.05028 | 0.27965 | 1269.0234 | 0.20553 | 1269.0329 | 1.48734 | 1269.0329 | 1.39657
1266.96663 | 1.31243 | 1266.99348 | 0.28263 | 1266.96663 | 0.20321 | 1266.97612 | 1.51878 | 1266.97612 | 1.41014
1264.90987 | 1.30145 | 1264.93667 | 0.28079 | 1264.90987 | 0.20134 | 1264.91934 | 1.50869 | 1264.91934 | 1.38138
1262.85311 | 1.2857 | 1262.87986 | 0.2751 | 1262.85311 | 0.19998 | 1262.86256 | 1.47623 | 1262.86256 | 1.33445
1260.79634 | 1.28443 | 1260.82305 | 0.26693 | 1260.79634 | 0.19949 | 1260.80578 | 1.4471 | 1260.80578 | 1.29804
1258.73958 | 1.29955 | 1258.76625 | 0.25733 | 1258.73958 | 0.19994 | 1258.749 | 1.43691 | 1258.749 | 1.28651
1256.68281 | 1.32149 | 1256.70944 | 0.24785 | 1256.68281 | 0.20019 | 1256.69222 | 1.44824 | 1256.69222 | 1.29785
1254.62605 | 1.34451 | 1254.65263 | 0.23978 | 1254.62605 | 0.19981 | 1254.63544 | 1.47611 | 1254.63544 | 1.31989
1252.56929 | 1.36759 | 1252.59582 | 0.23358 | 1252.56929 | 0.19956 | 1252.57866 | 1.50983 | 1252.57866 | 1.33816
1250.51252 | 1.38475 | 1250.53902 | 0.2298 | 1250.51252 | 0.20041 | 1250.52188 | 1.534 | 1250.52188 | 1.34225
1248.45576 | 1.38411 | 1248.48221 | 0.22852 | 1248.45576 | 0.20256 | 1248.4651 | 1.53659 | 1248.4651 | 1.32693
1246.39899 | 1.35698 | 1246.4254 | 0.22953 | 1246.39899 | 0.20507 | 1246.40832 | 1.51419 | 1246.40832 | 1.28968
1244.34223 | 1.30377 | 1244.36859 | 0.23317 | 1244.34223 | 0.20684 | 1244.35155 | 1.46851 | 1244.35155 | 1.23042
1242.28547 | 1.23105 | 1242.31179 | 0.23974 | 1242.28547 | 0.20718 | 1242.29477 | 1.40378 | 1242.29477 | 1.15369
1240.2287 | 1.14636 | 1240.25498 | 0.2492 | 1240.2287 | 0.20629 | 1240.23799 | 1.32612 | 1240.23799 | 1.06705
1238.17194 | 1.05644 | 1238.19817 | 0.26184 | 1238.17194 | 0.20444 | 1238.18121 | 1.24194 | 1238.18121 | 0.97748
1236.11517 | 0.96823 | 1236.14136 | 0.27817 | 1236.11517 | 0.20104 | 1236.12443 | 1.15792 | 1236.12443 | 0.89084
1234.05841 | 0.88863 | 1234.08455 | 0.29873 | 1234.05841 | 0.19554 | 1234.06765 | 1.07958 | 1234.06765 | 0.81238
1232.00165 | 0.82164 | 1232.02775 | 0.32548 | 1232.00165 | 0.18807 | 1232.01087 | 1.00939 | 1232.01087 | 0.74624
1229.94488 | 0.76784 | 1229.97094 | 0.36093 | 1229.94488 | 0.17942 | 1229.95409 | 0.94808 | 1229.95409 | 0.69448
1227.88812 | 0.72608 | 1227.91413 | 0.40573 | 1227.88812 | 0.17002 | 1227.89731 | 0.89484 | 1227.89731 | 0.65593
1225.83135 | 0.69404 | 1225.85732 | 0.46029 | 1225.83135 | 0.159 | 1225.84053 | 0.84818 | 1225.84053 | 0.62801
1223.77459 | 0.66872 | 1223.80052 | 0.52469 | 1223.77459 | 0.14704 | 1223.78375 | 0.80736 | 1223.78375 | 0.60879
1221.71783 | 0.64794 | 1221.74371 | 0.59643 | 1221.71783 | 0.1366 | 1221.72697 | 0.77089 | 1221.72697 | 0.5956
1219.66106 | 0.6305 | 1219.6869 | 0.6729 | 1219.66106 | 0.12809 | 1219.67019 | 0.73689 | 1219.67019 | 0.58526
1217.6043 | 0.61551 | 1217.63009 | 0.75091 | 1217.6043 | 0.12118 | 1217.61341 | 0.70543 | 1217.61341 | 0.57611
1215.54753 | 0.60352 | 1215.57329 | 0.82471 | 1215.54753 | 0.1167 | 1215.55663 | 0.67849 | 1215.55663 | 0.56819
1213.49077 | 0.59777 | 1213.51648 | 0.88751 | 1213.49077 | 0.11514 | 1213.49985 | 0.66127 | 1213.49985 | 0.56365
1211.43401 | 0.60262 | 1211.45967 | 0.93232 | 1211.43401 | 0.11556 | 1211.44307 | 0.66384 | 1211.44307 | 0.56658
1209.37724 | 0.61635 | 1209.40286 | 0.95575 | 1209.37724 | 0.11605 | 1209.3863 | 0.68858 | 1209.3863 | 0.57649
1207.32048 | 0.62684 | 1207.34606 | 0.96198 | 1207.32048 | 0.11569 | 1207.32952 | 0.71379 | 1207.32952 | 0.58418
1205.26371 | 0.62315 | 1205.28925 | 0.95924 | 1205.26371 | 0.1143 | 1205.27274 | 0.71243 | 1205.27274 | 0.58084
1203.20695 | 0.60853 | 1203.23244 | 0.95506 | 1203.20695 | 0.11007 | 1203.21596 | 0.68571 | 1203.21596 | 0.56726
1201.15019 | 0.59381 | 1201.17563 | 0.95586 | 1201.15019 | 0.10185 | 1201.15918 | 0.65232 | 1201.15918 | 0.55083
1199.09342 | 0.58605 | 1199.11883 | 0.96708 | 1199.09342 | 0.09123 | 1199.1024 | 0.62324 | 1199.1024 | 0.53916
1197.03666 | 0.58753 | 1197.06202 | 0.99195 | 1197.03666 | 0.07883 | 1197.04562 | 0.60147 | 1197.04562 | 0.53626
1194.97989 | 0.59809 | 1195.00521 | 1.03191 | 1194.97989 | 0.06419 | 1194.98884 | 0.58732 | 1194.98884 | 0.54254
1192.92313 | 0.6162 | 1192.9484 | 1.08779 | 1192.92313 | 0.04887 | 1192.93206 | 0.57929 | 1192.93206 | 0.55723
1190.86637 | 0.64032 | 1190.8916 | 1.16013 | 1190.86637 | 0.03465 | 1190.87528 | 0.57591 | 1190.87528 | 0.57922
1188.8096 | 0.67016 | 1188.83479 | 1.24958 | 1188.8096 | 0.02198 | 1188.8185 | 0.57644 | 1188.8185 | 0.60644
1186.75284 | 0.70588 | 1186.77798 | 1.35417 | 1186.75284 | 0.01146 | 1186.76172 | 0.5801 | 1186.76172 | 0.63623
1184.69607 | 0.74722 | 1184.72117 | 1.46524 | 1184.69607 | 0.00383 | 1184.70494 | 0.58647 | 1184.70494 | 0.66615
1182.63931 | 0.79308 | 1182.66437 | 1.56681 | 1182.63931 | 0 | 1182.64816 | 0.59551 | 1182.64816 | 0.69339
1180.58255 | 0.8412 | 1180.60756 | 1.63494 | 1180.58255 | 0 | 1180.59138 | 0.60658 | 1180.59138 | 0.71608
1178.52578 | 0.88908 | 1178.55075 | 1.63997 | 1178.52578 | 0.00455 | 1178.5346 | 0.61903 | 1178.5346 | 0.73525
1176.46902 | 0.93618 | 1176.49394 | 1.56202 | 1176.46902 | 0.0165 | 1176.47782 | 0.63248 | 1176.47782 | 0.75385
1174.41225 | 0.98386 | 1174.43713 | 1.40629 | 1174.41225 | 0.03606 | 1174.42105 | 0.64648 | 1174.42105 | 0.77463
1172.35549 | 1.03357 | 1172.38033 | 1.2012 | 1172.35549 | 0.0651 | 1172.36427 | 0.66116 | 1172.36427 | 0.79907
1170.29872 | 1.08781 | 1170.32352 | 0.98351 | 1170.29872 | 0.10569 | 1170.30749 | 0.67627 | 1170.30749 | 0.82657
1168.24196 | 1.14815 | 1168.26671 | 0.78446 | 1168.24196 | 0.15787 | 1168.25071 | 0.68947 | 1168.25071 | 0.85342
1166.1852 | 1.21088 | 1166.2099 | 0.62303 | 1166.1852 | 0.2199 | 1166.19393 | 0.69686 | 1166.19393 | 0.87475
1164.12843 | 1.26731 | 1164.1531 | 0.50367 | 1164.12843 | 0.28981 | 1164.13715 | 0.69519 | 1164.13715 | 0.88705
1162.07167 | 1.30406 | 1162.09629 | 0.42081 | 1162.07167 | 0.36525 | 1162.08037 | 0.6833 | 1162.08037 | 0.88813
1160.0149 | 1.30267 | 1160.03948 | 0.36457 | 1160.0149 | 0.44176 | 1160.02359 | 0.66247 | 1160.02359 | 0.87808
1157.95814 | 1.25236 | 1157.98267 | 0.3258 | 1157.95814 | 0.51437 | 1157.96681 | 0.63638 | 1157.96681 | 0.86046
1155.90138 | 1.16672 | 1155.92587 | 0.30111 | 1155.90138 | 0.57968 | 1155.91003 | 0.60993 | 1155.91003 | 0.84051
1153.84461 | 1.07618 | 1153.86906 | 0.29069 | 1153.84461 | 0.6339 | 1153.85325 | 0.58838 | 1153.85325 | 0.82262
1151.78785 | 1.007 | 1151.81225 | 0.29459 | 1151.78785 | 0.6731 | 1151.79647 | 0.57599 | 1151.79647 | 0.80976
1149.73108 | 0.96883 | 1149.75544 | 0.3149 | 1149.73108 | 0.69521 | 1149.73969 | 0.57234 | 1149.73969 | 0.80328
1147.67432 | 0.95456 | 1147.69864 | 0.35692 | 1147.67432 | 0.69892 | 1147.68291 | 0.57156 | 1147.68291 | 0.80182
1145.61756 | 0.95048 | 1145.64183 | 0.42483 | 1145.61756 | 0.68477 | 1145.62613 | 0.56648 | 1145.62613 | 0.80224
1143.56079 | 0.94691 | 1143.58502 | 0.51854 | 1143.56079 | 0.65552 | 1143.56935 | 0.55357 | 1143.56935 | 0.80253
1141.50403 | 0.93928 | 1141.52821 | 0.63345 | 1141.50403 | 0.61438 | 1141.51257 | 0.53393 | 1141.51257 | 0.8014
1139.44726 | 0.92457 | 1139.47141 | 0.76102 | 1139.44726 | 0.56669 | 1139.4558 | 0.51043 | 1139.4558 | 0.7971
1137.3905 | 0.9014 | 1137.4146 | 0.8904 | 1137.3905 | 0.51969 | 1137.39902 | 0.48701 | 1137.39902 | 0.78841
1135.33374 | 0.87354 | 1135.35779 | 1.01068 | 1135.33374 | 0.48097 | 1135.34224 | 0.47059 | 1135.34224 | 0.77729
1133.27697 | 0.85215 | 1133.30098 | 1.11318 | 1133.27697 | 0.45392 | 1133.28546 | 0.4704 | 1133.28546 | 0.77193
1131.22021 | 0.85113 | 1131.24418 | 1.19135 | 1131.22021 | 0.43672 | 1131.22868 | 0.49448 | 1131.22868 | 0.7846
1129.16344 | 0.87857 | 1129.18737 | 1.23841 | 1129.16344 | 0.42807 | 1129.1719 | 0.54514 | 1129.1719 | 0.82245
1127.10668 | 0.92994 | 1127.13056 | 1.24675 | 1127.10668 | 0.42618 | 1127.11512 | 0.61613 | 1127.11512 | 0.88104
1125.04992 | 0.99104 | 1125.07375 | 1.2146 | 1125.04992 | 0.42772 | 1125.05834 | 0.6988 | 1125.05834 | 0.94909
1122.99315 | 1.05058 | 1123.01694 | 1.15271 | 1122.99315 | 0.42973 | 1123.00156 | 0.79368 | 1123.00156 | 1.01733
1120.93639 | 1.10487 | 1120.96014 | 1.08085 | 1120.93639 | 0.4296 | 1120.94478 | 0.90221 | 1120.94478 | 1.07835
1118.87962 | 1.1411 | 1118.90333 | 1.01743 | 1118.87962 | 0.42725 | 1118.888 | 0.9926 | 1118.888 | 1.11555
1116.82286 | 1.12666 | 1116.84652 | 0.97266 | 1116.82286 | 0.42534 | 1116.83122 | 1.00487 | 1116.83122 | 1.1079
1114.7661 | 1.0495 | 1114.78971 | 0.95207 | 1114.7661 | 0.42739 | 1114.77444 | 0.92992 | 1114.77444 | 1.05961
1112.70933 | 0.96219 | 1112.73291 | 0.95992 | 1112.70933 | 0.43493 | 1112.71766 | 0.84921 | 1112.71766 | 1.01308
1110.65257 | 0.94651 | 1110.6761 | 0.99633 | 1110.65257 | 0.44644 | 1110.66088 | 0.86464 | 1110.66088 | 1.02304
1108.5958 | 1.04179 | 1108.61929 | 1.05664 | 1108.5958 | 0.45963 | 1108.6041 | 1.01587 | 1108.6041 | 1.11148
1106.53904 | 1.20624 | 1106.56248 | 1.13318 | 1106.53904 | 0.47151 | 1106.54732 | 1.25266 | 1106.54732 | 1.24595
1104.48228 | 1.34329 | 1104.50568 | 1.21791 | 1104.48228 | 0.47836 | 1104.49055 | 1.46812 | 1104.49055 | 1.36829
1102.42551 | 1.3899 | 1102.44887 | 1.30528 | 1102.42551 | 0.47922 | 1102.43377 | 1.57512 | 1102.43377 | 1.43586
1100.36875 | 1.34516 | 1100.39206 | 1.39245 | 1100.36875 | 0.47664 | 1100.37699 | 1.55717 | 1100.37699 | 1.431
1098.31198 | 1.23446 | 1098.33525 | 1.47784 | 1098.31198 | 0.47436 | 1098.32021 | 1.45457 | 1098.32021 | 1.36292
1096.25522 | 1.09696 | 1096.27845 | 1.5603 | 1096.25522 | 0.47583 | 1096.26343 | 1.31965 | 1096.26343 | 1.26333
1094.19846 | 0.97008 | 1094.22164 | 1.63934 | 1094.19846 | 0.48483 | 1094.20665 | 1.18933 | 1094.20665 | 1.16616
1092.14169 | 0.87551 | 1092.16483 | 1.71561 | 1092.14169 | 0.5057 | 1092.14987 | 1.0837 | 1092.14987 | 1.09379
1090.08493 | 0.8195 | 1090.10802 | 1.78989 | 1090.08493 | 0.54076 | 1090.09309 | 1.01256 | 1090.09309 | 1.05611
1088.02816 | 0.79576 | 1088.05122 | 1.85993 | 1088.02816 | 0.58963 | 1088.03631 | 0.97668 | 1088.03631 | 1.0519
1085.9714 | 0.78987 | 1085.99441 | 1.92128 | 1085.9714 | 0.65001 | 1085.97953 | 0.96533 | 1085.97953 | 1.07007
1083.91464 | 0.78585 | 1083.9376 | 1.96866 | 1083.91464 | 0.71714 | 1083.92275 | 0.96137 | 1083.92275 | 1.09594
1081.85787 | 0.77342 | 1081.88079 | 1.99572 | 1081.85787 | 0.78378 | 1081.86597 | 0.95394 | 1081.86597 | 1.11737
1079.80111 | 0.75035 | 1079.82399 | 2 | 1079.80111 | 0.83978 | 1079.80919 | 0.94198 | 1079.80919 | 1.1243
1077.74434 | 0.71895 | 1077.76718 | 1.98335 | 1077.74434 | 0.87267 | 1077.75241 | 0.92475 | 1077.75241 | 1.10679
1075.68758 | 0.68346 | 1075.71037 | 1.94678 | 1075.68758 | 0.87025 | 1075.69563 | 0.89822 | 1075.69563 | 1.05864
1073.63082 | 0.64841 | 1073.65356 | 1.89052 | 1073.63082 | 0.82608 | 1073.63885 | 0.86031 | 1073.63885 | 0.98408
1071.57405 | 0.6184 | 1071.59676 | 1.81724 | 1071.57405 | 0.74801 | 1071.58207 | 0.81554 | 1071.58207 | 0.90008
1069.51729 | 0.59701 | 1069.53995 | 1.73224 | 1069.51729 | 0.65952 | 1069.5253 | 0.7726 | 1069.5253 | 0.82667
1067.46052 | 0.58517 | 1067.48314 | 1.64112 | 1067.46052 | 0.58859 | 1067.46852 | 0.73839 | 1067.46852 | 0.77646
1065.40376 | 0.58051 | 1065.42633 | 1.55042 | 1065.40376 | 0.55361 | 1065.41174 | 0.71575 | 1065.41174 | 0.75284
1063.347 | 0.57861 | 1063.36952 | 1.47023 | 1063.347 | 0.55603 | 1063.35496 | 0.70479 | 1063.35496 | 0.7521
1061.29023 | 0.57668 | 1061.31272 | 1.41075 | 1061.29023 | 0.58604 | 1061.29818 | 0.70338 | 1061.29818 | 0.76651
1059.23347 | 0.57391 | 1059.25591 | 1.37671 | 1059.23347 | 0.63277 | 1059.2414 | 0.70732 | 1059.2414 | 0.788
1057.1767 | 0.56823 | 1057.1991 | 1.36743 | 1057.1767 | 0.68872 | 1057.18462 | 0.71188 | 1057.18462 | 0.8109
1055.11994 | 0.55749 | 1055.14229 | 1.37881 | 1055.11994 | 0.75066 | 1055.12784 | 0.71348 | 1055.12784 | 0.83234
1053.06318 | 0.54396 | 1053.08549 | 1.40663 | 1053.06318 | 0.81497 | 1053.07106 | 0.71127 | 1053.07106 | 0.85118
1051.00641 | 0.53246 | 1051.02868 | 1.44824 | 1051.00641 | 0.87529 | 1051.01428 | 0.70675 | 1051.01428 | 0.86837
1048.94965 | 0.52545 | 1048.97187 | 1.50041 | 1048.94965 | 0.92967 | 1048.9575 | 0.70253 | 1048.9575 | 0.88654
1046.89288 | 0.52214 | 1046.91506 | 1.55656 | 1046.89288 | 0.97908 | 1046.90072 | 0.70003 | 1046.90072 | 0.90714
1044.83612 | 0.52028 | 1044.85826 | 1.60539 | 1044.83612 | 1.02391 | 1044.84394 | 0.69873 | 1044.84394 | 0.92947
1042.77936 | 0.51861 | 1042.80145 | 1.63461 | 1042.77936 | 1.06529 | 1042.78716 | 0.69763 | 1042.78716 | 0.95163
1040.72259 | 0.51779 | 1040.74464 | 1.63709 | 1040.72259 | 1.1012 | 1040.73038 | 0.69711 | 1040.73038 | 0.97308
1038.66583 | 0.51795 | 1038.68783 | 1.61085 | 1038.66583 | 1.1308 | 1038.6736 | 0.70005 | 1038.6736 | 0.99656
1036.60906 | 0.51801 | 1036.63103 | 1.55722 | 1036.60906 | 1.15793 | 1036.61682 | 0.7103 | 1036.61682 | 1.02612
1034.5523 | 0.51926 | 1034.57422 | 1.4826 | 1034.5523 | 1.18705 | 1034.56005 | 0.73297 | 1034.56005 | 1.06514
1032.49554 | 0.5258 | 1032.51741 | 1.39863 | 1032.49554 | 1.22361 | 1032.50327 | 0.77825 | 1032.50327 | 1.11616
1030.43877 | 0.53945 | 1030.4606 | 1.31706 | 1030.43877 | 1.27074 | 1030.44649 | 0.85116 | 1030.44649 | 1.17651
1028.38201 | 0.55292 | 1028.4038 | 1.24365 | 1028.38201 | 1.32678 | 1028.38971 | 0.92708 | 1028.38971 | 1.23233
1026.32524 | 0.55557 | 1026.34699 | 1.17772 | 1026.32524 | 1.38922 | 1026.33293 | 0.96295 | 1026.33293 | 1.26727
1024.26848 | 0.55754 | 1024.29018 | 1.11537 | 1024.26848 | 1.45477 | 1024.27615 | 0.95313 | 1024.27615 | 1.28227
1022.21172 | 0.59485 | 1022.23337 | 1.05254 | 1022.21172 | 1.51814 | 1022.21937 | 0.94967 | 1022.21937 | 1.30525
1020.15495 | 0.68844 | 1020.17657 | 0.98672 | 1020.15495 | 1.57555 | 1020.16259 | 1.00873 | 1020.16259 | 1.36918
1018.09819 | 0.78742 | 1018.11976 | 0.91842 | 1018.09819 | 1.62534 | 1018.10581 | 1.10787 | 1018.10581 | 1.45344
1016.04142 | 0.78804 | 1016.06295 | 0.8496 | 1016.04142 | 1.66611 | 1016.04903 | 1.13837 | 1016.04903 | 1.4711
1013.98466 | 0.68364 | 1014.00614 | 0.7817 | 1013.98466 | 1.69876 | 1013.99225 | 1.05872 | 1013.99225 | 1.38774
1011.9279 | 0.56745 | 1011.94933 | 0.71749 | 1011.9279 | 1.72495 | 1011.93547 | 0.94572 | 1011.93547 | 1.26986
1009.87113 | 0.48658 | 1009.89253 | 0.65926 | 1009.87113 | 1.74634 | 1009.87869 | 0.85586 | 1009.87869 | 1.17252
1007.81437 | 0.43546 | 1007.83572 | 0.60726 | 1007.81437 | 1.76779 | 1007.82191 | 0.79488 | 1007.82191 | 1.10405
1005.7576 | 0.40451 | 1005.77891 | 0.56186 | 1005.7576 | 1.79434 | 1005.76513 | 0.75578 | 1005.76513 | 1.0596
1003.70084 | 0.38757 | 1003.7221 | 0.52334 | 1003.70084 | 1.82593 | 1003.70835 | 0.73131 | 1003.70835 | 1.03382
1001.64408 | 0.37871 | 1001.6653 | 0.49027 | 1001.64408 | 1.85897 | 1001.65157 | 0.71534 | 1001.65157 | 1.01922
999.58731 | 0.37293 | 999.60849 | 0.46031 | 999.58731 | 1.89254 | 999.5948 | 0.7029 | 999.5948 | 1.00677
997.53055 | 0.36673 | 997.55168 | 0.43248 | 997.53055 | 1.92708 | 997.53802 | 0.68951 | 997.53802 | 0.98882
995.47378 | 0.35903 | 995.49487 | 0.40747 | 995.47378 | 1.95931 | 995.48124 | 0.6723 | 995.48124 | 0.9611
993.41702 | 0.35058 | 993.43807 | 0.38616 | 993.41702 | 1.98371 | 993.42446 | 0.65123 | 993.42446 | 0.92313
991.36026 | 0.34236 | 991.38126 | 0.36726 | 991.36026 | 1.99727 | 991.36768 | 0.62756 | 991.36768 | 0.8767
989.30349 | 0.33536 | 989.32445 | 0.34846 | 989.30349 | 2 | 989.3109 | 0.60347 | 989.3109 | 0.82551
987.24673 | 0.32978 | 987.26764 | 0.32996 | 987.24673 | 1.99029 | 987.25412 | 0.5821 | 987.25412 | 0.77472
985.18996 | 0.32476 | 985.21084 | 0.31295 | 985.18996 | 1.96431 | 985.19734 | 0.56385 | 985.19734 | 0.7268
983.1332 | 0.31932 | 983.15403 | 0.29695 | 983.1332 | 1.92084 | 983.14056 | 0.5452 | 983.14056 | 0.68097
981.07644 | 0.31341 | 981.09722 | 0.28096 | 981.07644 | 1.86286 | 981.08378 | 0.52409 | 981.08378 | 0.63753
979.01967 | 0.30878 | 979.04041 | 0.26541 | 979.01967 | 1.79301 | 979.027 | 0.50361 | 979.027 | 0.59922
976.96291 | 0.3075 | 976.98361 | 0.25092 | 976.96291 | 1.7141 | 976.97022 | 0.48889 | 976.97022 | 0.56888
974.90614 | 0.31028 | 974.9268 | 0.23768 | 974.90614 | 1.63225 | 974.91344 | 0.48162 | 974.91344 | 0.54686
972.84938 | 0.3164 | 972.86999 | 0.22646 | 972.84938 | 1.55135 | 972.85666 | 0.47909 | 972.85666 | 0.5312
970.79262 | 0.32392 | 970.81318 | 0.21642 | 970.79262 | 1.47063 | 970.79988 | 0.47689 | 970.79988 | 0.51923
968.73585 | 0.33172 | 968.75638 | 0.20713 | 968.73585 | 1.38995 | 968.7431 | 0.47281 | 968.7431 | 0.50924
966.67909 | 0.34034 | 966.69957 | 0.20127 | 966.67909 | 1.31132 | 966.68632 | 0.46838 | 966.68632 | 0.50055
964.62232 | 0.35047 | 964.64276 | 0.20154 | 964.62232 | 1.23657 | 964.62955 | 0.46546 | 964.62955 | 0.4927
962.56556 | 0.3624 | 962.58595 | 0.20988 | 962.56556 | 1.16676 | 962.57277 | 0.46419 | 962.57277 | 0.48592
960.5088 | 0.37591 | 960.52915 | 0.22564 | 960.5088 | 1.10039 | 960.51599 | 0.46478 | 960.51599 | 0.48086
958.45203 | 0.39009 | 958.47234 | 0.24168 | 958.45203 | 1.03487 | 958.45921 | 0.46762 | 958.45921 | 0.47745
956.39527 | 0.40363 | 956.41553 | 0.24945 | 956.39527 | 0.97169 | 956.40243 | 0.47214 | 956.40243 | 0.47482
954.3385 | 0.41436 | 954.35872 | 0.24654 | 954.3385 | 0.91271 | 954.34565 | 0.47769 | 954.34565 | 0.47285
952.28174 | 0.4202 | 952.30191 | 0.23595 | 952.28174 | 0.85755 | 952.28887 | 0.48477 | 952.28887 | 0.47278
950.22498 | 0.42153 | 950.24511 | 0.22175 | 950.22498 | 0.80786 | 950.23209 | 0.49381 | 950.23209 | 0.47581
948.16821 | 0.42098 | 948.1883 | 0.20721 | 948.16821 | 0.76678 | 948.17531 | 0.50358 | 948.17531 | 0.48252
946.11145 | 0.42183 | 946.13149 | 0.19393 | 946.11145 | 0.73735 | 946.11853 | 0.51309 | 946.11853 | 0.49325
944.05468 | 0.42668 | 944.07468 | 0.18238 | 944.05468 | 0.72245 | 944.06175 | 0.52324 | 944.06175 | 0.50817
941.99792 | 0.43665 | 942.01788 | 0.17277 | 941.99792 | 0.72164 | 942.00497 | 0.53612 | 942.00497 | 0.52727
939.94116 | 0.45133 | 939.96107 | 0.16501 | 939.94116 | 0.72808 | 939.94819 | 0.55431 | 939.94819 | 0.54941
937.88439 | 0.46879 | 937.90426 | 0.15959 | 937.88439 | 0.73496 | 937.89141 | 0.57672 | 937.89141 | 0.57066
935.82763 | 0.48553 | 935.84745 | 0.15611 | 935.82763 | 0.74169 | 935.83463 | 0.59636 | 935.83463 | 0.58518
933.77086 | 0.49636 | 933.79065 | 0.1536 | 933.77086 | 0.74882 | 933.77785 | 0.60567 | 933.77785 | 0.58855
931.7141 | 0.49662 | 931.73384 | 0.15389 | 931.7141 | 0.75459 | 931.72107 | 0.60128 | 931.72107 | 0.57908
929.65734 | 0.48399 | 929.67703 | 0.15901 | 929.65734 | 0.75729 | 929.6643 | 0.58311 | 929.6643 | 0.55737
927.60057 | 0.4561 | 927.62022 | 0.16751 | 927.60057 | 0.75682 | 927.60752 | 0.55465 | 927.60752 | 0.52754
925.54381 | 0.41377 | 925.56342 | 0.17633 | 925.54381 | 0.7536 | 925.55074 | 0.52399 | 925.55074 | 0.49681
923.48704 | 0.36931 | 923.50661 | 0.18396 | 923.48704 | 0.74692 | 923.49396 | 0.50318 | 923.49396 | 0.47277
921.43028 | 0.3388 | 921.4498 | 0.18911 | 921.43028 | 0.73558 | 921.43718 | 0.50705 | 921.43718 | 0.46062
919.37352 | 0.32679 | 919.39299 | 0.18953 | 919.37352 | 0.71812 | 919.3804 | 0.54533 | 919.3804 | 0.45989
917.31675 | 0.32476 | 917.33619 | 0.18469 | 917.31675 | 0.69368 | 917.32362 | 0.60431 | 917.32362 | 0.46128
915.25999 | 0.31992 | 915.27938 | 0.17634 | 915.25999 | 0.66467 | 915.26684 | 0.6422 | 915.26684 | 0.45079
913.20322 | 0.30506 | 913.22257 | 0.16696 | 913.20322 | 0.63501 | 913.21006 | 0.62778 | 913.21006 | 0.42355
911.14646 | 0.28325 | 911.16576 | 0.15837 | 911.14646 | 0.60575 | 911.15328 | 0.57725 | 911.15328 | 0.38899
909.08969 | 0.26132 | 909.10896 | 0.15127 | 909.08969 | 0.57594 | 909.0965 | 0.52529 | 909.0965 | 0.35827
907.03293 | 0.24151 | 907.05215 | 0.14566 | 907.03293 | 0.54712 | 907.03972 | 0.4868 | 907.03972 | 0.33404
904.97617 | 0.22397 | 904.99534 | 0.14066 | 904.97617 | 0.52281 | 904.98294 | 0.46015 | 904.98294 | 0.31303
902.9194 | 0.20891 | 902.93853 | 0.13641 | 902.9194 | 0.50282 | 902.92616 | 0.4399 | 902.92616 | 0.29233
900.86264 | 0.19249 | 900.88173 | 0.1342 | 900.86264 | 0.48341 | 900.86938 | 0.42043 | 900.86938 | 0.27163
898.80587 | 0.17156 | 898.82492 | 0.13314 | 898.80587 | 0.46316 | 898.8126 | 0.3995 | 898.8126 | 0.25125
896.74911 | 0.1499 | 896.76811 | 0.13175 | 896.74911 | 0.44354 | 896.75582 | 0.37839 | 896.75582 | 0.23136
894.69235 | 0.13189 | 894.7113 | 0.13045 | 894.69235 | 0.42449 | 894.69905 | 0.35765 | 894.69905 | 0.21213
892.63558 | 0.11794 | 892.65449 | 0.1283 | 892.63558 | 0.4041 | 892.64227 | 0.33761 | 892.64227 | 0.19358
890.57882 | 0.10774 | 890.59769 | 0.12288 | 890.57882 | 0.38118 | 890.58549 | 0.31903 | 890.58549 | 0.1759
888.52205 | 0.10235 | 888.54088 | 0.1158 | 888.52205 | 0.3552 | 888.52871 | 0.30299 | 888.52871 | 0.1611
886.46529 | 0.10384 | 886.48407 | 0.11292 | 886.46529 | 0.32761 | 886.47193 | 0.29091 | 886.47193 | 0.1533
884.40853 | 0.11514 | 884.42726 | 0.12087 | 884.40853 | 0.30083 | 884.41515 | 0.28586 | 884.41515 | 0.1566
882.35176 | 0.13866 | 882.37046 | 0.14471 | 882.35176 | 0.27525 | 882.35837 | 0.29168 | 882.35837 | 0.17395
880.295 | 0.17419 | 880.31365 | 0.18579 | 880.295 | 0.25197 | 880.30159 | 0.30938 | 880.30159 | 0.20643
878.23823 | 0.22123 | 878.25684 | 0.24231 | 878.23823 | 0.2343 | 878.24481 | 0.34333 | 878.24481 | 0.25387
876.18147 | 0.28317 | 876.20003 | 0.30974 | 876.18147 | 0.22364 | 876.18803 | 0.41423 | 876.18803 | 0.31992
874.12471 | 0.34228 | 874.14323 | 0.37717 | 874.12471 | 0.21927 | 874.13125 | 0.52641 | 874.13125 | 0.39288
872.06794 | 0.34012 | 872.08642 | 0.42717 | 872.06794 | 0.22122 | 872.07447 | 0.60018 | 872.07447 | 0.41992
870.01118 | 0.26376 | 870.02961 | 0.44749 | 870.01118 | 0.22974 | 870.01769 | 0.56277 | 870.01769 | 0.37574
867.95441 | 0.17888 | 867.9728 | 0.44125 | 867.95441 | 0.24545 | 867.96091 | 0.47728 | 867.96091 | 0.31044
865.89765 | 0.12623 | 865.916 | 0.41892 | 865.89765 | 0.26645 | 865.90413 | 0.41375 | 865.90413 | 0.2653
863.84089 | 0.0993 | 863.85919 | 0.38652 | 863.84089 | 0.28615 | 863.84735 | 0.37566 | 863.84735 | 0.24001
861.78412 | 0.08572 | 861.80238 | 0.34594 | 861.78412 | 0.29875 | 861.79057 | 0.35126 | 861.79057 | 0.22534
859.72736 | 0.079 | 859.74557 | 0.29867 | 859.72736 | 0.30369 | 859.7338 | 0.33428 | 859.7338 | 0.21493
857.67059 | 0.07525 | 857.68877 | 0.24764 | 857.67059 | 0.3038 | 857.67702 | 0.32134 | 857.67702 | 0.20554
855.61383 | 0.07236 | 855.63196 | 0.1999 | 855.61383 | 0.30067 | 855.62024 | 0.3108 | 855.62024 | 0.19702
853.55707 | 0.06987 | 853.57515 | 0.16379 | 853.55707 | 0.29466 | 853.56346 | 0.30212 | 853.56346 | 0.18946
851.5003 | 0.0681 | 851.51834 | 0.1413 | 851.5003 | 0.28734 | 851.50668 | 0.29447 | 851.50668 | 0.18253
849.44354 | 0.06758 | 849.46154 | 0.12834 | 849.44354 | 0.2802 | 849.4499 | 0.28733 | 849.4499 | 0.17662
847.38677 | 0.06781 | 847.40473 | 0.1186 | 847.38677 | 0.2736 | 847.39312 | 0.28042 | 847.39312 | 0.17143
845.33001 | 0.06728 | 845.34792 | 0.10511 | 845.33001 | 0.26633 | 845.33634 | 0.2733 | 845.33634 | 0.1656
843.27325 | 0.06505 | 843.29111 | 0.08651 | 843.27325 | 0.2546 | 843.27956 | 0.26584 | 843.27956 | 0.15846
841.21648 | 0.06202 | 841.2343 | 0.06798 | 841.21648 | 0.23863 | 841.22278 | 0.25823 | 841.22278 | 0.15025
839.15972 | 0.0591 | 839.1775 | 0.0532 | 839.15972 | 0.22259 | 839.166 | 0.25047 | 839.166 | 0.14095
837.10295 | 0.05588 | 837.12069 | 0.04198 | 837.10295 | 0.20536 | 837.10922 | 0.24276 | 837.10922 | 0.13063
835.04619 | 0.05258 | 835.06388 | 0.03358 | 835.04619 | 0.1843 | 835.05244 | 0.23553 | 835.05244 | 0.12028
832.98943 | 0.04992 | 833.00707 | 0.02742 | 832.98943 | 0.16274 | 832.99566 | 0.22918 | 832.99566 | 0.11099
830.93266 | 0.04865 | 830.95027 | 0.0231 | 830.93266 | 0.14384 | 830.93888 | 0.22358 | 830.93888 | 0.10283
828.8759 | 0.04901 | 828.89346 | 0.02065 | 828.8759 | 0.12502 | 828.8821 | 0.21843 | 828.8821 | 0.09575
826.81913 | 0.04976 | 826.83665 | 0.01923 | 826.81913 | 0.10542 | 826.82532 | 0.21496 | 826.82532 | 0.09035
824.76237 | 0.04986 | 824.77984 | 0.01764 | 824.76237 | 0.08824 | 824.76855 | 0.21367 | 824.76855 | 0.08645
822.70561 | 0.05014 | 822.72304 | 0.0159 | 822.70561 | 0.074 | 822.71177 | 0.21326 | 822.71177 | 0.08311
820.64884 | 0.05131 | 820.66623 | 0.01399 | 820.64884 | 0.06053 | 820.65499 | 0.21336 | 820.65499 | 0.08095
818.59208 | 0.05335 | 818.60942 | 0.01189 | 818.59208 | 0.04772 | 818.59821 | 0.21537 | 818.59821 | 0.08148
816.53531 | 0.05592 | 816.55261 | 0.01078 | 816.53531 | 0.03779 | 816.54143 | 0.22024 | 816.54143 | 0.08323
814.47855 | 0.0582 | 814.49581 | 0.01052 | 814.47855 | 0.02946 | 814.48465 | 0.22745 | 814.48465 | 0.08298
812.42179 | 0.05933 | 812.439 | 0.0096 | 812.42179 | 0.02047 | 812.42787 | 0.23472 | 812.42787 | 0.0801
810.36502 | 0.05975 | 810.38219 | 0.00787 | 810.36502 | 0.01353 | 810.37109 | 0.23935 | 810.37109 | 0.07625
808.30826 | 0.06154 | 808.32538 | 0.00647 | 808.30826 | 0.00941 | 808.31431 | 0.24153 | 808.31431 | 0.07271
806.25149 | 0.06406 | 806.26858 | 0.00566 | 806.25149 | 0.00434 | 806.25753 | 0.24149 | 806.25753 | 0.06961
804.19473 | 0.0644 | 804.21177 | 0.00422 | 804.19473 | 0 | 804.20075 | 0.2381 | 804.20075 | 0.06655
802.13797 | 0.06367 | 802.15496 | 0.00261 | 802.13797 | 0 | 802.14397 | 0.23211 | 802.14397 | 0.06404
800.0812 | 0.06699 | 800.09815 | 0.00272 | 800.0812 | 0 | 800.08719 | 0.22689 | 800.08719 | 0.06534
798.02444 | 0.07582 | 798.04135 | 0.00488 | 798.02444 | 0.00072 | 798.03041 | 0.22648 | 798.03041 | 0.07304
795.96767 | 0.08145 | 795.98454 | 0.00823 | 795.96767 | 0.00415 | 795.97363 | 0.22745 | 795.97363 | 0.08162
793.91091 | 0.07525 | 793.92773 | 0.01197 | 793.91091 | 0.007 | 793.91685 | 0.22035 | 793.91685 | 0.08079
791.85415 | 0.06168 | 791.87092 | 0.0163 | 791.85415 | 0.00801 | 791.86007 | 0.20481 | 791.86007 | 0.06946
789.79738 | 0.04882 | 789.81412 | 0.02291 | 789.79738 | 0.00991 | 789.8033 | 0.18771 | 789.8033 | 0.05518
787.74062 | 0.03852 | 787.75731 | 0.03252 | 787.74062 | 0.01147 | 787.74652 | 0.17261 | 787.74652 | 0.04289
785.68385 | 0.03081 | 785.7005 | 0.04375 | 785.68385 | 0.01002 | 785.68974 | 0.1603 | 785.68974 | 0.03288
783.62709 | 0.02617 | 783.64369 | 0.05554 | 783.62709 | 0.00875 | 783.63296 | 0.15033 | 783.63296 | 0.02488
781.57033 | 0.02377 | 781.58688 | 0.06812 | 781.57033 | 0.0108 | 781.57618 | 0.14126 | 781.57618 | 0.01915
779.51356 | 0.02188 | 779.53008 | 0.0819 | 779.51356 | 0.01579 | 779.5194 | 0.13221 | 779.5194 | 0.01569
777.4568 | 0.01987 | 777.47327 | 0.09587 | 777.4568 | 0.02552 | 777.46262 | 0.12333 | 777.46262 | 0.01426
775.40003 | 0.01886 | 775.41646 | 0.10977 | 775.40003 | 0.04112 | 775.40584 | 0.11404 | 775.40584 | 0.01407
773.34327 | 0.01999 | 773.35965 | 0.12561 | 773.34327 | 0.06212 | 773.34906 | 0.10341 | 773.34906 | 0.01538
771.28651 | 0.02274 | 771.30285 | 0.1452 | 771.28651 | 0.08814 | 771.29228 | 0.09293 | 771.29228 | 0.01975
769.22974 | 0.0264 | 769.24604 | 0.1692 | 769.22974 | 0.11405 | 769.2355 | 0.08473 | 769.2355 | 0.02719
767.17298 | 0.03102 | 767.18923 | 0.19845 | 767.17298 | 0.13581 | 767.17872 | 0.07839 | 767.17872 | 0.03662
765.11621 | 0.03702 | 765.13242 | 0.23564 | 765.11621 | 0.15392 | 765.12194 | 0.07271 | 765.12194 | 0.0471
763.05945 | 0.04536 | 763.07562 | 0.28418 | 763.05945 | 0.16691 | 763.06516 | 0.06836 | 763.06516 | 0.05634
761.00269 | 0.05711 | 761.01881 | 0.34427 | 761.00269 | 0.1719 | 761.00838 | 0.06793 | 761.00838 | 0.06294
758.94592 | 0.07324 | 758.962 | 0.4088 | 758.94592 | 0.16766 | 758.9516 | 0.07486 | 758.9516 | 0.06929
756.88916 | 0.09397 | 756.90519 | 0.45973 | 756.88916 | 0.15751 | 756.89482 | 0.09401 | 756.89482 | 0.07778
754.83239 | 0.11692 | 754.84839 | 0.47662 | 754.83239 | 0.14478 | 754.83804 | 0.12806 | 754.83804 | 0.08783
752.77563 | 0.13521 | 752.79158 | 0.45639 | 752.77563 | 0.12808 | 752.78127 | 0.16443 | 752.78127 | 0.09503
750.71887 | 0.14124 | 750.73477 | 0.41701 | 750.71887 | 0.10855 | 750.72449 | 0.17579 | 750.72449 | 0.09142
748.6621 | 0.1347 | 748.67796 | 0.37898 | 748.6621 | 0.09025 | 748.66771 | 0.14768 | 748.66771 | 0.07193
746.60534 | 0.12422 | 746.62116 | 0.34944 | 746.60534 | 0.07352 | 746.61093 | 0.09402 | 746.61093 | 0.04172
744.54857 | 0.12079 | 744.56435 | 0.32681 | 744.54857 | 0.05578 | 744.55415 | 0.03913 | 744.55415 | 0.01265
742.49181 | 0.13545 | 742.50754 | 0.30968 | 742.49181 | 0.03729 | 742.49737 | 0.00231 | 742.49737 | 0
740.43505 | 0.18293 | 740.45073 | 0.29653 | 740.43505 | 0.02246 | 740.44059 | 0 | 740.44059 | 0.02533
738.37828 | 0.27967 | 738.39393 | 0.28427 | 738.37828 | 0.01271 | 738.38381 | 0.04739 | 738.38381 | 0.11459
736.32152 | 0.43282 | 736.33712 | 0.26489 | 736.32152 | 0.00536 | 736.32703 | 0.15314 | 736.32703 | 0.28048
734.26475 | 0.63146 | 734.28031 | 0.23113 | 734.26475 | 0.0007 | 734.27025 | 0.30892 | 734.27025 | 0.51041
732.20799 | 0.85778 | 732.2235 | 0.18765 | 732.20799 | 0 | 732.21347 | 0.50568 | 732.21347 | 0.77577
730.15123 | 1.1214 | 730.16669 | 0.14926 | 730.15123 | 0.00044 | 730.15669 | 0.76813 | 730.15669 | 1.07093
728.09446 | 1.41267 | 728.10989 | 0.12888 | 728.09446 | 0.00196 | 728.09991 | 1.14341 | 728.09991 | 1.3915
726.0377 | 1.52295 | 726.05308 | 0.12742 | 726.0377 | 0.00801 | 726.04313 | 1.55473 | 726.04313 | 1.56632
723.98093 | 1.29648 | 723.99627 | 0.13937 | 723.98093 | 0.01836 | 723.98635 | 1.69932 | 723.98635 | 1.40962
721.92417 | 0.95653 | 721.93946 | 0.16221 | 721.92417 | 0.03089 | 721.92957 | 1.50628 | 721.92957 | 1.1026
719.86741 | 0.67988 | 719.88266 | 0.19263 | 719.86741 | 0.04674 | 719.87279 | 1.23484 | 719.87279 | 0.84568
717.81064 | 0.49447 | 717.82585 | 0.22472 | 717.81064 | 0.06364 | 717.81602 | 1.01812 | 717.81602 | 0.67529
715.75388 | 0.37888 | 715.76904 | 0.25542 | 715.75388 | 0.07743 | 715.75924 | 0.86615 | 715.75924 | 0.57005
713.69711 | 0.30507 | 713.71223 | 0.2818 | 713.69711 | 0.08902 | 713.70246 | 0.75865 | 713.70246 | 0.50269
711.64035 | 0.25627 | 711.65543 | 0.30036 | 711.64035 | 0.10014 | 711.64568 | 0.68009 | 711.64568 | 0.45701
709.58359 | 0.22524 | 709.59862 | 0.31142 | 709.58359 | 0.11065 | 709.5889 | 0.6232 | 709.5889 | 0.42667
707.52682 | 0.20674 | 707.54181 | 0.3176 | 707.52682 | 0.11771 | 707.53212 | 0.58359 | 707.53212 | 0.40812
705.47006 | 0.19286 | 705.485 | 0.32165 | 705.47006 | 0.11801 | 705.47534 | 0.55504 | 705.47534 | 0.39458
703.41329 | 0.17563 | 703.4282 | 0.32524 | 703.41329 | 0.11352 | 703.41856 | 0.52901 | 703.41856 | 0.37792
701.35653 | 0.1542 | 701.37139 | 0.32875 | 701.35653 | 0.10672 | 701.36178 | 0.50068 | 701.36178 | 0.35521
699.29977 | 0.13288 | 699.31458 | 0.33229 | 699.29977 | 0.09544 | 699.305 | 0.47033 | 699.305 | 0.32843
697.243 | 0.11398 | 697.25777 | 0.33541 | 697.243 | 0.08146 | 697.24822 | 0.44049 | 697.24822 | 0.30189
695.18624 | 0.09745 | 695.20097 | 0.33707 | 695.18624 | 0.07045 | 695.19144 | 0.41418 | 695.19144 | 0.27918
693.12947 | 0.08353 | 693.14416 | 0.33821 | 693.12947 | 0.06224 | 693.13466 | 0.3922 | 693.13466 | 0.26035
691.07271 | 0.07189 | 691.08735 | 0.33961 | 691.07271 | 0.05515 | 691.07788 | 0.37312 | 691.07788 | 0.24448
689.01595 | 0.06132 | 689.03054 | 0.33945 | 689.01595 | 0.04832 | 689.0211 | 0.35624 | 689.0211 | 0.23115
686.95918 | 0.05199 | 686.97374 | 0.33611 | 686.95918 | 0.04064 | 686.96432 | 0.34224 | 686.96432 | 0.21989
684.90242 | 0.04535 | 684.91693 | 0.3294 | 684.90242 | 0.03562 | 684.90754 | 0.33131 | 684.90754 | 0.21087
682.84565 | 0.04165 | 682.86012 | 0.32012 | 682.84565 | 0.03525 | 682.85077 | 0.3223 | 682.85077 | 0.20426
680.78889 | 0.0389 | 680.80331 | 0.30965 | 680.78889 | 0.03676 | 680.79399 | 0.31387 | 680.79399 | 0.19832
678.73213 | 0.03568 | 678.74651 | 0.29908 | 678.73213 | 0.03955 | 678.73721 | 0.30498 | 678.73721 | 0.19109
676.67536 | 0.03313 | 676.6897 | 0.28846 | 676.67536 | 0.04054 | 676.68043 | 0.29515 | 676.68043 | 0.18373
674.6186 | 0.03293 | 674.63289 | 0.27788 | 674.6186 | 0.03562 | 674.62365 | 0.2852 | 674.62365 | 0.17773
672.56183 | 0.03543 | 672.57608 | 0.26818 | 672.56183 | 0.02846 | 672.56687 | 0.27593 | 672.56687 | 0.17246
670.50507 | 0.03832 | 670.51927 | 0.25892 | 670.50507 | 0.02413 | 670.51009 | 0.26766 | 670.51009 | 0.16716
668.44831 | 0.03744 | 668.46247 | 0.24642 | 668.44831 | 0.02941 | 668.45331 | 0.26042 | 668.45331 | 0.16254
666.39154 | 0.03147 | 666.40566 | 0.23324 | 666.39154 | 0.03774 | 666.39653 | 0.2535 | 666.39653 | 0.15974
664.33478 | 0.02495 | 664.34885 | 0.22473 | 664.33478 | 0.03505 | 664.33975 | 0.24716 | 664.33975 | 0.15656
662.27801 | 0.01899 | 662.29204 | 0.21816 | 662.27801 | 0.03023 | 662.28297 | 0.2415 | 662.28297 | 0.1532
660.22125 | 0.01429 | 660.23524 | 0.21162 | 660.22125 | 0.02867 | 660.22619 | 0.23514 | 660.22619 | 0.15129
658.16449 | 0.01136 | 658.17843 | 0.20405 | 658.16449 | 0.0281 | 658.16941 | 0.22873 | 658.16941 | 0.14889
656.10772 | 0.00977 | 656.12162 | 0.19523 | 656.10772 | 0.02702 | 656.11263 | 0.22433 | 656.11263 | 0.14506
654.05096 | 0.00922 | 654.06481 | 0.18607 | 654.05096 | 0.02355 | 654.05585 | 0.22084 | 654.05585 | 0.14168
651.99419 | 0.00901 | 652.00801 | 0.17966 | 651.99419 | 0.018 | 651.99907 | 0.21664 | 651.99907 | 0.13973
649.93743 | 0.00867 | 649.9512 | 0.17453 | 649.93743 | 0.01448 | 649.94229 | 0.21263 | 649.94229 | 0.13939
647.88066 | 0.00864 | 647.89439 | 0.16608 | 647.88066 | 0.01282 | 647.88552 | 0.20997 | 647.88552 | 0.13935
645.8239 | 0.009 | 645.83758 | 0.15693 | 645.8239 | 0.01186 | 645.82874 | 0.20744 | 645.82874 | 0.13763
643.76714 | 0.00904 | 643.78078 | 0.15021 | 643.76714 | 0.01212 | 643.77196 | 0.2033 | 643.77196 | 0.13352
641.71037 | 0.00828 | 641.72397 | 0.14445 | 641.71037 | 0.01097 | 641.71518 | 0.19821 | 641.71518 | 0.12865
639.65361 | 0.00735 | 639.66716 | 0.13932 | 639.65361 | 0.00854 | 639.6584 | 0.19408 | 639.6584 | 0.12499
637.59684 | 0.00766 | 637.61035 | 0.13488 | 637.59684 | 0.00708 | 637.60162 | 0.19103 | 637.60162 | 0.12282
635.54008 | 0.01074 | 635.55355 | 0.12979 | 635.54008 | 0.0061 | 635.54484 | 0.189 | 635.54484 | 0.12321
633.48332 | 0.01541 | 633.49674 | 0.12457 | 633.48332 | 0.00394 | 633.48806 | 0.18937 | 633.48806 | 0.12645
631.42655 | 0.01626 | 631.43993 | 0.12017 | 631.42655 | 0 | 631.43128 | 0.18901 | 631.43128 | 0.12729
629.36979 | 0.01234 | 629.38312 | 0.11581 | 629.36979 | 0 | 629.3745 | 0.18381 | 629.3745 | 0.12328
627.31302 | 0.00865 | 627.32632 | 0.11033 | 627.31302 | 0.009 | 627.31772 | 0.17701 | 627.31772 | 0.12021
625.25626 | 0.00716 | 625.26951 | 0.10416 | 625.25626 | 0.01829 | 625.26094 | 0.17239 | 625.26094 | 0.12154
623.1995 | 0.00657 | 623.2127 | 0.09795 | 623.1995 | 0.02395 | 623.20416 | 0.17027 | 623.20416 | 0.12621
621.14273 | 0.00602 | 621.15589 | 0.09242 | 621.14273 | 0.03574 | 621.14738 | 0.17085 | 621.14738 | 0.13255
619.08597 | 0.00614 | 619.09908 | 0.08829 | 619.08597 | 0.0547 | 619.0906 | 0.17319 | 619.0906 | 0.13894
617.0292 | 0.00779 | 617.04228 | 0.08391 | 617.0292 | 0.07088 | 617.03382 | 0.17505 | 617.03382 | 0.14554
614.97244 | 0.01087 | 614.98547 | 0.07761 | 614.97244 | 0.08116 | 614.97704 | 0.17507 | 614.97704 | 0.15276
612.91568 | 0.01399 | 612.92866 | 0.06962 | 612.91568 | 0.09074 | 612.92027 | 0.17408 | 612.92027 | 0.1589
610.85891 | 0.01545 | 610.87185 | 0.06162 | 610.85891 | 0.10256 | 610.86349 | 0.1731 | 610.86349 | 0.16195
608.80215 | 0.01626 | 608.81505 | 0.05602 | 608.80215 | 0.11449 | 608.80671 | 0.17202 | 608.80671 | 0.16307
606.74538 | 0.01825 | 606.75824 | 0.05331 | 606.74538 | 0.12099 | 606.74993 | 0.17061 | 606.74993 | 0.16371
604.68862 | 0.02103 | 604.70143 | 0.05172 | 604.68862 | 0.12217 | 604.69315 | 0.1686 | 604.69315 | 0.16164
602.63186 | 0.02375 | 602.64462 | 0.05054 | 602.63186 | 0.1228 | 602.63637 | 0.16612 | 602.63637 | 0.15682
600.57509 | 0.02704 | 600.58782 | 0.04915 | 600.57509 | 0.12366 | 600.57959 | 0.16338 | 600.57959 | 0.15374
598.51833 | 0.03176 | 598.53101 | 0.04684 | 598.51833 | 0.12452 | 598.52281 | 0.16122 | 598.52281 | 0.15255
596.46156 | 0.03688 | 596.4742 | 0.04515 | 596.46156 | 0.12197 | 596.46603 | 0.15988 | 596.46603 | 0.15052
594.4048 | 0.04124 | 594.41739 | 0.04341 | 594.4048 | 0.1149 | 594.40925 | 0.1586 | 594.40925 | 0.14962
592.34804 | 0.04468 | 592.36059 | 0.03959 | 592.34804 | 0.10936 | 592.35247 | 0.15823 | 592.35247 | 0.15243
590.29127 | 0.04678 | 590.30378 | 0.03601 | 590.29127 | 0.10993 | 590.29569 | 0.15947 | 590.29569 | 0.1586
588.23451 | 0.04796 | 588.24697 | 0.03486 | 588.23451 | 0.12163 | 588.23891 | 0.16099 | 588.23891 | 0.1686
586.17774 | 0.04807 | 586.19016 | 0.03455 | 586.17774 | 0.14657 | 586.18213 | 0.16149 | 586.18213 | 0.18345
584.12098 | 0.04603 | 584.13336 | 0.03169 | 584.12098 | 0.17831 | 584.12535 | 0.16226 | 584.12535 | 0.20172
582.06422 | 0.04285 | 582.07655 | 0.02609 | 582.06422 | 0.21439 | 582.06857 | 0.16508 | 582.06857 | 0.22008
580.00745 | 0.03924 | 580.01974 | 0.02312 | 580.00745 | 0.25787 | 580.01179 | 0.16902 | 580.01179 | 0.23559
577.95069 | 0.03394 | 577.96293 | 0.02435 | 577.95069 | 0.3043 | 577.95502 | 0.17261 | 577.95502 | 0.24668
575.89392 | 0.02677 | 575.90613 | 0.02562 | 575.89392 | 0.34447 | 575.89824 | 0.17647 | 575.89824 | 0.2522
573.83716 | 0.01942 | 573.84932 | 0.02516 | 573.83716 | 0.36969 | 573.84146 | 0.18097 | 573.84146 | 0.25031
571.7804 | 0.01304 | 571.79251 | 0.02289 | 571.7804 | 0.3743 | 571.78468 | 0.18205 | 571.78468 | 0.23917
569.72363 | 0.00787 | 569.7357 | 0.01926 | 569.72363 | 0.35989 | 569.7279 | 0.17713 | 569.7279 | 0.21999
567.66687 | 0.00451 | 567.6789 | 0.01701 | 567.66687 | 0.33716 | 567.67112 | 0.16912 | 567.67112 | 0.19897
565.6101 | 0.00286 | 565.62209 | 0.01587 | 565.6101 | 0.31536 | 565.61434 | 0.16004 | 565.61434 | 0.18
563.55334 | 0.00157 | 563.56528 | 0.01285 | 563.55334 | 0.29004 | 563.55756 | 0.15095 | 563.55756 | 0.16158
561.49658 | 0.00032 | 561.50847 | 0.01029 | 561.49658 | 0.26001 | 561.50078 | 0.14366 | 561.50078 | 0.14486
559.43981 | 0 | 559.45166 | 0.01067 | 559.43981 | 0.2324 | 559.444 | 0.1385 | 559.444 | 0.13159
557.38305 | 0 | 557.39486 | 0.01037 | 557.38305 | 0.20865 | 557.38722 | 0.134 | 557.38722 | 0.12089
555.32628 | 0.00093 | 555.33805 | 0.00764 | 555.32628 | 0.18843 | 555.33044 | 0.12985 | 555.33044 | 0.11295
553.26952 | 0.00235 | 553.28124 | 0.00615 | 553.26952 | 0.17116 | 553.27366 | 0.12726 | 553.27366 | 0.1077
551.21276 | 0.00513 | 551.22443 | 0.00766 | 551.21276 | 0.15622 | 551.21688 | 0.12655 | 551.21688 | 0.10473
549.15599 | 0.00813 | 549.16763 | 0.00761 | 549.15599 | 0.14292 | 549.1601 | 0.12719 | 549.1601 | 0.10278
547.09923 | 0.01006 | 547.11082 | 0.00327 | 547.09923 | 0.13007 | 547.10332 | 0.12738 | 547.10332 | 0.10071
545.04246 | 0.01323 | 545.05401 | 0 | 545.04246 | 0.12129 | 545.04654 | 0.1258 | 545.04654 | 0.10031
542.9857 | 0.01947 | 542.9972 | 0 | 542.9857 | 0.12083 | 542.98977 | 0.1237 | 542.98977 | 0.10283
540.92894 | 0.028 | 540.9404 | 0 | 540.92894 | 0.1291 | 540.93299 | 0.12235 | 540.93299 | 0.1066
538.87217 | 0.03675 | 538.88359 | 0.00029 | 538.87217 | 0.14288 | 538.87621 | 0.12208 | 538.87621 | 0.1101
536.81541 | 0.04256 | 536.82678 | 0.00398 | 536.81541 | 0.16051 | 536.81943 | 0.12304 | 536.81943 | 0.11418
534.75864 | 0.04388 | 534.76997 | 0.00922 | 534.75864 | 0.18713 | 534.76265 | 0.12528 | 534.76265 | 0.12015
532.70188 | 0.04249 | 532.71317 | 0.01088 | 532.70188 | 0.22305 | 532.70587 | 0.12868 | 532.70587 | 0.12798
530.64512 | 0.04033 | 530.65636 | 0.00816 | 530.64512 | 0.25734 | 530.64909 | 0.13301 | 530.64909 | 0.13714
528.58835 | 0.03775 | 528.59955 | 0.00628 | 528.58835 | 0.28024 | 528.59231 | 0.13617 | 528.59231 | 0.14607
526.53159 | 0.03457 | 526.54274 | 0.00781 | 526.53159 | 0.2955 | 526.53553 | 0.13633 | 526.53553 | 0.15142
524.47482 | 0.0312 | 524.48594 | 0.00955 | 524.47482 | 0.30821 | 524.47875 | 0.13561 | 524.47875 | 0.15215
522.41806 | 0.02773 | 522.42913 | 0.01106 | 522.41806 | 0.31361 | 522.42197 | 0.13537 | 522.42197 | 0.15047
520.3613 | 0.02442 | 520.37232 | 0.01531 | 520.3613 | 0.3089 | 520.36519 | 0.13346 | 520.36519 | 0.14643
518.30453 | 0.02386 | 518.31551 | 0.02123 | 518.30453 | 0.29836 | 518.30841 | 0.12851 | 518.30841 | 0.13841
516.24777 | 0.0273 | 516.25871 | 0.02519 | 516.24777 | 0.2898 | 516.25163 | 0.12276 | 516.25163 | 0.12843
514.191 | 0.03247 | 514.2019 | 0.02795 | 514.191 | 0.27789 | 514.19485 | 0.11988 | 514.19485 | 0.12092
512.13424 | 0.03837 | 512.14509 | 0.02971 | 512.13424 | 0.25673 | 512.13807 | 0.12156 | 512.13807 | 0.11776
510.07748 | 0.04675 | 510.08828 | 0.03028 | 510.07748 | 0.23877 | 510.08129 | 0.12682 | 510.08129 | 0.11955
508.02071 | 0.05989 | 508.03148 | 0.02963 | 508.02071 | 0.23307 | 508.02452 | 0.13463 | 508.02452 | 0.12668
505.96395 | 0.07826 | 505.97467 | 0.02307 | 505.96395 | 0.23083 | 505.96774 | 0.14598 | 505.96774 | 0.13807
503.90718 | 0.10054 | 503.91786 | 0.01181 | 503.90718 | 0.2175 | 503.91096 | 0.16207 | 503.91096 | 0.15169
501.85042 | 0.12527 | 501.86105 | 0.00569 | 501.85042 | 0.19702 | 501.85418 | 0.18568 | 501.85418 | 0.16818
499.79366 | 0.14398 | 499.80424 | 0.00675 | 499.79366 | 0.18633 | 499.7974 | 0.21504 | 499.7974 | 0.18491
497.73689 | 0.14759 | 497.74744 | 0.00688 | 497.73689 | 0.1811 | 497.74062 | 0.24093 | 497.74062 | 0.1938
495.68013 | 0.13735 | 495.69063 | 0.00412 | 495.68013 | 0.16799 | 495.68384 | 0.25913 | 495.68384 | 0.19215
493.62336 | 0.1192 | 493.63382 | 0.00244 | 493.62336 | 0.15261 | 493.62706 | 0.26884 | 493.62706 | 0.1829
491.5666 | 0.09877 | 491.57701 | 0.0022 | 491.5666 | 0.1468 | 491.57028 | 0.26449 | 491.57028 | 0.16987
489.50984 | 0.08146 | 489.52021 | 0.00184 | 489.50984 | 0.14607 | 489.5135 | 0.24494 | 489.5135 | 0.15609
487.45307 | 0.06999 | 487.4634 | 0.00139 | 487.45307 | 0.14205 | 487.45672 | 0.2204 | 487.45672 | 0.14311
485.39631 | 0.0632 | 485.40659 | 0.00028 | 485.39631 | 0.13595 | 485.39994 | 0.20006 | 485.39994 | 0.13364
483.33954 | 0.05939 | 483.34978 | 0 | 483.33954 | 0.13102 | 483.34316 | 0.18552 | 483.34316 | 0.12875
481.28278 | 0.05843 | 481.29298 | 0 | 481.28278 | 0.13101 | 481.28638 | 0.1743 | 481.28638 | 0.12367
479.22602 | 0.05976 | 479.23617 | 0.00106 | 479.22602 | 0.13178 | 479.2296 | 0.16449 | 479.2296 | 0.11603
477.16925 | 0.06227 | 477.17936 | 0.00265 | 477.16925 | 0.13265 | 477.17282 | 0.15587 | 477.17282 | 0.10856
475.11249 | 0.06736 | 475.12255 | 0.00244 | 475.11249 | 0.14099 | 475.11604 | 0.14838 | 475.11604 | 0.10162
473.05572 | 0.07696 | 473.06575 | 0.00201 | 473.05572 | 0.14457 | 473.05927 | 0.14206 | 473.05927 | 0.09299
470.99896 | 0.0907 | 471.00894 | 0.00268 | 470.99896 | 0.13033 | 471.00249 | 0.13844 | 471.00249 | 0.08272
468.9422 | 0.10593 | 468.95213 | 0.0029 | 468.9422 | 0.107 | 468.94571 | 0.13736 | 468.94571 | 0.07421
466.88543 | 0.11775 | 466.89532 | 0.00537 | 466.88543 | 0.08291 | 466.88893 | 0.13715 | 466.88893 | 0.06932
464.82867 | 0.1203 | 464.83852 | 0.0096 | 464.82867 | 0.06233 | 464.83215 | 0.13677 | 464.83215 | 0.06633
462.7719 | 0.11269 | 462.78171 | 0.00951 | 462.7719 | 0.0488 | 462.77537 | 0.13421 | 462.77537 | 0.06127
460.71514 | 0.10177 | 460.7249 | 0.00776 | 460.71514 | 0.03998 | 460.71859 | 0.13004 | 460.71859 | 0.05391
458.65838 | 0.09615 | 458.66809 | 0.01138 | 458.65838 | 0.02788 | 458.66181 | 0.12853 | 458.66181 | 0.05003
456.60161 | 0.09921 | 456.61129 | 0.01483 | 456.60161 | 0.01504 | 456.60503 | 0.12966 | 456.60503 | 0.0505
454.54485 | 0.1084 | 454.55448 | 0.01256 | 454.54485 | 0.00739 | 454.54825 | 0.12729 | 454.54825 | 0.04984
452.48808 | 0.11858 | 452.49767 | 0.01035 | 452.48808 | 0.00362 | 452.49147 | 0.12088 | 452.49147 | 0.04939
450.43132 | 0.11991 | 450.44086 | 0.01088 | 450.43132 | 0.00304 | 450.43469 | 0.11572 | 450.43469 | 0.05321
448.37456 | 0.10819 | 448.38405 | 0.00923 | 448.37456 | 0 | 448.37791 | 0.11293 | 448.37791 | 0.05772
446.31779 | 0.09365 | 446.32725 | 0.00888 | 446.31779 | 0 | 446.32113 | 0.11073 | 446.32113 | 0.05904
444.26103 | 0.08648 | 444.27044 | 0.01259 | 444.26103 | 0.02158 | 444.26435 | 0.10866 | 444.26435 | 0.05956
442.20426 | 0.08494 | 442.21363 | 0.01256 | 442.20426 | 0.05343 | 442.20757 | 0.10327 | 442.20757 | 0.05822
440.1475 | 0.0808 | 440.15682 | 0.0119 | 440.1475 | 0.06704 | 440.15079 | 0.09375 | 440.15079 | 0.05344
438.09074 | 0.07111 | 438.10002 | 0.01059 | 438.09074 | 0.07531 | 438.09402 | 0.08664 | 438.09402 | 0.04886
436.03397 | 0.05814 | 436.04321 | 0.00395 | 436.03397 | 0.0925 | 436.03724 | 0.08275 | 436.03724 | 0.04514
433.97721 | 0.04512 | 433.9864 | 0 | 433.97721 | 0.10424 | 433.98046 | 0.07639 | 433.98046 | 0.04001
431.92044 | 0.03669 | 431.92959 | 0 | 431.92044 | 0.09791 | 431.92368 | 0.06721 | 431.92368 | 0.03463
429.86368 | 0.03767 | 429.87279 | 0 | 429.86368 | 0.07294 | 429.8669 | 0.05825 | 429.8669 | 0.0315
427.80692 | 0.04558 | 427.81598 | 0 | 427.80692 | 0.04736 | 427.81012 | 0.0497 | 427.81012 | 0.02549
425.75015 | 0.04962 | 425.75917 | 0 | 425.75015 | 0.03888 | 425.75334 | 0.04114 | 425.75334 | 0.01377
423.69339 | 0.04276 | 423.70236 | 0.00066 | 423.69339 | 0.03774 | 423.69656 | 0.03635 | 423.69656 | 0.00758
421.63662 | 0.02867 | 421.64556 | 0 | 421.63662 | 0.02236 | 421.63978 | 0.03623 | 421.63978 | 0.00815
419.57986 | 0.01349 | 419.58875 | 0 | 419.57986 | 0.00051 | 419.583 | 0.0356 | 419.583 | 0.00347
417.5231 | 0.00392 | 417.53194 | 0.0032 | 417.5231 | 0 | 417.52622 | 0.02978 | 417.52622 | 0
415.46633 | 0.00094 | 415.47513 | 0 | 415.46633 | 0 | 415.46944 | 0.0238 | 415.46944 | 0.00295
413.40957 | 0 | 413.41833 | 0 | 413.40957 | 0 | 413.41266 | 0.0219 | 413.41266 | 0.00572
411.3528 | 0.00033 | 411.36152 | 0.01873 | 411.3528 | 0.02043 | 411.35588 | 0.02198 | 411.35588 | 0.00473
409.29604 | 0.00079 | 409.30471 | 0.03724 | 409.29604 | 0.04326 | 409.2991 | 0.02007 | 409.2991 | 0.00115
407.23928 | 0 | 407.2479 | 0.02635 | 407.23928 | 0.05574 | 407.24232 | 0.01343 | 407.24232 | 0
405.18251 | 0 | 405.1911 | 0.00431 | 405.18251 | 0.0566 | 405.18554 | 0.00517 | 405.18554 | 0.00192
403.12575 | 0 | 403.13429 | 0 | 403.12575 | 0.04271 | 403.12877 | 0 | 403.12877 | 0.00452
401.06898 | 0 | 401.07748 | 0 | 401.06898 | 0.02099 | 401.07199 | 0 | 401.07199 | 0.00388
399.01222 | 0 | 399.02067 | 0 | 399.01222 | 0 | 399.01521 | 0 | 399.01521 | 0

## Lactate
Lactate
Hydrolysis | Sample (day 56) | L-lactate (mg/L) | Dilution factor(x) | L lactate (g/L) | Average | STDEV |  | Day 56 | Average (g/L) | STDEV
Day 56 | PB35-1.1 | n.a. | 25 | #VALUE! |  |  |  | PB35 | #VALUE! | #VALUE!
| PB35-1.2 | n.a. | 25 | #VALUE! |  |  |  | CH35 | #VALUE! | #VALUE!
| PB35-2.1 | n.a. | 25 | #VALUE! |  |  |  | PB55 | 1.26725 | 0.1272698
| PB35-2.2 | n.a. | 25 | #VALUE! |  |  |  | CH55 | 0.6592917 | 0.07988749
| PB35-3.1 | n.a. | 25 | #VALUE! |  |  |  | PB70 | 4.1325 | 0.1121156
| PB35-3.2 | n.a. | 25 | #VALUE! | #VALUE! | #VALUE! |  | CH70 | 3.654 | 0.2584871
| CH35-1.1 | n.a. | 25 | #VALUE!
| CH35-1.2 | n.a. | 25 | #VALUE!
| CH35-2.1 | n.a. | 25 | #VALUE!
| CH35-2.2 | n.a. | 25 | #VALUE!
| CH35-3.1 | n.a. | 25 | #VALUE!
| CH35-3.2 | n.a. | 25 | #VALUE! | #VALUE! | #VALUE!
| PB55-1.1 | 45.36 | 25 | 1.134
| PB55-1.2 | 45.17 | 25 | 1.12925
| PB55-2.1 | 50.43 | 25 | 1.26075
| PB55-2.2 | 52.4 | 25 | 1.31
| PB55-3.1 | 58.82 | 25 | 1.4705
| PB55-3.2 | 51.96 | 25 | 1.299 | 1.26725 | 0.1272698
| CH55-1.1 | 26.35 | 25 | 0.65875
| CH55-1.2 | 24.54 | 25 | 0.6135
| CH55-2.1 | 23.16 | 25 | 0.579
| CH55-2.2 | 23.68 | 25 | 0.592
| CH55-3.1 | 30.08 | 25 | 0.752
| CH55-3.2 | 30.42 | 25 | 0.7605 | 0.6592917 | 0.07988749
| PB70-1.1 | 42.03 | 100 | 4.203
| PB70-1.2 | 40.04 | 100 | 4.004
| PB70-2.1 | 40.26 | 100 | 4.026
| PB70-2.2 | 40.69 | 100 | 4.069
| PB70-3.1 | 42.46 | 100 | 4.246
| PB70-3.2 | 42.47 | 100 | 4.247 | 4.1325 | 0.1121156
| CH70-1.1 | 38.36 | 100 | 3.836
| CH70-1.2 | 38.66 | 100 | 3.866
| CH70-2.1 | 37.78 | 100 | 3.778
| CH70-2.2 | 37.95 | 100 | 3.795
| CH70-3.1 | 32.82 | 100 | 3.282
| CH70-3.2 | 33.67 | 100 | 3.367 | 3.654 | 0.2584871
Fermentation | Sample name | L-lactate (mg/L) | Dilution factor(x) | L lactate (g/L) | Average | STDEV | Fermentation | Sample name | L-lactate (mg/L) | Dilution factor(x) | L lactate (g/L) | Average | STDEV | Average |  |  | STDEV
Day 0 | Blank-1.1 | n.a. | 10 | #VALUE! |  |  | Day 14 | Blank-1.1 | n.a. | 10 | #VALUE! |  |  | L lactate (g/L) | Day 0 | Day 14 | L lactate (g/L) | Day 0 | Day 14
| Blank-1.2 | n.a. | 10 | #VALUE! |  |  |  | Blank-1.2 | n.a. | 10 | #VALUE! |  |  | Blank | #VALUE! | #VALUE! | Blank | #VALUE! | #VALUE!
| Blank-2.1 | n.a. | 10 | #VALUE! |  |  |  | Blank-2.1 | n.a. | 10 | #VALUE! |  |  | TF | #VALUE! | #VALUE! | TF | #VALUE! | #VALUE!
| Blank-2.2 | n.a. | 10 | #VALUE! |  |  |  | Blank-2.2 | n.a. | 10 | #VALUE! |  |  | LF | 0.7624167 | #VALUE! | LF | 0.0357567 | #VALUE!
| Blank-3.1 | n.a. | 10 | #VALUE! |  |  |  | Blank-3.1 | n.a. | 10 | #VALUE! |  |  | SF | #VALUE! | #VALUE! | SF | #VALUE! | #VALUE!
| Blank-3.2 | n.a. | 10 | #VALUE! | #VALUE! | #VALUE! |  | Blank-3.2 | n.a. | 10 | #VALUE! | #VALUE! | #VALUE! | LSF | 0.4083333 | #VALUE! | LSF | 0.05306945 | #VALUE!
| TF-1.1 | n.a. | 10 | #VALUE! |  |  |  | TF-1.1 | n.a. | 10 | #VALUE!
| TF-1.2 | n.a. | 10 | #VALUE! |  |  |  | TF-1.2 | n.a. | 10 | #VALUE!
| TF-2.1 | n.a. | 10 | #VALUE! |  |  |  | TF-2.1 | n.a. | 10 | #VALUE!
| TF-2.2 | n.a. | 10 | #VALUE! |  |  |  | TF-2.2 | n.a. | 10 | #VALUE!
| TF-3.1 | n.a. | 10 | #VALUE! |  |  |  | TF-3.1 | n.a. | 10 | #VALUE!
| TF-3.2 | n.a. | 10 | #VALUE! | #VALUE! | #VALUE! |  | TF-3.2 | n.a. | 10 | #VALUE! | #VALUE! | #VALUE!
| LF-1.1 | 15.57 | 50 | 0.7785 |  |  |  | LF-1.1 | n.a. | 10 | #VALUE!
| LF-1.2 | 15.48 | 50 | 0.774 |  |  |  | LF-1.2 | n.a. | 10 | #VALUE!
| LF-2.1 | 15.32 | 50 | 0.766 |  |  |  | LF-2.1 | n.a. | 10 | #VALUE!
| LF-2.2 | 15.3 | 50 | 0.765 |  |  |  | LF-2.2 | n.a. | 10 | #VALUE!
| LF-3.1 | 13.87 | 50 | 0.6935 |  |  |  | LF-3.1 | n.a. | 10 | #VALUE!
| LF-3.2 | 15.95 | 50 | 0.7975 | 0.7624167 | 0.0357567 |  | LF-3.2 | n.a. | 10 | #VALUE! | #VALUE! | #VALUE!
| SF-1.1 | n.a. | 10 | #VALUE! |  |  |  | SF-1.1 | n.a. | 10 | #VALUE!
| SF-1.2 | n.a. | 10 | #VALUE! |  |  |  | SF-1.2 | n.a. | 10 | #VALUE!
| SF-2.1 | n.a. | 10 | #VALUE! |  |  |  | SF-2.1 | n.a. | 10 | #VALUE!
| SF-2.2 | n.a. | 10 | #VALUE! |  |  |  | SF-2.2 | n.a. | 10 | #VALUE!
| SF-3.1 | n.a. | 10 | #VALUE! |  |  |  | SF-3.1 | n.a. | 10 | #VALUE!
| SF-3.2 | n.a. | 10 | #VALUE! | #VALUE! | #VALUE! |  | SF-3.2 | n.a. | 10 | #VALUE! | #VALUE! | #VALUE!
| LSF-1.1 | 7.44 | 50 | 0.372 |  |  |  | LSF-1.1 | n.a. | 10 | #VALUE!
| LSF-1.2 | 8.22 | 50 | 0.411 |  |  |  | LSF-1.2 | n.a. | 10 | #VALUE!
| LSF-2.1 | 9.44 | 50 | 0.472 |  |  |  | LSF-2.1 | n.a. | 10 | #VALUE!
| LSF-2.2 | 9.42 | 50 | 0.471 |  |  |  | LSF-2.2 | n.a. | 10 | #VALUE!
| LSF-3.1 | 7.55 | 50 | 0.3775 |  |  |  | LSF-3.1 | n.a. | 10 | #VALUE!
| LSF-3.2 | 6.93 | 50 | 0.3465 | 0.4083333 | 0.05306945 |  | LSF-3.2 | n.a. | 10 | #VALUE! | #VALUE! | #VALUE!

## Sugar
STD | Concentration (mg/L) | Absorbance | Hydrolysis | Sample (day 56) | Absorbance | Dilution factor(x) | Glucose (g/L) | Average (g/L) | STDEV |  | Day 56 | Average (g/L) | STDEV
0 | 0 | 0.02 | Day 56 | PB35-1.1 | 0.138 | 25 | 0.4178571 |  |  |  | PB35 | 0.1410714 | 0.1366649
1 | 20 | 0.159 |  | PB35-1.2 | 0.051 | 25 | 0.1071429 |  |  |  | CH35 | 0.5666667 | 0.02220805
2 | 40 | 0.303 |  | PB35-2.1 | 0.04 | 25 | 0.06785714 |  |  |  | PB55 | 1.804762 | 0.1202605
3 | 60 | 0.443 |  | PB35-2.2 | 0.039 | 25 | 0.06428571 |  |  |  | CH55 | 2.10119 | 0.09640652
4 | 80 | 0.577 |  | PB35-3.1 | 0.046 | 25 | 0.08928571 |  |  |  | PB70 | 11.28571 | 0.7500748
5 | 100 | 0.719 |  | PB35-3.2 | 0.049 | 25 | 0.1 | 0.1410714 | 0.1366649 |  | CH70 | 12.24762 | 0.4834119
|  |  |  | CH35-1.1 | 0.18 | 25 | 0.5678571
|  |  |  | CH35-1.2 | 0.173 | 25 | 0.5428571
|  |  |  | CH35-2.1 | 0.184 | 25 | 0.5821429
|  |  |  | CH35-2.2 | 0.188 | 25 | 0.5964286
|  |  |  | CH35-3.1 | 0.172 | 25 | 0.5392857
|  |  |  | CH35-3.2 | 0.181 | 25 | 0.5714286 | 0.5666667 | 0.02220805
|  |  |  | PB55-1.1 | 0.254 | 50 | 1.664286
|  |  |  | PB55-1.2 | 0.254 | 50 | 1.664286
|  |  |  | PB55-2.1 | 0.275 | 50 | 1.814286
|  |  |  | PB55-2.2 | 0.276 | 50 | 1.821429
|  |  |  | PB55-3.1 | 0.292 | 50 | 1.935714
|  |  |  | PB55-3.2 | 0.291 | 50 | 1.928571 | 1.804762 | 0.1202605
|  |  |  | CH55-1.1 | 0.317 | 50 | 2.114286
|  |  |  | CH55-1.2 | 0.322 | 50 | 2.15
|  |  |  | CH55-2.1 | 0.298 | 50 | 1.978571
|  |  |  | CH55-2.2 | 0.299 | 50 | 1.985714
|  |  |  | CH55-3.1 | 0.327 | 50 | 2.185714
|  |  |  | CH55-3.2 | 0.328 | 50 | 2.192857 | 2.10119 | 0.09640652
|  |  |  | PB70-1.1 | 0.385 | 200 | 10.4
|  |  |  | PB70-1.2 | 0.389 | 200 | 10.51429
|  |  |  | PB70-2.1 | 0.422 | 200 | 11.45714
|  |  |  | PB70-2.2 | 0.41 | 200 | 11.11429
|  |  |  | PB70-3.1 | 0.446 | 200 | 12.14286
|  |  |  | PB70-3.2 | 0.444 | 200 | 12.08571 | 11.28571 | 0.7500748
|  |  |  | CH70-1.1 | 0.46 | 200 | 12.54286
|  |  |  | CH70-1.2 | 0.471 | 200 | 12.85714
|  |  |  | CH70-2.1 | 0.451 | 200 | 12.28571
|  |  |  | CH70-2.2 | 0.457 | 200 | 12.45714
|  |  |  | CH70-3.1 | 0.429 | 200 | 11.65714
|  |  |  | CH70-3.2 | 0.43 | 200 | 11.68571 | 12.24762 | 0.4834119
|  |  | Fermentation | Sample | Absorbance | Dilution factor(x) | Glucose (g/L) | Average (g/L) | STDEV | Fermentation | Sample | Absorbance | Dilution factor(x) | Glucose (g/L) | Average (g/L) | STDEV | Sample (day 0) | Average (g/L) | STDEV
STD | Concentration (mg/L) | Absorbance | Day 0 | Blank-1.1 | 0.026 | 10 | 0.02071429 |  |  | Day 14 | Blank-1.1 | 0.032 | 5 | 0.01464286 |  |  | Blank | 0.01 | 0.009113793
0 | 0 | 0.015 |  | Blank-1.2 | 0.013 | 10 | 0.002142857 |  |  |  | Blank-1.2 | 0.032 | 5 | 0.01464286 |  |  | TF | 0.02738095 | 0.0050034
1 | 20 | 0.153 |  | Blank-2.1 | 0.015 | 10 | 0.005 |  |  |  | Blank-2.1 | 0.04 | 5 | 0.02035714 |  |  | LF | 2.515476 | 0.05222922
2 | 40 | 0.292 |  | Blank-2.2 | 0.013 | 10 | 0.002142857 |  |  |  | Blank-2.2 | 0.04 | 5 | 0.02035714 |  |  | SF | 0.08071429 | 0.009476071
3 | 60 | 0.437 |  | Blank-3.1 | 0.017 | 10 | 0.007857143 |  |  |  | Blank-3.1 | 0.021 | 5 | 0.006785714 |  |  | LSF | 1.346429 | 0.08932856
4 | 80 | 0.55 |  | Blank-3.2 | 0.027 | 10 | 0.02214286 | 0.01 | 0.009113793 |  | Blank-3.2 | 0.021 | 5 | 0.006785714 | 0.01392857 | 0.006094494
5 | 100 | 0.733 |  | TF-1.1 | 0.037 | 10 | 0.03642857 |  |  |  | TF-1.1 | 0.021 | 25 | 0.03392857 |  |  | Sample (day 14) | Average (g/L) | STDEV
|  |  |  | TF-1.2 | 0.032 | 10 | 0.02928571 |  |  |  | TF-1.2 | 0.022 | 25 | 0.0375 |  |  | Blank | 0.01392857 | 0.006094494
|  |  |  | TF-2.1 | 0.029 | 10 | 0.025 |  |  |  | TF-2.1 | 0.015 | 25 | 0.0125 |  |  | TF | 0.04047619 | 0.036799
|  |  |  | TF-2.2 | 0.029 | 10 | 0.025 |  |  |  | TF-2.2 | 0.042 | 25 | 0.1089286 |  |  | LF | 0.03869048 | 0.006649638
|  |  |  | TF-3.1 | 0.03 | 10 | 0.02642857 |  |  |  | TF-3.1 | 0.013 | 25 | 0.005357143 |  |  | SF | 0.05952381 | 0.051081
|  |  |  | TF-3.2 | 0.027 | 10 | 0.02214286 | 0.02738095 | 0.0050034 |  | TF-3.2 | 0.024 | 25 | 0.04464286 | 0.04047619 | 0.036799 | LSF | 0.04345238 | 0.01166424
|  |  |  | LF-1.1 | 0.355 | 50 | 2.453571 |  |  |  | LF-1.1 | 0.022 | 25 | 0.0375
|  |  |  | LF-1.2 | 0.359 | 50 | 2.482143 |  |  |  | LF-1.2 | 0.022 | 25 | 0.0375
|  |  |  | LF-2.1 | 0.373 | 50 | 2.582143 |  |  |  | LF-2.1 | 0.021 | 25 | 0.03392857
|  |  |  | LF-2.2 | 0.36 | 50 | 2.489286 |  |  |  | LF-2.2 | 0.025 | 25 | 0.04821429
|  |  |  | LF-3.1 | 0.363 | 50 | 2.510714 |  |  |  | LF-3.1 | 0.024 | 25 | 0.04464286
|  |  |  | LF-3.2 | 0.372 | 50 | 2.575 | 2.515476 | 0.05222922 |  | LF-3.2 | 0.02 | 25 | 0.03035714 | 0.03869048 | 0.006649638
|  |  |  | SF-1.1 | 0.062 | 10 | 0.07214286 |  |  |  | SF-1.1 | 0.057 | 25 | 0.1625
|  |  |  | SF-1.2 | 0.081 | 10 | 0.09928571 |  |  |  | SF-1.2 | 0.02 | 25 | 0.03035714
|  |  |  | SF-2.1 | 0.066 | 10 | 0.07785714 |  |  |  | SF-2.1 | 0.02 | 25 | 0.03035714
|  |  |  | SF-2.2 | 0.067 | 10 | 0.07928571 |  |  |  | SF-2.2 | 0.023 | 25 | 0.04107143
|  |  |  | SF-3.1 | 0.067 | 10 | 0.07928571 |  |  |  | SF-3.1 | 0.026 | 25 | 0.05178571
|  |  |  | SF-3.2 | 0.065 | 10 | 0.07642857 | 0.08071429 | 0.009476071 |  | SF-3.2 | 0.023 | 25 | 0.04107143 | 0.05952381 | 0.051081
|  |  |  | LSF-1.1 | 0.195 | 50 | 1.310714 |  |  |  | LSF-1.1 | 0.021 | 25 | 0.03392857
|  |  |  | LSF-1.2 | 0.19 | 50 | 1.275 |  |  |  | LSF-1.2 | 0.024 | 25 | 0.04464286
|  |  |  | LSF-2.1 | 0.216 | 50 | 1.460714 |  |  |  | LSF-2.1 | 0.02 | 25 | 0.03035714
|  |  |  | LSF-2.2 | 0.216 | 50 | 1.460714 |  |  |  | LSF-2.2 | 0.027 | 25 | 0.05535714
|  |  |  | LSF-3.1 | 0.192 | 50 | 1.289286 |  |  |  | LSF-3.1 | 0.022 | 25 | 0.0375
|  |  |  | LSF-3.2 | 0.191 | 50 | 1.282143 | 1.346429 | 0.08932856 |  | LSF-3.2 | 0.028 | 25 | 0.05892857 | 0.04345238 | 0.01166424

## TPA
Terephalic acid measurment-UV-vis
0.100g TPA dissolve in 25mL NaOH(1M), 0.4mg/mL TPA, 240nm
|  |  | Hydrolysis | Sample | Absorbance | dilution factor | TPA (mg/L) | Average | STDEV | Day 56 | TPA (g/L) | STDEV
Standard curve | TPA (mg/L) | Absorbance | Day 56 | PB35-1.1 | 0.9051 | 5 | 56.60176 |  |  | PB35 | 0.05577471 | 0.002586841
1 | 0 | 0 |  | PB35-1.2 | 0.922 | 5 | 57.66332 |  |  | CH35 | 0.0315557 | 0.0009363947
2 | 4 | 0.326 |  | PB35-2.1 | 0.92 | 5 | 57.53769 |  |  | PB55 | 0.1180214 | 0.002929305
3 | 8 | 0.6442 |  | PB35-2.2 | 0.9254 | 5 | 57.87688 |  |  | CH55 | 0.05890285 | 0.006404856
4 | 12 | 0.9605 |  | PB35-3.1 | 0.8414 | 5 | 52.6005 |  |  | PB70 | 0.6768425 | 0.03024918
5 | 16 | 1.2727 |  | PB35-3.2 | 0.8377 | 5 | 52.36809 | 55.77471 | 2.586841 | CH70 | 0.8624791 | 0.05163232
6 | 20 | 1.5984 |  | CH35-1.1 | 0.5179 | 5 | 32.28015
|  |  |  | CH35-1.2 | 0.5248 | 5 | 32.71357
|  |  |  | CH35-2.1 | 0.5095 | 5 | 31.75251
|  |  |  | CH35-2.2 | 0.5084 | 5 | 31.68342
|  |  |  | CH35-3.1 | 0.4907 | 5 | 30.57161
|  |  |  | CH35-3.2 | 0.4869 | 5 | 30.33291 | 31.5557 | 0.9363947
|  |  |  | PB55-1.1 | 0.9186 | 10 | 114.8995
|  |  |  | PB55-1.2 | 0.9112 | 10 | 113.9698
|  |  |  | PB55-2.1 | 0.9505 | 10 | 118.907
|  |  |  | PB55-2.2 | 0.9494 | 10 | 118.7688
|  |  |  | PB55-3.1 | 0.9642 | 10 | 120.6281
|  |  |  | PB55-3.2 | 0.9668 | 10 | 120.9548 | 118.0214 | 2.929305
|  |  |  | CH55-1.1 | 0.5042 | 10 | 62.8392
|  |  |  | CH55-1.2 | 0.5577 | 10 | 69.5603
|  |  |  | CH55-2.1 | 0.4243 | 10 | 52.80151
|  |  |  | CH55-2.2 | 0.4302 | 10 | 53.54271
|  |  |  | CH55-3.1 | 0.4732 | 10 | 58.94472
|  |  |  | CH55-3.2 | 0.4476 | 10 | 55.72864 | 58.90285 | 6.404856
|  |  |  | PB70-1.1 | 0.5907 | 100 | 737.0603
|  |  |  | PB70-1.2 | 0.5264 | 100 | 656.2814
|  |  |  | PB70-2.1 | 0.5361 | 100 | 668.4673
|  |  |  | PB70-2.2 | 0.5276 | 100 | 657.7889
|  |  |  | PB70-3.1 | 0.5355 | 100 | 667.7136
|  |  |  | PB70-3.2 | 0.5403 | 100 | 673.7437 | 676.8425 | 30.24918
|  |  |  | CH70-1.1 | 0.6506 | 100 | 812.3116
|  |  |  | CH70-1.2 | 0.6509 | 100 | 812.6884
|  |  |  | CH70-2.1 | 0.6817 | 100 | 851.3819
|  |  |  | CH70-2.2 | 0.6826 | 100 | 852.5126
|  |  |  | CH70-3.1 | 0.7229 | 100 | 903.1407
|  |  |  | CH70-3.2 | 0.7545 | 100 | 942.8392 | 862.4791 | 51.63232
Standard curve | TPA (mg/L) | Absorbance | Fermentation | Sample | Absorbance | dilution factor | TPA (g/L) | Average | STDEV | Fermentation | Sample | Absorbance | dilution factor | TPA (g/L) | Average | STDEV | Day 0 | TPA (g/L) | STDEV
1 | 0 | 0 | Day 0 | Blank-1.1 | 0.1083 | 20 | 0.02553191 |  |  | Day 14 | Blank-1.1 | 0.0325 | 20 | 0.006558198 |  |  | Blank | 0.01055069 | 0.007434213
2 | 4 | 0.327 |  | Blank-1.2 | 0.0448 | 20 | 0.009637046 |  |  |  | Blank-1.2 | 0.0311 | 20 | 0.00620776 |  |  | TF | 0.008690029 | 0.00118167
3 | 8 | 0.6555 |  | Blank-2.1 | 0.0325 | 20 | 0.006558198 |  |  |  | Blank-2.1 | 0.0247 | 20 | 0.004605757 |  |  | LF | 0.1783771 | 0.01523785
4 | 12 | 0.9635 |  | Blank-2.2 | 0.0317 | 20 | 0.006357947 |  |  |  | Blank-2.2 | 0.0301 | 20 | 0.005957447 |  |  | SF | 0.3171923 | 0.02248698
5 | 16 | 1.2859 |  | Blank-3.1 | 0.0381 | 20 | 0.00795995 |  |  |  | Blank-3.1 | 0.0265 | 20 | 0.00505632 |  |  | LSF | 0.2830997 | 0.01528083
6 | 20 | 1.6006 |  | Blank-3.2 | 0.0353 | 20 | 0.007259074 | 0.01055069 | 0.007434213 |  | Blank-3.2 | 0.0243 | 20 | 0.004505632 | 0.005481852 | 0.0008733015
|  |  |  | TF-1.1 | 0.0346 | 20 | 0.007083855 |  |  |  | TF-1.1 | 0.0706 | 20 | 0.01609512
|  |  |  | TF-1.2 | 0.0362 | 20 | 0.007484355 |  |  |  | TF-1.2 | 0.0713 | 20 | 0.01627034 |  |  | Day 14 | TPA (g/L) | STDEV
|  |  |  | TF-2.1 | 0.0413 | 20 | 0.008760951 |  |  |  | TF-2.1 | 0.073 | 20 | 0.01669587 |  |  | Blank | 0.005481852 | 0.0008733015
|  |  |  | TF-2.2 | 0.0433 | 20 | 0.009261577 |  |  |  | TF-2.2 | 0.0685 | 20 | 0.01556946 |  |  | TF | 0.01625782 | 0.0003950664
|  |  |  | TF-3.1 | 0.0439 | 20 | 0.009411765 |  |  |  | TF-3.1 | 0.0723 | 20 | 0.01652065 |  |  | LF | 0.1445515 | 0.01033331
|  |  |  | TF-3.2 | 0.0468 | 20 | 0.01013767 | 0.008690029 | 0.00118167 |  | TF-3.2 | 0.0718 | 20 | 0.01639549 | 0.01625782 | 0.0003950664 | SF | 0.4287025 | 0.01781742
|  |  |  | LF-1.1 | 0.7047 | 20 | 0.1748185 |  |  |  | LF-1.1 | 0.565 | 20 | 0.1398498 |  |  | LSF | 0.3242595 | 0.02703548
|  |  |  | LF-1.2 | 0.673 | 20 | 0.1668836 |  |  |  | LF-1.2 | 0.5758 | 20 | 0.1425532
|  |  |  | LF-2.1 | 0.7116 | 20 | 0.1765457 |  |  |  | LF-2.1 | 0.5431 | 20 | 0.134368
|  |  |  | LF-2.2 | 0.6725 | 20 | 0.1667584 |  |  |  | LF-2.2 | 0.5786 | 20 | 0.1432541
|  |  |  | LF-3.1 | 0.7145 | 20 | 0.1772716 |  |  |  | LF-3.1 | 0.5766 | 20 | 0.1427534
|  |  |  | LF-3.2 | 0.8372 | 20 | 0.207985 | 0.1783771 | 0.01523785 |  | LF-3.2 | 0.6636 | 20 | 0.1645307 | 0.1445515 | 0.01033331
|  |  |  | SF-1.1 | 1.2148 | 20 | 0.3025031 |  |  |  | SF-1.1 | 1.8498 | 20 | 0.4614518
|  |  |  | SF-1.2 | 1.2693 | 20 | 0.3161452 |  |  |  | SF-1.2 | 1.7253 | 20 | 0.4302879
|  |  |  | SF-2.1 | 1.1908 | 20 | 0.2964956 |  |  |  | SF-2.1 | 1.7222 | 20 | 0.4295119
|  |  |  | SF-2.2 | 1.1986 | 20 | 0.2984481 |  |  |  | SF-2.2 | 1.7016 | 20 | 0.4243554
|  |  |  | SF-3.1 | 1.375 | 20 | 0.3426033 |  |  |  | SF-3.1 | 1.6696 | 20 | 0.4163454
|  |  |  | SF-3.2 | 1.3924 | 20 | 0.3469587 | 0.3171923 | 0.02248698 |  | SF-3.2 | 1.6453 | 20 | 0.4102628 | 0.4287025 | 0.01781742
|  |  |  | LSF-1.1 | 1.0916 | 20 | 0.2716646 |  |  |  | LSF-1.1 | 1.223 | 20 | 0.3045557
|  |  |  | LSF-1.2 | 1.1119 | 20 | 0.2767459 |  |  |  | LSF-1.2 | 1.5113 | 20 | 0.3767209
|  |  |  | LSF-2.1 | 1.2093 | 20 | 0.3011264 |  |  |  | LSF-2.1 | 1.218 | 20 | 0.3033041
|  |  |  | LSF-2.2 | 1.221 | 20 | 0.3040551 |  |  |  | LSF-2.2 | 1.2749 | 20 | 0.3175469
|  |  |  | LSF-3.1 | 1.1028 | 20 | 0.2744681 |  |  |  | LSF-3.1 | 1.2799 | 20 | 0.3187985
|  |  |  | LSF-3.2 | 1.0871 | 20 | 0.2705382 | 0.2830997 | 0.01528083 |  | LSF-3.2 | 1.3032 | 20 | 0.3246308 | 0.3242595 | 0.02703548

## 1,4-BDO
Hydrolysis | Sample | 1,4-butanediol (mg/L) | Dilution factor | 1,4-butanediol (g/L) | Average | STDEV | 1,4-butanediol (g/L) | Average(g/L) | STDEV
Day 56 | PB35-1.1 | 31.7 | 3 | 0.0951 |  |  | PB35 | 0.09342 | 0.01555327
| PB35-1.2 | 34.16 | 3 | 0.10248 |  |  | CH35 | 0.062795 | 0.002794572
| PB35-2.1 | 36.11 | 3 | 0.10833 |  |  | PB55 | 0.078575 | 0.0044186
| PB35-2.2 | 35.39 | 3 | 0.10617 |  |  | CH55 | 0.184355 | 0.01114721
| PB35-3.1 | 25.11 | 3 | 0.07533 |  |  | PB70 | 3.7022 | 0.345983
| PB35-3.2 | 24.37 | 3 | 0.07311 | 0.09342 | 0.01555327 | CH70 | 5.8928 | 0.2475227
| CH35-1.1 | 20.29 | 3 | 0.06087
| CH35-1.2 | 19.64 | 3 | 0.05892
| CH35-2.1 | 21.47 | 3 | 0.06441
| CH35-2.2 | 21.82 | 3 | 0.06546
| CH35-3.1 | 20.46 | 3 | 0.06138
| CH35-3.2 | 21.91 | 3 | 0.06573 | 0.062795 | 0.002794572
| PB55-1.1 | 26.23 | 3 | 0.07869
| PB55-1.2 | 26.99 | 3 | 0.08097
| PB55-2.1 | 27.64 | 3 | 0.08292
| PB55-2.2 | 27.43 | 3 | 0.08229
| PB55-3.1 | 24.86 | 3 | 0.07458
| PB55-3.2 | 24 | 3 | 0.072 | 0.078575 | 0.0044186
| CH55-1.1 | 58.1 | 3 | 0.1743
| CH55-1.2 | 61.53 | 3 | 0.18459
| CH55-2.1 | 58.59 | 3 | 0.17577
| CH55-2.2 | 58.88 | 3 | 0.17664
| CH55-3.1 | 67.4 | 3 | 0.2022
| CH55-3.2 | 64.21 | 3 | 0.19263 | 0.184355 | 0.01114721
| PB70-1.1 | 176.64 | 20 | 3.5328
| PB70-1.2 | 172.98 | 20 | 3.4596
| PB70-2.1 | 219.48 | 20 | 4.3896
| PB70-2.2 | 177.07 | 20 | 3.5414
| PB70-3.1 | 179.5 | 20 | 3.59
| PB70-3.2 | 184.99 | 20 | 3.6998 | 3.7022 | 0.345983
| CH70-1.1 | 286.28 | 20 | 5.7256
| CH70-1.2 | 281.16 | 20 | 5.6232
| CH70-2.1 | 287.98 | 20 | 5.7596
| CH70-2.2 | 293.83 | 20 | 5.8766
| CH70-3.1 | 304.84 | 20 | 6.0968
| CH70-3.2 | 313.75 | 20 | 6.275 | 5.8928 | 0.2475227
Fermentation | Sample | 1,4-butanediol (mg/L) | Dilution factor | 1,4-butanediol (g/L) | Average | STDEV | Fermentation | Sample | 1,4-butanediol (mg/L) | Dilution factor | 1,4-butanediol (g/L) | Average | STDEV | 1,4-BDO | Average(g/L) | STDEV
Day 0 | F1.1.1 0823 10X | n.a. | 10 | #VALUE! |  |  | Day 14 | F1.1.1 0906 10X | n.a. | 10 | #VALUE! |  |  | Blank | #VALUE! | #VALUE!
| F1.1.2 0823 10X | n.a. | 10 | #VALUE! |  |  |  | F1.1.2 0906 10X | n.a. | 10 | #VALUE! |  |  | TF | #VALUE! | #VALUE!
| F1.2.1 0823 10X | n.a. | 10 | #VALUE! |  |  |  | F1.2.1 0906 10X | n.a. | 10 | #VALUE! |  |  | LF | 1.067667 | 0.04058727
| F1.2.2 0823 10X | n.a. | 10 | #VALUE! |  |  |  | F1.2.2 0906 10X | n.a. | 10 | #VALUE! |  |  | SF | 0.03106667 | 0.002100159
| F1.3.1 0823 10X | n.a. | 10 | #VALUE! |  |  |  | F1.3.1 0906 10X | n.a. | 10 | #VALUE! |  |  | LSF | 0.5424 | 0.07342594
| F1.3.2 0823 10X | n.a. | 10 | #VALUE! | #VALUE! | #VALUE! |  | F1.3.2 0906 10X | n.a. | 10 | #VALUE! | #VALUE! | #VALUE!
| F2.1.1 0823 10X | n.a. | 10 | #VALUE! |  |  |  | F2.1.1 0906 10X | 0.79 | 10 | 0.0079
| F2.1.2 0823 10X | n.a. | 10 | #VALUE! |  |  |  | F2.1.2 0906 10X | 0.72 | 10 | 0.0072 |  |  | 1,4-BDO | Average(g/L) | STDEV
| F2.2.1 0823 10X | n.a. | 10 | #VALUE! |  |  |  | F2.2.1 0906 10X | 0.7 | 10 | 0.007 |  |  | Blank | #VALUE! | #VALUE!
| F2.2.2 0823 10X | n.a. | 10 | #VALUE! |  |  |  | F2.2.2 0906 10X | 0.66 | 10 | 0.0066 |  |  | TF | 0.006933333 | 0.0005853774
| F2.3.1 0823 10X | n.a. | 10 | #VALUE! |  |  |  | F2.3.1 0906 10X | 0.62 | 10 | 0.0062 |  |  | LF | 1.097683 | 0.1552739
| F2.3.2 0823 10X | n.a. | 10 | #VALUE! | #VALUE! | #VALUE! |  | F2.3.2 0906 10X | 0.67 | 10 | 0.0067 | 0.006933333 | 0.0005853774 | SF | 0.1966833 | 0.01990703
| F3.1.1 0823 10X | 105.56 | 10 | 1.0556 |  |  |  | F3.1.1 0906 10X | 110.98 | 10 | 1.1098 |  |  | LSF | 0.59635 | 0.2119334
| F3.1.2 0823 10X | 100.06 | 10 | 1.0006 |  |  |  | F3.1.2 0906 10X | 119.98 | 10 | 1.1998
| F3.2.1 0823 10X | 106.78 | 10 | 1.0678 |  |  |  | F3.2.1 0906 10X | 114.64 | 10 | 1.1464
| F3.2.2 0823 10X | 110.27 | 10 | 1.1027 |  |  |  | F3.2.2 0906 10X | 129.98 | 10 | 1.2998
| F3.3.1 0823 10X | 111.61 | 10 | 1.1161 |  |  |  | F3.3.1 0906 10X | 90.76 | 10 | 0.9076
| F3.3.2 0823 10X | 106.32 | 10 | 1.0632 | 1.067667 | 0.04058727 |  | F3.3.2 0906 10X | 92.27 | 10 | 0.9227 | 1.097683 | 0.1552739
| F4.1.1 0823 10X | 3.43 | 10 | 0.0343 |  |  |  | F4.1.1 0906 10X | 21.09 | 10 | 0.2109
| F4.1.2 0823 10X | 2.88 | 10 | 0.0288 |  |  |  | F4.1.2 0906 10X | 20.45 | 10 | 0.2045
| F4.2.1 0823 10X | 3.14 | 10 | 0.0314 |  |  |  | F4.2.1 0906 10X | 21.69 | 10 | 0.2169
| F4.2.2 0823 10X | 3.23 | 10 | 0.0323 |  |  |  | F4.2.2 0906 10X | 20.41 | 10 | 0.2041
| F4.3.1 0823 10X | 3.07 | 10 | 0.0307 |  |  |  | F4.3.1 0906 10X | 16.86 | 10 | 0.1686
| F4.3.2 0823 10X | 2.89 | 10 | 0.0289 | 0.03106667 | 0.002100159 |  | F4.3.2 0906 10X | 17.51 | 10 | 0.1751 | 0.1966833 | 0.01990703
| F5.1.1 0823 10X | 54.6 | 10 | 0.546 |  |  |  | F5.1.1 0906 10X | 74.88 | 10 | 0.7488
| F5.1.2 0823 10X | 52.09 | 10 | 0.5209 |  |  |  | F5.1.2 0906 10X | 74.04 | 10 | 0.7404
| F5.2.1 0823 10X | 63.47 | 10 | 0.6347 |  |  |  | F5.2.1 0906 10X | 70.76 | 10 | 0.7076
| F5.2.2 0823 10X | 61.75 | 10 | 0.6175 |  |  |  | F5.2.2 0906 10X | 73.31 | 10 | 0.7331
| F5.3.1 0823 10X | 44.37 | 10 | 0.4437 |  |  |  | F5.3.1 0906 10X | 29.89 | 10 | 0.2989
| F5.3.2 0823 10X | 49.16 | 10 | 0.4916 | 0.5424 | 0.07342594 |  | F5.3.2 0906 10X | 34.93 | 10 | 0.3493 | 0.59635 | 0.2119334
|  | DAY 0 | DAY 14
| F1.1 0823 | n.a. | n.a.
| F1.1 0823 | n.a. | n.a.
| F1.2 0823 | n.a. | n.a.
| F1.2 0823 | n.a. | n.a.
| F1.3 0823 | n.a. | n.a.
| F1.3 0823 | n.a. | n.a.
| F2.1 0823 | n.a. | n.a.
| F2.1 0823 | n.a. | n.a.
| F2.2 0823 | n.a. | n.a.
| F2.2 0823 | n.a. | n.a.
| F2.3 0823 | n.a. | n.a.
| F2.3 0823 | n.a. | n.a.
| F3.1 0823 | 43.75 | 57.38
| F3.1 0823 | 47.99 | 57.96
| F3.2 0823 | 47.69 | 57.16
| F3.2 0823 | 44.67 | 57
| F3.3 0823 | 47.78 | 57.63
| F3.3 0823 | 45.88 | 56.26 |  | 925.8667 | 1144.633 | 36.12659 | 11.71011
| F4.1 0823 | n.a. | n.a.
| F4.1 0823 | n.a. | n.a.
| F4.2 0823 | n.a. | n.a.
| F4.2 0823 | n.a. | n.a.
| F4.3 0823 | n.a. | n.a.
| F4.3 0823 | n.a. | n.a.
| F5.1 0823 | 38.32 | 34.35
| F5.1 0823 | 34.35 | 34.82
| F5.2 0823 | 35.73 | 35.32
| F5.2 0823 | 38.47 | 36.26
| F5.3 0823 | 23.23 | 34.72
| F5.3 0823 | 17.13 | 32.83 |  | 624.1 | 694.3333 | 177.871 | 22.71657

## AA
HPLC
Hydrolysis | Sample | AA (mg/L) | dilution | AA (g/L) | Average | STDEV
Day 56 | PB35-1.1 | 17.94 | 5 | 89.7 |  |  | AA (g/L) | Average | STDEV
| PB35-1.2 | 18.24 | 5 | 91.2 |  |  | PB35 | 0.08094167 | 0.01511821
| PB35-2.1 | 20.06 | 5 | 100.3 |  |  | CH35 | 0.015125 | 0.005516861
| PB35-2.2 | 15.21 | 5 | 76.05 |  |  | PB55 | 0.1168917 | 0.00929927
| PB35-3.1 | 13.02 | 5 | 65.1 |  |  | CH55 | 0.3402333 | 0.02354629
| PB35-3.2 | 12.66 | 5 | 63.3 | 80.94167 | 15.11821 | PB70 | 5.581667 | 0.8962617
| CH35-1.1 | 2.37 | 5 | 11.85 |  |  | CH70 | 9.67975 | 0.3943707
| CH35-1.2 | 2.96 | 5 | 14.8
| CH35-2.1 | 2.06 | 5 | 10.3
| CH35-2.2 | 2 | 5 | 10
| CH35-3.1 | 4.38 | 5 | 21.9
| CH35-3.2 | 4.38 | 5 | 21.9 | 15.125 | 5.516861
| PB55-1.1 | 20.9 | 5 | 104.5
| PB55-1.2 | 21.12 | 5 | 105.6
| PB55-2.1 | 24.7 | 5 | 123.5
| PB55-2.2 | 24.9 | 5 | 124.5
| PB55-3.1 | 24.64 | 5 | 123.2
| PB55-3.2 | 24.01 | 5 | 120.05 | 116.8917 | 9.29927
| CH55-1.1 | 72.86 | 5 | 364.3
| CH55-1.2 | 71.6 | 5 | 358
| CH55-2.1 | 62.41 | 5 | 312.05
| CH55-2.2 | 61.92 | 5 | 309.6
| CH55-3.1 | 69.83 | 5 | 349.15
| CH55-3.2 | 69.66 | 5 | 348.3 | 340.2333 | 23.54629
| PB70-1.1 | 111.79 | 50 | 5589.5
| PB70-1.2 | 113.56 | 50 | 5678
| PB70-2.1 | 81.87 | 50 | 4093.5
| PB70-2.2 | 103.32 | 50 | 5166
| PB70-3.1 | 129.4 | 50 | 6470
| PB70-3.2 | 129.86 | 50 | 6493 | 5581.667 | 896.2617
| CH70-1.1 | 196.86 | 50 | 9843
| CH70-1.2 | 198.39 | 50 | 9919.5
| CH70-2.1 | 196.4 | 50 | 9820
| CH70-2.2 | 202.35 | 50 | 10117.5
| CH70-3.1 | 183.33 | 50 | 9166.5
| CH70-3.2 | 184.24 | 50 | 9212 | 9679.75 | 394.3707
Day 0
Fermentation |  | before fermentation | Dilution factor | before fermentation |  |  | Fermentation |  | after fermentation | Dilution factor | after fermentation |  |  | AA (g/L) | Average | STDEV
Day 0 | F1.1 0823 | n.a. | 20 | #VALUE! |  |  | Day 0 | F1.1 0906 | n.a. | 20 | #VALUE! |  |  | Blank | #VALUE! | #VALUE!
| F1.1 0823 | n.a. | 20 | #VALUE! |  |  |  | F1.1 0906 | n.a. | 20 | #VALUE! |  |  | TF | #VALUE! | #VALUE!
| F1.2 0823 | n.a. | 20 | #VALUE! |  |  |  | F1.2 0906 | n.a. | 20 | #VALUE! |  |  | LF | 1.9372 | 0.02951745
| F1.2 0823 | n.a. | 20 | #VALUE! |  |  |  | F1.2 0906 | n.a. | 20 | #VALUE! |  |  | SF | 0.0637 | 0.001737815
| F1.3 0823 | n.a. | 20 | #VALUE! |  |  |  | F1.3 0906 | n.a. | 20 | #VALUE! |  |  | LSF | 0.9663333 | 0.09862013
| F1.3 0823 | n.a. | 20 | #VALUE! | #VALUE! | #VALUE! |  | F1.3 0906 | n.a. | 20 | #VALUE! | #VALUE! | #VALUE!
| F2.1 0823 | n.a. | 20 | #VALUE! |  |  |  | F2.1 0906 | n.a. | 20 | #VALUE!
| F2.1 0823 | n.a. | 20 | #VALUE! |  |  |  | F2.1 0906 | n.a. | 20 | #VALUE! |  |  | Day 14
| F2.2 0823 | n.a. | 20 | #VALUE! |  |  |  | F2.2 0906 | n.a. | 20 | #VALUE! |  |  | AA (g/L) | Average | STDEV
| F2.2 0823 | n.a. | 20 | #VALUE! |  |  |  | F2.2 0906 | n.a. | 20 | #VALUE! |  |  | Blank | #VALUE! | #VALUE!
| F2.3 0823 | n.a. | 20 | #VALUE! |  |  |  | F2.3 0906 | n.a. | 20 | #VALUE! |  |  | TF | #VALUE! | #VALUE!
| F2.3 0823 | n.a. | 20 | #VALUE! | #VALUE! | #VALUE! |  | F2.3 0906 | n.a. | 20 | #VALUE! | #VALUE! | #VALUE! | LF | 2.216067 | 0.01397006
| F3.1 0823 | 97.61 | 20 | 1.9522 |  |  |  | F3.1 0906 | 111.9 | 20 | 2.238 |  |  | SF | 0.1210667 | 0.003895981
| F3.1 0823 | 97.17 | 20 | 1.9434 |  |  |  | F3.1 0906 | 111.19 | 20 | 2.2238 |  |  | LSF | 1.167933 | 0.0389947
| F3.2 0823 | 96.53 | 20 | 1.9306 |  |  |  | F3.2 0906 | 110.19 | 20 | 2.2038
| F3.2 0823 | 98.49 | 20 | 1.9698 |  |  |  | F3.2 0906 | 110.62 | 20 | 2.2124
| F3.3 0823 | 97.21 | 20 | 1.9442 |  |  |  | F3.3 0906 | 110.93 | 20 | 2.2186
| F3.3 0823 | 94.15 | 20 | 1.883 | 1.9372 | 0.02951745 |  | F3.3 0906 | 109.99 | 20 | 2.1998 | 2.216067 | 0.01397006
| F4.1 0823 | 3.22 | 20 | 0.0644 |  |  |  | F4.1 0906 | 5.86 | 20 | 0.1172
| F4.1 0823 | 3.27 | 20 | 0.0654 |  |  |  | F4.1 0906 | 5.82 | 20 | 0.1164
| F4.2 0823 | 3.08 | 20 | 0.0616 |  |  |  | F4.2 0906 | 6.07 | 20 | 0.1214
| F4.2 0823 | 3.24 | 20 | 0.0648 |  |  |  | F4.2 0906 | 6.03 | 20 | 0.1206
| F4.3 0823 | 3.23 | 20 | 0.0646 |  |  |  | F4.3 0906 | 6.23 | 20 | 0.1246
| F4.3 0823 | 3.07 | 20 | 0.0614 | 0.0637 | 0.001737815 |  | F4.3 0906 | 6.31 | 20 | 0.1262 | 0.1210667 | 0.003895981
| F5.1 0823 | 47.49 | 20 | 0.9498 |  |  |  | F5.1 0906 | 59.81 | 20 | 1.1962
| F5.1 0823 | 46.04 | 20 | 0.9208 |  |  |  | F5.1 0906 | 59.92 | 20 | 1.1984
| F5.2 0823 | 54.2 | 20 | 1.084 |  |  |  | F5.2 0906 | 58.68 | 20 | 1.1736
| F5.2 0823 | 54.47 | 20 | 1.0894 |  |  |  | F5.2 0906 | 60.05 | 20 | 1.201
| F5.3 0823 | 45.14 | 20 | 0.9028 |  |  |  | F5.3 0906 | 55.94 | 20 | 1.1188
| F5.3 0823 | 42.56 | 20 | 0.8512 | 0.9663333 | 0.09862013 |  | F5.3 0906 | 55.98 | 20 | 1.1196 | 1.167933 | 0.0389947

## SCOD distribution
Chemicals | Substance | M(g/mol) | C | H | O | charge | gamma( mol e¯ / mol) | COD (gCOD/g)
Glucose | C6H12O6 | 180 | 6 | 12 | 6 | 0 | 24 | 1.07
Lactic acid | C3H6O3 | 90 | 3 | 6 | 3 | 0 | 12 | 1.07
Terephthalic acid | C8H6O4 | 166 | 8 | 6 | 4 | 0 | 30 | 1.45
1,4-butanediol | C4H10O2 | 90 | 4 | 10 | 2 | 0 | 22 | 1.96
Adipic acid | C6H10O4 | 146 | 6 | 10 | 4 | 0 | 26 | 1.42
Acetic acid | C2H4O2 | 60 | 2 | 4 | 2 | 0 | 8 | 1.07
Propionic acid | C3H6O2 | 74 | 3 | 6 | 2 | 0 | 14 | 1.51
Butyric acid | C4H8O2 | 88 | 4 | 8 | 2 | 0 | 20 | 1.82
Valeric acid | C5H10O2 | 102 | 5 | 10 | 2 | 0 | 26 | 2.04
Ethanol | C2H6O | 46 | 2 | 6 | 1 | 0 | 12 | 2.09
SCOD distribution of hydrolysis experiment
Sample | Total SCOD (g/L) | STDEV
PB35 | 3.74 | 0.08411302
CH35 | 3.868333 | 0.05008326
PB55 | 8.018333 | 0.2033675
CH55 | 7.858333 | 0.1556706
PB70 | 42.07833 | 0.02020726
CH70 | 49.68833 | 0.7976424
Concentration of hydrolyzed products
Sample | Lactate(g/L) | STDEV | Glucose(g/L) | STDEV | TPA(g/L) | STDEV | Acetate(g/L) | STDEV | 1,4-BDO(g/L) | STDEV | AA(g/L) | STDEV | Ethanol(g/L) | STDEV
PB35 | 0 | 0 | 0.1410714 | 0.1366649 | 0.05577471 | 0.002586841 | 0.220158 | 0.08008268 | 0.09342 | 0.01555327 | 0.08094167 | 0.01511821 | 0.1031291 | 0.05025997
CH35 | 0 | 0 | 0.5666667 | 0.02220805 | 0.0315557 | 0.0009363947 | 0.006495652 | 0.001094933 | 0.062795 | 0.002794572 | 0.015125 | 0.005516861 | 0.00203217 | 0.001037066
PB55 | 1.26725 | 0.1272698 | 1.804762 | 0.1202605 | 0.1180214 | 0.002929305 | 0.01586522 | 0.007056226 | 0.078575 | 0.0044186 | 0.1168917 | 0.00929927 | 0 | 0
CH55 | 0.6592917 | 0.07988749 | 2.10119 | 0.09640652 | 0.05890285 | 0.006404856 | 0.01246039 | 0.001678047 | 0.184355 | 0.01114721 | 0.3402333 | 0.02354629 | 0 | 0
PB70 | 4.1325 | 0.1121156 | 11.28571 | 0.7500748 | 0.6768425 | 0.03024918 | 0.02224066 | 0.001678047 | 3.7022 | 0.345983 | 5.581667 | 0.8962617 | 0 | 0
CH70 | 3.654 | 0.2584871 | 12.24762 | 0.4834119 | 0.8624791 | 0.05163232 | 0.06583249 | 0.003176342 | 5.8928 | 0.2475227 | 9.67975 | 0.3943707 | 0 | 0
Concentration of SCOD
Sample | Lactate(g/L) | STDEV | Glucose(g/L) | STDEV | TPA(g/L) | STDEV | Acetate(g/L) | STDEV | 1,4-BDO(g/L) | STDEV | AA(g/L) | STDEV | Ethanol(g/L) | STDEV | Unknown
PB35 | 0 | 0 | 0.1509464 | 0.1462314 | 0.08087332 | 0.003750919 | 0.235569 | 0.08568847 | 0.1831032 | 0.03048441 | 0.1149372 | 0.02146786 | 0.2155399 | 0.1050433 | 2.759031
CH35 | 0 | 0 | 0.6063333 | 0.02376261 | 0.04575576 | 0.001357772 | 0.006950347 | 0.001171579 | 0.1230782 | 0.00547736 | 0.0214775 | 0.007833942 | 0.004247235 | 0.002167468 | 3.060491
PB55 | 1.3559575 | 0.1361787 | 1.931095 | 0.1286787 | 0.171131 | 0.004247492 | 0.01697579 | 0.007550162 | 0.154007 | 0.008660457 | 0.1659862 | 0.01320496 | 0 | 0 | 4.223181
CH55 | 0.7054421 | 0.08547961 | 2.248274 | 0.103155 | 0.08540913 | 0.009287041 | 0.01333262 | 0.001795511 | 0.3613358 | 0.02184853 | 0.4831313 | 0.03343573 | 0 | 0 | 3.961409
PB70 | 4.421775 | 0.1199637 | 12.07571 | 0.8025801 | 0.9814217 | 0.04386131 | 0.02379751 | 0.001795511 | 7.256312 | 0.6781266 | 7.925967 | 1.272692 | 0 | 0 | 9.393346
CH70 | 3.90978 | 0.2765812 | 13.10495 | 0.5172507 | 1.250595 | 0.07486686 | 0.07044076 | 0.003398686 | 11.549888 | 0.4851446 | 13.745245 | 0.5600064 | 0 | 0 | 6.057433
SCOD distribution of fermentation experiment
Day 0 | Average (g/L) | STDEV |  | Day 14 | Average (g/L) | STDEV
Blank | 4.043333 | 0.1298717 |  | Blank | 3.74 | 0.1404754
TF | 4.26 | 0.1003992 |  | TF | 3.95 | 0.1378405
LF | 13.13167 | 0.2066317 |  | LF | 12.38333 | 0.2081025
SF | 4.946667 | 0.111475 |  | SF | 5.375 | 0.2024599
LSF | 9.885 | 0.805177 |  | LSF | 8.978333 | 0.01834848
Concentration of identified chemicals in medium
Day 0 | Lactate (g/L) | STDEV | Glucose (g/L) | STDEV | TPA (g/L) | STDEV | C2 (g/L) | STDEV | C3 (g/L) | STDEV | i-C4 (g/L) | STDEV | n-C4 (g/L) | STDEV | i-C5 (g/L) | STDEV | 1,4-BDO (g/L) | STDEV | AA (g/L) | STDEV
Blank | 0 | 0 | 0.01 | 0.009113793 | 0.01055069 | 0.007434213 | 0.008071158 | 0.0008299067 | 0 | 0 | 0.002341235 | 0.0001645803 | 0.01099706 | 0.0002692359 | 0.003524404 | 0.0001920588 | 0 | 0 | 0 | 0
TF | 0 | 0 | 0.02738095 | 0.0050034 | 0.008690029 | 0.00118167 | 0.009155594 | 0.001037754 | 0 | 0 | 0.002181291 | 0.0003040866 | 0.0111216 | 0.0001994031 | 0.00345105 | 0.0001731151 | 0 | 0 | 0 | 0
LF | 0.7624167 | 0.0357567 | 2.515476 | 0.05222922 | 0.1783771 | 0.01523785 | 0.01572311 | 0.001373819 | 0 | 0 | 0.002169278 | 0.0001897418 | 0.01104685 | 0.0003835079 | 0.0067916 | 0.0005785249 | 1.067667 | 0.04058727 | 1.9372 | 0.02951745
SF | 0 | 0 | 0.08071429 | 0.009476071 | 0.3171923 | 0.02248698 | 0.01093193 | 0.0008104247 | 0 | 0 | 0.002258554 | 0.0001684282 | 0.01115136 | 0.0003039539 | 0.00400116 | 0.0003487212 | 0.03106667 | 0.002100159 | 0.0637 | 0.001737815
LSF | 0.4083333 | 0.05306945 | 1.346429 | 0.08932856 | 0.2830997 | 0.01528083 | 0.01347441 | 0.0009793307 | 0 | 0 | 0.002270331 | 0.0002840647 | 0.01165652 | 0.000916751 | 0.005255531 | 0.0007905958 | 0.5424 | 0.07342594 | 0.9663333 | 0.09862013
Day 14 | Lactate (g/L) | STDEV | Glucose (g/L) | STDEV | TPA (g/L) | STDEV | C2 (g/L) | STDEV | C3 (g/L) | STDEV | i-C4 (g/L) | STDEV | n-C4 (g/L) | STDEV | i-C5 (g/L) | STDEV | 1,4-BDO (g/L) | STDEV | AA (g/L) | STDEV
Blank | 0 | 0 | 0.01392857 | 0.006094494 | 0.005481852 | 0.0008733015 | 0.02756835 | 0.002721465 | 0.005986373 | 0.00172783 | 0.002615851 | 0.0002387464 | 0.008660882 | 0.00472389 | 0.003823257 | 0.0004674977 | 0 | 0 | 0 | 0
TF | 0 | 0 | 0.04047619 | 0.036799 | 0.01625782 | 0.0003950664 | 0.06809845 | 0.00377496 | 0.01976539 | 0.002535863 | 0.003049544 | 0.0002594054 | 0.009811097 | 0.0006455514 | 0.003926599 | 0.0001331954 | 0.006933333 | 0.0005853774 | 0 | 0
LF | 0 | 0 | 0.03869048 | 0.006649638 | 0.1445515 | 0.01033331 | 0.7778038 | 0.05768572 | 0.6981706 | 0.1653342 | 0.01408185 | 0.001506442 | 0.5936051 | 0.06345721 | 0.0225009 | 0.00152753 | 1.097683 | 0.1552739 | 2.216067 | 0.01397006
SF | 0 | 0 | 0.05952381 | 0.051081 | 0.4287025 | 0.01781742 | 0.09060689 | 0.005940582 | 0.06051997 | 0.003196155 | 0.003003535 | 0.00023795 | 0.01675028 | 0.002413704 | 0.004434494 | 0.0005916851 | 0.1966833 | 0.01990703 | 0.1210667 | 0.003895981
LSF | 0 | 0 | 0.04345238 | 0.01166424 | 0.3242595 | 0.02703548 | 0.4790855 | 0.04863244 | 0.5112698 | 0.05448192 | 0.007055612 | 0.0009836771 | 0.2612268 | 0.01699475 | 0.01133787 | 0.0009449949 | 0.59635 | 0.2119334 | 1.167933 | 0.0389947
Concentration of SCOD
Day 0 | Lactate (g/L) | STDEV | Glucose (g/L) | STDEV | TPA (g/L) | STDEV | C2 (g/L) | STDEV | C3 (g/L) | STDEV | i-C4 (g/L) | STDEV | n-C4 (g/L) | STDEV | i-C5 (g/L) | STDEV | 1,4-BDO (g/L) | STDEV | AA (g/L) | STDEV | Unknown
Blank | 0 | 0 | 0.0107 | 0.009751759 | 0.0152985 | 0.01077961 | 0.008636139 | 0.0008880002 | 0 | 0 | 0.004261048 | 0.0002995361 | 0.02001465 | 0.0004900093 | 0.007189785 | 0.0003917999 | 0 | 0 | 0 | 0 | 3.977233
TF | 0 | 0 | 0.02929762 | 0.005353638 | 0.01260054 | 0.001713421 | 0.009796486 | 0.001110397 | 0 | 0 | 0.00396995 | 0.0005534377 | 0.02024131 | 0.0003629136 | 0.007040141 | 0.0003531549 | 0 | 0 | 0 | 0 | 4.177054
LF | 0.8157858 | 0.03825967 | 2.69156 | 0.05588526 | 0.2586469 | 0.02209488 | 0.01682372 | 0.001469987 | 0 | 0 | 0.003948086 | 0.0003453301 | 0.02010527 | 0.0006979844 | 0.01385486 | 0.001180191 | 2.092627 | 0.07955105 | 2.750824 | 0.04191478 | 4.467492
SF | 0 | 0 | 0.08636429 | 0.0101394 | 0.4599289 | 0.03260613 | 0.01169716 | 0.0008671544 | 0 | 0 | 0.004110569 | 0.0003065394 | 0.02029548 | 0.0005531962 | 0.008162366 | 0.0007113913 | 0.06089067 | 0.004116311 | 0.090454 | 0.002467697 | 4.204763
LSF | 0.4369167 | 0.05678431 | 1.440679 | 0.09558156 | 0.4104946 | 0.0221572 | 0.01441762 | 0.001047884 | 0 | 0 | 0.004132002 | 0.0005169978 | 0.02121487 | 0.001668487 | 0.01072128 | 0.001612815 | 1.063104 | 0.1439148 | 1.372193 | 0.1400406 | 5.111127
Day 14 | Lactate (g/L) | STDEV | Glucose (g/L) | STDEV | TPA (g/L) | STDEV | C2 (g/L) | STDEV | C3 (g/L) | STDEV | i-C4 (g/L) | STDEV | n-C4 (g/L) | STDEV | i-C5 (g/L) | STDEV | 1,4-BDO (g/L) | STDEV | AA (g/L) | STDEV | Unknown
Blank | 0 | 0 | 0.01490357 | 0.006521109 | 0.007948686 | 0.001266287 | 0.02949813 | 0.002911968 | 0.009039424 | 0.002609023 | 0.004760849 | 0.0004345184 | 0.0157628 | 0.008597479 | 0.007799445 | 0.0009536954 | 0 | 0 | 0 | 0 | 3.650287
TF | 0 | 0 | 0.04330952 | 0.03937493 | 0.02357384 | 0.0005728463 | 0.07286534 | 0.004039207 | 0.02984573 | 0.003829153 | 0.005550171 | 0.0004721179 | 0.0178562 | 0.001174903 | 0.008010262 | 0.0002717185 | 0.01358933 | 0.00114734 | 0 | 0 | 3.7354
LF | 0 | 0 | 0.04139881 | 0.007115113 | 0.2095997 | 0.01498331 | 0.8322501 | 0.06172372 | 1.054238 | 0.2496547 | 0.02562897 | 0.002741724 | 1.080361 | 0.1154921 | 0.04590184 | 0.003116161 | 2.151459 | 0.3043369 | 3.146815 | 0.01983749 | 3.795681
SF | 0 | 0 | 0.06369048 | 0.05465667 | 0.6216187 | 0.02583525 | 0.09694937 | 0.006356423 | 0.09138516 | 0.004826194 | 0.005466435 | 0.000433069 | 0.03048552 | 0.004392942 | 0.009046368 | 0.001207038 | 0.3854993 | 0.03901777 | 0.1719147 | 0.005532293 | 3.898944
LSF | 0 | 0 | 0.04649405 | 0.01248073 | 0.4701763 | 0.03920144 | 0.5126215 | 0.05203671 | 0.7720174 | 0.0822677 | 0.01284121 | 0.001790292 | 0.4754328 | 0.03093045 | 0.02312926 | 0.00192779 | 1.168846 | 0.4153894 | 1.658465 | 0.05537247 | 3.83831
LF | Lactate (g/L) | Glucose (g/L) | TPA (g/L) | C2 (g/L) | C3 (g/L) | i-C4 (g/L) | n-C4 (g/L) | i-C5 (g/L) | 1,4-BDO (g/L) | AA (g/L) | Unknown | Others
Day 0 | 0.8157858 | 2.69156 | 0.2586469 | 0.01682372 | 0 | 0.003948086 | 0.02010527 | 0.01385486 | 2.092627 | 2.750824 | 4.467492 | 0
Day 14 | 0 | 0.04139881 | 0.2095997 | 0.8322501 | 1.054238 | 0.02562897 | 1.080361 | 0.04590184 | 2.151459 | 3.146815 | 3.795681 | 0.7483333
LF | Lactate (g/L) | Glucose (g/L) | TPA (g/L) | VFA (g/L) | 1,4-BDO (g/L) | AA (g/L) | Unknown | Others
Day 0 | 0.8157858 | 2.69156 | 0.2586469 | 0.05473194 | 2.092627 | 2.750824 | 4.467492 | 0
Day 14 | 0 | 0.04139881 | 0.2095997 | 3.03838 | 2.151459 | 3.146815 | 3.795681 | 0.7483333
LF (%) | Lactate (g/L) | Glucose (g/L) | TPA (g/L) | VFA (g/L) | 1,4-BDO (g/L) | AA (g/L) | Unknown | Others |  | Total
Day 0 | 6.212356 | 20.49671 | 1.969642 | 0.4167936 | 15.93573 | 20.94802 | 34.02075 | 0 |  | 100
Day 14 | 0 | 0.3152594 | 1.596139 | 23.13781 | 16.38375 | 23.96356 | 28.90479 | 5.698693 |  | 100