## Fig2 Outgassing & RGA
Name | Vectran | 3DP_LCP | 3DP_PEEK
RML | 0.05 | 0.01 | 0.14
TML | 0.06 | 0.05 | 0.31
RGA rate
hours | 6 | 12 | 24 | 48
PEEK, 3DP | 1.7969e-06 | 1.30826e-06 | 9.22732e-07 | 6.57127e-07
LCP | 2.52202e-08 | 2.25792e-08 | 1.77733e-08 | 1.62234e-08
LCP after bakeout | 2.24335e-10 | 1.941e-10 | 1.91896e-10 | 1.72704e-10
Mass (amu) | Ion current (A)
| 48h | 48h with bakeout
0.19 | 2.049587e-12 | 1.691655e-13
0.22 | 4.505183e-12 | 3.687906e-13
0.25 | 7.479683e-12 | 6.070032e-13
0.28 | 9.934699e-12 | 7.988753e-13
0.31 | 1.135291e-11 | 9.033644e-13
0.34 | 1.198359e-11 | 9.429573e-13
0.38 | 1.22516e-11 | 9.564094e-13
0.41 | 1.236695e-11 | 9.639755e-13
0.44 | 1.23927e-11 | 9.699287e-13
0.47 | 1.238895e-11 | 9.75292e-13
0.5 | 1.241551e-11 | 9.811581e-13
0.53 | 1.246028e-11 | 9.866303e-13
0.56 | 1.246069e-11 | 9.894453e-13
0.59 | 1.242128e-11 | 9.882131e-13
0.63 | 1.243155e-11 | 9.83073e-13
0.66 | 1.256489e-11 | 9.763856e-13
0.69 | 1.285621e-11 | 9.73202e-13
0.72 | 1.334614e-11 | 9.777871e-13
0.75 | 1.404747e-11 | 9.895046e-13
0.78 | 1.492867e-11 | 1.006417e-12
0.81 | 1.604411e-11 | 1.03438e-12
0.84 | 1.766997e-11 | 1.091936e-12
0.88 | 2.02582e-11 | 1.208644e-12
0.91 | 2.420768e-11 | 1.414965e-12
0.94 | 2.958786e-11 | 1.725764e-12
0.97 | 3.614628e-11 | 2.136792e-12
1 | 4.371969e-11 | 2.644378e-12
1.03 | 5.227428e-11 | 3.263981e-12
1.06 | 6.108985e-11 | 4.003701e-12
1.09 | 6.846046e-11 | 4.79892e-12
1.13 | 7.3363e-11 | 5.543761e-12
1.16 | 7.795609e-11 | 6.338125e-12
1.19 | 8.8009e-11 | 7.767309e-12
1.22 | 1.095823e-10 | 1.080204e-11
1.25 | 1.437399e-10 | 1.607332e-11
1.28 | 1.838512e-10 | 2.2889e-11
1.31 | 2.179971e-10 | 2.901306e-11
1.34 | 2.340379e-10 | 3.181282e-11
1.38 | 2.240857e-10 | 2.991564e-11
1.41 | 1.88202e-10 | 2.397437e-11
1.44 | 1.367139e-10 | 1.620531e-11
1.47 | 8.651901e-11 | 9.177984e-12
1.5 | 5.084934e-11 | 4.462769e-12
1.53 | 3.233664e-11 | 2.085497e-12
1.56 | 2.597614e-11 | 1.183176e-12
1.59 | 2.591073e-11 | 9.394411e-13
1.63 | 2.872803e-11 | 9.289414e-13
1.66 | 3.325648e-11 | 9.974566e-13
1.69 | 3.97411e-11 | 1.105682e-12
1.72 | 4.994147e-11 | 1.275979e-12
1.75 | 6.882811e-11 | 1.599712e-12
1.78 | 1.079254e-10 | 2.279323e-12
1.81 | 1.875434e-10 | 3.707198e-12
1.84 | 3.315639e-10 | 6.51768e-12
1.88 | 5.524172e-10 | 1.148133e-11
1.91 | 8.442929e-10 | 1.93275e-11
1.94 | 1.218013e-09 | 3.106341e-11
1.97 | 1.759833e-09 | 4.898888e-11
2 | 2.609477e-09 | 7.669562e-11
2.03 | 3.818349e-09 | 1.159683e-10
2.06 | 5.250086e-09 | 1.628622e-10
2.09 | 6.665348e-09 | 2.086158e-10
2.13 | 7.874572e-09 | 2.458247e-10
2.16 | 8.787449e-09 | 2.729313e-10
2.19 | 9.373592e-09 | 2.922194e-10
2.22 | 9.630888e-09 | 3.051351e-10
2.25 | 9.589214e-09 | 3.105942e-10
2.28 | 9.313169e-09 | 3.064717e-10
2.31 | 8.875734e-09 | 2.921184e-10
2.34 | 8.3111e-09 | 2.692791e-10
2.38 | 7.567788e-09 | 2.396185e-10
2.41 | 6.524225e-09 | 2.022302e-10
2.44 | 5.12115e-09 | 1.55897e-10
2.47 | 3.509083e-09 | 1.046201e-10
2.5 | 2.021676e-09 | 5.846915e-11
2.53 | 9.527603e-10 | 2.64131e-11
2.56 | 3.629866e-10 | 9.613654e-12
2.59 | 1.132515e-10 | 2.993764e-12
2.63 | 3.061579e-11 | 1.002046e-12
2.66 | 8.236347e-12 | 5.258188e-13
2.69 | 2.863618e-12 | 4.296375e-13
2.72 | 1.645904e-12 | 4.131026e-13
2.75 | 1.460897e-12 | 4.119264e-13
2.78 | 1.63542e-12 | 4.14499e-13
2.81 | 2.040716e-12 | 4.209607e-13
2.84 | 2.605387e-12 | 4.333824e-13
2.88 | 3.218753e-12 | 4.507098e-13
2.91 | 3.794409e-12 | 4.678217e-13
2.94 | 4.311596e-12 | 4.79168e-13
2.97 | 4.75178e-12 | 4.827933e-13
3 | 5.055815e-12 | 4.821233e-13
3.03 | 5.187332e-12 | 4.830944e-13
3.06 | 5.186646e-12 | 4.876091e-13
3.09 | 5.131134e-12 | 4.917647e-13
3.13 | 5.076699e-12 | 4.914187e-13
3.16 | 5.044399e-12 | 4.870737e-13
3.19 | 5.028201e-12 | 4.828223e-13
3.22 | 5.002207e-12 | 4.816423e-13
3.25 | 4.934635e-12 | 4.81722e-13
3.28 | 4.81195e-12 | 4.784999e-13
3.31 | 4.654121e-12 | 4.703605e-13
3.34 | 4.477069e-12 | 4.593715e-13
3.38 | 4.246198e-12 | 4.47463e-13
3.41 | 3.907885e-12 | 4.354678e-13
3.44 | 3.436419e-12 | 4.243642e-13
3.47 | 2.835092e-12 | 4.151768e-13
3.5 | 2.163299e-12 | 4.089478e-13
3.53 | 1.560058e-12 | 4.071202e-13
3.56 | 1.160803e-12 | 4.106911e-13
3.59 | 9.987475e-13 | 4.189745e-13
3.63 | 1.025094e-12 | 4.305846e-13
3.66 | 1.181296e-12 | 4.455888e-13
3.69 | 1.415514e-12 | 4.64231e-13
3.72 | 1.669142e-12 | 4.838701e-13
3.75 | 1.886535e-12 | 5.008687e-13
3.78 | 2.036528e-12 | 5.157317e-13
3.81 | 2.124959e-12 | 5.330741e-13
3.84 | 2.185473e-12 | 5.55566e-13
3.88 | 2.248154e-12 | 5.79107e-13
3.91 | 2.319191e-12 | 5.956505e-13
3.94 | 2.385442e-12 | 6.027418e-13
3.97 | 2.435105e-12 | 6.060458e-13
4 | 2.474952e-12 | 6.09421e-13
4.03 | 2.511515e-12 | 6.0993e-13
4.06 | 2.52917e-12 | 6.053397e-13
4.09 | 2.511996e-12 | 6.002508e-13
4.13 | 2.469588e-12 | 6.007666e-13
4.16 | 2.425382e-12 | 6.049427e-13
4.19 | 2.390074e-12 | 6.054679e-13
4.22 | 2.356014e-12 | 6.019218e-13
4.25 | 2.312018e-12 | 6.001258e-13
4.28 | 2.2522e-12 | 6.000417e-13
4.31 | 2.174012e-12 | 5.945104e-13
4.34 | 2.072419e-12 | 5.784708e-13
4.38 | 1.933713e-12 | 5.532466e-13
4.41 | 1.738384e-12 | 5.227575e-13
4.44 | 1.477717e-12 | 4.894019e-13
4.47 | 1.177575e-12 | 4.566963e-13
4.5 | 8.987221e-13 | 4.315953e-13
4.53 | 6.960651e-13 | 4.178176e-13
4.56 | 5.823888e-13 | 4.108793e-13
4.59 | 5.358996e-13 | 4.038467e-13
4.63 | 5.266373e-13 | 3.946255e-13
4.66 | 5.301704e-13 | 3.86035e-13
4.69 | 5.315109e-13 | 3.813644e-13
4.72 | 5.26439e-13 | 3.813121e-13
4.75 | 5.173778e-13 | 3.838963e-13
4.78 | 5.088889e-13 | 3.864669e-13
4.81 | 5.049787e-13 | 3.880687e-13
4.84 | 5.047984e-13 | 3.89249e-13
4.88 | 5.047368e-13 | 3.901866e-13
4.91 | 5.059395e-13 | 3.910436e-13
4.94 | 5.118245e-13 | 3.936346e-13
4.97 | 5.196425e-13 | 4.000918e-13
5 | 5.239449e-13 | 4.089921e-13
5.03 | 5.274404e-13 | 4.151513e-13
5.06 | 5.397249e-13 | 4.161195e-13
5.09 | 5.640505e-13 | 4.166974e-13
5.13 | 5.910417e-13 | 4.231042e-13
5.16 | 6.077366e-13 | 4.35417e-13
5.19 | 6.103935e-13 | 4.485649e-13
5.22 | 6.052601e-13 | 4.571226e-13
5.25 | 5.999686e-13 | 4.579156e-13
5.28 | 6.016783e-13 | 4.513005e-13
5.31 | 6.158988e-13 | 4.413072e-13
5.34 | 6.364694e-13 | 4.34172e-13
5.38 | 6.489137e-13 | 4.349776e-13
5.41 | 6.508046e-13 | 4.439166e-13
5.44 | 6.554621e-13 | 4.572207e-13
5.47 | 6.741333e-13 | 4.709763e-13
5.5 | 7.03589e-13 | 4.828001e-13
5.53 | 7.359175e-13 | 4.944069e-13
5.56 | 7.843307e-13 | 5.14027e-13
5.59 | 8.914637e-13 | 5.545754e-13
5.63 | 1.105465e-12 | 6.351941e-13
5.66 | 1.455357e-12 | 7.832672e-13
5.69 | 1.935894e-12 | 1.01652e-12
5.72 | 2.496796e-12 | 1.314365e-12
5.75 | 3.060121e-12 | 1.622041e-12
5.78 | 3.558446e-12 | 1.895601e-12
5.81 | 3.959625e-12 | 2.129662e-12
5.84 | 4.268409e-12 | 2.330267e-12
5.88 | 4.504693e-12 | 2.48469e-12
5.91 | 4.681292e-12 | 2.579707e-12
5.94 | 4.806616e-12 | 2.630393e-12
5.97 | 4.88875e-12 | 2.665934e-12
6 | 4.92394e-12 | 2.693775e-12
6.03 | 4.904527e-12 | 2.695155e-12
6.06 | 4.849719e-12 | 2.656021e-12
6.09 | 4.799188e-12 | 2.589517e-12
6.13 | 4.763869e-12 | 2.519785e-12
6.16 | 4.715225e-12 | 2.457247e-12
6.19 | 4.634028e-12 | 2.399269e-12
6.22 | 4.532888e-12 | 2.336938e-12
6.25 | 4.415861e-12 | 2.254752e-12
6.28 | 4.259135e-12 | 2.141075e-12
6.31 | 4.039219e-12 | 1.998698e-12
6.34 | 3.740423e-12 | 1.832697e-12
6.38 | 3.348124e-12 | 1.639128e-12
6.41 | 2.861355e-12 | 1.416084e-12
6.44 | 2.304207e-12 | 1.171796e-12
6.47 | 1.73245e-12 | 9.232782e-13
6.5 | 1.229377e-12 | 7.014675e-13
6.53 | 8.682284e-13 | 5.423649e-13
6.56 | 6.68744e-13 | 4.583152e-13
6.59 | 6.006608e-13 | 4.305044e-13
6.63 | 6.225929e-13 | 4.314094e-13
6.66 | 7.028838e-13 | 4.43394e-13
6.69 | 8.16411e-13 | 4.610159e-13
6.72 | 9.425374e-13 | 4.870772e-13
6.75 | 1.066618e-12 | 5.249455e-13
6.78 | 1.179934e-12 | 5.696683e-13
6.81 | 1.279592e-12 | 6.086562e-13
6.84 | 1.363071e-12 | 6.334303e-13
6.88 | 1.422272e-12 | 6.469628e-13
6.91 | 1.453764e-12 | 6.564605e-13
6.94 | 1.468009e-12 | 6.638587e-13
6.97 | 1.475018e-12 | 6.678183e-13
7 | 1.474608e-12 | 6.698922e-13
7.03 | 1.465875e-12 | 6.725506e-13
7.06 | 1.449213e-12 | 6.743584e-13
7.09 | 1.422211e-12 | 6.720229e-13
7.13 | 1.386249e-12 | 6.658779e-13
7.16 | 1.353372e-12 | 6.607661e-13
7.19 | 1.336614e-12 | 6.599876e-13
7.22 | 1.331194e-12 | 6.587238e-13
7.25 | 1.31431e-12 | 6.476232e-13
7.28 | 1.271143e-12 | 6.233513e-13
7.31 | 1.214116e-12 | 5.914371e-13
7.34 | 1.162983e-12 | 5.588052e-13
7.38 | 1.110395e-12 | 5.27671e-13
7.41 | 1.026885e-12 | 4.978789e-13
7.44 | 9.009192e-13 | 4.697994e-13
7.47 | 7.580597e-13 | 4.438872e-13
7.5 | 6.396967e-13 | 4.222982e-13
7.53 | 5.738989e-13 | 4.088323e-13
7.56 | 5.686761e-13 | 4.060614e-13
7.59 | 6.259082e-13 | 4.176716e-13
7.63 | 7.551857e-13 | 4.539873e-13
7.66 | 9.739235e-13 | 5.305168e-13
7.69 | 1.292711e-12 | 6.577929e-13
7.72 | 1.696084e-12 | 8.306652e-13
7.75 | 2.138839e-12 | 1.025074e-12
7.78 | 2.563771e-12 | 1.206572e-12
7.81 | 2.922346e-12 | 1.348918e-12
7.84 | 3.183054e-12 | 1.449178e-12
7.88 | 3.336497e-12 | 1.522248e-12
7.91 | 3.403329e-12 | 1.578673e-12
7.94 | 3.424322e-12 | 1.614708e-12
7.97 | 3.42975e-12 | 1.626982e-12
8 | 3.422782e-12 | 1.624524e-12
8.03 | 3.392836e-12 | 1.619311e-12
8.06 | 3.337816e-12 | 1.611554e-12
8.09 | 3.271563e-12 | 1.588397e-12
8.13 | 3.206997e-12 | 1.540528e-12
8.16 | 3.140172e-12 | 1.477261e-12
8.19 | 3.068908e-12 | 1.416178e-12
8.22 | 3.011371e-12 | 1.365954e-12
8.25 | 2.980299e-12 | 1.325362e-12
8.28 | 2.948252e-12 | 1.287212e-12
8.31 | 2.858964e-12 | 1.240781e-12
8.34 | 2.680773e-12 | 1.173118e-12
8.38 | 2.442216e-12 | 1.072797e-12
8.41 | 2.197463e-12 | 9.429333e-13
8.44 | 1.964573e-12 | 8.064934e-13
8.47 | 1.731696e-12 | 6.922961e-13
8.5 | 1.511047e-12 | 6.19582e-13
8.53 | 1.339583e-12 | 5.910427e-13
8.56 | 1.234114e-12 | 5.939374e-13
8.59 | 1.181763e-12 | 6.104585e-13
8.63 | 1.164527e-12 | 6.273749e-13
8.66 | 1.167586e-12 | 6.366534e-13
8.69 | 1.173781e-12 | 6.353572e-13
8.72 | 1.167997e-12 | 6.282984e-13
8.75 | 1.140643e-12 | 6.242272e-13
8.78 | 1.087352e-12 | 6.2709e-13
8.81 | 1.015921e-12 | 6.344509e-13
8.84 | 9.439561e-13 | 6.426167e-13
8.88 | 8.846459e-13 | 6.476857e-13
8.91 | 8.404355e-13 | 6.440706e-13
8.94 | 8.034442e-13 | 6.30089e-13
8.97 | 7.610623e-13 | 6.134122e-13
9 | 7.096547e-13 | 6.035163e-13
9.03 | 6.60525e-13 | 6.014424e-13
9.06 | 6.276529e-13 | 6.010622e-13
9.09 | 6.130735e-13 | 5.952772e-13
9.13 | 6.053556e-13 | 5.79754e-13
9.16 | 5.913851e-13 | 5.547511e-13
9.19 | 5.70344e-13 | 5.239071e-13
9.22 | 5.52367e-13 | 4.930273e-13
9.25 | 5.440217e-13 | 4.693929e-13
9.28 | 5.433169e-13 | 4.568612e-13
9.31 | 5.455163e-13 | 4.532002e-13
9.34 | 5.455806e-13 | 4.543804e-13
9.38 | 5.407651e-13 | 4.570847e-13
9.41 | 5.342941e-13 | 4.583632e-13
9.44 | 5.322366e-13 | 4.577741e-13
9.47 | 5.392929e-13 | 4.575933e-13
9.5 | 5.620944e-13 | 4.590439e-13
9.53 | 6.190906e-13 | 4.59809e-13
9.56 | 7.540151e-13 | 4.563011e-13
9.59 | 1.049663e-12 | 4.494051e-13
9.63 | 1.624555e-12 | 4.454225e-13
9.66 | 2.573417e-12 | 4.50301e-13
9.69 | 3.855688e-12 | 4.663748e-13
9.72 | 5.26312e-12 | 4.924881e-13
9.75 | 6.590214e-12 | 5.240979e-13
9.78 | 7.837129e-12 | 5.561532e-13
9.81 | 9.118766e-12 | 5.86612e-13
9.84 | 1.039094e-11 | 6.154356e-13
9.88 | 1.145033e-11 | 6.401249e-13
9.91 | 1.216234e-11 | 6.547492e-13
9.94 | 1.253146e-11 | 6.567085e-13
9.97 | 1.264199e-11 | 6.519781e-13
10 | 1.257257e-11 | 6.493777e-13
10.03 | 1.229769e-11 | 6.520129e-13
10.06 | 1.179796e-11 | 6.572942e-13
10.09 | 1.12755e-11 | 6.620269e-13
10.13 | 1.10045e-11 | 6.636986e-13
10.16 | 1.094536e-11 | 6.58272e-13
10.19 | 1.07722e-11 | 6.410581e-13
10.22 | 1.027727e-11 | 6.130812e-13
10.25 | 9.510195e-12 | 5.834614e-13
10.28 | 8.591549e-12 | 5.607475e-13
10.31 | 7.593753e-12 | 5.454109e-13
10.34 | 6.547568e-12 | 5.319379e-13
10.38 | 5.453054e-12 | 5.135313e-13
10.41 | 4.299865e-12 | 4.862105e-13
10.44 | 3.122041e-12 | 4.525048e-13
10.47 | 2.048374e-12 | 4.203751e-13
10.5 | 1.246698e-12 | 3.96856e-13
10.53 | 7.836e-13 | 3.836207e-13
10.56 | 5.83945e-13 | 3.781781e-13
10.59 | 5.232269e-13 | 3.773053e-13
10.63 | 5.121829e-13 | 3.787987e-13
10.66 | 5.1105e-13 | 3.811116e-13
10.69 | 5.10734e-13 | 3.828292e-13
10.72 | 5.121833e-13 | 3.829957e-13
10.75 | 5.138432e-13 | 3.819951e-13
10.78 | 5.123807e-13 | 3.814269e-13
10.81 | 5.08825e-13 | 3.822463e-13
10.84 | 5.065498e-13 | 3.836513e-13
10.88 | 5.056731e-13 | 3.839751e-13
10.91 | 5.057081e-13 | 3.823543e-13
10.94 | 5.101278e-13 | 3.797814e-13
10.97 | 5.223964e-13 | 3.782135e-13
11 | 5.391979e-13 | 3.786001e-13
11.03 | 5.517973e-13 | 3.802376e-13
11.06 | 5.565423e-13 | 3.818412e-13
11.09 | 5.615671e-13 | 3.829951e-13
11.13 | 5.774932e-13 | 3.842779e-13
11.16 | 6.048225e-13 | 3.859474e-13
11.19 | 6.387647e-13 | 3.879594e-13
11.22 | 6.8138e-13 | 3.920034e-13
11.25 | 7.374298e-13 | 4.026385e-13
11.28 | 8.0538e-13 | 4.271641e-13
11.31 | 8.875602e-13 | 4.760203e-13
11.34 | 9.977753e-13 | 5.626117e-13
11.38 | 1.146619e-12 | 6.979722e-13
11.41 | 1.341638e-12 | 8.778737e-13
11.44 | 1.607466e-12 | 1.075239e-12
11.47 | 1.98407e-12 | 1.255505e-12
11.5 | 2.525514e-12 | 1.400084e-12
11.53 | 3.369506e-12 | 1.507599e-12
11.56 | 4.944576e-12 | 1.589845e-12
11.59 | 8.324464e-12 | 1.700679e-12
11.63 | 1.54453e-11 | 1.977008e-12
11.66 | 2.855349e-11 | 2.636067e-12
11.69 | 4.864475e-11 | 3.892012e-12
11.72 | 7.403011e-11 | 5.799321e-12
11.75 | 1.008449e-10 | 8.150502e-12
11.78 | 1.254459e-10 | 1.057468e-11
11.81 | 1.46176e-10 | 1.274574e-11
11.84 | 1.62975e-10 | 1.447687e-11
11.88 | 1.762166e-10 | 1.569396e-11
11.91 | 1.862281e-10 | 1.642871e-11
11.94 | 1.93304e-10 | 1.680896e-11
11.97 | 1.977387e-10 | 1.69764e-11
12 | 1.999033e-10 | 1.701693e-11
12.03 | 2.003499e-10 | 1.696645e-11
12.06 | 1.995146e-10 | 1.683277e-11
12.09 | 1.972202e-10 | 1.660015e-11
12.13 | 1.929589e-10 | 1.623726e-11
12.16 | 1.866177e-10 | 1.570005e-11
12.19 | 1.785006e-10 | 1.495171e-11
12.22 | 1.690318e-10 | 1.403672e-11
12.25 | 1.587104e-10 | 1.308154e-11
12.28 | 1.477968e-10 | 1.214248e-11
12.31 | 1.358906e-10 | 1.112619e-11
12.34 | 1.221949e-10 | 9.912535e-12
12.38 | 1.060413e-10 | 8.46792e-12
12.41 | 8.698019e-11 | 6.825764e-12
12.44 | 6.5292e-11 | 5.072493e-12
12.47 | 4.317561e-11 | 3.401616e-12
12.5 | 2.444212e-11 | 2.076239e-12
12.53 | 1.1938e-11 | 1.245038e-12
12.56 | 5.645598e-12 | 8.434108e-13
12.59 | 3.64507e-12 | 7.010881e-13
12.63 | 4.253197e-12 | 6.854516e-13
12.66 | 6.939218e-12 | 7.452878e-13
12.69 | 1.176269e-11 | 8.861809e-13
12.72 | 1.84229e-11 | 1.126652e-12
12.75 | 2.595437e-11 | 1.454588e-12
12.78 | 3.32524e-11 | 1.819069e-12
12.81 | 3.966474e-11 | 2.164128e-12
12.84 | 4.50046e-11 | 2.452237e-12
12.88 | 4.925986e-11 | 2.660727e-12
12.91 | 5.254303e-11 | 2.786721e-12
12.94 | 5.526988e-11 | 2.856712e-12
12.97 | 5.820585e-11 | 2.914447e-12
13 | 6.212911e-11 | 3.00144e-12
13.03 | 6.722134e-11 | 3.142362e-12
13.06 | 7.281414e-11 | 3.324228e-12
13.09 | 7.789002e-11 | 3.493965e-12
13.13 | 8.176877e-11 | 3.602796e-12
13.16 | 8.424601e-11 | 3.641878e-12
13.19 | 8.53241e-11 | 3.621801e-12
13.22 | 8.508141e-11 | 3.551298e-12
13.25 | 8.370195e-11 | 3.44381e-12
13.28 | 8.137474e-11 | 3.310571e-12
13.31 | 7.814202e-11 | 3.145808e-12
13.34 | 7.399399e-11 | 2.940549e-12
13.38 | 6.901314e-11 | 2.703445e-12
13.41 | 6.325022e-11 | 2.453983e-12
13.44 | 5.670112e-11 | 2.206213e-12
13.47 | 4.967316e-11 | 1.966817e-12
13.5 | 4.296413e-11 | 1.743429e-12
13.53 | 3.739372e-11 | 1.552076e-12
13.56 | 3.332121e-11 | 1.412467e-12
13.59 | 3.085398e-11 | 1.335186e-12
13.63 | 3.040871e-11 | 1.325697e-12
13.66 | 3.288972e-11 | 1.408882e-12
13.69 | 3.908076e-11 | 1.637339e-12
13.72 | 4.861106e-11 | 2.054459e-12
13.75 | 5.980871e-11 | 2.639042e-12
13.78 | 7.093114e-11 | 3.296038e-12
13.81 | 8.111327e-11 | 3.915934e-12
13.84 | 8.99788e-11 | 4.438851e-12
13.88 | 9.715351e-11 | 4.855895e-12
13.91 | 1.024003e-10 | 5.169161e-12
13.94 | 1.0572e-10 | 5.373686e-12
13.97 | 1.073148e-10 | 5.472357e-12
14 | 1.075998e-10 | 5.481214e-12
14.03 | 1.070756e-10 | 5.411157e-12
14.06 | 1.061352e-10 | 5.266315e-12
14.09 | 1.048777e-10 | 5.069646e-12
14.13 | 1.029555e-10 | 4.864923e-12
14.16 | 9.982725e-11 | 4.679657e-12
14.19 | 9.53132e-11 | 4.506358e-12
14.22 | 8.977387e-11 | 4.325757e-12
14.25 | 8.373989e-11 | 4.119783e-12
14.28 | 7.743652e-11 | 3.863755e-12
14.31 | 7.064844e-11 | 3.542047e-12
14.34 | 6.299266e-11 | 3.164138e-12
14.38 | 5.424719e-11 | 2.742937e-12
14.41 | 4.438432e-11 | 2.276004e-12
14.44 | 3.362201e-11 | 1.769366e-12
14.47 | 2.288337e-11 | 1.274176e-12
14.5 | 1.386039e-11 | 8.743796e-13
14.53 | 7.988674e-12 | 6.241381e-13
14.56 | 5.543838e-12 | 5.123606e-13
14.59 | 6.21206e-12 | 4.924829e-13
14.63 | 1.057844e-11 | 5.339337e-13
14.66 | 2.094666e-11 | 6.541869e-13
14.69 | 4.02474e-11 | 9.167143e-13
14.72 | 6.925333e-11 | 1.382974e-12
14.75 | 1.048318e-10 | 2.047024e-12
14.78 | 1.417696e-10 | 2.8227e-12
14.81 | 1.76037e-10 | 3.59692e-12
14.84 | 2.055508e-10 | 4.288165e-12
14.88 | 2.290055e-10 | 4.86491e-12
14.91 | 2.457209e-10 | 5.323352e-12
14.94 | 2.562781e-10 | 5.655737e-12
14.97 | 2.620731e-10 | 5.849975e-12
15 | 2.642613e-10 | 5.916685e-12
15.03 | 2.635885e-10 | 5.893985e-12
15.06 | 2.607813e-10 | 5.814143e-12
15.09 | 2.564631e-10 | 5.691534e-12
15.13 | 2.506889e-10 | 5.544853e-12
15.16 | 2.427789e-10 | 5.388188e-12
15.19 | 2.319542e-10 | 5.203454e-12
15.22 | 2.183567e-10 | 4.963815e-12
15.25 | 2.031732e-10 | 4.67501e-12
15.28 | 1.87455e-10 | 4.359886e-12
15.31 | 1.709763e-10 | 4.021813e-12
15.34 | 1.52669e-10 | 3.650449e-12
15.38 | 1.319639e-10 | 3.244741e-12
15.41 | 1.09037e-10 | 2.811792e-12
15.44 | 8.431416e-11 | 2.35969e-12
15.47 | 5.920926e-11 | 1.916415e-12
15.5 | 3.707427e-11 | 1.549929e-12
15.53 | 2.166545e-11 | 1.338975e-12
15.56 | 1.459002e-11 | 1.323211e-12
15.59 | 1.55754e-11 | 1.513909e-12
15.63 | 2.531938e-11 | 1.960378e-12
15.66 | 4.724163e-11 | 2.789875e-12
15.69 | 8.569691e-11 | 4.167735e-12
15.72 | 1.414239e-10 | 6.188124e-12
15.75 | 2.086129e-10 | 8.771661e-12
15.78 | 2.777888e-10 | 1.164984e-11
15.81 | 3.416148e-10 | 1.445281e-11
15.84 | 3.968472e-10 | 1.686485e-11
15.88 | 4.420833e-10 | 1.873621e-11
15.91 | 4.761876e-10 | 2.005657e-11
15.94 | 4.989347e-10 | 2.088343e-11
15.97 | 5.115941e-10 | 2.133461e-11
16 | 5.162811e-10 | 2.15585e-11
16.03 | 5.151153e-10 | 2.163046e-11
16.06 | 5.099601e-10 | 2.152279e-11
16.09 | 5.019301e-10 | 2.119851e-11
16.13 | 4.905668e-10 | 2.065473e-11
16.16 | 4.742568e-10 | 1.987939e-11
16.19 | 4.520516e-10 | 1.88814e-11
16.22 | 4.250114e-10 | 1.77463e-11
16.25 | 3.955158e-10 | 1.657023e-11
16.28 | 3.650417e-10 | 1.535805e-11
16.31 | 3.328879e-10 | 1.40111e-11
16.34 | 2.970491e-10 | 1.240203e-11
16.38 | 2.557364e-10 | 1.046704e-11
16.41 | 2.083831e-10 | 8.257511e-12
16.44 | 1.566624e-10 | 5.969722e-12
16.47 | 1.055197e-10 | 3.919184e-12
16.5 | 6.231226e-11 | 2.385249e-12
16.53 | 3.293025e-11 | 1.446617e-12
16.56 | 1.846623e-11 | 9.900311e-13
16.59 | 1.688935e-11 | 8.604041e-13
16.63 | 2.792421e-11 | 1.002178e-12
16.66 | 5.51697e-11 | 1.510316e-12
16.69 | 1.023997e-10 | 2.562867e-12
16.72 | 1.674828e-10 | 4.248222e-12
16.75 | 2.413746e-10 | 6.432146e-12
16.78 | 3.139085e-10 | 8.818222e-12
16.81 | 3.788528e-10 | 1.110689e-11
16.84 | 4.333532e-10 | 1.307029e-11
16.88 | 4.758001e-10 | 1.456751e-11
16.91 | 5.056986e-10 | 1.557466e-11
16.94 | 5.239815e-10 | 1.617652e-11
16.97 | 5.324718e-10 | 1.649262e-11
17 | 5.334099e-10 | 1.660853e-11
17.03 | 5.292821e-10 | 1.656819e-11
17.06 | 5.221659e-10 | 1.640131e-11
17.09 | 5.126478e-10 | 1.613077e-11
17.13 | 4.993098e-10 | 1.575415e-11
17.16 | 4.798245e-10 | 1.524596e-11
17.19 | 4.533761e-10 | 1.462018e-11
17.22 | 4.220525e-10 | 1.397119e-11
17.25 | 3.891362e-10 | 1.339494e-11
17.28 | 3.559233e-10 | 1.287777e-11
17.31 | 3.210304e-10 | 1.228281e-11
17.34 | 2.825183e-10 | 1.144065e-11
17.38 | 2.393981e-10 | 1.026434e-11
17.41 | 1.914909e-10 | 8.801439e-12
17.44 | 1.403388e-10 | 7.222016e-12
17.47 | 9.146548e-11 | 5.775092e-12
17.5 | 5.309195e-11 | 4.68696e-12
17.53 | 3.042374e-11 | 4.040238e-12
17.56 | 2.296077e-11 | 3.763512e-12
17.59 | 2.895037e-11 | 3.745585e-12
17.63 | 5.248531e-11 | 3.99046e-12
17.66 | 1.067618e-10 | 4.759651e-12
17.69 | 2.078935e-10 | 6.56955e-12
17.72 | 3.596382e-10 | 9.857877e-12
17.75 | 5.443231e-10 | 1.45089e-11
17.78 | 7.34073e-10 | 1.981267e-11
17.81 | 9.081511e-10 | 2.493762e-11
17.84 | 1.055514e-09 | 2.931913e-11
17.88 | 1.169392e-09 | 3.267322e-11
17.91 | 1.247162e-09 | 3.491788e-11
17.94 | 1.291668e-09 | 3.618134e-11
17.97 | 1.309034e-09 | 3.673459e-11
18 | 1.306175e-09 | 3.680413e-11
18.03 | 1.29033e-09 | 3.649066e-11
18.06 | 1.268259e-09 | 3.586409e-11
18.09 | 1.24304e-09 | 3.503327e-11
18.13 | 1.21121e-09 | 3.407116e-11
18.16 | 1.165065e-09 | 3.292005e-11
18.19 | 1.100031e-09 | 3.144003e-11
18.22 | 1.02001e-09 | 2.958986e-11
18.25 | 9.337917e-10 | 2.751685e-11
18.28 | 8.46078e-10 | 2.538322e-11
18.31 | 7.545062e-10 | 2.314576e-11
18.34 | 6.554756e-10 | 2.060466e-11
18.38 | 5.487775e-10 | 1.76246e-11
18.41 | 4.356579e-10 | 1.422656e-11
18.44 | 3.182285e-10 | 1.058457e-11
18.47 | 2.050164e-10 | 7.104249e-12
18.5 | 1.117377e-10 | 4.341347e-12
18.53 | 5.01502e-11 | 2.607628e-12
18.56 | 1.860749e-11 | 1.752991e-12
18.59 | 6.183723e-12 | 1.404288e-12
18.63 | 2.396965e-12 | 1.271709e-12
18.66 | 1.549991e-12 | 1.216991e-12
18.69 | 1.592925e-12 | 1.18726e-12
18.72 | 1.973871e-12 | 1.161652e-12
18.75 | 2.496285e-12 | 1.132216e-12
18.78 | 3.018748e-12 | 1.098754e-12
18.81 | 3.462214e-12 | 1.062859e-12
18.84 | 3.817439e-12 | 1.021172e-12
18.88 | 4.095423e-12 | 9.659674e-13
18.91 | 4.293375e-12 | 8.951726e-13
18.94 | 4.409704e-12 | 8.201844e-13
18.97 | 4.456281e-12 | 7.573441e-13
19 | 4.446359e-12 | 7.149218e-13
19.03 | 4.392706e-12 | 6.93357e-13
19.06 | 4.317839e-12 | 6.89422e-13
19.09 | 4.243993e-12 | 6.936964e-13
19.13 | 4.164501e-12 | 6.924046e-13
19.16 | 4.04591e-12 | 6.78692e-13
19.19 | 3.874653e-12 | 6.580846e-13
19.22 | 3.681351e-12 | 6.402771e-13
19.25 | 3.499392e-12 | 6.28698e-13
19.28 | 3.322957e-12 | 6.184089e-13
19.31 | 3.12565e-12 | 6.017575e-13
19.34 | 2.899166e-12 | 5.757687e-13
19.38 | 2.65753e-12 | 5.447225e-13
19.41 | 2.414794e-12 | 5.154678e-13
19.44 | 2.178581e-12 | 4.915529e-13
19.47 | 1.981212e-12 | 4.726631e-13
19.5 | 1.911177e-12 | 4.585209e-13
19.53 | 2.119912e-12 | 4.521585e-13
19.56 | 2.890022e-12 | 4.593493e-13
19.59 | 4.859925e-12 | 4.902152e-13
19.63 | 9.232367e-12 | 5.700001e-13
19.66 | 1.74106e-11 | 7.466646e-13
19.69 | 2.987209e-11 | 1.068221e-12
19.72 | 4.544126e-11 | 1.536245e-12
19.75 | 6.207543e-11 | 2.092067e-12
19.78 | 7.804263e-11 | 2.658963e-12
19.81 | 9.20565e-11 | 3.183777e-12
19.84 | 1.03084e-10 | 3.631103e-12
19.88 | 1.106072e-10 | 3.966412e-12
19.91 | 1.147821e-10 | 4.169976e-12
19.94 | 1.162102e-10 | 4.252301e-12
19.97 | 1.15624e-10 | 4.244894e-12
20 | 1.137029e-10 | 4.184729e-12
20.03 | 1.110093e-10 | 4.101973e-12
20.06 | 1.077998e-10 | 4.011214e-12
20.09 | 1.037858e-10 | 3.910245e-12
20.13 | 9.842687e-11 | 3.782637e-12
20.16 | 9.167793e-11 | 3.60754e-12
20.19 | 8.419992e-11 | 3.383504e-12
20.22 | 7.668748e-11 | 3.136666e-12
20.25 | 6.920734e-11 | 2.885147e-12
20.28 | 6.134637e-11 | 2.610549e-12
20.31 | 5.279569e-11 | 2.286404e-12
20.34 | 4.360652e-11 | 1.916232e-12
20.38 | 3.402179e-11 | 1.529997e-12
20.41 | 2.440139e-11 | 1.16309e-12
20.44 | 1.551114e-11 | 8.494366e-13
20.47 | 8.481e-12 | 6.178278e-13
20.5 | 4.0025e-12 | 4.782791e-13
20.53 | 1.771245e-12 | 4.140582e-13
20.56 | 9.047934e-13 | 3.939434e-13
20.59 | 6.391583e-13 | 3.912706e-13
20.63 | 5.737901e-13 | 3.915439e-13
20.66 | 5.589541e-13 | 3.895602e-13
20.69 | 5.524344e-13 | 3.855603e-13
20.72 | 5.483219e-13 | 3.826744e-13
20.75 | 5.479589e-13 | 3.833622e-13
20.78 | 5.502465e-13 | 3.865898e-13
20.81 | 5.527794e-13 | 3.887953e-13
20.84 | 5.53906e-13 | 3.877041e-13
20.88 | 5.527088e-13 | 3.846209e-13
20.91 | 5.488369e-13 | 3.825245e-13
20.94 | 5.422154e-13 | 3.830314e-13
20.97 | 5.336442e-13 | 3.85298e-13
21 | 5.257497e-13 | 3.867384e-13
21.03 | 5.211843e-13 | 3.855098e-13
21.06 | 5.203957e-13 | 3.824977e-13
21.09 | 5.214041e-13 | 3.802558e-13
21.13 | 5.211328e-13 | 3.806671e-13
21.16 | 5.192121e-13 | 3.836003e-13
21.19 | 5.19232e-13 | 3.872469e-13
21.22 | 5.232437e-13 | 3.897567e-13
21.25 | 5.290089e-13 | 3.906247e-13
21.28 | 5.344423e-13 | 3.906516e-13
21.31 | 5.392082e-13 | 3.906477e-13
21.34 | 5.423242e-13 | 3.906183e-13
21.38 | 5.435138e-13 | 3.903552e-13
21.41 | 5.439685e-13 | 3.899501e-13
21.44 | 5.419123e-13 | 3.894462e-13
21.47 | 5.33473e-13 | 3.887963e-13
21.5 | 5.203451e-13 | 3.883269e-13
21.53 | 5.114449e-13 | 3.8817e-13
21.56 | 5.160094e-13 | 3.875436e-13
21.59 | 5.369556e-13 | 3.862842e-13
21.63 | 5.738331e-13 | 3.865414e-13
21.66 | 6.320152e-13 | 3.915551e-13
21.69 | 7.219652e-13 | 4.035006e-13
21.72 | 8.460699e-13 | 4.22551e-13
21.75 | 9.916288e-13 | 4.459916e-13
21.78 | 1.140917e-12 | 4.690769e-13
21.81 | 1.284261e-12 | 4.897579e-13
21.84 | 1.417033e-12 | 5.101875e-13
21.88 | 1.526261e-12 | 5.305723e-13
21.91 | 1.592669e-12 | 5.471973e-13
21.94 | 1.608227e-12 | 5.590563e-13
21.97 | 1.583929e-12 | 5.683559e-13
22 | 1.545483e-12 | 5.744869e-13
22.03 | 1.518427e-12 | 5.746399e-13
22.06 | 1.507351e-12 | 5.682623e-13
22.09 | 1.499086e-12 | 5.584723e-13
22.13 | 1.480724e-12 | 5.496072e-13
22.16 | 1.445748e-12 | 5.418597e-13
22.19 | 1.395685e-12 | 5.313441e-13
22.22 | 1.335944e-12 | 5.169519e-13
22.25 | 1.263856e-12 | 5.017365e-13
22.28 | 1.17154e-12 | 4.876416e-13
22.31 | 1.063951e-12 | 4.744547e-13
22.34 | 9.59025e-13 | 4.615886e-13
22.38 | 8.668771e-13 | 4.475337e-13
22.41 | 7.803246e-13 | 4.322912e-13
22.44 | 6.905117e-13 | 4.20472e-13
22.47 | 6.055108e-13 | 4.172346e-13
22.5 | 5.425842e-13 | 4.230576e-13
22.53 | 5.064303e-13 | 4.346619e-13
22.56 | 4.87514e-13 | 4.480243e-13
22.59 | 4.764638e-13 | 4.605447e-13
22.63 | 4.706673e-13 | 4.736013e-13
22.66 | 4.701193e-13 | 4.907277e-13
22.69 | 4.730088e-13 | 5.112443e-13
22.72 | 4.763319e-13 | 5.303333e-13
22.75 | 4.779669e-13 | 5.45376e-13
22.78 | 4.769739e-13 | 5.583361e-13
22.81 | 4.740515e-13 | 5.739906e-13
22.84 | 4.714691e-13 | 5.955769e-13
22.88 | 4.708622e-13 | 6.190304e-13
22.91 | 4.715521e-13 | 6.354925e-13
22.94 | 4.714105e-13 | 6.420633e-13
22.97 | 4.68923e-13 | 6.443015e-13
23 | 4.646733e-13 | 6.45494e-13
23.03 | 4.611966e-13 | 6.420065e-13
23.06 | 4.608533e-13 | 6.33649e-13
23.09 | 4.637625e-13 | 6.273129e-13
23.13 | 4.677978e-13 | 6.254927e-13
23.16 | 4.704717e-13 | 6.219425e-13
23.19 | 4.713795e-13 | 6.118666e-13
23.22 | 4.727285e-13 | 5.986086e-13
23.25 | 4.771322e-13 | 5.875031e-13
23.28 | 4.847655e-13 | 5.779934e-13
23.31 | 4.932113e-13 | 5.648039e-13
23.34 | 5.006421e-13 | 5.452143e-13
23.38 | 5.073841e-13 | 5.23407e-13
23.41 | 5.141178e-13 | 5.058241e-13
23.44 | 5.215788e-13 | 4.927405e-13
23.47 | 5.325072e-13 | 4.788983e-13
23.5 | 5.525438e-13 | 4.625953e-13
23.53 | 5.89456e-13 | 4.476838e-13
23.56 | 6.562308e-13 | 4.364894e-13
23.59 | 7.912061e-13 | 4.276476e-13
23.63 | 1.096574e-12 | 4.209304e-13
23.66 | 1.753267e-12 | 4.20792e-13
23.69 | 2.941217e-12 | 4.355594e-13
23.72 | 4.681516e-12 | 4.730308e-13
23.75 | 6.770293e-12 | 5.333632e-13
23.78 | 8.905187e-12 | 6.040419e-13
23.81 | 1.086131e-11 | 6.666614e-13
23.84 | 1.254219e-11 | 7.119482e-13
23.88 | 1.391106e-11 | 7.441975e-13
23.91 | 1.492492e-11 | 7.718384e-13
23.94 | 1.554818e-11 | 7.985773e-13
23.97 | 1.58015e-11 | 8.224942e-13
24 | 1.576834e-11 | 8.40695e-13
24.03 | 1.555936e-11 | 8.529136e-13
24.06 | 1.526258e-11 | 8.581431e-13
24.09 | 1.489651e-11 | 8.52544e-13
24.13 | 1.440464e-11 | 8.356818e-13
24.16 | 1.371711e-11 | 8.125831e-13
24.19 | 1.283751e-11 | 7.885278e-13
24.22 | 1.185545e-11 | 7.663132e-13
24.25 | 1.08602e-11 | 7.441495e-13
24.28 | 9.861063e-12 | 7.151453e-13
24.31 | 8.808702e-12 | 6.737536e-13
24.34 | 7.666011e-12 | 6.220468e-13
24.38 | 6.420664e-12 | 5.677365e-13
24.41 | 5.0689e-12 | 5.171775e-13
24.44 | 3.675572e-12 | 4.726037e-13
24.47 | 2.432127e-12 | 4.359691e-13
24.5 | 1.551659e-12 | 4.104064e-13
24.53 | 1.101903e-12 | 3.966424e-13
24.56 | 1.000494e-12 | 3.915531e-13
24.59 | 1.160792e-12 | 3.908192e-13
24.63 | 1.641652e-12 | 3.929621e-13
24.66 | 2.733343e-12 | 4.022384e-13
24.69 | 4.880196e-12 | 4.28475e-13
24.72 | 8.342108e-12 | 4.835348e-13
24.75 | 1.286126e-11 | 5.743835e-13
24.78 | 1.77936e-11 | 6.960803e-13
24.81 | 2.257328e-11 | 8.318853e-13
24.84 | 2.687406e-11 | 9.603529e-13
24.88 | 3.041016e-11 | 1.06343e-12
24.91 | 3.292348e-11 | 1.132786e-12
24.94 | 3.440074e-11 | 1.171378e-12
24.97 | 3.508105e-11 | 1.188185e-12
25 | 3.522799e-11 | 1.189813e-12
25.03 | 3.498452e-11 | 1.177722e-12
25.06 | 3.441572e-11 | 1.154201e-12
25.09 | 3.358524e-11 | 1.12675e-12
25.13 | 3.251148e-11 | 1.103432e-12
25.16 | 3.110482e-11 | 1.086869e-12
25.19 | 2.929369e-11 | 1.072766e-12
25.22 | 2.71954e-11 | 1.050583e-12
25.25 | 2.501611e-11 | 1.009771e-12
25.28 | 2.280011e-11 | 9.487451e-13
25.31 | 2.039962e-11 | 8.735002e-13
25.34 | 1.767028e-11 | 7.901275e-13
25.38 | 1.460677e-11 | 7.031255e-13
25.41 | 1.133712e-11 | 6.168242e-13
25.44 | 8.124351e-12 | 5.374367e-13
25.47 | 5.366679e-12 | 4.741938e-13
25.5 | 3.437279e-12 | 4.338758e-13
25.53 | 2.46155e-12 | 4.151616e-13
25.56 | 2.312171e-12 | 4.126002e-13
25.59 | 2.854118e-12 | 4.235951e-13
25.63 | 4.283165e-12 | 4.511351e-13
25.66 | 7.44685e-12 | 5.083397e-13
25.69 | 1.381905e-11 | 6.26013e-13
25.72 | 2.462062e-11 | 8.474645e-13
25.75 | 3.956195e-11 | 1.199274e-12
25.78 | 5.674924e-11 | 1.661896e-12
25.81 | 7.394493e-11 | 2.176764e-12
25.84 | 8.953082e-11 | 2.680532e-12
25.88 | 1.024972e-10 | 3.130549e-12
25.91 | 1.122644e-10 | 3.511723e-12
25.94 | 1.186989e-10 | 3.827182e-12
25.97 | 1.220902e-10 | 4.083649e-12
26 | 1.230261e-10 | 4.288142e-12
26.03 | 1.222144e-10 | 4.448798e-12
26.06 | 1.202468e-10 | 4.570925e-12
26.09 | 1.173911e-10 | 4.651481e-12
26.13 | 1.135647e-10 | 4.678243e-12
26.16 | 1.085348e-10 | 4.643563e-12
26.19 | 1.023034e-10 | 4.555841e-12
26.22 | 9.532153e-11 | 4.430876e-12
26.25 | 8.807743e-11 | 4.288156e-12
26.28 | 8.048572e-11 | 4.150183e-12
26.31 | 7.199037e-11 | 4.013547e-12
26.34 | 6.22673e-11 | 3.839964e-12
26.38 | 5.150567e-11 | 3.607807e-12
26.41 | 4.007732e-11 | 3.343585e-12
26.44 | 2.853004e-11 | 3.090989e-12
26.47 | 1.802733e-11 | 2.875811e-12
26.5 | 1.004704e-11 | 2.69172e-12
26.53 | 5.269875e-12 | 2.509153e-12
26.56 | 3.174013e-12 | 2.313376e-12
26.59 | 2.796404e-12 | 2.120642e-12
26.63 | 3.633276e-12 | 1.950642e-12
26.66 | 6.033718e-12 | 1.812857e-12
26.69 | 1.107182e-11 | 1.721876e-12
26.72 | 1.976412e-11 | 1.708547e-12
26.75 | 3.198517e-11 | 1.812517e-12
26.78 | 4.63212e-11 | 2.055986e-12
26.81 | 6.107517e-11 | 2.411474e-12
26.84 | 7.495493e-11 | 2.794549e-12
26.88 | 8.689549e-11 | 3.106911e-12
26.91 | 9.598959e-11 | 3.296565e-12
26.94 | 1.018636e-10 | 3.367004e-12
26.97 | 1.048715e-10 | 3.348779e-12
27 | 1.05829e-10 | 3.287538e-12
27.03 | 1.055756e-10 | 3.22775e-12
27.06 | 1.045874e-10 | 3.178977e-12
27.09 | 1.028135e-10 | 3.119477e-12
27.13 | 9.990514e-11 | 3.038266e-12
27.16 | 9.563014e-11 | 2.943825e-12
27.19 | 9.016517e-11 | 2.833679e-12
27.22 | 8.409456e-11 | 2.692767e-12
27.25 | 7.798966e-11 | 2.521612e-12
27.28 | 7.18838e-11 | 2.336366e-12
27.31 | 6.530624e-11 | 2.144846e-12
27.34 | 5.787682e-11 | 1.939184e-12
27.38 | 4.972919e-11 | 1.708346e-12
27.41 | 4.140053e-11 | 1.454599e-12
27.44 | 3.369872e-11 | 1.205108e-12
27.47 | 2.789078e-11 | 1.008482e-12
27.5 | 2.56043e-11 | 9.115281e-13
27.53 | 2.834101e-11 | 9.372227e-13
27.56 | 3.794572e-11 | 1.094935e-12
27.59 | 5.953669e-11 | 1.43053e-12
27.63 | 1.074935e-10 | 2.11712e-12
27.66 | 2.104596e-10 | 3.594194e-12
27.69 | 4.024461e-10 | 6.625231e-12
27.72 | 6.950883e-10 | 1.196179e-11
27.75 | 1.05971e-09 | 1.968827e-11
27.78 | 1.44804e-09 | 2.902422e-11
27.81 | 1.823556e-09 | 3.889945e-11
27.84 | 2.162815e-09 | 4.846334e-11
27.88 | 2.442816e-09 | 5.701497e-11
27.91 | 2.64437e-09 | 6.389025e-11
27.94 | 2.76392e-09 | 6.865183e-11
27.97 | 2.815494e-09 | 7.128336e-11
28 | 2.821146e-09 | 7.213222e-11
28.03 | 2.798786e-09 | 7.167147e-11
28.06 | 2.754603e-09 | 7.029612e-11
28.09 | 2.68231e-09 | 6.825135e-11
28.13 | 2.571199e-09 | 6.560922e-11
28.16 | 2.420801e-09 | 6.232914e-11
28.19 | 2.247582e-09 | 5.846928e-11
28.22 | 2.071909e-09 | 5.426154e-11
28.25 | 1.898553e-09 | 4.984815e-11
28.28 | 1.714623e-09 | 4.505121e-11
28.31 | 1.504971e-09 | 3.952062e-11
28.34 | 1.263859e-09 | 3.304885e-11
28.38 | 9.951412e-10 | 2.575913e-11
28.41 | 7.136691e-10 | 1.820172e-11
28.44 | 4.502113e-10 | 1.132872e-11
28.47 | 2.421554e-10 | 6.095492e-12
28.5 | 1.090847e-10 | 2.86925e-12
28.53 | 4.137294e-11 | 1.284031e-12
28.56 | 1.395612e-11 | 6.634324e-13
28.59 | 5.107345e-12 | 4.695447e-13
28.63 | 3.171657e-12 | 4.262184e-13
28.66 | 3.961153e-12 | 4.349566e-13
28.69 | 6.696226e-12 | 4.79445e-13
28.72 | 1.141009e-11 | 5.703182e-13
28.75 | 1.772034e-11 | 7.13257e-13
28.78 | 2.476499e-11 | 8.969284e-13
28.81 | 3.174708e-11 | 1.098377e-12
28.84 | 3.818917e-11 | 1.29142e-12
28.88 | 4.378172e-11 | 1.454018e-12
28.91 | 4.824526e-11 | 1.574996e-12
28.94 | 5.135924e-11 | 1.654198e-12
28.97 | 5.308752e-11 | 1.69969e-12
29 | 5.365889e-11 | 1.724743e-12
29.03 | 5.34511e-11 | 1.738361e-12
29.06 | 5.27104e-11 | 1.737929e-12
29.09 | 5.139475e-11 | 1.716961e-12
29.13 | 4.935435e-11 | 1.675177e-12
29.16 | 4.663727e-11 | 1.618687e-12
29.19 | 4.354354e-11 | 1.557096e-12
29.22 | 4.039094e-11 | 1.494666e-12
29.25 | 3.726292e-11 | 1.419867e-12
29.28 | 3.397338e-11 | 1.317443e-12
29.31 | 3.025478e-11 | 1.190443e-12
29.34 | 2.597353e-11 | 1.054049e-12
29.38 | 2.117362e-11 | 9.146275e-13
29.41 | 1.602935e-11 | 7.714878e-13
29.44 | 1.094007e-11 | 6.335707e-13
29.47 | 6.573146e-12 | 5.20764e-13
29.5 | 3.507252e-12 | 4.470624e-13
29.53 | 1.808599e-12 | 4.093461e-13
29.56 | 1.090812e-12 | 3.94244e-13
29.59 | 9.15179e-13 | 3.89678e-13
29.63 | 1.063749e-12 | 3.894548e-13
29.66 | 1.571645e-12 | 3.939224e-13
29.69 | 2.615468e-12 | 4.094923e-13
29.72 | 4.302888e-12 | 4.453906e-13
29.75 | 6.512601e-12 | 5.084e-13
29.78 | 8.991623e-12 | 5.979325e-13
29.81 | 1.155544e-11 | 7.025856e-13
29.84 | 1.4056e-11 | 8.031326e-13
29.88 | 1.624482e-11 | 8.862402e-13
29.91 | 1.78655e-11 | 9.542042e-13
29.94 | 1.886795e-11 | 1.014485e-12
29.97 | 1.943311e-11 | 1.067121e-12
30 | 1.977686e-11 | 1.115267e-12
30.03 | 1.996431e-11 | 1.184832e-12
30.06 | 1.993017e-11 | 1.317525e-12
30.09 | 1.961011e-11 | 1.536193e-12
30.13 | 1.899496e-11 | 1.822782e-12
30.16 | 1.813929e-11 | 2.133117e-12
30.19 | 1.717116e-11 | 2.426467e-12
30.22 | 1.621558e-11 | 2.679154e-12
30.25 | 1.526921e-11 | 2.882843e-12
30.28 | 1.420296e-11 | 3.044823e-12
30.31 | 1.291552e-11 | 3.187465e-12
30.34 | 1.1436e-11 | 3.339495e-12
30.38 | 9.843879e-12 | 3.525559e-12
30.41 | 8.175191e-12 | 3.752716e-12
30.44 | 6.505265e-12 | 4.002433e-12
30.47 | 5.0471e-12 | 4.239849e-12
30.5 | 4.030683e-12 | 4.427001e-12
30.53 | 3.501501e-12 | 4.537364e-12
30.56 | 3.303941e-12 | 4.570313e-12
30.59 | 3.241808e-12 | 4.541353e-12
30.63 | 3.23711e-12 | 4.455475e-12
30.66 | 3.374326e-12 | 4.314157e-12
30.69 | 3.824571e-12 | 4.149057e-12
30.72 | 4.702017e-12 | 4.011617e-12
30.75 | 5.954092e-12 | 3.925822e-12
30.78 | 7.404682e-12 | 3.878658e-12
30.81 | 8.914937e-12 | 3.852652e-12
30.84 | 1.043556e-11 | 3.841395e-12
30.88 | 1.189094e-11 | 3.830702e-12
30.91 | 1.31273e-11 | 3.793993e-12
30.94 | 1.401402e-11 | 3.716461e-12
30.97 | 1.452086e-11 | 3.595376e-12
31 | 1.468943e-11 | 3.418818e-12
31.03 | 1.458676e-11 | 3.179492e-12
31.06 | 1.428538e-11 | 2.905413e-12
31.09 | 1.384708e-11 | 2.645119e-12
31.13 | 1.331592e-11 | 2.423374e-12
31.16 | 1.271428e-11 | 2.229556e-12
31.19 | 1.204372e-11 | 2.045893e-12
31.22 | 1.130909e-11 | 1.871477e-12
31.25 | 1.051155e-11 | 1.710667e-12
31.28 | 9.609181e-12 | 1.555061e-12
31.31 | 8.547912e-12 | 1.393448e-12
31.34 | 7.342468e-12 | 1.222711e-12
31.38 | 6.068082e-12 | 1.041158e-12
31.41 | 4.780427e-12 | 8.510134e-13
31.44 | 3.519679e-12 | 6.713267e-13
31.47 | 2.386491e-12 | 5.310163e-13
31.5 | 1.523656e-12 | 4.44198e-13
31.53 | 1.001704e-12 | 4.01706e-13
31.56 | 7.731482e-13 | 3.848988e-13
31.59 | 7.456516e-13 | 3.794274e-13
31.63 | 8.806036e-13 | 3.78186e-13
31.66 | 1.241832e-12 | 3.784353e-13
31.69 | 1.959734e-12 | 3.794841e-13
31.72 | 3.109602e-12 | 3.822328e-13
31.75 | 4.612925e-12 | 3.885582e-13
31.78 | 6.295166e-12 | 3.998733e-13
31.81 | 8.00973e-12 | 4.153864e-13
31.84 | 9.625699e-12 | 4.314706e-13
31.88 | 1.09695e-11 | 4.445698e-13
31.91 | 1.19085e-11 | 4.546194e-13
31.94 | 1.244943e-11 | 4.637942e-13
31.97 | 1.269345e-11 | 4.727177e-13
32 | 1.272897e-11 | 4.790363e-13
32.03 | 1.259177e-11 | 4.801854e-13
32.06 | 1.229885e-11 | 4.766234e-13
32.09 | 1.18766e-11 | 4.702699e-13
32.13 | 1.135007e-11 | 4.617437e-13
32.16 | 1.073113e-11 | 4.51469e-13
32.19 | 1.003135e-11 | 4.410546e-13
32.22 | 9.274661e-12 | 4.323553e-13
32.25 | 8.485938e-12 | 4.264451e-13
32.28 | 7.655842e-12 | 4.227332e-13
32.31 | 6.735249e-12 | 4.189074e-13
32.34 | 5.687209e-12 | 4.130609e-13
32.38 | 4.520842e-12 | 4.049556e-13
32.41 | 3.305647e-12 | 3.954983e-13
32.44 | 2.19299e-12 | 3.868167e-13
32.47 | 1.353556e-12 | 3.812926e-13
32.5 | 8.507952e-13 | 3.79251e-13
32.53 | 6.136987e-13 | 3.789511e-13
32.56 | 5.251233e-13 | 3.787579e-13
32.59 | 4.992521e-13 | 3.784393e-13
32.63 | 4.939737e-13 | 3.785531e-13
32.66 | 4.942889e-13 | 3.790805e-13
32.69 | 4.968796e-13 | 3.792277e-13
32.72 | 5.013912e-13 | 3.785382e-13
32.75 | 5.080722e-13 | 3.776541e-13
32.78 | 5.175186e-13 | 3.778565e-13
32.81 | 5.296436e-13 | 3.795817e-13
32.84 | 5.431514e-13 | 3.813685e-13
32.88 | 5.558505e-13 | 3.813898e-13
32.91 | 5.656823e-13 | 3.798734e-13
32.94 | 5.723814e-13 | 3.78634e-13
32.97 | 5.771817e-13 | 3.788217e-13
33 | 5.806738e-13 | 3.802037e-13
33.03 | 5.826457e-13 | 3.819064e-13
33.06 | 5.823865e-13 | 3.830355e-13
33.09 | 5.783301e-13 | 3.831263e-13
33.13 | 5.704534e-13 | 3.824872e-13
33.16 | 5.621462e-13 | 3.816401e-13
33.19 | 5.562956e-13 | 3.807121e-13
33.22 | 5.509776e-13 | 3.799854e-13
33.25 | 5.429671e-13 | 3.801275e-13
33.28 | 5.33323e-13 | 3.81105e-13
33.31 | 5.247053e-13 | 3.817319e-13
33.34 | 5.162125e-13 | 3.809523e-13
33.38 | 5.055311e-13 | 3.791501e-13
33.41 | 4.935359e-13 | 3.777277e-13
33.44 | 4.834991e-13 | 3.776393e-13
33.47 | 4.777276e-13 | 3.787407e-13
33.5 | 4.763057e-13 | 3.801415e-13
33.53 | 4.771302e-13 | 3.807021e-13
33.56 | 4.772112e-13 | 3.797375e-13
33.59 | 4.753277e-13 | 3.780267e-13
33.63 | 4.73012e-13 | 3.776156e-13
33.66 | 4.733819e-13 | 3.79645e-13
33.69 | 4.803617e-13 | 3.826927e-13
33.72 | 4.977988e-13 | 3.842667e-13
33.75 | 5.25958e-13 | 3.839292e-13
33.78 | 5.586612e-13 | 3.838528e-13
33.81 | 5.876119e-13 | 3.861372e-13
33.84 | 6.098282e-13 | 3.900994e-13
33.88 | 6.280068e-13 | 3.926735e-13
33.91 | 6.441568e-13 | 3.919102e-13
33.94 | 6.557679e-13 | 3.889097e-13
33.97 | 6.606897e-13 | 3.859239e-13
34 | 6.626475e-13 | 3.843525e-13
34.03 | 6.653433e-13 | 3.844331e-13
34.06 | 6.653541e-13 | 3.854145e-13
34.09 | 6.582372e-13 | 3.861999e-13
34.13 | 6.452175e-13 | 3.862478e-13
34.16 | 6.298468e-13 | 3.860007e-13
34.19 | 6.158426e-13 | 3.865475e-13
34.22 | 6.070035e-13 | 3.884783e-13
34.25 | 6.024465e-13 | 3.914487e-13
34.28 | 5.96067e-13 | 3.953841e-13
34.31 | 5.839835e-13 | 4.00934e-13
34.34 | 5.677276e-13 | 4.080952e-13
34.38 | 5.503563e-13 | 4.153773e-13
34.41 | 5.341443e-13 | 4.212888e-13
34.44 | 5.213967e-13 | 4.262969e-13
34.47 | 5.143596e-13 | 4.325685e-13
34.5 | 5.144525e-13 | 4.425786e-13
34.53 | 5.233328e-13 | 4.581459e-13
34.56 | 5.447893e-13 | 4.810705e-13
34.59 | 5.869843e-13 | 5.171191e-13
34.63 | 6.67336e-13 | 5.807176e-13
34.66 | 8.16672e-13 | 6.970601e-13
34.69 | 1.069017e-12 | 8.997865e-13
34.72 | 1.432341e-12 | 1.216849e-12
34.75 | 1.872836e-12 | 1.649608e-12
34.78 | 2.340791e-12 | 2.170559e-12
34.81 | 2.800222e-12 | 2.738771e-12
34.84 | 3.22453e-12 | 3.308356e-12
34.88 | 3.58328e-12 | 3.833153e-12
34.91 | 3.847357e-12 | 4.276188e-12
34.94 | 4.006718e-12 | 4.616258e-12
34.97 | 4.080359e-12 | 4.848821e-12
35 | 4.102007e-12 | 4.980563e-12
35.03 | 4.087734e-12 | 5.020153e-12
35.06 | 4.0195e-12 | 4.974734e-12
35.09 | 3.872209e-12 | 4.858001e-12
35.13 | 3.653821e-12 | 4.698377e-12
35.16 | 3.408006e-12 | 4.523373e-12
35.19 | 3.181265e-12 | 4.329631e-12
35.22 | 2.984957e-12 | 4.082856e-12
35.25 | 2.786189e-12 | 3.751518e-12
35.28 | 2.544708e-12 | 3.333754e-12
35.31 | 2.247457e-12 | 2.851868e-12
35.34 | 1.902723e-12 | 2.331523e-12
35.38 | 1.531171e-12 | 1.802486e-12
35.41 | 1.173719e-12 | 1.314005e-12
35.44 | 8.838617e-13 | 9.230743e-13
35.47 | 6.963756e-13 | 6.603403e-13
35.5 | 6.076729e-13 | 5.153843e-13
35.53 | 5.886659e-13 | 4.527699e-13
35.56 | 6.12254e-13 | 4.373245e-13
35.59 | 6.767079e-13 | 4.492071e-13
35.63 | 8.261423e-13 | 4.881687e-13
35.66 | 1.159607e-12 | 5.754157e-13
35.69 | 1.794608e-12 | 7.514573e-13
35.72 | 2.782303e-12 | 1.056265e-12
35.75 | 4.059233e-12 | 1.496783e-12
35.78 | 5.495943e-12 | 2.039682e-12
35.81 | 6.963443e-12 | 2.639929e-12
35.84 | 8.343285e-12 | 3.262755e-12
35.88 | 9.531645e-12 | 3.874468e-12
35.91 | 1.047393e-11 | 4.424133e-12
35.94 | 1.116593e-11 | 4.844799e-12
35.97 | 1.160821e-11 | 5.087591e-12
36 | 1.179832e-11 | 5.170248e-12
36.03 | 1.175802e-11 | 5.169639e-12
36.06 | 1.152516e-11 | 5.13984e-12
36.09 | 1.113248e-11 | 5.068585e-12
36.13 | 1.061944e-11 | 4.932238e-12
36.16 | 1.005079e-11 | 4.753839e-12
36.19 | 9.489575e-12 | 4.579118e-12
36.22 | 8.939779e-12 | 4.415382e-12
36.25 | 8.334887e-12 | 4.221286e-12
36.28 | 7.599668e-12 | 3.951782e-12
36.31 | 6.719797e-12 | 3.595962e-12
36.34 | 5.736694e-12 | 3.171472e-12
36.38 | 4.71172e-12 | 2.70979e-12
36.41 | 3.741166e-12 | 2.271217e-12
36.44 | 2.951304e-12 | 1.938319e-12
36.47 | 2.420854e-12 | 1.753317e-12
36.5 | 2.140663e-12 | 1.687059e-12
36.53 | 2.054452e-12 | 1.687859e-12
36.56 | 2.096539e-12 | 1.730924e-12
36.59 | 2.203341e-12 | 1.813506e-12
36.63 | 2.330753e-12 | 1.927922e-12
36.66 | 2.476293e-12 | 2.052914e-12
36.69 | 2.681484e-12 | 2.168517e-12
36.72 | 2.995009e-12 | 2.269003e-12
36.75 | 3.42702e-12 | 2.356521e-12
36.78 | 3.950463e-12 | 2.434836e-12
36.81 | 4.52823e-12 | 2.515036e-12
36.84 | 5.107277e-12 | 2.609316e-12
36.88 | 5.615316e-12 | 2.712796e-12
36.91 | 6.01316e-12 | 2.802552e-12
36.94 | 6.327711e-12 | 2.857886e-12
36.97 | 6.594172e-12 | 2.883975e-12
37 | 6.794904e-12 | 2.912597e-12
37.03 | 6.884989e-12 | 2.967231e-12
37.06 | 6.854716e-12 | 3.029937e-12
37.09 | 6.738861e-12 | 3.057252e-12
37.13 | 6.565486e-12 | 3.025378e-12
37.16 | 6.316922e-12 | 2.939699e-12
37.19 | 5.959701e-12 | 2.808646e-12
37.22 | 5.508795e-12 | 2.636169e-12
37.25 | 5.031082e-12 | 2.434748e-12
37.28 | 4.573915e-12 | 2.224077e-12
37.31 | 4.123415e-12 | 2.012384e-12
37.34 | 3.634797e-12 | 1.791715e-12
37.38 | 3.082974e-12 | 1.561999e-12
37.41 | 2.501739e-12 | 1.344528e-12
37.44 | 1.974299e-12 | 1.159976e-12
37.47 | 1.570444e-12 | 1.010337e-12
37.5 | 1.298746e-12 | 8.870216e-13
37.53 | 1.117138e-12 | 7.808083e-13
37.56 | 9.804775e-13 | 6.840867e-13
37.59 | 8.770872e-13 | 5.949742e-13
37.63 | 8.281973e-13 | 5.224618e-13
37.66 | 8.726318e-13 | 4.829937e-13
37.69 | 1.066288e-12 | 4.915066e-13
37.72 | 1.479758e-12 | 5.58185e-13
37.75 | 2.157871e-12 | 6.858468e-13
37.78 | 3.065744e-12 | 8.645241e-13
37.81 | 4.086053e-12 | 1.074143e-12
37.84 | 5.068848e-12 | 1.291766e-12
37.88 | 5.891493e-12 | 1.49414e-12
37.91 | 6.50825e-12 | 1.662917e-12
37.94 | 6.955696e-12 | 1.792346e-12
37.97 | 7.298455e-12 | 1.884916e-12
38 | 7.566213e-12 | 1.940425e-12
38.03 | 7.730365e-12 | 1.959125e-12
38.06 | 7.746939e-12 | 1.947668e-12
38.09 | 7.624234e-12 | 1.909676e-12
38.13 | 7.409151e-12 | 1.843851e-12
38.16 | 7.124625e-12 | 1.757891e-12
38.19 | 6.76991e-12 | 1.66777e-12
38.22 | 6.355381e-12 | 1.577646e-12
38.25 | 5.89165e-12 | 1.470902e-12
38.28 | 5.358196e-12 | 1.329763e-12
38.31 | 4.722972e-12 | 1.158456e-12
38.34 | 3.990951e-12 | 9.762737e-13
38.38 | 3.209061e-12 | 7.98822e-13
38.41 | 2.441572e-12 | 6.407725e-13
38.44 | 1.759094e-12 | 5.206939e-13
38.47 | 1.226373e-12 | 4.47342e-13
38.5 | 8.746603e-13 | 4.10862e-13
38.53 | 6.855376e-13 | 3.94011e-13
38.56 | 6.10436e-13 | 3.855154e-13
38.59 | 6.045529e-13 | 3.814534e-13
38.63 | 6.42429e-13 | 3.808857e-13
38.66 | 7.231635e-13 | 3.831311e-13
38.69 | 8.887244e-13 | 3.872175e-13
38.72 | 1.237858e-12 | 3.93456e-13
38.75 | 1.887916e-12 | 4.052766e-13
38.78 | 2.887661e-12 | 4.274132e-13
38.81 | 4.171307e-12 | 4.607516e-13
38.84 | 5.608171e-12 | 5.002587e-13
38.88 | 7.057189e-12 | 5.398277e-13
38.91 | 8.368671e-12 | 5.765818e-13
38.94 | 9.424883e-12 | 6.090682e-13
38.97 | 1.021003e-11 | 6.353236e-13
39 | 1.077451e-11 | 6.537228e-13
39.03 | 1.114089e-11 | 6.643268e-13
39.06 | 1.130212e-11 | 6.697354e-13
39.09 | 1.126476e-11 | 6.737836e-13
39.13 | 1.103891e-11 | 6.775803e-13
39.16 | 1.063031e-11 | 6.783516e-13
39.19 | 1.007479e-11 | 6.743269e-13
39.22 | 9.455149e-12 | 6.663556e-13
39.25 | 8.854087e-12 | 6.534687e-13
39.28 | 8.276202e-12 | 6.326563e-13
39.31 | 7.636254e-12 | 6.033322e-13
39.34 | 6.850304e-12 | 5.682986e-13
39.38 | 5.92603e-12 | 5.311576e-13
39.41 | 4.964783e-12 | 4.951902e-13
39.44 | 4.117413e-12 | 4.634556e-13
39.47 | 3.54338e-12 | 4.385648e-13
39.5 | 3.374473e-12 | 4.225699e-13
39.53 | 3.70047e-12 | 4.165657e-13
39.56 | 4.628634e-12 | 4.211941e-13
39.59 | 6.514224e-12 | 4.385806e-13
39.63 | 1.045604e-11 | 4.75502e-13
39.66 | 1.874665e-11 | 5.500713e-13
39.69 | 3.423708e-11 | 6.954513e-13
39.72 | 5.827843e-11 | 9.448333e-13
39.75 | 8.939464e-11 | 1.306244e-12
39.78 | 1.24574e-10 | 1.761804e-12
39.81 | 1.610449e-10 | 2.29186e-12
39.84 | 1.960671e-10 | 2.877862e-12
39.88 | 2.264579e-10 | 3.470753e-12
39.91 | 2.497769e-10 | 3.984158e-12
39.94 | 2.655529e-10 | 4.34444e-12
39.97 | 2.748444e-10 | 4.535152e-12
40 | 2.789108e-10 | 4.593273e-12
40.03 | 2.783427e-10 | 4.582156e-12
40.06 | 2.730058e-10 | 4.54594e-12
40.09 | 2.626395e-10 | 4.467437e-12
40.13 | 2.478481e-10 | 4.29578e-12
40.16 | 2.304375e-10 | 4.023708e-12
40.19 | 2.121757e-10 | 3.705009e-12
40.22 | 1.93272e-10 | 3.385433e-12
40.25 | 1.725375e-10 | 3.05342e-12
40.28 | 1.488378e-10 | 2.674689e-12
40.31 | 1.220461e-10 | 2.239703e-12
40.34 | 9.310328e-11 | 1.769087e-12
40.38 | 6.418766e-11 | 1.30695e-12
40.41 | 3.879187e-11 | 9.14364e-13
40.44 | 2.018854e-11 | 6.399481e-13
40.47 | 9.154033e-12 | 4.862415e-13
40.5 | 3.838868e-12 | 4.162622e-13
40.53 | 1.695644e-12 | 3.889927e-13
40.56 | 9.447212e-13 | 3.798466e-13
40.59 | 7.177669e-13 | 3.77898e-13
40.63 | 6.76695e-13 | 3.78226e-13
40.66 | 7.166545e-13 | 3.787503e-13
40.69 | 8.336657e-13 | 3.797287e-13
40.72 | 1.082895e-12 | 3.832506e-13
40.75 | 1.553854e-12 | 3.921398e-13
40.78 | 2.310414e-12 | 4.085474e-13
40.81 | 3.325064e-12 | 4.324733e-13
40.84 | 4.494605e-12 | 4.614071e-13
40.88 | 5.719201e-12 | 4.921814e-13
40.91 | 6.932881e-12 | 5.232811e-13
40.94 | 8.073735e-12 | 5.542543e-13
40.97 | 9.062177e-12 | 5.832084e-13
41 | 9.813118e-12 | 6.073166e-13
41.03 | 1.02782e-11 | 6.254437e-13
41.06 | 1.048132e-11 | 6.377751e-13
41.09 | 1.049178e-11 | 6.439998e-13
41.13 | 1.034952e-11 | 6.4468e-13
41.16 | 1.00313e-11 | 6.415545e-13
41.19 | 9.514445e-12 | 6.334832e-13
41.22 | 8.865254e-12 | 6.181136e-13
41.25 | 8.208096e-12 | 5.981133e-13
41.28 | 7.585751e-12 | 5.77882e-13
41.31 | 6.915914e-12 | 5.56633e-13
41.34 | 6.107827e-12 | 5.307747e-13
41.38 | 5.149099e-12 | 4.999494e-13
41.41 | 4.085531e-12 | 4.673162e-13
41.44 | 3.005641e-12 | 4.365806e-13
41.47 | 2.043734e-12 | 4.11468e-13
41.5 | 1.325379e-12 | 3.95193e-13
41.53 | 8.867467e-13 | 3.876499e-13
41.56 | 6.679621e-13 | 3.851663e-13
41.59 | 5.795748e-13 | 3.839792e-13
41.63 | 5.587001e-13 | 3.827963e-13
41.66 | 5.79704e-13 | 3.823048e-13
41.69 | 6.44717e-13 | 3.835204e-13
41.72 | 7.767567e-13 | 3.87104e-13
41.75 | 1.011648e-12 | 3.932637e-13
41.78 | 1.376981e-12 | 4.018888e-13
41.81 | 1.869922e-12 | 4.132694e-13
41.84 | 2.460064e-12 | 4.289886e-13
41.88 | 3.103372e-12 | 4.517287e-13
41.91 | 3.739024e-12 | 4.816719e-13
41.94 | 4.296867e-12 | 5.134206e-13
41.97 | 4.728919e-12 | 5.405582e-13
42 | 5.026907e-12 | 5.614844e-13
42.03 | 5.219569e-12 | 5.765189e-13
42.06 | 5.344656e-12 | 5.8348e-13
42.09 | 5.402461e-12 | 5.809763e-13
42.13 | 5.357868e-12 | 5.716821e-13
42.16 | 5.189925e-12 | 5.59329e-13
42.19 | 4.917422e-12 | 5.46361e-13
42.22 | 4.587827e-12 | 5.345472e-13
42.25 | 4.248229e-12 | 5.245957e-13
42.28 | 3.913713e-12 | 5.154361e-13
42.31 | 3.564286e-12 | 5.04317e-13
42.34 | 3.17163e-12 | 4.875967e-13
42.38 | 2.723125e-12 | 4.639677e-13
42.41 | 2.230147e-12 | 4.37541e-13
42.44 | 1.728802e-12 | 4.148492e-13
42.47 | 1.274749e-12 | 3.991749e-13
42.5 | 9.230949e-13 | 3.899578e-13
42.53 | 6.991212e-13 | 3.853938e-13
42.56 | 5.864908e-13 | 3.835299e-13
42.59 | 5.461559e-13 | 3.829023e-13
42.63 | 5.45167e-13 | 3.832705e-13
42.66 | 5.713638e-13 | 3.851547e-13
42.69 | 6.373095e-13 | 3.893729e-13
42.72 | 7.798681e-13 | 3.97007e-13
42.75 | 1.038989e-12 | 4.088024e-13
42.78 | 1.421077e-12 | 4.251211e-13
42.81 | 1.895554e-12 | 4.460863e-13
42.84 | 2.426592e-12 | 4.704002e-13
42.88 | 2.985808e-12 | 4.960003e-13
42.91 | 3.536084e-12 | 5.232833e-13
42.94 | 4.020685e-12 | 5.541657e-13
42.97 | 4.387542e-12 | 5.867985e-13
43 | 4.634387e-12 | 6.146487e-13
43.03 | 4.802411e-12 | 6.319382e-13
43.06 | 4.9083e-12 | 6.392342e-13
43.09 | 4.919597e-12 | 6.427739e-13
43.13 | 4.815486e-12 | 6.470159e-13
43.16 | 4.631241e-12 | 6.49995e-13
43.19 | 4.423188e-12 | 6.469226e-13
43.22 | 4.214417e-12 | 6.349193e-13
43.25 | 3.984818e-12 | 6.142713e-13
43.28 | 3.703112e-12 | 5.878366e-13
43.31 | 3.355032e-12 | 5.594801e-13
43.34 | 2.946038e-12 | 5.316034e-13
43.38 | 2.495925e-12 | 5.034988e-13
43.41 | 2.036517e-12 | 4.739289e-13
43.44 | 1.615303e-12 | 4.453763e-13
43.47 | 1.287192e-12 | 4.234345e-13
43.5 | 1.087582e-12 | 4.119296e-13
43.53 | 1.020993e-12 | 4.096792e-13
43.56 | 1.074595e-12 | 4.128242e-13
43.59 | 1.238497e-12 | 4.19807e-13
43.63 | 1.536036e-12 | 4.320679e-13
43.66 | 2.09076e-12 | 4.526053e-13
43.69 | 3.237743e-12 | 4.913584e-13
43.72 | 5.540239e-12 | 5.732615e-13
43.75 | 9.481338e-12 | 7.320051e-13
43.78 | 1.501168e-11 | 9.864278e-13
43.81 | 2.15643e-11 | 1.325225e-12
43.84 | 2.851314e-11 | 1.722706e-12
43.88 | 3.535642e-11 | 2.161553e-12
43.91 | 4.15934e-11 | 2.622452e-12
43.94 | 4.678844e-11 | 3.058146e-12
43.97 | 5.071526e-11 | 3.405002e-12
44 | 5.331606e-11 | 3.626412e-12
44.03 | 5.461268e-11 | 3.732143e-12
44.06 | 5.468173e-11 | 3.754253e-12
44.09 | 5.363759e-11 | 3.7159e-12
44.13 | 5.161891e-11 | 3.627633e-12
44.16 | 4.884345e-11 | 3.497848e-12
44.19 | 4.563793e-11 | 3.335062e-12
44.22 | 4.224356e-11 | 3.140644e-12
44.25 | 3.857898e-11 | 2.900752e-12
44.28 | 3.433338e-11 | 2.59815e-12
44.31 | 2.9305e-11 | 2.235917e-12
44.34 | 2.359601e-11 | 1.836939e-12
44.38 | 1.757351e-11 | 1.430764e-12
44.41 | 1.181624e-11 | 1.05636e-12
44.44 | 7.028008e-12 | 7.587827e-13
44.47 | 3.709942e-12 | 5.627976e-13
44.5 | 1.840997e-12 | 4.56851e-13
44.53 | 9.845959e-13 | 4.084958e-13
44.56 | 6.586582e-13 | 3.882711e-13
44.59 | 5.53638e-13 | 3.795491e-13
44.63 | 5.274536e-13 | 3.755914e-13
44.66 | 5.300222e-13 | 3.74098e-13
44.69 | 5.519429e-13 | 3.746028e-13
44.72 | 6.065442e-13 | 3.7747e-13
44.75 | 7.228595e-13 | 3.829525e-13
44.78 | 9.266871e-13 | 3.905182e-13
44.81 | 1.214457e-12 | 3.983332e-13
44.84 | 1.550411e-12 | 4.040642e-13
44.88 | 1.897385e-12 | 4.075376e-13
44.91 | 2.242191e-12 | 4.12036e-13
44.94 | 2.576262e-12 | 4.214409e-13
44.97 | 2.8643e-12 | 4.353515e-13
45 | 3.066344e-12 | 4.482994e-13
45.03 | 3.185964e-12 | 4.551653e-13
45.06 | 3.258933e-12 | 4.562549e-13
45.09 | 3.299362e-12 | 4.563969e-13
45.13 | 3.289896e-12 | 4.597877e-13
45.16 | 3.217695e-12 | 4.658816e-13
45.19 | 3.092843e-12 | 4.714827e-13
45.22 | 2.938122e-12 | 4.772146e-13
45.25 | 2.773754e-12 | 4.896112e-13
45.28 | 2.601859e-12 | 5.156596e-13
45.31 | 2.404492e-12 | 5.562347e-13
45.34 | 2.167226e-12 | 6.062194e-13
45.38 | 1.897794e-12 | 6.607669e-13
45.41 | 1.613137e-12 | 7.184383e-13
45.44 | 1.329555e-12 | 7.767255e-13
45.47 | 1.078206e-12 | 8.291981e-13
45.5 | 8.989735e-13 | 8.717088e-13
45.53 | 8.052075e-13 | 9.065828e-13
45.56 | 7.752409e-13 | 9.374378e-13
45.59 | 7.771848e-13 | 9.655045e-13
45.63 | 7.883368e-13 | 9.907684e-13
45.66 | 7.968259e-13 | 1.013821e-12
45.69 | 7.984243e-13 | 1.036647e-12
45.72 | 7.988516e-13 | 1.058389e-12
45.75 | 8.159916e-13 | 1.073127e-12
45.78 | 8.695549e-13 | 1.075956e-12
45.81 | 9.624009e-13 | 1.068936e-12
45.84 | 1.075755e-12 | 1.061348e-12
45.88 | 1.189487e-12 | 1.063388e-12
45.91 | 1.305105e-12 | 1.078918e-12
45.94 | 1.436085e-12 | 1.10501e-12
45.97 | 1.576141e-12 | 1.133912e-12
46 | 1.695609e-12 | 1.155216e-12
46.03 | 1.768011e-12 | 1.162621e-12
46.06 | 1.786133e-12 | 1.155374e-12
46.09 | 1.762461e-12 | 1.12936e-12
46.13 | 1.720783e-12 | 1.079248e-12
46.16 | 1.674881e-12 | 1.01157e-12
46.19 | 1.620576e-12 | 9.418903e-13
46.22 | 1.552414e-12 | 8.826327e-13
46.25 | 1.472805e-12 | 8.402605e-13
46.28 | 1.385835e-12 | 8.150406e-13
46.31 | 1.294869e-12 | 8.007679e-13
46.34 | 1.202047e-12 | 7.900429e-13
46.38 | 1.103266e-12 | 7.805544e-13
46.41 | 9.93908e-13 | 7.767407e-13
46.44 | 8.825057e-13 | 7.856212e-13
46.47 | 7.881894e-13 | 8.08907e-13
46.5 | 7.265275e-13 | 8.389338e-13
46.53 | 6.998011e-13 | 8.633419e-13
46.56 | 6.946242e-13 | 8.7449e-13
46.59 | 6.926806e-13 | 8.731546e-13
46.63 | 6.858736e-13 | 8.623539e-13
46.66 | 6.745568e-13 | 8.430874e-13
46.69 | 6.58404e-13 | 8.179177e-13
46.72 | 6.391973e-13 | 7.90341e-13
46.75 | 6.239562e-13 | 7.580699e-13
46.78 | 6.17815e-13 | 7.138812e-13
46.81 | 6.177567e-13 | 6.544542e-13
46.84 | 6.145595e-13 | 5.854597e-13
46.88 | 6.023126e-13 | 5.182974e-13
46.91 | 5.862287e-13 | 4.629722e-13
46.94 | 5.759467e-13 | 4.242766e-13
46.97 | 5.733403e-13 | 4.019863e-13
47 | 5.726929e-13 | 3.916327e-13
47.03 | 5.692502e-13 | 3.868706e-13
47.06 | 5.626514e-13 | 3.833969e-13
47.09 | 5.548642e-13 | 3.80188e-13
47.13 | 5.477802e-13 | 3.777391e-13
47.16 | 5.419825e-13 | 3.768078e-13
47.19 | 5.370964e-13 | 3.779823e-13
47.22 | 5.319479e-13 | 3.807051e-13
47.25 | 5.248932e-13 | 3.829002e-13
47.28 | 5.165866e-13 | 3.827434e-13
47.31 | 5.103537e-13 | 3.808593e-13
47.34 | 5.074349e-13 | 3.795415e-13
47.38 | 5.049179e-13 | 3.79785e-13
47.41 | 4.994992e-13 | 3.804283e-13
47.44 | 4.908246e-13 | 3.801378e-13
47.47 | 4.814072e-13 | 3.792248e-13
47.5 | 4.742513e-13 | 3.788537e-13
47.53 | 4.702409e-13 | 3.790647e-13
47.56 | 4.6843e-13 | 3.792144e-13
47.59 | 4.678423e-13 | 3.795532e-13
47.63 | 4.679788e-13 | 3.804018e-13
47.66 | 4.692814e-13 | 3.808195e-13
47.69 | 4.729656e-13 | 3.798762e-13
47.72 | 4.792735e-13 | 3.784793e-13
47.75 | 4.872117e-13 | 3.784095e-13
47.78 | 4.963605e-13 | 3.798644e-13
47.81 | 5.081311e-13 | 3.813091e-13
47.84 | 5.251007e-13 | 3.818486e-13
47.88 | 5.476099e-13 | 3.823578e-13
47.91 | 5.705868e-13 | 3.838552e-13
47.94 | 5.869618e-13 | 3.862276e-13
47.97 | 5.947297e-13 | 3.88891e-13
48 | 5.970985e-13 | 3.914412e-13
48.03 | 5.975542e-13 | 3.937078e-13
48.06 | 5.980121e-13 | 3.956346e-13
48.09 | 5.986416e-13 | 3.968353e-13
48.13 | 5.987446e-13 | 3.96912e-13
48.16 | 5.995952e-13 | 3.961178e-13
48.19 | 6.034385e-13 | 3.947771e-13
48.22 | 6.087898e-13 | 3.926762e-13
48.25 | 6.106145e-13 | 3.897354e-13
48.28 | 6.039268e-13 | 3.869499e-13
48.31 | 5.851757e-13 | 3.857787e-13
48.34 | 5.550372e-13 | 3.860713e-13
48.38 | 5.207213e-13 | 3.857285e-13
48.41 | 4.915252e-13 | 3.834429e-13
48.44 | 4.727594e-13 | 3.806328e-13
48.47 | 4.64546e-13 | 3.794582e-13
48.5 | 4.638925e-13 | 3.800768e-13
48.53 | 4.668616e-13 | 3.809842e-13
48.56 | 4.703059e-13 | 3.808427e-13
48.59 | 4.732146e-13 | 3.792436e-13
48.63 | 4.759987e-13 | 3.769107e-13
48.66 | 4.787436e-13 | 3.753051e-13
48.69 | 4.818257e-13 | 3.752059e-13
48.72 | 4.871491e-13 | 3.763832e-13
48.75 | 4.979369e-13 | 3.786381e-13
48.78 | 5.182434e-13 | 3.816643e-13
48.81 | 5.500011e-13 | 3.843752e-13
48.84 | 5.888959e-13 | 3.859545e-13
48.88 | 6.271886e-13 | 3.869731e-13
48.91 | 6.621297e-13 | 3.882564e-13
48.94 | 6.969087e-13 | 3.895967e-13
48.97 | 7.315483e-13 | 3.9058e-13
49 | 7.592022e-13 | 3.915323e-13
49.03 | 7.740263e-13 | 3.927207e-13
49.06 | 7.761478e-13 | 3.936393e-13
49.09 | 7.683923e-13 | 3.939025e-13
49.13 | 7.559197e-13 | 3.93783e-13
49.16 | 7.462001e-13 | 3.9342e-13
49.19 | 7.413625e-13 | 3.925538e-13
49.22 | 7.357994e-13 | 3.911196e-13
49.25 | 7.238944e-13 | 3.895722e-13
49.28 | 7.030974e-13 | 3.885742e-13
49.31 | 6.717621e-13 | 3.880711e-13
49.34 | 6.306237e-13 | 3.871337e-13
49.38 | 5.854878e-13 | 3.852137e-13
49.41 | 5.448559e-13 | 3.825842e-13
49.44 | 5.141916e-13 | 3.797094e-13
49.47 | 4.932712e-13 | 3.77304e-13
49.5 | 4.790497e-13 | 3.764443e-13
49.53 | 4.698445e-13 | 3.775876e-13
49.56 | 4.654756e-13 | 3.796719e-13
49.59 | 4.6535e-13 | 3.808288e-13
49.63 | 4.687276e-13 | 3.800006e-13
49.66 | 4.756856e-13 | 3.778767e-13
49.69 | 4.873018e-13 | 3.762414e-13
49.72 | 5.058363e-13 | 3.762497e-13
49.75 | 5.348939e-13 | 3.777952e-13
49.78 | 5.789643e-13 | 3.803828e-13
49.81 | 6.407051e-13 | 3.837802e-13
49.84 | 7.186786e-13 | 3.878808e-13
49.88 | 8.105156e-13 | 3.924443e-13
49.91 | 9.161887e-13 | 3.972093e-13
49.94 | 1.033695e-12 | 4.020484e-13
49.97 | 1.152049e-12 | 4.065564e-13
50 | 1.251384e-12 | 4.099056e-13
50.03 | 1.311926e-12 | 4.120151e-13
50.06 | 1.32714e-12 | 4.14044e-13
50.09 | 1.308895e-12 | 4.163177e-13
50.13 | 1.275002e-12 | 4.171155e-13
50.16 | 1.236032e-12 | 4.149532e-13
50.19 | 1.197862e-12 | 4.104773e-13
50.22 | 1.164087e-12 | 4.056896e-13
50.25 | 1.129831e-12 | 4.025638e-13
50.28 | 1.083234e-12 | 4.018558e-13
50.31 | 1.015221e-12 | 4.024557e-13
50.34 | 9.253285e-13 | 4.019531e-13
50.38 | 8.222361e-13 | 3.980861e-13
50.41 | 7.181351e-13 | 3.907779e-13
50.44 | 6.238834e-13 | 3.828158e-13
50.47 | 5.501774e-13 | 3.772725e-13
50.5 | 5.03427e-13 | 3.748678e-13
50.53 | 4.800815e-13 | 3.745263e-13
50.56 | 4.712434e-13 | 3.750113e-13
50.59 | 4.699755e-13 | 3.753867e-13
50.63 | 4.725074e-13 | 3.753711e-13
50.66 | 4.765292e-13 | 3.757184e-13
50.69 | 4.806308e-13 | 3.77268e-13
50.72 | 4.856246e-13 | 3.797709e-13
50.75 | 4.960655e-13 | 3.82275e-13
50.78 | 5.18423e-13 | 3.844067e-13
50.81 | 5.55718e-13 | 3.870139e-13
50.84 | 6.046316e-13 | 3.911349e-13
50.88 | 6.607071e-13 | 3.963276e-13
50.91 | 7.234924e-13 | 4.011268e-13
50.94 | 7.912787e-13 | 4.051112e-13
50.97 | 8.563121e-13 | 4.089442e-13
51 | 9.110322e-13 | 4.123498e-13
51.03 | 9.537071e-13 | 4.138726e-13
51.06 | 9.839594e-13 | 4.131561e-13
51.09 | 9.974519e-13 | 4.118434e-13
51.13 | 9.901389e-13 | 4.1131e-13
51.16 | 9.661336e-13 | 4.110702e-13
51.19 | 9.36464e-13 | 4.100652e-13
51.22 | 9.086643e-13 | 4.079661e-13
51.25 | 8.802769e-13 | 4.048573e-13
51.28 | 8.440182e-13 | 4.007272e-13
51.31 | 7.953222e-13 | 3.958336e-13
51.34 | 7.348145e-13 | 3.910296e-13
51.38 | 6.686694e-13 | 3.871495e-13
51.41 | 6.063327e-13 | 3.842999e-13
51.44 | 5.553943e-13 | 3.822032e-13
51.47 | 5.184473e-13 | 3.807708e-13
51.5 | 4.93944e-13 | 3.798426e-13
51.53 | 4.788217e-13 | 3.791602e-13
51.56 | 4.704407e-13 | 3.787705e-13
51.59 | 4.66696e-13 | 3.786579e-13
51.63 | 4.653573e-13 | 3.78385e-13
51.66 | 4.645968e-13 | 3.776244e-13
51.69 | 4.646025e-13 | 3.764356e-13
51.72 | 4.680464e-13 | 3.750096e-13
51.75 | 4.780677e-13 | 3.739148e-13
51.78 | 4.960416e-13 | 3.742829e-13
51.81 | 5.213606e-13 | 3.765989e-13
51.84 | 5.535565e-13 | 3.794915e-13
51.88 | 5.956936e-13 | 3.810663e-13
51.91 | 6.513211e-13 | 3.813009e-13
51.94 | 7.140184e-13 | 3.819047e-13
51.97 | 7.669438e-13 | 3.842726e-13
52 | 7.976195e-13 | 3.885902e-13
52.03 | 8.086019e-13 | 3.938764e-13
52.06 | 8.118339e-13 | 3.981823e-13
52.09 | 8.152702e-13 | 4.000677e-13
52.13 | 8.173572e-13 | 3.996868e-13
52.16 | 8.139179e-13 | 3.977995e-13
52.19 | 8.050398e-13 | 3.952083e-13
52.22 | 7.925475e-13 | 3.929552e-13
52.25 | 7.749755e-13 | 3.915721e-13
52.28 | 7.495611e-13 | 3.906802e-13
52.31 | 7.179133e-13 | 3.893136e-13
52.34 | 6.837241e-13 | 3.864905e-13
52.38 | 6.456255e-13 | 3.826755e-13
52.41 | 6.00824e-13 | 3.797661e-13
52.44 | 5.542492e-13 | 3.78761e-13
52.47 | 5.152436e-13 | 3.789133e-13
52.5 | 4.881174e-13 | 3.789804e-13
52.53 | 4.716458e-13 | 3.783024e-13
52.56 | 4.632461e-13 | 3.771218e-13
52.59 | 4.605036e-13 | 3.762281e-13
52.63 | 4.61635e-13 | 3.762608e-13
52.66 | 4.652538e-13 | 3.7708e-13
52.69 | 4.694234e-13 | 3.777948e-13
52.72 | 4.732219e-13 | 3.780302e-13
52.75 | 4.796406e-13 | 3.786514e-13
52.78 | 4.93732e-13 | 3.799816e-13
52.81 | 5.169963e-13 | 3.806634e-13
52.84 | 5.46485e-13 | 3.799695e-13
52.88 | 5.793745e-13 | 3.791626e-13
52.91 | 6.156741e-13 | 3.793285e-13
52.94 | 6.571851e-13 | 3.800583e-13
52.97 | 7.046296e-13 | 3.806555e-13
53 | 7.532368e-13 | 3.811775e-13
53.03 | 7.933088e-13 | 3.823496e-13
53.06 | 8.213632e-13 | 3.847014e-13
53.09 | 8.458436e-13 | 3.875956e-13
53.13 | 8.720234e-13 | 3.897287e-13
53.16 | 8.878192e-13 | 3.907937e-13
53.19 | 8.754148e-13 | 3.914577e-13
53.22 | 8.326167e-13 | 3.919121e-13
53.25 | 7.767579e-13 | 3.918568e-13
53.28 | 7.298163e-13 | 3.913666e-13
53.31 | 7.006139e-13 | 3.909404e-13
53.34 | 6.795108e-13 | 3.906969e-13
53.38 | 6.513659e-13 | 3.898175e-13
53.41 | 6.122006e-13 | 3.873482e-13
53.44 | 5.695654e-13 | 3.835449e-13
53.47 | 5.323096e-13 | 3.79999e-13
53.5 | 5.055764e-13 | 3.78226e-13
53.53 | 4.901204e-13 | 3.7834e-13
53.56 | 4.820723e-13 | 3.793133e-13
53.59 | 4.764259e-13 | 3.800609e-13
53.63 | 4.718157e-13 | 3.802564e-13
53.66 | 4.699505e-13 | 3.805212e-13
53.69 | 4.714321e-13 | 3.816419e-13
53.72 | 4.745625e-13 | 3.835599e-13
53.75 | 4.77964e-13 | 3.852523e-13
53.78 | 4.825126e-13 | 3.85588e-13
53.81 | 4.914281e-13 | 3.844168e-13
53.84 | 5.096615e-13 | 3.825754e-13
53.88 | 5.409303e-13 | 3.809241e-13
53.91 | 5.839726e-13 | 3.80066e-13
53.94 | 6.334139e-13 | 3.803814e-13
53.97 | 6.847465e-13 | 3.815387e-13
54 | 7.356979e-13 | 3.825821e-13
54.03 | 7.8197e-13 | 3.828592e-13
54.06 | 8.167493e-13 | 3.824884e-13
54.09 | 8.358819e-13 | 3.820112e-13
54.13 | 8.394606e-13 | 3.820742e-13
54.16 | 8.292611e-13 | 3.833081e-13
54.19 | 8.077905e-13 | 3.857054e-13
54.22 | 7.783535e-13 | 3.880641e-13
54.25 | 7.450347e-13 | 3.887488e-13
54.28 | 7.133297e-13 | 3.871295e-13
54.31 | 6.863155e-13 | 3.84163e-13
54.34 | 6.592548e-13 | 3.815108e-13
54.38 | 6.249624e-13 | 3.799617e-13
54.41 | 5.837909e-13 | 3.790178e-13
54.44 | 5.434223e-13 | 3.779956e-13
54.47 | 5.113065e-13 | 3.768273e-13
54.5 | 4.89828e-13 | 3.759082e-13
54.53 | 4.769287e-13 | 3.75621e-13
54.56 | 4.697164e-13 | 3.759873e-13
54.59 | 4.664583e-13 | 3.765487e-13
54.63 | 4.655046e-13 | 3.766082e-13
54.66 | 4.653421e-13 | 3.760418e-13
54.69 | 4.661721e-13 | 3.75546e-13
54.72 | 4.693501e-13 | 3.756224e-13
54.75 | 4.761737e-13 | 3.759138e-13
54.78 | 4.881164e-13 | 3.759971e-13
54.81 | 5.0642e-13 | 3.765085e-13
54.84 | 5.306075e-13 | 3.788307e-13
54.88 | 5.585528e-13 | 3.834361e-13
54.91 | 5.898742e-13 | 3.892074e-13
54.94 | 6.282504e-13 | 3.949206e-13
54.97 | 6.755486e-13 | 4.0029e-13
55 | 7.248138e-13 | 4.049742e-13
55.03 | 7.652301e-13 | 4.086057e-13
55.06 | 7.926391e-13 | 4.119938e-13
55.09 | 8.094892e-13 | 4.157182e-13
55.13 | 8.15355e-13 | 4.181664e-13
55.16 | 8.064081e-13 | 4.174046e-13
55.19 | 7.84817e-13 | 4.136119e-13
55.22 | 7.579918e-13 | 4.080771e-13
55.25 | 7.31033e-13 | 4.019955e-13
55.28 | 7.064753e-13 | 3.969213e-13
55.31 | 6.843494e-13 | 3.936784e-13
55.34 | 6.608068e-13 | 3.911153e-13
55.38 | 6.322016e-13 | 3.880574e-13
55.41 | 5.98953e-13 | 3.851494e-13
55.44 | 5.638064e-13 | 3.836027e-13
55.47 | 5.305017e-13 | 3.833553e-13
55.5 | 5.040875e-13 | 3.83292e-13
55.53 | 4.878193e-13 | 3.827113e-13
55.56 | 4.79908e-13 | 3.816562e-13
55.59 | 4.757065e-13 | 3.802539e-13
55.63 | 4.72245e-13 | 3.788195e-13
55.66 | 4.692653e-13 | 3.779152e-13
55.69 | 4.672254e-13 | 3.774455e-13
55.72 | 4.665005e-13 | 3.767089e-13
55.75 | 4.682684e-13 | 3.755785e-13
55.78 | 4.748304e-13 | 3.745814e-13
55.81 | 4.885502e-13 | 3.742817e-13
55.84 | 5.09983e-13 | 3.751821e-13
55.88 | 5.367285e-13 | 3.773464e-13
55.91 | 5.654348e-13 | 3.800112e-13
55.94 | 5.95667e-13 | 3.822542e-13
55.97 | 6.302547e-13 | 3.840474e-13
56 | 6.706218e-13 | 3.864807e-13
56.03 | 7.138271e-13 | 3.904509e-13
56.06 | 7.559326e-13 | 3.948247e-13
56.09 | 7.94847e-13 | 3.970392e-13
56.13 | 8.284733e-13 | 3.962415e-13
56.16 | 8.523442e-13 | 3.946537e-13
56.19 | 8.594124e-13 | 3.948242e-13
56.22 | 8.453966e-13 | 3.964257e-13
56.25 | 8.155687e-13 | 3.970392e-13
56.28 | 7.799341e-13 | 3.954454e-13
56.31 | 7.439048e-13 | 3.922406e-13
56.34 | 7.085695e-13 | 3.880768e-13
56.38 | 6.731046e-13 | 3.839138e-13
56.41 | 6.345177e-13 | 3.81363e-13
56.44 | 5.910782e-13 | 3.805506e-13
56.47 | 5.469527e-13 | 3.797471e-13
56.5 | 5.100931e-13 | 3.781425e-13
56.53 | 4.852167e-13 | 3.768014e-13
56.56 | 4.711723e-13 | 3.765669e-13
56.59 | 4.644608e-13 | 3.771073e-13
56.63 | 4.623099e-13 | 3.778952e-13
56.66 | 4.626325e-13 | 3.788057e-13
56.69 | 4.63734e-13 | 3.80066e-13
56.72 | 4.648649e-13 | 3.81526e-13
56.75 | 4.664695e-13 | 3.820524e-13
56.78 | 4.695179e-13 | 3.809262e-13
56.81 | 4.741346e-13 | 3.792873e-13
56.84 | 4.794648e-13 | 3.788047e-13
56.88 | 4.852406e-13 | 3.797406e-13
56.91 | 4.917767e-13 | 3.810125e-13
56.94 | 4.987146e-13 | 3.815528e-13
56.97 | 5.05566e-13 | 3.813255e-13
57 | 5.120381e-13 | 3.811064e-13
57.03 | 5.175727e-13 | 3.814781e-13
57.06 | 5.224874e-13 | 3.821888e-13
57.09 | 5.27719e-13 | 3.82849e-13
57.13 | 5.319257e-13 | 3.841225e-13
57.16 | 5.321849e-13 | 3.871469e-13
57.19 | 5.285474e-13 | 3.914972e-13
57.22 | 5.23948e-13 | 3.9486e-13
57.25 | 5.19725e-13 | 3.953677e-13
57.28 | 5.153408e-13 | 3.932792e-13
57.31 | 5.116001e-13 | 3.899671e-13
57.34 | 5.101576e-13 | 3.867457e-13
57.38 | 5.09791e-13 | 3.849152e-13
57.41 | 5.060063e-13 | 3.850216e-13
57.44 | 4.962512e-13 | 3.860595e-13
57.47 | 4.837044e-13 | 3.865365e-13
57.5 | 4.73318e-13 | 3.858167e-13
57.53 | 4.666705e-13 | 3.843089e-13
57.56 | 4.628427e-13 | 3.828663e-13
57.59 | 4.612722e-13 | 3.819178e-13
57.63 | 4.618584e-13 | 3.810262e-13
57.66 | 4.638776e-13 | 3.795969e-13
57.69 | 4.659409e-13 | 3.78004e-13
57.72 | 4.669181e-13 | 3.772581e-13
57.75 | 4.666723e-13 | 3.776107e-13
57.78 | 4.659239e-13 | 3.783717e-13
57.81 | 4.658244e-13 | 3.79086e-13
57.84 | 4.67628e-13 | 3.799263e-13
57.88 | 4.719125e-13 | 3.808557e-13
57.91 | 4.778801e-13 | 3.814436e-13
57.94 | 4.838351e-13 | 3.813514e-13
57.97 | 4.882481e-13 | 3.802998e-13
58 | 4.909821e-13 | 3.783996e-13
58.03 | 4.944088e-13 | 3.768021e-13
58.06 | 5.017237e-13 | 3.768014e-13
58.09 | 5.12568e-13 | 3.782663e-13
58.13 | 5.222583e-13 | 3.79952e-13
58.16 | 5.270243e-13 | 3.81187e-13
58.19 | 5.284964e-13 | 3.823445e-13
58.22 | 5.310326e-13 | 3.83737e-13
58.25 | 5.345078e-13 | 3.849147e-13
58.28 | 5.330167e-13 | 3.851894e-13
58.31 | 5.231273e-13 | 3.845063e-13
58.34 | 5.090662e-13 | 3.835711e-13
58.38 | 4.96617e-13 | 3.829639e-13
58.41 | 4.865791e-13 | 3.824533e-13
58.44 | 4.77304e-13 | 3.814349e-13
58.47 | 4.695671e-13 | 3.797789e-13
58.5 | 4.658128e-13 | 3.779466e-13
58.53 | 4.668274e-13 | 3.763873e-13
58.56 | 4.702694e-13 | 3.751816e-13
58.59 | 4.722217e-13 | 3.742291e-13
58.63 | 4.708021e-13 | 3.736216e-13
58.66 | 4.673875e-13 | 3.736754e-13
58.69 | 4.642988e-13 | 3.742507e-13
58.72 | 4.628531e-13 | 3.745385e-13
58.75 | 4.632961e-13 | 3.742167e-13
58.78 | 4.651197e-13 | 3.740478e-13
58.81 | 4.672897e-13 | 3.747854e-13
58.84 | 4.689393e-13 | 3.765057e-13
58.88 | 4.700601e-13 | 3.791692e-13
58.91 | 4.715598e-13 | 3.825424e-13
58.94 | 4.744842e-13 | 3.85414e-13
58.97 | 4.785439e-13 | 3.861712e-13
59 | 4.820018e-13 | 3.84544e-13
59.03 | 4.836153e-13 | 3.818425e-13
59.06 | 4.837644e-13 | 3.794083e-13
59.09 | 4.836414e-13 | 3.777521e-13
59.13 | 4.840923e-13 | 3.769124e-13
59.16 | 4.852707e-13 | 3.768173e-13
59.19 | 4.869611e-13 | 3.773603e-13
59.22 | 4.883307e-13 | 3.783365e-13
59.25 | 4.87893e-13 | 3.794022e-13
59.28 | 4.853907e-13 | 3.80157e-13
59.31 | 4.828504e-13 | 3.802748e-13
59.34 | 4.822415e-13 | 3.797793e-13
59.38 | 4.831732e-13 | 3.790246e-13
59.41 | 4.835157e-13 | 3.781206e-13
59.44 | 4.815192e-13 | 3.768655e-13
59.47 | 4.77296e-13 | 3.753803e-13
59.5 | 4.724549e-13 | 3.74304e-13
59.53 | 4.687269e-13 | 3.742465e-13
59.56 | 4.670832e-13 | 3.752272e-13
59.59 | 4.672213e-13 | 3.766125e-13
59.63 | 4.674718e-13 | 3.77748e-13
59.66 | 4.662134e-13 | 3.787513e-13
59.69 | 4.638731e-13 | 3.79961e-13
59.72 | 4.625839e-13 | 3.809976e-13
59.75 | 4.638358e-13 | 3.816446e-13
59.78 | 4.670419e-13 | 3.823578e-13
59.81 | 4.700875e-13 | 3.828729e-13
59.84 | 4.715609e-13 | 3.822533e-13
59.88 | 4.727676e-13 | 3.805613e-13
59.91 | 4.763318e-13 | 3.787719e-13
59.94 | 4.826251e-13 | 3.77566e-13
59.97 | 4.892174e-13 | 3.773925e-13
60 | 4.939426e-13 | 3.788794e-13
60.03 | 4.972052e-13 | 3.822639e-13
60.06 | 5.007846e-13 | 3.865038e-13
60.09 | 5.045056e-13 | 3.896419e-13
60.13 | 5.049358e-13 | 3.906993e-13
60.16 | 4.990565e-13 | 3.902248e-13
60.19 | 4.892899e-13 | 3.885935e-13
60.22 | 4.820652e-13 | 3.857679e-13
60.25 | 4.806112e-13 | 3.826627e-13
60.28 | 4.818871e-13 | 3.80803e-13
60.31 | 4.814282e-13 | 3.810611e-13
60.34 | 4.784451e-13 | 3.83341e-13
60.38 | 4.752015e-13 | 3.871361e-13
60.41 | 4.739883e-13 | 3.927499e-13
60.44 | 4.754832e-13 | 4.025235e-13
60.47 | 4.789682e-13 | 4.204589e-13
60.5 | 4.833565e-13 | 4.490999e-13
60.53 | 4.876635e-13 | 4.865918e-13
60.56 | 4.918405e-13 | 5.286944e-13
60.59 | 4.968967e-13 | 5.747458e-13
60.63 | 5.029362e-13 | 6.306879e-13
60.66 | 5.08752e-13 | 7.032359e-13
60.69 | 5.132667e-13 | 7.885747e-13
60.72 | 5.157281e-13 | 8.677254e-13
60.75 | 5.155535e-13 | 9.184814e-13
60.78 | 5.132595e-13 | 9.35801e-13
60.81 | 5.107077e-13 | 9.335967e-13
60.84 | 5.096588e-13 | 9.253044e-13
60.88 | 5.111468e-13 | 9.122088e-13
60.91 | 5.160801e-13 | 8.896407e-13
60.94 | 5.248962e-13 | 8.575195e-13
60.97 | 5.361082e-13 | 8.218924e-13
61 | 5.456016e-13 | 7.882834e-13
61.03 | 5.491803e-13 | 7.57465e-13
61.06 | 5.466307e-13 | 7.283914e-13
61.09 | 5.422187e-13 | 7.0438e-13
61.13 | 5.405936e-13 | 6.937718e-13
61.16 | 5.422065e-13 | 7.029091e-13
61.19 | 5.442945e-13 | 7.29567e-13
61.22 | 5.462183e-13 | 7.640186e-13
61.25 | 5.497811e-13 | 7.963804e-13
61.28 | 5.546159e-13 | 8.226962e-13
61.31 | 5.582347e-13 | 8.449965e-13
61.34 | 5.598129e-13 | 8.679535e-13
61.38 | 5.593971e-13 | 8.948105e-13
61.41 | 5.554175e-13 | 9.239358e-13
61.44 | 5.464735e-13 | 9.489426e-13
61.47 | 5.339206e-13 | 9.603458e-13
61.5 | 5.212152e-13 | 9.495258e-13
61.53 | 5.10967e-13 | 9.164077e-13
61.56 | 5.036867e-13 | 8.68256e-13
61.59 | 4.990063e-13 | 8.104108e-13
61.63 | 4.954942e-13 | 7.449811e-13
61.66 | 4.905631e-13 | 6.734925e-13
61.69 | 4.834521e-13 | 5.979089e-13
61.72 | 4.763771e-13 | 5.254107e-13
61.75 | 4.715601e-13 | 4.69279e-13
61.78 | 4.692516e-13 | 4.400882e-13
61.81 | 4.689036e-13 | 4.395504e-13
61.84 | 4.710651e-13 | 4.62646e-13
61.88 | 4.775418e-13 | 5.00701e-13
61.91 | 4.895888e-13 | 5.449465e-13
61.94 | 5.062428e-13 | 5.928175e-13
61.97 | 5.250331e-13 | 6.486248e-13
62 | 5.435161e-13 | 7.162138e-13
62.03 | 5.581654e-13 | 7.934326e-13
62.06 | 5.64545e-13 | 8.690155e-13
62.09 | 5.628282e-13 | 9.242213e-13
62.13 | 5.592583e-13 | 9.481761e-13
62.16 | 5.581009e-13 | 9.464353e-13
62.19 | 5.571706e-13 | 9.251472e-13
62.22 | 5.541947e-13 | 8.827632e-13
62.25 | 5.504504e-13 | 8.233051e-13
62.28 | 5.453602e-13 | 7.578187e-13
62.31 | 5.356133e-13 | 6.901574e-13
62.34 | 5.210265e-13 | 6.170863e-13
62.38 | 5.049141e-13 | 5.410987e-13
62.41 | 4.901228e-13 | 4.733011e-13
62.44 | 4.779659e-13 | 4.248789e-13
62.47 | 4.689188e-13 | 3.982514e-13
62.5 | 4.630425e-13 | 3.867786e-13
62.53 | 4.600123e-13 | 3.822225e-13
62.56 | 4.58951e-13 | 3.798855e-13
62.59 | 4.587579e-13 | 3.77967e-13
62.63 | 4.58667e-13 | 3.760183e-13
62.66 | 4.585232e-13 | 3.744191e-13
62.69 | 4.586749e-13 | 3.73746e-13
62.72 | 4.594208e-13 | 3.741963e-13
62.75 | 4.606413e-13 | 3.752905e-13
62.78 | 4.620277e-13 | 3.76034e-13
62.81 | 4.635202e-13 | 3.758603e-13
62.84 | 4.653591e-13 | 3.753305e-13
62.88 | 4.681754e-13 | 3.753424e-13
62.91 | 4.730549e-13 | 3.758585e-13
62.94 | 4.803871e-13 | 3.761977e-13
62.97 | 4.889908e-13 | 3.761841e-13
63 | 4.96876e-13 | 3.761046e-13
63.03 | 5.02558e-13 | 3.763551e-13
63.06 | 5.057323e-13 | 3.778535e-13
63.09 | 5.065626e-13 | 3.812728e-13
63.13 | 5.052579e-13 | 3.853858e-13
63.16 | 5.026187e-13 | 3.87985e-13
63.19 | 4.996322e-13 | 3.884825e-13
63.22 | 4.966884e-13 | 3.880837e-13
63.25 | 4.937387e-13 | 3.876695e-13
63.28 | 4.912318e-13 | 3.868876e-13
63.31 | 4.903842e-13 | 3.854901e-13
63.34 | 4.911449e-13 | 3.839272e-13
63.38 | 4.909483e-13 | 3.821393e-13
63.41 | 4.873332e-13 | 3.797039e-13
63.44 | 4.809599e-13 | 3.775073e-13
63.47 | 4.749305e-13 | 3.771112e-13
63.5 | 4.713265e-13 | 3.781295e-13
63.53 | 4.692758e-13 | 3.784027e-13
63.56 | 4.66563e-13 | 3.770763e-13
63.59 | 4.624136e-13 | 3.753852e-13
63.63 | 4.582008e-13 | 3.745171e-13
63.66 | 4.55741e-13 | 3.74626e-13
63.69 | 4.55745e-13 | 3.753877e-13
63.72 | 4.5793e-13 | 3.762176e-13
63.75 | 4.618659e-13 | 3.765398e-13
63.78 | 4.670401e-13 | 3.763012e-13
63.81 | 4.723022e-13 | 3.758477e-13
63.84 | 4.758939e-13 | 3.755076e-13
63.88 | 4.765839e-13 | 3.755148e-13
63.91 | 4.756918e-13 | 3.760863e-13
63.94 | 4.771726e-13 | 3.774992e-13
63.97 | 4.832774e-13 | 3.79702e-13
64 | 4.909057e-13 | 3.817839e-13
64.03 | 4.951509e-13 | 3.826602e-13
64.06 | 4.950999e-13 | 3.821437e-13
64.09 | 4.932257e-13 | 3.809034e-13
64.13 | 4.920663e-13 | 3.799326e-13
64.16 | 4.939659e-13 | 3.801083e-13
64.19 | 4.996312e-13 | 3.815873e-13
64.22 | 5.054343e-13 | 3.833815e-13
64.25 | 5.062867e-13 | 3.840272e-13
64.28 | 5.010625e-13 | 3.830205e-13
64.31 | 4.927906e-13 | 3.812803e-13
64.34 | 4.851834e-13 | 3.800522e-13
64.38 | 4.798533e-13 | 3.795595e-13
64.41 | 4.761506e-13 | 3.790032e-13
64.44 | 4.737161e-13 | 3.779565e-13
64.47 | 4.732922e-13 | 3.770094e-13
64.5 | 4.743097e-13 | 3.766164e-13
64.53 | 4.746602e-13 | 3.763051e-13
64.56 | 4.732094e-13 | 3.756565e-13
64.59 | 4.702981e-13 | 3.754545e-13
64.63 | 4.666531e-13 | 3.76967e-13
64.66 | 4.63317e-13 | 3.800257e-13
64.69 | 4.616366e-13 | 3.828141e-13
64.72 | 4.623469e-13 | 3.835809e-13
64.75 | 4.647265e-13 | 3.818082e-13
64.78 | 4.670081e-13 | 3.784085e-13
64.81 | 4.679873e-13 | 3.751991e-13
64.84 | 4.678897e-13 | 3.735168e-13
64.88 | 4.681718e-13 | 3.733114e-13
64.91 | 4.714574e-13 | 3.737216e-13
64.94 | 4.794398e-13 | 3.743209e-13
64.97 | 4.89417e-13 | 3.753443e-13
65 | 4.958707e-13 | 3.765553e-13
65.03 | 4.959727e-13 | 3.769128e-13
65.06 | 4.915255e-13 | 3.761899e-13
65.09 | 4.866187e-13 | 3.759085e-13
65.13 | 4.848459e-13 | 3.775975e-13
65.16 | 4.883911e-13 | 3.80904e-13
65.19 | 4.973358e-13 | 3.841593e-13
65.22 | 5.077878e-13 | 3.861243e-13
65.25 | 5.138669e-13 | 3.866454e-13
65.28 | 5.14049e-13 | 3.862073e-13
65.31 | 5.117415e-13 | 3.852816e-13
65.34 | 5.089537e-13 | 3.839617e-13
65.38 | 5.043499e-13 | 3.822608e-13
65.41 | 4.972437e-13 | 3.803758e-13
65.44 | 4.894433e-13 | 3.784926e-13
65.47 | 4.829287e-13 | 3.768327e-13
65.5 | 4.78122e-13 | 3.758827e-13
65.53 | 4.747748e-13 | 3.76115e-13
65.56 | 4.72561e-13 | 3.771551e-13
65.59 | 4.707477e-13 | 3.778346e-13
65.63 | 4.687024e-13 | 3.776787e-13
65.66 | 4.664797e-13 | 3.774242e-13
65.69 | 4.643808e-13 | 3.77648e-13
65.72 | 4.625879e-13 | 3.780824e-13
65.75 | 4.614542e-13 | 3.78421e-13
65.78 | 4.611559e-13 | 3.785644e-13
65.81 | 4.611493e-13 | 3.782492e-13
65.84 | 4.609532e-13 | 3.774775e-13
65.88 | 4.612827e-13 | 3.770413e-13
65.91 | 4.637852e-13 | 3.777573e-13
65.94 | 4.693536e-13 | 3.791718e-13
65.97 | 4.769135e-13 | 3.800414e-13
66 | 4.84572e-13 | 3.800764e-13
66.03 | 4.917073e-13 | 3.798639e-13
66.06 | 4.985387e-13 | 3.796189e-13
66.09 | 5.038917e-13 | 3.795249e-13
66.13 | 5.054404e-13 | 3.802374e-13
66.16 | 5.029232e-13 | 3.815531e-13
66.19 | 4.999542e-13 | 3.819734e-13
66.22 | 5.00397e-13 | 3.809798e-13
66.25 | 5.036278e-13 | 3.800993e-13
66.28 | 5.061575e-13 | 3.80688e-13
66.31 | 5.057294e-13 | 3.823284e-13
66.34 | 5.016148e-13 | 3.838901e-13
66.38 | 4.937019e-13 | 3.846997e-13
66.41 | 4.832397e-13 | 3.845464e-13
66.44 | 4.731653e-13 | 3.83675e-13
66.47 | 4.661774e-13 | 3.82762e-13
66.5 | 4.629866e-13 | 3.822145e-13
66.53 | 4.627432e-13 | 3.817254e-13
66.56 | 4.639819e-13 | 3.810446e-13
66.59 | 4.651375e-13 | 3.805016e-13
66.63 | 4.653273e-13 | 3.80087e-13
66.66 | 4.648118e-13 | 3.792669e-13
66.69 | 4.643936e-13 | 3.782656e-13
66.72 | 4.645913e-13 | 3.781522e-13
66.75 | 4.654347e-13 | 3.793148e-13
66.78 | 4.666442e-13 | 3.806415e-13
66.81 | 4.677704e-13 | 3.804902e-13
66.84 | 4.686654e-13 | 3.783172e-13
66.88 | 4.700708e-13 | 3.752624e-13
66.91 | 4.729478e-13 | 3.731743e-13
66.94 | 4.775394e-13 | 3.731857e-13
66.97 | 4.842028e-13 | 3.749236e-13
67 | 4.936797e-13 | 3.768851e-13
67.03 | 5.05326e-13 | 3.780756e-13
67.06 | 5.177044e-13 | 3.789608e-13
67.09 | 5.312631e-13 | 3.800774e-13
67.13 | 5.46375e-13 | 3.809129e-13
67.16 | 5.593223e-13 | 3.810968e-13
67.19 | 5.652618e-13 | 3.812079e-13
67.22 | 5.646135e-13 | 3.818401e-13
67.25 | 5.622541e-13 | 3.831194e-13
67.28 | 5.600615e-13 | 3.848668e-13
67.31 | 5.538396e-13 | 3.860449e-13
67.34 | 5.402851e-13 | 3.848831e-13
67.38 | 5.22836e-13 | 3.810736e-13
67.41 | 5.065925e-13 | 3.769626e-13
67.44 | 4.929731e-13 | 3.749806e-13
67.47 | 4.822541e-13 | 3.751959e-13
67.5 | 4.756194e-13 | 3.764242e-13
67.53 | 4.730754e-13 | 3.780145e-13
67.56 | 4.725969e-13 | 3.799761e-13
67.59 | 4.718238e-13 | 3.824681e-13
67.63 | 4.698218e-13 | 3.850625e-13
67.66 | 4.673242e-13 | 3.864796e-13
67.69 | 4.65606e-13 | 3.859918e-13
67.72 | 4.652706e-13 | 3.843809e-13
67.75 | 4.657695e-13 | 3.826316e-13
67.78 | 4.660072e-13 | 3.809304e-13
67.81 | 4.658371e-13 | 3.794741e-13
67.84 | 4.664914e-13 | 3.78865e-13
67.88 | 4.685986e-13 | 3.790893e-13
67.91 | 4.708906e-13 | 3.791707e-13
67.94 | 4.726052e-13 | 3.786037e-13
67.97 | 4.751844e-13 | 3.781924e-13
68 | 4.79547e-13 | 3.787653e-13
68.03 | 4.84337e-13 | 3.799405e-13
68.06 | 4.881618e-13 | 3.806346e-13
68.09 | 4.91053e-13 | 3.803856e-13
68.13 | 4.932815e-13 | 3.798551e-13
68.16 | 4.950789e-13 | 3.798271e-13
68.19 | 4.98223e-13 | 3.802433e-13
68.22 | 5.050621e-13 | 3.805717e-13
68.25 | 5.13859e-13 | 3.803145e-13
68.28 | 5.184201e-13 | 3.792379e-13
68.31 | 5.152073e-13 | 3.776988e-13
68.34 | 5.066569e-13 | 3.763669e-13
68.38 | 4.959562e-13 | 3.755705e-13
68.41 | 4.847557e-13 | 3.752153e-13
68.44 | 4.759115e-13 | 3.75036e-13
68.47 | 4.719851e-13 | 3.747503e-13
68.5 | 4.717167e-13 | 3.743721e-13
68.53 | 4.716067e-13 | 3.743781e-13
68.56 | 4.696704e-13 | 3.752402e-13
68.59 | 4.6641e-13 | 3.768238e-13
68.63 | 4.636192e-13 | 3.783947e-13
68.66 | 4.626647e-13 | 3.792523e-13
68.69 | 4.63306e-13 | 3.792709e-13
68.72 | 4.64188e-13 | 3.789087e-13
68.75 | 4.643048e-13 | 3.790307e-13
68.78 | 4.635814e-13 | 3.804986e-13
68.81 | 4.624566e-13 | 3.830749e-13
68.84 | 4.616394e-13 | 3.84838e-13
68.88 | 4.618566e-13 | 3.839168e-13
68.91 | 4.630861e-13 | 3.808528e-13
68.94 | 4.642473e-13 | 3.779814e-13
68.97 | 4.644037e-13 | 3.765191e-13
69 | 4.64324e-13 | 3.757251e-13
69.03 | 4.659326e-13 | 3.748507e-13
69.06 | 4.702119e-13 | 3.741018e-13
69.09 | 4.767024e-13 | 3.737402e-13
69.13 | 4.845994e-13 | 3.737374e-13
69.16 | 4.923116e-13 | 3.74098e-13
69.19 | 4.965473e-13 | 3.748797e-13
69.22 | 4.953404e-13 | 3.759465e-13
69.25 | 4.906962e-13 | 3.767871e-13
69.28 | 4.852707e-13 | 3.770432e-13
69.31 | 4.799454e-13 | 3.770777e-13
69.34 | 4.752688e-13 | 3.774383e-13
69.38 | 4.714056e-13 | 3.782936e-13
69.41 | 4.679099e-13 | 3.795533e-13
69.44 | 4.649182e-13 | 3.806688e-13
69.47 | 4.629583e-13 | 3.807872e-13
69.5 | 4.619055e-13 | 3.797549e-13
69.53 | 4.610788e-13 | 3.781778e-13
69.56 | 4.604966e-13 | 3.767138e-13
69.59 | 4.613689e-13 | 3.759765e-13
69.63 | 4.64064e-13 | 3.76337e-13
69.66 | 4.664261e-13 | 3.774325e-13
69.69 | 4.660625e-13 | 3.784668e-13
69.72 | 4.634194e-13 | 3.790074e-13
69.75 | 4.610473e-13 | 3.789201e-13
69.78 | 4.609368e-13 | 3.780357e-13
69.81 | 4.633893e-13 | 3.767591e-13
69.84 | 4.671741e-13 | 3.760441e-13
69.88 | 4.700421e-13 | 3.760772e-13
69.91 | 4.704874e-13 | 3.761261e-13
69.94 | 4.696655e-13 | 3.758263e-13
69.97 | 4.700611e-13 | 3.755568e-13
70 | 4.727433e-13 | 3.757801e-13
70.03 | 4.775869e-13 | 3.765267e-13
70.06 | 4.842907e-13 | 3.771746e-13
70.09 | 4.910409e-13 | 3.769471e-13
70.13 | 4.940405e-13 | 3.759318e-13
70.16 | 4.913656e-13 | 3.751001e-13
70.19 | 4.868529e-13 | 3.752969e-13
70.22 | 4.869298e-13 | 3.766513e-13
70.25 | 4.92775e-13 | 3.786891e-13
70.28 | 4.984625e-13 | 3.804936e-13
70.31 | 4.984416e-13 | 3.809999e-13
70.34 | 4.934192e-13 | 3.799762e-13
70.38 | 4.869502e-13 | 3.787339e-13
70.41 | 4.809217e-13 | 3.787789e-13
70.44 | 4.76251e-13 | 3.798558e-13
70.47 | 4.737267e-13 | 3.805826e-13
70.5 | 4.727842e-13 | 3.804729e-13
70.53 | 4.718614e-13 | 3.799399e-13
70.56 | 4.701866e-13 | 3.791932e-13
70.59 | 4.680425e-13 | 3.782918e-13
70.63 | 4.66125e-13 | 3.774798e-13
70.66 | 4.651722e-13 | 3.770109e-13
70.69 | 4.652849e-13 | 3.771274e-13
70.72 | 4.656996e-13 | 3.780265e-13
70.75 | 4.656717e-13 | 3.795938e-13
70.78 | 4.649808e-13 | 3.811817e-13
70.81 | 4.634287e-13 | 3.818421e-13
70.84 | 4.610889e-13 | 3.813075e-13
70.88 | 4.588417e-13 | 3.805271e-13
70.91 | 4.576835e-13 | 3.805436e-13
70.94 | 4.58038e-13 | 3.811728e-13
70.97 | 4.596942e-13 | 3.815353e-13
71 | 4.622065e-13 | 3.812491e-13
71.03 | 4.653241e-13 | 3.804916e-13
71.06 | 4.682922e-13 | 3.798192e-13
71.09 | 4.696537e-13 | 3.798145e-13
71.13 | 4.693214e-13 | 3.801715e-13
71.16 | 4.694652e-13 | 3.80074e-13
71.19 | 4.71542e-13 | 3.795078e-13
71.22 | 4.737549e-13 | 3.791268e-13
71.25 | 4.731633e-13 | 3.793286e-13
71.28 | 4.693549e-13 | 3.800867e-13
71.31 | 4.64606e-13 | 3.812872e-13
71.34 | 4.613269e-13 | 3.827419e-13
71.38 | 4.603392e-13 | 3.838879e-13
71.41 | 4.60916e-13 | 3.839836e-13
71.44 | 4.619634e-13 | 3.828203e-13
71.47 | 4.628021e-13 | 3.809918e-13
71.5 | 4.627688e-13 | 3.792385e-13
71.53 | 4.614989e-13 | 3.777184e-13
71.56 | 4.599779e-13 | 3.763397e-13
71.59 | 4.598218e-13 | 3.755052e-13
71.63 | 4.614403e-13 | 3.757469e-13
71.66 | 4.640841e-13 | 3.769705e-13
71.69 | 4.671326e-13 | 3.785707e-13
71.72 | 4.699099e-13 | 3.797242e-13
71.75 | 4.713018e-13 | 3.796385e-13
71.78 | 4.710282e-13 | 3.781502e-13
71.81 | 4.699033e-13 | 3.759425e-13
71.84 | 4.68336e-13 | 3.739144e-13
71.88 | 4.66303e-13 | 3.723829e-13
71.91 | 4.646032e-13 | 3.712685e-13
71.94 | 4.646537e-13 | 3.708916e-13
71.97 | 4.669035e-13 | 3.71693e-13
72 | 4.701774e-13 | 3.732404e-13
72.03 | 4.73004e-13 | 3.743996e-13
72.06 | 4.748655e-13 | 3.747186e-13
72.09 | 4.754953e-13 | 3.749531e-13
72.13 | 4.742055e-13 | 3.758913e-13
72.16 | 4.711246e-13 | 3.773329e-13
72.19 | 4.680698e-13 | 3.785355e-13
72.22 | 4.66777e-13 | 3.790325e-13
72.25 | 4.669837e-13 | 3.787411e-13
72.28 | 4.673024e-13 | 3.777151e-13
72.31 | 4.669355e-13 | 3.76224e-13
72.34 | 4.659497e-13 | 3.748377e-13
72.38 | 4.648773e-13 | 3.741346e-13
72.41 | 4.64499e-13 | 3.746971e-13
72.44 | 4.653984e-13 | 3.766805e-13
72.47 | 4.670201e-13 | 3.787998e-13
72.5 | 4.678488e-13 | 3.793797e-13
72.53 | 4.67428e-13 | 3.786167e-13
72.56 | 4.670047e-13 | 3.781233e-13
72.59 | 4.67441e-13 | 3.785058e-13
72.63 | 4.684259e-13 | 3.787485e-13
72.66 | 4.697282e-13 | 3.78121e-13
72.69 | 4.708937e-13 | 3.774424e-13
72.72 | 4.706589e-13 | 3.777319e-13
72.75 | 4.683007e-13 | 3.787317e-13
72.78 | 4.648092e-13 | 3.793759e-13
72.81 | 4.622934e-13 | 3.791532e-13
72.84 | 4.620236e-13 | 3.784967e-13
72.88 | 4.631682e-13 | 3.779068e-13
72.91 | 4.641469e-13 | 3.775907e-13
72.94 | 4.64744e-13 | 3.779857e-13
72.97 | 4.660898e-13 | 3.793252e-13
73 | 4.688646e-13 | 3.807851e-13
73.03 | 4.722069e-13 | 3.81138e-13
73.06 | 4.749273e-13 | 3.798546e-13
73.09 | 4.773847e-13 | 3.773428e-13
73.13 | 4.802472e-13 | 3.748292e-13
73.16 | 4.818366e-13 | 3.737459e-13
73.19 | 4.798146e-13 | 3.748471e-13
73.22 | 4.747409e-13 | 3.778189e-13
73.25 | 4.693499e-13 | 3.812359e-13
73.28 | 4.65694e-13 | 3.832516e-13
73.31 | 4.641602e-13 | 3.831071e-13
73.34 | 4.638754e-13 | 3.817684e-13
73.38 | 4.63783e-13 | 3.806287e-13
73.41 | 4.633908e-13 | 3.799984e-13
73.44 | 4.624854e-13 | 3.793294e-13
73.47 | 4.613482e-13 | 3.781946e-13
73.5 | 4.610612e-13 | 3.766501e-13
73.53 | 4.621028e-13 | 3.75316e-13
73.56 | 4.632753e-13 | 3.751241e-13
73.59 | 4.636299e-13 | 3.763931e-13
73.63 | 4.641201e-13 | 3.782641e-13
73.66 | 4.65736e-13 | 3.796334e-13
73.69 | 4.676984e-13 | 3.805556e-13
73.72 | 4.685552e-13 | 3.819342e-13
73.75 | 4.678733e-13 | 3.836201e-13
73.78 | 4.661723e-13 | 3.83929e-13
73.81 | 4.641062e-13 | 3.819439e-13
73.84 | 4.627691e-13 | 3.792117e-13
73.88 | 4.636873e-13 | 3.777685e-13
73.91 | 4.672369e-13 | 3.777379e-13
73.94 | 4.716054e-13 | 3.783018e-13
73.97 | 4.738654e-13 | 3.791894e-13
74 | 4.730568e-13 | 3.801346e-13
74.03 | 4.718871e-13 | 3.807066e-13
74.06 | 4.730361e-13 | 3.808984e-13
74.09 | 4.752936e-13 | 3.807706e-13
74.13 | 4.762182e-13 | 3.802211e-13
74.16 | 4.759464e-13 | 3.794282e-13
74.19 | 4.758739e-13 | 3.787682e-13
74.22 | 4.762878e-13 | 3.786387e-13
74.25 | 4.764799e-13 | 3.793713e-13
74.28 | 4.755079e-13 | 3.804315e-13
74.31 | 4.729944e-13 | 3.803668e-13
74.34 | 4.695649e-13 | 3.787508e-13
74.38 | 4.663116e-13 | 3.77043e-13
74.41 | 4.638489e-13 | 3.764752e-13
74.44 | 4.618442e-13 | 3.765084e-13
74.47 | 4.598284e-13 | 3.760983e-13
74.5 | 4.580817e-13 | 3.753022e-13
74.53 | 4.572754e-13 | 3.748702e-13
74.56 | 4.577845e-13 | 3.749074e-13
74.59 | 4.594247e-13 | 3.750174e-13
74.63 | 4.616247e-13 | 3.752242e-13
74.66 | 4.640651e-13 | 3.75596e-13
74.69 | 4.667253e-13 | 3.756525e-13
74.72 | 4.687517e-13 | 3.75177e-13
74.75 | 4.685828e-13 | 3.751649e-13
74.78 | 4.66166e-13 | 3.767394e-13
74.81 | 4.634102e-13 | 3.791737e-13
74.84 | 4.618897e-13 | 3.805363e-13
74.88 | 4.618544e-13 | 3.802484e-13
74.91 | 4.633569e-13 | 3.794074e-13
74.94 | 4.662642e-13 | 3.78795e-13
74.97 | 4.688906e-13 | 3.781633e-13
75 | 4.687906e-13 | 3.772702e-13
75.03 | 4.660909e-13 | 3.762985e-13
75.06 | 4.64373e-13 | 3.753984e-13
75.09 | 4.671148e-13 | 3.745927e-13
75.13 | 4.739649e-13 | 3.740009e-13
75.16 | 4.808487e-13 | 3.736969e-13
75.19 | 4.839708e-13 | 3.73618e-13
75.22 | 4.834542e-13 | 3.738776e-13
75.25 | 4.819456e-13 | 3.748221e-13
75.28 | 4.808437e-13 | 3.76592e-13
75.31 | 4.798531e-13 | 3.78659e-13
75.34 | 4.78523e-13 | 3.799438e-13
75.38 | 4.766264e-13 | 3.796712e-13
75.41 | 4.743483e-13 | 3.780961e-13
75.44 | 4.722307e-13 | 3.763144e-13
75.47 | 4.704409e-13 | 3.755393e-13
75.5 | 4.687892e-13 | 3.762417e-13
75.53 | 4.671093e-13 | 3.775783e-13
75.56 | 4.654373e-13 | 3.781799e-13
75.59 | 4.642674e-13 | 3.777859e-13
75.63 | 4.637095e-13 | 3.773466e-13
75.66 | 4.630449e-13 | 3.774635e-13
75.69 | 4.623007e-13 | 3.777877e-13
75.72 | 4.625537e-13 | 3.778196e-13
75.75 | 4.644026e-13 | 3.775195e-13
75.78 | 4.675375e-13 | 3.773071e-13
75.81 | 4.707972e-13 | 3.776461e-13
75.84 | 4.724356e-13 | 3.786363e-13
75.88 | 4.717876e-13 | 3.798827e-13
75.91 | 4.701391e-13 | 3.806525e-13
75.94 | 4.692063e-13 | 3.806694e-13
75.97 | 4.694478e-13 | 3.806535e-13
76 | 4.701754e-13 | 3.812666e-13
76.03 | 4.709083e-13 | 3.819197e-13
76.06 | 4.717566e-13 | 3.814205e-13
76.09 | 4.721979e-13 | 3.79631e-13
76.13 | 4.710603e-13 | 3.77764e-13
76.16 | 4.684331e-13 | 3.768211e-13
76.19 | 4.657437e-13 | 3.766069e-13
76.22 | 4.63902e-13 | 3.767216e-13
76.25 | 4.631087e-13 | 3.774227e-13
76.28 | 4.63628e-13 | 3.788117e-13
76.31 | 4.652853e-13 | 3.800882e-13
76.34 | 4.671281e-13 | 3.80308e-13
76.38 | 4.686265e-13 | 3.793773e-13
76.41 | 4.701547e-13 | 3.779586e-13
76.44 | 4.717036e-13 | 3.76818e-13
76.47 | 4.724728e-13 | 3.766301e-13
76.5 | 4.718156e-13 | 3.777476e-13
76.53 | 4.697755e-13 | 3.793134e-13
76.56 | 4.674286e-13 | 3.796871e-13
76.59 | 4.665241e-13 | 3.785463e-13
76.63 | 4.672344e-13 | 3.772592e-13
76.66 | 4.672903e-13 | 3.769699e-13
76.69 | 4.653018e-13 | 3.776229e-13
76.72 | 4.629912e-13 | 3.78878e-13
76.75 | 4.624025e-13 | 3.805047e-13
76.78 | 4.633073e-13 | 3.816736e-13
76.81 | 4.644147e-13 | 3.814781e-13
76.84 | 4.652281e-13 | 3.803199e-13
76.88 | 4.658522e-13 | 3.793656e-13
76.91 | 4.664977e-13 | 3.789808e-13
76.94 | 4.682723e-13 | 3.789782e-13
76.97 | 4.724633e-13 | 3.795487e-13
77 | 4.781161e-13 | 3.806729e-13
77.03 | 4.822879e-13 | 3.815529e-13
77.06 | 4.832948e-13 | 3.814884e-13
77.09 | 4.828754e-13 | 3.807642e-13
77.13 | 4.844607e-13 | 3.801966e-13
77.16 | 4.89622e-13 | 3.801177e-13
77.19 | 4.96985e-13 | 3.806635e-13
77.22 | 5.038257e-13 | 3.823214e-13
77.25 | 5.082469e-13 | 3.847395e-13
77.28 | 5.101199e-13 | 3.862047e-13
77.31 | 5.092537e-13 | 3.857382e-13
77.34 | 5.041493e-13 | 3.843078e-13
77.38 | 4.951689e-13 | 3.832501e-13
77.41 | 4.862128e-13 | 3.826749e-13
77.44 | 4.804925e-13 | 3.81755e-13
77.47 | 4.77111e-13 | 3.801688e-13
77.5 | 4.735676e-13 | 3.786383e-13
77.53 | 4.701413e-13 | 3.778503e-13
77.56 | 4.695075e-13 | 3.776652e-13
77.59 | 4.723169e-13 | 3.77732e-13
77.63 | 4.757396e-13 | 3.780916e-13
77.66 | 4.765269e-13 | 3.787829e-13
77.69 | 4.739922e-13 | 3.795574e-13
77.72 | 4.700412e-13 | 3.800964e-13
77.75 | 4.671612e-13 | 3.801163e-13
77.78 | 4.666963e-13 | 3.797972e-13
77.81 | 4.687441e-13 | 3.798707e-13
77.84 | 4.726757e-13 | 3.804188e-13
77.88 | 4.769125e-13 | 3.80586e-13
77.91 | 4.794613e-13 | 3.801659e-13
77.94 | 4.796789e-13 | 3.799189e-13
77.97 | 4.787399e-13 | 3.801483e-13
78 | 4.782854e-13 | 3.807996e-13
78.03 | 4.790574e-13 | 3.821955e-13
78.06 | 4.805517e-13 | 3.839884e-13
78.09 | 4.821163e-13 | 3.848546e-13
78.13 | 4.851092e-13 | 3.842088e-13
78.16 | 4.92379e-13 | 3.828099e-13
78.19 | 5.042906e-13 | 3.815386e-13
78.22 | 5.173979e-13 | 3.8087e-13
78.25 | 5.274414e-13 | 3.8116e-13
78.28 | 5.322963e-13 | 3.824074e-13
78.31 | 5.324166e-13 | 3.841258e-13
78.34 | 5.286636e-13 | 3.858657e-13
78.38 | 5.206418e-13 | 3.873994e-13
78.41 | 5.084881e-13 | 3.882917e-13
78.44 | 4.94603e-13 | 3.878806e-13
78.47 | 4.821234e-13 | 3.859522e-13
78.5 | 4.730407e-13 | 3.833447e-13
78.53 | 4.679013e-13 | 3.817571e-13
78.56 | 4.6591e-13 | 3.822688e-13
78.59 | 4.656298e-13 | 3.838659e-13
78.63 | 4.661008e-13 | 3.844824e-13
78.66 | 4.669227e-13 | 3.834833e-13
78.69 | 4.679182e-13 | 3.820006e-13
78.72 | 4.691763e-13 | 3.811847e-13
78.75 | 4.706979e-13 | 3.811987e-13
78.78 | 4.717914e-13 | 3.81668e-13
78.81 | 4.715853e-13 | 3.823275e-13
78.84 | 4.704573e-13 | 3.830256e-13
78.88 | 4.696046e-13 | 3.832394e-13
78.91 | 4.689337e-13 | 3.823014e-13
78.94 | 4.676264e-13 | 3.804696e-13
78.97 | 4.662429e-13 | 3.788933e-13
79 | 4.659267e-13 | 3.78189e-13
79.03 | 4.6691e-13 | 3.778204e-13
79.06 | 4.688157e-13 | 3.771242e-13
79.09 | 4.709201e-13 | 3.764572e-13
79.13 | 4.723239e-13 | 3.769022e-13
79.16 | 4.732141e-13 | 3.786617e-13
79.19 | 4.751171e-13 | 3.802276e-13
79.22 | 4.782008e-13 | 3.8003e-13
79.25 | 4.797364e-13 | 3.784443e-13
79.28 | 4.777698e-13 | 3.770756e-13
79.31 | 4.745719e-13 | 3.767339e-13
79.34 | 4.73651e-13 | 3.769566e-13
79.38 | 4.752318e-13 | 3.768896e-13
79.41 | 4.766902e-13 | 3.762148e-13
79.44 | 4.759033e-13 | 3.753919e-13
79.47 | 4.731831e-13 | 3.751241e-13
79.5 | 4.702569e-13 | 3.757536e-13
79.53 | 4.679121e-13 | 3.771013e-13
79.56 | 4.656817e-13 | 3.785402e-13
79.59 | 4.631846e-13 | 3.792374e-13
79.63 | 4.609482e-13 | 3.790703e-13
79.66 | 4.60686e-13 | 3.792363e-13
79.69 | 4.637942e-13 | 3.806075e-13
79.72 | 4.685962e-13 | 3.820055e-13
79.75 | 4.712303e-13 | 3.819762e-13
79.78 | 4.704083e-13 | 3.8125e-13
79.81 | 4.687459e-13 | 3.813846e-13
79.84 | 4.683711e-13 | 3.821558e-13
79.88 | 4.682474e-13 | 3.822595e-13
79.91 | 4.668296e-13 | 3.815412e-13
79.94 | 4.645587e-13 | 3.80686e-13
79.97 | 4.62593e-13 | 3.796501e-13
80 | 4.613257e-13 | 3.782284e-13
80.03 | 4.611192e-13 | 3.771131e-13
80.06 | 4.624863e-13 | 3.769512e-13
80.09 | 4.649943e-13 | 3.776935e-13
80.13 | 4.673929e-13 | 3.792912e-13
80.16 | 4.687951e-13 | 3.815406e-13
80.19 | 4.689383e-13 | 3.834242e-13
80.22 | 4.681326e-13 | 3.836e-13
80.25 | 4.673957e-13 | 3.815487e-13
80.28 | 4.675159e-13 | 3.783044e-13
80.31 | 4.683879e-13 | 3.75882e-13
80.34 | 4.696516e-13 | 3.756002e-13
80.38 | 4.708819e-13 | 3.76998e-13
80.41 | 4.712662e-13 | 3.785236e-13
80.44 | 4.699138e-13 | 3.791305e-13
80.47 | 4.669135e-13 | 3.788512e-13
80.5 | 4.639421e-13 | 3.781995e-13
80.53 | 4.628869e-13 | 3.775287e-13
80.56 | 4.638065e-13 | 3.767926e-13
80.59 | 4.652067e-13 | 3.75889e-13
80.63 | 4.658581e-13 | 3.750223e-13
80.66 | 4.654966e-13 | 3.74486e-13
80.69 | 4.646444e-13 | 3.74521e-13
80.72 | 4.640169e-13 | 3.752986e-13
80.75 | 4.635963e-13 | 3.765455e-13
80.78 | 4.628652e-13 | 3.775678e-13
80.81 | 4.622045e-13 | 3.781806e-13
80.84 | 4.632373e-13 | 3.790088e-13
80.88 | 4.669071e-13 | 3.803089e-13
80.91 | 4.714118e-13 | 3.813377e-13
80.94 | 4.734095e-13 | 3.813452e-13
80.97 | 4.717348e-13 | 3.805026e-13
81 | 4.683522e-13 | 3.795886e-13
81.03 | 4.655087e-13 | 3.79015e-13
81.06 | 4.641548e-13 | 3.784735e-13
81.09 | 4.646901e-13 | 3.778295e-13
81.13 | 4.665415e-13 | 3.779056e-13
81.16 | 4.675193e-13 | 3.79458e-13
81.19 | 4.661547e-13 | 3.815271e-13
81.22 | 4.640207e-13 | 3.820963e-13
81.25 | 4.637427e-13 | 3.806296e-13
81.28 | 4.658856e-13 | 3.786712e-13
81.31 | 4.690788e-13 | 3.778023e-13
81.34 | 4.718665e-13 | 3.782603e-13
81.38 | 4.73378e-13 | 3.79377e-13
81.41 | 4.730594e-13 | 3.799947e-13
81.44 | 4.710432e-13 | 3.787775e-13
81.47 | 4.683871e-13 | 3.757475e-13
81.5 | 4.661738e-13 | 3.731123e-13
81.53 | 4.647241e-13 | 3.729474e-13
81.56 | 4.637817e-13 | 3.748264e-13
81.59 | 4.634679e-13 | 3.769567e-13
81.63 | 4.645285e-13 | 3.782988e-13
81.66 | 4.66734e-13 | 3.785376e-13
81.69 | 4.681735e-13 | 3.777209e-13
81.72 | 4.673762e-13 | 3.767922e-13
81.75 | 4.653066e-13 | 3.767263e-13
81.78 | 4.645835e-13 | 3.769333e-13
81.81 | 4.667151e-13 | 3.762183e-13
81.84 | 4.704654e-13 | 3.749662e-13
81.88 | 4.735209e-13 | 3.74786e-13
81.91 | 4.747638e-13 | 3.763098e-13
81.94 | 4.74447e-13 | 3.785338e-13
81.97 | 4.733831e-13 | 3.802002e-13
82 | 4.716925e-13 | 3.809958e-13
82.03 | 4.685161e-13 | 3.813749e-13
82.06 | 4.643908e-13 | 3.817683e-13
82.09 | 4.622273e-13 | 3.821014e-13
82.13 | 4.639445e-13 | 3.818076e-13
82.16 | 4.678573e-13 | 3.803407e-13
82.19 | 4.70747e-13 | 3.779439e-13
82.22 | 4.711919e-13 | 3.757723e-13
82.25 | 4.701537e-13 | 3.748676e-13
82.28 | 4.694028e-13 | 3.752516e-13
82.31 | 4.697182e-13 | 3.764799e-13
82.34 | 4.70177e-13 | 3.783014e-13
82.38 | 4.696282e-13 | 3.801569e-13
82.41 | 4.685953e-13 | 3.81116e-13
82.44 | 4.685218e-13 | 3.809132e-13
82.47 | 4.696421e-13 | 3.802299e-13
82.5 | 4.708447e-13 | 3.797776e-13
82.53 | 4.709999e-13 | 3.795746e-13
82.56 | 4.69752e-13 | 3.792422e-13
82.59 | 4.680076e-13 | 3.786979e-13
82.63 | 4.676157e-13 | 3.781974e-13
82.66 | 4.695203e-13 | 3.780165e-13
82.69 | 4.727201e-13 | 3.782249e-13
82.72 | 4.753315e-13 | 3.784603e-13
82.75 | 4.758047e-13 | 3.781114e-13
82.78 | 4.732721e-13 | 3.769889e-13
82.81 | 4.680716e-13 | 3.756059e-13
82.84 | 4.622622e-13 | 3.746733e-13
82.88 | 4.58567e-13 | 3.745552e-13
82.91 | 4.583459e-13 | 3.751745e-13
82.94 | 4.608678e-13 | 3.761059e-13
82.97 | 4.641113e-13 | 3.766042e-13
83 | 4.660946e-13 | 3.759945e-13
83.03 | 4.663478e-13 | 3.746233e-13
83.06 | 4.662787e-13 | 3.738017e-13
83.09 | 4.674516e-13 | 3.740542e-13
83.13 | 4.696706e-13 | 3.744842e-13
83.16 | 4.713519e-13 | 3.744561e-13
83.19 | 4.716467e-13 | 3.745443e-13
83.22 | 4.712983e-13 | 3.75368e-13
83.25 | 4.712613e-13 | 3.765757e-13
83.28 | 4.715001e-13 | 3.774125e-13
83.31 | 4.714331e-13 | 3.777637e-13
83.34 | 4.708955e-13 | 3.780684e-13
83.38 | 4.703134e-13 | 3.782459e-13
83.41 | 4.700609e-13 | 3.777755e-13
83.44 | 4.700537e-13 | 3.768682e-13
83.47 | 4.70002e-13 | 3.763615e-13
83.5 | 4.696448e-13 | 3.766004e-13
83.53 | 4.689076e-13 | 3.770589e-13
83.56 | 4.682766e-13 | 3.770681e-13
83.59 | 4.684144e-13 | 3.767544e-13
83.63 | 4.690615e-13 | 3.767585e-13
83.66 | 4.692697e-13 | 3.770759e-13
83.69 | 4.688547e-13 | 3.771899e-13
83.72 | 4.6863e-13 | 3.770157e-13
83.75 | 4.690188e-13 | 3.766579e-13
83.78 | 4.692976e-13 | 3.761451e-13
83.81 | 4.687153e-13 | 3.757817e-13
83.84 | 4.675491e-13 | 3.756551e-13
83.88 | 4.666719e-13 | 3.753115e-13
83.91 | 4.668132e-13 | 3.745534e-13
83.94 | 4.679365e-13 | 3.738009e-13
83.97 | 4.690917e-13 | 3.73611e-13
84 | 4.696306e-13 | 3.740473e-13
84.03 | 4.700466e-13 | 3.745808e-13
84.06 | 4.711729e-13 | 3.749328e-13
84.09 | 4.732501e-13 | 3.756975e-13
84.13 | 4.754688e-13 | 3.776009e-13
84.16 | 4.761191e-13 | 3.80299e-13
84.19 | 4.743277e-13 | 3.822373e-13
84.22 | 4.718535e-13 | 3.820167e-13
84.25 | 4.714969e-13 | 3.801436e-13
84.28 | 4.73566e-13 | 3.786842e-13
84.31 | 4.757565e-13 | 3.788024e-13
84.34 | 4.760737e-13 | 3.79814e-13
84.38 | 4.740624e-13 | 3.806668e-13
84.41 | 4.703206e-13 | 3.80899e-13
84.44 | 4.663744e-13 | 3.806558e-13
84.47 | 4.638452e-13 | 3.807403e-13
84.5 | 4.630174e-13 | 3.81604e-13
84.53 | 4.631255e-13 | 3.823262e-13
84.56 | 4.636096e-13 | 3.820187e-13
84.59 | 4.644028e-13 | 3.81345e-13
84.63 | 4.653614e-13 | 3.811948e-13
84.66 | 4.659561e-13 | 3.81099e-13
84.69 | 4.659807e-13 | 3.802465e-13
84.72 | 4.659202e-13 | 3.789279e-13
84.75 | 4.661205e-13 | 3.779572e-13
84.78 | 4.664332e-13 | 3.774024e-13
84.81 | 4.667957e-13 | 3.767717e-13
84.84 | 4.673372e-13 | 3.763199e-13
84.88 | 4.679674e-13 | 3.771963e-13
84.91 | 4.683244e-13 | 3.797305e-13
84.94 | 4.681698e-13 | 3.823154e-13
84.97 | 4.678587e-13 | 3.830239e-13
85 | 4.679264e-13 | 3.817701e-13
85.03 | 4.683803e-13 | 3.798487e-13
85.06 | 4.690036e-13 | 3.78176e-13
85.09 | 4.695906e-13 | 3.770181e-13
85.13 | 4.698837e-13 | 3.766809e-13
85.16 | 4.699694e-13 | 3.772638e-13
85.19 | 4.701641e-13 | 3.781722e-13
85.22 | 4.700427e-13 | 3.788031e-13
85.25 | 4.685747e-13 | 3.792239e-13
85.28 | 4.662359e-13 | 3.797014e-13
85.31 | 4.652792e-13 | 3.801671e-13
85.34 | 4.667292e-13 | 3.804007e-13
85.38 | 4.69105e-13 | 3.802929e-13
85.41 | 4.704558e-13 | 3.800169e-13
85.44 | 4.700283e-13 | 3.799212e-13
85.47 | 4.683258e-13 | 3.7986e-13
85.5 | 4.663323e-13 | 3.793106e-13
85.53 | 4.644997e-13 | 3.785544e-13
85.56 | 4.631129e-13 | 3.785293e-13
85.59 | 4.629646e-13 | 3.792877e-13
85.63 | 4.641288e-13 | 3.799381e-13
85.66 | 4.654028e-13 | 3.798668e-13
85.69 | 4.660156e-13 | 3.791418e-13
85.72 | 4.663702e-13 | 3.784017e-13
85.75 | 4.668037e-13 | 3.783478e-13
85.78 | 4.671471e-13 | 3.788599e-13
85.81 | 4.674633e-13 | 3.793674e-13
85.84 | 4.678535e-13 | 3.798429e-13
85.88 | 4.678067e-13 | 3.804243e-13
85.91 | 4.668184e-13 | 3.807365e-13
85.94 | 4.652444e-13 | 3.806217e-13
85.97 | 4.638595e-13 | 3.808538e-13
86 | 4.631675e-13 | 3.82017e-13
86.03 | 4.636507e-13 | 3.831842e-13
86.06 | 4.657214e-13 | 3.828446e-13
86.09 | 4.68797e-13 | 3.809627e-13
86.13 | 4.711143e-13 | 3.789878e-13
86.16 | 4.711192e-13 | 3.780554e-13
86.19 | 4.692781e-13 | 3.783376e-13
86.22 | 4.676476e-13 | 3.794449e-13
86.25 | 4.672905e-13 | 3.805598e-13
86.28 | 4.677268e-13 | 3.809573e-13
86.31 | 4.68527e-13 | 3.806453e-13
86.34 | 4.69305e-13 | 3.801063e-13
86.38 | 4.693166e-13 | 3.796825e-13
86.41 | 4.686563e-13 | 3.794281e-13
86.44 | 4.681913e-13 | 3.794396e-13
86.47 | 4.678739e-13 | 3.799847e-13
86.5 | 4.667815e-13 | 3.809941e-13
86.53 | 4.647934e-13 | 3.818399e-13
86.56 | 4.629294e-13 | 3.819516e-13
86.59 | 4.618405e-13 | 3.812391e-13
86.63 | 4.610469e-13 | 3.798836e-13
86.66 | 4.601339e-13 | 3.781819e-13
86.69 | 4.59517e-13 | 3.765919e-13
86.72 | 4.596004e-13 | 3.756991e-13
86.75 | 4.603628e-13 | 3.756985e-13
86.78 | 4.619507e-13 | 3.75877e-13
86.81 | 4.644823e-13 | 3.753326e-13
86.84 | 4.66993e-13 | 3.741518e-13
86.88 | 4.678959e-13 | 3.733087e-13
86.91 | 4.669218e-13 | 3.735144e-13
86.94 | 4.652979e-13 | 3.746129e-13
86.97 | 4.640261e-13 | 3.759602e-13
87 | 4.637421e-13 | 3.767073e-13
87.03 | 4.656463e-13 | 3.762083e-13
87.06 | 4.70013e-13 | 3.749945e-13
87.09 | 4.744214e-13 | 3.743448e-13
87.13 | 4.758056e-13 | 3.745819e-13
87.16 | 4.737396e-13 | 3.750987e-13
87.19 | 4.70602e-13 | 3.756315e-13
87.22 | 4.690168e-13 | 3.760686e-13
87.25 | 4.692682e-13 | 3.758908e-13
87.28 | 4.692556e-13 | 3.749936e-13
87.31 | 4.672489e-13 | 3.741503e-13
87.34 | 4.639741e-13 | 3.741648e-13
87.38 | 4.613035e-13 | 3.750413e-13
87.41 | 4.600112e-13 | 3.759707e-13
87.44 | 4.599551e-13 | 3.761562e-13
87.47 | 4.611699e-13 | 3.75684e-13
87.5 | 4.637549e-13 | 3.755476e-13
87.53 | 4.675151e-13 | 3.76573e-13
87.56 | 4.715903e-13 | 3.78196e-13
87.59 | 4.742601e-13 | 3.790309e-13
87.63 | 4.742221e-13 | 3.784628e-13
87.66 | 4.719365e-13 | 3.768971e-13
87.69 | 4.689092e-13 | 3.751487e-13
87.72 | 4.661187e-13 | 3.741189e-13
87.75 | 4.63821e-13 | 3.741531e-13
87.78 | 4.627243e-13 | 3.746378e-13
87.81 | 4.638281e-13 | 3.748995e-13
87.84 | 4.665626e-13 | 3.750966e-13
87.88 | 4.690501e-13 | 3.758652e-13
87.91 | 4.704377e-13 | 3.772448e-13
87.94 | 4.714123e-13 | 3.782559e-13
87.97 | 4.724822e-13 | 3.78066e-13
88 | 4.726738e-13 | 3.771517e-13
88.03 | 4.709224e-13 | 3.765422e-13
88.06 | 4.678476e-13 | 3.765633e-13
88.09 | 4.645288e-13 | 3.7693e-13
88.13 | 4.614218e-13 | 3.774532e-13
88.16 | 4.592705e-13 | 3.782702e-13
88.19 | 4.587286e-13 | 3.796823e-13
88.22 | 4.5927e-13 | 3.816206e-13
88.25 | 4.601962e-13 | 3.831042e-13
88.28 | 4.618275e-13 | 3.831173e-13
88.31 | 4.643981e-13 | 3.821012e-13
88.34 | 4.668103e-13 | 3.812333e-13
88.38 | 4.676662e-13 | 3.806049e-13
88.41 | 4.669296e-13 | 3.795087e-13
88.44 | 4.657359e-13 | 3.778502e-13
88.47 | 4.651984e-13 | 3.762172e-13
88.5 | 4.66045e-13 | 3.7535e-13
88.53 | 4.685519e-13 | 3.758877e-13
88.56 | 4.719845e-13 | 3.776263e-13
88.59 | 4.747098e-13 | 3.794054e-13
88.63 | 4.753243e-13 | 3.803809e-13
88.66 | 4.732776e-13 | 3.805831e-13
88.69 | 4.692193e-13 | 3.803057e-13
88.72 | 4.651052e-13 | 3.79786e-13
88.75 | 4.628655e-13 | 3.79174e-13
88.78 | 4.630928e-13 | 3.785985e-13
88.81 | 4.648837e-13 | 3.782455e-13
88.84 | 4.661199e-13 | 3.780386e-13
88.88 | 4.64876e-13 | 3.778619e-13
88.91 | 4.613958e-13 | 3.78057e-13
88.94 | 4.577947e-13 | 3.787187e-13
88.97 | 4.559481e-13 | 3.79326e-13
89 | 4.563914e-13 | 3.798537e-13
89.03 | 4.585447e-13 | 3.808111e-13
89.06 | 4.612864e-13 | 3.818227e-13
89.09 | 4.636079e-13 | 3.819175e-13
89.13 | 4.651796e-13 | 3.809993e-13
89.16 | 4.66293e-13 | 3.794811e-13
89.19 | 4.67109e-13 | 3.775362e-13
89.22 | 4.673099e-13 | 3.758518e-13
89.25 | 4.667391e-13 | 3.755388e-13
89.28 | 4.658483e-13 | 3.765152e-13
89.31 | 4.653878e-13 | 3.774358e-13
89.34 | 4.658758e-13 | 3.775307e-13
89.38 | 4.66933e-13 | 3.773478e-13
89.41 | 4.672993e-13 | 3.777995e-13
89.44 | 4.662305e-13 | 3.791942e-13
89.47 | 4.646026e-13 | 3.809383e-13
89.5 | 4.64136e-13 | 3.817661e-13
89.53 | 4.654292e-13 | 3.808485e-13
89.56 | 4.669503e-13 | 3.789694e-13
89.59 | 4.668581e-13 | 3.776096e-13
89.63 | 4.658164e-13 | 3.770552e-13
89.66 | 4.665154e-13 | 3.764366e-13
89.69 | 4.698721e-13 | 3.753071e-13
89.72 | 4.730244e-13 | 3.74316e-13
89.75 | 4.726227e-13 | 3.741503e-13
89.78 | 4.692039e-13 | 3.745876e-13
89.81 | 4.658865e-13 | 3.750608e-13
89.84 | 4.640753e-13 | 3.753728e-13
89.88 | 4.632703e-13 | 3.754722e-13
89.91 | 4.632589e-13 | 3.753581e-13
89.94 | 4.640332e-13 | 3.754481e-13
89.97 | 4.651922e-13 | 3.761819e-13
90 | 4.666856e-13 | 3.773031e-13
90.03 | 4.68777e-13 | 3.782835e-13
90.06 | 4.711389e-13 | 3.788497e-13
90.09 | 4.727805e-13 | 3.786109e-13
90.13 | 4.727608e-13 | 3.773874e-13
90.16 | 4.711569e-13 | 3.759998e-13
90.19 | 4.689413e-13 | 3.755692e-13
90.22 | 4.668895e-13 | 3.763106e-13
90.25 | 4.654117e-13 | 3.776479e-13
90.28 | 4.644644e-13 | 3.79044e-13
90.31 | 4.636422e-13 | 3.800384e-13
90.34 | 4.630761e-13 | 3.801177e-13
90.38 | 4.63118e-13 | 3.793933e-13
90.41 | 4.634593e-13 | 3.786776e-13
90.44 | 4.636249e-13 | 3.78531e-13
90.47 | 4.636737e-13 | 3.787077e-13
90.5 | 4.644641e-13 | 3.784592e-13
90.53 | 4.675321e-13 | 3.773297e-13
90.56 | 4.731591e-13 | 3.759563e-13
90.59 | 4.783229e-13 | 3.758322e-13
90.63 | 4.788963e-13 | 3.775837e-13
90.66 | 4.744237e-13 | 3.796833e-13
90.69 | 4.683604e-13 | 3.801052e-13
90.72 | 4.636627e-13 | 3.790736e-13
90.75 | 4.610581e-13 | 3.784401e-13
90.78 | 4.606392e-13 | 3.788451e-13
90.81 | 4.620251e-13 | 3.792888e-13
90.84 | 4.637646e-13 | 3.791728e-13
90.88 | 4.643811e-13 | 3.79194e-13
90.91 | 4.636478e-13 | 3.800729e-13
90.94 | 4.628137e-13 | 3.818198e-13
90.97 | 4.641806e-13 | 3.846383e-13
91 | 4.697716e-13 | 3.893718e-13
91.03 | 4.798857e-13 | 3.964052e-13
91.06 | 4.927577e-13 | 4.052466e-13
91.09 | 5.048084e-13 | 4.156909e-13
91.13 | 5.119138e-13 | 4.280277e-13
91.16 | 5.121798e-13 | 4.421813e-13
91.19 | 5.078701e-13 | 4.578111e-13
91.22 | 5.038891e-13 | 4.749937e-13
91.25 | 5.03551e-13 | 4.931674e-13
91.28 | 5.058499e-13 | 5.081545e-13
91.31 | 5.076289e-13 | 5.123613e-13
91.34 | 5.076036e-13 | 5.009814e-13
91.38 | 5.059579e-13 | 4.770174e-13
91.41 | 5.014396e-13 | 4.489025e-13
91.44 | 4.933632e-13 | 4.245776e-13
91.47 | 4.853065e-13 | 4.078022e-13
91.5 | 4.820379e-13 | 3.987155e-13
91.53 | 4.837211e-13 | 3.965658e-13
91.56 | 4.857977e-13 | 4.005833e-13
91.59 | 4.842947e-13 | 4.084393e-13
91.63 | 4.801193e-13 | 4.160399e-13
91.66 | 4.768858e-13 | 4.204091e-13
91.69 | 4.764067e-13 | 4.222334e-13
91.72 | 4.789322e-13 | 4.248326e-13
91.75 | 4.854951e-13 | 4.297655e-13
91.78 | 4.959966e-13 | 4.338452e-13
91.81 | 5.053189e-13 | 4.329471e-13
91.84 | 5.064189e-13 | 4.270124e-13
91.88 | 4.986448e-13 | 4.184928e-13
91.91 | 4.87966e-13 | 4.091764e-13
91.94 | 4.792599e-13 | 4.006204e-13
91.97 | 4.73757e-13 | 3.949692e-13
92 | 4.725124e-13 | 3.937502e-13
92.03 | 4.774028e-13 | 3.970285e-13
92.06 | 4.881473e-13 | 4.041874e-13
92.09 | 5.004877e-13 | 4.144632e-13
92.13 | 5.093656e-13 | 4.266919e-13
92.16 | 5.131397e-13 | 4.39306e-13
92.19 | 5.132238e-13 | 4.511454e-13
92.22 | 5.118588e-13 | 4.626302e-13
92.25 | 5.111867e-13 | 4.751875e-13
92.28 | 5.118656e-13 | 4.876348e-13
92.31 | 5.123459e-13 | 4.934922e-13
92.34 | 5.106661e-13 | 4.853386e-13
92.38 | 5.062349e-13 | 4.633093e-13
92.41 | 4.998954e-13 | 4.358983e-13
92.44 | 4.929479e-13 | 4.118745e-13
92.47 | 4.861085e-13 | 3.951111e-13
92.5 | 4.797661e-13 | 3.85553e-13
92.53 | 4.748059e-13 | 3.811242e-13
92.56 | 4.720425e-13 | 3.793857e-13
92.59 | 4.711407e-13 | 3.789316e-13
92.63 | 4.708426e-13 | 3.79328e-13
92.66 | 4.698766e-13 | 3.800701e-13
92.69 | 4.676756e-13 | 3.801191e-13
92.72 | 4.650775e-13 | 3.78772e-13
92.75 | 4.641125e-13 | 3.767156e-13
92.78 | 4.660065e-13 | 3.752653e-13
92.81 | 4.695538e-13 | 3.747709e-13
92.84 | 4.725772e-13 | 3.748397e-13
92.88 | 4.743744e-13 | 3.755281e-13
92.91 | 4.753554e-13 | 3.771701e-13
92.94 | 4.753374e-13 | 3.793077e-13
92.97 | 4.738936e-13 | 3.807387e-13
93 | 4.718635e-13 | 3.813193e-13
93.03 | 4.712266e-13 | 3.834005e-13
93.06 | 4.731134e-13 | 3.905159e-13
93.09 | 4.766247e-13 | 4.042399e-13
93.13 | 4.805576e-13 | 4.219214e-13
93.16 | 4.855468e-13 | 4.377622e-13
93.19 | 4.93458e-13 | 4.472259e-13
93.22 | 5.051491e-13 | 4.507201e-13
93.25 | 5.187975e-13 | 4.532967e-13
93.28 | 5.302092e-13 | 4.599032e-13
93.31 | 5.34813e-13 | 4.688035e-13
93.34 | 5.298581e-13 | 4.713738e-13
93.38 | 5.166292e-13 | 4.610813e-13
93.41 | 5.002247e-13 | 4.407127e-13
93.44 | 4.856892e-13 | 4.191104e-13
93.47 | 4.757525e-13 | 4.028047e-13
93.5 | 4.714251e-13 | 3.924846e-13
93.53 | 4.714475e-13 | 3.859758e-13
93.56 | 4.720854e-13 | 3.81664e-13
93.59 | 4.705519e-13 | 3.789601e-13
93.63 | 4.677625e-13 | 3.77519e-13
93.66 | 4.659731e-13 | 3.769758e-13
93.69 | 4.656917e-13 | 3.770192e-13
93.72 | 4.657667e-13 | 3.773793e-13
93.75 | 4.649371e-13 | 3.777749e-13
93.78 | 4.631096e-13 | 3.778728e-13
93.81 | 4.61265e-13 | 3.774501e-13
93.84 | 4.601714e-13 | 3.766632e-13
93.88 | 4.599519e-13 | 3.759573e-13
93.91 | 4.607332e-13 | 3.755558e-13
93.94 | 4.626959e-13 | 3.753713e-13
93.97 | 4.654867e-13 | 3.756724e-13
94 | 4.681566e-13 | 3.770966e-13
94.03 | 4.697228e-13 | 3.793911e-13
94.06 | 4.696711e-13 | 3.810464e-13
94.09 | 4.682009e-13 | 3.808932e-13
94.13 | 4.661953e-13 | 3.792558e-13
94.16 | 4.646828e-13 | 3.772069e-13
94.19 | 4.644956e-13 | 3.75382e-13
94.22 | 4.663527e-13 | 3.739217e-13
94.25 | 4.699887e-13 | 3.731357e-13
94.28 | 4.732901e-13 | 3.734139e-13
94.31 | 4.74136e-13 | 3.745325e-13
94.34 | 4.728008e-13 | 3.757624e-13
94.38 | 4.708219e-13 | 3.766555e-13
94.41 | 4.688321e-13 | 3.771826e-13
94.44 | 4.668059e-13 | 3.773141e-13
94.47 | 4.648572e-13 | 3.770633e-13
94.5 | 4.635246e-13 | 3.766577e-13
94.53 | 4.635982e-13 | 3.762475e-13
94.56 | 4.650867e-13 | 3.757444e-13
94.59 | 4.673404e-13 | 3.751753e-13
94.63 | 4.702525e-13 | 3.748151e-13
94.66 | 4.735095e-13 | 3.747993e-13
94.69 | 4.755003e-13 | 3.7494e-13
94.72 | 4.751828e-13 | 3.749399e-13
94.75 | 4.738415e-13 | 3.747616e-13
94.78 | 4.73257e-13 | 3.748877e-13
94.81 | 4.733892e-13 | 3.757744e-13
94.84 | 4.72859e-13 | 3.769438e-13
94.88 | 4.710528e-13 | 3.774385e-13
94.91 | 4.687427e-13 | 3.771758e-13
94.94 | 4.665493e-13 | 3.768503e-13
94.97 | 4.644151e-13 | 3.768336e-13
95 | 4.630875e-13 | 3.769945e-13
95.03 | 4.639418e-13 | 3.771198e-13
95.06 | 4.662732e-13 | 3.771864e-13
95.09 | 4.672609e-13 | 3.773316e-13
95.13 | 4.657406e-13 | 3.775222e-13
95.16 | 4.635454e-13 | 3.774496e-13
95.19 | 4.62782e-13 | 3.770981e-13
95.22 | 4.63886e-13 | 3.770288e-13
95.25 | 4.660688e-13 | 3.774456e-13
95.28 | 4.681661e-13 | 3.777376e-13
95.31 | 4.691283e-13 | 3.774161e-13
95.34 | 4.687376e-13 | 3.766337e-13
95.38 | 4.680397e-13 | 3.759226e-13
95.41 | 4.681627e-13 | 3.759787e-13
95.44 | 4.688773e-13 | 3.772524e-13
95.47 | 4.689857e-13 | 3.796763e-13
95.5 | 4.679008e-13 | 3.827501e-13
95.53 | 4.666344e-13 | 3.853895e-13
95.56 | 4.666767e-13 | 3.862678e-13
95.59 | 4.678065e-13 | 3.850449e-13
95.63 | 4.682367e-13 | 3.828266e-13
95.66 | 4.671931e-13 | 3.809121e-13
95.69 | 4.657584e-13 | 3.79604e-13
95.72 | 4.647674e-13 | 3.788791e-13
95.75 | 4.63821e-13 | 3.792684e-13
95.78 | 4.629301e-13 | 3.809525e-13
95.81 | 4.63188e-13 | 3.829829e-13
95.84 | 4.651253e-13 | 3.840985e-13
95.88 | 4.677379e-13 | 3.834885e-13
95.91 | 4.694155e-13 | 3.813595e-13
95.94 | 4.689536e-13 | 3.791956e-13
95.97 | 4.663852e-13 | 3.782232e-13
96 | 4.634519e-13 | 3.780879e-13
96.03 | 4.621298e-13 | 3.779018e-13
96.06 | 4.626217e-13 | 3.774432e-13
96.09 | 4.63532e-13 | 3.768529e-13
96.13 | 4.638006e-13 | 3.761781e-13
96.16 | 4.637874e-13 | 3.755719e-13
96.19 | 4.639973e-13 | 3.754366e-13
96.22 | 4.638228e-13 | 3.758478e-13
96.25 | 4.628173e-13 | 3.760472e-13
96.28 | 4.617981e-13 | 3.755151e-13
96.31 | 4.615046e-13 | 3.751962e-13
96.34 | 4.617065e-13 | 3.76346e-13
96.38 | 4.620764e-13 | 3.785606e-13
96.41 | 4.623126e-13 | 3.799262e-13
96.44 | 4.616693e-13 | 3.791043e-13
96.47 | 4.601751e-13 | 3.767729e-13
96.5 | 4.594558e-13 | 3.746847e-13
96.53 | 4.606927e-13 | 3.737598e-13
96.56 | 4.629184e-13 | 3.738168e-13
96.59 | 4.642679e-13 | 3.748122e-13
96.63 | 4.639249e-13 | 3.768301e-13
96.66 | 4.624572e-13 | 3.787864e-13
96.69 | 4.608123e-13 | 3.790718e-13
96.72 | 4.594692e-13 | 3.776172e-13
96.75 | 4.587601e-13 | 3.758468e-13
96.78 | 4.592459e-13 | 3.750028e-13
96.81 | 4.610492e-13 | 3.752489e-13
96.84 | 4.635882e-13 | 3.758524e-13
96.88 | 4.663406e-13 | 3.762076e-13
96.91 | 4.687554e-13 | 3.767456e-13
96.94 | 4.696401e-13 | 3.7822e-13
96.97 | 4.684739e-13 | 3.802771e-13
97 | 4.667755e-13 | 3.816178e-13
97.03 | 4.662603e-13 | 3.815042e-13
97.06 | 4.667123e-13 | 3.804162e-13
97.09 | 4.66843e-13 | 3.792613e-13
97.13 | 4.661594e-13 | 3.784017e-13
97.16 | 4.655712e-13 | 3.77759e-13
97.19 | 4.664432e-13 | 3.77548e-13
97.22 | 4.690217e-13 | 3.781011e-13
97.25 | 4.719565e-13 | 3.79077e-13
97.28 | 4.733267e-13 | 3.796998e-13
97.31 | 4.720463e-13 | 3.797264e-13
97.34 | 4.691232e-13 | 3.796544e-13
97.38 | 4.671964e-13 | 3.800471e-13
97.41 | 4.673497e-13 | 3.808364e-13
97.44 | 4.674481e-13 | 3.814588e-13
97.47 | 4.650244e-13 | 3.814113e-13
97.5 | 4.606784e-13 | 3.805402e-13
97.53 | 4.573508e-13 | 3.79281e-13
97.56 | 4.570306e-13 | 3.783216e-13
97.59 | 4.593227e-13 | 3.7791e-13
97.63 | 4.626087e-13 | 3.780477e-13
97.66 | 4.656261e-13 | 3.786107e-13
97.69 | 4.677667e-13 | 3.789975e-13
97.72 | 4.684663e-13 | 3.787122e-13
97.75 | 4.675884e-13 | 3.779266e-13
97.78 | 4.66279e-13 | 3.769614e-13
97.81 | 4.659669e-13 | 3.760064e-13
97.84 | 4.666137e-13 | 3.754651e-13
97.88 | 4.670602e-13 | 3.757427e-13
97.91 | 4.667209e-13 | 3.765323e-13
97.94 | 4.659767e-13 | 3.771094e-13
97.97 | 4.650919e-13 | 3.772878e-13
98 | 4.640171e-13 | 3.773578e-13
98.03 | 4.634937e-13 | 3.775092e-13
98.06 | 4.645282e-13 | 3.777972e-13
98.09 | 4.666203e-13 | 3.782295e-13
98.13 | 4.684041e-13 | 3.787682e-13
98.16 | 4.69561e-13 | 3.79398e-13
98.19 | 4.705675e-13 | 3.800393e-13
98.22 | 4.715255e-13 | 3.802953e-13
98.25 | 4.724266e-13 | 3.795024e-13
98.28 | 4.736497e-13 | 3.774897e-13
98.31 | 4.749149e-13 | 3.753659e-13
98.34 | 4.745571e-13 | 3.746382e-13
98.38 | 4.713456e-13 | 3.751215e-13
98.41 | 4.661673e-13 | 3.751986e-13
98.44 | 4.610597e-13 | 3.744355e-13
98.47 | 4.577479e-13 | 3.741328e-13
98.5 | 4.571186e-13 | 3.75188e-13
98.53 | 4.587626e-13 | 3.769278e-13
98.56 | 4.613195e-13 | 3.781116e-13
98.59 | 4.638077e-13 | 3.782141e-13
98.63 | 4.658714e-13 | 3.776046e-13
98.66 | 4.671447e-13 | 3.768627e-13
98.69 | 4.675175e-13 | 3.764466e-13
98.72 | 4.672286e-13 | 3.767447e-13
98.75 | 4.661628e-13 | 3.775668e-13
98.78 | 4.644259e-13 | 3.780454e-13
98.81 | 4.633315e-13 | 3.778185e-13
98.84 | 4.641202e-13 | 3.775498e-13
98.88 | 4.660705e-13 | 3.779447e-13
98.91 | 4.671484e-13 | 3.788942e-13
98.94 | 4.664535e-13 | 3.79746e-13
98.97 | 4.64909e-13 | 3.800661e-13
99 | 4.63616e-13 | 3.796579e-13
99.03 | 4.628383e-13 | 3.786058e-13
99.06 | 4.624847e-13 | 3.777872e-13
99.09 | 4.628175e-13 | 3.779746e-13
99.13 | 4.646436e-13 | 3.786305e-13
99.16 | 4.683314e-13 | 3.788007e-13
99.19 | 4.724402e-13 | 3.781766e-13
99.22 | 4.746987e-13 | 3.76939e-13
99.25 | 4.745357e-13 | 3.75673e-13
99.28 | 4.730063e-13 | 3.750137e-13
99.31 | 4.70825e-13 | 3.749041e-13
99.34 | 4.683741e-13 | 3.749788e-13
99.38 | 4.66648e-13 | 3.755288e-13
99.41 | 4.664317e-13 | 3.769964e-13
99.44 | 4.672533e-13 | 3.789077e-13
99.47 | 4.679254e-13 | 3.804665e-13
99.5 | 4.676431e-13 | 3.816074e-13
99.53 | 4.663805e-13 | 3.821468e-13
99.56 | 4.645889e-13 | 3.808533e-13
99.59 | 4.631153e-13 | 3.773012e-13
99.63 | 4.631518e-13 | 3.734416e-13
99.66 | 4.648906e-13 | 3.715094e-13
99.69 | 4.665305e-13 | 3.7171e-13
99.72 | 4.664564e-13 | 3.729236e-13

## Fig4 UV irradiation
Normalized absorptance
Wavenumber (cm-1) | Top, UV-exposed | Top, no UV | Bottom
1800 | 0.06030946 | 0.05320303 | 0.06857944
1799.5 | 0.060106 | 0.05309533 | 0.06832879
1799 | 0.05995134 | 0.05302675 | 0.06811632
1798.5 | 0.05989502 | 0.05296676 | 0.06791617
1798 | 0.05996571 | 0.05288528 | 0.06771671
1797.5 | 0.06017179 | 0.05277447 | 0.06752097
1797 | 0.06050328 | 0.05264881 | 0.06733196
1796.5 | 0.06092969 | 0.05253591 | 0.06713884
1796 | 0.06139662 | 0.05245619 | 0.06690488
1795.5 | 0.0618312 | 0.052409 | 0.06656863
1795 | 0.06215583 | 0.05236731 | 0.06606075
1794.5 | 0.06229726 | 0.05228654 | 0.06534475
1794 | 0.06221198 | 0.05212583 | 0.06445838
1793.5 | 0.0619112 | 0.05187226 | 0.06353337
1793 | 0.06146785 | 0.05155021 | 0.06275041
1792.5 | 0.0609811 | 0.05121053 | 0.06225681
1792 | 0.06054227 | 0.05090028 | 0.06208676
1791.5 | 0.06022194 | 0.05063764 | 0.06215178
1791 | 0.06007316 | 0.05040781 | 0.06229825
1790.5 | 0.06012108 | 0.0501829 | 0.06238999
1790 | 0.0603521 | 0.04994615 | 0.06236204
1789.5 | 0.06071872 | 0.04970476 | 0.06221817
1789 | 0.06115706 | 0.04948287 | 0.06199903
1788.5 | 0.06160667 | 0.04930854 | 0.06174355
1788 | 0.06201549 | 0.04919635 | 0.06147301
1787.5 | 0.06234666 | 0.04913574 | 0.06118279
1787 | 0.06257816 | 0.04908812 | 0.0608504
1786.5 | 0.06270287 | 0.04899904 | 0.06044591
1786 | 0.06273136 | 0.04882491 | 0.0599628
1785.5 | 0.06269008 | 0.04855921 | 0.05943808
1785 | 0.06262576 | 0.04824284 | 0.05895882
1784.5 | 0.06258987 | 0.04794419 | 0.05862317
1784 | 0.06263458 | 0.04772652 | 0.05849301
1783.5 | 0.06279104 | 0.04761245 | 0.05855147
1783 | 0.06305827 | 0.04757751 | 0.05870814
1782.5 | 0.06337969 | 0.04755907 | 0.05883916
1782 | 0.06367208 | 0.04749355 | 0.05884204
1781.5 | 0.06387935 | 0.04734581 | 0.05867567
1781 | 0.0640039 | 0.0471293 | 0.05836365
1780.5 | 0.0640858 | 0.04689233 | 0.05797752
1780 | 0.06415317 | 0.04668842 | 0.05759237
1779.5 | 0.06422887 | 0.04654304 | 0.05725009
1779 | 0.06433201 | 0.04644444 | 0.05695136
1778.5 | 0.06447829 | 0.04635587 | 0.05667779
1778 | 0.06466198 | 0.04624718 | 0.05643109
1777.5 | 0.06487284 | 0.0461152 | 0.05624476
1777 | 0.0651233 | 0.0459914 | 0.05617166
1776.5 | 0.06544684 | 0.0459218 | 0.05624841
1776 | 0.06587217 | 0.04594754 | 0.05646254
1775.5 | 0.06638245 | 0.04607215 | 0.05672511
1775 | 0.06689926 | 0.04625933 | 0.05688471
1774.5 | 0.06729311 | 0.04643144 | 0.05676788
1774 | 0.0674341 | 0.04651287 | 0.05628036
1773.5 | 0.06724638 | 0.04646218 | 0.05547695
1773 | 0.06675456 | 0.04630944 | 0.05457943
1772.5 | 0.0660778 | 0.04613278 | 0.0538562
1772 | 0.06540376 | 0.04602652 | 0.05349477
1771.5 | 0.06491772 | 0.04603346 | 0.05349268
1771 | 0.06475124 | 0.04614665 | 0.05370571
1770.5 | 0.06493585 | 0.0463118 | 0.05393096
1770 | 0.06540676 | 0.04649969 | 0.05404608
1769.5 | 0.06603064 | 0.04670585 | 0.05403182
1769 | 0.06666084 | 0.04697909 | 0.05398692
1768.5 | 0.06718212 | 0.04736095 | 0.05403646
1768 | 0.06755168 | 0.04788697 | 0.05430749
1767.5 | 0.06779288 | 0.0485221 | 0.05483785
1767 | 0.06799612 | 0.04921445 | 0.05560957
1766.5 | 0.0682591 | 0.04988344 | 0.05652358
1766 | 0.06867391 | 0.0505199 | 0.05750629
1765.5 | 0.06926801 | 0.0511377 | 0.05848502
1765 | 0.07003544 | 0.05184542 | 0.05949054
1764.5 | 0.07090488 | 0.05273364 | 0.06056008
1764 | 0.07181227 | 0.05394362 | 0.0618184
1763.5 | 0.0726785 | 0.05551793 | 0.06332264
1763 | 0.07347844 | 0.05747962 | 0.06514152
1762.5 | 0.07418837 | 0.05971088 | 0.06722366
1762 | 0.07485331 | 0.06211623 | 0.06954211
1761.5 | 0.07556079 | 0.06458167 | 0.07203219
1761 | 0.07647837 | 0.06715585 | 0.07474828
1760.5 | 0.07773005 | 0.06991144 | 0.07772017
1760 | 0.07938767 | 0.07303884 | 0.08105174
1759.5 | 0.08140701 | 0.07663736 | 0.08474597
1759 | 0.08374684 | 0.08088596 | 0.08890426
1758.5 | 0.08631518 | 0.08585289 | 0.09357296
1758 | 0.0890733 | 0.0916938 | 0.09894816
1757.5 | 0.09195092 | 0.09838672 | 0.10511
1757 | 0.09495471 | 0.1059003 | 0.1121423
1756.5 | 0.09805565 | 0.1139553 | 0.1198536
1756 | 0.1012851 | 0.122321 | 0.1280248
1755.5 | 0.1046325 | 0.1307074 | 0.13631
1755 | 0.1081495 | 0.1390836 | 0.1445695
1754.5 | 0.1118483 | 0.1475105 | 0.1527512
1754 | 0.1157996 | 0.1563141 | 0.1610804
1753.5 | 0.1200656 | 0.1658715 | 0.1698885
1753 | 0.1247983 | 0.1767054 | 0.1797064
1752.5 | 0.1301405 | 0.189226 | 0.1910247
1752 | 0.1362249 | 0.2036941 | 0.2042091
1751.5 | 0.1430163 | 0.2199341 | 0.2191905
1751 | 0.1503668 | 0.2374599 | 0.235524
1750.5 | 0.158046 | 0.2555674 | 0.2524913
1750 | 0.1658948 | 0.2737122 | 0.2694724
1749.5 | 0.1737965 | 0.2915667 | 0.2860713
1749 | 0.1816765 | 0.3090523 | 0.3021503
1748.5 | 0.1894137 | 0.3260955 | 0.3176159
1748 | 0.1969055 | 0.3426114 | 0.3323613
1747.5 | 0.2040469 | 0.3584456 | 0.3462227
1747 | 0.2108355 | 0.3735705 | 0.359167
1746.5 | 0.217341 | 0.388094 | 0.3713322
1746 | 0.2237392 | 0.4022953 | 0.38305
1745.5 | 0.2302338 | 0.4165153 | 0.3947244
1745 | 0.2369806 | 0.4310091 | 0.4066347
1744.5 | 0.2440037 | 0.4458665 | 0.4188648
1744 | 0.2511524 | 0.4608919 | 0.4311603
1743.5 | 0.2582035 | 0.4758014 | 0.4431489
1743 | 0.264955 | 0.4902732 | 0.4543948
1742.5 | 0.2713652 | 0.5042586 | 0.4648035
1742 | 0.2775887 | 0.5179503 | 0.4746473
1741.5 | 0.2839337 | 0.5318345 | 0.484563
1741 | 0.2907254 | 0.5463539 | 0.4952127
1740.5 | 0.2981042 | 0.5617178 | 0.5070309
1740 | 0.3058701 | 0.5775578 | 0.5198238
1739.5 | 0.3135527 | 0.593106 | 0.5327465
1739 | 0.3206162 | 0.6074033 | 0.5445188
1738.5 | 0.3267168 | 0.6198503 | 0.5541498
1738 | 0.3317861 | 0.6303162 | 0.5612856
1737.5 | 0.3360326 | 0.6392447 | 0.5662467
1737 | 0.3398083 | 0.6473202 | 0.5696599
1736.5 | 0.3435913 | 0.6554644 | 0.57251
1736 | 0.3480128 | 0.6646527 | 0.5762089
1735.5 | 0.3539805 | 0.6760543 | 0.5827031
1735 | 0.3621594 | 0.6902647 | 0.5934279
1734.5 | 0.372324 | 0.7067533 | 0.6082697
1734 | 0.383081 | 0.7235399 | 0.6249867
1733.5 | 0.3927952 | 0.738503 | 0.640547
1733 | 0.4005514 | 0.7504281 | 0.6527074
1732.5 | 0.4065011 | 0.7595853 | 0.6611138
1732 | 0.4112639 | 0.7668422 | 0.666713
1731.5 | 0.4154604 | 0.7731973 | 0.6709151
1731 | 0.4194204 | 0.7791545 | 0.6746529
1730.5 | 0.4233005 | 0.785001 | 0.6784106
1730 | 0.4270589 | 0.7905948 | 0.682179
1729.5 | 0.4306131 | 0.7957964 | 0.6858133
1729 | 0.4337791 | 0.8002616 | 0.6889158
1728.5 | 0.436455 | 0.803849 | 0.6912097
1728 | 0.4385774 | 0.8063875 | 0.6925048
1727.5 | 0.4402514 | 0.8080028 | 0.6929514
1727 | 0.4415446 | 0.8086743 | 0.692662
1726.5 | 0.4425999 | 0.8085487 | 0.6918833
1726 | 0.4434653 | 0.807465 | 0.6906277
1725.5 | 0.4442686 | 0.8054313 | 0.6890245
1725 | 0.4449871 | 0.8021367 | 0.6869075
1724.5 | 0.4455768 | 0.7975221 | 0.6842069
1724 | 0.445841 | 0.7914282 | 0.6806608
1723.5 | 0.4456287 | 0.7840606 | 0.6761859
1723 | 0.4448027 | 0.7756106 | 0.670679
1722.5 | 0.4433665 | 0.7665183 | 0.6642452
1722 | 0.441335 | 0.7570067 | 0.6569178
1721.5 | 0.4388055 | 0.7472758 | 0.6488343
1721 | 0.4358317 | 0.7371796 | 0.6400238
1720.5 | 0.4325159 | 0.7265155 | 0.6305975
1720 | 0.4289413 | 0.7148159 | 0.6205427
1719.5 | 0.4253238 | 0.7015965 | 0.6098779
1719 | 0.4219346 | 0.6863631 | 0.5985748
1718.5 | 0.4190992 | 0.6690864 | 0.5868191
1718 | 0.4169256 | 0.6503096 | 0.574908
1717.5 | 0.4152302 | 0.6311635 | 0.5632017
1717 | 0.413527 | 0.6127927 | 0.5518156
1716.5 | 0.4113692 | 0.5959129 | 0.5406475
1716 | 0.4085388 | 0.5805624 | 0.52947
1715.5 | 0.4051164 | 0.5664356 | 0.5182245
1715 | 0.401291 | 0.5532301 | 0.5070666
1714.5 | 0.3972718 | 0.540838 | 0.4962785
1714 | 0.393221 | 0.5292401 | 0.4860612
1713.5 | 0.3892454 | 0.5183902 | 0.4764349
1713 | 0.385379 | 0.5081927 | 0.4673047
1712.5 | 0.3816005 | 0.4984786 | 0.4584975
1712 | 0.3778762 | 0.4890978 | 0.4498962
1711.5 | 0.3741848 | 0.4799057 | 0.4414252
1711 | 0.370532 | 0.4708967 | 0.4331433
1710.5 | 0.3669367 | 0.462091 | 0.4251348
1710 | 0.3634146 | 0.4536204 | 0.4175187
1709.5 | 0.3599737 | 0.4455158 | 0.4103093
1709 | 0.3566005 | 0.4378217 | 0.4034626
1708.5 | 0.3532856 | 0.4304106 | 0.3968261
1708 | 0.3500237 | 0.4231836 | 0.3903068
1707.5 | 0.3468393 | 0.4159767 | 0.3838334
1707 | 0.3437959 | 0.4087588 | 0.3775269
1706.5 | 0.3409645 | 0.4015587 | 0.3715743
1706 | 0.3383901 | 0.3945562 | 0.3662311
1705.5 | 0.3359976 | 0.3878894 | 0.361497
1705 | 0.3336581 | 0.3816694 | 0.3571665
1704.5 | 0.3312344 | 0.3758512 | 0.352832
1704 | 0.3286786 | 0.3703542 | 0.3481601
1703.5 | 0.3259489 | 0.3650355 | 0.3428425
1703 | 0.3229987 | 0.3598219 | 0.336742
1702.5 | 0.3197873 | 0.3546756 | 0.3299512
1702 | 0.3163841 | 0.3496529 | 0.3230173
1701.5 | 0.3129712 | 0.3447904 | 0.3168006
1701 | 0.3097628 | 0.3401123 | 0.3121391
1700.5 | 0.3068554 | 0.335549 | 0.3093241
1700 | 0.3042645 | 0.3310602 | 0.3079816
1699.5 | 0.3020792 | 0.3266784 | 0.3073514
1699 | 0.3005034 | 0.3225752 | 0.3067907
1698.5 | 0.2996326 | 0.3188979 | 0.30597
1698 | 0.2992752 | 0.3156782 | 0.3048309
1697.5 | 0.2990444 | 0.3127538 | 0.3033775
1697 | 0.2985679 | 0.3098792 | 0.301598
1696.5 | 0.2975224 | 0.3067736 | 0.2993715
1696 | 0.2956767 | 0.3032686 | 0.2965924
1695.5 | 0.2930259 | 0.2993714 | 0.2932662
1695 | 0.2899244 | 0.2953021 | 0.2896234
1694.5 | 0.2868969 | 0.2913383 | 0.2859593
1694 | 0.2843409 | 0.2876788 | 0.2825083
1693.5 | 0.2823197 | 0.2843451 | 0.2793002
1693 | 0.2806322 | 0.2812377 | 0.2762498
1692.5 | 0.2789912 | 0.2781954 | 0.2732378
1692 | 0.2772199 | 0.2750909 | 0.2702168
1691.5 | 0.2752914 | 0.2718537 | 0.2671908
1691 | 0.2732896 | 0.2684957 | 0.264176
1690.5 | 0.2713378 | 0.2650821 | 0.261264
1690 | 0.2695374 | 0.2617053 | 0.2585745
1689.5 | 0.2679192 | 0.2584231 | 0.2561785
1689 | 0.2664371 | 0.255242 | 0.2540222
1688.5 | 0.2650025 | 0.2521148 | 0.2519994
1688 | 0.2635266 | 0.2489831 | 0.2500085
1687.5 | 0.2619184 | 0.2457949 | 0.2479182
1687 | 0.2601121 | 0.2425495 | 0.2455822
1686.5 | 0.2580901 | 0.2392958 | 0.2429686
1686 | 0.2560012 | 0.236148 | 0.2402942
1685.5 | 0.2541583 | 0.2332133 | 0.2379174
1685 | 0.2528442 | 0.2305155 | 0.236015
1684.5 | 0.2519736 | 0.2279107 | 0.2343199
1684 | 0.251111 | 0.2251878 | 0.2322798
1683.5 | 0.2499103 | 0.2222542 | 0.2295674
1683 | 0.248489 | 0.2192543 | 0.2263899
1682.5 | 0.2472374 | 0.21642 | 0.2232421
1682 | 0.2464022 | 0.2138895 | 0.2204649
1681.5 | 0.2458989 | 0.2116274 | 0.2180655
1681 | 0.2454956 | 0.2095283 | 0.215886
1680.5 | 0.2449771 | 0.20747 | 0.2137306
1680 | 0.2442445 | 0.2053721 | 0.2114359
1679.5 | 0.2432797 | 0.2031872 | 0.2088856
1679 | 0.2421399 | 0.2009372 | 0.206048
1678.5 | 0.2408898 | 0.1986675 | 0.2029423
1678 | 0.239625 | 0.1964535 | 0.1996334
1677.5 | 0.2384245 | 0.1943497 | 0.1962185
1677 | 0.2373794 | 0.1924017 | 0.1928643
1676.5 | 0.2365392 | 0.1905981 | 0.1897727
1676 | 0.2359296 | 0.1888967 | 0.1871537
1675.5 | 0.2355155 | 0.1872245 | 0.1851454
1675 | 0.2352391 | 0.1855439 | 0.1837685
1674.5 | 0.2350637 | 0.1838627 | 0.1829022
1674 | 0.2350289 | 0.1822542 | 0.1823498
1673.5 | 0.2351883 | 0.1807827 | 0.1818716
1673 | 0.2355414 | 0.1794754 | 0.1812538
1672.5 | 0.2360002 | 0.1782964 | 0.1803315
1672 | 0.236468 | 0.1771991 | 0.1790497
1671.5 | 0.2369345 | 0.1761434 | 0.1774805
1671 | 0.237505 | 0.1751295 | 0.1758327
1670.5 | 0.2382775 | 0.1741598 | 0.1743436
1670 | 0.2392425 | 0.1732393 | 0.1731885
1669.5 | 0.240244 | 0.1723347 | 0.1723636
1669 | 0.2411042 | 0.1714104 | 0.1717389
1668.5 | 0.2417189 | 0.1704306 | 0.1711272
1668 | 0.2421076 | 0.1694014 | 0.1704117
1667.5 | 0.2423381 | 0.168342 | 0.1695396
1667 | 0.2424657 | 0.1672873 | 0.1685054
1666.5 | 0.2425036 | 0.1662601 | 0.167299
1666 | 0.2424559 | 0.1652903 | 0.165921
1665.5 | 0.2423513 | 0.1644031 | 0.1644026
1665 | 0.2422474 | 0.1636316 | 0.1628262
1664.5 | 0.2422326 | 0.1629975 | 0.1613071
1664 | 0.2423815 | 0.1625035 | 0.1599611
1663.5 | 0.242736 | 0.1621139 | 0.1588659
1663 | 0.2432513 | 0.1617661 | 0.1580437
1662.5 | 0.2438227 | 0.1613981 | 0.1574312
1662 | 0.2443188 | 0.1609851 | 0.1569147
1661.5 | 0.244684 | 0.1605384 | 0.1564021
1661 | 0.2449475 | 0.1600982 | 0.1558645
1660.5 | 0.2451462 | 0.1596802 | 0.1552699
1660 | 0.2452584 | 0.1592797 | 0.1545605
1659.5 | 0.2452435 | 0.1588751 | 0.1537424
1659 | 0.245072 | 0.1584511 | 0.152919
1658.5 | 0.2447317 | 0.1579873 | 0.1521687
1658 | 0.2442372 | 0.1574727 | 0.1514888
1657.5 | 0.2436266 | 0.156897 | 0.1508827
1657 | 0.2429443 | 0.1562563 | 0.1504106
1656.5 | 0.2422211 | 0.155545 | 0.1500447
1656 | 0.2414367 | 0.1547721 | 0.149604
1655.5 | 0.2405381 | 0.1539795 | 0.1489125
1655 | 0.2396458 | 0.1533061 | 0.1480292
1654.5 | 0.2392687 | 0.1529974 | 0.1472199
1654 | 0.2399122 | 0.1532236 | 0.1466643
1653.5 | 0.2412831 | 0.1537984 | 0.1462042
1653 | 0.2422558 | 0.1542184 | 0.1454956
1652.5 | 0.242044 | 0.1541093 | 0.1444582
1652 | 0.2410652 | 0.1535673 | 0.143413
1651.5 | 0.2403422 | 0.1529574 | 0.1426629
1651 | 0.2403298 | 0.1525058 | 0.1421308
1650.5 | 0.2406796 | 0.1521734 | 0.1415389
1650 | 0.2408712 | 0.1518576 | 0.1408153
1649.5 | 0.2406948 | 0.1515327 | 0.1400733
1649 | 0.2402767 | 0.1512755 | 0.1393884
1648.5 | 0.2399153 | 0.1511813 | 0.1387088
1648 | 0.2398622 | 0.1512969 | 0.1380077
1647.5 | 0.2400984 | 0.1515114 | 0.1372685
1647 | 0.2403304 | 0.1516295 | 0.1364872
1646.5 | 0.2402129 | 0.1514909 | 0.1356465
1646 | 0.2396186 | 0.1511278 | 0.1348261
1645.5 | 0.2387118 | 0.150693 | 0.1341292
1645 | 0.2378157 | 0.150384 | 0.1336937
1644.5 | 0.2371648 | 0.1502888 | 0.133577
1644 | 0.2367849 | 0.1504441 | 0.1338286
1643.5 | 0.2365285 | 0.1507773 | 0.1343494
1643 | 0.2363004 | 0.1512893 | 0.1351047
1642.5 | 0.2360496 | 0.1519665 | 0.1360734
1642 | 0.2357825 | 0.1528769 | 0.1373776
1641.5 | 0.235509 | 0.1540496 | 0.1390744
1641 | 0.2352842 | 0.1555246 | 0.1411797
1640.5 | 0.2351303 | 0.1572554 | 0.1435973
1640 | 0.2350622 | 0.1591909 | 0.1462746
1639.5 | 0.2350681 | 0.1612807 | 0.1491604
1639 | 0.2351804 | 0.1635622 | 0.1522434
1638.5 | 0.235456 | 0.1661538 | 0.1555603
1638 | 0.2360744 | 0.1693501 | 0.1594083
1637.5 | 0.2373898 | 0.1736733 | 0.1644537
1637 | 0.2398179 | 0.1796646 | 0.1714414
1636.5 | 0.2434428 | 0.1874163 | 0.180554
1636 | 0.2478065 | 0.1962425 | 0.1909695
1635.5 | 0.2520639 | 0.2049259 | 0.2011824
1635 | 0.2555438 | 0.2123425 | 0.2098168
1634.5 | 0.2581479 | 0.218044 | 0.2163639
1634 | 0.2603113 | 0.2222658 | 0.2211565
1633.5 | 0.262511 | 0.2255643 | 0.2248809
1633 | 0.2649065 | 0.2283466 | 0.2279806
1632.5 | 0.2673581 | 0.2308013 | 0.2306102
1632 | 0.2697034 | 0.2329423 | 0.2327399
1631.5 | 0.2718772 | 0.2347902 | 0.2344206
1631 | 0.2738754 | 0.2362708 | 0.2356419
1630.5 | 0.2757299 | 0.2373424 | 0.236431
1630 | 0.2775169 | 0.2378997 | 0.2367108
1629.5 | 0.2793438 | 0.2379268 | 0.2364882
1629 | 0.2812478 | 0.2373512 | 0.2357014
1628.5 | 0.2831825 | 0.2362009 | 0.2343679
1628 | 0.2849933 | 0.2344636 | 0.2324154
1627.5 | 0.2865358 | 0.2322532 | 0.229889
1627 | 0.2876802 | 0.2296186 | 0.226785
1626.5 | 0.2884187 | 0.2266777 | 0.2231992
1626 | 0.288802 | 0.2234362 | 0.219119
1625.5 | 0.2889745 | 0.2198975 | 0.2145496
1625 | 0.2891023 | 0.2159794 | 0.2094596
1624.5 | 0.2893565 | 0.2116322 | 0.2039145
1624 | 0.2897953 | 0.2068324 | 0.1980461
1623.5 | 0.2903541 | 0.2017048 | 0.1921274
1623 | 0.2908414 | 0.1964791 | 0.1864682
1622.5 | 0.2910841 | 0.1914456 | 0.1813383
1622 | 0.2910009 | 0.1868198 | 0.1768469
1621.5 | 0.2906418 | 0.1826831 | 0.1729458
1621 | 0.2900996 | 0.178998 | 0.1695031
1620.5 | 0.2894461 | 0.175641 | 0.1663601
1620 | 0.2886889 | 0.1725064 | 0.1634094
1619.5 | 0.2878106 | 0.1694838 | 0.1605386
1619 | 0.2868369 | 0.1665564 | 0.1577161
1618.5 | 0.2858817 | 0.1637006 | 0.1549096
1618 | 0.2851287 | 0.1610091 | 0.1522337
1617.5 | 0.2847023 | 0.1585366 | 0.1497778
1617 | 0.2846132 | 0.1564423 | 0.1477242
1616.5 | 0.2847201 | 0.1547868 | 0.1461155
1616 | 0.284885 | 0.1537107 | 0.1450482
1615.5 | 0.285023 | 0.1532121 | 0.1444748
1615 | 0.2851904 | 0.1533691 | 0.1444502
1614.5 | 0.2854496 | 0.1541137 | 0.1449151
1614 | 0.2858679 | 0.1554896 | 0.1459291
1613.5 | 0.286443 | 0.1574351 | 0.1474484
1613 | 0.2872309 | 0.1600419 | 0.1495647
1612.5 | 0.2882835 | 0.1633218 | 0.152306
1612 | 0.2897165 | 0.1674264 | 0.1558468
1611.5 | 0.2915889 | 0.1723958 | 0.160266
1611 | 0.2939755 | 0.1783652 | 0.1657129
1610.5 | 0.2968684 | 0.1853281 | 0.1721704
1610 | 0.3002741 | 0.1933447 | 0.1796481
1609.5 | 0.3041401 | 0.2023384 | 0.1879989
1609 | 0.30844 | 0.2122805 | 0.1971245
1608.5 | 0.313087 | 0.2230131 | 0.206831
1608 | 0.3179942 | 0.2344014 | 0.217
1607.5 | 0.3230317 | 0.2462277 | 0.2274583
1607 | 0.3281061 | 0.258334 | 0.2381042
1606.5 | 0.3331453 | 0.2705978 | 0.2488426
1606 | 0.338154 | 0.282997 | 0.2596725
1605.5 | 0.3432031 | 0.2955892 | 0.2706436
1605 | 0.3484087 | 0.3084284 | 0.2818288
1604.5 | 0.3538715 | 0.3215505 | 0.2932813
1604 | 0.3595881 | 0.3348171 | 0.3049384
1603.5 | 0.3654596 | 0.3480158 | 0.3166603
1603 | 0.3712812 | 0.3607507 | 0.3281586
1602.5 | 0.3768678 | 0.3727115 | 0.3391726
1602 | 0.3820446 | 0.3835581 | 0.3494039
1601.5 | 0.386761 | 0.3931894 | 0.3587259
1601 | 0.3909782 | 0.4014668 | 0.3670038
1600.5 | 0.3947236 | 0.4084091 | 0.3742508
1600 | 0.3979382 | 0.4138662 | 0.3803749
1599.5 | 0.4005779 | 0.417797 | 0.3853771
1599 | 0.402528 | 0.4200311 | 0.3891496
1598.5 | 0.4037695 | 0.420622 | 0.3917441
1598 | 0.4042964 | 0.4195859 | 0.3931638
1597.5 | 0.4042338 | 0.417179 | 0.3935911
1597 | 0.4036758 | 0.4135438 | 0.3931064
1596.5 | 0.4027514 | 0.4089378 | 0.391879
1596 | 0.401465 | 0.4034152 | 0.3899024
1595.5 | 0.3998267 | 0.3971413 | 0.3872537
1595 | 0.3977683 | 0.3901653 | 0.3838967
1594.5 | 0.3953287 | 0.3827483 | 0.379971
1594 | 0.392556 | 0.3750889 | 0.3755661
1593.5 | 0.3896248 | 0.3675246 | 0.3709232
1593 | 0.3866632 | 0.3602125 | 0.3661615
1592.5 | 0.3838126 | 0.3532952 | 0.3614395
1592 | 0.3810809 | 0.3467016 | 0.3567492
1591.5 | 0.3784515 | 0.3403622 | 0.3521097
1591 | 0.3758249 | 0.3341294 | 0.3474493
1590.5 | 0.3731521 | 0.3279576 | 0.3427813
1590 | 0.3703885 | 0.32183 | 0.3380949
1589.5 | 0.3675701 | 0.31581 | 0.3334452
1589 | 0.3647285 | 0.3099476 | 0.3288404
1588.5 | 0.361902 | 0.3042607 | 0.3242854
1588 | 0.3590654 | 0.2987136 | 0.3197276
1587.5 | 0.3561687 | 0.2932244 | 0.3151058
1587 | 0.3531387 | 0.2877316 | 0.3103587
1586.5 | 0.349937 | 0.2821966 | 0.3054591
1586 | 0.3465614 | 0.2766612 | 0.3004319
1585.5 | 0.3430577 | 0.2711814 | 0.2953326
1585 | 0.339491 | 0.2658407 | 0.2902375
1584.5 | 0.3359311 | 0.2606665 | 0.2851977
1584 | 0.3324126 | 0.2556608 | 0.2802418
1583.5 | 0.3289175 | 0.2507726 | 0.2753551
1583 | 0.3253738 | 0.2459678 | 0.2705255
1582.5 | 0.3217236 | 0.241227 | 0.2657631
1582 | 0.317962 | 0.236593 | 0.2611307
1581.5 | 0.3141533 | 0.2321189 | 0.2567073
1581 | 0.3103942 | 0.227875 | 0.2525662
1580.5 | 0.3067782 | 0.2238765 | 0.2487368
1580 | 0.3033528 | 0.220111 | 0.2452101
1579.5 | 0.3000895 | 0.2165036 | 0.2419155
1579 | 0.2968866 | 0.2129782 | 0.2387424
1578.5 | 0.2936277 | 0.2094426 | 0.2355529
1578 | 0.2902507 | 0.2058491 | 0.2322621
1577.5 | 0.2867813 | 0.202168 | 0.2288566
1577 | 0.2832907 | 0.1984299 | 0.2254143
1576.5 | 0.279814 | 0.1946782 | 0.221993
1576 | 0.2763426 | 0.1909973 | 0.2186134
1575.5 | 0.2728838 | 0.1874588 | 0.2152281
1575 | 0.2695253 | 0.18414 | 0.211821
1574.5 | 0.2663726 | 0.181065 | 0.2083963
1574 | 0.2634695 | 0.1782284 | 0.2049998
1573.5 | 0.2607488 | 0.1755667 | 0.201647
1573 | 0.2580871 | 0.1730157 | 0.198336
1572.5 | 0.2553485 | 0.1704986 | 0.1950208
1572 | 0.2524426 | 0.1679696 | 0.1916851
1571.5 | 0.2493357 | 0.1653814 | 0.1883631
1571 | 0.2460667 | 0.1627202 | 0.1851719
1570.5 | 0.2427121 | 0.1599868 | 0.1822247
1570 | 0.2393785 | 0.1572384 | 0.1795931
1569.5 | 0.2361729 | 0.154555 | 0.1772714
1569 | 0.2332009 | 0.1520384 | 0.1752171
1568.5 | 0.2305337 | 0.1497439 | 0.1733338
1568 | 0.2281711 | 0.1476812 | 0.1715112
1567.5 | 0.2260202 | 0.145797 | 0.1696558
1567 | 0.2239048 | 0.1440322 | 0.1677561
1566.5 | 0.2216367 | 0.1423123 | 0.1657972
1566 | 0.2191126 | 0.1405989 | 0.1637826
1565.5 | 0.2163549 | 0.1388777 | 0.1617859
1565 | 0.2134895 | 0.1371727 | 0.1599704
1564.5 | 0.2106897 | 0.1354959 | 0.1584149
1564 | 0.2081189 | 0.1338572 | 0.1570662
1563.5 | 0.2058132 | 0.1322304 | 0.1558265
1563 | 0.2036961 | 0.1305966 | 0.1546438
1562.5 | 0.2016202 | 0.1289304 | 0.153367
1562 | 0.1994025 | 0.1272255 | 0.1517611
1561.5 | 0.19674 | 0.1254536 | 0.1497446
1561 | 0.1933975 | 0.1236579 | 0.1476363
1560.5 | 0.1895303 | 0.1220159 | 0.1459616
1560 | 0.1857168 | 0.1207657 | 0.1449884
1559.5 | 0.1824263 | 0.1199137 | 0.1443797
1559 | 0.1796262 | 0.1191694 | 0.1434631
1558.5 | 0.1769938 | 0.1182178 | 0.1418466
1558 | 0.1744561 | 0.1170509 | 0.1397632
1557.5 | 0.1723408 | 0.1159172 | 0.1377079
1557 | 0.1710158 | 0.1150458 | 0.1359669
1556.5 | 0.1704455 | 0.1144539 | 0.1345675
1556 | 0.1701625 | 0.1140099 | 0.1334821
1555.5 | 0.1696242 | 0.113553 | 0.1326041
1555 | 0.1685912 | 0.1129961 | 0.1317169
1554.5 | 0.1671177 | 0.1123237 | 0.1307141
1554 | 0.1653737 | 0.1115692 | 0.1297545
1553.5 | 0.1635394 | 0.1107704 | 0.1290343
1553 | 0.1618309 | 0.1099777 | 0.1285401
1552.5 | 0.1603836 | 0.1092236 | 0.1281336
1552 | 0.1591744 | 0.1085215 | 0.1277681
1551.5 | 0.1580264 | 0.1078493 | 0.1274257
1551 | 0.1567871 | 0.1071819 | 0.1270019
1550.5 | 0.1553768 | 0.1064964 | 0.1263643
1550 | 0.153805 | 0.1057762 | 0.1254861
1549.5 | 0.1521331 | 0.1050125 | 0.1244133
1549 | 0.1504582 | 0.1042149 | 0.1232038
1548.5 | 0.1488762 | 0.1034019 | 0.1219104
1548 | 0.1474456 | 0.1025986 | 0.1206355
1547.5 | 0.1461657 | 0.1018322 | 0.1194434
1547 | 0.1449585 | 0.1011206 | 0.1183494
1546.5 | 0.1437532 | 0.1004875 | 0.117378
1546 | 0.1425278 | 0.0999489 | 0.1165846
1545.5 | 0.1413182 | 0.09950453 | 0.1159758
1545 | 0.1401843 | 0.09912444 | 0.115452
1544.5 | 0.1391541 | 0.098752 | 0.1148911
1544 | 0.1382125 | 0.09832473 | 0.1142284
1543.5 | 0.1372726 | 0.09779315 | 0.1134634
1543 | 0.1362252 | 0.09715372 | 0.1125991
1542.5 | 0.1349947 | 0.09645956 | 0.1116874
1542 | 0.1335975 | 0.09579123 | 0.1109199
1541.5 | 0.132093 | 0.09517679 | 0.110655
1541 | 0.1304865 | 0.09453893 | 0.1111408
1540.5 | 0.1286506 | 0.09371773 | 0.1121373
1540 | 0.1264462 | 0.09260141 | 0.1129229
1539.5 | 0.1239378 | 0.09125473 | 0.1128204
1539 | 0.1215033 | 0.08991622 | 0.1117231
1538.5 | 0.1196491 | 0.08884007 | 0.1100467
1538 | 0.1186902 | 0.08813248 | 0.1082886
1537.5 | 0.1185533 | 0.08772742 | 0.1066955
1537 | 0.1188657 | 0.087475 | 0.1052646
1536.5 | 0.1191946 | 0.08723429 | 0.1038864
1536 | 0.1192517 | 0.08691429 | 0.1024724
1535.5 | 0.1189123 | 0.08648534 | 0.1010161
1535 | 0.1181652 | 0.08596881 | 0.09957312
1534.5 | 0.1170608 | 0.08540035 | 0.09823028
1534 | 0.115735 | 0.08480415 | 0.09705575
1533.5 | 0.1143652 | 0.0841759 | 0.09608045
1533 | 0.1131363 | 0.08350977 | 0.09526622
1532.5 | 0.1121688 | 0.08281571 | 0.09453755
1532 | 0.1115186 | 0.08213434 | 0.09381895
1531.5 | 0.111148 | 0.08150719 | 0.09308482
1531 | 0.1109682 | 0.08096061 | 0.09234071
1530.5 | 0.1108594 | 0.08048916 | 0.09159826
1530 | 0.110742 | 0.08008587 | 0.09086993
1529.5 | 0.1105704 | 0.07973243 | 0.09015211
1529 | 0.1103489 | 0.07941582 | 0.08944787
1528.5 | 0.1100942 | 0.07910686 | 0.08870426
1528 | 0.109826 | 0.07878533 | 0.08784119
1527.5 | 0.1095434 | 0.07843189 | 0.08677168
1527 | 0.1092487 | 0.07805859 | 0.08551087
1526.5 | 0.1089261 | 0.07767359 | 0.08415129
1526 | 0.1086039 | 0.07731194 | 0.08287457
1525.5 | 0.1083177 | 0.07697608 | 0.08182676
1525 | 0.1081515 | 0.0766974 | 0.08112243
1524.5 | 0.1081189 | 0.0764499 | 0.08070998
1524 | 0.1082285 | 0.07627261 | 0.08048573
1523.5 | 0.1084501 | 0.07619242 | 0.08027479
1523 | 0.1088311 | 0.07634721 | 0.08005622
1522.5 | 0.1094122 | 0.07682182 | 0.07991123
1522 | 0.110221 | 0.0776883 | 0.08006547
1521.5 | 0.1111533 | 0.07881265 | 0.0806025
1521 | 0.1121082 | 0.08005726 | 0.08152028
1520.5 | 0.1130552 | 0.08126729 | 0.08266304
1520 | 0.1141628 | 0.08255264 | 0.08403665
1519.5 | 0.1156241 | 0.0840937 | 0.08571059
1519 | 0.1176296 | 0.08626158 | 0.08799003
1518.5 | 0.1202911 | 0.08938134 | 0.09115837
1518 | 0.1237342 | 0.09382643 | 0.09554984
1517.5 | 0.1279403 | 0.09968568 | 0.1012152
1517 | 0.1327177 | 0.1068038 | 0.1079873
1516.5 | 0.1376471 | 0.1146617 | 0.1153079
1516 | 0.1423641 | 0.1227917 | 0.1226549
1515.5 | 0.1466818 | 0.1309044 | 0.1297323
1515 | 0.1507639 | 0.1391883 | 0.1368269
1514.5 | 0.1548151 | 0.147986 | 0.1443226
1514 | 0.1590563 | 0.1577164 | 0.1526486
1513.5 | 0.1635858 | 0.1686109 | 0.1620868
1513 | 0.1684713 | 0.1807038 | 0.1728504
1512.5 | 0.173686 | 0.1937484 | 0.1848397
1512 | 0.1791162 | 0.207262 | 0.1975789
1511.5 | 0.1846017 | 0.2207152 | 0.2104755
1511 | 0.1900372 | 0.2336795 | 0.2230997
1510.5 | 0.1954503 | 0.2460158 | 0.2353313
1510 | 0.200892 | 0.2577553 | 0.2470806
1509.5 | 0.2064477 | 0.2691723 | 0.258384
1509 | 0.2123996 | 0.2806627 | 0.2696435
1508.5 | 0.2195976 | 0.2929224 | 0.2821605
1508 | 0.2288816 | 0.3062297 | 0.2971285
1507.5 | 0.2400394 | 0.3199087 | 0.3141843
1507 | 0.2511947 | 0.3320185 | 0.3305491
1506.5 | 0.25995 | 0.3407381 | 0.3428687
1506 | 0.2649918 | 0.3453374 | 0.3493535
1505.5 | 0.2668768 | 0.3466002 | 0.3508318
1505 | 0.2671531 | 0.3456559 | 0.3493106
1504.5 | 0.26715 | 0.3435041 | 0.3465861
1504 | 0.267254 | 0.3404836 | 0.3432571
1503.5 | 0.2673115 | 0.3368333 | 0.3393977
1503 | 0.267112 | 0.3325505 | 0.3349042
1502.5 | 0.2666939 | 0.3277992 | 0.3300073
1502 | 0.266028 | 0.3224969 | 0.3247062
1501.5 | 0.2650596 | 0.3166203 | 0.3189553
1501 | 0.2636847 | 0.3099771 | 0.3125178
1500.5 | 0.2619304 | 0.3025381 | 0.3054006
1500 | 0.2597907 | 0.2942029 | 0.2975754
1499.5 | 0.2573523 | 0.2850688 | 0.2891748
1499 | 0.2547107 | 0.2752266 | 0.2802318
1498.5 | 0.252089 | 0.2649301 | 0.2709592
1498 | 0.2496262 | 0.2543366 | 0.2615066
1497.5 | 0.2473876 | 0.2436511 | 0.2521204
1497 | 0.2452998 | 0.2330753 | 0.24297
1496.5 | 0.243228 | 0.2228965 | 0.2342145
1496 | 0.2411241 | 0.2134402 | 0.2260221
1495.5 | 0.2390674 | 0.2049904 | 0.2185495
1495 | 0.2372249 | 0.1976986 | 0.2118812
1494.5 | 0.2357214 | 0.1915352 | 0.2059919
1494 | 0.2345816 | 0.1863498 | 0.2007852
1493.5 | 0.2337296 | 0.1818898 | 0.1960853
1493 | 0.2330782 | 0.1779078 | 0.1917218
1492.5 | 0.2325717 | 0.1741233 | 0.1875046
1492 | 0.2322552 | 0.1703554 | 0.1833335
1491.5 | 0.2322785 | 0.1664577 | 0.1791222
1491 | 0.2328653 | 0.1624974 | 0.1749464
1490.5 | 0.2341411 | 0.1586134 | 0.1709437
1490 | 0.2360181 | 0.1550946 | 0.1673771
1489.5 | 0.2381553 | 0.1520655 | 0.1643222
1489 | 0.2401322 | 0.1495774 | 0.1617197
1488.5 | 0.2416156 | 0.14744 | 0.159259
1488 | 0.2425175 | 0.1455373 | 0.1567473
1487.5 | 0.2429473 | 0.1437359 | 0.1540868
1487 | 0.2431243 | 0.1421123 | 0.1514651
1486.5 | 0.2432112 | 0.1407123 | 0.1490516
1486 | 0.243286 | 0.1396702 | 0.147049
1485.5 | 0.243317 | 0.1389718 | 0.145462
1485 | 0.2432526 | 0.1386486 | 0.144323
1484.5 | 0.2430439 | 0.138612 | 0.1435323
1484 | 0.2427082 | 0.138906 | 0.143117
1483.5 | 0.242281 | 0.1395452 | 0.1430765
1483 | 0.2418381 | 0.1407293 | 0.1436228
1482.5 | 0.2414503 | 0.1426107 | 0.1449333
1482 | 0.2411937 | 0.145397 | 0.1472363
1481.5 | 0.2410841 | 0.1490902 | 0.1505276
1481 | 0.2410914 | 0.1536224 | 0.1547233
1480.5 | 0.2411648 | 0.1587786 | 0.159552
1480 | 0.2413096 | 0.1644209 | 0.1648467
1479.5 | 0.2415922 | 0.1705218 | 0.1705485
1479 | 0.2421299 | 0.1772231 | 0.1768482
1478.5 | 0.2430737 | 0.1847723 | 0.1840569
1478 | 0.2445602 | 0.1933654 | 0.1924636
1477.5 | 0.2466616 | 0.2030541 | 0.2021437
1477 | 0.2493066 | 0.2135751 | 0.2128141
1476.5 | 0.2523227 | 0.2244693 | 0.2239272
1476 | 0.2554693 | 0.2351121 | 0.234767
1475.5 | 0.2585757 | 0.2450566 | 0.244813
1475 | 0.2615785 | 0.2540363 | 0.2538614
1474.5 | 0.2645786 | 0.2620902 | 0.2622367
1474 | 0.2676703 | 0.2691624 | 0.270368
1473.5 | 0.2708005 | 0.2750123 | 0.2784654
1473 | 0.2736156 | 0.2790148 | 0.2859895
1472.5 | 0.2756287 | 0.2806631 | 0.2919794
1472 | 0.276441 | 0.2797281 | 0.2954075
1471.5 | 0.2760314 | 0.2765707 | 0.2959363
1471 | 0.2746867 | 0.2717216 | 0.2938408
1470.5 | 0.2728123 | 0.2657713 | 0.2898431
1470 | 0.2706384 | 0.2589985 | 0.2844837
1469.5 | 0.2682362 | 0.2515997 | 0.2781345
1469 | 0.2655588 | 0.2436056 | 0.2709121
1468.5 | 0.2626001 | 0.2351654 | 0.2630035
1468 | 0.2593384 | 0.2263367 | 0.2544873
1467.5 | 0.2558237 | 0.2172654 | 0.2455199
1467 | 0.252089 | 0.2079754 | 0.236126
1466.5 | 0.2482088 | 0.198544 | 0.2264236
1466 | 0.2442094 | 0.1890034 | 0.2165192
1465.5 | 0.2401573 | 0.1795578 | 0.2067504
1465 | 0.2361263 | 0.1705143 | 0.1975069
1464.5 | 0.2322548 | 0.1623031 | 0.1892629
1464 | 0.2286629 | 0.155243 | 0.1822785
1463.5 | 0.2254573 | 0.1494531 | 0.1766122
1463 | 0.2226609 | 0.1448169 | 0.1720649
1462.5 | 0.2202069 | 0.1410498 | 0.1683171
1462 | 0.2179762 | 0.137871 | 0.1650683
1461.5 | 0.2158279 | 0.1350236 | 0.1620697
1461 | 0.2136731 | 0.132376 | 0.1592077
1460.5 | 0.2114661 | 0.1298233 | 0.1563953
1460 | 0.2092399 | 0.1273833 | 0.1536111
1459.5 | 0.2070464 | 0.1250653 | 0.1507215
1459 | 0.2050011 | 0.1229309 | 0.1476066
1458.5 | 0.2032161 | 0.1208982 | 0.144134
1458 | 0.2017667 | 0.1188596 | 0.1404152
1457.5 | 0.2005204 | 0.1166473 | 0.1367099
1457 | 0.1992518 | 0.1142819 | 0.1334355
1456.5 | 0.1978192 | 0.1119024 | 0.1308645
1456 | 0.1963843 | 0.1097817 | 0.1290804
1455.5 | 0.1952195 | 0.1080661 | 0.1278749
1455 | 0.1945026 | 0.106762 | 0.1269448
1454.5 | 0.1941461 | 0.1057093 | 0.126004
1454 | 0.1939587 | 0.1047515 | 0.1249232
1453.5 | 0.1937655 | 0.1037773 | 0.1236728
1453 | 0.1935328 | 0.1027704 | 0.1223042
1452.5 | 0.193287 | 0.1017523 | 0.1208926
1452 | 0.1930868 | 0.1007809 | 0.1195524
1451.5 | 0.1929559 | 0.09989015 | 0.1183446
1451 | 0.1929433 | 0.09910008 | 0.1172688
1450.5 | 0.193083 | 0.09838648 | 0.1162539
1450 | 0.1934114 | 0.0977226 | 0.1152533
1449.5 | 0.1939313 | 0.09707439 | 0.1142324
1449 | 0.1946434 | 0.09643845 | 0.1132015
1448.5 | 0.195515 | 0.09581798 | 0.1121773
1448 | 0.1964899 | 0.09523329 | 0.1112009
1447.5 | 0.197495 | 0.09468547 | 0.1102824
1447 | 0.1984804 | 0.09417332 | 0.1093982
1446.5 | 0.1994097 | 0.09368081 | 0.1085193
1446 | 0.2002611 | 0.09319622 | 0.1076398
1445.5 | 0.2010463 | 0.09271393 | 0.1067832
1445 | 0.2017931 | 0.09224066 | 0.1059693
1444.5 | 0.2025265 | 0.09178665 | 0.105207
1444 | 0.2032235 | 0.09135899 | 0.1044916
1443.5 | 0.2038512 | 0.09095178 | 0.1038074
1443 | 0.204375 | 0.09054901 | 0.1031377
1442.5 | 0.2047866 | 0.09012737 | 0.1024616
1442 | 0.2050713 | 0.08967116 | 0.1017696
1441.5 | 0.2052315 | 0.08917588 | 0.1010485
1441 | 0.2052634 | 0.08865337 | 0.1002825
1440.5 | 0.2051709 | 0.08811773 | 0.09942666
1440 | 0.2049181 | 0.08757998 | 0.09841694
1439.5 | 0.2044562 | 0.08703421 | 0.09717472
1439 | 0.2037193 | 0.08646457 | 0.09565227
1438.5 | 0.2026875 | 0.08584424 | 0.09385905
1438 | 0.2013761 | 0.08515491 | 0.09190112
1437.5 | 0.1998466 | 0.08439221 | 0.08998073
1437 | 0.1981694 | 0.08358605 | 0.08835275
1436.5 | 0.1964467 | 0.08279426 | 0.0872309
1436 | 0.194793 | 0.08209408 | 0.08669197
1435.5 | 0.1933211 | 0.08154024 | 0.08664046
1435 | 0.192078 | 0.0811487 | 0.08685707
1434.5 | 0.1910337 | 0.08088353 | 0.08709126
1434 | 0.1900914 | 0.08069382 | 0.08716095
1433.5 | 0.18914 | 0.08052833 | 0.08697644
1433 | 0.1881049 | 0.08037477 | 0.08655621
1432.5 | 0.1869752 | 0.0802344 | 0.08596882
1432 | 0.185806 | 0.08013864 | 0.08532756
1431.5 | 0.1846698 | 0.08009255 | 0.08470021
1431 | 0.1836436 | 0.08010965 | 0.08412523
1430.5 | 0.1827742 | 0.08016873 | 0.08356273
1430 | 0.1820968 | 0.08027586 | 0.08299211
1429.5 | 0.1815984 | 0.08041995 | 0.08240149
1429 | 0.1812552 | 0.08063536 | 0.08187161
1428.5 | 0.1810183 | 0.08091997 | 0.0814786
1428 | 0.1808834 | 0.08131806 | 0.08133162
1427.5 | 0.1808392 | 0.08180876 | 0.08143666
1427 | 0.1809174 | 0.08246136 | 0.08182971
1426.5 | 0.1810856 | 0.08326375 | 0.08242934
1426 | 0.1813579 | 0.0843295 | 0.08326388
1425.5 | 0.1817235 | 0.08569604 | 0.08430798
1425 | 0.1822511 | 0.0874965 | 0.08567247
1424.5 | 0.1829304 | 0.08970158 | 0.08734518
1424 | 0.1837446 | 0.09228733 | 0.08934567
1423.5 | 0.1845859 | 0.09509158 | 0.0915498
1423 | 0.1854225 | 0.09807336 | 0.09393068
1422.5 | 0.1862417 | 0.1012473 | 0.09647078
1422 | 0.1871414 | 0.1048543 | 0.0993613
1421.5 | 0.1882642 | 0.1092767 | 0.102956
1421 | 0.1898915 | 0.1151127 | 0.107904
1420.5 | 0.1924058 | 0.1230717 | 0.1150337
1420 | 0.1961907 | 0.1336939 | 0.1250238
1419.5 | 0.2013864 | 0.1469774 | 0.137924
1419 | 0.2077355 | 0.1621213 | 0.15287
1418.5 | 0.2146951 | 0.177894 | 0.1684729
1418 | 0.2216737 | 0.1930739 | 0.1833698
1417.5 | 0.2283067 | 0.2070248 | 0.1968523
1417 | 0.2344462 | 0.2195648 | 0.2087717
1416.5 | 0.2401068 | 0.2308529 | 0.2193667
1416 | 0.2452732 | 0.240917 | 0.2287681
1415.5 | 0.2499278 | 0.2497431 | 0.2370336
1415 | 0.2540104 | 0.2571493 | 0.2440457
1414.5 | 0.2575245 | 0.2630578 | 0.2497656
1414 | 0.2604412 | 0.2672794 | 0.2540441
1413.5 | 0.2627577 | 0.2697108 | 0.2567881
1413 | 0.2643824 | 0.270106 | 0.2577511
1412.5 | 0.2652275 | 0.2683387 | 0.2567819
1412 | 0.2651281 | 0.2642218 | 0.2536686
1411.5 | 0.2640079 | 0.2578633 | 0.2484657
1411 | 0.2618221 | 0.2494588 | 0.2413005
1410.5 | 0.2587197 | 0.2395597 | 0.23264
1410 | 0.2548787 | 0.2286696 | 0.2229228
1409.5 | 0.2505798 | 0.2174005 | 0.21272
1409 | 0.2459965 | 0.2060974 | 0.202368
1408.5 | 0.2412976 | 0.1950604 | 0.1921787
1408 | 0.2365374 | 0.1843589 | 0.1822454
1407.5 | 0.2318008 | 0.174078 | 0.1726654
1407 | 0.2271111 | 0.1641944 | 0.1634022
1406.5 | 0.2225282 | 0.1547493 | 0.1544627
1406 | 0.2180637 | 0.1457645 | 0.1458312
1405.5 | 0.2137666 | 0.1373403 | 0.1375959
1405 | 0.209672 | 0.1296038 | 0.129901
1404.5 | 0.2058388 | 0.1226932 | 0.1229356
1404 | 0.2023006 | 0.1167238 | 0.1168622
1403.5 | 0.1990794 | 0.1116969 | 0.1117155
1403 | 0.1961749 | 0.107569 | 0.1074454
1402.5 | 0.1935479 | 0.1041654 | 0.1038551
1402 | 0.1911386 | 0.1013626 | 0.100791
1401.5 | 0.1888512 | 0.09896821 | 0.09805531
1401 | 0.1866307 | 0.09692045 | 0.09560448
1400.5 | 0.184438 | 0.09511613 | 0.09338512
1400 | 0.1823128 | 0.09358839 | 0.09149047
1399.5 | 0.1802961 | 0.09230686 | 0.08993871
1399 | 0.1784655 | 0.09133258 | 0.08880194
1398.5 | 0.1768457 | 0.09063259 | 0.08801082
1398 | 0.1754543 | 0.09024062 | 0.08753062
1397.5 | 0.1742328 | 0.09011429 | 0.08724534
1397 | 0.173121 | 0.09028914 | 0.08715605
1396.5 | 0.1720317 | 0.0907508 | 0.08726913
1396 | 0.1709318 | 0.09153695 | 0.08769694
1395.5 | 0.1697979 | 0.09260943 | 0.08847873
1395 | 0.1686551 | 0.09392998 | 0.08962802
1394.5 | 0.1675279 | 0.09539983 | 0.09105122
1394 | 0.1664777 | 0.0969493 | 0.09266875
1393.5 | 0.1655651 | 0.09851912 | 0.09441229
1393 | 0.1648549 | 0.1000991 | 0.09627816
1392.5 | 0.1643623 | 0.1016819 | 0.09825732
1392 | 0.1640601 | 0.1032615 | 0.1003268
1391.5 | 0.1638775 | 0.1048094 | 0.102419
1391 | 0.1637501 | 0.1062921 | 0.1044619
1390.5 | 0.1636232 | 0.1076763 | 0.106389
1390 | 0.1634719 | 0.1089377 | 0.1081589
1389.5 | 0.1632856 | 0.1100627 | 0.1097538
1389 | 0.1630753 | 0.1110342 | 0.1111722
1388.5 | 0.1628457 | 0.1118284 | 0.1124204
1388 | 0.1625943 | 0.1124001 | 0.1134879
1387.5 | 0.1622943 | 0.1127104 | 0.1143439
1387 | 0.1619196 | 0.1127339 | 0.1149348
1386.5 | 0.1614442 | 0.1124967 | 0.1152311
1386 | 0.1608721 | 0.1120515 | 0.1152347
1385.5 | 0.1602232 | 0.1114794 | 0.1150026
1385 | 0.1595397 | 0.1108386 | 0.1146
1384.5 | 0.1588536 | 0.1101787 | 0.1141045
1384 | 0.1581914 | 0.1095171 | 0.1135677
1383.5 | 0.1575654 | 0.108875 | 0.1130431
1383 | 0.1569944 | 0.108258 | 0.1125551
1382.5 | 0.1564942 | 0.1076849 | 0.1121329
1382 | 0.1560849 | 0.1071614 | 0.1117752
1381.5 | 0.1557716 | 0.1067019 | 0.1114849
1381 | 0.1555557 | 0.1063025 | 0.1112397
1380.5 | 0.1554329 | 0.1059638 | 0.1110339
1380 | 0.1554033 | 0.1056708 | 0.11085
1379.5 | 0.1554632 | 0.1054175 | 0.1106925
1379 | 0.1556055 | 0.1051919 | 0.1105579
1378.5 | 0.1558193 | 0.1049937 | 0.1104577
1378 | 0.1560984 | 0.1048205 | 0.1103915
1377.5 | 0.1564405 | 0.1046746 | 0.1103636
1377 | 0.1568529 | 0.1045502 | 0.1103614
1376.5 | 0.1573536 | 0.1044377 | 0.1103675
1376 | 0.1579655 | 0.1043111 | 0.1103414
1375.5 | 0.1586917 | 0.1041354 | 0.1102307
1375 | 0.1594885 | 0.1038616 | 0.1099655
1374.5 | 0.1602571 | 0.1034503 | 0.1094841
1374 | 0.1608743 | 0.1028791 | 0.1087491
1373.5 | 0.161246 | 0.1021619 | 0.1077754
1373 | 0.1613484 | 0.1013347 | 0.1066243
1372.5 | 0.161228 | 0.1004458 | 0.1053868
1372 | 0.1609663 | 0.09952836 | 0.1041407
1371.5 | 0.1606401 | 0.0985983 | 0.1029327
1371 | 0.1602952 | 0.09764738 | 0.1017604
1370.5 | 0.1599428 | 0.09665834 | 0.1005977
1370 | 0.1595672 | 0.09560563 | 0.09940063
1369.5 | 0.1591532 | 0.09447307 | 0.09814878
1369 | 0.158692 | 0.09325526 | 0.09684192
1368.5 | 0.158195 | 0.09197019 | 0.0955225
1368 | 0.1576744 | 0.09065251 | 0.09424441
1367.5 | 0.1571575 | 0.08935121 | 0.09307096
1367 | 0.1566648 | 0.08811347 | 0.09203961
1366.5 | 0.1562221 | 0.08697595 | 0.0911646
1366 | 0.1558365 | 0.08595725 | 0.09042647
1365.5 | 0.1555167 | 0.08505609 | 0.08977962
1365 | 0.1552634 | 0.08425743 | 0.08915479
1364.5 | 0.1550844 | 0.08353141 | 0.08845975
1364 | 0.1549764 | 0.08284594 | 0.08760979
1363.5 | 0.1549154 | 0.08216606 | 0.08654621
1363 | 0.1548473 | 0.08147299 | 0.08527617
1362.5 | 0.1546983 | 0.08076345 | 0.08385381
1362 | 0.1544052 | 0.0800596 | 0.08237122
1361.5 | 0.1539432 | 0.07938989 | 0.08091092
1361 | 0.1533377 | 0.07878523 | 0.07954276
1360.5 | 0.1526475 | 0.07825752 | 0.07830349
1360 | 0.1519386 | 0.0778088 | 0.07721462
1359.5 | 0.1512603 | 0.07742303 | 0.07627387
1359 | 0.150639 | 0.07708551 | 0.07547126
1358.5 | 0.1500807 | 0.07677482 | 0.0747843
1358 | 0.1495788 | 0.07647808 | 0.07419462
1357.5 | 0.1491223 | 0.0761778 | 0.073683
1357 | 0.1487013 | 0.07586497 | 0.07324182
1356.5 | 0.1483099 | 0.07552429 | 0.07286139
1356 | 0.1479444 | 0.07515089 | 0.07254301
1355.5 | 0.1475977 | 0.07473508 | 0.07227491
1355 | 0.1472579 | 0.07428574 | 0.07205499
1354.5 | 0.1469086 | 0.07380675 | 0.07185886
1354 | 0.1465396 | 0.0733256 | 0.07168073
1353.5 | 0.1461417 | 0.07285324 | 0.07149006
1353 | 0.1457206 | 0.07242239 | 0.0712886
1352.5 | 0.1452808 | 0.07203504 | 0.07105615
1352 | 0.1448472 | 0.07171796 | 0.07082061
1351.5 | 0.1444378 | 0.07146334 | 0.07058966
1351 | 0.1440828 | 0.07129828 | 0.07042173
1350.5 | 0.1437833 | 0.07121613 | 0.07033992
1350 | 0.1435421 | 0.07125248 | 0.07040379
1349.5 | 0.1433422 | 0.07141133 | 0.07062343
1349 | 0.1431933 | 0.07174274 | 0.07104157
1348.5 | 0.1430986 | 0.07227194 | 0.07166281
1348 | 0.1430838 | 0.07306635 | 0.07253099
1347.5 | 0.1431651 | 0.07418057 | 0.07367955
1347 | 0.1433756 | 0.07569226 | 0.07517194
1346.5 | 0.1437384 | 0.0776723 | 0.07707428
1346 | 0.1442722 | 0.08017284 | 0.07943936
1345.5 | 0.1449879 | 0.08322693 | 0.08231421
1345 | 0.1458884 | 0.08680573 | 0.08568981
1344.5 | 0.1469815 | 0.09086294 | 0.08955366
1344 | 0.1482607 | 0.09528979 | 0.09382896
1343.5 | 0.1497285 | 0.09999021 | 0.09845497
1343 | 0.151368 | 0.1048276 | 0.1033148
1342.5 | 0.1531653 | 0.1096886 | 0.1083005
1342 | 0.1550726 | 0.1144085 | 0.1132233
1341.5 | 0.1570251 | 0.1188034 | 0.1178557
1341 | 0.158908 | 0.1226046 | 0.1218713
1340.5 | 0.1605751 | 0.1255114 | 0.1249198
1340 | 0.1618481 | 0.1272143 | 0.1266579
1339.5 | 0.1625692 | 0.127516 | 0.1268722
1339 | 0.1626346 | 0.1263787 | 0.1255193
1338.5 | 0.1620345 | 0.123969 | 0.1227654
1338 | 0.1608432 | 0.1205732 | 0.1189086
1337.5 | 0.1592002 | 0.1165486 | 0.1143313
1337 | 0.1572601 | 0.1122043 | 0.1093844
1336.5 | 0.1551775 | 0.1078197 | 0.1043948
1336 | 0.1530723 | 0.1035766 | 0.09958828
1335.5 | 0.1510468 | 0.0996385 | 0.09516091
1335 | 0.1491587 | 0.09608009 | 0.09120353
1334.5 | 0.1474521 | 0.09296941 | 0.087789
1334 | 0.1459328 | 0.09029755 | 0.08489765
1333.5 | 0.1446055 | 0.08805831 | 0.08250789
1333 | 0.1434535 | 0.08619696 | 0.08054315
1332.5 | 0.1424711 | 0.08467347 | 0.07894679
1332 | 0.1416445 | 0.08343536 | 0.07765231
1331.5 | 0.1409653 | 0.08244307 | 0.0766116
1331 | 0.1404215 | 0.0816691 | 0.07579012
1330.5 | 0.1399927 | 0.08107681 | 0.07514164
1330 | 0.1396642 | 0.08065551 | 0.07464552
1329.5 | 0.1394087 | 0.08036422 | 0.07424724
1329 | 0.1392218 | 0.08020064 | 0.07393718
1328.5 | 0.1390862 | 0.08012718 | 0.0736748
1328 | 0.1390141 | 0.0801523 | 0.07347971
1327.5 | 0.1389982 | 0.08024954 | 0.07334339
1327 | 0.1390541 | 0.0804361 | 0.07330534
1326.5 | 0.1391685 | 0.08069281 | 0.07336048
1326 | 0.1393466 | 0.08103674 | 0.07352799
1325.5 | 0.1395708 | 0.08144935 | 0.07378259
1325 | 0.1398504 | 0.08194387 | 0.07412763
1324.5 | 0.1401792 | 0.08250282 | 0.07454136
1324 | 0.1405746 | 0.08313977 | 0.07503595
1323.5 | 0.1410351 | 0.08384205 | 0.07560308
1323 | 0.1415784 | 0.08462858 | 0.07626176
1322.5 | 0.1422019 | 0.08549406 | 0.07700382
1322 | 0.1429226 | 0.08646514 | 0.07784268
1321.5 | 0.1437414 | 0.08754364 | 0.07876661
1321 | 0.1446818 | 0.0887614 | 0.07979462
1320.5 | 0.1457504 | 0.09012241 | 0.08093062
1320 | 0.1469665 | 0.09165425 | 0.08221075

## Fig5 beta-rays
Wavenumber | Normalized Absorptance
(cm-1) | highFluence | lowFluence | midFluence | Pristine
4000 | -0.001157572 | -0.0006552774 | -0.0007290091 | -0.0007432773
3999.5 | -0.001139844 | -0.0006581806 | -0.000731389 | -0.000755063
3999 | -0.001121041 | -0.0006579002 | -0.0007354217 | -0.000766865
3998.5 | -0.001101386 | -0.0006518678 | -0.0007430248 | -0.0007789861
3998 | -0.00108443 | -0.0006424148 | -0.0007538665 | -0.0007915134
3997.5 | -0.001074534 | -0.0006303118 | -0.0007663265 | -0.0008039956
3997 | -0.001073745 | -0.0006126388 | -0.0007793378 | -0.0008150929
3996.5 | -0.001081215 | -0.0005928582 | -0.0007922814 | -0.0008233915
3996 | -0.001094987 | -0.0005805636 | -0.0008039766 | -0.0008280304
3995.5 | -0.001112351 | -0.0005728995 | -0.0008128853 | -0.0008290247
3995 | -0.001130032 | -0.0005552908 | -0.000818196 | -0.000826921
3994.5 | -0.001144538 | -0.0005334504 | -0.0008199349 | -0.0008226674
3994 | -0.001153717 | -0.000538601 | -0.0008186093 | -0.000817384
3993.5 | -0.001156692 | -0.0005808145 | -0.0008150986 | -0.0008121877
3993 | -0.001154134 | -0.0006240075 | -0.0008107227 | -0.0008077244
3992.5 | -0.001147483 | -0.0006322037 | -0.0008069317 | -0.000804245
3992 | -0.001139073 | -0.0006157294 | -0.0008048354 | -0.0008014736
3991.5 | -0.001131057 | -0.0006060031 | -0.0008050702 | -0.000799093
3991 | -0.001125282 | -0.0006087362 | -0.000807764 | -0.0007967232
3990.5 | -0.001122714 | -0.0006088206 | -0.0008126202 | -0.0007944203
3990 | -0.001123641 | -0.000602499 | -0.0008190231 | -0.0007925124
3989.5 | -0.001127621 | -0.0005986039 | -0.0008262299 | -0.0007916763
3989 | -0.001133834 | -0.0006000531 | -0.0008334639 | -0.0007925322
3988.5 | -0.001141401 | -0.0006025186 | -0.0008400451 | -0.000795424
3988 | -0.001149497 | -0.0006051812 | -0.0008454104 | -0.000800147
3987.5 | -0.001157752 | -0.0006103949 | -0.000849236 | -0.0008058832
3987 | -0.001165935 | -0.0006179872 | -0.0008514283 | -0.0008113973
3986.5 | -0.001174237 | -0.000625604 | -0.00085225 | -0.0008152664
3986 | -0.001182712 | -0.0006320403 | -0.0008522362 | -0.0008163505
3985.5 | -0.001191438 | -0.0006366593 | -0.0008522482 | -0.0008140598
3985 | -0.001200116 | -0.0006386342 | -0.0008532217 | -0.0008086634
3984.5 | -0.001208236 | -0.0006378008 | -0.0008560699 | -0.0008012342
3984 | -0.001215101 | -0.0006347461 | -0.000861338 | -0.0007934817
3983.5 | -0.001220014 | -0.0006305522 | -0.0008691549 | -0.0007873158
3983 | -0.001222535 | -0.0006266314 | -0.0008790743 | -0.0007843892
3982.5 | -0.001222473 | -0.000624417 | -0.0008902242 | -0.0007856799
3982 | -0.00121997 | -0.0006250143 | -0.0009013798 | -0.0007912056
3981.5 | -0.001215273 | -0.0006290571 | -0.0009111823 | -0.0008000051
3981 | -0.001208635 | -0.0006364467 | -0.000918359 | -0.0008103105
3980.5 | -0.001200175 | -0.0006465496 | -0.0009218652 | -0.000820023
3980 | -0.001189921 | -0.0006582623 | -0.00092118 | -0.0008272224
3979.5 | -0.001177965 | -0.0006704007 | -0.0009162747 | -0.0008306815
3979 | -0.001164639 | -0.0006818742 | -0.0009078224 | -0.0008301493
3978.5 | -0.001150724 | -0.0006918479 | -0.0008969394 | -0.0008263545
3978 | -0.001137361 | -0.0006997823 | -0.0008851687 | -0.0008207909
3977.5 | -0.001125998 | -0.0007053014 | -0.0008741128 | -0.0008151936
3977 | -0.001117869 | -0.0007082075 | -0.0008652114 | -0.0008111096
3976.5 | -0.001113864 | -0.0007082938 | -0.0008595139 | -0.0008093763
3976 | -0.001113989 | -0.0007055242 | -0.0008574527 | -0.0008100269
3975.5 | -0.001117687 | -0.0007000103 | -0.0008590307 | -0.0008123343
3975 | -0.001123705 | -0.0006922925 | -0.0008637464 | -0.0008151661
3974.5 | -0.001130812 | -0.0006833729 | -0.0008711284 | -0.0008174866
3974 | -0.00113786 | -0.0006746279 | -0.0008805407 | -0.0008185804
3973.5 | -0.001144255 | -0.0006676754 | -0.0008915868 | -0.0008184478
3973 | -0.001149811 | -0.0006637887 | -0.0009036484 | -0.0008174809
3972.5 | -0.00115461 | -0.0006639181 | -0.0009161778 | -0.0008165581
3972 | -0.001158743 | -0.0006680687 | -0.0009283388 | -0.0008164616
3971.5 | -0.001161944 | -0.0006757637 | -0.000939281 | -0.0008178554
3971 | -0.001163696 | -0.0006857072 | -0.0009480807 | -0.0008209293
3970.5 | -0.001163039 | -0.000696535 | -0.0009540122 | -0.0008253786
3970 | -0.001159101 | -0.0007067601 | -0.0009567215 | -0.0008304737
3969.5 | -0.001151073 | -0.0007153242 | -0.0009562033 | -0.0008350533
3969 | -0.001138821 | -0.000721502 | -0.0009527932 | -0.0008379069
3968.5 | -0.001122707 | -0.0007249006 | -0.0009468205 | -0.0008377787
3968 | -0.001103893 | -0.000725286 | -0.0009385513 | -0.0008338103
3967.5 | -0.001083939 | -0.0007223629 | -0.0009280016 | -0.0008255945
3967 | -0.001064754 | -0.0007158854 | -0.0009151293 | -0.0008134431
3966.5 | -0.001048152 | -0.000705594 | -0.0008999497 | -0.0007984051
3966 | -0.001035601 | -0.0006916051 | -0.0008828072 | -0.0007821384
3965.5 | -0.00102798 | -0.0006743867 | -0.0008644354 | -0.0007667405
3965 | -0.001025397 | -0.000655039 | -0.000845966 | -0.000754259
3964.5 | -0.001027314 | -0.0006350402 | -0.000828719 | -0.0007464554
3964 | -0.001032647 | -0.0006161609 | -0.0008139362 | -0.0007442902
3963.5 | -0.001040189 | -0.0006000509 | -0.0008025185 | -0.0007478918
3963 | -0.001048893 | -0.000587942 | -0.0007948309 | -0.0007563474
3962.5 | -0.001058189 | -0.000580367 | -0.0007907565 | -0.0007680475
3962 | -0.001068042 | -0.0005770347 | -0.0007897902 | -0.0007808631
3961.5 | -0.001078745 | -0.0005769879 | -0.0007912942 | -0.0007926471
3961 | -0.00109068 | -0.0005789228 | -0.0007947306 | -0.0008015556
3960.5 | -0.001103803 | -0.0005816119 | -0.0007997939 | -0.0008063169
3960 | -0.001117651 | -0.0005842873 | -0.000806536 | -0.0008064886
3959.5 | -0.001131113 | -0.0005867594 | -0.0008150782 | -0.0008023111
3959 | -0.001142966 | -0.0005894116 | -0.0008255746 | -0.0007948166
3958.5 | -0.001151979 | -0.000592886 | -0.000837782 | -0.000785299
3958 | -0.00115753 | -0.0005978882 | -0.0008512408 | -0.0007753214
3957.5 | -0.001159591 | -0.000604871 | -0.0008650602 | -0.0007661213
3957 | -0.001158824 | -0.0006140054 | -0.0008782861 | -0.0007586666
3956.5 | -0.001156318 | -0.0006249754 | -0.0008897864 | -0.0007532742
3956 | -0.001153196 | -0.0006371944 | -0.000898704 | -0.0007498314
3955.5 | -0.00115046 | -0.0006497648 | -0.0009045377 | -0.0007478633
3955 | -0.001148591 | -0.0006618837 | -0.0009075124 | -0.000746881
3954.5 | -0.001147832 | -0.000672754 | -0.0009084032 | -0.0007465916
3954 | -0.001147994 | -0.000681815 | -0.0009083939 | -0.0007469543
3953.5 | -0.001148892 | -0.0006885199 | -0.00090868 | -0.000748164
3953 | -0.00115015 | -0.0006924889 | -0.0009101961 | -0.0007504671
3952.5 | -0.001151503 | -0.0006934321 | -0.0009133559 | -0.0007540126
3952 | -0.001152563 | -0.0006913381 | -0.0009178675 | -0.0007587811
3951.5 | -0.001152982 | -0.0006864406 | -0.0009228888 | -0.0007644732
3951 | -0.001152297 | -0.0006793538 | -0.0009271489 | -0.0007707562
3950.5 | -0.001150088 | -0.0006710451 | -0.0009295979 | -0.0007772349
3950 | -0.001146001 | -0.000662809 | -0.0009295223 | -0.0007838062
3949.5 | -0.001139887 | -0.0006560649 | -0.0009270578 | -0.0007904735
3949 | -0.001131888 | -0.0006519497 | -0.0009228315 | -0.0007974319
3948.5 | -0.001122415 | -0.0006511508 | -0.0009180458 | -0.0008047744
3948 | -0.00111217 | -0.0006535875 | -0.0009139793 | -0.0008124916
3947.5 | -0.001101968 | -0.0006587908 | -0.0009118985 | -0.0008204461
3947 | -0.001092688 | -0.0006657858 | -0.0009126379 | -0.0008284325
3946.5 | -0.001085135 | -0.0006736289 | -0.0009163321 | -0.000836307
3946 | -0.001079935 | -0.0006812679 | -0.0009222267 | -0.0008439765
3945.5 | -0.001077488 | -0.0006881523 | -0.000928748 | -0.0008515557
3945 | -0.001077788 | -0.0006940859 | -0.000933885 | -0.0008592148
3944.5 | -0.001080444 | -0.0006993927 | -0.0009356654 | -0.0008671468
3944 | -0.001084618 | -0.0007044346 | -0.0009327215 | -0.0008752187
3943.5 | -0.001089276 | -0.0007094335 | -0.0009247381 | -0.0008830138
3943 | -0.001093449 | -0.0007142675 | -0.0009126968 | -0.0008897457
3942.5 | -0.001096552 | -0.0007184011 | -0.0008987258 | -0.000894683
3942 | -0.001098569 | -0.0007211156 | -0.000885581 | -0.0008972138
3941.5 | -0.001099851 | -0.0007215288 | -0.0008758701 | -0.0008972209
3941 | -0.001100928 | -0.0007190188 | -0.0008713553 | -0.0008948682
3940.5 | -0.001102019 | -0.0007130982 | -0.0008724995 | -0.0008906654
3940 | -0.001103046 | -0.0007037849 | -0.0008784247 | -0.0008851559
3939.5 | -0.001103529 | -0.0006913789 | -0.0008871818 | -0.0008789447
3939 | -0.001102979 | -0.0006767428 | -0.0008963225 | -0.0008725327
3938.5 | -0.001101044 | -0.0006609649 | -0.0009035984 | -0.0008663253
3938 | -0.001097753 | -0.0006454405 | -0.0009076086 | -0.0008605193
3937.5 | -0.001093545 | -0.0006315654 | -0.000908205 | -0.000855161
3937 | -0.001089124 | -0.0006206233 | -0.0009063408 | -0.000850051
3936.5 | -0.001085353 | -0.000613512 | -0.0009035248 | -0.0008448069
3936 | -0.001082901 | -0.0006106035 | -0.0009012328 | -0.0008388499
3935.5 | -0.00108221 | -0.0006118633 | -0.0009004127 | -0.0008317116
3935 | -0.001083291 | -0.0006169287 | -0.000901518 | -0.0008232481
3934.5 | -0.001085879 | -0.0006253854 | -0.0009042644 | -0.0008138996
3934 | -0.001089451 | -0.0006367748 | -0.0009080696 | -0.0008046877
3933.5 | -0.001093294 | -0.0006508437 | -0.0009121446 | -0.0007970785
3933 | -0.001096599 | -0.0006674157 | -0.000915958 | -0.0007925593
3932.5 | -0.001098467 | -0.0006862807 | -0.0009191902 | -0.0007920823
3932 | -0.001098185 | -0.0007067902 | -0.0009215093 | -0.0007955762
3931.5 | -0.001095289 | -0.000727654 | -0.0009225863 | -0.0008018645
3931 | -0.001089861 | -0.0007471121 | -0.0009220428 | -0.0008090478
3930.5 | -0.00108239 | -0.0007634493 | -0.000920127 | -0.000815253
3930 | -0.001073854 | -0.0007755945 | -0.0009176786 | -0.0008192613
3929.5 | -0.00106538 | -0.0007833291 | -0.0009162961 | -0.0008208283
3929 | -0.001058194 | -0.0007871055 | -0.0009175262 | -0.0008205231
3928.5 | -0.001053289 | -0.0007878085 | -0.0009225959 | -0.0008194106
3928 | -0.001051319 | -0.0007862672 | -0.0009315921 | -0.0008185785
3927.5 | -0.001052496 | -0.0007832212 | -0.0009433749 | -0.0008187676
3927 | -0.001056527 | -0.0007789299 | -0.0009554246 | -0.0008201137
3926.5 | -0.001062788 | -0.000773607 | -0.0009646582 | -0.000822099
3926 | -0.001070345 | -0.000767206 | -0.0009683969 | -0.0008238195
3925.5 | -0.001078365 | -0.0007597675 | -0.0009652324 | -0.0008241844
3925 | -0.001086217 | -0.0007511573 | -0.0009555571 | -0.0008224104
3924.5 | -0.001093729 | -0.0007412495 | -0.0009410945 | -0.0008181023
3924 | -0.00110102 | -0.0007298591 | -0.0009243271 | -0.0008114337
3923.5 | -0.001108319 | -0.0007167692 | -0.0009071991 | -0.0008028612
3923 | -0.001115652 | -0.000701785 | -0.0008907781 | -0.0007929666
3922.5 | -0.001122675 | -0.0006847807 | -0.0008749734 | -0.0007822931
3922 | -0.001128732 | -0.0006658503 | -0.000859293 | -0.0007713344
3921.5 | -0.001133039 | -0.000645254 | -0.0008431947 | -0.0007605908
3921 | -0.001134933 | -0.0006235274 | -0.0008268427 | -0.0007506479
3920.5 | -0.001134091 | -0.0006015056 | -0.0008113733 | -0.0007422267
3920 | -0.001130544 | -0.0005805633 | -0.0007988479 | -0.0007361668
3919.5 | -0.001124765 | -0.0005626504 | -0.0007917481 | -0.0007332645
3919 | -0.0011175 | -0.0005500826 | -0.0007918122 | -0.0007339781
3918.5 | -0.001109725 | -0.0005449234 | -0.0007996092 | -0.0007382114
3918 | -0.00110238 | -0.0005483443 | -0.0008139634 | -0.0007451496
3917.5 | -0.00109622 | -0.0005600902 | -0.0008326743 | -0.0007535015
3917 | -0.001091585 | -0.0005785982 | -0.000853106 | -0.0007617965
3916.5 | -0.001088279 | -0.0006011255 | -0.0008732706 | -0.0007688728
3916 | -0.001085578 | -0.0006246623 | -0.0008922385 | -0.0007741464
3915.5 | -0.001082436 | -0.0006463674 | -0.0009098088 | -0.0007776856
3915 | -0.001077757 | -0.0006643546 | -0.0009260501 | -0.0007800499
3914.5 | -0.001070758 | -0.0006775861 | -0.0009405916 | -0.0007819664
3914 | -0.00106117 | -0.000685865 | -0.0009526103 | -0.0007839957
3913.5 | -0.001049606 | -0.0006897072 | -0.0009606877 | -0.00078635
3913 | -0.001037451 | -0.0006901498 | -0.0009634345 | -0.0007887972
3912.5 | -0.001026694 | -0.0006888819 | -0.0009600107 | -0.0007908606
3912 | -0.001019342 | -0.0006877508 | -0.0009507441 | -0.000791913
3911.5 | -0.00101688 | -0.000688739 | -0.0009369604 | -0.0007914663
3911 | -0.00101993 | -0.0006932697 | -0.0009206224 | -0.0007891913
3910.5 | -0.001027888 | -0.0007020982 | -0.0009038194 | -0.0007851172
3910 | -0.001039242 | -0.0007147631 | -0.0008883766 | -0.0007794573
3909.5 | -0.001051702 | -0.0007297557 | -0.0008756755 | -0.0007726535
3909 | -0.001062973 | -0.0007443009 | -0.0008662564 | -0.0007649899
3908.5 | -0.001070961 | -0.0007548634 | -0.000859908 | -0.0007565533
3908 | -0.001074308 | -0.0007575069 | -0.0008555916 | -0.0007470961
3907.5 | -0.001072465 | -0.0007488087 | -0.0008520745 | -0.0007362312
3907 | -0.001065937 | -0.0007268957 | -0.0008481105 | -0.0007237781
3906.5 | -0.001056274 | -0.0006920324 | -0.0008428549 | -0.000709799
3906 | -0.001045905 | -0.0006473365 | -0.0008358862 | -0.000694937
3905.5 | -0.001037709 | -0.0005980533 | -0.0008275507 | -0.0006800384
3905 | -0.001034298 | -0.0005508175 | -0.0008190201 | -0.0006662691
3904.5 | -0.001037344 | -0.0005113794 | -0.0008119143 | -0.0006543442
3904 | -0.001047037 | -0.0004832802 | -0.0008078677 | -0.0006446055
3903.5 | -0.001062114 | -0.0004668776 | -0.0008078843 | -0.000636672
3903 | -0.001080099 | -0.0004599887 | -0.000812314 | -0.0006300487
3902.5 | -0.001097984 | -0.0004593151 | -0.0008205391 | -0.00062431
3902 | -0.001112751 | -0.0004618844 | -0.0008312478 | -0.0006196687
3901.5 | -0.001122026 | -0.000466611 | -0.0008425397 | -0.0006170965
3901 | -0.001124488 | -0.0004739603 | -0.0008524117 | -0.0006180816
3900.5 | -0.001120088 | -0.0004856689 | -0.0008592454 | -0.0006242078
3900 | -0.001110091 | -0.0005030216 | -0.0008623149 | -0.0006363293
3899.5 | -0.001096607 | -0.0005265934 | -0.0008622466 | -0.0006545853
3899 | -0.001082165 | -0.0005557184 | -0.0008608158 | -0.0006780994
3898.5 | -0.001068961 | -0.0005887157 | -0.0008605116 | -0.0007055167
3898 | -0.001058487 | -0.0006232784 | -0.0008633289 | -0.0007349367
3897.5 | -0.00105127 | -0.0006564536 | -0.0008699585 | -0.0007642887
3897 | -0.001047016 | -0.0006856376 | -0.0008794637 | -0.0007914485
3896.5 | -0.001044954 | -0.0007080732 | -0.0008897589 | -0.0008143927
3896 | -0.001044225 | -0.0007218839 | -0.0008985613 | -0.0008314926
3895.5 | -0.001044416 | -0.0007254209 | -0.0009036717 | -0.0008413712
3895 | -0.001045545 | -0.0007180772 | -0.0009035799 | -0.0008431999
3894.5 | -0.001048117 | -0.0006998823 | -0.0008975714 | -0.0008364687
3894 | -0.001052519 | -0.0006722099 | -0.0008861574 | -0.0008214293
3893.5 | -0.001058855 | -0.000637846 | -0.0008708103 | -0.0007989293
3893 | -0.00106644 | -0.0006010079 | -0.0008532725 | -0.0007707065
3892.5 | -0.001073862 | -0.0005664994 | -0.0008349167 | -0.0007390196
3892 | -0.001079404 | -0.000538576 | -0.0008165193 | -0.0007066044
3891.5 | -0.001081807 | -0.0005201922 | -0.0007987471 | -0.000676263
3891 | -0.001081173 | -0.0005124887 | -0.0007829858 | -0.000650577
3890.5 | -0.001078643 | -0.000515195 | -0.0007715716 | -0.0006314759
3890 | -0.001076025 | -0.0005265096 | -0.0007673658 | -0.0006198211
3889.5 | -0.001074582 | -0.0005436628 | -0.0007723631 | -0.0006152742
3889 | -0.001074868 | -0.0005631146 | -0.0007865787 | -0.0006164784
3888.5 | -0.001076493 | -0.0005816952 | -0.000807639 | -0.0006216599
3888 | -0.001078679 | -0.0005971931 | -0.0008311077 | -0.0006291318
3887.5 | -0.001080454 | -0.000608783 | -0.0008516687 | -0.0006377441
3887 | -0.001080936 | -0.0006169129 | -0.0008647278 | -0.0006469114
3886.5 | -0.001079364 | -0.0006230972 | -0.0008683174 | -0.0006566834
3886 | -0.001075581 | -0.0006296777 | -0.000864156 | -0.0006676774
3885.5 | -0.001070346 | -0.0006387229 | -0.0008567635 | -0.0006808525
3885 | -0.001065555 | -0.0006515514 | -0.0008518423 | -0.0006973096
3884.5 | -0.001063588 | -0.0006679587 | -0.0008537927 | -0.000717819
3884 | -0.001066381 | -0.0006869722 | -0.0008647166 | -0.0007427476
3883.5 | -0.00107459 | -0.0007070188 | -0.0008836584 | -0.0007717391
3883 | -0.001087384 | -0.0007267246 | -0.0009073344 | -0.0008037995
3882.5 | -0.001102948 | -0.0007446649 | -0.0009310496 | -0.0008369972
3882 | -0.001119024 | -0.0007592623 | -0.000950022 | -0.0008684453
3881.5 | -0.001133533 | -0.0007688144 | -0.0009608366 | -0.0008944966
3881 | -0.001144976 | -0.0007717797 | -0.0009621181 | -0.0009116136
3880.5 | -0.001152993 | -0.0007679081 | -0.0009550324 | -0.0009178491
3880 | -0.001158673 | -0.0007584195 | -0.0009427075 | -0.0009136306
3879.5 | -0.001164075 | -0.0007465847 | -0.0009299611 | -0.0009018293
3879 | -0.001171453 | -0.0007360832 | -0.000921721 | -0.0008862201
3878.5 | -0.001181922 | -0.0007299206 | -0.0009214811 | -0.0008700722
3878 | -0.00119512 | -0.000729051 | -0.000929878 | -0.0008551254
3877.5 | -0.00120929 | -0.0007331663 | -0.0009450008 | -0.0008419688
3877 | -0.001222015 | -0.0007412566 | -0.0009630838 | -0.0008305283
3876.5 | -0.001231037 | -0.0007521633 | -0.0009794144 | -0.0008206487
3876 | -0.001234622 | -0.0007639846 | -0.0009890402 | -0.0008117119
3875.5 | -0.001232114 | -0.000774216 | -0.0009882465 | -0.0008028257
3875 | -0.001224065 | -0.0007798505 | -0.00097589 | -0.0007926216
3874.5 | -0.001212811 | -0.0007781564 | -0.000954121 | -0.0007800101
3874 | -0.001201926 | -0.0007671558 | -0.0009276743 | -0.000764299
3873.5 | -0.00119582 | -0.0007464557 | -0.0009025704 | -0.0007459957
3873 | -0.001197951 | -0.0007176167 | -0.0008840993 | -0.0007266657
3872.5 | -0.001209944 | -0.0006843149 | -0.0008754043 | -0.0007089836
3872 | -0.001230135 | -0.0006517037 | -0.0008764347 | -0.0006959305
3871.5 | -0.001253827 | -0.0006252901 | -0.0008839563 | -0.0006898695
3871 | -0.001274145 | -0.0006090785 | -0.0008927406 | -0.0006915776
3870.5 | -0.001284626 | -0.000604013 | -0.0008974213 | -0.000699473
3870 | -0.001281747 | -0.0006076666 | -0.0008949004 | -0.0007104158
3869.5 | -0.001266527 | -0.0006158073 | -0.0008857316 | -0.0007209538
3869 | -0.001243781 | -0.0006242761 | -0.0008737325 | -0.0007290267
3868.5 | -0.001219577 | -0.0006301494 | -0.0008639944 | -0.0007339592
3868 | -0.001198473 | -0.0006319203 | -0.000860036 | -0.000736206
3867.5 | -0.001182215 | -0.000629018 | -0.000862069 | -0.0007362493
3867 | -0.001170132 | -0.0006218754 | -0.0008671431 | -0.0007347447
3866.5 | -0.00116042 | -0.0006112381 | -0.0008710167 | -0.0007322178
3866 | -0.001151249 | -0.0005985918 | -0.0008710042 | -0.0007296665
3865.5 | -0.001141566 | -0.0005854242 | -0.0008673461 | -0.0007281596
3865 | -0.001131164 | -0.0005736356 | -0.0008632933 | -0.0007288625
3864.5 | -0.001120718 | -0.0005644817 | -0.0008628561 | -0.0007323164
3864 | -0.001111271 | -0.0005586808 | -0.0008683332 | -0.0007383651
3863.5 | -0.001104185 | -0.0005559062 | -0.0008786139 | -0.0007461754
3863 | -0.001100324 | -0.0005555989 | -0.0008897789 | -0.0007546806
3862.5 | -0.001099849 | -0.000557794 | -0.0008979134 | -0.0007633576
3862 | -0.001101843 | -0.000563614 | -0.0009012593 | -0.0007723006
3861.5 | -0.00110481 | -0.0005745058 | -0.0009004095 | -0.0007820266
3861 | -0.001107231 | -0.0005913118 | -0.0008972914 | -0.0007927697
3860.5 | -0.001107876 | -0.0006141184 | -0.0008941147 | -0.0008046171
3860 | -0.001106062 | -0.0006421841 | -0.0008930771 | -0.0008172562
3859.5 | -0.001101436 | -0.000673693 | -0.0008952849 | -0.0008301303
3859 | -0.001094245 | -0.0007056899 | -0.000900317 | -0.0008422359
3858.5 | -0.001084935 | -0.0007351743 | -0.0009068213 | -0.0008525936
3858 | -0.001074348 | -0.0007594058 | -0.0009129344 | -0.0008601184
3857.5 | -0.001063413 | -0.0007753086 | -0.0009161633 | -0.0008633374
3857 | -0.00105334 | -0.0007798532 | -0.0009138646 | -0.0008605458
3856.5 | -0.00104517 | -0.0007728396 | -0.0009055733 | -0.0008511779
3856 | -0.00103982 | -0.0007587868 | -0.0008940258 | -0.0008372175
3855.5 | -0.00103749 | -0.0007453392 | -0.0008835045 | -0.0008230529
3855 | -0.001037287 | -0.0007392159 | -0.0008774608 | -0.0008130174
3854.5 | -0.001036439 | -0.0007435956 | -0.000878402 | -0.0008085483
3854 | -0.001031668 | -0.0007568289 | -0.0008871908 | -0.0008069924
3853.5 | -0.001021395 | -0.0007727345 | -0.0009011523 | -0.0008034246
3853 | -0.001007941 | -0.0007831333 | -0.0009142138 | -0.0007941259
3852.5 | -0.0009964759 | -0.000782513 | -0.0009211652 | -0.0007791588
3852 | -0.0009920951 | -0.0007703473 | -0.0009212349 | -0.0007618498
3851.5 | -0.0009965106 | -0.0007493239 | -0.0009165532 | -0.0007459514
3851 | -0.001007635 | -0.0007223924 | -0.0009087836 | -0.0007334401
3850.5 | -0.001021339 | -0.000692457 | -0.00089853 | -0.0007247039
3850 | -0.001034354 | -0.0006629649 | -0.0008866799 | -0.0007196587
3849.5 | -0.001045582 | -0.0006371993 | -0.0008744897 | -0.0007179917
3849 | -0.001055859 | -0.0006169311 | -0.0008630514 | -0.000718791
3848.5 | -0.001066806 | -0.0006027174 | -0.0008535072 | -0.0007209833
3848 | -0.001079818 | -0.0005948538 | -0.0008475422 | -0.0007241042
3847.5 | -0.001095679 | -0.000593513 | -0.0008463878 | -0.0007282827
3847 | -0.001114149 | -0.0005982887 | -0.0008499237 | -0.0007338796
3846.5 | -0.001134362 | -0.0006080005 | -0.0008565514 | -0.0007411007
3846 | -0.00115477 | -0.0006210497 | -0.0008639961 | -0.0007500922
3845.5 | -0.001173965 | -0.0006356419 | -0.0008698436 | -0.0007606565
3845 | -0.001190769 | -0.0006500975 | -0.0008721228 | -0.0007721057
3844.5 | -0.001204544 | -0.0006634407 | -0.0008703075 | -0.0007834117
3844 | -0.001214984 | -0.0006755043 | -0.0008655063 | -0.0007934913
3843.5 | -0.001221974 | -0.0006866476 | -0.0008601375 | -0.0008014004
3843 | -0.001225399 | -0.0006973244 | -0.0008569532 | -0.0008066017
3842.5 | -0.001225028 | -0.0007075707 | -0.0008582682 | -0.0008090729
3842 | -0.001220289 | -0.0007170232 | -0.0008652189 | -0.0008092486
3841.5 | -0.001210458 | -0.0007248148 | -0.0008769848 | -0.0008077769
3841 | -0.00119492 | -0.0007302851 | -0.000891046 | -0.0008052712
3840.5 | -0.001173597 | -0.0007334848 | -0.0009042897 | -0.0008023822
3840 | -0.001147404 | -0.0007357151 | -0.0009146897 | -0.000799755
3839.5 | -0.001118372 | -0.0007389023 | -0.0009218332 | -0.0007979458
3839 | -0.001089334 | -0.000744334 | -0.0009261896 | -0.0007968666
3838.5 | -0.00106325 | -0.0007512724 | -0.0009278124 | -0.0007955294
3838 | -0.001042272 | -0.00075685 | -0.0009258138 | -0.0007922016
3837.5 | -0.001027474 | -0.0007575268 | -0.0009193021 | -0.0007853669
3837 | -0.001018633 | -0.0007509676 | -0.0009085987 | -0.0007745467
3836.5 | -0.001014798 | -0.0007372812 | -0.0008957887 | -0.0007606785
3836 | -0.001014589 | -0.0007185982 | -0.0008839179 | -0.0007455741
3835.5 | -0.001016781 | -0.0006981792 | -0.0008758386 | -0.0007312737
3835 | -0.001020644 | -0.0006791598 | -0.000873125 | -0.0007193399
3834.5 | -0.001026043 | -0.000664101 | -0.0008758206 | -0.0007106486
3834 | -0.001033432 | -0.000654574 | -0.0008822732 | -0.0007052735
3833.5 | -0.001043221 | -0.0006512274 | -0.0008898612 | -0.0007027165
3833 | -0.001055472 | -0.0006535834 | -0.0008954429 | -0.0007020732
3832.5 | -0.001069349 | -0.0006603204 | -0.0008967932 | -0.000702464
3832 | -0.001083528 | -0.0006695067 | -0.0008931195 | -0.0007032133
3831.5 | -0.00109643 | -0.0006792292 | -0.0008854034 | -0.000704078
3831 | -0.001107018 | -0.0006877733 | -0.0008756925 | -0.0007050361
3830.5 | -0.001114904 | -0.0006938644 | -0.000866283 | -0.0007061635
3830 | -0.001120582 | -0.0006965925 | -0.0008589642 | -0.0007075018
3829.5 | -0.001125157 | -0.0006955648 | -0.0008542599 | -0.0007088631
3829 | -0.001130097 | -0.0006912387 | -0.0008514423 | -0.0007101917
3828.5 | -0.001136749 | -0.0006848824 | -0.0008487196 | -0.0007112187
3828 | -0.00114569 | -0.0006787316 | -0.0008442781 | -0.0007119692
3827.5 | -0.001156475 | -0.0006748007 | -0.0008363024 | -0.0007120097
3827 | -0.001167534 | -0.0006746321 | -0.000824208 | -0.0007110594
3826.5 | -0.001176772 | -0.0006782586 | -0.0008085559 | -0.0007084437
3826 | -0.001182225 | -0.000684508 | -0.0007918105 | -0.0007038663
3825.5 | -0.00118269 | -0.0006907715 | -0.0007766617 | -0.0006969585
3825 | -0.001177754 | -0.0006939612 | -0.0007655598 | -0.0006877134
3824.5 | -0.001167692 | -0.0006918681 | -0.0007599659 | -0.0006766656
3824 | -0.001153277 | -0.0006842056 | -0.0007602966 | -0.00066545
3823.5 | -0.001136029 | -0.0006729583 | -0.0007656603 | -0.0006571953
3823 | -0.001118089 | -0.0006616048 | -0.000773936 | -0.0006556732
3822.5 | -0.001101833 | -0.0006547901 | -0.0007835409 | -0.0006641968
3822 | -0.001088836 | -0.0006565573 | -0.0007944258 | -0.0006836721
3821.5 | -0.001079258 | -0.000668826 | -0.0008083756 | -0.0007121769
3821 | -0.001072278 | -0.0006901647 | -0.0008278898 | -0.0007457535
3820.5 | -0.00106739 | -0.0007170655 | -0.0008555475 | -0.0007806158
3820 | -0.001064942 | -0.0007454435 | -0.0008930887 | -0.0008143764
3819.5 | -0.001065427 | -0.0007713505 | -0.0009402755 | -0.0008454144
3819 | -0.00106819 | -0.0007912072 | -0.0009936947 | -0.0008718301
3818.5 | -0.001071562 | -0.0008020723 | -0.001046395 | -0.0008908884
3818 | -0.001073814 | -0.0008028565 | -0.001089448 | -0.0009002818
3817.5 | -0.001074255 | -0.0007944412 | -0.001114311 | -0.0008989111
3817 | -0.001073394 | -0.0007793593 | -0.001116189 | -0.0008877994
3816.5 | -0.00107225 | -0.0007604697 | -0.001095596 | -0.0008697167
3816 | -0.001072082 | -0.0007400588 | -0.00105867 | -0.0008486866
3815.5 | -0.001073932 | -0.0007197404 | -0.001015195 | -0.0008289483
3815 | -0.001078855 | -0.0007007785 | -0.0009754233 | -0.0008139862
3814.5 | -0.001087027 | -0.0006846307 | -0.0009471574 | -0.0008060991
3814 | -0.001097426 | -0.0006727686 | -0.0009333659 | -0.000805807
3813.5 | -0.001107636 | -0.0006665602 | -0.000932553 | -0.0008124241
3813 | -0.00111495 | -0.0006668412 | -0.0009399851 | -0.0008239581
3812.5 | -0.001117513 | -0.0006737801 | -0.0009502488 | -0.0008382424
3812 | -0.001115214 | -0.0006865432 | -0.0009590165 | -0.0008529083
3811.5 | -0.001109715 | -0.0007031473 | -0.000963935 | -0.0008660763
3811 | -0.001103703 | -0.0007206061 | -0.0009646633 | -0.0008762563
3810.5 | -0.00110012 | -0.000735274 | -0.0009622555 | -0.0008825339
3810 | -0.001101126 | -0.0007438117 | -0.0009580087 | -0.0008845713
3809.5 | -0.001107847 | -0.0007435313 | -0.0009524439 | -0.0008824225
3809 | -0.001119678 | -0.0007337104 | -0.0009447394 | -0.0008765712
3808.5 | -0.001134555 | -0.0007158648 | -0.0009338338 | -0.0008677752
3808 | -0.001149174 | -0.0006943207 | -0.0009198185 | -0.0008571392
3807.5 | -0.001160255 | -0.0006748629 | -0.000904771 | -0.0008459543
3807 | -0.001165742 | -0.0006631946 | -0.0008928695 | -0.0008356838
3806.5 | -0.001165537 | -0.0006633485 | -0.0008895004 | -0.0008280801
3806 | -0.00116126 | -0.0006766181 | -0.0008998237 | -0.0008248368
3805.5 | -0.001154959 | -0.0007016373 | -0.0009267283 | -0.0008272537
3805 | -0.001147886 | -0.0007345446 | -0.0009689413 | -0.000835454
3804.5 | -0.001139876 | -0.0007705949 | -0.001021104 | -0.0008485431
3804 | -0.001129982 | -0.0008051182 | -0.001074462 | -0.0008647083
3803.5 | -0.00111744 | -0.0008350172 | -0.00111919 | -0.0008817238
3803 | -0.001102391 | -0.0008588567 | -0.001146991 | -0.0008969589
3802.5 | -0.00108562 | -0.000876854 | -0.001153911 | -0.0009074554
3802 | -0.001068321 | -0.000889581 | -0.0011416 | -0.0009104564
3801.5 | -0.001052175 | -0.0008967841 | -0.001115676 | -0.0009041897
3801 | -0.001039478 | -0.0008973754 | -0.001083574 | -0.0008890013
3800.5 | -0.001032893 | -0.0008906312 | -0.001052284 | -0.000867469
3800 | -0.001033977 | -0.0008774125 | -0.001027163 | -0.0008437239
3799.5 | -0.001042264 | -0.0008595026 | -0.001010614 | -0.0008219148
3799 | -0.001054952 | -0.0008387808 | -0.001001693 | -0.0008051257
3798.5 | -0.001068446 | -0.0008168782 | -0.0009971209 | -0.0007951356
3798 | -0.001079959 | -0.0007954358 | -0.0009930037 | -0.0007924914
3797.5 | -0.001088252 | -0.0007759876 | -0.0009865207 | -0.0007965563
3797 | -0.00109355 | -0.0007593238 | -0.0009765425 | -0.0008054908
3796.5 | -0.001096641 | -0.0007458336 | -0.0009640845 | -0.0008168203
3796 | -0.001098619 | -0.000735518 | -0.0009514385 | -0.0008281695
3795.5 | -0.001100204 | -0.0007283466 | -0.0009414781 | -0.0008377445
3795 | -0.001101761 | -0.0007238656 | -0.0009360972 | -0.0008443807
3794.5 | -0.00110295 | -0.0007213038 | -0.0009356733 | -0.0008473361
3794 | -0.001103155 | -0.0007196039 | -0.0009388711 | -0.000846272
3793.5 | -0.001101704 | -0.0007176593 | -0.0009433273 | -0.0008411796
3793 | -0.001098553 | -0.0007146709 | -0.0009469354 | -0.0008327546
3792.5 | -0.001094399 | -0.0007104766 | -0.0009486346 | -0.0008223469
3792 | -0.001090607 | -0.0007057959 | -0.0009489562 | -0.0008121649
3791.5 | -0.00108869 | -0.000701956 | -0.0009495114 | -0.0008045629
3791 | -0.00108971 | -0.0007007088 | -0.0009522421 | -0.0008017329
3790.5 | -0.001093955 | -0.0007035771 | -0.0009586291 | -0.0008049061
3790 | -0.001100718 | -0.0007117018 | -0.0009691628 | -0.0008141476
3789.5 | -0.001108705 | -0.0007252523 | -0.0009832637 | -0.0008283147
3789 | -0.001116328 | -0.000743497 | -0.0009995153 | -0.0008452391
3788.5 | -0.001122289 | -0.0007645647 | -0.001015907 | -0.0008624287
3788 | -0.001125727 | -0.0007859324 | -0.001030363 | -0.0008773165
3787.5 | -0.001126549 | -0.0008047569 | -0.001040788 | -0.0008881746
3787 | -0.001125179 | -0.0008186834 | -0.001045533 | -0.0008941251
3786.5 | -0.001122602 | -0.0008263578 | -0.001043521 | -0.0008956875
3786 | -0.001119894 | -0.000827808 | -0.001034565 | -0.0008942929
3785.5 | -0.00111814 | -0.0008243341 | -0.001019417 | -0.0008919939
3785 | -0.001118115 | -0.0008180363 | -0.0009997472 | -0.0008906704
3784.5 | -0.001120184 | -0.000811278 | -0.00097822 | -0.0008915255
3784 | -0.001124266 | -0.000806045 | -0.0009580724 | -0.0008948028
3783.5 | -0.001129692 | -0.0008037466 | -0.0009425761 | -0.0008996839
3783 | -0.001135334 | -0.0008048398 | -0.0009339795 | -0.0009045245
3782.5 | -0.001139506 | -0.000809081 | -0.0009332197 | -0.0009071411
3782 | -0.001140335 | -0.0008152645 | -0.0009392776 | -0.0009052236
3781.5 | -0.001136119 | -0.0008218218 | -0.0009496681 | -0.0008969377
3781 | -0.001125988 | -0.0008267371 | -0.0009605922 | -0.0008813496
3780.5 | -0.001110303 | -0.0008285849 | -0.0009685684 | -0.0008592045
3780 | -0.00109086 | -0.0008264071 | -0.0009711589 | -0.0008327665
3779.5 | -0.001070648 | -0.0008203954 | -0.0009678101 | -0.0008057054
3779 | -0.00105318 | -0.0008112461 | -0.0009595638 | -0.0007818224
3778.5 | -0.001041608 | -0.0008002278 | -0.0009486872 | -0.0007642561
3778 | -0.001037755 | -0.0007884972 | -0.0009378792 | -0.0007544921
3777.5 | -0.001041804 | -0.0007767635 | -0.0009289861 | -0.0007521901
3777 | -0.00105218 | -0.0007651606 | -0.0009224982 | -0.000755475
3776.5 | -0.001066339 | -0.0007533052 | -0.0009172093 | -0.0007615491
3776 | -0.001081304 | -0.0007407774 | -0.0009113215 | -0.0007675653
3775.5 | -0.001094646 | -0.0007271283 | -0.0009028917 | -0.000771046
3775 | -0.001104792 | -0.0007119811 | -0.0008909567 | -0.0007703896
3774.5 | -0.001111318 | -0.0006950219 | -0.0008756935 | -0.0007648495
3774 | -0.001114664 | -0.0006760079 | -0.0008585076 | -0.0007546698
3773.5 | -0.001115788 | -0.0006551043 | -0.0008415025 | -0.0007408484
3773 | -0.001115693 | -0.0006330019 | -0.000826644 | -0.0007251276
3772.5 | -0.001114979 | -0.0006113364 | -0.000815515 | -0.0007097071
3772 | -0.00111372 | -0.0005925278 | -0.0008089211 | -0.0006971384
3771.5 | -0.001111306 | -0.0005793074 | -0.0008072273 | -0.0006897415
3771 | -0.001106965 | -0.0005737759 | -0.0008103274 | -0.0006891782
3770.5 | -0.001099987 | -0.0005762897 | -0.0008176859 | -0.0006957554
3770 | -0.001090466 | -0.0005853089 | -0.0008284611 | -0.0007083874
3769.5 | -0.001079261 | -0.0005976253 | -0.0008414462 | -0.0007248659
3769 | -0.001067836 | -0.0006096619 | -0.0008553378 | -0.0007424531
3768.5 | -0.001057554 | -0.0006179406 | -0.0008684399 | -0.0007583631
3768 | -0.001049023 | -0.0006201446 | -0.0008788694 | -0.0007701431
3767.5 | -0.001042041 | -0.0006152398 | -0.0008846111 | -0.0007760062
3767 | -0.001035719 | -0.0006042229 | -0.0008843887 | -0.0007753164
3766.5 | -0.001029248 | -0.0005895914 | -0.0008779274 | -0.0007686384
3766 | -0.001022218 | -0.0005749731 | -0.0008665788 | -0.0007577922
3765.5 | -0.001015072 | -0.0005638626 | -0.0008527921 | -0.0007452044
3765 | -0.001008926 | -0.0005588013 | -0.0008397696 | -0.0007333783
3764.5 | -0.001005296 | -0.0005607246 | -0.0008306123 | -0.0007241496
3764 | -0.001005513 | -0.0005690057 | -0.0008274869 | -0.0007183613
3763.5 | -0.001010185 | -0.0005819914 | -0.0008309805 | -0.0007158664
3763 | -0.001018919 | -0.0005976249 | -0.0008396835 | -0.0007158143
3762.5 | -0.001030301 | -0.0006141196 | -0.0008509635 | -0.0007172742
3762 | -0.001042317 | -0.0006299794 | -0.0008617269 | -0.0007194987
3761.5 | -0.001052754 | -0.0006440298 | -0.0008697706 | -0.0007222343
3761 | -0.001059722 | -0.000655095 | -0.0008742296 | -0.0007253846
3760.5 | -0.001061973 | -0.0006624336 | -0.000876484 | -0.0007289916
3760 | -0.001059208 | -0.0006655779 | -0.0008786043 | -0.0007326916
3759.5 | -0.001052351 | -0.0006645808 | -0.0008822224 | -0.0007356982
3759 | -0.001043291 | -0.0006595441 | -0.0008864896 | -0.0007367056
3758.5 | -0.001034456 | -0.0006509376 | -0.0008888088 | -0.0007345569
3758 | -0.001027895 | -0.0006396029 | -0.0008865868 | -0.0007287638
3757.5 | -0.001024857 | -0.0006267312 | -0.0008787114 | -0.0007199257
3757 | -0.001025495 | -0.0006136164 | -0.0008665278 | -0.0007095473
3756.5 | -0.001029064 | -0.0006014064 | -0.0008527293 | -0.0006995872
3756 | -0.001034141 | -0.000590978 | -0.000840484 | -0.0006918604
3755.5 | -0.001038806 | -0.0005825885 | -0.0008311353 | -0.0006875082
3755 | -0.001041009 | -0.000575776 | -0.0008238411 | -0.000686704
3754.5 | -0.00103876 | -0.0005691888 | -0.0008147997 | -0.0006885412
3754 | -0.001030759 | -0.0005606222 | -0.0007986972 | -0.0006912714
3753.5 | -0.001016454 | -0.0005471322 | -0.0007701166 | -0.0006926407
3753 | -0.0009966755 | -0.000526377 | -0.0007275346 | -0.0006906779
3752.5 | -0.000973363 | -0.0004982707 | -0.000676676 | -0.0006841865
3752 | -0.0009495014 | -0.0004661096 | -0.0006300358 | -0.0006731556
3751.5 | -0.0009280541 | -0.0004354708 | -0.0006018702 | -0.0006584461
3751 | -0.0009113 | -0.0004118725 | -0.0006001615 | -0.0006415056
3750.5 | -0.0009003488 | -0.0003984137 | -0.0006230867 | -0.000624013
3750 | -0.0008955088 | -0.0003956344 | -0.0006612085 | -0.0006079363
3749.5 | -0.0008965486 | -0.0004027228 | -0.0007048675 | -0.0005953796
3749 | -0.0009030476 | -0.0004185483 | -0.0007490759 | -0.0005882034
3748.5 | -0.0009145542 | -0.0004411415 | -0.0007932952 | -0.0005873458
3748 | -0.0009305529 | -0.0004672805 | -0.0008382452 | -0.0005924936
3747.5 | -0.0009506266 | -0.0004932803 | -0.0008833284 | -0.0006023666
3747 | -0.0009742363 | -0.0005165323 | -0.0009260937 | -0.0006152066
3746.5 | -0.001000596 | -0.000535823 | -0.0009611042 | -0.0006292462
3746 | -0.00102781 | -0.0005508321 | -0.0009810686 | -0.0006425934
3745.5 | -0.001052465 | -0.0005615933 | -0.0009794595 | -0.0006534228
3745 | -0.001070621 | -0.0005688237 | -0.0009555211 | -0.0006603988
3744.5 | -0.00108012 | -0.0005740353 | -0.000915635 | -0.0006634055
3744 | -0.001082514 | -0.0005792828 | -0.0008719633 | -0.0006637624
3743.5 | -0.001082225 | -0.0005858124 | -0.0008365861 | -0.0006631788
3743 | -0.001083895 | -0.0005934796 | -0.0008172332 | -0.0006629754
3742.5 | -0.001089265 | -0.0006006911 | -0.000814838 | -0.0006631829
3742 | -0.00109674 | -0.0006057724 | -0.0008250061 | -0.0006633241
3741.5 | -0.001102764 | -0.0006079986 | -0.0008413105 | -0.0006626184
3741 | -0.001104412 | -0.0006074492 | -0.0008572297 | -0.0006605584
3740.5 | -0.001100418 | -0.0006045523 | -0.0008686565 | -0.0006566508
3740 | -0.001091197 | -0.0005991395 | -0.0008737943 | -0.0006504454
3739.5 | -0.001077956 | -0.0005909547 | -0.0008740724 | -0.0006418802
3739 | -0.001062143 | -0.0005799413 | -0.0008723481 | -0.0006314592
3738.5 | -0.001045103 | -0.0005669254 | -0.0008720955 | -0.0006206091
3738 | -0.001027922 | -0.0005532347 | -0.0008753488 | -0.0006111609
3737.5 | -0.001011824 | -0.0005403578 | -0.0008830097 | -0.0006053268
3737 | -0.0009981448 | -0.0005296704 | -0.0008953517 | -0.0006050277
3736.5 | -0.0009888007 | -0.0005224865 | -0.0009128629 | -0.0006115276
3736 | -0.000985565 | -0.0005195001 | -0.0009357578 | -0.0006246423
3735.5 | -0.0009898713 | -0.0005198177 | -0.0009620564 | -0.0006422302
3735 | -0.001001939 | -0.0005206454 | -0.0009871054 | -0.0006606845
3734.5 | -0.001020966 | -0.0005185677 | -0.001004501 | -0.0006757842
3734 | -0.001045014 | -0.0005117063 | -0.001008945 | -0.0006844722
3733.5 | -0.001071506 | -0.0005009498 | -0.0009984363 | -0.0006853431
3733 | -0.001097416 | -0.0004896399 | -0.0009748302 | -0.0006791251
3732.5 | -0.001120001 | -0.0004816966 | -0.0009428041 | -0.0006677675
3732 | -0.001137447 | -0.0004800303 | -0.0009082918 | -0.000654068
3731.5 | -0.001148931 | -0.0004852838 | -0.0008767855 | -0.0006406618
3731 | -0.001154664 | -0.0004961558 | -0.0008524809 | -0.0006298584
3730.5 | -0.001155064 | -0.0005098138 | -0.0008373253 | -0.0006232971
3730 | -0.001150808 | -0.0005232344 | -0.0008309649 | -0.0006221412
3729.5 | -0.001142322 | -0.000533907 | -0.0008310285 | -0.0006271003
3729 | -0.001130412 | -0.0005408803 | -0.0008338733 | -0.0006383975
3728.5 | -0.001116137 | -0.0005445837 | -0.0008356868 | -0.0006557288
3728 | -0.001101148 | -0.0005466943 | -0.0008334596 | -0.000677898
3727.5 | -0.001087283 | -0.0005492862 | -0.0008264632 | -0.0007030034
3727 | -0.001076126 | -0.0005542144 | -0.0008165262 | -0.0007284083
3726.5 | -0.00106877 | -0.0005624735 | -0.0008077509 | -0.0007515567
3726 | -0.001065249 | -0.0005739568 | -0.0008045669 | -0.0007704133
3725.5 | -0.001065156 | -0.0005878013 | -0.0008102219 | -0.0007841341
3725 | -0.001067353 | -0.000602884 | -0.0008255015 | -0.0007931315
3724.5 | -0.00107108 | -0.0006182988 | -0.0008486809 | -0.0007986733
3724 | -0.00107565 | -0.0006334151 | -0.0008763088 | -0.0008023657
3723.5 | -0.001081215 | -0.0006477776 | -0.0009039626 | -0.0008053448
3723 | -0.001088144 | -0.0006608057 | -0.00092763 | -0.0008080944
3722.5 | -0.001096928 | -0.0006720201 | -0.0009443936 | -0.0008104201
3722 | -0.001107518 | -0.0006809069 | -0.0009532301 | -0.0008117344
3721.5 | -0.001119042 | -0.0006873016 | -0.0009546035 | -0.0008115388
3721 | -0.00112994 | -0.000691033 | -0.000950014 | -0.0008094328
3720.5 | -0.001137984 | -0.000692173 | -0.0009414018 | -0.0008056231
3720 | -0.001141163 | -0.000690834 | -0.0009307549 | -0.0008005491
3719.5 | -0.001137857 | -0.0006873691 | -0.0009195318 | -0.0007951045
3719 | -0.00112765 | -0.0006823143 | -0.000908601 | -0.0007900345
3718.5 | -0.001111167 | -0.0006762716 | -0.0008979911 | -0.0007859839
3718 | -0.001090059 | -0.000669759 | -0.0008877222 | -0.0007831124
3717.5 | -0.001066664 | -0.0006631434 | -0.0008780869 | -0.0007813625
3717 | -0.001043498 | -0.000656406 | -0.0008697932 | -0.0007802277
3716.5 | -0.001023023 | -0.0006494264 | -0.0008637482 | -0.0007789945
3716 | -0.001007031 | -0.0006417432 | -0.0008600831 | -0.0007765314
3715.5 | -0.0009968055 | -0.0006328838 | -0.0008582423 | -0.0007716273
3715 | -0.0009928361 | -0.0006222902 | -0.000856546 | -0.0007631591
3714.5 | -0.0009952344 | -0.0006099979 | -0.0008535653 | -0.0007508445
3714 | -0.001003448 | -0.0005967017 | -0.0008486056 | -0.0007356026
3713.5 | -0.001016295 | -0.0005839159 | -0.0008430068 | -0.0007199309
3713 | -0.001031379 | -0.0005738274 | -0.0008401483 | -0.0007073255
3712.5 | -0.001045024 | -0.0005691844 | -0.0008448125 | -0.0007012591
3712 | -0.001053063 | -0.000572102 | -0.0008604749 | -0.0007034269
3711.5 | -0.001052291 | -0.0005818402 | -0.0008857229 | -0.0007122686
3711 | -0.001042313 | -0.0005943997 | -0.0009138856 | -0.0007233939
3710.5 | -0.001025361 | -0.0006039711 | -0.0009358169 | -0.000731363
3710 | -0.00100575 | -0.0006067149 | -0.0009452822 | -0.0007326002
3709.5 | -0.0009874134 | -0.0006019122 | -0.0009406958 | -0.0007261175
3709 | -0.0009732126 | -0.0005921023 | -0.0009248278 | -0.000713476
3708.5 | -0.0009639611 | -0.000580648 | -0.0009019679 | -0.0006971082
3708 | -0.0009593186 | -0.0005705212 | -0.0008763804 | -0.0006795824
3707.5 | -0.0009581465 | -0.0005632144 | -0.0008513254 | -0.000662773
3707 | -0.0009592422 | -0.000559221 | -0.0008291972 | -0.0006480595
3706.5 | -0.000961802 | -0.0005586744 | -0.0008121306 | -0.0006364801
3706 | -0.0009654932 | -0.0005617919 | -0.0008018886 | -0.0006290342
3705.5 | -0.0009707728 | -0.0005693749 | -0.0008002334 | -0.0006267714
3705 | -0.0009783585 | -0.0005825276 | -0.0008082623 | -0.0006307495
3704.5 | -0.0009894546 | -0.0006026463 | -0.000826472 | -0.0006418466
3704 | -0.001004918 | -0.0006304185 | -0.0008538206 | -0.0006602762
3703.5 | -0.001025124 | -0.0006652484 | -0.0008876438 | -0.0006850575
3703 | -0.001049129 | -0.000704534 | -0.0009233903 | -0.0007136609
3702.5 | -0.001074658 | -0.0007439361 | -0.0009554081 | -0.0007423164
3702 | -0.001098568 | -0.0007784496 | -0.000978311 | -0.0007670372
3701.5 | -0.001117674 | -0.0008037373 | -0.0009884589 | -0.0007847483
3701 | -0.00112987 | -0.0008175579 | -0.0009854281 | -0.0007944033
3700.5 | -0.001134285 | -0.0008194433 | -0.0009712479 | -0.0007965791
3700 | -0.001131252 | -0.0008106883 | -0.0009499449 | -0.0007932689
3699.5 | -0.00112168 | -0.0007932003 | -0.0009255342 | -0.0007865973
3699 | -0.001106796 | -0.0007695554 | -0.0009015067 | -0.0007786895
3698.5 | -0.001088017 | -0.000742846 | -0.0008801871 | -0.0007712593
3698 | -0.001066983 | -0.0007165305 | -0.0008629693 | -0.0007656122
3697.5 | -0.001045594 | -0.000694312 | -0.0008509031 | -0.0007628375
3697 | -0.001025713 | -0.0006790778 | -0.0008448021 | -0.000763321
3696.5 | -0.001009014 | -0.0006728628 | -0.0008456684 | -0.0007672965
3696 | -0.0009964378 | -0.0006758328 | -0.0008538121 | -0.0007742096
3695.5 | -0.0009882288 | -0.0006870947 | -0.0008690139 | -0.000783517
3695 | -0.0009836573 | -0.0007043019 | -0.0008895842 | -0.0007942242
3694.5 | -0.0009814009 | -0.000725118 | -0.0009133106 | -0.0008057273
3694 | -0.000979787 | -0.0007469078 | -0.0009372077 | -0.0008174418
3693.5 | -0.0009774131 | -0.0007673332 | -0.0009582118 | -0.0008289268
3693 | -0.0009735727 | -0.0007836149 | -0.0009730593 | -0.0008393058
3692.5 | -0.0009683672 | -0.0007929335 | -0.0009789804 | -0.0008469579
3692 | -0.0009627602 | -0.0007931286 | -0.0009747017 | -0.0008495582
3691.5 | -0.0009580503 | -0.0007836837 | -0.0009611357 | -0.0008442489
3691 | -0.0009554755 | -0.0007665704 | -0.0009417916 | -0.0008288391
3690.5 | -0.000955352 | -0.0007455827 | -0.0009217689 | -0.0008029671
3690 | -0.0009570881 | -0.0007248601 | -0.0009055379 | -0.0007689894
3689.5 | -0.0009596217 | -0.0007065535 | -0.0008943367 | -0.0007316102
3689 | -0.0009625204 | -0.0006906288 | -0.0008857663 | -0.0006964638
3688.5 | -0.0009665549 | -0.0006762054 | -0.0008763973 | -0.0006687882
3688 | -0.0009733753 | -0.0006632613 | -0.0008645183 | -0.0006519364
3687.5 | -0.0009844759 | -0.0006524324 | -0.0008510808 | -0.0006469748
3687 | -0.001000073 | -0.0006439563 | -0.0008379489 | -0.0006524331
3686.5 | -0.001018923 | -0.0006373106 | -0.0008264939 | -0.0006652982
3686 | -0.001038666 | -0.0006315768 | -0.0008166416 | -0.000681711
3685.5 | -0.001056638 | -0.0006257916 | -0.0008070365 | -0.0006977313
3685 | -0.001070444 | -0.0006191069 | -0.0007958751 | -0.0007098407
3684.5 | -0.00107843 | -0.0006109944 | -0.0007815931 | -0.0007153072
3684 | -0.001079908 | -0.000601773 | -0.0007641955 | -0.0007129575
3683.5 | -0.001075171 | -0.0005922311 | -0.0007449694 | -0.0007030866
3683 | -0.001065254 | -0.0005837688 | -0.0007264753 | -0.0006876394
3682.5 | -0.001051789 | -0.0005778992 | -0.000711001 | -0.0006695378
3682 | -0.001036473 | -0.0005761229 | -0.0006997143 | -0.0006521422
3681.5 | -0.001020867 | -0.0005793945 | -0.0006921731 | -0.0006382681
3681 | -0.001006025 | -0.0005878647 | -0.0006870926 | -0.000629885
3680.5 | -0.0009926484 | -0.0006011408 | -0.0006835731 | -0.0006278049
3680 | -0.000981088 | -0.0006180468 | -0.0006819923 | -0.0006318865
3679.5 | -0.0009715909 | -0.0006369202 | -0.0006842397 | -0.0006410521
3679 | -0.0009641732 | -0.0006555931 | -0.0006931081 | -0.0006536758
3678.5 | -0.0009585747 | -0.0006728808 | -0.0007114792 | -0.0006683357
3678 | -0.0009540583 | -0.0006894775 | -0.0007411145 | -0.0006842071
3677.5 | -0.0009493497 | -0.0007074864 | -0.0007808173 | -0.0007006959
3677 | -0.0009426912 | -0.0007284638 | -0.0008255612 | -0.0007161269
3676.5 | -0.0009320427 | -0.0007507681 | -0.0008666636 | -0.000726937
3676 | -0.0009163751 | -0.0007692747 | -0.0008947563 | -0.0007287305
3675.5 | -0.0008966908 | -0.0007770543 | -0.0009030279 | -0.0007188228
3675 | -0.000876846 | -0.0007697661 | -0.0008912489 | -0.0006989049
3674.5 | -0.0008615779 | -0.0007481659 | -0.0008662556 | -0.000674546
3674 | -0.0008544345 | -0.0007174171 | -0.0008390312 | -0.0006527361
3673.5 | -0.0008556256 | -0.0006824943 | -0.000818137 | -0.0006379226
3673 | -0.0008627939 | -0.0006455712 | -0.0008058065 | -0.0006310564
3672.5 | -0.0008728247 | -0.0006076152 | -0.0007993042 | -0.0006306745
3672 | -0.000884001 | -0.0005718707 | -0.0007955152 | -0.0006352759
3671.5 | -0.0008964768 | -0.0005452122 | -0.0007946539 | -0.0006440213
3671 | -0.0009110963 | -0.0005342492 | -0.0007990838 | -0.0006556084
3670.5 | -0.0009280569 | -0.000541383 | -0.0008106446 | -0.0006674299
3670 | -0.000946639 | -0.0005621853 | -0.0008276495 | -0.000676053
3669.5 | -0.0009664258 | -0.0005883682 | -0.0008459046 | -0.0006795006
3669 | -0.0009879005 | -0.0006120028 | -0.0008608507 | -0.0006787009
3668.5 | -0.001011815 | -0.0006295197 | -0.0008706572 | -0.000677292
3668 | -0.001037725 | -0.0006414904 | -0.000875868 | -0.0006794357
3667.5 | -0.001063398 | -0.0006501953 | -0.0008779919 | -0.0006877405
3667 | -0.00108576 | -0.0006571417 | -0.0008776823 | -0.0007023667
3666.5 | -0.0011019 | -0.0006623529 | -0.000874543 | -0.0007213832
3666 | -0.001110348 | -0.0006652241 | -0.0008682658 | -0.0007419324
3665.5 | -0.001110828 | -0.000664696 | -0.0008586979 | -0.0007608985
3665 | -0.001104325 | -0.0006598674 | -0.0008462703 | -0.0007757158
3664.5 | -0.001092323 | -0.0006501873 | -0.0008316901 | -0.0007847752
3664 | -0.001076669 | -0.0006362924 | -0.0008160158 | -0.0007877981
3663.5 | -0.001059237 | -0.0006197522 | -0.0008005623 | -0.0007857959
3663 | -0.001041612 | -0.0006029579 | -0.0007863695 | -0.0007805751
3662.5 | -0.0010252 | -0.0005882748 | -0.000774205 | -0.0007742242
3662 | -0.001010892 | -0.000577857 | -0.0007645416 | -0.0007685407
3661.5 | -0.0009996205 | -0.000572861 | -0.0007579887 | -0.0007647385
3661 | -0.0009918875 | -0.0005730983 | -0.0007551792 | -0.0007631878
3660.5 | -0.0009885704 | -0.0005767393 | -0.0007564217 | -0.0007634088
3660 | -0.0009902396 | -0.0005808587 | -0.0007613607 | -0.0007643915
3659.5 | -0.000997645 | -0.0005819596 | -0.0007688123 | -0.000764912
3659 | -0.001010745 | -0.000577235 | -0.0007770089 | -0.000764068
3658.5 | -0.001028899 | -0.0005654353 | -0.0007836292 | -0.0007615376
3658 | -0.001050137 | -0.0005473956 | -0.000786053 | -0.0007574561
3657.5 | -0.001071214 | -0.000526632 | -0.0007823764 | -0.0007525042
3657 | -0.001088146 | -0.0005083595 | -0.0007726043 | -0.0007474128
3656.5 | -0.001097447 | -0.0004981802 | -0.0007586121 | -0.0007431327
3656 | -0.001097558 | -0.0005003527 | -0.0007443743 | -0.0007405107
3655.5 | -0.001089084 | -0.0005163273 | -0.0007340774 | -0.0007402371
3655 | -0.001074354 | -0.0005447295 | -0.0007314599 | -0.0007427082
3654.5 | -0.001055812 | -0.0005823145 | -0.0007385339 | -0.000748076
3654 | -0.001035503 | -0.0006252239 | -0.0007554674 | -0.0007564591
3653.5 | -0.001014731 | -0.0006692677 | -0.0007800028 | -0.0007676323
3653 | -0.0009948963 | -0.0007097874 | -0.000807374 | -0.0007811157
3652.5 | -0.0009776528 | -0.0007414874 | -0.0008309175 | -0.0007958266
3652 | -0.0009650578 | -0.0007581543 | -0.0008431902 | -0.000809877
3651.5 | -0.0009590187 | -0.0007531801 | -0.0008384054 | -0.0008200262
3651 | -0.0009599875 | -0.0007240309 | -0.0008169457 | -0.000822894
3650.5 | -0.0009657488 | -0.0006783219 | -0.0007899012 | -0.0008173188
3650 | -0.000971461 | -0.0006338485 | -0.0007754968 | -0.0008059058
3649.5 | -0.0009723501 | -0.0006089872 | -0.000788019 | -0.0007938391
3649 | -0.0009664499 | -0.0006112814 | -0.0008273725 | -0.0007858611
3648.5 | -0.0009560539 | -0.0006339384 | -0.0008798821 | -0.0007842183
3648 | -0.0009460147 | -0.0006624886 | -0.0009279506 | -0.0007886528
3647.5 | -0.0009409861 | -0.0006842283 | -0.0009596636 | -0.0007979373
3647 | -0.000943299 | -0.0006935752 | -0.0009722506 | -0.0008109804
3646.5 | -0.0009525043 | -0.0006914194 | -0.0009694146 | -0.0008269359
3646 | -0.0009665797 | -0.0006811391 | -0.0009569311 | -0.0008444011
3645.5 | -0.0009827371 | -0.0006660372 | -0.0009394348 | -0.0008612866
3645 | -0.0009983596 | -0.0006485522 | -0.0009196908 | -0.0008749937
3644.5 | -0.001011045 | -0.000630754 | -0.0008991507 | -0.0008832548
3644 | -0.001019296 | -0.000614201 | -0.0008782964 | -0.0008844631
3643.5 | -0.00102231 | -0.0006006761 | -0.0008577884 | -0.0008785316
3643 | -0.001020346 | -0.0005921422 | -0.0008387166 | -0.0008668753
3642.5 | -0.001014387 | -0.0005905523 | -0.0008229255 | -0.0008523622
3642 | -0.001006091 | -0.0005969748 | -0.0008121107 | -0.0008383735
3641.5 | -0.00099744 | -0.0006111099 | -0.0008074867 | -0.0008280275
3641 | -0.000990217 | -0.000631464 | -0.0008091199 | -0.0008233485
3640.5 | -0.0009857989 | -0.000655574 | -0.0008159743 | -0.0008246748
3640 | -0.0009847602 | -0.0006802145 | -0.0008254771 | -0.0008305003
3639.5 | -0.0009870778 | -0.0007023603 | -0.0008347187 | -0.0008379921
3639 | -0.0009921676 | -0.0007192271 | -0.0008409281 | -0.0008436415
3638.5 | -0.0009994923 | -0.0007290956 | -0.0008423065 | -0.0008444917
3638 | -0.001008407 | -0.0007312035 | -0.0008382898 | -0.0008385956
3637.5 | -0.001018552 | -0.0007257681 | -0.0008292179 | -0.0008257717
3637 | -0.001029212 | -0.000713832 | -0.0008160411 | -0.0008072139
3636.5 | -0.00103953 | -0.0006969726 | -0.0007997224 | -0.0007855067
3636 | -0.001048077 | -0.0006774949 | -0.0007813553 | -0.0007637533
3635.5 | -0.001053233 | -0.0006578291 | -0.0007619498 | -0.0007450653
3635 | -0.001053576 | -0.0006404011 | -0.0007431698 | -0.0007317628
3634.5 | -0.001048211 | -0.0006267692 | -0.0007272286 | -0.0007248369
3634 | -0.001037513 | -0.0006173819 | -0.0007169654 | -0.0007239296
3633.5 | -0.00102263 | -0.0006112058 | -0.0007145536 | -0.0007273058
3633 | -0.001005569 | -0.0006059282 | -0.0007207805 | -0.0007324436
3632.5 | -0.0009880898 | -0.0005986094 | -0.0007343372 | -0.0007361743
3632 | -0.000971579 | -0.0005864308 | -0.000751509 | -0.0007355143
3631.5 | -0.0009565614 | -0.0005678987 | -0.0007662858 | -0.0007281641
3631 | -0.000942854 | -0.0005439135 | -0.0007721088 | -0.0007135698
3630.5 | -0.0009298397 | -0.0005184713 | -0.0007651576 | -0.0006930256
3630 | -0.0009168258 | -0.0004978256 | -0.0007473688 | -0.0006697144
3629.5 | -0.0009039834 | -0.0004878445 | -0.0007261598 | -0.0006474579
3629 | -0.0008928665 | -0.0004915045 | -0.0007110289 | -0.000630045
3628.5 | -0.0008868744 | -0.0005072713 | -0.0007083362 | -0.0006199866
3628 | -0.000889856 | -0.0005306302 | -0.000719117 | -0.0006184838
3627.5 | -0.0009042449 | -0.0005561294 | -0.0007399713 | -0.0006250061
3627 | -0.0009290769 | -0.0005796527 | -0.000766003 | -0.0006378159
3626.5 | -0.0009602064 | -0.0005986269 | -0.0007921909 | -0.0006543066
3626 | -0.0009917967 | -0.0006118423 | -0.0008141073 | -0.0006718915
3625.5 | -0.001018566 | -0.0006195285 | -0.0008286639 | -0.000688711
3625 | -0.001037207 | -0.0006233302 | -0.0008351394 | -0.0007039908
3624.5 | -0.001046573 | -0.0006260364 | -0.0008352381 | -0.000717935
3624 | -0.001047467 | -0.0006303668 | -0.0008320434 | -0.0007312105
3623.5 | -0.001041764 | -0.0006386763 | -0.0008292131 | -0.0007446056
3623 | -0.001032214 | -0.0006523962 | -0.0008296349 | -0.000758673
3622.5 | -0.001021595 | -0.0006721352 | -0.0008350829 | -0.0007735764
3622 | -0.001012386 | -0.0006970748 | -0.0008452947 | -0.0007889538
3621.5 | -0.001006047 | -0.0007249122 | -0.0008586421 | -0.0008039579
3621 | -0.001002652 | -0.0007514873 | -0.0008725123 | -0.0008174577
3620.5 | -0.001000705 | -0.0007715945 | -0.0008846212 | -0.0008283121
3620 | -0.0009975847 | -0.0007798664 | -0.000893291 | -0.0008356224
3619.5 | -0.000990907 | -0.0007731723 | -0.0008978768 | -0.0008391375
3619 | -0.0009796223 | -0.0007514044 | -0.0008979973 | -0.0008391176
3618.5 | -0.0009649625 | -0.000718094 | -0.0008937663 | -0.0008364336
3618 | -0.0009494695 | -0.0006784997 | -0.0008853824 | -0.0008317555
3617.5 | -0.0009362273 | -0.0006379836 | -0.0008732644 | -0.000825492
3617 | -0.0009271883 | -0.0006002261 | -0.0008576818 | -0.0008172429
3616.5 | -0.000923069 | -0.0005669012 | -0.0008384325 | -0.0008064301
3616 | -0.0009232455 | -0.0005382179 | -0.0008152619 | -0.0007925685
3615.5 | -0.0009262445 | -0.0005134065 | -0.0007879451 | -0.0007759782
3615 | -0.0009301996 | -0.0004913448 | -0.0007572626 | -0.0007576554
3614.5 | -0.000933064 | -0.0004703707 | -0.0007245884 | -0.0007390779
3614 | -0.0009333797 | -0.0004487147 | -0.0006919617 | -0.0007214888
3613.5 | -0.0009303096 | -0.0004247046 | -0.0006614183 | -0.0007055989
3613 | -0.0009241722 | -0.0003975715 | -0.000634826 | -0.0006913876
3612.5 | -0.0009158203 | -0.0003677357 | -0.0006137402 | -0.0006784156
3612 | -0.0009064979 | -0.0003369697 | -0.0005991508 | -0.0006661083
3611.5 | -0.0008970253 | -0.0003079182 | -0.0005916164 | -0.000653996
3611 | -0.0008880305 | -0.0002839348 | -0.0005911523 | -0.0006420125
3610.5 | -0.0008798934 | -0.0002685038 | -0.0005976732 | -0.0006304905
3610 | -0.000873485 | -0.0002651229 | -0.0006111112 | -0.0006204169
3609.5 | -0.0008699319 | -0.0002760102 | -0.0006313908 | -0.0006128659
3609 | -0.0008705755 | -0.0003015374 | -0.0006581156 | -0.0006088661
3608.5 | -0.0008761774 | -0.0003390817 | -0.0006897205 | -0.0006086036
3608 | -0.0008866077 | -0.0003839054 | -0.000723655 | -0.0006116759
3607.5 | -0.0009008696 | -0.000429831 | -0.0007561745 | -0.0006169873
3607 | -0.0009173768 | -0.0004716057 | -0.0007839525 | -0.0006235773
3606.5 | -0.0009345858 | -0.0005055514 | -0.0008042832 | -0.000630682
3606 | -0.0009511936 | -0.0005307596 | -0.0008164132 | -0.0006381922
3605.5 | -0.0009664935 | -0.0005477574 | -0.00082065 | -0.000646237
3605 | -0.0009803542 | -0.0005584655 | -0.0008186027 | -0.0006552565
3604.5 | -0.0009931405 | -0.0005646652 | -0.0008121149 | -0.0006656071
3604 | -0.001005564 | -0.0005683423 | -0.0008034831 | -0.0006776865
3603.5 | -0.001018091 | -0.0005708921 | -0.0007951192 | -0.0006916594
3603 | -0.001030825 | -0.0005736374 | -0.0007895001 | -0.0007075106
3602.5 | -0.001042963 | -0.0005778475 | -0.0007888712 | -0.00072483
3602 | -0.001053244 | -0.0005847874 | -0.0007945669 | -0.0007428106
3601.5 | -0.001059997 | -0.0005957107 | -0.0008071165 | -0.0007602484
3601 | -0.001061988 | -0.0006109047 | -0.0008255404 | -0.0007756824
3600.5 | -0.001058745 | -0.0006301955 | -0.0008479778 | -0.0007878234
3600 | -0.001050853 | -0.0006522829 | -0.0008713623 | -0.0007958495
3599.5 | -0.001039849 | -0.0006761153 | -0.0008929838 | -0.0007998591
3599 | -0.001027628 | -0.0007002129 | -0.0009104598 | -0.0008006795
3598.5 | -0.00101639 | -0.0007235631 | -0.0009225832 | -0.0007997197
3598 | -0.001007999 | -0.0007446825 | -0.0009287983 | -0.000798353
3597.5 | -0.001004327 | -0.0007620952 | -0.0009297309 | -0.0007976587
3597 | -0.001006568 | -0.0007740798 | -0.0009268811 | -0.0007980449
3596.5 | -0.001015453 | -0.0007791002 | -0.0009221993 | -0.0007991423
3596 | -0.001030367 | -0.0007761458 | -0.0009171663 | -0.0007997991
3595.5 | -0.001049647 | -0.0007649751 | -0.0009123135 | -0.0007984771
3595 | -0.00107028 | -0.0007465293 | -0.0009071412 | -0.0007937485
3594.5 | -0.001089045 | -0.0007226409 | -0.0009003163 | -0.0007850378
3594 | -0.001102931 | -0.0006958311 | -0.0008902663 | -0.0007727054
3593.5 | -0.001110181 | -0.000668775 | -0.0008760397 | -0.0007581983
3593 | -0.001110304 | -0.0006436632 | -0.0008577659 | -0.0007433234
3592.5 | -0.001104024 | -0.0006220376 | -0.0008367307 | -0.0007299996
3592 | -0.001092894 | -0.0006044045 | -0.000814801 | -0.0007196917
3591.5 | -0.001078728 | -0.0005909037 | -0.0007939931 | -0.0007133943
3591 | -0.001063478 | -0.0005812144 | -0.0007758244 | -0.0007116546
3590.5 | -0.001048656 | -0.0005752518 | -0.0007609215 | -0.0007145548
3590 | -0.001035278 | -0.0005729311 | -0.0007489728 | -0.0007218369
3589.5 | -0.001023334 | -0.0005745571 | -0.0007391707 | -0.0007324364
3589 | -0.0010118 | -0.0005805145 | -0.0007311317 | -0.0007445654
3588.5 | -0.0009988424 | -0.0005910129 | -0.0007253088 | -0.000755543
3588 | -0.0009826991 | -0.0006052069 | -0.0007225847 | -0.0007626186
3587.5 | -0.0009630364 | -0.0006204537 | -0.0007230446 | -0.0007637404
3587 | -0.0009413869 | -0.0006329929 | -0.0007256032 | -0.0007586053
3586.5 | -0.00092101 | -0.000639553 | -0.0007289503 | -0.0007490269
3586 | -0.0009052054 | -0.0006393472 | -0.0007328512 | -0.0007384752
3585.5 | -0.0008963359 | -0.0006339409 | -0.0007383431 | -0.0007309103
3585 | -0.000894917 | -0.0006263407 | -0.0007468086 | -0.0007295093
3584.5 | -0.0009000865 | -0.0006193218 | -0.0007587925 | -0.0007359635
3584 | -0.0009100705 | -0.0006149017 | -0.0007738034 | -0.0007503344
3583.5 | -0.0009227999 | -0.0006140283 | -0.0007904323 | -0.0007712651
3583 | -0.0009362063 | -0.0006168055 | -0.0008070932 | -0.0007962757
3582.5 | -0.0009483262 | -0.0006225656 | -0.0008220273 | -0.0008221231
3582 | -0.0009576011 | -0.0006300174 | -0.0008336818 | -0.0008453179
3581.5 | -0.0009628829 | -0.0006374404 | -0.0008407087 | -0.0008626242
3581 | -0.0009637476 | -0.0006431076 | -0.0008425462 | -0.0008717531
3580.5 | -0.0009603528 | -0.0006456268 | -0.0008393382 | -0.0008717794
3580 | -0.0009535587 | -0.0006442652 | -0.0008320598 | -0.0008634164
3579.5 | -0.0009444848 | -0.000638943 | -0.0008220961 | -0.0008487792
3579 | -0.0009344474 | -0.0006302992 | -0.0008111643 | -0.0008309022
3578.5 | -0.0009244536 | -0.0006194852 | -0.0008009089 | -0.0008131482
3578 | -0.000915289 | -0.0006080127 | -0.0007925973 | -0.0007984575
3577.5 | -0.0009072525 | -0.0005972762 | -0.0007868463 | -0.0007889707
3577 | -0.0009003271 | -0.0005884257 | -0.0007835163 | -0.000785483
3576.5 | -0.0008942213 | -0.0005822737 | -0.0007822058 | -0.0007878799
3576 | -0.0008884506 | -0.0005793088 | -0.0007822663 | -0.0007949318
3575.5 | -0.0008826117 | -0.0005798136 | -0.0007833873 | -0.0008051171
3575 | -0.0008763802 | -0.0005835441 | -0.0007851456 | -0.0008164218
3574.5 | -0.0008697557 | -0.0005901385 | -0.0007875462 | -0.0008271058
3574 | -0.0008629703 | -0.0005989938 | -0.0007907112 | -0.0008356147
3573.5 | -0.0008565445 | -0.0006096078 | -0.0007949067 | -0.000840874
3573 | -0.0008511197 | -0.0006213453 | -0.0008001682 | -0.0008421496
3572.5 | -0.0008472295 | -0.0006338046 | -0.0008064603 | -0.0008390312
3572 | -0.0008451768 | -0.0006465769 | -0.0008137048 | -0.0008315147
3571.5 | -0.0008448392 | -0.0006591869 | -0.0008215539 | -0.0008197152
3571 | -0.0008458178 | -0.0006707339 | -0.0008291722 | -0.0008041188
3570.5 | -0.0008473979 | -0.0006799051 | -0.0008350472 | -0.0007853564
3570 | -0.0008488615 | -0.0006848578 | -0.0008370012 | -0.0007645704
3569.5 | -0.0008496072 | -0.0006832223 | -0.0008323406 | -0.0007431289
3569 | -0.0008495022 | -0.0006732141 | -0.0008193335 | -0.0007229784
3568.5 | -0.0008488978 | -0.0006553058 | -0.0007993356 | -0.0007066689
3568 | -0.0008485325 | -0.0006331723 | -0.0007773365 | -0.0006968929
3567.5 | -0.0008491008 | -0.0006121595 | -0.0007597461 | -0.000695282
3567 | -0.0008509963 | -0.000596433 | -0.0007506444 | -0.0007011623
3566.5 | -0.0008541977 | -0.0005867737 | -0.0007498576 | -0.0007117591
3566 | -0.0008584245 | -0.00058076 | -0.0007537358 | -0.0007233209
3565.5 | -0.0008631387 | -0.0005748587 | -0.0007579521 | -0.0007328428
3565 | -0.0008676619 | -0.000566564 | -0.0007596486 | -0.0007389199
3564.5 | -0.0008712122 | -0.0005552085 | -0.0007579876 | -0.0007416967
3564 | -0.0008731969 | -0.0005415043 | -0.0007533009 | -0.0007423378
3563.5 | -0.0008733724 | -0.0005268201 | -0.000746221 | -0.0007422087
3563 | -0.0008719226 | -0.0005128446 | -0.000737468 | -0.0007427697
3562.5 | -0.00086933 | -0.000501197 | -0.0007277948 | -0.0007449657
3562 | -0.0008661114 | -0.0004932105 | -0.0007180263 | -0.0007493785
3561.5 | -0.0008627315 | -0.0004896394 | -0.0007089328 | -0.000755715
3561 | -0.0008594891 | -0.0004906263 | -0.000701206 | -0.0007632372
3560.5 | -0.0008566693 | -0.0004956436 | -0.0006953107 | -0.000770668
3560 | -0.0008544766 | -0.000503692 | -0.0006915421 | -0.000776769
3559.5 | -0.0008531504 | -0.0005136033 | -0.0006899088 | -0.0007806266
3559 | -0.0008527797 | -0.0005243836 | -0.0006903341 | -0.0007819141
3558.5 | -0.0008533194 | -0.0005355199 | -0.0006926501 | -0.0007811824
3558 | -0.0008544177 | -0.0005468205 | -0.0006966065 | -0.0007793962
3557.5 | -0.0008555759 | -0.0005585768 | -0.0007019578 | -0.0007780884
3557 | -0.0008561649 | -0.0005709306 | -0.0007081679 | -0.0007785071
3556.5 | -0.0008556879 | -0.0005839799 | -0.0007146036 | -0.0007817498
3556 | -0.0008537876 | -0.0005973038 | -0.0007204315 | -0.0007881394
3555.5 | -0.0008504056 | -0.0006101235 | -0.0007248409 | -0.0007973827
3555 | -0.0008456695 | -0.0006213039 | -0.0007272355 | -0.0008084276
3554.5 | -0.0008398706 | -0.0006293864 | -0.0007272764 | -0.0008195527
3554 | -0.0008333752 | -0.0006330101 | -0.0007252494 | -0.0008287482
3553.5 | -0.0008265286 | -0.0006307826 | -0.0007216224 | -0.0008337955
3553 | -0.0008197654 | -0.0006219415 | -0.0007172085 | -0.0008330123
3552.5 | -0.0008134447 | -0.0006060156 | -0.0007123023 | -0.0008252919
3552 | -0.0008080049 | -0.0005833429 | -0.0007068975 | -0.000810655
3551.5 | -0.0008036418 | -0.0005548092 | -0.0007004683 | -0.0007900377
3551 | -0.0008003705 | -0.0005220206 | -0.0006925126 | -0.0007652776
3550.5 | -0.0007977539 | -0.0004870462 | -0.0006827054 | -0.0007387607
3550 | -0.000795074 | -0.0004521432 | -0.0006710738 | -0.0007131077
3549.5 | -0.0007914826 | -0.0004198357 | -0.0006583286 | -0.0006911312
3549 | -0.0007863712 | -0.0003925787 | -0.0006458206 | -0.0006754211
3548.5 | -0.000779762 | -0.0003729769 | -0.0006358546 | -0.0006684351
3548 | -0.000772461 | -0.0003631549 | -0.0006310644 | -0.0006716426
3547.5 | -0.0007661169 | -0.0003647867 | -0.0006341921 | -0.0006854785
3547 | -0.0007627306 | -0.0003781615 | -0.0006467361 | -0.0007084158
3546.5 | -0.00076411 | -0.0004018781 | -0.0006682686 | -0.0007373137
3546 | -0.0007711192 | -0.000432437 | -0.000695815 | -0.0007675833
3545.5 | -0.0007833718 | -0.0004648771 | -0.0007246204 | -0.0007944351
3545 | -0.0007992163 | -0.0004940344 | -0.0007495921 | -0.0008140296
3544.5 | -0.000816179 | -0.0005156512 | -0.0007666892 | -0.0008241649
3544 | -0.0008315657 | -0.0005276556 | -0.0007740324 | -0.0008247736
3543.5 | -0.000843076 | -0.0005299565 | -0.0007717266 | -0.000817108
3543 | -0.0008492662 | -0.0005246162 | -0.000761562 | -0.0008035566
3542.5 | -0.0008496551 | -0.0005144563 | -0.0007459189 | -0.0007863738
3542 | -0.0008447627 | -0.0005028481 | -0.0007273627 | -0.0007677393
3541.5 | -0.0008357787 | -0.0004924928 | -0.0007081156 | -0.0007491429
3541 | -0.0008244441 | -0.0004854771 | -0.0006900692 | -0.0007317948
3540.5 | -0.0008124974 | -0.0004826105 | -0.000674662 | -0.0007165587
3540 | -0.0008015634 | -0.0004837196 | -0.000662866 | -0.0007041332
3539.5 | -0.0007926496 | -0.0004877948 | -0.0006553334 | -0.0006952589
3539 | -0.0007862001 | -0.0004934354 | -0.0006521913 | -0.0006903885
3538.5 | -0.0007818926 | -0.0004993553 | -0.0006531785 | -0.000689955
3538 | -0.0007788726 | -0.0005043813 | -0.0006572149 | -0.0006936173
3537.5 | -0.0007760445 | -0.0005080609 | -0.0006630058 | -0.0007007762
3537 | -0.0007724202 | -0.0005101839 | -0.0006688494 | -0.0007100504
3536.5 | -0.0007676761 | -0.0005112442 | -0.0006733934 | -0.0007200558
3536 | -0.0007621748 | -0.000511652 | -0.0006754706 | -0.0007293327
3535.5 | -0.0007571222 | -0.0005121433 | -0.0006747057 | -0.0007368885
3535 | -0.0007540249 | -0.0005132501 | -0.0006714083 | -0.0007422618
3534.5 | -0.0007543922 | -0.0005155971 | -0.0006664761 | -0.0007453822
3534 | -0.0007591463 | -0.0005195072 | -0.0006609986 | -0.0007465214
3533.5 | -0.0007684005 | -0.0005250396 | -0.0006558459 | -0.0007457638
3533 | -0.00078133 | -0.0005317256 | -0.0006515627 | -0.0007431398
3532.5 | -0.0007963263 | -0.0005386185 | -0.0006481716 | -0.0007383342
3532 | -0.0008113571 | -0.0005443126 | -0.0006453323 | -0.000731102
3531.5 | -0.0008243783 | -0.0005471098 | -0.0006422882 | -0.0007212305
3531 | -0.0008338307 | -0.0005453313 | -0.0006381645 | -0.0007088706
3530.5 | -0.0008389402 | -0.0005375949 | -0.0006319799 | -0.0006945465
3530 | -0.0008398516 | -0.0005233514 | -0.0006230577 | -0.0006791758
3529.5 | -0.0008374886 | -0.00050299 | -0.0006110942 | -0.0006640086
3529 | -0.0008331599 | -0.0004780355 | -0.0005964456 | -0.0006502861
3528.5 | -0.0008281409 | -0.0004507025 | -0.0005799751 | -0.0006391589
3528 | -0.0008232684 | -0.0004235118 | -0.0005629394 | -0.0006312707
3527.5 | -0.0008188234 | -0.0003987188 | -0.0005466493 | -0.0006268548
3527 | -0.0008145917 | -0.0003779037 | -0.0005322377 | -0.0006255474
3526.5 | -0.0008101409 | -0.0003619934 | -0.0005205181 | -0.0006266482
3526 | -0.0008050237 | -0.000351169 | -0.0005119834 | -0.0006291628
3525.5 | -0.0007990922 | -0.0003453905 | -0.0005069735 | -0.0006320414
3525 | -0.0007923264 | -0.0003443056 | -0.0005057347 | -0.0006343538
3524.5 | -0.0007849953 | -0.0003476074 | -0.0005084565 | -0.0006353541
3524 | -0.0007771578 | -0.0003547268 | -0.0005150431 | -0.0006347252
3523.5 | -0.0007689435 | -0.0003648789 | -0.000524983 | -0.0006324073
3523 | -0.0007602589 | -0.0003769316 | -0.0005371875 | -0.0006288484
3522.5 | -0.0007512429 | -0.0003893298 | -0.0005500504 | -0.000624538
3522 | -0.0007422134 | -0.0004004961 | -0.0005617963 | -0.0006202211
3521.5 | -0.0007338001 | -0.0004088119 | -0.0005708584 | -0.0006163844
3521 | -0.0007267912 | -0.0004133012 | -0.0005763752 | -0.0006134674
3520.5 | -0.0007217553 | -0.0004132176 | -0.000578032 | -0.0006115002
3520 | -0.0007188448 | -0.0004085862 | -0.000576211 | -0.0006102981
3519.5 | -0.0007173688 | -0.0003998271 | -0.000571677 | -0.0006095488
3519 | -0.0007160236 | -0.0003882209 | -0.0005656459 | -0.0006090067
3518.5 | -0.0007130098 | -0.0003754626 | -0.0005592673 | -0.0006087973
3518 | -0.0007068447 | -0.0003635366 | -0.0005533717 | -0.0006092745
3517.5 | -0.0006967595 | -0.0003542996 | -0.0005483331 | -0.0006111925
3517 | -0.0006832844 | -0.0003491515 | -0.0005441025 | -0.0006152493
3516.5 | -0.0006680995 | -0.000348907 | -0.0005404629 | -0.0006220531
3516 | -0.0006536933 | -0.0003534663 | -0.0005370297 | -0.0006316077
3515.5 | -0.0006426185 | -0.0003620253 | -0.0005336508 | -0.0006432874
3515 | -0.0006367375 | -0.0003729859 | -0.0005302962 | -0.0006557269
3514.5 | -0.0006368026 | -0.0003844847 | -0.0005272285 | -0.0006670817
3514 | -0.0006422915 | -0.0003945276 | -0.0005245815 | -0.0006754297
3513.5 | -0.0006517876 | -0.0004015278 | -0.0005224001 | -0.0006791024
3513 | -0.0006634307 | -0.000404427 | -0.0005203438 | -0.0006771651
3512.5 | -0.0006754859 | -0.0004030052 | -0.0005178766 | -0.0006695245
3512 | -0.0006866227 | -0.0003978031 | -0.0005143091 | -0.0006570616
3511.5 | -0.0006959934 | -0.000390039 | -0.0005091365 | -0.0006413709
3511 | -0.0007030243 | -0.0003812065 | -0.0005022382 | -0.0006243671
3510.5 | -0.0007072232 | -0.0003727828 | -0.0004939332 | -0.0006079439
3510 | -0.0007080823 | -0.0003657837 | -0.0004849212 | -0.0005934595
3509.5 | -0.0007052112 | -0.0003606982 | -0.000476024 | -0.00058178
3509 | -0.0006986464 | -0.0003573326 | -0.0004679935 | -0.0005730503
3508.5 | -0.0006890316 | -0.0003551878 | -0.0004613412 | -0.0005671968
3508 | -0.0006776375 | -0.000353518 | -0.0004562323 | -0.0005638351
3507.5 | -0.0006660664 | -0.0003516627 | -0.0004524985 | -0.0005626917
3507 | -0.0006557293 | -0.0003489328 | -0.0004495942 | -0.0005632652
3506.5 | -0.0006475735 | -0.0003446274 | -0.0004466836 | -0.0005649816
3506 | -0.0006415955 | -0.000338062 | -0.0004428792 | -0.0005668888
3505.5 | -0.0006371314 | -0.0003286694 | -0.0004376273 | -0.0005678866
3505 | -0.000632818 | -0.0003163266 | -0.000431081 | -0.0005668012
3504.5 | -0.0006274047 | -0.0003012675 | -0.0004240517 | -0.0005626842
3504 | -0.0006200122 | -0.00028419 | -0.0004176777 | -0.0005551171
3503.5 | -0.00061064 | -0.0002658682 | -0.0004127831 | -0.0005442455
3503 | -0.0005999134 | -0.0002472348 | -0.0004095251 | -0.0005309683
3502.5 | -0.0005887559 | -0.0002291689 | -0.0004072223 | -0.0005165324
3502 | -0.0005777558 | -0.0002127565 | -0.0004048451 | -0.0005024493
3501.5 | -0.0005669059 | -0.000199285 | -0.0004014819 | -0.000489988
3501 | -0.000555551 | -0.0001901685 | -0.0003969001 | -0.0004799896
3500.5 | -0.0005428798 | -0.0001866847 | -0.000391523 | -0.0004727226
3500 | -0.0005283536 | -0.0001893792 | -0.0003862001 | -0.0004677437
3499.5 | -0.0005122327 | -0.0001979449 | -0.0003818161 | -0.0004642569
3499 | -0.0004955965 | -0.0002109382 | -0.0003789314 | -0.0004611093
3498.5 | -0.000480199 | -0.0002262497 | -0.000377717 | -0.0004574499
3498 | -0.0004678495 | -0.0002414613 | -0.0003778777 | -0.0004527552
3497.5 | -0.0004598374 | -0.0002545179 | -0.0003789471 | -0.0004472336
3497 | -0.0004563557 | -0.0002642388 | -0.0003803843 | -0.0004415635
3496.5 | -0.0004563971 | -0.0002703714 | -0.0003818669 | -0.0004366932
3496 | -0.0004579444 | -0.0002735655 | -0.0003832028 | -0.0004333156
3495.5 | -0.0004585459 | -0.0002746851 | -0.0003843671 | -0.0004314611
3495 | -0.0004559369 | -0.0002744064 | -0.0003851569 | -0.0004302359
3494.5 | -0.0004486308 | -0.000272743 | -0.0003852536 | -0.0004279999
3494 | -0.0004362087 | -0.0002690311 | -0.0003840016 | -0.0004227108
3493.5 | -0.0004193849 | -0.0002624234 | -0.0003808213 | -0.0004127535
3493 | -0.000399711 | -0.0002522416 | -0.0003752191 | -0.0003973441
3492.5 | -0.0003793072 | -0.0002387719 | -0.0003671857 | -0.0003771573
3492 | -0.0003603026 | -0.0002230928 | -0.0003571003 | -0.0003540412
3491.5 | -0.0003445283 | -0.000207298 | -0.0003457304 | -0.0003308441
3491 | -0.0003329944 | -0.000193503 | -0.000333906 | -0.0003104726
3490.5 | -0.0003257611 | -0.0001835221 | -0.0003222115 | -0.0002951368
3490 | -0.0003217972 | -0.0001777723 | -0.0003107259 | -0.0002855754
3489.5 | -0.0003192532 | -0.0001753375 | -0.0002989677 | -0.0002807036
3489 | -0.0003158339 | -0.0001737647 | -0.0002860789 | -0.0002778728
3488.5 | -0.0003093891 | -0.000169958 | -0.0002711681 | -0.000273445
3488 | -0.0002984126 | -0.000160798 | -0.000253656 | -0.0002638456
3487.5 | -0.0002824231 | -0.0001442704 | -0.0002336469 | -0.0002465593
3487 | -0.0002619663 | -0.0001199141 | -0.0002119058 | -0.0002208563
3486.5 | -0.0002383862 | -8.909741e-05 | -0.0001898737 | -0.0001881235
3486 | -0.0002133525 | -5.454247e-05 | -0.000169117 | -0.000151425
3485.5 | -0.0001884879 | -1.972959e-05 | -0.0001512431 | -0.0001150185
3485 | -0.0001650511 | 1.192235e-05 | -0.0001372926 | -8.324179e-05
3484.5 | -0.0001439405 | 3.770216e-05 | -0.0001279196 | -5.990457e-05
3484 | -0.0001256119 | 5.613651e-05 | -0.0001229888 | -4.717518e-05
3483.5 | -0.0001103564 | 6.727622e-05 | -0.0001219385 | -4.533522e-05
3483 | -9.809249e-05 | 7.272117e-05 | -0.0001235744 | -5.224369e-05
3482.5 | -8.866565e-05 | 7.520393e-05 | -0.0001264213 | -6.407027e-05
3482 | -8.143166e-05 | 7.799615e-05 | -0.000128752 | -7.584157e-05
3481.5 | -7.559199e-05 | 8.395023e-05 | -0.0001288914 | -8.292551e-05
3481 | -6.991778e-05 | 9.486162e-05 | -0.0001254844 | -8.191064e-05
3480.5 | -6.317415e-05 | 0.0001108818 | -0.0001176249 | -7.142969e-05
3480 | -5.420493e-05 | 0.0001305868 | -0.0001051046 | -5.22268e-05
3479.5 | -4.216371e-05 | 0.000151498 | -8.811605e-05 | -2.643345e-05
3479 | -2.672781e-05 | 0.0001707568 | -6.736329e-05 | 3.035113e-06
3478.5 | -7.860491e-06 | 0.0001862046 | -4.356431e-05 | 3.383715e-05
3478 | 1.40619e-05 | 0.0001967004 | -1.768385e-05 | 6.431281e-05
3477.5 | 3.869782e-05 | 0.0002027576 | 9.411539e-06 | 9.42212e-05
3477 | 6.561814e-05 | 0.0002060724 | 3.666306e-05 | 0.0001240201
3476.5 | 9.447811e-05 | 0.0002092935 | 6.29776e-05 | 0.0001546571
3476 | 0.0001248219 | 0.0002150886 | 8.725339e-05 | 0.0001867268
3475.5 | 0.0001558553 | 0.0002253856 | 0.0001084706 | 0.0002198803
3475 | 0.0001864495 | 0.0002408373 | 0.0001261124 | 0.0002529018
3474.5 | 0.0002149447 | 0.0002604391 | 0.0001399318 | 0.0002834341
3474 | 0.0002397336 | 0.0002820388 | 0.0001503565 | 0.0003091579
3473.5 | 0.0002592967 | 0.0003026638 | 0.0001578583 | 0.000327745
3473 | 0.0002730898 | 0.0003196289 | 0.0001632105 | 0.0003381775
3472.5 | 0.0002814187 | 0.0003310109 | 0.0001668392 | 0.0003404749
3472 | 0.000285912 | 0.0003364232 | 0.0001691132 | 0.0003362344
3471.5 | 0.0002888605 | 0.0003369951 | 0.0001701959 | 0.000328098
3471 | 0.0002929917 | 0.0003352596 | 0.0001704179 | 0.0003193852
3470.5 | 0.0003006426 | 0.0003344667 | 0.0001704871 | 0.0003136329
3470 | 0.0003133867 | 0.00033782 | 0.0001715054 | 0.0003138061
3469.5 | 0.0003317264 | 0.0003476753 | 0.0001750808 | 0.000322184
3469 | 0.0003551592 | 0.0003650047 | 0.0001828075 | 0.000339697
3468.5 | 0.0003825143 | 0.0003892185 | 0.0001961304 | 0.0003661865
3468 | 0.0004123707 | 0.0004184485 | 0.000215659 | 0.0004001867
3467.5 | 0.0004434923 | 0.0004501209 | 0.0002411386 | 0.0004394578
3467 | 0.0004750326 | 0.0004817032 | 0.0002712841 | 0.0004812092
3466.5 | 0.0005065693 | 0.0005113119 | 0.0003041551 | 0.0005226368
3466 | 0.0005379093 | 0.0005379912 | 0.0003375438 | 0.0005612651
3465.5 | 0.0005689444 | 0.0005617197 | 0.0003693654 | 0.0005951931
3465 | 0.0005994677 | 0.0005829997 | 0.0003980158 | 0.0006233471
3464.5 | 0.0006292581 | 0.0006025095 | 0.0004224427 | 0.0006454051
3464 | 0.0006581291 | 0.0006207094 | 0.0004422766 | 0.0006619952
3463.5 | 0.0006861983 | 0.0006377612 | 0.0004577094 | 0.0006744218
3463 | 0.0007138567 | 0.0006536583 | 0.0004695263 | 0.0006847136
3462.5 | 0.0007418363 | 0.0006684093 | 0.0004789499 | 0.0006951726
3462 | 0.0007707524 | 0.0006822881 | 0.0004875606 | 0.0007080418
3461.5 | 0.000801016 | 0.0006958175 | 0.0004969858 | 0.0007250688
3461 | 0.000832263 | 0.0007095691 | 0.0005085491 | 0.0007469216
3460.5 | 0.0008635861 | 0.0007239905 | 0.000522968 | 0.000773271
3460 | 0.0008933332 | 0.0007388896 | 0.0005399496 | 0.0008023897
3459.5 | 0.0009198085 | 0.0007536509 | 0.000558341 | 0.0008320348
3459 | 0.0009413542 | 0.0007669919 | 0.0005761003 | 0.0008594031
3458.5 | 0.0009570653 | 0.0007778931 | 0.0005912703 | 0.0008824303
3458 | 0.0009666149 | 0.0007855891 | 0.0006022058 | 0.0008996781
3457.5 | 0.0009706563 | 0.000790353 | 0.0006085006 | 0.0009111566
3457 | 0.0009701697 | 0.0007930355 | 0.0006106702 | 0.0009176674
3456.5 | 0.0009667612 | 0.0007952445 | 0.000610461 | 0.0009208817
3456 | 0.0009617477 | 0.0007984946 | 0.0006099468 | 0.0009224192
3455.5 | 0.0009567317 | 0.0008040603 | 0.000611232 | 0.0009236758
3455 | 0.0009526745 | 0.0008121637 | 0.0006154415 | 0.0009252389
3454.5 | 0.0009507386 | 0.0008222264 | 0.0006227772 | 0.0009271046
3454 | 0.00095132 | 0.0008326743 | 0.000632273 | 0.0009286544
3453.5 | 0.0009548688 | 0.0008417885 | 0.0006425059 | 0.0009292677
3453 | 0.0009608912 | 0.0008478277 | 0.0006517078 | 0.0009282888
3452.5 | 0.0009686992 | 0.0008498369 | 0.0006585729 | 0.0009256046
3452 | 0.0009766828 | 0.0008474809 | 0.0006621348 | 0.0009211433
3451.5 | 0.0009831218 | 0.0008414592 | 0.0006623113 | 0.0009154091
3451 | 0.0009859381 | 0.0008329014 | 0.0006593624 | 0.0009086924
3450.5 | 0.0009834549 | 0.0008234573 | 0.0006541938 | 0.000901726
3450 | 0.0009744352 | 0.0008144223 | 0.0006476312 | 0.000894884
3449.5 | 0.0009584974 | 0.0008068567 | 0.0006406818 | 0.0008888981
3449 | 0.0009361249 | 0.0008008562 | 0.0006338743 | 0.0008841004
3448.5 | 0.0009086937 | 0.0007959753 | 0.000627529 | 0.0008809516
3448 | 0.0008782083 | 0.0007909724 | 0.0006213188 | 0.0008792805
3447.5 | 0.0008470442 | 0.0007847083 | 0.0006148066 | 0.0008787248
3447 | 0.0008173523 | 0.0007761603 | 0.0006072237 | 0.0008781632
3446.5 | 0.0007909757 | 0.0007651278 | 0.000598072 | 0.0008763332
3446 | 0.0007688756 | 0.0007517314 | 0.0005867323 | 0.0008715621
3445.5 | 0.0007515966 | 0.0007366085 | 0.0005730051 | 0.0008625429
3445 | 0.0007387839 | 0.0007201666 | 0.0005567203 | 0.0008482407
3444.5 | 0.0007299476 | 0.000702753 | 0.0005381817 | 0.0008284339
3444 | 0.0007239303 | 0.0006842471 | 0.0005178377 | 0.0008035389
3443.5 | 0.0007196554 | 0.0006643808 | 0.0004963546 | 0.0007746427
3443 | 0.000715711 | 0.0006427972 | 0.0004743565 | 0.0007431783
3442.5 | 0.00071095 | 0.0006194135 | 0.0004522826 | 0.0007106204
3442 | 0.0007043204 | 0.0005945675 | 0.0004303126 | 0.0006781248
3441.5 | 0.0006950535 | 0.0005689838 | 0.0004082574 | 0.0006463477
3441 | 0.0006826702 | 0.0005434945 | 0.0003856328 | 0.0006152611
3440.5 | 0.0006667473 | 0.0005188097 | 0.0003619085 | 0.0005845342
3440 | 0.0006471478 | 0.0004951745 | 0.000336713 | 0.0005535525
3439.5 | 0.000623678 | 0.0004724438 | 0.0003102112 | 0.0005221527
3439 | 0.0005965023 | 0.0004501335 | 0.0002831572 | 0.0004905147
3438.5 | 0.0005659378 | 0.0004278851 | 0.0002570637 | 0.0004597091
3438 | 0.0005327963 | 0.0004058004 | 0.0002339403 | 0.00043121
3437.5 | 0.0004982683 | 0.0003845032 | 0.0002157729 | 0.0004067738
3437 | 0.0004638993 | 0.0003651132 | 0.0002039841 | 0.0003877184
3436.5 | 0.0004314097 | 0.0003486165 | 0.000198732 | 0.0003744166
3436 | 0.0004023764 | 0.0003356668 | 0.0001989292 | 0.000366106
3435.5 | 0.0003780361 | 0.0003259065 | 0.0002020228 | 0.0003606226
3435 | 0.0003590163 | 0.0003182032 | 0.0002048466 | 0.0003551526
3434.5 | 0.0003452035 | 0.0003105962 | 0.000204029 | 0.0003463915
3434 | 0.000335776 | 0.0003012157 | 0.0001972968 | 0.0003318992
3433.5 | 0.0003291935 | 0.0002886901 | 0.0001837811 | 0.0003102365
3433 | 0.0003236436 | 0.0002729711 | 0.0001646357 | 0.0002819414
3432.5 | 0.000317096 | 0.000255162 | 0.0001423963 | 0.0002489391
3432 | 0.0003080504 | 0.0002374556 | 0.0001205922 | 0.0002145329
3431.5 | 0.0002954746 | 0.0002222541 | 0.0001025781 | 0.0001822476
3431 | 0.0002795558 | 0.0002117216 | 9.09798e-05 | 0.0001553649
3430.5 | 0.0002612208 | 0.0002069111 | 8.688546e-05 | 0.0001359802
3430 | 0.0002425032 | 0.0002077537 | 8.988219e-05 | 0.0001248767
3429.5 | 0.0002255838 | 0.0002128009 | 9.807761e-05 | 0.0001213203
3429 | 0.0002127402 | 0.0002199555 | 0.0001088232 | 0.0001235647
3428.5 | 0.0002053808 | 0.0002266849 | 0.0001192089 | 0.0001291805
3428 | 0.0002039974 | 0.0002308836 | 0.0001268161 | 0.0001357538
3427.5 | 0.0002078891 | 0.0002310183 | 0.000130047 | 0.0001411401
3427 | 0.0002154928 | 0.0002265526 | 0.0001284206 | 0.0001439066
3426.5 | 0.0002248584 | 0.0002178728 | 0.0001224558 | 0.0001432335
3426 | 0.0002341202 | 0.0002062353 | 0.0001134895 | 0.0001391051
3425.5 | 0.000242048 | 0.0001934966 | 0.0001032034 | 0.0001319213
3425 | 0.0002481602 | 0.0001817832 | 9.333009e-05 | 0.0001226297
3424.5 | 0.0002527018 | 0.0001731227 | 8.520367e-05 | 0.0001122426
3424 | 0.0002563136 | 0.0001690802 | 7.971412e-05 | 0.0001020051
3423.5 | 0.000259508 | 0.0001703702 | 7.709778e-05 | 9.293809e-05
3423 | 0.0002624163 | 0.000176622 | 7.710504e-05 | 8.593569e-05
3422.5 | 0.0002643676 | 0.0001863623 | 7.908896e-05 | 8.148146e-05
3422 | 0.0002642435 | 0.0001971998 | 8.218021e-05 | 7.964785e-05
3421.5 | 0.0002605402 | 0.0002063979 | 8.550539e-05 | 8.011205e-05
3421 | 0.0002521714 | 0.0002113668 | 8.816637e-05 | 8.211624e-05
3420.5 | 0.0002386845 | 0.0002104243 | 8.948371e-05 | 8.476188e-05
3420 | 0.0002207308 | 0.0002030915 | 8.890496e-05 | 8.699307e-05
3419.5 | 0.0001999007 | 0.0001902646 | 8.62042e-05 | 8.793713e-05
3419 | 0.0001784312 | 0.0001739153 | 8.14246e-05 | 8.686617e-05
3418.5 | 0.0001587402 | 0.0001565239 | 7.493927e-05 | 8.334986e-05
3418 | 0.0001427836 | 0.0001405295 | 6.741185e-05 | 7.721256e-05
3417.5 | 0.000131823 | 0.0001276384 | 5.963772e-05 | 6.851258e-05
3417 | 0.0001260476 | 0.000118597 | 5.242648e-05 | 5.75714e-05
3416.5 | 0.0001248511 | 0.0001129826 | 4.63488e-05 | 4.486914e-05
3416 | 0.000126886 | 0.0001095204 | 4.162836e-05 | 3.109994e-05
3415.5 | 0.0001306328 | 0.0001064732 | 3.812271e-05 | 1.703337e-05
3415 | 0.0001346153 | 0.0001022096 | 3.533794e-05 | 3.484535e-06
3414.5 | 0.0001378286 | 9.575518e-05 | 3.272524e-05 | -8.827604e-06
3414 | 0.0001397921 | 8.69714e-05 | 2.968463e-05 | -1.943577e-05
3413.5 | 0.000140543 | 7.669362e-05 | 2.592667e-05 | -2.813506e-05
3413 | 0.0001404997 | 6.624142e-05 | 2.130951e-05 | -3.513197e-05
3412.5 | 0.0001401373 | 5.718185e-05 | 1.603133e-05 | -4.079885e-05
3412 | 0.0001399087 | 5.067685e-05 | 1.038233e-05 | -4.574057e-05
3411.5 | 0.0001399207 | 4.739302e-05 | 4.773668e-06 | -5.040249e-05
3411 | 0.0001400407 | 4.724843e-05 | -4.268101e-07 | -5.515943e-05
3410.5 | 0.0001398002 | 4.965018e-05 | -5.014576e-06 | -6.007416e-05
3410 | 0.0001386169 | 5.362464e-05 | -8.992766e-06 | -6.507832e-05
3409.5 | 0.0001359494 | 5.807955e-05 | -1.276655e-05 | -7.002606e-05
3409 | 0.000131479 | 6.202403e-05 | -1.696041e-05 | -7.477332e-05
3408.5 | 0.0001253431 | 6.459214e-05 | -2.247037e-05 | -7.940932e-05
3408 | 0.0001180865 | 6.520895e-05 | -3.003047e-05 | -8.40343e-05
3407.5 | 0.0001106835 | 6.334236e-05 | -4.015115e-05 | -8.907694e-05
3407 | 0.0001041432 | 5.869018e-05 | -5.270874e-05 | -9.484663e-05
3406.5 | 9.927743e-05 | 5.091015e-05 | -6.700935e-05 | -0.0001018907
3406 | 9.624202e-05 | 3.992899e-05 | -8.173007e-05 | -0.0001105119
3405.5 | 9.44317e-05 | 2.574239e-05 | -9.534939e-05 | -0.0001210713
3405 | 9.251108e-05 | 8.722817e-06 | -0.0001063964 | -0.0001335707
3404.5 | 8.875749e-05 | -1.044681e-05 | -0.0001138763 | -0.0001477553
3404 | 8.170177e-05 | -3.059097e-05 | -0.0001173483 | -0.0001628231
3403.5 | 7.056552e-05 | -5.005415e-05 | -0.0001170052 | -0.0001774397
3403 | 5.579825e-05 | -6.695508e-05 | -0.0001135352 | -0.0001898574
3402.5 | 3.885902e-05 | -7.931568e-05 | -0.0001078781 | -0.0001981505
3402 | 2.197103e-05 | -8.574442e-05 | -0.0001010814 | -0.0002007785
3401.5 | 7.298886e-06 | -8.550391e-05 | -9.400941e-05 | -0.0001968873
3401 | -3.631919e-06 | -7.909757e-05 | -8.737711e-05 | -0.0001867441
3400.5 | -1.037036e-05 | -6.800121e-05 | -8.155909e-05 | -0.0001716843
3400 | -1.353978e-05 | -5.462113e-05 | -7.666412e-05 | -0.0001539211
3399.5 | -1.438211e-05 | -4.170812e-05 | -7.248125e-05 | -0.0001360938
3399 | -1.418733e-05 | -3.170513e-05 | -6.858471e-05 | -0.0001206209
3398.5 | -1.364566e-05 | -2.641858e-05 | -6.455296e-05 | -0.0001093788
3398 | -1.263235e-05 | -2.642508e-05 | -6.016063e-05 | -0.0001032444
3397.5 | -1.029822e-05 | -3.151737e-05 | -5.56989e-05 | -0.0001023397
3397 | -5.641276e-06 | -4.054745e-05 | -5.197082e-05 | -0.0001059829
3396.5 | 1.890038e-06 | -5.237736e-05 | -5.030109e-05 | -0.0001132508
3396 | 1.191132e-05 | -6.575567e-05 | -5.207429e-05 | -0.0001229438
3395.5 | 2.296859e-05 | -7.994331e-05 | -5.838853e-05 | -0.0001339552
3395 | 3.299454e-05 | -9.417792e-05 | -6.946182e-05 | -0.000145042
3394.5 | 3.973811e-05 | -0.0001078019 | -8.454244e-05 | -0.0001550075
3394 | 4.174795e-05 | -0.0001197721 | -0.0001019005 | -0.0001626743
3393.5 | 3.850979e-05 | -0.0001288243 | -0.0001193738 | -0.0001671201
3393 | 3.092625e-05 | -0.0001336417 | -0.0001349484 | -0.0001680335
3392.5 | 2.061835e-05 | -0.0001331677 | -0.0001473291 | -0.0001656946
3392 | 9.628561e-06 | -0.0001272163 | -0.0001562904 | -0.0001612588
3391.5 | -4.388804e-07 | -0.0001163782 | -0.0001624421 | -0.0001561044
3391 | -8.676343e-06 | -0.0001023137 | -0.0001669253 | -0.0001518112
3390.5 | -1.495385e-05 | -8.693976e-05 | -0.000170603 | -0.0001492564
3390 | -1.969297e-05 | -7.223682e-05 | -0.0001738012 | -0.0001487194
3389.5 | -2.332795e-05 | -5.944695e-05 | -0.000175966 | -0.0001495286
3389 | -2.613922e-05 | -4.901184e-05 | -0.0001761143 | -0.000150638
3388.5 | -2.781785e-05 | -4.053461e-05 | -0.000173135 | -0.000150883
3388 | -2.787891e-05 | -3.313172e-05 | -0.0001664842 | -0.0001496052
3387.5 | -2.552165e-05 | -2.606384e-05 | -0.0001564921 | -0.0001469021
3387 | -2.041935e-05 | -1.907696e-05 | -0.0001444736 | -0.000143679
3386.5 | -1.254432e-05 | -1.284419e-05 | -0.0001324839 | -0.0001414478
3386 | -2.688063e-06 | -8.650163e-06 | -0.0001226486 | -0.0001417585
3385.5 | 7.956662e-06 | -8.21622e-06 | -0.0001168139 | -0.0001458901
3385 | 1.789173e-05 | -1.292569e-05 | -0.0001158584 | -0.0001543397
3384.5 | 2.564129e-05 | -2.345704e-05 | -0.0001198342 | -0.0001669209
3384 | 3.01843e-05 | -3.935346e-05 | -0.0001277621 | -0.0001827552
3383.5 | 3.077266e-05 | -5.907779e-05 | -0.0001382542 | -0.000200657
3383 | 2.730993e-05 | -8.040677e-05 | -0.0001496832 | -0.0002193998
3382.5 | 1.976413e-05 | -0.0001008247 | -0.0001607392 | -0.0002378835
3382 | 8.453718e-06 | -0.0001182644 | -0.0001704862 | -0.0002552732
3381.5 | -6.418633e-06 | -0.0001312202 | -0.0001785137 | -0.0002708035
3381 | -2.441499e-05 | -0.0001391972 | -0.0001847825 | -0.0002838157
3380.5 | -4.491566e-05 | -0.0001423843 | -0.0001895081 | -0.0002935732
3380 | -6.682505e-05 | -0.0001417273 | -0.0001929901 | -0.0002994647
3379.5 | -8.845626e-05 | -0.0001383813 | -0.0001953814 | -0.000301041
3379 | -0.0001076893 | -0.0001336433 | -0.0001967361 | -0.00029834
3378.5 | -0.0001220644 | -0.0001285757 | -0.0001968343 | -0.0002919642
3378 | -0.0001295246 | -0.0001240519 | -0.0001955605 | -0.0002832026
3377.5 | -0.0001286219 | -0.0001206385 | -0.0001927244 | -0.0002738466
3377 | -0.0001193275 | -0.0001186105 | -0.0001884695 | -0.0002658629
3376.5 | -0.0001028383 | -0.0001180448 | -0.0001830228 | -0.0002610063
3376 | -8.176176e-05 | -0.0001187151 | -0.0001768619 | -0.0002603202
3375.5 | -5.933569e-05 | -0.0001203914 | -0.0001704519 | -0.0002639951
3375 | -3.893487e-05 | -0.0001226284 | -0.0001641591 | -0.00027119
3374.5 | -2.329257e-05 | -0.0001252234 | -0.0001582596 | -0.0002804196
3374 | -1.394984e-05 | -0.0001279363 | -0.0001528721 | -0.0002897918
3373.5 | -1.122678e-05 | -0.0001308922 | -0.0001483084 | -0.0002976909
3373 | -1.409155e-05 | -0.0001341807 | -0.0001449714 | -0.000302988
3372.5 | -2.097024e-05 | -0.0001380514 | -0.0001437375 | -0.0003055035
3372 | -2.985804e-05 | -0.0001424979 | -0.0001455182 | -0.0003057516
3371.5 | -3.929294e-05 | -0.0001473664 | -0.0001513626 | -0.0003049811
3371 | -4.822443e-05 | -0.0001521846 | -0.0001616831 | -0.000304591
3370.5 | -5.649049e-05 | -0.0001563335 | -0.000176288 | -0.0003059854
3370 | -6.437654e-05 | -0.0001592028 | -0.000193898 | -0.0003101135
3369.5 | -7.247846e-05 | -0.0001603062 | -0.0002125266 | -0.0003173851
3369 | -8.13258e-05 | -0.0001595128 | -0.0002297373 | -0.0003275499
3368.5 | -9.094659e-05 | -0.0001568493 | -0.000243192 | -0.0003397019
3368 | -0.0001009646 | -0.000152573 | -0.0002512663 | -0.000352405
3367.5 | -0.0001102305 | -0.0001467961 | -0.0002531226 | -0.0003637979
3367 | -0.0001174717 | -0.0001395533 | -0.0002489983 | -0.0003719026
3366.5 | -0.000121162 | -0.0001306759 | -0.00023962 | -0.0003749292
3366 | -0.0001203864 | -0.0001200216 | -0.0002261204 | -0.0003717015
3365.5 | -0.0001147932 | -0.000107726 | -0.0002094688 | -0.0003619886
3365 | -0.00010508 | -9.436348e-05 | -0.0001905418 | -0.0003466971
3364.5 | -9.274934e-05 | -8.11782e-05 | -0.0001701471 | -0.0003278053
3364 | -7.990417e-05 | -6.977489e-05 | -0.0001492678 | -0.0003080069
3363.5 | -6.883027e-05 | -6.202185e-05 | -0.0001293519 | -0.000290187
3363 | -6.140254e-05 | -5.936682e-05 | -0.0001121201 | -0.0002767405
3362.5 | -5.886556e-05 | -6.2632e-05 | -9.955112e-05 | -0.0002691306
3362 | -6.146278e-05 | -7.153146e-05 | -9.306895e-05 | -0.0002675176
3361.5 | -6.869608e-05 | -8.478724e-05 | -9.342747e-05 | -0.0002709682
3361 | -7.941822e-05 | -0.0001002738 | -0.0001000036 | -0.0002776857
3360.5 | -9.230214e-05 | -0.0001154338 | -0.0001111716 | -0.0002856626
3360 | -0.0001060541 | -0.0001278676 | -0.0001243771 | -0.0002930853
3359.5 | -0.0001196278 | -0.000135607 | -0.0001369085 | -0.0002987318
3359 | -0.0001322486 | -0.0001377105 | -0.00014651 | -0.0003020963
3358.5 | -0.0001433291 | -0.0001340725 | -0.0001517687 | -0.0003032252
3358 | -0.0001524088 | -0.0001257368 | -0.0001525192 | -0.0003026349
3357.5 | -0.0001591232 | -0.0001142926 | -0.0001493925 | -0.0003009042
3357 | -0.0001632671 | -0.0001018476 | -0.0001437636 | -0.0002987092
3356.5 | -0.0001649607 | -9.036574e-05 | -0.0001369484 | -0.0002965464
3356 | -0.0001646921 | -8.143019e-05 | -0.0001301231 | -0.0002948948
3355.5 | -0.000163428 | -7.5973e-05 | -0.0001238828 | -0.0002941283
3355 | -0.0001623639 | -7.408783e-05 | -0.0001184814 | -0.0002945712
3354.5 | -0.0001628107 | -7.542671e-05 | -0.0001139056 | -0.0002965467
3354 | -0.0001657062 | -7.915541e-05 | -0.0001102097 | -0.0003002158
3353.5 | -0.0001715058 | -8.467404e-05 | -0.0001076263 | -0.000305737
3353 | -0.000179767 | -9.143183e-05 | -0.0001065185 | -0.0003129667
3352.5 | -0.000189346 | -9.93447e-05 | -0.0001072733 | -0.0003216621
3352 | -0.0001982938 | -0.0001083304 | -0.0001099502 | -0.0003311991
3351.5 | -0.0002044458 | -0.0001182061 | -0.0001142049 | -0.0003407317
3351 | -0.0002056564 | -0.0001283028 | -0.0001191279 | -0.0003491028
3350.5 | -0.0002005029 | -0.0001372684 | -0.0001234577 | -0.0003549767
3350 | -0.0001885741 | -0.000143361 | -0.0001259222 | -0.0003570742
3349.5 | -0.0001707756 | -0.0001446049 | -0.0001255515 | -0.0003543432
3349 | -0.0001492366 | -0.0001396823 | -0.0001221812 | -0.0003463791
3348.5 | -0.0001268701 | -0.0001281178 | -0.0001163174 | -0.0003334683
3348 | -0.0001067446 | -0.0001108825 | -0.0001092641 | -0.0003167701
3347.5 | -9.126242e-05 | -9.007507e-05 | -0.0001025016 | -0.0002980453
3347 | -8.156006e-05 | -6.865686e-05 | -9.748701e-05 | -0.0002794067
3346.5 | -7.727448e-05 | -4.975137e-05 | -9.509662e-05 | -0.0002628862
3346 | -7.666334e-05 | -3.586069e-05 | -9.553371e-05 | -0.0002500205
3345.5 | -7.736355e-05 | -2.853167e-05 | -9.836544e-05 | -0.0002416682
3345 | -7.702422e-05 | -2.78709e-05 | -0.0001027591 | -0.0002378358
3344.5 | -7.431531e-05 | -3.300517e-05 | -0.0001079654 | -0.000237933
3344 | -6.91271e-05 | -4.21308e-05 | -0.0001134707 | -0.0002408812
3343.5 | -6.272897e-05 | -5.331179e-05 | -0.0001193304 | -0.0002455288
3343 | -5.71069e-05 | -6.465732e-05 | -0.0001258495 | -0.0002507749
3342.5 | -5.424538e-05 | -7.47783e-05 | -0.0001335725 | -0.0002558073
3342 | -5.545276e-05 | -8.279555e-05 | -0.0001427265 | -0.0002601086
3341.5 | -6.0691e-05 | -8.825009e-05 | -0.0001531763 | -0.0002634354
3341 | -6.885251e-05 | -9.107794e-05 | -0.000164175 | -0.0002658132
3340.5 | -7.768921e-05 | -9.12335e-05 | -0.0001745588 | -0.0002673515
3340 | -8.490932e-05 | -8.891536e-05 | -0.0001830067 | -0.0002683766
3339.5 | -8.831801e-05 | -8.417722e-05 | -0.0001882903 | -0.0002691391
3339 | -8.679047e-05 | -7.7395e-05 | -0.0001896778 | -0.0002700676
3338.5 | -8.009869e-05 | -6.891927e-05 | -0.0001868973 | -0.0002713843
3338 | -6.923159e-05 | -5.951106e-05 | -0.0001803083 | -0.0002733646
3337.5 | -5.593779e-05 | -5.001525e-05 | -0.0001705971 | -0.0002759667
3337 | -4.256049e-05 | -4.152294e-05 | -0.0001587222 | -0.0002790504
3336.5 | -3.15132e-05 | -3.507459e-05 | -0.0001456303 | -0.0002821829
3336 | -2.495696e-05 | -3.154285e-05 | -0.0001322074 | -0.0002848756
3335.5 | -2.433322e-05 | -3.146885e-05 | -0.000119219 | -0.0002866164
3335 | -3.018977e-05 | -3.489617e-05 | -0.0001073601 | -0.0002871411
3334.5 | -4.195135e-05 | -4.143382e-05 | -9.729976e-05 | -0.000286498
3334 | -5.813458e-05 | -5.023242e-05 | -8.964842e-05 | -0.0002851901
3333.5 | -7.653391e-05 | -6.024823e-05 | -8.495855e-05 | -0.0002840406
3333 | -9.47927e-05 | -7.037671e-05 | -8.352132e-05 | -0.0002840559
3332.5 | -0.0001108384 | -7.974516e-05 | -8.538231e-05 | -0.0002861209
3332 | -0.0001233703 | -8.785153e-05 | -9.012061e-05 | -0.0002907138
3331.5 | -0.0001320248 | -9.465621e-05 | -9.704982e-05 | -0.0002977903
3331 | -0.0001373775 | -0.0001005693 | -0.0001052124 | -0.0003067076
3330.5 | -0.0001406244 | -0.0001062395 | -0.0001136992 | -0.0003165375
3330 | -0.0001432799 | -0.0001124001 | -0.000121826 | -0.0003262691
3329.5 | -0.0001467269 | -0.0001195465 | -0.0001292896 | -0.0003352782
3329 | -0.0001520394 | -0.0001278043 | -0.0001362496 | -0.0003433931
3328.5 | -0.0001597868 | -0.0001367792 | -0.0001430741 | -0.0003509966
3328 | -0.0001700403 | -0.0001456024 | -0.0001501838 | -0.0003586332
3327.5 | -0.0001824303 | -0.000153168 | -0.0001576586 | -0.0003667626
3327 | -0.000196109 | -0.0001583579 | -0.0001651773 | -0.0003753076
3326.5 | -0.0002099796 | -0.0001604901 | -0.0001719338 | -0.0003836399
3326 | -0.0002226326 | -0.0001593862 | -0.000176937 | -0.0003906316
3325.5 | -0.0002327874 | -0.0001556398 | -0.0001792751 | -0.0003950903
3325 | -0.0002393396 | -0.0001502593 | -0.0001785423 | -0.0003961475
3324.5 | -0.000241851 | -0.0001445961 | -0.0001749523 | -0.0003936215
3324 | -0.00024051 | -0.0001397196 | -0.0001693617 | -0.0003880744
3323.5 | -0.0002362463 | -0.0001362898 | -0.0001629315 | -0.0003806139
3323 | -0.000230338 | -0.000134217 | -0.0001567784 | -0.0003725076
3322.5 | -0.0002241358 | -0.0001328461 | -0.0001515763 | -0.0003647481
3322 | -0.0002185874 | -0.0001311761 | -0.000147412 | -0.0003578576
3321.5 | -0.0002141211 | -0.000128226 | -0.0001438321 | -0.0003517674
3321 | -0.0002105642 | -0.0001234213 | -0.0001401645 | -0.0003461357
3320.5 | -0.0002074903 | -0.0001166614 | -0.000135857 | -0.0003404735
3320 | -0.00020443 | -0.000108388 | -0.0001308207 | -0.0003345666
3319.5 | -0.0002012657 | -9.925392e-05 | -0.000125533 | -0.0003284383
3319 | -0.0001981787 | -8.998805e-05 | -0.0001209251 | -0.0003224488
3318.5 | -0.0001956325 | -8.110603e-05 | -0.0001181157 | -0.000317104
3318 | -0.000193988 | -7.299127e-05 | -0.0001179905 | -0.0003129654
3317.5 | -0.0001933321 | -6.591594e-05 | -0.0001210286 | -0.0003106269
3317 | -0.0001933303 | -6.029417e-05 | -0.0001270974 | -0.0003106787
3316.5 | -0.0001933366 | -5.674038e-05 | -0.0001356657 | -0.0003138092
3316 | -0.0001927231 | -5.605027e-05 | -0.0001459067 | -0.000320694
3315.5 | -0.0001910951 | -5.900689e-05 | -0.0001570285 | -0.000331882
3315 | -0.0001886255 | -6.6024e-05 | -0.0001683685 | -0.0003475184
3314.5 | -0.0001858987 | -7.696036e-05 | -0.0001794784 | -0.0003670871
3314 | -0.0001838302 | -9.096024e-05 | -0.0001900513 | -0.0003893443
3313.5 | -0.0001832435 | -0.0001066388 | -0.0001997988 | -0.0004123696
3313 | -0.0001846381 | -0.000122413 | -0.0002084086 | -0.0004339981
3312.5 | -0.0001880541 | -0.0001367959 | -0.0002154419 | -0.0004521823
3312 | -0.0001930886 | -0.0001488316 | -0.0002204717 | -0.0004655403
3311.5 | -0.0001991726 | -0.0001579784 | -0.0002230549 | -0.0004735102
3311 | -0.0002057368 | -0.0001642641 | -0.0002229521 | -0.0004764681
3310.5 | -0.0002124442 | -0.0001678166 | -0.0002200931 | -0.0004754436
3310 | -0.0002191769 | -0.0001689081 | -0.0002146993 | -0.0004718323
3309.5 | -0.0002259276 | -0.0001676693 | -0.0002072353 | -0.0004670441
3309 | -0.0002326654 | -0.0001643108 | -0.0001983784 | -0.0004622347
3308.5 | -0.0002391114 | -0.00015918 | -0.0001890079 | -0.0004582534
3308 | -0.0002448097 | -0.0001529772 | -0.0001800393 | -0.0004555364
3307.5 | -0.000249053 | -0.0001467627 | -0.0001724374 | -0.0004542771
3307 | -0.0002512182 | -0.000141806 | -0.0001669292 | -0.0004542894
3306.5 | -0.0002507755 | -0.0001393217 | -0.0001640266 | -0.0004552215
3306 | -0.0002476239 | -0.0001400541 | -0.0001637173 | -0.0004563502
3305.5 | -0.0002420299 | -0.0001441283 | -0.0001656528 | -0.0004569273
3305 | -0.0002347104 | -0.0001508263 | -0.000168978 | -0.0004560814
3304.5 | -0.0002267262 | -0.0001589015 | -0.0001727584 | -0.0004532954
3304 | -0.0002192609 | -0.0001667054 | -0.0001759678 | -0.0004483887
3303.5 | -0.0002135743 | -0.0001728186 | -0.0001779913 | -0.0004418068
3303 | -0.0002106042 | -0.0001762678 | -0.0001786107 | -0.0004344678
3302.5 | -0.0002110354 | -0.0001769301 | -0.0001781723 | -0.0004275997
3302 | -0.0002149709 | -0.0001754674 | -0.0001773888 | -0.0004224336
3301.5 | -0.0002220945 | -0.000173207 | -0.0001770585 | -0.0004198265
3301 | -0.0002316103 | -0.0001717811 | -0.0001778461 | -0.0004201106
3300.5 | -0.0002424129 | -0.0001726382 | -0.000179832 | -0.0004229407
3300 | -0.0002532788 | -0.0001766708 | -0.0001825769 | -0.000427486
3299.5 | -0.0002629298 | -0.0001838311 | -0.0001849332 | -0.0004325922
3299 | -0.0002703088 | -0.0001931583 | -0.0001855678 | -0.0004371615
3298.5 | -0.0002745275 | -0.0002029048 | -0.0001831144 | -0.0004403646
3298 | -0.0002751335 | -0.0002110396 | -0.0001768211 | -0.0004418936
3297.5 | -0.0002720403 | -0.0002157631 | -0.000166676 | -0.0004419375
3297 | -0.0002657471 | -0.0002160391 | -0.000153655 | -0.0004411292
3296.5 | -0.0002572684 | -0.0002119255 | -0.0001394759 | -0.0004402927
3296 | -0.0002481603 | -0.00020457 | -0.0001262831 | -0.0004402282
3295.5 | -0.0002403136 | -0.0001959283 | -0.0001161483 | -0.0004414627
3295 | -0.0002356209 | -0.0001882059 | -0.0001106048 | -0.0004441698
3294.5 | -0.0002356382 | -0.000183268 | -0.0001103477 | -0.0004481144
3294 | -0.0002410617 | -0.0001821658 | -0.0001151427 | -0.0004528574
3293.5 | -0.0002516078 | -0.000184898 | -0.0001239456 | -0.0004578388
3293 | -0.0002658052 | -0.0001905082 | -0.0001352518 | -0.0004626536
3292.5 | -0.0002814241 | -0.0001974335 | -0.0001473997 | -0.0004670504
3292 | -0.0002958565 | -0.0002039769 | -0.0001589985 | -0.0004709535
3291.5 | -0.0003068078 | -0.000208843 | -0.0001690483 | -0.000474353
3291 | -0.0003128516 | -0.0002113617 | -0.0001771066 | -0.0004770978
3290.5 | -0.0003136223 | -0.0002117243 | -0.0001831555 | -0.0004789868
3290 | -0.0003099645 | -0.0002106605 | -0.0001875221 | -0.000479634
3289.5 | -0.0003033576 | -0.0002093521 | -0.0001907242 | -0.0004789108
3289 | -0.0002957078 | -0.0002088574 | -0.0001933347 | -0.0004768864
3288.5 | -0.0002885475 | -0.0002100274 | -0.0001959795 | -0.0004742587
3288 | -0.0002829862 | -0.0002131268 | -0.0001991973 | -0.0004720191
3287.5 | -0.0002793521 | -0.0002179391 | -0.0002035061 | -0.0004714483
3287 | -0.0002775518 | -0.0002237545 | -0.0002092053 | -0.000473453
3286.5 | -0.0002772257 | -0.0002296291 | -0.0002164419 | -0.0004783281
3286 | -0.0002781324 | -0.0002345767 | -0.0002249887 | -0.0004853425
3285.5 | -0.0002803772 | -0.0002377642 | -0.0002343019 | -0.0004928373
3285 | -0.0002843014 | -0.0002386034 | -0.0002433803 | -0.0004985481
3284.5 | -0.0002905085 | -0.0002367731 | -0.0002509094 | -0.0005001104
3284 | -0.0002993183 | -0.0002321798 | -0.0002553824 | -0.0004958099
3283.5 | -0.0003108005 | -0.0002248884 | -0.0002553638 | -0.0004848974
3283 | -0.0003243851 | -0.0002151273 | -0.0002498561 | -0.0004679919
3282.5 | -0.0003391487 | -0.0002032311 | -0.0002385247 | -0.0004467413
3282 | -0.0003539294 | -0.0001897965 | -0.0002220151 | -0.0004236048
3281.5 | -0.0003676597 | -0.0001756305 | -0.0002018874 | -0.0004011776
3281 | -0.0003796577 | -0.0001618328 | -0.0001804693 | -0.0003817953
3280.5 | -0.0003895998 | -0.0001495947 | -0.0001604334 | -0.0003671359
3280 | -0.0003975308 | -0.0001399647 | -0.0001441759 | -0.0003580729
3279.5 | -0.0004035428 | -0.0001336502 | -0.0001334871 | -0.0003547469
3279 | -0.0004076185 | -0.0001307363 | -0.0001290046 | -0.0003566457
3278.5 | -0.000409538 | -0.0001308337 | -0.000130459 | -0.0003629012
3278 | -0.0004089436 | -0.0001330995 | -0.0001365853 | -0.0003723563
3277.5 | -0.0004056754 | -0.0001366669 | -0.0001458327 | -0.0003838389
3277 | -0.0003999493 | -0.000140867 | -0.0001565302 | -0.0003961521
3276.5 | -0.0003926678 | -0.0001454041 | -0.0001674063 | -0.0004082428
3276 | -0.0003851501 | -0.0001503974 | -0.0001775628 | -0.0004192477
3275.5 | -0.0003790061 | -0.000155992 | -0.0001864136 | -0.0004285035
3275 | -0.0003753619 | -0.0001622796 | -0.000193554 | -0.0004357445
3274.5 | -0.0003747004 | -0.0001687802 | -0.0001984313 | -0.0004408705
3274 | -0.0003763665 | -0.0001747297 | -0.0002005873 | -0.0004442281
3273.5 | -0.0003790095 | -0.0001789915 | -0.0001994701 | -0.0004461597
3273 | -0.0003808437 | -0.0001807175 | -0.0001950463 | -0.0004472364
3272.5 | -0.0003804144 | -0.0001795139 | -0.0001876071 | -0.0004477969
3272 | -0.0003770001 | -0.0001757921 | -0.0001781607 | -0.0004480989
3271.5 | -0.0003708319 | -0.000170693 | -0.0001679923 | -0.0004481098
3271 | -0.0003628907 | -0.0001657469 | -0.0001585616 | -0.0004476533
3270.5 | -0.0003544633 | -0.0001626218 | -0.0001510893 | -0.000446531
3270 | -0.0003465934 | -0.0001625029 | -0.0001463072 | -0.0004446473
3269.5 | -0.000339804 | -0.0001660791 | -0.0001444744 | -0.0004422206
3269 | -0.0003339836 | -0.0001731835 | -0.0001453122 | -0.0004396963
3268.5 | -0.0003287522 | -0.000183104 | -0.0001483685 | -0.0004377742
3268 | -0.0003237903 | -0.0001945574 | -0.000153013 | -0.000437055
3267.5 | -0.000319247 | -0.0002059864 | -0.0001586813 | -0.0004379435
3267 | -0.0003157655 | -0.000215702 | -0.0001647729 | -0.0004403258
3266.5 | -0.0003142744 | -0.0002220668 | -0.0001707044 | -0.0004437131
3266 | -0.0003154956 | -0.0002237919 | -0.0001758994 | -0.000447252
3265.5 | -0.0003194818 | -0.0002200557 | -0.000179814 | -0.0004501741
3265 | -0.0003253481 | -0.0002108077 | -0.000182097 | -0.0004519172
3264.5 | -0.0003313508 | -0.0001967892 | -0.0001826572 | -0.0004525121
3264 | -0.0003354084 | -0.0001795587 | -0.0001817884 | -0.000452369
3263.5 | -0.0003356353 | -0.0001612415 | -0.0001800928 | -0.0004523124
3263 | -0.0003311245 | -0.0001441048 | -0.0001782903 | -0.0004530235
3262.5 | -0.0003220422 | -0.0001302014 | -0.0001770858 | -0.0004549601
3262 | -0.0003098323 | -0.0001208893 | -0.0001768783 | -0.0004579902
3261.5 | -0.0002965333 | -0.0001168194 | -0.0001778554 | -0.0004615522
3261 | -0.0002844192 | -0.0001177604 | -0.0001798598 | -0.0004647572
3260.5 | -0.0002752131 | -0.0001229331 | -0.0001826499 | -0.0004666418
3260 | -0.0002698414 | -0.0001310227 | -0.0001858806 | -0.0004664288
3259.5 | -0.0002682924 | -0.0001405611 | -0.0001892319 | -0.0004635575
3259 | -0.0002698068 | -0.0001499337 | -0.0001923228 | -0.0004577839
3258.5 | -0.0002733232 | -0.0001576199 | -0.0001945922 | -0.0004490309
3258 | -0.0002777324 | -0.0001622562 | -0.0001952389 | -0.0004373921
3257.5 | -0.0002823399 | -0.0001628588 | -0.0001932391 | -0.0004231437
3257 | -0.0002867923 | -0.0001590995 | -0.0001876194 | -0.0004068232
3256.5 | -0.0002912303 | -0.0001513701 | -0.0001777438 | -0.0003893856
3256 | -0.0002959649 | -0.0001409835 | -0.0001637425 | -0.0003721615
3255.5 | -0.0003013757 | -0.0001297566 | -0.0001466571 | -0.0003568043
3255 | -0.0003076514 | -0.0001198688 | -0.0001285174 | -0.0003449326
3254.5 | -0.000314613 | -0.0001130345 | -0.0001118452 | -0.0003378084
3254 | -0.0003217098 | -0.0001102598 | -9.918652e-05 | -0.0003359178
3253.5 | -0.0003279636 | -0.0001113221 | -9.231734e-05 | -0.0003388223
3253 | -0.0003322054 | -0.0001150206 | -9.186851e-05 | -0.0003451718
3252.5 | -0.0003332857 | -0.0001194388 | -9.707114e-05 | -0.0003530135
3252 | -0.0003303734 | -0.0001226124 | -0.0001060162 | -0.0003602645
3251.5 | -0.0003233186 | -0.0001230854 | -0.0001161851 | -0.0003651327
3251 | -0.0003127152 | -0.0001203006 | -0.0001251225 | -0.000366607
3250.5 | -0.0003000299 | -0.0001147707 | -0.0001311688 | -0.000364506
3250 | -0.0002872079 | -0.0001078293 | -0.0001338022 | -0.0003596211
3249.5 | -0.0002763412 | -0.0001013238 | -0.0001338185 | -0.0003532956
3249 | -0.000269019 | -9.702712e-05 | -0.0001329225 | -0.000347213
3248.5 | -0.0002658928 | -9.630456e-05 | -0.0001332805 | -0.0003428477
3248 | -0.0002663666 | -9.976404e-05 | -0.0001367784 | -0.0003412153
3247.5 | -0.0002686837 | -0.0001072427 | -0.0001445097 | -0.0003426171
3247 | -0.0002703359 | -0.0001178852 | -0.000156434 | -0.0003466573
3246.5 | -0.00026877 | -0.0001303627 | -0.0001713211 | -0.0003524111
3246 | -0.0002621483 | -0.000143158 | -0.000187118 | -0.0003587124
3245.5 | -0.0002499652 | -0.0001547587 | -0.0002013067 | -0.0003644761
3245 | -0.0002333108 | -0.0001639085 | -0.000211608 | -0.0003689265
3244.5 | -0.0002145879 | -0.0001696836 | -0.0002163114 | -0.0003716913
3244 | -0.0001969854 | -0.0001716507 | -0.0002147137 | -0.0003727019
3243.5 | -0.0001834738 | -0.0001697956 | -0.0002070433 | -0.0003720285
3243 | -0.0001762418 | -0.0001645827 | -0.0001943965 | -0.0003696574
3242.5 | -0.0001759214 | -0.0001567736 | -0.000178399 | -0.0003654516
3242 | -0.0001817825 | -0.000147421 | -0.0001609069 | -0.0003592047
3241.5 | -0.0001917202 | -0.0001376578 | -0.000143745 | -0.0003508844
3241 | -0.0002031241 | -0.0001286079 | -0.0001284138 | -0.0003408747
3240.5 | -0.0002133461 | -0.0001212306 | -0.0001160954 | -0.0003301017
3240 | -0.000220522 | -0.0001161828 | -0.0001074348 | -0.000319994
3239.5 | -0.0002238836 | -0.0001138253 | -0.0001028189 | -0.000312139
3239 | -0.0002239188 | -0.0001141033 | -0.0001021327 | -0.0003078487
3238.5 | -0.000222181 | -0.000116699 | -0.0001051481 | -0.0003076767
3238 | -0.0002208069 | -0.0001209471 | -0.0001111801 | -0.0003111139
3237.5 | -0.0002220062 | -0.0001260965 | -0.0001194746 | -0.0003166796
3237 | -0.0002274505 | -0.0001312486 | -0.0001288895 | -0.0003221902
3236.5 | -0.0002378849 | -0.0001356281 | -0.0001382156 | -0.0003255066
3236 | -0.0002529148 | -0.0001385252 | -0.0001461045 | -0.0003250144
3235.5 | -0.0002710571 | -0.0001395554 | -0.0001513336 | -0.0003203124
3235 | -0.0002900979 | -0.0001386701 | -0.0001530773 | -0.0003121908
3234.5 | -0.0003075195 | -0.0001362774 | -0.0001509361 | -0.000302611
3234 | -0.0003211132 | -0.0001331985 | -0.0001452552 | -0.0002940156
3233.5 | -0.000329351 | -0.0001304593 | -0.0001367483 | -0.0002887453
3233 | -0.000331694 | -0.0001291249 | -0.0001266323 | -0.0002883118
3232.5 | -0.0003285265 | -0.0001298611 | -0.0001160048 | -0.0002929422
3232 | -0.00032092 | -0.0001328033 | -0.0001058629 | -0.0003015299
3231.5 | -0.0003102806 | -0.0001372622 | -9.665832e-05 | -0.0003117293
3231 | -0.0002979319 | -0.0001419113 | -8.845564e-05 | -0.0003206643
3230.5 | -0.0002850327 | -0.0001449981 | -8.096529e-05 | -0.0003253925
3230 | -0.0002724022 | -0.0001448847 | -7.382714e-05 | -0.0003238094
3229.5 | -0.0002608978 | -0.000140563 | -6.69074e-05 | -0.0003149485
3229 | -0.0002512738 | -0.0001319947 | -6.033712e-05 | -0.0002993733
3228.5 | -0.0002445863 | -0.0001203123 | -5.468574e-05 | -0.0002789473
3228 | -0.0002416168 | -0.0001074529 | -5.061143e-05 | -0.0002564755
3227.5 | -0.0002430055 | -9.584537e-05 | -4.886067e-05 | -0.0002351014
3227 | -0.0002484476 | -8.759839e-05 | -4.983926e-05 | -0.000217618
3226.5 | -0.0002569103 | -8.418272e-05 | -5.365439e-05 | -0.0002060466
3226 | -0.0002663669 | -8.591652e-05 | -5.996846e-05 | -0.0002012437
3225.5 | -0.0002744211 | -9.210787e-05 | -6.809191e-05 | -0.0002030098
3225 | -0.0002787543 | -0.0001011728 | -7.715146e-05 | -0.0002101848
3224.5 | -0.0002777208 | -0.0001111233 | -8.608274e-05 | -0.0002210946
3224 | -0.0002707927 | -0.0001199927 | -9.396848e-05 | -0.000233835
3223.5 | -0.0002584953 | -0.0001261338 | -9.983915e-05 | -0.0002465933
3223 | -0.0002423024 | -0.0001284941 | -0.0001030619 | -0.000257814
3222.5 | -0.0002240542 | -0.0001265523 | -0.0001031211 | -0.0002662336
3222 | -0.0002056307 | -0.0001204376 | -9.998699e-05 | -0.0002709954
3221.5 | -0.0001885434 | -0.0001106823 | -9.393698e-05 | -0.00027155
3221 | -0.0001738951 | -9.829253e-05 | -8.569367e-05 | -0.0002678891
3220.5 | -0.0001623633 | -8.448134e-05 | -7.627812e-05 | -0.0002604179
3220 | -0.0001543126 | -7.068799e-05 | -6.688635e-05 | -0.0002502291
3219.5 | -0.000149808 | -5.832791e-05 | -5.880888e-05 | -0.0002388352
3219 | -0.000148523 | -4.865364e-05 | -5.314709e-05 | -0.0002281685
3218.5 | -0.0001497069 | -4.260568e-05 | -5.085066e-05 | -0.0002201296
3218 | -0.0001520542 | -4.057273e-05 | -5.239077e-05 | -0.000216224
3217.5 | -0.000154015 | -4.251793e-05 | -5.787147e-05 | -0.0002172512
3217 | -0.0001539656 | -4.777438e-05 | -6.671032e-05 | -0.0002228992
3216.5 | -0.0001508511 | -5.541933e-05 | -7.781297e-05 | -0.0002319661
3216 | -0.0001444145 | -6.414921e-05 | -8.946951e-05 | -0.0002423059
3215.5 | -0.0001355006 | -7.270709e-05 | -9.971959e-05 | -0.0002515973
3215 | -0.0001257957 | -7.986405e-05 | -0.0001066509 | -0.0002576548
3214.5 | -0.0001173822 | -8.469061e-05 | -0.000108858 | -0.0002591936
3214 | -0.0001120848 | -8.662068e-05 | -0.0001058444 | -0.0002559683
3213.5 | -0.0001108607 | -8.543775e-05 | -9.810149e-05 | -0.000248858
3213 | -0.0001135147 | -8.13925e-05 | -8.709834e-05 | -0.0002394467
3212.5 | -0.0001186995 | -7.494719e-05 | -7.479828e-05 | -0.0002295112
3212 | -0.0001243096 | -6.689529e-05 | -6.324653e-05 | -0.0002204557
3211.5 | -0.0001279878 | -5.797571e-05 | -5.398888e-05 | -0.0002129479
3211 | -0.0001277231 | -4.892914e-05 | -4.778365e-05 | -0.0002068506
3210.5 | -0.0001222275 | -4.021643e-05 | -4.455566e-05 | -0.0002014566
3210 | -0.000111237 | -3.206358e-05 | -4.354816e-05 | -0.0001958913
3209.5 | -9.54076e-05 | -2.44598e-05 | -4.376474e-05 | -0.0001895567
3209 | -7.624448e-05 | -1.722936e-05 | -4.420689e-05 | -0.0001823126
3208.5 | -5.563615e-05 | -1.0285e-05 | -4.426216e-05 | -0.0001745426
3208 | -3.56177e-05 | -3.65608e-06 | -4.363611e-05 | -0.0001667995
3207.5 | -1.785767e-05 | 2.316221e-06 | -4.2358e-05 | -0.0001595808
3207 | -3.494951e-06 | 7.161708e-06 | -4.054774e-05 | -0.0001529741
3206.5 | 7.116787e-06 | 1.031301e-05 | -3.830286e-05 | -0.0001466747
3206 | 1.430175e-05 | 1.141152e-05 | -3.571293e-05 | -0.0001401527
3205.5 | 1.889605e-05 | 1.044033e-05 | -3.278559e-05 | -0.0001329078
3205 | 2.18796e-05 | 7.858786e-06 | -2.963604e-05 | -0.0001248497
3204.5 | 2.401878e-05 | 4.549891e-06 | -2.638228e-05 | -0.0001162886
3204 | 2.561108e-05 | 1.538576e-06 | -2.325006e-05 | -0.0001079728
3203.5 | 2.644963e-05 | -1.939125e-07 | -2.042742e-05 | -0.0001007033
3203 | 2.599164e-05 | -1.677603e-07 | -1.803086e-05 | -9.51004e-05
3202.5 | 2.375362e-05 | 1.642e-06 | -1.616097e-05 | -9.136832e-05
3202 | 1.959034e-05 | 4.591933e-06 | -1.488073e-05 | -8.928278e-05
3201.5 | 1.398349e-05 | 7.818614e-06 | -1.443905e-05 | -8.83955e-05
3201 | 7.867732e-06 | 1.037551e-05 | -1.512191e-05 | -8.824539e-05
3200.5 | 2.440296e-06 | 1.173444e-05 | -1.732639e-05 | -8.858057e-05
3200 | -1.378574e-06 | 1.187951e-05 | -2.121149e-05 | -8.939472e-05
3199.5 | -3.221966e-06 | 1.13207e-05 | -2.659208e-05 | -9.078158e-05
3199 | -3.501919e-06 | 1.083918e-05 | -3.27079e-05 | -9.279217e-05
3198.5 | -3.208267e-06 | 1.106239e-05 | -3.829227e-05 | -9.514521e-05
3198 | -3.546608e-06 | 1.219695e-05 | -4.184068e-05 | -9.732891e-05
3197.5 | -5.438847e-06 | 1.376128e-05 | -4.196866e-05 | -9.853188e-05
3197 | -9.12916e-06 | 1.481595e-05 | -3.792954e-05 | -9.810183e-05
3196.5 | -1.405419e-05 | 1.421732e-05 | -2.973823e-05 | -9.552027e-05
3196 | -1.894259e-05 | 1.119793e-05 | -1.830929e-05 | -9.080226e-05
3195.5 | -2.22051e-05 | 5.696204e-06 | -5.038234e-06 | -8.421657e-05
3195 | -2.232763e-05 | -1.490096e-06 | 8.462401e-06 | -7.641122e-05
3194.5 | -1.830296e-05 | -8.827229e-06 | 2.087997e-05 | -6.806697e-05
3194 | -9.857417e-06 | -1.456866e-05 | 3.137798e-05 | -5.991388e-05
3193.5 | 2.472989e-06 | -1.712195e-05 | 3.967015e-05 | -5.264331e-05
3193 | 1.741526e-05 | -1.565488e-05 | 4.590104e-05 | -4.687764e-05
3192.5 | 3.326471e-05 | -1.014987e-05 | 5.033636e-05 | -4.328583e-05
3192 | 4.813516e-05 | -1.477535e-06 | 5.327658e-05 | -4.23587e-05
3191.5 | 6.046661e-05 | 9.004587e-06 | 5.482738e-05 | -4.44814e-05
3191 | 6.924447e-05 | 1.975057e-05 | 5.506209e-05 | -4.960485e-05
3190.5 | 7.436662e-05 | 2.936858e-05 | 5.394959e-05 | -5.734257e-05
3190 | 7.654638e-05 | 3.67388e-05 | 5.154023e-05 | -6.688113e-05
3189.5 | 7.71707e-05 | 4.111062e-05 | 4.797627e-05 | -7.717723e-05
3189 | 7.78163e-05 | 4.205338e-05 | 4.352689e-05 | -8.712182e-05
3188.5 | 7.968249e-05 | 3.949855e-05 | 3.862746e-05 | -9.566835e-05
3188 | 8.319744e-05 | 3.374944e-05 | 3.373814e-05 | -0.0001020019
3187.5 | 8.766724e-05 | 2.554255e-05 | 2.949477e-05 | -0.0001054561
3187 | 9.157012e-05 | 1.609504e-05 | 2.647533e-05 | -0.0001056207
3186.5 | 9.287763e-05 | 6.880251e-06 | 2.533209e-05 | -0.0001022546
3186 | 8.984775e-05 | -6.04767e-07 | 2.639734e-05 | -9.550225e-05
3185.5 | 8.159721e-05 | -5.367104e-06 | 2.973488e-05 | -8.595447e-05
3185 | 6.842944e-05 | -7.202821e-06 | 3.483197e-05 | -7.477099e-05
3184.5 | 5.193548e-05 | -6.858281e-06 | 4.078479e-05 | -6.359616e-05
3184 | 3.437956e-05 | -5.836856e-06 | 4.637698e-05 | -5.418608e-05
3183.5 | 1.839035e-05 | -5.876248e-06 | 5.045609e-05 | -4.808849e-05
3183 | 6.064816e-06 | -8.427083e-06 | 5.226597e-05 | -4.600907e-05
3182.5 | -1.097591e-06 | -1.40492e-05 | 5.166021e-05 | -4.775287e-05
3182 | -2.600616e-06 | -2.22627e-05 | 4.917867e-05 | -5.203271e-05
3181.5 | 1.363005e-06 | -3.160691e-05 | 4.578517e-05 | -5.7026e-05
3181 | 9.911151e-06 | -4.014451e-05 | 4.252739e-05 | -6.078578e-05
3180.5 | 2.174759e-05 | -4.60391e-05 | 4.013559e-05 | -6.189476e-05
3180 | 3.51845e-05 | -4.809944e-05 | 3.876742e-05 | -5.980571e-05
3179.5 | 4.828388e-05 | -4.611199e-05 | 3.806209e-05 | -5.482498e-05
3179 | 5.900057e-05 | -4.077288e-05 | 3.734048e-05 | -4.790736e-05
3178.5 | 6.547774e-05 | -3.345589e-05 | 3.605727e-05 | -4.008245e-05
3178 | 6.648572e-05 | -2.568172e-05 | 3.405183e-05 | -3.2156e-05
3177.5 | 6.171253e-05 | -1.880446e-05 | 3.170585e-05 | -2.443245e-05
3177 | 5.209428e-05 | -1.365074e-05 | 2.970778e-05 | -1.690412e-05
3176.5 | 3.950198e-05 | -1.055889e-05 | 2.874311e-05 | -9.495368e-06
3176 | 2.652014e-05 | -9.364447e-06 | 2.907329e-05 | -2.431091e-06
3175.5 | 1.556385e-05 | -9.664817e-06 | 3.034808e-05 | 3.654038e-06
3175 | 8.436179e-06 | -1.087806e-05 | 3.164248e-05 | 7.762761e-06
3174.5 | 5.733894e-06 | -1.246992e-05 | 3.174297e-05 | 8.923203e-06
3174 | 6.853425e-06 | -1.39256e-05 | 2.96293e-05 | 6.518582e-06
3173.5 | 1.026939e-05 | -1.490203e-05 | 2.481015e-05 | 7.243808e-07
3173 | 1.403401e-05 | -1.518565e-05 | 1.760251e-05 | -7.517887e-06
3172.5 | 1.648555e-05 | -1.477149e-05 | 9.005698e-06 | -1.650183e-05
3172 | 1.66065e-05 | -1.381896e-05 | 4.415014e-07 | -2.434157e-05
3171.5 | 1.43186e-05 | -1.253967e-05 | -6.648245e-06 | -2.922986e-05
3171 | 1.030744e-05 | -1.114646e-05 | -1.123639e-05 | -3.013137e-05
3170.5 | 5.708541e-06 | -9.665223e-06 | -1.287185e-05 | -2.68349e-05
3170 | 1.74837e-06 | -8.014178e-06 | -1.179617e-05 | -2.024889e-05
3169.5 | -7.192486e-07 | -5.949812e-06 | -8.697643e-06 | -1.207618e-05
3169 | -1.238472e-06 | -3.283041e-06 | -4.473768e-06 | -4.558947e-06
3168.5 | 0 | 0 | 0 | 0
3168 | 2.528157e-06 | 3.600676e-06 | 4.101184e-06 | -2.03483e-07
3167.5 | 5.548726e-06 | 6.881036e-06 | 7.371634e-06 | -6.206633e-06
3167 | 8.406756e-06 | 9.075544e-06 | 9.625872e-06 | -1.784883e-05
3166.5 | 1.059801e-05 | 9.460664e-06 | 1.066095e-05 | -3.400512e-05
3166 | 1.205489e-05 | 7.706557e-06 | 1.037577e-05 | -5.259997e-05
3165.5 | 1.311149e-05 | 3.954933e-06 | 8.566359e-06 | -7.129976e-05
3165 | 1.444605e-05 | -1.109876e-06 | 5.201335e-06 | -8.778474e-05
3164.5 | 1.69407e-05 | -6.453518e-06 | 3.648609e-07 | -0.0001004019
3164 | 2.133625e-05 | -1.097711e-05 | -5.458467e-06 | -0.0001081917
3163.5 | 2.809787e-05 | -1.376287e-05 | -1.148036e-05 | -0.0001110543
3163 | 3.709869e-05 | -1.437417e-05 | -1.657175e-05 | -0.0001094145
3162.5 | 4.775665e-05 | -1.281532e-05 | -1.950528e-05 | -0.000104025
3162 | 5.902238e-05 | -9.536279e-06 | -1.921205e-05 | -9.568021e-05
3161.5 | 6.981888e-05 | -5.16064e-06 | -1.503435e-05 | -8.509186e-05
3161 | 7.91803e-05 | -3.243971e-07 | -7.013359e-06 | -7.292917e-05
3160.5 | 8.661514e-05 | 4.473779e-06 | 4.130697e-06 | -5.98413e-05
3160 | 9.202091e-05 | 8.928252e-06 | 1.701868e-05 | -4.653891e-05
3159.5 | 9.565582e-05 | 1.28295e-05 | 2.999474e-05 | -3.372542e-05
3159 | 9.783276e-05 | 1.599512e-05 | 4.141993e-05 | -2.194308e-05
3158.5 | 9.869744e-05 | 1.815999e-05 | 5.010675e-05 | -1.1475e-05
3158 | 9.81112e-05 | 1.899274e-05 | 5.549662e-05 | -2.169675e-06
3157.5 | 9.56238e-05 | 1.817955e-05 | 5.775585e-05 | 6.360831e-06
3157 | 9.072552e-05 | 1.561739e-05 | 5.761871e-05 | 1.471092e-05
3156.5 | 8.301781e-05 | 1.153976e-05 | 5.612198e-05 | 2.32269e-05
3156 | 7.25046e-05 | 6.679531e-06 | 5.434763e-05 | 3.202066e-05
3155.5 | 5.965743e-05 | 2.09025e-06 | 5.309438e-05 | 4.065965e-05
3155 | 4.540002e-05 | -9.423541e-07 | 5.284677e-05 | 4.85116e-05
3154.5 | 3.097003e-05 | -1.42306e-06 | 5.359653e-05 | 5.468965e-05
3154 | 1.767227e-05 | 1.183139e-06 | 5.504379e-05 | 5.852717e-05
3153.5 | 6.712507e-06 | 6.495189e-06 | 5.654883e-05 | 5.950274e-05
3153 | -1.012603e-06 | 1.342719e-05 | 5.73787e-05 | 5.750848e-05
3152.5 | -5.000989e-06 | 2.021762e-05 | 5.677267e-05 | 5.268316e-05
3152 | -5.19619e-06 | 2.515357e-05 | 5.415922e-05 | 4.550767e-05
3151.5 | -2.029397e-06 | 2.690774e-05 | 4.933254e-05 | 3.677618e-05
3151 | 3.720837e-06 | 2.519538e-05 | 4.2579e-05 | 2.762297e-05
3150.5 | 1.093157e-05 | 2.079731e-05 | 3.478142e-05 | 1.960996e-05
3150 | 1.850719e-05 | 1.551232e-05 | 2.72914e-05 | 1.447313e-05
3149.5 | 2.542414e-05 | 1.16405e-05 | 2.172083e-05 | 1.402681e-05
3149 | 3.119885e-05 | 1.140322e-05 | 1.956213e-05 | 1.956409e-05
3148.5 | 3.578559e-05 | 1.639447e-05 | 2.179244e-05 | 3.164961e-05
3148 | 3.980668e-05 | 2.724074e-05 | 2.864895e-05 | 4.97216e-05
3147.5 | 4.413525e-05 | 4.352816e-05 | 3.9453e-05 | 7.22079e-05
3147 | 4.979747e-05 | 6.40464e-05 | 5.291876e-05 | 9.684255e-05
3146.5 | 5.746529e-05 | 8.705112e-05 | 6.730477e-05 | 0.0001210833
3146 | 6.741013e-05 | 0.0001106978 | 8.10611e-05 | 0.0001428266
3145.5 | 7.929513e-05 | 0.0001331685 | 9.289907e-05 | 0.0001605094
3145 | 9.251314e-05 | 0.0001529325 | 0.0001022522 | 0.0001735651
3144.5 | 0.0001062248 | 0.0001687213 | 0.0001090082 | 0.0001819539
3144 | 0.0001198639 | 0.0001797767 | 0.0001136338 | 0.0001863311
3143.5 | 0.000132955 | 0.0001858335 | 0.0001167622 | 0.0001874688
3143 | 0.0001453848 | 0.0001874309 | 0.0001192195 | 0.000186519
3142.5 | 0.0001568789 | 0.0001857455 | 0.0001218102 | 0.0001847129
3142 | 0.0001671393 | 0.0001826922 | 0.0001254143 | 0.0001836399
3141.5 | 0.0001754762 | 0.000180331 | 0.0001308962 | 0.0001849733
3141 | 0.000181211 | 0.0001806148 | 0.0001390738 | 0.0001903131
3140.5 | 0.0001837923 | 0.0001846867 | 0.0001505371 | 0.0002007736
3140 | 0.0001833517 | 0.0001927686 | 0.0001654555 | 0.0002165406
3139.5 | 0.0001808739 | 0.0002040147 | 0.000183383 | 0.0002367944
3139 | 0.0001782765 | 0.0002169436 | 0.0002032139 | 0.0002596796
3138.5 | 0.0001780571 | 0.0002298812 | 0.0002232564 | 0.0002828806
3138 | 0.0001827133 | 0.0002415407 | 0.0002416296 | 0.000304158
3137.5 | 0.0001940579 | 0.000251361 | 0.0002565447 | 0.0003219539
3137 | 0.0002127035 | 0.0002595765 | 0.0002669035 | 0.0003358363
3136.5 | 0.0002377473 | 0.0002670506 | 0.0002723489 | 0.0003462967
3136 | 0.000267087 | 0.000274905 | 0.0002735859 | 0.0003546973
3135.5 | 0.0002976588 | 0.0002841768 | 0.0002719358 | 0.0003623798
3135 | 0.0003264759 | 0.0002956498 | 0.0002692867 | 0.0003706111
3134.5 | 0.000350872 | 0.0003097035 | 0.0002674498 | 0.0003798491
3134 | 0.0003695116 | 0.0003266027 | 0.0002681015 | 0.000390261
3133.5 | 0.000382076 | 0.000346305 | 0.0002723448 | 0.0004014914
3133 | 0.0003897265 | 0.0003688129 | 0.0002808496 | 0.0004134734
3132.5 | 0.0003942671 | 0.0003936429 | 0.0002936812 | 0.0004262301
3132 | 0.0003982283 | 0.0004200691 | 0.000310506 | 0.0004402931
3131.5 | 0.0004039746 | 0.0004466181 | 0.0003305436 | 0.0004562198
3131 | 0.0004138193 | 0.0004716018 | 0.0003527278 | 0.0004745989
3130.5 | 0.0004293689 | 0.0004930923 | 0.0003757726 | 0.0004956096
3130 | 0.0004517322 | 0.0005098842 | 0.0003984539 | 0.0005191859
3129.5 | 0.0004810848 | 0.0005215992 | 0.0004197526 | 0.000544858
3129 | 0.0005168531 | 0.0005294551 | 0.000439308 | 0.0005723098
3128.5 | 0.0005575592 | 0.000535672 | 0.0004572642 | 0.0006011313
3128 | 0.0006011133 | 0.0005434473 | 0.0004746349 | 0.0006314596
3127.5 | 0.0006450453 | 0.0005556634 | 0.0004925388 | 0.0006632649
3127 | 0.0006870878 | 0.0005745136 | 0.0005123721 | 0.0006968613
3126.5 | 0.0007254673 | 0.0006005554 | 0.0005347364 | 0.0007319766
3126 | 0.0007595762 | 0.0006329413 | 0.0005597795 | 0.0007683302
3125.5 | 0.0007896832 | 0.0006695096 | 0.0005865245 | 0.0008050367
3125 | 0.0008173142 | 0.0007077647 | 0.0006137363 | 0.0008414366
3124.5 | 0.0008441874 | 0.0007454335 | 0.0006398786 | 0.0008769032
3124 | 0.0008722978 | 0.0007813527 | 0.0006641521 | 0.0009116342
3123.5 | 0.000902704 | 0.000815415 | 0.0006864955 | 0.0009463595
3123 | 0.0009358131 | 0.0008486841 | 0.000708001 | 0.0009826094
3122.5 | 0.0009708626 | 0.0008825558 | 0.0007304224 | 0.00102202
3122 | 0.001006745 | 0.0009184758 | 0.0007557741 | 0.001066101
3121.5 | 0.001042211 | 0.0009570858 | 0.0007856482 | 0.00111552
3121 | 0.001076755 | 0.0009983381 | 0.0008207423 | 0.001169959
3120.5 | 0.001110701 | 0.001041277 | 0.0008607363 | 0.001227973
3120 | 0.001145349 | 0.001084712 | 0.0009044493 | 0.00128739
3119.5 | 0.001182419 | 0.00112744 | 0.0009502688 | 0.001345727
3119 | 0.001223477 | 0.001168819 | 0.0009966397 | 0.001400883
3118.5 | 0.001269267 | 0.001208879 | 0.001042354 | 0.001451528
3118 | 0.001319325 | 0.001248206 | 0.001086714 | 0.001497446
3117.5 | 0.001372108 | 0.001287798 | 0.001129332 | 0.001539398
3117 | 0.001425403 | 0.001328373 | 0.001169901 | 0.001578812
3116.5 | 0.001477211 | 0.001370399 | 0.001207999 | 0.00161733
3116 | 0.00152628 | 0.001413461 | 0.001242973 | 0.001656192
3115.5 | 0.001572703 | 0.001456783 | 0.001274235 | 0.001696171
3115 | 0.001617525 | 0.001498963 | 0.001301366 | 0.00173713
3114.5 | 0.001662573 | 0.001538826 | 0.001324693 | 0.001778706
3114 | 0.001709233 | 0.001575241 | 0.001345092 | 0.001819981
3113.5 | 0.001758297 | 0.001607862 | 0.001364302 | 0.001860601
3113 | 0.001809015 | 0.001636555 | 0.001384 | 0.001900039
3112.5 | 0.001859806 | 0.001661883 | 0.00140593 | 0.001938665
3112 | 0.001908103 | 0.001684162 | 0.001430668 | 0.001976423
3111.5 | 0.001951691 | 0.001703992 | 0.001458177 | 0.002013776
3111 | 0.001988639 | 0.001721321 | 0.001486937 | 0.002050212
3110.5 | 0.002018389 | 0.001736277 | 0.001515163 | 0.002085298
3110 | 0.002040964 | 0.001748448 | 0.001540434 | 0.002117577
3109.5 | 0.002057565 | 0.001757914 | 0.001561076 | 0.00214579
3109 | 0.002069171 | 0.001764521 | 0.001575772 | 0.002168253
3108.5 | 0.002077219 | 0.001768755 | 0.001584411 | 0.002183947
3108 | 0.002082258 | 0.001770785 | 0.001587351 | 0.002192008
3107.5 | 0.002085072 | 0.001771183 | 0.00158574 | 0.002192483
3107 | 0.002085651 | 0.001769979 | 0.001580703 | 0.002185682
3106.5 | 0.002084438 | 0.001767358 | 0.001573507 | 0.002172673
3106 | 0.002081392 | 0.001762967 | 0.001564957 | 0.002154513
3105.5 | 0.002076924 | 0.001756635 | 0.001555703 | 0.002132717
3105 | 0.00207096 | 0.001748015 | 0.001545947 | 0.002108563
3104.5 | 0.002063589 | 0.001737097 | 0.001535841 | 0.002083593
3104 | 0.00205436 | 0.001723989 | 0.001525313 | 0.002059014
3103.5 | 0.002042848 | 0.001709074 | 0.001514465 | 0.002036126
3103 | 0.002028369 | 0.001692855 | 0.001503405 | 0.002015784
3102.5 | 0.00201044 | 0.001675916 | 0.001492518 | 0.001998687
3102 | 0.001988876 | 0.001658886 | 0.001482221 | 0.00198499
3101.5 | 0.001963939 | 0.00164233 | 0.001473009 | 0.001974495
3101 | 0.00193665 | 0.001626887 | 0.001465272 | 0.001966652
3100.5 | 0.001908464 | 0.00161308 | 0.001459174 | 0.001960655
3100 | 0.001881597 | 0.001601625 | 0.001454807 | 0.001955932
3099.5 | 0.001858202 | 0.001593033 | 0.001451959 | 0.001951898
3099 | 0.001840628 | 0.001588015 | 0.001450645 | 0.001948721
3098.5 | 0.001830313 | 0.001586836 | 0.001450679 | 0.001946507
3098 | 0.001828205 | 0.001589859 | 0.00145236 | 0.001946152
3097.5 | 0.001833781 | 0.001596716 | 0.001455707 | 0.001948056
3097 | 0.00184606 | 0.001607128 | 0.001461172 | 0.001953126
3096.5 | 0.001863027 | 0.001620089 | 0.001468691 | 0.001961413
3096 | 0.001883235 | 0.001635046 | 0.001478549 | 0.001973425
3095.5 | 0.00190526 | 0.001651104 | 0.001490467 | 0.00198891
3095 | 0.001929183 | 0.001668279 | 0.001504618 | 0.002008335
3094.5 | 0.001955387 | 0.001686527 | 0.001520777 | 0.002031655
3094 | 0.001985412 | 0.001706774 | 0.001539328 | 0.002059623
3093.5 | 0.002020208 | 0.001729712 | 0.001560349 | 0.002092393
3093 | 0.002060865 | 0.001756604 | 0.001584475 | 0.002130602
3092.5 | 0.002107124 | 0.001788068 | 0.001611926 | 0.002173993
3092 | 0.002158615 | 0.001824873 | 0.0016433 | 0.002222513
3091.5 | 0.002213968 | 0.001866929 | 0.001678665 | 0.002275238
3091 | 0.002272318 | 0.00191412 | 0.001718289 | 0.002331612
3090.5 | 0.00233255 | 0.001965539 | 0.001761855 | 0.002390608
3090 | 0.002394344 | 0.002020258 | 0.001809062 | 0.002451879
3089.5 | 0.002457208 | 0.002076825 | 0.001859068 | 0.002514925
3089 | 0.002520981 | 0.00213397 | 0.001911001 | 0.002579868
3088.5 | 0.00258502 | 0.002190336 | 0.001963704 | 0.002646635
3088 | 0.002648693 | 0.002245094 | 0.002016257 | 0.002715374
3087.5 | 0.002711105 | 0.002297813 | 0.002067967 | 0.002785914
3087 | 0.00277167 | 0.002348786 | 0.002118744 | 0.002858008
3086.5 | 0.002830109 | 0.002398763 | 0.002168954 | 0.0029312
3086 | 0.002886629 | 0.002448704 | 0.002219283 | 0.003004895
3085.5 | 0.002941796 | 0.002499456 | 0.002270357 | 0.003078506
3085 | 0.002996178 | 0.002551187 | 0.002322257 | 0.003151252
3084.5 | 0.003050325 | 0.002603566 | 0.00237443 | 0.003222511
3084 | 0.003104255 | 0.002655366 | 0.002425411 | 0.003291337
3083.5 | 0.003157942 | 0.002705368 | 0.002473479 | 0.003357062
3083 | 0.003210821 | 0.00275213 | 0.002516741 | 0.003418651
3082.5 | 0.003262648 | 0.00279513 | 0.002554193 | 0.003475585
3082 | 0.003312767 | 0.002834122 | 0.002585561 | 0.003527088
3081.5 | 0.003361016 | 0.002869842 | 0.002611941 | 0.003573152
3081 | 0.003406666 | 0.002902709 | 0.002634828 | 0.003613546
3080.5 | 0.003449458 | 0.002933303 | 0.002656249 | 0.003648854
3080 | 0.003488514 | 0.002961064 | 0.002677367 | 0.003679236
3079.5 | 0.003523683 | 0.002985295 | 0.002698886 | 0.00370552
3079 | 0.003554463 | 0.003004414 | 0.002720021 | 0.003727785
3078.5 | 0.00358141 | 0.0030176 | 0.002739774 | 0.003746666
3078 | 0.003604724 | 0.003024166 | 0.0027564 | 0.003761899
3077.5 | 0.003625411 | 0.003025056 | 0.002769085 | 0.003773882
3077 | 0.003643561 | 0.003021486 | 0.00277722 | 0.003782181
3076.5 | 0.003659516 | 0.003015839 | 0.00278168 | 0.003787243
3076 | 0.003672364 | 0.003009691 | 0.002783465 | 0.003788795
3075.5 | 0.003681513 | 0.003004656 | 0.002784423 | 0.003787535
3075 | 0.003685582 | 0.003000667 | 0.002785578 | 0.003783402
3074.5 | 0.003684155 | 0.002997345 | 0.002787808 | 0.003777149
3074 | 0.003676586 | 0.002992956 | 0.002790514 | 0.003768582
3073.5 | 0.00366345 | 0.002986139 | 0.002792747 | 0.003758111
3073 | 0.003644922 | 0.002975112 | 0.002792471 | 0.003745121
3072.5 | 0.003622007 | 0.002959174 | 0.002788101 | 0.003729601
3072 | 0.003594823 | 0.00293757 | 0.002777945 | 0.003710654
3071.5 | 0.003564117 | 0.002910693 | 0.00276173 | 0.003688199
3071 | 0.003529799 | 0.002878683 | 0.00273957 | 0.003661482
3070.5 | 0.003492727 | 0.002842641 | 0.002713116 | 0.003630746
3070 | 0.003453247 | 0.002803244 | 0.002683828 | 0.003595635
3069.5 | 0.003412702 | 0.002761969 | 0.002653842 | 0.003556744
3069 | 0.003371704 | 0.002719778 | 0.002624131 | 0.00351404
3068.5 | 0.003331206 | 0.002678045 | 0.002595459 | 0.003468233
3068 | 0.003290862 | 0.002637304 | 0.002567149 | 0.00341938
3067.5 | 0.003250125 | 0.002597841 | 0.002538272 | 0.003367987
3067 | 0.003207254 | 0.00255878 | 0.002507104 | 0.003313854
3066.5 | 0.003160668 | 0.00251871 | 0.002472185 | 0.003256901
3066 | 0.003108546 | 0.00247539 | 0.00243196 | 0.003196316
3065.5 | 0.003049987 | 0.002426627 | 0.002385414 | 0.003131323
3065 | 0.00298469 | 0.002370481 | 0.002331709 | 0.003060785
3064.5 | 0.002913446 | 0.002306057 | 0.002270613 | 0.002984068
3064 | 0.002837664 | 0.002233718 | 0.00220238 | 0.002901008
3063.5 | 0.002759289 | 0.002155227 | 0.002128121 | 0.002812548
3063 | 0.00268038 | 0.00207358 | 0.002049879 | 0.002720599
3062.5 | 0.002602809 | 0.001992412 | 0.001970563 | 0.00262796
3062 | 0.0025281 | 0.001915532 | 0.001893707 | 0.002537809
3061.5 | 0.002457114 | 0.001845994 | 0.001822708 | 0.002452992
3061 | 0.002390187 | 0.001785748 | 0.001760238 | 0.002375548
3060.5 | 0.002326941 | 0.001735087 | 0.00170748 | 0.002306097
3060 | 0.002266744 | 0.001692905 | 0.001664002 | 0.002244084
3059.5 | 0.002208724 | 0.001656877 | 0.001627855 | 0.002187767
3059 | 0.002152369 | 0.001624294 | 0.001596327 | 0.002135182
3058.5 | 0.002097506 | 0.001592622 | 0.001566696 | 0.002084384
3058 | 0.002044686 | 0.001560323 | 0.001537178 | 0.002034411
3057.5 | 0.001994771 | 0.001526972 | 0.001507165 | 0.001985061
3057 | 0.001949017 | 0.001493461 | 0.001477446 | 0.001937311
3056.5 | 0.001908308 | 0.001461252 | 0.001449391 | 0.00189243
3056 | 0.001873294 | 0.001432139 | 0.001424673 | 0.001852051
3055.5 | 0.001843729 | 0.001407144 | 0.001404131 | 0.001817101
3055 | 0.001818977 | 0.001386628 | 0.001387964 | 0.00178809
3054.5 | 0.001797676 | 0.001369577 | 0.001375082 | 0.001764334
3054 | 0.001778417 | 0.001354442 | 0.001364073 | 0.001744685
3053.5 | 0.001759543 | 0.001338956 | 0.00135291 | 0.001727103
3053 | 0.001739687 | 0.001321253 | 0.001340065 | 0.001709654
3052.5 | 0.001717599 | 0.00129974 | 0.001324078 | 0.001690223
3052 | 0.001692518 | 0.001273822 | 0.001304281 | 0.001667461
3051.5 | 0.001664038 | 0.001243499 | 0.001280279 | 0.001640407
3051 | 0.001632317 | 0.001209581 | 0.001252327 | 0.001609111
3050.5 | 0.001597872 | 0.00117311 | 0.001220975 | 0.00157399
3050 | 0.001561529 | 0.001135375 | 0.001187208 | 0.001536086
3049.5 | 0.001524045 | 0.001097433 | 0.001152253 | 0.001496288
3049 | 0.001485948 | 0.001060228 | 0.001117502 | 0.001455543
3048.5 | 0.001447234 | 0.001024322 | 0.001084309 | 0.001414322
3048 | 0.001407516 | 0.0009901276 | 0.001053778 | 0.001373068
3047.5 | 0.001366052 | 0.0009578135 | 0.001026625 | 0.001332031
3047 | 0.001322264 | 0.0009275055 | 0.001003057 | 0.001291744
3046.5 | 0.001275813 | 0.0008992456 | 0.0009828003 | 0.001252875
3046 | 0.001227 | 0.0008730805 | 0.0009651433 | 0.001216342
3045.5 | 0.00117647 | 0.0008490124 | 0.0009490607 | 0.001182947
3045 | 0.001125249 | 0.0008270444 | 0.0009333757 | 0.001153235
3044.5 | 0.001074236 | 0.0008070421 | 0.000916839 | 0.001127164
3044 | 0.001024259 | 0.0007888316 | 0.0008983981 | 0.001104212
3043.5 | 0.0009758466 | 0.0007719731 | 0.0008772167 | 0.00108336
3043 | 0.0009296113 | 0.0007560542 | 0.0008530783 | 0.00106361
3042.5 | 0.0008862572 | 0.0007404611 | 0.0008262657 | 0.001044069
3042 | 0.0008469116 | 0.0007248338 | 0.0007978953 | 0.001024442
3041.5 | 0.0008128332 | 0.0007088418 | 0.0007694644 | 0.001004825
3041 | 0.0007852932 | 0.000692565 | 0.0007428821 | 0.0009858343
3040.5 | 0.0007649454 | 0.0006762518 | 0.0007197578 | 0.0009681427
3040 | 0.0007516502 | 0.0006604047 | 0.0007012363 | 0.000952415
3039.5 | 0.0007441266 | 0.0006455301 | 0.0006875026 | 0.0009389582
3039 | 0.0007403714 | 0.0006319886 | 0.000677824 | 0.0009277732
3038.5 | 0.000737818 | 0.0006198841 | 0.0006706739 | 0.0009184437
3038 | 0.0007342338 | 0.0006090163 | 0.0006641614 | 0.0009103496
3037.5 | 0.0007278052 | 0.0005989641 | 0.0006565531 | 0.000902621
3037 | 0.0007178335 | 0.0005892286 | 0.0006467349 | 0.0008943735
3036.5 | 0.0007042184 | 0.0005792833 | 0.0006344434 | 0.0008846304
3036 | 0.0006877006 | 0.0005686715 | 0.0006202844 | 0.000872526
3035.5 | 0.0006690211 | 0.0005568599 | 0.0006053449 | 0.0008572704
3035 | 0.0006490964 | 0.0005432281 | 0.0005908366 | 0.0008383423
3034.5 | 0.0006284077 | 0.0005269458 | 0.0005774841 | 0.0008155119
3034 | 0.0006073726 | 0.0005071616 | 0.0005653871 | 0.000789011
3033.5 | 0.0005860628 | 0.0004831784 | 0.0005538233 | 0.0007594744
3033 | 0.0005645984 | 0.0004549513 | 0.0005417219 | 0.0007280353
3032.5 | 0.0005429713 | 0.0004232386 | 0.00052791 | 0.0006960469
3032 | 0.0005212357 | 0.0003898707 | 0.0005117822 | 0.0006650512
3031.5 | 0.0004993991 | 0.0003572518 | 0.0004933803 | 0.0006363123
3031 | 0.0004774512 | 0.0003279939 | 0.0004735572 | 0.0006107275
3030.5 | 0.0004554253 | 0.0003039297 | 0.0004535171 | 0.0005884465
3030 | 0.0004333727 | 0.0002857544 | 0.000434493 | 0.0005689937
3029.5 | 0.0004114962 | 0.0002726185 | 0.0004172211 | 0.0005512893
3029 | 0.0003900916 | 0.0002626465 | 0.0004018586 | 0.0005341252
3028.5 | 0.0003695514 | 0.0002534215 | 0.0003879204 | 0.0005164601
3028 | 0.0003503398 | 0.0002430083 | 0.0003747187 | 0.0004979267
3027.5 | 0.0003328186 | 0.0002304318 | 0.0003615645 | 0.0004789013
3027 | 0.0003173379 | 0.0002161559 | 0.0003482662 | 0.0004605982
3026.5 | 0.0003039569 | 0.000201676 | 0.0003350458 | 0.0004445681
3026 | 0.0002926431 | 0.0001891571 | 0.0003226387 | 0.0004324211
3025.5 | 0.0002829699 | 0.0001804573 | 0.0003118384 | 0.0004250721
3025 | 0.0002744102 | 0.0001768254 | 0.0003033823 | 0.0004227428
3024.5 | 0.0002661155 | 0.0001782567 | 0.0002975244 | 0.00042453
3024 | 0.0002573628 | 0.0001839904 | 0.0002941716 | 0.0004290629
3023.5 | 0.0002474555 | 0.000192393 | 0.0002927618 | 0.000434438
3023 | 0.0002362528 | 0.0002018962 | 0.0002926981 | 0.0004391139
3022.5 | 0.0002239687 | 0.0002108292 | 0.0002932727 | 0.0004417348
3022 | 0.0002115098 | 0.0002180888 | 0.0002940451 | 0.0004417018
3021.5 | 0.0001999055 | 0.0002227249 | 0.0002945884 | 0.0004387159
3021 | 0.0001903989 | 0.0002243594 | 0.000294755 | 0.0004331071
3020.5 | 0.0001836399 | 0.0002228337 | 0.0002943554 | 0.0004253519
3020 | 0.0001799232 | 0.0002186466 | 0.000293478 | 0.0004164423
3019.5 | 0.0001785974 | 0.0002126471 | 0.0002921966 | 0.0004074353
3019 | 0.0001787896 | 0.0002063438 | 0.0002909275 | 0.0003997468
3018.5 | 0.0001791538 | 0.0002013041 | 0.0002899997 | 0.0003945461
3018 | 0.0001788048 | 0.0001991248 | 0.000289884 | 0.0003927935
3017.5 | 0.0001770711 | 0.0002006618 | 0.0002906216 | 0.0003946389
3017 | 0.0001741084 | 0.0002060211 | 0.0002920988 | 0.0003995323
3016.5 | 0.0001704132 | 0.0002143309 | 0.000293709 | 0.0004061802
3016 | 0.0001670273 | 0.0002241902 | 0.000294908 | 0.0004130791
3015.5 | 0.0001650087 | 0.0002341015 | 0.0002952124 | 0.0004189459
3015 | 0.0001655533 | 0.0002429862 | 0.0002947199 | 0.0004232286
3014.5 | 0.0001696064 | 0.0002505467 | 0.0002940233 | 0.0004262177
3014 | 0.0001780206 | 0.0002572274 | 0.00029421 | 0.0004289744
3013.5 | 0.0001911937 | 0.0002640132 | 0.0002964581 | 0.0004327672
3013 | 0.0002091718 | 0.000271949 | 0.000301689 | 0.0004387185
3012.5 | 0.0002312922 | 0.0002817754 | 0.0003102629 | 0.0004471889
3012 | 0.0002563351 | 0.0002936851 | 0.0003219369 | 0.0004579339
3011.5 | 0.000282455 | 0.0003073127 | 0.0003360071 | 0.0004700021
3011 | 0.0003075993 | 0.0003219158 | 0.0003516276 | 0.0004823871
3010.5 | 0.000329841 | 0.0003365726 | 0.0003680313 | 0.0004941278
3010 | 0.0003478687 | 0.0003503969 | 0.0003846458 | 0.000504713
3009.5 | 0.0003612759 | 0.0003626278 | 0.0004010209 | 0.0005139788
3009 | 0.0003706033 | 0.0003726832 | 0.0004166274 | 0.0005220051
3008.5 | 0.0003772138 | 0.0003802043 | 0.0004308058 | 0.0005290772
3008 | 0.0003827772 | 0.0003850534 | 0.0004427289 | 0.0005354395
3007.5 | 0.0003889582 | 0.0003874331 | 0.0004517307 | 0.0005416148
3007 | 0.0003967652 | 0.0003877907 | 0.0004575313 | 0.0005481124
3006.5 | 0.0004065971 | 0.0003868767 | 0.0004605615 | 0.0005558137
3006 | 0.0004178902 | 0.0003854216 | 0.0004618652 | 0.0005653574
3005.5 | 0.0004296886 | 0.0003841173 | 0.0004628971 | 0.0005773016
3005 | 0.0004405186 | 0.0003832396 | 0.0004648745 | 0.0005913188
3004.5 | 0.0004491702 | 0.0003828657 | 0.0004684366 | 0.0006065259
3004 | 0.00045445 | 0.0003826883 | 0.0004731285 | 0.0006210697
3003.5 | 0.0004558347 | 0.0003825624 | 0.0004777953 | 0.0006330057
3003 | 0.0004529471 | 0.0003822969 | 0.0004806889 | 0.0006402935
3002.5 | 0.0004460562 | 0.0003821411 | 0.0004804787 | 0.0006417609
3002 | 0.0004354669 | 0.0003822408 | 0.0004763811 | 0.0006368801
3001.5 | 0.0004219576 | 0.0003828781 | 0.0004688496 | 0.0006261944
3001 | 0.0004062762 | 0.00038386 | 0.0004590121 | 0.0006106344
3000.5 | 0.0003894761 | 0.0003848023 | 0.0004486517 | 0.0005915452
3000 | 0.0003724888 | 0.0003849149 | 0.0004392038 | 0.0005699916
2999.5 | 0.0003562908 | 0.00038347 | 0.0004316871 | 0.0005469571
2999 | 0.0003414478 | 0.0003798856 | 0.0004261174 | 0.0005229819
2998.5 | 0.0003282445 | 0.0003740073 | 0.0004219301 | 0.0004986014
2998 | 0.0003162933 | 0.0003660057 | 0.000417992 | 0.000474081
2997.5 | 0.0003049042 | 0.0003562663 | 0.0004132132 | 0.0004497852
2997 | 0.0002929576 | 0.0003451171 | 0.0004066688 | 0.0004258121
2996.5 | 0.000279526 | 0.0003327471 | 0.0003978996 | 0.0004022744
2996 | 0.00026395 | 0.0003191671 | 0.0003868135 | 0.0003790066
2995.5 | 0.0002463073 | 0.0003044561 | 0.0003736629 | 0.0003559221
2995 | 0.0002273392 | 0.0002888831 | 0.0003588871 | 0.0003329078
2994.5 | 0.0002083294 | 0.0002731102 | 0.0003430201 | 0.000310113
2994 | 0.0001907414 | 0.0002580396 | 0.0003266706 | 0.0002878662
2993.5 | 0.0001756665 | 0.000244635 | 0.0003104005 | 0.000266645
2993 | 0.0001636279 | 0.0002335641 | 0.0002947841 | 0.0002469689
2992.5 | 0.0001542042 | 0.0002249715 | 0.0002802188 | 0.0002291817
2992 | 0.0001464633 | 0.0002184509 | 0.0002669975 | 0.0002134987
2991.5 | 0.0001389847 | 0.0002131655 | 0.0002552005 | 0.0001998947
2991 | 0.0001306863 | 0.0002082171 | 0.0002448024 | 0.0001882932
2990.5 | 0.0001208218 | 0.0002028549 | 0.0002357323 | 0.0001785245
2990 | 0.0001095224 | 0.0001967536 | 0.0002279764 | 0.0001704471
2989.5 | 9.737361e-05 | 0.000189901 | 0.0002216287 | 0.0001638084
2989 | 8.546892e-05 | 0.0001826394 | 0.0002169313 | 0.0001583433
2988.5 | 7.481112e-05 | 0.0001753426 | 0.0002140855 | 0.0001535785
2988 | 6.632419e-05 | 0.0001685645 | 0.0002132985 | 0.0001491275
2987.5 | 6.050621e-05 | 0.0001627328 | 0.0002143778 | 0.0001444614
2987 | 5.769197e-05 | 0.0001585119 | 0.0002169859 | 0.0001393395
2986.5 | 5.79103e-05 | 0.0001563382 | 0.000220232 | 0.0001333877
2986 | 6.118387e-05 | 0.0001567466 | 0.0002232443 | 0.0001264804
2985.5 | 6.727488e-05 | 0.0001596303 | 0.0002248698 | 0.0001181598
2985 | 7.584409e-05 | 0.0001645984 | 0.0002244492 | 0.0001081199
2984.5 | 8.611413e-05 | 0.0001704067 | 0.0002215255 | 9.582026e-05
2984 | 9.71485e-05 | 0.0001757249 | 0.0002165297 | 8.122148e-05
2983.5 | 0.0001076855 | 0.0001790727 | 0.0002102789 | 6.460273e-05
2983 | 0.0001167271 | 0.0001798115 | 0.0002043218 | 4.711621e-05
2982.5 | 0.0001234099 | 0.0001780922 | 0.0002001882 | 3.03695e-05
2982 | 0.0001276111 | 0.0001753315 | 0.0001994675 | 1.636183e-05
2981.5 | 0.0001295084 | 0.0001735572 | 0.0002030507 | 6.738993e-06
2981 | 0.0001298995 | 0.0001751928 | 0.0002113102 | 2.537294e-06
2980.5 | 0.0001295215 | 0.0001820512 | 0.0002236773 | 3.710225e-06
2980 | 0.0001292228 | 0.0001951879 | 0.0002392165 | 9.479298e-06
2979.5 | 0.0001295241 | 0.0002143253 | 0.0002565363 | 1.841255e-05
2979 | 0.0001308917 | 0.0002384057 | 0.0002745521 | 2.922025e-05
2978.5 | 0.0001336629 | 0.0002655327 | 0.0002923347 | 4.078212e-05
2978 | 0.0001382798 | 0.0002938784 | 0.0003096516 | 5.256583e-05
2977.5 | 0.0001452063 | 0.0003215772 | 0.0003265003 | 6.420396e-05
2977 | 0.0001549399 | 0.0003474235 | 0.0003433665 | 7.547978e-05
2976.5 | 0.000167694 | 0.0003704794 | 0.0003606335 | 8.598537e-05
2976 | 0.0001833979 | 0.0003905444 | 0.0003788307 | 9.534758e-05
2975.5 | 0.0002013615 | 0.0004077228 | 0.0003982185 | 0.0001034058
2975 | 0.0002206142 | 0.0004228548 | 0.0004191345 | 0.0001106399
2974.5 | 0.0002397468 | 0.0004370825 | 0.0004417294 | 0.0001182367
2974 | 0.0002575527 | 0.0004520922 | 0.0004662138 | 0.0001278685
2973.5 | 0.000272913 | 0.0004694838 | 0.0004926004 | 0.0001411269
2973 | 0.000285421 | 0.0004907119 | 0.0005207831 | 0.0001586756
2972.5 | 0.0002951138 | 0.0005164591 | 0.0005503575 | 0.0001798703
2972 | 0.0003028816 | 0.0005466147 | 0.0005806993 | 0.0002024345
2971.5 | 0.0003100351 | 0.0005801572 | 0.0006109902 | 0.0002232373
2971 | 0.0003184388 | 0.0006154766 | 0.0006403718 | 0.0002389236
2970.5 | 0.0003299444 | 0.0006507865 | 0.0006680725 | 0.0002472135
2970 | 0.0003462231 | 0.0006845267 | 0.0006935134 | 0.0002473469
2969.5 | 0.0003682272 | 0.0007157435 | 0.0007163658 | 0.000240413
2969 | 0.000395952 | 0.0007441193 | 0.0007365532 | 0.000228671
2968.5 | 0.0004283105 | 0.0007700004 | 0.0007542753 | 0.0002148567
2968 | 0.0004632388 | 0.0007940333 | 0.0007699483 | 0.0002011132
2967.5 | 0.0004982641 | 0.0008170813 | 0.0007842686 | 0.0001886058
2967 | 0.0005309694 | 0.0008397781 | 0.000798015 | 0.0001772272
2966.5 | 0.0005597929 | 0.0008626933 | 0.0008121046 | 0.0001662214
2966 | 0.0005841727 | 0.0008859953 | 0.00082719 | 0.0001545668
2965.5 | 0.0006048081 | 0.000909843 | 0.0008437302 | 0.0001417801
2965 | 0.0006230557 | 0.0009340624 | 0.000861594 | 0.0001279591
2964.5 | 0.0006406184 | 0.0009585649 | 0.0008803484 | 0.0001139462
2964 | 0.0006586808 | 0.0009829394 | 0.0008991375 | 0.0001007899
2963.5 | 0.0006777673 | 0.001006823 | 0.0009171769 | 8.95248e-05
2963 | 0.0006973908 | 0.001029427 | 0.0009337607 | 8.068082e-05
2962.5 | 0.000716542 | 0.001049958 | 0.0009486238 | 7.424453e-05
2962 | 0.0007338308 | 0.00106725 | 0.0009617479 | 6.970232e-05
2961.5 | 0.0007481789 | 0.001080334 | 0.0009734242 | 6.617759e-05
2961 | 0.0007587876 | 0.001088296 | 0.00098391 | 6.287715e-05
2960.5 | 0.0007655318 | 0.001090903 | 0.0009934905 | 5.90815e-05
2960 | 0.0007685012 | 0.001088516 | 0.001002296 | 5.464357e-05
2959.5 | 0.0007682055 | 0.001082468 | 0.001010606 | 4.972895e-05
2959 | 0.0007650311 | 0.001074604 | 0.001018735 | 4.510149e-05
2958.5 | 0.0007595901 | 0.001067232 | 0.001027346 | 4.167299e-05
2958 | 0.0007523713 | 0.001062226 | 0.001037037 | 4.049203e-05
2957.5 | 0.000744152 | 0.001060928 | 0.001048462 | 4.225082e-05
2957 | 0.0007356986 | 0.00106341 | 0.001061722 | 4.724424e-05
2956.5 | 0.0007279798 | 0.001068928 | 0.001076566 | 5.510391e-05
2956 | 0.0007217931 | 0.001075855 | 0.001092084 | 6.507211e-05
2955.5 | 0.000717815 | 0.001082598 | 0.001107207 | 7.607012e-05
2955 | 0.0007162917 | 0.00108786 | 0.001120781 | 8.716039e-05
2954.5 | 0.0007171441 | 0.001091177 | 0.001131999 | 9.76482e-05
2954 | 0.0007199024 | 0.001092817 | 0.001140425 | 0.0001072437
2953.5 | 0.0007238588 | 0.001093483 | 0.001145955 | 0.000115917
2953 | 0.0007282645 | 0.001093964 | 0.001148715 | 0.000123704
2952.5 | 0.000732334 | 0.00109457 | 0.001148778 | 0.0001305607
2952 | 0.0007356554 | 0.001095279 | 0.001146339 | 0.0001362794
2951.5 | 0.0007379107 | 0.001095514 | 0.001141574 | 0.0001406322
2951 | 0.0007394064 | 0.001094943 | 0.001135109 | 0.0001435254
2950.5 | 0.0007404899 | 0.001093329 | 0.001127808 | 0.0001451597
2950 | 0.0007420617 | 0.001091322 | 0.001121074 | 0.0001460311
2949.5 | 0.0007447785 | 0.001089792 | 0.001116212 | 0.0001467229
2949 | 0.0007495254 | 0.0010902 | 0.001114492 | 0.0001476661
2948.5 | 0.0007566455 | 0.001093558 | 0.001116403 | 0.0001488218
2948 | 0.000766523 | 0.001100799 | 0.001122061 | 0.0001496944
2947.5 | 0.0007790451 | 0.001111941 | 0.001130826 | 0.0001493901
2947 | 0.0007943176 | 0.001126859 | 0.001142246 | 0.0001470633
2946.5 | 0.0008122396 | 0.001144755 | 0.001155772 | 0.0001421731
2946 | 0.0008331229 | 0.001165171 | 0.001171636 | 0.0001348456
2945.5 | 0.0008570687 | 0.001187399 | 0.001190087 | 0.0001257821
2945 | 0.0008844167 | 0.00121141 | 0.001211888 | 0.0001161992
2944.5 | 0.0009149038 | 0.001237044 | 0.001237227 | 0.0001074081
2944 | 0.0009482834 | 0.001264884 | 0.001266371 | 0.000100688
2943.5 | 0.0009835198 | 0.001295314 | 0.001298841 | 9.698225e-05
2943 | 0.00101985 | 0.001329379 | 0.001334601 | 9.7016e-05
2942.5 | 0.001056075 | 0.001367665 | 0.001373324 | 0.0001011559
2942 | 0.001091791 | 0.001411046 | 0.00141562 | 0.0001095538
2941.5 | 0.001126554 | 0.00145942 | 0.001461748 | 0.0001219223
2941 | 0.001160812 | 0.001512514 | 0.001512455 | 0.0001376095
2940.5 | 0.001194961 | 0.001568858 | 0.001567302 | 0.0001554207
2940 | 0.001229942 | 0.001627001 | 0.001625645 | 0.000173983
2939.5 | 0.001266503 | 0.00168499 | 0.001685488 | 0.000191841
2939 | 0.00130567 | 0.001741823 | 0.00174514 | 0.000208144
2938.5 | 0.0013483 | 0.00179695 | 0.001802749 | 0.0002226066
2938 | 0.001395394 | 0.001851235 | 0.001857952 | 0.0002359289
2937.5 | 0.001447649 | 0.001905915 | 0.001911229 | 0.0002490971
2937 | 0.001505497 | 0.001962827 | 0.001964525 | 0.0002633456
2936.5 | 0.001568561 | 0.002023151 | 0.002020084 | 0.0002791803
2936 | 0.001635726 | 0.002087552 | 0.00208019 | 0.0002965649
2935.5 | 0.001704921 | 0.002155565 | 0.002146294 | 0.0003145485
2935 | 0.001773655 | 0.002226166 | 0.002218844 | 0.0003320768
2934.5 | 0.001839268 | 0.002297957 | 0.00229737 | 0.0003481685
2934 | 0.001899757 | 0.002369717 | 0.002380652 | 0.0003626296
2933.5 | 0.001954021 | 0.002440787 | 0.002467276 | 0.0003759737
2933 | 0.002002318 | 0.002510939 | 0.002555548 | 0.0003893285
2932.5 | 0.002045979 | 0.002580606 | 0.002643907 | 0.0004039535
2932 | 0.002087115 | 0.0026501 | 0.002730428 | 0.0004207139
2931.5 | 0.002128069 | 0.002719977 | 0.002813337 | 0.0004399579
2931 | 0.002170738 | 0.002790075 | 0.002890534 | 0.0004612999
2930.5 | 0.002216487 | 0.002860329 | 0.002960621 | 0.000484177
2930 | 0.002265507 | 0.002929733 | 0.003022429 | 0.0005077896
2929.5 | 0.002317545 | 0.002997581 | 0.003076271 | 0.0005317866
2929 | 0.002371267 | 0.003062199 | 0.003122806 | 0.000555783
2928.5 | 0.002425634 | 0.003122625 | 0.003164082 | 0.0005798185
2928 | 0.002478944 | 0.003177041 | 0.003201489 | 0.0006034914
2927.5 | 0.00253048 | 0.003224943 | 0.003237031 | 0.0006265309
2927 | 0.002579004 | 0.003265152 | 0.003270925 | 0.0006480378
2926.5 | 0.002624496 | 0.003298259 | 0.003303746 | 0.0006673828
2926 | 0.002666182 | 0.003324058 | 0.003334091 | 0.000683617
2925.5 | 0.002704334 | 0.003343872 | 0.003361455 | 0.0006963182
2925 | 0.0027381 | 0.003357554 | 0.003383798 | 0.0007048931
2924.5 | 0.002767447 | 0.00336576 | 0.003400437 | 0.0007091394
2924 | 0.002791096 | 0.003367156 | 0.003409367 | 0.000708503
2923.5 | 0.002808645 | 0.003360971 | 0.003409883 | 0.0007026682
2923 | 0.002818637 | 0.003344794 | 0.003400047 | 0.0006910213
2922.5 | 0.002820708 | 0.003317361 | 0.003379219 | 0.0006734762
2922 | 0.002813616 | 0.003276684 | 0.003346 | 0.0006500335
2921.5 | 0.00279726 | 0.003222581 | 0.003300582 | 0.0006215269
2921 | 0.00277066 | 0.00315475 | 0.003242954 | 0.0005889758
2920.5 | 0.002733883 | 0.003074774 | 0.003174743 | 0.0005540232
2920 | 0.002686217 | 0.002984143 | 0.003097371 | 0.0005181003
2919.5 | 0.002628102 | 0.002885822 | 0.003013381 | 0.0004827559
2919 | 0.00255959 | 0.002782347 | 0.002924591 | 0.0004488559
2918.5 | 0.002482104 | 0.00267708 | 0.002833331 | 0.000417109
2918 | 0.002396909 | 0.002572421 | 0.002740842 | 0.0003874333
2917.5 | 0.002306435 | 0.002470839 | 0.002648655 | 0.0003596893
2917 | 0.002212632 | 0.002373389 | 0.002557283 | 0.0003332377
2916.5 | 0.002117975 | 0.002280779 | 0.002467599 | 0.0003077062
2916 | 0.002024018 | 0.002192545 | 0.0023798 | 0.0002827437
2915.5 | 0.001932386 | 0.002108203 | 0.002294461 | 0.0002585155
2915 | 0.001843819 | 0.002026986 | 0.002211769 | 0.0002354683
2914.5 | 0.001759109 | 0.001948589 | 0.002132097 | 0.0002142725
2914 | 0.001678557 | 0.001873049 | 0.002055596 | 0.0001955026
2913.5 | 0.001602481 | 0.001800583 | 0.001982242 | 0.0001791492
2913 | 0.001530921 | 0.001731605 | 0.001911906 | 0.0001646089
2912.5 | 0.001463644 | 0.001665935 | 0.001844022 | 0.0001503663
2912 | 0.001400271 | 0.001603469 | 0.001778274 | 0.0001347711
2911.5 | 0.001340021 | 0.001543281 | 0.001713944 | 0.0001160682
2911 | 0.001282391 | 0.001485005 | 0.001651023 | 9.355209e-05
2910.5 | 0.001226696 | 0.00142789 | 0.001589267 | 6.734245e-05
2910 | 0.001173021 | 0.001372283 | 0.001529359 | 3.897515e-05
2909.5 | 0.001121369 | 0.001318344 | 0.001471658 | 1.044896e-05
2909 | 0.001072549 | 0.00126709 | 0.001417147 | -1.594401e-05
2908.5 | 0.001026952 | 0.001219026 | 0.001366219 | -3.863651e-05
2908 | 0.0009854234 | 0.00117498 | 0.001319557 | -5.685867e-05
2907.5 | 0.0009480175 | 0.001135004 | 0.001277143 | -7.088431e-05
2907 | 0.0009150123 | 0.001099301 | 0.001239167 | -8.152485e-05
2906.5 | 0.0008858703 | 0.001067594 | 0.001205406 | -8.969727e-05
2906 | 0.0008602915 | 0.001040022 | 0.001176065 | -9.590583e-05
2905.5 | 0.0008373008 | 0.001016193 | 0.001150877 | -0.0001002465
2905 | 0.0008162127 | 0.0009958668 | 0.00112973 | -0.000102441
2904.5 | 0.0007958232 | 0.0009781567 | 0.001111912 | -0.0001022743
2904 | 0.000775391 | 0.0009623705 | 0.001096861 | -9.970525e-05
2903.5 | 0.0007539819 | 0.000947056 | 0.001083169 | -9.545241e-05
2903 | 0.0007314816 | 0.0009308252 | 0.001069342 | -9.07321e-05
2902.5 | 0.0007079058 | 0.0009120828 | 0.001053441 | -8.72881e-05
2902 | 0.0006841529 | 0.0008902253 | 0.001034349 | -8.653392e-05
2901.5 | 0.0006610685 | 0.0008652701 | 0.001011414 | -8.956637e-05
2901 | 0.0006397763 | 0.0008381975 | 0.0009850283 | -9.664385e-05
2900.5 | 0.0006207389 | 0.0008102894 | 0.0009560279 | -0.0001074573
2900 | 0.000604032 | 0.0007832421 | 0.0009260071 | -0.0001208692
2899.5 | 0.0005890147 | 0.0007586364 | 0.0008967244 | -0.0001352546
2899 | 0.0005748891 | 0.0007378512 | 0.0008700678 | -0.0001486154
2898.5 | 0.0005609166 | 0.0007215994 | 0.0008474037 | -0.0001590301
2898 | 0.0005468677 | 0.0007098327 | 0.0008294449 | -0.0001650863
2897.5 | 0.0005330973 | 0.0007015689 | 0.0008158899 | -0.0001662422
2897 | 0.0005204427 | 0.0006951084 | 0.000805577 | -0.0001631239
2896.5 | 0.0005097942 | 0.0006881957 | 0.0007965486 | -0.000157412
2896 | 0.000501701 | 0.0006785676 | 0.0007865408 | -0.0001515292
2895.5 | 0.0004959101 | 0.0006643197 | 0.0007733933 | -0.0001479625
2895 | 0.0004914457 | 0.0006445704 | 0.0007557125 | -0.0001485374
2894.5 | 0.0004866057 | 0.0006195178 | 0.0007331506 | -0.0001538964
2894 | 0.0004796536 | 0.0005906 | 0.0007066162 | -0.0001633096
2893.5 | 0.0004690038 | 0.0005598994 | 0.0006779549 | -0.000175041
2893 | 0.000453926 | 0.0005298332 | 0.0006495544 | -0.0001869368
2892.5 | 0.0004344098 | 0.0005023325 | 0.0006236336 | -0.0001972171
2892 | 0.0004114151 | 0.0004786712 | 0.0006017768 | -0.0002049259
2891.5 | 0.0003863887 | 0.0004591329 | 0.0005845304 | -0.0002101067
2891 | 0.0003611573 | 0.0004433443 | 0.0005715054 | -0.0002134542
2890.5 | 0.0003374485 | 0.0004304519 | 0.0005615312 | -0.0002158637
2890 | 0.0003167369 | 0.0004195532 | 0.0005532064 | -0.0002178981
2889.5 | 0.0002999684 | 0.000409845 | 0.000545122 | -0.0002196195
2889 | 0.0002875147 | 0.0004007529 | 0.0005362773 | -0.0002206651
2888.5 | 0.0002791074 | 0.0003918337 | 0.0005259376 | -0.0002206308
2888 | 0.0002739751 | 0.0003828086 | 0.0005137612 | -0.0002194551
2887.5 | 0.000270972 | 0.0003734014 | 0.0004994501 | -0.0002176318
2887 | 0.0002688727 | 0.0003635866 | 0.0004829618 | -0.0002161418
2886.5 | 0.000266577 | 0.000353364 | 0.0004642697 | -0.0002161205
2886 | 0.0002633662 | 0.0003431261 | 0.0004438577 | -0.0002184045
2885.5 | 0.0002589104 | 0.0003331621 | 0.0004224424 | -0.0002232283
2885 | 0.0002533355 | 0.000323979 | 0.0004014291 | -0.0002300304
2884.5 | 0.0002469342 | 0.0003156568 | 0.0003822668 | -0.0002376923
2884 | 0.0002402264 | 0.0003082848 | 0.0003666046 | -0.0002447613
2883.5 | 0.0002335649 | 0.0003015224 | 0.0003554264 | -0.0002499438
2883 | 0.0002274093 | 0.0002952212 | 0.000349184 | -0.0002523475
2882.5 | 0.0002219563 | 0.0002891666 | 0.0003472466 | -0.0002517337
2882 | 0.0002175157 | 0.0002835722 | 0.0003484428 | -0.0002485285
2881.5 | 0.0002141055 | 0.0002786914 | 0.0003509926 | -0.0002437554
2881 | 0.000211722 | 0.0002749987 | 0.0003534055 | -0.0002388288
2880.5 | 0.0002099679 | 0.0002727085 | 0.0003544796 | -0.0002352715
2880 | 0.0002083156 | 0.0002719464 | 0.0003540511 | -0.0002343443
2879.5 | 0.000206007 | 0.0002725013 | 0.0003525636 | -0.0002367372
2879 | 0.0002024639 | 0.0002742336 | 0.0003513093 | -0.0002422889
2878.5 | 0.0001974062 | 0.0002769978 | 0.0003516267 | -0.0002500032
2878 | 0.0001911613 | 0.0002810127 | 0.0003548926 | -0.0002582004
2877.5 | 0.0001845782 | 0.0002865664 | 0.0003618339 | -0.0002650665
2877 | 0.0001789138 | 0.0002940995 | 0.0003727484 | -0.0002690955
2876.5 | 0.0001754006 | 0.0003037078 | 0.0003872099 | -0.0002696859
2876 | 0.0001749619 | 0.0003152158 | 0.0004046004 | -0.0002671725
2875.5 | 0.0001778325 | 0.0003279032 | 0.000423989 | -0.0002628112
2875 | 0.0001836724 | 0.0003408967 | 0.0004446079 | -0.0002581919
2874.5 | 0.0001915221 | 0.0003532075 | 0.0004656122 | -0.0002547523
2874 | 0.0002003702 | 0.0003642448 | 0.0004862842 | -0.0002532818
2873.5 | 0.0002091051 | 0.0003737214 | 0.0005057411 | -0.0002537236
2873 | 0.0002170788 | 0.0003819364 | 0.0005231398 | -0.0002553624
2872.5 | 0.0002237017 | 0.0003893003 | 0.0005375894 | -0.0002571059
2872 | 0.0002288486 | 0.0003965105 | 0.0005486503 | -0.0002579194
2871.5 | 0.0002322661 | 0.0004039306 | 0.0005562715 | -0.0002570905
2871 | 0.0002340996 | 0.0004119852 | 0.0005613217 | -0.0002542684
2870.5 | 0.0002344286 | 0.0004206034 | 0.0005650704 | -0.0002495309
2870 | 0.0002339793 | 0.0004298453 | 0.0005693619 | -0.0002431225
2869.5 | 0.0002336317 | 0.0004393529 | 0.0005756271 | -0.0002356148
2869 | 0.0002349172 | 0.0004490277 | 0.000584904 | -0.0002276853
2868.5 | 0.0002392381 | 0.0004584828 | 0.000597068 | -0.0002203601
2868 | 0.0002480154 | 0.0004677488 | 0.0006113383 | -0.0002147008
2867.5 | 0.0002618818 | 0.0004768364 | 0.0006262008 | -0.000211762
2867 | 0.0002809183 | 0.0004864402 | 0.0006404594 | -0.0002120529
2866.5 | 0.0003042814 | 0.0004974638 | 0.0006533401 | -0.0002153745
2866 | 0.0003308864 | 0.0005114852 | 0.0006653618 | -0.0002205531
2865.5 | 0.0003593334 | 0.0005299559 | 0.0006777752 | -0.0002257686
2865 | 0.0003887585 | 0.0005543999 | 0.0006927577 | -0.0002289143
2864.5 | 0.0004184618 | 0.0005854148 | 0.0007122011 | -0.0002283417
2864 | 0.0004485014 | 0.0006230506 | 0.0007377036 | -0.0002232449
2863.5 | 0.0004788597 | 0.000666134 | 0.0007695846 | -0.0002139658
2863 | 0.0005098521 | 0.0007131566 | 0.0008073986 | -0.000201676
2862.5 | 0.0005413339 | 0.0007620551 | 0.0008496946 | -0.0001880048
2862 | 0.000573244 | 0.0008112257 | 0.0008949494 | -0.0001743774
2861.5 | 0.0006052637 | 0.0008594071 | 0.0009417294 | -0.0001617148
2861 | 0.0006373874 | 0.0009061817 | 0.0009892636 | -0.0001502556
2860.5 | 0.0006698806 | 0.0009517808 | 0.001037487 | -0.0001397878
2860 | 0.000703387 | 0.0009968473 | 0.001086738 | -0.0001299597
2859.5 | 0.0007389185 | 0.001042502 | 0.001137798 | -0.0001204844
2859 | 0.0007772683 | 0.001089514 | 0.001190935 | -0.0001113388
2858.5 | 0.0008192042 | 0.001138998 | 0.001246434 | -0.0001024448
2858 | 0.0008644668 | 0.001191027 | 0.001303407 | -9.376805e-05
2857.5 | 0.0009125438 | 0.001245967 | 0.001361042 | -8.482546e-05
2857 | 0.0009616192 | 0.001302584 | 0.001417321 | -7.517003e-05
2856.5 | 0.001010028 | 0.001359966 | 0.001470816 | -6.409811e-05
2856 | 0.00105522 | 0.001415435 | 0.001519202 | -5.148625e-05
2855.5 | 0.001095555 | 0.001466943 | 0.001561247 | -3.743579e-05
2855 | 0.001129057 | 0.00151107 | 0.001595008 | -2.295045e-05
2854.5 | 0.001155139 | 0.001545538 | 0.001619776 | -9.220052e-06
2854 | 0.001172982 | 0.001567308 | 0.001634041 | 2.007288e-06
2853.5 | 0.001183013 | 0.00157472 | 0.00163734 | 9.230722e-06
2853 | 0.001185044 | 0.001565673 | 0.001628286 | 1.08763e-05
2852.5 | 0.001179629 | 0.001539374 | 0.001606433 | 5.914265e-06
2852 | 0.00116633 | 0.001494864 | 0.001570662 | -6.434087e-06
2851.5 | 0.0011452 | 0.001432643 | 0.001521079 | -2.620792e-05
2851 | 0.001115361 | 0.001353517 | 0.001457653 | -5.291096e-05
2850.5 | 0.00107668 | 0.001260082 | 0.001381938 | -8.51514e-05
2850 | 0.001028527 | 0.001155417 | 0.001295614 | -0.0001209814
2849.5 | 0.0009714336 | 0.001044112 | 0.001201772 | -0.0001579251
2849 | 0.0009057935 | 0.0009304372 | 0.001103226 | -0.000193662
2848.5 | 0.0008332565 | 0.0008190381 | 0.001003435 | -0.0002263141
2848 | 0.0007553413 | 0.0007130454 | 0.0009048981 | -0.0002550423
2847.5 | 0.0006744455 | 0.0006149831 | 0.000810027 | -0.0002799527
2847 | 0.0005925595 | 0.0005255478 | 0.0007200084 | -0.0003020838
2846.5 | 0.0005119144 | 0.0004448789 | 0.0006357417 | -0.00032274
2846 | 0.0004340189 | 0.0003720869 | 0.0005572586 | -0.0003431298
2845.5 | 0.0003600421 | 0.0003062951 | 0.0004845013 | -0.0003637721
2845 | 0.0002903465 | 0.0002465208 | 0.0004171485 | -0.0003844676
2844.5 | 0.0002247891 | 0.0001919602 | 0.0003549756 | -0.0004043216
2844 | 0.0001628355 | 0.0001421355 | 0.0002979714 | -0.0004221292
2843.5 | 0.0001038215 | 9.647616e-05 | 0.000246148 | -0.0004367493
2843 | 4.743532e-05 | 5.49418e-05 | 0.0001998795 | -0.0004473782
2842.5 | -6.316287e-06 | 1.713333e-05 | 0.0001591771 | -0.0004537866
2842 | -5.665091e-05 | -1.660972e-05 | 0.0001242862 | -0.0004561884
2841.5 | -0.000102615 | -4.652209e-05 | 9.463258e-05 | -0.0004553333
2841 | -0.0001427969 | -7.211709e-05 | 6.9812e-05 | -0.0004521268
2840.5 | -0.0001763725 | -9.380488e-05 | 4.849709e-05 | -0.0004478178
2840 | -0.0002026675 | -0.0001115618 | 2.982255e-05 | -0.0004435235
2839.5 | -0.0002221858 | -0.0001264357 | 1.234606e-05 | -0.000440537
2839 | -0.0002356743 | -0.0001391596 | -4.507499e-06 | -0.0004397672
2838.5 | -0.0002449099 | -0.0001511971 | -2.155916e-05 | -0.0004420911
2838 | -0.0002513967 | -0.0001634152 | -3.875845e-05 | -0.000447815
2837.5 | -0.0002571068 | -0.0001767894 | -5.636618e-05 | -0.000457111
2837 | -0.0002632257 | -0.0001914131 | -7.414188e-05 | -0.0004696233
2836.5 | -0.0002710377 | -0.0002071892 | -9.230002e-05 | -0.0004849228
2836 | -0.00028092 | -0.0002232862 | -0.0001107171 | -0.0005021815
2835.5 | -0.0002932798 | -0.0002389332 | -0.0001295255 | -0.0005204913
2835 | -0.0003077375 | -0.0002531387 | -0.0001483548 | -0.0005385837
2834.5 | -0.0003239472 | -0.000265443 | -0.0001668444 | -0.0005550703
2834 | -0.0003409628 | -0.0002755977 | -0.0001841937 | -0.0005684209
2833.5 | -0.000357951 | -0.0002840937 | -0.0001998376 | -0.0005773351
2833 | -0.0003738244 | -0.000291636 | -0.000213281 | -0.0005810192
2832.5 | -0.000387844 | -0.000299408 | -0.0002246916 | -0.0005795111
2832 | -0.0003994313 | -0.0003083993 | -0.0002345986 | -0.0005737733
2831.5 | -0.0004085404 | -0.0003195253 | -0.0002440633 | -0.0005655427
2831 | -0.0004154344 | -0.0003330473 | -0.0002540738 | -0.0005568929
2830.5 | -0.0004207848 | -0.000348785 | -0.0002654875 | -0.0005497232
2830 | -0.0004253384 | -0.0003658478 | -0.0002784684 | -0.0005451799
2829.5 | -0.0004299506 | -0.0003830501 | -0.0002926814 | -0.0005434629
2829 | -0.000435263 | -0.0003989098 | -0.0003070955 | -0.0005437247
2828.5 | -0.0004418608 | -0.0004121325 | -0.0003205417 | -0.0005445547
2828 | -0.0004499981 | -0.0004216704 | -0.0003317569 | -0.00054432
2827.5 | -0.0004598276 | -0.0004270318 | -0.0003399384 | -0.0005418311
2827 | -0.0004711158 | -0.0004282394 | -0.0003446879 | -0.0005365077
2826.5 | -0.0004834486 | -0.0004258618 | -0.0003462645 | -0.0005286316
2826 | -0.0004959896 | -0.0004208545 | -0.0003453126 | -0.0005190629
2825.5 | -0.0005077198 | -0.0004144126 | -0.0003428592 | -0.0005091135
2825 | -0.0005174003 | -0.0004077047 | -0.0003399075 | -0.0005000715
2824.5 | -0.0005239286 | -0.0004017461 | -0.0003373884 | -0.0004930787
2824 | -0.0005264959 | -0.0003970938 | -0.0003357788 | -0.0004887943
2823.5 | -0.0005248814 | -0.0003940065 | -0.0003352435 | -0.0004874833
2823 | -0.0005195144 | -0.0003922492 | -0.000335444 | -0.0004889087
2822.5 | -0.0005114861 | -0.0003916002 | -0.0003359609 | -0.0004925563
2822 | -0.0005022979 | -0.0003917232 | -0.0003362662 | -0.000497675
2821.5 | -0.0004936495 | -0.000392705 | -0.0003362229 | -0.0005035127
2821 | -0.0004869511 | -0.0003947472 | -0.0003359333 | -0.0005093653
2820.5 | -0.0004832555 | -0.0003983322 | -0.000335946 | -0.0005146785
2820 | -0.0004828232 | -0.0004036935 | -0.0003367959 | -0.000518974
2819.5 | -0.0004854642 | -0.0004106984 | -0.0003388998 | -0.0005217814
2819 | -0.0004903052 | -0.0004185718 | -0.0003421456 | -0.0005225886
2818.5 | -0.0004964147 | -0.0004259823 | -0.0003459027 | -0.000520791
2818 | -0.0005026863 | -0.0004313882 | -0.0003491279 | -0.0005159321
2817.5 | -0.0005083637 | -0.0004333938 | -0.0003506707 | -0.000507761
2817 | -0.0005128843 | -0.0004313205 | -0.0003497349 | -0.0004966387
2816.5 | -0.000516019 | -0.000425316 | -0.0003460644 | -0.0004834327
2816 | -0.0005176892 | -0.0004164701 | -0.0003401641 | -0.0004696043
2815.5 | -0.0005177904 | -0.000406381 | -0.000332983 | -0.0004567311
2815 | -0.0005161865 | -0.0003967998 | -0.0003257492 | -0.0004461843
2814.5 | -0.0005125165 | -0.0003891172 | -0.0003194542 | -0.0004386863
2814 | -0.0005064829 | -0.0003841179 | -0.0003147556 | -0.0004341254
2813.5 | -0.0004978206 | -0.0003819298 | -0.0003117896 | -0.0004317317
2813 | -0.0004866671 | -0.0003821075 | -0.0003103632 | -0.0004303323
2812.5 | -0.0004735891 | -0.0003839572 | -0.0003101142 | -0.0004289758
2812 | -0.0004596406 | -0.0003866308 | -0.0003106813 | -0.0004271391
2811.5 | -0.0004462765 | -0.0003894507 | -0.0003118884 | -0.0004250692
2811 | -0.0004349703 | -0.0003918192 | -0.0003136472 | -0.0004234575
2810.5 | -0.0004270977 | -0.0003934412 | -0.0003160832 | -0.0004232638
2810 | -0.0004234143 | -0.0003942091 | -0.0003193363 | -0.0004251766
2809.5 | -0.0004241308 | -0.0003943388 | -0.0003236956 | -0.0004294111
2809 | -0.0004286311 | -0.0003942777 | -0.000329431 | -0.000435579
2808.5 | -0.000435801 | -0.0003945835 | -0.0003367942 | -0.0004427832
2808 | -0.0004441025 | -0.0003957493 | -0.0003458154 | -0.0004499097
2807.5 | -0.0004519453 | -0.0003978737 | -0.0003561187 | -0.0004557678
2807 | -0.0004579401 | -0.0004005992 | -0.00036683 | -0.0004593947
2806.5 | -0.0004610535 | -0.0004030266 | -0.0003765458 | -0.0004600246
2806 | -0.0004608356 | -0.0004040351 | -0.0003836517 | -0.0004572648
2805.5 | -0.0004572795 | -0.0004026399 | -0.0003866834 | -0.0004510409
2805 | -0.0004509337 | -0.0003983977 | -0.0003848517 | -0.0004417202
2804.5 | -0.0004425591 | -0.0003916946 | -0.0003783394 | -0.0004300887
2804 | -0.0004331608 | -0.0003836128 | -0.0003683354 | -0.0004172937
2803.5 | -0.0004236308 | -0.0003757043 | -0.0003567641 | -0.0004046793
2803 | -0.0004148002 | -0.0003693943 | -0.0003456956 | -0.0003934564
2802.5 | -0.0004072338 | -0.0003656135 | -0.0003368341 | -0.0003844901
2802 | -0.0004013202 | -0.0003644862 | -0.0003310094 | -0.000378007
2801.5 | -0.0003972337 | -0.0003653839 | -0.0003281472 | -0.000373704
2801 | -0.0003949667 | -0.0003672111 | -0.0003273795 | -0.0003708013
2800.5 | -0.0003943702 | -0.0003687313 | -0.0003275237 | -0.0003684722
2800 | -0.0003950982 | -0.0003689752 | -0.0003274457 | -0.0003660381
2799.5 | -0.0003966823 | -0.0003673102 | -0.0003263968 | -0.0003632021
2799 | -0.000398532 | -0.0003635933 | -0.000324075 | -0.0003600315
2798.5 | -0.0004000417 | -0.0003579503 | -0.0003205389 | -0.0003567261
2798 | -0.0004007737 | -0.0003508718 | -0.0003160816 | -0.0003535457
2797.5 | -0.0004004871 | -0.0003429791 | -0.0003110322 | -0.0003504347
2797 | -0.0003993777 | -0.0003352108 | -0.0003058258 | -0.000347289
2796.5 | -0.0003978336 | -0.0003285352 | -0.0003008575 | -0.0003437232
2796 | -0.0003965386 | -0.0003240368 | -0.0002967296 | -0.0003396448
2795.5 | -0.0003960161 | -0.0003224499 | -0.0002939503 | -0.0003349962
2795 | -0.0003966882 | -0.0003241622 | -0.0002931259 | -0.0003302504
2794.5 | -0.000398549 | -0.0003288809 | -0.0002945022 | -0.0003259369
2794 | -0.0004013965 | -0.0003358932 | -0.0002981512 | -0.0003228958
2793.5 | -0.000404814 | -0.0003441716 | -0.0003036993 | -0.0003217671
2793 | -0.0004085087 | -0.0003528423 | -0.0003106328 | -0.0003231424
2792.5 | -0.0004123603 | -0.0003613905 | -0.0003183329 | -0.0003272735
2792 | -0.0004165594 | -0.0003698348 | -0.0003263355 | -0.0003342142
2791.5 | -0.0004214479 | -0.0003785452 | -0.0003344039 | -0.0003437462
2791 | -0.0004274016 | -0.0003880338 | -0.0003425525 | -0.0003554957
2790.5 | -0.0004345878 | -0.0003985744 | -0.0003509807 | -0.0003689706
2790 | -0.0004428916 | -0.0004101397 | -0.0003599711 | -0.000383666
2789.5 | -0.0004518756 | -0.0004222995 | -0.0003697908 | -0.0003991446
2789 | -0.0004609356 | -0.0004345344 | -0.0003806298 | -0.0004150967
2788.5 | -0.0004694439 | -0.0004463127 | -0.0003925252 | -0.0004313397
2788 | -0.0004769638 | -0.0004573659 | -0.0004053129 | -0.0004477509
2787.5 | -0.000483313 | -0.000467547 | -0.000418542 | -0.0004641176
2787 | -0.0004886166 | -0.0004768343 | -0.0004314767 | -0.0004800692
2786.5 | -0.0004931956 | -0.0004850846 | -0.0004431075 | -0.0004949322
2786 | -0.0004974819 | -0.0004920828 | -0.0004523795 | -0.0005079354
2785.5 | -0.0005018631 | -0.0004975644 | -0.0004583955 | -0.0005182362
2785 | -0.0005066005 | -0.0005014152 | -0.0004607502 | -0.0005253304
2784.5 | -0.000511744 | -0.0005038374 | -0.0004596617 | -0.0005290696
2784 | -0.000517142 | -0.0005053032 | -0.0004559479 | -0.0005298195
2783.5 | -0.0005224447 | -0.0005065417 | -0.0004508535 | -0.0005282864
2783 | -0.0005272307 | -0.000508149 | -0.000445596 | -0.0005252864
2782.5 | -0.0005310927 | -0.0005105909 | -0.0004411933 | -0.0005216295
2782 | -0.0005338031 | -0.000513913 | -0.0004380816 | -0.0005178476
2781.5 | -0.0005354102 | -0.0005180899 | -0.0004363859 | -0.0005144619
2781 | -0.0005362306 | -0.0005229671 | -0.0004358957 | -0.0005118441
2780.5 | -0.0005368545 | -0.0005286716 | -0.0004365632 | -0.0005106461
2780 | -0.0005378777 | -0.000535347 | -0.0004384338 | -0.0005114831
2779.5 | -0.0005398727 | -0.0005432024 | -0.0004417936 | -0.0005150739
2779 | -0.0005431015 | -0.0005520021 | -0.000446765 | -0.0005216749
2778.5 | -0.00054764 | -0.0005610669 | -0.0004531615 | -0.0005310671
2778 | -0.000553322 | -0.0005691439 | -0.0004601919 | -0.0005422581
2777.5 | -0.000559965 | -0.0005748561 | -0.0004666095 | -0.0005537729
2777 | -0.0005673952 | -0.0005770856 | -0.0004709678 | -0.0005639103
2776.5 | -0.0005754994 | -0.0005755023 | -0.0004721226 | -0.0005712598
2776 | -0.0005840911 | -0.0005706811 | -0.0004696646 | -0.0005750343
2775.5 | -0.0005927871 | -0.0005639947 | -0.0004640992 | -0.0005752496
2775 | -0.0006008864 | -0.0005570518 | -0.0004568047 | -0.0005726081
2774.5 | -0.0006074446 | -0.0005512129 | -0.0004495702 | -0.000568255
2774 | -0.0006114871 | -0.0005470704 | -0.0004441712 | -0.0005634277
2773.5 | -0.0006123703 | -0.0005444628 | -0.0004417844 | -0.000559248
2773 | -0.0006101006 | -0.0005426328 | -0.0004428032 | -0.0005565423
2772.5 | -0.0006054678 | -0.0005407492 | -0.0004467145 | -0.0005558611
2772 | -0.0005999272 | -0.0005382662 | -0.0004523941 | -0.0005574128
2771.5 | -0.0005952002 | -0.0005351208 | -0.0004583579 | -0.0005610765
2771 | -0.0005927697 | -0.0005316312 | -0.0004632081 | -0.0005662838
2770.5 | -0.000593431 | -0.0005281684 | -0.0004658756 | -0.0005720362
2770 | -0.0005970343 | -0.0005248957 | -0.0004658958 | -0.0005769678
2769.5 | -0.0006026399 | -0.0005216007 | -0.0004634603 | -0.000579646
2769 | -0.0006087724 | -0.0005178671 | -0.0004594021 | -0.0005789378
2768.5 | -0.0006140353 | -0.000513327 | -0.0004550479 | -0.0005744098
2768 | -0.0006173649 | -0.0005080294 | -0.0004519091 | -0.0005665274
2767.5 | -0.000618462 | -0.0005025396 | -0.0004513959 | -0.0005566041
2767 | -0.0006176088 | -0.0004978978 | -0.0004543956 | -0.0005464496
2766.5 | -0.0006156782 | -0.0004952723 | -0.0004611207 | -0.0005378868
2766 | -0.0006136997 | -0.0004955929 | -0.0004709661 | -0.0005322562
2765.5 | -0.0006127036 | -0.000499278 | -0.0004827793 | -0.0005301828
2765 | -0.0006134236 | -0.0005060787 | -0.0004950884 | -0.0005315186
2764.5 | -0.000616164 | -0.0005152574 | -0.0005065819 | -0.0005356218
2764 | -0.0006207393 | -0.0005257202 | -0.000516276 | -0.0005415792
2763.5 | -0.0006264042 | -0.0005363363 | -0.0005237149 | -0.0005485296
2763 | -0.0006320269 | -0.0005460843 | -0.0005287817 | -0.0005556962
2762.5 | -0.0006362069 | -0.0005541357 | -0.0005315497 | -0.0005624126
2762 | -0.0006376691 | -0.0005599585 | -0.000532063 | -0.0005680254
2761.5 | -0.0006355736 | -0.0005632295 | -0.0005302424 | -0.0005718751
2761 | -0.0006298366 | -0.0005639875 | -0.0005260482 | -0.0005734471
2760.5 | -0.000621247 | -0.0005624767 | -0.0005195489 | -0.0005724477
2760 | -0.0006113027 | -0.0005592263 | -0.0005112271 | -0.0005690993
2759.5 | -0.0006018484 | -0.0005547805 | -0.0005018602 | -0.0005639866
2759 | -0.0005945823 | -0.0005496813 | -0.0004925046 | -0.0005581401
2758.5 | -0.0005905947 | -0.0005442353 | -0.0004841388 | -0.0005525493
2758 | -0.0005901989 | -0.0005386381 | -0.0004774092 | -0.000548111
2757.5 | -0.0005928727 | -0.0005329936 | -0.0004725083 | -0.0005452429
2757 | -0.0005976235 | -0.0005275499 | -0.0004691088 | -0.0005440138
2756.5 | -0.0006032317 | -0.0005227885 | -0.0004667326 | -0.0005441641
2756 | -0.0006086735 | -0.0005193488 | -0.0004648825 | -0.0005453398
2755.5 | -0.0006131915 | -0.0005179073 | -0.0004634678 | -0.0005472614
2755 | -0.0006164115 | -0.0005187617 | -0.0004627375 | -0.0005497424
2754.5 | -0.0006182059 | -0.0005217694 | -0.0004633006 | -0.0005527424
2754 | -0.0006187435 | -0.0005261909 | -0.0004657861 | -0.0005562227
2753.5 | -0.0006183958 | -0.0005310796 | -0.0004706115 | -0.000560191
2753 | -0.0006178697 | -0.000535577 | -0.0004777341 | -0.0005646505
2752.5 | -0.0006180633 | -0.0005393746 | -0.0004865957 | -0.0005696921
2752 | -0.0006200382 | -0.0005428019 | -0.0004962255 | -0.0005754888
2751.5 | -0.0006246504 | -0.0005466753 | -0.0005054236 | -0.0005822349
2751 | -0.0006323387 | -0.0005518502 | -0.0005130832 | -0.00059003
2750.5 | -0.0006428444 | -0.0005586938 | -0.0005183398 | -0.0005986702
2750 | -0.0006552429 | -0.0005668336 | -0.0005208642 | -0.0006076241
2749.5 | -0.0006681857 | -0.0005751028 | -0.00052076 | -0.0006160135
2749 | -0.0006802752 | -0.0005820576 | -0.0005186801 | -0.0006229159
2748.5 | -0.0006905286 | -0.000586378 | -0.0005154624 | -0.0006275632
2748 | -0.0006985309 | -0.0005875031 | -0.0005120665 | -0.0006296912
2747.5 | -0.0007044962 | -0.0005856338 | -0.0005091401 | -0.0006295373
2747 | -0.0007089484 | -0.0005816909 | -0.0005069703 | -0.0006278321
2746.5 | -0.0007124418 | -0.0005767731 | -0.0005053084 | -0.0006254561
2746 | -0.0007152951 | -0.0005717982 | -0.000503584 | -0.0006232032
2745.5 | -0.0007175267 | -0.0005672345 | -0.0005011352 | -0.0006215358
2745 | -0.0007190229 | -0.000563164 | -0.0004975743 | -0.0006205314
2744.5 | -0.0007197165 | -0.0005595942 | -0.0004930767 | -0.000620064
2744 | -0.0007197479 | -0.0005566949 | -0.0004884145 | -0.0006199073
2743.5 | -0.0007194586 | -0.0005550145 | -0.0004848674 | -0.0006200677
2743 | -0.0007191478 | -0.0005552218 | -0.0004837537 | -0.0006206807
2742.5 | -0.000718964 | -0.0005579067 | -0.0004860847 | -0.0006221528
2742 | -0.0007186562 | -0.000563086 | -0.0004921023 | -0.0006248166
2741.5 | -0.0007178353 | -0.0005702041 | -0.0005012482 | -0.0006289547
2741 | -0.0007161014 | -0.0005781481 | -0.0005122618 | -0.0006345225
2740.5 | -0.0007134852 | -0.0005857228 | -0.0005235932 | -0.0006412362
2740 | -0.0007105296 | -0.0005920412 | -0.0005338585 | -0.0006485368
2739.5 | -0.00070821 | -0.00059677 | -0.0005421568 | -0.0006556783
2739 | -0.0007075718 | -0.0006001889 | -0.0005482886 | -0.0006618798
2738.5 | -0.000709182 | -0.0006027709 | -0.000552573 | -0.000666315
2738 | -0.0007128752 | -0.0006049667 | -0.0005556914 | -0.0006684124
2737.5 | -0.0007175945 | -0.0006067527 | -0.0005582644 | -0.0006677887
2737 | -0.0007218938 | -0.0006078027 | -0.0005607139 | -0.0006645813
2736.5 | -0.0007243526 | -0.0006075747 | -0.0005630747 | -0.000659298
2736 | -0.0007243364 | -0.0006058262 | -0.0005651433 | -0.0006529106
2735.5 | -0.0007221404 | -0.0006027879 | -0.0005665643 | -0.0006465586
2735 | -0.0007190614 | -0.0005992938 | -0.0005670856 | -0.0006413531
2734.5 | -0.0007168265 | -0.0005964919 | -0.0005666507 | -0.0006381262
2734 | -0.0007170571 | -0.000595466 | -0.0005654949 | -0.0006372684
2733.5 | -0.0007207247 | -0.0005968643 | -0.0005640948 | -0.0006388133
2733 | -0.0007279091 | -0.0006006686 | -0.0005630364 | -0.0006424955
2732.5 | -0.0007379902 | -0.000606338 | -0.0005628951 | -0.0006480479
2732 | -0.0007499251 | -0.0006129919 | -0.0005640093 | -0.0006551924
2731.5 | -0.0007627678 | -0.0006198377 | -0.0005664463 | -0.0006637676
2731 | -0.0007758144 | -0.0006263061 | -0.0005698898 | -0.0006734683
2730.5 | -0.0007887643 | -0.0006322 | -0.0005737985 | -0.0006838178
2730 | -0.0008014186 | -0.0006375293 | -0.0005775091 | -0.0006940137
2729.5 | -0.0008135981 | -0.0006424158 | -0.0005805345 | -0.0007030878
2729 | -0.0008248336 | -0.0006469406 | -0.0005826949 | -0.0007101468
2728.5 | -0.0008345218 | -0.0006511512 | -0.0005842826 | -0.0007146333
2728 | -0.000841948 | -0.0006550997 | -0.0005859055 | -0.000716598
2727.5 | -0.0008465958 | -0.0006588892 | -0.0005883618 | -0.000716598
2727 | -0.000848263 | -0.0006626662 | -0.0005922524 | -0.0007155855
2726.5 | -0.0008471072 | -0.0006665046 | -0.0005978079 | -0.0007144565
2726 | -0.000843596 | -0.0006702959 | -0.0006046989 | -0.0007137998
2725.5 | -0.0008383024 | -0.000673683 | -0.0006121454 | -0.0007136927
2725 | -0.0008317852 | -0.0006761074 | -0.0006191251 | -0.0007137635
2724.5 | -0.0008244857 | -0.0006770404 | -0.0006246721 | -0.0007134899
2724 | -0.000816661 | -0.0006761661 | -0.0006281371 | -0.0007124108
2723.5 | -0.0008085123 | -0.0006736308 | -0.0006292951 | -0.0007104701
2723 | -0.0008001122 | -0.0006699908 | -0.0006283074 | -0.0007079053
2722.5 | -0.0007916351 | -0.0006661201 | -0.0006255977 | -0.0007052899
2722 | -0.0007832266 | -0.0006628697 | -0.0006216527 | -0.0007031408
2721.5 | -0.000775253 | -0.0006608334 | -0.0006169649 | -0.0007018979
2721 | -0.0007681156 | -0.0006601214 | -0.0006119341 | -0.0007016614
2720.5 | -0.0007624553 | -0.0006604277 | -0.0006069801 | -0.0007023651
2720 | -0.0007588359 | -0.0006611304 | -0.0006024915 | -0.0007037335
2719.5 | -0.0007578113 | -0.0006616269 | -0.0005988989 | -0.0007054795
2719 | -0.0007595307 | -0.0006614712 | -0.0005965075 | -0.000707268
2718.5 | -0.0007637601 | -0.0006605932 | -0.0005954714 | -0.0007087689
2718 | -0.0007697402 | -0.0006592023 | -0.0005956335 | -0.0007096359
2717.5 | -0.0007763572 | -0.0006577717 | -0.0005965924 | -0.0007095449
2717 | -0.0007824375 | -0.0006567988 | -0.0005977499 | -0.000708313
2716.5 | -0.0007869532 | -0.0006567245 | -0.000598501 | -0.0007059556
2716 | -0.0007894166 | -0.0006577604 | -0.0005983987 | -0.0007027871
2715.5 | -0.0007897209 | -0.0006598598 | -0.0005972224 | -0.0006992876
2715 | -0.0007882542 | -0.0006627166 | -0.00059505 | -0.0006960023
2714.5 | -0.0007853885 | -0.0006657724 | -0.000592113 | -0.0006932632
2714 | -0.0007815278 | -0.0006684063 | -0.0005887963 | -0.0006911113
2713.5 | -0.0007767383 | -0.0006699628 | -0.0005854745 | -0.0006892449
2713 | -0.0007710767 | -0.0006700483 | -0.0005825464 | -0.0006872236
2712.5 | -0.0007645778 | -0.0006685002 | -0.0005803796 | -0.0006846997
2712 | -0.0007576304 | -0.0006655582 | -0.0005793274 | -0.00068166
2711.5 | -0.0007509634 | -0.0006616699 | -0.0005796905 | -0.0006785053
2711 | -0.0007455661 | -0.0006574496 | -0.000581643 | -0.0006759434
2710.5 | -0.0007424631 | -0.000653429 | -0.0005851785 | -0.000674717
2710 | -0.0007422965 | -0.0006500181 | -0.000590055 | -0.0006753174
2709.5 | -0.0007452534 | -0.0006474497 | -0.0005958274 | -0.0006777594
2709 | -0.0007508911 | -0.000645874 | -0.0006019039 | -0.0006815852
2708.5 | -0.00075844 | -0.0006454802 | -0.0006076651 | -0.0006859954
2708 | -0.0007669916 | -0.0006464898 | -0.0006125405 | -0.0006901471
2707.5 | -0.0007757753 | -0.0006492143 | -0.0006160881 | -0.0006933866
2707 | -0.0007843007 | -0.0006537809 | -0.0006180153 | -0.0006954402
2706.5 | -0.0007922186 | -0.0006601347 | -0.0006182012 | -0.0006964064
2706 | -0.0007992728 | -0.0006677915 | -0.0006167288 | -0.0006966778
2705.5 | -0.0008050388 | -0.0006760267 | -0.0006139021 | -0.0006967753
2705 | -0.000809018 | -0.0006839521 | -0.000610264 | -0.0006971984
2704.5 | -0.0008106882 | -0.0006908073 | -0.000606529 | -0.0006983365
2704 | -0.0008098216 | -0.0006961424 | -0.0006034365 | -0.0007003683
2703.5 | -0.0008066629 | -0.0006998118 | -0.0006015634 | -0.0007032702
2703 | -0.0008020655 | -0.0007019559 | -0.0006011002 | -0.0007067555
2702.5 | -0.0007973407 | -0.0007026814 | -0.0006017758 | -0.0007103391
2702 | -0.0007939531 | -0.0007020307 | -0.0006028849 | -0.0007133965
2701.5 | -0.0007931142 | -0.0006998026 | -0.0006035266 | -0.0007153101
2701 | -0.0007953568 | -0.000695798 | -0.0006029098 | -0.0007156674
2700.5 | -0.0008004263 | -0.0006899451 | -0.0006006252 | -0.0007143498
2700 | -0.0008071997 | -0.0006825612 | -0.0005968019 | -0.0007116406
2699.5 | -0.0008141088 | -0.0006744094 | -0.0005920119 | -0.0007080392
2699 | -0.0008194286 | -0.0006665337 | -0.0005870824 | -0.0007041527
2698.5 | -0.000821852 | -0.0006600795 | -0.0005827617 | -0.0007003756
2698 | -0.000820777 | -0.0006558458 | -0.0005795423 | -0.0006968363
2697.5 | -0.0008164982 | -0.0006542505 | -0.0005775468 | -0.0006933493
2697 | -0.0008101349 | -0.0006550932 | -0.0005766698 | -0.0006896444
2696.5 | -0.0008032782 | -0.0006578934 | -0.000576717 | -0.000685612
2696 | -0.0007975767 | -0.000661926 | -0.0005776284 | -0.0006815156
2695.5 | -0.0007942129 | -0.0006665751 | -0.0005794782 | -0.0006780701
2695 | -0.0007936026 | -0.00067133 | -0.0005824721 | -0.0006762542
2694.5 | -0.0007952841 | -0.0006758032 | -0.0005867069 | -0.0006770369
2694 | -0.0007981469 | -0.0006796719 | -0.0005921062 | -0.0006809935
2693.5 | -0.000800863 | -0.0006825333 | -0.000598263 | -0.0006880762
2693 | -0.0008023897 | -0.0006840532 | -0.0006045974 | -0.0006975529
2692.5 | -0.0008023932 | -0.0006839013 | -0.0006104261 | -0.0007081608
2692 | -0.000801307 | -0.0006820408 | -0.0006152301 | -0.0007184553
2691.5 | -0.0008002063 | -0.0006786368 | -0.0006187183 | -0.0007271116
2691 | -0.0008002462 | -0.0006741679 | -0.000620933 | -0.00073329
2690.5 | -0.0008022483 | -0.0006692245 | -0.0006221773 | -0.0007366994
2690 | -0.0008062636 | -0.0006644095 | -0.0006229477 | -0.0007376923
2689.5 | -0.0008115702 | -0.0006602573 | -0.000623865 | -0.0007370428
2689 | -0.0008169704 | -0.0006571321 | -0.0006255202 | -0.0007357991
2688.5 | -0.0008212009 | -0.0006553976 | -0.0006284912 | -0.0007349954
2688 | -0.0008234934 | -0.0006552884 | -0.0006330699 | -0.0007354294
2687.5 | -0.0008237062 | -0.0006570765 | -0.00063932 | -0.0007375095
2687 | -0.0008223588 | -0.0006607776 | -0.0006467753 | -0.0007411238
2686.5 | -0.0008202628 | -0.0006661682 | -0.0006546366 | -0.0007457595
2686 | -0.0008181251 | -0.0006725563 | -0.0006617338 | -0.0007505709
2685.5 | -0.0008163021 | -0.0006788803 | -0.0006669351 | -0.00075475
2685 | -0.000814674 | -0.0006838811 | -0.0006693636 | -0.0007576326
2684.5 | -0.0008129321 | -0.0006863693 | -0.0006687001 | -0.0007590308
2684 | -0.0008108108 | -0.0006856316 | -0.0006652165 | -0.0007590592
2683.5 | -0.0008084192 | -0.0006815111 | -0.0006596223 | -0.0007581874
2683 | -0.000806246 | -0.0006745654 | -0.0006527571 | -0.0007568214
2682.5 | -0.0008050163 | -0.000665734 | -0.0006452547 | -0.0007552601
2682 | -0.0008052974 | -0.0006561917 | -0.0006373692 | -0.0007534656
2681.5 | -0.0008072344 | -0.0006469668 | -0.0006290163 | -0.0007512255
2681 | -0.0008102928 | -0.0006388456 | -0.0006200272 | -0.0007482704
2680.5 | -0.0008134809 | -0.0006323316 | -0.000610479 | -0.0007445045
2680 | -0.0008155397 | -0.0006276764 | -0.0006008965 | -0.0007400915
2679.5 | -0.0008155032 | -0.0006250698 | -0.0005922716 | -0.0007354125
2679 | -0.0008129297 | -0.0006245378 | -0.0005857321 | -0.0007308841
2678.5 | -0.0008081412 | -0.000626095 | -0.0005822086 | -0.0007267531
2678 | -0.0008020507 | -0.0006294603 | -0.0005819428 | -0.0007229651
2677.5 | -0.0007958958 | -0.0006342203 | -0.0005844541 | -0.000719195
2677 | -0.0007908285 | -0.0006396533 | -0.000588548 | -0.0007150251
2676.5 | -0.0007875775 | -0.0006450096 | -0.0005928409 | -0.000710178
2676 | -0.0007862627 | -0.0006495668 | -0.0005961452 | -0.0007047021
2675.5 | -0.0007863736 | -0.0006527977 | -0.0005979118 | -0.0006989862
2675 | -0.000786956 | -0.000654481 | -0.0005983134 | -0.0006936498
2674.5 | -0.0007868537 | -0.0006545301 | -0.0005980796 | -0.0006893051
2674 | -0.0007850293 | -0.000653088 | -0.0005981506 | -0.0006863869
2673.5 | -0.0007808369 | -0.0006501936 | -0.0005992445 | -0.0006850482
2673 | -0.0007741565 | -0.0006459531 | -0.0006015962 | -0.0006852002
2672.5 | -0.000765517 | -0.0006403726 | -0.0006048542 | -0.0006866474
2672 | -0.0007558722 | -0.0006335532 | -0.0006082292 | -0.0006891414
2671.5 | -0.0007465249 | -0.0006257394 | -0.0006107324 | -0.0006924867
2671 | -0.000738688 | -0.0006173266 | -0.0006114847 | -0.0006963863
2670.5 | -0.000733336 | -0.0006089828 | -0.0006099091 | -0.0007004911
2670 | -0.0007308983 | -0.0006014123 | -0.0006058738 | -0.0007042726
2669.5 | -0.0007312441 | -0.0005954805 | -0.0005996657 | -0.0007072397
2669 | -0.0007337081 | -0.0005918477 | -0.0005919008 | -0.000709015
2668.5 | -0.0007372583 | -0.0005910882 | -0.0005833849 | -0.0007095749
2668 | -0.0007406946 | -0.0005932936 | -0.0005748795 | -0.0007092023
2667.5 | -0.0007428463 | -0.0005981804 | -0.0005670007 | -0.0007083946
2667 | -0.0007427254 | -0.0006048056 | -0.0005599998 | -0.0007075052
2666.5 | -0.0007396658 | -0.0006117823 | -0.0005538351 | -0.0007065138
2666 | -0.0007334381 | -0.0006173649 | -0.0005481543 | -0.0007048302
2665.5 | -0.0007243046 | -0.0006198657 | -0.0005425781 | -0.0007014912
2665 | -0.0007130755 | -0.0006180749 | -0.0005368409 | -0.000695481
2664.5 | -0.0007009705 | -0.0006115684 | -0.0005310359 | -0.0006862409
2664 | -0.0006894513 | -0.0006009397 | -0.0005255743 | -0.0006739668
2663.5 | -0.0006798643 | -0.0005875688 | -0.0005210979 | -0.0006596975
2663 | -0.0006730929 | -0.0005733151 | -0.0005181469 | -0.000644959
2662.5 | -0.0006693217 | -0.0005599064 | -0.0005169016 | -0.0006313127
2662 | -0.0006679356 | -0.0005484976 | -0.0005169798 | -0.0006197173
2661.5 | -0.0006677902 | -0.0005394128 | -0.0005174867 | -0.0006103483
2661 | -0.000667539 | -0.0005321976 | -0.0005173024 | -0.0006025248
2660.5 | -0.0006661427 | -0.0005259981 | -0.0005154469 | -0.0005952197
2660 | -0.0006631366 | -0.0005199618 | -0.0005115043 | -0.0005874977
2659.5 | -0.0006587213 | -0.0005136585 | -0.0005057509 | -0.000579022
2659 | -0.000653551 | -0.0005071641 | -0.0004991247 | -0.000570182
2658.5 | -0.0006483351 | -0.0005009697 | -0.0004928621 | -0.0005619052
2658 | -0.0006435195 | -0.0004956285 | -0.0004880607 | -0.0005552277
2657.5 | -0.0006390389 | -0.0004914398 | -0.0004853241 | -0.000550802
2657 | -0.0006344864 | -0.0004882495 | -0.0004845143 | -0.0005485756
2656.5 | -0.0006293104 | -0.0004854703 | -0.0004849189 | -0.0005477864
2656 | -0.00062327 | -0.000482373 | -0.0004854323 | -0.0005472322
2655.5 | -0.0006165695 | -0.0004783503 | -0.0004850277 | -0.0005457078
2655 | -0.0006099326 | -0.0004732993 | -0.0004830033 | -0.0005424957
2654.5 | -0.0006042848 | -0.000467598 | -0.0004791814 | -0.000537527
2654 | -0.000600427 | -0.0004621291 | -0.0004738896 | -0.0005315193
2653.5 | -0.0005986739 | -0.0004578575 | -0.0004677079 | -0.0005255301
2653 | -0.0005987509 | -0.0004556274 | -0.0004613168 | -0.0005207404
2652.5 | -0.0005998722 | -0.0004557667 | -0.0004550998 | -0.0005178266
2652 | -0.000601065 | -0.0004580766 | -0.000449184 | -0.0005168668
2651.5 | -0.0006014434 | -0.0004617657 | -0.0004432068 | -0.0005170833
2651 | -0.0006005026 | -0.0004657521 | -0.0004366613 | -0.0005172102
2650.5 | -0.0005981188 | -0.0004688144 | -0.0004288897 | -0.0005157073
2650 | -0.0005945412 | -0.0004700005 | -0.0004195689 | -0.000511426
2649.5 | -0.0005901905 | -0.0004687295 | -0.0004087734 | -0.0005038924
2649 | -0.000585578 | -0.000465048 | -0.0003972408 | -0.0004936785
2648.5 | -0.0005812239 | -0.0004595163 | -0.000386257 | -0.0004822578
2648 | -0.0005776426 | -0.0004531863 | -0.0003774391 | -0.0004716898
2647.5 | -0.0005753299 | -0.000447275 | -0.0003723941 | -0.0004640498
2647 | -0.0005746517 | -0.0004429467 | -0.0003722099 | -0.0004608019
2646.5 | -0.0005757353 | -0.0004409734 | -0.0003772202 | -0.0004624059
2646 | -0.0005783177 | -0.0004415875 | -0.0003867618 | -0.0004681693
2645.5 | -0.0005817357 | -0.000444437 | -0.00039942 | -0.0004765315
2645 | -0.0005850327 | -0.0004486903 | -0.0004132964 | -0.0004855419
2644.5 | -0.000587223 | -0.0004533537 | -0.000426552 | -0.000493474
2644 | -0.0005875667 | -0.0004574529 | -0.0004377527 | -0.0004991907
2643.5 | -0.0005858092 | -0.0004604183 | -0.0004461366 | -0.0005023811
2643 | -0.0005821609 | -0.0004620378 | -0.0004515847 | -0.0005033244
2642.5 | -0.0005772192 | -0.0004626032 | -0.0004544184 | -0.0005026864
2642 | -0.0005715993 | -0.0004626043 | -0.0004551623 | -0.0005011141
2641.5 | -0.0005658218 | -0.0004626406 | -0.0004542368 | -0.0004990863
2641 | -0.0005600735 | -0.0004631222 | -0.0004519469 | -0.0004968832
2640.5 | -0.0005544231 | -0.0004641614 | -0.000448368 | -0.0004946182
2640 | -0.0005488794 | -0.0004655143 | -0.0004435559 | -0.0004923927
2639.5 | -0.0005436606 | -0.0004665877 | -0.0004375216 | -0.000490204
2639 | -0.0005391476 | -0.0004666273 | -0.00043033 | -0.0004879113
2638.5 | -0.0005357655 | -0.0004648328 | -0.0004220858 | -0.000485104
2638 | -0.0005336857 | -0.0004606356 | -0.0004128456 | -0.0004810718
2637.5 | -0.0005325569 | -0.0004538216 | -0.0004027777 | -0.0004750688
2637 | -0.0005314332 | -0.000444661 | -0.0003920317 | -0.0004665111
2636.5 | -0.0005289295 | -0.0004338801 | -0.0003810637 | -0.0004554823
2636 | -0.0005236546 | -0.0004225079 | -0.0003704328 | -0.0004427437
2635.5 | -0.0005146826 | -0.0004116666 | -0.0003609733 | -0.0004297917
2635 | -0.0005019836 | -0.0004023176 | -0.0003534388 | -0.0004183219
2634.5 | -0.0004865272 | -0.0003950617 | -0.0003483981 | -0.0004097884
2634 | -0.0004701357 | -0.0003901156 | -0.0003459588 | -0.0004048467
2633.5 | -0.0004550116 | -0.0003872904 | -0.000345684 | -0.000403179
2633 | -0.0004431779 | -0.0003862239 | -0.0003467051 | -0.0004036129
2632.5 | -0.0004359987 | -0.0003864402 | -0.0003478799 | -0.0004045607
2632 | -0.0004338263 | -0.0003875226 | -0.0003481721 | -0.0004045484
2631.5 | -0.0004360639 | -0.0003891064 | -0.0003468352 | -0.0004026499
2631 | -0.0004412718 | -0.000390847 | -0.0003436383 | -0.000398626
2630.5 | -0.0004476656 | -0.0003924681 | -0.0003388225 | -0.0003928608
2630 | -0.0004534115 | -0.0003937201 | -0.0003330386 | -0.0003860453
2629.5 | -0.0004571082 | -0.0003946051 | -0.0003271498 | -0.0003789568
2629 | -0.000457942 | -0.0003953762 | -0.0003220845 | -0.0003722413
2628.5 | -0.0004558265 | -0.0003966798 | -0.000318641 | -0.0003664048
2628 | -0.0004513012 | -0.0003993477 | -0.0003174116 | -0.0003618454
2627.5 | -0.0004452647 | -0.0004041775 | -0.0003185916 | -0.0003588313
2627 | -0.0004387586 | -0.0004115294 | -0.0003219959 | -0.0003574872
2626.5 | -0.0004325103 | -0.0004210464 | -0.0003269103 | -0.0003575766
2626 | -0.0004269051 | -0.0004315342 | -0.0003322591 | -0.0003584729
2625.5 | -0.0004217059 | -0.0004411597 | -0.0003366753 | -0.0003591096
2625 | -0.0004163739 | -0.0004478353 | -0.0003388293 | -0.0003582339
2624.5 | -0.000410131 | -0.000449805 | -0.0003377171 | -0.0003547252
2624 | -0.000402397 | -0.0004460477 | -0.0003329156 | -0.0003479704
2623.5 | -0.0003929572 | -0.0004366104 | -0.0003247802 | -0.0003380882
2623 | -0.0003821175 | -0.0004225033 | -0.0003143567 | -0.0003259606
2622.5 | -0.0003706595 | -0.0004054969 | -0.0003032553 | -0.0003129614
2622 | -0.0003596414 | -0.0003876369 | -0.0002932515 | -0.0003006475
2621.5 | -0.0003501521 | -0.000370865 | -0.0002859698 | -0.0002903052
2621 | -0.0003430612 | -0.0003566201 | -0.0002824674 | -0.0002827368
2620.5 | -0.0003388151 | -0.0003456714 | -0.0002830491 | -0.0002781222
2620 | -0.0003373952 | -0.0003380074 | -0.0002871144 | -0.0002760751
2619.5 | -0.0003382894 | -0.0003329384 | -0.0002933058 | -0.0002758222
2619 | -0.0003406818 | -0.000329255 | -0.0002997317 | -0.0002763803
2618.5 | -0.0003435562 | -0.0003255283 | -0.0003043937 | -0.0002767723
2618 | -0.0003460415 | -0.0003204886 | -0.0003056442 | -0.0002762649
2617.5 | -0.0003474998 | -0.0003133441 | -0.0003025529 | -0.0002744347
2617 | -0.000347871 | -0.0003041147 | -0.0002951893 | -0.00027142
2616.5 | -0.0003474962 | -0.0002935688 | -0.0002845037 | -0.0002676721
2616 | -0.0003472409 | -0.0002831654 | -0.0002721619 | -0.0002640276
2615.5 | -0.000347935 | -0.0002744452 | -0.0002599457 | -0.0002611239
2615 | -0.00035032 | -0.0002687829 | -0.0002494644 | -0.000259379
2614.5 | -0.0003544488 | -0.0002667289 | -0.0002416139 | -0.000258503
2614 | -0.0003598718 | -0.0002682217 | -0.0002367029 | -0.0002578682
2613.5 | -0.0003655104 | -0.0002724076 | -0.0002343591 | -0.0002565374
2613 | -0.000370258 | -0.0002784028 | -0.0002340229 | -0.0002540437
2612.5 | -0.0003732692 | -0.000285321 | -0.0002350453 | -0.0002505402
2612 | -0.0003744456 | -0.000292882 | -0.0002370046 | -0.0002471878
2611.5 | -0.0003745068 | -0.0003010439 | -0.0002396029 | -0.0002456809
2611 | -0.00037479 | -0.0003100822 | -0.0002426697 | -0.0002478197
2610.5 | -0.0003768427 | -0.0003199804 | -0.000245971 | -0.0002546529
2610 | -0.0003818519 | -0.0003305134 | -0.0002493264 | -0.0002660992
2609.5 | -0.0003902752 | -0.0003410443 | -0.0002525701 | -0.0002807584
2609 | -0.0004017053 | -0.0003509884 | -0.0002558729 | -0.0002964779
2608.5 | -0.000414976 | -0.0003599844 | -0.0002596292 | -0.0003109702
2608 | -0.0004285999 | -0.0003682154 | -0.0002645476 | -0.0003227477
2607.5 | -0.0004410572 | -0.00037636 | -0.0002712489 | -0.000331439
2607 | -0.0004512134 | -0.0003853103 | -0.0002800633 | -0.0003379241
2606.5 | -0.0004583622 | -0.0003958798 | -0.000290763 | -0.000343746
2606 | -0.0004622844 | -0.0004083812 | -0.0003025895 | -0.0003505123
2605.5 | -0.0004631668 | -0.0004226354 | -0.0003145533 | -0.0003592288
2605 | -0.0004615262 | -0.000437968 | -0.0003257826 | -0.000370035
2604.5 | -0.000458261 | -0.0004535289 | -0.0003359285 | -0.0003823071
2604 | -0.0004545442 | -0.0004684459 | -0.000345189 | -0.0003950263
2603.5 | -0.0004518294 | -0.0004819118 | -0.0003541356 | -0.0004072502
2603 | -0.0004515 | -0.0004931272 | -0.0003632377 | -0.0004183696
2602.5 | -0.0004546514 | -0.000501175 | -0.0003724276 | -0.000428217
2602 | -0.0004616039 | -0.0005050874 | -0.0003809354 | -0.0004368325
2601.5 | -0.0004718344 | -0.0005040455 | -0.0003873864 | -0.0004443493
2601 | -0.0004838754 | -0.0004977962 | -0.0003904069 | -0.0004507072
2600.5 | -0.0004957756 | -0.0004870371 | -0.0003890746 | -0.0004557967
2600 | -0.0005055089 | -0.000473524 | -0.000383524 | -0.0004594242
2599.5 | -0.0005115804 | -0.0004599026 | -0.0003748403 | -0.000461585
2599 | -0.0005133773 | -0.0004489854 | -0.0003648796 | -0.000462435
2598.5 | -0.0005112214 | -0.0004431318 | -0.0003555783 | -0.0004623242
2598 | -0.0005062273 | -0.0004433963 | -0.0003484267 | -0.0004616211
2597.5 | -0.0004998128 | -0.0004495039 | -0.0003441749 | -0.000460656
2597 | -0.0004933586 | -0.0004597929 | -0.000342754 | -0.0004595709
2596.5 | -0.0004878445 | -0.0004721124 | -0.0003437704 | -0.0004585119
2596 | -0.0004837799 | -0.0004842328 | -0.0003466902 | -0.0004575033
2595.5 | -0.0004813243 | -0.0004947004 | -0.0003513954 | -0.0004567906
2595 | -0.00048042 | -0.0005027916 | -0.0003579732 | -0.000456544
2594.5 | -0.0004811039 | -0.0005086059 | -0.00036679 | -0.0004570954
2594 | -0.0004834333 | -0.0005125838 | -0.0003779807 | -0.0004585616
2593.5 | -0.0004876541 | -0.0005152742 | -0.0003913887 | -0.0004610087
2593 | -0.0004938054 | -0.0005171047 | -0.0004063494 | -0.0004642725
2592.5 | -0.0005018239 | -0.000518362 | -0.0004218614 | -0.0004681163
2592 | -0.000511124 | -0.0005192723 | -0.0004367392 | -0.000472223
2591.5 | -0.0005208721 | -0.0005200235 | -0.0004498046 | -0.0004762083
2591 | -0.000529854 | -0.0005206987 | -0.0004600566 | -0.0004796136
2590.5 | -0.0005369024 | -0.0005212094 | -0.0004667181 | -0.0004818121
2590 | -0.0005410427 | -0.0005211293 | -0.0004693469 | -0.0004821095
2589.5 | -0.000541793 | -0.0005199166 | -0.0004679382 | -0.0004798514
2589 | -0.0005392799 | -0.0005169602 | -0.0004629931 | -0.0004746919
2588.5 | -0.0005341592 | -0.0005121036 | -0.0004556406 | -0.0004668904
2588 | -0.0005274473 | -0.0005056028 | -0.0004473851 | -0.000457323
2587.5 | -0.000520167 | -0.0004983223 | -0.000439942 | -0.0004475714
2587 | -0.0005130467 | -0.0004911945 | -0.0004346226 | -0.0004393176
2586.5 | -0.0005063356 | -0.0004849646 | -0.0004320681 | -0.0004342104
2586 | -0.0004997404 | -0.0004796363 | -0.0004318659 | -0.0004330377
2585.5 | -0.0004927113 | -0.0004745164 | -0.0004327837 | -0.0004359014
2585 | -0.0004846122 | -0.0004683796 | -0.0004330197 | -0.0004418141
2584.5 | -0.0004752281 | -0.0004600895 | -0.0004309283 | -0.0004493739
2584 | -0.0004647073 | -0.0004491264 | -0.0004253761 | -0.0004567847
2583.5 | -0.0004538211 | -0.0004359305 | -0.0004162257 | -0.0004624834
2583 | -0.000443463 | -0.000421846 | -0.0004041422 | -0.0004651743
2582.5 | -0.0004346225 | -0.0004086068 | -0.0003905073 | -0.0004639458
2582 | -0.0004278688 | -0.0003977763 | -0.0003768877 | -0.0004583095
2581.5 | -0.0004233668 | -0.000390091 | -0.0003648162 | -0.0004479808
2581 | -0.0004208037 | -0.000385376 | -0.0003554797 | -0.0004331545
2580.5 | -0.0004195099 | -0.0003825772 | -0.0003496711 | -0.0004142156
2580 | -0.0004187201 | -0.0003803952 | -0.000347715 | -0.0003921063
2579.5 | -0.0004175411 | -0.0003776584 | -0.0003494125 | -0.0003679354
2579 | -0.0004152416 | -0.0003738759 | -0.0003540251 | -0.0003431497
2578.5 | -0.0004110479 | -0.0003691802 | -0.0003602184 | -0.0003191048
2578 | -0.0004044953 | -0.000364318 | -0.0003663257 | -0.0002971342
2577.5 | -0.0003952924 | -0.0003602165 | -0.0003705471 | -0.0002783386
2577 | -0.0003837708 | -0.000357797 | -0.0003715733 | -0.0002637164
2576.5 | -0.0003707507 | -0.0003577003 | -0.000368786 | -0.0002541145
2576 | -0.0003577309 | -0.0003602795 | -0.0003626631 | -0.0002502178
2575.5 | -0.0003464568 | -0.0003655492 | -0.000354398 | -0.0002523497
2575 | -0.0003386358 | -0.0003732294 | -0.0003457158 | -0.0002602415
2574.5 | -0.0003353928 | -0.0003827024 | -0.0003380932 | -0.0002728255
2574 | -0.000336986 | -0.0003930639 | -0.0003325601 | -0.0002882937
2573.5 | -0.0003427539 | -0.0004031736 | -0.0003293583 | -0.0003043538
2573 | -0.000351353 | -0.0004119133 | -0.0003282925 | -0.000318896
2572.5 | -0.0003612225 | -0.0004183717 | -0.0003289668 | -0.0003304639
2572 | -0.0003710523 | -0.0004221968 | -0.000331211 | -0.0003388982
2571.5 | -0.000380023 | -0.0004235081 | -0.0003351535 | -0.0003451032
2571 | -0.0003879123 | -0.0004230016 | -0.0003410701 | -0.0003509809
2570.5 | -0.0003947196 | -0.0004213641 | -0.0003490595 | -0.00035833
2570 | -0.0004005628 | -0.0004192535 | -0.000358706 | -0.0003685132
2569.5 | -0.0004051942 | -0.0004167115 | -0.0003690162 | -0.0003814999
2569 | -0.0004082823 | -0.0004134873 | -0.0003786377 | -0.0003962086
2568.5 | -0.0004092854 | -0.0004089673 | -0.0003862732 | -0.0004104754
2568 | -0.0004080642 | -0.000402793 | -0.0003912113 | -0.0004220327
2567.5 | -0.0004048142 | -0.0003950544 | -0.0003934768 | -0.0004289715
2567 | -0.0004003813 | -0.0003865765 | -0.0003939206 | -0.0004304021
2566.5 | -0.0003958773 | -0.0003788297 | -0.0003936998 | -0.0004266404
2566 | -0.0003925434 | -0.0003735809 | -0.0003939987 | -0.0004190153
2565.5 | -0.0003913186 | -0.0003725532 | -0.0003954782 | -0.0004097194
2565 | -0.0003927305 | -0.000376855 | -0.0003982826 | -0.0004010888
2564.5 | -0.0003968081 | -0.0003868569 | -0.0004020395 | -0.0003954741
2564 | -0.0004032496 | -0.0004019447 | -0.0004061868 | -0.0003945099
2563.5 | -0.0004115147 | -0.0004207802 | -0.0004102036 | -0.0003991337
2563 | -0.0004210173 | -0.0004415096 | -0.0004137535 | -0.0004091663
2562.5 | -0.0004310867 | -0.0004621332 | -0.0004167114 | -0.0004234733
2562 | -0.0004410715 | -0.0004809546 | -0.0004190679 | -0.0004400769
2561.5 | -0.0004502903 | -0.0004967189 | -0.0004209057 | -0.000456515
2561 | -0.000458244 | -0.0005089668 | -0.0004223887 | -0.0004704069
2560.5 | -0.0004647074 | -0.00051778 | -0.0004238382 | -0.0004798241
2560 | -0.0004700013 | -0.0005238196 | -0.0004257391 | -0.000483771
2559.5 | -0.0004749235 | -0.0005278279 | -0.0004286686 | -0.0004821827
2559 | -0.000480746 | -0.0005305284 | -0.0004330744 | -0.0004759297
2558.5 | -0.0004887322 | -0.0005323203 | -0.0004390688 | -0.000466462
2558 | -0.0004998653 | -0.0005333992 | -0.0004462412 | -0.0004555899
2557.5 | -0.000514364 | -0.0005338867 | -0.0004537913 | -0.0004451916
2557 | -0.0005315818 | -0.0005340504 | -0.0004607277 | -0.0004371012
2556.5 | -0.0005501341 | -0.0005345429 | -0.0004663613 | -0.0004329986
2556 | -0.0005681512 | -0.0005361648 | -0.0004705347 | -0.0004342212
2555.5 | -0.0005839616 | -0.0005398594 | -0.000473791 | -0.0004416158
2555 | -0.0005963089 | -0.0005459949 | -0.0004770989 | -0.0004550928
2554.5 | -0.0006049573 | -0.0005544248 | -0.0004814326 | -0.0004735965
2554 | -0.0006104435 | -0.0005640419 | -0.0004873009 | -0.0004948571
2553.5 | -0.0006141736 | -0.000573373 | -0.0004944117 | -0.0005159509
2553 | -0.0006177519 | -0.0005807852 | -0.000501746 | -0.0005337112
2552.5 | -0.0006227066 | -0.0005852333 | -0.0005078238 | -0.0005456452
2552 | -0.0006298439 | -0.0005864722 | -0.0005112867 | -0.0005505531
2551.5 | -0.0006390625 | -0.0005851326 | -0.0005113118 | -0.0005487853
2551 | -0.0006492189 | -0.0005823616 | -0.0005079485 | -0.0005422516
2550.5 | -0.0006583827 | -0.0005793066 | -0.0005020736 | -0.0005336036
2550 | -0.0006643304 | -0.0005766608 | -0.0004951306 | -0.0005256599
2549.5 | -0.0006651275 | -0.000574473 | -0.0004887889 | -0.0005204105
2549 | -0.0006597552 | -0.0005722517 | -0.0004844346 | -0.0005186619
2548.5 | -0.000648436 | -0.0005693962 | -0.0004830678 | -0.0005199654
2548 | -0.0006326698 | -0.0005655321 | -0.0004849331 | -0.0005228893
2547.5 | -0.000614901 | -0.0005608722 | -0.0004898049 | -0.0005258521
2547 | -0.00059789 | -0.0005560697 | -0.0004968445 | -0.000527511
2546.5 | -0.0005841177 | -0.0005520891 | -0.0005050664 | -0.0005275571
2546 | -0.0005751929 | -0.0005496833 | -0.0005133636 | -0.0005265024
2545.5 | -0.0005717617 | -0.0005492388 | -0.0005209129 | -0.000525758
2545 | -0.0005734403 | -0.0005505323 | -0.0005271871 | -0.0005267864
2544.5 | -0.0005793736 | -0.0005529441 | -0.0005320616 | -0.0005307015
2544 | -0.0005883288 | -0.0005556216 | -0.000535623 | -0.0005375558
2543.5 | -0.0005993499 | -0.0005577408 | -0.000537939 | -0.0005462149
2543 | -0.0006114988 | -0.000558708 | -0.0005388875 | -0.0005545806
2542.5 | -0.0006242313 | -0.0005581241 | -0.0005379627 | -0.0005600742
2542 | -0.0006369643 | -0.0005559205 | -0.0005345832 | -0.0005606361
2541.5 | -0.0006492742 | -0.0005521744 | -0.0005282122 | -0.0005552316
2541 | -0.0006607344 | -0.0005472972 | -0.0005189379 | -0.0005444842
2540.5 | -0.0006709496 | -0.0005418456 | -0.0005075405 | -0.0005303858
2540 | -0.0006796385 | -0.0005366439 | -0.0004955123 | -0.0005158113
2539.5 | -0.0006863534 | -0.00053247 | -0.0004847014 | -0.0005036301
2539 | -0.0006906267 | -0.0005300145 | -0.0004766294 | -0.0004958105
2538.5 | -0.0006916251 | -0.0005295317 | -0.0004722072 | -0.0004930633
2538 | -0.0006885107 | -0.0005309134 | -0.0004712666 | -0.0004946922
2537.5 | -0.0006805082 | -0.0005336419 | -0.0004730127 | -0.0004992576
2537 | -0.0006674436 | -0.0005371381 | -0.0004762639 | -0.0005050772
2536.5 | -0.0006500613 | -0.0005409514 | -0.0004801815 | -0.000511014
2536 | -0.0006300683 | -0.0005449889 | -0.00048446 | -0.0005165679
2535.5 | -0.0006100627 | -0.0005494933 | -0.0004893277 | -0.0005218808
2535 | -0.0005926889 | -0.0005548607 | -0.0004951187 | -0.0005272295
2534.5 | -0.000580237 | -0.0005613895 | -0.000501706 | -0.0005326194
2534 | -0.0005736783 | -0.0005690744 | -0.0005082467 | -0.0005376202
2533.5 | -0.0005727579 | -0.0005775739 | -0.0005131365 | -0.000541301
2533 | -0.0005759169 | -0.0005863635 | -0.0005146943 | -0.0005428045
2532.5 | -0.0005810629 | -0.0005949645 | -0.0005116911 | -0.0005414225
2532 | -0.0005861645 | -0.0006031256 | -0.0005041848 | -0.0005371741
2531.5 | -0.0005897697 | -0.0006108858 | -0.0004934902 | -0.0005304769
2531 | -0.0005912925 | -0.0006183683 | -0.0004819922 | -0.0005222112
2530.5 | -0.0005906728 | -0.0006256648 | -0.0004722803 | -0.0005132948
2530 | -0.0005882163 | -0.0006325126 | -0.0004662883 | -0.0005045841
2529.5 | -0.0005840393 | -0.000638463 | -0.0004648076 | -0.0004969435
2529 | -0.000578187 | -0.0006428655 | -0.0004671958 | -0.0004911814
2528.5 | -0.0005705986 | -0.0006453034 | -0.000472031 | -0.0004883371
2528 | -0.0005616469 | -0.0006456962 | -0.000477531 | -0.0004893097
2527.5 | -0.0005522514 | -0.0006443936 | -0.0004824303 | -0.0004947856
2527 | -0.0005440752 | -0.0006420472 | -0.0004861665 | -0.0005046929
2526.5 | -0.0005390994 | -0.0006392085 | -0.0004888878 | -0.0005180533
2526 | -0.0005391262 | -0.0006361733 | -0.0004911112 | -0.0005330112
2525.5 | -0.0005451286 | -0.0006326915 | -0.0004931455 | -0.0005471799
2525 | -0.0005567778 | -0.0006281279 | -0.0004949304 | -0.0005582929
2524.5 | -0.0005724455 | -0.0006217052 | -0.0004957535 | -0.0005647007
2524 | -0.0005894798 | -0.0006127957 | -0.0004946998 | -0.0005657632
2523.5 | -0.0006048963 | -0.0006013932 | -0.0004907606 | -0.0005618134
2523 | -0.0006161481 | -0.0005881194 | -0.0004834997 | -0.0005539565
2522.5 | -0.0006216148 | -0.0005744535 | -0.0004730576 | -0.0005436845
2522 | -0.0006211079 | -0.0005623596 | -0.0004605154 | -0.0005326958
2521.5 | -0.0006155329 | -0.0005541297 | -0.0004475702 | -0.0005226642
2521 | -0.0006068341 | -0.0005517622 | -0.0004364321 | -0.0005152864
2520.5 | -0.0005971334 | -0.000556565 | -0.0004293041 | -0.0005119869
2520 | -0.0005884618 | -0.0005685515 | -0.0004279318 | -0.0005137189
2519.5 | -0.000582127 | -0.0005862526 | -0.0004331532 | -0.0005204133
2519 | -0.0005786839 | -0.0006067037 | -0.0004445605 | -0.0005307533
2518.5 | -0.0005779586 | -0.0006259939 | -0.0004605018 | -0.0005421266
2518 | -0.0005793009 | -0.0006401958 | -0.000478437 | -0.0005512569
2517.5 | -0.0005820808 | -0.0006463824 | -0.0004955172 | -0.0005551204
2517 | -0.0005858125 | -0.0006436809 | -0.0005094837 | -0.0005520931
2516.5 | -0.0005905929 | -0.0006334584 | -0.0005191652 | -0.0005426416
2516 | -0.000596709 | -0.0006191701 | -0.0005248906 | -0.0005293861
2515.5 | -0.0006047161 | -0.0006050522 | -0.0005281257 | -0.0005163365
2515 | -0.0006147557 | -0.0005949934 | -0.0005309146 | -0.0005076116
2514.5 | -0.0006265355 | -0.0005910493 | -0.0005350467 | -0.0005061554
2514 | -0.0006390439 | -0.0005931389 | -0.0005414453 | -0.0005128991
2513.5 | -0.0006508025 | -0.000599042 | -0.0005499991 | -0.0005267327
2513 | -0.0006602223 | -0.000605635 | -0.0005598091 | -0.0005451544
2512.5 | -0.0006659485 | -0.0006099505 | -0.000569778 | -0.0005652807
2512 | -0.0006673394 | -0.0006103897 | -0.000579177 | -0.0005847401
2511.5 | -0.0006644131 | -0.0006070701 | -0.0005879034 | -0.0006020669
2511 | -0.0006579656 | -0.0006015495 | -0.0005963644 | -0.0006166141
2510.5 | -0.0006490947 | -0.0005961024 | -0.0006049927 | -0.0006280626
2510 | -0.0006391163 | -0.0005927057 | -0.0006136931 | -0.0006360855
2509.5 | -0.0006291206 | -0.0005925845 | -0.0006216021 | -0.0006401674
2509 | -0.0006199976 | -0.0005959458 | -0.0006270881 | -0.0006399838
2508.5 | -0.0006122812 | -0.0006024125 | -0.0006284519 | -0.0006357199
2508 | -0.0006062186 | -0.0006113983 | -0.0006244363 | -0.0006284888
2507.5 | -0.0006017976 | -0.0006225131 | -0.000615088 | -0.0006201426
2507 | -0.0005987646 | -0.0006355508 | -0.0006017649 | -0.0006128628
2506.5 | -0.0005967727 | -0.0006503103 | -0.0005871584 | -0.0006084744
2506 | -0.0005955137 | -0.0006662253 | -0.0005744347 | -0.0006078491
2505.5 | -0.0005949287 | -0.0006822913 | -0.0005666199 | -0.0006108895
2505 | -0.0005954009 | -0.0006970967 | -0.0005656121 | -0.0006165828
2504.5 | -0.0005976729 | -0.0007092559 | -0.0005718514 | -0.0006238166
2504 | -0.0006027124 | -0.0007177569 | -0.0005840126 | -0.0006315129
2503.5 | -0.000611177 | -0.00072221 | -0.0005993827 | -0.000639169
2503 | -0.0006230706 | -0.000722867 | -0.0006143627 | -0.000646354
2502.5 | -0.000637405 | -0.0007202764 | -0.0006252431 | -0.0006526912
2502 | -0.0006524019 | -0.0007150921 | -0.0006291213 | -0.0006574038
2501.5 | -0.0006659691 | -0.0007077683 | -0.0006244789 | -0.0006595701
2501 | -0.0006765103 | -0.0006986902 | -0.000611818 | -0.000658464
2500.5 | -0.0006835925 | -0.0006883041 | -0.0005934049 | -0.000654029
2500 | -0.000688236 | -0.0006773382 | -0.0005729933 | -0.0006472602
2499.5 | -0.0006926134 | -0.0006668614 | -0.000554668 | -0.0006398565
2499 | -0.0006991893 | -0.0006580391 | -0.0005419844 | -0.0006338192
2498.5 | -0.0007097075 | -0.0006518513 | -0.0005368932 | -0.0006304142
2498 | -0.0007243518 | -0.0006486385 | -0.000539491 | -0.0006297836
2497.5 | -0.0007415165 | -0.0006480897 | -0.0005481112 | -0.0006306942
2497 | -0.0007582913 | -0.0006492333 | -0.0005601642 | -0.0006311609
2496.5 | -0.0007713845 | -0.0006510127 | -0.0005730667 | -0.0006293117
2496 | -0.000778281 | -0.0006525554 | -0.0005850721 | -0.0006242275
2495.5 | -0.0007779864 | -0.0006536561 | -0.0005956708 | -0.0006164861
2495 | -0.0007712331 | -0.0006546895 | -0.000605322 | -0.0006078806
2494.5 | -0.0007601158 | -0.0006564537 | -0.0006149423 | -0.0006008855
2494 | -0.0007471818 | -0.0006598045 | -0.0006251496 | -0.0005976373
2493.5 | -0.0007348102 | -0.0006652504 | -0.0006358755 | -0.0005993743
2493 | -0.000724515 | -0.0006728838 | -0.0006463958 | -0.0006060558
2492.5 | -0.0007170824 | -0.0006822262 | -0.0006556401 | -0.0006166422
2492 | -0.0007126619 | -0.0006925184 | -0.0006629124 | -0.0006295118
2491.5 | -0.000711226 | -0.0007027022 | -0.0006680966 | -0.000642932
2491 | -0.0007127188 | -0.0007117389 | -0.000671953 | -0.0006554341
2490.5 | -0.0007169897 | -0.0007185666 | -0.0006755781 | -0.0006657666
2490 | -0.000723601 | -0.0007224317 | -0.0006800474 | -0.0006730978
2489.5 | -0.0007315457 | -0.0007229357 | -0.0006858099 | -0.0006767643
2489 | -0.0007393254 | -0.0007203698 | -0.0006925076 | -0.0006766985
2488.5 | -0.0007451983 | -0.0007156875 | -0.0006991426 | -0.0006732271
2488 | -0.0007477832 | -0.0007104479 | -0.00070441 | -0.0006674665
2487.5 | -0.0007465244 | -0.0007063835 | -0.0007073029 | -0.0006607933
2487 | -0.0007420639 | -0.0007049085 | -0.0007073542 | -0.0006547884
2486.5 | -0.0007360793 | -0.0007066156 | -0.0007048978 | -0.0006504955
2486 | -0.0007309001 | -0.0007111007 | -0.0007008107 | -0.0006483605
2485.5 | -0.000728822 | -0.0007171117 | -0.0006963992 | -0.0006481256
2485 | -0.0007315181 | -0.0007230912 | -0.0006929141 | -0.0006492287
2484.5 | -0.000739705 | -0.0007277909 | -0.0006915044 | -0.0006514049
2484 | -0.0007530449 | -0.000730726 | -0.0006928193 | -0.0006548635
2483.5 | -0.0007704141 | -0.0007323125 | -0.000697138 | -0.000660621
2483 | -0.0007901528 | -0.0007335085 | -0.0007041004 | -0.000669743
2482.5 | -0.0008103984 | -0.0007353797 | -0.0007129044 | -0.0006831313
2482 | -0.0008292637 | -0.000738545 | -0.000722278 | -0.0007005796
2481.5 | -0.0008449781 | -0.0007430464 | -0.0007307972 | -0.0007209202
2481 | -0.000856048 | -0.0007484546 | -0.0007371697 | -0.0007420222
2480.5 | -0.0008614171 | -0.0007542609 | -0.0007405586 | -0.0007615914
2480 | -0.0008607379 | -0.0007602479 | -0.0007408052 | -0.000777748
2479.5 | -0.0008544988 | -0.000766608 | -0.0007383812 | -0.0007894737
2479 | -0.0008441188 | -0.0007737645 | -0.0007341994 | -0.0007966657
2478.5 | -0.0008317016 | -0.0007819983 | -0.0007292269 | -0.0007997242
2478 | -0.0008196653 | -0.0007910347 | -0.0007241947 | -0.0007991832
2477.5 | -0.0008102249 | -0.0008000101 | -0.000719434 | -0.0007952967
2477 | -0.0008048252 | -0.0008076156 | -0.0007149658 | -0.0007881271
2476.5 | -0.0008040084 | -0.0008126888 | -0.0007107545 | -0.0007777225
2476 | -0.0008071418 | -0.0008146402 | -0.0007069595 | -0.0007645767
2475.5 | -0.0008130083 | -0.0008137697 | -0.0007040754 | -0.0007497293
2475 | -0.0008198305 | -0.0008111442 | -0.0007028024 | -0.0007347596
2474.5 | -0.0008261467 | -0.0008081433 | -0.0007037616 | -0.0007213015
2474 | -0.000830738 | -0.0008059317 | -0.0007071264 | -0.0007105754
2473.5 | -0.0008331758 | -0.0008050129 | -0.0007123998 | -0.0007030319
2473 | -0.0008334681 | -0.0008051154 | -0.0007184479 | -0.0006982064
2472.5 | -0.0008321051 | -0.0008054587 | -0.0007237777 | -0.000695182
2472 | -0.0008296756 | -0.0008051028 | -0.0007270384 | -0.0006928783
2471.5 | -0.0008266487 | -0.0008034645 | -0.0007274067 | -0.0006907857
2471 | -0.0008233255 | -0.000800442 | -0.0007249418 | -0.000689
2470.5 | -0.0008196067 | -0.0007965257 | -0.0007204997 | -0.0006883913
2470 | -0.0008153364 | -0.0007924874 | -0.0007155795 | -0.0006901279
2469.5 | -0.0008101246 | -0.0007892454 | -0.000711854 | -0.0006953776
2469 | -0.0008037824 | -0.0007874842 | -0.0007107659 | -0.0007047857
2468.5 | -0.0007961916 | -0.0007876917 | -0.0007132076 | -0.0007183194
2468 | -0.0007874881 | -0.0007898901 | -0.0007192705 | -0.0007351015
2467.5 | -0.0007780313 | -0.0007938275 | -0.0007283503 | -0.0007535943
2467 | -0.0007682903 | -0.0007988119 | -0.0007391888 | -0.0007718001
2466.5 | -0.0007589905 | -0.0008039452 | -0.0007502793 | -0.0007876189
2466 | -0.000750871 | -0.0008082272 | -0.0007601111 | -0.0007992867
2465.5 | -0.0007449032 | -0.0008108417 | -0.0007675798 | -0.0008056822
2465 | -0.0007419721 | -0.0008114546 | -0.0007721501 | -0.0008066492
2464.5 | -0.000742919 | -0.0008102742 | -0.0007739488 | -0.0008029198
2464 | -0.0007481353 | -0.0008080276 | -0.000773567 | -0.000795902
2463.5 | -0.0007574179 | -0.0008055239 | -0.000771792 | -0.0007871569
2463 | -0.0007697284 | -0.0008032974 | -0.0007692446 | -0.0007779014
2462.5 | -0.0007832238 | -0.0008011676 | -0.000766157 | -0.0007686297
2462 | -0.0007955715 | -0.0007983496 | -0.0007623823 | -0.0007591115
2461.5 | -0.0008043487 | -0.0007936826 | -0.0007575437 | -0.0007486789
2461 | -0.0008077727 | -0.000786404 | -0.0007514587 | -0.0007367694
2460.5 | -0.0008049961 | -0.0007765922 | -0.0007443205 | -0.0007233928
2460 | -0.0007965414 | -0.0007655078 | -0.0007368885 | -0.0007092778
2459.5 | -0.0007839276 | -0.0007552677 | -0.0007302255 | -0.0006957681
2459 | -0.0007694619 | -0.0007481 | -0.0007253177 | -0.0006841859
2458.5 | -0.0007554181 | -0.0007455795 | -0.0007227029 | -0.0006755061
2458 | -0.0007436703 | -0.0007478657 | -0.0007220688 | -0.0006697857
2457.5 | -0.0007352108 | -0.0007538411 | -0.0007225448 | -0.0006665162
2457 | -0.0007301962 | -0.0007614182 | -0.0007227972 | -0.0006647187
2456.5 | -0.0007281172 | -0.0007686251 | -0.0007219033 | -0.0006637728
2456 | -0.0007281085 | -0.0007742084 | -0.0007195485 | -0.0006635326
2455.5 | -0.000729345 | -0.0007781769 | -0.0007164933 | -0.0006645713
2455 | -0.0007311245 | -0.0007814536 | -0.0007142291 | -0.0006677385
2454.5 | -0.0007330882 | -0.0007852817 | -0.0007145379 | -0.0006736626
2454 | -0.0007350162 | -0.0007904331 | -0.0007188074 | -0.0006823711
2453.5 | -0.0007369196 | -0.0007966572 | -0.0007273466 | -0.0006929089
2453 | -0.0007388478 | -0.0008028117 | -0.000739174 | -0.0007037337
2452.5 | -0.0007409439 | -0.0008071507 | -0.000751964 | -0.0007127723
2452 | -0.0007433861 | -0.0008082298 | -0.0007626786 | -0.0007182329
2451.5 | -0.000746296 | -0.0008052049 | -0.0007681602 | -0.0007185729
2451 | -0.0007497602 | -0.0007982482 | -0.0007661519 | -0.0007131195
2450.5 | -0.0007536078 | -0.000788146 | -0.0007557873 | -0.0007017563
2450 | -0.0007575666 | -0.0007760406 | -0.0007381882 | -0.0006853924
2449.5 | -0.0007611206 | -0.0007630035 | -0.0007161299 | -0.0006656278
2449 | -0.0007638293 | -0.0007499492 | -0.0006936888 | -0.0006450204
2448.5 | -0.0007652801 | -0.0007377789 | -0.0006750762 | -0.0006265795
2448 | -0.0007653843 | -0.0007275164 | -0.0006636822 | -0.0006133603
2447.5 | -0.0007642006 | -0.0007204041 | -0.0006610578 | -0.0006076801
2447 | -0.0007620727 | -0.0007175843 | -0.000666529 | -0.0006103527
2446.5 | -0.0007593061 | -0.0007197127 | -0.000677445 | -0.0006204653
2446 | -0.0007562764 | -0.0007264208 | -0.0006900216 | -0.0006354163
2445.5 | -0.0007532074 | -0.0007362646 | -0.0007006582 | -0.0006519349
2445 | -0.000750335 | -0.0007469109 | -0.0007070405 | -0.0006669995
2444.5 | -0.0007478849 | -0.0007559598 | -0.0007089279 | -0.0006790051
2444 | -0.000746144 | -0.0007616754 | -0.0007079954 | -0.0006880557
2443.5 | -0.0007455075 | -0.0007636455 | -0.0007071356 | -0.0006956913
2443 | -0.0007463756 | -0.000762874 | -0.0007092192 | -0.0007039725
2442.5 | -0.0007491953 | -0.0007612661 | -0.0007159938 | -0.0007142581
2442 | -0.0007543123 | -0.0007609371 | -0.0007274853 | -0.000726641
2441.5 | -0.0007620131 | -0.0007632241 | -0.0007420273 | -0.0007396031
2441 | -0.0007723852 | -0.0007683742 | -0.0007570097 | -0.0007509335
2440.5 | -0.0007852901 | -0.0007753346 | -0.0007698169 | -0.0007584217
2440 | -0.0008001819 | -0.0007824041 | -0.0007786645 | -0.0007610046
2439.5 | -0.0008160687 | -0.0007876965 | -0.0007830739 | -0.0007589739
2439 | -0.0008314907 | -0.0007899539 | -0.000783667 | -0.000753836
2438.5 | -0.0008447539 | -0.0007886947 | -0.0007818289 | -0.0007476352
2438 | -0.0008542985 | -0.0007843872 | -0.0007790028 | -0.0007421227
2437.5 | -0.0008591666 | -0.0007780769 | -0.0007763271 | -0.0007384346
2437 | -0.0008593784 | -0.0007710812 | -0.0007743761 | -0.0007368598
2436.5 | -0.0008560194 | -0.0007646869 | -0.0007731225 | -0.0007373293
2436 | -0.0008509747 | -0.000759815 | -0.0007720765 | -0.0007395288
2435.5 | -0.0008463435 | -0.0007571082 | -0.0007702896 | -0.000743267
2435 | -0.0008437458 | -0.0007566888 | -0.0007665553 | -0.000748135
2434.5 | -0.000843801 | -0.000758495 | -0.0007595719 | -0.0007535125
2434 | -0.0008459559 | -0.0007621211 | -0.0007483383 | -0.0007582111
2433.5 | -0.0008488027 | -0.000767251 | -0.0007326982 | -0.0007609695
2433 | -0.0008505951 | -0.0007735196 | -0.0007136865 | -0.0007606623
2432.5 | -0.0008500278 | -0.0007808603 | -0.000693775 | -0.0007571926
2432 | -0.00084649 | -0.0007891702 | -0.000676337 | -0.0007514758
2431.5 | -0.0008404167 | -0.0007983545 | -0.0006649309 | -0.0007455301
2431 | -0.0008327319 | -0.0008078705 | -0.0006620402 | -0.0007415087
2430.5 | -0.0008247715 | -0.0008166599 | -0.0006682625 | -0.0007409809
2430 | -0.0008175824 | -0.0008231807 | -0.0006818724 | -0.0007440671
2429.5 | -0.0008120383 | -0.0008256319 | -0.000699322 | -0.0007493675
2429 | -0.0008086189 | -0.0008226816 | -0.0007163462 | -0.0007544266
2428.5 | -0.0008076823 | -0.0008137271 | -0.0007292856 | -0.0007566358
2428 | -0.000809371 | -0.0007994966 | -0.0007362559 | -0.0007542238
2427.5 | -0.0008135595 | -0.00078165 | -0.0007374093 | -0.0007466892
2427 | -0.0008195763 | -0.0007625666 | -0.0007347131 | -0.0007348451
2426.5 | -0.0008260838 | -0.0007444672 | -0.0007307772 | -0.0007201473
2426 | -0.0008311592 | -0.0007289564 | -0.0007279813 | -0.0007040915
2425.5 | -0.0008327246 | -0.0007167125 | -0.0007275027 | -0.0006876691
2425 | -0.0008292493 | -0.0007075869 | -0.0007293018 | -0.0006713226
2424.5 | -0.0008202988 | -0.0007011748 | -0.0007323831 | -0.0006553332
2424 | -0.0008069685 | -0.0006970749 | -0.0007354819 | -0.0006401406
2423.5 | -0.0007914907 | -0.0006954682 | -0.0007377408 | -0.0006267845
2423 | -0.0007767213 | -0.000696698 | -0.0007388599 | -0.0006165665
2422.5 | -0.0007650108 | -0.0007013265 | -0.0007393014 | -0.0006108528
2422 | -0.0007575926 | -0.0007093457 | -0.0007396813 | -0.0006102984
2421.5 | -0.0007541549 | -0.0007202645 | -0.0007407796 | -0.0006147026
2421 | -0.0007532138 | -0.0007329124 | -0.0007429454 | -0.0006228567
2420.5 | -0.000752843 | -0.0007458675 | -0.0007462908 | -0.0006329515
2420 | -0.000751528 | -0.0007578494 | -0.0007504673 | -0.0006430757
2419.5 | -0.0007488366 | -0.0007678304 | -0.0007547357 | -0.0006514487
2419 | -0.0007454538 | -0.0007753112 | -0.000758013 | -0.0006568435
2418.5 | -0.0007428747 | -0.0007797662 | -0.0007587294 | -0.0006581674
2418 | -0.0007425985 | -0.0007808326 | -0.0007553281 | -0.0006548532
2417.5 | -0.0007455515 | -0.0007777868 | -0.0007463246 | -0.000646407
2417 | -0.0007516281 | -0.0007701799 | -0.0007311922 | -0.0006331354
2416.5 | -0.0007597962 | -0.0007577935 | -0.0007105024 | -0.0006159777
2416 | -0.0007684919 | -0.0007414001 | -0.0006863183 | -0.0005970099
2415.5 | -0.0007761108 | -0.0007225804 | -0.0006617415 | -0.0005789557
2415 | -0.0007815746 | -0.0007037522 | -0.0006402774 | -0.0005648031
2414.5 | -0.0007843834 | -0.0006874501 | -0.0006249643 | -0.0005569384
2414 | -0.0007847658 | -0.000675732 | -0.0006175712 | -0.0005565223
2413.5 | -0.0007832473 | -0.000669696 | -0.0006183924 | -0.0005632389
2413 | -0.0007805793 | -0.0006691986 | -0.0006262948 | -0.0005754453
2412.5 | -0.0007773416 | -0.0006733253 | -0.0006394212 | -0.0005908578
2412 | -0.0007739843 | -0.0006806231 | -0.0006557109 | -0.0006071527
2411.5 | -0.0007706503 | -0.0006899499 | -0.0006734791 | -0.0006225669
2411 | -0.0007673351 | -0.0007005053 | -0.000691498 | -0.0006360191
2410.5 | -0.0007638319 | -0.0007121162 | -0.0007088385 | -0.0006469609
2410 | -0.000759937 | -0.0007248115 | -0.0007246955 | -0.0006551887
2409.5 | -0.0007555314 | -0.0007385946 | -0.0007380924 | -0.0006605434
2409 | -0.0007507253 | -0.0007531727 | -0.0007482111 | -0.000663144
2408.5 | -0.000746031 | -0.0007677996 | -0.000754379 | -0.0006633474
2408 | -0.0007421932 | -0.0007815466 | -0.0007567102 | -0.0006621316
2407.5 | -0.0007402366 | -0.0007932555 | -0.0007558545 | -0.0006608061
2407 | -0.0007409495 | -0.0008020573 | -0.0007532001 | -0.000660847
2406.5 | -0.0007448151 | -0.0008071653 | -0.0007501592 | -0.0006632864
2406 | -0.0007516393 | -0.0008083258 | -0.0007479935 | -0.0006683328
2405.5 | -0.0007606513 | -0.0008055293 | -0.0007473434 | -0.0006753092
2405 | -0.0007706955 | -0.0007993206 | -0.0007482612 | -0.0006828084
2404.5 | -0.0007804535 | -0.0007906098 | -0.0007504218 | -0.0006894096
2404 | -0.0007889095 | -0.0007806899 | -0.0007533054 | -0.0006940568
2403.5 | -0.0007952682 | -0.0007710618 | -0.0007565685 | -0.0006965308
2403 | -0.0007992162 | -0.0007630822 | -0.000759931 | -0.000697294
2402.5 | -0.0008005083 | -0.0007578232 | -0.0007632696 | -0.0006971395
2402 | -0.0007991162 | -0.0007557046 | -0.0007663535 | -0.0006967756
2401.5 | -0.0007949925 | -0.0007566701 | -0.0007689551 | -0.0006963931
2401 | -0.0007883662 | -0.0007601259 | -0.0007708142 | -0.0006957486
2400.5 | -0.0007798532 | -0.000765412 | -0.0007719417 | -0.0006942967
2400 | -0.0007705972 | -0.0007718203 | -0.0007725899 | -0.0006916143
2399.5 | -0.0007623063 | -0.0007788975 | -0.0007733942 | -0.0006876937
2399 | -0.0007568058 | -0.0007862666 | -0.0007750123 | -0.0006830086
2398.5 | -0.0007558209 | -0.0007935847 | -0.0007780331 | -0.0006785059
2398 | -0.0007602191 | -0.0008004634 | -0.0007826037 | -0.0006752832
2397.5 | -0.0007700088 | -0.0008063922 | -0.0007885318 | -0.000674504
2397 | -0.0007839896 | -0.0008110494 | -0.0007952991 | -0.0006770678
2396.5 | -0.0008002746 | -0.0008142628 | -0.0008023678 | -0.000683631
2396 | -0.000816502 | -0.0008163171 | -0.0008092877 | -0.0006942622
2395.5 | -0.0008304524 | -0.0008177011 | -0.000815705 | -0.0007084317
2395 | -0.0008403571 | -0.0008189919 | -0.000821249 | -0.0007247176
2394.5 | -0.0008451194 | -0.0008205915 | -0.0008252704 | -0.0007409825
2394 | -0.0008444039 | -0.0008224965 | -0.0008269064 | -0.0007546421
2393.5 | -0.0008385274 | -0.00082456 | -0.0008251249 | -0.0007633334
2393 | -0.0008283642 | -0.0008264981 | -0.0008192459 | -0.0007656575
2392.5 | -0.0008152304 | -0.0008284757 | -0.000809226 | -0.0007616959
2392 | -0.0008006563 | -0.000830992 | -0.0007960355 | -0.0007531414
2391.5 | -0.0007863356 | -0.0008349351 | -0.0007814361 | -0.0007427333
2391 | -0.0007737519 | -0.0008411008 | -0.00076776 | -0.0007334254
2390.5 | -0.0007641506 | -0.0008495817 | -0.0007570693 | -0.0007272627
2390 | -0.0007581866 | -0.0008596668 | -0.0007509908 | -0.0007249015
2389.5 | -0.0007559516 | -0.0008693516 | -0.0007499286 | -0.0007253136
2389 | -0.0007568832 | -0.0008763718 | -0.0007537149 | -0.0007266536
2388.5 | -0.0007598043 | -0.0008781033 | -0.0007611102 | -0.0007267796
2388 | -0.0007632342 | -0.0008731913 | -0.0007710085 | -0.0007245085
2387.5 | -0.0007652639 | -0.0008611264 | -0.0007817862 | -0.0007195751
2387 | -0.0007643444 | -0.0008433794 | -0.0007924557 | -0.0007129642
2386.5 | -0.0007588536 | -0.0008222354 | -0.0008017911 | -0.0007059524
2386 | -0.0007483341 | -0.0008012449 | -0.0008094887 | -0.0006998982
2385.5 | -0.0007327033 | -0.000783864 | -0.0008154923 | -0.0006955625
2385 | -0.0007135451 | -0.0007737086 | -0.0008211908 | -0.000693371
2384.5 | -0.0006928998 | -0.0007736064 | -0.0008287981 | -0.0006936429
2384 | -0.0006740208 | -0.0007857327 | -0.0008417976 | -0.0006970067
2383.5 | -0.0006599642 | -0.0008111221 | -0.0008638884 | -0.0007047029
2383 | -0.000653774 | -0.0008495089 | -0.0008982431 | -0.0007181969
2382.5 | -0.0006574985 | -0.0008993191 | -0.0009464979 | -0.0007389374
2382 | -0.0006723181 | -0.0009575953 | -0.001007871 | -0.0007674607
2381.5 | -0.0006984291 | -0.001020707 | -0.001079463 | -0.0008032343
2381 | -0.000735294 | -0.001084819 | -0.001156499 | -0.0008443823
2380.5 | -0.0007820686 | -0.001146921 | -0.001233954 | -0.0008882025
2380 | -0.0008374282 | -0.00120523 | -0.001307355 | -0.0009315413
2379.5 | -0.0008999133 | -0.001259468 | -0.001374042 | -0.0009714279
2379 | -0.0009671278 | -0.001310207 | -0.00143287 | -0.001005131
2378.5 | -0.00103617 | -0.001358224 | -0.001483926 | -0.001030445
2378 | -0.001103081 | -0.001403294 | -0.001527186 | -0.001045419
2377.5 | -0.001163909 | -0.001444038 | -0.001561995 | -0.001048862
2377 | -0.001215003 | -0.001477819 | -0.00158669 | -0.001040513
2376.5 | -0.00125429 | -0.001501976 | -0.001599356 | -0.001021868
2376 | -0.001281445 | -0.001514792 | -0.001598846 | -0.0009962768
2375.5 | -0.001298169 | -0.001516638 | -0.001585879 | -0.0009687815
2375 | -0.001306937 | -0.001509891 | -0.001563336 | -0.0009447907
2374.5 | -0.001310317 | -0.001498323 | -0.001535906 | -0.0009285596
2374 | -0.001309118 | -0.001485208 | -0.001508339 | -0.0009212904
2373.5 | -0.001302662 | -0.001472271 | -0.001484449 | -0.0009206554
2373 | -0.001288361 | -0.001458256 | -0.001465238 | -0.0009209001
2372.5 | -0.001263792 | -0.001440184 | -0.001449789 | -0.0009153762
2372 | -0.001227388 | -0.001414071 | -0.001435229 | -0.0008983352
2371.5 | -0.001180274 | -0.001378011 | -0.001419438 | -0.000868131
2371 | -0.001125656 | -0.001332931 | -0.001401515 | -0.0008270616
2370.5 | -0.001068486 | -0.001284021 | -0.001383306 | -0.0007817694
2370 | -0.001013194 | -0.001238772 | -0.001368123 | -0.0007400383
2369.5 | -0.000962591 | -0.001205549 | -0.001359979 | -0.0007091522
2369 | -0.0009167293 | -0.001190096 | -0.001361409 | -0.0006931555
2368.5 | -0.0008735773 | -0.001194296 | -0.001372778 | -0.0006924587
2368 | -0.0008304861 | -0.001214909 | -0.001391764 | -0.0007041857
2367.5 | -0.0007859531 | -0.001245058 | -0.001414396 | -0.0007232244
2367 | -0.0007410397 | -0.001276113 | -0.001436345 | -0.0007438611
2366.5 | -0.00069933 | -0.001300156 | -0.001454164 | -0.0007599736
2366 | -0.000665824 | -0.001312263 | -0.001466277 | -0.0007662117
2365.5 | -0.000645099 | -0.001310725 | -0.001472485 | -0.0007576056
2365 | -0.0006394997 | -0.00129769 | -0.00147417 | -0.0007312821
2364.5 | -0.000648452 | -0.001277178 | -0.001473198 | -0.0006868274
2364 | -0.0006689755 | -0.001254599 | -0.001472007 | -0.0006279534
2363.5 | -0.0006967699 | -0.00123431 | -0.001472272 | -0.0005618434
2363 | -0.0007286036 | -0.001219316 | -0.001474715 | -0.0004984086
2362.5 | -0.000762595 | -0.001210158 | -0.001478292 | -0.0004475951
2362 | -0.0007992459 | -0.00120597 | -0.001481187 | -0.0004169781
2361.5 | -0.0008384322 | -0.001204728 | -0.001481101 | -0.0004094595
2361 | -0.0008791381 | -0.001204937 | -0.001476853 | -0.0004228361
2360.5 | -0.0009171917 | -0.001206118 | -0.001468437 | -0.0004513144
2360 | -0.0009474053 | -0.001209547 | -0.001457714 | -0.0004877485
2359.5 | -0.0009643635 | -0.00121799 | -0.00144819 | -0.0005261795
2359 | -0.0009653123 | -0.00123425 | -0.001443912 | -0.0005625071
2358.5 | -0.0009511948 | -0.00126008 | -0.001448425 | -0.0005945681
2358 | -0.0009272342 | -0.001294133 | -0.001462423 | -0.0006211541
2357.5 | -0.0009022448 | -0.001332441 | -0.001484106 | -0.0006412195
2357 | -0.0008856886 | -0.001368858 | -0.001509271 | -0.0006538202
2356.5 | -0.0008852975 | -0.001397642 | -0.001534264 | -0.0006579132
2356 | -0.000904021 | -0.001415483 | -0.001557161 | -0.0006537008
2355.5 | -0.0009410717 | -0.001423282 | -0.001579125 | -0.0006427428
2355 | -0.0009919924 | -0.001425875 | -0.001603137 | -0.0006285872
2354.5 | -0.001050614 | -0.001429807 | -0.00163219 | -0.0006150231
2354 | -0.001108711 | -0.001439987 | -0.001666692 | -0.0006048505
2353.5 | -0.0011574 | -0.001457023 | -0.001702827 | -0.0005988848
2353 | -0.00118811 | -0.001476519 | -0.001732992 | -0.0005959541
2352.5 | -0.001194961 | -0.001491075 | -0.001748253 | -0.0005944361
2352 | -0.001175716 | -0.001493255 | -0.001742125 | -0.0005924759
2351.5 | -0.001132478 | -0.001478846 | -0.001713146 | -0.0005893027
2351 | -0.001070873 | -0.001447915 | -0.001665335 | -0.0005845609
2350.5 | -0.0009995692 | -0.00140478 | -0.001606266 | -0.000578958
2350 | -0.0009285155 | -0.001355864 | -0.001544608 | -0.0005733295
2349.5 | -0.0008666551 | -0.001308086 | -0.001488592 | -0.0005679107
2349 | -0.000820022 | -0.001266829 | -0.001444576 | -0.0005617936
2348.5 | -0.0007910748 | -0.00123573 | -0.001416535 | -0.0005530342
2348 | -0.0007790066 | -0.001215912 | -0.001404656 | -0.0005397866
2347.5 | -0.0007803389 | -0.001206353 | -0.0014062 | -0.0005206061
2347 | -0.0007887855 | -0.001203751 | -0.001415819 | -0.000495128
2346.5 | -0.000796623 | -0.001203487 | -0.001427648 | -0.0004642019
2346 | -0.0007961382 | -0.001200781 | -0.001436081 | -0.000430289
2345.5 | -0.0007826091 | -0.001192095 | -0.00143725 | -0.000397159
2345 | -0.0007554023 | -0.001175977 | -0.001429535 | -0.0003688343
2344.5 | -0.0007174889 | -0.001153359 | -0.001414211 | -0.0003483422
2344 | -0.000674656 | -0.001127143 | -0.001394837 | -0.000337318
2343.5 | -0.0006344566 | -0.001101658 | -0.001375755 | -0.0003368018
2343 | -0.000605616 | -0.001081542 | -0.001360661 | -0.0003477603
2342.5 | -0.0005944125 | -0.001070123 | -0.001351424 | -0.0003698867
2342 | -0.0006025603 | -0.001068568 | -0.001348296 | -0.0004004845
2341.5 | -0.0006258197 | -0.001075158 | -0.001349181 | -0.0004337492
2341 | -0.0006566185 | -0.001086744 | -0.001350952 | -0.0004628293
2340.5 | -0.0006864049 | -0.001099227 | -0.001350259 | -0.0004810801
2340 | -0.0007089535 | -0.001109522 | -0.001345853 | -0.0004849348
2339.5 | -0.000721849 | -0.001115693 | -0.001338498 | -0.000474543
2339 | -0.0007270023 | -0.001117503 | -0.001330565 | -0.0004545455
2338.5 | -0.0007290215 | -0.001115447 | -0.00132445 | -0.0004318475
2338 | -0.0007328872 | -0.001110053 | -0.001321147 | -0.0004136478
2337.5 | -0.0007416405 | -0.00110152 | -0.001319511 | -0.0004051954
2337 | -0.0007551762 | -0.001089827 | -0.001316553 | -0.0004087917
2336.5 | -0.000770794 | -0.001075713 | -0.001309505 | -0.0004242156
2336 | -0.0007846567 | -0.001061 | -0.001297433 | -0.0004491919
2335.5 | -0.0007939393 | -0.001049241 | -0.001282552 | -0.0004816242
2335 | -0.0007975414 | -0.001044353 | -0.001269177 | -0.0005191842
2334.5 | -0.0007970857 | -0.001049964 | -0.001262876 | -0.0005604018
2334 | -0.0007950737 | -0.001066857 | -0.00126746 | -0.0006025483
2333.5 | -0.0007943615 | -0.001092925 | -0.001283963 | -0.0006424731
2333 | -0.0007957917 | -0.001122391 | -0.001308852 | -0.0006757376
2332.5 | -0.0007996948 | -0.001148305 | -0.001335986 | -0.0006987546
2332 | -0.0008047731 | -0.00116396 | -0.001358095 | -0.0007089563
2331.5 | -0.0008087664 | -0.00116517 | -0.001369981 | -0.0007055432
2331 | -0.0008078152 | -0.001150855 | -0.001369205 | -0.0006890818
2330.5 | -0.0007981597 | -0.001122557 | -0.001355638 | -0.0006610184
2330 | -0.0007773008 | -0.00108353 | -0.001330438 | -0.0006232737
2329.5 | -0.0007432783 | -0.001036569 | -0.001294977 | -0.000576765
2329 | -0.0006948896 | -0.0009837149 | -0.001251004 | -0.000521704
2328.5 | -0.0006317778 | -0.0009256788 | -0.001199553 | -0.0004582836
2328 | -0.0005563441 | -0.0008633128 | -0.001141559 | -0.0003883001
2327.5 | -0.00047293 | -0.0007979783 | -0.001078106 | -0.0003153456
2327 | -0.0003871202 | -0.00073229 | -0.001011634 | -0.0002439328
2326.5 | -0.000304022 | -0.0006697236 | -0.0009452825 | -0.00017848
2326 | -0.0002283158 | -0.0006141701 | -0.0008822144 | -0.0001223552
2325.5 | -0.0001642217 | -0.0005694025 | -0.0008250005 | -7.778026e-05
2325 | -0.0001154955 | -0.0005382498 | -0.0007758128 | -4.550247e-05
2324.5 | -8.482667e-05 | -0.0005224477 | -0.0007372077 | -2.506089e-05
2324 | -7.323865e-05 | -0.0005220048 | -0.0007117758 | -1.51475e-05
2323.5 | -8.081914e-05 | -0.0005355099 | -0.0007017223 | -1.459475e-05
2323 | -0.000106532 | -0.0005600717 | -0.000707543 | -2.277415e-05
2322.5 | -0.0001477076 | -0.0005914357 | -0.0007277297 | -3.868894e-05
2322 | -0.0001992835 | -0.0006248 | -0.0007586844 | -6.067695e-05
2321.5 | -0.0002545688 | -0.0006551939 | -0.0007946157 | -8.610532e-05
2321 | -0.000307508 | -0.0006793887 | -0.0008290624 | -0.0001130398
2320.5 | -0.000353361 | -0.0006958518 | -0.0008563594 | -0.0001399548
2320 | -0.0003900892 | -0.0007057376 | -0.0008742566 | -0.0001666728
2319.5 | -0.0004169752 | -0.0007113258 | -0.000883244 | -0.0001932628
2319 | -0.0004354065 | -0.000715715 | -0.0008863439 | -0.0002204783
2318.5 | -0.0004468078 | -0.0007209766 | -0.0008868268 | -0.0002481185
2318 | -0.0004530398 | -0.0007281532 | -0.0008879153 | -0.0002752606
2317.5 | -0.0004546281 | -0.0007366289 | -0.0008909614 | -0.0002996404
2317 | -0.0004517544 | -0.0007451614 | -0.00089593 | -0.00031917
2316.5 | -0.0004445945 | -0.0007524035 | -0.00090139 | -0.0003324719
2316 | -0.0004344153 | -0.0007578006 | -0.000906084 | -0.000339982
2315.5 | -0.0004233406 | -0.0007615558 | -0.0009092346 | -0.0003433911
2315 | -0.0004134452 | -0.0007641626 | -0.0009108534 | -0.0003450421
2314.5 | -0.0004068193 | -0.0007659421 | -0.0009113351 | -0.0003467769
2314 | -0.0004045431 | -0.0007663619 | -0.0009108042 | -0.0003491858
2313.5 | -0.0004066572 | -0.0007642437 | -0.000909072 | -0.0003512738
2313 | -0.0004111347 | -0.0007578787 | -0.0009052142 | -0.0003508165
2312.5 | -0.0004154114 | -0.00074628 | -0.0008986046 | -0.0003458845
2312 | -0.0004169995 | -0.0007296733 | -0.0008889275 | -0.0003358622
2311.5 | -0.0004145624 | -0.0007101519 | -0.0008773261 | -0.0003223703
2311 | -0.0004076368 | -0.0006908718 | -0.0008657363 | -0.0003083328
2310.5 | -0.0003968003 | -0.0006753995 | -0.0008567237 | -0.0002974786
2310 | -0.0003833637 | -0.0006662869 | -0.0008520991 | -0.0002925866
2309.5 | -0.0003689239 | -0.0006646833 | -0.0008526583 | -0.0002951892
2309 | -0.0003548793 | -0.0006698478 | -0.0008576832 | -0.000304717
2308.5 | -0.000342363 | -0.0006798314 | -0.000865476 | -0.0003194939
2308 | -0.0003324216 | -0.0006918968 | -0.0008735758 | -0.0003370992
2307.5 | -0.0003260216 | -0.000703401 | -0.0008796058 | -0.0003554203
2307 | -0.0003239402 | -0.0007121326 | -0.0008814677 | -0.0003727345
2306.5 | -0.0003264096 | -0.0007164043 | -0.0008776862 | -0.0003876253
2306 | -0.0003329605 | -0.0007151567 | -0.0008672783 | -0.0003988323
2305.5 | -0.0003423427 | -0.0007078562 | -0.0008499699 | -0.0004050749
2305 | -0.0003527186 | -0.0006949264 | -0.0008263374 | -0.0004055305
2304.5 | -0.0003621206 | -0.0006776058 | -0.0007980526 | -0.000399931
2304 | -0.0003688086 | -0.0006580859 | -0.0007677871 | -0.0003890477
2303.5 | -0.0003717238 | -0.0006389608 | -0.0007388354 | -0.0003744941
2303 | -0.0003707187 | -0.0006227551 | -0.0007142871 | -0.0003585838
2302.5 | -0.0003665494 | -0.0006111847 | -0.0006960997 | -0.000343594
2302 | -0.0003608083 | -0.0006047104 | -0.0006844409 | -0.0003312297
2301.5 | -0.0003551962 | -0.0006026153 | -0.000677596 | -0.0003223522
2301 | -0.0003513501 | -0.0006034035 | -0.000672631 | -0.0003169928
2300.5 | -0.0003502426 | -0.0006057064 | -0.0006663399 | -0.0003150188
2300 | -0.0003522041 | -0.0006086613 | -0.0006564231 | -0.0003161489
2299.5 | -0.000356474 | -0.0006122359 | -0.0006421569 | -0.0003203907
2299 | -0.0003613784 | -0.0006166187 | -0.0006245279 | -0.0003274066
2298.5 | -0.0003648182 | -0.0006218766 | -0.0006055785 | -0.0003365772
2298 | -0.0003650033 | -0.0006272357 | -0.0005874936 | -0.0003465605
2297.5 | -0.000361084 | -0.0006311829 | -0.0005719177 | -0.0003555227
2297 | -0.0003533873 | -0.0006317362 | -0.0005596172 | -0.0003615388
2296.5 | -0.000343669 | -0.000627448 | -0.0005507329 | -0.0003632773
2296 | -0.0003346498 | -0.0006181411 | -0.0005451288 | -0.0003606339
2295.5 | -0.0003292829 | -0.0006052577 | -0.0005429406 | -0.0003545799
2295 | -0.0003295539 | -0.0005914322 | -0.0005446118 | -0.0003467871
2294.5 | -0.0003358926 | -0.0005795883 | -0.0005506004 | -0.0003387773
2294 | -0.0003469271 | -0.0005718033 | -0.0005607098 | -0.0003315503
2293.5 | -0.0003600262 | -0.0005685251 | -0.0005736183 | -0.000325247
2293 | -0.0003720198 | -0.0005682467 | -0.0005868122 | -0.0003195358
2292.5 | -0.0003802828 | -0.0005681618 | -0.0005970085 | -0.0003141027
2292 | -0.0003833989 | -0.0005650317 | -0.0006010098 | -0.0003091326
2291.5 | -0.0003815819 | -0.0005564078 | -0.0005964797 | -0.0003054487
2291 | -0.0003762876 | -0.000541236 | -0.0005826698 | -0.0003038785
2290.5 | -0.0003695851 | -0.0005201107 | -0.0005604094 | -0.0003048326
2290 | -0.0003632937 | -0.0004948989 | -0.0005319597 | -0.0003075049
2289.5 | -0.0003585411 | -0.0004681545 | -0.0005002389 | -0.0003103114
2289 | -0.000355552 | -0.000442433 | -0.0004683259 | -0.0003111875
2288.5 | -0.0003537383 | -0.0004197987 | -0.0004388636 | -0.0003088347
2288 | -0.0003519864 | -0.0004014594 | -0.0004138468 | -0.0003031796
2287.5 | -0.0003490637 | -0.0003878008 | -0.0003944462 | -0.0002957352
2287 | -0.0003440626 | -0.0003783437 | -0.0003809114 | -0.0002888699
2286.5 | -0.0003365081 | -0.0003720247 | -0.0003725839 | -0.0002847259
2286 | -0.0003264936 | -0.0003673216 | -0.0003678703 | -0.0002841099
2285.5 | -0.0003146814 | -0.0003627798 | -0.0003645953 | -0.0002859697
2285 | -0.0003022414 | -0.0003573546 | -0.0003603215 | -0.0002877879
2284.5 | -0.0002905971 | -0.0003507645 | -0.0003531253 | -0.0002865054
2284 | -0.0002809284 | -0.0003435603 | -0.0003420828 | -0.0002797801
2283.5 | -0.0002738845 | -0.0003366965 | -0.000327666 | -0.0002668021
2283 | -0.0002693621 | -0.0003313032 | -0.0003117136 | -0.0002486314
2282.5 | -0.0002665302 | -0.000327595 | -0.0002967747 | -0.0002275107
2282 | -0.000264325 | -0.0003251258 | -0.0002856026 | -0.0002061784
2281.5 | -0.0002618662 | -0.0003221033 | -0.0002799582 | -0.0001867745
2281 | -0.0002592216 | -0.0003167362 | -0.0002804852 | -0.0001706954
2280.5 | -0.0002572977 | -0.0003072381 | -0.0002860844 | -0.0001583074
2280 | -0.0002576129 | -0.0002932377 | -0.0002947383 | -0.0001495033
2279.5 | -0.0002613798 | -0.0002755474 | -0.0003036079 | -0.0001437753
2279 | -0.0002687842 | -0.0002564619 | -0.0003103034 | -0.0001405928
2278.5 | -0.0002785506 | -0.0002388773 | -0.0003129566 | -0.0001391975
2278 | -0.0002883063 | -0.000225827 | -0.0003111622 | -0.0001387714
2277.5 | -0.0002953871 | -0.0002196868 | -0.0003054903 | -0.0001384864
2277 | -0.0002982469 | -0.0002219902 | -0.0002977152 | -0.0001380201
2276.5 | -0.0002970658 | -0.0002332368 | -0.0002899168 | -0.0001379237
2276 | -0.0002942211 | -0.000253005 | -0.0002842093 | -0.0001397631
2275.5 | -0.0002929898 | -0.0002798971 | -0.0002820273 | -0.000145665
2275 | -0.0002965261 | -0.0003115409 | -0.000283983 | -0.0001574821
2274.5 | -0.0003060113 | -0.0003446577 | -0.0002897944 | -0.0001756689
2274 | -0.0003203643 | -0.0003755283 | -0.0002987119 | -0.000198953
2273.5 | -0.0003361986 | -0.0004006595 | -0.0003099471 | -0.0002241497
2273 | -0.0003494044 | -0.0004179042 | -0.0003232339 | -0.0002475861
2272.5 | -0.000356565 | -0.0004269941 | -0.0003388604 | -0.0002659168
2272 | -0.0003565787 | -0.000430025 | -0.000357485 | -0.0002777803
2271.5 | -0.0003509305 | -0.0004304235 | -0.0003793257 | -0.0002835424
2271 | -0.0003433367 | -0.0004321418 | -0.0004036998 | -0.0002852693
2270.5 | -0.0003382734 | -0.0004376626 | -0.0004283615 | -0.0002850364
2270 | -0.0003396715 | -0.000447615 | -0.0004502562 | -0.0002844435
2269.5 | -0.0003496764 | -0.0004600919 | -0.0004659086 | -0.0002836501
2269 | -0.0003683503 | -0.0004720491 | -0.000473236 | -0.000282295
2268.5 | -0.0003938827 | -0.0004803524 | -0.0004720193 | -0.0002800133
2268 | -0.0004233511 | -0.0004832861 | -0.0004645632 | -0.0002775865
2267.5 | -0.0004534271 | -0.0004812738 | -0.0004549309 | -0.0002770303
2267 | -0.0004811009 | -0.0004763077 | -0.0004475547 | -0.000280924
2266.5 | -0.0005040808 | -0.0004715258 | -0.0004461626 | -0.0002914924
2266 | -0.0005212498 | -0.0004695144 | -0.0004523833 | -0.0003092638
2265.5 | -0.0005328399 | -0.0004722697 | -0.0004662538 | -0.0003331299
2265 | -0.0005404733 | -0.0004805521 | -0.0004864056 | -0.0003605895
2264.5 | -0.0005468861 | -0.0004947389 | -0.0005114613 | -0.000389216
2264 | -0.0005551167 | -0.000514956 | -0.0005404038 | -0.0004176176
2263.5 | -0.0005676116 | -0.0005411971 | -0.0005726083 | -0.0004457825
2263 | -0.0005852262 | -0.0005728595 | -0.0006071043 | -0.0004746482
2262.5 | -0.0006067563 | -0.0006078068 | -0.0006415236 | -0.0005045494
2262 | -0.0006294084 | -0.0006422596 | -0.0006718526 | -0.0005345321
2261.5 | -0.000649707 | -0.000670863 | -0.0006927987 | -0.0005616538
2261 | -0.0006651222 | -0.0006884436 | -0.0006995298 | -0.000582223
2260.5 | -0.000674855 | -0.0006913958 | -0.000689473 | -0.0005931063
2260 | -0.0006801379 | -0.0006796554 | -0.0006639294 | -0.0005934799
2259.5 | -0.0006834185 | -0.0006568004 | -0.0006283406 | -0.0005856505
2259 | -0.0006869665 | -0.0006295855 | -0.0005911008 | -0.0005744493
2258.5 | -0.0006917902 | -0.0006056722 | -0.0005614511 | -0.0005659611
2258 | -0.0006970333 | -0.0005915312 | -0.0005466898 | -0.0005651962
2257.5 | -0.0007008632 | -0.0005906394 | -0.0005505919 | -0.0005750224
2257 | -0.0007017024 | -0.0006028689 | -0.0005722529 | -0.0005951899
2256.5 | -0.0006999029 | -0.0006254711 | -0.000607266 | -0.0006233668
2256 | -0.0006980135 | -0.0006541783 | -0.0006486945 | -0.0006557202
2255.5 | -0.0007004827 | -0.0006853538 | -0.0006894792 | -0.0006885077
2255 | -0.0007114037 | -0.0007162264 | -0.0007233409 | -0.0007181756
2254.5 | -0.0007331068 | -0.0007457096 | -0.000746063 | -0.000741889
2254 | -0.0007641944 | -0.0007730405 | -0.0007554754 | -0.0007570663
2253.5 | -0.0008003147 | -0.0007979586 | -0.0007516646 | -0.0007619073
2253 | -0.0008350567 | -0.0008196804 | -0.000736815 | -0.0007556753
2252.5 | -0.000862722 | -0.0008376331 | -0.0007147257 | -0.0007396737
2252 | -0.0008799246 | -0.0008514194 | -0.0006904614 | -0.0007173532
2251.5 | -0.0008865574 | -0.0008613932 | -0.0006690607 | -0.0006940565
2251 | -0.0008851327 | -0.0008685532 | -0.0006547644 | -0.0006754655
2250.5 | -0.0008790563 | -0.0008736974 | -0.0006493851 | -0.0006658899
2250 | -0.0008711271 | -0.0008770635 | -0.0006520854 | -0.0006666061
2249.5 | -0.0008621903 | -0.0008774628 | -0.0006594613 | -0.0006755126
2249 | -0.0008515651 | -0.0008730981 | -0.0006670532 | -0.0006878792
2248.5 | -0.0008376659 | -0.0008619699 | -0.0006711151 | -0.0006984205
2248 | -0.0008196848 | -0.0008430648 | -0.0006698855 | -0.0007030336
2247.5 | -0.000798084 | -0.0008168706 | -0.0006643319 | -0.0007002971
2247 | -0.000774922 | -0.0007852605 | -0.0006572429 | -0.0006912232
2246.5 | -0.0007529441 | -0.0007513023 | -0.0006521454 | -0.000678387
2246 | -0.0007346185 | -0.0007181098 | -0.0006516108 | -0.0006644807
2245.5 | -0.0007215696 | -0.0006886831 | -0.0006563833 | -0.0006511072
2245 | -0.0007141209 | -0.0006651885 | -0.0006653944 | -0.0006389126
2244.5 | -0.000712279 | -0.000649632 | -0.0006765358 | -0.00062778
2244 | -0.0007157687 | -0.0006436965 | -0.0006880409 | -0.0006181992
2243.5 | -0.0007250154 | -0.0006490092 | -0.0006991212 | -0.0006112404
2243 | -0.0007404446 | -0.0006662451 | -0.0007102472 | -0.0006086116
2242.5 | -0.0007622865 | -0.0006944054 | -0.0007223293 | -0.000611449
2242 | -0.0007897739 | -0.0007301402 | -0.0007360341 | -0.0006195472
2241.5 | -0.0008209292 | -0.0007678051 | -0.0007510088 | -0.0006311354
2241 | -0.00085303 | -0.0008007968 | -0.0007660155 | -0.0006434737
2240.5 | -0.0008830608 | -0.0008231439 | -0.0007794387 | -0.0006544995
2240 | -0.000908739 | -0.0008317313 | -0.0007900787 | -0.000663798
2239.5 | -0.0009284829 | -0.0008269474 | -0.0007976459 | -0.0006733022
2239 | -0.0009416547 | -0.0008129102 | -0.000802625 | -0.000686162
2238.5 | -0.0009477981 | -0.0007955272 | -0.0008058117 | -0.0007051155
2238 | -0.0009466921 | -0.0007809992 | -0.0008076886 | -0.0007307431
2237.5 | -0.0009382508 | -0.0007734372 | -0.0008082587 | -0.0007604308
2237 | -0.0009231699 | -0.0007745002 | -0.0008073341 | -0.000789378
2236.5 | -0.0009035113 | -0.0007831009 | -0.0008052255 | -0.0008119372
2236 | -0.0008826838 | -0.0007967847 | -0.0008031035 | -0.0008242923
2235.5 | -0.0008651228 | -0.0008126823 | -0.0008030053 | -0.000825361
2235 | -0.0008547241 | -0.000828327 | -0.000806784 | -0.0008172278
2234.5 | -0.0008537456 | -0.0008419783 | -0.0008151467 | -0.0008035751
2234 | -0.0008615843 | -0.0008521088 | -0.000826611 | -0.0007880173
2233.5 | -0.0008750171 | -0.0008576984 | -0.0008377863 | -0.00077279
2233 | -0.0008891337 | -0.0008579604 | -0.0008444506 | -0.0007584253
2232.5 | -0.0008990891 | -0.0008534301 | -0.0008434732 | -0.0007449599
2232 | -0.0009015806 | -0.0008459967 | -0.0008343261 | -0.0007329276
2231.5 | -0.0008956821 | -0.0008393094 | -0.0008197263 | -0.0007246155
2231 | -0.0008826083 | -0.0008376103 | -0.0008045311 | -0.0007232368
2230.5 | -0.0008648799 | -0.0008444364 | -0.0007939841 | -0.0007319084
2230 | -0.0008452996 | -0.0008609271 | -0.000791213 | -0.0007513479
2229.5 | -0.0008263504 | -0.0008849763 | -0.0007962726 | -0.0007790957
2229 | -0.0008102057 | -0.0009116563 | -0.0008060346 | -0.0008095144
2228.5 | -0.000798997 | -0.0009346825 | -0.0008160722 | -0.0008357485
2228 | -0.0007950868 | -0.0009486989 | -0.0008226701 | -0.0008521161
2227.5 | -0.0008006293 | -0.0009509028 | -0.0008245512 | -0.0008560465
2227 | -0.0008168089 | -0.0009419033 | -0.0008231653 | -0.0008488867
2226.5 | -0.0008426547 | -0.0009249221 | -0.0008214798 | -0.0008346803
2226 | -0.0008747044 | -0.0009043568 | -0.0008220788 | -0.000818491
2225.5 | -0.0009072568 | -0.0008839752 | -0.0008254042 | -0.0008041216
2225 | -0.0009341275 | -0.0008658888 | -0.0008292616 | -0.0007933013
2224.5 | -0.0009503233 | -0.0008505585 | -0.000829702 | -0.0007857716
2224 | -0.0009540014 | -0.0008376128 | -0.0008230465 | -0.0007805935
2223.5 | -0.0009466248 | -0.0008270384 | -0.000807669 | -0.000777418
2223 | -0.0009326105 | -0.0008198333 | -0.0007853107 | -0.0007771334
2222.5 | -0.0009172474 | -0.0008178482 | -0.0007602885 | -0.0007813853
2222 | -0.0009052521 | -0.0008229307 | -0.0007383441 | -0.000791409
2221.5 | -0.0008993164 | -0.0008357226 | -0.0007241146 | -0.0008068331
2221 | -0.0009001043 | -0.0008549882 | -0.0007199306 | -0.0008251768
2220.5 | -0.0009069765 | -0.0008776638 | -0.0007250316 | -0.0008425806
2220 | -0.000918855 | -0.0008996615 | -0.0007363451 | -0.0008550361
2219.5 | -0.0009351779 | -0.0009171829 | -0.000749855 | -0.0008600468
2219 | -0.0009555698 | -0.0009276942 | -0.0007619543 | -0.0008574472
2218.5 | -0.0009796513 | -0.0009306005 | -0.0007705098 | -0.0008493113
2218 | -0.001006073 | -0.0009271678 | -0.0007751083 | -0.000839282
2217.5 | -0.0010326 | -0.0009200816 | -0.0007768761 | -0.0008310214
2217 | -0.00105629 | -0.0009128503 | -0.0007780726 | -0.0008276083
2216.5 | -0.001074532 | -0.0009091467 | -0.000781483 | -0.0008306196
2216 | -0.001085759 | -0.0009121961 | -0.0007899576 | -0.0008404392
2215.5 | -0.001089782 | -0.0009241869 | -0.0008056402 | -0.0008561946
2215 | -0.00108765 | -0.0009454289 | -0.0008292896 | -0.0008760457
2214.5 | -0.001080754 | -0.0009739503 | -0.0008595161 | -0.0008972266
2214 | -0.001070619 | -0.001005187 | -0.0008926508 | -0.000916333
2213.5 | -0.001058374 | -0.001032882 | -0.0009233031 | -0.0009300122
2213 | -0.001045357 | -0.001050468 | -0.0009458396 | -0.0009359516
2212.5 | -0.001033332 | -0.001053136 | -0.0009562938 | -0.000934058
2212 | -0.001024505 | -0.001039525 | -0.0009538784 | -0.0009268085
2211.5 | -0.001021272 | -0.001012336 | -0.0009416237 | -0.0009189962
2211 | -0.001024762 | -0.0009777752 | -0.0009253807 | -0.000916018
2210.5 | -0.001034589 | -0.0009433654 | -0.0009118599 | -0.0009220334
2210 | -0.001047959 | -0.0009157652 | -0.0009061219 | -0.0009382046
2209.5 | -0.001061222 | -0.0008984123 | -0.0009097041 | -0.0009621142
2209 | -0.001070795 | -0.0008910291 | -0.0009202223 | -0.0009887994
2208.5 | -0.001075363 | -0.0008901321 | -0.0009323735 | -0.001012538
2208 | -0.001076147 | -0.0008910339 | -0.0009402196 | -0.001029166
2207.5 | -0.001076623 | -0.0008899744 | -0.0009393844 | -0.001037228
2207 | -0.001080525 | -0.0008854988 | -0.00092858 | -0.001038003
2206.5 | -0.001089715 | -0.0008790125 | -0.0009098092 | -0.001034266
2206 | -0.001102973 | -0.0008736067 | -0.0008872815 | -0.00102863
2205.5 | -0.001115837 | -0.0008729755 | -0.0008659693 | -0.001022526
2205 | -0.001122709 | -0.0008795679 | -0.0008498734 | -0.001015994
2204.5 | -0.001118898 | -0.0008942122 | -0.0008415123 | -0.001008817
2204 | -0.001103003 | -0.0009157338 | -0.0008414435 | -0.001001359
2203.5 | -0.00107732 | -0.0009417949 | -0.0008491407 | -0.0009956518
2203 | -0.001046924 | -0.0009695055 | -0.00086308 | -0.0009944286
2202.5 | -0.00101764 | -0.0009960041 | -0.0008815196 | -0.001000426
2202 | -0.0009938308 | -0.001018978 | -0.0009023227 | -0.0010143
2201.5 | -0.0009774994 | -0.001036553 | -0.0009233596 | -0.00103439
2201 | -0.0009683341 | -0.001047795 | -0.0009426477 | -0.001056768
2200.5 | -0.0009651484 | -0.001052481 | -0.0009588012 | -0.00107694
2200 | -0.000966997 | -0.001051441 | -0.0009713743 | -0.001091493
2199.5 | -0.0009738619 | -0.001046114 | -0.0009806704 | -0.001099046
2199 | -0.0009859433 | -0.001038166 | -0.0009874167 | -0.001100212
2198.5 | -0.001002542 | -0.0010288 | -0.0009916753 | -0.001096144
2198 | -0.001021032 | -0.001018229 | -0.0009925771 | -0.001087292
2197.5 | -0.00103704 | -0.001005817 | -0.0009879457 | -0.001072583
2197 | -0.001045872 | -0.0009904651 | -0.000975532 | -0.001050148
2196.5 | -0.00104455 | -0.000971909 | -0.0009540687 | -0.001019057
2196 | -0.001033557 | -0.0009511494 | -0.000924757 | -0.0009810721
2195.5 | -0.001016923 | -0.0009312124 | -0.0008917399 | -0.0009416673
2195 | -0.001000952 | -0.0009158241 | -0.0008611107 | -0.0009088296
2194.5 | -0.0009914635 | -0.0009086681 | -0.0008395288 | -0.0008908358
2194 | -0.0009915518 | -0.0009111336 | -0.0008312936 | -0.0008926575
2193.5 | -0.001000274 | -0.0009219236 | -0.0008374328 | -0.000914033
2193 | -0.001013456 | -0.0009367772 | -0.0008545675 | -0.000948655
2192.5 | -0.001025812 | -0.0009499841 | -0.000876791 | -0.0009864277
2192 | -0.001033352 | -0.0009564036 | -0.0008974687 | -0.001016679
2191.5 | -0.001034999 | -0.0009528566 | -0.0009116705 | -0.001031579
2191 | -0.001032407 | -0.0009396062 | -0.0009177194 | -0.001028657
2190.5 | -0.001028478 | -0.0009191069 | -0.0009166421 | -0.00101029
2190 | -0.001025518 | -0.0008956943 | -0.0009114975 | -0.0009828716
2189.5 | -0.001023703 | -0.0008728606 | -0.0009047219 | -0.0009532165
2189 | -0.001021518 | -0.0008530485 | -0.0008973896 | -0.0009271339
2188.5 | -0.001016563 | -0.0008364936 | -0.0008882036 | -0.0009073807
2188 | -0.001007643 | -0.0008224407 | -0.000874814 | -0.0008943091
2187.5 | -0.0009953704 | -0.0008099465 | -0.000855211 | -0.0008866509
2187 | -0.0009822126 | -0.0007989728 | -0.0008294713 | -0.000882873
2186.5 | -0.0009711017 | -0.0007911189 | -0.0008007779 | -0.0008823873
2186 | -0.0009639042 | -0.0007889622 | -0.0007747729 | -0.0008854481
2185.5 | -0.0009608516 | -0.0007958997 | -0.0007586286 | -0.0008936197
2185 | -0.0009607523 | -0.0008144758 | -0.0007582126 | -0.0009083692
2184.5 | -0.0009626992 | -0.000846226 | -0.000776997 | -0.0009314655
2184 | -0.0009672631 | -0.0008905147 | -0.0008138778 | -0.000963209
2183.5 | -0.0009770045 | -0.0009447315 | -0.0008639306 | -0.001002807
2183 | -0.0009954265 | -0.001004182 | -0.0009187326 | -0.001047082
2182.5 | -0.001024486 | -0.001062343 | -0.0009685069 | -0.00109076
2182 | -0.00106284 | -0.001112081 | -0.001004332 | -0.001127169
2181.5 | -0.001104618 | -0.00114629 | -0.001019785 | -0.001149207
2181 | -0.001141148 | -0.001160129 | -0.001012796 | -0.001152017
2180.5 | -0.001163699 | -0.001151617 | -0.000985139 | -0.00113376
2180 | -0.001166859 | -0.001122908 | -0.0009421841 | -0.001097023
2179.5 | -0.001150951 | -0.001079535 | -0.0008906575 | -0.001047479
2179 | -0.001121693 | -0.001029448 | -0.0008373945 | -0.0009923908
2178.5 | -0.001088834 | -0.00098114 | -0.0007875972 | -0.0009383179
2178 | -0.001062358 | -0.0009417544 | -0.0007447475 | -0.0008896056
2177.5 | -0.001050215 | -0.0009159814 | -0.0007105135 | -0.0008481627
2177 | -0.001055826 | -0.0009051844 | -0.0006857594 | -0.0008142809
2176.5 | -0.001078533 | -0.0009082558 | -0.0006710696 | -0.0007882788
2176 | -0.001113935 | -0.0009217863 | -0.0006668432 | -0.0007712545
2175.5 | -0.001155862 | -0.000941868 | -0.000673158 | -0.0007653503
2175 | -0.00119692 | -0.0009638322 | -0.0006884561 | -0.0007718134
2174.5 | -0.001229622 | -0.0009837415 | -0.000709658 | -0.0007898522
2174 | -0.001246551 | -0.0009976812 | -0.0007318084 | -0.0008149346
2173.5 | -0.001241717 | -0.00100324 | -0.0007499027 | -0.0008400721
2173 | -0.001211775 | -0.0009992002 | -0.0007603194 | -0.0008577027
2172.5 | -0.001157879 | -0.0009868282 | -0.0007626329 | -0.0008630813
2172 | -0.001086124 | -0.0009691629 | -0.000759854 | -0.0008563172
2171.5 | -0.001007142 | -0.0009509449 | -0.0007575915 | -0.0008427307
2171 | -0.0009332535 | -0.0009366574 | -0.0007615246 | -0.0008306072
2170.5 | -0.0008754752 | -0.0009294962 | -0.0007753312 | -0.0008277926
2170 | -0.0008397748 | -0.0009296897 | -0.0007985911 | -0.0008380815
2169.5 | -0.0008258454 | -0.0009346581 | -0.0008271941 | -0.000859676
2169 | -0.0008274186 | -0.0009396735 | -0.0008547697 | -0.000886011
2168.5 | -0.0008350718 | -0.0009394511 | -0.0008751169 | -0.000908446
2168 | -0.0008402224 | -0.0009302169 | -0.0008849359 | -0.0009203625
2167.5 | -0.0008371781 | -0.0009098982 | -0.0008836669 | -0.0009186547
2167 | -0.0008255762 | -0.0008792553 | -0.0008739428 | -0.0009052589
2166.5 | -0.0008071801 | -0.0008392533 | -0.0008577038 | -0.0008835804
2166 | -0.0007858187 | -0.0007917672 | -0.0008360053 | -0.000857471
2165.5 | -0.0007622245 | -0.0007366425 | -0.0008060205 | -0.0008270882
2165 | -0.0007358517 | -0.0006740825 | -0.0007640324 | -0.0007905312
2164.5 | -0.0007032136 | -0.0006037376 | -0.000706086 | -0.0007439999
2164 | -0.000662727 | -0.0005279245 | -0.0006325391 | -0.0006862034
2163.5 | -0.0006154633 | -0.0004514183 | -0.000548844 | -0.0006197988
2163 | -0.0005682754 | -0.0003823242 | -0.0004662732 | -0.000552906
2162.5 | -0.0005325324 | -0.0003307122 | -0.0003996756 | -0.0004973463
2162 | -0.000522305 | -0.0003064527 | -0.0003634816 | -0.0004655569
2161.5 | -0.0005510563 | -0.0003176803 | -0.000369007 | -0.0004677401
2161 | -0.0006273943 | -0.0003681937 | -0.0004203286 | -0.000508541
2160.5 | -0.0007535672 | -0.0004576741 | -0.0005152837 | -0.0005876089
2160 | -0.0009228649 | -0.0005806869 | -0.0006446797 | -0.0006987776
2159.5 | -0.001121696 | -0.0007281058 | -0.0007962016 | -0.0008331259
2159 | -0.001330279 | -0.0008875651 | -0.0009554958 | -0.0009788884
2158.5 | -0.001527034 | -0.001044786 | -0.001109009 | -0.001123659
2158 | -0.001692095 | -0.001185709 | -0.001245012 | -0.001254934
2157.5 | -0.001811264 | -0.001297827 | -0.001354294 | -0.001361734
2157 | -0.001879053 | -0.001373474 | -0.001431366 | -0.001437023
2156.5 | -0.001898432 | -0.001409857 | -0.001473767 | -0.001478226
2156 | -0.001879917 | -0.001410741 | -0.00148317 | -0.001488827
2155.5 | -0.001837171 | -0.001383845 | -0.001463467 | -0.001475504
2155 | -0.001783806 | -0.001340078 | -0.001421211 | -0.001447074
2154.5 | -0.001729476 | -0.001290005 | -0.001363261 | -0.001410129
2154 | -0.001678473 | -0.001242466 | -0.001296766 | -0.001368317
2153.5 | -0.001630313 | -0.001203048 | -0.001227917 | -0.00132143
2153 | -0.001581252 | -0.001173657 | -0.001161602 | -0.001267417
2152.5 | -0.001528528 | -0.001154137 | -0.001102105 | -0.001205633
2152 | -0.001471024 | -0.001142106 | -0.001051846 | -0.001138165
2151.5 | -0.001412481 | -0.001135882 | -0.001013271 | -0.00107237
2151 | -0.001357815 | -0.00113289 | -0.0009863854 | -0.001017128
2150.5 | -0.001313665 | -0.00113202 | -0.000970916 | -0.000982341
2150 | -0.001283182 | -0.001131284 | -0.0009640447 | -0.0009728383
2149.5 | -0.001267026 | -0.001129798 | -0.0009628972 | -0.0009888081
2149 | -0.001261539 | -0.001126447 | -0.0009638044 | -0.001023677
2148.5 | -0.001261704 | -0.001121408 | -0.0009644017 | -0.001068105
2148 | -0.001262504 | -0.001115601 | -0.0009634953 | -0.001112005
2147.5 | -0.001260803 | -0.001110666 | -0.0009612605 | -0.001147938
2147 | -0.001256052 | -0.001108264 | -0.0009586811 | -0.001172157
2146.5 | -0.001249139 | -0.001108927 | -0.0009563095 | -0.00118377
2146 | -0.001241853 | -0.00111198 | -0.0009543503 | -0.001183886
2145.5 | -0.001235154 | -0.001115306 | -0.0009519782 | -0.001173347
2145 | -0.001229595 | -0.001116681 | -0.0009487696 | -0.001153245
2144.5 | -0.001224954 | -0.001114565 | -0.000944627 | -0.001124326
2144 | -0.001221489 | -0.001109234 | -0.0009408852 | -0.001088961
2143.5 | -0.001219492 | -0.001102489 | -0.0009392797 | -0.00105059
2143 | -0.001219694 | -0.00109709 | -0.00094162 | -0.0010142
2142.5 | -0.001221882 | -0.001095094 | -0.0009481996 | -0.0009841649
2142 | -0.001224998 | -0.001097086 | -0.0009576799 | -0.0009632316
2141.5 | -0.00122665 | -0.001101404 | -0.0009669828 | -0.0009512919
2141 | -0.001224253 | -0.001105075 | -0.0009726302 | -0.0009456051
2140.5 | -0.001216049 | -0.001104811 | -0.0009719413 | -0.0009425645
2140 | -0.001202038 | -0.001098514 | -0.0009641163 | -0.0009388809
2139.5 | -0.001184364 | -0.001086167 | -0.0009504946 | -0.0009337092
2139 | -0.001166376 | -0.00106966 | -0.0009338588 | -0.0009280142
2138.5 | -0.001151594 | -0.00105249 | -0.0009174895 | -0.0009244072
2138 | -0.001142222 | -0.001038213 | -0.0009040779 | -0.0009250558
2137.5 | -0.001138722 | -0.00103015 | -0.0008953526 | -0.000930882
2137 | -0.001139766 | -0.00103022 | -0.0008920756 | -0.0009409841
2136.5 | -0.001143342 | -0.00103943 | -0.0008945 | -0.0009532456
2136 | -0.001147316 | -0.001057356 | -0.0009024924 | -0.0009654827
2135.5 | -0.001150327 | -0.001082548 | -0.0009154978 | -0.0009760351
2135 | -0.00115133 | -0.001112049 | -0.0009319095 | -0.000984261
2134.5 | -0.001149528 | -0.001141544 | -0.0009489219 | -0.0009896598
2134 | -0.001143842 | -0.001165529 | -0.0009625523 | -0.0009915551
2133.5 | -0.001133203 | -0.001178392 | -0.0009689013 | -0.0009884976
2133 | -0.001117119 | -0.001175638 | -0.0009653418 | -0.00097878
2132.5 | -0.001096192 | -0.001155433 | -0.0009520018 | -0.0009613695
2132 | -0.001072425 | -0.00111923 | -0.0009318516 | -0.0009366148
2131.5 | -0.001048462 | -0.001071748 | -0.0009100566 | -0.0009069346
2131 | -0.001026685 | -0.001019796 | -0.0008920434 | -0.0008760013
2130.5 | -0.001007937 | -0.0009705511 | -0.0008816499 | -0.0008479876
2130 | -0.0009911583 | -0.0009298097 | -0.0008796685 | -0.0008259926
2129.5 | -0.000973886 | -0.00090068 | -0.0008837849 | -0.0008113778
2129 | -0.0009535013 | -0.0008830553 | -0.0008895177 | -0.0008033997
2128.5 | -0.0009290158 | -0.0008742445 | -0.0008921359 | -0.0007998958
2128 | -0.0009016788 | -0.0008696399 | -0.0008881905 | -0.0007979338
2127.5 | -0.0008752133 | -0.0008644798 | -0.0008765821 | -0.000794739
2127 | -0.0008540484 | -0.0008544465 | -0.0008583162 | -0.000787913
2126.5 | -0.0008418439 | -0.0008370765 | -0.0008356951 | -0.0007756595
2126 | -0.0008396153 | -0.0008118472 | -0.0008111701 | -0.0007568184
2125.5 | -0.0008454139 | -0.0007805775 | -0.0007865834 | -0.000731114
2125 | -0.000855 | -0.000747024 | -0.0007629905 | -0.000699688
2124.5 | -0.0008634028 | -0.0007159384 | -0.0007409807 | -0.0006653178
2124 | -0.000866737 | -0.0006920614 | -0.000721046 | -0.0006323139
2123.5 | -0.0008629751 | -0.0006782948 | -0.0007038308 | -0.0006055497
2123 | -0.0008522114 | -0.0006750272 | -0.0006898719 | -0.0005889974
2122.5 | -0.0008355613 | -0.0006792398 | -0.0006793225 | -0.0005842584
2122 | -0.0008145545 | -0.0006857835 | -0.0006717079 | -0.000589744
2121.5 | -0.0007902507 | -0.0006885896 | -0.0006661207 | -0.0006010779
2121 | -0.0007636878 | -0.0006833093 | -0.0006617741 | -0.0006126129
2120.5 | -0.0007360858 | -0.0006686876 | -0.0006584576 | -0.0006194528
2120 | -0.0007095421 | -0.0006473554 | -0.0006567461 | -0.000619153
2119.5 | -0.0006866161 | -0.0006247363 | -0.0006574052 | -0.0006121526
2119 | -0.0006697779 | -0.0006069382 | -0.0006606398 | -0.000601102
2118.5 | -0.0006600627 | -0.0005983634 | -0.0006651191 | -0.0005889753
2118 | -0.0006566145 | -0.0006000167 | -0.0006680924 | -0.0005777297
2117.5 | -0.0006565226 | -0.0006092158 | -0.0006659448 | -0.0005670881
2117 | -0.0006561892 | -0.0006210448 | -0.0006560915 | -0.0005554517
2116.5 | -0.000652605 | -0.0006302234 | -0.0006381788 | -0.0005406673
2116 | -0.0006448393 | -0.0006335837 | -0.0006152312 | -0.0005221057
2115.5 | -0.0006341621 | -0.0006305977 | -0.0005926446 | -0.0005008963
2115 | -0.0006233818 | -0.000623508 | -0.0005766894 | -0.0004801326
2114.5 | -0.0006152037 | -0.0006152902 | -0.0005716966 | -0.0004631432
2114 | -0.0006110681 | -0.000608374 | -0.0005785206 | -0.000452341
2113.5 | -0.0006104406 | -0.0006030259 | -0.000593734 | -0.0004479673
2113 | -0.0006118441 | -0.0005978226 | -0.000611183 | -0.0004484213
2112.5 | -0.0006137978 | -0.0005903298 | -0.0006241249 | -0.0004511392
2112 | -0.0006165821 | -0.0005790381 | -0.0006280064 | -0.0004541052
2111.5 | -0.0006219582 | -0.0005641548 | -0.0006218382 | -0.0004566728
2111 | -0.0006327542 | -0.0005481132 | -0.0006083878 | -0.0004597009
2110.5 | -0.0006505939 | -0.000534565 | -0.0005926901 | -0.0004646246
2110 | -0.0006746866 | -0.0005271305 | -0.0005801136 | -0.0004724988
2109.5 | -0.0007010541 | -0.000528189 | -0.000574506 | -0.0004831807
2109 | -0.0007238161 | -0.0005381781 | -0.0005774267 | -0.0004956064
2108.5 | -0.0007374035 | -0.0005560168 | -0.0005882789 | -0.0005084696
2108 | -0.0007390614 | -0.0005796091 | -0.0006052792 | -0.0005213396
2107.5 | -0.0007302607 | -0.0006067625 | -0.0006262317 | -0.0005348995
2107 | -0.0007164358 | -0.0006354138 | -0.0006491379 | -0.0005507237
2106.5 | -0.0007049248 | -0.0006635607 | -0.0006720141 | -0.0005698691
2106 | -0.000702343 | -0.0006890815 | -0.000692831 | -0.0005920271
2105.5 | -0.0007120549 | -0.0007095645 | -0.0007094538 | -0.0006147205
2105 | -0.0007333274 | -0.0007229478 | -0.0007201497 | -0.0006342316
2104.5 | -0.0007618309 | -0.0007280004 | -0.0007243186 | -0.0006467564
2104 | -0.0007915398 | -0.0007253373 | -0.0007229562 | -0.0006502857
2103.5 | -0.0008167408 | -0.0007171785 | -0.0007185886 | -0.0006453038
2103 | -0.0008335674 | -0.0007072484 | -0.0007144585 | -0.0006348598
2102.5 | -0.0008404848 | -0.0006990727 | -0.0007131832 | -0.0006231106
2102 | -0.0008380574 | -0.0006952436 | -0.000715899 | -0.0006139388
2101.5 | -0.0008282937 | -0.0006961333 | -0.0007217024 | -0.0006095103
2101 | -0.000814135 | -0.0007002567 | -0.0007284943 | -0.000610019
2100.5 | -0.0007991455 | -0.0007049885 | -0.0007339843 | -0.0006143392
2100 | -0.0007871775 | -0.0007077028 | -0.0007369133 | -0.0006208805
2099.5 | -0.000781942 | -0.0007072166 | -0.0007375724 | -0.0006288498
2099 | -0.000786056 | -0.0007037735 | -0.0007372765 | -0.0006380521
2098.5 | -0.0008001644 | -0.0006995006 | -0.0007375653 | -0.0006490399
2098 | -0.0008222656 | -0.0006969829 | -0.0007390274 | -0.0006619722
2097.5 | -0.0008481444 | -0.0006991166 | -0.0007411753 | -0.0006766995
2097 | -0.0008725179 | -0.000707736 | -0.0007427633 | -0.0006924388
2096.5 | -0.0008911702 | -0.0007238793 | -0.0007430349 | -0.0007086355
2096 | -0.0009022051 | -0.000747105 | -0.0007424279 | -0.0007250364
2095.5 | -0.0009069959 | -0.0007759332 | -0.0007429686 | -0.0007419514
2095 | -0.0009088872 | -0.0008075051 | -0.0007471894 | -0.0007594151
2094.5 | -0.0009117927 | -0.0008379379 | -0.0007570446 | -0.0007765589
2094 | -0.0009179782 | -0.0008627281 | -0.0007724141 | -0.0007911121
2093.5 | -0.0009272295 | -0.0008775727 | -0.0007911178 | -0.0007998515
2093 | -0.0009371148 | -0.0008796315 | -0.0008094368 | -0.0007998459
2092.5 | -0.0009443363 | -0.0008682598 | -0.0008238936 | -0.0007899254
2092 | -0.0009466406 | -0.0008455489 | -0.0008324725 | -0.0007716243
2091.5 | -0.0009437416 | -0.0008156313 | -0.0008353897 | -0.0007490475
2091 | -0.0009374818 | -0.0007835541 | -0.0008345057 | -0.0007273787
2090.5 | -0.0009305065 | -0.0007536599 | -0.0008319942 | -0.0007109232
2090 | -0.0009247993 | -0.0007283707 | -0.0008290323 | -0.0007012466
2089.5 | -0.0009205249 | -0.00070794 | -0.0008249956 | -0.0006967244
2089 | -0.0009159689 | -0.0006909057 | -0.00081801 | -0.0006933755
2088.5 | -0.0009087174 | -0.0006757115 | -0.0008061217 | -0.0006870366
2088 | -0.0008970832 | -0.0006615039 | -0.0007886958 | -0.0006752294
2087.5 | -0.0008814909 | -0.0006492023 | -0.0007671774 | -0.0006584767
2087 | -0.0008644758 | -0.0006404926 | -0.0007445898 | -0.0006397144
2086.5 | -0.000849975 | -0.0006372562 | -0.0007244785 | -0.0006229441
2086 | -0.0008415611 | -0.000639964 | -0.0007093455 | -0.0006113403
2085.5 | -0.0008413254 | -0.0006473306 | -0.0006999316 | -0.0006059821
2085 | -0.0008489732 | -0.0006566041 | -0.0006952929 | -0.0006060345
2084.5 | -0.0008625852 | -0.0006643869 | -0.0006937281 | -0.0006093899
2084 | -0.0008793159 | -0.0006682995 | -0.0006939732 | -0.0006143912
2083.5 | -0.0008967753 | -0.0006671498 | -0.00069568 | -0.000620192
2083 | -0.000913397 | -0.0006616617 | -0.0006992878 | -0.0006270614
2082.5 | -0.0009282863 | -0.0006530322 | -0.0007048844 | -0.0006351236
2082 | -0.0009408688 | -0.0006428241 | -0.0007115175 | -0.0006437839
2081.5 | -0.0009500379 | -0.000631764 | -0.0007167782 | -0.0006512738
2081 | -0.0009546829 | -0.0006204287 | -0.0007179836 | -0.0006556688
2080.5 | -0.0009535993 | -0.0006094016 | -0.0007134348 | -0.000656165
2080 | -0.0009467014 | -0.0006002142 | -0.0007041632 | -0.0006543649
2079.5 | -0.0009348682 | -0.0005953082 | -0.0006939459 | -0.0006542385
2079 | -0.0009201466 | -0.0005975178 | -0.0006885408 | -0.0006608633
2078.5 | -0.000904723 | -0.0006089141 | -0.0006931063 | -0.0006779517
2078 | -0.0008903881 | -0.0006295832 | -0.0007101566 | -0.0007059158
2077.5 | -0.0008780335 | -0.0006572797 | -0.0007379453 | -0.0007408238
2077 | -0.0008679668 | -0.0006877772 | -0.00077115 | -0.0007757896
2076.5 | -0.0008607531 | -0.0007164725 | -0.0008027722 | -0.0008033163
2076 | -0.0008576319 | -0.0007397275 | -0.0008269588 | -0.0008184258
2075.5 | -0.0008608723 | -0.0007561484 | -0.0008411136 | -0.0008203365
2075 | -0.0008724792 | -0.0007664564 | -0.0008463989 | -0.0008124856
2074.5 | -0.0008933225 | -0.0007727617 | -0.000846776 | -0.0008006794
2074 | -0.0009215721 | -0.0007772593 | -0.0008467589 | -0.0007904462
2073.5 | -0.0009529638 | -0.0007812268 | -0.000849639 | -0.0007850607
2073 | -0.0009816192 | -0.0007847777 | -0.0008563263 | -0.0007847945
2072.5 | -0.001002244 | -0.000787175 | -0.0008658719 | -0.0007881018
2072 | -0.001012002 | -0.000787659 | -0.0008764872 | -0.0007930761
2071.5 | -0.001011496 | -0.0007859216 | -0.0008869423 | -0.0007992572
2071 | -0.001004404 | -0.0007822742 | -0.0008968989 | -0.0008074007
2070.5 | -0.000995521 | -0.0007771551 | -0.000906652 | -0.0008189959
2070 | -0.000988937 | -0.000770659 | -0.0009159636 | -0.0008342026
2069.5 | -0.0009861236 | -0.000762287 | -0.0009236088 | -0.000851426
2069 | -0.0009860669 | -0.0007511355 | -0.0009271422 | -0.000867038
2068.5 | -0.0009859062 | -0.0007367335 | -0.0009242232 | -0.0008772424
2068 | -0.000982851 | -0.0007193983 | -0.0009135558 | -0.0008795387
2067.5 | -0.0009754172 | -0.0007008543 | -0.0008961857 | -0.0008741077
2067 | -0.0009639682 | -0.0006834912 | -0.0008752354 | -0.0008636336
2066.5 | -0.0009503156 | -0.0006699605 | -0.0008549633 | -0.0008517413
2066 | -0.0009364724 | -0.0006619767 | -0.0008390556 | -0.0008412605
2065.5 | -0.0009240766 | -0.0006600877 | -0.0008290506 | -0.0008324888
2065 | -0.0009137624 | -0.000663559 | -0.0008239594 | -0.0008234722
2064.5 | -0.0009060678 | -0.0006711795 | -0.0008209413 | -0.0008112096
2064 | -0.0009016221 | -0.000681772 | -0.0008169315 | -0.0007938448
2063.5 | -0.0009018553 | -0.0006945927 | -0.0008101726 | -0.0007721234
2063 | -0.0009081864 | -0.0007089648 | -0.0008007956 | -0.0007494265
2062.5 | -0.000921252 | -0.0007236068 | -0.0007904979 | -0.0007304551
2062 | -0.0009398627 | -0.0007364334 | -0.0007813594 | -0.0007190874
2061.5 | -0.0009608377 | -0.0007445569 | -0.0007749318 | -0.0007168748
2061 | -0.0009797846 | -0.0007456182 | -0.0007716283 | -0.0007224026
2060.5 | -0.0009927684 | -0.0007386572 | -0.0007712766 | -0.0007325977
2060 | -0.0009975496 | -0.0007250539 | -0.0007734053 | -0.0007438165
2059.5 | -0.0009946847 | -0.0007082325 | -0.0007782524 | -0.00075405
2059 | -0.000986523 | -0.0006923176 | -0.0007861959 | -0.000762608
2058.5 | -0.000976338 | -0.0006807858 | -0.0007977033 | -0.0007704203
2058 | -0.0009664393 | -0.0006748392 | -0.0008121477 | -0.000778241
2057.5 | -0.0009576135 | -0.0006736697 | -0.0008278301 | -0.0007863352
2057 | -0.0009494224 | -0.0006750036 | -0.000842165 | -0.0007941841
2056.5 | -0.0009409921 | -0.0006769789 | -0.0008527 | -0.000801061
2056 | -0.0009323748 | -0.0006790628 | -0.000858016 | -0.0008069602
2055.5 | -0.0009242719 | -0.0006823382 | -0.0008580081 | -0.0008122722
2055 | -0.0009176263 | -0.0006882879 | -0.0008534053 | -0.0008173895
2054.5 | -0.0009117233 | -0.0006970365 | -0.0008445302 | -0.0008208817
2054 | -0.0009037024 | -0.0007061881 | -0.0008306054 | -0.0008190616
2053.5 | -0.0008884858 | -0.0007106825 | -0.0008093778 | -0.0008060906
2053 | -0.0008612397 | -0.0007047687 | -0.0007786246 | -0.0007763553
2052.5 | -0.0008196023 | -0.0006841079 | -0.0007373329 | -0.0007271388
2052 | -0.0007663662 | -0.0006484761 | -0.0006877039 | -0.0006611931
2051.5 | -0.0007095975 | -0.0006021383 | -0.0006350131 | -0.0005872977
2051 | -0.0006609822 | -0.000553349 | -0.0005868107 | -0.0005184889
2050.5 | -0.0006321293 | -0.0005114614 | -0.0005502618 | -0.0004682146
2050 | -0.0006302445 | -0.0004841864 | -0.0005295631 | -0.0004456867
2049.5 | -0.0006555393 | -0.0004749892 | -0.000524249 | -0.0004524301
2049 | -0.0007009577 | -0.0004824756 | -0.0005293799 | -0.000481572
2048.5 | -0.000755359 | -0.0005016548 | -0.0005379942 | -0.0005205647
2048 | -0.0008080211 | -0.0005262801 | -0.0005442685 | -0.0005559277
2047.5 | -0.0008525855 | -0.0005514356 | -0.0005463058 | -0.0005781143
2047 | -0.0008885243 | -0.0005745195 | -0.0005466664 | -0.0005841702
2046.5 | -0.0009193092 | -0.0005951605 | -0.0005507763 | -0.0005773652
2046 | -0.0009491422 | -0.0006138031 | -0.0005639292 | -0.0005648205
2045.5 | -0.0009793713 | -0.0006306856 | -0.0005884088 | -0.0005537884
2045 | -0.001007607 | -0.0006453602 | -0.0006224333 | -0.0005496718
2044.5 | -0.001028407 | -0.0006572245 | -0.0006607201 | -0.0005545661
2044 | -0.001037004 | -0.000666384 | -0.0006970915 | -0.0005684095
2043.5 | -0.001031414 | -0.0006739866 | -0.0007264963 | -0.0005895031
2043 | -0.001015014 | -0.0006821113 | -0.0007470894 | -0.0006157595
2042.5 | -0.0009944672 | -0.0006922098 | -0.000759464 | -0.0006442668
2042 | -0.0009778639 | -0.0007044559 | -0.0007661292 | -0.000671448
2041.5 | -0.0009705509 | -0.0007165822 | -0.0007689972 | -0.0006930193
2041 | -0.0009732486 | -0.0007252222 | -0.0007691469 | -0.000705304
2040.5 | -0.0009823742 | -0.0007269146 | -0.0007661866 | -0.0007068748
2040 | -0.000991574 | -0.0007201443 | -0.0007596773 | -0.0006996235
2039.5 | -0.0009958435 | -0.0007057925 | -0.0007497322 | -0.0006887722
2039 | -0.0009928594 | -0.0006867016 | -0.0007376145 | -0.0006807926
2038.5 | -0.0009848866 | -0.0006661398 | -0.0007251502 | -0.0006805728
2038 | -0.0009770109 | -0.0006464305 | -0.0007139584 | -0.0006890973
2037.5 | -0.0009757041 | -0.0006283489 | -0.0007048933 | -0.0007023227
2037 | -0.0009862186 | -0.0006117988 | -0.0006980629 | -0.0007133203
2036.5 | -0.001011149 | -0.0005972424 | -0.0006939196 | -0.0007150899
2036 | -0.00104957 | -0.0005867005 | -0.0006936775 | -0.0007044819
2035.5 | -0.001097199 | -0.0005841143 | -0.0007000972 | -0.0006837919
2035 | -0.00114716 | -0.0005935704 | -0.0007160088 | -0.0006599485
2034.5 | -0.001190938 | -0.0006174632 | -0.000743121 | -0.0006414369
2034 | -0.001220308 | -0.0006543045 | -0.0007801185 | -0.0006343488
2033.5 | -0.001229022 | -0.0006986864 | -0.0008223162 | -0.0006400077
2033 | -0.001215199 | -0.0007429678 | -0.0008630467 | -0.0006551053
2032.5 | -0.001182444 | -0.0007801851 | -0.0008958659 | -0.0006742107
2032 | -0.001139481 | -0.0008068633 | -0.0009173108 | -0.0006931415
2031.5 | -0.001098321 | -0.0008237422 | -0.0009278227 | -0.0007111508
2031 | -0.001070335 | -0.0008347455 | -0.0009311364 | -0.0007305881
2030.5 | -0.001063074 | -0.0008440412 | -0.0009320567 | -0.00075471
2030 | -0.001077535 | -0.000853753 | -0.0009339879 | -0.0007845496
2029.5 | -0.001108206 | -0.0008626914 | -0.0009376792 | -0.0008175919
2029 | -0.001145352 | -0.0008676899 | -0.0009415381 | -0.0008484304
2028.5 | -0.001178654 | -0.0008659671 | -0.0009435916 | -0.0008717869
2028 | -0.00120078 | -0.0008575733 | -0.0009433887 | -0.0008855385
2027.5 | -0.001209046 | -0.000846339 | -0.000943183 | -0.00089232
2027 | -0.00120479 | -0.0008382027 | -0.0009467646 | -0.0008983259
2026.5 | -0.001191287 | -0.0008386562 | -0.0009574785 | -0.0009098657
2026 | -0.001171545 | -0.000849344 | -0.0009753693 | -0.0009296731
2025.5 | -0.001147158 | -0.0008672824 | -0.0009964321 | -0.0009546767
2025 | -0.001119243 | -0.0008856749 | -0.001013426 | -0.0009772226
2024.5 | -0.001089638 | -0.0008972413 | -0.00101894 | -0.0009884435
2024 | -0.001062677 | -0.0008975155 | -0.001008785 | -0.0009829863
2023.5 | -0.001044578 | -0.0008866508 | -0.0009839106 | -0.0009615484
2023 | -0.001041818 | -0.0008691676 | -0.0009505611 | -0.0009309823
2022.5 | -0.001057948 | -0.000851043 | -0.0009173077 | -0.0009007877
2022 | -0.001091427 | -0.000836912 | -0.0008920253 | -0.0008789844
2021.5 | -0.001135525 | -0.0008277997 | -0.0008785756 | -0.0008685912
2021 | -0.001180545 | -0.0008212679 | -0.0008761406 | -0.0008669676
2020.5 | -0.001217833 | -0.0008136919 | -0.0008804919 | -0.0008683373
2020 | -0.001242916 | -0.000802636 | -0.0008865247 | -0.0008670777
2019.5 | -0.001257188 | -0.0007895862 | -0.0008913557 | -0.0008618252
2019 | -0.001266185 | -0.0007793429 | -0.0008952612 | -0.0008556659
2018.5 | -0.001276433 | -0.0007788921 | -0.0009017527 | -0.0008555697
2018 | -0.001291608 | -0.0007935462 | -0.0009150836 | -0.0008678626
2017.5 | -0.00131083 | -0.000824721 | -0.0009382704 | -0.0008958262
2017 | -0.00132962 | -0.0008685931 | -0.0009711717 | -0.0009372336
2016.5 | -0.001343091 | -0.0009176833 | -0.001010824 | -0.000986234
2016 | -0.001349312 | -0.0009636533 | -0.001052587 | -0.001035586
2015.5 | -0.001350649 | -0.0009995894 | -0.001091809 | -0.001079571
2015 | -0.0013524 | -0.00102156 | -0.00112489 | -0.00111513
2014.5 | -0.001359441 | -0.00102737 | -0.001148962 | -0.001140413
2014 | -0.001372986 | -0.001016474 | -0.001161997 | -0.001154068
2013.5 | -0.001389196 | -0.0009885302 | -0.001162236 | -0.001153064
2013 | -0.001400469 | -0.000944984 | -0.001149316 | -0.001134624
2012.5 | -0.001398997 | -0.0008894663 | -0.00112487 | -0.001096922
2012 | -0.001380333 | -0.0008289723 | -0.001093059 | -0.001042062
2011.5 | -0.001345938 | -0.0007730954 | -0.001060234 | -0.000976314
2011 | -0.001302425 | -0.0007318155 | -0.0010329 | -0.0009093434
2010.5 | -0.00125915 | -0.0007127979 | -0.001016027 | -0.0008515028
2010 | -0.001224124 | -0.000718406 | -0.001010831 | -0.0008104618
2009.5 | -0.001201684 | -0.00074527 | -0.001014831 | -0.0007896142
2009 | -0.001191616 | -0.0007852203 | -0.001022804 | -0.0007874365
2008.5 | -0.001191277 | -0.0008290666 | -0.00102954 | -0.0008003758
2008 | -0.00119776 | -0.0008693829 | -0.001031852 | -0.0008243663
2007.5 | -0.001210046 | -0.000903132 | -0.001029793 | -0.0008577831
2007 | -0.001228438 | -0.0009305833 | -0.001025531 | -0.0008998448
2006.5 | -0.00125295 | -0.0009536181 | -0.001021379 | -0.0009498383
2006 | -0.001280964 | -0.0009729311 | -0.001017869 | -0.00100409
2005.5 | -0.001306779 | -0.0009869717 | -0.001013014 | -0.001055862
2005 | -0.001323015 | -0.0009931335 | -0.001003822 | -0.001096814
2004.5 | -0.001323853 | -0.0009895032 | -0.0009881904 | -0.001119967
2004 | -0.001307939 | -0.0009777379 | -0.0009672312 | -0.00112323
2003.5 | -0.001279637 | -0.0009627124 | -0.0009454475 | -0.001109779
2003 | -0.001247747 | -0.0009516722 | -0.0009294267 | -0.001087388
2002.5 | -0.00122184 | -0.0009502493 | -0.0009251156 | -0.00106416
2002 | -0.001208676 | -0.0009598731 | -0.0009350189 | -0.001045625
2001.5 | -0.001209329 | -0.0009761946 | -0.0009573499 | -0.001032069
2001 | -0.001219544 | -0.0009904954 | -0.0009864933 | -0.001019389
2000.5 | -0.001231851 | -0.0009937617 | -0.001016028 | -0.001001863
2000 | -0.001239107 | -0.0009803173 | -0.001041003 | -0.0009756038
1999.5 | -0.001237215 | -0.0009513635 | -0.001059894 | -0.0009415047
1999 | -0.001225979 | -0.0009139485 | -0.00107405 | -0.0009047236
1998.5 | -0.001207995 | -0.0008789824 | -0.001085668 | -0.0008727794
1998 | -0.001186658 | -0.0008561664 | -0.001095961 | -0.0008514426
1997.5 | -0.00116429 | -0.0008511058 | -0.001103366 | -0.0008424061
1997 | -0.001141842 | -0.000863311 | -0.0011049 | -0.0008425055
1996.5 | -0.001119614 | -0.0008877549 | -0.001097106 | -0.0008457816
1996 | -0.001098548 | -0.0009172724 | -0.001078803 | -0.00084644
1995.5 | -0.001081058 | -0.0009453674 | -0.001051382 | -0.00084142
1995 | -0.001070416 | -0.0009676479 | -0.001018754 | -0.0008313101
1994.5 | -0.001069452 | -0.0009816163 | -0.0009857041 | -0.0008191932
1994 | -0.001078701 | -0.0009858106 | -0.0009560612 | -0.000808654
1993.5 | -0.001095631 | -0.0009788926 | -0.0009321658 | -0.0008017284
1993 | -0.001115488 | -0.0009597581 | -0.0009145146 | -0.0007984609
1992.5 | -0.001133697 | -0.0009287137 | -0.000903808 | -0.0007978769
1992 | -0.001148158 | -0.0008884017 | -0.0009013255 | -0.0007997221
1991.5 | -0.001160256 | -0.0008445422 | -0.0009100944 | -0.0008056604
1991 | -0.001173137 | -0.0008044603 | -0.0009327473 | -0.0008186204
1990.5 | -0.001189027 | -0.0007753054 | -0.0009700143 | -0.0008408951
1990 | -0.001206553 | -0.000761118 | -0.001018105 | -0.0008716053
1989.5 | -0.001220464 | -0.0007618401 | -0.001068841 | -0.0009058445
1989 | -0.001223869 | -0.0007729056 | -0.001111199 | -0.0009354681
1988.5 | -0.001211842 | -0.0007875485 | -0.001135017 | -0.000952373
1988 | -0.001184764 | -0.0007987825 | -0.001134667 | -0.0009515349
1987.5 | -0.001149146 | -0.0008018913 | -0.00111105 | -0.0009335456
1987 | -0.001115439 | -0.0007952764 | -0.001071543 | -0.0009042152
1986.5 | -0.001093565 | -0.0007794489 | -0.001026454 | -0.0008719402
1986 | -0.001088245 | -0.0007563491 | -0.0009858582 | -0.0008442754
1985.5 | -0.0010966 | -0.0007266826 | -0.0009553218 | -0.0008242945
1985 | -0.001109412 | -0.0006909378 | -0.0009357372 | -0.0008104854
1984.5 | -0.001114986 | -0.0006484399 | -0.0009234808 | -0.0007973207
1984 | -0.00110478 | -0.000600121 | -0.0009135929 | -0.0007791487
1983.5 | -0.001076586 | -0.0005481507 | -0.0009017971 | -0.0007520456
1983 | -0.001035806 | -0.0004971719 | -0.0008860242 | -0.0007160455
1982.5 | -0.0009918592 | -0.0004524262 | -0.0008663875 | -0.0006738561
1982 | -0.0009544758 | -0.0004192316 | -0.0008441893 | -0.0006300072
1981.5 | -0.0009288955 | -0.0004013515 | -0.0008213235 | -0.0005885097
1981 | -0.000915171 | -0.00040122 | -0.0008000395 | -0.0005526305
1980.5 | -0.0009091271 | -0.0004202107 | -0.0007836094 | -0.0005250786
1980 | -0.0009063568 | -0.0004590001 | -0.0007766717 | -0.0005090039
1979.5 | -0.0009052771 | -0.000517586 | -0.0007845814 | -0.0005087116
1979 | -0.0009087162 | -0.0005937323 | -0.0008116139 | -0.0005283482
1978.5 | -0.0009223491 | -0.0006820324 | -0.0008580299 | -0.0005703166
1978 | -0.0009514887 | -0.000773372 | -0.0009187664 | -0.0006327609
1977.5 | -0.0009977796 | -0.00085663 | -0.0009834757 | -0.000709449
1977 | -0.001057959 | -0.0009222014 | -0.001040144 | -0.0007911068
1976.5 | -0.001125379 | -0.0009653432 | -0.001079389 | -0.0008690064
1976 | -0.001192971 | -0.0009885116 | -0.001098302 | -0.0009376746
1975.5 | -0.001256047 | -0.001000036 | -0.00110157 | -0.0009963199
1975 | -0.001313005 | -0.001010661 | -0.001098887 | -0.00104716
1974.5 | -0.001363915 | -0.001028472 | -0.001100695 | -0.001092311
1974 | -0.001408495 | -0.001055398 | -0.001113598 | -0.001131211
1973.5 | -0.001444387 | -0.001086374 | -0.001137984 | -0.001159266
1973 | -0.001467999 | -0.001111906 | -0.001168844 | -0.001170416
1972.5 | -0.001476549 | -0.001122824 | -0.001198706 | -0.00115987
1972 | -0.001470467 | -0.001114186 | -0.001221226 | -0.001127784
1971.5 | -0.001454636 | -0.001087793 | -0.001233574 | -0.001079782
1971 | -0.001436617 | -0.00105017 | -0.001235914 | -0.001025051
1970.5 | -0.00142413 | -0.001010071 | -0.001230169 | -0.0009729253
1970 | -0.001420968 | -0.0009735671 | -0.001216988 | -0.0009286426
1969.5 | -0.001425694 | -0.0009427428 | -0.001195616 | -0.0008924479
1969 | -0.001431552 | -0.000915091 | -0.001164215 | -0.0008598849
1968.5 | -0.001430445 | -0.0008868388 | -0.001123096 | -0.0008263662
1968 | -0.00141622 | -0.0008557018 | -0.001076546 | -0.000790014
1967.5 | -0.001388786 | -0.0008231861 | -0.001033071 | -0.0007545669
1967 | -0.001353036 | -0.0007938068 | -0.001002353 | -0.0007268792
1966.5 | -0.001316909 | -0.0007723508 | -0.0009904949 | -0.0007135571
1966 | -0.001286173 | -0.00076078 | -0.0009964776 | -0.0007160809
1965.5 | -0.001262459 | -0.0007570941 | -0.001011866 | -0.0007297681
1965 | -0.001242775 | -0.0007563049 | -0.001024068 | -0.0007454697
1964.5 | -0.001222716 | -0.0007536559 | -0.001021851 | -0.0007540874
1964 | -0.001199543 | -0.0007469155 | -0.0009998061 | -0.0007508449
1963.5 | -0.001174423 | -0.0007381441 | -0.0009610009 | -0.000737238
1963 | -0.001151795 | -0.0007323626 | -0.0009156516 | -0.0007203275
1962.5 | -0.001136728 | -0.0007353928 | -0.0008773816 | -0.0007088571
1962 | -0.001131643 | -0.0007506288 | -0.0008578826 | -0.0007093586
1961.5 | -0.001134226 | -0.0007772777 | -0.0008625256 | -0.0007227596
1961 | -0.001138025 | -0.0008103822 | -0.0008887834 | -0.0007443851
1960.5 | -0.001135561 | -0.0008430322 | -0.0009279789 | -0.0007665357
1960 | -0.001122062 | -0.0008691831 | -0.0009692694 | -0.0007822967
1959.5 | -0.001098175 | -0.000885655 | -0.001003723 | -0.0007887635
1959 | -0.00106945 | -0.0008923161 | -0.001026569 | -0.0007872321
1958.5 | -0.00104372 | -0.0008904782 | -0.001037243 | -0.0007816983
1958 | -0.001027124 | -0.000881093 | -0.001037699 | -0.0007755487
1957.5 | -0.001021445 | -0.0008634299 | -0.001030627 | -0.0007698633
1957 | -0.00102367 | -0.0008356082 | -0.001018197 | -0.0007625971
1956.5 | -0.001028177 | -0.0007963123 | -0.001002311 | -0.0007507534
1956 | -0.001029707 | -0.000746554 | -0.0009849492 | -0.0007319488
1955.5 | -0.001025933 | -0.0006908106 | -0.0009686139 | -0.0007065945
1955 | -0.001017673 | -0.0006356469 | -0.0009556204 | -0.0006771201
1954.5 | -0.001007304 | -0.0005878831 | -0.0009468338 | -0.0006467053
1954 | -0.000996229 | -0.0005513751 | -0.0009406555 | -0.000616809
1953.5 | -0.0009830984 | -0.0005262138 | -0.0009329068 | -0.0005862951
1953 | -0.0009641642 | -0.0005085673 | -0.0009183411 | -0.0005519099
1952.5 | -0.0009354155 | -0.0004933683 | -0.0008930984 | -0.0005106394
1952 | -0.0008952783 | -0.0004763715 | -0.000856633 | -0.0004616108
1951.5 | -0.000846575 | -0.0004562709 | -0.0008128525 | -0.0004074844
1951 | -0.0007955352 | -0.0004343949 | -0.0007683007 | -0.00035308
1950.5 | -0.0007498366 | -0.0004133328 | -0.0007299972 | -0.0003035729
1950 | -0.0007145073 | -0.0003946119 | -0.0007018244 | -0.0002615778
1949.5 | -0.0006905485 | -0.0003772773 | -0.0006834583 | -0.0002263688
1949 | -0.0006741607 | -0.0003580246 | -0.0006704477 | -0.0001942333
1948.5 | -0.0006600417 | -0.0003331899 | -0.0006573967 | -0.0001614047
1948 | -0.0006436577 | -0.0003010814 | -0.0006405388 | -0.0001261109
1947.5 | -0.0006243988 | -0.0002639155 | -0.0006204482 | -9.054004e-05
1947 | -0.0006045926 | -0.0002272732 | -0.0006010134 | -5.917327e-05
1946.5 | -0.0005879735 | -0.0001984097 | -0.0005879142 | -3.693197e-05
1946 | -0.0005758499 | -0.0001827823 | -0.0005845885 | -2.553949e-05
1945.5 | -0.0005653247 | -0.0001820443 | -0.0005905604 | -2.254971e-05
1945 | -0.0005490617 | -0.0001925477 | -0.0006003893 | -2.132061e-05
1944.5 | -0.0005180173 | -0.0002069602 | -0.0006059797 | -1.395962e-05
1944 | -0.0004658263 | -0.0002164738 | -0.0005997896 | 5.519315e-06
1943.5 | -0.0003926112 | -0.0002142797 | -0.0005781459 | 3.839521e-05
1943 | -0.0003061948 | -0.000197263 | -0.0005425475 | 8.10924e-05
1942.5 | -0.0002189304 | -0.0001658538 | -0.0004978341 | 0.0001279365
1942 | -0.0001422559 | -0.0001224041 | -0.00044909 | 0.0001746451
1941.5 | -8.161708e-05 | -6.905138e-05 | -0.0003987827 | 0.0002211813
1941 | -3.486072e-05 | -7.220543e-06 | -0.0003461598 | 0.0002710451
1940.5 | 5.033653e-06 | 6.194355e-05 | -0.0002891536 | 0.0003288675
1940 | 4.570507e-05 | 0.0001363812 | -0.0002264622 | 0.0003969794
1939.5 | 9.117759e-05 | 0.000212548 | -0.0001597221 | 0.0004738422
1939 | 0.0001409785 | 0.0002859577 | -9.301884e-05 | 0.000554505
1938.5 | 0.0001910516 | 0.0003521407 | -3.198959e-05 | 0.0006327167
1938 | 0.0002366975 | 0.0004080612 | 1.871515e-05 | 0.0007034538
1937.5 | 0.0002752732 | 0.0004527602 | 5.715363e-05 | 0.0007645865
1937 | 0.0003074536 | 0.0004876354 | 8.512964e-05 | 0.0008171089
1936.5 | 0.0003368159 | 0.0005153354 | 0.0001074346 | 0.0008635572
1936 | 0.0003673007 | 0.0005388511 | 0.0001297866 | 0.0009060515
1935.5 | 0.0004014959 | 0.0005603434 | 0.0001569766 | 0.0009447715
1935 | 0.0004387092 | 0.0005810316 | 0.0001910233 | 0.0009781176
1934.5 | 0.0004767217 | 0.0006018878 | 0.0002318759 | 0.001004526
1934 | 0.0005123944 | 0.0006237385 | 0.0002773907 | 0.001023994
1933.5 | 0.0005449662 | 0.0006483884 | 0.0003256398 | 0.001039596
1933 | 0.0005752271 | 0.0006769382 | 0.0003744341 | 0.001055788
1932.5 | 0.0006058959 | 0.000710226 | 0.0004222829 | 0.001077053
1932 | 0.0006384983 | 0.0007465193 | 0.0004667398 | 0.001104619
1931.5 | 0.0006726481 | 0.0007827934 | 0.0005047217 | 0.001136655
1931 | 0.0007049668 | 0.0008143271 | 0.0005320339 | 0.001168002
1930.5 | 0.0007313243 | 0.0008376371 | 0.0005454195 | 0.001194004
1930 | 0.0007482885 | 0.0008509965 | 0.000543371 | 0.001211515
1929.5 | 0.0007555404 | 0.0008561768 | 0.0005279943 | 0.001222005
1929 | 0.000755 | 0.0008564119 | 0.000503758 | 0.001229168
1928.5 | 0.0007503419 | 0.0008553095 | 0.000476714 | 0.001238109
1928 | 0.0007439668 | 0.0008539062 | 0.0004516649 | 0.001251127
1927.5 | 0.0007365529 | 0.0008509272 | 0.0004315578 | 0.001267611
1927 | 0.0007259043 | 0.0008428414 | 0.0004165193 | 0.00128347
1926.5 | 0.0007096086 | 0.0008267951 | 0.0004057399 | 0.001294344
1926 | 0.0006859632 | 0.0008018449 | 0.0003978298 | 0.001296899
1925.5 | 0.000656975 | 0.0007710692 | 0.0003931328 | 0.001291184
1925 | 0.0006270944 | 0.0007399315 | 0.0003919431 | 0.001279019
1924.5 | 0.0006026155 | 0.0007148343 | 0.000394568 | 0.001263098
1924 | 0.0005874929 | 0.0006987974 | 0.0003983832 | 0.001243793
1923.5 | 0.0005817069 | 0.0006902278 | 0.0003989219 | 0.00121914
1923 | 0.0005798869 | 0.0006826564 | 0.0003907641 | 0.001185298
1922.5 | 0.0005742512 | 0.0006689338 | 0.0003711984 | 0.001140356
1922 | 0.0005574672 | 0.0006441626 | 0.0003414319 | 0.001085778
1921.5 | 0.0005263345 | 0.0006081149 | 0.0003064927 | 0.001027356
1921 | 0.0004819971 | 0.0005639058 | 0.0002724361 | 0.0009719267
1920.5 | 0.0004290131 | 0.0005163969 | 0.0002438255 | 0.0009250839
1920 | 0.0003725168 | 0.0004699589 | 0.0002214636 | 0.0008878686
1919.5 | 0.0003165503 | 0.0004273334 | 0.0002018259 | 0.0008568243
1919 | 0.0002632742 | 0.000389115 | 0.0001783763 | 0.000824988
1918.5 | 0.0002137652 | 0.0003539334 | 0.0001447297 | 0.0007857608
1918 | 0.0001688078 | 0.0003199407 | 9.849233e-05 | 0.0007361139
1917.5 | 0.0001297634 | 0.0002862623 | 4.327532e-05 | 0.0006787975
1917 | 9.786008e-05 | 0.0002539642 | -1.273203e-05 | 0.0006207262
1916.5 | 7.339981e-05 | 0.0002247518 | -6.093708e-05 | 0.0005692088
1916 | 5.444191e-05 | 0.0001991919 | -9.697818e-05 | 0.0005277608
1915.5 | 3.70697e-05 | 0.0001756373 | -0.0001222075 | 0.0004944777
1915 | 1.6331e-05 | 0.0001510114 | -0.0001424985 | 0.0004637187
1914.5 | -1.159782e-05 | 0.0001229555 | -0.0001646578 | 0.0004294169
1914 | -4.791747e-05 | 9.139012e-05 | -0.0001933825 | 0.0003885751
1913.5 | -9.023974e-05 | 5.939583e-05 | -0.0002289933 | 0.0003427407
1913 | -0.0001335696 | 3.19978e-05 | -0.000267408 | 0.0002973801
1912.5 | -0.0001724112 | 1.445666e-05 | -0.0003018745 | 0.0002591071
1912 | -0.0002033342 | 9.792248e-06 | -0.0003261544 | 0.0002323545
1911.5 | -0.0002269485 | 1.707001e-05 | -0.0003376007 | 0.0002169817
1911 | -0.0002474188 | 3.108297e-05 | -0.0003386714 | 0.0002081378
1910.5 | -0.0002705636 | 4.386763e-05 | -0.0003360081 | 0.0001985505
1910 | -0.0003005113 | 4.79656e-05 | -0.0003371932 | 0.0001823527
1909.5 | -0.0003378616 | 3.907003e-05 | -0.0003475594 | 0.0001577754
1909 | -0.0003795066 | 1.753688e-05 | -0.0003679057 | 0.0001278958
1908.5 | -0.0004207869 | -1.32354e-05 | -0.0003955634 | 9.770353e-05
1908 | -0.0004581252 | -4.890765e-05 | -0.0004262588 | 7.103471e-05
1907.5 | -0.0004910822 | -8.708697e-05 | -0.0004572777 | 4.744307e-05
1907 | -0.0005222435 | -0.0001274823 | -0.0004881795 | 2.289342e-05
1906.5 | -0.0005555559 | -0.0001712878 | -0.0005203459 | -8.117211e-06
1906 | -0.0005936565 | -0.0002189386 | -0.0005548802 | -4.884733e-05
1905.5 | -0.0006362721 | -0.0002689191 | -0.0005910882 | -9.840836e-05
1905 | -0.000680058 | -0.0003175552 | -0.0006262173 | -0.0001516592
1904.5 | -0.0007205264 | -0.0003601958 | -0.0006565812 | -0.0002014608
1904 | -0.0007542218 | -0.0003932574 | -0.0006795938 | -0.0002417507
1903.5 | -0.0007806749 | -0.0004155062 | -0.0006951865 | -0.000269977
1903 | -0.0008021648 | -0.0004287424 | -0.000706129 | -0.0002880145
1902.5 | -0.0008223973 | -0.0004362145 | -0.0007164328 | -0.0003004136
1902 | -0.0008441697 | -0.0004413453 | -0.0007294701 | -0.000312139
1901.5 | -0.0008680084 | -0.0004458808 | -0.0007461617 | -0.0003258596
1901 | -0.0008920938 | -0.0004500803 | -0.0007649836 | -0.0003414854
1900.5 | -0.0009138212 | -0.0004535113 | -0.0007832784 | -0.0003572073
1900 | -0.0009315248 | -0.0004561533 | -0.0007989996 | -0.0003714025
1899.5 | -0.0009459736 | -0.0004595572 | -0.0008124653 | -0.0003846138
1899 | -0.0009598412 | -0.0004659872 | -0.0008260897 | -0.0003993462
1898.5 | -0.0009765784 | -0.0004781539 | -0.0008436561 | -0.0004193143
1898 | -0.000997878 | -0.0004970529 | -0.000867937 | -0.0004470192
1897.5 | -0.00102277 | -0.0005219835 | -0.0008993579 | -0.0004827288
1897 | -0.001047383 | -0.0005499617 | -0.0009351404 | -0.0005237265
1896.5 | -0.001067416 | -0.000577685 | -0.0009706262 | -0.0005660382
1896 | -0.001080391 | -0.0006026347 | -0.001001068 | -0.0006056533
1895.5 | -0.001087935 | -0.0006247256 | -0.001024063 | -0.0006408095
1895 | -0.001094964 | -0.0006454662 | -0.001039913 | -0.0006714747
1894.5 | -0.001107463 | -0.0006665395 | -0.001051138 | -0.0006988076
1894 | -0.001128973 | -0.0006879767 | -0.001060429 | -0.0007231585
1893.5 | -0.001158745 | -0.0007076595 | -0.001069596 | -0.0007436629
1893 | -0.001191822 | -0.0007223334 | -0.001078856 | -0.0007586346
1892.5 | -0.001221232 | -0.0007288749 | -0.001087546 | -0.0007669369
1892 | -0.001240986 | -0.0007259342 | -0.001094894 | -0.0007692757
1891.5 | -0.00124855 | -0.0007146846 | -0.001101267 | -0.0007686565
1891 | -0.001245933 | -0.0006991241 | -0.001108251 | -0.0007693475
1890.5 | -0.001238681 | -0.0006850731 | -0.001117918 | -0.000774787
1890 | -0.001233301 | -0.0006777105 | -0.001130869 | -0.0007851739
1889.5 | -0.001234113 | -0.0006789877 | -0.001144758 | -0.0007966822
1889 | -0.001241461 | -0.000686324 | -0.001154584 | -0.0008028224
1888.5 | -0.001252559 | -0.0006947088 | -0.001155308 | -0.0007981259
1888 | -0.001263718 | -0.0006997797 | -0.001144709 | -0.0007811554
1887.5 | -0.001273163 | -0.0007008325 | -0.001125087 | -0.0007560851
1887 | -0.001281674 | -0.0007005478 | -0.001102052 | -0.0007307137
1886.5 | -0.001292147 | -0.0007032971 | -0.001082447 | -0.0007136723
1886 | -0.001307317 | -0.0007121403 | -0.001071487 | -0.0007106308
1885.5 | -0.001328212 | -0.0007272766 | -0.001071369 | -0.0007225407
1885 | -0.001353144 | -0.000745855 | -0.001080817 | -0.0007453879
1884.5 | -0.001378715 | -0.0007634906 | -0.001096407 | -0.0007725264
1884 | -0.001401297 | -0.0007763708 | -0.001114256 | -0.0007975916
1883.5 | -0.001418949 | -0.0007830964 | -0.001132009 | -0.0008172428
1883 | -0.001431902 | -0.0007851857 | -0.001149193 | -0.0008317372
1882.5 | -0.00144181 | -0.0007858299 | -0.001166474 | -0.0008436416
1882 | -0.001450234 | -0.0007879052 | -0.001183917 | -0.0008554162
1881.5 | -0.00145735 | -0.0007923738 | -0.001200006 | -0.0008675915
1881 | -0.001461939 | -0.0007980926 | -0.001211982 | -0.0008786195
1880.5 | -0.001462345 | -0.0008030053 | -0.001217114 | -0.0008861919
1880 | -0.001457816 | -0.0008055538 | -0.001214471 | -0.0008891554
1879.5 | -0.001449772 | -0.0008060454 | -0.001205676 | -0.0008887427
1879 | -0.001441476 | -0.0008063066 | -0.001194769 | -0.0008882116
1878.5 | -0.001437059 | -0.0008086553 | -0.001186274 | -0.000890958
1878 | -0.001439334 | -0.0008141802 | -0.001183429 | -0.0008984545
1877.5 | -0.001448566 | -0.0008219264 | -0.001186571 | -0.0009090479
1877 | -0.001461998 | -0.0008290139 | -0.001193336 | -0.0009188516
1876.5 | -0.001475254 | -0.0008321442 | -0.001200008 | -0.0009237373
1876 | -0.001484141 | -0.0008291054 | -0.001203553 | -0.0009217046
1875.5 | -0.001486771 | -0.0008200153 | -0.00120338 | -0.000914137
1875 | -0.001483838 | -0.0008071069 | -0.001201196 | -0.0009047928
1874.5 | -0.001477922 | -0.000793682 | -0.001200173 | -0.0008977853
1874 | -0.001471782 | -0.0007824602 | -0.001202608 | -0.0008949388
1873.5 | -0.001466979 | -0.0007744386 | -0.001208979 | -0.0008950412
1873 | -0.001463618 | -0.0007689264 | -0.001217549 | -0.0008944975
1872.5 | -0.001460619 | -0.0007645531 | -0.001225848 | -0.0008898632
1872 | -0.001457071 | -0.000760374 | -0.001231899 | -0.0008799855
1871.5 | -0.001453059 | -0.0007563148 | -0.001235349 | -0.0008676949
1871 | -0.001450316 | -0.0007528771 | -0.001237574 | -0.0008589925
1870.5 | -0.001451266 | -0.0007506549 | -0.0012412 | -0.0008608713
1870 | -0.00145738 | -0.0007501166 | -0.001248671 | -0.0008772419
1869.5 | -0.001467317 | -0.0007513466 | -0.001260241 | -0.0009058856
1869 | -0.001477148 | -0.0007538306 | -0.001272855 | -0.0009382518
1868.5 | -0.001482728 | -0.0007561158 | -0.001280832 | -0.0009632417
1868 | -0.001482631 | -0.000756466 | -0.001278934 | -0.0009727779
1867.5 | -0.001479534 | -0.0007541957 | -0.001265665 | -0.0009655425
1867 | -0.001478659 | -0.0007506531 | -0.001244521 | -0.0009468067
1866.5 | -0.001484847 | -0.0007486457 | -0.001221956 | -0.0009245122
1866 | -0.001500067 | -0.0007506592 | -0.001203838 | -0.0009051824
1865.5 | -0.00152255 | -0.0007570976 | -0.001192639 | -0.0008911963
1865 | -0.001548124 | -0.0007662759 | -0.001187347 | -0.0008815365
1864.5 | -0.001571853 | -0.0007754822 | -0.001184885 | -0.0008734893
1864 | -0.001590127 | -0.0007829156 | -0.001182481 | -0.0008651476
1863.5 | -0.001601726 | -0.000788537 | -0.001179139 | -0.0008566894
1863 | -0.001607918 | -0.0007938779 | -0.00117601 | -0.0008503127
1862.5 | -0.00161137 | -0.0008008148 | -0.001175466 | -0.0008487597
1862 | -0.001614263 | -0.0008100339 | -0.00117938 | -0.000853175
1861.5 | -0.001617282 | -0.0008199982 | -0.001187613 | -0.0008619216
1861 | -0.001619414 | -0.0008272936 | -0.001197636 | -0.0008709963
1860.5 | -0.001619524 | -0.0008283123 | -0.001205912 | -0.000876359
1860 | -0.001617629 | -0.0008217004 | -0.001210123 | -0.0008764356
1859.5 | -0.001616078 | -0.0008097495 | -0.001211032 | -0.0008736324
1859 | -0.001618507 | -0.0007978161 | -0.001212417 | -0.0008732598
1858.5 | -0.001628049 | -0.0007919312 | -0.00121923 | -0.0008806597
1858 | -0.00164499 | -0.0007956393 | -0.001234822 | -0.0008979567
1857.5 | -0.001665932 | -0.0008081473 | -0.001258722 | -0.0009222299
1857 | -0.001684623 | -0.0008244878 | -0.001286521 | -0.0009465947
1856.5 | -0.001694441 | -0.0008382374 | -0.001311813 | -0.0009635533
1856 | -0.001691137 | -0.0008443006 | -0.00132905 | -0.0009687478
1855.5 | -0.001674808 | -0.0008417155 | -0.001336011 | -0.0009633859
1855 | -0.001649624 | -0.000833192 | -0.001334112 | -0.0009532655
1854.5 | -0.001621919 | -0.0008241919 | -0.001327487 | -0.0009462498
1854 | -0.001597336 | -0.0008192931 | -0.001320306 | -0.000947783
1853.5 | -0.001578953 | -0.0008206039 | -0.001315151 | -0.0009585817
1853 | -0.001566933 | -0.0008263545 | -0.00131168 | -0.0009738515
1852.5 | -0.001559666 | -0.0008327558 | -0.001307912 | -0.0009860389
1852 | -0.001555524 | -0.0008360622 | -0.00130142 | -0.0009885567
1851.5 | -0.001554356 | -0.0008345788 | -0.001291434 | -0.0009791323
1851 | -0.001557285 | -0.0008290361 | -0.001278997 | -0.000960553
1850.5 | -0.001565905 | -0.0008210126 | -0.001266528 | -0.000938567
1850 | -0.001579964 | -0.0008112325 | -0.001256007 | -0.000918267
1849.5 | -0.00159659 | -0.0007978585 | -0.001247447 | -0.0009011123
1849 | -0.001610425 | -0.0007770094 | -0.001238421 | -0.0008841179
1848.5 | -0.001616373 | -0.0007445428 | -0.001225101 | -0.0008620411
1848 | -0.001611887 | -0.0006985893 | -0.001204091 | -0.0008303463
1847.5 | -0.001598659 | -0.0006414482 | -0.001174169 | -0.0007887561
1847 | -0.001582051 | -0.0005796708 | -0.001137001 | -0.0007421005
1846.5 | -0.001569407 | -0.0005227249 | -0.00109676 | -0.0006996866
1846 | -0.001566568 | -0.0004798373 | -0.001058574 | -0.00067102
1845.5 | -0.001574483 | -0.0004571336 | -0.001026602 | -0.0006616026
1845 | -0.001587641 | -0.0004552665 | -0.001002759 | -0.0006695408
1844.5 | -0.00159653 | -0.0004700105 | -0.0009870718 | -0.0006870584
1844 | -0.001592728 | -0.0004938324 | -0.0009787109 | -0.0007043171
1843.5 | -0.001573962 | -0.0005192104 | -0.0009775533 | -0.0007147069
1843 | -0.001544734 | -0.0005403462 | -0.0009837876 | -0.0007164223
1842.5 | -0.001513041 | -0.0005542475 | -0.0009971914 | -0.0007112043
1842 | -0.001485143 | -0.0005601716 | -0.001015748 | -0.0007011048
1841.5 | -0.00146301 | -0.0005586212 | -0.001035673 | -0.0006864733
1841 | -0.001444396 | -0.0005506887 | -0.001052496 | -0.0006661575
1840.5 | -0.001425141 | -0.0005371663 | -0.00106217 | -0.0006387721
1840 | -0.001401329 | -0.0005191496 | -0.001062684 | -0.0006044194
1839.5 | -0.001371552 | -0.0004979554 | -0.001054214 | -0.0005656107
1839 | -0.001337488 | -0.0004760599 | -0.001039554 | -0.0005271334
1838.5 | -0.001303558 | -0.0004560181 | -0.001022338 | -0.0004942988
1838 | -0.001274294 | -0.0004396678 | -0.001005634 | -0.0004705333
1837.5 | -0.001252301 | -0.0004267501 | -0.0009900294 | -0.0004551351
1837 | -0.001236547 | -0.0004148691 | -0.0009738355 | -0.0004433593
1836.5 | -0.001223715 | -0.0004006767 | -0.0009543754 | -0.0004285238
1836 | -0.001210245 | -0.0003817074 | -0.0009304603 | -0.0004054757
1835.5 | -0.001194824 | -0.000358444 | -0.0009041196 | -0.0003733439
1835 | -0.001178667 | -0.0003339012 | -0.0008800176 | -0.0003354387
1834.5 | -0.001164251 | -0.0003123887 | -0.0008636699 | -0.0002973244
1834 | -0.001153478 | -0.0002972652 | -0.0008586871 | -0.0002638393
1833.5 | -0.001145851 | -0.000289873 | -0.0008657853 | -0.0002371592
1833 | -0.00113824 | -0.0002891706 | -0.000881921 | -0.0002164132
1832.5 | -0.00112529 | -0.0002915564 | -0.0009009706 | -0.0001985313
1832 | -0.001101772 | -0.0002915133 | -0.0009148463 | -0.000180355
1831.5 | -0.00106521 | -0.0002834153 | -0.0009167497 | -0.0001610336
1831 | -0.001018429 | -0.000264629 | -0.0009043429 | -0.0001432124
1830.5 | -0.0009692763 | -0.0002380938 | -0.0008816007 | -0.0001320402
1830 | -0.0009274844 | -0.0002109495 | -0.000856415 | -0.0001314803
1829.5 | -0.0008994561 | -0.0001901136 | -0.000835696 | -0.0001406662
1829 | -0.0008852601 | -0.000177893 | -0.0008215947 | -0.0001531139
1828.5 | -0.0008794033 | -0.0001720854 | -0.0008117769 | -0.0001599407
1828 | -0.0008747793 | -0.0001694087 | -0.0008029238 | -0.0001550644
1827.5 | -0.0008666284 | -0.0001688109 | -0.0007935532 | -0.000138153
1827 | -0.0008540809 | -0.0001715657 | -0.0007845287 | -0.0001143433
1826.5 | -0.0008393555 | -0.0001783712 | -0.0007771373 | -9.02935e-05
1826 | -0.0008254599 | -0.0001871627 | -0.0007712983 | -7.065684e-05
1825.5 | -0.0008137943 | -0.0001925933 | -0.0007645499 | -5.505567e-05
1825 | -0.000803553 | -0.0001886975 | -0.0007529958 | -3.917163e-05
1824.5 | -0.0007922206 | -0.0001708678 | -0.0007328388 | -1.712219e-05
1824 | -0.000777847 | -0.000138116 | -0.0007024968 | 1.452075e-05
1823.5 | -0.000760401 | -9.373422e-05 | -0.0006642665 | 5.43883e-05
1823 | -0.0007423423 | -4.473062e-05 | -0.0006240111 | 9.659947e-05
1822.5 | -0.0007267799 | 4.882429e-07 | -0.0005891557 | 0.0001332999
1822 | -0.0007158203 | 3.525966e-05 | -0.0005653557 | 0.0001586231
1821.5 | -0.0007089328 | 5.638683e-05 | -0.0005546721 | 0.0001707446
1821 | -0.0007035528 | 6.455948e-05 | -0.0005551639 | 0.0001724675
1820.5 | -0.0006962926 | 6.277314e-05 | -0.0005622814 | 0.0001690082
1820 | -0.0006848781 | 5.485847e-05 | -0.0005708656 | 0.000165592
1819.5 | -0.0006700518 | 4.334845e-05 | -0.0005775483 | 0.0001646301
1819 | -0.0006552638 | 2.94161e-05 | -0.0005818422 | 0.0001653376
1818.5 | -0.0006455289 | 1.31819e-05 | -0.0005856008 | 0.0001652113
1818 | -0.0006440367 | -4.362773e-06 | -0.0005908105 | 0.000162766
1817.5 | -0.000650233 | -2.01786e-05 | -0.0005971662 | 0.000159795
1817 | -0.0006595826 | -2.924045e-05 | -0.0006013039 | 0.0001609306
1816.5 | -0.0006659404 | -2.624937e-05 | -0.0005980208 | 0.0001716607
1816 | -0.0006648212 | -8.497526e-06 | -0.0005833219 | 0.0001948259
1815.5 | -0.0006552294 | 2.285783e-05 | -0.0005565811 | 0.0002288977
1815 | -0.0006396851 | 6.266455e-05 | -0.0005214687 | 0.0002679906
1814.5 | -0.0006220873 | 0.000104194 | -0.0004843936 | 0.0003045086
1814 | -0.0006053953 | 0.0001413025 | -0.0004523157 | 0.0003323481
1813.5 | -0.0005892968 | 0.0001705717 | -0.0004301361 | 0.0003495734
1813 | -0.0005702112 | 0.0001918577 | -0.0004190245 | 0.0003591079
1812.5 | -0.000542818 | 0.0002077518 | -0.0004161172 | 0.0003668555
1812 | -0.0005038909 | 0.0002219834 | -0.0004157615 | 0.0003786374
1811.5 | -0.0004554373 | 0.0002370276 | -0.00041252 | 0.0003964905
1811 | -0.0004053143 | 0.0002528933 | -0.0004035625 | 0.0004179484
1810.5 | -0.0003641929 | 0.0002671384 | -0.0003898188 | 0.0004373834
1810 | -0.0003401578 | 0.0002772385 | -0.0003743851 | 0.000450138
1809.5 | -0.0003349955 | 0.0002826378 | -0.0003600728 | 0.0004555275
1809 | -0.0003434415 | 0.0002860268 | -0.0003474766 | 0.0004575901
1808.5 | -0.0003566293 | 0.0002919297 | -0.0003349517 | 0.0004629015
1808 | -0.0003663872 | 0.0003042647 | -0.0003203991 | 0.0004766689
1807.5 | -0.0003689739 | 0.0003238864 | -0.0003031981 | 0.0005000427
1807 | -0.0003656622 | 0.000347915 | -0.0002850497 | 0.0005295183
1806.5 | -0.0003609313 | 0.0003709636 | -0.0002692526 | 0.0005593007
1806 | -0.0003593258 | 0.0003875058 | -0.0002588387 | 0.0005843099
1805.5 | -0.0003622552 | 0.0003944946 | -0.0002547854 | 0.0006029317
1805 | -0.0003673437 | 0.0003925241 | -0.0002553497 | 0.0006174031
1804.5 | -0.000369298 | 0.0003855236 | -0.0002567973 | 0.0006323976
1804 | -0.0003632547 | 0.0003790716 | -0.0002551468 | 0.0006521826
1803.5 | -0.0003470294 | 0.0003780708 | -0.0002480478 | 0.0006776235
1803 | -0.0003230057 | 0.0003851756 | -0.0002360004 | 0.0007052369
1802.5 | -0.0002968674 | 0.000399766 | -0.0002223425 | 0.0007281777
1802 | -0.0002753174 | 0.0004191209 | -0.0002113991 | 0.0007403594
1801.5 | -0.0002620622 | 0.0004403412 | -0.0002053267 | 0.0007403829
1801 | -0.000256205 | 0.0004623187 | -0.0002021377 | 0.0007333094
1800.5 | -0.0002529123 | 0.0004861226 | -0.0001959986 | 0.0007283316
1800 | -0.0002469997 | 0.000513151 | -0.0001808843 | 0.000733447
1799.5 | -0.0002365757 | 0.0005431648 | -0.0001544988 | 0.000751126
1799 | -0.0002239227 | 0.0005730525 | -0.000120354 | 0.0007771678
1798.5 | -0.0002139093 | 0.0005987315 | -8.612035e-05 | 0.0008040235
1798 | -0.0002103251 | 0.0006176022 | -5.963504e-05 | 0.0008253415
1797.5 | -0.0002134627 | 0.000631163 | -4.500702e-05 | 0.0008399831
1797 | -0.0002200944 | 0.0006444225 | -4.119167e-05 | 0.000852002
1796.5 | -0.0002255438 | 0.0006636234 | -4.333005e-05 | 0.0008682349
1796 | -0.00022639 | 0.0006926426 | -4.556349e-05 | 0.0008941072
1795.5 | -0.0002223452 | 0.0007306483 | -4.393158e-05 | 0.000930282
1795 | -0.0002168054 | 0.0007718658 | -3.763642e-05 | 0.000971376
1794.5 | -0.0002157262 | 0.0008076486 | -2.882512e-05 | 0.00100737
1794 | -0.0002242632 | 0.0008297512 | -2.077853e-05 | 0.001028289
1793.5 | -0.000242334 | 0.0008339144 | -1.556154e-05 | 0.001029913
1793 | -0.000262986 | 0.0008210525 | -1.281429e-05 | 0.0010167
1792.5 | -0.0002751803 | 0.000796939 | -9.810303e-06 | 0.0009997223
1792 | -0.0002709152 | 0.000769043 | -3.761886e-06 | 0.0009900539
1791.5 | -0.0002508922 | 0.0007439583 | 6.183368e-06 | 0.00099261
1791 | -0.0002243926 | 0.0007252098 | 1.790077e-05 | 0.001004615
1790.5 | -0.0002031449 | 0.0007134456 | 2.802654e-05 | 0.001019556
1790 | -0.0001940838 | 0.000707299 | 3.396597e-05 | 0.001032465
1789.5 | -0.0001965344 | 0.0007050956 | 3.592964e-05 | 0.001042988
1789 | -0.0002040602 | 0.0007055706 | 3.653561e-05 | 0.001054169
1788.5 | -0.0002087851 | 0.0007080287 | 3.958118e-05 | 0.001069875
1788 | -0.000204826 | 0.0007116318 | 4.789975e-05 | 0.001091665
1787.5 | -0.0001911154 | 0.0007141952 | 6.136257e-05 | 0.001116839
1787 | -0.0001715544 | 0.0007123389 | 7.671509e-05 | 0.001138809
1786.5 | -0.0001538415 | 0.000702473 | 8.846908e-05 | 0.001149554
1786 | -0.0001451375 | 0.0006834723 | 9.203383e-05 | 0.001144288
1785.5 | -0.0001479477 | 0.0006582821 | 8.612162e-05 | 0.001124876
1785 | -0.0001580586 | 0.0006338947 | 7.377959e-05 | 0.001100397
1784.5 | -0.0001670185 | 0.0006184124 | 6.05942e-05 | 0.001082946
1784 | -0.0001669902 | 0.00061762 | 5.169582e-05 | 0.001082077
1783.5 | -0.0001548373 | 0.0006316979 | 4.909968e-05 | 0.001099469
1783 | -0.0001331935 | 0.0006562837 | 5.150558e-05 | 0.001129127
1782.5 | -0.000108451 | 0.0006846227 | 5.557588e-05 | 0.001160083
1782 | -8.694543e-05 | 0.0007124149 | 5.894945e-05 | 0.001183344
1781.5 | -7.127152e-05 | 0.0007392182 | 6.205281e-05 | 0.001196318
1781 | -5.863762e-05 | 0.0007685718 | 6.86477e-05 | 0.001204628
1780.5 | -4.325933e-05 | 0.0008042241 | 8.336018e-05 | 0.001217928
1780 | -2.018119e-05 | 0.0008474318 | 0.0001088186 | 0.001243959
1779.5 | 9.756171e-06 | 0.0008942935 | 0.00014263 | 0.00128314
1779 | 4.037575e-05 | 0.0009377165 | 0.0001782517 | 0.001328933
1778.5 | 6.253401e-05 | 0.0009701148 | 0.0002073104 | 0.001371306
1778 | 7.022239e-05 | 0.0009884375 | 0.0002246764 | 0.001403807
1777.5 | 6.317431e-05 | 0.0009960954 | 0.0002307246 | 0.001427029
1777 | 4.765602e-05 | 0.001002787 | 0.0002320725 | 0.001449622
1776.5 | 3.320371e-05 | 0.00102005 | 0.0002376466 | 0.001483135
1776 | 2.965351e-05 | 0.001056298 | 0.0002552986 | 0.001537351
1775.5 | 4.261582e-05 | 0.001112348 | 0.000287307 | 0.001613654
1775 | 7.230366e-05 | 0.001181703 | 0.0003308168 | 0.001704348
1774.5 | 0.000112724 | 0.001253398 | 0.0003786816 | 0.001792949
1774 | 0.0001568272 | 0.001318239 | 0.000424492 | 0.001863316
1773.5 | 0.0002011926 | 0.001372391 | 0.0004653453 | 0.001907698
1773 | 0.0002496262 | 0.001418404 | 0.0005037846 | 0.001933607
1772.5 | 0.0003086393 | 0.001460647 | 0.0005448968 | 0.001958187
1772 | 0.0003816388 | 0.001502065 | 0.0005931579 | 0.001999008
1771.5 | 0.0004624767 | 0.001541163 | 0.0006484858 | 0.002061641
1771 | 0.0005395712 | 0.001574725 | 0.0007073961 | 0.002140156
1770.5 | 0.0006005466 | 0.001598642 | 0.0007640252 | 0.002221342
1770 | 0.0006432556 | 0.001613325 | 0.0008162794 | 0.002298186
1769.5 | 0.0006743794 | 0.001622941 | 0.0008654741 | 0.002371502
1769 | 0.0007102766 | 0.00163851 | 0.0009190227 | 0.002452445
1768.5 | 0.0007653409 | 0.001671223 | 0.0009833176 | 0.002551515
1768 | 0.0008496993 | 0.001730439 | 0.001062698 | 0.002676104
1767.5 | 0.0009595689 | 0.001814842 | 0.001152065 | 0.002820602
1767 | 0.001084315 | 0.001916401 | 0.001242608 | 0.002973817
1766.5 | 0.001206996 | 0.002021124 | 0.001322518 | 0.003119819
1766 | 0.001319635 | 0.00212103 | 0.001388428 | 0.003253293
1765.5 | 0.001420398 | 0.002212099 | 0.001442148 | 0.003375135
1765 | 0.00152338 | 0.002302096 | 0.001497359 | 0.003501826
1764.5 | 0.001643975 | 0.002400243 | 0.00156838 | 0.003649374
1764 | 0.001805371 | 0.002524559 | 0.001675883 | 0.003841593
1763.5 | 0.002017953 | 0.002685973 | 0.001831159 | 0.00408854
1763 | 0.002287619 | 0.00289405 | 0.002041314 | 0.004396344
1762.5 | 0.002598881 | 0.003141335 | 0.002295133 | 0.004749311
1762 | 0.002935686 | 0.003417539 | 0.002577697 | 0.005131114
1761.5 | 0.003276826 | 0.003705428 | 0.002867823 | 0.005519979
1761 | 0.003623092 | 0.004001983 | 0.003159889 | 0.005915709
1760.5 | 0.003980912 | 0.004308417 | 0.003454267 | 0.006323846
1760 | 0.004376648 | 0.00464159 | 0.003769115 | 0.006770137
1759.5 | 0.004826971 | 0.005012774 | 0.004118294 | 0.007271245
1759 | 0.00536029 | 0.005443948 | 0.00452668 | 0.00785727
1758.5 | 0.005989858 | 0.005948104 | 0.005008584 | 0.008543907
1758 | 0.006740639 | 0.006548618 | 0.00558659 | 0.009359962
1757.5 | 0.007613394 | 0.007249122 | 0.006262411 | 0.01030813
1757 | 0.008606962 | 0.008047333 | 0.007032815 | 0.01138658
1756.5 | 0.009685236 | 0.008908612 | 0.007865117 | 0.01255233
1756 | 0.01081694 | 0.009798942 | 0.008729839 | 0.01376451
1755.5 | 0.01196075 | 0.01067756 | 0.009592112 | 0.01497182
1755 | 0.01310919 | 0.0115336 | 0.01044612 | 0.01616244
1754.5 | 0.01426617 | 0.01237005 | 0.01129787 | 0.01734188
1754 | 0.01547146 | 0.01322104 | 0.01218163 | 0.01855736
1753.5 | 0.01677108 | 0.01413069 | 0.01313735 | 0.01986744
1753 | 0.01823201 | 0.01516168 | 0.01421943 | 0.02135446
1752.5 | 0.01990729 | 0.01636894 | 0.01547051 | 0.02308778
1752 | 0.02183409 | 0.0177905 | 0.01691695 | 0.02511447
1751.5 | 0.02399366 | 0.01941575 | 0.01854016 | 0.02741531
1751 | 0.02632728 | 0.02119426 | 0.02028955 | 0.02991919
1750.5 | 0.02874288 | 0.0230479 | 0.02209258 | 0.03251786
1750 | 0.0311655 | 0.02491065 | 0.02389336 | 0.0351231
1749.5 | 0.03354547 | 0.02673884 | 0.02565822 | 0.03767954
1749 | 0.03586925 | 0.02851431 | 0.027379 | 0.04017042
1748.5 | 0.03812871 | 0.03022075 | 0.02904812 | 0.0425816
1748 | 0.04031916 | 0.03184181 | 0.03065696 | 0.0448971
1747.5 | 0.04242794 | 0.03335671 | 0.03218991 | 0.04708953
1747 | 0.04445644 | 0.03476244 | 0.03364426 | 0.0491516
1746.5 | 0.04641891 | 0.03607485 | 0.03503081 | 0.05109903
1746 | 0.04834697 | 0.03733195 | 0.03637751 | 0.05297875
1745.5 | 0.05027528 | 0.03857951 | 0.03771756 | 0.05485035
1745 | 0.05222813 | 0.03985281 | 0.03907579 | 0.05676127
1744.5 | 0.05421092 | 0.04116776 | 0.04046122 | 0.05873333
1744 | 0.05620212 | 0.04250694 | 0.04185762 | 0.06074151
1743.5 | 0.05817236 | 0.04384059 | 0.04324093 | 0.06274181
1743 | 0.06009035 | 0.04513165 | 0.0445843 | 0.06467808
1742.5 | 0.06195346 | 0.04637321 | 0.0458862 | 0.06653691
1742 | 0.0637803 | 0.04758923 | 0.04716735 | 0.06835081
1741.5 | 0.06561775 | 0.04883402 | 0.04847188 | 0.07019912
1741 | 0.06750177 | 0.05015877 | 0.04983601 | 0.0721605
1740.5 | 0.0694485 | 0.05158934 | 0.05127379 | 0.07427894
1740 | 0.07142173 | 0.05308891 | 0.0527483 | 0.07650802
1739.5 | 0.07335762 | 0.05456377 | 0.054187 | 0.07871564
1739 | 0.07517918 | 0.05588829 | 0.05550123 | 0.08071712
1738.5 | 0.07685049 | 0.05697711 | 0.05664166 | 0.08238042
1738 | 0.07837583 | 0.05781296 | 0.05760828 | 0.08367064
1737.5 | 0.07980369 | 0.05844584 | 0.05844954 | 0.08465576
1737 | 0.08118764 | 0.0589518 | 0.05922596 | 0.08544654
1736.5 | 0.08259564 | 0.05943807 | 0.06001596 | 0.08619982
1736 | 0.08408299 | 0.06004638 | 0.06090568 | 0.08711756
1735.5 | 0.08569769 | 0.06096268 | 0.06199431 | 0.08846552
1735 | 0.08742218 | 0.06230575 | 0.0633199 | 0.09042078
1734.5 | 0.08918172 | 0.06402695 | 0.06481915 | 0.09293425
1734 | 0.09084637 | 0.06586283 | 0.06631145 | 0.09564883
1733.5 | 0.09232795 | 0.0674956 | 0.06761411 | 0.09811204
1733 | 0.09360153 | 0.0687185 | 0.06862698 | 0.1000041
1732.5 | 0.09472645 | 0.06953943 | 0.06938492 | 0.1013059
1732 | 0.09575982 | 0.07008924 | 0.06997855 | 0.1021866
1731.5 | 0.09675223 | 0.07052593 | 0.07050688 | 0.1028767
1731 | 0.09769976 | 0.07093595 | 0.07101322 | 0.1035127
1730.5 | 0.09860115 | 0.0713609 | 0.07152015 | 0.1041656
1730 | 0.09942643 | 0.07179454 | 0.07201525 | 0.1048266
1729.5 | 0.1001685 | 0.07222177 | 0.07248823 | 0.105472
1729 | 0.1008012 | 0.07259112 | 0.07290205 | 0.1060247
1728.5 | 0.1013278 | 0.07286354 | 0.07323558 | 0.1064281
1728 | 0.1017383 | 0.07300783 | 0.07346686 | 0.1066339
1727.5 | 0.1020483 | 0.07303537 | 0.07360447 | 0.1066573
1727 | 0.1022421 | 0.07294918 | 0.07364218 | 0.1065014
1726.5 | 0.1023174 | 0.07277237 | 0.07358919 | 0.1061993
1726 | 0.1022289 | 0.07250275 | 0.07342809 | 0.1057416
1725.5 | 0.1019563 | 0.07215679 | 0.0731595 | 0.105148
1725 | 0.1014445 | 0.07171479 | 0.07275336 | 0.104387
1724.5 | 0.1006867 | 0.07117122 | 0.07220389 | 0.1034552
1724 | 0.09967538 | 0.07050187 | 0.07149666 | 0.1023232
1723.5 | 0.09846875 | 0.06971032 | 0.07065569 | 0.1010061
1723 | 0.09712684 | 0.06879966 | 0.0697065 | 0.09951772
1722.5 | 0.09574636 | 0.0677977 | 0.06870198 | 0.09790749
1722 | 0.09438061 | 0.06671735 | 0.06767314 | 0.09619828
1721.5 | 0.09306334 | 0.06557459 | 0.06664488 | 0.0944144
1721 | 0.09176043 | 0.06435885 | 0.06560179 | 0.09253938
1720.5 | 0.0904175 | 0.06305819 | 0.06451766 | 0.09055379
1720 | 0.08892524 | 0.06164454 | 0.0633355 | 0.08840769
1719.5 | 0.08714151 | 0.06010527 | 0.06198963 | 0.08606084
1719 | 0.08490339 | 0.05844216 | 0.06040826 | 0.08348934
1718.5 | 0.08213506 | 0.05669569 | 0.05856507 | 0.08074209
1718 | 0.0789223 | 0.05492596 | 0.05650569 | 0.07792933
1717.5 | 0.07552995 | 0.05319974 | 0.05435726 | 0.07519529
1717 | 0.07227669 | 0.05155599 | 0.0522706 | 0.07264057
1716.5 | 0.06938699 | 0.05000273 | 0.05035523 | 0.07029233
1716 | 0.06690457 | 0.04852301 | 0.0486383 | 0.06811176
1715.5 | 0.06474791 | 0.04710005 | 0.0470898 | 0.06604864
1715 | 0.06281355 | 0.04573053 | 0.04566997 | 0.06407967
1714.5 | 0.06104399 | 0.04442399 | 0.04436014 | 0.06221029
1714 | 0.05942058 | 0.04319368 | 0.04315888 | 0.06045443
1713.5 | 0.05793255 | 0.04204117 | 0.04206295 | 0.05880775
1713 | 0.05656103 | 0.04095993 | 0.04106007 | 0.05725571
1712.5 | 0.0552749 | 0.03993072 | 0.04012602 | 0.05576831
1712 | 0.05404709 | 0.03893988 | 0.03923945 | 0.05432687
1711.5 | 0.05284869 | 0.03797403 | 0.0383785 | 0.05291391
1711 | 0.05166976 | 0.03703707 | 0.03753646 | 0.05153813
1710.5 | 0.05050432 | 0.03613284 | 0.03670852 | 0.05020764
1710 | 0.04937609 | 0.03527629 | 0.03590856 | 0.04894681
1709.5 | 0.04829665 | 0.03446901 | 0.0351409 | 0.04775838
1709 | 0.04728387 | 0.03371262 | 0.03441486 | 0.04664466
1708.5 | 0.04631941 | 0.03299083 | 0.03371736 | 0.04558037
1708 | 0.04538537 | 0.03229261 | 0.03303778 | 0.04454824
1707.5 | 0.04444323 | 0.03160393 | 0.03235337 | 0.04352612
1707 | 0.04347115 | 0.03092996 | 0.03165414 | 0.04251987
1706.5 | 0.04246016 | 0.03028064 | 0.03093569 | 0.04154607
1706 | 0.04144229 | 0.02967615 | 0.03021804 | 0.04064002
1705.5 | 0.04046572 | 0.02912208 | 0.02952993 | 0.03981654
1705 | 0.03958567 | 0.02861679 | 0.028908 | 0.03907441
1704.5 | 0.03882376 | 0.02814418 | 0.02837031 | 0.03838529
1704 | 0.03817286 | 0.02769253 | 0.02791822 | 0.037725
1703.5 | 0.03760019 | 0.02724964 | 0.02753492 | 0.03707132
1703 | 0.03707489 | 0.02681198 | 0.02720028 | 0.03642122
1702.5 | 0.03656425 | 0.0263773 | 0.02688667 | 0.03577801
1702 | 0.03603833 | 0.02595494 | 0.02656466 | 0.03516185
1701.5 | 0.03546225 | 0.02555806 | 0.02620246 | 0.03459204
1701 | 0.03482348 | 0.02520108 | 0.02578716 | 0.03408378
1700.5 | 0.03414037 | 0.02487897 | 0.02532887 | 0.03362282
1700 | 0.03346862 | 0.02457192 | 0.02486409 | 0.03317763
1699.5 | 0.03286356 | 0.02425647 | 0.02443081 | 0.03271474
1699 | 0.03235794 | 0.02392893 | 0.02405611 | 0.03223066
1698.5 | 0.03194542 | 0.02360106 | 0.02374271 | 0.03174517
1698 | 0.03159748 | 0.02328716 | 0.02347488 | 0.03128629
1697.5 | 0.03126854 | 0.0229833 | 0.02321657 | 0.03086149
1697 | 0.0309136 | 0.02267155 | 0.02292792 | 0.03045752
1696.5 | 0.03049552 | 0.02233135 | 0.02258164 | 0.03004604
1696 | 0.03000703 | 0.02195912 | 0.0221835 | 0.02960663
1695.5 | 0.02947243 | 0.02156918 | 0.02176557 | 0.0291358
1695 | 0.0289393 | 0.02118634 | 0.02136797 | 0.02864988
1694.5 | 0.02844896 | 0.02083051 | 0.02101545 | 0.02817104
1694 | 0.02801929 | 0.02050924 | 0.0207115 | 0.02771648
1693.5 | 0.02764165 | 0.02021469 | 0.0204445 | 0.02728752
1693 | 0.02729638 | 0.01992927 | 0.02019885 | 0.02687235
1692.5 | 0.02696059 | 0.01963464 | 0.0199586 | 0.02645277
1692 | 0.02661401 | 0.01932067 | 0.01970834 | 0.02601517
1691.5 | 0.02624088 | 0.01898739 | 0.01943704 | 0.0255543
1691 | 0.02583603 | 0.01864446 | 0.01914307 | 0.0250759
1690.5 | 0.02540436 | 0.01830691 | 0.01883223 | 0.02459448
1690 | 0.02496022 | 0.01798985 | 0.01851523 | 0.02412925
1689.5 | 0.02452212 | 0.01769862 | 0.01820413 | 0.02369195
1689 | 0.02410643 | 0.01742782 | 0.01791063 | 0.02328279
1688.5 | 0.02371942 | 0.01716382 | 0.01763988 | 0.02289058
1688 | 0.02335819 | 0.01689311 | 0.01738937 | 0.02250211
1687.5 | 0.02301419 | 0.01660303 | 0.01714921 | 0.0221051
1687 | 0.02268096 | 0.01628625 | 0.01690968 | 0.0216929
1686.5 | 0.02234868 | 0.01594189 | 0.01665915 | 0.02126327
1686 | 0.02200194 | 0.01558428 | 0.01638393 | 0.02082493
1685.5 | 0.02161594 | 0.01523933 | 0.01606375 | 0.02039454
1685 | 0.02117331 | 0.0149339 | 0.01568671 | 0.01999211
1684.5 | 0.0206808 | 0.01467561 | 0.01526637 | 0.01962469
1684 | 0.02017575 | 0.01445108 | 0.01484787 | 0.01928511
1683.5 | 0.01970496 | 0.01423958 | 0.01448259 | 0.01895888
1683 | 0.01930053 | 0.01403325 | 0.01419929 | 0.0186413
1682.5 | 0.01896763 | 0.01383627 | 0.01399255 | 0.0183368
1682 | 0.01869333 | 0.01365435 | 0.01383639 | 0.01805338
1681.5 | 0.01845627 | 0.01348212 | 0.01370086 | 0.01778968
1681 | 0.01823666 | 0.01330933 | 0.01356479 | 0.01753819
1680.5 | 0.01801651 | 0.01312936 | 0.01341767 | 0.01728867
1680 | 0.01778511 | 0.01294684 | 0.01325975 | 0.01703799
1679.5 | 0.01753791 | 0.01276849 | 0.01309584 | 0.01678661
1679 | 0.0172806 | 0.01259859 | 0.01293475 | 0.01653906
1678.5 | 0.01702148 | 0.0124368 | 0.01278445 | 0.01629926
1678 | 0.01676941 | 0.01228557 | 0.01265124 | 0.01607385
1677.5 | 0.01652656 | 0.01214464 | 0.01253305 | 0.01586485
1677 | 0.01629121 | 0.01201073 | 0.01242078 | 0.01567032
1676.5 | 0.01605475 | 0.01187679 | 0.01229875 | 0.01548125
1676 | 0.01581075 | 0.01173926 | 0.01215507 | 0.01528978
1675.5 | 0.01555808 | 0.01159649 | 0.01198469 | 0.01508962
1675 | 0.01530925 | 0.01144932 | 0.01179621 | 0.01488113
1674.5 | 0.01508116 | 0.01130182 | 0.01160554 | 0.01466957
1674 | 0.01488842 | 0.01116315 | 0.01143091 | 0.0144655
1673.5 | 0.014734 | 0.01104148 | 0.01128302 | 0.01427719
1673 | 0.01461128 | 0.01093965 | 0.01116306 | 0.01410821
1672.5 | 0.0145065 | 0.01085336 | 0.01106399 | 0.01395424
1672 | 0.0144051 | 0.01077641 | 0.01097564 | 0.0138086
1671.5 | 0.01429265 | 0.01070239 | 0.01088535 | 0.01366468
1671 | 0.01416045 | 0.01062669 | 0.01078178 | 0.01352141
1670.5 | 0.01400683 | 0.01054273 | 0.01065739 | 0.01338008
1670 | 0.01384089 | 0.0104444 | 0.0105148 | 0.01324358
1669.5 | 0.0136748 | 0.01032768 | 0.01036524 | 0.0131103
1669 | 0.01351928 | 0.01019593 | 0.01022415 | 0.01297666
1668.5 | 0.01337674 | 0.01005738 | 0.0101015 | 0.01283754
1668 | 0.01324554 | 0.009922546 | 0.009999349 | 0.01269231
1667.5 | 0.01312173 | 0.009798795 | 0.009913178 | 0.0125438
1667 | 0.01300465 | 0.009690427 | 0.009838978 | 0.01239898
1666.5 | 0.01289453 | 0.009598226 | 0.009774497 | 0.0122642
1666 | 0.01279341 | 0.009521526 | 0.009720082 | 0.01214492
1665.5 | 0.01270199 | 0.00945776 | 0.009674735 | 0.01204285
1665 | 0.01262054 | 0.009404558 | 0.009636795 | 0.01195792
1664.5 | 0.01254646 | 0.009360726 | 0.009603021 | 0.01188761
1664 | 0.01247501 | 0.009326346 | 0.009570035 | 0.011829
1663.5 | 0.01240041 | 0.009298964 | 0.00953275 | 0.01177841
1663 | 0.01232028 | 0.009272338 | 0.009487301 | 0.01173269
1662.5 | 0.0122369 | 0.009239656 | 0.009434454 | 0.01168834
1662 | 0.01215706 | 0.009198184 | 0.009381449 | 0.01164279
1661.5 | 0.0120865 | 0.009149519 | 0.00933485 | 0.01159512
1661 | 0.0120276 | 0.009097958 | 0.009296654 | 0.01154677
1660.5 | 0.01197743 | 0.00904592 | 0.009264808 | 0.01149638
1660 | 0.01193148 | 0.008994695 | 0.009237323 | 0.01144125
1659.5 | 0.01188469 | 0.00894408 | 0.009209533 | 0.01137948
1659 | 0.01183423 | 0.008893947 | 0.009174801 | 0.01131318
1658.5 | 0.01177962 | 0.008843809 | 0.009130688 | 0.01124473
1658 | 0.0117231 | 0.008794767 | 0.009082336 | 0.01117566
1657.5 | 0.0116664 | 0.008748585 | 0.009037033 | 0.01110708
1657 | 0.01161019 | 0.008704844 | 0.008996709 | 0.01104117
1656.5 | 0.01155436 | 0.008656483 | 0.008958693 | 0.0109771
1656 | 0.01149955 | 0.008592132 | 0.008920559 | 0.01090693
1655.5 | 0.01144475 | 0.00850579 | 0.008881726 | 0.01081845
1655 | 0.01138827 | 0.008409433 | 0.008841473 | 0.01071178
1654.5 | 0.01132969 | 0.008331233 | 0.008796456 | 0.01061211
1654 | 0.01127232 | 0.008294776 | 0.008744663 | 0.01055661
1653.5 | 0.01121961 | 0.00829373 | 0.00869112 | 0.01055693
1653 | 0.01117204 | 0.008292835 | 0.008644742 | 0.0105815
1652.5 | 0.01112674 | 0.008259573 | 0.008604361 | 0.01058036
1652 | 0.01108144 | 0.008194423 | 0.008555935 | 0.01052857
1651.5 | 0.01103532 | 0.00812635 | 0.008486969 | 0.01043965
1651 | 0.01098913 | 0.008081762 | 0.008400926 | 0.01034485
1650.5 | 0.01094285 | 0.008059579 | 0.008310184 | 0.01026276
1650 | 0.01089834 | 0.008040358 | 0.008225883 | 0.01019385
1649.5 | 0.01085993 | 0.00801273 | 0.00815753 | 0.01013322
1649 | 0.0108355 | 0.007989884 | 0.008118257 | 0.01008766
1648.5 | 0.01082806 | 0.007992167 | 0.008113831 | 0.01006928
1648 | 0.01083321 | 0.008023767 | 0.008133531 | 0.0100837
1647.5 | 0.01083685 | 0.008063091 | 0.008151709 | 0.01011987
1647 | 0.01082734 | 0.008082389 | 0.008148445 | 0.01016066
1646.5 | 0.01080044 | 0.008063293 | 0.008120977 | 0.01018866
1646 | 0.01076599 | 0.008010429 | 0.008086188 | 0.01019813
1645.5 | 0.01073694 | 0.007944179 | 0.008063057 | 0.01019206
1645 | 0.01072635 | 0.007892334 | 0.00806314 | 0.01018452
1644.5 | 0.01073641 | 0.007868896 | 0.00808233 | 0.01018547
1644 | 0.01076799 | 0.00787565 | 0.008115731 | 0.01020366
1643.5 | 0.01081485 | 0.007904284 | 0.00815927 | 0.01023846
1643 | 0.01087809 | 0.007955001 | 0.008218558 | 0.01029604
1642.5 | 0.01095872 | 0.008028855 | 0.008296288 | 0.01037969
1642 | 0.011065 | 0.00812818 | 0.008394995 | 0.01049672
1641.5 | 0.01120061 | 0.008250904 | 0.008511399 | 0.01064769
1641 | 0.01136775 | 0.008396558 | 0.008644776 | 0.01083179
1640.5 | 0.01156126 | 0.008562723 | 0.008792615 | 0.01104253
1640 | 0.01177628 | 0.008745991 | 0.008953509 | 0.01127408
1639.5 | 0.01200871 | 0.008942716 | 0.009126438 | 0.01152268
1639 | 0.01225984 | 0.009152915 | 0.009314971 | 0.01178994
1638.5 | 0.01253803 | 0.009383844 | 0.009528524 | 0.01208597
1638 | 0.01286547 | 0.009653902 | 0.009783844 | 0.01243522
1637.5 | 0.01328234 | 0.009996397 | 0.01010581 | 0.01288338
1637 | 0.01382551 | 0.01043906 | 0.01051303 | 0.01347191
1636.5 | 0.01449493 | 0.01097324 | 0.01099933 | 0.01419983
1636 | 0.01522807 | 0.01153654 | 0.01152077 | 0.01499384
1635.5 | 0.01592737 | 0.01204329 | 0.0120171 | 0.01573956
1635 | 0.01650629 | 0.01242885 | 0.01243737 | 0.01633612
1634.5 | 0.01693616 | 0.01268247 | 0.01276384 | 0.01674962
1634 | 0.01723869 | 0.01283259 | 0.01300353 | 0.01700625
1633.5 | 0.01745924 | 0.01291893 | 0.01317659 | 0.0171598
1633 | 0.01762718 | 0.01296384 | 0.01329748 | 0.01724744
1632.5 | 0.01775528 | 0.01297703 | 0.0133772 | 0.01728778
1632 | 0.01784107 | 0.01295992 | 0.0134194 | 0.01728381
1631.5 | 0.01788415 | 0.01291646 | 0.01342718 | 0.0172401
1631 | 0.01787485 | 0.0128424 | 0.01339424 | 0.0171509
1630.5 | 0.0178064 | 0.01273518 | 0.01331651 | 0.01701263
1630 | 0.01766598 | 0.01258931 | 0.01318722 | 0.01681564
1629.5 | 0.01745081 | 0.01240675 | 0.01300737 | 0.01655985
1629 | 0.0171588 | 0.01218654 | 0.01277656 | 0.01624359
1628.5 | 0.0168031 | 0.01193499 | 0.01250442 | 0.015878
1628 | 0.01639936 | 0.01165836 | 0.01220293 | 0.0154749
1627.5 | 0.01597434 | 0.0113711 | 0.0118928 | 0.01505707
1627 | 0.01554628 | 0.01108254 | 0.0115879 | 0.01463945
1626.5 | 0.01513062 | 0.01080104 | 0.0112986 | 0.01423533
1626 | 0.01472601 | 0.01052536 | 0.01102248 | 0.0138426
1625.5 | 0.01432265 | 0.01024949 | 0.01075034 | 0.01345152
1625 | 0.01390179 | 0.009963536 | 0.01046544 | 0.0130456
1624.5 | 0.01344747 | 0.00965881 | 0.01015135 | 0.0126113
1624 | 0.01295544 | 0.009333466 | 0.009799853 | 0.0121471
1623.5 | 0.01244212 | 0.008995447 | 0.009419662 | 0.01166847
1623 | 0.01194259 | 0.008664145 | 0.009037939 | 0.01120713
1622.5 | 0.01149388 | 0.008361235 | 0.008688042 | 0.01079431
1622 | 0.01112057 | 0.008105125 | 0.008396601 | 0.01045118
1621.5 | 0.01082277 | 0.007900454 | 0.008170578 | 0.01017706
1621 | 0.01058756 | 0.007743446 | 0.00800338 | 0.009961644
1620.5 | 0.01039317 | 0.007620577 | 0.00787793 | 0.00978546
1620 | 0.0102271 | 0.007521903 | 0.00778204 | 0.009637086
1619.5 | 0.0100775 | 0.007437169 | 0.007703824 | 0.009504148
1619 | 0.009945957 | 0.007368363 | 0.007641413 | 0.009388714
1618.5 | 0.009832827 | 0.007319639 | 0.007591579 | 0.009294071
1618 | 0.009753249 | 0.007305448 | 0.007560793 | 0.009240036
1617.5 | 0.009714934 | 0.007329638 | 0.007549584 | 0.009237821
1617 | 0.009730559 | 0.007393937 | 0.007563913 | 0.0093
1616.5 | 0.009792877 | 0.007484341 | 0.007599318 | 0.009415472
1616 | 0.009899175 | 0.007595579 | 0.007659339 | 0.009576704
1615.5 | 0.01003501 | 0.007721122 | 0.007740884 | 0.0097664
1615 | 0.01020488 | 0.007871612 | 0.00785327 | 0.009988821
1614.5 | 0.01040835 | 0.008051037 | 0.007998494 | 0.010244
1614 | 0.01066193 | 0.008269765 | 0.008187939 | 0.01054718
1613.5 | 0.01097139 | 0.008527488 | 0.00842367 | 0.01090141
1613 | 0.01135314 | 0.008832961 | 0.00871538 | 0.01132032
1612.5 | 0.01181159 | 0.009190023 | 0.009064107 | 0.01180782
1612 | 0.01235933 | 0.009610075 | 0.009476707 | 0.01237795
1611.5 | 0.01299729 | 0.01009737 | 0.00995258 | 0.01303533
1611 | 0.01373322 | 0.01065996 | 0.01049738 | 0.01379145
1610.5 | 0.01456539 | 0.01129866 | 0.01111146 | 0.01464849
1610 | 0.01549753 | 0.01201537 | 0.01179913 | 0.01561177
1609.5 | 0.01652492 | 0.01280535 | 0.01255832 | 0.0166769
1609 | 0.01764205 | 0.01366093 | 0.01338505 | 0.01783536
1608.5 | 0.01883231 | 0.01456692 | 0.01426613 | 0.01906697
1608 | 0.02007305 | 0.01550156 | 0.01518275 | 0.02034339
1607.5 | 0.02133699 | 0.01644054 | 0.0161126 | 0.02163299
1607 | 0.02259812 | 0.0173598 | 0.01703524 | 0.02290488
1606.5 | 0.02384139 | 0.01824597 | 0.01793952 | 0.02414197
1606 | 0.02505866 | 0.01909235 | 0.01882017 | 0.02533499
1605.5 | 0.0262549 | 0.01990541 | 0.01968198 | 0.0264914
1605 | 0.02742852 | 0.02068745 | 0.02052456 | 0.02761266
1604.5 | 0.02857829 | 0.02144193 | 0.02134731 | 0.02870207
1604 | 0.0296804 | 0.02215376 | 0.02213244 | 0.02973835
1603.5 | 0.03070945 | 0.02280538 | 0.02286096 | 0.03069755
1603 | 0.03162284 | 0.0233648 | 0.02350201 | 0.03153601
1602.5 | 0.03239624 | 0.02381314 | 0.02403909 | 0.03222736
1602 | 0.03300488 | 0.02413183 | 0.02445639 | 0.03274414
1601.5 | 0.03345265 | 0.0243248 | 0.02475896 | 0.03308839
1601 | 0.03373706 | 0.02439279 | 0.02494627 | 0.03325706
1600.5 | 0.03387054 | 0.02434837 | 0.02502708 | 0.03326386
1600 | 0.03384605 | 0.02419013 | 0.02499476 | 0.03310446
1599.5 | 0.03366822 | 0.02392503 | 0.02485095 | 0.03278741
1599 | 0.03332945 | 0.02355096 | 0.02458928 | 0.03230978
1598.5 | 0.03284493 | 0.02308183 | 0.02422127 | 0.03169165
1598 | 0.03222523 | 0.02252807 | 0.02375623 | 0.03094853
1597.5 | 0.03150167 | 0.02191431 | 0.02321895 | 0.03011594
1597 | 0.03069283 | 0.02125611 | 0.02262455 | 0.0292163
1596.5 | 0.02982619 | 0.0205745 | 0.0219934 | 0.02827978
1596 | 0.02891147 | 0.01987722 | 0.02133153 | 0.02731801
1595.5 | 0.02796893 | 0.01917719 | 0.02065142 | 0.02635071
1595 | 0.02701052 | 0.01848 | 0.01995943 | 0.02538724
1594.5 | 0.02606427 | 0.01780058 | 0.01927454 | 0.02444984
1594 | 0.02515058 | 0.01714926 | 0.01861197 | 0.02355261
1593.5 | 0.02429403 | 0.01653971 | 0.01799115 | 0.02271338
1593 | 0.02350118 | 0.01597567 | 0.0174187 | 0.02193492
1592.5 | 0.02277146 | 0.01545647 | 0.01689485 | 0.02121449
1592 | 0.02208954 | 0.0149729 | 0.01640766 | 0.02053815
1591.5 | 0.02143937 | 0.01451383 | 0.01594311 | 0.01989134
1591 | 0.02080587 | 0.01406896 | 0.01548755 | 0.01926184
1590.5 | 0.02018211 | 0.01363156 | 0.01503383 | 0.0186434
1590 | 0.01956962 | 0.01320145 | 0.01458269 | 0.01803819
1589.5 | 0.01897261 | 0.01277984 | 0.01413863 | 0.01744943
1589 | 0.01839729 | 0.01237126 | 0.01370882 | 0.01688334
1588.5 | 0.01784191 | 0.01197494 | 0.01329446 | 0.01633815
1588 | 0.01730391 | 0.01159082 | 0.01289504 | 0.01581253
1587.5 | 0.01677383 | 0.0112136 | 0.01250388 | 0.01529843
1587 | 0.01624872 | 0.01084263 | 0.01211847 | 0.01479431
1586.5 | 0.01572562 | 0.01047606 | 0.01173604 | 0.01429729
1586 | 0.0152116 | 0.0101186 | 0.01136149 | 0.01381296
1585.5 | 0.01471166 | 0.009773467 | 0.01099846 | 0.01334399
1585 | 0.01423383 | 0.009446845 | 0.01065344 | 0.01289645
1584.5 | 0.01377843 | 0.009139634 | 0.01032666 | 0.01246984
1584 | 0.01334497 | 0.00885174 | 0.01001676 | 0.01206378
1583.5 | 0.01292868 | 0.008578834 | 0.009718558 | 0.01167366
1583 | 0.01252888 | 0.00831852 | 0.009429377 | 0.01129838
1582.5 | 0.0121455 | 0.008068492 | 0.009147448 | 0.01093681
1582 | 0.01178392 | 0.007830933 | 0.008875882 | 0.01059341
1581.5 | 0.01144766 | 0.007607792 | 0.008618789 | 0.01027138
1581 | 0.01114106 | 0.007403368 | 0.008383452 | 0.009976343
1580.5 | 0.01086135 | 0.007217413 | 0.0081732 | 0.009707692
1580 | 0.0106042 | 0.007048237 | 0.007989559 | 0.009463708
1579.5 | 0.01036033 | 0.006888269 | 0.007827844 | 0.009235702
1579 | 0.01012263 | 0.006731079 | 0.007682854 | 0.009015559
1578.5 | 0.009880868 | 0.006569719 | 0.007544998 | 0.008791039
1578 | 0.009626762 | 0.006401442 | 0.007402673 | 0.008552368
1577.5 | 0.009351296 | 0.006221998 | 0.007237869 | 0.008289265
1577 | 0.009054654 | 0.006028917 | 0.007035698 | 0.008000238
1576.5 | 0.008744958 | 0.00582157 | 0.006792214 | 0.007693039
1576 | 0.008441061 | 0.005608599 | 0.006524122 | 0.00738884
1575.5 | 0.008160513 | 0.005405715 | 0.006259785 | 0.007111541
1575 | 0.007915546 | 0.005232104 | 0.00602776 | 0.006881123
1574.5 | 0.007706198 | 0.0050993 | 0.005842655 | 0.006703755
1574 | 0.007526607 | 0.005007671 | 0.005705229 | 0.006574813
1573.5 | 0.007366589 | 0.004945686 | 0.005605124 | 0.006480523
1573 | 0.007217777 | 0.004898122 | 0.005529497 | 0.006405772
1572.5 | 0.007071203 | 0.004849998 | 0.005464633 | 0.006333834
1572 | 0.006919281 | 0.004791276 | 0.005397697 | 0.006249729
1571.5 | 0.006753624 | 0.004714286 | 0.005313756 | 0.006137983
1571 | 0.006571 | 0.004615514 | 0.005200732 | 0.005989614
1570.5 | 0.006374937 | 0.0044936 | 0.005053219 | 0.005803838
1570 | 0.006178333 | 0.004353213 | 0.004879506 | 0.005593911
1569.5 | 0.005995239 | 0.004203067 | 0.00469742 | 0.005379504
1569 | 0.00583586 | 0.004056492 | 0.004528929 | 0.005182318
1568.5 | 0.005700606 | 0.003925573 | 0.004388908 | 0.005014831
1568 | 0.005584268 | 0.003817954 | 0.004281536 | 0.004880578
1567.5 | 0.005477187 | 0.003734721 | 0.004199366 | 0.004773412
1567 | 0.00537202 | 0.003671783 | 0.004131187 | 0.004684025
1566.5 | 0.005264837 | 0.003621136 | 0.004067736 | 0.004604464
1566 | 0.005157172 | 0.00357665 | 0.004006024 | 0.004530371
1565.5 | 0.005049876 | 0.003536708 | 0.003946881 | 0.004459579
1565 | 0.004943103 | 0.00350305 | 0.003892006 | 0.004391488
1564.5 | 0.004837055 | 0.003475674 | 0.003841473 | 0.004327975
1564 | 0.004734728 | 0.003452221 | 0.003796855 | 0.004273872
1563.5 | 0.004635368 | 0.003427897 | 0.003760091 | 0.004232352
1563 | 0.00453526 | 0.003400186 | 0.003732155 | 0.004204053
1562.5 | 0.00443168 | 0.003366936 | 0.003707722 | 0.004186818
1562 | 0.004328549 | 0.003319445 | 0.003675717 | 0.004176737
1561.5 | 0.004228625 | 0.003234182 | 0.003620321 | 0.004159805
1561 | 0.004130741 | 0.003094203 | 0.003532751 | 0.004112823
1560.5 | 0.004032719 | 0.002920919 | 0.003417357 | 0.004010288
1560 | 0.003939745 | 0.002772575 | 0.003289695 | 0.003845127
1559.5 | 0.003860725 | 0.002692517 | 0.003161657 | 0.003637829
1559 | 0.003800771 | 0.002671533 | 0.003040266 | 0.003431585
1558.5 | 0.003756415 | 0.002670309 | 0.002939921 | 0.003269502
1558 | 0.003720995 | 0.002668794 | 0.002886009 | 0.00317444
1557.5 | 0.003690884 | 0.00268152 | 0.00289569 | 0.003143225
1557 | 0.003667194 | 0.002725668 | 0.002955525 | 0.003154546
1556.5 | 0.003648711 | 0.002787331 | 0.003024793 | 0.003180298
1556 | 0.00362883 | 0.002828709 | 0.003064989 | 0.003196582
1555.5 | 0.003599222 | 0.002827024 | 0.003066687 | 0.003192673
1555 | 0.00355816 | 0.002795255 | 0.003047364 | 0.003172019
1554.5 | 0.003510026 | 0.002755451 | 0.003022988 | 0.003142236
1554 | 0.003461108 | 0.002711147 | 0.002992931 | 0.003108108
1553.5 | 0.003414897 | 0.002656303 | 0.002952362 | 0.003072386
1553 | 0.003372944 | 0.002598179 | 0.002908908 | 0.003039683
1552.5 | 0.003334133 | 0.002546583 | 0.002871103 | 0.003011187
1552 | 0.003296512 | 0.002498586 | 0.002835603 | 0.002982682
1551.5 | 0.003257728 | 0.002444494 | 0.002793265 | 0.002947971
1551 | 0.003217234 | 0.002389307 | 0.002746657 | 0.002908183
1550.5 | 0.003175549 | 0.002345594 | 0.002704507 | 0.002868273
1550 | 0.003133698 | 0.002319646 | 0.002671332 | 0.002834272
1549.5 | 0.003092262 | 0.002309641 | 0.002647121 | 0.002809356
1549 | 0.003050987 | 0.00231357 | 0.002634422 | 0.002795419
1548.5 | 0.003009043 | 0.002327119 | 0.00263425 | 0.002791467
1548 | 0.002966085 | 0.002340612 | 0.002640094 | 0.002792444
1547.5 | 0.002923013 | 0.002347448 | 0.002646361 | 0.002794021
1547 | 0.002882249 | 0.002347184 | 0.002651864 | 0.002793369
1546.5 | 0.002847394 | 0.002348183 | 0.002660103 | 0.002791209
1546 | 0.0028219 | 0.002361505 | 0.00267364 | 0.002789278
1545.5 | 0.002807194 | 0.002399704 | 0.002695137 | 0.002790906
1545 | 0.002801198 | 0.002471651 | 0.002727114 | 0.002799454
1544.5 | 0.002797515 | 0.00257654 | 0.002768465 | 0.002815583
1544 | 0.002787602 | 0.002701207 | 0.002812142 | 0.002835757
1543.5 | 0.002764881 | 0.00282624 | 0.002849485 | 0.00285373
1543 | 0.002728607 | 0.002938946 | 0.002879787 | 0.002866384
1542.5 | 0.002684281 | 0.003038472 | 0.002911561 | 0.002875315
1542 | 0.002641052 | 0.003121972 | 0.002946457 | 0.002880323
1541.5 | 0.002607368 | 0.003160812 | 0.002957272 | 0.00286738
1541 | 0.002586223 | 0.003104774 | 0.002896622 | 0.002810726
1540.5 | 0.002571793 | 0.002920525 | 0.002738905 | 0.002691799
1540 | 0.002553207 | 0.002632174 | 0.002514318 | 0.002520511
1539.5 | 0.002523275 | 0.002319033 | 0.002294817 | 0.002336081
1539 | 0.002484514 | 0.002069232 | 0.002143732 | 0.002185063
1538.5 | 0.002445634 | 0.001930968 | 0.002079029 | 0.002096142
1538 | 0.00241342 | 0.001896573 | 0.002075467 | 0.002069823
1537.5 | 0.002387676 | 0.001926363 | 0.00209618 | 0.002088327
1537 | 0.002363226 | 0.001979305 | 0.002117615 | 0.002130496
1536.5 | 0.002334377 | 0.002029716 | 0.002133472 | 0.002179966
1536 | 0.002298649 | 0.002062254 | 0.002141849 | 0.002223728
1535.5 | 0.002256976 | 0.002068662 | 0.002138857 | 0.002250688
1535 | 0.002213275 | 0.002047855 | 0.002121138 | 0.002254339
1534.5 | 0.002173138 | 0.002007678 | 0.002088825 | 0.002235364
1534 | 0.002142207 | 0.00196026 | 0.002045305 | 0.002201607
1533.5 | 0.002121932 | 0.001913476 | 0.001994602 | 0.002162109
1533 | 0.002108503 | 0.001870176 | 0.001942667 | 0.00212446
1532.5 | 0.002095361 | 0.001831464 | 0.001896416 | 0.002092719
1532 | 0.002078476 | 0.001802967 | 0.001862854 | 0.002070682
1531.5 | 0.002058317 | 0.001788189 | 0.00184289 | 0.00205967
1531 | 0.002038667 | 0.001787359 | 0.001833317 | 0.002060318
1530.5 | 0.002023469 | 0.001794656 | 0.001828079 | 0.002070397
1530 | 0.002016171 | 0.001807247 | 0.001825858 | 0.00208865
1529.5 | 0.002017569 | 0.001823613 | 0.001827619 | 0.00211238
1529 | 0.002027874 | 0.001843503 | 0.001834687 | 0.002138879
1528.5 | 0.002042953 | 0.001866832 | 0.001846666 | 0.002163933
1528 | 0.002058175 | 0.00189526 | 0.001863508 | 0.002185659
1527.5 | 0.002067941 | 0.001931321 | 0.00188456 | 0.002204634
1527 | 0.002071506 | 0.001977678 | 0.001909328 | 0.002225865
1526.5 | 0.002068785 | 0.00203407 | 0.001936048 | 0.002253415
1526 | 0.002063386 | 0.002099481 | 0.00196472 | 0.002291591
1525.5 | 0.00205608 | 0.002169086 | 0.001993782 | 0.002338881
1525 | 0.00205128 | 0.002239759 | 0.002024797 | 0.002395147
1524.5 | 0.00204736 | 0.002303895 | 0.002056219 | 0.002452947
1524 | 0.002049348 | 0.002361648 | 0.002093827 | 0.002511896
1523.5 | 0.002062682 | 0.002417398 | 0.002143914 | 0.00257258
1523 | 0.0021078 | 0.002486944 | 0.002218763 | 0.002650692
1522.5 | 0.002203076 | 0.002576398 | 0.002318065 | 0.002758159
1522 | 0.002363427 | 0.002682063 | 0.002433554 | 0.002904558
1521.5 | 0.002574031 | 0.002782729 | 0.002543186 | 0.003075858
1521 | 0.002808006 | 0.002865861 | 0.002635178 | 0.003255888
1520.5 | 0.003031112 | 0.00292984 | 0.002705459 | 0.003426985
1520 | 0.003239739 | 0.002997203 | 0.002771731 | 0.003599495
1519.5 | 0.003448762 | 0.003092532 | 0.002855211 | 0.003794012
1519 | 0.003703002 | 0.003247341 | 0.002990234 | 0.00405214
1518.5 | 0.004048622 | 0.003489543 | 0.003210496 | 0.004413948
1518 | 0.004535468 | 0.003850273 | 0.003552302 | 0.004922624
1517.5 | 0.005179141 | 0.004339194 | 0.004026193 | 0.005590682
1517 | 0.00596231 | 0.004938681 | 0.004614998 | 0.006398158
1516.5 | 0.006824899 | 0.005600876 | 0.005271852 | 0.007285614
1516 | 0.007707835 | 0.006279955 | 0.005953719 | 0.008195097
1515.5 | 0.008573221 | 0.006949353 | 0.00663366 | 0.009092378
1515 | 0.009433045 | 0.007617751 | 0.007316721 | 0.009991679
1514.5 | 0.01032679 | 0.008308226 | 0.008024937 | 0.01092848
1514 | 0.01130077 | 0.009045035 | 0.008784516 | 0.01194085
1513.5 | 0.01238339 | 0.009839674 | 0.00960952 | 0.01304766
1513 | 0.01357621 | 0.01068834 | 0.0104955 | 0.01424402
1512.5 | 0.01485506 | 0.01156925 | 0.01141886 | 0.01549889
1512 | 0.01617312 | 0.0124465 | 0.01234453 | 0.01675898
1511.5 | 0.01748184 | 0.01328722 | 0.0132425 | 0.01797383
1511 | 0.01873874 | 0.01406856 | 0.01409197 | 0.01910709
1510.5 | 0.01992442 | 0.01478325 | 0.0148853 | 0.02014953
1510 | 0.02103472 | 0.01543162 | 0.01562481 | 0.02110319
1509.5 | 0.02208788 | 0.01603676 | 0.01633696 | 0.0219922
1509 | 0.02309458 | 0.01663258 | 0.01704652 | 0.02284584
1508.5 | 0.02405141 | 0.0172564 | 0.01775027 | 0.02370572
1508 | 0.02490598 | 0.01789626 | 0.01838101 | 0.02457093
1507.5 | 0.02558909 | 0.01848953 | 0.01885536 | 0.02539075
1507 | 0.02603224 | 0.01893692 | 0.01912199 | 0.02605356
1506.5 | 0.02623917 | 0.01918966 | 0.01922228 | 0.02647964
1506 | 0.02626388 | 0.01926439 | 0.01924021 | 0.02664837
1505.5 | 0.02619567 | 0.01923135 | 0.01924936 | 0.02662002
1505 | 0.02607703 | 0.01913309 | 0.01924555 | 0.02645276
1504.5 | 0.02592712 | 0.0189866 | 0.01919831 | 0.02619885
1504 | 0.02572822 | 0.01878083 | 0.01907842 | 0.02587031
1503.5 | 0.02548426 | 0.01852731 | 0.01890305 | 0.02549041
1503 | 0.025186 | 0.01823527 | 0.01868543 | 0.02506528
1502.5 | 0.02483929 | 0.01791872 | 0.01843582 | 0.0246096
1502 | 0.02442743 | 0.01756614 | 0.01813807 | 0.02410867
1501.5 | 0.02394247 | 0.01716955 | 0.01778344 | 0.02355166
1501 | 0.0233637 | 0.0167182 | 0.01735999 | 0.02291751
1500.5 | 0.02268341 | 0.01621006 | 0.01686517 | 0.02219871
1500 | 0.02189002 | 0.01563299 | 0.0162898 | 0.02138165
1499.5 | 0.02098968 | 0.01498465 | 0.0156378 | 0.02046849
1499 | 0.01999185 | 0.01427065 | 0.01491974 | 0.01946653
1498.5 | 0.01891542 | 0.01350816 | 0.01415256 | 0.01839626
1498 | 0.01777498 | 0.01270583 | 0.01334219 | 0.01727246
1497.5 | 0.01659377 | 0.01187126 | 0.01249373 | 0.01611578
1497 | 0.0154085 | 0.01102078 | 0.01162412 | 0.01495641
1496.5 | 0.01427076 | 0.01018727 | 0.01077042 | 0.01383862
1496 | 0.01323189 | 0.009413094 | 0.009976687 | 0.01281136
1495.5 | 0.01232807 | 0.008735993 | 0.009280063 | 0.01191333
1495 | 0.01157068 | 0.008176529 | 0.008698244 | 0.01116315
1494.5 | 0.01094761 | 0.007731513 | 0.008227403 | 0.01055459
1494 | 0.01043471 | 0.007381374 | 0.007850071 | 0.01006665
1493.5 | 0.01000167 | 0.007096105 | 0.007541137 | 0.009667179
1493 | 0.009622059 | 0.006847399 | 0.007276723 | 0.009325126
1492.5 | 0.009266509 | 0.006607122 | 0.007030413 | 0.009004628
1492 | 0.008914605 | 0.006360068 | 0.006783487 | 0.008680496
1491.5 | 0.008547536 | 0.006099855 | 0.006520128 | 0.00833269
1491 | 0.008170032 | 0.005840422 | 0.006242246 | 0.007969039
1490.5 | 0.007797016 | 0.005596941 | 0.005956858 | 0.007608513
1490 | 0.007464222 | 0.005388922 | 0.005685524 | 0.007289043
1489.5 | 0.00719167 | 0.005218507 | 0.005442801 | 0.007029937
1489 | 0.006990931 | 0.005086312 | 0.005245705 | 0.006841391
1488.5 | 0.006842344 | 0.004979679 | 0.005093541 | 0.006703455
1488 | 0.006729624 | 0.004894855 | 0.004985488 | 0.006601179
1487.5 | 0.006631365 | 0.00482316 | 0.004908513 | 0.006515004
1487 | 0.006549446 | 0.004768122 | 0.004859361 | 0.006447991
1486.5 | 0.006485087 | 0.00472909 | 0.004831669 | 0.006401339
1486 | 0.006451473 | 0.004714017 | 0.004829631 | 0.006387451
1485.5 | 0.006448881 | 0.004723034 | 0.004850653 | 0.006405974
1485 | 0.006482906 | 0.004759959 | 0.004897237 | 0.006461917
1484.5 | 0.006547434 | 0.00482027 | 0.004963988 | 0.006549417
1484 | 0.006647662 | 0.004907639 | 0.005054583 | 0.006673788
1483.5 | 0.006785421 | 0.005024964 | 0.005170821 | 0.006837775
1483 | 0.006978779 | 0.005187376 | 0.005326486 | 0.007059758
1482.5 | 0.007242146 | 0.005407307 | 0.005531982 | 0.007354838
1482 | 0.007593562 | 0.005697526 | 0.005800533 | 0.007740252
1481.5 | 0.008033228 | 0.006055444 | 0.006131962 | 0.008214905
1481 | 0.008551199 | 0.006468311 | 0.006519119 | 0.008765662
1480.5 | 0.009126625 | 0.006915415 | 0.006946912 | 0.009369566
1480 | 0.0097406 | 0.007377825 | 0.007401391 | 0.01000558
1479.5 | 0.01038811 | 0.007849622 | 0.007878749 | 0.01066825
1479 | 0.01107507 | 0.008334289 | 0.008382366 | 0.01136222
1478.5 | 0.01181951 | 0.008846497 | 0.008924528 | 0.01210479
1478 | 0.01263177 | 0.009396483 | 0.009512494 | 0.01290477
1477.5 | 0.01351415 | 0.00999089 | 0.01015015 | 0.01376361
1477 | 0.01444184 | 0.01061702 | 0.01082351 | 0.01465523
1476.5 | 0.01537504 | 0.01125037 | 0.01150784 | 0.01553949
1476 | 0.01625651 | 0.01185136 | 0.01216429 | 0.01635921
1475.5 | 0.01704164 | 0.01238792 | 0.01276142 | 0.01707055
1475 | 0.01769217 | 0.01283165 | 0.01326948 | 0.01763582
1474.5 | 0.01818205 | 0.01316038 | 0.01366118 | 0.01802882
1474 | 0.01847088 | 0.01333654 | 0.01389133 | 0.01820901
1473.5 | 0.0185201 | 0.01331759 | 0.0139127 | 0.01813896
1473 | 0.01830216 | 0.01307138 | 0.01369574 | 0.0177956
1472.5 | 0.01784504 | 0.0126189 | 0.01327179 | 0.01721432
1472 | 0.01721677 | 0.01202825 | 0.01271956 | 0.01647158
1471.5 | 0.01650988 | 0.01139275 | 0.01213639 | 0.01566571
1471 | 0.01578366 | 0.01077491 | 0.01157917 | 0.01485794
1470.5 | 0.01506639 | 0.01020017 | 0.01106401 | 0.0140754
1470 | 0.01435049 | 0.009658038 | 0.01057258 | 0.01330937
1469.5 | 0.01362997 | 0.00913631 | 0.01008975 | 0.01255383
1469 | 0.01289475 | 0.008622482 | 0.009601718 | 0.01180031
1468.5 | 0.01214988 | 0.008117245 | 0.009108589 | 0.01105474
1468 | 0.01139639 | 0.007619736 | 0.00860849 | 0.01031857
1467.5 | 0.01064327 | 0.007134741 | 0.008106003 | 0.009598915
1467 | 0.009892032 | 0.006662706 | 0.007601227 | 0.008895102
1466.5 | 0.009146672 | 0.006205235 | 0.00709529 | 0.008206646
1466 | 0.008409755 | 0.005761043 | 0.006586968 | 0.007531541
1465.5 | 0.007695627 | 0.005331982 | 0.006081509 | 0.006877786
1465 | 0.007031155 | 0.004927747 | 0.005596235 | 0.006267904
1464.5 | 0.006448557 | 0.004564015 | 0.005157518 | 0.005730963
1464 | 0.005972437 | 0.004258292 | 0.004791122 | 0.005292225
1463.5 | 0.005604019 | 0.004016965 | 0.004505419 | 0.004955595
1463 | 0.005328973 | 0.003838005 | 0.004293823 | 0.004711456
1462.5 | 0.005118801 | 0.003706204 | 0.004135694 | 0.004535154
1462 | 0.004950659 | 0.003607632 | 0.004013466 | 0.004406733
1461.5 | 0.00480384 | 0.00352856 | 0.003913411 | 0.004306855
1461 | 0.004669678 | 0.003462937 | 0.003830739 | 0.004227006
1460.5 | 0.004540879 | 0.003403471 | 0.003761376 | 0.004157632
1460 | 0.00442106 | 0.003350658 | 0.003709801 | 0.004098704
1459.5 | 0.004311431 | 0.003310038 | 0.003683953 | 0.004048533
1459 | 0.004216034 | 0.003294188 | 0.003692881 | 0.004009754
1458.5 | 0.004125848 | 0.003299485 | 0.003722576 | 0.003970599
1458 | 0.004031255 | 0.003302271 | 0.003738948 | 0.003914466
1457.5 | 0.003920342 | 0.003262924 | 0.003700511 | 0.003819919
1457 | 0.003797306 | 0.003160509 | 0.003594443 | 0.003685753
1456.5 | 0.003673299 | 0.003007861 | 0.00344029 | 0.003528108
1456 | 0.003565916 | 0.002849488 | 0.003279691 | 0.003379114
1455.5 | 0.003481487 | 0.002726266 | 0.003143396 | 0.003261744
1455 | 0.003417635 | 0.002653526 | 0.003041133 | 0.003183729
1454.5 | 0.003363337 | 0.002618081 | 0.00296399 | 0.003135926
1454 | 0.003310153 | 0.00259926 | 0.002901576 | 0.003106043
1453.5 | 0.003253869 | 0.002583328 | 0.002848317 | 0.003084955
1453 | 0.003196213 | 0.002566305 | 0.002802273 | 0.003069074
1452.5 | 0.00314056 | 0.002547717 | 0.002760851 | 0.003057277
1452 | 0.003091444 | 0.00252767 | 0.002721833 | 0.003050097
1451.5 | 0.003051287 | 0.002507015 | 0.002685093 | 0.003048259
1451 | 0.00302085 | 0.002488666 | 0.002652828 | 0.003052702
1450.5 | 0.002997796 | 0.002474191 | 0.002626122 | 0.003062227
1450 | 0.002979248 | 0.002462052 | 0.002603178 | 0.003073853
1449.5 | 0.002962707 | 0.002449455 | 0.002580587 | 0.003083368
1449 | 0.002948115 | 0.002436206 | 0.002556271 | 0.003088294
1448.5 | 0.002936214 | 0.002423794 | 0.002529572 | 0.003087242
1448 | 0.002927932 | 0.002413846 | 0.00250185 | 0.00308103
1447.5 | 0.002922252 | 0.00240609 | 0.002474845 | 0.003070619
1447 | 0.002917351 | 0.002401336 | 0.002452463 | 0.003058794
1446.5 | 0.002910918 | 0.002399608 | 0.002436766 | 0.003047522
1446 | 0.002901382 | 0.002399905 | 0.002427245 | 0.003038046
1445.5 | 0.002888194 | 0.002400505 | 0.002420903 | 0.003030686
1445 | 0.002871852 | 0.002399754 | 0.002415281 | 0.003025415
1444.5 | 0.002853358 | 0.00239645 | 0.002409022 | 0.003021796
1444 | 0.002833662 | 0.002389343 | 0.002401648 | 0.003017984
1443.5 | 0.002812724 | 0.002377669 | 0.002392785 | 0.003011644
1443 | 0.002789639 | 0.002361566 | 0.002381953 | 0.003000475
1442.5 | 0.002763032 | 0.002342573 | 0.002368667 | 0.002984009
1442 | 0.002732142 | 0.002323432 | 0.002352864 | 0.002963663
1441.5 | 0.002696955 | 0.002307332 | 0.002335495 | 0.002943114
1441 | 0.002658208 | 0.002296663 | 0.002318429 | 0.002926686
1440.5 | 0.002616991 | 0.002291628 | 0.00230395 | 0.002917829
1440 | 0.002574545 | 0.002289531 | 0.002293583 | 0.002917195
1439.5 | 0.002531491 | 0.002284988 | 0.0022872 | 0.002921733
1439 | 0.002487729 | 0.002272268 | 0.002282836 | 0.002925347
1438.5 | 0.002442526 | 0.002247788 | 0.002277155 | 0.002920201
1438 | 0.002396008 | 0.002212219 | 0.002266635 | 0.002900101
1437.5 | 0.002349798 | 0.002169321 | 0.002248002 | 0.00286255
1437 | 0.002307757 | 0.002124407 | 0.00221971 | 0.002810889
1436.5 | 0.00227401 | 0.002081915 | 0.002182254 | 0.00275222
1436 | 0.002251719 | 0.002045746 | 0.002139185 | 0.002695655
1435.5 | 0.00224026 | 0.002018849 | 0.002095014 | 0.002648152
1435 | 0.002236622 | 0.002003366 | 0.002054138 | 0.002613954
1434.5 | 0.002235801 | 0.001998373 | 0.002018305 | 0.002593197
1434 | 0.002234895 | 0.002000588 | 0.001987738 | 0.002584543
1433.5 | 0.002232196 | 0.002005449 | 0.0019612 | 0.00258493
1433 | 0.002229722 | 0.00201119 | 0.001938776 | 0.002592887
1432.5 | 0.002228981 | 0.002017471 | 0.001920216 | 0.002606146
1432 | 0.002233978 | 0.002026941 | 0.001907393 | 0.002625172
1431.5 | 0.002245454 | 0.002040479 | 0.001901219 | 0.002648321
1431 | 0.002265974 | 0.002060807 | 0.001905227 | 0.002677226
1430.5 | 0.002294202 | 0.002087642 | 0.001920726 | 0.002711375
1430 | 0.002331741 | 0.002122302 | 0.001949821 | 0.002754309
1429.5 | 0.002377241 | 0.002162245 | 0.001989987 | 0.002805834
1429 | 0.002433736 | 0.002207436 | 0.002039856 | 0.00286901
1428.5 | 0.002499156 | 0.002254011 | 0.00209351 | 0.002940198
1428 | 0.002576833 | 0.002303383 | 0.002150228 | 0.003021941
1427.5 | 0.002663417 | 0.002352714 | 0.002205923 | 0.003110115
1427 | 0.002768196 | 0.002409646 | 0.002268274 | 0.003214664
1426.5 | 0.00289181 | 0.0024768 | 0.002340178 | 0.003336489
1426 | 0.003050852 | 0.002571995 | 0.002438121 | 0.003494059
1425.5 | 0.003251781 | 0.002708262 | 0.002571215 | 0.003696839
1425 | 0.003511763 | 0.002906007 | 0.002755198 | 0.003966213
1424.5 | 0.003825789 | 0.003164087 | 0.002986705 | 0.004300023
1424 | 0.004187888 | 0.003473543 | 0.003259653 | 0.004692468
1423.5 | 0.004574392 | 0.003808254 | 0.003554955 | 0.00511846
1423 | 0.004977767 | 0.004153694 | 0.003866594 | 0.005568615
1422.5 | 0.005399057 | 0.004504302 | 0.00419535 | 0.006043151
1422 | 0.005868253 | 0.004877617 | 0.004561873 | 0.006570648
1421.5 | 0.006433021 | 0.005307342 | 0.004998392 | 0.007198205
1421 | 0.007167526 | 0.005850724 | 0.005556403 | 0.00799956
1420.5 | 0.008161374 | 0.006582958 | 0.00630033 | 0.00906615
1420 | 0.009484711 | 0.007566657 | 0.007281547 | 0.01046855
1419.5 | 0.01114234 | 0.008811864 | 0.008503564 | 0.01220938
1419 | 0.01303721 | 0.01024332 | 0.009894552 | 0.01418393
1418.5 | 0.01501514 | 0.01173697 | 0.011341 | 0.01622926
1418 | 0.01691802 | 0.01316572 | 0.01272797 | 0.01818024
1417.5 | 0.01866098 | 0.01446153 | 0.01399509 | 0.01994997
1417 | 0.02021822 | 0.0156039 | 0.01512473 | 0.02151287
1416.5 | 0.02161057 | 0.01660691 | 0.01613149 | 0.02289013
1416 | 0.02284334 | 0.01747211 | 0.01701769 | 0.02408585
1415.5 | 0.02391666 | 0.01819812 | 0.01778258 | 0.02509927
1415 | 0.02480924 | 0.0187713 | 0.01841162 | 0.02590983
1414.5 | 0.02551189 | 0.01919026 | 0.01890029 | 0.02651185
1414 | 0.0260005 | 0.01944409 | 0.01923316 | 0.02688591
1413.5 | 0.0262594 | 0.01952858 | 0.01940078 | 0.02702231
1413 | 0.02625485 | 0.01942658 | 0.01938023 | 0.0268931
1412.5 | 0.02596817 | 0.01913071 | 0.01915864 | 0.02648538
1412 | 0.02537727 | 0.01862877 | 0.01871934 | 0.02578102
1411.5 | 0.02449996 | 0.0179351 | 0.01807417 | 0.02480093
1411 | 0.023369 | 0.01707359 | 0.01724669 | 0.02357989
1410.5 | 0.02206145 | 0.01609945 | 0.01629359 | 0.02219713
1410 | 0.02064739 | 0.01506139 | 0.01526661 | 0.02072415
1409.5 | 0.01920652 | 0.01401366 | 0.01422352 | 0.01924104
1409 | 0.01778221 | 0.012983 | 0.01319446 | 0.01778982
1408.5 | 0.01640948 | 0.01199028 | 0.01220259 | 0.01640256
1408 | 0.01509401 | 0.01103682 | 0.01124988 | 0.01508169
1407.5 | 0.01384317 | 0.01012749 | 0.01034062 | 0.01383111
1407 | 0.01265146 | 0.009261031 | 0.00947155 | 0.01264333
1406.5 | 0.01152169 | 0.008443927 | 0.008646927 | 0.01151964
1406 | 0.01045498 | 0.007682709 | 0.007870466 | 0.01046196
1405.5 | 0.009461954 | 0.006988132 | 0.007151803 | 0.009481799
1405 | 0.008556653 | 0.006370231 | 0.006501398 | 0.008595275
1404.5 | 0.007753955 | 0.005834656 | 0.005928401 | 0.007817073
1404 | 0.00706663 | 0.00538405 | 0.005439841 | 0.007159116
1403.5 | 0.006493159 | 0.00501051 | 0.005032411 | 0.006616932
1403 | 0.00602785 | 0.004705871 | 0.004700671 | 0.006182819
1402.5 | 0.005648853 | 0.004451719 | 0.004427831 | 0.005832488
1402 | 0.005341841 | 0.004237175 | 0.004203278 | 0.005550343
1401.5 | 0.005083247 | 0.004046384 | 0.004010261 | 0.005311523
1401 | 0.004865322 | 0.003877986 | 0.003844505 | 0.005108441
1400.5 | 0.004674104 | 0.003727802 | 0.003697225 | 0.004928089
1400 | 0.004512443 | 0.00360372 | 0.003571497 | 0.004775349
1399.5 | 0.004375988 | 0.003505974 | 0.003464661 | 0.004648053
1399 | 0.004272312 | 0.003440486 | 0.003383049 | 0.00455587
1398.5 | 0.004197801 | 0.003403144 | 0.003325502 | 0.004497008
1398 | 0.004156386 | 0.003394767 | 0.003296921 | 0.00447687
1397.5 | 0.004142417 | 0.003409917 | 0.003294816 | 0.004490719
1397 | 0.004159551 | 0.003449768 | 0.003321897 | 0.004541901
1396.5 | 0.004206027 | 0.003511207 | 0.003374466 | 0.004626913
1396 | 0.004287188 | 0.003595129 | 0.003452345 | 0.004747864
1395.5 | 0.00440042 | 0.003697162 | 0.003549937 | 0.004898162
1395 | 0.004543797 | 0.003814971 | 0.003664777 | 0.005072295
1394.5 | 0.004707411 | 0.003943214 | 0.0037916 | 0.005258486
1394 | 0.004883327 | 0.004079461 | 0.003927831 | 0.005449278
1393.5 | 0.005062644 | 0.004219814 | 0.004068644 | 0.005637874
1393 | 0.00524203 | 0.004361989 | 0.004210784 | 0.005823679
1392.5 | 0.00541873 | 0.004501721 | 0.00435003 | 0.006006131
1392 | 0.005592399 | 0.004635996 | 0.004484964 | 0.006186503
1391.5 | 0.005760846 | 0.004761085 | 0.004614457 | 0.006363367
1391 | 0.005922786 | 0.004875236 | 0.004739248 | 0.006535734
1390.5 | 0.00607619 | 0.004977336 | 0.004859411 | 0.006701257
1390 | 0.006220554 | 0.005068649 | 0.004975771 | 0.006859123
1389.5 | 0.006355496 | 0.005152009 | 0.005088575 | 0.007009035
1389 | 0.006481041 | 0.005231213 | 0.005197475 | 0.007151853
1388.5 | 0.00659625 | 0.00530861 | 0.005299804 | 0.007287613
1388 | 0.006699035 | 0.005383347 | 0.005390767 | 0.007414545
1387.5 | 0.006786884 | 0.005452189 | 0.005465556 | 0.007529405
1387 | 0.006857793 | 0.005511483 | 0.005522017 | 0.007628781
1386.5 | 0.00691258 | 0.005560629 | 0.005562994 | 0.00771226
1386 | 0.00695395 | 0.005601505 | 0.005594352 | 0.007782124
1385.5 | 0.006986951 | 0.005637974 | 0.005623223 | 0.007843831
1385 | 0.007015586 | 0.005672218 | 0.005653968 | 0.007902238
1384.5 | 0.007043709 | 0.005705485 | 0.005688931 | 0.007961799
1384 | 0.007072987 | 0.005737487 | 0.005727667 | 0.008024415
1383.5 | 0.007105316 | 0.005769546 | 0.005770088 | 0.008091975
1383 | 0.007141087 | 0.005803219 | 0.005815363 | 0.008164821
1382.5 | 0.007181701 | 0.005841278 | 0.005863996 | 0.008244158
1382 | 0.007227253 | 0.005884796 | 0.00591563 | 0.008329409
1381.5 | 0.00727883 | 0.005934548 | 0.005971034 | 0.008420599
1381 | 0.007335596 | 0.005989107 | 0.00602939 | 0.008515474
1380.5 | 0.007397141 | 0.006046844 | 0.006089983 | 0.008612296
1380 | 0.007460787 | 0.006104306 | 0.006149799 | 0.00870722
1379.5 | 0.007524724 | 0.006158795 | 0.006206295 | 0.008797846
1379 | 0.007585928 | 0.00620731 | 0.006256378 | 0.008881059
1378.5 | 0.007643383 | 0.006248887 | 0.006299156 | 0.008956569
1378 | 0.007695549 | 0.006282491 | 0.006334137 | 0.009023767
1377.5 | 0.007742829 | 0.006308585 | 0.00636264 | 0.009084087
1377 | 0.007784288 | 0.006326902 | 0.006385214 | 0.009137099
1376.5 | 0.007819609 | 0.006338304 | 0.006402675 | 0.009182927
1376 | 0.007845748 | 0.006342193 | 0.006413115 | 0.009218726
1375.5 | 0.007859949 | 0.006337983 | 0.006413683 | 0.009241841
1375 | 0.00785765 | 0.006322957 | 0.006399604 | 0.009247463
1374.5 | 0.00783669 | 0.006295841 | 0.006369123 | 0.009233358
1374 | 0.007795368 | 0.006256235 | 0.006323256 | 0.009198078
1373.5 | 0.007735597 | 0.006207494 | 0.006267803 | 0.00914431
1373 | 0.007659314 | 0.00615273 | 0.006207968 | 0.009074363
1372.5 | 0.007569914 | 0.006094908 | 0.006147558 | 0.008991659
1372 | 0.007468489 | 0.006032596 | 0.006085088 | 0.00889625
1371.5 | 0.007356249 | 0.005963169 | 0.006017596 | 0.008788624
1371 | 0.007232373 | 0.005882509 | 0.005940726 | 0.008667347
1370.5 | 0.007097372 | 0.005789657 | 0.005853268 | 0.008534
1370 | 0.006950951 | 0.005685421 | 0.005755196 | 0.00839013
1369.5 | 0.006794835 | 0.00557354 | 0.005649269 | 0.008240492
1369 | 0.006630464 | 0.005457455 | 0.00553797 | 0.008088929
1368.5 | 0.006461376 | 0.005340503 | 0.005424482 | 0.007940198
1368 | 0.006291002 | 0.005224265 | 0.005310758 | 0.007796408
1367.5 | 0.006124212 | 0.005109408 | 0.005198509 | 0.00765906
1367 | 0.005964838 | 0.004995096 | 0.005088038 | 0.007527041
1366.5 | 0.00581641 | 0.004879799 | 0.004979002 | 0.007398546
1366 | 0.005680269 | 0.004761686 | 0.004870277 | 0.007270082
1365.5 | 0.00555611 | 0.004639869 | 0.004760778 | 0.007137761
1365 | 0.005441299 | 0.004515518 | 0.004649943 | 0.006997699
1364.5 | 0.005331313 | 0.004391833 | 0.004537457 | 0.006846908
1364 | 0.005221084 | 0.00427325 | 0.004423332 | 0.00668512
1363.5 | 0.005106235 | 0.004163101 | 0.004307333 | 0.006515012
1363 | 0.004985785 | 0.00406322 | 0.004190495 | 0.006343279
1362.5 | 0.004861635 | 0.00397398 | 0.004075814 | 0.006177985
1362 | 0.004738789 | 0.00389615 | 0.003968955 | 0.006027085
1361.5 | 0.004621425 | 0.003829937 | 0.003875179 | 0.005894258
1361 | 0.004512648 | 0.003775094 | 0.00379754 | 0.005779371
1360.5 | 0.004412044 | 0.003728759 | 0.003734503 | 0.005678062
1360 | 0.004318629 | 0.003687451 | 0.003682311 | 0.005586043
1359.5 | 0.004230127 | 0.003647006 | 0.003635925 | 0.005499642
1359 | 0.004146143 | 0.003605736 | 0.003592286 | 0.005418497
1358.5 | 0.004066249 | 0.003563009 | 0.003549418 | 0.005343239
1358 | 0.003991891 | 0.003520462 | 0.00350756 | 0.005276105
1357.5 | 0.00392339 | 0.003479076 | 0.00346668 | 0.005217421
1357 | 0.00386179 | 0.003440604 | 0.00342776 | 0.005167136
1356.5 | 0.003805895 | 0.003404921 | 0.003390345 | 0.005122221
1356 | 0.003755465 | 0.003372736 | 0.003354987 | 0.0050808
1355.5 | 0.003708604 | 0.003343343 | 0.003320996 | 0.005039922
1355 | 0.003666048 | 0.003318031 | 0.003289752 | 0.00500068
1354.5 | 0.003626925 | 0.003296619 | 0.003261207 | 0.004963351
1354 | 0.0035934 | 0.003280627 | 0.003237213 | 0.00493178
1353.5 | 0.003564515 | 0.003268673 | 0.003216793 | 0.004905788
1353 | 0.003542622 | 0.003261333 | 0.003201014 | 0.004887406
1352.5 | 0.003525906 | 0.003256262 | 0.003187807 | 0.004873315
1352 | 0.003517125 | 0.003254756 | 0.003178409 | 0.004864542
1351.5 | 0.003515249 | 0.003255462 | 0.003171286 | 0.004858452
1351 | 0.003525655 | 0.003261565 | 0.003169502 | 0.004859495
1350.5 | 0.003549828 | 0.003273852 | 0.003173822 | 0.004869072
1350 | 0.003595012 | 0.003298011 | 0.003190058 | 0.004895264
1349.5 | 0.003662751 | 0.003336687 | 0.003220816 | 0.004941472
1349 | 0.003758723 | 0.003395723 | 0.003272049 | 0.005015312
1348.5 | 0.0038835 | 0.003477661 | 0.003345966 | 0.005119668
1348 | 0.004042232 | 0.003587901 | 0.003447572 | 0.005261122
1347.5 | 0.004239001 | 0.003730969 | 0.003580466 | 0.005445478
1347 | 0.004481899 | 0.003913461 | 0.003750414 | 0.005681781
1346.5 | 0.004780178 | 0.004142534 | 0.003963862 | 0.005980555
1346 | 0.005141407 | 0.004423199 | 0.004225917 | 0.006349562
1345.5 | 0.005571473 | 0.004758366 | 0.004540589 | 0.006794136
1345 | 0.006067252 | 0.005142925 | 0.00490507 | 0.007308818
1344.5 | 0.006622831 | 0.005568484 | 0.005314239 | 0.007883943
1344 | 0.007222955 | 0.00601923 | 0.00575581 | 0.00849928
1343.5 | 0.007853902 | 0.006480579 | 0.006218371 | 0.009135753
1343 | 0.008496372 | 0.006935571 | 0.00668665 | 0.009769469
1342.5 | 0.009134521 | 0.007372246 | 0.007148584 | 0.01038143
1342 | 0.009745738 | 0.007777398 | 0.007588264 | 0.01094842
1341.5 | 0.01030505 | 0.00813893 | 0.007988774 | 0.01144736
1341 | 0.01077635 | 0.008437958 | 0.008324861 | 0.01184686
1340.5 | 0.01112046 | 0.008651728 | 0.008567819 | 0.01211423
1340 | 0.01129871 | 0.008754715 | 0.008688305 | 0.01221816
1339.5 | 0.01128978 | 0.008731067 | 0.008669938 | 0.01214418
1339 | 0.01109469 | 0.008579926 | 0.008514261 | 0.01189837
1338.5 | 0.01074134 | 0.008320467 | 0.008244126 | 0.01151102
1338 | 0.01027087 | 0.007982176 | 0.007892321 | 0.01102261
1337.5 | 0.009730958 | 0.007599393 | 0.007494918 | 0.01047757
1337 | 0.009160129 | 0.007198895 | 0.007078978 | 0.00990949
1336.5 | 0.008591861 | 0.006803028 | 0.006666136 | 0.009346652
1336 | 0.008046726 | 0.006424422 | 0.006268111 | 0.008805243
1335.5 | 0.007543816 | 0.006074854 | 0.005896177 | 0.008301467
1335 | 0.007091553 | 0.005758957 | 0.005555122 | 0.007842783
1334.5 | 0.006698279 | 0.00548182 | 0.005251118 | 0.007438013
1334 | 0.006362631 | 0.005242692 | 0.004984832 | 0.007087959
1333.5 | 0.006083313 | 0.005041543 | 0.004757975 | 0.0067938
1333 | 0.005852556 | 0.004874796 | 0.004568068 | 0.006550834
1332.5 | 0.005664021 | 0.004739721 | 0.004413169 | 0.006354687
1332 | 0.005510376 | 0.004632643 | 0.004289582 | 0.006199467
1331.5 | 0.005386345 | 0.00455002 | 0.00419357 | 0.006079531
1331 | 0.005289569 | 0.004489401 | 0.004122187 | 0.005991373
1330.5 | 0.005216644 | 0.004446727 | 0.004070921 | 0.005929435
1330 | 0.005167843 | 0.00442062 | 0.004037954 | 0.005892014
1329.5 | 0.005138445 | 0.004406773 | 0.004018529 | 0.005872816
1329 | 0.005127991 | 0.004404981 | 0.004012008 | 0.005870745
1328.5 | 0.005130328 | 0.004411887 | 0.004014519 | 0.005879849
1328 | 0.005145183 | 0.004428657 | 0.004026861 | 0.005900739
1327.5 | 0.005168042 | 0.004452941 | 0.004046458 | 0.005929771
1327 | 0.005201189 | 0.004486531 | 0.004075209 | 0.005969932
1326.5 | 0.005242985 | 0.004527759 | 0.004111542 | 0.006019573
1326 | 0.005297039 | 0.004578723 | 0.004157616 | 0.006082072
1325.5 | 0.005361884 | 0.004637757 | 0.004211498 | 0.006155135
1325 | 0.005439587 | 0.004705827 | 0.004273763 | 0.006240043
1324.5 | 0.00552729 | 0.004780038 | 0.004341023 | 0.006332901
1324 | 0.005626033 | 0.004860418 | 0.004412986 | 0.006434191
1323.5 | 0.005733489 | 0.004944507 | 0.004487205 | 0.006541457
1323 | 0.005852215 | 0.005033904 | 0.004565681 | 0.006658066
1322.5 | 0.005982044 | 0.005128859 | 0.004649386 | 0.006785397
1322 | 0.006127348 | 0.005233977 | 0.004743651 | 0.006930009
1321.5 | 0.006288911 | 0.005351964 | 0.004851711 | 0.007094918
1321 | 0.006470943 | 0.005488361 | 0.004979135 | 0.007286153
1320.5 | 0.006673397 | 0.005645014 | 0.005127326 | 0.007504351
1320 | 0.006899235 | 0.005824816 | 0.005298296 | 0.007751869
1319.5 | 0.007147491 | 0.00602626 | 0.005489554 | 0.008025807
1319 | 0.007420022 | 0.006248678 | 0.005699673 | 0.008325461
1318.5 | 0.007715222 | 0.006488487 | 0.005924782 | 0.008646756
1318 | 0.008033774 | 0.006744085 | 0.006163654 | 0.008988685
1317.5 | 0.008373541 | 0.007012934 | 0.006414515 | 0.009348581
1317 | 0.00873439 | 0.007294837 | 0.006678244 | 0.009726682
1316.5 | 0.009114789 | 0.007589467 | 0.006955409 | 0.01012255
1316 | 0.009515147 | 0.007898051 | 0.007247967 | 0.01053785
1315.5 | 0.009935787 | 0.00822195 | 0.007557443 | 0.01097428
1315 | 0.01037756 | 0.008562499 | 0.007885095 | 0.01143382
1314.5 | 0.0108407 | 0.008920244 | 0.00823102 | 0.0119176
1314 | 0.01132257 | 0.009292694 | 0.008592503 | 0.01242302
1313.5 | 0.01181847 | 0.009675218 | 0.008964833 | 0.01294466
1313 | 0.01231871 | 0.01005881 | 0.009339441 | 0.01347093
1312.5 | 0.01281336 | 0.01043424 | 0.009707693 | 0.01398937
1312 | 0.01328981 | 0.01079049 | 0.0100593 | 0.01448458
1311.5 | 0.01374013 | 0.01112071 | 0.01038788 | 0.01494643
1311 | 0.01415643 | 0.01141897 | 0.01068761 | 0.01536578
1310.5 | 0.01453708 | 0.01168492 | 0.01095789 | 0.01574123
1310 | 0.01487855 | 0.01191756 | 0.01119722 | 0.01607067
1309.5 | 0.01518071 | 0.01211874 | 0.01140693 | 0.01635621
1309 | 0.0154385 | 0.0122866 | 0.01158478 | 0.01659516
1308.5 | 0.01564885 | 0.01242027 | 0.01172965 | 0.01678653
1308 | 0.0158051 | 0.01251568 | 0.0118372 | 0.01692517
1307.5 | 0.01590534 | 0.01257154 | 0.01190575 | 0.01701008
1307 | 0.01594815 | 0.01258672 | 0.01193337 | 0.01704038
1306.5 | 0.01593834 | 0.01256489 | 0.01192264 | 0.01702138
1306 | 0.01588147 | 0.01251102 | 0.01187712 | 0.01695931
1305.5 | 0.01578599 | 0.01243255 | 0.01180308 | 0.01686322
1305 | 0.01565899 | 0.01233593 | 0.01170628 | 0.01674049
1304.5 | 0.01550769 | 0.01222704 | 0.01159272 | 0.01659777
1304 | 0.0153392 | 0.012111 | 0.01146833 | 0.01644095
1303.5 | 0.01516149 | 0.01199266 | 0.01133923 | 0.01627609
1303 | 0.01498517 | 0.01187848 | 0.01121305 | 0.01611227
1302.5 | 0.0148214 | 0.01177524 | 0.01109736 | 0.01595961
1302 | 0.01468334 | 0.0116919 | 0.01100118 | 0.01583173
1301.5 | 0.0145814 | 0.01163595 | 0.01093155 | 0.0157403
1301 | 0.01452579 | 0.01161542 | 0.01089567 | 0.01569779
1300.5 | 0.01452217 | 0.01163498 | 0.01089772 | 0.0157118
1300 | 0.014577 | 0.01169987 | 0.01094278 | 0.01579036
1299.5 | 0.01469359 | 0.01181242 | 0.01103378 | 0.01593707
1299 | 0.0148783 | 0.0119769 | 0.0111759 | 0.01615792
1298.5 | 0.01513399 | 0.01219443 | 0.01137157 | 0.01645435
1298 | 0.01546548 | 0.01246756 | 0.01162437 | 0.01682977
1297.5 | 0.01586945 | 0.01279262 | 0.01193155 | 0.01727901
1297 | 0.01634195 | 0.0131657 | 0.01228957 | 0.01779681
1296.5 | 0.0168674 | 0.01357419 | 0.01268596 | 0.01836591
1296 | 0.01743226 | 0.01400721 | 0.01310961 | 0.01897174
1295.5 | 0.01801427 | 0.01444761 | 0.01354298 | 0.01959076
1295 | 0.01860105 | 0.01488608 | 0.0139761 | 0.02021029
1294.5 | 0.01917611 | 0.01531098 | 0.01439649 | 0.02081371
1294 | 0.0197373 | 0.01572178 | 0.01480276 | 0.02139998
1293.5 | 0.02027766 | 0.01611507 | 0.0151906 | 0.0219634
1293 | 0.02080313 | 0.01649677 | 0.01556551 | 0.02251182
1292.5 | 0.0213123 | 0.01686773 | 0.01592798 | 0.0230455
1292 | 0.02181584 | 0.01723694 | 0.01628729 | 0.02357689
1291.5 | 0.02231865 | 0.01760943 | 0.0166485 | 0.02411236
1291 | 0.02283882 | 0.01799899 | 0.01702583 | 0.02467153
1290.5 | 0.02339012 | 0.01841658 | 0.01742992 | 0.02526962
1290 | 0.02399586 | 0.01887889 | 0.01787761 | 0.02593107
1289.5 | 0.02467065 | 0.01939606 | 0.01837868 | 0.02667108
1289 | 0.02543035 | 0.01997724 | 0.01894302 | 0.02750481
1288.5 | 0.02627717 | 0.02062106 | 0.01957012 | 0.0284324
1288 | 0.02721132 | 0.0213232 | 0.02025786 | 0.02945056
1287.5 | 0.02822253 | 0.02207232 | 0.02099692 | 0.03054486
1287 | 0.02930389 | 0.02286003 | 0.02178132 | 0.03170453
1286.5 | 0.03044504 | 0.02367769 | 0.02260362 | 0.03291666
1286 | 0.03164288 | 0.02452348 | 0.02346267 | 0.03417734
1285.5 | 0.03289071 | 0.02539487 | 0.02435526 | 0.03548081
1285 | 0.03418551 | 0.02629219 | 0.02528107 | 0.03682594
1284.5 | 0.0355163 | 0.02721015 | 0.02623362 | 0.03820389
1284 | 0.03687393 | 0.02814352 | 0.02720737 | 0.03960699
1283.5 | 0.03824374 | 0.02908258 | 0.02819217 | 0.0410215
1283 | 0.03961781 | 0.03002124 | 0.02918233 | 0.04243939
1282.5 | 0.04098899 | 0.03095433 | 0.03017234 | 0.04385341
1282 | 0.0423581 | 0.03188207 | 0.03116229 | 0.0452637
1281.5 | 0.04372545 | 0.03280546 | 0.03215177 | 0.0466705
1281 | 0.04509169 | 0.03372559 | 0.03314061 | 0.04807382
1280.5 | 0.04645243 | 0.03464054 | 0.03412488 | 0.04946901
1280 | 0.04779969 | 0.035545 | 0.03509814 | 0.05084693
1279.5 | 0.04912543 | 0.03643347 | 0.03605397 | 0.05219887
1279 | 0.050423 | 0.03730069 | 0.03698758 | 0.0535171
1278.5 | 0.05169385 | 0.03814714 | 0.03790027 | 0.05480309
1278 | 0.05294082 | 0.0389744 | 0.03879521 | 0.05605985
1277.5 | 0.05417177 | 0.03978798 | 0.03967915 | 0.05729644
1277 | 0.05538657 | 0.04058831 | 0.0405534 | 0.05851362
1276.5 | 0.05658356 | 0.04137496 | 0.04141747 | 0.05971089
1276 | 0.05775047 | 0.04214031 | 0.04226288 | 0.06087628
1275.5 | 0.05887902 | 0.04287934 | 0.04308317 | 0.06200197
1275 | 0.05995915 | 0.04358607 | 0.04387051 | 0.06307795
1274.5 | 0.06099355 | 0.04426335 | 0.04462616 | 0.06410782
1274 | 0.06198555 | 0.04491499 | 0.04535259 | 0.0650958
1273.5 | 0.06294653 | 0.04555033 | 0.04605854 | 0.066055
1273 | 0.06387915 | 0.04617263 | 0.04674715 | 0.06698885
1272.5 | 0.0647854 | 0.04678378 | 0.04742088 | 0.06789982
1272 | 0.06565595 | 0.04737695 | 0.04807367 | 0.06877714
1271.5 | 0.06648646 | 0.04794735 | 0.04870173 | 0.06961449
1271 | 0.06727154 | 0.0484888 | 0.04929961 | 0.07040335
1270.5 | 0.06802046 | 0.04900509 | 0.04987141 | 0.07115088
1270 | 0.06874348 | 0.04950141 | 0.05042204 | 0.07186568
1269.5 | 0.06945945 | 0.04998998 | 0.05096307 | 0.07256703
1269 | 0.07017587 | 0.05047643 | 0.05149927 | 0.07326339
1268.5 | 0.07089866 | 0.050966 | 0.0520354 | 0.07396277
1268 | 0.07161813 | 0.05145334 | 0.05256624 | 0.07465676
1267.5 | 0.07232872 | 0.05193556 | 0.05308994 | 0.07534085
1267 | 0.07301899 | 0.05240495 | 0.0536005 | 0.07600315
1266.5 | 0.07369198 | 0.05286309 | 0.05410154 | 0.07664586
1266 | 0.07434745 | 0.05330845 | 0.05459332 | 0.07726672
1265.5 | 0.07499498 | 0.05374617 | 0.05508207 | 0.07787374
1265 | 0.07563026 | 0.05417149 | 0.05556325 | 0.0784605
1264.5 | 0.0762502 | 0.05458121 | 0.05603301 | 0.07902314
1264 | 0.07683508 | 0.05496074 | 0.05647579 | 0.07954132
1263.5 | 0.07737318 | 0.05530211 | 0.05688262 | 0.08000462
1263 | 0.07784665 | 0.05559327 | 0.05724082 | 0.08039695
1262.5 | 0.07825611 | 0.05583583 | 0.05755182 | 0.08072241
1262 | 0.0785984 | 0.05602852 | 0.05781446 | 0.08098093
1261.5 | 0.0788836 | 0.05617951 | 0.05803708 | 0.08118587
1261 | 0.07910699 | 0.05628585 | 0.05821663 | 0.0813337
1260.5 | 0.07926834 | 0.05634726 | 0.05835265 | 0.08142401
1260 | 0.07935056 | 0.05635074 | 0.05843165 | 0.08143686
1259.5 | 0.07934834 | 0.05629123 | 0.05844842 | 0.08136318
1259 | 0.07925053 | 0.05615966 | 0.05839362 | 0.08118754
1258.5 | 0.0790665 | 0.05596214 | 0.05827339 | 0.08091656
1258 | 0.07880042 | 0.05570229 | 0.05809081 | 0.0805536
1257.5 | 0.07846856 | 0.05539352 | 0.05785851 | 0.08011671
1257 | 0.07807096 | 0.05503901 | 0.05757776 | 0.07960953
1256.5 | 0.07761078 | 0.05464429 | 0.05725213 | 0.07903954
1256 | 0.07707603 | 0.05420405 | 0.05687375 | 0.07839867
1255.5 | 0.07646559 | 0.05371891 | 0.05644187 | 0.07768787
1255 | 0.07577668 | 0.05318698 | 0.05595366 | 0.07690465
1254.5 | 0.07502491 | 0.05261726 | 0.05541896 | 0.07606277
1254 | 0.0742259 | 0.05201827 | 0.05484735 | 0.07517558
1253.5 | 0.07340333 | 0.05140387 | 0.05425453 | 0.07426433
1253 | 0.07256962 | 0.05078153 | 0.05364887 | 0.07334095
1252.5 | 0.07173359 | 0.05015724 | 0.05303719 | 0.07241497
1252 | 0.07089264 | 0.04953089 | 0.05241905 | 0.07148659
1251.5 | 0.07004572 | 0.04890394 | 0.05179597 | 0.07055772
1251 | 0.06919307 | 0.0482793 | 0.05117052 | 0.06963186
1250.5 | 0.06834379 | 0.04766509 | 0.0505514 | 0.06871968
1250 | 0.06751181 | 0.04707217 | 0.04994974 | 0.06783585
1249.5 | 0.06671232 | 0.04651073 | 0.0493766 | 0.06699438
1249 | 0.06595684 | 0.04598777 | 0.04883923 | 0.06620556
1248.5 | 0.06524834 | 0.04550314 | 0.04833812 | 0.06547013
1248 | 0.06458508 | 0.04505345 | 0.04787028 | 0.06478513
1247.5 | 0.06396021 | 0.04463136 | 0.04742949 | 0.06414215
1247 | 0.06337159 | 0.04423357 | 0.04701376 | 0.06353873
1246.5 | 0.0628182 | 0.04385774 | 0.04662248 | 0.06297313
1246 | 0.06230656 | 0.04350777 | 0.0462608 | 0.06245215
1245.5 | 0.0618395 | 0.04318523 | 0.04593087 | 0.0619783
1245 | 0.0614207 | 0.04289296 | 0.04563507 | 0.0615557
1244.5 | 0.06104385 | 0.04262679 | 0.04536792 | 0.06117767
1244 | 0.06070258 | 0.04238287 | 0.04512411 | 0.06083806
1243.5 | 0.06038536 | 0.04215354 | 0.04489488 | 0.06052456
1243 | 0.06008786 | 0.04193651 | 0.04467788 | 0.06023266
1242.5 | 0.05980692 | 0.04173008 | 0.0444723 | 0.05995823
1242 | 0.05954707 | 0.04153819 | 0.04428351 | 0.05970571
1241.5 | 0.05930962 | 0.04136228 | 0.04411421 | 0.05947601
1241 | 0.05909549 | 0.04120355 | 0.04396607 | 0.05927071
1240.5 | 0.05889714 | 0.04105685 | 0.04383355 | 0.05908263
1240 | 0.05870536 | 0.04091578 | 0.04370899 | 0.05890352
1239.5 | 0.05850829 | 0.0407717 | 0.04358254 | 0.05872176
1239 | 0.05829947 | 0.04061988 | 0.04344844 | 0.05853121
1238.5 | 0.05807687 | 0.04045852 | 0.04330473 | 0.05832923
1238 | 0.05784414 | 0.04029035 | 0.04315411 | 0.05811915
1237.5 | 0.05760536 | 0.04011828 | 0.04299968 | 0.05790425
1237 | 0.05736218 | 0.03994427 | 0.04284259 | 0.05768612
1236.5 | 0.05711135 | 0.03976647 | 0.04267978 | 0.05746145
1236 | 0.05684597 | 0.03958112 | 0.04250519 | 0.05722394
1235.5 | 0.05655956 | 0.03938416 | 0.04231293 | 0.05696757
1235 | 0.05624891 | 0.03917439 | 0.04210001 | 0.05668978
1234.5 | 0.05591719 | 0.03895442 | 0.04186882 | 0.05639411
1234 | 0.05557083 | 0.03872972 | 0.04162487 | 0.05608729
1233.5 | 0.0552178 | 0.03850605 | 0.04137519 | 0.05577739
1233 | 0.0548616 | 0.03828653 | 0.04112335 | 0.05546807
1232.5 | 0.05450185 | 0.03807056 | 0.0408697 | 0.05515882
1232 | 0.05413335 | 0.03785459 | 0.04061043 | 0.05484418
1231.5 | 0.053752 | 0.03763499 | 0.04034244 | 0.05451908
1231 | 0.05335637 | 0.03741056 | 0.04006443 | 0.05418072
1230.5 | 0.05295104 | 0.03718382 | 0.03977998 | 0.05383143
1230 | 0.05254384 | 0.03696024 | 0.03949492 | 0.05347678
1229.5 | 0.05214262 | 0.0367448 | 0.03921503 | 0.05312211
1229 | 0.0517518 | 0.03654047 | 0.03894279 | 0.0527705
1228.5 | 0.05136935 | 0.03634506 | 0.03867526 | 0.05241926
1228 | 0.05099035 | 0.03615464 | 0.03840688 | 0.05206502
1227.5 | 0.05060729 | 0.03596304 | 0.03813028 | 0.05170247
1227 | 0.05021829 | 0.03576865 | 0.03784325 | 0.05133376
1226.5 | 0.04982364 | 0.03557136 | 0.03754632 | 0.05096242
1226 | 0.04943197 | 0.03537743 | 0.03724759 | 0.05060028
1225.5 | 0.04904919 | 0.0351909 | 0.03695371 | 0.05025428
1225 | 0.04868498 | 0.03501805 | 0.03667405 | 0.04993387
1224.5 | 0.04834023 | 0.03485818 | 0.0364107 | 0.0496382
1224 | 0.04801988 | 0.03471266 | 0.0361676 | 0.0493704
1223.5 | 0.04772222 | 0.03457825 | 0.03594335 | 0.04912797
1223 | 0.04745549 | 0.03445895 | 0.03574356 | 0.04892006
1222.5 | 0.04722373 | 0.0343575 | 0.03557188 | 0.04875402
1222 | 0.04704127 | 0.03428482 | 0.03544006 | 0.04864852
1221.5 | 0.04691331 | 0.03424717 | 0.03535431 | 0.0486135
1221 | 0.04685056 | 0.03425443 | 0.03532435 | 0.04866235
1220.5 | 0.04685028 | 0.03430707 | 0.0353494 | 0.04879217
1220 | 0.0469161 | 0.0344079 | 0.0354311 | 0.04900239
1219.5 | 0.04704184 | 0.03455188 | 0.03556214 | 0.04927923
1219 | 0.04723339 | 0.03474024 | 0.03574207 | 0.04961885
1218.5 | 0.04749021 | 0.03496959 | 0.035965 | 0.05001061
1218 | 0.04782338 | 0.03524387 | 0.03623368 | 0.05045732
1217.5 | 0.04823276 | 0.03556056 | 0.03654382 | 0.05095336
1217 | 0.04872357 | 0.03592114 | 0.03689688 | 0.05150225
1216.5 | 0.04928549 | 0.03631835 | 0.03728511 | 0.05209538
1216 | 0.04991335 | 0.0367491 | 0.03770678 | 0.05273237
1215.5 | 0.05059176 | 0.03720541 | 0.03815466 | 0.05340493
1215 | 0.05131701 | 0.03768774 | 0.03863133 | 0.05411751
1214.5 | 0.05208184 | 0.03819561 | 0.03913736 | 0.05487148
1214 | 0.05289089 | 0.03873567 | 0.03968102 | 0.05567832
1213.5 | 0.05374229 | 0.03930983 | 0.04026436 | 0.05654135
1213 | 0.05463775 | 0.03991956 | 0.04088915 | 0.0574632
1212.5 | 0.0555677 | 0.04055732 | 0.04154692 | 0.05843306
1212 | 0.05652328 | 0.04121336 | 0.04222749 | 0.05943676
1211.5 | 0.05749022 | 0.04187442 | 0.0429168 | 0.06045498
1211 | 0.05846081 | 0.04253134 | 0.04360581 | 0.06147385
1210.5 | 0.05943044 | 0.04317934 | 0.04428988 | 0.06248587
1210 | 0.06040041 | 0.04381866 | 0.04497005 | 0.0634905
1209.5 | 0.0613725 | 0.04445167 | 0.04564919 | 0.06449077
1209 | 0.06234421 | 0.0450777 | 0.04632707 | 0.06548524
1208.5 | 0.06330878 | 0.0456931 | 0.04699963 | 0.06646843
1208 | 0.06425214 | 0.04628815 | 0.04765648 | 0.06742553
1207.5 | 0.06516349 | 0.04685514 | 0.04828846 | 0.06834412
1207 | 0.06603203 | 0.04738633 | 0.04888639 | 0.06921045
1206.5 | 0.06685949 | 0.04788369 | 0.04945055 | 0.0700243
1206 | 0.06764683 | 0.04834961 | 0.04998191 | 0.07078531
1205.5 | 0.0684026 | 0.04879296 | 0.05048802 | 0.07150338
1205 | 0.06912269 | 0.04921396 | 0.05096802 | 0.07217636
1204.5 | 0.06980351 | 0.04961286 | 0.05142161 | 0.07280451
1204 | 0.07042648 | 0.04997825 | 0.05183712 | 0.07337199
1203.5 | 0.07098187 | 0.05030351 | 0.0522087 | 0.07387208
1203 | 0.07145568 | 0.05057799 | 0.05252662 | 0.07429149
1202.5 | 0.07185322 | 0.05080362 | 0.05279464 | 0.07463591
1202 | 0.07217707 | 0.05098078 | 0.0530141 | 0.07490631
1201.5 | 0.07244276 | 0.05111864 | 0.05319509 | 0.07511635
1201 | 0.07265169 | 0.05121753 | 0.05333701 | 0.07526458
1200.5 | 0.07280823 | 0.05127935 | 0.05344037 | 0.07535262
1200 | 0.07290111 | 0.05129591 | 0.05349412 | 0.07536664
1199.5 | 0.07292725 | 0.05126416 | 0.05349294 | 0.07530202
1199 | 0.0728796 | 0.05117981 | 0.05343012 | 0.07515195
1198.5 | 0.07276622 | 0.05104937 | 0.05331138 | 0.07492652
1198 | 0.07259423 | 0.05088087 | 0.05314434 | 0.07463719
1197.5 | 0.07237711 | 0.05068719 | 0.05294266 | 0.07430285
1197 | 0.07211975 | 0.05047609 | 0.05271484 | 0.07393466
1196.5 | 0.07182395 | 0.05025193 | 0.0524664 | 0.07353968
1196 | 0.07148607 | 0.05001382 | 0.05219748 | 0.0731184
1195.5 | 0.07110554 | 0.04976054 | 0.05190835 | 0.07267194
1195 | 0.07069001 | 0.04949459 | 0.05160336 | 0.07220789
1194.5 | 0.07025597 | 0.04922353 | 0.05129235 | 0.07174082
1194 | 0.06982944 | 0.04896131 | 0.05099169 | 0.07129418
1193.5 | 0.06943494 | 0.04872196 | 0.05071727 | 0.07088962
1193 | 0.06909562 | 0.04851935 | 0.05048429 | 0.07054787
1192.5 | 0.06882284 | 0.04836025 | 0.05029975 | 0.0702782
1192 | 0.06862544 | 0.04824954 | 0.05016853 | 0.0700878
1191.5 | 0.06850577 | 0.04818762 | 0.05009046 | 0.06997743
1191 | 0.06847257 | 0.04817853 | 0.05007005 | 0.06995454
1190.5 | 0.06853444 | 0.04822651 | 0.05011198 | 0.07002646
1190 | 0.06870547 | 0.0483395 | 0.05022609 | 0.07020648
1189.5 | 0.0689923 | 0.04852158 | 0.05041762 | 0.07050062
1189 | 0.06939618 | 0.04877314 | 0.05068885 | 0.0709095
1188.5 | 0.06990367 | 0.04908561 | 0.05103123 | 0.07141886
1188 | 0.0704949 | 0.0494451 | 0.05143113 | 0.07200704
1187.5 | 0.07114378 | 0.04983432 | 0.05186968 | 0.07264606
1187 | 0.07182851 | 0.05023766 | 0.05233068 | 0.0733112
1186.5 | 0.07253265 | 0.0506448 | 0.0528024 | 0.07398448
1186 | 0.07324558 | 0.05104864 | 0.05327816 | 0.07465357
1185.5 | 0.07395917 | 0.051446 | 0.05375486 | 0.07531138
1185 | 0.07465944 | 0.05182864 | 0.05422565 | 0.07594467
1184.5 | 0.07532994 | 0.05218786 | 0.0546823 | 0.07654003
1184 | 0.07594475 | 0.05250635 | 0.05510791 | 0.07707264
1183.5 | 0.07648656 | 0.05277247 | 0.05548998 | 0.07752713
1183 | 0.07693627 | 0.05297126 | 0.05581201 | 0.07788321
1182.5 | 0.07729589 | 0.05310195 | 0.05607118 | 0.07814188
1182 | 0.07756184 | 0.05315985 | 0.0562603 | 0.07829637
1181.5 | 0.07774578 | 0.05315127 | 0.05638396 | 0.07835607
1181 | 0.07783713 | 0.05306925 | 0.05643287 | 0.07830804
1180.5 | 0.07783231 | 0.05291164 | 0.05640403 | 0.07814764
1180 | 0.07770306 | 0.05266189 | 0.05627859 | 0.07784703
1179.5 | 0.0774375 | 0.05231293 | 0.05604893 | 0.07739483
1179 | 0.07701395 | 0.05185373 | 0.0557011 | 0.07677193
1178.5 | 0.07643537 | 0.05128781 | 0.05523758 | 0.07598241
1178 | 0.07570008 | 0.05061936 | 0.05465856 | 0.07502851
1177.5 | 0.07481769 | 0.04985873 | 0.05397234 | 0.07392191
1177 | 0.07378706 | 0.04901316 | 0.05318126 | 0.07266761
1176.5 | 0.07260403 | 0.04808606 | 0.0522861 | 0.07126624
1176 | 0.07126297 | 0.04708206 | 0.05128712 | 0.06972136
1175.5 | 0.06976136 | 0.04600464 | 0.05018626 | 0.06803809
1175 | 0.06811783 | 0.04487142 | 0.04899906 | 0.06624544
1174.5 | 0.06636096 | 0.04370355 | 0.04774699 | 0.06437986
1174 | 0.06454649 | 0.04254032 | 0.04646923 | 0.06250569
1173.5 | 0.06272838 | 0.04141843 | 0.04520336 | 0.06068238
1173 | 0.06097693 | 0.0403857 | 0.04399781 | 0.05898506
1172.5 | 0.05934869 | 0.03947907 | 0.04289103 | 0.05747119
1172 | 0.05791248 | 0.03874172 | 0.04192924 | 0.05620803
1171.5 | 0.0567234 | 0.03820364 | 0.04114764 | 0.05524367
1171 | 0.05584769 | 0.03789877 | 0.04058826 | 0.054634
1170.5 | 0.05533201 | 0.03784419 | 0.04027819 | 0.05441062
1170 | 0.05522085 | 0.03805467 | 0.04024368 | 0.05460246
1169.5 | 0.05552233 | 0.03852067 | 0.0404861 | 0.05520132
1169 | 0.05622901 | 0.03922537 | 0.04099862 | 0.05618722
1168.5 | 0.05729049 | 0.04012621 | 0.04174605 | 0.0574996
1168 | 0.05864849 | 0.04117961 | 0.04269035 | 0.05907516
1167.5 | 0.0602175 | 0.04232708 | 0.04377506 | 0.0608258
1167 | 0.06192914 | 0.04352456 | 0.0449564 | 0.06268418
1166.5 | 0.06370861 | 0.04472647 | 0.04618507 | 0.06457781
1166 | 0.06551341 | 0.04590982 | 0.04743325 | 0.06646776
1165.5 | 0.06729679 | 0.04705113 | 0.04866898 | 0.06831153
1165 | 0.0690372 | 0.04814238 | 0.0498767 | 0.07009075
1164.5 | 0.07070077 | 0.04916894 | 0.05103224 | 0.07177555
1164 | 0.07227082 | 0.05012362 | 0.05212278 | 0.0733502
1163.5 | 0.07372484 | 0.05099629 | 0.05313222 | 0.07479463
1163 | 0.07505983 | 0.05178434 | 0.05405747 | 0.07610435
1162.5 | 0.07627967 | 0.05249165 | 0.05490122 | 0.07728482
1162 | 0.07739913 | 0.05312521 | 0.05567329 | 0.07834906
1161.5 | 0.07843648 | 0.05369853 | 0.05638698 | 0.07931828
1161 | 0.07939711 | 0.05421456 | 0.05704655 | 0.0801983
1160.5 | 0.08028402 | 0.05467912 | 0.0576552 | 0.08099694
1160 | 0.08107786 | 0.05508081 | 0.05820013 | 0.08169632
1159.5 | 0.0817716 | 0.05541789 | 0.05867651 | 0.08229275
1159 | 0.08234736 | 0.05567746 | 0.05907075 | 0.082767
1158.5 | 0.0828164 | 0.05586507 | 0.05938836 | 0.08312892
1158 | 0.0831808 | 0.05597749 | 0.05962779 | 0.08337559
1157.5 | 0.08346306 | 0.05602556 | 0.05980181 | 0.08352573
1157 | 0.0836613 | 0.05600491 | 0.05990736 | 0.08357379
1156.5 | 0.0837787 | 0.05591722 | 0.05994671 | 0.08352287
1156 | 0.08379356 | 0.05574996 | 0.05990667 | 0.08335351
1155.5 | 0.08369682 | 0.05550055 | 0.05978449 | 0.08306203
1155 | 0.08347438 | 0.05516331 | 0.0595743 | 0.08264044
1154.5 | 0.08313788 | 0.05474886 | 0.05928797 | 0.08210643
1154 | 0.08270071 | 0.05426789 | 0.05893719 | 0.08147766
1153.5 | 0.08219281 | 0.05374176 | 0.058544 | 0.08078679
1153 | 0.08163228 | 0.05318412 | 0.05812047 | 0.08005284
1152.5 | 0.08104019 | 0.05261216 | 0.05768033 | 0.07929785
1152 | 0.08042218 | 0.05203291 | 0.05722553 | 0.07852772
1151.5 | 0.07979399 | 0.05146085 | 0.05676555 | 0.07775964
1151 | 0.07916668 | 0.05090448 | 0.05630593 | 0.07700472
1150.5 | 0.07857029 | 0.05038374 | 0.05586646 | 0.07629375
1150 | 0.07802685 | 0.04990905 | 0.05546074 | 0.07564688
1149.5 | 0.07756564 | 0.04949568 | 0.05510888 | 0.07509221
1149 | 0.07718947 | 0.04913965 | 0.05481211 | 0.07462919
1148.5 | 0.07689589 | 0.04883613 | 0.05456953 | 0.07425343
1148 | 0.0766528 | 0.04856089 | 0.05435899 | 0.07392941
1147.5 | 0.07643307 | 0.04829477 | 0.05416252 | 0.07362728
1147 | 0.07619683 | 0.04800905 | 0.05395197 | 0.07330244
1146.5 | 0.07592459 | 0.04768702 | 0.05371281 | 0.07292972
1146 | 0.0755924 | 0.04730712 | 0.05342585 | 0.07247779
1145.5 | 0.07519168 | 0.04685617 | 0.05308177 | 0.07193012
1145 | 0.07470101 | 0.04631402 | 0.05266186 | 0.07125863
1144.5 | 0.07410296 | 0.0456645 | 0.0521505 | 0.07044115
1144 | 0.07336817 | 0.04488926 | 0.05152509 | 0.06944815
1143.5 | 0.07247709 | 0.04397927 | 0.0507714 | 0.06826312
1143 | 0.07141387 | 0.04293375 | 0.0498803 | 0.06687814
1142.5 | 0.07018093 | 0.04176423 | 0.04885702 | 0.06530492
1142 | 0.06878878 | 0.04049047 | 0.04771481 | 0.06356591
1141.5 | 0.06725692 | 0.03913553 | 0.04647378 | 0.06169139
1141 | 0.06560334 | 0.03772264 | 0.04515421 | 0.05971106
1140.5 | 0.06384517 | 0.03627108 | 0.04377468 | 0.0576514
1140 | 0.06199918 | 0.03480053 | 0.04235296 | 0.05553832
1139.5 | 0.06008763 | 0.03333006 | 0.04090774 | 0.05339936
1139 | 0.05814303 | 0.03188493 | 0.039463 | 0.05127049
1138.5 | 0.05620665 | 0.03049117 | 0.03804555 | 0.04919138
1138 | 0.05432674 | 0.02917913 | 0.03668619 | 0.04720727
1137.5 | 0.05254633 | 0.02797252 | 0.03541089 | 0.04535521
1137 | 0.05090211 | 0.02689318 | 0.03424285 | 0.04366774
1136.5 | 0.0494133 | 0.02595038 | 0.03319388 | 0.04216005
1136 | 0.04809129 | 0.02515151 | 0.03227285 | 0.04084323
1135.5 | 0.04693384 | 0.02449269 | 0.03147921 | 0.03971447
1135 | 0.04594088 | 0.02397272 | 0.03081477 | 0.03877523
1134.5 | 0.04510581 | 0.02358134 | 0.03027465 | 0.0380174
1134 | 0.04442884 | 0.02331307 | 0.02985812 | 0.03743983
1133.5 | 0.04390144 | 0.0231526 | 0.02955571 | 0.03702875
1133 | 0.04351835 | 0.02308901 | 0.02936031 | 0.03677417
1132.5 | 0.04326137 | 0.02310163 | 0.02925447 | 0.03665046
1132 | 0.04311512 | 0.02317564 | 0.02922416 | 0.0366363
1131.5 | 0.04305458 | 0.02328979 | 0.02924838 | 0.03669911
1131 | 0.04306208 | 0.02343098 | 0.02931285 | 0.03681555
1130.5 | 0.04311489 | 0.02358213 | 0.02939953 | 0.03695669
1130 | 0.04319718 | 0.02373237 | 0.02949621 | 0.03710321
1129.5 | 0.04328595 | 0.02386549 | 0.02958536 | 0.0372298
1129 | 0.04335918 | 0.02396727 | 0.02965118 | 0.03731565
1128.5 | 0.04338689 | 0.02401889 | 0.02967265 | 0.03733398
1128 | 0.04334124 | 0.02400457 | 0.02963168 | 0.03726272
1127.5 | 0.04319596 | 0.02391094 | 0.02951221 | 0.03708188
1127 | 0.04293535 | 0.02373229 | 0.02930656 | 0.03678184
1126.5 | 0.04255385 | 0.02347004 | 0.02901442 | 0.03636159
1126 | 0.04205631 | 0.0231314 | 0.02864241 | 0.03582851
1125.5 | 0.04145276 | 0.02272637 | 0.02820011 | 0.03519377
1125 | 0.04075395 | 0.02226359 | 0.02769631 | 0.03446809
1124.5 | 0.03996863 | 0.02174985 | 0.02713785 | 0.03366069
1124 | 0.03910372 | 0.0211895 | 0.02652914 | 0.03277909
1123.5 | 0.03816779 | 0.02058798 | 0.02587587 | 0.03183354
1123 | 0.03717331 | 0.0199531 | 0.02518603 | 0.03083818
1122.5 | 0.03613893 | 0.0192972 | 0.02447244 | 0.02981332
1122 | 0.03508718 | 0.01863574 | 0.02375055 | 0.02878244
1121.5 | 0.03404234 | 0.01798586 | 0.02303745 | 0.0277699
1121 | 0.03302684 | 0.01736412 | 0.02234881 | 0.02679755
1120.5 | 0.0320603 | 0.01678501 | 0.02169815 | 0.02588339
1120 | 0.03115974 | 0.01626116 | 0.02109691 | 0.02504269
1119.5 | 0.03034058 | 0.01580271 | 0.02055469 | 0.02428817
1119 | 0.02961786 | 0.01541877 | 0.02008053 | 0.02363271
1118.5 | 0.02900376 | 0.01511507 | 0.01968083 | 0.02308621
1118 | 0.0285074 | 0.01489516 | 0.01936012 | 0.02265702
1117.5 | 0.02812895 | 0.01475649 | 0.01911675 | 0.02234533
1117 | 0.02786236 | 0.01469324 | 0.01894577 | 0.02214654
1116.5 | 0.02769082 | 0.01469304 | 0.01883549 | 0.02204531
1116 | 0.02759564 | 0.01474294 | 0.01877418 | 0.02202408
1115.5 | 0.02755326 | 0.01482668 | 0.01874732 | 0.02205864
1115 | 0.02754637 | 0.01493198 | 0.01874513 | 0.0221295
1114.5 | 0.02755742 | 0.01504562 | 0.01875731 | 0.02221528
1114 | 0.02757702 | 0.01515956 | 0.01877843 | 0.02230277
1113.5 | 0.0275925 | 0.01526314 | 0.01879988 | 0.02237628
1113 | 0.0275956 | 0.01534904 | 0.01881515 | 0.02242655
1112.5 | 0.0275718 | 0.01540601 | 0.01881311 | 0.02244005
1112 | 0.02751125 | 0.01542675 | 0.01878574 | 0.02240941
1111.5 | 0.02740221 | 0.01540334 | 0.01872426 | 0.02232577
1111 | 0.02724175 | 0.01533476 | 0.01862631 | 0.02218862
1110.5 | 0.02702941 | 0.01522275 | 0.01849174 | 0.02199905
1110 | 0.02677176 | 0.01507476 | 0.01832518 | 0.02176455
1109.5 | 0.02647529 | 0.01489928 | 0.01813091 | 0.02149245
1109 | 0.02614699 | 0.01470521 | 0.01791306 | 0.02119098
1108.5 | 0.02579204 | 0.01450032 | 0.01767417 | 0.02086698
1108 | 0.02541479 | 0.0142904 | 0.01741647 | 0.02052647
1107.5 | 0.02502216 | 0.01408192 | 0.01714448 | 0.02017725
1107 | 0.0246224 | 0.01387992 | 0.01686468 | 0.01982718
1106.5 | 0.02422823 | 0.01369132 | 0.01658717 | 0.01948721
1106 | 0.02385034 | 0.0135203 | 0.0163211 | 0.01916582
1105.5 | 0.02349887 | 0.01337084 | 0.01607492 | 0.01887115
1105 | 0.02317658 | 0.0132422 | 0.01585138 | 0.01860551
1104.5 | 0.02288273 | 0.01313209 | 0.01565004 | 0.01836889
1104 | 0.02261096 | 0.01303497 | 0.0154661 | 0.01815695
1103.5 | 0.02235512 | 0.01294565 | 0.01529494 | 0.01796517
1103 | 0.02210952 | 0.01285972 | 0.01513279 | 0.01778896
1102.5 | 0.02187081 | 0.01277436 | 0.01497833 | 0.0176244
1102 | 0.02163739 | 0.0126886 | 0.01483189 | 0.01746882
1101.5 | 0.02140618 | 0.01260013 | 0.01469231 | 0.01731725
1101 | 0.02117447 | 0.01250748 | 0.01455758 | 0.01716606
1100.5 | 0.02093554 | 0.01240644 | 0.01442171 | 0.01700811
1100 | 0.02068635 | 0.01229624 | 0.01428046 | 0.01684128
1099.5 | 0.02042249 | 0.01217483 | 0.01412798 | 0.01666166
1099 | 0.02014857 | 0.0120463 | 0.01396487 | 0.01647399
1098.5 | 0.01986803 | 0.01191351 | 0.01379174 | 0.01628035
1098 | 0.01959256 | 0.01178557 | 0.01361691 | 0.01609097
1097.5 | 0.0193268 | 0.01166692 | 0.01344509 | 0.0159089
1097 | 0.0190802 | 0.01156557 | 0.01328547 | 0.0157435
1096.5 | 0.01885173 | 0.01148184 | 0.01313953 | 0.01559459
1096 | 0.01864773 | 0.01142087 | 0.01301339 | 0.01547101
1095.5 | 0.01846684 | 0.01138143 | 0.01290629 | 0.01537359
1095 | 0.01832052 | 0.01137075 | 0.01282543 | 0.01531564
1094.5 | 0.01821337 | 0.01139055 | 0.01277222 | 0.01530164
1094 | 0.01816298 | 0.01145209 | 0.01275735 | 0.01534799
1093.5 | 0.01817495 | 0.01155861 | 0.01278353 | 0.015458
1093 | 0.01826483 | 0.01172104 | 0.01286164 | 0.01564546
1092.5 | 0.01843208 | 0.01193947 | 0.01299224 | 0.01590911
1092 | 0.01868736 | 0.01222165 | 0.01318474 | 0.01626053
1091.5 | 0.01902655 | 0.01256505 | 0.01343856 | 0.01669785
1091 | 0.01946078 | 0.01297715 | 0.01376389 | 0.01723489
1090.5 | 0.01998792 | 0.01345672 | 0.01416092 | 0.01787203
1090 | 0.02062132 | 0.01401315 | 0.01463989 | 0.01862386
1089.5 | 0.02135866 | 0.01464598 | 0.01519876 | 0.01948821
1089 | 0.02220997 | 0.01536262 | 0.01584306 | 0.02047365
1088.5 | 0.02316756 | 0.01615813 | 0.01656492 | 0.02157042
1088 | 0.02423554 | 0.01703333 | 0.01736445 | 0.0227797
1087.5 | 0.02540328 | 0.01797748 | 0.01823167 | 0.02408803
1087 | 0.02667423 | 0.01898684 | 0.01916739 | 0.02549568
1086.5 | 0.02804068 | 0.02004991 | 0.02016589 | 0.02699239
1086 | 0.02950714 | 0.0211631 | 0.02123106 | 0.02857993
1085.5 | 0.03106501 | 0.02231656 | 0.02235837 | 0.03024811
1085 | 0.03271087 | 0.02350554 | 0.02354668 | 0.03199187
1084.5 | 0.03442578 | 0.02471861 | 0.02478337 | 0.0337925
1084 | 0.0361937 | 0.0259476 | 0.02605678 | 0.03563454
1083.5 | 0.03798993 | 0.02718126 | 0.02734854 | 0.0374961
1083 | 0.03979849 | 0.02841368 | 0.02864609 | 0.03936422
1082.5 | 0.04160511 | 0.02964084 | 0.02993853 | 0.04122887
1082 | 0.04340516 | 0.03086249 | 0.03122218 | 0.04308796
1081.5 | 0.04519529 | 0.0320783 | 0.03249495 | 0.04493982
1081 | 0.04697163 | 0.03328373 | 0.03375406 | 0.04677846
1080.5 | 0.04872593 | 0.0344704 | 0.03499347 | 0.0485919
1080 | 0.05044374 | 0.03562297 | 0.03620172 | 0.05035896
1079.5 | 0.05211188 | 0.03672847 | 0.03736827 | 0.05206087
1079 | 0.05371694 | 0.03777418 | 0.03848256 | 0.05367962
1078.5 | 0.05525716 | 0.03875946 | 0.03954386 | 0.05521367
1078 | 0.0567311 | 0.03968641 | 0.04055336 | 0.05666525
1077.5 | 0.05814616 | 0.04056668 | 0.04152027 | 0.05804969
1077 | 0.05949921 | 0.04140541 | 0.04244693 | 0.05937236
1076.5 | 0.06078914 | 0.04220848 | 0.04333633 | 0.06063998
1076 | 0.06200231 | 0.04297019 | 0.04418024 | 0.06184267
1075.5 | 0.06313486 | 0.04368769 | 0.04497443 | 0.0629764
1075 | 0.06418167 | 0.04435377 | 0.04571096 | 0.06403161
1074.5 | 0.06515639 | 0.04497221 | 0.04639407 | 0.06501607
1074 | 0.06607191 | 0.04554683 | 0.04702815 | 0.06593707
1073.5 | 0.06695001 | 0.04609028 | 0.04762652 | 0.06681378
1073 | 0.06779817 | 0.04660909 | 0.04819585 | 0.06765424
1072.5 | 0.06862075 | 0.04711112 | 0.04874363 | 0.06846652
1072 | 0.06940748 | 0.04759547 | 0.04926853 | 0.06924497
1071.5 | 0.07015365 | 0.04806443 | 0.04977232 | 0.06998901
1071 | 0.0708561 | 0.04851826 | 0.05025547 | 0.07069735
1070.5 | 0.07152869 | 0.04896541 | 0.05072685 | 0.07138347
1070 | 0.0721901 | 0.04941436 | 0.05119587 | 0.07206392
1069.5 | 0.0728657 | 0.0498767 | 0.0516748 | 0.07276149
1069 | 0.07357095 | 0.05035725 | 0.05216941 | 0.07348961
1068.5 | 0.07431311 | 0.05085672 | 0.05268128 | 0.07425465
1068 | 0.07508646 | 0.05136835 | 0.05320556 | 0.07505046
1067.5 | 0.07588318 | 0.05188543 | 0.05373834 | 0.07586915
1067 | 0.07669694 | 0.05240257 | 0.05427842 | 0.07670332
1066.5 | 0.07753079 | 0.05292128 | 0.05483179 | 0.07755478
1066 | 0.07839304 | 0.05344666 | 0.05540767 | 0.07843001
1065.5 | 0.07929342 | 0.05398588 | 0.05601536 | 0.07933808
1065 | 0.08023397 | 0.05454174 | 0.05665761 | 0.08028104
1064.5 | 0.08120672 | 0.05511181 | 0.05732906 | 0.08125259
1064 | 0.08219471 | 0.05568757 | 0.05801721 | 0.08223714
1063.5 | 0.08318077 | 0.05626031 | 0.05870841 | 0.08321867
1063 | 0.08415425 | 0.05682347 | 0.05939286 | 0.084185
1062.5 | 0.08511747 | 0.05737809 | 0.06006909 | 0.08513574
1062 | 0.08608067 | 0.05792828 | 0.06074114 | 0.08607622
1061.5 | 0.08705709 | 0.05848108 | 0.06141542 | 0.08701616
1061 | 0.08804951 | 0.05903681 | 0.06209251 | 0.08795594
1060.5 | 0.08904999 | 0.05959183 | 0.06276688 | 0.08888947
1060 | 0.09003573 | 0.06013351 | 0.0634248 | 0.08979798
1059.5 | 0.0909852 | 0.06065202 | 0.06405445 | 0.09066677
1059 | 0.09187908 | 0.06113704 | 0.0646465 | 0.09148185
1058.5 | 0.09271778 | 0.06159048 | 0.06520473 | 0.09224754
1058 | 0.09350727 | 0.06201407 | 0.0657359 | 0.09296857
1057.5 | 0.09426627 | 0.06241734 | 0.0662541 | 0.09366013
1057 | 0.09499915 | 0.06279839 | 0.06676205 | 0.09431958
1056.5 | 0.09570851 | 0.06315656 | 0.06726057 | 0.09494438
1056 | 0.09637434 | 0.06347654 | 0.06773406 | 0.09551032
1055.5 | 0.096985 | 0.06375216 | 0.06817334 | 0.09600717
1055 | 0.09752017 | 0.06397081 | 0.06856297 | 0.09641776
1054.5 | 0.09798585 | 0.06413909 | 0.06890688 | 0.09675553
1054 | 0.09838199 | 0.06425647 | 0.06920428 | 0.09702552
1053.5 | 0.09872866 | 0.06433634 | 0.06946908 | 0.09725298
1053 | 0.09902037 | 0.06437185 | 0.06969619 | 0.09743141
1052.5 | 0.09925786 | 0.06436202 | 0.06988497 | 0.09755921
1052 | 0.0994095 | 0.06428254 | 0.07001052 | 0.09759698
1051.5 | 0.09946132 | 0.06412331 | 0.07006034 | 0.09752437
1051 | 0.09938393 | 0.06386252 | 0.07001007 | 0.09730402
1050.5 | 0.09918326 | 0.06350318 | 0.06986098 | 0.09693824
1050 | 0.09885322 | 0.0630388 | 0.06960631 | 0.09641788
1049.5 | 0.09841278 | 0.06248032 | 0.06925881 | 0.09576292
1049 | 0.0978509 | 0.06181874 | 0.06881125 | 0.09496284
1048.5 | 0.09716707 | 0.06105341 | 0.06826522 | 0.09401933
1048 | 0.09633063 | 0.06016543 | 0.06760116 | 0.09290231
1047.5 | 0.09533377 | 0.0591518 | 0.06681522 | 0.09160483
1047 | 0.09415836 | 0.0580046 | 0.06589515 | 0.09010897
1046.5 | 0.09282104 | 0.05673815 | 0.06485219 | 0.08843227
1046 | 0.09133028 | 0.05536342 | 0.06369147 | 0.08658567
1045.5 | 0.08971543 | 0.05390432 | 0.06243333 | 0.0846025
1045 | 0.08798371 | 0.05237356 | 0.0610843 | 0.08249678
1044.5 | 0.08615042 | 0.05078875 | 0.05965835 | 0.08029135
1044 | 0.08421154 | 0.04915815 | 0.05815803 | 0.0779913
1043.5 | 0.08217965 | 0.04749852 | 0.05659811 | 0.07561631
1043 | 0.08006376 | 0.04582507 | 0.05499101 | 0.07318168
1042.5 | 0.07789479 | 0.04416185 | 0.05336243 | 0.07072059
1042 | 0.07569993 | 0.04252986 | 0.05173393 | 0.06826211
1041.5 | 0.0735136 | 0.04094888 | 0.05012906 | 0.06583978
1041 | 0.07135493 | 0.03943002 | 0.04856 | 0.06347458
1040.5 | 0.06923834 | 0.03797698 | 0.04703383 | 0.06118149
1040 | 0.0671658 | 0.03658871 | 0.04555026 | 0.05896654
1039.5 | 0.06514008 | 0.0352608 | 0.0441091 | 0.05683335
1039 | 0.06316494 | 0.03399332 | 0.04271314 | 0.05478757
1038.5 | 0.0612488 | 0.03278535 | 0.04136787 | 0.0528337
1038 | 0.0594035 | 0.03164267 | 0.04008297 | 0.05098019
1037.5 | 0.05763585 | 0.03056455 | 0.0388631 | 0.04922582
1037 | 0.05595047 | 0.02955437 | 0.03771258 | 0.04757093
1036.5 | 0.05433993 | 0.02860478 | 0.03662505 | 0.04600205
1036 | 0.05279867 | 0.02771452 | 0.03559657 | 0.04451357
1035.5 | 0.05131432 | 0.02687373 | 0.03461605 | 0.04309145
1035 | 0.04988673 | 0.02608348 | 0.03368229 | 0.04173843
1034.5 | 0.0485121 | 0.02533723 | 0.03278944 | 0.04044983
1034 | 0.04719977 | 0.02463944 | 0.03194229 | 0.03923638
1033.5 | 0.04594768 | 0.02398306 | 0.03113616 | 0.03809286
1033 | 0.04476139 | 0.02336947 | 0.03037334 | 0.03702373
1032.5 | 0.04362882 | 0.02278632 | 0.02964312 | 0.03601243
1032 | 0.04254797 | 0.02223204 | 0.02894397 | 0.03505566
1031.5 | 0.04150216 | 0.0216941 | 0.02826436 | 0.03413349
1031 | 0.04049395 | 0.0211765 | 0.02760856 | 0.03324902
1030.5 | 0.03951268 | 0.02067344 | 0.02697183 | 0.03239095
1030 | 0.03857097 | 0.02019773 | 0.02636686 | 0.03157475
1029.5 | 0.0376611 | 0.01974775 | 0.02579102 | 0.03079436
1029 | 0.0367986 | 0.01933929 | 0.02525705 | 0.03006916
1028.5 | 0.03597205 | 0.01896869 | 0.02475662 | 0.02938974
1028 | 0.03519857 | 0.01865114 | 0.02429984 | 0.02877578
1027.5 | 0.03446891 | 0.01838189 | 0.02387694 | 0.02821833
1027 | 0.03381064 | 0.01817902 | 0.023504 | 0.02774519
1026.5 | 0.03322593 | 0.01804221 | 0.02317991 | 0.02735762
1026 | 0.03275595 | 0.01799569 | 0.02293239 | 0.02709612
1025.5 | 0.0324136 | 0.01804583 | 0.02277081 | 0.02697352
1025 | 0.03224707 | 0.01822156 | 0.02273009 | 0.02703766
1024.5 | 0.0322753 | 0.01853478 | 0.02282503 | 0.02730796
1024 | 0.03254793 | 0.01901566 | 0.02309129 | 0.02783241
1023.5 | 0.03308779 | 0.01967892 | 0.02354553 | 0.02863277
1023 | 0.03394047 | 0.02055034 | 0.02421932 | 0.02975026
1022.5 | 0.03512551 | 0.02164089 | 0.02512658 | 0.03120183
1022 | 0.03667087 | 0.02296182 | 0.02628628 | 0.0330098
1021.5 | 0.038577 | 0.02450943 | 0.02769921 | 0.03517234
1021 | 0.04083747 | 0.0262692 | 0.02935946 | 0.03767705
1020.5 | 0.04342093 | 0.02821416 | 0.03124432 | 0.04048999
1020 | 0.0462811 | 0.03030082 | 0.0333174 | 0.04355677
1019.5 | 0.04935844 | 0.03248245 | 0.03553401 | 0.04681298
1019 | 0.0525798 | 0.03469807 | 0.03783735 | 0.05017521
1018.5 | 0.05587461 | 0.0368962 | 0.04017518 | 0.05356767
1018 | 0.0591604 | 0.03901454 | 0.04248621 | 0.05689961
1017.5 | 0.06236528 | 0.04100623 | 0.04472034 | 0.06009761
1017 | 0.06540052 | 0.04281104 | 0.0468153 | 0.06306928
1016.5 | 0.06819086 | 0.04438408 | 0.04872047 | 0.06574101
1016 | 0.07064387 | 0.0456663 | 0.05037152 | 0.06801863
1015.5 | 0.07269382 | 0.04662026 | 0.05172282 | 0.06983758
1015 | 0.07426875 | 0.0472019 | 0.05272233 | 0.07112375
1014.5 | 0.07534078 | 0.04739971 | 0.05334886 | 0.07185072
1014 | 0.07587947 | 0.0472005 | 0.05357961 | 0.07198976
1013.5 | 0.07590139 | 0.04662676 | 0.05342661 | 0.07156568
1013 | 0.07541039 | 0.0456953 | 0.05289575 | 0.07059423
1012.5 | 0.07445483 | 0.04445678 | 0.05202684 | 0.06914236
1012 | 0.07306543 | 0.04295204 | 0.05084983 | 0.06726132
1011.5 | 0.07132243 | 0.04125452 | 0.04942999 | 0.06505312
1011 | 0.06928712 | 0.03942258 | 0.04781912 | 0.062597
1010.5 | 0.06706523 | 0.03753806 | 0.0460979 | 0.06001131
1010 | 0.06472797 | 0.03565499 | 0.04432074 | 0.05737327
1009.5 | 0.06236884 | 0.03383466 | 0.04255458 | 0.05477581
1009 | 0.06003036 | 0.03210203 | 0.04082901 | 0.05225742
1008.5 | 0.05776385 | 0.03048229 | 0.03917762 | 0.04986172
1008 | 0.05557657 | 0.02897254 | 0.03760288 | 0.04758921
1007.5 | 0.05348992 | 0.02757502 | 0.03611598 | 0.04545266
1007 | 0.05150192 | 0.02628014 | 0.03471267 | 0.04344478
1006.5 | 0.04962759 | 0.02508626 | 0.03340005 | 0.04157345
1006 | 0.04786958 | 0.02398968 | 0.03217851 | 0.0398389
1005.5 | 0.04623603 | 0.02298797 | 0.03105187 | 0.03824484
1005 | 0.04472508 | 0.02207952 | 0.03001917 | 0.03679002
1004.5 | 0.04332911 | 0.02125572 | 0.02907418 | 0.03546414
1004 | 0.04203908 | 0.02051259 | 0.02821106 | 0.03425885
1003.5 | 0.0408396 | 0.01983628 | 0.02741699 | 0.0331542
1003 | 0.03972633 | 0.01922317 | 0.02668758 | 0.03214313
1002.5 | 0.03868846 | 0.01865955 | 0.02601142 | 0.03120763
1002 | 0.03772954 | 0.01814429 | 0.02538845 | 0.03034723
1001.5 | 0.03683985 | 0.01766513 | 0.02480846 | 0.02954741
1001 | 0.03601992 | 0.01722148 | 0.02427089 | 0.02880905
1000.5 | 0.03525315 | 0.01680207 | 0.0237637 | 0.02811696
1000 | 0.03453401 | 0.01640692 | 0.02328483 | 0.02747034
999.5 | 0.03384538 | 0.01602836 | 0.02282431 | 0.02685566
999 | 0.03318636 | 0.01566995 | 0.02238412 | 0.02627477
998.5 | 0.0325498 | 0.01532924 | 0.02196089 | 0.02571998
998 | 0.03194349 | 0.01501203 | 0.02156082 | 0.02519647
997.5 | 0.03136625 | 0.01471668 | 0.02118259 | 0.02469903
997 | 0.03082459 | 0.01444572 | 0.02082947 | 0.02423063
996.5 | 0.03031293 | 0.01419386 | 0.02049605 | 0.02378399
996 | 0.02983073 | 0.01395918 | 0.02018073 | 0.02335908
995.5 | 0.029369 | 0.01373503 | 0.01987695 | 0.02294979
995 | 0.02892671 | 0.01351991 | 0.01958457 | 0.02255865
994.5 | 0.02849892 | 0.01331053 | 0.01930164 | 0.02218453
994 | 0.02808864 | 0.01310875 | 0.01903189 | 0.02183276
993.5 | 0.02769416 | 0.01291419 | 0.01877546 | 0.02150253
993 | 0.02731802 | 0.01272941 | 0.01853439 | 0.02119533
992.5 | 0.0269565 | 0.01255327 | 0.01830518 | 0.02090505
992 | 0.02660952 | 0.0123865 | 0.01808583 | 0.0206282
991.5 | 0.02627323 | 0.01222653 | 0.01787126 | 0.02035718
991 | 0.02594964 | 0.01207347 | 0.01766101 | 0.02009069
990.5 | 0.02563864 | 0.01192515 | 0.01745427 | 0.01982654
990 | 0.02534502 | 0.01178247 | 0.0172552 | 0.0195693
989.5 | 0.02506871 | 0.01164413 | 0.01706601 | 0.01932108
989 | 0.02481146 | 0.01151155 | 0.01689076 | 0.01908763
988.5 | 0.02456869 | 0.01138411 | 0.01672899 | 0.01886981
988 | 0.02433869 | 0.01126419 | 0.016581 | 0.01867092
987.5 | 0.02411664 | 0.01115283 | 0.0164437 | 0.01849008
987 | 0.02390403 | 0.01105413 | 0.01631691 | 0.01833008
986.5 | 0.02370124 | 0.01097021 | 0.01619924 | 0.01819042
986 | 0.02351417 | 0.01090473 | 0.01609308 | 0.018074
985.5 | 0.02334463 | 0.01085741 | 0.01599872 | 0.01797897
985 | 0.02319662 | 0.01082835 | 0.01591859 | 0.01790559
984.5 | 0.02306795 | 0.01081338 | 0.01585114 | 0.01784875
984 | 0.02295938 | 0.01081025 | 0.01579662 | 0.01780692
983.5 | 0.02286802 | 0.01081451 | 0.01575191 | 0.01777541
983 | 0.02279722 | 0.01082612 | 0.01571764 | 0.01775601
982.5 | 0.02274785 | 0.01084403 | 0.01569227 | 0.01774837
982 | 0.02272619 | 0.01087168 | 0.01567869 | 0.01775829
981.5 | 0.02273223 | 0.01090991 | 0.01567662 | 0.01778678
981 | 0.02276796 | 0.0109623 | 0.01568895 | 0.01783843
980.5 | 0.02282678 | 0.01102815 | 0.01571412 | 0.01791096
980 | 0.02290542 | 0.01110916 | 0.0157537 | 0.01800593
979.5 | 0.022996 | 0.01120349 | 0.01580602 | 0.01811994
979 | 0.0230988 | 0.01131286 | 0.01587393 | 0.01825576
978.5 | 0.02321357 | 0.01143688 | 0.01595855 | 0.01841344
978 | 0.02334828 | 0.01157849 | 0.01606492 | 0.01859836
977.5 | 0.02350854 | 0.01173863 | 0.01619549 | 0.01881235
977 | 0.02370263 | 0.01191944 | 0.01635369 | 0.01905866
976.5 | 0.02393376 | 0.01212102 | 0.01653948 | 0.01933655
976 | 0.02420417 | 0.01234316 | 0.01675212 | 0.01964499
975.5 | 0.02451328 | 0.01258517 | 0.01698946 | 0.01998244
975 | 0.02485969 | 0.01284567 | 0.01724902 | 0.02034773
974.5 | 0.0252427 | 0.01312454 | 0.01752951 | 0.0207425
974 | 0.02565909 | 0.0134198 | 0.01782848 | 0.02116658
973.5 | 0.02610584 | 0.01373045 | 0.01814445 | 0.02162083
973 | 0.02657323 | 0.01405126 | 0.01847194 | 0.02209877
972.5 | 0.02705061 | 0.0143769 | 0.01880508 | 0.02259178
972 | 0.02752015 | 0.01469672 | 0.01913288 | 0.02308167
971.5 | 0.02796628 | 0.01500069 | 0.01944503 | 0.02354998
971 | 0.02837026 | 0.01527492 | 0.01972802 | 0.02397294
970.5 | 0.02871933 | 0.01550841 | 0.01997143 | 0.02433196
970 | 0.02899944 | 0.0156887 | 0.02016355 | 0.02460823
969.5 | 0.02920177 | 0.01580799 | 0.02029659 | 0.02479099
969 | 0.02931506 | 0.01585892 | 0.02036209 | 0.02487077
968.5 | 0.02933293 | 0.01584022 | 0.02035649 | 0.02484662
968 | 0.02924903 | 0.01575267 | 0.02027748 | 0.02471958
967.5 | 0.02906664 | 0.01560421 | 0.02013029 | 0.0245005
967 | 0.02879332 | 0.01540447 | 0.019923 | 0.02420244
966.5 | 0.02844849 | 0.01516838 | 0.01967123 | 0.02384714
966 | 0.02805242 | 0.01490848 | 0.01938997 | 0.02345401
965.5 | 0.0276308 | 0.0146385 | 0.01909683 | 0.02304568
965 | 0.02720114 | 0.01436591 | 0.0188029 | 0.02263587
964.5 | 0.02678027 | 0.01409829 | 0.01851836 | 0.02223814
964 | 0.02637383 | 0.01383763 | 0.01824562 | 0.02185601
963.5 | 0.02598893 | 0.01358879 | 0.01798823 | 0.02149544
963 | 0.02562556 | 0.01335354 | 0.01774507 | 0.02115583
962.5 | 0.02528903 | 0.01313772 | 0.01751903 | 0.0208419
962 | 0.02497955 | 0.01294368 | 0.01730982 | 0.02055334
961.5 | 0.02470094 | 0.01277535 | 0.01712021 | 0.02029359
961 | 0.02445012 | 0.01263137 | 0.01694874 | 0.02006003
960.5 | 0.02422456 | 0.01250985 | 0.01679484 | 0.01985124
960 | 0.02401587 | 0.01240466 | 0.01665417 | 0.01966091
959.5 | 0.02381745 | 0.01230989 | 0.01652326 | 0.01948411
959 | 0.02362162 | 0.01221851 | 0.01639724 | 0.01931433
958.5 | 0.02342402 | 0.0121247 | 0.01627235 | 0.01914666
958 | 0.02322104 | 0.01202315 | 0.01614437 | 0.01897588
957.5 | 0.02300956 | 0.01190892 | 0.01600876 | 0.01879612
957 | 0.0227854 | 0.01177783 | 0.01586036 | 0.01860072
956.5 | 0.02254212 | 0.01162554 | 0.01569321 | 0.01838122
956 | 0.02227323 | 0.01144978 | 0.0155026 | 0.01813048
955.5 | 0.0219721 | 0.01124916 | 0.01528509 | 0.01784201
955 | 0.02163634 | 0.01102592 | 0.01504119 | 0.01751453
954.5 | 0.02126579 | 0.01078291 | 0.01477331 | 0.01714911
954 | 0.02086567 | 0.01052584 | 0.01448737 | 0.01675272
953.5 | 0.0204411 | 0.01025865 | 0.01418824 | 0.01633216
953 | 0.0200004 | 0.009986703 | 0.01388204 | 0.01589796
952.5 | 0.01954871 | 0.00971243 | 0.0135715 | 0.01545749
952 | 0.0190946 | 0.009440556 | 0.01326107 | 0.01502139
951.5 | 0.01864355 | 0.00917378 | 0.01295258 | 0.01459649
951 | 0.01820662 | 0.008918688 | 0.0126519 | 0.01419393
950.5 | 0.01779113 | 0.008679598 | 0.01236278 | 0.01381995
950 | 0.01740946 | 0.008464333 | 0.01209338 | 0.01348478
949.5 | 0.01706675 | 0.008276437 | 0.01184797 | 0.01319143
949 | 0.01677181 | 0.008122301 | 0.01163454 | 0.01294697
948.5 | 0.01652479 | 0.008003228 | 0.01145595 | 0.01275088
948 | 0.01633191 | 0.007924572 | 0.01131969 | 0.01260937
947.5 | 0.01619305 | 0.007887253 | 0.01122842 | 0.01252258
947 | 0.01611758 | 0.007897296 | 0.01119024 | 0.0124995
946.5 | 0.01610899 | 0.007955601 | 0.01120739 | 0.01254232
946 | 0.01617899 | 0.008066984 | 0.01128593 | 0.01266036
945.5 | 0.01632952 | 0.008229214 | 0.01142368 | 0.01285297
945 | 0.0165667 | 0.008442584 | 0.01162074 | 0.01312387
944.5 | 0.01688437 | 0.008700375 | 0.0118691 | 0.01346602
944 | 0.01727994 | 0.008999169 | 0.01216456 | 0.01387711
943.5 | 0.01774154 | 0.009331142 | 0.01249829 | 0.01434745
943 | 0.01826344 | 0.00969315 | 0.01286745 | 0.01487381
942.5 | 0.01883497 | 0.01007968 | 0.01326695 | 0.01544872
942 | 0.01945176 | 0.01048907 | 0.01369643 | 0.01606977
941.5 | 0.02010495 | 0.0109169 | 0.01415189 | 0.01672962
941 | 0.02078887 | 0.01136042 | 0.01463072 | 0.01742229
940.5 | 0.02149253 | 0.01181355 | 0.01512531 | 0.01813561
940 | 0.02220713 | 0.0122715 | 0.01562896 | 0.01885815
939.5 | 0.02292049 | 0.01272711 | 0.01613186 | 0.01957449
939 | 0.02362473 | 0.01317551 | 0.01662732 | 0.02027316
938.5 | 0.02431008 | 0.01360988 | 0.0171073 | 0.0209413
938 | 0.0249705 | 0.01402511 | 0.01756676 | 0.02157107
937.5 | 0.02559548 | 0.01441302 | 0.01799787 | 0.0221522
937 | 0.02617519 | 0.01476625 | 0.01839383 | 0.02267734
936.5 | 0.02669514 | 0.01507591 | 0.01874529 | 0.02313671
936 | 0.02714401 | 0.01533667 | 0.01904589 | 0.0235248
935.5 | 0.02751426 | 0.01554775 | 0.01929285 | 0.02384035
935 | 0.02780833 | 0.01571562 | 0.01949076 | 0.0240909
934.5 | 0.02804094 | 0.01585514 | 0.01965291 | 0.0242949
934 | 0.0282353 | 0.01598531 | 0.01979763 | 0.02447707
933.5 | 0.02842401 | 0.01612946 | 0.0199486 | 0.02467004
933 | 0.02863602 | 0.01630583 | 0.02012498 | 0.02490106
932.5 | 0.02890082 | 0.01653051 | 0.02034477 | 0.0251969
932 | 0.02923387 | 0.01680844 | 0.02061489 | 0.0255691
931.5 | 0.02964734 | 0.01714065 | 0.0209396 | 0.02602462
931 | 0.03013756 | 0.01751806 | 0.02131279 | 0.02655426
930.5 | 0.03069783 | 0.01792949 | 0.02172721 | 0.027145
930 | 0.03130779 | 0.01835752 | 0.022168 | 0.02777211
929.5 | 0.03194302 | 0.01878355 | 0.02261825 | 0.02840787
929 | 0.03256956 | 0.01918671 | 0.02305577 | 0.02901915
928.5 | 0.03315069 | 0.01954598 | 0.02345593 | 0.02957178
928 | 0.03365129 | 0.01984451 | 0.02379554 | 0.03003656
927.5 | 0.03404196 | 0.02006945 | 0.02405449 | 0.03039001
927 | 0.03431009 | 0.02021962 | 0.02422481 | 0.03062586
926.5 | 0.03445567 | 0.02030066 | 0.02430746 | 0.03074868
926 | 0.03449941 | 0.02033047 | 0.02431909 | 0.03078275
925.5 | 0.03446862 | 0.02032955 | 0.02428211 | 0.03075784
925 | 0.03440075 | 0.02032325 | 0.02422688 | 0.03071325
924.5 | 0.03432921 | 0.02033329 | 0.02418129 | 0.03068407
924 | 0.0342872 | 0.02037947 | 0.02417198 | 0.03070394
923.5 | 0.03430204 | 0.02047701 | 0.02421971 | 0.03079911
923 | 0.03439759 | 0.02063707 | 0.02433991 | 0.0309894
922.5 | 0.03459466 | 0.02086838 | 0.02454333 | 0.03128927
922 | 0.03490674 | 0.02117418 | 0.02483351 | 0.03170386
921.5 | 0.03534271 | 0.02155528 | 0.02520992 | 0.03223386
921 | 0.03589767 | 0.02200447 | 0.02566312 | 0.03286795
920.5 | 0.03655976 | 0.02251134 | 0.02618033 | 0.03359099
920 | 0.03730321 | 0.02305795 | 0.02674159 | 0.03437754
919.5 | 0.03810056 | 0.02362613 | 0.02732793 | 0.03520306
919 | 0.03891945 | 0.02419514 | 0.02791896 | 0.03603949
918.5 | 0.03973453 | 0.02474914 | 0.02850015 | 0.03686552
918 | 0.04052241 | 0.02527357 | 0.0290586 | 0.03766043
917.5 | 0.0412679 | 0.02576012 | 0.02958689 | 0.03841046
917 | 0.04195519 | 0.02620045 | 0.03007635 | 0.0390999
916.5 | 0.04257327 | 0.02659094 | 0.03052122 | 0.03971803
916 | 0.04310768 | 0.02692564 | 0.03091219 | 0.04025024
915.5 | 0.04355187 | 0.02720429 | 0.03124501 | 0.04069066
915 | 0.04389819 | 0.02742371 | 0.03151297 | 0.04103118
914.5 | 0.04415248 | 0.02758804 | 0.031718 | 0.04127721
914 | 0.04431706 | 0.027696 | 0.03185786 | 0.04142904
913.5 | 0.04440462 | 0.02775179 | 0.03193734 | 0.04149759
913 | 0.0444147 | 0.02775017 | 0.03195204 | 0.04148077
912.5 | 0.0443514 | 0.02769017 | 0.03190234 | 0.04138273
912 | 0.04420274 | 0.02756251 | 0.03177946 | 0.04119339
911.5 | 0.04396464 | 0.02736578 | 0.03158277 | 0.0409119
911 | 0.04362532 | 0.02709608 | 0.03130827 | 0.04053061
910.5 | 0.0431869 | 0.02675948 | 0.03096257 | 0.0400544
910 | 0.04265037 | 0.02636198 | 0.03055112 | 0.03948621
909.5 | 0.04202659 | 0.02591434 | 0.03008469 | 0.03883615
909 | 0.04132481 | 0.02542587 | 0.02957116 | 0.03811276
908.5 | 0.04055568 | 0.02490454 | 0.02901767 | 0.037325
908 | 0.03973151 | 0.02435949 | 0.02843201 | 0.03648568
907.5 | 0.03886387 | 0.02379759 | 0.02782132 | 0.03560744
907 | 0.03797488 | 0.02323306 | 0.02720088 | 0.03471569
906.5 | 0.03708452 | 0.02267717 | 0.02658458 | 0.03383332
906 | 0.03622687 | 0.02215084 | 0.02599624 | 0.03299757
905.5 | 0.03542558 | 0.02166748 | 0.02545127 | 0.03223365
905 | 0.03471571 | 0.02124931 | 0.02497256 | 0.03157764
904.5 | 0.03411419 | 0.02090757 | 0.02456945 | 0.03104635
904 | 0.03365035 | 0.02066385 | 0.02426107 | 0.03066913
903.5 | 0.03333528 | 0.02052894 | 0.02405488 | 0.03045662
903 | 0.03319744 | 0.02052588 | 0.02397335 | 0.03043678
902.5 | 0.03324801 | 0.02066518 | 0.02402801 | 0.03061897
902 | 0.03351595 | 0.02096664 | 0.024244 | 0.03102898
901.5 | 0.03400797 | 0.02143189 | 0.02462911 | 0.03166814
901 | 0.0347434 | 0.02206719 | 0.02519776 | 0.03254895
900.5 | 0.03571303 | 0.02285758 | 0.02594088 | 0.03365467
900 | 0.03691761 | 0.02379354 | 0.02685418 | 0.03497934
899.5 | 0.0383299 | 0.02484855 | 0.02791256 | 0.03649127
899 | 0.03993651 | 0.02600755 | 0.02910167 | 0.03817566
898.5 | 0.04170236 | 0.02724522 | 0.03039427 | 0.03999957
898 | 0.04361035 | 0.02855082 | 0.03177851 | 0.04195009
897.5 | 0.04562546 | 0.02990464 | 0.03323216 | 0.04399808
897 | 0.04772889 | 0.03129756 | 0.03474479 | 0.04612919
896.5 | 0.04988505 | 0.03270972 | 0.03629356 | 0.04831153
896 | 0.05207258 | 0.0341285 | 0.03786367 | 0.05052393
895.5 | 0.05426047 | 0.035535 | 0.03943212 | 0.05273489
895 | 0.05643401 | 0.03691933 | 0.04098613 | 0.05492651
894.5 | 0.05857865 | 0.03827323 | 0.04251348 | 0.05708231
894 | 0.06069194 | 0.03959546 | 0.04401085 | 0.05919675
893.5 | 0.06277185 | 0.04088727 | 0.04547676 | 0.06126708
893 | 0.06481372 | 0.04214675 | 0.04690801 | 0.06328697
892.5 | 0.06681018 | 0.04337181 | 0.04830029 | 0.06524945
892 | 0.0687422 | 0.04455047 | 0.0496403 | 0.06713468
891.5 | 0.07059749 | 0.04567625 | 0.05092007 | 0.06893156
891 | 0.07235576 | 0.04673562 | 0.0521257 | 0.07062037
890.5 | 0.07401753 | 0.04772977 | 0.05325913 | 0.07220438
890 | 0.07557356 | 0.04865287 | 0.05431576 | 0.07367694
889.5 | 0.07703462 | 0.04951311 | 0.05530564 | 0.07505275
889 | 0.07838776 | 0.05030308 | 0.05622143 | 0.07632164
888.5 | 0.0796337 | 0.05102405 | 0.0570641 | 0.07748668
888 | 0.08074481 | 0.05165821 | 0.05781289 | 0.07852028
887.5 | 0.0817163 | 0.05220127 | 0.05846163 | 0.07941659
887 | 0.08252624 | 0.05263717 | 0.05899165 | 0.08015089
886.5 | 0.08318828 | 0.05297237 | 0.05941016 | 0.08073437
886 | 0.08370069 | 0.05320445 | 0.05971567 | 0.08116304
885.5 | 0.08409022 | 0.05335102 | 0.05992913 | 0.08146343
885 | 0.08435342 | 0.05341293 | 0.06005245 | 0.08163303
884.5 | 0.08450268 | 0.05340353 | 0.06009962 | 0.08168709
884 | 0.08451621 | 0.05331572 | 0.06006025 | 0.08160719
883.5 | 0.08439546 | 0.05315707 | 0.05993867 | 0.08139856
883 | 0.08412219 | 0.05292058 | 0.05972328 | 0.08104609
882.5 | 0.08371418 | 0.05261883 | 0.05942551 | 0.08056966
882 | 0.08317432 | 0.05225112 | 0.05904496 | 0.07997286
881.5 | 0.08253366 | 0.05183115 | 0.05859989 | 0.07928551
881 | 0.0817959 | 0.05135339 | 0.05808932 | 0.07850819
880.5 | 0.0809789 | 0.05082064 | 0.05752198 | 0.07765358
880 | 0.08007091 | 0.05021851 | 0.05688636 | 0.07670357
879.5 | 0.07907842 | 0.04954634 | 0.056184 | 0.07565806
879 | 0.07799215 | 0.04879706 | 0.0554068 | 0.07450309
878.5 | 0.07682815 | 0.0479824 | 0.05456556 | 0.07325315
878 | 0.07559085 | 0.04710979 | 0.05366515 | 0.0719159
877.5 | 0.07429938 | 0.04619689 | 0.05272181 | 0.07051721
877 | 0.07295305 | 0.0452497 | 0.05173913 | 0.06906596
876.5 | 0.07155497 | 0.04427503 | 0.05072246 | 0.06757362
876 | 0.07009342 | 0.04326918 | 0.04966598 | 0.06603433
875.5 | 0.0685677 | 0.04223248 | 0.04856948 | 0.06444749
875 | 0.06697935 | 0.04116508 | 0.04743322 | 0.0628106
874.5 | 0.06534622 | 0.04007537 | 0.04626803 | 0.06113365
874 | 0.06369042 | 0.03897416 | 0.04508813 | 0.05943149
873.5 | 0.06203637 | 0.03787383 | 0.04391019 | 0.05772338
873 | 0.06040188 | 0.03678396 | 0.04274698 | 0.05602694
872.5 | 0.05879474 | 0.03570926 | 0.04160475 | 0.05435359
872 | 0.05721836 | 0.03465345 | 0.04048649 | 0.05271357
871.5 | 0.0556725 | 0.03361889 | 0.03939221 | 0.05111339
871 | 0.05416573 | 0.03261454 | 0.03832797 | 0.0495674
870.5 | 0.05270925 | 0.03165038 | 0.03730156 | 0.04808919
870 | 0.05132434 | 0.03074272 | 0.03632847 | 0.04670059
869.5 | 0.05002587 | 0.02990173 | 0.03541952 | 0.04541424
869 | 0.04882959 | 0.02913736 | 0.03458612 | 0.04424335
868.5 | 0.04773605 | 0.02844728 | 0.03382738 | 0.04318436
868 | 0.04674661 | 0.02782903 | 0.03314186 | 0.04223474
867.5 | 0.04585121 | 0.02727121 | 0.03251845 | 0.04137925
867 | 0.04504895 | 0.02676911 | 0.03195289 | 0.04061258
866.5 | 0.0443313 | 0.02631366 | 0.03143674 | 0.03992232
866 | 0.04370022 | 0.02590533 | 0.03097216 | 0.03930951
865.5 | 0.04314441 | 0.02553795 | 0.03055489 | 0.03876457
865 | 0.04265854 | 0.02521207 | 0.03018739 | 0.0382873
864.5 | 0.04222064 | 0.02491813 | 0.02986068 | 0.03786174
864 | 0.04181838 | 0.02465311 | 0.02957075 | 0.03748111
863.5 | 0.04143038 | 0.02440615 | 0.02930388 | 0.03712622
863 | 0.04105424 | 0.02417661 | 0.02905584 | 0.03679307
862.5 | 0.0406846 | 0.02395929 | 0.02881784 | 0.03647115
862 | 0.04033413 | 0.0237592 | 0.02859304 | 0.03616654
861.5 | 0.04000673 | 0.02357524 | 0.02837995 | 0.03587773
861 | 0.03971424 | 0.02341216 | 0.02818522 | 0.03561388
860.5 | 0.03945421 | 0.02326712 | 0.02800808 | 0.03537369
860 | 0.03922911 | 0.02314185 | 0.02785261 | 0.03516282
859.5 | 0.03903327 | 0.02303416 | 0.02771697 | 0.03497971
859 | 0.03887035 | 0.02294816 | 0.02760449 | 0.03483046
858.5 | 0.0387427 | 0.02288699 | 0.02751576 | 0.03471789
858 | 0.03865951 | 0.02285726 | 0.02745513 | 0.03464939
857.5 | 0.03862516 | 0.02286144 | 0.02742348 | 0.03462684
857 | 0.03864151 | 0.02289921 | 0.02742123 | 0.03464991
856.5 | 0.0387017 | 0.02296354 | 0.02744417 | 0.03471073
856 | 0.03879486 | 0.02304423 | 0.02748677 | 0.03479839
855.5 | 0.03890752 | 0.02312928 | 0.02754223 | 0.03489981
855 | 0.03902891 | 0.02320935 | 0.02760532 | 0.03500431
854.5 | 0.03915188 | 0.02327899 | 0.02767254 | 0.03510467
854 | 0.03927238 | 0.02333702 | 0.0277416 | 0.03519695
853.5 | 0.03938558 | 0.02338392 | 0.02780918 | 0.03527787
853 | 0.03948306 | 0.02341916 | 0.02786936 | 0.03534224
852.5 | 0.03955137 | 0.02343914 | 0.02791266 | 0.03538138
852 | 0.03957492 | 0.02343732 | 0.0279281 | 0.0353846
851.5 | 0.03954058 | 0.02340644 | 0.02790567 | 0.0353421
851 | 0.03944267 | 0.02334142 | 0.02784008 | 0.03524871
850.5 | 0.03928523 | 0.02324184 | 0.02773201 | 0.03510578
850 | 0.03907977 | 0.02311189 | 0.02758777 | 0.03492026
849.5 | 0.03884111 | 0.02295921 | 0.02741671 | 0.03470216
849 | 0.03858101 | 0.02279152 | 0.0272278 | 0.03446023
848.5 | 0.03830648 | 0.02261524 | 0.02702808 | 0.03420077
848 | 0.0380187 | 0.02243356 | 0.02682157 | 0.03392649
847.5 | 0.03771854 | 0.0222487 | 0.0266119 | 0.03364046
847 | 0.03740849 | 0.02206208 | 0.02640277 | 0.03334694
846.5 | 0.03709707 | 0.02187722 | 0.02620051 | 0.03305478
846 | 0.03679531 | 0.02169864 | 0.02601187 | 0.03277471
845.5 | 0.03651506 | 0.02153197 | 0.02584334 | 0.03251802
845 | 0.03626307 | 0.02138165 | 0.02569804 | 0.03229221
844.5 | 0.03604001 | 0.02125001 | 0.02557501 | 0.03209939
844 | 0.03584129 | 0.02113739 | 0.02547 | 0.03193667
843.5 | 0.03566035 | 0.02104205 | 0.02537684 | 0.03179749
843 | 0.0354945 | 0.02096295 | 0.02529127 | 0.03167648
842.5 | 0.03534454 | 0.02089831 | 0.02521056 | 0.03156916
842 | 0.03521764 | 0.02084851 | 0.0251363 | 0.03147621
841.5 | 0.03511868 | 0.02081157 | 0.02506957 | 0.03139765
841 | 0.03505203 | 0.02078674 | 0.02501349 | 0.0313366
840.5 | 0.0350121 | 0.02076926 | 0.02496738 | 0.03129138
840 | 0.03499203 | 0.02075682 | 0.02493243 | 0.03126267
839.5 | 0.03497921 | 0.02074552 | 0.02490731 | 0.03124695
839 | 0.03496876 | 0.02073739 | 0.0248953 | 0.03124608
838.5 | 0.03495805 | 0.02073502 | 0.02489851 | 0.03125966
838 | 0.03495575 | 0.02074646 | 0.02492263 | 0.03129273
837.5 | 0.03496993 | 0.02077727 | 0.02496872 | 0.03134574
837 | 0.03501253 | 0.02083367 | 0.02503735 | 0.03142117
836.5 | 0.03508703 | 0.02091572 | 0.0251223 | 0.03151503
836 | 0.03519595 | 0.0210224 | 0.02521795 | 0.03162577
835.5 | 0.0353342 | 0.02114839 | 0.02531678 | 0.03174916
835 | 0.03549976 | 0.02129054 | 0.02541756 | 0.03188718
834.5 | 0.0356888 | 0.02144537 | 0.02552182 | 0.03204221
834 | 0.03590274 | 0.02161316 | 0.02563749 | 0.03222131
833.5 | 0.03614046 | 0.02179331 | 0.02577161 | 0.03242792
833 | 0.03640174 | 0.02198612 | 0.02593101 | 0.03266412
832.5 | 0.03668049 | 0.02218818 | 0.02611598 | 0.0329246
832 | 0.03697075 | 0.02239591 | 0.02632394 | 0.03320273
831.5 | 0.03726466 | 0.02260339 | 0.0265478 | 0.0334889
831 | 0.03756023 | 0.02280808 | 0.02678234 | 0.03377877
830.5 | 0.03785848 | 0.02300831 | 0.02702298 | 0.0340702
830 | 0.03816649 | 0.02320739 | 0.02726957 | 0.03436735
829.5 | 0.03848911 | 0.02340783 | 0.02752135 | 0.03467254
829 | 0.03882912 | 0.02361308 | 0.02777806 | 0.03498747
828.5 | 0.03917991 | 0.0238219 | 0.02803479 | 0.03530613
828 | 0.0395312 | 0.02403147 | 0.02828576 | 0.0356204
827.5 | 0.03986878 | 0.02423623 | 0.02852349 | 0.03591938
827 | 0.04018426 | 0.02443281 | 0.02874488 | 0.0361982
826.5 | 0.0404754 | 0.02462109 | 0.02895101 | 0.03645817
826 | 0.04074919 | 0.02480596 | 0.02914888 | 0.03670945
825.5 | 0.0410161 | 0.02499602 | 0.0293476 | 0.03696595
825 | 0.04128625 | 0.02520052 | 0.02955538 | 0.03724094
824.5 | 0.04156516 | 0.02542737 | 0.029777 | 0.03754283
824 | 0.04185313 | 0.02567944 | 0.03001252 | 0.03787256
823.5 | 0.04214978 | 0.02595629 | 0.03026078 | 0.03822728
823 | 0.04245532 | 0.02625201 | 0.0305193 | 0.03860039
822.5 | 0.04277622 | 0.02656009 | 0.03078897 | 0.03898824
822 | 0.0431187 | 0.02687067 | 0.03106923 | 0.03938557
821.5 | 0.04348984 | 0.02717568 | 0.03136015 | 0.03978973
821 | 0.04388649 | 0.02746493 | 0.03165529 | 0.04019222
820.5 | 0.0443004 | 0.02773161 | 0.03194609 | 0.0405848
820 | 0.0447126 | 0.02796871 | 0.03221879 | 0.04095382
819.5 | 0.04510669 | 0.02817497 | 0.03246336 | 0.04129101
819 | 0.04546595 | 0.02835028 | 0.03267185 | 0.04158865
818.5 | 0.04578522 | 0.02849967 | 0.03284535 | 0.04184864
818 | 0.04606166 | 0.02862594 | 0.03298728 | 0.0420725
817.5 | 0.04629927 | 0.02873211 | 0.03310518 | 0.04226563
817 | 0.04649635 | 0.02881478 | 0.03320151 | 0.04242557
816.5 | 0.04665054 | 0.02886937 | 0.03327672 | 0.04254819
816 | 0.04675238 | 0.02888748 | 0.0333247 | 0.04262176
815.5 | 0.04679622 | 0.02886527 | 0.03334098 | 0.04263866
815 | 0.04677765 | 0.02880126 | 0.03332119 | 0.04259248
814.5 | 0.04670232 | 0.02870222 | 0.03326837 | 0.0424878
814 | 0.04657845 | 0.02857691 | 0.0331877 | 0.0423326
813.5 | 0.04641857 | 0.02843737 | 0.03308825 | 0.04214092
813 | 0.04622981 | 0.02829183 | 0.0329756 | 0.04192317
812.5 | 0.04601658 | 0.02814618 | 0.03285304 | 0.04168789
812 | 0.04577786 | 0.02800168 | 0.03271923 | 0.04143816
811.5 | 0.04551475 | 0.02785859 | 0.03257267 | 0.04117676
811 | 0.04523198 | 0.02771722 | 0.03241357 | 0.04090735
810.5 | 0.04494169 | 0.02757972 | 0.03224649 | 0.04063731
810 | 0.04466034 | 0.02745005 | 0.03208011 | 0.04037705
809.5 | 0.04440446 | 0.02733229 | 0.03192423 | 0.04013711
809 | 0.04418611 | 0.02723027 | 0.03178794 | 0.03992672
808.5 | 0.04400954 | 0.02714612 | 0.03167627 | 0.03975091
808 | 0.04387362 | 0.02708218 | 0.03159166 | 0.03961305
807.5 | 0.0437746 | 0.02704107 | 0.03153441 | 0.03951535
807 | 0.04371194 | 0.02702735 | 0.03150594 | 0.03946228
806.5 | 0.04368979 | 0.0270464 | 0.03150945 | 0.03946004
806 | 0.04371628 | 0.02710272 | 0.03154936 | 0.039515
805.5 | 0.04379966 | 0.02719808 | 0.03162964 | 0.03963115
805 | 0.04394239 | 0.02732865 | 0.03174992 | 0.0398056
804.5 | 0.04414043 | 0.02748717 | 0.03190621 | 0.04003042
804 | 0.04438029 | 0.02766164 | 0.03208817 | 0.04029018
803.5 | 0.04464752 | 0.02784239 | 0.03228592 | 0.04057101
803 | 0.0449249 | 0.02801926 | 0.03248741 | 0.0408571
802.5 | 0.04520317 | 0.02818868 | 0.03268674 | 0.04114075
802 | 0.04547203 | 0.02834529 | 0.03287678 | 0.04141174
801.5 | 0.04572697 | 0.0284871 | 0.03305479 | 0.04166452
801 | 0.04595468 | 0.02860493 | 0.03321172 | 0.04188392
800.5 | 0.04614219 | 0.02868996 | 0.03333883 | 0.04205512
800 | 0.04626597 | 0.02872632 | 0.03341963 | 0.04215368
799.5 | 0.04630819 | 0.0287028 | 0.03344094 | 0.04216151
799 | 0.04624849 | 0.02860665 | 0.0333871 | 0.04205909
798.5 | 0.04608015 | 0.02843458 | 0.03325148 | 0.04184068
798 | 0.04579616 | 0.02818288 | 0.03302754 | 0.04150096
797.5 | 0.04540026 | 0.02785558 | 0.03271744 | 0.04104586
797 | 0.0448897 | 0.02745276 | 0.03232056 | 0.04047584
796.5 | 0.04426872 | 0.02698035 | 0.03184326 | 0.03979931
796 | 0.0435362 | 0.02644102 | 0.03128927 | 0.03901977
795.5 | 0.04270445 | 0.02584611 | 0.03067204 | 0.03815368
795 | 0.04178755 | 0.02520665 | 0.0300049 | 0.03721788
794.5 | 0.04081532 | 0.02454157 | 0.02931025 | 0.03624275
794 | 0.03981489 | 0.02386603 | 0.02860626 | 0.03525437
793.5 | 0.03881613 | 0.0231952 | 0.02791149 | 0.0342801
793 | 0.03783454 | 0.02253545 | 0.02723386 | 0.0333331
792.5 | 0.03687772 | 0.02188892 | 0.02657615 | 0.03241842
792 | 0.03594105 | 0.02125243 | 0.02593345 | 0.0315295
791.5 | 0.03501777 | 0.02062283 | 0.0253 | 0.03065679
791 | 0.0341033 | 0.01999957 | 0.02467147 | 0.02979234
790.5 | 0.03319885 | 0.01938527 | 0.02404715 | 0.02893309
790 | 0.03231334 | 0.01878687 | 0.02343096 | 0.02808429
789.5 | 0.03145713 | 0.01821122 | 0.02282793 | 0.02725445
789 | 0.03064193 | 0.01766643 | 0.02224506 | 0.02645689
788.5 | 0.02987501 | 0.01715844 | 0.02168834 | 0.02570394
788 | 0.02916307 | 0.01669437 | 0.02116593 | 0.02500989
787.5 | 0.02851302 | 0.01628168 | 0.02068791 | 0.02438897
787 | 0.02793575 | 0.01592959 | 0.02026733 | 0.02385662
786.5 | 0.02744683 | 0.01564705 | 0.0199186 | 0.02342746
786 | 0.02706231 | 0.01544 | 0.01965287 | 0.02311143
785.5 | 0.02679465 | 0.01530805 | 0.01947472 | 0.02291012
785 | 0.02664428 | 0.01524236 | 0.01937733 | 0.02281255
784.5 | 0.0265965 | 0.01522466 | 0.01934231 | 0.02279388
784 | 0.02661983 | 0.01523077 | 0.01934161 | 0.02281801
783.5 | 0.02666887 | 0.01523159 | 0.01934105 | 0.02283972
783 | 0.02669273 | 0.0152008 | 0.01930773 | 0.02281468
782.5 | 0.0266386 | 0.01511264 | 0.01921082 | 0.02269931
782 | 0.02646453 | 0.01495015 | 0.01902908 | 0.02246343
781.5 | 0.02613572 | 0.01469802 | 0.01874518 | 0.02208277
781 | 0.02563799 | 0.01435206 | 0.01835362 | 0.0215527
780.5 | 0.02496688 | 0.01391037 | 0.01785233 | 0.0208752
780 | 0.02414267 | 0.01338579 | 0.01725405 | 0.02007463
779.5 | 0.02319391 | 0.01279521 | 0.01657641 | 0.01918021
779 | 0.02217147 | 0.01217114 | 0.01585357 | 0.01824096
778.5 | 0.02112371 | 0.01154473 | 0.01511954 | 0.01730066
778 | 0.02010869 | 0.01095459 | 0.0144168 | 0.01641152
777.5 | 0.01916364 | 0.01042498 | 0.01377339 | 0.01560437
777 | 0.01832428 | 0.009978714 | 0.01321525 | 0.01490937
776.5 | 0.01759666 | 0.009617112 | 0.01274469 | 0.01432811
776 | 0.0169901 | 0.009342722 | 0.01236399 | 0.01386691
775.5 | 0.01649135 | 0.009141609 | 0.01205717 | 0.01351006
775 | 0.01610536 | 0.009012235 | 0.0118216 | 0.01326062
774.5 | 0.01582398 | 0.008944705 | 0.01164651 | 0.01310835
774 | 0.01566577 | 0.008949088 | 0.01154409 | 0.01307046
773.5 | 0.01563643 | 0.009028909 | 0.01152029 | 0.01315214
773 | 0.01576749 | 0.009207672 | 0.01160313 | 0.01338632
772.5 | 0.01607318 | 0.009499089 | 0.01180911 | 0.01379018
772 | 0.01659222 | 0.00993398 | 0.01217233 | 0.01440615
771.5 | 0.0173426 | 0.01052846 | 0.01270974 | 0.01525538
771 | 0.01836541 | 0.01131116 | 0.01345214 | 0.01637911
770.5 | 0.01967273 | 0.01228793 | 0.01440648 | 0.01778677
770 | 0.02129128 | 0.01346981 | 0.01558783 | 0.01949803
769.5 | 0.02320298 | 0.01483606 | 0.01697836 | 0.02148722
769 | 0.02539346 | 0.01636692 | 0.01856306 | 0.0237318
768.5 | 0.02779436 | 0.01801037 | 0.02029036 | 0.02616028
768 | 0.03034544 | 0.019723 | 0.02211662 | 0.02871283
767.5 | 0.03294773 | 0.02144343 | 0.02397354 | 0.03129808
767 | 0.03553715 | 0.02313658 | 0.02581917 | 0.03386136
766.5 | 0.03804383 | 0.02476871 | 0.02760839 | 0.03634493
766 | 0.04045768 | 0.02634272 | 0.02933733 | 0.03874628
765.5 | 0.04278089 | 0.02786843 | 0.03100875 | 0.0410723
765 | 0.04506902 | 0.02938265 | 0.03266016 | 0.04337517
764.5 | 0.0473792 | 0.03091962 | 0.03432744 | 0.0457057
764 | 0.04979077 | 0.03252114 | 0.03606061 | 0.04813186
763.5 | 0.05236531 | 0.0342172 | 0.03789694 | 0.05070571
763 | 0.05515571 | 0.03603013 | 0.03986931 | 0.05347112
762.5 | 0.05818712 | 0.03796816 | 0.04199349 | 0.05644992
762 | 0.06145664 | 0.04002258 | 0.04426851 | 0.05963866
761.5 | 0.06493503 | 0.04217255 | 0.0466769 | 0.06301262
761 | 0.06855971 | 0.04437702 | 0.04917882 | 0.06651434
760.5 | 0.0722564 | 0.0465912 | 0.0517259 | 0.0700761
760 | 0.07593052 | 0.04875802 | 0.05425454 | 0.07360746
759.5 | 0.07950573 | 0.05083497 | 0.05671276 | 0.07703506
759 | 0.08290921 | 0.05278213 | 0.05905033 | 0.08028586
758.5 | 0.08611284 | 0.05458964 | 0.06124828 | 0.08333103
758 | 0.08909672 | 0.05625195 | 0.06329378 | 0.08614869
757.5 | 0.09188256 | 0.05778966 | 0.06520383 | 0.08876078
757 | 0.09447533 | 0.05921059 | 0.06698388 | 0.09117347
756.5 | 0.09690405 | 0.06053636 | 0.06865586 | 0.09342002
756 | 0.09915965 | 0.06176249 | 0.07021394 | 0.09549609
755.5 | 0.1012597 | 0.06289969 | 0.07166922 | 0.09742419
755 | 0.1031852 | 0.06393471 | 0.07300608 | 0.0991883
754.5 | 0.1049568 | 0.06487805 | 0.07423557 | 0.100809
754 | 0.106557 | 0.06571735 | 0.07534297 | 0.1022666
753.5 | 0.1080001 | 0.06645947 | 0.07633599 | 0.1035699
753 | 0.1092462 | 0.06708049 | 0.077187 | 0.1046747
752.5 | 0.1102702 | 0.06756554 | 0.07787887 | 0.1055506
752 | 0.110996 | 0.06787163 | 0.07836069 | 0.1061203
751.5 | 0.111372 | 0.06797047 | 0.07859781 | 0.106332
751 | 0.1113327 | 0.06782765 | 0.07854659 | 0.1061248
750.5 | 0.1108631 | 0.06743831 | 0.0781976 | 0.1054896
750 | 0.1099663 | 0.06680992 | 0.07755502 | 0.1044399
749.5 | 0.1086971 | 0.06597964 | 0.07665917 | 0.1030416
749 | 0.1071272 | 0.06499484 | 0.07556281 | 0.1013796
748.5 | 0.1053589 | 0.0639188 | 0.07433958 | 0.09956613
748 | 0.1034971 | 0.06281454 | 0.07306364 | 0.0977122
747.5 | 0.101661 | 0.06175013 | 0.07181703 | 0.09593446
747 | 0.09996038 | 0.06078487 | 0.0706726 | 0.09433164
746.5 | 0.09850458 | 0.05997533 | 0.06970146 | 0.09299383
746 | 0.09737246 | 0.05935861 | 0.06895278 | 0.09197703
745.5 | 0.09662138 | 0.05896039 | 0.06846236 | 0.09131739
745 | 0.09625786 | 0.05877842 | 0.06823257 | 0.09100744
744.5 | 0.09626251 | 0.05879952 | 0.06825048 | 0.09102421
744 | 0.09657321 | 0.05898847 | 0.06847507 | 0.0913125
743.5 | 0.09712932 | 0.059314 | 0.06886678 | 0.09182556
743 | 0.09785897 | 0.05973771 | 0.06937707 | 0.09250674
742.5 | 0.09872068 | 0.06023756 | 0.0699765 | 0.09332538
742 | 0.09967505 | 0.06078809 | 0.07063496 | 0.09424478
741.5 | 0.1007062 | 0.06137425 | 0.07133763 | 0.09524348
741 | 0.1017814 | 0.06196763 | 0.0720583 | 0.09627743
740.5 | 0.1028651 | 0.06253883 | 0.0727708 | 0.09729918
740 | 0.1038901 | 0.06304196 | 0.07342997 | 0.09823325
739.5 | 0.1047838 | 0.06343336 | 0.07398952 | 0.09900494
739 | 0.1054566 | 0.06366392 | 0.07439335 | 0.09952846
738.5 | 0.1058334 | 0.06369768 | 0.07459542 | 0.09973655
738 | 0.105841 | 0.06350088 | 0.07454992 | 0.09956451
737.5 | 0.1054323 | 0.06305477 | 0.07422626 | 0.09897226
737 | 0.1045653 | 0.0623405 | 0.07359461 | 0.09792231
736.5 | 0.1032275 | 0.06135389 | 0.07264286 | 0.0964051
736 | 0.1014147 | 0.06009321 | 0.07136383 | 0.09441999
735.5 | 0.0991649 | 0.05858032 | 0.06977919 | 0.09200916
735 | 0.09653103 | 0.05684642 | 0.06792332 | 0.08923235
734.5 | 0.09361168 | 0.05495014 | 0.06586422 | 0.08619428
734 | 0.09050563 | 0.05295165 | 0.06367344 | 0.08299973
733.5 | 0.08733324 | 0.05092411 | 0.06143928 | 0.07977148
733 | 0.08418364 | 0.04892243 | 0.05922953 | 0.07659858
732.5 | 0.08114246 | 0.04699872 | 0.0571085 | 0.07356279
732 | 0.07825108 | 0.04517863 | 0.05510785 | 0.07070049
731.5 | 0.07554614 | 0.04348448 | 0.05325308 | 0.06804189
731 | 0.07303171 | 0.04192005 | 0.05154471 | 0.06558623
730.5 | 0.07071521 | 0.04049079 | 0.04998402 | 0.06333644
730 | 0.06858492 | 0.03919179 | 0.04855883 | 0.06127916
729.5 | 0.06662971 | 0.03801652 | 0.04725779 | 0.05940163
729 | 0.06482584 | 0.03695029 | 0.0460618 | 0.05768077
728.5 | 0.06314363 | 0.03597067 | 0.04494772 | 0.05608597
728 | 0.06155346 | 0.03505384 | 0.04389267 | 0.05458754
727.5 | 0.06002323 | 0.03417095 | 0.04287108 | 0.05315026
727 | 0.05853995 | 0.03330592 | 0.041871 | 0.05175785
726.5 | 0.05709168 | 0.03244339 | 0.04088089 | 0.05039222
726 | 0.05569155 | 0.0315882 | 0.0399087 | 0.04906123
725.5 | 0.05434311 | 0.03074212 | 0.03895685 | 0.047763
725 | 0.05306434 | 0.02992124 | 0.03804069 | 0.04651363
724.5 | 0.05185075 | 0.02912941 | 0.03716076 | 0.04530951
724 | 0.05070525 | 0.02837719 | 0.03632402 | 0.04415888
723.5 | 0.04961078 | 0.02766111 | 0.03552276 | 0.04305251
723 | 0.04856286 | 0.02698412 | 0.03475731 | 0.04199545
722.5 | 0.04754778 | 0.02634024 | 0.03402028 | 0.04098267
722 | 0.04656785 | 0.02573124 | 0.0333143 | 0.04002258
721.5 | 0.04561842 | 0.02515258 | 0.03263678 | 0.03911278
721 | 0.04470497 | 0.02460515 | 0.0319916 | 0.03825651
720.5 | 0.04382207 | 0.02408312 | 0.03137537 | 0.03744289
720 | 0.04297004 | 0.02358471 | 0.03078823 | 0.03666477
719.5 | 0.04214045 | 0.02310367 | 0.03022435 | 0.03590715
719 | 0.04133383 | 0.0226399 | 0.02968333 | 0.03516629
718.5 | 0.04054656 | 0.02219108 | 0.02916163 | 0.03443808
718 | 0.03978457 | 0.0217609 | 0.02866162 | 0.03373106
717.5 | 0.03904737 | 0.02134842 | 0.02818094 | 0.03304919
717 | 0.03833966 | 0.02095595 | 0.02772064 | 0.03240178
716.5 | 0.03765662 | 0.02057881 | 0.02727493 | 0.03178649
716 | 0.03699855 | 0.02021599 | 0.02684207 | 0.03120392
715.5 | 0.0363592 | 0.01986158 | 0.02641573 | 0.03064463
715 | 0.03574214 | 0.01951696 | 0.02599766 | 0.03010789
714.5 | 0.0351465 | 0.01918069 | 0.02558691 | 0.02958736
714 | 0.03458157 | 0.01885923 | 0.02519096 | 0.02908869
713.5 | 0.03404633 | 0.01855287 | 0.02481009 | 0.02860901
713 | 0.03354622 | 0.01826694 | 0.02444947 | 0.02815466
712.5 | 0.03307092 | 0.0179967 | 0.02410257 | 0.02771821
712 | 0.03261992 | 0.01774379 | 0.02376954 | 0.02730312
711.5 | 0.03218073 | 0.0175016 | 0.02344203 | 0.02690133
711 | 0.03175995 | 0.01727555 | 0.02312576 | 0.02652334
710.5 | 0.03135656 | 0.01706552 | 0.02282221 | 0.02617176
710 | 0.03099078 | 0.01688491 | 0.02254895 | 0.02586939
709.5 | 0.03067105 | 0.01673896 | 0.02231595 | 0.02562653
709 | 0.03042122 | 0.01664248 | 0.02214335 | 0.02546681
708.5 | 0.03024862 | 0.01659861 | 0.02203778 | 0.02539531
708 | 0.03017406 | 0.01661846 | 0.02201256 | 0.02542741
707.5 | 0.03020536 | 0.01670427 | 0.02206912 | 0.02556358
707 | 0.03036637 | 0.01686927 | 0.0222189 | 0.02581925
706.5 | 0.0306706 | 0.01712149 | 0.02246613 | 0.02620127
706 | 0.03114204 | 0.01747802 | 0.02282465 | 0.02673038
705.5 | 0.03178621 | 0.01794616 | 0.0232977 | 0.02741387
705 | 0.03260715 | 0.01853338 | 0.0238903 | 0.02826161
704.5 | 0.03358347 | 0.01923048 | 0.02459048 | 0.0292604
704 | 0.03469221 | 0.0200248 | 0.02538516 | 0.03039421
703.5 | 0.03589317 | 0.02088963 | 0.02624753 | 0.03162678
703 | 0.03715817 | 0.02180249 | 0.02715791 | 0.03292906
702.5 | 0.03845353 | 0.02273551 | 0.02809168 | 0.03426378
702 | 0.0397648 | 0.02367288 | 0.02903819 | 0.03561167
701.5 | 0.04106993 | 0.02459581 | 0.02998244 | 0.03694821
701 | 0.04236096 | 0.02549733 | 0.03092067 | 0.03826571
700.5 | 0.04361514 | 0.02636381 | 0.03183876 | 0.03954512
700 | 0.04482397 | 0.027192 | 0.03273135 | 0.04078156
699.5 | 0.0459697 | 0.02797269 | 0.03358388 | 0.04195956
699 | 0.04705972 | 0.02871109 | 0.034397 | 0.04308394
698.5 | 0.04810001 | 0.02941039 | 0.03516882 | 0.04415506
698 | 0.04912189 | 0.03008914 | 0.03591626 | 0.04519643
697.5 | 0.0501453 | 0.03076003 | 0.03665072 | 0.04622298
697 | 0.05120087 | 0.03144424 | 0.0373953 | 0.0472647
696.5 | 0.05229486 | 0.03215054 | 0.03815922 | 0.04833387
696 | 0.05344138 | 0.03289287 | 0.03895903 | 0.04945352
695.5 | 0.05463716 | 0.03367466 | 0.03979838 | 0.05063072
695 | 0.05589976 | 0.03450787 | 0.04069265 | 0.05188811
694.5 | 0.05724127 | 0.03539902 | 0.04165047 | 0.05323863
694 | 0.05869581 | 0.03636288 | 0.04269312 | 0.05470967
693.5 | 0.06028621 | 0.03740839 | 0.04383432 | 0.05631674
693 | 0.06203991 | 0.03854608 | 0.04509163 | 0.05807833
692.5 | 0.06396545 | 0.03978059 | 0.04647233 | 0.06000052
692 | 0.06606689 | 0.04111427 | 0.04798075 | 0.06208648
691.5 | 0.0683463 | 0.04255282 | 0.04962023 | 0.06434278
691 | 0.07080722 | 0.04409918 | 0.05139144 | 0.06677366
690.5 | 0.07347408 | 0.04576816 | 0.05330667 | 0.06940293
690 | 0.0763603 | 0.04756039 | 0.05536621 | 0.07223625
689.5 | 0.07949415 | 0.04948292 | 0.05757954 | 0.07529256
689 | 0.08285449 | 0.05150883 | 0.05992255 | 0.0785405
688.5 | 0.08641817 | 0.05361247 | 0.06237351 | 0.08195064
688 | 0.09009379 | 0.05573058 | 0.06486851 | 0.08543064
687.5 | 0.09380089 | 0.05781268 | 0.06735514 | 0.08890236
687 | 0.09740946 | 0.05978371 | 0.06974972 | 0.09224038
686.5 | 0.1008218 | 0.06159082 | 0.07199063 | 0.09534864
686 | 0.1039027 | 0.06316058 | 0.07399049 | 0.09809282
685.5 | 0.1065427 | 0.06443522 | 0.07567882 | 0.1003631
685 | 0.1085945 | 0.06533666 | 0.07696069 | 0.1020175
684.5 | 0.1099377 | 0.06580538 | 0.07776095 | 0.1029487
684 | 0.110447 | 0.06578197 | 0.07800211 | 0.1030548
683.5 | 0.1100654 | 0.06524981 | 0.07765293 | 0.1023082
683 | 0.1087805 | 0.06421741 | 0.07670941 | 0.1007265
682.5 | 0.106679 | 0.06274952 | 0.07523181 | 0.09841939
682 | 0.1038921 | 0.06093088 | 0.07330643 | 0.09552854
681.5 | 0.1006255 | 0.05888577 | 0.07106938 | 0.09225587
681 | 0.09707632 | 0.05672721 | 0.0686507 | 0.08878233
680.5 | 0.09346806 | 0.05458121 | 0.06620069 | 0.08530685
680 | 0.08996376 | 0.05253448 | 0.06382983 | 0.08196608
679.5 | 0.08672538 | 0.05067178 | 0.06164842 | 0.0788968
679 | 0.083837 | 0.04902989 | 0.05971251 | 0.07616438
678.5 | 0.08138056 | 0.04764355 | 0.05807384 | 0.07383544
678 | 0.07936434 | 0.04650479 | 0.0567322 | 0.07191108
677.5 | 0.07779302 | 0.04560337 | 0.05568177 | 0.07038999
677 | 0.07660309 | 0.0448928 | 0.05487138 | 0.06921187
676.5 | 0.07572592 | 0.04432624 | 0.05424766 | 0.06831042
676 | 0.07504866 | 0.04383946 | 0.0537326 | 0.06758394
675.5 | 0.07447297 | 0.04337967 | 0.05326301 | 0.0669402
675 | 0.07390645 | 0.04290365 | 0.05278403 | 0.06629555
674.5 | 0.07328149 | 0.0423799 | 0.05225882 | 0.0655863
674 | 0.07256938 | 0.04179966 | 0.05167699 | 0.06478661
673.5 | 0.07175532 | 0.04115775 | 0.05103687 | 0.06388321
673 | 0.07086033 | 0.04046896 | 0.05035968 | 0.06289926
672.5 | 0.06988974 | 0.03973755 | 0.04965593 | 0.06184721
672 | 0.06886393 | 0.03897826 | 0.04894538 | 0.0607571
671.5 | 0.06776548 | 0.03818607 | 0.04821955 | 0.05962845
671 | 0.06657968 | 0.03735897 | 0.04746716 | 0.05846533
670.5 | 0.06526531 | 0.03647929 | 0.04665319 | 0.05724806
670 | 0.06378191 | 0.03552886 | 0.04573264 | 0.05595715
669.5 | 0.06206627 | 0.03447615 | 0.04462824 | 0.05454694
669 | 0.06011471 | 0.03332541 | 0.04330118 | 0.05300118
668.5 | 0.05806561 | 0.03216153 | 0.04183433 | 0.05138435
668 | 0.05619837 | 0.03114253 | 0.04044495 | 0.0498556
667.5 | 0.0547711 | 0.03039545 | 0.03934764 | 0.04857375
667 | 0.05385785 | 0.02992914 | 0.03861526 | 0.04759879
666.5 | 0.05333815 | 0.02964626 | 0.03816834 | 0.04687632
666 | 0.05301541 | 0.02943126 | 0.03787326 | 0.04630347
665.5 | 0.05273018 | 0.02920999 | 0.03762658 | 0.04579087
665 | 0.05239982 | 0.02895894 | 0.03737683 | 0.04529054
664.5 | 0.05199246 | 0.02867674 | 0.03710383 | 0.04478101
664 | 0.05150598 | 0.02837332 | 0.03680487 | 0.04426197
663.5 | 0.05094341 | 0.02805446 | 0.03647924 | 0.04373347
663 | 0.05033073 | 0.0277346 | 0.03613978 | 0.04320909
662.5 | 0.04969987 | 0.02742579 | 0.03580236 | 0.04269751
662 | 0.04909338 | 0.02714338 | 0.03548805 | 0.04221219
661.5 | 0.04853533 | 0.02688936 | 0.03520224 | 0.04175004
661 | 0.04804725 | 0.02666445 | 0.03494548 | 0.04131104
660.5 | 0.04762648 | 0.02645737 | 0.03470167 | 0.04088314
660 | 0.04726738 | 0.026259 | 0.03445704 | 0.04046359
659.5 | 0.04694318 | 0.02605369 | 0.03419062 | 0.04004356
659 | 0.04663601 | 0.02583648 | 0.03389852 | 0.03962979
658.5 | 0.04632602 | 0.0256076 | 0.03358473 | 0.03922945
658 | 0.04600626 | 0.02537646 | 0.03326728 | 0.03885873
657.5 | 0.04567435 | 0.02515337 | 0.03296478 | 0.03852877
657 | 0.04533367 | 0.02494581 | 0.03269083 | 0.03824748
656.5 | 0.04498629 | 0.02475384 | 0.0324475 | 0.03801144
656 | 0.04463805 | 0.02457448 | 0.03222996 | 0.03781357
655.5 | 0.04429595 | 0.02440309 | 0.03202965 | 0.0376414
655 | 0.04397512 | 0.02423927 | 0.0318416 | 0.03748655
654.5 | 0.04369346 | 0.02408641 | 0.03166632 | 0.03734308
654 | 0.04347209 | 0.02395178 | 0.03151046 | 0.03721182
653.5 | 0.04332408 | 0.02384063 | 0.03138114 | 0.03709382
653 | 0.04325241 | 0.02375372 | 0.03128214 | 0.03699063
652.5 | 0.0432431 | 0.02368349 | 0.0312091 | 0.03689789
652 | 0.04327126 | 0.02361896 | 0.03115307 | 0.03681115
651.5 | 0.04330369 | 0.023547 | 0.03110071 | 0.03672319
651 | 0.04331158 | 0.02346121 | 0.03104308 | 0.03663334
650.5 | 0.04327425 | 0.02335988 | 0.0309729 | 0.03654175
650 | 0.04318663 | 0.02324913 | 0.0308899 | 0.03645323
649.5 | 0.04305139 | 0.02313335 | 0.03079061 | 0.03636613
649 | 0.0428784 | 0.02301492 | 0.03067188 | 0.03627371
648.5 | 0.04267326 | 0.02288778 | 0.03052353 | 0.036159
648 | 0.04244356 | 0.0227452 | 0.0303394 | 0.03600537
647.5 | 0.04219518 | 0.02258279 | 0.03011908 | 0.03580266
647 | 0.04194285 | 0.02240862 | 0.02987826 | 0.03555945
646.5 | 0.04170413 | 0.02224137 | 0.0296445 | 0.0353019
646 | 0.04150058 | 0.02210868 | 0.02945285 | 0.03507026
645.5 | 0.04134578 | 0.0220345 | 0.02933242 | 0.03490226
645 | 0.04124409 | 0.02203365 | 0.02929994 | 0.03482423
644.5 | 0.04118419 | 0.02210129 | 0.02935165 | 0.03483601
644 | 0.04114927 | 0.02221952 | 0.02947063 | 0.03491873
643.5 | 0.04111857 | 0.02235624 | 0.02962696 | 0.03503112
643 | 0.04108616 | 0.02248468 | 0.02979591 | 0.03513708
642.5 | 0.04105358 | 0.02258275 | 0.02995477 | 0.0352026
642 | 0.04104276 | 0.02264999 | 0.03009812 | 0.03522396
641.5 | 0.04106776 | 0.0226919 | 0.03021984 | 0.03520488
641 | 0.04114623 | 0.02272712 | 0.03032315 | 0.03517232
640.5 | 0.04126662 | 0.02276483 | 0.03039855 | 0.03514205
640 | 0.04141832 | 0.02281793 | 0.03044578 | 0.03513913
639.5 | 0.04157182 | 0.02288909 | 0.03046179 | 0.035173
639 | 0.04172237 | 0.02299218 | 0.03046972 | 0.0352673
638.5 | 0.04187293 | 0.02314133 | 0.03050265 | 0.03544245
638 | 0.04206086 | 0.02336362 | 0.03061455 | 0.03573693
637.5 | 0.04232918 | 0.02368204 | 0.0308519 | 0.03618616
637 | 0.04272986 | 0.02411491 | 0.03125004 | 0.03682622
636.5 | 0.0433008 | 0.02466335 | 0.03181535 | 0.03767526
636 | 0.04406721 | 0.0253117 | 0.03252881 | 0.03873029
635.5 | 0.04504001 | 0.0260341 | 0.03335512 | 0.03996674
635 | 0.04621682 | 0.02680089 | 0.03425352 | 0.04133988
634.5 | 0.0475949 | 0.02759824 | 0.03520224 | 0.04280797
634 | 0.04915717 | 0.02842186 | 0.03619137 | 0.04432864
633.5 | 0.05088415 | 0.02928468 | 0.03723265 | 0.04587909
633 | 0.0527215 | 0.03018853 | 0.03832481 | 0.04742892
632.5 | 0.05459435 | 0.03112525 | 0.0394563 | 0.04894773
632 | 0.05638793 | 0.03205545 | 0.04058129 | 0.05037962
631.5 | 0.05799035 | 0.03292894 | 0.04164369 | 0.05166812
631 | 0.05930303 | 0.03368535 | 0.04258022 | 0.05275366
630.5 | 0.06028835 | 0.03428629 | 0.04335223 | 0.0536094
630 | 0.06095553 | 0.03470876 | 0.04393953 | 0.05422441
629.5 | 0.06135615 | 0.03495486 | 0.04434266 | 0.05461195
629 | 0.06152748 | 0.03502211 | 0.04455077 | 0.05476543
628.5 | 0.06147858 | 0.0349049 | 0.04453827 | 0.05466612
628 | 0.06116702 | 0.03458027 | 0.04425542 | 0.05426532
627.5 | 0.06054414 | 0.03403628 | 0.04366614 | 0.05353495
627 | 0.05957477 | 0.03327768 | 0.04276575 | 0.05247452
626.5 | 0.05829814 | 0.03235405 | 0.04162054 | 0.05115888
626 | 0.05680318 | 0.03133684 | 0.04034148 | 0.04969717
625.5 | 0.05523084 | 0.03031334 | 0.03907193 | 0.04822676
625 | 0.05369539 | 0.0293409 | 0.03792042 | 0.046837
624.5 | 0.05228215 | 0.02844708 | 0.03695154 | 0.04557212
624 | 0.05100549 | 0.0276159 | 0.03615642 | 0.0444066
623.5 | 0.04985539 | 0.02682282 | 0.03549254 | 0.04329917
623 | 0.04879667 | 0.02604509 | 0.03489494 | 0.04220737
622.5 | 0.04781861 | 0.02529063 | 0.03432527 | 0.04113225
622 | 0.04692089 | 0.02458659 | 0.03376923 | 0.04010309
621.5 | 0.04611807 | 0.0239713 | 0.03324235 | 0.03916836
621 | 0.04541124 | 0.023468 | 0.03275969 | 0.03835792
620.5 | 0.04477787 | 0.02307222 | 0.03232174 | 0.03766784
620 | 0.04417912 | 0.0227533 | 0.03190737 | 0.03706142
619.5 | 0.0435717 | 0.0224645 | 0.03148281 | 0.03648616
619 | 0.04294502 | 0.02217181 | 0.03102877 | 0.03591097
618.5 | 0.04232056 | 0.02186487 | 0.03055 | 0.03533774
618 | 0.04175962 | 0.02157065 | 0.03008846 | 0.03481601
617.5 | 0.04131592 | 0.02132783 | 0.02969221 | 0.03440275
617 | 0.04102168 | 0.02117417 | 0.02940352 | 0.03414634
616.5 | 0.04085172 | 0.02111361 | 0.02922089 | 0.03404041
616 | 0.04075251 | 0.02112546 | 0.02911252 | 0.03404008
615.5 | 0.0406575 | 0.02116292 | 0.02901682 | 0.03406296
615 | 0.04053667 | 0.02118866 | 0.0288852 | 0.03404152
614.5 | 0.04040254 | 0.02117944 | 0.02869153 | 0.03393622
614 | 0.04031096 | 0.02114485 | 0.02845117 | 0.03376095
613.5 | 0.0403193 | 0.02110322 | 0.02819636 | 0.03355369
613 | 0.04045846 | 0.02107452 | 0.02796422 | 0.03336265
612.5 | 0.0407003 | 0.0210538 | 0.02776955 | 0.03321045
612 | 0.04097226 | 0.02101906 | 0.02760915 | 0.03309848
611.5 | 0.04117594 | 0.02093827 | 0.0274666 | 0.03300746
611 | 0.04123944 | 0.02079599 | 0.02733415 | 0.03292402
610.5 | 0.04113989 | 0.02060802 | 0.02722464 | 0.03285003
610 | 0.04091746 | 0.02042202 | 0.02717276 | 0.0328088
609.5 | 0.04064147 | 0.02030056 | 0.02721982 | 0.03282738
609 | 0.04037706 | 0.0202937 | 0.02739211 | 0.03291866
608.5 | 0.04015399 | 0.02042051 | 0.02768316 | 0.03306412
608 | 0.03996467 | 0.02066041 | 0.02805082 | 0.03321717
607.5 | 0.03978309 | 0.02096199 | 0.02842556 | 0.03332008
607 | 0.03958971 | 0.02126115 | 0.02873603 | 0.03333133
606.5 | 0.03939877 | 0.0215069 | 0.02893246 | 0.03324694
606 | 0.03925126 | 0.021674 | 0.02900339 | 0.03310207
605.5 | 0.03919495 | 0.02175913 | 0.02896284 | 0.03294886
605 | 0.03924832 | 0.02176916 | 0.02883843 | 0.03283031
604.5 | 0.03939252 | 0.02170444 | 0.02864715 | 0.03275719
604 | 0.03956783 | 0.02155951 | 0.02839844 | 0.03270873
603.5 | 0.0396977 | 0.02133065 | 0.02809816 | 0.03264656
603 | 0.03971008 | 0.02103161 | 0.02776616 | 0.03254013
602.5 | 0.03957428 | 0.0206952 | 0.02743759 | 0.0323856
602 | 0.03931138 | 0.0203745 | 0.02716237 | 0.03221041
601.5 | 0.03898061 | 0.02013474 | 0.02699512 | 0.03206026
601 | 0.03864151 | 0.0200235 | 0.02696704 | 0.03196984
600.5 | 0.03832131 | 0.02002848 | 0.0270544 | 0.03193738
600 | 0.03801302 | 0.02008013 | 0.02718577 | 0.03192832

## Fig6 beta-rays
Structure in DMA_data_Fig6b.json
Variable name | Description
"name" | Name of the 3-point bending sample sample
"IR" | 0 = pristine, 1 = 10E14, 2 = 10E15, 3 = 10E16 (e-/cm2)
"temp" | Temperature
"storageMod" | E' or storage modulus (Pa)
"lossMod" | E'' or loss modulus (Pa)
"tanDelta" | Loss factor, E''/E'
Fluence and exposure
| 100000000000000 | 1000000000000000 | 10000000000000000 | 1e16 post TVAC
Young's modulus (GPa) | 28.56221 | 28.22101 | 29.09735 | 29.76332
Standard Deviation Young's modulus | 3.71948 | 5.021831 | 4.118132 | 3.782641
Ultimate Tensile Strength (MPa) | 538.8094 | 509.9841 | 539.0711 | 525.1899
Standard Deviation UTS | 50.46416 | 49.87894 | 48.39281 | 30.10427

## Fig7 Temp & TVAC
0° samples |  | Temperature (°C)
|  | 295 | 310 | 325 | 340
Pristine | Young's modulus (GPa) | 35.325 | 29.44207 | 22.8243 | 16.79706
| Standard deviation YM | 3.257377 | 3.523214 | 1.421165 | 1.826229
| Ultimate Tensile Strength (MPa) | 517.0619 | 503.0837 | 419.876 | 339.2535
| Standard deviation UTS | 69.42445 | 51.49422 | 28.16977 | 12.31446
TVAC'd | Young's modulus (GPa) | 25.08098 | 19.27051 | 20.40048 | 15.2708
| Standard deviation YM | 2.314766 | 1.510277 | 0.6940995 | 0.6156902
| Ultimate Tensile Strength (MPa) | 465.0059 | 391.2109 | 408.9574 | 320.2132
| Standard deviation UTS | 39.13664 | 49.58356 | 14.21237 | 12.03468
Z-adhesion samples |  | Temperature (°C)
|  | 295 | 310 | 325 | 340
Pristine | Young's modulus (GPa) | 2.573031 | 2.522696 | 2.588595 | 2.145134
| Standard deviation YM | 0.1687352 | 0.06267538 | 0.1855701 | 0.2483419
| Ultimate Tensile Strength (MPa) | 3.868417 | 4.252 | 6.509 | 5.04675
| Standard deviation UTS | 0.4352935 | 0.1527351 | 1.839116 | 0.2831674
TVAC'd | Young's modulus (GPa) | 2.182979 | 2.392832 | 2.172474 | 2.451885
| Standard deviation YM | 0.0680481 | 0.03652674 | 0.01430674 | 0.1281994
| Ultimate Tensile Strength (MPa) | 2.955125 | 3.232667 | 3.834583 | 6.60125
| Standard deviation UTS | 0.8002681 | 0.4976345 | 0.7906668 | 0.9248

## Fig8 Optical
| BOL_295 | EOL_295 | BOL_IRR | EOL_IRR | BOL_ATOX+UV | EOL_ATOX | EOL_UV
Description | Pristine-preTVAC | Pristine, TVAC-exposed | Beta-rays, pre-TVAC | Beta-rays, post-TVAC | Pristine-preUV,preATOX | post-ATOX | post-UV
Printing temperature 295°C - calibration ISOWS50
| Solar Absorbtance | Solar Absorbtance | Solar Absorbtance | Solar Absorbtance | Solar Absorbtance | Solar Absorbtance | Solar Absorbtance
| 0.3889237 | 0.3895778 | 0.6581967 | 0.5913256 | 0.27 | 0.29 | 0.52
Wavelength (nm) | Reflectance
2500 | 0.1199637 | 0.1119275 | 0.08720377 | 0.08633873 | 0.168982122 | 0.1228817 | 0.188526328
2498 | 0.1181028 | 0.1100027 | 0.08577335 | 0.08494198 | 0.165853512 | 0.11961819 | 0.186284704
2496 | 0.1167429 | 0.1069094 | 0.08398957 | 0.08245486 | 0.164469368 | 0.117398744 | 0.184354521
2494 | 0.1156209 | 0.106745 | 0.08240931 | 0.08193568 | 0.162831278 | 0.116169053 | 0.18154326
2492 | 0.1129123 | 0.1053581 | 0.08181767 | 0.08026098 | 0.161665112 | 0.114463261 | 0.180582131
2490 | 0.11172 | 0.1031541 | 0.07960387 | 0.07940823 | 0.159575275 | 0.112799919 | 0.180028864
2488 | 0.1109717 | 0.1023086 | 0.07956732 | 0.07717645 | 0.159659772 | 0.111191164 | 0.178528564
2486 | 0.1109154 | 0.1038443 | 0.07879846 | 0.07829776 | 0.157949041 | 0.109683996 | 0.178075848
2484 | 0.1106984 | 0.102958 | 0.07937464 | 0.07787505 | 0.158736751 | 0.10941137 | 0.177930479
2482 | 0.1098892 | 0.1024563 | 0.07817379 | 0.07712477 | 0.158268632 | 0.109654362 | 0.178297829
2480 | 0.111083 | 0.1014842 | 0.07736145 | 0.07666878 | 0.158095635 | 0.110818889 | 0.17834628
2478 | 0.1099812 | 0.10191 | 0.07794507 | 0.0771822 | 0.15939754 | 0.110913282 | 0.17829609
2476 | 0.1101517 | 0.1017275 | 0.0785191 | 0.07712514 | 0.160407143 | 0.111369609 | 0.179018258
2474 | 0.1116136 | 0.1031092 | 0.07965939 | 0.07868341 | 0.160203431 | 0.111868548 | 0.178753311
2472 | 0.1117681 | 0.10283 | 0.07945022 | 0.07803995 | 0.16055328 | 0.112354276 | 0.179253102
2470 | 0.1104819 | 0.1020957 | 0.07894358 | 0.07729522 | 0.159789337 | 0.11122605 | 0.178699092
2468 | 0.1098746 | 0.1017361 | 0.07848432 | 0.07725444 | 0.158690223 | 0.110468445 | 0.178079956
2466 | 0.1094244 | 0.1003095 | 0.07823588 | 0.07596549 | 0.157868836 | 0.108361753 | 0.176680445
2464 | 0.1073729 | 0.1004687 | 0.07652347 | 0.07558329 | 0.156171018 | 0.106086164 | 0.174730624
2462 | 0.1058371 | 0.09778186 | 0.07648764 | 0.07505044 | 0.153684757 | 0.104177022 | 0.172265156
2460 | 0.1044462 | 0.09587229 | 0.07449096 | 0.07352461 | 0.150824892 | 0.099835464 | 0.170317201
2458 | 0.1023425 | 0.09438608 | 0.07385882 | 0.07267994 | 0.148597383 | 0.097178298 | 0.168230662
2456 | 0.1006945 | 0.09227798 | 0.07197622 | 0.0700579 | 0.145490569 | 0.093714379 | 0.165744824
2454 | 0.09876332 | 0.08967086 | 0.07050727 | 0.0691796 | 0.144094269 | 0.09197472 | 0.16355345
2452 | 0.09630175 | 0.08902568 | 0.06954631 | 0.06800801 | 0.141393412 | 0.089055248 | 0.161353904
2450 | 0.09436873 | 0.08627996 | 0.06795415 | 0.06714565 | 0.141931875 | 0.088492167 | 0.161292157
2448 | 0.09455773 | 0.08673262 | 0.06795378 | 0.06631561 | 0.141306956 | 0.088213127 | 0.162049522
2446 | 0.09493288 | 0.08806415 | 0.06743411 | 0.06701101 | 0.142805102 | 0.089877671 | 0.162735052
2444 | 0.09540244 | 0.08907729 | 0.06968842 | 0.06808682 | 0.145866826 | 0.093183158 | 0.165306532
2442 | 0.09896214 | 0.09147308 | 0.07142016 | 0.07010456 | 0.149506024 | 0.097546584 | 0.168925986
2440 | 0.103006 | 0.09442518 | 0.07449712 | 0.07271709 | 0.153000062 | 0.101736082 | 0.172951863
2438 | 0.1064198 | 0.100071 | 0.0774532 | 0.07598834 | 0.158245488 | 0.108566855 | 0.17705728
2436 | 0.1098803 | 0.100881 | 0.0788321 | 0.07758719 | 0.163047751 | 0.114286359 | 0.181869431
2434 | 0.1136702 | 0.1061285 | 0.08123559 | 0.08126245 | 0.167482045 | 0.119574294 | 0.186214831
2432 | 0.1139068 | 0.1075748 | 0.0820483 | 0.08173146 | 0.17252341 | 0.125711858 | 0.190829255
2430 | 0.1173047 | 0.1103138 | 0.08367876 | 0.08265554 | 0.176621568 | 0.13069866 | 0.194559919
2428 | 0.1221546 | 0.1133309 | 0.08740583 | 0.08550865 | 0.179818251 | 0.134505457 | 0.197613242
2426 | 0.1241525 | 0.1156459 | 0.08867307 | 0.08797169 | 0.18154321 | 0.137989762 | 0.199763662
2424 | 0.1267591 | 0.1183945 | 0.09065671 | 0.08986308 | 0.183989205 | 0.141043969 | 0.202223837
2422 | 0.1279309 | 0.1193552 | 0.09092211 | 0.09050503 | 0.18540913 | 0.142127995 | 0.203179358
2420 | 0.1290507 | 0.1197104 | 0.09209026 | 0.09025292 | 0.186473847 | 0.143065505 | 0.203940669
2418 | 0.129182 | 0.1208735 | 0.09247384 | 0.09158687 | 0.186503356 | 0.143695074 | 0.204212087
2416 | 0.128813 | 0.119776 | 0.09118557 | 0.09058336 | 0.186872847 | 0.143754161 | 0.204734677
2414 | 0.1295937 | 0.1210937 | 0.09233047 | 0.09144281 | 0.186113904 | 0.142817397 | 0.204068124
2412 | 0.1294004 | 0.1211405 | 0.09273701 | 0.09122026 | 0.185760923 | 0.142202065 | 0.203582154
2410 | 0.1294404 | 0.1202295 | 0.09212268 | 0.09068273 | 0.184760036 | 0.141409986 | 0.20241791
2408 | 0.1282412 | 0.1200481 | 0.09180509 | 0.09074359 | 0.183795454 | 0.140693868 | 0.202100106
2406 | 0.1279372 | 0.1192143 | 0.0906401 | 0.09044278 | 0.183491359 | 0.140154145 | 0.201484917
2404 | 0.1273477 | 0.1187879 | 0.09114688 | 0.0900389 | 0.183844678 | 0.140650686 | 0.201539102
2402 | 0.1276399 | 0.1185406 | 0.09102571 | 0.09015247 | 0.183215881 | 0.139845103 | 0.201324977
2400 | 0.126579 | 0.1185473 | 0.09031679 | 0.08970746 | 0.18343802 | 0.139825315 | 0.201638518
2398 | 0.1283411 | 0.1197227 | 0.09191988 | 0.09075756 | 0.183236477 | 0.139836884 | 0.201025422
2396 | 0.1273497 | 0.1181506 | 0.09082429 | 0.08993233 | 0.18416604 | 0.140252689 | 0.201549274
2394 | 0.1265071 | 0.1188435 | 0.09104354 | 0.08962643 | 0.183888794 | 0.140411968 | 0.201787243
2392 | 0.1274715 | 0.1188436 | 0.09108547 | 0.08990466 | 0.185117037 | 0.140717704 | 0.201329558
2390 | 0.1265553 | 0.1178844 | 0.09073305 | 0.08897637 | 0.184415189 | 0.14098792 | 0.202209657
2388 | 0.1279277 | 0.1190092 | 0.09061415 | 0.09015559 | 0.184833036 | 0.141645884 | 0.202805531
2386 | 0.1282122 | 0.1189979 | 0.09229506 | 0.09034152 | 0.184845398 | 0.142182007 | 0.203477868
2384 | 0.1286398 | 0.1200451 | 0.09195414 | 0.0906735 | 0.186316655 | 0.143226266 | 0.203480914
2382 | 0.1290505 | 0.1206798 | 0.0921438 | 0.09108942 | 0.186909897 | 0.143670428 | 0.204370686
2380 | 0.1292577 | 0.1209833 | 0.09224314 | 0.09120892 | 0.18770561 | 0.144621032 | 0.204765368
2378 | 0.1305435 | 0.1224039 | 0.09325452 | 0.09200269 | 0.188306363 | 0.145210884 | 0.20578104
2376 | 0.1314848 | 0.1227301 | 0.0935187 | 0.09199491 | 0.189423619 | 0.146459318 | 0.20690956
2374 | 0.1318449 | 0.1231365 | 0.09379731 | 0.09251156 | 0.190796436 | 0.147445468 | 0.207514109
2372 | 0.1326204 | 0.1241121 | 0.0942869 | 0.09312339 | 0.191650636 | 0.148802224 | 0.20889736
2370 | 0.1335194 | 0.12429 | 0.0948661 | 0.09378552 | 0.193158944 | 0.150740408 | 0.210360454
2368 | 0.1349934 | 0.126236 | 0.09624201 | 0.09464671 | 0.194478657 | 0.151802244 | 0.211684436
2366 | 0.1358732 | 0.12689 | 0.09669632 | 0.09596227 | 0.195889375 | 0.153518834 | 0.212904794
2364 | 0.1359359 | 0.1275243 | 0.09660573 | 0.09539712 | 0.19677268 | 0.155161056 | 0.213231756
2362 | 0.1369171 | 0.1275536 | 0.09756936 | 0.09631032 | 0.197717471 | 0.155677183 | 0.21457163
2360 | 0.1369106 | 0.1280461 | 0.09760928 | 0.09590795 | 0.197995952 | 0.156204632 | 0.214992527
2358 | 0.1373967 | 0.1285666 | 0.09818752 | 0.09680522 | 0.198579913 | 0.156809982 | 0.215339515
2356 | 0.1378032 | 0.1286754 | 0.09759787 | 0.09684482 | 0.198409572 | 0.156590408 | 0.214757951
2354 | 0.1365982 | 0.1282361 | 0.09759501 | 0.09665564 | 0.197955927 | 0.156177363 | 0.214445686
2352 | 0.1369897 | 0.1276279 | 0.09835832 | 0.09596701 | 0.19670144 | 0.154374359 | 0.213860093
2350 | 0.1359239 | 0.126449 | 0.09589481 | 0.09516522 | 0.195510683 | 0.15254905 | 0.212022698
2348 | 0.1345479 | 0.1249968 | 0.09577012 | 0.09390677 | 0.193235112 | 0.150298707 | 0.210456805
2346 | 0.1328088 | 0.123794 | 0.09336455 | 0.09271751 | 0.191485323 | 0.148326673 | 0.208773049
2344 | 0.1312868 | 0.1225385 | 0.09349263 | 0.09151992 | 0.189803047 | 0.146100028 | 0.20647792
2342 | 0.1306231 | 0.1215916 | 0.09179754 | 0.09111749 | 0.187773776 | 0.143868822 | 0.204774235
2340 | 0.1290941 | 0.1200809 | 0.09151038 | 0.08950236 | 0.185598282 | 0.141551333 | 0.203393907
2338 | 0.1280237 | 0.1190097 | 0.08900721 | 0.08872568 | 0.185328786 | 0.14040975 | 0.201923505
2336 | 0.1263489 | 0.1176136 | 0.08841098 | 0.08825148 | 0.183958143 | 0.138992564 | 0.200995974
2334 | 0.1269129 | 0.1174722 | 0.08886281 | 0.08788563 | 0.182561418 | 0.137868523 | 0.200469995
2332 | 0.1262516 | 0.1176513 | 0.08901011 | 0.08773613 | 0.182562046 | 0.137803667 | 0.199952181
2330 | 0.1268085 | 0.1173341 | 0.09085062 | 0.08801987 | 0.182323775 | 0.137171635 | 0.199940038
2328 | 0.1270831 | 0.1174447 | 0.08961539 | 0.08724265 | 0.182665174 | 0.137548337 | 0.200299486
2326 | 0.12675 | 0.1175507 | 0.0874049 | 0.08674197 | 0.183113595 | 0.137532709 | 0.200511847
2324 | 0.1271745 | 0.1182771 | 0.08784892 | 0.08800757 | 0.183094471 | 0.137851685 | 0.201104239
2322 | 0.1277145 | 0.1185272 | 0.08925293 | 0.0883018 | 0.183518074 | 0.13863639 | 0.201576407
2320 | 0.1287336 | 0.1194259 | 0.08976062 | 0.08862694 | 0.184528425 | 0.139175014 | 0.202127454
2318 | 0.1287141 | 0.1193458 | 0.08989288 | 0.08821466 | 0.184843142 | 0.140071085 | 0.202766317
2316 | 0.128664 | 0.1199343 | 0.08942309 | 0.0895242 | 0.185761354 | 0.140571532 | 0.202908267
2314 | 0.1295114 | 0.1204202 | 0.09036537 | 0.08958227 | 0.186358806 | 0.140821572 | 0.203472543
2312 | 0.1300584 | 0.120056 | 0.09028259 | 0.08960655 | 0.186450058 | 0.141301486 | 0.203399736
2310 | 0.1297062 | 0.1210733 | 0.09007871 | 0.08911538 | 0.185295507 | 0.141262813 | 0.203477036
2308 | 0.1310583 | 0.121893 | 0.0916807 | 0.09013233 | 0.187632599 | 0.142325954 | 0.204136857
2306 | 0.1316978 | 0.1217987 | 0.09187162 | 0.09035217 | 0.188010906 | 0.143256945 | 0.20525983
2304 | 0.1333603 | 0.1239643 | 0.09386858 | 0.09320484 | 0.188225868 | 0.143203072 | 0.206126619
2302 | 0.1323681 | 0.1239436 | 0.09395581 | 0.09372401 | 0.189719904 | 0.145129632 | 0.207150095
2300 | 0.1345551 | 0.1259871 | 0.09590872 | 0.09412499 | 0.190374469 | 0.146439928 | 0.208168696
2298 | 0.1368915 | 0.1266003 | 0.09623204 | 0.09530644 | 0.193047324 | 0.148356376 | 0.209490705
2296 | 0.1374053 | 0.1291009 | 0.09654774 | 0.095373 | 0.194196587 | 0.150291506 | 0.211071448
2294 | 0.1403329 | 0.1310217 | 0.09869612 | 0.09838958 | 0.196957477 | 0.152911563 | 0.214439693
2292 | 0.1416542 | 0.1330452 | 0.101028 | 0.09960456 | 0.199947289 | 0.15736024 | 0.216505935
2290 | 0.1444165 | 0.1361043 | 0.1052995 | 0.1024868 | 0.202663721 | 0.160839643 | 0.218854779
2288 | 0.1472538 | 0.1379188 | 0.1052345 | 0.1041297 | 0.205963847 | 0.164089367 | 0.222645883
2286 | 0.149379 | 0.1401329 | 0.1065253 | 0.1055042 | 0.207576294 | 0.16785658 | 0.224957413
2284 | 0.1540074 | 0.1450462 | 0.1106552 | 0.1096387 | 0.211620473 | 0.171848902 | 0.228457854
2282 | 0.1561376 | 0.1461938 | 0.1094098 | 0.1114361 | 0.214731943 | 0.175619822 | 0.230394358
2280 | 0.1570472 | 0.1471285 | 0.1118471 | 0.1118014 | 0.217463852 | 0.17920361 | 0.233025989
2278 | 0.159237 | 0.1503471 | 0.1151325 | 0.1155135 | 0.220461546 | 0.181942407 | 0.235951769
2276 | 0.164299 | 0.1553317 | 0.1185747 | 0.1184004 | 0.223868841 | 0.185887438 | 0.239130184
2274 | 0.1668337 | 0.1584648 | 0.1209574 | 0.1207477 | 0.225516164 | 0.188755368 | 0.24152726
2272 | 0.1682559 | 0.1591651 | 0.1220464 | 0.1218101 | 0.229523708 | 0.192767465 | 0.243874692
2270 | 0.1697808 | 0.1607995 | 0.1227099 | 0.1233084 | 0.23367574 | 0.196482058 | 0.247496068
2268 | 0.173097 | 0.1637289 | 0.1284033 | 0.1258264 | 0.236330106 | 0.199823176 | 0.250708499
2266 | 0.1793582 | 0.1672707 | 0.1289411 | 0.1289515 | 0.239056382 | 0.203543544 | 0.253807745
2264 | 0.1792461 | 0.1693004 | 0.1304952 | 0.1309778 | 0.242215241 | 0.206785023 | 0.256850583
2262 | 0.1808705 | 0.1723903 | 0.1345376 | 0.1331199 | 0.246438178 | 0.212263536 | 0.260371732
2260 | 0.1864437 | 0.1760626 | 0.1367515 | 0.1368429 | 0.249679501 | 0.216067934 | 0.263895512
2258 | 0.1898567 | 0.1796257 | 0.1394363 | 0.1389868 | 0.252905769 | 0.220014896 | 0.266849445
2256 | 0.1893679 | 0.1813862 | 0.1402086 | 0.1390504 | 0.25733067 | 0.224034025 | 0.269228975
2254 | 0.1914074 | 0.1824283 | 0.141261 | 0.1405358 | 0.259080816 | 0.227321744 | 0.273785554
2252 | 0.192419 | 0.1846589 | 0.1410769 | 0.1432503 | 0.261901757 | 0.230358767 | 0.275051253
2250 | 0.1952409 | 0.1870581 | 0.145737 | 0.1437762 | 0.264263259 | 0.232653627 | 0.277887518
2248 | 0.1977828 | 0.1880645 | 0.1464469 | 0.1462427 | 0.265919917 | 0.234910324 | 0.278446958
2246 | 0.196471 | 0.1873664 | 0.144963 | 0.1445389 | 0.267323366 | 0.236769701 | 0.279366914
2244 | 0.1978267 | 0.189227 | 0.1466797 | 0.1473175 | 0.267768817 | 0.236600415 | 0.280301874
2242 | 0.1972414 | 0.1885389 | 0.144843 | 0.1443909 | 0.267070312 | 0.235764781 | 0.279223743
2240 | 0.1972141 | 0.1882787 | 0.147258 | 0.1454844 | 0.266649632 | 0.234603136 | 0.27874626
2238 | 0.1974243 | 0.1874812 | 0.1454112 | 0.145602 | 0.265691505 | 0.233504411 | 0.277701138
2236 | 0.1966308 | 0.186679 | 0.1454864 | 0.1449992 | 0.264553228 | 0.233079657 | 0.276915403
2234 | 0.1963688 | 0.1861457 | 0.14503 | 0.1440734 | 0.263511642 | 0.231402545 | 0.276165274
2232 | 0.1928162 | 0.1831947 | 0.1423545 | 0.1409967 | 0.26293513 | 0.230315301 | 0.274894409
2230 | 0.1922429 | 0.1831087 | 0.1419034 | 0.1419934 | 0.261688367 | 0.229121486 | 0.274333741
2228 | 0.193949 | 0.1851599 | 0.1435045 | 0.1433119 | 0.261781864 | 0.22905407 | 0.273369718
2226 | 0.193613 | 0.1850478 | 0.1419761 | 0.1427587 | 0.262499307 | 0.229660055 | 0.275822798
2224 | 0.1948309 | 0.185568 | 0.1438786 | 0.1439219 | 0.263804827 | 0.231413828 | 0.276205833
2222 | 0.1947044 | 0.1849963 | 0.1427594 | 0.1430826 | 0.26585774 | 0.233547585 | 0.27819628
2220 | 0.1975522 | 0.1892874 | 0.1466804 | 0.1458079 | 0.267894083 | 0.236608649 | 0.280043117
2218 | 0.2003536 | 0.1897821 | 0.1473442 | 0.1476521 | 0.271047198 | 0.239848371 | 0.282546107
2216 | 0.2017084 | 0.1938263 | 0.1487219 | 0.1488362 | 0.273511254 | 0.242344699 | 0.285092212
2214 | 0.2035065 | 0.193794 | 0.1510598 | 0.1505621 | 0.276038627 | 0.245213969 | 0.286750701
2212 | 0.2037759 | 0.1947547 | 0.1502103 | 0.1510225 | 0.277836273 | 0.247845005 | 0.288943934
2210 | 0.2054426 | 0.1966385 | 0.1519924 | 0.152297 | 0.279826277 | 0.249465687 | 0.289902969
2208 | 0.2053931 | 0.196567 | 0.1529686 | 0.151574 | 0.279362664 | 0.24909954 | 0.29031878
2206 | 0.207299 | 0.1972777 | 0.1535012 | 0.1530796 | 0.278583397 | 0.248523595 | 0.289686816
2204 | 0.2035888 | 0.1942019 | 0.1509247 | 0.1501756 | 0.277550152 | 0.246888406 | 0.287880109
2202 | 0.2024257 | 0.1928695 | 0.1493001 | 0.1484737 | 0.274394141 | 0.243798572 | 0.285333652
2200 | 0.2008541 | 0.191233 | 0.1493899 | 0.1481356 | 0.271115666 | 0.23922234 | 0.282666191
2198 | 0.1964156 | 0.1877051 | 0.1456835 | 0.1447372 | 0.267897322 | 0.236289601 | 0.279292246
2196 | 0.1937295 | 0.1839138 | 0.1408601 | 0.1412325 | 0.263588703 | 0.230274224 | 0.27513562
2194 | 0.1903314 | 0.1807345 | 0.1385617 | 0.1382965 | 0.259370571 | 0.22550965 | 0.271458274
2192 | 0.1874768 | 0.1781533 | 0.1350234 | 0.1359027 | 0.25454023 | 0.220418364 | 0.267427338
2190 | 0.1836439 | 0.1738797 | 0.1327804 | 0.1322984 | 0.251144621 | 0.216062612 | 0.263382649
2188 | 0.1815218 | 0.1718208 | 0.1313317 | 0.1305079 | 0.246829987 | 0.211363217 | 0.259382365
2186 | 0.1781134 | 0.1686328 | 0.1283285 | 0.1277549 | 0.243528834 | 0.207799399 | 0.255944527
2184 | 0.1771596 | 0.1668566 | 0.1279799 | 0.1265893 | 0.240603614 | 0.204163319 | 0.253904542
2182 | 0.1756921 | 0.1652216 | 0.1249904 | 0.1244612 | 0.238905181 | 0.202410475 | 0.251833519
2180 | 0.173983 | 0.1636543 | 0.1239027 | 0.1230949 | 0.237474555 | 0.200501072 | 0.250394733
2178 | 0.1723267 | 0.1623048 | 0.1234796 | 0.1226024 | 0.236498076 | 0.199166583 | 0.249597943
2176 | 0.1718791 | 0.1616142 | 0.1232742 | 0.121783 | 0.235489266 | 0.197958621 | 0.248560775
2174 | 0.1709425 | 0.1608808 | 0.1222135 | 0.1208303 | 0.235024382 | 0.197351061 | 0.24787643
2172 | 0.1705034 | 0.160333 | 0.1227257 | 0.1211378 | 0.233543141 | 0.196379262 | 0.246423885
2170 | 0.1694252 | 0.1587342 | 0.1209317 | 0.12034 | 0.231808919 | 0.194749381 | 0.244979538
2168 | 0.1674023 | 0.1574241 | 0.118901 | 0.1191094 | 0.229755308 | 0.191862378 | 0.242932204
2166 | 0.1653305 | 0.155972 | 0.1168936 | 0.1160693 | 0.227569213 | 0.189345454 | 0.240638151
2164 | 0.1637264 | 0.1547928 | 0.1154596 | 0.116461 | 0.223792406 | 0.185050693 | 0.237226007
2162 | 0.1596557 | 0.1499274 | 0.1130756 | 0.1123194 | 0.220689208 | 0.181436446 | 0.234219093
2160 | 0.1576269 | 0.1481326 | 0.1114312 | 0.1111651 | 0.216833106 | 0.17675495 | 0.230526261
2158 | 0.1556635 | 0.1461737 | 0.1104265 | 0.1093544 | 0.213069501 | 0.171906232 | 0.22730026
2156 | 0.1510587 | 0.1416232 | 0.106788 | 0.1054081 | 0.210030506 | 0.168659963 | 0.224490941
2154 | 0.1482773 | 0.1398844 | 0.1048363 | 0.1045217 | 0.206576989 | 0.164959408 | 0.221456157
2152 | 0.1462361 | 0.1385501 | 0.1043935 | 0.102976 | 0.204142765 | 0.161804145 | 0.218112574
2150 | 0.1450818 | 0.1367198 | 0.1028105 | 0.1016979 | 0.201466333 | 0.158994271 | 0.216992144
2148 | 0.1442874 | 0.1351061 | 0.1017619 | 0.1011178 | 0.200117543 | 0.156750438 | 0.214961194
2146 | 0.142394 | 0.1331817 | 0.1005507 | 0.09979309 | 0.19841049 | 0.154313064 | 0.213546482
2144 | 0.1419912 | 0.1344839 | 0.1001176 | 0.09958202 | 0.196922077 | 0.153148789 | 0.21297967
2142 | 0.141477 | 0.1330171 | 0.1003489 | 0.09957534 | 0.196593466 | 0.15262501 | 0.211491951
2140 | 0.1405081 | 0.1318784 | 0.09946278 | 0.09940262 | 0.195885706 | 0.151307218 | 0.211675641
2138 | 0.1403663 | 0.1325327 | 0.1002683 | 0.09955716 | 0.195856492 | 0.151500462 | 0.211693158
2136 | 0.1416513 | 0.1327271 | 0.1019165 | 0.1001166 | 0.197611154 | 0.153219895 | 0.212497416
2134 | 0.1438549 | 0.1350475 | 0.1020148 | 0.1016161 | 0.198969129 | 0.154881465 | 0.214564464
2132 | 0.144989 | 0.1371859 | 0.1047696 | 0.1035045 | 0.202811463 | 0.159176639 | 0.217859255
2130 | 0.1485514 | 0.1407095 | 0.1063071 | 0.1060337 | 0.20679409 | 0.164475489 | 0.221499697
2128 | 0.152023 | 0.1434456 | 0.1096794 | 0.1086165 | 0.212461647 | 0.170518303 | 0.227107317
2126 | 0.1576531 | 0.1495031 | 0.1132552 | 0.1133017 | 0.219199412 | 0.178913219 | 0.233409869
2124 | 0.1641579 | 0.1556595 | 0.1187173 | 0.1177408 | 0.228005948 | 0.188626654 | 0.241704888
2122 | 0.1719534 | 0.1632929 | 0.125135 | 0.123854 | 0.237222555 | 0.198996676 | 0.25068271
2120 | 0.1793975 | 0.1705058 | 0.1298576 | 0.1296452 | 0.247516578 | 0.211374893 | 0.260720691
2118 | 0.1887843 | 0.1803896 | 0.1380323 | 0.1373891 | 0.258746294 | 0.224286274 | 0.270658719
2116 | 0.1969941 | 0.1885651 | 0.1442411 | 0.1442828 | 0.270002143 | 0.237442139 | 0.281492109
2114 | 0.2067643 | 0.1974995 | 0.1520991 | 0.1515952 | 0.281711727 | 0.250982514 | 0.292073252
2112 | 0.2161886 | 0.2070323 | 0.15909 | 0.1592118 | 0.292722318 | 0.263359798 | 0.302337236
2110 | 0.2241643 | 0.215344 | 0.1667608 | 0.16615 | 0.303226876 | 0.275162344 | 0.3118407
2108 | 0.2328703 | 0.2234937 | 0.1729978 | 0.1733803 | 0.311990339 | 0.285635813 | 0.320332106
2106 | 0.2399858 | 0.2297357 | 0.1797201 | 0.1788378 | 0.32037436 | 0.294656433 | 0.327928221
2104 | 0.2453235 | 0.2360388 | 0.1835474 | 0.1837279 | 0.327169097 | 0.302550617 | 0.334164219
2102 | 0.249981 | 0.2402959 | 0.1877704 | 0.1875147 | 0.332090478 | 0.308341908 | 0.338747887
2100 | 0.2531415 | 0.2436469 | 0.1902959 | 0.1901085 | 0.335120357 | 0.311732235 | 0.342081152
2098 | 0.2551052 | 0.2462641 | 0.1928416 | 0.1920733 | 0.336941426 | 0.313883288 | 0.343500918
2096 | 0.2552177 | 0.2465053 | 0.1934141 | 0.1918618 | 0.337294488 | 0.314316528 | 0.344224354
2094 | 0.255011 | 0.2450858 | 0.1918965 | 0.1924792 | 0.33667039 | 0.313808251 | 0.342898119
2092 | 0.253341 | 0.2432687 | 0.1903858 | 0.1896893 | 0.335060708 | 0.311432968 | 0.341581604
2090 | 0.2515479 | 0.2419402 | 0.1881303 | 0.188189 | 0.332512766 | 0.308574964 | 0.339666397
2088 | 0.2492102 | 0.2391286 | 0.1859517 | 0.1858739 | 0.329696698 | 0.30541815 | 0.336360921
2086 | 0.2450772 | 0.2363388 | 0.1829877 | 0.1829821 | 0.326937495 | 0.302368696 | 0.334004829
2084 | 0.2436103 | 0.2335696 | 0.18071 | 0.181059 | 0.325090103 | 0.2997991 | 0.331935499
2082 | 0.2427652 | 0.2323928 | 0.1812624 | 0.1811094 | 0.323171577 | 0.297962745 | 0.331138926
2080 | 0.2425295 | 0.2337307 | 0.1807513 | 0.1808675 | 0.322904912 | 0.297479665 | 0.330266354
2078 | 0.2424142 | 0.232563 | 0.1812335 | 0.1804696 | 0.32350426 | 0.297966919 | 0.331178285
2076 | 0.2442053 | 0.2339409 | 0.1819855 | 0.1819133 | 0.325477026 | 0.300389547 | 0.332980004
2074 | 0.246965 | 0.2375068 | 0.1850491 | 0.1848455 | 0.328758684 | 0.304145891 | 0.33617012
2072 | 0.2502172 | 0.2407087 | 0.1879237 | 0.1875006 | 0.333854243 | 0.309417696 | 0.340857395
2070 | 0.2560813 | 0.2463493 | 0.1930032 | 0.192377 | 0.339972253 | 0.316342813 | 0.346646635
2068 | 0.2620796 | 0.2524733 | 0.1981091 | 0.1981743 | 0.34679909 | 0.323787398 | 0.353047772
2066 | 0.2687779 | 0.2592864 | 0.2035074 | 0.2037164 | 0.355007172 | 0.332894612 | 0.360832467
2064 | 0.2768833 | 0.2672024 | 0.2108366 | 0.2106879 | 0.363847394 | 0.342806407 | 0.369239343
2062 | 0.2853891 | 0.2750728 | 0.2183858 | 0.217774 | 0.373313861 | 0.353552221 | 0.378245172
2060 | 0.2935269 | 0.2830807 | 0.2252002 | 0.2248725 | 0.383623383 | 0.364597329 | 0.388271199
2058 | 0.3027038 | 0.2933049 | 0.2336815 | 0.2337996 | 0.393514786 | 0.375417038 | 0.397639852
2056 | 0.3114262 | 0.301615 | 0.2416083 | 0.2410395 | 0.404006597 | 0.387140236 | 0.40733917
2054 | 0.3209183 | 0.3109591 | 0.2495145 | 0.2497013 | 0.413247469 | 0.397620235 | 0.416829652
2052 | 0.3297403 | 0.3200496 | 0.2570824 | 0.2569547 | 0.423003255 | 0.407978334 | 0.425626366
2050 | 0.3376158 | 0.3277284 | 0.264618 | 0.2648085 | 0.432253406 | 0.417718191 | 0.434198104
2048 | 0.345698 | 0.3359924 | 0.2720773 | 0.2719749 | 0.440404784 | 0.427057232 | 0.442419797
2046 | 0.3530781 | 0.3435528 | 0.2783424 | 0.2787875 | 0.448204631 | 0.435569534 | 0.449760981
2044 | 0.3596933 | 0.3502378 | 0.2841388 | 0.2845171 | 0.454904384 | 0.442861207 | 0.456422167
2042 | 0.3654198 | 0.3558755 | 0.2893949 | 0.2900193 | 0.461624305 | 0.449910017 | 0.462119329
2040 | 0.3708436 | 0.3613867 | 0.2946989 | 0.2947583 | 0.466781571 | 0.455746077 | 0.467646789
2038 | 0.3751363 | 0.366069 | 0.2986514 | 0.2991985 | 0.471800631 | 0.460864868 | 0.472970889
2036 | 0.3791097 | 0.3696167 | 0.3018114 | 0.302472 | 0.476173007 | 0.46536493 | 0.476765968
2034 | 0.3833129 | 0.374068 | 0.3056991 | 0.3064713 | 0.479984087 | 0.469735795 | 0.480390569
2032 | 0.3857002 | 0.3767901 | 0.3079254 | 0.3089394 | 0.483615162 | 0.473476369 | 0.484264572
2030 | 0.3891769 | 0.380523 | 0.3109411 | 0.3115428 | 0.487019131 | 0.476938236 | 0.487564253
2028 | 0.3920182 | 0.3832231 | 0.3136047 | 0.3146924 | 0.489417817 | 0.479855946 | 0.490127494
2026 | 0.3940339 | 0.3852944 | 0.3152535 | 0.3166267 | 0.492489004 | 0.482892447 | 0.492646947
2024 | 0.3971991 | 0.3885279 | 0.3183597 | 0.319692 | 0.494648023 | 0.485735991 | 0.495544997
2022 | 0.3995196 | 0.391239 | 0.3203613 | 0.321667 | 0.497459138 | 0.488033948 | 0.497757988
2020 | 0.4023177 | 0.3937331 | 0.322649 | 0.3241365 | 0.499640792 | 0.490529958 | 0.500151398
2018 | 0.404464 | 0.3960534 | 0.3247813 | 0.3262914 | 0.501916623 | 0.49306135 | 0.502143483
2016 | 0.4063032 | 0.3979385 | 0.3260126 | 0.3279081 | 0.504089279 | 0.495038789 | 0.504124106
2014 | 0.4083296 | 0.40013 | 0.3286326 | 0.3301583 | 0.506018362 | 0.497138992 | 0.506165223
2012 | 0.4103618 | 0.4022427 | 0.3295358 | 0.3320357 | 0.507708407 | 0.49926177 | 0.508321496
2010 | 0.4122275 | 0.4037457 | 0.3312522 | 0.3333145 | 0.50993581 | 0.501393453 | 0.510178079
2008 | 0.4137425 | 0.4052726 | 0.3325938 | 0.3348846 | 0.511567657 | 0.503203456 | 0.511915392
2006 | 0.4156338 | 0.4075589 | 0.3346117 | 0.3369852 | 0.513699386 | 0.505357961 | 0.513352993
2004 | 0.4176269 | 0.40961 | 0.3361137 | 0.3386832 | 0.515423141 | 0.507340458 | 0.515747079
2002 | 0.4195047 | 0.4113021 | 0.3378405 | 0.3402564 | 0.517126948 | 0.508965278 | 0.517082348
2000 | 0.4215739 | 0.4132883 | 0.3393311 | 0.3420148 | 0.518858842 | 0.510461747 | 0.5191809
1998 | 0.4223308 | 0.4146914 | 0.3402135 | 0.3430608 | 0.519749692 | 0.511874035 | 0.52029746
1996 | 0.4240905 | 0.4163916 | 0.3416372 | 0.3448457 | 0.521183385 | 0.513378515 | 0.522036768
1994 | 0.4262716 | 0.4184975 | 0.3434498 | 0.3466356 | 0.52257458 | 0.514825856 | 0.523487399
1992 | 0.4275923 | 0.4198932 | 0.344339 | 0.3477052 | 0.523793641 | 0.516142549 | 0.524687003
1990 | 0.4286517 | 0.421194 | 0.3455684 | 0.349078 | 0.525137076 | 0.517146423 | 0.525825824
1988 | 0.4292617 | 0.4218368 | 0.346007 | 0.3497283 | 0.526079896 | 0.51841623 | 0.526518238
1986 | 0.4306415 | 0.4233002 | 0.3470264 | 0.3508445 | 0.527078974 | 0.519473633 | 0.527895975
1984 | 0.4313525 | 0.4241874 | 0.34711 | 0.3516267 | 0.527889425 | 0.520583611 | 0.528626856
1982 | 0.4332139 | 0.4255947 | 0.3484962 | 0.3531227 | 0.528945377 | 0.521387656 | 0.529446618
1980 | 0.4334622 | 0.426752 | 0.3489648 | 0.3537966 | 0.529974023 | 0.522486035 | 0.530907966
1978 | 0.4344837 | 0.4278085 | 0.3499669 | 0.355217 | 0.531142836 | 0.52379384 | 0.531698306
1976 | 0.4363214 | 0.4297798 | 0.3510516 | 0.3566304 | 0.53212594 | 0.524736888 | 0.533159086
1974 | 0.4374945 | 0.4310113 | 0.3518249 | 0.3577807 | 0.533145092 | 0.526153681 | 0.534259597
1972 | 0.4385896 | 0.4324406 | 0.3527488 | 0.358938 | 0.534215919 | 0.527018848 | 0.5358252
1970 | 0.4387591 | 0.432868 | 0.3524461 | 0.3593244 | 0.534993121 | 0.527649711 | 0.536712199
1968 | 0.4397654 | 0.433961 | 0.3529134 | 0.3602665 | 0.534902251 | 0.527827554 | 0.53770566
1966 | 0.4385294 | 0.432893 | 0.3517708 | 0.3598028 | 0.534784107 | 0.52752704 | 0.53759913
1964 | 0.4379638 | 0.4324933 | 0.3513298 | 0.3595472 | 0.533835817 | 0.526524931 | 0.537132473
1962 | 0.4359775 | 0.4306635 | 0.3496645 | 0.3577824 | 0.531801234 | 0.524474802 | 0.535844462
1960 | 0.4338729 | 0.4284431 | 0.3473611 | 0.3559334 | 0.52961739 | 0.5221377 | 0.533659126
1958 | 0.4300501 | 0.4252677 | 0.3443159 | 0.3533458 | 0.526393559 | 0.518682193 | 0.530814804
1956 | 0.4261846 | 0.4216654 | 0.3405808 | 0.3500559 | 0.522724123 | 0.514522995 | 0.526742974
1954 | 0.4225321 | 0.4176726 | 0.3370542 | 0.3465641 | 0.518410773 | 0.509675397 | 0.522062897
1952 | 0.4175047 | 0.4125064 | 0.3321767 | 0.3421107 | 0.513514171 | 0.504662881 | 0.517115516
1950 | 0.4126331 | 0.4076621 | 0.3278219 | 0.3376295 | 0.50813523 | 0.498975726 | 0.511709435
1948 | 0.4078288 | 0.4032772 | 0.3234714 | 0.3337041 | 0.503774998 | 0.494031226 | 0.505969466
1946 | 0.4029565 | 0.3982083 | 0.3188207 | 0.3295058 | 0.499267094 | 0.489407631 | 0.50100798
1944 | 0.3992058 | 0.3946662 | 0.3155837 | 0.3261414 | 0.496034535 | 0.485859933 | 0.497275768
1942 | 0.3964498 | 0.3920383 | 0.3127227 | 0.3240304 | 0.493445589 | 0.483143966 | 0.494564764
1940 | 0.3954786 | 0.3911484 | 0.3110011 | 0.322954 | 0.492856174 | 0.482253297 | 0.49359145
1938 | 0.3957189 | 0.39149 | 0.3113244 | 0.3234827 | 0.492990667 | 0.482451092 | 0.49419694
1936 | 0.3973293 | 0.3933569 | 0.3109328 | 0.3249605 | 0.494786733 | 0.484461217 | 0.496386614
1934 | 0.4002286 | 0.3968207 | 0.3129169 | 0.3281077 | 0.497377255 | 0.487268256 | 0.50054818
1932 | 0.4044314 | 0.4016238 | 0.3160695 | 0.3321182 | 0.50196764 | 0.492064836 | 0.505810764
1930 | 0.4097475 | 0.4071979 | 0.3192636 | 0.3373496 | 0.506619488 | 0.497464402 | 0.511875444
1928 | 0.4149895 | 0.4139513 | 0.3229214 | 0.3431552 | 0.512823579 | 0.504008622 | 0.519045407
1926 | 0.4211549 | 0.4209831 | 0.3265875 | 0.3491611 | 0.51873857 | 0.510303466 | 0.526537486
1924 | 0.4270255 | 0.4277486 | 0.3317325 | 0.3554896 | 0.52476623 | 0.516862463 | 0.534564377
1922 | 0.4323532 | 0.4341319 | 0.3346956 | 0.3613104 | 0.53042653 | 0.522994999 | 0.540641822
1920 | 0.4375332 | 0.4400408 | 0.3380518 | 0.3668332 | 0.535568715 | 0.52824641 | 0.546609757
1918 | 0.4425907 | 0.4459309 | 0.3423477 | 0.3721849 | 0.54011753 | 0.533395495 | 0.551494722
1916 | 0.4463405 | 0.4511845 | 0.3440458 | 0.3764821 | 0.544196459 | 0.537721624 | 0.556245838
1914 | 0.4494877 | 0.4541171 | 0.3464235 | 0.3795536 | 0.547296126 | 0.541294762 | 0.559126087
1912 | 0.4523604 | 0.4573048 | 0.3485442 | 0.3830931 | 0.550144188 | 0.544182434 | 0.561986956
1910 | 0.4547119 | 0.4605995 | 0.3504853 | 0.38541 | 0.552576808 | 0.546812599 | 0.564624549
1908 | 0.4566561 | 0.4624489 | 0.3519814 | 0.3875083 | 0.55492122 | 0.549128756 | 0.566213799
1906 | 0.4579942 | 0.4642244 | 0.3540651 | 0.3891114 | 0.556632943 | 0.551179617 | 0.568146954
1904 | 0.4608614 | 0.4661231 | 0.3566941 | 0.3906128 | 0.559212204 | 0.55374964 | 0.569583754
1902 | 0.4623356 | 0.4674738 | 0.3597508 | 0.3918628 | 0.561332077 | 0.555649284 | 0.571048011
1900 | 0.4640126 | 0.4686769 | 0.3621499 | 0.3921971 | 0.563585726 | 0.557870852 | 0.572494115
1898 | 0.4656819 | 0.4694833 | 0.3652873 | 0.393098 | 0.565586739 | 0.560039139 | 0.573489166
1896 | 0.4674143 | 0.4701982 | 0.3684506 | 0.3937269 | 0.567481851 | 0.561749099 | 0.574516387
1894 | 0.4689717 | 0.4706989 | 0.3712634 | 0.3940856 | 0.569049971 | 0.563458311 | 0.575403156
1892 | 0.4705907 | 0.471142 | 0.3742385 | 0.3945522 | 0.570533337 | 0.565004809 | 0.576061188
1890 | 0.472278 | 0.4717638 | 0.3768242 | 0.3945139 | 0.57205989 | 0.566273799 | 0.576335976
1888 | 0.4732634 | 0.471831 | 0.3791241 | 0.3946768 | 0.573133271 | 0.56737492 | 0.576539156
1886 | 0.4746052 | 0.4720691 | 0.3805223 | 0.3942098 | 0.574004567 | 0.568352511 | 0.576072812
1884 | 0.4752462 | 0.471595 | 0.381887 | 0.3938194 | 0.574160536 | 0.568362839 | 0.575671437
1882 | 0.475155 | 0.4713943 | 0.3821455 | 0.3930554 | 0.574311554 | 0.568602782 | 0.575072736
1880 | 0.474766 | 0.4700735 | 0.3826389 | 0.3923067 | 0.574276732 | 0.568514944 | 0.574160126
1878 | 0.4739146 | 0.4693217 | 0.382803 | 0.3914715 | 0.573835739 | 0.567851126 | 0.574007875
1876 | 0.4729114 | 0.4680319 | 0.382565 | 0.3904648 | 0.573681647 | 0.567561918 | 0.573028193
1874 | 0.4727203 | 0.4673928 | 0.3826787 | 0.389671 | 0.572946123 | 0.566980131 | 0.572465807
1872 | 0.4718526 | 0.466587 | 0.382245 | 0.3888241 | 0.572705375 | 0.566608492 | 0.571596922
1870 | 0.4720169 | 0.4666235 | 0.3820861 | 0.3882507 | 0.572239279 | 0.566100344 | 0.571246758
1868 | 0.4713039 | 0.4655007 | 0.3817012 | 0.3875687 | 0.571696611 | 0.565348706 | 0.570908389
1866 | 0.4707907 | 0.4654608 | 0.3817872 | 0.3876853 | 0.571914709 | 0.565445614 | 0.570568556
1864 | 0.4703513 | 0.4646836 | 0.3818242 | 0.3876947 | 0.571804441 | 0.565448414 | 0.570265059
1862 | 0.4702368 | 0.4650223 | 0.3817774 | 0.3870372 | 0.571555765 | 0.565112794 | 0.570189483
1860 | 0.4706337 | 0.4651848 | 0.3819916 | 0.3871996 | 0.571632947 | 0.565289457 | 0.569864145
1858 | 0.4710231 | 0.4653845 | 0.3819346 | 0.3868434 | 0.571912997 | 0.565199118 | 0.570227217
1856 | 0.4715745 | 0.4656118 | 0.382259 | 0.3872592 | 0.572149621 | 0.565393236 | 0.57005878
1854 | 0.4719586 | 0.4659826 | 0.382481 | 0.3869903 | 0.571792962 | 0.565296894 | 0.570134524
1852 | 0.4716672 | 0.465906 | 0.382294 | 0.386901 | 0.571692712 | 0.564973092 | 0.570100361
1850 | 0.4719017 | 0.4651129 | 0.3816965 | 0.3862526 | 0.57127531 | 0.564615441 | 0.569979896
1848 | 0.4701218 | 0.4640676 | 0.3808547 | 0.3852952 | 0.570731335 | 0.563913834 | 0.569508284
1846 | 0.4701279 | 0.4637481 | 0.3806633 | 0.3851065 | 0.569870045 | 0.563171088 | 0.568938351
1844 | 0.4680289 | 0.4621954 | 0.3792181 | 0.3834078 | 0.568494259 | 0.561535166 | 0.5678039
1842 | 0.4666173 | 0.4607062 | 0.3778114 | 0.38208 | 0.567452819 | 0.560399288 | 0.566755883
1840 | 0.4652363 | 0.4590674 | 0.3760984 | 0.3804008 | 0.566002392 | 0.558694938 | 0.56440049
1838 | 0.4637197 | 0.4575015 | 0.374897 | 0.379178 | 0.564604426 | 0.557233622 | 0.562520368
1836 | 0.4625901 | 0.456497 | 0.3737163 | 0.3778517 | 0.562932605 | 0.55553636 | 0.560700869
1834 | 0.4619456 | 0.4557639 | 0.372999 | 0.3769362 | 0.56179448 | 0.554351794 | 0.558657127
1832 | 0.4605142 | 0.4545152 | 0.3714534 | 0.3755388 | 0.560653082 | 0.553052798 | 0.557339221
1830 | 0.4596169 | 0.4531323 | 0.3703737 | 0.3744407 | 0.559803615 | 0.551992661 | 0.556204706
1828 | 0.4585896 | 0.4525626 | 0.3697547 | 0.3739296 | 0.559302882 | 0.55141857 | 0.55555751
1826 | 0.4591501 | 0.4530174 | 0.3702258 | 0.3740407 | 0.559312812 | 0.551430472 | 0.555372867
1824 | 0.4596406 | 0.4533258 | 0.3699997 | 0.3740032 | 0.559808892 | 0.551951165 | 0.555787792
1822 | 0.4602818 | 0.454077 | 0.370484 | 0.3746398 | 0.560504915 | 0.552640173 | 0.556583445
1820 | 0.4615364 | 0.4548948 | 0.3715541 | 0.3755523 | 0.561827403 | 0.553996771 | 0.55805432
1818 | 0.4630201 | 0.4565846 | 0.3727699 | 0.3767843 | 0.563067542 | 0.555234643 | 0.559773115
1816 | 0.4651666 | 0.4585388 | 0.3745238 | 0.3786126 | 0.564502673 | 0.556549845 | 0.561534268
1814 | 0.4664218 | 0.4604641 | 0.3758686 | 0.3803395 | 0.566315449 | 0.558667858 | 0.563393336
1812 | 0.4682085 | 0.4615864 | 0.377352 | 0.3817182 | 0.567951829 | 0.560251276 | 0.565513986
1810 | 0.4702622 | 0.4641949 | 0.3789804 | 0.3835522 | 0.569707654 | 0.562219914 | 0.567415952
1808 | 0.4724263 | 0.4660451 | 0.3808878 | 0.3854821 | 0.571559425 | 0.564177195 | 0.56946537
1806 | 0.4742529 | 0.4679112 | 0.3829623 | 0.3871353 | 0.573321026 | 0.565831055 | 0.570649545
1804 | 0.4764553 | 0.4704262 | 0.384461 | 0.3893157 | 0.575104788 | 0.567747513 | 0.572363201
1802 | 0.47775 | 0.4716173 | 0.3858743 | 0.3904228 | 0.576836101 | 0.569550753 | 0.573711294
1800 | 0.47985 | 0.4734464 | 0.3875605 | 0.3921571 | 0.578817867 | 0.571519644 | 0.575142763
1798 | 0.4813433 | 0.4748752 | 0.388989 | 0.3934431 | 0.580292997 | 0.573088291 | 0.576668638
1796 | 0.4830316 | 0.4766518 | 0.3904574 | 0.3951869 | 0.58197269 | 0.57483157 | 0.578327117
1794 | 0.4844432 | 0.478148 | 0.3914907 | 0.3963894 | 0.583183599 | 0.576268919 | 0.580330975
1792 | 0.4854519 | 0.4792703 | 0.392712 | 0.397605 | 0.584037838 | 0.577207657 | 0.582393972
1790 | 0.4862899 | 0.4799273 | 0.3935513 | 0.3983063 | 0.584993165 | 0.577908804 | 0.58398357
1788 | 0.4860168 | 0.4800436 | 0.3934368 | 0.3979195 | 0.584995885 | 0.578002619 | 0.585015602
1786 | 0.4858447 | 0.4797964 | 0.3932955 | 0.3978687 | 0.584540386 | 0.577490627 | 0.585780142
1784 | 0.4848526 | 0.478673 | 0.3926191 | 0.3969342 | 0.583624033 | 0.576595638 | 0.584758658
1782 | 0.4833796 | 0.4774834 | 0.3910367 | 0.3955392 | 0.582580838 | 0.57534949 | 0.582519228
1780 | 0.4815973 | 0.4753972 | 0.3891621 | 0.3936437 | 0.580828759 | 0.573490137 | 0.57955246
1778 | 0.4797454 | 0.4732818 | 0.3872942 | 0.3917777 | 0.579116622 | 0.571605966 | 0.575863791
1776 | 0.4773201 | 0.4712121 | 0.3851436 | 0.389394 | 0.577314727 | 0.569575148 | 0.571857709
1774 | 0.4754633 | 0.4689367 | 0.3833644 | 0.3873835 | 0.575488613 | 0.567837081 | 0.568441995
1772 | 0.4739075 | 0.4673613 | 0.381403 | 0.3856349 | 0.574072531 | 0.566117075 | 0.565593235
1770 | 0.4723609 | 0.4657731 | 0.3800732 | 0.3837004 | 0.573135849 | 0.564991889 | 0.564189019
1768 | 0.4717782 | 0.4651148 | 0.3791011 | 0.3828411 | 0.572413315 | 0.564283842 | 0.563472837
1766 | 0.4712235 | 0.4645414 | 0.3787281 | 0.3822962 | 0.572085187 | 0.563934216 | 0.564072006
1764 | 0.4711399 | 0.4642225 | 0.378299 | 0.3821729 | 0.572077039 | 0.563876915 | 0.566030818
1762 | 0.4710156 | 0.4640653 | 0.3779731 | 0.3816747 | 0.572222811 | 0.56398953 | 0.568221182
1760 | 0.4713473 | 0.4642719 | 0.3784108 | 0.3820734 | 0.572420763 | 0.564203467 | 0.570241764
1758 | 0.4708947 | 0.4641215 | 0.3780061 | 0.381669 | 0.572566744 | 0.56438351 | 0.571616984
1756 | 0.4704694 | 0.4636395 | 0.3774189 | 0.3811877 | 0.572534348 | 0.564215079 | 0.572357726
1754 | 0.4701736 | 0.4631325 | 0.3771569 | 0.3807843 | 0.572219844 | 0.563644228 | 0.571535997
1752 | 0.4689538 | 0.4619702 | 0.3758734 | 0.379348 | 0.571207592 | 0.562751141 | 0.570025187
1750 | 0.4673399 | 0.4604798 | 0.3745898 | 0.3780152 | 0.569805261 | 0.561125382 | 0.567406289
1748 | 0.4652595 | 0.4583109 | 0.3724424 | 0.3761385 | 0.568150431 | 0.559405044 | 0.564532416
1746 | 0.4632708 | 0.4561487 | 0.370111 | 0.3738609 | 0.566153099 | 0.557254112 | 0.561397147
1744 | 0.4611314 | 0.4539958 | 0.3686984 | 0.3717333 | 0.56428515 | 0.555193666 | 0.558258442
1742 | 0.4590246 | 0.4520288 | 0.3664886 | 0.3695448 | 0.562545812 | 0.553381328 | 0.555383823
1740 | 0.4570643 | 0.4499948 | 0.3642495 | 0.3677552 | 0.561313521 | 0.551891421 | 0.553421371
1738 | 0.4555649 | 0.4485587 | 0.3630647 | 0.3660007 | 0.559848218 | 0.550291078 | 0.551625163
1736 | 0.4542307 | 0.4469491 | 0.3615067 | 0.3647646 | 0.558810995 | 0.549200708 | 0.550282121
1734 | 0.4532145 | 0.4458011 | 0.3603887 | 0.3636425 | 0.558205504 | 0.548517438 | 0.549646187
1732 | 0.4526484 | 0.4450803 | 0.3595497 | 0.3628052 | 0.557603949 | 0.547959461 | 0.549735835
1730 | 0.4521201 | 0.4447933 | 0.3592626 | 0.3625361 | 0.557476937 | 0.547737906 | 0.550987087
1728 | 0.4517624 | 0.4445306 | 0.3588359 | 0.3620968 | 0.557580088 | 0.547567798 | 0.552780443
1726 | 0.4511756 | 0.4438999 | 0.3584209 | 0.3616525 | 0.557135024 | 0.547253547 | 0.554070493
1724 | 0.4502192 | 0.4426878 | 0.3572286 | 0.3603807 | 0.556120081 | 0.546003851 | 0.555247115
1722 | 0.4485215 | 0.4407841 | 0.3554823 | 0.358771 | 0.554286042 | 0.544100135 | 0.555436226
1720 | 0.4452985 | 0.4381185 | 0.3528363 | 0.356164 | 0.551610176 | 0.541166544 | 0.554440932
1718 | 0.4419791 | 0.4344606 | 0.3493928 | 0.352602 | 0.547964911 | 0.537267354 | 0.551010299
1716 | 0.4374868 | 0.4301507 | 0.3452989 | 0.3484802 | 0.543695673 | 0.532646023 | 0.545660995
1714 | 0.4327615 | 0.4251453 | 0.3405707 | 0.343562 | 0.53858178 | 0.527091902 | 0.53815036
1712 | 0.4265803 | 0.4192683 | 0.3348856 | 0.3378991 | 0.532737746 | 0.520843058 | 0.529663544
1710 | 0.4199302 | 0.4124327 | 0.3287749 | 0.3314039 | 0.526168998 | 0.513811255 | 0.520726607
1708 | 0.412786 | 0.4050881 | 0.3219712 | 0.3244801 | 0.519065315 | 0.506113683 | 0.511562451
1706 | 0.4051049 | 0.3971478 | 0.3145667 | 0.3172374 | 0.51119927 | 0.497596159 | 0.503724041
1704 | 0.3971328 | 0.3892331 | 0.306997 | 0.3095189 | 0.503061289 | 0.488828488 | 0.496345845
1702 | 0.3889824 | 0.3808873 | 0.2993793 | 0.301738 | 0.494733284 | 0.479711346 | 0.489661704
1700 | 0.3805249 | 0.3724103 | 0.2914803 | 0.2938802 | 0.485840808 | 0.470051634 | 0.483408003
1698 | 0.3715736 | 0.3634678 | 0.2834403 | 0.2855745 | 0.476693367 | 0.460034152 | 0.476568601
1696 | 0.3620977 | 0.3538795 | 0.2748371 | 0.2767235 | 0.466638163 | 0.449115831 | 0.468659234
1694 | 0.3523124 | 0.344354 | 0.2660783 | 0.2678912 | 0.456098193 | 0.437461423 | 0.458773292
1692 | 0.3417034 | 0.3332917 | 0.2562816 | 0.2581474 | 0.444425341 | 0.424852827 | 0.446430777
1690 | 0.3310565 | 0.3224394 | 0.2467429 | 0.2485094 | 0.432546479 | 0.411547354 | 0.432799712
1688 | 0.3199329 | 0.3112807 | 0.2370595 | 0.2384978 | 0.420086901 | 0.397785714 | 0.41872036
1686 | 0.3083981 | 0.2998618 | 0.2267882 | 0.2282038 | 0.407203288 | 0.383741 | 0.403847949
1684 | 0.2971773 | 0.2884281 | 0.2170332 | 0.2183738 | 0.394404157 | 0.36932835 | 0.389271356
1682 | 0.2858156 | 0.2770952 | 0.207385 | 0.2086112 | 0.381281153 | 0.354805294 | 0.375386203
1680 | 0.2746728 | 0.265827 | 0.1980184 | 0.1988496 | 0.36822568 | 0.340093971 | 0.363019542
1678 | 0.2639355 | 0.2552635 | 0.1890929 | 0.189818 | 0.355617005 | 0.326111973 | 0.350736501
1676 | 0.2539416 | 0.2450272 | 0.1807812 | 0.1813738 | 0.343554907 | 0.312619132 | 0.339874312
1674 | 0.244683 | 0.2356602 | 0.1727797 | 0.173425 | 0.332398356 | 0.300129362 | 0.32910264
1672 | 0.2363093 | 0.2274472 | 0.1661379 | 0.1665492 | 0.322726331 | 0.289025167 | 0.318719774
1670 | 0.2295102 | 0.2205994 | 0.1608984 | 0.1610654 | 0.314737095 | 0.280044953 | 0.308847675
1668 | 0.2241513 | 0.2154102 | 0.1563148 | 0.1568297 | 0.308327273 | 0.272687169 | 0.300030697
1666 | 0.2203027 | 0.2116526 | 0.1533893 | 0.1539965 | 0.303903716 | 0.267819727 | 0.293060717
1664 | 0.2182697 | 0.2096121 | 0.1518508 | 0.1521974 | 0.301687943 | 0.265128132 | 0.287904552
1662 | 0.2180345 | 0.2094234 | 0.1518412 | 0.1522831 | 0.30187511 | 0.26533879 | 0.286051888
1660 | 0.2198947 | 0.2114832 | 0.1532848 | 0.1538936 | 0.304627293 | 0.268362837 | 0.288208356
1658 | 0.224064 | 0.2156769 | 0.1566705 | 0.1572103 | 0.309927551 | 0.274235392 | 0.293855357
1656 | 0.2304202 | 0.2219197 | 0.1616839 | 0.162298 | 0.318062903 | 0.283439802 | 0.303660166
1654 | 0.2391684 | 0.230538 | 0.1681987 | 0.1693663 | 0.32856549 | 0.295132264 | 0.316608523
1652 | 0.2493675 | 0.2408016 | 0.176701 | 0.1779492 | 0.341462079 | 0.309569042 | 0.331456453
1650 | 0.2613932 | 0.2528239 | 0.1861925 | 0.1877284 | 0.355889406 | 0.325610923 | 0.347387297
1648 | 0.2749103 | 0.266509 | 0.1973823 | 0.199166 | 0.371905446 | 0.343260523 | 0.364552871
1646 | 0.2893282 | 0.2809508 | 0.2091213 | 0.2112358 | 0.388522557 | 0.361786727 | 0.382507121
1644 | 0.3045105 | 0.2959259 | 0.2216559 | 0.2241152 | 0.405994639 | 0.381029283 | 0.401038454
1642 | 0.3206037 | 0.3121447 | 0.2350737 | 0.2379387 | 0.423753352 | 0.400751425 | 0.420248941
1640 | 0.3366102 | 0.3279814 | 0.2485435 | 0.2518593 | 0.441494487 | 0.420150353 | 0.440261963
1638 | 0.3524602 | 0.3437293 | 0.2621413 | 0.265816 | 0.458897792 | 0.439215448 | 0.459757247
1636 | 0.3679501 | 0.3594504 | 0.2757501 | 0.2797037 | 0.475588073 | 0.457468031 | 0.477766868
1634 | 0.3823771 | 0.3740792 | 0.2884013 | 0.2929896 | 0.491260385 | 0.474367067 | 0.494525875
1632 | 0.3961981 | 0.3878041 | 0.3007296 | 0.3057069 | 0.505709581 | 0.489887988 | 0.508779112
1630 | 0.4097387 | 0.4013859 | 0.3129076 | 0.3184124 | 0.519851636 | 0.505071385 | 0.520110133
1628 | 0.422561 | 0.4145846 | 0.3244542 | 0.3306966 | 0.53319375 | 0.519443627 | 0.530483753
1626 | 0.4355615 | 0.4274354 | 0.3361058 | 0.3430194 | 0.546092562 | 0.533289409 | 0.539365864
1624 | 0.4483402 | 0.4404025 | 0.3475495 | 0.3552794 | 0.559092409 | 0.547025991 | 0.548340996
1622 | 0.4611285 | 0.4533998 | 0.3592046 | 0.3676277 | 0.571485092 | 0.560132489 | 0.558128165
1620 | 0.4738013 | 0.4662315 | 0.3706483 | 0.3800741 | 0.583843564 | 0.5732852 | 0.568787034
1618 | 0.4868758 | 0.4795221 | 0.3821231 | 0.392643 | 0.596406192 | 0.586442129 | 0.580993435
1616 | 0.5003039 | 0.4931667 | 0.3942081 | 0.4058514 | 0.609007244 | 0.599678514 | 0.59514561
1614 | 0.5139775 | 0.5071026 | 0.4064598 | 0.4189714 | 0.621957185 | 0.613274075 | 0.610413227
1612 | 0.527742 | 0.5212341 | 0.4184214 | 0.432549 | 0.634806193 | 0.626667407 | 0.626540885
1610 | 0.5418691 | 0.5356725 | 0.4307597 | 0.446204 | 0.647663681 | 0.640091487 | 0.64187333
1608 | 0.5554167 | 0.5494214 | 0.4425143 | 0.459395 | 0.659939394 | 0.652956303 | 0.656425714
1606 | 0.5680811 | 0.562496 | 0.4531366 | 0.4716157 | 0.671293903 | 0.664838324 | 0.669224688
1604 | 0.5803987 | 0.5751552 | 0.4639298 | 0.4837131 | 0.68218945 | 0.67619289 | 0.68028743
1602 | 0.5917722 | 0.5868465 | 0.4733541 | 0.4947744 | 0.692462996 | 0.686781235 | 0.689668314
1600 | 0.6015764 | 0.5970737 | 0.4813954 | 0.504338 | 0.7016855 | 0.696383844 | 0.698110469
1598 | 0.6107797 | 0.606572 | 0.4889373 | 0.5132545 | 0.710060598 | 0.70500242 | 0.705758134
1596 | 0.6186075 | 0.6147257 | 0.4952466 | 0.5209197 | 0.717429058 | 0.712699625 | 0.712698527
1594 | 0.6254642 | 0.6218993 | 0.5003362 | 0.5276806 | 0.724014804 | 0.719447945 | 0.71831927
1592 | 0.6318842 | 0.628415 | 0.5049185 | 0.5334325 | 0.729749083 | 0.725462805 | 0.72276383
1590 | 0.6368949 | 0.6336469 | 0.508232 | 0.538289 | 0.734811708 | 0.730753185 | 0.726984719
1588 | 0.6419665 | 0.6389638 | 0.5116564 | 0.5431475 | 0.73951314 | 0.735424694 | 0.730016541
1586 | 0.6466218 | 0.6437955 | 0.514443 | 0.5472894 | 0.743738919 | 0.739776566 | 0.733271931
1584 | 0.650722 | 0.6480861 | 0.5168437 | 0.5510255 | 0.747571392 | 0.74373187 | 0.736115363
1582 | 0.6548104 | 0.6522745 | 0.5191411 | 0.5546775 | 0.751051937 | 0.747333704 | 0.739550064
1580 | 0.6586016 | 0.6562816 | 0.5208291 | 0.557957 | 0.754413031 | 0.750742007 | 0.743072527
1578 | 0.6618354 | 0.6595898 | 0.5225323 | 0.5608966 | 0.757769528 | 0.754015599 | 0.746929249
1576 | 0.6652307 | 0.6630564 | 0.5238769 | 0.563787 | 0.760624746 | 0.757035661 | 0.750758303
1574 | 0.6680647 | 0.6659629 | 0.5248582 | 0.5662113 | 0.763212394 | 0.759797893 | 0.753753167
1572 | 0.6706455 | 0.6686983 | 0.5256686 | 0.5682544 | 0.765246566 | 0.761784643 | 0.75627587
1570 | 0.6729525 | 0.6707357 | 0.5260373 | 0.5700825 | 0.767166318 | 0.763690505 | 0.758326028
1568 | 0.6744559 | 0.6725328 | 0.525919 | 0.5715807 | 0.768775423 | 0.765342238 | 0.759359444
1566 | 0.6757104 | 0.6738107 | 0.525454 | 0.5723972 | 0.770209066 | 0.766827793 | 0.760228267
1564 | 0.6765266 | 0.6746356 | 0.5248363 | 0.5729292 | 0.771009579 | 0.767635111 | 0.760445653
1562 | 0.6768404 | 0.674954 | 0.5236763 | 0.5730565 | 0.771813367 | 0.768383166 | 0.760388368
1560 | 0.6775923 | 0.675491 | 0.5226549 | 0.5731083 | 0.772177856 | 0.768643633 | 0.759960051
1558 | 0.6774999 | 0.6754886 | 0.5209725 | 0.5730578 | 0.77254111 | 0.76900629 | 0.759532761
1556 | 0.6773364 | 0.675317 | 0.5193953 | 0.5725805 | 0.772558383 | 0.769070161 | 0.759050649
1554 | 0.6773299 | 0.6754222 | 0.5179669 | 0.5722373 | 0.772826758 | 0.76928067 | 0.759194662
1552 | 0.6772839 | 0.6752012 | 0.5161141 | 0.5717763 | 0.772865747 | 0.769232421 | 0.759020473
1550 | 0.6771707 | 0.6750923 | 0.5143601 | 0.5712608 | 0.772933764 | 0.769272578 | 0.759152067
1548 | 0.6771756 | 0.6750422 | 0.5126556 | 0.5708456 | 0.772785189 | 0.769035146 | 0.759120436
1546 | 0.6770381 | 0.6746154 | 0.5106768 | 0.570413 | 0.772753562 | 0.769025615 | 0.759964639
1544 | 0.6768307 | 0.6743957 | 0.5088245 | 0.569848 | 0.772528602 | 0.768763664 | 0.75948826
1542 | 0.6767161 | 0.6741487 | 0.5067982 | 0.5693352 | 0.77229732 | 0.768543046 | 0.759601511
1540 | 0.6760853 | 0.6737719 | 0.504763 | 0.5685899 | 0.772085426 | 0.768195724 | 0.758508592
1538 | 0.6757693 | 0.6730668 | 0.50244 | 0.5678461 | 0.771870865 | 0.767968598 | 0.758199113
1536 | 0.6751266 | 0.6727398 | 0.5002886 | 0.5670413 | 0.771804944 | 0.767884261 | 0.757184052
1534 | 0.6749033 | 0.6724192 | 0.4982672 | 0.5664529 | 0.771634622 | 0.767660616 | 0.755855014
1532 | 0.6748358 | 0.6722413 | 0.496137 | 0.5657243 | 0.77133571 | 0.767389761 | 0.75547599
1530 | 0.6742918 | 0.6716352 | 0.4936333 | 0.5649091 | 0.77127738 | 0.767237376 | 0.755076184
1528 | 0.6743207 | 0.6716497 | 0.4916069 | 0.5645566 | 0.771378496 | 0.767353067 | 0.755468534
1526 | 0.6743301 | 0.6715736 | 0.4893862 | 0.5640045 | 0.771201415 | 0.767228043 | 0.756098637
1524 | 0.6744226 | 0.6713196 | 0.4870832 | 0.5634937 | 0.771367238 | 0.767256784 | 0.756657408
1522 | 0.6741475 | 0.6713832 | 0.4852385 | 0.5631634 | 0.771162264 | 0.766953666 | 0.756854451
1520 | 0.6738957 | 0.6712936 | 0.482827 | 0.5625766 | 0.771129615 | 0.76684455 | 0.75722025
1518 | 0.6738072 | 0.6709495 | 0.480413 | 0.5619828 | 0.770988539 | 0.76683315 | 0.75738365
1516 | 0.6732724 | 0.6703119 | 0.4780131 | 0.56111 | 0.770867796 | 0.766531638 | 0.757186752
1514 | 0.672454 | 0.6696217 | 0.4751894 | 0.5600288 | 0.770236251 | 0.765956565 | 0.756235237
1512 | 0.6720518 | 0.6690042 | 0.4727908 | 0.5589909 | 0.769997066 | 0.765577242 | 0.754965698
1510 | 0.6706287 | 0.6675739 | 0.4699624 | 0.5576293 | 0.768938346 | 0.764593561 | 0.753814821
1508 | 0.6695407 | 0.6662081 | 0.4669821 | 0.5560239 | 0.768238683 | 0.763721805 | 0.751879369
1506 | 0.6683003 | 0.6650309 | 0.4639375 | 0.5544522 | 0.767190558 | 0.762676594 | 0.750440567
1504 | 0.6672085 | 0.6637837 | 0.4612423 | 0.5530211 | 0.766384826 | 0.761715648 | 0.74929662
1502 | 0.6658666 | 0.6624251 | 0.4581042 | 0.5512964 | 0.765530764 | 0.76105381 | 0.748376714
1500 | 0.6647509 | 0.6611522 | 0.4552112 | 0.5498219 | 0.764871816 | 0.760002748 | 0.747716276
1498 | 0.6635073 | 0.659938 | 0.4522231 | 0.5483609 | 0.763932503 | 0.75926474 | 0.746727085
1496 | 0.6623224 | 0.6587123 | 0.4493759 | 0.5468198 | 0.762818954 | 0.757807888 | 0.746095709
1494 | 0.661286 | 0.6576491 | 0.4464755 | 0.5454171 | 0.761950791 | 0.757168401 | 0.745048031
1492 | 0.6598595 | 0.6561048 | 0.4433706 | 0.5437519 | 0.760882604 | 0.755793896 | 0.744213693
1490 | 0.658561 | 0.6549452 | 0.4404674 | 0.5421507 | 0.759937233 | 0.755022984 | 0.743099219
1488 | 0.6571627 | 0.6534579 | 0.4373679 | 0.5403822 | 0.758843443 | 0.753745239 | 0.742043281
1486 | 0.6562042 | 0.652566 | 0.434739 | 0.5392126 | 0.757739256 | 0.752751414 | 0.741026713
1484 | 0.6545297 | 0.6508308 | 0.4314788 | 0.5373046 | 0.756758781 | 0.75131281 | 0.739487454
1482 | 0.6531469 | 0.649246 | 0.4283741 | 0.5356045 | 0.755476479 | 0.750350866 | 0.738245782
1480 | 0.6513813 | 0.647644 | 0.4253395 | 0.533771 | 0.754421251 | 0.748943804 | 0.736532726
1478 | 0.649848 | 0.646088 | 0.4221855 | 0.5318814 | 0.752970157 | 0.747635248 | 0.734844364
1476 | 0.6483921 | 0.6445502 | 0.4191523 | 0.5302637 | 0.751655317 | 0.746094871 | 0.733393533
1474 | 0.646746 | 0.6430383 | 0.4160982 | 0.5282228 | 0.750880087 | 0.745475133 | 0.732291225
1472 | 0.6451384 | 0.6416208 | 0.4129563 | 0.5268167 | 0.749799836 | 0.744086539 | 0.73110805
1470 | 0.6442202 | 0.6405291 | 0.4102641 | 0.5253741 | 0.749269647 | 0.743606982 | 0.73036754
1468 | 0.6432118 | 0.6395502 | 0.4076022 | 0.5239836 | 0.748467097 | 0.742721169 | 0.729182416
1466 | 0.6427253 | 0.6390463 | 0.4050958 | 0.5231007 | 0.748235118 | 0.742326283 | 0.727664588
1464 | 0.6426615 | 0.6388854 | 0.4026243 | 0.5222358 | 0.748104011 | 0.742295247 | 0.72678888
1462 | 0.6428607 | 0.6391256 | 0.400478 | 0.5219002 | 0.74833705 | 0.74238036 | 0.726461815
1460 | 0.6439319 | 0.6400711 | 0.3984584 | 0.5220084 | 0.749178371 | 0.743358171 | 0.727507668
1458 | 0.6452069 | 0.6413509 | 0.3969794 | 0.5224802 | 0.749967147 | 0.743952257 | 0.72898082
1456 | 0.6468269 | 0.6429962 | 0.3953964 | 0.5231543 | 0.751193855 | 0.745326608 | 0.73074329
1454 | 0.6486731 | 0.6447813 | 0.3939633 | 0.5239981 | 0.752327588 | 0.746306918 | 0.733149301
1452 | 0.6503863 | 0.6464318 | 0.3924991 | 0.5249157 | 0.753839727 | 0.747912072 | 0.73524648
1450 | 0.6521994 | 0.6483618 | 0.3910625 | 0.525805 | 0.75521865 | 0.74912222 | 0.73704324
1448 | 0.6538861 | 0.6499598 | 0.3895385 | 0.5266192 | 0.756380443 | 0.750521723 | 0.737732765
1446 | 0.6550909 | 0.6516003 | 0.3880486 | 0.5275286 | 0.757690806 | 0.751853683 | 0.738243406
1444 | 0.6565356 | 0.6529954 | 0.3864656 | 0.5283197 | 0.758838912 | 0.752984707 | 0.739361557
1442 | 0.6576425 | 0.6542935 | 0.3846277 | 0.529083 | 0.760114334 | 0.754254692 | 0.74025011
1440 | 0.6584271 | 0.6556656 | 0.3830758 | 0.5297591 | 0.761291629 | 0.755491692 | 0.741442759
1438 | 0.6591347 | 0.6566082 | 0.3812239 | 0.5301972 | 0.762024857 | 0.756213204 | 0.742016708
1436 | 0.6600641 | 0.6579412 | 0.3795565 | 0.5310133 | 0.762793628 | 0.75703256 | 0.74266533
1434 | 0.6609769 | 0.6592743 | 0.3779421 | 0.5318791 | 0.763643611 | 0.757859561 | 0.743559908
1432 | 0.6616804 | 0.6604166 | 0.376095 | 0.5324131 | 0.764254034 | 0.758665806 | 0.745662756
1430 | 0.6623905 | 0.6617278 | 0.37454 | 0.5333101 | 0.765197303 | 0.759417314 | 0.747704251
1428 | 0.6634185 | 0.6629035 | 0.3729727 | 0.5340319 | 0.765971493 | 0.760287219 | 0.748728144
1426 | 0.663967 | 0.6639451 | 0.3712576 | 0.5345707 | 0.76664727 | 0.760987152 | 0.749407999
1424 | 0.6641715 | 0.6645744 | 0.3695862 | 0.5347401 | 0.766877661 | 0.761281809 | 0.749879621
1422 | 0.6644511 | 0.6652825 | 0.3679613 | 0.5349295 | 0.766960384 | 0.761420551 | 0.750437268
1420 | 0.6648761 | 0.6659382 | 0.3665024 | 0.5350395 | 0.766815483 | 0.761246759 | 0.750921984
1418 | 0.6649222 | 0.6661897 | 0.3650167 | 0.5347207 | 0.76685664 | 0.761186446 | 0.750945637
1416 | 0.6643256 | 0.6656782 | 0.3631892 | 0.5339895 | 0.76654566 | 0.760963111 | 0.751731845
1414 | 0.6637753 | 0.6650427 | 0.3616776 | 0.5330908 | 0.766430182 | 0.760849197 | 0.750665189
1412 | 0.6626994 | 0.6641291 | 0.3598726 | 0.5318979 | 0.765620225 | 0.760099441 | 0.749310764
1410 | 0.6618973 | 0.6629867 | 0.3584787 | 0.5305636 | 0.765217239 | 0.759602097 | 0.747470797
1408 | 0.6611036 | 0.6621583 | 0.3569169 | 0.5293918 | 0.764630745 | 0.758948724 | 0.745093089
1406 | 0.6605544 | 0.6613141 | 0.355598 | 0.5281988 | 0.76420634 | 0.75851018 | 0.743723826
1404 | 0.6597804 | 0.6603009 | 0.3540809 | 0.5269734 | 0.764003061 | 0.758239573 | 0.742606027
1402 | 0.6595127 | 0.6598631 | 0.3531956 | 0.5261559 | 0.76414326 | 0.758416501 | 0.742668079
1400 | 0.6598181 | 0.6596203 | 0.35223 | 0.525609 | 0.764590684 | 0.758741281 | 0.743003009
1398 | 0.6604469 | 0.6599935 | 0.3512401 | 0.5250559 | 0.764972029 | 0.759132192 | 0.743225724
1396 | 0.6612569 | 0.660681 | 0.3504689 | 0.5249794 | 0.765677548 | 0.759821932 | 0.744237595
1394 | 0.6626787 | 0.6618375 | 0.3501463 | 0.5254719 | 0.766598991 | 0.760780001 | 0.744987651
1392 | 0.6641516 | 0.662837 | 0.3491854 | 0.5258659 | 0.768113388 | 0.762017469 | 0.746229905
1390 | 0.6650583 | 0.6638355 | 0.3485677 | 0.526503 | 0.76931849 | 0.763544794 | 0.747258498
1388 | 0.6666639 | 0.6653035 | 0.3477749 | 0.527044 | 0.770800597 | 0.765071856 | 0.748918117
1386 | 0.6681975 | 0.6667955 | 0.3473224 | 0.5279637 | 0.772748548 | 0.766688714 | 0.750100678
1384 | 0.6699908 | 0.6686119 | 0.3469922 | 0.5289325 | 0.77376651 | 0.768142463 | 0.751929618
1382 | 0.6721185 | 0.6706944 | 0.3467804 | 0.5300527 | 0.775064461 | 0.7691056 | 0.75341637
1380 | 0.6732519 | 0.6718679 | 0.3460381 | 0.5306718 | 0.775984112 | 0.77011763 | 0.75534833
1378 | 0.6745428 | 0.6732436 | 0.3453504 | 0.5315274 | 0.777166459 | 0.771331431 | 0.757379741
1376 | 0.6755397 | 0.6745005 | 0.3452718 | 0.5321906 | 0.778363676 | 0.772393566 | 0.75845184
1374 | 0.6768722 | 0.6757551 | 0.3447568 | 0.5326668 | 0.77980021 | 0.773990701 | 0.759151541
1372 | 0.678105 | 0.6770054 | 0.3442322 | 0.5333667 | 0.780756544 | 0.774860568 | 0.758260926
1370 | 0.6794007 | 0.6782261 | 0.3440674 | 0.5338557 | 0.781929998 | 0.776060213 | 0.757384909
1368 | 0.6805757 | 0.6794032 | 0.3434544 | 0.5345035 | 0.783564756 | 0.777582211 | 0.756243636
1366 | 0.6818894 | 0.6807486 | 0.3430304 | 0.5352693 | 0.785432623 | 0.77945989 | 0.756045454
1364 | 0.6837601 | 0.6823526 | 0.3428165 | 0.5365148 | 0.787751329 | 0.782004916 | 0.757427888
1362 | 0.6869483 | 0.6858293 | 0.342652 | 0.5386843 | 0.79048102 | 0.784464324 | 0.760604968
1360 | 0.690521 | 0.6895783 | 0.3428006 | 0.5411882 | 0.793629828 | 0.787674631 | 0.765234256
1358 | 0.6942618 | 0.6936701 | 0.3428098 | 0.5438298 | 0.796744406 | 0.790756529 | 0.770355443
1356 | 0.6988545 | 0.69849 | 0.3431562 | 0.5471134 | 0.799925261 | 0.794044344 | 0.775622013
1354 | 0.7034667 | 0.7032231 | 0.3435754 | 0.5502698 | 0.803265729 | 0.797491149 | 0.779742949
1352 | 0.7080107 | 0.7080087 | 0.3442041 | 0.5532628 | 0.806646177 | 0.800698377 | 0.783169567
1350 | 0.7125056 | 0.7127044 | 0.3446641 | 0.5560986 | 0.809485501 | 0.803609055 | 0.785630281
1348 | 0.7159898 | 0.7160329 | 0.3449542 | 0.5581705 | 0.812253011 | 0.806377595 | 0.787049422
1346 | 0.7191713 | 0.7192136 | 0.3450846 | 0.5597778 | 0.814353982 | 0.808464881 | 0.788100517
1344 | 0.7215055 | 0.7218126 | 0.3453367 | 0.5613972 | 0.816134389 | 0.810284809 | 0.789072229
1342 | 0.7237236 | 0.7239494 | 0.3457676 | 0.5625099 | 0.817792508 | 0.811852606 | 0.790224107
1340 | 0.725388 | 0.7254625 | 0.3458077 | 0.5634099 | 0.819201179 | 0.81330508 | 0.791281832
1338 | 0.7269082 | 0.7270204 | 0.3457169 | 0.5641927 | 0.820228725 | 0.81436457 | 0.793483616
1336 | 0.7281756 | 0.7281267 | 0.346223 | 0.5651094 | 0.82151585 | 0.815541628 | 0.793530705
1334 | 0.7293559 | 0.7297171 | 0.3464669 | 0.5658371 | 0.822543597 | 0.816513634 | 0.793529684
1332 | 0.7304908 | 0.7306295 | 0.3464244 | 0.5664418 | 0.823602362 | 0.817592381 | 0.79369267
1330 | 0.7316852 | 0.7318769 | 0.3468297 | 0.5671736 | 0.824618546 | 0.818574557 | 0.793559271
1328 | 0.7334879 | 0.7336011 | 0.3471271 | 0.5683527 | 0.825981792 | 0.819901854 | 0.794548301
1326 | 0.7351022 | 0.7352519 | 0.3473915 | 0.5694237 | 0.827378506 | 0.82132278 | 0.796272868
1324 | 0.7368563 | 0.737091 | 0.3478845 | 0.5706519 | 0.82909524 | 0.822911028 | 0.798394268
1322 | 0.7387177 | 0.7389067 | 0.3480904 | 0.5717791 | 0.830269928 | 0.824169154 | 0.800523706
1320 | 0.7409494 | 0.7413412 | 0.3487388 | 0.5734455 | 0.831845248 | 0.825735926 | 0.801854798
1318 | 0.7425699 | 0.7430448 | 0.3491515 | 0.5744693 | 0.833730972 | 0.827605536 | 0.803221435
1316 | 0.7445574 | 0.7451931 | 0.34973 | 0.5761425 | 0.835362734 | 0.829453027 | 0.803940941
1314 | 0.7465002 | 0.7471569 | 0.3501285 | 0.5773807 | 0.837511795 | 0.831280857 | 0.804974125
1312 | 0.7485841 | 0.7492588 | 0.3506064 | 0.5788969 | 0.839105598 | 0.833107336 | 0.806287477
1310 | 0.7509271 | 0.7515904 | 0.351348 | 0.5804084 | 0.841347589 | 0.835001037 | 0.807910701
1308 | 0.7531877 | 0.7540719 | 0.3518842 | 0.5820854 | 0.842817234 | 0.83673472 | 0.810473086
1306 | 0.7558437 | 0.7568544 | 0.3526087 | 0.5838965 | 0.845024406 | 0.838623955 | 0.812359373
1304 | 0.7580756 | 0.7591777 | 0.3533252 | 0.5855948 | 0.846388853 | 0.840369852 | 0.814802992
1302 | 0.7597463 | 0.7608404 | 0.3537933 | 0.5866049 | 0.84840586 | 0.842047386 | 0.816598111
1300 | 0.7615562 | 0.7628455 | 0.3542124 | 0.5880782 | 0.849529615 | 0.843285884 | 0.818072379
1298 | 0.7627781 | 0.764202 | 0.3547441 | 0.5890147 | 0.850609263 | 0.844286895 | 0.818283255
1296 | 0.7637486 | 0.7651593 | 0.355172 | 0.5895945 | 0.851789668 | 0.845518247 | 0.818346148
1294 | 0.7648279 | 0.7665071 | 0.3558646 | 0.590487 | 0.852404248 | 0.846136544 | 0.817621138
1292 | 0.765757 | 0.7673745 | 0.3561517 | 0.5910864 | 0.85336884 | 0.846924421 | 0.817427647
1290 | 0.7669998 | 0.7685726 | 0.3566777 | 0.59187 | 0.854141733 | 0.847870628 | 0.817837082
1288 | 0.7685428 | 0.7702838 | 0.3572554 | 0.5929449 | 0.855531456 | 0.849131521 | 0.819164903
1286 | 0.770107 | 0.7718095 | 0.3575793 | 0.5940479 | 0.856930187 | 0.850560277 | 0.820980274
1284 | 0.771986 | 0.7736055 | 0.35817 | 0.5950534 | 0.858571034 | 0.851943568 | 0.822608135
1282 | 0.7736971 | 0.7754418 | 0.3587758 | 0.5964529 | 0.859678537 | 0.85319005 | 0.824061008
1280 | 0.7753488 | 0.7771843 | 0.3590898 | 0.5974878 | 0.860875105 | 0.854312495 | 0.82532049
1278 | 0.7766976 | 0.7789371 | 0.3598315 | 0.5986887 | 0.861890432 | 0.855392279 | 0.826099475
1276 | 0.7780678 | 0.7800023 | 0.3603585 | 0.5994879 | 0.862867534 | 0.85625715 | 0.826439321
1274 | 0.7789146 | 0.7810894 | 0.3607081 | 0.600103 | 0.863645957 | 0.857086651 | 0.827038946
1272 | 0.7795257 | 0.7818543 | 0.3612359 | 0.6005624 | 0.864371789 | 0.857756815 | 0.827201415
1270 | 0.7801857 | 0.7824189 | 0.3614424 | 0.6010671 | 0.864945664 | 0.858311264 | 0.827069291
1268 | 0.780792 | 0.7830036 | 0.3618278 | 0.6015204 | 0.865263905 | 0.858656315 | 0.82732911
1266 | 0.7811949 | 0.7834766 | 0.3620305 | 0.6016936 | 0.866049147 | 0.859357774 | 0.827201589
1264 | 0.7815508 | 0.7839512 | 0.3626091 | 0.6021339 | 0.86614765 | 0.85941837 | 0.827330561
1262 | 0.7820896 | 0.7845047 | 0.3628033 | 0.6024147 | 0.866588826 | 0.859869735 | 0.827427349
1260 | 0.7828543 | 0.7851153 | 0.3632087 | 0.6028108 | 0.866854546 | 0.860023636 | 0.827494961
1258 | 0.783202 | 0.7856153 | 0.3635908 | 0.6030263 | 0.867284791 | 0.860458375 | 0.827586632
1256 | 0.7835499 | 0.786059 | 0.3635827 | 0.6032209 | 0.867556031 | 0.860832773 | 0.827529267
1254 | 0.783838 | 0.7863109 | 0.3636996 | 0.6033898 | 0.86788447 | 0.86088689 | 0.82777096
1252 | 0.7842143 | 0.7867001 | 0.3640448 | 0.6035804 | 0.868043365 | 0.861334403 | 0.827742342
1250 | 0.7845438 | 0.78706 | 0.3642018 | 0.6037673 | 0.868360383 | 0.861306447 | 0.827716229
1248 | 0.7847049 | 0.7873218 | 0.3644255 | 0.603898 | 0.868458332 | 0.861638615 | 0.82784885
1246 | 0.7848795 | 0.7874194 | 0.3643694 | 0.6038717 | 0.868629673 | 0.861627036 | 0.827282104
1244 | 0.785283 | 0.7879037 | 0.3647073 | 0.6040874 | 0.868520423 | 0.861729286 | 0.827284222
1242 | 0.7852356 | 0.7878923 | 0.3647387 | 0.6040265 | 0.868965813 | 0.861873278 | 0.826583516
1240 | 0.7850408 | 0.7877482 | 0.3649885 | 0.6037554 | 0.868763109 | 0.861909044 | 0.826615645
1238 | 0.7853444 | 0.7880344 | 0.3648925 | 0.6036513 | 0.868832347 | 0.861702894 | 0.826527202
1236 | 0.7850887 | 0.7876891 | 0.3648458 | 0.6034942 | 0.868666775 | 0.861728553 | 0.825955721
1234 | 0.7853031 | 0.7879163 | 0.364771 | 0.6034797 | 0.868631523 | 0.861579822 | 0.825648917
1232 | 0.7849862 | 0.7876662 | 0.3647238 | 0.6031324 | 0.868650165 | 0.861493553 | 0.825520961
1230 | 0.7849905 | 0.7877332 | 0.3645792 | 0.6030891 | 0.868536213 | 0.86153566 | 0.825157998
1228 | 0.7849308 | 0.7876093 | 0.3645763 | 0.602798 | 0.8682047 | 0.861106292 | 0.824455909
1226 | 0.7846244 | 0.7874806 | 0.3643642 | 0.6024328 | 0.867847149 | 0.860663145 | 0.823777454
1224 | 0.7846219 | 0.787465 | 0.3643832 | 0.602241 | 0.867700747 | 0.860639965 | 0.823106565
1222 | 0.784429 | 0.7872906 | 0.3643056 | 0.6019754 | 0.867581714 | 0.860524506 | 0.823088661
1220 | 0.7840021 | 0.786782 | 0.3640146 | 0.6015298 | 0.86748371 | 0.860251846 | 0.82240084
1218 | 0.7840207 | 0.7868146 | 0.364092 | 0.6012553 | 0.867235893 | 0.860084854 | 0.821702223
1216 | 0.783684 | 0.7866864 | 0.3636869 | 0.6009823 | 0.866975585 | 0.859732733 | 0.821440276
1214 | 0.7836469 | 0.7865293 | 0.3635192 | 0.600684 | 0.866794573 | 0.859521924 | 0.820536008
1212 | 0.7830678 | 0.7860091 | 0.3631649 | 0.6000187 | 0.866627067 | 0.859399987 | 0.820406673
1210 | 0.7831693 | 0.7862509 | 0.3632081 | 0.5997284 | 0.866595156 | 0.859275724 | 0.820302008
1208 | 0.7831149 | 0.7860351 | 0.3628877 | 0.5994346 | 0.866497734 | 0.859137787 | 0.819685691
1206 | 0.7832194 | 0.7860366 | 0.3627126 | 0.5992641 | 0.866286611 | 0.859088493 | 0.819184082
1204 | 0.7829056 | 0.7858238 | 0.3622893 | 0.5988931 | 0.866390683 | 0.85907124 | 0.819011417
1202 | 0.7827438 | 0.7857535 | 0.3621841 | 0.5984374 | 0.866193148 | 0.858857074 | 0.818442226
1200 | 0.7828853 | 0.785713 | 0.3620763 | 0.5983811 | 0.865929005 | 0.85861788 | 0.818082143
1198 | 0.7812155 | 0.7840248 | 0.3612598 | 0.5977475 | 0.866282788 | 0.858579498 | 0.818088436
1196 | 0.7804939 | 0.7831914 | 0.3608604 | 0.5971302 | 0.866182512 | 0.85862757 | 0.817408765
1194 | 0.7801064 | 0.7830634 | 0.3606712 | 0.5965464 | 0.866115874 | 0.858454843 | 0.817141945
1192 | 0.7796988 | 0.7825102 | 0.3601653 | 0.5960723 | 0.865822655 | 0.85811449 | 0.816216658
1190 | 0.7793538 | 0.7821185 | 0.3600127 | 0.5956147 | 0.865544774 | 0.857926857 | 0.815990902
1188 | 0.7788506 | 0.7816956 | 0.3597913 | 0.5951283 | 0.865227759 | 0.857477797 | 0.815274044
1186 | 0.7783597 | 0.7811875 | 0.3594156 | 0.5945545 | 0.865025269 | 0.857422174 | 0.814812453
1184 | 0.777691 | 0.7805164 | 0.3592497 | 0.5939384 | 0.864512852 | 0.856797291 | 0.814170542
1182 | 0.777154 | 0.7799432 | 0.359063 | 0.593315 | 0.864048308 | 0.856395616 | 0.813672071
1180 | 0.7760512 | 0.7789061 | 0.3585012 | 0.5924339 | 0.863371244 | 0.855636779 | 0.812460881
1178 | 0.7752916 | 0.7780537 | 0.3583964 | 0.5917461 | 0.862768516 | 0.855072398 | 0.811581456
1176 | 0.7740181 | 0.776694 | 0.3580593 | 0.5906741 | 0.861937748 | 0.854216149 | 0.810450979
1174 | 0.7723424 | 0.7751473 | 0.3578458 | 0.5896645 | 0.86084494 | 0.853101469 | 0.809386166
1172 | 0.7703515 | 0.7731087 | 0.3572819 | 0.5882898 | 0.859313026 | 0.851548305 | 0.808151888
1170 | 0.7683925 | 0.7710715 | 0.3571262 | 0.5868299 | 0.857671769 | 0.84985939 | 0.805834058
1168 | 0.7657546 | 0.7684753 | 0.3567021 | 0.5851005 | 0.85569118 | 0.847812819 | 0.803795635
1166 | 0.7627283 | 0.7657022 | 0.3563775 | 0.5832102 | 0.853383592 | 0.845557973 | 0.80137
1164 | 0.7590605 | 0.7618118 | 0.3558303 | 0.5808019 | 0.850439068 | 0.842632251 | 0.798196885
1162 | 0.7550445 | 0.7574315 | 0.3554235 | 0.5778812 | 0.847087932 | 0.839191099 | 0.794491054
1160 | 0.7497245 | 0.7524425 | 0.354603 | 0.5746892 | 0.842469387 | 0.834596952 | 0.79103999
1158 | 0.7439867 | 0.7462591 | 0.3539282 | 0.5706835 | 0.837684263 | 0.829630943 | 0.78685424
1156 | 0.7366375 | 0.7385621 | 0.3530231 | 0.5656852 | 0.831718295 | 0.823595946 | 0.78235966
1154 | 0.7278172 | 0.7297483 | 0.3515828 | 0.5597597 | 0.824525438 | 0.816423047 | 0.77580216
1152 | 0.7168223 | 0.7184241 | 0.3499819 | 0.5522509 | 0.816170264 | 0.807666491 | 0.767134988
1150 | 0.7046147 | 0.7059646 | 0.3482151 | 0.5435964 | 0.806091698 | 0.797492914 | 0.75730915
1148 | 0.6904972 | 0.6916777 | 0.3457999 | 0.5335007 | 0.795091343 | 0.78604361 | 0.745863553
1146 | 0.6749699 | 0.6755296 | 0.3431061 | 0.5218018 | 0.783126987 | 0.773709682 | 0.733000518
1144 | 0.6584958 | 0.6585732 | 0.3397493 | 0.5090832 | 0.770177643 | 0.760288956 | 0.719326576
1142 | 0.6414517 | 0.641315 | 0.336446 | 0.4961701 | 0.757473794 | 0.747193667 | 0.704436281
1140 | 0.6244789 | 0.6238105 | 0.3327074 | 0.4825452 | 0.74467002 | 0.733764153 | 0.689700731
1138 | 0.6091482 | 0.6081336 | 0.3293144 | 0.4700917 | 0.733397769 | 0.72203548 | 0.674836796
1136 | 0.5961917 | 0.5949108 | 0.3264529 | 0.4595124 | 0.723476468 | 0.711640086 | 0.661055989
1134 | 0.5868193 | 0.5851601 | 0.3241876 | 0.4514612 | 0.716797633 | 0.704634574 | 0.650548339
1132 | 0.5814748 | 0.5794279 | 0.3231956 | 0.4467127 | 0.713003684 | 0.700639706 | 0.644469792
1130 | 0.5813209 | 0.5791143 | 0.3231011 | 0.446119 | 0.713241178 | 0.700688505 | 0.644006715
1128 | 0.5861304 | 0.5839436 | 0.3249515 | 0.4494519 | 0.716614494 | 0.704190918 | 0.649138927
1126 | 0.5958394 | 0.5935822 | 0.3276853 | 0.4566349 | 0.72383231 | 0.711873229 | 0.659968348
1124 | 0.6092426 | 0.6073534 | 0.3315831 | 0.4670318 | 0.733782717 | 0.722068249 | 0.67336034
1122 | 0.6255993 | 0.6238009 | 0.3359801 | 0.4795932 | 0.745836638 | 0.73458239 | 0.68906507
1120 | 0.6440006 | 0.6421718 | 0.3408464 | 0.4935299 | 0.759438919 | 0.748701753 | 0.705304917
1118 | 0.6624861 | 0.6612469 | 0.3460336 | 0.507807 | 0.773419028 | 0.763164712 | 0.720023697
1116 | 0.680699 | 0.6798077 | 0.3507441 | 0.5214688 | 0.787421254 | 0.77749223 | 0.733896378
1114 | 0.6979003 | 0.6976951 | 0.3551426 | 0.5342989 | 0.800981564 | 0.79145487 | 0.747240972
1112 | 0.7135188 | 0.7133446 | 0.3586141 | 0.5453144 | 0.813448956 | 0.804225281 | 0.758696791
1110 | 0.7270299 | 0.7275313 | 0.362051 | 0.5549216 | 0.824509575 | 0.815545834 | 0.76837726
1108 | 0.73915 | 0.7399696 | 0.364867 | 0.5631912 | 0.834810567 | 0.825943037 | 0.777195746
1106 | 0.7489606 | 0.750194 | 0.3674188 | 0.5697904 | 0.843274555 | 0.834625015 | 0.783904614
1104 | 0.7575349 | 0.7591607 | 0.3696579 | 0.5753683 | 0.851036646 | 0.842377179 | 0.78969205
1102 | 0.7646549 | 0.7659773 | 0.3716079 | 0.5795972 | 0.857076099 | 0.848429007 | 0.794057115
1100 | 0.7700704 | 0.772136 | 0.3733929 | 0.5829055 | 0.862235877 | 0.853643791 | 0.797634934
1098 | 0.7749141 | 0.7769099 | 0.3746716 | 0.5853177 | 0.86633968 | 0.857492981 | 0.800350358
1096 | 0.778432 | 0.7806835 | 0.3764117 | 0.5871532 | 0.869412508 | 0.86075586 | 0.801727959
1094 | 0.7813606 | 0.7839019 | 0.3775593 | 0.5883736 | 0.871899575 | 0.863294324 | 0.803265655
1092 | 0.7839159 | 0.7863852 | 0.3787916 | 0.5893788 | 0.874023304 | 0.865378237 | 0.8043273
1090 | 0.7858148 | 0.7884163 | 0.3800788 | 0.5898485 | 0.875968324 | 0.867198366 | 0.805258959
1088 | 0.7870281 | 0.7898149 | 0.3808191 | 0.590012 | 0.877468651 | 0.868796974 | 0.805634129
1086 | 0.7884099 | 0.7910527 | 0.3818686 | 0.5898947 | 0.878528775 | 0.869787641 | 0.806120981
1084 | 0.7892325 | 0.791964 | 0.3828286 | 0.5896432 | 0.879423179 | 0.870655594 | 0.806010901
1082 | 0.7897594 | 0.792342 | 0.3837968 | 0.5889335 | 0.880004193 | 0.87115629 | 0.805985853
1080 | 0.7905333 | 0.7932441 | 0.3847046 | 0.5884915 | 0.880575408 | 0.871803572 | 0.805969615
1078 | 0.790814 | 0.7936495 | 0.3855201 | 0.5876073 | 0.88104093 | 0.872187602 | 0.805336358
1076 | 0.790994 | 0.7937295 | 0.3859893 | 0.5866296 | 0.881438934 | 0.872568712 | 0.805220013
1074 | 0.7914056 | 0.7940385 | 0.3870747 | 0.5856023 | 0.881520854 | 0.872707298 | 0.804997469
1072 | 0.7917946 | 0.7946867 | 0.3877041 | 0.5848686 | 0.882171374 | 0.873222155 | 0.804576341
1070 | 0.7916169 | 0.7944455 | 0.3882736 | 0.5834334 | 0.882129151 | 0.873487598 | 0.804424521
1068 | 0.7920838 | 0.7946779 | 0.3891225 | 0.5823318 | 0.882440718 | 0.873667854 | 0.803598619
1066 | 0.7922061 | 0.795238 | 0.3898011 | 0.5813181 | 0.882865036 | 0.873850129 | 0.803457578
1064 | 0.791997 | 0.7948441 | 0.390199 | 0.5795586 | 0.88254044 | 0.873595252 | 0.802789005
1062 | 0.7921526 | 0.7949051 | 0.3905166 | 0.5782426 | 0.8826962 | 0.873508393 | 0.802472771
1060 | 0.7921395 | 0.7949248 | 0.3912923 | 0.576764 | 0.882621319 | 0.873675438 | 0.801408256
1058 | 0.7918804 | 0.7946692 | 0.391743 | 0.5752411 | 0.88274924 | 0.873681479 | 0.800585898
1056 | 0.7917991 | 0.7944744 | 0.392344 | 0.5736718 | 0.882607397 | 0.873705612 | 0.800569634
1054 | 0.7911982 | 0.7939209 | 0.3926227 | 0.5717477 | 0.88244511 | 0.873441692 | 0.799506415
1052 | 0.7909009 | 0.7936983 | 0.3930107 | 0.570086 | 0.882359349 | 0.87340926 | 0.798809202
1050 | 0.7907121 | 0.7934481 | 0.3932074 | 0.5685233 | 0.882353771 | 0.873274213 | 0.798219567
1048 | 0.7900788 | 0.7927755 | 0.3933277 | 0.5664386 | 0.882172862 | 0.873020814 | 0.797293786
1046 | 0.7899854 | 0.7925995 | 0.3937739 | 0.5649035 | 0.882009994 | 0.872846902 | 0.796506044
1044 | 0.7895486 | 0.7922694 | 0.3940699 | 0.5632081 | 0.881716672 | 0.872499358 | 0.795654234
1042 | 0.7894055 | 0.7920853 | 0.3942464 | 0.5614742 | 0.881678981 | 0.872400434 | 0.794774535
1040 | 0.7893258 | 0.7917861 | 0.394587 | 0.5598033 | 0.881457606 | 0.872282294 | 0.7938295
1038 | 0.7888266 | 0.7913528 | 0.3947013 | 0.5583064 | 0.881195071 | 0.871912831 | 0.792936518
1036 | 0.7882847 | 0.7908748 | 0.394765 | 0.5562617 | 0.881061408 | 0.871706573 | 0.792302248
1034 | 0.7880767 | 0.7905699 | 0.3948173 | 0.5548132 | 0.880863319 | 0.871612437 | 0.791597496
1032 | 0.7878473 | 0.7903224 | 0.3950144 | 0.5532013 | 0.881103858 | 0.8717411 | 0.790924207
1030 | 0.7873753 | 0.7899565 | 0.3951378 | 0.5513818 | 0.881121648 | 0.871708728 | 0.790521883
1028 | 0.7873012 | 0.789606 | 0.3953275 | 0.5500292 | 0.880798286 | 0.871381349 | 0.789748659
1026 | 0.7869536 | 0.7893715 | 0.3954485 | 0.5484709 | 0.880629213 | 0.871198598 | 0.788704353
1024 | 0.7866737 | 0.7891722 | 0.3954613 | 0.5469769 | 0.880329757 | 0.870930843 | 0.788022839
1022 | 0.7864105 | 0.7886234 | 0.3955589 | 0.5454612 | 0.880553677 | 0.870985244 | 0.787282802
1020 | 0.7858837 | 0.7882483 | 0.3956309 | 0.5439375 | 0.880225968 | 0.870638152 | 0.786205319
1018 | 0.7858596 | 0.7882464 | 0.3958843 | 0.5428409 | 0.879935523 | 0.870234868 | 0.785636008
1016 | 0.7849147 | 0.7871573 | 0.3957493 | 0.5412089 | 0.87953704 | 0.86997316 | 0.784283894
1014 | 0.7850408 | 0.7873988 | 0.3960843 | 0.5401767 | 0.879392146 | 0.869819317 | 0.783713949
1012 | 0.7847997 | 0.7871383 | 0.3960643 | 0.5388277 | 0.879212611 | 0.869607629 | 0.7828957
1010 | 0.7840937 | 0.7865642 | 0.3961938 | 0.5374656 | 0.879287208 | 0.869523544 | 0.781845374
1008 | 0.783871 | 0.7864255 | 0.3964017 | 0.5363717 | 0.879163236 | 0.869398842 | 0.781119819
1006 | 0.7838727 | 0.786082 | 0.3963542 | 0.5350456 | 0.879275814 | 0.869458027 | 0.780368872
1004 | 0.7833993 | 0.785845 | 0.3965513 | 0.5339133 | 0.879153638 | 0.869351406 | 0.779561733
1002 | 0.783447 | 0.7857503 | 0.3967164 | 0.5329449 | 0.879083235 | 0.869213358 | 0.778520098
1000 | 0.7833217 | 0.7857386 | 0.3969839 | 0.5317388 | 0.879293304 | 0.869432836 | 0.778189908
998 | 0.7835019 | 0.7859171 | 0.3972481 | 0.530973 | 0.879464231 | 0.869472213 | 0.777589993
996 | 0.7834752 | 0.785854 | 0.3972748 | 0.5299985 | 0.87939624 | 0.869478085 | 0.776979498
994 | 0.7832314 | 0.785694 | 0.3975906 | 0.5288249 | 0.879342005 | 0.869438925 | 0.776369867
992 | 0.7839178 | 0.7862645 | 0.397952 | 0.5282934 | 0.879537013 | 0.869444338 | 0.775858317
990 | 0.7838505 | 0.7863093 | 0.3980277 | 0.5271674 | 0.879469535 | 0.869405178 | 0.774692758
988 | 0.7839113 | 0.7864483 | 0.3984549 | 0.52642 | 0.879637916 | 0.869585797 | 0.774023431
986 | 0.784058 | 0.7868115 | 0.3987455 | 0.5256026 | 0.879960917 | 0.869860433 | 0.773028102
984 | 0.7839999 | 0.7866805 | 0.3989161 | 0.5245963 | 0.8799395 | 0.869671497 | 0.7725316
982 | 0.7841413 | 0.7870292 | 0.3993124 | 0.5238361 | 0.880245728 | 0.869965763 | 0.771844191
980 | 0.7845996 | 0.7873511 | 0.3994315 | 0.5230514 | 0.880230957 | 0.86985341 | 0.771426222
978 | 0.7844093 | 0.7874683 | 0.3997528 | 0.5220264 | 0.879963865 | 0.869682168 | 0.769971152
976 | 0.7846738 | 0.7875 | 0.4000381 | 0.5212113 | 0.880203 | 0.86985015 | 0.769538936
974 | 0.7851417 | 0.7879449 | 0.4004588 | 0.5205217 | 0.880089879 | 0.869702066 | 0.768646018
972 | 0.7850264 | 0.7879729 | 0.4009079 | 0.519723 | 0.880168195 | 0.869770368 | 0.768011056
970 | 0.7851179 | 0.7880412 | 0.4011128 | 0.5187795 | 0.880130365 | 0.869767083 | 0.767053454
968 | 0.7855506 | 0.7885513 | 0.401556 | 0.5177315 | 0.880344921 | 0.869925515 | 0.766691676
966 | 0.7854487 | 0.7883598 | 0.4018207 | 0.516992 | 0.880481951 | 0.869994066 | 0.765582798
964 | 0.7854769 | 0.7884596 | 0.4021397 | 0.5159774 | 0.88052717 | 0.870044487 | 0.764785637
962 | 0.7856327 | 0.7885618 | 0.4024954 | 0.5149642 | 0.880690685 | 0.870141382 | 0.763870613
960 | 0.7857113 | 0.7884982 | 0.4027966 | 0.5140889 | 0.880484287 | 0.869933145 | 0.76276339
958 | 0.7854771 | 0.7885527 | 0.403214 | 0.5131084 | 0.880261587 | 0.869625905 | 0.761772516
956 | 0.7851774 | 0.788314 | 0.4031603 | 0.5118193 | 0.880187264 | 0.869607687 | 0.760858246
954 | 0.7848909 | 0.7882698 | 0.4034872 | 0.510775 | 0.880207607 | 0.869574589 | 0.759802198
952 | 0.784718 | 0.7881459 | 0.4036187 | 0.5095875 | 0.879909831 | 0.869396007 | 0.758623623
950 | 0.7846847 | 0.7879949 | 0.4038746 | 0.5085229 | 0.880058174 | 0.869206535 | 0.757688364
948 | 0.7843946 | 0.7879921 | 0.4036724 | 0.5070637 | 0.879888702 | 0.869159133 | 0.756795724
946 | 0.7841406 | 0.7876945 | 0.4038284 | 0.5060275 | 0.879971232 | 0.869237788 | 0.755783067
944 | 0.7840977 | 0.7874929 | 0.404217 | 0.5050142 | 0.880093778 | 0.869095326 | 0.754569354
942 | 0.7838271 | 0.7874832 | 0.4042993 | 0.5039325 | 0.879856858 | 0.868888638 | 0.753712766
940 | 0.7837029 | 0.787225 | 0.4041523 | 0.5027248 | 0.879878507 | 0.868882825 | 0.752227022
938 | 0.7835796 | 0.7871854 | 0.4045005 | 0.5016414 | 0.879465723 | 0.868538086 | 0.751518247
936 | 0.7836651 | 0.7872225 | 0.4045221 | 0.500668 | 0.879283507 | 0.868270334 | 0.750053535
934 | 0.7830903 | 0.7866377 | 0.4043782 | 0.4993203 | 0.878949946 | 0.867997245 | 0.749116401
932 | 0.783249 | 0.7867891 | 0.4048661 | 0.4984552 | 0.8787119 | 0.867822708 | 0.747742281
930 | 0.782562 | 0.7860376 | 0.4043226 | 0.4967557 | 0.878616563 | 0.867700075 | 0.746426127
928 | 0.7825391 | 0.7860307 | 0.4045149 | 0.4959612 | 0.878525124 | 0.867497885 | 0.745654442
926 | 0.7825902 | 0.7861838 | 0.4046452 | 0.494838 | 0.878236619 | 0.867185657 | 0.744078302
924 | 0.7821344 | 0.7856829 | 0.4045844 | 0.4934394 | 0.878275965 | 0.867096127 | 0.743193208
922 | 0.7823672 | 0.7857519 | 0.4052481 | 0.4929762 | 0.87794671 | 0.867024104 | 0.741992463
920 | 0.7820263 | 0.7853192 | 0.4045408 | 0.4917068 | 0.877824721 | 0.866602479 | 0.741067207
918 | 0.7818474 | 0.7850939 | 0.4050062 | 0.4903808 | 0.877419047 | 0.866213942 | 0.739531066
916 | 0.7815878 | 0.7848589 | 0.4050596 | 0.4894871 | 0.876946885 | 0.865695549 | 0.738230979
914 | 0.7815508 | 0.7846167 | 0.4049332 | 0.4882625 | 0.876905452 | 0.865501995 | 0.737200829
912 | 0.7809704 | 0.7843935 | 0.4053281 | 0.487364 | 0.87638694 | 0.865211742 | 0.735285653
910 | 0.7811733 | 0.7844934 | 0.4052381 | 0.4865617 | 0.876313739 | 0.865048859 | 0.73397404
908 | 0.7808492 | 0.7841523 | 0.4054328 | 0.4856698 | 0.876339743 | 0.865042184 | 0.733292918
906 | 0.7808466 | 0.7840469 | 0.4055095 | 0.48501 | 0.875987615 | 0.864770744 | 0.7321276
904 | 0.7802375 | 0.7836392 | 0.4051072 | 0.484024 | 0.875566286 | 0.86435248 | 0.730616332
902 | 0.7802778 | 0.7832422 | 0.4055484 | 0.4829454 | 0.87558306 | 0.863964262 | 0.729636363
900 | 0.7802864 | 0.7833606 | 0.4056066 | 0.4822988 | 0.874789841 | 0.863432992 | 0.728229499
898 | 0.778861 | 0.7829827 | 0.4054614 | 0.4819456 | 0.874754721 | 0.863285381 | 0.726822893
896 | 0.7789977 | 0.7820422 | 0.4056541 | 0.4807282 | 0.874464249 | 0.862843351 | 0.725713316
894 | 0.7788437 | 0.7823964 | 0.4059567 | 0.4805574 | 0.874572909 | 0.863145145 | 0.724383417
892 | 0.7782747 | 0.7820778 | 0.4057573 | 0.4800055 | 0.874585524 | 0.86287123 | 0.723889638
890 | 0.7775522 | 0.78105 | 0.4060336 | 0.4796714 | 0.874961801 | 0.863410467 | 0.722316027
888 | 0.7763247 | 0.7795008 | 0.4054047 | 0.4779899 | 0.873449721 | 0.861933288 | 0.720785895
886 | 0.7749713 | 0.7782576 | 0.4060556 | 0.4775341 | 0.87239805 | 0.860943323 | 0.718001691
884 | 0.7750452 | 0.7781688 | 0.4061804 | 0.4774565 | 0.871259625 | 0.859558719 | 0.716343755
882 | 0.7730624 | 0.7760948 | 0.406003 | 0.4764251 | 0.870723181 | 0.858923925 | 0.7148923
880 | 0.7711754 | 0.7745648 | 0.4058965 | 0.4759055 | 0.86978822 | 0.857865508 | 0.713564702
878 | 0.7695105 | 0.7728708 | 0.4056666 | 0.4749864 | 0.869409552 | 0.857360955 | 0.711579827
876 | 0.7681208 | 0.7709952 | 0.405355 | 0.47397 | 0.869138125 | 0.857064088 | 0.710204518
874 | 0.766954 | 0.7688225 | 0.4052349 | 0.4734128 | 0.867209673 | 0.855618966 | 0.7081643
872 | 0.7649714 | 0.7682122 | 0.4058298 | 0.4731248 | 0.866196349 | 0.853994301 | 0.70568665
870 | 0.7624315 | 0.7662229 | 0.4053731 | 0.4725232 | 0.864924006 | 0.852765654 | 0.703132826
868 | 0.7616184 | 0.7649245 | 0.4058609 | 0.4721987 | 0.862716674 | 0.850640446 | 0.700575773
866 | 0.76117 | 0.7634223 | 0.4051769 | 0.4709619 | 0.861673953 | 0.848674386 | 0.698449409
864 | 0.7605263 | 0.7633725 | 0.4054518 | 0.4705712 | 0.860811631 | 0.84872356 | 0.697323582
862 | 0.7597723 | 0.762338 | 0.4053722 | 0.4704037 | 0.860946014 | 0.848927533 | 0.695333477
860 | 0.7597869 | 0.7618262 | 0.4052642 | 0.4703549 | 0.861172516 | 0.848579844 | 0.694526018
858 | 0.7600849 | 0.7631711 | 0.4053694 | 0.4698299 | 0.861387941 | 0.849379303 | 0.693205166
856 | 0.7606137 | 0.7634341 | 0.4049423 | 0.4694268 | 0.861045802 | 0.848172988 | 0.691271561
854 | 0.7618839 | 0.7638756 | 0.4044288 | 0.4688221 | 0.860236289 | 0.847907288 | 0.689716336
852 | 0.7627589 | 0.7647343 | 0.4050387 | 0.468374 | 0.861948622 | 0.849735826 | 0.689122807
850 | 0.7631047 | 0.7651758 | 0.4054432 | 0.4694701 | 0.86220158 | 0.849882555 | 0.687782001
848 | 0.7643045 | 0.7672575 | 0.4058839 | 0.4688867 | 0.862369542 | 0.850103608 | 0.686147276
846 | 0.7651066 | 0.7669878 | 0.4046787 | 0.4673579 | 0.862696847 | 0.850243024 | 0.685426825
844 | 0.7647671 | 0.7660661 | 0.4034752 | 0.4668254 | 0.8634749 | 0.851030513 | 0.684643024
842 | 0.7659868 | 0.7676638 | 0.4045832 | 0.4677849 | 0.863101812 | 0.850375783 | 0.68293798
840 | 0.7672073 | 0.7697355 | 0.404232 | 0.4684322 | 0.864738274 | 0.851117296 | 0.681495738
838 | 0.7662538 | 0.7686884 | 0.4030206 | 0.4659236 | 0.863560303 | 0.850546132 | 0.679757725
836 | 0.7665558 | 0.7693964 | 0.4032451 | 0.466556 | 0.864285511 | 0.851130986 | 0.678772901
834 | 0.7654845 | 0.7679938 | 0.4013028 | 0.4642691 | 0.863511737 | 0.850906601 | 0.677017496
832 | 0.7641892 | 0.7668327 | 0.401626 | 0.4649583 | 0.862977772 | 0.849556481 | 0.675333711
830 | 0.764475 | 0.7688241 | 0.4011802 | 0.465293 | 0.862321154 | 0.850100064 | 0.67408404
828 | 0.7643753 | 0.7670132 | 0.4011533 | 0.4635419 | 0.862954195 | 0.850130143 | 0.671505653
826 | 0.7640528 | 0.7672829 | 0.3999508 | 0.4647547 | 0.862964257 | 0.850086863 | 0.670037998
824 | 0.7652464 | 0.7671919 | 0.3998121 | 0.4653787 | 0.862151686 | 0.850471008 | 0.668268019
822 | 0.7626473 | 0.7656736 | 0.3972276 | 0.4640774 | 0.861678483 | 0.847734733 | 0.66553022
820 | 0.7613072 | 0.7638602 | 0.3966075 | 0.4617613 | 0.861465679 | 0.848025193 | 0.664121272
818 | 0.7631327 | 0.765066 | 0.3960662 | 0.4632055 | 0.860976812 | 0.847377888 | 0.662771136
816 | 0.7609429 | 0.7628066 | 0.3949357 | 0.4621187 | 0.860497751 | 0.847005804 | 0.660642069
814 | 0.7606577 | 0.7629605 | 0.3934891 | 0.4609652 | 0.860750144 | 0.847673064 | 0.659221481
812 | 0.7592242 | 0.7616281 | 0.3929348 | 0.4592682 | 0.859590048 | 0.847044595 | 0.656298557
810 | 0.7619599 | 0.7634169 | 0.3925805 | 0.4596712 | 0.859937761 | 0.845401685 | 0.654588253
808 | 0.7623302 | 0.764036 | 0.3912232 | 0.4615294 | 0.858436869 | 0.845046911 | 0.652383688
806 | 0.7576824 | 0.7612459 | 0.3890158 | 0.4604639 | 0.85665308 | 0.843142801 | 0.649520861
804 | 0.7571352 | 0.7587665 | 0.3863941 | 0.4592327 | 0.858125869 | 0.844788206 | 0.64864023
802 | 0.7573331 | 0.7618792 | 0.3872715 | 0.4592165 | 0.857106499 | 0.844296135 | 0.645817955
800 | 0.7556583 | 0.7589025 | 0.3843247 | 0.4556976 | 0.85528718 | 0.841187879 | 0.644030934
799 | 0.7475965 | 0.75047 | 0.3611767 | 0.43825 | 0.857641805 | 0.842105377 | 0.641337642
798 | 0.7477408 | 0.7508224 | 0.360537 | 0.437974 | 0.857363355 | 0.842544751 | 0.640982451
797 | 0.7490283 | 0.7518178 | 0.3600886 | 0.4380989 | 0.857307881 | 0.842176663 | 0.639720298
796 | 0.7498349 | 0.7525113 | 0.3600277 | 0.4387705 | 0.856853404 | 0.841812357 | 0.639129508
795 | 0.7461053 | 0.7486074 | 0.357411 | 0.43601 | 0.856633971 | 0.841868416 | 0.636798745
794 | 0.7495292 | 0.7520246 | 0.358188 | 0.4378564 | 0.856997308 | 0.841375308 | 0.636300769
793 | 0.7467836 | 0.7493658 | 0.3565077 | 0.4358993 | 0.857309648 | 0.841794216 | 0.63613572
792 | 0.7450309 | 0.7479882 | 0.3549436 | 0.4345853 | 0.856510847 | 0.841757814 | 0.635131778
791 | 0.7450531 | 0.7476552 | 0.3543298 | 0.4340052 | 0.85739455 | 0.841552594 | 0.63421869
790 | 0.745488 | 0.7481765 | 0.3534921 | 0.4342231 | 0.857249035 | 0.841855389 | 0.632771684
789 | 0.7437372 | 0.745817 | 0.3522849 | 0.4330165 | 0.856448097 | 0.84040535 | 0.631728661
788 | 0.7458335 | 0.7481503 | 0.3523168 | 0.433791 | 0.855612966 | 0.840084562 | 0.630431291
787 | 0.7444351 | 0.7469212 | 0.3508251 | 0.4330211 | 0.855208232 | 0.839339502 | 0.62988031
786 | 0.7435229 | 0.7461358 | 0.3495908 | 0.431723 | 0.854742448 | 0.83918033 | 0.628529103
785 | 0.7409465 | 0.7437773 | 0.3481569 | 0.4301321 | 0.854921036 | 0.839472058 | 0.62701524
784 | 0.7415312 | 0.743811 | 0.3471321 | 0.4297568 | 0.854601476 | 0.838542533 | 0.625665797
783 | 0.742579 | 0.7454083 | 0.347147 | 0.4302182 | 0.854862291 | 0.839036497 | 0.624632667
782 | 0.7421819 | 0.7451123 | 0.3463107 | 0.4296055 | 0.854090219 | 0.83775747 | 0.6242533
781 | 0.7414051 | 0.7434152 | 0.344756 | 0.4285604 | 0.854020349 | 0.838099962 | 0.623077102
780 | 0.7389143 | 0.7411262 | 0.3431724 | 0.4268595 | 0.853887715 | 0.837789084 | 0.621407113
779 | 0.7404089 | 0.743016 | 0.3433643 | 0.4275769 | 0.853120019 | 0.837083688 | 0.620200328
778 | 0.7389227 | 0.7417254 | 0.3415069 | 0.426201 | 0.852927728 | 0.837167398 | 0.619496119
777 | 0.7392884 | 0.7420185 | 0.3411898 | 0.4259304 | 0.852686281 | 0.83654301 | 0.618373591
776 | 0.7397736 | 0.7423729 | 0.3404981 | 0.4259857 | 0.852805074 | 0.83669467 | 0.617339961
775 | 0.7380857 | 0.7405657 | 0.3390697 | 0.4244027 | 0.852522301 | 0.836762736 | 0.616178246
774 | 0.7388307 | 0.7411599 | 0.3387821 | 0.4241406 | 0.851986009 | 0.83612046 | 0.615322623
773 | 0.7375035 | 0.7399529 | 0.3372828 | 0.4227977 | 0.851475662 | 0.835384598 | 0.614172961
772 | 0.7363079 | 0.7388524 | 0.3360724 | 0.4219014 | 0.851514307 | 0.835190323 | 0.612999924
771 | 0.7350919 | 0.7374435 | 0.3345865 | 0.4206998 | 0.850509114 | 0.834673487 | 0.611841974
770 | 0.7371621 | 0.739647 | 0.3349639 | 0.4214379 | 0.850162555 | 0.834261932 | 0.610529254
769 | 0.7344169 | 0.7371412 | 0.3330188 | 0.4193808 | 0.850285909 | 0.834138776 | 0.609512873
768 | 0.7373238 | 0.7397679 | 0.3336314 | 0.4203674 | 0.850800948 | 0.834790009 | 0.607903698
767 | 0.7362151 | 0.7384994 | 0.3323033 | 0.4192788 | 0.850288327 | 0.833832017 | 0.607240378
766 | 0.7370244 | 0.739694 | 0.3321984 | 0.4192274 | 0.849365591 | 0.833064337 | 0.606333183
765 | 0.7341924 | 0.7370389 | 0.3302092 | 0.4170336 | 0.849910911 | 0.833157709 | 0.60475724
764 | 0.7360454 | 0.738212 | 0.3299748 | 0.4173042 | 0.849855817 | 0.832713689 | 0.603632043
763 | 0.7363177 | 0.7382029 | 0.3295591 | 0.4171097 | 0.848920504 | 0.83236214 | 0.602419148
762 | 0.7342437 | 0.7367257 | 0.328212 | 0.4154612 | 0.848766439 | 0.831918329 | 0.601096112
761 | 0.7320905 | 0.7343069 | 0.3264994 | 0.4137067 | 0.848685102 | 0.832084605 | 0.599989415
760 | 0.7326112 | 0.7349474 | 0.3260835 | 0.4132431 | 0.848085885 | 0.831554484 | 0.599306207
759 | 0.7338772 | 0.735695 | 0.3259245 | 0.4134736 | 0.847892493 | 0.831393544 | 0.597713749
758 | 0.7325985 | 0.7348449 | 0.3248681 | 0.412298 | 0.847273795 | 0.830876107 | 0.596521521
757 | 0.7287738 | 0.7310968 | 0.3225824 | 0.4093784 | 0.846510024 | 0.830130639 | 0.595367133
756 | 0.731033 | 0.7334669 | 0.3229633 | 0.410238 | 0.846396596 | 0.830048657 | 0.593582008
755 | 0.7297519 | 0.7317498 | 0.3215392 | 0.4085592 | 0.845755005 | 0.829167882 | 0.592252766
754 | 0.7307512 | 0.7329791 | 0.3215029 | 0.4087413 | 0.846022378 | 0.82904439 | 0.591645035
753 | 0.7283439 | 0.7305359 | 0.3198807 | 0.4066584 | 0.845577575 | 0.82847566 | 0.590174642
752 | 0.7285913 | 0.7306955 | 0.3193725 | 0.4062321 | 0.844962138 | 0.828262836 | 0.589520666
751 | 0.7284075 | 0.7305801 | 0.3188402 | 0.4054451 | 0.845178377 | 0.828214831 | 0.587979409
750 | 0.7282976 | 0.7305949 | 0.3182632 | 0.4046429 | 0.844743956 | 0.828193844 | 0.586809855
749 | 0.7278911 | 0.7302232 | 0.3176844 | 0.4038133 | 0.844875986 | 0.827271059 | 0.585629103
748 | 0.7277093 | 0.7296569 | 0.3169564 | 0.4030792 | 0.844450748 | 0.827403042 | 0.584639677
747 | 0.7272289 | 0.7294775 | 0.3162594 | 0.4021524 | 0.843950592 | 0.827138482 | 0.583660588
746 | 0.7270301 | 0.7290281 | 0.3154668 | 0.4013282 | 0.844317455 | 0.827271758 | 0.582513046
745 | 0.7263013 | 0.7285261 | 0.3149004 | 0.4003254 | 0.84415953 | 0.826808402 | 0.581345744
744 | 0.7265761 | 0.7288388 | 0.3145744 | 0.3998407 | 0.843191146 | 0.826648408 | 0.580187489
743 | 0.7261713 | 0.7280763 | 0.3138753 | 0.398778 | 0.843623232 | 0.82652521 | 0.578700201
742 | 0.7239599 | 0.7260032 | 0.3125633 | 0.3968122 | 0.84305612 | 0.826039544 | 0.577711534
741 | 0.7245228 | 0.7264461 | 0.3123479 | 0.3964192 | 0.842664559 | 0.825463335 | 0.57660394
740 | 0.7230312 | 0.7250733 | 0.3112938 | 0.394984 | 0.8423099 | 0.825369228 | 0.574981225
739 | 0.7226137 | 0.7244739 | 0.3107012 | 0.3942659 | 0.841718096 | 0.824558682 | 0.574225708
738 | 0.7217577 | 0.7237397 | 0.3100432 | 0.3930877 | 0.841851319 | 0.825051426 | 0.572707971
737 | 0.7221481 | 0.7244202 | 0.310093 | 0.3926359 | 0.841667358 | 0.824487021 | 0.571325283
736 | 0.7217407 | 0.7237112 | 0.3094419 | 0.3916256 | 0.84142246 | 0.824162889 | 0.570287844
735 | 0.7215422 | 0.7234472 | 0.3089027 | 0.3908261 | 0.840800591 | 0.823697584 | 0.569627447
734 | 0.7219171 | 0.7237771 | 0.3088747 | 0.3905014 | 0.840959075 | 0.823575918 | 0.567813648
733 | 0.718905 | 0.7207877 | 0.3074123 | 0.3879912 | 0.840118759 | 0.822927058 | 0.566768857
732 | 0.7210673 | 0.7229639 | 0.3078248 | 0.388576 | 0.840024905 | 0.822661702 | 0.565394151
731 | 0.7210982 | 0.7229302 | 0.3076345 | 0.3880879 | 0.840068606 | 0.822649026 | 0.564198862
730 | 0.7202659 | 0.7218547 | 0.3070829 | 0.3868719 | 0.839678471 | 0.822366717 | 0.562936817
729 | 0.7202638 | 0.7220734 | 0.3069236 | 0.3862096 | 0.839085527 | 0.821627345 | 0.561939361
728 | 0.7188222 | 0.720811 | 0.3061155 | 0.3847895 | 0.839017975 | 0.821319809 | 0.560515957
727 | 0.7183844 | 0.7198871 | 0.3055573 | 0.3837471 | 0.838590327 | 0.82132802 | 0.559176721
726 | 0.7193839 | 0.7212109 | 0.3058417 | 0.3837478 | 0.838424296 | 0.820896078 | 0.55784215
725 | 0.7156306 | 0.7176008 | 0.3041377 | 0.3813506 | 0.838063532 | 0.820304428 | 0.556292675
724 | 0.7160253 | 0.7182168 | 0.3042414 | 0.3807539 | 0.83755108 | 0.820240124 | 0.55524374
723 | 0.7169082 | 0.7188909 | 0.3043902 | 0.3804679 | 0.837311781 | 0.819659966 | 0.554309553
722 | 0.7155486 | 0.7171399 | 0.3037442 | 0.3791051 | 0.837103129 | 0.81946718 | 0.552738003
721 | 0.7151228 | 0.7168647 | 0.3034109 | 0.3784509 | 0.836758436 | 0.819428827 | 0.55145783
720 | 0.7149642 | 0.7166071 | 0.3031993 | 0.3777363 | 0.836530895 | 0.818930721 | 0.55031567
719 | 0.7145513 | 0.7163045 | 0.303238 | 0.3770822 | 0.835846292 | 0.818457431 | 0.548917238
718 | 0.7159198 | 0.7174979 | 0.3035524 | 0.3770322 | 0.835526012 | 0.817939337 | 0.547729974
717 | 0.7124682 | 0.7140938 | 0.3021688 | 0.3746904 | 0.835608437 | 0.817913606 | 0.54611728
716 | 0.712312 | 0.7139437 | 0.3019896 | 0.3741976 | 0.835142263 | 0.817716429 | 0.544950899
715 | 0.7125242 | 0.7141951 | 0.3019579 | 0.3736287 | 0.834274794 | 0.816998773 | 0.543628404
714 | 0.7131488 | 0.7149721 | 0.3024699 | 0.3735365 | 0.834039513 | 0.816557195 | 0.542668527
713 | 0.712766 | 0.7143876 | 0.3021876 | 0.3730286 | 0.833749593 | 0.816175657 | 0.54104416
712 | 0.7105114 | 0.7121459 | 0.3014003 | 0.3711719 | 0.833413411 | 0.81582605 | 0.539876949
711 | 0.7111278 | 0.712581 | 0.3017106 | 0.3712098 | 0.832837417 | 0.815595736 | 0.538557785
710 | 0.7102688 | 0.7120081 | 0.3014709 | 0.3702314 | 0.832766437 | 0.815090357 | 0.537185158
709 | 0.710451 | 0.7117709 | 0.301531 | 0.3698218 | 0.832315038 | 0.814834583 | 0.536062924
708 | 0.7087546 | 0.7103316 | 0.300931 | 0.368522 | 0.831703142 | 0.814357927 | 0.534726855
707 | 0.7083355 | 0.7100618 | 0.3009773 | 0.3679916 | 0.83151282 | 0.814481244 | 0.533667352
706 | 0.7085258 | 0.7100118 | 0.3010952 | 0.3675442 | 0.831230672 | 0.814097845 | 0.532418266
705 | 0.7073899 | 0.7087179 | 0.3005667 | 0.3665428 | 0.831020003 | 0.813541177 | 0.531040066
704 | 0.7066302 | 0.7080326 | 0.3005458 | 0.3659843 | 0.830511875 | 0.813299661 | 0.529660728
703 | 0.7066757 | 0.70825 | 0.3006546 | 0.3654494 | 0.829976647 | 0.812765905 | 0.528459477
702 | 0.7067859 | 0.708037 | 0.3007653 | 0.3651021 | 0.829417829 | 0.812421651 | 0.526756009
701 | 0.7066303 | 0.708181 | 0.3008904 | 0.364801 | 0.829444305 | 0.812290669 | 0.525577399
700 | 0.7064743 | 0.7079616 | 0.3008428 | 0.3642375 | 0.828425238 | 0.811958138 | 0.524384954
699 | 0.7053201 | 0.7067452 | 0.3003824 | 0.3635646 | 0.82819169 | 0.811353988 | 0.523114843
698 | 0.7054099 | 0.706926 | 0.3007042 | 0.3632364 | 0.827955305 | 0.811495257 | 0.521750151
697 | 0.7046798 | 0.7059282 | 0.3006086 | 0.362371 | 0.827504707 | 0.811012135 | 0.520321538
696 | 0.7042165 | 0.7057961 | 0.3006573 | 0.3619993 | 0.827049716 | 0.810747298 | 0.519211303
695 | 0.7034271 | 0.7047144 | 0.3003815 | 0.3614 | 0.826903684 | 0.810788063 | 0.517723079
694 | 0.7034506 | 0.7049027 | 0.3007292 | 0.3611752 | 0.826304936 | 0.810398101 | 0.516606209
693 | 0.704038 | 0.7055048 | 0.3011167 | 0.3611948 | 0.825789088 | 0.809979382 | 0.515322536
692 | 0.7029054 | 0.7042227 | 0.3008964 | 0.3605753 | 0.825290234 | 0.80980127 | 0.514173207
691 | 0.7021777 | 0.7037045 | 0.3009658 | 0.3601144 | 0.824858751 | 0.809638794 | 0.512682741
690 | 0.7010613 | 0.7023587 | 0.3006648 | 0.359283 | 0.824325768 | 0.809211446 | 0.511199476
689 | 0.7016182 | 0.7029572 | 0.3012515 | 0.3595419 | 0.82387085 | 0.809037074 | 0.509781953
688 | 0.7000885 | 0.7015204 | 0.3009016 | 0.3587288 | 0.823348285 | 0.808684834 | 0.508645345
687 | 0.6996584 | 0.7011796 | 0.301016 | 0.3584308 | 0.82299496 | 0.808511684 | 0.507156976
686 | 0.7001836 | 0.7016927 | 0.3015555 | 0.3586107 | 0.82263085 | 0.808225015 | 0.505989508
685 | 0.6997321 | 0.7009829 | 0.3017005 | 0.3583159 | 0.821970887 | 0.807895292 | 0.504702103
684 | 0.6991249 | 0.700399 | 0.3017779 | 0.3581005 | 0.821639729 | 0.807707769 | 0.503236951
683 | 0.6987031 | 0.6999049 | 0.3018241 | 0.35787 | 0.821233268 | 0.807173369 | 0.501908272
682 | 0.697869 | 0.699249 | 0.302041 | 0.3575003 | 0.820655618 | 0.80681049 | 0.500286928
681 | 0.6969569 | 0.6982139 | 0.3018692 | 0.3570598 | 0.820424935 | 0.806435924 | 0.499072624
680 | 0.6987232 | 0.6999369 | 0.3030341 | 0.3579348 | 0.819992264 | 0.806066899 | 0.497587201
679 | 0.6975145 | 0.6984653 | 0.3029094 | 0.3574281 | 0.819565378 | 0.805665581 | 0.496276519
678 | 0.6965477 | 0.6977552 | 0.3030581 | 0.3571461 | 0.819600087 | 0.805563282 | 0.494967444
677 | 0.6951707 | 0.6963425 | 0.3027972 | 0.3565857 | 0.819152984 | 0.805342692 | 0.493450752
676 | 0.6952749 | 0.6963005 | 0.3033723 | 0.3567312 | 0.818997336 | 0.80472087 | 0.492076424
675 | 0.6946182 | 0.6956659 | 0.3034432 | 0.3566088 | 0.81865211 | 0.804340164 | 0.490730008
674 | 0.6936775 | 0.6947668 | 0.303547 | 0.3563623 | 0.818686001 | 0.804243584 | 0.48947889
673 | 0.693929 | 0.6951267 | 0.3042493 | 0.3568586 | 0.818356222 | 0.803778497 | 0.487807623
672 | 0.6943749 | 0.6955398 | 0.3048936 | 0.3573064 | 0.818250281 | 0.803482605 | 0.48648301
671 | 0.6930795 | 0.6940626 | 0.304949 | 0.3569224 | 0.818329635 | 0.803101192 | 0.485080096
670 | 0.6930885 | 0.694181 | 0.3053844 | 0.3572989 | 0.81813756 | 0.802887517 | 0.48386355
669 | 0.6929564 | 0.6939597 | 0.3059399 | 0.3576769 | 0.818224308 | 0.802558001 | 0.482388395
668 | 0.6917719 | 0.6928945 | 0.3060261 | 0.3574278 | 0.818212387 | 0.802284711 | 0.48096309
667 | 0.691862 | 0.6929137 | 0.3066692 | 0.357886 | 0.817778087 | 0.801680236 | 0.479456915
666 | 0.6915058 | 0.6924961 | 0.3071036 | 0.3580892 | 0.818046841 | 0.801488235 | 0.478216957
665 | 0.6902335 | 0.6912348 | 0.3072084 | 0.3579573 | 0.817964295 | 0.801338477 | 0.476658966
664 | 0.6891737 | 0.6901666 | 0.3073894 | 0.3579241 | 0.817722493 | 0.800863593 | 0.475277375
663 | 0.6899843 | 0.6909566 | 0.3084203 | 0.3588549 | 0.817633721 | 0.800601085 | 0.474038672
662 | 0.6887509 | 0.6896408 | 0.3085815 | 0.3588511 | 0.81748513 | 0.800357844 | 0.472455798
661 | 0.6888219 | 0.689725 | 0.3092861 | 0.3593502 | 0.817204644 | 0.799850782 | 0.47106146
660 | 0.6881428 | 0.6890918 | 0.3097607 | 0.3596935 | 0.817308571 | 0.799612714 | 0.469707629
659 | 0.6872654 | 0.6882208 | 0.3100807 | 0.3598922 | 0.816933769 | 0.799159903 | 0.468317168
658 | 0.6863621 | 0.68721 | 0.3104324 | 0.3600844 | 0.81653675 | 0.798789942 | 0.466768835
657 | 0.6860988 | 0.686853 | 0.3111026 | 0.3605625 | 0.816518418 | 0.798437163 | 0.465437486
656 | 0.6856191 | 0.6865453 | 0.3116926 | 0.3611024 | 0.816230159 | 0.798123639 | 0.464096332
655 | 0.685027 | 0.6857849 | 0.3122934 | 0.3614616 | 0.8158581 | 0.797709849 | 0.462782374
654 | 0.6854389 | 0.6861442 | 0.3133709 | 0.3624037 | 0.815810153 | 0.797519603 | 0.461225455
653 | 0.6844929 | 0.685337 | 0.3137328 | 0.3626923 | 0.815312076 | 0.797020923 | 0.45986968
652 | 0.6841645 | 0.6848752 | 0.3143809 | 0.3633954 | 0.815074775 | 0.79666504 | 0.458527704
651 | 0.683819 | 0.6846427 | 0.3151546 | 0.3640198 | 0.81498742 | 0.796471503 | 0.457146366
650 | 0.6832141 | 0.6838806 | 0.3157162 | 0.3644109 | 0.814643795 | 0.79597614 | 0.45578974
649 | 0.6821434 | 0.6829857 | 0.3161574 | 0.3648572 | 0.814268514 | 0.795683469 | 0.454444598
648 | 0.6824757 | 0.6830452 | 0.317208 | 0.3659068 | 0.814044361 | 0.795223634 | 0.453023407
647 | 0.6818499 | 0.6823866 | 0.3178875 | 0.3663918 | 0.813686682 | 0.795070049 | 0.451546217
646 | 0.6810298 | 0.6816511 | 0.3185031 | 0.3667908 | 0.813327711 | 0.794378712 | 0.45027347
645 | 0.6807301 | 0.6813709 | 0.319302 | 0.3675936 | 0.813103762 | 0.794359984 | 0.449054368
644 | 0.6804365 | 0.6810569 | 0.3201143 | 0.3684527 | 0.812724199 | 0.793927056 | 0.44751268
643 | 0.6802145 | 0.6807757 | 0.3210842 | 0.3693149 | 0.812573097 | 0.793580438 | 0.446126057
642 | 0.6794443 | 0.67993 | 0.3216709 | 0.3699094 | 0.812568687 | 0.793490853 | 0.444860183
641 | 0.6788022 | 0.6793577 | 0.3224255 | 0.3705263 | 0.812088388 | 0.792912848 | 0.443378122
640 | 0.6789956 | 0.6795299 | 0.323604 | 0.3715853 | 0.811732325 | 0.792679334 | 0.442042283
639 | 0.6781925 | 0.6785575 | 0.3241801 | 0.3721433 | 0.81113851 | 0.792095029 | 0.440713203
638 | 0.6777943 | 0.6782356 | 0.3250761 | 0.3730027 | 0.811017147 | 0.791626987 | 0.439134192
637 | 0.677126 | 0.677357 | 0.3257819 | 0.3735867 | 0.810469844 | 0.79125626 | 0.437725288
636 | 0.6764664 | 0.6767979 | 0.3266723 | 0.3742891 | 0.810443037 | 0.79098789 | 0.436389934
635 | 0.6761097 | 0.6763611 | 0.3275717 | 0.3750942 | 0.809894846 | 0.790391573 | 0.434926315
634 | 0.6759755 | 0.6763756 | 0.3286336 | 0.3761797 | 0.809808078 | 0.790181141 | 0.433557897
633 | 0.6757485 | 0.6760249 | 0.3295887 | 0.3770536 | 0.809389083 | 0.78992541 | 0.432190088
632 | 0.6753516 | 0.6756385 | 0.3304973 | 0.3778771 | 0.809189668 | 0.789680443 | 0.430916096
631 | 0.6751235 | 0.6755557 | 0.3315406 | 0.3789002 | 0.808933494 | 0.789111589 | 0.429355876
630 | 0.6744619 | 0.6748208 | 0.3323658 | 0.3796646 | 0.808737101 | 0.788992898 | 0.42799623
629 | 0.6736689 | 0.6740905 | 0.3331085 | 0.380214 | 0.808308097 | 0.788574502 | 0.426510633
628 | 0.6731173 | 0.6734877 | 0.3339208 | 0.3810307 | 0.807900807 | 0.788318007 | 0.425126377
627 | 0.6725719 | 0.6729321 | 0.334828 | 0.3817549 | 0.807824228 | 0.787935214 | 0.423769358
626 | 0.672123 | 0.6724253 | 0.3357433 | 0.3824652 | 0.807400505 | 0.787617218 | 0.422194256
625 | 0.6717625 | 0.6720313 | 0.3366148 | 0.3833204 | 0.807024537 | 0.787138429 | 0.420873688
624 | 0.671496 | 0.6719039 | 0.3376236 | 0.3841311 | 0.806708853 | 0.786922699 | 0.419342652
623 | 0.6709034 | 0.671063 | 0.338422 | 0.3847632 | 0.806506318 | 0.786476137 | 0.417895433
622 | 0.6701896 | 0.6704883 | 0.339274 | 0.3854805 | 0.80595879 | 0.786145081 | 0.416455644
621 | 0.6697797 | 0.6701119 | 0.3401156 | 0.3862909 | 0.805824741 | 0.785661115 | 0.414910046
620 | 0.6693772 | 0.6698614 | 0.3410795 | 0.3869906 | 0.80520961 | 0.785059356 | 0.413484301
619 | 0.6689364 | 0.6691904 | 0.3420066 | 0.387765 | 0.80527196 | 0.785089544 | 0.412256527
618 | 0.6686341 | 0.6687136 | 0.3428472 | 0.38836 | 0.804873649 | 0.784625693 | 0.410810021
617 | 0.6676867 | 0.6678261 | 0.3435469 | 0.3889551 | 0.804841184 | 0.78436322 | 0.409379351
616 | 0.6674092 | 0.6677132 | 0.3444685 | 0.3896952 | 0.804471624 | 0.784154738 | 0.407909525
615 | 0.666366 | 0.6667717 | 0.3450729 | 0.3900569 | 0.804249425 | 0.783859889 | 0.406535224
614 | 0.6657453 | 0.6660688 | 0.3457577 | 0.3906213 | 0.804065508 | 0.783379549 | 0.405168146
613 | 0.6657265 | 0.6660005 | 0.3468695 | 0.3915128 | 0.803831537 | 0.783070833 | 0.403653768
612 | 0.6649947 | 0.6651172 | 0.3476327 | 0.3919343 | 0.803276698 | 0.782388689 | 0.402206338
611 | 0.6647865 | 0.665185 | 0.3484787 | 0.3928338 | 0.802940257 | 0.782090964 | 0.400748189
610 | 0.6644601 | 0.664854 | 0.34952 | 0.3934962 | 0.802662302 | 0.781639918 | 0.399274355
609 | 0.6638398 | 0.6640045 | 0.350133 | 0.393927 | 0.802528952 | 0.781557414 | 0.397770266
608 | 0.6632564 | 0.6634471 | 0.3509416 | 0.3945633 | 0.802166474 | 0.780995793 | 0.396573943
607 | 0.6626854 | 0.6628586 | 0.3516106 | 0.3950271 | 0.801921667 | 0.780649657 | 0.395086366
606 | 0.6620981 | 0.6623086 | 0.3524046 | 0.3954629 | 0.801611098 | 0.780166401 | 0.39367324
605 | 0.6611766 | 0.6613647 | 0.3529396 | 0.3958658 | 0.801416294 | 0.77976426 | 0.392125104
604 | 0.6605169 | 0.660716 | 0.3535479 | 0.3962773 | 0.801304297 | 0.77959567 | 0.390918988
603 | 0.6604745 | 0.6605947 | 0.3546186 | 0.3970496 | 0.801085707 | 0.779182033 | 0.389296628
602 | 0.659991 | 0.6599897 | 0.3553652 | 0.3975032 | 0.800698785 | 0.778729194 | 0.387976966
601 | 0.6594017 | 0.6593867 | 0.3561408445 | 0.3980717 | 0.800521436 | 0.778429998 | 0.386579793
600 | 0.6593764 | 0.6593056 | 0.3571049 | 0.3988927 | 0.800072013 | 0.777993609 | 0.38516679
599 | 0.6590743 | 0.6590363 | 0.3579519 | 0.3994977 | 0.799966278 | 0.777533181 | 0.383668976
598 | 0.6585218 | 0.6583058 | 0.3587376 | 0.400001 | 0.799890419 | 0.777240006 | 0.382456191
597 | 0.6577726 | 0.657444 | 0.3595133 | 0.4004124 | 0.799430671 | 0.776932413 | 0.381014876
596 | 0.6573456 | 0.6569657 | 0.3603489 | 0.4011096 | 0.799303774 | 0.776487297 | 0.379576992
595 | 0.6570497 | 0.6567385 | 0.3614061 | 0.4019015 | 0.798861567 | 0.776098883 | 0.378118315
594 | 0.657227 | 0.6566798 | 0.3626082 | 0.4028855 | 0.79872223 | 0.77586599 | 0.376707514
593 | 0.656648 | 0.6561499 | 0.3634985 | 0.4035727 | 0.798393774 | 0.775281929 | 0.375296421
592 | 0.6558978 | 0.655196 | 0.3642751 | 0.4039954 | 0.798295533 | 0.775039973 | 0.373847192
591 | 0.6556441 | 0.6550947 | 0.3654214 | 0.4049589 | 0.797744115 | 0.77437448 | 0.372466594
590 | 0.6554902 | 0.6548302 | 0.3666835 | 0.405888 | 0.79773988 | 0.77421146 | 0.371143597
589 | 0.6547214 | 0.6541243 | 0.3674044 | 0.4065463 | 0.797338348 | 0.773765423 | 0.36975071
588 | 0.6543531 | 0.6538518 | 0.3685288 | 0.4074775 | 0.797096873 | 0.773474805 | 0.368297056
587 | 0.6542032 | 0.6535087 | 0.3698431 | 0.4083535 | 0.796830467 | 0.773027546 | 0.366899157
586 | 0.6534134 | 0.6527691 | 0.3707122 | 0.4090668 | 0.796208255 | 0.772548729 | 0.36544676
585 | 0.6528629 | 0.6523384 | 0.3717206 | 0.4098312 | 0.796120103 | 0.772222843 | 0.364085688
584 | 0.6524686 | 0.6518367 | 0.3727474 | 0.4107833 | 0.795599151 | 0.771596318 | 0.362658239
583 | 0.6519803 | 0.6510454 | 0.3737108 | 0.411391 | 0.795615813 | 0.771720491 | 0.361357162
582 | 0.6515041 | 0.6510444 | 0.3748423 | 0.412244 | 0.795052521 | 0.77098841 | 0.359747876
581 | 0.6511858 | 0.6504798 | 0.3759887 | 0.4131196 | 0.794727477 | 0.770456225 | 0.358305598
580 | 0.6507588 | 0.6501526 | 0.3770492 | 0.4140626 | 0.794286673 | 0.769958815 | 0.356934393
579 | 0.6499378 | 0.6493526 | 0.377888 | 0.414598 | 0.794002698 | 0.769644437 | 0.355406599
578 | 0.6498107 | 0.6490479 | 0.378911 | 0.4153879 | 0.793808343 | 0.769075798 | 0.353999905
577 | 0.6488049 | 0.6483977 | 0.3796896 | 0.4158832 | 0.793533472 | 0.768841748 | 0.352507875
576 | 0.6485166 | 0.6479069 | 0.3807493 | 0.4166247 | 0.793132083 | 0.768422479 | 0.351136505
575 | 0.6485484 | 0.6478112 | 0.381858 | 0.417525 | 0.792988945 | 0.7680753 | 0.349761422
574 | 0.6477717 | 0.647069 | 0.3825846 | 0.4179997 | 0.792699095 | 0.767603795 | 0.348284423
573 | 0.6467957 | 0.6462073 | 0.3831079 | 0.4183775 | 0.792360953 | 0.767401585 | 0.346843504
572 | 0.6465105 | 0.6458535 | 0.3842446 | 0.4189608 | 0.791982339 | 0.766766264 | 0.345464898
571 | 0.6462057 | 0.6454471 | 0.3850544 | 0.4196094 | 0.791520205 | 0.766258085 | 0.343943626
570 | 0.6450642 | 0.6443795 | 0.3855458 | 0.4197639 | 0.791321444 | 0.765730036 | 0.342515582
569 | 0.6448859 | 0.6441722 | 0.3865295 | 0.4205313 | 0.790875557 | 0.765220176 | 0.341266116
568 | 0.644185 | 0.6435866 | 0.3872608 | 0.4208047 | 0.790683829 | 0.765204033 | 0.339684165
567 | 0.6436705 | 0.6430138 | 0.388175 | 0.4212835 | 0.790252556 | 0.76451618 | 0.33818693
566 | 0.6431438 | 0.6425571 | 0.388957 | 0.4217422 | 0.789997039 | 0.764131359 | 0.336644766
565 | 0.6425605 | 0.6417351 | 0.3895504 | 0.4220929 | 0.789084298 | 0.763125411 | 0.335084848
564 | 0.6419194 | 0.6413129 | 0.3904462 | 0.4223764 | 0.789349064 | 0.763214658 | 0.333745577
563 | 0.6413239 | 0.6406014 | 0.3910167 | 0.422743 | 0.788724622 | 0.762699672 | 0.332297031
562 | 0.6404862 | 0.6400071 | 0.3918644 | 0.4229774 | 0.788581732 | 0.76219058 | 0.330752534
561 | 0.6402131 | 0.6394445 | 0.3925846 | 0.4235143 | 0.788241455 | 0.761608464 | 0.329353449
560 | 0.6394134 | 0.6387201 | 0.3932803 | 0.4237743 | 0.787676159 | 0.761197228 | 0.327811303
559 | 0.6387577 | 0.6380899 | 0.393796 | 0.4239841 | 0.787563623 | 0.760700936 | 0.326429439
558 | 0.6385481 | 0.6377346 | 0.3946159 | 0.4242501 | 0.786835329 | 0.760190772 | 0.324936659
557 | 0.6374387 | 0.6367681 | 0.3950526 | 0.4243239 | 0.78651415 | 0.759824786 | 0.323447229
556 | 0.6368869 | 0.6362462 | 0.3957402 | 0.424537 | 0.786468079 | 0.759545701 | 0.322160645
555 | 0.6367457 | 0.6358069 | 0.3963592 | 0.4247808 | 0.786026458 | 0.758922525 | 0.320681518
554 | 0.6357309 | 0.6349058 | 0.3968218 | 0.424815 | 0.785756245 | 0.758292541 | 0.319245512
553 | 0.6350038 | 0.6342149 | 0.3973459 | 0.425012 | 0.785077617 | 0.75754147 | 0.317831576
552 | 0.6346003 | 0.6337178 | 0.3978087 | 0.4251766 | 0.784790217 | 0.75720986 | 0.316342653
551 | 0.6333994 | 0.6326177 | 0.3981413 | 0.4251076 | 0.784464785 | 0.756730024 | 0.314780625
550 | 0.6327057 | 0.6319928 | 0.3986509 | 0.4251616 | 0.784108122 | 0.756335733 | 0.313362587
549 | 0.6324458 | 0.6315217 | 0.3990376 | 0.4252029 | 0.783545747 | 0.755949101 | 0.311934959
548 | 0.6319866 | 0.6310765 | 0.3998121 | 0.4256478 | 0.783196925 | 0.755202591 | 0.310400458
547 | 0.6307436 | 0.62989 | 0.3999267 | 0.425459 | 0.782653918 | 0.754702616 | 0.309045958
546 | 0.6297735 | 0.6289353 | 0.4003328 | 0.4252618 | 0.782499473 | 0.75424045 | 0.30736545
545 | 0.6295314 | 0.6287747 | 0.4009267 | 0.4257027 | 0.781896948 | 0.753416512 | 0.306127966
544 | 0.6288228 | 0.6282193 | 0.4014841 | 0.4258652 | 0.78147904 | 0.75296733 | 0.304470991
543 | 0.6277381 | 0.6271682 | 0.4014378 | 0.4254207 | 0.780727395 | 0.75225318 | 0.30302929
542 | 0.6272406 | 0.6265529 | 0.4018147 | 0.4254819 | 0.780733432 | 0.751967045 | 0.301527982
541 | 0.6268492 | 0.6259196 | 0.4022614 | 0.4256051 | 0.78007323 | 0.751187988 | 0.300074167
540 | 0.6263553 | 0.625527 | 0.4026841 | 0.4255415 | 0.779584519 | 0.750801859 | 0.298652176
539 | 0.6254923 | 0.6248814 | 0.4031001 | 0.425566 | 0.778918227 | 0.750012982 | 0.297159232
538 | 0.6248654 | 0.6241329 | 0.4031669 | 0.4253216 | 0.778929395 | 0.749790597 | 0.295847654
537 | 0.6241554 | 0.6234747 | 0.4035479 | 0.4253111 | 0.77874255 | 0.749493892 | 0.294342321
536 | 0.6233301 | 0.6226703 | 0.4036293 | 0.4250199 | 0.778083795 | 0.748842268 | 0.292918745
535 | 0.6226066 | 0.6218975 | 0.4038792 | 0.4251187 | 0.777536291 | 0.748059227 | 0.291473359
534 | 0.6220941 | 0.6214201 | 0.4042114 | 0.4249117 | 0.777389267 | 0.747536546 | 0.290117471
533 | 0.6216814 | 0.6208941 | 0.4045756 | 0.4250482 | 0.776805982 | 0.7470826 | 0.288763705
532 | 0.6206853 | 0.620047 | 0.4046167 | 0.4248137 | 0.776245663 | 0.746567737 | 0.287184221
531 | 0.6198162 | 0.6190858 | 0.4047018 | 0.4245328 | 0.776164752 | 0.746169907 | 0.28592207
530 | 0.6192465 | 0.6184344 | 0.4049583 | 0.4244775 | 0.775443404 | 0.745266332 | 0.284546229
529 | 0.6183146 | 0.6176445 | 0.4050496 | 0.4243566 | 0.775215077 | 0.744719444 | 0.283004143
528 | 0.6175108 | 0.6167931 | 0.4052591 | 0.4241638 | 0.774393926 | 0.743906127 | 0.281695592
527 | 0.6168644 | 0.6161757 | 0.4053374 | 0.4239833 | 0.77396075 | 0.743520915 | 0.280185816
526 | 0.6161399 | 0.6153805 | 0.4053916 | 0.4236897 | 0.773387623 | 0.742746863 | 0.278752247
525 | 0.6154561 | 0.6145958 | 0.4056117 | 0.4235304 | 0.773169002 | 0.742186767 | 0.277332267
524 | 0.614733 | 0.6139274 | 0.4056347 | 0.423281 | 0.772311646 | 0.741382506 | 0.275991771
523 | 0.6138221 | 0.6130983 | 0.4057629 | 0.4230783 | 0.771864942 | 0.740715558 | 0.274471316
522 | 0.6132377 | 0.6124334 | 0.4058696 | 0.4229137 | 0.771377972 | 0.74015375 | 0.273100773
521 | 0.612179 | 0.6114279 | 0.4058824 | 0.4225903 | 0.770738573 | 0.739544806 | 0.271756808
520 | 0.6114437 | 0.610668 | 0.4059609 | 0.4224508 | 0.770420878 | 0.738884936 | 0.270317872
519 | 0.6105509 | 0.6097697 | 0.4059577 | 0.4221328 | 0.769431097 | 0.737888759 | 0.268995692
518 | 0.6098434 | 0.6090574 | 0.4060847 | 0.4218526 | 0.768937169 | 0.737210778 | 0.267381923
517 | 0.6088059 | 0.60802 | 0.4059285 | 0.4215773 | 0.768502258 | 0.736458832 | 0.266044291
516 | 0.6076704 | 0.6069559 | 0.405855 | 0.4211419 | 0.767804629 | 0.735815144 | 0.264558376
515 | 0.6071237 | 0.6062965 | 0.4059517 | 0.4209814 | 0.767062236 | 0.734921284 | 0.263283914
514 | 0.6060838 | 0.6053566 | 0.4059614 | 0.420542 | 0.766494167 | 0.734018873 | 0.261810486
513 | 0.6053349 | 0.6045749 | 0.4058648 | 0.4203495 | 0.765685799 | 0.733259302 | 0.260455269
512 | 0.6043581 | 0.6035843 | 0.4057185 | 0.4199503 | 0.765047672 | 0.732430035 | 0.258900139
511 | 0.6035518 | 0.6028076 | 0.4056657 | 0.4196628 | 0.764274958 | 0.731428505 | 0.257569714
510 | 0.6026596 | 0.6017674 | 0.4056786 | 0.4192727 | 0.763361146 | 0.730575184 | 0.256144697
509 | 0.6016509 | 0.6009744 | 0.4053023 | 0.4188064 | 0.762655678 | 0.729714039 | 0.254724515
508 | 0.6007698 | 0.6000393 | 0.4052571 | 0.4184751 | 0.762322778 | 0.728782889 | 0.253376695
507 | 0.5998982 | 0.5991598 | 0.4053059 | 0.4181343 | 0.761178252 | 0.727489559 | 0.251927272
506 | 0.5985442 | 0.5977646 | 0.4045579 | 0.4174077 | 0.760492304 | 0.726841607 | 0.250694079
505 | 0.5976407 | 0.5968396 | 0.4045216 | 0.4169122 | 0.759850536 | 0.72608979 | 0.249238473
504 | 0.5967117 | 0.5959322 | 0.4042826 | 0.4165509 | 0.758835456 | 0.72471349 | 0.247790838
503 | 0.5956145 | 0.5947516 | 0.4039698 | 0.4160155 | 0.758043346 | 0.723910345 | 0.246439351
502 | 0.5942377 | 0.5933988 | 0.4035105 | 0.4152539 | 0.757131286 | 0.722612327 | 0.245036383
501 | 0.5932908 | 0.592413 | 0.403282 | 0.4147844 | 0.755927082 | 0.721360763 | 0.24368498
500 | 0.5923696 | 0.5916983 | 0.4031118 | 0.4144379 | 0.755075753 | 0.720471018 | 0.242307194
499 | 0.5913681 | 0.590604 | 0.4026977 | 0.4138604 | 0.754075358 | 0.719379507 | 0.240964767
498 | 0.5900103 | 0.5891404 | 0.4021652 | 0.4131099 | 0.7529858 | 0.717994205 | 0.239456437
497 | 0.5887295 | 0.5879329 | 0.401623 | 0.4122985 | 0.752188147 | 0.717008329 | 0.238172777
496 | 0.5874495 | 0.5864764 | 0.401188 | 0.4117117 | 0.751010885 | 0.715474326 | 0.236719819
495 | 0.58626 | 0.5855235 | 0.4008996 | 0.4111548 | 0.749868683 | 0.714252799 | 0.235306615
494 | 0.584718 | 0.5838675 | 0.4000748 | 0.4102103 | 0.748677974 | 0.712824804 | 0.234017379
493 | 0.5837193 | 0.5826908 | 0.3996803 | 0.4097172 | 0.747731198 | 0.711294889 | 0.23264956
492 | 0.5822876 | 0.5815338 | 0.3992907 | 0.4090154 | 0.746264917 | 0.710041999 | 0.231349276
491 | 0.5809258 | 0.5799834 | 0.3986529 | 0.4082341 | 0.745074095 | 0.708754576 | 0.229983134
490 | 0.5793087 | 0.5785561 | 0.3978593 | 0.4074213 | 0.743661455 | 0.707243639 | 0.228645082
489 | 0.5780296 | 0.5770874 | 0.3974508 | 0.4067993 | 0.74280352 | 0.705856827 | 0.22735648
488 | 0.5766078 | 0.5756437 | 0.396715 | 0.4059485 | 0.741784028 | 0.704564285 | 0.226053665
487 | 0.5749112 | 0.573971 | 0.3957847 | 0.4048884 | 0.740246435 | 0.70299344 | 0.224671139
486 | 0.5731623 | 0.5721076 | 0.3950166 | 0.4039649 | 0.738902897 | 0.701453501 | 0.223348416
485 | 0.5716794 | 0.5706175 | 0.3942404 | 0.4030928 | 0.7376213 | 0.700024707 | 0.221967728
484 | 0.570338 | 0.5694171 | 0.3937604 | 0.4024921 | 0.736511135 | 0.698427332 | 0.220695072
483 | 0.5689467 | 0.5679453 | 0.3930161 | 0.4018278 | 0.734971279 | 0.696825591 | 0.219475918
482 | 0.5672731 | 0.566324 | 0.3921398 | 0.4007951 | 0.733488114 | 0.695153881 | 0.218202486
481 | 0.5655335 | 0.5642567 | 0.3910359 | 0.3996204 | 0.732186787 | 0.693638412 | 0.216912777
480 | 0.5637445 | 0.5626627 | 0.3901895 | 0.3986731 | 0.730744761 | 0.69188909 | 0.215617597
479 | 0.5620977 | 0.5609099 | 0.3891875 | 0.3976998 | 0.729541538 | 0.690199991 | 0.2144468
478 | 0.5603752 | 0.5593329 | 0.3881508 | 0.3967433 | 0.72818574 | 0.688500218 | 0.213215349
477 | 0.558438 | 0.5573686 | 0.3869618 | 0.3956101 | 0.726512136 | 0.686727439 | 0.212019368
476 | 0.556592 | 0.5553555 | 0.3857762 | 0.3943031 | 0.725241608 | 0.685036672 | 0.210726767
475 | 0.5548046 | 0.5535159 | 0.3846001 | 0.3933122 | 0.724012618 | 0.683557901 | 0.209554782
474 | 0.5530494 | 0.5518071 | 0.3834296 | 0.3921449 | 0.722431705 | 0.681880196 | 0.208356986
473 | 0.5513176 | 0.5500022 | 0.3822623 | 0.3910759 | 0.720987819 | 0.680227869 | 0.20704151
472 | 0.5496465 | 0.5483536 | 0.3809693 | 0.3898595 | 0.719913562 | 0.678730876 | 0.205934247
471 | 0.5476837 | 0.5463935 | 0.3796259 | 0.3885855 | 0.718278673 | 0.676820953 | 0.204676227
470 | 0.545814 | 0.5446686 | 0.3783562 | 0.3872854 | 0.717219777 | 0.675371773 | 0.203541203
469 | 0.5441054 | 0.5428291 | 0.3769842 | 0.3861196 | 0.715945051 | 0.6737632 | 0.202312775
468 | 0.5422255 | 0.5410061 | 0.3756348 | 0.3848263 | 0.714256906 | 0.671963088 | 0.201128446
467 | 0.5405895 | 0.5392684 | 0.3744623 | 0.3836952 | 0.712935529 | 0.670590754 | 0.19980717
466 | 0.5387176 | 0.5375126 | 0.3731685 | 0.3824523 | 0.711428105 | 0.668696128 | 0.198708375
465 | 0.5367881 | 0.5354392 | 0.3716819 | 0.3809585 | 0.710171205 | 0.666972885 | 0.197513949
464 | 0.5349323 | 0.5337758 | 0.37033 | 0.3797532 | 0.708795319 | 0.665516774 | 0.196283957
463 | 0.5330486 | 0.5317756 | 0.3690876 | 0.3782539 | 0.707471629 | 0.663718972 | 0.195145434
462 | 0.5312505 | 0.5298832 | 0.3678017 | 0.3770182 | 0.706045817 | 0.662053975 | 0.194028168
461 | 0.5297 | 0.5284772 | 0.3668525 | 0.3759611 | 0.704474243 | 0.66032394 | 0.192872105
460 | 0.5278552 | 0.5265304 | 0.3656205 | 0.3747551 | 0.702788444 | 0.658442613 | 0.191683842
459 | 0.5258227 | 0.524341 | 0.3641078 | 0.3732381 | 0.701492301 | 0.656577443 | 0.190454391
458 | 0.5240579 | 0.5225155 | 0.3633445 | 0.3720686 | 0.699907284 | 0.65488108 | 0.189248828
457 | 0.5222489 | 0.520778 | 0.362333 | 0.3710449 | 0.698419974 | 0.653031537 | 0.188001734
456 | 0.5202067 | 0.5188312 | 0.3613157 | 0.369914 | 0.697020142 | 0.65104024 | 0.186865455
455 | 0.5183762 | 0.5169586 | 0.3602541 | 0.3687124 | 0.695519648 | 0.649487193 | 0.185667885
454 | 0.5163794 | 0.5149065 | 0.3592796 | 0.3675405 | 0.694072098 | 0.647680558 | 0.184531136
453 | 0.5146989 | 0.5131789 | 0.3584075 | 0.3665496 | 0.692430727 | 0.645783689 | 0.183476219
452 | 0.5128709 | 0.5114825 | 0.3576498 | 0.3655473 | 0.691328563 | 0.643925741 | 0.18236928
451 | 0.510884 | 0.509343 | 0.356674 | 0.3643035 | 0.689602211 | 0.642174586 | 0.181215959
450 | 0.5087534 | 0.5072524 | 0.3555663 | 0.3631577 | 0.687905398 | 0.640238928 | 0.180080963
449 | 0.5067659 | 0.5051797 | 0.3546008 | 0.3619758 | 0.686764066 | 0.638751128 | 0.17892657
448 | 0.5049597 | 0.5031967 | 0.353702 | 0.3610457 | 0.685584941 | 0.63731881 | 0.17786128
447 | 0.5030546 | 0.5012645 | 0.3526893 | 0.3598668 | 0.68412588 | 0.635715921 | 0.176727113
446 | 0.5003831 | 0.4988988 | 0.3514074 | 0.3582765 | 0.682766587 | 0.633522726 | 0.175620443
445 | 0.4986241 | 0.4970177 | 0.3505464 | 0.357298 | 0.681504552 | 0.63218052 | 0.174456484
444 | 0.4967876 | 0.4950946 | 0.3495134 | 0.3561044 | 0.680182594 | 0.630448893 | 0.173414307
443 | 0.4946432 | 0.492884 | 0.3483328 | 0.3548468 | 0.678996945 | 0.629084891 | 0.172234499
442 | 0.4924906 | 0.4907518 | 0.3469518 | 0.3534231 | 0.677806912 | 0.627754286 | 0.171140392
441 | 0.490512 | 0.4889199 | 0.3459225 | 0.3521798 | 0.676472654 | 0.62605037 | 0.1700355
440 | 0.4889758 | 0.4869923 | 0.3448272 | 0.3511283 | 0.675997443 | 0.625080263 | 0.168964347
439 | 0.4870797 | 0.4853236 | 0.3435535 | 0.3499084 | 0.674729448 | 0.623670881 | 0.167945278
438 | 0.4850769 | 0.483261 | 0.3423598 | 0.3485063 | 0.673692561 | 0.621919031 | 0.166932256
437 | 0.4833472 | 0.4813116 | 0.3411536 | 0.3474279 | 0.672486 | 0.620488424 | 0.165844817
436 | 0.4814291 | 0.4793999 | 0.3397848 | 0.3460086 | 0.671312702 | 0.619099993 | 0.164751795
435 | 0.4798496 | 0.4777756 | 0.3385636 | 0.3448555 | 0.669987156 | 0.617307302 | 0.163705107
434 | 0.4777308 | 0.47568 | 0.336962 | 0.3433059 | 0.669291169 | 0.616252256 | 0.162664816
433 | 0.4758138 | 0.473892 | 0.3356975 | 0.3421246 | 0.668023485 | 0.614636694 | 0.161626891
432 | 0.474204 | 0.472139 | 0.3342874 | 0.3407691 | 0.6670344 | 0.613174212 | 0.160556954
431 | 0.4721503 | 0.4701159 | 0.3328278 | 0.3393244 | 0.665396008 | 0.611431361 | 0.159577646
430 | 0.4702599 | 0.4680625 | 0.3311704 | 0.3378554 | 0.663775269 | 0.609531166 | 0.158450001
429 | 0.4680415 | 0.4659681 | 0.3296204 | 0.336244 | 0.662504513 | 0.607792299 | 0.157555476
428 | 0.4659425 | 0.4638245 | 0.3281106 | 0.3346879 | 0.661062401 | 0.605883861 | 0.156478412
427 | 0.4640197 | 0.4615639 | 0.3264306 | 0.3332107 | 0.659697092 | 0.604398123 | 0.155560463
426 | 0.4615329 | 0.459196 | 0.3247766 | 0.3315598 | 0.658119126 | 0.602352508 | 0.15471327
425 | 0.459243 | 0.4569057 | 0.3229916 | 0.3298887 | 0.656429175 | 0.600072668 | 0.153718621
424 | 0.4568452 | 0.4545073 | 0.3214424 | 0.3282825 | 0.654587117 | 0.598046874 | 0.152907559
423 | 0.454787 | 0.4523551 | 0.3198221 | 0.3266545 | 0.652037853 | 0.595214512 | 0.151979769
422 | 0.4524204 | 0.4498052 | 0.3182423 | 0.3252131 | 0.649943256 | 0.592850213 | 0.151141412
421 | 0.4498317 | 0.4473928 | 0.3167636 | 0.3234695 | 0.647897424 | 0.59018931 | 0.15034336
420 | 0.4473709 | 0.4448505 | 0.3150184 | 0.3217412 | 0.645867496 | 0.587448834 | 0.149530957
419 | 0.4443494 | 0.4418425 | 0.3132521 | 0.3197674 | 0.643501162 | 0.584675153 | 0.148953649
418 | 0.4410011 | 0.4381869 | 0.3109639 | 0.3174808 | 0.64147715 | 0.582273502 | 0.148218547
417 | 0.4379949 | 0.4351712 | 0.3090907 | 0.3155379 | 0.63907513 | 0.579474266 | 0.147733092
416 | 0.4353734 | 0.4323877 | 0.307397 | 0.3136624 | 0.636674461 | 0.576553482 | 0.14725188
415 | 0.4324646 | 0.4292935 | 0.3054742 | 0.311867 | 0.634198329 | 0.573424607 | 0.146862864
414 | 0.429503 | 0.426433 | 0.3036089 | 0.3098085 | 0.631649772 | 0.570411988 | 0.146419242
413 | 0.4261995 | 0.4230124 | 0.3012351 | 0.3076614 | 0.628788263 | 0.567466632 | 0.14610034
412 | 0.4232972 | 0.4199055 | 0.2991807 | 0.305444 | 0.626511001 | 0.564227009 | 0.145683412
411 | 0.4207189 | 0.4176371 | 0.2976868 | 0.303925 | 0.623997192 | 0.56122594 | 0.145317722
410 | 0.417852 | 0.4144334 | 0.2958001 | 0.3018609 | 0.621083619 | 0.558000343 | 0.144981044
409 | 0.415465 | 0.4119743 | 0.293804 | 0.3001268 | 0.618581181 | 0.555361695 | 0.144914507
408 | 0.4129484 | 0.4091841 | 0.2921822 | 0.2983709 | 0.61637187 | 0.552892802 | 0.144722516
407 | 0.4105254 | 0.4067936 | 0.2903227 | 0.2966084 | 0.6143833 | 0.550159287 | 0.144729698
406 | 0.4082827 | 0.4045601 | 0.2885389 | 0.2948832 | 0.612335358 | 0.547778875 | 0.14458819
405 | 0.405526 | 0.4021022 | 0.2866005 | 0.2928104 | 0.61022705 | 0.545606358 | 0.144431492
404 | 0.4036004 | 0.3998678 | 0.2849319 | 0.2915067 | 0.608089019 | 0.542850401 | 0.14433126
403 | 0.4022266 | 0.3981687 | 0.283537 | 0.2900071 | 0.606723547 | 0.540839254 | 0.144242491
402 | 0.4000344 | 0.3961809 | 0.2820681 | 0.2883717 | 0.603956689 | 0.53766187 | 0.144142893
401 | 0.3981098 | 0.3941309 | 0.2803446 | 0.2866784 | 0.602330216 | 0.535516721 | 0.14417645
400 | 0.396315 | 0.3921978 | 0.2787047 | 0.2851232 | 0.600168678 | 0.533075055 | 0.144096356
399 | 0.3935585 | 0.38935 | 0.2765642 | 0.2830815 | 0.597312356 | 0.529779184 | 0.144121461
398 | 0.3911672 | 0.3871425 | 0.2747709 | 0.281071 | 0.594272435 | 0.526518289 | 0.143992358
397 | 0.388882 | 0.384564 | 0.272908 | 0.2793997 | 0.591351896 | 0.523316316 | 0.143798633
396 | 0.3863867 | 0.3821251 | 0.2707708 | 0.2772139 | 0.588664919 | 0.52014615 | 0.143774123
395 | 0.3835897 | 0.3790754 | 0.2685867 | 0.2748174 | 0.585304643 | 0.5163665 | 0.143698189
394 | 0.3807546 | 0.3763506 | 0.2665268 | 0.272898 | 0.581453931 | 0.511828914 | 0.143524256
393 | 0.3772628 | 0.372923 | 0.2639926 | 0.2704925 | 0.577701653 | 0.507477685 | 0.143447664
392 | 0.3740677 | 0.3692864 | 0.2614856 | 0.26776 | 0.573614178 | 0.502928437 | 0.143331335
391 | 0.3706966 | 0.3660069 | 0.2591239 | 0.2654732 | 0.569245167 | 0.497991308 | 0.143195467
390 | 0.3667285 | 0.3619892 | 0.2561144 | 0.262519 | 0.564329627 | 0.492769903 | 0.14304907
389 | 0.3626623 | 0.3580427 | 0.2533425 | 0.259699 | 0.559884074 | 0.488319875 | 0.142707003
388 | 0.3591083 | 0.3540154 | 0.2505846 | 0.2568282 | 0.554504964 | 0.4822134 | 0.142559914
387 | 0.3541013 | 0.3492533 | 0.2473076 | 0.2536658 | 0.549437917 | 0.476599099 | 0.142346831
386 | 0.3501097 | 0.3448956 | 0.2442636 | 0.2506756 | 0.543529057 | 0.470044348 | 0.142283233
385 | 0.3458319 | 0.3407851 | 0.2414193 | 0.2478913 | 0.537513726 | 0.463909389 | 0.142051211
384 | 0.3411469 | 0.3356903 | 0.2381511 | 0.2444063 | 0.531347933 | 0.457561495 | 0.141791654
383 | 0.3359259 | 0.3307804 | 0.2348067 | 0.2412144 | 0.524911071 | 0.450201231 | 0.141531278
382 | 0.3311039 | 0.325815 | 0.2317542 | 0.2378666 | 0.517828966 | 0.443136807 | 0.141367022
381 | 0.325309 | 0.3197646 | 0.227908 | 0.2340886 | 0.509947598 | 0.435199911 | 0.141092374
380 | 0.3196508 | 0.3140839 | 0.2242489 | 0.2304704 | 0.502185837 | 0.426730367 | 0.140868333
379 | 0.3136894 | 0.3079448 | 0.2204168 | 0.2266032 | 0.493699246 | 0.417339091 | 0.14051943
378 | 0.307698 | 0.3021223 | 0.2166852 | 0.2231797 | 0.484876958 | 0.408385382 | 0.14030223
377 | 0.3018234 | 0.296009 | 0.2131028 | 0.2194516 | 0.474717576 | 0.397778844 | 0.139920397
376 | 0.2957596 | 0.2896245 | 0.2095824 | 0.2157361 | 0.46461742 | 0.387438249 | 0.139692976
375 | 0.2889276 | 0.2828172 | 0.2054425 | 0.2115754 | 0.4547912 | 0.377287612 | 0.139301197
374 | 0.2815847 | 0.2753785 | 0.2009272 | 0.2068971 | 0.44427851 | 0.366618302 | 0.139056344
373 | 0.274677 | 0.2683776 | 0.1967393 | 0.2028405 | 0.432629916 | 0.354443461 | 0.138465424
372 | 0.2687948 | 0.2622802 | 0.1931652 | 0.1992024 | 0.421324719 | 0.342790458 | 0.138037293
371 | 0.2620966 | 0.2557118 | 0.1892516 | 0.1952977 | 0.410915391 | 0.332525703 | 0.137528545
370 | 0.2555996 | 0.2491342 | 0.1855294 | 0.1913664 | 0.399262992 | 0.320409371 | 0.137118249
369 | 0.2493998 | 0.2427061 | 0.181584 | 0.1874222 | 0.388545878 | 0.309496782 | 0.136514064
368 | 0.2435935 | 0.2368354 | 0.1782427 | 0.184086 | 0.378816302 | 0.299547678 | 0.136111765
367 | 0.2375514 | 0.2307304 | 0.174591 | 0.1804698 | 0.368019164 | 0.288895734 | 0.135558026
366 | 0.231523 | 0.2247758 | 0.1709741 | 0.1768503 | 0.357322433 | 0.277887128 | 0.134824132
365 | 0.2260191 | 0.218982 | 0.1675689 | 0.17336 | 0.346794405 | 0.26744552 | 0.13436394
364 | 0.2203313 | 0.2132658 | 0.1638424 | 0.1697684 | 0.337108538 | 0.257983751 | 0.133786849
363 | 0.2148194 | 0.2077738 | 0.1606554 | 0.1663758 | 0.326717685 | 0.247550499 | 0.133103559
362 | 0.2095649 | 0.2022914 | 0.157483 | 0.1632826 | 0.31506533 | 0.2359497 | 0.13255265
361 | 0.2036922 | 0.1963238 | 0.1540073 | 0.1595699 | 0.304518115 | 0.225653535 | 0.131785651
360 | 0.1973902 | 0.1903168 | 0.1500431 | 0.1557824 | 0.293981177 | 0.215678621 | 0.131294423
359 | 0.190683 | 0.1834441 | 0.1458356 | 0.1517989 | 0.282984101 | 0.20516208 | 0.13061733
358 | 0.1838242 | 0.1763894 | 0.1415337 | 0.1471442 | 0.271955698 | 0.194529166 | 0.130060891
357 | 0.1763962 | 0.1689818 | 0.136987 | 0.1426517 | 0.253449028 | 0.175006904 | 0.129051781
356 | 0.1687552 | 0.1613079 | 0.1324147 | 0.1380575 | 0.243981491 | 0.1662609 | 0.128353152
355 | 0.1607256 | 0.1531898 | 0.1274633 | 0.1332856 | 0.221437106 | 0.142750092 | 0.127732726
354 | 0.1525902 | 0.1450974 | 0.1224913 | 0.1281692 | 0.210452946 | 0.131244821 | 0.126882899
353 | 0.1445773 | 0.1367792 | 0.1175398 | 0.1231674 | 0.188121272 | 0.106754429 | 0.126124357
352 | 0.1364006 | 0.1285334 | 0.1124092 | 0.1179471 | 0.183220014 | 0.101489515 | 0.125091921
351 | 0.1289887 | 0.1213438 | 0.1080849 | 0.1134882 | 0.174070349 | 0.09151818 | 0.124284693
350 | 0.1225879 | 0.1146088 | 0.1040366 | 0.1094478 | 0.160925132 | 0.076102198 | 0.123366449
349 | 0.1125854 | 0.1047559 | 0.09700814 | 0.1028174 | 0.146753175 | 0.05909645 | 0.122175831
348 | 0.1083062 | 0.1004921 | 0.09463866 | 0.1005537 | 0.14176271 | 0.052840856 | 0.121415969
347 | 0.1039287 | 0.09685718 | 0.09219429 | 0.09813881 | 0.129072431 | 0.037827986 | 0.120508175
346 | 0.1009559 | 0.09426174 | 0.09025118 | 0.09624233 | 0.130204842 | 0.038654791 | 0.119580157
345 | 0.09893113 | 0.09179785 | 0.08923857 | 0.09555832 | 0.128201772 | 0.035631246 | 0.118561237
344 | 0.09720301 | 0.09003482 | 0.08793786 | 0.09452542 | 0.129134537 | 0.036593082 | 0.117415718
343 | 0.09563997 | 0.08885673 | 0.0874324 | 0.09385547 | 0.119086897 | 0.024394333 | 0.116764019
342 | 0.0948788 | 0.08827043 | 0.0871381 | 0.09338279 | 0.119570564 | 0.02460531 | 0.115557941
341 | 0.09431457 | 0.08770618 | 0.08655896 | 0.09314887 | 0.115223284 | 0.019491224 | 0.114708365
340 | 0.0938474 | 0.08709706 | 0.08621482 | 0.0930421 | 0.119191973 | 0.023318383 | 0.113681673
339 | 0.09383431 | 0.08737954 | 0.08632491 | 0.09293778 | 0.129025232 | 0.034503267 | 0.112589531
338 | 0.09386978 | 0.08718776 | 0.08642655 | 0.09313381 | 0.124071729 | 0.0285582 | 0.111726798
337 | 0.09437937 | 0.08779887 | 0.08702607 | 0.09348832 | 0.120396501 | 0.024035056 | 0.110894893
336 | 0.09524094 | 0.0884709 | 0.08767904 | 0.09439446 | 0.119399086 | 0.02209996 | 0.109766983
335 | 0.09586644 | 0.08899131 | 0.08803257 | 0.09504459 | 0.119589645 | 0.022738238 | 0.109122311
334 | 0.09663146 | 0.08982822 | 0.08899557 | 0.0955851 | 0.125235197 | 0.02840326 | 0.107948648
333 | 0.09720015 | 0.09029779 | 0.08927885 | 0.09618888 | 0.12515125 | 0.028429227 | 0.107086979
332 | 0.09779716 | 0.09121338 | 0.0901625 | 0.09722369 | 0.124699844 | 0.027552674 | 0.106264907
331 | 0.09876064 | 0.09207425 | 0.09065833 | 0.0976949 | 0.123479353 | 0.025763617 | 0.104783067
330 | 0.09932649 | 0.09242113 | 0.09094955 | 0.09862969 | 0.123142268 | 0.02541231 | 0.10453167
329 | 0.09960603 | 0.09278828 | 0.09141235 | 0.09876004 | 0.125589831 | 0.027731189 | 0.103205615
328 | 0.1000219 | 0.09324314 | 0.09192578 | 0.0992338 | 0.122612864 | 0.022684522 | 0.102382544
327 | 0.1005781 | 0.09364254 | 0.09213167 | 0.09975349 | 0.12300133 | 0.023670343 | 0.101705552
326 | 0.1011765 | 0.09407167 | 0.09242026 | 0.100135 | 0.127576841 | 0.028643722 | 0.100515595
325 | 0.1014903 | 0.09400438 | 0.09258564 | 0.1005514 | 0.127635414 | 0.027557198 | 0.100387848
324 | 0.1019636 | 0.09460802 | 0.0928025 | 0.1008042 | 0.124620155 | 0.023684341 | 0.099460683
323 | 0.1023939 | 0.09519777 | 0.09369224 | 0.1020824 | 0.128017302 | 0.026800039 | 0.098326245
322 | 0.1029664 | 0.09587441 | 0.09410708 | 0.1022254 | 0.125773069 | 0.023653431 | 0.097804093
321 | 0.1038024 | 0.09653303 | 0.0947089 | 0.1028979 | 0.124429688 | 0.021917736 | 0.096833564
320 | 0.1047865 | 0.0970698 | 0.0951953 | 0.1035612 | 0.130055102 | 0.027023467 | 0.096232353
319 | 0.1054027 | 0.0980719 | 0.09594153 | 0.1045412 | 0.131385809 | 0.028516141 | 0.095653436
318 | 0.1062734 | 0.09877921 | 0.09640237 | 0.1053922 | 0.123887329 | 0.019023714 | 0.095147111
317 | 0.1073599 | 0.09933272 | 0.09709434 | 0.1060869 | 0.128100808 | 0.023376099 | 0.094551719
316 | 0.1079092 | 0.1001637 | 0.097532 | 0.1069044 | 0.122740203 | 0.016227312 | 0.094124329
315 | 0.1084273 | 0.1006228 | 0.09811509 | 0.1074569 | 0.128195161 | 0.022274772 | 0.093319419
314 | 0.1092216 | 0.1015429 | 0.09830921 | 0.1083285 | 0.128428356 | 0.021855091 | 0.093048663
313 | 0.1099735 | 0.1018783 | 0.09884193 | 0.1089104 | 0.130830129 | 0.024388721 | 0.092431296
312 | 0.1101263 | 0.1019922 | 0.098883 | 0.1090171 | 0.127495554 | 0.020173496 | 0.091869507
311 | 0.1106056 | 0.1027968 | 0.09891809 | 0.1097897 | 0.127880676 | 0.019770621 | 0.091534897
310 | 0.1114261 | 0.1031705 | 0.09959227 | 0.110129 | 0.132062016 | 0.024560473 | 0.091314513
309 | 0.1117063 | 0.1035426 | 0.09957229 | 0.11087 | 0.127663408 | 0.01921879 | 0.090922552
308 | 0.1121857 | 0.1042264 | 0.09997426 | 0.1111187 | 0.130648158 | 0.02246794 | 0.090505108
307 | 0.1126497 | 0.1043536 | 0.1000296 | 0.1113206 | 0.131263438 | 0.022711584 | 0.090381271
306 | 0.112873 | 0.1048132 | 0.100109 | 0.1115613 | 0.126349983 | 0.01686983 | 0.089689916
305 | 0.1135233 | 0.1056717 | 0.1006921 | 0.1123521 | 0.12588469 | 0.016383882 | 0.089505093
304 | 0.1143514 | 0.1057773 | 0.1006891 | 0.1129389 | 0.130916507 | 0.021781966 | 0.088873976
303 | 0.1144989 | 0.106008 | 0.1009195 | 0.1129209 | 0.130243039 | 0.02055448 | 0.089025419
302 | 0.1149525 | 0.106454 | 0.1011812 | 0.1134679 | 0.132973142 | 0.023441987 | 0.088883721
301 | 0.1156416 | 0.107188 | 0.1017339 | 0.1139968 | 0.128719831 | 0.01830446 | 0.088409676
300 | 0.1164696 | 0.1078459 | 0.1020862 | 0.114711 | 0.130150568 | 0.019439321 | 0.088190501
299 | 0.1170983 | 0.1085713 | 0.1027541 | 0.115423 | 0.128119638 | 0.016695459 | 0.08792843
298 | 0.1177106 | 0.1090767 | 0.1034095 | 0.1159912 | 0.128064027 | 0.016124468 | 0.087506847
297 | 0.1183238 | 0.1099416 | 0.1036205 | 0.1168481 | 0.130212629 | 0.017955933 | 0.087156025
296 | 0.1195253 | 0.1103712 | 0.1043026 | 0.1171984 | 0.130099944 | 0.01703396 | 0.086881464
295 | 0.1202664 | 0.1113965 | 0.1048329 | 0.1183067 | 0.131927286 | 0.018855822 | 0.086826041
294 | 0.1212958 | 0.1124562 | 0.1055522 | 0.1189128 | 0.131460987 | 0.017978355 | 0.086043433
293 | 0.122026 | 0.1131045 | 0.1060507 | 0.1194928 | 0.131172919 | 0.016641059 | 0.086172145
292 | 0.1225637 | 0.1133395 | 0.1061231 | 0.1202222 | 0.129043783 | 0.013929943 | 0.085614674
291 | 0.1232786 | 0.1141037 | 0.1066281 | 0.1208028 | 0.134115542 | 0.01935866 | 0.085145565
290 | 0.1241462 | 0.1146598 | 0.1069823 | 0.1216009 | 0.129050943 | 0.012375115 | 0.08486251
289 | 0.1248694 | 0.1152127 | 0.1076565 | 0.1222265 | 0.131238847 | 0.014159305 | 0.084576763
288 | 0.1255064 | 0.115939 | 0.1076375 | 0.1225397 | 0.132823731 | 0.015879741 | 0.083876907
287 | 0.1265529 | 0.1165788 | 0.1083375 | 0.1232347 | 0.134126683 | 0.016644096 | 0.08344018
286 | 0.12721 | 0.1175585 | 0.1089917 | 0.1243154 | 0.134324062 | 0.016525126 | 0.082822716
285 | 0.1284426 | 0.1187515 | 0.1097705 | 0.1252063 | 0.135545262 | 0.017450786 | 0.082196036
284 | 0.1295618 | 0.1194041 | 0.1101532 | 0.126031 | 0.136271264 | 0.017229378 | 0.081782192
283 | 0.1308535 | 0.1204942 | 0.1108993 | 0.1269497 | 0.136569092 | 0.017268003 | 0.081309008
282 | 0.1320622 | 0.1219896 | 0.1116638 | 0.1281375 | 0.134105666 | 0.013936747 | 0.080768624
281 | 0.132891 | 0.1225339 | 0.1123394 | 0.1287712 | 0.132846824 | 0.011495569 | 0.080044722
280 | 0.1340885 | 0.123527 | 0.1129633 | 0.1298116 | 0.137412387 | 0.01669536 | 0.079585271
279 | 0.1353056 | 0.1249649 | 0.1137349 | 0.1311419 | 0.13949381 | 0.018499173 | 0.078684858
278 | 0.13682 | 0.1263061 | 0.1149062 | 0.1322848 | 0.139258292 | 0.017489971 | 0.078328958
277 | 0.138175 | 0.1273912 | 0.1156781 | 0.1333215 | 0.139043898 | 0.016520308 | 0.077521914
276 | 0.1398258 | 0.1289258 | 0.1163896 | 0.134602 | 0.139285281 | 0.016087472 | 0.076877742
275 | 0.1415505 | 0.1304069 | 0.1178035 | 0.1358934 | 0.139286677 | 0.015442594 | 0.076042501
274 | 0.1429508 | 0.1320393 | 0.1186442 | 0.1372451 | 0.14095657 | 0.016310956 | 0.075753825
273 | 0.1451667 | 0.1339062 | 0.1199615 | 0.1391537 | 0.139417181 | 0.013557396 | 0.075042548
272 | 0.1467958 | 0.1357214 | 0.1209051 | 0.1402171 | 0.141759109 | 0.015236679 | 0.074426343
271 | 0.148937 | 0.1377268 | 0.1224707 | 0.1423243 | 0.144288266 | 0.017314181 | 0.073765045
270 | 0.1509902 | 0.1394454 | 0.1234746 | 0.1438358 | 0.144308948 | 0.015653953 | 0.073221903
269 | 0.1533279 | 0.1412771 | 0.1250164 | 0.1455137 | 0.145611835 | 0.016792283 | 0.072771023
268 | 0.1550002 | 0.1430716 | 0.1259583 | 0.1471384 | 0.142385427 | 0.011692494 | 0.072159715
267 | 0.1572882 | 0.1453616 | 0.1273088 | 0.1488287 | 0.146894676 | 0.016245252 | 0.071774069
266 | 0.1593719 | 0.1471775 | 0.1280608 | 0.1504719 | 0.147001686 | 0.01549116 | 0.071442477
265 | 0.1615218 | 0.1493057 | 0.1294813 | 0.1519505 | 0.146413929 | 0.014225803 | 0.071102397
264 | 0.16407 | 0.1515095 | 0.1306547 | 0.1538427 | 0.14801788 | 0.015624343 | 0.070660938
263 | 0.1660826 | 0.1535353 | 0.1316275 | 0.1555206 | 0.147262576 | 0.013542752 | 0.070413475
262 | 0.1684821 | 0.1556512 | 0.1330619 | 0.1570729 | 0.149223637 | 0.015486019 | 0.070132828
261 | 0.1705171 | 0.1576632 | 0.1340981 | 0.158475 | 0.150904714 | 0.017542478 | 0.069832466
260 | 0.1727189 | 0.1597607 | 0.1352139 | 0.160211 | 0.149555132 | 0.015801089 | 0.069496594
259 | 0.1745938 | 0.1612568 | 0.135664 | 0.1612741 | 0.148215166 | 0.014827611 | 0.069441138
258 | 0.1765111 | 0.1630282 | 0.1364742 | 0.1627762 | 0.149632997 | 0.016952198 | 0.069144197
257 | 0.1780494 | 0.1647791 | 0.1367746 | 0.1634079 | 0.147894636 | 0.01637371 | 0.068894498
256 | 0.1796977 | 0.1660059 | 0.1373543 | 0.1643702 | 0.143808994 | 0.012698234 | 0.068944559
255 | 0.1799831 | 0.1663257 | 0.1369646 | 0.1644327 | 0.145324393 | 0.016617222 | 0.068570925
254 | 0.1799753 | 0.1665154 | 0.1364189 | 0.1642829 | 0.141816122 | 0.01465734 | 0.06861447
253 | 0.1798369 | 0.1657892 | 0.1353287 | 0.1637641 | 0.141451543 | 0.017296666 | 0.068457384
252 | 0.1786056 | 0.1647261 | 0.1340965 | 0.1624291 | 0.137408357 | 0.015411356 | 0.068356868
251 | 0.1768558 | 0.1628458 | 0.1322235 | 0.1607164 | 0.136273086 | 0.017500656 | 0.068145634
250 | 0.1748622 | 0.1610958 | 0.1303416 | 0.1584948 | 0.133935941 | 0.018070263 | 0.068089809