## 1
Wavenumber | Absorption
4000 | 0.024767 | [12 empty] | sum A1 |  |  | 新峰1 | 新峰2 | SUM A2
3999 | 0.02478 | name | 2935 | 2862 | 1700 | 1600 | 1460 | 1376 | 1030 | 864 | 814 | 743 | 724 |  |  |  | 1745 | 1160
3998 | 0.024765 | boundary | 2990 | 2880 | 1753 | 1670 | 1525 | 1390 | 1047 | 912 | 838 | 783 | 734 |  |  |  | 1775 | 1215
3997 | 0.024731 | boundary | 2880 | 2820 | 1660 | 1535 | 1395 | 1350 | 995 | 838 | 783 | 734 | 710 |  |  |  | 1720 | 1110
3996 | 0.024697 | A | 8.7157265 | 2.925109 | -0.095858 | 0.857149 | 3.860618 | 0.6831525 | 0.125944 | 0.489563 | 0.403831 | 0.12318 | 0.235328 | 18.323743 |  |  | 0.001669 | 0.027223 | 18.352635
3995 | 0.024674
3994 | 0.024662 | [13 empty] | aromaticity index | 0.04677805 | 0.04670441
3993 | 0.024659 | name | 2935 | 2862 | 1700 | 1600 | 1460 | 1376 | 1030 | 864 | 814 | 743 | 724 |  | aliphatic index | 0.2479717 | 0.2475814
3992 | 0.024663 | boundary | 2990 | 2880 | 1753 | 1670 | 1525 | 1390 | 1047 | 912 | 838 | 783 | 734 |  | Branched aliphatic structures | 0.1503493 | 0.1503493
3991 | 0.024682 | boundary | 2880 | 2820 | 1660 | 1535 | 1395 | 1350 | 995 | 838 | 783 | 734 | 710 |  | long chains | 0.05179135 | 0.05179135
3990 | 0.024685 | [13 empty] | carbonyl index | -0.005231355 | -0.005223119
3989 | 0.024676 | [13 empty] | sulfoxide index | 0.006873268 | 0.006862448
3988 | 0.024656 | [15 empty] | 考虑新峰
3987 | 0.024634
3986 | 0.024612
3985 | 0.024593
3984 | 0.024581
3983 | 0.024581
3982 | 0.024595
3981 | 0.024617
3980 | 0.024639
3979 | 0.024649
3978 | 0.02464
3977 | 0.024614
3976 | 0.024586
3975 | 0.024571
3974 | 0.024573
3973 | 0.024582
3972 | 0.024583
3971 | 0.024574
3970 | 0.024563
3969 | 0.024561
3968 | 0.024572
3967 | 0.024587
3966 | 0.024592
3965 | 0.024579
3964 | 0.024557
3963 | 0.02454
3962 | 0.024535
3961 | 0.024536
3960 | 0.024535
3959 | 0.024524
3958 | 0.024497
3957 | 0.02446
3956 | 0.024427
3955 | 0.02441
3954 | 0.024409
3953 | 0.024408
3952 | 0.024399
3951 | 0.024387
3950 | 0.024382
3949 | 0.024393
3948 | 0.024418
3947 | 0.024447
3946 | 0.024469
3945 | 0.024482
3944 | 0.024478
3943 | 0.024448
3942 | 0.024398
3941 | 0.024356
3940 | 0.024356
3939 | 0.024396
3938 | 0.024438
3937 | 0.02445
3936 | 0.02443
3935 | 0.024402
3934 | 0.024382
3933 | 0.024371
3932 | 0.024369
3931 | 0.024377
3930 | 0.02439
3929 | 0.024395
3928 | 0.024386
3927 | 0.024374
3926 | 0.024364
3925 | 0.024338
3924 | 0.024288
3923 | 0.024245
3922 | 0.024245
3921 | 0.024277
3920 | 0.024306
3919 | 0.024315
3918 | 0.024322
3917 | 0.024332
3916 | 0.024333
3915 | 0.024322
3914 | 0.024314
3913 | 0.024312
3912 | 0.02431
3911 | 0.0243
3910 | 0.024287
3909 | 0.024274
3908 | 0.024261
3907 | 0.024252
3906 | 0.024253
3905 | 0.02426
3904 | 0.024255
3903 | 0.024243
3902 | 0.024263
3901 | 0.024333
3900 | 0.024406
3899 | 0.024416
3898 | 0.024356
3897 | 0.024281
3896 | 0.024234
3895 | 0.024213
3894 | 0.024212
3893 | 0.024242
3892 | 0.024295
3891 | 0.024309
3890 | 0.024257
3889 | 0.024206
3888 | 0.024222
3887 | 0.024287
3886 | 0.02431
3885 | 0.024236
3884 | 0.024141
3883 | 0.02414
3882 | 0.024236
3881 | 0.024329
3880 | 0.024336
3879 | 0.024265
3878 | 0.024203
3877 | 0.024214
3876 | 0.024277
3875 | 0.024321
3874 | 0.024286
3873 | 0.024204
3872 | 0.024176
3871 | 0.02423
3870 | 0.024256
3869 | 0.024164
3868 | 0.024051
3867 | 0.024052
3866 | 0.024134
3865 | 0.024161
3864 | 0.024098
3863 | 0.02403
3862 | 0.024018
3861 | 0.024024
3860 | 0.024008
3859 | 0.023973
3858 | 0.023934
3857 | 0.023886
3856 | 0.023851
3855 | 0.023896
3854 | 0.024009
3853 | 0.024032
3852 | 0.023965
3851 | 0.023983
3850 | 0.024093
3849 | 0.024162
3848 | 0.02413
3847 | 0.02405
3846 | 0.023992
3845 | 0.023974
3844 | 0.023982
3843 | 0.023996
3842 | 0.024012
3841 | 0.024033
3840 | 0.024057
3839 | 0.024064
3838 | 0.024042
3837 | 0.024009
3836 | 0.024001
3835 | 0.024036
3834 | 0.024092
3833 | 0.024125
3832 | 0.024099
3831 | 0.024014
3830 | 0.023922
3829 | 0.023883
3828 | 0.02391
3827 | 0.023951
3826 | 0.023937
3825 | 0.023869
3824 | 0.023825
3823 | 0.023867
3822 | 0.023962
3821 | 0.02398
3820 | 0.023877
3819 | 0.023791
3818 | 0.023823
3817 | 0.0239
3816 | 0.023882
3815 | 0.023745
3814 | 0.023633
3813 | 0.023654
3812 | 0.023731
3811 | 0.023753
3810 | 0.023723
3809 | 0.023724
3808 | 0.02378
3807 | 0.023798
3806 | 0.023713
3805 | 0.023619
3804 | 0.023635
3803 | 0.023745
3802 | 0.023829
3801 | 0.023775
3800 | 0.023658
3799 | 0.023656
3798 | 0.02378
3797 | 0.02388
3796 | 0.023851
3795 | 0.023733
3794 | 0.023628
3793 | 0.023582
3792 | 0.023555
3791 | 0.023512
3790 | 0.023462
3789 | 0.023423
3788 | 0.023402
3787 | 0.023404
3786 | 0.023429
3785 | 0.023457
3784 | 0.023459
3783 | 0.023436
3782 | 0.02342
3781 | 0.023426
3780 | 0.023438
3779 | 0.023432
3778 | 0.023425
3777 | 0.02345
3776 | 0.023505
3775 | 0.023533
3774 | 0.023496
3773 | 0.023427
3772 | 0.023393
3771 | 0.023406
3770 | 0.023408
3769 | 0.023364
3768 | 0.023328
3767 | 0.023349
3766 | 0.023401
3765 | 0.023411
3764 | 0.023369
3763 | 0.023339
3762 | 0.023364
3761 | 0.023405
3760 | 0.023402
3759 | 0.023365
3758 | 0.023343
3757 | 0.023342
3756 | 0.023337
3755 | 0.023322
3754 | 0.023302
3753 | 0.023275
3752 | 0.02325
3751 | 0.02325
3750 | 0.023262
3749 | 0.023242
3748 | 0.02321
3747 | 0.023242
3746 | 0.02337
3745 | 0.023499
3744 | 0.023436
3743 | 0.023223
3742 | 0.023131
3741 | 0.023193
3740 | 0.023223
3739 | 0.023133
3738 | 0.023019
3737 | 0.022987
3736 | 0.023025
3735 | 0.023078
3734 | 0.023148
3733 | 0.023222
3732 | 0.023224
3731 | 0.023125
3730 | 0.023008
3729 | 0.022957
3728 | 0.022962
3727 | 0.022958
3726 | 0.022915
3725 | 0.022878
3724 | 0.022891
3723 | 0.022923
3722 | 0.022917
3721 | 0.02287
3720 | 0.022826
3719 | 0.022816
3718 | 0.022835
3717 | 0.022849
3716 | 0.02285
3715 | 0.022854
3714 | 0.022868
3713 | 0.022886
3712 | 0.022903
3711 | 0.022924
3710 | 0.02295
3709 | 0.022965
3708 | 0.022942
3707 | 0.022872
3706 | 0.022775
3705 | 0.022688
3704 | 0.022635
3703 | 0.022616
3702 | 0.02261
3701 | 0.022596
3700 | 0.02258
3699 | 0.022589
3698 | 0.022625
3697 | 0.022652
3696 | 0.022637
3695 | 0.022602
3694 | 0.022596
3693 | 0.022631
3692 | 0.022688
3691 | 0.022753
3690 | 0.02281
3689 | 0.022809
3688 | 0.022719
3687 | 0.022601
3686 | 0.022552
3685 | 0.022578
3684 | 0.022601
3683 | 0.022571
3682 | 0.02252
3681 | 0.022498
3680 | 0.022495
3679 | 0.022478
3678 | 0.022476
3677 | 0.022559
3676 | 0.022688
3675 | 0.022711
3674 | 0.022632
3673 | 0.022608
3672 | 0.022661
3671 | 0.022683
3670 | 0.0226
3669 | 0.022451
3668 | 0.022355
3667 | 0.022354
3666 | 0.022379
3665 | 0.022363
3664 | 0.02231
3663 | 0.022256
3662 | 0.022218
3661 | 0.022187
3660 | 0.022157
3659 | 0.022153
3658 | 0.022199
3657 | 0.022272
3656 | 0.022297
3655 | 0.022258
3654 | 0.022229
3653 | 0.022265
3652 | 0.022333
3651 | 0.022385
3650 | 0.022418
3649 | 0.022449
3648 | 0.022479
3647 | 0.022479
3646 | 0.022436
3645 | 0.022376
3644 | 0.022331
3643 | 0.022302
3642 | 0.022278
3641 | 0.022257
3640 | 0.022247
3639 | 0.022236
3638 | 0.022199
3637 | 0.022143
3636 | 0.022114
3635 | 0.022133
3634 | 0.022164
3633 | 0.022165
3632 | 0.022155
3631 | 0.022183
3630 | 0.022262
3629 | 0.022321
3628 | 0.022296
3627 | 0.022268
3626 | 0.022316
3625 | 0.022381
3624 | 0.022383
3623 | 0.022336
3622 | 0.022312
3621 | 0.022349
3620 | 0.02241
3619 | 0.022437
3618 | 0.02242
3617 | 0.022398
3616 | 0.022402
3615 | 0.022421
3614 | 0.022421
3613 | 0.022378
3612 | 0.022311
3611 | 0.022264
3610 | 0.022256
3609 | 0.022268
3608 | 0.022271
3607 | 0.022262
3606 | 0.022261
3605 | 0.022272
3604 | 0.022278
3603 | 0.022266
3602 | 0.022239
3601 | 0.0222
3600 | 0.022147
3599 | 0.022091
3598 | 0.02205
3597 | 0.022034
3596 | 0.022043
3595 | 0.022068
3594 | 0.022086
3593 | 0.022084
3592 | 0.022068
3591 | 0.022049
3590 | 0.022036
3589 | 0.022031
3588 | 0.02203
3587 | 0.022029
3586 | 0.022036
3585 | 0.022056
3584 | 0.022075
3583 | 0.022073
3582 | 0.022048
3581 | 0.022016
3580 | 0.021985
3579 | 0.021957
3578 | 0.021938
3577 | 0.021938
3576 | 0.021953
3575 | 0.021968
3574 | 0.021966
3573 | 0.021946
3572 | 0.021916
3571 | 0.021887
3570 | 0.021866
3569 | 0.021869
3568 | 0.021907
3567 | 0.021972
3566 | 0.022041
3565 | 0.0221
3564 | 0.022142
3563 | 0.022163
3562 | 0.022171
3561 | 0.022179
3560 | 0.022192
3559 | 0.0222
3558 | 0.022186
3557 | 0.022146
3556 | 0.022097
3555 | 0.022065
3554 | 0.022066
3553 | 0.022091
3552 | 0.022118
3551 | 0.022142
3550 | 0.022173
3549 | 0.022219
3548 | 0.022266
3547 | 0.022299
3546 | 0.022311
3545 | 0.02231
3544 | 0.022304
3543 | 0.022301
3542 | 0.022297
3541 | 0.022288
3540 | 0.022269
3539 | 0.022244
3538 | 0.022227
3537 | 0.022224
3536 | 0.022238
3535 | 0.02226
3534 | 0.022281
3533 | 0.02229
3532 | 0.022279
3531 | 0.022255
3530 | 0.02223
3529 | 0.022211
3528 | 0.022194
3527 | 0.022172
3526 | 0.022154
3525 | 0.022152
3524 | 0.022169
3523 | 0.022189
3522 | 0.022194
3521 | 0.022183
3520 | 0.022168
3519 | 0.022162
3518 | 0.022171
3517 | 0.022188
3516 | 0.022206
3515 | 0.022225
3514 | 0.022246
3513 | 0.022262
3512 | 0.022265
3511 | 0.022249
3510 | 0.022218
3509 | 0.022191
3508 | 0.02218
3507 | 0.022189
3506 | 0.022206
3505 | 0.022221
3504 | 0.022236
3503 | 0.02226
3502 | 0.022294
3501 | 0.022325
3500 | 0.022341
3499 | 0.022348
3498 | 0.022362
3497 | 0.02239
3496 | 0.022419
3495 | 0.022437
3494 | 0.022448
3493 | 0.022468
3492 | 0.022516
3491 | 0.0226
3490 | 0.022708
3489 | 0.022807
3488 | 0.022867
3487 | 0.022886
3486 | 0.022892
3485 | 0.02292
3484 | 0.022972
3483 | 0.023026
3482 | 0.02306
3481 | 0.023081
3480 | 0.023104
3479 | 0.023132
3478 | 0.023148
3477 | 0.023143
3476 | 0.023128
3475 | 0.023125
3474 | 0.023139
3473 | 0.023158
3472 | 0.023165
3471 | 0.023156
3470 | 0.023143
3469 | 0.023139
3468 | 0.023146
3467 | 0.023154
3466 | 0.023157
3465 | 0.023158
3464 | 0.023166
3463 | 0.023185
3462 | 0.023205
3461 | 0.023213
3460 | 0.0232
3459 | 0.023169
3458 | 0.02313
3457 | 0.023098
3456 | 0.023089
3455 | 0.023104
3454 | 0.023129
3453 | 0.023139
3452 | 0.023123
3451 | 0.023094
3450 | 0.023076
3449 | 0.023079
3448 | 0.023088
3447 | 0.023082
3446 | 0.023064
3445 | 0.023058
3444 | 0.023078
3443 | 0.023114
3442 | 0.023147
3441 | 0.023173
3440 | 0.023203
3439 | 0.023246
3438 | 0.023291
3437 | 0.023315
3436 | 0.023304
3435 | 0.023262
3434 | 0.023211
3433 | 0.023177
3432 | 0.023173
3431 | 0.023192
3430 | 0.023218
3429 | 0.023233
3428 | 0.023225
3427 | 0.023194
3426 | 0.023148
3425 | 0.023105
3424 | 0.023083
3423 | 0.023089
3422 | 0.023109
3421 | 0.023121
3420 | 0.023118
3419 | 0.023114
3418 | 0.023126
3417 | 0.023145
3416 | 0.023146
3415 | 0.023117
3414 | 0.02308
3413 | 0.023062
3412 | 0.023066
3411 | 0.023071
3410 | 0.02305
3409 | 0.023003
3408 | 0.022946
3407 | 0.022903
3406 | 0.022885
3405 | 0.022888
3404 | 0.022901
3403 | 0.022917
3402 | 0.022932
3401 | 0.022942
3400 | 0.022943
3399 | 0.022933
3398 | 0.022917
3397 | 0.022905
3396 | 0.022904
3395 | 0.022915
3394 | 0.022929
3393 | 0.022936
3392 | 0.022937
3391 | 0.022943
3390 | 0.022959
3389 | 0.022973
3388 | 0.022965
3387 | 0.022929
3386 | 0.022888
3385 | 0.022869
3384 | 0.022882
3383 | 0.022913
3382 | 0.022936
3381 | 0.022931
3380 | 0.0229
3379 | 0.022868
3378 | 0.022864
3377 | 0.022892
3376 | 0.022928
3375 | 0.022948
3374 | 0.022944
3373 | 0.022928
3372 | 0.022912
3371 | 0.022901
3370 | 0.022897
3369 | 0.022901
3368 | 0.022911
3367 | 0.022922
3366 | 0.022932
3365 | 0.022935
3364 | 0.02293
3363 | 0.022918
3362 | 0.022906
3361 | 0.0229
3360 | 0.022905
3359 | 0.022914
3358 | 0.02292
3357 | 0.022916
3356 | 0.022904
3355 | 0.022893
3354 | 0.022894
3353 | 0.022907
3352 | 0.022928
3351 | 0.02295
3350 | 0.022972
3349 | 0.022986
3348 | 0.022983
3347 | 0.022966
3346 | 0.022952
3345 | 0.022952
3344 | 0.022959
3343 | 0.022958
3342 | 0.022946
3341 | 0.022937
3340 | 0.022942
3339 | 0.022958
3338 | 0.02298
3337 | 0.023005
3336 | 0.023035
3335 | 0.023064
3334 | 0.023085
3333 | 0.023091
3332 | 0.023085
3331 | 0.023073
3330 | 0.023056
3329 | 0.023037
3328 | 0.023021
3327 | 0.023017
3326 | 0.023028
3325 | 0.023053
3324 | 0.023084
3323 | 0.023106
3322 | 0.023109
3321 | 0.023091
3320 | 0.023061
3319 | 0.023037
3318 | 0.023028
3317 | 0.02304
3316 | 0.023066
3315 | 0.023098
3314 | 0.023121
3313 | 0.023128
3312 | 0.023119
3311 | 0.023106
3310 | 0.023099
3309 | 0.023095
3308 | 0.023082
3307 | 0.023056
3306 | 0.023026
3305 | 0.023003
3304 | 0.022991
3303 | 0.022988
3302 | 0.02299
3301 | 0.022991
3300 | 0.022988
3299 | 0.022974
3298 | 0.022954
3297 | 0.022938
3296 | 0.022936
3295 | 0.022948
3294 | 0.022968
3293 | 0.022987
3292 | 0.022997
3291 | 0.022998
3290 | 0.022991
3289 | 0.022982
3288 | 0.022974
3287 | 0.022971
3286 | 0.022977
3285 | 0.022993
3284 | 0.023014
3283 | 0.023028
3282 | 0.023027
3281 | 0.023013
3280 | 0.022999
3279 | 0.022998
3278 | 0.023014
3277 | 0.023035
3276 | 0.023045
3275 | 0.023035
3274 | 0.023004
3273 | 0.022958
3272 | 0.022909
3271 | 0.022872
3270 | 0.022857
3269 | 0.02286
3268 | 0.022872
3267 | 0.022879
3266 | 0.022879
3265 | 0.022874
3264 | 0.022871
3263 | 0.022871
3262 | 0.022875
3261 | 0.022879
3260 | 0.02288
3259 | 0.022879
3258 | 0.022874
3257 | 0.022865
3256 | 0.022859
3255 | 0.022863
3254 | 0.022879
3253 | 0.022898
3252 | 0.022906
3251 | 0.022896
3250 | 0.022871
3249 | 0.02284
3248 | 0.022813
3247 | 0.022792
3246 | 0.022776
3245 | 0.022763
3244 | 0.022756
3243 | 0.02276
3242 | 0.022774
3241 | 0.022784
3240 | 0.022779
3239 | 0.022761
3238 | 0.022743
3237 | 0.022735
3236 | 0.022734
3235 | 0.02274
3234 | 0.022761
3233 | 0.022797
3232 | 0.02283
3231 | 0.022837
3230 | 0.022812
3229 | 0.022778
3228 | 0.022762
3227 | 0.022775
3226 | 0.022804
3225 | 0.02283
3224 | 0.022846
3223 | 0.022849
3222 | 0.022839
3221 | 0.022818
3220 | 0.022796
3219 | 0.022786
3218 | 0.022791
3217 | 0.0228
3216 | 0.022796
3215 | 0.022777
3214 | 0.022757
3213 | 0.022747
3212 | 0.02275
3211 | 0.022756
3210 | 0.02276
3209 | 0.022766
3208 | 0.022781
3207 | 0.022805
3206 | 0.022823
3205 | 0.022824
3204 | 0.022806
3203 | 0.022781
3202 | 0.022761
3201 | 0.022757
3200 | 0.022772
3199 | 0.022802
3198 | 0.022832
3197 | 0.022842
3196 | 0.022826
3195 | 0.0228
3194 | 0.022787
3193 | 0.022793
3192 | 0.022806
3191 | 0.02281
3190 | 0.022805
3189 | 0.022801
3188 | 0.022806
3187 | 0.022819
3186 | 0.022833
3185 | 0.022842
3184 | 0.022842
3183 | 0.022829
3182 | 0.022811
3181 | 0.022795
3180 | 0.022787
3179 | 0.02278
3178 | 0.022762
3177 | 0.022732
3176 | 0.022701
3175 | 0.022681
3174 | 0.022674
3173 | 0.022671
3172 | 0.022663
3171 | 0.022654
3170 | 0.022656
3169 | 0.022672
3168 | 0.02269
3167 | 0.022699
3166 | 0.022698
3165 | 0.022694
3164 | 0.022688
3163 | 0.022677
3162 | 0.022663
3161 | 0.022654
3160 | 0.022655
3159 | 0.022656
3158 | 0.022645
3157 | 0.022616
3156 | 0.022578
3155 | 0.022544
3154 | 0.022521
3153 | 0.022509
3152 | 0.0225
3151 | 0.022489
3150 | 0.022477
3149 | 0.022468
3148 | 0.022462
3147 | 0.022456
3146 | 0.022453
3145 | 0.022458
3144 | 0.022469
3143 | 0.022476
3142 | 0.022467
3141 | 0.02244
3140 | 0.022402
3139 | 0.022373
3138 | 0.022363
3137 | 0.02237
3136 | 0.022385
3135 | 0.022398
3134 | 0.022406
3133 | 0.022409
3132 | 0.02241
3131 | 0.022414
3130 | 0.022421
3129 | 0.02243
3128 | 0.022427
3127 | 0.022406
3126 | 0.022373
3125 | 0.022348
3124 | 0.022345
3123 | 0.022366
3122 | 0.022399
3121 | 0.02243
3120 | 0.022453
3119 | 0.022466
3118 | 0.022474
3117 | 0.02248
3116 | 0.022483
3115 | 0.02248
3114 | 0.022475
3113 | 0.022477
3112 | 0.022493
3111 | 0.022523
3110 | 0.022559
3109 | 0.022594
3108 | 0.022623
3107 | 0.022648
3106 | 0.022674
3105 | 0.022708
3104 | 0.022755
3103 | 0.022811
3102 | 0.02287
3101 | 0.022924
3100 | 0.022972
3099 | 0.023015
3098 | 0.023059
3097 | 0.023101
3096 | 0.023136
3095 | 0.023166
3094 | 0.023202
3093 | 0.02325
3092 | 0.023306
3091 | 0.02336
3090 | 0.023415
3089 | 0.023488
3088 | 0.023595
3087 | 0.02374
3086 | 0.023906
3085 | 0.024067
3084 | 0.024202
3083 | 0.024305
3082 | 0.024392
3081 | 0.024485
3080 | 0.024594
3079 | 0.024719
3078 | 0.024856
3077 | 0.025001
3076 | 0.025148
3075 | 0.025293
3074 | 0.02544
3073 | 0.025597
3072 | 0.025766
3071 | 0.025937
3070 | 0.026097
3069 | 0.026243
3068 | 0.026382
3067 | 0.026524
3066 | 0.026678
3065 | 0.026844
3064 | 0.027009
3063 | 0.02716
3062 | 0.027292
3061 | 0.027408
3060 | 0.027522
3059 | 0.027646
3058 | 0.027785
3057 | 0.027927
3056 | 0.028049
3055 | 0.028135
3054 | 0.028191
3053 | 0.028238
3052 | 0.028287
3051 | 0.028335
3050 | 0.028374
3049 | 0.028402
3048 | 0.028423
3047 | 0.02844
3046 | 0.028453
3045 | 0.028467
3044 | 0.02848
3043 | 0.028491
3042 | 0.028493
3041 | 0.028487
3040 | 0.028478
3039 | 0.028475
3038 | 0.028488
3037 | 0.02852
3036 | 0.028563
3035 | 0.0286
3034 | 0.028625
3033 | 0.028654
3032 | 0.028704
3031 | 0.028775
3030 | 0.02886
3029 | 0.028951
3028 | 0.029055
3027 | 0.029169
3026 | 0.029279
3025 | 0.029373
3024 | 0.029454
3023 | 0.029531
3022 | 0.029607
3021 | 0.029682
3020 | 0.029756
3019 | 0.029838
3018 | 0.029925
3017 | 0.030011
3016 | 0.030088
3015 | 0.030159
3014 | 0.030228
3013 | 0.030297
3012 | 0.030363
3011 | 0.030423
3010 | 0.030477
3009 | 0.030531
3008 | 0.030588
3007 | 0.030652
3006 | 0.030721
3005 | 0.03079
3004 | 0.030857
3003 | 0.030927
3002 | 0.031008
3001 | 0.031108
3000 | 0.031238
2999 | 0.031402
2998 | 0.031602
2997 | 0.031842
2996 | 0.03213
2995 | 0.032476
2994 | 0.032878
2993 | 0.033332
2992 | 0.033836
2991 | 0.0344
2990 | 0.035037
2989 | 0.035753
2988 | 0.036552
2987 | 0.037436
2986 | 0.0384
2985 | 0.039442
2984 | 0.040578
2983 | 0.041854
2982 | 0.043324
2981 | 0.045016
2980 | 0.046921
2979 | 0.049011
2978 | 0.05127
2977 | 0.053711
2976 | 0.056361
2975 | 0.059241
2974 | 0.062353
2973 | 0.065687
2972 | 0.069243
2971 | 0.073033
2970 | 0.077066
2969 | 0.081329
2968 | 0.085786
2967 | 0.090393
2966 | 0.095098
2965 | 0.099833
2964 | 0.104531
2963 | 0.109136
2962 | 0.113609
2961 | 0.117909
2960 | 0.121994
2959 | 0.125817
2958 | 0.129328
2957 | 0.132471
2956 | 0.135191
2955 | 0.137447
2954 | 0.139213
2953 | 0.140483
2952 | 0.141278
2951 | 0.141668
2950 | 0.141777
2949 | 0.141765
2948 | 0.141813
2947 | 0.14209
2946 | 0.142749
2945 | 0.143918
2944 | 0.145703
2943 | 0.148187
2942 | 0.151418
2941 | 0.155419
2940 | 0.160198
2939 | 0.165751
2938 | 0.172049
2937 | 0.179036
2936 | 0.186641
2935 | 0.194793
2934 | 0.203419
2933 | 0.212439
2932 | 0.221769
2931 | 0.231323
2930 | 0.241005
2929 | 0.250689
2928 | 0.260223
2927 | 0.269436
2926 | 0.278127
2925 | 0.28608
2924 | 0.293063
2923 | 0.29884
2922 | 0.30318
2921 | 0.305883
2920 | 0.306819
2919 | 0.305918
2918 | 0.303155
2917 | 0.298597
2916 | 0.292482
2915 | 0.28523
2914 | 0.277342
2913 | 0.269279
2912 | 0.26139
2911 | 0.253884
2910 | 0.24685
2909 | 0.24029
2908 | 0.234181
2907 | 0.228493
2906 | 0.223185
2905 | 0.218202
2904 | 0.213496
2903 | 0.209037
2902 | 0.204805
2901 | 0.200768
2900 | 0.196882
2899 | 0.193099
2898 | 0.189377
2897 | 0.185688
2896 | 0.182015
2895 | 0.178346
2894 | 0.174664
2893 | 0.170954
2892 | 0.167209
2891 | 0.163431
2890 | 0.159628
2889 | 0.155827
2888 | 0.152079
2887 | 0.148448
2886 | 0.144984
2885 | 0.141724
2884 | 0.138722
2883 | 0.136052
2882 | 0.133792
2881 | 0.132008
2880 | 0.130764
2879 | 0.130124
2878 | 0.130129
2877 | 0.130785
2876 | 0.132063
2875 | 0.133901
2874 | 0.136174
2873 | 0.138686
2872 | 0.141206
2871 | 0.143536
2870 | 0.145561
2869 | 0.147271
2868 | 0.14876
2867 | 0.150196
2866 | 0.151783
2865 | 0.153725
2864 | 0.156214
2863 | 0.159424
2862 | 0.163483
2861 | 0.16845
2860 | 0.174302
2859 | 0.180941
2858 | 0.188185
2857 | 0.195767
2856 | 0.203349
2855 | 0.210565
2854 | 0.217036
2853 | 0.222366
2852 | 0.226118
2851 | 0.227803
2850 | 0.226976
2849 | 0.223438
2848 | 0.217413
2847 | 0.209509
2846 | 0.200469
2845 | 0.190914
2844 | 0.181262
2843 | 0.171764
2842 | 0.162566
2841 | 0.153737
2840 | 0.145304
2839 | 0.137285
2838 | 0.129715
2837 | 0.12264
2836 | 0.116097
2835 | 0.110094
2834 | 0.104611
2833 | 0.099608
2832 | 0.095043
2831 | 0.090884
2830 | 0.087108
2829 | 0.083685
2828 | 0.080574
2827 | 0.077733
2826 | 0.075128
2825 | 0.072733
2824 | 0.070522
2823 | 0.068469
2822 | 0.066555
2821 | 0.064771
2820 | 0.063114
2819 | 0.061577
2818 | 0.060152
2817 | 0.058824
2816 | 0.057582
2815 | 0.056414
2814 | 0.055309
2813 | 0.054258
2812 | 0.053255
2811 | 0.052298
2810 | 0.051388
2809 | 0.050524
2808 | 0.049703
2807 | 0.048919
2806 | 0.048166
2805 | 0.047443
2804 | 0.046756
2803 | 0.046106
2802 | 0.045485
2801 | 0.044885
2800 | 0.044304
2799 | 0.043749
2798 | 0.043224
2797 | 0.042724
2796 | 0.042242
2795 | 0.04178
2794 | 0.041342
2793 | 0.040926
2792 | 0.040526
2791 | 0.040136
2790 | 0.039761
2789 | 0.039402
2788 | 0.039055
2787 | 0.038711
2786 | 0.038363
2785 | 0.038014
2784 | 0.037671
2783 | 0.03734
2782 | 0.037018
2781 | 0.036701
2780 | 0.036391
2779 | 0.036101
2778 | 0.035833
2777 | 0.03558
2776 | 0.03533
2775 | 0.035085
2774 | 0.034848
2773 | 0.03462
2772 | 0.034394
2771 | 0.034175
2770 | 0.033971
2769 | 0.033785
2768 | 0.033613
2767 | 0.03345
2766 | 0.033297
2765 | 0.033151
2764 | 0.033006
2763 | 0.032868
2762 | 0.032746
2761 | 0.03264
2760 | 0.032534
2759 | 0.032417
2758 | 0.032292
2757 | 0.032173
2756 | 0.032067
2755 | 0.031972
2754 | 0.031883
2753 | 0.031797
2752 | 0.031711
2751 | 0.031632
2750 | 0.031567
2749 | 0.031513
2748 | 0.031461
2747 | 0.031408
2746 | 0.031362
2745 | 0.031329
2744 | 0.031307
2743 | 0.031291
2742 | 0.031286
2741 | 0.031298
2740 | 0.031328
2739 | 0.031372
2738 | 0.031431
2737 | 0.03151
2736 | 0.031605
2735 | 0.031707
2734 | 0.031812
2733 | 0.031916
2732 | 0.032011
2731 | 0.032091
2730 | 0.032149
2729 | 0.032175
2728 | 0.032158
2727 | 0.032089
2726 | 0.031982
2725 | 0.031863
2724 | 0.031752
2723 | 0.03165
2722 | 0.031549
2721 | 0.031442
2720 | 0.031326
2719 | 0.0312
2718 | 0.031064
2717 | 0.030918
2716 | 0.030765
2715 | 0.030614
2714 | 0.030472
2713 | 0.03034
2712 | 0.030217
2711 | 0.0301
2710 | 0.02999
2709 | 0.029886
2708 | 0.029789
2707 | 0.029699
2706 | 0.029616
2705 | 0.029539
2704 | 0.029468
2703 | 0.029409
2702 | 0.029366
2701 | 0.029337
2700 | 0.02931
2699 | 0.029278
2698 | 0.029245
2697 | 0.029217
2696 | 0.029198
2695 | 0.029192
2694 | 0.029198
2693 | 0.029203
2692 | 0.029195
2691 | 0.029174
2690 | 0.029157
2689 | 0.02916
2688 | 0.029175
2687 | 0.029187
2686 | 0.029184
2685 | 0.029167
2684 | 0.029145
2683 | 0.029123
2682 | 0.029108
2681 | 0.029106
2680 | 0.029115
2679 | 0.029129
2678 | 0.029144
2677 | 0.02915
2676 | 0.029137
2675 | 0.029103
2674 | 0.029058
2673 | 0.029014
2672 | 0.028982
2671 | 0.028961
2670 | 0.028948
2669 | 0.028936
2668 | 0.028917
2667 | 0.028882
2666 | 0.02884
2665 | 0.028803
2664 | 0.028781
2663 | 0.028772
2662 | 0.02877
2661 | 0.028769
2660 | 0.028763
2659 | 0.02875
2658 | 0.028726
2657 | 0.028687
2656 | 0.028632
2655 | 0.028571
2654 | 0.028518
2653 | 0.028483
2652 | 0.02847
2651 | 0.028471
2650 | 0.028469
2649 | 0.028447
2648 | 0.028395
2647 | 0.028323
2646 | 0.028252
2645 | 0.028196
2644 | 0.028148
2643 | 0.028096
2642 | 0.028046
2641 | 0.028011
2640 | 0.027997
2639 | 0.027993
2638 | 0.02798
2637 | 0.027945
2636 | 0.027892
2635 | 0.02784
2634 | 0.02781
2633 | 0.027808
2632 | 0.027812
2631 | 0.027793
2630 | 0.027741
2629 | 0.027669
2628 | 0.027601
2627 | 0.027551
2626 | 0.027519
2625 | 0.027495
2624 | 0.027468
2623 | 0.027432
2622 | 0.027391
2621 | 0.02735
2620 | 0.027308
2619 | 0.02726
2618 | 0.027212
2617 | 0.02717
2616 | 0.027135
2615 | 0.027098
2614 | 0.027052
2613 | 0.027002
2612 | 0.026958
2611 | 0.026927
2610 | 0.026904
2609 | 0.02688
2608 | 0.026849
2607 | 0.026815
2606 | 0.02678
2605 | 0.026741
2604 | 0.02669
2603 | 0.026628
2602 | 0.026566
2601 | 0.026514
2600 | 0.026473
2599 | 0.026441
2598 | 0.026417
2597 | 0.026394
2596 | 0.026362
2595 | 0.026318
2594 | 0.026273
2593 | 0.026234
2592 | 0.026193
2591 | 0.026141
2590 | 0.026087
2589 | 0.026044
2588 | 0.026014
2587 | 0.025981
2586 | 0.025927
2585 | 0.025853
2584 | 0.025775
2583 | 0.025707
2582 | 0.025656
2581 | 0.025617
2580 | 0.025576
2579 | 0.025527
2578 | 0.025471
2577 | 0.025417
2576 | 0.025367
2575 | 0.025319
2574 | 0.025272
2573 | 0.025225
2572 | 0.025177
2571 | 0.025123
2570 | 0.025065
2569 | 0.025014
2568 | 0.024983
2567 | 0.024975
2566 | 0.02498
2565 | 0.024977
2564 | 0.024947
2563 | 0.024891
2562 | 0.024821
2561 | 0.024743
2560 | 0.024662
2559 | 0.024588
2558 | 0.024536
2557 | 0.02451
2556 | 0.024502
2555 | 0.024499
2554 | 0.024497
2553 | 0.024496
2552 | 0.024486
2551 | 0.024458
2550 | 0.024414
2549 | 0.024363
2548 | 0.02431
2547 | 0.024261
2546 | 0.024225
2545 | 0.024207
2544 | 0.0242
2543 | 0.024188
2542 | 0.024154
2541 | 0.024096
2540 | 0.024028
2539 | 0.023973
2538 | 0.023949
2537 | 0.023956
2536 | 0.023973
2535 | 0.023981
2534 | 0.023976
2533 | 0.023963
2532 | 0.023941
2531 | 0.023903
2530 | 0.023849
2529 | 0.023791
2528 | 0.023741
2527 | 0.023707
2526 | 0.023693
2525 | 0.023698
2524 | 0.023705
2523 | 0.023692
2522 | 0.023648
2521 | 0.023586
2520 | 0.023534
2519 | 0.023507
2518 | 0.023494
2517 | 0.023473
2516 | 0.023435
2515 | 0.023391
2514 | 0.023361
2513 | 0.023352
2512 | 0.023358
2511 | 0.023366
2510 | 0.023367
2509 | 0.023354
2508 | 0.023327
2507 | 0.023289
2506 | 0.023247
2505 | 0.023205
2504 | 0.023172
2503 | 0.023159
2502 | 0.023166
2501 | 0.023172
2500 | 0.023151
2499 | 0.023097
2498 | 0.023033
2497 | 0.022985
2496 | 0.022963
2495 | 0.022962
2494 | 0.022975
2493 | 0.022992
2492 | 0.023005
2491 | 0.023011
2490 | 0.023016
2489 | 0.023017
2488 | 0.023003
2487 | 0.022965
2486 | 0.022911
2485 | 0.022853
2484 | 0.0228
2483 | 0.022759
2482 | 0.022741
2481 | 0.022745
2480 | 0.022758
2479 | 0.02276
2478 | 0.022748
2477 | 0.022728
2476 | 0.022711
2475 | 0.022707
2474 | 0.022718
2473 | 0.022732
2472 | 0.022731
2471 | 0.022714
2470 | 0.022693
2469 | 0.022677
2468 | 0.022664
2467 | 0.02265
2466 | 0.022644
2465 | 0.022649
2464 | 0.022655
2463 | 0.022652
2462 | 0.022643
2461 | 0.022641
2460 | 0.022648
2459 | 0.02266
2458 | 0.022676
2457 | 0.022691
2456 | 0.02269
2455 | 0.022663
2454 | 0.022624
2453 | 0.0226
2452 | 0.022603
2451 | 0.022621
2450 | 0.022636
2449 | 0.022637
2448 | 0.022627
2447 | 0.02261
2446 | 0.022589
2445 | 0.022564
2444 | 0.022529
2443 | 0.022484
2442 | 0.022434
2441 | 0.022392
2440 | 0.022368
2439 | 0.022365
2438 | 0.022374
2437 | 0.022382
2436 | 0.022378
2435 | 0.022364
2434 | 0.022349
2433 | 0.022341
2432 | 0.022339
2431 | 0.022335
2430 | 0.022328
2429 | 0.022323
2428 | 0.022322
2427 | 0.022325
2426 | 0.022327
2425 | 0.022317
2424 | 0.02229
2423 | 0.022253
2422 | 0.022227
2421 | 0.022223
2420 | 0.02223
2419 | 0.022233
2418 | 0.022227
2417 | 0.022221
2416 | 0.022225
2415 | 0.022234
2414 | 0.022236
2413 | 0.022223
2412 | 0.022202
2411 | 0.022186
2410 | 0.022187
2409 | 0.022202
2408 | 0.022214
2407 | 0.022209
2406 | 0.022185
2405 | 0.022149
2404 | 0.02211
2403 | 0.022081
2402 | 0.022069
2401 | 0.022071
2400 | 0.022078
2399 | 0.022081
2398 | 0.022083
2397 | 0.022084
2396 | 0.022082
2395 | 0.022075
2394 | 0.022068
2393 | 0.022063
2392 | 0.022055
2391 | 0.022041
2390 | 0.022027
2389 | 0.022023
2388 | 0.022032
2387 | 0.022042
2386 | 0.022039
2385 | 0.022018
2384 | 0.021988
2383 | 0.021966
2382 | 0.021962
2381 | 0.02197
2380 | 0.021977
2379 | 0.021976
2378 | 0.021974
2377 | 0.021976
2376 | 0.021977
2375 | 0.02197
2374 | 0.021955
2373 | 0.021943
2372 | 0.021946
2371 | 0.021961
2370 | 0.021977
2369 | 0.021981
2368 | 0.02197
2367 | 0.021951
2366 | 0.021942
2365 | 0.021955
2364 | 0.021992
2363 | 0.022049
2362 | 0.022118
2361 | 0.022177
2360 | 0.022208
2359 | 0.022197
2358 | 0.022146
2357 | 0.022067
2356 | 0.021973
2355 | 0.021885
2354 | 0.021825
2353 | 0.021815
2352 | 0.021868
2351 | 0.021977
2350 | 0.02211
2349 | 0.02221
2348 | 0.022238
2347 | 0.022194
2346 | 0.022136
2345 | 0.022127
2344 | 0.022159
2343 | 0.022191
2342 | 0.022211
2341 | 0.022236
2340 | 0.022268
2339 | 0.022293
2338 | 0.022302
2337 | 0.022306
2336 | 0.02231
2335 | 0.022308
2334 | 0.022286
2333 | 0.022242
2332 | 0.022197
2331 | 0.022185
2330 | 0.022235
2329 | 0.022342
2328 | 0.022498
2327 | 0.022696
2326 | 0.022913
2325 | 0.023088
2324 | 0.023147
2323 | 0.023075
2322 | 0.022928
2321 | 0.022783
2320 | 0.022691
2319 | 0.022664
2318 | 0.022682
2317 | 0.022689
2316 | 0.02263
2315 | 0.022504
2314 | 0.022363
2313 | 0.022258
2312 | 0.022199
2311 | 0.022182
2310 | 0.022202
2309 | 0.02224
2308 | 0.022256
2307 | 0.022226
2306 | 0.022182
2305 | 0.022168
2304 | 0.022192
2303 | 0.022221
2302 | 0.022231
2301 | 0.022229
2300 | 0.02223
2299 | 0.022239
2298 | 0.022256
2297 | 0.022275
2296 | 0.022291
2295 | 0.022295
2294 | 0.022289
2293 | 0.02228
2292 | 0.022281
2291 | 0.022306
2290 | 0.022357
2289 | 0.022424
2288 | 0.02248
2287 | 0.02251
2286 | 0.022512
2285 | 0.022495
2284 | 0.022461
2283 | 0.02241
2282 | 0.022342
2281 | 0.022261
2280 | 0.022182
2279 | 0.022131
2278 | 0.022123
2277 | 0.022133
2276 | 0.022118
2275 | 0.022069
2274 | 0.022013
2273 | 0.02197
2272 | 0.02193
2271 | 0.02188
2270 | 0.02183
2269 | 0.021789
2268 | 0.021744
2267 | 0.021681
2266 | 0.021613
2265 | 0.02156
2264 | 0.021529
2263 | 0.021524
2262 | 0.021556
2261 | 0.021616
2260 | 0.021675
2259 | 0.021711
2258 | 0.021728
2257 | 0.021728
2256 | 0.021691
2255 | 0.021603
2254 | 0.021492
2253 | 0.021408
2252 | 0.021377
2251 | 0.021392
2250 | 0.021425
2249 | 0.02144
2248 | 0.021414
2247 | 0.021367
2246 | 0.021344
2245 | 0.021361
2244 | 0.021383
2243 | 0.021372
2242 | 0.02133
2241 | 0.021284
2240 | 0.021258
2239 | 0.021269
2238 | 0.021325
2237 | 0.021397
2236 | 0.02143
2235 | 0.021392
2234 | 0.021302
2233 | 0.021198
2232 | 0.021105
2231 | 0.021047
2230 | 0.021049
2229 | 0.021099
2228 | 0.021147
2227 | 0.021161
2226 | 0.021155
2225 | 0.021148
2224 | 0.021123
2223 | 0.021065
2222 | 0.020997
2221 | 0.020958
2220 | 0.020954
2219 | 0.020977
2218 | 0.021017
2217 | 0.021062
2216 | 0.021087
2215 | 0.021089
2214 | 0.021083
2213 | 0.021057
2212 | 0.02098
2211 | 0.020865
2210 | 0.020784
2209 | 0.020778
2208 | 0.0208
2207 | 0.020793
2206 | 0.020769
2205 | 0.020771
2204 | 0.020791
2203 | 0.02079
2202 | 0.020765
2201 | 0.020744
2200 | 0.020753
2199 | 0.020807
2198 | 0.020915
2197 | 0.021046
2196 | 0.021125
2195 | 0.021114
2194 | 0.021061
2193 | 0.021037
2192 | 0.021053
2191 | 0.021069
2190 | 0.021064
2189 | 0.021037
2188 | 0.020978
2187 | 0.020899
2186 | 0.020857
2185 | 0.020908
2184 | 0.021031
2183 | 0.021145
2182 | 0.021193
2181 | 0.021164
2180 | 0.021081
2179 | 0.020982
2178 | 0.020899
2177 | 0.020817
2176 | 0.020692
2175 | 0.02053
2174 | 0.02041
2173 | 0.020393
2172 | 0.020459
2171 | 0.020565
2170 | 0.020704
2169 | 0.02087
2168 | 0.021001
2167 | 0.021037
2166 | 0.021006
2165 | 0.021002
2164 | 0.021084
2163 | 0.021196
2162 | 0.021169
2161 | 0.020783
2160 | 0.019945
2159 | 0.01888
2158 | 0.018044
2157 | 0.017744
2156 | 0.017913
2155 | 0.018297
2154 | 0.018698
2153 | 0.019021
2152 | 0.019213
2151 | 0.01927
2150 | 0.019253
2149 | 0.019237
2148 | 0.01925
2147 | 0.01929
2146 | 0.019356
2145 | 0.019435
2144 | 0.019494
2143 | 0.019533
2142 | 0.019584
2141 | 0.019652
2140 | 0.019688
2139 | 0.019676
2138 | 0.019664
2137 | 0.019678
2136 | 0.01966
2135 | 0.019558
2134 | 0.019425
2133 | 0.019359
2132 | 0.019397
2131 | 0.019498
2130 | 0.019618
2129 | 0.019744
2128 | 0.019866
2127 | 0.019982
2126 | 0.0201
2125 | 0.020226
2124 | 0.020342
2123 | 0.020436
2122 | 0.020523
2121 | 0.02062
2120 | 0.020722
2119 | 0.020813
2118 | 0.020898
2117 | 0.020989
2116 | 0.021074
2115 | 0.021139
2114 | 0.021188
2113 | 0.021229
2112 | 0.021248
2111 | 0.021237
2110 | 0.021212
2109 | 0.021195
2108 | 0.02118
2107 | 0.021149
2106 | 0.021105
2105 | 0.021066
2104 | 0.021039
2103 | 0.021031
2102 | 0.021049
2101 | 0.021079
2100 | 0.021081
2099 | 0.021035
2098 | 0.020966
2097 | 0.020903
2096 | 0.020842
2095 | 0.020772
2094 | 0.020719
2093 | 0.020716
2092 | 0.020765
2091 | 0.020842
2090 | 0.020932
2089 | 0.021026
2088 | 0.021103
2087 | 0.021164
2086 | 0.021232
2085 | 0.021319
2084 | 0.021391
2083 | 0.021411
2082 | 0.021383
2081 | 0.021335
2080 | 0.021284
2079 | 0.021236
2078 | 0.021214
2077 | 0.021233
2076 | 0.021265
2075 | 0.02128
2074 | 0.021272
2073 | 0.021251
2072 | 0.021205
2071 | 0.021126
2070 | 0.021033
2069 | 0.020958
2068 | 0.020906
2067 | 0.020876
2066 | 0.020882
2065 | 0.020927
2064 | 0.020983
2063 | 0.021024
2062 | 0.021057
2061 | 0.021098
2060 | 0.021142
2059 | 0.02119
2058 | 0.021247
2057 | 0.021277
2056 | 0.021232
2055 | 0.021159
2054 | 0.021203
2053 | 0.02145
2052 | 0.021791
2051 | 0.022019
2050 | 0.022012
2049 | 0.021797
2048 | 0.021484
2047 | 0.0212
2046 | 0.021052
2045 | 0.021069
2044 | 0.021164
2043 | 0.02122
2042 | 0.0212
2041 | 0.021138
2040 | 0.02107
2039 | 0.021028
2038 | 0.021054
2037 | 0.021132
2036 | 0.021155
2035 | 0.021048
2034 | 0.020876
2033 | 0.020756
2032 | 0.020691
2031 | 0.020607
2030 | 0.020504
2029 | 0.020461
2028 | 0.020508
2027 | 0.020592
2026 | 0.020658
2025 | 0.020681
2024 | 0.020649
2023 | 0.020568
2022 | 0.020486
2021 | 0.020432
2020 | 0.020374
2019 | 0.020278
2018 | 0.020188
2017 | 0.020167
2016 | 0.020207
2015 | 0.020256
2014 | 0.020311
2013 | 0.020393
2012 | 0.020477
2011 | 0.020506
2010 | 0.020458
2009 | 0.020346
2008 | 0.020193
2007 | 0.020049
2006 | 0.019992
2005 | 0.020047
2004 | 0.020143
2003 | 0.020212
2002 | 0.020272
2001 | 0.020353
2000 | 0.020422
1999 | 0.02044
1998 | 0.02045
1997 | 0.020523
1996 | 0.020641
1995 | 0.020709
1994 | 0.020682
1993 | 0.020618
1992 | 0.020607
1991 | 0.020688
1990 | 0.020817
1989 | 0.020909
1988 | 0.020907
1987 | 0.020847
1986 | 0.020826
1985 | 0.020896
1984 | 0.021026
1983 | 0.021183
1982 | 0.021375
1981 | 0.021565
1980 | 0.021612
1979 | 0.021391
1978 | 0.020957
1977 | 0.020498
1976 | 0.020152
1975 | 0.019937
1974 | 0.019826
1973 | 0.019796
1972 | 0.019828
1971 | 0.019917
1970 | 0.02006
1969 | 0.0202
1968 | 0.020243
1967 | 0.020176
1966 | 0.0201
1965 | 0.020095
1964 | 0.020128
1963 | 0.020124
1962 | 0.020073
1961 | 0.020003
1960 | 0.019924
1959 | 0.019846
1958 | 0.019819
1957 | 0.019876
1956 | 0.019984
1955 | 0.0201
1954 | 0.020216
1953 | 0.020327
1952 | 0.020405
1951 | 0.020446
1950 | 0.020499
1949 | 0.020596
1948 | 0.020709
1947 | 0.020803
1946 | 0.020879
1945 | 0.020936
1944 | 0.020932
1943 | 0.020852
1942 | 0.020763
1941 | 0.020741
1940 | 0.020783
1939 | 0.020848
1938 | 0.020918
1937 | 0.020973
1936 | 0.020978
1935 | 0.020935
1934 | 0.020913
1933 | 0.020972
1932 | 0.021078
1931 | 0.021155
1930 | 0.021175
1929 | 0.021161
1928 | 0.021144
1927 | 0.021146
1926 | 0.021194
1925 | 0.021289
1924 | 0.021389
1923 | 0.021459
1922 | 0.021517
1921 | 0.021578
1920 | 0.021625
1919 | 0.021652
1918 | 0.021699
1917 | 0.021785
1916 | 0.021862
1915 | 0.021893
1914 | 0.021912
1913 | 0.021971
1912 | 0.022058
1911 | 0.022129
1910 | 0.022175
1909 | 0.022215
1908 | 0.022244
1907 | 0.022247
1906 | 0.02224
1905 | 0.022244
1904 | 0.022243
1903 | 0.022212
1902 | 0.022167
1901 | 0.022145
1900 | 0.022149
1899 | 0.02216
1898 | 0.02218
1897 | 0.022215
1896 | 0.022242
1895 | 0.022238
1894 | 0.022223
1893 | 0.022224
1892 | 0.022226
1891 | 0.022204
1890 | 0.022172
1889 | 0.022159
1888 | 0.022154
1887 | 0.022127
1886 | 0.022083
1885 | 0.022056
1884 | 0.022048
1883 | 0.022044
1882 | 0.022039
1881 | 0.022036
1880 | 0.022026
1879 | 0.02201
1878 | 0.022017
1877 | 0.022071
1876 | 0.022146
1875 | 0.022197
1874 | 0.022222
1873 | 0.022237
1872 | 0.022239
1871 | 0.022211
1870 | 0.022168
1869 | 0.022146
1868 | 0.022149
1867 | 0.022153
1866 | 0.022151
1865 | 0.022154
1864 | 0.022158
1863 | 0.022157
1862 | 0.022151
1861 | 0.022143
1860 | 0.02212
1859 | 0.022083
1858 | 0.022068
1857 | 0.022093
1856 | 0.022127
1855 | 0.022131
1854 | 0.022111
1853 | 0.022099
1852 | 0.022096
1851 | 0.022089
1850 | 0.022089
1849 | 0.022108
1848 | 0.022125
1847 | 0.022113
1846 | 0.022079
1845 | 0.022053
1844 | 0.022045
1843 | 0.022042
1842 | 0.022039
1841 | 0.022035
1840 | 0.022015
1839 | 0.021975
1838 | 0.021941
1837 | 0.021935
1836 | 0.021939
1835 | 0.021926
1834 | 0.021903
1833 | 0.021887
1832 | 0.021876
1831 | 0.021862
1830 | 0.021861
1829 | 0.021888
1828 | 0.021912
1827 | 0.021898
1826 | 0.021868
1825 | 0.021868
1824 | 0.021895
1823 | 0.021905
1822 | 0.021881
1821 | 0.021844
1820 | 0.021795
1819 | 0.021717
1818 | 0.021626
1817 | 0.02157
1816 | 0.021571
1815 | 0.021611
1814 | 0.021672
1813 | 0.021742
1812 | 0.021798
1811 | 0.021818
1810 | 0.021819
1809 | 0.021838
1808 | 0.02187
1807 | 0.021894
1806 | 0.021917
1805 | 0.021966
1804 | 0.022033
1803 | 0.022073
1802 | 0.022067
1801 | 0.02204
1800 | 0.022024
1799 | 0.022027
1798 | 0.022052
1797 | 0.022099
1796 | 0.022147
1795 | 0.022169
1794 | 0.022173
1793 | 0.022193
1792 | 0.022236
1791 | 0.022276
1790 | 0.022304
1789 | 0.022337
1788 | 0.022376
1787 | 0.022403
1786 | 0.022416
1785 | 0.022436
1784 | 0.022472
1783 | 0.022514
1782 | 0.022556
1781 | 0.022602
1780 | 0.022654
1779 | 0.022704
1778 | 0.022755
1777 | 0.022811
1776 | 0.02287
1775 | 0.022925
1774 | 0.022978
1773 | 0.023032
1772 | 0.02308
1771 | 0.023114
1770 | 0.02314
1769 | 0.023169
1768 | 0.023205
1767 | 0.023241
1766 | 0.023277
1765 | 0.023317
1764 | 0.023352
1763 | 0.023375
1762 | 0.023399
1761 | 0.023438
1760 | 0.023475
1759 | 0.02349
1758 | 0.023492
1757 | 0.023512
1756 | 0.023555
1755 | 0.023597
1754 | 0.023619
1753 | 0.023628
1752 | 0.023643
1751 | 0.023675
1750 | 0.02372
1749 | 0.02376
1748 | 0.023779
1747 | 0.023786
1746 | 0.023804
1745 | 0.023842
1744 | 0.023883
1743 | 0.023905
1742 | 0.023907
1741 | 0.023901
1740 | 0.023894
1739 | 0.023898
1738 | 0.023927
1737 | 0.02398
1736 | 0.024035
1735 | 0.024072
1734 | 0.024106
1733 | 0.024147
1732 | 0.024156
1731 | 0.024118
1730 | 0.024079
1729 | 0.024071
1728 | 0.024082
1727 | 0.024089
1726 | 0.024101
1725 | 0.024141
1724 | 0.0242
1723 | 0.024257
1722 | 0.024315
1721 | 0.024387
1720 | 0.024463
1719 | 0.024517
1718 | 0.02456
1717 | 0.024632
1716 | 0.024717
1715 | 0.024769
1714 | 0.024809
1713 | 0.024873
1712 | 0.024944
1711 | 0.024988
1710 | 0.025018
1709 | 0.025072
1708 | 0.025147
1707 | 0.025217
1706 | 0.025289
1705 | 0.025394
1704 | 0.025511
1703 | 0.02558
1702 | 0.0256
1701 | 0.025657
1700 | 0.025819
1699 | 0.026004
1698 | 0.026119
1697 | 0.026176
1696 | 0.026221
1695 | 0.026283
1694 | 0.026359
1693 | 0.026432
1692 | 0.026496
1691 | 0.026553
1690 | 0.02662
1689 | 0.026715
1688 | 0.026829
1687 | 0.026935
1686 | 0.027031
1685 | 0.027134
1684 | 0.027244
1683 | 0.027344
1682 | 0.02742
1681 | 0.027472
1680 | 0.027519
1679 | 0.027573
1678 | 0.027646
1677 | 0.027734
1676 | 0.027832
1675 | 0.027949
1674 | 0.028101
1673 | 0.028263
1672 | 0.028395
1671 | 0.028487
1670 | 0.028571
1669 | 0.028682
1668 | 0.02881
1667 | 0.028931
1666 | 0.029061
1665 | 0.029218
1664 | 0.029383
1663 | 0.029535
1662 | 0.029691
1661 | 0.029866
1660 | 0.03004
1659 | 0.030193
1658 | 0.030345
1657 | 0.030515
1656 | 0.030686
1655 | 0.030823
1654 | 0.030938
1653 | 0.031115
1652 | 0.031338
1651 | 0.031464
1650 | 0.031501
1649 | 0.031551
1648 | 0.031624
1647 | 0.03168
1646 | 0.03173
1645 | 0.031809
1644 | 0.031883
1643 | 0.031931
1642 | 0.031984
1641 | 0.032077
1640 | 0.032198
1639 | 0.032314
1638 | 0.032439
1637 | 0.032617
1636 | 0.032855
1635 | 0.033129
1634 | 0.033434
1633 | 0.033772
1632 | 0.034129
1631 | 0.034488
1630 | 0.034863
1629 | 0.035281
1628 | 0.035721
1627 | 0.036133
1626 | 0.036522
1625 | 0.036941
1624 | 0.037409
1623 | 0.037893
1622 | 0.038364
1621 | 0.038811
1620 | 0.039221
1619 | 0.039599
1618 | 0.039999
1617 | 0.040485
1616 | 0.041011
1615 | 0.041469
1614 | 0.041849
1613 | 0.042222
1612 | 0.042614
1611 | 0.043003
1610 | 0.043382
1609 | 0.043771
1608 | 0.044157
1607 | 0.044505
1606 | 0.044825
1605 | 0.04515
1604 | 0.045462
1603 | 0.045706
1602 | 0.045863
1601 | 0.045963
1600 | 0.04601
1599 | 0.045983
1598 | 0.045896
1597 | 0.045784
1596 | 0.04564
1595 | 0.045438
1594 | 0.045198
1593 | 0.044968
1592 | 0.044749
1591 | 0.044508
1590 | 0.044255
1589 | 0.044028
1588 | 0.043824
1587 | 0.043611
1586 | 0.043396
1585 | 0.043205
1584 | 0.043025
1583 | 0.04282
1582 | 0.042597
1581 | 0.042399
1580 | 0.04224
1579 | 0.042092
1578 | 0.041924
1577 | 0.041717
1576 | 0.041458
1575 | 0.04117
1574 | 0.0409
1573 | 0.040661
1572 | 0.040409
1571 | 0.040082
1570 | 0.039691
1569 | 0.039321
1568 | 0.039004
1567 | 0.038688
1566 | 0.038348
1565 | 0.038005
1564 | 0.037689
1563 | 0.037416
1562 | 0.037178
1561 | 0.036928
1560 | 0.036553
1559 | 0.036005
1558 | 0.035539
1557 | 0.035294
1556 | 0.035097
1555 | 0.034857
1554 | 0.034602
1553 | 0.0344
1552 | 0.03423
1551 | 0.034032
1550 | 0.033808
1549 | 0.033621
1548 | 0.033489
1547 | 0.03338
1546 | 0.033293
1545 | 0.033245
1544 | 0.033209
1543 | 0.033143
1542 | 0.03306
1541 | 0.032988
1540 | 0.0329
1539 | 0.032811
1538 | 0.03279
1537 | 0.032839
1536 | 0.032906
1535 | 0.032939
1534 | 0.032954
1533 | 0.033005
1532 | 0.033076
1531 | 0.033108
1530 | 0.033114
1529 | 0.033149
1528 | 0.0332
1527 | 0.033219
1526 | 0.033223
1525 | 0.033269
1524 | 0.033351
1523 | 0.03342
1522 | 0.033492
1521 | 0.033623
1520 | 0.033783
1519 | 0.033911
1518 | 0.034044
1517 | 0.03424
1516 | 0.034461
1515 | 0.034641
1514 | 0.034806
1513 | 0.03502
1512 | 0.035269
1511 | 0.035491
1510 | 0.035698
1509 | 0.035955
1508 | 0.036249
1507 | 0.036512
1506 | 0.036831
1505 | 0.037253
1504 | 0.037633
1503 | 0.037907
1502 | 0.038152
1501 | 0.038443
1500 | 0.038756
1499 | 0.039027
1498 | 0.039296
1497 | 0.03966
1496 | 0.040084
1495 | 0.040454
1494 | 0.040794
1493 | 0.041188
1492 | 0.041614
1491 | 0.04201
1490 | 0.042432
1489 | 0.042964
1488 | 0.043532
1487 | 0.044052
1486 | 0.044609
1485 | 0.045296
1484 | 0.046062
1483 | 0.046859
1482 | 0.047797
1481 | 0.048971
1480 | 0.050292
1479 | 0.051691
1478 | 0.053362
1477 | 0.05556
1476 | 0.058297
1475 | 0.061563
1474 | 0.065755
1473 | 0.071379
1472 | 0.07829
1471 | 0.085906
1470 | 0.094018
1469 | 0.102564
1468 | 0.111117
1467 | 0.119139
1466 | 0.126389
1465 | 0.132681
1464 | 0.137592
1463 | 0.140949
1462 | 0.143159
1461 | 0.144729
1460 | 0.145945
1459 | 0.147051
1458 | 0.148348
1457 | 0.149703
1456 | 0.150376
1455 | 0.149963
1454 | 0.148681
1453 | 0.146749
1452 | 0.1443
1451 | 0.141625
1450 | 0.139045
1449 | 0.136628
1448 | 0.134278
1447 | 0.132034
1446 | 0.129995
1445 | 0.128079
1444 | 0.126091
1443 | 0.123952
1442 | 0.121755
1441 | 0.119608
1440 | 0.117537
1439 | 0.115449
1438 | 0.113121
1437 | 0.110337
1436 | 0.107225
1435 | 0.104154
1434 | 0.101197
1433 | 0.098129
1432 | 0.094796
1431 | 0.09128
1430 | 0.087764
1429 | 0.084411
1428 | 0.081388
1427 | 0.078778
1426 | 0.076464
1425 | 0.074283
1424 | 0.072292
1423 | 0.070681
1422 | 0.069442
1421 | 0.068362
1420 | 0.067284
1419 | 0.066223
1418 | 0.065245
1417 | 0.064361
1416 | 0.063588
1415 | 0.062941
1414 | 0.062365
1413 | 0.061801
1412 | 0.061274
1411 | 0.06084
1410 | 0.060477
1409 | 0.060129
1408 | 0.059811
1407 | 0.059556
1406 | 0.059317
1405 | 0.059025
1404 | 0.058721
1403 | 0.058483
1402 | 0.058289
1401 | 0.05807
1400 | 0.057833
1399 | 0.057643
1398 | 0.057497
1397 | 0.057336
1396 | 0.057166
1395 | 0.057057
1394 | 0.057048
1393 | 0.057154
1392 | 0.057436
1391 | 0.057976
1390 | 0.058825
1389 | 0.060053
1388 | 0.061783
1387 | 0.064057
1386 | 0.066746
1385 | 0.069743
1384 | 0.073146
1383 | 0.077134
1382 | 0.08179
1381 | 0.087073
1380 | 0.092771
1379 | 0.098336
1378 | 0.102965
1377 | 0.105992
1376 | 0.10711
1375 | 0.106287
1374 | 0.103808
1373 | 0.100344
1372 | 0.096639
1371 | 0.093152
1370 | 0.09008
1369 | 0.087551
1368 | 0.085634
1367 | 0.084219
1366 | 0.083016
1365 | 0.081708
1364 | 0.080102
1363 | 0.078205
1362 | 0.076219
1361 | 0.074403
1360 | 0.072908
1359 | 0.071744
1358 | 0.070854
1357 | 0.070193
1356 | 0.069737
1355 | 0.069456
1354 | 0.069288
1353 | 0.069169
1352 | 0.069059
1351 | 0.068937
1350 | 0.068778
1349 | 0.068574
1348 | 0.068352
1347 | 0.068152
1346 | 0.067991
1345 | 0.06787
1344 | 0.067789
1343 | 0.067746
1342 | 0.067719
1341 | 0.067675
1340 | 0.067586
1339 | 0.067439
1338 | 0.067233
1337 | 0.066986
1336 | 0.066733
1335 | 0.066501
1334 | 0.066293
1333 | 0.066112
1332 | 0.065976
1331 | 0.065899
1330 | 0.06587
1329 | 0.065858
1328 | 0.065847
1327 | 0.065842
1326 | 0.065855
1325 | 0.065893
1324 | 0.065959
1323 | 0.066055
1322 | 0.066173
1321 | 0.066309
1320 | 0.066463
1319 | 0.06663
1318 | 0.06679
1317 | 0.066931
1316 | 0.067057
1315 | 0.067173
1314 | 0.067269
1313 | 0.067341
1312 | 0.067401
1311 | 0.067457
1310 | 0.067497
1309 | 0.067511
1308 | 0.067496
1307 | 0.067452
1306 | 0.06737
1305 | 0.067251
1304 | 0.067113
1303 | 0.066966
1302 | 0.066797
1301 | 0.066582
1300 | 0.066314
1299 | 0.065995
1298 | 0.065621
1297 | 0.065198
1296 | 0.064761
1295 | 0.064344
1294 | 0.063954
1293 | 0.063574
1292 | 0.063194
1291 | 0.062817
1290 | 0.062451
1289 | 0.062102
1288 | 0.061778
1287 | 0.061476
1286 | 0.061179
1285 | 0.060876
1284 | 0.06058
1283 | 0.060312
1282 | 0.060073
1281 | 0.059849
1280 | 0.059633
1279 | 0.059427
1278 | 0.059238
1277 | 0.059074
1276 | 0.058949
1275 | 0.058861
1274 | 0.058785
1273 | 0.058701
1272 | 0.058613
1271 | 0.058526
1270 | 0.058419
1269 | 0.058276
1268 | 0.058122
1267 | 0.058001
1266 | 0.057918
1265 | 0.057846
1264 | 0.057771
1263 | 0.057709
1262 | 0.05767
1261 | 0.057642
1260 | 0.057615
1259 | 0.05759
1258 | 0.057562
1257 | 0.057517
1256 | 0.057449
1255 | 0.057366
1254 | 0.057277
1253 | 0.057195
1252 | 0.057134
1251 | 0.057093
1250 | 0.057055
1249 | 0.056999
1248 | 0.056932
1247 | 0.05687
1246 | 0.056815
1245 | 0.056756
1244 | 0.056694
1243 | 0.056634
1242 | 0.056569
1241 | 0.056487
1240 | 0.056397
1239 | 0.056324
1238 | 0.05628
1237 | 0.056261
1236 | 0.056252
1235 | 0.056237
1234 | 0.056194
1233 | 0.056114
1232 | 0.056022
1231 | 0.055951
1230 | 0.055916
1229 | 0.055901
1228 | 0.055891
1227 | 0.055875
1226 | 0.055842
1225 | 0.055791
1224 | 0.055741
1223 | 0.055714
1222 | 0.055704
1221 | 0.055686
1220 | 0.055643
1219 | 0.055574
1218 | 0.055493
1217 | 0.055425
1216 | 0.055397
1215 | 0.055416
1214 | 0.055459
1213 | 0.0555
1212 | 0.055538
1211 | 0.055579
1210 | 0.055613
1209 | 0.055624
1208 | 0.055613
1207 | 0.05559
1206 | 0.055561
1205 | 0.055527
1204 | 0.055499
1203 | 0.055476
1202 | 0.055447
1201 | 0.055402
1200 | 0.05536
1199 | 0.055337
1198 | 0.05532
1197 | 0.055286
1196 | 0.055238
1195 | 0.055197
1194 | 0.05517
1193 | 0.055145
1192 | 0.055119
1191 | 0.0551
1190 | 0.055097
1189 | 0.055109
1188 | 0.055129
1187 | 0.055145
1186 | 0.055141
1185 | 0.055113
1184 | 0.055081
1183 | 0.055055
1182 | 0.055013
1181 | 0.054934
1180 | 0.05483
1179 | 0.054736
1178 | 0.054679
1177 | 0.05466
1176 | 0.054682
1175 | 0.05474
1174 | 0.054826
1173 | 0.054937
1172 | 0.055086
1171 | 0.055281
1170 | 0.055491
1169 | 0.055668
1168 | 0.055783
1167 | 0.055837
1166 | 0.055843
1165 | 0.055821
1164 | 0.055794
1163 | 0.055772
1162 | 0.055741
1161 | 0.055692
1160 | 0.055638
1159 | 0.055595
1158 | 0.055557
1157 | 0.055511
1156 | 0.055454
1155 | 0.055372
1154 | 0.055236
1153 | 0.055036
1152 | 0.054818
1151 | 0.054634
1150 | 0.054473
1149 | 0.054286
1148 | 0.054058
1147 | 0.053831
1146 | 0.05364
1145 | 0.05348
1144 | 0.053325
1143 | 0.053166
1142 | 0.053007
1141 | 0.052861
1140 | 0.052742
1139 | 0.052659
1138 | 0.052605
1137 | 0.052566
1136 | 0.05254
1135 | 0.052524
1134 | 0.052502
1133 | 0.052465
1132 | 0.052433
1131 | 0.052431
1130 | 0.052458
1129 | 0.052487
1128 | 0.052501
1127 | 0.052504
1126 | 0.052509
1125 | 0.052524
1124 | 0.052547
1123 | 0.052553
1122 | 0.052507
1121 | 0.052411
1120 | 0.052322
1119 | 0.052289
1118 | 0.052304
1117 | 0.052332
1116 | 0.052367
1115 | 0.052425
1114 | 0.0525
1113 | 0.052566
1112 | 0.052614
1111 | 0.052662
1110 | 0.052719
1109 | 0.052779
1108 | 0.05284
1107 | 0.052906
1106 | 0.052972
1105 | 0.053034
1104 | 0.053102
1103 | 0.053185
1102 | 0.053266
1101 | 0.05332
1100 | 0.053344
1099 | 0.05335
1098 | 0.053347
1097 | 0.053348
1096 | 0.05339
1095 | 0.053509
1094 | 0.053691
1093 | 0.05388
1092 | 0.054027
1091 | 0.054115
1090 | 0.054143
1089 | 0.054122
1088 | 0.054082
1087 | 0.054058
1086 | 0.054064
1085 | 0.054093
1084 | 0.054143
1083 | 0.054211
1082 | 0.054291
1081 | 0.054376
1080 | 0.054463
1079 | 0.054542
1078 | 0.054584
1077 | 0.054576
1076 | 0.054547
1075 | 0.054532
1074 | 0.054533
1073 | 0.054527
1072 | 0.054514
1071 | 0.054523
1070 | 0.054574
1069 | 0.05467
1068 | 0.054805
1067 | 0.05497
1066 | 0.055145
1065 | 0.05531
1064 | 0.055455
1063 | 0.055579
1062 | 0.055681
1061 | 0.055763
1060 | 0.055832
1059 | 0.055874
1058 | 0.055857
1057 | 0.05577
1056 | 0.05566
1055 | 0.055584
1054 | 0.055558
1053 | 0.055547
1052 | 0.055523
1051 | 0.055477
1050 | 0.055404
1049 | 0.055312
1048 | 0.055239
1047 | 0.055241
1046 | 0.05534
1045 | 0.055514
1044 | 0.055721
1043 | 0.055939
1042 | 0.056178
1041 | 0.056478
1040 | 0.056886
1039 | 0.057421
1038 | 0.058061
1037 | 0.05876
1036 | 0.059469
1035 | 0.060141
1034 | 0.060722
1033 | 0.061161
1032 | 0.061413
1031 | 0.061446
1030 | 0.061265
1029 | 0.06094
1028 | 0.060579
1027 | 0.060265
1026 | 0.060018
1025 | 0.059816
1024 | 0.059645
1023 | 0.059507
1022 | 0.059398
1021 | 0.059309
1020 | 0.059232
1019 | 0.059152
1018 | 0.059054
1017 | 0.058931
1016 | 0.058802
1015 | 0.058675
1014 | 0.05854
1013 | 0.058382
1012 | 0.058215
1011 | 0.058056
1010 | 0.057909
1009 | 0.05777
1008 | 0.057653
1007 | 0.057571
1006 | 0.057511
1005 | 0.057446
1004 | 0.057377
1003 | 0.057332
1002 | 0.057312
1001 | 0.057291
1000 | 0.057247
999 | 0.057181
998 | 0.057096
997 | 0.056982
996 | 0.056826
995 | 0.056641
994 | 0.056452
993 | 0.056281
992 | 0.056133
991 | 0.056008
990 | 0.055905
989 | 0.055828
988 | 0.055784
987 | 0.055766
986 | 0.05575
985 | 0.055722
984 | 0.055693
983 | 0.055692
982 | 0.055731
981 | 0.055804
980 | 0.055898
979 | 0.056006
978 | 0.056122
977 | 0.056241
976 | 0.056369
975 | 0.056515
974 | 0.056682
973 | 0.056859
972 | 0.057023
971 | 0.057154
970 | 0.057256
969 | 0.057363
968 | 0.057503
967 | 0.05766
966 | 0.057785
965 | 0.057855
964 | 0.057899
963 | 0.05795
962 | 0.058003
961 | 0.058024
960 | 0.058004
959 | 0.057966
958 | 0.057931
957 | 0.057916
956 | 0.057932
955 | 0.057978
954 | 0.058026
953 | 0.058034
952 | 0.057999
951 | 0.057954
950 | 0.05793
949 | 0.057934
948 | 0.057964
947 | 0.058012
946 | 0.058062
945 | 0.058088
944 | 0.058083
943 | 0.058068
942 | 0.05807
941 | 0.058094
940 | 0.058125
939 | 0.058143
938 | 0.058131
937 | 0.058087
936 | 0.058033
935 | 0.057997
934 | 0.057986
933 | 0.057982
932 | 0.057955
931 | 0.057897
930 | 0.057816
929 | 0.057728
928 | 0.057646
927 | 0.057579
926 | 0.057536
925 | 0.057524
924 | 0.057546
923 | 0.057586
922 | 0.05762
921 | 0.057645
920 | 0.05768
919 | 0.057744
918 | 0.057824
917 | 0.057896
916 | 0.05794
915 | 0.057957
914 | 0.057957
913 | 0.057955
912 | 0.057977
911 | 0.058045
910 | 0.058167
909 | 0.058343
908 | 0.058571
907 | 0.058839
906 | 0.059132
905 | 0.059462
904 | 0.059868
903 | 0.060378
902 | 0.060968
901 | 0.061589
900 | 0.062215
899 | 0.06287
898 | 0.063589
897 | 0.064376
896 | 0.065203
895 | 0.06603
894 | 0.066837
893 | 0.067626
892 | 0.068408
891 | 0.069185
890 | 0.069951
889 | 0.070705
888 | 0.07144
887 | 0.072137
886 | 0.072778
885 | 0.073378
884 | 0.073978
883 | 0.074606
882 | 0.075275
881 | 0.075991
880 | 0.076753
879 | 0.077533
878 | 0.078287
877 | 0.07899
876 | 0.079654
875 | 0.08031
874 | 0.080979
873 | 0.081662
872 | 0.082328
871 | 0.082939
870 | 0.083483
869 | 0.083986
868 | 0.084479
867 | 0.084955
866 | 0.085376
865 | 0.085712
864 | 0.085954
863 | 0.086091
862 | 0.086115
861 | 0.086034
860 | 0.085875
859 | 0.085667
858 | 0.085427
857 | 0.085153
856 | 0.084832
855 | 0.084455
854 | 0.084042
853 | 0.083631
852 | 0.083258
851 | 0.082931
850 | 0.082635
849 | 0.082341
848 | 0.08202
847 | 0.081655
846 | 0.081255
845 | 0.080849
844 | 0.080467
843 | 0.08013
842 | 0.079853
841 | 0.079654
840 | 0.079535
839 | 0.079482
838 | 0.079479
837 | 0.079548
836 | 0.07974
835 | 0.080096
834 | 0.080604
833 | 0.081205
832 | 0.081842
831 | 0.082508
830 | 0.08323
829 | 0.084029
828 | 0.084879
827 | 0.08574
826 | 0.086601
825 | 0.087491
824 | 0.088436
823 | 0.089436
822 | 0.090487
821 | 0.091584
820 | 0.092701
819 | 0.093794
818 | 0.094838
817 | 0.095837
816 | 0.096786
815 | 0.097664
814 | 0.098459
813 | 0.099164
812 | 0.099744
811 | 0.100152
810 | 0.100385
809 | 0.100484
808 | 0.100475
807 | 0.100344
806 | 0.100092
805 | 0.09976
804 | 0.099369
803 | 0.09889
802 | 0.09829
801 | 0.097593
800 | 0.09686
799 | 0.096135
798 | 0.095434
797 | 0.094748
796 | 0.094064
795 | 0.093388
794 | 0.092751
793 | 0.092186
792 | 0.091687
791 | 0.09122
790 | 0.090766
789 | 0.090343
788 | 0.089981
787 | 0.089703
786 | 0.089532
785 | 0.089484
784 | 0.089539
783 | 0.089642
782 | 0.089756
781 | 0.089886
780 | 0.090043
779 | 0.090199
778 | 0.09032
777 | 0.090408
776 | 0.090507
775 | 0.090662
774 | 0.090906
773 | 0.091251
772 | 0.091681
771 | 0.092163
770 | 0.09267
769 | 0.093205
768 | 0.093782
767 | 0.094421
766 | 0.095157
765 | 0.096025
764 | 0.097012
763 | 0.098036
762 | 0.099013
761 | 0.099899
760 | 0.100684
759 | 0.10135
758 | 0.101902
757 | 0.102399
756 | 0.102931
755 | 0.103563
754 | 0.104301
753 | 0.105096
752 | 0.105867
751 | 0.106548
750 | 0.10715
749 | 0.107749
748 | 0.108396
747 | 0.109055
746 | 0.109612
745 | 0.10994
744 | 0.109954
743 | 0.10966
742 | 0.109159
741 | 0.10857
740 | 0.107927
739 | 0.107206
738 | 0.106434
737 | 0.105747
736 | 0.10531
735 | 0.105236
734 | 0.10559
733 | 0.106394
732 | 0.107568
731 | 0.108893
730 | 0.110111
729 | 0.11111
728 | 0.111992
727 | 0.112962
726 | 0.114146
725 | 0.115517
724 | 0.116938
723 | 0.118248
722 | 0.119231
721 | 0.11954
720 | 0.118758
719 | 0.1167
718 | 0.113636
717 | 0.110147
716 | 0.106773
715 | 0.103804
714 | 0.101288
713 | 0.099164
712 | 0.097363
711 | 0.095827
710 | 0.094478
709 | 0.09323
708 | 0.092052
707 | 0.091004
706 | 0.090167
705 | 0.089545
704 | 0.089055
703 | 0.088608
702 | 0.088201
701 | 0.087884
700 | 0.087661
699 | 0.087446
698 | 0.087125
697 | 0.08663
696 | 0.085969
695 | 0.085206
694 | 0.084437
693 | 0.083776
692 | 0.083299
691 | 0.083004
690 | 0.082826
689 | 0.082697
688 | 0.082587
687 | 0.082488
686 | 0.082386
685 | 0.082275
684 | 0.08217
683 | 0.082094
682 | 0.082039
681 | 0.081965
680 | 0.081835
679 | 0.081658
678 | 0.081499
677 | 0.081424
676 | 0.08144
675 | 0.081491
674 | 0.081503
673 | 0.081458
672 | 0.081437
671 | 0.081555
670 | 0.081829
669 | 0.082076
668 | 0.082071
667 | 0.081869
666 | 0.081683
665 | 0.081622
664 | 0.081669
663 | 0.081734
662 | 0.081782
661 | 0.081842
660 | 0.081923
659 | 0.081994
658 | 0.082062
657 | 0.08217
656 | 0.082306
655 | 0.082385
654 | 0.082355
653 | 0.082289
652 | 0.082295
651 | 0.08238
650 | 0.082449
649 | 0.082426
648 | 0.082331
647 | 0.082246
646 | 0.082263
645 | 0.082454
644 | 0.082834
643 | 0.083333
642 | 0.083808
641 | 0.08414
640 | 0.084302
639 | 0.084349
638 | 0.08437
637 | 0.084429
636 | 0.084549
635 | 0.084759
634 | 0.085097
633 | 0.0855
632 | 0.085756
631 | 0.085709
630 | 0.085541
629 | 0.085656
628 | 0.08618
627 | 0.086744
626 | 0.086888
625 | 0.086588
624 | 0.086153
623 | 0.085751
622 | 0.085334
621 | 0.08494
620 | 0.08478
619 | 0.084957
618 | 0.085319
617 | 0.085696
616 | 0.086086
615 | 0.086476
614 | 0.086705
613 | 0.086657
612 | 0.086438
611 | 0.086262
610 | 0.086206
609 | 0.086145
608 | 0.085991
607 | 0.085938
606 | 0.086325
605 | 0.087139
604 | 0.087725
603 | 0.087367
602 | 0.086084
601 | 0.084932
600 | 0.084817
0.017744

## BO rejuvenated bitumen
Wavenumber | 4
4000 | 0.082705 | [12 empty] | sum A1 |  |  | 新峰1 | 新峰2 | SUM A2
3999 | 0.082707 | name | 2935 | 2862 | 1700 | 1600 | 1460 | 1376 | 1030 | 864 | 814 | 743 | 724 |  |  |  | 1745 | 1160
3998 | 0.08271 | boundary | 2990 | 2880 | 1720 | 1670 | 1525 | 1390 | 1047 | 912 | 838 | 783 | 734 |  |  |  | 1775 | 1215
3997 | 0.082713 | boundary | 2880 | 2820 | 1660 | 1535 | 1395 | 1350 | 995 | 838 | 783 | 734 | 710 |  |  |  | 1720 | 1110
3996 | 0.082716 | A | 8.306645 | 2.861553 | 0.0130925 | 0.757025 | 3.518351 | 0.577381 | 0.366808 | 0.3017535 | 0.263446 | 0.076565 | 0.2577625 | 17.3003825 |  |  | 0.750758 | 0.696539 | 18.7476795
3995 | 0.082718
3994 | 0.082722 | [13 empty] | aromaticity index | 0.0437577 | 0.04037966
3993 | 0.08271 | name | 2935 | 2862 | 1700 | 1600 | 1460 | 1376 | 1030 | 864 | 814 | 743 | 724 |  | aliphatic index | 0.2367423 | 0.2184661
3992 | 0.082679 | boundary | 2990 | 2880 | 1753 | 1670 | 1525 | 1390 | 1047 | 912 | 838 | 783 | 734 |  | Branched aliphatic structures | 0.1409714 | 0.1409714
3991 | 0.08264 | boundary | 2880 | 2820 | 1660 | 1535 | 1395 | 1350 | 995 | 838 | 783 | 734 | 710 |  | long chains | 0.06293442 | 0.06293442
3990 | 0.082605 | [13 empty] | carbonyl index | 0.0007567752 | 0.0006983531
3989 | 0.082573 | [13 empty] | sulfoxide index | 0.02120231 | 0.01956551
3988 | 0.082534 | [13 empty] | New peak 1 index | 0.04339546 | 0.04004538
3987 | 0.082482 | [13 empty] | New peak 2 index | 0.04026148 | 0.03715334
3986 | 0.082427
3985 | 0.082385
3984 | 0.082372
3983 | 0.082395
3982 | 0.082445 |  | 1P1.25B | 1P2.5B | 1P3.75B | 1P5B | 1P7.5B | 1P10B
3981 | 0.082499 |  | 0.004426259 | 0.002913339 | 0.001936306 | 0.002394741 | 0.0009774984 | 0.0005644997
3980 | 0.082537 |  |  | 0.002816575 | 0.002808617 | 0.001920369 | 0.001514344 | 0.0008950713
3979 | 0.08255 |  | 0.004549374 | 0.003357522 | 0.002953382 | 0.002557945 | 0.0005637693 | 0.0006983531
3978 | 0.082544 |  | 0.004487817 | 0.003029145 | 0.002566102 | 0.002291018 | 0.001018537 | 0.000719308
3977 | 0.082527
3976 | 0.082508
3975 | 0.082496 |  | 2P2.5B | 2P5B | 2P7.5B | 2P10B | 2P12.5B | 2P15B
3974 | 0.082497 |  | 0.006392391 | 0.005447159 | 0.004596008 | 0.002696587 | 0.002664376 | 0.001374416
3973 | 0.082508 |  | 0.006942574 | 0.005327102 | 0.00433477 | 0.003502327 | 0.002482718 | 0.0008778482
3972 | 0.082513 |  | 0.006761334 | 0.005280551 | 0.00494083 | 0.003444456 | 0.002962255 | 0.001309055
3971 | 0.082497 |  | 0.006969344 | 0.004888807 | 0.004404066 | 0.003116182 | 0.002332213 | 0.001596249
3970 | 0.082457 |  | 0.006725719 | 0.005547801 | 0.004393581 | 0.003267715 | 0.0028925 | 0.001428928
3969 | 0.082404 |  | 0.00670195 | 0.005334806 | 0.004259839 | 0.003047446 | 0.002543616 | 0.001302618
3968 | 0.082363 |  | 0.006748885 | 0.005304371 | 0.004488182 | 0.003179119 | 0.00264628 | 0.001314852
3967 | 0.082354
3966 | 0.082382 |  | 4P2.5B | 4P5B | 4P7.5B | 4P10B | 4P12.5B | 4P15B
3965 | 0.082438 |  | 0.007192085 | 0.00812807 | 0.006041254 | 0.005896405 | 0.004298428 | 0.003807613
3964 | 0.082503 |  | 0.008563637 | 0.008413999 | 0.006337216 | 0.005395655 | 0.004858693 | 0.003839429
3963 | 0.082563 |  | 0.008884401 | 0.008297631 | 0.004966003 | 0.005128487 | 0.00517869 | 0.004009905
3962 | 0.082603 |  | 0.008884401 | 0.00712807 | 0.006337216 | 0.005473516 | 0.004778604 | 0.003885649
3961 | 0.082607
3960 | 0.082567
3959 | 0.082494
3958 | 0.082422
3957 | 0.082378
3956 | 0.082373
3955 | 0.082396
3954 | 0.082424
3953 | 0.082435
3952 | 0.082411
3951 | 0.082353
3950 | 0.082278
3949 | 0.082205
3948 | 0.082151
3947 | 0.082114
3946 | 0.082087
3945 | 0.082073
3944 | 0.082088
3943 | 0.082142
3942 | 0.082208
3941 | 0.082241
3940 | 0.082225
3939 | 0.082192
3938 | 0.082182
3937 | 0.082189
3936 | 0.082177
3935 | 0.082136
3934 | 0.082095
3933 | 0.082088
3932 | 0.082111
3931 | 0.082131
3930 | 0.082121
3929 | 0.082085
3928 | 0.082047
3927 | 0.082019
3926 | 0.082005
3925 | 0.082002
3924 | 0.081999
3923 | 0.081979
3922 | 0.081947
3921 | 0.081925
3920 | 0.081915
3919 | 0.0819
3918 | 0.081882
3917 | 0.081885
3916 | 0.081912
3915 | 0.081937
3914 | 0.081944
3913 | 0.081954
3912 | 0.08199
3911 | 0.082037
3910 | 0.082062
3909 | 0.082032
3908 | 0.081929
3907 | 0.081748
3906 | 0.081512
3905 | 0.081279
3904 | 0.081108
3903 | 0.081012
3902 | 0.080965
3901 | 0.080963
3900 | 0.081025
3899 | 0.081132
3898 | 0.081213
3897 | 0.081233
3896 | 0.081226
3895 | 0.081232
3894 | 0.081235
3893 | 0.081213
3892 | 0.081216
3891 | 0.08129
3890 | 0.081366
3889 | 0.081335
3888 | 0.081209
3887 | 0.081113
3886 | 0.081128
3885 | 0.081208
3884 | 0.081216
3883 | 0.081101
3882 | 0.080988
3881 | 0.081018
3880 | 0.081167
3879 | 0.081291
3878 | 0.081278
3877 | 0.081171
3876 | 0.081108
3875 | 0.081152
3874 | 0.081225
3873 | 0.081184
3872 | 0.08098
3871 | 0.080742
3870 | 0.080657
3869 | 0.080719
3868 | 0.080735
3867 | 0.080616
3866 | 0.080499
3865 | 0.080491
3864 | 0.080526
3863 | 0.080521
3862 | 0.080494
3861 | 0.080513
3860 | 0.080597
3859 | 0.080682
3858 | 0.080683
3857 | 0.080537
3856 | 0.080211
3855 | 0.079801
3854 | 0.079569
3853 | 0.079636
3852 | 0.079696
3851 | 0.079493
3850 | 0.079314
3849 | 0.079554
3848 | 0.080096
3847 | 0.080567
3846 | 0.080787
3845 | 0.080785
3844 | 0.080653
3843 | 0.080472
3842 | 0.080285
3841 | 0.080101
3840 | 0.079943
3839 | 0.079858
3838 | 0.079875
3837 | 0.079949
3836 | 0.07999
3835 | 0.079956
3834 | 0.0799
3833 | 0.079897
3832 | 0.079972
3831 | 0.080088
3830 | 0.08017
3829 | 0.080187
3828 | 0.080179
3827 | 0.080207
3826 | 0.080262
3825 | 0.080248
3824 | 0.080086
3823 | 0.079833
3822 | 0.079661
3821 | 0.079687
3820 | 0.079778
3819 | 0.079704
3818 | 0.079498
3817 | 0.079413
3816 | 0.079552
3815 | 0.079765
3814 | 0.079842
3813 | 0.079777
3812 | 0.079765
3811 | 0.079868
3810 | 0.07992
3809 | 0.079822
3808 | 0.079693
3807 | 0.079694
3806 | 0.07978
3805 | 0.079746
3804 | 0.079528
3803 | 0.079289
3802 | 0.079209
3801 | 0.079297
3800 | 0.079356
3799 | 0.079236
3798 | 0.07909
3797 | 0.07916
3796 | 0.079417
3795 | 0.079653
3794 | 0.079745
3793 | 0.079736
3792 | 0.079734
3791 | 0.079774
3790 | 0.07982
3789 | 0.079836
3788 | 0.079818
3787 | 0.079781
3786 | 0.079742
3785 | 0.079718
3784 | 0.079693
3783 | 0.079634
3782 | 0.079527
3781 | 0.079412
3780 | 0.079344
3779 | 0.079328
3778 | 0.079317
3777 | 0.079276
3776 | 0.079244
3775 | 0.079275
3774 | 0.079339
3773 | 0.079342
3772 | 0.079245
3771 | 0.079113
3770 | 0.079028
3769 | 0.07898
3768 | 0.078913
3767 | 0.078839
3766 | 0.078839
3765 | 0.078923
3764 | 0.078987
3763 | 0.078951
3762 | 0.078848
3761 | 0.078768
3760 | 0.078733
3759 | 0.0787
3758 | 0.078643
3757 | 0.078566
3756 | 0.078472
3755 | 0.078332
3754 | 0.078113
3753 | 0.077831
3752 | 0.077577
3751 | 0.077471
3750 | 0.077509
3749 | 0.077539
3748 | 0.077441
3747 | 0.077247
3746 | 0.077112
3745 | 0.077195
3744 | 0.077472
3743 | 0.077631
3742 | 0.077435
3741 | 0.077176
3740 | 0.077243
3739 | 0.077498
3738 | 0.077627
3737 | 0.077607
3736 | 0.077572
3735 | 0.077543
3734 | 0.077435
3733 | 0.077268
3732 | 0.077173
3731 | 0.077193
3730 | 0.077253
3729 | 0.077306
3728 | 0.077385
3727 | 0.077497
3726 | 0.077592
3725 | 0.07762
3724 | 0.077595
3723 | 0.077587
3722 | 0.07763
3721 | 0.077685
3720 | 0.077709
3719 | 0.077715
3718 | 0.077737
3717 | 0.077765
3716 | 0.077734
3715 | 0.07759
3714 | 0.077344
3713 | 0.077081
3712 | 0.076924
3711 | 0.076933
3710 | 0.077045
3709 | 0.077162
3708 | 0.077263
3707 | 0.077374
3706 | 0.077489
3705 | 0.077565
3704 | 0.077563
3703 | 0.077498
3702 | 0.07743
3701 | 0.077401
3700 | 0.07739
3699 | 0.07737
3698 | 0.077364
3697 | 0.07741
3696 | 0.077479
3695 | 0.077499
3694 | 0.077435
3693 | 0.077303
3692 | 0.077127
3691 | 0.076941
3690 | 0.076826
3689 | 0.07686
3688 | 0.076994
3687 | 0.077071
3686 | 0.077037
3685 | 0.077011
3684 | 0.077105
3683 | 0.07726
3682 | 0.077364
3681 | 0.077382
3680 | 0.077333
3679 | 0.077202
3678 | 0.076953
3677 | 0.076663
3676 | 0.076533
3675 | 0.076608
3674 | 0.076627
3673 | 0.076406
3672 | 0.076159
3671 | 0.07616
3670 | 0.076392
3669 | 0.076653
3668 | 0.076756
3667 | 0.076734
3666 | 0.076785
3665 | 0.076975
3664 | 0.077191
3663 | 0.077331
3662 | 0.077386
3661 | 0.077388
3660 | 0.077343
3659 | 0.077245
3658 | 0.077119
3657 | 0.077034
3656 | 0.077027
3655 | 0.077021
3654 | 0.076923
3653 | 0.076753
3652 | 0.076577
3651 | 0.076397
3650 | 0.076241
3649 | 0.076165
3648 | 0.076141
3647 | 0.076121
3646 | 0.076134
3645 | 0.076235
3644 | 0.076442
3643 | 0.076711
3642 | 0.076956
3641 | 0.077104
3640 | 0.077147
3639 | 0.077138
3638 | 0.077119
3637 | 0.07708
3636 | 0.076995
3635 | 0.07689
3634 | 0.076806
3633 | 0.076711
3632 | 0.076534
3631 | 0.076288
3630 | 0.076119
3629 | 0.076173
3628 | 0.076349
3627 | 0.076376
3626 | 0.076251
3625 | 0.076247
3624 | 0.076445
3623 | 0.076643
3622 | 0.076691
3621 | 0.076635
3620 | 0.076608
3619 | 0.076668
3618 | 0.076742
3617 | 0.076737
3616 | 0.076659
3615 | 0.076588
3614 | 0.076565
3613 | 0.076565
3612 | 0.076533
3611 | 0.076455
3610 | 0.076389
3609 | 0.076414
3608 | 0.076532
3607 | 0.076665
3606 | 0.076748
3605 | 0.076793
3604 | 0.07684
3603 | 0.076895
3602 | 0.076946
3601 | 0.076995
3600 | 0.07703
3599 | 0.077021
3598 | 0.076953
3597 | 0.076863
3596 | 0.076801
3595 | 0.076797
3594 | 0.076834
3593 | 0.076864
3592 | 0.076855
3591 | 0.076807
3590 | 0.076745
3589 | 0.076711
3588 | 0.07675
3587 | 0.076847
3586 | 0.076917
3585 | 0.076908
3584 | 0.076873
3583 | 0.076886
3582 | 0.076964
3581 | 0.077078
3580 | 0.077186
3579 | 0.077263
3578 | 0.077309
3577 | 0.077341
3576 | 0.077374
3575 | 0.077394
3574 | 0.077375
3573 | 0.077311
3572 | 0.077218
3571 | 0.077113
3570 | 0.076995
3569 | 0.076864
3568 | 0.076755
3567 | 0.076712
3566 | 0.076731
3565 | 0.076771
3564 | 0.076831
3563 | 0.07694
3562 | 0.07709
3561 | 0.07724
3560 | 0.077355
3559 | 0.077432
3558 | 0.077489
3557 | 0.077541
3556 | 0.077587
3555 | 0.077612
3554 | 0.077602
3553 | 0.077559
3552 | 0.077503
3551 | 0.077447
3550 | 0.077402
3549 | 0.077376
3548 | 0.077377
3547 | 0.077412
3546 | 0.077482
3545 | 0.077575
3544 | 0.077664
3543 | 0.077715
3542 | 0.077715
3541 | 0.077675
3540 | 0.077629
3539 | 0.077607
3538 | 0.077628
3537 | 0.077681
3536 | 0.077741
3535 | 0.077782
3534 | 0.077805
3533 | 0.077829
3532 | 0.077868
3531 | 0.077902
3530 | 0.077901
3529 | 0.077852
3528 | 0.077778
3527 | 0.077713
3526 | 0.077682
3525 | 0.0777
3524 | 0.07777
3523 | 0.077873
3522 | 0.077961
3521 | 0.077999
3520 | 0.077991
3519 | 0.077974
3518 | 0.077972
3517 | 0.077978
3516 | 0.077973
3515 | 0.077963
3514 | 0.077965
3513 | 0.077979
3512 | 0.077988
3511 | 0.077983
3510 | 0.077981
3509 | 0.077999
3508 | 0.078027
3507 | 0.078043
3506 | 0.07804
3505 | 0.078035
3504 | 0.078052
3503 | 0.078098
3502 | 0.078154
3501 | 0.078192
3500 | 0.078194
3499 | 0.078166
3498 | 0.078136
3497 | 0.078139
3496 | 0.078191
3495 | 0.078274
3494 | 0.078348
3493 | 0.078384
3492 | 0.078391
3491 | 0.0784
3490 | 0.078431
3489 | 0.078475
3488 | 0.078512
3487 | 0.078539
3486 | 0.07857
3485 | 0.078613
3484 | 0.078655
3483 | 0.078674
3482 | 0.078661
3481 | 0.078637
3480 | 0.078633
3479 | 0.078665
3478 | 0.078714
3477 | 0.07874
3476 | 0.07872
3475 | 0.078678
3474 | 0.078661
3473 | 0.078696
3472 | 0.078767
3471 | 0.078841
3470 | 0.078897
3469 | 0.078935
3468 | 0.078954
3467 | 0.078952
3466 | 0.078929
3465 | 0.078898
3464 | 0.078868
3463 | 0.078843
3462 | 0.078821
3461 | 0.078804
3460 | 0.078804
3459 | 0.078833
3458 | 0.078892
3457 | 0.078959
3456 | 0.079
3455 | 0.078997
3454 | 0.078965
3453 | 0.078938
3452 | 0.078932
3451 | 0.07894
3450 | 0.078949
3449 | 0.078962
3448 | 0.078998
3447 | 0.079058
3446 | 0.079126
3445 | 0.079171
3444 | 0.079171
3443 | 0.079125
3442 | 0.079058
3441 | 0.079011
3440 | 0.079014
3439 | 0.07907
3438 | 0.079157
3437 | 0.079243
3436 | 0.079306
3435 | 0.079333
3434 | 0.079331
3433 | 0.079317
3432 | 0.079312
3431 | 0.079316
3430 | 0.079316
3429 | 0.07931
3428 | 0.079317
3427 | 0.07935
3426 | 0.079392
3425 | 0.079413
3424 | 0.0794
3423 | 0.079368
3422 | 0.079348
3421 | 0.079354
3420 | 0.07938
3419 | 0.079414
3418 | 0.079458
3417 | 0.079518
3416 | 0.079594
3415 | 0.079659
3414 | 0.079681
3413 | 0.079661
3412 | 0.079633
3411 | 0.079642
3410 | 0.079695
3409 | 0.079762
3408 | 0.07981
3407 | 0.079829
3406 | 0.079831
3405 | 0.079833
3404 | 0.079845
3403 | 0.079876
3402 | 0.079923
3401 | 0.079964
3400 | 0.079965
3399 | 0.079906
3398 | 0.079805
3397 | 0.079712
3396 | 0.079663
3395 | 0.079662
3394 | 0.079685
3393 | 0.079715
3392 | 0.079749
3391 | 0.079788
3390 | 0.07982
3389 | 0.079835
3388 | 0.079834
3387 | 0.079837
3386 | 0.07986
3385 | 0.079899
3384 | 0.079931
3383 | 0.079935
3382 | 0.079904
3381 | 0.079854
3380 | 0.079812
3379 | 0.079796
3378 | 0.079806
3377 | 0.079824
3376 | 0.079837
3375 | 0.079847
3374 | 0.07987
3373 | 0.079917
3372 | 0.079986
3371 | 0.080069
3370 | 0.080144
3369 | 0.080188
3368 | 0.080187
3367 | 0.080154
3366 | 0.080115
3365 | 0.080087
3364 | 0.080072
3363 | 0.080062
3362 | 0.08005
3361 | 0.080028
3360 | 0.079994
3359 | 0.079953
3358 | 0.079923
3357 | 0.079917
3356 | 0.079934
3355 | 0.079967
3354 | 0.080011
3353 | 0.080061
3352 | 0.080114
3351 | 0.080157
3350 | 0.080176
3349 | 0.080164
3348 | 0.080136
3347 | 0.080124
3346 | 0.080149
3345 | 0.080204
3344 | 0.080263
3343 | 0.080309
3342 | 0.080349
3341 | 0.080392
3340 | 0.080422
3339 | 0.080422
3338 | 0.08039
3337 | 0.080342
3336 | 0.080291
3335 | 0.080238
3334 | 0.080187
3333 | 0.080152
3332 | 0.080156
3331 | 0.080212
3330 | 0.080319
3329 | 0.08045
3328 | 0.080565
3327 | 0.080624
3326 | 0.080614
3325 | 0.080553
3324 | 0.08048
3323 | 0.080428
3322 | 0.080409
3321 | 0.080411
3320 | 0.080417
3319 | 0.080425
3318 | 0.08045
3317 | 0.080492
3316 | 0.080526
3315 | 0.080523
3314 | 0.080482
3313 | 0.080437
3312 | 0.080425
3311 | 0.080456
3310 | 0.080516
3309 | 0.080581
3308 | 0.080636
3307 | 0.080668
3306 | 0.08067
3305 | 0.080646
3304 | 0.080615
3303 | 0.080599
3302 | 0.080608
3301 | 0.08063
3300 | 0.080653
3299 | 0.080668
3298 | 0.080683
3297 | 0.08071
3296 | 0.080757
3295 | 0.080812
3294 | 0.080847
3293 | 0.080836
3292 | 0.080777
3291 | 0.0807
3290 | 0.080643
3289 | 0.080623
3288 | 0.080626
3287 | 0.080632
3286 | 0.080639
3285 | 0.08065
3284 | 0.080666
3283 | 0.080686
3282 | 0.080709
3281 | 0.080732
3280 | 0.080742
3279 | 0.080727
3278 | 0.080685
3277 | 0.080633
3276 | 0.080596
3275 | 0.0806
3274 | 0.080655
3273 | 0.080739
3272 | 0.080807
3271 | 0.080823
3270 | 0.080784
3269 | 0.08072
3268 | 0.080661
3267 | 0.080618
3266 | 0.080585
3265 | 0.08055
3264 | 0.080507
3263 | 0.080463
3262 | 0.080438
3261 | 0.080449
3260 | 0.080499
3259 | 0.080564
3258 | 0.080613
3257 | 0.080629
3256 | 0.080616
3255 | 0.080589
3254 | 0.080552
3253 | 0.080497
3252 | 0.080432
3251 | 0.080387
3250 | 0.080395
3249 | 0.080447
3248 | 0.080493
3247 | 0.080495
3246 | 0.080453
3245 | 0.0804
3244 | 0.080353
3243 | 0.080311
3242 | 0.08028
3241 | 0.080277
3240 | 0.080305
3239 | 0.080344
3238 | 0.080371
3237 | 0.080384
3236 | 0.080386
3235 | 0.080367
3234 | 0.080313
3233 | 0.080228
3232 | 0.08014
3231 | 0.080073
3230 | 0.080031
3229 | 0.080007
3228 | 0.08
3227 | 0.080009
3226 | 0.080028
3225 | 0.080036
3224 | 0.08002
3223 | 0.079992
3222 | 0.079975
3221 | 0.079982
3220 | 0.080003
3219 | 0.080018
3218 | 0.080019
3217 | 0.080009
3216 | 0.079986
3215 | 0.079946
3214 | 0.079896
3213 | 0.079863
3212 | 0.079871
3211 | 0.079918
3210 | 0.079969
3209 | 0.079991
3208 | 0.079974
3207 | 0.079931
3206 | 0.079878
3205 | 0.079829
3204 | 0.079792
3203 | 0.079772
3202 | 0.079764
3201 | 0.079756
3200 | 0.07974
3199 | 0.07972
3198 | 0.079703
3197 | 0.079693
3196 | 0.079688
3195 | 0.079682
3194 | 0.079662
3193 | 0.079618
3192 | 0.07955
3191 | 0.07947
3190 | 0.079395
3189 | 0.079338
3188 | 0.079307
3187 | 0.079307
3186 | 0.079333
3185 | 0.079365
3184 | 0.079381
3183 | 0.079369
3182 | 0.079336
3181 | 0.079297
3180 | 0.079261
3179 | 0.07922
3178 | 0.079173
3177 | 0.079128
3176 | 0.079105
3175 | 0.079116
3174 | 0.079147
3173 | 0.079165
3172 | 0.079146
3171 | 0.07909
3170 | 0.079028
3169 | 0.078987
3168 | 0.078974
3167 | 0.078973
3166 | 0.078974
3165 | 0.078976
3164 | 0.078981
3163 | 0.078985
3162 | 0.078972
3161 | 0.078941
3160 | 0.078905
3159 | 0.078875
3158 | 0.078845
3157 | 0.0788
3156 | 0.078744
3155 | 0.078704
3154 | 0.078703
3153 | 0.078723
3152 | 0.07872
3151 | 0.078663
3150 | 0.078561
3149 | 0.078452
3148 | 0.078376
3147 | 0.078348
3146 | 0.078364
3145 | 0.078399
3144 | 0.078419
3143 | 0.078398
3142 | 0.07834
3141 | 0.07828
3140 | 0.07825
3139 | 0.078259
3138 | 0.078285
3137 | 0.078295
3136 | 0.078277
3135 | 0.078237
3134 | 0.078187
3133 | 0.078138
3132 | 0.078101
3131 | 0.078091
3130 | 0.078117
3129 | 0.078164
3128 | 0.078201
3127 | 0.078208
3126 | 0.0782
3125 | 0.078216
3124 | 0.078276
3123 | 0.078361
3122 | 0.078423
3121 | 0.078425
3120 | 0.078372
3119 | 0.078294
3118 | 0.078218
3117 | 0.078148
3116 | 0.07808
3115 | 0.078023
3114 | 0.078002
3113 | 0.078039
3112 | 0.078129
3111 | 0.078234
3110 | 0.078302
3109 | 0.078297
3108 | 0.078225
3107 | 0.078136
3106 | 0.078088
3105 | 0.078104
3104 | 0.078165
3103 | 0.078233
3102 | 0.078279
3101 | 0.078295
3100 | 0.07829
3099 | 0.078272
3098 | 0.078256
3097 | 0.078256
3096 | 0.078278
3095 | 0.078324
3094 | 0.078394
3093 | 0.078483
3092 | 0.078574
3091 | 0.078639
3090 | 0.078672
3089 | 0.078698
3088 | 0.078759
3087 | 0.07887
3086 | 0.079006
3085 | 0.079122
3084 | 0.079201
3083 | 0.079264
3082 | 0.07935
3081 | 0.07948
3080 | 0.079632
3079 | 0.079755
3078 | 0.079813
3077 | 0.079814
3076 | 0.079807
3075 | 0.079842
3074 | 0.07993
3073 | 0.080054
3072 | 0.080196
3071 | 0.080351
3070 | 0.080514
3069 | 0.080675
3068 | 0.080822
3067 | 0.080955
3066 | 0.081078
3065 | 0.081188
3064 | 0.081277
3063 | 0.081346
3062 | 0.081409
3061 | 0.08148
3060 | 0.081567
3059 | 0.081668
3058 | 0.081778
3057 | 0.081881
3056 | 0.081961
3055 | 0.08201
3054 | 0.08203
3053 | 0.082032
3052 | 0.08203
3051 | 0.082036
3050 | 0.082062
3049 | 0.082108
3048 | 0.08216
3047 | 0.082194
3046 | 0.082202
3045 | 0.082198
3044 | 0.082204
3043 | 0.082223
3042 | 0.082234
3041 | 0.082213
3040 | 0.082158
3039 | 0.082104
3038 | 0.082088
3037 | 0.082127
3036 | 0.082211
3035 | 0.082317
3034 | 0.082427
3033 | 0.082534
3032 | 0.082632
3031 | 0.082716
3030 | 0.082783
3029 | 0.082845
3028 | 0.082926
3027 | 0.083049
3026 | 0.083208
3025 | 0.083376
3024 | 0.083534
3023 | 0.083695
3022 | 0.083886
3021 | 0.084116
3020 | 0.084374
3019 | 0.084654
3018 | 0.084967
3017 | 0.085317
3016 | 0.085685
3015 | 0.08604
3014 | 0.086358
3013 | 0.086626
3012 | 0.086838
3011 | 0.086994
3010 | 0.087111
3009 | 0.087209
3008 | 0.087293
3007 | 0.087356
3006 | 0.087403
3005 | 0.087453
3004 | 0.087508
3003 | 0.087542
3002 | 0.08752
3001 | 0.08744
3000 | 0.087337
2999 | 0.087258
2998 | 0.087236
2997 | 0.087289
2996 | 0.087421
2995 | 0.087619
2994 | 0.087856
2993 | 0.088112
2992 | 0.08839
2991 | 0.088715
2990 | 0.089118
2989 | 0.08962
2988 | 0.090241
2987 | 0.09099
2986 | 0.091858
2985 | 0.092819
2984 | 0.093861
2983 | 0.095007
2982 | 0.09629
2981 | 0.097732
2980 | 0.099331
2979 | 0.10108
2978 | 0.10298
2977 | 0.105045
2976 | 0.107297
2975 | 0.109753
2974 | 0.112414
2973 | 0.115273
2972 | 0.118335
2971 | 0.121633
2970 | 0.125187
2969 | 0.128972
2968 | 0.132928
2967 | 0.137008
2966 | 0.141199
2965 | 0.145493
2964 | 0.149849
2963 | 0.154194
2962 | 0.158445
2961 | 0.16253
2960 | 0.166396
2959 | 0.170005
2958 | 0.173319
2957 | 0.176303
2956 | 0.178925
2955 | 0.18116
2954 | 0.182961
2953 | 0.184272
2952 | 0.185082
2951 | 0.185487
2950 | 0.18567
2949 | 0.185831
2948 | 0.186126
2947 | 0.186673
2946 | 0.187579
2945 | 0.188944
2944 | 0.190867
2943 | 0.193441
2942 | 0.196742
2941 | 0.200805
2940 | 0.205618
2939 | 0.211147
2938 | 0.217362
2937 | 0.224229
2936 | 0.231705
2935 | 0.239733
2934 | 0.248246
2933 | 0.257162
2932 | 0.26638
2931 | 0.27578
2930 | 0.285226
2929 | 0.294582
2928 | 0.303716
2927 | 0.312487
2926 | 0.320712
2925 | 0.328146
2924 | 0.334507
2923 | 0.339518
2922 | 0.342953
2921 | 0.344673
2920 | 0.344639
2919 | 0.342899
2918 | 0.339561
2917 | 0.334802
2916 | 0.328887
2915 | 0.322149
2914 | 0.314921
2913 | 0.307485
2912 | 0.300071
2911 | 0.292859
2910 | 0.285979
2909 | 0.279501
2908 | 0.273448
2907 | 0.267803
2906 | 0.262523
2905 | 0.257543
2904 | 0.252808
2903 | 0.248293
2902 | 0.243995
2901 | 0.239895
2900 | 0.235958
2899 | 0.232138
2898 | 0.228404
2897 | 0.22473
2896 | 0.221088
2895 | 0.217447
2894 | 0.213787
2893 | 0.210101
2892 | 0.206394
2891 | 0.202684
2890 | 0.198994
2889 | 0.195346
2888 | 0.191757
2887 | 0.188257
2886 | 0.184906
2885 | 0.181785
2884 | 0.178964
2883 | 0.176487
2882 | 0.174394
2881 | 0.172734
2880 | 0.171572
2879 | 0.170973
2878 | 0.171002
2877 | 0.171703
2876 | 0.173065
2875 | 0.174989
2874 | 0.177296
2873 | 0.179769
2872 | 0.182194
2871 | 0.184399
2870 | 0.186284
2869 | 0.187861
2868 | 0.189264
2867 | 0.190695
2866 | 0.192378
2865 | 0.194527
2864 | 0.19734
2863 | 0.200978
2862 | 0.20553
2861 | 0.211005
2860 | 0.217344
2859 | 0.224422
2858 | 0.232032
2857 | 0.239884
2856 | 0.247606
2855 | 0.254767
2854 | 0.260888
2853 | 0.2655
2852 | 0.268207
2851 | 0.268738
2850 | 0.266952
2849 | 0.262879
2848 | 0.256775
2847 | 0.249106
2846 | 0.240427
2845 | 0.231228
2844 | 0.221864
2843 | 0.212567
2842 | 0.203494
2841 | 0.194759
2840 | 0.186438
2839 | 0.178574
2838 | 0.171191
2837 | 0.164308
2836 | 0.157951
2835 | 0.152142
2834 | 0.14688
2833 | 0.142135
2832 | 0.137861
2831 | 0.134014
2830 | 0.130547
2829 | 0.127408
2828 | 0.12454
2827 | 0.1219
2826 | 0.119473
2825 | 0.117255
2824 | 0.115229
2823 | 0.11336
2822 | 0.111615
2821 | 0.109988
2820 | 0.108494
2819 | 0.107143
2818 | 0.105922
2817 | 0.104801
2816 | 0.103747
2815 | 0.102737
2814 | 0.101763
2813 | 0.100831
2812 | 0.099947
2811 | 0.099109
2810 | 0.098308
2809 | 0.09754
2808 | 0.09681
2807 | 0.096128
2806 | 0.095498
2805 | 0.094914
2804 | 0.094361
2803 | 0.093832
2802 | 0.093322
2801 | 0.092832
2800 | 0.092359
2799 | 0.091904
2798 | 0.091466
2797 | 0.091044
2796 | 0.090641
2795 | 0.090268
2794 | 0.089935
2793 | 0.089638
2792 | 0.089354
2791 | 0.089058
2790 | 0.088738
2789 | 0.088404
2788 | 0.088074
2787 | 0.087763
2786 | 0.087473
2785 | 0.087194
2784 | 0.086919
2783 | 0.086653
2782 | 0.086406
2781 | 0.086181
2780 | 0.085975
2779 | 0.08578
2778 | 0.085592
2777 | 0.085403
2776 | 0.085204
2775 | 0.084996
2774 | 0.084786
2773 | 0.08459
2772 | 0.084414
2771 | 0.084255
2770 | 0.084109
2769 | 0.083979
2768 | 0.083874
2767 | 0.083798
2766 | 0.083737
2765 | 0.083668
2764 | 0.083575
2763 | 0.083463
2762 | 0.083356
2761 | 0.083267
2760 | 0.08319
2759 | 0.083114
2758 | 0.083035
2757 | 0.082955
2756 | 0.082874
2755 | 0.082791
2754 | 0.082711
2753 | 0.082645
2752 | 0.082604
2751 | 0.082593
2750 | 0.082599
2749 | 0.082595
2748 | 0.082557
2747 | 0.082492
2746 | 0.082442
2745 | 0.082439
2744 | 0.082473
2743 | 0.082509
2742 | 0.082518
2741 | 0.082503
2740 | 0.082487
2739 | 0.082497
2738 | 0.082549
2737 | 0.082645
2736 | 0.082761
2735 | 0.082866
2734 | 0.082936
2733 | 0.082972
2732 | 0.082992
2731 | 0.083012
2730 | 0.083034
2729 | 0.083051
2728 | 0.083051
2727 | 0.08302
2726 | 0.082956
2725 | 0.082865
2724 | 0.082755
2723 | 0.082634
2722 | 0.082511
2721 | 0.082402
2720 | 0.082323
2719 | 0.08227
2718 | 0.082217
2717 | 0.082135
2716 | 0.082018
2715 | 0.08189
2714 | 0.081777
2713 | 0.081687
2712 | 0.081613
2711 | 0.081542
2710 | 0.081465
2709 | 0.08138
2708 | 0.081295
2707 | 0.081229
2706 | 0.081193
2705 | 0.081176
2704 | 0.081154
2703 | 0.081122
2702 | 0.081092
2701 | 0.08108
2700 | 0.081081
2699 | 0.081085
2698 | 0.081086
2697 | 0.081081
2696 | 0.081066
2695 | 0.081044
2694 | 0.081038
2693 | 0.081062
2692 | 0.081103
2691 | 0.081132
2690 | 0.081133
2689 | 0.081109
2688 | 0.081074
2687 | 0.081039
2686 | 0.081016
2685 | 0.081014
2684 | 0.081025
2683 | 0.08104
2682 | 0.081058
2681 | 0.081085
2680 | 0.081122
2679 | 0.081152
2678 | 0.08116
2677 | 0.081145
2676 | 0.081116
2675 | 0.08108
2674 | 0.081038
2673 | 0.080993
2672 | 0.080952
2671 | 0.080931
2670 | 0.080934
2669 | 0.080945
2668 | 0.080936
2667 | 0.080888
2666 | 0.080812
2665 | 0.080731
2664 | 0.080658
2663 | 0.080591
2662 | 0.080525
2661 | 0.080458
2660 | 0.08039
2659 | 0.080317
2658 | 0.08024
2657 | 0.080164
2656 | 0.080091
2655 | 0.080018
2654 | 0.079937
2653 | 0.079844
2652 | 0.079743
2651 | 0.07964
2650 | 0.079546
2649 | 0.07947
2648 | 0.079414
2647 | 0.079366
2646 | 0.079306
2645 | 0.07922
2644 | 0.079116
2643 | 0.079013
2642 | 0.078913
2641 | 0.0788
2640 | 0.078658
2639 | 0.078501
2638 | 0.078367
2637 | 0.078285
2636 | 0.078244
2635 | 0.078208
2634 | 0.078151
2633 | 0.078073
2632 | 0.07798
2631 | 0.07788
2630 | 0.07778
2629 | 0.077693
2628 | 0.07762
2627 | 0.077547
2626 | 0.077451
2625 | 0.077329
2624 | 0.077199
2623 | 0.077085
2622 | 0.077003
2621 | 0.076953
2620 | 0.076921
2619 | 0.076888
2618 | 0.076842
2617 | 0.076777
2616 | 0.076692
2615 | 0.076589
2614 | 0.076472
2613 | 0.07635
2612 | 0.07623
2611 | 0.076122
2610 | 0.076036
2609 | 0.075968
2608 | 0.075903
2607 | 0.075827
2606 | 0.075746
2605 | 0.075678
2604 | 0.07563
2603 | 0.075585
2602 | 0.075516
2601 | 0.075415
2600 | 0.075298
2599 | 0.075191
2598 | 0.075107
2597 | 0.075038
2596 | 0.074974
2595 | 0.074911
2594 | 0.074851
2593 | 0.074782
2592 | 0.074693
2591 | 0.074587
2590 | 0.074488
2589 | 0.074408
2588 | 0.074335
2587 | 0.074252
2586 | 0.074162
2585 | 0.07408
2584 | 0.074013
2583 | 0.073961
2582 | 0.073925
2581 | 0.073909
2580 | 0.0739
2579 | 0.073876
2578 | 0.07382
2577 | 0.073734
2576 | 0.073628
2575 | 0.073519
2574 | 0.073424
2573 | 0.073343
2572 | 0.073255
2571 | 0.073149
2570 | 0.073041
2569 | 0.072957
2568 | 0.072908
2567 | 0.072884
2566 | 0.072869
2565 | 0.072852
2564 | 0.07281
2563 | 0.072729
2562 | 0.072623
2561 | 0.072529
2560 | 0.072465
2559 | 0.072416
2558 | 0.072369
2557 | 0.072335
2556 | 0.072329
2555 | 0.072342
2554 | 0.07235
2553 | 0.072341
2552 | 0.072316
2551 | 0.072276
2550 | 0.072218
2549 | 0.072144
2548 | 0.072059
2547 | 0.071966
2546 | 0.071871
2545 | 0.071791
2544 | 0.071747
2543 | 0.071747
2542 | 0.071775
2541 | 0.071803
2540 | 0.071809
2539 | 0.071785
2538 | 0.071738
2537 | 0.071682
2536 | 0.071625
2535 | 0.071569
2534 | 0.071517
2533 | 0.071474
2532 | 0.071447
2531 | 0.071427
2530 | 0.071402
2529 | 0.071369
2528 | 0.071341
2527 | 0.07133
2526 | 0.071334
2525 | 0.071328
2524 | 0.071295
2523 | 0.07124
2522 | 0.071192
2521 | 0.071171
2520 | 0.071167
2519 | 0.071155
2518 | 0.071122
2517 | 0.071077
2516 | 0.071033
2515 | 0.070994
2514 | 0.070952
2513 | 0.0709
2512 | 0.070836
2511 | 0.070766
2510 | 0.070706
2509 | 0.070668
2508 | 0.070652
2507 | 0.070657
2506 | 0.070676
2505 | 0.070694
2504 | 0.070689
2503 | 0.070656
2502 | 0.070624
2501 | 0.070623
2500 | 0.070644
2499 | 0.070644
2498 | 0.070602
2497 | 0.070545
2496 | 0.070511
2495 | 0.070505
2494 | 0.070504
2493 | 0.070498
2492 | 0.070498
2491 | 0.070507
2490 | 0.070502
2489 | 0.070455
2488 | 0.070369
2487 | 0.070281
2486 | 0.070231
2485 | 0.070228
2484 | 0.070254
2483 | 0.070286
2482 | 0.070309
2481 | 0.070317
2480 | 0.070303
2479 | 0.070273
2478 | 0.070242
2477 | 0.070225
2476 | 0.070222
2475 | 0.070219
2474 | 0.070213
2473 | 0.070212
2472 | 0.070222
2471 | 0.070231
2470 | 0.070223
2469 | 0.070192
2468 | 0.070156
2467 | 0.070135
2466 | 0.070133
2465 | 0.070134
2464 | 0.070122
2463 | 0.070098
2462 | 0.070078
2461 | 0.07007
2460 | 0.070058
2459 | 0.07002
2458 | 0.069957
2457 | 0.069905
2456 | 0.069901
2455 | 0.069939
2454 | 0.069977
2453 | 0.069972
2452 | 0.069925
2451 | 0.06987
2450 | 0.06983
2449 | 0.069797
2448 | 0.069752
2447 | 0.069698
2446 | 0.069658
2445 | 0.069645
2444 | 0.069651
2443 | 0.069668
2442 | 0.069689
2441 | 0.069708
2440 | 0.069708
2439 | 0.069682
2438 | 0.069635
2437 | 0.069585
2436 | 0.069549
2435 | 0.069538
2434 | 0.06955
2433 | 0.069572
2432 | 0.069591
2431 | 0.06961
2430 | 0.069636
2429 | 0.06967
2428 | 0.069702
2427 | 0.069721
2426 | 0.069727
2425 | 0.069715
2424 | 0.069678
2423 | 0.069633
2422 | 0.069612
2421 | 0.069636
2420 | 0.06969
2419 | 0.069742
2418 | 0.069774
2417 | 0.069785
2416 | 0.069775
2415 | 0.069748
2414 | 0.069718
2413 | 0.069709
2412 | 0.069728
2411 | 0.069764
2410 | 0.06979
2409 | 0.069784
2408 | 0.069745
2407 | 0.069707
2406 | 0.069718
2405 | 0.069789
2404 | 0.069878
2403 | 0.069934
2402 | 0.069948
2401 | 0.069948
2400 | 0.069964
2399 | 0.069991
2398 | 0.070012
2397 | 0.070021
2396 | 0.070039
2395 | 0.070085
2394 | 0.070155
2393 | 0.070222
2392 | 0.070263
2391 | 0.070283
2390 | 0.070295
2389 | 0.070303
2388 | 0.070294
2387 | 0.070268
2386 | 0.07024
2385 | 0.070218
2384 | 0.070187
2383 | 0.070129
2382 | 0.070057
2381 | 0.070005
2380 | 0.06999
2379 | 0.069995
2378 | 0.069993
2377 | 0.069982
2376 | 0.069982
2375 | 0.069999
2374 | 0.070009
2373 | 0.06997
2372 | 0.069881
2371 | 0.069805
2370 | 0.069829
2369 | 0.069959
2368 | 0.070086
2367 | 0.070074
2366 | 0.069884
2365 | 0.069625
2364 | 0.069479
2363 | 0.069567
2362 | 0.069833
2361 | 0.070099
2360 | 0.070221
2359 | 0.070157
2358 | 0.069998
2357 | 0.069869
2356 | 0.069826
2355 | 0.069934
2354 | 0.070189
2353 | 0.070514
2352 | 0.07079
2351 | 0.070869
2350 | 0.070705
2349 | 0.070378
2348 | 0.070129
2347 | 0.070116
2346 | 0.070274
2345 | 0.070462
2344 | 0.070443
2343 | 0.070203
2342 | 0.069978
2341 | 0.070002
2340 | 0.070217
2339 | 0.070349
2338 | 0.070357
2337 | 0.070309
2336 | 0.070275
2335 | 0.070249
2334 | 0.070234
2333 | 0.070243
2332 | 0.070301
2331 | 0.070384
2330 | 0.070476
2329 | 0.070535
2328 | 0.070602
2327 | 0.070719
2326 | 0.070861
2325 | 0.070996
2324 | 0.071022
2323 | 0.070968
2322 | 0.070883
2321 | 0.070807
2320 | 0.070723
2319 | 0.070582
2318 | 0.070443
2317 | 0.070331
2316 | 0.070264
2315 | 0.07018
2314 | 0.070071
2313 | 0.069942
2312 | 0.069816
2311 | 0.069699
2310 | 0.069599
2309 | 0.069503
2308 | 0.069379
2307 | 0.069208
2306 | 0.069007
2305 | 0.068818
2304 | 0.068665
2303 | 0.068546
2302 | 0.068459
2301 | 0.068387
2300 | 0.068312
2299 | 0.068222
2298 | 0.068137
2297 | 0.068069
2296 | 0.068007
2295 | 0.067931
2294 | 0.06785
2293 | 0.067781
2292 | 0.067705
2291 | 0.0676
2290 | 0.067474
2289 | 0.06737
2288 | 0.067296
2287 | 0.067211
2286 | 0.067071
2285 | 0.066876
2284 | 0.066652
2283 | 0.066428
2282 | 0.066222
2281 | 0.066038
2280 | 0.065858
2279 | 0.065662
2278 | 0.065451
2277 | 0.065242
2276 | 0.065049
2275 | 0.064877
2274 | 0.064746
2273 | 0.064656
2272 | 0.064563
2271 | 0.06441
2270 | 0.064198
2269 | 0.063992
2268 | 0.063847
2267 | 0.063759
2266 | 0.063688
2265 | 0.063611
2264 | 0.063535
2263 | 0.063468
2262 | 0.063402
2261 | 0.063316
2260 | 0.063187
2259 | 0.063015
2258 | 0.062838
2257 | 0.062701
2256 | 0.062612
2255 | 0.062532
2254 | 0.062414
2253 | 0.062246
2252 | 0.062074
2251 | 0.061963
2250 | 0.061938
2249 | 0.061957
2248 | 0.061949
2247 | 0.061886
2246 | 0.061804
2245 | 0.061742
2244 | 0.061692
2243 | 0.061621
2242 | 0.06152
2241 | 0.061408
2240 | 0.061293
2239 | 0.06116
2238 | 0.060991
2237 | 0.060783
2236 | 0.060563
2235 | 0.060389
2234 | 0.060308
2233 | 0.060304
2232 | 0.060302
2231 | 0.060251
2230 | 0.060169
2229 | 0.060082
2228 | 0.05997
2227 | 0.059799
2226 | 0.059584
2225 | 0.059387
2224 | 0.059256
2223 | 0.059199
2222 | 0.05919
2221 | 0.059172
2220 | 0.059092
2219 | 0.058949
2218 | 0.058797
2217 | 0.058678
2216 | 0.058578
2215 | 0.058465
2214 | 0.058338
2213 | 0.05821
2212 | 0.058092
2211 | 0.058019
2210 | 0.058034
2209 | 0.058117
2208 | 0.058164
2207 | 0.058097
2206 | 0.057943
2205 | 0.057779
2204 | 0.057638
2203 | 0.057499
2202 | 0.057337
2201 | 0.057131
2200 | 0.056885
2199 | 0.05667
2198 | 0.056599
2197 | 0.05669
2196 | 0.056813
2195 | 0.056811
2194 | 0.056646
2193 | 0.056372
2192 | 0.056059
2191 | 0.055784
2190 | 0.05564
2189 | 0.055636
2188 | 0.05565
2187 | 0.055543
2186 | 0.055297
2185 | 0.054983
2184 | 0.054651
2183 | 0.054349
2182 | 0.054178
2181 | 0.0542
2180 | 0.05431
2179 | 0.054328
2178 | 0.054202
2177 | 0.054037
2176 | 0.053954
2175 | 0.053984
2174 | 0.054075
2173 | 0.054125
2172 | 0.054033
2171 | 0.053797
2170 | 0.053532
2169 | 0.053322
2168 | 0.053112
2167 | 0.0528
2166 | 0.052409
2165 | 0.052047
2164 | 0.051741
2163 | 0.051408
2162 | 0.050987
2161 | 0.05049
2160 | 0.049971
2159 | 0.049563
2158 | 0.04949
2157 | 0.049894
2156 | 0.050664
2155 | 0.051537
2154 | 0.052315
2153 | 0.052926
2152 | 0.053356
2151 | 0.053639
2150 | 0.053866
2149 | 0.054109
2148 | 0.054351
2147 | 0.054544
2146 | 0.054715
2145 | 0.054923
2144 | 0.055181
2143 | 0.055463
2142 | 0.055777
2141 | 0.056136
2140 | 0.056508
2139 | 0.056842
2138 | 0.057133
2137 | 0.057394
2136 | 0.057601
2135 | 0.057741
2134 | 0.057881
2133 | 0.058107
2132 | 0.058416
2131 | 0.058735
2130 | 0.059037
2129 | 0.059358
2128 | 0.05972
2127 | 0.060073
2126 | 0.060353
2125 | 0.060544
2124 | 0.060681
2123 | 0.060801
2122 | 0.060907
2121 | 0.060969
2120 | 0.060971
2119 | 0.060951
2118 | 0.060988
2117 | 0.061111
2116 | 0.061266
2115 | 0.061364
2114 | 0.06136
2113 | 0.061261
2112 | 0.06111
2111 | 0.060975
2110 | 0.060912
2109 | 0.060909
2108 | 0.060891
2107 | 0.060824
2106 | 0.060763
2105 | 0.060763
2104 | 0.060794
2103 | 0.060793
2102 | 0.060747
2101 | 0.060688
2100 | 0.060624
2099 | 0.060542
2098 | 0.06046
2097 | 0.060404
2096 | 0.060369
2095 | 0.060347
2094 | 0.060371
2093 | 0.06048
2092 | 0.060651
2091 | 0.060818
2090 | 0.060934
2089 | 0.060978
2088 | 0.060944
2087 | 0.060852
2086 | 0.060755
2085 | 0.060679
2084 | 0.060596
2083 | 0.060482
2082 | 0.060368
2081 | 0.060294
2080 | 0.060242
2079 | 0.060175
2078 | 0.060092
2077 | 0.060003
2076 | 0.059868
2075 | 0.059657
2074 | 0.05942
2073 | 0.059239
2072 | 0.059126
2071 | 0.059037
2070 | 0.058954
2069 | 0.058886
2068 | 0.058824
2067 | 0.058766
2066 | 0.058748
2065 | 0.058767
2064 | 0.05873
2063 | 0.05855
2062 | 0.058277
2061 | 0.058035
2060 | 0.057868
2059 | 0.057744
2058 | 0.057668
2057 | 0.057679
2056 | 0.057749
2055 | 0.057794
2054 | 0.057774
2053 | 0.057676
2052 | 0.05743
2051 | 0.056948
2050 | 0.056284
2049 | 0.055633
2048 | 0.055141
2047 | 0.054791
2046 | 0.05451
2045 | 0.054283
2044 | 0.054108
2043 | 0.05396
2042 | 0.053813
2041 | 0.053647
2040 | 0.053421
2039 | 0.053106
2038 | 0.052746
2037 | 0.052393
2036 | 0.052029
2035 | 0.051646
2034 | 0.05135
2033 | 0.051259
2032 | 0.051302
2031 | 0.051289
2030 | 0.051151
2029 | 0.050991
2028 | 0.050916
2027 | 0.050945
2026 | 0.051073
2025 | 0.051274
2024 | 0.051446
2023 | 0.051472
2022 | 0.051344
2021 | 0.051152
2020 | 0.050987
2019 | 0.050926
2018 | 0.05105
2017 | 0.05134
2016 | 0.0516
2015 | 0.051654
2014 | 0.051553
2013 | 0.051483
2012 | 0.05152
2011 | 0.051602
2010 | 0.051685
2009 | 0.051793
2008 | 0.05193
2007 | 0.052072
2006 | 0.052244
2005 | 0.052481
2004 | 0.052739
2003 | 0.052951
2002 | 0.05312
2001 | 0.053284
2000 | 0.053436
1999 | 0.053576
1998 | 0.053762
1997 | 0.054009
1996 | 0.054215
1995 | 0.054289
1994 | 0.054292
1993 | 0.054323
1992 | 0.054342
1991 | 0.054225
1990 | 0.053976
1989 | 0.053725
1988 | 0.053542
1987 | 0.053401
1986 | 0.053302
1985 | 0.05329
1984 | 0.053338
1983 | 0.053336
1982 | 0.053193
1981 | 0.05287
1980 | 0.052355
1979 | 0.051724
1978 | 0.051202
1977 | 0.050994
1976 | 0.051071
1975 | 0.051252
1974 | 0.051461
1973 | 0.051723
1972 | 0.051986
1971 | 0.052132
1970 | 0.05215
1969 | 0.052151
1968 | 0.05222
1967 | 0.052363
1966 | 0.05259
1965 | 0.052916
1964 | 0.053278
1963 | 0.053553
1962 | 0.053676
1961 | 0.053694
1960 | 0.053715
1959 | 0.053855
1958 | 0.054181
1957 | 0.054643
1956 | 0.05509
1955 | 0.055422
1954 | 0.055676
1953 | 0.055916
1952 | 0.056118
1951 | 0.05624
1950 | 0.056324
1949 | 0.056455
1948 | 0.056624
1947 | 0.05677
1946 | 0.056896
1945 | 0.057067
1944 | 0.057298
1943 | 0.057546
1942 | 0.057772
1941 | 0.057949
1940 | 0.058054
1939 | 0.058105
1938 | 0.058191
1937 | 0.058377
1936 | 0.058614
1935 | 0.058814
1934 | 0.058967
1933 | 0.059121
1932 | 0.059281
1931 | 0.059414
1930 | 0.059532
1929 | 0.059678
1928 | 0.059831
1927 | 0.059947
1926 | 0.060038
1925 | 0.060161
1924 | 0.060324
1923 | 0.060473
1922 | 0.060589
1921 | 0.060699
1920 | 0.06081
1919 | 0.060912
1918 | 0.061042
1917 | 0.061222
1916 | 0.061393
1915 | 0.061486
1914 | 0.061518
1913 | 0.061564
1912 | 0.061649
1911 | 0.061725
1910 | 0.061761
1909 | 0.061777
1908 | 0.06178
1907 | 0.061776
1906 | 0.061806
1905 | 0.06191
1904 | 0.062051
1903 | 0.062127
1902 | 0.062113
1901 | 0.06207
1900 | 0.062043
1899 | 0.062047
1898 | 0.062099
1897 | 0.06222
1896 | 0.062377
1895 | 0.062495
1894 | 0.062551
1893 | 0.062581
1892 | 0.062599
1891 | 0.062595
1890 | 0.062591
1889 | 0.062625
1888 | 0.06268
1887 | 0.062708
1886 | 0.062711
1885 | 0.062723
1884 | 0.062757
1883 | 0.062792
1882 | 0.062836
1881 | 0.062898
1880 | 0.062945
1879 | 0.062947
1878 | 0.062934
1877 | 0.062957
1876 | 0.063019
1875 | 0.063071
1874 | 0.063099
1873 | 0.063132
1872 | 0.063166
1871 | 0.063177
1870 | 0.063191
1869 | 0.063268
1868 | 0.063377
1867 | 0.063422
1866 | 0.063392
1865 | 0.063352
1864 | 0.063338
1863 | 0.063354
1862 | 0.0634
1861 | 0.063479
1860 | 0.063546
1859 | 0.063552
1858 | 0.063515
1857 | 0.063506
1856 | 0.063551
1855 | 0.063612
1854 | 0.063663
1853 | 0.063704
1852 | 0.06372
1851 | 0.063717
1850 | 0.06373
1849 | 0.063776
1848 | 0.063828
1847 | 0.063846
1846 | 0.063852
1845 | 0.063914
1844 | 0.064042
1843 | 0.064156
1842 | 0.064231
1841 | 0.064294
1840 | 0.06431
1839 | 0.064253
1838 | 0.064173
1837 | 0.064157
1836 | 0.064225
1835 | 0.064308
1834 | 0.06436
1833 | 0.064399
1832 | 0.064449
1831 | 0.064523
1830 | 0.0646
1829 | 0.06464
1828 | 0.064646
1827 | 0.064652
1826 | 0.064666
1825 | 0.064693
1824 | 0.064718
1823 | 0.064713
1822 | 0.06468
1821 | 0.064642
1820 | 0.064619
1819 | 0.064635
1818 | 0.06471
1817 | 0.064849
1816 | 0.064997
1815 | 0.065086
1814 | 0.065139
1813 | 0.06522
1812 | 0.065339
1811 | 0.065435
1810 | 0.065481
1809 | 0.065531
1808 | 0.065604
1807 | 0.065656
1806 | 0.065673
1805 | 0.065695
1804 | 0.065748
1803 | 0.06582
1802 | 0.065929
1801 | 0.066086
1800 | 0.06623
1799 | 0.066276
1798 | 0.06623
1797 | 0.066188
1796 | 0.066203
1795 | 0.066256
1794 | 0.066341
1793 | 0.066489
1792 | 0.066678
1791 | 0.066804
1790 | 0.066842
1789 | 0.066855
1788 | 0.066861
1787 | 0.066857
1786 | 0.066877
1785 | 0.06697
1784 | 0.067105
1783 | 0.067213
1782 | 0.067295
1781 | 0.067378
1780 | 0.067474
1779 | 0.067568
1778 | 0.067652
1777 | 0.067754
1776 | 0.067875
1775 | 0.06802
1774 | 0.068212
1773 | 0.068491
1772 | 0.068835
1771 | 0.069152
1770 | 0.069459
1769 | 0.069833
1768 | 0.07026
1767 | 0.070671
1766 | 0.071056
1765 | 0.071522
1764 | 0.072191
1763 | 0.073141
1762 | 0.074384
1761 | 0.075825
1760 | 0.077381
1759 | 0.079096
1758 | 0.081146
1757 | 0.083672
1756 | 0.086497
1755 | 0.089309
1754 | 0.092052
1753 | 0.094935
1752 | 0.098131
1751 | 0.101491
1750 | 0.104596
1749 | 0.107139
1748 | 0.108969
1747 | 0.110013
1746 | 0.110327
1745 | 0.109971
1744 | 0.108975
1743 | 0.107419
1742 | 0.105431
1741 | 0.103041
1740 | 0.100232
1739 | 0.097286
1738 | 0.094712
1737 | 0.092652
1736 | 0.090675
1735 | 0.088341
1734 | 0.085854
1733 | 0.083786
1732 | 0.082342
1731 | 0.081291
1730 | 0.080349
1729 | 0.079457
1728 | 0.078646
1727 | 0.077941
1726 | 0.077346
1725 | 0.076846
1724 | 0.076431
1723 | 0.076076
1722 | 0.075786
1721 | 0.075587
1720 | 0.075443
1719 | 0.07532
1718 | 0.075275
1717 | 0.075339
1716 | 0.075419
1715 | 0.07547
1714 | 0.075524
1713 | 0.075605
1712 | 0.075686
1711 | 0.075742
1710 | 0.075829
1709 | 0.076
1708 | 0.076231
1707 | 0.076479
1706 | 0.076735
1705 | 0.076995
1704 | 0.07724
1703 | 0.07748
1702 | 0.077713
1701 | 0.078008
1700 | 0.078322
1699 | 0.078434
1698 | 0.078475
1697 | 0.078544
1696 | 0.078509
1695 | 0.07835
1694 | 0.078205
1693 | 0.078198
1692 | 0.078191
1691 | 0.078049
1690 | 0.077845
1689 | 0.077684
1688 | 0.077558
1687 | 0.077426
1686 | 0.07725
1685 | 0.077146
1684 | 0.077159
1683 | 0.077111
1682 | 0.077085
1681 | 0.077082
1680 | 0.076932
1679 | 0.076711
1678 | 0.07657
1677 | 0.076546
1676 | 0.076575
1675 | 0.076599
1674 | 0.076598
1673 | 0.076604
1672 | 0.076634
1671 | 0.076666
1670 | 0.076756
1669 | 0.076904
1668 | 0.077007
1667 | 0.07706
1666 | 0.0771
1665 | 0.077155
1664 | 0.077258
1663 | 0.077437
1662 | 0.077682
1661 | 0.07793
1660 | 0.078128
1659 | 0.078261
1658 | 0.078345
1657 | 0.078405
1656 | 0.078465
1655 | 0.078497
1654 | 0.078664
1653 | 0.079066
1652 | 0.079216
1651 | 0.079191
1650 | 0.079332
1649 | 0.079445
1648 | 0.079452
1647 | 0.079436
1646 | 0.079431
1645 | 0.079428
1644 | 0.079415
1643 | 0.079345
1642 | 0.079236
1641 | 0.079132
1640 | 0.079059
1639 | 0.07904
1638 | 0.079088
1637 | 0.079255
1636 | 0.079569
1635 | 0.079893
1634 | 0.080107
1633 | 0.080305
1632 | 0.080501
1631 | 0.080651
1630 | 0.080835
1629 | 0.081128
1628 | 0.081496
1627 | 0.08185
1626 | 0.082193
1625 | 0.082563
1624 | 0.082961
1623 | 0.083343
1622 | 0.083685
1621 | 0.08401
1620 | 0.084329
1619 | 0.084616
1618 | 0.084917
1617 | 0.085335
1616 | 0.0858
1615 | 0.086209
1614 | 0.086609
1613 | 0.086993
1612 | 0.087293
1611 | 0.087522
1610 | 0.087768
1609 | 0.08809
1608 | 0.088446
1607 | 0.088768
1606 | 0.089036
1605 | 0.089249
1604 | 0.089409
1603 | 0.089524
1602 | 0.089596
1601 | 0.089635
1600 | 0.089636
1599 | 0.089596
1598 | 0.089535
1597 | 0.08947
1596 | 0.089379
1595 | 0.089221
1594 | 0.089004
1593 | 0.088769
1592 | 0.088529
1591 | 0.088278
1590 | 0.088035
1589 | 0.087821
1588 | 0.08761
1587 | 0.08736
1586 | 0.087075
1585 | 0.086785
1584 | 0.086494
1583 | 0.086222
1582 | 0.085995
1581 | 0.085808
1580 | 0.085639
1579 | 0.085458
1578 | 0.085222
1577 | 0.084914
1576 | 0.084542
1575 | 0.084133
1574 | 0.083832
1573 | 0.083673
1572 | 0.083492
1571 | 0.083176
1570 | 0.082777
1569 | 0.082382
1568 | 0.082027
1567 | 0.081718
1566 | 0.081395
1565 | 0.081014
1564 | 0.080611
1563 | 0.080244
1562 | 0.079929
1561 | 0.079571
1560 | 0.079215
1559 | 0.079051
1558 | 0.078881
1557 | 0.078695
1556 | 0.078566
1555 | 0.078259
1554 | 0.077835
1553 | 0.077458
1552 | 0.077206
1551 | 0.077019
1550 | 0.076813
1549 | 0.076606
1548 | 0.076397
1547 | 0.076177
1546 | 0.075969
1545 | 0.075837
1544 | 0.075788
1543 | 0.075752
1542 | 0.075702
1541 | 0.075743
1540 | 0.075855
1539 | 0.075813
1538 | 0.075697
1537 | 0.075731
1536 | 0.075839
1535 | 0.075891
1534 | 0.075944
1533 | 0.076054
1532 | 0.076151
1531 | 0.07616
1530 | 0.076072
1529 | 0.075971
1528 | 0.075923
1527 | 0.075922
1526 | 0.075961
1525 | 0.076034
1524 | 0.076117
1523 | 0.076166
1522 | 0.076233
1521 | 0.076384
1520 | 0.07653
1519 | 0.076622
1518 | 0.076691
1517 | 0.076802
1516 | 0.076953
1515 | 0.077065
1514 | 0.077138
1513 | 0.077215
1512 | 0.077319
1511 | 0.077432
1510 | 0.07758
1509 | 0.077826
1508 | 0.078203
1507 | 0.078672
1506 | 0.079034
1505 | 0.079231
1504 | 0.079381
1503 | 0.079493
1502 | 0.079582
1501 | 0.079725
1500 | 0.079946
1499 | 0.080201
1498 | 0.080489
1497 | 0.080879
1496 | 0.0813
1495 | 0.081604
1494 | 0.081864
1493 | 0.082214
1492 | 0.082626
1491 | 0.083045
1490 | 0.083538
1489 | 0.084142
1488 | 0.084689
1487 | 0.085039
1486 | 0.085351
1485 | 0.085828
1484 | 0.086429
1483 | 0.087074
1482 | 0.087839
1481 | 0.088823
1480 | 0.089942
1479 | 0.091102
1478 | 0.092481
1477 | 0.094344
1476 | 0.096683
1475 | 0.099435
1474 | 0.103117
1473 | 0.108579
1472 | 0.115734
1471 | 0.12358
1470 | 0.131632
1469 | 0.139874
1468 | 0.147973
1467 | 0.155429
1466 | 0.162006
1465 | 0.167564
1464 | 0.171766
1463 | 0.174585
1462 | 0.176519
1461 | 0.178034
1460 | 0.179287
1459 | 0.180359
1458 | 0.181483
1457 | 0.18257
1456 | 0.182911
1455 | 0.182231
1454 | 0.180803
1453 | 0.178704
1452 | 0.176048
1451 | 0.173215
1450 | 0.170559
1449 | 0.168085
1448 | 0.165651
1447 | 0.163336
1446 | 0.161289
1445 | 0.159386
1444 | 0.157408
1443 | 0.155307
1442 | 0.153188
1441 | 0.151157
1440 | 0.149232
1439 | 0.147322
1438 | 0.145166
1437 | 0.142529
1436 | 0.139584
1435 | 0.136781
1434 | 0.134191
1433 | 0.131477
1432 | 0.12841
1431 | 0.125089
1430 | 0.121745
1429 | 0.118568
1428 | 0.115749
1427 | 0.113393
1426 | 0.111388
1425 | 0.109516
1424 | 0.10782
1423 | 0.106527
1422 | 0.105637
1421 | 0.104906
1420 | 0.10418
1419 | 0.103513
1418 | 0.102906
1417 | 0.102282
1416 | 0.101616
1415 | 0.100901
1414 | 0.100124
1413 | 0.099303
1412 | 0.098542
1411 | 0.09794
1410 | 0.097451
1409 | 0.096984
1408 | 0.096554
1407 | 0.096231
1406 | 0.096002
1405 | 0.095769
1404 | 0.095522
1403 | 0.095326
1402 | 0.095163
1401 | 0.094963
1400 | 0.094748
1399 | 0.0946
1398 | 0.094502
1397 | 0.094377
1396 | 0.094245
1395 | 0.0942
1394 | 0.09426
1393 | 0.094374
1392 | 0.094601
1391 | 0.095053
1390 | 0.095784
1389 | 0.09685
1388 | 0.098391
1387 | 0.10048
1386 | 0.102963
1385 | 0.105674
1384 | 0.108694
1383 | 0.112219
1382 | 0.116332
1381 | 0.12097
1380 | 0.125924
1379 | 0.130704
1378 | 0.134591
1377 | 0.136999
1376 | 0.137695
1375 | 0.136709
1374 | 0.134359
1373 | 0.131304
1372 | 0.128213
1371 | 0.125418
1370 | 0.123007
1369 | 0.121048
1368 | 0.119599
1367 | 0.118566
1366 | 0.117686
1365 | 0.116684
1364 | 0.115411
1363 | 0.113905
1362 | 0.112351
1361 | 0.110949
1360 | 0.109796
1359 | 0.108887
1358 | 0.108182
1357 | 0.107654
1356 | 0.107304
1355 | 0.10713
1354 | 0.107087
1353 | 0.1071
1352 | 0.107106
1351 | 0.107065
1350 | 0.106966
1349 | 0.106811
1348 | 0.106626
1347 | 0.106432
1346 | 0.106227
1345 | 0.106014
1344 | 0.105828
1343 | 0.1057
1342 | 0.105611
1341 | 0.105509
1340 | 0.105366
1339 | 0.105187
1338 | 0.104967
1337 | 0.104694
1336 | 0.104382
1335 | 0.104074
1334 | 0.103799
1333 | 0.10357
1332 | 0.103405
1331 | 0.103321
1330 | 0.103302
1329 | 0.103319
1328 | 0.103358
1327 | 0.103415
1326 | 0.103476
1325 | 0.103528
1324 | 0.103591
1323 | 0.103699
1322 | 0.103841
1321 | 0.103976
1320 | 0.10409
1319 | 0.104207
1318 | 0.104337
1317 | 0.104457
1316 | 0.104546
1315 | 0.104606
1314 | 0.104647
1313 | 0.104678
1312 | 0.104711
1311 | 0.104754
1310 | 0.104796
1309 | 0.10481
1308 | 0.104791
1307 | 0.104749
1306 | 0.104696
1305 | 0.104634
1304 | 0.104571
1303 | 0.104506
1302 | 0.104413
1301 | 0.104259
1300 | 0.104042
1299 | 0.10378
1298 | 0.103482
1297 | 0.103147
1296 | 0.102788
1295 | 0.102429
1294 | 0.102082
1293 | 0.101747
1292 | 0.101434
1291 | 0.101152
1290 | 0.100901
1289 | 0.100685
1288 | 0.100526
1287 | 0.100443
1286 | 0.100411
1285 | 0.10039
1284 | 0.100364
1283 | 0.100342
1282 | 0.100323
1281 | 0.100298
1280 | 0.100274
1279 | 0.10026
1278 | 0.10023
1277 | 0.100146
1276 | 0.100014
1275 | 0.099882
1274 | 0.099779
1273 | 0.099697
1272 | 0.09962
1271 | 0.09955
1270 | 0.099493
1269 | 0.099456
1268 | 0.099454
1267 | 0.09949
1266 | 0.09954
1265 | 0.099571
1264 | 0.099586
1263 | 0.099607
1262 | 0.09963
1261 | 0.099625
1260 | 0.099586
1259 | 0.099533
1258 | 0.099469
1257 | 0.099379
1256 | 0.099268
1255 | 0.099172
1254 | 0.099109
1253 | 0.09907
1252 | 0.099056
1251 | 0.099092
1250 | 0.099188
1249 | 0.099314
1248 | 0.09945
1247 | 0.099599
1246 | 0.09977
1245 | 0.099946
1244 | 0.100106
1243 | 0.100249
1242 | 0.100378
1241 | 0.100492
1240 | 0.100582
1239 | 0.100637
1238 | 0.100643
1237 | 0.100595
1236 | 0.100513
1235 | 0.100424
1234 | 0.100333
1233 | 0.100224
1232 | 0.100094
1231 | 0.099955
1230 | 0.09981
1229 | 0.099646
1228 | 0.099461
1227 | 0.099277
1226 | 0.09911
1225 | 0.09895
1224 | 0.098781
1223 | 0.098603
1222 | 0.098421
1221 | 0.098245
1220 | 0.09808
1219 | 0.097931
1218 | 0.097795
1217 | 0.097671
1216 | 0.097578
1215 | 0.097529
1214 | 0.097512
1213 | 0.097505
1212 | 0.097503
1211 | 0.097519
1210 | 0.097552
1209 | 0.097591
1208 | 0.097633
1207 | 0.097675
1206 | 0.097702
1205 | 0.097702
1204 | 0.097698
1203 | 0.097721
1202 | 0.097771
1201 | 0.097824
1200 | 0.097878
1199 | 0.097961
1198 | 0.098095
1197 | 0.098273
1196 | 0.098467
1195 | 0.098658
1194 | 0.098838
1193 | 0.099029
1192 | 0.099262
1191 | 0.099547
1190 | 0.099857
1189 | 0.100164
1188 | 0.100477
1187 | 0.100805
1186 | 0.101123
1185 | 0.101399
1184 | 0.101644
1183 | 0.101899
1182 | 0.102195
1181 | 0.102538
1180 | 0.102928
1179 | 0.103362
1178 | 0.103819
1177 | 0.104279
1176 | 0.104754
1175 | 0.105274
1174 | 0.105854
1173 | 0.106486
1172 | 0.107153
1171 | 0.107823
1170 | 0.108445
1169 | 0.108991
1168 | 0.109479
1167 | 0.109942
1166 | 0.110359
1165 | 0.110676
1164 | 0.110873
1163 | 0.110996
1162 | 0.111111
1161 | 0.111233
1160 | 0.111316
1159 | 0.111306
1158 | 0.111196
1157 | 0.111029
1156 | 0.110847
1155 | 0.110637
1154 | 0.110354
1153 | 0.10998
1152 | 0.109543
1151 | 0.109083
1150 | 0.108614
1149 | 0.108143
1148 | 0.107695
1147 | 0.107287
1146 | 0.106909
1145 | 0.106536
1144 | 0.106162
1143 | 0.10577
1142 | 0.105314
1141 | 0.104753
1140 | 0.104102
1139 | 0.103407
1138 | 0.102688
1137 | 0.101928
1136 | 0.101119
1135 | 0.100276
1134 | 0.099406
1133 | 0.098521
1132 | 0.097675
1131 | 0.096939
1130 | 0.096336
1129 | 0.09584
1128 | 0.095444
1127 | 0.095177
1126 | 0.095051
1125 | 0.095035
1124 | 0.095092
1123 | 0.095193
1122 | 0.095296
1121 | 0.095356
1120 | 0.095372
1119 | 0.095366
1118 | 0.095318
1117 | 0.095165
1116 | 0.094877
1115 | 0.094492
1114 | 0.094062
1113 | 0.093631
1112 | 0.093251
1111 | 0.092984
1110 | 0.09284
1109 | 0.092785
1108 | 0.092803
1107 | 0.092922
1106 | 0.093142
1105 | 0.093395
1104 | 0.093604
1103 | 0.093739
1102 | 0.09381
1101 | 0.093833
1100 | 0.093829
1099 | 0.093822
1098 | 0.093822
1097 | 0.09383
1096 | 0.09385
1095 | 0.093886
1094 | 0.093913
1093 | 0.093887
1092 | 0.093787
1091 | 0.093618
1090 | 0.093379
1089 | 0.093069
1088 | 0.092721
1087 | 0.092385
1086 | 0.092076
1085 | 0.091766
1084 | 0.091432
1083 | 0.091073
1082 | 0.090686
1081 | 0.09027
1080 | 0.089859
1079 | 0.089511
1078 | 0.089239
1077 | 0.089008
1076 | 0.088802
1075 | 0.08863
1074 | 0.088481
1073 | 0.088316
1072 | 0.088126
1071 | 0.087962
1070 | 0.087874
1069 | 0.087871
1068 | 0.087938
1067 | 0.088065
1066 | 0.088231
1065 | 0.088408
1064 | 0.088582
1063 | 0.088755
1062 | 0.088916
1061 | 0.089057
1060 | 0.089196
1059 | 0.089364
1058 | 0.089561
1057 | 0.089754
1056 | 0.089927
1055 | 0.090084
1054 | 0.090218
1053 | 0.090309
1052 | 0.090371
1051 | 0.090454
1050 | 0.090602
1049 | 0.090833
1048 | 0.091155
1047 | 0.09156
1046 | 0.092011
1045 | 0.092478
1044 | 0.092974
1043 | 0.093539
1042 | 0.094189
1041 | 0.094902
1040 | 0.095652
1039 | 0.096426
1038 | 0.097207
1037 | 0.097985
1036 | 0.098764
1035 | 0.099527
1034 | 0.100227
1033 | 0.100819
1032 | 0.101299
1031 | 0.101676
1030 | 0.101936
1029 | 0.102066
1028 | 0.1021
1027 | 0.102099
1026 | 0.102088
1025 | 0.102053
1024 | 0.101991
1023 | 0.101923
1022 | 0.101857
1021 | 0.101767
1020 | 0.101631
1019 | 0.101456
1018 | 0.101247
1017 | 0.100992
1016 | 0.10068
1015 | 0.100318
1014 | 0.099927
1013 | 0.099523
1012 | 0.099112
1011 | 0.098683
1010 | 0.098196
1009 | 0.097622
1008 | 0.096989
1007 | 0.096366
1006 | 0.095792
1005 | 0.09526
1004 | 0.094748
1003 | 0.094244
1002 | 0.093718
1001 | 0.093135
1000 | 0.092502
999 | 0.091877
998 | 0.091299
997 | 0.090741
996 | 0.090163
995 | 0.089576
994 | 0.089025
993 | 0.088526
992 | 0.088047
991 | 0.087549
990 | 0.087017
989 | 0.086475
988 | 0.085971
987 | 0.085543
986 | 0.085187
985 | 0.08487
984 | 0.084574
983 | 0.084304
982 | 0.084055
981 | 0.083813
980 | 0.083592
979 | 0.083427
978 | 0.083324
977 | 0.083235
976 | 0.083119
975 | 0.082984
974 | 0.08287
973 | 0.082801
972 | 0.082784
971 | 0.08281
970 | 0.082855
969 | 0.082889
968 | 0.082894
967 | 0.08288
966 | 0.082855
965 | 0.082814
964 | 0.082753
963 | 0.082668
962 | 0.082549
961 | 0.082375
960 | 0.082151
959 | 0.081914
958 | 0.081708
957 | 0.081564
956 | 0.081481
955 | 0.081433
954 | 0.081372
953 | 0.081265
952 | 0.081124
951 | 0.080983
950 | 0.080858
949 | 0.080738
948 | 0.080613
947 | 0.080481
946 | 0.080335
945 | 0.080167
944 | 0.079986
943 | 0.079814
942 | 0.079652
941 | 0.079502
940 | 0.07938
939 | 0.079308
938 | 0.079277
937 | 0.079248
936 | 0.079189
935 | 0.079093
934 | 0.078963
933 | 0.078817
932 | 0.07868
931 | 0.078562
930 | 0.078439
929 | 0.078291
928 | 0.078139
927 | 0.078025
926 | 0.077955
925 | 0.077899
924 | 0.077844
923 | 0.077815
922 | 0.077841
921 | 0.077933
920 | 0.078069
919 | 0.078208
918 | 0.078316
917 | 0.078405
916 | 0.078511
915 | 0.078617
914 | 0.078649
913 | 0.078583
912 | 0.078509
911 | 0.07854
910 | 0.07868
909 | 0.078862
908 | 0.079058
907 | 0.079284
906 | 0.07952
905 | 0.079717
904 | 0.079892
903 | 0.08013
902 | 0.080484
901 | 0.080934
900 | 0.081442
899 | 0.081981
898 | 0.082507
897 | 0.082983
896 | 0.083431
895 | 0.083911
894 | 0.084433
893 | 0.08496
892 | 0.085482
891 | 0.086032
890 | 0.086612
889 | 0.087158
888 | 0.087608
887 | 0.087951
886 | 0.088203
885 | 0.088401
884 | 0.088617
883 | 0.088928
882 | 0.089334
881 | 0.089764
880 | 0.090174
879 | 0.090579
878 | 0.090988
877 | 0.091364
876 | 0.091694
875 | 0.092035
874 | 0.092438
873 | 0.092859
872 | 0.093207
871 | 0.093438
870 | 0.093589
869 | 0.093724
868 | 0.093882
867 | 0.094059
866 | 0.094213
865 | 0.094287
864 | 0.094248
863 | 0.094097
862 | 0.093863
861 | 0.09359
860 | 0.093337
859 | 0.093142
858 | 0.092989
857 | 0.09283
856 | 0.092637
855 | 0.092408
854 | 0.092135
853 | 0.091807
852 | 0.091449
851 | 0.091116
850 | 0.090825
849 | 0.090553
848 | 0.090294
847 | 0.0901
846 | 0.090007
845 | 0.089979
844 | 0.089944
843 | 0.089867
842 | 0.089778
841 | 0.089735
840 | 0.089781
839 | 0.089927
838 | 0.09015
837 | 0.090424
836 | 0.09074
835 | 0.091105
834 | 0.091512
833 | 0.091945
832 | 0.0924
831 | 0.092888
830 | 0.093413
829 | 0.093968
828 | 0.094559
827 | 0.095207
826 | 0.095908
825 | 0.096614
824 | 0.097255
823 | 0.097786
822 | 0.098226
821 | 0.098651
820 | 0.09913
819 | 0.099663
818 | 0.100188
817 | 0.10065
816 | 0.101027
815 | 0.101296
814 | 0.101424
813 | 0.101431
812 | 0.101401
811 | 0.101397
810 | 0.101382
809 | 0.101263
808 | 0.100988
807 | 0.100575
806 | 0.100071
805 | 0.099535
804 | 0.099027
803 | 0.098582
802 | 0.098177
801 | 0.097774
800 | 0.097369
799 | 0.096957
798 | 0.096493
797 | 0.095959
796 | 0.095436
795 | 0.095042
794 | 0.094775
793 | 0.094512
792 | 0.094162
791 | 0.093764
790 | 0.093405
789 | 0.093124
788 | 0.092922
787 | 0.092817
786 | 0.092824
785 | 0.092911
784 | 0.093032
783 | 0.09317
782 | 0.093329
781 | 0.093509
780 | 0.0937
779 | 0.093906
778 | 0.094138
777 | 0.094414
776 | 0.094751
775 | 0.095141
774 | 0.095542
773 | 0.095904
772 | 0.096219
771 | 0.096527
770 | 0.096872
769 | 0.09729
768 | 0.09782
767 | 0.098484
766 | 0.099241
765 | 0.099995
764 | 0.100687
763 | 0.101339
762 | 0.102007
761 | 0.102693
760 | 0.10334
759 | 0.103905
758 | 0.10442
757 | 0.104958
756 | 0.105557
755 | 0.10619
754 | 0.106821
753 | 0.107475
752 | 0.108211
751 | 0.109055
750 | 0.109956
749 | 0.110825
748 | 0.111592
747 | 0.112226
746 | 0.112727
745 | 0.113093
744 | 0.113285
743 | 0.113243
742 | 0.112956
741 | 0.112505
740 | 0.111999
739 | 0.111491
738 | 0.111009
737 | 0.110637
736 | 0.110506
735 | 0.110699
734 | 0.111231
733 | 0.112125
732 | 0.113401
731 | 0.114969
730 | 0.116608
729 | 0.118149
728 | 0.119621
727 | 0.121175
726 | 0.122903
725 | 0.124752
724 | 0.126546
723 | 0.128003
722 | 0.128782
721 | 0.128593
720 | 0.127348
719 | 0.125192
718 | 0.122384
717 | 0.119221
716 | 0.116032
715 | 0.113101
714 | 0.110545
713 | 0.108349
712 | 0.106507
711 | 0.105002
710 | 0.103686
709 | 0.102373
708 | 0.10105
707 | 0.099875
706 | 0.098934
705 | 0.098171
704 | 0.09756
703 | 0.097157
702 | 0.096929
701 | 0.096668
700 | 0.096191
699 | 0.095517
698 | 0.09479
697 | 0.094096
696 | 0.093444
695 | 0.092828
694 | 0.092237
693 | 0.09166
692 | 0.091103
691 | 0.090593
690 | 0.090116
689 | 0.089621
688 | 0.089106
687 | 0.088623
686 | 0.08822
685 | 0.087922
684 | 0.087745
683 | 0.087642
682 | 0.087487
681 | 0.08721
680 | 0.086891
679 | 0.086618
678 | 0.086301
677 | 0.085814
676 | 0.085242
675 | 0.084814
674 | 0.084627
673 | 0.084616
672 | 0.084807
671 | 0.085264
670 | 0.085846
669 | 0.085814
668 | 0.084626
667 | 0.083649
666 | 0.083807
665 | 0.084157
664 | 0.084239
663 | 0.08423
662 | 0.0842
661 | 0.084088
660 | 0.08373
659 | 0.083004
658 | 0.081995
657 | 0.081135
656 | 0.081006
655 | 0.081785
654 | 0.082876
653 | 0.083491
652 | 0.083545
651 | 0.083559
650 | 0.083781
649 | 0.083851
648 | 0.083486
647 | 0.083102
646 | 0.083355
645 | 0.084272
644 | 0.085123
643 | 0.085075
642 | 0.083982
641 | 0.082495
640 | 0.081284
639 | 0.080205
638 | 0.078532
637 | 0.076404
636 | 0.075638
635 | 0.078138
634 | 0.083366
633 | 0.088261
632 | 0.09001
631 | 0.088389
630 | 0.085388
629 | 0.082927
628 | 0.081429
627 | 0.080413
626 | 0.079636
625 | 0.079188
624 | 0.078523
623 | 0.075871
622 | 0.069954
621 | 0.062822
620 | 0.059377
619 | 0.063114
618 | 0.071874
617 | 0.079819
616 | 0.084983
615 | 0.090249
614 | 0.096457
613 | 0.100026
612 | 0.098571
611 | 0.09536
610 | 0.095228
609 | 0.098223
608 | 0.100132
607 | 0.098206
606 | 0.09412
605 | 0.091074
604 | 0.090155
603 | 0.090538
602 | 0.090825
601 | 0.090446
600 | 0.089963

## EO rejuvenated bitumen
Wavenumber | 3
4000 | 0.000964 | [12 empty] | sum A1
3999 | 0.000894 | name | 2935 | 2862 | 1700 | 1600 | 1460 | 1376 | 1030 | 864 | 814 | 743 | 724
3998 | 0.000832 | boundary | 2990 | 2880 | 1753 | 1670 | 1525 | 1390 | 1047 | 912 | 838 | 783 | 734
3997 | 0.000797 | boundary | 2880 | 2820 | 1660 | 1535 | 1395 | 1350 | 995 | 838 | 783 | 734 | 710
3996 | 0.000793 | A | 8.2699465 | 2.5520695 | 0.104561 | 0.204912 | 2.3168975 | 0.543326 | -0.0008385 | -0.0120995 | -0.045097 | -0.065515 | 0.2316515 | 14.099814
3995 | 0.000808
3994 | 0.000824 | [13 empty] | aromaticity index | 0.01453296
3993 | 0.000824 | name | 2935 | 2862 | 1700 | 1600 | 1460 | 1376 | 1030 | 864 | 814 | 743 | 724 |  | aliphatic index | 0.2028554
3992 | 0.000805 | boundary | 2990 | 2880 | 1753 | 1670 | 1525 | 1390 | 1047 | 912 | 838 | 783 | 734 |  | Branched aliphatic structures | 0.1899593
3991 | 0.000778 | boundary | 2880 | 2820 | 1660 | 1535 | 1395 | 1350 | 995 | 838 | 783 | 734 | 710 |  | long chains | 0.0809907
3990 | 0.000757 | [13 empty] | carbonyl index | 0.007415772
3989 | 0.00075 | [13 empty] | sulfoxide index | -5.946887e-05
3988 | 0.000756
3987 | 0.000769
3986 | 0.000786
3985 | 0.000806
3984 | 0.000829
3983 | 0.000848
3982 | 0.000856
3981 | 0.000845
3980 | 0.000822
3979 | 0.000798
3978 | 0.000782
3977 | 0.000771
3976 | 0.000757
3975 | 0.000734
3974 | 0.000705
3973 | 0.000679
3972 | 0.000667
3971 | 0.000677
3970 | 0.00071
3969 | 0.000753
3968 | 0.000791
3967 | 0.000816
3966 | 0.000828
3965 | 0.000831
3964 | 0.000827
3963 | 0.000815
3962 | 0.000795
3961 | 0.000779
3960 | 0.000782
3959 | 0.000813
3958 | 0.000864
3957 | 0.000918
3956 | 0.000956
3955 | 0.000969
3954 | 0.000957
3953 | 0.000928
3952 | 0.000895
3951 | 0.000877
3950 | 0.000884
3949 | 0.000907
3948 | 0.00092
3947 | 0.0009
3946 | 0.000846
3945 | 0.00078
3944 | 0.000729
3943 | 0.000702
3942 | 0.000688
3941 | 0.000668
3940 | 0.000643
3939 | 0.000633
3938 | 0.000653
3937 | 0.0007
3936 | 0.000747
3935 | 0.000769
3934 | 0.000757
3933 | 0.000726
3932 | 0.0007
3931 | 0.000688
3930 | 0.000685
3929 | 0.00068
3928 | 0.000667
3927 | 0.000649
3926 | 0.000636
3925 | 0.000636
3924 | 0.000654
3923 | 0.000681
3922 | 0.000701
3921 | 0.000705
3920 | 0.000691
3919 | 0.000673
3918 | 0.000667
3917 | 0.000671
3916 | 0.000674
3915 | 0.000666
3914 | 0.00065
3913 | 0.000639
3912 | 0.000651
3911 | 0.000692
3910 | 0.000751
3909 | 0.000808
3908 | 0.000847
3907 | 0.000855
3906 | 0.000831
3905 | 0.000782
3904 | 0.000726
3903 | 0.000688
3902 | 0.000677
3901 | 0.000685
3900 | 0.000691
3899 | 0.000685
3898 | 0.000677
3897 | 0.000679
3896 | 0.000697
3895 | 0.000716
3894 | 0.000716
3893 | 0.000686
3892 | 0.000641
3891 | 0.000612
3890 | 0.000621
3889 | 0.000667
3888 | 0.00073
3887 | 0.000793
3886 | 0.000844
3885 | 0.000877
3884 | 0.000893
3883 | 0.000891
3882 | 0.000871
3881 | 0.000833
3880 | 0.000781
3879 | 0.000728
3878 | 0.000681
3877 | 0.000644
3876 | 0.000619
3875 | 0.000616
3874 | 0.000637
3873 | 0.000668
3872 | 0.00069
3871 | 0.000691
3870 | 0.000675
3869 | 0.000658
3868 | 0.000656
3867 | 0.000676
3866 | 0.000714
3865 | 0.000763
3864 | 0.000803
3863 | 0.000814
3862 | 0.000795
3861 | 0.000759
3860 | 0.000723
3859 | 0.000698
3858 | 0.000688
3857 | 0.000683
3856 | 0.000661
3855 | 0.000619
3854 | 0.000579
3853 | 0.00056
3852 | 0.000567
3851 | 0.000595
3850 | 0.000626
3849 | 0.000647
3848 | 0.000655
3847 | 0.000659
3846 | 0.000661
3845 | 0.000663
3844 | 0.000663
3843 | 0.000665
3842 | 0.000674
3841 | 0.000687
3840 | 0.000691
3839 | 0.00067
3838 | 0.000625
3837 | 0.00058
3836 | 0.000555
3835 | 0.000554
3834 | 0.000575
3833 | 0.000619
3832 | 0.000687
3831 | 0.00076
3830 | 0.000804
3829 | 0.00079
3828 | 0.000727
3827 | 0.000657
3826 | 0.00062
3825 | 0.000615
3824 | 0.000598
3823 | 0.000542
3822 | 0.000471
3821 | 0.000431
3820 | 0.000434
3819 | 0.000454
3818 | 0.000459
3817 | 0.000448
3816 | 0.000444
3815 | 0.000468
3814 | 0.000514
3813 | 0.000564
3812 | 0.0006
3811 | 0.000613
3810 | 0.0006
3809 | 0.000572
3808 | 0.000547
3807 | 0.000539
3806 | 0.000538
3805 | 0.00052
3804 | 0.000476
3803 | 0.000433
3802 | 0.000437
3801 | 0.000493
3800 | 0.000559
3799 | 0.000586
3798 | 0.000566
3797 | 0.000527
3796 | 0.00051
3795 | 0.000534
3794 | 0.000578
3793 | 0.000618
3792 | 0.000639
3791 | 0.000644
3790 | 0.000643
3789 | 0.000635
3788 | 0.000616
3787 | 0.000588
3786 | 0.000558
3785 | 0.000537
3784 | 0.00053
3783 | 0.000538
3782 | 0.00056
3781 | 0.000595
3780 | 0.000634
3779 | 0.00066
3778 | 0.000663
3777 | 0.000648
3776 | 0.000626
3775 | 0.000602
3774 | 0.000573
3773 | 0.000534
3772 | 0.000495
3771 | 0.000473
3770 | 0.000476
3769 | 0.000491
3768 | 0.000498
3767 | 0.000487
3766 | 0.000463
3765 | 0.000437
3764 | 0.000416
3763 | 0.000397
3762 | 0.000377
3761 | 0.000365
3760 | 0.000373
3759 | 0.000399
3758 | 0.000428
3757 | 0.000446
3756 | 0.000455
3755 | 0.000467
3754 | 0.00049
3753 | 0.000528
3752 | 0.000572
3751 | 0.000594
3750 | 0.000584
3749 | 0.00057
3748 | 0.000579
3747 | 0.000606
3746 | 0.000627
3745 | 0.000629
3744 | 0.000622
3743 | 0.000612
3742 | 0.00059
3741 | 0.000548
3740 | 0.000486
3739 | 0.000421
3738 | 0.000369
3737 | 0.000346
3736 | 0.000356
3735 | 0.00038
3734 | 0.000394
3733 | 0.000387
3732 | 0.000375
3731 | 0.000379
3730 | 0.000407
3729 | 0.00045
3728 | 0.000487
3727 | 0.000498
3726 | 0.000475
3725 | 0.000427
3724 | 0.00037
3723 | 0.000328
3722 | 0.000321
3721 | 0.000357
3720 | 0.000429
3719 | 0.000522
3718 | 0.000613
3717 | 0.000682
3716 | 0.000714
3715 | 0.000696
3714 | 0.000629
3713 | 0.000542
3712 | 0.000484
3711 | 0.00049
3710 | 0.000545
3709 | 0.000594
3708 | 0.000589
3707 | 0.000526
3706 | 0.000441
3705 | 0.000386
3704 | 0.000386
3703 | 0.000431
3702 | 0.000481
3701 | 0.0005
3700 | 0.000482
3699 | 0.000449
3698 | 0.000425
3697 | 0.000427
3696 | 0.000459
3695 | 0.000508
3694 | 0.000544
3693 | 0.00053
3692 | 0.000448
3691 | 0.000319
3690 | 0.00021
3689 | 0.000184
3688 | 0.000251
3687 | 0.000367
3686 | 0.000481
3685 | 0.000571
3684 | 0.000633
3683 | 0.000665
3682 | 0.000664
3681 | 0.000626
3680 | 0.00056
3679 | 0.000482
3678 | 0.000406
3677 | 0.000362
3676 | 0.000376
3675 | 0.00043
3674 | 0.000487
3673 | 0.000529
3672 | 0.000559
3671 | 0.000581
3670 | 0.000591
3669 | 0.000581
3668 | 0.000559
3667 | 0.000546
3666 | 0.000552
3665 | 0.00057
3664 | 0.000583
3663 | 0.000578
3662 | 0.000553
3661 | 0.000519
3660 | 0.000495
3659 | 0.000497
3658 | 0.000541
3657 | 0.000622
3656 | 0.000718
3655 | 0.000803
3654 | 0.000862
3653 | 0.000894
3652 | 0.000905
3651 | 0.000917
3650 | 0.000942
3649 | 0.000954
3648 | 0.000926
3647 | 0.000868
3646 | 0.000809
3645 | 0.000762
3644 | 0.000724
3643 | 0.000687
3642 | 0.00065
3641 | 0.000624
3640 | 0.000616
3639 | 0.000633
3638 | 0.000679
3637 | 0.000747
3636 | 0.000817
3635 | 0.000865
3634 | 0.000886
3633 | 0.000899
3632 | 0.000914
3631 | 0.000913
3630 | 0.000862
3629 | 0.000753
3628 | 0.000627
3627 | 0.000543
3626 | 0.000527
3625 | 0.000568
3624 | 0.000635
3623 | 0.000688
3622 | 0.000693
3621 | 0.000646
3620 | 0.00058
3619 | 0.00054
3618 | 0.000541
3617 | 0.000561
3616 | 0.000581
3615 | 0.000599
3614 | 0.000624
3613 | 0.000657
3612 | 0.000693
3611 | 0.000724
3610 | 0.000745
3609 | 0.000744
3608 | 0.000712
3607 | 0.00066
3606 | 0.000617
3605 | 0.000602
3604 | 0.000602
3603 | 0.000586
3602 | 0.000533
3601 | 0.000452
3600 | 0.000376
3599 | 0.000337
3598 | 0.000348
3597 | 0.000397
3596 | 0.000457
3595 | 0.000503
3594 | 0.000528
3593 | 0.000544
3592 | 0.000564
3591 | 0.00058
3590 | 0.000574
3589 | 0.000536
3588 | 0.000487
3587 | 0.000457
3586 | 0.000454
3585 | 0.00046
3584 | 0.000452
3583 | 0.00043
3582 | 0.000418
3581 | 0.000444
3580 | 0.0005
3579 | 0.000545
3578 | 0.00054
3577 | 0.000483
3576 | 0.000412
3575 | 0.00037
3574 | 0.000378
3573 | 0.000432
3572 | 0.000509
3571 | 0.000574
3570 | 0.000595
3569 | 0.000565
3568 | 0.000514
3567 | 0.000485
3566 | 0.000495
3565 | 0.000528
3564 | 0.000563
3563 | 0.000591
3562 | 0.000607
3561 | 0.000611
3560 | 0.000605
3559 | 0.000597
3558 | 0.000603
3557 | 0.00063
3556 | 0.000668
3555 | 0.000693
3554 | 0.000679
3553 | 0.000615
3552 | 0.00052
3551 | 0.000434
3550 | 0.000393
3549 | 0.00041
3548 | 0.000466
3547 | 0.000526
3546 | 0.000559
3545 | 0.000557
3544 | 0.000531
3543 | 0.000498
3542 | 0.000465
3541 | 0.000433
3540 | 0.000405
3539 | 0.000388
3538 | 0.000386
3537 | 0.000399
3536 | 0.000416
3535 | 0.000429
3534 | 0.000437
3533 | 0.000442
3532 | 0.000448
3531 | 0.000458
3530 | 0.000473
3529 | 0.00049
3528 | 0.000506
3527 | 0.000515
3526 | 0.000514
3525 | 0.000504
3524 | 0.000497
3523 | 0.000506
3522 | 0.000535
3521 | 0.00057
3520 | 0.00059
3519 | 0.000577
3518 | 0.000538
3517 | 0.000491
3516 | 0.000454
3515 | 0.000436
3514 | 0.00044
3513 | 0.000468
3512 | 0.000514
3511 | 0.000565
3510 | 0.000608
3509 | 0.00064
3508 | 0.000664
3507 | 0.000685
3506 | 0.000695
3505 | 0.000688
3504 | 0.000668
3503 | 0.000651
3502 | 0.000645
3501 | 0.000643
3500 | 0.000638
3499 | 0.000624
3498 | 0.000598
3497 | 0.000551
3496 | 0.000486
3495 | 0.000423
3494 | 0.00039
3493 | 0.000398
3492 | 0.000428
3491 | 0.000458
3490 | 0.000484
3489 | 0.000513
3488 | 0.000544
3487 | 0.000565
3486 | 0.000578
3485 | 0.000602
3484 | 0.000647
3483 | 0.000699
3482 | 0.000732
3481 | 0.000729
3480 | 0.000698
3479 | 0.00066
3478 | 0.000634
3477 | 0.000629
3476 | 0.000648
3475 | 0.000687
3474 | 0.000731
3473 | 0.000754
3472 | 0.000733
3471 | 0.000668
3470 | 0.000587
3469 | 0.000536
3468 | 0.000541
3467 | 0.000592
3466 | 0.000659
3465 | 0.000712
3464 | 0.000744
3463 | 0.000762
3462 | 0.000767
3461 | 0.000753
3460 | 0.000714
3459 | 0.000661
3458 | 0.000615
3457 | 0.000601
3456 | 0.000625
3455 | 0.000673
3454 | 0.000715
3453 | 0.000728
3452 | 0.000713
3451 | 0.000691
3450 | 0.000683
3449 | 0.000689
3448 | 0.000697
3447 | 0.000702
3446 | 0.000719
3445 | 0.000753
3444 | 0.000787
3443 | 0.000799
3442 | 0.000788
3441 | 0.000772
3440 | 0.000769
3439 | 0.000774
3438 | 0.000775
3437 | 0.000765
3436 | 0.000748
3435 | 0.000731
3434 | 0.00072
3433 | 0.000712
3432 | 0.000706
3431 | 0.00071
3430 | 0.000734
3429 | 0.000778
3428 | 0.000821
3427 | 0.000834
3426 | 0.000818
3425 | 0.000803
3424 | 0.000821
3423 | 0.000869
3422 | 0.000913
3421 | 0.000922
3420 | 0.000895
3419 | 0.000858
3418 | 0.000836
3417 | 0.000832
3416 | 0.000838
3415 | 0.000844
3414 | 0.000849
3413 | 0.000854
3412 | 0.000859
3411 | 0.000855
3410 | 0.000835
3409 | 0.000808
3408 | 0.000796
3407 | 0.000816
3406 | 0.000867
3405 | 0.000923
3404 | 0.000949
3403 | 0.000934
3402 | 0.000901
3401 | 0.000892
3400 | 0.000926
3399 | 0.000989
3398 | 0.001046
3397 | 0.001072
3396 | 0.001063
3395 | 0.001025
3394 | 0.000974
3393 | 0.000922
3392 | 0.000879
3391 | 0.000843
3390 | 0.000813
3389 | 0.000796
3388 | 0.000802
3387 | 0.000829
3386 | 0.000865
3385 | 0.000899
3384 | 0.000927
3383 | 0.000942
3382 | 0.000933
3381 | 0.000896
3380 | 0.000846
3379 | 0.000809
3378 | 0.000802
3377 | 0.00082
3376 | 0.000846
3375 | 0.000864
3374 | 0.00087
3373 | 0.000863
3372 | 0.000849
3371 | 0.000836
3370 | 0.00083
3369 | 0.000836
3368 | 0.000849
3367 | 0.000857
3366 | 0.000845
3365 | 0.000812
3364 | 0.000774
3363 | 0.000757
3362 | 0.00077
3361 | 0.000805
3360 | 0.000848
3359 | 0.000888
3358 | 0.000914
3357 | 0.000916
3356 | 0.000896
3355 | 0.00087
3354 | 0.000857
3353 | 0.000855
3352 | 0.000852
3351 | 0.000842
3350 | 0.000832
3349 | 0.000834
3348 | 0.000849
3347 | 0.000867
3346 | 0.000877
3345 | 0.000875
3344 | 0.00086
3343 | 0.000842
3342 | 0.000831
3341 | 0.000836
3340 | 0.00085
3339 | 0.000864
3338 | 0.000873
3337 | 0.000875
3336 | 0.000873
3335 | 0.000869
3334 | 0.000869
3333 | 0.000875
3332 | 0.000887
3331 | 0.0009
3330 | 0.000921
3329 | 0.000953
3328 | 0.000988
3327 | 0.001003
3326 | 0.000978
3325 | 0.000916
3324 | 0.000845
3323 | 0.000796
3322 | 0.000779
3321 | 0.000778
3320 | 0.000775
3319 | 0.000761
3318 | 0.000745
3317 | 0.000737
3316 | 0.000741
3315 | 0.000761
3314 | 0.000796
3313 | 0.000836
3312 | 0.000865
3311 | 0.000878
3310 | 0.000887
3309 | 0.000916
3308 | 0.000962
3307 | 0.000998
3306 | 0.000996
3305 | 0.000966
3304 | 0.000944
3303 | 0.000955
3302 | 0.000987
3301 | 0.001007
3300 | 0.001002
3299 | 0.000982
3298 | 0.000966
3297 | 0.000953
3296 | 0.000933
3295 | 0.000906
3294 | 0.000882
3293 | 0.000858
3292 | 0.000822
3291 | 0.000775
3290 | 0.000742
3289 | 0.000748
3288 | 0.000795
3287 | 0.000861
3286 | 0.000922
3285 | 0.000967
3284 | 0.000991
3283 | 0.000993
3282 | 0.000976
3281 | 0.000944
3280 | 0.000901
3279 | 0.000851
3278 | 0.000806
3277 | 0.000781
3276 | 0.000785
3275 | 0.000813
3274 | 0.000853
3273 | 0.000888
3272 | 0.00091
3271 | 0.000922
3270 | 0.000931
3269 | 0.000934
3268 | 0.000914
3267 | 0.000864
3266 | 0.00081
3265 | 0.000782
3264 | 0.000787
3263 | 0.000793
3262 | 0.000769
3261 | 0.000717
3260 | 0.000671
3259 | 0.000664
3258 | 0.000704
3257 | 0.000772
3256 | 0.000835
3255 | 0.000874
3254 | 0.000894
3253 | 0.000908
3252 | 0.000921
3251 | 0.000929
3250 | 0.00093
3249 | 0.000932
3248 | 0.000938
3247 | 0.000942
3246 | 0.000949
3245 | 0.000965
3244 | 0.000993
3243 | 0.001021
3242 | 0.001037
3241 | 0.001043
3240 | 0.001046
3239 | 0.001047
3238 | 0.001038
3237 | 0.001015
3236 | 0.000975
3235 | 0.000918
3234 | 0.000851
3233 | 0.000794
3232 | 0.000771
3231 | 0.000793
3230 | 0.000853
3229 | 0.000924
3228 | 0.000983
3227 | 0.001019
3226 | 0.00104
3225 | 0.001056
3224 | 0.001068
3223 | 0.001065
3222 | 0.001045
3221 | 0.001021
3220 | 0.001008
3219 | 0.001013
3218 | 0.001038
3217 | 0.001084
3216 | 0.001145
3215 | 0.001198
3214 | 0.001221
3213 | 0.001216
3212 | 0.001205
3211 | 0.001202
3210 | 0.001203
3209 | 0.001199
3208 | 0.001197
3207 | 0.001208
3206 | 0.001235
3205 | 0.001263
3204 | 0.001274
3203 | 0.001264
3202 | 0.001242
3201 | 0.001226
3200 | 0.00123
3199 | 0.001255
3198 | 0.001288
3197 | 0.001315
3196 | 0.00133
3195 | 0.00134
3194 | 0.001353
3193 | 0.001367
3192 | 0.001376
3191 | 0.001375
3190 | 0.001372
3189 | 0.001373
3188 | 0.001371
3187 | 0.001355
3186 | 0.001321
3185 | 0.00129
3184 | 0.001288
3183 | 0.001319
3182 | 0.001365
3181 | 0.001404
3180 | 0.001433
3179 | 0.001457
3178 | 0.001475
3177 | 0.001473
3176 | 0.001447
3175 | 0.001412
3174 | 0.00139
3173 | 0.001394
3172 | 0.001419
3171 | 0.001445
3170 | 0.001455
3169 | 0.001443
3168 | 0.00142
3167 | 0.001407
3166 | 0.00142
3165 | 0.001452
3164 | 0.00148
3163 | 0.001484
3162 | 0.001465
3161 | 0.001442
3160 | 0.001433
3159 | 0.001441
3158 | 0.001453
3157 | 0.001452
3156 | 0.001426
3155 | 0.001387
3154 | 0.001358
3153 | 0.001353
3152 | 0.001363
3151 | 0.001367
3150 | 0.001362
3149 | 0.001358
3148 | 0.001362
3147 | 0.001369
3146 | 0.001375
3145 | 0.001386
3144 | 0.00141
3143 | 0.001444
3142 | 0.001475
3141 | 0.001488
3140 | 0.001482
3139 | 0.00146
3138 | 0.001431
3137 | 0.001402
3136 | 0.001372
3135 | 0.001335
3134 | 0.001292
3133 | 0.001263
3132 | 0.001277
3131 | 0.001345
3130 | 0.001432
3129 | 0.001487
3128 | 0.001473
3127 | 0.001406
3126 | 0.001335
3125 | 0.001304
3124 | 0.001324
3123 | 0.001371
3122 | 0.001412
3121 | 0.001428
3120 | 0.001417
3119 | 0.001397
3118 | 0.001385
3117 | 0.001399
3116 | 0.001438
3115 | 0.001485
3114 | 0.001511
3113 | 0.001504
3112 | 0.00148
3111 | 0.001472
3110 | 0.0015
3109 | 0.001546
3108 | 0.001571
3107 | 0.00156
3106 | 0.001529
3105 | 0.00151
3104 | 0.001516
3103 | 0.001541
3102 | 0.001575
3101 | 0.001618
3100 | 0.001674
3099 | 0.001738
3098 | 0.00179
3097 | 0.001812
3096 | 0.0018
3095 | 0.001766
3094 | 0.001732
3093 | 0.001712
3092 | 0.001711
3091 | 0.001731
3090 | 0.001768
3089 | 0.001809
3088 | 0.001841
3087 | 0.001858
3086 | 0.001872
3085 | 0.00189
3084 | 0.001908
3083 | 0.001918
3082 | 0.001919
3081 | 0.001921
3080 | 0.001932
3079 | 0.001958
3078 | 0.001997
3077 | 0.002039
3076 | 0.002069
3075 | 0.002074
3074 | 0.002061
3073 | 0.002053
3072 | 0.002057
3071 | 0.002066
3070 | 0.002063
3069 | 0.002052
3068 | 0.002049
3067 | 0.002073
3066 | 0.002128
3065 | 0.002203
3064 | 0.002281
3063 | 0.00235
3062 | 0.002403
3061 | 0.002439
3060 | 0.002453
3059 | 0.002446
3058 | 0.002431
3057 | 0.002422
3056 | 0.002425
3055 | 0.002436
3054 | 0.002453
3053 | 0.00248
3052 | 0.002521
3051 | 0.002564
3050 | 0.002599
3049 | 0.002621
3048 | 0.002643
3047 | 0.002679
3046 | 0.002736
3045 | 0.002803
3044 | 0.002863
3043 | 0.002908
3042 | 0.00294
3041 | 0.002967
3040 | 0.002996
3039 | 0.003033
3038 | 0.00308
3037 | 0.003142
3036 | 0.003217
3035 | 0.003306
3034 | 0.003404
3033 | 0.003508
3032 | 0.003609
3031 | 0.003698
3030 | 0.003766
3029 | 0.003814
3028 | 0.003857
3027 | 0.003913
3026 | 0.003986
3025 | 0.00406
3024 | 0.004117
3023 | 0.004161
3022 | 0.00422
3021 | 0.004314
3020 | 0.004432
3019 | 0.004554
3018 | 0.004667
3017 | 0.004781
3016 | 0.004909
3015 | 0.005054
3014 | 0.005215
3013 | 0.005387
3012 | 0.005565
3011 | 0.005742
3010 | 0.00592
3009 | 0.006108
3008 | 0.006313
3007 | 0.006541
3006 | 0.006794
3005 | 0.00708
3004 | 0.007406
3003 | 0.007762
3002 | 0.008128
3001 | 0.008483
3000 | 0.00883
2999 | 0.009192
2998 | 0.009598
2997 | 0.010057
2996 | 0.010553
2995 | 0.011063
2994 | 0.011578
2993 | 0.012105
2992 | 0.012652
2991 | 0.013221
2990 | 0.013813
2989 | 0.014433
2988 | 0.015093
2987 | 0.015799
2986 | 0.016552
2985 | 0.017349
2984 | 0.018201
2983 | 0.019142
2982 | 0.020217
2981 | 0.021456
2980 | 0.022861
2979 | 0.024424
2978 | 0.026159
2977 | 0.028109
2976 | 0.030326
2975 | 0.032843
2974 | 0.035681
2973 | 0.038859
2972 | 0.042406
2971 | 0.04634
2970 | 0.050657
2969 | 0.055329
2968 | 0.060307
2967 | 0.065517
2966 | 0.070845
2965 | 0.076155
2964 | 0.081325
2963 | 0.08627
2962 | 0.090913
2961 | 0.095166
2960 | 0.098945
2959 | 0.102198
2958 | 0.104883
2957 | 0.106928
2956 | 0.108222
2955 | 0.108657
2954 | 0.108176
2953 | 0.106813
2952 | 0.104722
2951 | 0.10216
2950 | 0.099443
2949 | 0.096885
2948 | 0.094757
2947 | 0.093269
2946 | 0.092565
2945 | 0.092742
2944 | 0.093876
2943 | 0.096028
2942 | 0.09923
2941 | 0.103463
2940 | 0.108668
2939 | 0.114774
2938 | 0.121722
2937 | 0.12945
2936 | 0.137881
2935 | 0.14694
2934 | 0.156566
2933 | 0.166719
2932 | 0.177367
2931 | 0.188459
2930 | 0.199891
2929 | 0.211486
2928 | 0.223
2927 | 0.234127
2926 | 0.244473
2925 | 0.25356
2924 | 0.260894
2923 | 0.266042
2922 | 0.268695
2921 | 0.268727
2920 | 0.266243
2919 | 0.261558
2918 | 0.255115
2917 | 0.247425
2916 | 0.239029
2915 | 0.23041
2914 | 0.22188
2913 | 0.213591
2912 | 0.205636
2911 | 0.19812
2910 | 0.19112
2909 | 0.184639
2908 | 0.178627
2907 | 0.173031
2906 | 0.167805
2905 | 0.162901
2904 | 0.158268
2903 | 0.15386
2902 | 0.149637
2901 | 0.145554
2900 | 0.141575
2899 | 0.137672
2898 | 0.133796
2897 | 0.129869
2896 | 0.125828
2895 | 0.121671
2894 | 0.117443
2893 | 0.113184
2892 | 0.108913
2891 | 0.104653
2890 | 0.100449
2889 | 0.09637
2888 | 0.092482
2887 | 0.088855
2886 | 0.085559
2885 | 0.082669
2884 | 0.080263
2883 | 0.078414
2882 | 0.077193
2881 | 0.076655
2880 | 0.076832
2879 | 0.077728
2878 | 0.079315
2877 | 0.081511
2876 | 0.084165
2875 | 0.087043
2874 | 0.089851
2873 | 0.092289
2872 | 0.094137
2871 | 0.095327
2870 | 0.095958
2869 | 0.096269
2868 | 0.096589
2867 | 0.097271
2866 | 0.098634
2865 | 0.100924
2864 | 0.104309
2863 | 0.108889
2862 | 0.114687
2861 | 0.121629
2860 | 0.129534
2859 | 0.138129
2858 | 0.147065
2857 | 0.155906
2856 | 0.164115
2855 | 0.171053
2854 | 0.176021
2853 | 0.178379
2852 | 0.177722
2851 | 0.174005
2850 | 0.167543
2849 | 0.158901
2848 | 0.148751
2847 | 0.137751
2846 | 0.126461
2845 | 0.11531
2844 | 0.104583
2843 | 0.094436
2842 | 0.084933
2841 | 0.076108
2840 | 0.06801
2839 | 0.060705
2838 | 0.054246
2837 | 0.048639
2836 | 0.043831
2835 | 0.039723
2834 | 0.036202
2833 | 0.033169
2832 | 0.030554
2831 | 0.0283
2830 | 0.02636
2829 | 0.024694
2828 | 0.023262
2827 | 0.022019
2826 | 0.020919
2825 | 0.019929
2824 | 0.019027
2823 | 0.018202
2822 | 0.017451
2821 | 0.016772
2820 | 0.016157
2819 | 0.015589
2818 | 0.015054
2817 | 0.01455
2816 | 0.014077
2815 | 0.013631
2814 | 0.013203
2813 | 0.012791
2812 | 0.012402
2811 | 0.012037
2810 | 0.011687
2809 | 0.01134
2808 | 0.010992
2807 | 0.010654
2806 | 0.010338
2805 | 0.010048
2804 | 0.009781
2803 | 0.009529
2802 | 0.009283
2801 | 0.009041
2800 | 0.008803
2799 | 0.008572
2798 | 0.00836
2797 | 0.008179
2796 | 0.008023
2795 | 0.007868
2794 | 0.007687
2793 | 0.007474
2792 | 0.007253
2791 | 0.00705
2790 | 0.006875
2789 | 0.006724
2788 | 0.006594
2787 | 0.006479
2786 | 0.006366
2785 | 0.006238
2784 | 0.006094
2783 | 0.005947
2782 | 0.005817
2781 | 0.005707
2780 | 0.005598
2779 | 0.005474
2778 | 0.005337
2777 | 0.005205
2776 | 0.0051
2775 | 0.00502
2774 | 0.004948
2773 | 0.004867
2772 | 0.00478
2771 | 0.004701
2770 | 0.004637
2769 | 0.004576
2768 | 0.004504
2767 | 0.004427
2766 | 0.004364
2765 | 0.004326
2764 | 0.004301
2763 | 0.004281
2762 | 0.004268
2761 | 0.004271
2760 | 0.004284
2759 | 0.004288
2758 | 0.004266
2757 | 0.004219
2756 | 0.004161
2755 | 0.004112
2754 | 0.00409
2753 | 0.004103
2752 | 0.004138
2751 | 0.004168
2750 | 0.004171
2749 | 0.004153
2748 | 0.004142
2747 | 0.00416
2746 | 0.004205
2745 | 0.004255
2744 | 0.004292
2743 | 0.004319
2742 | 0.004347
2741 | 0.004379
2740 | 0.004407
2739 | 0.00443
2738 | 0.004459
2737 | 0.004507
2736 | 0.00457
2735 | 0.004641
2734 | 0.004714
2733 | 0.004793
2732 | 0.004871
2731 | 0.004937
2730 | 0.004976
2729 | 0.004987
2728 | 0.004974
2727 | 0.004945
2726 | 0.004914
2725 | 0.004891
2724 | 0.004873
2723 | 0.004848
2722 | 0.004808
2721 | 0.00476
2720 | 0.004715
2719 | 0.004671
2718 | 0.004623
2717 | 0.004569
2716 | 0.004514
2715 | 0.004457
2714 | 0.004396
2713 | 0.004332
2712 | 0.00428
2711 | 0.004248
2710 | 0.004226
2709 | 0.004197
2708 | 0.004154
2707 | 0.00411
2706 | 0.004078
2705 | 0.004057
2704 | 0.00404
2703 | 0.004026
2702 | 0.004014
2701 | 0.004001
2700 | 0.00399
2699 | 0.003992
2698 | 0.004017
2697 | 0.004056
2696 | 0.004085
2695 | 0.004093
2694 | 0.004092
2693 | 0.004099
2692 | 0.004118
2691 | 0.004141
2690 | 0.004164
2689 | 0.004185
2688 | 0.0042
2687 | 0.004207
2686 | 0.004213
2685 | 0.004221
2684 | 0.004228
2683 | 0.00423
2682 | 0.004226
2681 | 0.004224
2680 | 0.004223
2679 | 0.004218
2678 | 0.004208
2677 | 0.004196
2676 | 0.004183
2675 | 0.004168
2674 | 0.004148
2673 | 0.004123
2672 | 0.004097
2671 | 0.004076
2670 | 0.004068
2669 | 0.004072
2668 | 0.004072
2667 | 0.004047
2666 | 0.004002
2665 | 0.003957
2664 | 0.003934
2663 | 0.00393
2662 | 0.003926
2661 | 0.003906
2660 | 0.003864
2659 | 0.003799
2658 | 0.003724
2657 | 0.003661
2656 | 0.003624
2655 | 0.003612
2654 | 0.003609
2653 | 0.003598
2652 | 0.003577
2651 | 0.003547
2650 | 0.003513
2649 | 0.003479
2648 | 0.003451
2647 | 0.003431
2646 | 0.003422
2645 | 0.003417
2644 | 0.003408
2643 | 0.003392
2642 | 0.003371
2641 | 0.00335
2640 | 0.003333
2639 | 0.003322
2638 | 0.00332
2637 | 0.003327
2636 | 0.003333
2635 | 0.003326
2634 | 0.003312
2633 | 0.0033
2632 | 0.003296
2631 | 0.003288
2630 | 0.003266
2629 | 0.003232
2628 | 0.003202
2627 | 0.003187
2626 | 0.003187
2625 | 0.003193
2624 | 0.003194
2623 | 0.00319
2622 | 0.003188
2621 | 0.003186
2620 | 0.003172
2619 | 0.003139
2618 | 0.003093
2617 | 0.003056
2616 | 0.003043
2615 | 0.003053
2614 | 0.00307
2613 | 0.003082
2612 | 0.003083
2611 | 0.003078
2610 | 0.003068
2609 | 0.00305
2608 | 0.003017
2607 | 0.002977
2606 | 0.002948
2605 | 0.002941
2604 | 0.002943
2603 | 0.002936
2602 | 0.002919
2601 | 0.002903
2600 | 0.002887
2599 | 0.002855
2598 | 0.0028
2597 | 0.002739
2596 | 0.002697
2595 | 0.002687
2594 | 0.002701
2593 | 0.002717
2592 | 0.002713
2591 | 0.002679
2590 | 0.002626
2589 | 0.002575
2588 | 0.002535
2587 | 0.002499
2586 | 0.002464
2585 | 0.002434
2584 | 0.002407
2583 | 0.002377
2582 | 0.002348
2581 | 0.002333
2580 | 0.002331
2579 | 0.00232
2578 | 0.00229
2577 | 0.002262
2576 | 0.002255
2575 | 0.002258
2574 | 0.002236
2573 | 0.002179
2572 | 0.002117
2571 | 0.00209
2570 | 0.002109
2569 | 0.002149
2568 | 0.00217
2567 | 0.002152
2566 | 0.002104
2565 | 0.002054
2564 | 0.002021
2563 | 0.002001
2562 | 0.001982
2561 | 0.001955
2560 | 0.001917
2559 | 0.001868
2558 | 0.001813
2557 | 0.001772
2556 | 0.001766
2555 | 0.001796
2554 | 0.001838
2553 | 0.001864
2552 | 0.001864
2551 | 0.001849
2550 | 0.001825
2549 | 0.001792
2548 | 0.001743
2547 | 0.001689
2546 | 0.001656
2545 | 0.001656
2544 | 0.001678
2543 | 0.001694
2542 | 0.001688
2541 | 0.00166
2540 | 0.001621
2539 | 0.001574
2538 | 0.001531
2537 | 0.001508
2536 | 0.001511
2535 | 0.001532
2534 | 0.001556
2533 | 0.001573
2532 | 0.001578
2531 | 0.001562
2530 | 0.00152
2529 | 0.001466
2528 | 0.001427
2527 | 0.001422
2526 | 0.001456
2525 | 0.001517
2524 | 0.001575
2523 | 0.001588
2522 | 0.001537
2521 | 0.001444
2520 | 0.00136
2519 | 0.001324
2518 | 0.00133
2517 | 0.001351
2516 | 0.001372
2515 | 0.001397
2514 | 0.001431
2513 | 0.001466
2512 | 0.001492
2511 | 0.0015
2510 | 0.001485
2509 | 0.00145
2508 | 0.001407
2507 | 0.001372
2506 | 0.001355
2505 | 0.001349
2504 | 0.001348
2503 | 0.001354
2502 | 0.001372
2501 | 0.001388
2500 | 0.001388
2499 | 0.001374
2498 | 0.001367
2497 | 0.001373
2496 | 0.001373
2495 | 0.001346
2494 | 0.001309
2493 | 0.001297
2492 | 0.001322
2491 | 0.001352
2490 | 0.001344
2489 | 0.001292
2488 | 0.00122
2487 | 0.001159
2486 | 0.001119
2485 | 0.001099
2484 | 0.001097
2483 | 0.001118
2482 | 0.001163
2481 | 0.001219
2480 | 0.001262
2479 | 0.001265
2478 | 0.001218
2477 | 0.001137
2476 | 0.001054
2475 | 0.000996
2474 | 0.000974
2473 | 0.000981
2472 | 0.001009
2471 | 0.001059
2470 | 0.001129
2469 | 0.0012
2468 | 0.00124
2467 | 0.001228
2466 | 0.001179
2465 | 0.001131
2464 | 0.001116
2463 | 0.001137
2462 | 0.001172
2461 | 0.001201
2460 | 0.001218
2459 | 0.001227
2458 | 0.00123
2457 | 0.001219
2456 | 0.00119
2455 | 0.001148
2454 | 0.001107
2453 | 0.001084
2452 | 0.001081
2451 | 0.00109
2450 | 0.001103
2449 | 0.001122
2448 | 0.001149
2447 | 0.001179
2446 | 0.00119
2445 | 0.001173
2444 | 0.001145
2443 | 0.001138
2442 | 0.001159
2441 | 0.001184
2440 | 0.001181
2439 | 0.001148
2438 | 0.00111
2437 | 0.001091
2436 | 0.001088
2435 | 0.001092
2434 | 0.001098
2433 | 0.001109
2432 | 0.001122
2431 | 0.001133
2430 | 0.001139
2429 | 0.001147
2428 | 0.001166
2427 | 0.001204
2426 | 0.001251
2425 | 0.001291
2424 | 0.001312
2423 | 0.001315
2422 | 0.001317
2421 | 0.001328
2420 | 0.001342
2419 | 0.001345
2418 | 0.001322
2417 | 0.001285
2416 | 0.001256
2415 | 0.001255
2414 | 0.001269
2413 | 0.001268
2412 | 0.001241
2411 | 0.001215
2410 | 0.001226
2409 | 0.001283
2408 | 0.001354
2407 | 0.001403
2406 | 0.001415
2405 | 0.001401
2404 | 0.00138
2403 | 0.001365
2402 | 0.001358
2401 | 0.001349
2400 | 0.001335
2399 | 0.00132
2398 | 0.001314
2397 | 0.00132
2396 | 0.001332
2395 | 0.001348
2394 | 0.001361
2393 | 0.001356
2392 | 0.001323
2391 | 0.001272
2390 | 0.001232
2389 | 0.001211
2388 | 0.001192
2387 | 0.001156
2386 | 0.001113
2385 | 0.001084
2384 | 0.001079
2383 | 0.001092
2382 | 0.001108
2381 | 0.001112
2380 | 0.001094
2379 | 0.00106
2378 | 0.001033
2377 | 0.001039
2376 | 0.001072
2375 | 0.00111
2374 | 0.001133
2373 | 0.001139
2372 | 0.001122
2371 | 0.001065
2370 | 0.000955
2369 | 0.000818
2368 | 0.000719
2367 | 0.000723
2366 | 0.000823
2365 | 0.000928
2364 | 0.000963
2363 | 0.000953
2362 | 0.000978
2361 | 0.001029
2360 | 0.00101
2359 | 0.000878
2358 | 0.00071
2357 | 0.000615
2356 | 0.000633
2355 | 0.000737
2354 | 0.000878
2353 | 0.000984
2352 | 0.000997
2351 | 0.000931
2350 | 0.000848
2349 | 0.000796
2348 | 0.000785
2347 | 0.000811
2346 | 0.000864
2345 | 0.000911
2344 | 0.000912
2343 | 0.000872
2342 | 0.000848
2341 | 0.000878
2340 | 0.000922
2339 | 0.000918
2338 | 0.000865
2337 | 0.000818
2336 | 0.000816
2335 | 0.000845
2334 | 0.000865
2333 | 0.000857
2332 | 0.00084
2331 | 0.000857
2330 | 0.000924
2329 | 0.001008
2328 | 0.001057
2327 | 0.001061
2326 | 0.001058
2325 | 0.001079
2324 | 0.001114
2323 | 0.001124
2322 | 0.00108
2321 | 0.000986
2320 | 0.000869
2319 | 0.000777
2318 | 0.000746
2317 | 0.000768
2316 | 0.000794
2315 | 0.000804
2314 | 0.000829
2313 | 0.000904
2312 | 0.001005
2311 | 0.001074
2310 | 0.001085
2309 | 0.00107
2308 | 0.00107
2307 | 0.001096
2306 | 0.001126
2305 | 0.001125
2304 | 0.001077
2303 | 0.001004
2302 | 0.000951
2301 | 0.000954
2300 | 0.00101
2299 | 0.001095
2298 | 0.001188
2297 | 0.001273
2296 | 0.001324
2295 | 0.001327
2294 | 0.001297
2293 | 0.001262
2292 | 0.001224
2291 | 0.001172
2290 | 0.001115
2289 | 0.001091
2288 | 0.001116
2287 | 0.001166
2286 | 0.001193
2285 | 0.001175
2284 | 0.001124
2283 | 0.001072
2282 | 0.001047
2281 | 0.001062
2280 | 0.001108
2279 | 0.001156
2278 | 0.001181
2277 | 0.001175
2276 | 0.001149
2275 | 0.001115
2274 | 0.001074
2273 | 0.001027
2272 | 0.000987
2271 | 0.000978
2270 | 0.001008
2269 | 0.001041
2268 | 0.001038
2267 | 0.000992
2266 | 0.000935
2265 | 0.000892
2264 | 0.000872
2263 | 0.000893
2262 | 0.000974
2261 | 0.001087
2260 | 0.001163
2259 | 0.001171
2258 | 0.001154
2257 | 0.00117
2256 | 0.001217
2255 | 0.001244
2254 | 0.001223
2253 | 0.001162
2252 | 0.001072
2251 | 0.000969
2250 | 0.000891
2249 | 0.000871
2248 | 0.000896
2247 | 0.00092
2246 | 0.000924
2245 | 0.000928
2244 | 0.000953
2243 | 0.000993
2242 | 0.00103
2241 | 0.00105
2240 | 0.001039
2239 | 0.000995
2238 | 0.000947
2237 | 0.000928
2236 | 0.000937
2235 | 0.000939
2234 | 0.000917
2233 | 0.000886
2232 | 0.000873
2231 | 0.000903
2230 | 0.000985
2229 | 0.001098
2228 | 0.001193
2227 | 0.001237
2226 | 0.001241
2225 | 0.001242
2224 | 0.001243
2223 | 0.00121
2222 | 0.001126
2221 | 0.001016
2220 | 0.000925
2219 | 0.000878
2218 | 0.000867
2217 | 0.000862
2216 | 0.000827
2215 | 0.000769
2214 | 0.000752
2213 | 0.000839
2212 | 0.001021
2211 | 0.001216
2210 | 0.001336
2209 | 0.001345
2208 | 0.001259
2207 | 0.001128
2206 | 0.001013
2205 | 0.000944
2204 | 0.000908
2203 | 0.000881
2202 | 0.00087
2201 | 0.0009
2200 | 0.000965
2199 | 0.001024
2198 | 0.001037
2197 | 0.000991
2196 | 0.000897
2195 | 0.00078
2194 | 0.000677
2193 | 0.000618
2192 | 0.000615
2191 | 0.000664
2190 | 0.000759
2189 | 0.000876
2188 | 0.000978
2187 | 0.001058
2186 | 0.001156
2185 | 0.001296
2184 | 0.001423
2183 | 0.001447
2182 | 0.001337
2181 | 0.001134
2180 | 0.000902
2179 | 0.000708
2178 | 0.00063
2177 | 0.000717
2176 | 0.000908
2175 | 0.001066
2174 | 0.001102
2173 | 0.001055
2172 | 0.001029
2171 | 0.001081
2170 | 0.001183
2169 | 0.001254
2168 | 0.001235
2167 | 0.001138
2166 | 0.001043
2165 | 0.001022
2164 | 0.001069
2163 | 0.001112
2162 | 0.001086
2161 | 0.000983
2160 | 0.000858
2159 | 0.000803
2158 | 0.000874
2157 | 0.001023
2156 | 0.001123
2155 | 0.0011
2154 | 0.000994
2153 | 0.000891
2152 | 0.000826
2151 | 0.000789
2150 | 0.000781
2149 | 0.000821
2148 | 0.000892
2147 | 0.000951
2146 | 0.000974
2145 | 0.00098
2144 | 0.000988
2143 | 0.000989
2142 | 0.000974
2141 | 0.000962
2140 | 0.000985
2139 | 0.001048
2138 | 0.001109
2137 | 0.001103
2136 | 0.001007
2135 | 0.000868
2134 | 0.000763
2133 | 0.000738
2132 | 0.000776
2131 | 0.00084
2130 | 0.000905
2129 | 0.000958
2128 | 0.000991
2127 | 0.001004
2126 | 0.001008
2125 | 0.001
2124 | 0.000972
2123 | 0.000931
2122 | 0.000906
2121 | 0.000911
2120 | 0.000938
2119 | 0.000984
2118 | 0.001048
2117 | 0.001102
2116 | 0.001091
2115 | 0.001004
2114 | 0.000902
2113 | 0.000852
2112 | 0.000857
2111 | 0.000873
2110 | 0.000874
2109 | 0.000863
2108 | 0.000847
2107 | 0.00083
2106 | 0.000832
2105 | 0.000863
2104 | 0.000905
2103 | 0.000932
2102 | 0.000945
2101 | 0.000953
2100 | 0.000945
2099 | 0.000907
2098 | 0.000867
2097 | 0.000862
2096 | 0.000893
2095 | 0.000925
2094 | 0.000939
2093 | 0.000945
2092 | 0.000947
2091 | 0.000946
2090 | 0.000956
2089 | 0.00099
2088 | 0.001027
2087 | 0.001027
2086 | 0.000993
2085 | 0.000968
2084 | 0.000971
2083 | 0.000971
2082 | 0.000931
2081 | 0.000864
2080 | 0.000819
2079 | 0.00083
2078 | 0.000888
2077 | 0.000951
2076 | 0.00098
2075 | 0.000972
2074 | 0.000957
2073 | 0.000961
2072 | 0.000977
2071 | 0.000983
2070 | 0.000981
2069 | 0.000984
2068 | 0.000987
2067 | 0.000968
2066 | 0.000933
2065 | 0.00092
2064 | 0.000955
2063 | 0.001037
2062 | 0.001139
2061 | 0.001225
2060 | 0.001254
2059 | 0.001209
2058 | 0.001105
2057 | 0.00098
2056 | 0.000876
2055 | 0.000826
2054 | 0.000846
2053 | 0.00091
2052 | 0.000962
2051 | 0.00098
2050 | 0.00099
2049 | 0.001018
2048 | 0.001029
2047 | 0.000975
2046 | 0.000872
2045 | 0.000786
2044 | 0.000747
2043 | 0.000731
2042 | 0.00072
2041 | 0.000717
2040 | 0.000728
2039 | 0.000744
2038 | 0.000764
2037 | 0.000788
2036 | 0.000793
2035 | 0.000764
2034 | 0.000736
2033 | 0.000756
2032 | 0.000821
2031 | 0.000887
2030 | 0.000928
2029 | 0.000948
2028 | 0.000949
2027 | 0.000929
2026 | 0.000905
2025 | 0.000886
2024 | 0.000853
2023 | 0.0008
2022 | 0.000779
2021 | 0.00085
2020 | 0.000987
2019 | 0.001092
2018 | 0.001096
2017 | 0.001032
2016 | 0.000984
2015 | 0.001012
2014 | 0.001109
2013 | 0.0012
2012 | 0.001187
2011 | 0.001035
2010 | 0.000816
2009 | 0.000645
2008 | 0.000577
2007 | 0.000573
2006 | 0.00057
2005 | 0.00056
2004 | 0.000579
2003 | 0.000656
2002 | 0.000762
2001 | 0.000824
2000 | 0.000806
1999 | 0.000767
1998 | 0.000796
1997 | 0.000889
1996 | 0.000939
1995 | 0.000862
1994 | 0.00069
1993 | 0.000522
1992 | 0.000425
1991 | 0.000401
1990 | 0.000435
1989 | 0.000504
1988 | 0.000581
1987 | 0.000653
1986 | 0.000728
1985 | 0.000795
1984 | 0.000821
1983 | 0.000803
1982 | 0.000783
1981 | 0.000779
1980 | 0.000752
1979 | 0.000679
1978 | 0.000611
1977 | 0.0006
1976 | 0.000605
1975 | 0.000565
1974 | 0.000518
1973 | 0.000563
1972 | 0.000718
1971 | 0.000897
1970 | 0.000994
1969 | 0.000967
1968 | 0.000846
1967 | 0.00072
1966 | 0.000682
1965 | 0.000752
1964 | 0.000866
1963 | 0.000953
1962 | 0.000988
1961 | 0.00097
1960 | 0.000912
1959 | 0.000855
1958 | 0.00085
1957 | 0.000888
1956 | 0.000913
1955 | 0.000909
1954 | 0.000933
1953 | 0.000996
1952 | 0.001014
1951 | 0.000916
1950 | 0.00077
1949 | 0.000708
1948 | 0.00077
1947 | 0.000879
1946 | 0.000956
1945 | 0.000984
1944 | 0.000984
1943 | 0.000968
1942 | 0.000949
1941 | 0.000933
1940 | 0.000923
1939 | 0.000925
1938 | 0.000958
1937 | 0.00102
1936 | 0.001063
1935 | 0.001043
1934 | 0.000966
1933 | 0.000868
1932 | 0.000768
1931 | 0.000674
1930 | 0.000616
1929 | 0.000628
1928 | 0.000713
1927 | 0.000835
1926 | 0.000944
1925 | 0.001001
1924 | 0.000982
1923 | 0.000909
1922 | 0.000836
1921 | 0.000791
1920 | 0.000756
1919 | 0.000716
1918 | 0.000702
1917 | 0.000728
1916 | 0.000757
1915 | 0.000749
1914 | 0.000724
1913 | 0.000729
1912 | 0.000767
1911 | 0.000805
1910 | 0.00083
1909 | 0.000858
1908 | 0.000897
1907 | 0.00094
1906 | 0.000989
1905 | 0.001041
1904 | 0.00108
1903 | 0.001091
1902 | 0.001086
1901 | 0.001084
1900 | 0.001082
1899 | 0.001071
1898 | 0.001058
1897 | 0.00104
1896 | 0.000999
1895 | 0.00094
1894 | 0.000911
1893 | 0.000951
1892 | 0.001027
1891 | 0.001068
1890 | 0.001052
1889 | 0.001005
1888 | 0.000948
1887 | 0.000882
1886 | 0.000825
1885 | 0.000809
1884 | 0.000842
1883 | 0.000896
1882 | 0.000944
1881 | 0.000978
1880 | 0.000994
1879 | 0.000987
1878 | 0.000972
1877 | 0.000974
1876 | 0.000997
1875 | 0.001025
1874 | 0.00104
1873 | 0.001038
1872 | 0.001021
1871 | 0.001
1870 | 0.000998
1869 | 0.001027
1868 | 0.001052
1867 | 0.001045
1866 | 0.001022
1865 | 0.001013
1864 | 0.001013
1863 | 0.000998
1862 | 0.000963
1861 | 0.000928
1860 | 0.000904
1859 | 0.000893
1858 | 0.000906
1857 | 0.00095
1856 | 0.001004
1855 | 0.001038
1854 | 0.001041
1853 | 0.001026
1852 | 0.001
1851 | 0.000971
1850 | 0.000958
1849 | 0.000975
1848 | 0.001008
1847 | 0.001035
1846 | 0.001057
1845 | 0.00109
1844 | 0.00112
1843 | 0.001111
1842 | 0.001068
1841 | 0.00103
1840 | 0.001024
1839 | 0.001054
1838 | 0.001111
1837 | 0.001164
1836 | 0.001175
1835 | 0.001129
1834 | 0.00106
1833 | 0.001019
1832 | 0.001025
1831 | 0.001061
1830 | 0.001105
1829 | 0.001138
1828 | 0.001145
1827 | 0.001124
1826 | 0.001089
1825 | 0.001058
1824 | 0.001033
1823 | 0.001012
1822 | 0.001011
1821 | 0.001039
1820 | 0.001074
1819 | 0.001085
1818 | 0.001075
1817 | 0.001069
1816 | 0.001074
1815 | 0.001075
1814 | 0.001068
1813 | 0.001066
1812 | 0.001083
1811 | 0.00112
1810 | 0.001175
1809 | 0.001234
1808 | 0.001272
1807 | 0.001273
1806 | 0.001263
1805 | 0.001276
1804 | 0.001314
1803 | 0.001343
1802 | 0.001343
1801 | 0.001329
1800 | 0.001315
1799 | 0.001298
1798 | 0.001274
1797 | 0.001256
1796 | 0.00126
1795 | 0.001295
1794 | 0.001359
1793 | 0.001421
1792 | 0.00144
1791 | 0.001408
1790 | 0.001379
1789 | 0.001397
1788 | 0.001451
1787 | 0.001503
1786 | 0.001538
1785 | 0.001572
1784 | 0.001614
1783 | 0.001651
1782 | 0.00168
1781 | 0.001702
1780 | 0.001711
1779 | 0.0017
1778 | 0.00169
1777 | 0.001712
1776 | 0.001765
1775 | 0.001817
1774 | 0.001843
1773 | 0.001851
1772 | 0.001858
1771 | 0.001856
1770 | 0.001834
1769 | 0.001796
1768 | 0.001756
1767 | 0.001733
1766 | 0.00174
1765 | 0.00177
1764 | 0.001796
1763 | 0.001804
1762 | 0.001807
1761 | 0.001829
1760 | 0.00186
1759 | 0.001874
1758 | 0.001874
1757 | 0.001879
1756 | 0.001901
1755 | 0.001935
1754 | 0.001989
1753 | 0.002075
1752 | 0.002186
1751 | 0.002302
1750 | 0.002416
1749 | 0.002547
1748 | 0.002704
1747 | 0.002881
1746 | 0.00308
1745 | 0.003304
1744 | 0.003532
1743 | 0.003723
1742 | 0.00386
1741 | 0.003954
1740 | 0.004011
1739 | 0.004024
1738 | 0.004009
1737 | 0.003992
1736 | 0.003954
1735 | 0.003851
1734 | 0.003685
1733 | 0.003517
1732 | 0.003382
1731 | 0.003269
1730 | 0.00318
1729 | 0.003126
1728 | 0.003101
1727 | 0.003087
1726 | 0.00308
1725 | 0.003087
1724 | 0.00312
1723 | 0.003189
1722 | 0.003306
1721 | 0.003461
1720 | 0.003624
1719 | 0.003786
1718 | 0.003986
1717 | 0.004245
1716 | 0.004511
1715 | 0.004736
1714 | 0.004924
1713 | 0.005101
1712 | 0.005276
1711 | 0.005444
1710 | 0.005601
1709 | 0.005735
1708 | 0.005825
1707 | 0.005859
1706 | 0.005857
1705 | 0.005854
1704 | 0.005874
1703 | 0.005906
1702 | 0.005896
1701 | 0.005763
1700 | 0.005504
1699 | 0.005232
1698 | 0.005024
1697 | 0.004853
1696 | 0.004662
1695 | 0.004444
1694 | 0.004251
1693 | 0.00411
1692 | 0.004001
1691 | 0.003896
1690 | 0.003787
1689 | 0.003684
1688 | 0.003605
1687 | 0.003554
1686 | 0.003519
1685 | 0.003488
1684 | 0.003442
1683 | 0.003365
1682 | 0.003287
1681 | 0.003234
1680 | 0.003204
1679 | 0.003188
1678 | 0.003183
1677 | 0.003178
1676 | 0.003148
1675 | 0.003096
1674 | 0.003061
1673 | 0.003069
1672 | 0.003105
1671 | 0.003136
1670 | 0.003155
1669 | 0.003163
1668 | 0.003155
1667 | 0.003134
1666 | 0.003128
1665 | 0.003157
1664 | 0.003215
1663 | 0.003274
1662 | 0.003314
1661 | 0.003337
1660 | 0.003349
1659 | 0.003363
1658 | 0.003406
1657 | 0.003498
1656 | 0.00362
1655 | 0.003717
1654 | 0.003778
1653 | 0.003834
1652 | 0.003869
1651 | 0.003897
1650 | 0.003944
1649 | 0.004011
1648 | 0.004089
1647 | 0.004167
1646 | 0.00424
1645 | 0.004313
1644 | 0.004381
1643 | 0.004433
1642 | 0.004479
1641 | 0.004538
1640 | 0.004608
1639 | 0.004669
1638 | 0.004718
1637 | 0.004775
1636 | 0.004851
1635 | 0.004915
1634 | 0.004964
1633 | 0.005026
1632 | 0.005103
1631 | 0.005178
1630 | 0.005244
1629 | 0.005313
1628 | 0.005387
1627 | 0.005456
1626 | 0.005521
1625 | 0.005596
1624 | 0.005678
1623 | 0.005754
1622 | 0.005826
1621 | 0.00591
1620 | 0.006002
1619 | 0.006086
1618 | 0.006162
1617 | 0.00625
1616 | 0.006338
1615 | 0.006414
1614 | 0.006503
1613 | 0.006635
1612 | 0.0068
1611 | 0.006972
1610 | 0.007137
1609 | 0.0073
1608 | 0.007442
1607 | 0.007536
1606 | 0.007589
1605 | 0.007623
1604 | 0.007644
1603 | 0.007654
1602 | 0.007671
1601 | 0.007701
1600 | 0.007706
1599 | 0.007646
1598 | 0.007533
1597 | 0.007406
1596 | 0.007269
1595 | 0.00711
1594 | 0.006954
1593 | 0.006839
1592 | 0.006757
1591 | 0.006673
1590 | 0.006584
1589 | 0.006516
1588 | 0.006463
1587 | 0.006395
1586 | 0.006311
1585 | 0.006238
1584 | 0.00618
1583 | 0.006114
1582 | 0.006035
1581 | 0.005961
1580 | 0.005892
1579 | 0.005813
1578 | 0.005724
1577 | 0.005643
1576 | 0.005564
1575 | 0.005466
1574 | 0.005373
1573 | 0.005314
1572 | 0.005266
1571 | 0.005191
1570 | 0.005092
1569 | 0.005003
1568 | 0.004932
1567 | 0.004869
1566 | 0.004825
1565 | 0.00482
1564 | 0.004838
1563 | 0.004853
1562 | 0.004868
1561 | 0.004863
1560 | 0.004781
1559 | 0.004657
1558 | 0.004574
1557 | 0.004556
1556 | 0.004539
1555 | 0.004474
1554 | 0.004395
1553 | 0.004353
1552 | 0.004331
1551 | 0.004282
1550 | 0.004222
1549 | 0.004206
1548 | 0.00423
1547 | 0.004247
1546 | 0.00424
1545 | 0.004238
1544 | 0.004251
1543 | 0.004248
1542 | 0.004225
1541 | 0.004231
1540 | 0.00426
1539 | 0.004237
1538 | 0.004194
1537 | 0.004195
1536 | 0.004218
1535 | 0.00422
1534 | 0.004226
1533 | 0.004293
1532 | 0.004398
1531 | 0.004501
1530 | 0.004624
1529 | 0.004801
1528 | 0.005007
1527 | 0.005202
1526 | 0.005401
1525 | 0.005637
1524 | 0.005893
1523 | 0.006163
1522 | 0.006529
1521 | 0.007028
1520 | 0.007523
1519 | 0.007905
1518 | 0.008215
1517 | 0.008484
1516 | 0.008628
1515 | 0.008583
1514 | 0.008412
1513 | 0.008196
1512 | 0.007958
1511 | 0.007714
1510 | 0.007508
1509 | 0.007351
1508 | 0.007164
1507 | 0.006907
1506 | 0.006715
1505 | 0.006723
1504 | 0.006855
1503 | 0.007004
1502 | 0.007165
1501 | 0.007357
1500 | 0.007543
1499 | 0.007663
1498 | 0.007761
1497 | 0.00794
1496 | 0.008191
1495 | 0.008436
1494 | 0.008711
1493 | 0.009091
1492 | 0.009537
1491 | 0.009962
1490 | 0.010394
1489 | 0.010912
1488 | 0.011464
1487 | 0.011964
1486 | 0.012459
1485 | 0.013023
1484 | 0.013628
1483 | 0.014246
1482 | 0.01497
1481 | 0.015893
1480 | 0.016952
1479 | 0.018086
1478 | 0.019437
1477 | 0.02119
1476 | 0.023343
1475 | 0.025968
1474 | 0.029733
1473 | 0.035606
1472 | 0.043505
1471 | 0.052182
1470 | 0.060772
1469 | 0.069016
1468 | 0.076512
1467 | 0.082744
1466 | 0.087438
1465 | 0.090577
1464 | 0.092305
1463 | 0.093046
1462 | 0.093303
1461 | 0.093317
1460 | 0.093059
1459 | 0.092405
1458 | 0.091081
1457 | 0.088687
1456 | 0.085358
1455 | 0.081707
1454 | 0.077882
1453 | 0.073665
1452 | 0.069143
1451 | 0.064775
1450 | 0.060868
1449 | 0.057299
1448 | 0.053931
1447 | 0.050891
1446 | 0.048289
1445 | 0.045989
1444 | 0.043826
1443 | 0.041759
1442 | 0.03981
1441 | 0.038007
1440 | 0.036388
1439 | 0.034893
1438 | 0.033244
1437 | 0.031148
1436 | 0.028798
1435 | 0.026692
1434 | 0.024913
1433 | 0.023216
1432 | 0.021485
1431 | 0.019803
1430 | 0.018253
1429 | 0.016855
1428 | 0.015679
1427 | 0.01478
1426 | 0.014065
1425 | 0.013387
1424 | 0.012749
1423 | 0.01226
1422 | 0.011914
1421 | 0.011593
1420 | 0.011243
1419 | 0.010925
1418 | 0.010658
1417 | 0.010406
1416 | 0.010194
1415 | 0.010065
1414 | 0.009973
1413 | 0.009857
1412 | 0.009748
1411 | 0.009713
1410 | 0.009735
1409 | 0.009751
1408 | 0.009771
1407 | 0.009843
1406 | 0.009939
1405 | 0.009999
1404 | 0.010044
1403 | 0.010141
1402 | 0.010286
1401 | 0.010433
1400 | 0.0106
1399 | 0.010848
1398 | 0.011176
1397 | 0.011556
1396 | 0.01203
1395 | 0.012648
1394 | 0.013358
1393 | 0.014073
1392 | 0.014802
1391 | 0.015599
1390 | 0.016489
1389 | 0.017529
1388 | 0.018858
1387 | 0.020564
1386 | 0.022559
1385 | 0.024788
1384 | 0.027434
1383 | 0.030802
1382 | 0.03507
1381 | 0.040126
1380 | 0.045465
1379 | 0.050141
1378 | 0.05309
1377 | 0.053673
1376 | 0.051849
1375 | 0.048046
1374 | 0.043238
1373 | 0.038753
1372 | 0.035532
1371 | 0.033796
1370 | 0.033366
1369 | 0.033914
1368 | 0.034905
1367 | 0.035622
1366 | 0.035457
1365 | 0.03415
1364 | 0.031806
1363 | 0.028869
1362 | 0.025979
1361 | 0.023619
1360 | 0.021903
1359 | 0.020699
1358 | 0.019841
1357 | 0.019213
1356 | 0.018758
1355 | 0.01844
1354 | 0.018206
1353 | 0.01799
1352 | 0.017749
1351 | 0.017468
1350 | 0.017149
1349 | 0.016802
1348 | 0.016454
1347 | 0.016128
1346 | 0.015833
1345 | 0.015579
1344 | 0.015386
1343 | 0.015261
1342 | 0.015171
1341 | 0.015052
1340 | 0.014847
1339 | 0.014539
1338 | 0.014145
1337 | 0.013709
1336 | 0.01328
1335 | 0.012889
1334 | 0.012538
1333 | 0.012218
1332 | 0.011928
1331 | 0.011669
1330 | 0.011436
1329 | 0.011224
1328 | 0.011051
1327 | 0.010934
1326 | 0.01087
1325 | 0.010845
1324 | 0.01086
1323 | 0.010913
1322 | 0.010989
1321 | 0.011079
1320 | 0.011196
1319 | 0.011348
1318 | 0.011521
1317 | 0.011696
1316 | 0.011876
1315 | 0.012059
1314 | 0.012212
1313 | 0.01231
1312 | 0.012371
1311 | 0.012432
1310 | 0.012499
1309 | 0.012553
1308 | 0.012581
1307 | 0.01259
1306 | 0.012582
1305 | 0.012553
1304 | 0.012511
1303 | 0.012461
1302 | 0.012384
1301 | 0.012259
1300 | 0.012094
1299 | 0.011915
1298 | 0.011736
1297 | 0.011553
1296 | 0.011368
1295 | 0.011186
1294 | 0.011001
1293 | 0.010804
1292 | 0.010615
1291 | 0.010462
1290 | 0.010338
1289 | 0.010212
1288 | 0.010068
1287 | 0.009923
1286 | 0.009796
1285 | 0.009688
1284 | 0.0096
1283 | 0.009532
1282 | 0.009483
1281 | 0.009447
1280 | 0.009418
1279 | 0.009387
1278 | 0.009336
1277 | 0.009257
1276 | 0.009172
1275 | 0.009115
1274 | 0.009094
1273 | 0.009086
1272 | 0.009073
1271 | 0.009041
1270 | 0.00898
1269 | 0.008889
1268 | 0.008788
1267 | 0.008702
1266 | 0.008633
1265 | 0.008573
1264 | 0.008521
1263 | 0.008487
1262 | 0.008467
1261 | 0.008447
1260 | 0.008427
1259 | 0.008412
1258 | 0.008392
1257 | 0.008357
1256 | 0.008318
1255 | 0.008308
1254 | 0.008333
1253 | 0.008377
1252 | 0.008423
1251 | 0.008472
1250 | 0.008528
1249 | 0.00859
1248 | 0.008661
1247 | 0.008738
1246 | 0.00881
1245 | 0.008866
1244 | 0.008914
1243 | 0.008973
1242 | 0.009051
1241 | 0.009163
1240 | 0.009335
1239 | 0.009584
1238 | 0.009894
1237 | 0.010232
1236 | 0.010582
1235 | 0.01093
1234 | 0.011236
1233 | 0.011446
1232 | 0.011538
1231 | 0.011526
1230 | 0.011436
1229 | 0.011292
1228 | 0.011117
1227 | 0.010933
1226 | 0.010744
1225 | 0.010549
1224 | 0.010355
1223 | 0.010174
1222 | 0.009995
1221 | 0.009801
1220 | 0.009603
1219 | 0.009431
1218 | 0.00931
1217 | 0.009235
1216 | 0.009185
1215 | 0.009134
1214 | 0.009057
1213 | 0.008944
1212 | 0.008815
1211 | 0.008699
1210 | 0.008603
1209 | 0.008512
1208 | 0.008425
1207 | 0.008354
1206 | 0.008311
1205 | 0.008294
1204 | 0.008297
1203 | 0.00831
1202 | 0.008324
1201 | 0.008341
1200 | 0.008376
1199 | 0.008439
1198 | 0.008514
1197 | 0.008579
1196 | 0.008632
1195 | 0.008683
1194 | 0.008735
1193 | 0.008796
1192 | 0.008883
1191 | 0.008988
1190 | 0.009067
1189 | 0.009081
1188 | 0.009041
1187 | 0.00899
1186 | 0.008953
1185 | 0.008935
1184 | 0.00894
1183 | 0.008979
1182 | 0.009043
1181 | 0.009123
1180 | 0.009232
1179 | 0.009385
1178 | 0.009571
1177 | 0.009758
1176 | 0.009934
1175 | 0.010118
1174 | 0.010328
1173 | 0.010572
1172 | 0.010846
1171 | 0.011128
1170 | 0.011377
1169 | 0.011555
1168 | 0.011658
1167 | 0.011708
1166 | 0.011727
1165 | 0.011738
1164 | 0.011772
1163 | 0.011842
1162 | 0.011922
1161 | 0.011976
1160 | 0.012008
1159 | 0.012045
1158 | 0.012088
1157 | 0.012109
1156 | 0.012088
1155 | 0.012031
1154 | 0.011954
1153 | 0.011868
1152 | 0.011783
1151 | 0.011703
1150 | 0.011602
1149 | 0.011461
1148 | 0.011297
1147 | 0.01115
1146 | 0.011024
1145 | 0.01087
1144 | 0.010658
1143 | 0.010412
1142 | 0.010179
1141 | 0.009979
1140 | 0.009801
1139 | 0.009631
1138 | 0.00946
1137 | 0.009281
1136 | 0.009095
1135 | 0.008915
1134 | 0.008757
1133 | 0.008618
1132 | 0.008483
1131 | 0.008336
1130 | 0.008184
1129 | 0.008069
1128 | 0.008033
1127 | 0.008068
1126 | 0.008123
1125 | 0.008155
1124 | 0.008174
1123 | 0.008202
1122 | 0.008227
1121 | 0.008211
1120 | 0.008134
1119 | 0.008008
1118 | 0.00785
1117 | 0.007688
1116 | 0.007567
1115 | 0.007518
1114 | 0.007516
1113 | 0.0075
1112 | 0.007444
1111 | 0.007381
1110 | 0.007348
1109 | 0.007351
1108 | 0.007367
1107 | 0.007376
1106 | 0.007365
1105 | 0.007333
1104 | 0.0073
1103 | 0.007291
1102 | 0.00731
1101 | 0.007341
1100 | 0.007358
1099 | 0.007346
1098 | 0.007307
1097 | 0.007263
1096 | 0.007253
1095 | 0.007293
1094 | 0.007352
1093 | 0.007381
1092 | 0.007356
1091 | 0.007306
1090 | 0.00728
1089 | 0.007309
1088 | 0.00738
1087 | 0.007443
1086 | 0.007459
1085 | 0.007442
1084 | 0.007439
1083 | 0.007473
1082 | 0.007534
1081 | 0.007617
1080 | 0.007733
1079 | 0.007862
1078 | 0.007946
1077 | 0.00795
1076 | 0.007901
1075 | 0.007839
1074 | 0.007765
1073 | 0.007684
1072 | 0.007639
1071 | 0.007658
1070 | 0.007702
1069 | 0.007707
1068 | 0.00766
1067 | 0.007596
1066 | 0.007529
1065 | 0.007459
1064 | 0.007408
1063 | 0.007399
1062 | 0.007416
1061 | 0.007412
1060 | 0.007381
1059 | 0.00736
1058 | 0.007364
1057 | 0.007372
1056 | 0.007368
1055 | 0.007352
1054 | 0.00731
1053 | 0.007217
1052 | 0.007091
1051 | 0.006997
1050 | 0.006965
1049 | 0.00694
1048 | 0.006859
1047 | 0.006735
1046 | 0.006647
1045 | 0.006644
1044 | 0.006708
1043 | 0.006782
1042 | 0.006829
1041 | 0.006864
1040 | 0.006913
1039 | 0.006966
1038 | 0.006977
1037 | 0.006939
1036 | 0.006906
1035 | 0.006939
1034 | 0.007038
1033 | 0.007153
1032 | 0.007253
1031 | 0.007329
1030 | 0.007378
1029 | 0.007392
1028 | 0.00739
1027 | 0.007404
1026 | 0.007448
1025 | 0.007505
1024 | 0.007561
1023 | 0.007613
1022 | 0.007653
1021 | 0.007674
1020 | 0.007697
1019 | 0.007744
1018 | 0.007811
1017 | 0.007871
1016 | 0.007922
1015 | 0.007981
1014 | 0.008055
1013 | 0.008125
1012 | 0.008184
1011 | 0.00824
1010 | 0.008282
1009 | 0.008283
1008 | 0.008244
1007 | 0.008214
1006 | 0.008241
1005 | 0.008314
1004 | 0.008385
1003 | 0.008425
1002 | 0.008434
1001 | 0.008419
1000 | 0.008382
999 | 0.008347
998 | 0.008355
997 | 0.008425
996 | 0.008531
995 | 0.008624
994 | 0.008683
993 | 0.008725
992 | 0.008783
991 | 0.008878
990 | 0.009008
989 | 0.009163
988 | 0.009331
987 | 0.009501
986 | 0.009665
985 | 0.009832
984 | 0.010011
983 | 0.010202
982 | 0.01039
981 | 0.010563
980 | 0.010718
979 | 0.010855
978 | 0.010973
977 | 0.011067
976 | 0.011142
975 | 0.01121
974 | 0.011279
973 | 0.01134
972 | 0.01137
971 | 0.011356
970 | 0.011323
969 | 0.011313
968 | 0.011338
967 | 0.011355
966 | 0.011308
965 | 0.011188
964 | 0.011032
963 | 0.010875
962 | 0.010722
961 | 0.010583
960 | 0.010476
959 | 0.010395
958 | 0.010307
957 | 0.010197
956 | 0.010092
955 | 0.010023
954 | 0.009979
953 | 0.009928
952 | 0.009856
951 | 0.009763
950 | 0.009641
949 | 0.009492
948 | 0.009356
947 | 0.009272
946 | 0.009229
945 | 0.009173
944 | 0.009065
943 | 0.008918
942 | 0.008775
941 | 0.008677
940 | 0.008644
939 | 0.008669
938 | 0.008712
937 | 0.008726
936 | 0.008698
935 | 0.008658
934 | 0.008633
933 | 0.008622
932 | 0.008603
931 | 0.008561
930 | 0.008499
929 | 0.00844
928 | 0.008412
927 | 0.008431
926 | 0.008487
925 | 0.008558
924 | 0.008632
923 | 0.008699
922 | 0.00874
921 | 0.008736
920 | 0.008679
919 | 0.008578
918 | 0.008444
917 | 0.008307
916 | 0.008204
915 | 0.008141
914 | 0.00808
913 | 0.007977
912 | 0.007835
911 | 0.007693
910 | 0.00758
909 | 0.007501
908 | 0.007469
907 | 0.007497
906 | 0.007562
905 | 0.00761
904 | 0.007616
903 | 0.007614
902 | 0.00764
901 | 0.007695
900 | 0.007756
899 | 0.007814
898 | 0.007882
897 | 0.007962
896 | 0.008039
895 | 0.008105
894 | 0.008163
893 | 0.00822
892 | 0.00827
891 | 0.008289
890 | 0.008255
889 | 0.008159
888 | 0.008012
887 | 0.007836
886 | 0.00765
885 | 0.007474
884 | 0.007327
883 | 0.007218
882 | 0.007146
881 | 0.007109
880 | 0.007102
879 | 0.007108
878 | 0.007105
877 | 0.007091
876 | 0.007083
875 | 0.007083
874 | 0.007066
873 | 0.007006
872 | 0.006912
871 | 0.006813
870 | 0.006729
869 | 0.006667
868 | 0.00663
867 | 0.006616
866 | 0.006607
865 | 0.006591
864 | 0.006587
863 | 0.006609
862 | 0.006646
861 | 0.006673
860 | 0.006682
859 | 0.006676
858 | 0.006642
857 | 0.006567
856 | 0.006479
855 | 0.006433
854 | 0.006452
853 | 0.006507
852 | 0.006563
851 | 0.006603
850 | 0.006622
849 | 0.006609
848 | 0.006567
847 | 0.006525
846 | 0.006516
845 | 0.006551
844 | 0.006614
843 | 0.006686
842 | 0.00675
841 | 0.006796
840 | 0.00682
839 | 0.006823
838 | 0.006808
837 | 0.006778
836 | 0.00675
835 | 0.00674
834 | 0.00676
833 | 0.006806
832 | 0.00686
831 | 0.006897
830 | 0.006912
829 | 0.006933
828 | 0.006997
827 | 0.007103
826 | 0.007214
825 | 0.007307
824 | 0.007395
823 | 0.00749
822 | 0.007576
821 | 0.007633
820 | 0.007668
819 | 0.007683
818 | 0.007655
817 | 0.007568
816 | 0.007449
815 | 0.007348
814 | 0.007292
813 | 0.007272
812 | 0.00727
811 | 0.00726
810 | 0.007218
809 | 0.007152
808 | 0.007099
807 | 0.007077
806 | 0.007061
805 | 0.007016
804 | 0.00696
803 | 0.006939
802 | 0.006961
801 | 0.006993
800 | 0.007014
799 | 0.007024
798 | 0.007028
797 | 0.007026
796 | 0.007039
795 | 0.007103
794 | 0.007217
793 | 0.007351
792 | 0.007485
791 | 0.007636
790 | 0.007826
789 | 0.008049
788 | 0.008283
787 | 0.008516
786 | 0.008753
785 | 0.009007
784 | 0.009282
783 | 0.009556
782 | 0.009784
781 | 0.009932
780 | 0.01002
779 | 0.010096
778 | 0.010202
777 | 0.010365
776 | 0.010611
775 | 0.010944
774 | 0.011307
773 | 0.011611
772 | 0.011812
771 | 0.011937
770 | 0.012028
769 | 0.012086
768 | 0.012095
767 | 0.012058
766 | 0.011992
765 | 0.011897
764 | 0.011773
763 | 0.011656
762 | 0.011612
761 | 0.011677
760 | 0.011818
759 | 0.011963
758 | 0.012078
757 | 0.012196
756 | 0.012377
755 | 0.012631
754 | 0.012906
753 | 0.013159
752 | 0.013403
751 | 0.013668
750 | 0.013948
749 | 0.014223
748 | 0.014515
747 | 0.014882
746 | 0.015327
745 | 0.015763
744 | 0.016096
743 | 0.016322
742 | 0.01653
741 | 0.016811
740 | 0.017197
739 | 0.017644
738 | 0.01808
737 | 0.018457
736 | 0.018802
735 | 0.019202
734 | 0.019736
733 | 0.02043
732 | 0.021293
731 | 0.022361
730 | 0.023685
729 | 0.02526
728 | 0.027014
727 | 0.028884
726 | 0.030851
725 | 0.032869
724 | 0.034777
723 | 0.03629
722 | 0.037069
721 | 0.036815
720 | 0.035426
719 | 0.033121
718 | 0.030344
717 | 0.027506
716 | 0.024852
715 | 0.022475
714 | 0.020371
713 | 0.018507
712 | 0.016868
711 | 0.015457
710 | 0.014253
709 | 0.013219
708 | 0.012332
707 | 0.011594
706 | 0.010996
705 | 0.010524
704 | 0.010187
703 | 0.010015
702 | 0.01
701 | 0.010072
700 | 0.010121
699 | 0.01004
698 | 0.009745
697 | 0.009209
696 | 0.008495
695 | 0.007734
694 | 0.007055
693 | 0.006532
692 | 0.00617
691 | 0.005921
690 | 0.005715
689 | 0.0055
688 | 0.005282
687 | 0.005096
686 | 0.004953
685 | 0.004833
684 | 0.004723
683 | 0.004624
682 | 0.004545
681 | 0.004506
680 | 0.004532
679 | 0.004633
678 | 0.004774
677 | 0.004912
676 | 0.00503
675 | 0.005134
674 | 0.005218
673 | 0.005249
672 | 0.005197
671 | 0.005027
670 | 0.004699
669 | 0.004266
668 | 0.004093
667 | 0.004359
666 | 0.004704
665 | 0.004924
664 | 0.005088
663 | 0.005285
662 | 0.005531
661 | 0.005771
660 | 0.00598
659 | 0.006175
658 | 0.006353
657 | 0.006475
656 | 0.006506
655 | 0.006447
654 | 0.006317
653 | 0.006149
652 | 0.005985
651 | 0.005846
650 | 0.005709
649 | 0.005567
648 | 0.005478
647 | 0.005499
646 | 0.005601
645 | 0.00572
644 | 0.005861
643 | 0.006082
642 | 0.006367
641 | 0.006618
640 | 0.006729
639 | 0.006606
638 | 0.006183
637 | 0.005537
636 | 0.00495
635 | 0.004705
634 | 0.004782
633 | 0.004904
632 | 0.004906
631 | 0.004846
630 | 0.004779
629 | 0.004649
628 | 0.004489
627 | 0.004549
626 | 0.005031
625 | 0.005782
624 | 0.006383
623 | 0.00648
622 | 0.005996
621 | 0.005158
620 | 0.0044
619 | 0.004136
618 | 0.004403
617 | 0.004815
616 | 0.005011
615 | 0.004947
614 | 0.004693
613 | 0.004252
612 | 0.00378
611 | 0.003703
610 | 0.004316
609 | 0.005402
608 | 0.006401
607 | 0.006891
606 | 0.006829
605 | 0.006488
604 | 0.00618
603 | 0.006061
602 | 0.006012
601 | 0.005897
600 | 0.005781

## AO rejuvenated bitumen
Wavenumber | 3
4000 | 0.001322 | [12 empty] | sum A1
3999 | 0.001399 | name | 2935 | 2862 | 1700 | 1600 | 1460 | 1376 | 1030 | 864 | 814 | 743 | 724
3998 | 0.001475 | boundary | 2990 | 2880 | 1753 | 1670 | 1525 | 1390 | 1047 | 912 | 838 | 783 | 734
3997 | 0.001508 | boundary | 2880 | 2820 | 1660 | 1535 | 1395 | 1350 | 995 | 838 | 783 | 734 | 710
3996 | 0.001489 | A | 7.4143165 | 2.2120325 | 0.441048 | 0.697362 | 3.970443 | 0.7750815 | 0.348785 | 0.5296925 | 0.636839 | 0.451352 | 0.1109355 | 17.5878875
3995 | 0.001435
3994 | 0.001381 | [13 empty] | aromaticity index | 0.03965013
3993 | 0.001348 | name | 2935 | 2862 | 1700 | 1600 | 1460 | 1376 | 1030 | 864 | 814 | 743 | 724 |  | aliphatic index | 0.2698178
3992 | 0.001346 | boundary | 2990 | 2880 | 1753 | 1670 | 1525 | 1390 | 1047 | 912 | 838 | 783 | 734 |  | Branched aliphatic structures | 0.1633289
3991 | 0.001365 | boundary | 2880 | 2820 | 1660 | 1535 | 1395 | 1350 | 995 | 838 | 783 | 734 | 710 |  | long chains | 0.02337687
3990 | 0.001385 | [13 empty] | carbonyl index | 0.0250768
3989 | 0.001385 | [13 empty] | sulfoxide index | 0.01983098
3988 | 0.001357 | [13 empty] | 864 index | 0.03011689
3987 | 0.001303 | [13 empty] | 811 index | 0.03620895
3986 | 0.001242
3985 | 0.001198
3984 | 0.001191
3983 | 0.001223
3982 | 0.001269
3981 | 0.001292
3980 | 0.001279
3979 | 0.001251
3978 | 0.001248
3977 | 0.001293
3976 | 0.001373
3975 | 0.001444
3974 | 0.00147
3973 | 0.001443
3972 | 0.001387
3971 | 0.001335
3970 | 0.001302
3969 | 0.001283
3968 | 0.001267
3967 | 0.001252
3966 | 0.001244
3965 | 0.001251
3964 | 0.001273
3963 | 0.001301
3962 | 0.001322
3961 | 0.001322
3960 | 0.001302
3959 | 0.001275
3958 | 0.00126
3957 | 0.001267
3956 | 0.001292
3955 | 0.001323
3954 | 0.001344
3953 | 0.001338
3952 | 0.001302
3951 | 0.001246
3950 | 0.001193
3949 | 0.001161
3948 | 0.001159
3947 | 0.001183
3946 | 0.001224
3945 | 0.001273
3944 | 0.001325
3943 | 0.001368
3942 | 0.001394
3941 | 0.001395
3940 | 0.001376
3939 | 0.001354
3938 | 0.001346
3937 | 0.001355
3936 | 0.00137
3935 | 0.001375
3934 | 0.001362
3933 | 0.001345
3932 | 0.00134
3931 | 0.001353
3930 | 0.001363
3929 | 0.001347
3928 | 0.0013
3927 | 0.001241
3926 | 0.001203
3925 | 0.001204
3924 | 0.00124
3923 | 0.001283
3922 | 0.001306
3921 | 0.001299
3920 | 0.001275
3919 | 0.001252
3918 | 0.001237
3917 | 0.001229
3916 | 0.00123
3915 | 0.001249
3914 | 0.001281
3913 | 0.001309
3912 | 0.00132
3911 | 0.001313
3910 | 0.001297
3909 | 0.001279
3908 | 0.001261
3907 | 0.001247
3906 | 0.001239
3905 | 0.001233
3904 | 0.001224
3903 | 0.001215
3902 | 0.001214
3901 | 0.001223
3900 | 0.00123
3899 | 0.001225
3898 | 0.001213
3897 | 0.001201
3896 | 0.001193
3895 | 0.001189
3894 | 0.001186
3893 | 0.001182
3892 | 0.001171
3891 | 0.001153
3890 | 0.001144
3889 | 0.001161
3888 | 0.001199
3887 | 0.001239
3886 | 0.001257
3885 | 0.001246
3884 | 0.001223
3883 | 0.001203
3882 | 0.001178
3881 | 0.001139
3880 | 0.001095
3879 | 0.001069
3878 | 0.001077
3877 | 0.001105
3876 | 0.001123
3875 | 0.001119
3874 | 0.001109
3873 | 0.001128
3872 | 0.001182
3871 | 0.001229
3870 | 0.001222
3869 | 0.001171
3868 | 0.001126
3867 | 0.001108
3866 | 0.001102
3865 | 0.001101
3864 | 0.001105
3863 | 0.00111
3862 | 0.001104
3861 | 0.001083
3860 | 0.001062
3859 | 0.001052
3858 | 0.001051
3857 | 0.001051
3856 | 0.001047
3855 | 0.001044
3854 | 0.001044
3853 | 0.001045
3852 | 0.00107
3851 | 0.001125
3850 | 0.001175
3849 | 0.001203
3848 | 0.001222
3847 | 0.00125
3846 | 0.001288
3845 | 0.001319
3844 | 0.001321
3843 | 0.001286
3842 | 0.00123
3841 | 0.001178
3840 | 0.001144
3839 | 0.001121
3838 | 0.00109
3837 | 0.001051
3836 | 0.001022
3835 | 0.001029
3834 | 0.001074
3833 | 0.001135
3832 | 0.001185
3831 | 0.001206
3830 | 0.001204
3829 | 0.001191
3828 | 0.001174
3827 | 0.001153
3826 | 0.001136
3825 | 0.00113
3824 | 0.001133
3823 | 0.00113
3822 | 0.001104
3821 | 0.001053
3820 | 0.001007
3819 | 0.000999
3818 | 0.001025
3817 | 0.001065
3816 | 0.001107
3815 | 0.001145
3814 | 0.001177
3813 | 0.001189
3812 | 0.001169
3811 | 0.001135
3810 | 0.001115
3809 | 0.001119
3808 | 0.001127
3807 | 0.001118
3806 | 0.001092
3805 | 0.001071
3804 | 0.001058
3803 | 0.001044
3802 | 0.001027
3801 | 0.001014
3800 | 0.001022
3799 | 0.001051
3798 | 0.001076
3797 | 0.001086
3796 | 0.001094
3795 | 0.001117
3794 | 0.001152
3793 | 0.001176
3792 | 0.00117
3791 | 0.001135
3790 | 0.001092
3789 | 0.001062
3788 | 0.001053
3787 | 0.001051
3786 | 0.001039
3785 | 0.001013
3784 | 0.00099
3783 | 0.000988
3782 | 0.001004
3781 | 0.001018
3780 | 0.001015
3779 | 0.001002
3778 | 0.000997
3777 | 0.001004
3776 | 0.00101
3775 | 0.001004
3774 | 0.000996
3773 | 0.000998
3772 | 0.001011
3771 | 0.001019
3770 | 0.001013
3769 | 0.00101
3768 | 0.001027
3767 | 0.001056
3766 | 0.001066
3765 | 0.001045
3764 | 0.001011
3763 | 0.000987
3762 | 0.000974
3761 | 0.000966
3760 | 0.000968
3759 | 0.000993
3758 | 0.001031
3757 | 0.001057
3756 | 0.001052
3755 | 0.001016
3754 | 0.000956
3753 | 0.000889
3752 | 0.000837
3751 | 0.000817
3750 | 0.000825
3749 | 0.000845
3748 | 0.000865
3747 | 0.000871
3746 | 0.000855
3745 | 0.000826
3744 | 0.000804
3743 | 0.000818
3742 | 0.000868
3741 | 0.000903
3740 | 0.000906
3739 | 0.000904
3738 | 0.000925
3737 | 0.000964
3736 | 0.000987
3735 | 0.000968
3734 | 0.000916
3733 | 0.000863
3732 | 0.000842
3731 | 0.000875
3730 | 0.000948
3729 | 0.001014
3728 | 0.001029
3727 | 0.00099
3726 | 0.000938
3725 | 0.000909
3724 | 0.000896
3723 | 0.000866
3722 | 0.000812
3721 | 0.000769
3720 | 0.000775
3719 | 0.000829
3718 | 0.000893
3717 | 0.000929
3716 | 0.000928
3715 | 0.000906
3714 | 0.000883
3713 | 0.000878
3712 | 0.000901
3711 | 0.000944
3710 | 0.000982
3709 | 0.000995
3708 | 0.000978
3707 | 0.000944
3706 | 0.000915
3705 | 0.000908
3704 | 0.000928
3703 | 0.000963
3702 | 0.000987
3701 | 0.000978
3700 | 0.000939
3699 | 0.000891
3698 | 0.000849
3697 | 0.000816
3696 | 0.000793
3695 | 0.000783
3694 | 0.000788
3693 | 0.000813
3692 | 0.000856
3691 | 0.000909
3690 | 0.000941
3689 | 0.000928
3688 | 0.000884
3687 | 0.000855
3686 | 0.000867
3685 | 0.000904
3684 | 0.000937
3683 | 0.000945
3682 | 0.00093
3681 | 0.000896
3680 | 0.00085
3679 | 0.000805
3678 | 0.000773
3677 | 0.000763
3676 | 0.000767
3675 | 0.000777
3674 | 0.000801
3673 | 0.000833
3672 | 0.000842
3671 | 0.000812
3670 | 0.000767
3669 | 0.000742
3668 | 0.000761
3667 | 0.000811
3666 | 0.000866
3665 | 0.00091
3664 | 0.000932
3663 | 0.000928
3662 | 0.000902
3661 | 0.000867
3660 | 0.000835
3659 | 0.000818
3658 | 0.000814
3657 | 0.000816
3656 | 0.00081
3655 | 0.00079
3654 | 0.000763
3653 | 0.000732
3652 | 0.000704
3651 | 0.000688
3650 | 0.000686
3649 | 0.000696
3648 | 0.000733
3647 | 0.000802
3646 | 0.000883
3645 | 0.000946
3644 | 0.00097
3643 | 0.00095
3642 | 0.000905
3641 | 0.000858
3640 | 0.000827
3639 | 0.000819
3638 | 0.000832
3637 | 0.000855
3636 | 0.000876
3635 | 0.000886
3634 | 0.000896
3633 | 0.000923
3632 | 0.000977
3631 | 0.001046
3630 | 0.001109
3629 | 0.00115
3628 | 0.00117
3627 | 0.001179
3626 | 0.00117
3625 | 0.001131
3624 | 0.001077
3623 | 0.001036
3622 | 0.001024
3621 | 0.001035
3620 | 0.001061
3619 | 0.001089
3618 | 0.001108
3617 | 0.001111
3616 | 0.001093
3615 | 0.001059
3614 | 0.001022
3613 | 0.000995
3612 | 0.00098
3611 | 0.000975
3610 | 0.000979
3609 | 0.000997
3608 | 0.001032
3607 | 0.001072
3606 | 0.001101
3605 | 0.001103
3604 | 0.001075
3603 | 0.001026
3602 | 0.000976
3601 | 0.000946
3600 | 0.000944
3599 | 0.000962
3598 | 0.000981
3597 | 0.000994
3596 | 0.001007
3595 | 0.001028
3594 | 0.001049
3593 | 0.001056
3592 | 0.001044
3591 | 0.001022
3590 | 0.001009
3589 | 0.001015
3588 | 0.001028
3587 | 0.001029
3586 | 0.00102
3585 | 0.001018
3584 | 0.001036
3583 | 0.001072
3582 | 0.001114
3581 | 0.001146
3580 | 0.001159
3579 | 0.001151
3578 | 0.001129
3577 | 0.001105
3576 | 0.001088
3575 | 0.001084
3574 | 0.001086
3573 | 0.001084
3572 | 0.001078
3571 | 0.001082
3570 | 0.001112
3569 | 0.001174
3568 | 0.001248
3567 | 0.001308
3566 | 0.001352
3565 | 0.001396
3564 | 0.001438
3563 | 0.001454
3562 | 0.001427
3561 | 0.001372
3560 | 0.001331
3559 | 0.001331
3558 | 0.00136
3557 | 0.00139
3556 | 0.001405
3555 | 0.001414
3554 | 0.001428
3553 | 0.001446
3552 | 0.001457
3551 | 0.001464
3550 | 0.001477
3549 | 0.001499
3548 | 0.001512
3547 | 0.001493
3546 | 0.001438
3545 | 0.00137
3544 | 0.001319
3543 | 0.001303
3542 | 0.001327
3541 | 0.001383
3540 | 0.001454
3539 | 0.00152
3538 | 0.001565
3537 | 0.001584
3536 | 0.001576
3535 | 0.001547
3534 | 0.001513
3533 | 0.001493
3532 | 0.001494
3531 | 0.001505
3530 | 0.001514
3529 | 0.001523
3528 | 0.001539
3527 | 0.001562
3526 | 0.001576
3525 | 0.001562
3524 | 0.001525
3523 | 0.001491
3522 | 0.001491
3521 | 0.001537
3520 | 0.001607
3519 | 0.001664
3518 | 0.001679
3517 | 0.001657
3516 | 0.001628
3515 | 0.001615
3514 | 0.001622
3513 | 0.001631
3512 | 0.001626
3511 | 0.001607
3510 | 0.001587
3509 | 0.001576
3508 | 0.001574
3507 | 0.001572
3506 | 0.001568
3505 | 0.001569
3504 | 0.001584
3503 | 0.001614
3502 | 0.001652
3501 | 0.001695
3500 | 0.001749
3499 | 0.001822
3498 | 0.001904
3497 | 0.001965
3496 | 0.001976
3495 | 0.00194
3494 | 0.001901
3493 | 0.001901
3492 | 0.001951
3491 | 0.002027
3490 | 0.002101
3489 | 0.00216
3488 | 0.002202
3487 | 0.002227
3486 | 0.002236
3485 | 0.002235
3484 | 0.002233
3483 | 0.002234
3482 | 0.002242
3481 | 0.002256
3480 | 0.002267
3479 | 0.002261
3478 | 0.002236
3477 | 0.002218
3476 | 0.002232
3475 | 0.002271
3474 | 0.002298
3473 | 0.002281
3472 | 0.002226
3471 | 0.002179
3470 | 0.00218
3469 | 0.002236
3468 | 0.002313
3467 | 0.002369
3466 | 0.00239
3465 | 0.002398
3464 | 0.002417
3463 | 0.002445
3462 | 0.002466
3461 | 0.002474
3460 | 0.002482
3459 | 0.002503
3458 | 0.002522
3457 | 0.002522
3456 | 0.002501
3455 | 0.00248
3454 | 0.002477
3453 | 0.002486
3452 | 0.002492
3451 | 0.002486
3450 | 0.002479
3449 | 0.002485
3448 | 0.002512
3447 | 0.002553
3446 | 0.002595
3445 | 0.002623
3444 | 0.002636
3443 | 0.002644
3442 | 0.002664
3441 | 0.0027
3440 | 0.002737
3439 | 0.002758
3438 | 0.002755
3437 | 0.002743
3436 | 0.002748
3435 | 0.002787
3434 | 0.002852
3433 | 0.002921
3432 | 0.00297
3431 | 0.002993
3430 | 0.002989
3429 | 0.002963
3428 | 0.002924
3427 | 0.002896
3426 | 0.002896
3425 | 0.002922
3424 | 0.002954
3423 | 0.002973
3422 | 0.002985
3421 | 0.003008
3420 | 0.003051
3419 | 0.003103
3418 | 0.003142
3417 | 0.003159
3416 | 0.003165
3415 | 0.003176
3414 | 0.003202
3413 | 0.003229
3412 | 0.003242
3411 | 0.003243
3410 | 0.003254
3409 | 0.003287
3408 | 0.003328
3407 | 0.003352
3406 | 0.003351
3405 | 0.003339
3404 | 0.003334
3403 | 0.003341
3402 | 0.003361
3401 | 0.003391
3400 | 0.003428
3399 | 0.003463
3398 | 0.003495
3397 | 0.003528
3396 | 0.003563
3395 | 0.003592
3394 | 0.003615
3393 | 0.003645
3392 | 0.003697
3391 | 0.003766
3390 | 0.003838
3389 | 0.003894
3388 | 0.003928
3387 | 0.003936
3386 | 0.003925
3385 | 0.00391
3384 | 0.003917
3383 | 0.003958
3382 | 0.004026
3381 | 0.004093
3380 | 0.004133
3379 | 0.004134
3378 | 0.004114
3377 | 0.004109
3376 | 0.004147
3375 | 0.004223
3374 | 0.004301
3373 | 0.004348
3372 | 0.004353
3371 | 0.004328
3370 | 0.004287
3369 | 0.004239
3368 | 0.004189
3367 | 0.004146
3366 | 0.004114
3365 | 0.004095
3364 | 0.004091
3363 | 0.00411
3362 | 0.004157
3361 | 0.004227
3360 | 0.004306
3359 | 0.004377
3358 | 0.004426
3357 | 0.004447
3356 | 0.004447
3355 | 0.004438
3354 | 0.004439
3353 | 0.00446
3352 | 0.004501
3351 | 0.004556
3350 | 0.004611
3349 | 0.004652
3348 | 0.004673
3347 | 0.004676
3346 | 0.004673
3345 | 0.004674
3344 | 0.004679
3343 | 0.004684
3342 | 0.004688
3341 | 0.004698
3340 | 0.004721
3339 | 0.004756
3338 | 0.004793
3337 | 0.004819
3336 | 0.004837
3335 | 0.004861
3334 | 0.004904
3333 | 0.004962
3332 | 0.005009
3331 | 0.005025
3330 | 0.005011
3329 | 0.004993
3328 | 0.004989
3327 | 0.005
3326 | 0.005005
3325 | 0.004991
3324 | 0.004967
3323 | 0.004953
3322 | 0.004958
3321 | 0.004975
3320 | 0.004989
3319 | 0.004999
3318 | 0.005008
3317 | 0.005013
3316 | 0.005008
3315 | 0.005001
3314 | 0.005016
3313 | 0.005069
3312 | 0.005149
3311 | 0.00522
3310 | 0.00526
3309 | 0.005275
3308 | 0.005287
3307 | 0.005307
3306 | 0.005326
3305 | 0.005329
3304 | 0.005314
3303 | 0.005292
3302 | 0.00528
3301 | 0.00529
3300 | 0.00532
3299 | 0.005353
3298 | 0.005368
3297 | 0.00535
3296 | 0.005312
3295 | 0.005293
3294 | 0.005317
3293 | 0.005368
3292 | 0.005402
3291 | 0.005397
3290 | 0.005371
3289 | 0.005357
3288 | 0.005369
3287 | 0.00539
3286 | 0.005399
3285 | 0.00539
3284 | 0.005377
3283 | 0.005376
3282 | 0.005399
3281 | 0.005439
3280 | 0.005484
3279 | 0.005528
3278 | 0.005571
3277 | 0.005602
3276 | 0.005601
3275 | 0.005557
3274 | 0.005491
3273 | 0.005436
3272 | 0.005407
3271 | 0.0054
3270 | 0.005406
3269 | 0.005424
3268 | 0.005444
3267 | 0.005451
3266 | 0.005435
3265 | 0.005407
3264 | 0.005385
3263 | 0.005371
3262 | 0.005359
3261 | 0.005349
3260 | 0.005352
3259 | 0.005378
3258 | 0.00542
3257 | 0.005454
3256 | 0.00546
3255 | 0.005433
3254 | 0.005386
3253 | 0.00534
3252 | 0.005315
3251 | 0.005317
3250 | 0.005339
3249 | 0.005368
3248 | 0.005394
3247 | 0.005417
3246 | 0.005437
3245 | 0.005447
3244 | 0.005442
3243 | 0.005434
3242 | 0.005443
3241 | 0.005478
3240 | 0.005522
3239 | 0.005554
3238 | 0.005566
3237 | 0.00556
3236 | 0.005534
3235 | 0.005484
3234 | 0.005417
3233 | 0.005355
3232 | 0.005323
3231 | 0.005321
3230 | 0.005337
3229 | 0.005355
3228 | 0.005373
3227 | 0.005397
3226 | 0.005425
3225 | 0.005445
3224 | 0.005449
3223 | 0.005438
3222 | 0.005421
3221 | 0.005406
3220 | 0.005399
3219 | 0.00541
3218 | 0.005453
3217 | 0.005521
3216 | 0.005582
3215 | 0.005608
3214 | 0.005597
3213 | 0.005569
3212 | 0.005543
3211 | 0.005522
3210 | 0.005498
3209 | 0.005467
3208 | 0.005431
3207 | 0.005402
3206 | 0.0054
3205 | 0.005436
3204 | 0.005497
3203 | 0.005544
3202 | 0.005547
3201 | 0.005505
3200 | 0.005452
3199 | 0.005429
3198 | 0.005453
3197 | 0.005505
3196 | 0.005547
3195 | 0.005552
3194 | 0.00552
3193 | 0.005473
3192 | 0.005435
3191 | 0.005421
3190 | 0.005431
3189 | 0.005448
3188 | 0.005451
3187 | 0.005434
3186 | 0.005408
3185 | 0.005391
3184 | 0.005386
3183 | 0.005386
3182 | 0.005383
3181 | 0.005373
3180 | 0.005357
3179 | 0.005346
3178 | 0.005346
3177 | 0.005354
3176 | 0.005357
3175 | 0.005346
3174 | 0.005328
3173 | 0.005319
3172 | 0.005325
3171 | 0.005341
3170 | 0.00536
3169 | 0.005369
3168 | 0.005359
3167 | 0.005325
3166 | 0.005277
3165 | 0.00523
3164 | 0.005188
3163 | 0.005158
3162 | 0.005149
3161 | 0.005163
3160 | 0.005175
3159 | 0.005155
3158 | 0.005099
3157 | 0.005041
3156 | 0.005014
3155 | 0.005022
3154 | 0.005037
3153 | 0.005039
3152 | 0.005021
3151 | 0.004993
3150 | 0.004967
3149 | 0.004949
3148 | 0.004938
3147 | 0.004931
3146 | 0.004929
3145 | 0.004928
3144 | 0.004921
3143 | 0.0049
3142 | 0.004871
3141 | 0.004849
3140 | 0.004837
3139 | 0.004822
3138 | 0.004796
3137 | 0.004765
3136 | 0.004752
3135 | 0.004773
3134 | 0.004825
3133 | 0.004891
3132 | 0.004953
3131 | 0.004999
3130 | 0.005018
3129 | 0.005004
3128 | 0.004965
3127 | 0.004926
3126 | 0.004918
3125 | 0.004942
3124 | 0.004975
3123 | 0.004992
3122 | 0.004989
3121 | 0.004976
3120 | 0.004964
3119 | 0.004968
3118 | 0.005003
3117 | 0.005074
3116 | 0.005158
3115 | 0.005224
3114 | 0.00526
3113 | 0.00528
3112 | 0.005301
3111 | 0.005323
3110 | 0.005341
3109 | 0.005356
3108 | 0.005371
3107 | 0.005389
3106 | 0.005413
3105 | 0.005451
3104 | 0.005508
3103 | 0.005581
3102 | 0.005655
3101 | 0.005711
3100 | 0.005744
3099 | 0.00577
3098 | 0.005819
3097 | 0.005908
3096 | 0.006028
3095 | 0.006155
3094 | 0.00627
3093 | 0.006364
3092 | 0.006436
3091 | 0.006495
3090 | 0.006569
3089 | 0.00668
3088 | 0.006823
3087 | 0.006969
3086 | 0.007095
3085 | 0.007201
3084 | 0.007302
3083 | 0.007414
3082 | 0.00755
3081 | 0.007712
3080 | 0.007894
3079 | 0.008077
3078 | 0.008251
3077 | 0.008415
3076 | 0.008582
3075 | 0.008762
3074 | 0.008954
3073 | 0.009147
3072 | 0.009328
3071 | 0.009498
3070 | 0.009676
3069 | 0.009873
3068 | 0.010072
3067 | 0.010247
3066 | 0.010387
3065 | 0.010512
3064 | 0.010641
3063 | 0.010784
3062 | 0.010937
3061 | 0.011095
3060 | 0.011247
3059 | 0.011378
3058 | 0.01149
3057 | 0.011599
3056 | 0.011724
3055 | 0.011862
3054 | 0.011988
3053 | 0.012082
3052 | 0.012138
3051 | 0.01216
3050 | 0.01216
3049 | 0.012155
3048 | 0.012158
3047 | 0.012178
3046 | 0.012218
3045 | 0.012266
3044 | 0.012308
3043 | 0.01233
3042 | 0.012337
3041 | 0.012343
3040 | 0.012363
3039 | 0.012402
3038 | 0.012457
3037 | 0.01252
3036 | 0.012586
3035 | 0.012653
3034 | 0.012729
3033 | 0.012823
3032 | 0.012933
3031 | 0.01305
3030 | 0.013167
3029 | 0.013283
3028 | 0.013404
3027 | 0.013531
3026 | 0.013661
3025 | 0.013794
3024 | 0.013932
3023 | 0.014078
3022 | 0.014234
3021 | 0.014397
3020 | 0.014555
3019 | 0.014692
3018 | 0.014803
3017 | 0.014904
3016 | 0.015021
3015 | 0.015166
3014 | 0.015322
3013 | 0.015454
3012 | 0.015548
3011 | 0.015619
3010 | 0.015698
3009 | 0.015799
3008 | 0.015919
3007 | 0.016056
3006 | 0.016216
3005 | 0.016401
3004 | 0.016601
3003 | 0.016798
3002 | 0.016988
3001 | 0.017187
3000 | 0.017414
2999 | 0.01768
2998 | 0.017982
2997 | 0.018308
2996 | 0.018657
2995 | 0.019041
2994 | 0.01948
2993 | 0.019982
2992 | 0.020542
2991 | 0.021167
2990 | 0.021875
2989 | 0.02268
2988 | 0.02358
2987 | 0.024571
2986 | 0.025659
2985 | 0.026865
2984 | 0.028206
2983 | 0.029705
2982 | 0.031382
2981 | 0.033248
2980 | 0.0353
2979 | 0.037531
2978 | 0.039943
2977 | 0.042539
2976 | 0.045319
2975 | 0.048285
2974 | 0.051459
2973 | 0.054871
2972 | 0.058537
2971 | 0.062445
2970 | 0.066563
2969 | 0.070859
2968 | 0.075308
2967 | 0.079892
2966 | 0.084584
2965 | 0.089328
2964 | 0.094043
2963 | 0.09865
2962 | 0.10309
2961 | 0.107327
2960 | 0.111336
2959 | 0.115102
2958 | 0.118601
2957 | 0.121784
2956 | 0.124581
2955 | 0.126928
2954 | 0.128774
2953 | 0.130085
2952 | 0.130847
2951 | 0.131096
2950 | 0.130937
2949 | 0.130519
2948 | 0.130002
2947 | 0.129532
2946 | 0.129239
2945 | 0.129244
2944 | 0.129657
2943 | 0.130573
2942 | 0.132063
2941 | 0.134176
2940 | 0.13694
2939 | 0.140369
2938 | 0.144441
2937 | 0.149085
2936 | 0.154195
2935 | 0.159673
2934 | 0.165456
2933 | 0.171496
2932 | 0.17773
2931 | 0.18406
2930 | 0.190373
2929 | 0.196564
2928 | 0.202541
2927 | 0.208185
2926 | 0.213312
2925 | 0.2177
2924 | 0.221152
2923 | 0.223547
2922 | 0.224816
2921 | 0.224922
2920 | 0.223876
2919 | 0.221759
2918 | 0.218692
2917 | 0.214828
2916 | 0.210349
2915 | 0.205462
2914 | 0.200362
2913 | 0.19521
2912 | 0.190141
2911 | 0.18526
2910 | 0.18062
2909 | 0.176216
2908 | 0.172017
2907 | 0.167996
2906 | 0.16414
2905 | 0.16045
2904 | 0.156933
2903 | 0.153592
2902 | 0.150413
2901 | 0.147372
2900 | 0.144443
2899 | 0.141591
2898 | 0.138765
2897 | 0.135918
2896 | 0.13304
2895 | 0.130155
2894 | 0.127284
2893 | 0.124415
2892 | 0.121523
2891 | 0.118612
2890 | 0.115721
2889 | 0.112897
2888 | 0.110176
2887 | 0.107589
2886 | 0.105169
2885 | 0.102967
2884 | 0.101045
2883 | 0.099463
2882 | 0.098272
2881 | 0.097513
2880 | 0.097232
2879 | 0.097484
2878 | 0.098319
2877 | 0.099757
2876 | 0.101765
2875 | 0.104253
2874 | 0.107063
2873 | 0.109988
2872 | 0.112811
2871 | 0.115354
2870 | 0.11751
2869 | 0.119244
2868 | 0.120592
2867 | 0.121647
2866 | 0.122543
2865 | 0.123432
2864 | 0.124458
2863 | 0.125745
2862 | 0.127386
2861 | 0.129436
2860 | 0.13191
2859 | 0.134759
2858 | 0.13785
2857 | 0.140968
2856 | 0.143869
2855 | 0.146324
2854 | 0.14812
2853 | 0.149056
2852 | 0.148964
2851 | 0.147738
2850 | 0.145363
2849 | 0.141919
2848 | 0.137574
2847 | 0.132555
2846 | 0.127088
2845 | 0.121347
2844 | 0.115446
2843 | 0.109468
2842 | 0.103473
2841 | 0.097516
2840 | 0.091644
2839 | 0.085903
2838 | 0.080345
2837 | 0.075023
2836 | 0.069988
2835 | 0.065278
2834 | 0.060914
2833 | 0.056907
2832 | 0.053256
2831 | 0.049943
2830 | 0.046937
2829 | 0.044202
2828 | 0.041699
2827 | 0.039396
2826 | 0.037268
2825 | 0.035309
2824 | 0.033516
2823 | 0.031883
2822 | 0.030391
2821 | 0.029017
2820 | 0.027747
2819 | 0.02657
2818 | 0.025473
2817 | 0.02445
2816 | 0.023499
2815 | 0.022622
2814 | 0.021806
2813 | 0.021027
2812 | 0.020269
2811 | 0.019552
2810 | 0.018905
2809 | 0.018332
2808 | 0.017799
2807 | 0.017271
2806 | 0.016744
2805 | 0.016242
2804 | 0.01578
2803 | 0.015352
2802 | 0.014946
2801 | 0.01456
2800 | 0.014194
2799 | 0.013851
2798 | 0.013533
2797 | 0.013241
2796 | 0.012965
2795 | 0.012687
2794 | 0.012405
2793 | 0.012129
2792 | 0.011877
2791 | 0.011652
2790 | 0.011449
2789 | 0.011264
2788 | 0.011091
2787 | 0.010922
2786 | 0.010746
2785 | 0.010556
2784 | 0.010351
2783 | 0.010136
2782 | 0.009926
2781 | 0.009739
2780 | 0.009585
2779 | 0.009454
2778 | 0.009328
2777 | 0.009186
2776 | 0.009025
2775 | 0.008857
2774 | 0.008705
2773 | 0.008581
2772 | 0.008478
2771 | 0.008389
2770 | 0.008316
2769 | 0.008268
2768 | 0.008234
2767 | 0.008186
2766 | 0.008108
2765 | 0.008014
2764 | 0.007929
2763 | 0.007864
2762 | 0.007816
2761 | 0.007778
2760 | 0.007747
2759 | 0.00772
2758 | 0.00769
2757 | 0.007653
2756 | 0.007608
2755 | 0.007565
2754 | 0.007534
2753 | 0.007517
2752 | 0.007505
2751 | 0.007485
2750 | 0.007457
2749 | 0.00743
2748 | 0.007407
2747 | 0.00739
2746 | 0.007391
2745 | 0.007424
2744 | 0.007492
2743 | 0.007574
2742 | 0.007646
2741 | 0.007702
2740 | 0.007751
2739 | 0.00781
2738 | 0.007895
2737 | 0.00802
2736 | 0.008187
2735 | 0.008374
2734 | 0.008547
2733 | 0.008673
2732 | 0.008746
2731 | 0.008782
2730 | 0.008801
2729 | 0.008806
2728 | 0.008789
2727 | 0.00875
2726 | 0.008693
2725 | 0.008624
2724 | 0.008537
2723 | 0.008433
2722 | 0.00832
2721 | 0.008208
2720 | 0.008102
2719 | 0.008004
2718 | 0.007915
2717 | 0.007832
2716 | 0.007743
2715 | 0.007638
2714 | 0.007527
2713 | 0.00743
2712 | 0.007348
2711 | 0.007269
2710 | 0.007184
2709 | 0.007101
2708 | 0.007036
2707 | 0.006986
2706 | 0.006942
2705 | 0.006893
2704 | 0.006842
2703 | 0.006796
2702 | 0.006761
2701 | 0.006732
2700 | 0.0067
2699 | 0.006662
2698 | 0.006624
2697 | 0.006598
2696 | 0.006588
2695 | 0.006593
2694 | 0.006609
2693 | 0.006638
2692 | 0.006673
2691 | 0.006706
2690 | 0.006732
2689 | 0.006751
2688 | 0.00676
2687 | 0.006757
2686 | 0.00674
2685 | 0.006722
2684 | 0.006715
2683 | 0.006726
2682 | 0.006752
2681 | 0.006783
2680 | 0.006804
2679 | 0.006809
2678 | 0.006801
2677 | 0.006793
2676 | 0.006793
2675 | 0.006807
2674 | 0.006833
2673 | 0.006863
2672 | 0.006882
2671 | 0.006883
2670 | 0.006866
2669 | 0.006841
2668 | 0.006812
2667 | 0.006784
2666 | 0.006765
2665 | 0.006758
2664 | 0.006758
2663 | 0.00675
2662 | 0.006728
2661 | 0.006693
2660 | 0.00665
2659 | 0.006606
2658 | 0.006568
2657 | 0.006541
2656 | 0.006516
2655 | 0.006481
2654 | 0.006439
2653 | 0.006408
2652 | 0.006397
2651 | 0.006395
2650 | 0.006381
2649 | 0.006348
2648 | 0.006304
2647 | 0.006262
2646 | 0.006226
2645 | 0.006188
2644 | 0.006145
2643 | 0.006103
2642 | 0.006079
2641 | 0.006079
2640 | 0.006097
2639 | 0.006121
2638 | 0.006145
2637 | 0.00616
2636 | 0.006156
2635 | 0.006127
2634 | 0.006087
2633 | 0.006056
2632 | 0.006041
2631 | 0.006035
2630 | 0.006027
2629 | 0.006014
2628 | 0.005998
2627 | 0.00598
2626 | 0.005964
2625 | 0.00595
2624 | 0.00594
2623 | 0.005934
2622 | 0.005938
2621 | 0.005945
2620 | 0.00594
2619 | 0.00591
2618 | 0.005857
2617 | 0.005802
2616 | 0.005761
2615 | 0.005744
2614 | 0.005752
2613 | 0.005776
2612 | 0.005794
2611 | 0.005793
2610 | 0.005776
2609 | 0.005752
2608 | 0.005722
2607 | 0.005681
2606 | 0.005641
2605 | 0.00562
2604 | 0.005617
2603 | 0.005618
2602 | 0.00561
2601 | 0.005593
2600 | 0.005568
2599 | 0.005541
2598 | 0.005521
2597 | 0.005506
2596 | 0.00548
2595 | 0.005433
2594 | 0.005386
2593 | 0.005373
2592 | 0.005391
2591 | 0.005399
2590 | 0.005371
2589 | 0.005319
2588 | 0.00527
2587 | 0.005235
2586 | 0.00521
2585 | 0.005192
2584 | 0.005182
2583 | 0.005172
2582 | 0.005153
2581 | 0.005115
2580 | 0.005058
2579 | 0.004997
2578 | 0.004957
2577 | 0.004952
2576 | 0.004961
2575 | 0.004955
2574 | 0.004928
2573 | 0.004901
2572 | 0.004876
2571 | 0.004837
2570 | 0.004781
2569 | 0.004737
2568 | 0.00473
2567 | 0.004747
2566 | 0.004765
2565 | 0.004773
2564 | 0.004769
2563 | 0.004742
2562 | 0.004686
2561 | 0.004619
2560 | 0.00457
2559 | 0.004548
2558 | 0.004543
2557 | 0.00454
2556 | 0.004525
2555 | 0.004495
2554 | 0.004457
2553 | 0.004429
2552 | 0.004424
2551 | 0.004432
2550 | 0.004432
2549 | 0.004408
2548 | 0.004355
2547 | 0.004288
2546 | 0.004233
2545 | 0.004215
2544 | 0.004236
2543 | 0.004273
2542 | 0.004302
2541 | 0.004321
2540 | 0.004329
2539 | 0.00432
2538 | 0.004291
2537 | 0.004255
2536 | 0.004227
2535 | 0.004211
2534 | 0.004199
2533 | 0.004192
2532 | 0.0042
2531 | 0.004229
2530 | 0.004269
2529 | 0.004304
2528 | 0.004327
2527 | 0.004335
2526 | 0.004324
2525 | 0.004285
2524 | 0.004223
2523 | 0.004157
2522 | 0.004114
2521 | 0.004102
2520 | 0.004107
2519 | 0.004108
2518 | 0.004102
2517 | 0.004097
2516 | 0.004094
2515 | 0.004089
2514 | 0.004077
2513 | 0.00406
2512 | 0.004035
2511 | 0.004007
2510 | 0.00399
2509 | 0.003995
2508 | 0.004008
2507 | 0.004006
2506 | 0.003987
2505 | 0.00397
2504 | 0.00397
2503 | 0.003973
2502 | 0.003965
2501 | 0.003943
2500 | 0.003916
2499 | 0.003893
2498 | 0.003884
2497 | 0.003889
2496 | 0.003894
2495 | 0.003883
2494 | 0.003846
2493 | 0.003788
2492 | 0.003719
2491 | 0.003653
2490 | 0.003615
2489 | 0.003627
2488 | 0.003673
2487 | 0.003712
2486 | 0.003712
2485 | 0.003684
2484 | 0.003656
2483 | 0.003649
2482 | 0.003667
2481 | 0.003696
2480 | 0.003713
2479 | 0.003694
2478 | 0.00364
2477 | 0.003583
2476 | 0.003553
2475 | 0.003548
2474 | 0.003547
2473 | 0.003548
2472 | 0.00356
2471 | 0.003587
2470 | 0.003613
2469 | 0.003629
2468 | 0.003641
2467 | 0.003661
2466 | 0.003676
2465 | 0.003664
2464 | 0.003617
2463 | 0.003561
2462 | 0.003524
2461 | 0.003514
2460 | 0.00352
2459 | 0.003531
2458 | 0.003541
2457 | 0.003544
2456 | 0.003527
2455 | 0.003491
2454 | 0.003453
2453 | 0.003426
2452 | 0.003409
2451 | 0.003403
2450 | 0.003416
2449 | 0.00345
2448 | 0.003484
2447 | 0.003489
2446 | 0.00346
2445 | 0.003425
2444 | 0.003412
2443 | 0.003435
2442 | 0.003485
2441 | 0.003537
2440 | 0.003562
2439 | 0.003547
2438 | 0.003507
2437 | 0.003469
2436 | 0.003438
2435 | 0.003398
2434 | 0.003333
2433 | 0.003254
2432 | 0.003196
2431 | 0.003193
2430 | 0.003247
2429 | 0.003322
2428 | 0.003379
2427 | 0.003409
2426 | 0.00343
2425 | 0.00345
2424 | 0.003442
2423 | 0.003384
2422 | 0.003293
2421 | 0.003214
2420 | 0.003184
2419 | 0.003207
2418 | 0.003261
2417 | 0.003306
2416 | 0.003311
2415 | 0.003284
2414 | 0.003268
2413 | 0.003296
2412 | 0.003349
2411 | 0.003387
2410 | 0.003387
2409 | 0.003359
2408 | 0.003323
2407 | 0.003301
2406 | 0.003313
2405 | 0.003355
2404 | 0.00339
2403 | 0.003385
2402 | 0.003348
2401 | 0.003314
2400 | 0.003301
2399 | 0.003296
2398 | 0.003285
2397 | 0.003278
2396 | 0.003294
2395 | 0.003333
2394 | 0.003373
2393 | 0.003379
2392 | 0.003326
2391 | 0.003222
2390 | 0.003113
2389 | 0.003043
2388 | 0.003024
2387 | 0.003038
2386 | 0.003071
2385 | 0.00312
2384 | 0.003173
2383 | 0.003204
2382 | 0.003201
2381 | 0.00318
2380 | 0.003171
2379 | 0.00319
2378 | 0.003234
2377 | 0.003283
2376 | 0.003313
2375 | 0.003304
2374 | 0.003246
2373 | 0.003138
2372 | 0.002992
2371 | 0.002864
2370 | 0.002841
2369 | 0.00296
2368 | 0.003138
2367 | 0.003245
2366 | 0.003235
2365 | 0.00316
2364 | 0.003072
2363 | 0.002986
2362 | 0.002912
2361 | 0.002866
2360 | 0.002859
2359 | 0.002908
2358 | 0.003058
2357 | 0.003277
2356 | 0.003425
2355 | 0.003405
2354 | 0.003274
2353 | 0.003164
2352 | 0.003133
2351 | 0.003171
2350 | 0.003248
2349 | 0.003303
2348 | 0.003277
2347 | 0.003137
2346 | 0.002939
2345 | 0.002789
2344 | 0.002744
2343 | 0.002778
2342 | 0.002841
2341 | 0.002938
2340 | 0.003053
2339 | 0.003143
2338 | 0.003191
2337 | 0.00323
2336 | 0.003286
2335 | 0.00334
2334 | 0.003359
2333 | 0.003327
2332 | 0.003252
2331 | 0.003164
2330 | 0.00311
2329 | 0.003096
2328 | 0.003101
2327 | 0.003077
2326 | 0.003038
2325 | 0.003022
2324 | 0.003047
2323 | 0.003094
2322 | 0.003126
2321 | 0.003136
2320 | 0.003118
2319 | 0.00308
2318 | 0.003046
2317 | 0.003048
2316 | 0.00309
2315 | 0.003137
2314 | 0.003145
2313 | 0.003084
2312 | 0.002962
2311 | 0.002828
2310 | 0.002754
2309 | 0.00277
2308 | 0.002835
2307 | 0.00288
2306 | 0.002885
2305 | 0.002877
2304 | 0.002878
2303 | 0.002873
2302 | 0.002844
2301 | 0.002803
2300 | 0.002781
2299 | 0.002801
2298 | 0.002853
2297 | 0.0029
2296 | 0.002906
2295 | 0.002862
2294 | 0.0028
2293 | 0.002753
2292 | 0.002719
2291 | 0.002676
2290 | 0.00262
2289 | 0.002572
2288 | 0.002545
2287 | 0.002542
2286 | 0.00256
2285 | 0.002596
2284 | 0.002637
2283 | 0.00266
2282 | 0.002653
2281 | 0.002621
2280 | 0.00257
2279 | 0.00252
2278 | 0.002507
2277 | 0.00255
2276 | 0.002614
2275 | 0.002643
2274 | 0.002622
2273 | 0.002586
2272 | 0.002569
2271 | 0.002569
2270 | 0.002576
2269 | 0.002592
2268 | 0.002613
2267 | 0.002622
2266 | 0.002616
2265 | 0.002609
2264 | 0.002602
2263 | 0.002576
2262 | 0.002518
2261 | 0.002447
2260 | 0.002378
2259 | 0.002305
2258 | 0.002222
2257 | 0.002156
2256 | 0.00215
2255 | 0.002227
2254 | 0.002369
2253 | 0.002522
2252 | 0.002633
2251 | 0.002674
2250 | 0.002653
2249 | 0.002594
2248 | 0.002507
2247 | 0.002396
2246 | 0.002281
2245 | 0.002195
2244 | 0.002158
2243 | 0.00218
2242 | 0.002256
2241 | 0.002356
2240 | 0.002423
2239 | 0.002422
2238 | 0.002377
2237 | 0.002344
2236 | 0.00234
2235 | 0.002341
2234 | 0.002318
2233 | 0.002271
2232 | 0.002213
2231 | 0.002161
2230 | 0.002127
2229 | 0.002119
2228 | 0.002131
2227 | 0.002164
2226 | 0.002207
2225 | 0.002219
2224 | 0.002156
2223 | 0.002049
2222 | 0.002008
2221 | 0.0021
2220 | 0.00226
2219 | 0.002367
2218 | 0.002379
2217 | 0.002349
2216 | 0.002327
2215 | 0.002313
2214 | 0.002289
2213 | 0.002241
2212 | 0.002169
2211 | 0.002089
2210 | 0.002053
2209 | 0.002093
2208 | 0.002175
2207 | 0.002237
2206 | 0.002243
2205 | 0.002187
2204 | 0.002073
2203 | 0.001952
2202 | 0.001935
2201 | 0.002088
2200 | 0.002331
2199 | 0.002506
2198 | 0.002539
2197 | 0.002484
2196 | 0.002416
2195 | 0.002365
2194 | 0.002346
2193 | 0.002382
2192 | 0.002459
2191 | 0.002514
2190 | 0.002498
2189 | 0.002422
2188 | 0.002331
2187 | 0.002273
2186 | 0.002265
2185 | 0.002293
2184 | 0.002326
2183 | 0.002355
2182 | 0.002394
2181 | 0.002438
2180 | 0.00245
2179 | 0.002429
2178 | 0.002421
2177 | 0.002435
2176 | 0.002409
2175 | 0.002318
2174 | 0.002232
2173 | 0.002224
2172 | 0.002271
2171 | 0.00232
2170 | 0.002385
2169 | 0.002498
2168 | 0.002603
2167 | 0.002617
2166 | 0.002538
2165 | 0.00242
2164 | 0.002267
2163 | 0.002079
2162 | 0.001943
2161 | 0.00195
2160 | 0.00204
2159 | 0.002067
2158 | 0.002019
2157 | 0.002009
2156 | 0.002067
2155 | 0.002102
2154 | 0.002067
2153 | 0.002003
2152 | 0.001953
2151 | 0.001921
2150 | 0.001929
2149 | 0.001983
2148 | 0.002012
2147 | 0.001927
2146 | 0.001752
2145 | 0.001616
2144 | 0.001612
2143 | 0.001722
2142 | 0.00188
2141 | 0.002029
2140 | 0.002114
2139 | 0.002116
2138 | 0.002097
2137 | 0.002142
2136 | 0.00224
2135 | 0.002287
2134 | 0.002225
2133 | 0.002109
2132 | 0.002027
2131 | 0.002004
2130 | 0.002025
2129 | 0.002067
2128 | 0.002105
2127 | 0.002114
2126 | 0.002105
2125 | 0.002114
2124 | 0.002165
2123 | 0.002244
2122 | 0.002317
2121 | 0.002359
2120 | 0.002353
2119 | 0.002301
2118 | 0.002234
2117 | 0.002182
2116 | 0.002151
2115 | 0.002134
2114 | 0.002148
2113 | 0.002205
2112 | 0.002277
2111 | 0.002317
2110 | 0.002302
2109 | 0.002247
2108 | 0.002181
2107 | 0.002136
2106 | 0.002154
2105 | 0.002242
2104 | 0.002343
2103 | 0.002391
2102 | 0.002378
2101 | 0.002349
2100 | 0.002329
2099 | 0.002309
2098 | 0.00229
2097 | 0.002293
2096 | 0.002319
2095 | 0.002341
2094 | 0.00234
2093 | 0.002313
2092 | 0.00226
2091 | 0.002194
2090 | 0.002148
2089 | 0.002141
2088 | 0.002143
2087 | 0.002124
2086 | 0.002112
2085 | 0.002165
2084 | 0.002274
2083 | 0.002376
2082 | 0.00242
2081 | 0.002411
2080 | 0.002368
2079 | 0.002311
2078 | 0.002278
2077 | 0.002297
2076 | 0.002343
2075 | 0.002356
2074 | 0.002315
2073 | 0.002247
2072 | 0.002173
2071 | 0.002094
2070 | 0.002029
2069 | 0.00201
2068 | 0.002038
2067 | 0.002091
2066 | 0.002165
2065 | 0.002257
2064 | 0.002331
2063 | 0.002346
2062 | 0.002311
2061 | 0.002263
2060 | 0.002198
2059 | 0.002094
2058 | 0.001978
2057 | 0.001924
2056 | 0.001964
2055 | 0.002055
2054 | 0.002139
2053 | 0.002189
2052 | 0.002201
2051 | 0.002201
2050 | 0.00224
2049 | 0.002336
2048 | 0.00243
2047 | 0.00245
2046 | 0.002405
2045 | 0.00234
2044 | 0.00226
2043 | 0.002159
2042 | 0.002095
2041 | 0.002137
2040 | 0.002239
2039 | 0.00229
2038 | 0.002256
2037 | 0.002198
2036 | 0.002157
2035 | 0.002118
2034 | 0.002087
2033 | 0.002099
2032 | 0.002147
2031 | 0.002187
2030 | 0.002206
2029 | 0.0022
2028 | 0.002126
2027 | 0.001975
2026 | 0.001837
2025 | 0.001824
2024 | 0.001917
2023 | 0.002015
2022 | 0.002087
2021 | 0.00218
2020 | 0.002295
2019 | 0.00238
2018 | 0.002408
2017 | 0.00239
2016 | 0.002318
2015 | 0.002208
2014 | 0.002159
2013 | 0.002249
2012 | 0.002409
2011 | 0.00249
2010 | 0.002449
2009 | 0.002373
2008 | 0.002334
2007 | 0.002342
2006 | 0.002406
2005 | 0.002528
2004 | 0.002634
2003 | 0.002636
2002 | 0.002536
2001 | 0.002409
2000 | 0.002298
1999 | 0.002215
1998 | 0.002204
1997 | 0.002311
1996 | 0.002479
1995 | 0.002597
1994 | 0.002629
1993 | 0.002626
1992 | 0.002612
1991 | 0.002567
1990 | 0.002501
1989 | 0.002458
1988 | 0.002429
1987 | 0.002383
1986 | 0.002362
1985 | 0.00245
1984 | 0.002622
1983 | 0.002745
1982 | 0.002733
1981 | 0.00261
1980 | 0.002431
1979 | 0.002232
1978 | 0.002071
1977 | 0.002017
1976 | 0.002062
1975 | 0.002141
1974 | 0.002233
1973 | 0.002334
1972 | 0.002385
1971 | 0.002326
1970 | 0.002218
1969 | 0.002183
1968 | 0.002247
1967 | 0.002326
1966 | 0.002376
1965 | 0.002423
1964 | 0.002465
1963 | 0.002461
1962 | 0.002423
1961 | 0.002414
1960 | 0.00245
1959 | 0.002479
1958 | 0.002471
1957 | 0.002444
1956 | 0.002409
1955 | 0.002377
1954 | 0.002401
1953 | 0.00252
1952 | 0.002678
1951 | 0.002781
1950 | 0.002808
1949 | 0.002807
1948 | 0.002802
1947 | 0.002792
1946 | 0.002812
1945 | 0.002905
1944 | 0.003037
1943 | 0.003124
1942 | 0.003149
1941 | 0.003164
1940 | 0.003173
1939 | 0.003118
1938 | 0.002993
1937 | 0.002881
1936 | 0.002859
1935 | 0.002922
1934 | 0.003025
1933 | 0.003131
1932 | 0.003215
1931 | 0.003274
1930 | 0.003339
1929 | 0.003421
1928 | 0.003463
1927 | 0.00341
1926 | 0.003309
1925 | 0.003279
1924 | 0.003362
1923 | 0.003487
1922 | 0.00357
1921 | 0.003605
1920 | 0.00363
1919 | 0.003653
1918 | 0.003672
1917 | 0.003686
1916 | 0.003682
1915 | 0.003647
1914 | 0.003612
1913 | 0.003628
1912 | 0.003711
1911 | 0.003818
1910 | 0.003908
1909 | 0.003962
1908 | 0.003969
1907 | 0.003925
1906 | 0.003863
1905 | 0.003829
1904 | 0.003823
1903 | 0.003813
1902 | 0.003796
1901 | 0.003799
1900 | 0.003815
1899 | 0.003806
1898 | 0.003765
1897 | 0.003736
1896 | 0.003741
1895 | 0.003758
1894 | 0.003765
1893 | 0.003778
1892 | 0.003806
1891 | 0.003827
1890 | 0.003812
1889 | 0.003758
1888 | 0.003677
1887 | 0.003592
1886 | 0.003544
1885 | 0.003563
1884 | 0.003631
1883 | 0.003689
1882 | 0.003712
1881 | 0.003723
1880 | 0.003746
1879 | 0.003767
1878 | 0.003754
1877 | 0.003696
1876 | 0.003614
1875 | 0.003542
1874 | 0.003517
1873 | 0.003542
1872 | 0.003578
1871 | 0.003583
1870 | 0.00357
1869 | 0.003585
1868 | 0.003616
1867 | 0.003606
1866 | 0.003553
1865 | 0.003506
1864 | 0.003493
1863 | 0.003508
1862 | 0.003544
1861 | 0.003587
1860 | 0.003609
1859 | 0.003585
1858 | 0.003529
1857 | 0.003475
1856 | 0.003439
1855 | 0.00342
1854 | 0.003422
1853 | 0.003449
1852 | 0.003488
1851 | 0.003522
1850 | 0.003561
1849 | 0.003615
1848 | 0.003655
1847 | 0.003632
1846 | 0.003538
1845 | 0.003438
1844 | 0.003412
1843 | 0.003477
1842 | 0.003577
1841 | 0.003639
1840 | 0.003631
1839 | 0.003588
1838 | 0.003577
1837 | 0.003604
1836 | 0.003605
1835 | 0.003552
1834 | 0.003499
1833 | 0.003496
1832 | 0.003515
1831 | 0.003508
1830 | 0.003497
1829 | 0.003521
1828 | 0.003548
1827 | 0.003539
1826 | 0.003509
1825 | 0.00351
1824 | 0.003552
1823 | 0.003587
1822 | 0.003592
1821 | 0.003575
1820 | 0.003545
1819 | 0.003511
1818 | 0.00351
1817 | 0.003567
1816 | 0.003647
1815 | 0.003698
1814 | 0.003719
1813 | 0.003747
1812 | 0.003792
1811 | 0.003826
1810 | 0.003842
1809 | 0.003868
1808 | 0.00391
1807 | 0.003946
1806 | 0.003976
1805 | 0.004022
1804 | 0.004081
1803 | 0.004129
1802 | 0.004167
1801 | 0.004214
1800 | 0.004265
1799 | 0.004299
1798 | 0.00434
1797 | 0.004422
1796 | 0.004528
1795 | 0.004608
1794 | 0.004659
1793 | 0.00473
1792 | 0.004844
1791 | 0.004949
1790 | 0.005019
1789 | 0.005086
1788 | 0.005168
1787 | 0.00526
1786 | 0.005377
1785 | 0.005534
1784 | 0.005701
1783 | 0.005839
1782 | 0.005955
1781 | 0.006089
1780 | 0.006239
1779 | 0.006361
1778 | 0.00645
1777 | 0.006543
1776 | 0.006665
1775 | 0.00681
1774 | 0.006978
1773 | 0.007174
1772 | 0.007368
1771 | 0.007488
1770 | 0.007542
1769 | 0.007609
1768 | 0.007714
1767 | 0.007838
1766 | 0.007977
1765 | 0.008134
1764 | 0.00828
1763 | 0.008394
1762 | 0.00851
1761 | 0.008677
1760 | 0.008878
1759 | 0.009062
1758 | 0.009214
1757 | 0.009359
1756 | 0.0095
1755 | 0.009618
1754 | 0.00973
1753 | 0.009873
1752 | 0.01006
1751 | 0.010271
1750 | 0.010487
1749 | 0.010711
1748 | 0.010938
1747 | 0.011157
1746 | 0.011378
1745 | 0.011611
1744 | 0.011838
1743 | 0.01203
1742 | 0.012203
1741 | 0.012416
1740 | 0.012695
1739 | 0.01301
1738 | 0.01333
1737 | 0.01364
1736 | 0.013933
1735 | 0.014225
1734 | 0.014584
1733 | 0.015019
1732 | 0.015422
1731 | 0.015726
1730 | 0.015977
1729 | 0.016241
1728 | 0.016513
1727 | 0.01676
1726 | 0.016999
1725 | 0.017283
1724 | 0.017623
1723 | 0.01797
1722 | 0.018294
1721 | 0.018604
1720 | 0.01893
1719 | 0.019321
1718 | 0.019858
1717 | 0.020531
1716 | 0.021167
1715 | 0.021653
1714 | 0.022039
1713 | 0.022422
1712 | 0.022846
1711 | 0.023298
1710 | 0.023756
1709 | 0.024195
1708 | 0.024575
1707 | 0.024864
1706 | 0.025072
1705 | 0.025228
1704 | 0.025332
1703 | 0.02534
1702 | 0.025163
1701 | 0.024737
1700 | 0.024303
1699 | 0.024209
1698 | 0.024336
1697 | 0.024296
1696 | 0.023885
1695 | 0.023226
1694 | 0.022623
1693 | 0.022162
1692 | 0.021735
1691 | 0.02129
1690 | 0.020849
1689 | 0.020454
1688 | 0.020127
1687 | 0.019845
1686 | 0.019521
1685 | 0.019049
1684 | 0.018507
1683 | 0.018042
1682 | 0.017734
1681 | 0.01758
1680 | 0.017456
1679 | 0.017281
1678 | 0.017046
1677 | 0.016764
1676 | 0.016463
1675 | 0.016232
1674 | 0.01617
1673 | 0.016243
1672 | 0.016314
1671 | 0.0163
1670 | 0.016243
1669 | 0.016213
1668 | 0.016222
1667 | 0.016262
1666 | 0.01632
1665 | 0.016376
1664 | 0.016419
1663 | 0.016459
1662 | 0.016517
1661 | 0.016598
1660 | 0.01669
1659 | 0.016767
1658 | 0.016831
1657 | 0.016903
1656 | 0.016998
1655 | 0.017093
1654 | 0.017179
1653 | 0.017295
1652 | 0.017385
1651 | 0.01747
1650 | 0.017515
1649 | 0.017465
1648 | 0.017439
1647 | 0.017468
1646 | 0.017484
1645 | 0.017503
1644 | 0.017586
1643 | 0.017688
1642 | 0.017777
1641 | 0.017897
1640 | 0.01807
1639 | 0.018267
1638 | 0.018469
1637 | 0.018696
1636 | 0.018974
1635 | 0.019255
1634 | 0.019556
1633 | 0.019964
1632 | 0.020427
1631 | 0.020859
1630 | 0.021256
1629 | 0.021656
1628 | 0.022066
1627 | 0.022438
1626 | 0.022755
1625 | 0.02306
1624 | 0.023391
1623 | 0.023741
1622 | 0.024089
1621 | 0.024438
1620 | 0.02478
1619 | 0.025102
1618 | 0.025432
1617 | 0.02583
1616 | 0.026253
1615 | 0.026586
1614 | 0.026832
1613 | 0.02708
1612 | 0.02737
1611 | 0.02767
1610 | 0.027953
1609 | 0.02824
1608 | 0.028525
1607 | 0.028761
1606 | 0.028931
1605 | 0.02907
1604 | 0.029195
1603 | 0.029278
1602 | 0.029306
1601 | 0.029289
1600 | 0.029209
1599 | 0.029024
1598 | 0.028738
1597 | 0.028399
1596 | 0.028021
1595 | 0.027568
1594 | 0.027045
1593 | 0.026513
1592 | 0.026007
1591 | 0.025508
1590 | 0.025018
1589 | 0.024569
1588 | 0.024159
1587 | 0.023741
1586 | 0.023301
1585 | 0.022874
1584 | 0.022479
1583 | 0.022094
1582 | 0.021715
1581 | 0.02137
1580 | 0.021072
1579 | 0.020808
1578 | 0.020557
1577 | 0.020291
1576 | 0.019943
1575 | 0.019487
1574 | 0.019022
1573 | 0.018626
1572 | 0.018251
1571 | 0.017792
1570 | 0.017244
1569 | 0.016737
1568 | 0.016345
1567 | 0.016022
1566 | 0.015696
1565 | 0.015366
1564 | 0.015077
1563 | 0.014856
1562 | 0.014657
1561 | 0.014404
1560 | 0.013958
1559 | 0.013477
1558 | 0.013066
1557 | 0.012762
1556 | 0.012648
1555 | 0.012532
1554 | 0.012344
1553 | 0.012175
1552 | 0.012048
1551 | 0.011925
1550 | 0.011798
1549 | 0.011704
1548 | 0.011637
1547 | 0.011572
1546 | 0.011519
1545 | 0.011539
1544 | 0.011627
1543 | 0.011691
1542 | 0.011723
1541 | 0.011853
1540 | 0.012103
1539 | 0.012259
1538 | 0.012333
1537 | 0.012459
1536 | 0.012566
1535 | 0.012627
1534 | 0.012731
1533 | 0.012947
1532 | 0.013187
1531 | 0.01336
1530 | 0.013483
1529 | 0.013596
1528 | 0.013712
1527 | 0.013814
1526 | 0.013918
1525 | 0.01407
1524 | 0.014273
1523 | 0.014496
1522 | 0.014772
1521 | 0.015108
1520 | 0.015397
1519 | 0.015619
1518 | 0.015897
1517 | 0.016328
1516 | 0.016805
1515 | 0.017169
1514 | 0.017454
1513 | 0.017754
1512 | 0.018069
1511 | 0.018368
1510 | 0.018684
1509 | 0.019119
1508 | 0.019716
1507 | 0.020394
1506 | 0.020871
1505 | 0.021189
1504 | 0.021583
1503 | 0.021955
1502 | 0.022276
1501 | 0.02263
1500 | 0.022994
1499 | 0.023312
1498 | 0.023655
1497 | 0.024141
1496 | 0.024671
1495 | 0.025073
1494 | 0.025384
1493 | 0.025722
1492 | 0.026094
1491 | 0.02648
1490 | 0.026978
1489 | 0.027627
1488 | 0.028256
1487 | 0.028782
1486 | 0.02937
1485 | 0.030171
1484 | 0.031139
1483 | 0.032192
1482 | 0.033407
1481 | 0.034873
1480 | 0.036477
1479 | 0.038113
1478 | 0.039937
1477 | 0.042162
1476 | 0.044739
1475 | 0.04759
1474 | 0.051166
1473 | 0.056183
1472 | 0.062498
1471 | 0.069224
1470 | 0.076013
1469 | 0.082918
1468 | 0.089706
1467 | 0.096041
1466 | 0.101841
1465 | 0.107065
1464 | 0.111392
1463 | 0.114689
1462 | 0.117314
1461 | 0.119596
1460 | 0.1216
1459 | 0.123368
1458 | 0.125081
1457 | 0.126569
1456 | 0.127224
1455 | 0.126988
1454 | 0.126166
1453 | 0.124768
1452 | 0.122795
1451 | 0.120505
1450 | 0.118212
1449 | 0.115939
1448 | 0.113573
1447 | 0.111231
1446 | 0.109078
1445 | 0.10698
1444 | 0.104657
1443 | 0.102034
1442 | 0.099275
1441 | 0.096551
1440 | 0.093893
1439 | 0.091146
1438 | 0.087942
1437 | 0.083992
1436 | 0.079745
1435 | 0.07602
1434 | 0.072872
1433 | 0.069759
1432 | 0.066354
1431 | 0.062765
1430 | 0.059257
1429 | 0.056001
1428 | 0.053152
1427 | 0.050798
1426 | 0.048778
1425 | 0.046844
1424 | 0.045019
1423 | 0.04353
1422 | 0.042379
1421 | 0.041296
1420 | 0.040099
1419 | 0.038931
1418 | 0.037979
1417 | 0.037202
1416 | 0.036533
1415 | 0.035973
1414 | 0.035475
1413 | 0.034972
1412 | 0.034483
1411 | 0.034072
1410 | 0.033713
1409 | 0.033339
1408 | 0.032982
1407 | 0.032718
1406 | 0.032502
1405 | 0.032221
1404 | 0.031905
1403 | 0.031684
1402 | 0.031562
1401 | 0.031431
1400 | 0.031287
1399 | 0.031235
1398 | 0.031287
1397 | 0.031368
1396 | 0.031509
1395 | 0.031838
1394 | 0.032408
1393 | 0.033225
1392 | 0.034385
1391 | 0.036007
1390 | 0.038145
1389 | 0.040861
1388 | 0.044229
1387 | 0.048098
1386 | 0.052022
1385 | 0.055696
1384 | 0.059225
1383 | 0.062855
1382 | 0.066721
1381 | 0.070849
1380 | 0.075151
1379 | 0.079268
1378 | 0.082585
1377 | 0.084566
1376 | 0.08493
1375 | 0.083569
1374 | 0.08066
1373 | 0.076839
1372 | 0.072883
1371 | 0.069259
1370 | 0.066153
1369 | 0.06372
1368 | 0.062065
1367 | 0.061028
1366 | 0.060171
1365 | 0.058991
1364 | 0.057159
1363 | 0.054677
1362 | 0.051893
1361 | 0.049256
1360 | 0.04702
1359 | 0.045218
1358 | 0.043793
1357 | 0.042698
1356 | 0.041908
1355 | 0.041383
1354 | 0.041046
1353 | 0.040801
1352 | 0.040576
1351 | 0.040335
1350 | 0.040064
1349 | 0.039772
1348 | 0.039498
1347 | 0.03928
1346 | 0.03912
1345 | 0.039
1344 | 0.03892
1343 | 0.038894
1342 | 0.03891
1341 | 0.038935
1340 | 0.03893
1339 | 0.038859
1338 | 0.038701
1337 | 0.038476
1336 | 0.038243
1335 | 0.03806
1334 | 0.037944
1333 | 0.037881
1332 | 0.037858
1331 | 0.037863
1330 | 0.037874
1329 | 0.037881
1328 | 0.037902
1327 | 0.037959
1326 | 0.038045
1325 | 0.038136
1324 | 0.03823
1323 | 0.038339
1322 | 0.03846
1321 | 0.038586
1320 | 0.038735
1319 | 0.03893
1318 | 0.039154
1317 | 0.039361
1316 | 0.039522
1315 | 0.039647
1314 | 0.03975
1313 | 0.039841
1312 | 0.039931
1311 | 0.040029
1310 | 0.040126
1309 | 0.040206
1308 | 0.040271
1307 | 0.04033
1306 | 0.040377
1305 | 0.040401
1304 | 0.040404
1303 | 0.040389
1302 | 0.040334
1301 | 0.040216
1300 | 0.040045
1299 | 0.03985
1298 | 0.039633
1297 | 0.039378
1296 | 0.039089
1295 | 0.038796
1294 | 0.03851
1293 | 0.038219
1292 | 0.03792
1291 | 0.037634
1290 | 0.037362
1289 | 0.037083
1288 | 0.036796
1287 | 0.036524
1286 | 0.036287
1285 | 0.036075
1284 | 0.035876
1283 | 0.035692
1282 | 0.035531
1281 | 0.035388
1280 | 0.035264
1279 | 0.035163
1278 | 0.035077
1277 | 0.034987
1276 | 0.03489
1275 | 0.0348
1274 | 0.034719
1273 | 0.034642
1272 | 0.03457
1271 | 0.034517
1270 | 0.03449
1269 | 0.034483
1268 | 0.034496
1267 | 0.034533
1266 | 0.034583
1265 | 0.034628
1264 | 0.034667
1263 | 0.034712
1262 | 0.034766
1261 | 0.034814
1260 | 0.034845
1259 | 0.034848
1258 | 0.034811
1257 | 0.034738
1256 | 0.034661
1255 | 0.034615
1254 | 0.034596
1253 | 0.034581
1252 | 0.034564
1251 | 0.034556
1250 | 0.034549
1249 | 0.034532
1248 | 0.034518
1247 | 0.034542
1246 | 0.034602
1245 | 0.034657
1244 | 0.034678
1243 | 0.034675
1242 | 0.034667
1241 | 0.03466
1240 | 0.03465
1239 | 0.034638
1238 | 0.034617
1237 | 0.034586
1236 | 0.034571
1235 | 0.034595
1234 | 0.034646
1233 | 0.034683
1232 | 0.034685
1231 | 0.034659
1230 | 0.034618
1229 | 0.034563
1228 | 0.034507
1227 | 0.034469
1226 | 0.034448
1225 | 0.03443
1224 | 0.034415
1223 | 0.034412
1222 | 0.034408
1221 | 0.034384
1220 | 0.034352
1219 | 0.034345
1218 | 0.034371
1217 | 0.034398
1216 | 0.034404
1215 | 0.034396
1214 | 0.034397
1213 | 0.034427
1212 | 0.034511
1211 | 0.034651
1210 | 0.034802
1209 | 0.034903
1208 | 0.034935
1207 | 0.034925
1206 | 0.034896
1205 | 0.034855
1204 | 0.034809
1203 | 0.034777
1202 | 0.034755
1201 | 0.034719
1200 | 0.034675
1199 | 0.034648
1198 | 0.034647
1197 | 0.034648
1196 | 0.034635
1195 | 0.034621
1194 | 0.034606
1193 | 0.034564
1192 | 0.034489
1191 | 0.034416
1190 | 0.034382
1189 | 0.03439
1188 | 0.034425
1187 | 0.03447
1186 | 0.034503
1185 | 0.034499
1184 | 0.034457
1183 | 0.034401
1182 | 0.034347
1181 | 0.034275
1180 | 0.034167
1179 | 0.034035
1178 | 0.033908
1177 | 0.033812
1176 | 0.033774
1175 | 0.033824
1174 | 0.033972
1173 | 0.034207
1172 | 0.034505
1171 | 0.034829
1170 | 0.035123
1169 | 0.035331
1168 | 0.035437
1167 | 0.035463
1166 | 0.035438
1165 | 0.035381
1164 | 0.035315
1163 | 0.035258
1162 | 0.035214
1161 | 0.035169
1160 | 0.035122
1159 | 0.035078
1158 | 0.03502
1157 | 0.034919
1156 | 0.034772
1155 | 0.034604
1154 | 0.034426
1153 | 0.034219
1152 | 0.03397
1151 | 0.033699
1150 | 0.033415
1149 | 0.033102
1148 | 0.032759
1147 | 0.032428
1146 | 0.032154
1145 | 0.031939
1144 | 0.03175
1143 | 0.031565
1142 | 0.031389
1141 | 0.031236
1140 | 0.031119
1139 | 0.031036
1138 | 0.030977
1137 | 0.030938
1136 | 0.030925
1135 | 0.030931
1134 | 0.030919
1133 | 0.030856
1132 | 0.030759
1131 | 0.030678
1130 | 0.030631
1129 | 0.030594
1128 | 0.03054
1127 | 0.030464
1126 | 0.030373
1125 | 0.03028
1124 | 0.030201
1123 | 0.030144
1122 | 0.030083
1121 | 0.02999
1120 | 0.029868
1119 | 0.029742
1118 | 0.029611
1117 | 0.029449
1116 | 0.029254
1115 | 0.029052
1114 | 0.028865
1113 | 0.028699
1112 | 0.028556
1111 | 0.028439
1110 | 0.028329
1109 | 0.028204
1108 | 0.028077
1107 | 0.027975
1106 | 0.027886
1105 | 0.027772
1104 | 0.027627
1103 | 0.027489
1102 | 0.027392
1101 | 0.027333
1100 | 0.027303
1099 | 0.027298
1098 | 0.027302
1097 | 0.027307
1096 | 0.027335
1095 | 0.027419
1094 | 0.027548
1093 | 0.027674
1092 | 0.027779
1091 | 0.027876
1090 | 0.027956
1089 | 0.027983
1088 | 0.027952
1087 | 0.027917
1086 | 0.027935
1085 | 0.028016
1084 | 0.028141
1083 | 0.028289
1082 | 0.028433
1081 | 0.028551
1080 | 0.028649
1079 | 0.028754
1078 | 0.028872
1077 | 0.028979
1076 | 0.029045
1075 | 0.02906
1074 | 0.029017
1073 | 0.028929
1072 | 0.028839
1071 | 0.0288
1070 | 0.028818
1069 | 0.028871
1068 | 0.028965
1067 | 0.029135
1066 | 0.029383
1065 | 0.029655
1064 | 0.02989
1063 | 0.030071
1062 | 0.030214
1061 | 0.030349
1060 | 0.030506
1059 | 0.03069
1058 | 0.030861
1057 | 0.030979
1056 | 0.031061
1055 | 0.031169
1054 | 0.031327
1053 | 0.031494
1052 | 0.031623
1051 | 0.031731
1050 | 0.031884
1049 | 0.032134
1048 | 0.03251
1047 | 0.033015
1046 | 0.03362
1045 | 0.034273
1044 | 0.034943
1043 | 0.035641
1042 | 0.036406
1041 | 0.037281
1040 | 0.038292
1039 | 0.03942
1038 | 0.040595
1037 | 0.041724
1036 | 0.042747
1035 | 0.043641
1034 | 0.044392
1033 | 0.04496
1032 | 0.045286
1031 | 0.045337
1030 | 0.045151
1029 | 0.044835
1028 | 0.044518
1027 | 0.044286
1026 | 0.044154
1025 | 0.044099
1024 | 0.044101
1023 | 0.044149
1022 | 0.044207
1021 | 0.044229
1020 | 0.044189
1019 | 0.0441
1018 | 0.043991
1017 | 0.043882
1016 | 0.043775
1015 | 0.043644
1014 | 0.043449
1013 | 0.043171
1012 | 0.042842
1011 | 0.042508
1010 | 0.042178
1009 | 0.041818
1008 | 0.041423
1007 | 0.041037
1006 | 0.040706
1005 | 0.040422
1004 | 0.040136
1003 | 0.039812
1002 | 0.03944
1001 | 0.039029
1000 | 0.038593
999 | 0.038145
998 | 0.037681
997 | 0.037188
996 | 0.036664
995 | 0.036135
994 | 0.035625
993 | 0.035138
992 | 0.034671
991 | 0.034223
990 | 0.033789
989 | 0.033359
988 | 0.032941
987 | 0.032565
986 | 0.032249
985 | 0.031985
984 | 0.031756
983 | 0.031577
982 | 0.031471
981 | 0.031436
980 | 0.031446
979 | 0.031477
978 | 0.031532
977 | 0.031623
976 | 0.031744
975 | 0.031858
974 | 0.031919
973 | 0.031906
972 | 0.031841
971 | 0.03176
970 | 0.031676
969 | 0.031593
968 | 0.031522
967 | 0.031473
966 | 0.031426
965 | 0.031347
964 | 0.031238
963 | 0.031135
962 | 0.031057
961 | 0.030966
960 | 0.030812
959 | 0.030595
958 | 0.030374
957 | 0.030211
956 | 0.030131
955 | 0.030101
954 | 0.030065
953 | 0.029988
952 | 0.029875
951 | 0.029749
950 | 0.029616
949 | 0.029472
948 | 0.029326
947 | 0.02919
946 | 0.029062
945 | 0.028929
944 | 0.028783
943 | 0.028613
942 | 0.028405
941 | 0.028157
940 | 0.027905
939 | 0.027693
938 | 0.027529
937 | 0.027389
936 | 0.027252
935 | 0.027114
934 | 0.026959
933 | 0.026771
932 | 0.026566
931 | 0.026382
930 | 0.026237
929 | 0.026115
928 | 0.026014
927 | 0.025943
926 | 0.025888
925 | 0.025812
924 | 0.025712
923 | 0.025642
922 | 0.02565
921 | 0.025723
920 | 0.025802
919 | 0.025838
918 | 0.025811
917 | 0.025736
916 | 0.025658
915 | 0.02563
914 | 0.025666
913 | 0.025734
912 | 0.025816
911 | 0.025934
910 | 0.02611
909 | 0.02633
908 | 0.02657
907 | 0.026842
906 | 0.027191
905 | 0.027646
904 | 0.028209
903 | 0.028863
902 | 0.029577
901 | 0.030316
900 | 0.031062
899 | 0.031825
898 | 0.032624
897 | 0.033456
896 | 0.034294
895 | 0.035108
894 | 0.035891
893 | 0.036655
892 | 0.037412
891 | 0.038157
890 | 0.038877
889 | 0.039581
888 | 0.040305
887 | 0.041078
886 | 0.041886
885 | 0.042682
884 | 0.043435
883 | 0.044149
882 | 0.044847
881 | 0.04554
880 | 0.046218
879 | 0.046847
878 | 0.047384
877 | 0.047805
876 | 0.048131
875 | 0.048406
874 | 0.048646
873 | 0.048836
872 | 0.048969
871 | 0.049071
870 | 0.049166
869 | 0.049234
868 | 0.049229
867 | 0.049138
866 | 0.048992
865 | 0.048813
864 | 0.048564
863 | 0.048178
862 | 0.047624
861 | 0.046946
860 | 0.046236
859 | 0.04557
858 | 0.044969
857 | 0.044426
856 | 0.043954
855 | 0.043598
854 | 0.043386
853 | 0.04327
852 | 0.043155
851 | 0.042966
850 | 0.042684
849 | 0.042331
848 | 0.041949
847 | 0.041583
846 | 0.041272
845 | 0.041026
844 | 0.040821
843 | 0.040629
842 | 0.040459
841 | 0.040376
840 | 0.040457
839 | 0.040733
838 | 0.041165
837 | 0.041688
836 | 0.042262
835 | 0.042878
834 | 0.043525
833 | 0.044187
832 | 0.044862
831 | 0.045579
830 | 0.046374
829 | 0.047279
828 | 0.048324
827 | 0.049539
826 | 0.050928
825 | 0.05245
824 | 0.054055
823 | 0.055738
822 | 0.057549
821 | 0.059546
820 | 0.061737
819 | 0.064063
818 | 0.066415
817 | 0.068655
816 | 0.070618
815 | 0.072152
814 | 0.073187
813 | 0.073762
812 | 0.073982
811 | 0.073937
810 | 0.073668
809 | 0.073186
808 | 0.072511
807 | 0.071694
806 | 0.07081
805 | 0.06991
804 | 0.068988
803 | 0.067989
802 | 0.066856
801 | 0.065566
800 | 0.064151
799 | 0.062678
798 | 0.06122
797 | 0.059836
796 | 0.058571
795 | 0.057452
794 | 0.05647
793 | 0.055575
792 | 0.054718
791 | 0.053914
790 | 0.053233
789 | 0.052736
788 | 0.052453
787 | 0.052379
786 | 0.052482
785 | 0.052685
784 | 0.052886
783 | 0.053022
782 | 0.053097
781 | 0.05315
780 | 0.053217
779 | 0.053323
778 | 0.053475
777 | 0.053663
776 | 0.053873
775 | 0.054135
774 | 0.054524
773 | 0.055097
772 | 0.055843
771 | 0.056731
770 | 0.057768
769 | 0.058983
768 | 0.060348
767 | 0.061778
766 | 0.063216
765 | 0.064653
764 | 0.066073
763 | 0.067405
762 | 0.068578
761 | 0.069596
760 | 0.070533
759 | 0.071491
758 | 0.072581
757 | 0.073899
756 | 0.07545
755 | 0.0771
754 | 0.078667
753 | 0.080056
752 | 0.08131
751 | 0.082514
750 | 0.083701
749 | 0.084827
748 | 0.085801
747 | 0.086518
746 | 0.086859
745 | 0.086713
744 | 0.085985
743 | 0.08463
742 | 0.082695
741 | 0.08034
740 | 0.077806
739 | 0.075328
738 | 0.073067
737 | 0.071102
736 | 0.069458
735 | 0.068139
734 | 0.067134
733 | 0.066423
732 | 0.065985
731 | 0.065787
730 | 0.065789
729 | 0.065946
728 | 0.066233
727 | 0.066642
726 | 0.067174
725 | 0.067797
724 | 0.068396
723 | 0.068763
722 | 0.068639
721 | 0.067825
720 | 0.066303
719 | 0.064266
718 | 0.061976
717 | 0.05962
716 | 0.057312
715 | 0.055157
714 | 0.05326
713 | 0.051682
712 | 0.050411
711 | 0.049375
710 | 0.048503
709 | 0.047786
708 | 0.047257
707 | 0.046909
706 | 0.04667
705 | 0.046501
704 | 0.046443
703 | 0.046549
702 | 0.046786
701 | 0.047042
700 | 0.047186
699 | 0.047067
698 | 0.046546
697 | 0.045616
696 | 0.044482
695 | 0.043417
694 | 0.042524
693 | 0.041731
692 | 0.040975
691 | 0.040303
690 | 0.039767
689 | 0.039312
688 | 0.038837
687 | 0.038323
686 | 0.037857
685 | 0.037568
684 | 0.037525
683 | 0.037668
682 | 0.037839
681 | 0.037914
680 | 0.037921
679 | 0.037957
678 | 0.038034
677 | 0.038062
676 | 0.037995
675 | 0.037891
674 | 0.037829
673 | 0.037847
672 | 0.037941
671 | 0.038074
670 | 0.038151
669 | 0.038077
668 | 0.038025
667 | 0.038283
666 | 0.038647
665 | 0.038824
664 | 0.038755
663 | 0.038545
662 | 0.038401
661 | 0.038463
660 | 0.03869
659 | 0.03894
658 | 0.039122
657 | 0.039275
656 | 0.039538
655 | 0.039973
654 | 0.040417
653 | 0.040633
652 | 0.040612
651 | 0.040675
650 | 0.041141
649 | 0.041943
648 | 0.042653
647 | 0.042902
646 | 0.042708
645 | 0.042381
644 | 0.042201
643 | 0.042257
642 | 0.042469
641 | 0.04269
640 | 0.042829
639 | 0.042947
638 | 0.043211
637 | 0.043678
636 | 0.044131
635 | 0.044256
634 | 0.044015
633 | 0.043705
632 | 0.043609
631 | 0.043755
630 | 0.044089
629 | 0.044737
628 | 0.045872
627 | 0.047309
626 | 0.04845
625 | 0.04877
624 | 0.048219
623 | 0.047159
622 | 0.046166
621 | 0.045851
620 | 0.046608
619 | 0.048254
618 | 0.049889
617 | 0.050538
616 | 0.049943
615 | 0.048647
614 | 0.047479
613 | 0.046967
612 | 0.047096
611 | 0.047412
610 | 0.047472
609 | 0.047366
608 | 0.047638
607 | 0.048653
606 | 0.050123
605 | 0.051428
604 | 0.052097
603 | 0.051944
602 | 0.051043
601 | 0.049859
600 | 0.049002

## NO rejuvenated bitumen
Wavenumber | 3
4000 | 0.00101 | [12 empty] | sum A1
3999 | 0.001003 | name | 2935 | 2862 | 1700 | 1600 | 1460 | 1376 | 1030 | 864 | 814 | 743 | 724
3998 | 0.000996 | boundary | 2990 | 2880 | 1753 | 1670 | 1525 | 1390 | 1047 | 912 | 838 | 783 | 734
3997 | 0.000989 | boundary | 2880 | 2820 | 1660 | 1535 | 1395 | 1350 | 995 | 838 | 783 | 734 | 710
3996 | 0.000981 | A | 6.9751155 | 2.026335 | 1.949119 | -0.290527 | 2.340113 | 0.704568 | 0.0222235 | -0.0322595 | -0.045888 | -0.090014 | 0.099244 | 13.6580295
3995 | 0.000994
3994 | 0.00102 | [13 empty] | aromaticity index | -0.02127152
3993 | 0.001049 | name | 2935 | 2862 | 1700 | 1600 | 1460 | 1376 | 1030 | 864 | 814 | 743 | 724 |  | aliphatic index | 0.2229224
3992 | 0.001071 | boundary | 2990 | 2880 | 1753 | 1670 | 1525 | 1390 | 1047 | 912 | 838 | 783 | 734 |  | Branched aliphatic structures | 0.2314095
3991 | 0.001081 | boundary | 2880 | 2820 | 1660 | 1535 | 1395 | 1350 | 995 | 838 | 783 | 734 | 710 |  | long chains | 0.03259586
3990 | 0.001078 | [13 empty] | carbonyl index | 0.1427087
3989 | 0.001071 | [13 empty] | sulfoxide index | 0.001627138
3988 | 0.001069
3987 | 0.001073
3986 | 0.001074
3985 | 0.001065
3984 | 0.001044
3983 | 0.001023
3982 | 0.001011
3981 | 0.001018
3980 | 0.001043
3979 | 0.001081
3978 | 0.001115
3977 | 0.001123
3976 | 0.001093
3975 | 0.001031
3974 | 0.000963
3973 | 0.00092
3972 | 0.000919
3971 | 0.000955
3970 | 0.001006
3969 | 0.001047
3968 | 0.001068
3967 | 0.001067
3966 | 0.001047
3965 | 0.001015
3964 | 0.000979
3963 | 0.000951
3962 | 0.000935
3961 | 0.000933
3960 | 0.000944
3959 | 0.000967
3958 | 0.000996
3957 | 0.001021
3956 | 0.00103
3955 | 0.001023
3954 | 0.001006
3953 | 0.000986
3952 | 0.000968
3951 | 0.000954
3950 | 0.000949
3949 | 0.000965
3948 | 0.001007
3947 | 0.001071
3946 | 0.001133
3945 | 0.001164
3944 | 0.001146
3943 | 0.001084
3942 | 0.001006
3941 | 0.000945
3940 | 0.000914
3939 | 0.000908
3938 | 0.000904
3937 | 0.000885
3936 | 0.00085
3935 | 0.000817
3934 | 0.000807
3933 | 0.000833
3932 | 0.000886
3931 | 0.000939
3930 | 0.000967
3929 | 0.000957
3928 | 0.000918
3927 | 0.000874
3926 | 0.000849
3925 | 0.000854
3924 | 0.000878
3923 | 0.000903
3922 | 0.00092
3921 | 0.000934
3920 | 0.000955
3919 | 0.000988
3918 | 0.001021
3917 | 0.00104
3916 | 0.001036
3915 | 0.001014
3914 | 0.000985
3913 | 0.000956
3912 | 0.000933
3911 | 0.000921
3910 | 0.000926
3909 | 0.000945
3908 | 0.000966
3907 | 0.00097
3906 | 0.000948
3905 | 0.000906
3904 | 0.000867
3903 | 0.00085
3902 | 0.000849
3901 | 0.000841
3900 | 0.000812
3899 | 0.000774
3898 | 0.00075
3897 | 0.000758
3896 | 0.000793
3895 | 0.000838
3894 | 0.000872
3893 | 0.00089
3892 | 0.000903
3891 | 0.000922
3890 | 0.000951
3889 | 0.000985
3888 | 0.00102
3887 | 0.001046
3886 | 0.001047
3885 | 0.001025
3884 | 0.000987
3883 | 0.000948
3882 | 0.000913
3881 | 0.000881
3880 | 0.000847
3879 | 0.000813
3878 | 0.00079
3877 | 0.000794
3876 | 0.000829
3875 | 0.000882
3874 | 0.000924
3873 | 0.000936
3872 | 0.000927
3871 | 0.000922
3870 | 0.000937
3869 | 0.000959
3868 | 0.000963
3867 | 0.000941
3866 | 0.000905
3865 | 0.000868
3864 | 0.000843
3863 | 0.00083
3862 | 0.000823
3861 | 0.000818
3860 | 0.000814
3859 | 0.000814
3858 | 0.000819
3857 | 0.00083
3856 | 0.000852
3855 | 0.000896
3854 | 0.000956
3853 | 0.000999
3852 | 0.001002
3851 | 0.000987
3850 | 0.000997
3849 | 0.001027
3848 | 0.001031
3847 | 0.000987
3846 | 0.000916
3845 | 0.000853
3844 | 0.000822
3843 | 0.000824
3842 | 0.000841
3841 | 0.000863
3840 | 0.000889
3839 | 0.000919
3838 | 0.000937
3837 | 0.00093
3836 | 0.000907
3835 | 0.000882
3834 | 0.000864
3833 | 0.000845
3832 | 0.000821
3831 | 0.000796
3830 | 0.000783
3829 | 0.000794
3828 | 0.000827
3827 | 0.00087
3826 | 0.00091
3825 | 0.000942
3824 | 0.000975
3823 | 0.00101
3822 | 0.001031
3821 | 0.00101
3820 | 0.000938
3819 | 0.00084
3818 | 0.000764
3817 | 0.000747
3816 | 0.000791
3815 | 0.00087
3814 | 0.000945
3813 | 0.000984
3812 | 0.000972
3811 | 0.000916
3810 | 0.000844
3809 | 0.000794
3808 | 0.00078
3807 | 0.000785
3806 | 0.000777
3805 | 0.000753
3804 | 0.000735
3803 | 0.00074
3802 | 0.000764
3801 | 0.000787
3800 | 0.000799
3799 | 0.000801
3798 | 0.000804
3797 | 0.000801
3796 | 0.000786
3795 | 0.000772
3794 | 0.000779
3793 | 0.000815
3792 | 0.000865
3791 | 0.000898
3790 | 0.0009
3789 | 0.00088
3788 | 0.000868
3787 | 0.000881
3786 | 0.000911
3785 | 0.000933
3784 | 0.000928
3783 | 0.000902
3782 | 0.000878
3781 | 0.000865
3780 | 0.000856
3779 | 0.000838
3778 | 0.00081
3777 | 0.000788
3776 | 0.000787
3775 | 0.000801
3774 | 0.000817
3773 | 0.000828
3772 | 0.000828
3771 | 0.000811
3770 | 0.000764
3769 | 0.000694
3768 | 0.000625
3767 | 0.000589
3766 | 0.000591
3765 | 0.00061
3764 | 0.000625
3763 | 0.000638
3762 | 0.000657
3761 | 0.000684
3760 | 0.000701
3759 | 0.000696
3758 | 0.000677
3757 | 0.000663
3756 | 0.000659
3755 | 0.000652
3754 | 0.000626
3753 | 0.00059
3752 | 0.00058
3751 | 0.000621
3750 | 0.000693
3749 | 0.000753
3748 | 0.000785
3747 | 0.000797
3746 | 0.000796
3745 | 0.000782
3744 | 0.000758
3743 | 0.000734
3742 | 0.000721
3741 | 0.000736
3740 | 0.000767
3739 | 0.000786
3738 | 0.000774
3737 | 0.000731
3736 | 0.000676
3735 | 0.000642
3734 | 0.000651
3733 | 0.000685
3732 | 0.000697
3731 | 0.000661
3730 | 0.00059
3729 | 0.000523
3728 | 0.000488
3727 | 0.000491
3726 | 0.000519
3725 | 0.000559
3724 | 0.000613
3723 | 0.000692
3722 | 0.000794
3721 | 0.00089
3720 | 0.00094
3719 | 0.000926
3718 | 0.000867
3717 | 0.000801
3716 | 0.000759
3715 | 0.000749
3714 | 0.000762
3713 | 0.000783
3712 | 0.000802
3711 | 0.000808
3710 | 0.000791
3709 | 0.000753
3708 | 0.00071
3707 | 0.000683
3706 | 0.000682
3705 | 0.0007
3704 | 0.00072
3703 | 0.000724
3702 | 0.000715
3701 | 0.000706
3700 | 0.000716
3699 | 0.000747
3698 | 0.000788
3697 | 0.000812
3696 | 0.000801
3695 | 0.000755
3694 | 0.000694
3693 | 0.000643
3692 | 0.000614
3691 | 0.000607
3690 | 0.000614
3689 | 0.000624
3688 | 0.000631
3687 | 0.000635
3686 | 0.000644
3685 | 0.000663
3684 | 0.000687
3683 | 0.000709
3682 | 0.000721
3681 | 0.000719
3680 | 0.000703
3679 | 0.000676
3678 | 0.000645
3677 | 0.000624
3676 | 0.00063
3675 | 0.000666
3674 | 0.000708
3673 | 0.000735
3672 | 0.000735
3671 | 0.000702
3670 | 0.000653
3669 | 0.000637
3668 | 0.000671
3667 | 0.000738
3666 | 0.000806
3665 | 0.000851
3664 | 0.000869
3663 | 0.000872
3662 | 0.000872
3661 | 0.00087
3660 | 0.00087
3659 | 0.000879
3658 | 0.000896
3657 | 0.000904
3656 | 0.000888
3655 | 0.000851
3654 | 0.000811
3653 | 0.000786
3652 | 0.000776
3651 | 0.00077
3650 | 0.000764
3649 | 0.000769
3648 | 0.000794
3647 | 0.000842
3646 | 0.000899
3645 | 0.000951
3644 | 0.000996
3643 | 0.001042
3642 | 0.001088
3641 | 0.001111
3640 | 0.001089
3639 | 0.001024
3638 | 0.000955
3637 | 0.000928
3636 | 0.000962
3635 | 0.001034
3634 | 0.001099
3633 | 0.001117
3632 | 0.001085
3631 | 0.001038
3630 | 0.001032
3629 | 0.001087
3628 | 0.001157
3627 | 0.001192
3626 | 0.001196
3625 | 0.001205
3624 | 0.001234
3623 | 0.00127
3622 | 0.001296
3621 | 0.001298
3620 | 0.001273
3619 | 0.001235
3618 | 0.001199
3617 | 0.001172
3616 | 0.001157
3615 | 0.001148
3614 | 0.001142
3613 | 0.001143
3612 | 0.001161
3611 | 0.001194
3610 | 0.001231
3609 | 0.001258
3608 | 0.001277
3607 | 0.001302
3606 | 0.001341
3605 | 0.001386
3604 | 0.001422
3603 | 0.001442
3602 | 0.001449
3601 | 0.001457
3600 | 0.001478
3599 | 0.001507
3598 | 0.001528
3597 | 0.001528
3596 | 0.001516
3595 | 0.001512
3594 | 0.001529
3593 | 0.001556
3592 | 0.001578
3591 | 0.001598
3590 | 0.001631
3589 | 0.001686
3588 | 0.001747
3587 | 0.001789
3586 | 0.001807
3585 | 0.001816
3584 | 0.001829
3583 | 0.001846
3582 | 0.001862
3581 | 0.001874
3580 | 0.001886
3579 | 0.001905
3578 | 0.001939
3577 | 0.001991
3576 | 0.002053
3575 | 0.002109
3574 | 0.002143
3573 | 0.002154
3572 | 0.002162
3571 | 0.002197
3570 | 0.002274
3569 | 0.002376
3568 | 0.002459
3567 | 0.002497
3566 | 0.002509
3565 | 0.002531
3564 | 0.002571
3563 | 0.002607
3562 | 0.002623
3561 | 0.002619
3560 | 0.00261
3559 | 0.002613
3558 | 0.002635
3557 | 0.002669
3556 | 0.002711
3555 | 0.002759
3554 | 0.002823
3553 | 0.002907
3552 | 0.003002
3551 | 0.003084
3550 | 0.003131
3549 | 0.003135
3548 | 0.003104
3547 | 0.003064
3546 | 0.003049
3545 | 0.003074
3544 | 0.003129
3543 | 0.003193
3542 | 0.003256
3541 | 0.003316
3540 | 0.003373
3539 | 0.003428
3538 | 0.003491
3537 | 0.003572
3536 | 0.003661
3535 | 0.003727
3534 | 0.003748
3533 | 0.003735
3532 | 0.003725
3531 | 0.003743
3530 | 0.003782
3529 | 0.003817
3528 | 0.003833
3527 | 0.003834
3526 | 0.003835
3525 | 0.003846
3524 | 0.003868
3523 | 0.003903
3522 | 0.003949
3521 | 0.004002
3520 | 0.004053
3519 | 0.004101
3518 | 0.00415
3517 | 0.0042
3516 | 0.00424
3515 | 0.004255
3514 | 0.004241
3513 | 0.004218
3512 | 0.004215
3511 | 0.004248
3510 | 0.004303
3509 | 0.004349
3508 | 0.004364
3507 | 0.004355
3506 | 0.004347
3505 | 0.004363
3504 | 0.004411
3503 | 0.00448
3502 | 0.004552
3501 | 0.004615
3500 | 0.004658
3499 | 0.004675
3498 | 0.004668
3497 | 0.00465
3496 | 0.004646
3495 | 0.004674
3494 | 0.004729
3493 | 0.004781
3492 | 0.00481
3491 | 0.004825
3490 | 0.00486
3489 | 0.004924
3488 | 0.004993
3487 | 0.005032
3486 | 0.005033
3485 | 0.005013
3484 | 0.004988
3483 | 0.004961
3482 | 0.004936
3481 | 0.004932
3480 | 0.004961
3479 | 0.005017
3478 | 0.005076
3477 | 0.005119
3476 | 0.005144
3475 | 0.005156
3474 | 0.00515
3473 | 0.00512
3472 | 0.005066
3471 | 0.005013
3470 | 0.005001
3469 | 0.005054
3468 | 0.005154
3467 | 0.005254
3466 | 0.005311
3465 | 0.005322
3464 | 0.005313
3463 | 0.005318
3462 | 0.005352
3461 | 0.005405
3460 | 0.005454
3459 | 0.005481
3458 | 0.005482
3457 | 0.005465
3456 | 0.005445
3455 | 0.005433
3454 | 0.005434
3453 | 0.005442
3452 | 0.00545
3451 | 0.00546
3450 | 0.005479
3449 | 0.005504
3448 | 0.005515
3447 | 0.005499
3446 | 0.00547
3445 | 0.005455
3444 | 0.00546
3443 | 0.005465
3442 | 0.005452
3441 | 0.005431
3440 | 0.005428
3439 | 0.005458
3438 | 0.005505
3437 | 0.005545
3436 | 0.005569
3435 | 0.005577
3434 | 0.005576
3433 | 0.00557
3432 | 0.005557
3431 | 0.005543
3430 | 0.005541
3429 | 0.005555
3428 | 0.00558
3427 | 0.005604
3426 | 0.005619
3425 | 0.005635
3424 | 0.005663
3423 | 0.005704
3422 | 0.005744
3421 | 0.00577
3420 | 0.005785
3419 | 0.005797
3418 | 0.005806
3417 | 0.005803
3416 | 0.005781
3415 | 0.005745
3414 | 0.00571
3413 | 0.005686
3412 | 0.005676
3411 | 0.005682
3410 | 0.005705
3409 | 0.005733
3408 | 0.00575
3407 | 0.005751
3406 | 0.005739
3405 | 0.005718
3404 | 0.005683
3403 | 0.005641
3402 | 0.005616
3401 | 0.005623
3400 | 0.005655
3399 | 0.005683
3398 | 0.00569
3397 | 0.00568
3396 | 0.005665
3395 | 0.005645
3394 | 0.005619
3393 | 0.005587
3392 | 0.005557
3391 | 0.005535
3390 | 0.005521
3389 | 0.005505
3388 | 0.005482
3387 | 0.005461
3386 | 0.005455
3385 | 0.005469
3384 | 0.005496
3383 | 0.005529
3382 | 0.00557
3381 | 0.005621
3380 | 0.005664
3379 | 0.005672
3378 | 0.00564
3377 | 0.005594
3376 | 0.005564
3375 | 0.005555
3374 | 0.005548
3373 | 0.005518
3372 | 0.005464
3371 | 0.005407
3370 | 0.005377
3369 | 0.005382
3368 | 0.005408
3367 | 0.005438
3366 | 0.005472
3365 | 0.005517
3364 | 0.005567
3363 | 0.005594
3362 | 0.005583
3361 | 0.005548
3360 | 0.005517
3359 | 0.005504
3358 | 0.005498
3357 | 0.005486
3356 | 0.005467
3355 | 0.005445
3354 | 0.005424
3353 | 0.005406
3352 | 0.005398
3351 | 0.005404
3350 | 0.005416
3349 | 0.00543
3348 | 0.00545
3347 | 0.005482
3346 | 0.005517
3345 | 0.005531
3344 | 0.005512
3343 | 0.005472
3342 | 0.005439
3341 | 0.005428
3340 | 0.005432
3339 | 0.005438
3338 | 0.005442
3337 | 0.005441
3336 | 0.005424
3335 | 0.005381
3334 | 0.005318
3333 | 0.005266
3332 | 0.005251
3331 | 0.005279
3330 | 0.005328
3329 | 0.005369
3328 | 0.005386
3327 | 0.005384
3326 | 0.005376
3325 | 0.005368
3324 | 0.005356
3323 | 0.005328
3322 | 0.005287
3321 | 0.005251
3320 | 0.005235
3319 | 0.005234
3318 | 0.00523
3317 | 0.005207
3316 | 0.005176
3315 | 0.005163
3314 | 0.005187
3313 | 0.005239
3312 | 0.00529
3311 | 0.005321
3310 | 0.005328
3309 | 0.005321
3308 | 0.005309
3307 | 0.005294
3306 | 0.005279
3305 | 0.005266
3304 | 0.005265
3303 | 0.005291
3302 | 0.005346
3301 | 0.005406
3300 | 0.005431
3299 | 0.005403
3298 | 0.005349
3297 | 0.005311
3296 | 0.00531
3295 | 0.005333
3294 | 0.005363
3293 | 0.005397
3292 | 0.00543
3291 | 0.005453
3290 | 0.005458
3289 | 0.00545
3288 | 0.005442
3287 | 0.00544
3286 | 0.005435
3285 | 0.005416
3284 | 0.005378
3283 | 0.005329
3282 | 0.005286
3281 | 0.005272
3280 | 0.005298
3279 | 0.005355
3278 | 0.005415
3277 | 0.00545
3276 | 0.005444
3275 | 0.005403
3274 | 0.005351
3273 | 0.005318
3272 | 0.005317
3271 | 0.005347
3270 | 0.005392
3269 | 0.005437
3268 | 0.005473
3267 | 0.005493
3266 | 0.005488
3265 | 0.005459
3264 | 0.005419
3263 | 0.005387
3262 | 0.005374
3261 | 0.005377
3260 | 0.005384
3259 | 0.005387
3258 | 0.00539
3257 | 0.005406
3256 | 0.005437
3255 | 0.005473
3254 | 0.005497
3253 | 0.005503
3252 | 0.005492
3251 | 0.005475
3250 | 0.005463
3249 | 0.005468
3248 | 0.005493
3247 | 0.005531
3246 | 0.005569
3245 | 0.005596
3244 | 0.005613
3243 | 0.00562
3242 | 0.005618
3241 | 0.005602
3240 | 0.005576
3239 | 0.005555
3238 | 0.005551
3237 | 0.005565
3236 | 0.005582
3235 | 0.005589
3234 | 0.005582
3233 | 0.005568
3232 | 0.005558
3231 | 0.005563
3230 | 0.005587
3229 | 0.005625
3228 | 0.005661
3227 | 0.00568
3226 | 0.005678
3225 | 0.005659
3224 | 0.005637
3223 | 0.005633
3222 | 0.005654
3221 | 0.005692
3220 | 0.005727
3219 | 0.005743
3218 | 0.00575
3217 | 0.005762
3216 | 0.005784
3215 | 0.005803
3214 | 0.005807
3213 | 0.005803
3212 | 0.005811
3211 | 0.005842
3210 | 0.005882
3209 | 0.005903
3208 | 0.005896
3207 | 0.00588
3206 | 0.005886
3205 | 0.005914
3204 | 0.005941
3203 | 0.005949
3202 | 0.00595
3201 | 0.005968
3200 | 0.00601
3199 | 0.006059
3198 | 0.006095
3197 | 0.006114
3196 | 0.006123
3195 | 0.006138
3194 | 0.006165
3193 | 0.006194
3192 | 0.006208
3191 | 0.006204
3190 | 0.006201
3189 | 0.006217
3188 | 0.006245
3187 | 0.006256
3186 | 0.006237
3185 | 0.006213
3184 | 0.006211
3183 | 0.006237
3182 | 0.006271
3181 | 0.006293
3180 | 0.006302
3179 | 0.006306
3178 | 0.006306
3177 | 0.006296
3176 | 0.006276
3175 | 0.006254
3174 | 0.006238
3173 | 0.006228
3172 | 0.006221
3171 | 0.006225
3170 | 0.006254
3169 | 0.006311
3168 | 0.006379
3167 | 0.006433
3166 | 0.006461
3165 | 0.00647
3164 | 0.006464
3163 | 0.006439
3162 | 0.006386
3161 | 0.006305
3160 | 0.006214
3159 | 0.006142
3158 | 0.006116
3157 | 0.006145
3156 | 0.006209
3155 | 0.006273
3154 | 0.006308
3153 | 0.006311
3152 | 0.006296
3151 | 0.006289
3150 | 0.006306
3149 | 0.006348
3148 | 0.006393
3147 | 0.006412
3146 | 0.006395
3145 | 0.00636
3144 | 0.006329
3143 | 0.006303
3142 | 0.006274
3141 | 0.006242
3140 | 0.006227
3139 | 0.006243
3138 | 0.006282
3137 | 0.006321
3136 | 0.006346
3135 | 0.006349
3134 | 0.006331
3133 | 0.006297
3132 | 0.00627
3131 | 0.006274
3130 | 0.006309
3129 | 0.006351
3128 | 0.006375
3127 | 0.00638
3126 | 0.006378
3125 | 0.006373
3124 | 0.006358
3123 | 0.006342
3122 | 0.006344
3121 | 0.006373
3120 | 0.006413
3119 | 0.006437
3118 | 0.00643
3117 | 0.006396
3116 | 0.006356
3115 | 0.006332
3114 | 0.006333
3113 | 0.006354
3112 | 0.006375
3111 | 0.006386
3110 | 0.006389
3109 | 0.006392
3108 | 0.006395
3107 | 0.006405
3106 | 0.006433
3105 | 0.006486
3104 | 0.006548
3103 | 0.006595
3102 | 0.006618
3101 | 0.006627
3100 | 0.006629
3099 | 0.006625
3098 | 0.006615
3097 | 0.006605
3096 | 0.006596
3095 | 0.006586
3094 | 0.006572
3093 | 0.006557
3092 | 0.006546
3091 | 0.006545
3090 | 0.006554
3089 | 0.006575
3088 | 0.006601
3087 | 0.006622
3086 | 0.006628
3085 | 0.006627
3084 | 0.006638
3083 | 0.006675
3082 | 0.006731
3081 | 0.006779
3080 | 0.006796
3079 | 0.006781
3078 | 0.006752
3077 | 0.006724
3076 | 0.006706
3075 | 0.006699
3074 | 0.006706
3073 | 0.006724
3072 | 0.006752
3071 | 0.006791
3070 | 0.006844
3069 | 0.006903
3068 | 0.006953
3067 | 0.00698
3066 | 0.006987
3065 | 0.006985
3064 | 0.006979
3063 | 0.006974
3062 | 0.006975
3061 | 0.006988
3060 | 0.00701
3059 | 0.007038
3058 | 0.007076
3057 | 0.007125
3056 | 0.007176
3055 | 0.007208
3054 | 0.007213
3053 | 0.007202
3052 | 0.007201
3051 | 0.007227
3050 | 0.007278
3049 | 0.007338
3048 | 0.007385
3047 | 0.007409
3046 | 0.00742
3045 | 0.007432
3044 | 0.007455
3043 | 0.007487
3042 | 0.007523
3041 | 0.007556
3040 | 0.007575
3039 | 0.007577
3038 | 0.007568
3037 | 0.007569
3036 | 0.007594
3035 | 0.007648
3034 | 0.007723
3033 | 0.007799
3032 | 0.007861
3031 | 0.007911
3030 | 0.007967
3029 | 0.008039
3028 | 0.008112
3027 | 0.008168
3026 | 0.008206
3025 | 0.008244
3024 | 0.008298
3023 | 0.008367
3022 | 0.008444
3021 | 0.008526
3020 | 0.008616
3019 | 0.008716
3018 | 0.008829
3017 | 0.008955
3016 | 0.009089
3015 | 0.009222
3014 | 0.009353
3013 | 0.009489
3012 | 0.00964
3011 | 0.009803
3010 | 0.009976
3009 | 0.010158
3008 | 0.010345
3007 | 0.01053
3006 | 0.010719
3005 | 0.010928
3004 | 0.011178
3003 | 0.011468
3002 | 0.011786
3001 | 0.012119
3000 | 0.012467
2999 | 0.012844
2998 | 0.013264
2997 | 0.013733
2996 | 0.014246
2995 | 0.014785
2994 | 0.015337
2993 | 0.01591
2992 | 0.016524
2991 | 0.0172
2990 | 0.01795
2989 | 0.018779
2988 | 0.019688
2987 | 0.020676
2986 | 0.021743
2985 | 0.022891
2984 | 0.024136
2983 | 0.025493
2982 | 0.02697
2981 | 0.028564
2980 | 0.030276
2979 | 0.032123
2978 | 0.034138
2977 | 0.03635
2976 | 0.038767
2975 | 0.041382
2974 | 0.04419
2973 | 0.047193
2972 | 0.0504
2971 | 0.053811
2970 | 0.05741
2969 | 0.061165
2968 | 0.065049
2967 | 0.069048
2966 | 0.073148
2965 | 0.077308
2964 | 0.081456
2963 | 0.085515
2962 | 0.089434
2961 | 0.093192
2960 | 0.096781
2959 | 0.100188
2958 | 0.103376
2957 | 0.106288
2956 | 0.108859
2955 | 0.111027
2954 | 0.112746
2953 | 0.113989
2952 | 0.114765
2951 | 0.11512
2950 | 0.115136
2949 | 0.11492
2948 | 0.114604
2947 | 0.114339
2946 | 0.11427
2945 | 0.114522
2944 | 0.115198
2943 | 0.116372
2942 | 0.118092
2941 | 0.120379
2940 | 0.123253
2939 | 0.126723
2938 | 0.130769
2937 | 0.135335
2936 | 0.140349
2935 | 0.145735
2934 | 0.151412
2933 | 0.157297
2932 | 0.163326
2931 | 0.169452
2930 | 0.175605
2929 | 0.181667
2928 | 0.187499
2927 | 0.192972
2926 | 0.197946
2925 | 0.202241
2924 | 0.205677
2923 | 0.208122
2922 | 0.209499
2921 | 0.209779
2920 | 0.209009
2919 | 0.207319
2918 | 0.204895
2917 | 0.20192
2916 | 0.198558
2915 | 0.194947
2914 | 0.191185
2913 | 0.187328
2912 | 0.183426
2911 | 0.179536
2910 | 0.175702
2909 | 0.17193
2908 | 0.16821
2907 | 0.16454
2906 | 0.160933
2905 | 0.157388
2904 | 0.153889
2903 | 0.150411
2902 | 0.146941
2901 | 0.143488
2900 | 0.140074
2899 | 0.136716
2898 | 0.133403
2897 | 0.130112
2896 | 0.126831
2895 | 0.123566
2894 | 0.120319
2893 | 0.117086
2892 | 0.113865
2891 | 0.110662
2890 | 0.107496
2889 | 0.104407
2888 | 0.101448
2887 | 0.098677
2886 | 0.096137
2885 | 0.093866
2884 | 0.091924
2883 | 0.090392
2882 | 0.089342
2881 | 0.088807
2880 | 0.088793
2879 | 0.089304
2878 | 0.090354
2877 | 0.091935
2876 | 0.093986
2875 | 0.09638
2874 | 0.098929
2873 | 0.101422
2872 | 0.103678
2871 | 0.105584
2870 | 0.107105
2869 | 0.108267
2868 | 0.109151
2867 | 0.109893
2866 | 0.110667
2865 | 0.111653
2864 | 0.112998
2863 | 0.114789
2862 | 0.11705
2861 | 0.119747
2860 | 0.122803
2859 | 0.126093
2858 | 0.129443
2857 | 0.132642
2856 | 0.135471
2855 | 0.137706
2854 | 0.139116
2853 | 0.139488
2852 | 0.138696
2851 | 0.136738
2850 | 0.133712
2849 | 0.129773
2848 | 0.125109
2847 | 0.119917
2846 | 0.114372
2845 | 0.108602
2844 | 0.102681
2843 | 0.096628
2842 | 0.090431
2841 | 0.0841
2840 | 0.077716
2839 | 0.07143
2838 | 0.065413
2837 | 0.0598
2836 | 0.054662
2835 | 0.050021
2834 | 0.045864
2833 | 0.04216
2832 | 0.038867
2831 | 0.03595
2830 | 0.033387
2829 | 0.031156
2828 | 0.029224
2827 | 0.027543
2826 | 0.026065
2825 | 0.024757
2824 | 0.023606
2823 | 0.0226
2822 | 0.021711
2821 | 0.020894
2820 | 0.020119
2819 | 0.019388
2818 | 0.018729
2817 | 0.018158
2816 | 0.017655
2815 | 0.017177
2814 | 0.016699
2813 | 0.016223
2812 | 0.015768
2811 | 0.015347
2810 | 0.014959
2809 | 0.014595
2808 | 0.014243
2807 | 0.013904
2806 | 0.013588
2805 | 0.01331
2804 | 0.01307
2803 | 0.012844
2802 | 0.012607
2801 | 0.012357
2800 | 0.012105
2799 | 0.011868
2798 | 0.011652
2797 | 0.011455
2796 | 0.011278
2795 | 0.011117
2794 | 0.010962
2793 | 0.010798
2792 | 0.010615
2791 | 0.010416
2790 | 0.010218
2789 | 0.010033
2788 | 0.009866
2787 | 0.009713
2786 | 0.009565
2785 | 0.009416
2784 | 0.009262
2783 | 0.009105
2782 | 0.008952
2781 | 0.008808
2780 | 0.008678
2779 | 0.008563
2778 | 0.008461
2777 | 0.008365
2776 | 0.008263
2775 | 0.008146
2774 | 0.008021
2773 | 0.007906
2772 | 0.007821
2771 | 0.007775
2770 | 0.00776
2769 | 0.007757
2768 | 0.007739
2767 | 0.007688
2766 | 0.007603
2765 | 0.0075
2764 | 0.007406
2763 | 0.00734
2762 | 0.007306
2761 | 0.007295
2760 | 0.007293
2759 | 0.007292
2758 | 0.007288
2757 | 0.007282
2756 | 0.00727
2755 | 0.007249
2754 | 0.007224
2753 | 0.007205
2752 | 0.0072
2751 | 0.007208
2750 | 0.007224
2749 | 0.007245
2748 | 0.007272
2747 | 0.007309
2746 | 0.007356
2745 | 0.007393
2744 | 0.007403
2743 | 0.007386
2742 | 0.007367
2741 | 0.007373
2740 | 0.007409
2739 | 0.007459
2738 | 0.007509
2737 | 0.007556
2736 | 0.007601
2735 | 0.007643
2734 | 0.007686
2733 | 0.007743
2732 | 0.007812
2731 | 0.007876
2730 | 0.007913
2729 | 0.007921
2728 | 0.007914
2727 | 0.007911
2726 | 0.007921
2725 | 0.00794
2724 | 0.007955
2723 | 0.007955
2722 | 0.007937
2721 | 0.00791
2720 | 0.007882
2719 | 0.00785
2718 | 0.007801
2717 | 0.007733
2716 | 0.00766
2715 | 0.007594
2714 | 0.007539
2713 | 0.007491
2712 | 0.007439
2711 | 0.007379
2710 | 0.007312
2709 | 0.007254
2708 | 0.007225
2707 | 0.007224
2706 | 0.007219
2705 | 0.007176
2704 | 0.007096
2703 | 0.007018
2702 | 0.00698
2701 | 0.006987
2700 | 0.007012
2699 | 0.007028
2698 | 0.007025
2697 | 0.007014
2696 | 0.00701
2695 | 0.007027
2694 | 0.007065
2693 | 0.007106
2692 | 0.007128
2691 | 0.00712
2690 | 0.007089
2689 | 0.007053
2688 | 0.007033
2687 | 0.007044
2686 | 0.007085
2685 | 0.007132
2684 | 0.007151
2683 | 0.007135
2682 | 0.007113
2681 | 0.00712
2680 | 0.007161
2679 | 0.007208
2678 | 0.007235
2677 | 0.007232
2676 | 0.007214
2675 | 0.0072
2674 | 0.007201
2673 | 0.007212
2672 | 0.00722
2671 | 0.007218
2670 | 0.007214
2669 | 0.007215
2668 | 0.007215
2667 | 0.007199
2666 | 0.007174
2665 | 0.00716
2664 | 0.007169
2663 | 0.007188
2662 | 0.007192
2661 | 0.007166
2660 | 0.007125
2659 | 0.007089
2658 | 0.007068
2657 | 0.007051
2656 | 0.00702
2655 | 0.006969
2654 | 0.006914
2653 | 0.006876
2652 | 0.006854
2651 | 0.006836
2650 | 0.006813
2649 | 0.00679
2648 | 0.006772
2647 | 0.00675
2646 | 0.006711
2645 | 0.006657
2644 | 0.006603
2643 | 0.006567
2642 | 0.006552
2641 | 0.00655
2640 | 0.006558
2639 | 0.006576
2638 | 0.006599
2637 | 0.006614
2636 | 0.006606
2635 | 0.006579
2634 | 0.006551
2633 | 0.006539
2632 | 0.006543
2631 | 0.006552
2630 | 0.006558
2629 | 0.006558
2628 | 0.00655
2627 | 0.006535
2626 | 0.006518
2625 | 0.006513
2624 | 0.006519
2623 | 0.006524
2622 | 0.006509
2621 | 0.00647
2620 | 0.006418
2619 | 0.006375
2618 | 0.006356
2617 | 0.006355
2616 | 0.006349
2615 | 0.006322
2614 | 0.006282
2613 | 0.006248
2612 | 0.006224
2611 | 0.006196
2610 | 0.006156
2609 | 0.006113
2608 | 0.006077
2607 | 0.006048
2606 | 0.00602
2605 | 0.005996
2604 | 0.00598
2603 | 0.005971
2602 | 0.005958
2601 | 0.005934
2600 | 0.0059
2599 | 0.005863
2598 | 0.005828
2597 | 0.005797
2596 | 0.005771
2595 | 0.005756
2594 | 0.005756
2593 | 0.005763
2592 | 0.005761
2591 | 0.00574
2590 | 0.005708
2589 | 0.00568
2588 | 0.005669
2587 | 0.005667
2586 | 0.005662
2585 | 0.005638
2584 | 0.005592
2583 | 0.005541
2582 | 0.005502
2581 | 0.005481
2580 | 0.005461
2579 | 0.005428
2578 | 0.005389
2577 | 0.005358
2576 | 0.005337
2575 | 0.005316
2574 | 0.005286
2573 | 0.005251
2572 | 0.005221
2571 | 0.005203
2570 | 0.005195
2569 | 0.005183
2568 | 0.00515
2567 | 0.0051
2566 | 0.005054
2565 | 0.005031
2564 | 0.005018
2563 | 0.004989
2562 | 0.004931
2561 | 0.004859
2560 | 0.004795
2559 | 0.004749
2558 | 0.004714
2557 | 0.004685
2556 | 0.004662
2555 | 0.004654
2554 | 0.004664
2553 | 0.004687
2552 | 0.004704
2551 | 0.0047
2550 | 0.004669
2549 | 0.004618
2548 | 0.004554
2547 | 0.004488
2546 | 0.004433
2545 | 0.0044
2544 | 0.004389
2543 | 0.004396
2542 | 0.004406
2541 | 0.00441
2540 | 0.004405
2539 | 0.004403
2538 | 0.004412
2537 | 0.004411
2536 | 0.004369
2535 | 0.004285
2534 | 0.004208
2533 | 0.004186
2532 | 0.004214
2531 | 0.004244
2530 | 0.004245
2529 | 0.004222
2528 | 0.004194
2527 | 0.004162
2526 | 0.004122
2525 | 0.004079
2524 | 0.00405
2523 | 0.004047
2522 | 0.004066
2521 | 0.004076
2520 | 0.004047
2519 | 0.003976
2518 | 0.003899
2517 | 0.003864
2516 | 0.003876
2515 | 0.003903
2514 | 0.003913
2513 | 0.003901
2512 | 0.003878
2511 | 0.003845
2510 | 0.003799
2509 | 0.003746
2508 | 0.003697
2507 | 0.00366
2506 | 0.003642
2505 | 0.003639
2504 | 0.003637
2503 | 0.003623
2502 | 0.003601
2501 | 0.00359
2500 | 0.003593
2499 | 0.003592
2498 | 0.003569
2497 | 0.003532
2496 | 0.003506
2495 | 0.003507
2494 | 0.003519
2493 | 0.003514
2492 | 0.003479
2491 | 0.003426
2490 | 0.003381
2489 | 0.00336
2488 | 0.003355
2487 | 0.003347
2486 | 0.003324
2485 | 0.003289
2484 | 0.003253
2483 | 0.00323
2482 | 0.003232
2481 | 0.003258
2480 | 0.003288
2479 | 0.003301
2478 | 0.0033
2477 | 0.003303
2476 | 0.003313
2475 | 0.003313
2474 | 0.003286
2473 | 0.003238
2472 | 0.003189
2471 | 0.00315
2470 | 0.003118
2469 | 0.00309
2468 | 0.003066
2467 | 0.003047
2466 | 0.003023
2465 | 0.002985
2464 | 0.002942
2463 | 0.002919
2462 | 0.002928
2461 | 0.002955
2460 | 0.002974
2459 | 0.002975
2458 | 0.002972
2457 | 0.002971
2456 | 0.002962
2455 | 0.002933
2454 | 0.002892
2453 | 0.002851
2452 | 0.002816
2451 | 0.002786
2450 | 0.00277
2449 | 0.002777
2448 | 0.002807
2447 | 0.00285
2446 | 0.002892
2445 | 0.002921
2444 | 0.002928
2443 | 0.002914
2442 | 0.002891
2441 | 0.002865
2440 | 0.00284
2439 | 0.00282
2438 | 0.002821
2437 | 0.002837
2436 | 0.002839
2435 | 0.002796
2434 | 0.002712
2433 | 0.002633
2432 | 0.002604
2431 | 0.002649
2430 | 0.002745
2429 | 0.002836
2428 | 0.002873
2427 | 0.002854
2426 | 0.002826
2425 | 0.002825
2424 | 0.002838
2423 | 0.00283
2422 | 0.002799
2421 | 0.002771
2420 | 0.002752
2419 | 0.002725
2418 | 0.002687
2417 | 0.002667
2416 | 0.002688
2415 | 0.002738
2414 | 0.002787
2413 | 0.002814
2412 | 0.002813
2411 | 0.002782
2410 | 0.002732
2409 | 0.00268
2408 | 0.002642
2407 | 0.002621
2406 | 0.002611
2405 | 0.002611
2404 | 0.002623
2403 | 0.002649
2402 | 0.002685
2401 | 0.002713
2400 | 0.002714
2399 | 0.002679
2398 | 0.002632
2397 | 0.002607
2396 | 0.002612
2395 | 0.002629
2394 | 0.00264
2393 | 0.002643
2392 | 0.002641
2391 | 0.002634
2390 | 0.00262
2389 | 0.002608
2388 | 0.002608
2387 | 0.002619
2386 | 0.002635
2385 | 0.002655
2384 | 0.002675
2383 | 0.002687
2382 | 0.002683
2381 | 0.00267
2380 | 0.002664
2379 | 0.002674
2378 | 0.002686
2377 | 0.00268
2376 | 0.002664
2375 | 0.002681
2374 | 0.002775
2373 | 0.002922
2372 | 0.003035
2371 | 0.003054
2370 | 0.003005
2369 | 0.002939
2368 | 0.002844
2367 | 0.002669
2366 | 0.002448
2365 | 0.002316
2364 | 0.002372
2363 | 0.002556
2362 | 0.002713
2361 | 0.002744
2360 | 0.002677
2359 | 0.002614
2358 | 0.002621
2357 | 0.002662
2356 | 0.002668
2355 | 0.002636
2354 | 0.002621
2353 | 0.002644
2352 | 0.002671
2351 | 0.002674
2350 | 0.002667
2349 | 0.002663
2348 | 0.002656
2347 | 0.002636
2346 | 0.002628
2345 | 0.002664
2344 | 0.002704
2343 | 0.002669
2342 | 0.002561
2341 | 0.002484
2340 | 0.002509
2339 | 0.002602
2338 | 0.002688
2337 | 0.002726
2336 | 0.002717
2335 | 0.002671
2334 | 0.002613
2333 | 0.002589
2332 | 0.002627
2331 | 0.002712
2330 | 0.002795
2329 | 0.002833
2328 | 0.002815
2327 | 0.002767
2326 | 0.002718
2325 | 0.002674
2324 | 0.002616
2323 | 0.002542
2322 | 0.002493
2321 | 0.002499
2320 | 0.002533
2319 | 0.002537
2318 | 0.002494
2317 | 0.002435
2316 | 0.002397
2315 | 0.002389
2314 | 0.002403
2313 | 0.002432
2312 | 0.002465
2311 | 0.002496
2310 | 0.002526
2309 | 0.002548
2308 | 0.002537
2307 | 0.002476
2306 | 0.002381
2305 | 0.002284
2304 | 0.002207
2303 | 0.002163
2302 | 0.002168
2301 | 0.002229
2300 | 0.002309
2299 | 0.002352
2298 | 0.002335
2297 | 0.002288
2296 | 0.002252
2295 | 0.002238
2294 | 0.002243
2293 | 0.002259
2292 | 0.00227
2291 | 0.002251
2290 | 0.002196
2289 | 0.002133
2288 | 0.002097
2287 | 0.002094
2286 | 0.002103
2285 | 0.002101
2284 | 0.00208
2283 | 0.002049
2282 | 0.002026
2281 | 0.002018
2280 | 0.002024
2279 | 0.002035
2278 | 0.002053
2277 | 0.002083
2276 | 0.002115
2275 | 0.002137
2274 | 0.002146
2273 | 0.002146
2272 | 0.002121
2271 | 0.002059
2270 | 0.00198
2269 | 0.001928
2268 | 0.001915
2267 | 0.001911
2266 | 0.001898
2265 | 0.001905
2264 | 0.001964
2263 | 0.002052
2262 | 0.002103
2261 | 0.002076
2260 | 0.001989
2259 | 0.001902
2258 | 0.001866
2257 | 0.001888
2256 | 0.001933
2255 | 0.001961
2254 | 0.001956
2253 | 0.001934
2252 | 0.001914
2251 | 0.001911
2250 | 0.001934
2249 | 0.001978
2248 | 0.002015
2247 | 0.002002
2246 | 0.001919
2245 | 0.001795
2244 | 0.001699
2243 | 0.001698
2242 | 0.001804
2241 | 0.001943
2240 | 0.002006
2239 | 0.00194
2238 | 0.001799
2237 | 0.00169
2236 | 0.001681
2235 | 0.00176
2234 | 0.00187
2233 | 0.001946
2232 | 0.001958
2231 | 0.001929
2230 | 0.001911
2229 | 0.001921
2228 | 0.001917
2227 | 0.001865
2226 | 0.001794
2225 | 0.001764
2224 | 0.001792
2223 | 0.001843
2222 | 0.001886
2221 | 0.001913
2220 | 0.001915
2219 | 0.001887
2218 | 0.001851
2217 | 0.001826
2216 | 0.001794
2215 | 0.001721
2214 | 0.001623
2213 | 0.001559
2212 | 0.001572
2211 | 0.001664
2210 | 0.001825
2209 | 0.002029
2208 | 0.002205
2207 | 0.002278
2206 | 0.002243
2205 | 0.002167
2204 | 0.002114
2203 | 0.002092
2202 | 0.002079
2201 | 0.002048
2200 | 0.001962
2199 | 0.001812
2198 | 0.00165
2197 | 0.001555
2196 | 0.001548
2195 | 0.001578
2194 | 0.001599
2193 | 0.001618
2192 | 0.001651
2191 | 0.001688
2190 | 0.001714
2189 | 0.001734
2188 | 0.001762
2187 | 0.001802
2186 | 0.001846
2185 | 0.001874
2184 | 0.001851
2183 | 0.001765
2182 | 0.001663
2181 | 0.001612
2180 | 0.001623
2179 | 0.001653
2178 | 0.001674
2177 | 0.001687
2176 | 0.001687
2175 | 0.00166
2174 | 0.001624
2173 | 0.001627
2172 | 0.001696
2171 | 0.001806
2170 | 0.001903
2169 | 0.001928
2168 | 0.001837
2167 | 0.001649
2166 | 0.001462
2165 | 0.001372
2164 | 0.001368
2163 | 0.001352
2162 | 0.001273
2161 | 0.001172
2160 | 0.001134
2159 | 0.001216
2158 | 0.001423
2157 | 0.001683
2156 | 0.001869
2155 | 0.001919
2154 | 0.001893
2153 | 0.001885
2152 | 0.001894
2151 | 0.001847
2150 | 0.001726
2149 | 0.001595
2148 | 0.001513
2147 | 0.001479
2146 | 0.001477
2145 | 0.001507
2144 | 0.001556
2143 | 0.001589
2142 | 0.001589
2141 | 0.00157
2140 | 0.001545
2139 | 0.00152
2138 | 0.001515
2137 | 0.001552
2136 | 0.001617
2135 | 0.001677
2134 | 0.001716
2133 | 0.001731
2132 | 0.001707
2131 | 0.001643
2130 | 0.001589
2129 | 0.001612
2128 | 0.001709
2127 | 0.001806
2126 | 0.001839
2125 | 0.00181
2124 | 0.001749
2123 | 0.001687
2122 | 0.001658
2121 | 0.001697
2120 | 0.001793
2119 | 0.001886
2118 | 0.001922
2117 | 0.001894
2116 | 0.001821
2115 | 0.001727
2114 | 0.001652
2113 | 0.001648
2112 | 0.001728
2111 | 0.001837
2110 | 0.001898
2109 | 0.001881
2108 | 0.00181
2107 | 0.001737
2106 | 0.001699
2105 | 0.001707
2104 | 0.001743
2103 | 0.001771
2102 | 0.001772
2101 | 0.001747
2100 | 0.001708
2099 | 0.00166
2098 | 0.001615
2097 | 0.001593
2096 | 0.001609
2095 | 0.001662
2094 | 0.001726
2093 | 0.001761
2092 | 0.001738
2091 | 0.001673
2090 | 0.001621
2089 | 0.001621
2088 | 0.001654
2087 | 0.001678
2086 | 0.00168
2085 | 0.001675
2084 | 0.001667
2083 | 0.001648
2082 | 0.001627
2081 | 0.001623
2080 | 0.001639
2079 | 0.001673
2078 | 0.001732
2077 | 0.001804
2076 | 0.001833
2075 | 0.001773
2074 | 0.001662
2073 | 0.001598
2072 | 0.001635
2071 | 0.001743
2070 | 0.001861
2069 | 0.001946
2068 | 0.001975
2067 | 0.001937
2066 | 0.001855
2065 | 0.001776
2064 | 0.001722
2063 | 0.00169
2062 | 0.001681
2061 | 0.001698
2060 | 0.001723
2059 | 0.001728
2058 | 0.001726
2057 | 0.001748
2056 | 0.001777
2055 | 0.001756
2054 | 0.001679
2053 | 0.001621
2052 | 0.001645
2051 | 0.00173
2050 | 0.001794
2049 | 0.001766
2048 | 0.001641
2047 | 0.001486
2046 | 0.001408
2045 | 0.00148
2044 | 0.001665
2043 | 0.00185
2042 | 0.001938
2041 | 0.001898
2040 | 0.00177
2039 | 0.00165
2038 | 0.001656
2037 | 0.001814
2036 | 0.001996
2035 | 0.002045
2034 | 0.001956
2033 | 0.00186
2032 | 0.001834
2031 | 0.001833
2030 | 0.001805
2029 | 0.001768
2028 | 0.001753
2027 | 0.001742
2026 | 0.001711
2025 | 0.001655
2024 | 0.00158
2023 | 0.001506
2022 | 0.001493
2021 | 0.001579
2020 | 0.001699
2019 | 0.001738
2018 | 0.001656
2017 | 0.001519
2016 | 0.001395
2015 | 0.00131
2014 | 0.001305
2013 | 0.001427
2012 | 0.001652
2011 | 0.001867
2010 | 0.001966
2009 | 0.001905
2008 | 0.001706
2007 | 0.001456
2006 | 0.001298
2005 | 0.001321
2004 | 0.001452
2003 | 0.001535
2002 | 0.001513
2001 | 0.001464
2000 | 0.001478
1999 | 0.001566
1998 | 0.001701
1997 | 0.00186
1996 | 0.002004
1995 | 0.002083
1994 | 0.00209
1993 | 0.002066
1992 | 0.002029
1991 | 0.001964
1990 | 0.001888
1989 | 0.001841
1988 | 0.001813
1987 | 0.001745
1986 | 0.001626
1985 | 0.001531
1984 | 0.001523
1983 | 0.001595
1982 | 0.001712
1981 | 0.001844
1980 | 0.00193
1979 | 0.001891
1978 | 0.00173
1977 | 0.001563
1976 | 0.001492
1975 | 0.001501
1974 | 0.001533
1973 | 0.001578
1972 | 0.001653
1971 | 0.001746
1970 | 0.001832
1969 | 0.001894
1968 | 0.001911
1967 | 0.00187
1966 | 0.001798
1965 | 0.00174
1964 | 0.001704
1963 | 0.001669
1962 | 0.001639
1961 | 0.001635
1960 | 0.001637
1959 | 0.001601
1958 | 0.001534
1957 | 0.0015
1956 | 0.001536
1955 | 0.001624
1954 | 0.00174
1953 | 0.001871
1952 | 0.001979
1951 | 0.002021
1950 | 0.002003
1949 | 0.00198
1948 | 0.001983
1947 | 0.001995
1946 | 0.001997
1945 | 0.001992
1944 | 0.00197
1943 | 0.001929
1942 | 0.001906
1941 | 0.001943
1940 | 0.002005
1939 | 0.00201
1938 | 0.001941
1937 | 0.001873
1936 | 0.001867
1935 | 0.0019
1934 | 0.00192
1933 | 0.001917
1932 | 0.001907
1931 | 0.001894
1930 | 0.001886
1929 | 0.00191
1928 | 0.001973
1927 | 0.002037
1926 | 0.002057
1925 | 0.002019
1924 | 0.001936
1923 | 0.001833
1922 | 0.001758
1921 | 0.001767
1920 | 0.001879
1919 | 0.002049
1918 | 0.002194
1917 | 0.002251
1916 | 0.002218
1915 | 0.00213
1914 | 0.002038
1913 | 0.001992
1912 | 0.002016
1911 | 0.002097
1910 | 0.002189
1909 | 0.002243
1908 | 0.002241
1907 | 0.002205
1906 | 0.002178
1905 | 0.002178
1904 | 0.002183
1903 | 0.002172
1902 | 0.002157
1901 | 0.002154
1900 | 0.002153
1899 | 0.002141
1898 | 0.002132
1897 | 0.002146
1896 | 0.002167
1895 | 0.002168
1894 | 0.002161
1893 | 0.002177
1892 | 0.002213
1891 | 0.00224
1890 | 0.002261
1889 | 0.002299
1888 | 0.002342
1887 | 0.002353
1886 | 0.002331
1885 | 0.002318
1884 | 0.002337
1883 | 0.002369
1882 | 0.002393
1881 | 0.002412
1880 | 0.002423
1879 | 0.002413
1878 | 0.002385
1877 | 0.002364
1876 | 0.002362
1875 | 0.002369
1874 | 0.002387
1873 | 0.002424
1872 | 0.002466
1871 | 0.002485
1870 | 0.002492
1869 | 0.002541
1868 | 0.002636
1867 | 0.002697
1866 | 0.002665
1865 | 0.002567
1864 | 0.002473
1863 | 0.002428
1862 | 0.002437
1861 | 0.002485
1860 | 0.002548
1859 | 0.002599
1858 | 0.00263
1857 | 0.002641
1856 | 0.002633
1855 | 0.002612
1854 | 0.00261
1853 | 0.002658
1852 | 0.002734
1851 | 0.002784
1850 | 0.002787
1849 | 0.002778
1848 | 0.002795
1847 | 0.002838
1846 | 0.002895
1845 | 0.002956
1844 | 0.003001
1843 | 0.003005
1842 | 0.002981
1841 | 0.002969
1840 | 0.002994
1839 | 0.003045
1838 | 0.003096
1837 | 0.00313
1836 | 0.00314
1835 | 0.003135
1834 | 0.00315
1833 | 0.003216
1832 | 0.003324
1831 | 0.003422
1830 | 0.003475
1829 | 0.003498
1828 | 0.003521
1827 | 0.003557
1826 | 0.003615
1825 | 0.003696
1824 | 0.003775
1823 | 0.003826
1822 | 0.00387
1821 | 0.003951
1820 | 0.004081
1819 | 0.004229
1818 | 0.004366
1817 | 0.004498
1816 | 0.004633
1815 | 0.004771
1814 | 0.004918
1813 | 0.005084
1812 | 0.005264
1811 | 0.005447
1810 | 0.005649
1809 | 0.005899
1808 | 0.006188
1807 | 0.006474
1806 | 0.006738
1805 | 0.006995
1804 | 0.007269
1803 | 0.007569
1802 | 0.007903
1801 | 0.008272
1800 | 0.008647
1799 | 0.008992
1798 | 0.00931
1797 | 0.009634
1796 | 0.009976
1795 | 0.010324
1794 | 0.010692
1793 | 0.011124
1792 | 0.011638
1791 | 0.012173
1790 | 0.012664
1789 | 0.013097
1788 | 0.01349
1787 | 0.013859
1786 | 0.014221
1785 | 0.014588
1784 | 0.014959
1783 | 0.015313
1782 | 0.015637
1781 | 0.015929
1780 | 0.016192
1779 | 0.01642
1778 | 0.016607
1777 | 0.016769
1776 | 0.016934
1775 | 0.017119
1774 | 0.017317
1773 | 0.017506
1772 | 0.017681
1771 | 0.017852
1770 | 0.018027
1769 | 0.01821
1768 | 0.018413
1767 | 0.018636
1766 | 0.018865
1765 | 0.019091
1764 | 0.01933
1763 | 0.01962
1762 | 0.019991
1761 | 0.020434
1760 | 0.020911
1759 | 0.021403
1758 | 0.021929
1757 | 0.022523
1756 | 0.023195
1755 | 0.023926
1754 | 0.02471
1753 | 0.0256
1752 | 0.026668
1751 | 0.027928
1750 | 0.029305
1749 | 0.030724
1748 | 0.032175
1747 | 0.033665
1746 | 0.035192
1745 | 0.036751
1744 | 0.038319
1743 | 0.039834
1742 | 0.041246
1741 | 0.042566
1740 | 0.043816
1739 | 0.044956
1738 | 0.045905
1737 | 0.046647
1736 | 0.047237
1735 | 0.047787
1734 | 0.048383
1733 | 0.048989
1732 | 0.049538
1731 | 0.050054
1730 | 0.050596
1729 | 0.051179
1728 | 0.051817
1727 | 0.052567
1726 | 0.053479
1725 | 0.054553
1724 | 0.055765
1723 | 0.057076
1722 | 0.058395
1721 | 0.059634
1720 | 0.060837
1719 | 0.062201
1718 | 0.063837
1717 | 0.065524
1716 | 0.067006
1715 | 0.068313
1714 | 0.069457
1713 | 0.070287
1712 | 0.070736
1711 | 0.070878
1710 | 0.070715
1709 | 0.070113
1708 | 0.068973
1707 | 0.067263
1706 | 0.064958
1705 | 0.062286
1704 | 0.059761
1703 | 0.057551
1702 | 0.055124
1701 | 0.051665
1700 | 0.04755
1699 | 0.044246
1698 | 0.041964
1697 | 0.039756
1696 | 0.037109
1695 | 0.034487
1694 | 0.032462
1693 | 0.030914
1692 | 0.029482
1691 | 0.027998
1690 | 0.026504
1689 | 0.025141
1688 | 0.024007
1687 | 0.023067
1686 | 0.022138
1685 | 0.020969
1684 | 0.019634
1683 | 0.018566
1682 | 0.017865
1681 | 0.017288
1680 | 0.01671
1679 | 0.016159
1678 | 0.015675
1677 | 0.015204
1676 | 0.014677
1675 | 0.01413
1674 | 0.013671
1673 | 0.013304
1672 | 0.012955
1671 | 0.012569
1670 | 0.012149
1669 | 0.011745
1668 | 0.011414
1667 | 0.011171
1666 | 0.01098
1665 | 0.010775
1664 | 0.01051
1663 | 0.010209
1662 | 0.009942
1661 | 0.009726
1660 | 0.009529
1659 | 0.009346
1658 | 0.009203
1657 | 0.00911
1656 | 0.009038
1655 | 0.00894
1654 | 0.008789
1653 | 0.008613
1652 | 0.008472
1651 | 0.008369
1650 | 0.008295
1649 | 0.008235
1648 | 0.008157
1647 | 0.008061
1646 | 0.007975
1645 | 0.007901
1644 | 0.007818
1643 | 0.007724
1642 | 0.007631
1641 | 0.007544
1640 | 0.00747
1639 | 0.007415
1638 | 0.00737
1637 | 0.00731
1636 | 0.007217
1635 | 0.00713
1634 | 0.007095
1633 | 0.007098
1632 | 0.007099
1631 | 0.007074
1630 | 0.007023
1629 | 0.006959
1628 | 0.006894
1627 | 0.00684
1626 | 0.006808
1625 | 0.006791
1624 | 0.006763
1623 | 0.006715
1622 | 0.006664
1621 | 0.006629
1620 | 0.006607
1619 | 0.006585
1618 | 0.006555
1617 | 0.006496
1616 | 0.006401
1615 | 0.0063
1614 | 0.006234
1613 | 0.006211
1612 | 0.006206
1611 | 0.006192
1610 | 0.006159
1609 | 0.006105
1608 | 0.006026
1607 | 0.005932
1606 | 0.005851
1605 | 0.005792
1604 | 0.005741
1603 | 0.005684
1602 | 0.005627
1601 | 0.005567
1600 | 0.005484
1599 | 0.005375
1598 | 0.005276
1597 | 0.005218
1596 | 0.005185
1595 | 0.005147
1594 | 0.0051
1593 | 0.005063
1592 | 0.005034
1591 | 0.005
1590 | 0.004961
1589 | 0.004929
1588 | 0.0049
1587 | 0.004863
1586 | 0.004823
1585 | 0.004786
1584 | 0.004744
1583 | 0.004687
1582 | 0.004625
1581 | 0.004578
1580 | 0.004548
1579 | 0.004529
1578 | 0.004517
1577 | 0.004499
1576 | 0.004453
1575 | 0.00439
1574 | 0.00435
1573 | 0.004341
1572 | 0.004334
1571 | 0.004311
1570 | 0.004298
1569 | 0.004318
1568 | 0.004329
1567 | 0.004289
1566 | 0.004222
1565 | 0.004175
1564 | 0.00416
1563 | 0.004164
1562 | 0.004179
1561 | 0.004207
1560 | 0.004218
1559 | 0.004177
1558 | 0.004156
1557 | 0.004184
1556 | 0.004202
1555 | 0.004186
1554 | 0.004165
1553 | 0.004177
1552 | 0.004214
1551 | 0.004244
1550 | 0.004257
1549 | 0.004263
1548 | 0.004254
1547 | 0.004228
1546 | 0.004218
1545 | 0.00425
1544 | 0.00429
1543 | 0.004284
1542 | 0.004256
1541 | 0.004287
1540 | 0.004365
1539 | 0.004397
1538 | 0.004388
1537 | 0.004399
1536 | 0.004428
1535 | 0.004437
1534 | 0.004441
1533 | 0.004494
1532 | 0.004577
1531 | 0.004626
1530 | 0.004638
1529 | 0.004646
1528 | 0.004656
1527 | 0.004654
1526 | 0.004664
1525 | 0.004721
1524 | 0.004796
1523 | 0.004838
1522 | 0.00486
1521 | 0.004911
1520 | 0.004972
1519 | 0.004996
1518 | 0.005015
1517 | 0.005078
1516 | 0.005157
1515 | 0.005192
1514 | 0.005201
1513 | 0.005244
1512 | 0.005328
1511 | 0.005422
1510 | 0.005533
1509 | 0.005683
1508 | 0.005828
1507 | 0.00588
1506 | 0.005887
1505 | 0.005939
1504 | 0.006008
1503 | 0.006068
1502 | 0.006151
1501 | 0.006294
1500 | 0.00646
1499 | 0.006577
1498 | 0.006671
1497 | 0.006836
1496 | 0.007048
1495 | 0.00721
1494 | 0.007356
1493 | 0.00758
1492 | 0.007872
1491 | 0.008173
1490 | 0.008526
1489 | 0.009004
1488 | 0.009522
1487 | 0.009981
1486 | 0.01045
1485 | 0.011028
1484 | 0.011696
1483 | 0.012428
1482 | 0.013321
1481 | 0.014461
1480 | 0.015756
1479 | 0.01713
1478 | 0.018737
1477 | 0.020774
1476 | 0.023183
1475 | 0.02591
1474 | 0.029429
1473 | 0.034455
1472 | 0.040791
1471 | 0.047389
1470 | 0.053729
1469 | 0.059854
1468 | 0.065682
1467 | 0.071029
1466 | 0.07589
1465 | 0.080251
1464 | 0.083823
1463 | 0.08646
1462 | 0.088429
1461 | 0.090009
1460 | 0.091245
1459 | 0.09209
1458 | 0.092507
1457 | 0.092313
1456 | 0.091352
1455 | 0.089826
1454 | 0.087929
1453 | 0.085623
1452 | 0.082953
1451 | 0.080223
1450 | 0.077692
1449 | 0.07529
1448 | 0.072839
1447 | 0.070354
1446 | 0.067888
1445 | 0.065326
1444 | 0.062535
1443 | 0.059558
1442 | 0.056564
1441 | 0.053718
1440 | 0.051113
1439 | 0.048681
1438 | 0.046136
1437 | 0.043232
1436 | 0.040279
1435 | 0.037825
1434 | 0.03586
1433 | 0.034041
1432 | 0.032215
1431 | 0.030487
1430 | 0.028976
1429 | 0.027703
1428 | 0.026698
1427 | 0.025986
1426 | 0.02548
1425 | 0.025058
1424 | 0.024728
1423 | 0.024564
1422 | 0.024532
1421 | 0.024519
1420 | 0.024493
1419 | 0.02452
1418 | 0.024603
1417 | 0.02467
1416 | 0.024717
1415 | 0.024781
1414 | 0.024841
1413 | 0.024847
1412 | 0.024803
1411 | 0.024748
1410 | 0.024673
1409 | 0.024543
1408 | 0.024375
1407 | 0.024209
1406 | 0.024013
1405 | 0.023727
1404 | 0.023389
1403 | 0.023109
1402 | 0.022914
1401 | 0.022758
1400 | 0.022636
1399 | 0.022595
1398 | 0.022633
1397 | 0.022717
1396 | 0.022896
1395 | 0.023267
1394 | 0.023834
1393 | 0.024541
1392 | 0.025411
1391 | 0.026544
1390 | 0.028043
1389 | 0.030047
1388 | 0.032729
1387 | 0.03606
1386 | 0.039677
1385 | 0.043263
1384 | 0.046845
1383 | 0.050616
1382 | 0.05468
1381 | 0.058994
1380 | 0.063341
1379 | 0.067251
1378 | 0.070117
1377 | 0.071513
1376 | 0.071271
1375 | 0.069397
1374 | 0.066232
1373 | 0.062557
1372 | 0.059143
1371 | 0.056348
1370 | 0.054251
1369 | 0.052852
1368 | 0.052041
1367 | 0.051508
1366 | 0.050841
1365 | 0.049702
1364 | 0.047946
1363 | 0.045699
1362 | 0.04335
1361 | 0.041293
1360 | 0.039673
1359 | 0.038434
1358 | 0.037473
1357 | 0.036712
1356 | 0.036092
1355 | 0.035569
1354 | 0.035108
1353 | 0.034678
1352 | 0.034252
1351 | 0.033806
1350 | 0.033331
1349 | 0.03284
1348 | 0.032363
1347 | 0.031931
1346 | 0.03155
1345 | 0.031206
1344 | 0.030892
1343 | 0.030612
1342 | 0.030369
1341 | 0.030148
1340 | 0.029934
1339 | 0.029713
1338 | 0.029472
1337 | 0.029202
1336 | 0.02891
1335 | 0.028625
1334 | 0.028365
1333 | 0.028134
1332 | 0.027939
1331 | 0.0278
1330 | 0.027725
1329 | 0.027696
1328 | 0.02769
1327 | 0.027697
1326 | 0.027728
1325 | 0.027787
1324 | 0.027875
1323 | 0.027986
1322 | 0.028113
1321 | 0.028253
1320 | 0.028417
1319 | 0.028612
1318 | 0.028825
1317 | 0.029034
1316 | 0.029236
1315 | 0.029447
1314 | 0.029673
1313 | 0.029901
1312 | 0.03012
1311 | 0.030333
1310 | 0.030548
1309 | 0.030759
1308 | 0.030964
1307 | 0.031169
1306 | 0.03138
1305 | 0.031583
1304 | 0.031758
1303 | 0.031901
1302 | 0.03203
1301 | 0.032161
1300 | 0.032299
1299 | 0.032445
1298 | 0.032594
1297 | 0.032742
1296 | 0.032883
1295 | 0.033011
1294 | 0.033119
1293 | 0.033205
1292 | 0.033282
1291 | 0.033379
1290 | 0.033505
1289 | 0.03364
1288 | 0.033751
1287 | 0.033835
1286 | 0.033917
1285 | 0.034019
1284 | 0.034137
1283 | 0.034251
1282 | 0.034355
1281 | 0.034458
1280 | 0.034573
1279 | 0.034708
1278 | 0.034857
1277 | 0.035
1276 | 0.035118
1275 | 0.03521
1274 | 0.035293
1273 | 0.035385
1272 | 0.035484
1271 | 0.035577
1270 | 0.035667
1269 | 0.035769
1268 | 0.0359
1267 | 0.036055
1266 | 0.036213
1265 | 0.036361
1264 | 0.036506
1263 | 0.036665
1262 | 0.036842
1261 | 0.037022
1260 | 0.037189
1259 | 0.037347
1258 | 0.037512
1257 | 0.037694
1256 | 0.037888
1255 | 0.038088
1254 | 0.038296
1253 | 0.038519
1252 | 0.038758
1251 | 0.039013
1250 | 0.039288
1249 | 0.039584
1248 | 0.039888
1247 | 0.040181
1246 | 0.040451
1245 | 0.040694
1244 | 0.040903
1243 | 0.041071
1242 | 0.0412
1241 | 0.041301
1240 | 0.041378
1239 | 0.041419
1238 | 0.041417
1237 | 0.041383
1236 | 0.041331
1235 | 0.041271
1234 | 0.0412
1233 | 0.041111
1232 | 0.041001
1231 | 0.040872
1230 | 0.040735
1229 | 0.040607
1228 | 0.0405
1227 | 0.04041
1226 | 0.040317
1225 | 0.040195
1224 | 0.040041
1223 | 0.039879
1222 | 0.039745
1221 | 0.039656
1220 | 0.039607
1219 | 0.039589
1218 | 0.039599
1217 | 0.039635
1216 | 0.039684
1215 | 0.039727
1214 | 0.039748
1213 | 0.039747
1212 | 0.039744
1211 | 0.039768
1210 | 0.039839
1209 | 0.039948
1208 | 0.04007
1207 | 0.040181
1206 | 0.040272
1205 | 0.04035
1204 | 0.040438
1203 | 0.040563
1202 | 0.040735
1201 | 0.040933
1200 | 0.041126
1199 | 0.041309
1198 | 0.041504
1197 | 0.041731
1196 | 0.041987
1195 | 0.042253
1194 | 0.042509
1193 | 0.04275
1192 | 0.042981
1191 | 0.04322
1190 | 0.043486
1189 | 0.043784
1188 | 0.044107
1187 | 0.044453
1186 | 0.044824
1185 | 0.045206
1184 | 0.04556
1183 | 0.04586
1182 | 0.046115
1181 | 0.046345
1180 | 0.046554
1179 | 0.046734
1178 | 0.046892
1177 | 0.047047
1176 | 0.047219
1175 | 0.047415
1174 | 0.047635
1173 | 0.047864
1172 | 0.048064
1171 | 0.048197
1170 | 0.048245
1169 | 0.048209
1168 | 0.048095
1167 | 0.047918
1166 | 0.047706
1165 | 0.047479
1164 | 0.047234
1163 | 0.046967
1162 | 0.046686
1161 | 0.046394
1160 | 0.046073
1159 | 0.045708
1158 | 0.045311
1157 | 0.044905
1156 | 0.044488
1155 | 0.044045
1154 | 0.043577
1153 | 0.043106
1152 | 0.042653
1151 | 0.042223
1150 | 0.041805
1149 | 0.041371
1148 | 0.040894
1147 | 0.040373
1146 | 0.039837
1145 | 0.039325
1144 | 0.038863
1143 | 0.038471
1142 | 0.038151
1141 | 0.037876
1140 | 0.037595
1139 | 0.037286
1138 | 0.036978
1137 | 0.036716
1136 | 0.03651
1135 | 0.03634
1134 | 0.036185
1133 | 0.03603
1132 | 0.035859
1131 | 0.035656
1130 | 0.035426
1129 | 0.035192
1128 | 0.034975
1127 | 0.034785
1126 | 0.034627
1125 | 0.034505
1124 | 0.034412
1123 | 0.034331
1122 | 0.03425
1121 | 0.034162
1120 | 0.034064
1119 | 0.033949
1118 | 0.033825
1117 | 0.033715
1116 | 0.033629
1115 | 0.033547
1114 | 0.033435
1113 | 0.033289
1112 | 0.033131
1111 | 0.032991
1110 | 0.032876
1109 | 0.032784
1108 | 0.032705
1107 | 0.032619
1106 | 0.032496
1105 | 0.032327
1104 | 0.032149
1103 | 0.032011
1102 | 0.03193
1101 | 0.031889
1100 | 0.031865
1099 | 0.031846
1098 | 0.031808
1097 | 0.031726
1096 | 0.031608
1095 | 0.031503
1094 | 0.031452
1093 | 0.031439
1092 | 0.031432
1091 | 0.031424
1090 | 0.031435
1089 | 0.031466
1088 | 0.031496
1087 | 0.031508
1086 | 0.031501
1085 | 0.03148
1084 | 0.031454
1083 | 0.031437
1082 | 0.031439
1081 | 0.031449
1080 | 0.031431
1079 | 0.031365
1078 | 0.03126
1077 | 0.031145
1076 | 0.031052
1075 | 0.031005
1074 | 0.031005
1073 | 0.031022
1072 | 0.031017
1071 | 0.030982
1070 | 0.030945
1069 | 0.030939
1068 | 0.030968
1067 | 0.031001
1066 | 0.031004
1065 | 0.030965
1064 | 0.030888
1063 | 0.030785
1062 | 0.030667
1061 | 0.030565
1060 | 0.03053
1059 | 0.030591
1058 | 0.030704
1057 | 0.030778
1056 | 0.03076
1055 | 0.030687
1054 | 0.030635
1053 | 0.030644
1052 | 0.030697
1051 | 0.030753
1050 | 0.030777
1049 | 0.030745
1048 | 0.030658
1047 | 0.030552
1046 | 0.030473
1045 | 0.030447
1044 | 0.030475
1043 | 0.030549
1042 | 0.030656
1041 | 0.03077
1040 | 0.030851
1039 | 0.030879
1038 | 0.03086
1037 | 0.030823
1036 | 0.030802
1035 | 0.030818
1034 | 0.030867
1033 | 0.030913
1032 | 0.03092
1031 | 0.030884
1030 | 0.030832
1029 | 0.030789
1028 | 0.030759
1027 | 0.030743
1026 | 0.030738
1025 | 0.030735
1024 | 0.030726
1023 | 0.030704
1022 | 0.030667
1021 | 0.0306
1020 | 0.030493
1019 | 0.030361
1018 | 0.030244
1017 | 0.030167
1016 | 0.030109
1015 | 0.030029
1014 | 0.029903
1013 | 0.029749
1012 | 0.029615
1011 | 0.029534
1010 | 0.029495
1009 | 0.029447
1008 | 0.02935
1007 | 0.029221
1006 | 0.029117
1005 | 0.02907
1004 | 0.029053
1003 | 0.029015
1002 | 0.028936
1001 | 0.028834
1000 | 0.028742
999 | 0.02868
998 | 0.028652
997 | 0.028659
996 | 0.028695
995 | 0.028751
994 | 0.028805
993 | 0.028828
992 | 0.028812
991 | 0.02878
990 | 0.028766
989 | 0.028791
988 | 0.02885
987 | 0.028933
986 | 0.029037
985 | 0.029156
984 | 0.029269
983 | 0.029355
982 | 0.029418
981 | 0.02949
980 | 0.029603
979 | 0.029761
978 | 0.029935
977 | 0.030089
976 | 0.030206
975 | 0.030302
974 | 0.030395
973 | 0.030488
972 | 0.030572
971 | 0.030649
970 | 0.030729
969 | 0.030819
968 | 0.030918
967 | 0.031026
966 | 0.031141
965 | 0.031243
964 | 0.031308
963 | 0.031325
962 | 0.031318
961 | 0.031315
960 | 0.031328
959 | 0.031356
958 | 0.031397
957 | 0.031452
956 | 0.031519
955 | 0.031593
954 | 0.031674
953 | 0.031757
952 | 0.031834
951 | 0.031902
950 | 0.031975
949 | 0.032074
948 | 0.032198
947 | 0.032324
946 | 0.032418
945 | 0.032466
944 | 0.032481
943 | 0.032493
942 | 0.032528
941 | 0.032599
940 | 0.032692
939 | 0.032774
938 | 0.03281
937 | 0.032775
936 | 0.032673
935 | 0.032537
934 | 0.032406
933 | 0.032292
932 | 0.032174
931 | 0.032025
930 | 0.031831
929 | 0.031599
928 | 0.03134
927 | 0.031071
926 | 0.030816
925 | 0.030605
924 | 0.030449
923 | 0.030344
922 | 0.030274
921 | 0.030222
920 | 0.030169
919 | 0.030094
918 | 0.029972
917 | 0.029791
916 | 0.029558
915 | 0.029303
914 | 0.029061
913 | 0.028853
912 | 0.028678
911 | 0.028516
910 | 0.028336
909 | 0.028124
908 | 0.027891
907 | 0.027671
906 | 0.027491
905 | 0.027349
904 | 0.02722
903 | 0.027083
902 | 0.026936
901 | 0.026795
900 | 0.02668
899 | 0.026593
898 | 0.026521
897 | 0.026445
896 | 0.026371
895 | 0.026315
894 | 0.026275
893 | 0.026213
892 | 0.0261
891 | 0.025953
890 | 0.025814
889 | 0.025697
888 | 0.025571
887 | 0.025403
886 | 0.025184
885 | 0.024937
884 | 0.024699
883 | 0.024503
882 | 0.024365
881 | 0.024259
880 | 0.024135
879 | 0.023965
878 | 0.023768
877 | 0.023581
876 | 0.023435
875 | 0.023339
874 | 0.023287
873 | 0.023253
872 | 0.023196
871 | 0.023087
870 | 0.022937
869 | 0.022797
868 | 0.022715
867 | 0.02269
866 | 0.022684
865 | 0.022657
864 | 0.022606
863 | 0.022542
862 | 0.022467
861 | 0.022362
860 | 0.022226
859 | 0.022085
858 | 0.021981
857 | 0.021938
856 | 0.021944
855 | 0.021967
854 | 0.021971
853 | 0.021947
852 | 0.021922
851 | 0.021933
850 | 0.02198
849 | 0.022013
848 | 0.021978
847 | 0.02187
846 | 0.021736
845 | 0.021609
844 | 0.021483
843 | 0.021325
842 | 0.021124
841 | 0.020898
840 | 0.020681
839 | 0.020488
838 | 0.020313
837 | 0.020134
836 | 0.019948
835 | 0.019784
834 | 0.019677
833 | 0.019622
832 | 0.01957
831 | 0.019476
830 | 0.019348
829 | 0.019219
828 | 0.019095
827 | 0.018955
826 | 0.018808
825 | 0.018713
824 | 0.018706
823 | 0.01874
822 | 0.018735
821 | 0.018669
820 | 0.018585
819 | 0.018516
818 | 0.018444
817 | 0.018354
816 | 0.018272
815 | 0.018241
814 | 0.018263
813 | 0.018307
812 | 0.018343
811 | 0.018352
810 | 0.018311
809 | 0.018216
808 | 0.018114
807 | 0.018065
806 | 0.018077
805 | 0.01809
804 | 0.018047
803 | 0.01796
802 | 0.017892
801 | 0.017884
800 | 0.017927
799 | 0.01797
798 | 0.017963
797 | 0.017883
796 | 0.017742
795 | 0.017582
794 | 0.017447
793 | 0.017376
792 | 0.017384
791 | 0.017438
790 | 0.017467
789 | 0.017425
788 | 0.017349
787 | 0.017338
786 | 0.017453
785 | 0.017664
784 | 0.017891
783 | 0.018084
782 | 0.018238
781 | 0.018355
780 | 0.018437
779 | 0.018492
778 | 0.018543
777 | 0.01859
776 | 0.018607
775 | 0.018585
774 | 0.018568
773 | 0.01862
772 | 0.018753
771 | 0.018898
770 | 0.018969
769 | 0.018935
768 | 0.018818
767 | 0.018652
766 | 0.018456
765 | 0.018259
764 | 0.018103
763 | 0.018011
762 | 0.017967
761 | 0.017929
760 | 0.017872
759 | 0.017808
758 | 0.017777
757 | 0.017817
756 | 0.017926
755 | 0.018045
754 | 0.018115
753 | 0.018151
752 | 0.018248
751 | 0.01848
750 | 0.018797
749 | 0.01908
748 | 0.019272
747 | 0.019439
746 | 0.01969
745 | 0.02007
744 | 0.020544
743 | 0.021043
742 | 0.021517
741 | 0.021949
740 | 0.022339
739 | 0.022697
738 | 0.023042
737 | 0.023388
736 | 0.023729
735 | 0.024038
734 | 0.024319
733 | 0.024631
732 | 0.025047
731 | 0.025569
730 | 0.026123
729 | 0.026657
728 | 0.027206
727 | 0.027821
726 | 0.028466
725 | 0.029021
724 | 0.029382
723 | 0.029496
722 | 0.029296
721 | 0.028684
720 | 0.02764
719 | 0.026312
718 | 0.02493
717 | 0.023644
716 | 0.022499
715 | 0.021478
714 | 0.020535
713 | 0.019643
712 | 0.018828
711 | 0.01814
710 | 0.017577
709 | 0.017059
708 | 0.016525
707 | 0.016005
706 | 0.015576
705 | 0.015281
704 | 0.0151
703 | 0.014988
702 | 0.014905
701 | 0.014826
700 | 0.01476
699 | 0.014744
698 | 0.01479
697 | 0.014839
696 | 0.014806
695 | 0.014665
694 | 0.014481
693 | 0.014363
692 | 0.01437
691 | 0.014463
690 | 0.014556
689 | 0.014587
688 | 0.014548
687 | 0.014446
686 | 0.014279
685 | 0.014089
684 | 0.013986
683 | 0.014069
682 | 0.01433
681 | 0.014665
680 | 0.014973
679 | 0.015197
678 | 0.015297
677 | 0.015252
676 | 0.015118
675 | 0.015032
674 | 0.015102
673 | 0.015328
672 | 0.01561
671 | 0.015833
670 | 0.015913
669 | 0.015826
668 | 0.01577
667 | 0.015943
666 | 0.016252
665 | 0.016546
664 | 0.016764
663 | 0.01694
662 | 0.017141
661 | 0.017342
660 | 0.017461
659 | 0.017471
658 | 0.017442
657 | 0.01744
656 | 0.017446
655 | 0.017411
654 | 0.017336
653 | 0.017277
652 | 0.017288
651 | 0.017388
650 | 0.017538
649 | 0.01765
648 | 0.017627
647 | 0.017465
646 | 0.017299
645 | 0.017296
644 | 0.017504
643 | 0.017807
642 | 0.018056
641 | 0.018206
640 | 0.018286
639 | 0.018266
638 | 0.01808
637 | 0.017774
636 | 0.017555
635 | 0.017646
634 | 0.018119
633 | 0.018866
632 | 0.019663
631 | 0.020214
630 | 0.020313
629 | 0.020084
628 | 0.019898
627 | 0.019978
626 | 0.020124
625 | 0.019959
624 | 0.01941
623 | 0.018803
622 | 0.018504
621 | 0.018593
620 | 0.018943
619 | 0.019398
618 | 0.019773
617 | 0.019899
616 | 0.019683
615 | 0.019117
614 | 0.018348
613 | 0.017755
612 | 0.01776
611 | 0.018342
610 | 0.018884
609 | 0.018901
608 | 0.018711
607 | 0.019003
606 | 0.019875
605 | 0.020732
604 | 0.021103
603 | 0.021095
602 | 0.020991
601 | 0.020835
600 | 0.020629