## RTFOT + PAV
f | G* | angle | c_G` | c_G`` | c_G* | c_angle | e_G* | e_angle | E1 | 93424343.2 | p1 | 0.0001 | -4 | 9342.434 | 7.97046 | 0.6666667
30000 | 198440000 | 16.54 | 196036311.0 | 29862644.6 | 198297788.1 | 8.661406 | 0.0007166495 | 0.4763358 | E2 | 51570675.7 | p2 | 0.001 | -3 | 51570.68 | 7.712403
18720 | 180320000 | 17.59 | 184547891.1 | 41763169.2 | 189214392.7 | 12.75125 | 0.0493256 | 0.2750851 | E3 | 33725587.0 | p3 | 0.01 | -2 | 337255.9 | 7.52796
11640 | 163460000 | 18.5 | 165383635.7 | 50881358.3 | 173033694.9 | 17.10086 | 0.05856904 | 0.07562934 | E4 | 16683440.8 | p4 | 0.1 | -1 | 1668344.1 | 7.222286
7260 | 147740000 | 19.55 | 143291136.6 | 51875246.7 | 152392227.7 | 19.90162 | 0.03148929 | 0.01798562 | E5 | 7231427.9 | p5 | 1 | 0 | 7231427.9 | 6.859224
4518 | 132800000 | 20.4 | 125424277.5 | 46719913.4 | 133843190.7 | 20.43011 | 0.007855351 | 0.001475962 | E6 | 2183975.8 | p6 | 10 | 1 | 21839758.1 | 6.339248
2814 | 119090000 | 21.53 | 113041962.5 | 41891116.4 | 120554348.4 | 20.33371 | 0.01229615 | 0.05556388 | E7 | 520351.4 | p7 | 100 | 2 | 52035144.7 | 5.716297
1752 | 106040000 | 22.43 | 102011743.9 | 40100866.3 | 109610562.3 | 21.45981 | 0.03367184 | 0.04325395 | E8 | 85095.84 | p8 | 1000 | 3 | 85095844.5 | 4.929908
1092 | 94355000 | 23.55 | 89309274.6 | 38989843.6 | 97449240.3 | 23.58469 | 0.0327936 | 0.001472967 | E9 | 11458.26 | p9 | 10000 | 4 | 114582643.2 | 4.059119
678 | 82950000 | 24.32 | 76387787.3 | 35384324.3 | 84185179.5 | 24.8545 | 0.01489065 | 0.02197777 | E10 | 3.045081 | p10 | 100000 | 5 | 304508.1 | 0.4835988
424.2 | 73040000 | 25.43 | 66689005.6 | 30438500.9 | 73307065.1 | 24.53312 | 0.003656423 | 0.03526853
264.6 | 63942000 | 26.49 | 59642175.4 | 27033713.8 | 65482904.4 | 24.38313 | 0.02409847 | 0.0795347 | fmin | 6.580152
164.4 | 55655000 | 27.57 | 52653665.7 | 25821025.3 | 58644128.9 | 26.12304 | 0.05370818 | 0.05248311
102.6 | 48230000 | 28.72 | 44400648.4 | 24735125.8 | 50825623.8 | 29.12171 | 0.05381762 | 0.01398717
64.2 | 41621000 | 29.74 | 36377723.1 | 21882587.9 | 42452165.9 | 31.02851 | 0.01996987 | 0.04332593
39.84 | 35720000 | 30.98 | 30425337.0 | 18145708.6 | 35425525.7 | 30.8119 | 0.00824396 | 0.005426001
24.84 | 30576000 | 32.21 | 26369654.4 | 15482175.6 | 30578692.5 | 30.41809 | 8.805944e-05 | 0.05563222
15.48 | 25944000 | 33.51 | 22575209.0 | 14125080.9 | 26630020.1 | 32.0338 | 0.02644234 | 0.04405251
9.66 | 21818000 | 34.87 | 18325390.2 | 12916689.3 | 22420097.9 | 35.17817 | 0.02759638 | 0.008837817
6 | 18467000 | 36.25 | 14375332.0 | 10952020.8 | 18071993.0 | 37.3024 | 0.02138989 | 0.02903178
1250 | 106930000 | 23.23 | 93108628.2 | 39475120.2 | 101131111.7 | 22.97541 | 0.0542307 | 0.01095945
780 | 92984000 | 24.67 | 79965510.4 | 36729724.3 | 87997474.4 | 24.67025 | 0.05362778 | 9.934452e-06
485 | 80898000 | 25.73 | 69098819.7 | 31798587.6 | 76064427.0 | 24.71142 | 0.05974898 | 0.03958742
302.5 | 70300000 | 26.79 | 61509365.6 | 27741962.0 | 67476058.8 | 24.27633 | 0.04016986 | 0.09382855
188.25 | 60876000 | 27.78 | 54769981.6 | 26029870.2 | 60640786.9 | 25.41978 | 0.003863807 | 0.08496125
117.25 | 52399000 | 28.85 | 46830827.0 | 25187608.7 | 53174636.7 | 28.27325 | 0.01480251 | 0.01999126
73 | 44955000 | 29.87 | 38409852.9 | 22832929.1 | 44683995.5 | 30.72958 | 0.006028351 | 0.02877731
45.5 | 38366000 | 30.92 | 31836498.3 | 19141393.0 | 37147752.9 | 31.01599 | 0.0317533 | 0.003104476
28.25 | 32546000 | 31.97 | 27383418.8 | 16054575.6 | 31742731.8 | 30.38259 | 0.02468101 | 0.04965301
17.675 | 27472000 | 33.09 | 23685299.3 | 14427488.5 | 27733478.5 | 31.34696 | 0.009518 | 0.05267581
11.025 | 23042000 | 34.29 | 19537653.9 | 13318100.9 | 23645120.7 | 34.28082 | 0.02617484 | 0.0002677991
6.85 | 19233000 | 35.49 | 15369095.6 | 11561311.0 | 19232082.9 | 36.9521 | 4.768582e-05 | 0.04119745
4.275 | 15947000 | 36.77 | 12296318.2 | 9385767.8 | 15469068.4 | 37.35446 | 0.02997 | 0.015895
2.675 | 13139000 | 38.11 | 10281153.4 | 7684634.6 | 12835720.6 | 36.77623 | 0.02308238 | 0.03499795
1.66 | 10760000 | 39.51 | 8555727.0 | 6686603.2 | 10858689.0 | 38.00888 | 0.009171844 | 0.03799331
1.035 | 8750700 | 40.97 | 6701179.0 | 5948248.8 | 8960327.2 | 41.59361 | 0.02395548 | 0.01522115
0.645 | 7065200 | 42.48 | 4944617.2 | 4961204.4 | 7004483.4 | 45.09594 | 0.008593749 | 0.06158054
0.4025 | 5694800 | 43.98 | 3709333.1 | 3859723.2 | 5353187.4 | 46.13826 | 0.05998676 | 0.04907376
0.25 | 4557200 | 45.55 | 2934826.6 | 2992100.6 | 4191166.1 | 45.55365 | 0.08031992 | 8.017224e-05
50 | 42341000 | 31.3 | 32947240.3 | 19886846.8 | 38483857.9 | 31.11504 | 0.09109709 | 0.005909136
31.2 | 34907000 | 33.33 | 28196921.9 | 16575699.9 | 32708106.6 | 30.44935 | 0.06299291 | 0.08642809
19.4 | 28963000 | 34.68 | 24437267.1 | 14664500.3 | 28499606.9 | 30.96745 | 0.01599948 | 0.1070517
12.1 | 23997000 | 35.89 | 20390282.3 | 13563366.7 | 24489355.4 | 33.63137 | 0.02051737 | 0.06293214
7.53 | 19813000 | 37.04 | 16136488.5 | 11974227.4 | 20093988.8 | 36.5776 | 0.01418204 | 0.01248388
4.69 | 16279000 | 38.19 | 12800081.7 | 9800198.8 | 16120979.7 | 37.43896 | 0.009707 | 0.01966598
2.92 | 13298000 | 39.36 | 10610571.4 | 7943712.9 | 13254689.8 | 36.82074 | 0.003256899 | 0.06451378
1.82 | 10798000 | 40.57 | 8895077.0 | 6837984.5 | 11219644.7 | 37.55085 | 0.0390484 | 0.07441821
1.13 | 8726500 | 41.82 | 7054021.4 | 6096670.0 | 9323551.0 | 40.83629 | 0.06841815 | 0.02352236
0.707 | 7025700 | 43.13 | 5252624.2 | 5174231.7 | 7373108.9 | 44.56924 | 0.04944829 | 0.0333698
0.441 | 5622400 | 44.45 | 3904254.5 | 4062732.5 | 5634624.9 | 46.13957 | 0.002174326 | 0.03801053
0.274 | 4474200 | 45.86 | 3061249.1 | 3131586.4 | 4379278.4 | 45.65073 | 0.02121532 | 0.004563245
0.171 | 3533000 | 47.27 | 2452977.3 | 2537271.8 | 3529142.4 | 45.96774 | 0.001091885 | 0.02754942
0.107 | 2762400 | 48.73 | 1861957.9 | 2124609.8 | 2825040.5 | 48.76944 | 0.02267612 | 0.0008093479
0.0664 | 2143800 | 50.26 | 1306111.7 | 1699626.6 | 2143515.4 | 52.45881 | 0.0001327322 | 0.04374873
0.0414 | 1642300 | 51.83 | 920392.3 | 1277133.5 | 1574227.5 | 54.22082 | 0.04144952 | 0.04612817
0.0258 | 1235200 | 53.48 | 690042.9 | 946744.6 | 1171530.9 | 53.91324 | 0.05154561 | 0.008101047
0.0161 | 919400 | 55.17 | 528819.8 | 730963.5 | 902196.2 | 54.11592 | 0.01871198 | 0.01910597
0.01 | 693650 | 56.75 | 378252.8 | 577923 | 690702.7 | 56.7951 | 0.004248981 | 0.0007947169
2.5 | 13393000 | 42.56 | 10034149.2 | 7503341.7 | 12529337.1 | 36.78843 | 0.06448614 | 0.1356103
1.56 | 10841000 | 43.98 | 8321971.4 | 6590096.9 | 10615299.6 | 38.3754 | 0.02081915 | 0.1274353
0.97 | 8704800 | 44.98 | 6442211.4 | 5831676.8 | 8689680.2 | 42.15231 | 0.00173695 | 0.06286554
0.605 | 6915500 | 45.94 | 4742411.6 | 4809414.0 | 6754326.9 | 45.4019 | 0.02330607 | 0.01171308
0.3765 | 5441200 | 47.05 | 3578506.2 | 3717648.5 | 5160098.6 | 46.09253 | 0.05166166 | 0.02034997
0.2345 | 4247300 | 48.25 | 2850179.7 | 2902308.3 | 4067790.3 | 45.5192 | 0.04226443 | 0.05659699
0.146 | 3286400 | 49.51 | 2255607.8 | 2389679.7 | 3286082.1 | 46.65321 | 9.673604e-05 | 0.05770132
0.091 | 2524600 | 50.81 | 1660797.1 | 1985291.7 | 2588364.4 | 50.08581 | 0.02525721 | 0.0142529
0.0565 | 1931900 | 52.14 | 1153107.8 | 1550213.6 | 1932050.7 | 53.35673 | 7.80243e-05 | 0.02333577
0.03535 | 1469800 | 53.51 | 830122 | 1153370.0 | 1421043.6 | 54.25607 | 0.03317212 | 0.01394269
0.02205 | 1105800 | 54.92 | 632826.3 | 863813.7 | 1070814.3 | 53.77365 | 0.03163838 | 0.02087304
0.0137 | 826760 | 56.33 | 477209.6 | 675112.6 | 826744.2 | 54.74507 | 1.906264e-05 | 0.02813652
0.00855 | 613250 | 57.77 | 331546.2 | 531835.7 | 626715.3 | 58.0606 | 0.02195732 | 0.005030323
0.00535 | 451480 | 59.22 | 215919.9 | 398273.1 | 453037.4 | 61.53609 | 0.003449454 | 0.03910992
0.00332 | 328270 | 60.74 | 143615.8 | 282746.5 | 317129.4 | 63.07255 | 0.03393731 | 0.03840229
0.00207 | 235150 | 62.33 | 102776.3 | 201605.4 | 226291.2 | 62.98799 | 0.03767301 | 0.01055653
0.00129 | 167150 | 63.95 | 73440.15 | 148277.2 | 165467.8 | 63.65127 | 0.01006394 | 0.004671239
0.000805 | 120230 | 65.49 | 48244.59 | 109651.3 | 119795.4 | 66.25137 | 0.003614375 | 0.01162581
0.0005 | 84783 | 67.11 | 29393.86 | 77763.18 | 83133.09 | 69.29381 | 0.01946039
0.2 | 3396900 |  | 2647729.0 | 2703802.4 | 3784311.9 | 45.60032 | 0.1140487
0.1248 | 2842300 | 58.65 | 2057165.0 | 2254357.0 | 3051893.5 | 47.61866 | 0.07374079 | 0.1880877
0.0776 | 2304000 | 56.76 | 1473549.7 | 1843014.6 | 2359671.9 | 51.35654 | 0.02416314 | 0.09519847
0.0484 | 1780500 | 56.17 | 1027376.4 | 1410512.9 | 1745006.8 | 53.9315 | 0.01993438 | 0.03985225
0.03012 | 1344600 | 56.56 | 753514.9 | 1041423.0 | 1285436.3 | 54.11262 | 0.04400097 | 0.04327044
0.01876 | 1000100 | 57.43 | 578382.5 | 790749.2 | 979699.3 | 53.81691 | 0.02039871 | 0.06291286
0.01168 | 736510 | 58.59 | 426597.5 | 624644.1 | 756416.3 | 55.66908 | 0.02702792 | 0.04985364
0.00728 | 541020 | 59.88 | 287134 | 485066 | 563679.8 | 59.37666 | 0.0418835 | 0.008405754
0.00452 | 394320 | 61.16 | 185459.8 | 354040.4 | 399674.8 | 62.35275 | 0.01357988 | 0.01950216
0.002828 | 284950 | 62.47 | 127423.4 | 251416.8 | 281863.7 | 63.12313 | 0.01083108 | 0.01045507
0.001764 | 204490 | 63.79 | 92229.93 | 181090.2 | 203224 | 63.01008 | 0.006190851 | 0.01222642
0.001096 | 145770 | 65.15 | 64251.55 | 133884.3 | 148503.4 | 64.36348 | 0.01875141 | 0.01207242
0.000684 | 102910 | 66.56 | 40873.28 | 98017.41 | 106198.1 | 67.36385 | 0.03195123 | 0.01207711
0.000428 | 71917 | 68.04 | 25035.79 | 68877.95 | 73286.85 | 70.02478 | 0.01904768 | 0.02917085
0.0002656 | 49654 | 69.58 | 16028.81 | 46971.65 | 49631.23 | 71.15808 | 0.000458564 | 0.02268013
0.0001656 | 34088 | 71.17 | 10819.68 | 32557.31 | 34308.07 | 71.61694 | 0.006455937 | 0.00627996
0.0001032 | 23527 | 72.74 | 6867.108 | 22998.79 | 24002.12 | 73.37514 | 0.02019462 | 0.008731583
6.44e-05 | 16012 | 74.33 | 3735.995 | 16030.09 | 16459.69 | 76.88076 | 0.02795986 | 0.03431665
4e-05 | 10816 | 75.95 | 1727.939 | 10677.12 | 10816.04 | 80.8072 | 3.342043e-06 | 0.06395261

## RTFOT
f | G* | angle | c_G` | c_G`` | c_G* | c_angle | e_G* | e_angle | E1 | 113411979.7 | p1 | 0.0001 | -4 | 11341.2 | 8.054659 | 0.6666667
30000 | 200240000 | 21.22 | 195136257.9 | 35900269.8 | 198411160.3 | 10.42444 | 0.009133239 | 0.5087444 | E2 | 53605389.0 | p2 | 0.001 | -3 | 53605.39 | 7.729208
18720 | 177700000 | 22.49 | 181205823.0 | 50135986.2 | 188013742.6 | 15.46569 | 0.05804019 | 0.3123304 | E3 | 26521568.4 | p3 | 0.01 | -2 | 265215.7 | 7.423599
11640 | 157070000 | 23.73 | 157982459.1 | 60866482.8 | 169302055.8 | 21.07036 | 0.07787646 | 0.1120792 | E4 | 9968434.9 | p4 | 0.1 | -1 | 996843.5 | 6.998627
7260 | 138050000 | 25.11 | 131266690.2 | 61543649.7 | 144977807.9 | 25.11927 | 0.05018332 | 0.0003690978 | E5 | 2525958.6 | p5 | 1 | 0 | 2525958.6 | 6.402426
4518 | 120580000 | 26.37 | 109834373.0 | 54473497.2 | 122600780.6 | 26.37959 | 0.01675884 | 0.0003636535 | E6 | 453705.1 | p6 | 10 | 1 | 4537050.8 | 5.656774
2814 | 104670000 | 27.81 | 95402848.5 | 47463646.9 | 106557502.2 | 26.4507 | 0.01803289 | 0.04887823 | E7 | 45173.51 | p7 | 100 | 2 | 4517350.6 | 4.654884
1752 | 89888000 | 29.26 | 83243868.9 | 43923429.0 | 94121248.0 | 27.81826 | 0.0470947 | 0.0492733 | E8 | 4869.23 | p8 | 1000 | 3 | 4869230.1 | 3.68746
1092 | 76756000 | 30.7 | 69790491.8 | 41440020.2 | 81166421.7 | 30.70089 | 0.05746029 | 2.883927e-05 | E9 | 166.36 | p9 | 10000 | 4 | 1663600.2 | 2.221049
678 | 65177000 | 32.16 | 56353408.4 | 36532237.5 | 67158849.1 | 32.95414 | 0.03040719 | 0.02469343 | E10 | 2.465129 | p10 | 100000 | 5 | 246512.9 | 0.3918397
424.2 | 54847000 | 33.65 | 46496770.0 | 30237775.1 | 55464156.5 | 33.03675 | 0.01125233 | 0.01822434
264.6 | 45807000 | 35.34 | 39777832.4 | 25411164.1 | 47201728.9 | 32.57155 | 0.03044794 | 0.07833758 | fmin | 7.596131
164.4 | 38007000 | 36.93 | 33761672.1 | 22840029.1 | 40761715.3 | 34.07865 | 0.07247916 | 0.07720954
102.6 | 31323000 | 38.61 | 27075698.7 | 20850024.6 | 34173337.4 | 37.59858 | 0.09099822 | 0.02619585
64.2 | 25611000 | 40.35 | 20727047.9 | 17768672.9 | 27300847.1 | 40.60549 | 0.0659813 | 0.006331802
39.84 | 20834000 | 42.11 | 16125589.2 | 14121241.8 | 21434647.1 | 41.20876 | 0.02883014 | 0.02140204
24.84 | 16941000 | 43.93 | 13179066.5 | 11374284.0 | 17408679.7 | 40.79606 | 0.02760638 | 0.07133939
15.48 | 13789000 | 45.68 | 10686489.2 | 9723600.5 | 14448164.5 | 42.29895 | 0.04780365 | 0.07401589
9.66 | 11124000 | 47.49 | 8065226.5 | 8410327.2 | 11652531.2 | 46.19995 | 0.04751269 | 0.02716456
6 | 8899400 | 49.33 | 5697289.0 | 6790343.5 | 8863851.7 | 50.00241 | 0.003994463 | 0.01363075
1250 | 87987000 | 30.57 | 73781592.8 | 42297400.3 | 85045831.8 | 29.82472 | 0.0334273 | 0.02437946
780 | 74417000 | 32.13 | 60052183.0 | 38265081.2 | 71207310.8 | 32.50517 | 0.04313113 | 0.01167669
485 | 62588000 | 33.6 | 48908381.3 | 31991368.2 | 58442085.9 | 33.18902 | 0.06624136 | 0.01223143
302.5 | 52273000 | 35.09 | 41493850.7 | 26525172.9 | 49247583.2 | 32.58897 | 0.05787724 | 0.07127467
188.25 | 43391000 | 36.57 | 35529726.7 | 23409659.8 | 42548485.9 | 33.3799 | 0.01941679 | 0.08723268
117.25 | 35718000 | 38.1 | 29022124.0 | 21490172.5 | 36112479.8 | 36.51904 | 0.01104429 | 0.04149496
73 | 29139000 | 39.65 | 22324416.8 | 18726065.8 | 29138378.9 | 39.99044 | 2.131408e-05 | 0.008586227
45.5 | 23627000 | 41.27 | 17199754.6 | 15093998.2 | 22883626.0 | 41.26924 | 0.0314629 | 1.853201e-05
28.25 | 19004000 | 42.92 | 13888955.6 | 11998786.6 | 18354126.7 | 40.82401 | 0.03419666 | 0.04883473
17.675 | 15132000 | 44.65 | 11393636.8 | 10110660.9 | 15232873.1 | 41.5857 | 0.00666621 | 0.06862928
11.025 | 11971000 | 46.46 | 8803420.2 | 8796832.7 | 12445259.0 | 44.97855 | 0.03961733 | 0.03188646
6.85 | 9377500 | 48.31 | 6287111.8 | 7268461.8 | 9610323.2 | 49.14068 | 0.02482786 | 0.01719478
4.275 | 7269000 | 50.22 | 4488259.6 | 5583328.8 | 7163660.7 | 51.20531 | 0.01449158 | 0.01961988
2.675 | 5571200 | 52.2 | 3404548.5 | 4216773.5 | 5419606.0 | 51.08321 | 0.02721029 | 0.02139451
1.66 | 4221700 | 54.23 | 2630429.4 | 3302330.5 | 4221912.6 | 51.46137 | 5.034883e-05 | 0.05105346
1.035 | 3146700 | 56.32 | 1914678.6 | 2668590.7 | 3284413.3 | 54.34106 | 0.04376435 | 0.03513744
0.645 | 2309700 | 58.41 | 1277802.5 | 2073221.5 | 2435369.9 | 58.35295 | 0.05440964 | 0.0009767561
0.4025 | 1693400 | 60.38 | 846241.1 | 1515722.1 | 1735954.4 | 60.82499 | 0.02512954 | 0.007369815
0.25 | 1241100 | 62.29 | 596245.8 | 1084212.2 | 1237346.0 | 61.19208 | 0.003024759 | 0.01762586
50 | 26396000 | 42.07 | 18054725.1 | 15817680.8 | 24003585.7 | 41.22149 | 0.09063549 | 0.02016908
31.2 | 21067000 | 44.13 | 14472999.0 | 12545107.0 | 19153261.1 | 40.91855 | 0.0908406 | 0.0727726
19.4 | 16645000 | 45.95 | 11881533.4 | 10410051.8 | 15796835.6 | 41.22335 | 0.05095611 | 0.1028651
12.1 | 13033000 | 47.67 | 9326389.1 | 9054704.5 | 12998815.5 | 44.15319 | 0.002622915 | 0.07377402
7.53 | 10121000 | 49.42 | 6745647.9 | 7600728.0 | 10162422.5 | 48.41094 | 0.004092732 | 0.02041811
4.69 | 7795000 | 51.17 | 4776564.4 | 5902905.9 | 7593409.4 | 51.02061 | 0.02586153 | 0.002919503
2.92 | 5946300 | 53 | 3570422.7 | 4435433.8 | 5693943.3 | 51.16673 | 0.04243927 | 0.03458999
1.82 | 4489800 | 54.81 | 2771336.3 | 3447978.9 | 4423670.8 | 51.20918 | 0.01472877 | 0.06569633
1.13 | 3351600 | 56.68 | 2046099.3 | 2779124.0 | 3451094.4 | 53.63805 | 0.02968564 | 0.05366878
0.707 | 2472600 | 58.55 | 1387757.7 | 2188927.1 | 2591770.3 | 57.62571 | 0.04819635 | 0.01578626
0.441 | 1809500 | 60.39 | 912848.1 | 1615817.4 | 1855844.1 | 60.53594 | 0.02561155 | 0.00241658
0.274 | 1312200 | 62.2 | 634604.4 | 1154961.2 | 1317823.2 | 61.21299 | 0.004285326 | 0.01586837
0.171 | 942800 | 63.97 | 462898.7 | 846907.2 | 965156.5 | 61.34007 | 0.02371284 | 0.04111195
0.107 | 669840 | 65.67 | 321762.2 | 639760.8 | 716117.8 | 63.30028 | 0.0690879 | 0.03608522
0.0664 | 469350 | 67.38 | 199576 | 470901.9 | 511448.2 | 67.03197 | 0.08969462 | 0.00516521
0.0414 | 323470 | 69.02 | 118601 | 330111.5 | 350770.2 | 70.23788 | 0.08439806 | 0.0176453
0.0258 | 221860 | 70.6 | 74368.2 | 224524.8 | 236520.6 | 71.67384 | 0.06608053 | 0.01521026
0.0161 | 152830 | 72.07 | 49761.52 | 153772.4 | 161623.5 | 72.06816 | 0.05753788 | 2.55536e-05
0.01 | 103310 | 73.53 | 32331.52 | 106518.9 | 111317.6 | 73.11547 | 0.07751042 | 0.005637628
2.5 | 5946100 | 54.2 | 3284027.9 | 4059826.8 | 5221784.5 | 51.03031 | 0.1218135 | 0.05848128
1.56 | 4563700 | 56.97 | 2535772.0 | 3209968.2 | 4090725.5 | 51.69239 | 0.1036384 | 0.09263832
0.97 | 3393300 | 59.17 | 1819127.8 | 2587304.4 | 3162810.4 | 54.88904 | 0.06792491 | 0.07235025
0.605 | 2486400 | 61.02 | 1206011.1 | 1993109.9 | 2329581.5 | 58.82228 | 0.06307049 | 0.03601636
0.3765 | 1798900 | 62.65 | 802087.2 | 1445812.7 | 1653396.0 | 60.97999 | 0.080885 | 0.02665612
0.2345 | 1287500 | 64.3 | 571313.7 | 1038167.5 | 1184985.7 | 61.17558 | 0.07962277 | 0.04859128
0.146 | 914180 | 65.96 | 413727.5 | 769442 | 873619.7 | 61.73316 | 0.04436791 | 0.06408181
0.091 | 643360 | 67.52 | 276786.6 | 579530.3 | 642235.3 | 64.47062 | 0.001748095 | 0.04516256
0.0565 | 448810 | 69.03 | 166989.8 | 419389.1 | 451412 | 68.28884 | 0.005797507 | 0.01073675
0.03535 | 310650 | 70.47 | 100539.2 | 290629.6 | 307528.4 | 70.91766 | 0.01004877 | 0.006352531
0.02205 | 213390 | 71.86 | 64809.21 | 197547.3 | 207906.6 | 71.83692 | 0.02569663 | 0.000321173
0.0137 | 145450 | 73.21 | 43335.53 | 135658.2 | 142411.8 | 72.28411 | 0.02088816 | 0.01264709
0.00855 | 98259 | 74.52 | 27534.19 | 94327.7 | 98264.17 | 73.72751 | 5.262525e-05 | 0.01063457
0.00535 | 65743 | 75.81 | 16296.27 | 64489.17 | 66516.33 | 75.81837 | 0.0117629 | 0.0001104482
0.00332 | 43388 | 77.1 | 9646.268 | 42696.46 | 43772.57 | 77.26909 | 0.008863566 | 0.002193152
0.00207 | 28255 | 78.42 | 6178.014 | 28245.21 | 28912.97 | 77.66212 | 0.02328671 | 0.009664344
0.00129 | 18340 | 79.7 | 4028.631 | 18924.73 | 19348.78 | 77.98246 | 0.05500455 | 0.02155002
0.000805 | 11911 | 80.98 | 2402.895 | 12765.6 | 12989.78 | 79.33983 | 0.09057038 | 0.02025398
0.0005 | 7606.2 | 82.32 | 1260.923 | 8427.727 | 8521.532 | 81.49075 | 0.1203402
0.2 | 1068600 |  | 514309.2 | 934842 | 1066978.7 | 61.18233 | 0.001517256
0.1248 | 825470 |  | 366559.7 | 701028.8 | 791079.9 | 62.39546 | 0.04166129
0.0776 | 613960 |  | 235733.6 | 523349.4 | 573990.3 | 65.75165 | 0.06510145
0.0484 | 433180 | 72.79 | 140614.4 | 373164.3 | 398778.1 | 69.35277 | 0.0794171 | 0.04722114
0.03012 | 299760 | 73.23 | 85840.81 | 254942.4 | 269006.1 | 71.39128 | 0.1025951 | 0.02510886
0.01876 | 204700 | 74.23 | 56551.68 | 173497.6 | 182481.5 | 71.94658 | 0.1085418 | 0.03076145
0.01168 | 138630 | 75.26 | 37533.77 | 120010.5 | 125743 | 72.63272 | 0.09295949 | 0.0349094
0.00728 | 93231 | 76.27 | 23127.06 | 83057.5 | 86217.22 | 74.44033 | 0.07523011 | 0.02398935
0.00452 | 62302 | 77.3 | 13452.96 | 55866.05 | 57463.01 | 76.46053 | 0.07766995 | 0.0108599
0.002828 | 41405 | 78.31 | 8225.511 | 37082 | 37983.33 | 77.49318 | 0.08263897 | 0.01043058
0.001764 | 27356 | 79.34 | 5365.84 | 24624.03 | 25201.88 | 77.70681 | 0.07874388 | 0.02058468
0.001096 | 17964 | 80.34 | 3418.459 | 16526.6 | 16876.45 | 78.31342 | 0.06054065 | 0.02522506
0.000684 | 11712 | 81.38 | 1950.152 | 11106.94 | 11276.85 | 80.04154 | 0.03715439 | 0.01644704
0.000428 | 7572.4 | 82.42 | 1005.473 | 7319.071 | 7387.813 | 82.17784 | 0.02437634 | 0.002938167
0.0002656 | 4844.5 | 83.47 | 504.2549 | 4690.341 | 4717.37 | 83.86375 | 0.02624223 | 0.00471721
0.0001656 | 3058.9 | 84.55 | 268.0302 | 2995.838 | 3007.804 | 84.8875 | 0.01670401 | 0.003991731
0.0001032 | 1931.9 | 85.66 | 144.8752 | 1912.575 | 1918.054 | 85.66819 | 0.00716716 | 9.558707e-05
6.44e-05 | 1223.2 | 86.79 | 73.35979 | 1219.608 | 1221.812 | 86.55779 | 0.001134701 | 0.002675562
4e-05 | 766.36 | 87.83 | 33.84422 | 768.6953 | 769.44 | 87.479 | 0.004019028 | 0.003996332

## Fresh
f | G* | angle | c_G` | c_G`` | c_G* | c_angle | e_G* | e_angle | E1 | 113934994.5 | p1 | 0.0001 | -4 | 11393.5 | 8.056657 | 0.6666667
30000 | 189570000 | 22.32 | 184656158.2 | 35928044.5 | 188118901.6 | 11.01032 | 0.007654684 | 0.506706 | E2 | 50135447.8 | p2 | 0.001 | -3 | 50135.45 | 7.700145
18720 | 167110000 | 23.88 | 170668001.8 | 50146731.9 | 177882718.5 | 16.37417 | 0.06446483 | 0.3143145 | E3 | 22694314.8 | p3 | 0.01 | -2 | 226943.1 | 7.355917
11640 | 146560000 | 25.29 | 147354377.0 | 60794050.0 | 159402725.6 | 22.41959 | 0.08762777 | 0.1134997 | E4 | 7565961.3 | p4 | 0.1 | -1 | 756596.1 | 6.878864
7260 | 127970000 | 26.88 | 120557842.2 | 61267084.5 | 135232573.6 | 26.93952 | 0.05675216 | 0.002214366 | E5 | 1486825.0 | p5 | 1 | 0 | 1486825.0 | 6.17226
4518 | 110460000 | 28.35 | 99132266.8 | 53847359.0 | 112812873.3 | 28.51023 | 0.02130068 | 0.005652007 | E6 | 267046.9 | p6 | 10 | 1 | 2670469.1 | 5.426588
2814 | 94843000 | 29.88 | 84880443.6 | 46360436.9 | 96715975.0 | 28.64271 | 0.01974816 | 0.04140859 | E7 | 18197.8 | p7 | 100 | 2 | 1819779.6 | 4.260019
1752 | 80588000 | 31.51 | 73169913.6 | 42286398.3 | 84510210.9 | 30.0245 | 0.04866991 | 0.04714374 | E8 | 2686.194 | p8 | 1000 | 3 | 2686194.1 | 3.429137
1092 | 68140000 | 33.09 | 60456646.0 | 39397653.5 | 72160800.6 | 33.091 | 0.05900793 | 3.007137e-05 | E9 | 77.89954 | p9 | 10000 | 4 | 778995.4 | 1.891535
678 | 57069000 | 34.68 | 47860291.5 | 34366342.4 | 58920734.8 | 35.68044 | 0.0324473 | 0.02884783 | E10 | 2.64751 | p10 | 100000 | 5 | 264751 | 0.4228377
424.2 | 47460000 | 36.54 | 38686598.1 | 28098622.1 | 47814071.6 | 35.99143 | 0.00746042 | 0.01501277
264.6 | 39020000 | 38.33 | 32548156.5 | 23206601.6 | 39974102.2 | 35.4886 | 0.02445162 | 0.07413002 | fmin | 10.22003
164.4 | 31851000 | 40.12 | 27228255.5 | 20441860.9 | 34047725.0 | 36.89772 | 0.06896879 | 0.08031596
102.6 | 25778000 | 42.01 | 21442066.9 | 18347818.9 | 28220643.0 | 40.55336 | 0.09475689 | 0.03467363
64.2 | 20677000 | 43.93 | 15995426.2 | 15428393.4 | 22223613.2 | 43.96623 | 0.07479872 | 0.0008246789
39.84 | 16506000 | 45.92 | 12081374.1 | 12075558.2 | 17081531.1 | 44.98621 | 0.03486799 | 0.02033524
24.84 | 13183000 | 47.92 | 9633736.2 | 9519184.6 | 13543402.4 | 44.65732 | 0.02733842 | 0.06808589
15.48 | 10523000 | 49.83 | 7650285.5 | 7929020.0 | 11017995.6 | 46.02499 | 0.0470394 | 0.07635986
9.66 | 8304800 | 51.78 | 5625817.3 | 6702112.5 | 8750321.8 | 49.98958 | 0.0536463 | 0.03457742
6 | 6489800 | 53.75 | 3820584.5 | 5309448.5 | 6541185.7 | 54.26188 | 0.007917911 | 0.009523389
1250 | 78662000 | 33.04 | 64213548.5 | 40344818.9 | 75835903.2 | 32.14079 | 0.03592709 | 0.02721573
780 | 65853000 | 34.71 | 51320311.7 | 36107976.4 | 62749982.9 | 35.12948 | 0.04712036 | 0.01208516
485 | 54659000 | 36.38 | 40921155.2 | 29845592.7 | 50648794.1 | 36.10491 | 0.07336771 | 0.00756154
302.5 | 44973000 | 38.02 | 34098341.1 | 24355924.2 | 41903554.9 | 35.53764 | 0.06825084 | 0.06529089
188.25 | 36724000 | 39.69 | 28775477.5 | 21070127.3 | 35664805.8 | 36.21252 | 0.02884202 | 0.0876159
117.25 | 29714000 | 41.42 | 23119439.4 | 18992876.6 | 29920525.4 | 39.40348 | 0.006950442 | 0.04868458
73 | 23833000 | 43.21 | 17362473.9 | 16317764.6 | 23826979.3 | 43.22334 | 0.0002526209 | 0.0003087812
45.5 | 18941000 | 45.02 | 12989849.2 | 12969170.9 | 18355804.9 | 44.95436 | 0.03089568 | 0.001458025
28.25 | 14936000 | 46.88 | 10214636.2 | 10107882.0 | 14370388.7 | 44.69903 | 0.03786899 | 0.04652244
17.675 | 11635000 | 48.81 | 8204971.7 | 8304965.1 | 11674502.4 | 45.34701 | 0.003395136 | 0.07094835
11.025 | 8985300 | 50.79 | 6192409.9 | 7051529.1 | 9384562.0 | 48.71151 | 0.04443502 | 0.04092318
6.85 | 6862900 | 52.8 | 4268483.7 | 5712702.2 | 7131263.6 | 53.23322 | 0.03910352 | 0.008204917
4.275 | 5195100 | 54.86 | 2908963.6 | 4302153.4 | 5193321.9 | 55.93484 | 0.0003422614 | 0.01959235
2.675 | 3880300 | 56.95 | 2113990.1 | 3157679.6 | 3799986.2 | 56.19865 | 0.02069784 | 0.01319318
1.66 | 2858400 | 59.04 | 1587264.5 | 2374355.1 | 2856041.1 | 56.23714 | 0.0008252449 | 0.04747397
1.035 | 2072600 | 61.15 | 1137191.9 | 1842035.0 | 2164786.0 | 58.31063 | 0.04447844 | 0.04643287
0.645 | 1480600 | 63.22 | 750875.9 | 1390007.5 | 1579853.0 | 61.62228 | 0.06703569 | 0.0252724
0.4025 | 1056300 | 65.12 | 492380.5 | 998106.2 | 1112948.6 | 63.74219 | 0.05362925 | 0.02115795
0.25 | 753890 | 66.93 | 343479.4 | 703812.4 | 783153.9 | 63.98638 | 0.03881716 | 0.04398059
50 | 21487000 | 45.62 | 13715941.0 | 13633162.7 | 19338825.3 | 44.82658 | 0.09997555 | 0.0173919
31.2 | 16851000 | 47.88 | 10697485.5 | 10618238.4 | 15072597.1 | 44.78699 | 0.1055369 | 0.06459925
19.4 | 13060000 | 49.89 | 8590998.2 | 8595401.2 | 12152620.0 | 45.01468 | 0.0694778 | 0.09772142
12.1 | 10011000 | 51.81 | 6595195.6 | 7290342.4 | 9830854.4 | 47.86599 | 0.01799477 | 0.07612458
7.53 | 7608600 | 53.72 | 4617561.3 | 5995836.7 | 7567822.0 | 52.39913 | 0.005359456 | 0.02458809
4.69 | 5726300 | 55.64 | 3125151.8 | 4568205.0 | 5534895.8 | 55.6236 | 0.03342546 | 0.0002946829
2.92 | 4260200 | 57.56 | 2232641.4 | 3342396.9 | 4019490.6 | 56.25802 | 0.0565019 | 0.02261949
1.82 | 3132400 | 59.48 | 1679517.4 | 2499965.6 | 3011744.8 | 56.10615 | 0.03851845 | 0.05672235
1.13 | 2276800 | 61.38 | 1218110.5 | 1931621.9 | 2283627.8 | 57.76384 | 0.002998877 | 0.05891432
0.707 | 1640400 | 63.26 | 817068.8 | 1474347.6 | 1685616.3 | 61.00522 | 0.02756419 | 0.03564314
0.441 | 1170700 | 65.07 | 532158.8 | 1067170.3 | 1192495.5 | 63.49624 | 0.01861749 | 0.02418558
0.274 | 827640 | 66.81 | 366277.9 | 751813 | 836290.8 | 64.02499 | 0.01045233 | 0.04168559
0.171 | 579450 | 68.46 | 264417 | 543139.6 | 604083.6 | 64.04177 | 0.04251196 | 0.06453746
0.107 | 401030 | 70.05 | 181073.1 | 404032.1 | 442752.1 | 65.85974 | 0.1040373 | 0.05981816
0.0664 | 273990 | 71.58 | 109143.7 | 293464.3 | 313103.2 | 69.59909 | 0.1427541 | 0.02767409
0.0414 | 184360 | 73.05 | 61711.11 | 203313.7 | 212472.9 | 73.11557 | 0.1524892 | 0.0008975463
0.0258 | 123690 | 74.46 | 36290.97 | 136131.8 | 140886.1 | 75.07285 | 0.1390261 | 0.008230534
0.0161 | 83221 | 75.76 | 23040.89 | 90988.54 | 93860.52 | 75.78979 | 0.1278466 | 0.0003932259
0.01 | 54942 | 77.04 | 14639.53 | 61123.37 | 62852.06 | 76.53093 | 0.1439711 | 0.006607886
2.5 | 3997600 | 59.7 | 2028882.3 | 3024488.2 | 3641962.7 | 56.14556 | 0.08896269 | 0.05953829
1.56 | 3281300 | 61.17 | 1526117.8 | 2294860.3 | 2755978.8 | 56.37548 | 0.1600954 | 0.07838032
0.97 | 2397100 | 62.86 | 1078684.8 | 1777353.8 | 2079073.7 | 58.74623 | 0.1326713 | 0.06544338
0.605 | 1712200 | 65.12 | 707739.6 | 1332364.4 | 1508671.7 | 62.02318 | 0.1188695 | 0.04755566
0.3765 | 1210100 | 67.01 | 466033.9 | 950098.6 | 1058241.5 | 63.87154 | 0.1254926 | 0.04683573
0.2345 | 846580 | 68.66 | 328673.1 | 672600.5 | 748610.3 | 63.95708 | 0.1157241 | 0.0684958
0.146 | 587020 | 70.21 | 235345 | 490862.6 | 544365.1 | 64.38452 | 0.07266345 | 0.0829722
0.091 | 403830 | 71.67 | 154572 | 364222.7 | 395664.8 | 67.00417 | 0.0202193 | 0.06510151
0.0565 | 275630 | 73.05 | 90010.88 | 260325.3 | 275447.3 | 70.9265 | 0.0006628461 | 0.0290691
0.03535 | 186740 | 74.35 | 51231.04 | 178194 | 185412.3 | 73.95998 | 0.00710994 | 0.005245753
0.02205 | 125650 | 75.58 | 30997.01 | 118932.9 | 122905.9 | 75.39219 | 0.02183961 | 0.002484891
0.0137 | 83943 | 76.76 | 19838.32 | 79456.02 | 81895.17 | 75.98119 | 0.02439551 | 0.01014602
0.00855 | 55629 | 77.9 | 12467.94 | 53612.8 | 55043.45 | 76.90826 | 0.01052597 | 0.01273097
0.00535 | 36525 | 79.03 | 7532.569 | 35847.53 | 36630.39 | 78.1332 | 0.002885376 | 0.01134759
0.00332 | 23697 | 80.14 | 4661.204 | 23448.02 | 23906.83 | 78.75681 | 0.008854692 | 0.01725968
0.00207 | 15161 | 81.3 | 3127.084 | 15434.58 | 15748.17 | 78.54676 | 0.03872885 | 0.03386517
0.00129 | 9677 | 82.5 | 2102.891 | 10326.28 | 10538.23 | 78.48942 | 0.08899748 | 0.04861304
0.000805 | 6171.1 | 83.71 | 1271.095 | 6964.923 | 7079.96 | 79.65737 | 0.1472768 | 0.04841271
0.0005 | 3839.3 | -- | 667.2369 | 4598.28 | 4646.437 | 81.74368 | 0.2102304
0.2 | 734510 | -- | 294860.2 | 602620.7 | 670890.6 | 63.92766 | 0.08661471
0.1248 | 565320 | 78.04 | 207494.8 | 444902.7 | 490909.8 | 64.99649 | 0.1316249 | 0.1671388
0.0776 | 402330 | 74.06 | 130405.4 | 327464.1 | 352474.5 | 68.28617 | 0.1239169 | 0.07796154
0.0484 | 280030 | 75.35 | 74560.12 | 230755.7 | 242502.4 | 72.09369 | 0.1340129 | 0.04321577
0.03012 | 190590 | 76.08 | 42785.02 | 155495.4 | 161274.3 | 74.6156 | 0.1538158 | 0.01924811
0.01876 | 127820 | 77.13 | 26559.7 | 103580.4 | 106931.4 | 75.61828 | 0.1634223 | 0.01959964
0.01168 | 84981 | 78.33 | 17055.36 | 69560.68 | 71621.04 | 76.2236 | 0.1572112 | 0.02689137
0.00728 | 56180 | 79.31 | 10511.44 | 46792.26 | 47958.38 | 77.33922 | 0.1463442 | 0.02484907
0.00452 | 36942 | 80.17 | 6304.965 | 30888.22 | 31525.15 | 78.46316 | 0.1466313 | 0.02129025
0.00283 | 24173 | 81.07 | 4044.082 | 20331.29 | 20729.59 | 78.75017 | 0.1424485 | 0.02861515
0.00176 | 15740 | 81.93 | 2745.238 | 13419.48 | 13697.4 | 78.43846 | 0.1297715 | 0.04261618
0.0011 | 10197 | 82.79 | 1802.393 | 9044.135 | 9221.984 | 78.72926 | 0.09561792 | 0.04904862
0.000684 | 6568.5 | 83.65 | 1033.067 | 6060.18 | 6147.602 | 80.32589 | 0.06407825 | 0.03973826
0.000428 | 4209.5 | 84.57 | 530.8505 | 3993.045 | 4028.177 | 82.42729 | 0.04307479 | 0.02533657
0.0002656 | 2675.5 | 85.48 | 262.7006 | 2556.963 | 2570.422 | 84.13405 | 0.03927397 | 0.01574575
0.0001656 | 1684.9 | 86.46 | 137.1843 | 1630.374 | 1636.135 | 85.1903 | 0.02894242 | 0.0146854
0.0001032 | 1052.8 | 87.57 | 73.34523 | 1038.143 | 1040.731 | 85.95875 | 0.01146371 | 0.01839961
6.44e-05 | 661.46 | 88.56 | 37.38831 | 660.3594 | 661.417 | 86.75948 | 6.506494e-05 | 0.02033107
4e-05 | 416.02 | 89.4 | 17.86397 | 415.6455 | 416.0292 | 87.53901 | 2.20676e-05 | 0.02081648

## 20h
f | G* | angle | c_G` | c_G`` | c_G* | c_angle | e_G* | e_angle | E1 | 114900645.1 | p1 | 0.0001 | -4 | 11490.06 | 8.060322 | 0.6666667 | 5
30000 | 202700000 | 21.11 | 196804309.2 | 36365513.6 | 200135920.6 | 10.46903 | 0.01264963 | 0.5040723 | E2 | 54132446.2 | p2 | 0.001 | -3 | 54132.45 | 7.733458 |  | 4
18720 | 180760000 | 22.49 | 182691327.0 | 50784497.8 | 189618528.1 | 15.53486 | 0.04900713 | 0.309255 | E3 | 26901635.4 | p3 | 0.01 | -2 | 269016.4 | 7.429779 |  | 3
11640 | 158890000 | 23.73 | 159163919.2 | 61650084.5 | 170686514.1 | 21.17323 | 0.07424328 | 0.1077441 | E4 | 9456151.2 | p4 | 0.1 | -1 | 945615.1 | 6.975714 |  | 2
7260 | 139970000 | 25.05 | 132099465.6 | 62327158.4 | 146064860.6 | 25.25887 | 0.04354405 | 0.008338189 | E5 | 2498350.6 | p5 | 1 | 0 | 2498350.6 | 6.397653 |  | 1
4518 | 122020000 | 26.55 | 110390775.2 | 55150537.0 | 123400587.4 | 26.54643 | 0.01131444 | 0.0001346437 | E6 | 418816.7 | p6 | 10 | 1 | 4188167.3 | 5.622024 |  | 0
2814 | 105610000 | 27.87 | 95781352.5 | 48029774.6 | 107149086.4 | 26.63158 | 0.0145733 | 0.04443564 | E7 | 41859.97 | p7 | 100 | 2 | 4185997.0 | 4.621799 |  | -1
1752 | 90975000 | 29.21 | 83486312.9 | 44422065.4 | 94568939.6 | 28.01691 | 0.03950469 | 0.04084536 | E8 | 4698.193 | p8 | 1000 | 3 | 4698193.3 | 3.671931 |  | -2
1092 | 77799000 | 30.57 | 69893363.3 | 41892974.0 | 81486830.2 | 30.9378 | 0.04740203 | 0.01203154 | E9 | 143.6466 | p9 | 10000 | 4 | 1436465.8 | 2.157295 |  | -3
678 | 65991000 | 32.1 | 56320005.1 | 36924780.3 | 67345247.6 | 33.24983 | 0.0205217 | 0.03582038 | E10 | 7.051524 | p10 | 100000 | 5 | 705152.4 | 0.848283 |  | -4
424.2 | 55544000 | 33.62 | 46361881.7 | 30563028.3 | 55529476.6 | 33.39397 | 0.000261475 | 0.006723082 |  | 1
264.6 | 46441000 | 35.35 | 39568375.2 | 25687096.6 | 47175027.8 | 32.99093 | 0.0158056 | 0.06673472 | fmin | 7.681387
164.4 | 38480000 | 36.91 | 33476973.4 | 23086377.1 | 40665569.7 | 34.59091 | 0.05679755 | 0.06283101
102.6 | 31642000 | 38.62 | 26702796.7 | 21059016.7 | 34007668.8 | 38.26089 | 0.07476357 | 0.009298605
64.2 | 25862000 | 40.36 | 20274060.6 | 17906324.9 | 27049473.2 | 41.45138 | 0.04591575 | 0.02704108
39.84 | 21018000 | 42.15 | 15630607.3 | 14157069.4 | 21088824.1 | 42.168 | 0.003369687 | 0.0004270181
24.84 | 17044000 | 43.95 | 12694697.2 | 11301265.3 | 16996291.8 | 41.6766 | 0.002799121 | 0.05172699
15.48 | 13845000 | 45.73 | 10268182.7 | 9556022.2 | 14026871.9 | 42.9426 | 0.01313629 | 0.06095334
9.66 | 11127000 | 47.58 | 7755803.4 | 8194050.3 | 11282506.2 | 46.57389 | 0.01397557 | 0.02114556
6 | 8869400 | 49.44 | 5497824.2 | 6586049.8 | 8579168.0 | 50.14595 | 0.03272285 | 0.01427889
1250 | 87343000 | 30.63 | 73925271.9 | 42763810.8 | 85403099.1 | 30.04824 | 0.02221015 | 0.01899302
780 | 73570000 | 32.31 | 60056274.7 | 38677425.4 | 71433181.1 | 32.78233 | 0.0290447 | 0.01461882
485 | 61728000 | 33.82 | 48798746.2 | 32334889.8 | 58539411.8 | 33.52914 | 0.05165546 | 0.008600215
302.5 | 51425000 | 35.32 | 41304298.7 | 26812477.3 | 49243822.2 | 32.98941 | 0.04241474 | 0.06598486
188.25 | 42627000 | 36.86 | 35267874.3 | 23663656.9 | 42471068.0 | 33.86039 | 0.003658058 | 0.08137835
117.25 | 35022000 | 38.34 | 28674917.3 | 21712595.0 | 35967869.9 | 37.13294 | 0.02700788 | 0.03148308
73 | 28537000 | 39.98 | 21890575.8 | 18886890.2 | 28912141.5 | 40.78718 | 0.01314579 | 0.02018952
45.5 | 23125000 | 41.55 | 16711397.9 | 15159887.2 | 22563089.3 | 42.21301 | 0.02429884 | 0.01595696
28.25 | 18586000 | 43.26 | 13396273.3 | 11955055.3 | 17955040.6 | 41.74625 | 0.0339481 | 0.03499194
17.675 | 14790000 | 45 | 10951344.8 | 9966434.4 | 14807490.3 | 42.30423 | 0.001182575 | 0.05990604
11.025 | 11678000 | 46.81 | 8461222.3 | 8587952.9 | 12055920.5 | 45.42589 | 0.03236175 | 0.02956878
6.85 | 9140900 | 48.67 | 6059889.3 | 7055701.3 | 9300816.0 | 49.3419 | 0.01749456 | 0.01380519
4.275 | 7079200 | 50.57 | 4345258.6 | 5410328.4 | 6939230.9 | 51.23061 | 0.01977188 | 0.0130633
2.675 | 5413800 | 52.54 | 3308049.8 | 4090486.1 | 5260729.1 | 51.03691 | 0.02827421 | 0.02860853
1.66 | 4094500 | 54.55 | 2558276.1 | 3212684.3 | 4106837.8 | 51.46952 | 0.003013264 | 0.05647077
1.035 | 3047600 | 56.61 | 1856943.7 | 2603596.5 | 3197961.0 | 54.50268 | 0.04933751 | 0.03722524
0.645 | 2232100 | 58.68 | 1230013.7 | 2025294.3 | 2369546.5 | 58.72861 | 0.06157721 | 0.0008283206
0.4025 | 1634300 | 60.64 | 805209 | 1479128.2 | 1684096.7 | 61.43698 | 0.03046977 | 0.01314276
0.25 | 1196200 | 62.53 | 560730.6 | 1053872.8 | 1193761.5 | 61.98404 | 0.002038502 | 0.008731115
50 | 25510000 | 43.52 | 17573521.9 | 15904299.4 | 23701801.8 | 42.14557 | 0.07088194 | 0.03158169
31.2 | 20524000 | 45.03 | 13976710.9 | 12524347.2 | 18767198.0 | 41.8631 | 0.08559745 | 0.07032866
19.4 | 16224000 | 46.64 | 11424855.4 | 10283988.5 | 15371653.8 | 41.9917 | 0.05253613 | 0.09966345
12.1 | 12687000 | 48.28 | 8961758.6 | 8854091.8 | 12597938.7 | 44.65375 | 0.007019888 | 0.07510878
7.53 | 9824600 | 49.99 | 6496941.6 | 7384035.3 | 9835356.0 | 48.65664 | 0.001094803 | 0.02667259
4.69 | 7530700 | 51.72 | 4620262.4 | 5720539.2 | 7353325.3 | 51.07351 | 0.02355355 | 0.01249989
2.92 | 5718200 | 53.5 | 3467443.4 | 4300994.3 | 5524646.2 | 51.12439 | 0.03384872 | 0.04440398
1.82 | 4298600 | 55.35 | 2695547.2 | 3352296.6 | 4301612.2 | 51.1976 | 0.0007007331 | 0.07502085
1.13 | 3200600 | 57.19 | 1986087.2 | 2710229.4 | 3360042.5 | 53.76561 | 0.04981645 | 0.05987742
0.707 | 2357300 | 59.02 | 1338322.2 | 2138154.7 | 2522461.5 | 57.95657 | 0.07006383 | 0.0180182
0.441 | 1721000 | 60.85 | 870683 | 1577451.1 | 1801788.2 | 61.10325 | 0.04694261 | 0.00416188
0.274 | 1244600 | 62.63 | 598009.2 | 1123767.7 | 1272976.3 | 61.98047 | 0.02279957 | 0.01037086
0.171 | 892240 | 64.37 | 432476.7 | 818931 | 926112.4 | 62.16151 | 0.03796329 | 0.03430936
0.107 | 632420 | 66.05 | 299294.9 | 614125.4 | 683174.5 | 64.01765 | 0.08025447 | 0.03076989
0.0664 | 441820 | 67.72 | 185327.8 | 449404.7 | 486118.3 | 67.58947 | 0.1002632 | 0.001927432
0.0414 | 304040 | 69.37 | 110120.3 | 313944.1 | 332697.2 | 70.67097 | 0.09425454 | 0.01875401
0.0258 | 208410 | 70.91 | 69099.41 | 213044.1 | 223969.9 | 72.02988 | 0.07465994 | 0.01579295
0.0161 | 143400 | 72.36 | 46291.97 | 145604.4 | 152786 | 72.36299 | 0.06545357 | 4.12889e-05
0.01 | 96869 | 73.78 | 30138.59 | 100647.1 | 105062.7 | 73.32977 | 0.08458585 | 0.006102264
2.5 | 5699000 | 50.79 | 3191999.2 | 3939548.4 | 5070394.5 | 50.98405 | 0.110301 | 0.003820726
1.56 | 4426700 | 56.69 | 2465879.5 | 3124140.8 | 3980052.4 | 51.71602 | 0.1008985 | 0.08773995
0.97 | 3271100 | 59.2 | 1762981.4 | 2525027.2 | 3079588.6 | 55.07714 | 0.05854649 | 0.06964289
0.605 | 2385400 | 61.24 | 1159297.2 | 1947042.4 | 2266041.5 | 59.22982 | 0.0500371 | 0.03282461
0.3765 | 1721500 | 63.05 | 761850.2 | 1410389.8 | 1603001.9 | 61.62342 | 0.06883421 | 0.02262624
0.2345 | 1230700 | 64.74 | 536578.5 | 1008343.9 | 1142223.2 | 61.98084 | 0.07189147 | 0.04261905
0.146 | 871760 | 66.36 | 385808.1 | 742178.6 | 836467 | 62.53315 | 0.04048476 | 0.05766802
0.091 | 611870 | 67.91 | 257250.8 | 555056.1 | 611772.2 | 65.13378 | 0.0001598994 | 0.04088082
0.0565 | 426190 | 69.4 | 155041.5 | 399679 | 428697.1 | 68.79798 | 0.005882524 | 0.008674574
0.03535 | 294500 | 70.82 | 93365.89 | 276166.4 | 291521.9 | 71.32071 | 0.01011224 | 0.007070222
0.02205 | 201920 | 72.19 | 60238.59 | 187317.5 | 196765.2 | 72.17296 | 0.02552901 | 0.0002360127
0.0137 | 137410 | 73.5 | 40336.62 | 128357.4 | 134546.2 | 72.55455 | 0.0208415 | 0.01286325
0.00855 | 92707 | 74.79 | 25692.43 | 89074 | 92705.33 | 73.91037 | 1.801994e-05 | 0.01176133
0.00535 | 61955 | 76.06 | 15275.01 | 60820.6 | 62709.42 | 75.90183 | 0.01217685 | 0.002079521
0.00332 | 40867 | 77.31 | 9103.607 | 40253.79 | 41270.37 | 77.25663 | 0.009870268 | 0.0006903438
0.00207 | 26585 | 78.6 | 5870.036 | 26643.62 | 27282.59 | 77.57527 | 0.02624003 | 0.01303725
0.00129 | 17240 | 79.89 | 3843.706 | 17873.84 | 18282.46 | 77.86358 | 0.06046747 | 0.02536515
0.000805 | 11183 | 81.16 | 2294.242 | 12073.62 | 12289.66 | 79.24087 | 0.09895948 | 0.02364629
0.0005 | 7132.7 | -- | 1200.317 | 7978.155 | 8067.944 | 81.44399 | 0.1311206
0.2 | 1077700 | -- | 481638.9 | 906065 | 1026123.7 | 62.00613 | 0.04785773
0.1248 | 784350 | 74.4 | 341328.8 | 674512.6 | 755958.1 | 63.15887 | 0.03619801 | 0.1510904
0.0776 | 588660 | 72.41 | 218976.4 | 500272 | 546097.7 | 66.3603 | 0.07230365 | 0.0835479
0.0484 | 416950 | 72.34 | 130549.3 | 355227.2 | 378456.7 | 69.82115 | 0.09232111 | 0.03481967
0.03012 | 287630 | 73.49 | 79735.78 | 242072.5 | 254866.4 | 71.76874 | 0.1139088 | 0.02342173
0.01876 | 196270 | 74.46 | 52585.04 | 164395.6 | 172600.9 | 72.26214 | 0.1205944 | 0.02951733
0.01168 | 132750 | 75.46 | 34959.84 | 113470.2 | 118733.6 | 72.87609 | 0.1055846 | 0.03424213
0.00728 | 89194 | 76.48 | 21607.6 | 78389.67 | 81313.16 | 74.58948 | 0.08835621 | 0.02471917
0.00452 | 59547 | 77.49 | 12637.86 | 52676 | 54170.81 | 76.50877 | 0.09028484 | 0.0126627
0.00283 | 39531 | 78.51 | 7787.085 | 34985.34 | 35841.49 | 77.45158 | 0.09333204 | 0.01348129
0.00176 | 26098 | 79.53 | 5097.286 | 23191.36 | 23744.93 | 77.60393 | 0.09016283 | 0.02421819
0.0011 | 17118 | 80.56 | 3276.096 | 15663.92 | 16002.85 | 78.18692 | 0.06514498 | 0.02945732
0.000684 | 11158 | 81.57 | 1860.906 | 10508.98 | 10672.47 | 79.95829 | 0.04351387 | 0.01975861
0.000428 | 7215 | 82.62 | 955.3345 | 6929.57 | 6995.113 | 82.15049 | 0.03047633 | 0.005682801
0.0002656 | 4610.6 | 83.73 | 475.0866 | 4440.232 | 4465.575 | 83.89282 | 0.03145459 | 0.001944588
0.0001656 | 2912 | 84.88 | 250.3856 | 2833.549 | 2844.591 | 84.9502 | 0.02314886 | 0.0008269939
0.0001032 | 1836.4 | 86.02 | 135.5118 | 1806.328 | 1811.404 | 85.70967 | 0.01361141 | 0.003607614
6.44e-05 | 1160.5 | 87.1 | 70.32122 | 1150.399 | 1152.547 | 86.502 | 0.0068534 | 0.00686572
4e-05 | 725.89 | 88.17 | 34.69606 | 724.9281 | 725.7579 | 87.25984 | 0.0001820017 | 0.01032284

## 40h
f | G* | angle | c_G` | c_G`` | c_G* | c_angle | e_G* | e_angle | E1 | 110212896.6 | p1 | 0.0001 | -4 | 11021.29 | 8.042232 | 0.5555556 | 5
30000 | 204550000 | 20.03 | 198101771.0 | 34941855.7 | 201159749.8 | 10.00313 | 0.01657419 | 0.5005925 | E2 | 53344189.8 | p2 | 0.001 | -3 | 53344.19 | 7.727087 |  | 4
18720 | 182800000 | 21.29 | 184562047.4 | 48808587.6 | 190906855.7 | 14.81311 | 0.04434823 | 0.304222 | E3 | 29322623.2 | p3 | 0.01 | -2 | 293226.2 | 7.467203 |  | 3
11640 | 162590000 | 22.49 | 161987992.5 | 59288726.6 | 172497138.6 | 20.10298 | 0.06093326 | 0.1061371 | E4 | 11869826.6 | p4 | 0.1 | -1 | 1186982.7 | 7.074444 |  | 2
7260 | 143890000 | 23.65 | 136011272.4 | 60028786.7 | 148669167.7 | 23.81434 | 0.03321404 | 0.006948846 | E5 | 3618911.9 | p5 | 1 | 0 | 3618911.9 | 6.558578 |  | 1
4518 | 126520000 | 24.83 | 115147310.6 | 53284477.3 | 126878440.5 | 24.83236 | 0.002833074 | 9.522356e-05 | E6 | 712259.7 | p6 | 10 | 1 | 7122597.3 | 5.852638 |  | 0
2814 | 110830000 | 26.04 | 101038273.0 | 46653634.5 | 111289236.8 | 24.78476 | 0.004143614 | 0.04820418 | E7 | 91636.48 | p7 | 100 | 2 | 9163648.5 | 4.962068 |  | -1
1752 | 96079000 | 27.31 | 89048052.9 | 43438039.5 | 99077843.2 | 26.00333 | 0.03121226 | 0.04784593 | E8 | 9767.573 | p8 | 1000 | 3 | 9767572.8 | 3.989787 |  | -2
1092 | 83018000 | 28.58 | 75692903.0 | 41237510.8 | 86197145.3 | 28.58156 | 0.03829465 | 5.452859e-05 | E9 | 463.9322 | p9 | 10000 | 4 | 4639321.6 | 2.666454 |  | -3
678 | 71178000 | 29.85 | 62302088.6 | 36629037.0 | 72271962.8 | 30.45239 | 0.01536939 | 0.02018059 | E10 | 17.55739 | p10 | 100000 | 5 | 1755738.6 | 1.24446 |  | -4
424.2 | 60728000 | 31.32 | 52408290.2 | 30681398.5 | 60728717.2 | 30.346 | 1.180965e-05 | 0.03109844
264.6 | 51413000 | 32.75 | 45511330.1 | 26264267.6 | 52546102.8 | 29.98894 | 0.02203923 | 0.08430714 | fmin | 6.491624
164.4 | 43141000 | 34.17 | 39096030.4 | 24111334.6 | 45933169.3 | 31.663 | 0.06472194 | 0.07336852
102.6 | 36037000 | 35.68 | 31795686.1 | 22385236.8 | 38885273.3 | 35.14684 | 0.07903747 | 0.01494285
64.2 | 29907000 | 37.22 | 24802648.0 | 19311436.5 | 31434104.6 | 37.90446 | 0.05106178 | 0.01838961
39.84 | 24728000 | 38.89 | 19700005.3 | 15538232.8 | 25090374.4 | 38.26435 | 0.01465441 | 0.01608773
24.84 | 20416000 | 40.48 | 16379296.9 | 12718888.4 | 20737682.9 | 37.83013 | 0.01575641 | 0.06546111
15.48 | 16878000 | 42.07 | 13492149.4 | 11076707.8 | 17456561.8 | 39.38512 | 0.03427905 | 0.06381945
9.66 | 13835000 | 43.75 | 10400484.7 | 9737589.0 | 14247481.3 | 43.11465 | 0.02981433 | 0.0145224
6 | 11251000 | 45.48 | 7584206.4 | 7974788.6 | 11005336.9 | 46.43801 | 0.02183478 | 0.02106446
1250 | 93717000 | 28.56 | 79660801.6 | 42015017.7 | 90061673.5 | 27.80824 | 0.03900388 | 0.02632214
780 | 79869000 | 30.03 | 65994054.2 | 38269502.3 | 76287417.0 | 30.10915 | 0.04484322 | 0.002635814
485 | 67816000 | 31.38 | 54841725.5 | 32329500.1 | 63661695.1 | 30.51958 | 0.06125848 | 0.02741923
302.5 | 57345000 | 32.69 | 47296620.4 | 27257333.5 | 54588758.3 | 29.95511 | 0.0480642 | 0.08366129
188.25 | 48159000 | 34.02 | 41003445.5 | 24569113.1 | 47800877.2 | 30.92989 | 0.00743626 | 0.09083229
117.25 | 40198000 | 35.36 | 33930447.5 | 22975976.5 | 40977686.2 | 34.10386 | 0.01939614 | 0.03552423
73 | 33325000 | 36.79 | 26565970.6 | 20288666.7 | 33427246.2 | 37.36929 | 0.003068152 | 0.01574592
45.5 | 27471000 | 38.19 | 20896009.7 | 16546688.8 | 26654007.8 | 38.37425 | 0.02974017 | 0.004824597
28.25 | 22432000 | 39.7 | 17187223.0 | 13352876.5 | 21764649.0 | 37.84389 | 0.02974996 | 0.04675342
17.675 | 18195000 | 41.21 | 14318429.9 | 11458511.6 | 18338891.0 | 38.669 | 0.007908273 | 0.06165979
11.025 | 14658000 | 42.86 | 11274436.7 | 10142434.3 | 15165154.0 | 41.97441 | 0.03459913 | 0.02066238
6.85 | 11718000 | 44.52 | 8287745.7 | 8502015.6 | 11873120.8 | 45.73117 | 0.01323782 | 0.02720497
4.275 | 9284800 | 46.27 | 6133500.8 | 6636170.3 | 9036514.2 | 47.25425 | 0.0267411 | 0.02127179
2.675 | 7279600 | 48.1 | 4802328.4 | 5133061.6 | 7029273.1 | 46.90658 | 0.03438746 | 0.02481122
1.66 | 5637700 | 49.98 | 3793415.6 | 4153912.0 | 5625387.7 | 47.5972 | 0.002183915 | 0.04767514
1.035 | 4308300 | 51.94 | 2808232.4 | 3463042.5 | 4458568.5 | 50.96089 | 0.03487883 | 0.01885074
0.645 | 3241600 | 53.95 | 1911052.1 | 2750758.0 | 3349446.2 | 55.21088 | 0.03326943 | 0.02337125
0.4025 | 2434700 | 55.92 | 1296909.0 | 2043419.2 | 2420234.5 | 57.59769 | 0.005941399 | 0.03000155
0.25 | 1830400 | 57.81 | 936233.9 | 1486772.1 | 1756993.2 | 57.80101 | 0.04010423 | 0.0001555518
50 | 29732000 | 40.72 | 21845209.9 | 17297109.4 | 27864012.4 | 38.3723 | 0.06282751 | 0.05765477
31.2 | 24522000 | 41.76 | 17847510.6 | 13911874.5 | 22629049.6 | 37.9359 | 0.07719396 | 0.09157337
19.4 | 19820000 | 43.01 | 14885540.2 | 11754371.8 | 18966933.5 | 38.2964 | 0.04304069 | 0.1095932
12.1 | 15829000 | 44.38 | 11892268.8 | 10407281.2 | 15803087.0 | 41.19014 | 0.001637056 | 0.07187599
7.53 | 12517000 | 45.87 | 8833621.1 | 8865891.1 | 12515465.9 | 45.10446 | 0.0001225611 | 0.01668929
4.69 | 9808900 | 47.43 | 6481066.2 | 6990745.7 | 9532824.6 | 47.16664 | 0.0281454 | 0.005552615
2.92 | 7611400 | 49.06 | 5010339.3 | 5371057.9 | 7345186.4 | 46.99003 | 0.03497564 | 0.04219252
1.82 | 5851200 | 50.76 | 3982183.2 | 4308531.9 | 5866960.9 | 47.25418 | 0.002693622 | 0.06906661
1.13 | 4456700 | 52.5 | 2991580.3 | 3587802.7 | 4671389.6 | 50.17799 | 0.04817234 | 0.04422877
0.707 | 3369800 | 54.27 | 2066746.9 | 2893793.1 | 3556048.6 | 54.46558 | 0.05526992 | 0.003603755
0.441 | 2526400 | 56.05 | 1392104.1 | 2171944.5 | 2579786.1 | 57.34223 | 0.02113131 | 0.02305493
0.274 | 1875600 | 57.84 | 992152 | 1578075.0 | 1864051.0 | 57.842 | 0.006157486 | 3.461463e-05
0.171 | 1379400 | 59.62 | 738694.9 | 1181093.9 | 1393073.3 | 57.97679 | 0.009912464 | 0.02756146
0.107 | 1004100 | 61.36 | 523636.6 | 911993.3 | 1051630.7 | 60.13697 | 0.04733661 | 0.01993199
0.0664 | 722110 | 63.12 | 334215.6 | 683666.2 | 760985.9 | 63.94794 | 0.05383655 | 0.01311694
0.0414 | 510210 | 64.86 | 207445 | 486392.3 | 528782.4 | 66.90189 | 0.0364015 | 0.03148144
0.0258 | 357790 | 66.57 | 136842.5 | 336708.9 | 363453.9 | 67.88259 | 0.01583027 | 0.01971739
0.0161 | 252650 | 68.16 | 95302.8 | 236572.7 | 255047.6 | 68.05806 | 0.009489652 | 0.001495526
0.01 | 175210 | 69.73 | 63396.65 | 168942 | 180445.4 | 69.43105 | 0.0298805 | 0.004287254
2.5 | 7141000 | 54.69 | 4649638.2 | 4963136.9 | 6800872.3 | 46.86791 | 0.04763027 | 0.143026
1.56 | 5743900 | 54.72 | 3665436.5 | 4055690.2 | 5466630.4 | 47.89347 | 0.04827201 | 0.1247538
0.97 | 4405800 | 55.56 | 2674455.6 | 3369706.3 | 4302049.9 | 51.56181 | 0.02354853 | 0.07196174
0.605 | 3301900 | 56.88 | 1809243.4 | 2650753.5 | 3209338.9 | 55.68493 | 0.02803269 | 0.0210104
0.3765 | 2441000 | 58.46 | 1233669.9 | 1953428.2 | 2310373.0 | 57.72591 | 0.05351374 | 0.01255708
0.2345 | 1788500 | 60.13 | 899703.8 | 1427392.4 | 1687280.6 | 57.77624 | 0.05659456 | 0.03914447
0.146 | 1299100 | 61.77 | 664398.2 | 1081185.3 | 1269010.1 | 58.4289 | 0.02316213 | 0.05408941
0.091 | 934040 | 63.36 | 454162.9 | 831773.1 | 947686.9 | 61.36468 | 0.01461061 | 0.03149186
0.0565 | 666850 | 64.92 | 283355.3 | 612031.9 | 674442.9 | 65.15706 | 0.01138624 | 0.003651544
0.03535 | 471890 | 66.46 | 178875.4 | 430463.7 | 466149.5 | 67.43511 | 0.01216484 | 0.01467209
0.02205 | 331390 | 67.93 | 121075.7 | 298500.5 | 322120.9 | 67.92189 | 0.02797027 | 0.0001193987
0.0137 | 230770 | 69.39 | 83805.31 | 210862.8 | 226906.3 | 68.32515 | 0.01674282 | 0.01534589
0.00855 | 159360 | 70.81 | 54258.41 | 150996 | 160448.6 | 70.23477 | 0.006831134 | 0.00812358
0.00535 | 108980 | 72.23 | 32451.04 | 105509.8 | 110387.5 | 72.90398 | 0.01291501 | 0.00933105
0.00332 | 73483 | 73.65 | 19359.39 | 70877.83 | 73474.16 | 74.72301 | 0.0001202534 | 0.01456903
0.00207 | 48872 | 75.09 | 12486.07 | 47463.43 | 49078.29 | 75.2613 | 0.004221125 | 0.002281275
0.00129 | 32376 | 76.51 | 8204.615 | 32240.62 | 33268.21 | 75.72239 | 0.02755762 | 0.01029421
0.000805 | 21466 | 77.9 | 4953.755 | 22047.24 | 22596.91 | 77.33662 | 0.05268399 | 0.007232074
0.0005 | 14007 | -- | 2664.415 | 14709.95 | 14949.3 | 79.73332 | 0.06727378
0.2 | 1513500 | -- | 815519 | 1294287.7 | 1529788.1 | 57.78534 | 0.01076191
0.1248 | 1171400 | 67.61 | 592457.3 | 992393.5 | 1155790.0 | 59.16287 | 0.01332596 | 0.1249391
0.0776 | 872030 | 68.39 | 390483.5 | 755719.2 | 850640.3 | 62.6744 | 0.02452866 | 0.08357366
0.0484 | 627980 | 68.53 | 242056 | 547167.6 | 598317.2 | 66.13636 | 0.04723521 | 0.03492838
0.03012 | 442520 | 69.31 | 155410 | 379842.5 | 410405.4 | 67.74841 | 0.07257208 | 0.0225305
0.01876 | 308240 | 70.48 | 107112.4 | 264480.4 | 285347 | 67.95245 | 0.07426995 | 0.0358619
0.01168 | 212850 | 71.61 | 73151.07 | 188481.5 | 202179 | 68.78839 | 0.05013402 | 0.03940241
0.00728 | 145850 | 72.77 | 45764.02 | 134093.8 | 141688 | 71.15607 | 0.02853592 | 0.02217849
0.00452 | 99273 | 73.94 | 26867.34 | 91930.6 | 95776.25 | 73.70864 | 0.03522358 | 0.003129025
0.00283 | 67127 | 75.11 | 16559.09 | 61848.34 | 64026.72 | 75.01134 | 0.04618535 | 0.001313533
0.00176 | 45095 | 76.3 | 10849.23 | 41484.8 | 42880 | 75.34407 | 0.04911861 | 0.01252857
0.0011 | 30108 | 77.48 | 7011.786 | 28376.92 | 29230.37 | 76.12053 | 0.02914928 | 0.01754604
0.000684 | 19955 | 78.69 | 4046.84 | 19260.41 | 19680.97 | 78.13409 | 0.01373262 | 0.007064595
0.000428 | 13115 | 79.92 | 2150.998 | 12809.73 | 12989.07 | 80.46788 | 0.009601668 | 0.006855306
0.0002656 | 8510.9 | 81.15 | 1137.384 | 8272.285 | 8350.11 | 82.1713 | 0.01889227 | 0.01258532
0.0001656 | 5457.5 | 82.42 | 645.346 | 5332.341 | 5371.251 | 83.09935 | 0.01580381 | 0.008242481
0.0001032 | 3485.4 | 83.71 | 370.152 | 3444.438 | 3464.27 | 83.86632 | 0.00606235 | 0.001867454
6.44e-05 | 2226.6 | 84.98 | 197.6013 | 2221.62 | 2230.39 | 84.91722 | 0.001702248 | 0.0007387728
4e-05 | 1402.6 | 86.21 | 97.7045 | 1412.17 | 1415.546 | 86.04216 | 0.009229888 | 0.001946923

## 80h
f | G* | angle | c_G` | c_G`` | c_G* | c_angle | e_G* | e_angle | E1 | 107468225.6 | p1 | 0.0001 | -4 | 10746.82 | 8.03128 | 0.5555556 | 5
30000 | 210370000 | 18.76 | 204772233.3 | 34172714.9 | 207604050.9 | 9.474303 | 0.01314802 | 0.4949732 | E2 | 54610439.1 | p2 | 0.001 | -3 | 54610.44 | 7.737276 |  | 4
18720 | 189020000 | 19.97 | 191565118.9 | 47754753.9 | 197427736.9 | 13.99781 | 0.04448067 | 0.2990583 | E3 | 32699313.1 | p3 | 0.01 | -2 | 326993.1 | 7.514539 |  | 3
11640 | 169460000 | 20.92 | 169541419.5 | 58071233.5 | 179210940.2 | 18.90733 | 0.05754125 | 0.09620797 | E4 | 14242585.6 | p4 | 0.1 | -1 | 1424258.6 | 7.153589 |  | 2
7260 | 151270000 | 21.95 | 144181826.5 | 58945074.3 | 155765595.9 | 22.23595 | 0.02971902 | 0.01302735 | E5 | 5147529.4 | p5 | 1 | 0 | 5147529.4 | 6.711599 |  | 1
4518 | 134340000 | 23.03 | 123763341.1 | 52602128.7 | 134478059.8 | 23.02655 | 0.001027689 | 0.000149624 | E6 | 1191484.9 | p6 | 10 | 1 | 11914849.2 | 6.076089 |  | 0
2814 | 118530000 | 24.18 | 109832722.8 | 46466320.7 | 119257477.5 | 22.93149 | 0.006137497 | 0.05163381 | E7 | 195533 | p7 | 100 | 2 | 19553303.9 | 5.29122 |  | -1
1752 | 104340000 | 25.36 | 97786225.0 | 43723189.3 | 107116119.6 | 24.09087 | 0.02660647 | 0.05004464 | E8 | 23113.45 | p8 | 1000 | 3 | 23113449.0 | 4.363865 |  | -2
1092 | 90930000 | 26.32 | 84196840.9 | 41901825.7 | 94047174.4 | 26.45793 | 0.03428103 | 0.005240326 | E9 | 1698.368 | p9 | 10000 | 4 | 16983682.7 | 3.230032 |  | -3
678 | 79129000 | 27.48 | 70491744.9 | 37556701.4 | 79872347.6 | 28.04787 | 0.009394124 | 0.02066477 | E10 | 109.0801 | p10 | 100000 | 5 | 10908007.5 | 2.037745 |  | -4
424.2 | 68318000 | 28.73 | 60293229.6 | 31834134.6 | 68181270.6 | 27.83354 | 0.002001367 | 0.0312029
264.6 | 58653000 | 29.89 | 53042700.2 | 27716985.1 | 59847801.2 | 27.58891 | 0.02037068 | 0.07698519 | fmin | 6.065415
164.4 | 49954000 | 31.2 | 46083723.5 | 25921546.4 | 52873775.5 | 29.35724 | 0.05844928 | 0.05906295
102.6 | 42395000 | 32.61 | 38016955.6 | 24417893.8 | 45183209.8 | 32.71221 | 0.06576742 | 0.00313431
64.2 | 35729000 | 33.98 | 30235870.2 | 21295292.9 | 36982392.3 | 35.15725 | 0.03508053 | 0.03464542
39.84 | 29980000 | 35.42 | 24522083.3 | 17338509.6 | 30032590.4 | 35.26249 | 0.001754182 | 0.00444702
24.84 | 25104000 | 36.91 | 20742074.6 | 14418936.4 | 25261420.9 | 34.80525 | 0.006270751 | 0.05702383
15.48 | 21067000 | 38.39 | 17365636.0 | 12785514.9 | 21564663.3 | 36.3625 | 0.02362289 | 0.05281329
9.66 | 17590000 | 39.88 | 13687328.2 | 11417644.6 | 17824297.0 | 39.83406 | 0.0133199 | 0.001151885
6 | 14629000 | 41.44 | 10309410.5 | 9485463.3 | 14009209.8 | 42.61648 | 0.04236723 | 0.02838998
1250 | 101450000 | 26.46 | 88244913.0 | 42583554.9 | 97982262.8 | 25.76014 | 0.03418174 | 0.02644955
780 | 87442000 | 27.75 | 74277297.2 | 39129131.3 | 83953593.1 | 27.78017 | 0.03989395 | 0.001087264
485 | 75157000 | 28.91 | 62813565.1 | 33413865.6 | 71147947.1 | 28.01088 | 0.05334238 | 0.03110068
302.5 | 64456000 | 30.1 | 54940861.7 | 28615170.7 | 61946156.3 | 27.51212 | 0.03893887 | 0.0859762
188.25 | 54874000 | 31.23 | 48171809.6 | 26280707.9 | 54874391.5 | 28.6152 | 7.13543e-06 | 0.08372707
117.25 | 46521000 | 32.42 | 40383945.5 | 24971803.8 | 47481091.4 | 31.73098 | 0.02063781 | 0.02125307
73 | 39190000 | 33.62 | 32201591.8 | 22309285.7 | 39174567.6 | 34.71424 | 0.0003937847 | 0.03254743
45.5 | 32780000 | 34.94 | 25866826.4 | 18396685.6 | 31741624.8 | 35.42073 | 0.03167709 | 0.01375872
28.25 | 27262000 | 36.2 | 21670817.4 | 15066444.6 | 26393599.2 | 34.80862 | 0.03185389 | 0.03843599
17.675 | 22529000 | 37.57 | 18340042.1 | 13160687.4 | 22573454.3 | 35.66296 | 0.001973201 | 0.05075964
11.025 | 18470000 | 38.99 | 14730817.3 | 11843890.4 | 18901712.0 | 38.80002 | 0.02337369 | 0.004872487
6.85 | 15054000 | 40.46 | 11155771.0 | 10070935.9 | 15029137.6 | 42.07433 | 0.00165155 | 0.03989929
4.275 | 12186000 | 42.03 | 8553160.9 | 7992590.4 | 11706325.7 | 43.05956 | 0.03936273 | 0.02449583
2.675 | 9784200 | 43.64 | 6901509.4 | 6337966.2 | 9370200.0 | 42.56266 | 0.04231312 | 0.0246871
1.66 | 7785800 | 45.34 | 5575630.7 | 5299968.9 | 7692680.2 | 43.54805 | 0.01196021 | 0.03952259
1.035 | 6122000 | 47.13 | 4217687.0 | 4552738.9 | 6206151.4 | 47.18778 | 0.01374574 | 0.001225895
0.645 | 4752100 | 48.95 | 2956647.7 | 3696057.1 | 4733138.9 | 51.34206 | 0.003990046 | 0.04886747
0.4025 | 3675400 | 50.81 | 2083789.2 | 2796999.9 | 3487891.3 | 53.31357 | 0.05101721 | 0.04927318
0.25 | 2835400 | 52.63 | 1559183.1 | 2083871.5 | 2602608.8 | 53.19563 | 0.08210171 | 0.01074724
50 | 35884000 | 35.44 | 26930934.0 | 19185056.3 | 33065716.3 | 35.46531 | 0.07853873 | 0.0007141102
31.2 | 29274000 | 37.34 | 22424811.1 | 15643016.2 | 27341838.1 | 34.89871 | 0.06600266 | 0.06537993
19.4 | 23822000 | 38.9 | 19005486.4 | 13452349.1 | 23284634.6 | 35.29139 | 0.02255753 | 0.09276622
12.1 | 19320000 | 40.32 | 15467011.1 | 12116632.5 | 19647931.5 | 38.07463 | 0.01697368 | 0.05568862
7.53 | 15582000 | 41.76 | 11811126.7 | 10472367.8 | 15785221.0 | 41.56189 | 0.01304204 | 0.004744059
4.69 | 12488000 | 43.19 | 8976037.0 | 8387791.8 | 12285124.8 | 43.0597 | 0.01624561 | 0.003016958
2.92 | 9939200 | 44.61 | 7165030.2 | 6596181.0 | 9738955.9 | 42.6329 | 0.02014691 | 0.04431957
1.82 | 7854800 | 46.17 | 5829876.1 | 5461734.7 | 7988617.0 | 43.13264 | 0.01703633 | 0.0657864
1.13 | 6164400 | 47.71 | 4473248.8 | 4693463.3 | 6483714.4 | 46.37617 | 0.05179975 | 0.02795707
0.707 | 4797400 | 49.34 | 3176527.5 | 3873788.7 | 5009647.3 | 50.64806 | 0.04424215 | 0.02651121
0.441 | 3701500 | 50.99 | 2219963.4 | 2961809.7 | 3701425.9 | 53.14736 | 2.000646e-05 | 0.04230953
0.274 | 2825300 | 52.68 | 1642031.9 | 2200333.4 | 2745493.7 | 53.26731 | 0.02824701 | 0.01114858
0.171 | 2138300 | 54.39 | 1258142.3 | 1696532.5 | 2112142.2 | 53.4395 | 0.01223298 | 0.01747557
0.107 | 1603700 | 56.12 | 914682.5 | 1351625.7 | 1632034.4 | 55.9127 | 0.01766813 | 0.003693861
0.0664 | 1188700 | 57.85 | 603929.7 | 1039124.8 | 1201878.3 | 59.83524 | 0.01108631 | 0.03431706
0.0414 | 871680 | 59.6 | 393053.8 | 754238.2 | 850509.6 | 62.47477 | 0.0242869 | 0.04823433
0.0258 | 630690 | 61.34 | 272762.2 | 534594.8 | 600159 | 62.96832 | 0.04840887 | 0.02654575
0.0161 | 454110 | 63.05 | 197406.7 | 388163.2 | 435476.8 | 63.04364 | 0.04103233 | 0.0001008553
0.01 | 326890 | 64.72 | 134784.6 | 287677.1 | 317686.9 | 64.89563 | 0.0281534 | 0.002713686
2.5 | 9516200 | 48.16 | 6706129.2 | 6154946.0 | 9102501.3 | 42.54599 | 0.0434731 | 0.1165699
1.56 | 7643400 | 49.31 | 5401884.5 | 5197028.2 | 7495962.8 | 43.89272 | 0.01928947 | 0.1098616
0.97 | 5953200 | 50.65 | 4030670.2 | 4445355.7 | 6000624.1 | 47.80094 | 0.007966156 | 0.05625005
0.605 | 4564100 | 52.12 | 2812632.8 | 3570664.3 | 4545387.4 | 51.77229 | 0.004099947 | 0.006671294
0.3765 | 3462400 | 53.6 | 1993000.2 | 2681483.9 | 3341018.6 | 53.3786 | 0.035057 | 0.004130645
0.2345 | 2602800 | 55.14 | 1504570.8 | 2008325.9 | 2509403.5 | 53.16067 | 0.03588307 | 0.03589638
0.146 | 1940400 | 56.69 | 1141094.0 | 1570012.5 | 1940885.0 | 53.99013 | 0.0002499674 | 0.0476251
0.091 | 1436200 | 58.25 | 801325.1 | 1244468.1 | 1480142.8 | 57.22212 | 0.0305966 | 0.017646
0.0565 | 1052900 | 59.8 | 519667.2 | 936805.5 | 1071288.2 | 60.98187 | 0.01746437 | 0.01976378
0.03535 | 766470 | 61.35 | 344905.7 | 672231.3 | 755549.4 | 62.83873 | 0.01424791 | 0.02426622
0.02205 | 553170 | 62.87 | 244867.3 | 478648.6 | 537647.1 | 62.9066 | 0.0280617 | 0.0005821571
0.0137 | 396180 | 64.37 | 175309.1 | 350426.4 | 391831.5 | 63.42241 | 0.01097597 | 0.01472096
0.00855 | 281410 | 65.87 | 116217.6 | 259938.7 | 284736.1 | 65.91076 | 0.01181948 | 0.0006188306
0.00535 | 198040 | 67.38 | 71204.31 | 186357.4 | 199497.2 | 69.08891 | 0.007358074 | 0.02536225
0.00332 | 137760 | 68.9 | 43779.71 | 127540.7 | 134845.4 | 71.05467 | 0.02115679 | 0.03127236
0.00207 | 94658 | 70.44 | 29110.59 | 87016.67 | 91756.89 | 71.50283 | 0.03064829 | 0.01508842
0.00129 | 64598 | 71.98 | 19642.51 | 60485.83 | 63595.31 | 72.00902 | 0.01552199 | 0.0004032098
0.000805 | 43960 | 73.49 | 12209.71 | 42335.23 | 44060.74 | 73.91215 | 0.002291555 | 0.005744274
0.0005 | 29576 | -- | 6883.496 | 28765.79 | 29577.91 | 76.54249 | 6.466487e-05
0.2 | 1765700 | -- | 1376963.4 | 1839579.8 | 2297842.9 | 53.18439 | 0.3013779
0.1248 | 1667600 | 65.61 | 1026025.1 | 1456414.7 | 1781536.2 | 54.83581 | 0.06832346 | 0.1642157
0.0776 | 1297700 | 62.86 | 696763.5 | 1140190.8 | 1336231.4 | 58.57116 | 0.0296921 | 0.06822851
0.0484 | 960460 | 62.7 | 450948.7 | 842934.5 | 955977.7 | 61.85434 | 0.004666862 | 0.01348737
0.03012 | 691830 | 63.85 | 304915.6 | 597889.4 | 671152.2 | 62.97902 | 0.02988852 | 0.01364096
0.01876 | 493380 | 65.34 | 219492.4 | 428940.3 | 481836.8 | 62.90079 | 0.02339612 | 0.03733105
0.01168 | 348770 | 66.66 | 154338.5 | 317203.9 | 352758.6 | 64.05434 | 0.01143632 | 0.03908883
0.00728 | 245050 | 68.01 | 98786.78 | 233158.3 | 253222.4 | 67.03812 | 0.03335011 | 0.01429021
0.00452 | 170810 | 69.32 | 59550.14 | 163523.1 | 174028.8 | 69.98991 | 0.01884424 | 0.00966407
0.00283 | 118270 | 70.63 | 37847.88 | 111954.1 | 118178.7 | 71.32136 | 0.0007723743 | 0.009788456
0.00176 | 81354 | 71.92 | 25534.91 | 76624.83 | 80767.54 | 71.56956 | 0.007208732 | 0.004872631
0.0011 | 55613 | 73.23 | 16936.61 | 53675.34 | 56284.02 | 72.48753 | 0.0120659 | 0.01013888
0.000684 | 37745 | 74.57 | 10107.7 | 37240.26 | 38587.6 | 74.81469 | 0.02232336 | 0.003281333
0.000428 | 25396 | 75.93 | 5678.292 | 25173.41 | 25805.88 | 77.2887 | 0.01613956 | 0.01789406
0.0002656 | 16914 | 77.29 | 3266.106 | 16502.5 | 16822.6 | 78.80493 | 0.005403875 | 0.01960064
0.0001656 | 11137 | 78.7 | 2027.176 | 10847.02 | 11034.82 | 79.41423 | 0.00917502 | 0.009075326
0.0001032 | 7292.3 | 80.12 | 1249.706 | 7185.402 | 7293.269 | 80.13364 | 0.0001328789 | 0.0001702667
6.44e-05 | 4764.3 | 81.53 | 708.485 | 4746.996 | 4799.575 | 81.51131 | 0.007404115 | 0.0002291857
4e-05 | 3075.3 | 82.97 | 377.1713 | 3071.65 | 3094.72 | 82.99963 | 0.006314918 | 0.0003571268

## 160h
f | G* | angle | c_G` | c_G`` | c_G* | c_angle | e_G* | e_angle | E1 | 112657770.0 | p1 | 0.0001 | -4 | 11265.78 | 8.051761 | 0.5555556 | 5
30000 | 233370000 | 17.66 | 228298297.7 | 36011903.5 | 231121115.3 | 8.964008 | 0.009636563 | 0.4924118 | E2 | 62664416.3 | p2 | 0.001 | -3 | 62664.42 | 7.797021 |  | 4
18720 | 210890000 | 18.67 | 214443982.6 | 50363200.4 | 220278627.2 | 13.21667 | 0.04451907 | 0.2920907 | E3 | 36524937.2 | p3 | 0.01 | -2 | 365249.4 | 7.562589 |  | 3
11640 | 190210000 | 19.47 | 191332401.5 | 61359708.8 | 200930589.3 | 17.78088 | 0.05636186 | 0.08675475 | E4 | 18253590.9 | p4 | 0.1 | -1 | 1825359.1 | 7.261348 |  | 2
7260 | 171260000 | 20.45 | 164686780.5 | 62559478.4 | 176168737.3 | 20.80026 | 0.02866249 | 0.01712739 | E5 | 7117419.6 | p5 | 1 | 0 | 7117419.6 | 6.852323 |  | 1
4518 | 153260000 | 21.47 | 143129499.8 | 56342655.9 | 153819857.6 | 21.48699 | 0.003652992 | 0.0007911136 | E6 | 1973468.9 | p6 | 10 | 1 | 19734689.3 | 6.29523 |  | 0
2814 | 136790000 | 22.34 | 128170034.9 | 50511460.6 | 137764166.2 | 21.50926 | 0.007121619 | 0.03718602 | E7 | 380108.6 | p7 | 100 | 2 | 38010861.7 | 5.579908 |  | -1
1752 | 121360000 | 23.23 | 114813571.2 | 48314424.7 | 124565002.2 | 22.82173 | 0.02640905 | 0.01757518 | E8 | 56774.06 | p8 | 1000 | 3 | 56774060.3 | 4.75415 |  | -2
1092 | 106910000 | 24.39 | 99416816.6 | 46859311.7 | 109906771.9 | 25.23647 | 0.02803079 | 0.03470547 | E9 | 4997.136 | p9 | 10000 | 4 | 49971362.5 | 3.698721 |  | -3
678 | 93887000 | 25.28 | 83780003.0 | 42262294.7 | 93835976.4 | 26.76837 | 0.000543458 | 0.05887552 | E10 | 549.7193 | p10 | 100000 | 5 | 54971932.0 | 2.740141 |  | -4
424.2 | 82138000 | 26.46 | 72137643.7 | 35903049.5 | 80578338.3 | 26.45962 | 0.01898831 | 1.429419e-05
264.6 | 71112000 | 27.34 | 63899925.2 | 31270081.3 | 71140835.1 | 26.07529 | 0.0004054889 | 0.0462587 | fmin | 6.316072
164.4 | 61686000 | 28.54 | 56059506.8 | 29250178.7 | 63231647.6 | 27.55421 | 0.0250567 | 0.03454066
102.6 | 52997000 | 29.73 | 47010222.7 | 27608280.8 | 54517687.1 | 30.42497 | 0.02869383 | 0.02337606
64.2 | 45355000 | 30.85 | 38275081.4 | 24224653.5 | 45296972.3 | 32.3301 | 0.001279412 | 0.04797726
39.84 | 38623000 | 32.14 | 31804847.3 | 19993430.6 | 37567081.1 | 32.15464 | 0.02733912 | 0.0004553599
24.84 | 32850000 | 33.53 | 27391665.4 | 16998758.0 | 32237572.9 | 31.82297 | 0.01864314 | 0.05091057
15.48 | 27940000 | 34.77 | 23252751.0 | 15456613.9 | 27921270.4 | 33.61286 | 0.0006703498 | 0.03327988
9.66 | 23576000 | 36.22 | 18612490.3 | 14080943.0 | 23338760.7 | 37.10867 | 0.01006275 | 0.0245353
6 | 19898000 | 37.59 | 14305553.7 | 11867958.8 | 18587558.0 | 39.67927 | 0.06585798 | 0.05558047
1250 | 115360000 | 24.68 | 104021606.8 | 47488867.0 | 114348971.0 | 24.53807 | 0.008764121 | 0.005750941
780 | 100360000 | 25.8 | 88103163.5 | 43973852.6 | 98467594.3 | 26.5246 | 0.01885617 | 0.02808517
485 | 87170000 | 26.82 | 75012231.3 | 37670805.0 | 83940004.7 | 26.6656 | 0.03705398 | 0.005757008
302.5 | 75486000 | 27.85 | 66050003.5 | 32283395.8 | 73517485.0 | 26.04809 | 0.02607788 | 0.06470046
188.25 | 65093000 | 28.87 | 58406491.2 | 29650951.5 | 65501886.5 | 26.91533 | 0.006281575 | 0.06770605
117.25 | 55892000 | 29.83 | 49664295.4 | 28210111.7 | 57117008.3 | 29.59727 | 0.02191742 | 0.00780202
73 | 47742000 | 30.89 | 40485110.0 | 25321244.5 | 47751539.9 | 32.02375 | 0.0001998212 | 0.03670281
45.5 | 40523000 | 32 | 33338814.3 | 21114056.9 | 39462386.4 | 32.3468 | 0.02617313 | 0.01083747
28.25 | 34228000 | 33.06 | 28495776.6 | 17643516.2 | 33515711.9 | 31.76424 | 0.0208101 | 0.03919424
17.675 | 28739000 | 34.26 | 24464424.9 | 15802538.0 | 29124359.1 | 32.86001 | 0.01340892 | 0.04086358
11.025 | 23990000 | 35.53 | 19936037.4 | 14535578.0 | 24672426.2 | 36.09619 | 0.02844628 | 0.01593555
6.85 | 19925000 | 36.84 | 15387586.3 | 12553811.2 | 19858902.0 | 39.20895 | 0.00331734 | 0.06430369
4.275 | 16453000 | 38.17 | 12051282.6 | 10097848.7 | 15722593.9 | 39.95986 | 0.04439349 | 0.04689186
2.675 | 13484000 | 39.6 | 9903367.6 | 8140464.0 | 12819666.3 | 39.41984 | 0.04926829 | 0.004549372
1.66 | 10973000 | 41.11 | 8130764.9 | 6944433.2 | 10692730.7 | 40.50042 | 0.02554172 | 0.01482794
1.035 | 8843600 | 42.69 | 6276142.1 | 6072975.8 | 8733326.7 | 44.05746 | 0.01246928 | 0.03203235
0.645 | 7041200 | 44.36 | 4537737.1 | 5002490.4 | 6753959.4 | 47.78897 | 0.04079426 | 0.0772986
0.4025 | 5577200 | 46.07 | 3323364.0 | 3847022.1 | 5083731.7 | 49.17693 | 0.08847958 | 0.06743942
0.25 | 4418900 | 47.75 | 2573393.1 | 2936451.7 | 3904497.5 | 48.76992 | 0.1164096 | 0.02135967
50 | 43311000 | 33.01 | 34546068.2 | 21955278.5 | 40932445.3 | 32.43744 | 0.05491803 | 0.01734512
31.2 | 35922000 | 34.58 | 29381226.8 | 18229415.0 | 34576987.5 | 31.8173 | 0.03744258 | 0.07989307
19.4 | 29728000 | 35.87 | 25284897.6 | 16072758.3 | 29960968.0 | 32.44275 | 0.007836653 | 0.09554651
12.1 | 24500000 | 37.09 | 20867061.7 | 14814495.8 | 25591083.4 | 35.37271 | 0.04453402 | 0.04630059
7.53 | 20114000 | 38.27 | 16224076.0 | 13018490.0 | 20801483.7 | 38.74418 | 0.03417936 | 0.01239048
4.69 | 16419000 | 39.54 | 12595634.3 | 10567832.0 | 16441687.2 | 39.9969 | 0.001381764 | 0.01155547
2.92 | 13334000 | 40.83 | 10249633.2 | 8443220.5 | 13279418.4 | 39.48027 | 0.004093414 | 0.03305722
1.82 | 10741000 | 42.15 | 8474464.3 | 7128778.0 | 11074114.9 | 40.07078 | 0.0310134 | 0.04932909
1.13 | 8607200 | 43.53 | 6626913.9 | 6241866.0 | 9103674.0 | 43.28616 | 0.05768124 | 0.005601668
0.707 | 6844300 | 44.97 | 4841755.0 | 5228726.4 | 7126161.0 | 47.20058 | 0.04118187 | 0.04960157
0.441 | 5407200 | 46.47 | 3514177.4 | 4059191.7 | 5369029.7 | 49.11617 | 0.00705916 | 0.05694364
0.274 | 4239600 | 48.02 | 2694431.7 | 3083742.2 | 4095049.2 | 48.85454 | 0.03409539 | 0.01737896
0.171 | 3295000 | 49.61 | 2119343.4 | 2452109.7 | 3241058.2 | 49.16334 | 0.01637079 | 0.009003337
0.107 | 2533300 | 51.25 | 1575224.3 | 2015458.8 | 2558008.2 | 51.98985 | 0.009753357 | 0.01443601
0.0664 | 1932000 | 52.92 | 1069907.0 | 1587142.9 | 1914085.5 | 56.01574 | 0.009272493 | 0.05849855
0.0414 | 1455900 | 54.63 | 722692.6 | 1173514.7 | 1378195.0 | 58.37374 | 0.05337251 | 0.06852909
0.0258 | 1083600 | 56.37 | 520720.6 | 849614 | 996490.8 | 58.49625 | 0.08038874 | 0.03771953
0.0161 | 802110 | 58.09 | 388147.7 | 634631.5 | 743919.3 | 58.54958 | 0.07254708 | 0.007911489
0.01 | 593440 | 59.77 | 272082.2 | 484931.4 | 556046.1 | 60.70437 | 0.06301218 | 0.01563276
2.5 | 12727000 | 43.75 | 9645399.6 | 7926978.8 | 12484819.8 | 39.41475 | 0.01902885 | 0.09909152
1.56 | 10324000 | 45.18 | 7895060.0 | 6827032.7 | 10437449.3 | 40.8507 | 0.01098889 | 0.09582347
0.97 | 8184700 | 46.5 | 6019095.6 | 5942412.6 | 8458237.4 | 44.63269 | 0.03342057 | 0.04015715
0.605 | 6414600 | 47.8 | 4338346.6 | 4842144.7 | 6501355.0 | 48.14107 | 0.01352462 | 0.007135384
0.3765 | 4980000 | 49.16 | 3195600.4 | 3698500.0 | 4887818.0 | 49.17213 | 0.01851045 | 0.0002467232
0.2345 | 3834300 | 50.54 | 2492775.8 | 2841334.6 | 3779829.9 | 48.73869 | 0.01420602 | 0.03564123
0.146 | 2926100 | 51.98 | 1936459.6 | 2294388.0 | 3002347.8 | 49.83569 | 0.02605781 | 0.04125257
0.091 | 2218900 | 53.45 | 1391834.6 | 1872688.6 | 2333273.7 | 53.37923 | 0.05154521 | 0.001323964
0.0565 | 1672800 | 54.93 | 931647.4 | 1440244.3 | 1715304.8 | 57.10248 | 0.02540939 | 0.03954997
0.03535 | 1251100 | 56.44 | 642551.2 | 1052645.1 | 1233261.4 | 58.59945 | 0.01425834 | 0.03826094
0.02205 | 926970 | 57.93 | 472521.5 | 767339.7 | 901158.6 | 58.37558 | 0.02784495 | 0.007691728
0.0137 | 682200 | 59.45 | 347732.2 | 579068.1 | 675453.6 | 59.01505 | 0.00988915 | 0.007316202
0.00855 | 498180 | 60.98 | 236932.6 | 442074 | 501564 | 61.81061 | 0.006792726 | 0.01362108
0.00535 | 360420 | 62.52 | 150830 | 323924.4 | 357318.8 | 65.03174 | 0.008604475 | 0.04017494
0.00332 | 258060 | 64.09 | 97584.88 | 226092.3 | 246253 | 66.65424 | 0.04575282 | 0.04000998
0.00207 | 182360 | 65.69 | 68061.18 | 158184.3 | 172205.1 | 66.71948 | 0.05568589 | 0.01567184
0.00129 | 127900 | 67.31 | 47542.6 | 113667.9 | 123209.9 | 67.30244 | 0.03667006 | 0.0001123064
0.000805 | 89674 | 68.9 | 30375.08 | 82189.81 | 87623.12 | 69.71708 | 0.02287042 | 0.01185894
0.0005 | 62067 | 70.53 | 17708.31 | 57197.71 | 59876.23 | 72.79757 | 0.03529687
0.2 | 3070400 | 57.88 | 2301449.4 | 2630128.0 | 3494888.1 | 48.813 | 0.1382517
0.1248 | 2582400 | 56.5 | 1753885.7 | 2150937.5 | 2775364.3 | 50.80602 | 0.07472287 | 0.1007785
0.0776 | 1997600 | 56.99 | 1221661.3 | 1729478.9 | 2117440.3 | 54.76356 | 0.05999215 | 0.03906726
0.0484 | 1498100 | 57.94 | 818468.9 | 1303656.4 | 1539289.2 | 57.87835 | 0.02749431 | 0.001064094
0.03012 | 1106000 | 59.09 | 575393 | 942926.6 | 1104621.0 | 58.60761 | 0.001246791 | 0.008163702
0.01876 | 808210 | 60.42 | 427824.2 | 694423 | 815632.8 | 58.36336 | 0.009184252 | 0.03403898
0.01168 | 586600 | 61.82 | 308797.3 | 529623 | 613071.2 | 59.75563 | 0.04512641 | 0.03339326
0.00728 | 422880 | 63.19 | 203728.6 | 399796.7 | 448712.3 | 62.9975 | 0.06108653 | 0.003046422
0.00452 | 302290 | 64.55 | 128325.6 | 286173.5 | 313628.3 | 65.84764 | 0.03750817 | 0.02010285
0.00283 | 214770 | 65.92 | 85835.64 | 199962.5 | 217606.9 | 66.76816 | 0.01320912 | 0.01286644
0.00176 | 151550 | 67.3 | 60503.6 | 140795.3 | 153244.9 | 66.74548 | 0.01118401 | 0.008239467
0.0011 | 106160 | 68.7 | 41382.22 | 102051.9 | 110123 | 67.92736 | 0.03733047 | 0.01124656
0.000684 | 73845 | 70.13 | 25403.82 | 72972.73 | 77268.2 | 70.80558 | 0.04635652 | 0.009633274
0.000428 | 50918 | 71.59 | 14810.32 | 50357.84 | 52490.54 | 73.6113 | 0.03088386 | 0.02823444
0.0002656 | 34737 | 73.08 | 8949.16 | 33575.99 | 34748.16 | 75.07565 | 0.0003211369 | 0.02730775
0.0001656 | 23422 | 74.61 | 5834.761 | 22509.75 | 23253.67 | 75.46817 | 0.007186815 | 0.01150206
0.0001032 | 15695 | 76.16 | 3762.793 | 15274.58 | 15731.22 | 76.16111 | 0.002307986 | 1.45333e-05
6.44e-05 | 10504 | 77.68 | 2252.811 | 10322.15 | 10565.13 | 77.68824 | 0.005819331 | 0.0001060889
4e-05 | 6942.8 | 79.22 | 1303.746 | 6804.907 | 6928.673 | 79.15419 | 0.002034783 | 0.0008307792

## 320h
f | G* | angle | c_G` | c_G`` | c_G* | c_angle | e_G* | e_angle | E1 | 106001350.4 | p1 | 0.0001 | -4 | 10600.14 | 8.025311 | 0.4444444 | 5
30000 | 235510000 | 16.39 | 231566103.1 | 33897820.2 | 234034019.6 | 8.328096 | 0.006267167 | 0.4918794 | E2 | 58814223.1 | p2 | 0.001 | -3 | 58814.22 | 7.769482 |  | 4
18720 | 214650000 | 17.17 | 218530541.6 | 47409429.3 | 223614068.4 | 12.24043 | 0.04176132 | 0.2871034 | E3 | 39437536.7 | p3 | 0.01 | -2 | 394375.4 | 7.59591 |  | 3
11640 | 195330000 | 17.85 | 196784945.4 | 57769614.1 | 205089353.8 | 16.36051 | 0.04996341 | 0.08344476 | E4 | 21882955.4 | p4 | 0.1 | -1 | 2188295.5 | 7.340106 |  | 2
7260 | 177110000 | 18.63 | 171714763.4 | 58920051.1 | 181542095.4 | 18.9385 | 0.02502454 | 0.01655944 | E5 | 10547822.6 | p5 | 1 | 0 | 10547822.6 | 7.023163 |  | 1
4518 | 160410000 | 19.28 | 151433812.4 | 53105980.1 | 160475682.5 | 19.32514 | 0.0004094661 | 0.002341418 | E6 | 4047719.5 | p6 | 10 | 1 | 40477195.2 | 6.60721 |  | 0
2814 | 144150000 | 20.06 | 137363942.5 | 47678536.7 | 145403217.2 | 19.14171 | 0.008693841 | 0.04577735 | E7 | 1175067.2 | p7 | 100 | 2 | 117506717.5 | 6.070063 |  | -1
1752 | 130120000 | 20.7 | 124806210.7 | 45713868.5 | 132914814.9 | 20.11671 | 0.02147875 | 0.0281782 | E8 | 277037.3 | p8 | 1000 | 3 | 277037297.6 | 5.442538 |  | -2
1092 | 116190000 | 21.44 | 110324293.1 | 44524407.0 | 118970048.7 | 21.9779 | 0.02392675 | 0.02508845 | E9 | 40273.79 | p9 | 10000 | 4 | 402737905.0 | 4.605023 |  | -3
678 | 103800000 | 22.25 | 95578767.7 | 40504038.1 | 103806926.3 | 22.96609 | 6.672728e-05 | 0.03218385 | E10 | 7969.357 | p10 | 100000 | 5 | 796935654.2 | 3.901423 |  | -4
424.2 | 92015000 | 22.92 | 84487682.1 | 34981583.3 | 91443313.6 | 22.49169 | 0.00621297 | 0.0186873
264.6 | 81639000 | 23.78 | 76378636.8 | 31255905.7 | 82526527.9 | 22.25551 | 0.01087137 | 0.06410792 | fmin | 7.46813
164.4 | 71803000 | 24.62 | 68260807.7 | 30059772.1 | 74586377.9 | 23.76708 | 0.03876409 | 0.0346432
102.6 | 63002000 | 25.58 | 58620540.9 | 28990841.9 | 65397528.5 | 26.31474 | 0.03802305 | 0.02872319
64.2 | 55138000 | 26.47 | 49214223.2 | 25868592.2 | 55598775.4 | 27.72787 | 0.008356767 | 0.04752067
39.84 | 48057000 | 27.44 | 42172264.7 | 21763647.2 | 47456888.3 | 27.29669 | 0.0124875 | 0.005222531
24.84 | 41840000 | 28.48 | 37238703.0 | 18971967.4 | 41793020.3 | 26.99744 | 0.001122841 | 0.05205634
15.48 | 36464000 | 29.56 | 32428945.6 | 17715877.0 | 36952521.0 | 28.6477 | 0.01339735 | 0.03086253
9.66 | 31655000 | 30.56 | 26916964.5 | 16503341.9 | 31573458.3 | 31.51331 | 0.00257595 | 0.03119483
6 | 27448000 | 31.63 | 21745854.4 | 14208389.0 | 25976152.5 | 33.15995 | 0.05362312 | 0.04837023
1250 | 126630000 | 21.88 | 114657300.7 | 45054948.5 | 123191903.0 | 21.4525 | 0.02715073 | 0.0195383
780 | 111850000 | 22.79 | 99663355.4 | 42009194.0 | 108155243.9 | 22.85596 | 0.03303313 | 0.002894034
485 | 98910000 | 23.47 | 87247620.9 | 36495347.2 | 94573028.5 | 22.69937 | 0.04384765 | 0.03283459
302.5 | 87219000 | 24.22 | 78534735.8 | 32015068.9 | 84809606.5 | 22.17851 | 0.02762464 | 0.0842896
188.25 | 76702000 | 24.93 | 70725580.9 | 30244006.7 | 76920788.7 | 23.15275 | 0.002852451 | 0.07128964
117.25 | 67169000 | 25.61 | 61462759.1 | 29463213.8 | 68159751.5 | 25.61152 | 0.01475013 | 5.92839e-05
73 | 58705000 | 26.32 | 51601324.7 | 26918075.5 | 58200339.4 | 27.54901 | 0.008596553 | 0.04669494
45.5 | 51037000 | 27.08 | 43853319.1 | 22847885.7 | 49448351.6 | 27.51983 | 0.03112739 | 0.01624183
28.25 | 44287000 | 27.99 | 38491401.7 | 19548612.8 | 43171011.9 | 26.92463 | 0.025199 | 0.03806251
17.675 | 38227000 | 28.84 | 33852313.0 | 17983092.5 | 38332371.6 | 27.97822 | 0.00275647 | 0.02988135
11.025 | 32877000 | 29.72 | 28496147.3 | 16937293.2 | 33149695.5 | 30.72604 | 0.008294416 | 0.03385048
6.85 | 28116000 | 30.65 | 23050657.7 | 14935393.4 | 27466321.2 | 32.94073 | 0.02310709 | 0.07473831
4.275 | 23958000 | 31.69 | 19000790.8 | 12325851.7 | 22648546.8 | 32.97156 | 0.0546562 | 0.04044042
2.675 | 20323000 | 32.78 | 16286831.3 | 10317906.5 | 19280043.2 | 32.35476 | 0.05131904 | 0.01297262
1.66 | 17135000 | 33.87 | 13870517.7 | 9217278.1 | 16653812.7 | 33.60495 | 0.02808213 | 0.007825448
1.035 | 14349000 | 35.09 | 11202010.1 | 8390742.5 | 13996056.3 | 36.83464 | 0.0245971 | 0.04971908
0.645 | 11928000 | 36.39 | 8644026.6 | 7140747.1 | 11212023.2 | 39.55978 | 0.06002488 | 0.08710591
0.4025 | 9893400 | 37.72 | 6818631.0 | 5696684.4 | 8885152.9 | 39.87736 | 0.1019111 | 0.05719412
0.25 | 8210800 | 39.07 | 5622258.1 | 4588337.1 | 7256901.8 | 39.21796 | 0.116176 | 0.003787032
50 | 54475000 | 28.24 | 45169785.5 | 23665854.7 | 50993942.8 | 27.65144 | 0.06390192 | 0.02084135
31.2 | 46398000 | 29.37 | 39486079.2 | 20088393.3 | 44302302.4 | 26.96454 | 0.04516784 | 0.0819018
19.4 | 39495000 | 30.26 | 34809961.6 | 18195275.1 | 39278511.5 | 27.59621 | 0.005481415 | 0.08803012
12.1 | 33589000 | 31.11 | 29604142.5 | 17188803.1 | 34232443.8 | 30.14037 | 0.01915638 | 0.03116767
7.53 | 28501000 | 31.91 | 24056283.6 | 15422896.7 | 28575698.1 | 32.66463 | 0.002620893 | 0.0236487
4.69 | 24073000 | 32.75 | 19668773.3 | 12823794.1 | 23479998.7 | 33.10385 | 0.02463346 | 0.0108045
2.92 | 20260000 | 33.66 | 16737261.0 | 10616750.2 | 19820476.6 | 32.3877 | 0.02169415 | 0.03779851
1.82 | 16966000 | 34.56 | 14352610.6 | 9378797.5 | 17145240.6 | 33.16284 | 0.01056469 | 0.04042697
1.13 | 14123000 | 35.59 | 11712819.7 | 8566457.6 | 14511179.9 | 36.18079 | 0.02748565 | 0.01659976
0.707 | 11714000 | 36.66 | 9094512.7 | 7417662.4 | 11735922.5 | 39.20136 | 0.001871482 | 0.06932236
0.441 | 9679900 | 37.71 | 7110122.8 | 5962160.8 | 9279073.6 | 39.98136 | 0.04140811 | 0.06023231
0.274 | 7945200 | 38.88 | 5824028.8 | 4761982.3 | 7523017.1 | 39.27094 | 0.05313684 | 0.01005516
0.171 | 6489300 | 40.11 | 4818730.5 | 4039828.5 | 6288114.0 | 39.97511 | 0.03100273 | 0.003363105
0.107 | 5257600 | 41.43 | 3772677.6 | 3530320.0 | 5166842.0 | 43.09928 | 0.01726226 | 0.04029152
0.0664 | 4232300 | 42.78 | 2760058.3 | 2915957.2 | 4015062.7 | 46.5733 | 0.05132843 | 0.08867006
0.0414 | 3374600 | 44.21 | 2046089.4 | 2251263.1 | 3042148.5 | 47.73347 | 0.09851583 | 0.0796984
0.0258 | 2664000 | 45.73 | 1606238.2 | 1726359.5 | 2358032.7 | 47.0643 | 0.1148526 | 0.02917768
0.0161 | 2093300 | 47.27 | 1277217.1 | 1391759.9 | 1888989.0 | 47.45742 | 0.09760236 | 0.003964858
0.01 | 1641600 | 48.81 | 951220.4 | 1148126.5 | 1490977.8 | 50.35832 | 0.09175329 | 0.03172141
2.5 | 19613000 | 35.12 | 15946772.8 | 10111431.2 | 18882282.8 | 32.37771 | 0.03725678 | 0.0780833
1.56 | 16161000 | 36.77 | 13536966.4 | 9114350.5 | 16319339.6 | 33.95212 | 0.009797636 | 0.07663522
0.97 | 13232000 | 38.01 | 10826440.7 | 8249471.6 | 13611230.6 | 37.30648 | 0.02866011 | 0.01850893
0.605 | 10794000 | 39.08 | 8347649.1 | 6942342.9 | 10857226.7 | 39.74869 | 0.005857576 | 0.01711073
0.3765 | 8768600 | 40.12 | 6621594.3 | 5511734.1 | 8615377.2 | 39.77358 | 0.01747403 | 0.00863453
0.2345 | 7083800 | 41.17 | 5485150.7 | 4477898.3 | 7080851.0 | 39.22708 | 0.0004162953 | 0.04719263
0.146 | 5701200 | 42.26 | 4474920.6 | 3864120.0 | 5912388.5 | 40.8108 | 0.03704281 | 0.03429248
0.091 | 4563900 | 43.39 | 3408319.9 | 3338860.9 | 4771230.1 | 44.41019 | 0.04542827 | 0.02351207
0.0565 | 3631700 | 44.57 | 2478308.2 | 2684092.7 | 3653267.7 | 47.28273 | 0.00593874 | 0.06086439
0.03535 | 2874000 | 45.81 | 1876128.1 | 2053803.0 | 2781719.5 | 47.58862 | 0.03210873 | 0.038826
0.02205 | 2258500 | 47.08 | 1492234.5 | 1596810.1 | 2185535.7 | 46.93893 | 0.03230651 | 0.002996299
0.0137 | 1762000 | 48.41 | 1167021.3 | 1305122.3 | 1750795.0 | 48.19738 | 0.006359255 | 0.004392027
0.00855 | 1364800 | 49.78 | 847938.6 | 1069263.5 | 1364670.0 | 51.58517 | 9.523249e-05 | 0.03626295
0.00535 | 1050700 | 51.22 | 589263.8 | 826119.2 | 1014743.7 | 54.50006 | 0.03422129 | 0.06403862
0.00332 | 800710 | 52.7 | 423437.5 | 607190.4 | 740256.4 | 55.10917 | 0.07550003 | 0.04571474
0.00207 | 604700 | 54.25 | 322827.4 | 454810.3 | 557736.4 | 54.63261 | 0.07766422 | 0.007052763
0.00129 | 451500 | 55.86 | 240975.9 | 355648.2 | 429598.7 | 55.87968 | 0.0485078 | 0.0003523562
0.000805 | 335600 | 57.5 | 164399.5 | 277540.3 | 322576.9 | 59.35985 | 0.0388055 | 0.03234515
0.0005 | 249600 | 59.16 | 105132.7 | 204164.1 | 229642.9 | 62.75416 | 0.07995643
0.2 | 5861400 | 46.41 | 5150181.3 | 4237769.5 | 6669562.0 | 39.44888 | 0.1378787
0.1248 | 4986500 | 46.02 | 4123102.7 | 3698114.9 | 5538594.6 | 41.88973 | 0.1107179 | 0.08974943
0.0776 | 4020700 | 46.72 | 3066915.4 | 3132456.0 | 4383862.5 | 45.60572 | 0.0903232 | 0.02385025
0.0484 | 3171200 | 47.56 | 2245532.5 | 2463598.0 | 3333426.4 | 47.6513 | 0.05115616 | 0.001919658
0.03012 | 2475300 | 48.58 | 1729811.3 | 1875779.4 | 2551626.1 | 47.31829 | 0.03083509 | 0.02597187
0.01876 | 1917900 | 49.68 | 1380955.7 | 1483813.5 | 2027003.0 | 47.05629 | 0.05688671 | 0.05281226
0.01168 | 1474200 | 50.79 | 1057254.4 | 1224986.4 | 1618140.5 | 49.20336 | 0.09763973 | 0.03123914
0.00728 | 1126100 | 51.99 | 749093.7 | 986248.4 | 1238477.8 | 52.78193 | 0.09979382 | 0.01523231
0.00452 | 855190 | 53.25 | 520150.4 | 742612.9 | 906658.9 | 54.99135 | 0.06018418 | 0.03270133
0.00283 | 644850 | 54.54 | 384935.7 | 548176.3 | 669830.4 | 54.92303 | 0.03873832 | 0.007022868
0.00176 | 482970 | 55.88 | 294133 | 416366.9 | 509779.9 | 54.76157 | 0.05551057 | 0.02001494
0.0011 | 359780 | 57.26 | 214144.5 | 328347 | 392007.2 | 56.88803 | 0.08957475 | 0.006496161
0.000684 | 266180 | 58.7 | 141366.3 | 251690.8 | 288674.1 | 60.67853 | 0.084507 | 0.0337058
0.000428 | 195190 | 60.17 | 91270.5 | 182497.5 | 204048.1 | 63.42948 | 0.04538202 | 0.05417123
0.0002656 | 141780 | 61.74 | 62344.61 | 127757.2 | 142157.5 | 63.98794 | 0.002662237 | 0.03640982
0.0001656 | 101820 | 63.36 | 45180.58 | 91296.35 | 101864.2 | 63.67019 | 0.0004338067 | 0.004895707
0.0001032 | 72725 | 65.02 | 31715.18 | 66845.79 | 73987.92 | 64.61787 | 0.01736567 | 0.006184789
6.44e-05 | 51851 | 66.69 | 20782.85 | 48332.76 | 52611.61 | 66.73253 | 0.01466922 | 0.0006377913
4e-05 | 36568 | 68.42 | 13517.59 | 33673.72 | 36285.6 | 68.12807 | 0.007722504 | 0.004266797

## 50C
f | G* | angle | c_G` | c_G`` | c_G* | c_angle | e_G* | e_angle | E1 | 101782836.0 | p1 | 0.0001 | -4 | 10178.28 | 8.007675 | 0.6666667 | 5
30000 | 180660000 | 21.38 | 172795173.6 | 32208290.7 | 175771288.9 | 10.55852 | 0.02706028 | 0.5061495 | E2 | 47864657.5 | p2 | 0.001 | -3 | 47864.66 | 7.680015 |  | 4
18720 | 159840000 | 22.72 | 160293586.9 | 44977804.7 | 166484344.3 | 15.67393 | 0.04156872 | 0.3101264 | E3 | 23091785.3 | p3 | 0.01 | -2 | 230917.9 | 7.363458 |  | 3
11640 | 140890000 | 24.09 | 139452648.3 | 54597584.9 | 149759598.6 | 21.38101 | 0.06295407 | 0.1124529 | E4 | 8058545.2 | p4 | 0.1 | -1 | 805854.5 | 6.906257 |  | 2
7260 | 123640000 | 25.5 | 115479125.7 | 55188976.8 | 127989263.8 | 25.54374 | 0.03517683 | 0.001715388 | E5 | 1896272.6 | p5 | 1 | 0 | 1896272.6 | 6.277901 |  | 1
4518 | 107480000 | 26.88 | 96251526.1 | 48818576.5 | 107924092.2 | 26.89403 | 0.004131859 | 0.0005219492 | E6 | 302338.7 | p6 | 10 | 1 | 3023386.6 | 5.480494 |  | 0
2814 | 93043000 | 28.33 | 83316318.9 | 42491259.4 | 93526018.4 | 27.02155 | 0.005191346 | 0.04618613 | E7 | 27302.16 | p7 | 100 | 2 | 2730216.0 | 4.436197 |  | -1
1752 | 79873000 | 29.85 | 72438148.4 | 39268786.6 | 82397348.0 | 28.46216 | 0.03160452 | 0.04649375 | E8 | 3032.374 | p8 | 1000 | 3 | 3032374.3 | 3.481783 |  | -2
1092 | 67979000 | 31.29 | 60419264.0 | 36996248.0 | 70846381.9 | 31.48019 | 0.04218041 | 0.006078387 | E9 | 66.57618 | p9 | 10000 | 4 | 665761.8 | 1.823319 |  | -3
678 | 57500000 | 32.8 | 48425229.9 | 32556698.9 | 58351876.9 | 33.91328 | 0.01481525 | 0.03394147 | E10 | 2.214268 | p10 | 100000 | 5 | 221426.8 | 0.3452301 |  | -4
424.2 | 48199000 | 34.46 | 39641498.2 | 26869031.3 | 47889385.3 | 34.12944 | 0.006423674 | 0.00959248
264.6 | 40173000 | 36.05 | 33684920.4 | 22475336.7 | 40494624.6 | 33.71211 | 0.008005988 | 0.06485133 | fmin | 7.704222
164.4 | 33136000 | 37.73 | 28400270.1 | 20087479.6 | 34786235.5 | 35.27173 | 0.04980189 | 0.06515433
102.6 | 27134000 | 39.57 | 22563055.8 | 18242848.6 | 29015392.6 | 38.95649 | 0.06933709 | 0.01550447
64.2 | 22071000 | 41.25 | 17036607.5 | 15467233.6 | 23010460.9 | 42.23575 | 0.0425654 | 0.02389699
39.84 | 17791000 | 43.16 | 13049337.5 | 12200155.1 | 17864181.9 | 43.07377 | 0.004113422 | 0.00199783
24.84 | 14365000 | 45.13 | 10532761.3 | 9712869.8 | 14327557.3 | 42.68095 | 0.00260652 | 0.0542666
15.48 | 11575000 | 46.97 | 8459037.8 | 8186242.3 | 11771571.0 | 44.06108 | 0.01698238 | 0.0619315
9.66 | 9252300 | 48.91 | 6316877.6 | 6994936.3 | 9425077.0 | 47.91593 | 0.01867395 | 0.02032442
6 | 7347200 | 50.8 | 4395416.2 | 5596612.3 | 7116301.9 | 51.85494 | 0.03142668 | 0.02076657
1250 | 76158000 | 31.17 | 63983637.1 | 37777332.4 | 74303651.8 | 30.55853 | 0.0243487 | 0.01961735
780 | 63794000 | 32.97 | 51725590.2 | 34121588.7 | 61966277.1 | 33.41146 | 0.02865039 | 0.01338975
485 | 53230000 | 34.61 | 41788021.8 | 28455605.2 | 50556505.4 | 34.25295 | 0.05022534 | 0.01031625
302.5 | 44146000 | 36.2 | 35201393.1 | 23495412.9 | 42322246.0 | 33.7214 | 0.04131188 | 0.06846956
188.25 | 36397000 | 37.78 | 29948814.0 | 20621557.3 | 36361794.4 | 34.54975 | 0.0009672673 | 0.0855017
117.25 | 29768000 | 39.41 | 24260246.9 | 18829248.5 | 30709936.2 | 37.81632 | 0.03164257 | 0.04043841
73 | 24142000 | 41.05 | 18425578.8 | 16325345.4 | 24617450.2 | 41.54144 | 0.0196939 | 0.01197163
45.5 | 19430000 | 42.73 | 13976946.1 | 13072948.6 | 19137842.3 | 43.08591 | 0.01503642 | 0.008329241
28.25 | 15525000 | 44.49 | 11133504.2 | 10282994.3 | 15155688.3 | 42.72582 | 0.02378819 | 0.03965347
17.675 | 12294000 | 46.31 | 9042278.4 | 8545896.6 | 12441669.8 | 43.3834 | 0.01201153 | 0.06319585
11.025 | 9645400 | 48.19 | 6917975.8 | 7338681.3 | 10085367.2 | 46.69027 | 0.0456142 | 0.03112111
6.85 | 7494000 | 50.12 | 4873170.5 | 6004636.4 | 7733268.9 | 50.93832 | 0.03192807 | 0.01632727
4.275 | 5756500 | 52.11 | 3418674.7 | 4573908.0 | 5710339.0 | 53.22447 | 0.008018941 | 0.02138687
2.675 | 4369300 | 54.14 | 2551075.4 | 3417594.7 | 4264732.0 | 53.26037 | 0.02393245 | 0.01624726
1.66 | 3280500 | 56.2 | 1945604.0 | 2637892.6 | 3277781.6 | 53.589 | 0.0008286476 | 0.04645909
1.035 | 2421300 | 58.3 | 1398619.8 | 2101051.8 | 2523996.0 | 56.34925 | 0.04241358 | 0.03346063
0.645 | 1762500 | 60.41 | 917127 | 1613951.0 | 1856329.7 | 60.39261 | 0.0532367 | 0.0002877877
0.4025 | 1275700 | 62.44 | 592941.4 | 1168408.5 | 1310251.1 | 63.09322 | 0.02708406 | 0.01046151
0.25 | 922270 | 64.34 | 407722.7 | 825116.6 | 920356 | 63.7042 | 0.002075268 | 0.009881817
50 | 21862000 | 43.28 | 14717121.1 | 13721121.0 | 20121203.2 | 42.99413 | 0.07962661 | 0.006605024
31.2 | 17274000 | 45.61 | 11630871.1 | 10778951.8 | 15857583.8 | 42.82292 | 0.081997 | 0.06110669
19.4 | 13518000 | 47.61 | 9446785.0 | 8823945.3 | 12926861.9 | 43.04757 | 0.0437297 | 0.09582919
12.1 | 10496000 | 49.5 | 7344658.6 | 7571358.1 | 10548434.6 | 45.87074 | 0.004995678 | 0.07331845
7.53 | 8084500 | 51.32 | 5244979.9 | 6289965.7 | 8189840.2 | 50.17647 | 0.01302989 | 0.02228237
4.69 | 6168800 | 53.18 | 3651142.2 | 4844102.1 | 6065984.2 | 52.99359 | 0.01666707 | 0.003505223
2.92 | 4657200 | 55.05 | 2682815.9 | 3603089.2 | 4492188.0 | 53.32908 | 0.03543159 | 0.03126097
1.82 | 3470400 | 56.93 | 2054559.4 | 2762414.8 | 3442695.1 | 53.3598 | 0.007983195 | 0.06271218
1.13 | 2551500 | 58.82 | 1498445.0 | 2193517.7 | 2656474.7 | 55.66207 | 0.04114233 | 0.053688
0.707 | 1861700 | 60.72 | 1000029.0 | 1707374.3 | 1978682.6 | 59.642 | 0.06283644 | 0.01775366
0.441 | 1346900 | 62.58 | 642786.9 | 1248052.2 | 1403855.2 | 62.75008 | 0.04228613 | 0.002717818
0.274 | 965810 | 64.37 | 435813.5 | 881487 | 983337.5 | 63.69188 | 0.01814802 | 0.01053472
0.171 | 685430 | 66.11 | 311900.5 | 635581.9 | 707987.5 | 63.86133 | 0.03290997 | 0.03401406
0.107 | 481430 | 67.78 | 213962.5 | 471121.7 | 517431.7 | 65.57456 | 0.07478082 | 0.03253816
0.0664 | 333690 | 69.42 | 130998.5 | 341444.5 | 365711.6 | 69.0102 | 0.09596213 | 0.00590315
0.0414 | 227910 | 71.06 | 76520.68 | 236854.6 | 248908.6 | 72.09589 | 0.09213552 | 0.01457773
0.0258 | 154490 | 72.61 | 47018.34 | 159590.3 | 166372.4 | 73.58402 | 0.07691392 | 0.01341446
0.0161 | 104660 | 74.07 | 30942.87 | 108020.3 | 112364.7 | 74.01541 | 0.07361692 | 0.0007370297
0.01 | 69859 | 75.47 | 19913.57 | 73795.48 | 76435.09 | 74.89854 | 0.09413375 | 0.007572052
2.5 | 4303200 | 56.65 | 2455737.2 | 3284240.7 | 4100839.2 | 53.2133 | 0.04702565 | 0.06066552
1.56 | 3487000 | 60.55 | 1872697.4 | 2558976.1 | 3171017.8 | 53.80277 | 0.0906172 | 0.1114324
0.97 | 2591100 | 62.18 | 1326159.9 | 2033485.8 | 2427707.7 | 56.88918 | 0.06305905 | 0.08508874
0.605 | 1886100 | 63.37 | 863050.2 | 1549522.4 | 1773661.6 | 60.88315 | 0.05961422 | 0.03924339
0.3765 | 1349100 | 64.77 | 559969.2 | 1112818.6 | 1245765.1 | 63.2885 | 0.07659545 | 0.02287317
0.2345 | 955650 | 66.51 | 389571.6 | 788393.7 | 879392.2 | 63.70449 | 0.07979682 | 0.04218183
0.146 | 670540 | 68.13 | 277414.9 | 573732.4 | 637281.6 | 64.195 | 0.04959936 | 0.05775724
0.091 | 465960 | 69.65 | 183292.6 | 424263 | 462163.7 | 66.6344 | 0.008147227 | 0.04329643
0.0565 | 321330 | 71.13 | 109031.6 | 302879.5 | 321906.6 | 70.20196 | 0.001794417 | 0.01304716
0.03535 | 219900 | 72.52 | 64432.43 | 207892.7 | 217648.6 | 72.78016 | 0.0102384 | 0.003587405
0.02205 | 149320 | 73.87 | 40719.7 | 139915 | 145719.9 | 73.77333 | 0.02410976 | 0.001308677
0.0137 | 100620 | 75.16 | 26838.58 | 94852.44 | 98576.34 | 74.20109 | 0.02031063 | 0.0127582
0.00855 | 67240 | 76.42 | 16928.95 | 65070.9 | 67236.98 | 75.41711 | 4.489884e-05 | 0.01312339
0.00535 | 44528 | 77.64 | 9993.9 | 44036.12 | 45155.93 | 77.21344 | 0.0141018 | 0.005494112
0.00332 | 29132 | 78.87 | 5914.158 | 28960.74 | 29558.45 | 78.45816 | 0.01463846 | 0.005221786
0.00207 | 18797 | 80.14 | 3787.005 | 19057.54 | 19430.17 | 78.76092 | 0.03368451 | 0.01720838
0.00129 | 12050 | 81.41 | 2463.027 | 12695.82 | 12932.53 | 79.02083 | 0.07323901 | 0.02934733
0.000805 | 7699.6 | 82.71 | 1456.807 | 8514.543 | 8638.271 | 80.29092 | 0.1219116 | 0.02924779
0.0005 | 4812.7 | 84.1 | 748.8421 | 5594.7 | 5644.593 | 82.37636 | 0.1728538
0.2 | 739190 | 90 | 348456.1 | 705878.6 | 787201.5 | 63.72681 | 0.06495155
0.1248 | 599250 | 77.45 | 244724.5 | 519374.7 | 574143 | 64.77062 | 0.04189739 | 0.1637105
0.0776 | 447400 | 70.79 | 155440.5 | 381158.9 | 411635.6 | 67.81387 | 0.07993828 | 0.04204167
0.0484 | 313370 | 72.94 | 91292.77 | 268584.8 | 283676.2 | 71.22695 | 0.09475647 | 0.02348573
0.03012 | 214650 | 74.45 | 54630.55 | 181794.9 | 189826 | 73.27414 | 0.1156489 | 0.01579396
0.01876 | 145130 | 75.68 | 35328.61 | 122385.4 | 127382.5 | 73.89832 | 0.122287 | 0.02354224
0.01168 | 97349 | 76.75 | 23172.25 | 83517.18 | 86672.21 | 74.49306 | 0.1096754 | 0.02940632
0.00728 | 64837 | 77.81 | 14201.21 | 57069.31 | 58809.7 | 76.02625 | 0.09296085 | 0.02292444
0.00452 | 42932 | 78.83 | 8248.171 | 38045.5 | 38929.32 | 77.76771 | 0.09323292 | 0.01347565
0.00283 | 28277 | 79.84 | 5046.747 | 25122.59 | 25624.48 | 78.64133 | 0.09380475 | 0.01501341
0.00176 | 18529 | 80.82 | 3280.97 | 16550.87 | 16872.94 | 78.78731 | 0.08937663 | 0.02515081
0.0011 | 12063 | 81.81 | 2093.884 | 11098.2 | 11294 | 79.31567 | 0.06374886 | 0.03048935
0.000684 | 7809.7 | 82.79 | 1176.129 | 7395.18 | 7488.122 | 80.96337 | 0.0411768 | 0.02206345
0.000428 | 5014.9 | 83.77 | 590.6466 | 4852.287 | 4888.103 | 83.05979 | 0.02528401 | 0.008478074
0.0002656 | 3202.7 | 84.82 | 281.8582 | 3096.437 | 3109.239 | 84.79889 | 0.0291819 | 0.000248838
0.0001656 | 2023.9 | 85.93 | 140.2992 | 1966.347 | 1971.346 | 85.91885 | 0.02596693 | 0.000129736
0.0001032 | 1267.3 | 87.12 | 71.73564 | 1245.549 | 1247.613 | 86.70377 | 0.01553446 | 0.004777641
6.44e-05 | 793.4 | 88.22 | 35.46951 | 788.2708 | 789.0684 | 87.42362 | 0.005459518 | 0.009027176
4e-05 | 494.91 | 89.01 | 16.59936 | 494.3654 | 494.644 | 88.0769 | 0.0005375227 | 0.01048313

## 150C
f | G* | angle | c_G` | c_G`` | c_G* | c_angle | e_G* | e_angle | E1 | 106883589.8 | p1 | 0.0001 | -4 | 10688.36 | 8.028911 | 0.3333333 | 5
30000 | 237900000 | 16.19 | 235151513.9 | 34082000.6 | 237608537.8 | 8.246815 | 0.001225146 | 0.4906229 | E2 | 56434227.6 | p2 | 0.001 | -3 | 56434.23 | 7.751543 |  | 4
18720 | 216760000 | 16.91 | 222012452.2 | 47647311.8 | 227067820.8 | 12.11282 | 0.04755407 | 0.2836889 | E3 | 38992567.5 | p3 | 0.01 | -2 | 389925.7 | 7.590982 |  | 3
11640 | 197060000 | 17.4 | 200098762.9 | 57999515.0 | 208334967.4 | 16.16447 | 0.05721591 | 0.07100771 | E4 | 22404029.3 | p4 | 0.1 | -1 | 2240402.9 | 7.350326 |  | 2
7260 | 179400000 | 18.09 | 174852418.0 | 59012616.1 | 184542290.4 | 18.64952 | 0.02866383 | 0.03092961 | E5 | 12279759.4 | p5 | 1 | 0 | 12279759.4 | 7.08919 |  | 1
4518 | 162570000 | 18.55 | 154483484.8 | 52926556.5 | 163298400.0 | 18.91163 | 0.004480532 | 0.01949492 | E6 | 5608220.5 | p6 | 10 | 1 | 56082205.3 | 6.748825 |  | 0
2814 | 147310000 | 19.15 | 140484838.4 | 47144378.9 | 148184284.9 | 18.5509 | 0.005935 | 0.03128473 | E7 | 2242263.2 | p7 | 100 | 2 | 224226319.5 | 6.350687 |  | -1
1752 | 132740000 | 19.77 | 128207497.8 | 44817942.5 | 135815354.3 | 19.26827 | 0.02316826 | 0.0253782 | E8 | 788952 | p8 | 1000 | 3 | 788951986.8 | 5.897051 |  | -2
1092 | 119620000 | 20.27 | 114212628.5 | 43400309.8 | 122180650.6 | 20.80658 | 0.02140654 | 0.02647147 | E9 | 199411.3 | p9 | 10000 | 4 | 1994112928.3 | 5.29975 |  | -3
678 | 107160000 | 20.83 | 100011397.2 | 39404362.8 | 107494108.5 | 21.50438 | 0.003117847 | 0.03237527 | E10 | 69923.13 | p10 | 100000 | 5 | 6992312761.4 | 4.844621 |  | -4
424.2 | 95929000 | 21.22 | 89318181.1 | 34080693.4 | 95599326.0 | 20.8851 | 0.003436646 | 0.01578205
264.6 | 85644000 | 22.06 | 81447114.4 | 30570385.2 | 86995292.4 | 20.57314 | 0.01577802 | 0.06740083 | fmin | 7.158188
164.4 | 76052000 | 22.68 | 73485346.0 | 29538863.7 | 79200003.4 | 21.89862 | 0.04139278 | 0.03445238
102.6 | 67508000 | 23.28 | 63976291.3 | 28604655.6 | 70079898.5 | 24.09006 | 0.03809768 | 0.03479627
64.2 | 59871000 | 23.97 | 54675565.3 | 25628612.3 | 60384130.5 | 25.11435 | 0.008570602 | 0.04774112
39.84 | 52860000 | 24.67 | 47689284.8 | 21690183.6 | 52390189.4 | 24.45713 | 0.008887829 | 0.008628594
24.84 | 46748000 | 25.49 | 42749594.9 | 19067829.7 | 46809293.9 | 24.03856 | 0.001311156 | 0.05694155
15.48 | 41381000 | 26.05 | 37870991.0 | 17972861.1 | 41919395.3 | 25.38814 | 0.01301069 | 0.02540738
9.66 | 36588000 | 26.93 | 32238265.7 | 16893700.6 | 36396468.2 | 27.65572 | 0.005234826 | 0.02694849
6 | 32266000 | 27.75 | 26927498.6 | 14706644.5 | 30681844.3 | 28.64147 | 0.04909675 | 0.03212518
1250 | 130940000 | 20.8 | 118391196.5 | 43972874.9 | 126293662.3 | 20.37601 | 0.03548448 | 0.0203841
780 | 116130000 | 21.44 | 103944275.1 | 40876393.6 | 111692846.1 | 21.46738 | 0.03820851 | 0.001277053
485 | 103320000 | 22.02 | 91983127.6 | 35530201.7 | 98606749.2 | 21.11999 | 0.04561799 | 0.0408726
302.5 | 91708000 | 22.49 | 83548009.0 | 31273019.6 | 89209145.0 | 20.52148 | 0.02724795 | 0.08752885
188.25 | 81489000 | 23.01 | 75909595.3 | 29681248.5 | 81506092.8 | 21.35589 | 0.0002097561 | 0.07188661
117.25 | 72077000 | 23.51 | 66782834.1 | 29038906.7 | 72823107.8 | 23.50065 | 0.01035154 | 0.0003976066
73 | 63571000 | 23.89 | 57037853.9 | 26635869.9 | 62950666.0 | 25.03191 | 0.009758129 | 0.04779859
45.5 | 56166000 | 24.51 | 49360960.7 | 22727065.0 | 54341732.8 | 24.72257 | 0.03247992 | 0.008672696
28.25 | 49324000 | 25.05 | 44010128.7 | 19598573.8 | 48176711.4 | 24.00435 | 0.02326025 | 0.04174259
17.675 | 43242000 | 25.57 | 39319879.9 | 18196793.7 | 43326392.1 | 24.83416 | 0.001951624 | 0.02877734
11.025 | 37806000 | 26.17 | 33854773.4 | 17293841.2 | 38016083.8 | 27.05905 | 0.00555689 | 0.0339721
6.85 | 33014000 | 26.82 | 28271047.8 | 15404271.7 | 32195399.3 | 28.58499 | 0.02479556 | 0.06580888
4.275 | 28707000 | 27.51 | 24082380.0 | 12908622.4 | 27323864.3 | 28.19217 | 0.04818113 | 0.0247972
2.675 | 24899000 | 28.2 | 21199378.4 | 11060468.7 | 23911244.5 | 27.55265 | 0.03967049 | 0.02295571
1.66 | 21505000 | 28.98 | 18510159.5 | 10156208.6 | 21113374.3 | 28.75282 | 0.01821091 | 0.007839027
1.035 | 18485000 | 29.82 | 15449400.0 | 9462780.7 | 18117068.7 | 31.48753 | 0.01990432 | 0.05591991
0.645 | 15813000 | 30.7 | 12478821.0 | 8212387.1 | 14938683.9 | 33.34915 | 0.05529097 | 0.08629169
0.4025 | 13521000 | 31.65 | 10330249.9 | 6707797.8 | 12317005.1 | 32.99709 | 0.08904629 | 0.04256221
0.25 | 11591000 | 32.6 | 8868207.8 | 5590022.2 | 10483008.0 | 32.22504 | 0.09559071 | 0.0115019
50 | 60052000 | 25.43 | 50667852.2 | 23511751.5 | 55857261.8 | 24.89304 | 0.06985176 | 0.02111528
31.2 | 51621000 | 26.35 | 45007678.3 | 20102714.1 | 49293105.2 | 24.06796 | 0.04509589 | 0.08660479
19.4 | 44616000 | 26.95 | 40292625.8 | 18377508.6 | 44285759.8 | 24.51778 | 0.007401834 | 0.09024942
12.1 | 38612000 | 27.48 | 34987765.7 | 17519872.4 | 39129141.0 | 26.59909 | 0.01339327 | 0.03205643
7.53 | 33324000 | 27.98 | 29304533.5 | 15870943.0 | 33326303.6 | 28.43938 | 6.912861e-05 | 0.01641824
4.69 | 28755000 | 28.48 | 24778306.5 | 13381413.9 | 28160729.9 | 28.37107 | 0.02066667 | 0.003824917
2.92 | 24762000 | 28.97 | 21686795.2 | 11325358.2 | 24465911.5 | 27.57463 | 0.01195737 | 0.04816603
1.82 | 21239000 | 29.6 | 19055454.7 | 10280907.7 | 21651961.1 | 28.348 | 0.01944353 | 0.04229722
1.13 | 18188000 | 30.11 | 16039103.7 | 9623455.7 | 18704645.1 | 30.96374 | 0.02840582 | 0.02835401
0.707 | 15525000 | 30.85 | 13004158.3 | 8498186.3 | 15534712.9 | 33.16452 | 0.0006256281 | 0.07502495
0.441 | 13205000 | 31.5 | 10676949.3 | 6983485.6 | 12757990.4 | 33.18755 | 0.03385154 | 0.05357287
0.274 | 11211000 | 32.27 | 9121215.1 | 5759221.5 | 10787270.1 | 32.2687 | 0.03779591 | 4.022823e-05
0.171 | 9489300 | 33 | 7827463.3 | 5080634.8 | 9331775.4 | 32.98672 | 0.01660023 | 0.0004024801
0.107 | 7997000 | 33.88 | 6416218.5 | 4600673.8 | 7895192.2 | 35.64197 | 0.01273075 | 0.05200617
0.0664 | 6707800 | 34.73 | 5021594.4 | 3917696.6 | 6369046.8 | 37.96028 | 0.05050138 | 0.09301127
0.0414 | 5600500 | 35.74 | 4018460.7 | 3132563.3 | 5095191.8 | 37.93795 | 0.09022555 | 0.06149833
0.0258 | 4644400 | 36.8 | 3364829.7 | 2529735.6 | 4209708.0 | 36.93646 | 0.09359487 | 0.003708189
0.0161 | 3840000 | 37.91 | 2818228.2 | 2176284.1 | 3560705.4 | 37.67593 | 0.07273296 | 0.006174232
0.01 | 3172700 | 39.02 | 2228364.2 | 1906338.7 | 2932530.3 | 40.54659 | 0.07569884 | 0.03912324
2.5 | 24939000 | 29.35 | 20828373.4 | 10881210.2 | 23499401.6 | 27.58358 | 0.05772479 | 0.06018474
1.56 | 20670000 | 31.03 | 18131033.2 | 10076871.2 | 20743136.2 | 29.06444 | 0.003538276 | 0.06334376
0.97 | 17264000 | 32.06 | 15015031.8 | 9329302.8 | 17677303.8 | 31.85396 | 0.02394021 | 0.006426683
0.605 | 14471000 | 32.78 | 12132513.1 | 8006316.3 | 14536126.5 | 33.42105 | 0.004500486 | 0.01955622
0.3765 | 12138000 | 33.43 | 10094465.7 | 6516795.5 | 12015276.2 | 32.84552 | 0.01011071 | 0.01748372
0.2345 | 10176000 | 34.03 | 8694353.3 | 5484245.0 | 10279529.3 | 32.24301 | 0.01017387 | 0.05251227
0.146 | 8508600 | 34.66 | 7368565.9 | 4922230.2 | 8861383.3 | 33.74307 | 0.04146196 | 0.02645485
0.091 | 7096700 | 35.37 | 5916875.4 | 4397775.4 | 7372234.6 | 36.62194 | 0.03882574 | 0.03539546
0.0565 | 5897400 | 36.05 | 4629070.4 | 3645030.2 | 5891904.4 | 38.21766 | 0.0009318658 | 0.06012928
0.03535 | 4887500 | 36.81 | 3772356.3 | 2901377.6 | 4759061.2 | 37.56444 | 0.02627903 | 0.02049557
0.02205 | 4034900 | 37.62 | 3182528.3 | 2389461.4 | 3979700.0 | 36.89944 | 0.01368064 | 0.01915358
0.0137 | 3320100 | 38.5 | 2622623.8 | 2085897.9 | 3350988.7 | 38.49691 | 0.009303554 | 8.038156e-05
0.00855 | 2722300 | 39.41 | 2036151.3 | 1805028.4 | 2721036.5 | 41.55668 | 0.0004641239 | 0.05447039
0.00535 | 2218800 | 40.4 | 1546920.5 | 1458315.9 | 2125946.5 | 43.31122 | 0.04184854 | 0.0720598
0.00332 | 1795500 | 41.46 | 1221408.0 | 1130317.0 | 1664167.6 | 42.78183 | 0.07314528 | 0.03188206
0.00207 | 1442200 | 42.59 | 1003122.9 | 911087.5 | 1355114.8 | 42.24733 | 0.06038358 | 0.008045696
0.00129 | 1149900 | 43.8 | 798605.7 | 774103 | 1112207.9 | 44.10741 | 0.03277856 | 0.007018473
0.000805 | 913000 | 45.04 | 591327.8 | 647177.7 | 876645.7 | 47.58198 | 0.03981855 | 0.05643833
0.0005 | 724250 | 46.3 | 425162.2 | 502689.6 | 658376.6 | 49.7763 | 0.09095396
0.2 | 10216000 | 30.88 | 8262929.3 | 5259972.6 | 9795065.7 | 32.4798 | 0.04120343
0.1248 | 8083200 | 34.68 | 6893440.6 | 4767294.2 | 8381325.5 | 34.66656 | 0.03688211 | 0.0003876307
0.0776 | 6476400 | 36.7 | 5446509.7 | 4167472.6 | 6858009.6 | 37.42191 | 0.05892311 | 0.01967062
0.0484 | 5257800 | 37.87 | 4302059.3 | 3383738.6 | 5473335.4 | 38.18644 | 0.04099346 | 0.00835598
0.03012 | 4264400 | 38.84 | 3554862.8 | 2696856.0 | 4462071.5 | 37.18536 | 0.04635389 | 0.04260153
0.01876 | 3465200 | 39.63 | 2997228.7 | 2271027.8 | 3760445.1 | 37.15154 | 0.08520291 | 0.06253987
0.01168 | 2811500 | 40.41 | 2423564.9 | 1997708.8 | 3140781.3 | 39.49825 | 0.1171194 | 0.02256237
0.00728 | 2273500 | 41.18 | 1850583.2 | 1691273.8 | 2507003.2 | 42.42462 | 0.1027065 | 0.03022401
0.00452 | 1831200 | 42.01 | 1413452.3 | 1333204.3 | 1943008.3 | 43.32649 | 0.0610574 | 0.03133748
0.00283 | 1470800 | 42.88 | 1141314.9 | 1043599.6 | 1546512.1 | 42.43928 | 0.05147684 | 0.01027794
0.00176 | 1177100 | 43.8 | 934247.4 | 858376.7 | 1268711.4 | 42.57647 | 0.07782806 | 0.02793446
0.0011 | 937140 | 44.8 | 727154.9 | 733164.4 | 1032610.4 | 45.23578 | 0.1018743 | 0.009727262
0.000684 | 742360 | 45.83 | 527322.4 | 598465.5 | 797640.2 | 48.61594 | 0.07446545 | 0.06078864
0.000428 | 584350 | 46.94 | 385326.7 | 457411 | 598081.6 | 49.88894 | 0.02349887 | 0.06282366
0.0002656 | 456890 | 48.17 | 298086.2 | 342510.3 | 454058 | 48.967 | 0.006198367 | 0.01654552
0.0001656 | 353760 | 49.4 | 237483.8 | 268499.8 | 358456 | 48.50775 | 0.01327444 | 0.01806181
0.0001032 | 272260 | 50.79 | 180676.8 | 217401.5 | 282679.2 | 50.27091 | 0.03826924 | 0.01022032
6.44e-05 | 208450 | 52.23 | 130089.1 | 170990.2 | 214850.7 | 52.73618 | 0.03070601 | 0.009691377
4e-05 | 159630 | 53.64 | 94612.11 | 128534 | 159600.9 | 53.64372 | 0.0001825974 | 6.935576e-05

## 200C
f | G* | angle | c_G` | c_G`` | c_G* | c_angle | e_G* | e_angle | E1 | 100000000 | p1 | 0.0001 | -4 | 10000 | 8 | 0.2222222
30000 | 232970000 | 13.77 | 245014623.3 | 31840360.8 | 247074835.3 | 7.404258 | 0.06054357 | 0.4622906 | E2 | 51272428.0 | p2 | 0.001 | -3 | 51272.43 | 7.709884
18720 | 215380000 | 14.08 | 232724389.7 | 44504050.8 | 236941452.9 | 10.82601 | 0.1001089 | 0.2311073 | E3 | 37204525.6 | p3 | 0.01 | -2 | 372045.3 | 7.570596
11640 | 199450000 | 14.37 | 212228809.8 | 54144728.6 | 219026754.9 | 14.31224 | 0.0981537 | 0.004019539 | E4 | 25643267.2 | p4 | 0.1 | -1 | 2564326.7 | 7.408973
7260 | 184520000 | 14.68 | 188625555.2 | 55022885.7 | 196486941.1 | 16.26219 | 0.06485444 | 0.1077787 | E5 | 17321580.6 | p5 | 1 | 0 | 17321580.6 | 7.238588
4518 | 170730000 | 14.87 | 169611095.1 | 49223470.8 | 176609381.6 | 16.18345 | 0.03443672 | 0.08832918 | E6 | 10708979.1 | p6 | 10 | 1 | 107089790.7 | 7.029748
2814 | 158010000 | 15.12 | 156613324.2 | 43670852.5 | 162588058.3 | 15.58087 | 0.02897322 | 0.03048055 | E7 | 6046951.4 | p7 | 100 | 2 | 604695142.7 | 6.781536
1752 | 145950000 | 15.4 | 145329199.1 | 41345553.9 | 151096098.3 | 15.88083 | 0.03525932 | 0.0312229 | E8 | 3740791.8 | p8 | 1000 | 3 | 3740791800.8 | 6.572964
1092 | 134850000 | 15.54 | 132553034.4 | 39958947.8 | 138445023.1 | 16.77576 | 0.02665942 | 0.0795215 | E9 | 1558262.5 | p9 | 10000 | 4 | 15582625497.5 | 6.192641
678 | 124140000 | 15.95 | 119606089.0 | 36340124.3 | 125004884.6 | 16.90045 | 0.006967009 | 0.05958907 | E10 | 1575159.5 | p10 | 100000 | 5 | 157515953639.9 | 6.197325
424.2 | 114120000 | 16.18 | 109825323.4 | 31623692.7 | 114287617.8 | 16.06351 | 0.001468786 | 0.007199639
264.6 | 104780000 | 16.4 | 102537718.4 | 28664014.0 | 106468818.9 | 15.61813 | 0.01611776 | 0.0476753 | fmin | 6.739856
164.4 | 96597000 | 16.58 | 95032807.2 | 28035904.0 | 99082018.3 | 16.43674 | 0.02572563 | 0.008640583
102.6 | 88336000 | 16.92 | 85976300.0 | 27483479.8 | 90262206.0 | 17.72718 | 0.02180545 | 0.04770554
64.2 | 81102000 | 17.44 | 77056692.1 | 25021214.7 | 81017251.1 | 17.98922 | 0.001044967 | 0.03149218
39.84 | 74670000 | 17.77 | 70243308.8 | 21747843.0 | 73532925.3 | 17.20291 | 0.015228 | 0.03191289
24.84 | 67749000 | 18.28 | 65184886.2 | 19851260.8 | 68140604.2 | 16.93747 | 0.005780222 | 0.07344236
15.48 | 62125000 | 18.58 | 59855406.2 | 19448372.4 | 62935751.7 | 18.00015 | 0.01305033 | 0.03120835
9.66 | 56851000 | 18.99 | 53494050.9 | 18858166.0 | 56720753.8 | 19.419 | 0.002291011 | 0.02259061
6 | 52116000 | 19.58 | 47403844.6 | 16903162.4 | 50327342.3 | 19.62511 | 0.0343207 | 0.002303881
1250 | 144720000 | 16.35 | 136363407.9 | 40495965.7 | 142249436.7 | 16.53989 | 0.01707133 | 0.01161395
780 | 132040000 | 16.59 | 123192889.7 | 37662648.3 | 128821439.0 | 16.99949 | 0.02437565 | 0.02468297
485 | 120470000 | 16.77 | 112269915.2 | 32895054.3 | 116989822.0 | 16.33057 | 0.02888834 | 0.02620334
302.5 | 110330000 | 16.94 | 104495927.8 | 29227038.4 | 108506307.2 | 15.62607 | 0.01652944 | 0.077564
188.25 | 100850000 | 17.1 | 97329137.9 | 28073769.6 | 101297076.1 | 16.08976 | 0.00443308 | 0.05907835
117.25 | 92248000 | 17.21 | 88655453.9 | 27800346.8 | 92912048.7 | 17.41025 | 0.007198516 | 0.01163544
73 | 84364000 | 17.34 | 79330340.0 | 25871466.3 | 83442409.0 | 18.06235 | 0.01092398 | 0.04165803
45.5 | 77001000 | 17.57 | 71894192.8 | 22589336.0 | 75359492.2 | 17.44285 | 0.02131801 | 0.007236783
28.25 | 70228000 | 17.81 | 66509174.5 | 20182348.7 | 69503938.7 | 16.88053 | 0.01031015 | 0.05218805
17.675 | 64046000 | 18.02 | 61464811.2 | 19490767.5 | 64481106.0 | 17.59406 | 0.006793649 | 0.02363735
11.025 | 58279000 | 18.27 | 55331459.1 | 19150094.8 | 58551656.6 | 19.09062 | 0.004678471 | 0.04491642
6.85 | 53008000 | 18.58 | 48953856.6 | 17553656.5 | 52005874.0 | 19.72659 | 0.01890518 | 0.06171113
4.275 | 48107000 | 19.05 | 44078361.1 | 15225181.7 | 46633765.4 | 19.05551 | 0.03062412 | 0.0002893118
2.675 | 43677000 | 19.29 | 40552193.6 | 13665145.9 | 42792716.9 | 18.62262 | 0.02024597 | 0.03459723
1.66 | 39546000 | 19.87 | 36998651.0 | 13199587.6 | 39282684.4 | 19.6343 | 0.006658465 | 0.01186227
1.035 | 35614000 | 20.16 | 32764974.6 | 12817372.5 | 35182788.4 | 21.365 | 0.01210793 | 0.05977203
0.645 | 32101000 | 20.68 | 28574164.3 | 11537734.7 | 30815615.9 | 21.98797 | 0.04004187 | 0.06324817
0.4025 | 28859000 | 21.24 | 25460851.1 | 9870589.6 | 27307205.6 | 21.19017 | 0.05377159 | 0.002345917
0.25 | 26023000 | 21.88 | 23178493.4 | 8774568.4 | 24783777.1 | 20.73492 | 0.04762029 | 0.05233472
50 | 80083000 | 18.86 | 73173010.2 | 23239422.2 | 76774736.5 | 17.61962 | 0.04131043 | 0.06576796
31.2 | 72259000 | 19.08 | 67539420.7 | 20532561.6 | 70591496.9 | 16.90972 | 0.02307675 | 0.1137463
19.4 | 65259000 | 19.18 | 62534742.2 | 19536562.6 | 65515427.6 | 17.3494 | 0.003929384 | 0.09544335
12.1 | 58938000 | 19.3 | 56614506.2 | 19285901.8 | 59809266.2 | 18.81156 | 0.01478276 | 0.02530755
7.53 | 53311000 | 19.39 | 50141157.3 | 17980727.2 | 53267646.9 | 19.72794 | 0.0008132107 | 0.01742874
4.69 | 48163000 | 19.52 | 44899920.4 | 15661340.0 | 47552922.3 | 19.22905 | 0.01266694 | 0.01490504
2.92 | 43462000 | 19.71 | 41167646.7 | 13861628.6 | 43438691.0 | 18.60898 | 0.0005363065 | 0.05586089
1.82 | 39204000 | 19.86 | 37737283.7 | 13238239.3 | 39991918.6 | 19.33087 | 0.02009791 | 0.02664297
1.13 | 35403000 | 20.13 | 33588632.4 | 12944561.0 | 35996637.2 | 21.07592 | 0.01676799 | 0.04699072
0.707 | 31805000 | 20.37 | 29321008.6 | 11851409.1 | 31625582.1 | 22.00832 | 0.005641186 | 0.08042805
0.441 | 28578000 | 20.75 | 25974046.5 | 10170359.7 | 27894216.3 | 21.38325 | 0.02392692 | 0.03051814
0.274 | 25668000 | 21.04 | 23592438.4 | 8919167.2 | 25222107.2 | 20.7092 | 0.01737154 | 0.01572261
0.171 | 22981000 | 21.48 | 21380095.6 | 8432242.5 | 22982845.8 | 21.52412 | 8.031992e-05 | 0.002054015
0.107 | 20560000 | 21.92 | 18783742.1 | 8092206.8 | 20452696.2 | 23.30682 | 0.005219059 | 0.06326719
0.0664 | 18351000 | 22.52 | 16140198.4 | 7228495.6 | 17684941.4 | 24.12554 | 0.03629549 | 0.07129395
0.0414 | 16315000 | 22.95 | 14182615.6 | 6099346.6 | 15438543.2 | 23.27051 | 0.05372092 | 0.01396545
0.0258 | 14441000 | 23.66 | 12805780.1 | 5303505.9 | 13860562.0 | 22.49686 | 0.04019376 | 0.04916056
0.0161 | 12775000 | 24.25 | 11498455.8 | 4960040.0 | 12522638.8 | 23.33371 | 0.0197543 | 0.03778504
0.01 | 11364000 | 24.92 | 9968282.2 | 4674477.2 | 11009876.8 | 25.12353 | 0.03116185 | 0.008167271
2.5 | 42406000 | 21.14 | 40077329.6 | 13542808.4 | 42303664.2 | 18.67098 | 0.002413239 | 0.1167937
1.56 | 37998000 | 21.4 | 36481329.1 | 13175853.6 | 38787762.1 | 19.85805 | 0.02078431 | 0.07205378
0.97 | 33982000 | 21.55 | 32156527.3 | 12700044.2 | 34573593.6 | 21.55127 | 0.01740903 | 5.893674e-05
0.605 | 30345000 | 21.62 | 28079887.3 | 11308873.4 | 30271615.2 | 21.93658 | 0.002418349 | 0.01464303
0.3765 | 27108000 | 21.74 | 25107530.4 | 9666949.1 | 26904237.4 | 21.0578 | 0.007516697 | 0.03138002
0.2345 | 24200000 | 21.96 | 22888487.3 | 8690935.5 | 24482957.5 | 20.79216 | 0.01169246 | 0.05318048
0.146 | 21556000 | 22.1 | 20549147.5 | 8345472.0 | 22179142.6 | 22.10318 | 0.02890808 | 0.0001438835
0.091 | 19252000 | 22.38 | 17843973.4 | 7866408.6 | 19500968.5 | 23.79 | 0.01293208 | 0.0630025
0.0565 | 17099000 | 22.6 | 15383616.2 | 6838351.0 | 16835043.6 | 23.96618 | 0.01543695 | 0.06045064
0.03535 | 15183000 | 22.99 | 13681624.7 | 5777070.3 | 14851309.5 | 22.89192 | 0.02184617 | 0.004266309
0.02205 | 13472000 | 23.32 | 12386984.3 | 5151341.1 | 13415427.5 | 22.58083 | 0.004199266 | 0.03169699
0.0137 | 11928000 | 23.7 | 10999951.2 | 4882157.2 | 12034715.8 | 23.9333 | 0.008946662 | 0.009843746
0.00855 | 10535000 | 24.23 | 9456193.1 | 4521124.4 | 10481419.5 | 25.55305 | 0.005085952 | 0.0546037
0.00535 | 9278800 | 24.72 | 8124084.0 | 3902874.7 | 9012944.7 | 25.66 | 0.02865191 | 0.03802592
0.00332 | 8173900 | 25.29 | 7173966.6 | 3315540.2 | 7903075.5 | 24.80462 | 0.03313283 | 0.01919249
0.00207 | 7156200 | 25.94 | 6415844.2 | 3011842.4 | 7087612.5 | 25.14715 | 0.009584341 | 0.03056458
0.00129 | 6260600 | 26.6 | 5561454.0 | 2875258.2 | 6260741.2 | 27.33885 | 2.254809e-05 | 0.02777645
0.000805 | 5445300 | 27.34 | 4620065.2 | 2623639.7 | 5313048.8 | 29.59135 | 0.02428722 | 0.08234633
0.0005 | 4751300 | 28.17 | 3836369.3 | 2192769.9 | 4418819.9 | 29.75117 | 0.06997666
0.2 | 22373000 | 23.13 | 22149793.7 | 8535143.3 | 23737355.2 | 21.07354 | 0.06098222
0.1248 | 20044000 | 23.79 | 19673747.7 | 8241146.5 | 21330092.4 | 22.72835 | 0.06416346 | 0.04462598
0.0776 | 17686000 | 23.76 | 16951969.9 | 7572441.3 | 18566398.4 | 24.07031 | 0.0497794 | 0.01305998
0.0484 | 15615000 | 24.05 | 14745601.8 | 6459918.5 | 16098550.2 | 23.6578 | 0.03096703 | 0.01630755
0.03012 | 13778000 | 24.16 | 13223327.5 | 5506851.2 | 14324168.4 | 22.60927 | 0.03964062 | 0.0641857
0.01876 | 12161000 | 24.38 | 11942777.3 | 5039860.2 | 12962643.3 | 22.87978 | 0.06591919 | 0.06153495
0.01168 | 10695000 | 24.56 | 10482665.6 | 4791288.7 | 11525741.8 | 24.56361 | 0.07767572 | 0.0001471181
0.00728 | 9415500 | 24.99 | 8956683.7 | 4328586.7 | 9947806.0 | 25.79355 | 0.05653508 | 0.03215496
0.00452 | 8288700 | 25.16 | 7746916.2 | 3671378.4 | 8572848.4 | 25.35697 | 0.03428142 | 0.007828547
0.00283 | 7238600 | 25.52 | 6914112.4 | 3180387.9 | 7610507.1 | 24.70172 | 0.05137831 | 0.03206426
0.00176 | 6339600 | 26 | 6141279.3 | 2960414.8 | 6817577.8 | 25.73648 | 0.07539557 | 0.01013555
0.0011 | 5535400 | 26.47 | 5242255.4 | 2814098.1 | 5949822.7 | 28.22737 | 0.0748677 | 0.06639116
0.000684 | 4811100 | 27.12 | 4321463.0 | 2488057.9 | 4986529.3 | 29.93094 | 0.03646346 | 0.1036483
0.000428 | 4190900 | 27.58 | 3642317.1 | 2048061.3 | 4178639.6 | 29.34888 | 0.002925492 | 0.06413651
0.0002656 | 3629800 | 28.61 | 3188562.2 | 1695492.4 | 3611318.8 | 28.00145 | 0.005091519 | 0.02127039
0.0001656 | 3122200 | 29.02 | 2812846.0 | 1508460.1 | 3191794.9 | 28.20356 | 0.02229035 | 0.02813355
0.0001032 | 2686500 | 29.99 | 2404248.0 | 1387484.9 | 2775882.3 | 29.98913 | 0.03327092 | 2.916421e-05
6.44e-05 | 2303800 | 30.6 | 2010591.0 | 1235223.8 | 2359714.8 | 31.56484 | 0.02427067 | 0.03153077
4e-05 | 1978500 | 31.34 | 1703510.1 | 1086634.1 | 2020574.2 | 32.53297 | 0.02126572 | 0.03806534

## 5atm
f | G* | angle | c_G` | c_G`` | c_G* | c_angle | e_G* | e_angle | E1 | 102565947.6 | p1 | 0.0001 | -4 | 10256.59 | 8.011003 | 0.4444444
30000 | 215740000 | 17.6 | 210036984.3 | 32749921.3 | 212574909.4 | 8.862455 | 0.01467086 | 0.4964514 | E2 | 55837635.8 | p2 | 0.001 | -3 | 55837.64 | 7.746927
18720 | 194970000 | 18.41 | 197425815.6 | 45794023.6 | 202667326.6 | 13.05914 | 0.03947954 | 0.2906498 | E3 | 34475142.2 | p3 | 0.01 | -2 | 344751.4 | 7.537506
11640 | 175900000 | 19.3 | 176389939.0 | 55770860.6 | 184996755.3 | 17.54588 | 0.05171549 | 0.09088705 | E4 | 17339782.6 | p4 | 0.1 | -1 | 1733978.3 | 7.239044
7260 | 158390000 | 20.19 | 152144777.8 | 56809368.8 | 162404857.7 | 20.47514 | 0.02534792 | 0.01412279 | E5 | 7347761.7 | p5 | 1 | 0 | 7347761.7 | 6.866155
4518 | 141760000 | 21.07 | 132552291.7 | 51068331.7 | 142049584.8 | 21.07014 | 0.002042782 | 6.808779e-06 | E6 | 2220268.3 | p6 | 10 | 1 | 22202682.9 | 6.346405
2814 | 126730000 | 21.96 | 119011319.4 | 45650100.2 | 127466175.1 | 20.9857 | 0.005809004 | 0.04436681 | E7 | 479316.9 | p7 | 100 | 2 | 47931691.3 | 5.680623
1752 | 112590000 | 22.83 | 107010986.5 | 43538244.9 | 115528914.1 | 22.13933 | 0.0261028 | 0.03025279 | E8 | 81031.66 | p8 | 1000 | 3 | 81031659.1 | 4.908655
1092 | 99559000 | 23.65 | 93242491.4 | 42175776.1 | 102337472.6 | 24.33836 | 0.0279078 | 0.02910615 | E9 | 8031.851 | p9 | 10000 | 4 | 80318511.1 | 3.904816
678 | 87710000 | 24.65 | 79268281.3 | 38101278.9 | 87949803.2 | 25.67184 | 0.002734046 | 0.04145402 | E10 | 1018.397 | p10 | 100000 | 5 | 101839688.8 | 3.007917
424.2 | 76958000 | 25.72 | 68827338.3 | 32542739.5 | 76132991.5 | 25.30558 | 0.01072024 | 0.01611263
264.6 | 67167000 | 26.7 | 61344163.9 | 28603689.9 | 67685135.2 | 24.9988 | 0.007714133 | 0.06371534 | fmin | 7.048709
164.4 | 58274000 | 27.71 | 54074582.4 | 27027603.4 | 60452889.2 | 26.55684 | 0.03739042 | 0.04161535
102.6 | 50288000 | 28.78 | 45585726.1 | 25701326.6 | 52331793.5 | 29.41439 | 0.04064177 | 0.02204287
64.2 | 43304000 | 29.9 | 37360267.9 | 22656526.8 | 43693338.4 | 31.23404 | 0.008990819 | 0.04461658
39.84 | 37123000 | 31.01 | 31257402.8 | 18767550.8 | 36458828.7 | 30.98142 | 0.0178911 | 0.0009215755
24.84 | 31677000 | 32.38 | 27085636.4 | 16018360.3 | 31467754.4 | 30.59994 | 0.0066056 | 0.05497416
15.48 | 27137000 | 33.69 | 23161516.0 | 14625429.8 | 27392681.9 | 32.27052 | 0.009421892 | 0.04213349
9.66 | 23117000 | 34.92 | 18753429.4 | 13378695.2 | 23036505.9 | 35.50406 | 0.003482032 | 0.0167256
6 | 19630000 | 36.23 | 14653877.6 | 11336881.6 | 18527304.5 | 37.72711 | 0.05617399 | 0.04132228
1250 | 109510000 | 24.02 | 97357278.0 | 42746613.8 | 106328324.4 | 23.70481 | 0.02905374 | 0.01312181
780 | 95400000 | 25.12 | 83133614.1 | 39610846.2 | 92088093.3 | 25.4765 | 0.034716 | 0.01419172
485 | 83080000 | 26.09 | 71413001.7 | 34078317.2 | 79127419.5 | 25.5105 | 0.0475756 | 0.02221166
302.5 | 72214000 | 27.03 | 63311895.5 | 29446232.5 | 69824614.0 | 24.94304 | 0.03308757 | 0.07720897
188.25 | 62504000 | 27.94 | 56263459.0 | 27323606.9 | 62547232.7 | 25.90292 | 0.0006916781 | 0.07290922
117.25 | 53890000 | 28.87 | 48080579.1 | 26214970.5 | 54762822.8 | 28.60054 | 0.01619638 | 0.009333567
73 | 46208000 | 29.83 | 39442881.7 | 23656341.6 | 45993080.1 | 30.95373 | 0.004651141 | 0.03767109
45.5 | 39533000 | 30.87 | 32705223.5 | 19799514.7 | 38231563.2 | 31.19042 | 0.03292026 | 0.01037968
28.25 | 33578000 | 31.9 | 28130520.5 | 16607634.8 | 32667104.5 | 30.55666 | 0.02712775 | 0.042111
17.675 | 28386000 | 32.99 | 24311304.0 | 14935551.2 | 28532616.3 | 31.56432 | 0.005165091 | 0.0432156
11.025 | 23873000 | 34.14 | 20011442.0 | 13794235.0 | 24305117.4 | 34.57917 | 0.01810067 | 0.01286383
6.85 | 19971000 | 35.33 | 15685097.3 | 11971010.5 | 19731380.4 | 37.35121 | 0.01199838 | 0.05720935
4.275 | 16627000 | 36.59 | 12498242.9 | 9703684.8 | 15823007.8 | 37.8259 | 0.04835462 | 0.03377712
2.675 | 13751000 | 37.91 | 10416351.8 | 7921734.1 | 13086414.9 | 37.25333 | 0.04832994 | 0.01732176
1.66 | 11293000 | 39.29 | 8647557.3 | 6867022.9 | 11042474.9 | 38.45308 | 0.02218411 | 0.02130111
1.035 | 9200800 | 40.81 | 6756838.3 | 6089785.7 | 9096172.5 | 42.02762 | 0.01137157 | 0.02983639
0.645 | 7409600 | 42.39 | 4969488.7 | 5069381.2 | 7098904.4 | 45.57011 | 0.04193149 | 0.07502022
0.4025 | 5942000 | 44 | 3713324.8 | 3938959.5 | 5413333.8 | 46.68893 | 0.08897108 | 0.06111203
0.25 | 4767300 | 45.6 | 2925927.1 | 3049899.0 | 4226456.3 | 46.18846 | 0.1134486 | 0.01290488
50 | 42746000 | 31.65 | 33844188.4 | 20573801.4 | 39606948.8 | 31.29532 | 0.07343497 | 0.01120638
31.2 | 35606000 | 33.22 | 28967847.4 | 17144933.3 | 33661326.8 | 30.61963 | 0.05461645 | 0.07827735
19.4 | 29648000 | 34.46 | 25089460.2 | 15178567.1 | 29323538.6 | 31.17301 | 0.01094379 | 0.09538572
12.1 | 24632000 | 35.57 | 20896041.2 | 14047550.6 | 25178924.0 | 33.91132 | 0.0222038 | 0.04663142
7.53 | 20373000 | 36.69 | 16481547.5 | 12400365.2 | 20625481.0 | 36.95702 | 0.01239292 | 0.007277821
4.69 | 16772000 | 37.82 | 13020203.5 | 10136308.9 | 16500619.9 | 37.90098 | 0.01618054 | 0.002141151
2.92 | 13728000 | 39 | 10755675.5 | 8194062.3 | 13521361.4 | 37.30146 | 0.01505235 | 0.0435523
1.82 | 11176000 | 40.22 | 8994415.2 | 7027533.3 | 11414277.4 | 38.00129 | 0.02132046 | 0.05516435
1.13 | 9036800 | 41.46 | 7116142.5 | 6244780.0 | 9467669.3 | 41.26861 | 0.04767941 | 0.004616212
0.707 | 7264800 | 42.83 | 5282777.5 | 5288650.0 | 7475129.2 | 45.03183 | 0.02895182 | 0.05140855
0.441 | 5810900 | 44.22 | 3911513.9 | 4147048.7 | 5700697.6 | 46.67416 | 0.01896477 | 0.05549883
0.274 | 4613600 | 45.67 | 3054442.8 | 3192856.5 | 4418591.8 | 46.26922 | 0.04226812 | 0.01312073
0.171 | 3634800 | 47.17 | 2436150.6 | 2583385.5 | 3550874.6 | 46.68014 | 0.02308941 | 0.01038502
0.107 | 2836300 | 48.72 | 1835568.8 | 2159556.9 | 2834254.6 | 49.6363 | 0.0007211648 | 0.01880757
0.0664 | 2194400 | 50.32 | 1271157.9 | 1723132.4 | 2141267.7 | 53.58374 | 0.02421266 | 0.06485962
0.0414 | 1676800 | 51.99 | 880667.8 | 1288538.7 | 1560739.5 | 55.64886 | 0.06921548 | 0.07037626
0.0258 | 1266000 | 53.71 | 650245.6 | 946545.8 | 1148376.4 | 55.51223 | 0.09290965 | 0.03355476
0.0161 | 951340 | 55.44 | 493698.1 | 721128.2 | 873935.8 | 55.60371 | 0.08136336 | 0.002952988
0.01 | 714360 | 57.13 | 351672.5 | 562509.8 | 663393.4 | 57.98701 | 0.07134584 | 0.01500098
2.5 | 12657000 | 44.21 | 10162266.1 | 7730853.5 | 12768623.6 | 37.26174 | 0.008819123 | 0.1571649
1.56 | 10622000 | 44.19 | 8408846.3 | 6764731.9 | 10792140.4 | 38.81591 | 0.01601773 | 0.1216132
0.97 | 8600300 | 44.88 | 6493205.1 | 5968458.7 | 8819535.8 | 42.58876 | 0.02549165 | 0.05105248
0.605 | 6843400 | 45.81 | 4763834.6 | 4913324.2 | 6843601.0 | 45.88502 | 2.936642e-05 | 0.001637551
0.3765 | 5382200 | 46.94 | 3580309.9 | 3793362.7 | 5216149.9 | 46.65503 | 0.03085172 | 0.006070983
0.2345 | 4194600 | 48.18 | 2839881.6 | 2957851.8 | 4100465.1 | 46.16567 | 0.02244192 | 0.04180836
0.146 | 3242200 | 49.5 | 2235562.7 | 2431833.8 | 3303264.5 | 47.40796 | 0.01883428 | 0.04226352
0.091 | 2489100 | 50.88 | 1631227.8 | 2016479.0 | 2593663.7 | 51.02892 | 0.04200864 | 0.002926928
0.0565 | 1899900 | 52.3 | 1116019.2 | 1569613.5 | 1925924.5 | 54.58659 | 0.01369784 | 0.04372069
0.03535 | 1439200 | 53.75 | 789840.9 | 1160777.6 | 1404013.2 | 55.76702 | 0.02444884 | 0.03752589
0.02205 | 1080600 | 55.23 | 594067.5 | 860101.7 | 1045318.6 | 55.36738 | 0.0326498 | 0.002487361
0.0137 | 807040 | 56.73 | 444676.7 | 662799.2 | 798147.9 | 56.14206 | 0.01101819 | 0.01036384
0.00855 | 598570 | 58.24 | 308069.4 | 515804.5 | 600800.3 | 59.15181 | 0.003726076 | 0.01565612
0.00535 | 439590 | 59.79 | 200558.7 | 383386.2 | 432676.3 | 62.38483 | 0.01572759 | 0.04339912
0.00332 | 319520 | 61.38 | 133449.1 | 271103 | 302167.9 | 63.79151 | 0.05430663 | 0.03928826
0.00207 | 229330 | 63 | 95408.07 | 192862 | 215170.7 | 63.67858 | 0.06174186 | 0.01077108
0.00129 | 163310 | 64.65 | 67845.41 | 141565.5 | 156983.4 | 64.39389 | 0.03873964 | 0.003961537
0.000805 | 116250 | 66.28 | 44025.58 | 104426.3 | 113327.5 | 67.13998 | 0.02514011 | 0.0129749
0.0005 | 81740 | 67.95 | 26199.95 | 73731.05 | 78247.71 | 70.43759 | 0.04272435
0.2 | 3026700 | 66.41 | 2634095.7 | 2754279.6 | 3811104.3 | 46.27773 | 0.2591616
0.1248 | 2700400 | 58.75 | 2033906.8 | 2292832.3 | 3064939.9 | 48.42467 | 0.1349948 | 0.1757502
0.0776 | 2182800 | 56.54 | 1441087.7 | 1870384.4 | 2361158.9 | 52.38658 | 0.08171107 | 0.07345979
0.0484 | 1681600 | 56.18 | 988723.9 | 1425930.2 | 1735180.7 | 55.263 | 0.03186292 | 0.01632256
0.03012 | 1265100 | 56.82 | 713213.8 | 1044887.7 | 1265094.5 | 55.68355 | 4.340924e-06 | 0.02000093
0.01876 | 938140 | 57.86 | 541241.2 | 783709.7 | 952440.5 | 55.37049 | 0.01524345 | 0.04302652
0.01168 | 689840 | 59.14 | 396979.2 | 610453 | 728179.5 | 56.96394 | 0.0555774 | 0.03679501
0.00728 | 504060 | 60.49 | 266718.2 | 468992.4 | 539529.8 | 60.37291 | 0.07036831 | 0.001935732
0.00452 | 365390 | 61.85 | 172291.1 | 340225.5 | 381362.8 | 63.14223 | 0.04371437 | 0.02089295
0.00283 | 263650 | 63.24 | 118455.8 | 240977.4 | 268518 | 63.82293 | 0.01846378 | 0.009217793
0.00176 | 188630 | 64.64 | 85392.71 | 172862.1 | 192803.5 | 63.71093 | 0.02212556 | 0.01437292
0.0011 | 134050 | 66.05 | 59358.2 | 128022.3 | 141113.8 | 65.12496 | 0.0526952 | 0.01400519
0.000684 | 94560 | 67.51 | 37048.98 | 93235.61 | 100327 | 68.32864 | 0.0609877 | 0.01212624
0.000428 | 66115 | 68.98 | 22097.96 | 65157.95 | 68803.18 | 71.26591 | 0.04065919 | 0.03313875
0.0002656 | 45732 | 70.51 | 13745.25 | 43930.6 | 46030.74 | 72.62585 | 0.006532473 | 0.03000776
0.0001656 | 31277 | 72.09 | 9200.886 | 29860.12 | 31245.53 | 72.87421 | 0.001006312 | 0.0108782
0.0001032 | 21258 | 73.7 | 6058.704 | 20603.01 | 21475.38 | 73.61304 | 0.01022597 | 0.001179975
6.44e-05 | 14429 | 75.29 | 3704.501 | 14135.31 | 14612.68 | 75.31452 | 0.01272994 | 0.0003256896
4e-05 | 9680.3 | 76.9 | 2203.812 | 9430.363 | 9684.448 | 76.84642 | 0.0004284963 | 0.0006967459

## 10 atm
f | G* | angle | c_G` | c_G`` | c_G* | c_angle | e_G* | e_angle | E1 | 101389014.3 | p1 | 0.0001 | -4 | 10138.9 | 8.005991 | 0.4444444
30000 | 216770000 | 16.96 | 212829492.9 | 32333487.7 | 215271566.8 | 8.638436 | 0.006912549 | 0.4906583 | E2 | 53780130.4 | p2 | 0.001 | -3 | 53780.13 | 7.730622
18720 | 196370000 | 17.75 | 200365463.9 | 45203558.2 | 205401267.7 | 12.7134 | 0.04599108 | 0.283752 | E3 | 35848389.4 | p3 | 0.01 | -2 | 358483.9 | 7.55447
11640 | 178170000 | 18.55 | 179577239.5 | 55026930.7 | 187818923.6 | 17.03637 | 0.05415571 | 0.08159749 | E4 | 18908921.4 | p4 | 0.1 | -1 | 1890892.1 | 7.276667
7260 | 160950000 | 19.26 | 155626081.3 | 55993000.1 | 165392542.8 | 19.78832 | 0.02760201 | 0.02743091 | E5 | 8843690.0 | p5 | 1 | 0 | 8843690.0 | 6.946634
4518 | 145000000 | 20.11 | 136297667.8 | 50226807.2 | 145257655.2 | 20.22926 | 0.001776933 | 0.005930151 | E6 | 3210053.4 | p6 | 10 | 1 | 32100533.6 | 6.506512
2814 | 130100000 | 20.87 | 123003388.0 | 44748910.4 | 130890406.2 | 19.9915 | 0.006075374 | 0.04209386 | E7 | 846749.9 | p7 | 100 | 2 | 84674993.6 | 5.927755
1752 | 116330000 | 21.54 | 111326497.1 | 42540386.9 | 119177487.2 | 20.91299 | 0.02447767 | 0.02910892 | E8 | 174303.1 | p8 | 1000 | 3 | 174303092.9 | 5.241305
1092 | 103970000 | 22.48 | 98004994.0 | 41164529.9 | 106299093.9 | 22.78361 | 0.0224016 | 0.01350598 | E9 | 23507.31 | p9 | 10000 | 4 | 235073062.7 | 4.371203
678 | 92144000 | 23.25 | 84492349.5 | 37289897.4 | 92355257.4 | 23.81381 | 0.002292688 | 0.02424993 | E10 | 3724.964 | p10 | 100000 | 5 | 372496401.6 | 3.571122
424.2 | 81158000 | 24.05 | 74345257.0 | 32100635.7 | 80979429.8 | 23.35362 | 0.002200278 | 0.02895561
264.6 | 71607000 | 24.84 | 66941812.4 | 28583162.7 | 72788759.0 | 23.12176 | 0.0165034 | 0.06917212 | fmin | 7.230084
164.4 | 62602000 | 25.75 | 59550391.1 | 27393442.3 | 65548834.9 | 24.70264 | 0.04707254 | 0.04067423
102.6 | 54863000 | 26.81 | 50787242.5 | 26333827.7 | 57208517.5 | 27.40731 | 0.04275227 | 0.02227939
64.2 | 47757000 | 27.75 | 42248783.8 | 23405249.6 | 48298710.6 | 28.98585 | 0.01134306 | 0.0445353
39.84 | 41293000 | 28.76 | 35882021.2 | 19563800.4 | 40868835.7 | 28.60035 | 0.01027206 | 0.005550983
24.84 | 35753000 | 29.72 | 31476630.9 | 16893510.1 | 35723507.4 | 28.22246 | 0.0008248997 | 0.05038834
15.48 | 31055000 | 30.95 | 27258624.2 | 15617438.1 | 31415552.9 | 29.80993 | 0.01161014 | 0.03683574
9.66 | 26864000 | 32 | 22472005.8 | 14437065.5 | 26709921.5 | 32.71858 | 0.005735501 | 0.0224557
6 | 23122000 | 33.19 | 17997982.8 | 12357900.3 | 21832202.9 | 34.47454 | 0.05578225 | 0.03870269
1250 | 114480000 | 22.67 | 101982746.5 | 41721091.7 | 110186796.3 | 22.24945 | 0.03750178 | 0.01855113
780 | 100430000 | 23.61 | 88232735.5 | 38717178.9 | 96353700.3 | 23.69222 | 0.04058847 | 0.003482526
485 | 88209000 | 24.44 | 76868740.4 | 33520742.2 | 83859665.0 | 23.56094 | 0.04930716 | 0.03596802
302.5 | 77330000 | 25.23 | 68908298.5 | 29306789.5 | 74881516.4 | 23.04011 | 0.03166279 | 0.08679695
188.25 | 67655000 | 25.97 | 61792927.6 | 27587938.0 | 67671709.2 | 24.05875 | 0.0002469764 | 0.07359459
117.25 | 58898000 | 26.77 | 53369791.4 | 26787717.8 | 59715295.0 | 26.65329 | 0.01387645 | 0.004359663
73 | 51146000 | 27.53 | 44413863.9 | 24385205.7 | 50667835.6 | 28.76876 | 0.009349009 | 0.04499684
45.5 | 44211000 | 28.38 | 37397192.7 | 20582490.7 | 42687105.1 | 28.8273 | 0.03446868 | 0.01576109
28.25 | 38063000 | 29.32 | 32587493.5 | 17455624.0 | 36968142.2 | 28.17591 | 0.02876436 | 0.03902081
17.675 | 32625000 | 30.26 | 28500708.5 | 15895168.6 | 32633522.2 | 29.1489 | 0.0002612163 | 0.03671831
11.025 | 27846000 | 31.18 | 23840879.4 | 14844584.1 | 28084679.2 | 31.90856 | 0.008571401 | 0.02336634
6.85 | 23665000 | 32.22 | 19125720.8 | 13010145.5 | 23131300.9 | 34.22524 | 0.02255226 | 0.0622358
4.275 | 20014000 | 33.32 | 15629618.5 | 10675933.7 | 18927771.6 | 34.33534 | 0.05427343 | 0.03047228
2.675 | 16837000 | 34.49 | 13301893.2 | 8873353.5 | 15989895.7 | 33.70624 | 0.05031207 | 0.02272424
1.66 | 14080000 | 35.67 | 11252697.8 | 7862584.2 | 13727470.2 | 34.94311 | 0.02503763 | 0.0203782
1.035 | 11697000 | 36.95 | 9006781.9 | 7108340.6 | 11473910.7 | 38.28124 | 0.01907235 | 0.03602814
0.645 | 9641200 | 38.34 | 6860896.4 | 6014716.8 | 9124073.5 | 41.23995 | 0.05363715 | 0.07563782
0.4025 | 7917800 | 39.75 | 5335347.0 | 4765803.6 | 7153936.8 | 41.77285 | 0.09647418 | 0.05088934
0.25 | 6499500 | 41.18 | 4346472.5 | 3800333.8 | 5773591.6 | 41.16479 | 0.1116868 | 0.0003692987
50 | 47570000 | 29.19 | 38586462.6 | 21348316.0 | 44098363.8 | 28.95397 | 0.07297953 | 0.008086115
31.2 | 40041000 | 30.57 | 33473668.8 | 17974842.5 | 37994492.6 | 28.23511 | 0.0511103 | 0.07637845
19.4 | 33771000 | 31.63 | 29338836.8 | 16114371.5 | 33472978.9 | 28.77781 | 0.008824764 | 0.09017343
12.1 | 28445000 | 32.56 | 24802276.6 | 15086810.2 | 29030411.1 | 31.31145 | 0.02058046 | 0.03834613
7.53 | 23915000 | 33.5 | 19995451.5 | 13449695.1 | 24097974.6 | 33.92627 | 0.007651038 | 0.01272434
4.69 | 20032000 | 34.43 | 16205187.3 | 11120598.1 | 19653900.3 | 34.45935 | 0.01887478 | 0.0008525307
2.92 | 16706000 | 35.39 | 13686513.8 | 9143641.0 | 16459855.1 | 33.74596 | 0.01473392 | 0.04645487
1.82 | 13859000 | 36.4 | 11659892.4 | 8012617.0 | 14147618.9 | 34.49665 | 0.02082538 | 0.05228995
1.13 | 11448000 | 37.47 | 9435976.5 | 7265573.7 | 11909081.1 | 37.59578 | 0.04027613 | 0.003356882
0.707 | 9400600 | 38.63 | 7238376.3 | 6254940.9 | 9566523.8 | 40.83147 | 0.01765034 | 0.05698871
0.441 | 7682800 | 39.82 | 5578225.0 | 4995511.3 | 7488105.7 | 41.84565 | 0.02534158 | 0.05087009
0.274 | 6246700 | 41.07 | 4511935.9 | 3952759.5 | 5998489.2 | 41.22054 | 0.03973471 | 0.003665489
0.171 | 5052200 | 42.39 | 3694296.7 | 3314008.6 | 4962910.5 | 41.89403 | 0.01767338 | 0.01170007
0.107 | 4056300 | 43.75 | 2856705.1 | 2864524.4 | 4045524.0 | 45.07831 | 0.00265662 | 0.03036131
0.0664 | 3224200 | 45.22 | 2051372.3 | 2344866.2 | 3115529.8 | 48.81941 | 0.03370455 | 0.07959779
0.0414 | 2536600 | 46.74 | 1486653.7 | 1793301.9 | 2329392.8 | 50.34115 | 0.08168697 | 0.07704635
0.0258 | 1975000 | 48.34 | 1143779.5 | 1356374.7 | 1774255.9 | 49.86033 | 0.1016426 | 0.0314508
0.0161 | 1529400 | 49.98 | 895336.1 | 1073802.3 | 1398098.1 | 50.17866 | 0.08585193 | 0.003974792
0.01 | 1182000 | 51.61 | 655868.5 | 870259.5 | 1089731.7 | 52.9966 | 0.0780612 | 0.02686697
2.5 | 15445000 | 40 | 13012091.1 | 8685807.6 | 15644736.2 | 33.72383 | 0.01293209 | 0.1569042
1.56 | 13159000 | 40.1 | 10971315.5 | 7766980.8 | 13442312.1 | 35.29602 | 0.02152991 | 0.1198
0.97 | 10864000 | 40.64 | 8691371.1 | 6982925.0 | 11149043.6 | 38.77951 | 0.02623744 | 0.04577985
0.605 | 8837700 | 41.43 | 6612687.6 | 5842914.1 | 8824244.1 | 41.46354 | 0.001522561 | 0.0008095324
0.3765 | 7118600 | 42.37 | 5171462.6 | 4605571.8 | 6924977.8 | 41.68744 | 0.02719948 | 0.01610953
0.2345 | 5686700 | 43.44 | 4234430.5 | 3703030.7 | 5625196.7 | 41.16986 | 0.01081528 | 0.05225923
0.146 | 4512300 | 44.57 | 3418009.5 | 3157424.6 | 4653183.8 | 42.73055 | 0.03122216 | 0.04127098
0.091 | 3556400 | 45.77 | 2566492.7 | 2700457.5 | 3725500.7 | 46.457 | 0.04754828 | 0.01500989
0.0565 | 2784700 | 47.03 | 1828033.9 | 2152025.0 | 2823635.9 | 49.65382 | 0.01398207 | 0.05579035
0.03535 | 2166700 | 48.36 | 1353261.1 | 1629491.8 | 2118150.0 | 50.29103 | 0.02240737 | 0.03993032
0.02205 | 1679600 | 49.73 | 1056708.9 | 1247416.6 | 1634833.9 | 49.73147 | 0.02665282 | 2.951132e-05
0.0137 | 1291900 | 51.14 | 813868.3 | 1000561.1 | 1289769.0 | 50.87468 | 0.00164948 | 0.005188054
0.00855 | 985570 | 52.59 | 580725.4 | 806477.6 | 993804.9 | 54.24323 | 0.008355421 | 0.03143626
0.00535 | 747120 | 54.09 | 393491.5 | 615064.7 | 730164.5 | 57.39066 | 0.02269445 | 0.06102171
0.00332 | 560740 | 55.64 | 274715.8 | 445561 | 523443.8 | 58.3436 | 0.06651252 | 0.04859103
0.00207 | 416510 | 57.25 | 204704.4 | 327012.2 | 385799 | 57.9541 | 0.07373401 | 0.01229861
0.00129 | 305620 | 58.94 | 150377.3 | 249478.7 | 291295.3 | 58.91984 | 0.04687088 | 0.0003419615
0.000805 | 224570 | 60.6 | 101078.4 | 190607.9 | 215750.3 | 62.06322 | 0.03927364 | 0.02414549
0.0005 | 163650 | 62.26 | 63381.38 | 138176.6 | 152019.7 | 65.35916 | 0.07106839
0.2 | 4705200 | 47.04 | 3962060.1 | 3490353.8 | 5280197.9 | 41.37825 | 0.1222048
0.1248 | 3949600 | 47.85 | 3136404.4 | 3010688.2 | 4347559.8 | 43.82839 | 0.1007595 | 0.08404622
0.0776 | 3136800 | 48.88 | 2295015.7 | 2526038.2 | 3412911.6 | 47.74349 | 0.08802334 | 0.0232511
0.0484 | 2443000 | 49.95 | 1643917.3 | 1969217.9 | 2565206.3 | 50.14463 | 0.05002303 | 0.003896425
0.03012 | 1882000 | 51.08 | 1239213.5 | 1481328.8 | 1931317.0 | 50.08565 | 0.02620455 | 0.01946647
0.01876 | 1438100 | 52.26 | 972743 | 1151858.6 | 1507649.6 | 49.81895 | 0.04836213 | 0.04670968
0.01168 | 1090300 | 53.49 | 733299.4 | 933527.4 | 1187097.9 | 51.84985 | 0.08878098 | 0.0306628
0.00728 | 820400 | 54.77 | 509017.8 | 740408.8 | 898501.2 | 55.49218 | 0.09519888 | 0.0131856
0.00452 | 614040 | 56.09 | 343766.7 | 550321.2 | 648867.5 | 58.0084 | 0.05671855 | 0.03420217
0.00283 | 456810 | 57.44 | 247586.2 | 399804.7 | 470258.1 | 58.2314 | 0.02943922 | 0.0137779
0.00176 | 336960 | 58.86 | 185384.6 | 296885.2 | 350011.8 | 58.01802 | 0.03873412 | 0.01430476
0.0011 | 247010 | 60.28 | 132994.7 | 228518.5 | 264401.8 | 59.80117 | 0.07040912 | 0.007943393
0.000684 | 179690 | 61.77 | 86393.44 | 171877.1 | 192368.3 | 63.31377 | 0.07055665 | 0.02499224
0.000428 | 129650 | 63.28 | 54608.25 | 123035.3 | 134609.6 | 66.06634 | 0.03825382 | 0.04403186
0.0002656 | 92549 | 64.88 | 36414.28 | 85099.09 | 92562.71 | 66.8337 | 0.0001481042 | 0.03011253
0.0001656 | 65288 | 66.52 | 25830.87 | 59902.13 | 65234.18 | 66.67343 | 0.0008242963 | 0.002306506
0.0001032 | 45827 | 68.19 | 17744.56 | 43105.64 | 46615.08 | 67.62534 | 0.01719676 | 0.008280701
6.44e-05 | 32166 | 69.85 | 11284.93 | 30682.9 | 32692.36 | 69.80688 | 0.01636378 | 0.0006173601
4e-05 | 22372 | 71.51 | 7040.751 | 21060.66 | 22206.39 | 71.5148 | 0.007402656 | 6.71034e-05

## 15atm
f | G* | angle | c_G` | c_G`` | c_G* | c_angle | e_G* | e_angle | E1 | 101747945.9 | p1 | 0.0001 | -4 | 10174.79 | 8.007526 | 0.4444444
30000 | 228390000 | 16.5 | 223202226.5 | 32587033.3 | 225568501.0 | 8.306372 | 0.01235386 | 0.4965835 | E2 | 57971745.1 | p2 | 0.001 | -3 | 57971.75 | 7.763216
18720 | 207470000 | 17.23 | 210687101.4 | 45586099.5 | 215562397.4 | 12.20882 | 0.03900514 | 0.291421 | E3 | 37513247.3 | p3 | 0.01 | -2 | 375132.5 | 7.574185
11640 | 188310000 | 17.97 | 189807283.3 | 55578050.7 | 197776956.4 | 16.32072 | 0.05027325 | 0.09177965 | E4 | 21039715.0 | p4 | 0.1 | -1 | 2103971.5 | 7.32304
7260 | 171090000 | 18.68 | 165725968.9 | 56756281.9 | 175175261.7 | 18.90483 | 0.02387785 | 0.01203573 | E5 | 10013110.5 | p5 | 1 | 0 | 10013110.5 | 7.000569
4518 | 154620000 | 19.33 | 146216297.2 | 51287732.3 | 154950434.2 | 19.32915 | 0.002137073 | 4.422723e-05 | E6 | 3770378.7 | p6 | 10 | 1 | 37703787.0 | 6.576385
2814 | 139200000 | 20.09 | 132611978.0 | 46232140.3 | 140439835.9 | 19.21994 | 0.008906867 | 0.04330794 | E7 | 1114395.6 | p7 | 100 | 2 | 111439564.0 | 6.047039
1752 | 124950000 | 20.68 | 120356070.1 | 44513550.2 | 128323964.1 | 20.29685 | 0.02700251 | 0.01852736 | E8 | 224892 | p8 | 1000 | 3 | 224891971.2 | 5.351974
1092 | 111940000 | 21.54 | 106137736.4 | 43462807.3 | 114691912.1 | 22.26882 | 0.02458381 | 0.03383585 | E9 | 45902.22 | p9 | 10000 | 4 | 459022227.7 | 4.661834
678 | 99853000 | 22.21 | 91640855.1 | 39534618.5 | 99804971.7 | 23.33576 | 0.0004809901 | 0.05068728 | E10 | 449.5633 | p10 | 100000 | 5 | 44956331.8 | 2.652791
424.2 | 88795000 | 23.08 | 80759049.0 | 34047659.7 | 87642838.5 | 22.86007 | 0.01297552 | 0.009528854
264.6 | 78619000 | 23.9 | 72867951.9 | 30264800.6 | 78903083.4 | 22.55495 | 0.003613419 | 0.05627827 | fmin | 8.110521
164.4 | 69141000 | 24.64 | 65066019.0 | 28946101.7 | 71214209.5 | 23.98298 | 0.02998524 | 0.02666477
102.6 | 60714000 | 25.55 | 55862466.2 | 27812939.3 | 62403323.0 | 26.46791 | 0.02782427 | 0.03592586
64.2 | 52979000 | 26.39 | 46899056.3 | 24775594.6 | 53041036.6 | 27.84637 | 0.001170966 | 0.05518642
39.84 | 46203000 | 27.44 | 40187586.5 | 20838330.5 | 45268953.2 | 27.40794 | 0.02021615 | 0.00116844
24.84 | 40338000 | 28.42 | 35474794.7 | 18175514.5 | 39859884.4 | 27.12834 | 0.01185273 | 0.04544908
15.48 | 35106000 | 29.43 | 30864214.8 | 16984772.5 | 35228997.3 | 28.82427 | 0.003503598 | 0.02058217
9.66 | 30434000 | 30.59 | 25570987.7 | 15827854.4 | 30073183.9 | 31.75656 | 0.01185569 | 0.03813523
6 | 26334000 | 31.66 | 20603476.9 | 13622280.3 | 24699590.8 | 33.47125 | 0.0620646 | 0.05720936
1250 | 121450000 | 22.05 | 110396158.0 | 43960327.5 | 118826857.6 | 21.71271 | 0.02159854 | 0.01529679
780 | 107030000 | 22.86 | 95655920.7 | 41016626.3 | 104078906.6 | 23.20933 | 0.02757258 | 0.01528144
485 | 94456000 | 23.61 | 83461745.4 | 35559628.5 | 90721277.2 | 23.07687 | 0.03953929 | 0.02258085
302.5 | 83292000 | 24.31 | 74956427.0 | 31049870.1 | 81132979.7 | 22.50124 | 0.0259211 | 0.07440393
188.25 | 73197000 | 25.06 | 67426834.3 | 29165903.9 | 73464467.2 | 23.3912 | 0.003654073 | 0.06659213
117.25 | 64150000 | 25.75 | 58572897.3 | 28289618.7 | 65046804.9 | 25.77968 | 0.01397981 | 0.001152523
73 | 56004000 | 26.44 | 49173300.4 | 25788367.3 | 55525249.8 | 27.67424 | 0.008548501 | 0.04668088
45.5 | 48697000 | 27.25 | 41790555.1 | 21875741.3 | 47169890.3 | 27.63032 | 0.03135942 | 0.01395671
28.25 | 42236000 | 28.01 | 36673042.3 | 18724217.5 | 41176551.0 | 27.04757 | 0.02508403 | 0.03436022
17.675 | 36409000 | 28.96 | 32229924.0 | 17237713.2 | 36550058.3 | 28.13946 | 0.00387427 | 0.02833354
11.025 | 31266000 | 29.81 | 27087923.7 | 16243411.4 | 31584870.2 | 30.94922 | 0.01019862 | 0.03821616
6.85 | 26745000 | 30.76 | 21856780.2 | 14321789.8 | 26131063.9 | 33.23507 | 0.02295517 | 0.08046385
4.275 | 22783000 | 31.79 | 17968100.3 | 11808306.6 | 21500900.7 | 33.31218 | 0.05627438 | 0.04788251
2.675 | 19311000 | 32.85 | 15368329.5 | 9866591.0 | 18262945.3 | 32.70079 | 0.05427242 | 0.004542194
1.66 | 16273000 | 34.01 | 13063993.1 | 8793625.2 | 15747881.2 | 33.94526 | 0.03226933 | 0.001903679
1.035 | 13619000 | 35.19 | 10526837.7 | 7988783.3 | 13214952.5 | 37.19475 | 0.02966792 | 0.0569692
0.645 | 11316000 | 36.53 | 8097831.0 | 6786783.1 | 10565760.3 | 39.96634 | 0.06629902 | 0.09406887
0.4025 | 9381500 | 37.86 | 6366799.1 | 5402794.5 | 8350228.7 | 40.31756 | 0.1099261 | 0.06491187
0.25 | 7780600 | 39.22 | 5236568.3 | 4338062.6 | 6800032.0 | 39.63893 | 0.1260273 | 0.01068156
50 | 51901000 | 28.33 | 43045366.0 | 22659434.1 | 48645179.5 | 27.76269 | 0.06273136 | 0.02002516
31.2 | 44106000 | 29.51 | 37623622.2 | 19238621.5 | 42257088.2 | 27.08267 | 0.04191973 | 0.08225454
19.4 | 37514000 | 30.44 | 33148273.2 | 17438547.0 | 37455452.7 | 27.74783 | 0.001560679 | 0.08844186
12.1 | 31880000 | 31.27 | 28152101.1 | 16483672.7 | 32622879.4 | 30.34991 | 0.02330236 | 0.02942408
7.53 | 27022000 | 32.07 | 22822819.4 | 14790513.1 | 27196329.9 | 32.94558 | 0.006451407 | 0.02730222
4.69 | 22806000 | 32.94 | 18609110.3 | 12288518.5 | 22300373.8 | 33.43876 | 0.02217075 | 0.01514152
2.92 | 19151000 | 33.84 | 15799058.7 | 10156415.0 | 18781986.6 | 32.73491 | 0.01926862 | 0.03265629
1.82 | 16035000 | 34.75 | 13523004.0 | 8951706.8 | 16217419.4 | 33.50302 | 0.01137633 | 0.03588427
1.13 | 13351000 | 35.77 | 11012182.2 | 8158891.5 | 13705315.3 | 36.53463 | 0.02653849 | 0.02137634
0.707 | 11060000 | 36.8 | 8525423.5 | 7052398.9 | 11064320.0 | 39.59823 | 0.0003905971 | 0.07603873
0.441 | 9125100 | 37.91 | 6642934.1 | 5657280.7 | 8725445.5 | 40.41851 | 0.04379728 | 0.06617002
0.274 | 7486000 | 39.12 | 5426672.6 | 4505273.6 | 7053103.2 | 39.69977 | 0.05782752 | 0.0148203
0.171 | 6107600 | 40.36 | 4482122.8 | 3808373.4 | 5881592.7 | 40.35392 | 0.03700427 | 0.0001507646
0.107 | 4942900 | 41.68 | 3504309.5 | 3318079.7 | 4825954.6 | 43.43639 | 0.02365927 | 0.04213996
0.0664 | 3972700 | 43.06 | 2559459.5 | 2736129.6 | 3746630.2 | 46.91078 | 0.05690583 | 0.0894282
0.0414 | 3165400 | 44.53 | 1893246.7 | 2111710.7 | 2836142.6 | 48.1223 | 0.1040176 | 0.08067142
0.0258 | 2498100 | 46.06 | 1481862.2 | 1620336.2 | 2195769.8 | 47.55584 | 0.1210241 | 0.03247584
0.0161 | 1958200 | 47.63 | 1172451.2 | 1307552.3 | 1756227.5 | 48.11817 | 0.1031419 | 0.01024926
0.01 | 1532700 | 49.22 | 864563.4 | 1078822.2 | 1382507.6 | 51.29146 | 0.09799205 | 0.04208582
2.5 | 18628000 | 35.17 | 15043399.2 | 9666052.3 | 17881175.2 | 32.72255 | 0.04009152 | 0.06958924
1.56 | 15279000 | 36.9 | 12746568.2 | 8692875.6 | 15428580.2 | 34.29312 | 0.009789918 | 0.07064724
0.97 | 12463000 | 38.18 | 10170057.7 | 7852344.1 | 12848711.3 | 37.67188 | 0.03094851 | 0.01330852
0.605 | 10138000 | 39.34 | 7816570.8 | 6596575.0 | 10228078.1 | 40.16175 | 0.008885192 | 0.02088844
0.3765 | 8216900 | 40.39 | 6180257.1 | 5225427.9 | 8093248.6 | 40.21463 | 0.01504842 | 0.004341903
0.2345 | 6633500 | 41.5 | 5107541.6 | 4231597.3 | 6632751.9 | 39.64174 | 0.0001127808 | 0.04477729
0.146 | 5330400 | 42.6 | 4160375.4 | 3638587.6 | 5527028.4 | 41.17234 | 0.03688812 | 0.03351306
0.091 | 4259000 | 43.73 | 3164247.9 | 3135851.2 | 4454888.0 | 44.74175 | 0.0459939 | 0.02313629
0.0565 | 3382400 | 44.95 | 2296619.4 | 2517948.4 | 3408008.9 | 47.63207 | 0.007571227 | 0.05966794
0.03535 | 2672100 | 46.21 | 1734471.5 | 1926717.5 | 2592418.1 | 48.00579 | 0.02981995 | 0.0388616
0.02205 | 2096200 | 47.51 | 1374859.9 | 1499236.2 | 2034194.9 | 47.47792 | 0.02957976 | 0.0006751501
0.0137 | 1633300 | 48.87 | 1068466.9 | 1226423.5 | 1626571.9 | 48.93744 | 0.004119306 | 0.001380013
0.00855 | 1263700 | 50.29 | 766930.3 | 1004328.3 | 1263668.3 | 52.63374 | 2.510454e-05 | 0.04660447
0.00535 | 969820 | 51.77 | 522677.1 | 773339.6 | 933405.3 | 55.94641 | 0.03754788 | 0.08067249
0.00332 | 736530 | 53.3 | 367398.2 | 563473.1 | 672668.9 | 56.89467 | 0.08670535 | 0.06744218
0.00207 | 554810 | 54.88 | 276030.6 | 415515.5 | 498844.7 | 56.40356 | 0.1008729 | 0.02776171
0.00129 | 413140 | 56.53 | 205439.3 | 318673.4 | 379154.4 | 57.19133 | 0.08226179 | 0.01169876
0.000805 | 306030 | 58.19 | 141510.6 | 245064.5 | 282987.4 | 59.99604 | 0.07529525 | 0.03103702
0.0005 | 226720 | 59.88 | 92440.39 | 179505.6 | 201909.6 | 62.75279 | 0.1094321
0.2 | 5229200 | 49.54 | 4792842.2 | 3999759.4 | 6242548.5 | 39.84593 | 0.1937865
0.1248 | 4556500 | 47.98 | 3831551.3 | 3478744.5 | 5175176.2 | 42.23696 | 0.1357788 | 0.1196966
0.0776 | 3708800 | 47.97 | 2845716.1 | 2940391.9 | 4091943.9 | 45.93742 | 0.1033067 | 0.0423718
0.0484 | 2939500 | 48.44 | 2079422.6 | 2310859.3 | 3108708.6 | 48.01759 | 0.05756373 | 0.008720222
0.03012 | 2295600 | 49.25 | 1597623.7 | 1760087.4 | 2377037.9 | 47.77011 | 0.03547564 | 0.03004851
0.01876 | 1774400 | 50.26 | 1270199.9 | 1393628.3 | 1885631.9 | 47.6529 | 0.06268702 | 0.05187223
0.01168 | 1359600 | 51.39 | 964780.8 | 1151196.1 | 1502016.8 | 50.0347 | 0.104749 | 0.02637291
0.00728 | 1035400 | 52.61 | 673514.2 | 925676.7 | 1144770.2 | 53.96069 | 0.1056308 | 0.0256737
0.00452 | 782660 | 53.88 | 457675 | 693550.3 | 830950.3 | 56.57911 | 0.06170026 | 0.05009489
0.00283 | 588190 | 55.2 | 331955.2 | 506418.5 | 605519.6 | 56.75533 | 0.02946256 | 0.02817623
0.00176 | 438910 | 56.57 | 250893.8 | 377882.8 | 453589.2 | 56.41798 | 0.03344457 | 0.002687216
0.0011 | 325270 | 57.99 | 182897.9 | 292483.5 | 344961.2 | 57.98114 | 0.06053813 | 0.0001528645
0.000684 | 240010 | 59.46 | 122442.5 | 221622.6 | 253197.1 | 61.08013 | 0.05494385 | 0.02724743
0.000428 | 175270 | 60.97 | 80902.49 | 160653.3 | 179874.1 | 63.27089 | 0.02626872 | 0.03773811
0.0002656 | 127040 | 62.52 | 56284.21 | 113876.5 | 127026.7 | 63.69881 | 0.0001049399 | 0.018855
0.0001656 | 90736 | 64.16 | 40403.31 | 83360.11 | 92635.5 | 64.14127 | 0.02093432 | 0.0002918848
0.0001032 | 64510 | 65.84 | 26611.89 | 62633.76 | 68052.78 | 66.98028 | 0.05491827 | 0.017319
6.44e-05 | 45825 | 67.53 | 14872.09 | 45799.9 | 48154.02 | 72.01041 | 0.05082422 | 0.0663469
4e-05 | 32189 | 69.27 | 7132.162 | 31383.52 | 32183.74 | 77.19653 | 0.0001635031 | 0.1144294

## 20atm
f | G* | angle | c_G` | c_G`` | c_G* | c_angle | e_G* | e_angle | E1 | 99922034.4 | p1 | 0.0001 | -4 | 9992.203 | 7.999661 | 0.4444444
30000 | 219440000 | 16.47 | 217136672.4 | 31915313.6 | 219469637.4 | 8.361611 | 0.0001350592 | 0.4923126 | E2 | 54352230.3 | p2 | 0.001 | -3 | 54352.23 | 7.735217
18720 | 199220000 | 17.24 | 204850618.1 | 44628963.5 | 209655718.1 | 12.29047 | 0.05238288 | 0.2870958 | E3 | 36551476.3 | p3 | 0.01 | -2 | 365514.8 | 7.562905
11640 | 181210000 | 17.94 | 184357068.3 | 54358006.7 | 192203854.1 | 16.42825 | 0.06066914 | 0.08426725 | E4 | 20331235.2 | p4 | 0.1 | -1 | 2033123.5 | 7.308164
7260 | 164110000 | 18.58 | 160737063.7 | 55384767.4 | 170011399.9 | 19.01229 | 0.03596003 | 0.02326623 | E5 | 10354847.9 | p5 | 1 | 0 | 10354847.9 | 7.015144
4518 | 148660000 | 19.37 | 141650019.7 | 49816150.2 | 150154510.1 | 19.376 | 0.01005321 | 0.0003095061 | E6 | 4058875.1 | p6 | 10 | 1 | 40588751.5 | 6.608406
2814 | 134160000 | 19.89 | 128458799.8 | 44577478.4 | 135973581.4 | 19.13768 | 0.01351805 | 0.03782404 | E7 | 1245478.2 | p7 | 100 | 2 | 124547823.9 | 6.095336
1752 | 120610000 | 20.47 | 116768001.2 | 42586357.7 | 124291447.6 | 20.03738 | 0.03052357 | 0.02113458 | E8 | 315938.4 | p8 | 1000 | 3 | 315938377.7 | 5.499602
1092 | 108150000 | 21.3 | 103348904.3 | 41369508.0 | 111321301.7 | 21.81572 | 0.02932318 | 0.02421221 | E9 | 47795.95 | p9 | 10000 | 4 | 477959462.1 | 4.679391
678 | 96461000 | 21.76 | 89706525.0 | 37581448.5 | 97260608.2 | 22.73065 | 0.008289445 | 0.04460704 | E10 | 9696.691 | p10 | 100000 | 5 | 969669050.2 | 3.986624
424.2 | 85908000 | 22.67 | 79448059.9 | 32438494.0 | 85815209.1 | 22.2101 | 0.00108012 | 0.02028665
264.6 | 76295000 | 23.43 | 71944302.3 | 28978078.1 | 77561018.8 | 21.93883 | 0.01659373 | 0.06364357 | fmin | 7.990691
164.4 | 67360000 | 24.24 | 64425872.1 | 27869007.1 | 70195260.2 | 23.39209 | 0.04209115 | 0.03497972
102.6 | 59342000 | 25.11 | 55493001.3 | 26881209.1 | 61660948.7 | 25.84588 | 0.0390777 | 0.02930632
64.2 | 52053000 | 25.88 | 46775137.3 | 23993263.8 | 52569860.0 | 27.15551 | 0.009929494 | 0.04928571
39.84 | 45437000 | 26.74 | 40246875.4 | 20198440.7 | 45030967.0 | 26.65041 | 0.008936175 | 0.003350508
24.84 | 39663000 | 27.84 | 35669931.1 | 17625619.7 | 39787013.7 | 26.29541 | 0.003126684 | 0.0554811
15.48 | 34712000 | 28.76 | 31203030.6 | 16481552.1 | 35288393.0 | 27.84317 | 0.01660501 | 0.03187851
9.66 | 30292000 | 29.83 | 26079614.7 | 15383186.0 | 30278519.0 | 30.53443 | 0.0004450345 | 0.02361493
6 | 26394000 | 30.82 | 21266544.4 | 13289862.1 | 25077606.5 | 32.00204 | 0.04987473 | 0.03835286
1250 | 119160000 | 21.94 | 107360460.2 | 41888160.6 | 115242728.2 | 21.31393 | 0.03287405 | 0.02853568
780 | 105790000 | 22.64 | 93484667.9 | 38989853.6 | 101289643.2 | 22.63966 | 0.04254047 | 1.506464e-05
485 | 93746000 | 23.29 | 82000965.7 | 33846058.3 | 88711408.7 | 22.42848 | 0.0537046 | 0.03699086
302.5 | 82819000 | 23.91 | 73940088.9 | 29682790.5 | 79675622.4 | 21.87269 | 0.03795479 | 0.08520754
188.25 | 72960000 | 24.53 | 66709212.1 | 28039474.7 | 72362498.1 | 22.79818 | 0.008189445 | 0.07060016
117.25 | 64045000 | 25.21 | 58126903.6 | 27317904.0 | 64226200.3 | 25.17212 | 0.002829265 | 0.001502612
73 | 56045000 | 25.86 | 48987674.5 | 24964029.3 | 54981769.8 | 27.00331 | 0.01897101 | 0.04421144
45.5 | 48905000 | 26.59 | 41805582.3 | 21200173.7 | 46873810.1 | 26.89018 | 0.04153338 | 0.0112892
28.25 | 42448000 | 27.41 | 36832541.4 | 18155559.0 | 41064101.5 | 26.23969 | 0.03260221 | 0.04269653
17.675 | 36781000 | 28.16 | 32525368.2 | 16723029.8 | 36572657.8 | 27.21012 | 0.005664397 | 0.03373162
11.025 | 31694000 | 28.98 | 27547925.6 | 15777663.5 | 31746226.1 | 29.80128 | 0.001647821 | 0.02833957
6.85 | 27229000 | 29.9 | 22482162.1 | 13953119.9 | 26460105.2 | 31.82501 | 0.02823808 | 0.06438153
4.275 | 23286000 | 30.81 | 18702423.2 | 11577800.7 | 21996047.5 | 31.75972 | 0.05539606 | 0.03082519
2.675 | 19840000 | 31.84 | 16141502.3 | 9777230.8 | 18871733.8 | 31.20413 | 0.04880374 | 0.01997085
1.66 | 16802000 | 32.89 | 13816180.6 | 8826110.3 | 16394726.9 | 32.57142 | 0.02423956 | 0.009686091
1.035 | 14119000 | 34.03 | 11215052.1 | 8102083.0 | 13835502.9 | 35.84545 | 0.02007912 | 0.05334858
0.645 | 11797000 | 35.26 | 8710218.7 | 6934133.2 | 11133288.5 | 38.52301 | 0.05626104 | 0.09254132
0.4025 | 9836500 | 36.54 | 6918194.3 | 5558285.9 | 8874455.2 | 38.77945 | 0.09780357 | 0.06128749
0.25 | 8201900 | 37.83 | 5737984.6 | 4502497.3 | 7293623.9 | 38.12066 | 0.1107397 | 0.00768343
50 | 51396000 | 28.16 | 43026075.4 | 21956262.9 | 48304457.8 | 27.03528 | 0.06015142 | 0.03994032
31.2 | 44304000 | 29.02 | 37755438.2 | 18652640.9 | 42111686.3 | 26.29115 | 0.04948343 | 0.09403356
19.4 | 38012000 | 29.74 | 33414858.8 | 16915592.6 | 37452504.1 | 26.84989 | 0.01471893 | 0.09717936
12.1 | 32484000 | 30.42 | 28577897.1 | 16005629.7 | 32754791.8 | 29.25189 | 0.008336158 | 0.03839941
7.53 | 27672000 | 31.13 | 23418363.2 | 14398037.4 | 27490420.4 | 31.58396 | 0.006561853 | 0.01458271
4.69 | 23474000 | 31.89 | 19327690.7 | 12029456.0 | 22765487.9 | 31.89792 | 0.03018284 | 0.0002484605
2.92 | 19837000 | 32.68 | 16569838.1 | 10041727.2 | 19375134.0 | 31.21689 | 0.02328306 | 0.04477087
1.82 | 16698000 | 33.6 | 14283344.4 | 8963280.0 | 16862808.7 | 32.10966 | 0.009869964 | 0.04435546
1.13 | 13980000 | 34.51 | 11714285.0 | 8260853.2 | 14334091.1 | 35.19129 | 0.02532841 | 0.01974189
0.707 | 11656000 | 35.5 | 9151820.9 | 7196147.8 | 11642180.6 | 38.17824 | 0.001185604 | 0.07544352
0.441 | 9674100 | 36.51 | 7204769.7 | 5811745.5 | 9256624.2 | 38.89147 | 0.04315396 | 0.06522788
0.274 | 7978600 | 37.6 | 5937678.5 | 4667321.5 | 7552477.5 | 38.16917 | 0.05340818 | 0.01513759
0.171 | 6549500 | 38.77 | 4939418.9 | 3984635.4 | 6346272.8 | 38.89316 | 0.03102942 | 0.003176725
0.107 | 5338600 | 40 | 3894215.4 | 3502132.7 | 5237351.2 | 41.96557 | 0.01896543 | 0.04913933
0.0664 | 4322500 | 41.3 | 2879546.2 | 2906751.0 | 4091575.2 | 45.26938 | 0.05342389 | 0.09611087
0.0414 | 3472800 | 42.7 | 2162021.7 | 2256429.1 | 3125029.6 | 46.22403 | 0.1001412 | 0.08253004
0.0258 | 2768900 | 44.18 | 1716102.3 | 1744465.7 | 2447073.3 | 45.4696 | 0.1162291 | 0.02918958
0.0161 | 2194700 | 45.72 | 1376255.1 | 1421373.4 | 1978479.3 | 45.92395 | 0.09851948 | 0.004460796
0.01 | 1735500 | 47.26 | 1034280.2 | 1184544.5 | 1572539.7 | 48.8743 | 0.09389816 | 0.03415777
2.5 | 19613000 | 32.53 | 15817005.0 | 9595739.5 | 18500158.5 | 31.24403 | 0.05674 | 0.03953182
1.56 | 15864000 | 34.9 | 13492283.6 | 8738626.5 | 16074990.3 | 32.93016 | 0.01329994 | 0.05644251
0.97 | 12913000 | 36.5 | 10847744.0 | 7972909.8 | 13462571.8 | 36.31526 | 0.04255958 | 0.005061306
0.605 | 10544000 | 37.71 | 8419576.7 | 6745836.1 | 10788678.2 | 38.702 | 0.02320545 | 0.02630609
0.3765 | 8603100 | 38.76 | 6724330.1 | 5381727.1 | 8612758.1 | 38.67156 | 0.001122631 | 0.002281628
0.2345 | 7005300 | 39.8 | 5602095.4 | 4397871.5 | 7122130.8 | 38.13335 | 0.01667748 | 0.04187569
0.146 | 5683100 | 40.84 | 4596380.4 | 3819202.4 | 5976037.1 | 39.72371 | 0.0515453 | 0.02733331
0.091 | 4588000 | 41.92 | 3529374.2 | 3317871.4 | 4844043.0 | 43.23077 | 0.05580711 | 0.03126833
0.0565 | 3687500 | 43.04 | 2596753.8 | 2680103.6 | 3731767.1 | 45.90493 | 0.01200463 | 0.06656439
0.03535 | 2948300 | 44.25 | 1990420.1 | 2063374.4 | 2866929.7 | 46.03102 | 0.02759906 | 0.04024893
0.02205 | 2341900 | 45.49 | 1599120.5 | 1619013.8 | 2275608.1 | 45.35418 | 0.02830689 | 0.002985803
0.0137 | 1845200 | 46.79 | 1261068.1 | 1337799.4 | 1838477.6 | 46.69116 | 0.003643163 | 0.002112421
0.00855 | 1442600 | 48.16 | 925364 | 1106300.1 | 1442289.3 | 50.08923 | 0.0002153803 | 0.04005871
0.00535 | 1120700 | 49.61 | 651793 | 861127 | 1079987.9 | 52.87767 | 0.03632741 | 0.06586707
0.00332 | 862130 | 51.11 | 475346 | 638321.7 | 795869.5 | 53.32565 | 0.07685669 | 0.04335057
0.00207 | 656890 | 52.67 | 366496.6 | 483834.2 | 606972.2 | 52.85666 | 0.07599109 | 0.003543947
0.00129 | 495300 | 54.32 | 275633.5 | 383663.1 | 472410 | 54.30555 | 0.04621432 | 0.000265942
0.000805 | 371580 | 56 | 189284.8 | 302897.6 | 357177.4 | 57.99818 | 0.03876049 | 0.03568181
0.0005 | 278100 | 57.7 | 122048.2 | 224582.1 | 255603 | 61.47833 | 0.08089538
0.2 | 5352400 | 50.56 | 5269436.6 | 4171023.3 | 6720446.2 | 38.36338 | 0.2555949
0.1248 | 4851800 | 47.2 | 4244800.7 | 3662171.5 | 5606231.6 | 40.78575 | 0.1554952 | 0.1358952
0.0776 | 4030000 | 46.36 | 3187262.9 | 3117736.8 | 4458579.1 | 44.36822 | 0.1063472 | 0.0429634
0.0484 | 3241200 | 46.62 | 2362824.1 | 2464273.5 | 3414027.2 | 46.20399 | 0.05332198 | 0.008923476
0.03012 | 2562100 | 47.27 | 1842078.0 | 1889728.7 | 2639001.0 | 45.73156 | 0.03001482 | 0.03254581
0.01876 | 2003800 | 48.19 | 1484132.9 | 1510005.2 | 2117254.4 | 45.49508 | 0.05661962 | 0.05592282
0.01168 | 1553100 | 49.22 | 1145872.2 | 1259967.0 | 1703097.1 | 47.71517 | 0.09657919 | 0.0305736
0.00728 | 1193300 | 50.41 | 820960.5 | 1023128.2 | 1311780.3 | 51.25636 | 0.09928791 | 0.01678955
0.00452 | 911490 | 51.62 | 578445.4 | 776190.9 | 968024.5 | 53.3052 | 0.06202422 | 0.03264619
0.00283 | 692770 | 52.94 | 433987.1 | 578351 | 723073.1 | 53.11591 | 0.04374188 | 0.003322877
0.00176 | 523880 | 54.33 | 334884 | 445055.3 | 556975.3 | 53.04019 | 0.06317353 | 0.02374026
0.0011 | 393380 | 55.73 | 245473.9 | 355758.5 | 432228.6 | 55.39427 | 0.09875587 | 0.00602418
0.000684 | 293250 | 57.2 | 163185.5 | 275528.8 | 320227.4 | 59.36332 | 0.0919947 | 0.03782022
0.000428 | 217340 | 58.7 | 106281.4 | 201168.6 | 227518.2 | 62.15161 | 0.04683065 | 0.0588009
0.0002656 | 159020 | 60.33 | 73270.81 | 141750.8 | 159567.9 | 62.66562 | 0.003445477 | 0.03871409
0.0001656 | 115270 | 61.99 | 53471.43 | 102119.8 | 115272.1 | 62.36279 | 1.809889e-05 | 0.006013711
0.0001032 | 82972 | 63.69 | 37723.4 | 75441.76 | 84347.57 | 63.43342 | 0.01657878 | 0.00402861
6.44e-05 | 59710 | 65.42 | 24838.26 | 54949.7 | 60302.64 | 65.67617 | 0.009925322 | 0.003915788
4e-05 | 42684 | 67.14 | 16244.13 | 38498.38 | 41785.13 | 67.12302 | 0.02105877 | 0.0002529333

## total
| 0 | 20 | 40 | 80 | 160 | 320
E1 | 113511929.6 | 131212759.7 | 110169561.4 | 107395756.7 | 112485684.1 | 106309640.8
E2 | 50217263.3 | 56190743.8 | 53329904.8 | 54567374.9 | 62702927.9 | 59236283.7
E3 | 22693533.7 | 25711886.2 | 29317695.5 | 32642488.1 | 36463167.1 | 39231407.4
E4 | 7565398.6 | 9735510.0 | 11855628.1 | 14243316.0 | 18322429.5 | 21620248.6
E5 | 1489281.7 | 2442089.1 | 3630715.6 | 5143595.4 | 7085121.3 | 10614686.1
E6 | 267506.5 | 425682.7 | 714587.9 | 1196667.6 | 1975769.6 | 4168929.1
E7 | 17445.43 | 39028.98 | 90104.78 | 188788.4 | 369829.9 | 1105385.6
E8 | 3270.055 | 5692.943 | 10761.79 | 27272.07 | 68510.24 | 375990.8
E9 | 1 | 1 | 1 | 1.000001 | 1.000001 | 1.000001
E10 | 1 | 1 | 1 | 1.000001 | 1.000001 | 1.000001

## Fresh (2)
f | G* | angle | c_G` | c_G`` | c_G* | c_angle | e_G* | e_angle | E1 | 113578627.3 | p1 | 0.0001 | -4 | 11357.86 | 8.055297 | 5
30000 | 189570000 | 22.32 | 184463257.0 | 35825474.3 | 187909972.5 | 10.99086 | 0.008756805 | 0.5075781 | E2 | 50266239.6 | p2 | 0.001 | -3 | 50266.24 | 7.701276 | 4
18720 | 167110000 | 23.88 | 170518352.6 | 50005570.4 | 177699368.7 | 16.3441 | 0.06336765 | 0.3155735 | E3 | 22689975.0 | p3 | 0.01 | -2 | 226899.8 | 7.355834 | 3
11640 | 146560000 | 25.29 | 147276356.6 | 60629017.1 | 159267708.4 | 22.37542 | 0.08670653 | 0.1152465 | E4 | 7564302.9 | p4 | 0.1 | -1 | 756430.3 | 6.878769 | 2
7260 | 127970000 | 26.88 | 120560380.7 | 61115279.3 | 135166130.2 | 26.88167 | 0.05623295 | 6.207266e-05 | E5 | 1490189.4 | p5 | 1 | 0 | 1490189.4 | 6.173241 | 1
4518 | 110460000 | 28.35 | 99193723.7 | 53741144.3 | 112816246.2 | 28.44793 | 0.02133122 | 0.003454494 | E6 | 266492.8 | p6 | 10 | 1 | 2664928.4 | 5.425686 | 0
2814 | 94843000 | 29.88 | 84967609.8 | 46308622.2 | 96767676.4 | 28.59105 | 0.02029329 | 0.04313766 | E7 | 19297.99 | p7 | 100 | 2 | 1929798.8 | 4.285512 | -1
1752 | 80588000 | 31.51 | 73255149.8 | 42281876.1 | 84581759.4 | 29.99296 | 0.04955774 | 0.04814479 | E8 | 1876.792 | p8 | 1000 | 3 | 1876791.9 | 3.273416 | -2
1092 | 68140000 | 33.09 | 60520802.1 | 39423934.0 | 72228900.4 | 33.08068 | 0.06000734 | 0.0002817977 | E9 | 159.2104 | p9 | 10000 | 4 | 1592103.9 | 2.201971 | -3
678 | 57069000 | 34.68 | 47897125.3 | 34402396.0 | 58971683.5 | 35.68802 | 0.03334005 | 0.0290664 | E10 | 1 | p10 | 100000 | 5 | 100000 | 0 | -4
424.2 | 47460000 | 36.54 | 38703316.2 | 28129552.5 | 47845777.3 | 36.00964 | 0.008128473 | 0.01451459
264.6 | 39020000 | 38.33 | 32554192.5 | 23228036.6 | 39991463.2 | 35.50858 | 0.02489655 | 0.07360864 | fmin | 10.20935
164.4 | 31851000 | 40.12 | 27229961.9 | 20454933.0 | 34056939.2 | 36.91359 | 0.06925808 | 0.07992056
102.6 | 25778000 | 42.01 | 21442704.0 | 18355145.5 | 28225891.0 | 40.56382 | 0.09496047 | 0.03442466
64.2 | 20677000 | 43.93 | 15996242.7 | 15432294.6 | 22226909.3 | 43.97201 | 0.07495813 | 0.0009561819
39.84 | 16506000 | 45.92 | 12082599.8 | 12077540.5 | 17083799.4 | 44.988 | 0.03500542 | 0.02029613
24.84 | 13183000 | 47.92 | 9635310.7 | 9520089.8 | 13545158.6 | 44.65537 | 0.02747164 | 0.06812674
15.48 | 10523000 | 49.83 | 7652211.2 | 7929294.1 | 11019530.0 | 46.01877 | 0.04718521 | 0.0764846
9.66 | 8304800 | 51.78 | 5628133.7 | 6702127.4 | 8751822.7 | 49.97803 | 0.05382703 | 0.03480053
6 | 6489800 | 53.75 | 3823224.6 | 5309566.4 | 6542823.6 | 54.24372 | 0.008170306 | 0.009185474
1250 | 78662000 | 33.04 | 64285027.4 | 40364403.6 | 75906849.7 | 32.12461 | 0.03502518 | 0.02770562
780 | 65853000 | 34.71 | 51364883.6 | 36143211.5 | 62806711.5 | 35.13237 | 0.04625892 | 0.01216846
485 | 54659000 | 36.38 | 40942586.0 | 29878818.1 | 50685689.5 | 36.12098 | 0.0726927 | 0.007119827
302.5 | 44973000 | 38.02 | 34106592.2 | 24380064.5 | 41924302.9 | 35.55793 | 0.0677895 | 0.06475718
188.25 | 36724000 | 39.69 | 28777970.0 | 21085331.8 | 35675801.0 | 36.22986 | 0.02854262 | 0.08717909
117.25 | 29714000 | 41.42 | 23120185.9 | 19001571.4 | 29926622.2 | 39.41544 | 0.007155622 | 0.04839594
73 | 23833000 | 43.21 | 17363191.9 | 16322416.2 | 23830688.3 | 43.23031 | 9.699706e-05 | 0.0004700272
45.5 | 18941000 | 45.02 | 12990964.9 | 12971577.5 | 18358294.9 | 44.95721 | 0.03076422 | 0.001394607
28.25 | 14936000 | 46.88 | 10216119.8 | 10109027.5 | 14372249.0 | 44.69811 | 0.03774445 | 0.04654194
17.675 | 11635000 | 48.81 | 8206793.8 | 8305378.9 | 11676077.4 | 45.34208 | 0.003530499 | 0.07104943
11.025 | 8985300 | 50.79 | 6194616.8 | 7051578.6 | 9386055.5 | 48.70159 | 0.04460124 | 0.04111856
6.85 | 6862900 | 52.8 | 4271050.5 | 5712759.2 | 7132845.9 | 53.21698 | 0.03933408 | 0.00789729
4.275 | 5195100 | 54.86 | 2911708.3 | 4302511.1 | 5195156.1 | 55.91197 | 1.08041e-05 | 0.01917554
2.675 | 3880300 | 56.95 | 2116646.2 | 3158490.8 | 3802138.3 | 56.17219 | 0.02014322 | 0.01365779
1.66 | 2858400 | 59.04 | 1589506.2 | 2375633.1 | 2858349.6 | 56.21402 | 1.762556e-05 | 0.04786554
1.035 | 2072600 | 61.15 | 1138735.5 | 1843556.8 | 2166891.8 | 58.29704 | 0.04549447 | 0.04665513
0.645 | 1480600 | 63.22 | 751686.5 | 1391398.8 | 1581462.4 | 61.6204 | 0.06812266 | 0.02530216
0.4025 | 1056300 | 65.12 | 492694.8 | 999121.4 | 1113998.1 | 63.7508 | 0.05462284 | 0.02102579
0.25 | 753890 | 66.93 | 343567.3 | 704425.2 | 783743.2 | 64.00025 | 0.03959885 | 0.04377332
50 | 21487000 | 45.62 | 13716975.1 | 13635915.7 | 19341499.5 | 44.83021 | 0.09985109 | 0.01731245
31.2 | 16851000 | 47.88 | 10698897.7 | 10619593.6 | 15074554.1 | 44.78686 | 0.1054208 | 0.06460186
19.4 | 13060000 | 49.89 | 8592750.3 | 8595930.1 | 12154232.7 | 45.0106 | 0.06935431 | 0.09780318
12.1 | 10011000 | 51.81 | 6597324.3 | 7290434.1 | 9832350.5 | 47.85715 | 0.01784532 | 0.07629521
7.53 | 7608600 | 53.72 | 4620066.6 | 5995864.4 | 7569372.8 | 52.38423 | 0.005155638 | 0.0248654
4.69 | 5726300 | 55.64 | 3127880.8 | 4568487.2 | 5536669.9 | 55.60194 | 0.03311564 | 0.0006839722
2.92 | 4260200 | 57.56 | 2235336.8 | 3343117.8 | 4021587.6 | 56.23179 | 0.05600967 | 0.02307515
1.82 | 3132400 | 59.48 | 1681865.5 | 2501162.8 | 3014048.3 | 56.08179 | 0.03778308 | 0.0571319
1.13 | 2276800 | 61.38 | 1219796.6 | 1933125.4 | 2285799.1 | 57.74819 | 0.003952525 | 0.05916922
0.707 | 1640400 | 63.26 | 818008.7 | 1475791.1 | 1687334.4 | 61.00106 | 0.02861158 | 0.03570884
0.441 | 1170700 | 65.07 | 532546.3 | 1068265.9 | 1193648.9 | 63.50307 | 0.01960267 | 0.02408067
0.274 | 827640 | 66.81 | 366391.7 | 752497.9 | 836956.4 | 64.03852 | 0.01125658 | 0.04148296
0.171 | 579450 | 68.46 | 264465.9 | 543497.1 | 604426.4 | 64.05243 | 0.04310362 | 0.06438175
0.107 | 401030 | 70.05 | 181176.3 | 404193.8 | 442941.9 | 65.85612 | 0.1045105 | 0.0598698
0.0664 | 273990 | 71.58 | 109335.1 | 293573.7 | 313272.6 | 69.57326 | 0.1433722 | 0.02803495
0.0414 | 184360 | 73.05 | 61946.04 | 203484 | 212704.1 | 73.06833 | 0.1537434 | 0.0002509405
0.0258 | 123690 | 74.46 | 36486.59 | 136421.3 | 141216.3 | 75.02641 | 0.1416954 | 0.007606929
0.0161 | 83221 | 75.76 | 23095.04 | 91397.44 | 94270.21 | 75.8189 | 0.1327695 | 0.0007773929
0.01 | 54942 | 77.04 | 14462.74 | 61571.78 | 63247.56 | 76.78129 | 0.1511697 | 0.003358102
2.5 | 3997600 | 59.7 | 2031500.5 | 3025369.6 | 3644153.6 | 56.1191 | 0.08841465 | 0.0599816
1.56 | 3281300 | 61.17 | 1528280.8 | 2296188.2 | 2758282.6 | 56.35334 | 0.1593934 | 0.07874224
0.97 | 2397100 | 62.86 | 1080122.1 | 1778880.0 | 2081124.2 | 58.7342 | 0.1318159 | 0.06563472
0.605 | 1712200 | 65.12 | 708465.7 | 1333713.5 | 1510203.8 | 62.02286 | 0.1179747 | 0.04756055
0.3765 | 1210100 | 67.01 | 466301.3 | 951054.8 | 1059217.7 | 63.88133 | 0.1246858 | 0.04668963
0.2345 | 846580 | 68.66 | 328747.2 | 673165.1 | 749150.1 | 63.97095 | 0.1150864 | 0.06829383
0.146 | 587020 | 70.21 | 235403.1 | 491138.1 | 544638.6 | 64.39154 | 0.07219748 | 0.08287219
0.091 | 403830 | 71.67 | 154706 | 364350.8 | 395835.1 | 66.99357 | 0.01979768 | 0.06524942
0.0565 | 275630 | 73.05 | 90224.75 | 260445.7 | 275631 | 70.89266 | 3.632015e-06 | 0.02953234
0.03535 | 186740 | 74.35 | 51463.25 | 178400.2 | 185674.7 | 73.90869 | 0.005704917 | 0.005935576
0.02205 | 125650 | 75.58 | 31157.38 | 119265.6 | 123268.3 | 75.35906 | 0.01895533 | 0.002923233
0.0137 | 83943 | 76.76 | 19821.05 | 79891.78 | 82313.85 | 76.06633 | 0.01940777 | 0.009036921
0.00855 | 55629 | 77.9 | 12209.96 | 54044.53 | 55406.63 | 77.26923 | 0.003997444 | 0.00809714
0.00535 | 36525 | 79.03 | 7073.467 | 36148.32 | 36833.88 | 78.92832 | 0.008456745 | 0.00128663
0.00332 | 23697 | 80.14 | 4107.371 | 23548.36 | 23903.89 | 80.10585 | 0.008730522 | 0.000426183
0.00207 | 15161 | 81.3 | 2595.292 | 15335.11 | 15553.17 | 80.39436 | 0.02586679 | 0.01113948
0.00129 | 9677 | 82.5 | 1694.407 | 10077.26 | 10218.72 | 80.45547 | 0.05597968 | 0.02478216
0.000805 | 6171.1 | 83.71 | 1038.305 | 6665.638 | 6746.021 | 81.1462 | 0.09316352 | 0.03062715
0.0005 | 3839.3 | -- | 584.6237 | 4343.85 | 4383.014 | 82.33482 | 0.1416181
0.2 | 734510 | -- | 294913.4 | 603074.1 | 671321.3 | 63.94059 | 0.08602833
0.1248 | 565320 | 78.04 | 207572.1 | 445112.7 | 491132.9 | 64.99866 | 0.1312303 | 0.167111
0.0776 | 402330 | 74.06 | 130569.8 | 327575.5 | 352638.9 | 68.26805 | 0.1235083 | 0.07820617
0.0484 | 280030 | 75.35 | 74788.54 | 230896.8 | 242707 | 72.05262 | 0.1332823 | 0.0437608
0.03012 | 190590 | 76.08 | 43004.08 | 155742.7 | 161570.8 | 74.56396 | 0.1522598 | 0.01992687
0.01876 | 127820 | 77.13 | 26671.35 | 103955 | 107322 | 75.61022 | 0.1603662 | 0.01970411
0.01168 | 84981 | 78.33 | 16959.35 | 70010.22 | 72035.06 | 76.38292 | 0.1523392 | 0.02485742
0.00728 | 56180 | 79.31 | 10175.04 | 47191.29 | 48275.76 | 77.83258 | 0.1406949 | 0.01862848
0.00452 | 36942 | 80.17 | 5798.536 | 31121.93 | 31657.5 | 79.44585 | 0.1430486 | 0.009032657
0.00283 | 24173 | 81.07 | 3485.25 | 20361.69 | 20657.82 | 80.28698 | 0.1454177 | 0.009658565
0.00176 | 15740 | 81.93 | 2245.663 | 13260.21 | 13449.02 | 80.38796 | 0.1455516 | 0.01882145
0.0011 | 10197 | 82.79 | 1451.323 | 8765.637 | 8884.972 | 80.59884 | 0.1286681 | 0.02646642
0.000684 | 6568.5 | 83.65 | 858.1438 | 5767.961 | 5831.448 | 81.53774 | 0.1122101 | 0.02525116
0.000428 | 4209.5 | 84.57 | 482.9939 | 3764.253 | 3795.113 | 82.68829 | 0.09844094 | 0.02225034
0.0002656 | 2675.5 | 85.48 | 279.7074 | 2411.495 | 2427.662 | 83.38387 | 0.09263225 | 0.02452184
0.0001656 | 1684.9 | 86.46 | 173.8224 | 1553.63 | 1563.324 | 83.61621 | 0.07215628 | 0.03289136
0.0001032 | 1052.8 | 87.57 | 105.2358 | 1007.087 | 1012.57 | 84.03451 | 0.03821225 | 0.04037325
6.44e-05 | 661.46 | 88.56 | 56.31861 | 652.1502 | 654.5775 | 85.06428 | 0.01040504 | 0.03947293
4e-05 | 416.02 | 89.4 | 26.25321 | 415.2808 | 416.1098 | 86.38269 | 0.0002157838 | 0.03375067

## CAM
| R | SSE |  | G*g | fc | k | me |  | g | c | k | m
100000000 | 0.9992 | 99680000000000 | 0 | 1500000000 | 0.2594799 | 0.1326 | 1.421472 |  | 1500000000 | 0.8362 | 0.1326 | 10.72
1000000000 | 0.9992 | 109100000000000 | 20 | 1500000000 | 0.2909803 | 0.1306 | 1.307306 |  | 1500000000 | 0.8511 | 0.1306 | 10.01
|  |  | 40 | 1500000000 | 0.07315611 | 0.1226 | 1.31182 |  | 1500000000 | 0.7257 | 0.1226 | 10.7
|  |  | 60 | 1500000000 | 0.001951335 | 0.1129 | 1.552375 |  | 1500000000 | 0.4944 | 0.1129 | 13.75
|  |  | 80 | 1500000000 | 0.00880274 | 0.1139 | 1.283653 |  | 1500000000 | 0.5833 | 0.1139 | 11.27
|  |  | 100 | 1500000000 | 0.02146774 | 0.1057 | 0.9723343 | 100000000 | 1500000000 | 0.6663 | 0.1057 | 9.199
| R | SSE |  | G*g | fc | k | me | AI | g | c | k | m | R2
100000000 | 0.9992 | 99680000000000 | 0 | 0.8709636 | 9.06776 | 0.1657 | 0.08029822 | 0.01038 | 8.94 | 0.9575 | 0.1657 | 0.4846
1000000000 | 0.9992 | 109100000000000 | 20 | 0.9225714 | 2.292451 | 0.1553 | 0.07886134 | 0.01428 | 8.965 | 0.3603 | 0.1553 | 0.5078
|  |  | 40 | 0.9354057 | 0.341822 | 0.1432 | 0.07774328 | 0.0179 | 8.971 | -0.4662 | 0.1432 | 0.5429
|  |  | 60 | 0.9484185 | 0.07396053 | 0.1349 | 0.07555749 | 0.02265 | 8.977 | -1.131 | 0.1349 | 0.5601
|  |  | 80 | 1.083927 | 0.01291219 | 0.1257 | 0.07338366 | 0.02693 | 9.035 | -1.889 | 0.1257 | 0.5838
|  |  | 100 | 1.34586 | 1.614359e-05 | 0.1012 | 0.07234788 | 0.0379 | 9.129 | -4.792 | 0.1012 | 0.7149
|  |  | 50 | 0.7852356 | 4.325138 | 0.1621 | 0.0807258 | 0.01316 | 8.895 | 0.636 | 0.1621 | 0.498
| 0.03891 |  | 150 |  | 2.089296e-08 | 0.07752 |  | 0.03891 | 9.391 | -7.68 | 0.07752 | 0.735
| 0.03368 |  |  | 2.460368
|  |  | 5 | 1.093956 | 0.002371374 | 0.1174 | 0.07257668 | 0.0354 | 9.039 | -2.625 | 0.1174 | 0.6182 | 0.9997
|  |  | 10 | 1.273503 | 2.89068e-05 | 0.1031 | 0.07499494 | 0.03774 | 9.105 | -4.539 | 0.1031 | 0.7274 | 0.9997
|  |  | 15 | 1.3122 | 1.383566e-05 | 0.1013 | 0.07401991 | 0.04134 | 9.118 | -4.859 | 0.1013 | 0.7307 | 0.9994
|  |  | 20 | 1.303167 | 4.709773e-06 | 0.09785 | 0.07246771 | 0.04235 | 9.115 | -5.327 | 0.09785 | 0.7406 | 0.9994
|  |  | 200 | 3.732502 | 1.006932e-09 | 0.05582 | 0.023176464 | 0.03368 | 9.572 | -8.997 | 0.05582 | 0.4152

## Sheet3
215740000 | 216770000 | 228390000 | 219440000 |  | 8.333931 | 8.335999 | 8.358677 | 8.341316 | [8 empty] | 180660000 | 237900000 | 232970000 | 8.256862 | 8.376394 | 8.3673 |  |  |  | 8.256862 | 8.376394 | 8.3673
194970000 | 196370000 | 207470000 | 199220000 |  | 8.289968 | 8.293075 | 8.316955 | 8.299333 | [8 empty] | 159840000 | 216760000 | 215380000 | 8.203685 | 8.335979 | 8.333205 |  |  |  | 8.203685 | 8.335979 | 8.333205 |  |  | 8.256862 | 8.203685 | 8.14888 | 8.092159 | 8.031328 | 7.968684 | 7.9024 | 7.832375 | 7.759668 | 7.683038 | 7.603934 | 7.5203 | 7.433514 | 7.343822 | 7.2502 | 7.157306 | 7.063521 | 6.96625 | 6.866122 | 7.881716 | 7.80478 | 7.726156 | 7.644891 | 7.561066 | 7.47375 | 7.382773 | 7.288473 | 7.191032 | 7.089693 | 6.98432 | 6.874714 | 6.760159 | 6.640412 | 6.51594 | 6.384049 | 6.246129 | 6.105749 | 5.964858 | 7.33969 | 7.237393 | 7.130912 | 7.021024 | 6.907653 | 6.790201 | 6.668125 | 6.54038 | 6.406796 | 6.26991 | 6.129335 | 5.984892 | 5.835963 | 5.682533 | 5.523343 | 5.357763 | 5.1889 | 5.019781 | 4.844222 | 6.633792 | 6.542452 | 6.413484 | 6.275565 | 6.130044 | 5.980299 | 5.826425 | 5.668349 | 5.506951 | 5.342225 | 5.174118 | 5.002684 | 4.827628 | 4.648633 | 4.46437 | 4.274089 | 4.080987 | 3.886468 | 3.682389 | 5.868756 | 5.777608 | 5.650696 | 5.496057 | 5.331731 | 5.161757 | 4.988331 | 4.811823 | 4.632781 | 4.451433 | 4.267852 | 4.081455 | 3.892634 | 3.700262 | 3.505516 | 3.306189 | 3.102879 | 2.899492 | 2.694526
175900000 | 178170000 | 188310000 | 181210000 |  | 8.245266 | 8.250835 | 8.274873 | 8.258182 | [8 empty] | 140890000 | 197060000 | 199450000 | 8.14888 | 8.294598 | 8.299834 |  |  |  | 8.14888 | 8.294598 | 8.299834 |  |  | 8.376394 | 8.335979 | 8.294598 | 8.253822 | 8.21104 | 8.168232 | 8.123002 | 8.077804 | 8.030033 | 7.98195 | 7.932697 | 7.881111 | 7.829355 | 7.777217 | 7.723127 | 7.669763 | 7.616801 | 7.563339 | 7.508745 | 8.117072 | 8.064944 | 8.014184 | 7.962407 | 7.911099 | 7.857797 | 7.803259 | 7.749473 | 7.693058 | 7.635906 | 7.577561 | 7.518698 | 7.457988 | 7.396182 | 7.332539 | 7.266819 | 7.199014 | 7.131009 | 7.064121 | 7.778527 | 7.712826 | 7.649491 | 7.586722 | 7.522757 | 7.458713 | 7.393786 | 7.327134 | 7.259785 | 7.191032 | 7.120738 | 7.049644 | 6.977234 | 6.902927 | 6.82658 | 6.748227 | 6.66693 | 6.584331 | 6.501429 | 7.396879 | 7.31534 | 7.237141 | 7.160499 | 7.084147 | 7.007577 | 6.929858 | 6.851056 | 6.770661 | 6.689087 | 6.605833 | 6.521151 | 6.434936 | 6.346118 | 6.254185 | 6.159025 | 6.06066 | 5.960471 | 5.859889 | 7.009281 | 6.907583 | 6.811334 | 6.720804 | 6.629858 | 6.539728 | 6.448938 | 6.356695 | 6.262736 | 6.167554 | 6.070813 | 5.971804 | 5.870615 | 5.766673 | 5.659812 | 5.548709 | 5.434984 | 5.319002 | 5.203115
158390000 | 160950000 | 171090000 | 164110000 |  | 8.199728 | 8.206691 | 8.233225 | 8.215135 | [8 empty] | 123640000 | 179400000 | 184520000 | 8.092159 | 8.253822 | 8.266043 |  |  |  | 8.092159 | 8.253822 | 8.266043 |  |  | 8.3673 | 8.333205 | 8.299834 | 8.266043 | 8.23231 | 8.198685 | 8.164204 | 8.129851 | 8.093912 | 8.057362 | 8.020278 | 7.984964 | 7.946138 | 7.909032 | 7.873146 | 7.830903 | 7.793266 | 7.754738 | 7.716971 | 8.160529 | 8.120706 | 8.080879 | 8.042694 | 8.003676 | 7.964957 | 7.926157 | 7.886496 | 7.84651 | 7.806492 | 7.765512 | 7.724341 | 7.682208 | 7.640253 | 7.597103 | 7.551621 | 7.506519 | 7.460281 | 7.415357 | 7.90354 | 7.858892 | 7.81464 | 7.770395 | 7.726817 | 7.682714 | 7.63811 | 7.59333 | 7.54904 | 7.502495 | 7.456032 | 7.409392 | 7.361369 | 7.313023 | 7.26366 | 7.212587 | 7.159597 | 7.106361 | 7.055531 | 7.627427 | 7.579761 | 7.531249 | 7.482087 | 7.433097 | 7.383815 | 7.333568 | 7.284476 | 7.232971 | 7.181358 | 7.129432 | 7.076568 | 7.022635 | 6.967492 | 6.912429 | 6.854682 | 6.796616 | 6.736022 | 6.676812 | 7.349724 | 7.301984 | 7.24763 | 7.193542 | 7.139186 | 7.084969 | 7.029181 | 6.973843 | 6.918486 | 6.859655 | 6.802062 | 6.743149 | 6.682244 | 6.622307 | 6.559883 | 6.494461 | 6.429187 | 6.362445 | 6.296336
141760000 | 145000000 | 154620000 | 148660000 |  | 8.151554 | 8.161368 | 8.189266 | 8.172194 | [8 empty] | 107480000 | 162570000 | 170730000 | 8.031328 | 8.21104 | 8.23231 |  |  |  | 8.031328 | 8.21104 | 8.23231
126730000 | 130100000 | 139200000 | 134160000 |  | 8.102879 | 8.114277 | 8.143639 | 8.127623 | [8 empty] | 93043000 | 147310000 | 158010000 | 7.968684 | 8.168232 | 8.198685 |  |  |  | 7.968684 | 8.168232 | 8.198685
112590000 | 116330000 | 124950000 | 120610000 |  | 8.0515 | 8.065692 | 8.096736 | 8.081383 | [8 empty] | 79873000 | 132740000 | 145950000 | 7.9024 | 8.123002 | 8.164204 |  |  |  | 7.9024 | 8.123002 | 8.164204
99559000 | 103970000 | 111940000 | 108150000 |  | 7.998081 | 8.016908 | 8.048985 | 8.034027 | [8 empty] | 67979000 | 119620000 | 134850000 | 7.832375 | 8.077804 | 8.129851 |  |  |  | 7.832375 | 8.077804 | 8.129851
87710000 | 92144000 | 99853000 | 96461000 |  | 7.943049 | 7.964467 | 7.999361 | 7.984352 | [8 empty] | 57500000 | 107160000 | 124140000 | 7.759668 | 8.030033 | 8.093912 |  |  |  | 7.759668 | 8.030033 | 8.093912
76958000 | 81158000 | 88795000 | 85908000 |  | 7.886254 | 7.909331 | 7.948389 | 7.934034 | [8 empty] | 48199000 | 95929000 | 114120000 | 7.683038 | 7.98195 | 8.057362 |  |  |  | 7.683038 | 7.98195 | 8.057362
67167000 | 71607000 | 78619000 | 76295000 |  | 7.827156 | 7.854955 | 7.895528 | 7.882496 | [8 empty] | 40173000 | 85644000 | 104780000 | 7.603934 | 7.932697 | 8.020278 |  |  |  | 7.603934 | 7.932697 | 8.020278
58274000 | 62602000 | 69141000 | 67360000 |  | 7.765475 | 7.796588 | 7.839736 | 7.828402 | [8 empty] | 33136000 | 76052000 | 96597000 | 7.5203 | 7.881111 | 7.984964 |  |  |  | 7.5203 | 7.881111 | 7.984964
50288000 | 54863000 | 60714000 | 59342000 |  | 7.701464 | 7.73928 | 7.783289 | 7.773362 | [8 empty] | 27134000 | 67508000 | 88336000 | 7.433514 | 7.829355 | 7.946138 |  |  |  | 7.433514 | 7.829355 | 7.946138
43304000 | 47757000 | 52979000 | 52053000 |  | 7.636528 | 7.679037 | 7.724104 | 7.716446 | [8 empty] | 22071000 | 59871000 | 81102000 | 7.343822 | 7.777217 | 7.909032 |  |  |  | 7.343822 | 7.777217 | 7.909032
37123000 | 41293000 | 46203000 | 45437000 |  | 7.569643 | 7.615876 | 7.66467 | 7.65741 | [8 empty] | 17791000 | 52860000 | 74670000 | 7.2502 | 7.723127 | 7.873146 |  |  |  | 7.2502 | 7.723127 | 7.873146
31677000 | 35753000 | 40338000 | 39663000 |  | 7.500744 | 7.553312 | 7.605714 | 7.598386 | [8 empty] | 14365000 | 46748000 | 67749000 | 7.157306 | 7.669763 | 7.830903 |  |  |  | 7.157306 | 7.669763 | 7.830903
27137000 | 31055000 | 35106000 | 34712000 |  | 7.433562 | 7.492132 | 7.545381 | 7.54048 | [8 empty] | 11575000 | 41381000 | 62125000 | 7.063521 | 7.616801 | 7.793266 |  |  |  | 7.063521 | 7.616801 | 7.793266
23117000 | 26864000 | 30434000 | 30292000 |  | 7.363931 | 7.429171 | 7.483359 | 7.481328 | [8 empty] | 9252300 | 36588000 | 56851000 | 6.96625 | 7.563339 | 7.754738 |  |  |  | 6.96625 | 7.563339 | 7.754738
19630000 | 23122000 | 26334000 | 26394000 |  | 7.29292 | 7.364025 | 7.420517 | 7.421505 | [8 empty] | 7347200 | 32266000 | 52116000 | 6.866122 | 7.508745 | 7.716971 |  |  |  | 6.866122 | 7.508745 | 7.716971
109510000 | 114480000 | 121450000 | 119160000 |  | 8.039454 | 8.05873 | 8.084398 | 8.07613 | [8 empty] | 76158000 | 130940000 | 144720000 | 7.881716 | 8.117072 | 8.160529 |  |  |  | 7.881716 | 8.117072 | 8.160529
95400000 | 100430000 | 107030000 | 105790000 |  | 7.979548 | 8.001863 | 8.029506 | 8.024445 | [8 empty] | 63794000 | 116130000 | 132040000 | 7.80478 | 8.064944 | 8.120706 |  |  |  | 7.80478 | 8.064944 | 8.120706
83080000 | 88209000 | 94456000 | 93746000 |  | 7.919496 | 7.945513 | 7.97523 | 7.971953 | [8 empty] | 53230000 | 103320000 | 120470000 | 7.726156 | 8.014184 | 8.080879 |  |  |  | 7.726156 | 8.014184 | 8.080879
72214000 | 77330000 | 83292000 | 82819000 |  | 7.858621 | 7.888348 | 7.920603 | 7.91813 | [8 empty] | 44146000 | 91708000 | 110330000 | 7.644891 | 7.962407 | 8.042694 |  |  |  | 7.644891 | 7.962407 | 8.042694
62504000 | 67655000 | 73197000 | 72960000 |  | 7.795908 | 7.8303 | 7.864493 | 7.863085 | [8 empty] | 36397000 | 81489000 | 100850000 | 7.561066 | 7.911099 | 8.003676 |  |  |  | 7.561066 | 7.911099 | 8.003676
53890000 | 58898000 | 64150000 | 64045000 |  | 7.731508 | 7.770101 | 7.807197 | 7.806485 | [8 empty] | 29768000 | 72077000 | 92248000 | 7.47375 | 7.857797 | 7.964957 |  |  |  | 7.47375 | 7.857797 | 7.964957
46208000 | 51146000 | 56004000 | 56045000 |  | 7.664717 | 7.708812 | 7.748219 | 7.748537 | [8 empty] | 24142000 | 63571000 | 84364000 | 7.382773 | 7.803259 | 7.926157 |  |  |  | 7.382773 | 7.803259 | 7.926157
39533000 | 44211000 | 48697000 | 48905000 |  | 7.59696 | 7.64553 | 7.687502 | 7.689353 | [8 empty] | 19430000 | 56166000 | 77001000 | 7.288473 | 7.749473 | 7.886496 |  |  |  | 7.288473 | 7.749473 | 7.886496
33578000 | 38063000 | 42236000 | 42448000 |  | 7.526055 | 7.580503 | 7.625683 | 7.627857 | [8 empty] | 15525000 | 49324000 | 70228000 | 7.191032 | 7.693058 | 7.84651 |  |  |  | 7.191032 | 7.693058 | 7.84651
28386000 | 32625000 | 36409000 | 36781000 |  | 7.453104 | 7.513551 | 7.561209 | 7.565624 | [8 empty] | 12294000 | 43242000 | 64046000 | 7.089693 | 7.635906 | 7.806492 |  |  |  | 7.089693 | 7.635906 | 7.806492
23873000 | 27846000 | 31266000 | 31694000 |  | 7.377907 | 7.444763 | 7.495072 | 7.500977 | [8 empty] | 9645400 | 37806000 | 58279000 | 6.98432 | 7.577561 | 7.765512 |  |  |  | 6.98432 | 7.577561 | 7.765512
19971000 | 23665000 | 26745000 | 27229000 |  | 7.3004 | 7.374107 | 7.427243 | 7.435032 | [8 empty] | 7494000 | 33014000 | 53008000 | 6.874714 | 7.518698 | 7.724341 |  |  |  | 6.874714 | 7.518698 | 7.724341
16627000 | 20014000 | 22783000 | 23286000 |  | 7.220814 | 7.301334 | 7.357611 | 7.367095 | [8 empty] | 5756500 | 28707000 | 48107000 | 6.760159 | 7.457988 | 7.682208 |  |  |  | 6.760159 | 7.457988 | 7.682208
13751000 | 16837000 | 19311000 | 19840000 |  | 7.138334 | 7.226265 | 7.285805 | 7.297542 | [8 empty] | 4369300 | 24899000 | 43677000 | 6.640412 | 7.396182 | 7.640253 |  |  |  | 6.640412 | 7.396182 | 7.640253
11293000 | 14080000 | 16273000 | 16802000 |  | 7.052809 | 7.148603 | 7.211468 | 7.225361 | [8 empty] | 3280500 | 21505000 | 39546000 | 6.51594 | 7.332539 | 7.597103 |  |  |  | 6.51594 | 7.332539 | 7.597103
9200800 | 11697000 | 13619000 | 14119000 |  | 6.963826 | 7.068074 | 7.134145 | 7.149804 | [8 empty] | 2421300 | 18485000 | 35614000 | 6.384049 | 7.266819 | 7.551621 |  |  |  | 6.384049 | 7.266819 | 7.551621
7409600 | 9641200 | 11316000 | 11797000 |  | 6.869795 | 6.984131 | 7.053693 | 7.071772 | [8 empty] | 1762500 | 15813000 | 32101000 | 6.246129 | 7.199014 | 7.506519 |  |  |  | 6.246129 | 7.199014 | 7.506519
5942000 | 7917800 | 9381500 | 9836500 |  | 6.773933 | 6.898605 | 6.972272 | 6.992841 | [8 empty] | 1275700 | 13521000 | 28859000 | 6.105749 | 7.131009 | 7.460281 |  |  |  | 6.105749 | 7.131009 | 7.460281
4767300 | 6499500 | 7780600 | 8201900 |  | 6.678272 | 6.81288 | 6.891013 | 6.913914 | [8 empty] | 922270 | 11591000 | 26023000 | 5.964858 | 7.064121 | 7.415357 |  |  |  | 5.964858 | 7.064121 | 7.415357
42746000 | 47570000 | 51901000 | 51396000 |  | 7.630895 | 7.677333 | 7.715176 | 7.710929 | [8 empty] | 21862000 | 60052000 | 80083000 | 7.33969 | 7.778527 | 7.90354 |  |  |  | 7.33969 | 7.778527 | 7.90354
35606000 | 40041000 | 44106000 | 44304000 |  | 7.551523 | 7.602505 | 7.644498 | 7.646443 | [8 empty] | 17274000 | 51621000 | 72259000 | 7.237393 | 7.712826 | 7.858892 |  |  |  | 7.237393 | 7.712826 | 7.858892
29648000 | 33771000 | 37514000 | 38012000 |  | 7.471995 | 7.528544 | 7.574193 | 7.579921 | [8 empty] | 13518000 | 44616000 | 65259000 | 7.130912 | 7.649491 | 7.81464 |  |  |  | 7.130912 | 7.649491 | 7.81464
24632000 | 28445000 | 31880000 | 32484000 |  | 7.3915 | 7.454006 | 7.503518 | 7.51167 | [8 empty] | 10496000 | 38612000 | 58938000 | 7.021024 | 7.586722 | 7.770395 |  |  |  | 7.021024 | 7.586722 | 7.770395
20373000 | 23915000 | 27022000 | 27672000 |  | 7.309055 | 7.37867 | 7.431717 | 7.442041 | [8 empty] | 8084500 | 33324000 | 53311000 | 6.907653 | 7.522757 | 7.726817 |  |  |  | 6.907653 | 7.522757 | 7.726817
16772000 | 20032000 | 22806000 | 23474000 |  | 7.224585 | 7.301724 | 7.358049 | 7.370587 | [8 empty] | 6168800 | 28755000 | 48163000 | 6.790201 | 7.458713 | 7.682714 |  |  |  | 6.790201 | 7.458713 | 7.682714
13728000 | 16706000 | 19151000 | 19837000 |  | 7.137607 | 7.222872 | 7.282191 | 7.297476 | [8 empty] | 4657200 | 24762000 | 43462000 | 6.668125 | 7.393786 | 7.63811 |  |  |  | 6.668125 | 7.393786 | 7.63811
11176000 | 13859000 | 16035000 | 16698000 |  | 7.048286 | 7.141732 | 7.205069 | 7.222664 | [8 empty] | 3470400 | 21239000 | 39204000 | 6.54038 | 7.327134 | 7.59333 |  |  |  | 6.54038 | 7.327134 | 7.59333
9036800 | 11448000 | 13351000 | 13980000 |  | 6.956015 | 7.05873 | 7.125514 | 7.145507 | [8 empty] | 2551500 | 18188000 | 35403000 | 6.406796 | 7.259785 | 7.54904 |  |  |  | 6.406796 | 7.259785 | 7.54904
7264800 | 9400600 | 11060000 | 11656000 |  | 6.861224 | 6.973156 | 7.043755 | 7.06655 | [8 empty] | 1861700 | 15525000 | 31805000 | 6.26991 | 7.191032 | 7.502495 |  |  |  | 6.26991 | 7.191032 | 7.502495
5810900 | 7682800 | 9125100 | 9674100 |  | 6.764243 | 6.88552 | 6.960238 | 6.985611 | [8 empty] | 1346900 | 13205000 | 28578000 | 6.129335 | 7.120738 | 7.456032 |  |  |  | 6.129335 | 7.120738 | 7.456032
4613600 | 6246700 | 7486000 | 7978600 |  | 6.66404 | 6.795651 | 6.87425 | 6.901927 | [8 empty] | 965810 | 11211000 | 25668000 | 5.984892 | 7.049644 | 7.409392 |  |  |  | 5.984892 | 7.049644 | 7.409392
3634800 | 5052200 | 6107600 | 6549500 |  | 6.560481 | 6.703481 | 6.785871 | 6.816208 | [8 empty] | 685430 | 9489300 | 22981000 | 5.835963 | 6.977234 | 7.361369 |  |  |  | 5.835963 | 6.977234 | 7.361369
2836300 | 4056300 | 4942900 | 5338600 |  | 6.452752 | 6.60813 | 6.693982 | 6.727427 | [8 empty] | 481430 | 7997000 | 20560000 | 5.682533 | 6.902927 | 7.313023 |  |  |  | 5.682533 | 6.902927 | 7.313023
2194400 | 3224200 | 3972700 | 4322500 |  | 6.341316 | 6.508422 | 6.599086 | 6.635735 | [8 empty] | 333690 | 6707800 | 18351000 | 5.523343 | 6.82658 | 7.26366 |  |  |  | 5.523343 | 6.82658 | 7.26366
1676800 | 2536600 | 3165400 | 3472800 |  | 6.224481 | 6.404252 | 6.500429 | 6.54068 | [8 empty] | 227910 | 5600500 | 16315000 | 5.357763 | 6.748227 | 7.212587 |  |  |  | 5.357763 | 6.748227 | 7.212587
1266000 | 1975000 | 2498100 | 2768900 |  | 6.102434 | 6.295567 | 6.39761 | 6.442307 | [8 empty] | 154490 | 4644400 | 14441000 | 5.1889 | 6.66693 | 7.159597 |  |  |  | 5.1889 | 6.66693 | 7.159597
951340 | 1529400 | 1958200 | 2194700 |  | 5.978336 | 6.184521 | 6.291857 | 6.341375 | [8 empty] | 104660 | 3840000 | 12775000 | 5.019781 | 6.584331 | 7.106361 |  |  |  | 5.019781 | 6.584331 | 7.106361
714360 | 1182000 | 1532700 | 1735500 |  | 5.853917 | 6.072617 | 6.185457 | 6.239425 | [8 empty] | 69859 | 3172700 | 11364000 | 4.844222 | 6.501429 | 7.055531 |  |  |  | 4.844222 | 6.501429 | 7.055531
12657000 | 15445000 | 18628000 | 19613000 |  | 7.102331 | 7.188788 | 7.270166 | 7.292544 | [8 empty] | 4303200 | 24939000 | 42406000 | 6.633792 | 7.396879 | 7.627427 |  |  |  | 6.633792 | 7.396879 | 7.627427
10622000 | 13159000 | 15279000 | 15864000 |  | 7.026206 | 7.119223 | 7.184095 | 7.200413 | [8 empty] | 3487000 | 20670000 | 37998000 | 6.542452 | 7.31534 | 7.579761 |  |  |  | 6.542452 | 7.31534 | 7.579761
8600300 | 10864000 | 12463000 | 12913000 |  | 6.934514 | 7.03599 | 7.095623 | 7.111027 | [8 empty] | 2591100 | 17264000 | 33982000 | 6.413484 | 7.237141 | 7.531249 |  |  |  | 6.413484 | 7.237141 | 7.531249
6843400 | 8837700 | 10138000 | 10544000 |  | 6.835272 | 6.946339 | 7.005952 | 7.023005 | [8 empty] | 1886100 | 14471000 | 30345000 | 6.275565 | 7.160499 | 7.482087 |  |  |  | 6.275565 | 7.160499 | 7.482087
5382200 | 7118600 | 8216900 | 8603100 |  | 6.73096 | 6.852395 | 6.914708 | 6.934655 | [8 empty] | 1349100 | 12138000 | 27108000 | 6.130044 | 7.084147 | 7.433097 |  |  |  | 6.130044 | 7.084147 | 7.433097
4194600 | 5686700 | 6633500 | 7005300 |  | 6.622691 | 6.75486 | 6.821743 | 6.845427 | [8 empty] | 955650 | 10176000 | 24200000 | 5.980299 | 7.007577 | 7.383815 |  |  |  | 5.980299 | 7.007577 | 7.383815
3242200 | 4512300 | 5330400 | 5683100 |  | 6.51084 | 6.654398 | 6.72676 | 6.754585 | [8 empty] | 670540 | 8508600 | 21556000 | 5.826425 | 6.929858 | 7.333568 |  |  |  | 5.826425 | 6.929858 | 7.333568
2489100 | 3556400 | 4259000 | 4588000 |  | 6.396042 | 6.551011 | 6.629308 | 6.661623 | [8 empty] | 465960 | 7096700 | 19252000 | 5.668349 | 6.851056 | 7.284476 |  |  |  | 5.668349 | 6.851056 | 7.284476
1899900 | 2784700 | 3382400 | 3687500 |  | 6.278731 | 6.444778 | 6.529225 | 6.566732 | [8 empty] | 321330 | 5897400 | 17099000 | 5.506951 | 6.770661 | 7.232971 |  |  |  | 5.506951 | 6.770661 | 7.232971
1439200 | 2166700 | 2672100 | 2948300 |  | 6.158121 | 6.335799 | 6.426853 | 6.469572 | [8 empty] | 219900 | 4887500 | 15183000 | 5.342225 | 6.689087 | 7.181358 |  |  |  | 5.342225 | 6.689087 | 7.181358
1080600 | 1679600 | 2096200 | 2341900 |  | 6.033665 | 6.225206 | 6.321433 | 6.369568 | [8 empty] | 149320 | 4034900 | 13472000 | 5.174118 | 6.605833 | 7.129432 |  |  |  | 5.174118 | 6.605833 | 7.129432
807040 | 1291900 | 1633300 | 1845200 |  | 5.906895 | 6.111229 | 6.213066 | 6.266043 | [8 empty] | 100620 | 3320100 | 11928000 | 5.002684 | 6.521151 | 7.076568 |  |  |  | 5.002684 | 6.521151 | 7.076568
598570 | 985570 | 1263700 | 1442600 |  | 5.777115 | 5.993687 | 6.101644 | 6.159146 | [8 empty] | 67240 | 2722300 | 10535000 | 4.827628 | 6.434936 | 7.022635 |  |  |  | 4.827628 | 6.434936 | 7.022635
439590 | 747120 | 969820 | 1120700 |  | 5.643048 | 5.87339 | 5.986691 | 6.049489 | [8 empty] | 44528 | 2218800 | 9278800 | 4.648633 | 6.346118 | 6.967492 |  |  |  | 4.648633 | 6.346118 | 6.967492
319520 | 560740 | 736530 | 862130 |  | 5.504498 | 5.748762 | 5.86719 | 5.935573 | [8 empty] | 29132 | 1795500 | 8173900 | 4.46437 | 6.254185 | 6.912429 |  |  |  | 4.46437 | 6.254185 | 6.912429
229330 | 416510 | 554810 | 656890 |  | 5.360461 | 5.619625 | 5.744144 | 5.817493 | [8 empty] | 18797 | 1442200 | 7156200 | 4.274089 | 6.159025 | 6.854682 |  |  |  | 4.274089 | 6.159025 | 6.854682
163310 | 305620 | 413140 | 495300 |  | 5.213013 | 5.485182 | 5.616097 | 5.694868 | [8 empty] | 12050 | 1149900 | 6260600 | 4.080987 | 6.06066 | 6.796616 |  |  |  | 4.080987 | 6.06066 | 6.796616
116250 | 224570 | 306030 | 371580 |  | 5.065393 | 5.351352 | 5.485764 | 5.570052 | [8 empty] | 7699.6 | 913000 | 5445300 | 3.886468 | 5.960471 | 6.736022 |  |  |  | 3.886468 | 5.960471 | 6.736022
81740 | 163650 | 226720 | 278100 |  | 4.912435 | 5.213916 | 5.35549 | 5.444201 | [8 empty] | 4812.7 | 724250 | 4751300 | 3.682389 | 5.859889 | 6.676812 |  |  |  | 3.682389 | 5.859889 | 6.676812
3026700 | 4705200 | 5229200 | 5352400 |  | 6.480969 | 6.672578 | 6.718435 | 6.728549 | [8 empty] | 739190 | 10216000 | 22373000 | 5.868756 | 7.009281 | 7.349724 |  |  |  | 5.868756 | 7.009281 | 7.349724
2700400 | 3949600 | 4556500 | 4851800 |  | 6.431428 | 6.596553 | 6.658631 | 6.685903 | [8 empty] | 599250 | 8083200 | 20044000 | 5.777608 | 6.907583 | 7.301984 |  |  |  | 5.777608 | 6.907583 | 7.301984
2182800 | 3136800 | 3708800 | 4030000 |  | 6.339014 | 6.496487 | 6.569233 | 6.605305 | [8 empty] | 447400 | 6476400 | 17686000 | 5.650696 | 6.811334 | 7.24763 |  |  |  | 5.650696 | 6.811334 | 7.24763
1681600 | 2443000 | 2939500 | 3241200 |  | 6.225723 | 6.387923 | 6.468273 | 6.510706 | [8 empty] | 313370 | 5257800 | 15615000 | 5.496057 | 6.720804 | 7.193542 |  |  |  | 5.496057 | 6.720804 | 7.193542
1265100 | 1882000 | 2295600 | 2562100 |  | 6.102125 | 6.27462 | 6.360896 | 6.408596 | [8 empty] | 214650 | 4264400 | 13778000 | 5.331731 | 6.629858 | 7.139186 |  |  |  | 5.331731 | 6.629858 | 7.139186
938140 | 1438100 | 1774400 | 2003800 |  | 5.972268 | 6.157789 | 6.249052 | 6.301854 | [8 empty] | 145130 | 3465200 | 12161000 | 5.161757 | 6.539728 | 7.084969 |  |  |  | 5.161757 | 6.539728 | 7.084969
689840 | 1090300 | 1359600 | 1553100 |  | 5.838748 | 6.037546 | 6.133411 | 6.191199 | [8 empty] | 97349 | 2811500 | 10695000 | 4.988331 | 6.448938 | 7.029181 |  |  |  | 4.988331 | 6.448938 | 7.029181
504060 | 820400 | 1035400 | 1193300 |  | 5.702482 | 5.914026 | 6.015108 | 6.07675 | [8 empty] | 64837 | 2273500 | 9415500 | 4.811823 | 6.356695 | 6.973843 |  |  |  | 4.811823 | 6.356695 | 6.973843
365390 | 614040 | 782660 | 911490 |  | 5.562757 | 5.788197 | 5.893573 | 5.959752 | [8 empty] | 42932 | 1831200 | 8288700 | 4.632781 | 6.262736 | 6.918486 |  |  |  | 4.632781 | 6.262736 | 6.918486
263650 | 456810 | 588190 | 692770 |  | 5.421028 | 5.659736 | 5.769518 | 5.840589 | [8 empty] | 28277 | 1470800 | 7238600 | 4.451433 | 6.167554 | 6.859655 |  |  |  | 4.451433 | 6.167554 | 6.859655
188630 | 336960 | 438910 | 523880 |  | 5.275611 | 5.527578 | 5.642375 | 5.719232 | [8 empty] | 18529 | 1177100 | 6339600 | 4.267852 | 6.070813 | 6.802062 |  |  |  | 4.267852 | 6.070813 | 6.802062
134050 | 247010 | 325270 | 393380 |  | 5.127267 | 5.392715 | 5.512244 | 5.594812 | [8 empty] | 12063 | 937140 | 5535400 | 4.081455 | 5.971804 | 6.743149 |  |  |  | 4.081455 | 5.971804 | 6.743149
94560 | 179690 | 240010 | 293250 |  | 4.975707 | 5.254524 | 5.380229 | 5.467238 | [8 empty] | 7809.7 | 742360 | 4811100 | 3.892634 | 5.870615 | 6.682244 |  |  |  | 3.892634 | 5.870615 | 6.682244
66115 | 129650 | 175270 | 217340 |  | 4.8203 | 5.112773 | 5.243708 | 5.33714 | [8 empty] | 5014.9 | 584350 | 4190900 | 3.700262 | 5.766673 | 6.622307 |  |  |  | 3.700262 | 5.766673 | 6.622307
45732 | 92549 | 127040 | 159020 |  | 4.66022 | 4.966372 | 5.10394 | 5.201452 | [8 empty] | 3202.7 | 456890 | 3629800 | 3.505516 | 5.659812 | 6.559883 |  |  |  | 3.505516 | 5.659812 | 6.559883
31277 | 65288 | 90736 | 115270 |  | 4.495225 | 4.814833 | 4.95778 | 5.061716 | [8 empty] | 2023.9 | 353760 | 3122200 | 3.306189 | 5.548709 | 6.494461 |  |  |  | 3.306189 | 5.548709 | 6.494461
21258 | 45827 | 64510 | 82972 |  | 4.327522 | 4.661121 | 4.809627 | 4.918932 | [8 empty] | 1267.3 | 272260 | 2686500 | 3.102879 | 5.434984 | 6.429187 |  |  |  | 3.102879 | 5.434984 | 6.429187
14429 | 32166 | 45825 | 59710 |  | 4.159236 | 4.507397 | 4.661102 | 4.776047 | [8 empty] | 793.4 | 208450 | 2303800 | 2.899492 | 5.319002 | 6.362445 |  |  |  | 2.899492 | 5.319002 | 6.362445
9680.3 | 22372 | 32189 | 42684 |  | 3.985889 | 4.349705 | 4.507707 | 4.630265 | [8 empty] | 494.91 | 159630 | 1978500 | 2.694526 | 5.203115 | 6.296336 |  |  |  | 2.694526 | 5.203115 | 6.296336
8.333931 | 8.335999 | 8.358677 | 8.341316
8.289968 | 8.293075 | 8.316955 | 8.299333
8.245266 | 8.250835 | 8.274873 | 8.258182
8.199728 | 8.206691 | 8.233225 | 8.215135
8.151554 | 8.161368 | 8.189266 | 8.172194
8.102879 | 8.114277 | 8.143639 | 8.127623
8.0515 | 8.065692 | 8.096736 | 8.081383
7.998081 | 8.016908 | 8.048985 | 8.034027
7.943049 | 7.964467 | 7.999361 | 7.984352
7.886254 | 7.909331 | 7.948389 | 7.934034
7.827156 | 7.854955 | 7.895528 | 7.882496
7.765475 | 7.796588 | 7.839736 | 7.828402
7.701464 | 7.73928 | 7.783289 | 7.773362
7.636528 | 7.679037 | 7.724104 | 7.716446
7.569643 | 7.615876 | 7.66467 | 7.65741
7.500744 | 7.553312 | 7.605714 | 7.598386
7.433562 | 7.492132 | 7.545381 | 7.54048
7.363931 | 7.429171 | 7.483359 | 7.481328
7.29292 | 7.364025 | 7.420517 | 7.421505
8.039454 | 8.05873 | 8.084398 | 8.07613
7.979548 | 8.001863 | 8.029506 | 8.024445
7.919496 | 7.945513 | 7.97523 | 7.971953
7.858621 | 7.888348 | 7.920603 | 7.91813
7.795908 | 7.8303 | 7.864493 | 7.863085
7.731508 | 7.770101 | 7.807197 | 7.806485
7.664717 | 7.708812 | 7.748219 | 7.748537
7.59696 | 7.64553 | 7.687502 | 7.689353
7.526055 | 7.580503 | 7.625683 | 7.627857
7.453104 | 7.513551 | 7.561209 | 7.565624
7.377907 | 7.444763 | 7.495072 | 7.500977
7.3004 | 7.374107 | 7.427243 | 7.435032
7.220814 | 7.301334 | 7.357611 | 7.367095
7.138334 | 7.226265 | 7.285805 | 7.297542
7.052809 | 7.148603 | 7.211468 | 7.225361
6.963826 | 7.068074 | 7.134145 | 7.149804
6.869795 | 6.984131 | 7.053693 | 7.071772
6.773933 | 6.898605 | 6.972272 | 6.992841
6.678272 | 6.81288 | 6.891013 | 6.913914
7.630895 | 7.677333 | 7.715176 | 7.710929
7.551523 | 7.602505 | 7.644498 | 7.646443
7.471995 | 7.528544 | 7.574193 | 7.579921
7.3915 | 7.454006 | 7.503518 | 7.51167
7.309055 | 7.37867 | 7.431717 | 7.442041
7.224585 | 7.301724 | 7.358049 | 7.370587
7.137607 | 7.222872 | 7.282191 | 7.297476
7.048286 | 7.141732 | 7.205069 | 7.222664
6.956015 | 7.05873 | 7.125514 | 7.145507
6.861224 | 6.973156 | 7.043755 | 7.06655
6.764243 | 6.88552 | 6.960238 | 6.985611
6.66404 | 6.795651 | 6.87425 | 6.901927
6.560481 | 6.703481 | 6.785871 | 6.816208
6.452752 | 6.60813 | 6.693982 | 6.727427
6.341316 | 6.508422 | 6.599086 | 6.635735
6.224481 | 6.404252 | 6.500429 | 6.54068
6.102434 | 6.295567 | 6.39761 | 6.442307
5.978336 | 6.184521 | 6.291857 | 6.341375
5.853917 | 6.072617 | 6.185457 | 6.239425
7.102331 | 7.188788 | 7.270166 | 7.292544
7.026206 | 7.119223 | 7.184095 | 7.200413
6.934514 | 7.03599 | 7.095623 | 7.111027
6.835272 | 6.946339 | 7.005952 | 7.023005
6.73096 | 6.852395 | 6.914708 | 6.934655
6.622691 | 6.75486 | 6.821743 | 6.845427
6.51084 | 6.654398 | 6.72676 | 6.754585
6.396042 | 6.551011 | 6.629308 | 6.661623
6.278731 | 6.444778 | 6.529225 | 6.566732
6.158121 | 6.335799 | 6.426853 | 6.469572
6.033665 | 6.225206 | 6.321433 | 6.369568
5.906895 | 6.111229 | 6.213066 | 6.266043
5.777115 | 5.993687 | 6.101644 | 6.159146
5.643048 | 5.87339 | 5.986691 | 6.049489
5.504498 | 5.748762 | 5.86719 | 5.935573
5.360461 | 5.619625 | 5.744144 | 5.817493
5.213013 | 5.485182 | 5.616097 | 5.694868
5.065393 | 5.351352 | 5.485764 | 5.570052
4.912435 | 5.213916 | 5.35549 | 5.444201
6.480969 | 6.672578 | 6.718435 | 6.728549
6.431428 | 6.596553 | 6.658631 | 6.685903
6.339014 | 6.496487 | 6.569233 | 6.605305
6.225723 | 6.387923 | 6.468273 | 6.510706
6.102125 | 6.27462 | 6.360896 | 6.408596
5.972268 | 6.157789 | 6.249052 | 6.301854
5.838748 | 6.037546 | 6.133411 | 6.191199
5.702482 | 5.914026 | 6.015108 | 6.07675
5.562757 | 5.788197 | 5.893573 | 5.959752
5.421028 | 5.659736 | 5.769518 | 5.840589
5.275611 | 5.527578 | 5.642375 | 5.719232
5.127267 | 5.392715 | 5.512244 | 5.594812
4.975707 | 5.254524 | 5.380229 | 5.467238
4.8203 | 5.112773 | 5.243708 | 5.33714
4.66022 | 4.966372 | 5.10394 | 5.201452
4.495225 | 4.814833 | 4.95778 | 5.061716
4.327522 | 4.661121 | 4.809627 | 4.918932
4.159236 | 4.507397 | 4.661102 | 4.776047
3.985889 | 4.349705 | 4.507707 | 4.630265
| 8.333931 | 8.289968 | 8.245266 | 8.199728 | 8.151554 | 8.102879 | 8.0515 | 7.998081 | 7.943049 | 7.886254 | 7.827156 | 7.765475 | 7.701464 | 7.636528 | 7.569643 | 7.500744 | 7.433562 | 7.363931 | 7.29292 | 8.039454 | 7.979548 | 7.919496 | 7.858621 | 7.795908 | 7.731508 | 7.664717 | 7.59696 | 7.526055 | 7.453104 | 7.377907 | 7.3004 | 7.220814 | 7.138334 | 7.052809 | 6.963826 | 6.869795 | 6.773933 | 6.678272 | 7.630895 | 7.551523 | 7.471995 | 7.3915 | 7.309055 | 7.224585 | 7.137607 | 7.048286 | 6.956015 | 6.861224 | 6.764243 | 6.66404 | 6.560481 | 6.452752 | 6.341316 | 6.224481 | 6.102434 | 5.978336 | 5.853917 | 7.102331 | 7.026206 | 6.934514 | 6.835272 | 6.73096 | 6.622691 | 6.51084 | 6.396042 | 6.278731 | 6.158121 | 6.033665 | 5.906895 | 5.777115 | 5.643048 | 5.504498 | 5.360461 | 5.213013 | 5.065393 | 4.912435 | 6.480969 | 6.431428 | 6.339014 | 6.225723 | 6.102125 | 5.972268 | 5.838748 | 5.702482 | 5.562757 | 5.421028 | 5.275611 | 5.127267 | 4.975707 | 4.8203 | 4.66022 | 4.495225 | 4.327522 | 4.159236 | 3.985889
| 8.335999 | 8.293075 | 8.250835 | 8.206691 | 8.161368 | 8.114277 | 8.065692 | 8.016908 | 7.964467 | 7.909331 | 7.854955 | 7.796588 | 7.73928 | 7.679037 | 7.615876 | 7.553312 | 7.492132 | 7.429171 | 7.364025 | 8.05873 | 8.001863 | 7.945513 | 7.888348 | 7.8303 | 7.770101 | 7.708812 | 7.64553 | 7.580503 | 7.513551 | 7.444763 | 7.374107 | 7.301334 | 7.226265 | 7.148603 | 7.068074 | 6.984131 | 6.898605 | 6.81288 | 7.677333 | 7.602505 | 7.528544 | 7.454006 | 7.37867 | 7.301724 | 7.222872 | 7.141732 | 7.05873 | 6.973156 | 6.88552 | 6.795651 | 6.703481 | 6.60813 | 6.508422 | 6.404252 | 6.295567 | 6.184521 | 6.072617 | 7.188788 | 7.119223 | 7.03599 | 6.946339 | 6.852395 | 6.75486 | 6.654398 | 6.551011 | 6.444778 | 6.335799 | 6.225206 | 6.111229 | 5.993687 | 5.87339 | 5.748762 | 5.619625 | 5.485182 | 5.351352 | 5.213916 | 6.672578 | 6.596553 | 6.496487 | 6.387923 | 6.27462 | 6.157789 | 6.037546 | 5.914026 | 5.788197 | 5.659736 | 5.527578 | 5.392715 | 5.254524 | 5.112773 | 4.966372 | 4.814833 | 4.661121 | 4.507397 | 4.349705
| 8.358677 | 8.316955 | 8.274873 | 8.233225 | 8.189266 | 8.143639 | 8.096736 | 8.048985 | 7.999361 | 7.948389 | 7.895528 | 7.839736 | 7.783289 | 7.724104 | 7.66467 | 7.605714 | 7.545381 | 7.483359 | 7.420517 | 8.084398 | 8.029506 | 7.97523 | 7.920603 | 7.864493 | 7.807197 | 7.748219 | 7.687502 | 7.625683 | 7.561209 | 7.495072 | 7.427243 | 7.357611 | 7.285805 | 7.211468 | 7.134145 | 7.053693 | 6.972272 | 6.891013 | 7.715176 | 7.644498 | 7.574193 | 7.503518 | 7.431717 | 7.358049 | 7.282191 | 7.205069 | 7.125514 | 7.043755 | 6.960238 | 6.87425 | 6.785871 | 6.693982 | 6.599086 | 6.500429 | 6.39761 | 6.291857 | 6.185457 | 7.270166 | 7.184095 | 7.095623 | 7.005952 | 6.914708 | 6.821743 | 6.72676 | 6.629308 | 6.529225 | 6.426853 | 6.321433 | 6.213066 | 6.101644 | 5.986691 | 5.86719 | 5.744144 | 5.616097 | 5.485764 | 5.35549 | 6.718435 | 6.658631 | 6.569233 | 6.468273 | 6.360896 | 6.249052 | 6.133411 | 6.015108 | 5.893573 | 5.769518 | 5.642375 | 5.512244 | 5.380229 | 5.243708 | 5.10394 | 4.95778 | 4.809627 | 4.661102 | 4.507707
| 8.341316 | 8.299333 | 8.258182 | 8.215135 | 8.172194 | 8.127623 | 8.081383 | 8.034027 | 7.984352 | 7.934034 | 7.882496 | 7.828402 | 7.773362 | 7.716446 | 7.65741 | 7.598386 | 7.54048 | 7.481328 | 7.421505 | 8.07613 | 8.024445 | 7.971953 | 7.91813 | 7.863085 | 7.806485 | 7.748537 | 7.689353 | 7.627857 | 7.565624 | 7.500977 | 7.435032 | 7.367095 | 7.297542 | 7.225361 | 7.149804 | 7.071772 | 6.992841 | 6.913914 | 7.710929 | 7.646443 | 7.579921 | 7.51167 | 7.442041 | 7.370587 | 7.297476 | 7.222664 | 7.145507 | 7.06655 | 6.985611 | 6.901927 | 6.816208 | 6.727427 | 6.635735 | 6.54068 | 6.442307 | 6.341375 | 6.239425 | 7.292544 | 7.200413 | 7.111027 | 7.023005 | 6.934655 | 6.845427 | 6.754585 | 6.661623 | 6.566732 | 6.469572 | 6.369568 | 6.266043 | 6.159146 | 6.049489 | 5.935573 | 5.817493 | 5.694868 | 5.570052 | 5.444201 | 6.728549 | 6.685903 | 6.605305 | 6.510706 | 6.408596 | 6.301854 | 6.191199 | 6.07675 | 5.959752 | 5.840589 | 5.719232 | 5.594812 | 5.467238 | 5.33714 | 5.201452 | 5.061716 | 4.918932 | 4.776047 | 4.630265