## Sheet1
ImageNr | Filename | pixelsize
ObjNr | P1_x | P1_y | P2_x | P2_y | L12_px | L12_nm | P3_x | P3_y | P4_x | P4_y | L34_px | L34_nm | Average
Image1 | 20231011_Laura_C5_E27_Gibsite 20231011 1431 36000 x Ceta.tif | 0.4
1 | 285 | 1001 | 314 | 314 | 335.1374 | 134.055 | 476 | 1109 | 126 | 1239 | 373.3227 | 149.3291 | 141.692
2 | 381 | 304 | 514 | 514 | 434.4566 | 173.7827 | 317 | 657 | 619 | 400 | 397.0191 | 158.8076 | 166.2952
3 | 447 | 765 | 803 | 803 | 402.5716 | 161.0286 | 699 | 1001 | 660 | 657 | 345.567 | 138.2268 | 149.6277
4 | 1290 | 260 | 1083 | 1083 | 465.0599 | 186.0239 | 966 | 565 | 1389 | 352 | 473.593 | 189.4372 | 187.7306
5 | 1176 | 638 | 1204 | 1204 | 376.3446 | 150.5378 | 1328 | 775 | 1052 | 896 | 301.9109 | 120.7644 | 135.6511
6 | 915 | 886 | 1017 | 1017 | 407.2546 | 162.9018 | 851 | 1268 | 1074 | 928 | 406.6209 | 162.6484 | 162.7751
7 | 648 | 1315 | 997 | 997 | 409.5946 | 163.8378 | 813 | 1630 | 813 | 1223 | 407.0559 | 162.8224 | 163.3301
8 | 466 | 1529 | 791 | 791 | 328.847 | 131.5388 | 679 | 1382 | 524 | 1678 | 334.2914 | 133.7166 | 132.6277
9 | 1147 | 1134 | 1338 | 1338 | 392.8966 | 157.1586 | 1160 | 1487 | 1328 | 1134 | 391.1682 | 156.4673 | 156.813
10 | 937 | 1910 | 1093 | 1093 | 193.361 | 77.34439 | 1032 | 1764 | 1036 | 1948 | 184.4746 | 73.78985 | 75.56712
11 | 304 | 1793 | 651 | 651 | 360.3798 | 144.1519 | 603 | 1700 | 466 | 1993 | 322.951 | 129.1804 | 136.6662
12 | 250 | 1853 | 237 | 237 | 321.4443 | 128.5777 | 37 | 2072 | 428 | 1945 | 411.3193 | 164.5277 | 146.5527
13 | 514 | 1983 | 562 | 562 | 255.7184 | 102.2873 | 438 | 2206 | 594 | 2006 | 253.813 | 101.5252 | 101.9063
14 | 870 | 1967 | 1080 | 1080 | 383.6896 | 153.4758 | 899 | 2289 | 1083 | 1958 | 378.6886 | 151.4754 | 152.4756
15 | 485 | 2680 | 832 | 832 | 422.5738 | 169.0295 | 842 | 2769 | 447 | 2912 | 419.4992 | 167.7997 | 168.4146
16 | 428 | 3122 | 746 | 746 | 384.5716 | 153.8286 | 794 | 3185 | 400 | 3313 | 414.3447 | 165.7379 | 159.7833
17 | 800 | 3176 | 1099 | 1099 | 407.3167 | 162.9267 | 832 | 3529 | 1036 | 3122 | 455.1023 | 182.0409 | 172.4838
18 | 1080 | 3580 | 1331 | 1331 | 272.2677 | 108.9071 | 1233 | 3815 | 1179 | 3475 | 344.5412 | 137.8165 | 123.3618
19 | 1509 | 3300 | 1538 | 1538 | 252.8549 | 101.1419 | 1605 | 3529 | 1379 | 3379 | 270.7778 | 108.3111 | 104.7265
20 | 1557 | 3093 | 1869 | 1869 | 404.3263 | 161.7305 | 1735 | 3418 | 1726 | 3007 | 410.3469 | 164.1388 | 162.9346
21 | 1265 | 1993 | 1538 | 1538 | 417.033 | 166.8132 | 1312 | 2330 | 1509 | 1974 | 407.1056 | 162.8422 | 164.8277
22 | 1459 | 1277 | 1707 | 1707 | 331.176 | 132.4704 | 1576 | 1554 | 1567 | 1233 | 321.3342 | 128.5337 | 130.502
23 | 1535 | 832 | 1478 | 1478 | 414.2104 | 165.6842 | 1303 | 1090 | 1691 | 972 | 405.4253 | 162.1701 | 163.9271
24 | 1595 | 374 | 1843 | 1843 | 431.4316 | 172.5727 | 1649 | 775 | 1758 | 326 | 461.2496 | 184.4998 | 178.5362
25 | 1910 | 555 | 2082 | 2082 | 331.0538 | 132.4215 | 1936 | 842 | 2082 | 543 | 332.8057 | 133.1223 | 132.7719
26 | 1834 | 1290 | 1917 | 1917 | 304.0305 | 121.6122 | 1958 | 1357 | 1748 | 1506 | 257.6686 | 103.0674 | 112.3398
27 | 1767 | 753 | 1735 | 1735 | 177.7743 | 71.10974 | 1907 | 851 | 1668 | 861 | 238.7 | 95.48002 | 83.29488
28 | 1678 | 2021 | 1862 | 1862 | 296.5029 | 118.6012 | 1735 | 2292 | 1821 | 1986 | 317.1367 | 126.8547 | 122.7279
29 | 1936 | 1862 | 2079 | 2079 | 275.4252 | 110.1701 | 1955 | 2091 | 2072 | 1859 | 260.2655 | 104.1062 | 107.1381
30 | 1748 | 2298 | 1958 | 1958 | 277.328 | 110.9312 | 1812 | 2521 | 1878 | 2270 | 259.9545 | 103.9818 | 107.4565
31 | 1729 | 3863 | 2025 | 2025 | 300.6521 | 120.2608 | 1840 | 3990 | 1897 | 3681 | 313.7382 | 125.4953 | 122.8781
32 | 2413 | 1974 | 2470 | 2470 | 226.7721 | 90.70883 | 2546 | 2025 | 2346 | 2155 | 239.0387 | 95.6155 | 93.16216
33 | 2584 | 1710 | 2565 | 2565 | 210.7537 | 84.30149 | 2680 | 1853 | 2508 | 1758 | 196.4483 | 78.57932 | 81.4404
34 | 2222 | 514 | 2384 | 2384 | 288.4287 | 115.3715 | 2212 | 756 | 2355 | 505 | 289.1291 | 115.6516 | 115.5116
35 | 2174 | 775 | 2270 | 2270 | 256.8824 | 102.753 | 2394 | 928 | 2060 | 937 | 334.0493 | 133.6197 | 118.1863
36 | 2537 | 724 | 2575 | 2575 | 279.2902 | 111.7161 | 2680 | 775 | 2422 | 937 | 304.3962 | 121.7585 | 116.7373
37 | 2680 | 953 | 2632 | 2632 | 356.2023 | 142.4809 | 2489 | 1249 | 2794 | 1013 | 385.4646 | 154.1859 | 148.3334
38 | 2394 | 1395 | 2394 | 2394 | 407.0559 | 162.8224 | 2584 | 1459 | 2241 | 1707 | 423.6613 | 169.4645 | 166.1434
39 | 1433 | 2931 | 1519 | 1519 | 183.5127 | 73.40509 | 1401 | 3074 | 1592 | 2950 | 227.5734 | 91.02935 | 82.21722
40 | 1449 | 2778 | 1640 | 1640 | 232.9102 | 93.16407 | 1481 | 2912 | 1681 | 2750 | 257.7667 | 103.1067 | 98.13537
41 | 2063 | 2397 | 2098 | 2098 | 335.7404 | 134.2962 | 2250 | 2568 | 1936 | 2575 | 314.8965 | 125.9586 | 130.1274
42 | 1996 | 3074 | 2155 | 2155 | 185.4315 | 74.17261 | 2082 | 3233 | 2111 | 3074 | 161.5616 | 64.62463 | 69.39862
43 | 1007 | 2708 | 1360 | 1360 | 444.6037 | 177.8415 | 1071 | 3026 | 1274 | 2680 | 401.9682 | 160.7873 | 169.3144
44 | 1150 | 3036 | 1379 | 1379 | 298.0508 | 119.2203 | 1156 | 3204 | 1328 | 3007 | 261.4673 | 104.5869 | 111.9036
45 | 1188 | 3262 | 1350 | 1350 | 222.7222 | 89.0889 | 1328 | 3243 | 1280 | 3465 | 227.6622 | 91.0649 | 90.0769
46 | 1974 | 3236 | 2025 | 2025 | 188.273 | 75.30921 | 1920 | 3376 | 2063 | 3274 | 175.5993 | 70.23972 | 72.77447
47 | 2015 | 3551 | 2203 | 2203 | 265.3451 | 106.138 | 2031 | 3777 | 2130 | 3529 | 266.9221 | 106.7689 | 106.4534
48 | 2308 | 3777 | 2346 | 2346 | 216.4588 | 86.58352 | 2231 | 3930 | 2441 | 3837 | 229.2559 | 91.70234 | 89.14293
49 | 2498 | 3748 | 2708 | 2708 | 342.2292 | 136.8917 | 2556 | 4028 | 2708 | 3751 | 315.9866 | 126.3946 | 131.6432
50 | 2584 | 3710 | 2556 | 2556 | 202.3819 | 80.95275 | 2689 | 3570 | 2479 | 3675 | 234.6621 | 93.86486 | 87.4088
51 | 2899 | 3567 | 3026 | 3026 | 281.5982 | 112.6393 | 2890 | 3815 | 3036 | 3561 | 293.4688 | 117.3875 | 115.0134
52 | 2937 | 3224 | 3169 | 3169 | 398.887 | 159.5548 | 2918 | 3538 | 3122 | 3217 | 380.2477 | 152.0991 | 155.8269
53 | 2451 | 2826 | 2871 | 2871 | 420.751 | 168.3004 | 2718 | 3084 | 2603 | 2597 | 499.8463 | 199.9385 | 184.1195
54 | 2336 | 2349 | 2632 | 2632 | 368.2633 | 147.3053 | 2537 | 2645 | 2479 | 2254 | 395.3215 | 158.1286 | 152.717
55 | 2718 | 2378 | 2966 | 2966 | 341.9188 | 136.7675 | 2813 | 2661 | 2880 | 2346 | 321.8374 | 128.7349 | 132.7512
56 | 2088 | 1500 | 2088 | 2088 | 276.6708 | 110.6683 | 2212 | 1548 | 1977 | 1640 | 252.7549 | 101.1019 | 105.8851
57 | 2241 | 1773 | 2289 | 2289 | 209.0433 | 83.61731 | 2355 | 1821 | 2149 | 1939 | 237.8512 | 95.14047 | 89.37889
58 | 3090 | 1958 | 3090 | 3090 | 302.1118 | 120.8447 | 3243 | 2177 | 2976 | 2021 | 309.2579 | 123.7032 | 122.2739
59 | 2956 | 2139 | 3309 | 3309 | 446.5443 | 178.6177 | 3112 | 2473 | 3198 | 2041 | 440.9377 | 176.3751 | 177.4964
60 | 2823 | 1271 | 2775 | 2775 | 476.2336 | 190.4934 | 3014 | 1420 | 2594 | 1624 | 466.5146 | 186.6058 | 188.5496
61 | 2346 | 1061 | 2441 | 2441 | 204.8405 | 81.9362 | 2365 | 1252 | 2451 | 1077 | 194.8459 | 77.93835 | 79.93727
62 | 2928 | 861 | 2947 | 2947 | 236.1015 | 94.44059 | 3090 | 985 | 2794 | 928 | 301.2402 | 120.4961 | 107.4683
63 | 1936 | 1214 | 2308 | 2308 | 409.792 | 163.9168 | 2203 | 1490 | 2079 | 1090 | 419.451 | 167.7804 | 165.8486
64 | 2575 | 123 | 2727 | 2727 | 269.9174 | 107.967 | 2584 | 381 | 2708 | 117 | 291.6366 | 116.6547 | 112.3108
65 | 2642 | 403 | 2880 | 2880 | 317.7102 | 127.0841 | 2737 | 651 | 2756 | 346 | 305.8876 | 122.355 | 124.7196
66 | 2880 | 724 | 2708 | 2708 | 204.6429 | 81.85716 | 2785 | 765 | 2823 | 581 | 188.3536 | 75.34143 | 78.5993
67 | 3147 | 781 | 3348 | 3348 | 257.7667 | 103.1067 | 3189 | 991 | 3322 | 753 | 273.3612 | 109.3445 | 106.2256
68 | 3185 | 222 | 3453 | 3453 | 317.5669 | 127.0268 | 3303 | 470 | 3271 | 152 | 319.5985 | 127.8394 | 127.4331
69 | 1764 | 2759 | 2050 | 2050 | 411.5651 | 164.626 | 1882 | 3084 | 2012 | 2769 | 340.7633 | 136.3053 | 150.4657
70 | 1099 | 1621 | 1462 | 1462 | 374.8772 | 149.9509 | 1401 | 1535 | 1176 | 1793 | 342.5394 | 137.0158 | 143.4833
71 | 1592 | 1595 | 1891 | 1891 | 305.623 | 122.2492 | 1735 | 1805 | 1726 | 1535 | 270.4789 | 108.1915 | 115.2204
72 | 18 | 1338 | 304 | 304 | 303.7643 | 121.5057 | 126 | 1277 | 155 | 1554 | 278.1473 | 111.2589 | 116.3823
73 | 2909 | 1233 | 3071 | 3071 | 206.1201 | 82.44806 | 2918 | 1115 | 3080 | 1252 | 212.1407 | 84.8563 | 83.65218
74 | 2985 | 1338 | 3204 | 3204 | 220.2566 | 88.10264 | 3122 | 1268 | 3084 | 1430 | 166.6154 | 66.64618 | 77.37441
75 | 3322 | 1300 | 3414 | 3414 | 162.311 | 64.9244 | 3453 | 1347 | 3274 | 1433 | 197.7055 | 79.08222 | 72.00331
76 | 2823 | 1853 | 2995 | 2995 | 176.6329 | 70.65317 | 2995 | 1917 | 2842 | 1764 | 215.874 | 86.3496 | 78.50138
77 | 3389 | 1643 | 3618 | 3618 | 244.5389 | 97.81558 | 3522 | 1821 | 3484 | 1564 | 260.4015 | 104.1606 | 100.9881
78 | 3720 | 1557 | 3780 | 3780 | 345.5963 | 138.2385 | 3672 | 1862 | 3895 | 1586 | 355.1075 | 142.043 | 140.1408
79 | 3052 | 145 | 2995 | 2995 | 354.4662 | 141.7865 | 3169 | 241 | 2823 | 237 | 346.6481 | 138.6593 | 140.2229
80 | 3405 | 934 | 3647 | 3647 | 412.2035 | 164.8814 | 3472 | 1287 | 3567 | 943 | 356.4577 | 142.5831 | 153.7322
81 | 3074 | 1802 | 3351 | 3351 | 287.0051 | 114.802 | 3265 | 1630 | 3169 | 1878 | 265.764 | 106.3056 | 110.5538
82 | 3367 | 1459 | 3379 | 3379 | 172.1972 | 68.87888 | 3290 | 1595 | 3494 | 1516 | 218.5049 | 87.40194 | 78.14041
83 | 3685 | 1529 | 3484 | 3484 | 246.2082 | 98.48327 | 3538 | 1538 | 3580 | 1382 | 161.2169 | 64.48677 | 81.48502
84 | 3847 | 2165 | 3856 | 3856 | 337.2281 | 134.8913 | 3751 | 2435 | 3980 | 2222 | 312.7697 | 125.1079 | 129.9996
85 | 3542 | 2212 | 3443 | 3443 | 317.7897 | 127.1159 | 3395 | 2196 | 3615 | 1958 | 324.092 | 129.6368 | 128.3763
86 | 3443 | 2254 | 3443 | 3443 | 257.5901 | 103.036 | 3294 | 2308 | 3551 | 2473 | 306.1024 | 122.441 | 112.7385
87 | 3418 | 2651 | 3112 | 3112 | 341.3267 | 136.5307 | 3290 | 2425 | 3284 | 2731 | 305.3582 | 122.1433 | 129.337
88 | 3977 | 2673 | 3799 | 3799 | 230.4658 | 92.18631 | 3834 | 2708 | 3939 | 2479 | 251.8731 | 100.7492 | 96.46777
89 | 3996 | 1500 | 3872 | 3872 | 238.3396 | 95.33586 | 3866 | 1462 | 4063 | 1315 | 245.5089 | 98.20355 | 96.76971
90 | 3863 | 1382 | 3806 | 3806 | 345.0545 | 138.0218 | 3710 | 1328 | 3971 | 1134 | 325.0112 | 130.0045 | 134.0131
91 | 3519 | 3332 | 3561 | 3561 | 431.3027 | 172.5211 | 3418 | 2941 | 3653 | 3290 | 421.6034 | 168.6414 | 170.5812
92 | 3790 | 2845 | 3939 | 3939 | 424.6865 | 169.8746 | 3720 | 3204 | 4057 | 2893 | 459.0848 | 183.6339 | 176.7543
93 | 3685 | 3255 | 3923 | 3923 | 407.7634 | 163.1053 | 3977 | 3427 | 3618 | 3453 | 360.2535 | 144.1014 | 153.6034
94 | 3608 | 3643 | 3761 | 3761 | 211.4245 | 84.56978 | 3647 | 3844 | 3713 | 3618 | 235.4581 | 94.18323 | 89.37651
95 | 3500 | 3872 | 3246 | 3246 | 316.1146 | 126.4458 | 3367 | 3952 | 3367 | 3580 | 372.0745 | 148.8298 | 137.6378
96 | 3122 | 4066 | 3341 | 3341 | 243.2327 | 97.29309 | 3341 | 4038 | 3112 | 3961 | 241.3545 | 96.54178 | 96.91744
97 | 829 | 288 | 810 | 810 | 353.5091 | 141.4036 | 937 | 600 | 718 | 336 | 343.2472 | 137.2989 | 139.3513
98 | 2995 | 1614 | 3252 | 3252 | 334.2914 | 133.7166 | 3214 | 1672 | 3157 | 1401 | 276.305 | 110.522 | 122.1193
99 | 2976 | 3055 | 2966 | 2966 | 149.77 | 59.908 | 2880 | 3147 | 3055 | 3131 | 175.6281 | 70.25124 | 65.07962
100 | 3313 | 2864 | 3131 | 3131 | 187.4386 | 74.97543 | 3204 | 2718 | 3255 | 2941 | 228.3497 | 91.3399 | 83.15767