## Sheet1
ImageNr | Filename | pixelsize
ObjNr | P1_x | P1_y | P2_x | P2_y | L12_px | L12_nm | P3_x | P3_y | P4_x | P4_y | L34_px | L34_nm | Average
Image1 | 20231011_Laura_C5_E27_Gibsite 20231011 1435 36000 x Ceta.tif | 0.4
1 | 485 | 575 | 813 | 813 | 532.4501 | 212.98 | 552 | 1010 | 743 | 584 | 466.9046 | 186.7618 | 199.8709
2 | 1017 | 594 | 1128 | 1128 | 298.2204 | 119.2882 | 1017 | 861 | 1137 | 603 | 284.5278 | 113.8111 | 116.5496
3 | 867 | 928 | 1131 | 1131 | 380.088 | 152.0352 | 988 | 1230 | 1090 | 886 | 358.2124 | 143.285 | 147.6601
4 | 533 | 1271 | 743 | 743 | 337.2281 | 134.8913 | 552 | 1548 | 670 | 1277 | 294.8097 | 117.9239 | 126.4076
5 | 409 | 1586 | 524 | 524 | 362.0317 | 144.8127 | 333 | 1882 | 613 | 1653 | 361.5845 | 144.6338 | 144.7232
6 | 619 | 1576 | 848 | 848 | 330.6259 | 132.2504 | 689 | 1862 | 810 | 1535 | 349.1336 | 139.6534 | 135.9519
7 | 896 | 1366 | 1141 | 1141 | 335.243 | 134.0972 | 1007 | 1653 | 1013 | 1319 | 333.9736 | 133.5894 | 133.8433
8 | 1045 | 1602 | 1360 | 1360 | 328.0618 | 131.2247 | 1156 | 1716 | 1204 | 1385 | 334.1553 | 133.6621 | 132.4434
9 | 842 | 1764 | 1042 | 1042 | 408.6552 | 163.4621 | 1064 | 1783 | 756 | 2069 | 420.7991 | 168.3196 | 165.8909
10 | 679 | 2203 | 988 | 988 | 332.4713 | 132.9885 | 924 | 2006 | 803 | 2298 | 316.5462 | 126.6185 | 129.8035
11 | 1147 | 2088 | 953 | 953 | 216.1783 | 86.47131 | 966 | 2044 | 1109 | 2254 | 254.032 | 101.6128 | 94.04206
12 | 552 | 1821 | 584 | 584 | 376.5998 | 150.6399 | 390 | 2126 | 734 | 1917 | 402.5088 | 161.0035 | 155.8217
13 | 447 | 2406 | 400 | 400 | 246.3519 | 98.54076 | 288 | 2222 | 533 | 2339 | 271.6727 | 108.6691 | 103.6049
14 | 365 | 2530 | 361 | 361 | 146.3203 | 58.52811 | 266 | 2473 | 457 | 2441 | 193.4394 | 77.37576 | 67.95194
15 | 524 | 2387 | 629 | 629 | 167.3724 | 66.94898 | 641 | 2422 | 457 | 2498 | 199.6146 | 79.84582 | 73.3974
16 | 603 | 2664 | 552 | 552 | 163.923 | 65.5692 | 505 | 2616 | 660 | 2559 | 166.0074 | 66.40294 | 65.98607
17 | 117 | 2530 | 307 | 307 | 276.6708 | 110.6683 | 183 | 2721 | 250 | 2498 | 232.4103 | 92.96412 | 101.8162
18 | 381 | 2702 | 457 | 457 | 277.8198 | 111.1279 | 365 | 2941 | 543 | 2718 | 285.0782 | 114.0313 | 112.5796
19 | 97 | 2836 | 314 | 314 | 329.0776 | 131.631 | 158 | 3122 | 241 | 2797 | 334.7449 | 133.898 | 132.7645
20 | 145 | 3150 | 295 | 295 | 218.227 | 87.29079 | 174 | 3332 | 228 | 3131 | 207.5138 | 83.00551 | 85.14815
21 | 228 | 3376 | 371 | 371 | 154.1294 | 61.65177 | 260 | 3510 | 333 | 3376 | 152.2811 | 60.91246 | 61.28211
22 | 466 | 3462 | 485 | 485 | 353.5091 | 141.4036 | 371 | 3767 | 667 | 3542 | 372.0881 | 148.8352 | 145.1194
23 | 724 | 3615 | 880 | 880 | 359.8602 | 143.9441 | 724 | 3914 | 953 | 3666 | 337.5728 | 135.0291 | 139.4866
24 | 1036 | 3532 | 1147 | 1147 | 251.7325 | 100.693 | 997 | 3742 | 1147 | 3532 | 257.6686 | 103.0674 | 101.8802
25 | 1042 | 3446 | 947 | 947 | 283.6557 | 113.4623 | 851 | 3580 | 1090 | 3561 | 239.2713 | 95.70853 | 104.5854
26 | 746 | 2721 | 629 | 629 | 372.0881 | 148.8352 | 524 | 2921 | 851 | 2826 | 341.1638 | 136.4655 | 142.6504
27 | 609 | 2988 | 985 | 985 | 442.94 | 177.176 | 756 | 3332 | 861 | 2902 | 441.9572 | 176.7829 | 176.9794
28 | 1090 | 2689 | 1061 | 1061 | 290.8032 | 116.3213 | 1217 | 2893 | 905 | 2807 | 323.264 | 129.3056 | 122.8134
29 | 1265 | 2470 | 1300 | 1300 | 323.0919 | 129.2367 | 1459 | 2260 | 1169 | 2368 | 308.9307 | 123.5723 | 126.4045
30 | 1233 | 2521 | 1433 | 1433 | 365.1608 | 146.0643 | 1471 | 2626 | 1179 | 2712 | 304.9107 | 121.9643 | 134.0143
31 | 288 | 899 | 352 | 352 | 327.4293 | 130.9717 | 164 | 1156 | 476 | 1048 | 329.8756 | 131.9502 | 131.461
32 | 918 | 460 | 813 | 813 | 155.306 | 62.12241 | 819 | 428 | 918 | 352 | 124.6755 | 49.87019 | 55.9963
33 | 784 | 381 | 562 | 562 | 247.4782 | 98.9913 | 676 | 314 | 746 | 536 | 233.344 | 93.33759 | 96.16444
34 | 361 | 622 | 543 | 543 | 325.4621 | 130.1848 | 295 | 333 | 543 | 505 | 301.6931 | 120.6772 | 125.431
35 | 1468 | 1163 | 1284 | 1284 | 296.5029 | 118.6012 | 1217 | 1242 | 1548 | 1315 | 338.7243 | 135.4897 | 127.0454
36 | 276 | 1805 | 231 | 231 | 177.4042 | 70.96168 | 183 | 1882 | 307 | 1901 | 125.484 | 50.1936 | 60.57764
37 | 1401 | 1729 | 1478 | 1478 | 314.6877 | 125.8751 | 1592 | 1621 | 1303 | 1630 | 289.5485 | 115.8194 | 120.8472
38 | 1678 | 1335 | 1748 | 1748 | 285.3796 | 114.1518 | 1573 | 1118 | 1802 | 1296 | 290.072 | 116.0288 | 115.0903
39 | 1554 | 762 | 1471 | 1471 | 325.5087 | 130.2035 | 1357 | 924 | 1707 | 924 | 349.8137 | 139.9255 | 135.0645
40 | 1548 | 1926 | 1322 | 1322 | 248.9857 | 99.59426 | 1564 | 2072 | 1341 | 1840 | 321.6331 | 128.6532 | 114.1237
41 | 1592 | 1653 | 1614 | 1614 | 350.5212 | 140.2085 | 1433 | 1773 | 1767 | 1862 | 345.5816 | 138.2327 | 139.2206
42 | 1834 | 2654 | 1738 | 1738 | 396.4456 | 158.5782 | 1621 | 2594 | 1945 | 2355 | 402.6218 | 161.0487 | 159.8135
43 | 1917 | 2041 | 2021 | 2021 | 307.8321 | 123.1328 | 1882 | 2225 | 2050 | 2041 | 249.8574 | 99.94296 | 111.5379
44 | 2139 | 1738 | 1812 | 1812 | 389.0294 | 155.6118 | 1783 | 1777 | 2158 | 1920 | 401.6158 | 160.6463 | 158.129
45 | 2184 | 1277 | 2250 | 2250 | 278.438 | 111.3752 | 2120 | 1538 | 2298 | 1296 | 300.2145 | 120.0858 | 115.7305
46 | 2470 | 1106 | 2336 | 2336 | 251.4712 | 100.5885 | 2317 | 1109 | 2460 | 1287 | 228.4604 | 91.38418 | 95.98633
47 | 2012 | 1296 | 1767 | 1767 | 324.5908 | 129.8363 | 1726 | 1357 | 2012 | 1478 | 310.6771 | 124.2709 | 127.0536
48 | 2050 | 1535 | 1633 | 1633 | 426.0061 | 170.4024 | 1643 | 1452 | 2031 | 1697 | 458.7873 | 183.5149 | 176.9587
49 | 2012 | 972 | 2025 | 2025 | 219.797 | 87.91879 | 2136 | 1020 | 1929 | 1118 | 229.0131 | 91.60524 | 89.76202
50 | 1821 | 1099 | 1735 | 1735 | 238.5941 | 95.43764 | 1945 | 985 | 1716 | 1042 | 236.0158 | 94.40631 | 94.92198
51 | 2053 | 3150 | 1901 | 1901 | 251.8731 | 100.7492 | 1910 | 3179 | 2079 | 2969 | 269.1858 | 107.6743 | 104.2118
52 | 1939 | 2721 | 2050 | 2050 | 237.5746 | 95.02986 | 2098 | 2807 | 1888 | 2845 | 213.3292 | 85.33169 | 90.18077
53 | 1821 | 2902 | 1792 | 1792 | 192.9421 | 77.17684 | 1882 | 2788 | 1707 | 2874 | 194.8459 | 77.93835 | 77.55759
54 | 1764 | 3122 | 1710 | 1710 | 216.7389 | 86.69558 | 1640 | 3017 | 1843 | 2988 | 205.5305 | 82.21221 | 84.45389
55 | 1557 | 3720 | 1274 | 1274 | 284.4745 | 113.7898 | 1449 | 3847 | 1370 | 3627 | 233.3873 | 93.35493 | 103.5724
56 | 1535 | 3815 | 1748 | 1748 | 223.2891 | 89.31564 | 1681 | 3942 | 1624 | 3739 | 211.4245 | 84.56978 | 86.94271
57 | 1945 | 3713 | 2060 | 2060 | 343.983 | 137.5932 | 2155 | 3790 | 1853 | 3971 | 352.3199 | 140.928 | 139.2606
58 | 2174 | 3103 | 2270 | 2270 | 365.659 | 146.2636 | 2063 | 3395 | 2403 | 3166 | 410.1374 | 164.055 | 155.1593
59 | 2317 | 2950 | 2193 | 2193 | 294.518 | 117.8072 | 2174 | 2941 | 2336 | 2683 | 304.3962 | 121.7585 | 119.7828
60 | 2518 | 2470 | 2079 | 2079 | 441.442 | 176.5768 | 2394 | 2661 | 2203 | 2254 | 449.5575 | 179.823 | 178.1999
61 | 2498 | 2006 | 2546 | 2546 | 290.1591 | 116.0636 | 2346 | 2212 | 2670 | 2063 | 357.1522 | 142.8609 | 129.4623
62 | 2384 | 1468 | 2479 | 2479 | 449.1074 | 179.643 | 2289 | 1815 | 2575 | 1544 | 393.6809 | 157.4724 | 168.5577
63 | 2527 | 1281 | 2594 | 2594 | 309.405 | 123.762 | 2670 | 1347 | 2451 | 1497 | 265.4975 | 106.199 | 114.9805
64 | 2804 | 1296 | 2785 | 2785 | 223.4249 | 89.36998 | 2680 | 1440 | 2918 | 1357 | 252.4346 | 100.9738 | 95.1719
65 | 2327 | 813 | 2508 | 2508 | 314.9768 | 125.9907 | 2565 | 962 | 2250 | 991 | 316.1306 | 126.4522 | 126.2215
66 | 2025 | 746 | 2289 | 2289 | 288.9891 | 115.5957 | 2174 | 552 | 2165 | 848 | 295.9054 | 118.3622 | 116.9789
67 | 1792 | 819 | 1729 | 1729 | 252.9948 | 101.1979 | 1659 | 718 | 1907 | 689 | 249.6954 | 99.87818 | 100.5381
68 | 2374 | 555 | 2508 | 2508 | 262.3362 | 104.9345 | 2346 | 727 | 2556 | 613 | 239.0811 | 95.63242 | 100.2834
69 | 2584 | 352 | 2670 | 2670 | 194.8459 | 77.93835 | 2537 | 485 | 2737 | 365 | 233.9716 | 93.58863 | 85.76349
70 | 2460 | 524 | 2317 | 2317 | 286.3701 | 114.5481 | 2289 | 495 | 2479 | 352 | 238.5093 | 95.40373 | 104.9759
71 | 2015 | 390 | 2021 | 2021 | 248.1312 | 99.25249 | 1869 | 288 | 2158 | 260 | 290.8032 | 116.3213 | 107.7869
72 | 2909 | 326 | 2918 | 2918 | 343.5859 | 137.4344 | 3109 | 466 | 2699 | 514 | 413.0001 | 165.2 | 151.3172
73 | 2804 | 660 | 2584 | 2584 | 396.9045 | 158.7618 | 2794 | 991 | 2642 | 660 | 364.2596 | 145.7038 | 152.2328
74 | 2699 | 1020 | 2718 | 2718 | 299.54 | 119.816 | 2546 | 1258 | 2823 | 1052 | 345.3621 | 138.1448 | 128.9804
75 | 3119 | 905 | 2966 | 2966 | 341.3267 | 136.5307 | 2890 | 915 | 3176 | 1211 | 411.5651 | 164.626 | 150.5784
76 | 3214 | 1166 | 3643 | 3643 | 491.1207 | 196.4483 | 3427 | 1516 | 3513 | 1042 | 481.5552 | 192.6221 | 194.5352
77 | 3023 | 1716 | 3042 | 3042 | 267.811 | 107.1244 | 3128 | 1878 | 2899 | 1840 | 232.1273 | 92.85091 | 99.98766
78 | 2661 | 1525 | 2813 | 2813 | 413.9662 | 165.5865 | 2670 | 1891 | 2861 | 1538 | 401.2631 | 160.5053 | 163.0459
79 | 2785 | 1926 | 2851 | 2851 | 303.1978 | 121.2791 | 2689 | 2136 | 2956 | 2034 | 285.8576 | 114.343 | 117.8111
80 | 2470 | 2874 | 2451 | 2451 | 305.8876 | 122.355 | 2317 | 3103 | 2623 | 2969 | 333.2309 | 133.2924 | 127.8237
81 | 2813 | 2893 | 2871 | 2871 | 316.8655 | 126.7462 | 2670 | 3103 | 2956 | 2950 | 324.3727 | 129.7491 | 128.2476
82 | 2756 | 3195 | 2441 | 2441 | 363.2866 | 145.3146 | 2632 | 3122 | 2651 | 3510 | 388.4441 | 155.3776 | 150.3461
83 | 3176 | 3112 | 3109 | 3109 | 340.5258 | 136.2103 | 3332 | 3255 | 2985 | 3338 | 356.3584 | 142.5434 | 139.3769
84 | 3309 | 2931 | 3437 | 3437 | 293.0032 | 117.2013 | 3281 | 3195 | 3453 | 2950 | 299.0839 | 119.6336 | 118.4174
85 | 3624 | 2817 | 3551 | 3551 | 276.9631 | 110.7852 | 3522 | 2826 | 3701 | 3074 | 305.3582 | 122.1433 | 116.4642
86 | 3227 | 2788 | 3185 | 3185 | 254.6086 | 101.8434 | 3100 | 2740 | 3351 | 2588 | 293.968 | 117.5872 | 109.7153
87 | 3014 | 3472 | 2937 | 2937 | 268.6593 | 107.4637 | 2832 | 3596 | 3122 | 3580 | 289.8278 | 115.9311 | 111.6974
88 | 2346 | 3681 | 2584 | 2584 | 238.5093 | 95.40373 | 2441 | 3751 | 2489 | 3570 | 187.4386 | 74.97543 | 85.18958
89 | 3389 | 2025 | 3500 | 3500 | 348.9598 | 139.5839 | 3608 | 2235 | 3246 | 2139 | 374.8772 | 149.9509 | 144.7674
90 | 3491 | 1707 | 3557 | 3557 | 387.4143 | 154.9657 | 3351 | 1812 | 3701 | 1977 | 386.9311 | 154.7724 | 154.8691
91 | 3904 | 1595 | 3910 | 3910 | 314.8965 | 125.9586 | 4028 | 1767 | 3771 | 1729 | 260.4015 | 104.1606 | 115.0596
92 | 3332 | 1535 | 3322 | 3322 | 337.2281 | 134.8913 | 3484 | 1659 | 3160 | 1729 | 331.8319 | 132.7328 | 133.812
93 | 3952 | 1223 | 3818 | 3818 | 374.4453 | 149.7781 | 3691 | 1268 | 4015 | 1538 | 422.2386 | 168.8954 | 159.3368
94 | 4034 | 689 | 3780 | 3780 | 340.1544 | 136.0618 | 3742 | 819 | 4076 | 800 | 334.4578 | 133.7831 | 134.9224
95 | 3863 | 304 | 3739 | 3739 | 404.2887 | 161.7155 | 3930 | 632 | 3643 | 361 | 393.6809 | 157.4724 | 159.5939
96 | 3398 | 231 | 3319 | 3319 | 361.8361 | 144.7344 | 3166 | 470 | 3577 | 393 | 417.2754 | 166.9102 | 155.8223
97 | 3968 | 3179 | 3675 | 3675 | 306.7625 | 122.705 | 3748 | 3122 | 3923 | 3360 | 295.7686 | 118.3075 | 120.5062
98 | 3939 | 3561 | 3961 | 3961 | 166.8581 | 66.74322 | 3853 | 3519 | 4044 | 3456 | 201.1287 | 80.45149 | 73.59736
99 | 3942 | 3809 | 3643 | 3643 | 331.4202 | 132.5681 | 3771 | 3551 | 3863 | 3891 | 352.5494 | 141.0198 | 136.7939
100 | 3491 | 4047 | 3662 | 3662 | 320.2466 | 128.0986 | 3494 | 3748 | 3643 | 4057 | 342.7755 | 137.1102 | 132.6044