## Sheet1
ImageNr | Filename | pixelsize
ObjNr | P1_x | P1_y | P2_x | P2_y | L12_px | L12_nm | P3_x | P3_y | P4_x | P4_y | L34_px | L34_nm | Average
Image1 | 20231011_Laura_C5_E27_Gibsite 20231011 1431 36000 x Ceta.tif | 0.4
1 | 285 | 1001 | 314 | 314 | 335.1374 | 134.055 | 476 | 1109 | 126 | 1239 | 373.3227 | 149.3291 | 141.692
2 | 381 | 304 | 514 | 514 | 434.4566 | 173.7827 | 317 | 657 | 619 | 400 | 397.0191 | 158.8076 | 166.2952
3 | 447 | 765 | 803 | 803 | 402.5716 | 161.0286 | 699 | 1001 | 660 | 657 | 345.567 | 138.2268 | 149.6277
4 | 1290 | 260 | 1083 | 1083 | 465.0599 | 186.0239 | 966 | 565 | 1389 | 352 | 473.593 | 189.4372 | 187.7306
5 | 1176 | 638 | 1204 | 1204 | 376.3446 | 150.5378 | 1328 | 775 | 1052 | 896 | 301.9109 | 120.7644 | 135.6511
6 | 915 | 886 | 1017 | 1017 | 407.2546 | 162.9018 | 851 | 1268 | 1074 | 928 | 406.6209 | 162.6484 | 162.7751
7 | 648 | 1315 | 997 | 997 | 409.5946 | 163.8378 | 813 | 1630 | 813 | 1223 | 407.0559 | 162.8224 | 163.3301
8 | 466 | 1529 | 791 | 791 | 328.847 | 131.5388 | 679 | 1382 | 524 | 1678 | 334.2914 | 133.7166 | 132.6277
9 | 1147 | 1134 | 1338 | 1338 | 392.8966 | 157.1586 | 1160 | 1487 | 1328 | 1134 | 391.1682 | 156.4673 | 156.813
10 | 937 | 1910 | 1093 | 1093 | 193.361 | 77.34439 | 1032 | 1764 | 1036 | 1948 | 184.4746 | 73.78985 | 75.56712
11 | 304 | 1793 | 651 | 651 | 360.3798 | 144.1519 | 603 | 1700 | 466 | 1993 | 322.951 | 129.1804 | 136.6662
12 | 250 | 1853 | 237 | 237 | 321.4443 | 128.5777 | 37 | 2072 | 428 | 1945 | 411.3193 | 164.5277 | 146.5527
13 | 514 | 1983 | 562 | 562 | 255.7184 | 102.2873 | 438 | 2206 | 594 | 2006 | 253.813 | 101.5252 | 101.9063
14 | 870 | 1967 | 1080 | 1080 | 383.6896 | 153.4758 | 899 | 2289 | 1083 | 1958 | 378.6886 | 151.4754 | 152.4756
15 | 485 | 2680 | 832 | 832 | 422.5738 | 169.0295 | 842 | 2769 | 447 | 2912 | 419.4992 | 167.7997 | 168.4146
16 | 428 | 3122 | 746 | 746 | 384.5716 | 153.8286 | 794 | 3185 | 400 | 3313 | 414.3447 | 165.7379 | 159.7833
17 | 800 | 3176 | 1099 | 1099 | 407.3167 | 162.9267 | 832 | 3529 | 1036 | 3122 | 455.1023 | 182.0409 | 172.4838
18 | 1080 | 3580 | 1331 | 1331 | 272.2677 | 108.9071 | 1233 | 3815 | 1179 | 3475 | 344.5412 | 137.8165 | 123.3618
19 | 1509 | 3300 | 1538 | 1538 | 252.8549 | 101.1419 | 1605 | 3529 | 1379 | 3379 | 270.7778 | 108.3111 | 104.7265
20 | 1557 | 3093 | 1869 | 1869 | 404.3263 | 161.7305 | 1735 | 3418 | 1726 | 3007 | 410.3469 | 164.1388 | 162.9346
21 | 1265 | 1993 | 1538 | 1538 | 417.033 | 166.8132 | 1312 | 2330 | 1509 | 1974 | 407.1056 | 162.8422 | 164.8277
22 | 1459 | 1277 | 1707 | 1707 | 331.176 | 132.4704 | 1576 | 1554 | 1567 | 1233 | 321.3342 | 128.5337 | 130.502
23 | 1535 | 832 | 1478 | 1478 | 414.2104 | 165.6842 | 1303 | 1090 | 1691 | 972 | 405.4253 | 162.1701 | 163.9271
24 | 1595 | 374 | 1843 | 1843 | 431.4316 | 172.5727 | 1649 | 775 | 1758 | 326 | 461.2496 | 184.4998 | 178.5362
25 | 1910 | 555 | 2082 | 2082 | 331.0538 | 132.4215 | 1936 | 842 | 2082 | 543 | 332.8057 | 133.1223 | 132.7719
26 | 1834 | 1290 | 1917 | 1917 | 304.0305 | 121.6122 | 1958 | 1357 | 1748 | 1506 | 257.6686 | 103.0674 | 112.3398
27 | 1767 | 753 | 1735 | 1735 | 177.7743 | 71.10974 | 1907 | 851 | 1668 | 861 | 238.7 | 95.48002 | 83.29488
28 | 1678 | 2021 | 1862 | 1862 | 296.5029 | 118.6012 | 1735 | 2292 | 1821 | 1986 | 317.1367 | 126.8547 | 122.7279
29 | 1936 | 1862 | 2079 | 2079 | 275.4252 | 110.1701 | 1955 | 2091 | 2072 | 1859 | 260.2655 | 104.1062 | 107.1381
30 | 1748 | 2298 | 1958 | 1958 | 277.328 | 110.9312 | 1812 | 2521 | 1878 | 2270 | 259.9545 | 103.9818 | 107.4565
31 | 1729 | 3863 | 2025 | 2025 | 300.6521 | 120.2608 | 1840 | 3990 | 1897 | 3681 | 313.7382 | 125.4953 | 122.8781
32 | 2413 | 1974 | 2470 | 2470 | 226.7721 | 90.70883 | 2546 | 2025 | 2346 | 2155 | 239.0387 | 95.6155 | 93.16216
33 | 2584 | 1710 | 2565 | 2565 | 210.7537 | 84.30149 | 2680 | 1853 | 2508 | 1758 | 196.4483 | 78.57932 | 81.4404
34 | 2222 | 514 | 2384 | 2384 | 288.4287 | 115.3715 | 2212 | 756 | 2355 | 505 | 289.1291 | 115.6516 | 115.5116
35 | 2174 | 775 | 2270 | 2270 | 256.8824 | 102.753 | 2394 | 928 | 2060 | 937 | 334.0493 | 133.6197 | 118.1863
36 | 2537 | 724 | 2575 | 2575 | 279.2902 | 111.7161 | 2680 | 775 | 2422 | 937 | 304.3962 | 121.7585 | 116.7373
37 | 2680 | 953 | 2632 | 2632 | 356.2023 | 142.4809 | 2489 | 1249 | 2794 | 1013 | 385.4646 | 154.1859 | 148.3334
38 | 2394 | 1395 | 2394 | 2394 | 407.0559 | 162.8224 | 2584 | 1459 | 2241 | 1707 | 423.6613 | 169.4645 | 166.1434
39 | 1433 | 2931 | 1519 | 1519 | 183.5127 | 73.40509 | 1401 | 3074 | 1592 | 2950 | 227.5734 | 91.02935 | 82.21722
40 | 1449 | 2778 | 1640 | 1640 | 232.9102 | 93.16407 | 1481 | 2912 | 1681 | 2750 | 257.7667 | 103.1067 | 98.13537
41 | 2063 | 2397 | 2098 | 2098 | 335.7404 | 134.2962 | 2250 | 2568 | 1936 | 2575 | 314.8965 | 125.9586 | 130.1274
42 | 1996 | 3074 | 2155 | 2155 | 185.4315 | 74.17261 | 2082 | 3233 | 2111 | 3074 | 161.5616 | 64.62463 | 69.39862
43 | 1007 | 2708 | 1360 | 1360 | 444.6037 | 177.8415 | 1071 | 3026 | 1274 | 2680 | 401.9682 | 160.7873 | 169.3144
44 | 1150 | 3036 | 1379 | 1379 | 298.0508 | 119.2203 | 1156 | 3204 | 1328 | 3007 | 261.4673 | 104.5869 | 111.9036
45 | 1188 | 3262 | 1350 | 1350 | 222.7222 | 89.0889 | 1328 | 3243 | 1280 | 3465 | 227.6622 | 91.0649 | 90.0769
46 | 1974 | 3236 | 2025 | 2025 | 188.273 | 75.30921 | 1920 | 3376 | 2063 | 3274 | 175.5993 | 70.23972 | 72.77447
47 | 2015 | 3551 | 2203 | 2203 | 265.3451 | 106.138 | 2031 | 3777 | 2130 | 3529 | 266.9221 | 106.7689 | 106.4534
48 | 2308 | 3777 | 2346 | 2346 | 216.4588 | 86.58352 | 2231 | 3930 | 2441 | 3837 | 229.2559 | 91.70234 | 89.14293
49 | 2498 | 3748 | 2708 | 2708 | 342.2292 | 136.8917 | 2556 | 4028 | 2708 | 3751 | 315.9866 | 126.3946 | 131.6432
50 | 2584 | 3710 | 2556 | 2556 | 202.3819 | 80.95275 | 2689 | 3570 | 2479 | 3675 | 234.6621 | 93.86486 | 87.4088
51 | 2899 | 3567 | 3026 | 3026 | 281.5982 | 112.6393 | 2890 | 3815 | 3036 | 3561 | 293.4688 | 117.3875 | 115.0134
52 | 2937 | 3224 | 3169 | 3169 | 398.887 | 159.5548 | 2918 | 3538 | 3122 | 3217 | 380.2477 | 152.0991 | 155.8269
53 | 2451 | 2826 | 2871 | 2871 | 420.751 | 168.3004 | 2718 | 3084 | 2603 | 2597 | 499.8463 | 199.9385 | 184.1195
54 | 2336 | 2349 | 2632 | 2632 | 368.2633 | 147.3053 | 2537 | 2645 | 2479 | 2254 | 395.3215 | 158.1286 | 152.717
55 | 2718 | 2378 | 2966 | 2966 | 341.9188 | 136.7675 | 2813 | 2661 | 2880 | 2346 | 321.8374 | 128.7349 | 132.7512
56 | 2088 | 1500 | 2088 | 2088 | 276.6708 | 110.6683 | 2212 | 1548 | 1977 | 1640 | 252.7549 | 101.1019 | 105.8851
57 | 2241 | 1773 | 2289 | 2289 | 209.0433 | 83.61731 | 2355 | 1821 | 2149 | 1939 | 237.8512 | 95.14047 | 89.37889
58 | 3090 | 1958 | 3090 | 3090 | 302.1118 | 120.8447 | 3243 | 2177 | 2976 | 2021 | 309.2579 | 123.7032 | 122.2739
59 | 2956 | 2139 | 3309 | 3309 | 446.5443 | 178.6177 | 3112 | 2473 | 3198 | 2041 | 440.9377 | 176.3751 | 177.4964
60 | 2823 | 1271 | 2775 | 2775 | 476.2336 | 190.4934 | 3014 | 1420 | 2594 | 1624 | 466.5146 | 186.6058 | 188.5496
61 | 2346 | 1061 | 2441 | 2441 | 204.8405 | 81.9362 | 2365 | 1252 | 2451 | 1077 | 194.8459 | 77.93835 | 79.93727
62 | 2928 | 861 | 2947 | 2947 | 236.1015 | 94.44059 | 3090 | 985 | 2794 | 928 | 301.2402 | 120.4961 | 107.4683
63 | 1936 | 1214 | 2308 | 2308 | 409.792 | 163.9168 | 2203 | 1490 | 2079 | 1090 | 419.451 | 167.7804 | 165.8486
64 | 2575 | 123 | 2727 | 2727 | 269.9174 | 107.967 | 2584 | 381 | 2708 | 117 | 291.6366 | 116.6547 | 112.3108
65 | 2642 | 403 | 2880 | 2880 | 317.7102 | 127.0841 | 2737 | 651 | 2756 | 346 | 305.8876 | 122.355 | 124.7196
66 | 2880 | 724 | 2708 | 2708 | 204.6429 | 81.85716 | 2785 | 765 | 2823 | 581 | 188.3536 | 75.34143 | 78.5993
67 | 3147 | 781 | 3348 | 3348 | 257.7667 | 103.1067 | 3189 | 991 | 3322 | 753 | 273.3612 | 109.3445 | 106.2256
68 | 3185 | 222 | 3453 | 3453 | 317.5669 | 127.0268 | 3303 | 470 | 3271 | 152 | 319.5985 | 127.8394 | 127.4331
69 | 1764 | 2759 | 2050 | 2050 | 411.5651 | 164.626 | 1882 | 3084 | 2012 | 2769 | 340.7633 | 136.3053 | 150.4657
70 | 1099 | 1621 | 1462 | 1462 | 374.8772 | 149.9509 | 1401 | 1535 | 1176 | 1793 | 342.5394 | 137.0158 | 143.4833
71 | 1592 | 1595 | 1891 | 1891 | 305.623 | 122.2492 | 1735 | 1805 | 1726 | 1535 | 270.4789 | 108.1915 | 115.2204
72 | 18 | 1338 | 304 | 304 | 303.7643 | 121.5057 | 126 | 1277 | 155 | 1554 | 278.1473 | 111.2589 | 116.3823
73 | 2909 | 1233 | 3071 | 3071 | 206.1201 | 82.44806 | 2918 | 1115 | 3080 | 1252 | 212.1407 | 84.8563 | 83.65218
74 | 2985 | 1338 | 3204 | 3204 | 220.2566 | 88.10264 | 3122 | 1268 | 3084 | 1430 | 166.6154 | 66.64618 | 77.37441
75 | 3322 | 1300 | 3414 | 3414 | 162.311 | 64.9244 | 3453 | 1347 | 3274 | 1433 | 197.7055 | 79.08222 | 72.00331
76 | 2823 | 1853 | 2995 | 2995 | 176.6329 | 70.65317 | 2995 | 1917 | 2842 | 1764 | 215.874 | 86.3496 | 78.50138
77 | 3389 | 1643 | 3618 | 3618 | 244.5389 | 97.81558 | 3522 | 1821 | 3484 | 1564 | 260.4015 | 104.1606 | 100.9881
78 | 3720 | 1557 | 3780 | 3780 | 345.5963 | 138.2385 | 3672 | 1862 | 3895 | 1586 | 355.1075 | 142.043 | 140.1408
79 | 3052 | 145 | 2995 | 2995 | 354.4662 | 141.7865 | 3169 | 241 | 2823 | 237 | 346.6481 | 138.6593 | 140.2229
80 | 3405 | 934 | 3647 | 3647 | 412.2035 | 164.8814 | 3472 | 1287 | 3567 | 943 | 356.4577 | 142.5831 | 153.7322
81 | 3074 | 1802 | 3351 | 3351 | 287.0051 | 114.802 | 3265 | 1630 | 3169 | 1878 | 265.764 | 106.3056 | 110.5538
82 | 3367 | 1459 | 3379 | 3379 | 172.1972 | 68.87888 | 3290 | 1595 | 3494 | 1516 | 218.5049 | 87.40194 | 78.14041
83 | 3685 | 1529 | 3484 | 3484 | 246.2082 | 98.48327 | 3538 | 1538 | 3580 | 1382 | 161.2169 | 64.48677 | 81.48502
84 | 3847 | 2165 | 3856 | 3856 | 337.2281 | 134.8913 | 3751 | 2435 | 3980 | 2222 | 312.7697 | 125.1079 | 129.9996
85 | 3542 | 2212 | 3443 | 3443 | 317.7897 | 127.1159 | 3395 | 2196 | 3615 | 1958 | 324.092 | 129.6368 | 128.3763
86 | 3443 | 2254 | 3443 | 3443 | 257.5901 | 103.036 | 3294 | 2308 | 3551 | 2473 | 306.1024 | 122.441 | 112.7385
87 | 3418 | 2651 | 3112 | 3112 | 341.3267 | 136.5307 | 3290 | 2425 | 3284 | 2731 | 305.3582 | 122.1433 | 129.337
88 | 3977 | 2673 | 3799 | 3799 | 230.4658 | 92.18631 | 3834 | 2708 | 3939 | 2479 | 251.8731 | 100.7492 | 96.46777
89 | 3996 | 1500 | 3872 | 3872 | 238.3396 | 95.33586 | 3866 | 1462 | 4063 | 1315 | 245.5089 | 98.20355 | 96.76971
90 | 3863 | 1382 | 3806 | 3806 | 345.0545 | 138.0218 | 3710 | 1328 | 3971 | 1134 | 325.0112 | 130.0045 | 134.0131
91 | 3519 | 3332 | 3561 | 3561 | 431.3027 | 172.5211 | 3418 | 2941 | 3653 | 3290 | 421.6034 | 168.6414 | 170.5812
92 | 3790 | 2845 | 3939 | 3939 | 424.6865 | 169.8746 | 3720 | 3204 | 4057 | 2893 | 459.0848 | 183.6339 | 176.7543
93 | 3685 | 3255 | 3923 | 3923 | 407.7634 | 163.1053 | 3977 | 3427 | 3618 | 3453 | 360.2535 | 144.1014 | 153.6034
94 | 3608 | 3643 | 3761 | 3761 | 211.4245 | 84.56978 | 3647 | 3844 | 3713 | 3618 | 235.4581 | 94.18323 | 89.37651
95 | 3500 | 3872 | 3246 | 3246 | 316.1146 | 126.4458 | 3367 | 3952 | 3367 | 3580 | 372.0745 | 148.8298 | 137.6378
96 | 3122 | 4066 | 3341 | 3341 | 243.2327 | 97.29309 | 3341 | 4038 | 3112 | 3961 | 241.3545 | 96.54178 | 96.91744
97 | 829 | 288 | 810 | 810 | 353.5091 | 141.4036 | 937 | 600 | 718 | 336 | 343.2472 | 137.2989 | 139.3513
98 | 2995 | 1614 | 3252 | 3252 | 334.2914 | 133.7166 | 3214 | 1672 | 3157 | 1401 | 276.305 | 110.522 | 122.1193
99 | 2976 | 3055 | 2966 | 2966 | 149.77 | 59.908 | 2880 | 3147 | 3055 | 3131 | 175.6281 | 70.25124 | 65.07962
100 | 3313 | 2864 | 3131 | 3131 | 187.4386 | 74.97543 | 3204 | 2718 | 3255 | 2941 | 228.3497 | 91.3399 | 83.15767
1 | 485 | 575 | 813 | 813 | 532.4501 | 212.98 | 552 | 1010 | 743 | 584 | 466.9046 | 186.7618 | 199.8709
2 | 1017 | 594 | 1128 | 1128 | 298.2204 | 119.2882 | 1017 | 861 | 1137 | 603 | 284.5278 | 113.8111 | 116.5496
3 | 867 | 928 | 1131 | 1131 | 380.088 | 152.0352 | 988 | 1230 | 1090 | 886 | 358.2124 | 143.285 | 147.6601
4 | 533 | 1271 | 743 | 743 | 337.2281 | 134.8913 | 552 | 1548 | 670 | 1277 | 294.8097 | 117.9239 | 126.4076
5 | 409 | 1586 | 524 | 524 | 362.0317 | 144.8127 | 333 | 1882 | 613 | 1653 | 361.5845 | 144.6338 | 144.7232
6 | 619 | 1576 | 848 | 848 | 330.6259 | 132.2504 | 689 | 1862 | 810 | 1535 | 349.1336 | 139.6534 | 135.9519
7 | 896 | 1366 | 1141 | 1141 | 335.243 | 134.0972 | 1007 | 1653 | 1013 | 1319 | 333.9736 | 133.5894 | 133.8433
8 | 1045 | 1602 | 1360 | 1360 | 328.0618 | 131.2247 | 1156 | 1716 | 1204 | 1385 | 334.1553 | 133.6621 | 132.4434
9 | 842 | 1764 | 1042 | 1042 | 408.6552 | 163.4621 | 1064 | 1783 | 756 | 2069 | 420.7991 | 168.3196 | 165.8909
10 | 679 | 2203 | 988 | 988 | 332.4713 | 132.9885 | 924 | 2006 | 803 | 2298 | 316.5462 | 126.6185 | 129.8035
11 | 1147 | 2088 | 953 | 953 | 216.1783 | 86.47131 | 966 | 2044 | 1109 | 2254 | 254.032 | 101.6128 | 94.04206
12 | 552 | 1821 | 584 | 584 | 376.5998 | 150.6399 | 390 | 2126 | 734 | 1917 | 402.5088 | 161.0035 | 155.8217
13 | 447 | 2406 | 400 | 400 | 246.3519 | 98.54076 | 288 | 2222 | 533 | 2339 | 271.6727 | 108.6691 | 103.6049
14 | 365 | 2530 | 361 | 361 | 146.3203 | 58.52811 | 266 | 2473 | 457 | 2441 | 193.4394 | 77.37576 | 67.95194
15 | 524 | 2387 | 629 | 629 | 167.3724 | 66.94898 | 641 | 2422 | 457 | 2498 | 199.6146 | 79.84582 | 73.3974
16 | 603 | 2664 | 552 | 552 | 163.923 | 65.5692 | 505 | 2616 | 660 | 2559 | 166.0074 | 66.40294 | 65.98607
17 | 117 | 2530 | 307 | 307 | 276.6708 | 110.6683 | 183 | 2721 | 250 | 2498 | 232.4103 | 92.96412 | 101.8162
18 | 381 | 2702 | 457 | 457 | 277.8198 | 111.1279 | 365 | 2941 | 543 | 2718 | 285.0782 | 114.0313 | 112.5796
19 | 97 | 2836 | 314 | 314 | 329.0776 | 131.631 | 158 | 3122 | 241 | 2797 | 334.7449 | 133.898 | 132.7645
20 | 145 | 3150 | 295 | 295 | 218.227 | 87.29079 | 174 | 3332 | 228 | 3131 | 207.5138 | 83.00551 | 85.14815
21 | 228 | 3376 | 371 | 371 | 154.1294 | 61.65177 | 260 | 3510 | 333 | 3376 | 152.2811 | 60.91246 | 61.28211
22 | 466 | 3462 | 485 | 485 | 353.5091 | 141.4036 | 371 | 3767 | 667 | 3542 | 372.0881 | 148.8352 | 145.1194
23 | 724 | 3615 | 880 | 880 | 359.8602 | 143.9441 | 724 | 3914 | 953 | 3666 | 337.5728 | 135.0291 | 139.4866
24 | 1036 | 3532 | 1147 | 1147 | 251.7325 | 100.693 | 997 | 3742 | 1147 | 3532 | 257.6686 | 103.0674 | 101.8802
25 | 1042 | 3446 | 947 | 947 | 283.6557 | 113.4623 | 851 | 3580 | 1090 | 3561 | 239.2713 | 95.70853 | 104.5854
26 | 746 | 2721 | 629 | 629 | 372.0881 | 148.8352 | 524 | 2921 | 851 | 2826 | 341.1638 | 136.4655 | 142.6504
27 | 609 | 2988 | 985 | 985 | 442.94 | 177.176 | 756 | 3332 | 861 | 2902 | 441.9572 | 176.7829 | 176.9794
28 | 1090 | 2689 | 1061 | 1061 | 290.8032 | 116.3213 | 1217 | 2893 | 905 | 2807 | 323.264 | 129.3056 | 122.8134
29 | 1265 | 2470 | 1300 | 1300 | 323.0919 | 129.2367 | 1459 | 2260 | 1169 | 2368 | 308.9307 | 123.5723 | 126.4045
30 | 1233 | 2521 | 1433 | 1433 | 365.1608 | 146.0643 | 1471 | 2626 | 1179 | 2712 | 304.9107 | 121.9643 | 134.0143
31 | 288 | 899 | 352 | 352 | 327.4293 | 130.9717 | 164 | 1156 | 476 | 1048 | 329.8756 | 131.9502 | 131.461
32 | 918 | 460 | 813 | 813 | 155.306 | 62.12241 | 819 | 428 | 918 | 352 | 124.6755 | 49.87019 | 55.9963
33 | 784 | 381 | 562 | 562 | 247.4782 | 98.9913 | 676 | 314 | 746 | 536 | 233.344 | 93.33759 | 96.16444
34 | 361 | 622 | 543 | 543 | 325.4621 | 130.1848 | 295 | 333 | 543 | 505 | 301.6931 | 120.6772 | 125.431
35 | 1468 | 1163 | 1284 | 1284 | 296.5029 | 118.6012 | 1217 | 1242 | 1548 | 1315 | 338.7243 | 135.4897 | 127.0454
36 | 276 | 1805 | 231 | 231 | 177.4042 | 70.96168 | 183 | 1882 | 307 | 1901 | 125.484 | 50.1936 | 60.57764
37 | 1401 | 1729 | 1478 | 1478 | 314.6877 | 125.8751 | 1592 | 1621 | 1303 | 1630 | 289.5485 | 115.8194 | 120.8472
38 | 1678 | 1335 | 1748 | 1748 | 285.3796 | 114.1518 | 1573 | 1118 | 1802 | 1296 | 290.072 | 116.0288 | 115.0903
39 | 1554 | 762 | 1471 | 1471 | 325.5087 | 130.2035 | 1357 | 924 | 1707 | 924 | 349.8137 | 139.9255 | 135.0645
40 | 1548 | 1926 | 1322 | 1322 | 248.9857 | 99.59426 | 1564 | 2072 | 1341 | 1840 | 321.6331 | 128.6532 | 114.1237
41 | 1592 | 1653 | 1614 | 1614 | 350.5212 | 140.2085 | 1433 | 1773 | 1767 | 1862 | 345.5816 | 138.2327 | 139.2206
42 | 1834 | 2654 | 1738 | 1738 | 396.4456 | 158.5782 | 1621 | 2594 | 1945 | 2355 | 402.6218 | 161.0487 | 159.8135
43 | 1917 | 2041 | 2021 | 2021 | 307.8321 | 123.1328 | 1882 | 2225 | 2050 | 2041 | 249.8574 | 99.94296 | 111.5379
44 | 2139 | 1738 | 1812 | 1812 | 389.0294 | 155.6118 | 1783 | 1777 | 2158 | 1920 | 401.6158 | 160.6463 | 158.129
45 | 2184 | 1277 | 2250 | 2250 | 278.438 | 111.3752 | 2120 | 1538 | 2298 | 1296 | 300.2145 | 120.0858 | 115.7305
46 | 2470 | 1106 | 2336 | 2336 | 251.4712 | 100.5885 | 2317 | 1109 | 2460 | 1287 | 228.4604 | 91.38418 | 95.98633
47 | 2012 | 1296 | 1767 | 1767 | 324.5908 | 129.8363 | 1726 | 1357 | 2012 | 1478 | 310.6771 | 124.2709 | 127.0536
48 | 2050 | 1535 | 1633 | 1633 | 426.0061 | 170.4024 | 1643 | 1452 | 2031 | 1697 | 458.7873 | 183.5149 | 176.9587
49 | 2012 | 972 | 2025 | 2025 | 219.797 | 87.91879 | 2136 | 1020 | 1929 | 1118 | 229.0131 | 91.60524 | 89.76202
50 | 1821 | 1099 | 1735 | 1735 | 238.5941 | 95.43764 | 1945 | 985 | 1716 | 1042 | 236.0158 | 94.40631 | 94.92198
51 | 2053 | 3150 | 1901 | 1901 | 251.8731 | 100.7492 | 1910 | 3179 | 2079 | 2969 | 269.1858 | 107.6743 | 104.2118
52 | 1939 | 2721 | 2050 | 2050 | 237.5746 | 95.02986 | 2098 | 2807 | 1888 | 2845 | 213.3292 | 85.33169 | 90.18077
53 | 1821 | 2902 | 1792 | 1792 | 192.9421 | 77.17684 | 1882 | 2788 | 1707 | 2874 | 194.8459 | 77.93835 | 77.55759
54 | 1764 | 3122 | 1710 | 1710 | 216.7389 | 86.69558 | 1640 | 3017 | 1843 | 2988 | 205.5305 | 82.21221 | 84.45389
55 | 1557 | 3720 | 1274 | 1274 | 284.4745 | 113.7898 | 1449 | 3847 | 1370 | 3627 | 233.3873 | 93.35493 | 103.5724
56 | 1535 | 3815 | 1748 | 1748 | 223.2891 | 89.31564 | 1681 | 3942 | 1624 | 3739 | 211.4245 | 84.56978 | 86.94271
57 | 1945 | 3713 | 2060 | 2060 | 343.983 | 137.5932 | 2155 | 3790 | 1853 | 3971 | 352.3199 | 140.928 | 139.2606
58 | 2174 | 3103 | 2270 | 2270 | 365.659 | 146.2636 | 2063 | 3395 | 2403 | 3166 | 410.1374 | 164.055 | 155.1593
59 | 2317 | 2950 | 2193 | 2193 | 294.518 | 117.8072 | 2174 | 2941 | 2336 | 2683 | 304.3962 | 121.7585 | 119.7828
60 | 2518 | 2470 | 2079 | 2079 | 441.442 | 176.5768 | 2394 | 2661 | 2203 | 2254 | 449.5575 | 179.823 | 178.1999
61 | 2498 | 2006 | 2546 | 2546 | 290.1591 | 116.0636 | 2346 | 2212 | 2670 | 2063 | 357.1522 | 142.8609 | 129.4623
62 | 2384 | 1468 | 2479 | 2479 | 449.1074 | 179.643 | 2289 | 1815 | 2575 | 1544 | 393.6809 | 157.4724 | 168.5577
63 | 2527 | 1281 | 2594 | 2594 | 309.405 | 123.762 | 2670 | 1347 | 2451 | 1497 | 265.4975 | 106.199 | 114.9805
64 | 2804 | 1296 | 2785 | 2785 | 223.4249 | 89.36998 | 2680 | 1440 | 2918 | 1357 | 252.4346 | 100.9738 | 95.1719
65 | 2327 | 813 | 2508 | 2508 | 314.9768 | 125.9907 | 2565 | 962 | 2250 | 991 | 316.1306 | 126.4522 | 126.2215
66 | 2025 | 746 | 2289 | 2289 | 288.9891 | 115.5957 | 2174 | 552 | 2165 | 848 | 295.9054 | 118.3622 | 116.9789
67 | 1792 | 819 | 1729 | 1729 | 252.9948 | 101.1979 | 1659 | 718 | 1907 | 689 | 249.6954 | 99.87818 | 100.5381
68 | 2374 | 555 | 2508 | 2508 | 262.3362 | 104.9345 | 2346 | 727 | 2556 | 613 | 239.0811 | 95.63242 | 100.2834
69 | 2584 | 352 | 2670 | 2670 | 194.8459 | 77.93835 | 2537 | 485 | 2737 | 365 | 233.9716 | 93.58863 | 85.76349
70 | 2460 | 524 | 2317 | 2317 | 286.3701 | 114.5481 | 2289 | 495 | 2479 | 352 | 238.5093 | 95.40373 | 104.9759
71 | 2015 | 390 | 2021 | 2021 | 248.1312 | 99.25249 | 1869 | 288 | 2158 | 260 | 290.8032 | 116.3213 | 107.7869
72 | 2909 | 326 | 2918 | 2918 | 343.5859 | 137.4344 | 3109 | 466 | 2699 | 514 | 413.0001 | 165.2 | 151.3172
73 | 2804 | 660 | 2584 | 2584 | 396.9045 | 158.7618 | 2794 | 991 | 2642 | 660 | 364.2596 | 145.7038 | 152.2328
74 | 2699 | 1020 | 2718 | 2718 | 299.54 | 119.816 | 2546 | 1258 | 2823 | 1052 | 345.3621 | 138.1448 | 128.9804
75 | 3119 | 905 | 2966 | 2966 | 341.3267 | 136.5307 | 2890 | 915 | 3176 | 1211 | 411.5651 | 164.626 | 150.5784
76 | 3214 | 1166 | 3643 | 3643 | 491.1207 | 196.4483 | 3427 | 1516 | 3513 | 1042 | 481.5552 | 192.6221 | 194.5352
77 | 3023 | 1716 | 3042 | 3042 | 267.811 | 107.1244 | 3128 | 1878 | 2899 | 1840 | 232.1273 | 92.85091 | 99.98766
78 | 2661 | 1525 | 2813 | 2813 | 413.9662 | 165.5865 | 2670 | 1891 | 2861 | 1538 | 401.2631 | 160.5053 | 163.0459
79 | 2785 | 1926 | 2851 | 2851 | 303.1978 | 121.2791 | 2689 | 2136 | 2956 | 2034 | 285.8576 | 114.343 | 117.8111
80 | 2470 | 2874 | 2451 | 2451 | 305.8876 | 122.355 | 2317 | 3103 | 2623 | 2969 | 333.2309 | 133.2924 | 127.8237
81 | 2813 | 2893 | 2871 | 2871 | 316.8655 | 126.7462 | 2670 | 3103 | 2956 | 2950 | 324.3727 | 129.7491 | 128.2476
82 | 2756 | 3195 | 2441 | 2441 | 363.2866 | 145.3146 | 2632 | 3122 | 2651 | 3510 | 388.4441 | 155.3776 | 150.3461
83 | 3176 | 3112 | 3109 | 3109 | 340.5258 | 136.2103 | 3332 | 3255 | 2985 | 3338 | 356.3584 | 142.5434 | 139.3769
84 | 3309 | 2931 | 3437 | 3437 | 293.0032 | 117.2013 | 3281 | 3195 | 3453 | 2950 | 299.0839 | 119.6336 | 118.4174
85 | 3624 | 2817 | 3551 | 3551 | 276.9631 | 110.7852 | 3522 | 2826 | 3701 | 3074 | 305.3582 | 122.1433 | 116.4642
86 | 3227 | 2788 | 3185 | 3185 | 254.6086 | 101.8434 | 3100 | 2740 | 3351 | 2588 | 293.968 | 117.5872 | 109.7153
87 | 3014 | 3472 | 2937 | 2937 | 268.6593 | 107.4637 | 2832 | 3596 | 3122 | 3580 | 289.8278 | 115.9311 | 111.6974
88 | 2346 | 3681 | 2584 | 2584 | 238.5093 | 95.40373 | 2441 | 3751 | 2489 | 3570 | 187.4386 | 74.97543 | 85.18958
89 | 3389 | 2025 | 3500 | 3500 | 348.9598 | 139.5839 | 3608 | 2235 | 3246 | 2139 | 374.8772 | 149.9509 | 144.7674
90 | 3491 | 1707 | 3557 | 3557 | 387.4143 | 154.9657 | 3351 | 1812 | 3701 | 1977 | 386.9311 | 154.7724 | 154.8691
91 | 3904 | 1595 | 3910 | 3910 | 314.8965 | 125.9586 | 4028 | 1767 | 3771 | 1729 | 260.4015 | 104.1606 | 115.0596
92 | 3332 | 1535 | 3322 | 3322 | 337.2281 | 134.8913 | 3484 | 1659 | 3160 | 1729 | 331.8319 | 132.7328 | 133.812
93 | 3952 | 1223 | 3818 | 3818 | 374.4453 | 149.7781 | 3691 | 1268 | 4015 | 1538 | 422.2386 | 168.8954 | 159.3368
94 | 4034 | 689 | 3780 | 3780 | 340.1544 | 136.0618 | 3742 | 819 | 4076 | 800 | 334.4578 | 133.7831 | 134.9224
95 | 3863 | 304 | 3739 | 3739 | 404.2887 | 161.7155 | 3930 | 632 | 3643 | 361 | 393.6809 | 157.4724 | 159.5939
96 | 3398 | 231 | 3319 | 3319 | 361.8361 | 144.7344 | 3166 | 470 | 3577 | 393 | 417.2754 | 166.9102 | 155.8223
97 | 3968 | 3179 | 3675 | 3675 | 306.7625 | 122.705 | 3748 | 3122 | 3923 | 3360 | 295.7686 | 118.3075 | 120.5062
98 | 3939 | 3561 | 3961 | 3961 | 166.8581 | 66.74322 | 3853 | 3519 | 4044 | 3456 | 201.1287 | 80.45149 | 73.59736
99 | 3942 | 3809 | 3643 | 3643 | 331.4202 | 132.5681 | 3771 | 3551 | 3863 | 3891 | 352.5494 | 141.0198 | 136.7939
100 | 3491 | 4047 | 3662 | 3662 | 320.2466 | 128.0986 | 3494 | 3748 | 3643 | 4057 | 342.7755 | 137.1102 | 132.6044