## Sheet1
[11 empty] | Fit parameters (log-multinormal) | [5 empty] | Fit parameters (eqns 4-7) | [5 empty] | Number of flakes - estimate
Sample ID | Type | SAXS 31 m | SAXS 10 m | SAXS 1(.5) m | SAXS background | C_{TEG,LPE} [mg·mL-1] | C_{EC,LPE} [mg·mL-1] | Centrifugation rate [·g] | C_{platelets} [mg·mL-1] | C_{EC} [mg·mL-1] | \tilde{μL} | \tilde{σL} | \tilde{μR} | \tilde{μD} | \tilde{σR} | \tilde{σD} | μL [nm] | σL [nm] | μR [nm] | μD [nm] | σR [nm] | σD [nm] | R_mean [mm] | L_mean [mm] | Flake volume [um3] | Flake mass [ug] | Number conc [flakes/mm3] | # flakes/measurement | # flakes /10 measurements | nL^3 (Mewis & Wagner eqn 5.10) | Comment
C14 | GNP | 350-369 | 1530-1549 | 2293-2312 | C-BG25 | 10 | 6 | 500 | 3.8 | 2.3 | 1.352 | 0.771 | 5.131 | 5.824147 | 0.619 | 0.619 | 5.21 | 4.69 | 204.8 | 409.6 | 139.9 | 279.8 | 204.8 | 5.21 | 0.000686511 | 1.54465e-09 | 499142281.0 | 29948536.9 | 299485368.6 | 0.0042876
C15 | GNP | 370-389 | 1550-1569 | 2313-2332 | C-BG25 | 10 | 6 | 1000 | 3.3 | 2 | 0.833 | 0.852 | 5.06 | 5.753147 | 0.55 | 0.55 | 0.625 | 0.645 | 183.5 | 367 | 109 | 218 | 183.5 | 0.625 | 6.611531e-05 | 1.487594e-10 | 5727367482.4 | 343642048.9 | 3436420489.4 | 0.03538859
C16 | GNP | 390-409 | 1570-1589 | 2333-2352 | C-BG25 | 10 | 6 | 2000 | 3.3 | 2 | 0.242 | 0.975 | 4.439 | 5.132147 | 0.701 | 0.701 | 1.263 | 1.593 | 108.3 | 216.6 | 86.3 | 172.6 | 108.3 | 1.263 | 4.653826e-05 | 1.047111e-10 | 9311335198.5 | 558680111.9 | 5586801119.1 | 0.01182762
C20 | GNP | 470-489 | 1650-1669 | 2413-2432 | C-BG25 | 10 | 3 | 500 | 2.3 | 0.7 | 1.322 | 0.762 | 5.045 | 5.738147 | 0.781 | 0.781 | 5.013 | 4.445 | 210.7 | 421.4 | 193.3 | 386.6 | 210.7 | 5.013 | 0.0006991601 | 1.57311e-09 | 484390709.3 | 29063442.6 | 290634425.6 | 0.004530951
C21 | GNP | 570-589 | 1670-1689 | 2433-2452 | C-BG25 | 10 | 3 | 1000 | 1.8 | 0.5 | 0.717 | 0.908 | 4.64 | 5.333147 | 0.603 | 0.603 | 0.738 | 0.835 | 124.2 | 248.4 | 82.3 | 164.6 | 124.2 | 0.738 | 3.576428e-05 | 8.046962e-11 | 11283761659.2 | 677025699.6 | 6770256995.5 | 0.02161816
C22 | GNP | 490-509 | 1690-1709 | 2453-2472 | C-BG25 | 10 | 3 | 2000 | 1.7 | 0.5 | 1.014e-09 | 1.018 | 4.469 | 5.162147 | 0.524 | 0.524 | 1.68 | 2.267 | 100.1 | 200.2 | 56.3 | 112.6 | 100.1 | 1.68 | 5.288437e-05 | 1.189898e-10 | 8555353334.1 | 513321200.0 | 5133212000.5 | 0.008581045
E27 | Gibbsite | 269-278 | 1182-1191 | 2087-2096 | milliQ |  |  |  | 10 |  | 2.062 | 0.398 | 4.047 | 4.740147 | 0.208 | 0.208 | 8.509 | 3.52 | 58.49 | 116.98 | 12.3 | 24.6 | 58.49 | 8.509 | 9.145167e-05 | 2.149114e-10 | 1851925751.6 | 111115545.1 | 1111155451.0 | 0.0003705684 | Provided by Dr. Janne-Mieke Meijer and Tom Jenniskens
E72 | Gibbsite | 599-608 | 1512-1521 | 2417-2426 | milliQ |  |  |  | 1.8 |  | 1.854 | 0.193 | 4.457 | 5.150147 | 0.147 | 0.147 | 6.503 | 1.264 | 87.19 | 174.38 | 12.9 | 25.8 | 87.19 | 6.503 | 0.0001553091 | 3.649765e-10 | 528801239.8 | 31728074.4 | 317280743.9 | 0.0003505036 | TEM and AFM data from Vis et al., 2015, Mol. Phys. https://doi.org/10.1080/00268976.2014.985276 (“silica coated gibbsite 2")
C-BG25 | Ethyl acetate | 830-849 | 1431-1449 | 2753-2772 | NA
milliQ | Water | 709-718 | 1622-1631 | 2427-2636 | NA