## 1 Vpp Current probe
f (Hz) | Z (Ohm) | Ph (deg) | Isc |  | Vpp | Ipp |  |  |  | Time - Voltage | Amplitude - Voltage | Time - Current | Amplitude - Current | Time - Voltage | Phase - Voltage | Time - Current | Phase - Current
25 | 0.2937568 | 0.04 | 1.5 | A/V | 0.413028 | 1.40602 | 25 | 0.002 | 0 | 0 | 147.51 | 0 | 502.15 | 0 | -0.47 | 0 | -0.51
51 | 0.2927087 | 0.03 |  |  | 0.410284 | 1.40168 | 51 | 0.002 | 0 | 1 | 146.53 | 1 | 500.6 | 1 | -1.04 | 1 | -1.07
101 | 0.2983969 | -1.93 | Vpp initial |  | 0.413812 | 1.386784 | 101 | 0.002 | 0 | 2 | 147.79 | 2 | 495.28 | 2 | -3.11 | 2 | -1.18
151 | 0.2964661 | -2.35 | 342.07569 | mV | 0.411068 | 1.38656 | 151 | 0.002 | 0 | 3 | 146.81 | 3 | 495.2 | 3 | -4.09 | 3 | -1.74
201 | 0.2976453 | -3.24 |  |  | 0.407736 | 1.369872 | 201 | 0.002 | 0 | 4 | 145.62 | 4 | 489.24 | 4 | -5.16 | 4 | -1.92
251 | 0.2987153 | -3.92 | MPP |  | 0.403648 | 1.35128 | 251 | 0.002 | 0 | 5 | 144.16 | 5 | 482.6 | 5 | -5.7 | 5 | -1.78
301 | 0.2977085 | -4.89 | 446 | mV | 0.39942 | 1.341648 | 301 | 0.002 | 0 | 6 | 142.65 | 6 | 479.16 | 6 | -6.32 | 6 | -1.43
351 | 0.2993952 | -5.68 |  |  | 0.396452 | 1.324176 | 351 | 0.002 | 0 | 7 | 141.59 | 7 | 472.92 | 7 | -6.52 | 7 | -0.84
401 | 0.2983537 | -6.1 |  |  | 0.395808 | 1.32664 | 401 | 0.002 | 0 | 8 | 141.36 | 8 | 473.8 | 8 | -6.34 | 8 | -0.24
451 | 0.2974192 | -7.32 |  |  | 0.3969 | 1.33448 | 451 | 0.002 | 0 | 9 | 141.75 | 9 | 476.6 | 9 | -6.74 | 9 | 0.58
501 | 0.2973166 | -8.01 |  |  | 0.39648 | 1.333528 | 501 | 0.002 | 0 | 10 | 141.6 | 10 | 476.26 | 10 | -7.16 | 10 | 0.85
551 | 0.2977401 | -9.09 |  |  | 0.398412 | 1.33812 | 551 | 0.002 | 0 | 11 | 142.29 | 11 | 477.9 | 11 | -7.82 | 11 | 1.27
601 | 0.2952749 | -9.5 |  |  | 0.399644 | 1.353464 | 601 | 0.002 | 0 | 12 | 142.73 | 12 | 483.38 | 12 | -8.23 | 12 | 1.27
651 | 0.2958361 | -10.54 |  |  | 0.400652 | 1.354304 | 651 | 0.002 | 0 | 13 | 143.09 | 13 | 483.68 | 13 | -9.15 | 13 | 1.39
701 | 0.2952503 | -11.22 |  |  | 0.39928 | 1.352344 | 701 | 0.002 | 0 | 14 | 142.6 | 14 | 482.98 | 14 | -9.78 | 14 | 1.44
751 | 0.2953523 | -12.09 |  |  | 0.400708 | 1.356712 | 751 | 0.002 | 0 | 15 | 143.11 | 15 | 484.54 | 15 | -10.52 | 15 | 1.57
801 | 0.2955148 | -13.14 |  |  | 0.399588 | 1.352176 | 801 | 0.002 | 0 | 16 | 142.71 | 16 | 482.92 | 16 | -11.03 | 16 | 2.11
851 | 0.2920985 | -13.8 |  |  | 0.399336 | 1.367128 | 851 | 0.002 | 0 | 17 | 142.62 | 17 | 488.26 | 17 | -11.85 | 17 | 1.95
901 | 0.292495 | -14.54 |  |  | 0.399616 | 1.366232 | 901 | 0.002 | 0 | 18 | 142.72 | 18 | 487.94 | 18 | -12.52 | 18 | 2.02
951 | 0.2900069 | -15.33 |  |  | 0.39914 | 1.376312 | 951 | 0.002 | 0 | 19 | 142.55 | 19 | 491.54 | 19 | -13.35 | 19 | 1.98
1001 | 0.2899324 | -16.04 |  |  | 0.398664 | 1.375024 | 1001 | 0.002 | 0 | 20 | 142.38 | 20 | 491.08 | 20 | -14.06 | 20 | 1.98
1101 | 0.2863433 | -17.73 |  |  | 0.396984 | 1.386392 | 1101 | 0.002 | 0 | 21 | 141.78 | 21 | 495.14 | 21 | -15.5 | 21 | 2.23
1201 | 0.2832412 | -19.13 |  |  | 0.393064 | 1.387736 | 1201 | 0.002 | 0 | 22 | 140.38 | 22 | 495.62 | 22 | -16.88 | 22 | 2.25
1251 | 0.2817166 | -19.77 |  |  | 0.390964 | 1.387792 | 1251 | 0.002 | 0 | 23 | 139.63 | 23 | 495.64 | 23 | -17.45 | 23 | 2.32
1301 | 0.2806775 | -20.61 |  |  | 0.392084 | 1.39692 | 1301 | 0.002 | 0 | 24 | 140.03 | 24 | 498.9 | 24 | -18.08 | 24 | 2.53
1401 | 0.2777778 | -21.94 |  |  | 0.38808 | 1.397088 | 1401 | 0.002 | 0 | 25 | 138.6 | 25 | 498.96 | 25 | -19.42 | 25 | 2.52
1501 | 0.27291 | -23.28 |  |  | 0.383908 | 1.40672 | 1501 | 0.002 | 0 | 26 | 137.11 | 26 | 502.4 | 26 | -20.66 | 26 | 2.62
1751 | 0.2639047 | -26.56 |  |  | 0.375452 | 1.42268 | 1751 | 0.002 | 0 | 27 | 134.09 | 27 | 508.1 | 27 | -23.94 | 27 | 2.62
2001 | 0.2549722 | -29.5 |  |  | 0.366492 | 1.43738 | 2001 | 0.002 | 0 | 28 | 130.89 | 28 | 513.35 | 28 | -26.67 | 28 | 2.83
2251 | 0.2451875 | -32.04 |  |  | 0.355208 | 1.44872 | 2251 | 0.002 | 0 | 29 | 126.86 | 29 | 517.4 | 29 | -29.43 | 29 | 2.61
2501 | 0.235266 | -34.66 |  |  | 0.34482 | 1.46566 | 2501 | 0.002 | 0 | 30 | 123.15 | 30 | 523.45 | 30 | -32 | 30 | 2.66
2751 | 0.2263392 | -37.03 |  |  | 0.334208 | 1.47658 | 2751 | 0.002 | 0 | 31 | 119.36 | 31 | 527.35 | 31 | -34.46 | 31 | 2.57
3001 | 0.2175973 | -39.05 |  |  | 0.324072 | 1.48932 | 3001 | 0.002 | 0 | 32 | 115.74 | 32 | 531.9 | 32 | -36.51 | 32 | 2.54
3251 | 0.2085023 | -40.6 |  |  | 0.313796 | 1.505 | 3251 | 0.002 | 0 | 33 | 112.07 | 33 | 537.5 | 33 | -38.66 | 33 | 1.94
3501 | 0.199798 | -42.39 |  |  | 0.304668 | 1.52488 | 3501 | 0.002 | 0 | 34 | 108.81 | 34 | 544.6 | 34 | -40.7 | 34 | 1.69
3751 | 0.192022 | -43.77 |  |  | 0.29316 | 1.5267 | 3751 | 0.002 | 0 | 35 | 104.7 | 35 | 545.25 | 35 | -42.61 | 35 | 1.16
4001 | 0.1841707 | -45.23 |  |  | 0.282772 | 1.53538 | 4001 | 0.002 | 0 | 36 | 100.99 | 36 | 548.35 | 36 | -44.31 | 36 | 0.92
4251 | 0.1768493 | -46.49 |  |  | 0.273462 | 1.5463 | 4251 | 0.002 | 0 | 37 | 97.665 | 37 | 552.25 | 37 | -45.93 | 37 | 0.56
4501 | 0.1696099 | -47.62 |  |  | 0.26355 | 1.55386 | 4501 | 0.002 | 0 | 38 | 94.125 | 38 | 554.95 | 38 | -47.12 | 38 | 0.5
4751 | 0.1627088 | -48.57 |  |  | 0.254968 | 1.56702 | 4751 | 0.002 | 0 | 39 | 91.06 | 39 | 559.65 | 39 | -48.55 | 39 | 0.02
5001 | 0.157791 | -49.06 |  |  | 0.248808 | 1.57682 | 5001 | 0.002 | 0 | 40 | 88.86 | 40 | 563.15 | 40 | -49.79 | 40 | -0.73
5501 | 0.1462526 | -50.66 |  |  | 0.229754 | 1.57094 | 5501 | 0.002 | 0 | 41 | 82.055 | 41 | 561.05 | 41 | -52.01 | 41 | -1.35
6001 | 0.1366964 | -51.7 | Temp center (deg) |  | 0.217 | 1.58746 | 6001 | 0.002 | 0 | 42 | 77.5 | 42 | 566.95 | 42 | -53.88 | 42 | -2.18
6501 | 0.1279217 | -52.64 | 60 |  | 0.203966 | 1.59446 | 6501 | 0.002 | 0 | 43 | 72.845 | 43 | 569.45 | 43 | -55.21 | 43 | -2.57
7001 | 0.119505 | -52.85 |  |  | 0.192654 | 1.6121 | 7001 | 0.002 | 0 | 44 | 68.805 | 44 | 575.75 | 44 | -56.57 | 44 | -3.72
7501 | 0.1122822 | -53.26 |  |  | 0.181356 | 1.61518 | 7501 | 0.002 | 0 | 45 | 64.77 | 45 | 576.85 | 45 | -57.8 | 45 | -4.54
8001 | 0.1060761 | -53.38 |  |  | 0.171332 | 1.61518 | 8001 | 0.002 | 0 | 46 | 61.19 | 46 | 576.85 | 46 | -59 | 46 | -5.62
8501 | 0.1003471 | -53.35 |  |  | 0.16191 | 1.6135 | 8501 | 0.002 | 0 | 47 | 57.825 | 47 | 576.25 | 47 | -59.08 | 47 | -5.73
9001 | 0.09523892 | -53.41 |  |  | 0.154028 | 1.61728 | 9001 | 0.002 | 0 | 48 | 55.01 | 48 | 577.6 | 48 | -60.22 | 48 | -6.81
9501 | 0.09075601 | -53.34 |  |  | 0.146384 | 1.61294 | 9501 | 0.002 | 0 | 49 | 52.28 | 49 | 576.05 | 49 | -60.55 | 49 | -7.21
10001 | 0.08600397 | -53.04 |  |  | 0.1396584 | 1.62386 | 10001 | 0.002 | 0 | 50 | 49.878 | 50 | 579.95 | 50 | -61.02 | 50 | -7.98
12501 | 0.06968691 | -49.45 |  |  | 0.1128008 | 1.61868 | 12501 | 0.002 | 0 | 51 | 40.286 | 51 | 578.1 | 51 | -61.24 | 51 | -11.79
15001 | 0.05813751 | -45.66 |  |  | 0.09352 | 1.6086 | 15001 | 0.002 | 0 | 52 | 33.4 | 52 | 574.5 | 52 | -59.98 | 52 | -14.32
17501 | 0.05125782 | -40.5 |  |  | 0.0826112 | 1.61168 | 17501 | 0.002 | 0 | 53 | 29.504 | 53 | 575.6 | 53 | -58.03 | 53 | -17.53
20001 | 0.04568078 | -34.38 |  |  | 0.0730856 | 1.59992 | 20001 | 0.002 | 0 | 54 | 26.102 | 54 | 571.4 | 54 | -54.64 | 54 | -20.26
25001 | 0.03975176 | -22.81 |  |  | 0.0609784 | 1.53398 | 25001 | 0.002 | 0 | 55 | 21.778 | 55 | 547.85 | 55 | -48.29 | 55 | -25.48
25501 | 0.03906535 | -21.71 |  |  | 0.0610904 | 1.5638 | 25501 | 0.002 | 0 | 56 | 21.818 | 56 | 558.5 | 56 | -48.21 | 56 | -26.5
30001 | 0.03657 | -11.49 |  |  | 0.0554372 | 1.51592 | 30001 | 0.002 | 0 | 57 | 19.799 | 57 | 541.4 | 57 | -41.54 | 57 | -30.05
32501 | 0.0360483 | -6.28 |  |  | 0.0539196 | 1.49576 | 32501 | 0.002 | 0 | 58 | 19.257 | 58 | 534.2 | 58 | -39.38 | 58 | -33.1
35001 | 0.03621252 | -1.92 |  |  | 0.0525784 | 1.45194 | 35001 | 0.002 | 0 | 59 | 18.778 | 59 | 518.55 | 59 | -36.92 | 59 | -35
37501 | 0.03615347 | 2.1 |  |  | 0.052108 | 1.4413 | 37501 | 0.002 | 0 | 60 | 18.61 | 60 | 514.75 | 60 | -35.56 | 60 | -37.66
40001 | 0.03617101 | 6.26 |  |  | 0.0515256 | 1.4245 | 40001 | 0.002 | 0 | 61 | 18.402 | 61 | 508.75 | 61 | -33.19 | 61 | -39.45
45001 | 0.03698464 | 13.13 |  |  | 0.0502852 | 1.359624 | 45001 | 0.002 | 0 | 62 | 17.959 | 62 | 485.58 | 62 | -30.49 | 62 | -43.62
50001 | 0.03787821 | 15.67 |  |  | 0.0497756 | 1.314096 | 50001 | 0.002 | 0 | 63 | 17.777 | 63 | 469.32 | 63 | -28.49 | 63 | -44.16
60001 | 0.04067907 | 29 |  |  | 0.0489776 | 1.204 | 60001 | 0.002 | 0 | 64 | 17.492 | 64 | 430 | 64 | -26.25 | 64 | -55.25
70001 | 0.04388863 | 35.98 |  |  | 0.047978 | 1.093176 | 70001 | 0.002 | 0 | 65 | 17.135 | 65 | 390.42 | 65 | -24.58 | 65 | -60.56
80001 | 0.04748949 | 44.9 |  |  | 0.046186 | 0.972552 | 80001 | 0.002 | 0 | 66 | 16.495 | 66 | 347.34 | 66 | -20.36 | 66 | -65.26
90001 | 0.05158094 | 53.78 |  |  | 0.0443072 | 0.858984 | 90001 | 0.002 | 0 | 67 | 15.824 | 67 | 306.78 | 67 | -9.95 | 67 | -63.73
100001 | 0.06091249 | 56.54 |  |  | 0.0564844 | 0.927304 | 100001 | 0.002 | 0 | 68 | 20.173 | 68 | 331.18 | 68 | -1.32 | 68 | -57.86
110001 | 0.06546418 | 56.39 |  |  | 0.0719488 | 1.099056 | 110001 | 0.002 | 0 | 69 | 25.696 | 69 | 392.52 | 69 | -8.72 | 69 | -65.11
120001 | 0.06836036 | 58.55 |  |  | 0.07602 | 1.112048 | 120001 | 0.002 | 0 | 70 | 27.15 | 70 | 397.16 | 70 | -18.07 | 70 | -76.62