## EtOH
Time | Corrected time | Apparent activity | Time at apparent activity 1 | Thickness | Refractive index | Absorbance | Swelling degree | Normalized refractive index
min | min |  |  | nm | - | - | % | -
[5 empty] | at 632.8 nm |  | 100 ml/min | 100 ml/min
0.014 | -55.497 | -3.2946e+94 | -57.499 | 160.23 | 1.40389 |  | -0.1557827 | 0.989688
0.137 | -55.374 | -2.0339e+94 | -57.376 | 160.19 | 1.40403 |  | -0.1807079 | 0.9928265
0.301 | -55.21 | -1.0691e+94 | -57.212 | 160.21 | 1.40399 |  | -0.1682453 | 0.9919298
0.468 | -55.043 | -5.5538e+93 | -57.045 | 160.21 | 1.40396 |  | -0.1682453 | 0.9912573
0.634 | -54.877 | -2.8965e+93 | -56.879 | 160.18 | 1.40405 |  | -0.1869392 | 0.9932748
0.801 | -54.71 | -1.5047e+93 | -56.712 | 160.18 | 1.40407 |  | -0.1869392 | 0.9937232
0.968 | -54.543 | -7.8169e+92 | -56.545 | 160.18 | 1.40404 |  | -0.1869392 | 0.9930506
1.135 | -54.376 | -4.0608e+92 | -56.378 | 160.23 | 1.4039 |  | -0.1557827 | 0.9899122
1.302 | -54.209 | -2.1096e+92 | -56.211 | 160.2 | 1.40404 |  | -0.1744766 | 0.9930506
1.469 | -54.042 | -1.0959e+92 | -56.044 | 160.23 | 1.40393 |  | -0.1557827 | 0.9905847
1.636 | -53.875 | -5.6932e+91 | -55.877 | 160.26 | 1.40383 |  | -0.1370887 | 0.988343
1.803 | -53.708 | -2.9576e+91 | -55.71 | 160.2 | 1.40403 |  | -0.1744766 | 0.9928265
1.97 | -53.541 | -1.5364e+91 | -55.543 | 160.24 | 1.40393 |  | -0.1495513 | 0.9905847
2.136 | -53.375 | -8.013e+90 | -55.377 | 160.24 | 1.40395 |  | -0.1495513 | 0.9910331
2.303 | -53.208 | -4.1627e+90 | -55.21 | 160.27 | 1.4038 |  | -0.1308574 | 0.9876705
2.47 | -53.041 | -2.1625e+90 | -55.043 | 160.24 | 1.40395 |  | -0.1495513 | 0.9910331
2.636 | -52.875 | -1.1278e+90 | -54.877 | 160.27 | 1.40385 |  | -0.1308574 | 0.9887914
2.803 | -52.708 | -5.8589e+89 | -54.71 | 160.27 | 1.40385 |  | -0.1308574 | 0.9887914
2.97 | -52.541 | -3.0437e+89 | -54.543 | 160.27 | 1.40383 |  | -0.1308574 | 0.988343
3.137 | -52.374 | -1.5812e+89 | -54.376 | 160.17 | 1.40415 |  | -0.1931705 | 0.9955165
3.303 | -52.208 | -8.2463e+88 | -54.21 | 160.27 | 1.40386 |  | -0.1308574 | 0.9890155
3.471 | -52.04 | -4.2671e+88 | -54.042 | 160.25 | 1.40394 |  | -0.14332 | 0.9908089
3.639 | -51.872 | -2.2081e+88 | -53.874 | 160.27 | 1.40384 |  | -0.1308574 | 0.9885672
3.806 | -51.705 | -1.1471e+88 | -53.707 | 160.25 | 1.40394 |  | -0.14332 | 0.9908089
3.973 | -51.538 | -5.959e+87 | -53.54 | 160.3 | 1.40376 |  | -0.1121635 | 0.9867738
4.14 | -51.371 | -3.0957e+87 | -53.373 | 160.23 | 1.404 |  | -0.1557827 | 0.992154
4.306 | -51.205 | -1.6145e+87 | -53.207 | 160.26 | 1.40393 |  | -0.1370887 | 0.9905847
4.473 | -51.038 | -8.3872e+86 | -53.04 | 160.22 | 1.40404 |  | -0.162014 | 0.9930506
4.64 | -50.871 | -4.3571e+86 | -52.873 | 160.27 | 1.40386 |  | -0.1308574 | 0.9890155
4.806 | -50.705 | -2.2724e+86 | -52.707 | 160.27 | 1.40388 |  | -0.1308574 | 0.9894639
4.973 | -50.538 | -1.1805e+86 | -52.54 | 160.24 | 1.40404 |  | -0.1495513 | 0.9930506
5.14 | -50.371 | -6.1325e+85 | -52.373 | 160.29 | 1.40382 |  | -0.1183948 | 0.9881188
5.307 | -50.204 | -3.1858e+85 | -52.206 | 160.29 | 1.40384 |  | -0.1183948 | 0.9885672
5.474 | -50.037 | -1.655e+85 | -52.039 | 160.28 | 1.40388 |  | -0.1246261 | 0.9894639
5.64 | -49.871 | -8.6314e+84 | -51.873 | 160.29 | 1.40383 |  | -0.1183948 | 0.988343
5.807 | -49.704 | -4.4839e+84 | -51.706 | 160.27 | 1.40396 |  | -0.1308574 | 0.9912573
5.974 | -49.537 | -2.3294e+84 | -51.539 | 160.26 | 1.40397 |  | -0.1370887 | 0.9914814
6.14 | -49.371 | -1.2148e+84 | -51.373 | 160.27 | 1.40395 |  | -0.1308574 | 0.9910331
6.307 | -49.204 | -6.311e+83 | -51.206 | 160.27 | 1.4039 |  | -0.1308574 | 0.9899122
6.473 | -49.038 | -3.2914e+83 | -51.04 | 160.29 | 1.40387 |  | -0.1183948 | 0.9892397
6.64 | -48.871 | -1.7099e+83 | -50.873 | 160.3 | 1.40386 |  | -0.1121635 | 0.9890155
6.807 | -48.704 | -8.8827e+82 | -50.706 | 160.25 | 1.40399 |  | -0.14332 | 0.9919298
6.974 | -48.537 | -4.6145e+82 | -50.539 | 160.29 | 1.40387 |  | -0.1183948 | 0.9892397
7.14 | -48.371 | -2.4066e+82 | -50.373 | 160.27 | 1.40397 |  | -0.1308574 | 0.9914814
7.307 | -48.204 | -1.2502e+82 | -50.206 | 160.29 | 1.40385 |  | -0.1183948 | 0.9887914
7.474 | -48.037 | -6.4948e+81 | -50.039 | 160.29 | 1.4039 |  | -0.1183948 | 0.9899122
7.64 | -47.871 | -3.3873e+81 | -49.873 | 160.3 | 1.40388 |  | -0.1121635 | 0.9894639
7.807 | -47.704 | -1.7597e+81 | -49.706 | 160.3 | 1.40387 |  | -0.1121635 | 0.9892397
7.974 | -47.537 | -9.1413e+80 | -49.539 | 160.26 | 1.40398 |  | -0.1370887 | 0.9917056
8.14 | -47.371 | -4.7675e+80 | -49.373 | 160.27 | 1.40395 |  | -0.1308574 | 0.9910331
8.307 | -47.204 | -2.4767e+80 | -49.206 | 160.29 | 1.40392 |  | -0.1183948 | 0.9903606
8.474 | -47.037 | -1.2866e+80 | -49.039 | 160.3 | 1.40388 |  | -0.1121635 | 0.9894639
8.641 | -46.87 | -6.6839e+79 | -48.872 | 160.29 | 1.40389 |  | -0.1183948 | 0.989688
8.807 | -46.704 | -3.4859e+79 | -48.706 | 160.29 | 1.40389 |  | -0.1183948 | 0.989688
8.974 | -46.537 | -1.8109e+79 | -48.539 | 160.29 | 1.4039 |  | -0.1183948 | 0.9899122
9.141 | -46.37 | -9.4074e+78 | -48.372 | 160.3 | 1.4039 |  | -0.1121635 | 0.9899122
9.308 | -46.203 | -4.8871e+78 | -48.205 | 160.28 | 1.40397 |  | -0.1246261 | 0.9914814
9.474 | -46.037 | -2.5488e+78 | -48.039 | 160.29 | 1.40393 |  | -0.1183948 | 0.9905847
9.641 | -45.87 | -1.3241e+78 | -47.872 | 160.26 | 1.40401 |  | -0.1370887 | 0.9923781
9.808 | -45.703 | -6.8785e+77 | -47.705 | 160.28 | 1.40393 |  | -0.1246261 | 0.9905847
9.974 | -45.537 | -3.5874e+77 | -47.539 | 160.3 | 1.40389 |  | -0.1121635 | 0.989688
10.141 | -45.37 | -1.8636e+77 | -47.372 | 160.3 | 1.40391 |  | -0.1121635 | 0.9901364
10.308 | -45.203 | -9.6813e+76 | -47.205 | 160.29 | 1.40396 |  | -0.1183948 | 0.9912573
10.474 | -45.037 | -5.0491e+76 | -47.039 | 160.3 | 1.40389 |  | -0.1121635 | 0.989688
10.641 | -44.87 | -2.623e+76 | -46.872 | 160.27 | 1.40401 |  | -0.1308574 | 0.9923781
10.808 | -44.703 | -1.3626e+76 | -46.705 | 160.3 | 1.4039 |  | -0.1121635 | 0.9899122
10.974 | -44.537 | -7.1066e+75 | -46.539 | 160.29 | 1.40394 |  | -0.1183948 | 0.9908089
11.141 | -44.37 | -3.6918e+75 | -46.372 | 160.29 | 1.40396 |  | -0.1183948 | 0.9912573
11.308 | -44.203 | -1.9179e+75 | -46.205 | 160.27 | 1.40404 |  | -0.1308574 | 0.9930506
11.474 | -44.037 | -1.0002e+75 | -46.039 | 160.32 | 1.40388 |  | -0.0997009 | 0.9894639
11.641 | -43.87 | -5.1962e+74 | -45.872 | 160.29 | 1.40394 |  | -0.1183948 | 0.9908089
11.808 | -43.703 | -2.6994e+74 | -45.705 | 160.29 | 1.40397 |  | -0.1183948 | 0.9914814
11.975 | -43.536 | -1.4023e+74 | -45.538 | 160.25 | 1.40404 |  | -0.14332 | 0.9930506
12.141 | -43.37 | -7.3135e+73 | -45.372 | 160.28 | 1.40399 |  | -0.1246261 | 0.9919298
12.308 | -43.203 | -3.7993e+73 | -45.205 | 160.32 | 1.40384 |  | -0.0997009 | 0.9885672
12.475 | -43.036 | -1.9737e+73 | -45.038 | 160.26 | 1.40405 |  | -0.1370887 | 0.9932748
12.642 | -42.869 | -1.0253e+73 | -44.871 | 160.25 | 1.40407 |  | -0.14332 | 0.9937232
12.809 | -42.702 | -5.3265e+72 | -44.704 | 160.27 | 1.40401 |  | -0.1308574 | 0.9923781
12.975 | -42.536 | -2.778e+72 | -44.538 | 160.29 | 1.40395 |  | -0.1183948 | 0.9910331
13.142 | -42.369 | -1.4431e+72 | -44.371 | 160.3 | 1.40395 |  | -0.1121635 | 0.9910331
13.309 | -42.202 | -7.497e+71 | -44.204 | 160.3 | 1.40392 |  | -0.1121635 | 0.9903606
13.475 | -42.036 | -3.9099e+71 | -44.038 | 160.33 | 1.40389 |  | -0.09346959 | 0.989688
13.643 | -41.868 | -2.0232e+71 | -43.87 | 160.32 | 1.40386 |  | -0.0997009 | 0.9890155
13.81 | -41.701 | -1.0511e+71 | -43.703 | 160.31 | 1.40388 |  | -0.1059322 | 0.9894639
13.977 | -41.534 | -5.4601e+70 | -43.536 | 160.31 | 1.40396 |  | -0.1059322 | 0.9912573
14.144 | -41.367 | -2.8365e+70 | -43.369 | 160.28 | 1.404 |  | -0.1246261 | 0.992154
14.311 | -41.2 | -1.4735e+70 | -43.202 | 160.28 | 1.40404 |  | -0.1246261 | 0.9930506
14.478 | -41.033 | -7.655e+69 | -43.035 | 160.27 | 1.40401 |  | -0.1308574 | 0.9923781
14.644 | -40.867 | -3.9923e+69 | -42.869 | 160.31 | 1.40391 |  | -0.1059322 | 0.9901364
14.811 | -40.7 | -2.074e+69 | -42.702 | 160.29 | 1.40401 |  | -0.1183948 | 0.9923781
14.978 | -40.533 | -1.0774e+69 | -42.535 | 160.29 | 1.40402 |  | -0.1183948 | 0.9926023
15.144 | -40.367 | -5.6191e+68 | -42.369 | 160.31 | 1.40393 |  | -0.1059322 | 0.9905847
15.311 | -40.2 | -2.9191e+68 | -42.202 | 160.3 | 1.40399 |  | -0.1121635 | 0.9919298
15.478 | -40.033 | -1.5164e+68 | -42.035 | 160.28 | 1.40405 |  | -0.1246261 | 0.9932748
15.644 | -39.867 | -7.9088e+67 | -41.869 | 160.27 | 1.40406 |  | -0.1308574 | 0.993499
15.811 | -39.7 | -4.1086e+67 | -41.702 | 160.3 | 1.40398 |  | -0.1121635 | 0.9917056
15.978 | -39.533 | -2.1344e+67 | -41.535 | 160.31 | 1.40397 |  | -0.1059322 | 0.9914814
16.144 | -39.367 | -1.1131e+67 | -41.369 | 160.31 | 1.40398 |  | -0.1059322 | 0.9917056
16.311 | -39.2 | -5.7827e+66 | -41.202 | 160.31 | 1.40396 |  | -0.1059322 | 0.9912573
16.478 | -39.033 | -3.0041e+66 | -41.035 | 160.29 | 1.404 |  | -0.1183948 | 0.992154
16.645 | -38.866 | -1.5606e+66 | -40.868 | 160.3 | 1.40397 |  | -0.1121635 | 0.9914814
16.812 | -38.699 | -8.1072e+65 | -40.701 | 160.3 | 1.40403 |  | -0.1121635 | 0.9928265
16.979 | -38.532 | -4.2116e+65 | -40.534 | 160.29 | 1.40402 |  | -0.1183948 | 0.9926023
17.145 | -38.366 | -2.1965e+65 | -40.368 | 160.32 | 1.40393 |  | -0.0997009 | 0.9905847
17.312 | -38.199 | -1.1411e+65 | -40.201 | 160.28 | 1.40401 |  | -0.1246261 | 0.9923781
17.479 | -38.032 | -5.9278e+64 | -40.034 | 160.31 | 1.40398 |  | -0.1059322 | 0.9917056
17.645 | -37.866 | -3.0915e+64 | -39.868 | 160.29 | 1.40409 |  | -0.1183948 | 0.9941715
17.812 | -37.699 | -1.606e+64 | -39.701 | 160.29 | 1.40404 |  | -0.1183948 | 0.9930506
17.979 | -37.532 | -8.3433e+63 | -39.534 | 160.3 | 1.40403 |  | -0.1121635 | 0.9928265
18.145 | -37.366 | -4.3513e+63 | -39.368 | 160.27 | 1.40408 |  | -0.1308574 | 0.9939473
18.312 | -37.199 | -2.2605e+63 | -39.201 | 160.28 | 1.40405 |  | -0.1246261 | 0.9932748
18.479 | -37.032 | -1.1743e+63 | -39.034 | 160.28 | 1.40407 |  | -0.1246261 | 0.9937232
18.646 | -36.865 | -6.1004e+62 | -38.867 | 160.3 | 1.40404 |  | -0.1121635 | 0.9930506
18.812 | -36.699 | -3.1816e+62 | -38.701 | 160.32 | 1.40395 |  | -0.0997009 | 0.9910331
18.979 | -36.532 | -1.6528e+62 | -38.534 | 160.23 | 1.40421 |  | -0.1557827 | 0.9968616
19.146 | -36.365 | -8.5862e+61 | -38.367 | 160.3 | 1.40401 |  | -0.1121635 | 0.9923781
19.312 | -36.199 | -4.478e+61 | -38.201 | 160.31 | 1.404 |  | -0.1059322 | 0.992154
19.479 | -36.032 | -2.3263e+61 | -38.034 | 160.29 | 1.40408 |  | -0.1183948 | 0.9939473
19.646 | -35.865 | -1.2085e+61 | -37.867 | 160.27 | 1.40412 |  | -0.1308574 | 0.994844
19.813 | -35.698 | -6.278e+60 | -37.7 | 160.29 | 1.40405 |  | -0.1183948 | 0.9932748
19.98 | -35.531 | -3.2614e+60 | -37.533 | 160.28 | 1.40411 |  | -0.1246261 | 0.9946199
20.147 | -35.364 | -1.6943e+60 | -37.366 | 160.31 | 1.40399 |  | -0.1059322 | 0.9919298
20.314 | -35.197 | -8.8016e+59 | -37.199 | 160.3 | 1.404 |  | -0.1121635 | 0.992154
20.48 | -35.031 | -4.5903e+59 | -37.033 | 160.29 | 1.40402 |  | -0.1183948 | 0.9926023
20.647 | -34.864 | -2.3846e+59 | -36.866 | 160.28 | 1.4041 |  | -0.1246261 | 0.9943957
20.814 | -34.697 | -1.2388e+59 | -36.699 | 160.31 | 1.40401 |  | -0.1059322 | 0.9923781
20.981 | -34.53 | -6.4355e+58 | -36.532 | 160.29 | 1.4041 |  | -0.1183948 | 0.9943957
21.148 | -34.363 | -3.3432e+58 | -36.365 | 160.31 | 1.40398 |  | -0.1059322 | 0.9917056
21.314 | -34.197 | -1.7436e+58 | -36.199 | 160.3 | 1.40405 |  | -0.1121635 | 0.9932748
21.481 | -34.03 | -9.0578e+57 | -36.032 | 160.32 | 1.40398 |  | -0.0997009 | 0.9917056
21.648 | -33.863 | -4.7055e+57 | -35.865 | 160.29 | 1.40408 |  | -0.1183948 | 0.9939473
21.814 | -33.697 | -2.4541e+57 | -35.699 | 160.29 | 1.40405 |  | -0.1183948 | 0.9932748
21.981 | -33.53 | -1.2749e+57 | -35.532 | 160.27 | 1.40414 |  | -0.1308574 | 0.9952924
22.148 | -33.363 | -6.6229e+56 | -35.365 | 160.35 | 1.4039 |  | -0.08100698 | 0.9899122
22.314 | -33.197 | -3.4541e+56 | -35.199 | 160.28 | 1.40412 |  | -0.1246261 | 0.994844
22.481 | -33.03 | -1.7944e+56 | -35.032 | 160.31 | 1.40399 |  | -0.1059322 | 0.9919298
22.648 | -32.863 | -9.3216e+55 | -34.865 | 160.3 | 1.40407 |  | -0.1121635 | 0.9937232
22.815 | -32.696 | -4.8425e+55 | -34.698 | 160.29 | 1.40408 |  | -0.1183948 | 0.9939473
22.982 | -32.529 | -2.5156e+55 | -34.531 | 160.3 | 1.40404 |  | -0.1121635 | 0.9930506
23.149 | -32.362 | -1.3069e+55 | -34.364 | 160.29 | 1.40413 |  | -0.1183948 | 0.9950682
23.316 | -32.195 | -6.789e+54 | -34.197 | 160.26 | 1.40417 |  | -0.1370887 | 0.9959649
23.483 | -32.028 | -3.5268e+54 | -34.03 | 160.28 | 1.40411 |  | -0.1246261 | 0.9946199
23.65 | -31.861 | -1.8322e+54 | -33.863 | 160.36 | 1.40389 |  | -0.07477567 | 0.989688
23.816 | -31.695 | -9.5554e+53 | -33.697 | 160.32 | 1.40402 |  | -0.0997009 | 0.9926023
23.983 | -31.528 | -4.964e+53 | -33.53 | 160.34 | 1.40394 |  | -0.08723829 | 0.9908089
24.15 | -31.361 | -2.5787e+53 | -33.363 | 160.32 | 1.40404 |  | -0.0997009 | 0.9930506
24.317 | -31.194 | -1.3396e+53 | -33.196 | 160.34 | 1.40392 |  | -0.08723829 | 0.9903606
24.484 | -31.027 | -6.9593e+52 | -33.029 | 160.33 | 1.40402 |  | -0.09346959 | 0.9926023
24.651 | -30.86 | -3.6153e+52 | -32.862 | 160.32 | 1.40402 |  | -0.0997009 | 0.9926023
24.818 | -30.693 | -1.8781e+52 | -32.695 | 160.28 | 1.40414 |  | -0.1246261 | 0.9952924
24.985 | -30.526 | -9.7568e+51 | -32.528 | 160.3 | 1.40412 |  | -0.1121635 | 0.994844
25.151 | -30.36 | -5.0885e+51 | -32.362 | 160.32 | 1.40405 |  | -0.0997009 | 0.9932748
25.319 | -30.192 | -2.6331e+51 | -32.194 | 160.34 | 1.40399 |  | -0.08723829 | 0.9919298
25.486 | -30.025 | -1.3679e+51 | -32.027 | 160.32 | 1.40406 |  | -0.0997009 | 0.993499
25.652 | -29.859 | -7.1339e+50 | -31.861 | 160.32 | 1.4041 |  | -0.0997009 | 0.9943957
25.819 | -29.692 | -3.706e+50 | -31.694 | 160.34 | 1.40401 |  | -0.08723829 | 0.9923781
25.986 | -29.525 | -1.9253e+50 | -31.527 | 160.34 | 1.404 |  | -0.08723829 | 0.992154
26.152 | -29.359 | -1.0041e+50 | -31.361 | 160.31 | 1.40408 |  | -0.1059322 | 0.9939473
26.319 | -29.192 | -5.2162e+49 | -31.194 | 160.33 | 1.40399 |  | -0.09346959 | 0.9919298
26.486 | -29.025 | -2.7098e+49 | -31.027 | 160.33 | 1.40405 |  | -0.09346959 | 0.9932748
26.653 | -28.858 | -1.4077e+49 | -30.86 | 160.34 | 1.40401 |  | -0.08723829 | 0.9923781
26.82 | -28.691 | -7.3129e+48 | -30.693 | 160.32 | 1.40405 |  | -0.0997009 | 0.9932748
26.987 | -28.524 | -3.799e+48 | -30.526 | 160.33 | 1.40402 |  | -0.09346959 | 0.9926023
27.154 | -28.357 | -1.9736e+48 | -30.359 | 160.35 | 1.40397 |  | -0.08100698 | 0.9914814
27.32 | -28.191 | -1.0293e+48 | -30.193 | 160.33 | 1.40402 |  | -0.09346959 | 0.9926023
27.487 | -28.024 | -5.347e+47 | -30.026 | 160.33 | 1.40408 |  | -0.09346959 | 0.9939473
27.653 | -27.858 | -2.7887e+47 | -29.86 | 160.3 | 1.40412 |  | -0.1121635 | 0.994844
27.82 | -27.691 | -1.4487e+47 | -29.693 | 160.28 | 1.40419 |  | -0.1246261 | 0.9964132
27.987 | -27.524 | -7.5258e+46 | -29.526 | 160.35 | 1.40396 |  | -0.08100698 | 0.9912573
28.153 | -27.358 | -3.925e+46 | -29.36 | 160.33 | 1.40408 |  | -0.09346959 | 0.9939473
28.32 | -27.191 | -2.039e+46 | -29.193 | 160.31 | 1.40408 |  | -0.1059322 | 0.9939473
28.487 | -27.024 | -1.0592e+46 | -29.026 | 160.32 | 1.4041 |  | -0.0997009 | 0.9943957
28.654 | -26.857 | -5.5027e+45 | -28.859 | 160.33 | 1.40403 |  | -0.09346959 | 0.9928265
28.82 | -26.691 | -2.8698e+45 | -28.693 | 160.32 | 1.40412 |  | -0.0997009 | 0.994844
28.987 | -26.524 | -1.4909e+45 | -28.526 | 160.33 | 1.40405 |  | -0.09346959 | 0.9932748
29.153 | -26.358 | -7.7754e+44 | -28.36 | 160.31 | 1.40412 |  | -0.1059322 | 0.994844
29.32 | -26.191 | -4.0393e+44 | -28.193 | 160.33 | 1.40407 |  | -0.09346959 | 0.9937232
29.486 | -26.025 | -2.1066e+44 | -28.027 | 160.34 | 1.40409 |  | -0.08723829 | 0.9941715
29.653 | -25.858 | -1.0944e+44 | -27.86 | 160.35 | 1.40403 |  | -0.08100698 | 0.9928265
29.82 | -25.691 | -5.6852e+43 | -27.693 | 160.33 | 1.40407 |  | -0.09346959 | 0.9937232
29.988 | -25.523 | -2.9418e+43 | -27.525 | 160.35 | 1.40402 |  | -0.08100698 | 0.9926023
30.154 | -25.357 | -1.5343e+43 | -27.359 | 160.31 | 1.40416 |  | -0.1059322 | 0.9957407
30.321 | -25.19 | -7.9704e+42 | -27.192 | 160.34 | 1.40408 |  | -0.08723829 | 0.9939473
30.488 | -25.023 | -4.1406e+42 | -27.025 | 160.37 | 1.40398 |  | -0.06854437 | 0.9917056
30.654 | -24.857 | -2.1595e+42 | -26.859 | 160.36 | 1.40401 |  | -0.07477567 | 0.9923781
30.821 | -24.69 | -1.1218e+42 | -26.692 | 160.36 | 1.40401 |  | -0.07477567 | 0.9923781
30.988 | -24.523 | -5.8278e+41 | -26.525 | 160.36 | 1.40399 |  | -0.07477567 | 0.9919298
31.154 | -24.357 | -3.0394e+41 | -26.359 | 160.34 | 1.40411 |  | -0.08723829 | 0.9946199
31.321 | -24.19 | -1.5789e+41 | -26.192 | 160.3 | 1.40417 |  | -0.1121635 | 0.9959649
31.488 | -24.023 | -8.2025e+40 | -26.025 | 160.36 | 1.40403 |  | -0.07477567 | 0.9928265
31.654 | -23.857 | -4.2779e+40 | -25.859 | 160.37 | 1.40399 |  | -0.06854437 | 0.9919298
31.821 | -23.69 | -2.2223e+40 | -25.692 | 160.35 | 1.40409 |  | -0.08100698 | 0.9941715
31.988 | -23.523 | -1.1545e+40 | -25.525 | 160.35 | 1.40406 |  | -0.08100698 | 0.993499
32.155 | -23.356 | -5.9975e+39 | -25.358 | 160.36 | 1.40404 |  | -0.07477567 | 0.9930506
32.321 | -23.19 | -3.1279e+39 | -25.192 | 160.37 | 1.40396 |  | -0.06854437 | 0.9912573
32.488 | -23.023 | -1.6249e+39 | -25.025 | 160.33 | 1.40414 |  | -0.09346959 | 0.9952924
32.655 | -22.856 | -8.4413e+38 | -24.858 | 160.34 | 1.4041 |  | -0.08723829 | 0.9943957
32.821 | -22.69 | -4.4024e+38 | -24.692 | 160.35 | 1.40405 |  | -0.08100698 | 0.9932748
32.988 | -22.523 | -2.287e+38 | -24.525 | 160.33 | 1.40413 |  | -0.09346959 | 0.9950682
33.155 | -22.356 | -1.1881e+38 | -24.358 | 160.31 | 1.40422 |  | -0.1059322 | 0.9970858
33.321 | -22.19 | -6.1963e+37 | -24.192 | 160.38 | 1.40401 |  | -0.06231306 | 0.9923781
33.488 | -22.023 | -3.219e+37 | -24.025 | 160.37 | 1.40402 |  | -0.06854437 | 0.9926023
33.655 | -21.856 | -1.6722e+37 | -23.858 | 160.39 | 1.40392 |  | -0.05608175 | 0.9903606
33.821 | -21.69 | -8.7212e+36 | -23.692 | 160.32 | 1.40418 |  | -0.0997009 | 0.9961891
33.988 | -21.523 | -4.5306e+36 | -23.525 | 160.33 | 1.40414 |  | -0.09346959 | 0.9952924
34.155 | -21.356 | -2.3536e+36 | -23.358 | 160.34 | 1.4041 |  | -0.08723829 | 0.9943957
34.322 | -21.189 | -1.2227e+36 | -23.191 | 160.44 | 1.40392 |  | -0.02492522 | 0.9903606
34.489 | -21.022 | -6.3518e+35 | -23.024 | 160.35 | 1.40414 |  | -0.08100698 | 0.9952924
34.656 | -20.855 | -3.2997e+35 | -22.857 | 160.33 | 1.40424 |  | -0.09346959 | 0.9975341
34.822 | -20.689 | -1.7209e+35 | -22.691 | 160.38 | 1.40404 |  | -0.06231306 | 0.9930506
34.989 | -20.522 | -8.94e+34 | -22.524 | 160.37 | 1.40408 |  | -0.06854437 | 0.9939473
35.156 | -20.355 | -4.6443e+34 | -22.357 | 160.32 | 1.4042 |  | -0.0997009 | 0.9966374
35.323 | -20.188 | -2.4127e+34 | -22.19 | 160.39 | 1.40403 |  | -0.05608175 | 0.9928265
35.489 | -20.022 | -1.2583e+34 | -22.024 | 160.38 | 1.40409 |  | -0.06231306 | 0.9941715
35.656 | -19.855 | -6.5367e+33 | -21.857 | 160.37 | 1.40411 |  | -0.06854437 | 0.9946199
35.823 | -19.688 | -3.3958e+33 | -21.69 | 160.35 | 1.40412 |  | -0.08100698 | 0.994844
35.989 | -19.522 | -1.771e+33 | -21.524 | 160.33 | 1.40425 |  | -0.09346959 | 0.9977583
36.156 | -19.355 | -9.2003e+32 | -21.357 | 160.36 | 1.40409 |  | -0.07477567 | 0.9941715
36.323 | -19.188 | -4.7795e+32 | -21.19 | 160.33 | 1.40422 |  | -0.09346959 | 0.9970858
36.489 | -19.022 | -2.4927e+32 | -21.024 | 160.37 | 1.40407 |  | -0.06854437 | 0.9937232
36.656 | -18.855 | -1.2949e+32 | -20.857 | 160.4 | 1.40402 |  | -0.04985045 | 0.9926023
36.823 | -18.688 | -6.727e+31 | -20.69 | 160.36 | 1.40415 |  | -0.07477567 | 0.9955165
36.989 | -18.522 | -3.5084e+31 | -20.524 | 160.36 | 1.40413 |  | -0.07477567 | 0.9950682
37.156 | -18.355 | -1.8226e+31 | -20.357 | 160.37 | 1.40414 |  | -0.06854437 | 0.9952924
37.323 | -18.188 | -9.4682e+30 | -20.19 | 160.37 | 1.40405 |  | -0.06854437 | 0.9932748
37.489 | -18.022 | -4.938e+30 | -20.024 | 160.34 | 1.40416 |  | -0.08723829 | 0.9957407
37.656 | -17.855 | -2.5652e+30 | -19.857 | 160.34 | 1.40412 |  | -0.08723829 | 0.994844
37.823 | -17.688 | -1.3326e+30 | -19.69 | 160.38 | 1.40402 |  | -0.06231306 | 0.9926023
37.989 | -17.522 | -6.9501e+29 | -19.524 | 160.43 | 1.40385 |  | -0.03115653 | 0.9887914
38.156 | -17.355 | -3.6105e+29 | -19.357 | 160.41 | 1.40393 |  | -0.04361914 | 0.9905847
38.323 | -17.188 | -1.8756e+29 | -19.19 | 160.37 | 1.40403 |  | -0.06854437 | 0.9928265
38.489 | -17.022 | -9.7821e+28 | -19.024 | 160.39 | 1.404 |  | -0.05608175 | 0.992154
38.657 | -16.854 | -5.0619e+28 | -18.856 | 160.39 | 1.40399 |  | -0.05608175 | 0.9919298
38.824 | -16.687 | -2.6296e+28 | -18.689 | 160.33 | 1.40416 |  | -0.09346959 | 0.9957407
38.991 | -16.52 | -1.3661e+28 | -18.522 | 160.33 | 1.40423 |  | -0.09346959 | 0.9973099
39.158 | -16.353 | -7.0966e+27 | -18.355 | 160.57 | 1.40354 |  | 0.05608175 | 0.981842
39.324 | -16.187 | -3.7011e+27 | -18.189 | 160.65 | 1.40343 |  | 0.1059322 | 0.9793761
39.491 | -16.02 | -1.9227e+27 | -18.022 | 160.66 | 1.40331 |  | 0.1121635 | 0.976686
39.658 | -15.853 | -9.9883e+26 | -17.855 | 160.61 | 1.40348 |  | 0.08100698 | 0.980497
39.824 | -15.687 | -5.2092e+26 | -17.689 | 160.48 | 1.40381 |  | 0 | 0.9878947
39.991 | -15.52 | -2.7062e+26 | -17.522 | 160.39 | 1.40396 |  | -0.05608175 | 0.9912573
40.158 | -15.353 | -1.4058e+26 | -17.355 | 160.39 | 1.40402 |  | -0.05608175 | 0.9926023
40.325 | -15.186 | -7.3032e+25 | -17.188 | 160.35 | 1.40413 |  | -0.08100698 | 0.9950682
40.493 | -15.018 | -3.7791e+25 | -17.02 | 160.41 | 1.40396 |  | -0.04361914 | 0.9912573
40.66 | -14.851 | -1.9632e+25 | -16.853 | 160.38 | 1.40407 |  | -0.06231306 | 0.9937232
40.827 | -14.684 | -1.0199e+25 | -16.686 | 160.4 | 1.40397 |  | -0.04985045 | 0.9914814
40.994 | -14.517 | -5.2982e+24 | -16.519 | 160.4 | 1.40398 |  | -0.04985045 | 0.9917056
41.16 | -14.351 | -2.7632e+24 | -16.353 | 160.41 | 1.40397 |  | -0.04361914 | 0.9914814
41.327 | -14.184 | -1.4355e+24 | -16.186 | 160.36 | 1.4041 |  | -0.07477567 | 0.9943957
41.494 | -14.017 | -7.4571e+23 | -16.019 | 160.36 | 1.40413 |  | -0.07477567 | 0.9950682
41.661 | -13.85 | -3.8739e+23 | -15.852 | 160.41 | 1.40399 |  | -0.04361914 | 0.9919298
41.828 | -13.683 | -2.0125e+23 | -15.685 | 160.35 | 1.40413 |  | -0.08100698 | 0.9950682
41.995 | -13.516 | -1.0455e+23 | -15.518 | 160.34 | 1.40421 |  | -0.08723829 | 0.9968616
42.162 | -13.349 | -5.4311e+22 | -15.351 | 160.33 | 1.40422 |  | -0.09346959 | 0.9970858
42.329 | -13.182 | -2.8214e+22 | -15.184 | 160.35 | 1.40417 |  | -0.08100698 | 0.9959649
42.496 | -13.015 | -1.4657e+22 | -15.017 | 160.34 | 1.40422 |  | -0.08723829 | 0.9970858
42.662 | -12.849 | -7.6442e+21 | -14.851 | 160.32 | 1.40427 |  | -0.0997009 | 0.9982066
42.829 | -12.682 | -3.9711e+21 | -14.684 | 160.31 | 1.40431 |  | -0.1059322 | 0.9991033
42.997 | -12.514 | -2.0549e+21 | -14.516 | 160.32 | 1.40425 |  | -0.0997009 | 0.9977583
43.163 | -12.348 | -1.0717e+21 | -14.35 | 160.31 | 1.40432 |  | -0.1059322 | 0.9993275
43.33 | -12.181 | -5.5674e+20 | -14.183 | 160.33 | 1.40421 |  | -0.09346959 | 0.9968616
43.497 | -12.014 | -2.8922e+20 | -14.016 | 160.32 | 1.40427 |  | -0.0997009 | 0.9982066
43.664 | -11.847 | -1.5025e+20 | -13.849 | 160.33 | 1.40424 |  | -0.09346959 | 0.9975341
43.83 | -11.681 | -7.836e+19 | -13.683 | 160.32 | 1.40428 |  | -0.0997009 | 0.9984308
43.997 | -11.514 | -4.0707e+19 | -13.516 | 160.35 | 1.40421 |  | -0.08100698 | 0.9968616
44.163 | -11.348 | -2.123e+19 | -13.35 | 160.33 | 1.40424 |  | -0.09346959 | 0.9975341
44.33 | -11.181 | -1.1029e+19 | -13.183 | 160.34 | 1.4042 |  | -0.08723829 | 0.9966374
44.498 | -11.013 | -5.7071e+18 | -13.015 | 160.31 | 1.40433 |  | -0.1059322 | 0.9995517
44.665 | -10.846 | -2.9648e+18 | -12.848 | 160.3 | 1.4043 |  | -0.1121635 | 0.9988791
44.832 | -10.679 | -1.5402e+18 | -12.681 | 160.33 | 1.40425 |  | -0.09346959 | 0.9977583
44.998 | -10.513 | -8.0326e+17 | -12.515 | 160.31 | 1.40427 |  | -0.1059322 | 0.9982066
45.165 | -10.346 | -4.1729e+17 | -12.348 | 160.33 | 1.40425 |  | -0.09346959 | 0.9977583
45.332 | -10.179 | -2.1678e+17 | -12.181 | 160.31 | 1.40431 |  | -0.1059322 | 0.9991033
45.499 | -10.012 | -1.1261e+17 | -12.014 | 160.3 | 1.40437 |  | -0.1121635 | 1.000448
45.665 | -9.846 | -58732210723216928 | -11.848 | 160.29 | 1.4044 |  | -0.1183948 | 1.001121
45.833 | -9.678 | -30391555236836640 | -11.68 | 160.33 | 1.40425 |  | -0.09346959 | 0.9977583
46 | -9.511 | -15788199924315140 | -11.513 | 160.33 | 1.40427 |  | -0.09346959 | 0.9982066
46.167 | -9.344 | -8201859197650206 | -11.346 | 160.32 | 1.40428 |  | -0.0997009 | 0.9984308
46.334 | -9.177 | -4260808364510074 | -11.179 | 160.3 | 1.40432 |  | -0.1121635 | 0.9993275
46.501 | -9.01 | -2213460080402343.8 | -11.012 | 160.33 | 1.40427 |  | -0.09346959 | 0.9982066
46.668 | -8.843 | -1149876997131270.8 | -10.845 | 160.29 | 1.40439 |  | -0.1183948 | 1.000897
46.835 | -8.676 | -597353040264126.8 | -10.678 | 160.3 | 1.40434 |  | -0.1121635 | 0.9997758
47.001 | -8.51 | -311540050712749.6 | -10.512 | 160.31 | 1.40434 |  | -0.1059322 | 0.9997758
47.168 | -8.343 | -161842872691240.5 | -10.345 | 160.32 | 1.4043 |  | -0.0997009 | 0.9988791
47.335 | -8.176 | -84076237970134.2 | -10.178 | 160.34 | 1.40425 |  | -0.08723829 | 0.9977583
47.503 | -8.008 | -43506069308653.7 | -10.01 | 160.34 | 1.40425 |  | -0.08723829 | 0.9977583
47.669 | -7.842 | -22689903834317.4 | -9.844 | 160.33 | 1.40429 |  | -0.09346959 | 0.998655
47.836 | -7.675 | -11787246003306.5 | -9.677 | 160.35 | 1.40424 |  | -0.08100698 | 0.9975341
48.003 | -7.508 | -6123391679268.4 | -9.51 | 160.32 | 1.4043 |  | -0.0997009 | 0.9988791
48.17 | -7.341 | -3181059057154.9 | -9.343 | 160.27 | 1.40446 |  | -0.1308574 | 1.002466
48.337 | -7.174 | -1652537883435.7 | -9.176 | 160.31 | 1.40433 |  | -0.1059322 | 0.9995517
48.504 | -7.007 | -858481847436.0 | -9.009 | 160.35 | 1.40423 |  | -0.08100698 | 0.9973099
48.671 | -6.84 | -445975302450.9 | -8.842 | 160.35 | 1.40421 |  | -0.08100698 | 0.9968616
48.838 | -6.673 | -231681043681.9 | -8.675 | 160.34 | 1.40429 |  | -0.08723829 | 0.998655
49.004 | -6.507 | -120829591937.2 | -8.509 | 160.34 | 1.40434 |  | -0.08723829 | 0.9997758
49.171 | -6.34 | -62770126089.2 | -8.342 | 160.33 | 1.40435 |  | -0.09346959 | 1
49.337 | -6.174 | -32736768622.0 | -8.176 | 160.32 | 1.40433 |  | -0.0997009 | 0.9995517
49.505 | -6.006 | -16939960195.1 | -8.008 | 160.35 | 1.40426 |  | -0.08100698 | 0.9979824
49.672 | -5.839 | -8800190584.9 | -7.841 | 160.3 | 1.40437 |  | -0.1121635 | 1.000448
49.838 | -5.673 | -4589600514.3 | -7.675 | 160.31 | 1.40439 |  | -0.1059322 | 1.000897
50.005 | -5.506 | -2384265297.2 | -7.508 | 160.32 | 1.4043 |  | -0.0997009 | 0.9988791
50.172 | -5.339 | -1238609109.5 | -7.341 | 160.29 | 1.40443 |  | -0.1183948 | 1.001793
50.339 | -5.172 | -643448750.2 | -7.174 | 160.32 | 1.40436 |  | -0.0997009 | 1.000224
50.506 | -5.005 | -334267115.2 | -7.007 | 160.34 | 1.40429 |  | -0.08723829 | 0.998655
50.673 | -4.838 | -173649422.9 | -6.84 | 160.37 | 1.4042 |  | -0.06854437 | 0.9966374
50.839 | -4.672 | -90564115.5 | -6.674 | 160.33 | 1.40432 |  | -0.09346959 | 0.9993275
51.007 | -4.504 | -46863284.3 | -6.506 | 160.34 | 1.40431 |  | -0.08723829 | 0.9991033
51.174 | -4.337 | -24345147.3 | -6.339 | 160.3 | 1.4044 |  | -0.1121635 | 1.001121
51.34 | -4.171 | -12696826.9 | -6.173 | 160.36 | 1.40422 |  | -0.07477567 | 0.9970858
51.507 | -4.004 | -6595912.1 | -6.006 | 160.31 | 1.40443 |  | -0.1059322 | 1.001793
51.673 | -3.838 | -3439993.4 | -5.84 | 160.28 | 1.40447 |  | -0.1246261 | 1.00269
51.841 | -3.67 | -1780057.6 | -5.672 | 160.32 | 1.40442 |  | -0.0997009 | 1.001569
52.008 | -3.503 | -924727 | -5.505 | 160.35 | 1.40428 |  | -0.08100698 | 0.9984308
52.174 | -3.337 | -482276.3 | -5.339 | 160.34 | 1.40429 |  | -0.08723829 | 0.998655
52.342 | -3.169 | -249558.1 | -5.171 | 160.33 | 1.40437 |  | -0.09346959 | 1.000448
52.509 | -3.002 | -129643.2 | -5.004 | 160.35 | 1.4043 |  | -0.08100698 | 0.9988791
52.675 | -2.836 | -67612.88 | -4.838 | 160.35 | 1.40431 |  | -0.08100698 | 0.9991033
52.842 | -2.669 | -35123.94 | -4.671 | 160.35 | 1.40428 |  | -0.08100698 | 0.9984308
53.009 | -2.502 | -18246.16 | -4.504 | 160.35 | 1.40428 |  | -0.08100698 | 0.9984308
53.176 | -2.335 | -9478.271 | -4.337 | 160.34 | 1.40438 |  | -0.08723829 | 1.000673
53.342 | -2.169 | -4942.764 | -4.171 | 160.37 | 1.40427 |  | -0.06854437 | 0.9982066
53.509 | -2.002 | -2567.251 | -4.004 | 160.37 | 1.4043 |  | -0.06854437 | 0.9988791
53.676 | -1.835 | -1333.188 | -3.837 | 160.37 | 1.40432 |  | -0.06854437 | 0.9993275
53.842 | -1.669 | -694.8249 | -3.671 | 160.36 | 1.40434 |  | -0.07477567 | 0.9997758
54.01 | -1.501 | -359.0614 | -3.503 | 160.36 | 1.40433 |  | -0.07477567 | 0.9995517
54.176 | -1.335 | -186.7843 | -3.337 | 160.38 | 1.40427 |  | -0.06231306 | 0.9982066
54.343 | -1.168 | -96.55264 | -3.17 | 160.33 | 1.40445 |  | -0.09346959 | 1.002242
54.51 | -1.001 | -49.67791 | -3.003 | 160.34 | 1.40439 |  | -0.08723829 | 1.000897
54.678 | -0.833 | -25.22378 | -2.835 | 160.28 | 1.40458 |  | -0.1246261 | 1.005156
54.844 | -0.667 | -12.6766 | -2.669 | 160.3 | 1.40446 |  | -0.1121635 | 1.002466
55.011 | -0.5 | -6.104897 | -2.502 | 160.34 | 1.40436 |  | -0.08723829 | 1.000224
55.178 | -0.333 | -2.690944 | -2.335 | 160.34 | 1.40438 |  | -0.08723829 | 1.000673
55.344 | -0.167 | -0.9249538 | -2.169 | 160.36 | 1.40432 |  | -0.07477567 | 0.9993275
55.511 | 0 | 0 | -2.002 | 160.48 | 1.40435 |  | 0 | 1
55.678 | 0.167 | 0.480507 | -1.835 | 160.87 | 1.40421 |  | 0.2430209 | 0.9968616
55.844 | 0.333 | 0.7290666 | -1.669 | 161.13 | 1.40441 |  | 0.4050349 | 1.001345
56.012 | 0.501 | 0.8598029 | -1.501 | 161.43 | 1.40424 |  | 0.5919741 | 0.9975341
56.178 | 0.667 | 0.9268824 | -1.335 | 161.66 | 1.40418 |  | 0.7352941 | 0.9961891
56.345 | 0.834 | 0.9620159 | -1.168 | 161.81 | 1.40423 |  | 0.8287637 | 0.9973099
56.512 | 1.001 | 0.9802675 | -1.001 | 161.92 | 1.40426 |  | 0.8973081 | 0.9979824
56.678 | 1.167 | 0.9897088 | -0.835 | 162.02 | 1.40431 |  | 0.9596211 | 0.9991033
56.845 | 1.334 | 0.9946538 | -0.668 | 162.13 | 1.40428 |  | 1.028166 | 0.9984308
57.011 | 1.5 | 0.9972118 | -0.502 | 162.22 | 1.40422 |  | 1.084247 | 0.9970858
57.18 | 1.669 | 0.9985629 | -0.333 | 162.31 | 1.40413 |  | 1.140329 | 0.9950682
57.347 | 1.836 | 0.9992534 | -0.166 | 162.33 | 1.40425 |  | 1.152792 | 0.9977583
57.513 | 2.002 | 0.9996106 | 0 | 162.41 | 1.40414 |  | 1.202642 | 0.9952924
57.679 | 2.168 | 0.9997969 | 0.166 | 162.47 | 1.4041 |  | 1.24003 | 0.9943957
57.846 | 2.335 | 0.9998945 | 0.333 | 162.53 | 1.40407 |  | 1.277418 | 0.9937232
58.012 | 2.501 | 0.999945 | 0.499 | 162.55 | 1.40411 |  | 1.28988 | 0.9946199
58.181 | 2.67 | 0.9999716 | 0.668 | 162.55 | 1.40422 |  | 1.28988 | 0.9970858
58.347 | 2.836 | 0.9999852 | 0.834 | 162.58 | 1.40415 |  | 1.308574 | 0.9955165
58.514 | 3.003 | 0.9999923 | 1.001 | 162.66 | 1.40404 |  | 1.358425 | 0.9930506
58.681 | 3.17 | 0.999996 | 1.168 | 162.67 | 1.4041 |  | 1.364656 | 0.9943957
58.847 | 3.336 | 0.9999979 | 1.334 | 162.7 | 1.40406 |  | 1.38335 | 0.993499
59.017 | 3.506 | 0.9999989 | 1.504 | 162.73 | 1.40402 |  | 1.402044 | 0.9926023
59.185 | 3.674 | 0.9999994 | 1.672 | 162.74 | 1.40408 |  | 1.408275 | 0.9939473
59.352 | 3.841 | 0.9999997 | 1.839 | 162.77 | 1.40401 |  | 1.426969 | 0.9923781
59.519 | 4.008 | 0.9999999 | 2.006 | 162.73 | 1.40419 |  | 1.402044 | 0.9964132
59.685 | 4.174 | 0.9999999 | 2.172 | 162.81 | 1.40401 |  | 1.451894 | 0.9923781
59.852 | 4.341 | 1 | 2.339 | 162.83 | 1.40401 |  | 1.464357 | 0.9923781
60.019 | 4.508 | 1 | 2.506 | 162.87 | 1.40393 |  | 1.489282 | 0.9905847
60.185 | 4.674 | 1 | 2.672 | 162.92 | 1.40386 |  | 1.520439 | 0.9890155
60.352 | 4.841 | 1 | 2.839 | 162.91 | 1.40397 |  | 1.514207 | 0.9914814
60.518 | 5.007 | 1 | 3.005 | 162.9 | 1.40403 |  | 1.507976 | 0.9928265
60.685 | 5.174 | 1 | 3.172 | 162.91 | 1.40402 |  | 1.514207 | 0.9926023
60.852 | 5.341 | 1 | 3.339 | 162.89 | 1.40412 |  | 1.501745 | 0.994844
61.019 | 5.508 | 1 | 3.506 | 162.93 | 1.40405 |  | 1.52667 | 0.9932748
61.186 | 5.675 | 1 | 3.673 | 162.98 | 1.40396 |  | 1.557827 | 0.9912573
61.353 | 5.842 | 1 | 3.84 | 162.97 | 1.40407 |  | 1.551595 | 0.9937232
61.52 | 6.009 | 1 | 4.007 | 163.04 | 1.40388 |  | 1.595214 | 0.9894639
61.686 | 6.175 | 1 | 4.173 | 163.02 | 1.404 |  | 1.582752 | 0.992154
61.853 | 6.342 | 1 | 4.34 | 163.04 | 1.40395 |  | 1.595214 | 0.9910331
62.02 | 6.509 | 1 | 4.507 | 163.04 | 1.40397 |  | 1.595214 | 0.9914814
62.187 | 6.676 | 1 | 4.674 | 163.07 | 1.4039 |  | 1.613908 | 0.9899122
62.354 | 6.843 | 1 | 4.841 | 163.02 | 1.40412 |  | 1.582752 | 0.994844
62.521 | 7.01 | 1 | 5.008 | 163.06 | 1.40399 |  | 1.607677 | 0.9919298
62.688 | 7.177 | 1 | 5.175 | 163.1 | 1.4039 |  | 1.632602 | 0.9899122
62.854 | 7.343 | 1 | 5.341 | 163.07 | 1.40407 |  | 1.613908 | 0.9937232
63.021 | 7.51 | 1 | 5.508 | 163.13 | 1.40391 |  | 1.651296 | 0.9901364
63.188 | 7.677 | 1 | 5.675 | 163.13 | 1.40401 |  | 1.651296 | 0.9923781
63.355 | 7.844 | 1 | 5.842 | 163.16 | 1.40394 |  | 1.66999 | 0.9908089
63.522 | 8.011 | 1 | 6.009 | 163.18 | 1.40391 |  | 1.682453 | 0.9901364
63.688 | 8.177 | 1 | 6.175 | 163.2 | 1.40385 |  | 1.694915 | 0.9887914
63.855 | 8.344 | 1 | 6.342 | 163.2 | 1.40395 |  | 1.694915 | 0.9910331
64.021 | 8.51 | 1 | 6.508 | 163.2 | 1.40394 |  | 1.694915 | 0.9908089
64.189 | 8.678 | 1 | 6.676 | 163.23 | 1.40387 |  | 1.713609 | 0.9892397
64.356 | 8.845 | 1 | 6.843 | 163.2 | 1.40403 |  | 1.694915 | 0.9928265
64.522 | 9.011 | 1 | 7.009 | 163.23 | 1.40392 |  | 1.713609 | 0.9903606
64.689 | 9.178 | 1 | 7.176 | 163.24 | 1.40393 |  | 1.71984 | 0.9905847
64.856 | 9.345 | 1 | 7.343 | 163.31 | 1.40378 |  | 1.76346 | 0.9872221
65.022 | 9.511 | 1 | 7.509 | 163.27 | 1.40395 |  | 1.738534 | 0.9910331
65.19 | 9.679 | 1 | 7.677 | 163.25 | 1.40399 |  | 1.726072 | 0.9919298
65.358 | 9.847 | 1 | 7.845 | 163.3 | 1.40391 |  | 1.757228 | 0.9901364
65.524 | 10.013 | 1 | 8.011 | 163.28 | 1.40398 |  | 1.744766 | 0.9917056
65.691 | 10.18 | 1 | 8.178 | 163.33 | 1.40386 |  | 1.775922 | 0.9890155
65.857 | 10.346 | 1 | 8.344 | 163.3 | 1.404 |  | 1.757228 | 0.992154
66.024 | 10.513 | 1 | 8.511 | 163.27 | 1.40406 |  | 1.738534 | 0.993499
66.19 | 10.679 | 1 | 8.677 | 163.34 | 1.40388 |  | 1.782154 | 0.9894639
66.357 | 10.846 | 1 | 8.844 | 163.34 | 1.40397 |  | 1.782154 | 0.9914814
66.524 | 11.013 | 1 | 9.011 | 163.36 | 1.40389 |  | 1.794616 | 0.989688
66.691 | 11.18 | 1 | 9.178 | 163.36 | 1.40395 |  | 1.794616 | 0.9910331
66.858 | 11.347 | 1 | 9.345 | 163.39 | 1.40389 |  | 1.81331 | 0.989688
67.025 | 11.514 | 1 | 9.512 | 163.4 | 1.40388 |  | 1.819541 | 0.9894639
67.191 | 11.68 | 1 | 9.678 | 163.41 | 1.40383 |  | 1.825773 | 0.988343
67.358 | 11.847 | 1 | 9.845 | 163.43 | 1.4038 |  | 1.838235 | 0.9876705
67.525 | 12.014 | 1 | 10.012 | 163.42 | 1.4039 |  | 1.832004 | 0.9899122
67.692 | 12.181 | 1 | 10.179 | 163.41 | 1.40389 |  | 1.825773 | 0.989688
67.858 | 12.347 | 1 | 10.345 | 163.42 | 1.40385 |  | 1.832004 | 0.9887914
68.025 | 12.514 | 1 | 10.512 | 163.42 | 1.40388 |  | 1.832004 | 0.9894639
68.192 | 12.681 | 1 | 10.679 | 163.44 | 1.4039 |  | 1.844467 | 0.9899122
68.358 | 12.847 | 1 | 10.845 | 163.44 | 1.40395 |  | 1.844467 | 0.9910331
68.525 | 13.014 | 1 | 11.012 | 163.43 | 1.40398 |  | 1.838235 | 0.9917056
68.693 | 13.182 | 1 | 11.18 | 163.48 | 1.40389 |  | 1.869392 | 0.989688
68.859 | 13.348 | 1 | 11.346 | 163.5 | 1.40389 |  | 1.881854 | 0.989688
69.027 | 13.516 | 1 | 11.514 | 163.49 | 1.40397 |  | 1.875623 | 0.9914814
69.193 | 13.682 | 1 | 11.68 | 163.51 | 1.40391 |  | 1.888086 | 0.9901364
69.36 | 13.849 | 1 | 11.847 | 163.54 | 1.40385 |  | 1.90678 | 0.9887914
69.527 | 14.016 | 1 | 12.014 | 163.52 | 1.40392 |  | 1.894317 | 0.9903606
69.694 | 14.183 | 1 | 12.181 | 163.58 | 1.40375 |  | 1.931705 | 0.9865496
69.861 | 14.35 | 1 | 12.348 | 163.56 | 1.40385 |  | 1.919242 | 0.9887914
70.027 | 14.516 | 1 | 12.514 | 163.55 | 1.40392 |  | 1.913011 | 0.9903606
70.194 | 14.683 | 1 | 12.681 | 163.54 | 1.40398 |  | 1.90678 | 0.9917056
70.361 | 14.85 | 1 | 12.848 | 163.56 | 1.40391 |  | 1.919242 | 0.9901364
70.527 | 15.016 | 1 | 13.014 | 163.61 | 1.40378 |  | 1.950399 | 0.9872221
70.694 | 15.183 | 1 | 13.181 | 163.59 | 1.40389 |  | 1.937936 | 0.989688
70.861 | 15.35 | 1 | 13.348 | 163.58 | 1.40392 |  | 1.931705 | 0.9903606
71.027 | 15.516 | 1 | 13.514 | 163.57 | 1.40393 |  | 1.925474 | 0.9905847
71.194 | 15.683 | 1 | 13.681 | 163.6 | 1.40383 |  | 1.944167 | 0.988343
71.36 | 15.849 | 1 | 13.847 | 163.58 | 1.40389 |  | 1.931705 | 0.989688
71.527 | 16.016 | 1 | 14.014 | 163.6 | 1.40387 |  | 1.944167 | 0.9892397
71.694 | 16.183 | 1 | 14.181 | 163.59 | 1.40394 |  | 1.937936 | 0.9908089
71.861 | 16.35 | 1 | 14.348 | 163.63 | 1.40386 |  | 1.962861 | 0.9890155
72.027 | 16.516 | 1 | 14.514 | 163.65 | 1.40385 |  | 1.975324 | 0.9887914
72.194 | 16.683 | 1 | 14.681 | 163.63 | 1.40397 |  | 1.962861 | 0.9914814
72.361 | 16.85 | 1 | 14.848 | 163.65 | 1.40392 |  | 1.975324 | 0.9903606
72.528 | 17.017 | 1 | 15.015 | 163.64 | 1.4039 |  | 1.969093 | 0.9899122
72.694 | 17.183 | 1 | 15.181 | 163.64 | 1.40386 |  | 1.969093 | 0.9890155
72.861 | 17.35 | 1 | 15.348 | 163.63 | 1.40392 |  | 1.962861 | 0.9903606
73.028 | 17.517 | 1 | 15.515 | 163.65 | 1.4039 |  | 1.975324 | 0.9899122
73.195 | 17.684 | 1 | 15.682 | 163.66 | 1.40392 |  | 1.981555 | 0.9903606
73.362 | 17.851 | 1 | 15.849 | 163.66 | 1.40393 |  | 1.981555 | 0.9905847
73.528 | 18.017 | 1 | 16.015 | 163.66 | 1.40395 |  | 1.981555 | 0.9910331
73.695 | 18.184 | 1 | 16.182 | 163.65 | 1.40394 |  | 1.975324 | 0.9908089
73.862 | 18.351 | 1 | 16.349 | 163.67 | 1.40389 |  | 1.987787 | 0.989688
74.028 | 18.517 | 1 | 16.515 | 163.68 | 1.40394 |  | 1.994018 | 0.9908089
74.196 | 18.685 | 1 | 16.683 | 163.73 | 1.4038 |  | 2.025174 | 0.9876705
74.363 | 18.852 | 1 | 16.85 | 163.68 | 1.40398 |  | 1.994018 | 0.9917056
74.53 | 19.019 | 1 | 17.017 | 163.73 | 1.40385 |  | 2.025174 | 0.9887914
74.697 | 19.186 | 1 | 17.184 | 163.71 | 1.40391 |  | 2.012712 | 0.9901364
74.863 | 19.352 | 1 | 17.35 | 163.71 | 1.40392 |  | 2.012712 | 0.9903606
75.03 | 19.519 | 1 | 17.517 | 163.72 | 1.40389 |  | 2.018943 | 0.989688
75.197 | 19.686 | 1 | 17.684 | 163.75 | 1.40385 |  | 2.037637 | 0.9887914
75.363 | 19.852 | 1 | 17.85 | 163.77 | 1.40381 |  | 2.0501 | 0.9878947
75.53 | 20.019 | 1 | 18.017 | 163.78 | 1.4038 |  | 2.056331 | 0.9876705
75.697 | 20.186 | 1 | 18.184 | 163.78 | 1.4038 |  | 2.056331 | 0.9876705
75.863 | 20.352 | 1 | 18.35 | 163.78 | 1.4038 |  | 2.056331 | 0.9876705
76.03 | 20.519 | 1 | 18.517 | 163.77 | 1.40388 |  | 2.0501 | 0.9894639
76.197 | 20.686 | 1 | 18.684 | 163.79 | 1.40383 |  | 2.062562 | 0.988343
76.363 | 20.852 | 1 | 18.85 | 163.76 | 1.40393 |  | 2.043868 | 0.9905847
76.53 | 21.019 | 1 | 19.017 | 163.81 | 1.40379 |  | 2.075025 | 0.9874463
76.697 | 21.186 | 1 | 19.184 | 163.82 | 1.40377 |  | 2.081256 | 0.986998
76.864 | 21.353 | 1 | 19.351 | 163.82 | 1.40377 |  | 2.081256 | 0.986998
77.031 | 21.52 | 1 | 19.518 | 163.81 | 1.40382 |  | 2.075025 | 0.9881188
77.197 | 21.686 | 1 | 19.684 | 163.81 | 1.40382 |  | 2.075025 | 0.9881188
77.364 | 21.853 | 1 | 19.851 | 163.82 | 1.40381 |  | 2.081256 | 0.9878947
77.532 | 22.021 | 1 | 20.019 | 163.83 | 1.40382 |  | 2.087488 | 0.9881188
77.699 | 22.188 | 1 | 20.186 | 163.82 | 1.40386 |  | 2.081256 | 0.9890155
77.865 | 22.354 | 1 | 20.352 | 163.83 | 1.40386 |  | 2.087488 | 0.9890155
78.031 | 22.52 | 1 | 20.518 | 163.8 | 1.40395 |  | 2.068794 | 0.9910331
78.198 | 22.687 | 1 | 20.685 | 163.83 | 1.40384 |  | 2.087488 | 0.9885672
78.365 | 22.854 | 1 | 20.852 | 163.84 | 1.40384 |  | 2.093719 | 0.9885672
78.532 | 23.021 | 1 | 21.019 | 163.86 | 1.40381 |  | 2.106181 | 0.9878947
78.698 | 23.187 | 1 | 21.185 | 163.83 | 1.40393 |  | 2.087488 | 0.9905847
78.865 | 23.354 | 1 | 21.352 | 163.87 | 1.40381 |  | 2.112413 | 0.9878947
79.032 | 23.521 | 1 | 21.519 | 163.84 | 1.40396 |  | 2.093719 | 0.9912573
79.199 | 23.688 | 1 | 21.686 | 163.87 | 1.40389 |  | 2.112413 | 0.989688
79.365 | 23.854 | 1 | 21.852 | 163.89 | 1.40384 |  | 2.124875 | 0.9885672
79.532 | 24.021 | 1 | 22.019 | 163.89 | 1.40384 |  | 2.124875 | 0.9885672
79.698 | 24.187 | 1 | 22.185 | 163.89 | 1.40381 |  | 2.124875 | 0.9878947
79.865 | 24.354 | 1 | 22.352 | 163.87 | 1.4039 |  | 2.112413 | 0.9899122
80.032 | 24.521 | 1 | 22.519 | 163.87 | 1.40388 |  | 2.112413 | 0.9894639
80.199 | 24.688 | 1 | 22.686 | 163.88 | 1.40387 |  | 2.118644 | 0.9892397
80.365 | 24.854 | 1 | 22.852 | 163.93 | 1.40379 |  | 2.149801 | 0.9874463
80.532 | 25.021 | 1 | 23.019 | 163.92 | 1.40383 |  | 2.143569 | 0.988343
80.699 | 25.188 | 1 | 23.186 | 163.94 | 1.40372 |  | 2.156032 | 0.9858771
80.865 | 25.354 | 1 | 23.352 | 163.94 | 1.40373 |  | 2.156032 | 0.9861013
81.032 | 25.521 | 1 | 23.519 | 163.91 | 1.40383 |  | 2.137338 | 0.988343
81.199 | 25.688 | 1 | 23.686 | 163.91 | 1.40389 |  | 2.137338 | 0.989688
81.366 | 25.855 | 1 | 23.853 | 163.95 | 1.40383 |  | 2.162263 | 0.988343
81.532 | 26.021 | 1 | 24.019 | 163.96 | 1.4038 |  | 2.168495 | 0.9876705
81.699 | 26.188 | 1 | 24.186 | 163.95 | 1.40383 |  | 2.162263 | 0.988343
81.866 | 26.355 | 1 | 24.353 | 163.94 | 1.40386 |  | 2.156032 | 0.9890155
82.032 | 26.521 | 1 | 24.519 | 163.96 | 1.40376 |  | 2.168495 | 0.9867738
82.199 | 26.688 | 1 | 24.686 | 163.94 | 1.40384 |  | 2.156032 | 0.9885672
82.366 | 26.855 | 1 | 24.853 | 163.96 | 1.40379 |  | 2.168495 | 0.9874463
82.532 | 27.021 | 1 | 25.019 | 163.97 | 1.40381 |  | 2.174726 | 0.9878947
82.699 | 27.188 | 1 | 25.186 | 163.97 | 1.40386 |  | 2.174726 | 0.9890155
82.865 | 27.354 | 1 | 25.352 | 163.95 | 1.40395 |  | 2.162263 | 0.9910331
83.032 | 27.521 | 1 | 25.519 | 163.97 | 1.40388 |  | 2.174726 | 0.9894639
83.199 | 27.688 | 1 | 25.686 | 164 | 1.40381 |  | 2.19342 | 0.9878947
83.366 | 27.855 | 1 | 25.853 | 163.99 | 1.40383 |  | 2.187188 | 0.988343
83.533 | 28.022 | 1 | 26.02 | 164 | 1.40376 |  | 2.19342 | 0.9867738
83.7 | 28.189 | 1 | 26.187 | 163.98 | 1.40384 |  | 2.180957 | 0.9885672
83.867 | 28.356 | 1 | 26.354 | 163.98 | 1.40387 |  | 2.180957 | 0.9892397
84.034 | 28.523 | 1 | 26.521 | 163.97 | 1.40394 |  | 2.174726 | 0.9908089
84.2 | 28.689 | 1 | 26.687 | 163.95 | 1.40395 |  | 2.162263 | 0.9910331
84.367 | 28.856 | 1 | 26.854 | 163.93 | 1.40405 |  | 2.149801 | 0.9932748
84.534 | 29.023 | 1 | 27.021 | 163.97 | 1.40393 |  | 2.174726 | 0.9905847
84.7 | 29.189 | 1 | 27.187 | 164.01 | 1.40386 |  | 2.199651 | 0.9890155
84.867 | 29.356 | 1 | 27.354 | 164.04 | 1.40381 |  | 2.218345 | 0.9878947
85.034 | 29.523 | 1 | 27.521 | 164.04 | 1.40375 |  | 2.218345 | 0.9865496
85.2 | 29.689 | 1 | 27.687 | 164.03 | 1.40385 |  | 2.212114 | 0.9887914
85.367 | 29.856 | 1 | 27.854 | 164.04 | 1.40382 |  | 2.218345 | 0.9881188
85.534 | 30.023 | 1 | 28.021 | 164.05 | 1.40384 |  | 2.224576 | 0.9885672
85.701 | 30.19 | 1 | 28.188 | 164.05 | 1.40385 |  | 2.224576 | 0.9887914
85.868 | 30.357 | 1 | 28.355 | 164.08 | 1.40372 |  | 2.24327 | 0.9858771
86.035 | 30.524 | 1 | 28.522 | 164.05 | 1.40383 |  | 2.224576 | 0.988343
86.201 | 30.69 | 1 | 28.688 | 164.07 | 1.4038 |  | 2.237039 | 0.9876705
86.368 | 30.857 | 1 | 28.855 | 164.08 | 1.40375 |  | 2.24327 | 0.9865496
86.535 | 31.024 | 1 | 29.022 | 164.05 | 1.40384 |  | 2.224576 | 0.9885672
86.702 | 31.191 | 1 | 29.189 | 164.03 | 1.40389 |  | 2.212114 | 0.989688
86.869 | 31.358 | 1 | 29.356 | 164.04 | 1.40382 |  | 2.218345 | 0.9881188
87.036 | 31.525 | 1 | 29.523 | 164.03 | 1.40382 |  | 2.212114 | 0.9881188
87.202 | 31.691 | 1 | 29.689 | 164.06 | 1.40375 |  | 2.230808 | 0.9865496
87.369 | 31.858 | 1 | 29.856 | 164.06 | 1.40378 |  | 2.230808 | 0.9872221
87.536 | 32.025 | 1 | 30.023 | 164.09 | 1.4037 |  | 2.249501 | 0.9854288
87.703 | 32.192 | 1 | 30.19 | 164.04 | 1.40385 |  | 2.218345 | 0.9887914
87.869 | 32.358 | 1 | 30.356 | 164.07 | 1.4038 |  | 2.237039 | 0.9876705
88.036 | 32.525 | 1 | 30.523 | 164.06 | 1.40388 |  | 2.230808 | 0.9894639
88.202 | 32.691 | 1 | 30.689 | 164.06 | 1.40385 |  | 2.230808 | 0.9887914
88.369 | 32.858 | 1 | 30.856 | 164.08 | 1.40381 |  | 2.24327 | 0.9878947
88.536 | 33.025 | 1 | 31.023 | 164.08 | 1.40382 |  | 2.24327 | 0.9881188
88.702 | 33.191 | 1 | 31.189 | 164.08 | 1.40386 |  | 2.24327 | 0.9890155
88.869 | 33.358 | 1 | 31.356 | 164.1 | 1.40379 |  | 2.255733 | 0.9874463
89.036 | 33.525 | 1 | 31.523 | 164.07 | 1.40393 |  | 2.237039 | 0.9905847
89.202 | 33.691 | 1 | 31.689 | 164.11 | 1.40377 |  | 2.261964 | 0.986998
89.37 | 33.859 | 1 | 31.857 | 164.06 | 1.40398 |  | 2.230808 | 0.9917056
89.537 | 34.026 | 1 | 32.024 | 164.08 | 1.40392 |  | 2.24327 | 0.9903606
89.704 | 34.193 | 1 | 32.191 | 164.11 | 1.40388 |  | 2.261964 | 0.9894639
89.87 | 34.359 | 1 | 32.357 | 164.1 | 1.40394 |  | 2.255733 | 0.9908089
90.037 | 34.526 | 1 | 32.524 | 164.1 | 1.40395 |  | 2.255733 | 0.9910331
90.204 | 34.693 | 1 | 32.691 | 164.16 | 1.40378 |  | 2.293121 | 0.9872221
90.372 | 34.861 | 1 | 32.859 | 164.18 | 1.40374 |  | 2.305583 | 0.9863255
90.539 | 35.028 | 1 | 33.026 | 164.15 | 1.40385 |  | 2.286889 | 0.9887914
90.705 | 35.194 | 1 | 33.192 | 164.18 | 1.40372 |  | 2.305583 | 0.9858771
90.872 | 35.361 | 1 | 33.359 | 164.16 | 1.40383 |  | 2.293121 | 0.988343
91.038 | 35.527 | 1 | 33.525 | 164.17 | 1.40381 |  | 2.299352 | 0.9878947
91.205 | 35.694 | 1 | 33.692 | 164.18 | 1.40379 |  | 2.305583 | 0.9874463
91.372 | 35.861 | 1 | 33.859 | 164.14 | 1.40389 |  | 2.280658 | 0.989688
91.538 | 36.027 | 1 | 34.025 | 164.15 | 1.40384 |  | 2.286889 | 0.9885672
91.705 | 36.194 | 1 | 34.192 | 164.12 | 1.40391 |  | 2.268195 | 0.9901364
91.872 | 36.361 | 1 | 34.359 | 164.14 | 1.40391 |  | 2.280658 | 0.9901364
92.038 | 36.527 | 1 | 34.525 | 164.16 | 1.40387 |  | 2.293121 | 0.9892397
92.205 | 36.694 | 1 | 34.692 | 164.14 | 1.40392 |  | 2.280658 | 0.9903606
92.372 | 36.861 | 1 | 34.859 | 164.2 | 1.40374 |  | 2.318046 | 0.9863255
92.539 | 37.028 | 1 | 35.026 | 164.17 | 1.40386 |  | 2.299352 | 0.9890155
92.705 | 37.194 | 1 | 35.192 | 164.16 | 1.4039 |  | 2.293121 | 0.9899122
92.872 | 37.361 | 1 | 35.359 | 164.18 | 1.40383 |  | 2.305583 | 0.988343
93.039 | 37.528 | 1 | 35.526 | 164.17 | 1.40383 |  | 2.299352 | 0.988343
93.205 | 37.694 | 1 | 35.692 | 164.14 | 1.40387 |  | 2.280658 | 0.9892397
93.372 | 37.861 | 1 | 35.859 | 164.14 | 1.40392 |  | 2.280658 | 0.9903606
93.539 | 38.028 | 1 | 36.026 | 164.18 | 1.40379 |  | 2.305583 | 0.9874463
93.705 | 38.194 | 1 | 36.192 | 164.17 | 1.40387 |  | 2.299352 | 0.9892397
93.872 | 38.361 | 1 | 36.359 | 164.2 | 1.40375 |  | 2.318046 | 0.9865496
94.039 | 38.528 | 1 | 36.526 | 164.18 | 1.40381 |  | 2.305583 | 0.9878947
94.205 | 38.694 | 1 | 36.692 | 164.17 | 1.40387 |  | 2.299352 | 0.9892397
94.372 | 38.861 | 1 | 36.859 | 164.17 | 1.40381 |  | 2.299352 | 0.9878947
94.539 | 39.028 | 1 | 37.026 | 164.17 | 1.4038 |  | 2.299352 | 0.9876705
94.705 | 39.194 | 1 | 37.192 | 164.16 | 1.40388 |  | 2.293121 | 0.9894639
94.872 | 39.361 | 1 | 37.359 | 164.15 | 1.40392 |  | 2.286889 | 0.9903606
95.039 | 39.528 | 1 | 37.526 | 164.15 | 1.40391 |  | 2.286889 | 0.9901364
95.205 | 39.694 | 1 | 37.692 | 164.18 | 1.4038 |  | 2.305583 | 0.9876705
95.372 | 39.861 | 1 | 37.859 | 164.19 | 1.4038 |  | 2.311815 | 0.9876705
95.538 | 40.027 | 1 | 38.025 | 164.17 | 1.4039 |  | 2.299352 | 0.9899122
95.705 | 40.194 | 1 | 38.192 | 164.21 | 1.40383 |  | 2.324277 | 0.988343
95.871 | 40.36 | 1 | 38.358 | 164.23 | 1.40376 |  | 2.33674 | 0.9867738
96.038 | 40.527 | 1 | 38.525 | 164.2 | 1.40391 |  | 2.318046 | 0.9901364
96.205 | 40.694 | 1 | 38.692 | 164.24 | 1.40377 |  | 2.342971 | 0.986998
96.372 | 40.861 | 1 | 38.859 | 164.17 | 1.40401 |  | 2.299352 | 0.9923781
96.538 | 41.027 | 1 | 39.025 | 164.19 | 1.4039 |  | 2.311815 | 0.9899122
96.706 | 41.195 | 1 | 39.193 | 164.21 | 1.4038 |  | 2.324277 | 0.9876705
96.872 | 41.361 | 1 | 39.359 | 164.2 | 1.40383 |  | 2.318046 | 0.988343
97.039 | 41.528 | 1 | 39.526 | 164.21 | 1.40387 |  | 2.324277 | 0.9892397
97.206 | 41.695 | 1 | 39.693 | 164.23 | 1.4038 |  | 2.33674 | 0.9876705
97.372 | 41.861 | 1 | 39.859 | 164.21 | 1.40387 |  | 2.324277 | 0.9892397
97.539 | 42.028 | 1 | 40.026 | 164.21 | 1.40386 |  | 2.324277 | 0.9890155
97.706 | 42.195 | 1 | 40.193 | 164.22 | 1.40383 |  | 2.330508 | 0.988343
97.872 | 42.361 | 1 | 40.359 | 164.18 | 1.40392 |  | 2.305583 | 0.9903606
98.039 | 42.528 | 1 | 40.526 | 164.15 | 1.40404 |  | 2.286889 | 0.9930506
98.206 | 42.695 | 1 | 40.693 | 164.2 | 1.40391 |  | 2.318046 | 0.9901364
98.373 | 42.862 | 1 | 40.86 | 164.21 | 1.40388 |  | 2.324277 | 0.9894639
98.539 | 43.028 | 1 | 41.026 | 164.2 | 1.40397 |  | 2.318046 | 0.9914814
98.706 | 43.195 | 1 | 41.193 | 164.22 | 1.40396 |  | 2.330508 | 0.9912573
98.873 | 43.362 | 1 | 41.36 | 164.28 | 1.40375 |  | 2.367896 | 0.9865496
99.04 | 43.529 | 1 | 41.527 | 164.24 | 1.40396 |  | 2.342971 | 0.9912573
99.206 | 43.695 | 1 | 41.693 | 164.21 | 1.40404 |  | 2.324277 | 0.9930506
99.373 | 43.862 | 1 | 41.86 | 164.25 | 1.40391 |  | 2.349202 | 0.9901364
99.54 | 44.029 | 1 | 42.027 | 164.3 | 1.40376 |  | 2.380359 | 0.9867738
99.706 | 44.195 | 1 | 42.193 | 164.27 | 1.40387 |  | 2.361665 | 0.9892397
99.873 | 44.362 | 1 | 42.36 | 164.3 | 1.40384 |  | 2.380359 | 0.9885672
100.04 | 44.529 | 1 | 42.527 | 164.28 | 1.4039 |  | 2.367896 | 0.9899122
100.206 | 44.695 | 1 | 42.693 | 164.33 | 1.40375 |  | 2.399053 | 0.9865496
100.373 | 44.862 | 1 | 42.86 | 164.25 | 1.404 |  | 2.349202 | 0.992154
100.54 | 45.029 | 1 | 43.027 | 164.29 | 1.40385 |  | 2.374128 | 0.9887914
100.707 | 45.196 | 1 | 43.194 | 164.29 | 1.40387 |  | 2.374128 | 0.9892397
100.873 | 45.362 | 1 | 43.36 | 164.3 | 1.40384 |  | 2.380359 | 0.9885672
101.04 | 45.529 | 1 | 43.527 | 164.29 | 1.40388 |  | 2.374128 | 0.9894639
101.206 | 45.695 | 1 | 43.693 | 164.33 | 1.40371 |  | 2.399053 | 0.9856529
101.374 | 45.863 | 1 | 43.861 | 164.32 | 1.40382 |  | 2.392822 | 0.9881188
101.54 | 46.029 | 1 | 44.027 | 164.31 | 1.40388 |  | 2.38659 | 0.9894639
101.707 | 46.196 | 1 | 44.194 | 164.44 | 1.40362 |  | 2.467597 | 0.9836354
101.874 | 46.363 | 1 | 44.361 | 164.49 | 1.40346 |  | 2.498754 | 0.9800486
102.04 | 46.529 | 1 | 44.527 | 164.5 | 1.40347 |  | 2.504985 | 0.9802728
102.207 | 46.696 | 1 | 44.694 | 164.5 | 1.40347 |  | 2.504985 | 0.9802728
102.374 | 46.863 | 1 | 44.861 | 164.49 | 1.40345 |  | 2.498754 | 0.9798244
102.54 | 47.029 | 1 | 45.027 | 164.46 | 1.40356 |  | 2.48006 | 0.9822903
102.707 | 47.196 | 1 | 45.194 | 164.47 | 1.40352 |  | 2.486291 | 0.9813937
102.874 | 47.363 | 1 | 45.361 | 164.48 | 1.40349 |  | 2.492522 | 0.9807211
103.04 | 47.529 | 1 | 45.527 | 164.47 | 1.40356 |  | 2.486291 | 0.9822903
103.207 | 47.696 | 1 | 45.694 | 164.44 | 1.40367 |  | 2.467597 | 0.9847562
103.374 | 47.863 | 1 | 45.861 | 164.52 | 1.40349 |  | 2.517448 | 0.9807211
103.541 | 48.03 | 1 | 46.028 | 164.53 | 1.40346 |  | 2.523679 | 0.9800486
103.707 | 48.196 | 1 | 46.194 | 164.41 | 1.40373 |  | 2.448903 | 0.9861013
103.874 | 48.363 | 1 | 46.361 | 164.35 | 1.40381 |  | 2.411515 | 0.9878947
104.041 | 48.53 | 1 | 46.528 | 164.33 | 1.40391 |  | 2.399053 | 0.9901364
104.207 | 48.696 | 1 | 46.694 | 164.35 | 1.40385 |  | 2.411515 | 0.9887914
104.373 | 48.862 | 1 | 46.86 | 164.39 | 1.40378 |  | 2.436441 | 0.9872221
104.54 | 49.029 | 1 | 47.027 | 164.39 | 1.4038 |  | 2.436441 | 0.9876705
104.707 | 49.196 | 1 | 47.194 | 164.38 | 1.40386 |  | 2.430209 | 0.9890155
104.874 | 49.363 | 1 | 47.361 | 164.39 | 1.40385 |  | 2.436441 | 0.9887914
105.04 | 49.529 | 1 | 47.527 | 164.41 | 1.40377 |  | 2.448903 | 0.986998
105.207 | 49.696 | 1 | 47.694 | 164.4 | 1.40381 |  | 2.442672 | 0.9878947
105.374 | 49.863 | 1 | 47.861 | 164.38 | 1.40392 |  | 2.430209 | 0.9903606
105.541 | 50.03 | 1 | 48.028 | 164.38 | 1.40391 |  | 2.430209 | 0.9901364
105.708 | 50.197 | 1 | 48.195 | 164.39 | 1.40386 |  | 2.436441 | 0.9890155
105.874 | 50.363 | 1 | 48.361 | 164.38 | 1.40389 |  | 2.430209 | 0.989688
106.041 | 50.53 | 1 | 48.528 | 164.41 | 1.40386 |  | 2.448903 | 0.9890155
106.208 | 50.697 | 1 | 48.695 | 164.46 | 1.40369 |  | 2.48006 | 0.9852046
106.374 | 50.863 | 1 | 48.861 | 164.46 | 1.40369 |  | 2.48006 | 0.9852046
106.541 | 51.03 | 1 | 49.028 | 164.44 | 1.4038 |  | 2.467597 | 0.9876705
106.708 | 51.197 | 1 | 49.195 | 164.47 | 1.40371 |  | 2.486291 | 0.9856529
106.875 | 51.364 | 1 | 49.362 | 164.48 | 1.40373 |  | 2.492522 | 0.9861013
107.041 | 51.53 | 1 | 49.528 | 164.48 | 1.40375 |  | 2.492522 | 0.9865496
107.208 | 51.697 | 1 | 49.695 | 164.45 | 1.4039 |  | 2.473829 | 0.9899122
107.375 | 51.864 | 1 | 49.862 | 164.5 | 1.40375 |  | 2.504985 | 0.9865496
107.542 | 52.031 | 1 | 50.029 | 164.5 | 1.40378 |  | 2.504985 | 0.9872221
107.709 | 52.198 | 1 | 50.196 | 164.5 | 1.40376 |  | 2.504985 | 0.9867738
107.875 | 52.364 | 1 | 50.362 | 164.5 | 1.40372 |  | 2.504985 | 0.9858771
108.042 | 52.531 | 1 | 50.529 | 164.43 | 1.40394 |  | 2.461366 | 0.9908089
108.209 | 52.698 | 1 | 50.696 | 164.47 | 1.4038 |  | 2.486291 | 0.9876705
108.375 | 52.864 | 1 | 50.862 | 164.47 | 1.40375 |  | 2.486291 | 0.9865496
108.542 | 53.031 | 1 | 51.029 | 164.46 | 1.40379 |  | 2.48006 | 0.9874463
108.709 | 53.198 | 1 | 51.196 | 164.46 | 1.40383 |  | 2.48006 | 0.988343
108.876 | 53.365 | 1 | 51.363 | 164.49 | 1.40381 |  | 2.498754 | 0.9878947
109.042 | 53.531 | 1 | 51.529 | 164.52 | 1.40374 |  | 2.517448 | 0.9863255
109.209 | 53.698 | 1 | 51.696 | 164.49 | 1.40387 |  | 2.498754 | 0.9892397
109.375 | 53.864 | 1 | 51.862 | 164.55 | 1.40372 |  | 2.536142 | 0.9858771
109.542 | 54.031 | 1 | 52.029 | 164.56 | 1.40374 |  | 2.542373 | 0.9863255
109.709 | 54.198 | 1 | 52.196 | 164.55 | 1.40382 |  | 2.536142 | 0.9881188
109.876 | 54.365 | 1 | 52.363 | 164.59 | 1.40368 |  | 2.561067 | 0.9849804
110.042 | 54.531 | 1 | 52.529 | 164.55 | 1.40379 |  | 2.536142 | 0.9874463
110.209 | 54.698 | 1 | 52.696 | 164.52 | 1.40383 |  | 2.517448 | 0.988343
110.375 | 54.864 | 1 | 52.862 | 164.5 | 1.40387 |  | 2.504985 | 0.9892397
110.542 | 55.031 | 1 | 53.029 | 164.48 | 1.40384 |  | 2.492522 | 0.9885672
110.709 | 55.198 | 1 | 53.196 | 164.46 | 1.40386 |  | 2.48006 | 0.9890155
110.876 | 55.365 | 1 | 53.363 | 164.39 | 1.40402 |  | 2.436441 | 0.9926023
111.042 | 55.531 | 1 | 53.529 | 164.4 | 1.40401 |  | 2.442672 | 0.9923781
111.209 | 55.698 | 1 | 53.696 | 164.44 | 1.40387 |  | 2.467597 | 0.9892397
111.376 | 55.865 | 1 | 53.863 | 164.46 | 1.40382 |  | 2.48006 | 0.9881188
111.542 | 56.031 | 1 | 54.029 | 164.46 | 1.40383 |  | 2.48006 | 0.988343
111.709 | 56.198 | 1 | 54.196 | 164.48 | 1.40378 |  | 2.492522 | 0.9872221
111.876 | 56.365 | 1 | 54.363 | 164.48 | 1.40381 |  | 2.492522 | 0.9878947
112.043 | 56.532 | 1 | 54.53 | 164.48 | 1.40384 |  | 2.492522 | 0.9885672
112.21 | 56.699 | 1 | 54.697 | 164.51 | 1.40377 |  | 2.511216 | 0.986998
112.377 | 56.866 | 1 | 54.864 | 164.48 | 1.40387 |  | 2.492522 | 0.9892397
112.543 | 57.032 | 1 | 55.03 | 164.49 | 1.40385 |  | 2.498754 | 0.9887914
112.71 | 57.199 | 1 | 55.197 | 164.52 | 1.4038 |  | 2.517448 | 0.9876705
112.877 | 57.366 | 1 | 55.364 | 164.49 | 1.40386 |  | 2.498754 | 0.9890155
113.043 | 57.532 | 1 | 55.53 | 164.52 | 1.40374 |  | 2.517448 | 0.9863255
113.21 | 57.699 | 1 | 55.697 | 164.47 | 1.40393 |  | 2.486291 | 0.9905847
113.377 | 57.866 | 1 | 55.864 | 164.48 | 1.40391 |  | 2.492522 | 0.9901364
113.543 | 58.032 | 1 | 56.03 | 164.5 | 1.40384 |  | 2.504985 | 0.9885672
113.71 | 58.199 | 1 | 56.197 | 164.49 | 1.40392 |  | 2.498754 | 0.9903606
113.877 | 58.366 | 1 | 56.364 | 164.52 | 1.40385 |  | 2.517448 | 0.9887914
114.043 | 58.532 | 1 | 56.53 | 164.48 | 1.40399 |  | 2.492522 | 0.9919298
114.21 | 58.699 | 1 | 56.697 | 164.54 | 1.40385 |  | 2.52991 | 0.9887914
114.377 | 58.866 | 1 | 56.864 | 164.57 | 1.40376 |  | 2.548604 | 0.9867738
114.543 | 59.032 | 1 | 57.03 | 164.58 | 1.40377 |  | 2.554835 | 0.986998
114.71 | 59.199 | 1 | 57.197 | 164.57 | 1.40375 |  | 2.548604 | 0.9865496
114.876 | 59.365 | 1 | 57.363 | 164.51 | 1.40393 |  | 2.511216 | 0.9905847
115.043 | 59.532 | 1 | 57.53 | 164.47 | 1.404 |  | 2.486291 | 0.992154
115.21 | 59.699 | 1 | 57.697 | 164.51 | 1.40384 |  | 2.511216 | 0.9885672
115.377 | 59.866 | 1 | 57.864 | 164.51 | 1.40386 |  | 2.511216 | 0.9890155
115.544 | 60.033 | 1 | 58.031 | 164.48 | 1.40394 |  | 2.492522 | 0.9908089
115.711 | 60.2 | 1 | 58.198 | 164.53 | 1.4038 |  | 2.523679 | 0.9876705
115.877 | 60.366 | 1 | 58.364 | 164.53 | 1.40384 |  | 2.523679 | 0.9885672
116.044 | 60.533 | 1 | 58.531 | 164.54 | 1.40384 |  | 2.52991 | 0.9885672
116.211 | 60.7 | 1 | 58.698 | 164.52 | 1.40385 |  | 2.517448 | 0.9887914
116.378 | 60.867 | 1 | 58.865 | 164.54 | 1.40381 |  | 2.52991 | 0.9878947
116.545 | 61.034 | 1 | 59.032 | 164.49 | 1.40399 |  | 2.498754 | 0.9919298
116.712 | 61.201 | 1 | 59.199 | 164.54 | 1.4039 |  | 2.52991 | 0.9899122
116.879 | 61.368 | 1 | 59.366 | 164.59 | 1.40373 |  | 2.561067 | 0.9861013
117.046 | 61.535 | 1 | 59.533 | 164.53 | 1.40396 |  | 2.523679 | 0.9912573
117.213 | 61.702 | 1 | 59.7 | 164.57 | 1.40383 |  | 2.548604 | 0.988343
117.379 | 61.868 | 1 | 59.866 | 164.55 | 1.40396 |  | 2.536142 | 0.9912573
117.546 | 62.035 | 1 | 60.033 | 164.57 | 1.40383 |  | 2.548604 | 0.988343
117.713 | 62.202 | 1 | 60.2 | 164.54 | 1.4039 |  | 2.52991 | 0.9899122
117.879 | 62.368 | 1 | 60.366 | 164.53 | 1.40389 |  | 2.523679 | 0.989688
118.046 | 62.535 | 1 | 60.533 | 164.54 | 1.40385 |  | 2.52991 | 0.9887914
118.213 | 62.702 | 1 | 60.7 | 164.52 | 1.40393 |  | 2.517448 | 0.9905847
118.38 | 62.869 | 1 | 60.867 | 164.57 | 1.40378 |  | 2.548604 | 0.9872221
118.547 | 63.036 | 1 | 61.034 | 164.6 | 1.40376 |  | 2.567298 | 0.9867738
118.714 | 63.203 | 1 | 61.201 | 164.62 | 1.40376 |  | 2.579761 | 0.9867738
118.88 | 63.369 | 1 | 61.367 | 164.6 | 1.40388 |  | 2.567298 | 0.9894639
119.047 | 63.536 | 1 | 61.534 | 164.6 | 1.40392 |  | 2.567298 | 0.9903606
119.214 | 63.703 | 1 | 61.701 | 164.6 | 1.40389 |  | 2.567298 | 0.989688
119.38 | 63.869 | 1 | 61.867 | 164.62 | 1.40383 |  | 2.579761 | 0.988343
119.546 | 64.035 | 1 | 62.033 | 164.64 | 1.40381 |  | 2.592223 | 0.9878947
119.714 | 64.203 | 1 | 62.201 | 164.64 | 1.4038 |  | 2.592223 | 0.9876705
119.88 | 64.369 | 1 | 62.367 | 164.61 | 1.40389 |  | 2.573529 | 0.989688
120.047 | 64.536 | 1 | 62.534 | 164.62 | 1.40395 |  | 2.579761 | 0.9910331
120.214 | 64.703 | 1 | 62.701 | 164.62 | 1.40384 |  | 2.579761 | 0.9885672
120.381 | 64.87 | 1 | 62.868 | 164.62 | 1.40384 |  | 2.579761 | 0.9885672
120.547 | 65.036 | 1 | 63.034 | 164.6 | 1.40393 |  | 2.567298 | 0.9905847
120.714 | 65.203 | 1 | 63.201 | 164.62 | 1.40388 |  | 2.579761 | 0.9894639
120.88 | 65.369 | 1 | 63.367 | 164.6 | 1.40398 |  | 2.567298 | 0.9917056
121.047 | 65.536 | 1 | 63.534 | 164.68 | 1.40375 |  | 2.617149 | 0.9865496
121.214 | 65.703 | 1 | 63.701 | 164.64 | 1.40394 |  | 2.592223 | 0.9908089
121.38 | 65.869 | 1 | 63.867 | 164.69 | 1.40379 |  | 2.62338 | 0.9874463
121.547 | 66.036 | 1 | 64.034 | 164.7 | 1.40383 |  | 2.629611 | 0.988343
121.714 | 66.203 | 1 | 64.201 | 164.66 | 1.40385 |  | 2.604686 | 0.9887914
121.881 | 66.37 | 1 | 64.368 | 164.7 | 1.40373 |  | 2.629611 | 0.9861013
122.047 | 66.536 | 1 | 64.534 | 164.67 | 1.40381 |  | 2.610917 | 0.9878947
122.214 | 66.703 | 1 | 64.701 | 164.65 | 1.40386 |  | 2.598455 | 0.9890155
122.381 | 66.87 | 1 | 64.868 | 164.68 | 1.40372 |  | 2.617149 | 0.9858771
122.548 | 67.037 | 1 | 65.035 | 164.66 | 1.40376 |  | 2.604686 | 0.9867738
122.714 | 67.203 | 1 | 65.201 | 164.66 | 1.40382 |  | 2.604686 | 0.9881188
122.881 | 67.37 | 1 | 65.368 | 164.64 | 1.40389 |  | 2.592223 | 0.989688
123.048 | 67.537 | 1 | 65.535 | 164.65 | 1.40389 |  | 2.598455 | 0.989688
123.215 | 67.704 | 1 | 65.702 | 164.69 | 1.40379 |  | 2.62338 | 0.9874463
123.382 | 67.871 | 1 | 65.869 | 164.64 | 1.4039 |  | 2.592223 | 0.9899122
123.549 | 68.038 | 1 | 66.036 | 164.65 | 1.40386 |  | 2.598455 | 0.9890155
123.715 | 68.204 | 1 | 66.202 | 164.63 | 1.40391 |  | 2.585992 | 0.9901364
123.882 | 68.371 | 1 | 66.369 | 164.66 | 1.40384 |  | 2.604686 | 0.9885672
124.048 | 68.537 | 1 | 66.535 | 164.69 | 1.40381 |  | 2.62338 | 0.9878947
124.215 | 68.704 | 1 | 66.702 | 164.8 | 1.40353 |  | 2.691924 | 0.9816178
124.383 | 68.872 | 1 | 66.87 | 164.82 | 1.40351 |  | 2.704387 | 0.9811695
124.549 | 69.038 | 1 | 67.036 | 164.79 | 1.40361 |  | 2.685693 | 0.9834112
124.716 | 69.205 | 1 | 67.203 | 164.75 | 1.40375 |  | 2.660768 | 0.9865496
124.882 | 69.371 | 1 | 67.369 | 164.74 | 1.4037 |  | 2.654536 | 0.9854288
125.049 | 69.538 | 1 | 67.536 | 164.76 | 1.40367 |  | 2.666999 | 0.9847562
125.216 | 69.705 | 1 | 67.703 | 164.7 | 1.40382 |  | 2.629611 | 0.9881188
125.383 | 69.872 | 1 | 67.87 | 164.77 | 1.40367 |  | 2.67323 | 0.9847562
125.549 | 70.038 | 1 | 68.036 | 164.8 | 1.40365 |  | 2.691924 | 0.9843079
125.716 | 70.205 | 1 | 68.203 | 164.84 | 1.40353 |  | 2.716849 | 0.9816178
125.883 | 70.372 | 1 | 68.37 | 164.8 | 1.40369 |  | 2.691924 | 0.9852046
126.05 | 70.539 | 1 | 68.537 | 164.83 | 1.40363 |  | 2.710618 | 0.9838596
126.216 | 70.705 | 1 | 68.703 | 164.86 | 1.40361 |  | 2.729312 | 0.9834112
126.383 | 70.872 | 1 | 68.87 | 164.9 | 1.40356 |  | 2.754237 | 0.9822903
126.55 | 71.039 | 1 | 69.037 | 164.94 | 1.40347 |  | 2.779163 | 0.9802728
126.717 | 71.206 | 1 | 69.204 | 164.88 | 1.40366 |  | 2.741775 | 0.9845321
126.883 | 71.372 | 1 | 69.37 | 164.9 | 1.40356 |  | 2.754237 | 0.9822903
127.05 | 71.539 | 1 | 69.537 | 164.91 | 1.40355 |  | 2.760469 | 0.9820662
127.217 | 71.706 | 1 | 69.704 | 164.94 | 1.40345 |  | 2.779163 | 0.9798244
127.384 | 71.873 | 1 | 69.871 | 164.94 | 1.40347 |  | 2.779163 | 0.9802728
127.55 | 72.039 | 1 | 70.037 | 164.95 | 1.40347 |  | 2.785394 | 0.9802728
127.717 | 72.206 | 1 | 70.204 | 164.9 | 1.40359 |  | 2.754237 | 0.9829629
127.884 | 72.373 | 1 | 70.371 | 164.97 | 1.40347 |  | 2.797856 | 0.9802728
128.051 | 72.54 | 1 | 70.538 | 164.99 | 1.40336 |  | 2.810319 | 0.9778069
128.218 | 72.707 | 1 | 70.705 | 164.99 | 1.40337 |  | 2.810319 | 0.9780311
128.384 | 72.873 | 1 | 70.871 | 164.93 | 1.40354 |  | 2.772931 | 0.981842
128.551 | 73.04 | 1 | 71.038 | 164.91 | 1.40364 |  | 2.760469 | 0.9840837
128.717 | 73.206 | 1 | 71.204 | 164.91 | 1.40361 |  | 2.760469 | 0.9834112
128.884 | 73.373 | 1 | 71.371 | 164.89 | 1.40367 |  | 2.748006 | 0.9847562
129.05 | 73.539 | 1 | 71.537 | 164.9 | 1.40369 |  | 2.754237 | 0.9852046
129.218 | 73.707 | 1 | 71.705 | 164.91 | 1.4037 |  | 2.760469 | 0.9854288
129.384 | 73.873 | 1 | 71.871 | 164.93 | 1.40368 |  | 2.772931 | 0.9849804
129.551 | 74.04 | 1 | 72.038 | 164.94 | 1.4037 |  | 2.779163 | 0.9854288
129.719 | 74.208 | 1 | 72.206 | 164.98 | 1.40359 |  | 2.804088 | 0.9829629
129.886 | 74.375 | 1 | 72.373 | 164.96 | 1.40368 |  | 2.791625 | 0.9849804
130.052 | 74.541 | 1 | 72.539 | 164.94 | 1.4037 |  | 2.779163 | 0.9854288
130.219 | 74.708 | 1 | 72.706 | 164.93 | 1.40372 |  | 2.772931 | 0.9858771
130.385 | 74.874 | 1 | 72.872 | 164.95 | 1.40363 |  | 2.785394 | 0.9838596
130.552 | 75.041 | 1 | 73.039 | 164.92 | 1.40372 |  | 2.7667 | 0.9858771
130.719 | 75.208 | 1 | 73.206 | 164.96 | 1.40361 |  | 2.791625 | 0.9834112
130.886 | 75.375 | 1 | 73.373 | 164.97 | 1.40359 |  | 2.797856 | 0.9829629
131.053 | 75.542 | 1 | 73.54 | 164.93 | 1.40373 |  | 2.772931 | 0.9861013
131.22 | 75.709 | 1 | 73.707 | 164.97 | 1.40357 |  | 2.797856 | 0.9825145
131.387 | 75.876 | 1 | 73.874 | 164.92 | 1.40371 |  | 2.7667 | 0.9856529
131.553 | 76.042 | 1 | 74.04 | 164.91 | 1.40371 |  | 2.760469 | 0.9856529
131.72 | 76.209 | 1 | 74.207 | 164.89 | 1.4037 |  | 2.748006 | 0.9854288
131.887 | 76.376 | 1 | 74.374 | 164.91 | 1.40364 |  | 2.760469 | 0.9840837
132.054 | 76.543 | 1 | 74.541 | 164.93 | 1.40363 |  | 2.772931 | 0.9838596
132.22 | 76.709 | 1 | 74.707 | 164.91 | 1.40374 |  | 2.760469 | 0.9863255
132.387 | 76.876 | 1 | 74.874 | 164.92 | 1.40378 |  | 2.7667 | 0.9872221
132.554 | 77.043 | 1 | 75.041 | 164.96 | 1.40366 |  | 2.791625 | 0.9845321
132.72 | 77.209 | 1 | 75.207 | 164.98 | 1.40362 |  | 2.804088 | 0.9836354
132.887 | 77.376 | 1 | 75.374 | 165.02 | 1.4035 |  | 2.829013 | 0.9809453
133.054 | 77.543 | 1 | 75.541 | 165.04 | 1.4035 |  | 2.841476 | 0.9809453
133.221 | 77.71 | 1 | 75.708 | 164.99 | 1.40367 |  | 2.810319 | 0.9847562
133.388 | 77.877 | 1 | 75.875 | 164.98 | 1.40365 |  | 2.804088 | 0.9843079
133.555 | 78.044 | 1 | 76.042 | 164.99 | 1.40363 |  | 2.810319 | 0.9838596
133.721 | 78.21 | 1 | 76.208 | 164.98 | 1.40368 |  | 2.804088 | 0.9849804
133.888 | 78.377 | 1 | 76.375 | 164.98 | 1.40362 |  | 2.804088 | 0.9836354
134.055 | 78.544 | 1 | 76.542 | 164.96 | 1.40365 |  | 2.791625 | 0.9843079
134.221 | 78.71 | 1 | 76.708 | 164.98 | 1.40356 |  | 2.804088 | 0.9822903
134.388 | 78.877 | 1 | 76.875 | 164.9 | 1.4038 |  | 2.754237 | 0.9876705
134.554 | 79.043 | 1 | 77.041 | 164.94 | 1.40369 |  | 2.779163 | 0.9852046
134.721 | 79.21 | 1 | 77.208 | 164.95 | 1.40364 |  | 2.785394 | 0.9840837
134.888 | 79.377 | 1 | 77.375 | 164.98 | 1.4036 |  | 2.804088 | 0.983187
135.055 | 79.544 | 1 | 77.542 | 165.02 | 1.40349 |  | 2.829013 | 0.9807211
135.221 | 79.71 | 1 | 77.708 | 165.01 | 1.40355 |  | 2.822782 | 0.9820662
135.388 | 79.877 | 1 | 77.875 | 164.98 | 1.40362 |  | 2.804088 | 0.9836354
135.555 | 80.044 | 1 | 78.042 | 164.97 | 1.40364 |  | 2.797856 | 0.9840837
135.722 | 80.211 | 1 | 78.209 | 164.98 | 1.40356 |  | 2.804088 | 0.9822903
135.888 | 80.377 | 1 | 78.375 | 164.95 | 1.40368 |  | 2.785394 | 0.9849804
136.054 | 80.543 | 1 | 78.541 | 164.95 | 1.40364 |  | 2.785394 | 0.9840837
136.221 | 80.71 | 1 | 78.708 | 164.96 | 1.40362 |  | 2.791625 | 0.9836354
136.388 | 80.877 | 1 | 78.875 | 164.97 | 1.40358 |  | 2.797856 | 0.9827387
136.555 | 81.044 | 1 | 79.042 | 164.92 | 1.40372 |  | 2.7667 | 0.9858771
136.721 | 81.21 | 1 | 79.208 | 164.95 | 1.40369 |  | 2.785394 | 0.9852046
136.888 | 81.377 | 1 | 79.375 | 164.97 | 1.40366 |  | 2.797856 | 0.9845321
137.055 | 81.544 | 1 | 79.542 | 164.98 | 1.40359 |  | 2.804088 | 0.9829629
137.222 | 81.711 | 1 | 79.709 | 164.91 | 1.4038 |  | 2.760469 | 0.9876705
137.388 | 81.877 | 1 | 79.875 | 164.98 | 1.40365 |  | 2.804088 | 0.9843079
137.555 | 82.044 | 1 | 80.042 | 164.95 | 1.40372 |  | 2.785394 | 0.9858771
137.722 | 82.211 | 1 | 80.209 | 164.98 | 1.40368 |  | 2.804088 | 0.9849804
137.888 | 82.377 | 1 | 80.375 | 165.02 | 1.40359 |  | 2.829013 | 0.9829629
138.055 | 82.544 | 1 | 80.542 | 165.02 | 1.4036 |  | 2.829013 | 0.983187
138.222 | 82.711 | 1 | 80.709 | 165.02 | 1.40364 |  | 2.829013 | 0.9840837
138.388 | 82.877 | 1 | 80.875 | 165.03 | 1.40367 |  | 2.835244 | 0.9847562
138.555 | 83.044 | 1 | 81.042 | 165.09 | 1.40348 |  | 2.872632 | 0.980497
138.722 | 83.211 | 1 | 81.209 | 165.02 | 1.40372 |  | 2.829013 | 0.9858771
138.889 | 83.378 | 1 | 81.376 | 165.06 | 1.40358 |  | 2.853938 | 0.9827387
139.055 | 83.544 | 1 | 81.542 | 165.05 | 1.40362 |  | 2.847707 | 0.9836354
139.222 | 83.711 | 1 | 81.709 | 165.05 | 1.40361 |  | 2.847707 | 0.9834112
139.389 | 83.878 | 1 | 81.876 | 165.03 | 1.40373 |  | 2.835244 | 0.9861013
139.555 | 84.044 | 1 | 82.042 | 165.04 | 1.40367 |  | 2.841476 | 0.9847562
139.721 | 84.21 | 1 | 82.208 | 165.04 | 1.40365 |  | 2.841476 | 0.9843079
139.888 | 84.377 | 1 | 82.375 | 165.05 | 1.40364 |  | 2.847707 | 0.9840837
140.055 | 84.544 | 1 | 82.542 | 165.07 | 1.4036 |  | 2.860169 | 0.983187
140.222 | 84.711 | 1 | 82.709 | 165.04 | 1.40367 |  | 2.841476 | 0.9847562
140.388 | 84.877 | 1 | 82.875 | 165.05 | 1.4036 |  | 2.847707 | 0.983187
140.555 | 85.044 | 1 | 83.042 | 165.06 | 1.40355 |  | 2.853938 | 0.9820662
140.722 | 85.211 | 1 | 83.209 | 165.06 | 1.40341 |  | 2.853938 | 0.9789278
140.888 | 85.377 | 1 | 83.375 | 164.96 | 1.4037 |  | 2.791625 | 0.9854288
141.056 | 85.545 | 1 | 83.543 | 164.95 | 1.40367 |  | 2.785394 | 0.9847562
141.222 | 85.711 | 1 | 83.709 | 164.93 | 1.40368 |  | 2.772931 | 0.9849804
141.389 | 85.878 | 1 | 83.876 | 164.91 | 1.40365 |  | 2.760469 | 0.9843079
141.556 | 86.045 | 1 | 84.043 | 164.88 | 1.40369 |  | 2.741775 | 0.9852046
141.723 | 86.212 | 1 | 84.21 | 164.9 | 1.40361 |  | 2.754237 | 0.9834112
141.889 | 86.378 | 1 | 84.376 | 164.89 | 1.40366 |  | 2.748006 | 0.9845321
142.055 | 86.544 | 1 | 84.542 | 164.91 | 1.40358 |  | 2.760469 | 0.9827387
142.222 | 86.711 | 1 | 84.709 | 164.88 | 1.40367 |  | 2.741775 | 0.9847562
142.389 | 86.878 | 1 | 84.876 | 164.85 | 1.40367 |  | 2.723081 | 0.9847562
142.555 | 87.044 | 1 | 85.042 | 164.83 | 1.40376 |  | 2.710618 | 0.9867738
142.722 | 87.211 | 1 | 85.209 | 164.82 | 1.40376 |  | 2.704387 | 0.9867738
142.889 | 87.378 | 1 | 85.376 | 164.83 | 1.4038 |  | 2.710618 | 0.9876705
143.056 | 87.545 | 1 | 85.543 | 164.86 | 1.4037 |  | 2.729312 | 0.9854288
143.222 | 87.711 | 1 | 85.709 | 164.83 | 1.40386 |  | 2.710618 | 0.9890155
143.389 | 87.878 | 1 | 85.876 | 164.85 | 1.40384 |  | 2.723081 | 0.9885672
143.556 | 88.045 | 1 | 86.043 | 164.92 | 1.40371 |  | 2.7667 | 0.9856529
143.722 | 88.211 | 1 | 86.209 | 164.96 | 1.4036 |  | 2.791625 | 0.983187
143.89 | 88.379 | 1 | 86.377 | 164.92 | 1.4037 |  | 2.7667 | 0.9854288
144.056 | 88.545 | 1 | 86.543 | 164.95 | 1.40362 |  | 2.785394 | 0.9836354
144.223 | 88.712 | 1 | 86.71 | 164.96 | 1.40362 |  | 2.791625 | 0.9836354
144.389 | 88.878 | 1 | 86.876 | 164.94 | 1.40369 |  | 2.779163 | 0.9852046
144.556 | 89.045 | 1 | 87.043 | 164.95 | 1.4037 |  | 2.785394 | 0.9854288
144.723 | 89.212 | 1 | 87.21 | 164.97 | 1.40367 |  | 2.797856 | 0.9847562
144.89 | 89.379 | 1 | 87.377 | 164.98 | 1.40369 |  | 2.804088 | 0.9852046
145.057 | 89.546 | 1 | 87.544 | 165.01 | 1.40358 |  | 2.822782 | 0.9827387
145.223 | 89.712 | 1 | 87.71 | 164.96 | 1.40377 |  | 2.791625 | 0.986998
145.39 | 89.879 | 1 | 87.877 | 164.97 | 1.40367 |  | 2.797856 | 0.9847562
145.556 | 90.045 | 1 | 88.043 | 164.98 | 1.40367 |  | 2.804088 | 0.9847562
145.724 | 90.213 | 1 | 88.211 | 164.98 | 1.40361 |  | 2.804088 | 0.9834112
145.891 | 90.38 | 1 | 88.378 | 164.93 | 1.40374 |  | 2.772931 | 0.9863255
146.057 | 90.546 | 1 | 88.544 | 164.92 | 1.4038 |  | 2.7667 | 0.9876705
146.223 | 90.712 | 1 | 88.71 | 164.95 | 1.40367 |  | 2.785394 | 0.9847562
146.39 | 90.879 | 1 | 88.877 | 164.96 | 1.40368 |  | 2.791625 | 0.9849804
146.557 | 91.046 | 1 | 89.044 | 164.98 | 1.40365 |  | 2.804088 | 0.9843079
146.724 | 91.213 | 1 | 89.211 | 165 | 1.40357 |  | 2.81655 | 0.9825145
146.89 | 91.379 | 1 | 89.377 | 164.94 | 1.40377 |  | 2.779163 | 0.986998
147.057 | 91.546 | 1 | 89.544 | 164.92 | 1.4038 |  | 2.7667 | 0.9876705
147.224 | 91.713 | 1 | 89.711 | 164.92 | 1.40381 |  | 2.7667 | 0.9878947
147.39 | 91.879 | 1 | 89.877 | 164.95 | 1.4038 |  | 2.785394 | 0.9876705
147.557 | 92.046 | 1 | 90.044 | 165.03 | 1.4036 |  | 2.835244 | 0.983187
147.724 | 92.213 | 1 | 90.211 | 164.99 | 1.40377 |  | 2.810319 | 0.986998
147.891 | 92.38 | 1 | 90.378 | 165.03 | 1.40367 |  | 2.835244 | 0.9847562
148.057 | 92.546 | 1 | 90.544 | 165.03 | 1.40371 |  | 2.835244 | 0.9856529
148.224 | 92.713 | 1 | 90.711 | 165.01 | 1.40376 |  | 2.822782 | 0.9867738
148.391 | 92.88 | 1 | 90.878 | 165.02 | 1.40378 |  | 2.829013 | 0.9872221
148.557 | 93.046 | 1 | 91.044 | 165.06 | 1.40367 |  | 2.853938 | 0.9847562
148.724 | 93.213 | 1 | 91.211 | 165.08 | 1.40365 |  | 2.866401 | 0.9843079
148.891 | 93.38 | 1 | 91.378 | 165.07 | 1.4037 |  | 2.860169 | 0.9854288
149.058 | 93.547 | 1 | 91.545 | 165.1 | 1.40366 |  | 2.878863 | 0.9845321
149.224 | 93.713 | 1 | 91.711 | 165.09 | 1.4037 |  | 2.872632 | 0.9854288
149.391 | 93.88 | 1 | 91.878 | 165.11 | 1.40367 |  | 2.885095 | 0.9847562
149.558 | 94.047 | 1 | 92.045 | 165.11 | 1.40369 |  | 2.885095 | 0.9852046
149.725 | 94.214 | 1 | 92.212 | 165.11 | 1.4036 |  | 2.885095 | 0.983187
149.892 | 94.381 | 1 | 92.379 | 165.06 | 1.40372 |  | 2.853938 | 0.9858771
150.058 | 94.547 | 1 | 92.545 | 165.03 | 1.40365 |  | 2.835244 | 0.9843079
150.225 | 94.714 | 1 | 92.712 | 165.01 | 1.40364 |  | 2.822782 | 0.9840837
150.391 | 94.88 | 1 | 92.878 | 164.97 | 1.40372 |  | 2.797856 | 0.9858771
150.558 | 95.047 | 1 | 93.045 | 164.92 | 1.40383 |  | 2.7667 | 0.988343
150.725 | 95.214 | 1 | 93.212 | 164.92 | 1.40379 |  | 2.7667 | 0.9874463
150.892 | 95.381 | 1 | 93.379 | 164.93 | 1.40374 |  | 2.772931 | 0.9863255
151.058 | 95.547 | 1 | 93.545 | 164.97 | 1.40362 |  | 2.797856 | 0.9836354
151.225 | 95.714 | 1 | 93.712 | 164.97 | 1.40368 |  | 2.797856 | 0.9849804
151.392 | 95.881 | 1 | 93.879 | 164.97 | 1.40371 |  | 2.797856 | 0.9856529
151.558 | 96.047 | 1 | 94.045 | 164.96 | 1.40379 |  | 2.791625 | 0.9874463
151.725 | 96.214 | 1 | 94.212 | 165 | 1.40374 |  | 2.81655 | 0.9863255
151.892 | 96.381 | 1 | 94.379 | 165.01 | 1.40374 |  | 2.822782 | 0.9863255
152.058 | 96.547 | 1 | 94.545 | 165.04 | 1.40375 |  | 2.841476 | 0.9865496
152.225 | 96.714 | 1 | 94.712 | 165.06 | 1.40368 |  | 2.853938 | 0.9849804
152.392 | 96.881 | 1 | 94.879 | 165.05 | 1.40372 |  | 2.847707 | 0.9858771
152.559 | 97.048 | 1 | 95.046 | 165.05 | 1.40368 |  | 2.847707 | 0.9849804
152.726 | 97.215 | 1 | 95.213 | 165.06 | 1.40372 |  | 2.853938 | 0.9858771
152.892 | 97.381 | 1 | 95.379 | 165.04 | 1.40377 |  | 2.841476 | 0.986998
153.059 | 97.548 | 1 | 95.546 | 165.08 | 1.40361 |  | 2.866401 | 0.9834112
153.225 | 97.714 | 1 | 95.712 | 165.08 | 1.40361 |  | 2.866401 | 0.9834112
153.393 | 97.882 | 1 | 95.88 | 165.04 | 1.40378 |  | 2.841476 | 0.9872221
153.559 | 98.048 | 1 | 96.046 | 165.07 | 1.40369 |  | 2.860169 | 0.9852046
153.726 | 98.215 | 1 | 96.213 | 165.09 | 1.40364 |  | 2.872632 | 0.9840837
153.893 | 98.382 | 1 | 96.38 | 165.06 | 1.40366 |  | 2.853938 | 0.9845321
154.059 | 98.548 | 1 | 96.546 | 165.06 | 1.40362 |  | 2.853938 | 0.9836354
154.226 | 98.715 | 1 | 96.713 | 165.04 | 1.4037 |  | 2.841476 | 0.9854288
154.393 | 98.882 | 1 | 96.88 | 165.07 | 1.40357 |  | 2.860169 | 0.9825145
154.56 | 99.049 | 1 | 97.047 | 165.04 | 1.4037 |  | 2.841476 | 0.9854288
154.726 | 99.215 | 1 | 97.213 | 165 | 1.4037 |  | 2.81655 | 0.9854288
154.893 | 99.382 | 1 | 97.38 | 164.95 | 1.40381 |  | 2.785394 | 0.9878947
155.06 | 99.549 | 1 | 97.547 | 164.95 | 1.40384 |  | 2.785394 | 0.9885672
155.227 | 99.716 | 1 | 97.714 | 164.99 | 1.40369 |  | 2.810319 | 0.9852046
155.393 | 99.882 | 1 | 97.88 | 164.99 | 1.40373 |  | 2.810319 | 0.9861013
155.56 | 100.049 | 1 | 98.047 | 164.98 | 1.40375 |  | 2.804088 | 0.9865496
155.727 | 100.216 | 1 | 98.214 | 165.04 | 1.4036 |  | 2.841476 | 0.983187
155.894 | 100.383 | 1 | 98.381 | 165.04 | 1.40365 |  | 2.841476 | 0.9843079
156.06 | 100.549 | 1 | 98.547 | 165.01 | 1.40375 |  | 2.822782 | 0.9865496
156.227 | 100.716 | 1 | 98.714 | 165.02 | 1.40374 |  | 2.829013 | 0.9863255
156.394 | 100.883 | 1 | 98.881 | 165.02 | 1.40366 |  | 2.829013 | 0.9845321
156.561 | 101.05 | 1 | 99.048 | 165.03 | 1.40372 |  | 2.835244 | 0.9858771
156.728 | 101.217 | 1 | 99.215 | 165.03 | 1.40372 |  | 2.835244 | 0.9858771
156.894 | 101.383 | 1 | 99.381 | 165.02 | 1.40377 |  | 2.829013 | 0.986998
157.061 | 101.55 | 1 | 99.548 | 165.02 | 1.40382 |  | 2.829013 | 0.9881188
157.227 | 101.716 | 1 | 99.714 | 165.04 | 1.40381 |  | 2.841476 | 0.9878947
157.394 | 101.883 | 1 | 99.881 | 165.1 | 1.4037 |  | 2.878863 | 0.9854288
157.561 | 102.05 | 1 | 100.048 | 165.13 | 1.40361 |  | 2.897557 | 0.9834112
157.728 | 102.217 | 1 | 100.215 | 165.1 | 1.40373 |  | 2.878863 | 0.9861013
157.895 | 102.384 | 1 | 100.382 | 165.1 | 1.40367 |  | 2.878863 | 0.9847562
158.061 | 102.55 | 1 | 100.548 | 165.09 | 1.40367 |  | 2.872632 | 0.9847562
158.228 | 102.717 | 1 | 100.715 | 165.07 | 1.40369 |  | 2.860169 | 0.9852046
158.394 | 102.883 | 1 | 100.881 | 165.1 | 1.40363 |  | 2.878863 | 0.9838596
158.561 | 103.05 | 1 | 101.048 | 165.08 | 1.4037 |  | 2.866401 | 0.9854288
158.728 | 103.217 | 1 | 101.215 | 165.11 | 1.40363 |  | 2.885095 | 0.9838596
158.895 | 103.384 | 1 | 101.382 | 165.08 | 1.40365 |  | 2.866401 | 0.9843079
159.061 | 103.55 | 1 | 101.548 | 165.06 | 1.40375 |  | 2.853938 | 0.9865496
159.228 | 103.717 | 1 | 101.715 | 165.07 | 1.4037 |  | 2.860169 | 0.9854288
159.395 | 103.884 | 1 | 101.882 | 165.03 | 1.40381 |  | 2.835244 | 0.9878947
159.561 | 104.05 | 1 | 102.048 | 165.08 | 1.40367 |  | 2.866401 | 0.9847562
159.728 | 104.217 | 1 | 102.215 | 165.08 | 1.40372 |  | 2.866401 | 0.9858771
159.895 | 104.384 | 1 | 102.382 | 165.04 | 1.40385 |  | 2.841476 | 0.9887914
160.062 | 104.551 | 1 | 102.549 | 165.07 | 1.40377 |  | 2.860169 | 0.986998
160.229 | 104.718 | 1 | 102.716 | 165.1 | 1.40375 |  | 2.878863 | 0.9865496
160.395 | 104.884 | 1 | 102.882 | 165.1 | 1.4038 |  | 2.878863 | 0.9876705
160.562 | 105.051 | 1 | 103.049 | 165.13 | 1.4037 |  | 2.897557 | 0.9854288
160.729 | 105.218 | 1 | 103.216 | 165.15 | 1.40365 |  | 2.91002 | 0.9843079
160.895 | 105.384 | 1 | 103.382 | 165.13 | 1.40365 |  | 2.897557 | 0.9843079
161.062 | 105.551 | 1 | 103.549 | 165.14 | 1.40358 |  | 2.903789 | 0.9827387
161.229 | 105.718 | 1 | 103.716 | 165.12 | 1.4037 |  | 2.891326 | 0.9854288
161.396 | 105.885 | 1 | 103.883 | 165.09 | 1.40373 |  | 2.872632 | 0.9861013
161.562 | 106.051 | 1 | 104.049 | 165.12 | 1.40362 |  | 2.891326 | 0.9836354
161.729 | 106.218 | 1 | 104.216 | 165.04 | 1.40383 |  | 2.841476 | 0.988343
161.895 | 106.384 | 1 | 104.382 | 165.05 | 1.40373 |  | 2.847707 | 0.9861013
162.062 | 106.551 | 1 | 104.549 | 164.98 | 1.40385 |  | 2.804088 | 0.9887914
162.228 | 106.717 | 1 | 104.715 | 164.99 | 1.40385 |  | 2.810319 | 0.9887914
162.396 | 106.885 | 1 | 104.883 | 165 | 1.40383 |  | 2.81655 | 0.988343
162.562 | 107.051 | 1 | 105.049 | 165.01 | 1.40383 |  | 2.822782 | 0.988343
162.729 | 107.218 | 1 | 105.216 | 165.06 | 1.40373 |  | 2.853938 | 0.9861013
162.896 | 107.385 | 1 | 105.383 | 165.1 | 1.40366 |  | 2.878863 | 0.9845321
163.063 | 107.552 | 1 | 105.55 | 165.12 | 1.40366 |  | 2.891326 | 0.9845321
163.229 | 107.718 | 1 | 105.716 | 165.11 | 1.40369 |  | 2.885095 | 0.9852046
163.396 | 107.885 | 1 | 105.883 | 165.12 | 1.40367 |  | 2.891326 | 0.9847562
163.563 | 108.052 | 1 | 106.05 | 165.1 | 1.40365 |  | 2.878863 | 0.9843079
163.729 | 108.218 | 1 | 106.216 | 165.05 | 1.40379 |  | 2.847707 | 0.9874463
163.896 | 108.385 | 1 | 106.383 | 165.05 | 1.40379 |  | 2.847707 | 0.9874463
164.063 | 108.552 | 1 | 106.55 | 165.07 | 1.40374 |  | 2.860169 | 0.9863255
164.23 | 108.719 | 1 | 106.717 | 165.09 | 1.40367 |  | 2.872632 | 0.9847562
164.396 | 108.885 | 1 | 106.883 | 165.03 | 1.40392 |  | 2.835244 | 0.9903606
164.563 | 109.052 | 1 | 107.05 | 165.11 | 1.40368 |  | 2.885095 | 0.9849804
164.729 | 109.218 | 1 | 107.216 | 165.13 | 1.40371 |  | 2.897557 | 0.9856529
164.897 | 109.386 | 1 | 107.384 | 165.15 | 1.40366 |  | 2.91002 | 0.9845321
165.063 | 109.552 | 1 | 107.55 | 165.14 | 1.40375 |  | 2.903789 | 0.9865496
165.23 | 109.719 | 1 | 107.717 | 165.19 | 1.40361 |  | 2.934945 | 0.9834112
165.397 | 109.886 | 1 | 107.884 | 165.2 | 1.40357 |  | 2.941176 | 0.9825145
165.564 | 110.053 | 1 | 108.051 | 165.08 | 1.40387 |  | 2.866401 | 0.9892397
165.731 | 110.22 | 1 | 108.218 | 165.12 | 1.40377 |  | 2.891326 | 0.986998
165.897 | 110.386 | 1 | 108.384 | 165.14 | 1.40368 |  | 2.903789 | 0.9849804
166.064 | 110.553 | 1 | 108.551 | 165.1 | 1.4038 |  | 2.878863 | 0.9876705
166.231 | 110.72 | 1 | 108.718 | 165.15 | 1.40361 |  | 2.91002 | 0.9834112
166.398 | 110.887 | 1 | 108.885 | 165.18 | 1.40356 |  | 2.928714 | 0.9822903
166.564 | 111.053 | 1 | 109.051 | 165.16 | 1.40365 |  | 2.916251 | 0.9843079
166.731 | 111.22 | 1 | 109.218 | 165.12 | 1.40374 |  | 2.891326 | 0.9863255
166.898 | 111.387 | 1 | 109.385 | 165.11 | 1.40375 |  | 2.885095 | 0.9865496
167.064 | 111.553 | 1 | 109.551 | 165.1 | 1.40381 |  | 2.878863 | 0.9878947
167.231 | 111.72 | 1 | 109.718 | 165.17 | 1.40371 |  | 2.922483 | 0.9856529
167.398 | 111.887 | 1 | 109.885 | 165.15 | 1.40375 |  | 2.91002 | 0.9865496
167.565 | 112.054 | 1 | 110.052 | 165.18 | 1.40375 |  | 2.928714 | 0.9865496
167.731 | 112.22 | 1 | 110.218 | 165.25 | 1.40358 |  | 2.972333 | 0.9827387
167.898 | 112.387 | 1 | 110.385 | 165.18 | 1.40382 |  | 2.928714 | 0.9881188
168.064 | 112.553 | 1 | 110.551 | 165.24 | 1.40367 |  | 2.966102 | 0.9847562
168.231 | 112.72 | 1 | 110.718 | 165.27 | 1.40361 |  | 2.984796 | 0.9834112
168.398 | 112.887 | 1 | 110.885 | 165.26 | 1.40367 |  | 2.978564 | 0.9847562
168.564 | 113.053 | 1 | 111.051 | 165.27 | 1.40365 |  | 2.984796 | 0.9843079
168.731 | 113.22 | 1 | 111.218 | 165.28 | 1.40366 |  | 2.991027 | 0.9845321
168.898 | 113.387 | 1 | 111.385 | 165.26 | 1.40368 |  | 2.978564 | 0.9849804
169.064 | 113.553 | 1 | 111.551 | 165.29 | 1.40361 |  | 2.997258 | 0.9834112
169.231 | 113.72 | 1 | 111.718 | 165.28 | 1.40367 |  | 2.991027 | 0.9847562
169.398 | 113.887 | 1 | 111.885 | 165.25 | 1.40367 |  | 2.972333 | 0.9847562
169.564 | 114.053 | 1 | 112.051 | 165.23 | 1.40375 |  | 2.95987 | 0.9865496
169.731 | 114.22 | 1 | 112.218 | 165.26 | 1.40366 |  | 2.978564 | 0.9845321
169.898 | 114.387 | 1 | 112.385 | 165.29 | 1.40362 |  | 2.997258 | 0.9836354
170.065 | 114.554 | 1 | 112.552 | 165.29 | 1.40364 |  | 2.997258 | 0.9840837
170.231 | 114.72 | 1 | 112.718 | 165.28 | 1.40363 |  | 2.991027 | 0.9838596
170.398 | 114.887 | 1 | 112.885 | 165.23 | 1.40366 |  | 2.95987 | 0.9845321
170.565 | 115.054 | 1 | 113.052 | 165.21 | 1.40374 |  | 2.947408 | 0.9863255
170.732 | 115.221 | 1 | 113.219 | 165.25 | 1.40366 |  | 2.972333 | 0.9845321
170.899 | 115.388 | 1 | 113.386 | 165.24 | 1.40379 |  | 2.966102 | 0.9874463
171.066 | 115.555 | 1 | 113.553 | 165.22 | 1.40373 |  | 2.953639 | 0.9861013
171.233 | 115.722 | 1 | 113.72 | 165.24 | 1.40368 |  | 2.966102 | 0.9849804
171.399 | 115.888 | 1 | 113.886 | 165.21 | 1.40367 |  | 2.947408 | 0.9847562
171.566 | 116.055 | 1 | 114.053 | 165.2 | 1.40372 |  | 2.941176 | 0.9858771
171.733 | 116.222 | 1 | 114.22 | 165.2 | 1.40363 |  | 2.941176 | 0.9838596
171.899 | 116.388 | 1 | 114.386 | 165.19 | 1.40366 |  | 2.934945 | 0.9845321
172.065 | 116.554 | 1 | 114.552 | 165.18 | 1.4037 |  | 2.928714 | 0.9854288
172.233 | 116.722 | 1 | 114.72 | 165.12 | 1.40385 |  | 2.891326 | 0.9887914
172.399 | 116.888 | 1 | 114.886 | 165.16 | 1.40371 |  | 2.916251 | 0.9856529
172.566 | 117.055 | 1 | 115.053 | 165.2 | 1.40367 |  | 2.941176 | 0.9847562
172.732 | 117.221 | 1 | 115.219 | 165.16 | 1.40377 |  | 2.916251 | 0.986998
172.899 | 117.388 | 1 | 115.386 | 165.2 | 1.4037 |  | 2.941176 | 0.9854288
173.066 | 117.555 | 1 | 115.553 | 165.18 | 1.40374 |  | 2.928714 | 0.9863255
173.232 | 117.721 | 1 | 115.719 | 165.2 | 1.40376 |  | 2.941176 | 0.9867738
173.399 | 117.888 | 1 | 115.886 | 165.26 | 1.40366 |  | 2.978564 | 0.9845321
173.566 | 118.055 | 1 | 116.053 | 165.26 | 1.40366 |  | 2.978564 | 0.9845321
173.733 | 118.222 | 1 | 116.22 | 165.28 | 1.40354 |  | 2.991027 | 0.981842
173.9 | 118.389 | 1 | 116.387 | 165.22 | 1.40371 |  | 2.953639 | 0.9856529
174.066 | 118.555 | 1 | 116.553 | 165.17 | 1.40386 |  | 2.922483 | 0.9890155
174.233 | 118.722 | 1 | 116.72 | 165.25 | 1.40367 |  | 2.972333 | 0.9847562
174.4 | 118.889 | 1 | 116.887 | 165.19 | 1.40388 |  | 2.934945 | 0.9894639
174.567 | 119.056 | 1 | 117.054 | 165.23 | 1.40374 |  | 2.95987 | 0.9863255
174.733 | 119.222 | 1 | 117.22 | 165.27 | 1.40365 |  | 2.984796 | 0.9843079
174.9 | 119.389 | 1 | 117.387 | 165.23 | 1.40373 |  | 2.95987 | 0.9861013
175.067 | 119.556 | 1 | 117.554 | 165.23 | 1.40374 |  | 2.95987 | 0.9863255
175.234 | 119.723 | 1 | 117.721 | 165.21 | 1.40372 |  | 2.947408 | 0.9858771
175.4 | 119.889 | 1 | 117.887 | 165.21 | 1.40362 |  | 2.947408 | 0.9836354
175.568 | 120.057 | 1 | 118.055 | 165.15 | 1.40379 |  | 2.91002 | 0.9874463
175.734 | 120.223 | 1 | 118.221 | 165.16 | 1.4037 |  | 2.916251 | 0.9854288
175.901 | 120.39 | 1 | 118.388 | 165.1 | 1.4039 |  | 2.878863 | 0.9899122
176.068 | 120.557 | 1 | 118.555 | 165.13 | 1.4038 |  | 2.897557 | 0.9876705
176.236 | 120.725 | 1 | 118.723 | 165.14 | 1.40382 |  | 2.903789 | 0.9881188
176.402 | 120.891 | 1 | 118.889 | 165.19 | 1.40374 |  | 2.934945 | 0.9863255
176.569 | 121.058 | 1 | 119.056 | 165.13 | 1.40395 |  | 2.897557 | 0.9910331
176.736 | 121.225 | 1 | 119.223 | 165.2 | 1.40378 |  | 2.941176 | 0.9872221
176.902 | 121.391 | 1 | 119.389 | 165.18 | 1.40385 |  | 2.928714 | 0.9887914
177.069 | 121.558 | 1 | 119.556 | 165.15 | 1.40398 |  | 2.91002 | 0.9917056
177.236 | 121.725 | 1 | 119.723 | 165.18 | 1.40389 |  | 2.928714 | 0.989688
177.403 | 121.892 | 1 | 119.89 | 165.23 | 1.40376 |  | 2.95987 | 0.9867738
177.569 | 122.058 | 1 | 120.056 | 165.27 | 1.4037 |  | 2.984796 | 0.9854288
177.737 | 122.226 | 1 | 120.224 | 165.23 | 1.40385 |  | 2.95987 | 0.9887914
177.904 | 122.393 | 1 | 120.391 | 165.27 | 1.40376 |  | 2.984796 | 0.9867738
178.07 | 122.559 | 1 | 120.557 | 165.29 | 1.4037 |  | 2.997258 | 0.9854288
178.237 | 122.726 | 1 | 120.724 | 165.26 | 1.40379 |  | 2.978564 | 0.9874463
178.404 | 122.893 | 1 | 120.891 | 165.27 | 1.4038 |  | 2.984796 | 0.9876705
178.57 | 123.059 | 1 | 121.057 | 165.29 | 1.40379 |  | 2.997258 | 0.9874463
178.737 | 123.226 | 1 | 121.224 | 165.3 | 1.40378 |  | 3.00349 | 0.9872221
178.904 | 123.393 | 1 | 121.391 | 165.31 | 1.4038 |  | 3.009721 | 0.9876705
179.07 | 123.559 | 1 | 121.557 | 165.34 | 1.40369 |  | 3.028415 | 0.9852046
179.237 | 123.726 | 1 | 121.724 | 165.37 | 1.40363 |  | 3.047109 | 0.9838596
179.404 | 123.893 | 1 | 121.891 | 165.38 | 1.4036 |  | 3.05334 | 0.983187
179.571 | 124.06 | 1 | 122.058 | 165.36 | 1.40367 |  | 3.040877 | 0.9847562
179.737 | 124.226 | 1 | 122.224 | 165.29 | 1.40376 |  | 2.997258 | 0.9867738
179.904 | 124.393 | 1 | 122.391 | 165.28 | 1.40374 |  | 2.991027 | 0.9863255
180.07 | 124.559 | 1 | 122.557 | 165.25 | 1.4039 |  | 2.972333 | 0.9899122
180.237 | 124.726 | 1 | 122.724 | 165.29 | 1.40379 |  | 2.997258 | 0.9874463
180.404 | 124.893 | 1 | 122.891 | 165.24 | 1.40401 |  | 2.966102 | 0.9923781
180.57 | 125.059 | 1 | 123.057 | 165.29 | 1.40384 |  | 2.997258 | 0.9885672
180.737 | 125.226 | 1 | 123.224 | 165.31 | 1.40379 |  | 3.009721 | 0.9874463
180.904 | 125.393 | 1 | 123.391 | 165.36 | 1.40364 |  | 3.040877 | 0.9840837
181.07 | 125.559 | 1 | 123.557 | 165.32 | 1.40371 |  | 3.015952 | 0.9856529
181.238 | 125.727 | 1 | 123.725 | 165.34 | 1.40367 |  | 3.028415 | 0.9847562
181.405 | 125.894 | 1 | 123.892 | 165.33 | 1.40371 |  | 3.022183 | 0.9856529
181.571 | 126.06 | 1 | 124.058 | 165.33 | 1.4037 |  | 3.022183 | 0.9854288
181.738 | 126.227 | 1 | 124.225 | 165.36 | 1.40367 |  | 3.040877 | 0.9847562
181.905 | 126.394 | 1 | 124.392 | 165.34 | 1.40371 |  | 3.028415 | 0.9856529
182.072 | 126.561 | 1 | 124.559 | 165.28 | 1.40383 |  | 2.991027 | 0.988343
182.239 | 126.728 | 1 | 124.726 | 165.26 | 1.40385 |  | 2.978564 | 0.9887914
182.405 | 126.894 | 1 | 124.892 | 165.28 | 1.40381 |  | 2.991027 | 0.9878947
182.572 | 127.061 | 1 | 125.059 | 165.23 | 1.40382 |  | 2.95987 | 0.9881188
182.738 | 127.227 | 1 | 125.225 | 165.3 | 1.40363 |  | 3.00349 | 0.9838596
182.905 | 127.394 | 1 | 125.392 | 165.29 | 1.4037 |  | 2.997258 | 0.9854288
183.072 | 127.561 | 1 | 125.559 | 165.29 | 1.40376 |  | 2.997258 | 0.9867738
183.239 | 127.728 | 1 | 125.726 | 165.29 | 1.40372 |  | 2.997258 | 0.9858771
183.405 | 127.894 | 1 | 125.892 | 165.32 | 1.40366 |  | 3.015952 | 0.9845321
183.572 | 128.061 | 1 | 126.059 | 165.34 | 1.40369 |  | 3.028415 | 0.9852046
183.738 | 128.227 | 1 | 126.225 | 165.34 | 1.40368 |  | 3.028415 | 0.9849804
183.905 | 128.394 | 1 | 126.392 | 165.32 | 1.40365 |  | 3.015952 | 0.9843079
184.071 | 128.56 | 1 | 126.558 | 165.29 | 1.40371 |  | 2.997258 | 0.9856529
184.238 | 128.727 | 1 | 126.725 | 165.25 | 1.40378 |  | 2.972333 | 0.9872221
184.405 | 128.894 | 1 | 126.892 | 165.25 | 1.40373 |  | 2.972333 | 0.9861013
184.571 | 129.06 | 1 | 127.058 | 165.23 | 1.40374 |  | 2.95987 | 0.9863255
184.738 | 129.227 | 1 | 127.225 | 165.27 | 1.40368 |  | 2.984796 | 0.9849804
184.905 | 129.394 | 1 | 127.392 | 165.25 | 1.40372 |  | 2.972333 | 0.9858771
185.072 | 129.561 | 1 | 127.559 | 165.2 | 1.40385 |  | 2.941176 | 0.9887914
185.238 | 129.727 | 1 | 127.725 | 165.21 | 1.40381 |  | 2.947408 | 0.9878947
185.405 | 129.894 | 1 | 127.892 | 165.21 | 1.40374 |  | 2.947408 | 0.9863255
185.576 | 130.065 | 1 | 128.063 | 165.24 | 1.40377 |  | 2.966102 | 0.986998
185.745 | 130.234 | 1 | 128.232 | 165.26 | 1.40376 |  | 2.978564 | 0.9867738
185.912 | 130.401 | 1 | 128.399 | 165.32 | 1.40361 |  | 3.015952 | 0.9834112
186.078 | 130.567 | 1 | 128.565 | 165.3 | 1.40363 |  | 3.00349 | 0.9838596
186.246 | 130.735 | 1 | 128.733 | 165.25 | 1.40374 |  | 2.972333 | 0.9863255
186.413 | 130.902 | 1 | 128.9 | 165.18 | 1.40388 |  | 2.928714 | 0.9894639
186.58 | 131.069 | 1 | 129.067 | 165.22 | 1.4039 |  | 2.953639 | 0.9899122
186.746 | 131.235 | 1 | 129.233 | 165.23 | 1.40382 |  | 2.95987 | 0.9881188
186.913 | 131.402 | 1 | 129.4 | 165.27 | 1.4038 |  | 2.984796 | 0.9876705
187.08 | 131.569 | 1 | 129.567 | 165.3 | 1.40375 |  | 3.00349 | 0.9865496
187.246 | 131.735 | 1 | 129.733 | 165.3 | 1.40374 |  | 3.00349 | 0.9863255
187.413 | 131.902 | 1 | 129.9 | 165.26 | 1.40384 |  | 2.978564 | 0.9885672
187.58 | 132.069 | 1 | 130.067 | 165.28 | 1.40382 |  | 2.991027 | 0.9881188
187.746 | 132.235 | 1 | 130.233 | 165.27 | 1.40388 |  | 2.984796 | 0.9894639
187.913 | 132.402 | 1 | 130.4 | 165.31 | 1.40383 |  | 3.009721 | 0.988343
188.08 | 132.569 | 1 | 130.567 | 165.33 | 1.40375 |  | 3.022183 | 0.9865496
188.247 | 132.736 | 1 | 130.734 | 165.37 | 1.40374 |  | 3.047109 | 0.9863255
188.414 | 132.903 | 1 | 130.901 | 165.39 | 1.40362 |  | 3.059571 | 0.9836354
188.58 | 133.069 | 1 | 131.067 | 165.39 | 1.40368 |  | 3.059571 | 0.9849804
188.747 | 133.236 | 1 | 131.234 | 165.36 | 1.40379 |  | 3.040877 | 0.9874463
188.914 | 133.403 | 1 | 131.401 | 165.38 | 1.40374 |  | 3.05334 | 0.9863255
189.081 | 133.57 | 1 | 131.568 | 165.36 | 1.40373 |  | 3.040877 | 0.9861013
189.248 | 133.737 | 1 | 131.735 | 165.35 | 1.40381 |  | 3.034646 | 0.9878947
189.414 | 133.903 | 1 | 131.901 | 165.35 | 1.40374 |  | 3.034646 | 0.9863255
189.581 | 134.07 | 1 | 132.068 | 165.34 | 1.40373 |  | 3.028415 | 0.9861013
189.748 | 134.237 | 1 | 132.235 | 165.28 | 1.40393 |  | 2.991027 | 0.9905847
189.914 | 134.403 | 1 | 132.401 | 165.3 | 1.40382 |  | 3.00349 | 0.9881188
190.081 | 134.57 | 1 | 132.568 | 165.33 | 1.40377 |  | 3.022183 | 0.986998
190.248 | 134.737 | 1 | 132.735 | 165.31 | 1.40375 |  | 3.009721 | 0.9865496
190.415 | 134.904 | 1 | 132.902 | 165.3 | 1.40377 |  | 3.00349 | 0.986998
190.582 | 135.071 | 1 | 133.069 | 165.31 | 1.40374 |  | 3.009721 | 0.9863255
190.748 | 135.237 | 1 | 133.235 | 165.28 | 1.40384 |  | 2.991027 | 0.9885672
190.915 | 135.404 | 1 | 133.402 | 165.34 | 1.40371 |  | 3.028415 | 0.9856529
191.081 | 135.57 | 1 | 133.568 | 165.26 | 1.40392 |  | 2.978564 | 0.9903606
191.248 | 135.737 | 1 | 133.735 | 165.3 | 1.40378 |  | 3.00349 | 0.9872221
191.415 | 135.904 | 1 | 133.902 | 165.24 | 1.40389 |  | 2.966102 | 0.989688
191.582 | 136.071 | 1 | 134.069 | 165.24 | 1.40382 |  | 2.966102 | 0.9881188
191.749 | 136.238 | 1 | 134.236 | 165.26 | 1.40384 |  | 2.978564 | 0.9885672
191.916 | 136.405 | 1 | 134.403 | 165.26 | 1.40381 |  | 2.978564 | 0.9878947
192.083 | 136.572 | 1 | 134.57 | 165.22 | 1.40393 |  | 2.953639 | 0.9905847
192.249 | 136.738 | 1 | 134.736 | 165.27 | 1.40377 |  | 2.984796 | 0.986998
192.416 | 136.905 | 1 | 134.903 | 165.28 | 1.4038 |  | 2.991027 | 0.9876705
192.583 | 137.072 | 1 | 135.07 | 165.29 | 1.40376 |  | 2.997258 | 0.9867738
192.75 | 137.239 | 1 | 135.237 | 165.21 | 1.40392 |  | 2.947408 | 0.9903606
192.917 | 137.406 | 1 | 135.404 | 165.28 | 1.40381 |  | 2.991027 | 0.9878947
193.085 | 137.574 | 1 | 135.572 | 165.28 | 1.40384 |  | 2.991027 | 0.9885672
193.251 | 137.74 | 1 | 135.738 | 165.3 | 1.40385 |  | 3.00349 | 0.9887914
193.418 | 137.907 | 1 | 135.905 | 165.33 | 1.40375 |  | 3.022183 | 0.9865496
193.584 | 138.073 | 1 | 136.071 | 165.35 | 1.40371 |  | 3.034646 | 0.9856529
193.753 | 138.242 | 1 | 136.24 | 165.32 | 1.40372 |  | 3.015952 | 0.9858771
193.919 | 138.408 | 1 | 136.406 | 165.29 | 1.40379 |  | 2.997258 | 0.9874463
194.086 | 138.575 | 1 | 136.573 | 165.32 | 1.40368 |  | 3.015952 | 0.9849804
194.253 | 138.742 | 1 | 136.74 | 165.35 | 1.4037 |  | 3.034646 | 0.9854288
194.419 | 138.908 | 1 | 136.906 | 165.35 | 1.4037 |  | 3.034646 | 0.9854288
194.586 | 139.075 | 1 | 137.073 | 165.34 | 1.40372 |  | 3.028415 | 0.9858771
194.752 | 139.241 | 1 | 137.239 | 165.34 | 1.40379 |  | 3.028415 | 0.9874463
194.92 | 139.409 | 1 | 137.407 | 165.32 | 1.40383 |  | 3.015952 | 0.988343
195.086 | 139.575 | 1 | 137.573 | 165.34 | 1.40375 |  | 3.028415 | 0.9865496
195.253 | 139.742 | 1 | 137.74 | 165.35 | 1.40371 |  | 3.034646 | 0.9856529
195.42 | 139.909 | 1 | 137.907 | 165.34 | 1.40365 |  | 3.028415 | 0.9843079
195.586 | 140.075 | 1 | 138.073 | 165.24 | 1.40388 |  | 2.966102 | 0.9894639
195.752 | 140.241 | 1 | 138.239 | 165.3 | 1.40368 |  | 3.00349 | 0.9849804
195.919 | 140.408 | 1 | 138.406 | 165.27 | 1.40384 |  | 2.984796 | 0.9885672
196.086 | 140.575 | 1 | 138.573 | 165.3 | 1.40371 |  | 3.00349 | 0.9856529
196.253 | 140.742 | 1 | 138.74 | 165.31 | 1.40376 |  | 3.009721 | 0.9867738
196.419 | 140.908 | 1 | 138.906 | 165.29 | 1.40378 |  | 2.997258 | 0.9872221
196.586 | 141.075 | 1 | 139.073 | 165.27 | 1.40378 |  | 2.984796 | 0.9872221
196.754 | 141.243 | 1 | 139.241 | 165.28 | 1.40371 |  | 2.991027 | 0.9856529
196.92 | 141.409 | 1 | 139.407 | 165.23 | 1.40383 |  | 2.95987 | 0.988343
197.087 | 141.576 | 1 | 139.574 | 165.2 | 1.40389 |  | 2.941176 | 0.989688
197.254 | 141.743 | 1 | 139.741 | 165.23 | 1.4038 |  | 2.95987 | 0.9876705
197.42 | 141.909 | 1 | 139.907 | 165.26 | 1.40379 |  | 2.978564 | 0.9874463
197.587 | 142.076 | 1 | 140.074 | 165.32 | 1.40373 |  | 3.015952 | 0.9861013
197.754 | 142.243 | 1 | 140.241 | 165.32 | 1.40373 |  | 3.015952 | 0.9861013
197.92 | 142.409 | 1 | 140.407 | 165.34 | 1.40369 |  | 3.028415 | 0.9852046
198.087 | 142.576 | 1 | 140.574 | 165.33 | 1.40374 |  | 3.022183 | 0.9863255
198.254 | 142.743 | 1 | 140.741 | 165.32 | 1.40372 |  | 3.015952 | 0.9858771
198.422 | 142.911 | 1 | 140.909 | 165.34 | 1.40371 |  | 3.028415 | 0.9856529
198.588 | 143.077 | 1 | 141.075 | 165.3 | 1.40386 |  | 3.00349 | 0.9890155
198.755 | 143.244 | 1 | 141.242 | 165.35 | 1.40381 |  | 3.034646 | 0.9878947
198.923 | 143.412 | 1 | 141.41 | 165.35 | 1.40383 |  | 3.034646 | 0.988343
199.089 | 143.578 | 1 | 141.576 | 165.39 | 1.40372 |  | 3.059571 | 0.9858771
199.255 | 143.744 | 1 | 141.742 | 165.4 | 1.40368 |  | 3.065803 | 0.9849804
199.422 | 143.911 | 1 | 141.909 | 165.37 | 1.40382 |  | 3.047109 | 0.9881188
199.589 | 144.078 | 1 | 142.076 | 165.35 | 1.40384 |  | 3.034646 | 0.9885672
199.756 | 144.245 | 1 | 142.243 | 165.36 | 1.4039 |  | 3.040877 | 0.9899122
199.922 | 144.411 | 1 | 142.409 | 165.41 | 1.40376 |  | 3.072034 | 0.9867738
200.089 | 144.578 | 1 | 142.576 | 165.4 | 1.40376 |  | 3.065803 | 0.9867738
200.256 | 144.745 | 1 | 142.743 | 165.4 | 1.40378 |  | 3.065803 | 0.9872221
200.423 | 144.912 | 1 | 142.91 | 165.38 | 1.40378 |  | 3.05334 | 0.9872221
200.589 | 145.078 | 1 | 143.076 | 165.4 | 1.40375 |  | 3.065803 | 0.9865496
200.756 | 145.245 | 1 | 143.243 | 165.4 | 1.40371 |  | 3.065803 | 0.9856529
200.923 | 145.412 | 1 | 143.41 | 165.41 | 1.40377 |  | 3.072034 | 0.986998
201.09 | 145.579 | 1 | 143.577 | 165.47 | 1.4036 |  | 3.109422 | 0.983187
201.256 | 145.745 | 1 | 143.743 | 165.38 | 1.40378 |  | 3.05334 | 0.9872221
201.423 | 145.912 | 1 | 143.91 | 165.35 | 1.4039 |  | 3.034646 | 0.9899122
201.59 | 146.079 | 1 | 144.077 | 165.41 | 1.40375 |  | 3.072034 | 0.9865496
201.756 | 146.245 | 1 | 144.243 | 165.42 | 1.40379 |  | 3.078265 | 0.9874463
201.923 | 146.412 | 1 | 144.41 | 165.46 | 1.40369 |  | 3.10319 | 0.9852046
202.09 | 146.579 | 1 | 144.577 | 165.43 | 1.40383 |  | 3.084497 | 0.988343
202.256 | 146.745 | 1 | 144.743 | 165.39 | 1.40392 |  | 3.059571 | 0.9903606
202.423 | 146.912 | 1 | 144.91 | 165.41 | 1.40386 |  | 3.072034 | 0.9890155
202.59 | 147.079 | 1 | 145.077 | 165.39 | 1.40387 |  | 3.059571 | 0.9892397
202.756 | 147.245 | 1 | 145.243 | 165.39 | 1.4038 |  | 3.059571 | 0.9876705
202.923 | 147.412 | 1 | 145.41 | 165.36 | 1.40383 |  | 3.040877 | 0.988343
203.09 | 147.579 | 1 | 145.577 | 165.33 | 1.40382 |  | 3.022183 | 0.9881188
203.256 | 147.745 | 1 | 145.743 | 165.35 | 1.40371 |  | 3.034646 | 0.9856529
203.423 | 147.912 | 1 | 145.91 | 165.32 | 1.4038 |  | 3.015952 | 0.9876705
203.59 | 148.079 | 1 | 146.077 | 165.31 | 1.40385 |  | 3.009721 | 0.9887914
203.756 | 148.245 | 1 | 146.243 | 165.38 | 1.4037 |  | 3.05334 | 0.9854288
203.924 | 148.413 | 1 | 146.411 | 165.36 | 1.40376 |  | 3.040877 | 0.9867738
204.091 | 148.58 | 1 | 146.578 | 165.4 | 1.4036 |  | 3.065803 | 0.983187
204.257 | 148.746 | 1 | 146.744 | 165.36 | 1.40373 |  | 3.040877 | 0.9861013
204.423 | 148.912 | 1 | 146.91 | 165.33 | 1.40367 |  | 3.022183 | 0.9847562
204.591 | 149.08 | 1 | 147.078 | 165.27 | 1.40381 |  | 2.984796 | 0.9878947
204.758 | 149.247 | 1 | 147.245 | 165.2 | 1.40388 |  | 2.941176 | 0.9894639
204.925 | 149.414 | 1 | 147.412 | 165.32 | 1.4037 |  | 3.015952 | 0.9854288
205.091 | 149.58 | 1 | 147.578 | 165.27 | 1.40383 |  | 2.984796 | 0.988343
205.258 | 149.747 | 1 | 147.745 | 165.22 | 1.40394 |  | 2.953639 | 0.9908089
205.425 | 149.914 | 1 | 147.912 | 165.28 | 1.40386 |  | 2.991027 | 0.9890155
205.591 | 150.08 | 1 | 148.078 | 165.3 | 1.40383 |  | 3.00349 | 0.988343
205.758 | 150.247 | 1 | 148.245 | 165.33 | 1.4037 |  | 3.022183 | 0.9854288
205.925 | 150.414 | 1 | 148.412 | 165.29 | 1.40382 |  | 2.997258 | 0.9881188
206.091 | 150.58 | 1 | 148.578 | 165.34 | 1.40374 |  | 3.028415 | 0.9863255
206.258 | 150.747 | 1 | 148.745 | 165.33 | 1.40381 |  | 3.022183 | 0.9878947
206.425 | 150.914 | 1 | 148.912 | 165.37 | 1.40375 |  | 3.047109 | 0.9865496
206.592 | 151.081 | 1 | 149.079 | 165.36 | 1.40383 |  | 3.040877 | 0.988343
206.758 | 151.247 | 1 | 149.245 | 165.41 | 1.40372 |  | 3.072034 | 0.9858771
206.925 | 151.414 | 1 | 149.412 | 165.42 | 1.40374 |  | 3.078265 | 0.9863255
207.092 | 151.581 | 1 | 149.579 | 165.42 | 1.40377 |  | 3.078265 | 0.986998
207.259 | 151.748 | 1 | 149.746 | 165.4 | 1.40378 |  | 3.065803 | 0.9872221
207.426 | 151.915 | 1 | 149.913 | 165.41 | 1.40372 |  | 3.072034 | 0.9858771
207.593 | 152.082 | 1 | 150.08 | 165.34 | 1.4039 |  | 3.028415 | 0.9899122
207.76 | 152.249 | 1 | 150.247 | 165.37 | 1.40381 |  | 3.047109 | 0.9878947
207.927 | 152.416 | 1 | 150.414 | 165.32 | 1.40389 |  | 3.015952 | 0.989688
208.094 | 152.583 | 1 | 150.581 | 165.33 | 1.40389 |  | 3.022183 | 0.989688
208.261 | 152.75 | 1 | 150.748 | 165.33 | 1.40388 |  | 3.022183 | 0.9894639
208.427 | 152.916 | 1 | 150.914 | 165.37 | 1.40375 |  | 3.047109 | 0.9865496
208.594 | 153.083 | 1 | 151.081 | 165.34 | 1.40386 |  | 3.028415 | 0.9890155
208.761 | 153.25 | 1 | 151.248 | 165.36 | 1.40379 |  | 3.040877 | 0.9874463
208.927 | 153.416 | 1 | 151.414 | 165.3 | 1.40393 |  | 3.00349 | 0.9905847
209.093 | 153.582 | 1 | 151.58 | 165.39 | 1.40375 |  | 3.059571 | 0.9865496
209.261 | 153.75 | 1 | 151.748 | 165.4 | 1.40381 |  | 3.065803 | 0.9878947
209.428 | 153.917 | 1 | 151.915 | 165.44 | 1.40375 |  | 3.090728 | 0.9865496
209.595 | 154.084 | 1 | 152.082 | 165.44 | 1.40377 |  | 3.090728 | 0.986998
209.761 | 154.25 | 1 | 152.248 | 165.43 | 1.4037 |  | 3.084497 | 0.9854288
209.928 | 154.417 | 1 | 152.415 | 165.45 | 1.40367 |  | 3.096959 | 0.9847562
210.094 | 154.583 | 1 | 152.581 | 165.42 | 1.40371 |  | 3.078265 | 0.9856529
210.261 | 154.75 | 1 | 152.748 | 165.42 | 1.40372 |  | 3.078265 | 0.9858771
210.428 | 154.917 | 1 | 152.915 | 165.43 | 1.40373 |  | 3.084497 | 0.9861013
210.595 | 155.084 | 1 | 153.082 | 165.43 | 1.40376 |  | 3.084497 | 0.9867738
210.762 | 155.251 | 1 | 153.249 | 165.4 | 1.40387 |  | 3.065803 | 0.9892397
210.929 | 155.418 | 1 | 153.416 | 165.38 | 1.40391 |  | 3.05334 | 0.9901364
211.096 | 155.585 | 1 | 153.583 | 165.43 | 1.40385 |  | 3.084497 | 0.9887914
211.263 | 155.752 | 1 | 153.75 | 165.52 | 1.40361 |  | 3.140578 | 0.9834112
211.429 | 155.918 | 1 | 153.916 | 165.48 | 1.40376 |  | 3.115653 | 0.9867738
211.596 | 156.085 | 1 | 154.083 | 165.46 | 1.40382 |  | 3.10319 | 0.9881188
211.765 | 156.254 | 1 | 154.252 | 165.48 | 1.40374 |  | 3.115653 | 0.9863255
211.932 | 156.421 | 1 | 154.419 | 165.44 | 1.40381 |  | 3.090728 | 0.9878947
212.1 | 156.589 | 1 | 154.587 | 165.45 | 1.40378 |  | 3.096959 | 0.9872221
212.266 | 156.755 | 1 | 154.753 | 165.46 | 1.4038 |  | 3.10319 | 0.9876705
212.433 | 156.922 | 1 | 154.92 | 165.46 | 1.40379 |  | 3.10319 | 0.9874463
212.6 | 157.089 | 1 | 155.087 | 165.46 | 1.40379 |  | 3.10319 | 0.9874463
212.766 | 157.255 | 1 | 155.253 | 165.41 | 1.40389 |  | 3.072034 | 0.989688
212.933 | 157.422 | 1 | 155.42 | 165.45 | 1.40384 |  | 3.096959 | 0.9885672
213.1 | 157.589 | 1 | 155.587 | 165.44 | 1.40387 |  | 3.090728 | 0.9892397
213.267 | 157.756 | 1 | 155.754 | 165.45 | 1.40384 |  | 3.096959 | 0.9885672
213.433 | 157.922 | 1 | 155.92 | 165.47 | 1.40385 |  | 3.109422 | 0.9887914
213.6 | 158.089 | 1 | 156.087 | 165.51 | 1.40367 |  | 3.134347 | 0.9847562
213.767 | 158.256 | 1 | 156.254 | 165.45 | 1.40379 |  | 3.096959 | 0.9874463
213.933 | 158.422 | 1 | 156.42 | 165.47 | 1.40369 |  | 3.109422 | 0.9852046
214.1 | 158.589 | 1 | 156.587 | 165.43 | 1.40382 |  | 3.084497 | 0.9881188
214.267 | 158.756 | 1 | 156.754 | 165.41 | 1.40376 |  | 3.072034 | 0.9867738
214.434 | 158.923 | 1 | 156.921 | 165.42 | 1.40364 |  | 3.078265 | 0.9840837
214.603 | 159.092 | 1 | 157.09 | 165.4 | 1.4037 |  | 3.065803 | 0.9854288
214.771 | 159.26 | 1 | 157.258 | 165.37 | 1.4037 |  | 3.047109 | 0.9854288
214.938 | 159.427 | 1 | 157.425 | 165.33 | 1.40389 |  | 3.022183 | 0.989688
215.104 | 159.593 | 1 | 157.591 | 165.33 | 1.40386 |  | 3.022183 | 0.9890155
215.272 | 159.761 | 1 | 157.759 | 165.33 | 1.4039 |  | 3.022183 | 0.9899122
215.438 | 159.927 | 1 | 157.925 | 165.32 | 1.40389 |  | 3.015952 | 0.989688
215.604 | 160.093 | 1 | 158.091 | 165.35 | 1.40388 |  | 3.034646 | 0.9894639
215.771 | 160.26 | 1 | 158.258 | 165.42 | 1.40379 |  | 3.078265 | 0.9874463
215.938 | 160.427 | 1 | 158.425 | 165.42 | 1.40385 |  | 3.078265 | 0.9887914
216.104 | 160.593 | 1 | 158.591 | 165.45 | 1.40377 |  | 3.096959 | 0.986998
216.271 | 160.76 | 1 | 158.758 | 165.46 | 1.40378 |  | 3.10319 | 0.9872221
216.438 | 160.927 | 1 | 158.925 | 165.49 | 1.40372 |  | 3.121884 | 0.9858771
216.605 | 161.094 | 1 | 159.092 | 165.49 | 1.40376 |  | 3.121884 | 0.9867738
216.771 | 161.26 | 1 | 159.258 | 165.49 | 1.40375 |  | 3.121884 | 0.9865496
216.938 | 161.427 | 1 | 159.425 | 165.51 | 1.40372 |  | 3.134347 | 0.9858771
217.105 | 161.594 | 1 | 159.592 | 165.47 | 1.40376 |  | 3.109422 | 0.9867738
217.271 | 161.76 | 1 | 159.758 | 165.42 | 1.40391 |  | 3.078265 | 0.9901364
217.438 | 161.927 | 1 | 159.925 | 165.43 | 1.40382 |  | 3.084497 | 0.9881188
217.604 | 162.093 | 1 | 160.091 | 165.46 | 1.40376 |  | 3.10319 | 0.9867738
217.771 | 162.26 | 1 | 160.258 | 165.45 | 1.40377 |  | 3.096959 | 0.986998
217.938 | 162.427 | 1 | 160.425 | 165.47 | 1.40372 |  | 3.109422 | 0.9858771
218.105 | 162.594 | 1 | 160.592 | 165.46 | 1.40374 |  | 3.10319 | 0.9863255
218.271 | 162.76 | 1 | 160.758 | 165.42 | 1.40381 |  | 3.078265 | 0.9878947
218.438 | 162.927 | 1 | 160.925 | 165.41 | 1.40382 |  | 3.072034 | 0.9881188
218.604 | 163.093 | 1 | 161.091 | 165.36 | 1.40388 |  | 3.040877 | 0.9894639
218.771 | 163.26 | 1 | 161.258 | 165.36 | 1.40386 |  | 3.040877 | 0.9890155
218.938 | 163.427 | 1 | 161.425 | 165.4 | 1.40381 |  | 3.065803 | 0.9878947
219.105 | 163.594 | 1 | 161.592 | 165.4 | 1.40382 |  | 3.065803 | 0.9881188
219.271 | 163.76 | 1 | 161.758 | 165.38 | 1.40376 |  | 3.05334 | 0.9867738
219.438 | 163.927 | 1 | 161.925 | 165.39 | 1.40364 |  | 3.059571 | 0.9840837
219.605 | 164.094 | 1 | 162.092 | 165.32 | 1.40382 |  | 3.015952 | 0.9881188
219.771 | 164.26 | 1 | 162.258 | 165.35 | 1.4037 |  | 3.034646 | 0.9854288
219.938 | 164.427 | 1 | 162.425 | 165.34 | 1.40376 |  | 3.028415 | 0.9867738
220.105 | 164.594 | 1 | 162.592 | 165.35 | 1.40371 |  | 3.034646 | 0.9856529
220.272 | 164.761 | 1 | 162.759 | 165.31 | 1.40391 |  | 3.009721 | 0.9901364
220.438 | 164.927 | 1 | 162.925 | 165.34 | 1.40384 |  | 3.028415 | 0.9885672
220.604 | 165.093 | 1 | 163.091 | 165.39 | 1.40374 |  | 3.059571 | 0.9863255
220.771 | 165.26 | 1 | 163.258 | 165.39 | 1.40386 |  | 3.059571 | 0.9890155
220.938 | 165.427 | 1 | 163.425 | 165.41 | 1.40381 |  | 3.072034 | 0.9878947
221.104 | 165.593 | 1 | 163.591 | 165.4 | 1.40385 |  | 3.065803 | 0.9887914
221.271 | 165.76 | 1 | 163.758 | 165.4 | 1.40382 |  | 3.065803 | 0.9881188
221.438 | 165.927 | 1 | 163.925 | 165.41 | 1.40375 |  | 3.072034 | 0.9865496
221.605 | 166.094 | 1 | 164.092 | 165.43 | 1.40377 |  | 3.084497 | 0.986998
221.771 | 166.26 | 1 | 164.258 | 165.46 | 1.40372 |  | 3.10319 | 0.9858771
221.938 | 166.427 | 1 | 164.425 | 165.43 | 1.40384 |  | 3.084497 | 0.9885672
222.105 | 166.594 | 1 | 164.592 | 165.45 | 1.40381 |  | 3.096959 | 0.9878947
222.271 | 166.76 | 1 | 164.758 | 165.46 | 1.40384 |  | 3.10319 | 0.9885672
222.438 | 166.927 | 1 | 164.925 | 165.46 | 1.40383 |  | 3.10319 | 0.988343
222.605 | 167.094 | 1 | 165.092 | 165.45 | 1.40382 |  | 3.096959 | 0.9881188
222.772 | 167.261 | 1 | 165.259 | 165.44 | 1.40386 |  | 3.090728 | 0.9890155
222.939 | 167.428 | 1 | 165.426 | 165.39 | 1.40395 |  | 3.059571 | 0.9910331
223.106 | 167.595 | 1 | 165.593 | 165.45 | 1.40379 |  | 3.096959 | 0.9874463
223.273 | 167.762 | 1 | 165.76 | 165.47 | 1.40375 |  | 3.109422 | 0.9865496
223.44 | 167.929 | 1 | 165.927 | 165.44 | 1.40379 |  | 3.090728 | 0.9874463
223.607 | 168.096 | 1 | 166.094 | 165.38 | 1.40388 |  | 3.05334 | 0.9894639
223.774 | 168.263 | 1 | 166.261 | 165.41 | 1.4038 |  | 3.072034 | 0.9876705
223.941 | 168.43 | 1 | 166.428 | 165.47 | 1.40371 |  | 3.109422 | 0.9856529
224.108 | 168.597 | 1 | 166.595 | 165.41 | 1.40385 |  | 3.072034 | 0.9887914
224.274 | 168.763 | 1 | 166.761 | 165.43 | 1.40379 |  | 3.084497 | 0.9874463
224.44 | 168.929 | 1 | 166.927 | 165.41 | 1.40391 |  | 3.072034 | 0.9901364
224.607 | 169.096 | 1 | 167.094 | 165.52 | 1.40362 |  | 3.140578 | 0.9836354
224.774 | 169.263 | 1 | 167.261 | 165.47 | 1.4038 |  | 3.109422 | 0.9876705
224.941 | 169.43 | 1 | 167.428 | 165.47 | 1.40379 |  | 3.109422 | 0.9874463
225.107 | 169.596 | 1 | 167.594 | 165.45 | 1.40383 |  | 3.096959 | 0.988343
225.274 | 169.763 | 1 | 167.761 | 165.47 | 1.40375 |  | 3.109422 | 0.9865496
225.441 | 169.93 | 1 | 167.928 | 165.52 | 1.40365 |  | 3.140578 | 0.9843079
225.608 | 170.097 | 1 | 168.095 | 165.46 | 1.40379 |  | 3.10319 | 0.9874463
225.774 | 170.263 | 1 | 168.261 | 165.43 | 1.40376 |  | 3.084497 | 0.9867738
225.941 | 170.43 | 1 | 168.428 | 165.4 | 1.40384 |  | 3.065803 | 0.9885672
226.107 | 170.596 | 1 | 168.594 | 165.42 | 1.40381 |  | 3.078265 | 0.9878947
226.274 | 170.763 | 1 | 168.761 | 165.41 | 1.40383 |  | 3.072034 | 0.988343
226.441 | 170.93 | 1 | 168.928 | 165.38 | 1.404 |  | 3.05334 | 0.992154
226.607 | 171.096 | 1 | 169.094 | 165.47 | 1.4038 |  | 3.109422 | 0.9876705
226.774 | 171.263 | 1 | 169.261 | 165.52 | 1.40365 |  | 3.140578 | 0.9843079
226.941 | 171.43 | 1 | 169.428 | 165.5 | 1.40378 |  | 3.128116 | 0.9872221
227.107 | 171.596 | 1 | 169.594 | 165.47 | 1.40375 |  | 3.109422 | 0.9865496
227.274 | 171.763 | 1 | 169.761 | 165.47 | 1.40377 |  | 3.109422 | 0.986998
227.441 | 171.93 | 1 | 169.928 | 165.44 | 1.40392 |  | 3.090728 | 0.9903606
227.607 | 172.096 | 1 | 170.094 | 165.49 | 1.40384 |  | 3.121884 | 0.9885672
227.774 | 172.263 | 1 | 170.261 | 165.52 | 1.40373 |  | 3.140578 | 0.9861013
227.941 | 172.43 | 1 | 170.428 | 165.54 | 1.40375 |  | 3.153041 | 0.9865496
228.108 | 172.597 | 1 | 170.595 | 165.54 | 1.40379 |  | 3.153041 | 0.9874463
228.274 | 172.763 | 1 | 170.761 | 165.55 | 1.4038 |  | 3.159272 | 0.9876705
228.44 | 172.929 | 1 | 170.927 | 165.57 | 1.40379 |  | 3.171735 | 0.9874463
228.607 | 173.096 | 1 | 171.094 | 165.51 | 1.40391 |  | 3.134347 | 0.9901364
228.774 | 173.263 | 1 | 171.261 | 165.54 | 1.40384 |  | 3.153041 | 0.9885672
228.941 | 173.43 | 1 | 171.428 | 165.55 | 1.40384 |  | 3.159272 | 0.9885672
229.107 | 173.596 | 1 | 171.594 | 165.54 | 1.40389 |  | 3.153041 | 0.989688
229.274 | 173.763 | 1 | 171.761 | 165.59 | 1.40378 |  | 3.184197 | 0.9872221
229.441 | 173.93 | 1 | 171.928 | 165.53 | 1.40384 |  | 3.14681 | 0.9885672
229.607 | 174.096 | 1 | 172.094 | 165.57 | 1.40372 |  | 3.171735 | 0.9858771
229.774 | 174.263 | 1 | 172.261 | 165.54 | 1.40376 |  | 3.153041 | 0.9867738
229.941 | 174.43 | 1 | 172.428 | 165.52 | 1.40378 |  | 3.140578 | 0.9872221
230.108 | 174.597 | 1 | 172.595 | 165.46 | 1.40386 |  | 3.10319 | 0.9890155
230.274 | 174.763 | 1 | 172.761 | 165.47 | 1.40383 |  | 3.109422 | 0.988343
230.441 | 174.93 | 1 | 172.928 | 165.48 | 1.40376 |  | 3.115653 | 0.9867738
230.608 | 175.097 | 1 | 173.095 | 165.47 | 1.40383 |  | 3.109422 | 0.988343
230.774 | 175.263 | 1 | 173.261 | 165.49 | 1.40379 |  | 3.121884 | 0.9874463
230.941 | 175.43 | 1 | 173.428 | 165.47 | 1.40389 |  | 3.109422 | 0.989688
231.107 | 175.596 | 1 | 173.594 | 165.54 | 1.40382 |  | 3.153041 | 0.9881188
231.274 | 175.763 | 1 | 173.761 | 165.57 | 1.40373 |  | 3.171735 | 0.9861013
231.441 | 175.93 | 1 | 173.928 | 165.58 | 1.40372 |  | 3.177966 | 0.9858771
231.607 | 176.096 | 1 | 174.094 | 165.59 | 1.4038 |  | 3.184197 | 0.9876705
231.774 | 176.263 | 1 | 174.261 | 165.6 | 1.40377 |  | 3.190429 | 0.986998
231.941 | 176.43 | 1 | 174.428 | 165.61 | 1.40368 |  | 3.19666 | 0.9849804
232.108 | 176.597 | 1 | 174.595 | 165.56 | 1.40376 |  | 3.165503 | 0.9867738
232.274 | 176.763 | 1 | 174.761 | 165.57 | 1.40378 |  | 3.171735 | 0.9872221
232.44 | 176.929 | 1 | 174.927 | 165.59 | 1.40377 |  | 3.184197 | 0.986998
232.608 | 177.097 | 1 | 175.095 | 165.6 | 1.40378 |  | 3.190429 | 0.9872221
232.774 | 177.263 | 1 | 175.261 | 165.54 | 1.40398 |  | 3.153041 | 0.9917056
232.941 | 177.43 | 1 | 175.428 | 165.57 | 1.40386 |  | 3.171735 | 0.9890155
233.107 | 177.596 | 1 | 175.594 | 165.6 | 1.40389 |  | 3.190429 | 0.989688
233.274 | 177.763 | 1 | 175.761 | 165.64 | 1.40377 |  | 3.215354 | 0.986998
233.441 | 177.93 | 1 | 175.928 | 165.62 | 1.40385 |  | 3.202891 | 0.9887914
233.607 | 178.096 | 1 | 176.094 | 165.64 | 1.40376 |  | 3.215354 | 0.9867738
233.774 | 178.263 | 1 | 176.261 | 165.58 | 1.40381 |  | 3.177966 | 0.9878947
233.941 | 178.43 | 1 | 176.428 | 165.56 | 1.40378 |  | 3.165503 | 0.9872221
234.108 | 178.597 | 1 | 176.595 | 165.51 | 1.40382 |  | 3.134347 | 0.9881188
234.274 | 178.763 | 1 | 176.761 | 165.5 | 1.40383 |  | 3.128116 | 0.988343
234.441 | 178.93 | 1 | 176.928 | 165.44 | 1.40394 |  | 3.090728 | 0.9908089
234.608 | 179.097 | 1 | 177.095 | 165.51 | 1.40382 |  | 3.134347 | 0.9881188
234.774 | 179.263 | 1 | 177.261 | 165.53 | 1.40385 |  | 3.14681 | 0.9887914
234.94 | 179.429 | 1 | 177.427 | 165.52 | 1.4039 |  | 3.140578 | 0.9899122
235.107 | 179.596 | 1 | 177.594 | 165.51 | 1.4039 |  | 3.134347 | 0.9899122
235.274 | 179.763 | 1 | 177.761 | 165.54 | 1.4039 |  | 3.153041 | 0.9899122
235.441 | 179.93 | 1 | 177.928 | 165.51 | 1.40398 |  | 3.134347 | 0.9917056
235.607 | 180.096 | 1 | 178.094 | 165.58 | 1.4038 |  | 3.177966 | 0.9876705
235.773 | 180.262 | 1 | 178.26 | 165.53 | 1.40397 |  | 3.14681 | 0.9914814
235.941 | 180.43 | 1 | 178.428 | 165.64 | 1.4037 |  | 3.215354 | 0.9854288
236.108 | 180.597 | 1 | 178.595 | 165.63 | 1.40373 |  | 3.209123 | 0.9861013
236.274 | 180.763 | 1 | 178.761 | 165.62 | 1.40371 |  | 3.202891 | 0.9856529
236.44 | 180.929 | 1 | 178.927 | 165.53 | 1.4038 |  | 3.14681 | 0.9876705
236.607 | 181.096 | 1 | 179.094 | 165.51 | 1.40383 |  | 3.134347 | 0.988343
236.774 | 181.263 | 1 | 179.261 | 165.46 | 1.40391 |  | 3.10319 | 0.9901364
236.941 | 181.43 | 1 | 179.428 | 165.43 | 1.40405 |  | 3.084497 | 0.9932748
237.107 | 181.596 | 1 | 179.594 | 165.52 | 1.40395 |  | 3.140578 | 0.9910331
237.274 | 181.763 | 1 | 179.761 | 165.58 | 1.40379 |  | 3.177966 | 0.9874463
237.441 | 181.93 | 1 | 179.928 | 165.57 | 1.40389 |  | 3.171735 | 0.989688
237.607 | 182.096 | 1 | 180.094 | 165.58 | 1.40378 |  | 3.177966 | 0.9872221
237.774 | 182.263 | 1 | 180.261 | 165.55 | 1.4038 |  | 3.159272 | 0.9876705
237.941 | 182.43 | 1 | 180.428 | 165.55 | 1.40383 |  | 3.159272 | 0.988343
238.108 | 182.597 | 1 | 180.595 | 165.53 | 1.40393 |  | 3.14681 | 0.9905847
238.274 | 182.763 | 1 | 180.761 | 165.6 | 1.40376 |  | 3.190429 | 0.9867738
238.44 | 182.929 | 1 | 180.927 | 165.54 | 1.40392 |  | 3.153041 | 0.9903606
238.607 | 183.096 | 1 | 181.094 | 165.55 | 1.40392 |  | 3.159272 | 0.9903606
238.774 | 183.263 | 1 | 181.261 | 165.59 | 1.40391 |  | 3.184197 | 0.9901364
238.941 | 183.43 | 1 | 181.428 | 165.62 | 1.40383 |  | 3.202891 | 0.988343
239.107 | 183.596 | 1 | 181.594 | 165.6 | 1.40389 |  | 3.190429 | 0.989688
239.274 | 183.763 | 1 | 181.761 | 165.64 | 1.40388 |  | 3.215354 | 0.9894639
239.441 | 183.93 | 1 | 181.928 | 165.65 | 1.40387 |  | 3.221585 | 0.9892397
239.607 | 184.096 | 1 | 182.094 | 165.66 | 1.40384 |  | 3.227817 | 0.9885672
239.774 | 184.263 | 1 | 182.261 | 165.68 | 1.40385 |  | 3.240279 | 0.9887914
239.941 | 184.43 | 1 | 182.428 | 165.66 | 1.4039 |  | 3.227817 | 0.9899122
240.108 | 184.597 | 1 | 182.595 | 165.68 | 1.40388 |  | 3.240279 | 0.9894639
240.274 | 184.763 | 1 | 182.761 | 165.67 | 1.40381 |  | 3.234048 | 0.9878947
240.441 | 184.93 | 1 | 182.928 | 165.67 | 1.40381 |  | 3.234048 | 0.9878947
240.608 | 185.097 | 1 | 183.095 | 165.63 | 1.40387 |  | 3.209123 | 0.9892397
240.774 | 185.263 | 1 | 183.261 | 165.65 | 1.40373 |  | 3.221585 | 0.9861013
240.941 | 185.43 | 1 | 183.428 | 165.64 | 1.40381 |  | 3.215354 | 0.9878947
241.107 | 185.596 | 1 | 183.594 | 165.65 | 1.40373 |  | 3.221585 | 0.9861013
241.274 | 185.763 | 1 | 183.761 | 165.59 | 1.40385 |  | 3.184197 | 0.9887914
241.441 | 185.93 | 1 | 183.928 | 165.58 | 1.4039 |  | 3.177966 | 0.9899122
241.607 | 186.096 | 1 | 184.094 | 165.59 | 1.40392 |  | 3.184197 | 0.9903606
241.774 | 186.263 | 1 | 184.261 | 165.61 | 1.40391 |  | 3.19666 | 0.9901364
241.941 | 186.43 | 1 | 184.428 | 165.68 | 1.40374 |  | 3.240279 | 0.9863255
242.108 | 186.597 | 1 | 184.595 | 165.65 | 1.40384 |  | 3.221585 | 0.9885672
242.274 | 186.763 | 1 | 184.761 | 165.61 | 1.40386 |  | 3.19666 | 0.9890155
242.441 | 186.93 | 1 | 184.928 | 165.59 | 1.40394 |  | 3.184197 | 0.9908089
242.608 | 187.097 | 1 | 185.095 | 165.59 | 1.40393 |  | 3.184197 | 0.9905847
242.774 | 187.263 | 1 | 185.261 | 165.6 | 1.40393 |  | 3.190429 | 0.9905847
242.941 | 187.43 | 1 | 185.428 | 165.57 | 1.40395 |  | 3.171735 | 0.9910331
243.107 | 187.596 | 1 | 185.594 | 165.59 | 1.40387 |  | 3.184197 | 0.9892397
243.274 | 187.763 | 1 | 185.761 | 165.62 | 1.40372 |  | 3.202891 | 0.9858771
243.441 | 187.93 | 1 | 185.928 | 165.55 | 1.40392 |  | 3.159272 | 0.9903606
243.607 | 188.096 | 1 | 186.094 | 165.57 | 1.4039 |  | 3.171735 | 0.9899122
243.774 | 188.263 | 1 | 186.261 | 165.62 | 1.40381 |  | 3.202891 | 0.9878947
243.941 | 188.43 | 1 | 186.428 | 165.56 | 1.40386 |  | 3.165503 | 0.9890155
244.107 | 188.596 | 1 | 186.594 | 165.59 | 1.40371 |  | 3.184197 | 0.9856529
244.274 | 188.763 | 1 | 186.761 | 165.55 | 1.40383 |  | 3.159272 | 0.988343
244.441 | 188.93 | 1 | 186.928 | 165.58 | 1.40377 |  | 3.177966 | 0.986998
244.608 | 189.097 | 1 | 187.095 | 165.54 | 1.40392 |  | 3.153041 | 0.9903606
244.774 | 189.263 | 1 | 187.261 | 165.49 | 1.40402 |  | 3.121884 | 0.9926023
244.94 | 189.429 | 1 | 187.427 | 165.51 | 1.40396 |  | 3.134347 | 0.9912573
245.107 | 189.596 | 1 | 187.594 | 165.49 | 1.40395 |  | 3.121884 | 0.9910331
245.274 | 189.763 | 1 | 187.761 | 165.51 | 1.40386 |  | 3.134347 | 0.9890155
245.441 | 189.93 | 1 | 187.928 | 165.48 | 1.40392 |  | 3.115653 | 0.9903606
245.607 | 190.096 | 1 | 188.094 | 165.43 | 1.40409 |  | 3.084497 | 0.9941715
245.774 | 190.263 | 1 | 188.261 | 165.52 | 1.40391 |  | 3.140578 | 0.9901364
245.941 | 190.43 | 1 | 188.428 | 165.58 | 1.40386 |  | 3.177966 | 0.9890155
246.107 | 190.596 | 1 | 188.594 | 165.56 | 1.40385 |  | 3.165503 | 0.9887914
246.274 | 190.763 | 1 | 188.761 | 165.56 | 1.4038 |  | 3.165503 | 0.9876705
246.441 | 190.93 | 1 | 188.928 | 165.53 | 1.40381 |  | 3.14681 | 0.9878947
246.608 | 191.097 | 1 | 189.095 | 165.49 | 1.40392 |  | 3.121884 | 0.9903606
246.774 | 191.263 | 1 | 189.261 | 165.54 | 1.40381 |  | 3.153041 | 0.9878947
246.941 | 191.43 | 1 | 189.428 | 165.54 | 1.40393 |  | 3.153041 | 0.9905847
247.108 | 191.597 | 1 | 189.595 | 165.58 | 1.40383 |  | 3.177966 | 0.988343
247.275 | 191.764 | 1 | 189.762 | 165.55 | 1.40399 |  | 3.159272 | 0.9919298
247.441 | 191.93 | 1 | 189.928 | 165.57 | 1.40392 |  | 3.171735 | 0.9903606
247.607 | 192.096 | 1 | 190.094 | 165.6 | 1.40392 |  | 3.190429 | 0.9903606
247.774 | 192.263 | 1 | 190.261 | 165.64 | 1.40381 |  | 3.215354 | 0.9878947
247.941 | 192.43 | 1 | 190.428 | 165.66 | 1.40374 |  | 3.227817 | 0.9863255
248.107 | 192.596 | 1 | 190.594 | 165.6 | 1.40385 |  | 3.190429 | 0.9887914
248.274 | 192.763 | 1 | 190.761 | 165.61 | 1.40393 |  | 3.19666 | 0.9905847
248.441 | 192.93 | 1 | 190.928 | 165.67 | 1.40377 |  | 3.234048 | 0.986998
248.608 | 193.097 | 1 | 191.095 | 165.63 | 1.40391 |  | 3.209123 | 0.9901364
248.774 | 193.263 | 1 | 191.261 | 165.62 | 1.40393 |  | 3.202891 | 0.9905847
248.941 | 193.43 | 1 | 191.428 | 165.64 | 1.40388 |  | 3.215354 | 0.9894639
249.108 | 193.597 | 1 | 191.595 | 165.62 | 1.40391 |  | 3.202891 | 0.9901364
249.275 | 193.764 | 1 | 191.762 | 165.66 | 1.40379 |  | 3.227817 | 0.9874463
249.441 | 193.93 | 1 | 191.928 | 165.62 | 1.40394 |  | 3.202891 | 0.9908089
249.607 | 194.096 | 1 | 192.094 | 165.68 | 1.40381 |  | 3.240279 | 0.9878947
249.774 | 194.263 | 1 | 192.261 | 165.68 | 1.40377 |  | 3.240279 | 0.986998
249.941 | 194.43 | 1 | 192.428 | 165.67 | 1.40384 |  | 3.234048 | 0.9885672
250.107 | 194.596 | 1 | 192.594 | 165.65 | 1.40387 |  | 3.221585 | 0.9892397
250.274 | 194.763 | 1 | 192.761 | 165.7 | 1.40378 |  | 3.252742 | 0.9872221
250.441 | 194.93 | 1 | 192.928 | 165.73 | 1.40372 |  | 3.271436 | 0.9858771
250.608 | 195.097 | 1 | 193.095 | 165.69 | 1.40386 |  | 3.24651 | 0.9890155
250.774 | 195.263 | 1 | 193.261 | 165.65 | 1.40388 |  | 3.221585 | 0.9894639
250.94 | 195.429 | 1 | 193.427 | 165.62 | 1.404 |  | 3.202891 | 0.992154
251.108 | 195.597 | 1 | 193.595 | 165.63 | 1.40399 |  | 3.209123 | 0.9919298
251.275 | 195.764 | 1 | 193.762 | 165.71 | 1.40384 |  | 3.258973 | 0.9885672
251.441 | 195.93 | 1 | 193.928 | 165.71 | 1.40383 |  | 3.258973 | 0.988343
251.607 | 196.096 | 1 | 194.094 | 165.72 | 1.40384 |  | 3.265204 | 0.9885672
251.774 | 196.263 | 1 | 194.261 | 165.68 | 1.40395 |  | 3.240279 | 0.9910331
251.941 | 196.43 | 1 | 194.428 | 165.69 | 1.40391 |  | 3.24651 | 0.9901364
252.107 | 196.596 | 1 | 194.594 | 165.73 | 1.40378 |  | 3.271436 | 0.9872221
252.274 | 196.763 | 1 | 194.761 | 165.72 | 1.40377 |  | 3.265204 | 0.986998
252.441 | 196.93 | 1 | 194.928 | 165.69 | 1.40384 |  | 3.24651 | 0.9885672
252.608 | 197.097 | 1 | 195.095 | 165.7 | 1.40386 |  | 3.252742 | 0.9890155
252.774 | 197.263 | 1 | 195.261 | 165.71 | 1.40381 |  | 3.258973 | 0.9878947
252.941 | 197.43 | 1 | 195.428 | 165.69 | 1.40386 |  | 3.24651 | 0.9890155
253.108 | 197.597 | 1 | 195.595 | 165.69 | 1.40382 |  | 3.24651 | 0.9881188
253.275 | 197.764 | 1 | 195.762 | 165.65 | 1.40392 |  | 3.221585 | 0.9903606
253.441 | 197.93 | 1 | 195.928 | 165.66 | 1.4039 |  | 3.227817 | 0.9899122
253.607 | 198.096 | 1 | 196.094 | 165.67 | 1.40383 |  | 3.234048 | 0.988343
253.774 | 198.263 | 1 | 196.261 | 165.6 | 1.40404 |  | 3.190429 | 0.9930506
253.941 | 198.43 | 1 | 196.428 | 165.71 | 1.40377 |  | 3.258973 | 0.986998
254.107 | 198.596 | 1 | 196.594 | 165.63 | 1.40398 |  | 3.209123 | 0.9917056
254.274 | 198.763 | 1 | 196.761 | 165.66 | 1.40387 |  | 3.227817 | 0.9892397
254.441 | 198.93 | 1 | 196.928 | 165.63 | 1.4039 |  | 3.209123 | 0.9899122
254.608 | 199.097 | 1 | 197.095 | 165.59 | 1.40395 |  | 3.184197 | 0.9910331
254.774 | 199.263 | 1 | 197.261 | 165.55 | 1.40398 |  | 3.159272 | 0.9917056
254.941 | 199.43 | 1 | 197.428 | 165.53 | 1.40401 |  | 3.14681 | 0.9923781
255.108 | 199.597 | 1 | 197.595 | 165.56 | 1.40403 |  | 3.165503 | 0.9928265
255.275 | 199.764 | 1 | 197.762 | 165.61 | 1.4039 |  | 3.19666 | 0.9899122
255.441 | 199.93 | 1 | 197.928 | 165.56 | 1.40411 |  | 3.165503 | 0.9946199
255.607 | 200.096 | 1 | 198.094 | 165.63 | 1.40396 |  | 3.209123 | 0.9912573
255.774 | 200.263 | 1 | 198.261 | 165.6 | 1.40404 |  | 3.190429 | 0.9930506
255.941 | 200.43 | 1 | 198.428 | 165.64 | 1.4038 |  | 3.215354 | 0.9876705
256.107 | 200.596 | 1 | 198.594 | 165.56 | 1.40399 |  | 3.165503 | 0.9919298
256.274 | 200.763 | 1 | 198.761 | 165.59 | 1.40397 |  | 3.184197 | 0.9914814
256.441 | 200.93 | 1 | 198.928 | 165.6 | 1.40388 |  | 3.190429 | 0.9894639
256.608 | 201.097 | 1 | 199.095 | 165.62 | 1.40394 |  | 3.202891 | 0.9908089
256.774 | 201.263 | 1 | 199.261 | 165.65 | 1.40393 |  | 3.221585 | 0.9905847
256.941 | 201.43 | 1 | 199.428 | 165.6 | 1.40403 |  | 3.190429 | 0.9928265
257.108 | 201.597 | 1 | 199.595 | 165.63 | 1.40395 |  | 3.209123 | 0.9910331
257.274 | 201.763 | 1 | 199.761 | 165.68 | 1.40392 |  | 3.240279 | 0.9903606
257.441 | 201.93 | 1 | 199.928 | 165.74 | 1.40384 |  | 3.277667 | 0.9885672
257.608 | 202.097 | 1 | 200.095 | 165.77 | 1.40383 |  | 3.296361 | 0.988343
257.775 | 202.264 | 1 | 200.262 | 165.77 | 1.40375 |  | 3.296361 | 0.9865496
257.941 | 202.43 | 1 | 200.428 | 165.7 | 1.40396 |  | 3.252742 | 0.9912573
258.108 | 202.597 | 1 | 200.595 | 165.77 | 1.40384 |  | 3.296361 | 0.9885672
258.275 | 202.764 | 1 | 200.762 | 165.73 | 1.40387 |  | 3.271436 | 0.9892397
258.442 | 202.931 | 1 | 200.929 | 165.71 | 1.40378 |  | 3.258973 | 0.9872221
258.608 | 203.097 | 1 | 201.095 | 165.61 | 1.40399 |  | 3.19666 | 0.9919298
258.775 | 203.264 | 1 | 201.262 | 165.66 | 1.40382 |  | 3.227817 | 0.9881188
258.941 | 203.43 | 1 | 201.428 | 165.65 | 1.40389 |  | 3.221585 | 0.989688
259.108 | 203.597 | 1 | 201.595 | 165.63 | 1.40397 |  | 3.209123 | 0.9914814
259.274 | 203.763 | 1 | 201.761 | 165.62 | 1.40398 |  | 3.202891 | 0.9917056
259.441 | 203.93 | 1 | 201.928 | 165.59 | 1.40406 |  | 3.184197 | 0.993499
259.608 | 204.097 | 1 | 202.095 | 165.6 | 1.40406 |  | 3.190429 | 0.993499
259.775 | 204.264 | 1 | 202.262 | 165.61 | 1.40416 |  | 3.19666 | 0.9957407
259.941 | 204.43 | 1 | 202.428 | 165.69 | 1.4039 |  | 3.24651 | 0.9899122
260.108 | 204.597 | 1 | 202.595 | 165.69 | 1.40389 |  | 3.24651 | 0.989688
260.275 | 204.764 | 1 | 202.762 | 165.68 | 1.40395 |  | 3.240279 | 0.9910331
260.441 | 204.93 | 1 | 202.928 | 165.69 | 1.40386 |  | 3.24651 | 0.9890155
260.608 | 205.097 | 1 | 203.095 | 165.68 | 1.4039 |  | 3.240279 | 0.9899122
260.775 | 205.264 | 1 | 203.262 | 165.72 | 1.40378 |  | 3.265204 | 0.9872221
260.941 | 205.43 | 1 | 203.428 | 165.64 | 1.404 |  | 3.215354 | 0.992154
261.108 | 205.597 | 1 | 203.595 | 165.7 | 1.40387 |  | 3.252742 | 0.9892397
261.275 | 205.764 | 1 | 203.762 | 165.71 | 1.4039 |  | 3.258973 | 0.9899122
261.442 | 205.931 | 1 | 203.929 | 165.73 | 1.40388 |  | 3.271436 | 0.9894639
261.608 | 206.097 | 1 | 204.095 | 165.67 | 1.40395 |  | 3.234048 | 0.9910331
261.775 | 206.264 | 1 | 204.262 | 165.67 | 1.40398 |  | 3.234048 | 0.9917056
261.942 | 206.431 | 1 | 204.429 | 165.67 | 1.404 |  | 3.234048 | 0.992154
262.108 | 206.597 | 1 | 204.595 | 165.69 | 1.40399 |  | 3.24651 | 0.9919298
262.275 | 206.764 | 1 | 204.762 | 165.68 | 1.40399 |  | 3.240279 | 0.9919298
262.442 | 206.931 | 1 | 204.929 | 165.7 | 1.40387 |  | 3.252742 | 0.9892397
262.609 | 207.098 | 1 | 205.096 | 165.73 | 1.40378 |  | 3.271436 | 0.9872221
262.775 | 207.264 | 1 | 205.262 | 165.65 | 1.40394 |  | 3.221585 | 0.9908089
262.941 | 207.43 | 1 | 205.428 | 165.66 | 1.40394 |  | 3.227817 | 0.9908089
263.109 | 207.598 | 1 | 205.596 | 165.72 | 1.40384 |  | 3.265204 | 0.9885672
263.275 | 207.764 | 1 | 205.762 | 165.69 | 1.40388 |  | 3.24651 | 0.9894639
263.442 | 207.931 | 1 | 205.929 | 165.69 | 1.40392 |  | 3.24651 | 0.9903606
263.608 | 208.097 | 1 | 206.095 | 165.68 | 1.40394 |  | 3.240279 | 0.9908089
263.775 | 208.264 | 1 | 206.262 | 165.74 | 1.40383 |  | 3.277667 | 0.988343
263.942 | 208.431 | 1 | 206.429 | 165.73 | 1.4039 |  | 3.271436 | 0.9899122
264.108 | 208.597 | 1 | 206.595 | 165.69 | 1.40394 |  | 3.24651 | 0.9908089
264.275 | 208.764 | 1 | 206.762 | 165.67 | 1.40398 |  | 3.234048 | 0.9917056
264.442 | 208.931 | 1 | 206.929 | 165.74 | 1.40383 |  | 3.277667 | 0.988343
264.609 | 209.098 | 1 | 207.096 | 165.71 | 1.40387 |  | 3.258973 | 0.9892397
264.775 | 209.264 | 1 | 207.262 | 165.68 | 1.40387 |  | 3.240279 | 0.9892397
264.942 | 209.431 | 1 | 207.429 | 165.63 | 1.40403 |  | 3.209123 | 0.9928265
265.109 | 209.598 | 1 | 207.596 | 165.64 | 1.404 |  | 3.215354 | 0.992154
265.275 | 209.764 | 1 | 207.762 | 165.66 | 1.40393 |  | 3.227817 | 0.9905847
265.442 | 209.931 | 1 | 207.929 | 165.68 | 1.40389 |  | 3.240279 | 0.989688
265.609 | 210.098 | 1 | 208.096 | 165.69 | 1.40391 |  | 3.24651 | 0.9901364
265.776 | 210.265 | 1 | 208.263 | 165.69 | 1.40387 |  | 3.24651 | 0.9892397
265.942 | 210.431 | 1 | 208.429 | 165.66 | 1.40396 |  | 3.227817 | 0.9912573
266.108 | 210.597 | 1 | 208.595 | 165.67 | 1.40389 |  | 3.234048 | 0.989688
266.275 | 210.764 | 1 | 208.762 | 165.65 | 1.40396 |  | 3.221585 | 0.9912573
266.442 | 210.931 | 1 | 208.929 | 165.64 | 1.40396 |  | 3.215354 | 0.9912573
266.608 | 211.097 | 1 | 209.095 | 165.65 | 1.4039 |  | 3.221585 | 0.9899122
266.775 | 211.264 | 1 | 209.262 | 165.67 | 1.40388 |  | 3.234048 | 0.9894639
266.942 | 211.431 | 1 | 209.429 | 165.66 | 1.40392 |  | 3.227817 | 0.9903606
267.109 | 211.598 | 1 | 209.596 | 165.71 | 1.40392 |  | 3.258973 | 0.9903606
267.275 | 211.764 | 1 | 209.762 | 165.66 | 1.40404 |  | 3.227817 | 0.9930506
267.442 | 211.931 | 1 | 209.929 | 165.7 | 1.40398 |  | 3.252742 | 0.9917056
267.609 | 212.098 | 1 | 210.096 | 165.76 | 1.40392 |  | 3.29013 | 0.9903606
267.775 | 212.264 | 1 | 210.262 | 165.75 | 1.40395 |  | 3.283898 | 0.9910331
267.942 | 212.431 | 1 | 210.429 | 165.77 | 1.4039 |  | 3.296361 | 0.9899122
268.109 | 212.598 | 1 | 210.596 | 165.76 | 1.40384 |  | 3.29013 | 0.9885672
268.276 | 212.765 | 1 | 210.763 | 165.7 | 1.40392 |  | 3.252742 | 0.9903606
268.442 | 212.931 | 1 | 210.929 | 165.63 | 1.40406 |  | 3.209123 | 0.993499
268.609 | 213.098 | 1 | 211.096 | 165.66 | 1.40395 |  | 3.227817 | 0.9910331
268.776 | 213.265 | 1 | 211.263 | 165.66 | 1.40396 |  | 3.227817 | 0.9912573
268.942 | 213.431 | 1 | 211.429 | 165.62 | 1.40404 |  | 3.202891 | 0.9930506
269.109 | 213.598 | 1 | 211.596 | 165.68 | 1.40397 |  | 3.240279 | 0.9914814
269.276 | 213.765 | 1 | 211.763 | 165.69 | 1.40401 |  | 3.24651 | 0.9923781
269.442 | 213.931 | 1 | 211.929 | 165.74 | 1.40381 |  | 3.277667 | 0.9878947
269.609 | 214.098 | 1 | 212.096 | 165.7 | 1.40395 |  | 3.252742 | 0.9910331
269.775 | 214.264 | 1 | 212.262 | 165.73 | 1.40395 |  | 3.271436 | 0.9910331
269.942 | 214.431 | 1 | 212.429 | 165.74 | 1.40396 |  | 3.277667 | 0.9912573
270.109 | 214.598 | 1 | 212.596 | 165.77 | 1.4038 |  | 3.296361 | 0.9876705
270.276 | 214.765 | 1 | 212.763 | 165.71 | 1.40397 |  | 3.258973 | 0.9914814
270.442 | 214.931 | 1 | 212.929 | 165.73 | 1.40395 |  | 3.271436 | 0.9910331
270.609 | 215.098 | 1 | 213.096 | 165.71 | 1.40398 |  | 3.258973 | 0.9917056
270.776 | 215.265 | 1 | 213.263 | 165.7 | 1.40404 |  | 3.252742 | 0.9930506
270.942 | 215.431 | 1 | 213.429 | 165.73 | 1.404 |  | 3.271436 | 0.992154
271.109 | 215.598 | 1 | 213.596 | 165.74 | 1.40408 |  | 3.277667 | 0.9939473
271.276 | 215.765 | 1 | 213.763 | 165.77 | 1.40393 |  | 3.296361 | 0.9905847
271.443 | 215.932 | 1 | 213.93 | 165.77 | 1.4039 |  | 3.296361 | 0.9899122
271.609 | 216.098 | 1 | 214.096 | 165.76 | 1.40388 |  | 3.29013 | 0.9894639
271.776 | 216.265 | 1 | 214.263 | 165.67 | 1.40402 |  | 3.234048 | 0.9926023
271.943 | 216.432 | 1 | 214.43 | 165.62 | 1.40402 |  | 3.202891 | 0.9926023
272.109 | 216.598 | 1 | 214.596 | 165.67 | 1.40386 |  | 3.234048 | 0.9890155
272.276 | 216.765 | 1 | 214.763 | 165.66 | 1.40398 |  | 3.227817 | 0.9917056
272.443 | 216.932 | 1 | 214.93 | 165.68 | 1.40387 |  | 3.240279 | 0.9892397
272.61 | 217.099 | 1 | 215.097 | 165.65 | 1.40396 |  | 3.221585 | 0.9912573
272.776 | 217.265 | 1 | 215.263 | 165.69 | 1.40392 |  | 3.24651 | 0.9903606
272.942 | 217.431 | 1 | 215.429 | 165.69 | 1.40398 |  | 3.24651 | 0.9917056
273.109 | 217.598 | 1 | 215.596 | 165.72 | 1.40392 |  | 3.265204 | 0.9903606
273.276 | 217.765 | 1 | 215.763 | 165.68 | 1.40411 |  | 3.240279 | 0.9946199
273.442 | 217.931 | 1 | 215.929 | 165.73 | 1.404 |  | 3.271436 | 0.992154
273.609 | 218.098 | 1 | 216.096 | 165.73 | 1.40394 |  | 3.271436 | 0.9908089
273.776 | 218.265 | 1 | 216.263 | 165.75 | 1.40392 |  | 3.283898 | 0.9903606
273.943 | 218.432 | 1 | 216.43 | 165.77 | 1.4039 |  | 3.296361 | 0.9899122
274.109 | 218.598 | 1 | 216.596 | 165.74 | 1.40402 |  | 3.277667 | 0.9926023
274.276 | 218.765 | 1 | 216.763 | 165.7 | 1.40411 |  | 3.252742 | 0.9946199
274.443 | 218.932 | 1 | 216.93 | 165.78 | 1.40395 |  | 3.302592 | 0.9910331
274.609 | 219.098 | 1 | 217.096 | 165.78 | 1.40393 |  | 3.302592 | 0.9905847
274.776 | 219.265 | 1 | 217.263 | 165.78 | 1.40392 |  | 3.302592 | 0.9903606
274.943 | 219.432 | 1 | 217.43 | 165.75 | 1.40394 |  | 3.283898 | 0.9908089
275.11 | 219.599 | 1 | 217.597 | 165.76 | 1.40383 |  | 3.29013 | 0.988343
275.276 | 219.765 | 1 | 217.763 | 165.71 | 1.40404 |  | 3.258973 | 0.9930506
275.443 | 219.932 | 1 | 217.93 | 165.74 | 1.40398 |  | 3.277667 | 0.9917056
275.61 | 220.099 | 1 | 218.097 | 165.76 | 1.40394 |  | 3.29013 | 0.9908089
275.777 | 220.266 | 1 | 218.264 | 165.72 | 1.40406 |  | 3.265204 | 0.993499
275.944 | 220.433 | 1 | 218.431 | 165.73 | 1.40396 |  | 3.271436 | 0.9912573
276.11 | 220.599 | 1 | 218.597 | 165.71 | 1.40393 |  | 3.258973 | 0.9905847
276.276 | 220.765 | 1 | 218.763 | 165.7 | 1.40397 |  | 3.252742 | 0.9914814
276.444 | 220.933 | 1 | 218.931 | 165.67 | 1.40398 |  | 3.234048 | 0.9917056
276.61 | 221.099 | 1 | 219.097 | 165.71 | 1.40398 |  | 3.258973 | 0.9917056
276.777 | 221.266 | 1 | 219.264 | 165.76 | 1.40384 |  | 3.29013 | 0.9885672
276.943 | 221.432 | 1 | 219.43 | 165.72 | 1.40403 |  | 3.265204 | 0.9928265
277.11 | 221.599 | 1 | 219.597 | 165.76 | 1.40398 |  | 3.29013 | 0.9917056
277.277 | 221.766 | 1 | 219.764 | 165.77 | 1.40397 |  | 3.296361 | 0.9914814
277.443 | 221.932 | 1 | 219.93 | 165.79 | 1.40388 |  | 3.308824 | 0.9894639
277.61 | 222.099 | 1 | 220.097 | 165.76 | 1.40403 |  | 3.29013 | 0.9928265
277.777 | 222.266 | 1 | 220.264 | 165.74 | 1.40401 |  | 3.277667 | 0.9923781
277.944 | 222.433 | 1 | 220.431 | 165.73 | 1.40404 |  | 3.271436 | 0.9930506
278.11 | 222.599 | 1 | 220.597 | 165.67 | 1.40421 |  | 3.234048 | 0.9968616
278.277 | 222.766 | 1 | 220.764 | 165.72 | 1.40406 |  | 3.265204 | 0.993499
278.444 | 222.933 | 1 | 220.931 | 165.76 | 1.40396 |  | 3.29013 | 0.9912573
278.611 | 223.1 | 1 | 221.098 | 165.72 | 1.40411 |  | 3.265204 | 0.9946199
278.777 | 223.266 | 1 | 221.264 | 165.76 | 1.40408 |  | 3.29013 | 0.9939473
278.944 | 223.433 | 1 | 221.431 | 165.83 | 1.40396 |  | 3.333749 | 0.9912573
279.111 | 223.6 | 1 | 221.598 | 165.85 | 1.40388 |  | 3.346211 | 0.9894639
279.277 | 223.766 | 1 | 221.764 | 165.78 | 1.40411 |  | 3.302592 | 0.9946199
279.443 | 223.932 | 1 | 221.93 | 165.85 | 1.40396 |  | 3.346211 | 0.9912573
279.61 | 224.099 | 1 | 222.097 | 165.87 | 1.40394 |  | 3.358674 | 0.9908089
279.777 | 224.266 | 1 | 222.264 | 165.83 | 1.40397 |  | 3.333749 | 0.9914814
279.944 | 224.433 | 1 | 222.431 | 165.79 | 1.40395 |  | 3.308824 | 0.9910331
280.11 | 224.599 | 1 | 222.597 | 165.74 | 1.40403 |  | 3.277667 | 0.9928265
280.277 | 224.766 | 1 | 222.764 | 165.77 | 1.40384 |  | 3.296361 | 0.9885672
280.444 | 224.933 | 1 | 222.931 | 165.73 | 1.40393 |  | 3.271436 | 0.9905847
280.61 | 225.099 | 1 | 223.097 | 165.71 | 1.40397 |  | 3.258973 | 0.9914814
280.777 | 225.266 | 1 | 223.264 | 165.7 | 1.40402 |  | 3.252742 | 0.9926023
280.944 | 225.433 | 1 | 223.431 | 165.74 | 1.404 |  | 3.277667 | 0.992154
281.111 | 225.6 | 1 | 223.598 | 165.74 | 1.40399 |  | 3.277667 | 0.9919298
281.277 | 225.766 | 1 | 223.764 | 165.69 | 1.40408 |  | 3.24651 | 0.9939473
281.444 | 225.933 | 1 | 223.931 | 165.73 | 1.40394 |  | 3.271436 | 0.9908089
281.611 | 226.1 | 1 | 224.098 | 165.74 | 1.40392 |  | 3.277667 | 0.9903606
281.777 | 226.266 | 1 | 224.264 | 165.75 | 1.40397 |  | 3.283898 | 0.9914814
281.944 | 226.433 | 1 | 224.431 | 165.73 | 1.40407 |  | 3.271436 | 0.9937232
282.111 | 226.6 | 1 | 224.598 | 165.78 | 1.40394 |  | 3.302592 | 0.9908089
282.277 | 226.766 | 1 | 224.764 | 165.79 | 1.40396 |  | 3.308824 | 0.9912573
282.444 | 226.933 | 1 | 224.931 | 165.78 | 1.40403 |  | 3.302592 | 0.9928265
282.611 | 227.1 | 1 | 225.098 | 165.77 | 1.40404 |  | 3.296361 | 0.9930506
282.777 | 227.266 | 1 | 225.264 | 165.77 | 1.40405 |  | 3.296361 | 0.9932748
282.944 | 227.433 | 1 | 225.431 | 165.83 | 1.40395 |  | 3.333749 | 0.9910331
283.11 | 227.599 | 1 | 225.597 | 165.82 | 1.40397 |  | 3.327517 | 0.9914814
283.277 | 227.766 | 1 | 225.764 | 165.84 | 1.40393 |  | 3.33998 | 0.9905847
283.444 | 227.933 | 1 | 225.931 | 165.8 | 1.404 |  | 3.315055 | 0.992154
283.611 | 228.1 | 1 | 226.098 | 165.76 | 1.40402 |  | 3.29013 | 0.9926023
283.777 | 228.266 | 1 | 226.264 | 165.81 | 1.40393 |  | 3.321286 | 0.9905847
283.944 | 228.433 | 1 | 226.431 | 165.83 | 1.40387 |  | 3.333749 | 0.9892397
284.111 | 228.6 | 1 | 226.598 | 165.78 | 1.40402 |  | 3.302592 | 0.9926023
284.277 | 228.766 | 1 | 226.764 | 165.76 | 1.40405 |  | 3.29013 | 0.9932748
284.444 | 228.933 | 1 | 226.931 | 165.81 | 1.40402 |  | 3.321286 | 0.9926023
284.611 | 229.1 | 1 | 227.098 | 165.81 | 1.40398 |  | 3.321286 | 0.9917056
284.778 | 229.267 | 1 | 227.265 | 165.76 | 1.4041 |  | 3.29013 | 0.9943957
284.944 | 229.433 | 1 | 227.431 | 165.79 | 1.40398 |  | 3.308824 | 0.9917056
285.111 | 229.6 | 1 | 227.598 | 165.8 | 1.40401 |  | 3.315055 | 0.9923781
285.278 | 229.767 | 1 | 227.765 | 165.84 | 1.40396 |  | 3.33998 | 0.9912573
285.444 | 229.933 | 1 | 227.931 | 165.81 | 1.40401 |  | 3.321286 | 0.9923781
285.611 | 230.1 | 1 | 228.098 | 165.8 | 1.40399 |  | 3.315055 | 0.9919298
285.778 | 230.267 | 1 | 228.265 | 165.76 | 1.40401 |  | 3.29013 | 0.9923781
285.945 | 230.434 | 1 | 228.432 | 165.8 | 1.40393 |  | 3.315055 | 0.9905847
286.111 | 230.6 | 1 | 228.598 | 165.75 | 1.40401 |  | 3.283898 | 0.9923781
286.278 | 230.767 | 1 | 228.765 | 165.75 | 1.40399 |  | 3.283898 | 0.9919298
286.445 | 230.934 | 1 | 228.932 | 165.74 | 1.40401 |  | 3.277667 | 0.9923781
286.611 | 231.1 | 1 | 229.098 | 165.74 | 1.40406 |  | 3.277667 | 0.993499
286.777 | 231.266 | 1 | 229.264 | 165.76 | 1.4041 |  | 3.29013 | 0.9943957
286.944 | 231.433 | 1 | 229.431 | 165.82 | 1.40401 |  | 3.327517 | 0.9923781
287.111 | 231.6 | 1 | 229.598 | 165.8 | 1.40401 |  | 3.315055 | 0.9923781
287.278 | 231.767 | 1 | 229.765 | 165.83 | 1.40401 |  | 3.333749 | 0.9923781
287.444 | 231.933 | 1 | 229.931 | 165.81 | 1.40411 |  | 3.321286 | 0.9946199
287.611 | 232.1 | 1 | 230.098 | 165.85 | 1.404 |  | 3.346211 | 0.992154
287.778 | 232.267 | 1 | 230.265 | 165.83 | 1.40398 |  | 3.333749 | 0.9917056
287.944 | 232.433 | 1 | 230.431 | 165.83 | 1.40396 |  | 3.333749 | 0.9912573
288.111 | 232.6 | 1 | 230.598 | 165.83 | 1.40389 |  | 3.333749 | 0.989688
288.278 | 232.767 | 1 | 230.765 | 165.79 | 1.40396 |  | 3.308824 | 0.9912573
288.445 | 232.934 | 1 | 230.932 | 165.8 | 1.40399 |  | 3.315055 | 0.9919298
288.611 | 233.1 | 1 | 231.098 | 165.82 | 1.40398 |  | 3.327517 | 0.9917056
288.777 | 233.266 | 1 | 231.264 | 165.79 | 1.40411 |  | 3.308824 | 0.9946199
288.945 | 233.434 | 1 | 231.432 | 165.83 | 1.40405 |  | 3.333749 | 0.9932748
289.112 | 233.601 | 1 | 231.599 | 165.89 | 1.40397 |  | 3.371137 | 0.9914814
289.278 | 233.767 | 1 | 231.765 | 165.85 | 1.40407 |  | 3.346211 | 0.9937232
289.445 | 233.934 | 1 | 231.932 | 165.91 | 1.40388 |  | 3.383599 | 0.9894639
289.611 | 234.1 | 1 | 232.098 | 165.9 | 1.40391 |  | 3.377368 | 0.9901364
289.778 | 234.267 | 1 | 232.265 | 165.87 | 1.40396 |  | 3.358674 | 0.9912573
289.944 | 234.433 | 1 | 232.431 | 165.8 | 1.40409 |  | 3.315055 | 0.9941715
290.111 | 234.6 | 1 | 232.598 | 165.78 | 1.40406 |  | 3.302592 | 0.993499
290.278 | 234.767 | 1 | 232.765 | 165.72 | 1.40416 |  | 3.265204 | 0.9957407
290.445 | 234.934 | 1 | 232.932 | 165.75 | 1.40411 |  | 3.283898 | 0.9946199
290.611 | 235.1 | 1 | 233.098 | 165.7 | 1.40412 |  | 3.252742 | 0.994844
290.778 | 235.267 | 1 | 233.265 | 165.73 | 1.40408 |  | 3.271436 | 0.9939473
290.945 | 235.434 | 1 | 233.432 | 165.71 | 1.40407 |  | 3.258973 | 0.9937232
291.111 | 235.6 | 1 | 233.598 | 165.76 | 1.40398 |  | 3.29013 | 0.9917056
291.278 | 235.767 | 1 | 233.765 | 165.77 | 1.40395 |  | 3.296361 | 0.9910331
291.445 | 235.934 | 1 | 233.932 | 165.78 | 1.40399 |  | 3.302592 | 0.9919298
291.611 | 236.1 | 1 | 234.098 | 165.77 | 1.40404 |  | 3.296361 | 0.9930506
291.778 | 236.267 | 1 | 234.265 | 165.77 | 1.40408 |  | 3.296361 | 0.9939473
291.945 | 236.434 | 1 | 234.432 | 165.82 | 1.40396 |  | 3.327517 | 0.9912573
292.112 | 236.601 | 1 | 234.599 | 165.77 | 1.40411 |  | 3.296361 | 0.9946199
292.278 | 236.767 | 1 | 234.765 | 165.85 | 1.40398 |  | 3.346211 | 0.9917056
292.445 | 236.934 | 1 | 234.932 | 165.85 | 1.40403 |  | 3.346211 | 0.9928265
292.612 | 237.101 | 1 | 235.099 | 165.88 | 1.40398 |  | 3.364905 | 0.9917056
292.779 | 237.268 | 1 | 235.266 | 165.78 | 1.40423 |  | 3.302592 | 0.9973099
292.945 | 237.434 | 1 | 235.432 | 165.83 | 1.40412 |  | 3.333749 | 0.994844
293.111 | 237.6 | 1 | 235.598 | 165.85 | 1.40412 |  | 3.346211 | 0.994844
293.279 | 237.768 | 1 | 235.766 | 165.85 | 1.40408 |  | 3.346211 | 0.9939473
293.445 | 237.934 | 1 | 235.932 | 165.86 | 1.40409 |  | 3.352443 | 0.9941715
293.611 | 238.1 | 1 | 236.098 | 165.91 | 1.40393 |  | 3.383599 | 0.9905847
293.778 | 238.267 | 1 | 236.265 | 165.86 | 1.40403 |  | 3.352443 | 0.9928265
293.945 | 238.434 | 1 | 236.432 | 165.85 | 1.40407 |  | 3.346211 | 0.9937232
294.112 | 238.601 | 1 | 236.599 | 165.91 | 1.40394 |  | 3.383599 | 0.9908089
294.278 | 238.767 | 1 | 236.765 | 165.9 | 1.4039 |  | 3.377368 | 0.9899122
294.445 | 238.934 | 1 | 236.932 | 165.91 | 1.40397 |  | 3.383599 | 0.9914814
294.612 | 239.101 | 1 | 237.099 | 165.89 | 1.40397 |  | 3.371137 | 0.9914814
294.778 | 239.267 | 1 | 237.265 | 165.85 | 1.40401 |  | 3.346211 | 0.9923781
294.945 | 239.434 | 1 | 237.432 | 165.81 | 1.40408 |  | 3.321286 | 0.9939473
295.112 | 239.601 | 1 | 237.599 | 165.82 | 1.4041 |  | 3.327517 | 0.9943957
295.279 | 239.768 | 1 | 237.766 | 165.8 | 1.40412 |  | 3.315055 | 0.994844
295.445 | 239.934 | 1 | 237.932 | 165.86 | 1.40401 |  | 3.352443 | 0.9923781
295.612 | 240.101 | 1 | 238.099 | 165.88 | 1.40399 |  | 3.364905 | 0.9919298
295.779 | 240.268 | 1 | 238.266 | 165.85 | 1.40408 |  | 3.346211 | 0.9939473
295.947 | 240.436 | 1 | 238.434 | 165.87 | 1.40409 |  | 3.358674 | 0.9941715
296.114 | 240.603 | 1 | 238.601 | 165.87 | 1.40406 |  | 3.358674 | 0.993499
296.28 | 240.769 | 1 | 238.767 | 165.84 | 1.40405 |  | 3.33998 | 0.9932748
296.446 | 240.935 | 1 | 238.933 | 165.81 | 1.40412 |  | 3.321286 | 0.994844
296.614 | 241.103 | 1 | 239.101 | 165.83 | 1.40401 |  | 3.333749 | 0.9923781
296.78 | 241.269 | 1 | 239.267 | 165.84 | 1.40408 |  | 3.33998 | 0.9939473
296.946 | 241.435 | 1 | 239.433 | 165.83 | 1.40411 |  | 3.333749 | 0.9946199
297.113 | 241.602 | 1 | 239.6 | 165.81 | 1.40416 |  | 3.321286 | 0.9957407
297.28 | 241.769 | 1 | 239.767 | 165.85 | 1.40406 |  | 3.346211 | 0.993499
297.447 | 241.936 | 1 | 239.934 | 165.87 | 1.40411 |  | 3.358674 | 0.9946199
297.613 | 242.102 | 1 | 240.1 | 165.89 | 1.40396 |  | 3.371137 | 0.9912573
297.78 | 242.269 | 1 | 240.267 | 165.87 | 1.40399 |  | 3.358674 | 0.9919298
297.947 | 242.436 | 1 | 240.434 | 165.88 | 1.40396 |  | 3.364905 | 0.9912573
298.114 | 242.603 | 1 | 240.601 | 165.89 | 1.40391 |  | 3.371137 | 0.9901364
298.281 | 242.77 | 1 | 240.768 | 165.79 | 1.40414 |  | 3.308824 | 0.9952924
298.448 | 242.937 | 1 | 240.935 | 165.79 | 1.40418 |  | 3.308824 | 0.9961891
298.614 | 243.103 | 1 | 241.101 | 165.81 | 1.40416 |  | 3.321286 | 0.9957407
298.781 | 243.27 | 1 | 241.268 | 165.84 | 1.40404 |  | 3.33998 | 0.9930506
298.948 | 243.437 | 1 | 241.435 | 165.87 | 1.404 |  | 3.358674 | 0.992154
299.115 | 243.604 | 1 | 241.602 | 165.81 | 1.40413 |  | 3.321286 | 0.9950682
299.281 | 243.77 | 1 | 241.768 | 165.84 | 1.40406 |  | 3.33998 | 0.993499
299.448 | 243.937 | 1 | 241.935 | 165.83 | 1.40407 |  | 3.333749 | 0.9937232
299.615 | 244.104 | 1 | 242.102 | 165.78 | 1.40412 |  | 3.302592 | 0.994844
299.782 | 244.271 | 1 | 242.269 | 165.74 | 1.40424 |  | 3.277667 | 0.9975341
299.948 | 244.437 | 1 | 242.435 | 165.85 | 1.40408 |  | 3.346211 | 0.9939473
300.115 | 244.604 | 1 | 242.602 | 165.88 | 1.40407 |  | 3.364905 | 0.9937232
300.282 | 244.771 | 1 | 242.769 | 165.88 | 1.40408 |  | 3.364905 | 0.9939473
300.448 | 244.937 | 1 | 242.935 | 165.84 | 1.40415 |  | 3.33998 | 0.9955165
300.614 | 245.103 | 1 | 243.101 | 165.86 | 1.40418 |  | 3.352443 | 0.9961891
300.781 | 245.27 | 1 | 243.268 | 165.9 | 1.40408 |  | 3.377368 | 0.9939473
300.948 | 245.437 | 1 | 243.435 | 165.94 | 1.40398 |  | 3.402293 | 0.9917056
301.116 | 245.605 | 1 | 243.603 | 165.94 | 1.40399 |  | 3.402293 | 0.9919298
301.282 | 245.771 | 1 | 243.769 | 165.92 | 1.404 |  | 3.389831 | 0.992154
301.449 | 245.938 | 1 | 243.936 | 165.94 | 1.40404 |  | 3.402293 | 0.9930506
301.616 | 246.105 | 1 | 244.103 | 165.99 | 1.40396 |  | 3.43345 | 0.9912573
301.782 | 246.271 | 1 | 244.269 | 165.99 | 1.40394 |  | 3.43345 | 0.9908089
301.949 | 246.438 | 1 | 244.436 | 165.94 | 1.40412 |  | 3.402293 | 0.994844
302.116 | 246.605 | 1 | 244.603 | 165.97 | 1.40398 |  | 3.420987 | 0.9917056
302.283 | 246.772 | 1 | 244.77 | 165.9 | 1.40405 |  | 3.377368 | 0.9932748
302.449 | 246.938 | 1 | 244.936 | 165.87 | 1.40409 |  | 3.358674 | 0.9941715
302.616 | 247.105 | 1 | 245.103 | 165.91 | 1.40396 |  | 3.383599 | 0.9912573
302.783 | 247.272 | 1 | 245.27 | 165.85 | 1.40403 |  | 3.346211 | 0.9928265
302.949 | 247.438 | 1 | 245.436 | 165.86 | 1.40401 |  | 3.352443 | 0.9923781
303.116 | 247.605 | 1 | 245.603 | 165.89 | 1.40399 |  | 3.371137 | 0.9919298
303.282 | 247.771 | 1 | 245.769 | 165.88 | 1.40404 |  | 3.364905 | 0.9930506
303.449 | 247.938 | 1 | 245.936 | 165.89 | 1.40398 |  | 3.371137 | 0.9917056
303.616 | 248.105 | 1 | 246.103 | 165.9 | 1.404 |  | 3.377368 | 0.992154
303.782 | 248.271 | 1 | 246.269 | 165.9 | 1.40405 |  | 3.377368 | 0.9932748
303.949 | 248.438 | 1 | 246.436 | 165.91 | 1.40403 |  | 3.383599 | 0.9928265
304.116 | 248.605 | 1 | 246.603 | 165.95 | 1.40401 |  | 3.408524 | 0.9923781
304.282 | 248.771 | 1 | 246.769 | 165.89 | 1.40414 |  | 3.371137 | 0.9952924
304.449 | 248.938 | 1 | 246.936 | 165.94 | 1.40406 |  | 3.402293 | 0.993499
304.616 | 249.105 | 1 | 247.103 | 165.94 | 1.40407 |  | 3.402293 | 0.9937232
304.783 | 249.272 | 1 | 247.27 | 165.91 | 1.40425 |  | 3.383599 | 0.9977583
304.949 | 249.438 | 1 | 247.436 | 165.97 | 1.40409 |  | 3.420987 | 0.9941715
305.116 | 249.605 | 1 | 247.603 | 165.97 | 1.4041 |  | 3.420987 | 0.9943957
305.283 | 249.772 | 1 | 247.77 | 165.96 | 1.40411 |  | 3.414756 | 0.9946199
305.449 | 249.938 | 1 | 247.936 | 165.99 | 1.40403 |  | 3.43345 | 0.9928265
305.616 | 250.105 | 1 | 248.103 | 165.96 | 1.40415 |  | 3.414756 | 0.9955165
305.783 | 250.272 | 1 | 248.27 | 165.99 | 1.40405 |  | 3.43345 | 0.9932748
305.95 | 250.439 | 1 | 248.437 | 165.97 | 1.40415 |  | 3.420987 | 0.9955165
306.116 | 250.605 | 1 | 248.603 | 165.99 | 1.40409 |  | 3.43345 | 0.9941715
306.282 | 250.771 | 1 | 248.769 | 166.03 | 1.40407 |  | 3.458375 | 0.9937232
306.45 | 250.939 | 1 | 248.937 | 166.06 | 1.40395 |  | 3.477069 | 0.9910331
306.616 | 251.105 | 1 | 249.103 | 166.03 | 1.40408 |  | 3.458375 | 0.9939473
306.783 | 251.272 | 1 | 249.27 | 166.03 | 1.40407 |  | 3.458375 | 0.9937232
306.949 | 251.438 | 1 | 249.436 | 166.05 | 1.40392 |  | 3.470837 | 0.9903606
307.116 | 251.605 | 1 | 249.603 | 166 | 1.40398 |  | 3.439681 | 0.9917056
307.283 | 251.772 | 1 | 249.77 | 165.95 | 1.40402 |  | 3.408524 | 0.9926023
307.449 | 251.938 | 1 | 249.936 | 165.94 | 1.40406 |  | 3.402293 | 0.993499
307.616 | 252.105 | 1 | 250.103 | 165.96 | 1.40405 |  | 3.414756 | 0.9932748
307.783 | 252.272 | 1 | 250.27 | 165.95 | 1.40411 |  | 3.408524 | 0.9946199
307.95 | 252.439 | 1 | 250.437 | 165.98 | 1.40396 |  | 3.427218 | 0.9912573
308.116 | 252.605 | 1 | 250.603 | 165.93 | 1.40403 |  | 3.396062 | 0.9928265
308.283 | 252.772 | 1 | 250.77 | 165.88 | 1.40417 |  | 3.364905 | 0.9959649
308.45 | 252.939 | 1 | 250.937 | 165.93 | 1.40404 |  | 3.396062 | 0.9930506
308.616 | 253.105 | 1 | 251.103 | 165.96 | 1.40403 |  | 3.414756 | 0.9928265
308.783 | 253.272 | 1 | 251.27 | 165.98 | 1.40395 |  | 3.427218 | 0.9910331
308.95 | 253.439 | 1 | 251.437 | 165.94 | 1.40402 |  | 3.402293 | 0.9926023
309.116 | 253.605 | 1 | 251.603 | 165.97 | 1.404 |  | 3.420987 | 0.992154
309.283 | 253.772 | 1 | 251.77 | 165.96 | 1.40404 |  | 3.414756 | 0.9930506
309.45 | 253.939 | 1 | 251.937 | 165.91 | 1.40402 |  | 3.383599 | 0.9926023
309.617 | 254.106 | 1 | 252.104 | 165.89 | 1.40409 |  | 3.371137 | 0.9941715
309.783 | 254.272 | 1 | 252.27 | 165.8 | 1.40424 |  | 3.315055 | 0.9975341
309.949 | 254.438 | 1 | 252.436 | 165.91 | 1.40404 |  | 3.383599 | 0.9930506
310.117 | 254.606 | 1 | 252.604 | 165.91 | 1.40413 |  | 3.383599 | 0.9950682
310.283 | 254.772 | 1 | 252.77 | 165.92 | 1.40412 |  | 3.389831 | 0.994844
310.45 | 254.939 | 1 | 252.937 | 165.98 | 1.40406 |  | 3.427218 | 0.993499
310.616 | 255.105 | 1 | 253.103 | 165.91 | 1.40421 |  | 3.383599 | 0.9968616
310.783 | 255.272 | 1 | 253.27 | 165.95 | 1.40406 |  | 3.408524 | 0.993499
310.95 | 255.439 | 1 | 253.437 | 165.92 | 1.40421 |  | 3.389831 | 0.9968616
311.116 | 255.605 | 1 | 253.603 | 165.96 | 1.40412 |  | 3.414756 | 0.994844
311.283 | 255.772 | 1 | 253.77 | 166.05 | 1.404 |  | 3.470837 | 0.992154
311.45 | 255.939 | 1 | 253.937 | 166.05 | 1.40402 |  | 3.470837 | 0.9926023
311.616 | 256.105 | 1 | 254.103 | 166.05 | 1.40402 |  | 3.470837 | 0.9926023
311.783 | 256.272 | 1 | 254.27 | 166.06 | 1.40402 |  | 3.477069 | 0.9926023
311.95 | 256.439 | 1 | 254.437 | 166.03 | 1.40407 |  | 3.458375 | 0.9937232
312.117 | 256.606 | 1 | 254.604 | 166.07 | 1.40398 |  | 3.4833 | 0.9917056
312.283 | 256.772 | 1 | 254.77 | 166.03 | 1.40408 |  | 3.458375 | 0.9939473
312.45 | 256.939 | 1 | 254.937 | 166.01 | 1.4042 |  | 3.445912 | 0.9966374
312.617 | 257.106 | 1 | 255.104 | 166.04 | 1.40409 |  | 3.464606 | 0.9941715
312.783 | 257.272 | 1 | 255.27 | 166.08 | 1.40395 |  | 3.489531 | 0.9910331
312.95 | 257.439 | 1 | 255.437 | 166.04 | 1.40415 |  | 3.464606 | 0.9955165
313.117 | 257.606 | 1 | 255.604 | 166.06 | 1.40408 |  | 3.477069 | 0.9939473
313.284 | 257.773 | 1 | 255.771 | 166.09 | 1.40398 |  | 3.495763 | 0.9917056
313.45 | 257.939 | 1 | 255.937 | 166.04 | 1.40406 |  | 3.464606 | 0.993499
313.617 | 258.106 | 1 | 256.104 | 166.06 | 1.40397 |  | 3.477069 | 0.9914814
313.784 | 258.273 | 1 | 256.271 | 166.02 | 1.40408 |  | 3.452144 | 0.9939473
313.951 | 258.44 | 1 | 256.438 | 166.03 | 1.40412 |  | 3.458375 | 0.994844
314.117 | 258.606 | 1 | 256.604 | 166.08 | 1.40409 |  | 3.489531 | 0.9941715
314.283 | 258.772 | 1 | 256.77 | 166.11 | 1.40403 |  | 3.508225 | 0.9928265
314.451 | 258.94 | 1 | 256.938 | 166.13 | 1.40397 |  | 3.520688 | 0.9914814
314.617 | 259.106 | 1 | 257.104 | 166.14 | 1.40397 |  | 3.526919 | 0.9914814
314.783 | 259.272 | 1 | 257.27 | 166.12 | 1.404 |  | 3.514457 | 0.992154
314.95 | 259.439 | 1 | 257.437 | 166.08 | 1.40404 |  | 3.489531 | 0.9930506
315.117 | 259.606 | 1 | 257.604 | 166.05 | 1.40406 |  | 3.470837 | 0.993499
315.284 | 259.773 | 1 | 257.771 | 166.03 | 1.40414 |  | 3.458375 | 0.9952924
315.45 | 259.939 | 1 | 257.937 | 166.04 | 1.40406 |  | 3.464606 | 0.993499
315.617 | 260.106 | 1 | 258.104 | 166.04 | 1.40403 |  | 3.464606 | 0.9928265
315.784 | 260.273 | 1 | 258.271 | 166.01 | 1.40412 |  | 3.445912 | 0.994844
315.95 | 260.439 | 1 | 258.437 | 166.04 | 1.40412 |  | 3.464606 | 0.994844
316.117 | 260.606 | 1 | 258.604 | 166.06 | 1.40415 |  | 3.477069 | 0.9955165
316.284 | 260.773 | 1 | 258.771 | 166.05 | 1.40414 |  | 3.470837 | 0.9952924
316.451 | 260.94 | 1 | 258.938 | 166.08 | 1.40406 |  | 3.489531 | 0.993499
316.617 | 261.106 | 1 | 259.104 | 166.08 | 1.40411 |  | 3.489531 | 0.9946199
316.783 | 261.272 | 1 | 259.27 | 166.1 | 1.4041 |  | 3.501994 | 0.9943957
316.951 | 261.44 | 1 | 259.438 | 166.1 | 1.40412 |  | 3.501994 | 0.994844
317.118 | 261.607 | 1 | 259.605 | 166.12 | 1.40406 |  | 3.514457 | 0.993499
317.284 | 261.773 | 1 | 259.771 | 166.12 | 1.40411 |  | 3.514457 | 0.9946199
317.451 | 261.94 | 1 | 259.938 | 166.16 | 1.40399 |  | 3.539382 | 0.9919298
317.617 | 262.106 | 1 | 260.104 | 166.13 | 1.40411 |  | 3.520688 | 0.9946199
317.784 | 262.273 | 1 | 260.271 | 166.16 | 1.40397 |  | 3.539382 | 0.9914814
317.95 | 262.439 | 1 | 260.437 | 166.1 | 1.40408 |  | 3.501994 | 0.9939473
318.117 | 262.606 | 1 | 260.604 | 166.08 | 1.40415 |  | 3.489531 | 0.9955165
318.284 | 262.773 | 1 | 260.771 | 166.13 | 1.40405 |  | 3.520688 | 0.9932748
318.451 | 262.94 | 1 | 260.938 | 166.13 | 1.40408 |  | 3.520688 | 0.9939473
318.617 | 263.106 | 1 | 261.104 | 166.12 | 1.4041 |  | 3.514457 | 0.9943957
318.785 | 263.274 | 1 | 261.272 | 166.17 | 1.40398 |  | 3.545613 | 0.9917056
318.951 | 263.44 | 1 | 261.438 | 166.15 | 1.40403 |  | 3.533151 | 0.9928265
319.117 | 263.606 | 1 | 261.604 | 166.12 | 1.40406 |  | 3.514457 | 0.993499
319.285 | 263.774 | 1 | 261.772 | 166.14 | 1.4041 |  | 3.526919 | 0.9943957
319.451 | 263.94 | 1 | 261.938 | 166.14 | 1.40401 |  | 3.526919 | 0.9923781
319.617 | 264.106 | 1 | 262.104 | 166.07 | 1.40423 |  | 3.4833 | 0.9973099
319.784 | 264.273 | 1 | 262.271 | 166.08 | 1.40418 |  | 3.489531 | 0.9961891
319.951 | 264.44 | 1 | 262.438 | 166.09 | 1.4042 |  | 3.495763 | 0.9966374
320.118 | 264.607 | 1 | 262.605 | 166.14 | 1.404 |  | 3.526919 | 0.992154
320.284 | 264.773 | 1 | 262.771 | 166.17 | 1.40395 |  | 3.545613 | 0.9910331
320.451 | 264.94 | 1 | 262.938 | 166.13 | 1.40405 |  | 3.520688 | 0.9932748
320.618 | 265.107 | 1 | 263.105 | 166.15 | 1.4041 |  | 3.533151 | 0.9943957
320.785 | 265.274 | 1 | 263.272 | 166.11 | 1.4042 |  | 3.508225 | 0.9966374
320.951 | 265.44 | 1 | 263.438 | 166.17 | 1.40404 |  | 3.545613 | 0.9930506
321.117 | 265.606 | 1 | 263.604 | 166.13 | 1.40424 |  | 3.520688 | 0.9975341
321.285 | 265.774 | 1 | 263.772 | 166.17 | 1.40416 |  | 3.545613 | 0.9957407
321.451 | 265.94 | 1 | 263.938 | 166.2 | 1.40416 |  | 3.564307 | 0.9957407
321.617 | 266.106 | 1 | 264.104 | 166.25 | 1.40395 |  | 3.595464 | 0.9910331
321.784 | 266.273 | 1 | 264.271 | 166.21 | 1.40411 |  | 3.570538 | 0.9946199
321.951 | 266.44 | 1 | 264.438 | 166.11 | 1.40423 |  | 3.508225 | 0.9973099
322.118 | 266.607 | 1 | 264.605 | 166.14 | 1.40417 |  | 3.526919 | 0.9959649

## Ethanol 20161122-4 Full data
20161122-4 |  |  | Time (min.) | MSE | Absolute MSE | Thickness # 2 (nm) | A | B | % Thickness Non-uniformity | n of Cauchy @ 632.8 nm | Thickness # 2 (nm) Error | A Error | B Error | % Thickness Non-uniformity Error | n of Cauchy @ 632.8 nm Error | SD | n norm | Drying | Time (min.) | MSE | Absolute MSE | Thickness # 2 (nm) | A | B | % Thickness Non-uniformity | n of Cauchy @ 632.8 nm | Thickness # 2 (nm) Error | A Error | B Error | % Thickness Non-uniformity Error | n of Cauchy @ 632.8 nm Error | SD | n norm
in-situ dry | 100 ml/min |  | 0.014 | 4.572 | 0 | 160.23 | 1.393 | 0.00437 | 10.48 | 1.40389 | 0.03 | 0.00019792 | 6.8229e-05 | 0.394 | 0 | #DIV/0! | #DIV/0! |  | 322.284 | 4.321 | 0 | 166.2 | 1.393 | 0.00439 | 11.65 | 1.40411 | 0.029 | 0.00017046 | 5.9533e-05 | 0.337 | 0 | #DIV/0! | #DIV/0!
PARAMETER | VALUE | ERROR BAR | 0.137 | 4.386 | 0 | 160.19 | 1.393 | 0.00434 | 10.24 | 1.40403 | 0.029 | 0.00018999 | 6.5472e-05 | 0.385 | 0 | #DIV/0! | #DIV/0! |  | 322.451 | 4.384 | 0 | 166.18 | 1.393 | 0.00437 | 11.54 | 1.40416 | 0.029 | 0.000173 | 6.0412e-05 | 0.345 | 0 | #DIV/0! | #DIV/0!
MSE | 4.303 |  | 0.301 | 4.395 | 0 | 160.21 | 1.393 | 0.00438 | 10.32 | 1.40399 | 0.029 | 0.0001903 | 6.5591e-05 | 0.384 | 0 | #DIV/0! | #DIV/0! |  | 322.618 | 4.322 | 0 | 166.18 | 1.393 | 0.00441 | 11.66 | 1.40406 | 0.029 | 0.00017056 | 5.9567e-05 | 0.337 | 0 | #DIV/0! | #DIV/0!
Thickness # 2 (nm) | 159.38 | 0.028 | 0.468 | 4.306 | 0 | 160.21 | 1.393 | 0.00433 | 10.24 | 1.40396 | 0.028 | 0.00018652 | 6.4274e-05 | 0.379 | 0 | #DIV/0! | #DIV/0! |  | 322.784 | 4.392 | 0 | 166.16 | 1.393 | 0.00442 | 11.7 | 1.40409 | 0.029 | 0.00017335 | 6.0546e-05 | 0.342 | 0 | #DIV/0! | #DIV/0!
A | 1.397 | 0.000188 | 0.634 | 4.337 | 0 | 160.18 | 1.393 | 0.0043 | 10.23 | 1.40405 | 0.029 | 0.0001879 | 6.475e-05 | 0.381 | 0 | #DIV/0! | #DIV/0! |  | 322.951 | 4.211 | 0 | 166.17 | 1.393 | 0.00439 | 11.65 | 1.40405 | 0.028 | 0.0001662 | 5.8043e-05 | 0.329 | 0 | #DIV/0! | #DIV/0!
B | 0.00415 | 6.4587e-05 | 0.801 | 4.315 | 0 | 160.18 | 1.393 | 0.00434 | 10.17 | 1.40407 | 0.028 | 0.0001869 | 6.4403e-05 | 0.381 | 0 | #DIV/0! | #DIV/0! |  | 323.118 | 4.233 | 0 | 166.19 | 1.393 | 0.00439 | 11.74 | 1.40405 | 0.028 | 0.00016701 | 5.8337e-05 | 0.328 | 0 | #DIV/0! | #DIV/0!
% Thickness Non-uniformity | 6.78 | 0.529 | 0.968 | 4.365 | 0 | 160.18 | 1.393 | 0.00438 | 10.12 | 1.40404 | 0.029 | 0.00018909 | 6.5151e-05 | 0.387 | 0 | #DIV/0! | #DIV/0! |  | 323.285 | 4.224 | 0 | 166.16 | 1.393 | 0.00438 | 11.69 | 1.40408 | 0.028 | 0.00016675 | 5.8242e-05 | 0.329 | 0 | #DIV/0! | #DIV/0!
n of Cauchy @ 632.8 nm | 1.40696 |  | 1.135 | 4.402 | 0 | 160.23 | 1.393 | 0.00438 | 10.27 | 1.4039 | 0.029 | 0.0001906 | 6.5685e-05 | 0.386 | 0 | #DIV/0! | #DIV/0! |  | 323.451 | 4.452 | 0 | 166.17 | 1.393 | 0.00446 | 11.7 | 1.40403 | 0.03 | 0.00017569 | 6.136e-05 | 0.346 | 0 | #DIV/0! | #DIV/0!
|  |  | 1.302 | 4.332 | 0 | 160.2 | 1.393 | 0.00432 | 10.39 | 1.40404 | 0.029 | 0.00018757 | 6.4659e-05 | 0.376 | 0 | #DIV/0! | #DIV/0! |  | 323.617 | 4.306 | 0 | 166.11 | 1.393 | 0.0044 | 11.49 | 1.4042 | 0.029 | 0.00017007 | 5.9383e-05 | 0.34 | 0 | #DIV/0! | #DIV/0!
n ethanol | 1.359742 |  | 1.469 | 4.391 | 0 | 160.23 | 1.393 | 0.00434 | 10.27 | 1.40393 | 0.029 | 0.00019011 | 6.5517e-05 | 0.385 | 0 | #DIV/0! | #DIV/0! |  | 323.784 | 4.324 | 0 | 166.2 | 1.393 | 0.00441 | 11.64 | 1.40406 | 0.029 | 0.00017058 | 5.9571e-05 | 0.338 | 0 | #DIV/0! | #DIV/0!
|  |  | 1.636 | 4.262 | 0 | 160.26 | 1.393 | 0.00434 | 10.47 | 1.40383 | 0.028 | 0.00018446 | 6.359e-05 | 0.368 | 0 | #DIV/0! | #DIV/0! |  | 323.951 | 4.327 | 0 | 166.17 | 1.393 | 0.00441 | 11.61 | 1.40416 | 0.029 | 0.00017075 | 5.9633e-05 | 0.339 | 0 | #DIV/0! | #DIV/0!
average |  |  | 1.803 | 4.341 | 0 | 160.2 | 1.393 | 0.00429 | 10.33 | 1.40403 | 0.029 | 0.00018798 | 6.4794e-05 | 0.379 | 0 | #DIV/0! | #DIV/0! |  | 324.118 | 4.411 | 0 | 166.22 | 1.393 | 0.00444 | 11.69 | 1.40402 | 0.03 | 0.00017396 | 6.0753e-05 | 0.343 | 0 | #DIV/0! | #DIV/0!
Thicknes | 160.351 |  | 1.97 | 4.159 | 0 | 160.24 | 1.393 | 0.0043 | 10.45 | 1.40393 | 0.027 | 0.00018006 | 6.2072e-05 | 0.36 | 0 | #DIV/0! | #DIV/0! |  | 324.284 | 4.255 | 0 | 166.21 | 1.393 | 0.00442 | 11.76 | 1.40399 | 0.029 | 0.00016782 | 5.8619e-05 | 0.33 | 0 | #DIV/0! | #DIV/0!
index | 1.404377 |  | 2.136 | 4.325 | 0 | 160.24 | 1.393 | 0.00435 | 10.41 | 1.40395 | 0.028 | 0.00018721 | 6.4537e-05 | 0.375 | 0 | #DIV/0! | #DIV/0! |  | 324.451 | 4.386 | 0 | 166.19 | 1.393 | 0.00445 | 11.65 | 1.40401 | 0.029 | 0.00017306 | 6.0434e-05 | 0.343 | 0 | #DIV/0! | #DIV/0!
|  |  | 2.303 | 4.421 | 0 | 160.27 | 1.393 | 0.00434 | 10.51 | 1.4038 | 0.029 | 0.00019129 | 6.5948e-05 | 0.38 | 0 | #DIV/0! | #DIV/0! |  | 324.618 | 4.353 | 0 | 166.17 | 1.393 | 0.00443 | 11.67 | 1.40412 | 0.029 | 0.00017176 | 5.9989e-05 | 0.339 | 0 | #DIV/0! | #DIV/0!
|  |  | 2.47 | 4.334 | 0 | 160.24 | 1.393 | 0.00431 | 10.46 | 1.40395 | 0.029 | 0.00018759 | 6.4675e-05 | 0.374 | 0 | #DIV/0! | #DIV/0! |  | 324.784 | 4.396 | 0 | 166.19 | 1.393 | 0.00443 | 11.82 | 1.40404 | 0.03 | 0.00017339 | 6.0574e-05 | 0.339 | 0 | #DIV/0! | #DIV/0!
|  |  | 2.636 | 4.415 | 0 | 160.27 | 1.393 | 0.00434 | 10.51 | 1.40385 | 0.029 | 0.00019105 | 6.5871e-05 | 0.38 | 0 | #DIV/0! | #DIV/0! |  | 324.951 | 4.41 | 0 | 166.14 | 1.393 | 0.00441 | 11.63 | 1.40405 | 0.03 | 0.00017413 | 6.0807e-05 | 0.345 | 0 | #DIV/0! | #DIV/0!
|  |  | 2.803 | 4.344 | 0 | 160.27 | 1.393 | 0.00436 | 10.57 | 1.40385 | 0.029 | 0.00018796 | 6.4812e-05 | 0.372 | 0 | #DIV/0! | #DIV/0! |  | 325.118 | 4.33 | 0 | 166.09 | 1.393 | 0.00442 | 11.77 | 1.40413 | 0.029 | 0.00017106 | 5.9758e-05 | 0.335 | 0 | #DIV/0! | #DIV/0!
|  |  | 2.97 | 4.401 | 0 | 160.27 | 1.393 | 0.00435 | 10.5 | 1.40383 | 0.029 | 0.00019045 | 6.566e-05 | 0.379 | 0 | #DIV/0! | #DIV/0! |  | 325.285 | 4.414 | 0 | 166.05 | 1.393 | 0.0044 | 11.76 | 1.40407 | 0.03 | 0.00017449 | 6.0955e-05 | 0.342 | 0 | #DIV/0! | #DIV/0!
|  |  | 3.137 | 4.419 | 0 | 160.17 | 1.393 | 0.00434 | 10.24 | 1.40415 | 0.029 | 0.0001914 | 6.5966e-05 | 0.388 | 0 | #DIV/0! | #DIV/0! |  | 325.451 | 4.288 | 0 | 166.03 | 1.393 | 0.00441 | 11.74 | 1.40396 | 0.029 | 0.00016962 | 5.9243e-05 | 0.333 | 0 | #DIV/0! | #DIV/0!
|  |  | 3.303 | 4.352 | 0 | 160.27 | 1.393 | 0.00434 | 10.57 | 1.40386 | 0.029 | 0.0001883 | 6.493e-05 | 0.373 | 0 | #DIV/0! | #DIV/0! |  | 325.617 | 4.39 | 0 | 165.96 | 1.393 | 0.00444 | 11.68 | 1.40412 | 0.029 | 0.00017377 | 6.0693e-05 | 0.342 | 0 | #DIV/0! | #DIV/0!
|  |  | 3.471 | 4.458 | 0 | 160.25 | 1.393 | 0.00435 | 10.37 | 1.40394 | 0.029 | 0.00019295 | 6.6512e-05 | 0.388 | 0 | #DIV/0! | #DIV/0! |  | 325.785 | 4.355 | 0 | 165.98 | 1.393 | 0.00444 | 11.71 | 1.40408 | 0.029 | 0.00017232 | 6.0186e-05 | 0.339 | 0 | #DIV/0! | #DIV/0!
|  |  | 3.639 | 4.336 | 0 | 160.27 | 1.393 | 0.00431 | 10.52 | 1.40384 | 0.029 | 0.00018762 | 6.4686e-05 | 0.373 | 0 | #DIV/0! | #DIV/0! |  | 325.951 | 4.386 | 0 | 166.01 | 1.393 | 0.00436 | 11.63 | 1.40405 | 0.029 | 0.00017356 | 6.061e-05 | 0.343 | 0 | #DIV/0! | #DIV/0!
|  |  | 3.806 | 4.383 | 0 | 160.25 | 1.393 | 0.00431 | 10.54 | 1.40394 | 0.029 | 0.00018966 | 6.5397e-05 | 0.376 | 0 | #DIV/0! | #DIV/0! |  | 326.118 | 4.311 | 0 | 165.96 | 1.393 | 0.00436 | 11.61 | 1.40414 | 0.029 | 0.00017069 | 5.9611e-05 | 0.338 | 0 | #DIV/0! | #DIV/0!
|  |  | 3.973 | 4.551 | 0 | 160.3 | 1.393 | 0.00435 | 10.56 | 1.40376 | 0.03 | 0.00019685 | 6.7874e-05 | 0.39 | 0 | #DIV/0! | #DIV/0! |  | 326.284 | 4.298 | 0 | 165.91 | 1.393 | 0.00438 | 11.44 | 1.40427 | 0.029 | 0.00017026 | 5.9446e-05 | 0.341 | 0 | #DIV/0! | #DIV/0!
|  |  | 4.14 | 4.281 | 0 | 160.23 | 1.393 | 0.00434 | 10.37 | 1.404 | 0.028 | 0.00018532 | 6.3884e-05 | 0.372 | 0 | #DIV/0! | #DIV/0! |  | 326.451 | 4.391 | 0 | 165.99 | 1.393 | 0.00441 | 11.59 | 1.40409 | 0.029 | 0.00017375 | 6.0671e-05 | 0.344 | 0 | #DIV/0! | #DIV/0!
|  |  | 4.306 | 4.44 | 0 | 160.26 | 1.393 | 0.00436 | 10.5 | 1.40393 | 0.029 | 0.00019211 | 6.6238e-05 | 0.382 | 0 | #DIV/0! | #DIV/0! |  | 326.618 | 4.3 | 0 | 166.03 | 1.393 | 0.00439 | 11.8 | 1.40402 | 0.029 | 0.00017008 | 5.9416e-05 | 0.332 | 0 | #DIV/0! | #DIV/0!
|  |  | 4.473 | 4.231 | 0 | 160.22 | 1.393 | 0.00433 | 10.34 | 1.40404 | 0.028 | 0.00018318 | 6.3143e-05 | 0.369 | 0 | #DIV/0! | #DIV/0! |  | 326.784 | 4.411 | 0 | 166.04 | 1.393 | 0.00442 | 11.76 | 1.40399 | 0.03 | 0.00017443 | 6.0926e-05 | 0.342 | 0 | #DIV/0! | #DIV/0!
|  |  | 4.64 | 4.383 | 0 | 160.27 | 1.393 | 0.00435 | 10.47 | 1.40386 | 0.029 | 0.00018964 | 6.5379e-05 | 0.378 | 0 | #DIV/0! | #DIV/0! |  | 326.951 | 4.445 | 0 | 165.95 | 1.393 | 0.00441 | 11.66 | 1.40415 | 0.03 | 0.00017596 | 6.1457e-05 | 0.347 | 0 | #DIV/0! | #DIV/0!
|  |  | 4.806 | 4.355 | 0 | 160.27 | 1.393 | 0.00435 | 10.34 | 1.40388 | 0.029 | 0.00018846 | 6.4959e-05 | 0.38 | 0 | #DIV/0! | #DIV/0! |  | 327.118 | 4.321 | 0 | 165.96 | 1.393 | 0.00439 | 11.67 | 1.40412 | 0.029 | 0.00017104 | 5.9738e-05 | 0.337 | 0 | #DIV/0! | #DIV/0!
|  |  | 4.973 | 4.549 | 0 | 160.24 | 1.393 | 0.00437 | 10.51 | 1.40404 | 0.03 | 0.00019681 | 6.7868e-05 | 0.391 | 0 | #DIV/0! | #DIV/0! |  | 327.285 | 4.316 | 0 | 165.94 | 1.393 | 0.00439 | 11.61 | 1.40419 | 0.029 | 0.0001709 | 5.9684e-05 | 0.338 | 0 | #DIV/0! | #DIV/0!
|  |  | 5.14 | 4.271 | 0 | 160.29 | 1.393 | 0.00436 | 10.73 | 1.40382 | 0.028 | 0.0001847 | 6.3708e-05 | 0.361 | 0 | #DIV/0! | #DIV/0! |  | 327.451 | 4.385 | 0 | 165.91 | 1.393 | 0.0044 | 11.5 | 1.4041 | 0.029 | 0.00017376 | 6.0663e-05 | 0.346 | 0 | #DIV/0! | #DIV/0!
|  |  | 5.307 | 4.34 | 0 | 160.29 | 1.393 | 0.00432 | 10.57 | 1.40384 | 0.029 | 0.00018773 | 6.4733e-05 | 0.372 | 0 | #DIV/0! | #DIV/0! |  | 327.618 | 4.356 | 0 | 165.67 | 1.393 | 0.0044 | 11.5 | 1.4044 | 0.029 | 0.00017313 | 6.0457e-05 | 0.344 | 0 | #DIV/0! | #DIV/0!
|  |  | 5.474 | 4.39 | 0 | 160.28 | 1.393 | 0.00431 | 10.6 | 1.40388 | 0.029 | 0.0001899 | 6.5488e-05 | 0.375 | 0 | #DIV/0! | #DIV/0! |  | 327.785 | 4.448 | 0 | 165.31 | 1.393 | 0.00444 | 11.46 | 1.40437 | 0.03 | 0.00017775 | 6.2053e-05 | 0.353 | 0 | #DIV/0! | #DIV/0!
|  |  | 5.64 | 4.259 | 0 | 160.29 | 1.393 | 0.00432 | 10.62 | 1.40383 | 0.028 | 0.0001842 | 6.3524e-05 | 0.363 | 0 | #DIV/0! | #DIV/0! |  | 327.951 | 4.37 | 0 | 164.78 | 1.393 | 0.00436 | 11.58 | 1.40434 | 0.029 | 0.00017604 | 6.1455e-05 | 0.344 | 0 | #DIV/0! | #DIV/0!
|  |  | 5.807 | 4.326 | 0 | 160.27 | 1.393 | 0.00431 | 10.51 | 1.40396 | 0.028 | 0.00018718 | 6.4543e-05 | 0.372 | 0 | #DIV/0! | #DIV/0! |  | 328.117 | 4.443 | 0 | 163.85 | 1.394 | 0.0044 | 11.55 | 1.40464 | 0.03 | 0.00018139 | 6.3272e-05 | 0.351 | 0 | #DIV/0! | #DIV/0!
|  |  | 5.974 | 4.321 | 0 | 160.26 | 1.393 | 0.00432 | 10.5 | 1.40397 | 0.028 | 0.00018696 | 6.4467e-05 | 0.372 | 0 | #DIV/0! | #DIV/0! |  | 328.285 | 4.471 | 0 | 163.19 | 1.394 | 0.00445 | 11.36 | 1.40476 | 0.03 | 0.00018437 | 6.423e-05 | 0.359 | 0 | #DIV/0! | #DIV/0!
|  |  | 6.14 | 4.485 | 0 | 160.27 | 1.393 | 0.00436 | 10.55 | 1.40395 | 0.03 | 0.000194 | 6.69e-05 | 0.385 | 0 | #DIV/0! | #DIV/0! |  | 328.452 | 4.407 | 0 | 162.86 | 1.394 | 0.0044 | 11.32 | 1.40488 | 0.029 | 0.00018263 | 6.3593e-05 | 0.355 | 0 | #DIV/0! | #DIV/0!
|  |  | 6.307 | 4.405 | 0 | 160.27 | 1.393 | 0.00438 | 10.62 | 1.4039 | 0.029 | 0.00019055 | 6.5716e-05 | 0.376 | 0 | #DIV/0! | #DIV/0! |  | 328.618 | 4.44 | 0 | 162.71 | 1.394 | 0.00441 | 11.52 | 1.40483 | 0.029 | 0.0001844 | 6.4212e-05 | 0.352 | 0 | #DIV/0! | #DIV/0!
|  |  | 6.473 | 4.361 | 0 | 160.29 | 1.393 | 0.00434 | 10.58 | 1.40387 | 0.029 | 0.00018863 | 6.505e-05 | 0.373 | 0 | #DIV/0! | #DIV/0! |  | 328.785 | 4.296 | 0 | 162.58 | 1.394 | 0.00441 | 11.53 | 1.40484 | 0.028 | 0.00017876 | 6.2235e-05 | 0.341 | 0 | #DIV/0! | #DIV/0!
|  |  | 6.64 | 4.366 | 0 | 160.3 | 1.393 | 0.00435 | 10.67 | 1.40386 | 0.029 | 0.0001888 | 6.5119e-05 | 0.371 | 0 | #DIV/0! | #DIV/0! |  | 328.952 | 4.353 | 0 | 162.53 | 1.394 | 0.00441 | 11.51 | 1.40477 | 0.029 | 0.00018133 | 6.3114e-05 | 0.346 | 0 | #DIV/0! | #DIV/0!
|  |  | 6.807 | 4.387 | 0 | 160.25 | 1.393 | 0.00436 | 10.45 | 1.40399 | 0.029 | 0.00018981 | 6.5445e-05 | 0.379 | 0 | #DIV/0! | #DIV/0! |  | 329.118 | 4.388 | 0 | 162.46 | 1.394 | 0.00442 | 11.45 | 1.40483 | 0.029 | 0.00018295 | 6.3666e-05 | 0.35 | 0 | #DIV/0! | #DIV/0!
|  |  | 6.974 | 4.43 | 0 | 160.29 | 1.393 | 0.00437 | 10.64 | 1.40387 | 0.029 | 0.0001916 | 6.6082e-05 | 0.377 | 0 | #DIV/0! | #DIV/0! |  | 329.285 | 4.368 | 0 | 162.39 | 1.394 | 0.00439 | 11.37 | 1.40495 | 0.029 | 0.00018228 | 6.3422e-05 | 0.351 | 0 | #DIV/0! | #DIV/0!
|  |  | 7.14 | 4.33 | 0 | 160.27 | 1.393 | 0.00434 | 10.63 | 1.40397 | 0.029 | 0.00018729 | 6.4596e-05 | 0.369 | 0 | #DIV/0! | #DIV/0! |  | 329.452 | 4.511 | 0 | 162.38 | 1.394 | 0.00442 | 11.43 | 1.4049 | 0.03 | 0.00018828 | 6.5514e-05 | 0.361 | 0 | #DIV/0! | #DIV/0!
|  |  | 7.307 | 4.428 | 0 | 160.29 | 1.393 | 0.00435 | 10.59 | 1.40385 | 0.029 | 0.0001915 | 6.6042e-05 | 0.379 | 0 | #DIV/0! | #DIV/0! |  | 329.618 | 4.399 | 0 | 162.38 | 1.394 | 0.00444 | 11.49 | 1.40483 | 0.029 | 0.00018364 | 6.3901e-05 | 0.35 | 0 | #DIV/0! | #DIV/0!
|  |  | 7.474 | 4.464 | 0 | 160.29 | 1.393 | 0.00433 | 10.59 | 1.4039 | 0.029 | 0.00019309 | 6.6592e-05 | 0.382 | 0 | #DIV/0! | #DIV/0! |  | 329.785 | 4.557 | 0 | 162.32 | 1.394 | 0.00444 | 11.39 | 1.40493 | 0.03 | 0.00019037 | 6.6228e-05 | 0.365 | 0 | #DIV/0! | #DIV/0!
|  |  | 7.64 | 4.377 | 0 | 160.3 | 1.393 | 0.00432 | 10.72 | 1.40388 | 0.029 | 0.0001893 | 6.5297e-05 | 0.371 | 0 | #DIV/0! | #DIV/0! |  | 329.951 | 4.417 | 0 | 162.32 | 1.394 | 0.00442 | 11.53 | 1.40489 | 0.029 | 0.00018453 | 6.4213e-05 | 0.351 | 0 | #DIV/0! | #DIV/0!
|  |  | 7.807 | 4.355 | 0 | 160.3 | 1.393 | 0.00432 | 10.66 | 1.40387 | 0.029 | 0.00018832 | 6.4955e-05 | 0.37 | 0 | #DIV/0! | #DIV/0! |  | 330.118 | 4.485 | 0 | 162.25 | 1.394 | 0.00442 | 11.36 | 1.40504 | 0.03 | 0.00018751 | 6.5229e-05 | 0.36 | 0 | #DIV/0! | #DIV/0!
|  |  | 7.974 | 4.249 | 0 | 160.26 | 1.393 | 0.00432 | 10.61 | 1.40398 | 0.028 | 0.00018381 | 6.3393e-05 | 0.363 | 0 | #DIV/0! | #DIV/0! |  | 330.285 | 4.405 | 0 | 162.22 | 1.394 | 0.0044 | 11.24 | 1.40502 | 0.029 | 0.00018428 | 6.4083e-05 | 0.357 | 0 | #DIV/0! | #DIV/0!
|  |  | 8.14 | 4.425 | 0 | 160.27 | 1.393 | 0.00438 | 10.51 | 1.40395 | 0.029 | 0.00019139 | 6.5997e-05 | 0.381 | 0 | #DIV/0! | #DIV/0! |  | 330.452 | 4.53 | 0 | 162.27 | 1.394 | 0.00444 | 11.44 | 1.40491 | 0.03 | 0.00018939 | 6.5886e-05 | 0.362 | 0 | #DIV/0! | #DIV/0!
|  |  | 8.307 | 4.435 | 0 | 160.29 | 1.393 | 0.00437 | 10.56 | 1.40392 | 0.029 | 0.00019181 | 6.615e-05 | 0.38 | 0 | #DIV/0! | #DIV/0! |  | 330.618 | 4.399 | 0 | 162.24 | 1.394 | 0.00442 | 11.45 | 1.40498 | 0.029 | 0.00018399 | 6.401e-05 | 0.351 | 0 | #DIV/0! | #DIV/0!
|  |  | 8.474 | 4.45 | 0 | 160.3 | 1.393 | 0.00436 | 10.63 | 1.40388 | 0.029 | 0.00019242 | 6.6365e-05 | 0.379 | 0 | #DIV/0! | #DIV/0! |  | 330.785 | 4.344 | 0 | 162.24 | 1.394 | 0.0044 | 11.48 | 1.40494 | 0.029 | 0.00018167 | 6.3204e-05 | 0.346 | 0 | #DIV/0! | #DIV/0!
|  |  | 8.641 | 4.36 | 0 | 160.29 | 1.393 | 0.00435 | 10.53 | 1.40389 | 0.029 | 0.00018856 | 6.5022e-05 | 0.374 | 0 | #DIV/0! | #DIV/0! |  | 330.952 | 4.531 | 0 | 162.22 | 1.394 | 0.0044 | 11.43 | 1.40495 | 0.03 | 0.00018956 | 6.5941e-05 | 0.362 | 0 | #DIV/0! | #DIV/0!
|  |  | 8.807 | 4.468 | 0 | 160.29 | 1.393 | 0.00443 | 10.55 | 1.40389 | 0.029 | 0.00019322 | 6.6631e-05 | 0.384 | 0 | #DIV/0! | #DIV/0! |  | 331.118 | 4.419 | 0 | 162.23 | 1.394 | 0.00442 | 11.45 | 1.40489 | 0.029 | 0.00018485 | 6.4299e-05 | 0.353 | 0 | #DIV/0! | #DIV/0!
|  |  | 8.974 | 4.433 | 0 | 160.29 | 1.393 | 0.00438 | 10.66 | 1.4039 | 0.029 | 0.00019169 | 6.6118e-05 | 0.377 | 0 | #DIV/0! | #DIV/0! |  | 331.285 | 4.408 | 0 | 162.21 | 1.394 | 0.00442 | 11.43 | 1.40493 | 0.029 | 0.00018444 | 6.4156e-05 | 0.353 | 0 | #DIV/0! | #DIV/0!
|  |  | 9.141 | 4.418 | 0 | 160.3 | 1.393 | 0.00436 | 10.68 | 1.4039 | 0.029 | 0.00019104 | 6.5899e-05 | 0.375 | 0 | #DIV/0! | #DIV/0! |  | 331.452 | 4.447 | 0 | 162.18 | 1.394 | 0.00443 | 11.5 | 1.40497 | 0.029 | 0.00018615 | 6.4757e-05 | 0.354 | 0 | #DIV/0! | #DIV/0!
|  |  | 9.308 | 4.481 | 0 | 160.28 | 1.393 | 0.00437 | 10.58 | 1.40397 | 0.03 | 0.00019379 | 6.6836e-05 | 0.383 | 0 | #DIV/0! | #DIV/0! |  | 331.619 | 4.462 | 0 | 162.17 | 1.394 | 0.00442 | 11.52 | 1.40502 | 0.03 | 0.00018677 | 6.4981e-05 | 0.355 | 0 | #DIV/0! | #DIV/0!
|  |  | 9.474 | 4.492 | 0 | 160.29 | 1.393 | 0.00438 | 10.6 | 1.40393 | 0.03 | 0.00019426 | 6.7001e-05 | 0.384 | 0 | #DIV/0! | #DIV/0! |  | 331.786 | 4.571 | 0 | 162.19 | 1.394 | 0.00439 | 11.51 | 1.40497 | 0.03 | 0.0001913 | 6.6552e-05 | 0.363 | 0 | #DIV/0! | #DIV/0!
|  |  | 9.641 | 4.516 | 0 | 160.26 | 1.393 | 0.00442 | 10.57 | 1.40401 | 0.03 | 0.00019531 | 6.7361e-05 | 0.387 | 0 | #DIV/0! | #DIV/0! |  | 331.953 | 4.33 | 0 | 162.19 | 1.394 | 0.00443 | 11.61 | 1.40492 | 0.029 | 0.00018121 | 6.3051e-05 | 0.342 | 0 | #DIV/0! | #DIV/0!
|  |  | 9.808 | 4.349 | 0 | 160.28 | 1.393 | 0.00435 | 10.61 | 1.40393 | 0.029 | 0.00018808 | 6.4869e-05 | 0.371 | 0 | #DIV/0! | #DIV/0! |  | 332.12 | 4.521 | 0 | 162.17 | 1.394 | 0.00441 | 11.5 | 1.40494 | 0.03 | 0.00018926 | 6.5837e-05 | 0.36 | 0 | #DIV/0! | #DIV/0!
|  |  | 9.974 | 4.366 | 0 | 160.3 | 1.393 | 0.00432 | 10.53 | 1.40389 | 0.029 | 0.00018879 | 6.5102e-05 | 0.375 | 0 | #DIV/0! | #DIV/0! |  | 332.286 | 4.469 | 0 | 162.16 | 1.394 | 0.00445 | 11.47 | 1.405 | 0.03 | 0.00018709 | 6.5081e-05 | 0.356 | 0 | #DIV/0! | #DIV/0!
|  |  | 10.141 | 4.448 | 0 | 160.3 | 1.393 | 0.00433 | 10.51 | 1.40391 | 0.029 | 0.00019234 | 6.6328e-05 | 0.383 | 0 | #DIV/0! | #DIV/0! |  | 332.452 | 4.462 | 0 | 162.14 | 1.394 | 0.00442 | 11.44 | 1.40507 | 0.03 | 0.00018688 | 6.5006e-05 | 0.356 | 0 | #DIV/0! | #DIV/0!
|  |  | 10.308 | 4.494 | 0 | 160.29 | 1.393 | 0.00437 | 10.61 | 1.40396 | 0.03 | 0.00019433 | 6.7027e-05 | 0.384 | 0 | #DIV/0! | #DIV/0! |  | 332.62 | 4.326 | 0 | 162.16 | 1.394 | 0.00441 | 11.6 | 1.40491 | 0.029 | 0.00018114 | 6.3022e-05 | 0.342 | 0 | #DIV/0! | #DIV/0!
|  |  | 10.474 | 4.399 | 0 | 160.3 | 1.393 | 0.00434 | 10.62 | 1.40389 | 0.029 | 0.00019022 | 6.5606e-05 | 0.375 | 0 | #DIV/0! | #DIV/0! |  | 332.786 | 4.304 | 0 | 162.14 | 1.394 | 0.00438 | 11.4 | 1.40501 | 0.028 | 0.00018031 | 6.2711e-05 | 0.345 | 0 | #DIV/0! | #DIV/0!
|  |  | 10.641 | 4.509 | 0 | 160.27 | 1.393 | 0.00435 | 10.48 | 1.40401 | 0.03 | 0.000195 | 6.7246e-05 | 0.389 | 0 | #DIV/0! | #DIV/0! |  | 332.952 | 4.518 | 0 | 162.15 | 1.394 | 0.00442 | 11.52 | 1.40496 | 0.03 | 0.0001892 | 6.5817e-05 | 0.359 | 0 | #DIV/0! | #DIV/0!
|  |  | 10.808 | 4.403 | 0 | 160.3 | 1.393 | 0.00435 | 10.58 | 1.4039 | 0.029 | 0.0001904 | 6.5667e-05 | 0.377 | 0 | #DIV/0! | #DIV/0! |  | 333.119 | 4.479 | 0 | 162.13 | 1.394 | 0.0044 | 11.51 | 1.40497 | 0.03 | 0.00018762 | 6.5262e-05 | 0.356 | 0 | #DIV/0! | #DIV/0!
|  |  | 10.974 | 4.414 | 0 | 160.29 | 1.393 | 0.00435 | 10.53 | 1.40394 | 0.029 | 0.00019087 | 6.5825e-05 | 0.379 | 0 | #DIV/0! | #DIV/0! |  | 333.286 | 4.514 | 0 | 162.11 | 1.394 | 0.00439 | 11.44 | 1.40503 | 0.03 | 0.00018916 | 6.579e-05 | 0.361 | 0 | #DIV/0! | #DIV/0!
|  |  | 11.141 | 4.432 | 0 | 160.29 | 1.393 | 0.00434 | 10.59 | 1.40396 | 0.029 | 0.00019167 | 6.6108e-05 | 0.379 | 0 | #DIV/0! | #DIV/0! |  | 333.453 | 4.568 | 0 | 162.14 | 1.394 | 0.00444 | 11.51 | 1.40495 | 0.03 | 0.00019134 | 6.6558e-05 | 0.363 | 0 | #DIV/0! | #DIV/0!
|  |  | 11.308 | 4.485 | 0 | 160.27 | 1.393 | 0.00437 | 10.52 | 1.40404 | 0.03 | 0.00019397 | 6.6895e-05 | 0.386 | 0 | #DIV/0! | #DIV/0! |  | 333.619 | 4.527 | 0 | 162.15 | 1.394 | 0.00441 | 11.59 | 1.40489 | 0.03 | 0.00018959 | 6.5956e-05 | 0.358 | 0 | #DIV/0! | #DIV/0!
|  |  | 11.474 | 4.288 | 0 | 160.32 | 1.393 | 0.00432 | 10.68 | 1.40388 | 0.028 | 0.00018539 | 6.3949e-05 | 0.364 | 0 | #DIV/0! | #DIV/0! |  | 333.786 | 4.55 | 0 | 162.13 | 1.394 | 0.00439 | 11.52 | 1.40496 | 0.03 | 0.00019061 | 6.6303e-05 | 0.361 | 0 | #DIV/0! | #DIV/0!
|  |  | 11.641 | 4.45 | 0 | 160.29 | 1.393 | 0.00434 | 10.55 | 1.40394 | 0.029 | 0.00019244 | 6.637e-05 | 0.382 | 0 | #DIV/0! | #DIV/0! |  | 333.953 | 4.434 | 0 | 162.09 | 1.394 | 0.00441 | 11.47 | 1.40501 | 0.029 | 0.00018586 | 6.4642e-05 | 0.354 | 0 | #DIV/0! | #DIV/0!
|  |  | 11.808 | 4.496 | 0 | 160.29 | 1.393 | 0.00437 | 10.59 | 1.40397 | 0.03 | 0.0001944 | 6.705e-05 | 0.384 | 0 | #DIV/0! | #DIV/0! |  | 334.119 | 4.458 | 0 | 162.13 | 1.394 | 0.00441 | 11.47 | 1.40493 | 0.029 | 0.00018679 | 6.4966e-05 | 0.356 | 0 | #DIV/0! | #DIV/0!
|  |  | 11.975 | 4.412 | 0 | 160.25 | 1.393 | 0.00437 | 10.54 | 1.40404 | 0.029 | 0.00019084 | 6.5815e-05 | 0.379 | 0 | #DIV/0! | #DIV/0! |  | 334.286 | 4.49 | 0 | 162.09 | 1.394 | 0.0044 | 11.48 | 1.40504 | 0.03 | 0.00018818 | 6.5456e-05 | 0.358 | 0 | #DIV/0! | #DIV/0!
|  |  | 12.141 | 4.35 | 0 | 160.28 | 1.393 | 0.00436 | 10.64 | 1.40399 | 0.029 | 0.0001881 | 6.4883e-05 | 0.37 | 0 | #DIV/0! | #DIV/0! |  | 334.453 | 4.54 | 0 | 162.11 | 1.394 | 0.00444 | 11.45 | 1.40495 | 0.03 | 0.00019026 | 6.6169e-05 | 0.363 | 0 | #DIV/0! | #DIV/0!
|  |  | 12.308 | 4.372 | 0 | 160.32 | 1.393 | 0.0044 | 10.66 | 1.40384 | 0.029 | 0.00018897 | 6.5182e-05 | 0.372 | 0 | #DIV/0! | #DIV/0! |  | 334.62 | 4.34 | 0 | 162.08 | 1.394 | 0.00442 | 11.45 | 1.40502 | 0.029 | 0.00018195 | 6.328e-05 | 0.347 | 0 | #DIV/0! | #DIV/0!
|  |  | 12.475 | 4.457 | 0 | 160.26 | 1.393 | 0.00437 | 10.38 | 1.40405 | 0.029 | 0.00019282 | 6.6483e-05 | 0.387 | 0 | #DIV/0! | #DIV/0! |  | 334.786 | 4.496 | 0 | 162.12 | 1.394 | 0.00444 | 11.63 | 1.40488 | 0.03 | 0.00018837 | 6.5531e-05 | 0.354 | 0 | #DIV/0! | #DIV/0!
|  |  | 12.642 | 4.529 | 0 | 160.25 | 1.393 | 0.00439 | 10.45 | 1.40407 | 0.03 | 0.00019592 | 6.7558e-05 | 0.392 | 0 | #DIV/0! | #DIV/0! |  | 334.953 | 4.474 | 0 | 162.09 | 1.394 | 0.00443 | 11.51 | 1.40495 | 0.03 | 0.00018752 | 6.5221e-05 | 0.356 | 0 | #DIV/0! | #DIV/0!
|  |  | 12.809 | 4.42 | 0 | 160.27 | 1.393 | 0.00436 | 10.54 | 1.40401 | 0.029 | 0.00019116 | 6.5926e-05 | 0.379 | 0 | #DIV/0! | #DIV/0! |  | 335.12 | 4.564 | 0 | 162.11 | 1.394 | 0.00445 | 11.54 | 1.40493 | 0.03 | 0.00019124 | 6.652e-05 | 0.362 | 0 | #DIV/0! | #DIV/0!
|  |  | 12.975 | 4.44 | 0 | 160.29 | 1.393 | 0.00439 | 10.65 | 1.40395 | 0.029 | 0.00019198 | 6.6221e-05 | 0.378 | 0 | #DIV/0! | #DIV/0! |  | 335.286 | 4.455 | 0 | 162.09 | 1.394 | 0.00442 | 11.46 | 1.40496 | 0.029 | 0.00018677 | 6.4955e-05 | 0.355 | 0 | #DIV/0! | #DIV/0!
|  |  | 13.142 | 4.37 | 0 | 160.3 | 1.393 | 0.00432 | 10.58 | 1.40395 | 0.029 | 0.00018899 | 6.5182e-05 | 0.374 | 0 | #DIV/0! | #DIV/0! |  | 335.453 | 4.576 | 0 | 162.07 | 1.394 | 0.00444 | 11.47 | 1.40504 | 0.03 | 0.00019181 | 6.6714e-05 | 0.365 | 0 | #DIV/0! | #DIV/0!
|  |  | 13.309 | 4.35 | 0 | 160.3 | 1.393 | 0.00435 | 10.58 | 1.40392 | 0.029 | 0.00018811 | 6.4876e-05 | 0.372 | 0 | #DIV/0! | #DIV/0! |  | 335.62 | 4.474 | 0 | 162.08 | 1.394 | 0.00443 | 11.5 | 1.40496 | 0.03 | 0.00018755 | 6.523e-05 | 0.356 | 0 | #DIV/0! | #DIV/0!
|  |  | 13.475 | 4.32 | 0 | 160.33 | 1.393 | 0.00435 | 10.77 | 1.40389 | 0.028 | 0.0001867 | 6.4417e-05 | 0.364 | 0 | #DIV/0! | #DIV/0! |  | 335.787 | 4.48 | 0 | 162.05 | 1.394 | 0.00442 | 11.46 | 1.40507 | 0.03 | 0.00018785 | 6.5333e-05 | 0.357 | 0 | #DIV/0! | #DIV/0!
|  |  | 13.643 | 4.362 | 0 | 160.32 | 1.393 | 0.0044 | 10.64 | 1.40386 | 0.029 | 0.00018853 | 6.5031e-05 | 0.372 | 0 | #DIV/0! | #DIV/0! |  | 335.953 | 4.554 | 0 | 162.07 | 1.394 | 0.00445 | 11.49 | 1.40502 | 0.03 | 0.00019091 | 6.6399e-05 | 0.363 | 0 | #DIV/0! | #DIV/0!
|  |  | 13.81 | 4.379 | 0 | 160.31 | 1.393 | 0.00441 | 10.65 | 1.40388 | 0.029 | 0.00018931 | 6.53e-05 | 0.373 | 0 | #DIV/0! | #DIV/0! |  | 336.119 | 4.449 | 0 | 162.06 | 1.394 | 0.00444 | 11.49 | 1.40502 | 0.029 | 0.00018653 | 6.4876e-05 | 0.354 | 0 | #DIV/0! | #DIV/0!
|  |  | 13.977 | 4.451 | 0 | 160.31 | 1.393 | 0.00438 | 10.66 | 1.40396 | 0.029 | 0.00019241 | 6.6375e-05 | 0.379 | 0 | #DIV/0! | #DIV/0! |  | 336.287 | 4.454 | 0 | 162.05 | 1.394 | 0.00444 | 11.4 | 1.40503 | 0.029 | 0.00018678 | 6.495e-05 | 0.357 | 0 | #DIV/0! | #DIV/0!
|  |  | 14.144 | 4.47 | 0 | 160.28 | 1.393 | 0.00437 | 10.5 | 1.404 | 0.029 | 0.00019327 | 6.6654e-05 | 0.385 | 0 | #DIV/0! | #DIV/0! |  | 336.454 | 4.379 | 0 | 162.04 | 1.394 | 0.00441 | 11.53 | 1.40507 | 0.029 | 0.00018368 | 6.3888e-05 | 0.348 | 0 | #DIV/0! | #DIV/0!
|  |  | 14.311 | 4.472 | 0 | 160.28 | 1.393 | 0.00436 | 10.43 | 1.40404 | 0.029 | 0.00019341 | 6.6696e-05 | 0.387 | 0 | #DIV/0! | #DIV/0! |  | 336.62 | 4.483 | 0 | 162.03 | 1.394 | 0.00443 | 11.33 | 1.40503 | 0.03 | 0.00018807 | 6.5386e-05 | 0.361 | 0 | #DIV/0! | #DIV/0!
|  |  | 14.478 | 4.274 | 0 | 160.27 | 1.393 | 0.00433 | 10.49 | 1.40401 | 0.028 | 0.00018487 | 6.3752e-05 | 0.368 | 0 | #DIV/0! | #DIV/0! |  | 336.786 | 4.385 | 0 | 162.01 | 1.394 | 0.00441 | 11.43 | 1.40509 | 0.029 | 0.00018397 | 6.3976e-05 | 0.351 | 0 | #DIV/0! | #DIV/0!
|  |  | 14.644 | 4.408 | 0 | 160.31 | 1.393 | 0.00431 | 10.58 | 1.40391 | 0.029 | 0.00019061 | 6.5739e-05 | 0.377 | 0 | #DIV/0! | #DIV/0! |  | 336.953 | 4.494 | 0 | 162.04 | 1.394 | 0.00445 | 11.35 | 1.40504 | 0.03 | 0.00018849 | 6.5536e-05 | 0.362 | 0 | #DIV/0! | #DIV/0!
|  |  | 14.811 | 4.348 | 0 | 160.29 | 1.393 | 0.00434 | 10.59 | 1.40401 | 0.029 | 0.00018802 | 6.4851e-05 | 0.372 | 0 | #DIV/0! | #DIV/0! |  | 337.12 | 4.552 | 0 | 161.97 | 1.394 | 0.00444 | 11.4 | 1.4052 | 0.03 | 0.00019105 | 6.6436e-05 | 0.365 | 0 | #DIV/0! | #DIV/0!
|  |  | 14.978 | 4.396 | 0 | 160.29 | 1.393 | 0.00434 | 10.51 | 1.40402 | 0.029 | 0.00019008 | 6.5556e-05 | 0.378 | 0 | #DIV/0! | #DIV/0! |  | 337.286 | 4.461 | 0 | 162.02 | 1.394 | 0.0044 | 11.44 | 1.40506 | 0.029 | 0.00018718 | 6.5092e-05 | 0.356 | 0 | #DIV/0! | #DIV/0!
|  |  | 15.144 | 4.263 | 0 | 160.31 | 1.393 | 0.00437 | 10.76 | 1.40393 | 0.028 | 0.00018426 | 6.3576e-05 | 0.36 | 0 | #DIV/0! | #DIV/0! |  | 337.453 | 4.507 | 0 | 162.05 | 1.394 | 0.00443 | 11.45 | 1.40498 | 0.03 | 0.00018903 | 6.5735e-05 | 0.36 | 0 | #DIV/0! | #DIV/0!
|  |  | 15.311 | 4.308 | 0 | 160.3 | 1.393 | 0.00434 | 10.62 | 1.40399 | 0.028 | 0.00018625 | 6.4244e-05 | 0.368 | 0 | #DIV/0! | #DIV/0! |  | 337.62 | 4.468 | 0 | 162.02 | 1.394 | 0.00442 | 11.5 | 1.40507 | 0.03 | 0.00018745 | 6.5193e-05 | 0.356 | 0 | #DIV/0! | #DIV/0!
|  |  | 15.478 | 4.429 | 0 | 160.28 | 1.393 | 0.00439 | 10.53 | 1.40405 | 0.029 | 0.0001915 | 6.6051e-05 | 0.38 | 0 | #DIV/0! | #DIV/0! |  | 337.786 | 4.501 | 0 | 162.02 | 1.394 | 0.00443 | 11.54 | 1.40509 | 0.03 | 0.00018878 | 6.5665e-05 | 0.357 | 0 | #DIV/0! | #DIV/0!
|  |  | 15.644 | 4.307 | 0 | 160.27 | 1.393 | 0.00433 | 10.59 | 1.40406 | 0.028 | 0.00018625 | 6.4246e-05 | 0.368 | 0 | #DIV/0! | #DIV/0! |  | 337.953 | 4.447 | 0 | 162.05 | 1.394 | 0.00442 | 11.52 | 1.40498 | 0.029 | 0.00018648 | 6.4858e-05 | 0.353 | 0 | #DIV/0! | #DIV/0!
|  |  | 15.811 | 4.421 | 0 | 160.3 | 1.393 | 0.00432 | 10.61 | 1.40398 | 0.029 | 0.00019115 | 6.5933e-05 | 0.377 | 0 | #DIV/0! | #DIV/0! |  | 338.12 | 4.517 | 0 | 162.01 | 1.394 | 0.00444 | 11.49 | 1.40509 | 0.03 | 0.00018949 | 6.5904e-05 | 0.36 | 0 | #DIV/0! | #DIV/0!
|  |  | 15.978 | 4.385 | 0 | 160.31 | 1.393 | 0.00431 | 10.7 | 1.40397 | 0.029 | 0.00018956 | 6.5397e-05 | 0.372 | 0 | #DIV/0! | #DIV/0! |  | 338.287 | 4.576 | 0 | 162.03 | 1.394 | 0.00442 | 11.49 | 1.40501 | 0.03 | 0.00019198 | 6.6766e-05 | 0.365 | 0 | #DIV/0! | #DIV/0!
|  |  | 16.144 | 4.46 | 0 | 160.31 | 1.393 | 0.00438 | 10.77 | 1.40398 | 0.029 | 0.00019277 | 6.6515e-05 | 0.376 | 0 | #DIV/0! | #DIV/0! |  | 338.453 | 4.512 | 0 | 162.02 | 1.394 | 0.00442 | 11.49 | 1.40512 | 0.03 | 0.00018925 | 6.5825e-05 | 0.359 | 0 | #DIV/0! | #DIV/0!
|  |  | 16.311 | 4.269 | 0 | 160.31 | 1.393 | 0.00437 | 10.72 | 1.40396 | 0.028 | 0.00018448 | 6.3648e-05 | 0.361 | 0 | #DIV/0! | #DIV/0! |  | 338.619 | 4.496 | 0 | 162.02 | 1.394 | 0.00442 | 11.45 | 1.40504 | 0.03 | 0.00018863 | 6.5596e-05 | 0.359 | 0 | #DIV/0! | #DIV/0!
|  |  | 16.478 | 4.348 | 0 | 160.29 | 1.393 | 0.00439 | 10.63 | 1.404 | 0.029 | 0.00018797 | 6.4841e-05 | 0.371 | 0 | #DIV/0! | #DIV/0! |  | 338.787 | 4.575 | 0 | 161.99 | 1.394 | 0.00444 | 11.52 | 1.40511 | 0.03 | 0.00019199 | 6.6774e-05 | 0.364 | 0 | #DIV/0! | #DIV/0!
|  |  | 16.645 | 4.528 | 0 | 160.3 | 1.393 | 0.0044 | 10.64 | 1.40397 | 0.03 | 0.00019571 | 6.7512e-05 | 0.386 | 0 | #DIV/0! | #DIV/0! |  | 338.954 | 4.485 | 0 | 161.97 | 1.394 | 0.00443 | 11.41 | 1.40514 | 0.03 | 0.0001883 | 6.5477e-05 | 0.359 | 0 | #DIV/0! | #DIV/0!
|  |  | 16.812 | 4.472 | 0 | 160.3 | 1.393 | 0.00436 | 10.69 | 1.40403 | 0.029 | 0.0001933 | 6.669e-05 | 0.379 | 0 | #DIV/0! | #DIV/0! |  | 339.12 | 4.476 | 0 | 162.02 | 1.394 | 0.00441 | 11.51 | 1.40502 | 0.03 | 0.0001878 | 6.5316e-05 | 0.356 | 0 | #DIV/0! | #DIV/0!
|  |  | 16.979 | 4.525 | 0 | 160.29 | 1.393 | 0.00441 | 10.6 | 1.40402 | 0.03 | 0.00019563 | 6.7483e-05 | 0.387 | 0 | #DIV/0! | #DIV/0! |  | 339.286 | 4.424 | 0 | 161.97 | 1.394 | 0.00443 | 11.36 | 1.40513 | 0.029 | 0.00018574 | 6.458e-05 | 0.356 | 0 | #DIV/0! | #DIV/0!
|  |  | 17.145 | 4.309 | 0 | 160.32 | 1.393 | 0.00435 | 10.72 | 1.40393 | 0.028 | 0.00018623 | 6.4248e-05 | 0.365 | 0 | #DIV/0! | #DIV/0! |  | 339.454 | 4.537 | 0 | 162.01 | 1.394 | 0.00447 | 11.41 | 1.40502 | 0.03 | 0.00019037 | 6.619e-05 | 0.364 | 0 | #DIV/0! | #DIV/0!
|  |  | 17.312 | 4.443 | 0 | 160.28 | 1.393 | 0.0044 | 10.59 | 1.40401 | 0.029 | 0.0001921 | 6.6261e-05 | 0.38 | 0 | #DIV/0! | #DIV/0! |  | 339.62 | 4.481 | 0 | 162.02 | 1.394 | 0.00446 | 11.45 | 1.40499 | 0.03 | 0.00018802 | 6.5379e-05 | 0.358 | 0 | #DIV/0! | #DIV/0!
|  |  | 17.479 | 4.317 | 0 | 160.31 | 1.393 | 0.00434 | 10.72 | 1.40398 | 0.028 | 0.00018659 | 6.4377e-05 | 0.365 | 0 | #DIV/0! | #DIV/0! |  | 339.786 | 4.579 | 0 | 162.05 | 1.394 | 0.00443 | 11.56 | 1.40492 | 0.03 | 0.00019207 | 6.6801e-05 | 0.363 | 0 | #DIV/0! | #DIV/0!
|  |  | 17.645 | 4.452 | 0 | 160.29 | 1.393 | 0.00437 | 10.63 | 1.40409 | 0.029 | 0.00019244 | 6.6392e-05 | 0.379 | 0 | #DIV/0! | #DIV/0! |  | 339.953 | 4.637 | 0 | 162.02 | 1.394 | 0.00441 | 11.49 | 1.40499 | 0.031 | 0.00019457 | 6.7663e-05 | 0.369 | 0 | #DIV/0! | #DIV/0!
|  |  | 17.812 | 4.434 | 0 | 160.29 | 1.393 | 0.00437 | 10.61 | 1.40404 | 0.029 | 0.00019169 | 6.6125e-05 | 0.379 | 0 | #DIV/0! | #DIV/0! |  | 340.12 | 4.427 | 0 | 162.03 | 1.394 | 0.00438 | 11.51 | 1.40498 | 0.029 | 0.00018574 | 6.4596e-05 | 0.352 | 0 | #DIV/0! | #DIV/0!
|  |  | 17.979 | 4.368 | 0 | 160.3 | 1.393 | 0.00437 | 10.69 | 1.40403 | 0.029 | 0.00018879 | 6.5135e-05 | 0.371 | 0 | #DIV/0! | #DIV/0! |  | 340.286 | 4.449 | 0 | 162.02 | 1.394 | 0.00445 | 11.56 | 1.405 | 0.029 | 0.00018667 | 6.4925e-05 | 0.353 | 0 | #DIV/0! | #DIV/0!
|  |  | 18.145 | 4.39 | 0 | 160.27 | 1.393 | 0.00436 | 10.44 | 1.40408 | 0.029 | 0.00018983 | 6.5467e-05 | 0.38 | 0 | #DIV/0! | #DIV/0! |  | 340.453 | 4.568 | 0 | 162 | 1.394 | 0.00441 | 11.5 | 1.40509 | 0.03 | 0.00019169 | 6.667e-05 | 0.364 | 0 | #DIV/0! | #DIV/0!
|  |  | 18.312 | 4.485 | 0 | 160.28 | 1.393 | 0.00437 | 10.54 | 1.40405 | 0.03 | 0.0001939 | 6.688e-05 | 0.385 | 0 | #DIV/0! | #DIV/0! |  | 340.621 | 4.505 | 0 | 162.01 | 1.394 | 0.00444 | 11.46 | 1.40499 | 0.03 | 0.00018906 | 6.5744e-05 | 0.36 | 0 | #DIV/0! | #DIV/0!
|  |  | 18.479 | 4.533 | 0 | 160.28 | 1.393 | 0.0044 | 10.44 | 1.40407 | 0.03 | 0.00019599 | 6.759e-05 | 0.392 | 0 | #DIV/0! | #DIV/0! |  | 340.787 | 4.524 | 0 | 162 | 1.394 | 0.00442 | 11.53 | 1.40507 | 0.03 | 0.00018984 | 6.6028e-05 | 0.359 | 0 | #DIV/0! | #DIV/0!
|  |  | 18.646 | 4.498 | 0 | 160.3 | 1.393 | 0.00436 | 10.67 | 1.40404 | 0.03 | 0.00019439 | 6.707e-05 | 0.382 | 0 | #DIV/0! | #DIV/0! |  | 340.954 | 4.443 | 0 | 161.98 | 1.394 | 0.00442 | 11.42 | 1.4051 | 0.029 | 0.0001865 | 6.4851e-05 | 0.356 | 0 | #DIV/0! | #DIV/0!
|  |  | 18.812 | 4.428 | 0 | 160.32 | 1.393 | 0.0044 | 10.66 | 1.40395 | 0.029 | 0.00019139 | 6.6025e-05 | 0.377 | 0 | #DIV/0! | #DIV/0! |  | 341.121 | 4.435 | 0 | 161.97 | 1.394 | 0.00442 | 11.33 | 1.40509 | 0.029 | 0.00018625 | 6.4747e-05 | 0.357 | 0 | #DIV/0! | #DIV/0!
|  |  | 18.979 | 4.505 | 0 | 160.23 | 1.393 | 0.00439 | 10.32 | 1.40421 | 0.03 | 0.00019487 | 6.7195e-05 | 0.393 | 0 | #DIV/0! | #DIV/0! |  | 341.287 | 4.388 | 0 | 161.95 | 1.394 | 0.00441 | 11.35 | 1.40517 | 0.029 | 0.00018427 | 6.4065e-05 | 0.353 | 0 | #DIV/0! | #DIV/0!
|  |  | 19.146 | 4.362 | 0 | 160.3 | 1.393 | 0.00435 | 10.56 | 1.40401 | 0.029 | 0.00018855 | 6.5038e-05 | 0.374 | 0 | #DIV/0! | #DIV/0! |  | 341.454 | 4.502 | 0 | 162 | 1.394 | 0.00446 | 11.5 | 1.40502 | 0.03 | 0.00018895 | 6.5709e-05 | 0.358 | 0 | #DIV/0! | #DIV/0!
|  |  | 19.312 | 4.578 | 0 | 160.31 | 1.393 | 0.00437 | 10.65 | 1.404 | 0.03 | 0.00019786 | 6.8261e-05 | 0.39 | 0 | #DIV/0! | #DIV/0! |  | 341.62 | 4.446 | 0 | 161.98 | 1.394 | 0.00439 | 11.46 | 1.40513 | 0.029 | 0.00018665 | 6.4911e-05 | 0.355 | 0 | #DIV/0! | #DIV/0!
|  |  | 19.479 | 4.471 | 0 | 160.29 | 1.393 | 0.00435 | 10.59 | 1.40408 | 0.029 | 0.00019327 | 6.6674e-05 | 0.382 | 0 | #DIV/0! | #DIV/0! |  | 341.787 | 4.382 | 0 | 162.04 | 1.394 | 0.00441 | 11.57 | 1.40493 | 0.029 | 0.00018383 | 6.3937e-05 | 0.347 | 0 | #DIV/0! | #DIV/0!
|  |  | 19.646 | 4.491 | 0 | 160.27 | 1.393 | 0.00437 | 10.53 | 1.40412 | 0.03 | 0.00019418 | 6.6981e-05 | 0.386 | 0 | #DIV/0! | #DIV/0! |  | 341.954 | 4.417 | 0 | 162.01 | 1.394 | 0.00441 | 11.49 | 1.40499 | 0.029 | 0.00018539 | 6.4469e-05 | 0.352 | 0 | #DIV/0! | #DIV/0!
|  |  | 19.813 | 4.449 | 0 | 160.29 | 1.393 | 0.00436 | 10.61 | 1.40405 | 0.029 | 0.00019233 | 6.6347e-05 | 0.38 | 0 | #DIV/0! | #DIV/0! |  | 342.12 | 4.498 | 0 | 162.01 | 1.394 | 0.00442 | 11.56 | 1.405 | 0.03 | 0.00018874 | 6.5645e-05 | 0.356 | 0 | #DIV/0! | #DIV/0!
|  |  | 19.98 | 4.412 | 0 | 160.28 | 1.393 | 0.00433 | 10.59 | 1.40411 | 0.029 | 0.00019075 | 6.5803e-05 | 0.377 | 0 | #DIV/0! | #DIV/0! |  | 342.286 | 4.42 | 0 | 162.02 | 1.394 | 0.00442 | 11.62 | 1.40496 | 0.029 | 0.00018548 | 6.4516e-05 | 0.349 | 0 | #DIV/0! | #DIV/0!
|  |  | 20.147 | 4.445 | 0 | 160.31 | 1.393 | 0.0044 | 10.53 | 1.40399 | 0.029 | 0.00019211 | 6.626e-05 | 0.382 | 0 | #DIV/0! | #DIV/0! |  | 342.454 | 4.485 | 0 | 161.97 | 1.394 | 0.00443 | 11.4 | 1.40516 | 0.03 | 0.00018826 | 6.5461e-05 | 0.36 | 0 | #DIV/0! | #DIV/0!
|  |  | 20.314 | 4.484 | 0 | 160.3 | 1.393 | 0.00437 | 10.59 | 1.404 | 0.03 | 0.00019384 | 6.6865e-05 | 0.383 | 0 | #DIV/0! | #DIV/0! |  | 342.62 | 4.631 | 0 | 161.96 | 1.394 | 0.00443 | 11.41 | 1.40515 | 0.031 | 0.00019444 | 6.7612e-05 | 0.371 | 0 | #DIV/0! | #DIV/0!
|  |  | 20.48 | 4.443 | 0 | 160.29 | 1.393 | 0.00437 | 10.52 | 1.40402 | 0.029 | 0.0001921 | 6.6254e-05 | 0.382 | 0 | #DIV/0! | #DIV/0! |  | 342.787 | 4.396 | 0 | 161.97 | 1.394 | 0.0044 | 11.44 | 1.40513 | 0.029 | 0.00018458 | 6.4185e-05 | 0.351 | 0 | #DIV/0! | #DIV/0!
|  |  | 20.647 | 4.499 | 0 | 160.28 | 1.393 | 0.00434 | 10.49 | 1.4041 | 0.03 | 0.00019451 | 6.7088e-05 | 0.387 | 0 | #DIV/0! | #DIV/0! |  | 342.953 | 4.41 | 0 | 161.96 | 1.394 | 0.00443 | 11.45 | 1.40515 | 0.029 | 0.00018516 | 6.4389e-05 | 0.352 | 0 | #DIV/0! | #DIV/0!
|  |  | 20.814 | 4.354 | 0 | 160.31 | 1.393 | 0.00435 | 10.68 | 1.40401 | 0.029 | 0.00018817 | 6.492e-05 | 0.37 | 0 | #DIV/0! | #DIV/0! |  | 343.121 | 4.576 | 0 | 161.94 | 1.394 | 0.00443 | 11.39 | 1.40515 | 0.03 | 0.00019218 | 6.682e-05 | 0.367 | 0 | #DIV/0! | #DIV/0!
|  |  | 20.981 | 4.479 | 0 | 160.29 | 1.393 | 0.00436 | 10.62 | 1.4041 | 0.03 | 0.00019361 | 6.6795e-05 | 0.382 | 0 | #DIV/0! | #DIV/0! |  | 343.288 | 4.417 | 0 | 161.95 | 1.394 | 0.00437 | 11.47 | 1.4052 | 0.029 | 0.00018546 | 6.4498e-05 | 0.352 | 0 | #DIV/0! | #DIV/0!
|  |  | 21.148 | 4.337 | 0 | 160.31 | 1.393 | 0.00434 | 10.6 | 1.40398 | 0.029 | 0.00018746 | 6.4663e-05 | 0.371 | 0 | #DIV/0! | #DIV/0! |  | 343.454 | 4.478 | 0 | 161.94 | 1.394 | 0.00442 | 11.36 | 1.40518 | 0.03 | 0.00018803 | 6.5377e-05 | 0.36 | 0 | #DIV/0! | #DIV/0!
|  |  | 21.314 | 4.282 | 0 | 160.3 | 1.393 | 0.00434 | 10.69 | 1.40405 | 0.028 | 0.00018507 | 6.3853e-05 | 0.363 | 0 | #DIV/0! | #DIV/0! |  | 343.62 | 4.419 | 0 | 161.98 | 1.394 | 0.00441 | 11.49 | 1.40507 | 0.029 | 0.00018549 | 6.4506e-05 | 0.352 | 0 | #DIV/0! | #DIV/0!
|  |  | 21.481 | 4.389 | 0 | 160.32 | 1.393 | 0.00434 | 10.63 | 1.40398 | 0.029 | 0.00018967 | 6.5432e-05 | 0.374 | 0 | #DIV/0! | #DIV/0! |  | 343.787 | 4.348 | 0 | 161.97 | 1.394 | 0.00441 | 11.44 | 1.40508 | 0.029 | 0.00018257 | 6.3481e-05 | 0.348 | 0 | #DIV/0! | #DIV/0!
|  |  | 21.648 | 4.287 | 0 | 160.29 | 1.393 | 0.00435 | 10.53 | 1.40408 | 0.028 | 0.0001853 | 6.3917e-05 | 0.368 | 0 | #DIV/0! | #DIV/0! |  | 343.954 | 4.533 | 0 | 161.94 | 1.394 | 0.00444 | 11.32 | 1.40517 | 0.03 | 0.00019036 | 6.6178e-05 | 0.365 | 0 | #DIV/0! | #DIV/0!
|  |  | 21.814 | 4.39 | 0 | 160.29 | 1.393 | 0.00436 | 10.46 | 1.40405 | 0.029 | 0.00018978 | 6.5451e-05 | 0.379 | 0 | #DIV/0! | #DIV/0! |  | 344.12 | 4.469 | 0 | 161.97 | 1.394 | 0.00442 | 11.41 | 1.40506 | 0.03 | 0.00018764 | 6.524e-05 | 0.358 | 0 | #DIV/0! | #DIV/0!
|  |  | 21.981 | 4.47 | 0 | 160.27 | 1.393 | 0.00437 | 10.4 | 1.40414 | 0.029 | 0.00019328 | 6.6655e-05 | 0.388 | 0 | #DIV/0! | #DIV/0! |  | 344.287 | 4.488 | 0 | 161.95 | 1.394 | 0.00444 | 11.3 | 1.40514 | 0.03 | 0.00018846 | 6.5513e-05 | 0.362 | 0 | #DIV/0! | #DIV/0!
|  |  | 22.148 | 4.383 | 0 | 160.35 | 1.393 | 0.00437 | 10.69 | 1.4039 | 0.029 | 0.00018935 | 6.5326e-05 | 0.372 | 0 | #DIV/0! | #DIV/0! |  | 344.454 | 4.537 | 0 | 161.94 | 1.394 | 0.00442 | 11.42 | 1.40516 | 0.03 | 0.00019054 | 6.6254e-05 | 0.363 | 0 | #DIV/0! | #DIV/0!
|  |  | 22.314 | 4.387 | 0 | 160.28 | 1.393 | 0.00439 | 10.61 | 1.40412 | 0.029 | 0.00018964 | 6.5424e-05 | 0.375 | 0 | #DIV/0! | #DIV/0! |  | 344.62 | 4.541 | 0 | 161.93 | 1.394 | 0.00446 | 11.35 | 1.4052 | 0.03 | 0.00019074 | 6.6313e-05 | 0.365 | 0 | #DIV/0! | #DIV/0!
|  |  | 22.481 | 4.326 | 0 | 160.31 | 1.393 | 0.00432 | 10.57 | 1.40399 | 0.028 | 0.000187 | 6.4504e-05 | 0.37 | 0 | #DIV/0! | #DIV/0! |  | 344.787 | 4.467 | 0 | 161.92 | 1.394 | 0.00445 | 11.36 | 1.40522 | 0.03 | 0.00018764 | 6.5238e-05 | 0.359 | 0 | #DIV/0! | #DIV/0!
|  |  | 22.648 | 4.423 | 0 | 160.3 | 1.393 | 0.00436 | 10.55 | 1.40407 | 0.029 | 0.00019119 | 6.5951e-05 | 0.379 | 0 | #DIV/0! | #DIV/0! |  | 344.954 | 4.408 | 0 | 161.9 | 1.394 | 0.00437 | 11.28 | 1.40524 | 0.029 | 0.00018525 | 6.4399e-05 | 0.356 | 0 | #DIV/0! | #DIV/0!
|  |  | 22.815 | 4.439 | 0 | 160.29 | 1.393 | 0.00436 | 10.6 | 1.40408 | 0.029 | 0.00019189 | 6.6197e-05 | 0.379 | 0 | #DIV/0! | #DIV/0! |  | 345.121 | 4.428 | 0 | 161.9 | 1.394 | 0.00437 | 11.32 | 1.4053 | 0.029 | 0.00018606 | 6.4686e-05 | 0.357 | 0 | #DIV/0! | #DIV/0!
|  |  | 22.982 | 4.376 | 0 | 160.3 | 1.393 | 0.00438 | 10.58 | 1.40404 | 0.029 | 0.00018915 | 6.5251e-05 | 0.374 | 0 | #DIV/0! | #DIV/0! |  | 345.287 | 4.421 | 0 | 161.93 | 1.394 | 0.00438 | 11.33 | 1.4052 | 0.029 | 0.00018571 | 6.4565e-05 | 0.356 | 0 | #DIV/0! | #DIV/0!
|  |  | 23.149 | 4.409 | 0 | 160.29 | 1.393 | 0.00438 | 10.58 | 1.40413 | 0.029 | 0.00019056 | 6.5741e-05 | 0.377 | 0 | #DIV/0! | #DIV/0! |  | 345.454 | 4.416 | 0 | 161.93 | 1.394 | 0.00438 | 11.42 | 1.4052 | 0.029 | 0.00018545 | 6.4487e-05 | 0.353 | 0 | #DIV/0! | #DIV/0!
|  |  | 23.316 | 4.39 | 0 | 160.26 | 1.393 | 0.00435 | 10.5 | 1.40417 | 0.029 | 0.00018981 | 6.5471e-05 | 0.378 | 0 | #DIV/0! | #DIV/0! |  | 345.621 | 4.529 | 0 | 161.96 | 1.394 | 0.00441 | 11.42 | 1.40509 | 0.03 | 0.00019018 | 6.6127e-05 | 0.362 | 0 | #DIV/0! | #DIV/0!
|  |  | 23.483 | 4.408 | 0 | 160.28 | 1.393 | 0.00437 | 10.5 | 1.40411 | 0.029 | 0.00019055 | 6.5726e-05 | 0.379 | 0 | #DIV/0! | #DIV/0! |  | 345.787 | 4.506 | 0 | 161.92 | 1.394 | 0.00442 | 11.37 | 1.40521 | 0.03 | 0.0001893 | 6.5816e-05 | 0.362 | 0 | #DIV/0! | #DIV/0!
|  |  | 23.65 | 4.322 | 0 | 160.36 | 1.393 | 0.00435 | 10.8 | 1.40389 | 0.028 | 0.0001867 | 6.4427e-05 | 0.364 | 0 | #DIV/0! | #DIV/0! |  | 345.954 | 4.494 | 0 | 161.95 | 1.394 | 0.00443 | 11.4 | 1.40513 | 0.03 | 0.00018871 | 6.5616e-05 | 0.36 | 0 | #DIV/0! | #DIV/0!
|  |  | 23.816 | 4.358 | 0 | 160.32 | 1.393 | 0.00435 | 10.68 | 1.40402 | 0.029 | 0.00018832 | 6.4976e-05 | 0.37 | 0 | #DIV/0! | #DIV/0! |  | 346.12 | 4.441 | 0 | 161.99 | 1.394 | 0.00441 | 11.42 | 1.40498 | 0.029 | 0.00018644 | 6.4822e-05 | 0.355 | 0 | #DIV/0! | #DIV/0!
|  |  | 23.983 | 4.321 | 0 | 160.34 | 1.393 | 0.00438 | 10.7 | 1.40394 | 0.028 | 0.0001867 | 6.4416e-05 | 0.366 | 0 | #DIV/0! | #DIV/0! |  | 346.288 | 4.449 | 0 | 161.98 | 1.394 | 0.00445 | 11.43 | 1.40503 | 0.029 | 0.00018678 | 6.4942e-05 | 0.356 | 0 | #DIV/0! | #DIV/0!
|  |  | 24.15 | 4.382 | 0 | 160.32 | 1.393 | 0.00438 | 10.6 | 1.40404 | 0.029 | 0.00018935 | 6.5325e-05 | 0.374 | 0 | #DIV/0! | #DIV/0! |  | 346.454 | 4.588 | 0 | 161.98 | 1.394 | 0.00443 | 11.58 | 1.40505 | 0.03 | 0.00019257 | 6.6977e-05 | 0.363 | 0 | #DIV/0! | #DIV/0!
|  |  | 24.317 | 4.391 | 0 | 160.34 | 1.393 | 0.0044 | 10.7 | 1.40392 | 0.029 | 0.00018972 | 6.5456e-05 | 0.372 | 0 | #DIV/0! | #DIV/0! |  | 346.62 | 4.587 | 0 | 161.96 | 1.394 | 0.00442 | 11.47 | 1.40518 | 0.03 | 0.00019258 | 6.6976e-05 | 0.366 | 0 | #DIV/0! | #DIV/0!
|  |  | 24.484 | 4.398 | 0 | 160.33 | 1.393 | 0.00436 | 10.71 | 1.40402 | 0.029 | 0.00019 | 6.5563e-05 | 0.373 | 0 | #DIV/0! | #DIV/0! |  | 346.787 | 4.52 | 0 | 161.99 | 1.394 | 0.00444 | 11.55 | 1.40502 | 0.03 | 0.00018972 | 6.5983e-05 | 0.358 | 0 | #DIV/0! | #DIV/0!
|  |  | 24.651 | 4.398 | 0 | 160.32 | 1.393 | 0.00441 | 10.57 | 1.40402 | 0.029 | 0.00019006 | 6.5567e-05 | 0.377 | 0 | #DIV/0! | #DIV/0! |  | 346.954 | 4.498 | 0 | 161.97 | 1.394 | 0.00438 | 11.51 | 1.40511 | 0.03 | 0.00018883 | 6.5672e-05 | 0.358 | 0 | #DIV/0! | #DIV/0!
|  |  | 24.818 | 4.392 | 0 | 160.28 | 1.393 | 0.00437 | 10.49 | 1.40414 | 0.029 | 0.00018988 | 6.5495e-05 | 0.379 | 0 | #DIV/0! | #DIV/0! |  | 347.121 | 4.538 | 0 | 161.97 | 1.394 | 0.00441 | 11.4 | 1.40509 | 0.03 | 0.00019055 | 6.6254e-05 | 0.364 | 0 | #DIV/0! | #DIV/0!
|  |  | 24.985 | 4.456 | 0 | 160.3 | 1.393 | 0.0044 | 10.66 | 1.40412 | 0.029 | 0.00019258 | 6.6448e-05 | 0.379 | 0 | #DIV/0! | #DIV/0! |  | 347.287 | 4.482 | 0 | 161.96 | 1.394 | 0.00441 | 11.42 | 1.40508 | 0.03 | 0.00018821 | 6.544e-05 | 0.359 | 0 | #DIV/0! | #DIV/0!
|  |  | 25.151 | 4.423 | 0 | 160.32 | 1.393 | 0.00436 | 10.67 | 1.40405 | 0.029 | 0.00019112 | 6.5945e-05 | 0.376 | 0 | #DIV/0! | #DIV/0! |  | 347.454 | 4.514 | 0 | 161.93 | 1.394 | 0.00439 | 11.4 | 1.40519 | 0.03 | 0.00018961 | 6.5928e-05 | 0.362 | 0 | #DIV/0! | #DIV/0!
|  |  | 25.319 | 4.408 | 0 | 160.34 | 1.393 | 0.00436 | 10.74 | 1.40399 | 0.029 | 0.00019044 | 6.5715e-05 | 0.373 | 0 | #DIV/0! | #DIV/0! |  | 347.621 | 4.397 | 0 | 161.97 | 1.394 | 0.00438 | 11.49 | 1.40507 | 0.029 | 0.00018463 | 6.4205e-05 | 0.35 | 0 | #DIV/0! | #DIV/0!
|  |  | 25.486 | 4.397 | 0 | 160.32 | 1.393 | 0.00434 | 10.7 | 1.40406 | 0.029 | 0.00018999 | 6.5558e-05 | 0.373 | 0 | #DIV/0! | #DIV/0! |  | 347.787 | 4.444 | 0 | 161.88 | 1.394 | 0.00437 | 11.37 | 1.40528 | 0.029 | 0.00018677 | 6.4938e-05 | 0.357 | 0 | #DIV/0! | #DIV/0!
|  |  | 25.652 | 4.465 | 0 | 160.32 | 1.393 | 0.00438 | 10.68 | 1.4041 | 0.029 | 0.0001929 | 6.6564e-05 | 0.379 | 0 | #DIV/0! | #DIV/0! |  | 347.954 | 4.502 | 0 | 161.94 | 1.394 | 0.00438 | 11.57 | 1.4052 | 0.03 | 0.00018903 | 6.5751e-05 | 0.356 | 0 | #DIV/0! | #DIV/0!
|  |  | 25.819 | 4.441 | 0 | 160.34 | 1.393 | 0.00437 | 10.66 | 1.40401 | 0.029 | 0.00019186 | 6.6198e-05 | 0.378 | 0 | #DIV/0! | #DIV/0! |  | 348.121 | 4.438 | 0 | 161.94 | 1.394 | 0.00442 | 11.47 | 1.40509 | 0.029 | 0.00018638 | 6.4809e-05 | 0.354 | 0 | #DIV/0! | #DIV/0!
|  |  | 25.986 | 4.386 | 0 | 160.34 | 1.393 | 0.00437 | 10.66 | 1.404 | 0.029 | 0.00018947 | 6.5373e-05 | 0.373 | 0 | #DIV/0! | #DIV/0! |  | 348.288 | 4.574 | 0 | 161.96 | 1.394 | 0.00443 | 11.45 | 1.40509 | 0.03 | 0.00019203 | 6.6773e-05 | 0.365 | 0 | #DIV/0! | #DIV/0!
|  |  | 26.152 | 4.333 | 0 | 160.31 | 1.393 | 0.00435 | 10.58 | 1.40408 | 0.029 | 0.00018726 | 6.4602e-05 | 0.371 | 0 | #DIV/0! | #DIV/0! |  | 348.454 | 4.489 | 0 | 161.98 | 1.394 | 0.00443 | 11.51 | 1.40502 | 0.03 | 0.00018846 | 6.5536e-05 | 0.357 | 0 | #DIV/0! | #DIV/0!
|  |  | 26.319 | 4.293 | 0 | 160.33 | 1.393 | 0.00435 | 10.62 | 1.40399 | 0.028 | 0.00018549 | 6.3994e-05 | 0.366 | 0 | #DIV/0! | #DIV/0! |  | 348.621 | 4.35 | 0 | 161.97 | 1.394 | 0.00441 | 11.52 | 1.40508 | 0.029 | 0.00018265 | 6.3519e-05 | 0.346 | 0 | #DIV/0! | #DIV/0!
|  |  | 26.486 | 4.391 | 0 | 160.33 | 1.393 | 0.00436 | 10.68 | 1.40405 | 0.029 | 0.00018971 | 6.5462e-05 | 0.373 | 0 | #DIV/0! | #DIV/0! |  | 348.788 | 4.533 | 0 | 161.93 | 1.394 | 0.00444 | 11.44 | 1.40521 | 0.03 | 0.00019036 | 6.6197e-05 | 0.362 | 0 | #DIV/0! | #DIV/0!
|  |  | 26.653 | 4.388 | 0 | 160.34 | 1.393 | 0.00436 | 10.77 | 1.40401 | 0.029 | 0.00018954 | 6.5412e-05 | 0.37 | 0 | #DIV/0! | #DIV/0! |  | 348.954 | 4.456 | 0 | 161.94 | 1.394 | 0.00439 | 11.52 | 1.40517 | 0.029 | 0.00018715 | 6.5088e-05 | 0.354 | 0 | #DIV/0! | #DIV/0!
|  |  | 26.82 | 4.345 | 0 | 160.32 | 1.393 | 0.00436 | 10.71 | 1.40405 | 0.029 | 0.00018774 | 6.4783e-05 | 0.368 | 0 | #DIV/0! | #DIV/0! |  | 349.121 | 4.525 | 0 | 161.94 | 1.394 | 0.0044 | 11.44 | 1.40516 | 0.03 | 0.00019004 | 6.6082e-05 | 0.362 | 0 | #DIV/0! | #DIV/0!
|  |  | 26.987 | 4.288 | 0 | 160.33 | 1.393 | 0.00437 | 10.8 | 1.40402 | 0.028 | 0.00018523 | 6.3928e-05 | 0.361 | 0 | #DIV/0! | #DIV/0! |  | 349.289 | 4.501 | 0 | 161.98 | 1.394 | 0.00439 | 11.62 | 1.40508 | 0.03 | 0.00018893 | 6.572e-05 | 0.355 | 0 | #DIV/0! | #DIV/0!
|  |  | 27.154 | 4.457 | 0 | 160.35 | 1.393 | 0.00437 | 10.72 | 1.40397 | 0.029 | 0.00019251 | 6.6428e-05 | 0.377 | 0 | #DIV/0! | #DIV/0! |  | 349.455 | 4.519 | 0 | 161.94 | 1.394 | 0.00442 | 11.34 | 1.40513 | 0.03 | 0.00018982 | 6.599e-05 | 0.364 | 0 | #DIV/0! | #DIV/0!
|  |  | 27.32 | 4.324 | 0 | 160.33 | 1.393 | 0.00434 | 10.63 | 1.40402 | 0.028 | 0.00018682 | 6.4454e-05 | 0.368 | 0 | #DIV/0! | #DIV/0! |  | 349.622 | 4.431 | 0 | 161.92 | 1.394 | 0.00438 | 11.33 | 1.40522 | 0.029 | 0.00018617 | 6.4723e-05 | 0.357 | 0 | #DIV/0! | #DIV/0!
|  |  | 27.487 | 4.382 | 0 | 160.33 | 1.393 | 0.00436 | 10.65 | 1.40408 | 0.029 | 0.00018931 | 6.532e-05 | 0.373 | 0 | #DIV/0! | #DIV/0! |  | 349.789 | 4.604 | 0 | 161.95 | 1.394 | 0.00439 | 11.52 | 1.40519 | 0.03 | 0.00019331 | 6.7234e-05 | 0.366 | 0 | #DIV/0! | #DIV/0!
|  |  | 27.653 | 4.346 | 0 | 160.3 | 1.393 | 0.00434 | 10.66 | 1.40412 | 0.029 | 0.00018783 | 6.481e-05 | 0.369 | 0 | #DIV/0! | #DIV/0! |  | 349.955 | 4.494 | 0 | 162 | 1.394 | 0.00443 | 11.56 | 1.40501 | 0.03 | 0.0001886 | 6.5593e-05 | 0.356 | 0 | #DIV/0! | #DIV/0!
|  |  | 27.82 | 4.409 | 0 | 160.28 | 1.393 | 0.00434 | 10.42 | 1.40419 | 0.029 | 0.00019062 | 6.5748e-05 | 0.382 | 0 | #DIV/0! | #DIV/0! |  | 350.122 | 4.529 | 0 | 161.94 | 1.394 | 0.00444 | 11.38 | 1.40515 | 0.03 | 0.00019018 | 6.6122e-05 | 0.364 | 0 | #DIV/0! | #DIV/0!
|  |  | 27.987 | 4.326 | 0 | 160.35 | 1.393 | 0.00432 | 10.67 | 1.40396 | 0.028 | 0.0001869 | 6.4486e-05 | 0.368 | 0 | #DIV/0! | #DIV/0! |  | 350.288 | 4.544 | 0 | 161.92 | 1.394 | 0.00441 | 11.43 | 1.40523 | 0.03 | 0.00019088 | 6.6376e-05 | 0.363 | 0 | #DIV/0! | #DIV/0!
|  |  | 28.153 | 4.452 | 0 | 160.33 | 1.393 | 0.00431 | 10.62 | 1.40408 | 0.029 | 0.00019234 | 6.6361e-05 | 0.38 | 0 | #DIV/0! | #DIV/0! |  | 350.455 | 4.531 | 0 | 161.91 | 1.394 | 0.00444 | 11.38 | 1.40522 | 0.03 | 0.00019034 | 6.618e-05 | 0.364 | 0 | #DIV/0! | #DIV/0!
|  |  | 28.32 | 4.403 | 0 | 160.31 | 1.393 | 0.00433 | 10.58 | 1.40408 | 0.029 | 0.00019027 | 6.5639e-05 | 0.377 | 0 | #DIV/0! | #DIV/0! |  | 350.622 | 4.537 | 0 | 161.91 | 1.394 | 0.0044 | 11.52 | 1.40523 | 0.03 | 0.00019056 | 6.6277e-05 | 0.36 | 0 | #DIV/0! | #DIV/0!
|  |  | 28.487 | 4.413 | 0 | 160.32 | 1.393 | 0.00435 | 10.68 | 1.4041 | 0.029 | 0.00019067 | 6.5794e-05 | 0.375 | 0 | #DIV/0! | #DIV/0! |  | 350.789 | 4.618 | 0 | 161.92 | 1.394 | 0.00443 | 11.31 | 1.40524 | 0.031 | 0.00019399 | 6.7444e-05 | 0.373 | 0 | #DIV/0! | #DIV/0!
|  |  | 28.654 | 4.292 | 0 | 160.33 | 1.393 | 0.00432 | 10.65 | 1.40403 | 0.028 | 0.00018542 | 6.3976e-05 | 0.365 | 0 | #DIV/0! | #DIV/0! |  | 350.955 | 4.433 | 0 | 161.93 | 1.394 | 0.00439 | 11.42 | 1.4052 | 0.029 | 0.00018621 | 6.475e-05 | 0.355 | 0 | #DIV/0! | #DIV/0!
|  |  | 28.82 | 4.426 | 0 | 160.32 | 1.393 | 0.00435 | 10.63 | 1.40412 | 0.029 | 0.00019124 | 6.5986e-05 | 0.377 | 0 | #DIV/0! | #DIV/0! |  | 351.122 | 4.59 | 0 | 161.94 | 1.394 | 0.00441 | 11.46 | 1.40522 | 0.03 | 0.0001927 | 6.7017e-05 | 0.366 | 0 | #DIV/0! | #DIV/0!
|  |  | 28.987 | 4.458 | 0 | 160.33 | 1.393 | 0.00433 | 10.55 | 1.40405 | 0.029 | 0.00019261 | 6.6449e-05 | 0.382 | 0 | #DIV/0! | #DIV/0! |  | 351.289 | 4.43 | 0 | 161.97 | 1.394 | 0.0044 | 11.53 | 1.4051 | 0.029 | 0.00018598 | 6.4682e-05 | 0.352 | 0 | #DIV/0! | #DIV/0!
|  |  | 29.153 | 4.42 | 0 | 160.31 | 1.393 | 0.00434 | 10.58 | 1.40412 | 0.029 | 0.00019096 | 6.5886e-05 | 0.378 | 0 | #DIV/0! | #DIV/0! |  | 351.456 | 4.493 | 0 | 161.92 | 1.394 | 0.00442 | 11.45 | 1.40523 | 0.03 | 0.00018871 | 6.5627e-05 | 0.359 | 0 | #DIV/0! | #DIV/0!
|  |  | 29.32 | 4.469 | 0 | 160.33 | 1.393 | 0.0044 | 10.69 | 1.40407 | 0.029 | 0.00019303 | 6.6612e-05 | 0.379 | 0 | #DIV/0! | #DIV/0! |  | 351.622 | 4.509 | 0 | 161.92 | 1.394 | 0.00444 | 11.54 | 1.4052 | 0.03 | 0.00018935 | 6.5858e-05 | 0.358 | 0 | #DIV/0! | #DIV/0!
|  |  | 29.486 | 4.304 | 0 | 160.34 | 1.393 | 0.00435 | 10.66 | 1.40409 | 0.028 | 0.00018589 | 6.4146e-05 | 0.366 | 0 | #DIV/0! | #DIV/0! |  | 351.789 | 4.473 | 0 | 161.95 | 1.394 | 0.0044 | 11.53 | 1.40518 | 0.03 | 0.00018777 | 6.5311e-05 | 0.355 | 0 | #DIV/0! | #DIV/0!
|  |  | 29.653 | 4.577 | 0 | 160.35 | 1.393 | 0.00439 | 10.72 | 1.40403 | 0.03 | 0.00019765 | 6.8209e-05 | 0.387 | 0 | #DIV/0! | #DIV/0! |  | 351.956 | 4.41 | 0 | 162 | 1.394 | 0.00437 | 11.6 | 1.40505 | 0.029 | 0.00018509 | 6.4383e-05 | 0.349 | 0 | #DIV/0! | #DIV/0!
|  |  | 29.82 | 4.349 | 0 | 160.33 | 1.393 | 0.00437 | 10.74 | 1.40407 | 0.029 | 0.00018787 | 6.4837e-05 | 0.368 | 0 | #DIV/0! | #DIV/0! |  | 352.122 | 4.483 | 0 | 161.96 | 1.394 | 0.0044 | 11.52 | 1.40511 | 0.03 | 0.00018822 | 6.5459e-05 | 0.356 | 0 | #DIV/0! | #DIV/0!
|  |  | 29.988 | 4.461 | 0 | 160.35 | 1.393 | 0.00435 | 10.67 | 1.40402 | 0.029 | 0.00019266 | 6.648e-05 | 0.379 | 0 | #DIV/0! | #DIV/0! |  | 352.289 | 4.453 | 0 | 161.95 | 1.394 | 0.00439 | 11.52 | 1.40522 | 0.029 | 0.00018694 | 6.502e-05 | 0.354 | 0 | #DIV/0! | #DIV/0!
|  |  | 30.154 | 4.364 | 0 | 160.31 | 1.393 | 0.00433 | 10.52 | 1.40416 | 0.029 | 0.00018858 | 6.5057e-05 | 0.375 | 0 | #DIV/0! | #DIV/0! |  | 352.456 | 4.515 | 0 | 161.92 | 1.394 | 0.00442 | 11.45 | 1.40518 | 0.03 | 0.00018967 | 6.5953e-05 | 0.361 | 0 | #DIV/0! | #DIV/0!
|  |  | 30.321 | 4.37 | 0 | 160.34 | 1.393 | 0.00431 | 10.58 | 1.40408 | 0.029 | 0.0001888 | 6.5141e-05 | 0.374 | 0 | #DIV/0! | #DIV/0! |  | 352.622 | 4.454 | 0 | 161.95 | 1.394 | 0.00442 | 11.45 | 1.40514 | 0.029 | 0.00018705 | 6.5045e-05 | 0.356 | 0 | #DIV/0! | #DIV/0!
|  |  | 30.488 | 4.372 | 0 | 160.37 | 1.393 | 0.00434 | 10.75 | 1.40398 | 0.029 | 0.0001888 | 6.5154e-05 | 0.369 | 0 | #DIV/0! | #DIV/0! |  | 352.789 | 4.415 | 0 | 161.92 | 1.394 | 0.00442 | 11.41 | 1.40522 | 0.029 | 0.00018543 | 6.4479e-05 | 0.353 | 0 | #DIV/0! | #DIV/0!
|  |  | 30.654 | 4.448 | 0 | 160.36 | 1.393 | 0.00433 | 10.73 | 1.40401 | 0.029 | 0.00019212 | 6.63e-05 | 0.376 | 0 | #DIV/0! | #DIV/0! |  | 352.955 | 4.477 | 0 | 161.89 | 1.394 | 0.0044 | 11.33 | 1.40531 | 0.03 | 0.00018813 | 6.5407e-05 | 0.361 | 0 | #DIV/0! | #DIV/0!
|  |  | 30.821 | 4.287 | 0 | 160.36 | 1.393 | 0.00435 | 10.74 | 1.40401 | 0.028 | 0.00018514 | 6.3894e-05 | 0.362 | 0 | #DIV/0! | #DIV/0! |  | 353.122 | 4.484 | 0 | 161.93 | 1.394 | 0.00442 | 11.52 | 1.40517 | 0.03 | 0.00018832 | 6.5496e-05 | 0.356 | 0 | #DIV/0! | #DIV/0!
|  |  | 30.988 | 4.427 | 0 | 160.36 | 1.393 | 0.00434 | 10.81 | 1.40399 | 0.029 | 0.00019118 | 6.5982e-05 | 0.372 | 0 | #DIV/0! | #DIV/0! |  | 353.289 | 4.59 | 0 | 161.92 | 1.394 | 0.0044 | 11.41 | 1.40523 | 0.03 | 0.00019282 | 6.7047e-05 | 0.368 | 0 | #DIV/0! | #DIV/0!
|  |  | 31.154 | 4.448 | 0 | 160.34 | 1.393 | 0.00434 | 10.65 | 1.40411 | 0.029 | 0.0001921 | 6.6289e-05 | 0.378 | 0 | #DIV/0! | #DIV/0! |  | 353.455 | 4.502 | 0 | 161.93 | 1.394 | 0.00444 | 11.51 | 1.40522 | 0.03 | 0.00018903 | 6.5746e-05 | 0.358 | 0 | #DIV/0! | #DIV/0!
|  |  | 31.321 | 4.402 | 0 | 160.3 | 1.393 | 0.00438 | 10.49 | 1.40417 | 0.029 | 0.00019024 | 6.5625e-05 | 0.379 | 0 | #DIV/0! | #DIV/0! |  | 353.622 | 4.595 | 0 | 161.98 | 1.394 | 0.00442 | 11.48 | 1.40505 | 0.03 | 0.00019287 | 6.7069e-05 | 0.366 | 0 | #DIV/0! | #DIV/0!
|  |  | 31.488 | 4.379 | 0 | 160.36 | 1.393 | 0.00435 | 10.72 | 1.40403 | 0.029 | 0.00018912 | 6.5266e-05 | 0.371 | 0 | #DIV/0! | #DIV/0! |  | 353.789 | 4.512 | 0 | 161.9 | 1.394 | 0.00441 | 11.38 | 1.40522 | 0.03 | 0.00018955 | 6.5905e-05 | 0.362 | 0 | #DIV/0! | #DIV/0!
|  |  | 31.654 | 4.313 | 0 | 160.37 | 1.393 | 0.00432 | 10.72 | 1.40399 | 0.028 | 0.00018625 | 6.4274e-05 | 0.365 | 0 | #DIV/0! | #DIV/0! |  | 353.956 | 4.527 | 0 | 161.98 | 1.394 | 0.00443 | 11.59 | 1.40509 | 0.03 | 0.00019001 | 6.6093e-05 | 0.358 | 0 | #DIV/0! | #DIV/0!
|  |  | 31.821 | 4.443 | 0 | 160.35 | 1.393 | 0.00438 | 10.75 | 1.40409 | 0.029 | 0.00019185 | 6.6217e-05 | 0.375 | 0 | #DIV/0! | #DIV/0! |  | 354.122 | 4.579 | 0 | 161.98 | 1.394 | 0.00442 | 11.56 | 1.40514 | 0.03 | 0.00019216 | 6.684e-05 | 0.363 | 0 | #DIV/0! | #DIV/0!
|  |  | 31.988 | 4.442 | 0 | 160.35 | 1.393 | 0.00436 | 10.77 | 1.40406 | 0.029 | 0.00019182 | 6.6205e-05 | 0.375 | 0 | #DIV/0! | #DIV/0! |  | 354.289 | 4.581 | 0 | 161.99 | 1.394 | 0.00441 | 11.63 | 1.40508 | 0.03 | 0.00019224 | 6.6876e-05 | 0.361 | 0 | #DIV/0! | #DIV/0!
|  |  | 32.155 | 4.495 | 0 | 160.36 | 1.393 | 0.00435 | 10.71 | 1.40404 | 0.03 | 0.00019413 | 6.6994e-05 | 0.381 | 0 | #DIV/0! | #DIV/0! |  | 354.456 | 4.472 | 0 | 161.99 | 1.394 | 0.00439 | 11.57 | 1.40508 | 0.03 | 0.0001877 | 6.5288e-05 | 0.354 | 0 | #DIV/0! | #DIV/0!
|  |  | 32.321 | 4.486 | 0 | 160.37 | 1.393 | 0.00437 | 10.71 | 1.40396 | 0.03 | 0.0001937 | 6.6843e-05 | 0.38 | 0 | #DIV/0! | #DIV/0! |  | 354.622 | 4.557 | 0 | 161.96 | 1.394 | 0.0044 | 11.51 | 1.40516 | 0.03 | 0.0001913 | 6.6533e-05 | 0.362 | 0 | #DIV/0! | #DIV/0!
|  |  | 32.488 | 4.415 | 0 | 160.33 | 1.393 | 0.00434 | 10.66 | 1.40414 | 0.029 | 0.00019069 | 6.5805e-05 | 0.375 | 0 | #DIV/0! | #DIV/0! |  | 354.789 | 4.448 | 0 | 161.97 | 1.394 | 0.0044 | 11.59 | 1.40516 | 0.029 | 0.00018667 | 6.4936e-05 | 0.352 | 0 | #DIV/0! | #DIV/0!
|  |  | 32.655 | 4.359 | 0 | 160.34 | 1.393 | 0.00431 | 10.66 | 1.4041 | 0.029 | 0.00018829 | 6.4973e-05 | 0.371 | 0 | #DIV/0! | #DIV/0! |  | 354.956 | 4.478 | 0 | 161.95 | 1.394 | 0.00441 | 11.54 | 1.40519 | 0.03 | 0.000188 | 6.5392e-05 | 0.355 | 0 | #DIV/0! | #DIV/0!
|  |  | 32.821 | 4.376 | 0 | 160.35 | 1.393 | 0.00436 | 10.71 | 1.40405 | 0.029 | 0.00018899 | 6.522e-05 | 0.371 | 0 | #DIV/0! | #DIV/0! |  | 355.123 | 4.433 | 0 | 161.97 | 1.394 | 0.00441 | 11.6 | 1.40511 | 0.029 | 0.00018608 | 6.4728e-05 | 0.35 | 0 | #DIV/0! | #DIV/0!
|  |  | 32.988 | 4.352 | 0 | 160.33 | 1.393 | 0.00436 | 10.63 | 1.40413 | 0.029 | 0.00018801 | 6.4876e-05 | 0.371 | 0 | #DIV/0! | #DIV/0! |  | 355.289 | 4.433 | 0 | 161.96 | 1.394 | 0.00439 | 11.51 | 1.40517 | 0.029 | 0.00018612 | 6.4733e-05 | 0.353 | 0 | #DIV/0! | #DIV/0!
|  |  | 33.155 | 4.438 | 0 | 160.31 | 1.393 | 0.0043 | 10.53 | 1.40422 | 0.029 | 0.00019173 | 6.6152e-05 | 0.381 | 0 | #DIV/0! | #DIV/0! |  | 355.456 | 4.489 | 0 | 161.96 | 1.394 | 0.0044 | 11.54 | 1.40516 | 0.03 | 0.00018844 | 6.5542e-05 | 0.356 | 0 | #DIV/0! | #DIV/0!
|  |  | 33.321 | 4.406 | 0 | 160.38 | 1.393 | 0.00433 | 10.88 | 1.40401 | 0.029 | 0.00019021 | 6.5664e-05 | 0.368 | 0 | #DIV/0! | #DIV/0! |  | 355.623 | 4.437 | 0 | 161.95 | 1.394 | 0.00439 | 11.44 | 1.40518 | 0.029 | 0.0001863 | 6.4785e-05 | 0.354 | 0 | #DIV/0! | #DIV/0!
|  |  | 33.488 | 4.586 | 0 | 160.37 | 1.393 | 0.00441 | 10.8 | 1.40402 | 0.03 | 0.00019797 | 6.8333e-05 | 0.386 | 0 | #DIV/0! | #DIV/0! |  | 355.789 | 4.472 | 0 | 162 | 1.394 | 0.00443 | 11.67 | 1.40505 | 0.03 | 0.00018764 | 6.5278e-05 | 0.352 | 0 | #DIV/0! | #DIV/0!
|  |  | 33.655 | 4.49 | 0 | 160.39 | 1.393 | 0.00438 | 10.76 | 1.40392 | 0.03 | 0.00019385 | 6.6901e-05 | 0.379 | 0 | #DIV/0! | #DIV/0! |  | 355.955 | 4.493 | 0 | 161.99 | 1.394 | 0.00442 | 11.62 | 1.40513 | 0.03 | 0.00018854 | 6.5589e-05 | 0.355 | 0 | #DIV/0! | #DIV/0!
|  |  | 33.821 | 4.46 | 0 | 160.32 | 1.393 | 0.00436 | 10.54 | 1.40418 | 0.029 | 0.00019269 | 6.6482e-05 | 0.383 | 0 | #DIV/0! | #DIV/0! |  | 356.122 | 4.479 | 0 | 161.96 | 1.394 | 0.00443 | 11.62 | 1.4052 | 0.03 | 0.00018801 | 6.5405e-05 | 0.353 | 0 | #DIV/0! | #DIV/0!
|  |  | 33.988 | 4.488 | 0 | 160.33 | 1.393 | 0.00436 | 10.61 | 1.40414 | 0.03 | 0.00019385 | 6.689e-05 | 0.383 | 0 | #DIV/0! | #DIV/0! |  | 356.289 | 4.437 | 0 | 161.96 | 1.394 | 0.0044 | 11.49 | 1.40517 | 0.029 | 0.00018627 | 6.4781e-05 | 0.353 | 0 | #DIV/0! | #DIV/0!
|  |  | 34.155 | 4.371 | 0 | 160.34 | 1.393 | 0.00436 | 10.64 | 1.4041 | 0.029 | 0.0001888 | 6.515e-05 | 0.372 | 0 | #DIV/0! | #DIV/0! |  | 356.456 | 4.521 | 0 | 161.96 | 1.394 | 0.0044 | 11.56 | 1.40521 | 0.03 | 0.00018974 | 6.6002e-05 | 0.358 | 0 | #DIV/0! | #DIV/0!
|  |  | 34.322 | 4.409 | 0 | 160.44 | 1.393 | 0.00437 | 10.81 | 1.40392 | 0.029 | 0.00019017 | 6.5649e-05 | 0.371 | 0 | #DIV/0! | #DIV/0! |  | 356.622 | 4.423 | 0 | 161.99 | 1.394 | 0.00441 | 11.58 | 1.40515 | 0.029 | 0.00018562 | 6.4571e-05 | 0.35 | 0 | #DIV/0! | #DIV/0!
|  |  | 34.489 | 4.315 | 0 | 160.35 | 1.393 | 0.00436 | 10.63 | 1.40414 | 0.028 | 0.00018633 | 6.4301e-05 | 0.368 | 0 | #DIV/0! | #DIV/0! |  | 356.789 | 4.437 | 0 | 161.99 | 1.394 | 0.0044 | 11.58 | 1.40512 | 0.029 | 0.00018622 | 6.4778e-05 | 0.351 | 0 | #DIV/0! | #DIV/0!
|  |  | 34.656 | 4.471 | 0 | 160.33 | 1.393 | 0.00435 | 10.7 | 1.40424 | 0.029 | 0.00019309 | 6.6648e-05 | 0.379 | 0 | #DIV/0! | #DIV/0! |  | 356.956 | 4.469 | 0 | 162 | 1.394 | 0.00439 | 11.61 | 1.40507 | 0.03 | 0.00018752 | 6.5232e-05 | 0.353 | 0 | #DIV/0! | #DIV/0!
|  |  | 34.822 | 4.358 | 0 | 160.38 | 1.393 | 0.00436 | 10.74 | 1.40404 | 0.029 | 0.00018814 | 6.4936e-05 | 0.368 | 0 | #DIV/0! | #DIV/0! |  | 357.123 | 4.444 | 0 | 161.96 | 1.394 | 0.00437 | 11.59 | 1.40523 | 0.029 | 0.00018652 | 6.4889e-05 | 0.351 | 0 | #DIV/0! | #DIV/0!
|  |  | 34.989 | 4.445 | 0 | 160.37 | 1.393 | 0.00434 | 10.7 | 1.40408 | 0.029 | 0.00019191 | 6.6235e-05 | 0.377 | 0 | #DIV/0! | #DIV/0! |  | 357.289 | 4.443 | 0 | 161.99 | 1.394 | 0.00438 | 11.67 | 1.40511 | 0.029 | 0.00018643 | 6.4862e-05 | 0.349 | 0 | #DIV/0! | #DIV/0!
|  |  | 35.156 | 4.392 | 0 | 160.32 | 1.393 | 0.00438 | 10.58 | 1.4042 | 0.029 | 0.00018971 | 6.5461e-05 | 0.376 | 0 | #DIV/0! | #DIV/0! |  | 357.456 | 4.508 | 0 | 161.97 | 1.394 | 0.0044 | 11.6 | 1.40514 | 0.03 | 0.00018919 | 6.5813e-05 | 0.356 | 0 | #DIV/0! | #DIV/0!
|  |  | 35.323 | 4.368 | 0 | 160.39 | 1.393 | 0.00439 | 10.74 | 1.40403 | 0.029 | 0.00018852 | 6.5068e-05 | 0.369 | 0 | #DIV/0! | #DIV/0! |  | 357.623 | 4.537 | 0 | 161.99 | 1.394 | 0.00445 | 11.53 | 1.4051 | 0.03 | 0.00019037 | 6.6211e-05 | 0.36 | 0 | #DIV/0! | #DIV/0!
|  |  | 35.489 | 4.415 | 0 | 160.38 | 1.393 | 0.00432 | 10.84 | 1.40409 | 0.029 | 0.00019057 | 6.5789e-05 | 0.37 | 0 | #DIV/0! | #DIV/0! |  | 357.789 | 4.436 | 0 | 161.97 | 1.394 | 0.00446 | 11.54 | 1.40512 | 0.029 | 0.00018618 | 6.4755e-05 | 0.352 | 0 | #DIV/0! | #DIV/0!
|  |  | 35.656 | 4.416 | 0 | 160.37 | 1.393 | 0.00437 | 10.69 | 1.40411 | 0.029 | 0.00019065 | 6.5801e-05 | 0.375 | 0 | #DIV/0! | #DIV/0! |  | 357.955 | 4.536 | 0 | 162.02 | 1.394 | 0.00444 | 11.57 | 1.40503 | 0.03 | 0.00019029 | 6.6187e-05 | 0.359 | 0 | #DIV/0! | #DIV/0!
|  |  | 35.823 | 4.406 | 0 | 160.35 | 1.393 | 0.00436 | 10.71 | 1.40412 | 0.029 | 0.00019024 | 6.5658e-05 | 0.373 | 0 | #DIV/0! | #DIV/0! |  | 358.123 | 4.566 | 0 | 161.95 | 1.394 | 0.00446 | 11.54 | 1.40526 | 0.03 | 0.00019164 | 6.6661e-05 | 0.362 | 0 | #DIV/0! | #DIV/0!
|  |  | 35.989 | 4.543 | 0 | 160.33 | 1.393 | 0.00436 | 10.61 | 1.40425 | 0.03 | 0.00019617 | 6.7703e-05 | 0.388 | 0 | #DIV/0! | #DIV/0! |  | 358.289 | 4.487 | 0 | 162.03 | 1.394 | 0.00444 | 11.67 | 1.40502 | 0.03 | 0.0001882 | 6.5475e-05 | 0.353 | 0 | #DIV/0! | #DIV/0!
|  |  | 36.156 | 4.408 | 0 | 160.36 | 1.393 | 0.00439 | 10.78 | 1.40409 | 0.029 | 0.0001903 | 6.5687e-05 | 0.371 | 0 | #DIV/0! | #DIV/0! |  | 358.456 | 4.608 | 0 | 162 | 1.394 | 0.00443 | 11.59 | 1.4051 | 0.03 | 0.00019334 | 6.7257e-05 | 0.364 | 0 | #DIV/0! | #DIV/0!
|  |  | 36.323 | 4.474 | 0 | 160.33 | 1.393 | 0.00436 | 10.63 | 1.40422 | 0.029 | 0.00019323 | 6.6686e-05 | 0.381 | 0 | #DIV/0! | #DIV/0! |  | 358.623 | 4.579 | 0 | 161.95 | 1.394 | 0.00439 | 11.39 | 1.40523 | 0.03 | 0.00019227 | 6.686e-05 | 0.367 | 0 | #DIV/0! | #DIV/0!
|  |  | 36.489 | 4.421 | 0 | 160.37 | 1.393 | 0.00435 | 10.58 | 1.40407 | 0.029 | 0.00019089 | 6.5867e-05 | 0.378 | 0 | #DIV/0! | #DIV/0! |  | 358.789 | 4.528 | 0 | 161.97 | 1.394 | 0.00437 | 11.53 | 1.40521 | 0.03 | 0.00019006 | 6.6111e-05 | 0.36 | 0 | #DIV/0! | #DIV/0!
|  |  | 36.656 | 4.517 | 0 | 160.4 | 1.393 | 0.00436 | 10.72 | 1.40402 | 0.03 | 0.00019493 | 6.7281e-05 | 0.382 | 0 | #DIV/0! | #DIV/0! |  | 358.956 | 4.381 | 0 | 161.99 | 1.394 | 0.0044 | 11.67 | 1.40512 | 0.029 | 0.00018382 | 6.3956e-05 | 0.344 | 0 | #DIV/0! | #DIV/0!
|  |  | 36.823 | 4.456 | 0 | 160.36 | 1.393 | 0.00436 | 10.76 | 1.40415 | 0.029 | 0.00019235 | 6.6399e-05 | 0.376 | 0 | #DIV/0! | #DIV/0! |  | 359.122 | 4.548 | 0 | 162 | 1.394 | 0.0044 | 11.56 | 1.40511 | 0.03 | 0.00019084 | 6.6382e-05 | 0.36 | 0 | #DIV/0! | #DIV/0!
|  |  | 36.989 | 4.408 | 0 | 160.36 | 1.393 | 0.00435 | 10.68 | 1.40413 | 0.029 | 0.00019032 | 6.5687e-05 | 0.374 | 0 | #DIV/0! | #DIV/0! |  | 359.29 | 4.584 | 0 | 161.99 | 1.394 | 0.00442 | 11.58 | 1.40516 | 0.03 | 0.00019232 | 6.6903e-05 | 0.363 | 0 | #DIV/0! | #DIV/0!
|  |  | 37.156 | 4.487 | 0 | 160.37 | 1.393 | 0.00437 | 10.71 | 1.40414 | 0.03 | 0.00019369 | 6.6856e-05 | 0.38 | 0 | #DIV/0! | #DIV/0! |  | 359.456 | 4.529 | 0 | 161.99 | 1.394 | 0.00442 | 11.53 | 1.40516 | 0.03 | 0.00019003 | 6.6098e-05 | 0.36 | 0 | #DIV/0! | #DIV/0!
|  |  | 37.323 | 4.378 | 0 | 160.37 | 1.393 | 0.00439 | 10.72 | 1.40405 | 0.029 | 0.00018901 | 6.5234e-05 | 0.371 | 0 | #DIV/0! | #DIV/0! |  | 359.623 | 4.431 | 0 | 161.99 | 1.394 | 0.00441 | 11.64 | 1.40516 | 0.029 | 0.0001859 | 6.4678e-05 | 0.349 | 0 | #DIV/0! | #DIV/0!
|  |  | 37.489 | 4.412 | 0 | 160.34 | 1.393 | 0.00434 | 10.68 | 1.40416 | 0.029 | 0.00019051 | 6.575e-05 | 0.375 | 0 | #DIV/0! | #DIV/0! |  | 359.789 | 4.496 | 0 | 162.02 | 1.394 | 0.00442 | 11.61 | 1.40504 | 0.03 | 0.0001886 | 6.5606e-05 | 0.355 | 0 | #DIV/0! | #DIV/0!
|  |  | 37.656 | 4.394 | 0 | 160.34 | 1.393 | 0.00435 | 10.69 | 1.40412 | 0.029 | 0.00018977 | 6.5492e-05 | 0.373 | 0 | #DIV/0! | #DIV/0! |  | 359.956 | 4.497 | 0 | 162.01 | 1.394 | 0.00441 | 11.65 | 1.40513 | 0.03 | 0.00018862 | 6.5626e-05 | 0.354 | 0 | #DIV/0! | #DIV/0!
|  |  | 37.823 | 4.497 | 0 | 160.38 | 1.393 | 0.00437 | 10.76 | 1.40402 | 0.03 | 0.00019412 | 6.6999e-05 | 0.38 | 0 | #DIV/0! | #DIV/0! |  | 360.123 | 4.63 | 0 | 162.02 | 1.394 | 0.00443 | 11.54 | 1.40513 | 0.031 | 0.00019419 | 6.7551e-05 | 0.367 | 0 | #DIV/0! | #DIV/0!
|  |  | 37.989 | 4.501 | 0 | 160.43 | 1.393 | 0.00439 | 10.92 | 1.40385 | 0.03 | 0.00019422 | 6.7047e-05 | 0.376 | 0 | #DIV/0! | #DIV/0! |  | 360.289 | 4.456 | 0 | 162.01 | 1.394 | 0.00438 | 11.65 | 1.40511 | 0.029 | 0.00018694 | 6.5039e-05 | 0.351 | 0 | #DIV/0! | #DIV/0!
|  |  | 38.156 | 4.508 | 0 | 160.41 | 1.393 | 0.00438 | 10.87 | 1.40393 | 0.03 | 0.00019452 | 6.7149e-05 | 0.377 | 0 | #DIV/0! | #DIV/0! |  | 360.457 | 4.522 | 0 | 162.02 | 1.394 | 0.00441 | 11.55 | 1.40514 | 0.03 | 0.00018969 | 6.5985e-05 | 0.359 | 0 | #DIV/0! | #DIV/0!
|  |  | 38.323 | 4.54 | 0 | 160.37 | 1.393 | 0.00439 | 10.75 | 1.40403 | 0.03 | 0.000196 | 6.7647e-05 | 0.384 | 0 | #DIV/0! | #DIV/0! |  | 360.623 | 4.432 | 0 | 161.99 | 1.394 | 0.00441 | 11.59 | 1.40519 | 0.029 | 0.00018592 | 6.4681e-05 | 0.35 | 0 | #DIV/0! | #DIV/0!
|  |  | 38.489 | 4.393 | 0 | 160.39 | 1.393 | 0.00436 | 10.88 | 1.404 | 0.029 | 0.00018964 | 6.5467e-05 | 0.367 | 0 | #DIV/0! | #DIV/0! |  | 360.789 | 4.476 | 0 | 162 | 1.394 | 0.00442 | 11.62 | 1.40514 | 0.03 | 0.00018778 | 6.5329e-05 | 0.353 | 0 | #DIV/0! | #DIV/0!
|  |  | 38.657 | 4.478 | 0 | 160.39 | 1.393 | 0.00438 | 10.78 | 1.40399 | 0.03 | 0.00019331 | 6.6722e-05 | 0.377 | 0 | #DIV/0! | #DIV/0! |  | 360.956 | 4.55 | 0 | 161.98 | 1.394 | 0.00444 | 11.47 | 1.40515 | 0.03 | 0.00019095 | 6.6408e-05 | 0.363 | 0 | #DIV/0! | #DIV/0!
|  |  | 38.824 | 4.455 | 0 | 160.33 | 1.393 | 0.00437 | 10.57 | 1.40416 | 0.029 | 0.00019241 | 6.6392e-05 | 0.381 | 0 | #DIV/0! | #DIV/0! |  | 361.123 | 4.351 | 0 | 161.95 | 1.394 | 0.0044 | 11.48 | 1.40526 | 0.029 | 0.00018263 | 6.3521e-05 | 0.347 | 0 | #DIV/0! | #DIV/0!
|  |  | 38.991 | 4.56 | 0 | 160.33 | 1.393 | 0.00439 | 10.68 | 1.40423 | 0.03 | 0.00019689 | 6.7958e-05 | 0.387 | 0 | #DIV/0! | #DIV/0! |  | 361.29 | 4.52 | 0 | 161.99 | 1.394 | 0.00442 | 11.56 | 1.40518 | 0.03 | 0.00018965 | 6.5974e-05 | 0.358 | 0 | #DIV/0! | #DIV/0!
|  |  | 39.158 | 4.525 | 0 | 160.57 | 1.393 | 0.00434 | 11.57 | 1.40354 | 0.03 | 0.00019489 | 6.7362e-05 | 0.36 | 0 | #DIV/0! | #DIV/0! |  | 361.456 | 4.475 | 0 | 162.03 | 1.394 | 0.00441 | 11.54 | 1.40505 | 0.03 | 0.00018771 | 6.5289e-05 | 0.355 | 0 | #DIV/0! | #DIV/0!
|  |  | 39.324 | 4.627 | 0 | 160.65 | 1.392 | 0.00438 | 11.88 | 1.40343 | 0.03 | 0.00019904 | 6.8848e-05 | 0.36 | 0 | #DIV/0! | #DIV/0! |  | 361.623 | 4.551 | 0 | 162.01 | 1.394 | 0.00443 | 11.64 | 1.40515 | 0.03 | 0.00019088 | 6.6414e-05 | 0.359 | 0 | #DIV/0! | #DIV/0!
|  |  | 39.491 | 4.469 | 0 | 160.66 | 1.392 | 0.00435 | 11.85 | 1.40331 | 0.029 | 0.00019227 | 6.6493e-05 | 0.349 | 0 | #DIV/0! | #DIV/0! |  | 361.79 | 4.477 | 0 | 161.99 | 1.394 | 0.00445 | 11.63 | 1.40523 | 0.03 | 0.00018778 | 6.5334e-05 | 0.353 | 0 | #DIV/0! | #DIV/0!
|  |  | 39.658 | 4.413 | 0 | 160.61 | 1.393 | 0.00434 | 11.63 | 1.40348 | 0.029 | 0.00018996 | 6.5667e-05 | 0.35 | 0 | #DIV/0! | #DIV/0! |  | 361.956 | 4.536 | 0 | 162 | 1.394 | 0.00442 | 11.54 | 1.40521 | 0.03 | 0.00019028 | 6.6192e-05 | 0.36 | 0 | #DIV/0! | #DIV/0!
|  |  | 39.824 | 4.493 | 0 | 160.48 | 1.393 | 0.00435 | 11.13 | 1.40381 | 0.03 | 0.00019373 | 6.6912e-05 | 0.369 | 0 | #DIV/0! | #DIV/0! |  | 362.123 | 4.597 | 0 | 161.98 | 1.394 | 0.00443 | 11.56 | 1.40521 | 0.03 | 0.00019288 | 6.7097e-05 | 0.364 | 0 | #DIV/0! | #DIV/0!
|  |  | 39.991 | 4.405 | 0 | 160.39 | 1.393 | 0.00434 | 10.8 | 1.40396 | 0.029 | 0.00019015 | 6.5634e-05 | 0.37 | 0 | #DIV/0! | #DIV/0! |  | 362.29 | 4.5 | 0 | 162.01 | 1.394 | 0.00439 | 11.6 | 1.40515 | 0.03 | 0.00018877 | 6.5671e-05 | 0.356 | 0 | #DIV/0! | #DIV/0!
|  |  | 40.158 | 4.419 | 0 | 160.39 | 1.393 | 0.00436 | 10.86 | 1.40402 | 0.029 | 0.00019074 | 6.5845e-05 | 0.37 | 0 | #DIV/0! | #DIV/0! |  | 362.457 | 4.543 | 0 | 162.02 | 1.394 | 0.0044 | 11.69 | 1.40513 | 0.03 | 0.00019053 | 6.6295e-05 | 0.357 | 0 | #DIV/0! | #DIV/0!
|  |  | 40.325 | 4.433 | 0 | 160.35 | 1.393 | 0.00436 | 10.71 | 1.40413 | 0.029 | 0.0001914 | 6.6059e-05 | 0.375 | 0 | #DIV/0! | #DIV/0! |  | 362.623 | 4.518 | 0 | 161.99 | 1.394 | 0.00441 | 11.51 | 1.40522 | 0.03 | 0.00018955 | 6.5934e-05 | 0.359 | 0 | #DIV/0! | #DIV/0!
|  |  | 40.493 | 4.325 | 0 | 160.41 | 1.393 | 0.00434 | 10.87 | 1.40396 | 0.028 | 0.00018664 | 6.4432e-05 | 0.362 | 0 | #DIV/0! | #DIV/0! |  | 362.789 | 4.462 | 0 | 162.05 | 1.394 | 0.00441 | 11.66 | 1.40507 | 0.029 | 0.00018707 | 6.5088e-05 | 0.351 | 0 | #DIV/0! | #DIV/0!
|  |  | 40.66 | 4.461 | 0 | 160.38 | 1.393 | 0.00436 | 10.83 | 1.40407 | 0.029 | 0.00019256 | 6.6476e-05 | 0.374 | 0 | #DIV/0! | #DIV/0! |  | 362.957 | 4.458 | 0 | 162 | 1.394 | 0.00439 | 11.56 | 1.40517 | 0.029 | 0.00018702 | 6.5059e-05 | 0.353 | 0 | #DIV/0! | #DIV/0!
|  |  | 40.827 | 4.427 | 0 | 160.4 | 1.393 | 0.00438 | 10.88 | 1.40397 | 0.029 | 0.00019104 | 6.5952e-05 | 0.37 | 0 | #DIV/0! | #DIV/0! |  | 363.123 | 4.481 | 0 | 162.06 | 1.394 | 0.00444 | 11.73 | 1.40502 | 0.03 | 0.00018784 | 6.5363e-05 | 0.351 | 0 | #DIV/0! | #DIV/0!
|  |  | 40.994 | 4.419 | 0 | 160.4 | 1.393 | 0.00435 | 10.88 | 1.40398 | 0.029 | 0.00019069 | 6.5834e-05 | 0.369 | 0 | #DIV/0! | #DIV/0! |  | 363.29 | 4.47 | 0 | 162.04 | 1.394 | 0.00444 | 11.63 | 1.40508 | 0.03 | 0.00018742 | 6.5205e-05 | 0.353 | 0 | #DIV/0! | #DIV/0!
|  |  | 41.16 | 4.336 | 0 | 160.41 | 1.393 | 0.00433 | 10.93 | 1.40397 | 0.029 | 0.0001871 | 6.4599e-05 | 0.361 | 0 | #DIV/0! | #DIV/0! |  | 363.457 | 4.58 | 0 | 162.03 | 1.394 | 0.00443 | 11.59 | 1.40512 | 0.03 | 0.00019205 | 6.6811e-05 | 0.362 | 0 | #DIV/0! | #DIV/0!
|  |  | 41.327 | 4.308 | 0 | 160.36 | 1.393 | 0.00434 | 10.71 | 1.4041 | 0.028 | 0.00018602 | 6.4202e-05 | 0.365 | 0 | #DIV/0! | #DIV/0! |  | 363.623 | 4.526 | 0 | 162.03 | 1.394 | 0.00439 | 11.56 | 1.4051 | 0.03 | 0.00018985 | 6.6041e-05 | 0.359 | 0 | #DIV/0! | #DIV/0!
|  |  | 41.494 | 4.367 | 0 | 160.36 | 1.393 | 0.00431 | 10.84 | 1.40413 | 0.029 | 0.00018851 | 6.508e-05 | 0.366 | 0 | #DIV/0! | #DIV/0! |  | 363.79 | 4.608 | 0 | 162.03 | 1.394 | 0.00441 | 11.63 | 1.40516 | 0.03 | 0.00019321 | 6.7226e-05 | 0.363 | 0 | #DIV/0! | #DIV/0!
|  |  | 41.661 | 4.306 | 0 | 160.41 | 1.393 | 0.00432 | 10.96 | 1.40399 | 0.028 | 0.00018581 | 6.4159e-05 | 0.358 | 0 | #DIV/0! | #DIV/0! |  | 363.956 | 4.473 | 0 | 162 | 1.394 | 0.00443 | 11.62 | 1.40519 | 0.03 | 0.00018762 | 6.5278e-05 | 0.353 | 0 | #DIV/0! | #DIV/0!
|  |  | 41.828 | 4.259 | 0 | 160.35 | 1.393 | 0.00437 | 10.77 | 1.40413 | 0.028 | 0.00018387 | 6.3467e-05 | 0.359 | 0 | #DIV/0! | #DIV/0! |  | 364.123 | 4.496 | 0 | 162 | 1.394 | 0.0044 | 11.52 | 1.40521 | 0.03 | 0.0001886 | 6.5604e-05 | 0.357 | 0 | #DIV/0! | #DIV/0!
|  |  | 41.995 | 4.452 | 0 | 160.34 | 1.393 | 0.00435 | 10.78 | 1.40421 | 0.029 | 0.00019221 | 6.6354e-05 | 0.375 | 0 | #DIV/0! | #DIV/0! |  | 364.29 | 4.52 | 0 | 162.04 | 1.394 | 0.00441 | 11.59 | 1.40513 | 0.03 | 0.00018952 | 6.5937e-05 | 0.357 | 0 | #DIV/0! | #DIV/0!
|  |  | 42.162 | 4.337 | 0 | 160.33 | 1.393 | 0.00433 | 10.59 | 1.40422 | 0.029 | 0.00018731 | 6.464e-05 | 0.371 | 0 | #DIV/0! | #DIV/0! |  | 364.457 | 4.426 | 0 | 162 | 1.394 | 0.00441 | 11.57 | 1.40522 | 0.029 | 0.00018566 | 6.4591e-05 | 0.35 | 0 | #DIV/0! | #DIV/0!
|  |  | 42.329 | 4.415 | 0 | 160.35 | 1.393 | 0.00434 | 10.78 | 1.40417 | 0.029 | 0.00019059 | 6.5794e-05 | 0.372 | 0 | #DIV/0! | #DIV/0! |  | 364.623 | 4.545 | 0 | 162.02 | 1.394 | 0.00442 | 11.67 | 1.40522 | 0.03 | 0.00019055 | 6.631e-05 | 0.357 | 0 | #DIV/0! | #DIV/0!
|  |  | 42.496 | 4.37 | 0 | 160.34 | 1.393 | 0.00434 | 10.71 | 1.40422 | 0.029 | 0.00018868 | 6.5126e-05 | 0.37 | 0 | #DIV/0! | #DIV/0! |  | 364.79 | 4.542 | 0 | 162.08 | 1.394 | 0.00441 | 11.65 | 1.40501 | 0.03 | 0.00019038 | 6.6239e-05 | 0.358 | 0 | #DIV/0! | #DIV/0!
|  |  | 42.662 | 4.51 | 0 | 160.32 | 1.393 | 0.00434 | 10.58 | 1.40427 | 0.03 | 0.0001948 | 6.7225e-05 | 0.386 | 0 | #DIV/0! | #DIV/0! |  | 364.957 | 4.51 | 0 | 162.03 | 1.394 | 0.00446 | 11.6 | 1.40514 | 0.03 | 0.00018908 | 6.5782e-05 | 0.356 | 0 | #DIV/0! | #DIV/0!
|  |  | 42.829 | 4.486 | 0 | 160.31 | 1.393 | 0.00435 | 10.65 | 1.40431 | 0.03 | 0.00019375 | 6.6874e-05 | 0.382 | 0 | #DIV/0! | #DIV/0! |  | 365.123 | 4.492 | 0 | 162.03 | 1.394 | 0.00446 | 11.56 | 1.40513 | 0.03 | 0.00018837 | 6.5528e-05 | 0.356 | 0 | #DIV/0! | #DIV/0!
|  |  | 42.997 | 4.49 | 0 | 160.32 | 1.393 | 0.00437 | 10.63 | 1.40425 | 0.03 | 0.0001939 | 6.692e-05 | 0.383 | 0 | #DIV/0! | #DIV/0! |  | 365.29 | 4.514 | 0 | 162.01 | 1.394 | 0.00442 | 11.45 | 1.4052 | 0.03 | 0.00018933 | 6.5852e-05 | 0.36 | 0 | #DIV/0! | #DIV/0!
|  |  | 43.163 | 4.412 | 0 | 160.31 | 1.393 | 0.00436 | 10.62 | 1.40432 | 0.029 | 0.00019052 | 6.5757e-05 | 0.376 | 0 | #DIV/0! | #DIV/0! |  | 365.457 | 4.54 | 0 | 162 | 1.394 | 0.00446 | 11.55 | 1.40523 | 0.03 | 0.00019043 | 6.6248e-05 | 0.36 | 0 | #DIV/0! | #DIV/0!
|  |  | 43.33 | 4.451 | 0 | 160.33 | 1.393 | 0.0044 | 10.55 | 1.40421 | 0.029 | 0.00019221 | 6.6326e-05 | 0.382 | 0 | #DIV/0! | #DIV/0! |  | 365.623 | 4.521 | 0 | 162.04 | 1.394 | 0.00441 | 11.65 | 1.40518 | 0.03 | 0.00018956 | 6.5959e-05 | 0.356 | 0 | #DIV/0! | #DIV/0!
|  |  | 43.497 | 4.465 | 0 | 160.32 | 1.393 | 0.00434 | 10.69 | 1.40427 | 0.029 | 0.00019285 | 6.6564e-05 | 0.379 | 0 | #DIV/0! | #DIV/0! |  | 365.79 | 4.395 | 0 | 162.04 | 1.394 | 0.00445 | 11.61 | 1.40514 | 0.029 | 0.00018426 | 6.4105e-05 | 0.347 | 0 | #DIV/0! | #DIV/0!
|  |  | 43.664 | 4.396 | 0 | 160.33 | 1.393 | 0.00433 | 10.65 | 1.40424 | 0.029 | 0.00018986 | 6.5527e-05 | 0.374 | 0 | #DIV/0! | #DIV/0! |  | 365.957 | 4.44 | 0 | 162.01 | 1.394 | 0.00443 | 11.55 | 1.40522 | 0.029 | 0.0001862 | 6.4778e-05 | 0.352 | 0 | #DIV/0! | #DIV/0!
|  |  | 43.83 | 4.318 | 0 | 160.32 | 1.393 | 0.00435 | 10.6 | 1.40428 | 0.028 | 0.00018652 | 6.4368e-05 | 0.369 | 0 | #DIV/0! | #DIV/0! |  | 366.124 | 4.561 | 0 | 162.02 | 1.394 | 0.00441 | 11.61 | 1.40524 | 0.03 | 0.00019125 | 6.6546e-05 | 0.36 | 0 | #DIV/0! | #DIV/0!
|  |  | 43.997 | 4.472 | 0 | 160.35 | 1.393 | 0.00434 | 10.73 | 1.40421 | 0.029 | 0.00019306 | 6.6643e-05 | 0.378 | 0 | #DIV/0! | #DIV/0! |  | 366.29 | 4.576 | 0 | 162.04 | 1.394 | 0.00442 | 11.61 | 1.40516 | 0.03 | 0.00019184 | 6.6748e-05 | 0.361 | 0 | #DIV/0! | #DIV/0!
|  |  | 44.163 | 4.299 | 0 | 160.33 | 1.393 | 0.00436 | 10.67 | 1.40424 | 0.028 | 0.00018564 | 6.4075e-05 | 0.365 | 0 | #DIV/0! | #DIV/0! |  | 366.457 | 4.52 | 0 | 162.03 | 1.394 | 0.00439 | 11.61 | 1.40517 | 0.03 | 0.00018951 | 6.5936e-05 | 0.357 | 0 | #DIV/0! | #DIV/0!
|  |  | 44.33 | 4.406 | 0 | 160.34 | 1.393 | 0.00438 | 10.69 | 1.4042 | 0.029 | 0.00019024 | 6.5662e-05 | 0.374 | 0 | #DIV/0! | #DIV/0! |  | 366.624 | 4.459 | 0 | 162.06 | 1.394 | 0.00441 | 11.63 | 1.40508 | 0.029 | 0.00018694 | 6.5041e-05 | 0.352 | 0 | #DIV/0! | #DIV/0!
|  |  | 44.498 | 4.468 | 0 | 160.31 | 1.393 | 0.00434 | 10.58 | 1.40433 | 0.029 | 0.00019298 | 6.6603e-05 | 0.382 | 0 | #DIV/0! | #DIV/0! |  | 366.79 | 4.37 | 0 | 162.03 | 1.394 | 0.00442 | 11.67 | 1.40519 | 0.029 | 0.00018322 | 6.3758e-05 | 0.344 | 0 | #DIV/0! | #DIV/0!
|  |  | 44.665 | 4.476 | 0 | 160.3 | 1.393 | 0.00438 | 10.52 | 1.4043 | 0.029 | 0.00019336 | 6.6722e-05 | 0.385 | 0 | #DIV/0! | #DIV/0! |  | 366.957 | 4.49 | 0 | 162.04 | 1.394 | 0.00445 | 11.66 | 1.40515 | 0.03 | 0.00018821 | 6.549e-05 | 0.353 | 0 | #DIV/0! | #DIV/0!
|  |  | 44.832 | 4.434 | 0 | 160.33 | 1.393 | 0.00435 | 10.63 | 1.40425 | 0.029 | 0.00019148 | 6.6086e-05 | 0.378 | 0 | #DIV/0! | #DIV/0! |  | 367.124 | 4.531 | 0 | 162.06 | 1.394 | 0.00444 | 11.62 | 1.40508 | 0.03 | 0.00018993 | 6.608e-05 | 0.358 | 0 | #DIV/0! | #DIV/0!
|  |  | 44.998 | 4.451 | 0 | 160.31 | 1.393 | 0.00436 | 10.59 | 1.40427 | 0.029 | 0.00019226 | 6.6347e-05 | 0.381 | 0 | #DIV/0! | #DIV/0! |  | 367.29 | 4.442 | 0 | 162 | 1.394 | 0.00443 | 11.32 | 1.4052 | 0.029 | 0.00018638 | 6.4804e-05 | 0.358 | 0 | #DIV/0! | #DIV/0!
|  |  | 45.165 | 4.309 | 0 | 160.33 | 1.393 | 0.00435 | 10.59 | 1.40425 | 0.028 | 0.0001861 | 6.4224e-05 | 0.368 | 0 | #DIV/0! | #DIV/0! |  | 367.457 | 4.694 | 0 | 162.03 | 1.394 | 0.00445 | 11.51 | 1.40518 | 0.031 | 0.00019681 | 6.8462e-05 | 0.373 | 0 | #DIV/0! | #DIV/0!
|  |  | 45.332 | 4.514 | 0 | 160.31 | 1.393 | 0.00437 | 10.57 | 1.40431 | 0.03 | 0.00019498 | 6.729e-05 | 0.386 | 0 | #DIV/0! | #DIV/0! |  | 367.623 | 4.409 | 0 | 162.01 | 1.394 | 0.00444 | 11.55 | 1.40524 | 0.029 | 0.00018488 | 6.4319e-05 | 0.35 | 0 | #DIV/0! | #DIV/0!
|  |  | 45.499 | 4.486 | 0 | 160.3 | 1.394 | 0.00435 | 10.54 | 1.40437 | 0.03 | 0.00019377 | 6.6869e-05 | 0.385 | 0 | #DIV/0! | #DIV/0! |  | 367.79 | 4.562 | 0 | 162.07 | 1.394 | 0.00444 | 11.71 | 1.40516 | 0.03 | 0.00019114 | 6.6521e-05 | 0.358 | 0 | #DIV/0! | #DIV/0!
|  |  | 45.665 | 4.501 | 0 | 160.29 | 1.393 | 0.00437 | 10.49 | 1.4044 | 0.03 | 0.00019444 | 6.7098e-05 | 0.388 | 0 | #DIV/0! | #DIV/0! |  | 367.957 | 4.469 | 0 | 162.06 | 1.394 | 0.00442 | 11.61 | 1.40512 | 0.03 | 0.00018733 | 6.5176e-05 | 0.353 | 0 | #DIV/0! | #DIV/0!
|  |  | 45.833 | 4.45 | 0 | 160.33 | 1.393 | 0.00435 | 10.7 | 1.40425 | 0.029 | 0.00019218 | 6.6336e-05 | 0.377 | 0 | #DIV/0! | #DIV/0! |  | 368.123 | 4.657 | 0 | 162.05 | 1.394 | 0.00442 | 11.61 | 1.40519 | 0.031 | 0.00019518 | 6.7916e-05 | 0.368 | 0 | #DIV/0! | #DIV/0!
|  |  | 46 | 4.318 | 0 | 160.33 | 1.393 | 0.00434 | 10.74 | 1.40427 | 0.028 | 0.00018647 | 6.4371e-05 | 0.365 | 0 | #DIV/0! | #DIV/0! |  | 368.29 | 4.535 | 0 | 162.05 | 1.394 | 0.00445 | 11.61 | 1.40517 | 0.03 | 0.00019008 | 6.6139e-05 | 0.358 | 0 | #DIV/0! | #DIV/0!
|  |  | 46.167 | 4.406 | 0 | 160.32 | 1.393 | 0.00432 | 10.66 | 1.40428 | 0.029 | 0.00019029 | 6.5679e-05 | 0.375 | 0 | #DIV/0! | #DIV/0! |  | 368.457 | 4.527 | 0 | 162.01 | 1.394 | 0.00445 | 11.54 | 1.4052 | 0.03 | 0.00018986 | 6.6047e-05 | 0.359 | 0 | #DIV/0! | #DIV/0!
|  |  | 46.334 | 4.387 | 0 | 160.3 | 1.393 | 0.00435 | 10.52 | 1.40432 | 0.029 | 0.00018953 | 6.54e-05 | 0.377 | 0 | #DIV/0! | #DIV/0! |  | 368.624 | 4.53 | 0 | 162.02 | 1.394 | 0.00441 | 11.53 | 1.4052 | 0.03 | 0.00018998 | 6.609e-05 | 0.36 | 0 | #DIV/0! | #DIV/0!
|  |  | 46.501 | 4.462 | 0 | 160.33 | 1.393 | 0.00437 | 10.7 | 1.40427 | 0.029 | 0.00019266 | 6.6506e-05 | 0.378 | 0 | #DIV/0! | #DIV/0! |  | 368.79 | 4.407 | 0 | 162.02 | 1.394 | 0.00441 | 11.55 | 1.40521 | 0.029 | 0.00018481 | 6.4297e-05 | 0.349 | 0 | #DIV/0! | #DIV/0!
|  |  | 46.668 | 4.518 | 0 | 160.29 | 1.393 | 0.00438 | 10.54 | 1.40439 | 0.03 | 0.00019513 | 6.734e-05 | 0.388 | 0 | #DIV/0! | #DIV/0! |  | 368.957 | 4.48 | 0 | 162.02 | 1.394 | 0.00444 | 11.49 | 1.40524 | 0.03 | 0.00018785 | 6.5345e-05 | 0.357 | 0 | #DIV/0! | #DIV/0!
|  |  | 46.835 | 4.392 | 0 | 160.3 | 1.394 | 0.00433 | 10.64 | 1.40434 | 0.029 | 0.00018975 | 6.5489e-05 | 0.374 | 0 | #DIV/0! | #DIV/0! |  | 369.124 | 4.463 | 0 | 162.06 | 1.394 | 0.00444 | 11.54 | 1.40513 | 0.03 | 0.00018709 | 6.5086e-05 | 0.354 | 0 | #DIV/0! | #DIV/0!
|  |  | 47.001 | 4.427 | 0 | 160.31 | 1.393 | 0.00436 | 10.58 | 1.40434 | 0.029 | 0.00019118 | 6.5981e-05 | 0.379 | 0 | #DIV/0! | #DIV/0! |  | 369.29 | 4.487 | 0 | 162.07 | 1.394 | 0.00445 | 11.69 | 1.40511 | 0.03 | 0.00018803 | 6.5433e-05 | 0.352 | 0 | #DIV/0! | #DIV/0!
|  |  | 47.168 | 4.391 | 0 | 160.32 | 1.393 | 0.00435 | 10.69 | 1.4043 | 0.029 | 0.00018962 | 6.5454e-05 | 0.373 | 0 | #DIV/0! | #DIV/0! |  | 369.457 | 4.568 | 0 | 162.06 | 1.394 | 0.00445 | 11.63 | 1.40514 | 0.03 | 0.00019144 | 6.6613e-05 | 0.36 | 0 | #DIV/0! | #DIV/0!
|  |  | 47.335 | 4.49 | 0 | 160.34 | 1.393 | 0.00436 | 10.63 | 1.40425 | 0.03 | 0.00019387 | 6.6914e-05 | 0.383 | 0 | #DIV/0! | #DIV/0! |  | 369.624 | 4.601 | 0 | 162.05 | 1.394 | 0.00442 | 11.58 | 1.40519 | 0.03 | 0.00019287 | 6.7106e-05 | 0.364 | 0 | #DIV/0! | #DIV/0!
|  |  | 47.503 | 4.342 | 0 | 160.34 | 1.393 | 0.00433 | 10.7 | 1.40425 | 0.029 | 0.00018747 | 6.4712e-05 | 0.368 | 0 | #DIV/0! | #DIV/0! |  | 369.791 | 4.615 | 0 | 162.04 | 1.394 | 0.00445 | 11.5 | 1.4052 | 0.031 | 0.00019345 | 6.7295e-05 | 0.367 | 0 | #DIV/0! | #DIV/0!
|  |  | 47.669 | 4.52 | 0 | 160.33 | 1.393 | 0.00437 | 10.68 | 1.40429 | 0.03 | 0.00019517 | 6.7369e-05 | 0.384 | 0 | #DIV/0! | #DIV/0! |  | 369.957 | 4.542 | 0 | 162.06 | 1.394 | 0.00443 | 11.64 | 1.40518 | 0.03 | 0.00019037 | 6.6245e-05 | 0.358 | 0 | #DIV/0! | #DIV/0!
|  |  | 47.836 | 4.414 | 0 | 160.35 | 1.393 | 0.00438 | 10.67 | 1.40424 | 0.029 | 0.00019054 | 6.5771e-05 | 0.375 | 0 | #DIV/0! | #DIV/0! |  | 370.124 | 4.477 | 0 | 162.07 | 1.394 | 0.00441 | 11.63 | 1.40514 | 0.03 | 0.00018761 | 6.5282e-05 | 0.353 | 0 | #DIV/0! | #DIV/0!
|  |  | 48.003 | 4.401 | 0 | 160.32 | 1.393 | 0.0044 | 10.6 | 1.4043 | 0.029 | 0.00019006 | 6.5595e-05 | 0.376 | 0 | #DIV/0! | #DIV/0! |  | 370.291 | 4.444 | 0 | 162.06 | 1.394 | 0.00443 | 11.66 | 1.40516 | 0.029 | 0.00018623 | 6.4805e-05 | 0.35 | 0 | #DIV/0! | #DIV/0!
|  |  | 48.17 | 4.505 | 0 | 160.27 | 1.394 | 0.00437 | 10.48 | 1.40446 | 0.03 | 0.00019464 | 6.7167e-05 | 0.388 | 0 | #DIV/0! | #DIV/0! |  | 370.458 | 4.454 | 0 | 162.06 | 1.394 | 0.00442 | 11.65 | 1.40514 | 0.029 | 0.00018666 | 6.4951e-05 | 0.351 | 0 | #DIV/0! | #DIV/0!
|  |  | 48.337 | 4.336 | 0 | 160.31 | 1.393 | 0.00434 | 10.68 | 1.40433 | 0.029 | 0.00018728 | 6.4644e-05 | 0.368 | 0 | #DIV/0! | #DIV/0! |  | 370.624 | 4.539 | 0 | 162.07 | 1.394 | 0.00442 | 11.66 | 1.40514 | 0.03 | 0.00019018 | 6.6182e-05 | 0.357 | 0 | #DIV/0! | #DIV/0!
|  |  | 48.504 | 4.532 | 0 | 160.35 | 1.393 | 0.00438 | 10.65 | 1.40423 | 0.03 | 0.00019563 | 6.7523e-05 | 0.386 | 0 | #DIV/0! | #DIV/0! |  | 370.79 | 4.336 | 0 | 162.1 | 1.394 | 0.00442 | 11.72 | 1.40505 | 0.029 | 0.00018167 | 6.3223e-05 | 0.34 | 0 | #DIV/0! | #DIV/0!
|  |  | 48.671 | 4.383 | 0 | 160.35 | 1.393 | 0.00434 | 10.69 | 1.40421 | 0.029 | 0.0001892 | 6.5306e-05 | 0.372 | 0 | #DIV/0! | #DIV/0! |  | 370.958 | 4.524 | 0 | 162.07 | 1.394 | 0.00442 | 11.65 | 1.40517 | 0.03 | 0.00018956 | 6.5966e-05 | 0.356 | 0 | #DIV/0! | #DIV/0!
|  |  | 48.838 | 4.391 | 0 | 160.34 | 1.393 | 0.00436 | 10.73 | 1.40429 | 0.029 | 0.00018954 | 6.5435e-05 | 0.371 | 0 | #DIV/0! | #DIV/0! |  | 371.124 | 4.409 | 0 | 162.08 | 1.394 | 0.00444 | 11.77 | 1.40509 | 0.029 | 0.00018472 | 6.4291e-05 | 0.344 | 0 | #DIV/0! | #DIV/0!
|  |  | 49.004 | 4.457 | 0 | 160.34 | 1.394 | 0.00434 | 10.68 | 1.40434 | 0.029 | 0.00019242 | 6.6425e-05 | 0.378 | 0 | #DIV/0! | #DIV/0! |  | 371.29 | 4.489 | 0 | 162.07 | 1.394 | 0.00442 | 11.58 | 1.40515 | 0.03 | 0.0001881 | 6.5447e-05 | 0.355 | 0 | #DIV/0! | #DIV/0!
|  |  | 49.171 | 4.381 | 0 | 160.33 | 1.393 | 0.00435 | 10.63 | 1.40435 | 0.029 | 0.00018912 | 6.5282e-05 | 0.373 | 0 | #DIV/0! | #DIV/0! |  | 371.457 | 4.586 | 0 | 162.04 | 1.394 | 0.00444 | 11.57 | 1.40519 | 0.03 | 0.00019223 | 6.6879e-05 | 0.363 | 0 | #DIV/0! | #DIV/0!
|  |  | 49.337 | 4.436 | 0 | 160.32 | 1.393 | 0.00438 | 10.65 | 1.40433 | 0.029 | 0.00019151 | 6.6105e-05 | 0.377 | 0 | #DIV/0! | #DIV/0! |  | 371.624 | 4.504 | 0 | 162.05 | 1.394 | 0.00445 | 11.6 | 1.40522 | 0.03 | 0.00018876 | 6.5681e-05 | 0.356 | 0 | #DIV/0! | #DIV/0!
|  |  | 49.505 | 4.36 | 0 | 160.35 | 1.393 | 0.00435 | 10.66 | 1.40426 | 0.029 | 0.00018819 | 6.4961e-05 | 0.371 | 0 | #DIV/0! | #DIV/0! |  | 371.791 | 4.546 | 0 | 162.07 | 1.394 | 0.00442 | 11.67 | 1.40517 | 0.03 | 0.00019049 | 6.6291e-05 | 0.357 | 0 | #DIV/0! | #DIV/0!
|  |  | 49.672 | 4.353 | 0 | 160.3 | 1.393 | 0.00438 | 10.49 | 1.40437 | 0.029 | 0.00018802 | 6.4882e-05 | 0.375 | 0 | #DIV/0! | #DIV/0! |  | 371.957 | 4.528 | 0 | 162.06 | 1.394 | 0.00443 | 11.61 | 1.40518 | 0.03 | 0.00018977 | 6.6032e-05 | 0.358 | 0 | #DIV/0! | #DIV/0!
|  |  | 49.838 | 4.478 | 0 | 160.31 | 1.394 | 0.00436 | 10.52 | 1.40439 | 0.029 | 0.00019341 | 6.6749e-05 | 0.385 | 0 | #DIV/0! | #DIV/0! |  | 372.124 | 4.573 | 0 | 162.11 | 1.394 | 0.00445 | 11.71 | 1.40505 | 0.03 | 0.00019155 | 6.6662e-05 | 0.359 | 0 | #DIV/0! | #DIV/0!
|  |  | 50.005 | 4.468 | 0 | 160.32 | 1.393 | 0.00435 | 10.61 | 1.4043 | 0.029 | 0.00019294 | 6.659e-05 | 0.381 | 0 | #DIV/0! | #DIV/0! |  | 372.291 | 4.456 | 0 | 162.08 | 1.394 | 0.00442 | 11.69 | 1.40516 | 0.029 | 0.0001867 | 6.4975e-05 | 0.35 | 0 | #DIV/0! | #DIV/0!
|  |  | 50.172 | 4.434 | 0 | 160.29 | 1.394 | 0.00436 | 10.45 | 1.40443 | 0.029 | 0.00019151 | 6.6086e-05 | 0.383 | 0 | #DIV/0! | #DIV/0! |  | 372.457 | 4.613 | 0 | 162.07 | 1.394 | 0.00441 | 11.62 | 1.40524 | 0.03 | 0.00019326 | 6.7257e-05 | 0.364 | 0 | #DIV/0! | #DIV/0!
|  |  | 50.339 | 4.492 | 0 | 160.32 | 1.394 | 0.00434 | 10.55 | 1.40436 | 0.03 | 0.00019397 | 6.6944e-05 | 0.385 | 0 | #DIV/0! | #DIV/0! |  | 372.624 | 4.508 | 0 | 162.13 | 1.394 | 0.00441 | 11.82 | 1.40502 | 0.03 | 0.00018876 | 6.5709e-05 | 0.351 | 0 | #DIV/0! | #DIV/0!
|  |  | 50.506 | 4.428 | 0 | 160.34 | 1.393 | 0.00437 | 10.62 | 1.40429 | 0.029 | 0.00019116 | 6.598e-05 | 0.378 | 0 | #DIV/0! | #DIV/0! |  | 372.791 | 4.475 | 0 | 162.12 | 1.394 | 0.00441 | 11.79 | 1.40507 | 0.03 | 0.00018739 | 6.5229e-05 | 0.349 | 0 | #DIV/0! | #DIV/0!
|  |  | 50.673 | 4.454 | 0 | 160.37 | 1.393 | 0.00437 | 10.77 | 1.4042 | 0.029 | 0.00019224 | 6.6367e-05 | 0.376 | 0 | #DIV/0! | #DIV/0! |  | 372.958 | 4.435 | 0 | 162.14 | 1.394 | 0.00442 | 11.76 | 1.40501 | 0.029 | 0.00018572 | 6.4641e-05 | 0.347 | 0 | #DIV/0! | #DIV/0!
|  |  | 50.839 | 4.443 | 0 | 160.33 | 1.393 | 0.00436 | 10.47 | 1.40432 | 0.029 | 0.00019184 | 6.6199e-05 | 0.383 | 0 | #DIV/0! | #DIV/0! |  | 373.124 | 4.615 | 0 | 162.09 | 1.394 | 0.00444 | 11.59 | 1.40517 | 0.031 | 0.00019331 | 6.7265e-05 | 0.365 | 0 | #DIV/0! | #DIV/0!
|  |  | 51.007 | 4.47 | 0 | 160.34 | 1.393 | 0.00438 | 10.68 | 1.40431 | 0.029 | 0.00019298 | 6.6617e-05 | 0.379 | 0 | #DIV/0! | #DIV/0! |  | 373.29 | 4.659 | 0 | 162.12 | 1.394 | 0.00446 | 11.74 | 1.40506 | 0.031 | 0.0001951 | 6.7904e-05 | 0.365 | 0 | #DIV/0! | #DIV/0!
|  |  | 51.174 | 4.283 | 0 | 160.3 | 1.394 | 0.00435 | 10.56 | 1.4044 | 0.028 | 0.00018497 | 6.3841e-05 | 0.367 | 0 | #DIV/0! | #DIV/0! |  | 373.458 | 4.427 | 0 | 162.09 | 1.394 | 0.00444 | 11.61 | 1.4051 | 0.029 | 0.00018545 | 6.4528e-05 | 0.35 | 0 | #DIV/0! | #DIV/0!
|  |  | 51.34 | 4.442 | 0 | 160.36 | 1.393 | 0.00439 | 10.69 | 1.40422 | 0.029 | 0.00019172 | 6.6181e-05 | 0.377 | 0 | #DIV/0! | #DIV/0! |  | 373.625 | 4.546 | 0 | 162.13 | 1.394 | 0.00442 | 11.67 | 1.40508 | 0.03 | 0.00019036 | 6.6248e-05 | 0.357 | 0 | #DIV/0! | #DIV/0!
|  |  | 51.507 | 4.498 | 0 | 160.31 | 1.394 | 0.00433 | 10.47 | 1.40443 | 0.03 | 0.00019426 | 6.7038e-05 | 0.388 | 0 | #DIV/0! | #DIV/0! |  | 373.791 | 4.587 | 0 | 162.12 | 1.394 | 0.00443 | 11.62 | 1.40513 | 0.03 | 0.00019209 | 6.6845e-05 | 0.362 | 0 | #DIV/0! | #DIV/0!
|  |  | 51.673 | 4.407 | 0 | 160.28 | 1.394 | 0.00437 | 10.48 | 1.40447 | 0.029 | 0.00019036 | 6.5694e-05 | 0.38 | 0 | #DIV/0! | #DIV/0! |  | 373.957 | 4.518 | 0 | 162.13 | 1.394 | 0.00444 | 11.71 | 1.40507 | 0.03 | 0.00018917 | 6.5839e-05 | 0.354 | 0 | #DIV/0! | #DIV/0!
|  |  | 51.841 | 4.426 | 0 | 160.32 | 1.394 | 0.00435 | 10.62 | 1.40442 | 0.029 | 0.00019109 | 6.5962e-05 | 0.377 | 0 | #DIV/0! | #DIV/0! |  | 374.124 | 4.471 | 0 | 162.08 | 1.394 | 0.00446 | 11.66 | 1.40518 | 0.03 | 0.00018727 | 6.5172e-05 | 0.352 | 0 | #DIV/0! | #DIV/0!
|  |  | 52.008 | 4.423 | 0 | 160.35 | 1.393 | 0.00437 | 10.53 | 1.40428 | 0.029 | 0.00019094 | 6.5897e-05 | 0.38 | 0 | #DIV/0! | #DIV/0! |  | 374.291 | 4.571 | 0 | 162.09 | 1.394 | 0.00442 | 11.57 | 1.40517 | 0.03 | 0.00019147 | 6.6622e-05 | 0.362 | 0 | #DIV/0! | #DIV/0!
|  |  | 52.174 | 4.506 | 0 | 160.34 | 1.393 | 0.0044 | 10.62 | 1.40429 | 0.03 | 0.00019451 | 6.7139e-05 | 0.384 | 0 | #DIV/0! | #DIV/0! |  | 374.457 | 4.511 | 0 | 162.09 | 1.394 | 0.00445 | 11.58 | 1.40517 | 0.03 | 0.00018896 | 6.575e-05 | 0.357 | 0 | #DIV/0! | #DIV/0!
|  |  | 52.342 | 4.423 | 0 | 160.33 | 1.393 | 0.00439 | 10.54 | 1.40437 | 0.029 | 0.00019095 | 6.5905e-05 | 0.379 | 0 | #DIV/0! | #DIV/0! |  | 374.624 | 4.425 | 0 | 162.09 | 1.394 | 0.00445 | 11.55 | 1.40516 | 0.029 | 0.00018538 | 6.4498e-05 | 0.351 | 0 | #DIV/0! | #DIV/0!
|  |  | 52.509 | 4.451 | 0 | 160.35 | 1.393 | 0.00439 | 10.7 | 1.4043 | 0.029 | 0.00019209 | 6.6316e-05 | 0.377 | 0 | #DIV/0! | #DIV/0! |  | 374.791 | 4.539 | 0 | 162.07 | 1.394 | 0.00447 | 11.52 | 1.4052 | 0.03 | 0.00019018 | 6.6164e-05 | 0.361 | 0 | #DIV/0! | #DIV/0!
|  |  | 52.675 | 4.354 | 0 | 160.35 | 1.393 | 0.00435 | 10.71 | 1.40431 | 0.029 | 0.0001879 | 6.4871e-05 | 0.369 | 0 | #DIV/0! | #DIV/0! |  | 374.958 | 4.47 | 0 | 162.08 | 1.394 | 0.00446 | 11.56 | 1.40516 | 0.03 | 0.00018727 | 6.5157e-05 | 0.354 | 0 | #DIV/0! | #DIV/0!
|  |  | 52.842 | 4.434 | 0 | 160.35 | 1.393 | 0.00438 | 10.56 | 1.40428 | 0.029 | 0.00019142 | 6.6064e-05 | 0.38 | 0 | #DIV/0! | #DIV/0! |  | 375.124 | 4.545 | 0 | 162.1 | 1.394 | 0.00444 | 11.69 | 1.40515 | 0.03 | 0.00019035 | 6.6248e-05 | 0.357 | 0 | #DIV/0! | #DIV/0!
|  |  | 53.009 | 4.357 | 0 | 160.35 | 1.393 | 0.0044 | 10.62 | 1.40428 | 0.029 | 0.00018805 | 6.4908e-05 | 0.372 | 0 | #DIV/0! | #DIV/0! |  | 375.291 | 4.406 | 0 | 162.11 | 1.394 | 0.00439 | 11.74 | 1.40513 | 0.029 | 0.00018452 | 6.4225e-05 | 0.345 | 0 | #DIV/0! | #DIV/0!
|  |  | 53.176 | 4.392 | 0 | 160.34 | 1.393 | 0.00436 | 10.74 | 1.40438 | 0.029 | 0.00018955 | 6.5448e-05 | 0.371 | 0 | #DIV/0! | #DIV/0! |  | 375.458 | 4.576 | 0 | 162.09 | 1.394 | 0.00439 | 11.61 | 1.40519 | 0.03 | 0.00019168 | 6.6702e-05 | 0.361 | 0 | #DIV/0! | #DIV/0!
|  |  | 53.342 | 4.41 | 0 | 160.37 | 1.393 | 0.00437 | 10.73 | 1.40427 | 0.029 | 0.00019029 | 6.5699e-05 | 0.373 | 0 | #DIV/0! | #DIV/0! |  | 375.624 | 4.566 | 0 | 162.13 | 1.394 | 0.00443 | 11.73 | 1.40509 | 0.03 | 0.00019117 | 6.6538e-05 | 0.358 | 0 | #DIV/0! | #DIV/0!
|  |  | 53.509 | 4.427 | 0 | 160.37 | 1.393 | 0.00438 | 10.62 | 1.4043 | 0.029 | 0.00019101 | 6.5938e-05 | 0.377 | 0 | #DIV/0! | #DIV/0! |  | 375.791 | 4.355 | 0 | 162.14 | 1.394 | 0.00441 | 11.76 | 1.40507 | 0.029 | 0.00018232 | 6.3461e-05 | 0.34 | 0 | #DIV/0! | #DIV/0!
|  |  | 53.676 | 4.446 | 0 | 160.37 | 1.393 | 0.00434 | 10.71 | 1.40432 | 0.029 | 0.00019184 | 6.6233e-05 | 0.376 | 0 | #DIV/0! | #DIV/0! |  | 375.958 | 4.508 | 0 | 162.11 | 1.394 | 0.00444 | 11.74 | 1.40516 | 0.03 | 0.00018875 | 6.5701e-05 | 0.353 | 0 | #DIV/0! | #DIV/0!
|  |  | 53.842 | 4.47 | 0 | 160.36 | 1.393 | 0.00437 | 10.68 | 1.40434 | 0.029 | 0.00019291 | 6.6601e-05 | 0.379 | 0 | #DIV/0! | #DIV/0! |  | 376.125 | 4.551 | 0 | 162.14 | 1.394 | 0.00443 | 11.77 | 1.40508 | 0.03 | 0.00019049 | 6.6308e-05 | 0.355 | 0 | #DIV/0! | #DIV/0!
|  |  | 54.01 | 4.41 | 0 | 160.36 | 1.393 | 0.00437 | 10.73 | 1.40433 | 0.029 | 0.00019032 | 6.571e-05 | 0.373 | 0 | #DIV/0! | #DIV/0! |  | 376.291 | 4.531 | 0 | 162.13 | 1.394 | 0.00443 | 11.73 | 1.40513 | 0.03 | 0.00018969 | 6.6028e-05 | 0.355 | 0 | #DIV/0! | #DIV/0!
|  |  | 54.176 | 4.396 | 0 | 160.38 | 1.393 | 0.00433 | 10.81 | 1.40427 | 0.029 | 0.00018967 | 6.5496e-05 | 0.369 | 0 | #DIV/0! | #DIV/0! |  | 376.457 | 4.382 | 0 | 162.17 | 1.394 | 0.00438 | 11.79 | 1.40502 | 0.029 | 0.0001834 | 6.3844e-05 | 0.342 | 0 | #DIV/0! | #DIV/0!
|  |  | 54.343 | 4.419 | 0 | 160.33 | 1.394 | 0.00432 | 10.5 | 1.40445 | 0.029 | 0.0001908 | 6.5851e-05 | 0.38 | 0 | #DIV/0! | #DIV/0! |  | 376.625 | 4.371 | 0 | 162.14 | 1.394 | 0.00443 | 11.73 | 1.4051 | 0.029 | 0.00018295 | 6.3679e-05 | 0.342 | 0 | #DIV/0! | #DIV/0!
|  |  | 54.51 | 4.408 | 0 | 160.34 | 1.394 | 0.00435 | 10.52 | 1.40439 | 0.029 | 0.00019028 | 6.5674e-05 | 0.379 | 0 | #DIV/0! | #DIV/0! |  | 376.791 | 4.546 | 0 | 162.14 | 1.394 | 0.00447 | 11.75 | 1.40509 | 0.03 | 0.00019028 | 6.6232e-05 | 0.355 | 0 | #DIV/0! | #DIV/0!
|  |  | 54.678 | 4.524 | 0 | 160.28 | 1.394 | 0.00436 | 10.45 | 1.40458 | 0.03 | 0.00019538 | 6.7434e-05 | 0.391 | 0 | #DIV/0! | #DIV/0! |  | 376.958 | 4.529 | 0 | 162.12 | 1.394 | 0.00442 | 11.62 | 1.40519 | 0.03 | 0.00018963 | 6.5993e-05 | 0.357 | 0 | #DIV/0! | #DIV/0!
|  |  | 54.844 | 4.48 | 0 | 160.3 | 1.394 | 0.00437 | 10.55 | 1.40446 | 0.03 | 0.00019343 | 6.6764e-05 | 0.384 | 0 | #DIV/0! | #DIV/0! |  | 377.124 | 4.489 | 0 | 162.11 | 1.394 | 0.00443 | 11.72 | 1.40519 | 0.03 | 0.00018798 | 6.5434e-05 | 0.352 | 0 | #DIV/0! | #DIV/0!
|  |  | 55.011 | 4.334 | 0 | 160.34 | 1.393 | 0.00439 | 10.67 | 1.40436 | 0.029 | 0.00018706 | 6.4578e-05 | 0.368 | 0 | #DIV/0! | #DIV/0! |  | 377.291 | 4.488 | 0 | 162.14 | 1.394 | 0.00444 | 11.69 | 1.40507 | 0.03 | 0.00018787 | 6.5385e-05 | 0.352 | 0 | #DIV/0! | #DIV/0!
|  |  | 55.178 | 4.47 | 0 | 160.34 | 1.393 | 0.00441 | 10.58 | 1.40438 | 0.029 | 0.00019291 | 6.6588e-05 | 0.382 | 0 | #DIV/0! | #DIV/0! |  | 377.458 | 4.526 | 0 | 162.11 | 1.394 | 0.00446 | 11.64 | 1.40517 | 0.03 | 0.00018951 | 6.5951e-05 | 0.357 | 0 | #DIV/0! | #DIV/0!
|  |  | 55.344 | 4.469 | 0 | 160.36 | 1.393 | 0.00442 | 10.71 | 1.40432 | 0.029 | 0.00019285 | 6.6581e-05 | 0.379 | 0 | #DIV/0! | #DIV/0! |  | 377.624 | 4.521 | 0 | 162.11 | 1.394 | 0.00441 | 11.68 | 1.40518 | 0.03 | 0.00018933 | 6.5897e-05 | 0.355 | 0 | #DIV/0! | #DIV/0!
|  |  | 55.511 | 4.49 | 0 | 160.48 | 1.394 | 0.00432 | 10.74 | 1.40435 | 0.03 | 0.0001934 | 6.6806e-05 | 0.379 | 0 | #DIV/0! | #DIV/0! |  | 377.792 | 4.486 | 0 | 162.12 | 1.394 | 0.00443 | 11.65 | 1.40515 | 0.03 | 0.00018783 | 6.5368e-05 | 0.353 | 0 | #DIV/0! | #DIV/0!
|  |  | 55.678 | 4.366 | 0 | 160.87 | 1.393 | 0.00436 | 10.76 | 1.40421 | 0.029 | 0.00018697 | 6.4656e-05 | 0.368 | 0 | #DIV/0! | #DIV/0! |  | 377.958 | 4.411 | 0 | 162.13 | 1.394 | 0.00441 | 11.77 | 1.40517 | 0.029 | 0.00018467 | 6.429e-05 | 0.344 | 0 | #DIV/0! | #DIV/0!
|  |  | 55.844 | 4.359 | 0 | 161.13 | 1.394 | 0.00436 | 10.57 | 1.40441 | 0.029 | 0.00018585 | 6.4314e-05 | 0.372 | 0 | #DIV/0! | #DIV/0! |  | 378.124 | 4.454 | 0 | 162.13 | 1.394 | 0.00439 | 11.71 | 1.40517 | 0.029 | 0.00018647 | 6.4909e-05 | 0.349 | 0 | #DIV/0! | #DIV/0!
|  |  | 56.012 | 4.346 | 0 | 161.43 | 1.393 | 0.00434 | 10.66 | 1.40424 | 0.029 | 0.00018455 | 6.3912e-05 | 0.369 | 0 | #DIV/0! | #DIV/0! |  | 378.291 | 4.545 | 0 | 162.14 | 1.394 | 0.00439 | 11.69 | 1.40512 | 0.03 | 0.00019026 | 6.6223e-05 | 0.357 | 0 | #DIV/0! | #DIV/0!
|  |  | 56.178 | 4.417 | 0 | 161.66 | 1.393 | 0.00435 | 10.73 | 1.40418 | 0.029 | 0.00018693 | 6.478e-05 | 0.373 | 0 | #DIV/0! | #DIV/0! |  | 378.458 | 4.373 | 0 | 162.14 | 1.394 | 0.0044 | 11.73 | 1.40511 | 0.029 | 0.00018305 | 6.3717e-05 | 0.342 | 0 | #DIV/0! | #DIV/0!
|  |  | 56.345 | 4.389 | 0 | 161.81 | 1.393 | 0.00437 | 10.65 | 1.40423 | 0.029 | 0.00018528 | 6.4228e-05 | 0.373 | 0 | #DIV/0! | #DIV/0! |  | 378.624 | 4.421 | 0 | 162.1 | 1.394 | 0.00441 | 11.57 | 1.40523 | 0.029 | 0.00018515 | 6.4429e-05 | 0.35 | 0 | #DIV/0! | #DIV/0!
|  |  | 56.512 | 4.411 | 0 | 161.92 | 1.393 | 0.00436 | 10.58 | 1.40426 | 0.029 | 0.00018588 | 6.4451e-05 | 0.376 | 0 | #DIV/0! | #DIV/0! |  | 378.791 | 4.342 | 0 | 162.13 | 1.394 | 0.00443 | 11.66 | 1.40507 | 0.029 | 0.00018179 | 6.3264e-05 | 0.342 | 0 | #DIV/0! | #DIV/0!
|  |  | 56.678 | 4.481 | 0 | 162.02 | 1.393 | 0.00437 | 10.49 | 1.40431 | 0.03 | 0.00018853 | 6.5379e-05 | 0.385 | 0 | #DIV/0! | #DIV/0! |  | 378.958 | 4.511 | 0 | 162.16 | 1.394 | 0.00444 | 11.75 | 1.40509 | 0.03 | 0.00018878 | 6.5715e-05 | 0.353 | 0 | #DIV/0! | #DIV/0!
|  |  | 56.845 | 4.395 | 0 | 162.13 | 1.393 | 0.00434 | 10.51 | 1.40428 | 0.029 | 0.00018464 | 6.4047e-05 | 0.377 | 0 | #DIV/0! | #DIV/0! |  | 379.125 | 4.452 | 0 | 162.12 | 1.394 | 0.00444 | 11.61 | 1.40517 | 0.029 | 0.00018641 | 6.487e-05 | 0.351 | 0 | #DIV/0! | #DIV/0!
|  |  | 57.011 | 4.417 | 0 | 162.22 | 1.393 | 0.00437 | 10.52 | 1.40422 | 0.029 | 0.00018531 | 6.4286e-05 | 0.378 | 0 | #DIV/0! | #DIV/0! |  | 379.291 | 4.364 | 0 | 162.13 | 1.394 | 0.00442 | 11.67 | 1.40513 | 0.029 | 0.0001827 | 6.3585e-05 | 0.343 | 0 | #DIV/0! | #DIV/0!
|  |  | 57.18 | 4.352 | 0 | 162.31 | 1.393 | 0.00438 | 10.62 | 1.40413 | 0.029 | 0.00018235 | 6.328e-05 | 0.37 | 0 | #DIV/0! | #DIV/0! |  | 379.458 | 4.486 | 0 | 162.16 | 1.394 | 0.00444 | 11.72 | 1.40508 | 0.03 | 0.00018771 | 6.5339e-05 | 0.351 | 0 | #DIV/0! | #DIV/0!
|  |  | 57.347 | 4.499 | 0 | 162.33 | 1.393 | 0.0044 | 10.52 | 1.40425 | 0.03 | 0.00018839 | 6.5376e-05 | 0.385 | 0 | #DIV/0! | #DIV/0! |  | 379.625 | 4.474 | 0 | 162.18 | 1.394 | 0.00443 | 11.74 | 1.40506 | 0.03 | 0.00018719 | 6.5159e-05 | 0.35 | 0 | #DIV/0! | #DIV/0!
|  |  | 57.513 | 4.368 | 0 | 162.41 | 1.393 | 0.00434 | 10.67 | 1.40414 | 0.029 | 0.00018271 | 6.3425e-05 | 0.37 | 0 | #DIV/0! | #DIV/0! |  | 379.792 | 4.542 | 0 | 162.16 | 1.394 | 0.00442 | 11.72 | 1.40515 | 0.03 | 0.00019008 | 6.6168e-05 | 0.356 | 0 | #DIV/0! | #DIV/0!
|  |  | 57.679 | 4.317 | 0 | 162.47 | 1.393 | 0.00436 | 10.69 | 1.4041 | 0.029 | 0.00018045 | 6.2647e-05 | 0.365 | 0 | #DIV/0! | #DIV/0! |  | 379.958 | 4.482 | 0 | 162.14 | 1.394 | 0.00442 | 11.71 | 1.40516 | 0.03 | 0.00018758 | 6.5295e-05 | 0.351 | 0 | #DIV/0! | #DIV/0!
|  |  | 57.846 | 4.46 | 0 | 162.53 | 1.393 | 0.00437 | 10.77 | 1.40407 | 0.03 | 0.00018624 | 6.4672e-05 | 0.375 | 0 | #DIV/0! | #DIV/0! |  | 380.124 | 4.54 | 0 | 162.16 | 1.394 | 0.00441 | 11.69 | 1.40513 | 0.03 | 0.00019001 | 6.6138e-05 | 0.357 | 0 | #DIV/0! | #DIV/0!
|  |  | 58.012 | 4.404 | 0 | 162.55 | 1.393 | 0.00438 | 10.61 | 1.40411 | 0.029 | 0.00018384 | 6.3827e-05 | 0.374 | 0 | #DIV/0! | #DIV/0! |  | 380.292 | 4.574 | 0 | 162.09 | 1.394 | 0.00441 | 11.54 | 1.4053 | 0.03 | 0.00019156 | 6.6662e-05 | 0.363 | 0 | #DIV/0! | #DIV/0!
|  |  | 58.181 | 4.385 | 0 | 162.55 | 1.393 | 0.00436 | 10.55 | 1.40422 | 0.029 | 0.00018304 | 6.3549e-05 | 0.374 | 0 | #DIV/0! | #DIV/0! |  | 380.458 | 4.521 | 0 | 162.13 | 1.394 | 0.00442 | 11.65 | 1.40519 | 0.03 | 0.00018926 | 6.5871e-05 | 0.356 | 0 | #DIV/0! | #DIV/0!
|  |  | 58.347 | 4.448 | 0 | 162.58 | 1.393 | 0.00436 | 10.52 | 1.40415 | 0.03 | 0.00018561 | 6.4439e-05 | 0.381 | 0 | #DIV/0! | #DIV/0! |  | 380.625 | 4.435 | 0 | 162.15 | 1.394 | 0.00442 | 11.61 | 1.40516 | 0.029 | 0.00018563 | 6.4602e-05 | 0.35 | 0 | #DIV/0! | #DIV/0!
|  |  | 58.514 | 4.454 | 0 | 162.66 | 1.393 | 0.00435 | 10.67 | 1.40404 | 0.03 | 0.00018567 | 6.4478e-05 | 0.377 | 0 | #DIV/0! | #DIV/0! |  | 380.791 | 4.515 | 0 | 162.13 | 1.394 | 0.00443 | 11.68 | 1.40524 | 0.03 | 0.00018895 | 6.5771e-05 | 0.355 | 0 | #DIV/0! | #DIV/0!
|  |  | 58.681 | 4.351 | 0 | 162.67 | 1.393 | 0.00435 | 10.71 | 1.4041 | 0.029 | 0.00018132 | 6.2977e-05 | 0.367 | 0 | #DIV/0! | #DIV/0! |  | 380.958 | 4.446 | 0 | 162.15 | 1.394 | 0.00443 | 11.67 | 1.4051 | 0.029 | 0.0001861 | 6.4769e-05 | 0.349 | 0 | #DIV/0! | #DIV/0!
|  |  | 58.847 | 4.371 | 0 | 162.7 | 1.393 | 0.00435 | 10.71 | 1.40406 | 0.029 | 0.0001821 | 6.325e-05 | 0.369 | 0 | #DIV/0! | #DIV/0! |  | 381.125 | 4.467 | 0 | 162.09 | 1.394 | 0.00441 | 11.67 | 1.4053 | 0.03 | 0.00018705 | 6.5108e-05 | 0.351 | 0 | #DIV/0! | #DIV/0!
|  |  | 59.017 | 4.422 | 0 | 162.73 | 1.393 | 0.00437 | 10.6 | 1.40402 | 0.029 | 0.00018414 | 6.3947e-05 | 0.376 | 0 | #DIV/0! | #DIV/0! |  | 381.291 | 4.468 | 0 | 162.13 | 1.394 | 0.0044 | 11.69 | 1.40523 | 0.03 | 0.00018702 | 6.5098e-05 | 0.351 | 0 | #DIV/0! | #DIV/0!
|  |  | 59.185 | 4.408 | 0 | 162.74 | 1.393 | 0.00436 | 10.66 | 1.40408 | 0.029 | 0.00018348 | 6.3731e-05 | 0.373 | 0 | #DIV/0! | #DIV/0! |  | 381.458 | 4.476 | 0 | 162.1 | 1.394 | 0.0044 | 11.61 | 1.40528 | 0.03 | 0.00018743 | 6.5232e-05 | 0.353 | 0 | #DIV/0! | #DIV/0!
|  |  | 59.352 | 4.417 | 0 | 162.77 | 1.393 | 0.00439 | 10.56 | 1.40401 | 0.029 | 0.00018383 | 6.3837e-05 | 0.377 | 0 | #DIV/0! | #DIV/0! |  | 381.625 | 4.526 | 0 | 162.14 | 1.394 | 0.00445 | 11.82 | 1.40526 | 0.03 | 0.00018938 | 6.5943e-05 | 0.352 | 0 | #DIV/0! | #DIV/0!
|  |  | 59.519 | 4.459 | 0 | 162.73 | 1.393 | 0.00436 | 10.46 | 1.40419 | 0.03 | 0.00018563 | 6.4462e-05 | 0.383 | 0 | #DIV/0! | #DIV/0! |  | 381.792 | 4.325 | 0 | 162.15 | 1.394 | 0.00441 | 11.67 | 1.40514 | 0.029 | 0.00018101 | 6.3003e-05 | 0.34 | 0 | #DIV/0! | #DIV/0!
|  |  | 59.685 | 4.348 | 0 | 162.81 | 1.393 | 0.00434 | 10.64 | 1.40401 | 0.029 | 0.00018084 | 6.2815e-05 | 0.368 | 0 | #DIV/0! | #DIV/0! |  | 381.958 | 4.545 | 0 | 162.18 | 1.394 | 0.00444 | 11.79 | 1.40508 | 0.03 | 0.00019011 | 6.6186e-05 | 0.354 | 0 | #DIV/0! | #DIV/0!
|  |  | 59.852 | 4.422 | 0 | 162.83 | 1.393 | 0.00438 | 10.7 | 1.40401 | 0.029 | 0.00018383 | 6.3862e-05 | 0.373 | 0 | #DIV/0! | #DIV/0! |  | 382.124 | 4.485 | 0 | 162.18 | 1.394 | 0.00444 | 11.78 | 1.40509 | 0.03 | 0.00018761 | 6.5313e-05 | 0.35 | 0 | #DIV/0! | #DIV/0!
|  |  | 60.019 | 4.43 | 0 | 162.87 | 1.393 | 0.00438 | 10.74 | 1.40393 | 0.029 | 0.00018409 | 6.3956e-05 | 0.373 | 0 | #DIV/0! | #DIV/0! |  | 382.292 | 4.502 | 0 | 162.18 | 1.394 | 0.00442 | 11.73 | 1.40512 | 0.03 | 0.00018833 | 6.556e-05 | 0.353 | 0 | #DIV/0! | #DIV/0!
|  |  | 60.185 | 4.316 | 0 | 162.92 | 1.393 | 0.00436 | 10.73 | 1.40386 | 0.029 | 0.00017925 | 6.2276e-05 | 0.363 | 0 | #DIV/0! | #DIV/0! |  | 382.458 | 4.51 | 0 | 162.16 | 1.394 | 0.00444 | 11.71 | 1.40517 | 0.03 | 0.00018872 | 6.5694e-05 | 0.354 | 0 | #DIV/0! | #DIV/0!
|  |  | 60.352 | 4.417 | 0 | 162.91 | 1.393 | 0.00435 | 10.61 | 1.40397 | 0.029 | 0.00018347 | 6.3732e-05 | 0.375 | 0 | #DIV/0! | #DIV/0! |  | 382.625 | 4.47 | 0 | 162.17 | 1.394 | 0.00439 | 11.64 | 1.40515 | 0.03 | 0.00018704 | 6.51e-05 | 0.352 | 0 | #DIV/0! | #DIV/0!
|  |  | 60.518 | 4.358 | 0 | 162.9 | 1.393 | 0.0044 | 10.65 | 1.40403 | 0.029 | 0.00018097 | 6.2873e-05 | 0.369 | 0 | #DIV/0! | #DIV/0! |  | 382.792 | 4.551 | 0 | 162.1 | 1.394 | 0.00442 | 11.53 | 1.40527 | 0.03 | 0.00019057 | 6.6312e-05 | 0.361 | 0 | #DIV/0! | #DIV/0!
|  |  | 60.685 | 4.276 | 0 | 162.91 | 1.393 | 0.0044 | 10.65 | 1.40402 | 0.028 | 0.00017757 | 6.1692e-05 | 0.362 | 0 | #DIV/0! | #DIV/0! |  | 382.958 | 4.427 | 0 | 162.15 | 1.394 | 0.00442 | 11.69 | 1.40516 | 0.029 | 0.00018529 | 6.4496e-05 | 0.348 | 0 | #DIV/0! | #DIV/0!
|  |  | 60.852 | 4.403 | 0 | 162.89 | 1.393 | 0.00438 | 10.57 | 1.40412 | 0.029 | 0.00018284 | 6.3519e-05 | 0.375 | 0 | #DIV/0! | #DIV/0! |  | 383.125 | 4.412 | 0 | 162.17 | 1.394 | 0.00443 | 11.67 | 1.40511 | 0.029 | 0.0001846 | 6.4251e-05 | 0.347 | 0 | #DIV/0! | #DIV/0!
|  |  | 61.019 | 4.357 | 0 | 162.93 | 1.393 | 0.00441 | 10.62 | 1.40405 | 0.029 | 0.00018085 | 6.2832e-05 | 0.37 | 0 | #DIV/0! | #DIV/0! |  | 383.292 | 4.542 | 0 | 162.14 | 1.394 | 0.00445 | 11.62 | 1.40521 | 0.03 | 0.00019009 | 6.6158e-05 | 0.358 | 0 | #DIV/0! | #DIV/0!
|  |  | 61.186 | 4.307 | 0 | 162.98 | 1.393 | 0.00433 | 10.73 | 1.40396 | 0.029 | 0.00017868 | 6.2092e-05 | 0.362 | 0 | #DIV/0! | #DIV/0! |  | 383.458 | 4.555 | 0 | 162.17 | 1.394 | 0.00444 | 11.7 | 1.40516 | 0.03 | 0.00019054 | 6.6327e-05 | 0.357 | 0 | #DIV/0! | #DIV/0!
|  |  | 61.353 | 4.348 | 0 | 162.97 | 1.393 | 0.00431 | 10.71 | 1.40407 | 0.029 | 0.00018036 | 6.2682e-05 | 0.366 | 0 | #DIV/0! | #DIV/0! |  | 383.625 | 4.48 | 0 | 162.15 | 1.394 | 0.0044 | 11.63 | 1.40518 | 0.03 | 0.0001875 | 6.526e-05 | 0.353 | 0 | #DIV/0! | #DIV/0!
|  |  | 61.52 | 4.355 | 0 | 163.04 | 1.393 | 0.00437 | 10.75 | 1.40388 | 0.029 | 0.00018054 | 6.274e-05 | 0.366 | 0 | #DIV/0! | #DIV/0! |  | 383.792 | 4.428 | 0 | 162.15 | 1.394 | 0.00439 | 11.61 | 1.40517 | 0.029 | 0.00018533 | 6.4501e-05 | 0.349 | 0 | #DIV/0! | #DIV/0!
|  |  | 61.686 | 4.421 | 0 | 163.02 | 1.393 | 0.00435 | 10.67 | 1.404 | 0.029 | 0.0001833 | 6.3697e-05 | 0.374 | 0 | #DIV/0! | #DIV/0! |  | 383.959 | 4.515 | 0 | 162.09 | 1.394 | 0.00441 | 11.41 | 1.40534 | 0.03 | 0.00018911 | 6.5795e-05 | 0.361 | 0 | #DIV/0! | #DIV/0!
|  |  | 61.853 | 4.37 | 0 | 163.04 | 1.393 | 0.00436 | 10.61 | 1.40395 | 0.029 | 0.00018114 | 6.2938e-05 | 0.371 | 0 | #DIV/0! | #DIV/0! |  | 384.125 | 4.45 | 0 | 162.15 | 1.394 | 0.0044 | 11.65 | 1.40525 | 0.029 | 0.00018622 | 6.4819e-05 | 0.35 | 0 | #DIV/0! | #DIV/0!
|  |  | 62.02 | 4.477 | 0 | 163.04 | 1.393 | 0.00436 | 10.69 | 1.40397 | 0.03 | 0.00018554 | 6.4481e-05 | 0.378 | 0 | #DIV/0! | #DIV/0! |  | 384.292 | 4.504 | 0 | 162.15 | 1.394 | 0.00439 | 11.67 | 1.40521 | 0.03 | 0.00018848 | 6.561e-05 | 0.354 | 0 | #DIV/0! | #DIV/0!
|  |  | 62.187 | 4.406 | 0 | 163.07 | 1.393 | 0.00441 | 10.74 | 1.4039 | 0.029 | 0.00018251 | 6.3431e-05 | 0.371 | 0 | #DIV/0! | #DIV/0! |  | 384.459 | 4.502 | 0 | 162.21 | 1.394 | 0.0044 | 11.84 | 1.40506 | 0.03 | 0.00018826 | 6.5549e-05 | 0.35 | 0 | #DIV/0! | #DIV/0!
|  |  | 62.354 | 4.514 | 0 | 163.02 | 1.393 | 0.0044 | 10.59 | 1.40412 | 0.03 | 0.0001871 | 6.5017e-05 | 0.384 | 0 | #DIV/0! | #DIV/0! |  | 384.626 | 4.534 | 0 | 162.17 | 1.394 | 0.00444 | 11.64 | 1.40518 | 0.03 | 0.00018967 | 6.6017e-05 | 0.357 | 0 | #DIV/0! | #DIV/0!
|  |  | 62.521 | 4.401 | 0 | 163.06 | 1.393 | 0.00437 | 10.65 | 1.40399 | 0.029 | 0.00018233 | 6.3362e-05 | 0.373 | 0 | #DIV/0! | #DIV/0! |  | 384.792 | 4.473 | 0 | 162.22 | 1.394 | 0.00442 | 11.87 | 1.40505 | 0.03 | 0.00018701 | 6.5121e-05 | 0.347 | 0 | #DIV/0! | #DIV/0!
|  |  | 62.688 | 4.379 | 0 | 163.1 | 1.393 | 0.0044 | 10.7 | 1.4039 | 0.029 | 0.00018135 | 6.3024e-05 | 0.369 | 0 | #DIV/0! | #DIV/0! |  | 384.958 | 4.545 | 0 | 162.16 | 1.394 | 0.00442 | 11.63 | 1.40522 | 0.03 | 0.00019014 | 6.6184e-05 | 0.358 | 0 | #DIV/0! | #DIV/0!
|  |  | 62.854 | 4.4 | 0 | 163.07 | 1.393 | 0.00435 | 10.54 | 1.40407 | 0.029 | 0.00018229 | 6.3343e-05 | 0.376 | 0 | #DIV/0! | #DIV/0! |  | 385.126 | 4.646 | 0 | 162.19 | 1.394 | 0.00445 | 11.58 | 1.40511 | 0.031 | 0.00019434 | 6.7633e-05 | 0.367 | 0 | #DIV/0! | #DIV/0!
|  |  | 63.021 | 4.384 | 0 | 163.13 | 1.393 | 0.00436 | 10.7 | 1.40391 | 0.029 | 0.00018148 | 6.3075e-05 | 0.37 | 0 | #DIV/0! | #DIV/0! |  | 385.292 | 4.455 | 0 | 162.23 | 1.394 | 0.00446 | 11.68 | 1.40506 | 0.029 | 0.00018627 | 6.484e-05 | 0.35 | 0 | #DIV/0! | #DIV/0!
|  |  | 63.188 | 4.501 | 0 | 163.13 | 1.393 | 0.00439 | 10.73 | 1.40401 | 0.03 | 0.00018627 | 6.4751e-05 | 0.379 | 0 | #DIV/0! | #DIV/0! |  | 385.459 | 4.503 | 0 | 162.19 | 1.394 | 0.00441 | 11.84 | 1.4052 | 0.03 | 0.00018831 | 6.5577e-05 | 0.35 | 0 | #DIV/0! | #DIV/0!
|  |  | 63.355 | 4.394 | 0 | 163.16 | 1.393 | 0.00433 | 10.7 | 1.40394 | 0.029 | 0.0001818 | 6.3193e-05 | 0.37 | 0 | #DIV/0! | #DIV/0! |  | 385.626 | 4.556 | 0 | 162.23 | 1.394 | 0.00441 | 11.85 | 1.40509 | 0.03 | 0.00019044 | 6.6317e-05 | 0.354 | 0 | #DIV/0! | #DIV/0!
|  |  | 63.522 | 4.418 | 0 | 163.18 | 1.393 | 0.00436 | 10.79 | 1.40391 | 0.029 | 0.00018274 | 6.3529e-05 | 0.37 | 0 | #DIV/0! | #DIV/0! |  | 385.793 | 4.418 | 0 | 162.22 | 1.394 | 0.00445 | 11.74 | 1.40505 | 0.029 | 0.00018471 | 6.43e-05 | 0.346 | 0 | #DIV/0! | #DIV/0!
|  |  | 63.688 | 4.399 | 0 | 163.2 | 1.393 | 0.00441 | 10.67 | 1.40385 | 0.029 | 0.00018194 | 6.3232e-05 | 0.372 | 0 | #DIV/0! | #DIV/0! |  | 385.96 | 4.525 | 0 | 162.2 | 1.394 | 0.00447 | 11.67 | 1.40513 | 0.03 | 0.0001892 | 6.586e-05 | 0.356 | 0 | #DIV/0! | #DIV/0!
|  |  | 63.855 | 4.467 | 0 | 163.2 | 1.393 | 0.0044 | 10.71 | 1.40395 | 0.03 | 0.0001847 | 6.4203e-05 | 0.376 | 0 | #DIV/0! | #DIV/0! |  | 386.126 | 4.563 | 0 | 162.18 | 1.394 | 0.00442 | 11.7 | 1.40522 | 0.03 | 0.00019083 | 6.6435e-05 | 0.358 | 0 | #DIV/0! | #DIV/0!
|  |  | 64.021 | 4.428 | 0 | 163.2 | 1.393 | 0.00439 | 10.69 | 1.40394 | 0.029 | 0.00018309 | 6.3642e-05 | 0.374 | 0 | #DIV/0! | #DIV/0! |  | 386.293 | 4.624 | 0 | 162.17 | 1.394 | 0.00444 | 11.59 | 1.40521 | 0.031 | 0.00019344 | 6.7324e-05 | 0.365 | 0 | #DIV/0! | #DIV/0!
|  |  | 64.189 | 4.293 | 0 | 163.23 | 1.393 | 0.00435 | 10.69 | 1.40387 | 0.029 | 0.00017747 | 6.1688e-05 | 0.362 | 0 | #DIV/0! | #DIV/0! |  | 386.46 | 4.503 | 0 | 162.22 | 1.394 | 0.00444 | 11.68 | 1.40505 | 0.03 | 0.0001883 | 6.5541e-05 | 0.354 | 0 | #DIV/0! | #DIV/0!
|  |  | 64.356 | 4.479 | 0 | 163.2 | 1.393 | 0.00436 | 10.68 | 1.40403 | 0.03 | 0.00018516 | 6.4367e-05 | 0.378 | 0 | #DIV/0! | #DIV/0! |  | 386.627 | 4.507 | 0 | 162.18 | 1.394 | 0.0044 | 11.71 | 1.40516 | 0.03 | 0.00018853 | 6.5632e-05 | 0.353 | 0 | #DIV/0! | #DIV/0!
|  |  | 64.522 | 4.401 | 0 | 163.23 | 1.393 | 0.00434 | 10.73 | 1.40392 | 0.029 | 0.0001819 | 6.3237e-05 | 0.37 | 0 | #DIV/0! | #DIV/0! |  | 386.793 | 4.533 | 0 | 162.21 | 1.394 | 0.00442 | 11.64 | 1.40509 | 0.03 | 0.00018956 | 6.5979e-05 | 0.357 | 0 | #DIV/0! | #DIV/0!
|  |  | 64.689 | 4.356 | 0 | 163.24 | 1.393 | 0.00435 | 10.65 | 1.40393 | 0.029 | 0.00018 | 6.2568e-05 | 0.369 | 0 | #DIV/0! | #DIV/0! |  | 386.959 | 4.409 | 0 | 162.2 | 1.394 | 0.00446 | 11.73 | 1.40514 | 0.029 | 0.00018436 | 6.4182e-05 | 0.345 | 0 | #DIV/0! | #DIV/0!
|  |  | 64.856 | 4.296 | 0 | 163.31 | 1.393 | 0.00437 | 10.76 | 1.40378 | 0.029 | 0.00017739 | 6.1669e-05 | 0.361 | 0 | #DIV/0! | #DIV/0! |  | 387.127 | 4.513 | 0 | 162.25 | 1.394 | 0.00446 | 11.78 | 1.40501 | 0.03 | 0.00018862 | 6.567e-05 | 0.352 | 0 | #DIV/0! | #DIV/0!
|  |  | 65.022 | 4.515 | 0 | 163.27 | 1.393 | 0.00437 | 10.67 | 1.40395 | 0.03 | 0.00018647 | 6.4823e-05 | 0.382 | 0 | #DIV/0! | #DIV/0! |  | 387.293 | 4.584 | 0 | 162.18 | 1.394 | 0.00443 | 11.55 | 1.40523 | 0.03 | 0.00019173 | 6.6727e-05 | 0.363 | 0 | #DIV/0! | #DIV/0!
|  |  | 65.19 | 4.37 | 0 | 163.25 | 1.393 | 0.00434 | 10.57 | 1.40399 | 0.029 | 0.00018055 | 6.2757e-05 | 0.372 | 0 | #DIV/0! | #DIV/0! |  | 387.46 | 4.484 | 0 | 162.22 | 1.394 | 0.00447 | 11.73 | 1.40512 | 0.03 | 0.00018744 | 6.5256e-05 | 0.351 | 0 | #DIV/0! | #DIV/0!
|  |  | 65.358 | 4.374 | 0 | 163.3 | 1.393 | 0.00434 | 10.69 | 1.40391 | 0.029 | 0.00018059 | 6.2784e-05 | 0.369 | 0 | #DIV/0! | #DIV/0! |  | 387.627 | 4.504 | 0 | 162.24 | 1.394 | 0.00443 | 11.69 | 1.40506 | 0.03 | 0.00018827 | 6.5536e-05 | 0.353 | 0 | #DIV/0! | #DIV/0!
|  |  | 65.524 | 4.383 | 0 | 163.28 | 1.393 | 0.00436 | 10.57 | 1.40398 | 0.029 | 0.000181 | 6.2914e-05 | 0.373 | 0 | #DIV/0! | #DIV/0! |  | 387.793 | 4.567 | 0 | 162.22 | 1.394 | 0.00442 | 11.64 | 1.40514 | 0.03 | 0.00019096 | 6.6472e-05 | 0.36 | 0 | #DIV/0! | #DIV/0!
|  |  | 65.691 | 4.27 | 0 | 163.33 | 1.393 | 0.00436 | 10.84 | 1.40386 | 0.028 | 0.00017623 | 6.1283e-05 | 0.356 | 0 | #DIV/0! | #DIV/0! |  | 387.96 | 4.544 | 0 | 162.22 | 1.394 | 0.00444 | 11.77 | 1.40514 | 0.03 | 0.00018997 | 6.6143e-05 | 0.355 | 0 | #DIV/0! | #DIV/0!
|  |  | 65.857 | 4.441 | 0 | 163.3 | 1.393 | 0.00437 | 10.63 | 1.404 | 0.03 | 0.00018333 | 6.3736e-05 | 0.376 | 0 | #DIV/0! | #DIV/0! |  | 388.127 | 4.508 | 0 | 162.2 | 1.394 | 0.00445 | 11.69 | 1.40516 | 0.03 | 0.00018849 | 6.5617e-05 | 0.354 | 0 | #DIV/0! | #DIV/0!
|  |  | 66.024 | 4.408 | 0 | 163.27 | 1.393 | 0.00437 | 10.65 | 1.40406 | 0.029 | 0.00018201 | 6.3279e-05 | 0.373 | 0 | #DIV/0! | #DIV/0! |  | 388.293 | 4.562 | 0 | 162.2 | 1.394 | 0.00447 | 11.75 | 1.4052 | 0.03 | 0.00019071 | 6.64e-05 | 0.357 | 0 | #DIV/0! | #DIV/0!
|  |  | 66.19 | 4.441 | 0 | 163.34 | 1.393 | 0.00436 | 10.78 | 1.40388 | 0.03 | 0.00018324 | 6.3718e-05 | 0.372 | 0 | #DIV/0! | #DIV/0! |  | 388.46 | 4.455 | 0 | 162.21 | 1.394 | 0.0044 | 11.71 | 1.40523 | 0.029 | 0.00018626 | 6.4851e-05 | 0.349 | 0 | #DIV/0! | #DIV/0!
|  |  | 66.357 | 4.338 | 0 | 163.34 | 1.393 | 0.00435 | 10.71 | 1.40397 | 0.029 | 0.00017898 | 6.2235e-05 | 0.365 | 0 | #DIV/0! | #DIV/0! |  | 388.627 | 4.556 | 0 | 162.15 | 1.394 | 0.00443 | 11.59 | 1.40534 | 0.03 | 0.0001906 | 6.6346e-05 | 0.36 | 0 | #DIV/0! | #DIV/0!
|  |  | 66.524 | 4.4 | 0 | 163.36 | 1.393 | 0.00437 | 10.81 | 1.40389 | 0.029 | 0.00018148 | 6.3111e-05 | 0.368 | 0 | #DIV/0! | #DIV/0! |  | 388.794 | 4.615 | 0 | 162.23 | 1.394 | 0.00446 | 11.7 | 1.40515 | 0.031 | 0.00019287 | 6.7146e-05 | 0.362 | 0 | #DIV/0! | #DIV/0!
|  |  | 66.691 | 4.337 | 0 | 163.36 | 1.393 | 0.00439 | 10.75 | 1.40395 | 0.029 | 0.00017888 | 6.2203e-05 | 0.364 | 0 | #DIV/0! | #DIV/0! |  | 388.96 | 4.43 | 0 | 162.21 | 1.394 | 0.00438 | 11.71 | 1.40519 | 0.029 | 0.00018521 | 6.448e-05 | 0.347 | 0 | #DIV/0! | #DIV/0!
|  |  | 66.858 | 4.354 | 0 | 163.39 | 1.393 | 0.00438 | 10.75 | 1.40389 | 0.029 | 0.00017952 | 6.2426e-05 | 0.366 | 0 | #DIV/0! | #DIV/0! |  | 389.126 | 4.448 | 0 | 162.18 | 1.394 | 0.00438 | 11.67 | 1.40525 | 0.029 | 0.00018601 | 6.4756e-05 | 0.35 | 0 | #DIV/0! | #DIV/0!
|  |  | 67.025 | 4.449 | 0 | 163.4 | 1.393 | 0.0044 | 10.78 | 1.40388 | 0.03 | 0.00018339 | 6.3774e-05 | 0.373 | 0 | #DIV/0! | #DIV/0! |  | 389.294 | 4.459 | 0 | 162.17 | 1.394 | 0.0044 | 11.59 | 1.40527 | 0.029 | 0.00018653 | 6.4925e-05 | 0.352 | 0 | #DIV/0! | #DIV/0!
|  |  | 67.191 | 4.306 | 0 | 163.41 | 1.393 | 0.00438 | 10.77 | 1.40383 | 0.029 | 0.00017749 | 6.1719e-05 | 0.361 | 0 | #DIV/0! | #DIV/0! |  | 389.461 | 4.542 | 0 | 162.18 | 1.394 | 0.00439 | 11.55 | 1.40532 | 0.03 | 0.00018997 | 6.6124e-05 | 0.36 | 0 | #DIV/0! | #DIV/0!
|  |  | 67.358 | 4.442 | 0 | 163.43 | 1.393 | 0.00436 | 10.77 | 1.4038 | 0.03 | 0.00018308 | 6.3665e-05 | 0.372 | 0 | #DIV/0! | #DIV/0! |  | 389.627 | 4.449 | 0 | 162.18 | 1.394 | 0.00447 | 11.66 | 1.40529 | 0.029 | 0.00018601 | 6.4758e-05 | 0.35 | 0 | #DIV/0! | #DIV/0!
|  |  | 67.525 | 4.358 | 0 | 163.42 | 1.393 | 0.00435 | 10.78 | 1.4039 | 0.029 | 0.00017958 | 6.2456e-05 | 0.365 | 0 | #DIV/0! | #DIV/0! |  | 389.793 | 4.451 | 0 | 162.2 | 1.394 | 0.00443 | 11.79 | 1.40526 | 0.029 | 0.00018604 | 6.4788e-05 | 0.347 | 0 | #DIV/0! | #DIV/0!
|  |  | 67.692 | 4.414 | 0 | 163.41 | 1.393 | 0.0044 | 10.75 | 1.40389 | 0.029 | 0.00018193 | 6.3263e-05 | 0.371 | 0 | #DIV/0! | #DIV/0! |  | 389.961 | 4.511 | 0 | 162.23 | 1.394 | 0.00443 | 11.68 | 1.40516 | 0.03 | 0.00018855 | 6.564e-05 | 0.354 | 0 | #DIV/0! | #DIV/0!
|  |  | 67.858 | 4.385 | 0 | 163.42 | 1.393 | 0.00435 | 10.71 | 1.40385 | 0.029 | 0.00018072 | 6.2841e-05 | 0.369 | 0 | #DIV/0! | #DIV/0! |  | 390.127 | 4.456 | 0 | 162.26 | 1.394 | 0.00446 | 11.77 | 1.40507 | 0.029 | 0.00018619 | 6.4827e-05 | 0.348 | 0 | #DIV/0! | #DIV/0!
|  |  | 68.025 | 4.516 | 0 | 163.42 | 1.393 | 0.00435 | 10.47 | 1.40388 | 0.03 | 0.00018619 | 6.4714e-05 | 0.387 | 0 | #DIV/0! | #DIV/0! |  | 390.295 | 4.519 | 0 | 162.26 | 1.394 | 0.00444 | 11.74 | 1.40506 | 0.03 | 0.00018882 | 6.5738e-05 | 0.353 | 0 | #DIV/0! | #DIV/0!
|  |  | 68.192 | 4.397 | 0 | 163.44 | 1.393 | 0.00433 | 10.82 | 1.4039 | 0.029 | 0.00018115 | 6.3008e-05 | 0.367 | 0 | #DIV/0! | #DIV/0! |  | 390.462 | 4.4 | 0 | 162.22 | 1.394 | 0.00442 | 11.75 | 1.40516 | 0.029 | 0.00018391 | 6.4036e-05 | 0.344 | 0 | #DIV/0! | #DIV/0!
|  |  | 68.358 | 4.208 | 0 | 163.44 | 1.393 | 0.00434 | 10.71 | 1.40395 | 0.028 | 0.00017338 | 6.0295e-05 | 0.354 | 0 | #DIV/0! | #DIV/0! |  | 390.629 | 4.628 | 0 | 162.24 | 1.394 | 0.00442 | 11.64 | 1.40519 | 0.031 | 0.00019342 | 6.7333e-05 | 0.364 | 0 | #DIV/0! | #DIV/0!
|  |  | 68.525 | 4.328 | 0 | 163.43 | 1.393 | 0.00433 | 10.63 | 1.40398 | 0.029 | 0.00017835 | 6.2016e-05 | 0.367 | 0 | #DIV/0! | #DIV/0! |  | 390.795 | 4.489 | 0 | 162.21 | 1.394 | 0.00445 | 11.66 | 1.4052 | 0.03 | 0.00018766 | 6.5329e-05 | 0.353 | 0 | #DIV/0! | #DIV/0!
|  |  | 68.693 | 4.414 | 0 | 163.48 | 1.393 | 0.00434 | 10.75 | 1.40389 | 0.029 | 0.00018178 | 6.3221e-05 | 0.371 | 0 | #DIV/0! | #DIV/0! |  | 390.962 | 4.398 | 0 | 162.24 | 1.394 | 0.00443 | 11.78 | 1.40513 | 0.029 | 0.00018382 | 6.4007e-05 | 0.343 | 0 | #DIV/0! | #DIV/0!
|  |  | 68.859 | 4.49 | 0 | 163.5 | 1.393 | 0.00439 | 10.65 | 1.40389 | 0.03 | 0.00018482 | 6.4268e-05 | 0.38 | 0 | #DIV/0! | #DIV/0! |  | 391.129 | 4.602 | 0 | 162.25 | 1.394 | 0.00446 | 11.7 | 1.40508 | 0.03 | 0.00019231 | 6.6949e-05 | 0.361 | 0 | #DIV/0! | #DIV/0!
|  |  | 69.027 | 4.44 | 0 | 163.49 | 1.393 | 0.00435 | 10.63 | 1.40397 | 0.03 | 0.00018274 | 6.3549e-05 | 0.376 | 0 | #DIV/0! | #DIV/0! |  | 391.296 | 4.549 | 0 | 162.27 | 1.394 | 0.00445 | 11.72 | 1.40504 | 0.03 | 0.00019005 | 6.6167e-05 | 0.356 | 0 | #DIV/0! | #DIV/0!
|  |  | 69.193 | 4.325 | 0 | 163.51 | 1.393 | 0.00433 | 10.65 | 1.40391 | 0.029 | 0.00017801 | 6.1903e-05 | 0.366 | 0 | #DIV/0! | #DIV/0! |  | 391.462 | 4.486 | 0 | 162.26 | 1.394 | 0.00442 | 11.8 | 1.40513 | 0.03 | 0.00018744 | 6.5272e-05 | 0.35 | 0 | #DIV/0! | #DIV/0!
|  |  | 69.36 | 4.369 | 0 | 163.54 | 1.393 | 0.00436 | 10.8 | 1.40385 | 0.029 | 0.00017974 | 6.252e-05 | 0.365 | 0 | #DIV/0! | #DIV/0! |  | 391.629 | 4.339 | 0 | 162.21 | 1.394 | 0.00443 | 11.71 | 1.40518 | 0.029 | 0.00018139 | 6.3151e-05 | 0.34 | 0 | #DIV/0! | #DIV/0!
|  |  | 69.527 | 4.43 | 0 | 163.52 | 1.393 | 0.00434 | 10.75 | 1.40392 | 0.029 | 0.00018226 | 6.3395e-05 | 0.372 | 0 | #DIV/0! | #DIV/0! |  | 391.796 | 4.511 | 0 | 162.23 | 1.394 | 0.00446 | 11.59 | 1.40516 | 0.03 | 0.00018853 | 6.5621e-05 | 0.357 | 0 | #DIV/0! | #DIV/0!
|  |  | 69.694 | 4.277 | 0 | 163.58 | 1.393 | 0.00436 | 10.82 | 1.40375 | 0.028 | 0.00017589 | 6.118e-05 | 0.357 | 0 | #DIV/0! | #DIV/0! |  | 391.962 | 4.544 | 0 | 162.24 | 1.394 | 0.00443 | 11.67 | 1.4052 | 0.03 | 0.0001899 | 6.6113e-05 | 0.357 | 0 | #DIV/0! | #DIV/0!
|  |  | 69.861 | 4.369 | 0 | 163.56 | 1.393 | 0.00434 | 10.79 | 1.40385 | 0.029 | 0.00017969 | 6.2506e-05 | 0.365 | 0 | #DIV/0! | #DIV/0! |  | 392.129 | 4.57 | 0 | 162.26 | 1.394 | 0.00446 | 11.75 | 1.40515 | 0.03 | 0.00019094 | 6.6484e-05 | 0.357 | 0 | #DIV/0! | #DIV/0!
|  |  | 70.027 | 4.316 | 0 | 163.55 | 1.393 | 0.00435 | 10.81 | 1.40392 | 0.029 | 0.00017747 | 6.1738e-05 | 0.36 | 0 | #DIV/0! | #DIV/0! |  | 392.296 | 4.514 | 0 | 162.24 | 1.394 | 0.00442 | 11.68 | 1.40516 | 0.03 | 0.00018867 | 6.5683e-05 | 0.354 | 0 | #DIV/0! | #DIV/0!
|  |  | 70.194 | 4.39 | 0 | 163.54 | 1.393 | 0.00433 | 10.59 | 1.40398 | 0.029 | 0.0001806 | 6.2806e-05 | 0.373 | 0 | #DIV/0! | #DIV/0! |  | 392.462 | 4.419 | 0 | 162.21 | 1.394 | 0.00441 | 11.69 | 1.40521 | 0.029 | 0.00018475 | 6.4319e-05 | 0.347 | 0 | #DIV/0! | #DIV/0!
|  |  | 70.361 | 4.416 | 0 | 163.56 | 1.393 | 0.00435 | 10.67 | 1.40391 | 0.029 | 0.00018161 | 6.3163e-05 | 0.373 | 0 | #DIV/0! | #DIV/0! |  | 392.629 | 4.536 | 0 | 162.25 | 1.394 | 0.00446 | 11.72 | 1.40514 | 0.03 | 0.00018955 | 6.5994e-05 | 0.355 | 0 | #DIV/0! | #DIV/0!
|  |  | 70.527 | 4.402 | 0 | 163.61 | 1.393 | 0.00434 | 10.82 | 1.40378 | 0.029 | 0.00018096 | 6.295e-05 | 0.367 | 0 | #DIV/0! | #DIV/0! |  | 392.795 | 4.43 | 0 | 162.28 | 1.394 | 0.00444 | 11.85 | 1.40506 | 0.029 | 0.00018504 | 6.444e-05 | 0.344 | 0 | #DIV/0! | #DIV/0!
|  |  | 70.694 | 4.454 | 0 | 163.59 | 1.393 | 0.00431 | 10.69 | 1.40389 | 0.03 | 0.00018312 | 6.3694e-05 | 0.375 | 0 | #DIV/0! | #DIV/0! |  | 392.963 | 4.47 | 0 | 162.26 | 1.394 | 0.00445 | 11.73 | 1.40516 | 0.03 | 0.00018673 | 6.502e-05 | 0.35 | 0 | #DIV/0! | #DIV/0!
|  |  | 70.861 | 4.385 | 0 | 163.58 | 1.393 | 0.00436 | 10.79 | 1.40392 | 0.029 | 0.00018028 | 6.2717e-05 | 0.367 | 0 | #DIV/0! | #DIV/0! |  | 393.13 | 4.385 | 0 | 162.27 | 1.394 | 0.00442 | 11.83 | 1.40513 | 0.029 | 0.00018315 | 6.3784e-05 | 0.341 | 0 | #DIV/0! | #DIV/0!
|  |  | 71.027 | 4.418 | 0 | 163.57 | 1.393 | 0.00433 | 10.8 | 1.40393 | 0.029 | 0.00018162 | 6.3185e-05 | 0.369 | 0 | #DIV/0! | #DIV/0! |  | 393.296 | 4.532 | 0 | 162.25 | 1.394 | 0.00444 | 11.77 | 1.40518 | 0.03 | 0.00018933 | 6.5928e-05 | 0.354 | 0 | #DIV/0! | #DIV/0!
|  |  | 71.194 | 4.353 | 0 | 163.6 | 1.393 | 0.00436 | 10.7 | 1.40383 | 0.029 | 0.00017893 | 6.2229e-05 | 0.367 | 0 | #DIV/0! | #DIV/0! |  | 393.462 | 4.503 | 0 | 162.25 | 1.394 | 0.00446 | 11.74 | 1.40515 | 0.03 | 0.00018813 | 6.5504e-05 | 0.352 | 0 | #DIV/0! | #DIV/0!
|  |  | 71.36 | 4.339 | 0 | 163.58 | 1.393 | 0.00438 | 10.74 | 1.40389 | 0.029 | 0.00017839 | 6.2049e-05 | 0.365 | 0 | #DIV/0! | #DIV/0! |  | 393.629 | 4.574 | 0 | 162.21 | 1.394 | 0.00443 | 11.59 | 1.40525 | 0.03 | 0.0001912 | 6.6554e-05 | 0.362 | 0 | #DIV/0! | #DIV/0!
|  |  | 71.527 | 4.373 | 0 | 163.6 | 1.393 | 0.00435 | 10.71 | 1.40387 | 0.029 | 0.00017973 | 6.2515e-05 | 0.368 | 0 | #DIV/0! | #DIV/0! |  | 393.796 | 4.548 | 0 | 162.24 | 1.394 | 0.00447 | 11.65 | 1.40516 | 0.03 | 0.00019005 | 6.6159e-05 | 0.358 | 0 | #DIV/0! | #DIV/0!
|  |  | 71.694 | 4.507 | 0 | 163.59 | 1.393 | 0.00435 | 10.7 | 1.40394 | 0.03 | 0.00018523 | 6.443e-05 | 0.38 | 0 | #DIV/0! | #DIV/0! |  | 393.962 | 4.473 | 0 | 162.26 | 1.394 | 0.0044 | 11.79 | 1.40516 | 0.03 | 0.00018688 | 6.5078e-05 | 0.349 | 0 | #DIV/0! | #DIV/0!
|  |  | 71.861 | 4.397 | 0 | 163.63 | 1.393 | 0.00439 | 10.8 | 1.40386 | 0.029 | 0.00018065 | 6.2846e-05 | 0.368 | 0 | #DIV/0! | #DIV/0! |  | 394.129 | 4.508 | 0 | 162.25 | 1.394 | 0.00442 | 11.73 | 1.40517 | 0.03 | 0.00018836 | 6.5585e-05 | 0.353 | 0 | #DIV/0! | #DIV/0!
|  |  | 72.027 | 4.407 | 0 | 163.65 | 1.393 | 0.00437 | 10.86 | 1.40385 | 0.029 | 0.00018097 | 6.2968e-05 | 0.367 | 0 | #DIV/0! | #DIV/0! |  | 394.296 | 4.512 | 0 | 162.28 | 1.394 | 0.00443 | 11.79 | 1.40509 | 0.03 | 0.00018844 | 6.562e-05 | 0.352 | 0 | #DIV/0! | #DIV/0!
|  |  | 72.194 | 4.392 | 0 | 163.63 | 1.393 | 0.00439 | 10.72 | 1.40397 | 0.029 | 0.00018037 | 6.2747e-05 | 0.369 | 0 | #DIV/0! | #DIV/0! |  | 394.462 | 4.585 | 0 | 162.24 | 1.394 | 0.00441 | 11.75 | 1.40526 | 0.03 | 0.00019155 | 6.6704e-05 | 0.358 | 0 | #DIV/0! | #DIV/0!
|  |  | 72.361 | 4.406 | 0 | 163.65 | 1.393 | 0.00434 | 10.73 | 1.40392 | 0.029 | 0.00018095 | 6.2948e-05 | 0.37 | 0 | #DIV/0! | #DIV/0! |  | 394.629 | 4.58 | 0 | 162.25 | 1.394 | 0.00443 | 11.8 | 1.40523 | 0.03 | 0.00019132 | 6.6632e-05 | 0.357 | 0 | #DIV/0! | #DIV/0!
|  |  | 72.528 | 4.39 | 0 | 163.64 | 1.393 | 0.00436 | 10.72 | 1.4039 | 0.029 | 0.0001803 | 6.2719e-05 | 0.369 | 0 | #DIV/0! | #DIV/0! |  | 394.796 | 4.474 | 0 | 162.25 | 1.394 | 0.00441 | 11.65 | 1.4052 | 0.03 | 0.00018696 | 6.5089e-05 | 0.352 | 0 | #DIV/0! | #DIV/0!
|  |  | 72.694 | 4.289 | 0 | 163.64 | 1.393 | 0.00434 | 10.66 | 1.40386 | 0.029 | 0.00017621 | 6.1286e-05 | 0.362 | 0 | #DIV/0! | #DIV/0! |  | 394.963 | 4.557 | 0 | 162.24 | 1.394 | 0.00444 | 11.76 | 1.40527 | 0.03 | 0.00019038 | 6.6299e-05 | 0.356 | 0 | #DIV/0! | #DIV/0!
|  |  | 72.861 | 4.394 | 0 | 163.63 | 1.393 | 0.00438 | 10.69 | 1.40392 | 0.029 | 0.00018049 | 6.2783e-05 | 0.37 | 0 | #DIV/0! | #DIV/0! |  | 395.129 | 4.461 | 0 | 162.23 | 1.394 | 0.00444 | 11.65 | 1.40522 | 0.03 | 0.00018644 | 6.4905e-05 | 0.351 | 0 | #DIV/0! | #DIV/0!
|  |  | 73.028 | 4.401 | 0 | 163.65 | 1.393 | 0.00436 | 10.67 | 1.4039 | 0.029 | 0.00018076 | 6.2873e-05 | 0.372 | 0 | #DIV/0! | #DIV/0! |  | 395.296 | 4.516 | 0 | 162.2 | 1.394 | 0.00444 | 11.63 | 1.40533 | 0.03 | 0.00018876 | 6.5716e-05 | 0.356 | 0 | #DIV/0! | #DIV/0!
|  |  | 73.195 | 4.39 | 0 | 163.66 | 1.393 | 0.00433 | 10.75 | 1.40392 | 0.029 | 0.00018024 | 6.2707e-05 | 0.368 | 0 | #DIV/0! | #DIV/0! |  | 395.463 | 4.428 | 0 | 162.27 | 1.394 | 0.00444 | 11.79 | 1.40511 | 0.029 | 0.00018495 | 6.4405e-05 | 0.345 | 0 | #DIV/0! | #DIV/0!
|  |  | 73.362 | 4.394 | 0 | 163.66 | 1.393 | 0.00435 | 10.65 | 1.40393 | 0.029 | 0.00018044 | 6.2764e-05 | 0.372 | 0 | #DIV/0! | #DIV/0! |  | 395.629 | 4.434 | 0 | 162.27 | 1.394 | 0.00444 | 11.79 | 1.40511 | 0.029 | 0.00018523 | 6.4501e-05 | 0.346 | 0 | #DIV/0! | #DIV/0!
|  |  | 73.528 | 4.365 | 0 | 163.66 | 1.393 | 0.00433 | 10.69 | 1.40395 | 0.029 | 0.00017923 | 6.235e-05 | 0.368 | 0 | #DIV/0! | #DIV/0! |  | 395.796 | 4.487 | 0 | 162.21 | 1.394 | 0.00446 | 11.66 | 1.40526 | 0.03 | 0.00018752 | 6.5287e-05 | 0.353 | 0 | #DIV/0! | #DIV/0!
|  |  | 73.695 | 4.255 | 0 | 163.65 | 1.393 | 0.00434 | 10.62 | 1.40394 | 0.028 | 0.00017476 | 6.0784e-05 | 0.361 | 0 | #DIV/0! | #DIV/0! |  | 395.962 | 4.454 | 0 | 162.26 | 1.394 | 0.0044 | 11.71 | 1.40512 | 0.029 | 0.0001861 | 6.4793e-05 | 0.349 | 0 | #DIV/0! | #DIV/0!
|  |  | 73.862 | 4.405 | 0 | 163.67 | 1.393 | 0.00434 | 10.68 | 1.40389 | 0.029 | 0.00018087 | 6.2915e-05 | 0.372 | 0 | #DIV/0! | #DIV/0! |  | 396.13 | 4.452 | 0 | 162.25 | 1.394 | 0.00439 | 11.76 | 1.40524 | 0.029 | 0.00018601 | 6.4775e-05 | 0.348 | 0 | #DIV/0! | #DIV/0!
|  |  | 74.028 | 4.429 | 0 | 163.68 | 1.393 | 0.00435 | 10.73 | 1.40394 | 0.03 | 0.00018179 | 6.3247e-05 | 0.372 | 0 | #DIV/0! | #DIV/0! |  | 396.296 | 4.339 | 0 | 162.22 | 1.394 | 0.0044 | 11.73 | 1.40528 | 0.029 | 0.00018135 | 6.315e-05 | 0.339 | 0 | #DIV/0! | #DIV/0!
|  |  | 74.196 | 4.383 | 0 | 163.73 | 1.393 | 0.00435 | 10.82 | 1.4038 | 0.029 | 0.0001798 | 6.2558e-05 | 0.366 | 0 | #DIV/0! | #DIV/0! |  | 396.462 | 4.522 | 0 | 162.23 | 1.394 | 0.00442 | 11.71 | 1.40528 | 0.03 | 0.00018896 | 6.5798e-05 | 0.354 | 0 | #DIV/0! | #DIV/0!
|  |  | 74.363 | 4.281 | 0 | 163.68 | 1.393 | 0.00432 | 10.74 | 1.40398 | 0.029 | 0.00017572 | 6.1137e-05 | 0.359 | 0 | #DIV/0! | #DIV/0! |  | 396.629 | 4.374 | 0 | 162.2 | 1.394 | 0.00441 | 11.65 | 1.40529 | 0.029 | 0.00018286 | 6.3664e-05 | 0.344 | 0 | #DIV/0! | #DIV/0!
|  |  | 74.53 | 4.354 | 0 | 163.73 | 1.393 | 0.00434 | 10.76 | 1.40385 | 0.029 | 0.00017863 | 6.2147e-05 | 0.365 | 0 | #DIV/0! | #DIV/0! |  | 396.796 | 4.506 | 0 | 162.25 | 1.394 | 0.00443 | 11.8 | 1.40524 | 0.03 | 0.00018825 | 6.5563e-05 | 0.351 | 0 | #DIV/0! | #DIV/0!
|  |  | 74.697 | 4.342 | 0 | 163.71 | 1.393 | 0.00435 | 10.68 | 1.40391 | 0.029 | 0.00017814 | 6.197e-05 | 0.366 | 0 | #DIV/0! | #DIV/0! |  | 396.963 | 4.531 | 0 | 162.24 | 1.394 | 0.00442 | 11.64 | 1.40526 | 0.03 | 0.00018933 | 6.5918e-05 | 0.357 | 0 | #DIV/0! | #DIV/0!
|  |  | 74.863 | 4.392 | 0 | 163.71 | 1.393 | 0.0043 | 10.65 | 1.40392 | 0.029 | 0.00018025 | 6.2703e-05 | 0.371 | 0 | #DIV/0! | #DIV/0! |  | 397.129 | 4.429 | 0 | 162.27 | 1.394 | 0.00442 | 11.64 | 1.40518 | 0.029 | 0.00018501 | 6.4412e-05 | 0.349 | 0 | #DIV/0! | #DIV/0!
|  |  | 75.03 | 4.446 | 0 | 163.72 | 1.393 | 0.00435 | 10.67 | 1.40389 | 0.03 | 0.00018238 | 6.3446e-05 | 0.375 | 0 | #DIV/0! | #DIV/0! |  | 397.296 | 4.509 | 0 | 162.28 | 1.394 | 0.00443 | 11.81 | 1.40516 | 0.03 | 0.00018831 | 6.5582e-05 | 0.351 | 0 | #DIV/0! | #DIV/0!
|  |  | 75.197 | 4.407 | 0 | 163.75 | 1.393 | 0.00438 | 10.85 | 1.40385 | 0.029 | 0.00018069 | 6.2877e-05 | 0.367 | 0 | #DIV/0! | #DIV/0! |  | 397.463 | 4.532 | 0 | 162.24 | 1.394 | 0.00444 | 11.71 | 1.40525 | 0.03 | 0.00018936 | 6.5935e-05 | 0.355 | 0 | #DIV/0! | #DIV/0!
|  |  | 75.363 | 4.401 | 0 | 163.77 | 1.393 | 0.00439 | 10.83 | 1.40381 | 0.029 | 0.0001804 | 6.2774e-05 | 0.367 | 0 | #DIV/0! | #DIV/0! |  | 397.629 | 4.482 | 0 | 162.25 | 1.394 | 0.00444 | 11.6 | 1.40524 | 0.03 | 0.00018725 | 6.5186e-05 | 0.354 | 0 | #DIV/0! | #DIV/0!
|  |  | 75.53 | 4.399 | 0 | 163.78 | 1.393 | 0.00434 | 10.79 | 1.4038 | 0.029 | 0.00018034 | 6.2748e-05 | 0.368 | 0 | #DIV/0! | #DIV/0! |  | 397.796 | 4.51 | 0 | 162.26 | 1.394 | 0.00444 | 11.76 | 1.40524 | 0.03 | 0.00018838 | 6.5603e-05 | 0.352 | 0 | #DIV/0! | #DIV/0!
|  |  | 75.697 | 4.556 | 0 | 163.78 | 1.393 | 0.00437 | 10.74 | 1.4038 | 0.03 | 0.00018679 | 6.4986e-05 | 0.383 | 0 | #DIV/0! | #DIV/0! |  | 397.963 | 4.502 | 0 | 162.31 | 1.394 | 0.00443 | 11.85 | 1.40513 | 0.03 | 0.00018794 | 6.5459e-05 | 0.35 | 0 | #DIV/0! | #DIV/0!
|  |  | 75.863 | 4.28 | 0 | 163.78 | 1.393 | 0.00431 | 10.81 | 1.4038 | 0.029 | 0.00017546 | 6.1054e-05 | 0.358 | 0 | #DIV/0! | #DIV/0! |  | 398.13 | 4.738 | 0 | 162.29 | 1.394 | 0.00447 | 11.68 | 1.40516 | 0.031 | 0.00019784 | 6.8884e-05 | 0.372 | 0 | #DIV/0! | #DIV/0!
|  |  | 76.03 | 4.263 | 0 | 163.77 | 1.393 | 0.00432 | 10.84 | 1.40388 | 0.028 | 0.00017477 | 6.082e-05 | 0.355 | 0 | #DIV/0! | #DIV/0! |  | 398.296 | 4.493 | 0 | 162.28 | 1.394 | 0.00443 | 11.82 | 1.40519 | 0.03 | 0.00018762 | 6.5345e-05 | 0.35 | 0 | #DIV/0! | #DIV/0!
|  |  | 76.197 | 4.381 | 0 | 163.79 | 1.393 | 0.00432 | 10.73 | 1.40383 | 0.029 | 0.00017958 | 6.248e-05 | 0.368 | 0 | #DIV/0! | #DIV/0! |  | 398.463 | 4.526 | 0 | 162.27 | 1.394 | 0.00444 | 11.8 | 1.40524 | 0.03 | 0.00018902 | 6.5833e-05 | 0.352 | 0 | #DIV/0! | #DIV/0!
|  |  | 76.363 | 4.414 | 0 | 163.76 | 1.393 | 0.00433 | 10.71 | 1.40393 | 0.029 | 0.00018098 | 6.297e-05 | 0.371 | 0 | #DIV/0! | #DIV/0! |  | 398.63 | 4.598 | 0 | 162.24 | 1.394 | 0.00446 | 11.69 | 1.40535 | 0.03 | 0.00019204 | 6.6874e-05 | 0.361 | 0 | #DIV/0! | #DIV/0!
|  |  | 76.53 | 4.35 | 0 | 163.81 | 1.393 | 0.00435 | 10.84 | 1.40379 | 0.029 | 0.00017824 | 6.2024e-05 | 0.363 | 0 | #DIV/0! | #DIV/0! |  | 398.796 | 4.497 | 0 | 162.22 | 1.394 | 0.00444 | 11.6 | 1.40533 | 0.03 | 0.00018792 | 6.5423e-05 | 0.355 | 0 | #DIV/0! | #DIV/0!
|  |  | 76.697 | 4.334 | 0 | 163.82 | 1.393 | 0.00429 | 10.84 | 1.40377 | 0.029 | 0.0001776 | 6.1802e-05 | 0.361 | 0 | #DIV/0! | #DIV/0! |  | 398.962 | 4.492 | 0 | 162.27 | 1.394 | 0.00443 | 11.75 | 1.40523 | 0.03 | 0.00018758 | 6.5325e-05 | 0.351 | 0 | #DIV/0! | #DIV/0!
|  |  | 76.864 | 4.358 | 0 | 163.82 | 1.393 | 0.00436 | 10.75 | 1.40377 | 0.029 | 0.00017854 | 6.212e-05 | 0.365 | 0 | #DIV/0! | #DIV/0! |  | 399.13 | 4.541 | 0 | 162.29 | 1.394 | 0.00444 | 11.77 | 1.40519 | 0.03 | 0.00018962 | 6.6035e-05 | 0.354 | 0 | #DIV/0! | #DIV/0!
|  |  | 77.031 | 4.347 | 0 | 163.81 | 1.393 | 0.00429 | 10.69 | 1.40382 | 0.029 | 0.00017815 | 6.1982e-05 | 0.366 | 0 | #DIV/0! | #DIV/0! |  | 399.297 | 4.43 | 0 | 162.34 | 1.394 | 0.00444 | 11.87 | 1.40504 | 0.029 | 0.00018489 | 6.4399e-05 | 0.343 | 0 | #DIV/0! | #DIV/0!
|  |  | 77.197 | 4.329 | 0 | 163.81 | 1.393 | 0.00431 | 10.7 | 1.40382 | 0.029 | 0.00017738 | 6.1714e-05 | 0.364 | 0 | #DIV/0! | #DIV/0! |  | 399.464 | 4.464 | 0 | 162.29 | 1.394 | 0.00445 | 11.73 | 1.40514 | 0.03 | 0.00018643 | 6.4916e-05 | 0.35 | 0 | #DIV/0! | #DIV/0!
|  |  | 77.364 | 4.396 | 0 | 163.82 | 1.393 | 0.00432 | 10.85 | 1.40381 | 0.029 | 0.00018011 | 6.2682e-05 | 0.366 | 0 | #DIV/0! | #DIV/0! |  | 399.631 | 4.602 | 0 | 162.33 | 1.394 | 0.00443 | 11.82 | 1.40509 | 0.03 | 0.00019209 | 6.69e-05 | 0.358 | 0 | #DIV/0! | #DIV/0!
|  |  | 77.532 | 4.318 | 0 | 163.83 | 1.393 | 0.00436 | 10.77 | 1.40382 | 0.029 | 0.00017684 | 6.1534e-05 | 0.362 | 0 | #DIV/0! | #DIV/0! |  | 399.798 | 4.454 | 0 | 162.31 | 1.394 | 0.00442 | 11.87 | 1.40519 | 0.029 | 0.00018592 | 6.4764e-05 | 0.345 | 0 | #DIV/0! | #DIV/0!
|  |  | 77.699 | 4.229 | 0 | 163.82 | 1.393 | 0.00432 | 10.71 | 1.40386 | 0.028 | 0.00017325 | 6.028e-05 | 0.356 | 0 | #DIV/0! | #DIV/0! |  | 399.965 | 4.452 | 0 | 162.3 | 1.394 | 0.00448 | 11.8 | 1.40515 | 0.029 | 0.00018585 | 6.4727e-05 | 0.347 | 0 | #DIV/0! | #DIV/0!
|  |  | 77.865 | 4.389 | 0 | 163.83 | 1.393 | 0.00434 | 10.76 | 1.40386 | 0.029 | 0.00017976 | 6.2551e-05 | 0.368 | 0 | #DIV/0! | #DIV/0! |  | 400.132 | 4.533 | 0 | 162.33 | 1.394 | 0.00446 | 11.77 | 1.40512 | 0.03 | 0.00018919 | 6.5887e-05 | 0.354 | 0 | #DIV/0! | #DIV/0!
|  |  | 78.031 | 4.324 | 0 | 163.8 | 1.393 | 0.00429 | 10.76 | 1.40395 | 0.029 | 0.00017714 | 6.1645e-05 | 0.362 | 0 | #DIV/0! | #DIV/0! |  | 400.299 | 4.48 | 0 | 162.3 | 1.394 | 0.00445 | 11.76 | 1.40516 | 0.03 | 0.00018704 | 6.5136e-05 | 0.35 | 0 | #DIV/0! | #DIV/0!
|  |  | 78.198 | 4.351 | 0 | 163.83 | 1.393 | 0.00434 | 10.68 | 1.40384 | 0.029 | 0.00017823 | 6.2006e-05 | 0.367 | 0 | #DIV/0! | #DIV/0! |  | 400.465 | 4.577 | 0 | 162.26 | 1.394 | 0.00439 | 11.65 | 1.40526 | 0.03 | 0.0001912 | 6.6571e-05 | 0.36 | 0 | #DIV/0! | #DIV/0!
|  |  | 78.365 | 4.389 | 0 | 163.84 | 1.393 | 0.00431 | 10.73 | 1.40384 | 0.029 | 0.00017977 | 6.2552e-05 | 0.369 | 0 | #DIV/0! | #DIV/0! |  | 400.632 | 4.515 | 0 | 162.24 | 1.394 | 0.00443 | 11.62 | 1.40527 | 0.03 | 0.00018867 | 6.5683e-05 | 0.356 | 0 | #DIV/0! | #DIV/0!
|  |  | 78.532 | 4.423 | 0 | 163.86 | 1.393 | 0.00435 | 10.78 | 1.40381 | 0.029 | 0.00018108 | 6.3013e-05 | 0.37 | 0 | #DIV/0! | #DIV/0! |  | 400.799 | 4.486 | 0 | 162.3 | 1.394 | 0.00446 | 11.81 | 1.40512 | 0.03 | 0.00018726 | 6.5215e-05 | 0.349 | 0 | #DIV/0! | #DIV/0!
|  |  | 78.698 | 4.479 | 0 | 163.83 | 1.393 | 0.00431 | 10.72 | 1.40393 | 0.03 | 0.00018345 | 6.3838e-05 | 0.376 | 0 | #DIV/0! | #DIV/0! |  | 400.965 | 4.529 | 0 | 162.34 | 1.394 | 0.00445 | 11.87 | 1.40508 | 0.03 | 0.00018896 | 6.5818e-05 | 0.351 | 0 | #DIV/0! | #DIV/0!
|  |  | 78.865 | 4.336 | 0 | 163.87 | 1.393 | 0.00434 | 10.89 | 1.40381 | 0.029 | 0.00017749 | 6.1778e-05 | 0.36 | 0 | #DIV/0! | #DIV/0! |  | 401.132 | 4.44 | 0 | 162.34 | 1.394 | 0.00443 | 11.82 | 1.40506 | 0.029 | 0.00018529 | 6.4533e-05 | 0.345 | 0 | #DIV/0! | #DIV/0!
|  |  | 79.032 | 4.394 | 0 | 163.84 | 1.393 | 0.00429 | 10.78 | 1.40396 | 0.029 | 0.00017993 | 6.2623e-05 | 0.368 | 0 | #DIV/0! | #DIV/0! |  | 401.298 | 4.449 | 0 | 162.31 | 1.394 | 0.00444 | 11.87 | 1.40514 | 0.029 | 0.00018568 | 6.4678e-05 | 0.345 | 0 | #DIV/0! | #DIV/0!
|  |  | 79.199 | 4.355 | 0 | 163.87 | 1.393 | 0.00434 | 10.75 | 1.40389 | 0.029 | 0.00017825 | 6.2032e-05 | 0.365 | 0 | #DIV/0! | #DIV/0! |  | 401.465 | 4.5 | 0 | 162.33 | 1.394 | 0.00447 | 11.86 | 1.40507 | 0.03 | 0.00018778 | 6.5403e-05 | 0.349 | 0 | #DIV/0! | #DIV/0!
|  |  | 79.365 | 4.272 | 0 | 163.89 | 1.393 | 0.0043 | 10.83 | 1.40384 | 0.028 | 0.00017482 | 6.0846e-05 | 0.356 | 0 | #DIV/0! | #DIV/0! |  | 401.632 | 4.611 | 0 | 162.32 | 1.394 | 0.00442 | 11.8 | 1.40514 | 0.031 | 0.00019246 | 6.7028e-05 | 0.359 | 0 | #DIV/0! | #DIV/0!
|  |  | 79.532 | 4.414 | 0 | 163.89 | 1.393 | 0.00431 | 10.68 | 1.40384 | 0.029 | 0.00018067 | 6.2865e-05 | 0.372 | 0 | #DIV/0! | #DIV/0! |  | 401.799 | 4.379 | 0 | 162.31 | 1.394 | 0.00443 | 11.78 | 1.40512 | 0.029 | 0.0001828 | 6.3659e-05 | 0.342 | 0 | #DIV/0! | #DIV/0!
|  |  | 79.698 | 4.262 | 0 | 163.89 | 1.393 | 0.00433 | 10.85 | 1.40381 | 0.028 | 0.00017441 | 6.0702e-05 | 0.355 | 0 | #DIV/0! | #DIV/0! |  | 401.966 | 4.521 | 0 | 162.31 | 1.394 | 0.00443 | 11.77 | 1.40519 | 0.03 | 0.00018871 | 6.5721e-05 | 0.353 | 0 | #DIV/0! | #DIV/0!
|  |  | 79.865 | 4.405 | 0 | 163.87 | 1.393 | 0.00432 | 10.82 | 1.4039 | 0.029 | 0.00018031 | 6.2758e-05 | 0.368 | 0 | #DIV/0! | #DIV/0! |  | 402.133 | 4.581 | 0 | 162.3 | 1.394 | 0.00442 | 11.8 | 1.40524 | 0.03 | 0.00019121 | 6.6602e-05 | 0.357 | 0 | #DIV/0! | #DIV/0!
|  |  | 80.032 | 4.337 | 0 | 163.87 | 1.393 | 0.00431 | 10.66 | 1.40388 | 0.029 | 0.00017756 | 6.1778e-05 | 0.366 | 0 | #DIV/0! | #DIV/0! |  | 402.299 | 4.401 | 0 | 162.29 | 1.394 | 0.00443 | 11.78 | 1.40521 | 0.029 | 0.00018372 | 6.3984e-05 | 0.343 | 0 | #DIV/0! | #DIV/0!
|  |  | 80.199 | 4.301 | 0 | 163.88 | 1.393 | 0.00432 | 10.8 | 1.40387 | 0.029 | 0.00017604 | 6.1266e-05 | 0.359 | 0 | #DIV/0! | #DIV/0! |  | 402.466 | 4.525 | 0 | 162.31 | 1.394 | 0.00447 | 11.78 | 1.40522 | 0.03 | 0.00018881 | 6.5761e-05 | 0.353 | 0 | #DIV/0! | #DIV/0!
|  |  | 80.365 | 4.516 | 0 | 163.93 | 1.393 | 0.00434 | 10.75 | 1.40379 | 0.03 | 0.00018472 | 6.428e-05 | 0.379 | 0 | #DIV/0! | #DIV/0! |  | 402.633 | 4.489 | 0 | 162.3 | 1.394 | 0.00442 | 11.63 | 1.40519 | 0.03 | 0.00018742 | 6.5254e-05 | 0.354 | 0 | #DIV/0! | #DIV/0!
|  |  | 80.532 | 4.435 | 0 | 163.92 | 1.393 | 0.00433 | 10.97 | 1.40383 | 0.03 | 0.00018138 | 6.3146e-05 | 0.366 | 0 | #DIV/0! | #DIV/0! |  | 402.8 | 4.55 | 0 | 162.25 | 1.394 | 0.00444 | 11.57 | 1.40532 | 0.03 | 0.00019005 | 6.6162e-05 | 0.36 | 0 | #DIV/0! | #DIV/0!
|  |  | 80.699 | 4.397 | 0 | 163.94 | 1.393 | 0.00436 | 10.84 | 1.40372 | 0.029 | 0.00017986 | 6.2597e-05 | 0.366 | 0 | #DIV/0! | #DIV/0! |  | 402.966 | 4.428 | 0 | 162.3 | 1.394 | 0.00445 | 11.77 | 1.40521 | 0.029 | 0.00018482 | 6.4368e-05 | 0.346 | 0 | #DIV/0! | #DIV/0!
|  |  | 80.865 | 4.352 | 0 | 163.94 | 1.393 | 0.00435 | 10.87 | 1.40373 | 0.029 | 0.00017799 | 6.1948e-05 | 0.362 | 0 | #DIV/0! | #DIV/0! |  | 403.133 | 4.457 | 0 | 162.31 | 1.394 | 0.00445 | 11.79 | 1.40519 | 0.029 | 0.00018602 | 6.4789e-05 | 0.347 | 0 | #DIV/0! | #DIV/0!
|  |  | 81.032 | 4.417 | 0 | 163.91 | 1.393 | 0.00436 | 10.85 | 1.40383 | 0.029 | 0.0001807 | 6.2893e-05 | 0.368 | 0 | #DIV/0! | #DIV/0! |  | 403.3 | 4.445 | 0 | 162.3 | 1.394 | 0.00443 | 11.78 | 1.40523 | 0.029 | 0.00018553 | 6.4618e-05 | 0.347 | 0 | #DIV/0! | #DIV/0!
|  |  | 81.199 | 4.332 | 0 | 163.91 | 1.393 | 0.00433 | 10.73 | 1.40389 | 0.029 | 0.00017724 | 6.1679e-05 | 0.364 | 0 | #DIV/0! | #DIV/0! |  | 403.466 | 4.543 | 0 | 162.34 | 1.394 | 0.00449 | 11.78 | 1.40508 | 0.03 | 0.00018957 | 6.6019e-05 | 0.354 | 0 | #DIV/0! | #DIV/0!
|  |  | 81.366 | 4.511 | 0 | 163.95 | 1.393 | 0.00437 | 10.85 | 1.40383 | 0.03 | 0.00018443 | 6.4195e-05 | 0.375 | 0 | #DIV/0! | #DIV/0! |  | 403.633 | 4.46 | 0 | 162.32 | 1.394 | 0.00443 | 11.9 | 1.4052 | 0.029 | 0.0001861 | 6.4833e-05 | 0.345 | 0 | #DIV/0! | #DIV/0!
|  |  | 81.532 | 4.413 | 0 | 163.96 | 1.393 | 0.00435 | 10.76 | 1.4038 | 0.029 | 0.00018039 | 6.2779e-05 | 0.37 | 0 | #DIV/0! | #DIV/0! |  | 403.799 | 4.57 | 0 | 162.33 | 1.394 | 0.00447 | 11.75 | 1.40519 | 0.03 | 0.00019069 | 6.6411e-05 | 0.357 | 0 | #DIV/0! | #DIV/0!
|  |  | 81.699 | 4.369 | 0 | 163.95 | 1.393 | 0.00433 | 10.88 | 1.40383 | 0.029 | 0.00017859 | 6.2169e-05 | 0.363 | 0 | #DIV/0! | #DIV/0! |  | 403.967 | 4.511 | 0 | 162.37 | 1.394 | 0.00443 | 11.89 | 1.40512 | 0.03 | 0.00018811 | 6.5535e-05 | 0.349 | 0 | #DIV/0! | #DIV/0!
|  |  | 81.866 | 4.375 | 0 | 163.94 | 1.393 | 0.00433 | 10.77 | 1.40386 | 0.029 | 0.0001789 | 6.2264e-05 | 0.366 | 0 | #DIV/0! | #DIV/0! |  | 404.133 | 4.498 | 0 | 162.25 | 1.394 | 0.00448 | 11.53 | 1.40535 | 0.03 | 0.00018787 | 6.5404e-05 | 0.357 | 0 | #DIV/0! | #DIV/0!
|  |  | 82.032 | 4.417 | 0 | 163.96 | 1.393 | 0.00433 | 10.8 | 1.40376 | 0.029 | 0.00018059 | 6.285e-05 | 0.369 | 0 | #DIV/0! | #DIV/0! |  | 404.299 | 4.419 | 0 | 162.24 | 1.394 | 0.00442 | 11.54 | 1.40538 | 0.029 | 0.00018461 | 6.427e-05 | 0.35 | 0 | #DIV/0! | #DIV/0!
|  |  | 82.199 | 4.227 | 0 | 163.94 | 1.393 | 0.00432 | 10.77 | 1.40384 | 0.028 | 0.00017287 | 6.0164e-05 | 0.354 | 0 | #DIV/0! | #DIV/0! |  | 404.466 | 4.475 | 0 | 162.27 | 1.394 | 0.00439 | 11.67 | 1.4053 | 0.03 | 0.00018688 | 6.5075e-05 | 0.352 | 0 | #DIV/0! | #DIV/0!
|  |  | 82.366 | 4.398 | 0 | 163.96 | 1.393 | 0.00434 | 10.81 | 1.40379 | 0.029 | 0.00017979 | 6.2574e-05 | 0.367 | 0 | #DIV/0! | #DIV/0! |  | 404.633 | 4.385 | 0 | 162.32 | 1.394 | 0.00441 | 11.8 | 1.40517 | 0.029 | 0.00018299 | 6.3735e-05 | 0.341 | 0 | #DIV/0! | #DIV/0!
|  |  | 82.532 | 4.426 | 0 | 163.97 | 1.393 | 0.00433 | 10.85 | 1.40381 | 0.03 | 0.00018091 | 6.2971e-05 | 0.368 | 0 | #DIV/0! | #DIV/0! |  | 404.799 | 4.467 | 0 | 162.27 | 1.394 | 0.00442 | 11.63 | 1.40538 | 0.03 | 0.00018651 | 6.4947e-05 | 0.352 | 0 | #DIV/0! | #DIV/0!
|  |  | 82.699 | 4.413 | 0 | 163.97 | 1.393 | 0.00434 | 10.87 | 1.40386 | 0.029 | 0.00018034 | 6.2778e-05 | 0.367 | 0 | #DIV/0! | #DIV/0! |  | 404.966 | 4.453 | 0 | 162.32 | 1.394 | 0.00446 | 11.75 | 1.40522 | 0.029 | 0.00018581 | 6.4712e-05 | 0.348 | 0 | #DIV/0! | #DIV/0!
|  |  | 82.865 | 4.342 | 0 | 163.95 | 1.393 | 0.00431 | 10.9 | 1.40395 | 0.029 | 0.00017749 | 6.1795e-05 | 0.36 | 0 | #DIV/0! | #DIV/0! |  | 405.133 | 4.433 | 0 | 162.34 | 1.394 | 0.00444 | 11.84 | 1.40514 | 0.029 | 0.00018495 | 6.4423e-05 | 0.344 | 0 | #DIV/0! | #DIV/0!
|  |  | 83.032 | 4.334 | 0 | 163.97 | 1.393 | 0.00435 | 10.68 | 1.40388 | 0.029 | 0.00017717 | 6.1652e-05 | 0.365 | 0 | #DIV/0! | #DIV/0! |  | 405.3 | 4.447 | 0 | 162.33 | 1.394 | 0.00442 | 11.83 | 1.40519 | 0.029 | 0.00018556 | 6.4638e-05 | 0.346 | 0 | #DIV/0! | #DIV/0!
|  |  | 83.199 | 4.329 | 0 | 164 | 1.393 | 0.00431 | 10.89 | 1.40381 | 0.029 | 0.00017686 | 6.1568e-05 | 0.359 | 0 | #DIV/0! | #DIV/0! |  | 405.466 | 4.621 | 0 | 162.35 | 1.394 | 0.00442 | 11.78 | 1.40519 | 0.031 | 0.00019276 | 6.7138e-05 | 0.36 | 0 | #DIV/0! | #DIV/0!
|  |  | 83.366 | 4.4 | 0 | 163.99 | 1.393 | 0.00428 | 10.79 | 1.40383 | 0.029 | 0.00017984 | 6.2595e-05 | 0.368 | 0 | #DIV/0! | #DIV/0! |  | 405.633 | 4.566 | 0 | 162.32 | 1.394 | 0.00443 | 11.84 | 1.40527 | 0.03 | 0.00019052 | 6.6371e-05 | 0.355 | 0 | #DIV/0! | #DIV/0!
|  |  | 83.533 | 4.302 | 0 | 164 | 1.393 | 0.00435 | 10.91 | 1.40376 | 0.029 | 0.00017575 | 6.118e-05 | 0.357 | 0 | #DIV/0! | #DIV/0! |  | 405.8 | 4.569 | 0 | 162.32 | 1.394 | 0.00447 | 11.73 | 1.4052 | 0.03 | 0.00019067 | 6.6402e-05 | 0.358 | 0 | #DIV/0! | #DIV/0!
|  |  | 83.7 | 4.325 | 0 | 163.98 | 1.393 | 0.00431 | 10.81 | 1.40384 | 0.029 | 0.00017675 | 6.1521e-05 | 0.361 | 0 | #DIV/0! | #DIV/0! |  | 405.967 | 4.485 | 0 | 162.3 | 1.394 | 0.00446 | 11.72 | 1.40526 | 0.03 | 0.00018719 | 6.5188e-05 | 0.351 | 0 | #DIV/0! | #DIV/0!
|  |  | 83.867 | 4.328 | 0 | 163.98 | 1.393 | 0.00433 | 10.76 | 1.40387 | 0.029 | 0.00017687 | 6.1558e-05 | 0.363 | 0 | #DIV/0! | #DIV/0! |  | 406.133 | 4.509 | 0 | 162.28 | 1.394 | 0.00444 | 11.71 | 1.40524 | 0.03 | 0.00018826 | 6.5557e-05 | 0.353 | 0 | #DIV/0! | #DIV/0!
|  |  | 84.034 | 4.416 | 0 | 163.97 | 1.393 | 0.00429 | 10.81 | 1.40394 | 0.029 | 0.00018045 | 6.2817e-05 | 0.368 | 0 | #DIV/0! | #DIV/0! |  | 406.3 | 4.468 | 0 | 162.3 | 1.394 | 0.00444 | 11.76 | 1.40525 | 0.03 | 0.0001865 | 6.4956e-05 | 0.349 | 0 | #DIV/0! | #DIV/0!
|  |  | 84.2 | 4.452 | 0 | 163.95 | 1.393 | 0.00431 | 10.71 | 1.40395 | 0.03 | 0.000182 | 6.3343e-05 | 0.375 | 0 | #DIV/0! | #DIV/0! |  | 406.467 | 4.566 | 0 | 162.35 | 1.394 | 0.00447 | 11.87 | 1.40516 | 0.03 | 0.00019043 | 6.634e-05 | 0.354 | 0 | #DIV/0! | #DIV/0!
|  |  | 84.367 | 4.472 | 0 | 163.93 | 1.393 | 0.00431 | 10.69 | 1.40405 | 0.03 | 0.00018281 | 6.3627e-05 | 0.377 | 0 | #DIV/0! | #DIV/0! |  | 406.633 | 4.558 | 0 | 162.34 | 1.394 | 0.00445 | 11.81 | 1.40518 | 0.03 | 0.00019015 | 6.6232e-05 | 0.355 | 0 | #DIV/0! | #DIV/0!
|  |  | 84.534 | 4.445 | 0 | 163.97 | 1.393 | 0.00433 | 10.66 | 1.40393 | 0.03 | 0.00018165 | 6.3214e-05 | 0.375 | 0 | #DIV/0! | #DIV/0! |  | 406.8 | 4.581 | 0 | 162.36 | 1.394 | 0.00448 | 11.81 | 1.40514 | 0.03 | 0.00019105 | 6.6545e-05 | 0.357 | 0 | #DIV/0! | #DIV/0!
|  |  | 84.7 | 4.4 | 0 | 164.01 | 1.393 | 0.00433 | 10.77 | 1.40386 | 0.029 | 0.00017971 | 6.2551e-05 | 0.368 | 0 | #DIV/0! | #DIV/0! |  | 406.967 | 4.472 | 0 | 162.33 | 1.394 | 0.00441 | 11.68 | 1.40519 | 0.03 | 0.00018664 | 6.4993e-05 | 0.351 | 0 | #DIV/0! | #DIV/0!
|  |  | 84.867 | 4.398 | 0 | 164.04 | 1.393 | 0.00432 | 10.74 | 1.40381 | 0.029 | 0.00017962 | 6.2515e-05 | 0.369 | 0 | #DIV/0! | #DIV/0! |  | 407.133 | 4.654 | 0 | 162.3 | 1.394 | 0.00442 | 11.77 | 1.40536 | 0.031 | 0.00019421 | 6.7651e-05 | 0.363 | 0 | #DIV/0! | #DIV/0!
|  |  | 85.034 | 4.329 | 0 | 164.04 | 1.393 | 0.0043 | 10.78 | 1.40375 | 0.029 | 0.00017682 | 6.1541e-05 | 0.362 | 0 | #DIV/0! | #DIV/0! |  | 407.3 | 4.497 | 0 | 162.31 | 1.394 | 0.00446 | 11.75 | 1.4053 | 0.03 | 0.00018763 | 6.5353e-05 | 0.351 | 0 | #DIV/0! | #DIV/0!
|  |  | 85.2 | 4.423 | 0 | 164.03 | 1.393 | 0.00429 | 10.72 | 1.40385 | 0.03 | 0.00018062 | 6.2863e-05 | 0.372 | 0 | #DIV/0! | #DIV/0! |  | 407.466 | 4.454 | 0 | 162.3 | 1.394 | 0.00443 | 11.69 | 1.40533 | 0.029 | 0.00018589 | 6.474e-05 | 0.349 | 0 | #DIV/0! | #DIV/0!
|  |  | 85.367 | 4.386 | 0 | 164.04 | 1.393 | 0.00428 | 10.8 | 1.40382 | 0.029 | 0.00017912 | 6.2349e-05 | 0.366 | 0 | #DIV/0! | #DIV/0! |  | 407.634 | 4.548 | 0 | 162.32 | 1.394 | 0.00441 | 11.79 | 1.40526 | 0.03 | 0.00018977 | 6.6102e-05 | 0.354 | 0 | #DIV/0! | #DIV/0!
|  |  | 85.534 | 4.3 | 0 | 164.05 | 1.393 | 0.00433 | 10.85 | 1.40384 | 0.029 | 0.00017551 | 6.1102e-05 | 0.358 | 0 | #DIV/0! | #DIV/0! |  | 407.801 | 4.465 | 0 | 162.32 | 1.394 | 0.0044 | 11.71 | 1.40526 | 0.03 | 0.00018631 | 6.4885e-05 | 0.35 | 0 | #DIV/0! | #DIV/0!
|  |  | 85.701 | 4.4 | 0 | 164.05 | 1.393 | 0.00435 | 10.81 | 1.40385 | 0.029 | 0.00017962 | 6.2526e-05 | 0.367 | 0 | #DIV/0! | #DIV/0! |  | 407.967 | 4.474 | 0 | 162.34 | 1.394 | 0.00444 | 11.74 | 1.40527 | 0.03 | 0.00018659 | 6.4991e-05 | 0.35 | 0 | #DIV/0! | #DIV/0!
|  |  | 85.868 | 4.35 | 0 | 164.08 | 1.393 | 0.00432 | 10.93 | 1.40372 | 0.029 | 0.00017753 | 6.1809e-05 | 0.36 | 0 | #DIV/0! | #DIV/0! |  | 408.133 | 4.494 | 0 | 162.35 | 1.394 | 0.00444 | 11.75 | 1.40514 | 0.03 | 0.00018746 | 6.5288e-05 | 0.351 | 0 | #DIV/0! | #DIV/0!
|  |  | 86.035 | 4.337 | 0 | 164.05 | 1.393 | 0.00432 | 10.83 | 1.40383 | 0.029 | 0.00017705 | 6.1635e-05 | 0.361 | 0 | #DIV/0! | #DIV/0! |  | 408.3 | 4.468 | 0 | 162.35 | 1.394 | 0.00444 | 11.8 | 1.40518 | 0.03 | 0.00018639 | 6.4923e-05 | 0.348 | 0 | #DIV/0! | #DIV/0!
|  |  | 86.201 | 4.443 | 0 | 164.07 | 1.393 | 0.00432 | 10.89 | 1.4038 | 0.03 | 0.00018136 | 6.3141e-05 | 0.369 | 0 | #DIV/0! | #DIV/0! |  | 408.467 | 4.503 | 0 | 162.33 | 1.394 | 0.00446 | 11.76 | 1.40521 | 0.03 | 0.00018789 | 6.5438e-05 | 0.352 | 0 | #DIV/0! | #DIV/0!
|  |  | 86.368 | 4.392 | 0 | 164.08 | 1.393 | 0.00433 | 10.81 | 1.40375 | 0.029 | 0.00017927 | 6.24e-05 | 0.367 | 0 | #DIV/0! | #DIV/0! |  | 408.633 | 4.484 | 0 | 162.3 | 1.394 | 0.00444 | 11.57 | 1.40532 | 0.03 | 0.00018715 | 6.5162e-05 | 0.355 | 0 | #DIV/0! | #DIV/0!
|  |  | 86.535 | 4.358 | 0 | 164.05 | 1.393 | 0.00432 | 10.95 | 1.40384 | 0.029 | 0.00017789 | 6.1942e-05 | 0.36 | 0 | #DIV/0! | #DIV/0! |  | 408.8 | 4.493 | 0 | 162.28 | 1.394 | 0.00445 | 11.64 | 1.40535 | 0.03 | 0.00018755 | 6.531e-05 | 0.354 | 0 | #DIV/0! | #DIV/0!
|  |  | 86.702 | 4.337 | 0 | 164.03 | 1.393 | 0.00433 | 10.92 | 1.40389 | 0.029 | 0.00017707 | 6.1654e-05 | 0.359 | 0 | #DIV/0! | #DIV/0! |  | 408.967 | 4.414 | 0 | 162.34 | 1.394 | 0.00443 | 11.73 | 1.4052 | 0.029 | 0.00018417 | 6.414e-05 | 0.345 | 0 | #DIV/0! | #DIV/0!
|  |  | 86.869 | 4.378 | 0 | 164.04 | 1.393 | 0.00429 | 10.83 | 1.40382 | 0.029 | 0.00017877 | 6.2233e-05 | 0.365 | 0 | #DIV/0! | #DIV/0! |  | 409.134 | 4.464 | 0 | 162.3 | 1.394 | 0.00443 | 11.62 | 1.40531 | 0.03 | 0.00018632 | 6.4878e-05 | 0.352 | 0 | #DIV/0! | #DIV/0!
|  |  | 87.036 | 4.417 | 0 | 164.03 | 1.393 | 0.00431 | 10.81 | 1.40382 | 0.029 | 0.00018038 | 6.279e-05 | 0.369 | 0 | #DIV/0! | #DIV/0! |  | 409.3 | 4.423 | 0 | 162.35 | 1.394 | 0.00443 | 11.82 | 1.40523 | 0.029 | 0.00018448 | 6.4265e-05 | 0.344 | 0 | #DIV/0! | #DIV/0!
|  |  | 87.202 | 4.385 | 0 | 164.06 | 1.393 | 0.00433 | 10.94 | 1.40375 | 0.029 | 0.00017902 | 6.2329e-05 | 0.363 | 0 | #DIV/0! | #DIV/0! |  | 409.467 | 4.461 | 0 | 162.35 | 1.394 | 0.00444 | 11.87 | 1.40523 | 0.03 | 0.00018605 | 6.4819e-05 | 0.346 | 0 | #DIV/0! | #DIV/0!
|  |  | 87.369 | 4.413 | 0 | 164.06 | 1.393 | 0.00434 | 10.93 | 1.40378 | 0.029 | 0.00018013 | 6.2715e-05 | 0.365 | 0 | #DIV/0! | #DIV/0! |  | 409.634 | 4.452 | 0 | 162.36 | 1.394 | 0.00444 | 11.81 | 1.40515 | 0.029 | 0.00018568 | 6.4676e-05 | 0.346 | 0 | #DIV/0! | #DIV/0!
|  |  | 87.536 | 4.316 | 0 | 164.09 | 1.393 | 0.00431 | 10.92 | 1.4037 | 0.029 | 0.00017617 | 6.1331e-05 | 0.357 | 0 | #DIV/0! | #DIV/0! |  | 409.8 | 4.47 | 0 | 162.36 | 1.394 | 0.00443 | 11.86 | 1.40525 | 0.03 | 0.00018637 | 6.4932e-05 | 0.347 | 0 | #DIV/0! | #DIV/0!
|  |  | 87.703 | 4.292 | 0 | 164.04 | 1.393 | 0.00432 | 10.76 | 1.40385 | 0.029 | 0.00017525 | 6.0998e-05 | 0.36 | 0 | #DIV/0! | #DIV/0! |  | 409.967 | 4.608 | 0 | 162.37 | 1.394 | 0.00446 | 11.87 | 1.40522 | 0.03 | 0.00019212 | 6.6935e-05 | 0.357 | 0 | #DIV/0! | #DIV/0!
|  |  | 87.869 | 4.263 | 0 | 164.07 | 1.393 | 0.00431 | 10.95 | 1.4038 | 0.028 | 0.00017399 | 6.0582e-05 | 0.352 | 0 | #DIV/0! | #DIV/0! |  | 410.134 | 4.528 | 0 | 162.39 | 1.394 | 0.00445 | 11.83 | 1.40509 | 0.03 | 0.0001888 | 6.5765e-05 | 0.352 | 0 | #DIV/0! | #DIV/0!
|  |  | 88.036 | 4.518 | 0 | 164.06 | 1.393 | 0.00434 | 10.91 | 1.40388 | 0.03 | 0.00018438 | 6.42e-05 | 0.374 | 0 | #DIV/0! | #DIV/0! |  | 410.3 | 4.526 | 0 | 162.33 | 1.394 | 0.00445 | 11.71 | 1.40524 | 0.03 | 0.00018883 | 6.5762e-05 | 0.355 | 0 | #DIV/0! | #DIV/0!
|  |  | 88.202 | 4.374 | 0 | 164.06 | 1.393 | 0.00432 | 10.8 | 1.40385 | 0.029 | 0.00017854 | 6.2152e-05 | 0.365 | 0 | #DIV/0! | #DIV/0! |  | 410.467 | 4.472 | 0 | 162.37 | 1.394 | 0.00443 | 11.81 | 1.40517 | 0.03 | 0.00018647 | 6.4954e-05 | 0.348 | 0 | #DIV/0! | #DIV/0!
|  |  | 88.369 | 4.28 | 0 | 164.08 | 1.393 | 0.00431 | 10.85 | 1.40381 | 0.029 | 0.00017466 | 6.0805e-05 | 0.356 | 0 | #DIV/0! | #DIV/0! |  | 410.633 | 4.497 | 0 | 162.38 | 1.394 | 0.00444 | 11.83 | 1.4052 | 0.03 | 0.0001875 | 6.532e-05 | 0.35 | 0 | #DIV/0! | #DIV/0!
|  |  | 88.536 | 4.358 | 0 | 164.08 | 1.393 | 0.00434 | 10.89 | 1.40382 | 0.029 | 0.00017782 | 6.1909e-05 | 0.362 | 0 | #DIV/0! | #DIV/0! |  | 410.801 | 4.581 | 0 | 162.37 | 1.394 | 0.00446 | 11.92 | 1.40525 | 0.03 | 0.00019099 | 6.6551e-05 | 0.354 | 0 | #DIV/0! | #DIV/0!
|  |  | 88.702 | 4.511 | 0 | 164.08 | 1.393 | 0.00437 | 10.78 | 1.40386 | 0.03 | 0.00018403 | 6.4061e-05 | 0.377 | 0 | #DIV/0! | #DIV/0! |  | 410.967 | 4.458 | 0 | 162.34 | 1.394 | 0.00443 | 11.68 | 1.40524 | 0.029 | 0.00018597 | 6.4767e-05 | 0.35 | 0 | #DIV/0! | #DIV/0!
|  |  | 88.869 | 4.393 | 0 | 164.1 | 1.393 | 0.00429 | 10.73 | 1.40379 | 0.029 | 0.00017924 | 6.2387e-05 | 0.369 | 0 | #DIV/0! | #DIV/0! |  | 411.133 | 4.564 | 0 | 162.36 | 1.394 | 0.00446 | 11.76 | 1.40522 | 0.03 | 0.0001903 | 6.6285e-05 | 0.356 | 0 | #DIV/0! | #DIV/0!
|  |  | 89.036 | 4.364 | 0 | 164.07 | 1.393 | 0.00432 | 10.89 | 1.40393 | 0.029 | 0.00017803 | 6.199e-05 | 0.362 | 0 | #DIV/0! | #DIV/0! |  | 411.3 | 4.57 | 0 | 162.37 | 1.394 | 0.00447 | 11.81 | 1.40523 | 0.03 | 0.00019054 | 6.6377e-05 | 0.356 | 0 | #DIV/0! | #DIV/0!
|  |  | 89.202 | 4.334 | 0 | 164.11 | 1.393 | 0.00434 | 10.8 | 1.40377 | 0.029 | 0.00017679 | 6.154e-05 | 0.362 | 0 | #DIV/0! | #DIV/0! |  | 411.467 | 4.511 | 0 | 162.34 | 1.394 | 0.00447 | 11.8 | 1.4053 | 0.03 | 0.00018813 | 6.5537e-05 | 0.351 | 0 | #DIV/0! | #DIV/0!
|  |  | 89.37 | 4.396 | 0 | 164.06 | 1.393 | 0.0043 | 10.67 | 1.40398 | 0.029 | 0.00017942 | 6.2451e-05 | 0.371 | 0 | #DIV/0! | #DIV/0! |  | 411.634 | 4.511 | 0 | 162.32 | 1.394 | 0.00445 | 11.78 | 1.40535 | 0.03 | 0.00018818 | 6.5555e-05 | 0.352 | 0 | #DIV/0! | #DIV/0!
|  |  | 89.537 | 4.341 | 0 | 164.08 | 1.393 | 0.00431 | 10.76 | 1.40392 | 0.029 | 0.00017712 | 6.166e-05 | 0.364 | 0 | #DIV/0! | #DIV/0! |  | 411.8 | 4.5 | 0 | 162.33 | 1.394 | 0.00446 | 11.65 | 1.40535 | 0.03 | 0.00018771 | 6.5373e-05 | 0.354 | 0 | #DIV/0! | #DIV/0!
|  |  | 89.704 | 4.389 | 0 | 164.11 | 1.393 | 0.00431 | 10.78 | 1.40388 | 0.029 | 0.00017903 | 6.2325e-05 | 0.367 | 0 | #DIV/0! | #DIV/0! |  | 411.967 | 4.458 | 0 | 162.33 | 1.394 | 0.00444 | 11.75 | 1.4053 | 0.029 | 0.00018594 | 6.4767e-05 | 0.348 | 0 | #DIV/0! | #DIV/0!
|  |  | 89.87 | 4.375 | 0 | 164.1 | 1.393 | 0.00432 | 10.92 | 1.40394 | 0.029 | 0.00017841 | 6.213e-05 | 0.362 | 0 | #DIV/0! | #DIV/0! |  | 412.134 | 4.551 | 0 | 162.34 | 1.394 | 0.00444 | 11.68 | 1.4053 | 0.03 | 0.00018984 | 6.6117e-05 | 0.357 | 0 | #DIV/0! | #DIV/0!
|  |  | 90.037 | 4.379 | 0 | 164.1 | 1.393 | 0.0043 | 10.92 | 1.40395 | 0.029 | 0.00017857 | 6.2186e-05 | 0.362 | 0 | #DIV/0! | #DIV/0! |  | 412.3 | 4.568 | 0 | 162.39 | 1.394 | 0.00444 | 11.85 | 1.40517 | 0.03 | 0.00019042 | 6.6339e-05 | 0.355 | 0 | #DIV/0! | #DIV/0!
|  |  | 90.204 | 4.347 | 0 | 164.16 | 1.393 | 0.00433 | 10.87 | 1.40378 | 0.029 | 0.00017719 | 6.1691e-05 | 0.361 | 0 | #DIV/0! | #DIV/0! |  | 412.467 | 4.557 | 0 | 162.42 | 1.394 | 0.00444 | 11.8 | 1.4051 | 0.03 | 0.00018993 | 6.6159e-05 | 0.355 | 0 | #DIV/0! | #DIV/0!
|  |  | 90.372 | 4.426 | 0 | 164.18 | 1.393 | 0.00434 | 10.89 | 1.40374 | 0.03 | 0.00018035 | 6.2793e-05 | 0.367 | 0 | #DIV/0! | #DIV/0! |  | 412.634 | 4.55 | 0 | 162.39 | 1.394 | 0.00443 | 11.79 | 1.40519 | 0.03 | 0.00018967 | 6.6071e-05 | 0.354 | 0 | #DIV/0! | #DIV/0!
|  |  | 90.539 | 4.304 | 0 | 164.15 | 1.393 | 0.0043 | 10.81 | 1.40385 | 0.029 | 0.00017544 | 6.1082e-05 | 0.359 | 0 | #DIV/0! | #DIV/0! |  | 412.8 | 4.551 | 0 | 162.4 | 1.394 | 0.00445 | 11.79 | 1.40515 | 0.03 | 0.0001897 | 6.6078e-05 | 0.355 | 0 | #DIV/0! | #DIV/0!
|  |  | 90.705 | 4.37 | 0 | 164.18 | 1.393 | 0.00432 | 10.93 | 1.40372 | 0.029 | 0.00017805 | 6.1997e-05 | 0.361 | 0 | #DIV/0! | #DIV/0! |  | 412.967 | 4.603 | 0 | 162.36 | 1.394 | 0.00447 | 11.71 | 1.40526 | 0.03 | 0.00019194 | 6.6853e-05 | 0.361 | 0 | #DIV/0! | #DIV/0!
|  |  | 90.872 | 4.421 | 0 | 164.16 | 1.393 | 0.00433 | 10.85 | 1.40383 | 0.03 | 0.00018018 | 6.2733e-05 | 0.368 | 0 | #DIV/0! | #DIV/0! |  | 413.134 | 4.552 | 0 | 162.36 | 1.394 | 0.00446 | 11.81 | 1.40527 | 0.03 | 0.00018978 | 6.6113e-05 | 0.354 | 0 | #DIV/0! | #DIV/0!
|  |  | 91.038 | 4.401 | 0 | 164.17 | 1.393 | 0.00432 | 10.81 | 1.40381 | 0.029 | 0.00017935 | 6.244e-05 | 0.367 | 0 | #DIV/0! | #DIV/0! |  | 413.301 | 4.414 | 0 | 162.37 | 1.394 | 0.00445 | 11.85 | 1.40524 | 0.029 | 0.00018403 | 6.4117e-05 | 0.343 | 0 | #DIV/0! | #DIV/0!
|  |  | 91.205 | 4.447 | 0 | 164.18 | 1.393 | 0.00433 | 10.82 | 1.40379 | 0.03 | 0.00018119 | 6.3081e-05 | 0.371 | 0 | #DIV/0! | #DIV/0! |  | 413.468 | 4.48 | 0 | 162.32 | 1.394 | 0.00447 | 11.69 | 1.40535 | 0.03 | 0.00018686 | 6.5082e-05 | 0.351 | 0 | #DIV/0! | #DIV/0!
|  |  | 91.372 | 4.259 | 0 | 164.14 | 1.393 | 0.00433 | 10.8 | 1.40389 | 0.028 | 0.00017362 | 6.0446e-05 | 0.356 | 0 | #DIV/0! | #DIV/0! |  | 413.634 | 4.417 | 0 | 162.37 | 1.394 | 0.00445 | 11.72 | 1.40526 | 0.029 | 0.00018415 | 6.4143e-05 | 0.346 | 0 | #DIV/0! | #DIV/0!
|  |  | 91.538 | 4.326 | 0 | 164.15 | 1.393 | 0.0043 | 10.87 | 1.40384 | 0.029 | 0.00017633 | 6.1397e-05 | 0.359 | 0 | #DIV/0! | #DIV/0! |  | 413.801 | 4.516 | 0 | 162.32 | 1.394 | 0.00447 | 11.65 | 1.40534 | 0.03 | 0.00018838 | 6.5604e-05 | 0.355 | 0 | #DIV/0! | #DIV/0!
|  |  | 91.705 | 4.43 | 0 | 164.12 | 1.393 | 0.00431 | 10.79 | 1.40391 | 0.03 | 0.00018064 | 6.2889e-05 | 0.37 | 0 | #DIV/0! | #DIV/0! |  | 413.967 | 4.57 | 0 | 162.38 | 1.394 | 0.00443 | 11.8 | 1.40524 | 0.03 | 0.00019054 | 6.638e-05 | 0.356 | 0 | #DIV/0! | #DIV/0!
|  |  | 91.872 | 4.391 | 0 | 164.14 | 1.393 | 0.00432 | 10.91 | 1.40391 | 0.029 | 0.00017898 | 6.2326e-05 | 0.364 | 0 | #DIV/0! | #DIV/0! |  | 414.135 | 4.529 | 0 | 162.37 | 1.394 | 0.00448 | 11.74 | 1.40526 | 0.03 | 0.00018883 | 6.5773e-05 | 0.354 | 0 | #DIV/0! | #DIV/0!
|  |  | 92.038 | 4.318 | 0 | 164.16 | 1.393 | 0.00434 | 10.86 | 1.40387 | 0.029 | 0.00017594 | 6.126e-05 | 0.359 | 0 | #DIV/0! | #DIV/0! |  | 414.301 | 4.452 | 0 | 162.39 | 1.394 | 0.00446 | 11.81 | 1.40519 | 0.029 | 0.00018557 | 6.4647e-05 | 0.347 | 0 | #DIV/0! | #DIV/0!
|  |  | 92.205 | 4.365 | 0 | 164.14 | 1.393 | 0.00434 | 10.75 | 1.40392 | 0.029 | 0.00017792 | 6.1939e-05 | 0.366 | 0 | #DIV/0! | #DIV/0! |  | 414.468 | 4.539 | 0 | 162.4 | 1.394 | 0.00447 | 11.91 | 1.40521 | 0.03 | 0.00018914 | 6.5907e-05 | 0.351 | 0 | #DIV/0! | #DIV/0!
|  |  | 92.372 | 4.341 | 0 | 164.2 | 1.393 | 0.00435 | 10.87 | 1.40374 | 0.029 | 0.00017683 | 6.1568e-05 | 0.361 | 0 | #DIV/0! | #DIV/0! |  | 414.634 | 4.48 | 0 | 162.41 | 1.394 | 0.00444 | 11.85 | 1.40518 | 0.03 | 0.00018667 | 6.5039e-05 | 0.348 | 0 | #DIV/0! | #DIV/0!
|  |  | 92.539 | 4.456 | 0 | 164.17 | 1.393 | 0.00435 | 10.77 | 1.40386 | 0.03 | 0.00018156 | 6.3207e-05 | 0.373 | 0 | #DIV/0! | #DIV/0! |  | 414.801 | 4.52 | 0 | 162.39 | 1.394 | 0.00443 | 11.81 | 1.40523 | 0.03 | 0.00018843 | 6.5645e-05 | 0.352 | 0 | #DIV/0! | #DIV/0!
|  |  | 92.705 | 4.341 | 0 | 164.16 | 1.393 | 0.00437 | 10.86 | 1.4039 | 0.029 | 0.00017685 | 6.158e-05 | 0.361 | 0 | #DIV/0! | #DIV/0! |  | 414.969 | 4.423 | 0 | 162.38 | 1.394 | 0.00446 | 11.74 | 1.40524 | 0.029 | 0.00018439 | 6.4228e-05 | 0.346 | 0 | #DIV/0! | #DIV/0!
|  |  | 92.872 | 4.318 | 0 | 164.18 | 1.393 | 0.00433 | 10.85 | 1.40383 | 0.029 | 0.00017589 | 6.1244e-05 | 0.359 | 0 | #DIV/0! | #DIV/0! |  | 415.136 | 4.411 | 0 | 162.4 | 1.394 | 0.00445 | 11.92 | 1.40522 | 0.029 | 0.00018381 | 6.4051e-05 | 0.341 | 0 | #DIV/0! | #DIV/0!
|  |  | 93.039 | 4.416 | 0 | 164.17 | 1.393 | 0.00434 | 10.93 | 1.40383 | 0.029 | 0.00017993 | 6.2657e-05 | 0.365 | 0 | #DIV/0! | #DIV/0! |  | 415.302 | 4.474 | 0 | 162.39 | 1.394 | 0.00443 | 11.84 | 1.40524 | 0.03 | 0.00018646 | 6.4963e-05 | 0.347 | 0 | #DIV/0! | #DIV/0!
|  |  | 93.205 | 4.314 | 0 | 164.14 | 1.393 | 0.00434 | 10.76 | 1.40387 | 0.029 | 0.00017587 | 6.1224e-05 | 0.361 | 0 | #DIV/0! | #DIV/0! |  | 415.469 | 4.539 | 0 | 162.37 | 1.394 | 0.00446 | 11.78 | 1.40531 | 0.03 | 0.00018919 | 6.5911e-05 | 0.354 | 0 | #DIV/0! | #DIV/0!
|  |  | 93.372 | 4.362 | 0 | 164.14 | 1.393 | 0.00433 | 10.78 | 1.40392 | 0.029 | 0.00017779 | 6.1899e-05 | 0.365 | 0 | #DIV/0! | #DIV/0! |  | 415.636 | 4.49 | 0 | 162.39 | 1.394 | 0.00442 | 11.86 | 1.40525 | 0.03 | 0.00018713 | 6.5201e-05 | 0.348 | 0 | #DIV/0! | #DIV/0!
|  |  | 93.539 | 4.366 | 0 | 164.18 | 1.393 | 0.00435 | 10.85 | 1.40379 | 0.029 | 0.00017785 | 6.1923e-05 | 0.363 | 0 | #DIV/0! | #DIV/0! |  | 415.803 | 4.555 | 0 | 162.38 | 1.394 | 0.00445 | 11.79 | 1.4053 | 0.03 | 0.00018985 | 6.6142e-05 | 0.355 | 0 | #DIV/0! | #DIV/0!
|  |  | 93.705 | 4.372 | 0 | 164.17 | 1.393 | 0.00436 | 10.81 | 1.40387 | 0.029 | 0.00017815 | 6.2024e-05 | 0.365 | 0 | #DIV/0! | #DIV/0! |  | 415.969 | 4.495 | 0 | 162.33 | 1.394 | 0.00444 | 11.62 | 1.40537 | 0.03 | 0.00018748 | 6.529e-05 | 0.354 | 0 | #DIV/0! | #DIV/0!
|  |  | 93.872 | 4.333 | 0 | 164.2 | 1.393 | 0.00435 | 10.9 | 1.40375 | 0.029 | 0.0001765 | 6.1454e-05 | 0.359 | 0 | #DIV/0! | #DIV/0! |  | 416.136 | 4.472 | 0 | 162.4 | 1.394 | 0.00443 | 11.81 | 1.40522 | 0.03 | 0.00018639 | 6.4936e-05 | 0.348 | 0 | #DIV/0! | #DIV/0!
|  |  | 94.039 | 4.397 | 0 | 164.18 | 1.393 | 0.00433 | 10.88 | 1.40381 | 0.029 | 0.00017913 | 6.2371e-05 | 0.365 | 0 | #DIV/0! | #DIV/0! |  | 416.303 | 4.49 | 0 | 162.41 | 1.394 | 0.00447 | 11.91 | 1.40524 | 0.03 | 0.00018708 | 6.519e-05 | 0.347 | 0 | #DIV/0! | #DIV/0!
|  |  | 94.205 | 4.503 | 0 | 164.17 | 1.393 | 0.00435 | 10.84 | 1.40387 | 0.03 | 0.00018345 | 6.3874e-05 | 0.375 | 0 | #DIV/0! | #DIV/0! |  | 416.469 | 4.547 | 0 | 162.41 | 1.394 | 0.00446 | 11.82 | 1.4052 | 0.03 | 0.00018944 | 6.5999e-05 | 0.354 | 0 | #DIV/0! | #DIV/0!
|  |  | 94.372 | 4.334 | 0 | 164.17 | 1.393 | 0.00435 | 10.82 | 1.40381 | 0.029 | 0.00017661 | 6.1486e-05 | 0.361 | 0 | #DIV/0! | #DIV/0! |  | 416.636 | 4.471 | 0 | 162.42 | 1.394 | 0.00443 | 11.78 | 1.40516 | 0.03 | 0.0001863 | 6.4897e-05 | 0.349 | 0 | #DIV/0! | #DIV/0!
|  |  | 94.539 | 4.577 | 0 | 164.17 | 1.393 | 0.00436 | 10.71 | 1.4038 | 0.031 | 0.00018651 | 6.4919e-05 | 0.385 | 0 | #DIV/0! | #DIV/0! |  | 416.803 | 4.496 | 0 | 162.38 | 1.394 | 0.00446 | 11.79 | 1.40524 | 0.03 | 0.0001874 | 6.5284e-05 | 0.35 | 0 | #DIV/0! | #DIV/0!
|  |  | 94.705 | 4.543 | 0 | 164.16 | 1.393 | 0.00438 | 10.77 | 1.40388 | 0.03 | 0.00018512 | 6.4444e-05 | 0.38 | 0 | #DIV/0! | #DIV/0! |  | 416.97 | 4.552 | 0 | 162.42 | 1.394 | 0.00444 | 11.85 | 1.40518 | 0.03 | 0.00018966 | 6.608e-05 | 0.353 | 0 | #DIV/0! | #DIV/0!
|  |  | 94.872 | 4.313 | 0 | 164.15 | 1.393 | 0.00435 | 10.84 | 1.40392 | 0.029 | 0.00017574 | 6.1191e-05 | 0.359 | 0 | #DIV/0! | #DIV/0! |  | 417.136 | 4.52 | 0 | 162.38 | 1.394 | 0.00446 | 11.69 | 1.40525 | 0.03 | 0.00018844 | 6.563e-05 | 0.355 | 0 | #DIV/0! | #DIV/0!
|  |  | 95.039 | 4.463 | 0 | 164.15 | 1.393 | 0.0044 | 10.83 | 1.40391 | 0.03 | 0.00018185 | 6.3315e-05 | 0.372 | 0 | #DIV/0! | #DIV/0! |  | 417.302 | 4.521 | 0 | 162.35 | 1.394 | 0.00444 | 11.66 | 1.40534 | 0.03 | 0.00018855 | 6.5668e-05 | 0.355 | 0 | #DIV/0! | #DIV/0!
|  |  | 95.205 | 4.276 | 0 | 164.18 | 1.393 | 0.00435 | 10.88 | 1.4038 | 0.029 | 0.0001742 | 6.0654e-05 | 0.355 | 0 | #DIV/0! | #DIV/0! |  | 417.47 | 4.573 | 0 | 162.36 | 1.394 | 0.00446 | 11.65 | 1.40535 | 0.03 | 0.00019069 | 6.6415e-05 | 0.36 | 0 | #DIV/0! | #DIV/0!
|  |  | 95.372 | 4.514 | 0 | 164.19 | 1.393 | 0.00435 | 10.74 | 1.4038 | 0.03 | 0.00018391 | 6.4017e-05 | 0.379 | 0 | #DIV/0! | #DIV/0! |  | 417.636 | 4.462 | 0 | 162.36 | 1.394 | 0.00444 | 11.67 | 1.40539 | 0.03 | 0.00018601 | 6.4793e-05 | 0.35 | 0 | #DIV/0! | #DIV/0!
|  |  | 95.538 | 4.419 | 0 | 164.17 | 1.393 | 0.00434 | 10.72 | 1.4039 | 0.029 | 0.00018004 | 6.2674e-05 | 0.371 | 0 | #DIV/0! | #DIV/0! |  | 417.803 | 4.563 | 0 | 162.38 | 1.394 | 0.00446 | 11.68 | 1.40535 | 0.03 | 0.00019018 | 6.6245e-05 | 0.358 | 0 | #DIV/0! | #DIV/0!
|  |  | 95.705 | 4.471 | 0 | 164.21 | 1.393 | 0.00434 | 10.84 | 1.40383 | 0.03 | 0.00018205 | 6.3386e-05 | 0.372 | 0 | #DIV/0! | #DIV/0! |  | 417.97 | 4.508 | 0 | 162.36 | 1.394 | 0.00445 | 11.75 | 1.40542 | 0.03 | 0.00018792 | 6.5471e-05 | 0.352 | 0 | #DIV/0! | #DIV/0!
|  |  | 95.871 | 4.407 | 0 | 164.23 | 1.393 | 0.00436 | 10.91 | 1.40376 | 0.029 | 0.00017943 | 6.2478e-05 | 0.365 | 0 | #DIV/0! | #DIV/0! |  | 418.136 | 4.538 | 0 | 162.38 | 1.394 | 0.00446 | 11.69 | 1.40536 | 0.03 | 0.00018916 | 6.5892e-05 | 0.356 | 0 | #DIV/0! | #DIV/0!
|  |  | 96.038 | 4.45 | 0 | 164.2 | 1.393 | 0.00434 | 10.89 | 1.40391 | 0.03 | 0.00018117 | 6.3093e-05 | 0.369 | 0 | #DIV/0! | #DIV/0! |  | 418.303 | 4.549 | 0 | 162.44 | 1.394 | 0.00444 | 11.82 | 1.40517 | 0.03 | 0.00018949 | 6.6017e-05 | 0.354 | 0 | #DIV/0! | #DIV/0!
|  |  | 96.205 | 4.309 | 0 | 164.24 | 1.393 | 0.00433 | 10.97 | 1.40377 | 0.029 | 0.00017539 | 6.1083e-05 | 0.355 | 0 | #DIV/0! | #DIV/0! |  | 418.469 | 4.404 | 0 | 162.41 | 1.394 | 0.00446 | 11.83 | 1.40525 | 0.029 | 0.00018349 | 6.3933e-05 | 0.342 | 0 | #DIV/0! | #DIV/0!
|  |  | 96.372 | 4.362 | 0 | 164.17 | 1.393 | 0.00435 | 10.77 | 1.40401 | 0.029 | 0.00017764 | 6.1852e-05 | 0.365 | 0 | #DIV/0! | #DIV/0! |  | 418.636 | 4.586 | 0 | 162.44 | 1.394 | 0.00444 | 11.9 | 1.4052 | 0.03 | 0.00019102 | 6.6566e-05 | 0.355 | 0 | #DIV/0! | #DIV/0!
|  |  | 96.538 | 4.441 | 0 | 164.19 | 1.393 | 0.00435 | 10.9 | 1.4039 | 0.03 | 0.00018085 | 6.2979e-05 | 0.368 | 0 | #DIV/0! | #DIV/0! |  | 418.803 | 4.458 | 0 | 162.43 | 1.394 | 0.00444 | 11.8 | 1.40519 | 0.03 | 0.00018575 | 6.4711e-05 | 0.347 | 0 | #DIV/0! | #DIV/0!
|  |  | 96.706 | 4.419 | 0 | 164.21 | 1.393 | 0.00436 | 10.87 | 1.4038 | 0.029 | 0.00017993 | 6.2651e-05 | 0.367 | 0 | #DIV/0! | #DIV/0! |  | 418.97 | 4.414 | 0 | 162.44 | 1.394 | 0.0044 | 11.75 | 1.40519 | 0.029 | 0.0001839 | 6.4064e-05 | 0.345 | 0 | #DIV/0! | #DIV/0!
|  |  | 96.872 | 4.455 | 0 | 164.2 | 1.393 | 0.00435 | 10.91 | 1.40383 | 0.03 | 0.00018143 | 6.3178e-05 | 0.369 | 0 | #DIV/0! | #DIV/0! |  | 419.136 | 4.572 | 0 | 162.38 | 1.394 | 0.00445 | 11.74 | 1.40534 | 0.03 | 0.00019053 | 6.6375e-05 | 0.358 | 0 | #DIV/0! | #DIV/0!
|  |  | 97.039 | 4.401 | 0 | 164.21 | 1.393 | 0.00435 | 10.99 | 1.40387 | 0.029 | 0.00017916 | 6.2403e-05 | 0.362 | 0 | #DIV/0! | #DIV/0! |  | 419.304 | 4.443 | 0 | 162.43 | 1.394 | 0.00443 | 11.87 | 1.4052 | 0.029 | 0.00018507 | 6.4486e-05 | 0.344 | 0 | #DIV/0! | #DIV/0!
|  |  | 97.206 | 4.343 | 0 | 164.23 | 1.393 | 0.00435 | 10.96 | 1.4038 | 0.029 | 0.00017678 | 6.1565e-05 | 0.358 | 0 | #DIV/0! | #DIV/0! |  | 419.471 | 4.461 | 0 | 162.41 | 1.394 | 0.00443 | 11.79 | 1.40522 | 0.03 | 0.0001859 | 6.4763e-05 | 0.347 | 0 | #DIV/0! | #DIV/0!
|  |  | 97.372 | 4.453 | 0 | 164.21 | 1.393 | 0.00433 | 10.91 | 1.40387 | 0.03 | 0.00018131 | 6.3141e-05 | 0.369 | 0 | #DIV/0! | #DIV/0! |  | 419.637 | 4.435 | 0 | 162.38 | 1.394 | 0.00443 | 11.89 | 1.40537 | 0.029 | 0.00018477 | 6.4394e-05 | 0.343 | 0 | #DIV/0! | #DIV/0!
|  |  | 97.539 | 4.442 | 0 | 164.21 | 1.393 | 0.00434 | 10.91 | 1.40386 | 0.03 | 0.00018084 | 6.2979e-05 | 0.368 | 0 | #DIV/0! | #DIV/0! |  | 419.804 | 4.521 | 0 | 162.42 | 1.394 | 0.00445 | 11.86 | 1.40529 | 0.03 | 0.00018833 | 6.5628e-05 | 0.35 | 0 | #DIV/0! | #DIV/0!
|  |  | 97.706 | 4.384 | 0 | 164.22 | 1.393 | 0.00436 | 10.94 | 1.40383 | 0.029 | 0.00017848 | 6.2157e-05 | 0.362 | 0 | #DIV/0! | #DIV/0! |  | 419.971 | 4.544 | 0 | 162.38 | 1.394 | 0.00444 | 11.7 | 1.40538 | 0.03 | 0.00018939 | 6.5973e-05 | 0.356 | 0 | #DIV/0! | #DIV/0!
|  |  | 97.872 | 4.357 | 0 | 164.18 | 1.393 | 0.00434 | 10.87 | 1.40392 | 0.029 | 0.00017746 | 6.1797e-05 | 0.362 | 0 | #DIV/0! | #DIV/0! |  | 420.136 | 4.428 | 0 | 162.39 | 1.394 | 0.00443 | 11.79 | 1.4053 | 0.029 | 0.00018454 | 6.4295e-05 | 0.345 | 0 | #DIV/0! | #DIV/0!
|  |  | 98.039 | 4.414 | 0 | 164.15 | 1.393 | 0.00436 | 10.67 | 1.40404 | 0.029 | 0.00017983 | 6.2601e-05 | 0.372 | 0 | #DIV/0! | #DIV/0! |  | 420.304 | 4.452 | 0 | 162.36 | 1.394 | 0.00447 | 11.71 | 1.40538 | 0.029 | 0.00018561 | 6.4656e-05 | 0.349 | 0 | #DIV/0! | #DIV/0!
|  |  | 98.206 | 4.413 | 0 | 164.2 | 1.393 | 0.00436 | 10.87 | 1.40391 | 0.029 | 0.0001797 | 6.2578e-05 | 0.366 | 0 | #DIV/0! | #DIV/0! |  | 420.47 | 4.457 | 0 | 162.38 | 1.394 | 0.00445 | 11.84 | 1.40539 | 0.029 | 0.00018574 | 6.4721e-05 | 0.346 | 0 | #DIV/0! | #DIV/0!
|  |  | 98.373 | 4.388 | 0 | 164.21 | 1.393 | 0.00435 | 10.8 | 1.40388 | 0.029 | 0.00017865 | 6.2203e-05 | 0.366 | 0 | #DIV/0! | #DIV/0! |  | 420.639 | 4.518 | 0 | 162.43 | 1.394 | 0.00445 | 11.88 | 1.40528 | 0.03 | 0.00018814 | 6.5564e-05 | 0.35 | 0 | #DIV/0! | #DIV/0!
|  |  | 98.539 | 4.461 | 0 | 164.2 | 1.393 | 0.00436 | 10.86 | 1.40397 | 0.03 | 0.00018161 | 6.3244e-05 | 0.371 | 0 | #DIV/0! | #DIV/0! |  | 420.805 | 4.444 | 0 | 162.4 | 1.394 | 0.00445 | 11.8 | 1.40536 | 0.029 | 0.00018513 | 6.4506e-05 | 0.346 | 0 | #DIV/0! | #DIV/0!
|  |  | 98.706 | 4.519 | 0 | 164.22 | 1.393 | 0.00436 | 10.73 | 1.40396 | 0.03 | 0.00018394 | 6.4042e-05 | 0.379 | 0 | #DIV/0! | #DIV/0! |  | 420.971 | 4.445 | 0 | 162.4 | 1.394 | 0.00443 | 11.73 | 1.4053 | 0.029 | 0.00018522 | 6.4524e-05 | 0.348 | 0 | #DIV/0! | #DIV/0!
|  |  | 98.873 | 4.471 | 0 | 164.28 | 1.393 | 0.00438 | 10.94 | 1.40375 | 0.03 | 0.00018188 | 6.3338e-05 | 0.369 | 0 | #DIV/0! | #DIV/0! |  | 421.138 | 4.47 | 0 | 162.42 | 1.394 | 0.00444 | 11.86 | 1.4053 | 0.03 | 0.00018617 | 6.4875e-05 | 0.347 | 0 | #DIV/0! | #DIV/0!
|  |  | 99.04 | 4.407 | 0 | 164.24 | 1.393 | 0.00434 | 10.9 | 1.40396 | 0.029 | 0.00017931 | 6.2451e-05 | 0.365 | 0 | #DIV/0! | #DIV/0! |  | 421.305 | 4.472 | 0 | 162.43 | 1.394 | 0.00445 | 11.88 | 1.40527 | 0.03 | 0.00018627 | 6.4911e-05 | 0.346 | 0 | #DIV/0! | #DIV/0!
|  |  | 99.206 | 4.45 | 0 | 164.21 | 1.393 | 0.00432 | 10.67 | 1.40404 | 0.03 | 0.00018115 | 6.3068e-05 | 0.375 | 0 | #DIV/0! | #DIV/0! |  | 421.471 | 4.651 | 0 | 162.34 | 1.394 | 0.00446 | 11.56 | 1.40549 | 0.031 | 0.00019392 | 6.7537e-05 | 0.368 | 0 | #DIV/0! | #DIV/0!
|  |  | 99.373 | 4.431 | 0 | 164.25 | 1.393 | 0.00434 | 10.72 | 1.40391 | 0.03 | 0.00018032 | 6.278e-05 | 0.372 | 0 | #DIV/0! | #DIV/0! |  | 421.638 | 4.464 | 0 | 162.38 | 1.394 | 0.00443 | 11.7 | 1.40539 | 0.03 | 0.00018606 | 6.4817e-05 | 0.35 | 0 | #DIV/0! | #DIV/0!
|  |  | 99.54 | 4.329 | 0 | 164.3 | 1.393 | 0.00433 | 10.96 | 1.40376 | 0.029 | 0.00017606 | 6.1319e-05 | 0.357 | 0 | #DIV/0! | #DIV/0! |  | 421.805 | 4.456 | 0 | 162.43 | 1.394 | 0.00446 | 11.91 | 1.40531 | 0.029 | 0.00018557 | 6.4673e-05 | 0.344 | 0 | #DIV/0! | #DIV/0!
|  |  | 99.706 | 4.411 | 0 | 164.27 | 1.393 | 0.00433 | 10.86 | 1.40387 | 0.029 | 0.00017942 | 6.2482e-05 | 0.366 | 0 | #DIV/0! | #DIV/0! |  | 421.972 | 4.417 | 0 | 162.4 | 1.394 | 0.00443 | 11.71 | 1.40529 | 0.029 | 0.00018404 | 6.4109e-05 | 0.346 | 0 | #DIV/0! | #DIV/0!
|  |  | 99.873 | 4.481 | 0 | 164.3 | 1.393 | 0.00436 | 10.88 | 1.40384 | 0.03 | 0.0001822 | 6.3451e-05 | 0.372 | 0 | #DIV/0! | #DIV/0! |  | 422.138 | 4.493 | 0 | 162.44 | 1.394 | 0.00444 | 11.84 | 1.40528 | 0.03 | 0.0001871 | 6.5197e-05 | 0.349 | 0 | #DIV/0! | #DIV/0!
|  |  | 100.04 | 4.454 | 0 | 164.28 | 1.393 | 0.00433 | 10.77 | 1.4039 | 0.03 | 0.00018116 | 6.3078e-05 | 0.373 | 0 | #DIV/0! | #DIV/0! |  | 422.305 | 4.467 | 0 | 162.43 | 1.394 | 0.00445 | 11.85 | 1.40527 | 0.03 | 0.00018602 | 6.482e-05 | 0.347 | 0 | #DIV/0! | #DIV/0!
|  |  | 100.206 | 4.31 | 0 | 164.33 | 1.393 | 0.00434 | 11 | 1.40375 | 0.029 | 0.00017522 | 6.1031e-05 | 0.354 | 0 | #DIV/0! | #DIV/0! |  | 422.473 | 4.538 | 0 | 162.46 | 1.394 | 0.00445 | 11.87 | 1.40521 | 0.03 | 0.00018894 | 6.5841e-05 | 0.352 | 0 | #DIV/0! | #DIV/0!
|  |  | 100.373 | 4.403 | 0 | 164.25 | 1.393 | 0.00434 | 10.93 | 1.404 | 0.029 | 0.0001791 | 6.2385e-05 | 0.364 | 0 | #DIV/0! | #DIV/0! |  | 422.64 | 4.643 | 0 | 162.42 | 1.394 | 0.00445 | 11.74 | 1.40536 | 0.031 | 0.00019337 | 6.7373e-05 | 0.363 | 0 | #DIV/0! | #DIV/0!
|  |  | 100.54 | 4.274 | 0 | 164.29 | 1.393 | 0.00433 | 10.95 | 1.40385 | 0.029 | 0.00017381 | 6.0539e-05 | 0.353 | 0 | #DIV/0! | #DIV/0! |  | 422.806 | 4.585 | 0 | 162.47 | 1.394 | 0.00448 | 11.88 | 1.40522 | 0.03 | 0.00019085 | 6.6507e-05 | 0.355 | 0 | #DIV/0! | #DIV/0!
|  |  | 100.707 | 4.408 | 0 | 164.29 | 1.393 | 0.00435 | 10.85 | 1.40387 | 0.029 | 0.00017927 | 6.2429e-05 | 0.367 | 0 | #DIV/0! | #DIV/0! |  | 422.972 | 4.438 | 0 | 162.43 | 1.394 | 0.00443 | 11.73 | 1.40527 | 0.029 | 0.00018485 | 6.4395e-05 | 0.347 | 0 | #DIV/0! | #DIV/0!
|  |  | 100.873 | 4.357 | 0 | 164.3 | 1.393 | 0.00434 | 10.96 | 1.40384 | 0.029 | 0.00017718 | 6.1713e-05 | 0.359 | 0 | #DIV/0! | #DIV/0! |  | 423.139 | 4.499 | 0 | 162.43 | 1.394 | 0.00445 | 11.69 | 1.40523 | 0.03 | 0.0001874 | 6.5275e-05 | 0.353 | 0 | #DIV/0! | #DIV/0!
|  |  | 101.04 | 4.426 | 0 | 164.29 | 1.393 | 0.00434 | 10.94 | 1.40388 | 0.03 | 0.00017998 | 6.2687e-05 | 0.366 | 0 | #DIV/0! | #DIV/0! |  | 423.306 | 4.495 | 0 | 162.38 | 1.394 | 0.00443 | 11.68 | 1.40543 | 0.03 | 0.00018731 | 6.5252e-05 | 0.353 | 0 | #DIV/0! | #DIV/0!
|  |  | 101.206 | 4.465 | 0 | 164.33 | 1.393 | 0.00432 | 10.83 | 1.40371 | 0.03 | 0.00018155 | 6.3216e-05 | 0.372 | 0 | #DIV/0! | #DIV/0! |  | 423.472 | 4.517 | 0 | 162.46 | 1.394 | 0.00444 | 11.89 | 1.40524 | 0.03 | 0.00018808 | 6.5544e-05 | 0.35 | 0 | #DIV/0! | #DIV/0!
|  |  | 101.374 | 4.377 | 0 | 164.32 | 1.393 | 0.00431 | 10.99 | 1.40382 | 0.029 | 0.00017791 | 6.1973e-05 | 0.36 | 0 | #DIV/0! | #DIV/0! |  | 423.639 | 4.526 | 0 | 162.45 | 1.394 | 0.00445 | 11.85 | 1.40528 | 0.03 | 0.00018843 | 6.5663e-05 | 0.351 | 0 | #DIV/0! | #DIV/0!
|  |  | 101.54 | 4.486 | 0 | 164.31 | 1.393 | 0.00435 | 10.9 | 1.40388 | 0.03 | 0.00018235 | 6.351e-05 | 0.372 | 0 | #DIV/0! | #DIV/0! |  | 423.807 | 4.43 | 0 | 162.46 | 1.394 | 0.00443 | 11.86 | 1.40519 | 0.029 | 0.00018447 | 6.428e-05 | 0.343 | 0 | #DIV/0! | #DIV/0!
|  |  | 101.707 | 4.463 | 0 | 164.44 | 1.393 | 0.00436 | 11.09 | 1.40362 | 0.03 | 0.00018116 | 6.3111e-05 | 0.365 | 0 | #DIV/0! | #DIV/0! |  | 423.973 | 4.495 | 0 | 162.49 | 1.394 | 0.00444 | 11.87 | 1.40517 | 0.03 | 0.00018709 | 6.5195e-05 | 0.348 | 0 | #DIV/0! | #DIV/0!
|  |  | 101.874 | 4.456 | 0 | 164.49 | 1.392 | 0.0044 | 11.11 | 1.40346 | 0.03 | 0.00018075 | 6.2963e-05 | 0.364 | 0 | #DIV/0! | #DIV/0! |  | 424.14 | 4.512 | 0 | 162.4 | 1.394 | 0.00442 | 11.8 | 1.40539 | 0.03 | 0.00018796 | 6.5493e-05 | 0.351 | 0 | #DIV/0! | #DIV/0!
|  |  | 102.04 | 4.386 | 0 | 164.5 | 1.393 | 0.00437 | 11.32 | 1.40347 | 0.029 | 0.00017791 | 6.2e-05 | 0.353 | 0 | #DIV/0! | #DIV/0! |  | 424.306 | 4.515 | 0 | 162.45 | 1.394 | 0.00444 | 11.75 | 1.40525 | 0.03 | 0.000188 | 6.5498e-05 | 0.353 | 0 | #DIV/0! | #DIV/0!
|  |  | 102.207 | 4.322 | 0 | 164.5 | 1.393 | 0.00434 | 11.25 | 1.40347 | 0.029 | 0.00017531 | 6.1086e-05 | 0.349 | 0 | #DIV/0! | #DIV/0! |  | 424.474 | 4.393 | 0 | 162.45 | 1.394 | 0.0044 | 11.86 | 1.40526 | 0.029 | 0.00018292 | 6.3744e-05 | 0.34 | 0 | #DIV/0! | #DIV/0!
|  |  | 102.374 | 4.398 | 0 | 164.49 | 1.393 | 0.00437 | 11.23 | 1.40345 | 0.029 | 0.00017844 | 6.2173e-05 | 0.356 | 0 | #DIV/0! | #DIV/0! |  | 424.641 | 4.542 | 0 | 162.45 | 1.394 | 0.00443 | 11.86 | 1.40528 | 0.03 | 0.00018909 | 6.5897e-05 | 0.352 | 0 | #DIV/0! | #DIV/0!
|  |  | 102.54 | 4.342 | 0 | 164.46 | 1.393 | 0.00434 | 11.1 | 1.40356 | 0.029 | 0.00017622 | 6.1389e-05 | 0.355 | 0 | #DIV/0! | #DIV/0! |  | 424.808 | 4.513 | 0 | 162.42 | 1.394 | 0.00445 | 11.7 | 1.40542 | 0.03 | 0.00018792 | 6.5472e-05 | 0.354 | 0 | #DIV/0! | #DIV/0!
|  |  | 102.707 | 4.426 | 0 | 164.47 | 1.393 | 0.00436 | 11.12 | 1.40352 | 0.03 | 0.00017961 | 6.2569e-05 | 0.361 | 0 | #DIV/0! | #DIV/0! |  | 424.975 | 4.475 | 0 | 162.46 | 1.394 | 0.00445 | 11.78 | 1.40529 | 0.03 | 0.00018631 | 6.4916e-05 | 0.349 | 0 | #DIV/0! | #DIV/0!
|  |  | 102.874 | 4.411 | 0 | 164.48 | 1.393 | 0.00432 | 11.16 | 1.40349 | 0.029 | 0.00017897 | 6.2353e-05 | 0.359 | 0 | #DIV/0! | #DIV/0! |  | 425.141 | 4.382 | 0 | 162.43 | 1.394 | 0.0044 | 11.83 | 1.40535 | 0.029 | 0.00018251 | 6.3601e-05 | 0.34 | 0 | #DIV/0! | #DIV/0!
|  |  | 103.04 | 4.546 | 0 | 164.47 | 1.393 | 0.00436 | 11.24 | 1.40356 | 0.03 | 0.00018443 | 6.4267e-05 | 0.367 | 0 | #DIV/0! | #DIV/0! |  | 425.308 | 4.529 | 0 | 162.46 | 1.394 | 0.00445 | 11.84 | 1.40527 | 0.03 | 0.00018855 | 6.5703e-05 | 0.352 | 0 | #DIV/0! | #DIV/0!
|  |  | 103.207 | 4.433 | 0 | 164.44 | 1.393 | 0.00435 | 11.08 | 1.40367 | 0.03 | 0.00017991 | 6.2675e-05 | 0.362 | 0 | #DIV/0! | #DIV/0! |  | 425.476 | 4.5 | 0 | 162.5 | 1.394 | 0.00444 | 11.85 | 1.40514 | 0.03 | 0.00018727 | 6.5255e-05 | 0.349 | 0 | #DIV/0! | #DIV/0!
|  |  | 103.374 | 4.5 | 0 | 164.52 | 1.393 | 0.00436 | 11.25 | 1.40349 | 0.03 | 0.00018246 | 6.358e-05 | 0.363 | 0 | #DIV/0! | #DIV/0! |  | 425.643 | 4.489 | 0 | 162.43 | 1.394 | 0.00446 | 11.71 | 1.40538 | 0.03 | 0.00018692 | 6.5122e-05 | 0.352 | 0 | #DIV/0! | #DIV/0!
|  |  | 103.541 | 4.475 | 0 | 164.53 | 1.393 | 0.00436 | 11.27 | 1.40346 | 0.03 | 0.00018142 | 6.3221e-05 | 0.361 | 0 | #DIV/0! | #DIV/0! |  | 425.81 | 4.439 | 0 | 162.49 | 1.394 | 0.00447 | 11.94 | 1.40519 | 0.029 | 0.00018474 | 6.4386e-05 | 0.342 | 0 | #DIV/0! | #DIV/0!
|  |  | 103.707 | 4.445 | 0 | 164.41 | 1.393 | 0.00436 | 11 | 1.40373 | 0.03 | 0.00018048 | 6.2866e-05 | 0.365 | 0 | #DIV/0! | #DIV/0! |  | 425.976 | 4.505 | 0 | 162.49 | 1.394 | 0.00441 | 11.91 | 1.40521 | 0.03 | 0.00018748 | 6.5339e-05 | 0.348 | 0 | #DIV/0! | #DIV/0!
|  |  | 103.874 | 4.467 | 0 | 164.35 | 1.393 | 0.00442 | 10.94 | 1.40381 | 0.03 | 0.00018148 | 6.3207e-05 | 0.369 | 0 | #DIV/0! | #DIV/0! |  | 426.142 | 4.421 | 0 | 162.48 | 1.394 | 0.0044 | 11.85 | 1.40521 | 0.029 | 0.00018401 | 6.4123e-05 | 0.343 | 0 | #DIV/0! | #DIV/0!
|  |  | 104.041 | 4.496 | 0 | 164.33 | 1.393 | 0.00435 | 10.81 | 1.40391 | 0.03 | 0.00018274 | 6.3637e-05 | 0.375 | 0 | #DIV/0! | #DIV/0! |  | 426.31 | 4.514 | 0 | 162.51 | 1.394 | 0.00444 | 11.88 | 1.40514 | 0.03 | 0.00018782 | 6.5451e-05 | 0.349 | 0 | #DIV/0! | #DIV/0!
|  |  | 104.207 | 4.254 | 0 | 164.35 | 1.393 | 0.00435 | 10.88 | 1.40385 | 0.028 | 0.00017281 | 6.0187e-05 | 0.353 | 0 | #DIV/0! | #DIV/0! |  | 426.477 | 4.468 | 0 | 162.49 | 1.394 | 0.00444 | 11.86 | 1.40527 | 0.03 | 0.00018595 | 6.4803e-05 | 0.346 | 0 | #DIV/0! | #DIV/0!
|  |  | 104.373 | 4.421 | 0 | 164.39 | 1.393 | 0.00438 | 11.03 | 1.40378 | 0.03 | 0.00017951 | 6.2536e-05 | 0.363 | 0 | #DIV/0! | #DIV/0! |  | 426.643 | 4.566 | 0 | 162.46 | 1.394 | 0.00449 | 11.81 | 1.40533 | 0.03 | 0.00019005 | 6.6227e-05 | 0.355 | 0 | #DIV/0! | #DIV/0!
|  |  | 104.54 | 4.423 | 0 | 164.39 | 1.393 | 0.00435 | 10.99 | 1.4038 | 0.03 | 0.0001796 | 6.2563e-05 | 0.364 | 0 | #DIV/0! | #DIV/0! |  | 426.81 | 4.576 | 0 | 162.45 | 1.394 | 0.00446 | 11.76 | 1.40535 | 0.03 | 0.00019049 | 6.6372e-05 | 0.357 | 0 | #DIV/0! | #DIV/0!
|  |  | 104.707 | 4.375 | 0 | 164.38 | 1.393 | 0.00433 | 10.92 | 1.40386 | 0.029 | 0.00017765 | 6.1881e-05 | 0.362 | 0 | #DIV/0! | #DIV/0! |  | 426.977 | 4.412 | 0 | 162.49 | 1.394 | 0.00443 | 11.83 | 1.4052 | 0.029 | 0.00018363 | 6.3986e-05 | 0.343 | 0 | #DIV/0! | #DIV/0!
|  |  | 104.874 | 4.388 | 0 | 164.39 | 1.393 | 0.00433 | 10.9 | 1.40385 | 0.029 | 0.0001782 | 6.2068e-05 | 0.363 | 0 | #DIV/0! | #DIV/0! |  | 427.143 | 4.497 | 0 | 162.48 | 1.394 | 0.00441 | 11.9 | 1.40533 | 0.03 | 0.00018714 | 6.523e-05 | 0.348 | 0 | #DIV/0! | #DIV/0!
|  |  | 105.04 | 4.24 | 0 | 164.41 | 1.393 | 0.00433 | 11.02 | 1.40377 | 0.028 | 0.00017214 | 5.9967e-05 | 0.348 | 0 | #DIV/0! | #DIV/0! |  | 427.31 | 4.486 | 0 | 162.46 | 1.394 | 0.00441 | 11.83 | 1.40535 | 0.03 | 0.00018672 | 6.5072e-05 | 0.348 | 0 | #DIV/0! | #DIV/0!
|  |  | 105.207 | 4.295 | 0 | 164.4 | 1.393 | 0.00433 | 10.96 | 1.40381 | 0.029 | 0.00017436 | 6.0735e-05 | 0.354 | 0 | #DIV/0! | #DIV/0! |  | 427.477 | 4.548 | 0 | 162.43 | 1.394 | 0.00442 | 11.69 | 1.40538 | 0.03 | 0.00018942 | 6.5991e-05 | 0.357 | 0 | #DIV/0! | #DIV/0!
|  |  | 105.374 | 4.377 | 0 | 164.38 | 1.393 | 0.00431 | 10.92 | 1.40392 | 0.029 | 0.00017774 | 6.1917e-05 | 0.362 | 0 | #DIV/0! | #DIV/0! |  | 427.644 | 4.415 | 0 | 162.45 | 1.394 | 0.00442 | 11.75 | 1.40535 | 0.029 | 0.00018381 | 6.4044e-05 | 0.345 | 0 | #DIV/0! | #DIV/0!
|  |  | 105.541 | 4.353 | 0 | 164.38 | 1.393 | 0.00434 | 10.91 | 1.40391 | 0.029 | 0.00017673 | 6.1562e-05 | 0.36 | 0 | #DIV/0! | #DIV/0! |  | 427.811 | 4.469 | 0 | 162.44 | 1.394 | 0.00446 | 11.85 | 1.40537 | 0.03 | 0.00018602 | 6.4829e-05 | 0.347 | 0 | #DIV/0! | #DIV/0!
|  |  | 105.708 | 4.309 | 0 | 164.39 | 1.393 | 0.00434 | 10.82 | 1.40386 | 0.029 | 0.000175 | 6.0943e-05 | 0.359 | 0 | #DIV/0! | #DIV/0! |  | 427.977 | 4.48 | 0 | 162.44 | 1.394 | 0.00446 | 11.74 | 1.40536 | 0.03 | 0.00018653 | 6.4991e-05 | 0.35 | 0 | #DIV/0! | #DIV/0!
|  |  | 105.874 | 4.359 | 0 | 164.38 | 1.393 | 0.00437 | 10.84 | 1.40389 | 0.029 | 0.00017699 | 6.1642e-05 | 0.363 | 0 | #DIV/0! | #DIV/0! |  | 428.144 | 4.521 | 0 | 162.47 | 1.394 | 0.00445 | 11.97 | 1.40533 | 0.03 | 0.00018813 | 6.5584e-05 | 0.348 | 0 | #DIV/0! | #DIV/0!
|  |  | 106.041 | 4.497 | 0 | 164.41 | 1.393 | 0.00435 | 10.86 | 1.40386 | 0.03 | 0.00018253 | 6.3573e-05 | 0.374 | 0 | #DIV/0! | #DIV/0! |  | 428.311 | 4.544 | 0 | 162.47 | 1.394 | 0.00444 | 11.84 | 1.40535 | 0.03 | 0.00018912 | 6.591e-05 | 0.353 | 0 | #DIV/0! | #DIV/0!
|  |  | 106.208 | 4.403 | 0 | 164.46 | 1.393 | 0.00435 | 10.99 | 1.40369 | 0.029 | 0.00017865 | 6.2232e-05 | 0.362 | 0 | #DIV/0! | #DIV/0! |  | 428.484 | 4.502 | 0 | 162.44 | 1.394 | 0.00444 | 11.79 | 1.40542 | 0.03 | 0.00018739 | 6.5303e-05 | 0.351 | 0 | #DIV/0! | #DIV/0!
|  |  | 106.374 | 4.433 | 0 | 164.46 | 1.393 | 0.00435 | 10.88 | 1.40369 | 0.03 | 0.00017989 | 6.265e-05 | 0.368 | 0 | #DIV/0! | #DIV/0! |  | 428.652 | 4.465 | 0 | 162.46 | 1.394 | 0.00445 | 11.76 | 1.40532 | 0.03 | 0.00018586 | 6.476e-05 | 0.349 | 0 | #DIV/0! | #DIV/0!
|  |  | 106.541 | 4.439 | 0 | 164.44 | 1.393 | 0.00438 | 10.91 | 1.4038 | 0.03 | 0.00018011 | 6.2733e-05 | 0.368 | 0 | #DIV/0! | #DIV/0! |  | 428.819 | 4.432 | 0 | 162.5 | 1.394 | 0.00446 | 11.82 | 1.40523 | 0.029 | 0.0001844 | 6.4258e-05 | 0.345 | 0 | #DIV/0! | #DIV/0!
|  |  | 106.708 | 4.293 | 0 | 164.47 | 1.393 | 0.00436 | 11.02 | 1.40371 | 0.029 | 0.00017413 | 6.066e-05 | 0.352 | 0 | #DIV/0! | #DIV/0! |  | 428.987 | 4.485 | 0 | 162.44 | 1.394 | 0.00446 | 11.74 | 1.40538 | 0.03 | 0.00018674 | 6.5065e-05 | 0.351 | 0 | #DIV/0! | #DIV/0!
|  |  | 106.875 | 4.314 | 0 | 164.48 | 1.393 | 0.00435 | 11.13 | 1.40373 | 0.029 | 0.00017493 | 6.0953e-05 | 0.351 | 0 | #DIV/0! | #DIV/0! |  | 429.153 | 4.458 | 0 | 162.41 | 1.394 | 0.00441 | 11.61 | 1.4054 | 0.03 | 0.00018571 | 6.4688e-05 | 0.352 | 0 | #DIV/0! | #DIV/0!
|  |  | 107.041 | 4.288 | 0 | 164.48 | 1.393 | 0.00437 | 11.06 | 1.40375 | 0.029 | 0.00017389 | 6.0584e-05 | 0.351 | 0 | #DIV/0! | #DIV/0! |  | 429.319 | 4.466 | 0 | 162.48 | 1.394 | 0.00443 | 11.72 | 1.40531 | 0.03 | 0.00018588 | 6.4765e-05 | 0.349 | 0 | #DIV/0! | #DIV/0!
|  |  | 107.208 | 4.388 | 0 | 164.45 | 1.393 | 0.00436 | 10.83 | 1.4039 | 0.029 | 0.00017798 | 6.199e-05 | 0.365 | 0 | #DIV/0! | #DIV/0! |  | 429.486 | 4.56 | 0 | 162.46 | 1.394 | 0.00447 | 11.6 | 1.40531 | 0.03 | 0.00018984 | 6.6123e-05 | 0.36 | 0 | #DIV/0! | #DIV/0!
|  |  | 107.375 | 4.314 | 0 | 164.5 | 1.393 | 0.00433 | 10.98 | 1.40375 | 0.029 | 0.00017493 | 6.0939e-05 | 0.355 | 0 | #DIV/0! | #DIV/0! |  | 429.652 | 4.538 | 0 | 162.49 | 1.394 | 0.00446 | 11.8 | 1.40524 | 0.03 | 0.00018885 | 6.5804e-05 | 0.353 | 0 | #DIV/0! | #DIV/0!
|  |  | 107.542 | 4.416 | 0 | 164.5 | 1.393 | 0.00435 | 11.02 | 1.40378 | 0.03 | 0.00017903 | 6.2375e-05 | 0.363 | 0 | #DIV/0! | #DIV/0! |  | 429.819 | 4.637 | 0 | 162.47 | 1.394 | 0.00446 | 11.81 | 1.40537 | 0.031 | 0.00019298 | 6.7253e-05 | 0.361 | 0 | #DIV/0! | #DIV/0!
|  |  | 107.709 | 4.375 | 0 | 164.5 | 1.393 | 0.00435 | 11.02 | 1.40376 | 0.029 | 0.00017735 | 6.1789e-05 | 0.359 | 0 | #DIV/0! | #DIV/0! |  | 429.986 | 4.492 | 0 | 162.46 | 1.394 | 0.00444 | 11.7 | 1.40535 | 0.03 | 0.000187 | 6.515e-05 | 0.352 | 0 | #DIV/0! | #DIV/0!
|  |  | 107.875 | 4.32 | 0 | 164.5 | 1.393 | 0.00433 | 11.09 | 1.40372 | 0.029 | 0.00017516 | 6.1031e-05 | 0.353 | 0 | #DIV/0! | #DIV/0! |  | 430.153 | 4.577 | 0 | 162.51 | 1.394 | 0.00447 | 11.92 | 1.40519 | 0.03 | 0.00019039 | 6.6358e-05 | 0.353 | 0 | #DIV/0! | #DIV/0!
|  |  | 108.042 | 4.346 | 0 | 164.43 | 1.393 | 0.00433 | 10.85 | 1.40394 | 0.029 | 0.00017635 | 6.1426e-05 | 0.361 | 0 | #DIV/0! | #DIV/0! |  | 430.319 | 4.386 | 0 | 162.52 | 1.394 | 0.00443 | 11.86 | 1.40521 | 0.029 | 0.00018246 | 6.3588e-05 | 0.34 | 0 | #DIV/0! | #DIV/0!
|  |  | 108.209 | 4.376 | 0 | 164.47 | 1.393 | 0.00433 | 11.04 | 1.4038 | 0.029 | 0.0001775 | 6.1843e-05 | 0.359 | 0 | #DIV/0! | #DIV/0! |  | 430.486 | 4.586 | 0 | 162.5 | 1.394 | 0.00447 | 11.89 | 1.40525 | 0.03 | 0.00019078 | 6.6494e-05 | 0.355 | 0 | #DIV/0! | #DIV/0!
|  |  | 108.375 | 4.421 | 0 | 164.47 | 1.393 | 0.00435 | 10.92 | 1.40375 | 0.03 | 0.00017935 | 6.2471e-05 | 0.366 | 0 | #DIV/0! | #DIV/0! |  | 430.652 | 4.389 | 0 | 162.5 | 1.394 | 0.00444 | 11.91 | 1.40529 | 0.029 | 0.00018261 | 6.3649e-05 | 0.339 | 0 | #DIV/0! | #DIV/0!
|  |  | 108.542 | 4.378 | 0 | 164.46 | 1.393 | 0.00436 | 10.96 | 1.40379 | 0.029 | 0.00017758 | 6.1859e-05 | 0.361 | 0 | #DIV/0! | #DIV/0! |  | 430.82 | 4.482 | 0 | 162.4 | 1.394 | 0.00447 | 11.6 | 1.40549 | 0.03 | 0.00018669 | 6.5033e-05 | 0.354 | 0 | #DIV/0! | #DIV/0!
|  |  | 108.709 | 4.272 | 0 | 164.46 | 1.393 | 0.00434 | 11.04 | 1.40383 | 0.029 | 0.00017328 | 6.0375e-05 | 0.35 | 0 | #DIV/0! | #DIV/0! |  | 430.986 | 4.57 | 0 | 162.44 | 1.394 | 0.00445 | 11.69 | 1.40541 | 0.03 | 0.00019028 | 6.6295e-05 | 0.358 | 0 | #DIV/0! | #DIV/0!
|  |  | 108.876 | 4.267 | 0 | 164.49 | 1.393 | 0.00436 | 10.99 | 1.40381 | 0.029 | 0.000173 | 6.0271e-05 | 0.351 | 0 | #DIV/0! | #DIV/0! |  | 431.153 | 4.428 | 0 | 162.42 | 1.394 | 0.00446 | 11.7 | 1.40546 | 0.029 | 0.00018437 | 6.4239e-05 | 0.347 | 0 | #DIV/0! | #DIV/0!
|  |  | 109.042 | 4.472 | 0 | 164.52 | 1.393 | 0.00438 | 10.98 | 1.40374 | 0.03 | 0.00018124 | 6.3135e-05 | 0.368 | 0 | #DIV/0! | #DIV/0! |  | 431.32 | 4.434 | 0 | 162.5 | 1.394 | 0.00446 | 11.8 | 1.40525 | 0.029 | 0.00018447 | 6.4282e-05 | 0.345 | 0 | #DIV/0! | #DIV/0!
|  |  | 109.209 | 4.344 | 0 | 164.49 | 1.393 | 0.00435 | 10.96 | 1.40387 | 0.029 | 0.00017611 | 6.1354e-05 | 0.358 | 0 | #DIV/0! | #DIV/0! |  | 431.486 | 4.555 | 0 | 162.47 | 1.394 | 0.0045 | 11.79 | 1.4054 | 0.03 | 0.00018954 | 6.6052e-05 | 0.355 | 0 | #DIV/0! | #DIV/0!
|  |  | 109.375 | 4.337 | 0 | 164.55 | 1.393 | 0.00436 | 11.03 | 1.40372 | 0.029 | 0.0001757 | 6.1214e-05 | 0.356 | 0 | #DIV/0! | #DIV/0! |  | 431.652 | 4.448 | 0 | 162.52 | 1.394 | 0.00441 | 11.96 | 1.40524 | 0.029 | 0.000185 | 6.4491e-05 | 0.342 | 0 | #DIV/0! | #DIV/0!
|  |  | 109.542 | 4.304 | 0 | 164.56 | 1.393 | 0.00436 | 10.97 | 1.40374 | 0.029 | 0.00017432 | 6.0729e-05 | 0.354 | 0 | #DIV/0! | #DIV/0! |  | 431.819 | 4.507 | 0 | 162.5 | 1.394 | 0.00443 | 11.92 | 1.40536 | 0.03 | 0.00018747 | 6.5354e-05 | 0.348 | 0 | #DIV/0! | #DIV/0!
|  |  | 109.709 | 4.505 | 0 | 164.55 | 1.393 | 0.00436 | 10.98 | 1.40382 | 0.03 | 0.00018248 | 6.3576e-05 | 0.371 | 0 | #DIV/0! | #DIV/0! |  | 431.986 | 4.412 | 0 | 162.52 | 1.394 | 0.00444 | 11.86 | 1.40524 | 0.029 | 0.00018353 | 6.3963e-05 | 0.342 | 0 | #DIV/0! | #DIV/0!
|  |  | 109.876 | 4.383 | 0 | 164.59 | 1.393 | 0.00434 | 11.11 | 1.40368 | 0.029 | 0.00017747 | 6.1843e-05 | 0.357 | 0 | #DIV/0! | #DIV/0! |  | 432.152 | 4.367 | 0 | 162.51 | 1.394 | 0.00443 | 11.9 | 1.4053 | 0.029 | 0.00018166 | 6.3318e-05 | 0.338 | 0 | #DIV/0! | #DIV/0!
|  |  | 110.042 | 4.411 | 0 | 164.55 | 1.393 | 0.00434 | 11.08 | 1.40379 | 0.029 | 0.00017865 | 6.2252e-05 | 0.36 | 0 | #DIV/0! | #DIV/0! |  | 432.32 | 4.481 | 0 | 162.47 | 1.394 | 0.00446 | 11.78 | 1.40537 | 0.03 | 0.00018648 | 6.4984e-05 | 0.349 | 0 | #DIV/0! | #DIV/0!
|  |  | 110.209 | 4.353 | 0 | 164.52 | 1.393 | 0.00434 | 10.93 | 1.40383 | 0.029 | 0.00017641 | 6.1454e-05 | 0.36 | 0 | #DIV/0! | #DIV/0! |  | 432.486 | 4.431 | 0 | 162.4 | 1.394 | 0.00447 | 11.58 | 1.40551 | 0.029 | 0.00018454 | 6.4281e-05 | 0.35 | 0 | #DIV/0! | #DIV/0!
|  |  | 110.375 | 4.359 | 0 | 164.5 | 1.393 | 0.00433 | 10.96 | 1.40387 | 0.029 | 0.00017667 | 6.1552e-05 | 0.359 | 0 | #DIV/0! | #DIV/0! |  | 432.653 | 4.483 | 0 | 162.49 | 1.394 | 0.00445 | 11.91 | 1.40536 | 0.03 | 0.00018649 | 6.5007e-05 | 0.346 | 0 | #DIV/0! | #DIV/0!
|  |  | 110.542 | 4.474 | 0 | 164.48 | 1.393 | 0.00435 | 11.01 | 1.40384 | 0.03 | 0.00018139 | 6.3197e-05 | 0.367 | 0 | #DIV/0! | #DIV/0! |  | 432.819 | 4.488 | 0 | 162.51 | 1.394 | 0.0045 | 11.88 | 1.40533 | 0.03 | 0.00018663 | 6.5051e-05 | 0.348 | 0 | #DIV/0! | #DIV/0!
|  |  | 110.709 | 4.481 | 0 | 164.46 | 1.393 | 0.00435 | 10.95 | 1.40386 | 0.03 | 0.00018178 | 6.3324e-05 | 0.37 | 0 | #DIV/0! | #DIV/0! |  | 432.987 | 4.474 | 0 | 162.45 | 1.394 | 0.00445 | 11.85 | 1.4054 | 0.03 | 0.00018623 | 6.4905e-05 | 0.347 | 0 | #DIV/0! | #DIV/0!
|  |  | 110.876 | 4.436 | 0 | 164.39 | 1.393 | 0.00432 | 10.84 | 1.40402 | 0.03 | 0.00018006 | 6.2721e-05 | 0.369 | 0 | #DIV/0! | #DIV/0! |  | 433.153 | 4.534 | 0 | 162.49 | 1.394 | 0.00449 | 11.73 | 1.40532 | 0.03 | 0.00018864 | 6.5725e-05 | 0.355 | 0 | #DIV/0! | #DIV/0!
|  |  | 111.042 | 4.452 | 0 | 164.4 | 1.393 | 0.00432 | 10.82 | 1.40401 | 0.03 | 0.00018071 | 6.2945e-05 | 0.371 | 0 | #DIV/0! | #DIV/0! |  | 433.32 | 4.467 | 0 | 162.46 | 1.394 | 0.00445 | 11.7 | 1.40538 | 0.03 | 0.00018594 | 6.4782e-05 | 0.35 | 0 | #DIV/0! | #DIV/0!
|  |  | 111.209 | 4.527 | 0 | 164.44 | 1.393 | 0.00436 | 10.92 | 1.40387 | 0.03 | 0.00018366 | 6.3974e-05 | 0.374 | 0 | #DIV/0! | #DIV/0! |  | 433.487 | 4.617 | 0 | 162.49 | 1.394 | 0.0045 | 11.76 | 1.40532 | 0.031 | 0.00019207 | 6.6926e-05 | 0.36 | 0 | #DIV/0! | #DIV/0!
|  |  | 111.376 | 4.513 | 0 | 164.46 | 1.393 | 0.00434 | 10.9 | 1.40382 | 0.03 | 0.00018305 | 6.3761e-05 | 0.374 | 0 | #DIV/0! | #DIV/0! |  | 433.654 | 4.596 | 0 | 162.51 | 1.394 | 0.0045 | 11.86 | 1.40532 | 0.03 | 0.00019115 | 6.6623e-05 | 0.356 | 0 | #DIV/0! | #DIV/0!
|  |  | 111.542 | 4.306 | 0 | 164.46 | 1.393 | 0.00434 | 10.98 | 1.40383 | 0.029 | 0.00017467 | 6.0851e-05 | 0.355 | 0 | #DIV/0! | #DIV/0! |  | 433.821 | 4.584 | 0 | 162.55 | 1.394 | 0.00449 | 11.93 | 1.40524 | 0.03 | 0.00019057 | 6.643e-05 | 0.354 | 0 | #DIV/0! | #DIV/0!
|  |  | 111.709 | 4.382 | 0 | 164.48 | 1.393 | 0.00438 | 11.15 | 1.40378 | 0.029 | 0.00017768 | 6.1918e-05 | 0.356 | 0 | #DIV/0! | #DIV/0! |  | 433.987 | 4.43 | 0 | 162.55 | 1.394 | 0.00444 | 11.91 | 1.40522 | 0.029 | 0.00018419 | 6.4203e-05 | 0.342 | 0 | #DIV/0! | #DIV/0!
|  |  | 111.876 | 4.381 | 0 | 164.48 | 1.393 | 0.00433 | 10.97 | 1.40381 | 0.029 | 0.00017769 | 6.1903e-05 | 0.361 | 0 | #DIV/0! | #DIV/0! |  | 434.154 | 4.547 | 0 | 162.56 | 1.394 | 0.00446 | 11.9 | 1.40525 | 0.03 | 0.00018899 | 6.5876e-05 | 0.351 | 0 | #DIV/0! | #DIV/0!
|  |  | 112.043 | 4.417 | 0 | 164.48 | 1.393 | 0.00433 | 11.01 | 1.40384 | 0.03 | 0.00017911 | 6.2404e-05 | 0.363 | 0 | #DIV/0! | #DIV/0! |  | 434.321 | 4.502 | 0 | 162.52 | 1.394 | 0.00447 | 11.95 | 1.4053 | 0.03 | 0.00018719 | 6.5255e-05 | 0.347 | 0 | #DIV/0! | #DIV/0!
|  |  | 112.21 | 4.325 | 0 | 164.51 | 1.393 | 0.00434 | 11.02 | 1.40377 | 0.029 | 0.00017531 | 6.1079e-05 | 0.355 | 0 | #DIV/0! | #DIV/0! |  | 434.489 | 4.486 | 0 | 162.52 | 1.394 | 0.00447 | 11.82 | 1.40524 | 0.03 | 0.00018657 | 6.5016e-05 | 0.349 | 0 | #DIV/0! | #DIV/0!
|  |  | 112.377 | 4.397 | 0 | 164.48 | 1.393 | 0.00433 | 11.04 | 1.40387 | 0.029 | 0.00017826 | 6.2115e-05 | 0.36 | 0 | #DIV/0! | #DIV/0! |  | 434.655 | 4.541 | 0 | 162.51 | 1.394 | 0.00448 | 11.82 | 1.40531 | 0.03 | 0.00018889 | 6.5829e-05 | 0.353 | 0 | #DIV/0! | #DIV/0!
|  |  | 112.543 | 4.396 | 0 | 164.49 | 1.393 | 0.00433 | 11.04 | 1.40385 | 0.029 | 0.00017821 | 6.2096e-05 | 0.36 | 0 | #DIV/0! | #DIV/0! |  | 434.823 | 4.445 | 0 | 162.54 | 1.394 | 0.00448 | 11.94 | 1.40523 | 0.029 | 0.00018481 | 6.4421e-05 | 0.343 | 0 | #DIV/0! | #DIV/0!
|  |  | 112.71 | 4.346 | 0 | 164.52 | 1.393 | 0.00435 | 10.88 | 1.4038 | 0.029 | 0.00017614 | 6.1352e-05 | 0.361 | 0 | #DIV/0! | #DIV/0! |  | 434.989 | 4.614 | 0 | 162.51 | 1.394 | 0.00444 | 11.82 | 1.40531 | 0.031 | 0.00019192 | 6.6885e-05 | 0.359 | 0 | #DIV/0! | #DIV/0!
|  |  | 112.877 | 4.297 | 0 | 164.49 | 1.393 | 0.00434 | 10.93 | 1.40386 | 0.029 | 0.0001742 | 6.0685e-05 | 0.355 | 0 | #DIV/0! | #DIV/0! |  | 435.156 | 4.363 | 0 | 162.51 | 1.394 | 0.00446 | 11.7 | 1.40525 | 0.029 | 0.00018151 | 6.3237e-05 | 0.342 | 0 | #DIV/0! | #DIV/0!
|  |  | 113.043 | 4.28 | 0 | 164.52 | 1.393 | 0.00433 | 10.98 | 1.40374 | 0.029 | 0.00017349 | 6.0438e-05 | 0.352 | 0 | #DIV/0! | #DIV/0! |  | 435.323 | 4.545 | 0 | 162.48 | 1.394 | 0.00446 | 11.82 | 1.40541 | 0.03 | 0.00018909 | 6.5905e-05 | 0.353 | 0 | #DIV/0! | #DIV/0!
|  |  | 113.21 | 4.369 | 0 | 164.47 | 1.393 | 0.00434 | 10.95 | 1.40393 | 0.029 | 0.00017714 | 6.1714e-05 | 0.36 | 0 | #DIV/0! | #DIV/0! |  | 435.491 | 4.5 | 0 | 162.51 | 1.394 | 0.00444 | 11.83 | 1.40535 | 0.03 | 0.00018717 | 6.5235e-05 | 0.35 | 0 | #DIV/0! | #DIV/0!
|  |  | 113.377 | 4.423 | 0 | 164.48 | 1.393 | 0.00436 | 10.92 | 1.40391 | 0.03 | 0.00017933 | 6.2473e-05 | 0.366 | 0 | #DIV/0! | #DIV/0! |  | 435.657 | 4.548 | 0 | 162.52 | 1.394 | 0.00446 | 11.85 | 1.40533 | 0.03 | 0.00018909 | 6.5906e-05 | 0.353 | 0 | #DIV/0! | #DIV/0!
|  |  | 113.543 | 4.406 | 0 | 164.5 | 1.393 | 0.00436 | 10.98 | 1.40384 | 0.029 | 0.00017857 | 6.2215e-05 | 0.363 | 0 | #DIV/0! | #DIV/0! |  | 435.823 | 4.449 | 0 | 162.52 | 1.394 | 0.00447 | 11.88 | 1.4053 | 0.029 | 0.00018502 | 6.4492e-05 | 0.344 | 0 | #DIV/0! | #DIV/0!
|  |  | 113.71 | 4.448 | 0 | 164.49 | 1.393 | 0.00435 | 10.86 | 1.40392 | 0.03 | 0.00018032 | 6.2812e-05 | 0.369 | 0 | #DIV/0! | #DIV/0! |  | 435.991 | 4.532 | 0 | 162.52 | 1.394 | 0.00447 | 11.82 | 1.40536 | 0.03 | 0.00018843 | 6.5674e-05 | 0.352 | 0 | #DIV/0! | #DIV/0!
|  |  | 113.877 | 4.35 | 0 | 164.52 | 1.393 | 0.00434 | 11.04 | 1.40385 | 0.029 | 0.00017628 | 6.1425e-05 | 0.356 | 0 | #DIV/0! | #DIV/0! |  | 436.158 | 4.549 | 0 | 162.54 | 1.394 | 0.00448 | 11.89 | 1.40526 | 0.03 | 0.00018913 | 6.5922e-05 | 0.352 | 0 | #DIV/0! | #DIV/0!
|  |  | 114.043 | 4.371 | 0 | 164.48 | 1.393 | 0.00436 | 10.9 | 1.40399 | 0.029 | 0.00017718 | 6.1726e-05 | 0.362 | 0 | #DIV/0! | #DIV/0! |  | 436.325 | 4.492 | 0 | 162.5 | 1.394 | 0.00446 | 11.92 | 1.40541 | 0.03 | 0.00018679 | 6.5119e-05 | 0.347 | 0 | #DIV/0! | #DIV/0!
|  |  | 114.21 | 4.429 | 0 | 164.54 | 1.393 | 0.00436 | 10.89 | 1.40385 | 0.03 | 0.00017944 | 6.2509e-05 | 0.367 | 0 | #DIV/0! | #DIV/0! |  | 436.491 | 4.379 | 0 | 162.55 | 1.394 | 0.00446 | 11.93 | 1.40525 | 0.029 | 0.00018203 | 6.3456e-05 | 0.338 | 0 | #DIV/0! | #DIV/0!
|  |  | 114.377 | 4.406 | 0 | 164.57 | 1.393 | 0.00437 | 11.04 | 1.40376 | 0.029 | 0.00017843 | 6.2169e-05 | 0.361 | 0 | #DIV/0! | #DIV/0! |  | 436.657 | 4.518 | 0 | 162.58 | 1.394 | 0.00449 | 12.01 | 1.40524 | 0.03 | 0.00018768 | 6.5438e-05 | 0.347 | 0 | #DIV/0! | #DIV/0!
|  |  | 114.543 | 4.273 | 0 | 164.58 | 1.393 | 0.00433 | 11.16 | 1.40377 | 0.029 | 0.00017299 | 6.0292e-05 | 0.347 | 0 | #DIV/0! | #DIV/0! |  | 436.825 | 4.558 | 0 | 162.56 | 1.394 | 0.00448 | 11.88 | 1.40526 | 0.03 | 0.00018944 | 6.6031e-05 | 0.353 | 0 | #DIV/0! | #DIV/0!
|  |  | 114.71 | 4.457 | 0 | 164.57 | 1.393 | 0.00433 | 11 | 1.40375 | 0.03 | 0.00018052 | 6.2895e-05 | 0.366 | 0 | #DIV/0! | #DIV/0! |  | 436.991 | 4.408 | 0 | 162.52 | 1.394 | 0.00449 | 11.87 | 1.40536 | 0.029 | 0.00018325 | 6.3876e-05 | 0.342 | 0 | #DIV/0! | #DIV/0!
|  |  | 114.876 | 4.336 | 0 | 164.51 | 1.393 | 0.00432 | 10.95 | 1.40393 | 0.029 | 0.00017571 | 6.1221e-05 | 0.358 | 0 | #DIV/0! | #DIV/0! |  | 437.158 | 4.55 | 0 | 162.49 | 1.394 | 0.00448 | 11.82 | 1.40546 | 0.03 | 0.00018921 | 6.5952e-05 | 0.354 | 0 | #DIV/0! | #DIV/0!
|  |  | 115.043 | 4.286 | 0 | 164.47 | 1.393 | 0.00431 | 10.79 | 1.404 | 0.029 | 0.00017379 | 6.0534e-05 | 0.358 | 0 | #DIV/0! | #DIV/0! |  | 437.325 | 4.572 | 0 | 162.5 | 1.394 | 0.00444 | 11.82 | 1.40543 | 0.03 | 0.00019013 | 6.627e-05 | 0.355 | 0 | #DIV/0! | #DIV/0!
|  |  | 115.21 | 4.317 | 0 | 164.51 | 1.393 | 0.00434 | 10.95 | 1.40384 | 0.029 | 0.00017498 | 6.096e-05 | 0.356 | 0 | #DIV/0! | #DIV/0! |  | 437.491 | 4.48 | 0 | 162.49 | 1.394 | 0.00446 | 11.85 | 1.40544 | 0.03 | 0.00018635 | 6.4955e-05 | 0.348 | 0 | #DIV/0! | #DIV/0!
|  |  | 115.377 | 4.436 | 0 | 164.51 | 1.393 | 0.00433 | 10.85 | 1.40386 | 0.03 | 0.0001798 | 6.2627e-05 | 0.369 | 0 | #DIV/0! | #DIV/0! |  | 437.658 | 4.515 | 0 | 162.48 | 1.394 | 0.00442 | 11.79 | 1.40546 | 0.03 | 0.00018783 | 6.5466e-05 | 0.352 | 0 | #DIV/0! | #DIV/0!
|  |  | 115.544 | 4.393 | 0 | 164.48 | 1.393 | 0.00434 | 10.92 | 1.40394 | 0.029 | 0.0001781 | 6.2048e-05 | 0.363 | 0 | #DIV/0! | #DIV/0! |  | 437.825 | 4.501 | 0 | 162.51 | 1.394 | 0.00442 | 11.87 | 1.40542 | 0.03 | 0.00018715 | 6.5239e-05 | 0.348 | 0 | #DIV/0! | #DIV/0!
|  |  | 115.711 | 4.313 | 0 | 164.53 | 1.393 | 0.00433 | 10.94 | 1.4038 | 0.029 | 0.00017479 | 6.0891e-05 | 0.356 | 0 | #DIV/0! | #DIV/0! |  | 437.992 | 4.542 | 0 | 162.56 | 1.394 | 0.00445 | 11.97 | 1.40531 | 0.03 | 0.00018873 | 6.5804e-05 | 0.349 | 0 | #DIV/0! | #DIV/0!
|  |  | 115.877 | 4.439 | 0 | 164.53 | 1.393 | 0.00438 | 10.98 | 1.40384 | 0.03 | 0.00017983 | 6.2653e-05 | 0.365 | 0 | #DIV/0! | #DIV/0! |  | 438.158 | 4.644 | 0 | 162.57 | 1.394 | 0.00446 | 11.91 | 1.40529 | 0.031 | 0.00019299 | 6.7277e-05 | 0.359 | 0 | #DIV/0! | #DIV/0!
|  |  | 116.044 | 4.419 | 0 | 164.54 | 1.393 | 0.00436 | 10.98 | 1.40384 | 0.03 | 0.00017903 | 6.2374e-05 | 0.364 | 0 | #DIV/0! | #DIV/0! |  | 438.324 | 4.409 | 0 | 162.59 | 1.394 | 0.00446 | 12.04 | 1.40521 | 0.029 | 0.00018318 | 6.3873e-05 | 0.338 | 0 | #DIV/0! | #DIV/0!
|  |  | 116.211 | 4.339 | 0 | 164.52 | 1.393 | 0.00432 | 10.97 | 1.40385 | 0.029 | 0.00017584 | 6.1264e-05 | 0.357 | 0 | #DIV/0! | #DIV/0! |  | 438.493 | 4.4 | 0 | 162.56 | 1.394 | 0.00446 | 11.97 | 1.40531 | 0.029 | 0.00018283 | 6.3744e-05 | 0.338 | 0 | #DIV/0! | #DIV/0!
|  |  | 116.378 | 4.354 | 0 | 164.54 | 1.393 | 0.00434 | 10.96 | 1.40381 | 0.029 | 0.00017642 | 6.1462e-05 | 0.359 | 0 | #DIV/0! | #DIV/0! |  | 438.66 | 4.624 | 0 | 162.58 | 1.394 | 0.00446 | 12.02 | 1.4053 | 0.031 | 0.00019211 | 6.699e-05 | 0.355 | 0 | #DIV/0! | #DIV/0!
|  |  | 116.545 | 4.424 | 0 | 164.49 | 1.393 | 0.00434 | 10.81 | 1.40399 | 0.03 | 0.00017933 | 6.2468e-05 | 0.369 | 0 | #DIV/0! | #DIV/0! |  | 438.825 | 4.633 | 0 | 162.56 | 1.394 | 0.00447 | 11.88 | 1.40533 | 0.031 | 0.00019251 | 6.7109e-05 | 0.359 | 0 | #DIV/0! | #DIV/0!
|  |  | 116.712 | 4.424 | 0 | 164.54 | 1.393 | 0.00436 | 10.98 | 1.4039 | 0.03 | 0.00017921 | 6.2441e-05 | 0.364 | 0 | #DIV/0! | #DIV/0! |  | 438.991 | 4.569 | 0 | 162.57 | 1.394 | 0.00447 | 12 | 1.40532 | 0.03 | 0.00018981 | 6.6184e-05 | 0.351 | 0 | #DIV/0! | #DIV/0!
|  |  | 116.879 | 4.354 | 0 | 164.59 | 1.393 | 0.00434 | 11.01 | 1.40373 | 0.029 | 0.00017627 | 6.1416e-05 | 0.357 | 0 | #DIV/0! | #DIV/0! |  | 439.158 | 4.451 | 0 | 162.51 | 1.394 | 0.00446 | 11.77 | 1.40538 | 0.029 | 0.0001851 | 6.4508e-05 | 0.347 | 0 | #DIV/0! | #DIV/0!
|  |  | 117.046 | 4.53 | 0 | 164.53 | 1.393 | 0.00436 | 10.86 | 1.40396 | 0.03 | 0.00018348 | 6.3919e-05 | 0.376 | 0 | #DIV/0! | #DIV/0! |  | 439.325 | 4.583 | 0 | 162.54 | 1.394 | 0.00449 | 11.86 | 1.40535 | 0.03 | 0.00019049 | 6.64e-05 | 0.355 | 0 | #DIV/0! | #DIV/0!
|  |  | 117.213 | 4.358 | 0 | 164.57 | 1.393 | 0.00433 | 11.04 | 1.40383 | 0.029 | 0.00017647 | 6.1492e-05 | 0.357 | 0 | #DIV/0! | #DIV/0! |  | 439.491 | 4.543 | 0 | 162.52 | 1.394 | 0.00449 | 11.89 | 1.40541 | 0.03 | 0.00018884 | 6.5831e-05 | 0.351 | 0 | #DIV/0! | #DIV/0!
|  |  | 117.379 | 4.451 | 0 | 164.55 | 1.393 | 0.00429 | 10.96 | 1.40396 | 0.03 | 0.00018024 | 6.2804e-05 | 0.367 | 0 | #DIV/0! | #DIV/0! |  | 439.658 | 4.545 | 0 | 162.56 | 1.394 | 0.00446 | 11.87 | 1.40535 | 0.03 | 0.00018887 | 6.5838e-05 | 0.352 | 0 | #DIV/0! | #DIV/0!
|  |  | 117.546 | 4.331 | 0 | 164.57 | 1.393 | 0.00435 | 10.91 | 1.40383 | 0.029 | 0.00017536 | 6.1091e-05 | 0.358 | 0 | #DIV/0! | #DIV/0! |  | 439.825 | 4.547 | 0 | 162.48 | 1.394 | 0.00447 | 11.7 | 1.40553 | 0.03 | 0.00018913 | 6.591e-05 | 0.356 | 0 | #DIV/0! | #DIV/0!
|  |  | 117.713 | 4.458 | 0 | 164.54 | 1.393 | 0.00434 | 10.98 | 1.4039 | 0.03 | 0.00018056 | 6.2913e-05 | 0.367 | 0 | #DIV/0! | #DIV/0! |  | 439.992 | 4.575 | 0 | 162.53 | 1.394 | 0.00446 | 11.81 | 1.40541 | 0.03 | 0.0001902 | 6.6294e-05 | 0.356 | 0 | #DIV/0! | #DIV/0!
|  |  | 117.879 | 4.425 | 0 | 164.53 | 1.393 | 0.00431 | 10.96 | 1.40389 | 0.03 | 0.00017927 | 6.246e-05 | 0.365 | 0 | #DIV/0! | #DIV/0! |  | 440.158 | 4.414 | 0 | 162.54 | 1.394 | 0.0044 | 11.79 | 1.40534 | 0.029 | 0.00018352 | 6.3961e-05 | 0.344 | 0 | #DIV/0! | #DIV/0!
|  |  | 118.046 | 4.376 | 0 | 164.54 | 1.393 | 0.00434 | 10.97 | 1.40385 | 0.029 | 0.00017726 | 6.176e-05 | 0.36 | 0 | #DIV/0! | #DIV/0! |  | 440.325 | 4.545 | 0 | 162.6 | 1.394 | 0.00445 | 11.92 | 1.40528 | 0.03 | 0.00018879 | 6.5817e-05 | 0.351 | 0 | #DIV/0! | #DIV/0!
|  |  | 118.213 | 4.466 | 0 | 164.52 | 1.393 | 0.00436 | 11 | 1.40393 | 0.03 | 0.00018091 | 6.3039e-05 | 0.367 | 0 | #DIV/0! | #DIV/0! |  | 440.492 | 4.532 | 0 | 162.58 | 1.394 | 0.00444 | 11.97 | 1.40532 | 0.03 | 0.00018827 | 6.5645e-05 | 0.349 | 0 | #DIV/0! | #DIV/0!
|  |  | 118.38 | 4.399 | 0 | 164.57 | 1.393 | 0.00434 | 11.03 | 1.40378 | 0.029 | 0.00017816 | 6.2075e-05 | 0.361 | 0 | #DIV/0! | #DIV/0! |  | 440.658 | 4.496 | 0 | 162.58 | 1.394 | 0.00447 | 11.9 | 1.40526 | 0.03 | 0.00018681 | 6.5121e-05 | 0.348 | 0 | #DIV/0! | #DIV/0!
|  |  | 118.547 | 4.351 | 0 | 164.6 | 1.393 | 0.00434 | 11.07 | 1.40376 | 0.029 | 0.00017611 | 6.1367e-05 | 0.356 | 0 | #DIV/0! | #DIV/0! |  | 440.825 | 4.601 | 0 | 162.61 | 1.394 | 0.00448 | 12.02 | 1.40524 | 0.03 | 0.00019105 | 6.662e-05 | 0.353 | 0 | #DIV/0! | #DIV/0!
|  |  | 118.714 | 4.344 | 0 | 164.62 | 1.393 | 0.00434 | 11.08 | 1.40376 | 0.029 | 0.00017579 | 6.126e-05 | 0.355 | 0 | #DIV/0! | #DIV/0! |  | 440.992 | 4.465 | 0 | 162.62 | 1.394 | 0.00446 | 12.03 | 1.40524 | 0.03 | 0.00018541 | 6.4654e-05 | 0.342 | 0 | #DIV/0! | #DIV/0!
|  |  | 118.88 | 4.385 | 0 | 164.6 | 1.393 | 0.00436 | 10.98 | 1.40388 | 0.029 | 0.00017748 | 6.1841e-05 | 0.361 | 0 | #DIV/0! | #DIV/0! |  | 441.158 | 4.587 | 0 | 162.56 | 1.394 | 0.00448 | 11.95 | 1.40538 | 0.03 | 0.00019058 | 6.645e-05 | 0.353 | 0 | #DIV/0! | #DIV/0!
|  |  | 119.047 | 4.371 | 0 | 164.6 | 1.393 | 0.00434 | 11.03 | 1.40392 | 0.029 | 0.00017689 | 6.1646e-05 | 0.358 | 0 | #DIV/0! | #DIV/0! |  | 441.325 | 4.55 | 0 | 162.56 | 1.394 | 0.00446 | 11.91 | 1.40537 | 0.03 | 0.00018905 | 6.5909e-05 | 0.351 | 0 | #DIV/0! | #DIV/0!
|  |  | 119.214 | 4.28 | 0 | 164.6 | 1.393 | 0.00431 | 11.06 | 1.40389 | 0.029 | 0.0001732 | 6.0364e-05 | 0.35 | 0 | #DIV/0! | #DIV/0! |  | 441.491 | 4.477 | 0 | 162.57 | 1.394 | 0.0045 | 11.94 | 1.40531 | 0.03 | 0.00018601 | 6.4851e-05 | 0.345 | 0 | #DIV/0! | #DIV/0!
|  |  | 119.38 | 4.404 | 0 | 164.62 | 1.393 | 0.00431 | 10.98 | 1.40383 | 0.029 | 0.0001782 | 6.2094e-05 | 0.362 | 0 | #DIV/0! | #DIV/0! |  | 441.659 | 4.574 | 0 | 162.58 | 1.394 | 0.00447 | 11.92 | 1.40527 | 0.03 | 0.00019004 | 6.6251e-05 | 0.353 | 0 | #DIV/0! | #DIV/0!
|  |  | 119.546 | 4.453 | 0 | 164.64 | 1.393 | 0.00431 | 10.94 | 1.40381 | 0.03 | 0.00018015 | 6.2767e-05 | 0.367 | 0 | #DIV/0! | #DIV/0! |  | 441.825 | 4.482 | 0 | 162.5 | 1.394 | 0.00443 | 11.71 | 1.40549 | 0.03 | 0.00018637 | 6.4948e-05 | 0.351 | 0 | #DIV/0! | #DIV/0!
|  |  | 119.714 | 4.35 | 0 | 164.64 | 1.393 | 0.00431 | 11.06 | 1.4038 | 0.029 | 0.00017598 | 6.1327e-05 | 0.356 | 0 | #DIV/0! | #DIV/0! |  | 441.991 | 4.469 | 0 | 162.53 | 1.394 | 0.00447 | 11.73 | 1.40539 | 0.03 | 0.0001858 | 6.475e-05 | 0.349 | 0 | #DIV/0! | #DIV/0!
|  |  | 119.88 | 4.434 | 0 | 164.61 | 1.393 | 0.00436 | 10.91 | 1.40389 | 0.03 | 0.0001794 | 6.2503e-05 | 0.367 | 0 | #DIV/0! | #DIV/0! |  | 442.159 | 4.604 | 0 | 162.56 | 1.394 | 0.00444 | 11.88 | 1.40547 | 0.03 | 0.00019126 | 6.6684e-05 | 0.356 | 0 | #DIV/0! | #DIV/0!
|  |  | 120.047 | 4.387 | 0 | 164.62 | 1.393 | 0.00433 | 10.98 | 1.40395 | 0.029 | 0.00017748 | 6.1847e-05 | 0.361 | 0 | #DIV/0! | #DIV/0! |  | 442.325 | 4.564 | 0 | 162.57 | 1.394 | 0.00442 | 11.94 | 1.40541 | 0.03 | 0.00018959 | 6.6107e-05 | 0.352 | 0 | #DIV/0! | #DIV/0!
|  |  | 120.214 | 4.329 | 0 | 164.62 | 1.393 | 0.00434 | 10.95 | 1.40384 | 0.029 | 0.00017516 | 6.1028e-05 | 0.357 | 0 | #DIV/0! | #DIV/0! |  | 442.492 | 4.486 | 0 | 162.6 | 1.394 | 0.00448 | 12 | 1.40531 | 0.03 | 0.00018628 | 6.4956e-05 | 0.344 | 0 | #DIV/0! | #DIV/0!
|  |  | 120.381 | 4.391 | 0 | 164.62 | 1.393 | 0.00434 | 10.99 | 1.40384 | 0.029 | 0.00017764 | 6.1899e-05 | 0.361 | 0 | #DIV/0! | #DIV/0! |  | 442.658 | 4.531 | 0 | 162.6 | 1.394 | 0.00446 | 12.02 | 1.40525 | 0.03 | 0.0001882 | 6.5624e-05 | 0.347 | 0 | #DIV/0! | #DIV/0!
|  |  | 120.547 | 4.414 | 0 | 164.6 | 1.393 | 0.00434 | 10.85 | 1.40393 | 0.03 | 0.00017865 | 6.2237e-05 | 0.367 | 0 | #DIV/0! | #DIV/0! |  | 442.825 | 4.564 | 0 | 162.63 | 1.394 | 0.00448 | 11.98 | 1.4052 | 0.03 | 0.0001895 | 6.6073e-05 | 0.351 | 0 | #DIV/0! | #DIV/0!
|  |  | 120.714 | 4.299 | 0 | 164.62 | 1.393 | 0.00434 | 11 | 1.40388 | 0.029 | 0.00017392 | 6.0605e-05 | 0.353 | 0 | #DIV/0! | #DIV/0! |  | 442.992 | 4.493 | 0 | 162.62 | 1.394 | 0.00444 | 12.03 | 1.40526 | 0.03 | 0.00018654 | 6.5052e-05 | 0.344 | 0 | #DIV/0! | #DIV/0!
|  |  | 120.88 | 4.437 | 0 | 164.6 | 1.393 | 0.00437 | 10.95 | 1.40398 | 0.03 | 0.00017949 | 6.2543e-05 | 0.366 | 0 | #DIV/0! | #DIV/0! |  | 443.158 | 4.548 | 0 | 162.6 | 1.394 | 0.00442 | 11.88 | 1.40538 | 0.03 | 0.00018887 | 6.5848e-05 | 0.352 | 0 | #DIV/0! | #DIV/0!
|  |  | 121.047 | 4.521 | 0 | 164.68 | 1.393 | 0.00435 | 11.02 | 1.40375 | 0.03 | 0.00018278 | 6.369e-05 | 0.371 | 0 | #DIV/0! | #DIV/0! |  | 443.325 | 4.522 | 0 | 162.62 | 1.394 | 0.00445 | 11.96 | 1.40524 | 0.03 | 0.00018777 | 6.5468e-05 | 0.348 | 0 | #DIV/0! | #DIV/0!
|  |  | 121.214 | 4.385 | 0 | 164.64 | 1.393 | 0.00436 | 10.9 | 1.40394 | 0.029 | 0.00017731 | 6.1778e-05 | 0.363 | 0 | #DIV/0! | #DIV/0! |  | 443.492 | 4.514 | 0 | 162.59 | 1.394 | 0.00445 | 11.92 | 1.40535 | 0.03 | 0.00018748 | 6.5367e-05 | 0.348 | 0 | #DIV/0! | #DIV/0!
|  |  | 121.38 | 4.374 | 0 | 164.69 | 1.393 | 0.00434 | 10.94 | 1.40379 | 0.029 | 0.00017683 | 6.161e-05 | 0.361 | 0 | #DIV/0! | #DIV/0! |  | 443.659 | 4.58 | 0 | 162.62 | 1.394 | 0.00447 | 11.97 | 1.40529 | 0.03 | 0.00019013 | 6.6297e-05 | 0.352 | 0 | #DIV/0! | #DIV/0!
|  |  | 121.547 | 4.487 | 0 | 164.7 | 1.393 | 0.00435 | 11.16 | 1.40383 | 0.03 | 0.00018131 | 6.32e-05 | 0.364 | 0 | #DIV/0! | #DIV/0! |  | 443.826 | 4.485 | 0 | 162.59 | 1.394 | 0.00445 | 11.97 | 1.40536 | 0.03 | 0.00018627 | 6.4952e-05 | 0.345 | 0 | #DIV/0! | #DIV/0!
|  |  | 121.714 | 4.33 | 0 | 164.66 | 1.393 | 0.00432 | 11.05 | 1.40385 | 0.029 | 0.00017506 | 6.101e-05 | 0.354 | 0 | #DIV/0! | #DIV/0! |  | 443.994 | 4.507 | 0 | 162.62 | 1.394 | 0.00442 | 11.91 | 1.40532 | 0.03 | 0.00018713 | 6.5245e-05 | 0.348 | 0 | #DIV/0! | #DIV/0!
|  |  | 121.881 | 4.316 | 0 | 164.7 | 1.393 | 0.00434 | 11.09 | 1.40373 | 0.029 | 0.00017443 | 6.0791e-05 | 0.352 | 0 | #DIV/0! | #DIV/0! |  | 444.16 | 4.441 | 0 | 162.6 | 1.394 | 0.00441 | 11.92 | 1.40533 | 0.029 | 0.00018446 | 6.4312e-05 | 0.343 | 0 | #DIV/0! | #DIV/0!
|  |  | 122.047 | 4.54 | 0 | 164.67 | 1.393 | 0.00439 | 11.07 | 1.40381 | 0.03 | 0.00018356 | 6.3968e-05 | 0.371 | 0 | #DIV/0! | #DIV/0! |  | 444.328 | 4.497 | 0 | 162.61 | 1.394 | 0.00444 | 11.93 | 1.40534 | 0.03 | 0.00018673 | 6.5109e-05 | 0.347 | 0 | #DIV/0! | #DIV/0!
|  |  | 122.214 | 4.337 | 0 | 164.65 | 1.393 | 0.00433 | 10.99 | 1.40386 | 0.029 | 0.00017541 | 6.1122e-05 | 0.357 | 0 | #DIV/0! | #DIV/0! |  | 444.495 | 4.583 | 0 | 162.57 | 1.394 | 0.00439 | 11.78 | 1.40542 | 0.03 | 0.00019042 | 6.6374e-05 | 0.357 | 0 | #DIV/0! | #DIV/0!
|  |  | 122.381 | 4.348 | 0 | 164.68 | 1.393 | 0.00432 | 11.02 | 1.40372 | 0.029 | 0.00017582 | 6.1263e-05 | 0.357 | 0 | #DIV/0! | #DIV/0! |  | 444.661 | 4.552 | 0 | 162.58 | 1.394 | 0.00446 | 11.97 | 1.40545 | 0.03 | 0.00018906 | 6.5928e-05 | 0.35 | 0 | #DIV/0! | #DIV/0!
|  |  | 122.548 | 4.431 | 0 | 164.66 | 1.393 | 0.00433 | 11.06 | 1.40376 | 0.03 | 0.00017919 | 6.2444e-05 | 0.363 | 0 | #DIV/0! | #DIV/0! |  | 444.828 | 4.405 | 0 | 162.59 | 1.394 | 0.00444 | 11.85 | 1.40539 | 0.029 | 0.00018297 | 6.3786e-05 | 0.342 | 0 | #DIV/0! | #DIV/0!
|  |  | 122.714 | 4.478 | 0 | 164.66 | 1.393 | 0.00438 | 11.01 | 1.40382 | 0.03 | 0.00018106 | 6.3092e-05 | 0.368 | 0 | #DIV/0! | #DIV/0! |  | 444.995 | 4.463 | 0 | 162.63 | 1.394 | 0.00445 | 11.93 | 1.40532 | 0.03 | 0.00018527 | 6.4599e-05 | 0.344 | 0 | #DIV/0! | #DIV/0!
|  |  | 122.881 | 4.416 | 0 | 164.64 | 1.393 | 0.00431 | 10.93 | 1.40389 | 0.03 | 0.00017861 | 6.2233e-05 | 0.365 | 0 | #DIV/0! | #DIV/0! |  | 445.161 | 4.471 | 0 | 162.6 | 1.394 | 0.00451 | 11.86 | 1.40533 | 0.03 | 0.00018565 | 6.4719e-05 | 0.347 | 0 | #DIV/0! | #DIV/0!
|  |  | 123.048 | 4.383 | 0 | 164.65 | 1.393 | 0.00431 | 11.07 | 1.40389 | 0.029 | 0.00017722 | 6.1766e-05 | 0.358 | 0 | #DIV/0! | #DIV/0! |  | 445.328 | 4.492 | 0 | 162.61 | 1.394 | 0.00446 | 11.89 | 1.40532 | 0.03 | 0.00018653 | 6.5032e-05 | 0.347 | 0 | #DIV/0! | #DIV/0!
|  |  | 123.215 | 4.385 | 0 | 164.69 | 1.393 | 0.00437 | 11.07 | 1.40379 | 0.029 | 0.00017725 | 6.1771e-05 | 0.358 | 0 | #DIV/0! | #DIV/0! |  | 445.495 | 4.56 | 0 | 162.59 | 1.394 | 0.00446 | 11.85 | 1.40532 | 0.03 | 0.00018941 | 6.6027e-05 | 0.354 | 0 | #DIV/0! | #DIV/0!
|  |  | 123.382 | 4.471 | 0 | 164.64 | 1.393 | 0.00436 | 11 | 1.4039 | 0.03 | 0.00018082 | 6.301e-05 | 0.367 | 0 | #DIV/0! | #DIV/0! |  | 445.662 | 4.607 | 0 | 162.61 | 1.394 | 0.00448 | 11.78 | 1.40537 | 0.031 | 0.0001913 | 6.6683e-05 | 0.359 | 0 | #DIV/0! | #DIV/0!
|  |  | 123.549 | 4.358 | 0 | 164.65 | 1.393 | 0.00436 | 10.93 | 1.40386 | 0.029 | 0.00017625 | 6.141e-05 | 0.36 | 0 | #DIV/0! | #DIV/0! |  | 445.829 | 4.538 | 0 | 162.64 | 1.394 | 0.00447 | 12.04 | 1.40529 | 0.03 | 0.00018834 | 6.5687e-05 | 0.347 | 0 | #DIV/0! | #DIV/0!
|  |  | 123.715 | 4.434 | 0 | 164.63 | 1.393 | 0.00436 | 10.91 | 1.40391 | 0.03 | 0.00017933 | 6.2482e-05 | 0.367 | 0 | #DIV/0! | #DIV/0! |  | 445.996 | 4.478 | 0 | 162.62 | 1.394 | 0.00449 | 11.83 | 1.40533 | 0.03 | 0.00018591 | 6.4808e-05 | 0.348 | 0 | #DIV/0! | #DIV/0!
|  |  | 123.882 | 4.3 | 0 | 164.66 | 1.393 | 0.00434 | 10.99 | 1.40384 | 0.029 | 0.0001739 | 6.0596e-05 | 0.354 | 0 | #DIV/0! | #DIV/0! |  | 446.162 | 4.574 | 0 | 162.65 | 1.394 | 0.00444 | 12.01 | 1.40531 | 0.03 | 0.00018982 | 6.6199e-05 | 0.351 | 0 | #DIV/0! | #DIV/0!
|  |  | 124.048 | 4.546 | 0 | 164.69 | 1.393 | 0.00435 | 10.99 | 1.40381 | 0.03 | 0.00018377 | 6.4035e-05 | 0.374 | 0 | #DIV/0! | #DIV/0! |  | 446.329 | 4.555 | 0 | 162.64 | 1.394 | 0.00446 | 11.98 | 1.40528 | 0.03 | 0.00018903 | 6.5917e-05 | 0.35 | 0 | #DIV/0! | #DIV/0!
|  |  | 124.215 | 4.449 | 0 | 164.8 | 1.393 | 0.0044 | 11.29 | 1.40353 | 0.03 | 0.00017957 | 6.2596e-05 | 0.358 | 0 | #DIV/0! | #DIV/0! |  | 446.496 | 4.504 | 0 | 162.63 | 1.394 | 0.00447 | 11.91 | 1.40531 | 0.03 | 0.00018697 | 6.5188e-05 | 0.348 | 0 | #DIV/0! | #DIV/0!
|  |  | 124.383 | 4.434 | 0 | 164.82 | 1.393 | 0.00436 | 11.31 | 1.40351 | 0.03 | 0.00017894 | 6.238e-05 | 0.356 | 0 | #DIV/0! | #DIV/0! |  | 446.663 | 4.497 | 0 | 162.64 | 1.394 | 0.00444 | 11.92 | 1.40531 | 0.03 | 0.00018668 | 6.5088e-05 | 0.347 | 0 | #DIV/0! | #DIV/0!
|  |  | 124.549 | 4.499 | 0 | 164.79 | 1.393 | 0.00435 | 11.27 | 1.40361 | 0.03 | 0.0001816 | 6.331e-05 | 0.362 | 0 | #DIV/0! | #DIV/0! |  | 446.83 | 4.492 | 0 | 162.57 | 1.394 | 0.00445 | 11.78 | 1.40539 | 0.03 | 0.00018662 | 6.5048e-05 | 0.35 | 0 | #DIV/0! | #DIV/0!
|  |  | 124.716 | 4.453 | 0 | 164.75 | 1.393 | 0.00435 | 11.17 | 1.40375 | 0.03 | 0.00017983 | 6.2684e-05 | 0.361 | 0 | #DIV/0! | #DIV/0! |  | 446.997 | 4.455 | 0 | 162.58 | 1.394 | 0.00446 | 11.84 | 1.40543 | 0.029 | 0.00018505 | 6.4512e-05 | 0.346 | 0 | #DIV/0! | #DIV/0!
|  |  | 124.882 | 4.267 | 0 | 164.74 | 1.393 | 0.00431 | 11.14 | 1.4037 | 0.029 | 0.00017239 | 6.0086e-05 | 0.347 | 0 | #DIV/0! | #DIV/0! |  | 447.164 | 4.433 | 0 | 162.64 | 1.394 | 0.00445 | 12.06 | 1.40529 | 0.029 | 0.00018398 | 6.4169e-05 | 0.339 | 0 | #DIV/0! | #DIV/0!
|  |  | 125.049 | 4.478 | 0 | 164.76 | 1.393 | 0.00431 | 11.18 | 1.40367 | 0.03 | 0.00018086 | 6.3043e-05 | 0.363 | 0 | #DIV/0! | #DIV/0! |  | 447.331 | 4.524 | 0 | 162.61 | 1.394 | 0.00446 | 11.93 | 1.40538 | 0.03 | 0.00018781 | 6.5488e-05 | 0.349 | 0 | #DIV/0! | #DIV/0!
|  |  | 125.216 | 4.426 | 0 | 164.7 | 1.393 | 0.00434 | 11 | 1.40382 | 0.03 | 0.00017885 | 6.2326e-05 | 0.364 | 0 | #DIV/0! | #DIV/0! |  | 447.501 | 4.546 | 0 | 162.62 | 1.394 | 0.00444 | 11.89 | 1.40535 | 0.03 | 0.00018873 | 6.5803e-05 | 0.352 | 0 | #DIV/0! | #DIV/0!
|  |  | 125.383 | 4.432 | 0 | 164.77 | 1.393 | 0.00433 | 11.19 | 1.40367 | 0.03 | 0.00017897 | 6.2385e-05 | 0.359 | 0 | #DIV/0! | #DIV/0! |  | 447.669 | 4.461 | 0 | 162.61 | 1.394 | 0.00445 | 11.92 | 1.40535 | 0.03 | 0.00018522 | 6.4583e-05 | 0.344 | 0 | #DIV/0! | #DIV/0!
|  |  | 125.549 | 4.448 | 0 | 164.8 | 1.393 | 0.00436 | 11.29 | 1.40365 | 0.03 | 0.0001795 | 6.2582e-05 | 0.358 | 0 | #DIV/0! | #DIV/0! |  | 447.835 | 4.52 | 0 | 162.59 | 1.394 | 0.00446 | 11.81 | 1.40541 | 0.03 | 0.00018771 | 6.5437e-05 | 0.351 | 0 | #DIV/0! | #DIV/0!
|  |  | 125.716 | 4.423 | 0 | 164.84 | 1.393 | 0.00436 | 11.38 | 1.40353 | 0.03 | 0.0001784 | 6.2206e-05 | 0.353 | 0 | #DIV/0! | #DIV/0! |  | 448.003 | 4.469 | 0 | 162.56 | 1.394 | 0.00443 | 11.76 | 1.40547 | 0.03 | 0.00018567 | 6.472e-05 | 0.349 | 0 | #DIV/0! | #DIV/0!
|  |  | 125.883 | 4.406 | 0 | 164.8 | 1.393 | 0.00434 | 11.1 | 1.40369 | 0.029 | 0.00017784 | 6.1984e-05 | 0.359 | 0 | #DIV/0! | #DIV/0! |  | 448.171 | 4.49 | 0 | 162.63 | 1.394 | 0.00448 | 11.94 | 1.40531 | 0.03 | 0.00018637 | 6.4983e-05 | 0.346 | 0 | #DIV/0! | #DIV/0!
|  |  | 126.05 | 4.488 | 0 | 164.83 | 1.393 | 0.00436 | 11.2 | 1.40363 | 0.03 | 0.00018106 | 6.3115e-05 | 0.363 | 0 | #DIV/0! | #DIV/0! |  | 448.338 | 4.601 | 0 | 162.62 | 1.394 | 0.00447 | 11.96 | 1.40537 | 0.03 | 0.00019095 | 6.6589e-05 | 0.354 | 0 | #DIV/0! | #DIV/0!
|  |  | 126.216 | 4.327 | 0 | 164.86 | 1.393 | 0.00434 | 11.37 | 1.40361 | 0.029 | 0.00017446 | 6.0837e-05 | 0.346 | 0 | #DIV/0! | #DIV/0! |  | 448.504 | 4.471 | 0 | 162.59 | 1.394 | 0.00442 | 11.75 | 1.40542 | 0.03 | 0.00018572 | 6.4733e-05 | 0.349 | 0 | #DIV/0! | #DIV/0!
|  |  | 126.383 | 4.611 | 0 | 164.9 | 1.393 | 0.0044 | 11.29 | 1.40356 | 0.031 | 0.00018583 | 6.4788e-05 | 0.371 | 0 | #DIV/0! | #DIV/0! |  | 448.671 | 4.476 | 0 | 162.64 | 1.394 | 0.00444 | 12 | 1.40535 | 0.03 | 0.00018578 | 6.4791e-05 | 0.344 | 0 | #DIV/0! | #DIV/0!
|  |  | 126.55 | 4.364 | 0 | 164.94 | 1.393 | 0.00433 | 11.4 | 1.40347 | 0.029 | 0.0001758 | 6.1303e-05 | 0.348 | 0 | #DIV/0! | #DIV/0! |  | 448.838 | 4.459 | 0 | 162.67 | 1.394 | 0.00444 | 11.97 | 1.40522 | 0.03 | 0.00018503 | 6.4518e-05 | 0.343 | 0 | #DIV/0! | #DIV/0!
|  |  | 126.717 | 4.397 | 0 | 164.88 | 1.393 | 0.00435 | 11.25 | 1.40366 | 0.029 | 0.00017724 | 6.1793e-05 | 0.355 | 0 | #DIV/0! | #DIV/0! |  | 449.004 | 4.44 | 0 | 162.65 | 1.394 | 0.00444 | 12.11 | 1.40535 | 0.029 | 0.00018424 | 6.4269e-05 | 0.338 | 0 | #DIV/0! | #DIV/0!
|  |  | 126.883 | 4.496 | 0 | 164.9 | 1.393 | 0.00434 | 11.26 | 1.40356 | 0.03 | 0.00018121 | 6.3172e-05 | 0.362 | 0 | #DIV/0! | #DIV/0! |  | 449.171 | 4.57 | 0 | 162.65 | 1.394 | 0.00447 | 12.01 | 1.40539 | 0.03 | 0.0001896 | 6.6128e-05 | 0.35 | 0 | #DIV/0! | #DIV/0!
|  |  | 127.05 | 4.47 | 0 | 164.91 | 1.393 | 0.00436 | 11.39 | 1.40355 | 0.03 | 0.0001801 | 6.2804e-05 | 0.357 | 0 | #DIV/0! | #DIV/0! |  | 449.338 | 4.499 | 0 | 162.62 | 1.394 | 0.00446 | 11.88 | 1.4054 | 0.03 | 0.00018677 | 6.5122e-05 | 0.348 | 0 | #DIV/0! | #DIV/0!
|  |  | 127.217 | 4.465 | 0 | 164.94 | 1.393 | 0.00434 | 11.4 | 1.40345 | 0.03 | 0.00017989 | 6.2726e-05 | 0.356 | 0 | #DIV/0! | #DIV/0! |  | 449.505 | 4.431 | 0 | 162.63 | 1.394 | 0.00443 | 11.95 | 1.40538 | 0.029 | 0.00018392 | 6.4136e-05 | 0.341 | 0 | #DIV/0! | #DIV/0!
|  |  | 127.384 | 4.439 | 0 | 164.94 | 1.393 | 0.00433 | 11.38 | 1.40347 | 0.03 | 0.00017882 | 6.2355e-05 | 0.355 | 0 | #DIV/0! | #DIV/0! |  | 449.672 | 4.592 | 0 | 162.58 | 1.394 | 0.00446 | 11.81 | 1.40544 | 0.03 | 0.00019071 | 6.6481e-05 | 0.357 | 0 | #DIV/0! | #DIV/0!
|  |  | 127.55 | 4.436 | 0 | 164.95 | 1.393 | 0.00435 | 11.5 | 1.40347 | 0.03 | 0.00017866 | 6.2313e-05 | 0.352 | 0 | #DIV/0! | #DIV/0! |  | 449.839 | 4.54 | 0 | 162.63 | 1.394 | 0.00447 | 12.02 | 1.40538 | 0.03 | 0.00018841 | 6.5711e-05 | 0.348 | 0 | #DIV/0! | #DIV/0!
|  |  | 127.717 | 4.392 | 0 | 164.9 | 1.393 | 0.00437 | 11.33 | 1.40359 | 0.029 | 0.00017699 | 6.1713e-05 | 0.352 | 0 | #DIV/0! | #DIV/0! |  | 450.005 | 4.53 | 0 | 162.64 | 1.394 | 0.00447 | 11.93 | 1.40537 | 0.03 | 0.00018797 | 6.5547e-05 | 0.349 | 0 | #DIV/0! | #DIV/0!
|  |  | 127.884 | 4.444 | 0 | 164.97 | 1.393 | 0.00437 | 11.51 | 1.40347 | 0.03 | 0.0001789 | 6.2399e-05 | 0.352 | 0 | #DIV/0! | #DIV/0! |  | 450.172 | 4.538 | 0 | 162.68 | 1.394 | 0.00445 | 12.01 | 1.40527 | 0.03 | 0.00018824 | 6.565e-05 | 0.348 | 0 | #DIV/0! | #DIV/0!
|  |  | 128.051 | 4.515 | 0 | 164.99 | 1.392 | 0.00439 | 11.47 | 1.40336 | 0.03 | 0.00018176 | 6.3385e-05 | 0.359 | 0 | #DIV/0! | #DIV/0! |  | 450.339 | 4.558 | 0 | 162.67 | 1.394 | 0.00445 | 11.98 | 1.40534 | 0.03 | 0.0001891 | 6.5947e-05 | 0.35 | 0 | #DIV/0! | #DIV/0!
|  |  | 128.218 | 4.387 | 0 | 164.99 | 1.392 | 0.00436 | 11.45 | 1.40337 | 0.029 | 0.00017662 | 6.159e-05 | 0.349 | 0 | #DIV/0! | #DIV/0! |  | 450.506 | 4.378 | 0 | 162.65 | 1.394 | 0.00443 | 11.99 | 1.40535 | 0.029 | 0.00018165 | 6.3352e-05 | 0.336 | 0 | #DIV/0! | #DIV/0!
|  |  | 128.384 | 4.429 | 0 | 164.93 | 1.393 | 0.00438 | 11.38 | 1.40354 | 0.03 | 0.00017842 | 6.2215e-05 | 0.354 | 0 | #DIV/0! | #DIV/0! |  | 450.672 | 4.498 | 0 | 162.72 | 1.394 | 0.00445 | 12.05 | 1.40518 | 0.03 | 0.00018651 | 6.5051e-05 | 0.344 | 0 | #DIV/0! | #DIV/0!
|  |  | 128.551 | 4.368 | 0 | 164.91 | 1.393 | 0.00433 | 11.35 | 1.40364 | 0.029 | 0.00017598 | 6.137e-05 | 0.35 | 0 | #DIV/0! | #DIV/0! |  | 450.838 | 4.457 | 0 | 162.69 | 1.394 | 0.00442 | 12.02 | 1.40526 | 0.03 | 0.00018488 | 6.4482e-05 | 0.342 | 0 | #DIV/0! | #DIV/0!
|  |  | 128.717 | 4.409 | 0 | 164.91 | 1.393 | 0.00436 | 11.27 | 1.40361 | 0.029 | 0.00017764 | 6.1934e-05 | 0.355 | 0 | #DIV/0! | #DIV/0! |  | 451.006 | 4.646 | 0 | 162.66 | 1.394 | 0.00446 | 11.96 | 1.40536 | 0.031 | 0.00019277 | 6.7225e-05 | 0.358 | 0 | #DIV/0! | #DIV/0!
|  |  | 128.884 | 4.397 | 0 | 164.89 | 1.393 | 0.00434 | 11.23 | 1.40367 | 0.029 | 0.0001772 | 6.1779e-05 | 0.355 | 0 | #DIV/0! | #DIV/0! |  | 451.172 | 4.458 | 0 | 162.68 | 1.394 | 0.00448 | 12.05 | 1.40525 | 0.03 | 0.00018491 | 6.4493e-05 | 0.341 | 0 | #DIV/0! | #DIV/0!
|  |  | 129.05 | 4.486 | 0 | 164.9 | 1.393 | 0.00436 | 11.23 | 1.40369 | 0.03 | 0.00018074 | 6.3015e-05 | 0.362 | 0 | #DIV/0! | #DIV/0! |  | 451.338 | 4.393 | 0 | 162.63 | 1.394 | 0.00444 | 11.86 | 1.4054 | 0.029 | 0.00018237 | 6.3586e-05 | 0.34 | 0 | #DIV/0! | #DIV/0!
|  |  | 129.218 | 4.416 | 0 | 164.91 | 1.393 | 0.00429 | 11.21 | 1.4037 | 0.03 | 0.00017795 | 6.2043e-05 | 0.357 | 0 | #DIV/0! | #DIV/0! |  | 451.505 | 4.469 | 0 | 162.65 | 1.394 | 0.00448 | 11.98 | 1.40534 | 0.03 | 0.00018541 | 6.4661e-05 | 0.343 | 0 | #DIV/0! | #DIV/0!
|  |  | 129.384 | 4.405 | 0 | 164.93 | 1.393 | 0.00432 | 11.23 | 1.40368 | 0.029 | 0.00017742 | 6.1859e-05 | 0.356 | 0 | #DIV/0! | #DIV/0! |  | 451.673 | 4.613 | 0 | 162.67 | 1.394 | 0.0045 | 11.9 | 1.40528 | 0.031 | 0.00019135 | 6.6718e-05 | 0.357 | 0 | #DIV/0! | #DIV/0!
|  |  | 129.551 | 4.426 | 0 | 164.94 | 1.393 | 0.00436 | 11.37 | 1.4037 | 0.03 | 0.0001782 | 6.215e-05 | 0.354 | 0 | #DIV/0! | #DIV/0! |  | 451.84 | 4.551 | 0 | 162.62 | 1.394 | 0.00446 | 11.79 | 1.40545 | 0.03 | 0.00018891 | 6.5859e-05 | 0.354 | 0 | #DIV/0! | #DIV/0!
|  |  | 129.719 | 4.428 | 0 | 164.98 | 1.393 | 0.00434 | 11.34 | 1.40359 | 0.03 | 0.00017821 | 6.2147e-05 | 0.355 | 0 | #DIV/0! | #DIV/0! |  | 452.006 | 4.619 | 0 | 162.67 | 1.394 | 0.00448 | 11.98 | 1.40538 | 0.031 | 0.00019159 | 6.6818e-05 | 0.355 | 0 | #DIV/0! | #DIV/0!
|  |  | 129.886 | 4.46 | 0 | 164.96 | 1.393 | 0.00434 | 11.22 | 1.40368 | 0.03 | 0.00017957 | 6.2606e-05 | 0.36 | 0 | #DIV/0! | #DIV/0! |  | 452.173 | 4.559 | 0 | 162.67 | 1.394 | 0.00448 | 12.08 | 1.4054 | 0.03 | 0.00018904 | 6.5947e-05 | 0.348 | 0 | #DIV/0! | #DIV/0!
|  |  | 130.052 | 4.555 | 0 | 164.94 | 1.393 | 0.00436 | 11.25 | 1.4037 | 0.03 | 0.00018341 | 6.3949e-05 | 0.367 | 0 | #DIV/0! | #DIV/0! |  | 452.34 | 4.447 | 0 | 162.67 | 1.394 | 0.00443 | 11.92 | 1.40538 | 0.029 | 0.00018446 | 6.4326e-05 | 0.343 | 0 | #DIV/0! | #DIV/0!
|  |  | 130.219 | 4.413 | 0 | 164.93 | 1.393 | 0.00433 | 11.23 | 1.40372 | 0.03 | 0.00017774 | 6.1974e-05 | 0.356 | 0 | #DIV/0! | #DIV/0! |  | 452.506 | 4.558 | 0 | 162.68 | 1.394 | 0.00441 | 12.02 | 1.40535 | 0.03 | 0.00018903 | 6.5935e-05 | 0.349 | 0 | #DIV/0! | #DIV/0!
|  |  | 130.385 | 4.331 | 0 | 164.95 | 1.393 | 0.00434 | 11.34 | 1.40363 | 0.029 | 0.0001744 | 6.0816e-05 | 0.347 | 0 | #DIV/0! | #DIV/0! |  | 452.673 | 4.457 | 0 | 162.64 | 1.394 | 0.00447 | 11.9 | 1.4054 | 0.03 | 0.00018496 | 6.4493e-05 | 0.344 | 0 | #DIV/0! | #DIV/0!
|  |  | 130.552 | 4.406 | 0 | 164.92 | 1.393 | 0.00435 | 11.19 | 1.40372 | 0.029 | 0.00017747 | 6.1872e-05 | 0.357 | 0 | #DIV/0! | #DIV/0! |  | 452.84 | 4.463 | 0 | 162.62 | 1.394 | 0.0045 | 11.88 | 1.40542 | 0.03 | 0.00018526 | 6.4595e-05 | 0.345 | 0 | #DIV/0! | #DIV/0!
|  |  | 130.719 | 4.52 | 0 | 164.96 | 1.393 | 0.00436 | 11.29 | 1.40361 | 0.03 | 0.000182 | 6.3458e-05 | 0.364 | 0 | #DIV/0! | #DIV/0! |  | 453.007 | 4.375 | 0 | 162.64 | 1.394 | 0.00445 | 11.84 | 1.40539 | 0.029 | 0.00018154 | 6.3294e-05 | 0.339 | 0 | #DIV/0! | #DIV/0!
|  |  | 130.886 | 4.427 | 0 | 164.97 | 1.393 | 0.00433 | 11.32 | 1.40359 | 0.03 | 0.00017823 | 6.2148e-05 | 0.355 | 0 | #DIV/0! | #DIV/0! |  | 453.174 | 4.468 | 0 | 162.61 | 1.394 | 0.00444 | 11.88 | 1.40551 | 0.03 | 0.00018545 | 6.4667e-05 | 0.346 | 0 | #DIV/0! | #DIV/0!
|  |  | 131.053 | 4.338 | 0 | 164.93 | 1.393 | 0.00432 | 11.29 | 1.40373 | 0.029 | 0.00017471 | 6.0925e-05 | 0.349 | 0 | #DIV/0! | #DIV/0! |  | 453.34 | 4.458 | 0 | 162.66 | 1.394 | 0.00447 | 11.94 | 1.40538 | 0.03 | 0.00018491 | 6.4484e-05 | 0.343 | 0 | #DIV/0! | #DIV/0!
|  |  | 131.22 | 4.371 | 0 | 164.97 | 1.393 | 0.00436 | 11.3 | 1.40357 | 0.029 | 0.00017595 | 6.1349e-05 | 0.351 | 0 | #DIV/0! | #DIV/0! |  | 453.507 | 4.584 | 0 | 162.67 | 1.394 | 0.00446 | 11.99 | 1.40538 | 0.03 | 0.00019014 | 6.6316e-05 | 0.352 | 0 | #DIV/0! | #DIV/0!
|  |  | 131.387 | 4.437 | 0 | 164.92 | 1.393 | 0.00436 | 11.31 | 1.40371 | 0.03 | 0.00017868 | 6.2307e-05 | 0.356 | 0 | #DIV/0! | #DIV/0! |  | 453.674 | 4.483 | 0 | 162.69 | 1.394 | 0.00446 | 12.12 | 1.40531 | 0.03 | 0.00018588 | 6.4844e-05 | 0.341 | 0 | #DIV/0! | #DIV/0!
|  |  | 131.553 | 4.292 | 0 | 164.91 | 1.393 | 0.00433 | 11.17 | 1.40371 | 0.029 | 0.00017292 | 6.0282e-05 | 0.348 | 0 | #DIV/0! | #DIV/0! |  | 453.841 | 4.446 | 0 | 162.66 | 1.394 | 0.00444 | 11.97 | 1.4054 | 0.029 | 0.00018443 | 6.4321e-05 | 0.342 | 0 | #DIV/0! | #DIV/0!
|  |  | 131.72 | 4.42 | 0 | 164.89 | 1.393 | 0.00433 | 11.14 | 1.4037 | 0.03 | 0.00017815 | 6.21e-05 | 0.359 | 0 | #DIV/0! | #DIV/0! |  | 454.008 | 4.482 | 0 | 162.65 | 1.394 | 0.00448 | 11.97 | 1.40543 | 0.03 | 0.00018594 | 6.485e-05 | 0.345 | 0 | #DIV/0! | #DIV/0!
|  |  | 131.887 | 4.322 | 0 | 164.91 | 1.393 | 0.00433 | 11.2 | 1.40364 | 0.029 | 0.00017414 | 6.0707e-05 | 0.35 | 0 | #DIV/0! | #DIV/0! |  | 454.175 | 4.557 | 0 | 162.68 | 1.394 | 0.0045 | 11.98 | 1.40536 | 0.03 | 0.00018898 | 6.5908e-05 | 0.35 | 0 | #DIV/0! | #DIV/0!
|  |  | 132.054 | 4.404 | 0 | 164.93 | 1.393 | 0.00436 | 11.17 | 1.40363 | 0.029 | 0.00017741 | 6.1844e-05 | 0.357 | 0 | #DIV/0! | #DIV/0! |  | 454.341 | 4.479 | 0 | 162.72 | 1.394 | 0.00442 | 12.07 | 1.40528 | 0.03 | 0.00018571 | 6.4782e-05 | 0.342 | 0 | #DIV/0! | #DIV/0!
|  |  | 132.22 | 4.358 | 0 | 164.91 | 1.393 | 0.00435 | 11.14 | 1.40374 | 0.029 | 0.00017558 | 6.1208e-05 | 0.354 | 0 | #DIV/0! | #DIV/0! |  | 454.507 | 4.425 | 0 | 162.65 | 1.394 | 0.00446 | 12.01 | 1.4054 | 0.029 | 0.00018357 | 6.4028e-05 | 0.34 | 0 | #DIV/0! | #DIV/0!
|  |  | 132.387 | 4.577 | 0 | 164.92 | 1.393 | 0.00435 | 11.2 | 1.40378 | 0.031 | 0.00018435 | 6.4277e-05 | 0.37 | 0 | #DIV/0! | #DIV/0! |  | 454.674 | 4.583 | 0 | 162.65 | 1.394 | 0.00447 | 11.9 | 1.40544 | 0.03 | 0.00019013 | 6.6302e-05 | 0.354 | 0 | #DIV/0! | #DIV/0!
|  |  | 132.554 | 4.514 | 0 | 164.96 | 1.393 | 0.00435 | 11.23 | 1.40366 | 0.03 | 0.00018174 | 6.3363e-05 | 0.364 | 0 | #DIV/0! | #DIV/0! |  | 454.841 | 4.571 | 0 | 162.7 | 1.394 | 0.0045 | 12 | 1.4053 | 0.03 | 0.00018952 | 6.6099e-05 | 0.351 | 0 | #DIV/0! | #DIV/0!
|  |  | 132.72 | 4.359 | 0 | 164.98 | 1.393 | 0.00434 | 11.27 | 1.40362 | 0.029 | 0.00017546 | 6.1177e-05 | 0.351 | 0 | #DIV/0! | #DIV/0! |  | 455.007 | 4.509 | 0 | 162.73 | 1.394 | 0.00445 | 12.18 | 1.40523 | 0.03 | 0.0001869 | 6.5209e-05 | 0.342 | 0 | #DIV/0! | #DIV/0!
|  |  | 132.887 | 4.356 | 0 | 165.02 | 1.393 | 0.00435 | 11.32 | 1.4035 | 0.029 | 0.00017525 | 6.1107e-05 | 0.35 | 0 | #DIV/0! | #DIV/0! |  | 455.174 | 4.468 | 0 | 162.72 | 1.394 | 0.00449 | 12.19 | 1.40529 | 0.03 | 0.0001852 | 6.462e-05 | 0.339 | 0 | #DIV/0! | #DIV/0!
|  |  | 133.054 | 4.379 | 0 | 165.04 | 1.393 | 0.00434 | 11.31 | 1.4035 | 0.029 | 0.00017614 | 6.1415e-05 | 0.352 | 0 | #DIV/0! | #DIV/0! |  | 455.343 | 4.457 | 0 | 162.7 | 1.394 | 0.00442 | 11.99 | 1.40535 | 0.03 | 0.00018481 | 6.4459e-05 | 0.342 | 0 | #DIV/0! | #DIV/0!
|  |  | 133.221 | 4.419 | 0 | 164.99 | 1.393 | 0.00433 | 11.32 | 1.40367 | 0.03 | 0.00017781 | 6.2008e-05 | 0.354 | 0 | #DIV/0! | #DIV/0! |  | 455.51 | 4.57 | 0 | 162.71 | 1.394 | 0.00443 | 12.02 | 1.40528 | 0.03 | 0.0001895 | 6.6096e-05 | 0.35 | 0 | #DIV/0! | #DIV/0!
|  |  | 133.388 | 4.352 | 0 | 164.98 | 1.393 | 0.00433 | 11.21 | 1.40365 | 0.029 | 0.00017519 | 6.1078e-05 | 0.352 | 0 | #DIV/0! | #DIV/0! |  | 455.677 | 4.402 | 0 | 162.68 | 1.394 | 0.00446 | 11.98 | 1.40538 | 0.029 | 0.00018254 | 6.3665e-05 | 0.338 | 0 | #DIV/0! | #DIV/0!
|  |  | 133.555 | 4.411 | 0 | 164.99 | 1.393 | 0.00433 | 11.33 | 1.40363 | 0.03 | 0.0001775 | 6.1899e-05 | 0.354 | 0 | #DIV/0! | #DIV/0! |  | 455.844 | 4.567 | 0 | 162.67 | 1.394 | 0.00446 | 11.98 | 1.40538 | 0.03 | 0.00018942 | 6.6063e-05 | 0.351 | 0 | #DIV/0! | #DIV/0!
|  |  | 133.721 | 4.356 | 0 | 164.98 | 1.393 | 0.00433 | 11.25 | 1.40368 | 0.029 | 0.00017532 | 6.113e-05 | 0.351 | 0 | #DIV/0! | #DIV/0! |  | 456.01 | 4.514 | 0 | 162.67 | 1.394 | 0.00444 | 11.97 | 1.40541 | 0.03 | 0.00018723 | 6.5303e-05 | 0.347 | 0 | #DIV/0! | #DIV/0!
|  |  | 133.888 | 4.435 | 0 | 164.98 | 1.393 | 0.00436 | 11.31 | 1.40362 | 0.03 | 0.00017851 | 6.2246e-05 | 0.356 | 0 | #DIV/0! | #DIV/0! |  | 456.177 | 4.535 | 0 | 162.69 | 1.394 | 0.00442 | 11.98 | 1.4054 | 0.03 | 0.00018805 | 6.559e-05 | 0.348 | 0 | #DIV/0! | #DIV/0!
|  |  | 134.055 | 4.482 | 0 | 164.96 | 1.393 | 0.00438 | 11.21 | 1.40365 | 0.03 | 0.00018043 | 6.2902e-05 | 0.363 | 0 | #DIV/0! | #DIV/0! |  | 456.344 | 4.555 | 0 | 162.68 | 1.394 | 0.00447 | 11.82 | 1.4054 | 0.03 | 0.00018891 | 6.5866e-05 | 0.354 | 0 | #DIV/0! | #DIV/0!
|  |  | 134.221 | 4.342 | 0 | 164.98 | 1.393 | 0.00433 | 11.3 | 1.40356 | 0.029 | 0.00017479 | 6.0946e-05 | 0.349 | 0 | #DIV/0! | #DIV/0! |  | 456.51 | 4.415 | 0 | 162.64 | 1.395 | 0.0044 | 11.86 | 1.40552 | 0.029 | 0.00018319 | 6.388e-05 | 0.342 | 0 | #DIV/0! | #DIV/0!
|  |  | 134.388 | 4.489 | 0 | 164.9 | 1.393 | 0.00436 | 11.08 | 1.4038 | 0.03 | 0.00018084 | 6.3037e-05 | 0.366 | 0 | #DIV/0! | #DIV/0! |  | 456.677 | 4.502 | 0 | 162.67 | 1.394 | 0.00443 | 11.84 | 1.40547 | 0.03 | 0.00018672 | 6.5109e-05 | 0.349 | 0 | #DIV/0! | #DIV/0!
|  |  | 134.554 | 4.374 | 0 | 164.94 | 1.393 | 0.00436 | 11.24 | 1.40369 | 0.029 | 0.00017613 | 6.141e-05 | 0.353 | 0 | #DIV/0! | #DIV/0! |  | 456.843 | 4.473 | 0 | 162.73 | 1.394 | 0.00445 | 12.02 | 1.40531 | 0.03 | 0.00018541 | 6.4673e-05 | 0.343 | 0 | #DIV/0! | #DIV/0!
|  |  | 134.721 | 4.367 | 0 | 164.95 | 1.393 | 0.00433 | 11.27 | 1.40364 | 0.029 | 0.00017585 | 6.1314e-05 | 0.352 | 0 | #DIV/0! | #DIV/0! |  | 457.011 | 4.531 | 0 | 162.73 | 1.394 | 0.00445 | 12 | 1.40529 | 0.03 | 0.00018782 | 6.5508e-05 | 0.348 | 0 | #DIV/0! | #DIV/0!
|  |  | 134.888 | 4.545 | 0 | 164.98 | 1.393 | 0.00433 | 11.36 | 1.4036 | 0.03 | 0.00018294 | 6.3797e-05 | 0.364 | 0 | #DIV/0! | #DIV/0! |  | 457.178 | 4.542 | 0 | 162.7 | 1.394 | 0.00444 | 11.98 | 1.40539 | 0.03 | 0.00018832 | 6.5686e-05 | 0.349 | 0 | #DIV/0! | #DIV/0!
|  |  | 135.055 | 4.361 | 0 | 165.02 | 1.393 | 0.00437 | 11.44 | 1.40349 | 0.029 | 0.00017546 | 6.1194e-05 | 0.347 | 0 | #DIV/0! | #DIV/0! |  | 457.345 | 4.481 | 0 | 162.7 | 1.394 | 0.00443 | 12.1 | 1.40537 | 0.03 | 0.00018575 | 6.4806e-05 | 0.342 | 0 | #DIV/0! | #DIV/0!
|  |  | 135.221 | 4.431 | 0 | 165.01 | 1.393 | 0.00437 | 11.26 | 1.40355 | 0.03 | 0.00017826 | 6.2151e-05 | 0.357 | 0 | #DIV/0! | #DIV/0! |  | 457.512 | 4.578 | 0 | 162.67 | 1.394 | 0.00445 | 11.79 | 1.40548 | 0.03 | 0.00018988 | 6.6206e-05 | 0.356 | 0 | #DIV/0! | #DIV/0!
|  |  | 135.388 | 4.562 | 0 | 164.98 | 1.393 | 0.00436 | 11.2 | 1.40362 | 0.031 | 0.00018361 | 6.401e-05 | 0.369 | 0 | #DIV/0! | #DIV/0! |  | 457.678 | 4.401 | 0 | 162.71 | 1.394 | 0.00444 | 11.97 | 1.40533 | 0.029 | 0.00018247 | 6.3641e-05 | 0.338 | 0 | #DIV/0! | #DIV/0!
|  |  | 135.555 | 4.393 | 0 | 164.97 | 1.393 | 0.00436 | 11.3 | 1.40364 | 0.029 | 0.00017684 | 6.1662e-05 | 0.353 | 0 | #DIV/0! | #DIV/0! |  | 457.845 | 4.423 | 0 | 162.72 | 1.394 | 0.00445 | 12.05 | 1.4053 | 0.029 | 0.00018335 | 6.3957e-05 | 0.338 | 0 | #DIV/0! | #DIV/0!
|  |  | 135.722 | 4.421 | 0 | 164.98 | 1.393 | 0.00434 | 11.34 | 1.40356 | 0.03 | 0.00017796 | 6.2055e-05 | 0.354 | 0 | #DIV/0! | #DIV/0! |  | 458.013 | 4.502 | 0 | 162.73 | 1.394 | 0.00443 | 12.01 | 1.4053 | 0.03 | 0.00018659 | 6.5083e-05 | 0.345 | 0 | #DIV/0! | #DIV/0!
|  |  | 135.888 | 4.434 | 0 | 164.95 | 1.393 | 0.00432 | 11.32 | 1.40368 | 0.03 | 0.00017851 | 6.2253e-05 | 0.356 | 0 | #DIV/0! | #DIV/0! |  | 458.179 | 4.44 | 0 | 162.68 | 1.394 | 0.00444 | 11.91 | 1.40535 | 0.029 | 0.00018418 | 6.4227e-05 | 0.343 | 0 | #DIV/0! | #DIV/0!
|  |  | 136.054 | 4.474 | 0 | 164.95 | 1.393 | 0.00434 | 11.29 | 1.40364 | 0.03 | 0.00018015 | 6.2818e-05 | 0.36 | 0 | #DIV/0! | #DIV/0! |  | 458.345 | 4.474 | 0 | 162.71 | 1.394 | 0.00447 | 12 | 1.40531 | 0.03 | 0.00018545 | 6.4681e-05 | 0.343 | 0 | #DIV/0! | #DIV/0!
|  |  | 136.221 | 4.441 | 0 | 164.96 | 1.393 | 0.00437 | 11.29 | 1.40362 | 0.03 | 0.00017877 | 6.2332e-05 | 0.357 | 0 | #DIV/0! | #DIV/0! |  | 458.512 | 4.632 | 0 | 162.69 | 1.394 | 0.00448 | 11.97 | 1.40544 | 0.031 | 0.00019201 | 6.6973e-05 | 0.356 | 0 | #DIV/0! | #DIV/0!
|  |  | 136.388 | 4.404 | 0 | 164.97 | 1.393 | 0.00436 | 11.25 | 1.40358 | 0.029 | 0.00017731 | 6.1817e-05 | 0.355 | 0 | #DIV/0! | #DIV/0! |  | 458.679 | 4.598 | 0 | 162.73 | 1.394 | 0.00446 | 12.06 | 1.40536 | 0.03 | 0.00019053 | 6.6469e-05 | 0.351 | 0 | #DIV/0! | #DIV/0!
|  |  | 136.555 | 4.464 | 0 | 164.92 | 1.393 | 0.00434 | 11.16 | 1.40372 | 0.03 | 0.00017979 | 6.2677e-05 | 0.362 | 0 | #DIV/0! | #DIV/0! |  | 458.846 | 4.552 | 0 | 162.75 | 1.394 | 0.00446 | 12.13 | 1.40532 | 0.03 | 0.00018857 | 6.5795e-05 | 0.346 | 0 | #DIV/0! | #DIV/0!
|  |  | 136.721 | 4.327 | 0 | 164.95 | 1.393 | 0.00434 | 11.32 | 1.40369 | 0.029 | 0.00017419 | 6.0745e-05 | 0.347 | 0 | #DIV/0! | #DIV/0! |  | 459.013 | 4.534 | 0 | 162.72 | 1.394 | 0.00445 | 11.92 | 1.40538 | 0.03 | 0.00018791 | 6.5534e-05 | 0.35 | 0 | #DIV/0! | #DIV/0!
|  |  | 136.888 | 4.363 | 0 | 164.97 | 1.393 | 0.00433 | 11.33 | 1.40366 | 0.029 | 0.00017561 | 6.1242e-05 | 0.35 | 0 | #DIV/0! | #DIV/0! |  | 459.181 | 4.52 | 0 | 162.7 | 1.394 | 0.00446 | 11.99 | 1.40538 | 0.03 | 0.00018736 | 6.535e-05 | 0.347 | 0 | #DIV/0! | #DIV/0!
|  |  | 137.055 | 4.449 | 0 | 164.98 | 1.393 | 0.00435 | 11.37 | 1.40359 | 0.03 | 0.00017905 | 6.2443e-05 | 0.356 | 0 | #DIV/0! | #DIV/0! |  | 459.348 | 4.477 | 0 | 162.66 | 1.394 | 0.00441 | 11.81 | 1.40548 | 0.03 | 0.00018572 | 6.4758e-05 | 0.348 | 0 | #DIV/0! | #DIV/0!
|  |  | 137.222 | 4.392 | 0 | 164.91 | 1.393 | 0.00433 | 11.15 | 1.4038 | 0.029 | 0.00017691 | 6.1675e-05 | 0.357 | 0 | #DIV/0! | #DIV/0! |  | 459.515 | 4.511 | 0 | 162.71 | 1.394 | 0.00444 | 11.96 | 1.40539 | 0.03 | 0.00018697 | 6.5214e-05 | 0.347 | 0 | #DIV/0! | #DIV/0!
|  |  | 137.388 | 4.418 | 0 | 164.98 | 1.393 | 0.00432 | 11.31 | 1.40365 | 0.03 | 0.00017781 | 6.2004e-05 | 0.355 | 0 | #DIV/0! | #DIV/0! |  | 459.681 | 4.524 | 0 | 162.67 | 1.394 | 0.00446 | 11.76 | 1.40546 | 0.03 | 0.00018767 | 6.5429e-05 | 0.353 | 0 | #DIV/0! | #DIV/0!
|  |  | 137.555 | 4.428 | 0 | 164.95 | 1.393 | 0.00434 | 11.21 | 1.40372 | 0.03 | 0.00017825 | 6.2149e-05 | 0.358 | 0 | #DIV/0! | #DIV/0! |  | 459.847 | 4.499 | 0 | 162.73 | 1.394 | 0.00445 | 11.97 | 1.40538 | 0.03 | 0.00018642 | 6.5023e-05 | 0.346 | 0 | #DIV/0! | #DIV/0!
|  |  | 137.722 | 4.491 | 0 | 164.98 | 1.393 | 0.00436 | 11.3 | 1.40368 | 0.03 | 0.00018072 | 6.3019e-05 | 0.361 | 0 | #DIV/0! | #DIV/0! |  | 460.014 | 4.518 | 0 | 162.76 | 1.394 | 0.00446 | 12.14 | 1.4053 | 0.03 | 0.00018714 | 6.5296e-05 | 0.343 | 0 | #DIV/0! | #DIV/0!
|  |  | 137.888 | 4.472 | 0 | 165.02 | 1.393 | 0.00436 | 11.28 | 1.40359 | 0.03 | 0.00017991 | 6.2732e-05 | 0.36 | 0 | #DIV/0! | #DIV/0! |  | 460.181 | 4.498 | 0 | 162.72 | 1.394 | 0.00447 | 11.9 | 1.40537 | 0.03 | 0.00018646 | 6.5025e-05 | 0.348 | 0 | #DIV/0! | #DIV/0!
|  |  | 138.055 | 4.458 | 0 | 165.02 | 1.393 | 0.00436 | 11.41 | 1.4036 | 0.03 | 0.00017928 | 6.2529e-05 | 0.355 | 0 | #DIV/0! | #DIV/0! |  | 460.349 | 4.448 | 0 | 162.71 | 1.394 | 0.00447 | 11.88 | 1.40539 | 0.029 | 0.00018439 | 6.4302e-05 | 0.344 | 0 | #DIV/0! | #DIV/0!
|  |  | 138.222 | 4.514 | 0 | 165.02 | 1.393 | 0.00436 | 11.35 | 1.40364 | 0.03 | 0.00018156 | 6.3319e-05 | 0.361 | 0 | #DIV/0! | #DIV/0! |  | 460.516 | 4.446 | 0 | 162.74 | 1.394 | 0.00452 | 12.13 | 1.40534 | 0.029 | 0.00018418 | 6.4263e-05 | 0.338 | 0 | #DIV/0! | #DIV/0!
|  |  | 138.388 | 4.493 | 0 | 165.03 | 1.393 | 0.00433 | 11.4 | 1.40367 | 0.03 | 0.00018068 | 6.3021e-05 | 0.358 | 0 | #DIV/0! | #DIV/0! |  | 460.683 | 4.458 | 0 | 162.74 | 1.394 | 0.00445 | 12.05 | 1.40538 | 0.03 | 0.00018472 | 6.4442e-05 | 0.341 | 0 | #DIV/0! | #DIV/0!
|  |  | 138.555 | 4.41 | 0 | 165.09 | 1.393 | 0.00435 | 11.46 | 1.40348 | 0.03 | 0.00017724 | 6.1818e-05 | 0.35 | 0 | #DIV/0! | #DIV/0! |  | 460.849 | 4.39 | 0 | 162.7 | 1.394 | 0.00446 | 11.98 | 1.40544 | 0.029 | 0.000182 | 6.3483e-05 | 0.337 | 0 | #DIV/0! | #DIV/0!
|  |  | 138.722 | 4.502 | 0 | 165.02 | 1.393 | 0.00432 | 11.25 | 1.40372 | 0.03 | 0.00018108 | 6.3144e-05 | 0.363 | 0 | #DIV/0! | #DIV/0! |  | 461.017 | 4.502 | 0 | 162.75 | 1.394 | 0.00442 | 12.08 | 1.40533 | 0.03 | 0.00018654 | 6.5078e-05 | 0.344 | 0 | #DIV/0! | #DIV/0!
|  |  | 138.889 | 4.325 | 0 | 165.06 | 1.393 | 0.00434 | 11.36 | 1.40358 | 0.029 | 0.00017388 | 6.0641e-05 | 0.346 | 0 | #DIV/0! | #DIV/0! |  | 461.183 | 4.563 | 0 | 162.74 | 1.394 | 0.00442 | 11.89 | 1.40538 | 0.03 | 0.00018909 | 6.5946e-05 | 0.353 | 0 | #DIV/0! | #DIV/0!
|  |  | 139.055 | 4.371 | 0 | 165.05 | 1.393 | 0.00434 | 11.31 | 1.40362 | 0.029 | 0.00017574 | 6.1284e-05 | 0.351 | 0 | #DIV/0! | #DIV/0! |  | 461.35 | 4.42 | 0 | 162.75 | 1.394 | 0.00446 | 12.04 | 1.40533 | 0.029 | 0.00018311 | 6.3876e-05 | 0.338 | 0 | #DIV/0! | #DIV/0!
|  |  | 139.222 | 4.363 | 0 | 165.05 | 1.393 | 0.00433 | 11.35 | 1.40361 | 0.029 | 0.00017542 | 6.1177e-05 | 0.349 | 0 | #DIV/0! | #DIV/0! |  | 461.517 | 4.525 | 0 | 162.72 | 1.394 | 0.00449 | 11.83 | 1.4054 | 0.03 | 0.00018757 | 6.5404e-05 | 0.351 | 0 | #DIV/0! | #DIV/0!
|  |  | 139.389 | 4.5 | 0 | 165.03 | 1.393 | 0.00435 | 11.22 | 1.40373 | 0.03 | 0.00018097 | 6.3102e-05 | 0.364 | 0 | #DIV/0! | #DIV/0! |  | 461.684 | 4.517 | 0 | 162.67 | 1.394 | 0.00446 | 11.78 | 1.40552 | 0.03 | 0.00018732 | 6.5313e-05 | 0.352 | 0 | #DIV/0! | #DIV/0!
|  |  | 139.555 | 4.439 | 0 | 165.04 | 1.393 | 0.00433 | 11.36 | 1.40367 | 0.03 | 0.00017847 | 6.2245e-05 | 0.355 | 0 | #DIV/0! | #DIV/0! |  | 461.85 | 4.614 | 0 | 162.75 | 1.394 | 0.00449 | 11.97 | 1.40536 | 0.031 | 0.00019112 | 6.6664e-05 | 0.355 | 0 | #DIV/0! | #DIV/0!
|  |  | 139.721 | 4.424 | 0 | 165.04 | 1.393 | 0.00432 | 11.29 | 1.40365 | 0.03 | 0.0001779 | 6.2036e-05 | 0.356 | 0 | #DIV/0! | #DIV/0! |  | 462.017 | 4.41 | 0 | 162.71 | 1.394 | 0.00442 | 11.91 | 1.4054 | 0.029 | 0.00018282 | 6.376e-05 | 0.341 | 0 | #DIV/0! | #DIV/0!
|  |  | 139.888 | 4.427 | 0 | 165.05 | 1.393 | 0.00436 | 11.47 | 1.40364 | 0.03 | 0.00017795 | 6.2077e-05 | 0.351 | 0 | #DIV/0! | #DIV/0! |  | 462.184 | 4.474 | 0 | 162.73 | 1.394 | 0.00442 | 12.01 | 1.40536 | 0.03 | 0.00018542 | 6.4679e-05 | 0.343 | 0 | #DIV/0! | #DIV/0!
|  |  | 140.055 | 4.386 | 0 | 165.07 | 1.393 | 0.00433 | 11.42 | 1.4036 | 0.029 | 0.00017629 | 6.1489e-05 | 0.349 | 0 | #DIV/0! | #DIV/0! |  | 462.351 | 4.483 | 0 | 162.74 | 1.394 | 0.00444 | 12.02 | 1.40537 | 0.03 | 0.00018576 | 6.4801e-05 | 0.344 | 0 | #DIV/0! | #DIV/0!
|  |  | 140.222 | 4.457 | 0 | 165.04 | 1.393 | 0.00433 | 11.35 | 1.40367 | 0.03 | 0.00017919 | 6.2496e-05 | 0.357 | 0 | #DIV/0! | #DIV/0! |  | 462.517 | 4.557 | 0 | 162.73 | 1.394 | 0.00443 | 11.99 | 1.40546 | 0.03 | 0.00018882 | 6.5869e-05 | 0.35 | 0 | #DIV/0! | #DIV/0!
|  |  | 140.388 | 4.32 | 0 | 165.05 | 1.393 | 0.00432 | 11.43 | 1.4036 | 0.029 | 0.00017367 | 6.0579e-05 | 0.344 | 0 | #DIV/0! | #DIV/0! |  | 462.683 | 4.439 | 0 | 162.72 | 1.394 | 0.00449 | 11.93 | 1.4054 | 0.029 | 0.00018395 | 6.4156e-05 | 0.342 | 0 | #DIV/0! | #DIV/0!
|  |  | 140.555 | 4.41 | 0 | 165.06 | 1.393 | 0.00431 | 11.33 | 1.40355 | 0.03 | 0.00017735 | 6.1845e-05 | 0.353 | 0 | #DIV/0! | #DIV/0! |  | 462.85 | 4.488 | 0 | 162.74 | 1.394 | 0.00449 | 11.98 | 1.40535 | 0.03 | 0.00018595 | 6.4858e-05 | 0.345 | 0 | #DIV/0! | #DIV/0!
|  |  | 140.722 | 4.407 | 0 | 165.06 | 1.393 | 0.00436 | 11.55 | 1.40341 | 0.029 | 0.0001772 | 6.1812e-05 | 0.348 | 0 | #DIV/0! | #DIV/0! |  | 463.017 | 4.562 | 0 | 162.71 | 1.394 | 0.00447 | 11.86 | 1.40546 | 0.03 | 0.00018908 | 6.5939e-05 | 0.353 | 0 | #DIV/0! | #DIV/0!
|  |  | 140.888 | 4.493 | 0 | 164.96 | 1.393 | 0.00434 | 11.23 | 1.4037 | 0.03 | 0.00018086 | 6.3061e-05 | 0.363 | 0 | #DIV/0! | #DIV/0! |  | 463.184 | 4.5 | 0 | 162.78 | 1.394 | 0.00451 | 12.07 | 1.40527 | 0.03 | 0.00018634 | 6.5008e-05 | 0.344 | 0 | #DIV/0! | #DIV/0!
|  |  | 141.056 | 4.415 | 0 | 164.95 | 1.393 | 0.00434 | 11.27 | 1.40367 | 0.03 | 0.00017779 | 6.1992e-05 | 0.355 | 0 | #DIV/0! | #DIV/0! |  | 463.35 | 4.437 | 0 | 162.77 | 1.394 | 0.00442 | 12.03 | 1.40537 | 0.029 | 0.00018379 | 6.4119e-05 | 0.34 | 0 | #DIV/0! | #DIV/0!
|  |  | 141.222 | 4.431 | 0 | 164.93 | 1.393 | 0.00432 | 11.39 | 1.40368 | 0.03 | 0.00017844 | 6.2235e-05 | 0.354 | 0 | #DIV/0! | #DIV/0! |  | 463.517 | 4.503 | 0 | 162.75 | 1.394 | 0.00445 | 11.99 | 1.40537 | 0.03 | 0.00018656 | 6.5076e-05 | 0.346 | 0 | #DIV/0! | #DIV/0!
|  |  | 141.389 | 4.418 | 0 | 164.91 | 1.393 | 0.00433 | 11.29 | 1.40365 | 0.03 | 0.00017803 | 6.2076e-05 | 0.355 | 0 | #DIV/0! | #DIV/0! |  | 463.684 | 4.423 | 0 | 162.66 | 1.394 | 0.00446 | 11.75 | 1.40555 | 0.029 | 0.00018342 | 6.395e-05 | 0.345 | 0 | #DIV/0! | #DIV/0!
|  |  | 141.556 | 4.427 | 0 | 164.88 | 1.393 | 0.00433 | 11.25 | 1.40369 | 0.03 | 0.00017841 | 6.2206e-05 | 0.357 | 0 | #DIV/0! | #DIV/0! |  | 463.851 | 4.462 | 0 | 162.66 | 1.394 | 0.00448 | 11.88 | 1.40552 | 0.03 | 0.00018506 | 6.4537e-05 | 0.345 | 0 | #DIV/0! | #DIV/0!
|  |  | 141.723 | 4.452 | 0 | 164.9 | 1.393 | 0.00436 | 11.32 | 1.40361 | 0.03 | 0.0001794 | 6.2552e-05 | 0.357 | 0 | #DIV/0! | #DIV/0! |  | 464.017 | 4.465 | 0 | 162.73 | 1.394 | 0.00446 | 11.99 | 1.4054 | 0.03 | 0.00018501 | 6.4535e-05 | 0.343 | 0 | #DIV/0! | #DIV/0!
|  |  | 141.889 | 4.42 | 0 | 164.89 | 1.393 | 0.00434 | 11.28 | 1.40366 | 0.03 | 0.00017812 | 6.2106e-05 | 0.356 | 0 | #DIV/0! | #DIV/0! |  | 464.183 | 4.473 | 0 | 162.71 | 1.394 | 0.00448 | 12.03 | 1.4055 | 0.03 | 0.00018534 | 6.4662e-05 | 0.343 | 0 | #DIV/0! | #DIV/0!
|  |  | 142.055 | 4.415 | 0 | 164.91 | 1.393 | 0.00432 | 11.34 | 1.40358 | 0.03 | 0.00017791 | 6.2039e-05 | 0.354 | 0 | #DIV/0! | #DIV/0! |  | 464.35 | 4.546 | 0 | 162.72 | 1.394 | 0.00447 | 11.97 | 1.40549 | 0.03 | 0.00018835 | 6.5704e-05 | 0.35 | 0 | #DIV/0! | #DIV/0!
|  |  | 142.222 | 4.477 | 0 | 164.88 | 1.393 | 0.00433 | 11.37 | 1.40367 | 0.03 | 0.00018045 | 6.2932e-05 | 0.358 | 0 | #DIV/0! | #DIV/0! |  | 464.517 | 4.509 | 0 | 162.77 | 1.394 | 0.0045 | 11.99 | 1.40532 | 0.03 | 0.00018672 | 6.5132e-05 | 0.346 | 0 | #DIV/0! | #DIV/0!
|  |  | 142.389 | 4.479 | 0 | 164.85 | 1.393 | 0.00435 | 11.25 | 1.40367 | 0.03 | 0.00018061 | 6.2967e-05 | 0.361 | 0 | #DIV/0! | #DIV/0! |  | 464.684 | 4.502 | 0 | 162.76 | 1.394 | 0.00445 | 12.1 | 1.40539 | 0.03 | 0.00018644 | 6.5054e-05 | 0.343 | 0 | #DIV/0! | #DIV/0!
|  |  | 142.555 | 4.426 | 0 | 164.83 | 1.393 | 0.00433 | 11.24 | 1.40376 | 0.03 | 0.0001785 | 6.2236e-05 | 0.357 | 0 | #DIV/0! | #DIV/0! |  | 464.85 | 4.415 | 0 | 162.76 | 1.394 | 0.00446 | 11.97 | 1.40541 | 0.029 | 0.00018285 | 6.3784e-05 | 0.34 | 0 | #DIV/0! | #DIV/0!
|  |  | 142.722 | 4.483 | 0 | 164.82 | 1.393 | 0.00438 | 11.19 | 1.40376 | 0.03 | 0.00018078 | 6.3023e-05 | 0.363 | 0 | #DIV/0! | #DIV/0! |  | 465.017 | 4.451 | 0 | 162.77 | 1.394 | 0.00445 | 12.03 | 1.40537 | 0.029 | 0.00018432 | 6.4304e-05 | 0.341 | 0 | #DIV/0! | #DIV/0!
|  |  | 142.889 | 4.42 | 0 | 164.83 | 1.393 | 0.00433 | 11.15 | 1.4038 | 0.03 | 0.00017827 | 6.2147e-05 | 0.359 | 0 | #DIV/0! | #DIV/0! |  | 465.184 | 4.469 | 0 | 162.7 | 1.395 | 0.00442 | 11.87 | 1.40554 | 0.03 | 0.00018523 | 6.4604e-05 | 0.346 | 0 | #DIV/0! | #DIV/0!
|  |  | 143.056 | 4.498 | 0 | 164.86 | 1.393 | 0.00437 | 11.18 | 1.4037 | 0.03 | 0.00018134 | 6.3215e-05 | 0.365 | 0 | #DIV/0! | #DIV/0! |  | 465.35 | 4.517 | 0 | 162.78 | 1.394 | 0.00443 | 12.02 | 1.40536 | 0.03 | 0.00018706 | 6.526e-05 | 0.346 | 0 | #DIV/0! | #DIV/0!
|  |  | 143.222 | 4.413 | 0 | 164.83 | 1.393 | 0.00434 | 11.14 | 1.40386 | 0.03 | 0.00017796 | 6.2042e-05 | 0.359 | 0 | #DIV/0! | #DIV/0! |  | 465.517 | 4.44 | 0 | 162.79 | 1.394 | 0.00448 | 12.09 | 1.4053 | 0.029 | 0.00018383 | 6.4139e-05 | 0.339 | 0 | #DIV/0! | #DIV/0!
|  |  | 143.389 | 4.489 | 0 | 164.85 | 1.393 | 0.00436 | 11.13 | 1.40384 | 0.03 | 0.00018097 | 6.3086e-05 | 0.365 | 0 | #DIV/0! | #DIV/0! |  | 465.684 | 4.501 | 0 | 162.72 | 1.394 | 0.00447 | 11.98 | 1.40543 | 0.03 | 0.0001865 | 6.5057e-05 | 0.346 | 0 | #DIV/0! | #DIV/0!
|  |  | 143.556 | 4.505 | 0 | 164.92 | 1.393 | 0.00436 | 11.31 | 1.40371 | 0.03 | 0.00018142 | 6.3265e-05 | 0.362 | 0 | #DIV/0! | #DIV/0! |  | 465.851 | 4.516 | 0 | 162.8 | 1.394 | 0.00446 | 12.11 | 1.40532 | 0.03 | 0.00018692 | 6.5222e-05 | 0.344 | 0 | #DIV/0! | #DIV/0!
|  |  | 143.722 | 4.46 | 0 | 164.96 | 1.393 | 0.00434 | 11.39 | 1.4036 | 0.03 | 0.00017957 | 6.2625e-05 | 0.356 | 0 | #DIV/0! | #DIV/0! |  | 466.018 | 4.549 | 0 | 162.8 | 1.394 | 0.00449 | 12.02 | 1.40533 | 0.03 | 0.0001883 | 6.5689e-05 | 0.349 | 0 | #DIV/0! | #DIV/0!
|  |  | 143.89 | 4.445 | 0 | 164.92 | 1.393 | 0.00431 | 11.31 | 1.4037 | 0.03 | 0.00017905 | 6.244e-05 | 0.357 | 0 | #DIV/0! | #DIV/0! |  | 466.184 | 4.502 | 0 | 162.77 | 1.394 | 0.00449 | 11.98 | 1.40538 | 0.03 | 0.00018641 | 6.5026e-05 | 0.346 | 0 | #DIV/0! | #DIV/0!
|  |  | 144.056 | 4.403 | 0 | 164.95 | 1.393 | 0.00433 | 11.33 | 1.40362 | 0.029 | 0.00017732 | 6.1834e-05 | 0.353 | 0 | #DIV/0! | #DIV/0! |  | 466.351 | 4.472 | 0 | 162.74 | 1.394 | 0.00444 | 11.97 | 1.40546 | 0.03 | 0.00018524 | 6.4621e-05 | 0.344 | 0 | #DIV/0! | #DIV/0!
|  |  | 144.223 | 4.332 | 0 | 164.96 | 1.393 | 0.00436 | 11.33 | 1.40362 | 0.029 | 0.00017444 | 6.0828e-05 | 0.347 | 0 | #DIV/0! | #DIV/0! |  | 466.518 | 4.52 | 0 | 162.79 | 1.394 | 0.00445 | 11.98 | 1.40536 | 0.03 | 0.00018714 | 6.5282e-05 | 0.347 | 0 | #DIV/0! | #DIV/0!
|  |  | 144.389 | 4.45 | 0 | 164.94 | 1.393 | 0.00436 | 11.24 | 1.40369 | 0.03 | 0.00017918 | 6.2474e-05 | 0.359 | 0 | #DIV/0! | #DIV/0! |  | 466.685 | 4.479 | 0 | 162.77 | 1.394 | 0.00447 | 12.07 | 1.4054 | 0.03 | 0.00018548 | 6.4714e-05 | 0.342 | 0 | #DIV/0! | #DIV/0!
|  |  | 144.556 | 4.423 | 0 | 164.95 | 1.393 | 0.00431 | 11.3 | 1.4037 | 0.03 | 0.00017807 | 6.2096e-05 | 0.355 | 0 | #DIV/0! | #DIV/0! |  | 466.851 | 4.507 | 0 | 162.72 | 1.394 | 0.00451 | 11.93 | 1.40548 | 0.03 | 0.00018675 | 6.5138e-05 | 0.348 | 0 | #DIV/0! | #DIV/0!
|  |  | 144.723 | 4.467 | 0 | 164.97 | 1.393 | 0.00434 | 11.22 | 1.40367 | 0.03 | 0.00017981 | 6.269e-05 | 0.361 | 0 | #DIV/0! | #DIV/0! |  | 467.017 | 4.458 | 0 | 162.74 | 1.394 | 0.0045 | 11.95 | 1.40545 | 0.03 | 0.00018465 | 6.4407e-05 | 0.343 | 0 | #DIV/0! | #DIV/0!
|  |  | 144.89 | 4.381 | 0 | 164.98 | 1.393 | 0.00434 | 11.27 | 1.40369 | 0.029 | 0.00017631 | 6.1481e-05 | 0.353 | 0 | #DIV/0! | #DIV/0! |  | 467.184 | 4.588 | 0 | 162.76 | 1.394 | 0.00453 | 11.99 | 1.4054 | 0.03 | 0.00018997 | 6.6269e-05 | 0.352 | 0 | #DIV/0! | #DIV/0!
|  |  | 145.057 | 4.46 | 0 | 165.01 | 1.393 | 0.00438 | 11.35 | 1.40358 | 0.03 | 0.00017942 | 6.2569e-05 | 0.357 | 0 | #DIV/0! | #DIV/0! |  | 467.351 | 4.451 | 0 | 162.79 | 1.394 | 0.00447 | 12.09 | 1.40538 | 0.029 | 0.00018424 | 6.4287e-05 | 0.339 | 0 | #DIV/0! | #DIV/0!
|  |  | 145.223 | 4.479 | 0 | 164.96 | 1.393 | 0.00434 | 11.24 | 1.40377 | 0.03 | 0.00018028 | 6.2865e-05 | 0.361 | 0 | #DIV/0! | #DIV/0! |  | 467.518 | 4.511 | 0 | 162.76 | 1.394 | 0.00447 | 11.92 | 1.40541 | 0.03 | 0.00018684 | 6.5167e-05 | 0.348 | 0 | #DIV/0! | #DIV/0!
|  |  | 145.39 | 4.389 | 0 | 164.97 | 1.393 | 0.00435 | 11.24 | 1.40367 | 0.029 | 0.00017667 | 6.16e-05 | 0.354 | 0 | #DIV/0! | #DIV/0! |  | 467.685 | 4.522 | 0 | 162.76 | 1.394 | 0.00449 | 11.95 | 1.40546 | 0.03 | 0.00018726 | 6.5322e-05 | 0.348 | 0 | #DIV/0! | #DIV/0!
|  |  | 145.556 | 4.481 | 0 | 164.98 | 1.393 | 0.00435 | 11.31 | 1.40367 | 0.03 | 0.00018032 | 6.2882e-05 | 0.36 | 0 | #DIV/0! | #DIV/0! |  | 467.852 | 4.464 | 0 | 162.75 | 1.394 | 0.00448 | 11.97 | 1.40542 | 0.03 | 0.00018488 | 6.4491e-05 | 0.343 | 0 | #DIV/0! | #DIV/0!
|  |  | 145.724 | 4.399 | 0 | 164.98 | 1.393 | 0.00433 | 11.23 | 1.40361 | 0.029 | 0.00017709 | 6.1742e-05 | 0.355 | 0 | #DIV/0! | #DIV/0! |  | 468.018 | 4.519 | 0 | 162.78 | 1.394 | 0.00447 | 12.12 | 1.40544 | 0.03 | 0.00018706 | 6.5279e-05 | 0.344 | 0 | #DIV/0! | #DIV/0!
|  |  | 145.891 | 4.423 | 0 | 164.93 | 1.393 | 0.00436 | 11.16 | 1.40374 | 0.03 | 0.00017813 | 6.2099e-05 | 0.359 | 0 | #DIV/0! | #DIV/0! |  | 468.185 | 4.561 | 0 | 162.81 | 1.394 | 0.00449 | 12.07 | 1.40529 | 0.03 | 0.0001888 | 6.5869e-05 | 0.348 | 0 | #DIV/0! | #DIV/0!
|  |  | 146.057 | 4.398 | 0 | 164.92 | 1.393 | 0.00431 | 11.25 | 1.4038 | 0.029 | 0.00017713 | 6.1768e-05 | 0.354 | 0 | #DIV/0! | #DIV/0! |  | 468.352 | 4.642 | 0 | 162.83 | 1.394 | 0.00447 | 12.02 | 1.40533 | 0.031 | 0.00019209 | 6.7014e-05 | 0.356 | 0 | #DIV/0! | #DIV/0!
|  |  | 146.223 | 4.498 | 0 | 164.95 | 1.393 | 0.00435 | 11.33 | 1.40367 | 0.03 | 0.00018107 | 6.3143e-05 | 0.361 | 0 | #DIV/0! | #DIV/0! |  | 468.518 | 4.571 | 0 | 162.82 | 1.394 | 0.00449 | 12.17 | 1.40529 | 0.03 | 0.00018916 | 6.6011e-05 | 0.347 | 0 | #DIV/0! | #DIV/0!
|  |  | 146.39 | 4.419 | 0 | 164.96 | 1.393 | 0.00434 | 11.26 | 1.40368 | 0.03 | 0.00017788 | 6.2023e-05 | 0.356 | 0 | #DIV/0! | #DIV/0! |  | 468.685 | 4.46 | 0 | 162.82 | 1.394 | 0.00447 | 12.15 | 1.40535 | 0.03 | 0.00018456 | 6.441e-05 | 0.339 | 0 | #DIV/0! | #DIV/0!
|  |  | 146.557 | 4.464 | 0 | 164.98 | 1.393 | 0.00436 | 11.26 | 1.40365 | 0.03 | 0.00017967 | 6.2646e-05 | 0.36 | 0 | #DIV/0! | #DIV/0! |  | 468.852 | 4.551 | 0 | 162.82 | 1.394 | 0.0045 | 12.15 | 1.4053 | 0.03 | 0.00018832 | 6.5716e-05 | 0.346 | 0 | #DIV/0! | #DIV/0!
|  |  | 146.724 | 4.536 | 0 | 165 | 1.393 | 0.00437 | 11.3 | 1.40357 | 0.03 | 0.00018252 | 6.3641e-05 | 0.364 | 0 | #DIV/0! | #DIV/0! |  | 469.019 | 4.533 | 0 | 162.81 | 1.394 | 0.00449 | 12.01 | 1.40538 | 0.03 | 0.00018758 | 6.5443e-05 | 0.348 | 0 | #DIV/0! | #DIV/0!
|  |  | 146.89 | 4.44 | 0 | 164.94 | 1.393 | 0.00431 | 11.19 | 1.40377 | 0.03 | 0.00017877 | 6.2331e-05 | 0.36 | 0 | #DIV/0! | #DIV/0! |  | 469.186 | 4.462 | 0 | 162.8 | 1.394 | 0.00447 | 12.05 | 1.40533 | 0.03 | 0.00018468 | 6.4434e-05 | 0.341 | 0 | #DIV/0! | #DIV/0!
|  |  | 147.057 | 4.366 | 0 | 164.92 | 1.393 | 0.00433 | 11.24 | 1.4038 | 0.029 | 0.00017582 | 6.1308e-05 | 0.352 | 0 | #DIV/0! | #DIV/0! |  | 469.352 | 4.529 | 0 | 162.76 | 1.394 | 0.00446 | 12.01 | 1.40546 | 0.03 | 0.00018755 | 6.5434e-05 | 0.347 | 0 | #DIV/0! | #DIV/0!
|  |  | 147.224 | 4.325 | 0 | 164.92 | 1.393 | 0.00432 | 11.17 | 1.40381 | 0.029 | 0.00017418 | 6.0729e-05 | 0.351 | 0 | #DIV/0! | #DIV/0! |  | 469.52 | 4.552 | 0 | 162.7 | 1.395 | 0.00444 | 11.86 | 1.40563 | 0.03 | 0.00018859 | 6.5783e-05 | 0.352 | 0 | #DIV/0! | #DIV/0!
|  |  | 147.39 | 4.438 | 0 | 164.95 | 1.393 | 0.00431 | 11.27 | 1.4038 | 0.03 | 0.00017866 | 6.2305e-05 | 0.357 | 0 | #DIV/0! | #DIV/0! |  | 469.687 | 4.395 | 0 | 162.76 | 1.394 | 0.00445 | 12 | 1.40548 | 0.029 | 0.00018198 | 6.3491e-05 | 0.337 | 0 | #DIV/0! | #DIV/0!
|  |  | 147.557 | 4.316 | 0 | 165.03 | 1.393 | 0.00433 | 11.34 | 1.4036 | 0.029 | 0.00017362 | 6.0545e-05 | 0.346 | 0 | #DIV/0! | #DIV/0! |  | 469.853 | 4.37 | 0 | 162.79 | 1.394 | 0.00443 | 12.08 | 1.40543 | 0.029 | 0.0001809 | 6.3123e-05 | 0.334 | 0 | #DIV/0! | #DIV/0!
|  |  | 147.724 | 4.432 | 0 | 164.99 | 1.393 | 0.00434 | 11.32 | 1.40377 | 0.03 | 0.00017828 | 6.2177e-05 | 0.355 | 0 | #DIV/0! | #DIV/0! |  | 470.02 | 4.511 | 0 | 162.79 | 1.394 | 0.00445 | 11.96 | 1.40543 | 0.03 | 0.00018676 | 6.5152e-05 | 0.347 | 0 | #DIV/0! | #DIV/0!
|  |  | 147.891 | 4.467 | 0 | 165.03 | 1.393 | 0.00435 | 11.35 | 1.40367 | 0.03 | 0.00017962 | 6.2644e-05 | 0.358 | 0 | #DIV/0! | #DIV/0! |  | 470.187 | 4.598 | 0 | 162.8 | 1.394 | 0.00446 | 12.02 | 1.4054 | 0.03 | 0.00019031 | 6.64e-05 | 0.352 | 0 | #DIV/0! | #DIV/0!
|  |  | 148.057 | 4.37 | 0 | 165.03 | 1.393 | 0.00432 | 11.34 | 1.40371 | 0.029 | 0.00017571 | 6.1283e-05 | 0.35 | 0 | #DIV/0! | #DIV/0! |  | 470.353 | 4.42 | 0 | 162.82 | 1.394 | 0.00445 | 12.18 | 1.40539 | 0.029 | 0.00018288 | 6.3831e-05 | 0.335 | 0 | #DIV/0! | #DIV/0!
|  |  | 148.224 | 4.469 | 0 | 165.01 | 1.393 | 0.00435 | 11.19 | 1.40376 | 0.03 | 0.00017975 | 6.2674e-05 | 0.362 | 0 | #DIV/0! | #DIV/0! |  | 470.52 | 4.52 | 0 | 162.81 | 1.394 | 0.00445 | 12.11 | 1.40544 | 0.03 | 0.00018706 | 6.5279e-05 | 0.344 | 0 | #DIV/0! | #DIV/0!
|  |  | 148.391 | 4.372 | 0 | 165.02 | 1.393 | 0.00434 | 11.23 | 1.40378 | 0.029 | 0.0001758 | 6.1302e-05 | 0.353 | 0 | #DIV/0! | #DIV/0! |  | 470.687 | 4.476 | 0 | 162.82 | 1.394 | 0.00444 | 12.12 | 1.40539 | 0.03 | 0.00018522 | 6.4638e-05 | 0.341 | 0 | #DIV/0! | #DIV/0!
|  |  | 148.557 | 4.371 | 0 | 165.06 | 1.393 | 0.00433 | 11.35 | 1.40367 | 0.029 | 0.00017568 | 6.1271e-05 | 0.35 | 0 | #DIV/0! | #DIV/0! |  | 470.854 | 4.467 | 0 | 162.82 | 1.394 | 0.00447 | 11.98 | 1.40535 | 0.03 | 0.00018486 | 6.4487e-05 | 0.343 | 0 | #DIV/0! | #DIV/0!
|  |  | 148.724 | 4.323 | 0 | 165.08 | 1.393 | 0.00432 | 11.37 | 1.40365 | 0.029 | 0.00017371 | 6.059e-05 | 0.345 | 0 | #DIV/0! | #DIV/0! |  | 471.02 | 4.372 | 0 | 162.81 | 1.394 | 0.00446 | 12.07 | 1.40537 | 0.029 | 0.00018094 | 6.3136e-05 | 0.334 | 0 | #DIV/0! | #DIV/0!
|  |  | 148.891 | 4.357 | 0 | 165.07 | 1.393 | 0.00429 | 11.24 | 1.4037 | 0.029 | 0.00017513 | 6.1069e-05 | 0.351 | 0 | #DIV/0! | #DIV/0! |  | 471.187 | 4.456 | 0 | 162.83 | 1.394 | 0.00442 | 12.06 | 1.40536 | 0.03 | 0.00018437 | 6.4332e-05 | 0.34 | 0 | #DIV/0! | #DIV/0!
|  |  | 149.058 | 4.439 | 0 | 165.1 | 1.393 | 0.00434 | 11.34 | 1.40366 | 0.03 | 0.00017832 | 6.2194e-05 | 0.355 | 0 | #DIV/0! | #DIV/0! |  | 471.354 | 4.504 | 0 | 162.81 | 1.394 | 0.00444 | 11.99 | 1.4054 | 0.03 | 0.00018642 | 6.5037e-05 | 0.346 | 0 | #DIV/0! | #DIV/0!
|  |  | 149.224 | 4.276 | 0 | 165.09 | 1.393 | 0.00431 | 11.28 | 1.4037 | 0.029 | 0.00017177 | 5.9906e-05 | 0.344 | 0 | #DIV/0! | #DIV/0! |  | 471.52 | 4.467 | 0 | 162.74 | 1.395 | 0.00443 | 11.93 | 1.40557 | 0.03 | 0.00018502 | 6.4546e-05 | 0.344 | 0 | #DIV/0! | #DIV/0!
|  |  | 149.391 | 4.386 | 0 | 165.11 | 1.393 | 0.00435 | 11.46 | 1.40367 | 0.029 | 0.00017613 | 6.1444e-05 | 0.348 | 0 | #DIV/0! | #DIV/0! |  | 471.687 | 4.568 | 0 | 162.83 | 1.394 | 0.00447 | 12.05 | 1.40537 | 0.03 | 0.00018897 | 6.5937e-05 | 0.349 | 0 | #DIV/0! | #DIV/0!
|  |  | 149.558 | 4.545 | 0 | 165.11 | 1.393 | 0.00434 | 11.38 | 1.40369 | 0.03 | 0.00018253 | 6.3669e-05 | 0.363 | 0 | #DIV/0! | #DIV/0! |  | 471.854 | 4.534 | 0 | 162.79 | 1.394 | 0.00449 | 11.93 | 1.40548 | 0.03 | 0.00018764 | 6.5458e-05 | 0.35 | 0 | #DIV/0! | #DIV/0!
|  |  | 149.725 | 4.302 | 0 | 165.11 | 1.393 | 0.00432 | 11.54 | 1.4036 | 0.029 | 0.00017279 | 6.0287e-05 | 0.34 | 0 | #DIV/0! | #DIV/0! |  | 472.021 | 4.54 | 0 | 162.77 | 1.394 | 0.00447 | 11.95 | 1.40548 | 0.03 | 0.00018796 | 6.5571e-05 | 0.35 | 0 | #DIV/0! | #DIV/0!
|  |  | 149.892 | 4.263 | 0 | 165.06 | 1.393 | 0.00433 | 11.37 | 1.40372 | 0.029 | 0.00017134 | 5.9763e-05 | 0.341 | 0 | #DIV/0! | #DIV/0! |  | 472.187 | 4.599 | 0 | 162.77 | 1.394 | 0.0045 | 12 | 1.40553 | 0.03 | 0.00019034 | 6.6411e-05 | 0.353 | 0 | #DIV/0! | #DIV/0!
|  |  | 150.058 | 4.513 | 0 | 165.03 | 1.393 | 0.00438 | 11.29 | 1.40365 | 0.03 | 0.00018148 | 6.3283e-05 | 0.363 | 0 | #DIV/0! | #DIV/0! |  | 472.354 | 4.541 | 0 | 162.79 | 1.394 | 0.00443 | 11.98 | 1.40549 | 0.03 | 0.00018797 | 6.558e-05 | 0.349 | 0 | #DIV/0! | #DIV/0!
|  |  | 150.225 | 4.377 | 0 | 165.01 | 1.393 | 0.00434 | 11.3 | 1.40364 | 0.029 | 0.00017607 | 6.1398e-05 | 0.352 | 0 | #DIV/0! | #DIV/0! |  | 472.521 | 4.521 | 0 | 162.75 | 1.394 | 0.00447 | 11.94 | 1.40556 | 0.03 | 0.00018719 | 6.5305e-05 | 0.348 | 0 | #DIV/0! | #DIV/0!
|  |  | 150.391 | 4.445 | 0 | 164.97 | 1.393 | 0.00435 | 11.27 | 1.40372 | 0.03 | 0.00017893 | 6.2393e-05 | 0.358 | 0 | #DIV/0! | #DIV/0! |  | 472.688 | 4.581 | 0 | 162.81 | 1.394 | 0.0045 | 12.02 | 1.4054 | 0.03 | 0.00018954 | 6.6129e-05 | 0.351 | 0 | #DIV/0! | #DIV/0!
|  |  | 150.558 | 4.493 | 0 | 164.92 | 1.393 | 0.00435 | 11.25 | 1.40383 | 0.03 | 0.00018093 | 6.3093e-05 | 0.362 | 0 | #DIV/0! | #DIV/0! |  | 472.855 | 4.458 | 0 | 162.85 | 1.394 | 0.00445 | 12.08 | 1.4053 | 0.03 | 0.00018443 | 6.4351e-05 | 0.34 | 0 | #DIV/0! | #DIV/0!
|  |  | 150.725 | 4.506 | 0 | 164.92 | 1.393 | 0.00436 | 11.32 | 1.40379 | 0.03 | 0.00018144 | 6.3276e-05 | 0.362 | 0 | #DIV/0! | #DIV/0! |  | 473.021 | 4.482 | 0 | 162.78 | 1.394 | 0.00446 | 12.08 | 1.40554 | 0.03 | 0.00018548 | 6.4728e-05 | 0.342 | 0 | #DIV/0! | #DIV/0!
|  |  | 150.892 | 4.355 | 0 | 164.93 | 1.393 | 0.00435 | 11.28 | 1.40374 | 0.029 | 0.00017535 | 6.1147e-05 | 0.35 | 0 | #DIV/0! | #DIV/0! |  | 473.187 | 4.538 | 0 | 162.8 | 1.394 | 0.00445 | 12.06 | 1.40549 | 0.03 | 0.00018781 | 6.5539e-05 | 0.347 | 0 | #DIV/0! | #DIV/0!
|  |  | 151.058 | 4.388 | 0 | 164.97 | 1.393 | 0.00434 | 11.35 | 1.40362 | 0.029 | 0.00017662 | 6.1592e-05 | 0.351 | 0 | #DIV/0! | #DIV/0! |  | 473.355 | 4.479 | 0 | 162.8 | 1.394 | 0.0045 | 11.94 | 1.40542 | 0.03 | 0.00018537 | 6.4664e-05 | 0.345 | 0 | #DIV/0! | #DIV/0!
|  |  | 151.225 | 4.377 | 0 | 164.97 | 1.393 | 0.00433 | 11.34 | 1.40368 | 0.029 | 0.00017617 | 6.1439e-05 | 0.351 | 0 | #DIV/0! | #DIV/0! |  | 473.521 | 4.455 | 0 | 162.81 | 1.394 | 0.00446 | 12.05 | 1.40545 | 0.03 | 0.00018435 | 6.4328e-05 | 0.341 | 0 | #DIV/0! | #DIV/0!
|  |  | 151.392 | 4.445 | 0 | 164.97 | 1.393 | 0.00435 | 11.28 | 1.40371 | 0.03 | 0.0001789 | 6.2384e-05 | 0.358 | 0 | #DIV/0! | #DIV/0! |  | 473.688 | 4.585 | 0 | 162.74 | 1.394 | 0.00448 | 11.82 | 1.40558 | 0.03 | 0.00018991 | 6.6237e-05 | 0.356 | 0 | #DIV/0! | #DIV/0!
|  |  | 151.558 | 4.468 | 0 | 164.96 | 1.393 | 0.00435 | 11.25 | 1.40379 | 0.03 | 0.00017983 | 6.2708e-05 | 0.36 | 0 | #DIV/0! | #DIV/0! |  | 473.854 | 4.412 | 0 | 162.76 | 1.395 | 0.00442 | 11.92 | 1.40558 | 0.029 | 0.00018265 | 6.3722e-05 | 0.34 | 0 | #DIV/0! | #DIV/0!
|  |  | 151.725 | 4.432 | 0 | 165 | 1.393 | 0.00436 | 11.35 | 1.40374 | 0.03 | 0.00017828 | 6.2181e-05 | 0.355 | 0 | #DIV/0! | #DIV/0! |  | 474.021 | 4.56 | 0 | 162.77 | 1.394 | 0.00448 | 11.9 | 1.40553 | 0.03 | 0.00018878 | 6.5853e-05 | 0.352 | 0 | #DIV/0! | #DIV/0!
|  |  | 151.892 | 4.381 | 0 | 165.01 | 1.393 | 0.00434 | 11.3 | 1.40374 | 0.029 | 0.00017618 | 6.1441e-05 | 0.352 | 0 | #DIV/0! | #DIV/0! |  | 474.188 | 4.575 | 0 | 162.79 | 1.394 | 0.00444 | 11.94 | 1.4055 | 0.03 | 0.00018937 | 6.6064e-05 | 0.352 | 0 | #DIV/0! | #DIV/0!
|  |  | 152.058 | 4.388 | 0 | 165.04 | 1.393 | 0.00432 | 11.37 | 1.40375 | 0.029 | 0.00017637 | 6.1521e-05 | 0.351 | 0 | #DIV/0! | #DIV/0! |  | 474.355 | 4.455 | 0 | 162.78 | 1.394 | 0.00444 | 11.98 | 1.40554 | 0.03 | 0.00018439 | 6.4336e-05 | 0.342 | 0 | #DIV/0! | #DIV/0!
|  |  | 152.225 | 4.34 | 0 | 165.06 | 1.393 | 0.00432 | 11.27 | 1.40368 | 0.029 | 0.00017446 | 6.0839e-05 | 0.349 | 0 | #DIV/0! | #DIV/0! |  | 474.521 | 4.528 | 0 | 162.81 | 1.394 | 0.00444 | 11.88 | 1.40539 | 0.03 | 0.00018742 | 6.537e-05 | 0.35 | 0 | #DIV/0! | #DIV/0!
|  |  | 152.392 | 4.364 | 0 | 165.05 | 1.393 | 0.00433 | 11.26 | 1.40372 | 0.029 | 0.00017543 | 6.1177e-05 | 0.352 | 0 | #DIV/0! | #DIV/0! |  | 474.688 | 4.534 | 0 | 162.74 | 1.394 | 0.00447 | 11.75 | 1.40559 | 0.03 | 0.00018777 | 6.5482e-05 | 0.354 | 0 | #DIV/0! | #DIV/0!
|  |  | 152.559 | 4.453 | 0 | 165.05 | 1.393 | 0.00434 | 11.25 | 1.40368 | 0.03 | 0.00017901 | 6.2423e-05 | 0.359 | 0 | #DIV/0! | #DIV/0! |  | 474.854 | 4.546 | 0 | 162.81 | 1.394 | 0.00447 | 11.98 | 1.40542 | 0.03 | 0.00018812 | 6.5629e-05 | 0.349 | 0 | #DIV/0! | #DIV/0!
|  |  | 152.726 | 4.354 | 0 | 165.06 | 1.393 | 0.00431 | 11.3 | 1.40372 | 0.029 | 0.00017499 | 6.1029e-05 | 0.35 | 0 | #DIV/0! | #DIV/0! |  | 475.021 | 4.573 | 0 | 162.8 | 1.394 | 0.00445 | 12.07 | 1.40553 | 0.03 | 0.00018922 | 6.6035e-05 | 0.349 | 0 | #DIV/0! | #DIV/0!
|  |  | 152.892 | 4.383 | 0 | 165.04 | 1.393 | 0.00433 | 11.27 | 1.40377 | 0.029 | 0.0001762 | 6.1449e-05 | 0.353 | 0 | #DIV/0! | #DIV/0! |  | 475.189 | 4.678 | 0 | 162.82 | 1.394 | 0.00447 | 12.07 | 1.40547 | 0.031 | 0.00019354 | 6.7539e-05 | 0.357 | 0 | #DIV/0! | #DIV/0!
|  |  | 153.059 | 4.405 | 0 | 165.08 | 1.393 | 0.00434 | 11.4 | 1.40361 | 0.029 | 0.00017703 | 6.1748e-05 | 0.351 | 0 | #DIV/0! | #DIV/0! |  | 475.356 | 4.495 | 0 | 162.82 | 1.394 | 0.00447 | 12.1 | 1.40545 | 0.03 | 0.00018595 | 6.4895e-05 | 0.343 | 0 | #DIV/0! | #DIV/0!
|  |  | 153.225 | 4.322 | 0 | 165.08 | 1.393 | 0.00435 | 11.31 | 1.40361 | 0.029 | 0.00017368 | 6.0567e-05 | 0.347 | 0 | #DIV/0! | #DIV/0! |  | 475.522 | 4.533 | 0 | 162.83 | 1.394 | 0.00447 | 12.08 | 1.40542 | 0.03 | 0.00018749 | 6.5426e-05 | 0.346 | 0 | #DIV/0! | #DIV/0!
|  |  | 153.393 | 4.48 | 0 | 165.04 | 1.393 | 0.00434 | 11.16 | 1.40378 | 0.03 | 0.00018009 | 6.279e-05 | 0.364 | 0 | #DIV/0! | #DIV/0! |  | 475.689 | 4.457 | 0 | 162.83 | 1.394 | 0.00445 | 12.05 | 1.40544 | 0.03 | 0.00018435 | 6.433e-05 | 0.341 | 0 | #DIV/0! | #DIV/0!
|  |  | 153.559 | 4.45 | 0 | 165.07 | 1.393 | 0.00434 | 11.28 | 1.40369 | 0.03 | 0.00017883 | 6.2364e-05 | 0.358 | 0 | #DIV/0! | #DIV/0! |  | 475.856 | 4.535 | 0 | 162.77 | 1.394 | 0.00445 | 11.88 | 1.40562 | 0.03 | 0.00018772 | 6.5488e-05 | 0.351 | 0 | #DIV/0! | #DIV/0!
|  |  | 153.726 | 4.424 | 0 | 165.09 | 1.393 | 0.00433 | 11.43 | 1.40364 | 0.03 | 0.00017775 | 6.2005e-05 | 0.352 | 0 | #DIV/0! | #DIV/0! |  | 476.022 | 4.522 | 0 | 162.79 | 1.395 | 0.00441 | 12 | 1.40558 | 0.03 | 0.00018712 | 6.5296e-05 | 0.347 | 0 | #DIV/0! | #DIV/0!
|  |  | 153.893 | 4.465 | 0 | 165.06 | 1.393 | 0.00437 | 11.28 | 1.40366 | 0.03 | 0.00017945 | 6.2576e-05 | 0.359 | 0 | #DIV/0! | #DIV/0! |  | 476.189 | 4.552 | 0 | 162.74 | 1.395 | 0.00443 | 11.85 | 1.40566 | 0.03 | 0.00018852 | 6.5761e-05 | 0.353 | 0 | #DIV/0! | #DIV/0!
|  |  | 154.059 | 4.394 | 0 | 165.06 | 1.393 | 0.00438 | 11.38 | 1.40362 | 0.029 | 0.00017662 | 6.1598e-05 | 0.351 | 0 | #DIV/0! | #DIV/0! |  | 476.356 | 4.567 | 0 | 162.77 | 1.394 | 0.00447 | 11.98 | 1.40564 | 0.03 | 0.00018899 | 6.5945e-05 | 0.351 | 0 | #DIV/0! | #DIV/0!
|  |  | 154.226 | 4.392 | 0 | 165.04 | 1.393 | 0.00436 | 11.3 | 1.4037 | 0.029 | 0.00017659 | 6.1582e-05 | 0.353 | 0 | #DIV/0! | #DIV/0! |  | 476.522 | 4.488 | 0 | 162.84 | 1.394 | 0.00445 | 12.04 | 1.40549 | 0.03 | 0.00018562 | 6.4776e-05 | 0.343 | 0 | #DIV/0! | #DIV/0!
|  |  | 154.393 | 4.502 | 0 | 165.07 | 1.393 | 0.00434 | 11.37 | 1.40357 | 0.03 | 0.00018096 | 6.3109e-05 | 0.36 | 0 | #DIV/0! | #DIV/0! |  | 476.689 | 4.539 | 0 | 162.82 | 1.394 | 0.00445 | 12.01 | 1.40546 | 0.03 | 0.00018777 | 6.5519e-05 | 0.348 | 0 | #DIV/0! | #DIV/0!
|  |  | 154.56 | 4.386 | 0 | 165.04 | 1.393 | 0.00432 | 11.32 | 1.4037 | 0.029 | 0.00017636 | 6.1506e-05 | 0.352 | 0 | #DIV/0! | #DIV/0! |  | 476.856 | 4.65 | 0 | 162.84 | 1.394 | 0.00445 | 12.01 | 1.40539 | 0.031 | 0.00019238 | 6.712e-05 | 0.357 | 0 | #DIV/0! | #DIV/0!
|  |  | 154.726 | 4.334 | 0 | 165 | 1.393 | 0.00436 | 11.14 | 1.4037 | 0.029 | 0.0001744 | 6.0797e-05 | 0.352 | 0 | #DIV/0! | #DIV/0! |  | 477.023 | 4.54 | 0 | 162.82 | 1.394 | 0.00442 | 12.01 | 1.40551 | 0.03 | 0.00018781 | 6.5535e-05 | 0.348 | 0 | #DIV/0! | #DIV/0!
|  |  | 154.893 | 4.507 | 0 | 164.95 | 1.393 | 0.00436 | 11.12 | 1.40381 | 0.03 | 0.00018141 | 6.3241e-05 | 0.367 | 0 | #DIV/0! | #DIV/0! |  | 477.189 | 4.547 | 0 | 162.8 | 1.394 | 0.00446 | 12.07 | 1.40555 | 0.03 | 0.0001881 | 6.5648e-05 | 0.347 | 0 | #DIV/0! | #DIV/0!
|  |  | 155.06 | 4.444 | 0 | 164.95 | 1.393 | 0.00434 | 11.17 | 1.40384 | 0.03 | 0.00017887 | 6.2367e-05 | 0.36 | 0 | #DIV/0! | #DIV/0! |  | 477.356 | 4.562 | 0 | 162.82 | 1.394 | 0.00449 | 12.03 | 1.40554 | 0.03 | 0.00018871 | 6.5851e-05 | 0.349 | 0 | #DIV/0! | #DIV/0!
|  |  | 155.227 | 4.354 | 0 | 164.99 | 1.393 | 0.00433 | 11.23 | 1.40369 | 0.029 | 0.0001752 | 6.1088e-05 | 0.352 | 0 | #DIV/0! | #DIV/0! |  | 477.523 | 4.482 | 0 | 162.81 | 1.394 | 0.00446 | 12.07 | 1.40556 | 0.03 | 0.0001854 | 6.4704e-05 | 0.342 | 0 | #DIV/0! | #DIV/0!
|  |  | 155.393 | 4.521 | 0 | 164.99 | 1.393 | 0.00435 | 11.2 | 1.40373 | 0.03 | 0.00018192 | 6.3429e-05 | 0.366 | 0 | #DIV/0! | #DIV/0! |  | 477.69 | 4.485 | 0 | 162.78 | 1.395 | 0.00445 | 12.02 | 1.40562 | 0.03 | 0.0001856 | 6.4771e-05 | 0.344 | 0 | #DIV/0! | #DIV/0!
|  |  | 155.56 | 4.377 | 0 | 164.98 | 1.393 | 0.00434 | 11.3 | 1.40375 | 0.029 | 0.00017613 | 6.1422e-05 | 0.352 | 0 | #DIV/0! | #DIV/0! |  | 477.856 | 4.421 | 0 | 162.78 | 1.394 | 0.00445 | 11.9 | 1.40553 | 0.029 | 0.000183 | 6.3839e-05 | 0.341 | 0 | #DIV/0! | #DIV/0!
|  |  | 155.727 | 4.33 | 0 | 165.04 | 1.393 | 0.00435 | 11.31 | 1.4036 | 0.029 | 0.00017413 | 6.0723e-05 | 0.348 | 0 | #DIV/0! | #DIV/0! |  | 478.023 | 4.614 | 0 | 162.8 | 1.394 | 0.00448 | 12.01 | 1.40554 | 0.031 | 0.0001909 | 6.6615e-05 | 0.354 | 0 | #DIV/0! | #DIV/0!
|  |  | 155.894 | 4.384 | 0 | 165.04 | 1.393 | 0.00434 | 11.36 | 1.40365 | 0.029 | 0.00017628 | 6.1481e-05 | 0.351 | 0 | #DIV/0! | #DIV/0! |  | 478.191 | 4.42 | 0 | 162.82 | 1.394 | 0.00448 | 12.03 | 1.40548 | 0.029 | 0.00018285 | 6.3803e-05 | 0.339 | 0 | #DIV/0! | #DIV/0!
|  |  | 156.06 | 4.463 | 0 | 165.01 | 1.393 | 0.00432 | 11.32 | 1.40375 | 0.03 | 0.00017949 | 6.2601e-05 | 0.358 | 0 | #DIV/0! | #DIV/0! |  | 478.357 | 4.433 | 0 | 162.84 | 1.394 | 0.00447 | 12 | 1.40546 | 0.029 | 0.00018333 | 6.3969e-05 | 0.34 | 0 | #DIV/0! | #DIV/0!
|  |  | 156.227 | 4.421 | 0 | 165.02 | 1.393 | 0.00433 | 11.3 | 1.40374 | 0.03 | 0.00017778 | 6.2001e-05 | 0.355 | 0 | #DIV/0! | #DIV/0! |  | 478.524 | 4.512 | 0 | 162.87 | 1.394 | 0.00446 | 12.04 | 1.40537 | 0.03 | 0.00018655 | 6.5096e-05 | 0.345 | 0 | #DIV/0! | #DIV/0!
|  |  | 156.394 | 4.38 | 0 | 165.02 | 1.393 | 0.00433 | 11.21 | 1.40366 | 0.029 | 0.0001762 | 6.1433e-05 | 0.354 | 0 | #DIV/0! | #DIV/0! |  | 478.691 | 4.627 | 0 | 162.87 | 1.394 | 0.00447 | 12.06 | 1.40539 | 0.031 | 0.00019128 | 6.675e-05 | 0.354 | 0 | #DIV/0! | #DIV/0!
|  |  | 156.561 | 4.401 | 0 | 165.03 | 1.393 | 0.00435 | 11.18 | 1.40372 | 0.029 | 0.000177 | 6.1711e-05 | 0.357 | 0 | #DIV/0! | #DIV/0! |  | 478.857 | 4.478 | 0 | 162.86 | 1.394 | 0.00448 | 12.08 | 1.40538 | 0.03 | 0.00018513 | 6.4605e-05 | 0.342 | 0 | #DIV/0! | #DIV/0!
|  |  | 156.728 | 4.454 | 0 | 165.03 | 1.393 | 0.00435 | 11.24 | 1.40372 | 0.03 | 0.00017907 | 6.2441e-05 | 0.359 | 0 | #DIV/0! | #DIV/0! |  | 479.024 | 4.526 | 0 | 162.85 | 1.394 | 0.00447 | 12.09 | 1.40543 | 0.03 | 0.00018714 | 6.5312e-05 | 0.345 | 0 | #DIV/0! | #DIV/0!
|  |  | 156.894 | 4.455 | 0 | 165.02 | 1.393 | 0.00435 | 11.16 | 1.40377 | 0.03 | 0.00017915 | 6.2462e-05 | 0.361 | 0 | #DIV/0! | #DIV/0! |  | 479.191 | 4.467 | 0 | 162.87 | 1.394 | 0.00444 | 12.06 | 1.4054 | 0.03 | 0.00018469 | 6.4453e-05 | 0.341 | 0 | #DIV/0! | #DIV/0!
|  |  | 157.061 | 4.339 | 0 | 165.02 | 1.393 | 0.00437 | 11.16 | 1.40382 | 0.029 | 0.00017447 | 6.0834e-05 | 0.352 | 0 | #DIV/0! | #DIV/0! |  | 479.358 | 4.494 | 0 | 162.88 | 1.394 | 0.00447 | 12.12 | 1.40543 | 0.03 | 0.00018576 | 6.4835e-05 | 0.342 | 0 | #DIV/0! | #DIV/0!
|  |  | 157.227 | 4.501 | 0 | 165.04 | 1.393 | 0.00432 | 11.14 | 1.40381 | 0.03 | 0.00018094 | 6.3089e-05 | 0.366 | 0 | #DIV/0! | #DIV/0! |  | 479.525 | 4.454 | 0 | 162.86 | 1.394 | 0.00445 | 12.01 | 1.40544 | 0.03 | 0.0001842 | 6.4274e-05 | 0.342 | 0 | #DIV/0! | #DIV/0!
|  |  | 157.394 | 4.395 | 0 | 165.1 | 1.393 | 0.00432 | 11.23 | 1.4037 | 0.029 | 0.00017655 | 6.1563e-05 | 0.355 | 0 | #DIV/0! | #DIV/0! |  | 479.693 | 4.514 | 0 | 162.8 | 1.394 | 0.00447 | 11.87 | 1.40553 | 0.03 | 0.00018677 | 6.5152e-05 | 0.349 | 0 | #DIV/0! | #DIV/0!
|  |  | 157.561 | 4.466 | 0 | 165.13 | 1.393 | 0.00435 | 11.29 | 1.40361 | 0.03 | 0.00017932 | 6.2533e-05 | 0.359 | 0 | #DIV/0! | #DIV/0! |  | 479.859 | 4.535 | 0 | 162.8 | 1.394 | 0.00446 | 11.93 | 1.40558 | 0.03 | 0.00018765 | 6.5471e-05 | 0.35 | 0 | #DIV/0! | #DIV/0!
|  |  | 157.728 | 4.324 | 0 | 165.1 | 1.393 | 0.00432 | 11.35 | 1.40373 | 0.029 | 0.00017368 | 6.0581e-05 | 0.346 | 0 | #DIV/0! | #DIV/0! |  | 480.026 | 4.49 | 0 | 162.74 | 1.395 | 0.00445 | 11.74 | 1.4057 | 0.03 | 0.00018593 | 6.4845e-05 | 0.351 | 0 | #DIV/0! | #DIV/0!
|  |  | 157.895 | 4.396 | 0 | 165.1 | 1.393 | 0.00436 | 11.31 | 1.40367 | 0.029 | 0.00017657 | 6.1579e-05 | 0.353 | 0 | #DIV/0! | #DIV/0! |  | 480.192 | 4.454 | 0 | 162.79 | 1.394 | 0.00448 | 12.01 | 1.4056 | 0.029 | 0.00018426 | 6.4298e-05 | 0.342 | 0 | #DIV/0! | #DIV/0!
|  |  | 158.061 | 4.362 | 0 | 165.09 | 1.393 | 0.00435 | 11.33 | 1.40367 | 0.029 | 0.00017524 | 6.1117e-05 | 0.35 | 0 | #DIV/0! | #DIV/0! |  | 480.359 | 4.569 | 0 | 162.85 | 1.394 | 0.00445 | 12.1 | 1.40546 | 0.03 | 0.00018893 | 6.5939e-05 | 0.348 | 0 | #DIV/0! | #DIV/0!
|  |  | 158.228 | 4.354 | 0 | 165.07 | 1.393 | 0.00436 | 11.28 | 1.40369 | 0.029 | 0.00017495 | 6.1009e-05 | 0.35 | 0 | #DIV/0! | #DIV/0! |  | 480.526 | 4.431 | 0 | 162.85 | 1.394 | 0.00444 | 12.08 | 1.40546 | 0.029 | 0.00018324 | 6.3952e-05 | 0.338 | 0 | #DIV/0! | #DIV/0!
|  |  | 158.394 | 4.377 | 0 | 165.1 | 1.393 | 0.00436 | 11.36 | 1.40363 | 0.029 | 0.00017585 | 6.133e-05 | 0.35 | 0 | #DIV/0! | #DIV/0! |  | 480.692 | 4.517 | 0 | 162.85 | 1.394 | 0.00448 | 12.18 | 1.40548 | 0.03 | 0.00018674 | 6.5187e-05 | 0.342 | 0 | #DIV/0! | #DIV/0!
|  |  | 158.561 | 4.481 | 0 | 165.08 | 1.393 | 0.00438 | 11.33 | 1.4037 | 0.03 | 0.00018 | 6.2777e-05 | 0.359 | 0 | #DIV/0! | #DIV/0! |  | 480.859 | 4.557 | 0 | 162.9 | 1.394 | 0.00448 | 12.25 | 1.40539 | 0.03 | 0.00018829 | 6.5736e-05 | 0.344 | 0 | #DIV/0! | #DIV/0!
|  |  | 158.728 | 4.392 | 0 | 165.11 | 1.393 | 0.00435 | 11.36 | 1.40363 | 0.029 | 0.0001764 | 6.1526e-05 | 0.351 | 0 | #DIV/0! | #DIV/0! |  | 481.026 | 4.416 | 0 | 162.91 | 1.394 | 0.00449 | 12.29 | 1.40537 | 0.029 | 0.00018243 | 6.3697e-05 | 0.332 | 0 | #DIV/0! | #DIV/0!
|  |  | 158.895 | 4.318 | 0 | 165.08 | 1.393 | 0.00434 | 11.28 | 1.40365 | 0.029 | 0.00017351 | 6.0505e-05 | 0.347 | 0 | #DIV/0! | #DIV/0! |  | 481.193 | 4.627 | 0 | 162.89 | 1.394 | 0.00444 | 12.2 | 1.40543 | 0.031 | 0.0001912 | 6.6748e-05 | 0.35 | 0 | #DIV/0! | #DIV/0!
|  |  | 159.061 | 4.396 | 0 | 165.06 | 1.393 | 0.00434 | 11.32 | 1.40375 | 0.029 | 0.00017666 | 6.1613e-05 | 0.353 | 0 | #DIV/0! | #DIV/0! |  | 481.36 | 4.504 | 0 | 162.87 | 1.394 | 0.00444 | 12.03 | 1.40543 | 0.03 | 0.00018623 | 6.4987e-05 | 0.345 | 0 | #DIV/0! | #DIV/0!
|  |  | 159.228 | 4.335 | 0 | 165.07 | 1.393 | 0.00434 | 11.33 | 1.4037 | 0.029 | 0.00017418 | 6.0749e-05 | 0.347 | 0 | #DIV/0! | #DIV/0! |  | 481.526 | 4.54 | 0 | 162.81 | 1.395 | 0.00445 | 11.93 | 1.40562 | 0.03 | 0.00018782 | 6.5535e-05 | 0.35 | 0 | #DIV/0! | #DIV/0!
|  |  | 159.395 | 4.472 | 0 | 165.03 | 1.393 | 0.00435 | 11.21 | 1.40381 | 0.03 | 0.00017978 | 6.269e-05 | 0.361 | 0 | #DIV/0! | #DIV/0! |  | 481.694 | 4.458 | 0 | 162.91 | 1.394 | 0.00447 | 12.21 | 1.40538 | 0.03 | 0.00018418 | 6.4298e-05 | 0.337 | 0 | #DIV/0! | #DIV/0!
|  |  | 159.561 | 4.308 | 0 | 165.08 | 1.393 | 0.00434 | 11.34 | 1.40367 | 0.029 | 0.00017311 | 6.0375e-05 | 0.345 | 0 | #DIV/0! | #DIV/0!
|  |  | 159.728 | 4.342 | 0 | 165.08 | 1.393 | 0.00434 | 11.26 | 1.40372 | 0.029 | 0.00017447 | 6.0842e-05 | 0.35 | 0 | #DIV/0! | #DIV/0!
|  |  | 159.895 | 4.284 | 0 | 165.04 | 1.393 | 0.00434 | 11.13 | 1.40385 | 0.029 | 0.00017218 | 6.0034e-05 | 0.348 | 0 | #DIV/0! | #DIV/0!
|  |  | 160.062 | 4.312 | 0 | 165.07 | 1.393 | 0.00434 | 11.3 | 1.40377 | 0.029 | 0.00017325 | 6.0423e-05 | 0.346 | 0 | #DIV/0! | #DIV/0!
|  |  | 160.229 | 4.48 | 0 | 165.1 | 1.393 | 0.00436 | 11.24 | 1.40375 | 0.03 | 0.00017993 | 6.2744e-05 | 0.361 | 0 | #DIV/0! | #DIV/0!
|  |  | 160.395 | 4.302 | 0 | 165.1 | 1.393 | 0.00431 | 11.22 | 1.4038 | 0.029 | 0.0001728 | 6.0263e-05 | 0.347 | 0 | #DIV/0! | #DIV/0!
|  |  | 160.562 | 4.458 | 0 | 165.13 | 1.393 | 0.00434 | 11.36 | 1.4037 | 0.03 | 0.00017896 | 6.2423e-05 | 0.356 | 0 | #DIV/0! | #DIV/0!
|  |  | 160.729 | 4.429 | 0 | 165.15 | 1.393 | 0.00438 | 11.46 | 1.40365 | 0.03 | 0.00017777 | 6.2015e-05 | 0.352 | 0 | #DIV/0! | #DIV/0!
|  |  | 160.895 | 4.404 | 0 | 165.13 | 1.393 | 0.00436 | 11.24 | 1.40365 | 0.029 | 0.00017685 | 6.1667e-05 | 0.355 | 0 | #DIV/0! | #DIV/0!
|  |  | 161.062 | 4.405 | 0 | 165.14 | 1.393 | 0.00434 | 11.37 | 1.40358 | 0.029 | 0.00017686 | 6.1684e-05 | 0.352 | 0 | #DIV/0! | #DIV/0!
|  |  | 161.229 | 4.474 | 0 | 165.12 | 1.393 | 0.00435 | 11.41 | 1.4037 | 0.03 | 0.00017963 | 6.2662e-05 | 0.357 | 0 | #DIV/0! | #DIV/0!
|  |  | 161.396 | 4.326 | 0 | 165.09 | 1.393 | 0.00437 | 11.29 | 1.40373 | 0.029 | 0.00017379 | 6.0608e-05 | 0.348 | 0 | #DIV/0! | #DIV/0!
|  |  | 161.562 | 4.368 | 0 | 165.12 | 1.393 | 0.00432 | 11.28 | 1.40362 | 0.029 | 0.00017547 | 6.1191e-05 | 0.351 | 0 | #DIV/0! | #DIV/0!
|  |  | 161.729 | 4.407 | 0 | 165.04 | 1.393 | 0.00433 | 11.27 | 1.40383 | 0.029 | 0.00017714 | 6.1778e-05 | 0.355 | 0 | #DIV/0! | #DIV/0!
|  |  | 161.895 | 4.425 | 0 | 165.05 | 1.393 | 0.00432 | 11.23 | 1.40373 | 0.03 | 0.00017786 | 6.2022e-05 | 0.357 | 0 | #DIV/0! | #DIV/0!
|  |  | 162.062 | 4.354 | 0 | 164.98 | 1.393 | 0.00436 | 11.1 | 1.40385 | 0.029 | 0.00017518 | 6.1073e-05 | 0.355 | 0 | #DIV/0! | #DIV/0!
|  |  | 162.228 | 4.437 | 0 | 164.99 | 1.393 | 0.00433 | 11.2 | 1.40385 | 0.03 | 0.00017846 | 6.2231e-05 | 0.359 | 0 | #DIV/0! | #DIV/0!
|  |  | 162.396 | 4.381 | 0 | 165 | 1.393 | 0.00431 | 11.1 | 1.40383 | 0.029 | 0.00017625 | 6.1447e-05 | 0.357 | 0 | #DIV/0! | #DIV/0!
|  |  | 162.562 | 4.459 | 0 | 165.01 | 1.393 | 0.00439 | 11.15 | 1.40383 | 0.03 | 0.00017933 | 6.2525e-05 | 0.362 | 0 | #DIV/0! | #DIV/0!
|  |  | 162.729 | 4.421 | 0 | 165.06 | 1.393 | 0.00435 | 11.3 | 1.40373 | 0.03 | 0.00017768 | 6.1965e-05 | 0.355 | 0 | #DIV/0! | #DIV/0!
|  |  | 162.896 | 4.326 | 0 | 165.1 | 1.393 | 0.00436 | 11.33 | 1.40366 | 0.029 | 0.00017379 | 6.061e-05 | 0.347 | 0 | #DIV/0! | #DIV/0!
|  |  | 163.063 | 4.413 | 0 | 165.12 | 1.393 | 0.00435 | 11.34 | 1.40366 | 0.03 | 0.00017723 | 6.1813e-05 | 0.354 | 0 | #DIV/0! | #DIV/0!
|  |  | 163.229 | 4.367 | 0 | 165.11 | 1.393 | 0.00435 | 11.32 | 1.40369 | 0.029 | 0.00017539 | 6.1169e-05 | 0.35 | 0 | #DIV/0! | #DIV/0!
|  |  | 163.396 | 4.445 | 0 | 165.12 | 1.393 | 0.00435 | 11.43 | 1.40367 | 0.03 | 0.00017848 | 6.2263e-05 | 0.354 | 0 | #DIV/0! | #DIV/0!
|  |  | 163.563 | 4.255 | 0 | 165.1 | 1.393 | 0.00432 | 11.4 | 1.40365 | 0.028 | 0.00017092 | 5.962e-05 | 0.339 | 0 | #DIV/0! | #DIV/0!
|  |  | 163.729 | 4.434 | 0 | 165.05 | 1.393 | 0.00436 | 11.25 | 1.40379 | 0.03 | 0.00017819 | 6.2141e-05 | 0.357 | 0 | #DIV/0! | #DIV/0!
|  |  | 163.896 | 4.437 | 0 | 165.05 | 1.393 | 0.00434 | 11.21 | 1.40379 | 0.03 | 0.00017831 | 6.2177e-05 | 0.359 | 0 | #DIV/0! | #DIV/0!
|  |  | 164.063 | 4.419 | 0 | 165.07 | 1.393 | 0.00433 | 11.32 | 1.40374 | 0.03 | 0.00017757 | 6.1931e-05 | 0.354 | 0 | #DIV/0! | #DIV/0!
|  |  | 164.23 | 4.313 | 0 | 165.09 | 1.393 | 0.00433 | 11.33 | 1.40367 | 0.029 | 0.00017327 | 6.043e-05 | 0.346 | 0 | #DIV/0! | #DIV/0!
|  |  | 164.396 | 4.502 | 0 | 165.03 | 1.393 | 0.00434 | 11.17 | 1.40392 | 0.03 | 0.00018096 | 6.3102e-05 | 0.365 | 0 | #DIV/0! | #DIV/0!
|  |  | 164.563 | 4.408 | 0 | 165.11 | 1.393 | 0.00434 | 11.36 | 1.40368 | 0.029 | 0.00017702 | 6.1744e-05 | 0.352 | 0 | #DIV/0! | #DIV/0!
|  |  | 164.729 | 4.456 | 0 | 165.13 | 1.393 | 0.00435 | 11.36 | 1.40371 | 0.03 | 0.00017887 | 6.239e-05 | 0.356 | 0 | #DIV/0! | #DIV/0!
|  |  | 164.897 | 4.407 | 0 | 165.15 | 1.393 | 0.00437 | 11.32 | 1.40366 | 0.029 | 0.00017691 | 6.1697e-05 | 0.353 | 0 | #DIV/0! | #DIV/0!
|  |  | 165.063 | 4.482 | 0 | 165.14 | 1.393 | 0.00435 | 11.22 | 1.40375 | 0.03 | 0.0001799 | 6.2734e-05 | 0.362 | 0 | #DIV/0! | #DIV/0!
|  |  | 165.23 | 4.5 | 0 | 165.19 | 1.393 | 0.00438 | 11.4 | 1.40361 | 0.03 | 0.00018053 | 6.2971e-05 | 0.359 | 0 | #DIV/0! | #DIV/0!
|  |  | 165.397 | 4.306 | 0 | 165.2 | 1.393 | 0.00435 | 11.37 | 1.40357 | 0.029 | 0.00017276 | 6.0256e-05 | 0.344 | 0 | #DIV/0! | #DIV/0!
|  |  | 165.564 | 4.428 | 0 | 165.08 | 1.393 | 0.00434 | 11.21 | 1.40387 | 0.03 | 0.00017787 | 6.203e-05 | 0.358 | 0 | #DIV/0! | #DIV/0!
|  |  | 165.731 | 4.399 | 0 | 165.12 | 1.393 | 0.00433 | 11.38 | 1.40377 | 0.029 | 0.00017661 | 6.1608e-05 | 0.351 | 0 | #DIV/0! | #DIV/0!
|  |  | 165.897 | 4.373 | 0 | 165.14 | 1.393 | 0.00435 | 11.25 | 1.40368 | 0.029 | 0.00017554 | 6.1214e-05 | 0.352 | 0 | #DIV/0! | #DIV/0!
|  |  | 166.064 | 4.453 | 0 | 165.1 | 1.393 | 0.00433 | 11.13 | 1.4038 | 0.03 | 0.00017886 | 6.2363e-05 | 0.362 | 0 | #DIV/0! | #DIV/0!
|  |  | 166.231 | 4.413 | 0 | 165.15 | 1.393 | 0.00435 | 11.27 | 1.40361 | 0.03 | 0.00017716 | 6.1778e-05 | 0.355 | 0 | #DIV/0! | #DIV/0!
|  |  | 166.398 | 4.458 | 0 | 165.18 | 1.393 | 0.00437 | 11.42 | 1.40356 | 0.03 | 0.00017891 | 6.2403e-05 | 0.355 | 0 | #DIV/0! | #DIV/0!
|  |  | 166.564 | 4.365 | 0 | 165.16 | 1.393 | 0.00432 | 11.38 | 1.40365 | 0.029 | 0.0001752 | 6.1113e-05 | 0.348 | 0 | #DIV/0! | #DIV/0!
|  |  | 166.731 | 4.334 | 0 | 165.12 | 1.393 | 0.00432 | 11.28 | 1.40374 | 0.029 | 0.00017406 | 6.0705e-05 | 0.348 | 0 | #DIV/0! | #DIV/0!
|  |  | 166.898 | 4.408 | 0 | 165.11 | 1.393 | 0.00433 | 11.32 | 1.40375 | 0.029 | 0.000177 | 6.1735e-05 | 0.353 | 0 | #DIV/0! | #DIV/0!
|  |  | 167.064 | 4.336 | 0 | 165.1 | 1.393 | 0.00435 | 11.19 | 1.40381 | 0.029 | 0.00017412 | 6.0718e-05 | 0.351 | 0 | #DIV/0! | #DIV/0!
|  |  | 167.231 | 4.396 | 0 | 165.17 | 1.393 | 0.00435 | 11.41 | 1.40371 | 0.029 | 0.00017637 | 6.1526e-05 | 0.35 | 0 | #DIV/0! | #DIV/0!
|  |  | 167.398 | 4.267 | 0 | 165.15 | 1.393 | 0.00436 | 11.27 | 1.40375 | 0.029 | 0.00017125 | 5.9726e-05 | 0.343 | 0 | #DIV/0! | #DIV/0!
|  |  | 167.565 | 4.416 | 0 | 165.18 | 1.393 | 0.00436 | 11.34 | 1.40375 | 0.03 | 0.00017711 | 6.1776e-05 | 0.354 | 0 | #DIV/0! | #DIV/0!
|  |  | 167.731 | 4.38 | 0 | 165.25 | 1.393 | 0.00437 | 11.45 | 1.40358 | 0.029 | 0.00017555 | 6.1242e-05 | 0.348 | 0 | #DIV/0! | #DIV/0!
|  |  | 167.898 | 4.386 | 0 | 165.18 | 1.393 | 0.00434 | 11.2 | 1.40382 | 0.029 | 0.00017591 | 6.1348e-05 | 0.355 | 0 | #DIV/0! | #DIV/0!
|  |  | 168.064 | 4.478 | 0 | 165.24 | 1.393 | 0.00439 | 11.31 | 1.40367 | 0.03 | 0.00017947 | 6.2595e-05 | 0.359 | 0 | #DIV/0! | #DIV/0!
|  |  | 168.231 | 4.395 | 0 | 165.27 | 1.393 | 0.00432 | 11.33 | 1.40361 | 0.029 | 0.00017614 | 6.1434e-05 | 0.352 | 0 | #DIV/0! | #DIV/0!
|  |  | 168.398 | 4.415 | 0 | 165.26 | 1.393 | 0.00434 | 11.34 | 1.40367 | 0.03 | 0.00017689 | 6.1701e-05 | 0.353 | 0 | #DIV/0! | #DIV/0!
|  |  | 168.564 | 4.302 | 0 | 165.27 | 1.393 | 0.00435 | 11.45 | 1.40365 | 0.029 | 0.00017233 | 6.0125e-05 | 0.342 | 0 | #DIV/0! | #DIV/0!
|  |  | 168.731 | 4.383 | 0 | 165.28 | 1.393 | 0.00435 | 11.36 | 1.40366 | 0.029 | 0.00017556 | 6.124e-05 | 0.35 | 0 | #DIV/0! | #DIV/0!
|  |  | 168.898 | 4.34 | 0 | 165.26 | 1.393 | 0.00435 | 11.42 | 1.40368 | 0.029 | 0.0001739 | 6.0668e-05 | 0.345 | 0 | #DIV/0! | #DIV/0!
|  |  | 169.064 | 4.401 | 0 | 165.29 | 1.393 | 0.00435 | 11.35 | 1.40361 | 0.029 | 0.00017631 | 6.1496e-05 | 0.352 | 0 | #DIV/0! | #DIV/0!
|  |  | 169.231 | 4.283 | 0 | 165.28 | 1.393 | 0.00432 | 11.51 | 1.40367 | 0.029 | 0.00017156 | 5.9866e-05 | 0.339 | 0 | #DIV/0! | #DIV/0!
|  |  | 169.398 | 4.391 | 0 | 165.25 | 1.393 | 0.00435 | 11.31 | 1.40367 | 0.029 | 0.00017598 | 6.1379e-05 | 0.352 | 0 | #DIV/0! | #DIV/0!
|  |  | 169.564 | 4.424 | 0 | 165.23 | 1.393 | 0.00439 | 11.18 | 1.40375 | 0.03 | 0.00017733 | 6.1834e-05 | 0.358 | 0 | #DIV/0! | #DIV/0!
|  |  | 169.731 | 4.297 | 0 | 165.26 | 1.393 | 0.00435 | 11.35 | 1.40366 | 0.029 | 0.00017219 | 6.006e-05 | 0.344 | 0 | #DIV/0! | #DIV/0!
|  |  | 169.898 | 4.397 | 0 | 165.29 | 1.393 | 0.00435 | 11.42 | 1.40362 | 0.029 | 0.00017612 | 6.144e-05 | 0.35 | 0 | #DIV/0! | #DIV/0!
|  |  | 170.065 | 4.384 | 0 | 165.29 | 1.393 | 0.00437 | 11.43 | 1.40364 | 0.029 | 0.00017556 | 6.1246e-05 | 0.349 | 0 | #DIV/0! | #DIV/0!
|  |  | 170.231 | 4.292 | 0 | 165.28 | 1.393 | 0.00436 | 11.45 | 1.40363 | 0.029 | 0.00017192 | 5.9979e-05 | 0.341 | 0 | #DIV/0! | #DIV/0!
|  |  | 170.398 | 4.378 | 0 | 165.23 | 1.393 | 0.00437 | 11.45 | 1.40366 | 0.029 | 0.00017547 | 6.1218e-05 | 0.348 | 0 | #DIV/0! | #DIV/0!
|  |  | 170.565 | 4.349 | 0 | 165.21 | 1.393 | 0.00439 | 11.29 | 1.40374 | 0.029 | 0.00017434 | 6.0807e-05 | 0.349 | 0 | #DIV/0! | #DIV/0!
|  |  | 170.732 | 4.308 | 0 | 165.25 | 1.393 | 0.00436 | 11.34 | 1.40366 | 0.029 | 0.00017264 | 6.0218e-05 | 0.345 | 0 | #DIV/0! | #DIV/0!
|  |  | 170.899 | 4.402 | 0 | 165.24 | 1.393 | 0.00435 | 11.44 | 1.40379 | 0.029 | 0.00017636 | 6.1535e-05 | 0.35 | 0 | #DIV/0! | #DIV/0!
|  |  | 171.066 | 4.265 | 0 | 165.22 | 1.393 | 0.00435 | 11.31 | 1.40373 | 0.029 | 0.00017099 | 5.964e-05 | 0.342 | 0 | #DIV/0! | #DIV/0!
|  |  | 171.233 | 4.524 | 0 | 165.24 | 1.393 | 0.00431 | 11.32 | 1.40368 | 0.03 | 0.00018137 | 6.3261e-05 | 0.363 | 0 | #DIV/0! | #DIV/0!
|  |  | 171.399 | 4.367 | 0 | 165.21 | 1.393 | 0.00429 | 11.3 | 1.40367 | 0.029 | 0.00017516 | 6.1092e-05 | 0.35 | 0 | #DIV/0! | #DIV/0!
|  |  | 171.566 | 4.412 | 0 | 165.2 | 1.393 | 0.00435 | 11.36 | 1.40372 | 0.03 | 0.00017694 | 6.1723e-05 | 0.353 | 0 | #DIV/0! | #DIV/0!
|  |  | 171.733 | 4.401 | 0 | 165.2 | 1.393 | 0.00437 | 11.38 | 1.40363 | 0.029 | 0.00017649 | 6.1561e-05 | 0.351 | 0 | #DIV/0! | #DIV/0!
|  |  | 171.899 | 4.433 | 0 | 165.19 | 1.393 | 0.00436 | 11.36 | 1.40366 | 0.03 | 0.00017782 | 6.2024e-05 | 0.354 | 0 | #DIV/0! | #DIV/0!
|  |  | 172.065 | 4.376 | 0 | 165.18 | 1.393 | 0.00436 | 11.45 | 1.4037 | 0.029 | 0.00017553 | 6.1238e-05 | 0.348 | 0 | #DIV/0! | #DIV/0!
|  |  | 172.233 | 4.512 | 0 | 165.12 | 1.393 | 0.00435 | 11.17 | 1.40385 | 0.03 | 0.00018114 | 6.3164e-05 | 0.366 | 0 | #DIV/0! | #DIV/0!
|  |  | 172.399 | 4.349 | 0 | 165.16 | 1.393 | 0.00436 | 11.25 | 1.40371 | 0.029 | 0.00017455 | 6.087e-05 | 0.35 | 0 | #DIV/0! | #DIV/0!
|  |  | 172.566 | 4.408 | 0 | 165.2 | 1.393 | 0.00437 | 11.28 | 1.40367 | 0.03 | 0.00017678 | 6.1653e-05 | 0.354 | 0 | #DIV/0! | #DIV/0!
|  |  | 172.732 | 4.427 | 0 | 165.16 | 1.393 | 0.00433 | 11.38 | 1.40377 | 0.03 | 0.00017762 | 6.1965e-05 | 0.353 | 0 | #DIV/0! | #DIV/0!
|  |  | 172.899 | 4.308 | 0 | 165.2 | 1.393 | 0.00435 | 11.35 | 1.4037 | 0.029 | 0.00017279 | 6.027e-05 | 0.345 | 0 | #DIV/0! | #DIV/0!
|  |  | 173.066 | 4.41 | 0 | 165.18 | 1.393 | 0.00435 | 11.24 | 1.40374 | 0.03 | 0.00017689 | 6.1689e-05 | 0.356 | 0 | #DIV/0! | #DIV/0!
|  |  | 173.232 | 4.443 | 0 | 165.2 | 1.393 | 0.00436 | 11.37 | 1.40376 | 0.03 | 0.00017814 | 6.2144e-05 | 0.355 | 0 | #DIV/0! | #DIV/0!
|  |  | 173.399 | 4.434 | 0 | 165.26 | 1.393 | 0.00436 | 11.41 | 1.40366 | 0.03 | 0.00017768 | 6.1983e-05 | 0.353 | 0 | #DIV/0! | #DIV/0!
|  |  | 173.566 | 4.33 | 0 | 165.26 | 1.393 | 0.00436 | 11.37 | 1.40366 | 0.029 | 0.00017352 | 6.0527e-05 | 0.346 | 0 | #DIV/0! | #DIV/0!
|  |  | 173.733 | 4.482 | 0 | 165.28 | 1.393 | 0.00439 | 11.34 | 1.40354 | 0.03 | 0.00017958 | 6.2629e-05 | 0.359 | 0 | #DIV/0! | #DIV/0!
|  |  | 173.9 | 4.362 | 0 | 165.22 | 1.393 | 0.00437 | 11.33 | 1.40371 | 0.029 | 0.00017487 | 6.0996e-05 | 0.349 | 0 | #DIV/0! | #DIV/0!
|  |  | 174.066 | 4.423 | 0 | 165.17 | 1.393 | 0.00435 | 11.29 | 1.40386 | 0.03 | 0.00017741 | 6.1885e-05 | 0.355 | 0 | #DIV/0! | #DIV/0!
|  |  | 174.233 | 4.419 | 0 | 165.25 | 1.393 | 0.00432 | 11.39 | 1.40367 | 0.03 | 0.00017713 | 6.1792e-05 | 0.352 | 0 | #DIV/0! | #DIV/0!
|  |  | 174.4 | 4.331 | 0 | 165.19 | 1.393 | 0.00435 | 11.3 | 1.40388 | 0.029 | 0.00017365 | 6.0575e-05 | 0.348 | 0 | #DIV/0! | #DIV/0!
|  |  | 174.567 | 4.406 | 0 | 165.23 | 1.393 | 0.00436 | 11.41 | 1.40374 | 0.029 | 0.00017656 | 6.1597e-05 | 0.351 | 0 | #DIV/0! | #DIV/0!
|  |  | 174.733 | 4.392 | 0 | 165.27 | 1.393 | 0.00433 | 11.42 | 1.40365 | 0.029 | 0.00017597 | 6.1391e-05 | 0.349 | 0 | #DIV/0! | #DIV/0!
|  |  | 174.9 | 4.364 | 0 | 165.23 | 1.393 | 0.00436 | 11.37 | 1.40373 | 0.029 | 0.00017493 | 6.1023e-05 | 0.348 | 0 | #DIV/0! | #DIV/0!
|  |  | 175.067 | 4.458 | 0 | 165.23 | 1.393 | 0.00437 | 11.41 | 1.40374 | 0.03 | 0.00017867 | 6.2334e-05 | 0.355 | 0 | #DIV/0! | #DIV/0!
|  |  | 175.234 | 4.435 | 0 | 165.21 | 1.393 | 0.00437 | 11.41 | 1.40372 | 0.03 | 0.00017783 | 6.2037e-05 | 0.353 | 0 | #DIV/0! | #DIV/0!
|  |  | 175.4 | 4.437 | 0 | 165.21 | 1.393 | 0.00437 | 11.42 | 1.40362 | 0.03 | 0.00017796 | 6.2078e-05 | 0.353 | 0 | #DIV/0! | #DIV/0!
|  |  | 175.568 | 4.394 | 0 | 165.15 | 1.393 | 0.00437 | 11.37 | 1.40379 | 0.029 | 0.00017628 | 6.1495e-05 | 0.351 | 0 | #DIV/0! | #DIV/0!
|  |  | 175.734 | 4.447 | 0 | 165.16 | 1.393 | 0.00434 | 11.33 | 1.4037 | 0.03 | 0.00017847 | 6.2248e-05 | 0.356 | 0 | #DIV/0! | #DIV/0!
|  |  | 175.901 | 4.513 | 0 | 165.1 | 1.393 | 0.00433 | 11.17 | 1.4039 | 0.03 | 0.00018121 | 6.3193e-05 | 0.366 | 0 | #DIV/0! | #DIV/0!
|  |  | 176.068 | 4.445 | 0 | 165.13 | 1.393 | 0.00435 | 11.2 | 1.4038 | 0.03 | 0.00017844 | 6.2225e-05 | 0.36 | 0 | #DIV/0! | #DIV/0!
|  |  | 176.236 | 4.353 | 0 | 165.14 | 1.393 | 0.00436 | 11.24 | 1.40382 | 0.029 | 0.00017472 | 6.0933e-05 | 0.351 | 0 | #DIV/0! | #DIV/0!
|  |  | 176.402 | 4.465 | 0 | 165.19 | 1.393 | 0.00436 | 11.3 | 1.40374 | 0.03 | 0.0001791 | 6.2468e-05 | 0.359 | 0 | #DIV/0! | #DIV/0!
|  |  | 176.569 | 4.423 | 0 | 165.13 | 1.393 | 0.00435 | 11.07 | 1.40395 | 0.03 | 0.00017751 | 6.1893e-05 | 0.361 | 0 | #DIV/0! | #DIV/0!
|  |  | 176.736 | 4.408 | 0 | 165.2 | 1.393 | 0.00438 | 11.27 | 1.40378 | 0.03 | 0.00017675 | 6.1644e-05 | 0.355 | 0 | #DIV/0! | #DIV/0!
|  |  | 176.902 | 4.339 | 0 | 165.18 | 1.393 | 0.00435 | 11.22 | 1.40385 | 0.029 | 0.00017402 | 6.069e-05 | 0.35 | 0 | #DIV/0! | #DIV/0!
|  |  | 177.069 | 4.467 | 0 | 165.15 | 1.393 | 0.00433 | 11.17 | 1.40398 | 0.03 | 0.00017917 | 6.2488e-05 | 0.362 | 0 | #DIV/0! | #DIV/0!
|  |  | 177.236 | 4.316 | 0 | 165.18 | 1.393 | 0.00435 | 11.3 | 1.40389 | 0.029 | 0.00017305 | 6.0365e-05 | 0.346 | 0 | #DIV/0! | #DIV/0!
|  |  | 177.403 | 4.411 | 0 | 165.23 | 1.393 | 0.00436 | 11.23 | 1.40376 | 0.03 | 0.0001768 | 6.1659e-05 | 0.356 | 0 | #DIV/0! | #DIV/0!
|  |  | 177.569 | 4.478 | 0 | 165.27 | 1.393 | 0.00437 | 11.43 | 1.4037 | 0.03 | 0.00017938 | 6.2581e-05 | 0.356 | 0 | #DIV/0! | #DIV/0!
|  |  | 177.737 | 4.537 | 0 | 165.23 | 1.393 | 0.00438 | 11.17 | 1.40385 | 0.03 | 0.00018182 | 6.3407e-05 | 0.368 | 0 | #DIV/0! | #DIV/0!
|  |  | 177.904 | 4.399 | 0 | 165.27 | 1.393 | 0.00435 | 11.33 | 1.40376 | 0.029 | 0.0001762 | 6.1463e-05 | 0.352 | 0 | #DIV/0! | #DIV/0!
|  |  | 178.07 | 4.362 | 0 | 165.29 | 1.393 | 0.00438 | 11.45 | 1.4037 | 0.029 | 0.00017468 | 6.0945e-05 | 0.346 | 0 | #DIV/0! | #DIV/0!
|  |  | 178.237 | 4.402 | 0 | 165.26 | 1.393 | 0.00437 | 11.33 | 1.40379 | 0.029 | 0.00017633 | 6.1511e-05 | 0.352 | 0 | #DIV/0! | #DIV/0!
|  |  | 178.404 | 4.484 | 0 | 165.27 | 1.393 | 0.0044 | 11.22 | 1.4038 | 0.03 | 0.00017961 | 6.2641e-05 | 0.362 | 0 | #DIV/0! | #DIV/0!
|  |  | 178.57 | 4.353 | 0 | 165.29 | 1.393 | 0.00437 | 11.18 | 1.40379 | 0.029 | 0.00017432 | 6.0792e-05 | 0.352 | 0 | #DIV/0! | #DIV/0!
|  |  | 178.737 | 4.415 | 0 | 165.3 | 1.393 | 0.00437 | 11.33 | 1.40378 | 0.03 | 0.00017673 | 6.165e-05 | 0.354 | 0 | #DIV/0! | #DIV/0!
|  |  | 178.904 | 4.32 | 0 | 165.31 | 1.393 | 0.00433 | 11.31 | 1.4038 | 0.029 | 0.00017294 | 6.0329e-05 | 0.346 | 0 | #DIV/0! | #DIV/0!
|  |  | 179.07 | 4.425 | 0 | 165.34 | 1.393 | 0.00436 | 11.33 | 1.40369 | 0.03 | 0.0001771 | 6.1777e-05 | 0.354 | 0 | #DIV/0! | #DIV/0!
|  |  | 179.237 | 4.342 | 0 | 165.37 | 1.393 | 0.00438 | 11.36 | 1.40363 | 0.029 | 0.00017371 | 6.0596e-05 | 0.347 | 0 | #DIV/0! | #DIV/0!
|  |  | 179.404 | 4.37 | 0 | 165.38 | 1.393 | 0.00438 | 11.42 | 1.4036 | 0.029 | 0.00017479 | 6.0977e-05 | 0.348 | 0 | #DIV/0! | #DIV/0!
|  |  | 179.571 | 4.312 | 0 | 165.36 | 1.393 | 0.00437 | 11.41 | 1.40367 | 0.029 | 0.0001725 | 6.018e-05 | 0.343 | 0 | #DIV/0! | #DIV/0!
|  |  | 179.737 | 4.421 | 0 | 165.29 | 1.393 | 0.00441 | 11.31 | 1.40376 | 0.03 | 0.00017702 | 6.1745e-05 | 0.355 | 0 | #DIV/0! | #DIV/0!
|  |  | 179.904 | 4.334 | 0 | 165.28 | 1.393 | 0.00434 | 11.28 | 1.40374 | 0.029 | 0.00017358 | 6.0543e-05 | 0.348 | 0 | #DIV/0! | #DIV/0!
|  |  | 180.07 | 4.46 | 0 | 165.25 | 1.393 | 0.00434 | 11.25 | 1.4039 | 0.03 | 0.00017867 | 6.2324e-05 | 0.359 | 0 | #DIV/0! | #DIV/0!
|  |  | 180.237 | 4.414 | 0 | 165.29 | 1.393 | 0.00436 | 11.23 | 1.40379 | 0.03 | 0.00017676 | 6.1648e-05 | 0.356 | 0 | #DIV/0! | #DIV/0!
|  |  | 180.404 | 4.442 | 0 | 165.24 | 1.393 | 0.00438 | 11.15 | 1.40401 | 0.03 | 0.00017792 | 6.2052e-05 | 0.36 | 0 | #DIV/0! | #DIV/0!
|  |  | 180.57 | 4.323 | 0 | 165.29 | 1.393 | 0.00435 | 11.2 | 1.40384 | 0.029 | 0.0001731 | 6.037e-05 | 0.349 | 0 | #DIV/0! | #DIV/0!
|  |  | 180.737 | 4.454 | 0 | 165.31 | 1.393 | 0.00434 | 11.25 | 1.40379 | 0.03 | 0.00017832 | 6.2197e-05 | 0.359 | 0 | #DIV/0! | #DIV/0!
|  |  | 180.904 | 4.328 | 0 | 165.36 | 1.393 | 0.00435 | 11.44 | 1.40364 | 0.029 | 0.00017315 | 6.0409e-05 | 0.344 | 0 | #DIV/0! | #DIV/0!
|  |  | 181.07 | 4.339 | 0 | 165.32 | 1.393 | 0.00435 | 11.29 | 1.40371 | 0.029 | 0.00017369 | 6.0582e-05 | 0.349 | 0 | #DIV/0! | #DIV/0!
|  |  | 181.238 | 4.323 | 0 | 165.34 | 1.393 | 0.00436 | 11.33 | 1.40367 | 0.029 | 0.00017301 | 6.0348e-05 | 0.346 | 0 | #DIV/0! | #DIV/0!
|  |  | 181.405 | 4.399 | 0 | 165.33 | 1.393 | 0.00431 | 11.33 | 1.40371 | 0.029 | 0.00017608 | 6.1423e-05 | 0.352 | 0 | #DIV/0! | #DIV/0!
|  |  | 181.571 | 4.404 | 0 | 165.33 | 1.393 | 0.0044 | 11.28 | 1.4037 | 0.029 | 0.00017626 | 6.1475e-05 | 0.354 | 0 | #DIV/0! | #DIV/0!
|  |  | 181.738 | 4.43 | 0 | 165.36 | 1.393 | 0.00437 | 11.41 | 1.40367 | 0.03 | 0.0001772 | 6.1823e-05 | 0.353 | 0 | #DIV/0! | #DIV/0!
|  |  | 181.905 | 4.381 | 0 | 165.34 | 1.393 | 0.00436 | 11.42 | 1.40371 | 0.029 | 0.00017531 | 6.1162e-05 | 0.349 | 0 | #DIV/0! | #DIV/0!
|  |  | 182.072 | 4.423 | 0 | 165.28 | 1.393 | 0.00437 | 11.28 | 1.40383 | 0.03 | 0.00017714 | 6.1787e-05 | 0.356 | 0 | #DIV/0! | #DIV/0!
|  |  | 182.239 | 4.35 | 0 | 165.26 | 1.393 | 0.00433 | 11.31 | 1.40385 | 0.029 | 0.00017426 | 6.079e-05 | 0.349 | 0 | #DIV/0! | #DIV/0!
|  |  | 182.405 | 4.54 | 0 | 165.28 | 1.393 | 0.00437 | 11.32 | 1.40381 | 0.03 | 0.00018179 | 6.3415e-05 | 0.364 | 0 | #DIV/0! | #DIV/0!
|  |  | 182.572 | 4.313 | 0 | 165.23 | 1.393 | 0.00435 | 11.27 | 1.40382 | 0.029 | 0.00017286 | 6.0293e-05 | 0.347 | 0 | #DIV/0! | #DIV/0!
|  |  | 182.738 | 4.314 | 0 | 165.3 | 1.393 | 0.00435 | 11.42 | 1.40363 | 0.029 | 0.00017277 | 6.0274e-05 | 0.343 | 0 | #DIV/0! | #DIV/0!
|  |  | 182.905 | 4.353 | 0 | 165.29 | 1.393 | 0.00438 | 11.38 | 1.4037 | 0.029 | 0.0001743 | 6.0805e-05 | 0.347 | 0 | #DIV/0! | #DIV/0!
|  |  | 183.072 | 4.347 | 0 | 165.29 | 1.393 | 0.0044 | 11.32 | 1.40376 | 0.029 | 0.00017406 | 6.0717e-05 | 0.348 | 0 | #DIV/0! | #DIV/0!
|  |  | 183.239 | 4.391 | 0 | 165.29 | 1.393 | 0.00436 | 11.32 | 1.40372 | 0.029 | 0.00017584 | 6.1336e-05 | 0.352 | 0 | #DIV/0! | #DIV/0!
|  |  | 183.405 | 4.335 | 0 | 165.32 | 1.393 | 0.00437 | 11.41 | 1.40366 | 0.029 | 0.00017353 | 6.0538e-05 | 0.345 | 0 | #DIV/0! | #DIV/0!
|  |  | 183.572 | 4.337 | 0 | 165.34 | 1.393 | 0.00435 | 11.38 | 1.40369 | 0.029 | 0.00017355 | 6.0544e-05 | 0.346 | 0 | #DIV/0! | #DIV/0!
|  |  | 183.738 | 4.433 | 0 | 165.34 | 1.393 | 0.00435 | 11.44 | 1.40368 | 0.03 | 0.0001774 | 6.1896e-05 | 0.352 | 0 | #DIV/0! | #DIV/0!
|  |  | 183.905 | 4.484 | 0 | 165.32 | 1.393 | 0.00439 | 11.33 | 1.40365 | 0.03 | 0.00017952 | 6.2615e-05 | 0.359 | 0 | #DIV/0! | #DIV/0!
|  |  | 184.071 | 4.418 | 0 | 165.29 | 1.393 | 0.00435 | 11.41 | 1.40371 | 0.03 | 0.00017692 | 6.1725e-05 | 0.352 | 0 | #DIV/0! | #DIV/0!
|  |  | 184.238 | 4.424 | 0 | 165.25 | 1.393 | 0.00433 | 11.37 | 1.40378 | 0.03 | 0.00017727 | 6.1845e-05 | 0.353 | 0 | #DIV/0! | #DIV/0!
|  |  | 184.405 | 4.471 | 0 | 165.25 | 1.393 | 0.00436 | 11.4 | 1.40373 | 0.03 | 0.00017915 | 6.2501e-05 | 0.356 | 0 | #DIV/0! | #DIV/0!
|  |  | 184.571 | 4.405 | 0 | 165.23 | 1.393 | 0.00437 | 11.37 | 1.40374 | 0.029 | 0.00017654 | 6.1585e-05 | 0.352 | 0 | #DIV/0! | #DIV/0!
|  |  | 184.738 | 4.406 | 0 | 165.27 | 1.393 | 0.00434 | 11.44 | 1.40368 | 0.029 | 0.00017651 | 6.1582e-05 | 0.35 | 0 | #DIV/0! | #DIV/0!
|  |  | 184.905 | 4.373 | 0 | 165.25 | 1.393 | 0.00436 | 11.26 | 1.40372 | 0.029 | 0.00017525 | 6.1121e-05 | 0.352 | 0 | #DIV/0! | #DIV/0!
|  |  | 185.072 | 4.34 | 0 | 165.2 | 1.393 | 0.00435 | 11.19 | 1.40385 | 0.029 | 0.00017399 | 6.0677e-05 | 0.351 | 0 | #DIV/0! | #DIV/0!
|  |  | 185.238 | 4.416 | 0 | 165.21 | 1.393 | 0.00433 | 11.29 | 1.40381 | 0.03 | 0.00017703 | 6.1751e-05 | 0.355 | 0 | #DIV/0! | #DIV/0!
|  |  | 185.405 | 4.421 | 0 | 165.21 | 1.393 | 0.00434 | 11.13 | 1.40374 | 0.03 | 0.00017731 | 6.1821e-05 | 0.359 | 0 | #DIV/0! | #DIV/0!
|  |  | 185.576 | 4.422 | 0 | 165.24 | 1.393 | 0.00435 | 11.26 | 1.40377 | 0.03 | 0.00017724 | 6.1817e-05 | 0.356 | 0 | #DIV/0! | #DIV/0!
|  |  | 185.745 | 4.414 | 0 | 165.26 | 1.393 | 0.00435 | 11.33 | 1.40376 | 0.03 | 0.00017681 | 6.1678e-05 | 0.353 | 0 | #DIV/0! | #DIV/0!
|  |  | 185.912 | 4.542 | 0 | 165.32 | 1.393 | 0.00439 | 11.5 | 1.40361 | 0.03 | 0.00018182 | 6.3439e-05 | 0.359 | 0 | #DIV/0! | #DIV/0!
|  |  | 186.078 | 4.404 | 0 | 165.3 | 1.393 | 0.00438 | 11.48 | 1.40363 | 0.029 | 0.00017634 | 6.1524e-05 | 0.349 | 0 | #DIV/0! | #DIV/0!
|  |  | 186.246 | 4.53 | 0 | 165.25 | 1.393 | 0.00437 | 11.42 | 1.40374 | 0.03 | 0.00018149 | 6.3316e-05 | 0.361 | 0 | #DIV/0! | #DIV/0!
|  |  | 186.413 | 4.285 | 0 | 165.18 | 1.393 | 0.00436 | 11.16 | 1.40388 | 0.029 | 0.00017186 | 5.9934e-05 | 0.347 | 0 | #DIV/0! | #DIV/0!
|  |  | 186.58 | 4.438 | 0 | 165.22 | 1.393 | 0.00434 | 11.24 | 1.4039 | 0.03 | 0.00017786 | 6.2037e-05 | 0.358 | 0 | #DIV/0! | #DIV/0!
|  |  | 186.746 | 4.289 | 0 | 165.23 | 1.393 | 0.00435 | 11.35 | 1.40382 | 0.029 | 0.00017189 | 5.9963e-05 | 0.343 | 0 | #DIV/0! | #DIV/0!
|  |  | 186.913 | 4.335 | 0 | 165.27 | 1.393 | 0.00437 | 11.4 | 1.4038 | 0.029 | 0.00017362 | 6.0574e-05 | 0.346 | 0 | #DIV/0! | #DIV/0!
|  |  | 187.08 | 4.401 | 0 | 165.3 | 1.393 | 0.00439 | 11.44 | 1.40375 | 0.029 | 0.00017618 | 6.1468e-05 | 0.35 | 0 | #DIV/0! | #DIV/0!
|  |  | 187.246 | 4.322 | 0 | 165.3 | 1.393 | 0.00433 | 11.48 | 1.40374 | 0.029 | 0.00017304 | 6.0382e-05 | 0.343 | 0 | #DIV/0! | #DIV/0!
|  |  | 187.413 | 4.29 | 0 | 165.26 | 1.393 | 0.00433 | 11.17 | 1.40384 | 0.029 | 0.00017188 | 5.9942e-05 | 0.347 | 0 | #DIV/0! | #DIV/0!
|  |  | 187.58 | 4.363 | 0 | 165.28 | 1.393 | 0.00435 | 11.18 | 1.40382 | 0.029 | 0.00017473 | 6.0935e-05 | 0.353 | 0 | #DIV/0! | #DIV/0!
|  |  | 187.746 | 4.4 | 0 | 165.27 | 1.393 | 0.00438 | 11.24 | 1.40388 | 0.029 | 0.00017621 | 6.1461e-05 | 0.355 | 0 | #DIV/0! | #DIV/0!
|  |  | 187.913 | 4.316 | 0 | 165.31 | 1.393 | 0.00433 | 11.28 | 1.40383 | 0.029 | 0.00017275 | 6.0261e-05 | 0.347 | 0 | #DIV/0! | #DIV/0!
|  |  | 188.08 | 4.341 | 0 | 165.33 | 1.393 | 0.00433 | 11.27 | 1.40375 | 0.029 | 0.00017374 | 6.0602e-05 | 0.349 | 0 | #DIV/0! | #DIV/0!
|  |  | 188.247 | 4.335 | 0 | 165.37 | 1.393 | 0.00436 | 11.42 | 1.40374 | 0.029 | 0.00017338 | 6.0495e-05 | 0.345 | 0 | #DIV/0! | #DIV/0!
|  |  | 188.414 | 4.358 | 0 | 165.39 | 1.393 | 0.00434 | 11.36 | 1.40362 | 0.029 | 0.0001743 | 6.0803e-05 | 0.348 | 0 | #DIV/0! | #DIV/0!
|  |  | 188.58 | 4.328 | 0 | 165.39 | 1.393 | 0.00435 | 11.41 | 1.40368 | 0.029 | 0.00017307 | 6.0381e-05 | 0.344 | 0 | #DIV/0! | #DIV/0!
|  |  | 188.747 | 4.46 | 0 | 165.36 | 1.393 | 0.00436 | 11.25 | 1.40379 | 0.03 | 0.0001784 | 6.2226e-05 | 0.359 | 0 | #DIV/0! | #DIV/0!
|  |  | 188.914 | 4.39 | 0 | 165.38 | 1.393 | 0.00435 | 11.5 | 1.40374 | 0.029 | 0.00017553 | 6.1255e-05 | 0.347 | 0 | #DIV/0! | #DIV/0!
|  |  | 189.081 | 4.472 | 0 | 165.36 | 1.393 | 0.00434 | 11.31 | 1.40373 | 0.03 | 0.00017889 | 6.2401e-05 | 0.359 | 0 | #DIV/0! | #DIV/0!
|  |  | 189.248 | 4.398 | 0 | 165.35 | 1.393 | 0.00439 | 11.41 | 1.40381 | 0.029 | 0.00017589 | 6.1372e-05 | 0.35 | 0 | #DIV/0! | #DIV/0!
|  |  | 189.414 | 4.373 | 0 | 165.35 | 1.393 | 0.00437 | 11.48 | 1.40374 | 0.029 | 0.00017493 | 6.1042e-05 | 0.346 | 0 | #DIV/0! | #DIV/0!
|  |  | 189.581 | 4.404 | 0 | 165.34 | 1.393 | 0.00435 | 11.3 | 1.40373 | 0.029 | 0.00017623 | 6.1471e-05 | 0.353 | 0 | #DIV/0! | #DIV/0!
|  |  | 189.748 | 4.395 | 0 | 165.28 | 1.393 | 0.00433 | 11.28 | 1.40393 | 0.029 | 0.00017595 | 6.1379e-05 | 0.353 | 0 | #DIV/0! | #DIV/0!
|  |  | 189.914 | 4.381 | 0 | 165.3 | 1.393 | 0.00435 | 11.3 | 1.40382 | 0.029 | 0.00017539 | 6.1182e-05 | 0.352 | 0 | #DIV/0! | #DIV/0!
|  |  | 190.081 | 4.39 | 0 | 165.33 | 1.393 | 0.00433 | 11.4 | 1.40377 | 0.029 | 0.00017567 | 6.1293e-05 | 0.35 | 0 | #DIV/0! | #DIV/0!
|  |  | 190.248 | 4.45 | 0 | 165.31 | 1.393 | 0.00436 | 11.33 | 1.40375 | 0.03 | 0.00017814 | 6.2141e-05 | 0.356 | 0 | #DIV/0! | #DIV/0!
|  |  | 190.415 | 4.316 | 0 | 165.3 | 1.393 | 0.00433 | 11.49 | 1.40377 | 0.029 | 0.00017277 | 6.0291e-05 | 0.342 | 0 | #DIV/0! | #DIV/0!
|  |  | 190.582 | 4.412 | 0 | 165.31 | 1.393 | 0.00437 | 11.44 | 1.40374 | 0.03 | 0.0001766 | 6.1618e-05 | 0.351 | 0 | #DIV/0! | #DIV/0!
|  |  | 190.748 | 4.494 | 0 | 165.28 | 1.393 | 0.00437 | 11.29 | 1.40384 | 0.03 | 0.00017995 | 6.277e-05 | 0.361 | 0 | #DIV/0! | #DIV/0!
|  |  | 190.915 | 4.339 | 0 | 165.34 | 1.393 | 0.00434 | 11.43 | 1.40371 | 0.029 | 0.0001736 | 6.0571e-05 | 0.345 | 0 | #DIV/0! | #DIV/0!
|  |  | 191.081 | 4.453 | 0 | 165.26 | 1.393 | 0.00436 | 11.2 | 1.40392 | 0.03 | 0.00017835 | 6.2207e-05 | 0.36 | 0 | #DIV/0! | #DIV/0!
|  |  | 191.248 | 4.396 | 0 | 165.3 | 1.393 | 0.00435 | 11.35 | 1.40378 | 0.029 | 0.00017601 | 6.1404e-05 | 0.352 | 0 | #DIV/0! | #DIV/0!
|  |  | 191.415 | 4.389 | 0 | 165.24 | 1.393 | 0.00435 | 11.3 | 1.40389 | 0.029 | 0.00017585 | 6.1344e-05 | 0.352 | 0 | #DIV/0! | #DIV/0!
|  |  | 191.582 | 4.322 | 0 | 165.24 | 1.393 | 0.00434 | 11.27 | 1.40382 | 0.029 | 0.0001732 | 6.0415e-05 | 0.348 | 0 | #DIV/0! | #DIV/0!
|  |  | 191.749 | 4.455 | 0 | 165.26 | 1.393 | 0.00435 | 11.21 | 1.40384 | 0.03 | 0.00017847 | 6.2246e-05 | 0.36 | 0 | #DIV/0! | #DIV/0!
|  |  | 191.916 | 4.47 | 0 | 165.26 | 1.393 | 0.00437 | 11.25 | 1.40381 | 0.03 | 0.00017904 | 6.2445e-05 | 0.36 | 0 | #DIV/0! | #DIV/0!
|  |  | 192.083 | 4.363 | 0 | 165.22 | 1.393 | 0.00434 | 11.14 | 1.40393 | 0.029 | 0.00017488 | 6.0987e-05 | 0.354 | 0 | #DIV/0! | #DIV/0!
|  |  | 192.249 | 4.365 | 0 | 165.27 | 1.393 | 0.00435 | 11.32 | 1.40377 | 0.029 | 0.00017484 | 6.099e-05 | 0.35 | 0 | #DIV/0! | #DIV/0!
|  |  | 192.416 | 4.413 | 0 | 165.28 | 1.393 | 0.00434 | 11.42 | 1.4038 | 0.03 | 0.00017673 | 6.1664e-05 | 0.351 | 0 | #DIV/0! | #DIV/0!
|  |  | 192.583 | 4.432 | 0 | 165.29 | 1.393 | 0.00439 | 11.32 | 1.40376 | 0.03 | 0.00017746 | 6.1899e-05 | 0.355 | 0 | #DIV/0! | #DIV/0!
|  |  | 192.75 | 4.31 | 0 | 165.21 | 1.393 | 0.00433 | 11.11 | 1.40392 | 0.029 | 0.0001728 | 6.0258e-05 | 0.351 | 0 | #DIV/0! | #DIV/0!
|  |  | 192.917 | 4.237 | 0 | 165.28 | 1.393 | 0.00435 | 11.35 | 1.40381 | 0.028 | 0.00016968 | 5.9196e-05 | 0.339 | 0 | #DIV/0! | #DIV/0!
|  |  | 193.085 | 4.46 | 0 | 165.28 | 1.393 | 0.00439 | 11.24 | 1.40384 | 0.03 | 0.00017859 | 6.2289e-05 | 0.36 | 0 | #DIV/0! | #DIV/0!
|  |  | 193.251 | 4.512 | 0 | 165.3 | 1.393 | 0.00435 | 11.22 | 1.40385 | 0.03 | 0.00018064 | 6.3006e-05 | 0.364 | 0 | #DIV/0! | #DIV/0!
|  |  | 193.418 | 4.312 | 0 | 165.33 | 1.393 | 0.00432 | 11.31 | 1.40375 | 0.029 | 0.00017259 | 6.0207e-05 | 0.346 | 0 | #DIV/0! | #DIV/0!
|  |  | 193.584 | 4.358 | 0 | 165.35 | 1.393 | 0.00434 | 11.4 | 1.40371 | 0.029 | 0.00017439 | 6.084e-05 | 0.347 | 0 | #DIV/0! | #DIV/0!
|  |  | 193.753 | 4.294 | 0 | 165.32 | 1.393 | 0.00435 | 11.41 | 1.40372 | 0.029 | 0.00017186 | 5.9961e-05 | 0.342 | 0 | #DIV/0! | #DIV/0!
|  |  | 193.919 | 4.4 | 0 | 165.29 | 1.393 | 0.00434 | 11.38 | 1.40379 | 0.029 | 0.00017616 | 6.1457e-05 | 0.351 | 0 | #DIV/0! | #DIV/0!
|  |  | 194.086 | 4.345 | 0 | 165.32 | 1.393 | 0.00437 | 11.31 | 1.40368 | 0.029 | 0.00017392 | 6.0664e-05 | 0.348 | 0 | #DIV/0! | #DIV/0!
|  |  | 194.253 | 4.418 | 0 | 165.35 | 1.393 | 0.00434 | 11.41 | 1.4037 | 0.03 | 0.00017679 | 6.1682e-05 | 0.352 | 0 | #DIV/0! | #DIV/0!
|  |  | 194.419 | 4.405 | 0 | 165.35 | 1.393 | 0.00438 | 11.43 | 1.4037 | 0.03 | 0.00017625 | 6.1493e-05 | 0.35 | 0 | #DIV/0! | #DIV/0!
|  |  | 194.586 | 4.403 | 0 | 165.34 | 1.393 | 0.00436 | 11.34 | 1.40372 | 0.029 | 0.00017617 | 6.1457e-05 | 0.352 | 0 | #DIV/0! | #DIV/0!
|  |  | 194.752 | 4.44 | 0 | 165.34 | 1.393 | 0.00437 | 11.32 | 1.40379 | 0.03 | 0.00017765 | 6.1972e-05 | 0.356 | 0 | #DIV/0! | #DIV/0!
|  |  | 194.92 | 4.345 | 0 | 165.32 | 1.393 | 0.00433 | 11.22 | 1.40383 | 0.029 | 0.00017393 | 6.0664e-05 | 0.351 | 0 | #DIV/0! | #DIV/0!
|  |  | 195.086 | 4.444 | 0 | 165.34 | 1.393 | 0.00436 | 11.27 | 1.40375 | 0.03 | 0.00017786 | 6.2036e-05 | 0.358 | 0 | #DIV/0! | #DIV/0!
|  |  | 195.253 | 4.451 | 0 | 165.35 | 1.393 | 0.00435 | 11.32 | 1.40371 | 0.03 | 0.00017811 | 6.2127e-05 | 0.357 | 0 | #DIV/0! | #DIV/0!
|  |  | 195.42 | 4.351 | 0 | 165.34 | 1.393 | 0.00437 | 11.46 | 1.40365 | 0.029 | 0.00017415 | 6.0759e-05 | 0.345 | 0 | #DIV/0! | #DIV/0!
|  |  | 195.586 | 4.415 | 0 | 165.24 | 1.393 | 0.00436 | 11.29 | 1.40388 | 0.03 | 0.00017687 | 6.1697e-05 | 0.355 | 0 | #DIV/0! | #DIV/0!
|  |  | 195.752 | 4.447 | 0 | 165.3 | 1.393 | 0.00436 | 11.24 | 1.40368 | 0.03 | 0.00017812 | 6.2119e-05 | 0.359 | 0 | #DIV/0! | #DIV/0!
|  |  | 195.919 | 4.39 | 0 | 165.27 | 1.393 | 0.00436 | 11.26 | 1.40384 | 0.029 | 0.00017583 | 6.133e-05 | 0.353 | 0 | #DIV/0! | #DIV/0!
|  |  | 196.086 | 4.342 | 0 | 165.3 | 1.393 | 0.00436 | 11.28 | 1.40371 | 0.029 | 0.00017388 | 6.0646e-05 | 0.349 | 0 | #DIV/0! | #DIV/0!
|  |  | 196.253 | 4.293 | 0 | 165.31 | 1.393 | 0.00437 | 11.3 | 1.40376 | 0.029 | 0.00017185 | 5.9943e-05 | 0.345 | 0 | #DIV/0! | #DIV/0!
|  |  | 196.419 | 4.439 | 0 | 165.29 | 1.393 | 0.00435 | 11.32 | 1.40378 | 0.03 | 0.00017777 | 6.2012e-05 | 0.356 | 0 | #DIV/0! | #DIV/0!
|  |  | 196.586 | 4.355 | 0 | 165.27 | 1.393 | 0.00435 | 11.32 | 1.40378 | 0.029 | 0.00017443 | 6.0845e-05 | 0.349 | 0 | #DIV/0! | #DIV/0!
|  |  | 196.754 | 4.372 | 0 | 165.28 | 1.393 | 0.00433 | 11.36 | 1.40371 | 0.029 | 0.00017511 | 6.1088e-05 | 0.349 | 0 | #DIV/0! | #DIV/0!
|  |  | 196.92 | 4.409 | 0 | 165.23 | 1.393 | 0.00434 | 11.25 | 1.40383 | 0.03 | 0.00017669 | 6.1629e-05 | 0.355 | 0 | #DIV/0! | #DIV/0!
|  |  | 197.087 | 4.465 | 0 | 165.2 | 1.393 | 0.00436 | 11.21 | 1.40389 | 0.03 | 0.000179 | 6.2431e-05 | 0.361 | 0 | #DIV/0! | #DIV/0!
|  |  | 197.254 | 4.365 | 0 | 165.23 | 1.393 | 0.00432 | 11.24 | 1.4038 | 0.029 | 0.00017494 | 6.1016e-05 | 0.352 | 0 | #DIV/0! | #DIV/0!
|  |  | 197.42 | 4.345 | 0 | 165.26 | 1.393 | 0.00437 | 11.29 | 1.40379 | 0.029 | 0.00017405 | 6.0709e-05 | 0.349 | 0 | #DIV/0! | #DIV/0!
|  |  | 197.587 | 4.432 | 0 | 165.32 | 1.393 | 0.00436 | 11.37 | 1.40373 | 0.03 | 0.00017741 | 6.1891e-05 | 0.354 | 0 | #DIV/0! | #DIV/0!
|  |  | 197.754 | 4.454 | 0 | 165.32 | 1.393 | 0.00435 | 11.32 | 1.40373 | 0.03 | 0.00017829 | 6.2193e-05 | 0.357 | 0 | #DIV/0! | #DIV/0!
|  |  | 197.92 | 4.349 | 0 | 165.34 | 1.393 | 0.00437 | 11.4 | 1.40369 | 0.029 | 0.00017403 | 6.0712e-05 | 0.347 | 0 | #DIV/0! | #DIV/0!
|  |  | 198.087 | 4.267 | 0 | 165.33 | 1.393 | 0.00436 | 11.42 | 1.40374 | 0.029 | 0.00017074 | 5.9572e-05 | 0.339 | 0 | #DIV/0! | #DIV/0!
|  |  | 198.254 | 4.316 | 0 | 165.32 | 1.393 | 0.00436 | 11.38 | 1.40372 | 0.029 | 0.00017277 | 6.0274e-05 | 0.345 | 0 | #DIV/0! | #DIV/0!
|  |  | 198.422 | 4.402 | 0 | 165.34 | 1.393 | 0.00436 | 11.3 | 1.40371 | 0.029 | 0.00017619 | 6.1455e-05 | 0.353 | 0 | #DIV/0! | #DIV/0!
|  |  | 198.588 | 4.377 | 0 | 165.3 | 1.393 | 0.00437 | 11.21 | 1.40386 | 0.029 | 0.00017521 | 6.111e-05 | 0.354 | 0 | #DIV/0! | #DIV/0!
|  |  | 198.755 | 4.423 | 0 | 165.35 | 1.393 | 0.00435 | 11.34 | 1.40381 | 0.03 | 0.00017692 | 6.1721e-05 | 0.354 | 0 | #DIV/0! | #DIV/0!
|  |  | 198.923 | 4.302 | 0 | 165.35 | 1.393 | 0.00437 | 11.36 | 1.40383 | 0.029 | 0.00017205 | 6.0024e-05 | 0.344 | 0 | #DIV/0! | #DIV/0!
|  |  | 199.089 | 4.356 | 0 | 165.39 | 1.393 | 0.00435 | 11.38 | 1.40372 | 0.029 | 0.00017418 | 6.0769e-05 | 0.348 | 0 | #DIV/0! | #DIV/0!
|  |  | 199.255 | 4.377 | 0 | 165.4 | 1.393 | 0.00434 | 11.34 | 1.40368 | 0.029 | 0.00017502 | 6.1056e-05 | 0.35 | 0 | #DIV/0! | #DIV/0!
|  |  | 199.422 | 4.297 | 0 | 165.37 | 1.393 | 0.00434 | 11.38 | 1.40382 | 0.029 | 0.00017181 | 5.9948e-05 | 0.343 | 0 | #DIV/0! | #DIV/0!
|  |  | 199.589 | 4.238 | 0 | 165.35 | 1.393 | 0.00435 | 11.31 | 1.40384 | 0.028 | 0.00016954 | 5.9144e-05 | 0.34 | 0 | #DIV/0! | #DIV/0!
|  |  | 199.756 | 4.355 | 0 | 165.36 | 1.393 | 0.00436 | 11.27 | 1.4039 | 0.029 | 0.00017416 | 6.0754e-05 | 0.35 | 0 | #DIV/0! | #DIV/0!
|  |  | 199.922 | 4.351 | 0 | 165.41 | 1.393 | 0.00437 | 11.47 | 1.40376 | 0.029 | 0.0001739 | 6.0684e-05 | 0.345 | 0 | #DIV/0! | #DIV/0!
|  |  | 200.089 | 4.468 | 0 | 165.4 | 1.393 | 0.00439 | 11.4 | 1.40376 | 0.03 | 0.00017861 | 6.2315e-05 | 0.356 | 0 | #DIV/0! | #DIV/0!
|  |  | 200.256 | 4.309 | 0 | 165.4 | 1.393 | 0.00437 | 11.42 | 1.40378 | 0.029 | 0.00017222 | 6.0093e-05 | 0.343 | 0 | #DIV/0! | #DIV/0!
|  |  | 200.423 | 4.542 | 0 | 165.38 | 1.393 | 0.00436 | 11.38 | 1.40378 | 0.03 | 0.0001816 | 6.336e-05 | 0.362 | 0 | #DIV/0! | #DIV/0!
|  |  | 200.589 | 4.334 | 0 | 165.4 | 1.393 | 0.00438 | 11.39 | 1.40375 | 0.029 | 0.00017323 | 6.044e-05 | 0.346 | 0 | #DIV/0! | #DIV/0!
|  |  | 200.756 | 4.409 | 0 | 165.4 | 1.393 | 0.0044 | 11.41 | 1.40371 | 0.03 | 0.00017623 | 6.1483e-05 | 0.351 | 0 | #DIV/0! | #DIV/0!
|  |  | 200.923 | 4.414 | 0 | 165.41 | 1.393 | 0.00435 | 11.31 | 1.40377 | 0.03 | 0.00017646 | 6.1558e-05 | 0.354 | 0 | #DIV/0! | #DIV/0!
|  |  | 201.09 | 4.429 | 0 | 165.47 | 1.393 | 0.00434 | 11.44 | 1.4036 | 0.03 | 0.00017692 | 6.1726e-05 | 0.352 | 0 | #DIV/0! | #DIV/0!
|  |  | 201.256 | 4.298 | 0 | 165.38 | 1.393 | 0.00435 | 11.35 | 1.40378 | 0.029 | 0.00017187 | 5.9961e-05 | 0.344 | 0 | #DIV/0! | #DIV/0!
|  |  | 201.423 | 4.385 | 0 | 165.35 | 1.393 | 0.00436 | 11.16 | 1.4039 | 0.029 | 0.00017542 | 6.118e-05 | 0.355 | 0 | #DIV/0! | #DIV/0!
|  |  | 201.59 | 4.387 | 0 | 165.41 | 1.393 | 0.00434 | 11.27 | 1.40375 | 0.029 | 0.00017538 | 6.1176e-05 | 0.353 | 0 | #DIV/0! | #DIV/0!
|  |  | 201.756 | 4.391 | 0 | 165.42 | 1.393 | 0.00437 | 11.42 | 1.40379 | 0.029 | 0.00017547 | 6.1228e-05 | 0.349 | 0 | #DIV/0! | #DIV/0!
|  |  | 201.923 | 4.37 | 0 | 165.46 | 1.393 | 0.00436 | 11.45 | 1.40369 | 0.029 | 0.00017453 | 6.0898e-05 | 0.347 | 0 | #DIV/0! | #DIV/0!
|  |  | 202.09 | 4.378 | 0 | 165.43 | 1.393 | 0.00436 | 11.39 | 1.40383 | 0.029 | 0.00017489 | 6.1023e-05 | 0.349 | 0 | #DIV/0! | #DIV/0!
|  |  | 202.256 | 4.376 | 0 | 165.39 | 1.393 | 0.00437 | 11.34 | 1.40392 | 0.029 | 0.0001749 | 6.1025e-05 | 0.35 | 0 | #DIV/0! | #DIV/0!
|  |  | 202.423 | 4.374 | 0 | 165.41 | 1.393 | 0.00438 | 11.3 | 1.40386 | 0.029 | 0.00017481 | 6.0984e-05 | 0.351 | 0 | #DIV/0! | #DIV/0!
|  |  | 202.59 | 4.438 | 0 | 165.39 | 1.393 | 0.00435 | 11.29 | 1.40387 | 0.03 | 0.00017739 | 6.1886e-05 | 0.356 | 0 | #DIV/0! | #DIV/0!
|  |  | 202.756 | 4.51 | 0 | 165.39 | 1.393 | 0.00439 | 11.35 | 1.4038 | 0.03 | 0.00018027 | 6.2892e-05 | 0.36 | 0 | #DIV/0! | #DIV/0!
|  |  | 202.923 | 4.418 | 0 | 165.36 | 1.393 | 0.00434 | 11.29 | 1.40383 | 0.03 | 0.0001767 | 6.164e-05 | 0.355 | 0 | #DIV/0! | #DIV/0!
|  |  | 203.09 | 4.538 | 0 | 165.33 | 1.393 | 0.00439 | 11.27 | 1.40382 | 0.03 | 0.00018156 | 6.3328e-05 | 0.365 | 0 | #DIV/0! | #DIV/0!
|  |  | 203.256 | 4.396 | 0 | 165.35 | 1.393 | 0.00437 | 11.48 | 1.40371 | 0.029 | 0.00017585 | 6.136e-05 | 0.348 | 0 | #DIV/0! | #DIV/0!
|  |  | 203.423 | 4.37 | 0 | 165.32 | 1.393 | 0.00438 | 11.32 | 1.4038 | 0.029 | 0.00017488 | 6.1006e-05 | 0.35 | 0 | #DIV/0! | #DIV/0!
|  |  | 203.59 | 4.412 | 0 | 165.31 | 1.393 | 0.00437 | 11.21 | 1.40385 | 0.03 | 0.0001766 | 6.1594e-05 | 0.356 | 0 | #DIV/0! | #DIV/0!
|  |  | 203.756 | 4.328 | 0 | 165.38 | 1.393 | 0.00437 | 11.45 | 1.4037 | 0.029 | 0.00017308 | 6.039e-05 | 0.344 | 0 | #DIV/0! | #DIV/0!
|  |  | 203.924 | 4.471 | 0 | 165.36 | 1.393 | 0.00435 | 11.46 | 1.40376 | 0.03 | 0.00017883 | 6.24e-05 | 0.355 | 0 | #DIV/0! | #DIV/0!
|  |  | 204.091 | 4.352 | 0 | 165.4 | 1.393 | 0.00439 | 11.45 | 1.4036 | 0.029 | 0.00017401 | 6.071e-05 | 0.346 | 0 | #DIV/0! | #DIV/0!
|  |  | 204.257 | 4.41 | 0 | 165.36 | 1.393 | 0.00437 | 11.44 | 1.40373 | 0.03 | 0.00017641 | 6.1553e-05 | 0.35 | 0 | #DIV/0! | #DIV/0!
|  |  | 204.423 | 4.494 | 0 | 165.33 | 1.393 | 0.00437 | 11.49 | 1.40367 | 0.03 | 0.00017984 | 6.2749e-05 | 0.356 | 0 | #DIV/0! | #DIV/0!
|  |  | 204.591 | 4.522 | 0 | 165.27 | 1.393 | 0.0044 | 11.36 | 1.40381 | 0.03 | 0.00018108 | 6.3171e-05 | 0.361 | 0 | #DIV/0! | #DIV/0!
|  |  | 204.758 | 4.475 | 0 | 165.2 | 1.393 | 0.00437 | 11.16 | 1.40388 | 0.03 | 0.0001794 | 6.256e-05 | 0.363 | 0 | #DIV/0! | #DIV/0!
|  |  | 204.925 | 4.405 | 0 | 165.32 | 1.393 | 0.00436 | 11.42 | 1.4037 | 0.029 | 0.00017633 | 6.1519e-05 | 0.351 | 0 | #DIV/0! | #DIV/0!
|  |  | 205.091 | 4.401 | 0 | 165.27 | 1.393 | 0.00434 | 11.31 | 1.40383 | 0.029 | 0.00017627 | 6.149e-05 | 0.353 | 0 | #DIV/0! | #DIV/0!
|  |  | 205.258 | 4.328 | 0 | 165.22 | 1.393 | 0.00435 | 11.18 | 1.40394 | 0.029 | 0.00017345 | 6.0496e-05 | 0.35 | 0 | #DIV/0! | #DIV/0!
|  |  | 205.425 | 4.336 | 0 | 165.28 | 1.393 | 0.00434 | 11.38 | 1.40386 | 0.029 | 0.00017361 | 6.0573e-05 | 0.346 | 0 | #DIV/0! | #DIV/0!
|  |  | 205.591 | 4.386 | 0 | 165.3 | 1.393 | 0.00436 | 11.43 | 1.40383 | 0.029 | 0.00017555 | 6.1254e-05 | 0.349 | 0 | #DIV/0! | #DIV/0!
|  |  | 205.758 | 4.427 | 0 | 165.33 | 1.393 | 0.00439 | 11.34 | 1.4037 | 0.03 | 0.00017717 | 6.1802e-05 | 0.354 | 0 | #DIV/0! | #DIV/0!
|  |  | 205.925 | 4.254 | 0 | 165.29 | 1.393 | 0.00437 | 11.39 | 1.40382 | 0.028 | 0.0001703 | 5.9418e-05 | 0.339 | 0 | #DIV/0! | #DIV/0!
|  |  | 206.091 | 4.281 | 0 | 165.34 | 1.393 | 0.00436 | 11.4 | 1.40374 | 0.029 | 0.00017131 | 5.9768e-05 | 0.341 | 0 | #DIV/0! | #DIV/0!
|  |  | 206.258 | 4.34 | 0 | 165.33 | 1.393 | 0.00436 | 11.33 | 1.40381 | 0.029 | 0.00017368 | 6.059e-05 | 0.348 | 0 | #DIV/0! | #DIV/0!
|  |  | 206.425 | 4.383 | 0 | 165.37 | 1.393 | 0.00436 | 11.4 | 1.40375 | 0.029 | 0.00017531 | 6.1163e-05 | 0.349 | 0 | #DIV/0! | #DIV/0!
|  |  | 206.592 | 4.438 | 0 | 165.36 | 1.393 | 0.00438 | 11.29 | 1.40383 | 0.03 | 0.00017749 | 6.1914e-05 | 0.356 | 0 | #DIV/0! | #DIV/0!
|  |  | 206.758 | 4.431 | 0 | 165.41 | 1.393 | 0.0044 | 11.29 | 1.40372 | 0.03 | 0.00017712 | 6.1781e-05 | 0.356 | 0 | #DIV/0! | #DIV/0!
|  |  | 206.925 | 4.395 | 0 | 165.42 | 1.393 | 0.00436 | 11.43 | 1.40374 | 0.029 | 0.00017561 | 6.1276e-05 | 0.349 | 0 | #DIV/0! | #DIV/0!
|  |  | 207.092 | 4.356 | 0 | 165.42 | 1.393 | 0.00438 | 11.49 | 1.40377 | 0.029 | 0.00017406 | 6.0741e-05 | 0.345 | 0 | #DIV/0! | #DIV/0!
|  |  | 207.259 | 4.376 | 0 | 165.4 | 1.393 | 0.00437 | 11.33 | 1.40378 | 0.029 | 0.00017494 | 6.1028e-05 | 0.35 | 0 | #DIV/0! | #DIV/0!
|  |  | 207.426 | 4.228 | 0 | 165.41 | 1.393 | 0.00434 | 11.46 | 1.40372 | 0.028 | 0.000169 | 5.8972e-05 | 0.335 | 0 | #DIV/0! | #DIV/0!
|  |  | 207.593 | 4.404 | 0 | 165.34 | 1.393 | 0.00437 | 11.27 | 1.4039 | 0.029 | 0.00017616 | 6.1451e-05 | 0.354 | 0 | #DIV/0! | #DIV/0!
|  |  | 207.76 | 4.416 | 0 | 165.37 | 1.393 | 0.00438 | 11.45 | 1.40381 | 0.03 | 0.00017657 | 6.1613e-05 | 0.351 | 0 | #DIV/0! | #DIV/0!
|  |  | 207.927 | 4.457 | 0 | 165.32 | 1.393 | 0.00439 | 11.33 | 1.40389 | 0.03 | 0.00017833 | 6.2214e-05 | 0.357 | 0 | #DIV/0! | #DIV/0!
|  |  | 208.094 | 4.398 | 0 | 165.33 | 1.393 | 0.00439 | 11.34 | 1.40389 | 0.029 | 0.00017595 | 6.1385e-05 | 0.352 | 0 | #DIV/0! | #DIV/0!
|  |  | 208.261 | 4.33 | 0 | 165.33 | 1.393 | 0.00435 | 11.28 | 1.40388 | 0.029 | 0.00017323 | 6.0431e-05 | 0.348 | 0 | #DIV/0! | #DIV/0!
|  |  | 208.427 | 4.31 | 0 | 165.37 | 1.393 | 0.00431 | 11.4 | 1.40375 | 0.029 | 0.00017238 | 6.0146e-05 | 0.343 | 0 | #DIV/0! | #DIV/0!
|  |  | 208.594 | 4.454 | 0 | 165.34 | 1.393 | 0.00436 | 11.3 | 1.40386 | 0.03 | 0.00017817 | 6.2154e-05 | 0.357 | 0 | #DIV/0! | #DIV/0!
|  |  | 208.761 | 4.407 | 0 | 165.36 | 1.393 | 0.00438 | 11.34 | 1.40379 | 0.03 | 0.00017629 | 6.1498e-05 | 0.353 | 0 | #DIV/0! | #DIV/0!
|  |  | 208.927 | 4.24 | 0 | 165.3 | 1.393 | 0.00434 | 11.24 | 1.40393 | 0.028 | 0.00016972 | 5.9202e-05 | 0.342 | 0 | #DIV/0! | #DIV/0!
|  |  | 209.093 | 4.352 | 0 | 165.39 | 1.393 | 0.00437 | 11.4 | 1.40375 | 0.029 | 0.00017397 | 6.0699e-05 | 0.347 | 0 | #DIV/0! | #DIV/0!
|  |  | 209.261 | 4.353 | 0 | 165.4 | 1.393 | 0.00435 | 11.41 | 1.40381 | 0.029 | 0.000174 | 6.0715e-05 | 0.346 | 0 | #DIV/0! | #DIV/0!
|  |  | 209.428 | 4.31 | 0 | 165.44 | 1.393 | 0.00433 | 11.48 | 1.40375 | 0.029 | 0.00017218 | 6.0088e-05 | 0.341 | 0 | #DIV/0! | #DIV/0!
|  |  | 209.595 | 4.431 | 0 | 165.44 | 1.393 | 0.00435 | 11.44 | 1.40377 | 0.03 | 0.00017703 | 6.1774e-05 | 0.352 | 0 | #DIV/0! | #DIV/0!
|  |  | 209.761 | 4.288 | 0 | 165.43 | 1.393 | 0.00438 | 11.48 | 1.4037 | 0.029 | 0.00017131 | 5.9777e-05 | 0.34 | 0 | #DIV/0! | #DIV/0!
|  |  | 209.928 | 4.28 | 0 | 165.45 | 1.393 | 0.00436 | 11.51 | 1.40367 | 0.029 | 0.000171 | 5.9672e-05 | 0.338 | 0 | #DIV/0! | #DIV/0!
|  |  | 210.094 | 4.373 | 0 | 165.42 | 1.393 | 0.00439 | 11.36 | 1.40371 | 0.029 | 0.00017474 | 6.0958e-05 | 0.349 | 0 | #DIV/0! | #DIV/0!
|  |  | 210.261 | 4.39 | 0 | 165.42 | 1.393 | 0.00435 | 11.39 | 1.40372 | 0.029 | 0.00017547 | 6.1219e-05 | 0.35 | 0 | #DIV/0! | #DIV/0!
|  |  | 210.428 | 4.337 | 0 | 165.43 | 1.393 | 0.00439 | 11.43 | 1.40373 | 0.029 | 0.0001733 | 6.0467e-05 | 0.345 | 0 | #DIV/0! | #DIV/0!
|  |  | 210.595 | 4.39 | 0 | 165.43 | 1.393 | 0.00436 | 11.29 | 1.40376 | 0.029 | 0.00017542 | 6.1193e-05 | 0.352 | 0 | #DIV/0! | #DIV/0!
|  |  | 210.762 | 4.436 | 0 | 165.4 | 1.393 | 0.00438 | 11.42 | 1.40387 | 0.03 | 0.00017728 | 6.186e-05 | 0.353 | 0 | #DIV/0! | #DIV/0!
|  |  | 210.929 | 4.259 | 0 | 165.38 | 1.393 | 0.00435 | 11.23 | 1.40391 | 0.029 | 0.00017026 | 5.939e-05 | 0.343 | 0 | #DIV/0! | #DIV/0!
|  |  | 211.096 | 4.476 | 0 | 165.43 | 1.393 | 0.00437 | 11.26 | 1.40385 | 0.03 | 0.00017883 | 6.2381e-05 | 0.36 | 0 | #DIV/0! | #DIV/0!
|  |  | 211.263 | 4.295 | 0 | 165.52 | 1.393 | 0.00437 | 11.65 | 1.40361 | 0.029 | 0.00017138 | 5.9822e-05 | 0.336 | 0 | #DIV/0! | #DIV/0!
|  |  | 211.429 | 4.494 | 0 | 165.48 | 1.393 | 0.00438 | 11.5 | 1.40376 | 0.03 | 0.00017942 | 6.2616e-05 | 0.355 | 0 | #DIV/0! | #DIV/0!
|  |  | 211.596 | 4.36 | 0 | 165.46 | 1.393 | 0.00434 | 11.4 | 1.40382 | 0.029 | 0.00017412 | 6.0755e-05 | 0.347 | 0 | #DIV/0! | #DIV/0!
|  |  | 211.765 | 4.421 | 0 | 165.48 | 1.393 | 0.00437 | 11.44 | 1.40374 | 0.03 | 0.00017652 | 6.1595e-05 | 0.351 | 0 | #DIV/0! | #DIV/0!
|  |  | 211.932 | 4.42 | 0 | 165.44 | 1.393 | 0.00434 | 11.36 | 1.40381 | 0.03 | 0.00017658 | 6.1609e-05 | 0.353 | 0 | #DIV/0! | #DIV/0!
|  |  | 212.1 | 4.272 | 0 | 165.45 | 1.393 | 0.00436 | 11.33 | 1.40378 | 0.029 | 0.00017063 | 5.9528e-05 | 0.342 | 0 | #DIV/0! | #DIV/0!
|  |  | 212.266 | 4.194 | 0 | 165.46 | 1.393 | 0.00433 | 11.43 | 1.4038 | 0.028 | 0.00016747 | 5.8441e-05 | 0.333 | 0 | #DIV/0! | #DIV/0!
|  |  | 212.433 | 4.439 | 0 | 165.46 | 1.393 | 0.00436 | 11.27 | 1.40379 | 0.03 | 0.00017731 | 6.1849e-05 | 0.357 | 0 | #DIV/0! | #DIV/0!
|  |  | 212.6 | 4.364 | 0 | 165.46 | 1.393 | 0.00438 | 11.42 | 1.40379 | 0.029 | 0.00017425 | 6.0803e-05 | 0.347 | 0 | #DIV/0! | #DIV/0!
|  |  | 212.766 | 4.366 | 0 | 165.41 | 1.393 | 0.00437 | 11.21 | 1.40389 | 0.029 | 0.00017448 | 6.0859e-05 | 0.353 | 0 | #DIV/0! | #DIV/0!
|  |  | 212.933 | 4.424 | 0 | 165.45 | 1.393 | 0.00436 | 11.4 | 1.40384 | 0.03 | 0.00017667 | 6.1647e-05 | 0.352 | 0 | #DIV/0! | #DIV/0!
|  |  | 213.1 | 4.379 | 0 | 165.44 | 1.393 | 0.00437 | 11.29 | 1.40387 | 0.029 | 0.00017491 | 6.1018e-05 | 0.352 | 0 | #DIV/0! | #DIV/0!
|  |  | 213.267 | 4.387 | 0 | 165.45 | 1.393 | 0.00437 | 11.34 | 1.40384 | 0.029 | 0.0001752 | 6.1126e-05 | 0.351 | 0 | #DIV/0! | #DIV/0!
|  |  | 213.433 | 4.361 | 0 | 165.47 | 1.393 | 0.00435 | 11.41 | 1.40385 | 0.029 | 0.00017412 | 6.076e-05 | 0.347 | 0 | #DIV/0! | #DIV/0!
|  |  | 213.6 | 4.278 | 0 | 165.51 | 1.393 | 0.00434 | 11.57 | 1.40367 | 0.029 | 0.00017072 | 5.9587e-05 | 0.337 | 0 | #DIV/0! | #DIV/0!
|  |  | 213.767 | 4.26 | 0 | 165.45 | 1.393 | 0.00434 | 11.41 | 1.40379 | 0.029 | 0.00017013 | 5.9364e-05 | 0.339 | 0 | #DIV/0! | #DIV/0!
|  |  | 213.933 | 4.366 | 0 | 165.47 | 1.393 | 0.00439 | 11.37 | 1.40369 | 0.029 | 0.00017435 | 6.0823e-05 | 0.349 | 0 | #DIV/0! | #DIV/0!
|  |  | 214.1 | 4.467 | 0 | 165.43 | 1.393 | 0.00437 | 11.38 | 1.40382 | 0.03 | 0.00017847 | 6.227e-05 | 0.356 | 0 | #DIV/0! | #DIV/0!
|  |  | 214.267 | 4.315 | 0 | 165.41 | 1.393 | 0.00435 | 11.43 | 1.40376 | 0.029 | 0.00017247 | 6.018e-05 | 0.343 | 0 | #DIV/0! | #DIV/0!
|  |  | 214.434 | 4.305 | 0 | 165.42 | 1.393 | 0.00435 | 11.51 | 1.40364 | 0.029 | 0.00017209 | 6.0051e-05 | 0.34 | 0 | #DIV/0! | #DIV/0!
|  |  | 214.603 | 4.343 | 0 | 165.4 | 1.393 | 0.00434 | 11.47 | 1.4037 | 0.029 | 0.00017361 | 6.0579e-05 | 0.344 | 0 | #DIV/0! | #DIV/0!
|  |  | 214.771 | 4.374 | 0 | 165.37 | 1.393 | 0.00437 | 11.32 | 1.4037 | 0.029 | 0.00017495 | 6.1027e-05 | 0.351 | 0 | #DIV/0! | #DIV/0!
|  |  | 214.938 | 4.308 | 0 | 165.33 | 1.393 | 0.00435 | 11.32 | 1.40389 | 0.029 | 0.00017236 | 6.0132e-05 | 0.345 | 0 | #DIV/0! | #DIV/0!
|  |  | 215.104 | 4.371 | 0 | 165.33 | 1.393 | 0.00439 | 11.3 | 1.40386 | 0.029 | 0.00017488 | 6.1008e-05 | 0.351 | 0 | #DIV/0! | #DIV/0!
|  |  | 215.272 | 4.432 | 0 | 165.33 | 1.393 | 0.00438 | 11.28 | 1.4039 | 0.03 | 0.0001773 | 6.185e-05 | 0.356 | 0 | #DIV/0! | #DIV/0!
|  |  | 215.438 | 4.469 | 0 | 165.32 | 1.393 | 0.00443 | 11.19 | 1.40389 | 0.03 | 0.00017879 | 6.2355e-05 | 0.362 | 0 | #DIV/0! | #DIV/0!
|  |  | 215.604 | 4.368 | 0 | 165.35 | 1.393 | 0.00438 | 11.25 | 1.40388 | 0.029 | 0.0001747 | 6.094e-05 | 0.352 | 0 | #DIV/0! | #DIV/0!
|  |  | 215.771 | 4.315 | 0 | 165.42 | 1.393 | 0.00435 | 11.39 | 1.40379 | 0.029 | 0.00017244 | 6.0165e-05 | 0.344 | 0 | #DIV/0! | #DIV/0!
|  |  | 215.938 | 4.349 | 0 | 165.42 | 1.393 | 0.00437 | 11.32 | 1.40385 | 0.029 | 0.00017378 | 6.0629e-05 | 0.348 | 0 | #DIV/0! | #DIV/0!
|  |  | 216.104 | 4.396 | 0 | 165.45 | 1.393 | 0.00436 | 11.28 | 1.40377 | 0.029 | 0.00017562 | 6.126e-05 | 0.353 | 0 | #DIV/0! | #DIV/0!
|  |  | 216.271 | 4.334 | 0 | 165.46 | 1.393 | 0.00435 | 11.34 | 1.40378 | 0.029 | 0.0001731 | 6.0389e-05 | 0.347 | 0 | #DIV/0! | #DIV/0!
|  |  | 216.438 | 4.424 | 0 | 165.49 | 1.393 | 0.00441 | 11.45 | 1.40372 | 0.03 | 0.00017661 | 6.1623e-05 | 0.351 | 0 | #DIV/0! | #DIV/0!
|  |  | 216.605 | 4.358 | 0 | 165.49 | 1.393 | 0.00439 | 11.42 | 1.40376 | 0.029 | 0.00017395 | 6.0695e-05 | 0.347 | 0 | #DIV/0! | #DIV/0!
|  |  | 216.771 | 4.316 | 0 | 165.49 | 1.393 | 0.00435 | 11.34 | 1.40375 | 0.029 | 0.00017229 | 6.0107e-05 | 0.345 | 0 | #DIV/0! | #DIV/0!
|  |  | 216.938 | 4.411 | 0 | 165.51 | 1.393 | 0.00439 | 11.27 | 1.40372 | 0.03 | 0.00017608 | 6.1417e-05 | 0.355 | 0 | #DIV/0! | #DIV/0!
|  |  | 217.105 | 4.305 | 0 | 165.47 | 1.393 | 0.00438 | 11.26 | 1.40376 | 0.029 | 0.00017192 | 5.9968e-05 | 0.346 | 0 | #DIV/0! | #DIV/0!
|  |  | 217.271 | 4.247 | 0 | 165.42 | 1.393 | 0.00436 | 11.25 | 1.40391 | 0.028 | 0.00016967 | 5.9189e-05 | 0.342 | 0 | #DIV/0! | #DIV/0!
|  |  | 217.438 | 4.328 | 0 | 165.43 | 1.393 | 0.00436 | 11.34 | 1.40382 | 0.029 | 0.0001729 | 6.0322e-05 | 0.346 | 0 | #DIV/0! | #DIV/0!
|  |  | 217.604 | 4.318 | 0 | 165.46 | 1.393 | 0.00435 | 11.39 | 1.40376 | 0.029 | 0.00017246 | 6.0172e-05 | 0.344 | 0 | #DIV/0! | #DIV/0!
|  |  | 217.771 | 4.36 | 0 | 165.45 | 1.393 | 0.00437 | 11.33 | 1.40377 | 0.029 | 0.00017417 | 6.0761e-05 | 0.349 | 0 | #DIV/0! | #DIV/0!
|  |  | 217.938 | 4.402 | 0 | 165.47 | 1.393 | 0.00438 | 11.42 | 1.40372 | 0.029 | 0.00017578 | 6.133e-05 | 0.35 | 0 | #DIV/0! | #DIV/0!
|  |  | 218.105 | 4.43 | 0 | 165.46 | 1.393 | 0.00434 | 11.35 | 1.40374 | 0.03 | 0.00017695 | 6.1735e-05 | 0.354 | 0 | #DIV/0! | #DIV/0!
|  |  | 218.271 | 4.418 | 0 | 165.42 | 1.393 | 0.00437 | 11.3 | 1.40381 | 0.03 | 0.00017656 | 6.1593e-05 | 0.354 | 0 | #DIV/0! | #DIV/0!
|  |  | 218.438 | 4.418 | 0 | 165.41 | 1.393 | 0.00436 | 11.34 | 1.40382 | 0.03 | 0.00017655 | 6.1597e-05 | 0.353 | 0 | #DIV/0! | #DIV/0!
|  |  | 218.604 | 4.288 | 0 | 165.36 | 1.393 | 0.00432 | 11.22 | 1.40388 | 0.029 | 0.00017152 | 5.9829e-05 | 0.346 | 0 | #DIV/0! | #DIV/0!
|  |  | 218.771 | 4.298 | 0 | 165.36 | 1.393 | 0.0043 | 11.3 | 1.40386 | 0.029 | 0.00017189 | 5.9967e-05 | 0.345 | 0 | #DIV/0! | #DIV/0!
|  |  | 218.938 | 4.485 | 0 | 165.4 | 1.393 | 0.00438 | 11.4 | 1.40381 | 0.03 | 0.00017926 | 6.2546e-05 | 0.357 | 0 | #DIV/0! | #DIV/0!
|  |  | 219.105 | 4.392 | 0 | 165.4 | 1.393 | 0.00436 | 11.37 | 1.40382 | 0.029 | 0.00017556 | 6.1251e-05 | 0.351 | 0 | #DIV/0! | #DIV/0!
|  |  | 219.271 | 4.375 | 0 | 165.38 | 1.393 | 0.00436 | 11.47 | 1.40376 | 0.029 | 0.00017491 | 6.1037e-05 | 0.347 | 0 | #DIV/0! | #DIV/0!
|  |  | 219.438 | 4.399 | 0 | 165.39 | 1.393 | 0.0044 | 11.5 | 1.40364 | 0.029 | 0.0001759 | 6.1376e-05 | 0.348 | 0 | #DIV/0! | #DIV/0!
|  |  | 219.605 | 4.337 | 0 | 165.32 | 1.393 | 0.00437 | 11.29 | 1.40382 | 0.029 | 0.00017358 | 6.055e-05 | 0.348 | 0 | #DIV/0! | #DIV/0!
|  |  | 219.771 | 4.445 | 0 | 165.35 | 1.393 | 0.00439 | 11.43 | 1.4037 | 0.03 | 0.00017781 | 6.2037e-05 | 0.354 | 0 | #DIV/0! | #DIV/0!
|  |  | 219.938 | 4.339 | 0 | 165.34 | 1.393 | 0.00438 | 11.4 | 1.40376 | 0.029 | 0.00017358 | 6.0559e-05 | 0.346 | 0 | #DIV/0! | #DIV/0!
|  |  | 220.105 | 4.375 | 0 | 165.35 | 1.393 | 0.00437 | 11.46 | 1.40371 | 0.029 | 0.00017503 | 6.1071e-05 | 0.347 | 0 | #DIV/0! | #DIV/0!
|  |  | 220.272 | 4.29 | 0 | 165.31 | 1.393 | 0.00439 | 11.29 | 1.40391 | 0.029 | 0.00017169 | 5.9893e-05 | 0.344 | 0 | #DIV/0! | #DIV/0!
|  |  | 220.438 | 4.372 | 0 | 165.34 | 1.393 | 0.00438 | 11.33 | 1.40384 | 0.029 | 0.00017491 | 6.1019e-05 | 0.35 | 0 | #DIV/0! | #DIV/0!
|  |  | 220.604 | 4.292 | 0 | 165.39 | 1.393 | 0.00436 | 11.45 | 1.40374 | 0.029 | 0.00017158 | 5.9869e-05 | 0.341 | 0 | #DIV/0! | #DIV/0!
|  |  | 220.771 | 4.423 | 0 | 165.39 | 1.393 | 0.00437 | 11.38 | 1.40386 | 0.03 | 0.00017677 | 6.1678e-05 | 0.353 | 0 | #DIV/0! | #DIV/0!
|  |  | 220.938 | 4.246 | 0 | 165.41 | 1.393 | 0.00433 | 11.44 | 1.40381 | 0.028 | 0.00016968 | 5.9211e-05 | 0.337 | 0 | #DIV/0! | #DIV/0!
|  |  | 221.104 | 4.295 | 0 | 165.4 | 1.393 | 0.00434 | 11.45 | 1.40385 | 0.029 | 0.00017164 | 5.9898e-05 | 0.341 | 0 | #DIV/0! | #DIV/0!
|  |  | 221.271 | 4.322 | 0 | 165.4 | 1.393 | 0.00436 | 11.36 | 1.40382 | 0.029 | 0.00017274 | 6.0269e-05 | 0.345 | 0 | #DIV/0! | #DIV/0!
|  |  | 221.438 | 4.389 | 0 | 165.41 | 1.393 | 0.00439 | 11.38 | 1.40375 | 0.029 | 0.00017543 | 6.1203e-05 | 0.35 | 0 | #DIV/0! | #DIV/0!
|  |  | 221.605 | 4.328 | 0 | 165.43 | 1.393 | 0.00437 | 11.46 | 1.40377 | 0.029 | 0.00017293 | 6.0345e-05 | 0.343 | 0 | #DIV/0! | #DIV/0!
|  |  | 221.771 | 4.374 | 0 | 165.46 | 1.393 | 0.00437 | 11.4 | 1.40372 | 0.029 | 0.00017467 | 6.0943e-05 | 0.349 | 0 | #DIV/0! | #DIV/0!
|  |  | 221.938 | 4.358 | 0 | 165.43 | 1.393 | 0.00437 | 11.39 | 1.40384 | 0.029 | 0.00017409 | 6.0744e-05 | 0.347 | 0 | #DIV/0! | #DIV/0!
|  |  | 222.105 | 4.464 | 0 | 165.45 | 1.393 | 0.0044 | 11.36 | 1.40381 | 0.03 | 0.0001783 | 6.2207e-05 | 0.357 | 0 | #DIV/0! | #DIV/0!
|  |  | 222.271 | 4.354 | 0 | 165.46 | 1.393 | 0.00437 | 11.41 | 1.40384 | 0.029 | 0.00017386 | 6.0669e-05 | 0.346 | 0 | #DIV/0! | #DIV/0!
|  |  | 222.438 | 4.424 | 0 | 165.46 | 1.393 | 0.00439 | 11.45 | 1.40383 | 0.03 | 0.00017663 | 6.1639e-05 | 0.351 | 0 | #DIV/0! | #DIV/0!
|  |  | 222.605 | 4.37 | 0 | 165.45 | 1.393 | 0.00437 | 11.41 | 1.40382 | 0.029 | 0.0001745 | 6.0891e-05 | 0.348 | 0 | #DIV/0! | #DIV/0!
|  |  | 222.772 | 4.384 | 0 | 165.44 | 1.393 | 0.00436 | 11.37 | 1.40386 | 0.029 | 0.0001751 | 6.1095e-05 | 0.35 | 0 | #DIV/0! | #DIV/0!
|  |  | 222.939 | 4.411 | 0 | 165.39 | 1.393 | 0.00438 | 11.34 | 1.40395 | 0.03 | 0.00017624 | 6.1492e-05 | 0.353 | 0 | #DIV/0! | #DIV/0!
|  |  | 223.106 | 4.393 | 0 | 165.45 | 1.393 | 0.00438 | 11.43 | 1.40379 | 0.029 | 0.00017543 | 6.1214e-05 | 0.349 | 0 | #DIV/0! | #DIV/0!
|  |  | 223.273 | 4.27 | 0 | 165.47 | 1.393 | 0.00436 | 11.46 | 1.40375 | 0.029 | 0.00017051 | 5.9503e-05 | 0.339 | 0 | #DIV/0! | #DIV/0!
|  |  | 223.44 | 4.387 | 0 | 165.44 | 1.393 | 0.00435 | 11.48 | 1.40379 | 0.029 | 0.00017523 | 6.1152e-05 | 0.347 | 0 | #DIV/0! | #DIV/0!
|  |  | 223.607 | 4.445 | 0 | 165.38 | 1.393 | 0.00436 | 11.24 | 1.40388 | 0.03 | 0.00017772 | 6.1994e-05 | 0.358 | 0 | #DIV/0! | #DIV/0!
|  |  | 223.774 | 4.28 | 0 | 165.41 | 1.393 | 0.00436 | 11.3 | 1.4038 | 0.029 | 0.00017105 | 5.967e-05 | 0.343 | 0 | #DIV/0! | #DIV/0!
|  |  | 223.941 | 4.348 | 0 | 165.47 | 1.393 | 0.00441 | 11.41 | 1.40371 | 0.029 | 0.00017364 | 6.0582e-05 | 0.346 | 0 | #DIV/0! | #DIV/0!
|  |  | 224.108 | 4.474 | 0 | 165.41 | 1.393 | 0.00438 | 11.31 | 1.40385 | 0.03 | 0.00017877 | 6.2367e-05 | 0.359 | 0 | #DIV/0! | #DIV/0!
|  |  | 224.274 | 4.382 | 0 | 165.43 | 1.393 | 0.00437 | 11.32 | 1.40379 | 0.029 | 0.0001751 | 6.1084e-05 | 0.351 | 0 | #DIV/0! | #DIV/0!
|  |  | 224.44 | 4.415 | 0 | 165.41 | 1.393 | 0.00436 | 11.2 | 1.40391 | 0.03 | 0.00017643 | 6.1542e-05 | 0.357 | 0 | #DIV/0! | #DIV/0!
|  |  | 224.607 | 4.341 | 0 | 165.52 | 1.393 | 0.00437 | 11.54 | 1.40362 | 0.029 | 0.00017326 | 6.0466e-05 | 0.342 | 0 | #DIV/0! | #DIV/0!
|  |  | 224.774 | 4.492 | 0 | 165.47 | 1.393 | 0.00439 | 11.33 | 1.4038 | 0.03 | 0.00017934 | 6.2567e-05 | 0.359 | 0 | #DIV/0! | #DIV/0!
|  |  | 224.941 | 4.334 | 0 | 165.47 | 1.393 | 0.00434 | 11.36 | 1.40379 | 0.029 | 0.00017305 | 6.0378e-05 | 0.346 | 0 | #DIV/0! | #DIV/0!
|  |  | 225.107 | 4.433 | 0 | 165.45 | 1.393 | 0.00435 | 11.43 | 1.40383 | 0.03 | 0.00017703 | 6.1778e-05 | 0.352 | 0 | #DIV/0! | #DIV/0!
|  |  | 225.274 | 4.319 | 0 | 165.47 | 1.393 | 0.00436 | 11.36 | 1.40375 | 0.029 | 0.00017246 | 6.0167e-05 | 0.345 | 0 | #DIV/0! | #DIV/0!
|  |  | 225.441 | 4.364 | 0 | 165.52 | 1.393 | 0.00435 | 11.5 | 1.40365 | 0.029 | 0.00017414 | 6.0771e-05 | 0.345 | 0 | #DIV/0! | #DIV/0!
|  |  | 225.608 | 4.489 | 0 | 165.46 | 1.393 | 0.00438 | 11.41 | 1.40379 | 0.03 | 0.00017928 | 6.2554e-05 | 0.357 | 0 | #DIV/0! | #DIV/0!
|  |  | 225.774 | 4.386 | 0 | 165.43 | 1.393 | 0.00438 | 11.38 | 1.40376 | 0.029 | 0.00017524 | 6.114e-05 | 0.35 | 0 | #DIV/0! | #DIV/0!
|  |  | 225.941 | 4.495 | 0 | 165.4 | 1.393 | 0.00439 | 11.26 | 1.40384 | 0.03 | 0.00017965 | 6.2668e-05 | 0.362 | 0 | #DIV/0! | #DIV/0!
|  |  | 226.107 | 4.264 | 0 | 165.42 | 1.393 | 0.00437 | 11.29 | 1.40381 | 0.029 | 0.00017041 | 5.9445e-05 | 0.342 | 0 | #DIV/0! | #DIV/0!
|  |  | 226.274 | 4.328 | 0 | 165.41 | 1.393 | 0.00437 | 11.27 | 1.40383 | 0.029 | 0.00017299 | 6.0343e-05 | 0.348 | 0 | #DIV/0! | #DIV/0!
|  |  | 226.441 | 4.395 | 0 | 165.38 | 1.393 | 0.00435 | 11.25 | 1.404 | 0.029 | 0.00017565 | 6.128e-05 | 0.354 | 0 | #DIV/0! | #DIV/0!
|  |  | 226.607 | 4.344 | 0 | 165.47 | 1.393 | 0.00439 | 11.45 | 1.4038 | 0.029 | 0.00017343 | 6.0521e-05 | 0.345 | 0 | #DIV/0! | #DIV/0!
|  |  | 226.774 | 4.333 | 0 | 165.52 | 1.393 | 0.00438 | 11.41 | 1.40365 | 0.029 | 0.00017293 | 6.0333e-05 | 0.345 | 0 | #DIV/0! | #DIV/0!
|  |  | 226.941 | 4.373 | 0 | 165.5 | 1.393 | 0.00438 | 11.43 | 1.40378 | 0.029 | 0.00017455 | 6.0908e-05 | 0.348 | 0 | #DIV/0! | #DIV/0!
|  |  | 227.107 | 4.368 | 0 | 165.47 | 1.393 | 0.00438 | 11.39 | 1.40375 | 0.029 | 0.00017442 | 6.0854e-05 | 0.348 | 0 | #DIV/0! | #DIV/0!
|  |  | 227.274 | 4.425 | 0 | 165.47 | 1.393 | 0.00437 | 11.27 | 1.40377 | 0.03 | 0.0001767 | 6.1636e-05 | 0.356 | 0 | #DIV/0! | #DIV/0!
|  |  | 227.441 | 4.312 | 0 | 165.44 | 1.393 | 0.00437 | 11.24 | 1.40392 | 0.029 | 0.00017222 | 6.0078e-05 | 0.347 | 0 | #DIV/0! | #DIV/0!
|  |  | 227.607 | 4.45 | 0 | 165.49 | 1.393 | 0.00436 | 11.34 | 1.40384 | 0.03 | 0.00017761 | 6.1969e-05 | 0.356 | 0 | #DIV/0! | #DIV/0!
|  |  | 227.774 | 4.5 | 0 | 165.52 | 1.393 | 0.00438 | 11.35 | 1.40373 | 0.03 | 0.00017959 | 6.2656e-05 | 0.36 | 0 | #DIV/0! | #DIV/0!
|  |  | 227.941 | 4.398 | 0 | 165.54 | 1.393 | 0.00436 | 11.37 | 1.40375 | 0.029 | 0.00017544 | 6.1212e-05 | 0.351 | 0 | #DIV/0! | #DIV/0!
|  |  | 228.108 | 4.414 | 0 | 165.54 | 1.393 | 0.0044 | 11.39 | 1.40379 | 0.03 | 0.00017605 | 6.1426e-05 | 0.352 | 0 | #DIV/0! | #DIV/0!
|  |  | 228.274 | 4.396 | 0 | 165.55 | 1.393 | 0.00439 | 11.41 | 1.4038 | 0.029 | 0.0001753 | 6.1171e-05 | 0.35 | 0 | #DIV/0! | #DIV/0!
|  |  | 228.44 | 4.502 | 0 | 165.57 | 1.393 | 0.0044 | 11.44 | 1.40379 | 0.03 | 0.00017946 | 6.2625e-05 | 0.358 | 0 | #DIV/0! | #DIV/0!
|  |  | 228.607 | 4.264 | 0 | 165.51 | 1.393 | 0.00433 | 11.25 | 1.40391 | 0.029 | 0.00017012 | 5.935e-05 | 0.343 | 0 | #DIV/0! | #DIV/0!
|  |  | 228.774 | 4.339 | 0 | 165.54 | 1.393 | 0.00439 | 11.4 | 1.40384 | 0.029 | 0.00017303 | 6.0378e-05 | 0.345 | 0 | #DIV/0! | #DIV/0!
|  |  | 228.941 | 4.285 | 0 | 165.55 | 1.393 | 0.00439 | 11.34 | 1.40384 | 0.029 | 0.00017084 | 5.9606e-05 | 0.343 | 0 | #DIV/0! | #DIV/0!
|  |  | 229.107 | 4.433 | 0 | 165.54 | 1.393 | 0.00437 | 11.2 | 1.40389 | 0.03 | 0.00017682 | 6.1677e-05 | 0.358 | 0 | #DIV/0! | #DIV/0!
|  |  | 229.274 | 4.376 | 0 | 165.59 | 1.393 | 0.00438 | 11.52 | 1.40378 | 0.029 | 0.00017439 | 6.0866e-05 | 0.345 | 0 | #DIV/0! | #DIV/0!
|  |  | 229.441 | 4.424 | 0 | 165.53 | 1.393 | 0.0044 | 11.46 | 1.40384 | 0.03 | 0.00017642 | 6.1567e-05 | 0.351 | 0 | #DIV/0! | #DIV/0!
|  |  | 229.607 | 4.357 | 0 | 165.57 | 1.393 | 0.0044 | 11.43 | 1.40372 | 0.029 | 0.00017373 | 6.0618e-05 | 0.346 | 0 | #DIV/0! | #DIV/0!
|  |  | 229.774 | 4.26 | 0 | 165.54 | 1.393 | 0.0044 | 11.45 | 1.40376 | 0.029 | 0.0001699 | 5.9288e-05 | 0.338 | 0 | #DIV/0! | #DIV/0!
|  |  | 229.941 | 4.395 | 0 | 165.52 | 1.393 | 0.00437 | 11.46 | 1.40378 | 0.029 | 0.00017532 | 6.1183e-05 | 0.348 | 0 | #DIV/0! | #DIV/0!
|  |  | 230.108 | 4.256 | 0 | 165.46 | 1.393 | 0.00441 | 11.44 | 1.40386 | 0.029 | 0.00016989 | 5.9287e-05 | 0.338 | 0 | #DIV/0! | #DIV/0!
|  |  | 230.274 | 4.431 | 0 | 165.47 | 1.393 | 0.00438 | 11.46 | 1.40383 | 0.03 | 0.00017688 | 6.1727e-05 | 0.351 | 0 | #DIV/0! | #DIV/0!
|  |  | 230.441 | 4.337 | 0 | 165.48 | 1.393 | 0.00443 | 11.47 | 1.40376 | 0.029 | 0.00017311 | 6.0407e-05 | 0.344 | 0 | #DIV/0! | #DIV/0!
|  |  | 230.608 | 4.3 | 0 | 165.47 | 1.393 | 0.00436 | 11.32 | 1.40383 | 0.029 | 0.00017169 | 5.9901e-05 | 0.344 | 0 | #DIV/0! | #DIV/0!
|  |  | 230.774 | 4.343 | 0 | 165.49 | 1.393 | 0.0044 | 11.38 | 1.40379 | 0.029 | 0.00017333 | 6.0477e-05 | 0.346 | 0 | #DIV/0! | #DIV/0!
|  |  | 230.941 | 4.327 | 0 | 165.47 | 1.393 | 0.00439 | 11.14 | 1.40389 | 0.029 | 0.00017277 | 6.0257e-05 | 0.351 | 0 | #DIV/0! | #DIV/0!
|  |  | 231.107 | 4.37 | 0 | 165.54 | 1.393 | 0.00441 | 11.37 | 1.40382 | 0.029 | 0.0001743 | 6.0814e-05 | 0.349 | 0 | #DIV/0! | #DIV/0!
|  |  | 231.274 | 4.34 | 0 | 165.57 | 1.393 | 0.00438 | 11.51 | 1.40373 | 0.029 | 0.00017301 | 6.0382e-05 | 0.343 | 0 | #DIV/0! | #DIV/0!
|  |  | 231.441 | 4.465 | 0 | 165.58 | 1.393 | 0.00439 | 11.4 | 1.40372 | 0.03 | 0.000178 | 6.2108e-05 | 0.356 | 0 | #DIV/0! | #DIV/0!
|  |  | 231.607 | 4.281 | 0 | 165.59 | 1.393 | 0.00437 | 11.51 | 1.4038 | 0.029 | 0.00017062 | 5.9551e-05 | 0.338 | 0 | #DIV/0! | #DIV/0!
|  |  | 231.774 | 4.467 | 0 | 165.6 | 1.393 | 0.00438 | 11.38 | 1.40377 | 0.03 | 0.00017803 | 6.2116e-05 | 0.356 | 0 | #DIV/0! | #DIV/0!
|  |  | 231.941 | 4.347 | 0 | 165.61 | 1.393 | 0.00439 | 11.59 | 1.40368 | 0.029 | 0.0001732 | 6.0455e-05 | 0.342 | 0 | #DIV/0! | #DIV/0!
|  |  | 232.108 | 4.371 | 0 | 165.56 | 1.393 | 0.00438 | 11.43 | 1.40376 | 0.029 | 0.00017429 | 6.0818e-05 | 0.347 | 0 | #DIV/0! | #DIV/0!
|  |  | 232.274 | 4.331 | 0 | 165.57 | 1.393 | 0.0044 | 11.33 | 1.40378 | 0.029 | 0.00017269 | 6.0247e-05 | 0.347 | 0 | #DIV/0! | #DIV/0!
|  |  | 232.44 | 4.451 | 0 | 165.59 | 1.393 | 0.0044 | 11.4 | 1.40377 | 0.03 | 0.00017741 | 6.1903e-05 | 0.354 | 0 | #DIV/0! | #DIV/0!
|  |  | 232.608 | 4.26 | 0 | 165.6 | 1.393 | 0.00437 | 11.47 | 1.40378 | 0.029 | 0.00016974 | 5.9237e-05 | 0.338 | 0 | #DIV/0! | #DIV/0!
|  |  | 232.774 | 4.37 | 0 | 165.54 | 1.393 | 0.00439 | 11.22 | 1.40398 | 0.029 | 0.00017423 | 6.0781e-05 | 0.352 | 0 | #DIV/0! | #DIV/0!
|  |  | 232.941 | 4.36 | 0 | 165.57 | 1.393 | 0.00437 | 11.34 | 1.40386 | 0.029 | 0.00017378 | 6.0635e-05 | 0.349 | 0 | #DIV/0! | #DIV/0!
|  |  | 233.107 | 4.357 | 0 | 165.6 | 1.393 | 0.00439 | 11.39 | 1.40389 | 0.029 | 0.00017359 | 6.0578e-05 | 0.347 | 0 | #DIV/0! | #DIV/0!
|  |  | 233.274 | 4.273 | 0 | 165.64 | 1.393 | 0.00437 | 11.34 | 1.40377 | 0.029 | 0.0001702 | 5.9382e-05 | 0.342 | 0 | #DIV/0! | #DIV/0!
|  |  | 233.441 | 4.399 | 0 | 165.62 | 1.393 | 0.00435 | 11.4 | 1.40385 | 0.029 | 0.00017521 | 6.1143e-05 | 0.35 | 0 | #DIV/0! | #DIV/0!
|  |  | 233.607 | 4.384 | 0 | 165.64 | 1.393 | 0.00438 | 11.4 | 1.40376 | 0.029 | 0.00017461 | 6.0928e-05 | 0.349 | 0 | #DIV/0! | #DIV/0!
|  |  | 233.774 | 4.45 | 0 | 165.58 | 1.393 | 0.00437 | 11.36 | 1.40381 | 0.03 | 0.00017736 | 6.1883e-05 | 0.355 | 0 | #DIV/0! | #DIV/0!
|  |  | 233.941 | 4.336 | 0 | 165.56 | 1.393 | 0.00435 | 11.41 | 1.40378 | 0.029 | 0.0001729 | 6.0334e-05 | 0.345 | 0 | #DIV/0! | #DIV/0!
|  |  | 234.108 | 4.356 | 0 | 165.51 | 1.393 | 0.00437 | 11.35 | 1.40382 | 0.029 | 0.00017382 | 6.0648e-05 | 0.348 | 0 | #DIV/0! | #DIV/0!
|  |  | 234.274 | 4.272 | 0 | 165.5 | 1.393 | 0.00438 | 11.47 | 1.40383 | 0.029 | 0.00017047 | 5.9493e-05 | 0.339 | 0 | #DIV/0! | #DIV/0!
|  |  | 234.441 | 4.408 | 0 | 165.44 | 1.393 | 0.00435 | 11.22 | 1.40394 | 0.03 | 0.00017606 | 6.1418e-05 | 0.356 | 0 | #DIV/0! | #DIV/0!
|  |  | 234.608 | 4.283 | 0 | 165.51 | 1.393 | 0.00437 | 11.47 | 1.40382 | 0.029 | 0.00017088 | 5.9634e-05 | 0.339 | 0 | #DIV/0! | #DIV/0!
|  |  | 234.774 | 4.373 | 0 | 165.53 | 1.393 | 0.00439 | 11.5 | 1.40385 | 0.029 | 0.00017439 | 6.0867e-05 | 0.346 | 0 | #DIV/0! | #DIV/0!
|  |  | 234.94 | 4.31 | 0 | 165.52 | 1.393 | 0.00436 | 11.37 | 1.4039 | 0.029 | 0.00017193 | 5.9993e-05 | 0.344 | 0 | #DIV/0! | #DIV/0!
|  |  | 235.107 | 4.372 | 0 | 165.51 | 1.393 | 0.00439 | 11.28 | 1.4039 | 0.029 | 0.00017442 | 6.0851e-05 | 0.351 | 0 | #DIV/0! | #DIV/0!
|  |  | 235.274 | 4.394 | 0 | 165.54 | 1.393 | 0.00435 | 11.41 | 1.4039 | 0.029 | 0.00017523 | 6.1153e-05 | 0.35 | 0 | #DIV/0! | #DIV/0!
|  |  | 235.441 | 4.371 | 0 | 165.51 | 1.393 | 0.00436 | 11.25 | 1.40398 | 0.029 | 0.00017437 | 6.0834e-05 | 0.352 | 0 | #DIV/0! | #DIV/0!
|  |  | 235.607 | 4.285 | 0 | 165.58 | 1.393 | 0.00439 | 11.51 | 1.4038 | 0.029 | 0.00017076 | 5.9599e-05 | 0.339 | 0 | #DIV/0! | #DIV/0!
|  |  | 235.773 | 4.386 | 0 | 165.53 | 1.393 | 0.00438 | 11.31 | 1.40397 | 0.029 | 0.00017491 | 6.1027e-05 | 0.352 | 0 | #DIV/0! | #DIV/0!
|  |  | 235.941 | 4.216 | 0 | 165.64 | 1.393 | 0.00437 | 11.65 | 1.4037 | 0.028 | 0.00016787 | 5.8607e-05 | 0.33 | 0 | #DIV/0! | #DIV/0!
|  |  | 236.108 | 4.355 | 0 | 165.63 | 1.393 | 0.00438 | 11.53 | 1.40373 | 0.029 | 0.00017345 | 6.0537e-05 | 0.344 | 0 | #DIV/0! | #DIV/0!
|  |  | 236.274 | 4.303 | 0 | 165.62 | 1.393 | 0.00437 | 11.56 | 1.40371 | 0.029 | 0.0001714 | 5.9825e-05 | 0.339 | 0 | #DIV/0! | #DIV/0!
|  |  | 236.44 | 4.454 | 0 | 165.53 | 1.393 | 0.00439 | 11.46 | 1.4038 | 0.03 | 0.00017765 | 6.1994e-05 | 0.353 | 0 | #DIV/0! | #DIV/0!
|  |  | 236.607 | 4.281 | 0 | 165.51 | 1.393 | 0.00437 | 11.49 | 1.40383 | 0.029 | 0.00017079 | 5.9609e-05 | 0.339 | 0 | #DIV/0! | #DIV/0!
|  |  | 236.774 | 4.301 | 0 | 165.46 | 1.393 | 0.00439 | 11.42 | 1.40391 | 0.029 | 0.00017167 | 5.9908e-05 | 0.342 | 0 | #DIV/0! | #DIV/0!
|  |  | 236.941 | 4.206 | 0 | 165.43 | 1.393 | 0.00433 | 11.2 | 1.40405 | 0.028 | 0.00016798 | 5.8603e-05 | 0.34 | 0 | #DIV/0! | #DIV/0!
|  |  | 237.107 | 4.364 | 0 | 165.52 | 1.393 | 0.00435 | 11.33 | 1.40395 | 0.029 | 0.00017407 | 6.074e-05 | 0.349 | 0 | #DIV/0! | #DIV/0!
|  |  | 237.274 | 4.302 | 0 | 165.58 | 1.393 | 0.00438 | 11.44 | 1.40379 | 0.029 | 0.00017148 | 5.9841e-05 | 0.342 | 0 | #DIV/0! | #DIV/0!
|  |  | 237.441 | 4.51 | 0 | 165.57 | 1.393 | 0.00438 | 11.46 | 1.40389 | 0.03 | 0.00017972 | 6.2725e-05 | 0.357 | 0 | #DIV/0! | #DIV/0!
|  |  | 237.607 | 4.402 | 0 | 165.58 | 1.393 | 0.00438 | 11.44 | 1.40378 | 0.03 | 0.00017547 | 6.1232e-05 | 0.35 | 0 | #DIV/0! | #DIV/0!
|  |  | 237.774 | 4.372 | 0 | 165.55 | 1.393 | 0.00438 | 11.39 | 1.4038 | 0.029 | 0.00017434 | 6.0833e-05 | 0.348 | 0 | #DIV/0! | #DIV/0!
|  |  | 237.941 | 4.31 | 0 | 165.55 | 1.393 | 0.00439 | 11.47 | 1.40383 | 0.029 | 0.00017184 | 5.997e-05 | 0.341 | 0 | #DIV/0! | #DIV/0!
|  |  | 238.108 | 4.36 | 0 | 165.53 | 1.393 | 0.00438 | 11.28 | 1.40393 | 0.029 | 0.00017388 | 6.0663e-05 | 0.35 | 0 | #DIV/0! | #DIV/0!
|  |  | 238.274 | 4.427 | 0 | 165.6 | 1.393 | 0.0044 | 11.39 | 1.40376 | 0.03 | 0.00017641 | 6.1551e-05 | 0.353 | 0 | #DIV/0! | #DIV/0!
|  |  | 238.44 | 4.344 | 0 | 165.54 | 1.393 | 0.00439 | 11.3 | 1.40392 | 0.029 | 0.0001732 | 6.0429e-05 | 0.348 | 0 | #DIV/0! | #DIV/0!
|  |  | 238.607 | 4.362 | 0 | 165.55 | 1.393 | 0.00435 | 11.26 | 1.40392 | 0.029 | 0.00017391 | 6.0672e-05 | 0.351 | 0 | #DIV/0! | #DIV/0!
|  |  | 238.774 | 4.463 | 0 | 165.59 | 1.393 | 0.00438 | 11.33 | 1.40391 | 0.03 | 0.00017783 | 6.2049e-05 | 0.357 | 0 | #DIV/0! | #DIV/0!
|  |  | 238.941 | 4.371 | 0 | 165.62 | 1.393 | 0.00437 | 11.37 | 1.40383 | 0.029 | 0.00017411 | 6.0752e-05 | 0.349 | 0 | #DIV/0! | #DIV/0!
|  |  | 239.107 | 4.402 | 0 | 165.6 | 1.393 | 0.0044 | 11.38 | 1.40389 | 0.03 | 0.00017537 | 6.1193e-05 | 0.351 | 0 | #DIV/0! | #DIV/0!
|  |  | 239.274 | 4.407 | 0 | 165.64 | 1.393 | 0.00437 | 11.46 | 1.40388 | 0.03 | 0.00017545 | 6.1234e-05 | 0.349 | 0 | #DIV/0! | #DIV/0!
|  |  | 239.441 | 4.251 | 0 | 165.65 | 1.393 | 0.00437 | 11.5 | 1.40387 | 0.028 | 0.00016921 | 5.9063e-05 | 0.336 | 0 | #DIV/0! | #DIV/0!
|  |  | 239.607 | 4.285 | 0 | 165.66 | 1.393 | 0.00436 | 11.5 | 1.40384 | 0.029 | 0.00017056 | 5.9533e-05 | 0.339 | 0 | #DIV/0! | #DIV/0!
|  |  | 239.774 | 4.416 | 0 | 165.68 | 1.393 | 0.00436 | 11.45 | 1.40385 | 0.03 | 0.00017574 | 6.1336e-05 | 0.35 | 0 | #DIV/0! | #DIV/0!
|  |  | 239.941 | 4.304 | 0 | 165.66 | 1.393 | 0.00436 | 11.44 | 1.4039 | 0.029 | 0.0001713 | 5.9787e-05 | 0.342 | 0 | #DIV/0! | #DIV/0!
|  |  | 240.108 | 4.278 | 0 | 165.68 | 1.393 | 0.00433 | 11.5 | 1.40388 | 0.029 | 0.0001702 | 5.9411e-05 | 0.338 | 0 | #DIV/0! | #DIV/0!
|  |  | 240.274 | 4.252 | 0 | 165.67 | 1.393 | 0.00435 | 11.53 | 1.40381 | 0.028 | 0.00016923 | 5.9073e-05 | 0.335 | 0 | #DIV/0! | #DIV/0!
|  |  | 240.441 | 4.38 | 0 | 165.67 | 1.393 | 0.00432 | 11.46 | 1.40381 | 0.029 | 0.00017434 | 6.0847e-05 | 0.347 | 0 | #DIV/0! | #DIV/0!
|  |  | 240.608 | 4.465 | 0 | 165.63 | 1.393 | 0.00436 | 11.51 | 1.40387 | 0.03 | 0.00017777 | 6.2053e-05 | 0.353 | 0 | #DIV/0! | #DIV/0!
|  |  | 240.774 | 4.341 | 0 | 165.65 | 1.393 | 0.00436 | 11.39 | 1.40373 | 0.029 | 0.00017288 | 6.0323e-05 | 0.346 | 0 | #DIV/0! | #DIV/0!
|  |  | 240.941 | 4.407 | 0 | 165.64 | 1.393 | 0.00437 | 11.42 | 1.40381 | 0.03 | 0.0001755 | 6.1246e-05 | 0.35 | 0 | #DIV/0! | #DIV/0!
|  |  | 241.107 | 4.344 | 0 | 165.65 | 1.393 | 0.00436 | 11.42 | 1.40373 | 0.029 | 0.00017298 | 6.0362e-05 | 0.345 | 0 | #DIV/0! | #DIV/0!
|  |  | 241.274 | 4.379 | 0 | 165.59 | 1.393 | 0.00438 | 11.41 | 1.40385 | 0.029 | 0.00017449 | 6.0892e-05 | 0.348 | 0 | #DIV/0! | #DIV/0!
|  |  | 241.441 | 4.309 | 0 | 165.58 | 1.393 | 0.00438 | 11.42 | 1.4039 | 0.029 | 0.00017172 | 5.9928e-05 | 0.343 | 0 | #DIV/0! | #DIV/0!
|  |  | 241.607 | 4.427 | 0 | 165.59 | 1.393 | 0.00435 | 11.38 | 1.40392 | 0.03 | 0.0001764 | 6.1559e-05 | 0.353 | 0 | #DIV/0! | #DIV/0!
|  |  | 241.774 | 4.416 | 0 | 165.61 | 1.393 | 0.00438 | 11.35 | 1.40391 | 0.03 | 0.00017588 | 6.1371e-05 | 0.353 | 0 | #DIV/0! | #DIV/0!
|  |  | 241.941 | 4.384 | 0 | 165.68 | 1.393 | 0.00436 | 11.48 | 1.40374 | 0.029 | 0.00017449 | 6.0899e-05 | 0.347 | 0 | #DIV/0! | #DIV/0!
|  |  | 242.108 | 4.391 | 0 | 165.65 | 1.393 | 0.00434 | 11.51 | 1.40384 | 0.029 | 0.00017482 | 6.102e-05 | 0.347 | 0 | #DIV/0! | #DIV/0!
|  |  | 242.274 | 4.37 | 0 | 165.61 | 1.393 | 0.00438 | 11.38 | 1.40386 | 0.029 | 0.0001741 | 6.075e-05 | 0.349 | 0 | #DIV/0! | #DIV/0!
|  |  | 242.441 | 4.324 | 0 | 165.59 | 1.393 | 0.00436 | 11.34 | 1.40394 | 0.029 | 0.00017226 | 6.0112e-05 | 0.346 | 0 | #DIV/0! | #DIV/0!
|  |  | 242.608 | 4.413 | 0 | 165.59 | 1.393 | 0.00436 | 11.37 | 1.40393 | 0.03 | 0.00017583 | 6.1358e-05 | 0.352 | 0 | #DIV/0! | #DIV/0!
|  |  | 242.774 | 4.399 | 0 | 165.6 | 1.393 | 0.00436 | 11.3 | 1.40393 | 0.029 | 0.00017526 | 6.1151e-05 | 0.353 | 0 | #DIV/0! | #DIV/0!
|  |  | 242.941 | 4.436 | 0 | 165.57 | 1.393 | 0.00438 | 11.4 | 1.40395 | 0.03 | 0.00017678 | 6.1692e-05 | 0.353 | 0 | #DIV/0! | #DIV/0!
|  |  | 243.107 | 4.374 | 0 | 165.59 | 1.393 | 0.00436 | 11.45 | 1.40387 | 0.029 | 0.00017427 | 6.0822e-05 | 0.347 | 0 | #DIV/0! | #DIV/0!
|  |  | 243.274 | 4.332 | 0 | 165.62 | 1.393 | 0.00438 | 11.52 | 1.40372 | 0.029 | 0.00017257 | 6.0228e-05 | 0.342 | 0 | #DIV/0! | #DIV/0!
|  |  | 243.441 | 4.384 | 0 | 165.55 | 1.393 | 0.00437 | 11.46 | 1.40392 | 0.029 | 0.00017475 | 6.0991e-05 | 0.347 | 0 | #DIV/0! | #DIV/0!
|  |  | 243.607 | 4.295 | 0 | 165.57 | 1.393 | 0.00439 | 11.39 | 1.4039 | 0.029 | 0.0001712 | 5.9743e-05 | 0.342 | 0 | #DIV/0! | #DIV/0!
|  |  | 243.774 | 4.325 | 0 | 165.62 | 1.393 | 0.00435 | 11.55 | 1.40381 | 0.029 | 0.00017229 | 6.0142e-05 | 0.341 | 0 | #DIV/0! | #DIV/0!
|  |  | 243.941 | 4.443 | 0 | 165.56 | 1.393 | 0.00438 | 11.53 | 1.40386 | 0.03 | 0.00017709 | 6.1813e-05 | 0.35 | 0 | #DIV/0! | #DIV/0!
|  |  | 244.107 | 4.413 | 0 | 165.59 | 1.393 | 0.0044 | 11.47 | 1.40371 | 0.03 | 0.00017588 | 6.1374e-05 | 0.35 | 0 | #DIV/0! | #DIV/0!
|  |  | 244.274 | 4.445 | 0 | 165.55 | 1.393 | 0.00438 | 11.46 | 1.40383 | 0.03 | 0.00017724 | 6.1856e-05 | 0.352 | 0 | #DIV/0! | #DIV/0!
|  |  | 244.441 | 4.416 | 0 | 165.58 | 1.393 | 0.00437 | 11.46 | 1.40377 | 0.03 | 0.000176 | 6.1421e-05 | 0.35 | 0 | #DIV/0! | #DIV/0!
|  |  | 244.608 | 4.31 | 0 | 165.54 | 1.393 | 0.00437 | 11.49 | 1.40392 | 0.029 | 0.00017184 | 5.9978e-05 | 0.341 | 0 | #DIV/0! | #DIV/0!
|  |  | 244.774 | 4.427 | 0 | 165.49 | 1.393 | 0.00436 | 11.4 | 1.40402 | 0.03 | 0.00017661 | 6.1635e-05 | 0.352 | 0 | #DIV/0! | #DIV/0!
|  |  | 244.94 | 4.382 | 0 | 165.51 | 1.393 | 0.00436 | 11.3 | 1.40396 | 0.029 | 0.00017479 | 6.0986e-05 | 0.351 | 0 | #DIV/0! | #DIV/0!
|  |  | 245.107 | 4.345 | 0 | 165.49 | 1.393 | 0.00438 | 11.3 | 1.40395 | 0.029 | 0.00017338 | 6.049e-05 | 0.349 | 0 | #DIV/0! | #DIV/0!
|  |  | 245.274 | 4.326 | 0 | 165.51 | 1.393 | 0.00436 | 11.49 | 1.40386 | 0.029 | 0.00017259 | 6.0238e-05 | 0.342 | 0 | #DIV/0! | #DIV/0!
|  |  | 245.441 | 4.416 | 0 | 165.48 | 1.393 | 0.00438 | 11.28 | 1.40392 | 0.03 | 0.00017624 | 6.1485e-05 | 0.355 | 0 | #DIV/0! | #DIV/0!
|  |  | 245.607 | 4.355 | 0 | 165.43 | 1.393 | 0.00437 | 11.22 | 1.40409 | 0.029 | 0.00017387 | 6.0659e-05 | 0.351 | 0 | #DIV/0! | #DIV/0!
|  |  | 245.774 | 4.374 | 0 | 165.52 | 1.393 | 0.00441 | 11.3 | 1.40391 | 0.029 | 0.00017449 | 6.0875e-05 | 0.351 | 0 | #DIV/0! | #DIV/0!
|  |  | 245.941 | 4.304 | 0 | 165.58 | 1.393 | 0.00438 | 11.43 | 1.40386 | 0.029 | 0.00017153 | 5.9862e-05 | 0.342 | 0 | #DIV/0! | #DIV/0!
|  |  | 246.107 | 4.387 | 0 | 165.56 | 1.393 | 0.0044 | 11.43 | 1.40385 | 0.029 | 0.00017486 | 6.1019e-05 | 0.349 | 0 | #DIV/0! | #DIV/0!
|  |  | 246.274 | 4.345 | 0 | 165.56 | 1.393 | 0.00437 | 11.4 | 1.4038 | 0.029 | 0.00017325 | 6.0453e-05 | 0.346 | 0 | #DIV/0! | #DIV/0!
|  |  | 246.441 | 4.324 | 0 | 165.53 | 1.393 | 0.00437 | 11.45 | 1.40381 | 0.029 | 0.00017246 | 6.0185e-05 | 0.343 | 0 | #DIV/0! | #DIV/0!
|  |  | 246.608 | 4.296 | 0 | 165.49 | 1.393 | 0.00435 | 11.35 | 1.40392 | 0.029 | 0.00017143 | 5.9819e-05 | 0.343 | 0 | #DIV/0! | #DIV/0!
|  |  | 246.774 | 4.351 | 0 | 165.54 | 1.393 | 0.00438 | 11.4 | 1.40381 | 0.029 | 0.00017351 | 6.0546e-05 | 0.346 | 0 | #DIV/0! | #DIV/0!
|  |  | 246.941 | 4.339 | 0 | 165.54 | 1.393 | 0.00438 | 11.37 | 1.40393 | 0.029 | 0.00017299 | 6.0367e-05 | 0.346 | 0 | #DIV/0! | #DIV/0!
|  |  | 247.108 | 4.396 | 0 | 165.58 | 1.393 | 0.0044 | 11.43 | 1.40383 | 0.029 | 0.00017518 | 6.1132e-05 | 0.349 | 0 | #DIV/0! | #DIV/0!
|  |  | 247.275 | 4.343 | 0 | 165.55 | 1.393 | 0.00437 | 11.22 | 1.40399 | 0.029 | 0.00017315 | 6.0404e-05 | 0.35 | 0 | #DIV/0! | #DIV/0!
|  |  | 247.441 | 4.354 | 0 | 165.57 | 1.393 | 0.00438 | 11.35 | 1.40392 | 0.029 | 0.00017352 | 6.0548e-05 | 0.348 | 0 | #DIV/0! | #DIV/0!
|  |  | 247.607 | 4.321 | 0 | 165.6 | 1.393 | 0.00435 | 11.37 | 1.40392 | 0.029 | 0.00017216 | 6.0076e-05 | 0.345 | 0 | #DIV/0! | #DIV/0!
|  |  | 247.774 | 4.415 | 0 | 165.64 | 1.393 | 0.0044 | 11.48 | 1.40381 | 0.03 | 0.00017579 | 6.1352e-05 | 0.35 | 0 | #DIV/0! | #DIV/0!
|  |  | 247.941 | 4.26 | 0 | 165.66 | 1.393 | 0.00437 | 11.5 | 1.40374 | 0.029 | 0.0001696 | 5.9192e-05 | 0.337 | 0 | #DIV/0! | #DIV/0!
|  |  | 248.107 | 4.259 | 0 | 165.6 | 1.393 | 0.00435 | 11.4 | 1.40385 | 0.029 | 0.00016968 | 5.9212e-05 | 0.339 | 0 | #DIV/0! | #DIV/0!
|  |  | 248.274 | 4.426 | 0 | 165.61 | 1.393 | 0.00437 | 11.4 | 1.40393 | 0.03 | 0.00017626 | 6.1513e-05 | 0.352 | 0 | #DIV/0! | #DIV/0!
|  |  | 248.441 | 4.471 | 0 | 165.67 | 1.393 | 0.00439 | 11.52 | 1.40377 | 0.03 | 0.00017798 | 6.2119e-05 | 0.353 | 0 | #DIV/0! | #DIV/0!
|  |  | 248.608 | 4.364 | 0 | 165.63 | 1.393 | 0.00437 | 11.34 | 1.40391 | 0.029 | 0.00017379 | 6.0643e-05 | 0.349 | 0 | #DIV/0! | #DIV/0!
|  |  | 248.774 | 4.444 | 0 | 165.62 | 1.393 | 0.00439 | 11.44 | 1.40393 | 0.03 | 0.00017697 | 6.1763e-05 | 0.353 | 0 | #DIV/0! | #DIV/0!
|  |  | 248.941 | 4.255 | 0 | 165.64 | 1.393 | 0.00438 | 11.54 | 1.40388 | 0.029 | 0.0001694 | 5.9132e-05 | 0.335 | 0 | #DIV/0! | #DIV/0!
|  |  | 249.108 | 4.382 | 0 | 165.62 | 1.393 | 0.0044 | 11.44 | 1.40391 | 0.029 | 0.00017451 | 6.0905e-05 | 0.348 | 0 | #DIV/0! | #DIV/0!
|  |  | 249.275 | 4.319 | 0 | 165.66 | 1.393 | 0.00437 | 11.46 | 1.40379 | 0.029 | 0.00017194 | 6.0006e-05 | 0.342 | 0 | #DIV/0! | #DIV/0!
|  |  | 249.441 | 4.363 | 0 | 165.62 | 1.393 | 0.00438 | 11.32 | 1.40394 | 0.029 | 0.00017377 | 6.0632e-05 | 0.349 | 0 | #DIV/0! | #DIV/0!
|  |  | 249.607 | 4.186 | 0 | 165.68 | 1.393 | 0.00435 | 11.45 | 1.40381 | 0.028 | 0.0001666 | 5.8142e-05 | 0.332 | 0 | #DIV/0! | #DIV/0!
|  |  | 249.774 | 4.324 | 0 | 165.68 | 1.393 | 0.00438 | 11.49 | 1.40377 | 0.029 | 0.0001721 | 6.0064e-05 | 0.342 | 0 | #DIV/0! | #DIV/0!
|  |  | 249.941 | 4.41 | 0 | 165.67 | 1.393 | 0.00441 | 11.43 | 1.40384 | 0.03 | 0.00017551 | 6.125e-05 | 0.35 | 0 | #DIV/0! | #DIV/0!
|  |  | 250.107 | 4.31 | 0 | 165.65 | 1.393 | 0.0044 | 11.53 | 1.40387 | 0.029 | 0.00017153 | 5.9873e-05 | 0.34 | 0 | #DIV/0! | #DIV/0!
|  |  | 250.274 | 4.351 | 0 | 165.7 | 1.393 | 0.00438 | 11.6 | 1.40378 | 0.029 | 0.0001731 | 6.0429e-05 | 0.342 | 0 | #DIV/0! | #DIV/0!
|  |  | 250.441 | 4.37 | 0 | 165.73 | 1.393 | 0.00438 | 11.57 | 1.40372 | 0.029 | 0.00017381 | 6.067e-05 | 0.344 | 0 | #DIV/0! | #DIV/0!
|  |  | 250.608 | 4.485 | 0 | 165.69 | 1.393 | 0.00438 | 11.54 | 1.40386 | 0.03 | 0.00017842 | 6.228e-05 | 0.353 | 0 | #DIV/0! | #DIV/0!
|  |  | 250.774 | 4.448 | 0 | 165.65 | 1.393 | 0.00441 | 11.41 | 1.40388 | 0.03 | 0.00017705 | 6.1785e-05 | 0.354 | 0 | #DIV/0! | #DIV/0!
|  |  | 250.94 | 4.291 | 0 | 165.62 | 1.393 | 0.00436 | 11.39 | 1.404 | 0.029 | 0.00017084 | 5.9622e-05 | 0.342 | 0 | #DIV/0! | #DIV/0!
|  |  | 251.108 | 4.368 | 0 | 165.63 | 1.393 | 0.00437 | 11.38 | 1.40399 | 0.029 | 0.00017392 | 6.0696e-05 | 0.348 | 0 | #DIV/0! | #DIV/0!
|  |  | 251.275 | 4.325 | 0 | 165.71 | 1.393 | 0.0044 | 11.43 | 1.40384 | 0.029 | 0.00017202 | 6.0031e-05 | 0.344 | 0 | #DIV/0! | #DIV/0!
|  |  | 251.441 | 4.417 | 0 | 165.71 | 1.393 | 0.00442 | 11.51 | 1.40383 | 0.03 | 0.00017566 | 6.1309e-05 | 0.349 | 0 | #DIV/0! | #DIV/0!
|  |  | 251.607 | 4.43 | 0 | 165.72 | 1.393 | 0.00438 | 11.38 | 1.40384 | 0.03 | 0.00017621 | 6.1491e-05 | 0.353 | 0 | #DIV/0! | #DIV/0!
|  |  | 251.774 | 4.494 | 0 | 165.68 | 1.393 | 0.00439 | 11.48 | 1.40395 | 0.03 | 0.00017879 | 6.2407e-05 | 0.356 | 0 | #DIV/0! | #DIV/0!
|  |  | 251.941 | 4.272 | 0 | 165.69 | 1.393 | 0.00439 | 11.52 | 1.40391 | 0.029 | 0.00016992 | 5.9316e-05 | 0.337 | 0 | #DIV/0! | #DIV/0!
|  |  | 252.107 | 4.398 | 0 | 165.73 | 1.393 | 0.00441 | 11.47 | 1.40378 | 0.029 | 0.00017489 | 6.1033e-05 | 0.348 | 0 | #DIV/0! | #DIV/0!
|  |  | 252.274 | 4.277 | 0 | 165.72 | 1.393 | 0.00439 | 11.56 | 1.40377 | 0.029 | 0.00017011 | 5.938e-05 | 0.337 | 0 | #DIV/0! | #DIV/0!
|  |  | 252.441 | 4.268 | 0 | 165.69 | 1.393 | 0.00435 | 11.43 | 1.40384 | 0.029 | 0.00016983 | 5.9271e-05 | 0.339 | 0 | #DIV/0! | #DIV/0!
|  |  | 252.608 | 4.31 | 0 | 165.7 | 1.393 | 0.00434 | 11.45 | 1.40386 | 0.029 | 0.00017145 | 5.9838e-05 | 0.342 | 0 | #DIV/0! | #DIV/0!
|  |  | 252.774 | 4.308 | 0 | 165.71 | 1.393 | 0.00437 | 11.44 | 1.40381 | 0.029 | 0.00017136 | 5.9803e-05 | 0.342 | 0 | #DIV/0! | #DIV/0!
|  |  | 252.941 | 4.356 | 0 | 165.69 | 1.393 | 0.00434 | 11.47 | 1.40386 | 0.029 | 0.00017331 | 6.0491e-05 | 0.345 | 0 | #DIV/0! | #DIV/0!
|  |  | 253.108 | 4.4 | 0 | 165.69 | 1.393 | 0.0044 | 11.44 | 1.40382 | 0.029 | 0.00017505 | 6.1089e-05 | 0.349 | 0 | #DIV/0! | #DIV/0!
|  |  | 253.275 | 4.365 | 0 | 165.65 | 1.393 | 0.00439 | 11.47 | 1.40392 | 0.029 | 0.00017372 | 6.0633e-05 | 0.346 | 0 | #DIV/0! | #DIV/0!
|  |  | 253.441 | 4.309 | 0 | 165.66 | 1.393 | 0.00441 | 11.39 | 1.4039 | 0.029 | 0.00017149 | 5.9844e-05 | 0.343 | 0 | #DIV/0! | #DIV/0!
|  |  | 253.607 | 4.273 | 0 | 165.67 | 1.393 | 0.00438 | 11.42 | 1.40383 | 0.029 | 0.00017008 | 5.9354e-05 | 0.34 | 0 | #DIV/0! | #DIV/0!
|  |  | 253.774 | 4.504 | 0 | 165.6 | 1.393 | 0.00439 | 11.32 | 1.40404 | 0.03 | 0.00017935 | 6.2585e-05 | 0.361 | 0 | #DIV/0! | #DIV/0!
|  |  | 253.941 | 4.359 | 0 | 165.71 | 1.393 | 0.00438 | 11.41 | 1.40377 | 0.029 | 0.00017343 | 6.0519e-05 | 0.347 | 0 | #DIV/0! | #DIV/0!
|  |  | 254.107 | 4.313 | 0 | 165.63 | 1.393 | 0.0044 | 11.39 | 1.40398 | 0.029 | 0.0001717 | 5.9922e-05 | 0.343 | 0 | #DIV/0! | #DIV/0!
|  |  | 254.274 | 4.396 | 0 | 165.66 | 1.393 | 0.0044 | 11.37 | 1.40387 | 0.029 | 0.000175 | 6.1066e-05 | 0.351 | 0 | #DIV/0! | #DIV/0!
|  |  | 254.441 | 4.416 | 0 | 165.63 | 1.393 | 0.00438 | 11.35 | 1.4039 | 0.03 | 0.00017586 | 6.1364e-05 | 0.353 | 0 | #DIV/0! | #DIV/0!
|  |  | 254.608 | 4.348 | 0 | 165.59 | 1.393 | 0.00438 | 11.41 | 1.40395 | 0.029 | 0.00017321 | 6.0448e-05 | 0.346 | 0 | #DIV/0! | #DIV/0!
|  |  | 254.774 | 4.365 | 0 | 165.55 | 1.393 | 0.00436 | 11.26 | 1.40398 | 0.029 | 0.00017401 | 6.0711e-05 | 0.351 | 0 | #DIV/0! | #DIV/0!
|  |  | 254.941 | 4.384 | 0 | 165.53 | 1.393 | 0.00437 | 11.28 | 1.40401 | 0.029 | 0.00017482 | 6.0995e-05 | 0.352 | 0 | #DIV/0! | #DIV/0!
|  |  | 255.108 | 4.408 | 0 | 165.56 | 1.393 | 0.0044 | 11.31 | 1.40403 | 0.03 | 0.00017564 | 6.1287e-05 | 0.353 | 0 | #DIV/0! | #DIV/0!
|  |  | 255.275 | 4.36 | 0 | 165.61 | 1.393 | 0.00437 | 11.29 | 1.4039 | 0.029 | 0.00017367 | 6.0594e-05 | 0.35 | 0 | #DIV/0! | #DIV/0!
|  |  | 255.441 | 4.394 | 0 | 165.56 | 1.393 | 0.00438 | 11.31 | 1.40411 | 0.029 | 0.00017509 | 6.1099e-05 | 0.352 | 0 | #DIV/0! | #DIV/0!
|  |  | 255.607 | 4.315 | 0 | 165.63 | 1.393 | 0.00437 | 11.36 | 1.40396 | 0.029 | 0.00017179 | 5.9949e-05 | 0.345 | 0 | #DIV/0! | #DIV/0!
|  |  | 255.774 | 4.317 | 0 | 165.6 | 1.393 | 0.00438 | 11.38 | 1.40404 | 0.029 | 0.00017194 | 6.0006e-05 | 0.344 | 0 | #DIV/0! | #DIV/0!
|  |  | 255.941 | 4.273 | 0 | 165.64 | 1.393 | 0.00434 | 11.5 | 1.4038 | 0.029 | 0.00017015 | 5.9389e-05 | 0.338 | 0 | #DIV/0! | #DIV/0!
|  |  | 256.107 | 4.28 | 0 | 165.56 | 1.393 | 0.00433 | 11.27 | 1.40399 | 0.029 | 0.00017061 | 5.9526e-05 | 0.344 | 0 | #DIV/0! | #DIV/0!
|  |  | 256.274 | 4.336 | 0 | 165.59 | 1.393 | 0.00439 | 11.3 | 1.40397 | 0.029 | 0.00017275 | 6.0275e-05 | 0.348 | 0 | #DIV/0! | #DIV/0!
|  |  | 256.441 | 4.267 | 0 | 165.6 | 1.393 | 0.00437 | 11.32 | 1.40388 | 0.029 | 0.00017001 | 5.9317e-05 | 0.342 | 0 | #DIV/0! | #DIV/0!
|  |  | 256.608 | 4.347 | 0 | 165.62 | 1.393 | 0.00437 | 11.44 | 1.40394 | 0.029 | 0.0001731 | 6.0415e-05 | 0.345 | 0 | #DIV/0! | #DIV/0!
|  |  | 256.774 | 4.343 | 0 | 165.65 | 1.393 | 0.00435 | 11.4 | 1.40393 | 0.029 | 0.00017289 | 6.0336e-05 | 0.346 | 0 | #DIV/0! | #DIV/0!
|  |  | 256.941 | 4.396 | 0 | 165.6 | 1.393 | 0.00434 | 11.31 | 1.40403 | 0.029 | 0.00017508 | 6.1095e-05 | 0.352 | 0 | #DIV/0! | #DIV/0!
|  |  | 257.108 | 4.18 | 0 | 165.63 | 1.393 | 0.00436 | 11.25 | 1.40395 | 0.028 | 0.00016647 | 5.8079e-05 | 0.336 | 0 | #DIV/0! | #DIV/0!
|  |  | 257.274 | 4.311 | 0 | 165.68 | 1.393 | 0.00437 | 11.32 | 1.40392 | 0.029 | 0.00017155 | 5.9857e-05 | 0.345 | 0 | #DIV/0! | #DIV/0!
|  |  | 257.441 | 4.198 | 0 | 165.74 | 1.393 | 0.00437 | 11.42 | 1.40384 | 0.028 | 0.00016691 | 5.8249e-05 | 0.334 | 0 | #DIV/0! | #DIV/0!
|  |  | 257.608 | 4.267 | 0 | 165.77 | 1.393 | 0.00434 | 11.64 | 1.40383 | 0.029 | 0.00016955 | 5.9202e-05 | 0.334 | 0 | #DIV/0! | #DIV/0!
|  |  | 257.775 | 4.414 | 0 | 165.77 | 1.393 | 0.0044 | 11.36 | 1.40375 | 0.03 | 0.00017544 | 6.1211e-05 | 0.352 | 0 | #DIV/0! | #DIV/0!
|  |  | 257.941 | 4.24 | 0 | 165.7 | 1.393 | 0.00436 | 11.48 | 1.40396 | 0.028 | 0.00016863 | 5.8863e-05 | 0.336 | 0 | #DIV/0! | #DIV/0!
|  |  | 258.108 | 4.169 | 0 | 165.77 | 1.393 | 0.00435 | 11.5 | 1.40384 | 0.028 | 0.0001657 | 5.7838e-05 | 0.33 | 0 | #DIV/0! | #DIV/0!
|  |  | 258.275 | 4.239 | 0 | 165.73 | 1.393 | 0.00434 | 11.49 | 1.40387 | 0.028 | 0.00016855 | 5.8835e-05 | 0.335 | 0 | #DIV/0! | #DIV/0!
|  |  | 258.442 | 4.287 | 0 | 165.71 | 1.393 | 0.00435 | 11.56 | 1.40378 | 0.029 | 0.00017055 | 5.9534e-05 | 0.337 | 0 | #DIV/0! | #DIV/0!
|  |  | 258.608 | 4.339 | 0 | 165.61 | 1.393 | 0.00436 | 11.34 | 1.40399 | 0.029 | 0.0001728 | 6.0299e-05 | 0.347 | 0 | #DIV/0! | #DIV/0!
|  |  | 258.775 | 4.28 | 0 | 165.66 | 1.393 | 0.00439 | 11.41 | 1.40382 | 0.029 | 0.00017035 | 5.9446e-05 | 0.34 | 0 | #DIV/0! | #DIV/0!
|  |  | 258.941 | 4.329 | 0 | 165.65 | 1.393 | 0.00439 | 11.34 | 1.40389 | 0.029 | 0.00017231 | 6.0125e-05 | 0.346 | 0 | #DIV/0! | #DIV/0!
|  |  | 259.108 | 4.279 | 0 | 165.63 | 1.393 | 0.00435 | 11.32 | 1.40397 | 0.029 | 0.00017038 | 5.9454e-05 | 0.343 | 0 | #DIV/0! | #DIV/0!
|  |  | 259.274 | 4.304 | 0 | 165.62 | 1.393 | 0.00439 | 11.34 | 1.40398 | 0.029 | 0.00017138 | 5.9802e-05 | 0.344 | 0 | #DIV/0! | #DIV/0!
|  |  | 259.441 | 4.341 | 0 | 165.59 | 1.393 | 0.00438 | 11.28 | 1.40406 | 0.029 | 0.00017291 | 6.0333e-05 | 0.348 | 0 | #DIV/0! | #DIV/0!
|  |  | 259.608 | 4.241 | 0 | 165.6 | 1.393 | 0.00439 | 11.29 | 1.40406 | 0.028 | 0.0001689 | 5.8934e-05 | 0.34 | 0 | #DIV/0! | #DIV/0!
|  |  | 259.775 | 4.415 | 0 | 165.61 | 1.393 | 0.00437 | 11.2 | 1.40416 | 0.03 | 0.00017579 | 6.1336e-05 | 0.356 | 0 | #DIV/0! | #DIV/0!
|  |  | 259.941 | 4.256 | 0 | 165.69 | 1.393 | 0.00438 | 11.44 | 1.4039 | 0.029 | 0.00016934 | 5.9101e-05 | 0.338 | 0 | #DIV/0! | #DIV/0!
|  |  | 260.108 | 4.302 | 0 | 165.69 | 1.393 | 0.00435 | 11.47 | 1.40389 | 0.029 | 0.00017114 | 5.9735e-05 | 0.341 | 0 | #DIV/0! | #DIV/0!
|  |  | 260.275 | 4.272 | 0 | 165.68 | 1.393 | 0.00434 | 11.43 | 1.40395 | 0.029 | 0.00016995 | 5.9317e-05 | 0.339 | 0 | #DIV/0! | #DIV/0!
|  |  | 260.441 | 4.365 | 0 | 165.69 | 1.393 | 0.00435 | 11.45 | 1.40386 | 0.029 | 0.00017367 | 6.0616e-05 | 0.346 | 0 | #DIV/0! | #DIV/0!
|  |  | 260.608 | 4.284 | 0 | 165.68 | 1.393 | 0.00439 | 11.48 | 1.4039 | 0.029 | 0.00017042 | 5.9484e-05 | 0.339 | 0 | #DIV/0! | #DIV/0!
|  |  | 260.775 | 4.319 | 0 | 165.72 | 1.393 | 0.0044 | 11.55 | 1.40378 | 0.029 | 0.00017178 | 5.996e-05 | 0.34 | 0 | #DIV/0! | #DIV/0!
|  |  | 260.941 | 4.248 | 0 | 165.64 | 1.393 | 0.00435 | 11.48 | 1.404 | 0.028 | 0.00016909 | 5.9026e-05 | 0.336 | 0 | #DIV/0! | #DIV/0!
|  |  | 261.108 | 4.333 | 0 | 165.7 | 1.393 | 0.00439 | 11.38 | 1.40387 | 0.029 | 0.00017237 | 6.0151e-05 | 0.345 | 0 | #DIV/0! | #DIV/0!
|  |  | 261.275 | 4.291 | 0 | 165.71 | 1.393 | 0.00439 | 11.51 | 1.4039 | 0.029 | 0.00017064 | 5.9564e-05 | 0.339 | 0 | #DIV/0! | #DIV/0!
|  |  | 261.442 | 4.382 | 0 | 165.73 | 1.393 | 0.00439 | 11.53 | 1.40388 | 0.029 | 0.00017421 | 6.0812e-05 | 0.346 | 0 | #DIV/0! | #DIV/0!
|  |  | 261.608 | 4.271 | 0 | 165.67 | 1.393 | 0.0044 | 11.46 | 1.40395 | 0.029 | 0.00016992 | 5.931e-05 | 0.339 | 0 | #DIV/0! | #DIV/0!
|  |  | 261.775 | 4.337 | 0 | 165.67 | 1.393 | 0.00437 | 11.34 | 1.40398 | 0.029 | 0.00017259 | 6.0226e-05 | 0.347 | 0 | #DIV/0! | #DIV/0!
|  |  | 261.942 | 4.364 | 0 | 165.67 | 1.393 | 0.00435 | 11.36 | 1.404 | 0.029 | 0.00017364 | 6.0601e-05 | 0.348 | 0 | #DIV/0! | #DIV/0!
|  |  | 262.108 | 4.271 | 0 | 165.69 | 1.393 | 0.00435 | 11.45 | 1.40399 | 0.029 | 0.00016986 | 5.9291e-05 | 0.339 | 0 | #DIV/0! | #DIV/0!
|  |  | 262.275 | 4.419 | 0 | 165.68 | 1.393 | 0.00438 | 11.4 | 1.40399 | 0.03 | 0.00017578 | 6.1348e-05 | 0.352 | 0 | #DIV/0! | #DIV/0!
|  |  | 262.442 | 4.388 | 0 | 165.7 | 1.393 | 0.0044 | 11.39 | 1.40387 | 0.029 | 0.00017454 | 6.0906e-05 | 0.35 | 0 | #DIV/0! | #DIV/0!
|  |  | 262.609 | 4.222 | 0 | 165.73 | 1.393 | 0.00435 | 11.59 | 1.40378 | 0.028 | 0.0001679 | 5.8615e-05 | 0.331 | 0 | #DIV/0! | #DIV/0!
|  |  | 262.775 | 4.282 | 0 | 165.65 | 1.393 | 0.0044 | 11.4 | 1.40394 | 0.029 | 0.00017042 | 5.9472e-05 | 0.341 | 0 | #DIV/0! | #DIV/0!
|  |  | 262.941 | 4.363 | 0 | 165.66 | 1.393 | 0.00436 | 11.41 | 1.40394 | 0.029 | 0.00017362 | 6.0594e-05 | 0.347 | 0 | #DIV/0! | #DIV/0!
|  |  | 263.109 | 4.317 | 0 | 165.72 | 1.393 | 0.00435 | 11.42 | 1.40384 | 0.029 | 0.0001717 | 5.9924e-05 | 0.343 | 0 | #DIV/0! | #DIV/0!
|  |  | 263.275 | 4.289 | 0 | 165.69 | 1.393 | 0.00437 | 11.35 | 1.40388 | 0.029 | 0.00017064 | 5.9543e-05 | 0.343 | 0 | #DIV/0! | #DIV/0!
|  |  | 263.442 | 4.336 | 0 | 165.69 | 1.393 | 0.0044 | 11.33 | 1.40392 | 0.029 | 0.00017253 | 6.0199e-05 | 0.347 | 0 | #DIV/0! | #DIV/0!
|  |  | 263.608 | 4.209 | 0 | 165.68 | 1.393 | 0.00437 | 11.48 | 1.40394 | 0.028 | 0.00016743 | 5.8442e-05 | 0.333 | 0 | #DIV/0! | #DIV/0!
|  |  | 263.775 | 4.464 | 0 | 165.74 | 1.393 | 0.00435 | 11.38 | 1.40383 | 0.03 | 0.0001775 | 6.1942e-05 | 0.356 | 0 | #DIV/0! | #DIV/0!
|  |  | 263.942 | 4.408 | 0 | 165.73 | 1.393 | 0.00439 | 11.46 | 1.4039 | 0.03 | 0.00017524 | 6.1164e-05 | 0.349 | 0 | #DIV/0! | #DIV/0!
|  |  | 264.108 | 4.439 | 0 | 165.69 | 1.393 | 0.00438 | 11.36 | 1.40394 | 0.03 | 0.00017658 | 6.1622e-05 | 0.354 | 0 | #DIV/0! | #DIV/0!
|  |  | 264.275 | 4.355 | 0 | 165.67 | 1.393 | 0.00437 | 11.43 | 1.40398 | 0.029 | 0.00017327 | 6.0477e-05 | 0.346 | 0 | #DIV/0! | #DIV/0!
|  |  | 264.442 | 4.359 | 0 | 165.74 | 1.393 | 0.00439 | 11.48 | 1.40383 | 0.029 | 0.00017329 | 6.0481e-05 | 0.345 | 0 | #DIV/0! | #DIV/0!
|  |  | 264.609 | 4.379 | 0 | 165.71 | 1.393 | 0.00437 | 11.57 | 1.40387 | 0.029 | 0.00017415 | 6.0797e-05 | 0.344 | 0 | #DIV/0! | #DIV/0!
|  |  | 264.775 | 4.257 | 0 | 165.68 | 1.393 | 0.00438 | 11.54 | 1.40387 | 0.029 | 0.00016935 | 5.9117e-05 | 0.335 | 0 | #DIV/0! | #DIV/0!
|  |  | 264.942 | 4.38 | 0 | 165.63 | 1.393 | 0.00434 | 11.3 | 1.40403 | 0.029 | 0.00017438 | 6.085e-05 | 0.351 | 0 | #DIV/0! | #DIV/0!
|  |  | 265.109 | 4.377 | 0 | 165.64 | 1.393 | 0.00436 | 11.28 | 1.404 | 0.029 | 0.00017426 | 6.0804e-05 | 0.351 | 0 | #DIV/0! | #DIV/0!
|  |  | 265.275 | 4.347 | 0 | 165.66 | 1.393 | 0.00441 | 11.34 | 1.40393 | 0.029 | 0.00017301 | 6.037e-05 | 0.347 | 0 | #DIV/0! | #DIV/0!
|  |  | 265.442 | 4.38 | 0 | 165.68 | 1.393 | 0.00439 | 11.38 | 1.40389 | 0.029 | 0.00017428 | 6.0817e-05 | 0.349 | 0 | #DIV/0! | #DIV/0!
|  |  | 265.609 | 4.403 | 0 | 165.69 | 1.393 | 0.00436 | 11.47 | 1.40391 | 0.03 | 0.00017519 | 6.1147e-05 | 0.349 | 0 | #DIV/0! | #DIV/0!
|  |  | 265.776 | 4.367 | 0 | 165.69 | 1.393 | 0.00438 | 11.42 | 1.40387 | 0.029 | 0.00017377 | 6.0642e-05 | 0.347 | 0 | #DIV/0! | #DIV/0!
|  |  | 265.942 | 4.384 | 0 | 165.66 | 1.393 | 0.00439 | 11.51 | 1.40396 | 0.029 | 0.00017445 | 6.0898e-05 | 0.346 | 0 | #DIV/0! | #DIV/0!
|  |  | 266.108 | 4.38 | 0 | 165.67 | 1.393 | 0.00443 | 11.55 | 1.40389 | 0.029 | 0.00017425 | 6.0827e-05 | 0.345 | 0 | #DIV/0! | #DIV/0!
|  |  | 266.275 | 4.363 | 0 | 165.65 | 1.393 | 0.00439 | 11.51 | 1.40396 | 0.029 | 0.00017362 | 6.0606e-05 | 0.345 | 0 | #DIV/0! | #DIV/0!
|  |  | 266.442 | 4.416 | 0 | 165.64 | 1.393 | 0.00441 | 11.58 | 1.40396 | 0.03 | 0.00017575 | 6.1357e-05 | 0.347 | 0 | #DIV/0! | #DIV/0!
|  |  | 266.608 | 4.267 | 0 | 165.65 | 1.393 | 0.00438 | 11.49 | 1.4039 | 0.029 | 0.00016985 | 5.9285e-05 | 0.337 | 0 | #DIV/0! | #DIV/0!
|  |  | 266.775 | 4.324 | 0 | 165.67 | 1.393 | 0.00439 | 11.54 | 1.40388 | 0.029 | 0.00017207 | 6.0065e-05 | 0.341 | 0 | #DIV/0! | #DIV/0!
|  |  | 266.942 | 4.283 | 0 | 165.66 | 1.393 | 0.0044 | 11.52 | 1.40392 | 0.029 | 0.00017045 | 5.9498e-05 | 0.338 | 0 | #DIV/0! | #DIV/0!
|  |  | 267.109 | 4.264 | 0 | 165.71 | 1.393 | 0.00439 | 11.54 | 1.40392 | 0.029 | 0.00016955 | 5.9188e-05 | 0.336 | 0 | #DIV/0! | #DIV/0!
|  |  | 267.275 | 4.357 | 0 | 165.66 | 1.393 | 0.00436 | 11.26 | 1.40404 | 0.029 | 0.00017341 | 6.0507e-05 | 0.35 | 0 | #DIV/0! | #DIV/0!
|  |  | 267.442 | 4.355 | 0 | 165.7 | 1.393 | 0.00436 | 11.3 | 1.40398 | 0.029 | 0.00017323 | 6.0446e-05 | 0.349 | 0 | #DIV/0! | #DIV/0!
|  |  | 267.609 | 4.233 | 0 | 165.76 | 1.393 | 0.00436 | 11.4 | 1.40392 | 0.028 | 0.00016821 | 5.8706e-05 | 0.337 | 0 | #DIV/0! | #DIV/0!
|  |  | 267.775 | 4.324 | 0 | 165.75 | 1.393 | 0.00438 | 11.49 | 1.40395 | 0.029 | 0.00017184 | 5.9984e-05 | 0.342 | 0 | #DIV/0! | #DIV/0!
|  |  | 267.942 | 4.293 | 0 | 165.77 | 1.393 | 0.00438 | 11.56 | 1.4039 | 0.029 | 0.00017054 | 5.9535e-05 | 0.338 | 0 | #DIV/0! | #DIV/0!
|  |  | 268.109 | 4.4 | 0 | 165.76 | 1.393 | 0.00439 | 11.55 | 1.40384 | 0.03 | 0.00017486 | 6.1039e-05 | 0.346 | 0 | #DIV/0! | #DIV/0!
|  |  | 268.276 | 4.195 | 0 | 165.7 | 1.393 | 0.00438 | 11.41 | 1.40392 | 0.028 | 0.00016683 | 5.8225e-05 | 0.334 | 0 | #DIV/0! | #DIV/0!
|  |  | 268.442 | 4.403 | 0 | 165.63 | 1.393 | 0.00439 | 11.29 | 1.40406 | 0.03 | 0.00017527 | 6.116e-05 | 0.353 | 0 | #DIV/0! | #DIV/0!
|  |  | 268.609 | 4.324 | 0 | 165.66 | 1.393 | 0.0044 | 11.43 | 1.40395 | 0.029 | 0.00017207 | 6.0055e-05 | 0.343 | 0 | #DIV/0! | #DIV/0!
|  |  | 268.776 | 4.319 | 0 | 165.66 | 1.393 | 0.00441 | 11.36 | 1.40396 | 0.029 | 0.00017186 | 5.9973e-05 | 0.345 | 0 | #DIV/0! | #DIV/0!
|  |  | 268.942 | 4.25 | 0 | 165.62 | 1.393 | 0.00436 | 11.33 | 1.40404 | 0.028 | 0.00016922 | 5.9053e-05 | 0.34 | 0 | #DIV/0! | #DIV/0!
|  |  | 269.109 | 4.33 | 0 | 165.68 | 1.393 | 0.00436 | 11.37 | 1.40397 | 0.029 | 0.00017228 | 6.0125e-05 | 0.345 | 0 | #DIV/0! | #DIV/0!
|  |  | 269.276 | 4.279 | 0 | 165.69 | 1.393 | 0.00436 | 11.36 | 1.40401 | 0.029 | 0.0001702 | 5.94e-05 | 0.342 | 0 | #DIV/0! | #DIV/0!
|  |  | 269.442 | 4.256 | 0 | 165.74 | 1.393 | 0.00439 | 11.48 | 1.40381 | 0.029 | 0.00016919 | 5.9049e-05 | 0.337 | 0 | #DIV/0! | #DIV/0!
|  |  | 269.609 | 4.331 | 0 | 165.7 | 1.393 | 0.0044 | 11.34 | 1.40395 | 0.029 | 0.00017225 | 6.0107e-05 | 0.346 | 0 | #DIV/0! | #DIV/0!
|  |  | 269.775 | 4.391 | 0 | 165.73 | 1.393 | 0.00436 | 11.4 | 1.40395 | 0.029 | 0.00017459 | 6.0933e-05 | 0.349 | 0 | #DIV/0! | #DIV/0!
|  |  | 269.942 | 4.345 | 0 | 165.74 | 1.393 | 0.00438 | 11.45 | 1.40396 | 0.029 | 0.00017268 | 6.0274e-05 | 0.345 | 0 | #DIV/0! | #DIV/0!
|  |  | 270.109 | 4.397 | 0 | 165.77 | 1.393 | 0.0044 | 11.54 | 1.4038 | 0.029 | 0.00017473 | 6.0989e-05 | 0.347 | 0 | #DIV/0! | #DIV/0!
|  |  | 270.276 | 4.225 | 0 | 165.71 | 1.393 | 0.00436 | 11.34 | 1.40397 | 0.028 | 0.00016804 | 5.8641e-05 | 0.338 | 0 | #DIV/0! | #DIV/0!
|  |  | 270.442 | 4.28 | 0 | 165.73 | 1.393 | 0.00434 | 11.6 | 1.40395 | 0.029 | 0.00017011 | 5.9397e-05 | 0.336 | 0 | #DIV/0! | #DIV/0!
|  |  | 270.609 | 4.388 | 0 | 165.71 | 1.393 | 0.00438 | 11.31 | 1.40398 | 0.029 | 0.00017449 | 6.0886e-05 | 0.351 | 0 | #DIV/0! | #DIV/0!
|  |  | 270.776 | 4.316 | 0 | 165.7 | 1.393 | 0.0044 | 11.39 | 1.40404 | 0.029 | 0.00017162 | 5.9896e-05 | 0.344 | 0 | #DIV/0! | #DIV/0!
|  |  | 270.942 | 4.263 | 0 | 165.73 | 1.393 | 0.00437 | 11.4 | 1.404 | 0.029 | 0.00016944 | 5.9137e-05 | 0.339 | 0 | #DIV/0! | #DIV/0!
|  |  | 271.109 | 4.407 | 0 | 165.74 | 1.393 | 0.00439 | 11.38 | 1.40408 | 0.03 | 0.00017514 | 6.1128e-05 | 0.351 | 0 | #DIV/0! | #DIV/0!
|  |  | 271.276 | 4.315 | 0 | 165.77 | 1.393 | 0.00439 | 11.49 | 1.40393 | 0.029 | 0.0001714 | 5.983e-05 | 0.341 | 0 | #DIV/0! | #DIV/0!
|  |  | 271.443 | 4.336 | 0 | 165.77 | 1.393 | 0.00439 | 11.5 | 1.4039 | 0.029 | 0.00017229 | 6.0141e-05 | 0.343 | 0 | #DIV/0! | #DIV/0!
|  |  | 271.609 | 4.288 | 0 | 165.76 | 1.393 | 0.00437 | 11.49 | 1.40388 | 0.029 | 0.00017042 | 5.9485e-05 | 0.339 | 0 | #DIV/0! | #DIV/0!
|  |  | 271.776 | 4.337 | 0 | 165.67 | 1.393 | 0.00436 | 11.47 | 1.40402 | 0.029 | 0.00017252 | 6.0222e-05 | 0.343 | 0 | #DIV/0! | #DIV/0!
|  |  | 271.943 | 4.397 | 0 | 165.62 | 1.393 | 0.0044 | 11.21 | 1.40402 | 0.029 | 0.00017508 | 6.1078e-05 | 0.355 | 0 | #DIV/0! | #DIV/0!
|  |  | 272.109 | 4.253 | 0 | 165.67 | 1.393 | 0.00441 | 11.49 | 1.40386 | 0.029 | 0.00016924 | 5.9069e-05 | 0.336 | 0 | #DIV/0! | #DIV/0!
|  |  | 272.276 | 4.307 | 0 | 165.66 | 1.393 | 0.00438 | 11.5 | 1.40398 | 0.029 | 0.00017138 | 5.9824e-05 | 0.34 | 0 | #DIV/0! | #DIV/0!
|  |  | 272.443 | 4.341 | 0 | 165.68 | 1.393 | 0.00439 | 11.5 | 1.40387 | 0.029 | 0.00017271 | 6.0282e-05 | 0.343 | 0 | #DIV/0! | #DIV/0!
|  |  | 272.61 | 4.269 | 0 | 165.65 | 1.393 | 0.00442 | 11.41 | 1.40396 | 0.029 | 0.00016991 | 5.9296e-05 | 0.34 | 0 | #DIV/0! | #DIV/0!
|  |  | 272.776 | 4.441 | 0 | 165.69 | 1.393 | 0.00439 | 11.44 | 1.40392 | 0.03 | 0.00017665 | 6.1655e-05 | 0.352 | 0 | #DIV/0! | #DIV/0!
|  |  | 272.942 | 4.337 | 0 | 165.69 | 1.393 | 0.00439 | 11.41 | 1.40398 | 0.029 | 0.00017253 | 6.0214e-05 | 0.345 | 0 | #DIV/0! | #DIV/0!
|  |  | 273.109 | 4.425 | 0 | 165.72 | 1.393 | 0.00438 | 11.51 | 1.40392 | 0.03 | 0.00017592 | 6.141e-05 | 0.349 | 0 | #DIV/0! | #DIV/0!
|  |  | 273.276 | 4.313 | 0 | 165.68 | 1.393 | 0.00437 | 11.27 | 1.40411 | 0.029 | 0.00017154 | 5.9858e-05 | 0.346 | 0 | #DIV/0! | #DIV/0!
|  |  | 273.442 | 4.441 | 0 | 165.73 | 1.393 | 0.00442 | 11.39 | 1.404 | 0.03 | 0.00017648 | 6.1592e-05 | 0.354 | 0 | #DIV/0! | #DIV/0!
|  |  | 273.609 | 4.347 | 0 | 165.73 | 1.393 | 0.00434 | 11.32 | 1.40394 | 0.029 | 0.00017284 | 6.0311e-05 | 0.348 | 0 | #DIV/0! | #DIV/0!
|  |  | 273.776 | 4.252 | 0 | 165.75 | 1.393 | 0.00434 | 11.44 | 1.40392 | 0.029 | 0.00016901 | 5.8993e-05 | 0.337 | 0 | #DIV/0! | #DIV/0!
|  |  | 273.943 | 4.294 | 0 | 165.77 | 1.393 | 0.00435 | 11.52 | 1.4039 | 0.029 | 0.00017062 | 5.9562e-05 | 0.339 | 0 | #DIV/0! | #DIV/0!
|  |  | 274.109 | 4.312 | 0 | 165.74 | 1.393 | 0.00437 | 11.48 | 1.40402 | 0.029 | 0.00017138 | 5.9826e-05 | 0.341 | 0 | #DIV/0! | #DIV/0!
|  |  | 274.276 | 4.387 | 0 | 165.7 | 1.393 | 0.00436 | 11.39 | 1.40411 | 0.029 | 0.00017444 | 6.0888e-05 | 0.349 | 0 | #DIV/0! | #DIV/0!
|  |  | 274.443 | 4.28 | 0 | 165.78 | 1.393 | 0.0044 | 11.54 | 1.40395 | 0.029 | 0.00016999 | 5.9344e-05 | 0.337 | 0 | #DIV/0! | #DIV/0!
|  |  | 274.609 | 4.325 | 0 | 165.78 | 1.393 | 0.0044 | 11.41 | 1.40393 | 0.029 | 0.00017182 | 5.9964e-05 | 0.344 | 0 | #DIV/0! | #DIV/0!
|  |  | 274.776 | 4.371 | 0 | 165.78 | 1.393 | 0.00441 | 11.47 | 1.40392 | 0.029 | 0.00017363 | 6.0603e-05 | 0.346 | 0 | #DIV/0! | #DIV/0!
|  |  | 274.943 | 4.353 | 0 | 165.75 | 1.393 | 0.00441 | 11.41 | 1.40394 | 0.029 | 0.00017298 | 6.037e-05 | 0.346 | 0 | #DIV/0! | #DIV/0!
|  |  | 275.11 | 4.276 | 0 | 165.76 | 1.393 | 0.00441 | 11.46 | 1.40383 | 0.029 | 0.00016994 | 5.9308e-05 | 0.339 | 0 | #DIV/0! | #DIV/0!
|  |  | 275.276 | 4.367 | 0 | 165.71 | 1.393 | 0.00439 | 11.31 | 1.40404 | 0.029 | 0.00017365 | 6.0596e-05 | 0.35 | 0 | #DIV/0! | #DIV/0!
|  |  | 275.443 | 4.325 | 0 | 165.74 | 1.393 | 0.0044 | 11.45 | 1.40398 | 0.029 | 0.00017186 | 5.9987e-05 | 0.343 | 0 | #DIV/0! | #DIV/0!
|  |  | 275.61 | 4.299 | 0 | 165.76 | 1.393 | 0.00438 | 11.42 | 1.40394 | 0.029 | 0.00017084 | 5.9624e-05 | 0.342 | 0 | #DIV/0! | #DIV/0!
|  |  | 275.777 | 4.38 | 0 | 165.72 | 1.393 | 0.00436 | 11.32 | 1.40406 | 0.029 | 0.00017414 | 6.0771e-05 | 0.351 | 0 | #DIV/0! | #DIV/0!
|  |  | 275.944 | 4.267 | 0 | 165.73 | 1.393 | 0.0044 | 11.47 | 1.40396 | 0.029 | 0.00016962 | 5.9206e-05 | 0.338 | 0 | #DIV/0! | #DIV/0!
|  |  | 276.11 | 4.293 | 0 | 165.71 | 1.393 | 0.00439 | 11.51 | 1.40393 | 0.029 | 0.0001707 | 5.9588e-05 | 0.339 | 0 | #DIV/0! | #DIV/0!
|  |  | 276.276 | 4.36 | 0 | 165.7 | 1.393 | 0.00439 | 11.47 | 1.40397 | 0.029 | 0.0001734 | 6.0527e-05 | 0.345 | 0 | #DIV/0! | #DIV/0!
|  |  | 276.444 | 4.274 | 0 | 165.67 | 1.393 | 0.0044 | 11.33 | 1.40398 | 0.029 | 0.00017008 | 5.9347e-05 | 0.342 | 0 | #DIV/0! | #DIV/0!
|  |  | 276.61 | 4.292 | 0 | 165.71 | 1.393 | 0.00436 | 11.45 | 1.40398 | 0.029 | 0.00017069 | 5.9578e-05 | 0.34 | 0 | #DIV/0! | #DIV/0!
|  |  | 276.777 | 4.319 | 0 | 165.76 | 1.393 | 0.00441 | 11.53 | 1.40384 | 0.029 | 0.00017162 | 5.9904e-05 | 0.341 | 0 | #DIV/0! | #DIV/0!
|  |  | 276.943 | 4.311 | 0 | 165.72 | 1.393 | 0.00442 | 11.35 | 1.40403 | 0.029 | 0.00017135 | 5.9797e-05 | 0.344 | 0 | #DIV/0! | #DIV/0!
|  |  | 277.11 | 4.351 | 0 | 165.76 | 1.393 | 0.0044 | 11.37 | 1.40398 | 0.029 | 0.00017289 | 6.0335e-05 | 0.347 | 0 | #DIV/0! | #DIV/0!
|  |  | 277.277 | 4.33 | 0 | 165.77 | 1.393 | 0.00438 | 11.39 | 1.40397 | 0.029 | 0.00017203 | 6.004e-05 | 0.345 | 0 | #DIV/0! | #DIV/0!
|  |  | 277.443 | 4.263 | 0 | 165.79 | 1.393 | 0.0044 | 11.58 | 1.40388 | 0.029 | 0.00016931 | 5.9108e-05 | 0.335 | 0 | #DIV/0! | #DIV/0!
|  |  | 277.61 | 4.293 | 0 | 165.76 | 1.393 | 0.00438 | 11.36 | 1.40403 | 0.029 | 0.00017057 | 5.9529e-05 | 0.343 | 0 | #DIV/0! | #DIV/0!
|  |  | 277.777 | 4.241 | 0 | 165.74 | 1.393 | 0.00439 | 11.53 | 1.40401 | 0.028 | 0.00016852 | 5.8832e-05 | 0.334 | 0 | #DIV/0! | #DIV/0!
|  |  | 277.944 | 4.428 | 0 | 165.73 | 1.393 | 0.00438 | 11.29 | 1.40404 | 0.03 | 0.00017603 | 6.1423e-05 | 0.355 | 0 | #DIV/0! | #DIV/0!
|  |  | 278.11 | 4.307 | 0 | 165.67 | 1.393 | 0.00438 | 11.24 | 1.40421 | 0.029 | 0.00017129 | 5.9771e-05 | 0.347 | 0 | #DIV/0! | #DIV/0!
|  |  | 278.277 | 4.317 | 0 | 165.72 | 1.393 | 0.00438 | 11.22 | 1.40406 | 0.029 | 0.00017163 | 5.9882e-05 | 0.348 | 0 | #DIV/0! | #DIV/0!
|  |  | 278.444 | 4.238 | 0 | 165.76 | 1.393 | 0.0044 | 11.38 | 1.40396 | 0.028 | 0.0001684 | 5.8769e-05 | 0.338 | 0 | #DIV/0! | #DIV/0!
|  |  | 278.611 | 4.322 | 0 | 165.72 | 1.393 | 0.00438 | 11.27 | 1.40411 | 0.029 | 0.00017178 | 5.9941e-05 | 0.347 | 0 | #DIV/0! | #DIV/0!
|  |  | 278.777 | 4.247 | 0 | 165.76 | 1.393 | 0.00435 | 11.38 | 1.40408 | 0.028 | 0.0001687 | 5.8882e-05 | 0.338 | 0 | #DIV/0! | #DIV/0!
|  |  | 278.944 | 4.348 | 0 | 165.83 | 1.393 | 0.00438 | 11.43 | 1.40396 | 0.029 | 0.00017258 | 6.0235e-05 | 0.345 | 0 | #DIV/0! | #DIV/0!
|  |  | 279.111 | 4.214 | 0 | 165.85 | 1.393 | 0.00438 | 11.47 | 1.40388 | 0.028 | 0.00016726 | 5.8381e-05 | 0.334 | 0 | #DIV/0! | #DIV/0!
|  |  | 279.277 | 4.315 | 0 | 165.78 | 1.393 | 0.0044 | 11.3 | 1.40411 | 0.029 | 0.00017135 | 5.9795e-05 | 0.346 | 0 | #DIV/0! | #DIV/0!
|  |  | 279.443 | 4.459 | 0 | 165.85 | 1.393 | 0.00441 | 11.35 | 1.40396 | 0.03 | 0.00017694 | 6.1746e-05 | 0.356 | 0 | #DIV/0! | #DIV/0!
|  |  | 279.61 | 4.286 | 0 | 165.87 | 1.393 | 0.00437 | 11.52 | 1.40394 | 0.029 | 0.00016999 | 5.9344e-05 | 0.338 | 0 | #DIV/0! | #DIV/0!
|  |  | 279.777 | 4.416 | 0 | 165.83 | 1.393 | 0.00441 | 11.49 | 1.40397 | 0.03 | 0.00017525 | 6.1174e-05 | 0.349 | 0 | #DIV/0! | #DIV/0!
|  |  | 279.944 | 4.285 | 0 | 165.79 | 1.393 | 0.00438 | 11.48 | 1.40395 | 0.029 | 0.0001702 | 5.9412e-05 | 0.339 | 0 | #DIV/0! | #DIV/0!
|  |  | 280.11 | 4.453 | 0 | 165.74 | 1.393 | 0.00438 | 11.43 | 1.40403 | 0.03 | 0.00017695 | 6.1763e-05 | 0.353 | 0 | #DIV/0! | #DIV/0!
|  |  | 280.277 | 4.367 | 0 | 165.77 | 1.393 | 0.00439 | 11.5 | 1.40384 | 0.029 | 0.00017351 | 6.0562e-05 | 0.345 | 0 | #DIV/0! | #DIV/0!
|  |  | 280.444 | 4.314 | 0 | 165.73 | 1.393 | 0.00437 | 11.5 | 1.40393 | 0.029 | 0.00017147 | 5.9855e-05 | 0.341 | 0 | #DIV/0! | #DIV/0!
|  |  | 280.61 | 4.273 | 0 | 165.71 | 1.393 | 0.00438 | 11.44 | 1.40397 | 0.029 | 0.00016994 | 5.9314e-05 | 0.339 | 0 | #DIV/0! | #DIV/0!
|  |  | 280.777 | 4.372 | 0 | 165.7 | 1.393 | 0.00439 | 11.36 | 1.40402 | 0.029 | 0.00017387 | 6.0678e-05 | 0.349 | 0 | #DIV/0! | #DIV/0!
|  |  | 280.944 | 4.354 | 0 | 165.74 | 1.393 | 0.0044 | 11.42 | 1.404 | 0.029 | 0.00017305 | 6.0397e-05 | 0.346 | 0 | #DIV/0! | #DIV/0!
|  |  | 281.111 | 4.331 | 0 | 165.74 | 1.393 | 0.00436 | 11.39 | 1.40399 | 0.029 | 0.00017217 | 6.009e-05 | 0.345 | 0 | #DIV/0! | #DIV/0!
|  |  | 281.277 | 4.349 | 0 | 165.69 | 1.393 | 0.00438 | 11.35 | 1.40408 | 0.029 | 0.00017294 | 6.0356e-05 | 0.347 | 0 | #DIV/0! | #DIV/0!
|  |  | 281.444 | 4.349 | 0 | 165.73 | 1.393 | 0.00439 | 11.42 | 1.40394 | 0.029 | 0.00017289 | 6.0339e-05 | 0.346 | 0 | #DIV/0! | #DIV/0!
|  |  | 281.611 | 4.338 | 0 | 165.74 | 1.393 | 0.0044 | 11.45 | 1.40392 | 0.029 | 0.00017242 | 6.0181e-05 | 0.344 | 0 | #DIV/0! | #DIV/0!
|  |  | 281.777 | 4.349 | 0 | 165.75 | 1.393 | 0.0044 | 11.55 | 1.40397 | 0.029 | 0.0001728 | 6.0326e-05 | 0.342 | 0 | #DIV/0! | #DIV/0!
|  |  | 281.944 | 4.384 | 0 | 165.73 | 1.393 | 0.00441 | 11.41 | 1.40407 | 0.029 | 0.00017421 | 6.0805e-05 | 0.349 | 0 | #DIV/0! | #DIV/0!
|  |  | 282.111 | 4.354 | 0 | 165.78 | 1.393 | 0.0044 | 11.4 | 1.40394 | 0.029 | 0.00017295 | 6.0359e-05 | 0.347 | 0 | #DIV/0! | #DIV/0!
|  |  | 282.277 | 4.371 | 0 | 165.79 | 1.393 | 0.00436 | 11.55 | 1.40396 | 0.029 | 0.0001736 | 6.0609e-05 | 0.344 | 0 | #DIV/0! | #DIV/0!
|  |  | 282.444 | 4.519 | 0 | 165.78 | 1.393 | 0.0044 | 11.46 | 1.40403 | 0.03 | 0.00017948 | 6.2651e-05 | 0.358 | 0 | #DIV/0! | #DIV/0!
|  |  | 282.611 | 4.276 | 0 | 165.77 | 1.393 | 0.00439 | 11.44 | 1.40404 | 0.029 | 0.00016983 | 5.9279e-05 | 0.339 | 0 | #DIV/0! | #DIV/0!
|  |  | 282.777 | 4.29 | 0 | 165.77 | 1.393 | 0.00435 | 11.28 | 1.40405 | 0.029 | 0.00017043 | 5.947e-05 | 0.344 | 0 | #DIV/0! | #DIV/0!
|  |  | 282.944 | 4.374 | 0 | 165.83 | 1.393 | 0.00443 | 11.4 | 1.40395 | 0.029 | 0.00017362 | 6.0595e-05 | 0.348 | 0 | #DIV/0! | #DIV/0!
|  |  | 283.11 | 4.311 | 0 | 165.82 | 1.393 | 0.00437 | 11.44 | 1.40397 | 0.029 | 0.00017112 | 5.973e-05 | 0.342 | 0 | #DIV/0! | #DIV/0!
|  |  | 283.277 | 4.209 | 0 | 165.84 | 1.393 | 0.0044 | 11.52 | 1.40393 | 0.028 | 0.00016701 | 5.8302e-05 | 0.332 | 0 | #DIV/0! | #DIV/0!
|  |  | 283.444 | 4.398 | 0 | 165.8 | 1.393 | 0.0044 | 11.46 | 1.404 | 0.029 | 0.00017461 | 6.095e-05 | 0.348 | 0 | #DIV/0! | #DIV/0!
|  |  | 283.611 | 4.286 | 0 | 165.76 | 1.393 | 0.0044 | 11.39 | 1.40402 | 0.029 | 0.00017026 | 5.9422e-05 | 0.341 | 0 | #DIV/0! | #DIV/0!
|  |  | 283.777 | 4.284 | 0 | 165.81 | 1.393 | 0.0044 | 11.51 | 1.40393 | 0.029 | 0.0001701 | 5.9379e-05 | 0.338 | 0 | #DIV/0! | #DIV/0!
|  |  | 283.944 | 4.342 | 0 | 165.83 | 1.393 | 0.00438 | 11.49 | 1.40387 | 0.029 | 0.00017234 | 6.0156e-05 | 0.343 | 0 | #DIV/0! | #DIV/0!
|  |  | 284.111 | 4.398 | 0 | 165.78 | 1.393 | 0.00436 | 11.44 | 1.40402 | 0.029 | 0.0001747 | 6.0979e-05 | 0.349 | 0 | #DIV/0! | #DIV/0!
|  |  | 284.277 | 4.237 | 0 | 165.76 | 1.393 | 0.00438 | 11.4 | 1.40405 | 0.028 | 0.0001683 | 5.8741e-05 | 0.337 | 0 | #DIV/0! | #DIV/0!
|  |  | 284.444 | 4.346 | 0 | 165.81 | 1.393 | 0.00437 | 11.5 | 1.40402 | 0.029 | 0.00017253 | 6.0231e-05 | 0.343 | 0 | #DIV/0! | #DIV/0!
|  |  | 284.611 | 4.292 | 0 | 165.81 | 1.393 | 0.00436 | 11.41 | 1.40398 | 0.029 | 0.00017042 | 5.9481e-05 | 0.341 | 0 | #DIV/0! | #DIV/0!
|  |  | 284.778 | 4.325 | 0 | 165.76 | 1.393 | 0.00434 | 11.3 | 1.4041 | 0.029 | 0.00017183 | 5.9965e-05 | 0.347 | 0 | #DIV/0! | #DIV/0!
|  |  | 284.944 | 4.323 | 0 | 165.79 | 1.393 | 0.00439 | 11.42 | 1.40398 | 0.029 | 0.00017167 | 5.9919e-05 | 0.343 | 0 | #DIV/0! | #DIV/0!
|  |  | 285.111 | 4.283 | 0 | 165.8 | 1.393 | 0.00435 | 11.33 | 1.40401 | 0.029 | 0.00017008 | 5.9354e-05 | 0.342 | 0 | #DIV/0! | #DIV/0!
|  |  | 285.278 | 4.253 | 0 | 165.84 | 1.393 | 0.0044 | 11.56 | 1.40396 | 0.029 | 0.00016876 | 5.8918e-05 | 0.334 | 0 | #DIV/0! | #DIV/0!
|  |  | 285.444 | 4.425 | 0 | 165.81 | 1.393 | 0.0044 | 11.49 | 1.40401 | 0.03 | 0.00017562 | 6.1309e-05 | 0.35 | 0 | #DIV/0! | #DIV/0!
|  |  | 285.611 | 4.318 | 0 | 165.8 | 1.393 | 0.00438 | 11.41 | 1.40399 | 0.029 | 0.00017147 | 5.9847e-05 | 0.343 | 0 | #DIV/0! | #DIV/0!
|  |  | 285.778 | 4.306 | 0 | 165.76 | 1.393 | 0.0044 | 11.4 | 1.40401 | 0.029 | 0.00017105 | 5.97e-05 | 0.343 | 0 | #DIV/0! | #DIV/0!
|  |  | 285.945 | 4.318 | 0 | 165.8 | 1.393 | 0.00436 | 11.53 | 1.40393 | 0.029 | 0.00017147 | 5.9862e-05 | 0.34 | 0 | #DIV/0! | #DIV/0!
|  |  | 286.111 | 4.345 | 0 | 165.75 | 1.393 | 0.00437 | 11.44 | 1.40401 | 0.029 | 0.00017264 | 6.0262e-05 | 0.345 | 0 | #DIV/0! | #DIV/0!
|  |  | 286.278 | 4.334 | 0 | 165.75 | 1.393 | 0.00435 | 11.46 | 1.40399 | 0.029 | 0.00017224 | 6.0125e-05 | 0.343 | 0 | #DIV/0! | #DIV/0!
|  |  | 286.445 | 4.392 | 0 | 165.74 | 1.393 | 0.00437 | 11.46 | 1.40401 | 0.029 | 0.00017453 | 6.0924e-05 | 0.348 | 0 | #DIV/0! | #DIV/0!
|  |  | 286.611 | 4.25 | 0 | 165.74 | 1.393 | 0.00436 | 11.5 | 1.40406 | 0.028 | 0.00016888 | 5.8958e-05 | 0.336 | 0 | #DIV/0! | #DIV/0!
|  |  | 286.777 | 4.289 | 0 | 165.76 | 1.393 | 0.00436 | 11.42 | 1.4041 | 0.029 | 0.00017037 | 5.947e-05 | 0.341 | 0 | #DIV/0! | #DIV/0!
|  |  | 286.944 | 4.348 | 0 | 165.82 | 1.393 | 0.00437 | 11.47 | 1.40401 | 0.029 | 0.0001726 | 6.0252e-05 | 0.344 | 0 | #DIV/0! | #DIV/0!
|  |  | 287.111 | 4.358 | 0 | 165.8 | 1.393 | 0.00436 | 11.37 | 1.40401 | 0.029 | 0.00017308 | 6.0406e-05 | 0.347 | 0 | #DIV/0! | #DIV/0!
|  |  | 287.278 | 4.374 | 0 | 165.83 | 1.393 | 0.00439 | 11.48 | 1.40401 | 0.029 | 0.00017356 | 6.0589e-05 | 0.346 | 0 | #DIV/0! | #DIV/0!
|  |  | 287.444 | 4.217 | 0 | 165.81 | 1.393 | 0.00433 | 11.37 | 1.40411 | 0.028 | 0.00016739 | 5.8427e-05 | 0.336 | 0 | #DIV/0! | #DIV/0!
|  |  | 287.611 | 4.357 | 0 | 165.85 | 1.393 | 0.00439 | 11.4 | 1.404 | 0.029 | 0.00017289 | 6.0341e-05 | 0.347 | 0 | #DIV/0! | #DIV/0!
|  |  | 287.778 | 4.353 | 0 | 165.83 | 1.393 | 0.00437 | 11.49 | 1.40398 | 0.029 | 0.00017277 | 6.0313e-05 | 0.344 | 0 | #DIV/0! | #DIV/0!
|  |  | 287.944 | 4.244 | 0 | 165.83 | 1.393 | 0.00439 | 11.44 | 1.40396 | 0.028 | 0.00016845 | 5.8796e-05 | 0.337 | 0 | #DIV/0! | #DIV/0!
|  |  | 288.111 | 4.278 | 0 | 165.83 | 1.393 | 0.00439 | 11.49 | 1.40389 | 0.029 | 0.00016984 | 5.9283e-05 | 0.338 | 0 | #DIV/0! | #DIV/0!
|  |  | 288.278 | 4.31 | 0 | 165.79 | 1.393 | 0.00439 | 11.38 | 1.40396 | 0.029 | 0.00017117 | 5.9736e-05 | 0.343 | 0 | #DIV/0! | #DIV/0!
|  |  | 288.445 | 4.38 | 0 | 165.8 | 1.393 | 0.00437 | 11.42 | 1.40399 | 0.029 | 0.00017391 | 6.0702e-05 | 0.348 | 0 | #DIV/0! | #DIV/0!
|  |  | 288.611 | 4.311 | 0 | 165.82 | 1.393 | 0.00437 | 11.43 | 1.40398 | 0.029 | 0.00017114 | 5.9735e-05 | 0.342 | 0 | #DIV/0! | #DIV/0!
|  |  | 288.777 | 4.372 | 0 | 165.79 | 1.393 | 0.00438 | 11.38 | 1.40411 | 0.029 | 0.00017355 | 6.0578e-05 | 0.348 | 0 | #DIV/0! | #DIV/0!
|  |  | 288.945 | 4.293 | 0 | 165.83 | 1.393 | 0.00437 | 11.37 | 1.40405 | 0.029 | 0.00017036 | 5.946e-05 | 0.342 | 0 | #DIV/0! | #DIV/0!
|  |  | 289.112 | 4.337 | 0 | 165.89 | 1.393 | 0.00437 | 11.51 | 1.40397 | 0.029 | 0.00017198 | 6.0038e-05 | 0.342 | 0 | #DIV/0! | #DIV/0!
|  |  | 289.278 | 4.385 | 0 | 165.85 | 1.393 | 0.00439 | 11.45 | 1.40407 | 0.029 | 0.00017392 | 6.0713e-05 | 0.347 | 0 | #DIV/0! | #DIV/0!
|  |  | 289.445 | 4.238 | 0 | 165.91 | 1.393 | 0.00437 | 11.56 | 1.40388 | 0.028 | 0.00016802 | 5.8659e-05 | 0.333 | 0 | #DIV/0! | #DIV/0!
|  |  | 289.611 | 4.27 | 0 | 165.9 | 1.393 | 0.00439 | 11.55 | 1.40391 | 0.029 | 0.00016929 | 5.9102e-05 | 0.336 | 0 | #DIV/0! | #DIV/0!
|  |  | 289.778 | 4.359 | 0 | 165.87 | 1.393 | 0.00443 | 11.56 | 1.40396 | 0.029 | 0.00017288 | 6.0356e-05 | 0.343 | 0 | #DIV/0! | #DIV/0!
|  |  | 289.944 | 4.322 | 0 | 165.8 | 1.393 | 0.00438 | 11.49 | 1.40409 | 0.029 | 0.00017156 | 5.9895e-05 | 0.342 | 0 | #DIV/0! | #DIV/0!
|  |  | 290.111 | 4.425 | 0 | 165.78 | 1.393 | 0.00439 | 11.44 | 1.40406 | 0.03 | 0.00017573 | 6.134e-05 | 0.351 | 0 | #DIV/0! | #DIV/0!
|  |  | 290.278 | 4.272 | 0 | 165.72 | 1.393 | 0.00437 | 11.39 | 1.40416 | 0.029 | 0.00016974 | 5.925e-05 | 0.34 | 0 | #DIV/0! | #DIV/0!
|  |  | 290.445 | 4.464 | 0 | 165.75 | 1.393 | 0.00437 | 11.32 | 1.40411 | 0.03 | 0.00017735 | 6.1896e-05 | 0.357 | 0 | #DIV/0! | #DIV/0!
|  |  | 290.611 | 4.316 | 0 | 165.7 | 1.393 | 0.00436 | 11.27 | 1.40412 | 0.029 | 0.00017159 | 5.9879e-05 | 0.346 | 0 | #DIV/0! | #DIV/0!
|  |  | 290.778 | 4.346 | 0 | 165.73 | 1.393 | 0.00436 | 11.42 | 1.40408 | 0.029 | 0.00017272 | 6.029e-05 | 0.345 | 0 | #DIV/0! | #DIV/0!
|  |  | 290.945 | 4.32 | 0 | 165.71 | 1.393 | 0.00439 | 11.29 | 1.40407 | 0.029 | 0.00017176 | 5.9934e-05 | 0.347 | 0 | #DIV/0! | #DIV/0!
|  |  | 291.111 | 4.282 | 0 | 165.76 | 1.393 | 0.00439 | 11.48 | 1.40398 | 0.029 | 0.00017013 | 5.9386e-05 | 0.339 | 0 | #DIV/0! | #DIV/0!
|  |  | 291.278 | 4.3 | 0 | 165.77 | 1.393 | 0.00436 | 11.4 | 1.40395 | 0.029 | 0.00017085 | 5.9629e-05 | 0.342 | 0 | #DIV/0! | #DIV/0!
|  |  | 291.445 | 4.397 | 0 | 165.78 | 1.393 | 0.00439 | 11.39 | 1.40399 | 0.029 | 0.00017466 | 6.0956e-05 | 0.35 | 0 | #DIV/0! | #DIV/0!
|  |  | 291.611 | 4.304 | 0 | 165.77 | 1.393 | 0.00439 | 11.37 | 1.40404 | 0.029 | 0.00017094 | 5.9661e-05 | 0.343 | 0 | #DIV/0! | #DIV/0!
|  |  | 291.778 | 4.261 | 0 | 165.77 | 1.393 | 0.0044 | 11.39 | 1.40408 | 0.029 | 0.00016924 | 5.9072e-05 | 0.339 | 0 | #DIV/0! | #DIV/0!
|  |  | 291.945 | 4.345 | 0 | 165.82 | 1.393 | 0.0044 | 11.49 | 1.40396 | 0.029 | 0.00017248 | 6.0209e-05 | 0.344 | 0 | #DIV/0! | #DIV/0!
|  |  | 292.112 | 4.374 | 0 | 165.77 | 1.393 | 0.00442 | 11.43 | 1.40411 | 0.029 | 0.00017367 | 6.0623e-05 | 0.347 | 0 | #DIV/0! | #DIV/0!
|  |  | 292.278 | 4.356 | 0 | 165.85 | 1.393 | 0.00441 | 11.42 | 1.40398 | 0.029 | 0.00017283 | 6.0323e-05 | 0.346 | 0 | #DIV/0! | #DIV/0!
|  |  | 292.445 | 4.367 | 0 | 165.85 | 1.393 | 0.00439 | 11.37 | 1.40403 | 0.029 | 0.00017327 | 6.0473e-05 | 0.348 | 0 | #DIV/0! | #DIV/0!
|  |  | 292.612 | 4.406 | 0 | 165.88 | 1.393 | 0.00437 | 11.55 | 1.40398 | 0.03 | 0.00017475 | 6.1011e-05 | 0.347 | 0 | #DIV/0! | #DIV/0!
|  |  | 292.779 | 4.324 | 0 | 165.78 | 1.393 | 0.00437 | 11.35 | 1.40423 | 0.029 | 0.00017166 | 5.9918e-05 | 0.345 | 0 | #DIV/0! | #DIV/0!
|  |  | 292.945 | 4.269 | 0 | 165.83 | 1.393 | 0.00438 | 11.3 | 1.40412 | 0.029 | 0.00016941 | 5.9122e-05 | 0.342 | 0 | #DIV/0! | #DIV/0!
|  |  | 293.111 | 4.371 | 0 | 165.85 | 1.393 | 0.00437 | 11.4 | 1.40412 | 0.029 | 0.00017338 | 6.0522e-05 | 0.348 | 0 | #DIV/0! | #DIV/0!
|  |  | 293.279 | 4.23 | 0 | 165.85 | 1.393 | 0.00439 | 11.36 | 1.40408 | 0.028 | 0.00016778 | 5.8558e-05 | 0.337 | 0 | #DIV/0! | #DIV/0!
|  |  | 293.445 | 4.377 | 0 | 165.86 | 1.393 | 0.00437 | 11.31 | 1.40409 | 0.029 | 0.00017362 | 6.0592e-05 | 0.35 | 0 | #DIV/0! | #DIV/0!
|  |  | 293.611 | 4.305 | 0 | 165.91 | 1.393 | 0.00437 | 11.42 | 1.40393 | 0.029 | 0.00017071 | 5.9582e-05 | 0.342 | 0 | #DIV/0! | #DIV/0!
|  |  | 293.778 | 4.307 | 0 | 165.86 | 1.393 | 0.00437 | 11.42 | 1.40403 | 0.029 | 0.00017084 | 5.9632e-05 | 0.342 | 0 | #DIV/0! | #DIV/0!
|  |  | 293.945 | 4.354 | 0 | 165.85 | 1.393 | 0.00438 | 11.5 | 1.40407 | 0.029 | 0.00017271 | 6.0297e-05 | 0.344 | 0 | #DIV/0! | #DIV/0!
|  |  | 294.112 | 4.413 | 0 | 165.91 | 1.393 | 0.00442 | 11.51 | 1.40394 | 0.03 | 0.00017496 | 6.1076e-05 | 0.348 | 0 | #DIV/0! | #DIV/0!
|  |  | 294.278 | 4.363 | 0 | 165.9 | 1.393 | 0.00437 | 11.55 | 1.4039 | 0.029 | 0.000173 | 6.0398e-05 | 0.343 | 0 | #DIV/0! | #DIV/0!
|  |  | 294.445 | 4.366 | 0 | 165.91 | 1.393 | 0.00437 | 11.49 | 1.40397 | 0.029 | 0.00017309 | 6.0424e-05 | 0.345 | 0 | #DIV/0! | #DIV/0!
|  |  | 294.612 | 4.309 | 0 | 165.89 | 1.393 | 0.00439 | 11.41 | 1.40397 | 0.029 | 0.00017088 | 5.9641e-05 | 0.342 | 0 | #DIV/0! | #DIV/0!
|  |  | 294.778 | 4.51 | 0 | 165.85 | 1.393 | 0.00441 | 11.39 | 1.40401 | 0.03 | 0.00017893 | 6.2448e-05 | 0.359 | 0 | #DIV/0! | #DIV/0!
|  |  | 294.945 | 4.328 | 0 | 165.81 | 1.393 | 0.0044 | 11.41 | 1.40408 | 0.029 | 0.00017179 | 5.9963e-05 | 0.344 | 0 | #DIV/0! | #DIV/0!
|  |  | 295.112 | 4.326 | 0 | 165.82 | 1.393 | 0.00439 | 11.42 | 1.4041 | 0.029 | 0.00017166 | 5.9921e-05 | 0.344 | 0 | #DIV/0! | #DIV/0!
|  |  | 295.279 | 4.299 | 0 | 165.8 | 1.393 | 0.00435 | 11.29 | 1.40412 | 0.029 | 0.00017066 | 5.9557e-05 | 0.345 | 0 | #DIV/0! | #DIV/0!
|  |  | 295.445 | 4.309 | 0 | 165.86 | 1.393 | 0.00438 | 11.37 | 1.40401 | 0.029 | 0.00017094 | 5.966e-05 | 0.344 | 0 | #DIV/0! | #DIV/0!
|  |  | 295.612 | 4.377 | 0 | 165.88 | 1.393 | 0.0044 | 11.47 | 1.40399 | 0.029 | 0.00017359 | 6.0594e-05 | 0.346 | 0 | #DIV/0! | #DIV/0!
|  |  | 295.779 | 4.371 | 0 | 165.85 | 1.393 | 0.00441 | 11.53 | 1.40408 | 0.029 | 0.00017336 | 6.0527e-05 | 0.344 | 0 | #DIV/0! | #DIV/0!
|  |  | 295.947 | 4.392 | 0 | 165.87 | 1.393 | 0.00438 | 11.5 | 1.40409 | 0.029 | 0.00017415 | 6.08e-05 | 0.347 | 0 | #DIV/0! | #DIV/0!
|  |  | 296.114 | 4.298 | 0 | 165.87 | 1.393 | 0.00437 | 11.49 | 1.40406 | 0.029 | 0.00017044 | 5.9504e-05 | 0.34 | 0 | #DIV/0! | #DIV/0!
|  |  | 296.28 | 4.379 | 0 | 165.84 | 1.393 | 0.00437 | 11.55 | 1.40405 | 0.029 | 0.00017372 | 6.0656e-05 | 0.345 | 0 | #DIV/0! | #DIV/0!
|  |  | 296.446 | 4.382 | 0 | 165.81 | 1.393 | 0.00438 | 11.48 | 1.40412 | 0.029 | 0.00017388 | 6.0704e-05 | 0.346 | 0 | #DIV/0! | #DIV/0!
|  |  | 296.614 | 4.317 | 0 | 165.83 | 1.393 | 0.0044 | 11.41 | 1.40401 | 0.029 | 0.00017134 | 5.9802e-05 | 0.343 | 0 | #DIV/0! | #DIV/0!
|  |  | 296.78 | 4.329 | 0 | 165.84 | 1.393 | 0.00437 | 11.42 | 1.40408 | 0.029 | 0.00017174 | 5.9949e-05 | 0.344 | 0 | #DIV/0! | #DIV/0!
|  |  | 296.946 | 4.284 | 0 | 165.83 | 1.393 | 0.00437 | 11.42 | 1.40411 | 0.029 | 0.00016996 | 5.9328e-05 | 0.34 | 0 | #DIV/0! | #DIV/0!
|  |  | 297.113 | 4.376 | 0 | 165.81 | 1.393 | 0.00437 | 11.23 | 1.40416 | 0.029 | 0.00017371 | 6.0617e-05 | 0.352 | 0 | #DIV/0! | #DIV/0!
|  |  | 297.28 | 4.291 | 0 | 165.85 | 1.393 | 0.00438 | 11.43 | 1.40406 | 0.029 | 0.00017024 | 5.9425e-05 | 0.341 | 0 | #DIV/0! | #DIV/0!
|  |  | 297.447 | 4.342 | 0 | 165.87 | 1.393 | 0.00437 | 11.55 | 1.40411 | 0.029 | 0.00017216 | 6.0114e-05 | 0.342 | 0 | #DIV/0! | #DIV/0!
|  |  | 297.613 | 4.39 | 0 | 165.89 | 1.393 | 0.00436 | 11.49 | 1.40396 | 0.029 | 0.00017407 | 6.0766e-05 | 0.347 | 0 | #DIV/0! | #DIV/0!
|  |  | 297.78 | 4.314 | 0 | 165.87 | 1.393 | 0.00437 | 11.58 | 1.40399 | 0.029 | 0.00017109 | 5.9739e-05 | 0.339 | 0 | #DIV/0! | #DIV/0!
|  |  | 297.947 | 4.365 | 0 | 165.88 | 1.393 | 0.00438 | 11.53 | 1.40396 | 0.029 | 0.00017308 | 6.0425e-05 | 0.344 | 0 | #DIV/0! | #DIV/0!
|  |  | 298.114 | 4.366 | 0 | 165.89 | 1.393 | 0.00436 | 11.5 | 1.40391 | 0.029 | 0.00017316 | 6.0447e-05 | 0.345 | 0 | #DIV/0! | #DIV/0!
|  |  | 298.281 | 4.498 | 0 | 165.79 | 1.393 | 0.00442 | 11.4 | 1.40414 | 0.03 | 0.00017851 | 6.2311e-05 | 0.358 | 0 | #DIV/0! | #DIV/0!
|  |  | 298.448 | 4.34 | 0 | 165.79 | 1.393 | 0.00441 | 11.41 | 1.40418 | 0.029 | 0.00017224 | 6.0125e-05 | 0.345 | 0 | #DIV/0! | #DIV/0!
|  |  | 298.614 | 4.346 | 0 | 165.81 | 1.393 | 0.00439 | 11.44 | 1.40416 | 0.029 | 0.00017247 | 6.0208e-05 | 0.345 | 0 | #DIV/0! | #DIV/0!
|  |  | 298.781 | 4.319 | 0 | 165.84 | 1.393 | 0.00439 | 11.54 | 1.40404 | 0.029 | 0.00017135 | 5.9826e-05 | 0.34 | 0 | #DIV/0! | #DIV/0!
|  |  | 298.948 | 4.412 | 0 | 165.87 | 1.393 | 0.00436 | 11.53 | 1.404 | 0.03 | 0.00017498 | 6.1093e-05 | 0.348 | 0 | #DIV/0! | #DIV/0!
|  |  | 299.115 | 4.381 | 0 | 165.81 | 1.393 | 0.00435 | 11.37 | 1.40413 | 0.029 | 0.00017387 | 6.0687e-05 | 0.349 | 0 | #DIV/0! | #DIV/0!
|  |  | 299.281 | 4.383 | 0 | 165.84 | 1.393 | 0.0044 | 11.44 | 1.40406 | 0.029 | 0.00017387 | 6.0692e-05 | 0.348 | 0 | #DIV/0! | #DIV/0!
|  |  | 299.448 | 4.322 | 0 | 165.83 | 1.393 | 0.00437 | 11.53 | 1.40407 | 0.029 | 0.00017149 | 5.9877e-05 | 0.341 | 0 | #DIV/0! | #DIV/0!
|  |  | 299.615 | 4.361 | 0 | 165.78 | 1.393 | 0.00435 | 11.38 | 1.40412 | 0.029 | 0.0001732 | 6.0454e-05 | 0.347 | 0 | #DIV/0! | #DIV/0!
|  |  | 299.782 | 4.261 | 0 | 165.74 | 1.393 | 0.00431 | 11.33 | 1.40424 | 0.029 | 0.0001693 | 5.9097e-05 | 0.34 | 0 | #DIV/0! | #DIV/0!
|  |  | 299.948 | 4.251 | 0 | 165.85 | 1.393 | 0.00438 | 11.44 | 1.40408 | 0.029 | 0.00016864 | 5.8868e-05 | 0.337 | 0 | #DIV/0! | #DIV/0!
|  |  | 300.115 | 4.258 | 0 | 165.88 | 1.393 | 0.00437 | 11.44 | 1.40407 | 0.029 | 0.00016885 | 5.8943e-05 | 0.338 | 0 | #DIV/0! | #DIV/0!
|  |  | 300.282 | 4.303 | 0 | 165.88 | 1.393 | 0.00438 | 11.51 | 1.40408 | 0.029 | 0.0001706 | 5.9563e-05 | 0.34 | 0 | #DIV/0! | #DIV/0!
|  |  | 300.448 | 4.344 | 0 | 165.84 | 1.393 | 0.00438 | 11.33 | 1.40415 | 0.029 | 0.00017233 | 6.0146e-05 | 0.347 | 0 | #DIV/0! | #DIV/0!
|  |  | 300.614 | 4.228 | 0 | 165.86 | 1.393 | 0.00437 | 11.32 | 1.40418 | 0.028 | 0.0001677 | 5.8529e-05 | 0.338 | 0 | #DIV/0! | #DIV/0!
|  |  | 300.781 | 4.29 | 0 | 165.9 | 1.393 | 0.00436 | 11.52 | 1.40408 | 0.029 | 0.00017005 | 5.9373e-05 | 0.338 | 0 | #DIV/0! | #DIV/0!
|  |  | 300.948 | 4.299 | 0 | 165.94 | 1.393 | 0.0044 | 11.6 | 1.40398 | 0.029 | 0.0001703 | 5.9465e-05 | 0.337 | 0 | #DIV/0! | #DIV/0!
|  |  | 301.116 | 4.258 | 0 | 165.94 | 1.393 | 0.00437 | 11.5 | 1.40399 | 0.029 | 0.0001687 | 5.8894e-05 | 0.336 | 0 | #DIV/0! | #DIV/0!
|  |  | 301.282 | 4.289 | 0 | 165.92 | 1.393 | 0.00438 | 11.48 | 1.404 | 0.029 | 0.00016999 | 5.9341e-05 | 0.339 | 0 | #DIV/0! | #DIV/0!
|  |  | 301.449 | 4.244 | 0 | 165.94 | 1.393 | 0.00437 | 11.5 | 1.40404 | 0.028 | 0.00016814 | 5.8701e-05 | 0.335 | 0 | #DIV/0! | #DIV/0!
|  |  | 301.616 | 4.346 | 0 | 165.99 | 1.393 | 0.00439 | 11.63 | 1.40396 | 0.029 | 0.00017203 | 6.0072e-05 | 0.34 | 0 | #DIV/0! | #DIV/0!
|  |  | 301.782 | 4.462 | 0 | 165.99 | 1.393 | 0.00441 | 11.56 | 1.40394 | 0.03 | 0.00017663 | 6.1668e-05 | 0.351 | 0 | #DIV/0! | #DIV/0!
|  |  | 301.949 | 4.328 | 0 | 165.94 | 1.393 | 0.00439 | 11.49 | 1.40412 | 0.029 | 0.00017142 | 5.9847e-05 | 0.342 | 0 | #DIV/0! | #DIV/0!
|  |  | 302.116 | 4.475 | 0 | 165.97 | 1.393 | 0.00441 | 11.62 | 1.40398 | 0.03 | 0.00017719 | 6.1871e-05 | 0.35 | 0 | #DIV/0! | #DIV/0!
|  |  | 302.283 | 4.294 | 0 | 165.9 | 1.393 | 0.00437 | 11.43 | 1.40405 | 0.029 | 0.00017021 | 5.9415e-05 | 0.341 | 0 | #DIV/0! | #DIV/0!
|  |  | 302.449 | 4.355 | 0 | 165.87 | 1.393 | 0.00437 | 11.39 | 1.40409 | 0.029 | 0.00017271 | 6.0286e-05 | 0.347 | 0 | #DIV/0! | #DIV/0!
|  |  | 302.616 | 4.336 | 0 | 165.91 | 1.393 | 0.00438 | 11.65 | 1.40396 | 0.029 | 0.00017186 | 6.0014e-05 | 0.339 | 0 | #DIV/0! | #DIV/0!
|  |  | 302.783 | 4.382 | 0 | 165.85 | 1.393 | 0.00442 | 11.39 | 1.40403 | 0.029 | 0.00017384 | 6.0672e-05 | 0.349 | 0 | #DIV/0! | #DIV/0!
|  |  | 302.949 | 4.216 | 0 | 165.86 | 1.393 | 0.00439 | 11.51 | 1.40401 | 0.028 | 0.00016722 | 5.8378e-05 | 0.333 | 0 | #DIV/0! | #DIV/0!
|  |  | 303.116 | 4.323 | 0 | 165.89 | 1.393 | 0.00437 | 11.58 | 1.40399 | 0.029 | 0.00017138 | 5.984e-05 | 0.339 | 0 | #DIV/0! | #DIV/0!
|  |  | 303.282 | 4.286 | 0 | 165.88 | 1.393 | 0.00438 | 11.62 | 1.40404 | 0.029 | 0.00016993 | 5.934e-05 | 0.336 | 0 | #DIV/0! | #DIV/0!
|  |  | 303.449 | 4.163 | 0 | 165.89 | 1.393 | 0.00436 | 11.62 | 1.40398 | 0.028 | 0.00016503 | 5.7629e-05 | 0.326 | 0 | #DIV/0! | #DIV/0!
|  |  | 303.616 | 4.303 | 0 | 165.9 | 1.393 | 0.00441 | 11.55 | 1.404 | 0.029 | 0.00017054 | 5.954e-05 | 0.339 | 0 | #DIV/0! | #DIV/0!
|  |  | 303.782 | 4.288 | 0 | 165.9 | 1.393 | 0.00443 | 11.49 | 1.40405 | 0.029 | 0.00016994 | 5.9326e-05 | 0.339 | 0 | #DIV/0! | #DIV/0!
|  |  | 303.949 | 4.274 | 0 | 165.91 | 1.393 | 0.00439 | 11.48 | 1.40403 | 0.029 | 0.00016937 | 5.9127e-05 | 0.338 | 0 | #DIV/0! | #DIV/0!
|  |  | 304.116 | 4.424 | 0 | 165.95 | 1.393 | 0.00441 | 11.47 | 1.40401 | 0.03 | 0.00017523 | 6.117e-05 | 0.35 | 0 | #DIV/0! | #DIV/0!
|  |  | 304.282 | 4.285 | 0 | 165.89 | 1.393 | 0.00438 | 11.44 | 1.40414 | 0.029 | 0.00016985 | 5.9295e-05 | 0.34 | 0 | #DIV/0! | #DIV/0!
|  |  | 304.449 | 4.402 | 0 | 165.94 | 1.393 | 0.0044 | 11.6 | 1.40406 | 0.03 | 0.00017435 | 6.0881e-05 | 0.345 | 0 | #DIV/0! | #DIV/0!
|  |  | 304.616 | 4.288 | 0 | 165.94 | 1.393 | 0.00436 | 11.39 | 1.40407 | 0.029 | 0.00016987 | 5.9295e-05 | 0.341 | 0 | #DIV/0! | #DIV/0!
|  |  | 304.783 | 4.29 | 0 | 165.91 | 1.393 | 0.00435 | 11.5 | 1.40425 | 0.029 | 0.00016993 | 5.9336e-05 | 0.338 | 0 | #DIV/0! | #DIV/0!
|  |  | 304.949 | 4.389 | 0 | 165.97 | 1.393 | 0.00438 | 11.56 | 1.40409 | 0.029 | 0.00017375 | 6.0668e-05 | 0.345 | 0 | #DIV/0! | #DIV/0!
|  |  | 305.116 | 4.324 | 0 | 165.97 | 1.393 | 0.0044 | 11.49 | 1.4041 | 0.029 | 0.00017116 | 5.9756e-05 | 0.342 | 0 | #DIV/0! | #DIV/0!
|  |  | 305.283 | 4.366 | 0 | 165.96 | 1.393 | 0.00441 | 11.44 | 1.40411 | 0.029 | 0.00017288 | 6.0351e-05 | 0.346 | 0 | #DIV/0! | #DIV/0!
|  |  | 305.449 | 4.329 | 0 | 165.99 | 1.393 | 0.0044 | 11.47 | 1.40403 | 0.029 | 0.00017138 | 5.9826e-05 | 0.343 | 0 | #DIV/0! | #DIV/0!
|  |  | 305.616 | 4.308 | 0 | 165.96 | 1.393 | 0.00438 | 11.42 | 1.40415 | 0.029 | 0.00017059 | 5.9552e-05 | 0.342 | 0 | #DIV/0! | #DIV/0!
|  |  | 305.783 | 4.346 | 0 | 165.99 | 1.393 | 0.00443 | 11.49 | 1.40405 | 0.029 | 0.00017203 | 6.0058e-05 | 0.343 | 0 | #DIV/0! | #DIV/0!
|  |  | 305.95 | 4.385 | 0 | 165.97 | 1.393 | 0.00442 | 11.36 | 1.40415 | 0.029 | 0.00017359 | 6.059e-05 | 0.35 | 0 | #DIV/0! | #DIV/0!
|  |  | 306.116 | 4.29 | 0 | 165.99 | 1.393 | 0.00438 | 11.42 | 1.40409 | 0.029 | 0.00016981 | 5.9276e-05 | 0.341 | 0 | #DIV/0! | #DIV/0!
|  |  | 306.282 | 4.314 | 0 | 166.03 | 1.393 | 0.00436 | 11.55 | 1.40407 | 0.029 | 0.00017067 | 5.9592e-05 | 0.339 | 0 | #DIV/0! | #DIV/0!
|  |  | 306.45 | 4.215 | 0 | 166.06 | 1.393 | 0.00437 | 11.62 | 1.40395 | 0.028 | 0.00016669 | 5.8206e-05 | 0.33 | 0 | #DIV/0! | #DIV/0!
|  |  | 306.616 | 4.345 | 0 | 166.03 | 1.393 | 0.00439 | 11.55 | 1.40408 | 0.029 | 0.00017189 | 6.0019e-05 | 0.342 | 0 | #DIV/0! | #DIV/0!
|  |  | 306.783 | 4.311 | 0 | 166.03 | 1.393 | 0.00439 | 11.48 | 1.40407 | 0.029 | 0.00017055 | 5.9539e-05 | 0.341 | 0 | #DIV/0! | #DIV/0!
|  |  | 306.949 | 4.295 | 0 | 166.05 | 1.393 | 0.00441 | 11.55 | 1.40392 | 0.029 | 0.0001699 | 5.9315e-05 | 0.338 | 0 | #DIV/0! | #DIV/0!
|  |  | 307.116 | 4.364 | 0 | 166 | 1.393 | 0.00442 | 11.42 | 1.40398 | 0.029 | 0.00017277 | 6.03e-05 | 0.347 | 0 | #DIV/0! | #DIV/0!
|  |  | 307.283 | 4.211 | 0 | 165.95 | 1.393 | 0.00434 | 11.59 | 1.40402 | 0.028 | 0.00016681 | 5.825e-05 | 0.33 | 0 | #DIV/0! | #DIV/0!
|  |  | 307.449 | 4.432 | 0 | 165.94 | 1.393 | 0.00439 | 11.55 | 1.40406 | 0.03 | 0.00017556 | 6.1297e-05 | 0.349 | 0 | #DIV/0! | #DIV/0!
|  |  | 307.616 | 4.323 | 0 | 165.96 | 1.393 | 0.00439 | 11.62 | 1.40405 | 0.029 | 0.00017119 | 5.9781e-05 | 0.339 | 0 | #DIV/0! | #DIV/0!
|  |  | 307.783 | 4.38 | 0 | 165.95 | 1.393 | 0.0044 | 11.47 | 1.40411 | 0.029 | 0.00017345 | 6.0554e-05 | 0.347 | 0 | #DIV/0! | #DIV/0!
|  |  | 307.95 | 4.301 | 0 | 165.98 | 1.393 | 0.00438 | 11.64 | 1.40396 | 0.029 | 0.00017029 | 5.9467e-05 | 0.336 | 0 | #DIV/0! | #DIV/0!
|  |  | 308.116 | 4.267 | 0 | 165.93 | 1.393 | 0.00437 | 11.43 | 1.40403 | 0.029 | 0.00016909 | 5.9026e-05 | 0.338 | 0 | #DIV/0! | #DIV/0!
|  |  | 308.283 | 4.263 | 0 | 165.88 | 1.393 | 0.00436 | 11.33 | 1.40417 | 0.029 | 0.00016904 | 5.9e-05 | 0.341 | 0 | #DIV/0! | #DIV/0!
|  |  | 308.45 | 4.329 | 0 | 165.93 | 1.393 | 0.00434 | 11.38 | 1.40404 | 0.029 | 0.00017159 | 5.9891e-05 | 0.345 | 0 | #DIV/0! | #DIV/0!
|  |  | 308.616 | 4.26 | 0 | 165.96 | 1.393 | 0.00438 | 11.58 | 1.40403 | 0.029 | 0.0001687 | 5.8906e-05 | 0.334 | 0 | #DIV/0! | #DIV/0!
|  |  | 308.783 | 4.303 | 0 | 165.98 | 1.393 | 0.00439 | 11.64 | 1.40395 | 0.029 | 0.00017038 | 5.9496e-05 | 0.337 | 0 | #DIV/0! | #DIV/0!
|  |  | 308.95 | 4.188 | 0 | 165.94 | 1.393 | 0.00438 | 11.61 | 1.40402 | 0.028 | 0.00016589 | 5.7927e-05 | 0.328 | 0 | #DIV/0! | #DIV/0!
|  |  | 309.116 | 4.351 | 0 | 165.97 | 1.393 | 0.00439 | 11.57 | 1.404 | 0.029 | 0.00017228 | 6.0152e-05 | 0.342 | 0 | #DIV/0! | #DIV/0!
|  |  | 309.283 | 4.253 | 0 | 165.96 | 1.393 | 0.00439 | 11.61 | 1.40404 | 0.029 | 0.0001684 | 5.8805e-05 | 0.333 | 0 | #DIV/0! | #DIV/0!
|  |  | 309.45 | 4.397 | 0 | 165.91 | 1.393 | 0.0044 | 11.46 | 1.40402 | 0.03 | 0.00017427 | 6.0831e-05 | 0.348 | 0 | #DIV/0! | #DIV/0!
|  |  | 309.617 | 4.28 | 0 | 165.89 | 1.393 | 0.00434 | 11.61 | 1.40409 | 0.029 | 0.00016967 | 5.9254e-05 | 0.335 | 0 | #DIV/0! | #DIV/0!
|  |  | 309.783 | 4.333 | 0 | 165.8 | 1.393 | 0.0044 | 11.45 | 1.40424 | 0.029 | 0.00017195 | 6.003e-05 | 0.343 | 0 | #DIV/0! | #DIV/0!
|  |  | 309.949 | 4.258 | 0 | 165.91 | 1.393 | 0.00438 | 11.57 | 1.40404 | 0.029 | 0.00016874 | 5.8921e-05 | 0.334 | 0 | #DIV/0! | #DIV/0!
|  |  | 310.117 | 4.401 | 0 | 165.91 | 1.393 | 0.00438 | 11.52 | 1.40413 | 0.03 | 0.00017439 | 6.0888e-05 | 0.347 | 0 | #DIV/0! | #DIV/0!
|  |  | 310.283 | 4.284 | 0 | 165.92 | 1.393 | 0.00441 | 11.53 | 1.40412 | 0.029 | 0.0001697 | 5.925e-05 | 0.338 | 0 | #DIV/0! | #DIV/0!
|  |  | 310.45 | 4.254 | 0 | 165.98 | 1.393 | 0.00437 | 11.62 | 1.40406 | 0.029 | 0.00016841 | 5.8812e-05 | 0.333 | 0 | #DIV/0! | #DIV/0!
|  |  | 310.616 | 4.278 | 0 | 165.91 | 1.393 | 0.00437 | 11.32 | 1.40421 | 0.029 | 0.00016953 | 5.9171e-05 | 0.342 | 0 | #DIV/0! | #DIV/0!
|  |  | 310.783 | 4.336 | 0 | 165.95 | 1.393 | 0.00437 | 11.55 | 1.40406 | 0.029 | 0.00017174 | 5.9964e-05 | 0.341 | 0 | #DIV/0! | #DIV/0!
|  |  | 310.95 | 4.333 | 0 | 165.92 | 1.393 | 0.00441 | 11.37 | 1.40421 | 0.029 | 0.00017164 | 5.9911e-05 | 0.345 | 0 | #DIV/0! | #DIV/0!
|  |  | 311.116 | 4.316 | 0 | 165.96 | 1.393 | 0.00438 | 11.48 | 1.40412 | 0.029 | 0.0001709 | 5.9666e-05 | 0.341 | 0 | #DIV/0! | #DIV/0!
|  |  | 311.283 | 4.292 | 0 | 166.05 | 1.393 | 0.00437 | 11.52 | 1.404 | 0.029 | 0.00016976 | 5.9269e-05 | 0.338 | 0 | #DIV/0! | #DIV/0!
|  |  | 311.45 | 4.297 | 0 | 166.05 | 1.393 | 0.0044 | 11.61 | 1.40402 | 0.029 | 0.00016994 | 5.9342e-05 | 0.336 | 0 | #DIV/0! | #DIV/0!
|  |  | 311.616 | 4.283 | 0 | 166.05 | 1.393 | 0.00441 | 11.58 | 1.40402 | 0.029 | 0.00016937 | 5.9138e-05 | 0.336 | 0 | #DIV/0! | #DIV/0!
|  |  | 311.783 | 4.271 | 0 | 166.06 | 1.393 | 0.00442 | 11.62 | 1.40402 | 0.029 | 0.00016886 | 5.8966e-05 | 0.334 | 0 | #DIV/0! | #DIV/0!
|  |  | 311.95 | 4.461 | 0 | 166.03 | 1.393 | 0.00441 | 11.47 | 1.40407 | 0.03 | 0.00017647 | 6.1606e-05 | 0.353 | 0 | #DIV/0! | #DIV/0!
|  |  | 312.117 | 4.289 | 0 | 166.07 | 1.393 | 0.00439 | 11.56 | 1.40398 | 0.029 | 0.00016959 | 5.9213e-05 | 0.337 | 0 | #DIV/0! | #DIV/0!
|  |  | 312.283 | 4.387 | 0 | 166.03 | 1.393 | 0.00441 | 11.39 | 1.40408 | 0.029 | 0.00017354 | 6.0572e-05 | 0.349 | 0 | #DIV/0! | #DIV/0!
|  |  | 312.45 | 4.272 | 0 | 166.01 | 1.393 | 0.00438 | 11.46 | 1.4042 | 0.029 | 0.00016898 | 5.8997e-05 | 0.338 | 0 | #DIV/0! | #DIV/0!
|  |  | 312.617 | 4.38 | 0 | 166.04 | 1.393 | 0.00442 | 11.44 | 1.40409 | 0.029 | 0.00017323 | 6.047e-05 | 0.347 | 0 | #DIV/0! | #DIV/0!
|  |  | 312.783 | 4.373 | 0 | 166.08 | 1.393 | 0.00441 | 11.51 | 1.40395 | 0.029 | 0.00017288 | 6.0351e-05 | 0.345 | 0 | #DIV/0! | #DIV/0!
|  |  | 312.95 | 4.331 | 0 | 166.04 | 1.393 | 0.00441 | 11.47 | 1.40415 | 0.029 | 0.00017128 | 5.9797e-05 | 0.343 | 0 | #DIV/0! | #DIV/0!
|  |  | 313.117 | 4.394 | 0 | 166.06 | 1.393 | 0.00441 | 11.5 | 1.40408 | 0.029 | 0.00017374 | 6.0656e-05 | 0.347 | 0 | #DIV/0! | #DIV/0!
|  |  | 313.284 | 4.412 | 0 | 166.09 | 1.393 | 0.00443 | 11.62 | 1.40398 | 0.03 | 0.00017436 | 6.0885e-05 | 0.345 | 0 | #DIV/0! | #DIV/0!
|  |  | 313.45 | 4.345 | 0 | 166.04 | 1.393 | 0.00442 | 11.55 | 1.40406 | 0.029 | 0.00017182 | 5.9993e-05 | 0.342 | 0 | #DIV/0! | #DIV/0!
|  |  | 313.617 | 4.272 | 0 | 166.06 | 1.393 | 0.00437 | 11.55 | 1.40397 | 0.029 | 0.00016896 | 5.8993e-05 | 0.336 | 0 | #DIV/0! | #DIV/0!
|  |  | 313.784 | 4.334 | 0 | 166.02 | 1.393 | 0.00439 | 11.52 | 1.40408 | 0.029 | 0.00017148 | 5.987e-05 | 0.342 | 0 | #DIV/0! | #DIV/0!
|  |  | 313.951 | 4.361 | 0 | 166.03 | 1.393 | 0.0044 | 11.53 | 1.40412 | 0.029 | 0.00017249 | 6.0226e-05 | 0.343 | 0 | #DIV/0! | #DIV/0!
|  |  | 314.117 | 4.345 | 0 | 166.08 | 1.393 | 0.00439 | 11.48 | 1.40409 | 0.029 | 0.00017173 | 5.9955e-05 | 0.343 | 0 | #DIV/0! | #DIV/0!
|  |  | 314.283 | 4.386 | 0 | 166.11 | 1.393 | 0.00442 | 11.61 | 1.40403 | 0.029 | 0.00017329 | 6.0511e-05 | 0.344 | 0 | #DIV/0! | #DIV/0!
|  |  | 314.451 | 4.317 | 0 | 166.13 | 1.393 | 0.00438 | 11.66 | 1.40397 | 0.029 | 0.00017055 | 5.9562e-05 | 0.337 | 0 | #DIV/0! | #DIV/0!
|  |  | 314.617 | 4.347 | 0 | 166.14 | 1.393 | 0.00442 | 11.54 | 1.40397 | 0.029 | 0.0001717 | 5.9943e-05 | 0.342 | 0 | #DIV/0! | #DIV/0!
|  |  | 314.783 | 4.28 | 0 | 166.12 | 1.393 | 0.00439 | 11.7 | 1.404 | 0.029 | 0.00016909 | 5.9058e-05 | 0.333 | 0 | #DIV/0! | #DIV/0!
|  |  | 314.95 | 4.34 | 0 | 166.08 | 1.393 | 0.00437 | 11.62 | 1.40404 | 0.029 | 0.00017155 | 5.9906e-05 | 0.34 | 0 | #DIV/0! | #DIV/0!
|  |  | 315.117 | 4.423 | 0 | 166.05 | 1.393 | 0.00439 | 11.47 | 1.40406 | 0.03 | 0.00017493 | 6.1068e-05 | 0.35 | 0 | #DIV/0! | #DIV/0!
|  |  | 315.284 | 4.416 | 0 | 166.03 | 1.393 | 0.0044 | 11.5 | 1.40414 | 0.03 | 0.00017466 | 6.0982e-05 | 0.349 | 0 | #DIV/0! | #DIV/0!
|  |  | 315.45 | 4.312 | 0 | 166.04 | 1.393 | 0.00441 | 11.64 | 1.40406 | 0.029 | 0.0001705 | 5.9543e-05 | 0.337 | 0 | #DIV/0! | #DIV/0!
|  |  | 315.617 | 4.315 | 0 | 166.04 | 1.393 | 0.00438 | 11.52 | 1.40403 | 0.029 | 0.0001707 | 5.9597e-05 | 0.34 | 0 | #DIV/0! | #DIV/0!
|  |  | 315.784 | 4.375 | 0 | 166.01 | 1.393 | 0.0044 | 11.42 | 1.40412 | 0.029 | 0.00017312 | 6.0434e-05 | 0.347 | 0 | #DIV/0! | #DIV/0!
|  |  | 315.95 | 4.415 | 0 | 166.04 | 1.393 | 0.0044 | 11.58 | 1.40412 | 0.03 | 0.00017458 | 6.0964e-05 | 0.347 | 0 | #DIV/0! | #DIV/0!
|  |  | 316.117 | 4.366 | 0 | 166.06 | 1.393 | 0.00443 | 11.53 | 1.40415 | 0.029 | 0.00017256 | 6.0252e-05 | 0.344 | 0 | #DIV/0! | #DIV/0!
|  |  | 316.284 | 4.328 | 0 | 166.05 | 1.393 | 0.00435 | 11.53 | 1.40414 | 0.029 | 0.00017113 | 5.9755e-05 | 0.341 | 0 | #DIV/0! | #DIV/0!
|  |  | 316.451 | 4.387 | 0 | 166.08 | 1.393 | 0.00436 | 11.42 | 1.40406 | 0.029 | 0.00017344 | 6.0544e-05 | 0.348 | 0 | #DIV/0! | #DIV/0!
|  |  | 316.617 | 4.352 | 0 | 166.08 | 1.393 | 0.00442 | 11.57 | 1.40411 | 0.029 | 0.00017198 | 6.0051e-05 | 0.342 | 0 | #DIV/0! | #DIV/0!
|  |  | 316.783 | 4.333 | 0 | 166.1 | 1.393 | 0.0044 | 11.53 | 1.4041 | 0.029 | 0.00017118 | 5.9769e-05 | 0.341 | 0 | #DIV/0! | #DIV/0!
|  |  | 316.951 | 4.362 | 0 | 166.1 | 1.393 | 0.00438 | 11.46 | 1.40412 | 0.029 | 0.00017238 | 6.018e-05 | 0.345 | 0 | #DIV/0! | #DIV/0!
|  |  | 317.118 | 4.312 | 0 | 166.12 | 1.393 | 0.00437 | 11.56 | 1.40406 | 0.029 | 0.00017035 | 5.9484e-05 | 0.339 | 0 | #DIV/0! | #DIV/0!
|  |  | 317.284 | 4.362 | 0 | 166.12 | 1.393 | 0.00441 | 11.53 | 1.40411 | 0.029 | 0.00017231 | 6.0161e-05 | 0.344 | 0 | #DIV/0! | #DIV/0!
|  |  | 317.451 | 4.323 | 0 | 166.16 | 1.393 | 0.00441 | 11.51 | 1.40399 | 0.029 | 0.00017071 | 5.9595e-05 | 0.341 | 0 | #DIV/0! | #DIV/0!
|  |  | 317.617 | 4.385 | 0 | 166.13 | 1.393 | 0.0044 | 11.59 | 1.40411 | 0.029 | 0.00017318 | 6.0475e-05 | 0.344 | 0 | #DIV/0! | #DIV/0!
|  |  | 317.784 | 4.281 | 0 | 166.16 | 1.393 | 0.00443 | 11.7 | 1.40397 | 0.029 | 0.00016902 | 5.9027e-05 | 0.333 | 0 | #DIV/0! | #DIV/0!
|  |  | 317.95 | 4.269 | 0 | 166.1 | 1.393 | 0.00438 | 11.5 | 1.40408 | 0.029 | 0.00016867 | 5.8887e-05 | 0.337 | 0 | #DIV/0! | #DIV/0!
|  |  | 318.117 | 4.279 | 0 | 166.08 | 1.393 | 0.00438 | 11.6 | 1.40415 | 0.029 | 0.00016911 | 5.906e-05 | 0.335 | 0 | #DIV/0! | #DIV/0!
|  |  | 318.284 | 4.39 | 0 | 166.13 | 1.393 | 0.00445 | 11.83 | 1.40405 | 0.029 | 0.00017333 | 6.0554e-05 | 0.339 | 0 | #DIV/0! | #DIV/0!
|  |  | 318.451 | 4.307 | 0 | 166.13 | 1.393 | 0.00439 | 11.68 | 1.40408 | 0.029 | 0.00017009 | 5.9407e-05 | 0.336 | 0 | #DIV/0! | #DIV/0!
|  |  | 318.617 | 4.285 | 0 | 166.12 | 1.393 | 0.00437 | 11.48 | 1.4041 | 0.029 | 0.00016928 | 5.9101e-05 | 0.339 | 0 | #DIV/0! | #DIV/0!
|  |  | 318.785 | 4.259 | 0 | 166.17 | 1.393 | 0.00438 | 11.63 | 1.40398 | 0.029 | 0.00016814 | 5.8716e-05 | 0.333 | 0 | #DIV/0! | #DIV/0!
|  |  | 318.951 | 4.329 | 0 | 166.15 | 1.393 | 0.00439 | 11.65 | 1.40403 | 0.029 | 0.00017094 | 5.9696e-05 | 0.338 | 0 | #DIV/0! | #DIV/0!
|  |  | 319.117 | 4.317 | 0 | 166.12 | 1.393 | 0.00437 | 11.62 | 1.40406 | 0.029 | 0.00017055 | 5.9559e-05 | 0.338 | 0 | #DIV/0! | #DIV/0!
|  |  | 319.285 | 4.376 | 0 | 166.14 | 1.393 | 0.00442 | 11.66 | 1.4041 | 0.029 | 0.00017275 | 6.0334e-05 | 0.341 | 0 | #DIV/0! | #DIV/0!
|  |  | 319.451 | 4.327 | 0 | 166.14 | 1.393 | 0.0044 | 11.66 | 1.40401 | 0.029 | 0.00017088 | 5.9675e-05 | 0.338 | 0 | #DIV/0! | #DIV/0!
|  |  | 319.617 | 4.345 | 0 | 166.07 | 1.393 | 0.00438 | 11.45 | 1.40423 | 0.029 | 0.00017169 | 5.9945e-05 | 0.344 | 0 | #DIV/0! | #DIV/0!
|  |  | 319.784 | 4.242 | 0 | 166.08 | 1.393 | 0.00438 | 11.5 | 1.40418 | 0.028 | 0.00016764 | 5.8533e-05 | 0.335 | 0 | #DIV/0! | #DIV/0!
|  |  | 319.951 | 4.313 | 0 | 166.09 | 1.393 | 0.0044 | 11.42 | 1.4042 | 0.029 | 0.00017041 | 5.9491e-05 | 0.342 | 0 | #DIV/0! | #DIV/0!
|  |  | 320.118 | 4.334 | 0 | 166.14 | 1.393 | 0.00441 | 11.59 | 1.404 | 0.029 | 0.00017116 | 5.9765e-05 | 0.34 | 0 | #DIV/0! | #DIV/0!
|  |  | 320.284 | 4.354 | 0 | 166.17 | 1.393 | 0.00437 | 11.73 | 1.40395 | 0.029 | 0.0001719 | 6.004e-05 | 0.338 | 0 | #DIV/0! | #DIV/0!
|  |  | 320.451 | 4.265 | 0 | 166.13 | 1.393 | 0.00442 | 11.66 | 1.40405 | 0.029 | 0.00016844 | 5.8823e-05 | 0.333 | 0 | #DIV/0! | #DIV/0!
|  |  | 320.618 | 4.213 | 0 | 166.15 | 1.393 | 0.00437 | 11.69 | 1.4041 | 0.028 | 0.00016633 | 5.8097e-05 | 0.328 | 0 | #DIV/0! | #DIV/0!
|  |  | 320.785 | 4.359 | 0 | 166.11 | 1.393 | 0.0044 | 11.44 | 1.4042 | 0.029 | 0.00017216 | 6.0104e-05 | 0.345 | 0 | #DIV/0! | #DIV/0!
|  |  | 320.951 | 4.31 | 0 | 166.17 | 1.393 | 0.00438 | 11.61 | 1.40404 | 0.029 | 0.00017015 | 5.9417e-05 | 0.337 | 0 | #DIV/0! | #DIV/0!
|  |  | 321.117 | 4.38 | 0 | 166.13 | 1.393 | 0.00439 | 11.45 | 1.40424 | 0.029 | 0.00017293 | 6.0375e-05 | 0.347 | 0 | #DIV/0! | #DIV/0!
|  |  | 321.285 | 4.229 | 0 | 166.17 | 1.393 | 0.00437 | 11.55 | 1.40416 | 0.028 | 0.0001669 | 5.8281e-05 | 0.332 | 0 | #DIV/0! | #DIV/0!
|  |  | 321.451 | 4.248 | 0 | 166.2 | 1.393 | 0.00434 | 11.61 | 1.40416 | 0.029 | 0.00016759 | 5.8532e-05 | 0.332 | 0 | #DIV/0! | #DIV/0!
|  |  | 321.617 | 4.335 | 0 | 166.25 | 1.393 | 0.00436 | 11.63 | 1.40395 | 0.029 | 0.00017095 | 5.9696e-05 | 0.339 | 0 | #DIV/0! | #DIV/0!
|  |  | 321.784 | 4.295 | 0 | 166.21 | 1.393 | 0.00436 | 11.75 | 1.40411 | 0.029 | 0.00016938 | 5.917e-05 | 0.333 | 0 | #DIV/0! | #DIV/0!
|  |  | 321.951 | 4.382 | 0 | 166.11 | 1.393 | 0.00441 | 11.5 | 1.40423 | 0.029 | 0.00017306 | 6.0427e-05 | 0.346 | 0 | #DIV/0! | #DIV/0!
|  |  | 322.118 | 4.288 | 0 | 166.14 | 1.393 | 0.00438 | 11.71 | 1.40417 | 0.029 | 0.00016929 | 5.9137e-05 | 0.333 | 0 | #DIV/0! | #DIV/0!
|  |  | 322.284 | 4.321 | 0 | 166.2 | 1.393 | 0.00439 | 11.65 | 1.40411 | 0.029 | 0.00017046 | 5.9533e-05 | 0.337 | 0 | #DIV/0! | #DIV/0!
|  |  | 322.451 | 4.384 | 0 | 166.18 | 1.393 | 0.00437 | 11.54 | 1.40416 | 0.029 | 0.000173 | 6.0412e-05 | 0.345 | 0 | #DIV/0! | #DIV/0!
|  |  | 322.618 | 4.322 | 0 | 166.18 | 1.393 | 0.00441 | 11.66 | 1.40406 | 0.029 | 0.00017056 | 5.9567e-05 | 0.337 | 0 | #DIV/0! | #DIV/0!
|  |  | 322.784 | 4.392 | 0 | 166.16 | 1.393 | 0.00442 | 11.7 | 1.40409 | 0.029 | 0.00017335 | 6.0546e-05 | 0.342 | 0 | #DIV/0! | #DIV/0!
|  |  | 322.951 | 4.211 | 0 | 166.17 | 1.393 | 0.00439 | 11.65 | 1.40405 | 0.028 | 0.0001662 | 5.8043e-05 | 0.329 | 0 | #DIV/0! | #DIV/0!
|  |  | 323.118 | 4.233 | 0 | 166.19 | 1.393 | 0.00439 | 11.74 | 1.40405 | 0.028 | 0.00016701 | 5.8337e-05 | 0.328 | 0 | #DIV/0! | #DIV/0!
|  |  | 323.285 | 4.224 | 0 | 166.16 | 1.393 | 0.00438 | 11.69 | 1.40408 | 0.028 | 0.00016675 | 5.8242e-05 | 0.329 | 0 | #DIV/0! | #DIV/0!
|  |  | 323.451 | 4.452 | 0 | 166.17 | 1.393 | 0.00446 | 11.7 | 1.40403 | 0.03 | 0.00017569 | 6.136e-05 | 0.346 | 0 | #DIV/0! | #DIV/0!
|  |  | 323.617 | 4.306 | 0 | 166.11 | 1.393 | 0.0044 | 11.49 | 1.4042 | 0.029 | 0.00017007 | 5.9383e-05 | 0.34 | 0 | #DIV/0! | #DIV/0!
|  |  | 323.784 | 4.324 | 0 | 166.2 | 1.393 | 0.00441 | 11.64 | 1.40406 | 0.029 | 0.00017058 | 5.9571e-05 | 0.338 | 0 | #DIV/0! | #DIV/0!
|  |  | 323.951 | 4.327 | 0 | 166.17 | 1.393 | 0.00441 | 11.61 | 1.40416 | 0.029 | 0.00017075 | 5.9633e-05 | 0.339 | 0 | #DIV/0! | #DIV/0!
|  |  | 324.118 | 4.411 | 0 | 166.22 | 1.393 | 0.00444 | 11.69 | 1.40402 | 0.03 | 0.00017396 | 6.0753e-05 | 0.343 | 0 | #DIV/0! | #DIV/0!
|  |  | 324.284 | 4.255 | 0 | 166.21 | 1.393 | 0.00442 | 11.76 | 1.40399 | 0.029 | 0.00016782 | 5.8619e-05 | 0.33 | 0 | #DIV/0! | #DIV/0!
|  |  | 324.451 | 4.386 | 0 | 166.19 | 1.393 | 0.00445 | 11.65 | 1.40401 | 0.029 | 0.00017306 | 6.0434e-05 | 0.343 | 0 | #DIV/0! | #DIV/0!
|  |  | 324.618 | 4.353 | 0 | 166.17 | 1.393 | 0.00443 | 11.67 | 1.40412 | 0.029 | 0.00017176 | 5.9989e-05 | 0.339 | 0 | #DIV/0! | #DIV/0!
|  |  | 324.784 | 4.396 | 0 | 166.19 | 1.393 | 0.00443 | 11.82 | 1.40404 | 0.03 | 0.00017339 | 6.0574e-05 | 0.339 | 0 | #DIV/0! | #DIV/0!
|  |  | 324.951 | 4.41 | 0 | 166.14 | 1.393 | 0.00441 | 11.63 | 1.40405 | 0.03 | 0.00017413 | 6.0807e-05 | 0.345 | 0 | #DIV/0! | #DIV/0!
|  |  | 325.118 | 4.33 | 0 | 166.09 | 1.393 | 0.00442 | 11.77 | 1.40413 | 0.029 | 0.00017106 | 5.9758e-05 | 0.335 | 0 | #DIV/0! | #DIV/0!
|  |  | 325.285 | 4.414 | 0 | 166.05 | 1.393 | 0.0044 | 11.76 | 1.40407 | 0.03 | 0.00017449 | 6.0955e-05 | 0.342 | 0 | #DIV/0! | #DIV/0!
|  |  | 325.451 | 4.288 | 0 | 166.03 | 1.393 | 0.00441 | 11.74 | 1.40396 | 0.029 | 0.00016962 | 5.9243e-05 | 0.333 | 0 | #DIV/0! | #DIV/0!
|  |  | 325.617 | 4.39 | 0 | 165.96 | 1.393 | 0.00444 | 11.68 | 1.40412 | 0.029 | 0.00017377 | 6.0693e-05 | 0.342 | 0 | #DIV/0! | #DIV/0!
|  |  | 325.785 | 4.355 | 0 | 165.98 | 1.393 | 0.00444 | 11.71 | 1.40408 | 0.029 | 0.00017232 | 6.0186e-05 | 0.339 | 0 | #DIV/0! | #DIV/0!
|  |  | 325.951 | 4.386 | 0 | 166.01 | 1.393 | 0.00436 | 11.63 | 1.40405 | 0.029 | 0.00017356 | 6.061e-05 | 0.343 | 0 | #DIV/0! | #DIV/0!
|  |  | 326.118 | 4.311 | 0 | 165.96 | 1.393 | 0.00436 | 11.61 | 1.40414 | 0.029 | 0.00017069 | 5.9611e-05 | 0.338 | 0 | #DIV/0! | #DIV/0!
|  |  | 326.284 | 4.298 | 0 | 165.91 | 1.393 | 0.00438 | 11.44 | 1.40427 | 0.029 | 0.00017026 | 5.9446e-05 | 0.341 | 0 | #DIV/0! | #DIV/0!
|  |  | 326.451 | 4.391 | 0 | 165.99 | 1.393 | 0.00441 | 11.59 | 1.40409 | 0.029 | 0.00017375 | 6.0671e-05 | 0.344 | 0 | #DIV/0! | #DIV/0!
|  |  | 326.618 | 4.3 | 0 | 166.03 | 1.393 | 0.00439 | 11.8 | 1.40402 | 0.029 | 0.00017008 | 5.9416e-05 | 0.332 | 0 | #DIV/0! | #DIV/0!
|  |  | 326.784 | 4.411 | 0 | 166.04 | 1.393 | 0.00442 | 11.76 | 1.40399 | 0.03 | 0.00017443 | 6.0926e-05 | 0.342 | 0 | #DIV/0! | #DIV/0!
|  |  | 326.951 | 4.445 | 0 | 165.95 | 1.393 | 0.00441 | 11.66 | 1.40415 | 0.03 | 0.00017596 | 6.1457e-05 | 0.347 | 0 | #DIV/0! | #DIV/0!
|  |  | 327.118 | 4.321 | 0 | 165.96 | 1.393 | 0.00439 | 11.67 | 1.40412 | 0.029 | 0.00017104 | 5.9738e-05 | 0.337 | 0 | #DIV/0! | #DIV/0!
|  |  | 327.285 | 4.316 | 0 | 165.94 | 1.393 | 0.00439 | 11.61 | 1.40419 | 0.029 | 0.0001709 | 5.9684e-05 | 0.338 | 0 | #DIV/0! | #DIV/0!
|  |  | 327.451 | 4.385 | 0 | 165.91 | 1.393 | 0.0044 | 11.5 | 1.4041 | 0.029 | 0.00017376 | 6.0663e-05 | 0.346 | 0 | #DIV/0! | #DIV/0!
|  |  | 327.618 | 4.356 | 0 | 165.67 | 1.393 | 0.0044 | 11.5 | 1.4044 | 0.029 | 0.00017313 | 6.0457e-05 | 0.344 | 0 | #DIV/0! | #DIV/0!
|  |  | 327.785 | 4.448 | 0 | 165.31 | 1.393 | 0.00444 | 11.46 | 1.40437 | 0.03 | 0.00017775 | 6.2053e-05 | 0.353 | 0 | #DIV/0! | #DIV/0!
|  |  | 327.951 | 4.37 | 0 | 164.78 | 1.393 | 0.00436 | 11.58 | 1.40434 | 0.029 | 0.00017604 | 6.1455e-05 | 0.344 | 0 | #DIV/0! | #DIV/0!
|  |  | 328.117 | 4.443 | 0 | 163.85 | 1.394 | 0.0044 | 11.55 | 1.40464 | 0.03 | 0.00018139 | 6.3272e-05 | 0.351 | 0 | #DIV/0! | #DIV/0!
|  |  | 328.285 | 4.471 | 0 | 163.19 | 1.394 | 0.00445 | 11.36 | 1.40476 | 0.03 | 0.00018437 | 6.423e-05 | 0.359 | 0 | #DIV/0! | #DIV/0!
|  |  | 328.452 | 4.407 | 0 | 162.86 | 1.394 | 0.0044 | 11.32 | 1.40488 | 0.029 | 0.00018263 | 6.3593e-05 | 0.355 | 0 | #DIV/0! | #DIV/0!
|  |  | 328.618 | 4.44 | 0 | 162.71 | 1.394 | 0.00441 | 11.52 | 1.40483 | 0.029 | 0.0001844 | 6.4212e-05 | 0.352 | 0 | #DIV/0! | #DIV/0!
|  |  | 328.785 | 4.296 | 0 | 162.58 | 1.394 | 0.00441 | 11.53 | 1.40484 | 0.028 | 0.00017876 | 6.2235e-05 | 0.341 | 0 | #DIV/0! | #DIV/0!
|  |  | 328.952 | 4.353 | 0 | 162.53 | 1.394 | 0.00441 | 11.51 | 1.40477 | 0.029 | 0.00018133 | 6.3114e-05 | 0.346 | 0 | #DIV/0! | #DIV/0!
|  |  | 329.118 | 4.388 | 0 | 162.46 | 1.394 | 0.00442 | 11.45 | 1.40483 | 0.029 | 0.00018295 | 6.3666e-05 | 0.35 | 0 | #DIV/0! | #DIV/0!
|  |  | 329.285 | 4.368 | 0 | 162.39 | 1.394 | 0.00439 | 11.37 | 1.40495 | 0.029 | 0.00018228 | 6.3422e-05 | 0.351 | 0 | #DIV/0! | #DIV/0!
|  |  | 329.452 | 4.511 | 0 | 162.38 | 1.394 | 0.00442 | 11.43 | 1.4049 | 0.03 | 0.00018828 | 6.5514e-05 | 0.361 | 0 | #DIV/0! | #DIV/0!
|  |  | 329.618 | 4.399 | 0 | 162.38 | 1.394 | 0.00444 | 11.49 | 1.40483 | 0.029 | 0.00018364 | 6.3901e-05 | 0.35 | 0 | #DIV/0! | #DIV/0!
|  |  | 329.785 | 4.557 | 0 | 162.32 | 1.394 | 0.00444 | 11.39 | 1.40493 | 0.03 | 0.00019037 | 6.6228e-05 | 0.365 | 0 | #DIV/0! | #DIV/0!
|  |  | 329.951 | 4.417 | 0 | 162.32 | 1.394 | 0.00442 | 11.53 | 1.40489 | 0.029 | 0.00018453 | 6.4213e-05 | 0.351 | 0 | #DIV/0! | #DIV/0!
|  |  | 330.118 | 4.485 | 0 | 162.25 | 1.394 | 0.00442 | 11.36 | 1.40504 | 0.03 | 0.00018751 | 6.5229e-05 | 0.36 | 0 | #DIV/0! | #DIV/0!
|  |  | 330.285 | 4.405 | 0 | 162.22 | 1.394 | 0.0044 | 11.24 | 1.40502 | 0.029 | 0.00018428 | 6.4083e-05 | 0.357 | 0 | #DIV/0! | #DIV/0!
|  |  | 330.452 | 4.53 | 0 | 162.27 | 1.394 | 0.00444 | 11.44 | 1.40491 | 0.03 | 0.00018939 | 6.5886e-05 | 0.362 | 0 | #DIV/0! | #DIV/0!
|  |  | 330.618 | 4.399 | 0 | 162.24 | 1.394 | 0.00442 | 11.45 | 1.40498 | 0.029 | 0.00018399 | 6.401e-05 | 0.351 | 0 | #DIV/0! | #DIV/0!
|  |  | 330.785 | 4.344 | 0 | 162.24 | 1.394 | 0.0044 | 11.48 | 1.40494 | 0.029 | 0.00018167 | 6.3204e-05 | 0.346 | 0 | #DIV/0! | #DIV/0!
|  |  | 330.952 | 4.531 | 0 | 162.22 | 1.394 | 0.0044 | 11.43 | 1.40495 | 0.03 | 0.00018956 | 6.5941e-05 | 0.362 | 0 | #DIV/0! | #DIV/0!
|  |  | 331.118 | 4.419 | 0 | 162.23 | 1.394 | 0.00442 | 11.45 | 1.40489 | 0.029 | 0.00018485 | 6.4299e-05 | 0.353 | 0 | #DIV/0! | #DIV/0!
|  |  | 331.285 | 4.408 | 0 | 162.21 | 1.394 | 0.00442 | 11.43 | 1.40493 | 0.029 | 0.00018444 | 6.4156e-05 | 0.353 | 0 | #DIV/0! | #DIV/0!
|  |  | 331.452 | 4.447 | 0 | 162.18 | 1.394 | 0.00443 | 11.5 | 1.40497 | 0.029 | 0.00018615 | 6.4757e-05 | 0.354 | 0 | #DIV/0! | #DIV/0!
|  |  | 331.619 | 4.462 | 0 | 162.17 | 1.394 | 0.00442 | 11.52 | 1.40502 | 0.03 | 0.00018677 | 6.4981e-05 | 0.355 | 0 | #DIV/0! | #DIV/0!
|  |  | 331.786 | 4.571 | 0 | 162.19 | 1.394 | 0.00439 | 11.51 | 1.40497 | 0.03 | 0.0001913 | 6.6552e-05 | 0.363 | 0 | #DIV/0! | #DIV/0!
|  |  | 331.953 | 4.33 | 0 | 162.19 | 1.394 | 0.00443 | 11.61 | 1.40492 | 0.029 | 0.00018121 | 6.3051e-05 | 0.342 | 0 | #DIV/0! | #DIV/0!
|  |  | 332.12 | 4.521 | 0 | 162.17 | 1.394 | 0.00441 | 11.5 | 1.40494 | 0.03 | 0.00018926 | 6.5837e-05 | 0.36 | 0 | #DIV/0! | #DIV/0!
|  |  | 332.286 | 4.469 | 0 | 162.16 | 1.394 | 0.00445 | 11.47 | 1.405 | 0.03 | 0.00018709 | 6.5081e-05 | 0.356 | 0 | #DIV/0! | #DIV/0!
|  |  | 332.452 | 4.462 | 0 | 162.14 | 1.394 | 0.00442 | 11.44 | 1.40507 | 0.03 | 0.00018688 | 6.5006e-05 | 0.356 | 0 | #DIV/0! | #DIV/0!
|  |  | 332.62 | 4.326 | 0 | 162.16 | 1.394 | 0.00441 | 11.6 | 1.40491 | 0.029 | 0.00018114 | 6.3022e-05 | 0.342 | 0 | #DIV/0! | #DIV/0!
|  |  | 332.786 | 4.304 | 0 | 162.14 | 1.394 | 0.00438 | 11.4 | 1.40501 | 0.028 | 0.00018031 | 6.2711e-05 | 0.345 | 0 | #DIV/0! | #DIV/0!
|  |  | 332.952 | 4.518 | 0 | 162.15 | 1.394 | 0.00442 | 11.52 | 1.40496 | 0.03 | 0.0001892 | 6.5817e-05 | 0.359 | 0 | #DIV/0! | #DIV/0!
|  |  | 333.119 | 4.479 | 0 | 162.13 | 1.394 | 0.0044 | 11.51 | 1.40497 | 0.03 | 0.00018762 | 6.5262e-05 | 0.356 | 0 | #DIV/0! | #DIV/0!
|  |  | 333.286 | 4.514 | 0 | 162.11 | 1.394 | 0.00439 | 11.44 | 1.40503 | 0.03 | 0.00018916 | 6.579e-05 | 0.361 | 0 | #DIV/0! | #DIV/0!
|  |  | 333.453 | 4.568 | 0 | 162.14 | 1.394 | 0.00444 | 11.51 | 1.40495 | 0.03 | 0.00019134 | 6.6558e-05 | 0.363 | 0 | #DIV/0! | #DIV/0!
|  |  | 333.619 | 4.527 | 0 | 162.15 | 1.394 | 0.00441 | 11.59 | 1.40489 | 0.03 | 0.00018959 | 6.5956e-05 | 0.358 | 0 | #DIV/0! | #DIV/0!
|  |  | 333.786 | 4.55 | 0 | 162.13 | 1.394 | 0.00439 | 11.52 | 1.40496 | 0.03 | 0.00019061 | 6.6303e-05 | 0.361 | 0 | #DIV/0! | #DIV/0!
|  |  | 333.953 | 4.434 | 0 | 162.09 | 1.394 | 0.00441 | 11.47 | 1.40501 | 0.029 | 0.00018586 | 6.4642e-05 | 0.354 | 0 | #DIV/0! | #DIV/0!
|  |  | 334.119 | 4.458 | 0 | 162.13 | 1.394 | 0.00441 | 11.47 | 1.40493 | 0.029 | 0.00018679 | 6.4966e-05 | 0.356 | 0 | #DIV/0! | #DIV/0!
|  |  | 334.286 | 4.49 | 0 | 162.09 | 1.394 | 0.0044 | 11.48 | 1.40504 | 0.03 | 0.00018818 | 6.5456e-05 | 0.358 | 0 | #DIV/0! | #DIV/0!
|  |  | 334.453 | 4.54 | 0 | 162.11 | 1.394 | 0.00444 | 11.45 | 1.40495 | 0.03 | 0.00019026 | 6.6169e-05 | 0.363 | 0 | #DIV/0! | #DIV/0!
|  |  | 334.62 | 4.34 | 0 | 162.08 | 1.394 | 0.00442 | 11.45 | 1.40502 | 0.029 | 0.00018195 | 6.328e-05 | 0.347 | 0 | #DIV/0! | #DIV/0!
|  |  | 334.786 | 4.496 | 0 | 162.12 | 1.394 | 0.00444 | 11.63 | 1.40488 | 0.03 | 0.00018837 | 6.5531e-05 | 0.354 | 0 | #DIV/0! | #DIV/0!
|  |  | 334.953 | 4.474 | 0 | 162.09 | 1.394 | 0.00443 | 11.51 | 1.40495 | 0.03 | 0.00018752 | 6.5221e-05 | 0.356 | 0 | #DIV/0! | #DIV/0!
|  |  | 335.12 | 4.564 | 0 | 162.11 | 1.394 | 0.00445 | 11.54 | 1.40493 | 0.03 | 0.00019124 | 6.652e-05 | 0.362 | 0 | #DIV/0! | #DIV/0!
|  |  | 335.286 | 4.455 | 0 | 162.09 | 1.394 | 0.00442 | 11.46 | 1.40496 | 0.029 | 0.00018677 | 6.4955e-05 | 0.355 | 0 | #DIV/0! | #DIV/0!
|  |  | 335.453 | 4.576 | 0 | 162.07 | 1.394 | 0.00444 | 11.47 | 1.40504 | 0.03 | 0.00019181 | 6.6714e-05 | 0.365 | 0 | #DIV/0! | #DIV/0!
|  |  | 335.62 | 4.474 | 0 | 162.08 | 1.394 | 0.00443 | 11.5 | 1.40496 | 0.03 | 0.00018755 | 6.523e-05 | 0.356 | 0 | #DIV/0! | #DIV/0!
|  |  | 335.787 | 4.48 | 0 | 162.05 | 1.394 | 0.00442 | 11.46 | 1.40507 | 0.03 | 0.00018785 | 6.5333e-05 | 0.357 | 0 | #DIV/0! | #DIV/0!
|  |  | 335.953 | 4.554 | 0 | 162.07 | 1.394 | 0.00445 | 11.49 | 1.40502 | 0.03 | 0.00019091 | 6.6399e-05 | 0.363 | 0 | #DIV/0! | #DIV/0!
|  |  | 336.119 | 4.449 | 0 | 162.06 | 1.394 | 0.00444 | 11.49 | 1.40502 | 0.029 | 0.00018653 | 6.4876e-05 | 0.354 | 0 | #DIV/0! | #DIV/0!
|  |  | 336.287 | 4.454 | 0 | 162.05 | 1.394 | 0.00444 | 11.4 | 1.40503 | 0.029 | 0.00018678 | 6.495e-05 | 0.357 | 0 | #DIV/0! | #DIV/0!
|  |  | 336.454 | 4.379 | 0 | 162.04 | 1.394 | 0.00441 | 11.53 | 1.40507 | 0.029 | 0.00018368 | 6.3888e-05 | 0.348 | 0 | #DIV/0! | #DIV/0!
|  |  | 336.62 | 4.483 | 0 | 162.03 | 1.394 | 0.00443 | 11.33 | 1.40503 | 0.03 | 0.00018807 | 6.5386e-05 | 0.361 | 0 | #DIV/0! | #DIV/0!
|  |  | 336.786 | 4.385 | 0 | 162.01 | 1.394 | 0.00441 | 11.43 | 1.40509 | 0.029 | 0.00018397 | 6.3976e-05 | 0.351 | 0 | #DIV/0! | #DIV/0!
|  |  | 336.953 | 4.494 | 0 | 162.04 | 1.394 | 0.00445 | 11.35 | 1.40504 | 0.03 | 0.00018849 | 6.5536e-05 | 0.362 | 0 | #DIV/0! | #DIV/0!
|  |  | 337.12 | 4.552 | 0 | 161.97 | 1.394 | 0.00444 | 11.4 | 1.4052 | 0.03 | 0.00019105 | 6.6436e-05 | 0.365 | 0 | #DIV/0! | #DIV/0!
|  |  | 337.286 | 4.461 | 0 | 162.02 | 1.394 | 0.0044 | 11.44 | 1.40506 | 0.029 | 0.00018718 | 6.5092e-05 | 0.356 | 0 | #DIV/0! | #DIV/0!
|  |  | 337.453 | 4.507 | 0 | 162.05 | 1.394 | 0.00443 | 11.45 | 1.40498 | 0.03 | 0.00018903 | 6.5735e-05 | 0.36 | 0 | #DIV/0! | #DIV/0!
|  |  | 337.62 | 4.468 | 0 | 162.02 | 1.394 | 0.00442 | 11.5 | 1.40507 | 0.03 | 0.00018745 | 6.5193e-05 | 0.356 | 0 | #DIV/0! | #DIV/0!
|  |  | 337.786 | 4.501 | 0 | 162.02 | 1.394 | 0.00443 | 11.54 | 1.40509 | 0.03 | 0.00018878 | 6.5665e-05 | 0.357 | 0 | #DIV/0! | #DIV/0!
|  |  | 337.953 | 4.447 | 0 | 162.05 | 1.394 | 0.00442 | 11.52 | 1.40498 | 0.029 | 0.00018648 | 6.4858e-05 | 0.353 | 0 | #DIV/0! | #DIV/0!
|  |  | 338.12 | 4.517 | 0 | 162.01 | 1.394 | 0.00444 | 11.49 | 1.40509 | 0.03 | 0.00018949 | 6.5904e-05 | 0.36 | 0 | #DIV/0! | #DIV/0!
|  |  | 338.287 | 4.576 | 0 | 162.03 | 1.394 | 0.00442 | 11.49 | 1.40501 | 0.03 | 0.00019198 | 6.6766e-05 | 0.365 | 0 | #DIV/0! | #DIV/0!
|  |  | 338.453 | 4.512 | 0 | 162.02 | 1.394 | 0.00442 | 11.49 | 1.40512 | 0.03 | 0.00018925 | 6.5825e-05 | 0.359 | 0 | #DIV/0! | #DIV/0!
|  |  | 338.619 | 4.496 | 0 | 162.02 | 1.394 | 0.00442 | 11.45 | 1.40504 | 0.03 | 0.00018863 | 6.5596e-05 | 0.359 | 0 | #DIV/0! | #DIV/0!
|  |  | 338.787 | 4.575 | 0 | 161.99 | 1.394 | 0.00444 | 11.52 | 1.40511 | 0.03 | 0.00019199 | 6.6774e-05 | 0.364 | 0 | #DIV/0! | #DIV/0!
|  |  | 338.954 | 4.485 | 0 | 161.97 | 1.394 | 0.00443 | 11.41 | 1.40514 | 0.03 | 0.0001883 | 6.5477e-05 | 0.359 | 0 | #DIV/0! | #DIV/0!
|  |  | 339.12 | 4.476 | 0 | 162.02 | 1.394 | 0.00441 | 11.51 | 1.40502 | 0.03 | 0.0001878 | 6.5316e-05 | 0.356 | 0 | #DIV/0! | #DIV/0!
|  |  | 339.286 | 4.424 | 0 | 161.97 | 1.394 | 0.00443 | 11.36 | 1.40513 | 0.029 | 0.00018574 | 6.458e-05 | 0.356 | 0 | #DIV/0! | #DIV/0!
|  |  | 339.454 | 4.537 | 0 | 162.01 | 1.394 | 0.00447 | 11.41 | 1.40502 | 0.03 | 0.00019037 | 6.619e-05 | 0.364 | 0 | #DIV/0! | #DIV/0!
|  |  | 339.62 | 4.481 | 0 | 162.02 | 1.394 | 0.00446 | 11.45 | 1.40499 | 0.03 | 0.00018802 | 6.5379e-05 | 0.358 | 0 | #DIV/0! | #DIV/0!
|  |  | 339.786 | 4.579 | 0 | 162.05 | 1.394 | 0.00443 | 11.56 | 1.40492 | 0.03 | 0.00019207 | 6.6801e-05 | 0.363 | 0 | #DIV/0! | #DIV/0!
|  |  | 339.953 | 4.637 | 0 | 162.02 | 1.394 | 0.00441 | 11.49 | 1.40499 | 0.031 | 0.00019457 | 6.7663e-05 | 0.369 | 0 | #DIV/0! | #DIV/0!
|  |  | 340.12 | 4.427 | 0 | 162.03 | 1.394 | 0.00438 | 11.51 | 1.40498 | 0.029 | 0.00018574 | 6.4596e-05 | 0.352 | 0 | #DIV/0! | #DIV/0!
|  |  | 340.286 | 4.449 | 0 | 162.02 | 1.394 | 0.00445 | 11.56 | 1.405 | 0.029 | 0.00018667 | 6.4925e-05 | 0.353 | 0 | #DIV/0! | #DIV/0!
|  |  | 340.453 | 4.568 | 0 | 162 | 1.394 | 0.00441 | 11.5 | 1.40509 | 0.03 | 0.00019169 | 6.667e-05 | 0.364 | 0 | #DIV/0! | #DIV/0!
|  |  | 340.621 | 4.505 | 0 | 162.01 | 1.394 | 0.00444 | 11.46 | 1.40499 | 0.03 | 0.00018906 | 6.5744e-05 | 0.36 | 0 | #DIV/0! | #DIV/0!
|  |  | 340.787 | 4.524 | 0 | 162 | 1.394 | 0.00442 | 11.53 | 1.40507 | 0.03 | 0.00018984 | 6.6028e-05 | 0.359 | 0 | #DIV/0! | #DIV/0!
|  |  | 340.954 | 4.443 | 0 | 161.98 | 1.394 | 0.00442 | 11.42 | 1.4051 | 0.029 | 0.0001865 | 6.4851e-05 | 0.356 | 0 | #DIV/0! | #DIV/0!
|  |  | 341.121 | 4.435 | 0 | 161.97 | 1.394 | 0.00442 | 11.33 | 1.40509 | 0.029 | 0.00018625 | 6.4747e-05 | 0.357 | 0 | #DIV/0! | #DIV/0!
|  |  | 341.287 | 4.388 | 0 | 161.95 | 1.394 | 0.00441 | 11.35 | 1.40517 | 0.029 | 0.00018427 | 6.4065e-05 | 0.353 | 0 | #DIV/0! | #DIV/0!
|  |  | 341.454 | 4.502 | 0 | 162 | 1.394 | 0.00446 | 11.5 | 1.40502 | 0.03 | 0.00018895 | 6.5709e-05 | 0.358 | 0 | #DIV/0! | #DIV/0!
|  |  | 341.62 | 4.446 | 0 | 161.98 | 1.394 | 0.00439 | 11.46 | 1.40513 | 0.029 | 0.00018665 | 6.4911e-05 | 0.355 | 0 | #DIV/0! | #DIV/0!
|  |  | 341.787 | 4.382 | 0 | 162.04 | 1.394 | 0.00441 | 11.57 | 1.40493 | 0.029 | 0.00018383 | 6.3937e-05 | 0.347 | 0 | #DIV/0! | #DIV/0!
|  |  | 341.954 | 4.417 | 0 | 162.01 | 1.394 | 0.00441 | 11.49 | 1.40499 | 0.029 | 0.00018539 | 6.4469e-05 | 0.352 | 0 | #DIV/0! | #DIV/0!
|  |  | 342.12 | 4.498 | 0 | 162.01 | 1.394 | 0.00442 | 11.56 | 1.405 | 0.03 | 0.00018874 | 6.5645e-05 | 0.356 | 0 | #DIV/0! | #DIV/0!
|  |  | 342.286 | 4.42 | 0 | 162.02 | 1.394 | 0.00442 | 11.62 | 1.40496 | 0.029 | 0.00018548 | 6.4516e-05 | 0.349 | 0 | #DIV/0! | #DIV/0!
|  |  | 342.454 | 4.485 | 0 | 161.97 | 1.394 | 0.00443 | 11.4 | 1.40516 | 0.03 | 0.00018826 | 6.5461e-05 | 0.36 | 0 | #DIV/0! | #DIV/0!
|  |  | 342.62 | 4.631 | 0 | 161.96 | 1.394 | 0.00443 | 11.41 | 1.40515 | 0.031 | 0.00019444 | 6.7612e-05 | 0.371 | 0 | #DIV/0! | #DIV/0!
|  |  | 342.787 | 4.396 | 0 | 161.97 | 1.394 | 0.0044 | 11.44 | 1.40513 | 0.029 | 0.00018458 | 6.4185e-05 | 0.351 | 0 | #DIV/0! | #DIV/0!
|  |  | 342.953 | 4.41 | 0 | 161.96 | 1.394 | 0.00443 | 11.45 | 1.40515 | 0.029 | 0.00018516 | 6.4389e-05 | 0.352 | 0 | #DIV/0! | #DIV/0!
|  |  | 343.121 | 4.576 | 0 | 161.94 | 1.394 | 0.00443 | 11.39 | 1.40515 | 0.03 | 0.00019218 | 6.682e-05 | 0.367 | 0 | #DIV/0! | #DIV/0!
|  |  | 343.288 | 4.417 | 0 | 161.95 | 1.394 | 0.00437 | 11.47 | 1.4052 | 0.029 | 0.00018546 | 6.4498e-05 | 0.352 | 0 | #DIV/0! | #DIV/0!
|  |  | 343.454 | 4.478 | 0 | 161.94 | 1.394 | 0.00442 | 11.36 | 1.40518 | 0.03 | 0.00018803 | 6.5377e-05 | 0.36 | 0 | #DIV/0! | #DIV/0!
|  |  | 343.62 | 4.419 | 0 | 161.98 | 1.394 | 0.00441 | 11.49 | 1.40507 | 0.029 | 0.00018549 | 6.4506e-05 | 0.352 | 0 | #DIV/0! | #DIV/0!
|  |  | 343.787 | 4.348 | 0 | 161.97 | 1.394 | 0.00441 | 11.44 | 1.40508 | 0.029 | 0.00018257 | 6.3481e-05 | 0.348 | 0 | #DIV/0! | #DIV/0!
|  |  | 343.954 | 4.533 | 0 | 161.94 | 1.394 | 0.00444 | 11.32 | 1.40517 | 0.03 | 0.00019036 | 6.6178e-05 | 0.365 | 0 | #DIV/0! | #DIV/0!
|  |  | 344.12 | 4.469 | 0 | 161.97 | 1.394 | 0.00442 | 11.41 | 1.40506 | 0.03 | 0.00018764 | 6.524e-05 | 0.358 | 0 | #DIV/0! | #DIV/0!
|  |  | 344.287 | 4.488 | 0 | 161.95 | 1.394 | 0.00444 | 11.3 | 1.40514 | 0.03 | 0.00018846 | 6.5513e-05 | 0.362 | 0 | #DIV/0! | #DIV/0!
|  |  | 344.454 | 4.537 | 0 | 161.94 | 1.394 | 0.00442 | 11.42 | 1.40516 | 0.03 | 0.00019054 | 6.6254e-05 | 0.363 | 0 | #DIV/0! | #DIV/0!
|  |  | 344.62 | 4.541 | 0 | 161.93 | 1.394 | 0.00446 | 11.35 | 1.4052 | 0.03 | 0.00019074 | 6.6313e-05 | 0.365 | 0 | #DIV/0! | #DIV/0!
|  |  | 344.787 | 4.467 | 0 | 161.92 | 1.394 | 0.00445 | 11.36 | 1.40522 | 0.03 | 0.00018764 | 6.5238e-05 | 0.359 | 0 | #DIV/0! | #DIV/0!
|  |  | 344.954 | 4.408 | 0 | 161.9 | 1.394 | 0.00437 | 11.28 | 1.40524 | 0.029 | 0.00018525 | 6.4399e-05 | 0.356 | 0 | #DIV/0! | #DIV/0!
|  |  | 345.121 | 4.428 | 0 | 161.9 | 1.394 | 0.00437 | 11.32 | 1.4053 | 0.029 | 0.00018606 | 6.4686e-05 | 0.357 | 0 | #DIV/0! | #DIV/0!
|  |  | 345.287 | 4.421 | 0 | 161.93 | 1.394 | 0.00438 | 11.33 | 1.4052 | 0.029 | 0.00018571 | 6.4565e-05 | 0.356 | 0 | #DIV/0! | #DIV/0!
|  |  | 345.454 | 4.416 | 0 | 161.93 | 1.394 | 0.00438 | 11.42 | 1.4052 | 0.029 | 0.00018545 | 6.4487e-05 | 0.353 | 0 | #DIV/0! | #DIV/0!
|  |  | 345.621 | 4.529 | 0 | 161.96 | 1.394 | 0.00441 | 11.42 | 1.40509 | 0.03 | 0.00019018 | 6.6127e-05 | 0.362 | 0 | #DIV/0! | #DIV/0!
|  |  | 345.787 | 4.506 | 0 | 161.92 | 1.394 | 0.00442 | 11.37 | 1.40521 | 0.03 | 0.0001893 | 6.5816e-05 | 0.362 | 0 | #DIV/0! | #DIV/0!
|  |  | 345.954 | 4.494 | 0 | 161.95 | 1.394 | 0.00443 | 11.4 | 1.40513 | 0.03 | 0.00018871 | 6.5616e-05 | 0.36 | 0 | #DIV/0! | #DIV/0!
|  |  | 346.12 | 4.441 | 0 | 161.99 | 1.394 | 0.00441 | 11.42 | 1.40498 | 0.029 | 0.00018644 | 6.4822e-05 | 0.355 | 0 | #DIV/0! | #DIV/0!
|  |  | 346.288 | 4.449 | 0 | 161.98 | 1.394 | 0.00445 | 11.43 | 1.40503 | 0.029 | 0.00018678 | 6.4942e-05 | 0.356 | 0 | #DIV/0! | #DIV/0!
|  |  | 346.454 | 4.588 | 0 | 161.98 | 1.394 | 0.00443 | 11.58 | 1.40505 | 0.03 | 0.00019257 | 6.6977e-05 | 0.363 | 0 | #DIV/0! | #DIV/0!
|  |  | 346.62 | 4.587 | 0 | 161.96 | 1.394 | 0.00442 | 11.47 | 1.40518 | 0.03 | 0.00019258 | 6.6976e-05 | 0.366 | 0 | #DIV/0! | #DIV/0!
|  |  | 346.787 | 4.52 | 0 | 161.99 | 1.394 | 0.00444 | 11.55 | 1.40502 | 0.03 | 0.00018972 | 6.5983e-05 | 0.358 | 0 | #DIV/0! | #DIV/0!
|  |  | 346.954 | 4.498 | 0 | 161.97 | 1.394 | 0.00438 | 11.51 | 1.40511 | 0.03 | 0.00018883 | 6.5672e-05 | 0.358 | 0 | #DIV/0! | #DIV/0!
|  |  | 347.121 | 4.538 | 0 | 161.97 | 1.394 | 0.00441 | 11.4 | 1.40509 | 0.03 | 0.00019055 | 6.6254e-05 | 0.364 | 0 | #DIV/0! | #DIV/0!
|  |  | 347.287 | 4.482 | 0 | 161.96 | 1.394 | 0.00441 | 11.42 | 1.40508 | 0.03 | 0.00018821 | 6.544e-05 | 0.359 | 0 | #DIV/0! | #DIV/0!
|  |  | 347.454 | 4.514 | 0 | 161.93 | 1.394 | 0.00439 | 11.4 | 1.40519 | 0.03 | 0.00018961 | 6.5928e-05 | 0.362 | 0 | #DIV/0! | #DIV/0!
|  |  | 347.621 | 4.397 | 0 | 161.97 | 1.394 | 0.00438 | 11.49 | 1.40507 | 0.029 | 0.00018463 | 6.4205e-05 | 0.35 | 0 | #DIV/0! | #DIV/0!
|  |  | 347.787 | 4.444 | 0 | 161.88 | 1.394 | 0.00437 | 11.37 | 1.40528 | 0.029 | 0.00018677 | 6.4938e-05 | 0.357 | 0 | #DIV/0! | #DIV/0!
|  |  | 347.954 | 4.502 | 0 | 161.94 | 1.394 | 0.00438 | 11.57 | 1.4052 | 0.03 | 0.00018903 | 6.5751e-05 | 0.356 | 0 | #DIV/0! | #DIV/0!
|  |  | 348.121 | 4.438 | 0 | 161.94 | 1.394 | 0.00442 | 11.47 | 1.40509 | 0.029 | 0.00018638 | 6.4809e-05 | 0.354 | 0 | #DIV/0! | #DIV/0!
|  |  | 348.288 | 4.574 | 0 | 161.96 | 1.394 | 0.00443 | 11.45 | 1.40509 | 0.03 | 0.00019203 | 6.6773e-05 | 0.365 | 0 | #DIV/0! | #DIV/0!
|  |  | 348.454 | 4.489 | 0 | 161.98 | 1.394 | 0.00443 | 11.51 | 1.40502 | 0.03 | 0.00018846 | 6.5536e-05 | 0.357 | 0 | #DIV/0! | #DIV/0!
|  |  | 348.621 | 4.35 | 0 | 161.97 | 1.394 | 0.00441 | 11.52 | 1.40508 | 0.029 | 0.00018265 | 6.3519e-05 | 0.346 | 0 | #DIV/0! | #DIV/0!
|  |  | 348.788 | 4.533 | 0 | 161.93 | 1.394 | 0.00444 | 11.44 | 1.40521 | 0.03 | 0.00019036 | 6.6197e-05 | 0.362 | 0 | #DIV/0! | #DIV/0!
|  |  | 348.954 | 4.456 | 0 | 161.94 | 1.394 | 0.00439 | 11.52 | 1.40517 | 0.029 | 0.00018715 | 6.5088e-05 | 0.354 | 0 | #DIV/0! | #DIV/0!
|  |  | 349.121 | 4.525 | 0 | 161.94 | 1.394 | 0.0044 | 11.44 | 1.40516 | 0.03 | 0.00019004 | 6.6082e-05 | 0.362 | 0 | #DIV/0! | #DIV/0!
|  |  | 349.289 | 4.501 | 0 | 161.98 | 1.394 | 0.00439 | 11.62 | 1.40508 | 0.03 | 0.00018893 | 6.572e-05 | 0.355 | 0 | #DIV/0! | #DIV/0!
|  |  | 349.455 | 4.519 | 0 | 161.94 | 1.394 | 0.00442 | 11.34 | 1.40513 | 0.03 | 0.00018982 | 6.599e-05 | 0.364 | 0 | #DIV/0! | #DIV/0!
|  |  | 349.622 | 4.431 | 0 | 161.92 | 1.394 | 0.00438 | 11.33 | 1.40522 | 0.029 | 0.00018617 | 6.4723e-05 | 0.357 | 0 | #DIV/0! | #DIV/0!
|  |  | 349.789 | 4.604 | 0 | 161.95 | 1.394 | 0.00439 | 11.52 | 1.40519 | 0.03 | 0.00019331 | 6.7234e-05 | 0.366 | 0 | #DIV/0! | #DIV/0!
|  |  | 349.955 | 4.494 | 0 | 162 | 1.394 | 0.00443 | 11.56 | 1.40501 | 0.03 | 0.0001886 | 6.5593e-05 | 0.356 | 0 | #DIV/0! | #DIV/0!
|  |  | 350.122 | 4.529 | 0 | 161.94 | 1.394 | 0.00444 | 11.38 | 1.40515 | 0.03 | 0.00019018 | 6.6122e-05 | 0.364 | 0 | #DIV/0! | #DIV/0!
|  |  | 350.288 | 4.544 | 0 | 161.92 | 1.394 | 0.00441 | 11.43 | 1.40523 | 0.03 | 0.00019088 | 6.6376e-05 | 0.363 | 0 | #DIV/0! | #DIV/0!
|  |  | 350.455 | 4.531 | 0 | 161.91 | 1.394 | 0.00444 | 11.38 | 1.40522 | 0.03 | 0.00019034 | 6.618e-05 | 0.364 | 0 | #DIV/0! | #DIV/0!
|  |  | 350.622 | 4.537 | 0 | 161.91 | 1.394 | 0.0044 | 11.52 | 1.40523 | 0.03 | 0.00019056 | 6.6277e-05 | 0.36 | 0 | #DIV/0! | #DIV/0!
|  |  | 350.789 | 4.618 | 0 | 161.92 | 1.394 | 0.00443 | 11.31 | 1.40524 | 0.031 | 0.00019399 | 6.7444e-05 | 0.373 | 0 | #DIV/0! | #DIV/0!
|  |  | 350.955 | 4.433 | 0 | 161.93 | 1.394 | 0.00439 | 11.42 | 1.4052 | 0.029 | 0.00018621 | 6.475e-05 | 0.355 | 0 | #DIV/0! | #DIV/0!
|  |  | 351.122 | 4.59 | 0 | 161.94 | 1.394 | 0.00441 | 11.46 | 1.40522 | 0.03 | 0.0001927 | 6.7017e-05 | 0.366 | 0 | #DIV/0! | #DIV/0!
|  |  | 351.289 | 4.43 | 0 | 161.97 | 1.394 | 0.0044 | 11.53 | 1.4051 | 0.029 | 0.00018598 | 6.4682e-05 | 0.352 | 0 | #DIV/0! | #DIV/0!
|  |  | 351.456 | 4.493 | 0 | 161.92 | 1.394 | 0.00442 | 11.45 | 1.40523 | 0.03 | 0.00018871 | 6.5627e-05 | 0.359 | 0 | #DIV/0! | #DIV/0!
|  |  | 351.622 | 4.509 | 0 | 161.92 | 1.394 | 0.00444 | 11.54 | 1.4052 | 0.03 | 0.00018935 | 6.5858e-05 | 0.358 | 0 | #DIV/0! | #DIV/0!
|  |  | 351.789 | 4.473 | 0 | 161.95 | 1.394 | 0.0044 | 11.53 | 1.40518 | 0.03 | 0.00018777 | 6.5311e-05 | 0.355 | 0 | #DIV/0! | #DIV/0!
|  |  | 351.956 | 4.41 | 0 | 162 | 1.394 | 0.00437 | 11.6 | 1.40505 | 0.029 | 0.00018509 | 6.4383e-05 | 0.349 | 0 | #DIV/0! | #DIV/0!
|  |  | 352.122 | 4.483 | 0 | 161.96 | 1.394 | 0.0044 | 11.52 | 1.40511 | 0.03 | 0.00018822 | 6.5459e-05 | 0.356 | 0 | #DIV/0! | #DIV/0!
|  |  | 352.289 | 4.453 | 0 | 161.95 | 1.394 | 0.00439 | 11.52 | 1.40522 | 0.029 | 0.00018694 | 6.502e-05 | 0.354 | 0 | #DIV/0! | #DIV/0!
|  |  | 352.456 | 4.515 | 0 | 161.92 | 1.394 | 0.00442 | 11.45 | 1.40518 | 0.03 | 0.00018967 | 6.5953e-05 | 0.361 | 0 | #DIV/0! | #DIV/0!
|  |  | 352.622 | 4.454 | 0 | 161.95 | 1.394 | 0.00442 | 11.45 | 1.40514 | 0.029 | 0.00018705 | 6.5045e-05 | 0.356 | 0 | #DIV/0! | #DIV/0!
|  |  | 352.789 | 4.415 | 0 | 161.92 | 1.394 | 0.00442 | 11.41 | 1.40522 | 0.029 | 0.00018543 | 6.4479e-05 | 0.353 | 0 | #DIV/0! | #DIV/0!
|  |  | 352.955 | 4.477 | 0 | 161.89 | 1.394 | 0.0044 | 11.33 | 1.40531 | 0.03 | 0.00018813 | 6.5407e-05 | 0.361 | 0 | #DIV/0! | #DIV/0!
|  |  | 353.122 | 4.484 | 0 | 161.93 | 1.394 | 0.00442 | 11.52 | 1.40517 | 0.03 | 0.00018832 | 6.5496e-05 | 0.356 | 0 | #DIV/0! | #DIV/0!
|  |  | 353.289 | 4.59 | 0 | 161.92 | 1.394 | 0.0044 | 11.41 | 1.40523 | 0.03 | 0.00019282 | 6.7047e-05 | 0.368 | 0 | #DIV/0! | #DIV/0!
|  |  | 353.455 | 4.502 | 0 | 161.93 | 1.394 | 0.00444 | 11.51 | 1.40522 | 0.03 | 0.00018903 | 6.5746e-05 | 0.358 | 0 | #DIV/0! | #DIV/0!
|  |  | 353.622 | 4.595 | 0 | 161.98 | 1.394 | 0.00442 | 11.48 | 1.40505 | 0.03 | 0.00019287 | 6.7069e-05 | 0.366 | 0 | #DIV/0! | #DIV/0!
|  |  | 353.789 | 4.512 | 0 | 161.9 | 1.394 | 0.00441 | 11.38 | 1.40522 | 0.03 | 0.00018955 | 6.5905e-05 | 0.362 | 0 | #DIV/0! | #DIV/0!
|  |  | 353.956 | 4.527 | 0 | 161.98 | 1.394 | 0.00443 | 11.59 | 1.40509 | 0.03 | 0.00019001 | 6.6093e-05 | 0.358 | 0 | #DIV/0! | #DIV/0!
|  |  | 354.122 | 4.579 | 0 | 161.98 | 1.394 | 0.00442 | 11.56 | 1.40514 | 0.03 | 0.00019216 | 6.684e-05 | 0.363 | 0 | #DIV/0! | #DIV/0!
|  |  | 354.289 | 4.581 | 0 | 161.99 | 1.394 | 0.00441 | 11.63 | 1.40508 | 0.03 | 0.00019224 | 6.6876e-05 | 0.361 | 0 | #DIV/0! | #DIV/0!
|  |  | 354.456 | 4.472 | 0 | 161.99 | 1.394 | 0.00439 | 11.57 | 1.40508 | 0.03 | 0.0001877 | 6.5288e-05 | 0.354 | 0 | #DIV/0! | #DIV/0!
|  |  | 354.622 | 4.557 | 0 | 161.96 | 1.394 | 0.0044 | 11.51 | 1.40516 | 0.03 | 0.0001913 | 6.6533e-05 | 0.362 | 0 | #DIV/0! | #DIV/0!
|  |  | 354.789 | 4.448 | 0 | 161.97 | 1.394 | 0.0044 | 11.59 | 1.40516 | 0.029 | 0.00018667 | 6.4936e-05 | 0.352 | 0 | #DIV/0! | #DIV/0!
|  |  | 354.956 | 4.478 | 0 | 161.95 | 1.394 | 0.00441 | 11.54 | 1.40519 | 0.03 | 0.000188 | 6.5392e-05 | 0.355 | 0 | #DIV/0! | #DIV/0!
|  |  | 355.123 | 4.433 | 0 | 161.97 | 1.394 | 0.00441 | 11.6 | 1.40511 | 0.029 | 0.00018608 | 6.4728e-05 | 0.35 | 0 | #DIV/0! | #DIV/0!
|  |  | 355.289 | 4.433 | 0 | 161.96 | 1.394 | 0.00439 | 11.51 | 1.40517 | 0.029 | 0.00018612 | 6.4733e-05 | 0.353 | 0 | #DIV/0! | #DIV/0!
|  |  | 355.456 | 4.489 | 0 | 161.96 | 1.394 | 0.0044 | 11.54 | 1.40516 | 0.03 | 0.00018844 | 6.5542e-05 | 0.356 | 0 | #DIV/0! | #DIV/0!
|  |  | 355.623 | 4.437 | 0 | 161.95 | 1.394 | 0.00439 | 11.44 | 1.40518 | 0.029 | 0.0001863 | 6.4785e-05 | 0.354 | 0 | #DIV/0! | #DIV/0!
|  |  | 355.789 | 4.472 | 0 | 162 | 1.394 | 0.00443 | 11.67 | 1.40505 | 0.03 | 0.00018764 | 6.5278e-05 | 0.352 | 0 | #DIV/0! | #DIV/0!
|  |  | 355.955 | 4.493 | 0 | 161.99 | 1.394 | 0.00442 | 11.62 | 1.40513 | 0.03 | 0.00018854 | 6.5589e-05 | 0.355 | 0 | #DIV/0! | #DIV/0!
|  |  | 356.122 | 4.479 | 0 | 161.96 | 1.394 | 0.00443 | 11.62 | 1.4052 | 0.03 | 0.00018801 | 6.5405e-05 | 0.353 | 0 | #DIV/0! | #DIV/0!
|  |  | 356.289 | 4.437 | 0 | 161.96 | 1.394 | 0.0044 | 11.49 | 1.40517 | 0.029 | 0.00018627 | 6.4781e-05 | 0.353 | 0 | #DIV/0! | #DIV/0!
|  |  | 356.456 | 4.521 | 0 | 161.96 | 1.394 | 0.0044 | 11.56 | 1.40521 | 0.03 | 0.00018974 | 6.6002e-05 | 0.358 | 0 | #DIV/0! | #DIV/0!
|  |  | 356.622 | 4.423 | 0 | 161.99 | 1.394 | 0.00441 | 11.58 | 1.40515 | 0.029 | 0.00018562 | 6.4571e-05 | 0.35 | 0 | #DIV/0! | #DIV/0!
|  |  | 356.789 | 4.437 | 0 | 161.99 | 1.394 | 0.0044 | 11.58 | 1.40512 | 0.029 | 0.00018622 | 6.4778e-05 | 0.351 | 0 | #DIV/0! | #DIV/0!
|  |  | 356.956 | 4.469 | 0 | 162 | 1.394 | 0.00439 | 11.61 | 1.40507 | 0.03 | 0.00018752 | 6.5232e-05 | 0.353 | 0 | #DIV/0! | #DIV/0!
|  |  | 357.123 | 4.444 | 0 | 161.96 | 1.394 | 0.00437 | 11.59 | 1.40523 | 0.029 | 0.00018652 | 6.4889e-05 | 0.351 | 0 | #DIV/0! | #DIV/0!
|  |  | 357.289 | 4.443 | 0 | 161.99 | 1.394 | 0.00438 | 11.67 | 1.40511 | 0.029 | 0.00018643 | 6.4862e-05 | 0.349 | 0 | #DIV/0! | #DIV/0!
|  |  | 357.456 | 4.508 | 0 | 161.97 | 1.394 | 0.0044 | 11.6 | 1.40514 | 0.03 | 0.00018919 | 6.5813e-05 | 0.356 | 0 | #DIV/0! | #DIV/0!
|  |  | 357.623 | 4.537 | 0 | 161.99 | 1.394 | 0.00445 | 11.53 | 1.4051 | 0.03 | 0.00019037 | 6.6211e-05 | 0.36 | 0 | #DIV/0! | #DIV/0!
|  |  | 357.789 | 4.436 | 0 | 161.97 | 1.394 | 0.00446 | 11.54 | 1.40512 | 0.029 | 0.00018618 | 6.4755e-05 | 0.352 | 0 | #DIV/0! | #DIV/0!
|  |  | 357.955 | 4.536 | 0 | 162.02 | 1.394 | 0.00444 | 11.57 | 1.40503 | 0.03 | 0.00019029 | 6.6187e-05 | 0.359 | 0 | #DIV/0! | #DIV/0!
|  |  | 358.123 | 4.566 | 0 | 161.95 | 1.394 | 0.00446 | 11.54 | 1.40526 | 0.03 | 0.00019164 | 6.6661e-05 | 0.362 | 0 | #DIV/0! | #DIV/0!
|  |  | 358.289 | 4.487 | 0 | 162.03 | 1.394 | 0.00444 | 11.67 | 1.40502 | 0.03 | 0.0001882 | 6.5475e-05 | 0.353 | 0 | #DIV/0! | #DIV/0!
|  |  | 358.456 | 4.608 | 0 | 162 | 1.394 | 0.00443 | 11.59 | 1.4051 | 0.03 | 0.00019334 | 6.7257e-05 | 0.364 | 0 | #DIV/0! | #DIV/0!
|  |  | 358.623 | 4.579 | 0 | 161.95 | 1.394 | 0.00439 | 11.39 | 1.40523 | 0.03 | 0.00019227 | 6.686e-05 | 0.367 | 0 | #DIV/0! | #DIV/0!
|  |  | 358.789 | 4.528 | 0 | 161.97 | 1.394 | 0.00437 | 11.53 | 1.40521 | 0.03 | 0.00019006 | 6.6111e-05 | 0.36 | 0 | #DIV/0! | #DIV/0!
|  |  | 358.956 | 4.381 | 0 | 161.99 | 1.394 | 0.0044 | 11.67 | 1.40512 | 0.029 | 0.00018382 | 6.3956e-05 | 0.344 | 0 | #DIV/0! | #DIV/0!
|  |  | 359.122 | 4.548 | 0 | 162 | 1.394 | 0.0044 | 11.56 | 1.40511 | 0.03 | 0.00019084 | 6.6382e-05 | 0.36 | 0 | #DIV/0! | #DIV/0!
|  |  | 359.29 | 4.584 | 0 | 161.99 | 1.394 | 0.00442 | 11.58 | 1.40516 | 0.03 | 0.00019232 | 6.6903e-05 | 0.363 | 0 | #DIV/0! | #DIV/0!
|  |  | 359.456 | 4.529 | 0 | 161.99 | 1.394 | 0.00442 | 11.53 | 1.40516 | 0.03 | 0.00019003 | 6.6098e-05 | 0.36 | 0 | #DIV/0! | #DIV/0!
|  |  | 359.623 | 4.431 | 0 | 161.99 | 1.394 | 0.00441 | 11.64 | 1.40516 | 0.029 | 0.0001859 | 6.4678e-05 | 0.349 | 0 | #DIV/0! | #DIV/0!
|  |  | 359.789 | 4.496 | 0 | 162.02 | 1.394 | 0.00442 | 11.61 | 1.40504 | 0.03 | 0.0001886 | 6.5606e-05 | 0.355 | 0 | #DIV/0! | #DIV/0!
|  |  | 359.956 | 4.497 | 0 | 162.01 | 1.394 | 0.00441 | 11.65 | 1.40513 | 0.03 | 0.00018862 | 6.5626e-05 | 0.354 | 0 | #DIV/0! | #DIV/0!
|  |  | 360.123 | 4.63 | 0 | 162.02 | 1.394 | 0.00443 | 11.54 | 1.40513 | 0.031 | 0.00019419 | 6.7551e-05 | 0.367 | 0 | #DIV/0! | #DIV/0!
|  |  | 360.289 | 4.456 | 0 | 162.01 | 1.394 | 0.00438 | 11.65 | 1.40511 | 0.029 | 0.00018694 | 6.5039e-05 | 0.351 | 0 | #DIV/0! | #DIV/0!
|  |  | 360.457 | 4.522 | 0 | 162.02 | 1.394 | 0.00441 | 11.55 | 1.40514 | 0.03 | 0.00018969 | 6.5985e-05 | 0.359 | 0 | #DIV/0! | #DIV/0!
|  |  | 360.623 | 4.432 | 0 | 161.99 | 1.394 | 0.00441 | 11.59 | 1.40519 | 0.029 | 0.00018592 | 6.4681e-05 | 0.35 | 0 | #DIV/0! | #DIV/0!
|  |  | 360.789 | 4.476 | 0 | 162 | 1.394 | 0.00442 | 11.62 | 1.40514 | 0.03 | 0.00018778 | 6.5329e-05 | 0.353 | 0 | #DIV/0! | #DIV/0!
|  |  | 360.956 | 4.55 | 0 | 161.98 | 1.394 | 0.00444 | 11.47 | 1.40515 | 0.03 | 0.00019095 | 6.6408e-05 | 0.363 | 0 | #DIV/0! | #DIV/0!
|  |  | 361.123 | 4.351 | 0 | 161.95 | 1.394 | 0.0044 | 11.48 | 1.40526 | 0.029 | 0.00018263 | 6.3521e-05 | 0.347 | 0 | #DIV/0! | #DIV/0!
|  |  | 361.29 | 4.52 | 0 | 161.99 | 1.394 | 0.00442 | 11.56 | 1.40518 | 0.03 | 0.00018965 | 6.5974e-05 | 0.358 | 0 | #DIV/0! | #DIV/0!
|  |  | 361.456 | 4.475 | 0 | 162.03 | 1.394 | 0.00441 | 11.54 | 1.40505 | 0.03 | 0.00018771 | 6.5289e-05 | 0.355 | 0 | #DIV/0! | #DIV/0!
|  |  | 361.623 | 4.551 | 0 | 162.01 | 1.394 | 0.00443 | 11.64 | 1.40515 | 0.03 | 0.00019088 | 6.6414e-05 | 0.359 | 0 | #DIV/0! | #DIV/0!
|  |  | 361.79 | 4.477 | 0 | 161.99 | 1.394 | 0.00445 | 11.63 | 1.40523 | 0.03 | 0.00018778 | 6.5334e-05 | 0.353 | 0 | #DIV/0! | #DIV/0!
|  |  | 361.956 | 4.536 | 0 | 162 | 1.394 | 0.00442 | 11.54 | 1.40521 | 0.03 | 0.00019028 | 6.6192e-05 | 0.36 | 0 | #DIV/0! | #DIV/0!
|  |  | 362.123 | 4.597 | 0 | 161.98 | 1.394 | 0.00443 | 11.56 | 1.40521 | 0.03 | 0.00019288 | 6.7097e-05 | 0.364 | 0 | #DIV/0! | #DIV/0!
|  |  | 362.29 | 4.5 | 0 | 162.01 | 1.394 | 0.00439 | 11.6 | 1.40515 | 0.03 | 0.00018877 | 6.5671e-05 | 0.356 | 0 | #DIV/0! | #DIV/0!
|  |  | 362.457 | 4.543 | 0 | 162.02 | 1.394 | 0.0044 | 11.69 | 1.40513 | 0.03 | 0.00019053 | 6.6295e-05 | 0.357 | 0 | #DIV/0! | #DIV/0!
|  |  | 362.623 | 4.518 | 0 | 161.99 | 1.394 | 0.00441 | 11.51 | 1.40522 | 0.03 | 0.00018955 | 6.5934e-05 | 0.359 | 0 | #DIV/0! | #DIV/0!
|  |  | 362.789 | 4.462 | 0 | 162.05 | 1.394 | 0.00441 | 11.66 | 1.40507 | 0.029 | 0.00018707 | 6.5088e-05 | 0.351 | 0 | #DIV/0! | #DIV/0!
|  |  | 362.957 | 4.458 | 0 | 162 | 1.394 | 0.00439 | 11.56 | 1.40517 | 0.029 | 0.00018702 | 6.5059e-05 | 0.353 | 0 | #DIV/0! | #DIV/0!
|  |  | 363.123 | 4.481 | 0 | 162.06 | 1.394 | 0.00444 | 11.73 | 1.40502 | 0.03 | 0.00018784 | 6.5363e-05 | 0.351 | 0 | #DIV/0! | #DIV/0!
|  |  | 363.29 | 4.47 | 0 | 162.04 | 1.394 | 0.00444 | 11.63 | 1.40508 | 0.03 | 0.00018742 | 6.5205e-05 | 0.353 | 0 | #DIV/0! | #DIV/0!
|  |  | 363.457 | 4.58 | 0 | 162.03 | 1.394 | 0.00443 | 11.59 | 1.40512 | 0.03 | 0.00019205 | 6.6811e-05 | 0.362 | 0 | #DIV/0! | #DIV/0!
|  |  | 363.623 | 4.526 | 0 | 162.03 | 1.394 | 0.00439 | 11.56 | 1.4051 | 0.03 | 0.00018985 | 6.6041e-05 | 0.359 | 0 | #DIV/0! | #DIV/0!
|  |  | 363.79 | 4.608 | 0 | 162.03 | 1.394 | 0.00441 | 11.63 | 1.40516 | 0.03 | 0.00019321 | 6.7226e-05 | 0.363 | 0 | #DIV/0! | #DIV/0!
|  |  | 363.956 | 4.473 | 0 | 162 | 1.394 | 0.00443 | 11.62 | 1.40519 | 0.03 | 0.00018762 | 6.5278e-05 | 0.353 | 0 | #DIV/0! | #DIV/0!
|  |  | 364.123 | 4.496 | 0 | 162 | 1.394 | 0.0044 | 11.52 | 1.40521 | 0.03 | 0.0001886 | 6.5604e-05 | 0.357 | 0 | #DIV/0! | #DIV/0!
|  |  | 364.29 | 4.52 | 0 | 162.04 | 1.394 | 0.00441 | 11.59 | 1.40513 | 0.03 | 0.00018952 | 6.5937e-05 | 0.357 | 0 | #DIV/0! | #DIV/0!
|  |  | 364.457 | 4.426 | 0 | 162 | 1.394 | 0.00441 | 11.57 | 1.40522 | 0.029 | 0.00018566 | 6.4591e-05 | 0.35 | 0 | #DIV/0! | #DIV/0!
|  |  | 364.623 | 4.545 | 0 | 162.02 | 1.394 | 0.00442 | 11.67 | 1.40522 | 0.03 | 0.00019055 | 6.631e-05 | 0.357 | 0 | #DIV/0! | #DIV/0!
|  |  | 364.79 | 4.542 | 0 | 162.08 | 1.394 | 0.00441 | 11.65 | 1.40501 | 0.03 | 0.00019038 | 6.6239e-05 | 0.358 | 0 | #DIV/0! | #DIV/0!
|  |  | 364.957 | 4.51 | 0 | 162.03 | 1.394 | 0.00446 | 11.6 | 1.40514 | 0.03 | 0.00018908 | 6.5782e-05 | 0.356 | 0 | #DIV/0! | #DIV/0!
|  |  | 365.123 | 4.492 | 0 | 162.03 | 1.394 | 0.00446 | 11.56 | 1.40513 | 0.03 | 0.00018837 | 6.5528e-05 | 0.356 | 0 | #DIV/0! | #DIV/0!
|  |  | 365.29 | 4.514 | 0 | 162.01 | 1.394 | 0.00442 | 11.45 | 1.4052 | 0.03 | 0.00018933 | 6.5852e-05 | 0.36 | 0 | #DIV/0! | #DIV/0!
|  |  | 365.457 | 4.54 | 0 | 162 | 1.394 | 0.00446 | 11.55 | 1.40523 | 0.03 | 0.00019043 | 6.6248e-05 | 0.36 | 0 | #DIV/0! | #DIV/0!
|  |  | 365.623 | 4.521 | 0 | 162.04 | 1.394 | 0.00441 | 11.65 | 1.40518 | 0.03 | 0.00018956 | 6.5959e-05 | 0.356 | 0 | #DIV/0! | #DIV/0!
|  |  | 365.79 | 4.395 | 0 | 162.04 | 1.394 | 0.00445 | 11.61 | 1.40514 | 0.029 | 0.00018426 | 6.4105e-05 | 0.347 | 0 | #DIV/0! | #DIV/0!
|  |  | 365.957 | 4.44 | 0 | 162.01 | 1.394 | 0.00443 | 11.55 | 1.40522 | 0.029 | 0.0001862 | 6.4778e-05 | 0.352 | 0 | #DIV/0! | #DIV/0!
|  |  | 366.124 | 4.561 | 0 | 162.02 | 1.394 | 0.00441 | 11.61 | 1.40524 | 0.03 | 0.00019125 | 6.6546e-05 | 0.36 | 0 | #DIV/0! | #DIV/0!
|  |  | 366.29 | 4.576 | 0 | 162.04 | 1.394 | 0.00442 | 11.61 | 1.40516 | 0.03 | 0.00019184 | 6.6748e-05 | 0.361 | 0 | #DIV/0! | #DIV/0!
|  |  | 366.457 | 4.52 | 0 | 162.03 | 1.394 | 0.00439 | 11.61 | 1.40517 | 0.03 | 0.00018951 | 6.5936e-05 | 0.357 | 0 | #DIV/0! | #DIV/0!
|  |  | 366.624 | 4.459 | 0 | 162.06 | 1.394 | 0.00441 | 11.63 | 1.40508 | 0.029 | 0.00018694 | 6.5041e-05 | 0.352 | 0 | #DIV/0! | #DIV/0!
|  |  | 366.79 | 4.37 | 0 | 162.03 | 1.394 | 0.00442 | 11.67 | 1.40519 | 0.029 | 0.00018322 | 6.3758e-05 | 0.344 | 0 | #DIV/0! | #DIV/0!
|  |  | 366.957 | 4.49 | 0 | 162.04 | 1.394 | 0.00445 | 11.66 | 1.40515 | 0.03 | 0.00018821 | 6.549e-05 | 0.353 | 0 | #DIV/0! | #DIV/0!
|  |  | 367.124 | 4.531 | 0 | 162.06 | 1.394 | 0.00444 | 11.62 | 1.40508 | 0.03 | 0.00018993 | 6.608e-05 | 0.358 | 0 | #DIV/0! | #DIV/0!
|  |  | 367.29 | 4.442 | 0 | 162 | 1.394 | 0.00443 | 11.32 | 1.4052 | 0.029 | 0.00018638 | 6.4804e-05 | 0.358 | 0 | #DIV/0! | #DIV/0!
|  |  | 367.457 | 4.694 | 0 | 162.03 | 1.394 | 0.00445 | 11.51 | 1.40518 | 0.031 | 0.00019681 | 6.8462e-05 | 0.373 | 0 | #DIV/0! | #DIV/0!
|  |  | 367.623 | 4.409 | 0 | 162.01 | 1.394 | 0.00444 | 11.55 | 1.40524 | 0.029 | 0.00018488 | 6.4319e-05 | 0.35 | 0 | #DIV/0! | #DIV/0!
|  |  | 367.79 | 4.562 | 0 | 162.07 | 1.394 | 0.00444 | 11.71 | 1.40516 | 0.03 | 0.00019114 | 6.6521e-05 | 0.358 | 0 | #DIV/0! | #DIV/0!
|  |  | 367.957 | 4.469 | 0 | 162.06 | 1.394 | 0.00442 | 11.61 | 1.40512 | 0.03 | 0.00018733 | 6.5176e-05 | 0.353 | 0 | #DIV/0! | #DIV/0!
|  |  | 368.123 | 4.657 | 0 | 162.05 | 1.394 | 0.00442 | 11.61 | 1.40519 | 0.031 | 0.00019518 | 6.7916e-05 | 0.368 | 0 | #DIV/0! | #DIV/0!
|  |  | 368.29 | 4.535 | 0 | 162.05 | 1.394 | 0.00445 | 11.61 | 1.40517 | 0.03 | 0.00019008 | 6.6139e-05 | 0.358 | 0 | #DIV/0! | #DIV/0!
|  |  | 368.457 | 4.527 | 0 | 162.01 | 1.394 | 0.00445 | 11.54 | 1.4052 | 0.03 | 0.00018986 | 6.6047e-05 | 0.359 | 0 | #DIV/0! | #DIV/0!
|  |  | 368.624 | 4.53 | 0 | 162.02 | 1.394 | 0.00441 | 11.53 | 1.4052 | 0.03 | 0.00018998 | 6.609e-05 | 0.36 | 0 | #DIV/0! | #DIV/0!
|  |  | 368.79 | 4.407 | 0 | 162.02 | 1.394 | 0.00441 | 11.55 | 1.40521 | 0.029 | 0.00018481 | 6.4297e-05 | 0.349 | 0 | #DIV/0! | #DIV/0!
|  |  | 368.957 | 4.48 | 0 | 162.02 | 1.394 | 0.00444 | 11.49 | 1.40524 | 0.03 | 0.00018785 | 6.5345e-05 | 0.357 | 0 | #DIV/0! | #DIV/0!
|  |  | 369.124 | 4.463 | 0 | 162.06 | 1.394 | 0.00444 | 11.54 | 1.40513 | 0.03 | 0.00018709 | 6.5086e-05 | 0.354 | 0 | #DIV/0! | #DIV/0!
|  |  | 369.29 | 4.487 | 0 | 162.07 | 1.394 | 0.00445 | 11.69 | 1.40511 | 0.03 | 0.00018803 | 6.5433e-05 | 0.352 | 0 | #DIV/0! | #DIV/0!
|  |  | 369.457 | 4.568 | 0 | 162.06 | 1.394 | 0.00445 | 11.63 | 1.40514 | 0.03 | 0.00019144 | 6.6613e-05 | 0.36 | 0 | #DIV/0! | #DIV/0!
|  |  | 369.624 | 4.601 | 0 | 162.05 | 1.394 | 0.00442 | 11.58 | 1.40519 | 0.03 | 0.00019287 | 6.7106e-05 | 0.364 | 0 | #DIV/0! | #DIV/0!
|  |  | 369.791 | 4.615 | 0 | 162.04 | 1.394 | 0.00445 | 11.5 | 1.4052 | 0.031 | 0.00019345 | 6.7295e-05 | 0.367 | 0 | #DIV/0! | #DIV/0!
|  |  | 369.957 | 4.542 | 0 | 162.06 | 1.394 | 0.00443 | 11.64 | 1.40518 | 0.03 | 0.00019037 | 6.6245e-05 | 0.358 | 0 | #DIV/0! | #DIV/0!
|  |  | 370.124 | 4.477 | 0 | 162.07 | 1.394 | 0.00441 | 11.63 | 1.40514 | 0.03 | 0.00018761 | 6.5282e-05 | 0.353 | 0 | #DIV/0! | #DIV/0!
|  |  | 370.291 | 4.444 | 0 | 162.06 | 1.394 | 0.00443 | 11.66 | 1.40516 | 0.029 | 0.00018623 | 6.4805e-05 | 0.35 | 0 | #DIV/0! | #DIV/0!
|  |  | 370.458 | 4.454 | 0 | 162.06 | 1.394 | 0.00442 | 11.65 | 1.40514 | 0.029 | 0.00018666 | 6.4951e-05 | 0.351 | 0 | #DIV/0! | #DIV/0!
|  |  | 370.624 | 4.539 | 0 | 162.07 | 1.394 | 0.00442 | 11.66 | 1.40514 | 0.03 | 0.00019018 | 6.6182e-05 | 0.357 | 0 | #DIV/0! | #DIV/0!
|  |  | 370.79 | 4.336 | 0 | 162.1 | 1.394 | 0.00442 | 11.72 | 1.40505 | 0.029 | 0.00018167 | 6.3223e-05 | 0.34 | 0 | #DIV/0! | #DIV/0!
|  |  | 370.958 | 4.524 | 0 | 162.07 | 1.394 | 0.00442 | 11.65 | 1.40517 | 0.03 | 0.00018956 | 6.5966e-05 | 0.356 | 0 | #DIV/0! | #DIV/0!
|  |  | 371.124 | 4.409 | 0 | 162.08 | 1.394 | 0.00444 | 11.77 | 1.40509 | 0.029 | 0.00018472 | 6.4291e-05 | 0.344 | 0 | #DIV/0! | #DIV/0!
|  |  | 371.29 | 4.489 | 0 | 162.07 | 1.394 | 0.00442 | 11.58 | 1.40515 | 0.03 | 0.0001881 | 6.5447e-05 | 0.355 | 0 | #DIV/0! | #DIV/0!
|  |  | 371.457 | 4.586 | 0 | 162.04 | 1.394 | 0.00444 | 11.57 | 1.40519 | 0.03 | 0.00019223 | 6.6879e-05 | 0.363 | 0 | #DIV/0! | #DIV/0!
|  |  | 371.624 | 4.504 | 0 | 162.05 | 1.394 | 0.00445 | 11.6 | 1.40522 | 0.03 | 0.00018876 | 6.5681e-05 | 0.356 | 0 | #DIV/0! | #DIV/0!
|  |  | 371.791 | 4.546 | 0 | 162.07 | 1.394 | 0.00442 | 11.67 | 1.40517 | 0.03 | 0.00019049 | 6.6291e-05 | 0.357 | 0 | #DIV/0! | #DIV/0!
|  |  | 371.957 | 4.528 | 0 | 162.06 | 1.394 | 0.00443 | 11.61 | 1.40518 | 0.03 | 0.00018977 | 6.6032e-05 | 0.358 | 0 | #DIV/0! | #DIV/0!
|  |  | 372.124 | 4.573 | 0 | 162.11 | 1.394 | 0.00445 | 11.71 | 1.40505 | 0.03 | 0.00019155 | 6.6662e-05 | 0.359 | 0 | #DIV/0! | #DIV/0!
|  |  | 372.291 | 4.456 | 0 | 162.08 | 1.394 | 0.00442 | 11.69 | 1.40516 | 0.029 | 0.0001867 | 6.4975e-05 | 0.35 | 0 | #DIV/0! | #DIV/0!
|  |  | 372.457 | 4.613 | 0 | 162.07 | 1.394 | 0.00441 | 11.62 | 1.40524 | 0.03 | 0.00019326 | 6.7257e-05 | 0.364 | 0 | #DIV/0! | #DIV/0!
|  |  | 372.624 | 4.508 | 0 | 162.13 | 1.394 | 0.00441 | 11.82 | 1.40502 | 0.03 | 0.00018876 | 6.5709e-05 | 0.351 | 0 | #DIV/0! | #DIV/0!
|  |  | 372.791 | 4.475 | 0 | 162.12 | 1.394 | 0.00441 | 11.79 | 1.40507 | 0.03 | 0.00018739 | 6.5229e-05 | 0.349 | 0 | #DIV/0! | #DIV/0!
|  |  | 372.958 | 4.435 | 0 | 162.14 | 1.394 | 0.00442 | 11.76 | 1.40501 | 0.029 | 0.00018572 | 6.4641e-05 | 0.347 | 0 | #DIV/0! | #DIV/0!
|  |  | 373.124 | 4.615 | 0 | 162.09 | 1.394 | 0.00444 | 11.59 | 1.40517 | 0.031 | 0.00019331 | 6.7265e-05 | 0.365 | 0 | #DIV/0! | #DIV/0!
|  |  | 373.29 | 4.659 | 0 | 162.12 | 1.394 | 0.00446 | 11.74 | 1.40506 | 0.031 | 0.0001951 | 6.7904e-05 | 0.365 | 0 | #DIV/0! | #DIV/0!
|  |  | 373.458 | 4.427 | 0 | 162.09 | 1.394 | 0.00444 | 11.61 | 1.4051 | 0.029 | 0.00018545 | 6.4528e-05 | 0.35 | 0 | #DIV/0! | #DIV/0!
|  |  | 373.625 | 4.546 | 0 | 162.13 | 1.394 | 0.00442 | 11.67 | 1.40508 | 0.03 | 0.00019036 | 6.6248e-05 | 0.357 | 0 | #DIV/0! | #DIV/0!
|  |  | 373.791 | 4.587 | 0 | 162.12 | 1.394 | 0.00443 | 11.62 | 1.40513 | 0.03 | 0.00019209 | 6.6845e-05 | 0.362 | 0 | #DIV/0! | #DIV/0!
|  |  | 373.957 | 4.518 | 0 | 162.13 | 1.394 | 0.00444 | 11.71 | 1.40507 | 0.03 | 0.00018917 | 6.5839e-05 | 0.354 | 0 | #DIV/0! | #DIV/0!
|  |  | 374.124 | 4.471 | 0 | 162.08 | 1.394 | 0.00446 | 11.66 | 1.40518 | 0.03 | 0.00018727 | 6.5172e-05 | 0.352 | 0 | #DIV/0! | #DIV/0!
|  |  | 374.291 | 4.571 | 0 | 162.09 | 1.394 | 0.00442 | 11.57 | 1.40517 | 0.03 | 0.00019147 | 6.6622e-05 | 0.362 | 0 | #DIV/0! | #DIV/0!
|  |  | 374.457 | 4.511 | 0 | 162.09 | 1.394 | 0.00445 | 11.58 | 1.40517 | 0.03 | 0.00018896 | 6.575e-05 | 0.357 | 0 | #DIV/0! | #DIV/0!
|  |  | 374.624 | 4.425 | 0 | 162.09 | 1.394 | 0.00445 | 11.55 | 1.40516 | 0.029 | 0.00018538 | 6.4498e-05 | 0.351 | 0 | #DIV/0! | #DIV/0!
|  |  | 374.791 | 4.539 | 0 | 162.07 | 1.394 | 0.00447 | 11.52 | 1.4052 | 0.03 | 0.00019018 | 6.6164e-05 | 0.361 | 0 | #DIV/0! | #DIV/0!
|  |  | 374.958 | 4.47 | 0 | 162.08 | 1.394 | 0.00446 | 11.56 | 1.40516 | 0.03 | 0.00018727 | 6.5157e-05 | 0.354 | 0 | #DIV/0! | #DIV/0!
|  |  | 375.124 | 4.545 | 0 | 162.1 | 1.394 | 0.00444 | 11.69 | 1.40515 | 0.03 | 0.00019035 | 6.6248e-05 | 0.357 | 0 | #DIV/0! | #DIV/0!
|  |  | 375.291 | 4.406 | 0 | 162.11 | 1.394 | 0.00439 | 11.74 | 1.40513 | 0.029 | 0.00018452 | 6.4225e-05 | 0.345 | 0 | #DIV/0! | #DIV/0!
|  |  | 375.458 | 4.576 | 0 | 162.09 | 1.394 | 0.00439 | 11.61 | 1.40519 | 0.03 | 0.00019168 | 6.6702e-05 | 0.361 | 0 | #DIV/0! | #DIV/0!
|  |  | 375.624 | 4.566 | 0 | 162.13 | 1.394 | 0.00443 | 11.73 | 1.40509 | 0.03 | 0.00019117 | 6.6538e-05 | 0.358 | 0 | #DIV/0! | #DIV/0!
|  |  | 375.791 | 4.355 | 0 | 162.14 | 1.394 | 0.00441 | 11.76 | 1.40507 | 0.029 | 0.00018232 | 6.3461e-05 | 0.34 | 0 | #DIV/0! | #DIV/0!
|  |  | 375.958 | 4.508 | 0 | 162.11 | 1.394 | 0.00444 | 11.74 | 1.40516 | 0.03 | 0.00018875 | 6.5701e-05 | 0.353 | 0 | #DIV/0! | #DIV/0!
|  |  | 376.125 | 4.551 | 0 | 162.14 | 1.394 | 0.00443 | 11.77 | 1.40508 | 0.03 | 0.00019049 | 6.6308e-05 | 0.355 | 0 | #DIV/0! | #DIV/0!
|  |  | 376.291 | 4.531 | 0 | 162.13 | 1.394 | 0.00443 | 11.73 | 1.40513 | 0.03 | 0.00018969 | 6.6028e-05 | 0.355 | 0 | #DIV/0! | #DIV/0!
|  |  | 376.457 | 4.382 | 0 | 162.17 | 1.394 | 0.00438 | 11.79 | 1.40502 | 0.029 | 0.0001834 | 6.3844e-05 | 0.342 | 0 | #DIV/0! | #DIV/0!
|  |  | 376.625 | 4.371 | 0 | 162.14 | 1.394 | 0.00443 | 11.73 | 1.4051 | 0.029 | 0.00018295 | 6.3679e-05 | 0.342 | 0 | #DIV/0! | #DIV/0!
|  |  | 376.791 | 4.546 | 0 | 162.14 | 1.394 | 0.00447 | 11.75 | 1.40509 | 0.03 | 0.00019028 | 6.6232e-05 | 0.355 | 0 | #DIV/0! | #DIV/0!
|  |  | 376.958 | 4.529 | 0 | 162.12 | 1.394 | 0.00442 | 11.62 | 1.40519 | 0.03 | 0.00018963 | 6.5993e-05 | 0.357 | 0 | #DIV/0! | #DIV/0!
|  |  | 377.124 | 4.489 | 0 | 162.11 | 1.394 | 0.00443 | 11.72 | 1.40519 | 0.03 | 0.00018798 | 6.5434e-05 | 0.352 | 0 | #DIV/0! | #DIV/0!
|  |  | 377.291 | 4.488 | 0 | 162.14 | 1.394 | 0.00444 | 11.69 | 1.40507 | 0.03 | 0.00018787 | 6.5385e-05 | 0.352 | 0 | #DIV/0! | #DIV/0!
|  |  | 377.458 | 4.526 | 0 | 162.11 | 1.394 | 0.00446 | 11.64 | 1.40517 | 0.03 | 0.00018951 | 6.5951e-05 | 0.357 | 0 | #DIV/0! | #DIV/0!
|  |  | 377.624 | 4.521 | 0 | 162.11 | 1.394 | 0.00441 | 11.68 | 1.40518 | 0.03 | 0.00018933 | 6.5897e-05 | 0.355 | 0 | #DIV/0! | #DIV/0!
|  |  | 377.792 | 4.486 | 0 | 162.12 | 1.394 | 0.00443 | 11.65 | 1.40515 | 0.03 | 0.00018783 | 6.5368e-05 | 0.353 | 0 | #DIV/0! | #DIV/0!
|  |  | 377.958 | 4.411 | 0 | 162.13 | 1.394 | 0.00441 | 11.77 | 1.40517 | 0.029 | 0.00018467 | 6.429e-05 | 0.344 | 0 | #DIV/0! | #DIV/0!
|  |  | 378.124 | 4.454 | 0 | 162.13 | 1.394 | 0.00439 | 11.71 | 1.40517 | 0.029 | 0.00018647 | 6.4909e-05 | 0.349 | 0 | #DIV/0! | #DIV/0!
|  |  | 378.291 | 4.545 | 0 | 162.14 | 1.394 | 0.00439 | 11.69 | 1.40512 | 0.03 | 0.00019026 | 6.6223e-05 | 0.357 | 0 | #DIV/0! | #DIV/0!
|  |  | 378.458 | 4.373 | 0 | 162.14 | 1.394 | 0.0044 | 11.73 | 1.40511 | 0.029 | 0.00018305 | 6.3717e-05 | 0.342 | 0 | #DIV/0! | #DIV/0!
|  |  | 378.624 | 4.421 | 0 | 162.1 | 1.394 | 0.00441 | 11.57 | 1.40523 | 0.029 | 0.00018515 | 6.4429e-05 | 0.35 | 0 | #DIV/0! | #DIV/0!
|  |  | 378.791 | 4.342 | 0 | 162.13 | 1.394 | 0.00443 | 11.66 | 1.40507 | 0.029 | 0.00018179 | 6.3264e-05 | 0.342 | 0 | #DIV/0! | #DIV/0!
|  |  | 378.958 | 4.511 | 0 | 162.16 | 1.394 | 0.00444 | 11.75 | 1.40509 | 0.03 | 0.00018878 | 6.5715e-05 | 0.353 | 0 | #DIV/0! | #DIV/0!
|  |  | 379.125 | 4.452 | 0 | 162.12 | 1.394 | 0.00444 | 11.61 | 1.40517 | 0.029 | 0.00018641 | 6.487e-05 | 0.351 | 0 | #DIV/0! | #DIV/0!
|  |  | 379.291 | 4.364 | 0 | 162.13 | 1.394 | 0.00442 | 11.67 | 1.40513 | 0.029 | 0.0001827 | 6.3585e-05 | 0.343 | 0 | #DIV/0! | #DIV/0!
|  |  | 379.458 | 4.486 | 0 | 162.16 | 1.394 | 0.00444 | 11.72 | 1.40508 | 0.03 | 0.00018771 | 6.5339e-05 | 0.351 | 0 | #DIV/0! | #DIV/0!
|  |  | 379.625 | 4.474 | 0 | 162.18 | 1.394 | 0.00443 | 11.74 | 1.40506 | 0.03 | 0.00018719 | 6.5159e-05 | 0.35 | 0 | #DIV/0! | #DIV/0!
|  |  | 379.792 | 4.542 | 0 | 162.16 | 1.394 | 0.00442 | 11.72 | 1.40515 | 0.03 | 0.00019008 | 6.6168e-05 | 0.356 | 0 | #DIV/0! | #DIV/0!
|  |  | 379.958 | 4.482 | 0 | 162.14 | 1.394 | 0.00442 | 11.71 | 1.40516 | 0.03 | 0.00018758 | 6.5295e-05 | 0.351 | 0 | #DIV/0! | #DIV/0!
|  |  | 380.124 | 4.54 | 0 | 162.16 | 1.394 | 0.00441 | 11.69 | 1.40513 | 0.03 | 0.00019001 | 6.6138e-05 | 0.357 | 0 | #DIV/0! | #DIV/0!
|  |  | 380.292 | 4.574 | 0 | 162.09 | 1.394 | 0.00441 | 11.54 | 1.4053 | 0.03 | 0.00019156 | 6.6662e-05 | 0.363 | 0 | #DIV/0! | #DIV/0!
|  |  | 380.458 | 4.521 | 0 | 162.13 | 1.394 | 0.00442 | 11.65 | 1.40519 | 0.03 | 0.00018926 | 6.5871e-05 | 0.356 | 0 | #DIV/0! | #DIV/0!
|  |  | 380.625 | 4.435 | 0 | 162.15 | 1.394 | 0.00442 | 11.61 | 1.40516 | 0.029 | 0.00018563 | 6.4602e-05 | 0.35 | 0 | #DIV/0! | #DIV/0!
|  |  | 380.791 | 4.515 | 0 | 162.13 | 1.394 | 0.00443 | 11.68 | 1.40524 | 0.03 | 0.00018895 | 6.5771e-05 | 0.355 | 0 | #DIV/0! | #DIV/0!
|  |  | 380.958 | 4.446 | 0 | 162.15 | 1.394 | 0.00443 | 11.67 | 1.4051 | 0.029 | 0.0001861 | 6.4769e-05 | 0.349 | 0 | #DIV/0! | #DIV/0!
|  |  | 381.125 | 4.467 | 0 | 162.09 | 1.394 | 0.00441 | 11.67 | 1.4053 | 0.03 | 0.00018705 | 6.5108e-05 | 0.351 | 0 | #DIV/0! | #DIV/0!
|  |  | 381.291 | 4.468 | 0 | 162.13 | 1.394 | 0.0044 | 11.69 | 1.40523 | 0.03 | 0.00018702 | 6.5098e-05 | 0.351 | 0 | #DIV/0! | #DIV/0!
|  |  | 381.458 | 4.476 | 0 | 162.1 | 1.394 | 0.0044 | 11.61 | 1.40528 | 0.03 | 0.00018743 | 6.5232e-05 | 0.353 | 0 | #DIV/0! | #DIV/0!
|  |  | 381.625 | 4.526 | 0 | 162.14 | 1.394 | 0.00445 | 11.82 | 1.40526 | 0.03 | 0.00018938 | 6.5943e-05 | 0.352 | 0 | #DIV/0! | #DIV/0!
|  |  | 381.792 | 4.325 | 0 | 162.15 | 1.394 | 0.00441 | 11.67 | 1.40514 | 0.029 | 0.00018101 | 6.3003e-05 | 0.34 | 0 | #DIV/0! | #DIV/0!
|  |  | 381.958 | 4.545 | 0 | 162.18 | 1.394 | 0.00444 | 11.79 | 1.40508 | 0.03 | 0.00019011 | 6.6186e-05 | 0.354 | 0 | #DIV/0! | #DIV/0!
|  |  | 382.124 | 4.485 | 0 | 162.18 | 1.394 | 0.00444 | 11.78 | 1.40509 | 0.03 | 0.00018761 | 6.5313e-05 | 0.35 | 0 | #DIV/0! | #DIV/0!
|  |  | 382.292 | 4.502 | 0 | 162.18 | 1.394 | 0.00442 | 11.73 | 1.40512 | 0.03 | 0.00018833 | 6.556e-05 | 0.353 | 0 | #DIV/0! | #DIV/0!
|  |  | 382.458 | 4.51 | 0 | 162.16 | 1.394 | 0.00444 | 11.71 | 1.40517 | 0.03 | 0.00018872 | 6.5694e-05 | 0.354 | 0 | #DIV/0! | #DIV/0!
|  |  | 382.625 | 4.47 | 0 | 162.17 | 1.394 | 0.00439 | 11.64 | 1.40515 | 0.03 | 0.00018704 | 6.51e-05 | 0.352 | 0 | #DIV/0! | #DIV/0!
|  |  | 382.792 | 4.551 | 0 | 162.1 | 1.394 | 0.00442 | 11.53 | 1.40527 | 0.03 | 0.00019057 | 6.6312e-05 | 0.361 | 0 | #DIV/0! | #DIV/0!
|  |  | 382.958 | 4.427 | 0 | 162.15 | 1.394 | 0.00442 | 11.69 | 1.40516 | 0.029 | 0.00018529 | 6.4496e-05 | 0.348 | 0 | #DIV/0! | #DIV/0!
|  |  | 383.125 | 4.412 | 0 | 162.17 | 1.394 | 0.00443 | 11.67 | 1.40511 | 0.029 | 0.0001846 | 6.4251e-05 | 0.347 | 0 | #DIV/0! | #DIV/0!
|  |  | 383.292 | 4.542 | 0 | 162.14 | 1.394 | 0.00445 | 11.62 | 1.40521 | 0.03 | 0.00019009 | 6.6158e-05 | 0.358 | 0 | #DIV/0! | #DIV/0!
|  |  | 383.458 | 4.555 | 0 | 162.17 | 1.394 | 0.00444 | 11.7 | 1.40516 | 0.03 | 0.00019054 | 6.6327e-05 | 0.357 | 0 | #DIV/0! | #DIV/0!
|  |  | 383.625 | 4.48 | 0 | 162.15 | 1.394 | 0.0044 | 11.63 | 1.40518 | 0.03 | 0.0001875 | 6.526e-05 | 0.353 | 0 | #DIV/0! | #DIV/0!
|  |  | 383.792 | 4.428 | 0 | 162.15 | 1.394 | 0.00439 | 11.61 | 1.40517 | 0.029 | 0.00018533 | 6.4501e-05 | 0.349 | 0 | #DIV/0! | #DIV/0!
|  |  | 383.959 | 4.515 | 0 | 162.09 | 1.394 | 0.00441 | 11.41 | 1.40534 | 0.03 | 0.00018911 | 6.5795e-05 | 0.361 | 0 | #DIV/0! | #DIV/0!
|  |  | 384.125 | 4.45 | 0 | 162.15 | 1.394 | 0.0044 | 11.65 | 1.40525 | 0.029 | 0.00018622 | 6.4819e-05 | 0.35 | 0 | #DIV/0! | #DIV/0!
|  |  | 384.292 | 4.504 | 0 | 162.15 | 1.394 | 0.00439 | 11.67 | 1.40521 | 0.03 | 0.00018848 | 6.561e-05 | 0.354 | 0 | #DIV/0! | #DIV/0!
|  |  | 384.459 | 4.502 | 0 | 162.21 | 1.394 | 0.0044 | 11.84 | 1.40506 | 0.03 | 0.00018826 | 6.5549e-05 | 0.35 | 0 | #DIV/0! | #DIV/0!
|  |  | 384.626 | 4.534 | 0 | 162.17 | 1.394 | 0.00444 | 11.64 | 1.40518 | 0.03 | 0.00018967 | 6.6017e-05 | 0.357 | 0 | #DIV/0! | #DIV/0!
|  |  | 384.792 | 4.473 | 0 | 162.22 | 1.394 | 0.00442 | 11.87 | 1.40505 | 0.03 | 0.00018701 | 6.5121e-05 | 0.347 | 0 | #DIV/0! | #DIV/0!
|  |  | 384.958 | 4.545 | 0 | 162.16 | 1.394 | 0.00442 | 11.63 | 1.40522 | 0.03 | 0.00019014 | 6.6184e-05 | 0.358 | 0 | #DIV/0! | #DIV/0!
|  |  | 385.126 | 4.646 | 0 | 162.19 | 1.394 | 0.00445 | 11.58 | 1.40511 | 0.031 | 0.00019434 | 6.7633e-05 | 0.367 | 0 | #DIV/0! | #DIV/0!
|  |  | 385.292 | 4.455 | 0 | 162.23 | 1.394 | 0.00446 | 11.68 | 1.40506 | 0.029 | 0.00018627 | 6.484e-05 | 0.35 | 0 | #DIV/0! | #DIV/0!
|  |  | 385.459 | 4.503 | 0 | 162.19 | 1.394 | 0.00441 | 11.84 | 1.4052 | 0.03 | 0.00018831 | 6.5577e-05 | 0.35 | 0 | #DIV/0! | #DIV/0!
|  |  | 385.626 | 4.556 | 0 | 162.23 | 1.394 | 0.00441 | 11.85 | 1.40509 | 0.03 | 0.00019044 | 6.6317e-05 | 0.354 | 0 | #DIV/0! | #DIV/0!
|  |  | 385.793 | 4.418 | 0 | 162.22 | 1.394 | 0.00445 | 11.74 | 1.40505 | 0.029 | 0.00018471 | 6.43e-05 | 0.346 | 0 | #DIV/0! | #DIV/0!
|  |  | 385.96 | 4.525 | 0 | 162.2 | 1.394 | 0.00447 | 11.67 | 1.40513 | 0.03 | 0.0001892 | 6.586e-05 | 0.356 | 0 | #DIV/0! | #DIV/0!
|  |  | 386.126 | 4.563 | 0 | 162.18 | 1.394 | 0.00442 | 11.7 | 1.40522 | 0.03 | 0.00019083 | 6.6435e-05 | 0.358 | 0 | #DIV/0! | #DIV/0!
|  |  | 386.293 | 4.624 | 0 | 162.17 | 1.394 | 0.00444 | 11.59 | 1.40521 | 0.031 | 0.00019344 | 6.7324e-05 | 0.365 | 0 | #DIV/0! | #DIV/0!
|  |  | 386.46 | 4.503 | 0 | 162.22 | 1.394 | 0.00444 | 11.68 | 1.40505 | 0.03 | 0.0001883 | 6.5541e-05 | 0.354 | 0 | #DIV/0! | #DIV/0!
|  |  | 386.627 | 4.507 | 0 | 162.18 | 1.394 | 0.0044 | 11.71 | 1.40516 | 0.03 | 0.00018853 | 6.5632e-05 | 0.353 | 0 | #DIV/0! | #DIV/0!
|  |  | 386.793 | 4.533 | 0 | 162.21 | 1.394 | 0.00442 | 11.64 | 1.40509 | 0.03 | 0.00018956 | 6.5979e-05 | 0.357 | 0 | #DIV/0! | #DIV/0!
|  |  | 386.959 | 4.409 | 0 | 162.2 | 1.394 | 0.00446 | 11.73 | 1.40514 | 0.029 | 0.00018436 | 6.4182e-05 | 0.345 | 0 | #DIV/0! | #DIV/0!
|  |  | 387.127 | 4.513 | 0 | 162.25 | 1.394 | 0.00446 | 11.78 | 1.40501 | 0.03 | 0.00018862 | 6.567e-05 | 0.352 | 0 | #DIV/0! | #DIV/0!
|  |  | 387.293 | 4.584 | 0 | 162.18 | 1.394 | 0.00443 | 11.55 | 1.40523 | 0.03 | 0.00019173 | 6.6727e-05 | 0.363 | 0 | #DIV/0! | #DIV/0!
|  |  | 387.46 | 4.484 | 0 | 162.22 | 1.394 | 0.00447 | 11.73 | 1.40512 | 0.03 | 0.00018744 | 6.5256e-05 | 0.351 | 0 | #DIV/0! | #DIV/0!
|  |  | 387.627 | 4.504 | 0 | 162.24 | 1.394 | 0.00443 | 11.69 | 1.40506 | 0.03 | 0.00018827 | 6.5536e-05 | 0.353 | 0 | #DIV/0! | #DIV/0!
|  |  | 387.793 | 4.567 | 0 | 162.22 | 1.394 | 0.00442 | 11.64 | 1.40514 | 0.03 | 0.00019096 | 6.6472e-05 | 0.36 | 0 | #DIV/0! | #DIV/0!
|  |  | 387.96 | 4.544 | 0 | 162.22 | 1.394 | 0.00444 | 11.77 | 1.40514 | 0.03 | 0.00018997 | 6.6143e-05 | 0.355 | 0 | #DIV/0! | #DIV/0!
|  |  | 388.127 | 4.508 | 0 | 162.2 | 1.394 | 0.00445 | 11.69 | 1.40516 | 0.03 | 0.00018849 | 6.5617e-05 | 0.354 | 0 | #DIV/0! | #DIV/0!
|  |  | 388.293 | 4.562 | 0 | 162.2 | 1.394 | 0.00447 | 11.75 | 1.4052 | 0.03 | 0.00019071 | 6.64e-05 | 0.357 | 0 | #DIV/0! | #DIV/0!
|  |  | 388.46 | 4.455 | 0 | 162.21 | 1.394 | 0.0044 | 11.71 | 1.40523 | 0.029 | 0.00018626 | 6.4851e-05 | 0.349 | 0 | #DIV/0! | #DIV/0!
|  |  | 388.627 | 4.556 | 0 | 162.15 | 1.394 | 0.00443 | 11.59 | 1.40534 | 0.03 | 0.0001906 | 6.6346e-05 | 0.36 | 0 | #DIV/0! | #DIV/0!
|  |  | 388.794 | 4.615 | 0 | 162.23 | 1.394 | 0.00446 | 11.7 | 1.40515 | 0.031 | 0.00019287 | 6.7146e-05 | 0.362 | 0 | #DIV/0! | #DIV/0!
|  |  | 388.96 | 4.43 | 0 | 162.21 | 1.394 | 0.00438 | 11.71 | 1.40519 | 0.029 | 0.00018521 | 6.448e-05 | 0.347 | 0 | #DIV/0! | #DIV/0!
|  |  | 389.126 | 4.448 | 0 | 162.18 | 1.394 | 0.00438 | 11.67 | 1.40525 | 0.029 | 0.00018601 | 6.4756e-05 | 0.35 | 0 | #DIV/0! | #DIV/0!
|  |  | 389.294 | 4.459 | 0 | 162.17 | 1.394 | 0.0044 | 11.59 | 1.40527 | 0.029 | 0.00018653 | 6.4925e-05 | 0.352 | 0 | #DIV/0! | #DIV/0!
|  |  | 389.461 | 4.542 | 0 | 162.18 | 1.394 | 0.00439 | 11.55 | 1.40532 | 0.03 | 0.00018997 | 6.6124e-05 | 0.36 | 0 | #DIV/0! | #DIV/0!
|  |  | 389.627 | 4.449 | 0 | 162.18 | 1.394 | 0.00447 | 11.66 | 1.40529 | 0.029 | 0.00018601 | 6.4758e-05 | 0.35 | 0 | #DIV/0! | #DIV/0!
|  |  | 389.793 | 4.451 | 0 | 162.2 | 1.394 | 0.00443 | 11.79 | 1.40526 | 0.029 | 0.00018604 | 6.4788e-05 | 0.347 | 0 | #DIV/0! | #DIV/0!
|  |  | 389.961 | 4.511 | 0 | 162.23 | 1.394 | 0.00443 | 11.68 | 1.40516 | 0.03 | 0.00018855 | 6.564e-05 | 0.354 | 0 | #DIV/0! | #DIV/0!
|  |  | 390.127 | 4.456 | 0 | 162.26 | 1.394 | 0.00446 | 11.77 | 1.40507 | 0.029 | 0.00018619 | 6.4827e-05 | 0.348 | 0 | #DIV/0! | #DIV/0!
|  |  | 390.295 | 4.519 | 0 | 162.26 | 1.394 | 0.00444 | 11.74 | 1.40506 | 0.03 | 0.00018882 | 6.5738e-05 | 0.353 | 0 | #DIV/0! | #DIV/0!
|  |  | 390.462 | 4.4 | 0 | 162.22 | 1.394 | 0.00442 | 11.75 | 1.40516 | 0.029 | 0.00018391 | 6.4036e-05 | 0.344 | 0 | #DIV/0! | #DIV/0!
|  |  | 390.629 | 4.628 | 0 | 162.24 | 1.394 | 0.00442 | 11.64 | 1.40519 | 0.031 | 0.00019342 | 6.7333e-05 | 0.364 | 0 | #DIV/0! | #DIV/0!
|  |  | 390.795 | 4.489 | 0 | 162.21 | 1.394 | 0.00445 | 11.66 | 1.4052 | 0.03 | 0.00018766 | 6.5329e-05 | 0.353 | 0 | #DIV/0! | #DIV/0!
|  |  | 390.962 | 4.398 | 0 | 162.24 | 1.394 | 0.00443 | 11.78 | 1.40513 | 0.029 | 0.00018382 | 6.4007e-05 | 0.343 | 0 | #DIV/0! | #DIV/0!
|  |  | 391.129 | 4.602 | 0 | 162.25 | 1.394 | 0.00446 | 11.7 | 1.40508 | 0.03 | 0.00019231 | 6.6949e-05 | 0.361 | 0 | #DIV/0! | #DIV/0!
|  |  | 391.296 | 4.549 | 0 | 162.27 | 1.394 | 0.00445 | 11.72 | 1.40504 | 0.03 | 0.00019005 | 6.6167e-05 | 0.356 | 0 | #DIV/0! | #DIV/0!
|  |  | 391.462 | 4.486 | 0 | 162.26 | 1.394 | 0.00442 | 11.8 | 1.40513 | 0.03 | 0.00018744 | 6.5272e-05 | 0.35 | 0 | #DIV/0! | #DIV/0!
|  |  | 391.629 | 4.339 | 0 | 162.21 | 1.394 | 0.00443 | 11.71 | 1.40518 | 0.029 | 0.00018139 | 6.3151e-05 | 0.34 | 0 | #DIV/0! | #DIV/0!
|  |  | 391.796 | 4.511 | 0 | 162.23 | 1.394 | 0.00446 | 11.59 | 1.40516 | 0.03 | 0.00018853 | 6.5621e-05 | 0.357 | 0 | #DIV/0! | #DIV/0!
|  |  | 391.962 | 4.544 | 0 | 162.24 | 1.394 | 0.00443 | 11.67 | 1.4052 | 0.03 | 0.0001899 | 6.6113e-05 | 0.357 | 0 | #DIV/0! | #DIV/0!
|  |  | 392.129 | 4.57 | 0 | 162.26 | 1.394 | 0.00446 | 11.75 | 1.40515 | 0.03 | 0.00019094 | 6.6484e-05 | 0.357 | 0 | #DIV/0! | #DIV/0!
|  |  | 392.296 | 4.514 | 0 | 162.24 | 1.394 | 0.00442 | 11.68 | 1.40516 | 0.03 | 0.00018867 | 6.5683e-05 | 0.354 | 0 | #DIV/0! | #DIV/0!
|  |  | 392.462 | 4.419 | 0 | 162.21 | 1.394 | 0.00441 | 11.69 | 1.40521 | 0.029 | 0.00018475 | 6.4319e-05 | 0.347 | 0 | #DIV/0! | #DIV/0!
|  |  | 392.629 | 4.536 | 0 | 162.25 | 1.394 | 0.00446 | 11.72 | 1.40514 | 0.03 | 0.00018955 | 6.5994e-05 | 0.355 | 0 | #DIV/0! | #DIV/0!
|  |  | 392.795 | 4.43 | 0 | 162.28 | 1.394 | 0.00444 | 11.85 | 1.40506 | 0.029 | 0.00018504 | 6.444e-05 | 0.344 | 0 | #DIV/0! | #DIV/0!
|  |  | 392.963 | 4.47 | 0 | 162.26 | 1.394 | 0.00445 | 11.73 | 1.40516 | 0.03 | 0.00018673 | 6.502e-05 | 0.35 | 0 | #DIV/0! | #DIV/0!
|  |  | 393.13 | 4.385 | 0 | 162.27 | 1.394 | 0.00442 | 11.83 | 1.40513 | 0.029 | 0.00018315 | 6.3784e-05 | 0.341 | 0 | #DIV/0! | #DIV/0!
|  |  | 393.296 | 4.532 | 0 | 162.25 | 1.394 | 0.00444 | 11.77 | 1.40518 | 0.03 | 0.00018933 | 6.5928e-05 | 0.354 | 0 | #DIV/0! | #DIV/0!
|  |  | 393.462 | 4.503 | 0 | 162.25 | 1.394 | 0.00446 | 11.74 | 1.40515 | 0.03 | 0.00018813 | 6.5504e-05 | 0.352 | 0 | #DIV/0! | #DIV/0!
|  |  | 393.629 | 4.574 | 0 | 162.21 | 1.394 | 0.00443 | 11.59 | 1.40525 | 0.03 | 0.0001912 | 6.6554e-05 | 0.362 | 0 | #DIV/0! | #DIV/0!
|  |  | 393.796 | 4.548 | 0 | 162.24 | 1.394 | 0.00447 | 11.65 | 1.40516 | 0.03 | 0.00019005 | 6.6159e-05 | 0.358 | 0 | #DIV/0! | #DIV/0!
|  |  | 393.962 | 4.473 | 0 | 162.26 | 1.394 | 0.0044 | 11.79 | 1.40516 | 0.03 | 0.00018688 | 6.5078e-05 | 0.349 | 0 | #DIV/0! | #DIV/0!
|  |  | 394.129 | 4.508 | 0 | 162.25 | 1.394 | 0.00442 | 11.73 | 1.40517 | 0.03 | 0.00018836 | 6.5585e-05 | 0.353 | 0 | #DIV/0! | #DIV/0!
|  |  | 394.296 | 4.512 | 0 | 162.28 | 1.394 | 0.00443 | 11.79 | 1.40509 | 0.03 | 0.00018844 | 6.562e-05 | 0.352 | 0 | #DIV/0! | #DIV/0!
|  |  | 394.462 | 4.585 | 0 | 162.24 | 1.394 | 0.00441 | 11.75 | 1.40526 | 0.03 | 0.00019155 | 6.6704e-05 | 0.358 | 0 | #DIV/0! | #DIV/0!
|  |  | 394.629 | 4.58 | 0 | 162.25 | 1.394 | 0.00443 | 11.8 | 1.40523 | 0.03 | 0.00019132 | 6.6632e-05 | 0.357 | 0 | #DIV/0! | #DIV/0!
|  |  | 394.796 | 4.474 | 0 | 162.25 | 1.394 | 0.00441 | 11.65 | 1.4052 | 0.03 | 0.00018696 | 6.5089e-05 | 0.352 | 0 | #DIV/0! | #DIV/0!
|  |  | 394.963 | 4.557 | 0 | 162.24 | 1.394 | 0.00444 | 11.76 | 1.40527 | 0.03 | 0.00019038 | 6.6299e-05 | 0.356 | 0 | #DIV/0! | #DIV/0!
|  |  | 395.129 | 4.461 | 0 | 162.23 | 1.394 | 0.00444 | 11.65 | 1.40522 | 0.03 | 0.00018644 | 6.4905e-05 | 0.351 | 0 | #DIV/0! | #DIV/0!
|  |  | 395.296 | 4.516 | 0 | 162.2 | 1.394 | 0.00444 | 11.63 | 1.40533 | 0.03 | 0.00018876 | 6.5716e-05 | 0.356 | 0 | #DIV/0! | #DIV/0!
|  |  | 395.463 | 4.428 | 0 | 162.27 | 1.394 | 0.00444 | 11.79 | 1.40511 | 0.029 | 0.00018495 | 6.4405e-05 | 0.345 | 0 | #DIV/0! | #DIV/0!
|  |  | 395.629 | 4.434 | 0 | 162.27 | 1.394 | 0.00444 | 11.79 | 1.40511 | 0.029 | 0.00018523 | 6.4501e-05 | 0.346 | 0 | #DIV/0! | #DIV/0!
|  |  | 395.796 | 4.487 | 0 | 162.21 | 1.394 | 0.00446 | 11.66 | 1.40526 | 0.03 | 0.00018752 | 6.5287e-05 | 0.353 | 0 | #DIV/0! | #DIV/0!
|  |  | 395.962 | 4.454 | 0 | 162.26 | 1.394 | 0.0044 | 11.71 | 1.40512 | 0.029 | 0.0001861 | 6.4793e-05 | 0.349 | 0 | #DIV/0! | #DIV/0!
|  |  | 396.13 | 4.452 | 0 | 162.25 | 1.394 | 0.00439 | 11.76 | 1.40524 | 0.029 | 0.00018601 | 6.4775e-05 | 0.348 | 0 | #DIV/0! | #DIV/0!
|  |  | 396.296 | 4.339 | 0 | 162.22 | 1.394 | 0.0044 | 11.73 | 1.40528 | 0.029 | 0.00018135 | 6.315e-05 | 0.339 | 0 | #DIV/0! | #DIV/0!
|  |  | 396.462 | 4.522 | 0 | 162.23 | 1.394 | 0.00442 | 11.71 | 1.40528 | 0.03 | 0.00018896 | 6.5798e-05 | 0.354 | 0 | #DIV/0! | #DIV/0!
|  |  | 396.629 | 4.374 | 0 | 162.2 | 1.394 | 0.00441 | 11.65 | 1.40529 | 0.029 | 0.00018286 | 6.3664e-05 | 0.344 | 0 | #DIV/0! | #DIV/0!
|  |  | 396.796 | 4.506 | 0 | 162.25 | 1.394 | 0.00443 | 11.8 | 1.40524 | 0.03 | 0.00018825 | 6.5563e-05 | 0.351 | 0 | #DIV/0! | #DIV/0!
|  |  | 396.963 | 4.531 | 0 | 162.24 | 1.394 | 0.00442 | 11.64 | 1.40526 | 0.03 | 0.00018933 | 6.5918e-05 | 0.357 | 0 | #DIV/0! | #DIV/0!
|  |  | 397.129 | 4.429 | 0 | 162.27 | 1.394 | 0.00442 | 11.64 | 1.40518 | 0.029 | 0.00018501 | 6.4412e-05 | 0.349 | 0 | #DIV/0! | #DIV/0!
|  |  | 397.296 | 4.509 | 0 | 162.28 | 1.394 | 0.00443 | 11.81 | 1.40516 | 0.03 | 0.00018831 | 6.5582e-05 | 0.351 | 0 | #DIV/0! | #DIV/0!
|  |  | 397.463 | 4.532 | 0 | 162.24 | 1.394 | 0.00444 | 11.71 | 1.40525 | 0.03 | 0.00018936 | 6.5935e-05 | 0.355 | 0 | #DIV/0! | #DIV/0!
|  |  | 397.629 | 4.482 | 0 | 162.25 | 1.394 | 0.00444 | 11.6 | 1.40524 | 0.03 | 0.00018725 | 6.5186e-05 | 0.354 | 0 | #DIV/0! | #DIV/0!
|  |  | 397.796 | 4.51 | 0 | 162.26 | 1.394 | 0.00444 | 11.76 | 1.40524 | 0.03 | 0.00018838 | 6.5603e-05 | 0.352 | 0 | #DIV/0! | #DIV/0!
|  |  | 397.963 | 4.502 | 0 | 162.31 | 1.394 | 0.00443 | 11.85 | 1.40513 | 0.03 | 0.00018794 | 6.5459e-05 | 0.35 | 0 | #DIV/0! | #DIV/0!
|  |  | 398.13 | 4.738 | 0 | 162.29 | 1.394 | 0.00447 | 11.68 | 1.40516 | 0.031 | 0.00019784 | 6.8884e-05 | 0.372 | 0 | #DIV/0! | #DIV/0!
|  |  | 398.296 | 4.493 | 0 | 162.28 | 1.394 | 0.00443 | 11.82 | 1.40519 | 0.03 | 0.00018762 | 6.5345e-05 | 0.35 | 0 | #DIV/0! | #DIV/0!
|  |  | 398.463 | 4.526 | 0 | 162.27 | 1.394 | 0.00444 | 11.8 | 1.40524 | 0.03 | 0.00018902 | 6.5833e-05 | 0.352 | 0 | #DIV/0! | #DIV/0!
|  |  | 398.63 | 4.598 | 0 | 162.24 | 1.394 | 0.00446 | 11.69 | 1.40535 | 0.03 | 0.00019204 | 6.6874e-05 | 0.361 | 0 | #DIV/0! | #DIV/0!
|  |  | 398.796 | 4.497 | 0 | 162.22 | 1.394 | 0.00444 | 11.6 | 1.40533 | 0.03 | 0.00018792 | 6.5423e-05 | 0.355 | 0 | #DIV/0! | #DIV/0!
|  |  | 398.962 | 4.492 | 0 | 162.27 | 1.394 | 0.00443 | 11.75 | 1.40523 | 0.03 | 0.00018758 | 6.5325e-05 | 0.351 | 0 | #DIV/0! | #DIV/0!
|  |  | 399.13 | 4.541 | 0 | 162.29 | 1.394 | 0.00444 | 11.77 | 1.40519 | 0.03 | 0.00018962 | 6.6035e-05 | 0.354 | 0 | #DIV/0! | #DIV/0!
|  |  | 399.297 | 4.43 | 0 | 162.34 | 1.394 | 0.00444 | 11.87 | 1.40504 | 0.029 | 0.00018489 | 6.4399e-05 | 0.343 | 0 | #DIV/0! | #DIV/0!
|  |  | 399.464 | 4.464 | 0 | 162.29 | 1.394 | 0.00445 | 11.73 | 1.40514 | 0.03 | 0.00018643 | 6.4916e-05 | 0.35 | 0 | #DIV/0! | #DIV/0!
|  |  | 399.631 | 4.602 | 0 | 162.33 | 1.394 | 0.00443 | 11.82 | 1.40509 | 0.03 | 0.00019209 | 6.69e-05 | 0.358 | 0 | #DIV/0! | #DIV/0!
|  |  | 399.798 | 4.454 | 0 | 162.31 | 1.394 | 0.00442 | 11.87 | 1.40519 | 0.029 | 0.00018592 | 6.4764e-05 | 0.345 | 0 | #DIV/0! | #DIV/0!
|  |  | 399.965 | 4.452 | 0 | 162.3 | 1.394 | 0.00448 | 11.8 | 1.40515 | 0.029 | 0.00018585 | 6.4727e-05 | 0.347 | 0 | #DIV/0! | #DIV/0!
|  |  | 400.132 | 4.533 | 0 | 162.33 | 1.394 | 0.00446 | 11.77 | 1.40512 | 0.03 | 0.00018919 | 6.5887e-05 | 0.354 | 0 | #DIV/0! | #DIV/0!
|  |  | 400.299 | 4.48 | 0 | 162.3 | 1.394 | 0.00445 | 11.76 | 1.40516 | 0.03 | 0.00018704 | 6.5136e-05 | 0.35 | 0 | #DIV/0! | #DIV/0!
|  |  | 400.465 | 4.577 | 0 | 162.26 | 1.394 | 0.00439 | 11.65 | 1.40526 | 0.03 | 0.0001912 | 6.6571e-05 | 0.36 | 0 | #DIV/0! | #DIV/0!
|  |  | 400.632 | 4.515 | 0 | 162.24 | 1.394 | 0.00443 | 11.62 | 1.40527 | 0.03 | 0.00018867 | 6.5683e-05 | 0.356 | 0 | #DIV/0! | #DIV/0!
|  |  | 400.799 | 4.486 | 0 | 162.3 | 1.394 | 0.00446 | 11.81 | 1.40512 | 0.03 | 0.00018726 | 6.5215e-05 | 0.349 | 0 | #DIV/0! | #DIV/0!
|  |  | 400.965 | 4.529 | 0 | 162.34 | 1.394 | 0.00445 | 11.87 | 1.40508 | 0.03 | 0.00018896 | 6.5818e-05 | 0.351 | 0 | #DIV/0! | #DIV/0!
|  |  | 401.132 | 4.44 | 0 | 162.34 | 1.394 | 0.00443 | 11.82 | 1.40506 | 0.029 | 0.00018529 | 6.4533e-05 | 0.345 | 0 | #DIV/0! | #DIV/0!
|  |  | 401.298 | 4.449 | 0 | 162.31 | 1.394 | 0.00444 | 11.87 | 1.40514 | 0.029 | 0.00018568 | 6.4678e-05 | 0.345 | 0 | #DIV/0! | #DIV/0!
|  |  | 401.465 | 4.5 | 0 | 162.33 | 1.394 | 0.00447 | 11.86 | 1.40507 | 0.03 | 0.00018778 | 6.5403e-05 | 0.349 | 0 | #DIV/0! | #DIV/0!
|  |  | 401.632 | 4.611 | 0 | 162.32 | 1.394 | 0.00442 | 11.8 | 1.40514 | 0.031 | 0.00019246 | 6.7028e-05 | 0.359 | 0 | #DIV/0! | #DIV/0!
|  |  | 401.799 | 4.379 | 0 | 162.31 | 1.394 | 0.00443 | 11.78 | 1.40512 | 0.029 | 0.0001828 | 6.3659e-05 | 0.342 | 0 | #DIV/0! | #DIV/0!
|  |  | 401.966 | 4.521 | 0 | 162.31 | 1.394 | 0.00443 | 11.77 | 1.40519 | 0.03 | 0.00018871 | 6.5721e-05 | 0.353 | 0 | #DIV/0! | #DIV/0!
|  |  | 402.133 | 4.581 | 0 | 162.3 | 1.394 | 0.00442 | 11.8 | 1.40524 | 0.03 | 0.00019121 | 6.6602e-05 | 0.357 | 0 | #DIV/0! | #DIV/0!
|  |  | 402.299 | 4.401 | 0 | 162.29 | 1.394 | 0.00443 | 11.78 | 1.40521 | 0.029 | 0.00018372 | 6.3984e-05 | 0.343 | 0 | #DIV/0! | #DIV/0!
|  |  | 402.466 | 4.525 | 0 | 162.31 | 1.394 | 0.00447 | 11.78 | 1.40522 | 0.03 | 0.00018881 | 6.5761e-05 | 0.353 | 0 | #DIV/0! | #DIV/0!
|  |  | 402.633 | 4.489 | 0 | 162.3 | 1.394 | 0.00442 | 11.63 | 1.40519 | 0.03 | 0.00018742 | 6.5254e-05 | 0.354 | 0 | #DIV/0! | #DIV/0!
|  |  | 402.8 | 4.55 | 0 | 162.25 | 1.394 | 0.00444 | 11.57 | 1.40532 | 0.03 | 0.00019005 | 6.6162e-05 | 0.36 | 0 | #DIV/0! | #DIV/0!
|  |  | 402.966 | 4.428 | 0 | 162.3 | 1.394 | 0.00445 | 11.77 | 1.40521 | 0.029 | 0.00018482 | 6.4368e-05 | 0.346 | 0 | #DIV/0! | #DIV/0!
|  |  | 403.133 | 4.457 | 0 | 162.31 | 1.394 | 0.00445 | 11.79 | 1.40519 | 0.029 | 0.00018602 | 6.4789e-05 | 0.347 | 0 | #DIV/0! | #DIV/0!
|  |  | 403.3 | 4.445 | 0 | 162.3 | 1.394 | 0.00443 | 11.78 | 1.40523 | 0.029 | 0.00018553 | 6.4618e-05 | 0.347 | 0 | #DIV/0! | #DIV/0!
|  |  | 403.466 | 4.543 | 0 | 162.34 | 1.394 | 0.00449 | 11.78 | 1.40508 | 0.03 | 0.00018957 | 6.6019e-05 | 0.354 | 0 | #DIV/0! | #DIV/0!
|  |  | 403.633 | 4.46 | 0 | 162.32 | 1.394 | 0.00443 | 11.9 | 1.4052 | 0.029 | 0.0001861 | 6.4833e-05 | 0.345 | 0 | #DIV/0! | #DIV/0!
|  |  | 403.799 | 4.57 | 0 | 162.33 | 1.394 | 0.00447 | 11.75 | 1.40519 | 0.03 | 0.00019069 | 6.6411e-05 | 0.357 | 0 | #DIV/0! | #DIV/0!
|  |  | 403.967 | 4.511 | 0 | 162.37 | 1.394 | 0.00443 | 11.89 | 1.40512 | 0.03 | 0.00018811 | 6.5535e-05 | 0.349 | 0 | #DIV/0! | #DIV/0!
|  |  | 404.133 | 4.498 | 0 | 162.25 | 1.394 | 0.00448 | 11.53 | 1.40535 | 0.03 | 0.00018787 | 6.5404e-05 | 0.357 | 0 | #DIV/0! | #DIV/0!
|  |  | 404.299 | 4.419 | 0 | 162.24 | 1.394 | 0.00442 | 11.54 | 1.40538 | 0.029 | 0.00018461 | 6.427e-05 | 0.35 | 0 | #DIV/0! | #DIV/0!
|  |  | 404.466 | 4.475 | 0 | 162.27 | 1.394 | 0.00439 | 11.67 | 1.4053 | 0.03 | 0.00018688 | 6.5075e-05 | 0.352 | 0 | #DIV/0! | #DIV/0!
|  |  | 404.633 | 4.385 | 0 | 162.32 | 1.394 | 0.00441 | 11.8 | 1.40517 | 0.029 | 0.00018299 | 6.3735e-05 | 0.341 | 0 | #DIV/0! | #DIV/0!
|  |  | 404.799 | 4.467 | 0 | 162.27 | 1.394 | 0.00442 | 11.63 | 1.40538 | 0.03 | 0.00018651 | 6.4947e-05 | 0.352 | 0 | #DIV/0! | #DIV/0!
|  |  | 404.966 | 4.453 | 0 | 162.32 | 1.394 | 0.00446 | 11.75 | 1.40522 | 0.029 | 0.00018581 | 6.4712e-05 | 0.348 | 0 | #DIV/0! | #DIV/0!
|  |  | 405.133 | 4.433 | 0 | 162.34 | 1.394 | 0.00444 | 11.84 | 1.40514 | 0.029 | 0.00018495 | 6.4423e-05 | 0.344 | 0 | #DIV/0! | #DIV/0!
|  |  | 405.3 | 4.447 | 0 | 162.33 | 1.394 | 0.00442 | 11.83 | 1.40519 | 0.029 | 0.00018556 | 6.4638e-05 | 0.346 | 0 | #DIV/0! | #DIV/0!
|  |  | 405.466 | 4.621 | 0 | 162.35 | 1.394 | 0.00442 | 11.78 | 1.40519 | 0.031 | 0.00019276 | 6.7138e-05 | 0.36 | 0 | #DIV/0! | #DIV/0!
|  |  | 405.633 | 4.566 | 0 | 162.32 | 1.394 | 0.00443 | 11.84 | 1.40527 | 0.03 | 0.00019052 | 6.6371e-05 | 0.355 | 0 | #DIV/0! | #DIV/0!
|  |  | 405.8 | 4.569 | 0 | 162.32 | 1.394 | 0.00447 | 11.73 | 1.4052 | 0.03 | 0.00019067 | 6.6402e-05 | 0.358 | 0 | #DIV/0! | #DIV/0!
|  |  | 405.967 | 4.485 | 0 | 162.3 | 1.394 | 0.00446 | 11.72 | 1.40526 | 0.03 | 0.00018719 | 6.5188e-05 | 0.351 | 0 | #DIV/0! | #DIV/0!
|  |  | 406.133 | 4.509 | 0 | 162.28 | 1.394 | 0.00444 | 11.71 | 1.40524 | 0.03 | 0.00018826 | 6.5557e-05 | 0.353 | 0 | #DIV/0! | #DIV/0!
|  |  | 406.3 | 4.468 | 0 | 162.3 | 1.394 | 0.00444 | 11.76 | 1.40525 | 0.03 | 0.0001865 | 6.4956e-05 | 0.349 | 0 | #DIV/0! | #DIV/0!
|  |  | 406.467 | 4.566 | 0 | 162.35 | 1.394 | 0.00447 | 11.87 | 1.40516 | 0.03 | 0.00019043 | 6.634e-05 | 0.354 | 0 | #DIV/0! | #DIV/0!
|  |  | 406.633 | 4.558 | 0 | 162.34 | 1.394 | 0.00445 | 11.81 | 1.40518 | 0.03 | 0.00019015 | 6.6232e-05 | 0.355 | 0 | #DIV/0! | #DIV/0!
|  |  | 406.8 | 4.581 | 0 | 162.36 | 1.394 | 0.00448 | 11.81 | 1.40514 | 0.03 | 0.00019105 | 6.6545e-05 | 0.357 | 0 | #DIV/0! | #DIV/0!
|  |  | 406.967 | 4.472 | 0 | 162.33 | 1.394 | 0.00441 | 11.68 | 1.40519 | 0.03 | 0.00018664 | 6.4993e-05 | 0.351 | 0 | #DIV/0! | #DIV/0!
|  |  | 407.133 | 4.654 | 0 | 162.3 | 1.394 | 0.00442 | 11.77 | 1.40536 | 0.031 | 0.00019421 | 6.7651e-05 | 0.363 | 0 | #DIV/0! | #DIV/0!
|  |  | 407.3 | 4.497 | 0 | 162.31 | 1.394 | 0.00446 | 11.75 | 1.4053 | 0.03 | 0.00018763 | 6.5353e-05 | 0.351 | 0 | #DIV/0! | #DIV/0!
|  |  | 407.466 | 4.454 | 0 | 162.3 | 1.394 | 0.00443 | 11.69 | 1.40533 | 0.029 | 0.00018589 | 6.474e-05 | 0.349 | 0 | #DIV/0! | #DIV/0!
|  |  | 407.634 | 4.548 | 0 | 162.32 | 1.394 | 0.00441 | 11.79 | 1.40526 | 0.03 | 0.00018977 | 6.6102e-05 | 0.354 | 0 | #DIV/0! | #DIV/0!
|  |  | 407.801 | 4.465 | 0 | 162.32 | 1.394 | 0.0044 | 11.71 | 1.40526 | 0.03 | 0.00018631 | 6.4885e-05 | 0.35 | 0 | #DIV/0! | #DIV/0!
|  |  | 407.967 | 4.474 | 0 | 162.34 | 1.394 | 0.00444 | 11.74 | 1.40527 | 0.03 | 0.00018659 | 6.4991e-05 | 0.35 | 0 | #DIV/0! | #DIV/0!
|  |  | 408.133 | 4.494 | 0 | 162.35 | 1.394 | 0.00444 | 11.75 | 1.40514 | 0.03 | 0.00018746 | 6.5288e-05 | 0.351 | 0 | #DIV/0! | #DIV/0!
|  |  | 408.3 | 4.468 | 0 | 162.35 | 1.394 | 0.00444 | 11.8 | 1.40518 | 0.03 | 0.00018639 | 6.4923e-05 | 0.348 | 0 | #DIV/0! | #DIV/0!
|  |  | 408.467 | 4.503 | 0 | 162.33 | 1.394 | 0.00446 | 11.76 | 1.40521 | 0.03 | 0.00018789 | 6.5438e-05 | 0.352 | 0 | #DIV/0! | #DIV/0!
|  |  | 408.633 | 4.484 | 0 | 162.3 | 1.394 | 0.00444 | 11.57 | 1.40532 | 0.03 | 0.00018715 | 6.5162e-05 | 0.355 | 0 | #DIV/0! | #DIV/0!
|  |  | 408.8 | 4.493 | 0 | 162.28 | 1.394 | 0.00445 | 11.64 | 1.40535 | 0.03 | 0.00018755 | 6.531e-05 | 0.354 | 0 | #DIV/0! | #DIV/0!
|  |  | 408.967 | 4.414 | 0 | 162.34 | 1.394 | 0.00443 | 11.73 | 1.4052 | 0.029 | 0.00018417 | 6.414e-05 | 0.345 | 0 | #DIV/0! | #DIV/0!
|  |  | 409.134 | 4.464 | 0 | 162.3 | 1.394 | 0.00443 | 11.62 | 1.40531 | 0.03 | 0.00018632 | 6.4878e-05 | 0.352 | 0 | #DIV/0! | #DIV/0!
|  |  | 409.3 | 4.423 | 0 | 162.35 | 1.394 | 0.00443 | 11.82 | 1.40523 | 0.029 | 0.00018448 | 6.4265e-05 | 0.344 | 0 | #DIV/0! | #DIV/0!
|  |  | 409.467 | 4.461 | 0 | 162.35 | 1.394 | 0.00444 | 11.87 | 1.40523 | 0.03 | 0.00018605 | 6.4819e-05 | 0.346 | 0 | #DIV/0! | #DIV/0!
|  |  | 409.634 | 4.452 | 0 | 162.36 | 1.394 | 0.00444 | 11.81 | 1.40515 | 0.029 | 0.00018568 | 6.4676e-05 | 0.346 | 0 | #DIV/0! | #DIV/0!
|  |  | 409.8 | 4.47 | 0 | 162.36 | 1.394 | 0.00443 | 11.86 | 1.40525 | 0.03 | 0.00018637 | 6.4932e-05 | 0.347 | 0 | #DIV/0! | #DIV/0!
|  |  | 409.967 | 4.608 | 0 | 162.37 | 1.394 | 0.00446 | 11.87 | 1.40522 | 0.03 | 0.00019212 | 6.6935e-05 | 0.357 | 0 | #DIV/0! | #DIV/0!
|  |  | 410.134 | 4.528 | 0 | 162.39 | 1.394 | 0.00445 | 11.83 | 1.40509 | 0.03 | 0.0001888 | 6.5765e-05 | 0.352 | 0 | #DIV/0! | #DIV/0!
|  |  | 410.3 | 4.526 | 0 | 162.33 | 1.394 | 0.00445 | 11.71 | 1.40524 | 0.03 | 0.00018883 | 6.5762e-05 | 0.355 | 0 | #DIV/0! | #DIV/0!
|  |  | 410.467 | 4.472 | 0 | 162.37 | 1.394 | 0.00443 | 11.81 | 1.40517 | 0.03 | 0.00018647 | 6.4954e-05 | 0.348 | 0 | #DIV/0! | #DIV/0!
|  |  | 410.633 | 4.497 | 0 | 162.38 | 1.394 | 0.00444 | 11.83 | 1.4052 | 0.03 | 0.0001875 | 6.532e-05 | 0.35 | 0 | #DIV/0! | #DIV/0!
|  |  | 410.801 | 4.581 | 0 | 162.37 | 1.394 | 0.00446 | 11.92 | 1.40525 | 0.03 | 0.00019099 | 6.6551e-05 | 0.354 | 0 | #DIV/0! | #DIV/0!
|  |  | 410.967 | 4.458 | 0 | 162.34 | 1.394 | 0.00443 | 11.68 | 1.40524 | 0.029 | 0.00018597 | 6.4767e-05 | 0.35 | 0 | #DIV/0! | #DIV/0!
|  |  | 411.133 | 4.564 | 0 | 162.36 | 1.394 | 0.00446 | 11.76 | 1.40522 | 0.03 | 0.0001903 | 6.6285e-05 | 0.356 | 0 | #DIV/0! | #DIV/0!
|  |  | 411.3 | 4.57 | 0 | 162.37 | 1.394 | 0.00447 | 11.81 | 1.40523 | 0.03 | 0.00019054 | 6.6377e-05 | 0.356 | 0 | #DIV/0! | #DIV/0!
|  |  | 411.467 | 4.511 | 0 | 162.34 | 1.394 | 0.00447 | 11.8 | 1.4053 | 0.03 | 0.00018813 | 6.5537e-05 | 0.351 | 0 | #DIV/0! | #DIV/0!
|  |  | 411.634 | 4.511 | 0 | 162.32 | 1.394 | 0.00445 | 11.78 | 1.40535 | 0.03 | 0.00018818 | 6.5555e-05 | 0.352 | 0 | #DIV/0! | #DIV/0!
|  |  | 411.8 | 4.5 | 0 | 162.33 | 1.394 | 0.00446 | 11.65 | 1.40535 | 0.03 | 0.00018771 | 6.5373e-05 | 0.354 | 0 | #DIV/0! | #DIV/0!
|  |  | 411.967 | 4.458 | 0 | 162.33 | 1.394 | 0.00444 | 11.75 | 1.4053 | 0.029 | 0.00018594 | 6.4767e-05 | 0.348 | 0 | #DIV/0! | #DIV/0!
|  |  | 412.134 | 4.551 | 0 | 162.34 | 1.394 | 0.00444 | 11.68 | 1.4053 | 0.03 | 0.00018984 | 6.6117e-05 | 0.357 | 0 | #DIV/0! | #DIV/0!
|  |  | 412.3 | 4.568 | 0 | 162.39 | 1.394 | 0.00444 | 11.85 | 1.40517 | 0.03 | 0.00019042 | 6.6339e-05 | 0.355 | 0 | #DIV/0! | #DIV/0!
|  |  | 412.467 | 4.557 | 0 | 162.42 | 1.394 | 0.00444 | 11.8 | 1.4051 | 0.03 | 0.00018993 | 6.6159e-05 | 0.355 | 0 | #DIV/0! | #DIV/0!
|  |  | 412.634 | 4.55 | 0 | 162.39 | 1.394 | 0.00443 | 11.79 | 1.40519 | 0.03 | 0.00018967 | 6.6071e-05 | 0.354 | 0 | #DIV/0! | #DIV/0!
|  |  | 412.8 | 4.551 | 0 | 162.4 | 1.394 | 0.00445 | 11.79 | 1.40515 | 0.03 | 0.0001897 | 6.6078e-05 | 0.355 | 0 | #DIV/0! | #DIV/0!
|  |  | 412.967 | 4.603 | 0 | 162.36 | 1.394 | 0.00447 | 11.71 | 1.40526 | 0.03 | 0.00019194 | 6.6853e-05 | 0.361 | 0 | #DIV/0! | #DIV/0!
|  |  | 413.134 | 4.552 | 0 | 162.36 | 1.394 | 0.00446 | 11.81 | 1.40527 | 0.03 | 0.00018978 | 6.6113e-05 | 0.354 | 0 | #DIV/0! | #DIV/0!
|  |  | 413.301 | 4.414 | 0 | 162.37 | 1.394 | 0.00445 | 11.85 | 1.40524 | 0.029 | 0.00018403 | 6.4117e-05 | 0.343 | 0 | #DIV/0! | #DIV/0!
|  |  | 413.468 | 4.48 | 0 | 162.32 | 1.394 | 0.00447 | 11.69 | 1.40535 | 0.03 | 0.00018686 | 6.5082e-05 | 0.351 | 0 | #DIV/0! | #DIV/0!
|  |  | 413.634 | 4.417 | 0 | 162.37 | 1.394 | 0.00445 | 11.72 | 1.40526 | 0.029 | 0.00018415 | 6.4143e-05 | 0.346 | 0 | #DIV/0! | #DIV/0!
|  |  | 413.801 | 4.516 | 0 | 162.32 | 1.394 | 0.00447 | 11.65 | 1.40534 | 0.03 | 0.00018838 | 6.5604e-05 | 0.355 | 0 | #DIV/0! | #DIV/0!
|  |  | 413.967 | 4.57 | 0 | 162.38 | 1.394 | 0.00443 | 11.8 | 1.40524 | 0.03 | 0.00019054 | 6.638e-05 | 0.356 | 0 | #DIV/0! | #DIV/0!
|  |  | 414.135 | 4.529 | 0 | 162.37 | 1.394 | 0.00448 | 11.74 | 1.40526 | 0.03 | 0.00018883 | 6.5773e-05 | 0.354 | 0 | #DIV/0! | #DIV/0!
|  |  | 414.301 | 4.452 | 0 | 162.39 | 1.394 | 0.00446 | 11.81 | 1.40519 | 0.029 | 0.00018557 | 6.4647e-05 | 0.347 | 0 | #DIV/0! | #DIV/0!
|  |  | 414.468 | 4.539 | 0 | 162.4 | 1.394 | 0.00447 | 11.91 | 1.40521 | 0.03 | 0.00018914 | 6.5907e-05 | 0.351 | 0 | #DIV/0! | #DIV/0!
|  |  | 414.634 | 4.48 | 0 | 162.41 | 1.394 | 0.00444 | 11.85 | 1.40518 | 0.03 | 0.00018667 | 6.5039e-05 | 0.348 | 0 | #DIV/0! | #DIV/0!
|  |  | 414.801 | 4.52 | 0 | 162.39 | 1.394 | 0.00443 | 11.81 | 1.40523 | 0.03 | 0.00018843 | 6.5645e-05 | 0.352 | 0 | #DIV/0! | #DIV/0!
|  |  | 414.969 | 4.423 | 0 | 162.38 | 1.394 | 0.00446 | 11.74 | 1.40524 | 0.029 | 0.00018439 | 6.4228e-05 | 0.346 | 0 | #DIV/0! | #DIV/0!
|  |  | 415.136 | 4.411 | 0 | 162.4 | 1.394 | 0.00445 | 11.92 | 1.40522 | 0.029 | 0.00018381 | 6.4051e-05 | 0.341 | 0 | #DIV/0! | #DIV/0!
|  |  | 415.302 | 4.474 | 0 | 162.39 | 1.394 | 0.00443 | 11.84 | 1.40524 | 0.03 | 0.00018646 | 6.4963e-05 | 0.347 | 0 | #DIV/0! | #DIV/0!
|  |  | 415.469 | 4.539 | 0 | 162.37 | 1.394 | 0.00446 | 11.78 | 1.40531 | 0.03 | 0.00018919 | 6.5911e-05 | 0.354 | 0 | #DIV/0! | #DIV/0!
|  |  | 415.636 | 4.49 | 0 | 162.39 | 1.394 | 0.00442 | 11.86 | 1.40525 | 0.03 | 0.00018713 | 6.5201e-05 | 0.348 | 0 | #DIV/0! | #DIV/0!
|  |  | 415.803 | 4.555 | 0 | 162.38 | 1.394 | 0.00445 | 11.79 | 1.4053 | 0.03 | 0.00018985 | 6.6142e-05 | 0.355 | 0 | #DIV/0! | #DIV/0!
|  |  | 415.969 | 4.495 | 0 | 162.33 | 1.394 | 0.00444 | 11.62 | 1.40537 | 0.03 | 0.00018748 | 6.529e-05 | 0.354 | 0 | #DIV/0! | #DIV/0!
|  |  | 416.136 | 4.472 | 0 | 162.4 | 1.394 | 0.00443 | 11.81 | 1.40522 | 0.03 | 0.00018639 | 6.4936e-05 | 0.348 | 0 | #DIV/0! | #DIV/0!
|  |  | 416.303 | 4.49 | 0 | 162.41 | 1.394 | 0.00447 | 11.91 | 1.40524 | 0.03 | 0.00018708 | 6.519e-05 | 0.347 | 0 | #DIV/0! | #DIV/0!
|  |  | 416.469 | 4.547 | 0 | 162.41 | 1.394 | 0.00446 | 11.82 | 1.4052 | 0.03 | 0.00018944 | 6.5999e-05 | 0.354 | 0 | #DIV/0! | #DIV/0!
|  |  | 416.636 | 4.471 | 0 | 162.42 | 1.394 | 0.00443 | 11.78 | 1.40516 | 0.03 | 0.0001863 | 6.4897e-05 | 0.349 | 0 | #DIV/0! | #DIV/0!
|  |  | 416.803 | 4.496 | 0 | 162.38 | 1.394 | 0.00446 | 11.79 | 1.40524 | 0.03 | 0.0001874 | 6.5284e-05 | 0.35 | 0 | #DIV/0! | #DIV/0!
|  |  | 416.97 | 4.552 | 0 | 162.42 | 1.394 | 0.00444 | 11.85 | 1.40518 | 0.03 | 0.00018966 | 6.608e-05 | 0.353 | 0 | #DIV/0! | #DIV/0!
|  |  | 417.136 | 4.52 | 0 | 162.38 | 1.394 | 0.00446 | 11.69 | 1.40525 | 0.03 | 0.00018844 | 6.563e-05 | 0.355 | 0 | #DIV/0! | #DIV/0!
|  |  | 417.302 | 4.521 | 0 | 162.35 | 1.394 | 0.00444 | 11.66 | 1.40534 | 0.03 | 0.00018855 | 6.5668e-05 | 0.355 | 0 | #DIV/0! | #DIV/0!
|  |  | 417.47 | 4.573 | 0 | 162.36 | 1.394 | 0.00446 | 11.65 | 1.40535 | 0.03 | 0.00019069 | 6.6415e-05 | 0.36 | 0 | #DIV/0! | #DIV/0!
|  |  | 417.636 | 4.462 | 0 | 162.36 | 1.394 | 0.00444 | 11.67 | 1.40539 | 0.03 | 0.00018601 | 6.4793e-05 | 0.35 | 0 | #DIV/0! | #DIV/0!
|  |  | 417.803 | 4.563 | 0 | 162.38 | 1.394 | 0.00446 | 11.68 | 1.40535 | 0.03 | 0.00019018 | 6.6245e-05 | 0.358 | 0 | #DIV/0! | #DIV/0!
|  |  | 417.97 | 4.508 | 0 | 162.36 | 1.394 | 0.00445 | 11.75 | 1.40542 | 0.03 | 0.00018792 | 6.5471e-05 | 0.352 | 0 | #DIV/0! | #DIV/0!
|  |  | 418.136 | 4.538 | 0 | 162.38 | 1.394 | 0.00446 | 11.69 | 1.40536 | 0.03 | 0.00018916 | 6.5892e-05 | 0.356 | 0 | #DIV/0! | #DIV/0!
|  |  | 418.303 | 4.549 | 0 | 162.44 | 1.394 | 0.00444 | 11.82 | 1.40517 | 0.03 | 0.00018949 | 6.6017e-05 | 0.354 | 0 | #DIV/0! | #DIV/0!
|  |  | 418.469 | 4.404 | 0 | 162.41 | 1.394 | 0.00446 | 11.83 | 1.40525 | 0.029 | 0.00018349 | 6.3933e-05 | 0.342 | 0 | #DIV/0! | #DIV/0!
|  |  | 418.636 | 4.586 | 0 | 162.44 | 1.394 | 0.00444 | 11.9 | 1.4052 | 0.03 | 0.00019102 | 6.6566e-05 | 0.355 | 0 | #DIV/0! | #DIV/0!
|  |  | 418.803 | 4.458 | 0 | 162.43 | 1.394 | 0.00444 | 11.8 | 1.40519 | 0.03 | 0.00018575 | 6.4711e-05 | 0.347 | 0 | #DIV/0! | #DIV/0!
|  |  | 418.97 | 4.414 | 0 | 162.44 | 1.394 | 0.0044 | 11.75 | 1.40519 | 0.029 | 0.0001839 | 6.4064e-05 | 0.345 | 0 | #DIV/0! | #DIV/0!
|  |  | 419.136 | 4.572 | 0 | 162.38 | 1.394 | 0.00445 | 11.74 | 1.40534 | 0.03 | 0.00019053 | 6.6375e-05 | 0.358 | 0 | #DIV/0! | #DIV/0!
|  |  | 419.304 | 4.443 | 0 | 162.43 | 1.394 | 0.00443 | 11.87 | 1.4052 | 0.029 | 0.00018507 | 6.4486e-05 | 0.344 | 0 | #DIV/0! | #DIV/0!
|  |  | 419.471 | 4.461 | 0 | 162.41 | 1.394 | 0.00443 | 11.79 | 1.40522 | 0.03 | 0.0001859 | 6.4763e-05 | 0.347 | 0 | #DIV/0! | #DIV/0!
|  |  | 419.637 | 4.435 | 0 | 162.38 | 1.394 | 0.00443 | 11.89 | 1.40537 | 0.029 | 0.00018477 | 6.4394e-05 | 0.343 | 0 | #DIV/0! | #DIV/0!
|  |  | 419.804 | 4.521 | 0 | 162.42 | 1.394 | 0.00445 | 11.86 | 1.40529 | 0.03 | 0.00018833 | 6.5628e-05 | 0.35 | 0 | #DIV/0! | #DIV/0!
|  |  | 419.971 | 4.544 | 0 | 162.38 | 1.394 | 0.00444 | 11.7 | 1.40538 | 0.03 | 0.00018939 | 6.5973e-05 | 0.356 | 0 | #DIV/0! | #DIV/0!
|  |  | 420.136 | 4.428 | 0 | 162.39 | 1.394 | 0.00443 | 11.79 | 1.4053 | 0.029 | 0.00018454 | 6.4295e-05 | 0.345 | 0 | #DIV/0! | #DIV/0!
|  |  | 420.304 | 4.452 | 0 | 162.36 | 1.394 | 0.00447 | 11.71 | 1.40538 | 0.029 | 0.00018561 | 6.4656e-05 | 0.349 | 0 | #DIV/0! | #DIV/0!
|  |  | 420.47 | 4.457 | 0 | 162.38 | 1.394 | 0.00445 | 11.84 | 1.40539 | 0.029 | 0.00018574 | 6.4721e-05 | 0.346 | 0 | #DIV/0! | #DIV/0!
|  |  | 420.639 | 4.518 | 0 | 162.43 | 1.394 | 0.00445 | 11.88 | 1.40528 | 0.03 | 0.00018814 | 6.5564e-05 | 0.35 | 0 | #DIV/0! | #DIV/0!
|  |  | 420.805 | 4.444 | 0 | 162.4 | 1.394 | 0.00445 | 11.8 | 1.40536 | 0.029 | 0.00018513 | 6.4506e-05 | 0.346 | 0 | #DIV/0! | #DIV/0!
|  |  | 420.971 | 4.445 | 0 | 162.4 | 1.394 | 0.00443 | 11.73 | 1.4053 | 0.029 | 0.00018522 | 6.4524e-05 | 0.348 | 0 | #DIV/0! | #DIV/0!
|  |  | 421.138 | 4.47 | 0 | 162.42 | 1.394 | 0.00444 | 11.86 | 1.4053 | 0.03 | 0.00018617 | 6.4875e-05 | 0.347 | 0 | #DIV/0! | #DIV/0!
|  |  | 421.305 | 4.472 | 0 | 162.43 | 1.394 | 0.00445 | 11.88 | 1.40527 | 0.03 | 0.00018627 | 6.4911e-05 | 0.346 | 0 | #DIV/0! | #DIV/0!
|  |  | 421.471 | 4.651 | 0 | 162.34 | 1.394 | 0.00446 | 11.56 | 1.40549 | 0.031 | 0.00019392 | 6.7537e-05 | 0.368 | 0 | #DIV/0! | #DIV/0!
|  |  | 421.638 | 4.464 | 0 | 162.38 | 1.394 | 0.00443 | 11.7 | 1.40539 | 0.03 | 0.00018606 | 6.4817e-05 | 0.35 | 0 | #DIV/0! | #DIV/0!
|  |  | 421.805 | 4.456 | 0 | 162.43 | 1.394 | 0.00446 | 11.91 | 1.40531 | 0.029 | 0.00018557 | 6.4673e-05 | 0.344 | 0 | #DIV/0! | #DIV/0!
|  |  | 421.972 | 4.417 | 0 | 162.4 | 1.394 | 0.00443 | 11.71 | 1.40529 | 0.029 | 0.00018404 | 6.4109e-05 | 0.346 | 0 | #DIV/0! | #DIV/0!
|  |  | 422.138 | 4.493 | 0 | 162.44 | 1.394 | 0.00444 | 11.84 | 1.40528 | 0.03 | 0.0001871 | 6.5197e-05 | 0.349 | 0 | #DIV/0! | #DIV/0!
|  |  | 422.305 | 4.467 | 0 | 162.43 | 1.394 | 0.00445 | 11.85 | 1.40527 | 0.03 | 0.00018602 | 6.482e-05 | 0.347 | 0 | #DIV/0! | #DIV/0!
|  |  | 422.473 | 4.538 | 0 | 162.46 | 1.394 | 0.00445 | 11.87 | 1.40521 | 0.03 | 0.00018894 | 6.5841e-05 | 0.352 | 0 | #DIV/0! | #DIV/0!
|  |  | 422.64 | 4.643 | 0 | 162.42 | 1.394 | 0.00445 | 11.74 | 1.40536 | 0.031 | 0.00019337 | 6.7373e-05 | 0.363 | 0 | #DIV/0! | #DIV/0!
|  |  | 422.806 | 4.585 | 0 | 162.47 | 1.394 | 0.00448 | 11.88 | 1.40522 | 0.03 | 0.00019085 | 6.6507e-05 | 0.355 | 0 | #DIV/0! | #DIV/0!
|  |  | 422.972 | 4.438 | 0 | 162.43 | 1.394 | 0.00443 | 11.73 | 1.40527 | 0.029 | 0.00018485 | 6.4395e-05 | 0.347 | 0 | #DIV/0! | #DIV/0!
|  |  | 423.139 | 4.499 | 0 | 162.43 | 1.394 | 0.00445 | 11.69 | 1.40523 | 0.03 | 0.0001874 | 6.5275e-05 | 0.353 | 0 | #DIV/0! | #DIV/0!
|  |  | 423.306 | 4.495 | 0 | 162.38 | 1.394 | 0.00443 | 11.68 | 1.40543 | 0.03 | 0.00018731 | 6.5252e-05 | 0.353 | 0 | #DIV/0! | #DIV/0!
|  |  | 423.472 | 4.517 | 0 | 162.46 | 1.394 | 0.00444 | 11.89 | 1.40524 | 0.03 | 0.00018808 | 6.5544e-05 | 0.35 | 0 | #DIV/0! | #DIV/0!
|  |  | 423.639 | 4.526 | 0 | 162.45 | 1.394 | 0.00445 | 11.85 | 1.40528 | 0.03 | 0.00018843 | 6.5663e-05 | 0.351 | 0 | #DIV/0! | #DIV/0!
|  |  | 423.807 | 4.43 | 0 | 162.46 | 1.394 | 0.00443 | 11.86 | 1.40519 | 0.029 | 0.00018447 | 6.428e-05 | 0.343 | 0 | #DIV/0! | #DIV/0!
|  |  | 423.973 | 4.495 | 0 | 162.49 | 1.394 | 0.00444 | 11.87 | 1.40517 | 0.03 | 0.00018709 | 6.5195e-05 | 0.348 | 0 | #DIV/0! | #DIV/0!
|  |  | 424.14 | 4.512 | 0 | 162.4 | 1.394 | 0.00442 | 11.8 | 1.40539 | 0.03 | 0.00018796 | 6.5493e-05 | 0.351 | 0 | #DIV/0! | #DIV/0!
|  |  | 424.306 | 4.515 | 0 | 162.45 | 1.394 | 0.00444 | 11.75 | 1.40525 | 0.03 | 0.000188 | 6.5498e-05 | 0.353 | 0 | #DIV/0! | #DIV/0!
|  |  | 424.474 | 4.393 | 0 | 162.45 | 1.394 | 0.0044 | 11.86 | 1.40526 | 0.029 | 0.00018292 | 6.3744e-05 | 0.34 | 0 | #DIV/0! | #DIV/0!
|  |  | 424.641 | 4.542 | 0 | 162.45 | 1.394 | 0.00443 | 11.86 | 1.40528 | 0.03 | 0.00018909 | 6.5897e-05 | 0.352 | 0 | #DIV/0! | #DIV/0!
|  |  | 424.808 | 4.513 | 0 | 162.42 | 1.394 | 0.00445 | 11.7 | 1.40542 | 0.03 | 0.00018792 | 6.5472e-05 | 0.354 | 0 | #DIV/0! | #DIV/0!
|  |  | 424.975 | 4.475 | 0 | 162.46 | 1.394 | 0.00445 | 11.78 | 1.40529 | 0.03 | 0.00018631 | 6.4916e-05 | 0.349 | 0 | #DIV/0! | #DIV/0!
|  |  | 425.141 | 4.382 | 0 | 162.43 | 1.394 | 0.0044 | 11.83 | 1.40535 | 0.029 | 0.00018251 | 6.3601e-05 | 0.34 | 0 | #DIV/0! | #DIV/0!
|  |  | 425.308 | 4.529 | 0 | 162.46 | 1.394 | 0.00445 | 11.84 | 1.40527 | 0.03 | 0.00018855 | 6.5703e-05 | 0.352 | 0 | #DIV/0! | #DIV/0!
|  |  | 425.476 | 4.5 | 0 | 162.5 | 1.394 | 0.00444 | 11.85 | 1.40514 | 0.03 | 0.00018727 | 6.5255e-05 | 0.349 | 0 | #DIV/0! | #DIV/0!
|  |  | 425.643 | 4.489 | 0 | 162.43 | 1.394 | 0.00446 | 11.71 | 1.40538 | 0.03 | 0.00018692 | 6.5122e-05 | 0.352 | 0 | #DIV/0! | #DIV/0!
|  |  | 425.81 | 4.439 | 0 | 162.49 | 1.394 | 0.00447 | 11.94 | 1.40519 | 0.029 | 0.00018474 | 6.4386e-05 | 0.342 | 0 | #DIV/0! | #DIV/0!
|  |  | 425.976 | 4.505 | 0 | 162.49 | 1.394 | 0.00441 | 11.91 | 1.40521 | 0.03 | 0.00018748 | 6.5339e-05 | 0.348 | 0 | #DIV/0! | #DIV/0!
|  |  | 426.142 | 4.421 | 0 | 162.48 | 1.394 | 0.0044 | 11.85 | 1.40521 | 0.029 | 0.00018401 | 6.4123e-05 | 0.343 | 0 | #DIV/0! | #DIV/0!
|  |  | 426.31 | 4.514 | 0 | 162.51 | 1.394 | 0.00444 | 11.88 | 1.40514 | 0.03 | 0.00018782 | 6.5451e-05 | 0.349 | 0 | #DIV/0! | #DIV/0!
|  |  | 426.477 | 4.468 | 0 | 162.49 | 1.394 | 0.00444 | 11.86 | 1.40527 | 0.03 | 0.00018595 | 6.4803e-05 | 0.346 | 0 | #DIV/0! | #DIV/0!
|  |  | 426.643 | 4.566 | 0 | 162.46 | 1.394 | 0.00449 | 11.81 | 1.40533 | 0.03 | 0.00019005 | 6.6227e-05 | 0.355 | 0 | #DIV/0! | #DIV/0!
|  |  | 426.81 | 4.576 | 0 | 162.45 | 1.394 | 0.00446 | 11.76 | 1.40535 | 0.03 | 0.00019049 | 6.6372e-05 | 0.357 | 0 | #DIV/0! | #DIV/0!
|  |  | 426.977 | 4.412 | 0 | 162.49 | 1.394 | 0.00443 | 11.83 | 1.4052 | 0.029 | 0.00018363 | 6.3986e-05 | 0.343 | 0 | #DIV/0! | #DIV/0!
|  |  | 427.143 | 4.497 | 0 | 162.48 | 1.394 | 0.00441 | 11.9 | 1.40533 | 0.03 | 0.00018714 | 6.523e-05 | 0.348 | 0 | #DIV/0! | #DIV/0!
|  |  | 427.31 | 4.486 | 0 | 162.46 | 1.394 | 0.00441 | 11.83 | 1.40535 | 0.03 | 0.00018672 | 6.5072e-05 | 0.348 | 0 | #DIV/0! | #DIV/0!
|  |  | 427.477 | 4.548 | 0 | 162.43 | 1.394 | 0.00442 | 11.69 | 1.40538 | 0.03 | 0.00018942 | 6.5991e-05 | 0.357 | 0 | #DIV/0! | #DIV/0!
|  |  | 427.644 | 4.415 | 0 | 162.45 | 1.394 | 0.00442 | 11.75 | 1.40535 | 0.029 | 0.00018381 | 6.4044e-05 | 0.345 | 0 | #DIV/0! | #DIV/0!
|  |  | 427.811 | 4.469 | 0 | 162.44 | 1.394 | 0.00446 | 11.85 | 1.40537 | 0.03 | 0.00018602 | 6.4829e-05 | 0.347 | 0 | #DIV/0! | #DIV/0!
|  |  | 427.977 | 4.48 | 0 | 162.44 | 1.394 | 0.00446 | 11.74 | 1.40536 | 0.03 | 0.00018653 | 6.4991e-05 | 0.35 | 0 | #DIV/0! | #DIV/0!
|  |  | 428.144 | 4.521 | 0 | 162.47 | 1.394 | 0.00445 | 11.97 | 1.40533 | 0.03 | 0.00018813 | 6.5584e-05 | 0.348 | 0 | #DIV/0! | #DIV/0!
|  |  | 428.311 | 4.544 | 0 | 162.47 | 1.394 | 0.00444 | 11.84 | 1.40535 | 0.03 | 0.00018912 | 6.591e-05 | 0.353 | 0 | #DIV/0! | #DIV/0!
|  |  | 428.484 | 4.502 | 0 | 162.44 | 1.394 | 0.00444 | 11.79 | 1.40542 | 0.03 | 0.00018739 | 6.5303e-05 | 0.351 | 0 | #DIV/0! | #DIV/0!
|  |  | 428.652 | 4.465 | 0 | 162.46 | 1.394 | 0.00445 | 11.76 | 1.40532 | 0.03 | 0.00018586 | 6.476e-05 | 0.349 | 0 | #DIV/0! | #DIV/0!
|  |  | 428.819 | 4.432 | 0 | 162.5 | 1.394 | 0.00446 | 11.82 | 1.40523 | 0.029 | 0.0001844 | 6.4258e-05 | 0.345 | 0 | #DIV/0! | #DIV/0!
|  |  | 428.987 | 4.485 | 0 | 162.44 | 1.394 | 0.00446 | 11.74 | 1.40538 | 0.03 | 0.00018674 | 6.5065e-05 | 0.351 | 0 | #DIV/0! | #DIV/0!
|  |  | 429.153 | 4.458 | 0 | 162.41 | 1.394 | 0.00441 | 11.61 | 1.4054 | 0.03 | 0.00018571 | 6.4688e-05 | 0.352 | 0 | #DIV/0! | #DIV/0!
|  |  | 429.319 | 4.466 | 0 | 162.48 | 1.394 | 0.00443 | 11.72 | 1.40531 | 0.03 | 0.00018588 | 6.4765e-05 | 0.349 | 0 | #DIV/0! | #DIV/0!
|  |  | 429.486 | 4.56 | 0 | 162.46 | 1.394 | 0.00447 | 11.6 | 1.40531 | 0.03 | 0.00018984 | 6.6123e-05 | 0.36 | 0 | #DIV/0! | #DIV/0!
|  |  | 429.652 | 4.538 | 0 | 162.49 | 1.394 | 0.00446 | 11.8 | 1.40524 | 0.03 | 0.00018885 | 6.5804e-05 | 0.353 | 0 | #DIV/0! | #DIV/0!
|  |  | 429.819 | 4.637 | 0 | 162.47 | 1.394 | 0.00446 | 11.81 | 1.40537 | 0.031 | 0.00019298 | 6.7253e-05 | 0.361 | 0 | #DIV/0! | #DIV/0!
|  |  | 429.986 | 4.492 | 0 | 162.46 | 1.394 | 0.00444 | 11.7 | 1.40535 | 0.03 | 0.000187 | 6.515e-05 | 0.352 | 0 | #DIV/0! | #DIV/0!
|  |  | 430.153 | 4.577 | 0 | 162.51 | 1.394 | 0.00447 | 11.92 | 1.40519 | 0.03 | 0.00019039 | 6.6358e-05 | 0.353 | 0 | #DIV/0! | #DIV/0!
|  |  | 430.319 | 4.386 | 0 | 162.52 | 1.394 | 0.00443 | 11.86 | 1.40521 | 0.029 | 0.00018246 | 6.3588e-05 | 0.34 | 0 | #DIV/0! | #DIV/0!
|  |  | 430.486 | 4.586 | 0 | 162.5 | 1.394 | 0.00447 | 11.89 | 1.40525 | 0.03 | 0.00019078 | 6.6494e-05 | 0.355 | 0 | #DIV/0! | #DIV/0!
|  |  | 430.652 | 4.389 | 0 | 162.5 | 1.394 | 0.00444 | 11.91 | 1.40529 | 0.029 | 0.00018261 | 6.3649e-05 | 0.339 | 0 | #DIV/0! | #DIV/0!
|  |  | 430.82 | 4.482 | 0 | 162.4 | 1.394 | 0.00447 | 11.6 | 1.40549 | 0.03 | 0.00018669 | 6.5033e-05 | 0.354 | 0 | #DIV/0! | #DIV/0!
|  |  | 430.986 | 4.57 | 0 | 162.44 | 1.394 | 0.00445 | 11.69 | 1.40541 | 0.03 | 0.00019028 | 6.6295e-05 | 0.358 | 0 | #DIV/0! | #DIV/0!
|  |  | 431.153 | 4.428 | 0 | 162.42 | 1.394 | 0.00446 | 11.7 | 1.40546 | 0.029 | 0.00018437 | 6.4239e-05 | 0.347 | 0 | #DIV/0! | #DIV/0!
|  |  | 431.32 | 4.434 | 0 | 162.5 | 1.394 | 0.00446 | 11.8 | 1.40525 | 0.029 | 0.00018447 | 6.4282e-05 | 0.345 | 0 | #DIV/0! | #DIV/0!
|  |  | 431.486 | 4.555 | 0 | 162.47 | 1.394 | 0.0045 | 11.79 | 1.4054 | 0.03 | 0.00018954 | 6.6052e-05 | 0.355 | 0 | #DIV/0! | #DIV/0!
|  |  | 431.652 | 4.448 | 0 | 162.52 | 1.394 | 0.00441 | 11.96 | 1.40524 | 0.029 | 0.000185 | 6.4491e-05 | 0.342 | 0 | #DIV/0! | #DIV/0!
|  |  | 431.819 | 4.507 | 0 | 162.5 | 1.394 | 0.00443 | 11.92 | 1.40536 | 0.03 | 0.00018747 | 6.5354e-05 | 0.348 | 0 | #DIV/0! | #DIV/0!
|  |  | 431.986 | 4.412 | 0 | 162.52 | 1.394 | 0.00444 | 11.86 | 1.40524 | 0.029 | 0.00018353 | 6.3963e-05 | 0.342 | 0 | #DIV/0! | #DIV/0!
|  |  | 432.152 | 4.367 | 0 | 162.51 | 1.394 | 0.00443 | 11.9 | 1.4053 | 0.029 | 0.00018166 | 6.3318e-05 | 0.338 | 0 | #DIV/0! | #DIV/0!
|  |  | 432.32 | 4.481 | 0 | 162.47 | 1.394 | 0.00446 | 11.78 | 1.40537 | 0.03 | 0.00018648 | 6.4984e-05 | 0.349 | 0 | #DIV/0! | #DIV/0!
|  |  | 432.486 | 4.431 | 0 | 162.4 | 1.394 | 0.00447 | 11.58 | 1.40551 | 0.029 | 0.00018454 | 6.4281e-05 | 0.35 | 0 | #DIV/0! | #DIV/0!
|  |  | 432.653 | 4.483 | 0 | 162.49 | 1.394 | 0.00445 | 11.91 | 1.40536 | 0.03 | 0.00018649 | 6.5007e-05 | 0.346 | 0 | #DIV/0! | #DIV/0!
|  |  | 432.819 | 4.488 | 0 | 162.51 | 1.394 | 0.0045 | 11.88 | 1.40533 | 0.03 | 0.00018663 | 6.5051e-05 | 0.348 | 0 | #DIV/0! | #DIV/0!
|  |  | 432.987 | 4.474 | 0 | 162.45 | 1.394 | 0.00445 | 11.85 | 1.4054 | 0.03 | 0.00018623 | 6.4905e-05 | 0.347 | 0 | #DIV/0! | #DIV/0!
|  |  | 433.153 | 4.534 | 0 | 162.49 | 1.394 | 0.00449 | 11.73 | 1.40532 | 0.03 | 0.00018864 | 6.5725e-05 | 0.355 | 0 | #DIV/0! | #DIV/0!
|  |  | 433.32 | 4.467 | 0 | 162.46 | 1.394 | 0.00445 | 11.7 | 1.40538 | 0.03 | 0.00018594 | 6.4782e-05 | 0.35 | 0 | #DIV/0! | #DIV/0!
|  |  | 433.487 | 4.617 | 0 | 162.49 | 1.394 | 0.0045 | 11.76 | 1.40532 | 0.031 | 0.00019207 | 6.6926e-05 | 0.36 | 0 | #DIV/0! | #DIV/0!
|  |  | 433.654 | 4.596 | 0 | 162.51 | 1.394 | 0.0045 | 11.86 | 1.40532 | 0.03 | 0.00019115 | 6.6623e-05 | 0.356 | 0 | #DIV/0! | #DIV/0!
|  |  | 433.821 | 4.584 | 0 | 162.55 | 1.394 | 0.00449 | 11.93 | 1.40524 | 0.03 | 0.00019057 | 6.643e-05 | 0.354 | 0 | #DIV/0! | #DIV/0!
|  |  | 433.987 | 4.43 | 0 | 162.55 | 1.394 | 0.00444 | 11.91 | 1.40522 | 0.029 | 0.00018419 | 6.4203e-05 | 0.342 | 0 | #DIV/0! | #DIV/0!
|  |  | 434.154 | 4.547 | 0 | 162.56 | 1.394 | 0.00446 | 11.9 | 1.40525 | 0.03 | 0.00018899 | 6.5876e-05 | 0.351 | 0 | #DIV/0! | #DIV/0!
|  |  | 434.321 | 4.502 | 0 | 162.52 | 1.394 | 0.00447 | 11.95 | 1.4053 | 0.03 | 0.00018719 | 6.5255e-05 | 0.347 | 0 | #DIV/0! | #DIV/0!
|  |  | 434.489 | 4.486 | 0 | 162.52 | 1.394 | 0.00447 | 11.82 | 1.40524 | 0.03 | 0.00018657 | 6.5016e-05 | 0.349 | 0 | #DIV/0! | #DIV/0!
|  |  | 434.655 | 4.541 | 0 | 162.51 | 1.394 | 0.00448 | 11.82 | 1.40531 | 0.03 | 0.00018889 | 6.5829e-05 | 0.353 | 0 | #DIV/0! | #DIV/0!
|  |  | 434.823 | 4.445 | 0 | 162.54 | 1.394 | 0.00448 | 11.94 | 1.40523 | 0.029 | 0.00018481 | 6.4421e-05 | 0.343 | 0 | #DIV/0! | #DIV/0!
|  |  | 434.989 | 4.614 | 0 | 162.51 | 1.394 | 0.00444 | 11.82 | 1.40531 | 0.031 | 0.00019192 | 6.6885e-05 | 0.359 | 0 | #DIV/0! | #DIV/0!
|  |  | 435.156 | 4.363 | 0 | 162.51 | 1.394 | 0.00446 | 11.7 | 1.40525 | 0.029 | 0.00018151 | 6.3237e-05 | 0.342 | 0 | #DIV/0! | #DIV/0!
|  |  | 435.323 | 4.545 | 0 | 162.48 | 1.394 | 0.00446 | 11.82 | 1.40541 | 0.03 | 0.00018909 | 6.5905e-05 | 0.353 | 0 | #DIV/0! | #DIV/0!
|  |  | 435.491 | 4.5 | 0 | 162.51 | 1.394 | 0.00444 | 11.83 | 1.40535 | 0.03 | 0.00018717 | 6.5235e-05 | 0.35 | 0 | #DIV/0! | #DIV/0!
|  |  | 435.657 | 4.548 | 0 | 162.52 | 1.394 | 0.00446 | 11.85 | 1.40533 | 0.03 | 0.00018909 | 6.5906e-05 | 0.353 | 0 | #DIV/0! | #DIV/0!
|  |  | 435.823 | 4.449 | 0 | 162.52 | 1.394 | 0.00447 | 11.88 | 1.4053 | 0.029 | 0.00018502 | 6.4492e-05 | 0.344 | 0 | #DIV/0! | #DIV/0!
|  |  | 435.991 | 4.532 | 0 | 162.52 | 1.394 | 0.00447 | 11.82 | 1.40536 | 0.03 | 0.00018843 | 6.5674e-05 | 0.352 | 0 | #DIV/0! | #DIV/0!
|  |  | 436.158 | 4.549 | 0 | 162.54 | 1.394 | 0.00448 | 11.89 | 1.40526 | 0.03 | 0.00018913 | 6.5922e-05 | 0.352 | 0 | #DIV/0! | #DIV/0!
|  |  | 436.325 | 4.492 | 0 | 162.5 | 1.394 | 0.00446 | 11.92 | 1.40541 | 0.03 | 0.00018679 | 6.5119e-05 | 0.347 | 0 | #DIV/0! | #DIV/0!
|  |  | 436.491 | 4.379 | 0 | 162.55 | 1.394 | 0.00446 | 11.93 | 1.40525 | 0.029 | 0.00018203 | 6.3456e-05 | 0.338 | 0 | #DIV/0! | #DIV/0!
|  |  | 436.657 | 4.518 | 0 | 162.58 | 1.394 | 0.00449 | 12.01 | 1.40524 | 0.03 | 0.00018768 | 6.5438e-05 | 0.347 | 0 | #DIV/0! | #DIV/0!
|  |  | 436.825 | 4.558 | 0 | 162.56 | 1.394 | 0.00448 | 11.88 | 1.40526 | 0.03 | 0.00018944 | 6.6031e-05 | 0.353 | 0 | #DIV/0! | #DIV/0!
|  |  | 436.991 | 4.408 | 0 | 162.52 | 1.394 | 0.00449 | 11.87 | 1.40536 | 0.029 | 0.00018325 | 6.3876e-05 | 0.342 | 0 | #DIV/0! | #DIV/0!
|  |  | 437.158 | 4.55 | 0 | 162.49 | 1.394 | 0.00448 | 11.82 | 1.40546 | 0.03 | 0.00018921 | 6.5952e-05 | 0.354 | 0 | #DIV/0! | #DIV/0!
|  |  | 437.325 | 4.572 | 0 | 162.5 | 1.394 | 0.00444 | 11.82 | 1.40543 | 0.03 | 0.00019013 | 6.627e-05 | 0.355 | 0 | #DIV/0! | #DIV/0!
|  |  | 437.491 | 4.48 | 0 | 162.49 | 1.394 | 0.00446 | 11.85 | 1.40544 | 0.03 | 0.00018635 | 6.4955e-05 | 0.348 | 0 | #DIV/0! | #DIV/0!
|  |  | 437.658 | 4.515 | 0 | 162.48 | 1.394 | 0.00442 | 11.79 | 1.40546 | 0.03 | 0.00018783 | 6.5466e-05 | 0.352 | 0 | #DIV/0! | #DIV/0!
|  |  | 437.825 | 4.501 | 0 | 162.51 | 1.394 | 0.00442 | 11.87 | 1.40542 | 0.03 | 0.00018715 | 6.5239e-05 | 0.348 | 0 | #DIV/0! | #DIV/0!
|  |  | 437.992 | 4.542 | 0 | 162.56 | 1.394 | 0.00445 | 11.97 | 1.40531 | 0.03 | 0.00018873 | 6.5804e-05 | 0.349 | 0 | #DIV/0! | #DIV/0!
|  |  | 438.158 | 4.644 | 0 | 162.57 | 1.394 | 0.00446 | 11.91 | 1.40529 | 0.031 | 0.00019299 | 6.7277e-05 | 0.359 | 0 | #DIV/0! | #DIV/0!
|  |  | 438.324 | 4.409 | 0 | 162.59 | 1.394 | 0.00446 | 12.04 | 1.40521 | 0.029 | 0.00018318 | 6.3873e-05 | 0.338 | 0 | #DIV/0! | #DIV/0!
|  |  | 438.493 | 4.4 | 0 | 162.56 | 1.394 | 0.00446 | 11.97 | 1.40531 | 0.029 | 0.00018283 | 6.3744e-05 | 0.338 | 0 | #DIV/0! | #DIV/0!
|  |  | 438.66 | 4.624 | 0 | 162.58 | 1.394 | 0.00446 | 12.02 | 1.4053 | 0.031 | 0.00019211 | 6.699e-05 | 0.355 | 0 | #DIV/0! | #DIV/0!
|  |  | 438.825 | 4.633 | 0 | 162.56 | 1.394 | 0.00447 | 11.88 | 1.40533 | 0.031 | 0.00019251 | 6.7109e-05 | 0.359 | 0 | #DIV/0! | #DIV/0!
|  |  | 438.991 | 4.569 | 0 | 162.57 | 1.394 | 0.00447 | 12 | 1.40532 | 0.03 | 0.00018981 | 6.6184e-05 | 0.351 | 0 | #DIV/0! | #DIV/0!
|  |  | 439.158 | 4.451 | 0 | 162.51 | 1.394 | 0.00446 | 11.77 | 1.40538 | 0.029 | 0.0001851 | 6.4508e-05 | 0.347 | 0 | #DIV/0! | #DIV/0!
|  |  | 439.325 | 4.583 | 0 | 162.54 | 1.394 | 0.00449 | 11.86 | 1.40535 | 0.03 | 0.00019049 | 6.64e-05 | 0.355 | 0 | #DIV/0! | #DIV/0!
|  |  | 439.491 | 4.543 | 0 | 162.52 | 1.394 | 0.00449 | 11.89 | 1.40541 | 0.03 | 0.00018884 | 6.5831e-05 | 0.351 | 0 | #DIV/0! | #DIV/0!
|  |  | 439.658 | 4.545 | 0 | 162.56 | 1.394 | 0.00446 | 11.87 | 1.40535 | 0.03 | 0.00018887 | 6.5838e-05 | 0.352 | 0 | #DIV/0! | #DIV/0!
|  |  | 439.825 | 4.547 | 0 | 162.48 | 1.394 | 0.00447 | 11.7 | 1.40553 | 0.03 | 0.00018913 | 6.591e-05 | 0.356 | 0 | #DIV/0! | #DIV/0!
|  |  | 439.992 | 4.575 | 0 | 162.53 | 1.394 | 0.00446 | 11.81 | 1.40541 | 0.03 | 0.0001902 | 6.6294e-05 | 0.356 | 0 | #DIV/0! | #DIV/0!
|  |  | 440.158 | 4.414 | 0 | 162.54 | 1.394 | 0.0044 | 11.79 | 1.40534 | 0.029 | 0.00018352 | 6.3961e-05 | 0.344 | 0 | #DIV/0! | #DIV/0!
|  |  | 440.325 | 4.545 | 0 | 162.6 | 1.394 | 0.00445 | 11.92 | 1.40528 | 0.03 | 0.00018879 | 6.5817e-05 | 0.351 | 0 | #DIV/0! | #DIV/0!
|  |  | 440.492 | 4.532 | 0 | 162.58 | 1.394 | 0.00444 | 11.97 | 1.40532 | 0.03 | 0.00018827 | 6.5645e-05 | 0.349 | 0 | #DIV/0! | #DIV/0!
|  |  | 440.658 | 4.496 | 0 | 162.58 | 1.394 | 0.00447 | 11.9 | 1.40526 | 0.03 | 0.00018681 | 6.5121e-05 | 0.348 | 0 | #DIV/0! | #DIV/0!
|  |  | 440.825 | 4.601 | 0 | 162.61 | 1.394 | 0.00448 | 12.02 | 1.40524 | 0.03 | 0.00019105 | 6.662e-05 | 0.353 | 0 | #DIV/0! | #DIV/0!
|  |  | 440.992 | 4.465 | 0 | 162.62 | 1.394 | 0.00446 | 12.03 | 1.40524 | 0.03 | 0.00018541 | 6.4654e-05 | 0.342 | 0 | #DIV/0! | #DIV/0!
|  |  | 441.158 | 4.587 | 0 | 162.56 | 1.394 | 0.00448 | 11.95 | 1.40538 | 0.03 | 0.00019058 | 6.645e-05 | 0.353 | 0 | #DIV/0! | #DIV/0!
|  |  | 441.325 | 4.55 | 0 | 162.56 | 1.394 | 0.00446 | 11.91 | 1.40537 | 0.03 | 0.00018905 | 6.5909e-05 | 0.351 | 0 | #DIV/0! | #DIV/0!
|  |  | 441.491 | 4.477 | 0 | 162.57 | 1.394 | 0.0045 | 11.94 | 1.40531 | 0.03 | 0.00018601 | 6.4851e-05 | 0.345 | 0 | #DIV/0! | #DIV/0!
|  |  | 441.659 | 4.574 | 0 | 162.58 | 1.394 | 0.00447 | 11.92 | 1.40527 | 0.03 | 0.00019004 | 6.6251e-05 | 0.353 | 0 | #DIV/0! | #DIV/0!
|  |  | 441.825 | 4.482 | 0 | 162.5 | 1.394 | 0.00443 | 11.71 | 1.40549 | 0.03 | 0.00018637 | 6.4948e-05 | 0.351 | 0 | #DIV/0! | #DIV/0!
|  |  | 441.991 | 4.469 | 0 | 162.53 | 1.394 | 0.00447 | 11.73 | 1.40539 | 0.03 | 0.0001858 | 6.475e-05 | 0.349 | 0 | #DIV/0! | #DIV/0!
|  |  | 442.159 | 4.604 | 0 | 162.56 | 1.394 | 0.00444 | 11.88 | 1.40547 | 0.03 | 0.00019126 | 6.6684e-05 | 0.356 | 0 | #DIV/0! | #DIV/0!
|  |  | 442.325 | 4.564 | 0 | 162.57 | 1.394 | 0.00442 | 11.94 | 1.40541 | 0.03 | 0.00018959 | 6.6107e-05 | 0.352 | 0 | #DIV/0! | #DIV/0!
|  |  | 442.492 | 4.486 | 0 | 162.6 | 1.394 | 0.00448 | 12 | 1.40531 | 0.03 | 0.00018628 | 6.4956e-05 | 0.344 | 0 | #DIV/0! | #DIV/0!
|  |  | 442.658 | 4.531 | 0 | 162.6 | 1.394 | 0.00446 | 12.02 | 1.40525 | 0.03 | 0.0001882 | 6.5624e-05 | 0.347 | 0 | #DIV/0! | #DIV/0!
|  |  | 442.825 | 4.564 | 0 | 162.63 | 1.394 | 0.00448 | 11.98 | 1.4052 | 0.03 | 0.0001895 | 6.6073e-05 | 0.351 | 0 | #DIV/0! | #DIV/0!
|  |  | 442.992 | 4.493 | 0 | 162.62 | 1.394 | 0.00444 | 12.03 | 1.40526 | 0.03 | 0.00018654 | 6.5052e-05 | 0.344 | 0 | #DIV/0! | #DIV/0!
|  |  | 443.158 | 4.548 | 0 | 162.6 | 1.394 | 0.00442 | 11.88 | 1.40538 | 0.03 | 0.00018887 | 6.5848e-05 | 0.352 | 0 | #DIV/0! | #DIV/0!
|  |  | 443.325 | 4.522 | 0 | 162.62 | 1.394 | 0.00445 | 11.96 | 1.40524 | 0.03 | 0.00018777 | 6.5468e-05 | 0.348 | 0 | #DIV/0! | #DIV/0!
|  |  | 443.492 | 4.514 | 0 | 162.59 | 1.394 | 0.00445 | 11.92 | 1.40535 | 0.03 | 0.00018748 | 6.5367e-05 | 0.348 | 0 | #DIV/0! | #DIV/0!
|  |  | 443.659 | 4.58 | 0 | 162.62 | 1.394 | 0.00447 | 11.97 | 1.40529 | 0.03 | 0.00019013 | 6.6297e-05 | 0.352 | 0 | #DIV/0! | #DIV/0!
|  |  | 443.826 | 4.485 | 0 | 162.59 | 1.394 | 0.00445 | 11.97 | 1.40536 | 0.03 | 0.00018627 | 6.4952e-05 | 0.345 | 0 | #DIV/0! | #DIV/0!
|  |  | 443.994 | 4.507 | 0 | 162.62 | 1.394 | 0.00442 | 11.91 | 1.40532 | 0.03 | 0.00018713 | 6.5245e-05 | 0.348 | 0 | #DIV/0! | #DIV/0!
|  |  | 444.16 | 4.441 | 0 | 162.6 | 1.394 | 0.00441 | 11.92 | 1.40533 | 0.029 | 0.00018446 | 6.4312e-05 | 0.343 | 0 | #DIV/0! | #DIV/0!
|  |  | 444.328 | 4.497 | 0 | 162.61 | 1.394 | 0.00444 | 11.93 | 1.40534 | 0.03 | 0.00018673 | 6.5109e-05 | 0.347 | 0 | #DIV/0! | #DIV/0!
|  |  | 444.495 | 4.583 | 0 | 162.57 | 1.394 | 0.00439 | 11.78 | 1.40542 | 0.03 | 0.00019042 | 6.6374e-05 | 0.357 | 0 | #DIV/0! | #DIV/0!
|  |  | 444.661 | 4.552 | 0 | 162.58 | 1.394 | 0.00446 | 11.97 | 1.40545 | 0.03 | 0.00018906 | 6.5928e-05 | 0.35 | 0 | #DIV/0! | #DIV/0!
|  |  | 444.828 | 4.405 | 0 | 162.59 | 1.394 | 0.00444 | 11.85 | 1.40539 | 0.029 | 0.00018297 | 6.3786e-05 | 0.342 | 0 | #DIV/0! | #DIV/0!
|  |  | 444.995 | 4.463 | 0 | 162.63 | 1.394 | 0.00445 | 11.93 | 1.40532 | 0.03 | 0.00018527 | 6.4599e-05 | 0.344 | 0 | #DIV/0! | #DIV/0!
|  |  | 445.161 | 4.471 | 0 | 162.6 | 1.394 | 0.00451 | 11.86 | 1.40533 | 0.03 | 0.00018565 | 6.4719e-05 | 0.347 | 0 | #DIV/0! | #DIV/0!
|  |  | 445.328 | 4.492 | 0 | 162.61 | 1.394 | 0.00446 | 11.89 | 1.40532 | 0.03 | 0.00018653 | 6.5032e-05 | 0.347 | 0 | #DIV/0! | #DIV/0!
|  |  | 445.495 | 4.56 | 0 | 162.59 | 1.394 | 0.00446 | 11.85 | 1.40532 | 0.03 | 0.00018941 | 6.6027e-05 | 0.354 | 0 | #DIV/0! | #DIV/0!
|  |  | 445.662 | 4.607 | 0 | 162.61 | 1.394 | 0.00448 | 11.78 | 1.40537 | 0.031 | 0.0001913 | 6.6683e-05 | 0.359 | 0 | #DIV/0! | #DIV/0!
|  |  | 445.829 | 4.538 | 0 | 162.64 | 1.394 | 0.00447 | 12.04 | 1.40529 | 0.03 | 0.00018834 | 6.5687e-05 | 0.347 | 0 | #DIV/0! | #DIV/0!
|  |  | 445.996 | 4.478 | 0 | 162.62 | 1.394 | 0.00449 | 11.83 | 1.40533 | 0.03 | 0.00018591 | 6.4808e-05 | 0.348 | 0 | #DIV/0! | #DIV/0!
|  |  | 446.162 | 4.574 | 0 | 162.65 | 1.394 | 0.00444 | 12.01 | 1.40531 | 0.03 | 0.00018982 | 6.6199e-05 | 0.351 | 0 | #DIV/0! | #DIV/0!
|  |  | 446.329 | 4.555 | 0 | 162.64 | 1.394 | 0.00446 | 11.98 | 1.40528 | 0.03 | 0.00018903 | 6.5917e-05 | 0.35 | 0 | #DIV/0! | #DIV/0!
|  |  | 446.496 | 4.504 | 0 | 162.63 | 1.394 | 0.00447 | 11.91 | 1.40531 | 0.03 | 0.00018697 | 6.5188e-05 | 0.348 | 0 | #DIV/0! | #DIV/0!
|  |  | 446.663 | 4.497 | 0 | 162.64 | 1.394 | 0.00444 | 11.92 | 1.40531 | 0.03 | 0.00018668 | 6.5088e-05 | 0.347 | 0 | #DIV/0! | #DIV/0!
|  |  | 446.83 | 4.492 | 0 | 162.57 | 1.394 | 0.00445 | 11.78 | 1.40539 | 0.03 | 0.00018662 | 6.5048e-05 | 0.35 | 0 | #DIV/0! | #DIV/0!
|  |  | 446.997 | 4.455 | 0 | 162.58 | 1.394 | 0.00446 | 11.84 | 1.40543 | 0.029 | 0.00018505 | 6.4512e-05 | 0.346 | 0 | #DIV/0! | #DIV/0!
|  |  | 447.164 | 4.433 | 0 | 162.64 | 1.394 | 0.00445 | 12.06 | 1.40529 | 0.029 | 0.00018398 | 6.4169e-05 | 0.339 | 0 | #DIV/0! | #DIV/0!
|  |  | 447.331 | 4.524 | 0 | 162.61 | 1.394 | 0.00446 | 11.93 | 1.40538 | 0.03 | 0.00018781 | 6.5488e-05 | 0.349 | 0 | #DIV/0! | #DIV/0!
|  |  | 447.501 | 4.546 | 0 | 162.62 | 1.394 | 0.00444 | 11.89 | 1.40535 | 0.03 | 0.00018873 | 6.5803e-05 | 0.352 | 0 | #DIV/0! | #DIV/0!
|  |  | 447.669 | 4.461 | 0 | 162.61 | 1.394 | 0.00445 | 11.92 | 1.40535 | 0.03 | 0.00018522 | 6.4583e-05 | 0.344 | 0 | #DIV/0! | #DIV/0!
|  |  | 447.835 | 4.52 | 0 | 162.59 | 1.394 | 0.00446 | 11.81 | 1.40541 | 0.03 | 0.00018771 | 6.5437e-05 | 0.351 | 0 | #DIV/0! | #DIV/0!
|  |  | 448.003 | 4.469 | 0 | 162.56 | 1.394 | 0.00443 | 11.76 | 1.40547 | 0.03 | 0.00018567 | 6.472e-05 | 0.349 | 0 | #DIV/0! | #DIV/0!
|  |  | 448.171 | 4.49 | 0 | 162.63 | 1.394 | 0.00448 | 11.94 | 1.40531 | 0.03 | 0.00018637 | 6.4983e-05 | 0.346 | 0 | #DIV/0! | #DIV/0!
|  |  | 448.338 | 4.601 | 0 | 162.62 | 1.394 | 0.00447 | 11.96 | 1.40537 | 0.03 | 0.00019095 | 6.6589e-05 | 0.354 | 0 | #DIV/0! | #DIV/0!
|  |  | 448.504 | 4.471 | 0 | 162.59 | 1.394 | 0.00442 | 11.75 | 1.40542 | 0.03 | 0.00018572 | 6.4733e-05 | 0.349 | 0 | #DIV/0! | #DIV/0!
|  |  | 448.671 | 4.476 | 0 | 162.64 | 1.394 | 0.00444 | 12 | 1.40535 | 0.03 | 0.00018578 | 6.4791e-05 | 0.344 | 0 | #DIV/0! | #DIV/0!
|  |  | 448.838 | 4.459 | 0 | 162.67 | 1.394 | 0.00444 | 11.97 | 1.40522 | 0.03 | 0.00018503 | 6.4518e-05 | 0.343 | 0 | #DIV/0! | #DIV/0!
|  |  | 449.004 | 4.44 | 0 | 162.65 | 1.394 | 0.00444 | 12.11 | 1.40535 | 0.029 | 0.00018424 | 6.4269e-05 | 0.338 | 0 | #DIV/0! | #DIV/0!
|  |  | 449.171 | 4.57 | 0 | 162.65 | 1.394 | 0.00447 | 12.01 | 1.40539 | 0.03 | 0.0001896 | 6.6128e-05 | 0.35 | 0 | #DIV/0! | #DIV/0!
|  |  | 449.338 | 4.499 | 0 | 162.62 | 1.394 | 0.00446 | 11.88 | 1.4054 | 0.03 | 0.00018677 | 6.5122e-05 | 0.348 | 0 | #DIV/0! | #DIV/0!
|  |  | 449.505 | 4.431 | 0 | 162.63 | 1.394 | 0.00443 | 11.95 | 1.40538 | 0.029 | 0.00018392 | 6.4136e-05 | 0.341 | 0 | #DIV/0! | #DIV/0!
|  |  | 449.672 | 4.592 | 0 | 162.58 | 1.394 | 0.00446 | 11.81 | 1.40544 | 0.03 | 0.00019071 | 6.6481e-05 | 0.357 | 0 | #DIV/0! | #DIV/0!
|  |  | 449.839 | 4.54 | 0 | 162.63 | 1.394 | 0.00447 | 12.02 | 1.40538 | 0.03 | 0.00018841 | 6.5711e-05 | 0.348 | 0 | #DIV/0! | #DIV/0!
|  |  | 450.005 | 4.53 | 0 | 162.64 | 1.394 | 0.00447 | 11.93 | 1.40537 | 0.03 | 0.00018797 | 6.5547e-05 | 0.349 | 0 | #DIV/0! | #DIV/0!
|  |  | 450.172 | 4.538 | 0 | 162.68 | 1.394 | 0.00445 | 12.01 | 1.40527 | 0.03 | 0.00018824 | 6.565e-05 | 0.348 | 0 | #DIV/0! | #DIV/0!
|  |  | 450.339 | 4.558 | 0 | 162.67 | 1.394 | 0.00445 | 11.98 | 1.40534 | 0.03 | 0.0001891 | 6.5947e-05 | 0.35 | 0 | #DIV/0! | #DIV/0!
|  |  | 450.506 | 4.378 | 0 | 162.65 | 1.394 | 0.00443 | 11.99 | 1.40535 | 0.029 | 0.00018165 | 6.3352e-05 | 0.336 | 0 | #DIV/0! | #DIV/0!
|  |  | 450.672 | 4.498 | 0 | 162.72 | 1.394 | 0.00445 | 12.05 | 1.40518 | 0.03 | 0.00018651 | 6.5051e-05 | 0.344 | 0 | #DIV/0! | #DIV/0!
|  |  | 450.838 | 4.457 | 0 | 162.69 | 1.394 | 0.00442 | 12.02 | 1.40526 | 0.03 | 0.00018488 | 6.4482e-05 | 0.342 | 0 | #DIV/0! | #DIV/0!
|  |  | 451.006 | 4.646 | 0 | 162.66 | 1.394 | 0.00446 | 11.96 | 1.40536 | 0.031 | 0.00019277 | 6.7225e-05 | 0.358 | 0 | #DIV/0! | #DIV/0!
|  |  | 451.172 | 4.458 | 0 | 162.68 | 1.394 | 0.00448 | 12.05 | 1.40525 | 0.03 | 0.00018491 | 6.4493e-05 | 0.341 | 0 | #DIV/0! | #DIV/0!
|  |  | 451.338 | 4.393 | 0 | 162.63 | 1.394 | 0.00444 | 11.86 | 1.4054 | 0.029 | 0.00018237 | 6.3586e-05 | 0.34 | 0 | #DIV/0! | #DIV/0!
|  |  | 451.505 | 4.469 | 0 | 162.65 | 1.394 | 0.00448 | 11.98 | 1.40534 | 0.03 | 0.00018541 | 6.4661e-05 | 0.343 | 0 | #DIV/0! | #DIV/0!
|  |  | 451.673 | 4.613 | 0 | 162.67 | 1.394 | 0.0045 | 11.9 | 1.40528 | 0.031 | 0.00019135 | 6.6718e-05 | 0.357 | 0 | #DIV/0! | #DIV/0!
|  |  | 451.84 | 4.551 | 0 | 162.62 | 1.394 | 0.00446 | 11.79 | 1.40545 | 0.03 | 0.00018891 | 6.5859e-05 | 0.354 | 0 | #DIV/0! | #DIV/0!
|  |  | 452.006 | 4.619 | 0 | 162.67 | 1.394 | 0.00448 | 11.98 | 1.40538 | 0.031 | 0.00019159 | 6.6818e-05 | 0.355 | 0 | #DIV/0! | #DIV/0!
|  |  | 452.173 | 4.559 | 0 | 162.67 | 1.394 | 0.00448 | 12.08 | 1.4054 | 0.03 | 0.00018904 | 6.5947e-05 | 0.348 | 0 | #DIV/0! | #DIV/0!
|  |  | 452.34 | 4.447 | 0 | 162.67 | 1.394 | 0.00443 | 11.92 | 1.40538 | 0.029 | 0.00018446 | 6.4326e-05 | 0.343 | 0 | #DIV/0! | #DIV/0!
|  |  | 452.506 | 4.558 | 0 | 162.68 | 1.394 | 0.00441 | 12.02 | 1.40535 | 0.03 | 0.00018903 | 6.5935e-05 | 0.349 | 0 | #DIV/0! | #DIV/0!
|  |  | 452.673 | 4.457 | 0 | 162.64 | 1.394 | 0.00447 | 11.9 | 1.4054 | 0.03 | 0.00018496 | 6.4493e-05 | 0.344 | 0 | #DIV/0! | #DIV/0!
|  |  | 452.84 | 4.463 | 0 | 162.62 | 1.394 | 0.0045 | 11.88 | 1.40542 | 0.03 | 0.00018526 | 6.4595e-05 | 0.345 | 0 | #DIV/0! | #DIV/0!
|  |  | 453.007 | 4.375 | 0 | 162.64 | 1.394 | 0.00445 | 11.84 | 1.40539 | 0.029 | 0.00018154 | 6.3294e-05 | 0.339 | 0 | #DIV/0! | #DIV/0!
|  |  | 453.174 | 4.468 | 0 | 162.61 | 1.394 | 0.00444 | 11.88 | 1.40551 | 0.03 | 0.00018545 | 6.4667e-05 | 0.346 | 0 | #DIV/0! | #DIV/0!
|  |  | 453.34 | 4.458 | 0 | 162.66 | 1.394 | 0.00447 | 11.94 | 1.40538 | 0.03 | 0.00018491 | 6.4484e-05 | 0.343 | 0 | #DIV/0! | #DIV/0!
|  |  | 453.507 | 4.584 | 0 | 162.67 | 1.394 | 0.00446 | 11.99 | 1.40538 | 0.03 | 0.00019014 | 6.6316e-05 | 0.352 | 0 | #DIV/0! | #DIV/0!
|  |  | 453.674 | 4.483 | 0 | 162.69 | 1.394 | 0.00446 | 12.12 | 1.40531 | 0.03 | 0.00018588 | 6.4844e-05 | 0.341 | 0 | #DIV/0! | #DIV/0!
|  |  | 453.841 | 4.446 | 0 | 162.66 | 1.394 | 0.00444 | 11.97 | 1.4054 | 0.029 | 0.00018443 | 6.4321e-05 | 0.342 | 0 | #DIV/0! | #DIV/0!
|  |  | 454.008 | 4.482 | 0 | 162.65 | 1.394 | 0.00448 | 11.97 | 1.40543 | 0.03 | 0.00018594 | 6.485e-05 | 0.345 | 0 | #DIV/0! | #DIV/0!
|  |  | 454.175 | 4.557 | 0 | 162.68 | 1.394 | 0.0045 | 11.98 | 1.40536 | 0.03 | 0.00018898 | 6.5908e-05 | 0.35 | 0 | #DIV/0! | #DIV/0!
|  |  | 454.341 | 4.479 | 0 | 162.72 | 1.394 | 0.00442 | 12.07 | 1.40528 | 0.03 | 0.00018571 | 6.4782e-05 | 0.342 | 0 | #DIV/0! | #DIV/0!
|  |  | 454.507 | 4.425 | 0 | 162.65 | 1.394 | 0.00446 | 12.01 | 1.4054 | 0.029 | 0.00018357 | 6.4028e-05 | 0.34 | 0 | #DIV/0! | #DIV/0!
|  |  | 454.674 | 4.583 | 0 | 162.65 | 1.394 | 0.00447 | 11.9 | 1.40544 | 0.03 | 0.00019013 | 6.6302e-05 | 0.354 | 0 | #DIV/0! | #DIV/0!
|  |  | 454.841 | 4.571 | 0 | 162.7 | 1.394 | 0.0045 | 12 | 1.4053 | 0.03 | 0.00018952 | 6.6099e-05 | 0.351 | 0 | #DIV/0! | #DIV/0!
|  |  | 455.007 | 4.509 | 0 | 162.73 | 1.394 | 0.00445 | 12.18 | 1.40523 | 0.03 | 0.0001869 | 6.5209e-05 | 0.342 | 0 | #DIV/0! | #DIV/0!
|  |  | 455.174 | 4.468 | 0 | 162.72 | 1.394 | 0.00449 | 12.19 | 1.40529 | 0.03 | 0.0001852 | 6.462e-05 | 0.339 | 0 | #DIV/0! | #DIV/0!
|  |  | 455.343 | 4.457 | 0 | 162.7 | 1.394 | 0.00442 | 11.99 | 1.40535 | 0.03 | 0.00018481 | 6.4459e-05 | 0.342 | 0 | #DIV/0! | #DIV/0!
|  |  | 455.51 | 4.57 | 0 | 162.71 | 1.394 | 0.00443 | 12.02 | 1.40528 | 0.03 | 0.0001895 | 6.6096e-05 | 0.35 | 0 | #DIV/0! | #DIV/0!
|  |  | 455.677 | 4.402 | 0 | 162.68 | 1.394 | 0.00446 | 11.98 | 1.40538 | 0.029 | 0.00018254 | 6.3665e-05 | 0.338 | 0 | #DIV/0! | #DIV/0!
|  |  | 455.844 | 4.567 | 0 | 162.67 | 1.394 | 0.00446 | 11.98 | 1.40538 | 0.03 | 0.00018942 | 6.6063e-05 | 0.351 | 0 | #DIV/0! | #DIV/0!
|  |  | 456.01 | 4.514 | 0 | 162.67 | 1.394 | 0.00444 | 11.97 | 1.40541 | 0.03 | 0.00018723 | 6.5303e-05 | 0.347 | 0 | #DIV/0! | #DIV/0!
|  |  | 456.177 | 4.535 | 0 | 162.69 | 1.394 | 0.00442 | 11.98 | 1.4054 | 0.03 | 0.00018805 | 6.559e-05 | 0.348 | 0 | #DIV/0! | #DIV/0!
|  |  | 456.344 | 4.555 | 0 | 162.68 | 1.394 | 0.00447 | 11.82 | 1.4054 | 0.03 | 0.00018891 | 6.5866e-05 | 0.354 | 0 | #DIV/0! | #DIV/0!
|  |  | 456.51 | 4.415 | 0 | 162.64 | 1.395 | 0.0044 | 11.86 | 1.40552 | 0.029 | 0.00018319 | 6.388e-05 | 0.342 | 0 | #DIV/0! | #DIV/0!
|  |  | 456.677 | 4.502 | 0 | 162.67 | 1.394 | 0.00443 | 11.84 | 1.40547 | 0.03 | 0.00018672 | 6.5109e-05 | 0.349 | 0 | #DIV/0! | #DIV/0!
|  |  | 456.843 | 4.473 | 0 | 162.73 | 1.394 | 0.00445 | 12.02 | 1.40531 | 0.03 | 0.00018541 | 6.4673e-05 | 0.343 | 0 | #DIV/0! | #DIV/0!
|  |  | 457.011 | 4.531 | 0 | 162.73 | 1.394 | 0.00445 | 12 | 1.40529 | 0.03 | 0.00018782 | 6.5508e-05 | 0.348 | 0 | #DIV/0! | #DIV/0!
|  |  | 457.178 | 4.542 | 0 | 162.7 | 1.394 | 0.00444 | 11.98 | 1.40539 | 0.03 | 0.00018832 | 6.5686e-05 | 0.349 | 0 | #DIV/0! | #DIV/0!
|  |  | 457.345 | 4.481 | 0 | 162.7 | 1.394 | 0.00443 | 12.1 | 1.40537 | 0.03 | 0.00018575 | 6.4806e-05 | 0.342 | 0 | #DIV/0! | #DIV/0!
|  |  | 457.512 | 4.578 | 0 | 162.67 | 1.394 | 0.00445 | 11.79 | 1.40548 | 0.03 | 0.00018988 | 6.6206e-05 | 0.356 | 0 | #DIV/0! | #DIV/0!
|  |  | 457.678 | 4.401 | 0 | 162.71 | 1.394 | 0.00444 | 11.97 | 1.40533 | 0.029 | 0.00018247 | 6.3641e-05 | 0.338 | 0 | #DIV/0! | #DIV/0!
|  |  | 457.845 | 4.423 | 0 | 162.72 | 1.394 | 0.00445 | 12.05 | 1.4053 | 0.029 | 0.00018335 | 6.3957e-05 | 0.338 | 0 | #DIV/0! | #DIV/0!
|  |  | 458.013 | 4.502 | 0 | 162.73 | 1.394 | 0.00443 | 12.01 | 1.4053 | 0.03 | 0.00018659 | 6.5083e-05 | 0.345 | 0 | #DIV/0! | #DIV/0!
|  |  | 458.179 | 4.44 | 0 | 162.68 | 1.394 | 0.00444 | 11.91 | 1.40535 | 0.029 | 0.00018418 | 6.4227e-05 | 0.343 | 0 | #DIV/0! | #DIV/0!
|  |  | 458.345 | 4.474 | 0 | 162.71 | 1.394 | 0.00447 | 12 | 1.40531 | 0.03 | 0.00018545 | 6.4681e-05 | 0.343 | 0 | #DIV/0! | #DIV/0!
|  |  | 458.512 | 4.632 | 0 | 162.69 | 1.394 | 0.00448 | 11.97 | 1.40544 | 0.031 | 0.00019201 | 6.6973e-05 | 0.356 | 0 | #DIV/0! | #DIV/0!
|  |  | 458.679 | 4.598 | 0 | 162.73 | 1.394 | 0.00446 | 12.06 | 1.40536 | 0.03 | 0.00019053 | 6.6469e-05 | 0.351 | 0 | #DIV/0! | #DIV/0!
|  |  | 458.846 | 4.552 | 0 | 162.75 | 1.394 | 0.00446 | 12.13 | 1.40532 | 0.03 | 0.00018857 | 6.5795e-05 | 0.346 | 0 | #DIV/0! | #DIV/0!
|  |  | 459.013 | 4.534 | 0 | 162.72 | 1.394 | 0.00445 | 11.92 | 1.40538 | 0.03 | 0.00018791 | 6.5534e-05 | 0.35 | 0 | #DIV/0! | #DIV/0!
|  |  | 459.181 | 4.52 | 0 | 162.7 | 1.394 | 0.00446 | 11.99 | 1.40538 | 0.03 | 0.00018736 | 6.535e-05 | 0.347 | 0 | #DIV/0! | #DIV/0!
|  |  | 459.348 | 4.477 | 0 | 162.66 | 1.394 | 0.00441 | 11.81 | 1.40548 | 0.03 | 0.00018572 | 6.4758e-05 | 0.348 | 0 | #DIV/0! | #DIV/0!
|  |  | 459.515 | 4.511 | 0 | 162.71 | 1.394 | 0.00444 | 11.96 | 1.40539 | 0.03 | 0.00018697 | 6.5214e-05 | 0.347 | 0 | #DIV/0! | #DIV/0!
|  |  | 459.681 | 4.524 | 0 | 162.67 | 1.394 | 0.00446 | 11.76 | 1.40546 | 0.03 | 0.00018767 | 6.5429e-05 | 0.353 | 0 | #DIV/0! | #DIV/0!
|  |  | 459.847 | 4.499 | 0 | 162.73 | 1.394 | 0.00445 | 11.97 | 1.40538 | 0.03 | 0.00018642 | 6.5023e-05 | 0.346 | 0 | #DIV/0! | #DIV/0!
|  |  | 460.014 | 4.518 | 0 | 162.76 | 1.394 | 0.00446 | 12.14 | 1.4053 | 0.03 | 0.00018714 | 6.5296e-05 | 0.343 | 0 | #DIV/0! | #DIV/0!
|  |  | 460.181 | 4.498 | 0 | 162.72 | 1.394 | 0.00447 | 11.9 | 1.40537 | 0.03 | 0.00018646 | 6.5025e-05 | 0.348 | 0 | #DIV/0! | #DIV/0!
|  |  | 460.349 | 4.448 | 0 | 162.71 | 1.394 | 0.00447 | 11.88 | 1.40539 | 0.029 | 0.00018439 | 6.4302e-05 | 0.344 | 0 | #DIV/0! | #DIV/0!
|  |  | 460.516 | 4.446 | 0 | 162.74 | 1.394 | 0.00452 | 12.13 | 1.40534 | 0.029 | 0.00018418 | 6.4263e-05 | 0.338 | 0 | #DIV/0! | #DIV/0!
|  |  | 460.683 | 4.458 | 0 | 162.74 | 1.394 | 0.00445 | 12.05 | 1.40538 | 0.03 | 0.00018472 | 6.4442e-05 | 0.341 | 0 | #DIV/0! | #DIV/0!
|  |  | 460.849 | 4.39 | 0 | 162.7 | 1.394 | 0.00446 | 11.98 | 1.40544 | 0.029 | 0.000182 | 6.3483e-05 | 0.337 | 0 | #DIV/0! | #DIV/0!
|  |  | 461.017 | 4.502 | 0 | 162.75 | 1.394 | 0.00442 | 12.08 | 1.40533 | 0.03 | 0.00018654 | 6.5078e-05 | 0.344 | 0 | #DIV/0! | #DIV/0!
|  |  | 461.183 | 4.563 | 0 | 162.74 | 1.394 | 0.00442 | 11.89 | 1.40538 | 0.03 | 0.00018909 | 6.5946e-05 | 0.353 | 0 | #DIV/0! | #DIV/0!
|  |  | 461.35 | 4.42 | 0 | 162.75 | 1.394 | 0.00446 | 12.04 | 1.40533 | 0.029 | 0.00018311 | 6.3876e-05 | 0.338 | 0 | #DIV/0! | #DIV/0!
|  |  | 461.517 | 4.525 | 0 | 162.72 | 1.394 | 0.00449 | 11.83 | 1.4054 | 0.03 | 0.00018757 | 6.5404e-05 | 0.351 | 0 | #DIV/0! | #DIV/0!
|  |  | 461.684 | 4.517 | 0 | 162.67 | 1.394 | 0.00446 | 11.78 | 1.40552 | 0.03 | 0.00018732 | 6.5313e-05 | 0.352 | 0 | #DIV/0! | #DIV/0!
|  |  | 461.85 | 4.614 | 0 | 162.75 | 1.394 | 0.00449 | 11.97 | 1.40536 | 0.031 | 0.00019112 | 6.6664e-05 | 0.355 | 0 | #DIV/0! | #DIV/0!
|  |  | 462.017 | 4.41 | 0 | 162.71 | 1.394 | 0.00442 | 11.91 | 1.4054 | 0.029 | 0.00018282 | 6.376e-05 | 0.341 | 0 | #DIV/0! | #DIV/0!
|  |  | 462.184 | 4.474 | 0 | 162.73 | 1.394 | 0.00442 | 12.01 | 1.40536 | 0.03 | 0.00018542 | 6.4679e-05 | 0.343 | 0 | #DIV/0! | #DIV/0!
|  |  | 462.351 | 4.483 | 0 | 162.74 | 1.394 | 0.00444 | 12.02 | 1.40537 | 0.03 | 0.00018576 | 6.4801e-05 | 0.344 | 0 | #DIV/0! | #DIV/0!
|  |  | 462.517 | 4.557 | 0 | 162.73 | 1.394 | 0.00443 | 11.99 | 1.40546 | 0.03 | 0.00018882 | 6.5869e-05 | 0.35 | 0 | #DIV/0! | #DIV/0!
|  |  | 462.683 | 4.439 | 0 | 162.72 | 1.394 | 0.00449 | 11.93 | 1.4054 | 0.029 | 0.00018395 | 6.4156e-05 | 0.342 | 0 | #DIV/0! | #DIV/0!
|  |  | 462.85 | 4.488 | 0 | 162.74 | 1.394 | 0.00449 | 11.98 | 1.40535 | 0.03 | 0.00018595 | 6.4858e-05 | 0.345 | 0 | #DIV/0! | #DIV/0!
|  |  | 463.017 | 4.562 | 0 | 162.71 | 1.394 | 0.00447 | 11.86 | 1.40546 | 0.03 | 0.00018908 | 6.5939e-05 | 0.353 | 0 | #DIV/0! | #DIV/0!
|  |  | 463.184 | 4.5 | 0 | 162.78 | 1.394 | 0.00451 | 12.07 | 1.40527 | 0.03 | 0.00018634 | 6.5008e-05 | 0.344 | 0 | #DIV/0! | #DIV/0!
|  |  | 463.35 | 4.437 | 0 | 162.77 | 1.394 | 0.00442 | 12.03 | 1.40537 | 0.029 | 0.00018379 | 6.4119e-05 | 0.34 | 0 | #DIV/0! | #DIV/0!
|  |  | 463.517 | 4.503 | 0 | 162.75 | 1.394 | 0.00445 | 11.99 | 1.40537 | 0.03 | 0.00018656 | 6.5076e-05 | 0.346 | 0 | #DIV/0! | #DIV/0!
|  |  | 463.684 | 4.423 | 0 | 162.66 | 1.394 | 0.00446 | 11.75 | 1.40555 | 0.029 | 0.00018342 | 6.395e-05 | 0.345 | 0 | #DIV/0! | #DIV/0!
|  |  | 463.851 | 4.462 | 0 | 162.66 | 1.394 | 0.00448 | 11.88 | 1.40552 | 0.03 | 0.00018506 | 6.4537e-05 | 0.345 | 0 | #DIV/0! | #DIV/0!
|  |  | 464.017 | 4.465 | 0 | 162.73 | 1.394 | 0.00446 | 11.99 | 1.4054 | 0.03 | 0.00018501 | 6.4535e-05 | 0.343 | 0 | #DIV/0! | #DIV/0!
|  |  | 464.183 | 4.473 | 0 | 162.71 | 1.394 | 0.00448 | 12.03 | 1.4055 | 0.03 | 0.00018534 | 6.4662e-05 | 0.343 | 0 | #DIV/0! | #DIV/0!
|  |  | 464.35 | 4.546 | 0 | 162.72 | 1.394 | 0.00447 | 11.97 | 1.40549 | 0.03 | 0.00018835 | 6.5704e-05 | 0.35 | 0 | #DIV/0! | #DIV/0!
|  |  | 464.517 | 4.509 | 0 | 162.77 | 1.394 | 0.0045 | 11.99 | 1.40532 | 0.03 | 0.00018672 | 6.5132e-05 | 0.346 | 0 | #DIV/0! | #DIV/0!
|  |  | 464.684 | 4.502 | 0 | 162.76 | 1.394 | 0.00445 | 12.1 | 1.40539 | 0.03 | 0.00018644 | 6.5054e-05 | 0.343 | 0 | #DIV/0! | #DIV/0!
|  |  | 464.85 | 4.415 | 0 | 162.76 | 1.394 | 0.00446 | 11.97 | 1.40541 | 0.029 | 0.00018285 | 6.3784e-05 | 0.34 | 0 | #DIV/0! | #DIV/0!
|  |  | 465.017 | 4.451 | 0 | 162.77 | 1.394 | 0.00445 | 12.03 | 1.40537 | 0.029 | 0.00018432 | 6.4304e-05 | 0.341 | 0 | #DIV/0! | #DIV/0!
|  |  | 465.184 | 4.469 | 0 | 162.7 | 1.395 | 0.00442 | 11.87 | 1.40554 | 0.03 | 0.00018523 | 6.4604e-05 | 0.346 | 0 | #DIV/0! | #DIV/0!
|  |  | 465.35 | 4.517 | 0 | 162.78 | 1.394 | 0.00443 | 12.02 | 1.40536 | 0.03 | 0.00018706 | 6.526e-05 | 0.346 | 0 | #DIV/0! | #DIV/0!
|  |  | 465.517 | 4.44 | 0 | 162.79 | 1.394 | 0.00448 | 12.09 | 1.4053 | 0.029 | 0.00018383 | 6.4139e-05 | 0.339 | 0 | #DIV/0! | #DIV/0!
|  |  | 465.684 | 4.501 | 0 | 162.72 | 1.394 | 0.00447 | 11.98 | 1.40543 | 0.03 | 0.0001865 | 6.5057e-05 | 0.346 | 0 | #DIV/0! | #DIV/0!
|  |  | 465.851 | 4.516 | 0 | 162.8 | 1.394 | 0.00446 | 12.11 | 1.40532 | 0.03 | 0.00018692 | 6.5222e-05 | 0.344 | 0 | #DIV/0! | #DIV/0!
|  |  | 466.018 | 4.549 | 0 | 162.8 | 1.394 | 0.00449 | 12.02 | 1.40533 | 0.03 | 0.0001883 | 6.5689e-05 | 0.349 | 0 | #DIV/0! | #DIV/0!
|  |  | 466.184 | 4.502 | 0 | 162.77 | 1.394 | 0.00449 | 11.98 | 1.40538 | 0.03 | 0.00018641 | 6.5026e-05 | 0.346 | 0 | #DIV/0! | #DIV/0!
|  |  | 466.351 | 4.472 | 0 | 162.74 | 1.394 | 0.00444 | 11.97 | 1.40546 | 0.03 | 0.00018524 | 6.4621e-05 | 0.344 | 0 | #DIV/0! | #DIV/0!
|  |  | 466.518 | 4.52 | 0 | 162.79 | 1.394 | 0.00445 | 11.98 | 1.40536 | 0.03 | 0.00018714 | 6.5282e-05 | 0.347 | 0 | #DIV/0! | #DIV/0!
|  |  | 466.685 | 4.479 | 0 | 162.77 | 1.394 | 0.00447 | 12.07 | 1.4054 | 0.03 | 0.00018548 | 6.4714e-05 | 0.342 | 0 | #DIV/0! | #DIV/0!
|  |  | 466.851 | 4.507 | 0 | 162.72 | 1.394 | 0.00451 | 11.93 | 1.40548 | 0.03 | 0.00018675 | 6.5138e-05 | 0.348 | 0 | #DIV/0! | #DIV/0!
|  |  | 467.017 | 4.458 | 0 | 162.74 | 1.394 | 0.0045 | 11.95 | 1.40545 | 0.03 | 0.00018465 | 6.4407e-05 | 0.343 | 0 | #DIV/0! | #DIV/0!
|  |  | 467.184 | 4.588 | 0 | 162.76 | 1.394 | 0.00453 | 11.99 | 1.4054 | 0.03 | 0.00018997 | 6.6269e-05 | 0.352 | 0 | #DIV/0! | #DIV/0!
|  |  | 467.351 | 4.451 | 0 | 162.79 | 1.394 | 0.00447 | 12.09 | 1.40538 | 0.029 | 0.00018424 | 6.4287e-05 | 0.339 | 0 | #DIV/0! | #DIV/0!
|  |  | 467.518 | 4.511 | 0 | 162.76 | 1.394 | 0.00447 | 11.92 | 1.40541 | 0.03 | 0.00018684 | 6.5167e-05 | 0.348 | 0 | #DIV/0! | #DIV/0!
|  |  | 467.685 | 4.522 | 0 | 162.76 | 1.394 | 0.00449 | 11.95 | 1.40546 | 0.03 | 0.00018726 | 6.5322e-05 | 0.348 | 0 | #DIV/0! | #DIV/0!
|  |  | 467.852 | 4.464 | 0 | 162.75 | 1.394 | 0.00448 | 11.97 | 1.40542 | 0.03 | 0.00018488 | 6.4491e-05 | 0.343 | 0 | #DIV/0! | #DIV/0!
|  |  | 468.018 | 4.519 | 0 | 162.78 | 1.394 | 0.00447 | 12.12 | 1.40544 | 0.03 | 0.00018706 | 6.5279e-05 | 0.344 | 0 | #DIV/0! | #DIV/0!
|  |  | 468.185 | 4.561 | 0 | 162.81 | 1.394 | 0.00449 | 12.07 | 1.40529 | 0.03 | 0.0001888 | 6.5869e-05 | 0.348 | 0 | #DIV/0! | #DIV/0!
|  |  | 468.352 | 4.642 | 0 | 162.83 | 1.394 | 0.00447 | 12.02 | 1.40533 | 0.031 | 0.00019209 | 6.7014e-05 | 0.356 | 0 | #DIV/0! | #DIV/0!
|  |  | 468.518 | 4.571 | 0 | 162.82 | 1.394 | 0.00449 | 12.17 | 1.40529 | 0.03 | 0.00018916 | 6.6011e-05 | 0.347 | 0 | #DIV/0! | #DIV/0!
|  |  | 468.685 | 4.46 | 0 | 162.82 | 1.394 | 0.00447 | 12.15 | 1.40535 | 0.03 | 0.00018456 | 6.441e-05 | 0.339 | 0 | #DIV/0! | #DIV/0!
|  |  | 468.852 | 4.551 | 0 | 162.82 | 1.394 | 0.0045 | 12.15 | 1.4053 | 0.03 | 0.00018832 | 6.5716e-05 | 0.346 | 0 | #DIV/0! | #DIV/0!
|  |  | 469.019 | 4.533 | 0 | 162.81 | 1.394 | 0.00449 | 12.01 | 1.40538 | 0.03 | 0.00018758 | 6.5443e-05 | 0.348 | 0 | #DIV/0! | #DIV/0!
|  |  | 469.186 | 4.462 | 0 | 162.8 | 1.394 | 0.00447 | 12.05 | 1.40533 | 0.03 | 0.00018468 | 6.4434e-05 | 0.341 | 0 | #DIV/0! | #DIV/0!
|  |  | 469.352 | 4.529 | 0 | 162.76 | 1.394 | 0.00446 | 12.01 | 1.40546 | 0.03 | 0.00018755 | 6.5434e-05 | 0.347 | 0 | #DIV/0! | #DIV/0!
|  |  | 469.52 | 4.552 | 0 | 162.7 | 1.395 | 0.00444 | 11.86 | 1.40563 | 0.03 | 0.00018859 | 6.5783e-05 | 0.352 | 0 | #DIV/0! | #DIV/0!
|  |  | 469.687 | 4.395 | 0 | 162.76 | 1.394 | 0.00445 | 12 | 1.40548 | 0.029 | 0.00018198 | 6.3491e-05 | 0.337 | 0 | #DIV/0! | #DIV/0!
|  |  | 469.853 | 4.37 | 0 | 162.79 | 1.394 | 0.00443 | 12.08 | 1.40543 | 0.029 | 0.0001809 | 6.3123e-05 | 0.334 | 0 | #DIV/0! | #DIV/0!
|  |  | 470.02 | 4.511 | 0 | 162.79 | 1.394 | 0.00445 | 11.96 | 1.40543 | 0.03 | 0.00018676 | 6.5152e-05 | 0.347 | 0 | #DIV/0! | #DIV/0!
|  |  | 470.187 | 4.598 | 0 | 162.8 | 1.394 | 0.00446 | 12.02 | 1.4054 | 0.03 | 0.00019031 | 6.64e-05 | 0.352 | 0 | #DIV/0! | #DIV/0!
|  |  | 470.353 | 4.42 | 0 | 162.82 | 1.394 | 0.00445 | 12.18 | 1.40539 | 0.029 | 0.00018288 | 6.3831e-05 | 0.335 | 0 | #DIV/0! | #DIV/0!
|  |  | 470.52 | 4.52 | 0 | 162.81 | 1.394 | 0.00445 | 12.11 | 1.40544 | 0.03 | 0.00018706 | 6.5279e-05 | 0.344 | 0 | #DIV/0! | #DIV/0!
|  |  | 470.687 | 4.476 | 0 | 162.82 | 1.394 | 0.00444 | 12.12 | 1.40539 | 0.03 | 0.00018522 | 6.4638e-05 | 0.341 | 0 | #DIV/0! | #DIV/0!
|  |  | 470.854 | 4.467 | 0 | 162.82 | 1.394 | 0.00447 | 11.98 | 1.40535 | 0.03 | 0.00018486 | 6.4487e-05 | 0.343 | 0 | #DIV/0! | #DIV/0!
|  |  | 471.02 | 4.372 | 0 | 162.81 | 1.394 | 0.00446 | 12.07 | 1.40537 | 0.029 | 0.00018094 | 6.3136e-05 | 0.334 | 0 | #DIV/0! | #DIV/0!
|  |  | 471.187 | 4.456 | 0 | 162.83 | 1.394 | 0.00442 | 12.06 | 1.40536 | 0.03 | 0.00018437 | 6.4332e-05 | 0.34 | 0 | #DIV/0! | #DIV/0!
|  |  | 471.354 | 4.504 | 0 | 162.81 | 1.394 | 0.00444 | 11.99 | 1.4054 | 0.03 | 0.00018642 | 6.5037e-05 | 0.346 | 0 | #DIV/0! | #DIV/0!
|  |  | 471.52 | 4.467 | 0 | 162.74 | 1.395 | 0.00443 | 11.93 | 1.40557 | 0.03 | 0.00018502 | 6.4546e-05 | 0.344 | 0 | #DIV/0! | #DIV/0!
|  |  | 471.687 | 4.568 | 0 | 162.83 | 1.394 | 0.00447 | 12.05 | 1.40537 | 0.03 | 0.00018897 | 6.5937e-05 | 0.349 | 0 | #DIV/0! | #DIV/0!
|  |  | 471.854 | 4.534 | 0 | 162.79 | 1.394 | 0.00449 | 11.93 | 1.40548 | 0.03 | 0.00018764 | 6.5458e-05 | 0.35 | 0 | #DIV/0! | #DIV/0!
|  |  | 472.021 | 4.54 | 0 | 162.77 | 1.394 | 0.00447 | 11.95 | 1.40548 | 0.03 | 0.00018796 | 6.5571e-05 | 0.35 | 0 | #DIV/0! | #DIV/0!
|  |  | 472.187 | 4.599 | 0 | 162.77 | 1.394 | 0.0045 | 12 | 1.40553 | 0.03 | 0.00019034 | 6.6411e-05 | 0.353 | 0 | #DIV/0! | #DIV/0!
|  |  | 472.354 | 4.541 | 0 | 162.79 | 1.394 | 0.00443 | 11.98 | 1.40549 | 0.03 | 0.00018797 | 6.558e-05 | 0.349 | 0 | #DIV/0! | #DIV/0!
|  |  | 472.521 | 4.521 | 0 | 162.75 | 1.394 | 0.00447 | 11.94 | 1.40556 | 0.03 | 0.00018719 | 6.5305e-05 | 0.348 | 0 | #DIV/0! | #DIV/0!
|  |  | 472.688 | 4.581 | 0 | 162.81 | 1.394 | 0.0045 | 12.02 | 1.4054 | 0.03 | 0.00018954 | 6.6129e-05 | 0.351 | 0 | #DIV/0! | #DIV/0!
|  |  | 472.855 | 4.458 | 0 | 162.85 | 1.394 | 0.00445 | 12.08 | 1.4053 | 0.03 | 0.00018443 | 6.4351e-05 | 0.34 | 0 | #DIV/0! | #DIV/0!
|  |  | 473.021 | 4.482 | 0 | 162.78 | 1.394 | 0.00446 | 12.08 | 1.40554 | 0.03 | 0.00018548 | 6.4728e-05 | 0.342 | 0 | #DIV/0! | #DIV/0!
|  |  | 473.187 | 4.538 | 0 | 162.8 | 1.394 | 0.00445 | 12.06 | 1.40549 | 0.03 | 0.00018781 | 6.5539e-05 | 0.347 | 0 | #DIV/0! | #DIV/0!
|  |  | 473.355 | 4.479 | 0 | 162.8 | 1.394 | 0.0045 | 11.94 | 1.40542 | 0.03 | 0.00018537 | 6.4664e-05 | 0.345 | 0 | #DIV/0! | #DIV/0!
|  |  | 473.521 | 4.455 | 0 | 162.81 | 1.394 | 0.00446 | 12.05 | 1.40545 | 0.03 | 0.00018435 | 6.4328e-05 | 0.341 | 0 | #DIV/0! | #DIV/0!
|  |  | 473.688 | 4.585 | 0 | 162.74 | 1.394 | 0.00448 | 11.82 | 1.40558 | 0.03 | 0.00018991 | 6.6237e-05 | 0.356 | 0 | #DIV/0! | #DIV/0!
|  |  | 473.854 | 4.412 | 0 | 162.76 | 1.395 | 0.00442 | 11.92 | 1.40558 | 0.029 | 0.00018265 | 6.3722e-05 | 0.34 | 0 | #DIV/0! | #DIV/0!
|  |  | 474.021 | 4.56 | 0 | 162.77 | 1.394 | 0.00448 | 11.9 | 1.40553 | 0.03 | 0.00018878 | 6.5853e-05 | 0.352 | 0 | #DIV/0! | #DIV/0!
|  |  | 474.188 | 4.575 | 0 | 162.79 | 1.394 | 0.00444 | 11.94 | 1.4055 | 0.03 | 0.00018937 | 6.6064e-05 | 0.352 | 0 | #DIV/0! | #DIV/0!
|  |  | 474.355 | 4.455 | 0 | 162.78 | 1.394 | 0.00444 | 11.98 | 1.40554 | 0.03 | 0.00018439 | 6.4336e-05 | 0.342 | 0 | #DIV/0! | #DIV/0!
|  |  | 474.521 | 4.528 | 0 | 162.81 | 1.394 | 0.00444 | 11.88 | 1.40539 | 0.03 | 0.00018742 | 6.537e-05 | 0.35 | 0 | #DIV/0! | #DIV/0!
|  |  | 474.688 | 4.534 | 0 | 162.74 | 1.394 | 0.00447 | 11.75 | 1.40559 | 0.03 | 0.00018777 | 6.5482e-05 | 0.354 | 0 | #DIV/0! | #DIV/0!
|  |  | 474.854 | 4.546 | 0 | 162.81 | 1.394 | 0.00447 | 11.98 | 1.40542 | 0.03 | 0.00018812 | 6.5629e-05 | 0.349 | 0 | #DIV/0! | #DIV/0!
|  |  | 475.021 | 4.573 | 0 | 162.8 | 1.394 | 0.00445 | 12.07 | 1.40553 | 0.03 | 0.00018922 | 6.6035e-05 | 0.349 | 0 | #DIV/0! | #DIV/0!
|  |  | 475.189 | 4.678 | 0 | 162.82 | 1.394 | 0.00447 | 12.07 | 1.40547 | 0.031 | 0.00019354 | 6.7539e-05 | 0.357 | 0 | #DIV/0! | #DIV/0!
|  |  | 475.356 | 4.495 | 0 | 162.82 | 1.394 | 0.00447 | 12.1 | 1.40545 | 0.03 | 0.00018595 | 6.4895e-05 | 0.343 | 0 | #DIV/0! | #DIV/0!
|  |  | 475.522 | 4.533 | 0 | 162.83 | 1.394 | 0.00447 | 12.08 | 1.40542 | 0.03 | 0.00018749 | 6.5426e-05 | 0.346 | 0 | #DIV/0! | #DIV/0!
|  |  | 475.689 | 4.457 | 0 | 162.83 | 1.394 | 0.00445 | 12.05 | 1.40544 | 0.03 | 0.00018435 | 6.433e-05 | 0.341 | 0 | #DIV/0! | #DIV/0!
|  |  | 475.856 | 4.535 | 0 | 162.77 | 1.394 | 0.00445 | 11.88 | 1.40562 | 0.03 | 0.00018772 | 6.5488e-05 | 0.351 | 0 | #DIV/0! | #DIV/0!
|  |  | 476.022 | 4.522 | 0 | 162.79 | 1.395 | 0.00441 | 12 | 1.40558 | 0.03 | 0.00018712 | 6.5296e-05 | 0.347 | 0 | #DIV/0! | #DIV/0!
|  |  | 476.189 | 4.552 | 0 | 162.74 | 1.395 | 0.00443 | 11.85 | 1.40566 | 0.03 | 0.00018852 | 6.5761e-05 | 0.353 | 0 | #DIV/0! | #DIV/0!
|  |  | 476.356 | 4.567 | 0 | 162.77 | 1.394 | 0.00447 | 11.98 | 1.40564 | 0.03 | 0.00018899 | 6.5945e-05 | 0.351 | 0 | #DIV/0! | #DIV/0!
|  |  | 476.522 | 4.488 | 0 | 162.84 | 1.394 | 0.00445 | 12.04 | 1.40549 | 0.03 | 0.00018562 | 6.4776e-05 | 0.343 | 0 | #DIV/0! | #DIV/0!
|  |  | 476.689 | 4.539 | 0 | 162.82 | 1.394 | 0.00445 | 12.01 | 1.40546 | 0.03 | 0.00018777 | 6.5519e-05 | 0.348 | 0 | #DIV/0! | #DIV/0!
|  |  | 476.856 | 4.65 | 0 | 162.84 | 1.394 | 0.00445 | 12.01 | 1.40539 | 0.031 | 0.00019238 | 6.712e-05 | 0.357 | 0 | #DIV/0! | #DIV/0!
|  |  | 477.023 | 4.54 | 0 | 162.82 | 1.394 | 0.00442 | 12.01 | 1.40551 | 0.03 | 0.00018781 | 6.5535e-05 | 0.348 | 0 | #DIV/0! | #DIV/0!
|  |  | 477.189 | 4.547 | 0 | 162.8 | 1.394 | 0.00446 | 12.07 | 1.40555 | 0.03 | 0.0001881 | 6.5648e-05 | 0.347 | 0 | #DIV/0! | #DIV/0!
|  |  | 477.356 | 4.562 | 0 | 162.82 | 1.394 | 0.00449 | 12.03 | 1.40554 | 0.03 | 0.00018871 | 6.5851e-05 | 0.349 | 0 | #DIV/0! | #DIV/0!
|  |  | 477.523 | 4.482 | 0 | 162.81 | 1.394 | 0.00446 | 12.07 | 1.40556 | 0.03 | 0.0001854 | 6.4704e-05 | 0.342 | 0 | #DIV/0! | #DIV/0!
|  |  | 477.69 | 4.485 | 0 | 162.78 | 1.395 | 0.00445 | 12.02 | 1.40562 | 0.03 | 0.0001856 | 6.4771e-05 | 0.344 | 0 | #DIV/0! | #DIV/0!
|  |  | 477.856 | 4.421 | 0 | 162.78 | 1.394 | 0.00445 | 11.9 | 1.40553 | 0.029 | 0.000183 | 6.3839e-05 | 0.341 | 0 | #DIV/0! | #DIV/0!
|  |  | 478.023 | 4.614 | 0 | 162.8 | 1.394 | 0.00448 | 12.01 | 1.40554 | 0.031 | 0.0001909 | 6.6615e-05 | 0.354 | 0 | #DIV/0! | #DIV/0!
|  |  | 478.191 | 4.42 | 0 | 162.82 | 1.394 | 0.00448 | 12.03 | 1.40548 | 0.029 | 0.00018285 | 6.3803e-05 | 0.339 | 0 | #DIV/0! | #DIV/0!
|  |  | 478.357 | 4.433 | 0 | 162.84 | 1.394 | 0.00447 | 12 | 1.40546 | 0.029 | 0.00018333 | 6.3969e-05 | 0.34 | 0 | #DIV/0! | #DIV/0!
|  |  | 478.524 | 4.512 | 0 | 162.87 | 1.394 | 0.00446 | 12.04 | 1.40537 | 0.03 | 0.00018655 | 6.5096e-05 | 0.345 | 0 | #DIV/0! | #DIV/0!
|  |  | 478.691 | 4.627 | 0 | 162.87 | 1.394 | 0.00447 | 12.06 | 1.40539 | 0.031 | 0.00019128 | 6.675e-05 | 0.354 | 0 | #DIV/0! | #DIV/0!
|  |  | 478.857 | 4.478 | 0 | 162.86 | 1.394 | 0.00448 | 12.08 | 1.40538 | 0.03 | 0.00018513 | 6.4605e-05 | 0.342 | 0 | #DIV/0! | #DIV/0!
|  |  | 479.024 | 4.526 | 0 | 162.85 | 1.394 | 0.00447 | 12.09 | 1.40543 | 0.03 | 0.00018714 | 6.5312e-05 | 0.345 | 0 | #DIV/0! | #DIV/0!
|  |  | 479.191 | 4.467 | 0 | 162.87 | 1.394 | 0.00444 | 12.06 | 1.4054 | 0.03 | 0.00018469 | 6.4453e-05 | 0.341 | 0 | #DIV/0! | #DIV/0!
|  |  | 479.358 | 4.494 | 0 | 162.88 | 1.394 | 0.00447 | 12.12 | 1.40543 | 0.03 | 0.00018576 | 6.4835e-05 | 0.342 | 0 | #DIV/0! | #DIV/0!
|  |  | 479.525 | 4.454 | 0 | 162.86 | 1.394 | 0.00445 | 12.01 | 1.40544 | 0.03 | 0.0001842 | 6.4274e-05 | 0.342 | 0 | #DIV/0! | #DIV/0!
|  |  | 479.693 | 4.514 | 0 | 162.8 | 1.394 | 0.00447 | 11.87 | 1.40553 | 0.03 | 0.00018677 | 6.5152e-05 | 0.349 | 0 | #DIV/0! | #DIV/0!
|  |  | 479.859 | 4.535 | 0 | 162.8 | 1.394 | 0.00446 | 11.93 | 1.40558 | 0.03 | 0.00018765 | 6.5471e-05 | 0.35 | 0 | #DIV/0! | #DIV/0!
|  |  | 480.026 | 4.49 | 0 | 162.74 | 1.395 | 0.00445 | 11.74 | 1.4057 | 0.03 | 0.00018593 | 6.4845e-05 | 0.351 | 0 | #DIV/0! | #DIV/0!
|  |  | 480.192 | 4.454 | 0 | 162.79 | 1.394 | 0.00448 | 12.01 | 1.4056 | 0.029 | 0.00018426 | 6.4298e-05 | 0.342 | 0 | #DIV/0! | #DIV/0!
|  |  | 480.359 | 4.569 | 0 | 162.85 | 1.394 | 0.00445 | 12.1 | 1.40546 | 0.03 | 0.00018893 | 6.5939e-05 | 0.348 | 0 | #DIV/0! | #DIV/0!
|  |  | 480.526 | 4.431 | 0 | 162.85 | 1.394 | 0.00444 | 12.08 | 1.40546 | 0.029 | 0.00018324 | 6.3952e-05 | 0.338 | 0 | #DIV/0! | #DIV/0!
|  |  | 480.692 | 4.517 | 0 | 162.85 | 1.394 | 0.00448 | 12.18 | 1.40548 | 0.03 | 0.00018674 | 6.5187e-05 | 0.342 | 0 | #DIV/0! | #DIV/0!
|  |  | 480.859 | 4.557 | 0 | 162.9 | 1.394 | 0.00448 | 12.25 | 1.40539 | 0.03 | 0.00018829 | 6.5736e-05 | 0.344 | 0 | #DIV/0! | #DIV/0!
|  |  | 481.026 | 4.416 | 0 | 162.91 | 1.394 | 0.00449 | 12.29 | 1.40537 | 0.029 | 0.00018243 | 6.3697e-05 | 0.332 | 0 | #DIV/0! | #DIV/0!
|  |  | 481.193 | 4.627 | 0 | 162.89 | 1.394 | 0.00444 | 12.2 | 1.40543 | 0.031 | 0.0001912 | 6.6748e-05 | 0.35 | 0 | #DIV/0! | #DIV/0!
|  |  | 481.36 | 4.504 | 0 | 162.87 | 1.394 | 0.00444 | 12.03 | 1.40543 | 0.03 | 0.00018623 | 6.4987e-05 | 0.345 | 0 | #DIV/0! | #DIV/0!
|  |  | 481.526 | 4.54 | 0 | 162.81 | 1.395 | 0.00445 | 11.93 | 1.40562 | 0.03 | 0.00018782 | 6.5535e-05 | 0.35 | 0 | #DIV/0! | #DIV/0!
|  |  | 481.694 | 4.458 | 0 | 162.91 | 1.394 | 0.00447 | 12.21 | 1.40538 | 0.03 | 0.00018418 | 6.4298e-05 | 0.337 | 0 | #DIV/0! | #DIV/0!

## EtOAc
Time | Corrected time | Apparent activity | Time at apparent activity 1 | Thickness | Refractive index | Absorbance | Swelling degree | Normalized refractive index
min | min |  |  | nm | - | - | % | -
[5 empty] | at 632.8 nm |  | 100 ml/min | 100 ml/min
0.015 | -96.833 | -8.2755e+164 | -98.833 | 159.86 | 1.40776 |  | -0.3925478 | 1.021886
0.137 | -96.711 | -5.1288e+164 | -98.711 | 159.91 | 1.40781 |  | -0.3613932 | 1.023345
0.301 | -96.547 | -2.6959e+164 | -98.547 | 159.91 | 1.40786 |  | -0.3613932 | 1.024804
0.468 | -96.38 | -1.4005e+164 | -98.38 | 159.9 | 1.40784 |  | -0.3676242 | 1.024221
0.635 | -96.213 | -7.2755e+163 | -98.213 | 159.87 | 1.40781 |  | -0.3863169 | 1.023345
0.801 | -96.047 | -3.7944e+163 | -98.047 | 159.85 | 1.40776 |  | -0.3987787 | 1.021886
0.967 | -95.881 | -1.9789e+163 | -97.881 | 159.84 | 1.40773 |  | -0.4050097 | 1.021011
1.134 | -95.714 | -1.028e+163 | -97.714 | 159.81 | 1.40769 |  | -0.4237024 | 1.019843
1.301 | -95.547 | -5.3406e+162 | -97.547 | 159.8 | 1.40769 |  | -0.4299333 | 1.019843
1.467 | -95.381 | -2.7853e+162 | -97.381 | 159.77 | 1.40774 |  | -0.4486261 | 1.021302
1.634 | -95.214 | -1.4469e+162 | -97.214 | 159.75 | 1.40777 |  | -0.4610879 | 1.022178
1.801 | -95.047 | -7.5167e+161 | -97.047 | 159.76 | 1.40773 |  | -0.454857 | 1.021011
1.968 | -94.88 | -3.9049e+161 | -96.88 | 159.75 | 1.40773 |  | -0.4610879 | 1.021011
2.134 | -94.714 | -2.0365e+161 | -96.714 | 159.77 | 1.40763 |  | -0.4486261 | 1.018092
2.301 | -94.547 | -1.058e+161 | -96.547 | 159.77 | 1.40762 |  | -0.4486261 | 1.017801
2.468 | -94.38 | -5.4961e+160 | -96.38 | 159.77 | 1.40761 |  | -0.4486261 | 1.017509
2.634 | -94.214 | -2.8664e+160 | -96.214 | 159.77 | 1.40762 |  | -0.4486261 | 1.017801
2.801 | -94.047 | -1.4891e+160 | -96.047 | 159.77 | 1.40761 |  | -0.4486261 | 1.017509
2.967 | -93.881 | -7.766e+159 | -95.881 | 159.78 | 1.40749 |  | -0.4423952 | 1.014007
3.134 | -93.714 | -4.0344e+159 | -95.714 | 159.76 | 1.40758 |  | -0.454857 | 1.016633
3.301 | -93.547 | -2.0958e+159 | -95.547 | 159.77 | 1.40756 |  | -0.4486261 | 1.01605
3.468 | -93.38 | -1.0888e+159 | -95.38 | 159.78 | 1.40755 |  | -0.4423952 | 1.015758
3.635 | -93.213 | -5.6561e+158 | -95.213 | 159.78 | 1.40753 |  | -0.4423952 | 1.015174
3.802 | -93.046 | -2.9383e+158 | -95.046 | 159.78 | 1.40753 |  | -0.4423952 | 1.015174
3.968 | -92.88 | -1.5324e+158 | -94.88 | 159.79 | 1.40748 |  | -0.4361642 | 1.013715
4.135 | -92.713 | -7.9608e+157 | -94.713 | 159.78 | 1.40751 |  | -0.4423952 | 1.014591
4.302 | -92.546 | -4.1356e+157 | -94.546 | 159.81 | 1.40743 |  | -0.4237024 | 1.012256
4.469 | -92.379 | -2.1484e+157 | -94.379 | 159.8 | 1.40748 |  | -0.4299333 | 1.013715
4.635 | -92.213 | -1.1205e+157 | -94.213 | 159.8 | 1.40742 |  | -0.4299333 | 1.011964
4.802 | -92.046 | -5.8208e+156 | -94.046 | 159.8 | 1.40743 |  | -0.4299333 | 1.012256
4.968 | -91.88 | -3.0357e+156 | -93.88 | 159.82 | 1.40734 |  | -0.4174715 | 1.00963
5.136 | -91.712 | -1.5709e+156 | -93.712 | 159.8 | 1.40746 |  | -0.4299333 | 1.013132
5.303 | -91.545 | -8.1605e+155 | -93.545 | 159.78 | 1.40752 |  | -0.4423952 | 1.014883
5.469 | -91.379 | -4.256e+155 | -93.379 | 159.82 | 1.40738 |  | -0.4174715 | 1.010797
5.636 | -91.212 | -2.211e+155 | -93.212 | 159.82 | 1.40737 |  | -0.4174715 | 1.010505
5.802 | -91.046 | -1.1531e+155 | -93.046 | 159.82 | 1.40737 |  | -0.4174715 | 1.010505
5.97 | -90.878 | -5.9668e+154 | -92.878 | 159.82 | 1.40737 |  | -0.4174715 | 1.010505
6.136 | -90.712 | -3.1119e+154 | -92.712 | 159.83 | 1.40736 |  | -0.4112406 | 1.010213
6.304 | -90.544 | -1.6103e+154 | -92.544 | 159.81 | 1.40745 |  | -0.4237024 | 1.01284
6.47 | -90.378 | -8.3981e+153 | -92.378 | 159.83 | 1.40736 |  | -0.4112406 | 1.010213
6.636 | -90.212 | -4.3799e+153 | -92.212 | 159.84 | 1.40731 |  | -0.4050097 | 1.008754
6.803 | -90.045 | -2.2753e+153 | -92.045 | 159.83 | 1.40735 |  | -0.4112406 | 1.009922
6.97 | -89.878 | -1.182e+153 | -91.878 | 159.84 | 1.40734 |  | -0.4050097 | 1.00963
7.137 | -89.711 | -6.1405e+152 | -91.711 | 159.84 | 1.40731 |  | -0.4050097 | 1.008754
7.304 | -89.544 | -3.19e+152 | -91.544 | 159.86 | 1.40726 |  | -0.3925478 | 1.007295
7.47 | -89.378 | -1.6637e+152 | -91.378 | 159.85 | 1.40728 |  | -0.3987787 | 1.007879
7.637 | -89.211 | -8.6427e+151 | -91.211 | 159.85 | 1.40731 |  | -0.3987787 | 1.008754
7.804 | -89.044 | -4.4898e+151 | -91.044 | 159.87 | 1.40722 |  | -0.3863169 | 1.006128
7.97 | -88.878 | -2.3416e+151 | -90.878 | 159.87 | 1.40723 |  | -0.3863169 | 1.00642
8.137 | -88.711 | -1.2164e+151 | -90.711 | 159.86 | 1.40726 |  | -0.3925478 | 1.007295
8.305 | -88.543 | -6.2946e+150 | -90.543 | 159.86 | 1.40729 |  | -0.3925478 | 1.008171
8.471 | -88.377 | -3.2828e+150 | -90.377 | 159.86 | 1.40729 |  | -0.3925478 | 1.008171
8.637 | -88.211 | -1.7121e+150 | -90.211 | 159.88 | 1.40721 |  | -0.380086 | 1.005836
8.804 | -88.044 | -8.8943e+149 | -90.044 | 159.88 | 1.40725 |  | -0.380086 | 1.007004
8.97 | -87.878 | -4.6387e+149 | -89.878 | 159.9 | 1.40716 |  | -0.3676242 | 1.004377
9.137 | -87.711 | -2.4098e+149 | -89.711 | 159.89 | 1.40719 |  | -0.3738551 | 1.005253
9.304 | -87.544 | -1.2519e+149 | -89.544 | 159.91 | 1.40711 |  | -0.3613932 | 1.002918
9.471 | -87.377 | -6.5033e+148 | -89.377 | 159.87 | 1.40725 |  | -0.3863169 | 1.007004
9.637 | -87.211 | -3.3917e+148 | -89.211 | 159.89 | 1.40722 |  | -0.3738551 | 1.006128
9.806 | -87.042 | -1.7482e+148 | -89.042 | 159.9 | 1.40721 |  | -0.3676242 | 1.005836
9.974 | -86.874 | -9.0462e+147 | -88.874 | 159.88 | 1.40726 |  | -0.380086 | 1.007295
10.141 | -86.707 | -4.6994e+147 | -88.707 | 159.89 | 1.40723 |  | -0.3738551 | 1.00642
10.308 | -86.54 | -2.4413e+147 | -88.54 | 159.9 | 1.40717 |  | -0.3676242 | 1.004669
10.474 | -86.374 | -1.2732e+147 | -88.374 | 159.91 | 1.40717 |  | -0.3613932 | 1.004669
10.641 | -86.207 | -6.6144e+146 | -88.207 | 159.91 | 1.40716 |  | -0.3613932 | 1.004377
10.808 | -86.04 | -3.4361e+146 | -88.04 | 159.91 | 1.40716 |  | -0.3613932 | 1.004377
10.974 | -85.874 | -1.7921e+146 | -87.874 | 159.9 | 1.40718 |  | -0.3676242 | 1.004961
11.141 | -85.707 | -9.3096e+145 | -87.707 | 159.93 | 1.40709 |  | -0.3489314 | 1.002335
11.308 | -85.54 | -4.8363e+145 | -87.54 | 159.94 | 1.40705 |  | -0.3427005 | 1.001167
11.474 | -85.374 | -2.5223e+145 | -87.374 | 159.93 | 1.40714 |  | -0.3489314 | 1.003794
11.641 | -85.207 | -1.3103e+145 | -87.207 | 159.93 | 1.40714 |  | -0.3489314 | 1.003794
11.808 | -85.04 | -6.8069e+144 | -87.04 | 159.94 | 1.40711 |  | -0.3427005 | 1.002918
11.975 | -84.873 | -3.5362e+144 | -86.873 | 159.92 | 1.40719 |  | -0.3551623 | 1.005253
12.141 | -84.707 | -1.8442e+144 | -86.707 | 159.93 | 1.40713 |  | -0.3489314 | 1.003502
12.308 | -84.54 | -9.5806e+143 | -86.54 | 159.93 | 1.40716 |  | -0.3489314 | 1.004377
12.475 | -84.373 | -4.9771e+143 | -86.373 | 159.94 | 1.4071 |  | -0.3427005 | 1.002626
12.642 | -84.206 | -2.5856e+143 | -86.206 | 159.9 | 1.40724 |  | -0.3676242 | 1.006712
12.809 | -84.039 | -1.3432e+143 | -86.039 | 159.93 | 1.40712 |  | -0.3489314 | 1.00321
12.976 | -83.872 | -6.9777e+142 | -85.872 | 159.96 | 1.40703 |  | -0.3302386 | 1.000584
13.143 | -83.705 | -3.6249e+142 | -85.705 | 159.95 | 1.40709 |  | -0.3364696 | 1.002335
13.31 | -83.538 | -1.8831e+142 | -85.538 | 159.93 | 1.40715 |  | -0.3489314 | 1.004085
13.476 | -83.372 | -9.821e+141 | -85.372 | 159.94 | 1.40712 |  | -0.3427005 | 1.00321
13.643 | -83.205 | -5.1019e+141 | -85.205 | 159.96 | 1.40703 |  | -0.3302386 | 1.000584
13.811 | -83.037 | -2.64e+141 | -85.037 | 159.95 | 1.40711 |  | -0.3364696 | 1.002918
13.977 | -82.871 | -1.3769e+141 | -84.871 | 159.96 | 1.4071 |  | -0.3302386 | 1.002626
14.144 | -82.704 | -7.1528e+140 | -84.704 | 159.94 | 1.40715 |  | -0.3427005 | 1.004085
14.311 | -82.537 | -3.7158e+140 | -84.537 | 159.94 | 1.40717 |  | -0.3427005 | 1.004669
14.477 | -82.371 | -1.9379e+140 | -84.371 | 159.96 | 1.40705 |  | -0.3302386 | 1.001167
14.644 | -82.204 | -1.0067e+140 | -84.204 | 159.95 | 1.40712 |  | -0.3364696 | 1.00321
14.811 | -82.037 | -5.2299e+139 | -84.037 | 159.98 | 1.40698 |  | -0.3177768 | 0.9991246
14.978 | -81.87 | -2.7169e+139 | -83.87 | 159.96 | 1.40706 |  | -0.3302386 | 1.001459
15.144 | -81.704 | -1.417e+139 | -83.704 | 159.96 | 1.40706 |  | -0.3302386 | 1.001459
15.311 | -81.537 | -7.361e+138 | -83.537 | 159.97 | 1.40707 |  | -0.3240077 | 1.001751
15.477 | -81.371 | -3.839e+138 | -83.371 | 159.98 | 1.40703 |  | -0.3177768 | 1.000584
15.644 | -81.204 | -1.9943e+138 | -83.204 | 159.97 | 1.40705 |  | -0.3240077 | 1.001167
15.811 | -81.037 | -1.036e+138 | -83.037 | 159.98 | 1.40703 |  | -0.3177768 | 1.000584
15.977 | -80.871 | -5.4033e+137 | -82.871 | 159.99 | 1.40701 |  | -0.3115459 | 1
16.144 | -80.704 | -2.807e+137 | -82.704 | 159.97 | 1.40707 |  | -0.3240077 | 1.001751
16.311 | -80.537 | -1.4582e+137 | -82.537 | 159.98 | 1.40704 |  | -0.3177768 | 1.000875
16.478 | -80.37 | -7.5753e+136 | -82.37 | 160 | 1.407 |  | -0.305315 | 0.9997082
16.645 | -80.203 | -3.9353e+136 | -82.203 | 159.98 | 1.40706 |  | -0.3177768 | 1.001459
16.811 | -80.037 | -2.0524e+136 | -82.037 | 159.97 | 1.40709 |  | -0.3240077 | 1.002335
16.979 | -79.869 | -1.062e+136 | -81.869 | 159.98 | 1.40705 |  | -0.3177768 | 1.001167
17.145 | -79.703 | -5.5389e+135 | -81.703 | 159.99 | 1.40702 |  | -0.3115459 | 1.000292
17.312 | -79.536 | -2.8774e+135 | -81.536 | 159.97 | 1.40707 |  | -0.3240077 | 1.001751
17.479 | -79.369 | -1.4948e+135 | -81.369 | 160 | 1.40695 |  | -0.305315 | 0.9982491
17.645 | -79.203 | -7.7959e+134 | -81.203 | 160 | 1.40699 |  | -0.305315 | 0.9994164
17.812 | -79.036 | -4.0499e+134 | -81.036 | 160 | 1.40698 |  | -0.305315 | 0.9991246
17.978 | -78.87 | -2.1122e+134 | -80.87 | 159.99 | 1.407 |  | -0.3115459 | 0.9997082
18.145 | -78.703 | -1.0973e+134 | -80.703 | 160 | 1.40701 |  | -0.305315 | 1
18.312 | -78.536 | -5.7002e+133 | -80.536 | 159.98 | 1.40709 |  | -0.3177768 | 1.002335
18.479 | -78.369 | -2.9612e+133 | -80.369 | 160 | 1.40701 |  | -0.305315 | 1
18.646 | -78.202 | -1.5383e+133 | -80.202 | 160.01 | 1.40697 |  | -0.2990841 | 0.9988327
18.813 | -78.035 | -7.9915e+132 | -80.035 | 160.01 | 1.40701 |  | -0.2990841 | 1
18.979 | -77.869 | -4.1678e+132 | -79.869 | 160.04 | 1.40688 |  | -0.2803913 | 0.9962064
19.146 | -77.702 | -2.1652e+132 | -79.702 | 160.02 | 1.40693 |  | -0.2928531 | 0.9976655
19.313 | -77.535 | -1.1248e+132 | -79.535 | 160.03 | 1.40692 |  | -0.2866222 | 0.9973737
19.48 | -77.368 | -5.8432e+131 | -79.368 | 160 | 1.40703 |  | -0.305315 | 1.000584
19.646 | -77.202 | -3.0474e+131 | -79.202 | 160.03 | 1.4069 |  | -0.2866222 | 0.99679
19.812 | -77.036 | -1.5893e+131 | -79.036 | 160.02 | 1.40697 |  | -0.2928531 | 0.9988327
19.979 | -76.869 | -8.2565e+130 | -78.869 | 160.02 | 1.40697 |  | -0.2928531 | 0.9988327
20.146 | -76.702 | -4.2892e+130 | -78.702 | 160.02 | 1.40696 |  | -0.2928531 | 0.9985409
20.313 | -76.535 | -2.2282e+130 | -78.535 | 160.02 | 1.40697 |  | -0.2928531 | 0.9988327
20.479 | -76.369 | -1.1621e+130 | -78.369 | 160.03 | 1.40697 |  | -0.2866222 | 0.9988327
20.646 | -76.202 | -6.0369e+129 | -78.202 | 160.03 | 1.40698 |  | -0.2866222 | 0.9991246
20.813 | -76.035 | -3.1361e+129 | -78.035 | 160.02 | 1.40699 |  | -0.2928531 | 0.9994164
20.98 | -75.868 | -1.6292e+129 | -77.868 | 160.04 | 1.40691 |  | -0.2803913 | 0.9970819
21.147 | -75.701 | -8.4636e+128 | -77.701 | 160.03 | 1.40694 |  | -0.2866222 | 0.9979573
21.313 | -75.535 | -4.4141e+128 | -77.535 | 160.03 | 1.40694 |  | -0.2866222 | 0.9979573
21.48 | -75.368 | -2.2931e+128 | -77.368 | 160.03 | 1.40697 |  | -0.2866222 | 0.9988327
21.647 | -75.201 | -1.1912e+128 | -77.201 | 160.04 | 1.40691 |  | -0.2803913 | 0.9970819
21.813 | -75.035 | -6.2127e+127 | -77.035 | 160.03 | 1.40694 |  | -0.2866222 | 0.9979573
21.98 | -74.868 | -3.2275e+127 | -76.868 | 160.05 | 1.40691 |  | -0.2741604 | 0.9970819
22.147 | -74.701 | -1.6766e+127 | -76.701 | 160.03 | 1.407 |  | -0.2866222 | 0.9997082
22.314 | -74.534 | -8.71e+126 | -76.534 | 160.03 | 1.40697 |  | -0.2866222 | 0.9988327
22.482 | -74.366 | -4.5071e+126 | -76.366 | 160.04 | 1.40696 |  | -0.2803913 | 0.9985409
22.648 | -74.2 | -2.3506e+126 | -76.2 | 160.04 | 1.40695 |  | -0.2803913 | 0.9982491
22.815 | -74.033 | -1.2211e+126 | -76.033 | 160.05 | 1.40693 |  | -0.2741604 | 0.9976655
22.981 | -73.867 | -6.3686e+125 | -75.867 | 160.06 | 1.40689 |  | -0.2679295 | 0.9964982
23.148 | -73.7 | -3.3084e+125 | -75.7 | 160.07 | 1.40685 |  | -0.2616985 | 0.995331
23.314 | -73.534 | -1.7255e+125 | -75.534 | 160.07 | 1.40689 |  | -0.2616985 | 0.9964982
23.481 | -73.367 | -8.9636e+124 | -75.367 | 160.05 | 1.40694 |  | -0.2741604 | 0.9979573
23.648 | -73.2 | -4.6565e+124 | -75.2 | 160.07 | 1.40689 |  | -0.2616985 | 0.9964982
23.815 | -73.033 | -2.419e+124 | -75.033 | 160.05 | 1.40695 |  | -0.2741604 | 0.9982491
23.982 | -72.866 | -1.2567e+124 | -74.866 | 160.06 | 1.40692 |  | -0.2679295 | 0.9973737
24.149 | -72.699 | -6.5283e+123 | -74.699 | 160.05 | 1.40696 |  | -0.2741604 | 0.9985409
24.315 | -72.533 | -3.4047e+123 | -74.533 | 160.05 | 1.40698 |  | -0.2741604 | 0.9991246
24.482 | -72.366 | -1.7687e+123 | -74.366 | 160.06 | 1.40691 |  | -0.2679295 | 0.9970819
24.649 | -72.199 | -9.1885e+122 | -74.199 | 160.05 | 1.40699 |  | -0.2741604 | 0.9994164
24.816 | -72.032 | -4.7734e+122 | -74.032 | 160.07 | 1.40687 |  | -0.2616985 | 0.9959146
24.982 | -71.866 | -2.4895e+122 | -73.866 | 160.07 | 1.40693 |  | -0.2616985 | 0.9976655
25.149 | -71.699 | -1.2933e+122 | -73.699 | 160.07 | 1.40695 |  | -0.2616985 | 0.9982491
25.316 | -71.532 | -6.7184e+121 | -73.532 | 160.07 | 1.40688 |  | -0.2616985 | 0.9962064
25.482 | -71.366 | -3.5039e+121 | -73.366 | 160.07 | 1.40691 |  | -0.2616985 | 0.9970819
25.649 | -71.199 | -1.8202e+121 | -73.199 | 160.05 | 1.40696 |  | -0.2741604 | 0.9985409
25.816 | -71.032 | -9.456e+120 | -73.032 | 160.07 | 1.40692 |  | -0.2616985 | 0.9973737
25.982 | -70.866 | -4.9316e+120 | -72.866 | 160.07 | 1.40696 |  | -0.2616985 | 0.9985409
26.149 | -70.699 | -2.562e+120 | -72.699 | 160.06 | 1.40701 |  | -0.2679295 | 1
26.316 | -70.532 | -1.3309e+120 | -72.532 | 160.08 | 1.40688 |  | -0.2554676 | 0.9962064
26.483 | -70.365 | -6.914e+119 | -72.365 | 160.08 | 1.40691 |  | -0.2554676 | 0.9970819
26.65 | -70.198 | -3.5918e+119 | -72.198 | 160.08 | 1.40692 |  | -0.2554676 | 0.9973737
26.817 | -70.031 | -1.8659e+119 | -72.031 | 160.07 | 1.40696 |  | -0.2616985 | 0.9985409
26.983 | -69.865 | -9.7313e+118 | -71.865 | 160.07 | 1.40698 |  | -0.2616985 | 0.9991246
27.149 | -69.699 | -5.0752e+118 | -71.699 | 160.08 | 1.40692 |  | -0.2554676 | 0.9973737
27.316 | -69.532 | -2.6365e+118 | -71.532 | 160.08 | 1.40693 |  | -0.2554676 | 0.9976655
27.483 | -69.365 | -1.3697e+118 | -71.365 | 160.07 | 1.40696 |  | -0.2616985 | 0.9985409
27.649 | -69.199 | -7.1433e+117 | -71.199 | 160.08 | 1.40693 |  | -0.2554676 | 0.9976655
27.816 | -69.032 | -3.7109e+117 | -71.032 | 160.09 | 1.40691 |  | -0.2492367 | 0.9970819
27.983 | -68.865 | -1.9278e+117 | -70.865 | 160.07 | 1.40698 |  | -0.2616985 | 0.9991246
28.15 | -68.698 | -1.0015e+117 | -70.698 | 160.1 | 1.40685 |  | -0.2430058 | 0.995331
28.316 | -68.532 | -5.223e+116 | -70.532 | 160.06 | 1.40702 |  | -0.2679295 | 1.000292
28.483 | -68.365 | -2.7133e+116 | -70.365 | 160.1 | 1.40689 |  | -0.2430058 | 0.9964982
28.65 | -68.198 | -1.4095e+116 | -70.198 | 160.1 | 1.40685 |  | -0.2430058 | 0.995331
28.817 | -68.031 | -7.3225e+115 | -70.031 | 160.09 | 1.40689 |  | -0.2492367 | 0.9964982
28.984 | -67.864 | -3.804e+115 | -69.864 | 160.09 | 1.40694 |  | -0.2492367 | 0.9979573
29.15 | -67.698 | -1.9839e+115 | -69.698 | 160.09 | 1.40691 |  | -0.2492367 | 0.9970819
29.317 | -67.531 | -1.0306e+115 | -69.531 | 160.1 | 1.40691 |  | -0.2430058 | 0.9970819
29.484 | -67.364 | -5.354e+114 | -69.364 | 160.11 | 1.40687 |  | -0.2367749 | 0.9959146
29.651 | -67.197 | -2.7814e+114 | -69.197 | 160.12 | 1.40684 |  | -0.230544 | 0.9950392
29.818 | -67.03 | -1.4449e+114 | -69.03 | 160.1 | 1.40692 |  | -0.2430058 | 0.9973737
29.985 | -66.863 | -7.5062e+113 | -68.863 | 160.12 | 1.40683 |  | -0.230544 | 0.9947474
30.152 | -66.696 | -3.8994e+113 | -68.696 | 160.1 | 1.40689 |  | -0.2430058 | 0.9964982
30.319 | -66.529 | -2.0257e+113 | -68.529 | 160.11 | 1.40693 |  | -0.2367749 | 0.9976655
30.485 | -66.363 | -1.0565e+113 | -68.363 | 160.11 | 1.4069 |  | -0.2367749 | 0.99679
30.652 | -66.196 | -5.4883e+112 | -68.196 | 160.11 | 1.4069 |  | -0.2367749 | 0.99679
30.819 | -66.029 | -2.8512e+112 | -68.029 | 160.12 | 1.40684 |  | -0.230544 | 0.9950392
30.985 | -65.863 | -1.487e+112 | -67.863 | 160.13 | 1.40682 |  | -0.224313 | 0.9944555
31.153 | -65.695 | -7.6945e+111 | -67.695 | 160.11 | 1.40691 |  | -0.2367749 | 0.9970819
31.319 | -65.529 | -4.0129e+111 | -67.529 | 160.13 | 1.40681 |  | -0.224313 | 0.9941637
31.486 | -65.362 | -2.0847e+111 | -67.362 | 160.12 | 1.40688 |  | -0.230544 | 0.9962064
31.653 | -65.195 | -1.083e+111 | -67.195 | 160.13 | 1.4068 |  | -0.224313 | 0.9938719
31.819 | -65.029 | -5.6481e+110 | -67.029 | 160.13 | 1.40683 |  | -0.224313 | 0.9947474
31.986 | -64.862 | -2.9342e+110 | -66.862 | 160.12 | 1.40686 |  | -0.230544 | 0.9956228
32.152 | -64.696 | -1.5303e+110 | -66.696 | 160.14 | 1.40683 |  | -0.2180821 | 0.9947474
32.319 | -64.529 | -7.9496e+109 | -66.529 | 160.14 | 1.40684 |  | -0.2180821 | 0.9950392
32.486 | -64.362 | -4.1298e+109 | -66.362 | 160.15 | 1.40678 |  | -0.2118512 | 0.9932883
32.652 | -64.196 | -2.1538e+109 | -66.196 | 160.12 | 1.40687 |  | -0.230544 | 0.9959146
32.82 | -64.028 | -1.1145e+109 | -66.028 | 160.12 | 1.4069 |  | -0.230544 | 0.99679
32.986 | -63.862 | -5.8126e+108 | -65.862 | 160.13 | 1.40685 |  | -0.224313 | 0.995331
33.153 | -63.695 | -3.0196e+108 | -65.695 | 160.12 | 1.40689 |  | -0.230544 | 0.9964982
33.319 | -63.529 | -1.5748e+108 | -65.529 | 160.13 | 1.40685 |  | -0.224313 | 0.995331
33.486 | -63.362 | -8.1811e+107 | -65.362 | 160.14 | 1.40683 |  | -0.2180821 | 0.9947474
33.653 | -63.195 | -4.25e+107 | -65.195 | 160.14 | 1.40683 |  | -0.2180821 | 0.9947474
33.82 | -63.028 | -2.2079e+107 | -65.028 | 160.13 | 1.40687 |  | -0.224313 | 0.9959146
33.987 | -62.861 | -1.147e+107 | -64.861 | 160.13 | 1.40688 |  | -0.224313 | 0.9962064
34.154 | -62.694 | -5.9584e+106 | -64.694 | 160.14 | 1.40687 |  | -0.2180821 | 0.9959146
34.32 | -62.528 | -3.1075e+106 | -64.528 | 160.14 | 1.40684 |  | -0.2180821 | 0.9950392
34.487 | -62.361 | -1.6143e+106 | -64.361 | 160.14 | 1.40686 |  | -0.2180821 | 0.9956228
34.654 | -62.194 | -8.3863e+105 | -64.194 | 160.15 | 1.40682 |  | -0.2118512 | 0.9944555
34.821 | -62.027 | -4.3566e+105 | -64.027 | 160.15 | 1.40685 |  | -0.2118512 | 0.995331
34.988 | -61.86 | -2.2632e+105 | -63.86 | 160.13 | 1.40691 |  | -0.224313 | 0.9970819
35.154 | -61.694 | -1.1804e+105 | -63.694 | 160.14 | 1.40688 |  | -0.2180821 | 0.9962064
35.321 | -61.527 | -6.1319e+104 | -63.527 | 160.15 | 1.40684 |  | -0.2118512 | 0.9950392
35.488 | -61.36 | -3.1855e+104 | -63.36 | 160.14 | 1.40686 |  | -0.2180821 | 0.9956228
35.655 | -61.193 | -1.6548e+104 | -63.193 | 160.14 | 1.40689 |  | -0.2180821 | 0.9964982
35.822 | -61.026 | -8.5967e+103 | -63.026 | 160.14 | 1.40686 |  | -0.2180821 | 0.9956228
35.988 | -60.86 | -4.4835e+103 | -62.86 | 160.15 | 1.40685 |  | -0.2118512 | 0.995331
36.155 | -60.693 | -2.3291e+103 | -62.693 | 160.13 | 1.40694 |  | -0.224313 | 0.9979573
36.322 | -60.526 | -1.21e+103 | -62.526 | 160.14 | 1.40687 |  | -0.2180821 | 0.9959146
36.489 | -60.359 | -6.2857e+102 | -62.359 | 160.15 | 1.40686 |  | -0.2118512 | 0.9956228
36.655 | -60.193 | -3.2782e+102 | -62.193 | 160.14 | 1.40691 |  | -0.2180821 | 0.9970819
36.822 | -60.026 | -1.703e+102 | -62.026 | 160.16 | 1.40682 |  | -0.2056203 | 0.9944555
36.989 | -59.859 | -8.847e+101 | -61.859 | 160.14 | 1.40692 |  | -0.2180821 | 0.9973737
37.155 | -59.693 | -4.614e+101 | -61.693 | 160.15 | 1.40689 |  | -0.2118512 | 0.9964982
37.322 | -59.526 | -2.397e+101 | -61.526 | 160.16 | 1.40688 |  | -0.2056203 | 0.9962064
37.489 | -59.359 | -1.2452e+101 | -61.359 | 160.15 | 1.40688 |  | -0.2118512 | 0.9962064
37.655 | -59.193 | -6.4942e+100 | -61.193 | 160.14 | 1.40693 |  | -0.2180821 | 0.9976655
37.823 | -59.025 | -3.3605e+100 | -61.025 | 160.17 | 1.40684 |  | -0.1993894 | 0.9950392
37.989 | -58.859 | -1.7526e+100 | -60.859 | 160.15 | 1.4069 |  | -0.2118512 | 0.99679
38.156 | -58.692 | -9.1046e+99 | -60.692 | 160.14 | 1.40697 |  | -0.2180821 | 0.9988327
38.323 | -58.525 | -4.7298e+99 | -60.525 | 160.17 | 1.40681 |  | -0.1993894 | 0.9941637
38.489 | -58.359 | -2.4667e+99 | -60.359 | 160.16 | 1.40688 |  | -0.2056203 | 0.9962064
38.656 | -58.192 | -1.2815e+99 | -60.192 | 160.16 | 1.40686 |  | -0.2056203 | 0.9956228
38.822 | -58.026 | -6.6832e+98 | -60.026 | 160.18 | 1.4068 |  | -0.1931585 | 0.9938719
38.99 | -57.858 | -3.4583e+98 | -59.858 | 160.16 | 1.40686 |  | -0.2056203 | 0.9956228
39.156 | -57.692 | -1.8036e+98 | -59.692 | 160.16 | 1.40689 |  | -0.2056203 | 0.9964982
39.323 | -57.525 | -9.3697e+97 | -59.525 | 160.17 | 1.40685 |  | -0.1993894 | 0.995331
39.491 | -57.357 | -4.8484e+97 | -59.357 | 160.18 | 1.40683 |  | -0.1931585 | 0.9947474
39.657 | -57.191 | -2.5286e+97 | -59.191 | 160.17 | 1.40687 |  | -0.1993894 | 0.9959146
39.824 | -57.024 | -1.3136e+97 | -59.024 | 160.17 | 1.40687 |  | -0.1993894 | 0.9959146
39.99 | -56.858 | -6.8509e+96 | -58.858 | 160.16 | 1.40691 |  | -0.2056203 | 0.9970819
40.157 | -56.691 | -3.559e+96 | -58.691 | 160.18 | 1.40683 |  | -0.1931585 | 0.9947474
40.324 | -56.524 | -1.8489e+96 | -58.524 | 160.15 | 1.40696 |  | -0.2118512 | 0.9985409
40.49 | -56.358 | -9.6425e+95 | -58.358 | 160.16 | 1.4069 |  | -0.2056203 | 0.99679
40.657 | -56.191 | -5.0092e+95 | -58.191 | 160.18 | 1.40686 |  | -0.1931585 | 0.9956228
40.824 | -56.024 | -2.6023e+95 | -58.024 | 160.18 | 1.40685 |  | -0.1931585 | 0.995331
40.991 | -55.857 | -1.3519e+95 | -57.857 | 160.16 | 1.40693 |  | -0.2056203 | 0.9976655
41.157 | -55.691 | -7.0504e+94 | -57.691 | 160.16 | 1.40694 |  | -0.2056203 | 0.9979573
41.324 | -55.524 | -3.6626e+94 | -57.524 | 160.18 | 1.40687 |  | -0.1931585 | 0.9959146
41.491 | -55.357 | -1.9027e+94 | -57.357 | 160.18 | 1.40686 |  | -0.1931585 | 0.9956228
41.657 | -55.191 | -9.9232e+93 | -57.191 | 160.18 | 1.40689 |  | -0.1931585 | 0.9964982
41.824 | -55.024 | -5.1551e+93 | -57.024 | 160.19 | 1.40685 |  | -0.1869275 | 0.995331
41.991 | -54.857 | -2.678e+93 | -56.857 | 160.18 | 1.40687 |  | -0.1931585 | 0.9959146
42.158 | -54.69 | -1.3912e+93 | -56.69 | 160.18 | 1.40687 |  | -0.1931585 | 0.9959146
42.326 | -54.522 | -7.199e+92 | -56.522 | 160.16 | 1.40695 |  | -0.2056203 | 0.9982491
42.492 | -54.356 | -3.7545e+92 | -56.356 | 160.19 | 1.40685 |  | -0.1869275 | 0.995331
42.658 | -54.19 | -1.9581e+92 | -56.19 | 160.19 | 1.40689 |  | -0.1869275 | 0.9964982
42.825 | -54.023 | -1.0172e+92 | -56.023 | 160.17 | 1.40694 |  | -0.1993894 | 0.9979573
42.992 | -53.856 | -5.2844e+91 | -55.856 | 160.2 | 1.40684 |  | -0.1806966 | 0.9950392
43.159 | -53.689 | -2.7452e+91 | -55.689 | 160.2 | 1.40683 |  | -0.1806966 | 0.9947474
43.326 | -53.522 | -1.4261e+91 | -55.522 | 160.2 | 1.40687 |  | -0.1806966 | 0.9959146
43.492 | -53.356 | -7.4377e+90 | -55.356 | 160.18 | 1.40694 |  | -0.1931585 | 0.9979573
43.66 | -53.188 | -3.8487e+90 | -55.188 | 160.17 | 1.40695 |  | -0.1993894 | 0.9982491
43.826 | -53.022 | -2.0072e+90 | -55.022 | 160.18 | 1.4069 |  | -0.1931585 | 0.99679
43.993 | -52.855 | -1.0427e+90 | -54.855 | 160.2 | 1.40684 |  | -0.1806966 | 0.9950392
44.16 | -52.688 | -5.417e+89 | -54.688 | 160.18 | 1.40691 |  | -0.1931585 | 0.9970819
44.326 | -52.522 | -2.8251e+89 | -54.522 | 160.17 | 1.40698 |  | -0.1993894 | 0.9991246
44.493 | -52.355 | -1.4676e+89 | -54.355 | 160.2 | 1.40685 |  | -0.1806966 | 0.995331
44.659 | -52.189 | -7.6542e+88 | -54.189 | 160.2 | 1.40685 |  | -0.1806966 | 0.995331
44.826 | -52.022 | -3.9763e+88 | -54.022 | 160.18 | 1.40697 |  | -0.1931585 | 0.9988327
44.993 | -51.855 | -2.0657e+88 | -53.855 | 160.2 | 1.40685 |  | -0.1806966 | 0.995331
45.16 | -51.688 | -1.0731e+88 | -53.688 | 160.18 | 1.40694 |  | -0.1931585 | 0.9979573
45.326 | -51.522 | -5.5966e+87 | -53.522 | 160.19 | 1.40692 |  | -0.1869275 | 0.9973737
45.493 | -51.355 | -2.9074e+87 | -53.355 | 160.19 | 1.40691 |  | -0.1869275 | 0.9970819
45.66 | -51.188 | -1.5104e+87 | -53.188 | 160.21 | 1.40681 |  | -0.1744657 | 0.9941637
45.826 | -51.022 | -7.8771e+86 | -53.022 | 160.22 | 1.40681 |  | -0.1682348 | 0.9941637
45.993 | -50.855 | -4.0921e+86 | -52.855 | 160.22 | 1.40684 |  | -0.1682348 | 0.9950392
46.16 | -50.688 | -2.1258e+86 | -52.688 | 160.21 | 1.40684 |  | -0.1744657 | 0.9950392
46.326 | -50.522 | -1.1087e+86 | -52.522 | 160.2 | 1.40691 |  | -0.1806966 | 0.9970819
46.493 | -50.355 | -5.7595e+85 | -52.355 | 160.21 | 1.40689 |  | -0.1744657 | 0.9964982
46.659 | -50.189 | -3.0038e+85 | -52.189 | 160.22 | 1.40684 |  | -0.1682348 | 0.9950392
46.826 | -50.022 | -1.5604e+85 | -52.022 | 160.2 | 1.40692 |  | -0.1806966 | 0.9973737
46.993 | -49.855 | -8.1064e+84 | -51.855 | 160.23 | 1.40679 |  | -0.1620039 | 0.9935801
47.16 | -49.688 | -4.2112e+84 | -51.688 | 160.21 | 1.40686 |  | -0.1744657 | 0.9956228
47.327 | -49.521 | -2.1877e+84 | -51.521 | 160.2 | 1.40692 |  | -0.1806966 | 0.9973737
47.493 | -49.355 | -1.141e+84 | -51.355 | 160.21 | 1.4069 |  | -0.1744657 | 0.99679
47.66 | -49.188 | -5.9272e+83 | -51.188 | 160.21 | 1.40691 |  | -0.1744657 | 0.9970819
47.827 | -49.021 | -3.0791e+83 | -51.021 | 160.22 | 1.40688 |  | -0.1682348 | 0.9962064
47.994 | -48.854 | -1.5996e+83 | -50.854 | 160.2 | 1.40697 |  | -0.1806966 | 0.9988327
48.16 | -48.688 | -8.3424e+82 | -50.688 | 160.22 | 1.40686 |  | -0.1682348 | 0.9956228
48.327 | -48.521 | -4.3338e+82 | -50.521 | 160.2 | 1.40695 |  | -0.1806966 | 0.9982491
48.494 | -48.354 | -2.2514e+82 | -50.354 | 160.22 | 1.40687 |  | -0.1682348 | 0.9959146
48.66 | -48.188 | -1.1742e+82 | -50.188 | 160.21 | 1.40695 |  | -0.1744657 | 0.9982491
48.827 | -48.021 | -6.0998e+81 | -50.021 | 160.21 | 1.40689 |  | -0.1744657 | 0.9964982
48.993 | -47.855 | -3.1812e+81 | -49.855 | 160.22 | 1.40688 |  | -0.1682348 | 0.9962064
49.16 | -47.688 | -1.6526e+81 | -49.688 | 160.21 | 1.40693 |  | -0.1744657 | 0.9976655
49.327 | -47.521 | -8.5853e+80 | -49.521 | 160.21 | 1.40692 |  | -0.1744657 | 0.9973737
49.494 | -47.354 | -4.46e+80 | -49.354 | 160.22 | 1.40688 |  | -0.1682348 | 0.9962064
49.66 | -47.188 | -2.3261e+80 | -49.188 | 160.2 | 1.40699 |  | -0.1806966 | 0.9994164
49.827 | -47.021 | -1.2084e+80 | -49.021 | 160.22 | 1.4069 |  | -0.1682348 | 0.99679
49.995 | -46.853 | -6.2528e+79 | -48.853 | 160.2 | 1.40699 |  | -0.1806966 | 0.9994164
50.161 | -46.687 | -3.2611e+79 | -48.687 | 160.21 | 1.40692 |  | -0.1744657 | 0.9973737
50.327 | -46.521 | -1.7008e+79 | -48.521 | 160.21 | 1.40691 |  | -0.1744657 | 0.9970819
50.494 | -46.354 | -8.8353e+78 | -48.354 | 160.23 | 1.40689 |  | -0.1620039 | 0.9964982
50.661 | -46.187 | -4.5899e+78 | -48.187 | 160.22 | 1.40692 |  | -0.1682348 | 0.9973737
50.827 | -46.021 | -2.3938e+78 | -48.021 | 160.23 | 1.40688 |  | -0.1620039 | 0.9962064
50.994 | -45.854 | -1.2436e+78 | -47.854 | 160.24 | 1.40686 |  | -0.1557729 | 0.9956228
51.161 | -45.687 | -6.4602e+77 | -47.687 | 160.23 | 1.40691 |  | -0.1620039 | 0.9970819
51.328 | -45.52 | -3.356e+77 | -47.52 | 160.25 | 1.4068 |  | -0.149542 | 0.9938719
51.495 | -45.353 | -1.7434e+77 | -47.353 | 160.23 | 1.40692 |  | -0.1620039 | 0.9973737
51.662 | -45.186 | -9.057e+76 | -47.186 | 160.24 | 1.40685 |  | -0.1557729 | 0.995331
51.829 | -45.019 | -4.705e+76 | -47.019 | 160.23 | 1.40692 |  | -0.1620039 | 0.9973737
51.995 | -44.853 | -2.4538e+76 | -46.853 | 160.23 | 1.40692 |  | -0.1620039 | 0.9973737
52.162 | -44.686 | -1.2747e+76 | -46.686 | 160.23 | 1.4069 |  | -0.1620039 | 0.99679
52.328 | -44.52 | -6.6482e+75 | -46.52 | 160.24 | 1.40688 |  | -0.1557729 | 0.9962064
52.496 | -44.352 | -3.4402e+75 | -46.352 | 160.23 | 1.40693 |  | -0.1620039 | 0.9976655
52.662 | -44.186 | -1.7942e+75 | -46.186 | 160.24 | 1.40691 |  | -0.1557729 | 0.9970819
52.828 | -44.02 | -9.3573e+74 | -46.02 | 160.24 | 1.40691 |  | -0.1557729 | 0.9970819
52.995 | -43.853 | -4.861e+74 | -45.853 | 160.24 | 1.40689 |  | -0.1557729 | 0.9964982
53.162 | -43.686 | -2.5253e+74 | -45.686 | 160.23 | 1.40691 |  | -0.1620039 | 0.9970819
53.329 | -43.519 | -1.3119e+74 | -45.519 | 160.23 | 1.40694 |  | -0.1620039 | 0.9979573
53.495 | -43.353 | -6.8418e+73 | -45.353 | 160.22 | 1.40699 |  | -0.1682348 | 0.9994164
53.662 | -43.186 | -3.5543e+73 | -45.186 | 160.24 | 1.40693 |  | -0.1557729 | 0.9976655
53.829 | -43.019 | -1.8464e+73 | -45.019 | 160.23 | 1.40696 |  | -0.1620039 | 0.9985409
53.996 | -42.852 | -9.592e+72 | -44.852 | 160.23 | 1.40696 |  | -0.1620039 | 0.9985409
54.163 | -42.685 | -4.983e+72 | -44.685 | 160.24 | 1.40692 |  | -0.1557729 | 0.9973737
54.329 | -42.519 | -2.5988e+72 | -44.519 | 160.23 | 1.40697 |  | -0.1620039 | 0.9988327
54.496 | -42.352 | -1.3501e+72 | -44.352 | 160.24 | 1.40695 |  | -0.1557729 | 0.9982491
54.663 | -42.185 | -7.0135e+71 | -44.185 | 160.25 | 1.4069 |  | -0.149542 | 0.99679
54.829 | -42.019 | -3.6578e+71 | -44.019 | 160.24 | 1.40694 |  | -0.1557729 | 0.9979573
54.996 | -41.852 | -1.9002e+71 | -43.852 | 160.25 | 1.40693 |  | -0.149542 | 0.9976655
55.163 | -41.685 | -9.8713e+70 | -43.685 | 160.26 | 1.40686 |  | -0.1433111 | 0.9956228
55.329 | -41.519 | -5.1482e+70 | -43.519 | 160.24 | 1.40693 |  | -0.1557729 | 0.9976655
55.496 | -41.352 | -2.6745e+70 | -43.352 | 160.26 | 1.40688 |  | -0.1433111 | 0.9962064
55.663 | -41.185 | -1.3894e+70 | -43.185 | 160.23 | 1.407 |  | -0.1620039 | 0.9997082
55.83 | -41.018 | -7.2177e+69 | -43.018 | 160.25 | 1.4069 |  | -0.149542 | 0.99679
55.996 | -40.852 | -3.7643e+69 | -42.852 | 160.24 | 1.40695 |  | -0.1557729 | 0.9982491
56.163 | -40.685 | -1.9555e+69 | -42.685 | 160.26 | 1.40689 |  | -0.1433111 | 0.9964982
56.33 | -40.518 | -1.0159e+69 | -42.518 | 160.25 | 1.40694 |  | -0.149542 | 0.9979573
56.496 | -40.352 | -5.2981e+68 | -42.352 | 160.25 | 1.40692 |  | -0.149542 | 0.9973737
56.663 | -40.185 | -2.7523e+68 | -42.185 | 160.24 | 1.40698 |  | -0.1557729 | 0.9991246
56.83 | -40.018 | -1.4298e+68 | -42.018 | 160.24 | 1.407 |  | -0.1557729 | 0.9997082
56.997 | -39.851 | -7.4278e+67 | -41.851 | 160.25 | 1.40696 |  | -0.149542 | 0.9985409
57.164 | -39.684 | -3.8587e+67 | -41.684 | 160.26 | 1.40693 |  | -0.1433111 | 0.9976655
57.33 | -39.518 | -2.0124e+67 | -41.518 | 160.27 | 1.4069 |  | -0.1370802 | 0.99679
57.497 | -39.351 | -1.0454e+67 | -41.351 | 160.27 | 1.40692 |  | -0.1370802 | 0.9973737
57.664 | -39.184 | -5.431e+66 | -41.184 | 160.27 | 1.40692 |  | -0.1370802 | 0.9973737
57.83 | -39.018 | -2.8325e+66 | -41.018 | 160.27 | 1.4069 |  | -0.1370802 | 0.99679
57.997 | -38.851 | -1.4714e+66 | -40.851 | 160.27 | 1.4069 |  | -0.1370802 | 0.99679
58.163 | -38.685 | -7.6741e+65 | -40.685 | 160.28 | 1.40688 |  | -0.1308493 | 0.9962064
58.33 | -38.518 | -3.9866e+65 | -40.518 | 160.28 | 1.40689 |  | -0.1308493 | 0.9964982
58.497 | -38.351 | -2.071e+65 | -40.351 | 160.26 | 1.40695 |  | -0.1433111 | 0.9982491
58.664 | -38.184 | -1.0759e+65 | -40.184 | 160.26 | 1.40695 |  | -0.1433111 | 0.9982491
58.83 | -38.018 | -5.6111e+64 | -40.018 | 160.28 | 1.40686 |  | -0.1308493 | 0.9956228
58.997 | -37.851 | -2.9149e+64 | -39.851 | 160.27 | 1.40693 |  | -0.1370802 | 0.9976655
59.164 | -37.684 | -1.5143e+64 | -39.684 | 160.26 | 1.40698 |  | -0.1433111 | 0.9991246
59.33 | -37.518 | -7.8975e+63 | -39.518 | 160.28 | 1.40691 |  | -0.1308493 | 0.9970819
59.497 | -37.351 | -4.1027e+63 | -39.351 | 160.28 | 1.40691 |  | -0.1308493 | 0.9970819
59.664 | -37.184 | -2.1313e+63 | -39.184 | 160.26 | 1.40701 |  | -0.1433111 | 1
59.83 | -37.018 | -1.1116e+63 | -39.018 | 160.28 | 1.40692 |  | -0.1308493 | 0.9973737
59.997 | -36.851 | -5.7745e+62 | -38.851 | 160.28 | 1.40691 |  | -0.1308493 | 0.9970819
60.164 | -36.684 | -2.9998e+62 | -38.684 | 160.29 | 1.40687 |  | -0.1246184 | 0.9959146
60.33 | -36.518 | -1.5645e+62 | -38.518 | 160.28 | 1.40692 |  | -0.1308493 | 0.9973737
60.497 | -36.351 | -8.1275e+61 | -38.351 | 160.28 | 1.40693 |  | -0.1308493 | 0.9976655
60.664 | -36.184 | -4.2222e+61 | -38.184 | 160.28 | 1.40691 |  | -0.1308493 | 0.9970819
60.831 | -36.017 | -2.1934e+61 | -38.017 | 160.27 | 1.40696 |  | -0.1370802 | 0.9985409
60.998 | -35.85 | -1.1394e+61 | -37.85 | 160.28 | 1.40697 |  | -0.1308493 | 0.9988327
61.165 | -35.683 | -5.9194e+60 | -37.683 | 160.29 | 1.40691 |  | -0.1246184 | 0.9970819
61.332 | -35.516 | -3.0751e+60 | -37.516 | 160.3 | 1.40685 |  | -0.1183874 | 0.995331
61.498 | -35.35 | -1.6038e+60 | -37.35 | 160.29 | 1.40694 |  | -0.1246184 | 0.9979573
61.665 | -35.183 | -8.3314e+59 | -37.183 | 160.28 | 1.40696 |  | -0.1308493 | 0.9985409
61.832 | -35.016 | -4.3281e+59 | -37.016 | 160.28 | 1.40695 |  | -0.1308493 | 0.9982491
61.999 | -34.849 | -2.2484e+59 | -36.849 | 160.29 | 1.40691 |  | -0.1246184 | 0.9970819
62.165 | -34.683 | -1.1726e+59 | -36.683 | 160.3 | 1.4069 |  | -0.1183874 | 0.99679
62.333 | -34.515 | -6.0679e+58 | -36.515 | 160.29 | 1.40692 |  | -0.1246184 | 0.9973737
62.5 | -34.348 | -3.1522e+58 | -36.348 | 160.29 | 1.40691 |  | -0.1246184 | 0.9970819
62.667 | -34.181 | -1.6376e+58 | -36.181 | 160.31 | 1.40683 |  | -0.1121565 | 0.9947474
62.833 | -34.015 | -8.5404e+57 | -36.015 | 160.3 | 1.40691 |  | -0.1183874 | 0.9970819
63 | -33.848 | -4.4367e+57 | -35.848 | 160.31 | 1.4069 |  | -0.1121565 | 0.99679
63.167 | -33.681 | -2.3048e+57 | -35.681 | 160.31 | 1.40686 |  | -0.1121565 | 0.9956228
63.334 | -33.514 | -1.1973e+57 | -35.514 | 160.3 | 1.4069 |  | -0.1183874 | 0.99679
63.501 | -33.347 | -6.2201e+56 | -35.347 | 160.31 | 1.40689 |  | -0.1121565 | 0.9964982
63.667 | -33.181 | -3.244e+56 | -35.181 | 160.3 | 1.40691 |  | -0.1183874 | 0.9970819
63.834 | -33.014 | -1.6852e+56 | -35.014 | 160.31 | 1.40689 |  | -0.1121565 | 0.9964982
64.001 | -32.847 | -8.7546e+55 | -34.847 | 160.31 | 1.40691 |  | -0.1121565 | 0.9970819
64.168 | -32.68 | -4.548e+55 | -34.68 | 160.31 | 1.40692 |  | -0.1121565 | 0.9973737
64.335 | -32.513 | -2.3626e+55 | -34.513 | 160.31 | 1.40693 |  | -0.1121565 | 0.9976655
64.501 | -32.347 | -1.2322e+55 | -34.347 | 160.3 | 1.40692 |  | -0.1183874 | 0.9973737
64.668 | -32.18 | -6.4012e+54 | -34.18 | 160.31 | 1.40691 |  | -0.1121565 | 0.9970819
64.835 | -32.013 | -3.3254e+54 | -34.013 | 160.31 | 1.40691 |  | -0.1121565 | 0.9970819
65.002 | -31.846 | -1.7275e+54 | -33.846 | 160.33 | 1.40682 |  | -0.09969469 | 0.9944555
65.168 | -31.68 | -9.0095e+53 | -33.68 | 160.31 | 1.40693 |  | -0.1121565 | 0.9976655
65.335 | -31.513 | -4.6804e+53 | -33.513 | 160.32 | 1.40687 |  | -0.1059256 | 0.9959146
65.502 | -31.346 | -2.4314e+53 | -33.346 | 160.32 | 1.4069 |  | -0.1059256 | 0.99679
65.668 | -31.18 | -1.2681e+53 | -33.18 | 160.31 | 1.40691 |  | -0.1121565 | 0.9970819
65.836 | -31.012 | -6.5618e+52 | -33.012 | 160.32 | 1.40692 |  | -0.1059256 | 0.9973737
66.002 | -30.846 | -3.4222e+52 | -32.846 | 160.3 | 1.407 |  | -0.1183874 | 0.9997082
66.169 | -30.679 | -1.7778e+52 | -32.679 | 160.32 | 1.40689 |  | -0.1059256 | 0.9964982
66.335 | -30.513 | -9.2719e+51 | -32.513 | 160.33 | 1.4069 |  | -0.09969469 | 0.99679
66.501 | -30.347 | -4.8356e+51 | -32.347 | 160.31 | 1.40694 |  | -0.1121565 | 0.9979573
66.669 | -30.179 | -2.5022e+51 | -32.179 | 160.33 | 1.40683 |  | -0.09969469 | 0.9947474
66.835 | -30.013 | -1.305e+51 | -32.013 | 160.32 | 1.4069 |  | -0.1059256 | 0.99679
67.002 | -29.846 | -6.7794e+50 | -31.846 | 160.32 | 1.40695 |  | -0.1059256 | 0.9982491
67.169 | -29.679 | -3.5218e+50 | -31.679 | 160.34 | 1.40686 |  | -0.09346377 | 0.9956228
67.335 | -29.513 | -1.8368e+50 | -31.513 | 160.33 | 1.40686 |  | -0.09969469 | 0.9956228
67.503 | -29.345 | -9.5045e+49 | -31.345 | 160.34 | 1.40688 |  | -0.09346377 | 0.9962064
67.669 | -29.179 | -4.9569e+49 | -31.179 | 160.32 | 1.40695 |  | -0.1059256 | 0.9982491
67.835 | -29.013 | -2.5852e+49 | -31.013 | 160.33 | 1.40693 |  | -0.09969469 | 0.9976655
68.002 | -28.846 | -1.343e+49 | -30.846 | 160.34 | 1.40685 |  | -0.09346377 | 0.995331
68.169 | -28.679 | -6.9767e+48 | -30.679 | 160.33 | 1.4069 |  | -0.09969469 | 0.99679
68.336 | -28.512 | -3.6244e+48 | -30.512 | 160.32 | 1.40696 |  | -0.1059256 | 0.9985409
68.502 | -28.346 | -1.8902e+48 | -30.346 | 160.33 | 1.40692 |  | -0.09969469 | 0.9973737
68.669 | -28.179 | -9.8196e+47 | -30.179 | 160.33 | 1.40693 |  | -0.09969469 | 0.9976655
68.836 | -28.012 | -5.1012e+47 | -30.012 | 160.33 | 1.40693 |  | -0.09969469 | 0.9976655
69.002 | -27.846 | -2.6605e+47 | -29.846 | 160.33 | 1.40693 |  | -0.09969469 | 0.9976655
69.169 | -27.679 | -1.3821e+47 | -29.679 | 160.34 | 1.40692 |  | -0.09346377 | 0.9973737
69.335 | -27.513 | -7.2081e+46 | -29.513 | 160.31 | 1.40704 |  | -0.1121565 | 1.000875
69.503 | -27.345 | -3.7299e+46 | -29.345 | 160.33 | 1.40698 |  | -0.09969469 | 0.9991246
69.669 | -27.179 | -1.9453e+46 | -29.179 | 160.33 | 1.40696 |  | -0.09969469 | 0.9985409
69.836 | -27.012 | -1.0106e+46 | -29.012 | 160.34 | 1.40693 |  | -0.09346377 | 0.9976655
70.002 | -26.846 | -5.2704e+45 | -28.846 | 160.32 | 1.407 |  | -0.1059256 | 0.9997082
70.169 | -26.679 | -2.7379e+45 | -28.679 | 160.35 | 1.40691 |  | -0.08723285 | 0.9970819
70.336 | -26.512 | -1.4223e+45 | -28.512 | 160.34 | 1.40693 |  | -0.09346377 | 0.9976655
70.502 | -26.346 | -7.418e+44 | -28.346 | 160.34 | 1.40696 |  | -0.09346377 | 0.9985409
70.669 | -26.179 | -3.8536e+44 | -28.179 | 160.34 | 1.40694 |  | -0.09346377 | 0.9979573
70.836 | -26.012 | -2.0019e+44 | -28.012 | 160.34 | 1.40695 |  | -0.09346377 | 0.9982491
71.002 | -25.846 | -1.0441e+44 | -27.846 | 160.37 | 1.40684 |  | -0.07477101 | 0.9950392
71.169 | -25.679 | -5.4238e+43 | -27.679 | 160.37 | 1.40682 |  | -0.07477101 | 0.9944555
71.336 | -25.512 | -2.8176e+43 | -27.512 | 160.37 | 1.40685 |  | -0.07477101 | 0.995331
71.503 | -25.345 | -1.4637e+43 | -27.345 | 160.34 | 1.40696 |  | -0.09346377 | 0.9985409
71.669 | -25.179 | -7.6339e+42 | -27.179 | 160.33 | 1.40702 |  | -0.09969469 | 1.000292
71.836 | -25.012 | -3.9658e+42 | -27.012 | 160.37 | 1.40685 |  | -0.07477101 | 0.995331
72.003 | -24.845 | -2.0602e+42 | -26.845 | 160.36 | 1.4069 |  | -0.08100193 | 0.99679
72.169 | -24.679 | -1.0745e+42 | -26.679 | 160.36 | 1.40693 |  | -0.08100193 | 0.9976655
72.336 | -24.512 | -5.5817e+41 | -26.512 | 160.35 | 1.40695 |  | -0.08723285 | 0.9982491
72.502 | -24.346 | -2.9111e+41 | -26.346 | 160.35 | 1.40696 |  | -0.08723285 | 0.9985409
72.67 | -24.178 | -1.5064e+41 | -26.178 | 160.35 | 1.40697 |  | -0.08723285 | 0.9988327
72.836 | -24.012 | -7.8562e+40 | -26.012 | 160.35 | 1.40698 |  | -0.08723285 | 0.9991246
73.003 | -23.845 | -4.0812e+40 | -25.845 | 160.36 | 1.40694 |  | -0.08100193 | 0.9979573
73.17 | -23.678 | -2.1202e+40 | -25.678 | 160.34 | 1.40698 |  | -0.09346377 | 0.9991246
73.336 | -23.512 | -1.1057e+40 | -25.512 | 160.36 | 1.40696 |  | -0.08100193 | 0.9985409
73.503 | -23.345 | -5.7443e+39 | -25.345 | 160.38 | 1.40686 |  | -0.0685401 | 0.9956228
73.67 | -23.178 | -2.9841e+39 | -25.178 | 160.37 | 1.40689 |  | -0.07477101 | 0.9964982
73.836 | -23.012 | -1.5563e+39 | -25.012 | 160.37 | 1.40694 |  | -0.07477101 | 0.9979573
74.003 | -22.845 | -8.0849e+38 | -24.845 | 160.37 | 1.40688 |  | -0.07477101 | 0.9962064
74.17 | -22.678 | -4.2001e+38 | -24.678 | 160.37 | 1.4069 |  | -0.07477101 | 0.99679
74.337 | -22.511 | -2.1819e+38 | -24.511 | 160.36 | 1.40694 |  | -0.08100193 | 0.9979573
74.503 | -22.345 | -1.1379e+38 | -24.345 | 160.36 | 1.40695 |  | -0.08100193 | 0.9982491
74.67 | -22.178 | -5.9115e+37 | -24.178 | 160.37 | 1.40693 |  | -0.07477101 | 0.9976655
74.837 | -22.011 | -3.071e+37 | -24.011 | 160.37 | 1.40694 |  | -0.07477101 | 0.9979573
75.004 | -21.844 | -1.5954e+37 | -23.844 | 160.36 | 1.40697 |  | -0.08100193 | 0.9988327
75.17 | -21.678 | -8.3203e+36 | -23.678 | 160.37 | 1.40693 |  | -0.07477101 | 0.9976655
75.337 | -21.511 | -4.3224e+36 | -23.511 | 160.37 | 1.40692 |  | -0.07477101 | 0.9973737
75.504 | -21.344 | -2.2454e+36 | -23.344 | 160.37 | 1.40693 |  | -0.07477101 | 0.9976655
75.671 | -21.177 | -1.1665e+36 | -23.177 | 160.36 | 1.407 |  | -0.08100193 | 0.9997082
75.837 | -21.011 | -6.0836e+35 | -23.011 | 160.37 | 1.40696 |  | -0.07477101 | 0.9985409
76.004 | -20.844 | -3.1604e+35 | -22.844 | 160.37 | 1.40696 |  | -0.07477101 | 0.9985409
76.17 | -20.678 | -1.6483e+35 | -22.678 | 160.39 | 1.40688 |  | -0.06230918 | 0.9962064
76.337 | -20.511 | -8.5626e+34 | -22.511 | 160.38 | 1.40693 |  | -0.0685401 | 0.9976655
76.504 | -20.344 | -4.4482e+34 | -22.344 | 160.38 | 1.40694 |  | -0.0685401 | 0.9979573
76.672 | -20.176 | -2.3018e+34 | -22.176 | 160.36 | 1.40701 |  | -0.08100193 | 1
76.838 | -20.01 | -1.2004e+34 | -22.01 | 160.38 | 1.40696 |  | -0.0685401 | 0.9985409
77.004 | -19.844 | -6.2607e+33 | -21.844 | 160.39 | 1.40688 |  | -0.06230918 | 0.9962064
77.171 | -19.677 | -3.2524e+33 | -21.677 | 160.38 | 1.40693 |  | -0.0685401 | 0.9976655
77.338 | -19.51 | -1.6896e+33 | -21.51 | 160.39 | 1.40693 |  | -0.06230918 | 0.9976655
77.504 | -19.344 | -8.8119e+32 | -21.344 | 160.38 | 1.40696 |  | -0.0685401 | 0.9985409
77.671 | -19.177 | -4.5777e+32 | -21.177 | 160.37 | 1.40702 |  | -0.07477101 | 1.000292
77.838 | -19.01 | -2.3781e+32 | -21.01 | 160.39 | 1.40692 |  | -0.06230918 | 0.9973737
78.005 | -18.843 | -1.2354e+32 | -20.843 | 160.38 | 1.40698 |  | -0.0685401 | 0.9991246
78.171 | -18.677 | -6.443e+31 | -20.677 | 160.4 | 1.40689 |  | -0.05607826 | 0.9964982
78.338 | -18.51 | -3.3471e+31 | -20.51 | 160.37 | 1.40701 |  | -0.07477101 | 1
78.505 | -18.343 | -1.7388e+31 | -20.343 | 160.39 | 1.40696 |  | -0.06230918 | 0.9985409
78.671 | -18.177 | -9.0684e+30 | -20.177 | 160.38 | 1.407 |  | -0.0685401 | 0.9997082
78.838 | -18.01 | -4.711e+30 | -20.01 | 160.39 | 1.40695 |  | -0.06230918 | 0.9982491
79.004 | -17.844 | -2.4569e+30 | -19.844 | 160.41 | 1.40689 |  | -0.04984734 | 0.9964982
79.171 | -17.677 | -1.2764e+30 | -19.677 | 160.41 | 1.40688 |  | -0.04984734 | 0.9962064
79.338 | -17.51 | -6.6306e+29 | -19.51 | 160.37 | 1.40704 |  | -0.07477101 | 1.000875
79.504 | -17.344 | -3.4581e+29 | -19.344 | 160.4 | 1.40691 |  | -0.05607826 | 0.9970819
79.672 | -17.176 | -1.7894e+29 | -19.176 | 160.39 | 1.40697 |  | -0.06230918 | 0.9988327
79.838 | -17.01 | -9.3325e+28 | -19.01 | 160.39 | 1.40697 |  | -0.06230918 | 0.9988327
80.005 | -16.843 | -4.8482e+28 | -18.843 | 160.38 | 1.40701 |  | -0.0685401 | 1
80.172 | -16.676 | -2.5186e+28 | -18.676 | 160.4 | 1.40696 |  | -0.05607826 | 0.9985409
80.339 | -16.509 | -1.3084e+28 | -18.509 | 160.42 | 1.40687 |  | -0.04361642 | 0.9959146
80.505 | -16.343 | -6.8237e+27 | -18.343 | 160.4 | 1.40696 |  | -0.05607826 | 0.9985409
80.672 | -16.176 | -3.5449e+27 | -18.176 | 160.41 | 1.40693 |  | -0.04984734 | 0.9976655
80.839 | -16.009 | -1.8415e+27 | -18.009 | 160.4 | 1.40694 |  | -0.05607826 | 0.9979573
81.006 | -15.842 | -9.5666e+26 | -17.842 | 160.4 | 1.40699 |  | -0.05607826 | 0.9994164
81.172 | -15.676 | -4.9893e+26 | -17.676 | 160.4 | 1.40695 |  | -0.05607826 | 0.9982491
81.339 | -15.509 | -2.5919e+26 | -17.509 | 160.41 | 1.40695 |  | -0.04984734 | 0.9982491
81.506 | -15.342 | -1.3465e+26 | -17.342 | 160.41 | 1.40694 |  | -0.04984734 | 0.9979573
81.673 | -15.175 | -6.9949e+25 | -17.175 | 160.41 | 1.40695 |  | -0.04984734 | 0.9982491
81.839 | -15.009 | -3.6481e+25 | -17.009 | 160.41 | 1.40696 |  | -0.04984734 | 0.9985409
82.006 | -14.842 | -1.8951e+25 | -16.842 | 160.4 | 1.407 |  | -0.05607826 | 0.9997082
82.173 | -14.675 | -9.8451e+24 | -16.675 | 160.41 | 1.40697 |  | -0.04984734 | 0.9988327
82.339 | -14.509 | -5.1346e+24 | -16.509 | 160.41 | 1.40697 |  | -0.04984734 | 0.9988327
82.506 | -14.342 | -2.6674e+24 | -16.342 | 160.42 | 1.40695 |  | -0.04361642 | 0.9982491
82.673 | -14.175 | -1.3857e+24 | -16.175 | 160.41 | 1.40697 |  | -0.04984734 | 0.9988327
82.839 | -14.009 | -7.2268e+23 | -16.009 | 160.41 | 1.40699 |  | -0.04984734 | 0.9994164
83.007 | -13.841 | -3.7396e+23 | -15.841 | 160.41 | 1.40696 |  | -0.04984734 | 0.9985409
83.173 | -13.675 | -1.9503e+23 | -15.675 | 160.41 | 1.40697 |  | -0.04984734 | 0.9988327
83.34 | -13.508 | -1.0132e+23 | -15.508 | 160.41 | 1.40697 |  | -0.04984734 | 0.9988327
83.507 | -13.341 | -5.2634e+22 | -15.341 | 160.42 | 1.40694 |  | -0.04361642 | 0.9979573
83.673 | -13.175 | -2.745e+22 | -15.175 | 160.43 | 1.40695 |  | -0.03738551 | 0.9982491
83.84 | -13.008 | -1.426e+22 | -15.008 | 160.41 | 1.40701 |  | -0.04984734 | 1
84.007 | -12.841 | -7.4081e+21 | -14.841 | 160.42 | 1.40696 |  | -0.04361642 | 0.9985409
84.174 | -12.674 | -3.8485e+21 | -14.674 | 160.43 | 1.40697 |  | -0.03738551 | 0.9988327
84.34 | -12.508 | -2.0071e+21 | -14.508 | 160.43 | 1.40695 |  | -0.03738551 | 0.9982491
84.507 | -12.341 | -1.0427e+21 | -14.341 | 160.43 | 1.40694 |  | -0.03738551 | 0.9979573
84.674 | -12.174 | -5.4166e+20 | -14.174 | 160.43 | 1.40693 |  | -0.03738551 | 0.9976655
84.84 | -12.008 | -2.825e+20 | -14.008 | 160.42 | 1.40696 |  | -0.04361642 | 0.9985409
85.007 | -11.841 | -1.4675e+20 | -13.841 | 160.41 | 1.40704 |  | -0.04984734 | 1.000875
85.174 | -11.674 | -7.6238e+19 | -13.674 | 160.41 | 1.40704 |  | -0.04984734 | 1.000875
85.341 | -11.507 | -3.9605e+19 | -13.507 | 160.43 | 1.40696 |  | -0.03738551 | 0.9985409
85.507 | -11.341 | -2.0655e+19 | -13.341 | 160.44 | 1.40695 |  | -0.03115459 | 0.9982491
85.674 | -11.174 | -1.073e+19 | -13.174 | 160.42 | 1.40698 |  | -0.04361642 | 0.9991246
85.84 | -11.008 | -5.5962e+18 | -13.008 | 160.42 | 1.407 |  | -0.04361642 | 0.9997082
86.007 | -10.841 | -2.9072e+18 | -12.841 | 160.43 | 1.40697 |  | -0.03738551 | 0.9988327
86.174 | -10.674 | -1.5103e+18 | -12.674 | 160.44 | 1.40696 |  | -0.03115459 | 0.9985409
86.341 | -10.507 | -7.8458e+17 | -12.507 | 160.45 | 1.40688 |  | -0.02492367 | 0.9962064
86.507 | -10.341 | -4.0918e+17 | -12.341 | 160.43 | 1.40698 |  | -0.03738551 | 0.9991246
86.674 | -10.174 | -2.1257e+17 | -12.174 | 160.44 | 1.40694 |  | -0.03115459 | 0.9979573
86.84 | -10.008 | -1.1086e+17 | -12.008 | 160.42 | 1.40701 |  | -0.04361642 | 1
87.008 | -9.84 | -57366407637108544 | -11.84 | 160.43 | 1.40698 |  | -0.03738551 | 0.9991246
87.175 | -9.673 | -29801446673470568 | -11.673 | 160.42 | 1.40705 |  | -0.04361642 | 1.001167
87.341 | -9.507 | -15542474185552352 | -11.507 | 160.43 | 1.407 |  | -0.03738551 | 0.9997082
87.508 | -9.34 | -8074206398709709 | -11.34 | 160.44 | 1.40696 |  | -0.03115459 | 0.9985409
87.675 | -9.173 | -4194493630207561.5 | -11.173 | 160.44 | 1.40699 |  | -0.03115459 | 0.9994164
87.842 | -9.006 | -2179010040746975.2 | -11.006 | 160.43 | 1.40704 |  | -0.03738551 | 1.000875
88.009 | -8.839 | -1131980442998347 | -10.839 | 160.42 | 1.40707 |  | -0.04361642 | 1.001751
88.176 | -8.672 | -588055905833031.5 | -10.672 | 160.43 | 1.40702 |  | -0.03738551 | 1.000292
88.343 | -8.505 | -305490921264630.3 | -10.505 | 160.43 | 1.40702 |  | -0.03738551 | 1.000292
88.509 | -8.339 | -159323968722057.0 | -10.339 | 160.43 | 1.40701 |  | -0.03738551 | 1
88.676 | -8.172 | -82767685013705.8 | -10.172 | 160.44 | 1.407 |  | -0.03115459 | 0.9997082
88.843 | -8.005 | -42997232227366.8 | -10.005 | 160.44 | 1.40701 |  | -0.03115459 | 1
89.01 | -7.838 | -22336760764880.0 | -9.838 | 160.43 | 1.40702 |  | -0.03738551 | 1.000292
89.176 | -7.672 | -11649385057740.9 | -9.672 | 160.44 | 1.40701 |  | -0.03115459 | 1
89.344 | -7.504 | -6028087911179.9 | -9.504 | 160.44 | 1.40707 |  | -0.03115459 | 1.001751
89.51 | -7.338 | -3143854114677.5 | -9.338 | 160.45 | 1.40697 |  | -0.02492367 | 0.9988327
89.677 | -7.171 | -1633210176596.5 | -9.171 | 160.45 | 1.407 |  | -0.02492367 | 0.9997082
89.843 | -7.005 | -851774992249.4 | -9.005 | 160.45 | 1.40699 |  | -0.02492367 | 0.9994164
90.01 | -6.838 | -442491138191.3 | -8.838 | 160.43 | 1.40708 |  | -0.03738551 | 1.002043
90.177 | -6.671 | -229871044770.3 | -8.671 | 160.45 | 1.407 |  | -0.02492367 | 0.9997082
90.344 | -6.504 | -119416396540.1 | -8.504 | 160.45 | 1.40701 |  | -0.02492367 | 1
90.511 | -6.337 | -62035980985.8 | -8.337 | 160.44 | 1.40705 |  | -0.03115459 | 1.001167
90.677 | -6.171 | -32353886829.6 | -8.171 | 160.45 | 1.40703 |  | -0.02492367 | 1.000584
90.844 | -6.004 | -16807617431.9 | -8.004 | 160.46 | 1.407 |  | -0.01869275 | 0.9997082
91.011 | -5.837 | -8731439447.0 | -7.837 | 160.44 | 1.40703 |  | -0.03115459 | 1.000584
91.177 | -5.671 | -4553744443.4 | -7.671 | 160.44 | 1.40705 |  | -0.03115459 | 1.001167
91.344 | -5.504 | -2365638319.6 | -7.504 | 160.44 | 1.40709 |  | -0.03115459 | 1.002335
91.511 | -5.337 | -1228932525.3 | -7.337 | 160.45 | 1.40702 |  | -0.02492367 | 1.000292
91.678 | -5.17 | -638421832.5 | -7.17 | 160.43 | 1.40713 |  | -0.03738551 | 1.003502
91.845 | -5.003 | -331655666.7 | -7.003 | 160.45 | 1.40703 |  | -0.02492367 | 1.000584
92.012 | -4.836 | -172292793.7 | -6.836 | 160.45 | 1.40703 |  | -0.02492367 | 1.000584
92.179 | -4.669 | -89504898.2 | -6.669 | 160.46 | 1.40699 |  | -0.01869275 | 0.9994164
92.346 | -4.502 | -46497166.8 | -6.502 | 160.46 | 1.40703 |  | -0.01869275 | 1.000584
92.512 | -4.336 | -24249863.0 | -6.336 | 160.45 | 1.40706 |  | -0.02492367 | 1.001459
92.679 | -4.169 | -12597633.4 | -6.169 | 160.45 | 1.40708 |  | -0.02492367 | 1.002043
92.846 | -4.002 | -6544381.8 | -6.002 | 160.45 | 1.40706 |  | -0.02492367 | 1.001459
93.013 | -3.835 | -3399760.0 | -5.835 | 160.47 | 1.40699 |  | -0.01246184 | 0.9994164
93.179 | -3.669 | -1773090.7 | -5.669 | 160.45 | 1.40706 |  | -0.02492367 | 1.001459
93.346 | -3.502 | -921107.7 | -5.502 | 160.46 | 1.40702 |  | -0.01869275 | 1.000292
93.513 | -3.335 | -478508.5 | -5.335 | 160.46 | 1.40705 |  | -0.01869275 | 1.001167
93.679 | -3.169 | -249558.1 | -5.169 | 160.45 | 1.40708 |  | -0.02492367 | 1.002043
93.846 | -3.002 | -129643.2 | -5.002 | 160.46 | 1.40703 |  | -0.01869275 | 1.000584
94.013 | -2.835 | -67348.25 | -4.835 | 160.44 | 1.40714 |  | -0.03115459 | 1.003794
94.18 | -2.668 | -34986.46 | -4.668 | 160.46 | 1.40706 |  | -0.01869275 | 1.001459
94.347 | -2.501 | -18174.74 | -4.501 | 160.45 | 1.40709 |  | -0.02492367 | 1.002335
94.514 | -2.334 | -9441.171 | -4.334 | 160.47 | 1.40702 |  | -0.01246184 | 1.000292
94.681 | -2.167 | -4904.141 | -4.167 | 160.47 | 1.40702 |  | -0.01246184 | 1.000292
94.847 | -2.001 | -2557.199 | -4.001 | 160.46 | 1.40706 |  | -0.01869275 | 1.001459
95.014 | -1.834 | -1327.967 | -3.834 | 160.57 | 1.40658 |  | 0.04984734 | 0.987452
95.181 | -1.667 | -689.3888 | -3.667 | 160.48 | 1.40704 |  | -0.006230918 | 1.000875
95.348 | -1.5 | -357.6521 | -3.5 | 160.5 | 1.40693 |  | 0.006230918 | 0.9976655
95.514 | -1.334 | -186.0494 | -3.334 | 160.48 | 1.40702 |  | -0.006230918 | 1.000292
95.681 | -1.167 | -96.17083 | -3.167 | 160.49 | 1.40698 |  | 0 | 0.9991246
95.848 | -1 | -49.47957 | -3 | 160.49 | 1.40699 |  | 0 | 0.9994164
96.015 | -0.833 | -25.22378 | -2.833 | 160.49 | 1.40702 |  | 0 | 1.000292
96.181 | -0.667 | -12.6766 | -2.667 | 160.5 | 1.40697 |  | 0.006230918 | 0.9988327
96.348 | -0.5 | -6.104897 | -2.5 | 160.5 | 1.40697 |  | 0.006230918 | 0.9988327
96.514 | -0.334 | -2.705447 | -2.334 | 160.49 | 1.40701 |  | 0 | 1
96.682 | -0.166 | -0.9174197 | -2.166 | 160.5 | 1.40699 |  | 0.006230918 | 0.9994164
96.848 | 0 | 0 | -2 | 160.49 | 1.40701 |  | 0 | 1
97.014 | 0.166 | 0.4784658 | -1.834 | 160.95 | 1.40692 |  | 0.2866222 | 0.9973737
97.181 | 0.333 | 0.7290666 | -1.667 | 162.9 | 1.40669 |  | 1.501651 | 0.990662
97.348 | 0.5 | 0.859252 | -1.5 | 165.04 | 1.40635 |  | 2.835068 | 0.9807403
97.514 | 0.666 | 0.9265951 | -1.334 | 166.93 | 1.40593 |  | 4.012711 | 0.9684841
97.681 | 0.833 | 0.9618667 | -1.167 | 168.46 | 1.40576 |  | 4.966041 | 0.9635233
97.848 | 1 | 0.98019 | -1 | 169.67 | 1.40556 |  | 5.719983 | 0.957687
98.015 | 1.167 | 0.9897088 | -0.833 | 170.63 | 1.40543 |  | 6.318151 | 0.9538934
98.181 | 1.333 | 0.9946328 | -0.667 | 171.44 | 1.40519 |  | 6.822855 | 0.9468899
98.348 | 1.5 | 0.9972118 | -0.5 | 172.09 | 1.40516 |  | 7.227865 | 0.9460145
98.514 | 1.666 | 0.9985458 | -0.334 | 172.68 | 1.40494 |  | 7.595489 | 0.9395946
98.681 | 1.833 | 0.9992446 | -0.167 | 173.18 | 1.40488 |  | 7.907035 | 0.9378437
98.848 | 2 | 0.9996076 | 0 | 173.6 | 1.40484 |  | 8.168733 | 0.9366764
99.014 | 2.166 | 0.9997953 | 0.166 | 174 | 1.4047 |  | 8.41797 | 0.932591
99.181 | 2.333 | 0.9998937 | 0.333 | 174.35 | 1.40466 |  | 8.636052 | 0.9314238
99.348 | 2.5 | 0.9999448 | 0.5 | 174.66 | 1.40467 |  | 8.829211 | 0.9317156
99.514 | 2.666 | 0.9999712 | 0.666 | 174.98 | 1.4046 |  | 9.0286 | 0.9296729
99.681 | 2.833 | 0.999985 | 0.833 | 175.29 | 1.4045 |  | 9.221758 | 0.9267548
99.848 | 3 | 0.9999922 | 1 | 175.57 | 1.40448 |  | 9.396224 | 0.9261711
100.015 | 3.167 | 0.999996 | 1.167 | 175.85 | 1.40437 |  | 9.57069 | 0.9229612
100.181 | 3.333 | 0.9999979 | 1.333 | 176.07 | 1.40441 |  | 9.70777 | 0.9241284
100.348 | 3.5 | 0.9999989 | 1.5 | 176.3 | 1.40438 |  | 9.851081 | 0.923253
100.514 | 3.666 | 0.9999994 | 1.666 | 176.53 | 1.40428 |  | 9.994392 | 0.9203349
100.681 | 3.833 | 0.9999997 | 1.833 | 176.74 | 1.40422 |  | 10.12524 | 0.918584
100.848 | 4 | 0.9999998 | 2 | 176.92 | 1.40423 |  | 10.2374 | 0.9188758
101.015 | 4.167 | 0.9999999 | 2.167 | 177.1 | 1.40421 |  | 10.34955 | 0.9182922
101.181 | 4.333 | 1 | 2.333 | 177.28 | 1.40417 |  | 10.46171 | 0.9171249
101.348 | 4.5 | 1 | 2.5 | 177.46 | 1.40414 |  | 10.57387 | 0.9162495
101.514 | 4.666 | 1 | 2.666 | 177.62 | 1.4041 |  | 10.67356 | 0.9150822
101.681 | 4.833 | 1 | 2.833 | 177.77 | 1.40413 |  | 10.76703 | 0.9159576
101.848 | 5 | 1 | 3 | 177.91 | 1.40414 |  | 10.85426 | 0.9162495
102.015 | 5.167 | 1 | 3.167 | 178.06 | 1.40412 |  | 10.94772 | 0.9156658
102.181 | 5.333 | 1 | 3.333 | 178.24 | 1.404 |  | 11.05988 | 0.9121641
102.348 | 5.5 | 1 | 3.5 | 178.38 | 1.404 |  | 11.14711 | 0.9121641
102.514 | 5.666 | 1 | 3.666 | 178.52 | 1.40396 |  | 11.23434 | 0.9109968
102.681 | 5.833 | 1 | 3.833 | 178.65 | 1.40392 |  | 11.31535 | 0.9098296
102.848 | 6 | 1 | 4 | 178.75 | 1.40397 |  | 11.37766 | 0.9112886
103.014 | 6.166 | 1 | 4.166 | 178.91 | 1.40386 |  | 11.47735 | 0.9080787
103.181 | 6.333 | 1 | 4.333 | 179.02 | 1.40392 |  | 11.54589 | 0.9098296
103.348 | 6.5 | 1 | 4.5 | 179.16 | 1.40386 |  | 11.63312 | 0.9080787
103.515 | 6.667 | 1 | 4.667 | 179.27 | 1.40386 |  | 11.70166 | 0.9080787
103.681 | 6.833 | 1 | 4.833 | 179.4 | 1.40381 |  | 11.78267 | 0.9066196
103.848 | 7 | 1 | 5 | 179.53 | 1.40379 |  | 11.86367 | 0.906036
104.015 | 7.167 | 1 | 5.167 | 179.67 | 1.40373 |  | 11.9509 | 0.9042851
104.181 | 7.333 | 1 | 5.333 | 179.8 | 1.40367 |  | 12.0319 | 0.9025342
104.348 | 7.5 | 1 | 5.5 | 179.91 | 1.40371 |  | 12.10044 | 0.9037015
104.514 | 7.666 | 1 | 5.666 | 180.02 | 1.40371 |  | 12.16898 | 0.9037015
104.682 | 7.834 | 1 | 5.834 | 180.14 | 1.40367 |  | 12.24375 | 0.9025342
104.848 | 8 | 1 | 6 | 180.23 | 1.40371 |  | 12.29983 | 0.9037015
105.014 | 8.166 | 1 | 6.166 | 180.34 | 1.4037 |  | 12.36837 | 0.9034097
105.181 | 8.333 | 1 | 6.333 | 180.48 | 1.40359 |  | 12.4556 | 0.9001997
105.348 | 8.5 | 1 | 6.5 | 180.57 | 1.40365 |  | 12.51168 | 0.9019506
105.515 | 8.667 | 1 | 6.667 | 180.67 | 1.40356 |  | 12.57399 | 0.8993243
105.681 | 8.833 | 1 | 6.833 | 180.74 | 1.40363 |  | 12.61761 | 0.901367
105.848 | 9 | 1 | 7 | 180.83 | 1.40355 |  | 12.67369 | 0.8990324
106.015 | 9.167 | 1 | 7.167 | 180.89 | 1.40361 |  | 12.71107 | 0.9007833
106.181 | 9.333 | 1 | 7.333 | 180.97 | 1.4036 |  | 12.76092 | 0.9004915
106.348 | 9.5 | 1 | 7.5 | 181.06 | 1.40355 |  | 12.817 | 0.8990324
106.514 | 9.666 | 1 | 7.666 | 181.14 | 1.40357 |  | 12.86685 | 0.8996161
106.682 | 9.834 | 1 | 7.834 | 181.23 | 1.40351 |  | 12.92292 | 0.8978652
106.848 | 10 | 1 | 8 | 181.31 | 1.40353 |  | 12.97277 | 0.8984488
107.014 | 10.166 | 1 | 8.166 | 181.45 | 1.40339 |  | 13.06 | 0.8943634
107.181 | 10.333 | 1 | 8.333 | 181.54 | 1.40345 |  | 13.11608 | 0.8961143
107.348 | 10.5 | 1 | 8.5 | 181.63 | 1.40348 |  | 13.17216 | 0.8969898
107.514 | 10.666 | 1 | 8.666 | 181.77 | 1.40334 |  | 13.25939 | 0.8929044
107.681 | 10.833 | 1 | 8.833 | 181.84 | 1.40344 |  | 13.30301 | 0.8958225
107.848 | 11 | 1 | 9 | 181.94 | 1.4034 |  | 13.36532 | 0.8946552
108.015 | 11.167 | 1 | 9.167 | 182.01 | 1.40341 |  | 13.40894 | 0.8949471
108.181 | 11.333 | 1 | 9.333 | 182.1 | 1.40333 |  | 13.46501 | 0.8926125
108.348 | 11.5 | 1 | 9.5 | 182.18 | 1.40331 |  | 13.51486 | 0.8920289
108.514 | 11.666 | 1 | 9.666 | 182.23 | 1.40336 |  | 13.54602 | 0.893488
108.681 | 11.833 | 1 | 9.833 | 182.3 | 1.40337 |  | 13.58963 | 0.8937798
108.848 | 12 | 1 | 10 | 182.37 | 1.40332 |  | 13.63325 | 0.8923207
109.014 | 12.166 | 1 | 10.166 | 182.43 | 1.40331 |  | 13.67063 | 0.8920289
109.181 | 12.333 | 1 | 10.333 | 182.5 | 1.40326 |  | 13.71425 | 0.8905698
109.348 | 12.5 | 1 | 10.5 | 182.56 | 1.40324 |  | 13.75164 | 0.8899862
109.514 | 12.666 | 1 | 10.666 | 182.63 | 1.40323 |  | 13.79525 | 0.8896944
109.681 | 12.833 | 1 | 10.833 | 182.69 | 1.40328 |  | 13.83264 | 0.8911535
109.848 | 13 | 1 | 11 | 182.78 | 1.40325 |  | 13.88872 | 0.890278
110.015 | 13.167 | 1 | 11.167 | 182.86 | 1.40324 |  | 13.93856 | 0.8899862
110.181 | 13.333 | 1 | 11.333 | 182.95 | 1.40323 |  | 13.99464 | 0.8896944
110.348 | 13.5 | 1 | 11.5 | 183.03 | 1.4032 |  | 14.04449 | 0.888819
110.514 | 13.666 | 1 | 11.666 | 183.1 | 1.40318 |  | 14.08811 | 0.8882353
110.681 | 13.833 | 1 | 11.833 | 183.16 | 1.40319 |  | 14.12549 | 0.8885272
110.848 | 14 | 1 | 12 | 183.22 | 1.40314 |  | 14.16288 | 0.8870681
111.014 | 14.166 | 1 | 12.166 | 183.27 | 1.40321 |  | 14.19403 | 0.8891108
111.181 | 14.333 | 1 | 12.333 | 183.36 | 1.40315 |  | 14.25011 | 0.8873599
111.348 | 14.5 | 1 | 12.5 | 183.42 | 1.40313 |  | 14.28749 | 0.8867763
111.515 | 14.667 | 1 | 12.667 | 183.48 | 1.40312 |  | 14.32488 | 0.8864845
111.681 | 14.833 | 1 | 12.833 | 183.55 | 1.40308 |  | 14.3685 | 0.8853172
111.848 | 15 | 1 | 13 | 183.63 | 1.40302 |  | 14.41834 | 0.8835663
112.016 | 15.168 | 1 | 13.168 | 183.67 | 1.40307 |  | 14.44327 | 0.8850254
112.183 | 15.335 | 1 | 13.335 | 183.71 | 1.4031 |  | 14.46819 | 0.8859008
112.348 | 15.5 | 1 | 13.5 | 183.78 | 1.40304 |  | 14.51181 | 0.8841499
112.514 | 15.666 | 1 | 13.666 | 183.83 | 1.40307 |  | 14.54296 | 0.8850254
112.682 | 15.834 | 1 | 13.834 | 183.88 | 1.40308 |  | 14.57412 | 0.8853172
112.848 | 16 | 1 | 14 | 183.96 | 1.40306 |  | 14.62396 | 0.8847336
113.014 | 16.166 | 1 | 14.166 | 184.06 | 1.403 |  | 14.68627 | 0.8829827
113.181 | 16.333 | 1 | 14.333 | 184.15 | 1.403 |  | 14.74235 | 0.8829827
113.348 | 16.5 | 1 | 14.5 | 184.24 | 1.40301 |  | 14.79843 | 0.8832745
113.515 | 16.667 | 1 | 14.667 | 184.35 | 1.40298 |  | 14.86697 | 0.8823991
113.681 | 16.833 | 1 | 14.833 | 184.47 | 1.40293 |  | 14.94174 | 0.88094
113.848 | 17 | 1 | 15 | 184.55 | 1.40297 |  | 14.99159 | 0.8821073
114.015 | 17.167 | 1 | 15.167 | 184.66 | 1.40289 |  | 15.06013 | 0.8797727
114.181 | 17.333 | 1 | 15.333 | 184.71 | 1.40294 |  | 15.09128 | 0.8812318
114.348 | 17.5 | 1 | 15.5 | 184.79 | 1.40286 |  | 15.14113 | 0.8788973
114.514 | 17.666 | 1 | 15.666 | 184.82 | 1.40289 |  | 15.15982 | 0.8797727
114.681 | 17.833 | 1 | 15.833 | 184.87 | 1.40288 |  | 15.19098 | 0.8794809
114.848 | 18 | 1 | 16 | 184.95 | 1.40286 |  | 15.24082 | 0.8788973
115.015 | 18.167 | 1 | 16.167 | 185.02 | 1.40291 |  | 15.28444 | 0.8803564
115.181 | 18.333 | 1 | 16.333 | 185.1 | 1.40281 |  | 15.33429 | 0.8774382
115.348 | 18.5 | 1 | 16.5 | 185.13 | 1.40286 |  | 15.35298 | 0.8788973
115.515 | 18.667 | 1 | 16.667 | 185.21 | 1.40275 |  | 15.40283 | 0.8756873
115.681 | 18.833 | 1 | 16.833 | 185.23 | 1.40281 |  | 15.41529 | 0.8774382
115.848 | 19 | 1 | 17 | 185.25 | 1.40282 |  | 15.42775 | 0.87773
116.015 | 19.167 | 1 | 17.167 | 185.27 | 1.40283 |  | 15.44021 | 0.8780219
116.182 | 19.334 | 1 | 17.334 | 185.29 | 1.40282 |  | 15.45268 | 0.87773
116.348 | 19.5 | 1 | 17.5 | 185.32 | 1.40279 |  | 15.47137 | 0.8768546
116.515 | 19.667 | 1 | 17.667 | 185.35 | 1.40275 |  | 15.49006 | 0.8756873
116.682 | 19.834 | 1 | 17.834 | 185.41 | 1.40273 |  | 15.52745 | 0.8751037
116.848 | 20 | 1 | 18 | 185.45 | 1.4028 |  | 15.55237 | 0.8771464
117.015 | 20.167 | 1 | 18.167 | 185.53 | 1.40272 |  | 15.60222 | 0.8748119
117.181 | 20.333 | 1 | 18.333 | 185.57 | 1.40279 |  | 15.62714 | 0.8768546
117.348 | 20.5 | 1 | 18.5 | 185.65 | 1.40271 |  | 15.67699 | 0.8745201
117.515 | 20.667 | 1 | 18.667 | 185.69 | 1.40272 |  | 15.70191 | 0.8748119
117.681 | 20.833 | 1 | 18.833 | 185.73 | 1.40279 |  | 15.72684 | 0.8768546
117.848 | 21 | 1 | 19 | 185.81 | 1.4027 |  | 15.77668 | 0.8742283
118.015 | 21.167 | 1 | 19.167 | 185.86 | 1.40273 |  | 15.80784 | 0.8751037
118.181 | 21.333 | 1 | 19.333 | 185.95 | 1.40267 |  | 15.86392 | 0.8733528
118.348 | 21.5 | 1 | 19.5 | 185.99 | 1.40269 |  | 15.88884 | 0.8739365
118.515 | 21.667 | 1 | 19.667 | 186.03 | 1.40269 |  | 15.91376 | 0.8739365
118.682 | 21.834 | 1 | 19.834 | 186.07 | 1.40269 |  | 15.93869 | 0.8739365
118.848 | 22 | 1 | 20 | 186.12 | 1.40263 |  | 15.96984 | 0.8721856
119.014 | 22.166 | 1 | 20.166 | 186.17 | 1.40265 |  | 16.001 | 0.8727692
119.181 | 22.333 | 1 | 20.333 | 186.23 | 1.40268 |  | 16.03838 | 0.8736447
119.348 | 22.5 | 1 | 20.5 | 186.28 | 1.40264 |  | 16.06954 | 0.8724774
119.515 | 22.667 | 1 | 20.667 | 186.3 | 1.40268 |  | 16.082 | 0.8736447
119.681 | 22.833 | 1 | 20.833 | 186.38 | 1.40254 |  | 16.13185 | 0.8695593
119.848 | 23 | 1 | 21 | 186.4 | 1.40262 |  | 16.14431 | 0.8718938
120.015 | 23.167 | 1 | 21.167 | 186.43 | 1.40265 |  | 16.163 | 0.8727692
120.181 | 23.333 | 1 | 21.333 | 186.49 | 1.40262 |  | 16.20039 | 0.8718938
120.348 | 23.5 | 1 | 21.5 | 186.53 | 1.40265 |  | 16.22531 | 0.8727692
120.514 | 23.666 | 1 | 21.666 | 186.59 | 1.40264 |  | 16.2627 | 0.8724774
120.681 | 23.833 | 1 | 21.833 | 186.67 | 1.40257 |  | 16.31254 | 0.8704347
120.848 | 24 | 1 | 22 | 186.73 | 1.40256 |  | 16.34993 | 0.8701429
121.014 | 24.166 | 1 | 22.166 | 186.77 | 1.40259 |  | 16.37485 | 0.8710183
121.181 | 24.333 | 1 | 22.333 | 186.83 | 1.40255 |  | 16.41224 | 0.8698511
121.348 | 24.5 | 1 | 22.5 | 186.87 | 1.40254 |  | 16.43716 | 0.8695593
121.515 | 24.667 | 1 | 22.667 | 186.93 | 1.40246 |  | 16.47455 | 0.8672248
121.681 | 24.833 | 1 | 22.833 | 186.95 | 1.40256 |  | 16.48701 | 0.8701429
121.848 | 25 | 1 | 23 | 187 | 1.40252 |  | 16.51816 | 0.8689756
122.015 | 25.167 | 1 | 23.167 | 187.03 | 1.40254 |  | 16.53686 | 0.8695593
122.181 | 25.333 | 1 | 23.333 | 187.1 | 1.40247 |  | 16.58047 | 0.8675166
122.348 | 25.5 | 1 | 23.5 | 187.1 | 1.4026 |  | 16.58047 | 0.8713101
122.514 | 25.666 | 1 | 23.666 | 187.15 | 1.40254 |  | 16.61163 | 0.8695593
122.681 | 25.833 | 1 | 23.833 | 187.16 | 1.40255 |  | 16.61786 | 0.8698511
122.848 | 26 | 1 | 24 | 187.2 | 1.40251 |  | 16.64278 | 0.8686838
123.015 | 26.167 | 1 | 24.167 | 187.22 | 1.40256 |  | 16.65524 | 0.8701429
123.182 | 26.334 | 1 | 24.334 | 187.29 | 1.40244 |  | 16.69886 | 0.8666411
123.348 | 26.5 | 1 | 24.5 | 187.32 | 1.40243 |  | 16.71755 | 0.8663493
123.515 | 26.667 | 1 | 24.667 | 187.37 | 1.40245 |  | 16.74871 | 0.8669329
123.681 | 26.833 | 1 | 24.833 | 187.43 | 1.40243 |  | 16.78609 | 0.8663493
123.848 | 27 | 1 | 25 | 187.48 | 1.40244 |  | 16.81725 | 0.8666411
124.015 | 27.167 | 1 | 25.167 | 187.54 | 1.40243 |  | 16.85463 | 0.8663493
124.181 | 27.333 | 1 | 25.333 | 187.59 | 1.40247 |  | 16.88579 | 0.8675166
124.348 | 27.5 | 1 | 25.5 | 187.67 | 1.40237 |  | 16.93563 | 0.8645984
124.514 | 27.666 | 1 | 25.666 | 187.72 | 1.40241 |  | 16.96679 | 0.8657657
124.681 | 27.833 | 1 | 25.833 | 187.77 | 1.40242 |  | 16.99794 | 0.8660575
124.848 | 28 | 1 | 26 | 187.84 | 1.40235 |  | 17.04156 | 0.8640148
125.014 | 28.166 | 1 | 26.166 | 187.86 | 1.40243 |  | 17.05402 | 0.8663493
125.181 | 28.333 | 1 | 26.333 | 187.93 | 1.40234 |  | 17.09764 | 0.863723
125.348 | 28.5 | 1 | 26.5 | 187.97 | 1.40241 |  | 17.12256 | 0.8657657
125.515 | 28.667 | 1 | 26.667 | 188 | 1.4024 |  | 17.14125 | 0.8654739
125.681 | 28.833 | 1 | 26.833 | 188.04 | 1.40237 |  | 17.16618 | 0.8645984
125.848 | 29 | 1 | 27 | 188.07 | 1.40239 |  | 17.18487 | 0.8651821
126.015 | 29.167 | 1 | 27.167 | 188.12 | 1.40235 |  | 17.21603 | 0.8640148
126.181 | 29.333 | 1 | 27.333 | 188.15 | 1.40238 |  | 17.23472 | 0.8648902
126.348 | 29.5 | 1 | 27.5 | 188.19 | 1.40234 |  | 17.25964 | 0.863723
126.514 | 29.666 | 1 | 27.666 | 188.2 | 1.40239 |  | 17.26587 | 0.8651821
126.681 | 29.833 | 1 | 27.833 | 188.24 | 1.4024 |  | 17.2908 | 0.8654739
126.848 | 30 | 1 | 28 | 188.31 | 1.40232 |  | 17.33441 | 0.8631394
127.014 | 30.166 | 1 | 28.166 | 188.37 | 1.40231 |  | 17.3718 | 0.8628475
127.181 | 30.333 | 1 | 28.333 | 188.4 | 1.40235 |  | 17.39049 | 0.8640148
127.348 | 30.5 | 1 | 28.5 | 188.43 | 1.40229 |  | 17.40918 | 0.8622639
127.515 | 30.667 | 1 | 28.667 | 188.44 | 1.40237 |  | 17.41542 | 0.8645984
127.681 | 30.833 | 1 | 28.833 | 188.5 | 1.40226 |  | 17.4528 | 0.8613885
127.848 | 31 | 1 | 29 | 188.55 | 1.40229 |  | 17.48396 | 0.8622639
128.014 | 31.166 | 1 | 29.166 | 188.61 | 1.40234 |  | 17.52134 | 0.863723
128.181 | 31.333 | 1 | 29.333 | 188.69 | 1.40224 |  | 17.57119 | 0.8608048
128.348 | 31.5 | 1 | 29.5 | 188.73 | 1.40228 |  | 17.59611 | 0.8619721
128.514 | 31.666 | 1 | 29.666 | 188.79 | 1.40229 |  | 17.6335 | 0.8622639
128.681 | 31.833 | 1 | 29.833 | 188.82 | 1.40227 |  | 17.65219 | 0.8616803
128.848 | 32 | 1 | 30 | 188.85 | 1.40225 |  | 17.67088 | 0.8610967
129.014 | 32.166 | 1 | 30.166 | 188.88 | 1.40224 |  | 17.68958 | 0.8608048
129.181 | 32.333 | 1 | 30.333 | 188.9 | 1.40228 |  | 17.70204 | 0.8619721
129.348 | 32.5 | 1 | 30.5 | 188.92 | 1.40222 |  | 17.7145 | 0.8602212
129.515 | 32.667 | 1 | 30.667 | 188.92 | 1.40226 |  | 17.7145 | 0.8613885
129.681 | 32.833 | 1 | 30.833 | 188.93 | 1.40218 |  | 17.72073 | 0.859054
129.848 | 33 | 1 | 31 | 188.93 | 1.40222 |  | 17.72073 | 0.8602212
130.015 | 33.167 | 1 | 31.167 | 188.97 | 1.40216 |  | 17.74565 | 0.8584703
130.181 | 33.333 | 1 | 31.333 | 188.97 | 1.40228 |  | 17.74565 | 0.8619721
130.348 | 33.5 | 1 | 31.5 | 188.99 | 1.40231 |  | 17.75812 | 0.8628475
130.514 | 33.666 | 1 | 31.666 | 189.05 | 1.40232 |  | 17.7955 | 0.8631394
130.681 | 33.833 | 1 | 31.833 | 189.15 | 1.40228 |  | 17.85781 | 0.8619721
130.848 | 34 | 1 | 32 | 189.24 | 1.40221 |  | 17.91389 | 0.8599294
131.014 | 34.166 | 1 | 32.166 | 189.31 | 1.40218 |  | 17.95751 | 0.859054
131.181 | 34.333 | 1 | 32.333 | 189.34 | 1.40218 |  | 17.9762 | 0.859054
131.348 | 34.5 | 1 | 32.5 | 189.34 | 1.40225 |  | 17.9762 | 0.8610967
131.515 | 34.667 | 1 | 32.667 | 189.36 | 1.40222 |  | 17.98866 | 0.8602212
131.681 | 34.833 | 1 | 32.833 | 189.36 | 1.40227 |  | 17.98866 | 0.8616803
131.848 | 35 | 1 | 33 | 189.39 | 1.40227 |  | 18.00735 | 0.8616803
132.015 | 35.167 | 1 | 33.167 | 189.43 | 1.4022 |  | 18.03228 | 0.8596376
132.181 | 35.333 | 1 | 33.333 | 189.43 | 1.40223 |  | 18.03228 | 0.860513
132.348 | 35.5 | 1 | 33.5 | 189.45 | 1.4022 |  | 18.04474 | 0.8596376
132.515 | 35.667 | 1 | 33.667 | 189.46 | 1.40225 |  | 18.05097 | 0.8610967
132.682 | 35.834 | 1 | 33.834 | 189.5 | 1.40219 |  | 18.07589 | 0.8593458
132.848 | 36 | 1 | 34 | 189.52 | 1.40217 |  | 18.08835 | 0.8587622
133.015 | 36.167 | 1 | 34.167 | 189.56 | 1.40213 |  | 18.11328 | 0.8575949
133.181 | 36.333 | 1 | 34.333 | 189.59 | 1.4022 |  | 18.13197 | 0.8596376
133.348 | 36.5 | 1 | 34.5 | 189.65 | 1.40223 |  | 18.16936 | 0.860513
133.515 | 36.667 | 1 | 34.667 | 189.69 | 1.4022 |  | 18.19428 | 0.8596376
133.682 | 36.834 | 1 | 34.834 | 189.76 | 1.40206 |  | 18.2379 | 0.8555522
133.848 | 37 | 1 | 35 | 189.77 | 1.40222 |  | 18.24413 | 0.8602212
134.015 | 37.167 | 1 | 35.167 | 189.84 | 1.40219 |  | 18.28774 | 0.8593458
134.182 | 37.334 | 1 | 35.334 | 189.92 | 1.40212 |  | 18.33759 | 0.8573031
134.349 | 37.501 | 1 | 35.501 | 189.95 | 1.40219 |  | 18.35628 | 0.8593458
134.515 | 37.667 | 1 | 35.667 | 189.99 | 1.40221 |  | 18.38121 | 0.8599294
134.682 | 37.834 | 1 | 35.834 | 190.02 | 1.40215 |  | 18.3999 | 0.8581785
134.848 | 38 | 1 | 36 | 190.04 | 1.40216 |  | 18.41236 | 0.8584703
135.015 | 38.167 | 1 | 36.167 | 190.08 | 1.40205 |  | 18.43729 | 0.8552604
135.182 | 38.334 | 1 | 36.334 | 190.1 | 1.40208 |  | 18.44975 | 0.8561358
135.348 | 38.5 | 1 | 36.5 | 190.09 | 1.40217 |  | 18.44352 | 0.8587622
135.515 | 38.667 | 1 | 36.667 | 190.1 | 1.4021 |  | 18.44975 | 0.8567195
135.682 | 38.834 | 1 | 36.834 | 190.05 | 1.40222 |  | 18.41859 | 0.8602212
135.848 | 39 | 1 | 37 | 190.06 | 1.40219 |  | 18.42482 | 0.8593458
136.015 | 39.167 | 1 | 37.167 | 190.08 | 1.40208 |  | 18.43729 | 0.8561358
136.182 | 39.334 | 1 | 37.334 | 190.04 | 1.40217 |  | 18.41236 | 0.8587622
136.349 | 39.501 | 1 | 37.501 | 190.03 | 1.40211 |  | 18.40613 | 0.8570113
136.515 | 39.667 | 1 | 37.667 | 190 | 1.40211 |  | 18.38744 | 0.8570113
136.682 | 39.834 | 1 | 37.834 | 190 | 1.40211 |  | 18.38744 | 0.8570113
136.849 | 40.001 | 1 | 38.001 | 190.01 | 1.40217 |  | 18.39367 | 0.8587622
137.015 | 40.167 | 1 | 38.167 | 190.04 | 1.40218 |  | 18.41236 | 0.859054
137.182 | 40.334 | 1 | 38.334 | 190.09 | 1.40214 |  | 18.44352 | 0.8578867
137.349 | 40.501 | 1 | 38.501 | 190.11 | 1.40215 |  | 18.45598 | 0.8581785
137.515 | 40.667 | 1 | 38.667 | 190.13 | 1.40218 |  | 18.46844 | 0.859054
137.682 | 40.834 | 1 | 38.834 | 190.17 | 1.40214 |  | 18.49336 | 0.8578867
137.849 | 41.001 | 1 | 39.001 | 190.19 | 1.40222 |  | 18.50583 | 0.8602212
138.016 | 41.168 | 1 | 39.168 | 190.25 | 1.40218 |  | 18.54321 | 0.859054
138.182 | 41.334 | 1 | 39.334 | 190.29 | 1.40223 |  | 18.56814 | 0.860513
138.349 | 41.501 | 1 | 39.501 | 190.35 | 1.4021 |  | 18.60552 | 0.8567195
138.515 | 41.667 | 1 | 39.667 | 190.37 | 1.40217 |  | 18.61798 | 0.8587622
138.682 | 41.834 | 1 | 39.834 | 190.42 | 1.40211 |  | 18.64914 | 0.8570113
138.849 | 42.001 | 1 | 40.001 | 190.46 | 1.40216 |  | 18.67406 | 0.8584703
139.015 | 42.167 | 1 | 40.167 | 190.51 | 1.40208 |  | 18.70522 | 0.8561358
139.182 | 42.334 | 1 | 40.334 | 190.55 | 1.40203 |  | 18.73014 | 0.8546768
139.349 | 42.501 | 1 | 40.501 | 190.53 | 1.40214 |  | 18.71768 | 0.8578867
139.516 | 42.668 | 1 | 40.668 | 190.57 | 1.40205 |  | 18.7426 | 0.8552604
139.682 | 42.834 | 1 | 40.834 | 190.58 | 1.40204 |  | 18.74883 | 0.8549686
139.849 | 43.001 | 1 | 41.001 | 190.54 | 1.4021 |  | 18.72391 | 0.8567195
140.016 | 43.168 | 1 | 41.168 | 190.48 | 1.40219 |  | 18.68652 | 0.8593458
140.182 | 43.334 | 1 | 41.334 | 190.46 | 1.4022 |  | 18.67406 | 0.8596376
140.349 | 43.501 | 1 | 41.501 | 190.47 | 1.40212 |  | 18.68029 | 0.8573031
140.516 | 43.668 | 1 | 41.668 | 190.45 | 1.40215 |  | 18.66783 | 0.8581785
140.682 | 43.834 | 1 | 41.834 | 190.42 | 1.40217 |  | 18.64914 | 0.8587622
140.849 | 44.001 | 1 | 42.001 | 190.45 | 1.40209 |  | 18.66783 | 0.8564276
141.016 | 44.168 | 1 | 42.168 | 190.46 | 1.40217 |  | 18.67406 | 0.8587622
141.182 | 44.334 | 1 | 42.334 | 190.48 | 1.40218 |  | 18.68652 | 0.859054
141.349 | 44.501 | 1 | 42.501 | 190.49 | 1.40211 |  | 18.69275 | 0.8570113
141.516 | 44.668 | 1 | 42.668 | 190.5 | 1.40214 |  | 18.69898 | 0.8578867
141.682 | 44.834 | 1 | 42.834 | 190.53 | 1.4021 |  | 18.71768 | 0.8567195
141.849 | 45.001 | 1 | 43.001 | 190.53 | 1.4022 |  | 18.71768 | 0.8596376
142.016 | 45.168 | 1 | 43.168 | 190.59 | 1.40213 |  | 18.75506 | 0.8575949
142.182 | 45.334 | 1 | 43.334 | 190.59 | 1.40221 |  | 18.75506 | 0.8599294
142.349 | 45.501 | 1 | 43.501 | 190.62 | 1.40216 |  | 18.77376 | 0.8584703
142.516 | 45.668 | 1 | 43.668 | 190.64 | 1.4021 |  | 18.78622 | 0.8567195
142.682 | 45.834 | 1 | 43.834 | 190.63 | 1.40218 |  | 18.77999 | 0.859054
142.849 | 46.001 | 1 | 44.001 | 190.66 | 1.40213 |  | 18.79868 | 0.8575949
143.016 | 46.168 | 1 | 44.168 | 190.69 | 1.40216 |  | 18.81737 | 0.8584703
143.182 | 46.334 | 1 | 44.334 | 190.74 | 1.40219 |  | 18.84853 | 0.8593458
143.349 | 46.501 | 1 | 44.501 | 190.8 | 1.4021 |  | 18.88591 | 0.8567195
143.516 | 46.668 | 1 | 44.668 | 190.79 | 1.40219 |  | 18.87968 | 0.8593458
143.683 | 46.835 | 1 | 44.835 | 190.83 | 1.40207 |  | 18.9046 | 0.855844
143.849 | 47.001 | 1 | 45.001 | 190.81 | 1.40221 |  | 18.89214 | 0.8599294
144.016 | 47.168 | 1 | 45.168 | 190.82 | 1.40215 |  | 18.89837 | 0.8581785
144.183 | 47.335 | 1 | 45.335 | 190.84 | 1.40217 |  | 18.91084 | 0.8587622
144.349 | 47.501 | 1 | 45.501 | 190.87 | 1.40218 |  | 18.92953 | 0.859054
144.516 | 47.668 | 1 | 45.668 | 190.91 | 1.40213 |  | 18.95445 | 0.8575949
144.682 | 47.834 | 1 | 45.834 | 190.93 | 1.40216 |  | 18.96691 | 0.8584703
144.849 | 48.001 | 1 | 46.001 | 191 | 1.40212 |  | 19.01053 | 0.8573031
145.016 | 48.168 | 1 | 46.168 | 191.01 | 1.40218 |  | 19.01676 | 0.859054
145.183 | 48.335 | 1 | 46.335 | 190.98 | 1.40223 |  | 18.99807 | 0.860513
145.349 | 48.501 | 1 | 46.501 | 190.97 | 1.40215 |  | 18.99184 | 0.8581785
145.516 | 48.668 | 1 | 46.668 | 190.98 | 1.4021 |  | 18.99807 | 0.8567195
145.683 | 48.835 | 1 | 46.835 | 190.98 | 1.40216 |  | 18.99807 | 0.8584703
145.849 | 49.001 | 1 | 47.001 | 191 | 1.40212 |  | 19.01053 | 0.8573031
146.016 | 49.168 | 1 | 47.168 | 191.01 | 1.40213 |  | 19.01676 | 0.8575949
146.183 | 49.335 | 1 | 47.335 | 191.02 | 1.40213 |  | 19.02299 | 0.8575949
146.349 | 49.501 | 1 | 47.501 | 191.04 | 1.40213 |  | 19.03545 | 0.8575949
146.516 | 49.668 | 1 | 47.668 | 191.11 | 1.40207 |  | 19.07907 | 0.855844
146.683 | 49.835 | 1 | 47.835 | 191.19 | 1.40208 |  | 19.12892 | 0.8561358
146.85 | 50.002 | 1 | 48.002 | 191.26 | 1.40207 |  | 19.17253 | 0.855844
147.016 | 50.168 | 1 | 48.168 | 191.28 | 1.40215 |  | 19.185 | 0.8581785
147.183 | 50.335 | 1 | 48.335 | 191.32 | 1.40204 |  | 19.20992 | 0.8549686
147.35 | 50.502 | 1 | 48.502 | 191.29 | 1.40219 |  | 19.19123 | 0.8593458
147.517 | 50.669 | 1 | 48.669 | 191.34 | 1.4021 |  | 19.22238 | 0.8567195
147.683 | 50.835 | 1 | 48.835 | 191.35 | 1.40212 |  | 19.22861 | 0.8573031
147.849 | 51.001 | 1 | 49.001 | 191.35 | 1.4021 |  | 19.22861 | 0.8567195
148.016 | 51.168 | 1 | 49.168 | 191.35 | 1.40211 |  | 19.22861 | 0.8570113
148.183 | 51.335 | 1 | 49.335 | 191.36 | 1.40209 |  | 19.23484 | 0.8564276
148.349 | 51.501 | 1 | 49.501 | 191.38 | 1.40207 |  | 19.24731 | 0.855844
148.516 | 51.668 | 1 | 49.668 | 191.39 | 1.40212 |  | 19.25354 | 0.8573031
148.683 | 51.835 | 1 | 49.835 | 191.45 | 1.40207 |  | 19.29092 | 0.855844
148.85 | 52.002 | 1 | 50.002 | 191.49 | 1.40215 |  | 19.31585 | 0.8581785
149.016 | 52.168 | 1 | 50.168 | 191.58 | 1.40205 |  | 19.37192 | 0.8552604
149.183 | 52.335 | 1 | 50.335 | 191.6 | 1.4021 |  | 19.38439 | 0.8567195
149.35 | 52.502 | 1 | 50.502 | 191.6 | 1.40215 |  | 19.38439 | 0.8581785
149.516 | 52.668 | 1 | 50.668 | 191.59 | 1.40215 |  | 19.37815 | 0.8581785
149.683 | 52.835 | 1 | 50.835 | 191.61 | 1.40207 |  | 19.39062 | 0.855844
149.85 | 53.002 | 1 | 51.002 | 191.61 | 1.4021 |  | 19.39062 | 0.8567195
150.016 | 53.168 | 1 | 51.168 | 191.6 | 1.40214 |  | 19.38439 | 0.8578867
150.183 | 53.335 | 1 | 51.335 | 191.61 | 1.40212 |  | 19.39062 | 0.8573031
150.35 | 53.502 | 1 | 51.502 | 191.6 | 1.40212 |  | 19.38439 | 0.8573031
150.517 | 53.669 | 1 | 51.669 | 191.58 | 1.40218 |  | 19.37192 | 0.859054
150.683 | 53.835 | 1 | 51.835 | 191.57 | 1.40213 |  | 19.36569 | 0.8575949
150.85 | 54.002 | 1 | 52.002 | 191.6 | 1.40209 |  | 19.38439 | 0.8564276
151.016 | 54.168 | 1 | 52.168 | 191.59 | 1.40216 |  | 19.37815 | 0.8584703
151.183 | 54.335 | 1 | 52.335 | 191.63 | 1.40208 |  | 19.40308 | 0.8561358
151.35 | 54.502 | 1 | 52.502 | 191.62 | 1.40211 |  | 19.39685 | 0.8570113
151.516 | 54.668 | 1 | 52.668 | 191.64 | 1.40208 |  | 19.40931 | 0.8561358
151.683 | 54.835 | 1 | 52.835 | 191.65 | 1.40209 |  | 19.41554 | 0.8564276
151.85 | 55.002 | 1 | 53.002 | 191.65 | 1.40212 |  | 19.41554 | 0.8573031
152.016 | 55.168 | 1 | 53.168 | 191.69 | 1.40211 |  | 19.44046 | 0.8570113
152.183 | 55.335 | 1 | 53.335 | 191.72 | 1.40214 |  | 19.45916 | 0.8578867
152.35 | 55.502 | 1 | 53.502 | 191.76 | 1.40215 |  | 19.48408 | 0.8581785
152.517 | 55.669 | 1 | 53.669 | 191.83 | 1.40208 |  | 19.5277 | 0.8561358
152.683 | 55.835 | 1 | 53.835 | 191.87 | 1.40211 |  | 19.55262 | 0.8570113
152.85 | 56.002 | 1 | 54.002 | 191.92 | 1.40211 |  | 19.58377 | 0.8570113
153.016 | 56.168 | 1 | 54.168 | 191.98 | 1.40208 |  | 19.62116 | 0.8561358
153.183 | 56.335 | 1 | 54.335 | 192.03 | 1.40212 |  | 19.65231 | 0.8573031
153.35 | 56.502 | 1 | 54.502 | 192.11 | 1.40207 |  | 19.70216 | 0.855844
153.517 | 56.669 | 1 | 54.669 | 192.2 | 1.40205 |  | 19.75824 | 0.8552604
153.683 | 56.835 | 1 | 54.835 | 192.28 | 1.40206 |  | 19.80809 | 0.8555522
153.85 | 57.002 | 1 | 55.002 | 192.33 | 1.40206 |  | 19.83924 | 0.8555522
154.017 | 57.169 | 1 | 55.169 | 192.36 | 1.40208 |  | 19.85794 | 0.8561358
154.183 | 57.335 | 1 | 55.335 | 192.43 | 1.40199 |  | 19.90155 | 0.8535095
154.35 | 57.502 | 1 | 55.502 | 192.44 | 1.40204 |  | 19.90778 | 0.8549686
154.517 | 57.669 | 1 | 55.669 | 192.43 | 1.40204 |  | 19.90155 | 0.8549686
154.683 | 57.835 | 1 | 55.835 | 192.41 | 1.40207 |  | 19.88909 | 0.855844
154.85 | 58.002 | 1 | 56.002 | 192.42 | 1.40208 |  | 19.89532 | 0.8561358
155.016 | 58.168 | 1 | 56.168 | 192.46 | 1.402 |  | 19.92024 | 0.8538013
155.183 | 58.335 | 1 | 56.335 | 192.49 | 1.40202 |  | 19.93894 | 0.8543849
155.35 | 58.502 | 1 | 56.502 | 192.52 | 1.40205 |  | 19.95763 | 0.8552604
155.516 | 58.668 | 1 | 56.668 | 192.56 | 1.40202 |  | 19.98255 | 0.8543849
155.683 | 58.835 | 1 | 56.835 | 192.6 | 1.40203 |  | 20.00748 | 0.8546768
155.85 | 59.002 | 1 | 57.002 | 192.66 | 1.40198 |  | 20.04486 | 0.8532177
156.017 | 59.169 | 1 | 57.169 | 192.67 | 1.40199 |  | 20.05109 | 0.8535095
156.183 | 59.335 | 1 | 57.335 | 192.67 | 1.40202 |  | 20.05109 | 0.8543849
156.35 | 59.502 | 1 | 57.502 | 192.7 | 1.40201 |  | 20.06979 | 0.8540931
156.517 | 59.669 | 1 | 57.669 | 192.75 | 1.402 |  | 20.10094 | 0.8538013
156.683 | 59.835 | 1 | 57.835 | 192.82 | 1.4019 |  | 20.14456 | 0.8508832
156.85 | 60.002 | 1 | 58.002 | 192.83 | 1.40202 |  | 20.15079 | 0.8543849
157.016 | 60.168 | 1 | 58.168 | 192.89 | 1.40197 |  | 20.18817 | 0.8529259
157.183 | 60.335 | 1 | 58.335 | 192.92 | 1.40197 |  | 20.20687 | 0.8529259
157.35 | 60.502 | 1 | 58.502 | 192.96 | 1.40193 |  | 20.23179 | 0.8517586
157.517 | 60.669 | 1 | 58.669 | 192.98 | 1.40192 |  | 20.24425 | 0.8514668
157.683 | 60.835 | 1 | 58.835 | 192.97 | 1.40195 |  | 20.23802 | 0.8523423
157.85 | 61.002 | 1 | 59.002 | 192.96 | 1.40204 |  | 20.23179 | 0.8549686
158.016 | 61.168 | 1 | 59.168 | 192.94 | 1.40204 |  | 20.21933 | 0.8549686
158.183 | 61.335 | 1 | 59.335 | 192.98 | 1.4019 |  | 20.24425 | 0.8508832
158.35 | 61.502 | 1 | 59.502 | 192.96 | 1.40199 |  | 20.23179 | 0.8535095
158.517 | 61.669 | 1 | 59.669 | 192.99 | 1.40191 |  | 20.25048 | 0.851175
158.683 | 61.835 | 1 | 59.835 | 192.97 | 1.40204 |  | 20.23802 | 0.8549686
158.85 | 62.002 | 1 | 60.002 | 193.01 | 1.40193 |  | 20.26294 | 0.8517586
159.016 | 62.168 | 1 | 60.168 | 193.04 | 1.40197 |  | 20.28164 | 0.8529259
159.183 | 62.335 | 1 | 60.335 | 193.08 | 1.40194 |  | 20.30656 | 0.8520504
159.35 | 62.502 | 1 | 60.502 | 193.11 | 1.40196 |  | 20.32525 | 0.8526341
159.516 | 62.668 | 1 | 60.668 | 193.12 | 1.40201 |  | 20.33148 | 0.8540931
159.683 | 62.835 | 1 | 60.835 | 193.12 | 1.40206 |  | 20.33148 | 0.8555522
159.85 | 63.002 | 1 | 61.002 | 193.14 | 1.40198 |  | 20.34395 | 0.8532177
160.017 | 63.169 | 1 | 61.169 | 193.15 | 1.40193 |  | 20.35018 | 0.8517586
160.183 | 63.335 | 1 | 61.335 | 193.13 | 1.40195 |  | 20.33772 | 0.8523423
160.35 | 63.502 | 1 | 61.502 | 193.14 | 1.40193 |  | 20.34395 | 0.8517586
160.517 | 63.669 | 1 | 61.669 | 193.14 | 1.40196 |  | 20.34395 | 0.8526341
160.683 | 63.835 | 1 | 61.835 | 193.18 | 1.40192 |  | 20.36887 | 0.8514668
160.85 | 64.002 | 1 | 62.002 | 193.21 | 1.40192 |  | 20.38756 | 0.8514668
161.017 | 64.169 | 1 | 62.169 | 193.22 | 1.40204 |  | 20.39379 | 0.8549686
161.183 | 64.335 | 1 | 62.335 | 193.31 | 1.40189 |  | 20.44987 | 0.8505914
161.35 | 64.502 | 1 | 62.502 | 193.37 | 1.40192 |  | 20.48726 | 0.8514668
161.516 | 64.668 | 1 | 62.668 | 193.43 | 1.40195 |  | 20.52464 | 0.8523423
161.683 | 64.835 | 1 | 62.835 | 193.48 | 1.40195 |  | 20.5558 | 0.8523423
161.85 | 65.002 | 1 | 63.002 | 193.56 | 1.40188 |  | 20.60565 | 0.8502996
162.016 | 65.168 | 1 | 63.168 | 193.61 | 1.40195 |  | 20.6368 | 0.8523423
162.183 | 65.335 | 1 | 63.335 | 193.67 | 1.40187 |  | 20.67419 | 0.8500077
162.35 | 65.502 | 1 | 63.502 | 193.72 | 1.40185 |  | 20.70534 | 0.8494241
162.516 | 65.668 | 1 | 63.668 | 193.74 | 1.40186 |  | 20.7178 | 0.8497159
162.683 | 65.835 | 1 | 63.835 | 193.74 | 1.40198 |  | 20.7178 | 0.8532177
162.85 | 66.002 | 1 | 64.002 | 193.79 | 1.40194 |  | 20.74896 | 0.8520504
163.017 | 66.169 | 1 | 64.169 | 193.79 | 1.40194 |  | 20.74896 | 0.8520504
163.183 | 66.335 | 1 | 64.335 | 193.82 | 1.4019 |  | 20.76765 | 0.8508832
163.35 | 66.502 | 1 | 64.502 | 193.82 | 1.40196 |  | 20.76765 | 0.8526341
163.517 | 66.669 | 1 | 64.669 | 193.85 | 1.40194 |  | 20.78634 | 0.8520504
163.683 | 66.835 | 1 | 64.835 | 193.85 | 1.40196 |  | 20.78634 | 0.8526341
163.85 | 67.002 | 1 | 65.002 | 193.86 | 1.40197 |  | 20.79257 | 0.8529259
164.017 | 67.169 | 1 | 65.169 | 193.92 | 1.40186 |  | 20.82996 | 0.8497159
164.183 | 67.335 | 1 | 65.335 | 193.93 | 1.40196 |  | 20.83619 | 0.8526341
164.35 | 67.502 | 1 | 65.502 | 193.98 | 1.4019 |  | 20.86734 | 0.8508832
164.517 | 67.669 | 1 | 65.669 | 194 | 1.40193 |  | 20.87981 | 0.8517586
164.683 | 67.835 | 1 | 65.835 | 194.03 | 1.40189 |  | 20.8985 | 0.8505914
164.85 | 68.002 | 1 | 66.002 | 194.05 | 1.40193 |  | 20.91096 | 0.8517586
165.017 | 68.169 | 1 | 66.169 | 194.06 | 1.40197 |  | 20.91719 | 0.8529259
165.183 | 68.335 | 1 | 66.335 | 194.12 | 1.40188 |  | 20.95458 | 0.8502996
165.35 | 68.502 | 1 | 66.502 | 194.16 | 1.40187 |  | 20.9795 | 0.8500077
165.516 | 68.668 | 1 | 66.668 | 194.19 | 1.40185 |  | 20.99819 | 0.8494241
165.683 | 68.835 | 1 | 66.835 | 194.16 | 1.40193 |  | 20.9795 | 0.8517586
165.85 | 69.002 | 1 | 67.002 | 194.15 | 1.40191 |  | 20.97327 | 0.851175
166.017 | 69.169 | 1 | 67.169 | 194.15 | 1.40192 |  | 20.97327 | 0.8514668
166.183 | 69.335 | 1 | 67.335 | 194.19 | 1.40188 |  | 20.99819 | 0.8502996
166.35 | 69.502 | 1 | 67.502 | 194.19 | 1.40197 |  | 20.99819 | 0.8529259
166.517 | 69.669 | 1 | 67.669 | 194.29 | 1.40184 |  | 21.0605 | 0.8491323
166.683 | 69.835 | 1 | 67.835 | 194.38 | 1.40179 |  | 21.11658 | 0.8476732
166.85 | 70.002 | 1 | 68.002 | 194.42 | 1.40192 |  | 21.1415 | 0.8514668
167.017 | 70.169 | 1 | 68.169 | 194.47 | 1.40189 |  | 21.17266 | 0.8505914
167.183 | 70.335 | 1 | 68.335 | 194.5 | 1.40182 |  | 21.19135 | 0.8485487
167.35 | 70.502 | 1 | 68.502 | 194.5 | 1.40188 |  | 21.19135 | 0.8502996
167.517 | 70.669 | 1 | 68.669 | 194.5 | 1.40185 |  | 21.19135 | 0.8494241
167.683 | 70.835 | 1 | 68.835 | 194.49 | 1.40188 |  | 21.18512 | 0.8502996
167.85 | 71.002 | 1 | 69.002 | 194.51 | 1.40185 |  | 21.19758 | 0.8494241
168.017 | 71.169 | 1 | 69.169 | 194.54 | 1.40187 |  | 21.21628 | 0.8500077
168.183 | 71.335 | 1 | 69.335 | 194.6 | 1.40183 |  | 21.25366 | 0.8488405
168.35 | 71.502 | 1 | 69.502 | 194.68 | 1.40179 |  | 21.30351 | 0.8476732
168.517 | 71.669 | 1 | 69.669 | 194.74 | 1.40181 |  | 21.34089 | 0.8482569
168.683 | 71.835 | 1 | 69.835 | 194.77 | 1.40187 |  | 21.35959 | 0.8500077
168.85 | 72.002 | 1 | 70.002 | 194.78 | 1.40184 |  | 21.36582 | 0.8491323
169.017 | 72.169 | 1 | 70.169 | 194.77 | 1.40179 |  | 21.35959 | 0.8476732
169.183 | 72.335 | 1 | 70.335 | 194.72 | 1.40184 |  | 21.32843 | 0.8491323
169.35 | 72.502 | 1 | 70.502 | 194.67 | 1.40188 |  | 21.29728 | 0.8502996
169.517 | 72.669 | 1 | 70.669 | 194.66 | 1.40184 |  | 21.29105 | 0.8491323
169.684 | 72.836 | 1 | 70.836 | 194.62 | 1.40182 |  | 21.26612 | 0.8485487
169.85 | 73.002 | 1 | 71.002 | 194.58 | 1.40181 |  | 21.2412 | 0.8482569
170.017 | 73.169 | 1 | 71.169 | 194.49 | 1.40199 |  | 21.18512 | 0.8535095
170.183 | 73.335 | 1 | 71.335 | 194.5 | 1.40182 |  | 21.19135 | 0.8485487
170.351 | 73.503 | 1 | 71.503 | 194.45 | 1.4019 |  | 21.1602 | 0.8508832
170.517 | 73.669 | 1 | 71.669 | 194.43 | 1.40193 |  | 21.14774 | 0.8517586
170.683 | 73.835 | 1 | 71.835 | 194.42 | 1.40193 |  | 21.1415 | 0.8517586
170.85 | 74.002 | 1 | 72.002 | 194.45 | 1.40192 |  | 21.1602 | 0.8514668
171.017 | 74.169 | 1 | 72.169 | 194.5 | 1.40188 |  | 21.19135 | 0.8502996
171.183 | 74.335 | 1 | 72.335 | 194.56 | 1.4019 |  | 21.22874 | 0.8508832
171.35 | 74.502 | 1 | 72.502 | 194.64 | 1.40187 |  | 21.27858 | 0.8500077
171.517 | 74.669 | 1 | 72.669 | 194.7 | 1.40182 |  | 21.31597 | 0.8485487
171.683 | 74.835 | 1 | 72.835 | 194.73 | 1.40185 |  | 21.33466 | 0.8494241
171.85 | 75.002 | 1 | 73.002 | 194.79 | 1.40183 |  | 21.37205 | 0.8488405
172.017 | 75.169 | 1 | 73.169 | 194.85 | 1.40181 |  | 21.40943 | 0.8482569
172.183 | 75.335 | 1 | 73.335 | 194.91 | 1.40179 |  | 21.44682 | 0.8476732
172.35 | 75.502 | 1 | 73.502 | 194.93 | 1.40191 |  | 21.45928 | 0.851175
172.517 | 75.669 | 1 | 73.669 | 194.99 | 1.40185 |  | 21.49667 | 0.8494241
172.683 | 75.835 | 1 | 73.835 | 195.04 | 1.40183 |  | 21.52782 | 0.8488405
172.85 | 76.002 | 1 | 74.002 | 195.09 | 1.40185 |  | 21.55898 | 0.8494241
173.017 | 76.169 | 1 | 74.169 | 195.14 | 1.40182 |  | 21.59013 | 0.8485487
173.183 | 76.335 | 1 | 74.335 | 195.17 | 1.4018 |  | 21.60882 | 0.847965
173.35 | 76.502 | 1 | 74.502 | 195.18 | 1.40182 |  | 21.61505 | 0.8485487
173.517 | 76.669 | 1 | 74.669 | 195.22 | 1.40181 |  | 21.63998 | 0.8482569
173.684 | 76.836 | 1 | 74.836 | 195.25 | 1.40181 |  | 21.65867 | 0.8482569
173.85 | 77.002 | 1 | 75.002 | 195.25 | 1.4018 |  | 21.65867 | 0.847965
174.017 | 77.169 | 1 | 75.169 | 195.25 | 1.40178 |  | 21.65867 | 0.8473814
174.183 | 77.335 | 1 | 75.335 | 195.21 | 1.40183 |  | 21.63375 | 0.8488405
174.35 | 77.502 | 1 | 75.502 | 195.22 | 1.40186 |  | 21.63998 | 0.8497159
174.517 | 77.669 | 1 | 75.669 | 195.26 | 1.40187 |  | 21.6649 | 0.8500077
174.683 | 77.835 | 1 | 75.835 | 195.33 | 1.40178 |  | 21.70852 | 0.8473814
174.85 | 78.002 | 1 | 76.002 | 195.39 | 1.40177 |  | 21.7459 | 0.8470896
175.017 | 78.169 | 1 | 76.169 | 195.47 | 1.40171 |  | 21.79575 | 0.8453387
175.183 | 78.335 | 1 | 76.335 | 195.48 | 1.40183 |  | 21.80198 | 0.8488405
175.35 | 78.502 | 1 | 76.502 | 195.54 | 1.40174 |  | 21.83937 | 0.8462142
175.517 | 78.669 | 1 | 76.669 | 195.54 | 1.40177 |  | 21.83937 | 0.8470896
175.683 | 78.835 | 1 | 76.835 | 195.56 | 1.40175 |  | 21.85183 | 0.846506
175.85 | 79.002 | 1 | 77.002 | 195.54 | 1.40174 |  | 21.83937 | 0.8462142
176.017 | 79.169 | 1 | 77.169 | 195.51 | 1.40177 |  | 21.82067 | 0.8470896
176.183 | 79.335 | 1 | 77.335 | 195.49 | 1.40178 |  | 21.80821 | 0.8473814
176.35 | 79.502 | 1 | 77.502 | 195.45 | 1.40181 |  | 21.78329 | 0.8482569
176.517 | 79.669 | 1 | 77.669 | 195.42 | 1.40182 |  | 21.7646 | 0.8485487
176.683 | 79.835 | 1 | 77.835 | 195.4 | 1.40183 |  | 21.75213 | 0.8488405
176.85 | 80.002 | 1 | 78.002 | 195.41 | 1.40185 |  | 21.75837 | 0.8494241
177.017 | 80.169 | 1 | 78.169 | 195.44 | 1.40176 |  | 21.77706 | 0.8467978
177.183 | 80.335 | 1 | 78.335 | 195.45 | 1.40181 |  | 21.78329 | 0.8482569
177.35 | 80.502 | 1 | 78.502 | 195.48 | 1.40179 |  | 21.80198 | 0.8476732
177.517 | 80.669 | 1 | 78.669 | 195.49 | 1.40176 |  | 21.80821 | 0.8467978
177.683 | 80.835 | 1 | 78.835 | 195.51 | 1.40178 |  | 21.82067 | 0.8473814
177.85 | 81.002 | 1 | 79.002 | 195.52 | 1.40184 |  | 21.82691 | 0.8491323
178.017 | 81.169 | 1 | 79.169 | 195.61 | 1.40173 |  | 21.88298 | 0.8459223
178.183 | 81.335 | 1 | 79.335 | 195.68 | 1.40172 |  | 21.9266 | 0.8456305
178.35 | 81.502 | 1 | 79.502 | 195.74 | 1.40175 |  | 21.96399 | 0.846506
178.517 | 81.669 | 1 | 79.669 | 195.78 | 1.40179 |  | 21.98891 | 0.8476732
178.683 | 81.835 | 1 | 79.835 | 195.84 | 1.4017 |  | 22.02629 | 0.8450469
178.85 | 82.002 | 1 | 80.002 | 195.82 | 1.40183 |  | 22.01383 | 0.8488405
179.017 | 82.169 | 1 | 80.169 | 195.81 | 1.40179 |  | 22.0076 | 0.8476732
179.183 | 82.335 | 1 | 80.335 | 195.78 | 1.40177 |  | 21.98891 | 0.8470896
179.35 | 82.502 | 1 | 80.502 | 195.75 | 1.4018 |  | 21.97022 | 0.847965
179.517 | 82.669 | 1 | 80.669 | 195.73 | 1.40183 |  | 21.95775 | 0.8488405
179.684 | 82.836 | 1 | 80.836 | 195.75 | 1.40173 |  | 21.97022 | 0.8459223
179.85 | 83.002 | 1 | 81.002 | 195.72 | 1.40184 |  | 21.95152 | 0.8491323
180.017 | 83.169 | 1 | 81.169 | 195.74 | 1.40174 |  | 21.96399 | 0.8462142
180.183 | 83.335 | 1 | 81.335 | 195.75 | 1.40179 |  | 21.97022 | 0.8476732
180.35 | 83.502 | 1 | 81.502 | 195.76 | 1.40179 |  | 21.97645 | 0.8476732
180.517 | 83.669 | 1 | 81.669 | 195.76 | 1.40175 |  | 21.97645 | 0.846506
180.683 | 83.835 | 1 | 81.835 | 195.78 | 1.40175 |  | 21.98891 | 0.846506
180.85 | 84.002 | 1 | 82.002 | 195.82 | 1.40177 |  | 22.01383 | 0.8470896
181.017 | 84.169 | 1 | 82.169 | 195.87 | 1.40177 |  | 22.04499 | 0.8470896
181.183 | 84.335 | 1 | 82.335 | 195.9 | 1.40185 |  | 22.06368 | 0.8494241
181.35 | 84.502 | 1 | 82.502 | 195.96 | 1.40181 |  | 22.10107 | 0.8482569
181.517 | 84.669 | 1 | 82.669 | 196 | 1.40182 |  | 22.12599 | 0.8485487
181.683 | 84.835 | 1 | 82.835 | 196.07 | 1.40175 |  | 22.16961 | 0.846506
181.85 | 85.002 | 1 | 83.002 | 196.13 | 1.40169 |  | 22.20699 | 0.8447551
182.017 | 85.169 | 1 | 83.169 | 196.16 | 1.40176 |  | 22.22568 | 0.8467978
182.183 | 85.335 | 1 | 83.335 | 196.2 | 1.40175 |  | 22.25061 | 0.846506
182.35 | 85.502 | 1 | 83.502 | 196.21 | 1.40175 |  | 22.25684 | 0.846506
182.517 | 85.669 | 1 | 83.669 | 196.23 | 1.40168 |  | 22.2693 | 0.8444633
182.683 | 85.835 | 1 | 83.835 | 196.19 | 1.40175 |  | 22.24438 | 0.846506
182.85 | 86.002 | 1 | 84.002 | 196.18 | 1.40173 |  | 22.23815 | 0.8459223
183.017 | 86.169 | 1 | 84.169 | 196.17 | 1.40173 |  | 22.23191 | 0.8459223
183.183 | 86.335 | 1 | 84.335 | 196.18 | 1.40173 |  | 22.23815 | 0.8459223
183.35 | 86.502 | 1 | 84.502 | 196.21 | 1.40174 |  | 22.25684 | 0.8462142
183.517 | 86.669 | 1 | 84.669 | 196.23 | 1.40175 |  | 22.2693 | 0.846506
183.683 | 86.835 | 1 | 84.835 | 196.27 | 1.40175 |  | 22.29422 | 0.846506
183.85 | 87.002 | 1 | 85.002 | 196.3 | 1.40174 |  | 22.31292 | 0.8462142
184.017 | 87.169 | 1 | 85.169 | 196.33 | 1.40172 |  | 22.33161 | 0.8456305
184.183 | 87.335 | 1 | 85.335 | 196.34 | 1.40175 |  | 22.33784 | 0.846506
184.35 | 87.502 | 1 | 85.502 | 196.31 | 1.40181 |  | 22.31915 | 0.8482569
184.517 | 87.669 | 1 | 85.669 | 196.29 | 1.40175 |  | 22.30669 | 0.846506
184.683 | 87.835 | 1 | 85.835 | 196.24 | 1.40177 |  | 22.27553 | 0.8470896
184.85 | 88.002 | 1 | 86.002 | 196.21 | 1.40179 |  | 22.25684 | 0.8476732
185.017 | 88.169 | 1 | 86.169 | 196.2 | 1.40176 |  | 22.25061 | 0.8467978
185.183 | 88.335 | 1 | 86.335 | 196.2 | 1.40179 |  | 22.25061 | 0.8476732
185.35 | 88.502 | 1 | 86.502 | 196.21 | 1.40183 |  | 22.25684 | 0.8488405
185.517 | 88.669 | 1 | 86.669 | 196.23 | 1.40185 |  | 22.2693 | 0.8494241
185.683 | 88.835 | 1 | 86.835 | 196.28 | 1.40177 |  | 22.30045 | 0.8470896
185.85 | 89.002 | 1 | 87.002 | 196.29 | 1.40177 |  | 22.30669 | 0.8470896
186.017 | 89.169 | 1 | 87.169 | 196.3 | 1.40183 |  | 22.31292 | 0.8488405
186.183 | 89.335 | 1 | 87.335 | 196.35 | 1.40173 |  | 22.34407 | 0.8459223
186.35 | 89.502 | 1 | 87.502 | 196.39 | 1.4017 |  | 22.36899 | 0.8450469
186.517 | 89.669 | 1 | 87.669 | 196.42 | 1.40174 |  | 22.38769 | 0.8462142
186.683 | 89.835 | 1 | 87.835 | 196.43 | 1.40172 |  | 22.39392 | 0.8456305
186.85 | 90.002 | 1 | 88.002 | 196.4 | 1.40182 |  | 22.37523 | 0.8485487
187.017 | 90.169 | 1 | 88.169 | 196.4 | 1.40179 |  | 22.37523 | 0.8476732
187.183 | 90.335 | 1 | 88.335 | 196.4 | 1.40174 |  | 22.37523 | 0.8462142
187.35 | 90.502 | 1 | 88.502 | 196.38 | 1.4018 |  | 22.36276 | 0.847965
187.517 | 90.669 | 1 | 88.669 | 196.38 | 1.40175 |  | 22.36276 | 0.846506
187.683 | 90.835 | 1 | 88.835 | 196.37 | 1.40185 |  | 22.35653 | 0.8494241
187.85 | 91.002 | 1 | 89.002 | 196.4 | 1.40178 |  | 22.37523 | 0.8473814
188.017 | 91.169 | 1 | 89.169 | 196.41 | 1.40177 |  | 22.38146 | 0.8470896
188.183 | 91.335 | 1 | 89.335 | 196.41 | 1.40177 |  | 22.38146 | 0.8470896
188.35 | 91.502 | 1 | 89.502 | 196.42 | 1.40181 |  | 22.38769 | 0.8482569
188.517 | 91.669 | 1 | 89.669 | 196.48 | 1.40172 |  | 22.42507 | 0.8456305
188.683 | 91.835 | 1 | 89.835 | 196.5 | 1.40179 |  | 22.43754 | 0.8476732
188.85 | 92.002 | 1 | 90.002 | 196.52 | 1.40186 |  | 22.45 | 0.8497159
189.017 | 92.169 | 1 | 90.169 | 196.56 | 1.40177 |  | 22.47492 | 0.8470896
189.183 | 92.335 | 1 | 90.335 | 196.54 | 1.4018 |  | 22.46246 | 0.847965
189.35 | 92.502 | 1 | 90.502 | 196.51 | 1.40183 |  | 22.44377 | 0.8488405
189.517 | 92.669 | 1 | 90.669 | 196.51 | 1.40179 |  | 22.44377 | 0.8476732
189.683 | 92.835 | 1 | 90.835 | 196.49 | 1.40181 |  | 22.4313 | 0.8482569
189.85 | 93.002 | 1 | 91.002 | 196.47 | 1.40181 |  | 22.41884 | 0.8482569
190.017 | 93.169 | 1 | 91.169 | 196.43 | 1.40194 |  | 22.39392 | 0.8520504
190.183 | 93.335 | 1 | 91.335 | 196.47 | 1.40177 |  | 22.41884 | 0.8470896
190.35 | 93.502 | 1 | 91.502 | 196.47 | 1.4018 |  | 22.41884 | 0.847965
190.517 | 93.669 | 1 | 91.669 | 196.47 | 1.40182 |  | 22.41884 | 0.8485487
190.683 | 93.835 | 1 | 91.835 | 196.47 | 1.40182 |  | 22.41884 | 0.8485487
190.85 | 94.002 | 1 | 92.002 | 196.48 | 1.40185 |  | 22.42507 | 0.8494241
191.017 | 94.169 | 1 | 92.169 | 196.5 | 1.40185 |  | 22.43754 | 0.8494241
191.183 | 94.335 | 1 | 92.335 | 196.56 | 1.40175 |  | 22.47492 | 0.846506
191.35 | 94.502 | 1 | 92.502 | 196.56 | 1.40182 |  | 22.47492 | 0.8485487
191.517 | 94.669 | 1 | 92.669 | 196.6 | 1.40179 |  | 22.49984 | 0.8476732
191.683 | 94.835 | 1 | 92.835 | 196.65 | 1.40177 |  | 22.531 | 0.8470896
191.85 | 95.002 | 1 | 93.002 | 196.68 | 1.40176 |  | 22.54969 | 0.8467978
192.017 | 95.169 | 1 | 93.169 | 196.72 | 1.40169 |  | 22.57462 | 0.8447551
192.184 | 95.336 | 1 | 93.336 | 196.69 | 1.40186 |  | 22.55592 | 0.8497159
192.35 | 95.502 | 1 | 93.502 | 196.68 | 1.40193 |  | 22.54969 | 0.8517586
192.517 | 95.669 | 1 | 93.669 | 196.71 | 1.40183 |  | 22.56838 | 0.8488405
192.683 | 95.835 | 1 | 93.835 | 196.73 | 1.40182 |  | 22.58085 | 0.8485487
192.85 | 96.002 | 1 | 94.002 | 196.74 | 1.40187 |  | 22.58708 | 0.8500077
193.017 | 96.169 | 1 | 94.169 | 196.76 | 1.40182 |  | 22.59954 | 0.8485487
193.183 | 96.335 | 1 | 94.335 | 196.78 | 1.4018 |  | 22.612 | 0.847965
193.35 | 96.502 | 1 | 94.502 | 196.82 | 1.40177 |  | 22.63692 | 0.8470896
193.517 | 96.669 | 1 | 94.669 | 196.9 | 1.40169 |  | 22.68677 | 0.8447551
193.683 | 96.835 | 1 | 94.835 | 196.94 | 1.40179 |  | 22.7117 | 0.8476732
193.85 | 97.002 | 1 | 95.002 | 197.01 | 1.40172 |  | 22.75531 | 0.8456305
194.017 | 97.169 | 1 | 95.169 | 197.04 | 1.40179 |  | 22.774 | 0.8476732
194.184 | 97.336 | 1 | 95.336 | 197.1 | 1.40173 |  | 22.81139 | 0.8459223
194.35 | 97.502 | 1 | 95.502 | 197.13 | 1.40179 |  | 22.83008 | 0.8476732
194.517 | 97.669 | 1 | 95.669 | 197.16 | 1.40172 |  | 22.84878 | 0.8456305
194.683 | 97.835 | 1 | 95.835 | 197.18 | 1.40178 |  | 22.86124 | 0.8473814
194.85 | 98.002 | 1 | 96.002 | 197.23 | 1.40172 |  | 22.89239 | 0.8456305
195.017 | 98.169 | 1 | 96.169 | 197.27 | 1.40173 |  | 22.91732 | 0.8459223
195.183 | 98.335 | 1 | 96.335 | 197.29 | 1.40177 |  | 22.92978 | 0.8470896
195.35 | 98.502 | 1 | 96.502 | 197.35 | 1.40175 |  | 22.96716 | 0.846506
195.517 | 98.669 | 1 | 96.669 | 197.38 | 1.40176 |  | 22.98586 | 0.8467978
195.684 | 98.836 | 1 | 96.836 | 197.4 | 1.40172 |  | 22.99832 | 0.8456305
195.85 | 99.002 | 1 | 97.002 | 197.37 | 1.40182 |  | 22.97962 | 0.8485487
196.017 | 99.169 | 1 | 97.169 | 197.4 | 1.40171 |  | 22.99832 | 0.8453387
196.184 | 99.336 | 1 | 97.336 | 197.4 | 1.40175 |  | 22.99832 | 0.846506
196.35 | 99.502 | 1 | 97.502 | 197.4 | 1.40172 |  | 22.99832 | 0.8456305
196.517 | 99.669 | 1 | 97.669 | 197.37 | 1.40176 |  | 22.97962 | 0.8467978
196.683 | 99.835 | 1 | 97.835 | 197.32 | 1.40176 |  | 22.94847 | 0.8467978
196.85 | 100.002 | 1 | 98.002 | 197.29 | 1.40172 |  | 22.92978 | 0.8456305
197.017 | 100.169 | 1 | 98.169 | 197.26 | 1.40174 |  | 22.91108 | 0.8462142
197.183 | 100.335 | 1 | 98.335 | 197.24 | 1.40177 |  | 22.89862 | 0.8470896
197.35 | 100.502 | 1 | 98.502 | 197.21 | 1.40177 |  | 22.87993 | 0.8470896
197.517 | 100.669 | 1 | 98.669 | 197.19 | 1.40179 |  | 22.86747 | 0.8476732
197.684 | 100.836 | 1 | 98.836 | 197.23 | 1.40172 |  | 22.89239 | 0.8456305
197.85 | 101.002 | 1 | 99.002 | 197.27 | 1.40178 |  | 22.91732 | 0.8473814
198.017 | 101.169 | 1 | 99.169 | 197.31 | 1.40178 |  | 22.94224 | 0.8473814
198.183 | 101.335 | 1 | 99.335 | 197.35 | 1.40179 |  | 22.96716 | 0.8476732
198.35 | 101.502 | 1 | 99.502 | 197.38 | 1.40178 |  | 22.98586 | 0.8473814
198.517 | 101.669 | 1 | 99.669 | 197.44 | 1.40176 |  | 23.02324 | 0.8467978
198.683 | 101.835 | 1 | 99.835 | 197.52 | 1.40171 |  | 23.07309 | 0.8453387
198.85 | 102.002 | 1 | 100.002 | 197.56 | 1.40179 |  | 23.09801 | 0.8476732
199.017 | 102.169 | 1 | 100.169 | 197.64 | 1.40167 |  | 23.14786 | 0.8441715
199.183 | 102.335 | 1 | 100.335 | 197.66 | 1.40173 |  | 23.16032 | 0.8459223
199.35 | 102.502 | 1 | 100.502 | 197.71 | 1.40169 |  | 23.19148 | 0.8447551
199.517 | 102.669 | 1 | 100.669 | 197.74 | 1.40173 |  | 23.21017 | 0.8459223
199.684 | 102.836 | 1 | 100.836 | 197.79 | 1.40169 |  | 23.24132 | 0.8447551
199.85 | 103.002 | 1 | 101.002 | 197.81 | 1.40175 |  | 23.25379 | 0.846506
200.017 | 103.169 | 1 | 101.169 | 197.86 | 1.40174 |  | 23.28494 | 0.8462142
200.184 | 103.336 | 1 | 101.336 | 197.87 | 1.40176 |  | 23.29117 | 0.8467978
200.35 | 103.502 | 1 | 101.502 | 197.91 | 1.40167 |  | 23.31609 | 0.8441715
200.517 | 103.669 | 1 | 101.669 | 197.93 | 1.40167 |  | 23.32856 | 0.8441715
200.683 | 103.835 | 1 | 101.835 | 197.96 | 1.40173 |  | 23.34725 | 0.8459223
200.85 | 104.002 | 1 | 102.002 | 198.01 | 1.40172 |  | 23.3784 | 0.8456305
201.017 | 104.169 | 1 | 102.169 | 198.05 | 1.40169 |  | 23.40333 | 0.8447551
201.183 | 104.335 | 1 | 102.335 | 198.09 | 1.40166 |  | 23.42825 | 0.8438797
201.35 | 104.502 | 1 | 102.502 | 198.15 | 1.40164 |  | 23.46564 | 0.843296
201.517 | 104.669 | 1 | 102.669 | 198.22 | 1.40166 |  | 23.50925 | 0.8438797
201.684 | 104.836 | 1 | 102.836 | 198.29 | 1.40161 |  | 23.55287 | 0.8424206
201.85 | 105.002 | 1 | 103.002 | 198.29 | 1.40171 |  | 23.55287 | 0.8453387
202.017 | 105.169 | 1 | 103.169 | 198.3 | 1.40176 |  | 23.5591 | 0.8467978
202.184 | 105.336 | 1 | 103.336 | 198.36 | 1.40163 |  | 23.59649 | 0.8430042
202.35 | 105.502 | 1 | 103.502 | 198.4 | 1.40163 |  | 23.62141 | 0.8430042
202.517 | 105.669 | 1 | 103.669 | 198.46 | 1.40163 |  | 23.65879 | 0.8430042
202.683 | 105.835 | 1 | 103.835 | 198.54 | 1.40163 |  | 23.70864 | 0.8430042
202.85 | 106.002 | 1 | 104.002 | 198.61 | 1.40168 |  | 23.75226 | 0.8444633
203.017 | 106.169 | 1 | 104.169 | 198.72 | 1.40165 |  | 23.8208 | 0.8435878
203.183 | 106.335 | 1 | 104.335 | 198.82 | 1.40161 |  | 23.88311 | 0.8424206
203.35 | 106.502 | 1 | 104.502 | 198.88 | 1.40157 |  | 23.92049 | 0.8412533
203.517 | 106.669 | 1 | 104.669 | 198.91 | 1.40161 |  | 23.93919 | 0.8424206
203.683 | 106.835 | 1 | 104.835 | 198.96 | 1.40161 |  | 23.97034 | 0.8424206
203.85 | 107.002 | 1 | 105.002 | 199.07 | 1.4015 |  | 24.03888 | 0.8392106
204.017 | 107.169 | 1 | 105.169 | 199.12 | 1.40155 |  | 24.07004 | 0.8406697
204.183 | 107.335 | 1 | 105.335 | 199.11 | 1.40162 |  | 24.0638 | 0.8427124
204.35 | 107.502 | 1 | 105.502 | 199.16 | 1.40154 |  | 24.09496 | 0.8403779
204.517 | 107.669 | 1 | 105.669 | 199.21 | 1.40156 |  | 24.12611 | 0.8409615
204.684 | 107.836 | 1 | 105.836 | 199.23 | 1.40157 |  | 24.13858 | 0.8412533
204.85 | 108.002 | 1 | 106.002 | 199.27 | 1.40159 |  | 24.1635 | 0.841837
205.017 | 108.169 | 1 | 106.169 | 199.31 | 1.40159 |  | 24.18842 | 0.841837
205.183 | 108.335 | 1 | 106.335 | 199.33 | 1.40157 |  | 24.20088 | 0.8412533
205.35 | 108.502 | 1 | 106.502 | 199.41 | 1.40149 |  | 24.25073 | 0.8389188
205.517 | 108.669 | 1 | 106.669 | 199.49 | 1.4015 |  | 24.30058 | 0.8392106
205.684 | 108.836 | 1 | 106.836 | 199.58 | 1.40154 |  | 24.35666 | 0.8403779
205.85 | 109.002 | 1 | 107.002 | 199.68 | 1.40148 |  | 24.41897 | 0.838627
206.017 | 109.169 | 1 | 107.169 | 199.77 | 1.40149 |  | 24.47505 | 0.8389188
206.184 | 109.336 | 1 | 107.336 | 199.86 | 1.40147 |  | 24.53112 | 0.8383352
206.35 | 109.502 | 1 | 107.502 | 199.95 | 1.40137 |  | 24.5872 | 0.8354171
206.517 | 109.669 | 1 | 107.669 | 199.89 | 1.4015 |  | 24.54982 | 0.8392106
206.683 | 109.835 | 1 | 107.835 | 199.85 | 1.4015 |  | 24.52489 | 0.8392106
206.85 | 110.002 | 1 | 108.002 | 199.81 | 1.40146 |  | 24.49997 | 0.8380434
207.017 | 110.169 | 1 | 108.169 | 199.78 | 1.40154 |  | 24.48128 | 0.8403779
207.183 | 110.335 | 1 | 108.335 | 199.78 | 1.40147 |  | 24.48128 | 0.8383352
207.35 | 110.502 | 1 | 108.502 | 199.78 | 1.40146 |  | 24.48128 | 0.8380434
207.517 | 110.669 | 1 | 108.669 | 199.78 | 1.40148 |  | 24.48128 | 0.838627
207.684 | 110.836 | 1 | 108.836 | 199.78 | 1.40155 |  | 24.48128 | 0.8406697
207.85 | 111.002 | 1 | 109.002 | 199.84 | 1.40145 |  | 24.51866 | 0.8377516
208.017 | 111.169 | 1 | 109.169 | 199.88 | 1.40147 |  | 24.54359 | 0.8383352
208.183 | 111.335 | 1 | 109.335 | 199.91 | 1.40143 |  | 24.56228 | 0.8371679
208.35 | 111.502 | 1 | 109.502 | 199.97 | 1.4014 |  | 24.59966 | 0.8362925
208.517 | 111.669 | 1 | 109.669 | 199.99 | 1.40144 |  | 24.61213 | 0.8374597
208.683 | 111.835 | 1 | 109.835 | 200.05 | 1.40143 |  | 24.64951 | 0.8371679
208.85 | 112.002 | 1 | 110.002 | 200.06 | 1.40154 |  | 24.65574 | 0.8403779
209.017 | 112.169 | 1 | 110.169 | 200.11 | 1.40145 |  | 24.6869 | 0.8377516
209.184 | 112.336 | 1 | 110.336 | 200.13 | 1.40151 |  | 24.69936 | 0.8395024
209.35 | 112.502 | 1 | 110.502 | 200.18 | 1.40145 |  | 24.73051 | 0.8377516
209.517 | 112.669 | 1 | 110.669 | 200.2 | 1.40146 |  | 24.74297 | 0.8380434
209.684 | 112.836 | 1 | 110.836 | 200.19 | 1.40147 |  | 24.73674 | 0.8383352
209.85 | 113.002 | 1 | 111.002 | 200.1 | 1.40152 |  | 24.68067 | 0.8397943
210.017 | 113.169 | 1 | 111.169 | 200.03 | 1.40154 |  | 24.63705 | 0.8403779
210.184 | 113.336 | 1 | 111.336 | 200.02 | 1.40144 |  | 24.63082 | 0.8374597
210.35 | 113.502 | 1 | 111.502 | 199.97 | 1.40146 |  | 24.59966 | 0.8380434
210.517 | 113.669 | 1 | 111.669 | 199.9 | 1.40156 |  | 24.55605 | 0.8409615
210.683 | 113.835 | 1 | 111.835 | 199.88 | 1.4016 |  | 24.54359 | 0.8421288
210.85 | 114.002 | 1 | 112.002 | 199.92 | 1.40158 |  | 24.56851 | 0.8415451
211.017 | 114.169 | 1 | 112.169 | 199.95 | 1.40154 |  | 24.5872 | 0.8403779
211.184 | 114.336 | 1 | 112.336 | 200.03 | 1.40141 |  | 24.63705 | 0.8365843
211.35 | 114.502 | 1 | 112.502 | 200.03 | 1.40156 |  | 24.63705 | 0.8409615
211.517 | 114.669 | 1 | 112.669 | 200.06 | 1.40148 |  | 24.65574 | 0.838627
211.684 | 114.836 | 1 | 112.836 | 200.02 | 1.40151 |  | 24.63082 | 0.8395024
211.85 | 115.002 | 1 | 113.002 | 199.95 | 1.40152 |  | 24.5872 | 0.8397943
212.017 | 115.169 | 1 | 113.169 | 199.91 | 1.40153 |  | 24.56228 | 0.8400861
212.184 | 115.336 | 1 | 113.336 | 199.87 | 1.40146 |  | 24.53735 | 0.8380434
212.351 | 115.503 | 1 | 113.503 | 199.75 | 1.40159 |  | 24.46258 | 0.841837
212.518 | 115.67 | 1 | 113.67 | 199.71 | 1.40155 |  | 24.43766 | 0.8406697
212.684 | 115.836 | 1 | 113.836 | 199.68 | 1.40153 |  | 24.41897 | 0.8400861
212.85 | 116.002 | 1 | 114.002 | 199.66 | 1.40158 |  | 24.40651 | 0.8415451
213.017 | 116.169 | 1 | 114.169 | 199.69 | 1.40156 |  | 24.4252 | 0.8409615
213.184 | 116.336 | 1 | 114.336 | 199.76 | 1.40155 |  | 24.46881 | 0.8406697
213.351 | 116.503 | 1 | 114.503 | 199.86 | 1.40148 |  | 24.53112 | 0.838627
213.518 | 116.67 | 1 | 114.67 | 199.95 | 1.40153 |  | 24.5872 | 0.8400861
213.685 | 116.837 | 1 | 114.837 | 200.02 | 1.40158 |  | 24.63082 | 0.8415451
213.851 | 117.003 | 1 | 115.003 | 200.1 | 1.40144 |  | 24.68067 | 0.8374597
214.018 | 117.17 | 1 | 115.17 | 200.16 | 1.40141 |  | 24.71805 | 0.8365843
214.185 | 117.337 | 1 | 115.337 | 200.19 | 1.40145 |  | 24.73674 | 0.8377516
214.351 | 117.503 | 1 | 115.503 | 200.19 | 1.40155 |  | 24.73674 | 0.8406697
214.518 | 117.67 | 1 | 115.67 | 200.2 | 1.40144 |  | 24.74297 | 0.8374597
214.685 | 117.837 | 1 | 115.837 | 200.2 | 1.40145 |  | 24.74297 | 0.8377516
214.851 | 118.003 | 1 | 116.003 | 200.21 | 1.40147 |  | 24.74921 | 0.8383352
215.018 | 118.17 | 1 | 116.17 | 200.19 | 1.40154 |  | 24.73674 | 0.8403779
215.185 | 118.337 | 1 | 116.337 | 200.22 | 1.40144 |  | 24.75544 | 0.8374597
215.351 | 118.503 | 1 | 116.503 | 200.24 | 1.40141 |  | 24.7679 | 0.8365843
215.518 | 118.67 | 1 | 116.67 | 200.22 | 1.4015 |  | 24.75544 | 0.8392106
215.685 | 118.837 | 1 | 116.837 | 200.12 | 1.40155 |  | 24.69313 | 0.8406697
215.851 | 119.003 | 1 | 117.003 | 200.03 | 1.40163 |  | 24.63705 | 0.8430042
216.018 | 119.17 | 1 | 117.17 | 200.01 | 1.40155 |  | 24.62459 | 0.8406697
216.185 | 119.337 | 1 | 117.337 | 200.04 | 1.40152 |  | 24.64328 | 0.8397943
216.351 | 119.503 | 1 | 117.503 | 200.07 | 1.40154 |  | 24.66197 | 0.8403779
216.518 | 119.67 | 1 | 117.67 | 200.12 | 1.40145 |  | 24.69313 | 0.8377516
216.686 | 119.838 | 1 | 117.838 | 200.12 | 1.40158 |  | 24.69313 | 0.8415451
216.852 | 120.004 | 1 | 118.004 | 200.15 | 1.40154 |  | 24.71182 | 0.8403779
217.019 | 120.171 | 1 | 118.171 | 200.18 | 1.40151 |  | 24.73051 | 0.8395024
217.185 | 120.337 | 1 | 118.337 | 200.23 | 1.4015 |  | 24.76167 | 0.8392106
217.352 | 120.504 | 1 | 118.504 | 200.27 | 1.40152 |  | 24.78659 | 0.8397943
217.519 | 120.671 | 1 | 118.671 | 200.31 | 1.40144 |  | 24.81151 | 0.8374597
217.686 | 120.838 | 1 | 118.838 | 200.26 | 1.40156 |  | 24.78036 | 0.8409615
217.853 | 121.005 | 1 | 119.005 | 200.21 | 1.4015 |  | 24.74921 | 0.8392106
218.02 | 121.172 | 1 | 119.172 | 200.16 | 1.40151 |  | 24.71805 | 0.8395024
218.186 | 121.338 | 1 | 119.338 | 200.15 | 1.40155 |  | 24.71182 | 0.8406697
218.353 | 121.505 | 1 | 119.505 | 200.17 | 1.40161 |  | 24.72428 | 0.8424206
218.52 | 121.672 | 1 | 119.672 | 200.25 | 1.40155 |  | 24.77413 | 0.8406697
218.686 | 121.838 | 1 | 119.838 | 200.34 | 1.40143 |  | 24.83021 | 0.8371679
218.853 | 122.005 | 1 | 120.005 | 200.4 | 1.40149 |  | 24.86759 | 0.8389188
219.02 | 122.172 | 1 | 120.172 | 200.48 | 1.40143 |  | 24.91744 | 0.8371679
219.187 | 122.339 | 1 | 120.339 | 200.53 | 1.4015 |  | 24.94859 | 0.8392106
219.353 | 122.505 | 1 | 120.505 | 200.54 | 1.40146 |  | 24.95483 | 0.8380434
219.52 | 122.672 | 1 | 120.672 | 200.52 | 1.40148 |  | 24.94236 | 0.838627
219.687 | 122.839 | 1 | 120.839 | 200.51 | 1.4015 |  | 24.93613 | 0.8392106
219.853 | 123.005 | 1 | 121.005 | 200.52 | 1.40148 |  | 24.94236 | 0.838627
220.021 | 123.173 | 1 | 121.173 | 200.55 | 1.40152 |  | 24.96106 | 0.8397943
220.187 | 123.339 | 1 | 121.339 | 200.6 | 1.40148 |  | 24.99221 | 0.838627
220.354 | 123.506 | 1 | 121.506 | 200.52 | 1.40153 |  | 24.94236 | 0.8400861
220.521 | 123.673 | 1 | 121.673 | 200.31 | 1.40158 |  | 24.81151 | 0.8415451
220.687 | 123.839 | 1 | 121.839 | 200.12 | 1.40171 |  | 24.69313 | 0.8453387

## EA 20161122-5 Full Data
20161122 -5 |  |  | Time (min.) | MSE | Absolute MSE | Thickness # 2 (nm) | A | B | n of Cauchy @ 632.8 nm | Thickness # 2 (nm) Error | A Error | B Error | n of Cauchy @ 632.8 nm Error | SD | n norm | Drying | Time (min.) | MSE | Absolute MSE | Thickness # 2 (nm) | A | B | n of Cauchy @ 632.8 nm | Thickness # 2 (nm) Error | A Error | B Error | n of Cauchy @ 632.8 nm Error | SD | n norm
In-situ dry | 100 ml/min |  | 0.015 | 3.684 | 0 | 159.86 | 1.398 | 0.0041 | 1.40776 | 0.024 | 0.00015891 | 5.3252e-05 | 0 | -0.3944097 | 1.020727 |  | 220.854 | 4.167 | 0 | 200.04 | 1.392 | 0.00389 | 1.40158 | 0.033 | 0.00012581 | 3.5873e-05 | 0 | 24.64095 | 0.8548049
PARAMETER | VALUE | ERROR BAR | 0.137 | 3.567 | 0 | 159.91 | 1.398 | 0.00408 | 1.40781 | 0.024 | 0.00015376 | 5.1531e-05 | 0 | -0.3632557 | 1.022069 |  | 221.021 | 4.214 | 0 | 199.94 | 1.392 | 0.00388 | 1.40162 | 0.033 | 0.00012728 | 3.6305e-05 | 0 | 24.57864 | 0.8558788
MSE | 3.511 |  | 0.301 | 3.594 | 0 | 159.91 | 1.398 | 0.00407 | 1.40786 | 0.024 | 0.00015493 | 5.1923e-05 | 0 | -0.3632557 | 1.023412 |  | 221.187 | 4.23 | 0 | 199.83 | 1.392 | 0.00389 | 1.40169 | 0.033 | 0.00012777 | 3.6463e-05 | 0 | 24.5101 | 0.8577582
Thickness # 2 (nm) | 159.55 | 0.023 | 0.468 | 3.624 | 0 | 159.9 | 1.398 | 0.00406 | 1.40784 | 0.024 | 0.00015624 | 5.2362e-05 | 0 | -0.3694865 | 1.022875 |  | 221.354 | 4.133 | 0 | 199.77 | 1.392 | 0.00389 | 1.40164 | 0.033 | 0.00012487 | 3.5644e-05 | 0 | 24.47272 | 0.8564158
A | 1.398 | 0.00015215 | 0.635 | 3.611 | 0 | 159.87 | 1.398 | 0.00407 | 1.40781 | 0.024 | 0.00015578 | 5.2207e-05 | 0 | -0.3881789 | 1.022069 |  | 221.521 | 4.116 | 0 | 199.66 | 1.392 | 0.00389 | 1.40172 | 0.033 | 0.00012439 | 3.5524e-05 | 0 | 24.40418 | 0.8585636
B | 0.0041 | 5.0967e-05 | 0.801 | 3.52 | 0 | 159.85 | 1.398 | 0.00409 | 1.40776 | 0.023 | 0.00015188 | 5.0895e-05 | 0 | -0.4006405 | 1.020727 |  | 221.688 | 4.161 | 0 | 199.55 | 1.392 | 0.00389 | 1.40177 | 0.033 | 0.00012579 | 3.5941e-05 | 0 | 24.33564 | 0.8599061
n of Cauchy @ 632.8 nm | 1.40797 |  | 0.967 | 3.525 | 0 | 159.84 | 1.398 | 0.00408 | 1.40773 | 0.023 | 0.00015216 | 5.0989e-05 | 0 | -0.4068713 | 1.019921 |  | 221.854 | 4.149 | 0 | 199.48 | 1.392 | 0.00391 | 1.40169 | 0.033 | 0.00012544 | 3.5859e-05 | 0 | 24.29203 | 0.8577582
|  |  | 1.134 | 3.58 | 0 | 159.81 | 1.397 | 0.00409 | 1.40769 | 0.024 | 0.00015457 | 5.1792e-05 | 0 | -0.4255637 | 1.018847 |  | 222.021 | 4.146 | 0 | 199.37 | 1.392 | 0.00391 | 1.40172 | 0.033 | 0.00012535 | 3.5849e-05 | 0 | 24.22349 | 0.8585636
Average |  |  | 1.301 | 3.573 | 0 | 159.8 | 1.397 | 0.0041 | 1.40769 | 0.024 | 0.00015431 | 5.1706e-05 | 0 | -0.4317945 | 1.018847 |  | 222.187 | 4.171 | 0 | 199.31 | 1.392 | 0.00389 | 1.40168 | 0.033 | 0.00012614 | 3.6084e-05 | 0 | 24.1861 | 0.8574897
Thickness | 160.493 |  | 1.467 | 3.588 | 0 | 159.77 | 1.398 | 0.0041 | 1.40774 | 0.024 | 0.00015503 | 5.1946e-05 | 0 | -0.4504869 | 1.02019 |  | 222.355 | 4.184 | 0 | 199.21 | 1.392 | 0.0039 | 1.40181 | 0.033 | 0.00012657 | 3.622e-05 | 0 | 24.12379 | 0.86098
index | 1.406988 |  | 1.634 | 3.481 | 0 | 159.75 | 1.398 | 0.00409 | 1.40777 | 0.023 | 0.00015043 | 5.0402e-05 | 0 | -0.4629485 | 1.020995 |  | 222.521 | 4.167 | 0 | 199.16 | 1.392 | 0.0039 | 1.40172 | 0.033 | 0.00012606 | 3.6086e-05 | 0 | 24.09264 | 0.8585636
|  |  | 1.801 | 3.561 | 0 | 159.76 | 1.397 | 0.00412 | 1.40773 | 0.024 | 0.00015385 | 5.1548e-05 | 0 | -0.4567177 | 1.019921 |  | 222.687 | 4.181 | 0 | 199.05 | 1.392 | 0.00391 | 1.40179 | 0.033 | 0.00012651 | 3.6232e-05 | 0 | 24.0241 | 0.860443
n EA | 1.369741565 |  | 1.968 | 3.548 | 0 | 159.75 | 1.397 | 0.00412 | 1.40773 | 0.023 | 0.00015331 | 5.1367e-05 | 0 | -0.4629485 | 1.019921 |  | 222.854 | 4.136 | 0 | 198.99 | 1.392 | 0.0039 | 1.40176 | 0.033 | 0.00012517 | 3.5857e-05 | 0 | 23.98672 | 0.8596376
|  |  | 2.134 | 3.537 | 0 | 159.77 | 1.397 | 0.00413 | 1.40763 | 0.023 | 0.00015282 | 5.1201e-05 | 0 | -0.4504869 | 1.017237 |  | 223.021 | 4.084 | 0 | 198.91 | 1.392 | 0.0039 | 1.40178 | 0.032 | 0.00012363 | 3.5429e-05 | 0 | 23.93687 | 0.8601745
|  |  | 2.301 | 3.549 | 0 | 159.77 | 1.397 | 0.00414 | 1.40762 | 0.023 | 0.00015336 | 5.1382e-05 | 0 | -0.4504869 | 1.016968 |  | 223.187 | 4.127 | 0 | 198.84 | 1.392 | 0.00392 | 1.40178 | 0.032 | 0.00012495 | 3.5819e-05 | 0 | 23.89325 | 0.8601745
|  |  | 2.468 | 3.463 | 0 | 159.77 | 1.397 | 0.00408 | 1.40761 | 0.023 | 0.00014966 | 5.0144e-05 | 0 | -0.4504869 | 1.0167 |  | 223.354 | 4.222 | 0 | 198.75 | 1.392 | 0.0039 | 1.40186 | 0.033 | 0.00012785 | 3.6662e-05 | 0 | 23.83718 | 0.8623224
|  |  | 2.634 | 3.498 | 0 | 159.77 | 1.397 | 0.00412 | 1.40762 | 0.023 | 0.00015117 | 5.0647e-05 | 0 | -0.4504869 | 1.016968 |  | 223.521 | 4.091 | 0 | 198.66 | 1.392 | 0.00391 | 1.40187 | 0.032 | 0.00012393 | 3.5553e-05 | 0 | 23.7811 | 0.8625909
|  |  | 2.801 | 3.561 | 0 | 159.77 | 1.397 | 0.00411 | 1.40761 | 0.024 | 0.00015389 | 5.1559e-05 | 0 | -0.4504869 | 1.0167 |  | 223.688 | 4.099 | 0 | 198.59 | 1.392 | 0.00392 | 1.40189 | 0.032 | 0.00012419 | 3.564e-05 | 0 | 23.73748 | 0.8631278
|  |  | 2.967 | 3.514 | 0 | 159.78 | 1.397 | 0.00415 | 1.40749 | 0.023 | 0.00015182 | 5.0866e-05 | 0 | -0.4442561 | 1.013478 |  | 223.854 | 4.144 | 0 | 198.56 | 1.392 | 0.00392 | 1.40184 | 0.033 | 0.00012556 | 3.6041e-05 | 0 | 23.71879 | 0.8617854
|  |  | 3.134 | 3.545 | 0 | 159.76 | 1.397 | 0.00411 | 1.40758 | 0.023 | 0.00015319 | 5.1325e-05 | 0 | -0.4567177 | 1.015894 |  | 224.021 | 4.174 | 0 | 198.49 | 1.392 | 0.0039 | 1.40188 | 0.033 | 0.0001265 | 3.6318e-05 | 0 | 23.67518 | 0.8628594
|  |  | 3.301 | 3.534 | 0 | 159.77 | 1.397 | 0.00414 | 1.40756 | 0.023 | 0.00015268 | 5.1154e-05 | 0 | -0.4504869 | 1.015357 |  | 224.187 | 4.131 | 0 | 198.41 | 1.392 | 0.00392 | 1.40193 | 0.032 | 0.00012521 | 3.5963e-05 | 0 | 23.62533 | 0.8642018
|  |  | 3.468 | 3.589 | 0 | 159.78 | 1.397 | 0.00413 | 1.40755 | 0.024 | 0.00015507 | 5.1954e-05 | 0 | -0.4442561 | 1.015089 |  | 224.355 | 4.153 | 0 | 198.32 | 1.392 | 0.00391 | 1.40193 | 0.033 | 0.00012591 | 3.6178e-05 | 0 | 23.56925 | 0.8642018
|  |  | 3.635 | 3.49 | 0 | 159.78 | 1.397 | 0.00415 | 1.40753 | 0.023 | 0.00015081 | 5.0526e-05 | 0 | -0.4442561 | 1.014552 |  | 224.521 | 4.077 | 0 | 198.23 | 1.392 | 0.00391 | 1.4019 | 0.032 | 0.00012364 | 3.5541e-05 | 0 | 23.51318 | 0.8633963
|  |  | 3.802 | 3.495 | 0 | 159.78 | 1.397 | 0.00413 | 1.40753 | 0.023 | 0.000151 | 5.0591e-05 | 0 | -0.4442561 | 1.014552 |  | 224.687 | 4.133 | 0 | 198.09 | 1.392 | 0.00391 | 1.40193 | 0.032 | 0.00012539 | 3.6066e-05 | 0 | 23.42594 | 0.8642018
|  |  | 3.968 | 3.546 | 0 | 159.79 | 1.397 | 0.00416 | 1.40748 | 0.023 | 0.0001532 | 5.1328e-05 | 0 | -0.4380253 | 1.013209 |  | 224.854 | 4.156 | 0 | 197.9 | 1.392 | 0.00392 | 1.40202 | 0.032 | 0.00012614 | 3.6313e-05 | 0 | 23.30756 | 0.8666181
|  |  | 4.135 | 3.496 | 0 | 159.78 | 1.397 | 0.00413 | 1.40751 | 0.023 | 0.00015107 | 5.0616e-05 | 0 | -0.4442561 | 1.014015 |  | 225.021 | 4.15 | 0 | 197.68 | 1.392 | 0.00392 | 1.402 | 0.032 | 0.00012604 | 3.6322e-05 | 0 | 23.17048 | 0.8660811
|  |  | 4.302 | 3.507 | 0 | 159.81 | 1.397 | 0.00413 | 1.40743 | 0.023 | 0.00015149 | 5.0754e-05 | 0 | -0.4255637 | 1.011867 |  | 225.187 | 4.076 | 0 | 197.34 | 1.392 | 0.00392 | 1.4021 | 0.032 | 0.00012392 | 3.5766e-05 | 0 | 22.95863 | 0.868766
|  |  | 4.469 | 3.48 | 0 | 159.8 | 1.397 | 0.00414 | 1.40748 | 0.023 | 0.00015033 | 5.0366e-05 | 0 | -0.4317945 | 1.013209 |  | 225.354 | 4.127 | 0 | 196.88 | 1.392 | 0.00393 | 1.40212 | 0.032 | 0.00012563 | 3.634e-05 | 0 | 22.67202 | 0.8693029
|  |  | 4.635 | 3.535 | 0 | 159.8 | 1.397 | 0.00413 | 1.40742 | 0.023 | 0.00015273 | 5.117e-05 | 0 | -0.4317945 | 1.011598 |  | 225.521 | 4.103 | 0 | 196.25 | 1.392 | 0.00395 | 1.40228 | 0.032 | 0.00012515 | 3.631e-05 | 0 | 22.27948 | 0.8735986
|  |  | 4.802 | 3.452 | 0 | 159.8 | 1.397 | 0.00413 | 1.40743 | 0.023 | 0.00014913 | 4.9965e-05 | 0 | -0.4317945 | 1.011867 |  | 225.688 | 4.033 | 0 | 195.5 | 1.393 | 0.00395 | 1.40239 | 0.031 | 0.0001233 | 3.5901e-05 | 0 | 21.81217 | 0.8765519
|  |  | 4.968 | 3.443 | 0 | 159.82 | 1.397 | 0.00412 | 1.40734 | 0.023 | 0.00014874 | 4.9832e-05 | 0 | -0.4193329 | 1.009451 |  | 225.854 | 4.037 | 0 | 194.63 | 1.393 | 0.00397 | 1.40249 | 0.031 | 0.00012383 | 3.6213e-05 | 0 | 21.27009 | 0.8792368
|  |  | 5.136 | 3.481 | 0 | 159.8 | 1.397 | 0.00414 | 1.40746 | 0.023 | 0.00015039 | 5.0386e-05 | 0 | -0.4317945 | 1.012672 |  | 226.021 | 3.975 | 0 | 193.58 | 1.393 | 0.00399 | 1.40267 | 0.03 | 0.00012241 | 3.5987e-05 | 0 | 20.61585 | 0.8840694
|  |  | 5.303 | 3.529 | 0 | 159.78 | 1.397 | 0.00414 | 1.40752 | 0.023 | 0.00015247 | 5.1083e-05 | 0 | -0.4442561 | 1.014283 |  | 226.188 | 3.928 | 0 | 192.44 | 1.393 | 0.00399 | 1.40288 | 0.03 | 0.00012155 | 3.5939e-05 | 0 | 19.90554 | 0.8897076
|  |  | 5.469 | 3.49 | 0 | 159.82 | 1.397 | 0.00415 | 1.40738 | 0.023 | 0.00015074 | 5.0504e-05 | 0 | -0.4193329 | 1.010524 |  | 226.355 | 4.038 | 0 | 191.23 | 1.393 | 0.00401 | 1.40315 | 0.03 | 0.00012565 | 3.7386e-05 | 0 | 19.15161 | 0.8969566
|  |  | 5.636 | 3.484 | 0 | 159.82 | 1.397 | 0.00417 | 1.40737 | 0.023 | 0.00015048 | 5.0417e-05 | 0 | -0.4193329 | 1.010256 |  | 226.521 | 3.853 | 0 | 190.02 | 1.393 | 0.00403 | 1.4033 | 0.029 | 0.0001206 | 3.6118e-05 | 0 | 18.39769 | 0.9009838
|  |  | 5.802 | 3.47 | 0 | 159.82 | 1.397 | 0.00411 | 1.40737 | 0.023 | 0.00014988 | 5.0217e-05 | 0 | -0.4193329 | 1.010256 |  | 226.688 | 3.896 | 0 | 188.8 | 1.393 | 0.00405 | 1.40352 | 0.029 | 0.00012273 | 3.6998e-05 | 0 | 17.63753 | 0.9068904
|  |  | 5.97 | 3.501 | 0 | 159.82 | 1.397 | 0.00409 | 1.40737 | 0.023 | 0.00015125 | 5.0675e-05 | 0 | -0.4193329 | 1.010256 |  | 226.855 | 3.865 | 0 | 187.62 | 1.394 | 0.00406 | 1.40368 | 0.029 | 0.00012259 | 3.7194e-05 | 0 | 16.90229 | 0.9111861
|  |  | 6.136 | 3.483 | 0 | 159.83 | 1.397 | 0.00416 | 1.40736 | 0.023 | 0.00015041 | 5.0394e-05 | 0 | -0.4131021 | 1.009988 |  | 227.021 | 3.817 | 0 | 186.49 | 1.394 | 0.00408 | 1.40392 | 0.028 | 0.00012192 | 3.7222e-05 | 0 | 16.19821 | 0.9176297
|  |  | 6.304 | 3.492 | 0 | 159.81 | 1.397 | 0.00412 | 1.40745 | 0.023 | 0.00015085 | 5.0543e-05 | 0 | -0.4255637 | 1.012404 |  | 227.188 | 3.771 | 0 | 185.4 | 1.394 | 0.00411 | 1.40406 | 0.028 | 0.00012132 | 3.7264e-05 | 0 | 15.51906 | 0.9213884
|  |  | 6.47 | 3.521 | 0 | 159.83 | 1.397 | 0.00415 | 1.40736 | 0.023 | 0.00015206 | 5.0947e-05 | 0 | -0.4131021 | 1.009988 |  | 227.354 | 3.832 | 0 | 184.36 | 1.394 | 0.00411 | 1.40431 | 0.028 | 0.00012418 | 3.8362e-05 | 0 | 14.87105 | 0.9281005
|  |  | 6.636 | 3.563 | 0 | 159.84 | 1.397 | 0.00412 | 1.40731 | 0.024 | 0.00015389 | 5.1562e-05 | 0 | -0.4068713 | 1.008645 |  | 227.521 | 3.746 | 0 | 183.41 | 1.394 | 0.00412 | 1.40439 | 0.027 | 0.00012223 | 3.7963e-05 | 0 | 14.27913 | 0.9302484
|  |  | 6.803 | 3.542 | 0 | 159.83 | 1.397 | 0.00412 | 1.40735 | 0.023 | 0.00015295 | 5.1247e-05 | 0 | -0.4131021 | 1.009719 |  | 227.688 | 3.705 | 0 | 182.49 | 1.394 | 0.00412 | 1.40459 | 0.027 | 0.00012176 | 3.8009e-05 | 0 | 13.70589 | 0.935618
|  |  | 6.97 | 3.42 | 0 | 159.84 | 1.397 | 0.00415 | 1.40734 | 0.023 | 0.00014768 | 4.9479e-05 | 0 | -0.4068713 | 1.009451 |  | 227.854 | 3.738 | 0 | 181.63 | 1.394 | 0.00414 | 1.4048 | 0.027 | 0.00012367 | 3.8787e-05 | 0 | 13.17004 | 0.9412561
|  |  | 7.137 | 3.485 | 0 | 159.84 | 1.397 | 0.00412 | 1.40731 | 0.023 | 0.00015051 | 5.0428e-05 | 0 | -0.4068713 | 1.008645 |  | 228.021 | 3.744 | 0 | 180.84 | 1.395 | 0.00415 | 1.40493 | 0.027 | 0.00012469 | 3.9276e-05 | 0 | 12.67781 | 0.9447464
|  |  | 7.304 | 3.392 | 0 | 159.86 | 1.397 | 0.0041 | 1.40726 | 0.022 | 0.00014647 | 4.9074e-05 | 0 | -0.3944097 | 1.007303 |  | 228.188 | 3.655 | 0 | 180.1 | 1.395 | 0.00416 | 1.40507 | 0.026 | 0.00012249 | 3.8738e-05 | 0 | 12.21673 | 0.9485051
|  |  | 7.47 | 3.461 | 0 | 159.85 | 1.397 | 0.00413 | 1.40728 | 0.023 | 0.00014944 | 5.0069e-05 | 0 | -0.4006405 | 1.00784 |  | 228.355 | 3.667 | 0 | 179.44 | 1.395 | 0.00418 | 1.40515 | 0.026 | 0.00012363 | 3.9237e-05 | 0 | 11.8055 | 0.950653
|  |  | 7.637 | 3.498 | 0 | 159.85 | 1.397 | 0.0041 | 1.40731 | 0.023 | 0.00015105 | 5.0611e-05 | 0 | -0.4006405 | 1.008645 |  | 228.521 | 3.696 | 0 | 178.82 | 1.395 | 0.00418 | 1.40522 | 0.026 | 0.00012531 | 3.9905e-05 | 0 | 11.41919 | 0.9525324
|  |  | 7.804 | 3.462 | 0 | 159.87 | 1.397 | 0.00417 | 1.40722 | 0.023 | 0.00014945 | 5.0073e-05 | 0 | -0.3881789 | 1.006229 |  | 228.688 | 3.661 | 0 | 178.24 | 1.395 | 0.00419 | 1.40534 | 0.026 | 0.00012482 | 3.987e-05 | 0 | 11.0578 | 0.9557542
|  |  | 7.97 | 3.612 | 0 | 159.87 | 1.397 | 0.00417 | 1.40723 | 0.024 | 0.00015593 | 5.2244e-05 | 0 | -0.3881789 | 1.006497 |  | 228.855 | 3.688 | 0 | 177.69 | 1.395 | 0.00419 | 1.40541 | 0.026 | 0.00012639 | 4.0487e-05 | 0 | 10.71511 | 0.9576335
|  |  | 8.137 | 3.585 | 0 | 159.86 | 1.397 | 0.00418 | 1.40726 | 0.024 | 0.00015477 | 5.1855e-05 | 0 | -0.3944097 | 1.007303 |  | 229.021 | 3.792 | 0 | 177.18 | 1.395 | 0.0042 | 1.4055 | 0.027 | 0.00013059 | 4.194e-05 | 0 | 10.39734 | 0.9600499
|  |  | 8.305 | 3.448 | 0 | 159.86 | 1.397 | 0.00415 | 1.40729 | 0.023 | 0.00014887 | 4.9878e-05 | 0 | -0.3944097 | 1.008108 |  | 229.188 | 3.68 | 0 | 176.71 | 1.395 | 0.0042 | 1.40563 | 0.026 | 0.00012735 | 4.0996e-05 | 0 | 10.10449 | 0.9635401
|  |  | 8.471 | 3.58 | 0 | 159.86 | 1.397 | 0.00415 | 1.40729 | 0.024 | 0.00015454 | 5.1781e-05 | 0 | -0.3944097 | 1.008108 |  | 229.354 | 3.636 | 0 | 176.27 | 1.395 | 0.00419 | 1.40574 | 0.026 | 0.00012639 | 4.0772e-05 | 0 | 9.830335 | 0.9664934
|  |  | 8.637 | 3.56 | 0 | 159.88 | 1.397 | 0.00419 | 1.40721 | 0.024 | 0.00015365 | 5.148e-05 | 0 | -0.3819481 | 1.00596 |  | 229.521 | 3.705 | 0 | 175.87 | 1.395 | 0.00422 | 1.40579 | 0.026 | 0.00012931 | 4.1796e-05 | 0 | 9.581103 | 0.9678358
|  |  | 8.804 | 3.385 | 0 | 159.88 | 1.397 | 0.00413 | 1.40725 | 0.022 | 0.00014613 | 4.8963e-05 | 0 | -0.3819481 | 1.007034 |  | 229.688 | 3.757 | 0 | 175.47 | 1.395 | 0.00422 | 1.40596 | 0.026 | 0.00013165 | 4.2631e-05 | 0 | 9.331871 | 0.9724
|  |  | 8.97 | 3.511 | 0 | 159.9 | 1.397 | 0.00415 | 1.40716 | 0.023 | 0.00015154 | 5.0773e-05 | 0 | -0.3694865 | 1.004618 |  | 229.854 | 3.763 | 0 | 175.15 | 1.395 | 0.00423 | 1.40591 | 0.026 | 0.00013231 | 4.2914e-05 | 0 | 9.132486 | 0.9710576
|  |  | 9.137 | 3.457 | 0 | 159.89 | 1.397 | 0.00414 | 1.40719 | 0.023 | 0.0001492 | 4.999e-05 | 0 | -0.3757173 | 1.005423 |  | 230.021 | 3.753 | 0 | 174.81 | 1.395 | 0.00423 | 1.40602 | 0.026 | 0.00013247 | 4.303e-05 | 0 | 8.920638 | 0.9740109
|  |  | 9.304 | 3.461 | 0 | 159.91 | 1.397 | 0.00416 | 1.40711 | 0.023 | 0.00014934 | 5.0037e-05 | 0 | -0.3632557 | 1.003275 |  | 230.188 | 3.644 | 0 | 174.5 | 1.395 | 0.00425 | 1.40603 | 0.025 | 0.00012905 | 4.1979e-05 | 0 | 8.727483 | 0.9742794
|  |  | 9.471 | 3.501 | 0 | 159.87 | 1.397 | 0.00417 | 1.40725 | 0.023 | 0.00015114 | 5.0638e-05 | 0 | -0.3881789 | 1.007034 |  | 230.354 | 3.725 | 0 | 174.22 | 1.395 | 0.00425 | 1.40607 | 0.026 | 0.00013233 | 4.3099e-05 | 0 | 8.553021 | 0.9753533
|  |  | 9.637 | 3.448 | 0 | 159.89 | 1.397 | 0.00416 | 1.40722 | 0.023 | 0.00014881 | 4.9861e-05 | 0 | -0.3757173 | 1.006229 |  | 230.521 | 3.791 | 0 | 173.92 | 1.396 | 0.00424 | 1.40618 | 0.026 | 0.00013509 | 4.4057e-05 | 0 | 8.366097 | 0.9783066
|  |  | 9.806 | 3.569 | 0 | 159.9 | 1.397 | 0.00413 | 1.40721 | 0.024 | 0.00015403 | 5.1611e-05 | 0 | -0.3694865 | 1.00596 |  | 230.688 | 3.777 | 0 | 173.69 | 1.396 | 0.00422 | 1.40612 | 0.026 | 0.00013498 | 4.4074e-05 | 0 | 8.222789 | 0.9766958
|  |  | 9.974 | 3.463 | 0 | 159.88 | 1.397 | 0.00413 | 1.40726 | 0.023 | 0.00014949 | 5.0088e-05 | 0 | -0.3819481 | 1.007303 |  | 230.855 | 3.729 | 0 | 173.41 | 1.396 | 0.00424 | 1.40625 | 0.026 | 0.00013365 | 4.3686e-05 | 0 | 8.048326 | 0.980186
|  |  | 10.141 | 3.482 | 0 | 159.89 | 1.397 | 0.00411 | 1.40723 | 0.023 | 0.00015031 | 5.0363e-05 | 0 | -0.3757173 | 1.006497 |  | 231.021 | 3.699 | 0 | 173.19 | 1.396 | 0.00424 | 1.40622 | 0.026 | 0.00013292 | 4.3491e-05 | 0 | 7.911248 | 0.9793806
|  |  | 10.308 | 3.43 | 0 | 159.9 | 1.397 | 0.00414 | 1.40717 | 0.023 | 0.000148 | 4.9588e-05 | 0 | -0.3694865 | 1.004886 |  | 231.188 | 3.698 | 0 | 172.94 | 1.396 | 0.00424 | 1.40638 | 0.026 | 0.00013328 | 4.3652e-05 | 0 | 7.755478 | 0.9836763
|  |  | 10.474 | 3.494 | 0 | 159.91 | 1.397 | 0.00413 | 1.40717 | 0.023 | 0.0001508 | 5.0527e-05 | 0 | -0.3632557 | 1.004886 |  | 231.355 | 3.776 | 0 | 172.71 | 1.396 | 0.00422 | 1.40639 | 0.026 | 0.00013644 | 4.473e-05 | 0 | 7.61217 | 0.9839448
|  |  | 10.641 | 3.463 | 0 | 159.91 | 1.397 | 0.00414 | 1.40716 | 0.023 | 0.00014943 | 5.0069e-05 | 0 | -0.3632557 | 1.004618 |  | 231.521 | 3.72 | 0 | 172.52 | 1.396 | 0.00425 | 1.40637 | 0.026 | 0.00013472 | 4.4199e-05 | 0 | 7.493785 | 0.9834078
|  |  | 10.808 | 3.476 | 0 | 159.91 | 1.397 | 0.0042 | 1.40716 | 0.023 | 0.00014998 | 5.025e-05 | 0 | -0.3632557 | 1.004618 |  | 231.688 | 3.745 | 0 | 172.33 | 1.396 | 0.00425 | 1.40643 | 0.026 | 0.00013593 | 4.463e-05 | 0 | 7.3754 | 0.9850187
|  |  | 10.974 | 3.461 | 0 | 159.9 | 1.397 | 0.00416 | 1.40718 | 0.023 | 0.00014933 | 5.0033e-05 | 0 | -0.3694865 | 1.005155 |  | 231.855 | 3.791 | 0 | 172.16 | 1.396 | 0.00424 | 1.40639 | 0.026 | 0.00013791 | 4.5316e-05 | 0 | 7.269476 | 0.9839448
|  |  | 11.141 | 3.495 | 0 | 159.93 | 1.397 | 0.0042 | 1.40709 | 0.023 | 0.00015078 | 5.0518e-05 | 0 | -0.3507941 | 1.002739 |  | 232.021 | 3.729 | 0 | 171.98 | 1.396 | 0.00423 | 1.40647 | 0.026 | 0.00013594 | 4.4701e-05 | 0 | 7.157322 | 0.9860926
|  |  | 11.308 | 3.447 | 0 | 159.94 | 1.397 | 0.00419 | 1.40705 | 0.023 | 0.00014866 | 4.981e-05 | 0 | -0.3445633 | 1.001665 |  | 232.188 | 3.702 | 0 | 171.81 | 1.396 | 0.00425 | 1.40652 | 0.026 | 0.00013521 | 4.4487e-05 | 0 | 7.051398 | 0.987435
|  |  | 11.474 | 3.469 | 0 | 159.93 | 1.397 | 0.00416 | 1.40714 | 0.023 | 0.00014965 | 5.0144e-05 | 0 | -0.3507941 | 1.004081 |  | 232.355 | 3.766 | 0 | 171.66 | 1.396 | 0.00425 | 1.40656 | 0.026 | 0.00013781 | 4.5366e-05 | 0 | 6.957936 | 0.988509
|  |  | 11.641 | 3.551 | 0 | 159.93 | 1.397 | 0.00418 | 1.40714 | 0.023 | 0.00015316 | 5.1319e-05 | 0 | -0.3507941 | 1.004081 |  | 232.521 | 3.727 | 0 | 171.5 | 1.396 | 0.00428 | 1.40658 | 0.026 | 0.00013662 | 4.5001e-05 | 0 | 6.858243 | 0.9890459
|  |  | 11.808 | 3.488 | 0 | 159.94 | 1.397 | 0.00415 | 1.40711 | 0.023 | 0.00015045 | 5.0412e-05 | 0 | -0.3445633 | 1.003275 |  | 232.688 | 3.687 | 0 | 171.33 | 1.396 | 0.00425 | 1.40673 | 0.025 | 0.00013542 | 4.4633e-05 | 0 | 6.752319 | 0.9930732
|  |  | 11.975 | 3.496 | 0 | 159.92 | 1.397 | 0.00417 | 1.40719 | 0.023 | 0.00015082 | 5.0534e-05 | 0 | -0.3570249 | 1.005423 |  | 232.855 | 3.853 | 0 | 171.22 | 1.396 | 0.00426 | 1.40667 | 0.026 | 0.0001417 | 4.6723e-05 | 0 | 6.683781 | 0.9914623
|  |  | 12.141 | 3.471 | 0 | 159.93 | 1.397 | 0.00413 | 1.40713 | 0.023 | 0.00014972 | 5.0169e-05 | 0 | -0.3507941 | 1.003812 |  | 233.021 | 3.762 | 0 | 171.1 | 1.396 | 0.00425 | 1.40666 | 0.026 | 0.00013861 | 4.5726e-05 | 0 | 6.609011 | 0.9911938
|  |  | 12.308 | 3.456 | 0 | 159.93 | 1.397 | 0.00415 | 1.40716 | 0.023 | 0.00014908 | 4.9951e-05 | 0 | -0.3507941 | 1.004618 |  | 233.188 | 3.744 | 0 | 170.98 | 1.396 | 0.00425 | 1.40665 | 0.026 | 0.00013813 | 4.5588e-05 | 0 | 6.534241 | 0.9909253
|  |  | 12.475 | 3.47 | 0 | 159.94 | 1.397 | 0.00416 | 1.4071 | 0.023 | 0.00014969 | 5.0158e-05 | 0 | -0.3445633 | 1.003007 |  | 233.355 | 3.734 | 0 | 170.87 | 1.396 | 0.00426 | 1.40664 | 0.026 | 0.00013796 | 4.5551e-05 | 0 | 6.465703 | 0.9906568
|  |  | 12.642 | 3.598 | 0 | 159.9 | 1.397 | 0.00417 | 1.40724 | 0.024 | 0.00015523 | 5.201e-05 | 0 | -0.3694865 | 1.006766 |  | 233.521 | 3.849 | 0 | 170.74 | 1.396 | 0.00428 | 1.40673 | 0.026 | 0.0001424 | 4.7035e-05 | 0 | 6.384702 | 0.9930732
|  |  | 12.809 | 3.503 | 0 | 159.93 | 1.397 | 0.00415 | 1.40712 | 0.023 | 0.00015112 | 5.0637e-05 | 0 | -0.3507941 | 1.003544 |  | 233.688 | 3.648 | 0 | 170.63 | 1.396 | 0.00426 | 1.40674 | 0.025 | 0.00013516 | 4.4664e-05 | 0 | 6.316163 | 0.9933416
|  |  | 12.976 | 3.445 | 0 | 159.96 | 1.397 | 0.00414 | 1.40703 | 0.023 | 0.00014857 | 4.9781e-05 | 0 | -0.3321017 | 1.001128 |  | 233.855 | 3.747 | 0 | 170.52 | 1.396 | 0.00423 | 1.40675 | 0.026 | 0.00013904 | 4.5966e-05 | 0 | 6.247625 | 0.9936101
|  |  | 13.143 | 3.512 | 0 | 159.95 | 1.397 | 0.00416 | 1.40709 | 0.023 | 0.00015148 | 5.0757e-05 | 0 | -0.3383325 | 1.002739 |  | 234.021 | 3.823 | 0 | 170.4 | 1.396 | 0.00427 | 1.40676 | 0.026 | 0.00014207 | 4.6982e-05 | 0 | 6.172855 | 0.9938786
|  |  | 13.31 | 3.505 | 0 | 159.93 | 1.397 | 0.00417 | 1.40715 | 0.023 | 0.00015119 | 5.0659e-05 | 0 | -0.3507941 | 1.004349 |  | 234.188 | 3.741 | 0 | 170.29 | 1.396 | 0.00427 | 1.40678 | 0.026 | 0.00013918 | 4.6044e-05 | 0 | 6.104316 | 0.9944156
|  |  | 13.476 | 3.41 | 0 | 159.94 | 1.397 | 0.00419 | 1.40712 | 0.023 | 0.00014705 | 4.9273e-05 | 0 | -0.3445633 | 1.003544 |  | 234.355 | 3.699 | 0 | 170.18 | 1.396 | 0.00427 | 1.40686 | 0.025 | 0.00013782 | 4.5611e-05 | 0 | 6.035777 | 0.9965634
|  |  | 13.643 | 3.49 | 0 | 159.96 | 1.397 | 0.00421 | 1.40703 | 0.023 | 0.00015047 | 5.0416e-05 | 0 | -0.3321017 | 1.001128 |  | 234.521 | 3.781 | 0 | 170.07 | 1.396 | 0.00427 | 1.40688 | 0.026 | 0.00014108 | 4.6707e-05 | 0 | 5.967238 | 0.9971004
|  |  | 13.811 | 3.504 | 0 | 159.95 | 1.397 | 0.00417 | 1.40711 | 0.023 | 0.00015111 | 5.0633e-05 | 0 | -0.3383325 | 1.003275 |  | 234.688 | 3.819 | 0 | 169.96 | 1.396 | 0.00425 | 1.40692 | 0.026 | 0.00014268 | 4.7254e-05 | 0 | 5.8987 | 0.9981743
|  |  | 13.977 | 3.467 | 0 | 159.96 | 1.397 | 0.00415 | 1.4071 | 0.023 | 0.00014949 | 5.0093e-05 | 0 | -0.3321017 | 1.003007 |  | 234.855 | 3.779 | 0 | 169.87 | 1.396 | 0.00426 | 1.4069 | 0.026 | 0.00014136 | 4.6832e-05 | 0 | 5.842622 | 0.9976374
|  |  | 14.144 | 3.468 | 0 | 159.94 | 1.397 | 0.00417 | 1.40715 | 0.023 | 0.00014959 | 5.0122e-05 | 0 | -0.3445633 | 1.004349 |  | 235.021 | 3.728 | 0 | 169.78 | 1.396 | 0.00426 | 1.40691 | 0.025 | 0.00013959 | 4.6259e-05 | 0 | 5.786545 | 0.9979058
|  |  | 14.311 | 3.587 | 0 | 159.94 | 1.397 | 0.00419 | 1.40717 | 0.024 | 0.00015469 | 5.1833e-05 | 0 | -0.3445633 | 1.004886 |  | 235.188 | 3.723 | 0 | 169.69 | 1.396 | 0.00429 | 1.40697 | 0.025 | 0.00013956 | 4.6259e-05 | 0 | 5.730468 | 0.9995167
|  |  | 14.477 | 3.542 | 0 | 159.96 | 1.397 | 0.00414 | 1.40705 | 0.023 | 0.00015273 | 5.1178e-05 | 0 | -0.3321017 | 1.001665 |  | 235.355 | 3.764 | 0 | 169.6 | 1.396 | 0.0043 | 1.40697 | 0.026 | 0.00014127 | 4.6837e-05 | 0 | 5.674391 | 0.9995167
|  |  | 14.644 | 3.519 | 0 | 159.95 | 1.397 | 0.00416 | 1.40712 | 0.023 | 0.00015178 | 5.0858e-05 | 0 | -0.3383325 | 1.003544 |  | 235.521 | 3.8 | 0 | 169.54 | 1.396 | 0.00428 | 1.40692 | 0.026 | 0.00014274 | 4.7338e-05 | 0 | 5.637006 | 0.9981743
|  |  | 14.811 | 3.469 | 0 | 159.98 | 1.397 | 0.00418 | 1.40698 | 0.023 | 0.00014954 | 5.0108e-05 | 0 | -0.3196401 | 0.9997852 |  | 235.688 | 3.753 | 0 | 169.45 | 1.396 | 0.00427 | 1.40693 | 0.026 | 0.00014115 | 4.6825e-05 | 0 | 5.580929 | 0.9984428
|  |  | 14.978 | 3.502 | 0 | 159.96 | 1.397 | 0.0042 | 1.40706 | 0.023 | 0.000151 | 5.0597e-05 | 0 | -0.3321017 | 1.001933 |  | 235.855 | 3.748 | 0 | 169.36 | 1.396 | 0.00428 | 1.40702 | 0.026 | 0.00014112 | 4.6823e-05 | 0 | 5.524852 | 1.000859
|  |  | 15.144 | 3.468 | 0 | 159.96 | 1.397 | 0.0042 | 1.40706 | 0.023 | 0.00014954 | 5.0105e-05 | 0 | -0.3321017 | 1.001933 |  | 236.021 | 3.812 | 0 | 169.3 | 1.396 | 0.0043 | 1.40694 | 0.026 | 0.00014363 | 4.7667e-05 | 0 | 5.487467 | 0.9987113
|  |  | 15.311 | 3.541 | 0 | 159.97 | 1.397 | 0.00417 | 1.40707 | 0.023 | 0.0001527 | 5.1166e-05 | 0 | -0.3258709 | 1.002202 |  | 236.188 | 3.793 | 0 | 169.21 | 1.396 | 0.00429 | 1.40702 | 0.026 | 0.00014306 | 4.7488e-05 | 0 | 5.43139 | 1.000859
|  |  | 15.477 | 3.421 | 0 | 159.98 | 1.397 | 0.00418 | 1.40703 | 0.023 | 0.00014751 | 4.9426e-05 | 0 | -0.3196401 | 1.001128 |  | 236.356 | 3.851 | 0 | 169.16 | 1.396 | 0.00426 | 1.40696 | 0.026 | 0.00014536 | 4.8264e-05 | 0 | 5.400236 | 0.9992483
|  |  | 15.644 | 3.548 | 0 | 159.97 | 1.397 | 0.00417 | 1.40705 | 0.023 | 0.00015298 | 5.1261e-05 | 0 | -0.3258709 | 1.001665 |  | 236.521 | 3.949 | 0 | 169.06 | 1.396 | 0.00426 | 1.40709 | 0.027 | 0.00014924 | 4.9566e-05 | 0 | 5.337928 | 1.002739
|  |  | 15.811 | 3.48 | 0 | 159.98 | 1.397 | 0.00418 | 1.40703 | 0.023 | 0.00015002 | 5.0267e-05 | 0 | -0.3196401 | 1.001128 |  | 236.688 | 3.852 | 0 | 169.01 | 1.396 | 0.00428 | 1.40701 | 0.026 | 0.00014569 | 4.8394e-05 | 0 | 5.306774 | 1.000591
|  |  | 15.977 | 3.469 | 0 | 159.99 | 1.397 | 0.00418 | 1.40701 | 0.023 | 0.00014952 | 5.0102e-05 | 0 | -0.3134093 | 1.000591 |  | 236.855 | 3.902 | 0 | 168.95 | 1.396 | 0.00424 | 1.40699 | 0.027 | 0.00014771 | 4.9076e-05 | 0 | 5.269389 | 1.000054
|  |  | 16.144 | 3.432 | 0 | 159.97 | 1.397 | 0.00419 | 1.40707 | 0.023 | 0.00014796 | 4.9577e-05 | 0 | -0.3258709 | 1.002202 |  | 237.021 | 3.804 | 0 | 168.89 | 1.396 | 0.00424 | 1.40701 | 0.026 | 0.00014412 | 4.7894e-05 | 0 | 5.232004 | 1.000591
|  |  | 16.311 | 3.512 | 0 | 159.98 | 1.397 | 0.00417 | 1.40704 | 0.023 | 0.00015142 | 5.0737e-05 | 0 | -0.3196401 | 1.001396 |  | 237.188 | 3.743 | 0 | 168.82 | 1.396 | 0.00425 | 1.40703 | 0.026 | 0.0001419 | 4.7164e-05 | 0 | 5.188388 | 1.001128
|  |  | 16.478 | 3.47 | 0 | 160 | 1.397 | 0.00416 | 1.407 | 0.023 | 0.00014956 | 5.0115e-05 | 0 | -0.3071785 | 1.000322 |  | 237.355 | 3.828 | 0 | 168.78 | 1.396 | 0.00425 | 1.40697 | 0.026 | 0.00014523 | 4.8279e-05 | 0 | 5.163465 | 0.9995167
|  |  | 16.645 | 3.427 | 0 | 159.98 | 1.397 | 0.00416 | 1.40706 | 0.023 | 0.00014773 | 4.9503e-05 | 0 | -0.3196401 | 1.001933 |  | 237.521 | 3.853 | 0 | 168.7 | 1.396 | 0.00424 | 1.40708 | 0.026 | 0.00014634 | 4.8654e-05 | 0 | 5.113619 | 1.00247
|  |  | 16.811 | 3.529 | 0 | 159.97 | 1.397 | 0.00417 | 1.40709 | 0.023 | 0.00015213 | 5.0977e-05 | 0 | -0.3258709 | 1.002739 |  | 237.688 | 3.826 | 0 | 168.65 | 1.396 | 0.00427 | 1.40702 | 0.026 | 0.0001454 | 4.8349e-05 | 0 | 5.082465 | 1.000859
|  |  | 16.979 | 3.386 | 0 | 159.98 | 1.397 | 0.00417 | 1.40705 | 0.022 | 0.00014596 | 4.891e-05 | 0 | -0.3196401 | 1.001665 |  | 237.855 | 3.912 | 0 | 168.57 | 1.396 | 0.00426 | 1.4071 | 0.027 | 0.00014881 | 4.9493e-05 | 0 | 5.032618 | 1.003007
|  |  | 17.145 | 3.52 | 0 | 159.99 | 1.397 | 0.00416 | 1.40702 | 0.023 | 0.00015174 | 5.0846e-05 | 0 | -0.3134093 | 1.000859 |  | 238.021 | 3.902 | 0 | 168.52 | 1.396 | 0.00425 | 1.40706 | 0.027 | 0.00014852 | 4.9406e-05 | 0 | 5.001464 | 1.001933
|  |  | 17.312 | 3.535 | 0 | 159.97 | 1.397 | 0.00415 | 1.40707 | 0.023 | 0.00015241 | 5.107e-05 | 0 | -0.3258709 | 1.002202 |  | 238.188 | 3.826 | 0 | 168.45 | 1.396 | 0.00426 | 1.40712 | 0.026 | 0.00014577 | 4.8498e-05 | 0 | 4.957849 | 1.003544
|  |  | 17.479 | 3.497 | 0 | 160 | 1.396 | 0.00419 | 1.40695 | 0.023 | 0.00015072 | 5.0503e-05 | 0 | -0.3071785 | 0.9989798 |  | 238.355 | 3.787 | 0 | 168.42 | 1.396 | 0.00425 | 1.40704 | 0.026 | 0.00014438 | 4.8044e-05 | 0 | 4.939156 | 1.001396
|  |  | 17.645 | 3.452 | 0 | 160 | 1.397 | 0.00417 | 1.40699 | 0.023 | 0.00014881 | 4.9864e-05 | 0 | -0.3071785 | 1.000054 |  | 238.521 | 3.871 | 0 | 168.33 | 1.397 | 0.00426 | 1.40721 | 0.026 | 0.00014771 | 4.9161e-05 | 0 | 4.883079 | 1.00596
|  |  | 17.812 | 3.354 | 0 | 160 | 1.397 | 0.00416 | 1.40698 | 0.022 | 0.00014458 | 4.8446e-05 | 0 | -0.3071785 | 0.9997852 |  | 238.688 | 3.888 | 0 | 168.29 | 1.396 | 0.0043 | 1.40714 | 0.026 | 0.00014843 | 4.9401e-05 | 0 | 4.858156 | 1.004081
|  |  | 17.978 | 3.525 | 0 | 159.99 | 1.397 | 0.00418 | 1.407 | 0.023 | 0.00015194 | 5.0914e-05 | 0 | -0.3134093 | 1.000322 |  | 238.855 | 3.921 | 0 | 168.22 | 1.397 | 0.00426 | 1.40723 | 0.027 | 0.00014982 | 4.9876e-05 | 0 | 4.81454 | 1.006497
|  |  | 18.145 | 3.503 | 0 | 160 | 1.397 | 0.00417 | 1.40701 | 0.023 | 0.00015097 | 5.0588e-05 | 0 | -0.3071785 | 1.000591 |  | 239.021 | 3.853 | 0 | 168.21 | 1.396 | 0.00427 | 1.40707 | 0.026 | 0.0001473 | 4.9041e-05 | 0 | 4.808309 | 1.002202
|  |  | 18.312 | 3.462 | 0 | 159.98 | 1.397 | 0.00415 | 1.40709 | 0.023 | 0.00014924 | 5.001e-05 | 0 | -0.3196401 | 1.002739 |  | 239.188 | 3.859 | 0 | 168.15 | 1.396 | 0.00429 | 1.40713 | 0.026 | 0.00014761 | 4.9149e-05 | 0 | 4.770925 | 1.003812
|  |  | 18.479 | 3.374 | 0 | 160 | 1.397 | 0.00417 | 1.40701 | 0.022 | 0.00014542 | 4.8728e-05 | 0 | -0.3071785 | 1.000591 |  | 239.355 | 3.908 | 0 | 168.1 | 1.396 | 0.00429 | 1.40714 | 0.027 | 0.00014958 | 4.9813e-05 | 0 | 4.739771 | 1.004081
|  |  | 18.646 | 3.514 | 0 | 160.01 | 1.396 | 0.00421 | 1.40697 | 0.023 | 0.00015144 | 5.0745e-05 | 0 | -0.3009477 | 0.9995167 |  | 239.521 | 3.908 | 0 | 168.04 | 1.397 | 0.00428 | 1.40721 | 0.027 | 0.00014972 | 4.9865e-05 | 0 | 4.702386 | 1.00596
|  |  | 18.813 | 3.36 | 0 | 160.01 | 1.397 | 0.00416 | 1.40701 | 0.022 | 0.00014479 | 4.852e-05 | 0 | -0.3009477 | 1.000591 |  | 239.688 | 3.866 | 0 | 167.99 | 1.397 | 0.00429 | 1.40723 | 0.026 | 0.00014818 | 4.9358e-05 | 0 | 4.671232 | 1.006497
|  |  | 18.979 | 3.481 | 0 | 160.04 | 1.396 | 0.0042 | 1.40688 | 0.023 | 0.00014997 | 5.0252e-05 | 0 | -0.2822553 | 0.9971004 |  | 239.855 | 3.892 | 0 | 167.94 | 1.397 | 0.00428 | 1.40722 | 0.026 | 0.00014927 | 4.9727e-05 | 0 | 4.640078 | 1.006229
|  |  | 19.146 | 3.494 | 0 | 160.02 | 1.396 | 0.0042 | 1.40693 | 0.023 | 0.00015054 | 5.0443e-05 | 0 | -0.2947169 | 0.9984428 |  | 240.021 | 3.867 | 0 | 167.89 | 1.396 | 0.00429 | 1.40722 | 0.026 | 0.00014842 | 4.945e-05 | 0 | 4.608924 | 1.006229
|  |  | 19.313 | 3.513 | 0 | 160.03 | 1.396 | 0.0042 | 1.40692 | 0.023 | 0.00015137 | 5.0721e-05 | 0 | -0.2884861 | 0.9981743 |  | 240.188 | 3.81 | 0 | 167.86 | 1.397 | 0.00426 | 1.40721 | 0.026 | 0.00014631 | 4.8753e-05 | 0 | 4.590231 | 1.00596
|  |  | 19.48 | 3.482 | 0 | 160 | 1.397 | 0.00419 | 1.40703 | 0.023 | 0.00015005 | 5.0282e-05 | 0 | -0.3071785 | 1.001128 |  | 240.355 | 3.81 | 0 | 167.83 | 1.396 | 0.00427 | 1.40715 | 0.026 | 0.00014638 | 4.8782e-05 | 0 | 4.571539 | 1.004349
|  |  | 19.646 | 3.418 | 0 | 160.03 | 1.396 | 0.0042 | 1.4069 | 0.023 | 0.00014724 | 4.9339e-05 | 0 | -0.2884861 | 0.9976374 |  | 240.521 | 3.819 | 0 | 167.77 | 1.397 | 0.00426 | 1.40723 | 0.026 | 0.00014684 | 4.8943e-05 | 0 | 4.534154 | 1.006497
|  |  | 19.812 | 3.62 | 0 | 160.02 | 1.396 | 0.00422 | 1.40697 | 0.024 | 0.00015594 | 5.2255e-05 | 0 | -0.2947169 | 0.9995167 |  | 240.688 | 3.898 | 0 | 167.73 | 1.397 | 0.00427 | 1.40729 | 0.026 | 0.00014994 | 4.9976e-05 | 0 | 4.509231 | 1.008108
|  |  | 19.979 | 3.579 | 0 | 160.02 | 1.396 | 0.0042 | 1.40697 | 0.024 | 0.0001542 | 5.167e-05 | 0 | -0.2947169 | 0.9995167 |  | 240.855 | 3.827 | 0 | 167.7 | 1.397 | 0.00425 | 1.40719 | 0.026 | 0.00014728 | 4.9099e-05 | 0 | 4.490539 | 1.005423
|  |  | 20.146 | 3.493 | 0 | 160.02 | 1.397 | 0.00417 | 1.40696 | 0.023 | 0.00015054 | 5.0443e-05 | 0 | -0.2947169 | 0.9992483 |  | 241.021 | 3.815 | 0 | 167.64 | 1.397 | 0.00429 | 1.40727 | 0.026 | 0.00014692 | 4.8983e-05 | 0 | 4.453154 | 1.007571
|  |  | 20.313 | 3.458 | 0 | 160.02 | 1.397 | 0.00416 | 1.40697 | 0.023 | 0.00014901 | 4.9934e-05 | 0 | -0.2947169 | 0.9995167 |  | 241.188 | 3.828 | 0 | 167.6 | 1.397 | 0.00426 | 1.40729 | 0.026 | 0.0001475 | 4.9183e-05 | 0 | 4.428231 | 1.008108
|  |  | 20.479 | 3.426 | 0 | 160.03 | 1.397 | 0.00418 | 1.40697 | 0.023 | 0.00014759 | 4.9458e-05 | 0 | -0.2884861 | 0.9995167 |  | 241.355 | 3.887 | 0 | 167.58 | 1.397 | 0.00425 | 1.40721 | 0.026 | 0.00014987 | 4.9977e-05 | 0 | 4.415769 | 1.00596
|  |  | 20.646 | 3.428 | 0 | 160.03 | 1.397 | 0.00417 | 1.40698 | 0.023 | 0.0001477 | 4.9495e-05 | 0 | -0.2884861 | 0.9997852 |  | 241.521 | 3.87 | 0 | 167.52 | 1.397 | 0.00426 | 1.40731 | 0.026 | 0.00014928 | 4.9785e-05 | 0 | 4.378384 | 1.008645
|  |  | 20.813 | 3.478 | 0 | 160.02 | 1.397 | 0.00417 | 1.40699 | 0.023 | 0.00014984 | 5.0212e-05 | 0 | -0.2947169 | 1.000054 |  | 241.688 | 3.844 | 0 | 167.47 | 1.397 | 0.00427 | 1.40736 | 0.026 | 0.00014836 | 4.9481e-05 | 0 | 4.34723 | 1.009988
|  |  | 20.98 | 3.472 | 0 | 160.04 | 1.396 | 0.00419 | 1.40691 | 0.023 | 0.00014957 | 5.012e-05 | 0 | -0.2822553 | 0.9979058 |  | 241.855 | 3.874 | 0 | 167.41 | 1.397 | 0.00428 | 1.40743 | 0.026 | 0.00014964 | 4.9911e-05 | 0 | 4.309845 | 1.011867
|  |  | 21.147 | 3.476 | 0 | 160.03 | 1.396 | 0.0042 | 1.40694 | 0.023 | 0.00014976 | 5.0183e-05 | 0 | -0.2884861 | 0.9987113 |  | 242.021 | 3.89 | 0 | 167.41 | 1.397 | 0.00429 | 1.40732 | 0.026 | 0.00015027 | 5.0127e-05 | 0 | 4.309845 | 1.008914
|  |  | 21.313 | 3.503 | 0 | 160.03 | 1.396 | 0.00423 | 1.40694 | 0.023 | 0.00015092 | 5.0571e-05 | 0 | -0.2884861 | 0.9987113 |  | 242.188 | 3.858 | 0 | 167.35 | 1.397 | 0.00424 | 1.40743 | 0.026 | 0.00014915 | 4.9761e-05 | 0 | 4.27246 | 1.011867
|  |  | 21.48 | 3.424 | 0 | 160.03 | 1.397 | 0.00416 | 1.40697 | 0.023 | 0.00014752 | 4.9433e-05 | 0 | -0.2884861 | 0.9995167 |  | 242.355 | 3.851 | 0 | 167.33 | 1.397 | 0.00426 | 1.40734 | 0.026 | 0.00014896 | 4.9699e-05 | 0 | 4.259999 | 1.009451
|  |  | 21.647 | 3.485 | 0 | 160.04 | 1.396 | 0.00417 | 1.40691 | 0.023 | 0.00015014 | 5.0311e-05 | 0 | -0.2822553 | 0.9979058 |  | 242.522 | 3.828 | 0 | 167.31 | 1.397 | 0.00431 | 1.4073 | 0.026 | 0.00014807 | 4.9403e-05 | 0 | 4.247537 | 1.008377
|  |  | 21.813 | 3.442 | 0 | 160.03 | 1.397 | 0.00417 | 1.40694 | 0.023 | 0.00014829 | 4.9693e-05 | 0 | -0.2884861 | 0.9987113 |  | 242.688 | 3.774 | 0 | 167.26 | 1.397 | 0.00428 | 1.40737 | 0.026 | 0.00014607 | 4.8742e-05 | 0 | 4.216383 | 1.010256
|  |  | 21.98 | 3.495 | 0 | 160.05 | 1.397 | 0.00416 | 1.40691 | 0.023 | 0.00015056 | 5.0454e-05 | 0 | -0.2760245 | 0.9979058 |  | 242.855 | 3.883 | 0 | 167.24 | 1.397 | 0.00428 | 1.40737 | 0.026 | 0.00015034 | 5.017e-05 | 0 | 4.203922 | 1.010256
|  |  | 22.147 | 3.415 | 0 | 160.03 | 1.397 | 0.00417 | 1.407 | 0.023 | 0.00014712 | 4.9301e-05 | 0 | -0.2884861 | 1.000322 |  | 243.022 | 3.863 | 0 | 167.22 | 1.397 | 0.00428 | 1.40734 | 0.026 | 0.00014961 | 4.9929e-05 | 0 | 4.19146 | 1.009451
|  |  | 22.314 | 3.385 | 0 | 160.03 | 1.397 | 0.00417 | 1.40697 | 0.022 | 0.00014583 | 4.8869e-05 | 0 | -0.2884861 | 0.9995167 |  | 243.188 | 3.928 | 0 | 167.17 | 1.397 | 0.00427 | 1.40741 | 0.027 | 0.00015222 | 5.0803e-05 | 0 | 4.160306 | 1.01133
|  |  | 22.482 | 3.439 | 0 | 160.04 | 1.396 | 0.00419 | 1.40696 | 0.023 | 0.00014813 | 4.9637e-05 | 0 | -0.2822553 | 0.9992483 |  | 243.355 | 3.85 | 0 | 167.15 | 1.397 | 0.00427 | 1.40736 | 0.026 | 0.00014925 | 4.9816e-05 | 0 | 4.147844 | 1.009988
|  |  | 22.648 | 3.474 | 0 | 160.04 | 1.397 | 0.00417 | 1.40695 | 0.023 | 0.00014967 | 5.0156e-05 | 0 | -0.2822553 | 0.9989798 |  | 243.522 | 3.918 | 0 | 167.12 | 1.397 | 0.00428 | 1.4074 | 0.027 | 0.00015197 | 5.0726e-05 | 0 | 4.129152 | 1.011061
|  |  | 22.815 | 3.447 | 0 | 160.05 | 1.397 | 0.00417 | 1.40693 | 0.023 | 0.00014845 | 4.9748e-05 | 0 | -0.2760245 | 0.9984428 |  | 243.688 | 3.866 | 0 | 167.1 | 1.397 | 0.00428 | 1.40735 | 0.026 | 0.00014997 | 5.0062e-05 | 0 | 4.11669 | 1.009719
|  |  | 22.981 | 3.494 | 0 | 160.06 | 1.396 | 0.0042 | 1.40689 | 0.023 | 0.00015049 | 5.0428e-05 | 0 | -0.2697937 | 0.9973689 |  | 243.855 | 3.787 | 0 | 167.08 | 1.397 | 0.00428 | 1.40733 | 0.026 | 0.00014696 | 4.9061e-05 | 0 | 4.104229 | 1.009182
|  |  | 23.148 | 3.411 | 0 | 160.07 | 1.396 | 0.00417 | 1.40685 | 0.023 | 0.00014691 | 4.923e-05 | 0 | -0.2635629 | 0.9962949 |  | 244.022 | 3.851 | 0 | 167.02 | 1.397 | 0.00429 | 1.40747 | 0.026 | 0.00014955 | 4.9926e-05 | 0 | 4.066844 | 1.012941
|  |  | 23.314 | 3.407 | 0 | 160.07 | 1.396 | 0.00419 | 1.40689 | 0.023 | 0.00014672 | 4.9167e-05 | 0 | -0.2635629 | 0.9973689 |  | 244.188 | 3.886 | 0 | 166.99 | 1.397 | 0.00428 | 1.40745 | 0.026 | 0.00015095 | 5.0399e-05 | 0 | 4.048152 | 1.012404
|  |  | 23.481 | 3.557 | 0 | 160.05 | 1.396 | 0.0042 | 1.40694 | 0.024 | 0.00015319 | 5.1335e-05 | 0 | -0.2760245 | 0.9987113 |  | 244.355 | 3.925 | 0 | 166.99 | 1.397 | 0.00431 | 1.40737 | 0.027 | 0.00015248 | 5.091e-05 | 0 | 4.048152 | 1.010256
|  |  | 23.648 | 3.52 | 0 | 160.07 | 1.396 | 0.0042 | 1.40689 | 0.023 | 0.00015154 | 5.0783e-05 | 0 | -0.2635629 | 0.9973689 |  | 244.522 | 3.899 | 0 | 166.93 | 1.397 | 0.0043 | 1.40749 | 0.026 | 0.00015156 | 5.0606e-05 | 0 | 4.010767 | 1.013478
|  |  | 23.815 | 3.501 | 0 | 160.05 | 1.396 | 0.00421 | 1.40695 | 0.023 | 0.00015078 | 5.0526e-05 | 0 | -0.2760245 | 0.9989798 |  | 244.688 | 3.898 | 0 | 166.91 | 1.397 | 0.0043 | 1.40747 | 0.026 | 0.00015159 | 5.0621e-05 | 0 | 3.998305 | 1.012941
|  |  | 23.982 | 3.539 | 0 | 160.06 | 1.396 | 0.0042 | 1.40692 | 0.023 | 0.00015239 | 5.1068e-05 | 0 | -0.2697937 | 0.9981743 |  | 244.856 | 3.862 | 0 | 166.9 | 1.397 | 0.00427 | 1.40742 | 0.026 | 0.00015024 | 5.0176e-05 | 0 | 3.992074 | 1.011598
|  |  | 24.149 | 3.516 | 0 | 160.05 | 1.397 | 0.00417 | 1.40696 | 0.023 | 0.00015143 | 5.0745e-05 | 0 | -0.2760245 | 0.9992483 |  | 245.022 | 3.908 | 0 | 166.87 | 1.397 | 0.00427 | 1.40739 | 0.026 | 0.00015206 | 5.0785e-05 | 0 | 3.973382 | 1.010793
|  |  | 24.315 | 3.409 | 0 | 160.05 | 1.397 | 0.00415 | 1.40698 | 0.023 | 0.00014682 | 4.9201e-05 | 0 | -0.2760245 | 0.9997852 |  | 245.189 | 3.921 | 0 | 166.84 | 1.397 | 0.00426 | 1.40741 | 0.027 | 0.00015265 | 5.0985e-05 | 0 | 3.95469 | 1.01133
|  |  | 24.482 | 3.424 | 0 | 160.06 | 1.396 | 0.00417 | 1.40691 | 0.023 | 0.00014748 | 4.9421e-05 | 0 | -0.2697937 | 0.9979058 |  | 245.356 | 3.855 | 0 | 166.8 | 1.397 | 0.00428 | 1.40748 | 0.026 | 0.00015013 | 5.0146e-05 | 0 | 3.929766 | 1.013209
|  |  | 24.649 | 3.499 | 0 | 160.05 | 1.397 | 0.00419 | 1.40699 | 0.023 | 0.00015069 | 5.0495e-05 | 0 | -0.2760245 | 1.000054 |  | 245.522 | 4.012 | 0 | 166.77 | 1.397 | 0.0043 | 1.40749 | 0.027 | 0.00015634 | 5.2222e-05 | 0 | 3.911074 | 1.013478
|  |  | 24.816 | 3.537 | 0 | 160.07 | 1.396 | 0.00421 | 1.40687 | 0.023 | 0.00015229 | 5.1031e-05 | 0 | -0.2635629 | 0.9968319 |  | 245.689 | 3.967 | 0 | 166.73 | 1.397 | 0.00427 | 1.40756 | 0.027 | 0.00015464 | 5.166e-05 | 0 | 3.886151 | 1.015357
|  |  | 24.982 | 3.492 | 0 | 160.07 | 1.396 | 0.00422 | 1.40693 | 0.023 | 0.00015034 | 5.0379e-05 | 0 | -0.2635629 | 0.9984428 |  | 245.856 | 3.871 | 0 | 166.72 | 1.397 | 0.00428 | 1.4075 | 0.026 | 0.00015095 | 5.0429e-05 | 0 | 3.87992 | 1.013746
|  |  | 25.149 | 3.499 | 0 | 160.07 | 1.396 | 0.00422 | 1.40695 | 0.023 | 0.00015066 | 5.0487e-05 | 0 | -0.2635629 | 0.9989798 |  | 246.023 | 3.953 | 0 | 166.71 | 1.397 | 0.00428 | 1.40741 | 0.027 | 0.00015415 | 5.15e-05 | 0 | 3.873689 | 1.01133
|  |  | 25.316 | 3.487 | 0 | 160.07 | 1.396 | 0.00424 | 1.40688 | 0.023 | 0.00015013 | 5.0308e-05 | 0 | -0.2635629 | 0.9971004 |  | 246.189 | 3.911 | 0 | 166.68 | 1.397 | 0.00429 | 1.40744 | 0.026 | 0.00015259 | 5.0981e-05 | 0 | 3.854997 | 1.012135
|  |  | 25.482 | 3.492 | 0 | 160.07 | 1.396 | 0.00418 | 1.40691 | 0.023 | 0.00015038 | 5.0395e-05 | 0 | -0.2635629 | 0.9979058 |  | 246.356 | 3.844 | 0 | 166.65 | 1.397 | 0.00428 | 1.40747 | 0.026 | 0.00015005 | 5.0134e-05 | 0 | 3.836304 | 1.012941
|  |  | 25.649 | 3.453 | 0 | 160.05 | 1.396 | 0.0042 | 1.40696 | 0.023 | 0.00014869 | 4.9827e-05 | 0 | -0.2760245 | 0.9992483 |  | 246.523 | 3.843 | 0 | 166.62 | 1.397 | 0.0043 | 1.40753 | 0.026 | 0.00015004 | 5.0131e-05 | 0 | 3.817612 | 1.014552
|  |  | 25.816 | 3.601 | 0 | 160.07 | 1.396 | 0.00419 | 1.40692 | 0.024 | 0.00015507 | 5.1965e-05 | 0 | -0.2635629 | 0.9981743 |  | 246.69 | 3.955 | 0 | 166.61 | 1.397 | 0.00431 | 1.40746 | 0.027 | 0.00015442 | 5.1598e-05 | 0 | 3.811381 | 1.012672
|  |  | 25.982 | 3.442 | 0 | 160.07 | 1.397 | 0.00418 | 1.40696 | 0.023 | 0.00014821 | 4.9668e-05 | 0 | -0.2635629 | 0.9992483 |  | 246.856 | 3.902 | 0 | 166.58 | 1.397 | 0.0043 | 1.40751 | 0.026 | 0.00015243 | 5.0937e-05 | 0 | 3.792689 | 1.014015
|  |  | 26.149 | 3.549 | 0 | 160.06 | 1.397 | 0.0042 | 1.40701 | 0.023 | 0.0001528 | 5.1204e-05 | 0 | -0.2697937 | 1.000591 |  | 247.023 | 3.899 | 0 | 166.56 | 1.397 | 0.00429 | 1.40752 | 0.026 | 0.00015236 | 5.0916e-05 | 0 | 3.780227 | 1.014283
|  |  | 26.316 | 3.492 | 0 | 160.08 | 1.396 | 0.00423 | 1.40688 | 0.023 | 0.00015033 | 5.0377e-05 | 0 | -0.2573321 | 0.9971004 |  | 247.19 | 3.934 | 0 | 166.53 | 1.397 | 0.00429 | 1.40755 | 0.027 | 0.00015378 | 5.1393e-05 | 0 | 3.761535 | 1.015089
|  |  | 26.483 | 3.502 | 0 | 160.08 | 1.396 | 0.00418 | 1.40691 | 0.023 | 0.00015076 | 5.052e-05 | 0 | -0.2573321 | 0.9979058 |  | 247.357 | 3.908 | 0 | 166.51 | 1.397 | 0.0043 | 1.4075 | 0.026 | 0.00015284 | 5.1079e-05 | 0 | 3.749073 | 1.013746
|  |  | 26.65 | 3.502 | 0 | 160.08 | 1.396 | 0.0042 | 1.40692 | 0.023 | 0.00015075 | 5.0519e-05 | 0 | -0.2573321 | 0.9981743 |  | 247.524 | 3.873 | 0 | 166.47 | 1.397 | 0.00431 | 1.40756 | 0.026 | 0.0001515 | 5.0634e-05 | 0 | 3.72415 | 1.015357
|  |  | 26.817 | 3.514 | 0 | 160.07 | 1.396 | 0.00422 | 1.40696 | 0.023 | 0.0001513 | 5.0702e-05 | 0 | -0.2635629 | 0.9992483 |  | 247.691 | 3.855 | 0 | 166.47 | 1.397 | 0.0043 | 1.4075 | 0.026 | 0.00015082 | 5.0409e-05 | 0 | 3.72415 | 1.013746
|  |  | 26.983 | 3.51 | 0 | 160.07 | 1.396 | 0.00422 | 1.40698 | 0.023 | 0.00015111 | 5.0638e-05 | 0 | -0.2635629 | 0.9997852 |  | 247.858 | 3.965 | 0 | 166.43 | 1.397 | 0.00428 | 1.40758 | 0.027 | 0.00015519 | 5.1872e-05 | 0 | 3.699227 | 1.015894
|  |  | 27.149 | 3.395 | 0 | 160.08 | 1.396 | 0.00419 | 1.40692 | 0.022 | 0.00014615 | 4.8977e-05 | 0 | -0.2573321 | 0.9981743 |  | 248.024 | 3.955 | 0 | 166.41 | 1.397 | 0.0043 | 1.40756 | 0.027 | 0.00015484 | 5.1759e-05 | 0 | 3.686765 | 1.015357
|  |  | 27.316 | 3.487 | 0 | 160.08 | 1.397 | 0.00417 | 1.40693 | 0.023 | 0.00015014 | 5.0316e-05 | 0 | -0.2573321 | 0.9984428 |  | 248.192 | 3.906 | 0 | 166.39 | 1.397 | 0.00428 | 1.40756 | 0.026 | 0.000153 | 5.1146e-05 | 0 | 3.674304 | 1.015357
|  |  | 27.483 | 3.492 | 0 | 160.07 | 1.396 | 0.0042 | 1.40696 | 0.023 | 0.00015034 | 5.038e-05 | 0 | -0.2635629 | 0.9992483 |  | 248.359 | 3.872 | 0 | 166.36 | 1.397 | 0.00426 | 1.40759 | 0.026 | 0.00015172 | 5.0722e-05 | 0 | 3.655611 | 1.016163
|  |  | 27.649 | 3.424 | 0 | 160.08 | 1.396 | 0.00421 | 1.40693 | 0.023 | 0.00014739 | 4.9393e-05 | 0 | -0.2573321 | 0.9984428 |  | 248.525 | 3.942 | 0 | 166.36 | 1.397 | 0.00432 | 1.40752 | 0.027 | 0.00015445 | 5.1632e-05 | 0 | 3.655611 | 1.014283
|  |  | 27.816 | 3.466 | 0 | 160.09 | 1.396 | 0.0042 | 1.40691 | 0.023 | 0.00014917 | 4.9989e-05 | 0 | -0.2511013 | 0.9979058 |  | 248.692 | 3.97 | 0 | 166.33 | 1.397 | 0.0043 | 1.40756 | 0.027 | 0.00015563 | 5.2029e-05 | 0 | 3.636919 | 1.015357
|  |  | 27.983 | 3.528 | 0 | 160.07 | 1.396 | 0.00424 | 1.40698 | 0.023 | 0.00015187 | 5.0893e-05 | 0 | -0.2635629 | 0.9997852 |  | 248.859 | 3.953 | 0 | 166.32 | 1.397 | 0.0043 | 1.40752 | 0.027 | 0.00015498 | 5.1813e-05 | 0 | 3.630688 | 1.014283
|  |  | 28.15 | 3.382 | 0 | 160.1 | 1.396 | 0.00417 | 1.40685 | 0.022 | 0.00014558 | 4.8789e-05 | 0 | -0.2448705 | 0.9962949 |  | 249.026 | 3.911 | 0 | 166.29 | 1.397 | 0.00431 | 1.40761 | 0.026 | 0.00015337 | 5.1278e-05 | 0 | 3.611996 | 1.0167
|  |  | 28.316 | 3.436 | 0 | 160.06 | 1.397 | 0.00417 | 1.40702 | 0.023 | 0.00014793 | 4.9575e-05 | 0 | -0.2697937 | 1.000859 |  | 249.193 | 3.907 | 0 | 166.26 | 1.397 | 0.00431 | 1.40762 | 0.026 | 0.00015329 | 5.1254e-05 | 0 | 3.593303 | 1.016968
|  |  | 28.483 | 3.396 | 0 | 160.1 | 1.396 | 0.00421 | 1.40689 | 0.022 | 0.00014616 | 4.898e-05 | 0 | -0.2448705 | 0.9973689 |  | 249.359 | 3.854 | 0 | 166.27 | 1.397 | 0.00429 | 1.40754 | 0.026 | 0.00015119 | 5.0554e-05 | 0 | 3.599534 | 1.01482
|  |  | 28.65 | 3.471 | 0 | 160.1 | 1.396 | 0.00419 | 1.40685 | 0.023 | 0.00014941 | 5.0071e-05 | 0 | -0.2448705 | 0.9962949 |  | 249.526 | 3.965 | 0 | 166.23 | 1.397 | 0.00428 | 1.40764 | 0.027 | 0.00015564 | 5.2043e-05 | 0 | 3.574611 | 1.017505
|  |  | 28.817 | 3.348 | 0 | 160.09 | 1.396 | 0.00421 | 1.40689 | 0.022 | 0.0001441 | 4.8291e-05 | 0 | -0.2511013 | 0.9973689 |  | 249.693 | 3.912 | 0 | 166.22 | 1.397 | 0.00428 | 1.40758 | 0.026 | 0.00015356 | 5.1351e-05 | 0 | 3.56838 | 1.015894
|  |  | 28.984 | 3.573 | 0 | 160.09 | 1.396 | 0.0042 | 1.40694 | 0.024 | 0.0001538 | 5.1539e-05 | 0 | -0.2511013 | 0.9987113 |  | 249.859 | 3.886 | 0 | 166.2 | 1.397 | 0.0043 | 1.40761 | 0.026 | 0.00015258 | 5.1023e-05 | 0 | 3.555918 | 1.0167
|  |  | 29.15 | 3.482 | 0 | 160.09 | 1.396 | 0.00422 | 1.40691 | 0.023 | 0.00014987 | 5.0224e-05 | 0 | -0.2511013 | 0.9979058 |  | 250.026 | 3.916 | 0 | 166.2 | 1.397 | 0.00431 | 1.40757 | 0.026 | 0.00015377 | 5.1421e-05 | 0 | 3.555918 | 1.015626
|  |  | 29.317 | 3.489 | 0 | 160.1 | 1.396 | 0.0042 | 1.40691 | 0.023 | 0.00015016 | 5.0321e-05 | 0 | -0.2448705 | 0.9979058 |  | 250.193 | 3.917 | 0 | 166.17 | 1.397 | 0.00429 | 1.40762 | 0.026 | 0.00015387 | 5.1458e-05 | 0 | 3.537226 | 1.016968
|  |  | 29.484 | 3.423 | 0 | 160.11 | 1.396 | 0.0042 | 1.40687 | 0.023 | 0.00014731 | 4.9367e-05 | 0 | -0.2386397 | 0.9968319 |  | 250.36 | 3.858 | 0 | 166.15 | 1.397 | 0.00427 | 1.40762 | 0.026 | 0.00015163 | 5.071e-05 | 0 | 3.524764 | 1.016968
|  |  | 29.651 | 3.491 | 0 | 160.12 | 1.396 | 0.00424 | 1.40684 | 0.023 | 0.0001502 | 5.0333e-05 | 0 | -0.2324089 | 0.9960265 |  | 250.526 | 3.942 | 0 | 166.14 | 1.397 | 0.00429 | 1.40763 | 0.027 | 0.00015493 | 5.1815e-05 | 0 | 3.518534 | 1.017237
|  |  | 29.818 | 3.493 | 0 | 160.1 | 1.396 | 0.00421 | 1.40692 | 0.023 | 0.00015034 | 5.0382e-05 | 0 | -0.2448705 | 0.9981743 |  | 250.693 | 4.041 | 0 | 166.11 | 1.397 | 0.00432 | 1.40766 | 0.027 | 0.00015884 | 5.3122e-05 | 0 | 3.499841 | 1.018042
|  |  | 29.985 | 3.446 | 0 | 160.12 | 1.396 | 0.00422 | 1.40683 | 0.023 | 0.00014827 | 4.9687e-05 | 0 | -0.2324089 | 0.995758 |  | 250.86 | 3.949 | 0 | 166.09 | 1.397 | 0.00429 | 1.4077 | 0.027 | 0.00015528 | 5.1934e-05 | 0 | 3.48738 | 1.019116
|  |  | 30.152 | 3.408 | 0 | 160.1 | 1.396 | 0.00423 | 1.40689 | 0.023 | 0.00014666 | 4.9147e-05 | 0 | -0.2448705 | 0.9973689 |  | 251.026 | 4.027 | 0 | 166.1 | 1.397 | 0.00432 | 1.4076 | 0.027 | 0.00015833 | 5.2952e-05 | 0 | 3.49361 | 1.016431
|  |  | 30.319 | 3.566 | 0 | 160.11 | 1.396 | 0.00423 | 1.40693 | 0.024 | 0.00015343 | 5.1417e-05 | 0 | -0.2386397 | 0.9984428 |  | 251.193 | 3.968 | 0 | 166.07 | 1.397 | 0.00432 | 1.40764 | 0.027 | 0.00015609 | 5.2205e-05 | 0 | 3.474918 | 1.017505
|  |  | 30.485 | 3.435 | 0 | 160.11 | 1.396 | 0.00421 | 1.4069 | 0.023 | 0.0001478 | 4.953e-05 | 0 | -0.2386397 | 0.9976374 |  | 251.359 | 3.945 | 0 | 166.06 | 1.397 | 0.00433 | 1.40762 | 0.027 | 0.00015521 | 5.1913e-05 | 0 | 3.468687 | 1.016968
|  |  | 30.652 | 3.43 | 0 | 160.11 | 1.396 | 0.0042 | 1.4069 | 0.023 | 0.00014761 | 4.9467e-05 | 0 | -0.2386397 | 0.9976374 |  | 251.526 | 3.939 | 0 | 166.06 | 1.397 | 0.00429 | 1.40757 | 0.027 | 0.000155 | 5.1845e-05 | 0 | 3.468687 | 1.015626
|  |  | 30.819 | 3.412 | 0 | 160.12 | 1.396 | 0.00419 | 1.40684 | 0.023 | 0.0001468 | 4.9197e-05 | 0 | -0.2324089 | 0.9960265 |  | 251.693 | 3.96 | 0 | 166.04 | 1.397 | 0.00431 | 1.40758 | 0.027 | 0.00015583 | 5.2125e-05 | 0 | 3.456226 | 1.015894
|  |  | 30.985 | 3.403 | 0 | 160.13 | 1.396 | 0.00417 | 1.40682 | 0.023 | 0.00014641 | 4.9068e-05 | 0 | -0.2261781 | 0.9954895 |  | 251.859 | 3.893 | 0 | 166.02 | 1.397 | 0.00431 | 1.4076 | 0.026 | 0.00015324 | 5.1259e-05 | 0 | 3.443764 | 1.016431
|  |  | 31.153 | 3.533 | 0 | 160.11 | 1.396 | 0.00417 | 1.40691 | 0.023 | 0.00015204 | 5.0955e-05 | 0 | -0.2386397 | 0.9979058 |  | 252.027 | 3.925 | 0 | 166 | 1.397 | 0.0043 | 1.40767 | 0.026 | 0.00015454 | 5.1696e-05 | 0 | 3.431302 | 1.01831
|  |  | 31.319 | 3.459 | 0 | 160.13 | 1.396 | 0.00419 | 1.40681 | 0.023 | 0.00014884 | 4.9879e-05 | 0 | -0.2261781 | 0.995221 |  | 252.194 | 3.918 | 0 | 165.99 | 1.397 | 0.00429 | 1.40762 | 0.026 | 0.0001543 | 5.162e-05 | 0 | 3.425071 | 1.016968
|  |  | 31.486 | 3.521 | 0 | 160.12 | 1.396 | 0.00418 | 1.40688 | 0.023 | 0.00015148 | 5.0765e-05 | 0 | -0.2324089 | 0.9971004 |  | 252.361 | 3.868 | 0 | 165.98 | 1.397 | 0.00427 | 1.4076 | 0.026 | 0.00015239 | 5.0982e-05 | 0 | 3.418841 | 1.016431
|  |  | 31.653 | 3.517 | 0 | 160.13 | 1.396 | 0.0042 | 1.4068 | 0.023 | 0.0001513 | 5.0704e-05 | 0 | -0.2261781 | 0.9949525 |  | 252.528 | 3.94 | 0 | 165.95 | 1.397 | 0.00429 | 1.40765 | 0.027 | 0.00015524 | 5.1936e-05 | 0 | 3.400148 | 1.017774
|  |  | 31.819 | 3.492 | 0 | 160.13 | 1.396 | 0.00419 | 1.40683 | 0.023 | 0.00015024 | 5.0351e-05 | 0 | -0.2261781 | 0.995758 |  | 252.695 | 4.035 | 0 | 165.91 | 1.397 | 0.00429 | 1.40777 | 0.027 | 0.00015906 | 5.3215e-05 | 0 | 3.375225 | 1.020995
|  |  | 31.986 | 3.541 | 0 | 160.12 | 1.396 | 0.00417 | 1.40686 | 0.023 | 0.00015238 | 5.1069e-05 | 0 | -0.2324089 | 0.9965634 |  | 252.861 | 3.988 | 0 | 165.93 | 1.397 | 0.00431 | 1.40763 | 0.027 | 0.00015719 | 5.2589e-05 | 0 | 3.387687 | 1.017237
|  |  | 32.152 | 3.48 | 0 | 160.14 | 1.396 | 0.00418 | 1.40683 | 0.023 | 0.00014973 | 5.0179e-05 | 0 | -0.2199473 | 0.995758 |  | 253.027 | 3.96 | 0 | 165.91 | 1.397 | 0.0043 | 1.40767 | 0.027 | 0.00015612 | 5.2234e-05 | 0 | 3.375225 | 1.01831
|  |  | 32.319 | 3.414 | 0 | 160.14 | 1.396 | 0.00418 | 1.40684 | 0.023 | 0.00014687 | 4.9221e-05 | 0 | -0.2199473 | 0.9960265 |  | 253.194 | 3.927 | 0 | 165.91 | 1.397 | 0.00428 | 1.4076 | 0.026 | 0.00015484 | 5.1807e-05 | 0 | 3.375225 | 1.016431
|  |  | 32.486 | 3.382 | 0 | 160.15 | 1.396 | 0.00421 | 1.40678 | 0.022 | 0.00014549 | 4.8757e-05 | 0 | -0.2137165 | 0.9944156 |  | 253.362 | 3.958 | 0 | 165.86 | 1.397 | 0.00428 | 1.40776 | 0.027 | 0.00015616 | 5.2249e-05 | 0 | 3.344071 | 1.020727
|  |  | 32.652 | 3.453 | 0 | 160.12 | 1.396 | 0.00422 | 1.40687 | 0.023 | 0.00014855 | 4.9783e-05 | 0 | -0.2324089 | 0.9968319 |  | 253.529 | 4.016 | 0 | 165.88 | 1.397 | 0.0043 | 1.4076 | 0.027 | 0.00015843 | 5.3009e-05 | 0 | 3.356533 | 1.016431
|  |  | 32.82 | 3.38 | 0 | 160.12 | 1.396 | 0.00419 | 1.4069 | 0.022 | 0.00014542 | 4.8735e-05 | 0 | -0.2324089 | 0.9976374 |  | 253.695 | 3.882 | 0 | 165.87 | 1.397 | 0.0043 | 1.40761 | 0.026 | 0.00015315 | 5.1243e-05 | 0 | 3.350302 | 1.0167
|  |  | 32.986 | 3.45 | 0 | 160.13 | 1.396 | 0.00421 | 1.40685 | 0.023 | 0.00014841 | 4.9737e-05 | 0 | -0.2261781 | 0.9962949 |  | 253.862 | 3.863 | 0 | 165.84 | 1.397 | 0.0043 | 1.40766 | 0.026 | 0.00015246 | 5.1016e-05 | 0 | 3.331609 | 1.018042
|  |  | 33.153 | 3.52 | 0 | 160.12 | 1.396 | 0.00422 | 1.40689 | 0.023 | 0.00015144 | 5.075e-05 | 0 | -0.2324089 | 0.9973689 |  | 254.028 | 4.033 | 0 | 165.83 | 1.397 | 0.00428 | 1.40768 | 0.027 | 0.00015919 | 5.3269e-05 | 0 | 3.325379 | 1.018579
|  |  | 33.319 | 3.376 | 0 | 160.13 | 1.396 | 0.00423 | 1.40685 | 0.022 | 0.0001452 | 4.8662e-05 | 0 | -0.2261781 | 0.9962949 |  | 254.196 | 3.964 | 0 | 165.82 | 1.397 | 0.00429 | 1.40766 | 0.027 | 0.00015651 | 5.2372e-05 | 0 | 3.319148 | 1.018042
|  |  | 33.486 | 3.484 | 0 | 160.14 | 1.396 | 0.00421 | 1.40683 | 0.023 | 0.00014986 | 5.0225e-05 | 0 | -0.2199473 | 0.995758 |  | 254.362 | 3.941 | 0 | 165.79 | 1.397 | 0.00431 | 1.40774 | 0.027 | 0.00015561 | 5.2072e-05 | 0 | 3.300455 | 1.02019
|  |  | 33.653 | 3.481 | 0 | 160.14 | 1.396 | 0.00419 | 1.40683 | 0.023 | 0.00014972 | 5.0178e-05 | 0 | -0.2199473 | 0.995758 |  | 254.528 | 4.019 | 0 | 165.78 | 1.397 | 0.0043 | 1.40773 | 0.027 | 0.00015872 | 5.3112e-05 | 0 | 3.294225 | 1.019921
|  |  | 33.82 | 3.424 | 0 | 160.13 | 1.396 | 0.0042 | 1.40687 | 0.023 | 0.00014729 | 4.9361e-05 | 0 | -0.2261781 | 0.9968319 |  | 254.695 | 3.976 | 0 | 165.76 | 1.397 | 0.00431 | 1.40774 | 0.027 | 0.00015706 | 5.2559e-05 | 0 | 3.281763 | 1.02019
|  |  | 33.987 | 3.488 | 0 | 160.13 | 1.396 | 0.00419 | 1.40688 | 0.023 | 0.00015008 | 5.0296e-05 | 0 | -0.2261781 | 0.9971004 |  | 254.862 | 3.927 | 0 | 165.76 | 1.397 | 0.00428 | 1.4077 | 0.026 | 0.00015516 | 5.1927e-05 | 0 | 3.281763 | 1.019116
|  |  | 34.154 | 3.436 | 0 | 160.14 | 1.396 | 0.00419 | 1.40687 | 0.023 | 0.00014779 | 4.9529e-05 | 0 | -0.2199473 | 0.9968319 |  | 255.028 | 3.94 | 0 | 165.75 | 1.397 | 0.00428 | 1.4077 | 0.027 | 0.00015571 | 5.2112e-05 | 0 | 3.275532 | 1.019116
|  |  | 34.32 | 3.424 | 0 | 160.14 | 1.396 | 0.00419 | 1.40684 | 0.023 | 0.00014729 | 4.9363e-05 | 0 | -0.2199473 | 0.9960265 |  | 255.195 | 3.945 | 0 | 165.74 | 1.397 | 0.00431 | 1.40766 | 0.027 | 0.00015589 | 5.2169e-05 | 0 | 3.269301 | 1.018042
|  |  | 34.487 | 3.476 | 0 | 160.14 | 1.396 | 0.0042 | 1.40686 | 0.023 | 0.00014952 | 5.0108e-05 | 0 | -0.2199473 | 0.9965634 |  | 255.362 | 3.916 | 0 | 165.71 | 1.397 | 0.0043 | 1.40773 | 0.026 | 0.00015479 | 5.1803e-05 | 0 | 3.250609 | 1.019921
|  |  | 34.654 | 3.451 | 0 | 160.15 | 1.396 | 0.00422 | 1.40682 | 0.023 | 0.00014844 | 4.9749e-05 | 0 | -0.2137165 | 0.9954895 |  | 255.529 | 3.973 | 0 | 165.7 | 1.397 | 0.00431 | 1.40776 | 0.027 | 0.00015707 | 5.2566e-05 | 0 | 3.244378 | 1.020727
|  |  | 34.821 | 3.461 | 0 | 160.15 | 1.396 | 0.00418 | 1.40685 | 0.023 | 0.00014888 | 4.9895e-05 | 0 | -0.2137165 | 0.9962949 |  | 255.695 | 4.05 | 0 | 165.69 | 1.397 | 0.00429 | 1.40777 | 0.027 | 0.00016015 | 5.36e-05 | 0 | 3.238147 | 1.020995
|  |  | 34.988 | 3.444 | 0 | 160.13 | 1.396 | 0.00422 | 1.40691 | 0.023 | 0.00014816 | 4.9652e-05 | 0 | -0.2261781 | 0.9979058 |  | 255.862 | 3.917 | 0 | 165.68 | 1.397 | 0.00429 | 1.40777 | 0.026 | 0.0001549 | 5.1843e-05 | 0 | 3.231917 | 1.020995
|  |  | 35.154 | 3.44 | 0 | 160.14 | 1.396 | 0.00422 | 1.40688 | 0.023 | 0.00014797 | 4.9591e-05 | 0 | -0.2199473 | 0.9971004 |  | 256.029 | 3.939 | 0 | 165.69 | 1.397 | 0.00431 | 1.40773 | 0.027 | 0.00015579 | 5.2141e-05 | 0 | 3.238147 | 1.019921
|  |  | 35.321 | 3.42 | 0 | 160.15 | 1.396 | 0.0042 | 1.40684 | 0.023 | 0.00014709 | 4.9294e-05 | 0 | -0.2137165 | 0.9960265 |  | 256.196 | 3.891 | 0 | 165.67 | 1.397 | 0.0043 | 1.40768 | 0.026 | 0.00015392 | 5.1517e-05 | 0 | 3.225686 | 1.018579
|  |  | 35.488 | 3.41 | 0 | 160.14 | 1.396 | 0.00418 | 1.40686 | 0.023 | 0.00014667 | 4.9154e-05 | 0 | -0.2199473 | 0.9965634 |  | 256.362 | 3.953 | 0 | 165.66 | 1.397 | 0.0043 | 1.4077 | 0.027 | 0.00015642 | 5.2357e-05 | 0 | 3.219455 | 1.019116
|  |  | 35.655 | 3.425 | 0 | 160.14 | 1.397 | 0.00415 | 1.40689 | 0.023 | 0.00014733 | 4.9379e-05 | 0 | -0.2199473 | 0.9973689 |  | 256.529 | 3.914 | 0 | 165.62 | 1.397 | 0.00428 | 1.40779 | 0.026 | 0.00015493 | 5.186e-05 | 0 | 3.194532 | 1.021532
|  |  | 35.822 | 3.502 | 0 | 160.14 | 1.396 | 0.00422 | 1.40686 | 0.023 | 0.00015061 | 5.0473e-05 | 0 | -0.2199473 | 0.9965634 |  | 256.695 | 3.935 | 0 | 165.61 | 1.397 | 0.00428 | 1.4078 | 0.026 | 0.00015579 | 5.2148e-05 | 0 | 3.188301 | 1.021801
|  |  | 35.988 | 3.513 | 0 | 160.15 | 1.396 | 0.0042 | 1.40685 | 0.023 | 0.00015109 | 5.0637e-05 | 0 | -0.2137165 | 0.9962949 |  | 256.862 | 3.905 | 0 | 165.6 | 1.397 | 0.00431 | 1.40779 | 0.026 | 0.00015459 | 5.1745e-05 | 0 | 3.18207 | 1.021532
|  |  | 36.155 | 3.484 | 0 | 160.13 | 1.396 | 0.00422 | 1.40694 | 0.023 | 0.00014988 | 5.0229e-05 | 0 | -0.2261781 | 0.9987113 |  | 257.029 | 4.053 | 0 | 165.6 | 1.397 | 0.00431 | 1.4077 | 0.027 | 0.0001605 | 5.3726e-05 | 0 | 3.18207 | 1.019116
|  |  | 36.322 | 3.461 | 0 | 160.14 | 1.396 | 0.00423 | 1.40687 | 0.023 | 0.00014885 | 4.9884e-05 | 0 | -0.2199473 | 0.9968319 |  | 257.195 | 3.977 | 0 | 165.6 | 1.397 | 0.00428 | 1.40772 | 0.027 | 0.00015748 | 5.2717e-05 | 0 | 3.18207 | 1.019653
|  |  | 36.489 | 3.398 | 0 | 160.15 | 1.396 | 0.00417 | 1.40686 | 0.022 | 0.00014614 | 4.8978e-05 | 0 | -0.2137165 | 0.9965634 |  | 257.362 | 3.985 | 0 | 165.57 | 1.397 | 0.00428 | 1.4078 | 0.027 | 0.00015784 | 5.2837e-05 | 0 | 3.163378 | 1.021801
|  |  | 36.655 | 3.455 | 0 | 160.14 | 1.397 | 0.00417 | 1.40691 | 0.023 | 0.00014863 | 4.9812e-05 | 0 | -0.2199473 | 0.9979058 |  | 257.529 | 3.872 | 0 | 165.57 | 1.397 | 0.00429 | 1.40773 | 0.026 | 0.00015337 | 5.1342e-05 | 0 | 3.163378 | 1.019921
|  |  | 36.822 | 3.439 | 0 | 160.16 | 1.396 | 0.00416 | 1.40682 | 0.023 | 0.00014793 | 4.9577e-05 | 0 | -0.2074857 | 0.9954895 |  | 257.695 | 3.957 | 0 | 165.56 | 1.397 | 0.00431 | 1.40779 | 0.027 | 0.00015677 | 5.2479e-05 | 0 | 3.157147 | 1.021532
|  |  | 36.989 | 3.432 | 0 | 160.14 | 1.397 | 0.00415 | 1.40692 | 0.023 | 0.00014762 | 4.9473e-05 | 0 | -0.2199473 | 0.9981743 |  | 257.862 | 3.832 | 0 | 165.57 | 1.397 | 0.0043 | 1.40768 | 0.026 | 0.00015179 | 5.0812e-05 | 0 | 3.163378 | 1.018579
|  |  | 37.155 | 3.431 | 0 | 160.15 | 1.396 | 0.00416 | 1.40689 | 0.023 | 0.00014756 | 4.9455e-05 | 0 | -0.2137165 | 0.9973689 |  | 258.029 | 3.973 | 0 | 165.53 | 1.397 | 0.00429 | 1.40782 | 0.027 | 0.00015745 | 5.2711e-05 | 0 | 3.138455 | 1.022338
|  |  | 37.322 | 3.414 | 0 | 160.16 | 1.396 | 0.00416 | 1.40688 | 0.023 | 0.00014684 | 4.9214e-05 | 0 | -0.2074857 | 0.9971004 |  | 258.195 | 3.931 | 0 | 165.54 | 1.397 | 0.00429 | 1.40773 | 0.026 | 0.00015577 | 5.2148e-05 | 0 | 3.144685 | 1.019921
|  |  | 37.489 | 3.411 | 0 | 160.15 | 1.396 | 0.00422 | 1.40688 | 0.023 | 0.00014668 | 4.9156e-05 | 0 | -0.2137165 | 0.9971004 |  | 258.362 | 3.972 | 0 | 165.52 | 1.397 | 0.00431 | 1.40779 | 0.027 | 0.00015744 | 5.2707e-05 | 0 | 3.132224 | 1.021532
|  |  | 37.655 | 3.432 | 0 | 160.14 | 1.396 | 0.0042 | 1.40693 | 0.023 | 0.00014762 | 4.9475e-05 | 0 | -0.2199473 | 0.9984428 |  | 258.529 | 3.95 | 0 | 165.51 | 1.397 | 0.00427 | 1.40782 | 0.027 | 0.00015659 | 5.2426e-05 | 0 | 3.125993 | 1.022338
|  |  | 37.823 | 3.417 | 0 | 160.17 | 1.396 | 0.00421 | 1.40684 | 0.023 | 0.00014694 | 4.9246e-05 | 0 | -0.2012549 | 0.9960265 |  | 258.695 | 3.946 | 0 | 165.47 | 1.397 | 0.00428 | 1.40788 | 0.027 | 0.0001565 | 5.2397e-05 | 0 | 3.10107 | 1.023949
|  |  | 37.989 | 3.43 | 0 | 160.15 | 1.396 | 0.00422 | 1.4069 | 0.023 | 0.00014752 | 4.944e-05 | 0 | -0.2137165 | 0.9976374 |  | 258.862 | 3.95 | 0 | 165.49 | 1.397 | 0.0043 | 1.40778 | 0.027 | 0.00015664 | 5.2443e-05 | 0 | 3.113531 | 1.021264
|  |  | 38.156 | 3.395 | 0 | 160.14 | 1.396 | 0.0042 | 1.40697 | 0.022 | 0.00014603 | 4.8942e-05 | 0 | -0.2199473 | 0.9995167 |  | 259.029 | 4.02 | 0 | 165.48 | 1.397 | 0.00429 | 1.4078 | 0.027 | 0.00015942 | 5.3375e-05 | 0 | 3.107301 | 1.021801
|  |  | 38.323 | 3.429 | 0 | 160.17 | 1.396 | 0.00421 | 1.40681 | 0.023 | 0.00014743 | 4.9412e-05 | 0 | -0.2012549 | 0.995221 |  | 259.196 | 3.974 | 0 | 165.47 | 1.397 | 0.00433 | 1.40777 | 0.027 | 0.00015764 | 5.2776e-05 | 0 | 3.10107 | 1.020995
|  |  | 38.489 | 3.364 | 0 | 160.16 | 1.396 | 0.00419 | 1.40688 | 0.022 | 0.00014464 | 4.8475e-05 | 0 | -0.2074857 | 0.9971004 |  | 259.362 | 3.987 | 0 | 165.46 | 1.397 | 0.00432 | 1.40776 | 0.027 | 0.00015815 | 5.2947e-05 | 0 | 3.094839 | 1.020727
|  |  | 38.656 | 3.339 | 0 | 160.16 | 1.396 | 0.00419 | 1.40686 | 0.022 | 0.00014357 | 4.8118e-05 | 0 | -0.2074857 | 0.9965634 |  | 259.529 | 3.96 | 0 | 165.45 | 1.397 | 0.0043 | 1.40779 | 0.027 | 0.00015713 | 5.2609e-05 | 0 | 3.088608 | 1.021532
|  |  | 38.822 | 3.434 | 0 | 160.18 | 1.396 | 0.00423 | 1.4068 | 0.023 | 0.00014763 | 4.9478e-05 | 0 | -0.1950241 | 0.9949525 |  | 259.696 | 3.966 | 0 | 165.46 | 1.397 | 0.00429 | 1.40773 | 0.027 | 0.00015737 | 5.2691e-05 | 0 | 3.094839 | 1.019921
|  |  | 38.99 | 3.381 | 0 | 160.16 | 1.396 | 0.00421 | 1.40686 | 0.022 | 0.00014539 | 4.8726e-05 | 0 | -0.2074857 | 0.9965634 |  | 259.862 | 3.911 | 0 | 165.43 | 1.397 | 0.00427 | 1.4078 | 0.026 | 0.00015524 | 5.198e-05 | 0 | 3.076147 | 1.021801
|  |  | 39.156 | 3.404 | 0 | 160.16 | 1.396 | 0.0042 | 1.40689 | 0.023 | 0.00014639 | 4.9063e-05 | 0 | -0.2074857 | 0.9973689 |  | 260.03 | 3.985 | 0 | 165.41 | 1.397 | 0.00429 | 1.40782 | 0.027 | 0.0001582 | 5.297e-05 | 0 | 3.063685 | 1.022338
|  |  | 39.323 | 3.367 | 0 | 160.17 | 1.396 | 0.00418 | 1.40685 | 0.022 | 0.00014478 | 4.8524e-05 | 0 | -0.2012549 | 0.9962949 |  | 260.196 | 3.957 | 0 | 165.39 | 1.397 | 0.00428 | 1.40787 | 0.027 | 0.00015711 | 5.2606e-05 | 0 | 3.051223 | 1.02368
|  |  | 39.491 | 3.403 | 0 | 160.18 | 1.396 | 0.00419 | 1.40683 | 0.023 | 0.00014631 | 4.9036e-05 | 0 | -0.1950241 | 0.995758 |  | 260.363 | 3.963 | 0 | 165.38 | 1.397 | 0.00429 | 1.40786 | 0.027 | 0.00015737 | 5.2696e-05 | 0 | 3.044993 | 1.023412
|  |  | 39.657 | 3.552 | 0 | 160.17 | 1.396 | 0.00419 | 1.40687 | 0.024 | 0.00015271 | 5.1181e-05 | 0 | -0.2012549 | 0.9968319 |  | 260.53 | 3.932 | 0 | 165.38 | 1.397 | 0.0043 | 1.40783 | 0.026 | 0.00015615 | 5.2286e-05 | 0 | 3.044993 | 1.022606
|  |  | 39.824 | 3.384 | 0 | 160.17 | 1.396 | 0.00422 | 1.40687 | 0.022 | 0.0001455 | 4.8765e-05 | 0 | -0.2012549 | 0.9968319 |  | 260.697 | 3.951 | 0 | 165.39 | 1.397 | 0.00428 | 1.40777 | 0.027 | 0.00015693 | 5.2548e-05 | 0 | 3.051223 | 1.020995
|  |  | 39.99 | 3.438 | 0 | 160.16 | 1.396 | 0.00424 | 1.40691 | 0.023 | 0.00014779 | 4.953e-05 | 0 | -0.2074857 | 0.9979058 |  | 260.864 | 3.966 | 0 | 165.38 | 1.397 | 0.0043 | 1.40781 | 0.027 | 0.00015751 | 5.2741e-05 | 0 | 3.044993 | 1.022069
|  |  | 40.157 | 3.48 | 0 | 160.18 | 1.396 | 0.00422 | 1.40683 | 0.023 | 0.00014961 | 5.0142e-05 | 0 | -0.1950241 | 0.995758 |  | 261.03 | 3.88 | 0 | 165.36 | 1.397 | 0.0043 | 1.40784 | 0.026 | 0.00015412 | 5.1608e-05 | 0 | 3.032531 | 1.022875
|  |  | 40.324 | 3.49 | 0 | 160.15 | 1.397 | 0.00419 | 1.40696 | 0.023 | 0.00015009 | 5.0301e-05 | 0 | -0.2137165 | 0.9992483 |  | 261.197 | 3.93 | 0 | 165.36 | 1.397 | 0.00428 | 1.40785 | 0.026 | 0.00015615 | 5.2288e-05 | 0 | 3.032531 | 1.023143
|  |  | 40.49 | 3.472 | 0 | 160.16 | 1.396 | 0.00421 | 1.4069 | 0.023 | 0.00014926 | 5.0025e-05 | 0 | -0.2074857 | 0.9976374 |  | 261.364 | 3.892 | 0 | 165.35 | 1.397 | 0.0043 | 1.40783 | 0.026 | 0.00015465 | 5.1787e-05 | 0 | 3.0263 | 1.022606
|  |  | 40.657 | 3.362 | 0 | 160.18 | 1.396 | 0.00418 | 1.40686 | 0.022 | 0.00014454 | 4.8445e-05 | 0 | -0.1950241 | 0.9965634 |  | 261.53 | 3.946 | 0 | 165.34 | 1.397 | 0.0043 | 1.40784 | 0.027 | 0.00015682 | 5.2512e-05 | 0 | 3.020069 | 1.022875
|  |  | 40.824 | 3.465 | 0 | 160.18 | 1.396 | 0.00423 | 1.40685 | 0.023 | 0.00014896 | 4.9922e-05 | 0 | -0.1950241 | 0.9962949 |  | 261.697 | 3.977 | 0 | 165.33 | 1.397 | 0.00431 | 1.40784 | 0.027 | 0.00015805 | 5.2924e-05 | 0 | 3.013839 | 1.022875
|  |  | 40.991 | 3.436 | 0 | 160.16 | 1.396 | 0.00423 | 1.40693 | 0.023 | 0.00014771 | 4.9504e-05 | 0 | -0.2074857 | 0.9984428 |  | 261.864 | 3.893 | 0 | 165.31 | 1.397 | 0.00432 | 1.40789 | 0.026 | 0.00015474 | 5.1818e-05 | 0 | 3.001377 | 1.024217
|  |  | 41.157 | 3.544 | 0 | 160.16 | 1.396 | 0.00418 | 1.40694 | 0.023 | 0.00015241 | 5.1081e-05 | 0 | -0.2074857 | 0.9987113 |  | 262.03 | 3.98 | 0 | 165.31 | 1.397 | 0.00432 | 1.40786 | 0.027 | 0.00015819 | 5.2973e-05 | 0 | 3.001377 | 1.023412
|  |  | 41.324 | 3.46 | 0 | 160.18 | 1.396 | 0.0042 | 1.40687 | 0.023 | 0.00014875 | 4.9853e-05 | 0 | -0.1950241 | 0.9968319 |  | 262.197 | 3.957 | 0 | 165.29 | 1.397 | 0.00431 | 1.40789 | 0.027 | 0.00015734 | 5.269e-05 | 0 | 2.988915 | 1.024217
|  |  | 41.491 | 3.447 | 0 | 160.18 | 1.396 | 0.00419 | 1.40686 | 0.023 | 0.00014816 | 4.9658e-05 | 0 | -0.1950241 | 0.9965634 |  | 262.364 | 4.01 | 0 | 165.31 | 1.397 | 0.00431 | 1.4078 | 0.027 | 0.00015944 | 5.3395e-05 | 0 | 3.001377 | 1.021801
|  |  | 41.657 | 3.395 | 0 | 160.18 | 1.396 | 0.00417 | 1.40689 | 0.022 | 0.00014597 | 4.8922e-05 | 0 | -0.1950241 | 0.9973689 |  | 262.531 | 3.904 | 0 | 165.26 | 1.397 | 0.00432 | 1.40796 | 0.026 | 0.00015527 | 5.1997e-05 | 0 | 2.970223 | 1.026096
|  |  | 41.824 | 3.435 | 0 | 160.19 | 1.396 | 0.00419 | 1.40685 | 0.023 | 0.00014766 | 4.9488e-05 | 0 | -0.1887933 | 0.9962949 |  | 262.698 | 4.029 | 0 | 165.28 | 1.397 | 0.00433 | 1.40784 | 0.027 | 0.00016024 | 5.3661e-05 | 0 | 2.982685 | 1.022875
|  |  | 41.991 | 3.415 | 0 | 160.18 | 1.396 | 0.00419 | 1.40687 | 0.023 | 0.00014682 | 4.9207e-05 | 0 | -0.1950241 | 0.9968319 |  | 262.864 | 3.945 | 0 | 165.27 | 1.397 | 0.0043 | 1.40783 | 0.027 | 0.00015693 | 5.2556e-05 | 0 | 2.976454 | 1.022606
|  |  | 42.158 | 3.413 | 0 | 160.18 | 1.396 | 0.00421 | 1.40687 | 0.023 | 0.00014671 | 4.9169e-05 | 0 | -0.1950241 | 0.9968319 |  | 263.031 | 3.878 | 0 | 165.24 | 1.397 | 0.00432 | 1.40792 | 0.026 | 0.0001543 | 5.1675e-05 | 0 | 2.957761 | 1.025023
|  |  | 42.326 | 3.438 | 0 | 160.16 | 1.396 | 0.00419 | 1.40695 | 0.023 | 0.00014781 | 4.954e-05 | 0 | -0.2074857 | 0.9989798 |  | 263.197 | 3.914 | 0 | 165.25 | 1.397 | 0.00432 | 1.40786 | 0.026 | 0.00015573 | 5.2155e-05 | 0 | 2.963992 | 1.023412
|  |  | 42.492 | 3.456 | 0 | 160.19 | 1.396 | 0.00422 | 1.40685 | 0.023 | 0.00014854 | 4.9782e-05 | 0 | -0.1887933 | 0.9962949 |  | 263.364 | 3.914 | 0 | 165.22 | 1.397 | 0.00428 | 1.40798 | 0.026 | 0.00015577 | 5.2172e-05 | 0 | 2.9453 | 1.026633
|  |  | 42.658 | 3.486 | 0 | 160.19 | 1.396 | 0.00421 | 1.40689 | 0.023 | 0.00014983 | 5.0215e-05 | 0 | -0.1887933 | 0.9973689 |  | 263.531 | 3.948 | 0 | 165.22 | 1.397 | 0.00431 | 1.40794 | 0.027 | 0.00015712 | 5.2622e-05 | 0 | 2.9453 | 1.025559
|  |  | 42.825 | 3.418 | 0 | 160.17 | 1.396 | 0.00421 | 1.40694 | 0.023 | 0.00014695 | 4.925e-05 | 0 | -0.2012549 | 0.9987113 |  | 263.698 | 3.946 | 0 | 165.23 | 1.397 | 0.00429 | 1.40782 | 0.027 | 0.00015707 | 5.2605e-05 | 0 | 2.951531 | 1.022338
|  |  | 42.992 | 3.405 | 0 | 160.2 | 1.396 | 0.00421 | 1.40684 | 0.023 | 0.00014637 | 4.9056e-05 | 0 | -0.1825625 | 0.9960265 |  | 263.865 | 3.885 | 0 | 165.21 | 1.397 | 0.00428 | 1.40789 | 0.026 | 0.00015468 | 5.1808e-05 | 0 | 2.939069 | 1.024217
|  |  | 43.159 | 3.462 | 0 | 160.2 | 1.396 | 0.0042 | 1.40683 | 0.023 | 0.00014879 | 4.9867e-05 | 0 | -0.1825625 | 0.995758 |  | 264.031 | 3.902 | 0 | 165.2 | 1.397 | 0.00431 | 1.40786 | 0.026 | 0.00015534 | 5.2027e-05 | 0 | 2.932838 | 1.023412
|  |  | 43.326 | 3.474 | 0 | 160.2 | 1.396 | 0.00422 | 1.40687 | 0.023 | 0.0001493 | 5.0038e-05 | 0 | -0.1825625 | 0.9968319 |  | 264.198 | 3.969 | 0 | 165.19 | 1.397 | 0.00428 | 1.40793 | 0.027 | 0.00015806 | 5.2942e-05 | 0 | 2.926607 | 1.025291
|  |  | 43.492 | 3.476 | 0 | 160.18 | 1.396 | 0.00423 | 1.40694 | 0.023 | 0.0001494 | 5.0073e-05 | 0 | -0.1950241 | 0.9987113 |  | 264.365 | 4.027 | 0 | 165.19 | 1.397 | 0.00432 | 1.40789 | 0.027 | 0.00016035 | 5.3704e-05 | 0 | 2.926607 | 1.024217
|  |  | 43.66 | 3.445 | 0 | 160.17 | 1.396 | 0.00422 | 1.40695 | 0.023 | 0.00014806 | 4.9623e-05 | 0 | -0.2012549 | 0.9989798 |  | 264.532 | 3.977 | 0 | 165.18 | 1.397 | 0.00429 | 1.4079 | 0.027 | 0.00015837 | 5.3045e-05 | 0 | 2.920377 | 1.024486
|  |  | 43.826 | 3.545 | 0 | 160.18 | 1.396 | 0.00424 | 1.4069 | 0.023 | 0.00015238 | 5.1069e-05 | 0 | -0.1950241 | 0.9976374 |  | 264.7 | 3.985 | 0 | 165.17 | 1.397 | 0.0043 | 1.40791 | 0.027 | 0.0001587 | 5.3155e-05 | 0 | 2.914146 | 1.024754
|  |  | 43.993 | 3.49 | 0 | 160.2 | 1.396 | 0.00425 | 1.40684 | 0.023 | 0.00014998 | 5.0264e-05 | 0 | -0.1825625 | 0.9960265 |  | 264.867 | 3.892 | 0 | 165.17 | 1.397 | 0.00429 | 1.40791 | 0.026 | 0.00015503 | 5.1927e-05 | 0 | 2.914146 | 1.024754
|  |  | 44.16 | 3.457 | 0 | 160.18 | 1.396 | 0.00422 | 1.40691 | 0.023 | 0.00014859 | 4.98e-05 | 0 | -0.1950241 | 0.9979058 |  | 265.033 | 3.916 | 0 | 165.17 | 1.397 | 0.00429 | 1.4079 | 0.026 | 0.00015599 | 5.2248e-05 | 0 | 2.914146 | 1.024486
|  |  | 44.326 | 3.568 | 0 | 160.17 | 1.396 | 0.00424 | 1.40698 | 0.024 | 0.00015334 | 5.1391e-05 | 0 | -0.2012549 | 0.9997852 |  | 265.2 | 3.919 | 0 | 165.16 | 1.397 | 0.00429 | 1.40791 | 0.026 | 0.0001561 | 5.2286e-05 | 0 | 2.907915 | 1.024754
|  |  | 44.493 | 3.482 | 0 | 160.2 | 1.396 | 0.0042 | 1.40685 | 0.023 | 0.00014963 | 5.0152e-05 | 0 | -0.1825625 | 0.9962949 |  | 265.367 | 3.992 | 0 | 165.17 | 1.397 | 0.00433 | 1.40783 | 0.027 | 0.000159 | 5.3255e-05 | 0 | 2.914146 | 1.022606
|  |  | 44.659 | 3.373 | 0 | 160.2 | 1.396 | 0.00418 | 1.40685 | 0.022 | 0.00014496 | 4.8585e-05 | 0 | -0.1825625 | 0.9962949 |  | 265.533 | 4.003 | 0 | 165.13 | 1.397 | 0.00428 | 1.40796 | 0.027 | 0.0001595 | 5.3428e-05 | 0 | 2.889223 | 1.026096
|  |  | 44.826 | 3.437 | 0 | 160.18 | 1.396 | 0.00422 | 1.40697 | 0.023 | 0.00014771 | 4.9507e-05 | 0 | -0.1950241 | 0.9995167 |  | 265.701 | 3.988 | 0 | 165.14 | 1.397 | 0.00427 | 1.40795 | 0.027 | 0.0001589 | 5.3227e-05 | 0 | 2.895453 | 1.025828
|  |  | 44.993 | 3.465 | 0 | 160.2 | 1.396 | 0.00424 | 1.40685 | 0.023 | 0.0001489 | 4.9903e-05 | 0 | -0.1825625 | 0.9962949 |  | 265.867 | 3.953 | 0 | 165.14 | 1.397 | 0.0043 | 1.40789 | 0.027 | 0.00015752 | 5.2762e-05 | 0 | 2.895453 | 1.024217
|  |  | 45.16 | 3.468 | 0 | 160.18 | 1.396 | 0.00423 | 1.40694 | 0.023 | 0.00014903 | 4.9949e-05 | 0 | -0.1950241 | 0.9987113 |  | 266.034 | 3.974 | 0 | 165.12 | 1.397 | 0.00429 | 1.40794 | 0.027 | 0.00015836 | 5.3046e-05 | 0 | 2.882992 | 1.025559
|  |  | 45.326 | 3.461 | 0 | 160.19 | 1.396 | 0.00424 | 1.40692 | 0.023 | 0.00014874 | 4.985e-05 | 0 | -0.1887933 | 0.9981743 |  | 266.2 | 3.965 | 0 | 165.11 | 1.397 | 0.0043 | 1.40797 | 0.027 | 0.00015804 | 5.2936e-05 | 0 | 2.876761 | 1.026365
|  |  | 45.493 | 3.453 | 0 | 160.19 | 1.396 | 0.00422 | 1.40691 | 0.023 | 0.00014837 | 4.9729e-05 | 0 | -0.1887933 | 0.9979058 |  | 266.367 | 3.904 | 0 | 165.11 | 1.397 | 0.00432 | 1.40795 | 0.026 | 0.00015562 | 5.2124e-05 | 0 | 2.876761 | 1.025828
|  |  | 45.66 | 3.495 | 0 | 160.21 | 1.396 | 0.00427 | 1.40681 | 0.023 | 0.00015018 | 5.0332e-05 | 0 | -0.1763317 | 0.995221 |  | 266.534 | 3.982 | 0 | 165.12 | 1.397 | 0.00432 | 1.40785 | 0.027 | 0.00015871 | 5.3161e-05 | 0 | 2.882992 | 1.023143
|  |  | 45.826 | 3.354 | 0 | 160.22 | 1.396 | 0.00422 | 1.40681 | 0.022 | 0.00014408 | 4.8291e-05 | 0 | -0.1701009 | 0.995221 |  | 266.701 | 3.991 | 0 | 165.11 | 1.397 | 0.00433 | 1.40791 | 0.027 | 0.00015909 | 5.3288e-05 | 0 | 2.876761 | 1.024754
|  |  | 45.993 | 3.372 | 0 | 160.22 | 1.396 | 0.00421 | 1.40684 | 0.022 | 0.0001449 | 4.8564e-05 | 0 | -0.1701009 | 0.9960265 |  | 266.867 | 3.915 | 0 | 165.09 | 1.397 | 0.00431 | 1.40796 | 0.026 | 0.00015608 | 5.2282e-05 | 0 | 2.864299 | 1.026096
|  |  | 46.16 | 3.375 | 0 | 160.21 | 1.396 | 0.0042 | 1.40684 | 0.022 | 0.00014502 | 4.8606e-05 | 0 | -0.1763317 | 0.9960265 |  | 267.034 | 3.975 | 0 | 165.1 | 1.397 | 0.00429 | 1.40788 | 0.027 | 0.00015849 | 5.3092e-05 | 0 | 2.87053 | 1.023949
|  |  | 46.326 | 3.447 | 0 | 160.2 | 1.396 | 0.00421 | 1.40691 | 0.023 | 0.00014814 | 4.9653e-05 | 0 | -0.1825625 | 0.9979058 |  | 267.201 | 3.945 | 0 | 165.09 | 1.397 | 0.00431 | 1.4079 | 0.027 | 0.00015729 | 5.269e-05 | 0 | 2.864299 | 1.024486
|  |  | 46.493 | 3.418 | 0 | 160.21 | 1.396 | 0.00419 | 1.40689 | 0.023 | 0.00014686 | 4.9224e-05 | 0 | -0.1763317 | 0.9973689 |  | 267.367 | 3.963 | 0 | 165.07 | 1.397 | 0.00431 | 1.40794 | 0.027 | 0.00015807 | 5.2951e-05 | 0 | 2.851838 | 1.025559
|  |  | 46.659 | 3.476 | 0 | 160.22 | 1.396 | 0.00418 | 1.40684 | 0.023 | 0.00014938 | 5.0068e-05 | 0 | -0.1701009 | 0.9960265 |  | 267.534 | 3.978 | 0 | 165.05 | 1.397 | 0.00432 | 1.40802 | 0.027 | 0.00015867 | 5.3149e-05 | 0 | 2.839376 | 1.027707
|  |  | 46.826 | 3.394 | 0 | 160.2 | 1.396 | 0.00422 | 1.40692 | 0.022 | 0.00014584 | 4.888e-05 | 0 | -0.1825625 | 0.9981743 |  | 267.701 | 4.022 | 0 | 165.07 | 1.397 | 0.00432 | 1.40792 | 0.027 | 0.00016042 | 5.3736e-05 | 0 | 2.851838 | 1.025023
|  |  | 46.993 | 3.456 | 0 | 160.23 | 1.396 | 0.00421 | 1.40679 | 0.023 | 0.00014846 | 4.976e-05 | 0 | -0.1638701 | 0.9946841 |  | 267.868 | 3.891 | 0 | 165.05 | 1.397 | 0.00429 | 1.40798 | 0.026 | 0.00015523 | 5.2e-05 | 0 | 2.839376 | 1.026633
|  |  | 47.16 | 3.351 | 0 | 160.21 | 1.396 | 0.00421 | 1.40686 | 0.022 | 0.00014399 | 4.826e-05 | 0 | -0.1763317 | 0.9965634 |  | 268.035 | 3.875 | 0 | 165.04 | 1.397 | 0.0043 | 1.40801 | 0.026 | 0.00015459 | 5.1786e-05 | 0 | 2.833145 | 1.027439
|  |  | 47.327 | 3.477 | 0 | 160.2 | 1.396 | 0.0042 | 1.40692 | 0.023 | 0.00014939 | 5.007e-05 | 0 | -0.1825625 | 0.9981743 |  | 268.202 | 3.928 | 0 | 165.05 | 1.397 | 0.00429 | 1.40795 | 0.026 | 0.00015672 | 5.2502e-05 | 0 | 2.839376 | 1.025828
|  |  | 47.493 | 3.46 | 0 | 160.21 | 1.396 | 0.00422 | 1.4069 | 0.023 | 0.00014866 | 4.9825e-05 | 0 | -0.1763317 | 0.9976374 |  | 268.368 | 3.929 | 0 | 165.05 | 1.397 | 0.00429 | 1.40794 | 0.026 | 0.00015679 | 5.2524e-05 | 0 | 2.839376 | 1.025559
|  |  | 47.66 | 3.402 | 0 | 160.21 | 1.396 | 0.00424 | 1.40691 | 0.023 | 0.00014617 | 4.8991e-05 | 0 | -0.1763317 | 0.9979058 |  | 268.535 | 3.959 | 0 | 165.01 | 1.397 | 0.00427 | 1.40803 | 0.027 | 0.00015802 | 5.2939e-05 | 0 | 2.814453 | 1.027976
|  |  | 47.827 | 3.466 | 0 | 160.22 | 1.396 | 0.00422 | 1.40688 | 0.023 | 0.00014888 | 4.99e-05 | 0 | -0.1701009 | 0.9971004 |  | 268.702 | 3.965 | 0 | 165.03 | 1.397 | 0.0043 | 1.40791 | 0.027 | 0.00015824 | 5.3011e-05 | 0 | 2.826915 | 1.024754
|  |  | 47.994 | 3.357 | 0 | 160.2 | 1.396 | 0.00423 | 1.40697 | 0.022 | 0.00014422 | 4.8339e-05 | 0 | -0.1825625 | 0.9995167 |  | 268.868 | 3.955 | 0 | 165.02 | 1.397 | 0.0043 | 1.40792 | 0.027 | 0.00015787 | 5.2888e-05 | 0 | 2.820684 | 1.025023
|  |  | 48.16 | 3.484 | 0 | 160.22 | 1.396 | 0.0042 | 1.40686 | 0.023 | 0.0001497 | 5.0175e-05 | 0 | -0.1701009 | 0.9965634 |  | 269.035 | 3.978 | 0 | 164.99 | 1.397 | 0.00431 | 1.40803 | 0.027 | 0.00015881 | 5.3203e-05 | 0 | 2.801991 | 1.027976
|  |  | 48.327 | 3.414 | 0 | 160.2 | 1.396 | 0.0042 | 1.40695 | 0.023 | 0.00014669 | 4.9168e-05 | 0 | -0.1825625 | 0.9989798 |  | 269.202 | 3.913 | 0 | 164.99 | 1.397 | 0.00429 | 1.40797 | 0.026 | 0.00015623 | 5.2341e-05 | 0 | 2.801991 | 1.026365
|  |  | 48.494 | 3.415 | 0 | 160.22 | 1.396 | 0.00425 | 1.40687 | 0.023 | 0.00014668 | 4.9162e-05 | 0 | -0.1701009 | 0.9968319 |  | 269.368 | 4.053 | 0 | 164.98 | 1.397 | 0.00429 | 1.408 | 0.027 | 0.00016184 | 5.4221e-05 | 0 | 2.795761 | 1.02717
|  |  | 48.66 | 3.431 | 0 | 160.21 | 1.396 | 0.00424 | 1.40695 | 0.023 | 0.0001474 | 4.9402e-05 | 0 | -0.1763317 | 0.9989798 |  | 269.535 | 3.938 | 0 | 164.98 | 1.397 | 0.00429 | 1.40797 | 0.026 | 0.00015725 | 5.2682e-05 | 0 | 2.795761 | 1.026365
|  |  | 48.827 | 3.395 | 0 | 160.21 | 1.396 | 0.00424 | 1.40689 | 0.022 | 0.00014584 | 4.8879e-05 | 0 | -0.1763317 | 0.9973689 |  | 269.702 | 3.949 | 0 | 164.98 | 1.397 | 0.00433 | 1.40798 | 0.027 | 0.00015771 | 5.2834e-05 | 0 | 2.795761 | 1.026633
|  |  | 48.993 | 3.381 | 0 | 160.22 | 1.396 | 0.00422 | 1.40688 | 0.022 | 0.00014523 | 4.8677e-05 | 0 | -0.1701009 | 0.9971004 |  | 269.869 | 3.959 | 0 | 164.97 | 1.397 | 0.00426 | 1.40797 | 0.027 | 0.00015813 | 5.2981e-05 | 0 | 2.78953 | 1.026365
|  |  | 49.16 | 3.457 | 0 | 160.21 | 1.396 | 0.00424 | 1.40693 | 0.023 | 0.00014854 | 4.9784e-05 | 0 | -0.1763317 | 0.9984428 |  | 270.036 | 3.868 | 0 | 164.96 | 1.397 | 0.00428 | 1.40801 | 0.026 | 0.00015453 | 5.1772e-05 | 0 | 2.783299 | 1.027439
|  |  | 49.327 | 3.419 | 0 | 160.21 | 1.396 | 0.00425 | 1.40692 | 0.023 | 0.00014687 | 4.9224e-05 | 0 | -0.1763317 | 0.9981743 |  | 270.203 | 3.928 | 0 | 164.96 | 1.397 | 0.00431 | 1.40799 | 0.026 | 0.0001569 | 5.2564e-05 | 0 | 2.783299 | 1.026902
|  |  | 49.494 | 3.428 | 0 | 160.22 | 1.396 | 0.00423 | 1.40688 | 0.023 | 0.00014723 | 4.9348e-05 | 0 | -0.1701009 | 0.9971004 |  | 270.369 | 3.988 | 0 | 164.93 | 1.397 | 0.00431 | 1.40808 | 0.027 | 0.00015934 | 5.3383e-05 | 0 | 2.764607 | 1.029318
|  |  | 49.66 | 3.396 | 0 | 160.2 | 1.396 | 0.00421 | 1.40699 | 0.022 | 0.00014592 | 4.8908e-05 | 0 | -0.1825625 | 1.000054 |  | 270.536 | 3.958 | 0 | 164.94 | 1.397 | 0.00428 | 1.40801 | 0.027 | 0.00015813 | 5.2979e-05 | 0 | 2.770837 | 1.027439
|  |  | 49.827 | 3.414 | 0 | 160.22 | 1.396 | 0.00422 | 1.4069 | 0.023 | 0.00014668 | 4.9163e-05 | 0 | -0.1701009 | 0.9976374 |  | 270.702 | 3.861 | 0 | 164.95 | 1.397 | 0.00428 | 1.40799 | 0.026 | 0.00015423 | 5.1673e-05 | 0 | 2.777068 | 1.026902
|  |  | 49.995 | 3.376 | 0 | 160.2 | 1.396 | 0.00422 | 1.40699 | 0.022 | 0.00014504 | 4.8612e-05 | 0 | -0.1825625 | 1.000054 |  | 270.869 | 3.907 | 0 | 164.93 | 1.397 | 0.00428 | 1.40803 | 0.026 | 0.00015612 | 5.2306e-05 | 0 | 2.764607 | 1.027976
|  |  | 50.161 | 3.474 | 0 | 160.21 | 1.396 | 0.0042 | 1.40692 | 0.023 | 0.00014925 | 5.0024e-05 | 0 | -0.1763317 | 0.9981743 |  | 271.036 | 3.949 | 0 | 164.93 | 1.397 | 0.00426 | 1.40804 | 0.027 | 0.00015781 | 5.2875e-05 | 0 | 2.764607 | 1.028244
|  |  | 50.327 | 3.462 | 0 | 160.21 | 1.396 | 0.00422 | 1.40691 | 0.023 | 0.00014874 | 4.9853e-05 | 0 | -0.1763317 | 0.9979058 |  | 271.203 | 3.924 | 0 | 164.94 | 1.397 | 0.0043 | 1.40799 | 0.026 | 0.0001568 | 5.2536e-05 | 0 | 2.770837 | 1.026902
|  |  | 50.494 | 3.339 | 0 | 160.23 | 1.396 | 0.0042 | 1.40689 | 0.022 | 0.00014343 | 4.8074e-05 | 0 | -0.1638701 | 0.9973689 |  | 271.369 | 3.876 | 0 | 164.95 | 1.397 | 0.00429 | 1.40793 | 0.026 | 0.00015486 | 5.1885e-05 | 0 | 2.777068 | 1.025291
|  |  | 50.661 | 3.469 | 0 | 160.22 | 1.396 | 0.00422 | 1.40692 | 0.023 | 0.00014904 | 4.9952e-05 | 0 | -0.1701009 | 0.9981743 |  | 271.536 | 3.965 | 0 | 164.93 | 1.397 | 0.00431 | 1.40802 | 0.027 | 0.00015844 | 5.3083e-05 | 0 | 2.764607 | 1.027707
|  |  | 50.827 | 3.476 | 0 | 160.23 | 1.396 | 0.00421 | 1.40688 | 0.023 | 0.0001493 | 5.004e-05 | 0 | -0.1638701 | 0.9971004 |  | 271.703 | 3.961 | 0 | 164.93 | 1.397 | 0.00432 | 1.40799 | 0.027 | 0.00015827 | 5.3028e-05 | 0 | 2.764607 | 1.026902
|  |  | 50.994 | 3.45 | 0 | 160.24 | 1.396 | 0.00421 | 1.40686 | 0.023 | 0.0001482 | 4.9673e-05 | 0 | -0.1576393 | 0.9965634 |  | 271.869 | 3.917 | 0 | 164.93 | 1.397 | 0.00431 | 1.40797 | 0.026 | 0.00015652 | 5.2441e-05 | 0 | 2.764607 | 1.026365
|  |  | 51.161 | 3.417 | 0 | 160.23 | 1.396 | 0.00425 | 1.40691 | 0.023 | 0.00014675 | 4.9187e-05 | 0 | -0.1638701 | 0.9979058 |  | 272.036 | 4.005 | 0 | 164.92 | 1.397 | 0.0043 | 1.40799 | 0.027 | 0.00016005 | 5.3623e-05 | 0 | 2.758376 | 1.026902
|  |  | 51.328 | 3.49 | 0 | 160.25 | 1.396 | 0.00423 | 1.4068 | 0.023 | 0.00014986 | 5.023e-05 | 0 | -0.1514085 | 0.9949525 |  | 272.203 | 3.944 | 0 | 164.91 | 1.397 | 0.0043 | 1.40804 | 0.026 | 0.00015766 | 5.2826e-05 | 0 | 2.752145 | 1.028244
|  |  | 51.495 | 3.449 | 0 | 160.23 | 1.396 | 0.00423 | 1.40692 | 0.023 | 0.00014814 | 4.9652e-05 | 0 | -0.1638701 | 0.9981743 |  | 272.369 | 3.936 | 0 | 164.91 | 1.397 | 0.00431 | 1.40802 | 0.026 | 0.00015732 | 5.2711e-05 | 0 | 2.752145 | 1.027707
|  |  | 51.662 | 3.428 | 0 | 160.24 | 1.396 | 0.00423 | 1.40685 | 0.023 | 0.00014721 | 4.9342e-05 | 0 | -0.1576393 | 0.9962949 |  | 272.536 | 3.995 | 0 | 164.9 | 1.397 | 0.00429 | 1.40803 | 0.027 | 0.00015973 | 5.3518e-05 | 0 | 2.745914 | 1.027976
|  |  | 51.829 | 3.53 | 0 | 160.23 | 1.396 | 0.00423 | 1.40692 | 0.023 | 0.00015162 | 5.082e-05 | 0 | -0.1638701 | 0.9981743 |  | 272.703 | 3.904 | 0 | 164.89 | 1.397 | 0.00427 | 1.40805 | 0.026 | 0.0001561 | 5.2304e-05 | 0 | 2.739683 | 1.028513
|  |  | 51.995 | 3.453 | 0 | 160.23 | 1.396 | 0.00423 | 1.40692 | 0.023 | 0.00014829 | 4.9704e-05 | 0 | -0.1638701 | 0.9981743 |  | 272.87 | 3.915 | 0 | 164.9 | 1.397 | 0.00432 | 1.40795 | 0.026 | 0.00015652 | 5.2444e-05 | 0 | 2.745914 | 1.025828
|  |  | 52.162 | 3.487 | 0 | 160.23 | 1.396 | 0.00425 | 1.4069 | 0.023 | 0.00014974 | 5.0189e-05 | 0 | -0.1638701 | 0.9976374 |  | 273.036 | 4.022 | 0 | 164.88 | 1.397 | 0.00434 | 1.408 | 0.027 | 0.0001608 | 5.3874e-05 | 0 | 2.733453 | 1.02717
|  |  | 52.328 | 3.449 | 0 | 160.24 | 1.396 | 0.00422 | 1.40688 | 0.023 | 0.00014814 | 4.9652e-05 | 0 | -0.1576393 | 0.9971004 |  | 273.203 | 3.944 | 0 | 164.87 | 1.397 | 0.00431 | 1.40803 | 0.026 | 0.00015772 | 5.2846e-05 | 0 | 2.727222 | 1.027976
|  |  | 52.496 | 3.489 | 0 | 160.23 | 1.396 | 0.00425 | 1.40693 | 0.023 | 0.00014981 | 5.0212e-05 | 0 | -0.1638701 | 0.9984428 |  | 273.37 | 4.018 | 0 | 164.87 | 1.397 | 0.00433 | 1.40802 | 0.027 | 0.0001607 | 5.3844e-05 | 0 | 2.727222 | 1.027707
|  |  | 52.662 | 3.5 | 0 | 160.24 | 1.396 | 0.00425 | 1.40691 | 0.023 | 0.0001503 | 5.0376e-05 | 0 | -0.1576393 | 0.9979058 |  | 273.536 | 4.021 | 0 | 164.86 | 1.397 | 0.0043 | 1.40801 | 0.027 | 0.00016085 | 5.3897e-05 | 0 | 2.720991 | 1.027439
|  |  | 52.828 | 3.385 | 0 | 160.24 | 1.396 | 0.00421 | 1.40691 | 0.022 | 0.00014537 | 4.8726e-05 | 0 | -0.1576393 | 0.9979058 |  | 273.703 | 3.928 | 0 | 164.84 | 1.397 | 0.00432 | 1.40809 | 0.026 | 0.00015714 | 5.2652e-05 | 0 | 2.708529 | 1.029587
|  |  | 52.995 | 3.517 | 0 | 160.24 | 1.396 | 0.00423 | 1.40689 | 0.023 | 0.00015104 | 5.0626e-05 | 0 | -0.1576393 | 0.9973689 |  | 273.87 | 3.92 | 0 | 164.83 | 1.397 | 0.00432 | 1.40812 | 0.026 | 0.00015686 | 5.2559e-05 | 0 | 2.702299 | 1.030392
|  |  | 53.162 | 3.511 | 0 | 160.23 | 1.396 | 0.00426 | 1.40691 | 0.023 | 0.00015075 | 5.0527e-05 | 0 | -0.1638701 | 0.9979058 |  | 274.036 | 3.962 | 0 | 164.83 | 1.397 | 0.00429 | 1.40809 | 0.027 | 0.00015852 | 5.3118e-05 | 0 | 2.702299 | 1.029587
|  |  | 53.329 | 3.379 | 0 | 160.23 | 1.396 | 0.0042 | 1.40694 | 0.022 | 0.00014513 | 4.8646e-05 | 0 | -0.1638701 | 0.9987113 |  | 274.203 | 3.916 | 0 | 164.84 | 1.397 | 0.0043 | 1.40805 | 0.026 | 0.00015668 | 5.25e-05 | 0 | 2.708529 | 1.028513
|  |  | 53.495 | 3.332 | 0 | 160.22 | 1.396 | 0.00422 | 1.40699 | 0.022 | 0.0001431 | 4.7962e-05 | 0 | -0.1701009 | 1.000054 |  | 274.37 | 3.906 | 0 | 164.84 | 1.397 | 0.0043 | 1.40803 | 0.026 | 0.0001563 | 5.2374e-05 | 0 | 2.708529 | 1.027976
|  |  | 53.662 | 3.463 | 0 | 160.24 | 1.396 | 0.00421 | 1.40693 | 0.023 | 0.00014874 | 4.9856e-05 | 0 | -0.1576393 | 0.9984428 |  | 274.537 | 3.981 | 0 | 164.85 | 1.397 | 0.00432 | 1.40797 | 0.027 | 0.00015927 | 5.3367e-05 | 0 | 2.71476 | 1.026365
|  |  | 53.829 | 3.427 | 0 | 160.23 | 1.396 | 0.00423 | 1.40696 | 0.023 | 0.00014717 | 4.9328e-05 | 0 | -0.1638701 | 0.9992483 |  | 274.703 | 3.977 | 0 | 164.82 | 1.397 | 0.00433 | 1.40808 | 0.027 | 0.00015915 | 5.3327e-05 | 0 | 2.696068 | 1.029318
|  |  | 53.996 | 3.549 | 0 | 160.23 | 1.396 | 0.00422 | 1.40696 | 0.023 | 0.0001524 | 5.1082e-05 | 0 | -0.1638701 | 0.9992483 |  | 274.87 | 3.966 | 0 | 164.82 | 1.397 | 0.00432 | 1.40805 | 0.027 | 0.00015872 | 5.3184e-05 | 0 | 2.696068 | 1.028513
|  |  | 54.163 | 3.332 | 0 | 160.24 | 1.396 | 0.00423 | 1.40692 | 0.022 | 0.00014309 | 4.7961e-05 | 0 | -0.1576393 | 0.9981743 |  | 275.038 | 3.907 | 0 | 164.82 | 1.397 | 0.00429 | 1.40806 | 0.026 | 0.00015637 | 5.2397e-05 | 0 | 2.696068 | 1.028781
|  |  | 54.329 | 3.423 | 0 | 160.23 | 1.396 | 0.00422 | 1.40697 | 0.023 | 0.000147 | 4.9273e-05 | 0 | -0.1638701 | 0.9995167 |  | 275.205 | 4.04 | 0 | 164.8 | 1.397 | 0.00431 | 1.40812 | 0.027 | 0.00016169 | 5.4181e-05 | 0 | 2.683606 | 1.030392
|  |  | 54.496 | 3.418 | 0 | 160.24 | 1.396 | 0.0042 | 1.40695 | 0.023 | 0.00014678 | 4.9198e-05 | 0 | -0.1576393 | 0.9989798 |  | 275.371 | 4.005 | 0 | 164.79 | 1.397 | 0.0043 | 1.40815 | 0.027 | 0.00016034 | 5.373e-05 | 0 | 2.677375 | 1.031198
|  |  | 54.663 | 3.544 | 0 | 160.25 | 1.396 | 0.00422 | 1.4069 | 0.023 | 0.00015217 | 5.1003e-05 | 0 | -0.1514085 | 0.9976374 |  | 275.539 | 3.964 | 0 | 164.8 | 1.397 | 0.00428 | 1.40811 | 0.027 | 0.0001587 | 5.3182e-05 | 0 | 2.683606 | 1.030124
|  |  | 54.829 | 3.485 | 0 | 160.24 | 1.396 | 0.00421 | 1.40694 | 0.023 | 0.00014966 | 5.0162e-05 | 0 | -0.1576393 | 0.9987113 |  | 275.706 | 3.967 | 0 | 164.81 | 1.397 | 0.00427 | 1.40802 | 0.027 | 0.00015879 | 5.3213e-05 | 0 | 2.689837 | 1.027707
|  |  | 54.996 | 3.344 | 0 | 160.25 | 1.396 | 0.00419 | 1.40693 | 0.022 | 0.00014358 | 4.8126e-05 | 0 | -0.1514085 | 0.9984428 |  | 275.872 | 3.895 | 0 | 164.81 | 1.397 | 0.00433 | 1.40805 | 0.026 | 0.00015592 | 5.2245e-05 | 0 | 2.689837 | 1.028513
|  |  | 55.163 | 3.385 | 0 | 160.26 | 1.396 | 0.00421 | 1.40686 | 0.022 | 0.00014532 | 4.871e-05 | 0 | -0.1451777 | 0.9965634 |  | 276.04 | 3.994 | 0 | 164.8 | 1.397 | 0.00433 | 1.40806 | 0.027 | 0.00015988 | 5.3574e-05 | 0 | 2.683606 | 1.028781
|  |  | 55.329 | 3.508 | 0 | 160.24 | 1.396 | 0.00426 | 1.40693 | 0.023 | 0.00015063 | 5.0486e-05 | 0 | -0.1576393 | 0.9984428 |  | 276.206 | 3.913 | 0 | 164.8 | 1.397 | 0.00429 | 1.40802 | 0.026 | 0.00015664 | 5.249e-05 | 0 | 2.683606 | 1.027707
|  |  | 55.496 | 3.518 | 0 | 160.26 | 1.396 | 0.00421 | 1.40688 | 0.023 | 0.00015106 | 5.0634e-05 | 0 | -0.1451777 | 0.9971004 |  | 276.373 | 4.021 | 0 | 164.8 | 1.397 | 0.00434 | 1.408 | 0.027 | 0.00016098 | 5.3941e-05 | 0 | 2.683606 | 1.02717
|  |  | 55.663 | 3.431 | 0 | 160.23 | 1.397 | 0.00419 | 1.407 | 0.023 | 0.00014733 | 4.9384e-05 | 0 | -0.1638701 | 1.000322 |  | 276.54 | 3.95 | 0 | 164.77 | 1.397 | 0.00431 | 1.40812 | 0.027 | 0.00015817 | 5.3003e-05 | 0 | 2.664914 | 1.030392
|  |  | 55.83 | 3.394 | 0 | 160.25 | 1.396 | 0.00425 | 1.4069 | 0.022 | 0.00014573 | 4.8846e-05 | 0 | -0.1514085 | 0.9976374 |  | 276.707 | 3.968 | 0 | 164.78 | 1.397 | 0.00433 | 1.40806 | 0.027 | 0.00015889 | 5.3243e-05 | 0 | 2.671145 | 1.028781
|  |  | 55.996 | 3.516 | 0 | 160.24 | 1.396 | 0.00425 | 1.40695 | 0.023 | 0.00015098 | 5.0605e-05 | 0 | -0.1576393 | 0.9989798 |  | 276.874 | 3.975 | 0 | 164.78 | 1.397 | 0.00433 | 1.40805 | 0.027 | 0.00015914 | 5.3327e-05 | 0 | 2.671145 | 1.028513
|  |  | 56.163 | 3.423 | 0 | 160.26 | 1.396 | 0.00425 | 1.40689 | 0.023 | 0.00014696 | 4.9258e-05 | 0 | -0.1451777 | 0.9973689 |  | 277.04 | 3.941 | 0 | 164.79 | 1.397 | 0.00427 | 1.40802 | 0.026 | 0.00015782 | 5.289e-05 | 0 | 2.677375 | 1.027707
|  |  | 56.33 | 3.461 | 0 | 160.25 | 1.396 | 0.00421 | 1.40694 | 0.023 | 0.00014859 | 4.9807e-05 | 0 | -0.1514085 | 0.9987113 |  | 277.207 | 3.886 | 0 | 164.76 | 1.397 | 0.00429 | 1.40805 | 0.026 | 0.00015565 | 5.2159e-05 | 0 | 2.658683 | 1.028513
|  |  | 56.496 | 3.381 | 0 | 160.25 | 1.396 | 0.00422 | 1.40692 | 0.022 | 0.00014515 | 4.8653e-05 | 0 | -0.1514085 | 0.9981743 |  | 277.374 | 4.006 | 0 | 164.76 | 1.397 | 0.00431 | 1.40807 | 0.027 | 0.00016048 | 5.3776e-05 | 0 | 2.658683 | 1.02905
|  |  | 56.663 | 3.503 | 0 | 160.24 | 1.396 | 0.00422 | 1.40698 | 0.023 | 0.00015041 | 5.0417e-05 | 0 | -0.1576393 | 0.9997852 |  | 277.541 | 3.941 | 0 | 164.74 | 1.397 | 0.00432 | 1.40813 | 0.026 | 0.00015786 | 5.2898e-05 | 0 | 2.646221 | 1.030661
|  |  | 56.83 | 3.521 | 0 | 160.24 | 1.397 | 0.00419 | 1.407 | 0.023 | 0.00015118 | 5.0674e-05 | 0 | -0.1576393 | 1.000322 |  | 277.708 | 3.908 | 0 | 164.75 | 1.397 | 0.00431 | 1.40807 | 0.026 | 0.00015654 | 5.2457e-05 | 0 | 2.652452 | 1.02905
|  |  | 56.997 | 3.523 | 0 | 160.25 | 1.396 | 0.0042 | 1.40696 | 0.023 | 0.00015129 | 5.0709e-05 | 0 | -0.1514085 | 0.9992483 |  | 277.875 | 3.937 | 0 | 164.73 | 1.397 | 0.00432 | 1.40814 | 0.026 | 0.00015773 | 5.2856e-05 | 0 | 2.639991 | 1.030929
|  |  | 57.164 | 3.463 | 0 | 160.26 | 1.396 | 0.00421 | 1.40693 | 0.023 | 0.00014868 | 4.9835e-05 | 0 | -0.1451777 | 0.9984428 |  | 278.042 | 3.91 | 0 | 164.75 | 1.397 | 0.00431 | 1.40802 | 0.026 | 0.00015663 | 5.249e-05 | 0 | 2.652452 | 1.027707
|  |  | 57.33 | 3.474 | 0 | 160.27 | 1.396 | 0.00425 | 1.4069 | 0.023 | 0.00014913 | 4.9987e-05 | 0 | -0.1389469 | 0.9976374 |  | 278.208 | 3.919 | 0 | 164.73 | 1.397 | 0.00431 | 1.40813 | 0.026 | 0.00015704 | 5.2626e-05 | 0 | 2.639991 | 1.030661
|  |  | 57.497 | 3.439 | 0 | 160.27 | 1.396 | 0.00423 | 1.40692 | 0.023 | 0.0001476 | 4.9473e-05 | 0 | -0.1389469 | 0.9981743 |  | 278.375 | 4.007 | 0 | 164.73 | 1.397 | 0.00432 | 1.40807 | 0.027 | 0.00016056 | 5.3804e-05 | 0 | 2.639991 | 1.02905
|  |  | 57.664 | 3.475 | 0 | 160.27 | 1.396 | 0.00424 | 1.40692 | 0.023 | 0.00014916 | 4.9997e-05 | 0 | -0.1389469 | 0.9981743 |  | 278.542 | 3.987 | 0 | 164.71 | 1.397 | 0.00431 | 1.40816 | 0.027 | 0.0001598 | 5.3554e-05 | 0 | 2.627529 | 1.031466
|  |  | 57.83 | 3.471 | 0 | 160.27 | 1.396 | 0.00423 | 1.4069 | 0.023 | 0.00014899 | 4.994e-05 | 0 | -0.1389469 | 0.9976374 |  | 278.708 | 3.945 | 0 | 164.74 | 1.397 | 0.00432 | 1.40802 | 0.026 | 0.00015808 | 5.2976e-05 | 0 | 2.646221 | 1.027707
|  |  | 57.997 | 3.499 | 0 | 160.27 | 1.396 | 0.00424 | 1.4069 | 0.023 | 0.00015018 | 5.0338e-05 | 0 | -0.1389469 | 0.9976374 |  | 278.875 | 3.93 | 0 | 164.71 | 1.397 | 0.0043 | 1.40816 | 0.026 | 0.00015753 | 5.2792e-05 | 0 | 2.627529 | 1.031466
|  |  | 58.163 | 3.52 | 0 | 160.28 | 1.396 | 0.00423 | 1.40688 | 0.023 | 0.00015107 | 5.0635e-05 | 0 | -0.1327161 | 0.9971004 |  | 279.042 | 3.914 | 0 | 164.72 | 1.397 | 0.00431 | 1.40813 | 0.026 | 0.00015686 | 5.2567e-05 | 0 | 2.63376 | 1.030661
|  |  | 58.33 | 3.463 | 0 | 160.28 | 1.396 | 0.00425 | 1.40689 | 0.023 | 0.00014862 | 4.9814e-05 | 0 | -0.1327161 | 0.9973689 |  | 279.208 | 3.902 | 0 | 164.71 | 1.397 | 0.00431 | 1.40816 | 0.026 | 0.00015639 | 5.2409e-05 | 0 | 2.627529 | 1.031466
|  |  | 58.497 | 3.559 | 0 | 160.26 | 1.396 | 0.00422 | 1.40695 | 0.024 | 0.00015278 | 5.121e-05 | 0 | -0.1451777 | 0.9989798 |  | 279.375 | 3.925 | 0 | 164.71 | 1.397 | 0.00434 | 1.40813 | 0.026 | 0.00015729 | 5.271e-05 | 0 | 2.627529 | 1.030661
|  |  | 58.664 | 3.489 | 0 | 160.26 | 1.396 | 0.00423 | 1.40695 | 0.023 | 0.00014975 | 5.0194e-05 | 0 | -0.1451777 | 0.9989798 |  | 279.542 | 3.925 | 0 | 164.71 | 1.397 | 0.00432 | 1.40811 | 0.026 | 0.00015729 | 5.2713e-05 | 0 | 2.627529 | 1.030124
|  |  | 58.83 | 3.425 | 0 | 160.28 | 1.396 | 0.00424 | 1.40686 | 0.023 | 0.00014699 | 4.927e-05 | 0 | -0.1327161 | 0.9965634 |  | 279.708 | 3.956 | 0 | 164.69 | 1.397 | 0.00431 | 1.40815 | 0.027 | 0.00015858 | 5.3145e-05 | 0 | 2.615067 | 1.031198
|  |  | 58.997 | 3.439 | 0 | 160.27 | 1.396 | 0.00425 | 1.40693 | 0.023 | 0.00014761 | 4.9476e-05 | 0 | -0.1389469 | 0.9984428 |  | 279.875 | 3.978 | 0 | 164.7 | 1.397 | 0.00429 | 1.40813 | 0.027 | 0.00015947 | 5.3443e-05 | 0 | 2.621298 | 1.030661
|  |  | 59.164 | 3.484 | 0 | 160.26 | 1.396 | 0.00422 | 1.40698 | 0.023 | 0.00014954 | 5.0125e-05 | 0 | -0.1451777 | 0.9997852 |  | 280.042 | 3.968 | 0 | 164.69 | 1.397 | 0.00426 | 1.40813 | 0.027 | 0.00015908 | 5.3317e-05 | 0 | 2.615067 | 1.030661
|  |  | 59.33 | 3.55 | 0 | 160.28 | 1.396 | 0.00421 | 1.40691 | 0.024 | 0.00015236 | 5.1071e-05 | 0 | -0.1327161 | 0.9979058 |  | 280.208 | 4.044 | 0 | 164.68 | 1.397 | 0.00431 | 1.40817 | 0.027 | 0.00016215 | 5.4341e-05 | 0 | 2.608837 | 1.031735
|  |  | 59.497 | 3.505 | 0 | 160.28 | 1.396 | 0.00421 | 1.40691 | 0.023 | 0.00015043 | 5.0425e-05 | 0 | -0.1327161 | 0.9979058 |  | 280.375 | 4.019 | 0 | 164.69 | 1.397 | 0.0043 | 1.40811 | 0.027 | 0.00016112 | 5.3997e-05 | 0 | 2.615067 | 1.030124
|  |  | 59.664 | 3.491 | 0 | 160.26 | 1.396 | 0.00422 | 1.40701 | 0.023 | 0.00014985 | 5.0229e-05 | 0 | -0.1451777 | 1.000591 |  | 280.542 | 3.917 | 0 | 164.7 | 1.397 | 0.0043 | 1.40808 | 0.026 | 0.00015701 | 5.2621e-05 | 0 | 2.621298 | 1.029318
|  |  | 59.83 | 3.356 | 0 | 160.28 | 1.396 | 0.00423 | 1.40692 | 0.022 | 0.00014404 | 4.8281e-05 | 0 | -0.1327161 | 0.9981743 |  | 280.708 | 3.953 | 0 | 164.69 | 1.397 | 0.0043 | 1.40807 | 0.027 | 0.00015849 | 5.3115e-05 | 0 | 2.615067 | 1.02905
|  |  | 59.997 | 3.465 | 0 | 160.28 | 1.396 | 0.00425 | 1.40691 | 0.023 | 0.0001487 | 4.9843e-05 | 0 | -0.1327161 | 0.9979058 |  | 280.875 | 4.016 | 0 | 164.68 | 1.397 | 0.00427 | 1.40814 | 0.027 | 0.00016104 | 5.3974e-05 | 0 | 2.608837 | 1.030929
|  |  | 60.164 | 3.565 | 0 | 160.29 | 1.396 | 0.00421 | 1.40687 | 0.024 | 0.00015299 | 5.1282e-05 | 0 | -0.1264853 | 0.9968319 |  | 281.042 | 3.996 | 0 | 164.69 | 1.397 | 0.00429 | 1.40806 | 0.027 | 0.00016022 | 5.3699e-05 | 0 | 2.615067 | 1.028781
|  |  | 60.33 | 3.488 | 0 | 160.28 | 1.396 | 0.0042 | 1.40692 | 0.023 | 0.00014969 | 5.0178e-05 | 0 | -0.1327161 | 0.9981743 |  | 281.209 | 3.982 | 0 | 164.67 | 1.397 | 0.00427 | 1.40812 | 0.027 | 0.00015972 | 5.3531e-05 | 0 | 2.602606 | 1.030392
|  |  | 60.497 | 3.513 | 0 | 160.28 | 1.396 | 0.00421 | 1.40693 | 0.023 | 0.00015078 | 5.0541e-05 | 0 | -0.1327161 | 0.9984428 |  | 281.376 | 3.966 | 0 | 164.66 | 1.397 | 0.00427 | 1.40815 | 0.027 | 0.0001591 | 5.3323e-05 | 0 | 2.596375 | 1.031198
|  |  | 60.664 | 3.451 | 0 | 160.28 | 1.396 | 0.00423 | 1.40691 | 0.023 | 0.00014811 | 4.9647e-05 | 0 | -0.1327161 | 0.9979058 |  | 281.542 | 3.927 | 0 | 164.66 | 1.397 | 0.00431 | 1.40812 | 0.026 | 0.0001575 | 5.2785e-05 | 0 | 2.596375 | 1.030392
|  |  | 60.831 | 3.551 | 0 | 160.27 | 1.396 | 0.00421 | 1.40696 | 0.024 | 0.00015239 | 5.108e-05 | 0 | -0.1389469 | 0.9992483 |  | 281.709 | 3.887 | 0 | 164.66 | 1.397 | 0.00429 | 1.40812 | 0.026 | 0.00015592 | 5.2255e-05 | 0 | 2.596375 | 1.030392
|  |  | 60.998 | 3.556 | 0 | 160.28 | 1.396 | 0.00421 | 1.40697 | 0.024 | 0.00015259 | 5.115e-05 | 0 | -0.1327161 | 0.9995167 |  | 281.876 | 3.984 | 0 | 164.67 | 1.397 | 0.00427 | 1.40808 | 0.027 | 0.00015982 | 5.3565e-05 | 0 | 2.602606 | 1.029318
|  |  | 61.165 | 3.477 | 0 | 160.29 | 1.396 | 0.00423 | 1.40691 | 0.023 | 0.00014919 | 5.0008e-05 | 0 | -0.1264853 | 0.9979058 |  | 282.042 | 4.031 | 0 | 164.65 | 1.397 | 0.0043 | 1.40811 | 0.027 | 0.00016171 | 5.4197e-05 | 0 | 2.590144 | 1.030124
|  |  | 61.332 | 3.46 | 0 | 160.3 | 1.396 | 0.00424 | 1.40685 | 0.023 | 0.00014847 | 4.9766e-05 | 0 | -0.1202545 | 0.9962949 |  | 282.209 | 4.024 | 0 | 164.63 | 1.397 | 0.00431 | 1.40821 | 0.027 | 0.00016145 | 5.4108e-05 | 0 | 2.577683 | 1.032809
|  |  | 61.498 | 3.478 | 0 | 160.29 | 1.396 | 0.00424 | 1.40694 | 0.023 | 0.00014923 | 5.0023e-05 | 0 | -0.1264853 | 0.9987113 |  | 282.376 | 3.994 | 0 | 164.65 | 1.397 | 0.0043 | 1.40815 | 0.027 | 0.00016021 | 5.3694e-05 | 0 | 2.590144 | 1.031198
|  |  | 61.665 | 3.545 | 0 | 160.28 | 1.396 | 0.00424 | 1.40696 | 0.023 | 0.00015213 | 5.0992e-05 | 0 | -0.1327161 | 0.9992483 |  | 282.542 | 3.989 | 0 | 164.64 | 1.397 | 0.0043 | 1.40815 | 0.027 | 0.00016005 | 5.3641e-05 | 0 | 2.583913 | 1.031198
|  |  | 61.832 | 3.499 | 0 | 160.28 | 1.397 | 0.00418 | 1.40695 | 0.023 | 0.00015018 | 5.0341e-05 | 0 | -0.1327161 | 0.9989798 |  | 282.71 | 3.983 | 0 | 164.65 | 1.397 | 0.0043 | 1.40809 | 0.027 | 0.00015977 | 5.3547e-05 | 0 | 2.590144 | 1.029587
|  |  | 61.999 | 3.473 | 0 | 160.29 | 1.396 | 0.00418 | 1.40691 | 0.023 | 0.00014903 | 4.9957e-05 | 0 | -0.1264853 | 0.9979058 |  | 282.876 | 3.925 | 0 | 164.64 | 1.397 | 0.00427 | 1.40813 | 0.026 | 0.00015749 | 5.2786e-05 | 0 | 2.583913 | 1.030661
|  |  | 62.165 | 3.456 | 0 | 160.3 | 1.396 | 0.0042 | 1.4069 | 0.023 | 0.0001483 | 4.971e-05 | 0 | -0.1202545 | 0.9976374 |  | 283.043 | 4.023 | 0 | 164.63 | 1.397 | 0.00428 | 1.40812 | 0.027 | 0.00016145 | 5.4114e-05 | 0 | 2.577683 | 1.030392
|  |  | 62.333 | 3.508 | 0 | 160.29 | 1.396 | 0.00419 | 1.40692 | 0.023 | 0.00015054 | 5.0462e-05 | 0 | -0.1264853 | 0.9981743 |  | 283.21 | 3.933 | 0 | 164.62 | 1.398 | 0.00426 | 1.40817 | 0.026 | 0.00015787 | 5.2915e-05 | 0 | 2.571452 | 1.031735
|  |  | 62.5 | 3.463 | 0 | 160.29 | 1.396 | 0.00424 | 1.40691 | 0.023 | 0.00014859 | 4.9809e-05 | 0 | -0.1264853 | 0.9979058 |  | 283.376 | 4.018 | 0 | 164.61 | 1.398 | 0.00428 | 1.40821 | 0.027 | 0.00016126 | 5.4049e-05 | 0 | 2.565221 | 1.032809
|  |  | 62.667 | 3.548 | 0 | 160.31 | 1.396 | 0.00425 | 1.40683 | 0.023 | 0.00015219 | 5.1014e-05 | 0 | -0.1140237 | 0.995758 |  | 283.543 | 3.889 | 0 | 164.62 | 1.397 | 0.00429 | 1.40818 | 0.026 | 0.00015609 | 5.2316e-05 | 0 | 2.571452 | 1.032003
|  |  | 62.833 | 3.359 | 0 | 160.3 | 1.396 | 0.00423 | 1.40691 | 0.022 | 0.00014414 | 4.8315e-05 | 0 | -0.1202545 | 0.9979058 |  | 283.71 | 3.986 | 0 | 164.59 | 1.398 | 0.0043 | 1.40826 | 0.027 | 0.00016001 | 5.3631e-05 | 0 | 2.552759 | 1.034151
|  |  | 63 | 3.474 | 0 | 160.31 | 1.396 | 0.00421 | 1.4069 | 0.023 | 0.00014904 | 4.996e-05 | 0 | -0.1140237 | 0.9976374 |  | 283.876 | 3.947 | 0 | 164.62 | 1.397 | 0.0043 | 1.40814 | 0.026 | 0.0001584 | 5.3089e-05 | 0 | 2.571452 | 1.030929
|  |  | 63.167 | 3.464 | 0 | 160.31 | 1.396 | 0.00423 | 1.40686 | 0.023 | 0.0001486 | 4.9811e-05 | 0 | -0.1140237 | 0.9965634 |  | 284.043 | 3.911 | 0 | 164.63 | 1.397 | 0.0043 | 1.40809 | 0.026 | 0.00015694 | 5.26e-05 | 0 | 2.577683 | 1.029587
|  |  | 63.334 | 3.547 | 0 | 160.3 | 1.396 | 0.00424 | 1.4069 | 0.023 | 0.00015218 | 5.1009e-05 | 0 | -0.1202545 | 0.9976374 |  | 284.21 | 3.948 | 0 | 164.61 | 1.397 | 0.00432 | 1.40818 | 0.026 | 0.00015843 | 5.3099e-05 | 0 | 2.565221 | 1.032003
|  |  | 63.501 | 3.454 | 0 | 160.31 | 1.396 | 0.00419 | 1.40689 | 0.023 | 0.00014819 | 4.9676e-05 | 0 | -0.1140237 | 0.9973689 |  | 284.377 | 4.005 | 0 | 164.62 | 1.397 | 0.00432 | 1.40811 | 0.027 | 0.00016074 | 5.3874e-05 | 0 | 2.571452 | 1.030124
|  |  | 63.667 | 3.477 | 0 | 160.3 | 1.396 | 0.00419 | 1.40691 | 0.023 | 0.0001492 | 5.0014e-05 | 0 | -0.1202545 | 0.9979058 |  | 284.543 | 3.967 | 0 | 164.59 | 1.398 | 0.00429 | 1.40823 | 0.027 | 0.00015925 | 5.3375e-05 | 0 | 2.552759 | 1.033345
|  |  | 63.834 | 3.382 | 0 | 160.31 | 1.396 | 0.00421 | 1.40689 | 0.022 | 0.00014509 | 4.8634e-05 | 0 | -0.1140237 | 0.9973689 |  | 284.71 | 4.013 | 0 | 164.58 | 1.397 | 0.00432 | 1.40823 | 0.027 | 0.00016113 | 5.4003e-05 | 0 | 2.546529 | 1.033345
|  |  | 64.001 | 3.465 | 0 | 160.31 | 1.396 | 0.00419 | 1.40691 | 0.023 | 0.00014867 | 4.9837e-05 | 0 | -0.1140237 | 0.9979058 |  | 284.877 | 3.902 | 0 | 164.59 | 1.397 | 0.0043 | 1.40821 | 0.026 | 0.00015666 | 5.2507e-05 | 0 | 2.552759 | 1.032809
|  |  | 64.168 | 3.531 | 0 | 160.31 | 1.396 | 0.00422 | 1.40692 | 0.023 | 0.0001515 | 5.0784e-05 | 0 | -0.1140237 | 0.9981743 |  | 285.043 | 3.961 | 0 | 164.59 | 1.397 | 0.0043 | 1.40823 | 0.027 | 0.00015902 | 5.3297e-05 | 0 | 2.552759 | 1.033345
|  |  | 64.335 | 3.51 | 0 | 160.31 | 1.396 | 0.00421 | 1.40693 | 0.023 | 0.0001506 | 5.0481e-05 | 0 | -0.1140237 | 0.9984428 |  | 285.21 | 3.915 | 0 | 164.61 | 1.397 | 0.00432 | 1.40812 | 0.026 | 0.00015713 | 5.2663e-05 | 0 | 2.565221 | 1.030392
|  |  | 64.501 | 3.535 | 0 | 160.3 | 1.396 | 0.00423 | 1.40692 | 0.023 | 0.00015167 | 5.084e-05 | 0 | -0.1202545 | 0.9981743 |  | 285.377 | 3.974 | 0 | 164.59 | 1.398 | 0.00426 | 1.40817 | 0.027 | 0.00015956 | 5.3483e-05 | 0 | 2.552759 | 1.031735
|  |  | 64.668 | 3.494 | 0 | 160.31 | 1.396 | 0.00419 | 1.40691 | 0.023 | 0.00014989 | 5.0244e-05 | 0 | -0.1140237 | 0.9979058 |  | 285.543 | 3.935 | 0 | 164.58 | 1.397 | 0.0043 | 1.40823 | 0.026 | 0.000158 | 5.2957e-05 | 0 | 2.546529 | 1.033345
|  |  | 64.835 | 3.479 | 0 | 160.31 | 1.396 | 0.00421 | 1.40691 | 0.023 | 0.00014927 | 5.0037e-05 | 0 | -0.1140237 | 0.9979058 |  | 285.71 | 3.997 | 0 | 164.58 | 1.398 | 0.00429 | 1.40822 | 0.027 | 0.00016046 | 5.3784e-05 | 0 | 2.546529 | 1.033077
|  |  | 65.002 | 3.468 | 0 | 160.33 | 1.396 | 0.00421 | 1.40682 | 0.023 | 0.00014875 | 4.9862e-05 | 0 | -0.1015621 | 0.9954895 |  | 285.877 | 3.962 | 0 | 164.59 | 1.397 | 0.0043 | 1.40815 | 0.027 | 0.00015906 | 5.3312e-05 | 0 | 2.552759 | 1.031198
|  |  | 65.168 | 3.508 | 0 | 160.31 | 1.396 | 0.00421 | 1.40693 | 0.023 | 0.0001505 | 5.0449e-05 | 0 | -0.1140237 | 0.9984428 |  | 286.043 | 3.958 | 0 | 164.59 | 1.397 | 0.00428 | 1.40813 | 0.027 | 0.00015892 | 5.3266e-05 | 0 | 2.552759 | 1.030661
|  |  | 65.335 | 3.492 | 0 | 160.32 | 1.396 | 0.00424 | 1.40687 | 0.023 | 0.00014976 | 5.02e-05 | 0 | -0.1077929 | 0.9968319 |  | 286.21 | 3.933 | 0 | 164.58 | 1.397 | 0.00428 | 1.40819 | 0.026 | 0.00015793 | 5.2934e-05 | 0 | 2.546529 | 1.032272
|  |  | 65.502 | 3.525 | 0 | 160.32 | 1.396 | 0.0042 | 1.4069 | 0.023 | 0.00015122 | 5.0691e-05 | 0 | -0.1077929 | 0.9976374 |  | 286.377 | 3.997 | 0 | 164.57 | 1.398 | 0.00428 | 1.40824 | 0.027 | 0.0001605 | 5.3797e-05 | 0 | 2.540298 | 1.033614
|  |  | 65.668 | 3.457 | 0 | 160.31 | 1.396 | 0.00421 | 1.40691 | 0.023 | 0.00014832 | 4.9717e-05 | 0 | -0.1140237 | 0.9979058 |  | 286.543 | 3.992 | 0 | 164.58 | 1.397 | 0.00431 | 1.40819 | 0.027 | 0.00016027 | 5.3717e-05 | 0 | 2.546529 | 1.032272
|  |  | 65.836 | 3.423 | 0 | 160.32 | 1.396 | 0.00422 | 1.40692 | 0.023 | 0.00014681 | 4.9213e-05 | 0 | -0.1077929 | 0.9981743 |  | 286.71 | 3.983 | 0 | 164.57 | 1.397 | 0.00432 | 1.40816 | 0.027 | 0.00015994 | 5.3608e-05 | 0 | 2.540298 | 1.031466
|  |  | 66.002 | 3.575 | 0 | 160.3 | 1.396 | 0.00423 | 1.407 | 0.024 | 0.00015336 | 5.1407e-05 | 0 | -0.1202545 | 1.000322 |  | 286.877 | 3.964 | 0 | 164.58 | 1.397 | 0.00433 | 1.40814 | 0.027 | 0.00015917 | 5.3349e-05 | 0 | 2.546529 | 1.030929
|  |  | 66.169 | 3.442 | 0 | 160.32 | 1.396 | 0.00422 | 1.40689 | 0.023 | 0.00014762 | 4.9483e-05 | 0 | -0.1077929 | 0.9973689 |  | 287.043 | 3.999 | 0 | 164.56 | 1.397 | 0.00435 | 1.4082 | 0.027 | 0.0001606 | 5.3825e-05 | 0 | 2.534067 | 1.03254
|  |  | 66.335 | 3.528 | 0 | 160.33 | 1.396 | 0.00422 | 1.4069 | 0.023 | 0.00015131 | 5.0721e-05 | 0 | -0.1015621 | 0.9976374 |  | 287.21 | 3.961 | 0 | 164.56 | 1.397 | 0.00431 | 1.40821 | 0.027 | 0.00015908 | 5.3321e-05 | 0 | 2.534067 | 1.032809
|  |  | 66.501 | 3.53 | 0 | 160.31 | 1.396 | 0.00422 | 1.40694 | 0.023 | 0.0001514 | 5.0751e-05 | 0 | -0.1140237 | 0.9987113 |  | 287.377 | 3.974 | 0 | 164.58 | 1.397 | 0.00431 | 1.40815 | 0.027 | 0.00015959 | 5.3492e-05 | 0 | 2.546529 | 1.031198
|  |  | 66.669 | 3.489 | 0 | 160.33 | 1.396 | 0.00423 | 1.40683 | 0.023 | 0.00014963 | 5.0157e-05 | 0 | -0.1015621 | 0.995758 |  | 287.544 | 3.994 | 0 | 164.56 | 1.397 | 0.0043 | 1.40816 | 0.027 | 0.00016039 | 5.3761e-05 | 0 | 2.534067 | 1.031466
|  |  | 66.835 | 3.481 | 0 | 160.32 | 1.396 | 0.00422 | 1.4069 | 0.023 | 0.00014931 | 5.005e-05 | 0 | -0.1077929 | 0.9976374 |  | 287.711 | 4.017 | 0 | 164.54 | 1.398 | 0.0043 | 1.40826 | 0.027 | 0.00016139 | 5.4095e-05 | 0 | 2.521605 | 1.034151
|  |  | 67.002 | 3.364 | 0 | 160.32 | 1.397 | 0.00418 | 1.40695 | 0.022 | 0.0001443 | 4.8372e-05 | 0 | -0.1077929 | 0.9989798 |  | 287.877 | 3.941 | 0 | 164.56 | 1.397 | 0.0043 | 1.40815 | 0.026 | 0.00015829 | 5.3055e-05 | 0 | 2.534067 | 1.031198
|  |  | 67.169 | 3.475 | 0 | 160.34 | 1.396 | 0.0042 | 1.40686 | 0.023 | 0.00014902 | 4.9954e-05 | 0 | -0.09533126 | 0.9965634 |  | 288.044 | 3.952 | 0 | 164.54 | 1.398 | 0.0043 | 1.40823 | 0.027 | 0.00015876 | 5.3216e-05 | 0 | 2.521605 | 1.033345
|  |  | 67.335 | 3.468 | 0 | 160.33 | 1.396 | 0.00425 | 1.40686 | 0.023 | 0.00014871 | 4.9848e-05 | 0 | -0.1015621 | 0.9965634 |  | 288.211 | 3.891 | 0 | 164.55 | 1.397 | 0.00431 | 1.40815 | 0.026 | 0.0001563 | 5.2389e-05 | 0 | 2.527836 | 1.031198
|  |  | 67.503 | 3.527 | 0 | 160.34 | 1.396 | 0.00421 | 1.40688 | 0.023 | 0.00015126 | 5.0707e-05 | 0 | -0.09533126 | 0.9971004 |  | 288.378 | 4.003 | 0 | 164.52 | 1.398 | 0.00429 | 1.40823 | 0.027 | 0.00016087 | 5.3923e-05 | 0 | 2.509144 | 1.033345
|  |  | 67.669 | 3.509 | 0 | 160.32 | 1.396 | 0.00422 | 1.40695 | 0.023 | 0.00015051 | 5.0452e-05 | 0 | -0.1077929 | 0.9989798 |  | 288.544 | 3.944 | 0 | 164.53 | 1.397 | 0.00431 | 1.40816 | 0.026 | 0.00015848 | 5.3122e-05 | 0 | 2.515375 | 1.031466
|  |  | 67.835 | 3.427 | 0 | 160.33 | 1.396 | 0.0042 | 1.40693 | 0.023 | 0.00014698 | 4.9272e-05 | 0 | -0.1015621 | 0.9984428 |  | 288.711 | 3.888 | 0 | 164.52 | 1.397 | 0.00428 | 1.40819 | 0.026 | 0.00015625 | 5.2375e-05 | 0 | 2.509144 | 1.032272
|  |  | 68.002 | 3.553 | 0 | 160.34 | 1.396 | 0.00418 | 1.40685 | 0.024 | 0.00015235 | 5.1073e-05 | 0 | -0.09533126 | 0.9962949 |  | 288.878 | 3.924 | 0 | 164.52 | 1.398 | 0.00427 | 1.40819 | 0.026 | 0.0001577 | 5.2864e-05 | 0 | 2.509144 | 1.032272
|  |  | 68.169 | 3.538 | 0 | 160.33 | 1.396 | 0.00423 | 1.4069 | 0.023 | 0.00015171 | 5.0857e-05 | 0 | -0.1015621 | 0.9976374 |  | 289.044 | 3.945 | 0 | 164.53 | 1.397 | 0.00428 | 1.40814 | 0.026 | 0.00015853 | 5.314e-05 | 0 | 2.515375 | 1.030929
|  |  | 68.336 | 3.598 | 0 | 160.32 | 1.396 | 0.00424 | 1.40696 | 0.024 | 0.00015429 | 5.172e-05 | 0 | -0.1077929 | 0.9992483 |  | 289.211 | 3.982 | 0 | 164.52 | 1.397 | 0.00431 | 1.4082 | 0.027 | 0.00016004 | 5.3646e-05 | 0 | 2.509144 | 1.03254
|  |  | 68.502 | 3.458 | 0 | 160.33 | 1.396 | 0.00422 | 1.40692 | 0.023 | 0.0001483 | 4.9713e-05 | 0 | -0.1015621 | 0.9981743 |  | 289.378 | 3.922 | 0 | 164.51 | 1.397 | 0.00434 | 1.40824 | 0.026 | 0.00015763 | 5.2835e-05 | 0 | 2.502913 | 1.033614
|  |  | 68.669 | 3.559 | 0 | 160.33 | 1.396 | 0.00425 | 1.40693 | 0.024 | 0.00015263 | 5.1164e-05 | 0 | -0.1015621 | 0.9984428 |  | 289.545 | 3.973 | 0 | 164.52 | 1.397 | 0.00429 | 1.40815 | 0.027 | 0.00015967 | 5.3523e-05 | 0 | 2.509144 | 1.031198
|  |  | 68.836 | 3.41 | 0 | 160.33 | 1.396 | 0.00423 | 1.40693 | 0.023 | 0.00014624 | 4.9022e-05 | 0 | -0.1015621 | 0.9984428 |  | 289.711 | 4.005 | 0 | 164.52 | 1.397 | 0.0043 | 1.40816 | 0.027 | 0.00016094 | 5.3948e-05 | 0 | 2.509144 | 1.031466
|  |  | 69.002 | 3.551 | 0 | 160.33 | 1.396 | 0.00424 | 1.40693 | 0.024 | 0.00015226 | 5.1039e-05 | 0 | -0.1015621 | 0.9984428 |  | 289.878 | 3.915 | 0 | 164.5 | 1.398 | 0.00429 | 1.40824 | 0.026 | 0.00015737 | 5.2752e-05 | 0 | 2.496682 | 1.033614
|  |  | 69.169 | 3.51 | 0 | 160.34 | 1.396 | 0.00421 | 1.40692 | 0.023 | 0.0001505 | 5.0451e-05 | 0 | -0.09533126 | 0.9981743 |  | 290.044 | 3.911 | 0 | 164.5 | 1.397 | 0.00433 | 1.40826 | 0.026 | 0.0001572 | 5.2693e-05 | 0 | 2.496682 | 1.034151
|  |  | 69.335 | 3.509 | 0 | 160.31 | 1.397 | 0.00422 | 1.40704 | 0.023 | 0.0001505 | 5.0449e-05 | 0 | -0.1140237 | 1.001396 |  | 290.211 | 4.002 | 0 | 164.51 | 1.397 | 0.0043 | 1.4082 | 0.027 | 0.00016086 | 5.3921e-05 | 0 | 2.502913 | 1.03254
|  |  | 69.503 | 3.527 | 0 | 160.33 | 1.396 | 0.00423 | 1.40698 | 0.023 | 0.00015124 | 5.0697e-05 | 0 | -0.1015621 | 0.9997852 |  | 290.378 | 3.983 | 0 | 164.52 | 1.397 | 0.00432 | 1.40813 | 0.027 | 0.00016005 | 5.3649e-05 | 0 | 2.509144 | 1.030661
|  |  | 69.669 | 3.612 | 0 | 160.33 | 1.396 | 0.00427 | 1.40696 | 0.024 | 0.00015488 | 5.1917e-05 | 0 | -0.1015621 | 0.9992483 |  | 290.545 | 3.944 | 0 | 164.51 | 1.398 | 0.00427 | 1.40817 | 0.026 | 0.00015856 | 5.3153e-05 | 0 | 2.502913 | 1.031735
|  |  | 69.836 | 3.438 | 0 | 160.34 | 1.396 | 0.00424 | 1.40693 | 0.023 | 0.0001474 | 4.941e-05 | 0 | -0.09533126 | 0.9984428 |  | 290.712 | 4.029 | 0 | 164.49 | 1.398 | 0.00429 | 1.40821 | 0.027 | 0.00016196 | 5.4291e-05 | 0 | 2.490451 | 1.032809
|  |  | 70.002 | 3.524 | 0 | 160.32 | 1.396 | 0.00422 | 1.407 | 0.023 | 0.00015113 | 5.0662e-05 | 0 | -0.1077929 | 1.000322 |  | 290.879 | 4.048 | 0 | 164.5 | 1.397 | 0.0043 | 1.40819 | 0.027 | 0.00016271 | 5.4543e-05 | 0 | 2.496682 | 1.032272
|  |  | 70.169 | 3.543 | 0 | 160.35 | 1.396 | 0.00424 | 1.40691 | 0.023 | 0.00015189 | 5.0916e-05 | 0 | -0.08910046 | 0.9979058 |  | 291.046 | 3.931 | 0 | 164.51 | 1.397 | 0.00433 | 1.40814 | 0.026 | 0.00015797 | 5.2951e-05 | 0 | 2.502913 | 1.030929
|  |  | 70.336 | 3.5 | 0 | 160.34 | 1.396 | 0.00424 | 1.40693 | 0.023 | 0.00015006 | 5.0303e-05 | 0 | -0.09533126 | 0.9984428 |  | 291.212 | 3.987 | 0 | 164.49 | 1.397 | 0.00432 | 1.40824 | 0.027 | 0.00016028 | 5.3724e-05 | 0 | 2.490451 | 1.033614
|  |  | 70.502 | 3.491 | 0 | 160.34 | 1.396 | 0.00422 | 1.40696 | 0.023 | 0.00014967 | 5.0174e-05 | 0 | -0.09533126 | 0.9992483 |  | 291.38 | 3.93 | 0 | 164.5 | 1.397 | 0.00431 | 1.40817 | 0.026 | 0.00015798 | 5.2957e-05 | 0 | 2.496682 | 1.031735
|  |  | 70.669 | 3.532 | 0 | 160.34 | 1.396 | 0.00424 | 1.40694 | 0.023 | 0.00015142 | 5.0759e-05 | 0 | -0.09533126 | 0.9987113 |  | 291.546 | 3.998 | 0 | 164.49 | 1.397 | 0.00433 | 1.40821 | 0.027 | 0.00016072 | 5.3872e-05 | 0 | 2.490451 | 1.032809
|  |  | 70.836 | 3.486 | 0 | 160.34 | 1.396 | 0.00423 | 1.40695 | 0.023 | 0.00014944 | 5.0097e-05 | 0 | -0.09533126 | 0.9989798 |  | 291.713 | 4.037 | 0 | 164.49 | 1.397 | 0.00435 | 1.40817 | 0.027 | 0.00016226 | 5.4389e-05 | 0 | 2.490451 | 1.031735
|  |  | 71.002 | 3.479 | 0 | 160.37 | 1.396 | 0.00424 | 1.40684 | 0.023 | 0.00014912 | 4.9988e-05 | 0 | -0.07663886 | 0.9960265 |  | 291.88 | 3.994 | 0 | 164.49 | 1.397 | 0.00429 | 1.40819 | 0.027 | 0.00016057 | 5.3826e-05 | 0 | 2.490451 | 1.032272
|  |  | 71.169 | 3.43 | 0 | 160.37 | 1.396 | 0.00424 | 1.40682 | 0.023 | 0.00014701 | 4.9282e-05 | 0 | -0.07663886 | 0.9954895 |  | 292.046 | 4.065 | 0 | 164.5 | 1.397 | 0.00429 | 1.40816 | 0.027 | 0.0001634 | 5.4775e-05 | 0 | 2.496682 | 1.031466
|  |  | 71.336 | 3.553 | 0 | 160.37 | 1.396 | 0.00424 | 1.40685 | 0.024 | 0.0001523 | 5.1053e-05 | 0 | -0.07663886 | 0.9962949 |  | 292.213 | 3.955 | 0 | 164.47 | 1.398 | 0.00428 | 1.40827 | 0.027 | 0.00015904 | 5.3315e-05 | 0 | 2.47799 | 1.034419
|  |  | 71.503 | 3.48 | 0 | 160.34 | 1.396 | 0.00423 | 1.40696 | 0.023 | 0.0001492 | 5.0014e-05 | 0 | -0.09533126 | 0.9992483 |  | 292.38 | 4.038 | 0 | 164.49 | 1.398 | 0.00427 | 1.40822 | 0.027 | 0.00016237 | 5.4429e-05 | 0 | 2.490451 | 1.033077
|  |  | 71.669 | 3.537 | 0 | 160.33 | 1.396 | 0.00422 | 1.40702 | 0.023 | 0.00015164 | 5.0832e-05 | 0 | -0.1015621 | 1.000859 |  | 292.547 | 3.994 | 0 | 164.48 | 1.397 | 0.00433 | 1.40821 | 0.027 | 0.00016058 | 5.3825e-05 | 0 | 2.48422 | 1.032809
|  |  | 71.836 | 3.437 | 0 | 160.37 | 1.396 | 0.0042 | 1.40685 | 0.023 | 0.00014732 | 4.9387e-05 | 0 | -0.07663886 | 0.9962949 |  | 292.714 | 4.032 | 0 | 164.49 | 1.397 | 0.00433 | 1.40817 | 0.027 | 0.0001621 | 5.4335e-05 | 0 | 2.490451 | 1.031735
|  |  | 72.003 | 3.447 | 0 | 160.36 | 1.396 | 0.00421 | 1.4069 | 0.023 | 0.00014774 | 4.9528e-05 | 0 | -0.08286966 | 0.9976374 |  | 292.88 | 3.927 | 0 | 164.47 | 1.398 | 0.00429 | 1.40824 | 0.026 | 0.00015795 | 5.2946e-05 | 0 | 2.47799 | 1.033614
|  |  | 72.169 | 3.501 | 0 | 160.36 | 1.396 | 0.00423 | 1.40693 | 0.023 | 0.00015009 | 5.0315e-05 | 0 | -0.08286966 | 0.9984428 |  | 293.047 | 4.018 | 0 | 164.47 | 1.397 | 0.00431 | 1.4082 | 0.027 | 0.00016159 | 5.4168e-05 | 0 | 2.47799 | 1.03254
|  |  | 72.336 | 3.542 | 0 | 160.35 | 1.396 | 0.00421 | 1.40695 | 0.023 | 0.00015186 | 5.0906e-05 | 0 | -0.08910046 | 0.9989798 |  | 293.214 | 4.011 | 0 | 164.46 | 1.398 | 0.00428 | 1.40824 | 0.027 | 0.00016133 | 5.4082e-05 | 0 | 2.471759 | 1.033614
|  |  | 72.502 | 3.443 | 0 | 160.35 | 1.396 | 0.00422 | 1.40696 | 0.023 | 0.00014759 | 4.9476e-05 | 0 | -0.08910046 | 0.9992483 |  | 293.381 | 3.937 | 0 | 164.45 | 1.398 | 0.00428 | 1.40827 | 0.026 | 0.00015838 | 5.3093e-05 | 0 | 2.465528 | 1.034419
|  |  | 72.67 | 3.473 | 0 | 160.35 | 1.396 | 0.00419 | 1.40697 | 0.023 | 0.00014891 | 4.9921e-05 | 0 | -0.08910046 | 0.9995167 |  | 293.548 | 4.003 | 0 | 164.46 | 1.397 | 0.00433 | 1.40821 | 0.027 | 0.00016098 | 5.3962e-05 | 0 | 2.471759 | 1.032809
|  |  | 72.836 | 3.446 | 0 | 160.35 | 1.397 | 0.00419 | 1.40698 | 0.023 | 0.00014773 | 4.9524e-05 | 0 | -0.08910046 | 0.9997852 |  | 293.715 | 3.953 | 0 | 164.48 | 1.397 | 0.00432 | 1.40814 | 0.027 | 0.00015894 | 5.3277e-05 | 0 | 2.48422 | 1.030929
|  |  | 73.003 | 3.554 | 0 | 160.36 | 1.396 | 0.00421 | 1.40694 | 0.024 | 0.00015237 | 5.1079e-05 | 0 | -0.08286966 | 0.9987113 |  | 293.881 | 4.02 | 0 | 164.47 | 1.397 | 0.00429 | 1.40817 | 0.027 | 0.00016169 | 5.4202e-05 | 0 | 2.47799 | 1.031735
|  |  | 73.17 | 3.559 | 0 | 160.34 | 1.396 | 0.00424 | 1.40698 | 0.024 | 0.00015256 | 5.1142e-05 | 0 | -0.09533126 | 0.9997852 |  | 294.048 | 3.932 | 0 | 164.45 | 1.397 | 0.00431 | 1.40823 | 0.026 | 0.00015815 | 5.3014e-05 | 0 | 2.465528 | 1.033345
|  |  | 73.336 | 3.56 | 0 | 160.36 | 1.396 | 0.00422 | 1.40696 | 0.024 | 0.00015261 | 5.1161e-05 | 0 | -0.08286966 | 0.9992483 |  | 294.215 | 4.167 | 0 | 164.42 | 1.398 | 0.00432 | 1.40835 | 0.028 | 0.00016764 | 5.6196e-05 | 0 | 2.446836 | 1.036567
|  |  | 73.503 | 3.475 | 0 | 160.38 | 1.396 | 0.00424 | 1.40686 | 0.023 | 0.00014891 | 4.9918e-05 | 0 | -0.07040806 | 0.9965634 |  | 294.381 | 3.985 | 0 | 164.45 | 1.397 | 0.00433 | 1.40823 | 0.027 | 0.00016028 | 5.3727e-05 | 0 | 2.465528 | 1.033345
|  |  | 73.67 | 3.432 | 0 | 160.37 | 1.396 | 0.00423 | 1.40689 | 0.023 | 0.00014709 | 4.9308e-05 | 0 | -0.07663886 | 0.9973689 |  | 294.548 | 3.951 | 0 | 164.44 | 1.397 | 0.00432 | 1.40823 | 0.026 | 0.00015892 | 5.3274e-05 | 0 | 2.459297 | 1.033345
|  |  | 73.836 | 3.479 | 0 | 160.37 | 1.396 | 0.00421 | 1.40694 | 0.023 | 0.0001491 | 4.9984e-05 | 0 | -0.07663886 | 0.9987113 |  | 294.715 | 4.015 | 0 | 164.45 | 1.398 | 0.00429 | 1.40822 | 0.027 | 0.00016152 | 5.4145e-05 | 0 | 2.465528 | 1.033077
|  |  | 74.003 | 3.487 | 0 | 160.37 | 1.396 | 0.00423 | 1.40688 | 0.023 | 0.00014946 | 5.0105e-05 | 0 | -0.07663886 | 0.9971004 |  | 294.881 | 4.014 | 0 | 164.43 | 1.398 | 0.00431 | 1.40831 | 0.027 | 0.00016149 | 5.4133e-05 | 0 | 2.453066 | 1.035493
|  |  | 74.17 | 3.467 | 0 | 160.37 | 1.396 | 0.0042 | 1.4069 | 0.023 | 0.00014859 | 4.9814e-05 | 0 | -0.07663886 | 0.9976374 |  | 295.048 | 3.969 | 0 | 164.45 | 1.397 | 0.00432 | 1.40821 | 0.027 | 0.00015965 | 5.3518e-05 | 0 | 2.465528 | 1.032809
|  |  | 74.337 | 3.458 | 0 | 160.36 | 1.396 | 0.00424 | 1.40694 | 0.023 | 0.00014822 | 4.9687e-05 | 0 | -0.08286966 | 0.9987113 |  | 295.215 | 4.012 | 0 | 164.43 | 1.398 | 0.00431 | 1.40826 | 0.027 | 0.00016142 | 5.411e-05 | 0 | 2.453066 | 1.034151
|  |  | 74.503 | 3.585 | 0 | 160.36 | 1.396 | 0.00422 | 1.40695 | 0.024 | 0.00015365 | 5.1507e-05 | 0 | -0.08286966 | 0.9989798 |  | 295.381 | 4.028 | 0 | 164.42 | 1.398 | 0.0043 | 1.40833 | 0.027 | 0.00016208 | 5.4334e-05 | 0 | 2.446836 | 1.03603
|  |  | 74.67 | 3.563 | 0 | 160.37 | 1.396 | 0.00422 | 1.40693 | 0.024 | 0.00015272 | 5.1198e-05 | 0 | -0.07663886 | 0.9984428 |  | 295.548 | 3.951 | 0 | 164.42 | 1.398 | 0.00431 | 1.40831 | 0.026 | 0.00015898 | 5.3295e-05 | 0 | 2.446836 | 1.035493
|  |  | 74.837 | 3.597 | 0 | 160.37 | 1.396 | 0.00421 | 1.40694 | 0.024 | 0.00015415 | 5.1676e-05 | 0 | -0.07663886 | 0.9987113 |  | 295.715 | 3.944 | 0 | 164.41 | 1.398 | 0.00431 | 1.40835 | 0.026 | 0.00015869 | 5.3198e-05 | 0 | 2.440605 | 1.036567
|  |  | 75.004 | 3.452 | 0 | 160.36 | 1.396 | 0.00423 | 1.40697 | 0.023 | 0.00014797 | 4.9603e-05 | 0 | -0.08286966 | 0.9995167 |  | 295.882 | 4.004 | 0 | 164.42 | 1.398 | 0.00432 | 1.40831 | 0.027 | 0.00016109 | 5.3999e-05 | 0 | 2.446836 | 1.035493
|  |  | 75.17 | 3.478 | 0 | 160.37 | 1.396 | 0.00422 | 1.40693 | 0.023 | 0.00014906 | 4.997e-05 | 0 | -0.07663886 | 0.9984428 |  | 296.048 | 3.957 | 0 | 164.42 | 1.398 | 0.00429 | 1.40833 | 0.027 | 0.00015923 | 5.338e-05 | 0 | 2.446836 | 1.03603
|  |  | 75.337 | 3.502 | 0 | 160.37 | 1.396 | 0.00424 | 1.40692 | 0.023 | 0.00015008 | 5.0312e-05 | 0 | -0.07663886 | 0.9981743 |  | 296.215 | 3.982 | 0 | 164.42 | 1.398 | 0.00427 | 1.40831 | 0.027 | 0.00016022 | 5.3712e-05 | 0 | 2.446836 | 1.035493
|  |  | 75.504 | 3.402 | 0 | 160.37 | 1.396 | 0.00419 | 1.40693 | 0.023 | 0.00014582 | 4.8885e-05 | 0 | -0.07663886 | 0.9984428 |  | 296.382 | 3.984 | 0 | 164.4 | 1.398 | 0.00429 | 1.40834 | 0.027 | 0.00016034 | 5.3753e-05 | 0 | 2.434374 | 1.036299
|  |  | 75.671 | 3.551 | 0 | 160.36 | 1.396 | 0.00421 | 1.407 | 0.024 | 0.00015221 | 5.1027e-05 | 0 | -0.08286966 | 1.000322 |  | 296.549 | 4.126 | 0 | 164.42 | 1.398 | 0.0043 | 1.40827 | 0.028 | 0.00016603 | 5.5658e-05 | 0 | 2.446836 | 1.034419
|  |  | 75.837 | 3.58 | 0 | 160.37 | 1.396 | 0.00423 | 1.40696 | 0.024 | 0.00015343 | 5.1434e-05 | 0 | -0.07663886 | 0.9992483 |  | 296.715 | 4.032 | 0 | 164.43 | 1.397 | 0.00431 | 1.40822 | 0.027 | 0.00016223 | 5.4386e-05 | 0 | 2.453066 | 1.033077
|  |  | 76.004 | 3.527 | 0 | 160.37 | 1.396 | 0.00423 | 1.40696 | 0.023 | 0.00015113 | 5.0666e-05 | 0 | -0.07663886 | 0.9992483 |  | 296.882 | 4.015 | 0 | 164.42 | 1.397 | 0.00432 | 1.40827 | 0.027 | 0.00016155 | 5.4153e-05 | 0 | 2.446836 | 1.034419
|  |  | 76.17 | 3.492 | 0 | 160.39 | 1.396 | 0.00423 | 1.40688 | 0.023 | 0.00014963 | 5.016e-05 | 0 | -0.06417725 | 0.9971004 |  | 297.049 | 3.99 | 0 | 164.42 | 1.398 | 0.00431 | 1.40831 | 0.027 | 0.00016056 | 5.3822e-05 | 0 | 2.446836 | 1.035493
|  |  | 76.337 | 3.524 | 0 | 160.38 | 1.396 | 0.00425 | 1.40693 | 0.023 | 0.000151 | 5.062e-05 | 0 | -0.07040806 | 0.9984428 |  | 297.215 | 4.027 | 0 | 164.4 | 1.398 | 0.0043 | 1.40838 | 0.027 | 0.00016203 | 5.4318e-05 | 0 | 2.434374 | 1.037373
|  |  | 76.504 | 3.452 | 0 | 160.38 | 1.396 | 0.00424 | 1.40694 | 0.023 | 0.00014792 | 4.9588e-05 | 0 | -0.07040806 | 0.9987113 |  | 297.382 | 3.987 | 0 | 164.42 | 1.397 | 0.00433 | 1.40824 | 0.027 | 0.00016044 | 5.3782e-05 | 0 | 2.446836 | 1.033614
|  |  | 76.672 | 3.525 | 0 | 160.36 | 1.397 | 0.00419 | 1.40701 | 0.023 | 0.00015108 | 5.0648e-05 | 0 | -0.08286966 | 1.000591 |  | 297.549 | 3.926 | 0 | 164.42 | 1.398 | 0.00429 | 1.40827 | 0.026 | 0.00015801 | 5.297e-05 | 0 | 2.446836 | 1.034419
|  |  | 76.838 | 3.516 | 0 | 160.38 | 1.397 | 0.00418 | 1.40696 | 0.023 | 0.00015069 | 5.052e-05 | 0 | -0.07040806 | 0.9992483 |  | 297.715 | 3.965 | 0 | 164.4 | 1.398 | 0.00432 | 1.40838 | 0.027 | 0.00015956 | 5.3489e-05 | 0 | 2.434374 | 1.037373
|  |  | 77.004 | 3.529 | 0 | 160.39 | 1.396 | 0.00418 | 1.40688 | 0.023 | 0.00015124 | 5.0703e-05 | 0 | -0.06417725 | 0.9971004 |  | 297.882 | 4.03 | 0 | 164.4 | 1.398 | 0.00431 | 1.4083 | 0.027 | 0.0001622 | 5.4375e-05 | 0 | 2.434374 | 1.035225
|  |  | 77.171 | 3.551 | 0 | 160.38 | 1.396 | 0.00422 | 1.40693 | 0.024 | 0.00015218 | 5.1015e-05 | 0 | -0.07040806 | 0.9984428 |  | 298.049 | 3.918 | 0 | 164.4 | 1.398 | 0.00432 | 1.40835 | 0.026 | 0.00015769 | 5.2861e-05 | 0 | 2.434374 | 1.036567
|  |  | 77.338 | 3.492 | 0 | 160.39 | 1.396 | 0.00421 | 1.40693 | 0.023 | 0.00014961 | 5.0154e-05 | 0 | -0.06417725 | 0.9984428 |  | 298.215 | 3.945 | 0 | 164.39 | 1.398 | 0.00434 | 1.40835 | 0.026 | 0.00015876 | 5.3219e-05 | 0 | 2.428143 | 1.036567
|  |  | 77.504 | 3.493 | 0 | 160.38 | 1.396 | 0.0042 | 1.40696 | 0.023 | 0.00014966 | 5.0173e-05 | 0 | -0.07040806 | 0.9992483 |  | 298.382 | 4.056 | 0 | 164.41 | 1.397 | 0.00434 | 1.40828 | 0.027 | 0.00016323 | 5.4719e-05 | 0 | 2.440605 | 1.034688
|  |  | 77.671 | 3.545 | 0 | 160.37 | 1.397 | 0.00421 | 1.40702 | 0.023 | 0.00015191 | 5.0927e-05 | 0 | -0.07663886 | 1.000859 |  | 298.549 | 3.969 | 0 | 164.4 | 1.398 | 0.00428 | 1.40832 | 0.027 | 0.00015976 | 5.3558e-05 | 0 | 2.434374 | 1.035762
|  |  | 77.838 | 3.524 | 0 | 160.39 | 1.396 | 0.00426 | 1.40692 | 0.023 | 0.00015096 | 5.0607e-05 | 0 | -0.06417725 | 0.9981743 |  | 298.715 | 3.999 | 0 | 164.4 | 1.398 | 0.0043 | 1.40827 | 0.027 | 0.00016095 | 5.3955e-05 | 0 | 2.434374 | 1.034419
|  |  | 78.005 | 3.554 | 0 | 160.38 | 1.396 | 0.00425 | 1.40698 | 0.024 | 0.00015224 | 5.1037e-05 | 0 | -0.07040806 | 0.9997852 |  | 298.882 | 3.978 | 0 | 164.39 | 1.398 | 0.00428 | 1.40831 | 0.027 | 0.00016014 | 5.3687e-05 | 0 | 2.428143 | 1.035493
|  |  | 78.171 | 3.54 | 0 | 160.4 | 1.396 | 0.00421 | 1.40689 | 0.023 | 0.00015166 | 5.0843e-05 | 0 | -0.05794645 | 0.9973689 |  | 299.049 | 3.968 | 0 | 164.38 | 1.398 | 0.00431 | 1.40835 | 0.027 | 0.00015972 | 5.3542e-05 | 0 | 2.421912 | 1.036567
|  |  | 78.338 | 3.551 | 0 | 160.37 | 1.396 | 0.00425 | 1.40701 | 0.024 | 0.00015216 | 5.1009e-05 | 0 | -0.07663886 | 1.000591 |  | 299.216 | 3.98 | 0 | 164.39 | 1.398 | 0.00431 | 1.4083 | 0.027 | 0.00016019 | 5.3702e-05 | 0 | 2.428143 | 1.035225
|  |  | 78.505 | 3.582 | 0 | 160.39 | 1.396 | 0.00422 | 1.40696 | 0.024 | 0.00015345 | 5.1444e-05 | 0 | -0.06417725 | 0.9992483 |  | 299.382 | 4.051 | 0 | 164.4 | 1.398 | 0.00432 | 1.40831 | 0.027 | 0.00016303 | 5.4652e-05 | 0 | 2.434374 | 1.035493
|  |  | 78.671 | 3.447 | 0 | 160.38 | 1.396 | 0.00423 | 1.407 | 0.023 | 0.00014771 | 4.9517e-05 | 0 | -0.07040806 | 1.000322 |  | 299.549 | 3.981 | 0 | 164.39 | 1.398 | 0.00426 | 1.4083 | 0.027 | 0.00016026 | 5.3726e-05 | 0 | 2.428143 | 1.035225
|  |  | 78.838 | 3.483 | 0 | 160.39 | 1.396 | 0.00422 | 1.40695 | 0.023 | 0.00014923 | 5.0028e-05 | 0 | -0.06417725 | 0.9989798 |  | 299.716 | 3.968 | 0 | 164.38 | 1.398 | 0.00429 | 1.40828 | 0.027 | 0.00015978 | 5.3567e-05 | 0 | 2.421912 | 1.034688
|  |  | 79.004 | 3.441 | 0 | 160.41 | 1.396 | 0.00421 | 1.40689 | 0.023 | 0.0001474 | 4.9415e-05 | 0 | -0.05171565 | 0.9973689 |  | 299.882 | 4.063 | 0 | 164.39 | 1.397 | 0.00431 | 1.40824 | 0.027 | 0.00016357 | 5.4836e-05 | 0 | 2.428143 | 1.033614
|  |  | 79.171 | 3.453 | 0 | 160.41 | 1.396 | 0.00422 | 1.40688 | 0.023 | 0.00014791 | 4.9586e-05 | 0 | -0.05171565 | 0.9971004 |  | 300.049 | 4.021 | 0 | 164.38 | 1.398 | 0.0043 | 1.40833 | 0.027 | 0.00016186 | 5.4264e-05 | 0 | 2.421912 | 1.03603
|  |  | 79.338 | 3.503 | 0 | 160.37 | 1.396 | 0.00423 | 1.40704 | 0.023 | 0.0001501 | 5.0321e-05 | 0 | -0.07663886 | 1.001396 |  | 300.216 | 3.934 | 0 | 164.38 | 1.398 | 0.00428 | 1.40833 | 0.026 | 0.00015838 | 5.3096e-05 | 0 | 2.421912 | 1.03603
|  |  | 79.504 | 3.49 | 0 | 160.4 | 1.396 | 0.00423 | 1.40691 | 0.023 | 0.00014951 | 5.0124e-05 | 0 | -0.05794645 | 0.9979058 |  | 300.383 | 3.973 | 0 | 164.37 | 1.398 | 0.00429 | 1.40836 | 0.027 | 0.00015996 | 5.3625e-05 | 0 | 2.415682 | 1.036836
|  |  | 79.672 | 3.523 | 0 | 160.39 | 1.396 | 0.00423 | 1.40697 | 0.023 | 0.00015094 | 5.0603e-05 | 0 | -0.06417725 | 0.9995167 |  | 300.549 | 3.962 | 0 | 164.36 | 1.398 | 0.00432 | 1.40838 | 0.027 | 0.00015952 | 5.3476e-05 | 0 | 2.409451 | 1.037373
|  |  | 79.838 | 3.486 | 0 | 160.39 | 1.396 | 0.00423 | 1.40697 | 0.023 | 0.00014932 | 5.006e-05 | 0 | -0.06417725 | 0.9995167 |  | 300.716 | 3.933 | 0 | 164.38 | 1.398 | 0.00431 | 1.40827 | 0.026 | 0.00015836 | 5.3088e-05 | 0 | 2.421912 | 1.034419
|  |  | 80.005 | 3.629 | 0 | 160.38 | 1.396 | 0.00423 | 1.40701 | 0.024 | 0.00015547 | 5.212e-05 | 0 | -0.07040806 | 1.000591 |  | 300.883 | 4.01 | 0 | 164.37 | 1.398 | 0.00431 | 1.40832 | 0.027 | 0.00016147 | 5.4132e-05 | 0 | 2.415682 | 1.035762
|  |  | 80.172 | 3.505 | 0 | 160.4 | 1.396 | 0.00422 | 1.40696 | 0.023 | 0.00015016 | 5.0341e-05 | 0 | -0.05794645 | 0.9992483 |  | 301.05 | 4.004 | 0 | 164.38 | 1.398 | 0.0043 | 1.40831 | 0.027 | 0.0001612 | 5.4041e-05 | 0 | 2.421912 | 1.035493
|  |  | 80.339 | 3.606 | 0 | 160.42 | 1.396 | 0.00422 | 1.40687 | 0.024 | 0.00015447 | 5.1787e-05 | 0 | -0.04548485 | 0.9968319 |  | 301.217 | 3.979 | 0 | 164.39 | 1.397 | 0.00432 | 1.40823 | 0.027 | 0.00016016 | 5.3693e-05 | 0 | 2.428143 | 1.033345
|  |  | 80.505 | 3.489 | 0 | 160.4 | 1.396 | 0.00423 | 1.40696 | 0.023 | 0.00014945 | 5.0103e-05 | 0 | -0.05794645 | 0.9992483 |  | 301.383 | 4.044 | 0 | 164.37 | 1.397 | 0.00434 | 1.40832 | 0.027 | 0.00016282 | 5.4583e-05 | 0 | 2.415682 | 1.035762
|  |  | 80.672 | 3.404 | 0 | 160.41 | 1.396 | 0.00421 | 1.40693 | 0.023 | 0.00014582 | 4.8886e-05 | 0 | -0.05171565 | 0.9984428 |  | 301.55 | 3.968 | 0 | 164.38 | 1.398 | 0.00432 | 1.4083 | 0.027 | 0.00015972 | 5.3545e-05 | 0 | 2.421912 | 1.035225
|  |  | 80.839 | 3.529 | 0 | 160.4 | 1.396 | 0.00422 | 1.40694 | 0.023 | 0.00015119 | 5.0686e-05 | 0 | -0.05794645 | 0.9987113 |  | 301.717 | 4.066 | 0 | 164.38 | 1.398 | 0.0043 | 1.40828 | 0.027 | 0.0001637 | 5.4879e-05 | 0 | 2.421912 | 1.034688
|  |  | 81.006 | 3.542 | 0 | 160.4 | 1.396 | 0.00422 | 1.40699 | 0.023 | 0.00015171 | 5.0862e-05 | 0 | -0.05794645 | 1.000054 |  | 301.884 | 3.995 | 0 | 164.37 | 1.398 | 0.0043 | 1.40835 | 0.027 | 0.00016087 | 5.3929e-05 | 0 | 2.415682 | 1.036567
|  |  | 81.172 | 3.513 | 0 | 160.4 | 1.396 | 0.0042 | 1.40695 | 0.023 | 0.0001505 | 5.0456e-05 | 0 | -0.05794645 | 0.9989798 |  | 302.051 | 4.052 | 0 | 164.38 | 1.398 | 0.00429 | 1.40833 | 0.027 | 0.00016315 | 5.4695e-05 | 0 | 2.421912 | 1.03603
|  |  | 81.339 | 3.561 | 0 | 160.41 | 1.396 | 0.00422 | 1.40695 | 0.024 | 0.00015255 | 5.1142e-05 | 0 | -0.05171565 | 0.9989798 |  | 302.218 | 4.004 | 0 | 164.39 | 1.398 | 0.00431 | 1.4083 | 0.027 | 0.00016118 | 5.4033e-05 | 0 | 2.428143 | 1.035225
|  |  | 81.506 | 3.577 | 0 | 160.41 | 1.396 | 0.00423 | 1.40694 | 0.024 | 0.00015319 | 5.1356e-05 | 0 | -0.05171565 | 0.9987113 |  | 302.384 | 4.006 | 0 | 164.37 | 1.398 | 0.00432 | 1.40833 | 0.027 | 0.00016127 | 5.4065e-05 | 0 | 2.415682 | 1.03603
|  |  | 81.673 | 3.541 | 0 | 160.41 | 1.396 | 0.00422 | 1.40695 | 0.023 | 0.00015167 | 5.0848e-05 | 0 | -0.05171565 | 0.9989798 |  | 302.551 | 4.038 | 0 | 164.37 | 1.398 | 0.00432 | 1.40836 | 0.027 | 0.00016256 | 5.4497e-05 | 0 | 2.415682 | 1.036836
|  |  | 81.839 | 3.481 | 0 | 160.41 | 1.397 | 0.00419 | 1.40696 | 0.023 | 0.00014911 | 4.999e-05 | 0 | -0.05171565 | 0.9992483 |  | 302.718 | 4.011 | 0 | 164.39 | 1.397 | 0.00434 | 1.40828 | 0.027 | 0.00016143 | 5.4116e-05 | 0 | 2.428143 | 1.034688
|  |  | 82.006 | 3.49 | 0 | 160.4 | 1.397 | 0.0042 | 1.407 | 0.023 | 0.00014949 | 5.0117e-05 | 0 | -0.05794645 | 1.000322 |  | 302.884 | 4.098 | 0 | 164.36 | 1.398 | 0.00433 | 1.40839 | 0.027 | 0.000165 | 5.5314e-05 | 0 | 2.409451 | 1.037641
|  |  | 82.173 | 3.502 | 0 | 160.41 | 1.396 | 0.00422 | 1.40697 | 0.023 | 0.00014999 | 5.0283e-05 | 0 | -0.05171565 | 0.9995167 |  | 303.051 | 4.002 | 0 | 164.38 | 1.397 | 0.00434 | 1.40829 | 0.027 | 0.00016111 | 5.4008e-05 | 0 | 2.421912 | 1.034956
|  |  | 82.339 | 3.477 | 0 | 160.41 | 1.396 | 0.00422 | 1.40697 | 0.023 | 0.00014892 | 4.9925e-05 | 0 | -0.05171565 | 0.9995167 |  | 303.218 | 4.032 | 0 | 164.36 | 1.397 | 0.00435 | 1.40835 | 0.027 | 0.00016232 | 5.4414e-05 | 0 | 2.409451 | 1.036567
|  |  | 82.506 | 3.412 | 0 | 160.42 | 1.396 | 0.00421 | 1.40695 | 0.023 | 0.00014614 | 4.8993e-05 | 0 | -0.04548485 | 0.9989798 |  | 303.384 | 4.073 | 0 | 164.36 | 1.398 | 0.00434 | 1.40837 | 0.027 | 0.00016398 | 5.4971e-05 | 0 | 2.409451 | 1.037104
|  |  | 82.673 | 3.576 | 0 | 160.41 | 1.396 | 0.00421 | 1.40697 | 0.024 | 0.00015315 | 5.1345e-05 | 0 | -0.05171565 | 0.9995167 |  | 303.551 | 3.986 | 0 | 164.35 | 1.398 | 0.00431 | 1.40839 | 0.027 | 0.00016053 | 5.3817e-05 | 0 | 2.40322 | 1.037641
|  |  | 82.839 | 3.468 | 0 | 160.41 | 1.396 | 0.00422 | 1.40699 | 0.023 | 0.00014852 | 4.9792e-05 | 0 | -0.05171565 | 1.000054 |  | 303.718 | 3.97 | 0 | 164.35 | 1.398 | 0.00431 | 1.4084 | 0.027 | 0.00015988 | 5.3598e-05 | 0 | 2.40322 | 1.03791
|  |  | 83.007 | 3.559 | 0 | 160.41 | 1.396 | 0.00425 | 1.40696 | 0.024 | 0.0001524 | 5.1091e-05 | 0 | -0.05171565 | 0.9992483 |  | 303.884 | 4.065 | 0 | 164.35 | 1.398 | 0.00428 | 1.40839 | 0.027 | 0.00016372 | 5.4889e-05 | 0 | 2.40322 | 1.037641
|  |  | 83.173 | 3.525 | 0 | 160.41 | 1.396 | 0.00426 | 1.40697 | 0.023 | 0.00015097 | 5.0612e-05 | 0 | -0.05171565 | 0.9995167 |  | 304.051 | 3.98 | 0 | 164.36 | 1.398 | 0.0043 | 1.40832 | 0.027 | 0.00016027 | 5.3732e-05 | 0 | 2.409451 | 1.035762
|  |  | 83.34 | 3.529 | 0 | 160.41 | 1.396 | 0.00423 | 1.40697 | 0.023 | 0.00015113 | 5.0666e-05 | 0 | -0.05171565 | 0.9995167 |  | 304.219 | 4.07 | 0 | 164.35 | 1.398 | 0.00434 | 1.40837 | 0.027 | 0.00016387 | 5.4933e-05 | 0 | 2.40322 | 1.037104
|  |  | 83.507 | 3.53 | 0 | 160.42 | 1.396 | 0.00422 | 1.40694 | 0.023 | 0.00015118 | 5.0683e-05 | 0 | -0.04548485 | 0.9987113 |  | 304.385 | 4.055 | 0 | 164.35 | 1.398 | 0.00432 | 1.40837 | 0.027 | 0.0001633 | 5.4745e-05 | 0 | 2.40322 | 1.037104
|  |  | 83.673 | 3.48 | 0 | 160.43 | 1.396 | 0.00422 | 1.40695 | 0.023 | 0.00014899 | 4.9952e-05 | 0 | -0.03925405 | 0.9989798 |  | 304.552 | 4.045 | 0 | 164.36 | 1.398 | 0.00431 | 1.40835 | 0.027 | 0.00016288 | 5.4605e-05 | 0 | 2.409451 | 1.036567
|  |  | 83.84 | 3.407 | 0 | 160.41 | 1.397 | 0.0042 | 1.40701 | 0.023 | 0.00014591 | 4.8917e-05 | 0 | -0.05171565 | 1.000591 |  | 304.719 | 4.009 | 0 | 164.36 | 1.398 | 0.0043 | 1.40832 | 0.027 | 0.00016146 | 5.413e-05 | 0 | 2.409451 | 1.035762
|  |  | 84.007 | 3.505 | 0 | 160.42 | 1.396 | 0.00419 | 1.40696 | 0.023 | 0.0001501 | 5.0323e-05 | 0 | -0.04548485 | 0.9992483 |  | 304.886 | 4.033 | 0 | 164.35 | 1.398 | 0.00429 | 1.40838 | 0.027 | 0.00016242 | 5.4451e-05 | 0 | 2.40322 | 1.037373
|  |  | 84.174 | 3.509 | 0 | 160.43 | 1.396 | 0.00422 | 1.40697 | 0.023 | 0.00015027 | 5.038e-05 | 0 | -0.03925405 | 0.9995167 |  | 305.053 | 4.037 | 0 | 164.36 | 1.398 | 0.00429 | 1.40831 | 0.027 | 0.00016258 | 5.4506e-05 | 0 | 2.409451 | 1.035493
|  |  | 84.34 | 3.548 | 0 | 160.43 | 1.396 | 0.00422 | 1.40695 | 0.024 | 0.00015193 | 5.0936e-05 | 0 | -0.03925405 | 0.9989798 |  | 305.219 | 3.917 | 0 | 164.34 | 1.398 | 0.00431 | 1.40836 | 0.026 | 0.00015776 | 5.2889e-05 | 0 | 2.396989 | 1.036836
|  |  | 84.507 | 3.462 | 0 | 160.43 | 1.396 | 0.0042 | 1.40694 | 0.023 | 0.00014824 | 4.9698e-05 | 0 | -0.03925405 | 0.9987113 |  | 305.386 | 4.029 | 0 | 164.34 | 1.398 | 0.00432 | 1.40837 | 0.027 | 0.00016227 | 5.4398e-05 | 0 | 2.396989 | 1.037104
|  |  | 84.674 | 3.526 | 0 | 160.43 | 1.396 | 0.00419 | 1.40693 | 0.023 | 0.00015099 | 5.0621e-05 | 0 | -0.03925405 | 0.9984428 |  | 305.553 | 3.952 | 0 | 164.35 | 1.398 | 0.00431 | 1.40833 | 0.026 | 0.00015915 | 5.3355e-05 | 0 | 2.40322 | 1.03603
|  |  | 84.84 | 3.641 | 0 | 160.42 | 1.396 | 0.00425 | 1.40696 | 0.024 | 0.00015588 | 5.226e-05 | 0 | -0.04548485 | 0.9992483 |  | 305.719 | 3.999 | 0 | 164.34 | 1.398 | 0.00429 | 1.40839 | 0.027 | 0.00016107 | 5.3998e-05 | 0 | 2.396989 | 1.037641
|  |  | 85.007 | 3.493 | 0 | 160.41 | 1.396 | 0.00423 | 1.40704 | 0.023 | 0.00014959 | 5.0152e-05 | 0 | -0.05171565 | 1.001396 |  | 305.886 | 4.037 | 0 | 164.35 | 1.398 | 0.00431 | 1.40833 | 0.027 | 0.00016258 | 5.4503e-05 | 0 | 2.40322 | 1.03603
|  |  | 85.174 | 3.527 | 0 | 160.41 | 1.397 | 0.00418 | 1.40704 | 0.023 | 0.00015108 | 5.0651e-05 | 0 | -0.05171565 | 1.001396 |  | 306.053 | 4.022 | 0 | 164.33 | 1.398 | 0.00431 | 1.40845 | 0.027 | 0.00016202 | 5.4318e-05 | 0 | 2.390758 | 1.039252
|  |  | 85.341 | 3.524 | 0 | 160.43 | 1.396 | 0.00422 | 1.40696 | 0.023 | 0.00015087 | 5.0582e-05 | 0 | -0.03925405 | 0.9992483 |  | 306.22 | 4.047 | 0 | 164.33 | 1.398 | 0.00432 | 1.4084 | 0.027 | 0.00016301 | 5.4649e-05 | 0 | 2.390758 | 1.03791
|  |  | 85.507 | 3.479 | 0 | 160.44 | 1.396 | 0.00419 | 1.40695 | 0.023 | 0.00014895 | 4.9937e-05 | 0 | -0.03302325 | 0.9989798 |  | 306.386 | 4.037 | 0 | 164.34 | 1.398 | 0.0043 | 1.40836 | 0.027 | 0.00016263 | 5.4521e-05 | 0 | 2.396989 | 1.036836
|  |  | 85.674 | 3.435 | 0 | 160.42 | 1.396 | 0.00422 | 1.40698 | 0.023 | 0.00014708 | 4.9309e-05 | 0 | -0.04548485 | 0.9997852 |  | 306.553 | 4.008 | 0 | 164.35 | 1.397 | 0.00432 | 1.40827 | 0.027 | 0.00016142 | 5.4113e-05 | 0 | 2.40322 | 1.034419
|  |  | 85.84 | 3.499 | 0 | 160.42 | 1.396 | 0.00424 | 1.407 | 0.023 | 0.00014981 | 5.0224e-05 | 0 | -0.04548485 | 1.000322 |  | 306.72 | 3.944 | 0 | 164.34 | 1.397 | 0.00435 | 1.40832 | 0.026 | 0.00015884 | 5.325e-05 | 0 | 2.396989 | 1.035762
|  |  | 86.007 | 3.543 | 0 | 160.43 | 1.396 | 0.00422 | 1.40697 | 0.023 | 0.0001517 | 5.0858e-05 | 0 | -0.03925405 | 0.9995167 |  | 306.887 | 4.041 | 0 | 164.32 | 1.398 | 0.00433 | 1.4084 | 0.027 | 0.00016279 | 5.4574e-05 | 0 | 2.384528 | 1.03791
|  |  | 86.174 | 3.563 | 0 | 160.44 | 1.396 | 0.00423 | 1.40696 | 0.024 | 0.00015254 | 5.114e-05 | 0 | -0.03302325 | 0.9992483 |  | 307.054 | 4.054 | 0 | 164.34 | 1.398 | 0.00434 | 1.40837 | 0.027 | 0.0001633 | 5.4746e-05 | 0 | 2.396989 | 1.037104
|  |  | 86.341 | 3.486 | 0 | 160.45 | 1.396 | 0.00425 | 1.40688 | 0.023 | 0.00014921 | 5.0023e-05 | 0 | -0.02679245 | 0.9971004 |  | 307.22 | 3.988 | 0 | 164.31 | 1.398 | 0.00432 | 1.40844 | 0.027 | 0.00016066 | 5.3861e-05 | 0 | 2.378297 | 1.038984
|  |  | 86.507 | 3.472 | 0 | 160.43 | 1.396 | 0.00424 | 1.40698 | 0.023 | 0.00014863 | 4.983e-05 | 0 | -0.03925405 | 0.9997852 |  | 307.387 | 3.995 | 0 | 164.33 | 1.398 | 0.00431 | 1.4084 | 0.027 | 0.00016093 | 5.3952e-05 | 0 | 2.390758 | 1.03791
|  |  | 86.674 | 3.487 | 0 | 160.44 | 1.396 | 0.00424 | 1.40694 | 0.023 | 0.00014928 | 5.0048e-05 | 0 | -0.03302325 | 0.9987113 |  | 307.554 | 4.085 | 0 | 164.31 | 1.398 | 0.00432 | 1.40844 | 0.027 | 0.00016458 | 5.5175e-05 | 0 | 2.378297 | 1.038984
|  |  | 86.84 | 3.575 | 0 | 160.42 | 1.396 | 0.00423 | 1.40701 | 0.024 | 0.00015305 | 5.1311e-05 | 0 | -0.04548485 | 1.000591 |  | 307.721 | 4.059 | 0 | 164.31 | 1.398 | 0.00433 | 1.40843 | 0.027 | 0.00016353 | 5.4822e-05 | 0 | 2.378297 | 1.038715
|  |  | 87.008 | 3.616 | 0 | 160.43 | 1.396 | 0.00426 | 1.40698 | 0.024 | 0.0001548 | 5.1897e-05 | 0 | -0.03925405 | 0.9997852 |  | 307.887 | 3.994 | 0 | 164.34 | 1.397 | 0.00434 | 1.40831 | 0.027 | 0.00016089 | 5.3935e-05 | 0 | 2.396989 | 1.035493
|  |  | 87.175 | 3.491 | 0 | 160.42 | 1.396 | 0.00424 | 1.40705 | 0.023 | 0.00014947 | 5.0111e-05 | 0 | -0.04548485 | 1.001665 |  | 308.054 | 4.057 | 0 | 164.31 | 1.398 | 0.00433 | 1.40841 | 0.027 | 0.00016347 | 5.4802e-05 | 0 | 2.378297 | 1.038178
|  |  | 87.341 | 3.594 | 0 | 160.43 | 1.396 | 0.00424 | 1.407 | 0.024 | 0.00015388 | 5.1591e-05 | 0 | -0.03925405 | 1.000322 |  | 308.221 | 3.975 | 0 | 164.32 | 1.398 | 0.00434 | 1.40837 | 0.027 | 0.00016015 | 5.3689e-05 | 0 | 2.384528 | 1.037104
|  |  | 87.508 | 3.486 | 0 | 160.44 | 1.396 | 0.00423 | 1.40696 | 0.023 | 0.00014924 | 5.0036e-05 | 0 | -0.03302325 | 0.9992483 |  | 308.387 | 4.009 | 0 | 164.33 | 1.398 | 0.00432 | 1.40834 | 0.027 | 0.00016151 | 5.4145e-05 | 0 | 2.390758 | 1.036299
|  |  | 87.675 | 3.505 | 0 | 160.44 | 1.396 | 0.00424 | 1.40699 | 0.023 | 0.00015003 | 5.0299e-05 | 0 | -0.03302325 | 1.000054 |  | 308.554 | 3.982 | 0 | 164.32 | 1.398 | 0.00431 | 1.40839 | 0.027 | 0.00016043 | 5.3786e-05 | 0 | 2.384528 | 1.037641
|  |  | 87.842 | 3.564 | 0 | 160.43 | 1.396 | 0.00426 | 1.40704 | 0.024 | 0.00015255 | 5.1145e-05 | 0 | -0.03925405 | 1.001396 |  | 308.721 | 4.06 | 0 | 164.33 | 1.398 | 0.00433 | 1.40835 | 0.027 | 0.00016356 | 5.4832e-05 | 0 | 2.390758 | 1.036567
|  |  | 88.009 | 3.506 | 0 | 160.42 | 1.397 | 0.00423 | 1.40707 | 0.023 | 0.00015008 | 5.0317e-05 | 0 | -0.04548485 | 1.002202 |  | 308.888 | 4.002 | 0 | 164.32 | 1.398 | 0.00434 | 1.40837 | 0.027 | 0.00016123 | 5.4052e-05 | 0 | 2.384528 | 1.037104
|  |  | 88.176 | 3.509 | 0 | 160.43 | 1.396 | 0.00423 | 1.40702 | 0.023 | 0.00015024 | 5.0369e-05 | 0 | -0.03925405 | 1.000859 |  | 309.054 | 3.995 | 0 | 164.31 | 1.398 | 0.00431 | 1.4084 | 0.027 | 0.00016098 | 5.397e-05 | 0 | 2.378297 | 1.03791
|  |  | 88.343 | 3.51 | 0 | 160.43 | 1.396 | 0.00422 | 1.40702 | 0.023 | 0.00015026 | 5.0375e-05 | 0 | -0.03925405 | 1.000859 |  | 309.221 | 3.942 | 0 | 164.32 | 1.398 | 0.00431 | 1.40837 | 0.026 | 0.00015881 | 5.3241e-05 | 0 | 2.384528 | 1.037104
|  |  | 88.509 | 3.506 | 0 | 160.43 | 1.396 | 0.00423 | 1.40701 | 0.023 | 0.00015008 | 5.0316e-05 | 0 | -0.03925405 | 1.000591 |  | 309.388 | 3.93 | 0 | 164.32 | 1.398 | 0.0043 | 1.40837 | 0.026 | 0.00015833 | 5.3083e-05 | 0 | 2.384528 | 1.037104
|  |  | 88.676 | 3.469 | 0 | 160.44 | 1.396 | 0.00423 | 1.407 | 0.023 | 0.0001485 | 4.9787e-05 | 0 | -0.03302325 | 1.000322 |  | 309.555 | 4.014 | 0 | 164.32 | 1.398 | 0.00431 | 1.40837 | 0.027 | 0.00016171 | 5.4215e-05 | 0 | 2.384528 | 1.037104
|  |  | 88.843 | 3.533 | 0 | 160.44 | 1.396 | 0.00421 | 1.40701 | 0.023 | 0.00015124 | 5.0707e-05 | 0 | -0.03302325 | 1.000591 |  | 309.722 | 4.019 | 0 | 164.3 | 1.398 | 0.00433 | 1.40846 | 0.027 | 0.00016195 | 5.4292e-05 | 0 | 2.372066 | 1.039521
|  |  | 89.01 | 3.57 | 0 | 160.43 | 1.396 | 0.00423 | 1.40702 | 0.024 | 0.00015284 | 5.1241e-05 | 0 | -0.03925405 | 1.000859 |  | 309.889 | 3.947 | 0 | 164.31 | 1.398 | 0.00432 | 1.40838 | 0.026 | 0.00015904 | 5.3319e-05 | 0 | 2.378297 | 1.037373
|  |  | 89.176 | 3.482 | 0 | 160.44 | 1.397 | 0.00421 | 1.40701 | 0.023 | 0.00014905 | 4.9973e-05 | 0 | -0.03302325 | 1.000591 |  | 310.055 | 4.07 | 0 | 164.3 | 1.398 | 0.00431 | 1.40847 | 0.027 | 0.00016399 | 5.4979e-05 | 0 | 2.372066 | 1.039789
|  |  | 89.344 | 3.505 | 0 | 160.44 | 1.396 | 0.00426 | 1.40707 | 0.023 | 0.00015001 | 5.0292e-05 | 0 | -0.03302325 | 1.002202 |  | 310.222 | 4.004 | 0 | 164.32 | 1.398 | 0.00433 | 1.40834 | 0.027 | 0.00016132 | 5.408e-05 | 0 | 2.384528 | 1.036299
|  |  | 89.51 | 3.635 | 0 | 160.45 | 1.396 | 0.00422 | 1.40697 | 0.024 | 0.00015559 | 5.2164e-05 | 0 | -0.02679245 | 0.9995167 |  | 310.389 | 4.014 | 0 | 164.32 | 1.397 | 0.00434 | 1.40832 | 0.027 | 0.00016172 | 5.4215e-05 | 0 | 2.384528 | 1.035762
|  |  | 89.677 | 3.499 | 0 | 160.45 | 1.396 | 0.00425 | 1.407 | 0.023 | 0.00014976 | 5.0208e-05 | 0 | -0.02679245 | 1.000322 |  | 310.556 | 4.035 | 0 | 164.31 | 1.398 | 0.00434 | 1.40842 | 0.027 | 0.00016256 | 5.4498e-05 | 0 | 2.378297 | 1.038447
|  |  | 89.843 | 3.508 | 0 | 160.45 | 1.396 | 0.00425 | 1.40699 | 0.023 | 0.00015014 | 5.0337e-05 | 0 | -0.02679245 | 1.000054 |  | 310.723 | 4.04 | 0 | 164.31 | 1.398 | 0.00428 | 1.4084 | 0.027 | 0.0001628 | 5.4582e-05 | 0 | 2.378297 | 1.03791
|  |  | 90.01 | 3.535 | 0 | 160.43 | 1.396 | 0.00426 | 1.40708 | 0.023 | 0.00015133 | 5.0735e-05 | 0 | -0.03925405 | 1.00247 |  | 310.89 | 4.025 | 0 | 164.31 | 1.398 | 0.0043 | 1.40844 | 0.027 | 0.00016216 | 5.4367e-05 | 0 | 2.378297 | 1.038984
|  |  | 90.177 | 3.587 | 0 | 160.45 | 1.397 | 0.0042 | 1.407 | 0.024 | 0.00015355 | 5.1482e-05 | 0 | -0.02679245 | 1.000322 |  | 311.057 | 3.994 | 0 | 164.31 | 1.398 | 0.0043 | 1.40842 | 0.027 | 0.00016093 | 5.3954e-05 | 0 | 2.378297 | 1.038447
|  |  | 90.344 | 3.504 | 0 | 160.45 | 1.397 | 0.00421 | 1.40701 | 0.023 | 0.00014997 | 5.0281e-05 | 0 | -0.02679245 | 1.000591 |  | 311.224 | 3.989 | 0 | 164.33 | 1.398 | 0.00433 | 1.40836 | 0.027 | 0.0001607 | 5.3874e-05 | 0 | 2.390758 | 1.036836
|  |  | 90.511 | 3.535 | 0 | 160.44 | 1.396 | 0.00423 | 1.40705 | 0.023 | 0.00015131 | 5.073e-05 | 0 | -0.03302325 | 1.001665 |  | 311.39 | 4.043 | 0 | 164.3 | 1.398 | 0.00432 | 1.40849 | 0.027 | 0.0001629 | 5.4613e-05 | 0 | 2.372066 | 1.040326
|  |  | 90.677 | 3.617 | 0 | 160.45 | 1.396 | 0.00425 | 1.40703 | 0.024 | 0.00015481 | 5.1902e-05 | 0 | -0.02679245 | 1.001128 |  | 311.557 | 3.976 | 0 | 164.31 | 1.398 | 0.0043 | 1.40839 | 0.027 | 0.0001602 | 5.371e-05 | 0 | 2.378297 | 1.037641
|  |  | 90.844 | 3.51 | 0 | 160.46 | 1.396 | 0.00421 | 1.407 | 0.023 | 0.00015024 | 5.0373e-05 | 0 | -0.02056164 | 1.000322 |  | 311.724 | 4.007 | 0 | 164.3 | 1.398 | 0.00432 | 1.40844 | 0.027 | 0.00016146 | 5.4129e-05 | 0 | 2.372066 | 1.038984
|  |  | 91.011 | 3.422 | 0 | 160.44 | 1.396 | 0.00423 | 1.40703 | 0.023 | 0.00014646 | 4.9103e-05 | 0 | -0.03302325 | 1.001128 |  | 311.891 | 3.986 | 0 | 164.31 | 1.398 | 0.00433 | 1.40839 | 0.027 | 0.00016059 | 5.3838e-05 | 0 | 2.378297 | 1.037641
|  |  | 91.177 | 3.523 | 0 | 160.44 | 1.397 | 0.00422 | 1.40705 | 0.023 | 0.00015077 | 5.0549e-05 | 0 | -0.03302325 | 1.001665 |  | 312.057 | 4.092 | 0 | 164.32 | 1.398 | 0.00432 | 1.4084 | 0.027 | 0.00016486 | 5.5267e-05 | 0 | 2.384528 | 1.03791
|  |  | 91.344 | 3.468 | 0 | 160.44 | 1.397 | 0.00424 | 1.40709 | 0.023 | 0.00014844 | 4.9768e-05 | 0 | -0.03302325 | 1.002739 |  | 312.224 | 4.057 | 0 | 164.3 | 1.398 | 0.00429 | 1.40848 | 0.027 | 0.00016348 | 5.4807e-05 | 0 | 2.372066 | 1.040058
|  |  | 91.511 | 3.55 | 0 | 160.45 | 1.396 | 0.00426 | 1.40702 | 0.024 | 0.00015191 | 5.0931e-05 | 0 | -0.02679245 | 1.000859 |  | 312.391 | 4.014 | 0 | 164.31 | 1.398 | 0.00432 | 1.4084 | 0.027 | 0.00016171 | 5.4214e-05 | 0 | 2.378297 | 1.03791
|  |  | 91.678 | 3.557 | 0 | 160.43 | 1.397 | 0.00423 | 1.40713 | 0.024 | 0.00015226 | 5.105e-05 | 0 | -0.03925405 | 1.003812 |  | 312.558 | 4.122 | 0 | 164.3 | 1.398 | 0.00433 | 1.40843 | 0.028 | 0.0001661 | 5.5685e-05 | 0 | 2.372066 | 1.038715
|  |  | 91.845 | 3.584 | 0 | 160.45 | 1.396 | 0.00424 | 1.40703 | 0.024 | 0.00015337 | 5.1421e-05 | 0 | -0.02679245 | 1.001128 |  | 312.725 | 4.021 | 0 | 164.3 | 1.398 | 0.00432 | 1.40843 | 0.027 | 0.00016203 | 5.432e-05 | 0 | 2.372066 | 1.038715
|  |  | 92.012 | 3.462 | 0 | 160.45 | 1.396 | 0.00423 | 1.40703 | 0.023 | 0.00014817 | 4.9676e-05 | 0 | -0.02679245 | 1.001128 |  | 312.892 | 3.997 | 0 | 164.31 | 1.398 | 0.0043 | 1.40838 | 0.027 | 0.00016107 | 5.4e-05 | 0 | 2.378297 | 1.037373
|  |  | 92.179 | 3.508 | 0 | 160.46 | 1.396 | 0.00425 | 1.40699 | 0.023 | 0.00015011 | 5.0326e-05 | 0 | -0.02056164 | 1.000054 |  | 313.058 | 4.123 | 0 | 164.3 | 1.398 | 0.00433 | 1.40837 | 0.028 | 0.00016613 | 5.5697e-05 | 0 | 2.372066 | 1.037104
|  |  | 92.346 | 3.464 | 0 | 160.46 | 1.396 | 0.00423 | 1.40703 | 0.023 | 0.00014824 | 4.9699e-05 | 0 | -0.02056164 | 1.001128 |  | 313.225 | 4.055 | 0 | 164.3 | 1.398 | 0.00432 | 1.4084 | 0.027 | 0.0001634 | 5.478e-05 | 0 | 2.372066 | 1.03791
|  |  | 92.512 | 3.51 | 0 | 160.45 | 1.396 | 0.00426 | 1.40706 | 0.023 | 0.00015019 | 5.0354e-05 | 0 | -0.02679245 | 1.001933 |  | 313.392 | 3.995 | 0 | 164.29 | 1.398 | 0.00431 | 1.40845 | 0.027 | 0.000161 | 5.3978e-05 | 0 | 2.365835 | 1.039252
|  |  | 92.679 | 3.553 | 0 | 160.45 | 1.396 | 0.00425 | 1.40708 | 0.024 | 0.00015203 | 5.0972e-05 | 0 | -0.02679245 | 1.00247 |  | 313.558 | 4.073 | 0 | 164.29 | 1.398 | 0.00429 | 1.40843 | 0.027 | 0.00016415 | 5.5034e-05 | 0 | 2.365835 | 1.038715
|  |  | 92.846 | 3.434 | 0 | 160.45 | 1.397 | 0.00422 | 1.40706 | 0.023 | 0.00014695 | 4.927e-05 | 0 | -0.02679245 | 1.001933 |  | 313.725 | 3.96 | 0 | 164.29 | 1.398 | 0.0043 | 1.40845 | 0.027 | 0.00015958 | 5.3502e-05 | 0 | 2.365835 | 1.039252
|  |  | 93.013 | 3.675 | 0 | 160.47 | 1.396 | 0.00422 | 1.40699 | 0.024 | 0.00015725 | 5.2722e-05 | 0 | -0.01433084 | 1.000054 |  | 313.892 | 4.092 | 0 | 164.3 | 1.398 | 0.00433 | 1.40843 | 0.027 | 0.00016488 | 5.5278e-05 | 0 | 2.372066 | 1.038715
|  |  | 93.179 | 3.449 | 0 | 160.45 | 1.397 | 0.00422 | 1.40706 | 0.023 | 0.00014758 | 4.9482e-05 | 0 | -0.02679245 | 1.001933 |  | 314.059 | 4.052 | 0 | 164.3 | 1.398 | 0.00433 | 1.40842 | 0.027 | 0.0001633 | 5.4746e-05 | 0 | 2.372066 | 1.038447
|  |  | 93.346 | 3.503 | 0 | 160.46 | 1.396 | 0.00421 | 1.40702 | 0.023 | 0.00014991 | 5.026e-05 | 0 | -0.02056164 | 1.000859 |  | 314.225 | 4.033 | 0 | 164.31 | 1.398 | 0.00435 | 1.40838 | 0.027 | 0.00016252 | 5.4482e-05 | 0 | 2.378297 | 1.037373
|  |  | 93.513 | 3.574 | 0 | 160.46 | 1.397 | 0.00419 | 1.40705 | 0.024 | 0.00015296 | 5.1285e-05 | 0 | -0.02056164 | 1.001665 |  | 314.392 | 4.112 | 0 | 164.31 | 1.398 | 0.00431 | 1.40837 | 0.028 | 0.0001657 | 5.5553e-05 | 0 | 2.378297 | 1.037104
|  |  | 93.679 | 3.484 | 0 | 160.45 | 1.397 | 0.00421 | 1.40708 | 0.023 | 0.00014908 | 4.9983e-05 | 0 | -0.02679245 | 1.00247 |  | 314.559 | 4.006 | 0 | 164.3 | 1.398 | 0.00432 | 1.4084 | 0.027 | 0.00016144 | 5.4124e-05 | 0 | 2.372066 | 1.03791
|  |  | 93.846 | 3.517 | 0 | 160.46 | 1.396 | 0.00425 | 1.40703 | 0.023 | 0.00015049 | 5.0455e-05 | 0 | -0.02056164 | 1.001128 |  | 314.725 | 4.047 | 0 | 164.31 | 1.398 | 0.00433 | 1.40835 | 0.027 | 0.00016309 | 5.4676e-05 | 0 | 2.378297 | 1.036567
|  |  | 94.013 | 3.529 | 0 | 160.44 | 1.397 | 0.00424 | 1.40714 | 0.023 | 0.00015104 | 5.0639e-05 | 0 | -0.03302325 | 1.004081 |  | 314.892 | 4.049 | 0 | 164.29 | 1.398 | 0.0043 | 1.40841 | 0.027 | 0.0001632 | 5.4714e-05 | 0 | 2.365835 | 1.038178
|  |  | 94.18 | 3.537 | 0 | 160.46 | 1.396 | 0.00423 | 1.40706 | 0.023 | 0.00015136 | 5.0746e-05 | 0 | -0.02056164 | 1.001933 |  | 315.059 | 4.022 | 0 | 164.3 | 1.398 | 0.00434 | 1.40839 | 0.027 | 0.00016205 | 5.4327e-05 | 0 | 2.372066 | 1.037641
|  |  | 94.347 | 3.499 | 0 | 160.45 | 1.397 | 0.00423 | 1.40709 | 0.023 | 0.00014974 | 5.0205e-05 | 0 | -0.02679245 | 1.002739 |  | 315.225 | 4.024 | 0 | 164.31 | 1.398 | 0.00431 | 1.40838 | 0.027 | 0.00016215 | 5.4363e-05 | 0 | 2.378297 | 1.037373
|  |  | 94.514 | 3.445 | 0 | 160.47 | 1.396 | 0.00424 | 1.40702 | 0.023 | 0.00014741 | 4.9422e-05 | 0 | -0.01433084 | 1.000859 |  | 315.392 | 4.009 | 0 | 164.29 | 1.398 | 0.00434 | 1.40841 | 0.027 | 0.00016155 | 5.416e-05 | 0 | 2.365835 | 1.038178
|  |  | 94.681 | 3.491 | 0 | 160.47 | 1.396 | 0.00423 | 1.40702 | 0.023 | 0.00014936 | 5.0075e-05 | 0 | -0.01433084 | 1.000859 |  | 315.559 | 4.062 | 0 | 164.3 | 1.398 | 0.00429 | 1.40837 | 0.027 | 0.00016373 | 5.4892e-05 | 0 | 2.372066 | 1.037104
|  |  | 94.847 | 3.476 | 0 | 160.46 | 1.397 | 0.00422 | 1.40706 | 0.023 | 0.00014873 | 4.9868e-05 | 0 | -0.02056164 | 1.001933 |  | 315.726 | 4.071 | 0 | 164.28 | 1.398 | 0.00431 | 1.40846 | 0.027 | 0.00016407 | 5.5008e-05 | 0 | 2.359604 | 1.039521
|  |  | 95.014 | 3.564 | 0 | 160.57 | 1.396 | 0.0043 | 1.40658 | 0.024 | 0.00015234 | 5.1074e-05 | 0 | 0.04797717 | 0.9890459 |  | 315.892 | 4.075 | 0 | 164.29 | 1.398 | 0.00433 | 1.40846 | 0.027 | 0.00016421 | 5.5053e-05 | 0 | 2.365835 | 1.039521
|  |  | 95.181 | 3.644 | 0 | 160.48 | 1.396 | 0.00427 | 1.40704 | 0.024 | 0.00015587 | 5.2261e-05 | 0 | -0.008100042 | 1.001396 |  | 316.059 | 4.061 | 0 | 164.3 | 1.398 | 0.00435 | 1.40839 | 0.027 | 0.00016364 | 5.4859e-05 | 0 | 2.372066 | 1.037641
|  |  | 95.348 | 3.512 | 0 | 160.5 | 1.396 | 0.00425 | 1.40693 | 0.023 | 0.00015023 | 5.0369e-05 | 0 | 0.004361561 | 0.9984428 |  | 316.226 | 4.075 | 0 | 164.3 | 1.398 | 0.00434 | 1.40841 | 0.027 | 0.0001642 | 5.5047e-05 | 0 | 2.372066 | 1.038178
|  |  | 95.514 | 3.527 | 0 | 160.48 | 1.396 | 0.00422 | 1.40702 | 0.023 | 0.00015087 | 5.0584e-05 | 0 | -0.008100042 | 1.000859 |  | 316.393 | 4.091 | 0 | 164.28 | 1.398 | 0.00433 | 1.40846 | 0.027 | 0.00016487 | 5.5273e-05 | 0 | 2.359604 | 1.039521
|  |  | 95.681 | 3.542 | 0 | 160.49 | 1.396 | 0.00425 | 1.40698 | 0.023 | 0.00015151 | 5.0799e-05 | 0 | -0.00186924 | 0.9997852 |  | 316.56 | 4.092 | 0 | 164.29 | 1.398 | 0.00433 | 1.40842 | 0.027 | 0.0001649 | 5.5281e-05 | 0 | 2.365835 | 1.038447
|  |  | 95.848 | 3.554 | 0 | 160.49 | 1.396 | 0.00423 | 1.40699 | 0.024 | 0.00015204 | 5.0976e-05 | 0 | -0.00186924 | 1.000054 |  | 316.727 | 4.065 | 0 | 164.29 | 1.398 | 0.00433 | 1.40842 | 0.027 | 0.00016381 | 5.4917e-05 | 0 | 2.365835 | 1.038447
|  |  | 96.015 | 3.499 | 0 | 160.49 | 1.396 | 0.00424 | 1.40702 | 0.023 | 0.00014966 | 5.0177e-05 | 0 | -0.00186924 | 1.000859 |  | 316.893 | 4.07 | 0 | 164.3 | 1.398 | 0.00429 | 1.40839 | 0.027 | 0.00016406 | 5.5004e-05 | 0 | 2.372066 | 1.037641
|  |  | 96.181 | 3.486 | 0 | 160.5 | 1.396 | 0.00423 | 1.40697 | 0.023 | 0.00014909 | 4.9988e-05 | 0 | 0.004361561 | 0.9995167 |  | 317.06 | 4.054 | 0 | 164.29 | 1.398 | 0.00428 | 1.40842 | 0.027 | 0.00016343 | 5.4795e-05 | 0 | 2.365835 | 1.038447
|  |  | 96.348 | 3.599 | 0 | 160.5 | 1.396 | 0.00425 | 1.40697 | 0.024 | 0.00015391 | 5.1602e-05 | 0 | 0.004361561 | 0.9995167 |  | 317.227 | 4.033 | 0 | 164.3 | 1.398 | 0.00433 | 1.40839 | 0.027 | 0.00016253 | 5.4488e-05 | 0 | 2.372066 | 1.037641
|  |  | 96.514 | 3.518 | 0 | 160.49 | 1.396 | 0.00424 | 1.40701 | 0.023 | 0.00015046 | 5.0445e-05 | 0 | -0.00186924 | 1.000591 |  | 317.393 | 4.095 | 0 | 164.29 | 1.398 | 0.00433 | 1.40843 | 0.027 | 0.00016502 | 5.5324e-05 | 0 | 2.365835 | 1.038715
|  |  | 96.682 | 3.571 | 0 | 160.5 | 1.396 | 0.00424 | 1.40699 | 0.024 | 0.00015274 | 5.1212e-05 | 0 | 0.004361561 | 1.000054 |  | 317.56 | 4.073 | 0 | 164.31 | 1.398 | 0.00431 | 1.40834 | 0.027 | 0.00016414 | 5.503e-05 | 0 | 2.378297 | 1.036299
|  |  | 96.848 | 3.491 | 0 | 160.49 | 1.396 | 0.00427 | 1.40701 | 0.023 | 0.0001493 | 5.0057e-05 | 0 | -0.00186924 | 1.000591 |  | 317.727 | 4.031 | 0 | 164.28 | 1.398 | 0.00431 | 1.40842 | 0.027 | 0.00016247 | 5.4469e-05 | 0 | 2.359604 | 1.038447
|  |  | 97.014 | 3.588 | 0 | 160.95 | 1.396 | 0.00424 | 1.40692 | 0.024 | 0.00015243 | 5.1129e-05 | 0 | 0.2847476 | 0.9981743 |  | 317.894 | 4.08 | 0 | 164.29 | 1.398 | 0.00431 | 1.40841 | 0.027 | 0.00016445 | 5.5136e-05 | 0 | 2.365835 | 1.038178
|  |  | 97.181 | 3.598 | 0 | 162.9 | 1.396 | 0.00423 | 1.40669 | 0.024 | 0.00014852 | 4.9853e-05 | 0 | 1.499754 | 0.9919992 |  | 318.06 | 4.047 | 0 | 164.26 | 1.398 | 0.00432 | 1.40851 | 0.027 | 0.00016316 | 5.47e-05 | 0 | 2.347143 | 1.040863
|  |  | 97.348 | 3.631 | 0 | 165.04 | 1.396 | 0.00423 | 1.40635 | 0.024 | 0.00014531 | 4.8705e-05 | 0 | 2.833145 | 0.9828708 |  | 318.227 | 3.976 | 0 | 164.29 | 1.398 | 0.00433 | 1.40839 | 0.027 | 0.00016024 | 5.3722e-05 | 0 | 2.365835 | 1.037641
|  |  | 97.514 | 3.486 | 0 | 166.93 | 1.395 | 0.00419 | 1.40593 | 0.024 | 0.00013592 | 4.5426e-05 | 0 | 4.010767 | 0.9715946 |  | 318.394 | 4.048 | 0 | 164.26 | 1.398 | 0.00433 | 1.40848 | 0.027 | 0.00016319 | 5.471e-05 | 0 | 2.347143 | 1.040058
|  |  | 97.681 | 3.603 | 0 | 168.46 | 1.395 | 0.00423 | 1.40576 | 0.025 | 0.00013758 | 4.5812e-05 | 0 | 4.964079 | 0.9670304 |  | 318.561 | 4.114 | 0 | 164.27 | 1.398 | 0.00432 | 1.40846 | 0.028 | 0.00016582 | 5.5591e-05 | 0 | 2.353374 | 1.039521
|  |  | 97.848 | 3.488 | 0 | 169.67 | 1.395 | 0.0042 | 1.40556 | 0.024 | 0.00013107 | 4.3496e-05 | 0 | 5.718006 | 0.9616608 |  | 318.727 | 4.089 | 0 | 164.27 | 1.398 | 0.00434 | 1.40845 | 0.027 | 0.00016482 | 5.5257e-05 | 0 | 2.353374 | 1.039252
|  |  | 98.015 | 3.561 | 0 | 170.63 | 1.395 | 0.00421 | 1.40543 | 0.024 | 0.0001322 | 4.3731e-05 | 0 | 6.316163 | 0.9581705 |  | 318.894 | 4.018 | 0 | 164.28 | 1.398 | 0.00431 | 1.40841 | 0.027 | 0.00016199 | 5.4311e-05 | 0 | 2.359604 | 1.038178
|  |  | 98.181 | 3.461 | 0 | 171.44 | 1.395 | 0.0042 | 1.40519 | 0.024 | 0.00012722 | 4.1967e-05 | 0 | 6.820858 | 0.9517269 |  | 319.061 | 4.135 | 0 | 164.27 | 1.398 | 0.0043 | 1.40844 | 0.028 | 0.00016669 | 5.5887e-05 | 0 | 2.353374 | 1.038984
|  |  | 98.348 | 3.462 | 0 | 172.09 | 1.395 | 0.00419 | 1.40516 | 0.024 | 0.00012628 | 4.1554e-05 | 0 | 7.22586 | 0.9509215 |  | 319.227 | 4.079 | 0 | 164.28 | 1.398 | 0.00432 | 1.40836 | 0.027 | 0.00016441 | 5.5122e-05 | 0 | 2.359604 | 1.036836
|  |  | 98.514 | 3.378 | 0 | 172.68 | 1.394 | 0.00419 | 1.40494 | 0.023 | 0.00012237 | 4.0178e-05 | 0 | 7.593478 | 0.9450149 |  | 319.394 | 4.133 | 0 | 164.26 | 1.398 | 0.00433 | 1.40845 | 0.028 | 0.00016663 | 5.5865e-05 | 0 | 2.347143 | 1.039252
|  |  | 98.681 | 3.476 | 0 | 173.18 | 1.394 | 0.00418 | 1.40488 | 0.024 | 0.00012516 | 4.1008e-05 | 0 | 7.905018 | 0.943404 |  | 319.561 | 4.013 | 0 | 164.29 | 1.398 | 0.00432 | 1.40837 | 0.027 | 0.00016175 | 5.4228e-05 | 0 | 2.365835 | 1.037104
|  |  | 98.848 | 3.464 | 0 | 173.6 | 1.394 | 0.00417 | 1.40484 | 0.024 | 0.00012412 | 4.0595e-05 | 0 | 8.166711 | 0.9423301 |  | 319.727 | 4.1 | 0 | 164.28 | 1.397 | 0.00437 | 1.40838 | 0.027 | 0.00016524 | 5.5396e-05 | 0 | 2.359604 | 1.037373
|  |  | 99.014 | 3.46 | 0 | 174 | 1.394 | 0.00419 | 1.4047 | 0.024 | 0.00012342 | 4.0299e-05 | 0 | 8.415943 | 0.9385713 |  | 319.894 | 4.012 | 0 | 164.3 | 1.398 | 0.00434 | 1.40834 | 0.027 | 0.00016169 | 5.4207e-05 | 0 | 2.372066 | 1.036299
|  |  | 99.181 | 3.381 | 0 | 174.35 | 1.394 | 0.0042 | 1.40466 | 0.024 | 0.00012014 | 3.9165e-05 | 0 | 8.634021 | 0.9374974 |  | 320.061 | 4.044 | 0 | 164.25 | 1.398 | 0.00431 | 1.40852 | 0.027 | 0.00016305 | 5.4664e-05 | 0 | 2.340912 | 1.041131
|  |  | 99.348 | 3.508 | 0 | 174.66 | 1.394 | 0.0042 | 1.40467 | 0.024 | 0.00012422 | 4.0436e-05 | 0 | 8.827176 | 0.9377659 |  | 320.228 | 4.084 | 0 | 164.26 | 1.398 | 0.00431 | 1.40849 | 0.027 | 0.00016466 | 5.5205e-05 | 0 | 2.347143 | 1.040326
|  |  | 99.514 | 3.437 | 0 | 174.98 | 1.394 | 0.00416 | 1.4046 | 0.024 | 0.00012129 | 3.9429e-05 | 0 | 9.026562 | 0.9358865 |  | 320.394 | 4.144 | 0 | 164.27 | 1.398 | 0.0043 | 1.40844 | 0.028 | 0.00016708 | 5.6016e-05 | 0 | 2.353374 | 1.038984
|  |  | 99.681 | 3.548 | 0 | 175.29 | 1.394 | 0.00416 | 1.4045 | 0.025 | 0.0001248 | 4.0511e-05 | 0 | 9.219717 | 0.9332017 |  | 320.561 | 4.058 | 0 | 164.27 | 1.398 | 0.0043 | 1.40843 | 0.027 | 0.0001636 | 5.485e-05 | 0 | 2.353374 | 1.038715
|  |  | 99.848 | 3.457 | 0 | 175.57 | 1.394 | 0.00418 | 1.40448 | 0.024 | 0.00012123 | 3.9301e-05 | 0 | 9.394179 | 0.9326647 |  | 320.728 | 3.981 | 0 | 164.28 | 1.398 | 0.00431 | 1.40839 | 0.027 | 0.00016049 | 5.3808e-05 | 0 | 2.359604 | 1.037641
|  |  | 100.015 | 3.487 | 0 | 175.85 | 1.394 | 0.00416 | 1.40437 | 0.024 | 0.00012191 | 3.947e-05 | 0 | 9.568642 | 0.9297114 |  | 320.894 | 4.062 | 0 | 164.26 | 1.398 | 0.00433 | 1.40845 | 0.027 | 0.00016375 | 5.4897e-05 | 0 | 2.347143 | 1.039252
|  |  | 100.181 | 3.528 | 0 | 176.07 | 1.394 | 0.00416 | 1.40441 | 0.025 | 0.00012305 | 3.9793e-05 | 0 | 9.705719 | 0.9307853 |  | 321.061 | 4.021 | 0 | 164.28 | 1.398 | 0.0043 | 1.4084 | 0.027 | 0.00016211 | 5.435e-05 | 0 | 2.359604 | 1.03791
|  |  | 100.348 | 3.464 | 0 | 176.3 | 1.394 | 0.00416 | 1.40438 | 0.024 | 0.00012052 | 3.8934e-05 | 0 | 9.849028 | 0.9299799 |  | 321.228 | 4.098 | 0 | 164.28 | 1.398 | 0.00433 | 1.40838 | 0.027 | 0.00016519 | 5.538e-05 | 0 | 2.359604 | 1.037373
|  |  | 100.514 | 3.488 | 0 | 176.53 | 1.394 | 0.00417 | 1.40428 | 0.025 | 0.00012107 | 3.907e-05 | 0 | 9.992336 | 0.9272951 |  | 321.395 | 3.972 | 0 | 164.26 | 1.398 | 0.00435 | 1.40842 | 0.027 | 0.00016013 | 5.3685e-05 | 0 | 2.347143 | 1.038447
|  |  | 100.681 | 3.498 | 0 | 176.74 | 1.394 | 0.00417 | 1.40422 | 0.025 | 0.00012117 | 3.9061e-05 | 0 | 10.12318 | 0.9256842 |  | 321.561 | 4.034 | 0 | 164.26 | 1.398 | 0.00431 | 1.40846 | 0.027 | 0.00016266 | 5.4534e-05 | 0 | 2.347143 | 1.039521
|  |  | 100.848 | 3.476 | 0 | 176.92 | 1.394 | 0.00416 | 1.40423 | 0.024 | 0.00012019 | 3.8708e-05 | 0 | 10.23534 | 0.9259526 |  | 321.728 | 4.102 | 0 | 164.26 | 1.398 | 0.00431 | 1.40844 | 0.027 | 0.0001654 | 5.5453e-05 | 0 | 2.347143 | 1.038984
|  |  | 101.015 | 3.517 | 0 | 177.1 | 1.394 | 0.00416 | 1.40421 | 0.025 | 0.00012139 | 3.9061e-05 | 0 | 10.34749 | 0.9254157 |  | 321.895 | 4.082 | 0 | 164.26 | 1.398 | 0.00435 | 1.40841 | 0.027 | 0.00016457 | 5.5174e-05 | 0 | 2.347143 | 1.038178
|  |  | 101.181 | 3.315 | 0 | 177.28 | 1.394 | 0.00415 | 1.40417 | 0.023 | 0.00011419 | 3.6711e-05 | 0 | 10.45965 | 0.9243418 |  | 322.061 | 4.039 | 0 | 164.26 | 1.398 | 0.00433 | 1.40843 | 0.027 | 0.00016285 | 5.4599e-05 | 0 | 2.347143 | 1.038715
|  |  | 101.348 | 3.396 | 0 | 177.46 | 1.394 | 0.00415 | 1.40414 | 0.024 | 0.00011679 | 3.7514e-05 | 0 | 10.5718 | 0.9235363 |  | 322.227 | 4.077 | 0 | 164.26 | 1.398 | 0.00431 | 1.40844 | 0.027 | 0.00016438 | 5.5112e-05 | 0 | 2.347143 | 1.038984
|  |  | 101.514 | 3.351 | 0 | 177.62 | 1.394 | 0.00415 | 1.4041 | 0.024 | 0.00011506 | 3.6926e-05 | 0 | 10.67149 | 0.9224624 |  | 322.395 | 4.029 | 0 | 164.26 | 1.398 | 0.00433 | 1.40846 | 0.027 | 0.00016244 | 5.4459e-05 | 0 | 2.347143 | 1.039521
|  |  | 101.681 | 3.464 | 0 | 177.77 | 1.394 | 0.00414 | 1.40413 | 0.024 | 0.00011877 | 3.8088e-05 | 0 | 10.76496 | 0.9232678 |  | 322.561 | 4.083 | 0 | 164.25 | 1.398 | 0.00433 | 1.40849 | 0.027 | 0.00016463 | 5.5193e-05 | 0 | 2.340912 | 1.040326
|  |  | 101.848 | 3.404 | 0 | 177.91 | 1.394 | 0.00414 | 1.40414 | 0.024 | 0.00011654 | 3.7343e-05 | 0 | 10.85219 | 0.9235363 |  | 322.728 | 4.142 | 0 | 164.26 | 1.398 | 0.00435 | 1.40844 | 0.028 | 0.00016699 | 5.5983e-05 | 0 | 2.347143 | 1.038984
|  |  | 102.015 | 3.444 | 0 | 178.06 | 1.394 | 0.00416 | 1.40412 | 0.024 | 0.00011775 | 3.7699e-05 | 0 | 10.94565 | 0.9229993 |  | 322.895 | 4.043 | 0 | 164.27 | 1.398 | 0.00433 | 1.40839 | 0.027 | 0.00016298 | 5.4643e-05 | 0 | 2.353374 | 1.037641
|  |  | 102.181 | 3.44 | 0 | 178.24 | 1.394 | 0.00416 | 1.404 | 0.024 | 0.0001174 | 3.7558e-05 | 0 | 11.0578 | 0.9197776 |  | 323.061 | 4.063 | 0 | 164.25 | 1.398 | 0.00432 | 1.40849 | 0.027 | 0.00016385 | 5.4934e-05 | 0 | 2.340912 | 1.040326
|  |  | 102.348 | 3.504 | 0 | 178.38 | 1.394 | 0.00415 | 1.404 | 0.025 | 0.00011943 | 3.8178e-05 | 0 | 11.14503 | 0.9197776 |  | 323.228 | 4.013 | 0 | 164.28 | 1.397 | 0.00435 | 1.40834 | 0.027 | 0.00016175 | 5.4226e-05 | 0 | 2.359604 | 1.036299
|  |  | 102.514 | 3.409 | 0 | 178.52 | 1.394 | 0.00412 | 1.40396 | 0.024 | 0.00011604 | 3.7072e-05 | 0 | 11.23227 | 0.9187036 |  | 323.395 | 4.121 | 0 | 164.26 | 1.398 | 0.00434 | 1.40848 | 0.028 | 0.00016612 | 5.5694e-05 | 0 | 2.347143 | 1.040058
|  |  | 102.681 | 3.388 | 0 | 178.65 | 1.394 | 0.00414 | 1.40392 | 0.024 | 0.00011521 | 3.6779e-05 | 0 | 11.31327 | 0.9176297 |  | 323.561 | 4.054 | 0 | 164.25 | 1.398 | 0.00432 | 1.40846 | 0.027 | 0.00016347 | 5.4806e-05 | 0 | 2.340912 | 1.039521
|  |  | 102.848 | 3.419 | 0 | 178.75 | 1.394 | 0.00414 | 1.40397 | 0.024 | 0.00011613 | 3.7052e-05 | 0 | 11.37557 | 0.9189721 |  | 323.728 | 4.075 | 0 | 164.26 | 1.398 | 0.00433 | 1.40847 | 0.027 | 0.0001643 | 5.5083e-05 | 0 | 2.347143 | 1.039789
|  |  | 103.014 | 3.344 | 0 | 178.91 | 1.394 | 0.00412 | 1.40386 | 0.024 | 0.00011341 | 3.6158e-05 | 0 | 11.47527 | 0.9160188 |  | 323.895 | 4.159 | 0 | 164.25 | 1.398 | 0.00434 | 1.40849 | 0.028 | 0.00016768 | 5.6215e-05 | 0 | 2.340912 | 1.040326
|  |  | 103.181 | 3.427 | 0 | 179.02 | 1.394 | 0.00414 | 1.40392 | 0.024 | 0.0001161 | 3.6991e-05 | 0 | 11.54381 | 0.9176297 |  | 324.061 | 4.111 | 0 | 164.27 | 1.398 | 0.0043 | 1.40845 | 0.028 | 0.00016573 | 5.5565e-05 | 0 | 2.353374 | 1.039252
|  |  | 103.348 | 3.401 | 0 | 179.16 | 1.394 | 0.00414 | 1.40386 | 0.024 | 0.00011508 | 3.664e-05 | 0 | 11.63104 | 0.9160188 |  | 324.228 | 4.105 | 0 | 164.27 | 1.398 | 0.00432 | 1.40841 | 0.028 | 0.0001655 | 5.5485e-05 | 0 | 2.353374 | 1.038178
|  |  | 103.515 | 3.402 | 0 | 179.27 | 1.394 | 0.00414 | 1.40386 | 0.024 | 0.000115 | 3.6589e-05 | 0 | 11.69958 | 0.9160188 |  | 324.395 | 4.114 | 0 | 164.26 | 1.398 | 0.00433 | 1.40846 | 0.028 | 0.00016587 | 5.561e-05 | 0 | 2.347143 | 1.039521
|  |  | 103.681 | 3.566 | 0 | 179.4 | 1.393 | 0.00415 | 1.40381 | 0.025 | 0.0001204 | 3.8282e-05 | 0 | 11.78058 | 0.9146764 |  | 324.561 | 4.107 | 0 | 164.26 | 1.398 | 0.00434 | 1.40846 | 0.028 | 0.00016557 | 5.5509e-05 | 0 | 2.347143 | 1.039521
|  |  | 103.848 | 3.443 | 0 | 179.53 | 1.393 | 0.00413 | 1.40379 | 0.025 | 0.0001161 | 3.6891e-05 | 0 | 11.86158 | 0.9141394 |  | 324.728 | 4.05 | 0 | 164.25 | 1.398 | 0.00432 | 1.40845 | 0.027 | 0.00016331 | 5.4752e-05 | 0 | 2.340912 | 1.039252
|  |  | 104.015 | 3.409 | 0 | 179.67 | 1.393 | 0.00413 | 1.40373 | 0.024 | 0.00011483 | 3.6464e-05 | 0 | 11.94881 | 0.9125285 |  | 324.895 | 4.072 | 0 | 164.26 | 1.398 | 0.00432 | 1.40841 | 0.027 | 0.00016417 | 5.5041e-05 | 0 | 2.347143 | 1.038178
|  |  | 104.181 | 3.4 | 0 | 179.8 | 1.393 | 0.00412 | 1.40367 | 0.024 | 0.00011438 | 3.6296e-05 | 0 | 12.02981 | 0.9109176 |  | 325.061 | 4.041 | 0 | 164.26 | 1.398 | 0.00434 | 1.40844 | 0.027 | 0.00016291 | 5.4618e-05 | 0 | 2.347143 | 1.038984
|  |  | 104.348 | 3.444 | 0 | 179.91 | 1.393 | 0.00412 | 1.40371 | 0.025 | 0.00011574 | 3.6702e-05 | 0 | 12.09835 | 0.9119916 |  | 325.228 | 4.099 | 0 | 164.25 | 1.398 | 0.00432 | 1.40847 | 0.027 | 0.00016527 | 5.5411e-05 | 0 | 2.340912 | 1.039789
|  |  | 104.514 | 3.46 | 0 | 180.02 | 1.393 | 0.00414 | 1.40371 | 0.025 | 0.00011615 | 3.681e-05 | 0 | 12.16689 | 0.9119916 |  | 325.395 | 4.129 | 0 | 164.25 | 1.398 | 0.00433 | 1.40847 | 0.028 | 0.00016648 | 5.5816e-05 | 0 | 2.340912 | 1.039789
|  |  | 104.682 | 3.432 | 0 | 180.14 | 1.393 | 0.00412 | 1.40367 | 0.025 | 0.00011512 | 3.6461e-05 | 0 | 12.24166 | 0.9109176 |  | 325.562 | 4.056 | 0 | 164.25 | 1.398 | 0.00434 | 1.40846 | 0.027 | 0.00016353 | 5.4826e-05 | 0 | 2.340912 | 1.039521
|  |  | 104.848 | 3.472 | 0 | 180.23 | 1.393 | 0.00412 | 1.40371 | 0.025 | 0.00011634 | 3.6826e-05 | 0 | 12.29773 | 0.9119916 |  | 325.728 | 4.08 | 0 | 164.27 | 1.398 | 0.0043 | 1.40837 | 0.027 | 0.00016449 | 5.5151e-05 | 0 | 2.353374 | 1.037104
|  |  | 105.014 | 3.495 | 0 | 180.34 | 1.393 | 0.00411 | 1.4037 | 0.025 | 0.00011702 | 3.702e-05 | 0 | 12.36627 | 0.9117231 |  | 325.895 | 4.117 | 0 | 164.25 | 1.398 | 0.00436 | 1.40849 | 0.028 | 0.00016601 | 5.5655e-05 | 0 | 2.340912 | 1.040326
|  |  | 105.181 | 3.451 | 0 | 180.48 | 1.393 | 0.00413 | 1.40359 | 0.025 | 0.00011539 | 3.6481e-05 | 0 | 12.4535 | 0.9087698 |  | 326.062 | 4.09 | 0 | 164.24 | 1.398 | 0.00435 | 1.40849 | 0.027 | 0.00016494 | 5.5296e-05 | 0 | 2.334681 | 1.040326
|  |  | 105.348 | 3.516 | 0 | 180.57 | 1.393 | 0.00414 | 1.40365 | 0.025 | 0.00011746 | 3.7114e-05 | 0 | 12.50958 | 0.9103807 |  | 326.228 | 4.063 | 0 | 164.26 | 1.398 | 0.00433 | 1.40846 | 0.027 | 0.00016383 | 5.4925e-05 | 0 | 2.347143 | 1.039521
|  |  | 105.515 | 3.344 | 0 | 180.67 | 1.393 | 0.00412 | 1.40356 | 0.024 | 0.00011162 | 3.5251e-05 | 0 | 12.57189 | 0.9079643 |  | 326.396 | 4.092 | 0 | 164.24 | 1.398 | 0.00436 | 1.40853 | 0.027 | 0.00016498 | 5.531e-05 | 0 | 2.334681 | 1.0414
|  |  | 105.681 | 3.518 | 0 | 180.74 | 1.393 | 0.00414 | 1.40363 | 0.025 | 0.00011737 | 3.705e-05 | 0 | 12.6155 | 0.9098437 |  | 326.562 | 4.077 | 0 | 164.26 | 1.398 | 0.00434 | 1.40844 | 0.027 | 0.0001644 | 5.5115e-05 | 0 | 2.347143 | 1.038984
|  |  | 105.848 | 3.465 | 0 | 180.83 | 1.393 | 0.0041 | 1.40355 | 0.025 | 0.00011551 | 3.645e-05 | 0 | 12.67158 | 0.9076959 |  | 326.729 | 4.091 | 0 | 164.26 | 1.398 | 0.00432 | 1.40842 | 0.027 | 0.00016497 | 5.5308e-05 | 0 | 2.347143 | 1.038447
|  |  | 106.015 | 3.477 | 0 | 180.89 | 1.393 | 0.00413 | 1.40361 | 0.025 | 0.00011586 | 3.6544e-05 | 0 | 12.70897 | 0.9093068 |  | 326.896 | 4.036 | 0 | 164.25 | 1.398 | 0.00432 | 1.40844 | 0.027 | 0.00016275 | 5.4564e-05 | 0 | 2.340912 | 1.038984
|  |  | 106.181 | 3.514 | 0 | 180.97 | 1.393 | 0.0041 | 1.4036 | 0.025 | 0.000117 | 3.6888e-05 | 0 | 12.75881 | 0.9090383 |  | 327.063 | 4.112 | 0 | 164.25 | 1.398 | 0.00436 | 1.40844 | 0.028 | 0.0001658 | 5.5586e-05 | 0 | 2.340912 | 1.038984
|  |  | 106.348 | 3.426 | 0 | 181.06 | 1.393 | 0.00411 | 1.40355 | 0.025 | 0.000114 | 3.5925e-05 | 0 | 12.81489 | 0.9076959 |  | 327.229 | 4.011 | 0 | 164.25 | 1.398 | 0.0043 | 1.40846 | 0.027 | 0.00016174 | 5.4228e-05 | 0 | 2.340912 | 1.039521
|  |  | 106.514 | 3.491 | 0 | 181.14 | 1.393 | 0.00412 | 1.40357 | 0.025 | 0.00011609 | 3.6566e-05 | 0 | 12.86474 | 0.9082328 |  | 327.396 | 4.056 | 0 | 164.24 | 1.398 | 0.00431 | 1.40849 | 0.027 | 0.00016359 | 5.4847e-05 | 0 | 2.334681 | 1.040326
|  |  | 106.682 | 3.454 | 0 | 181.23 | 1.393 | 0.00411 | 1.40351 | 0.025 | 0.00011475 | 3.6129e-05 | 0 | 12.92081 | 0.9066219 |  | 327.562 | 4.034 | 0 | 164.26 | 1.398 | 0.00431 | 1.40839 | 0.027 | 0.00016268 | 5.4544e-05 | 0 | 2.347143 | 1.037641
|  |  | 106.848 | 3.457 | 0 | 181.31 | 1.393 | 0.00412 | 1.40353 | 0.025 | 0.00011477 | 3.6116e-05 | 0 | 12.97066 | 0.9071589 |  | 327.729 | 4.189 | 0 | 164.23 | 1.398 | 0.00431 | 1.40848 | 0.028 | 0.00016894 | 5.6642e-05 | 0 | 2.32845 | 1.040058
|  |  | 107.014 | 3.482 | 0 | 181.45 | 1.393 | 0.00412 | 1.40339 | 0.025 | 0.00011546 | 3.6312e-05 | 0 | 13.05789 | 0.9034002 |  | 327.896 | 4.087 | 0 | 164.24 | 1.398 | 0.00431 | 1.40848 | 0.027 | 0.00016485 | 5.5269e-05 | 0 | 2.334681 | 1.040058
|  |  | 107.181 | 3.451 | 0 | 181.54 | 1.393 | 0.00411 | 1.40345 | 0.025 | 0.00011435 | 3.5942e-05 | 0 | 13.11397 | 0.905011 |  | 328.063 | 4.018 | 0 | 164.25 | 1.398 | 0.00433 | 1.40844 | 0.027 | 0.00016202 | 5.4319e-05 | 0 | 2.340912 | 1.038984
|  |  | 107.348 | 3.448 | 0 | 181.63 | 1.393 | 0.0041 | 1.40348 | 0.025 | 0.00011416 | 3.5861e-05 | 0 | 13.17004 | 0.9058165 |  | 328.23 | 4.088 | 0 | 164.25 | 1.398 | 0.00436 | 1.40847 | 0.027 | 0.00016483 | 5.5259e-05 | 0 | 2.340912 | 1.039789
|  |  | 107.514 | 3.505 | 0 | 181.77 | 1.393 | 0.0041 | 1.40334 | 0.025 | 0.00011592 | 3.639e-05 | 0 | 13.25728 | 0.9020577 |  | 328.396 | 4.114 | 0 | 164.23 | 1.398 | 0.00433 | 1.4085 | 0.028 | 0.00016591 | 5.5622e-05 | 0 | 2.32845 | 1.040594
|  |  | 107.681 | 3.439 | 0 | 181.84 | 1.393 | 0.00411 | 1.40344 | 0.025 | 0.00011367 | 3.5666e-05 | 0 | 13.30089 | 0.9047426 |  | 328.564 | 4.098 | 0 | 164.25 | 1.398 | 0.00431 | 1.40846 | 0.027 | 0.00016526 | 5.5409e-05 | 0 | 2.340912 | 1.039521
|  |  | 107.848 | 3.505 | 0 | 181.94 | 1.393 | 0.00411 | 1.4034 | 0.025 | 0.00011576 | 3.6305e-05 | 0 | 13.3632 | 0.9036686 |  | 328.73 | 4.052 | 0 | 164.25 | 1.398 | 0.00432 | 1.40846 | 0.027 | 0.0001634 | 5.4784e-05 | 0 | 2.340912 | 1.039521
|  |  | 108.015 | 3.54 | 0 | 182.01 | 1.393 | 0.0041 | 1.40341 | 0.025 | 0.00011686 | 3.6633e-05 | 0 | 13.40682 | 0.9039371 |  | 328.897 | 4.145 | 0 | 164.25 | 1.398 | 0.00434 | 1.40842 | 0.028 | 0.00016713 | 5.6034e-05 | 0 | 2.340912 | 1.038447
|  |  | 108.181 | 3.488 | 0 | 182.1 | 1.393 | 0.0041 | 1.40333 | 0.025 | 0.00011508 | 3.6059e-05 | 0 | 13.46289 | 0.9017893 |  | 329.063 | 4.122 | 0 | 164.26 | 1.398 | 0.00433 | 1.40837 | 0.028 | 0.00016619 | 5.572e-05 | 0 | 2.347143 | 1.037104
|  |  | 108.348 | 3.459 | 0 | 182.18 | 1.393 | 0.0041 | 1.40331 | 0.025 | 0.00011404 | 3.5718e-05 | 0 | 13.51274 | 0.9012523 |  | 329.23 | 3.963 | 0 | 164.27 | 1.398 | 0.0043 | 1.40836 | 0.027 | 0.0001598 | 5.3578e-05 | 0 | 2.353374 | 1.036836
|  |  | 108.514 | 3.488 | 0 | 182.23 | 1.393 | 0.00411 | 1.40336 | 0.025 | 0.00011494 | 3.5989e-05 | 0 | 13.54389 | 0.9025947 |  | 329.397 | 4.056 | 0 | 164.25 | 1.398 | 0.00432 | 1.40844 | 0.027 | 0.00016357 | 5.4842e-05 | 0 | 2.340912 | 1.038984
|  |  | 108.681 | 3.549 | 0 | 182.3 | 1.393 | 0.00411 | 1.40337 | 0.026 | 0.00011687 | 3.6578e-05 | 0 | 13.58751 | 0.9028632 |  | 329.564 | 4.092 | 0 | 164.25 | 1.398 | 0.00434 | 1.40843 | 0.027 | 0.000165 | 5.5319e-05 | 0 | 2.340912 | 1.038715
|  |  | 108.848 | 3.572 | 0 | 182.37 | 1.393 | 0.0041 | 1.40332 | 0.026 | 0.00011757 | 3.6782e-05 | 0 | 13.63112 | 0.9015208 |  | 329.73 | 4.112 | 0 | 164.23 | 1.398 | 0.00434 | 1.40851 | 0.028 | 0.00016583 | 5.5597e-05 | 0 | 2.32845 | 1.040863
|  |  | 109.014 | 3.535 | 0 | 182.43 | 1.393 | 0.00411 | 1.40331 | 0.026 | 0.00011631 | 3.6377e-05 | 0 | 13.66851 | 0.9012523 |  | 329.897 | 4.037 | 0 | 164.25 | 1.398 | 0.00434 | 1.40843 | 0.027 | 0.0001628 | 5.4581e-05 | 0 | 2.340912 | 1.038715
|  |  | 109.181 | 3.44 | 0 | 182.5 | 1.393 | 0.00411 | 1.40326 | 0.025 | 0.00011311 | 3.5365e-05 | 0 | 13.71212 | 0.8999099 |  | 330.064 | 4.061 | 0 | 164.23 | 1.398 | 0.00434 | 1.40851 | 0.027 | 0.00016377 | 5.4905e-05 | 0 | 2.32845 | 1.040863
|  |  | 109.348 | 3.384 | 0 | 182.56 | 1.393 | 0.00411 | 1.40324 | 0.024 | 0.00011121 | 3.4759e-05 | 0 | 13.74951 | 0.8993729 |  | 330.231 | 4.051 | 0 | 164.26 | 1.397 | 0.00436 | 1.40837 | 0.027 | 0.00016331 | 5.4751e-05 | 0 | 2.347143 | 1.037104
|  |  | 109.514 | 3.447 | 0 | 182.63 | 1.393 | 0.00409 | 1.40323 | 0.025 | 0.00011321 | 3.5371e-05 | 0 | 13.79312 | 0.8991044 |  | 330.398 | 3.963 | 0 | 164.26 | 1.398 | 0.00432 | 1.4084 | 0.027 | 0.00015981 | 5.3579e-05 | 0 | 2.347143 | 1.03791
|  |  | 109.681 | 3.627 | 0 | 182.69 | 1.393 | 0.0041 | 1.40328 | 0.026 | 0.00011907 | 3.7186e-05 | 0 | 13.83051 | 0.9004468 |  | 330.564 | 4.067 | 0 | 164.23 | 1.398 | 0.00432 | 1.40852 | 0.027 | 0.00016403 | 5.4994e-05 | 0 | 2.32845 | 1.041131
|  |  | 109.848 | 3.445 | 0 | 182.78 | 1.393 | 0.00409 | 1.40325 | 0.025 | 0.00011302 | 3.5282e-05 | 0 | 13.88659 | 0.8996414 |  | 330.731 | 4.115 | 0 | 164.24 | 1.398 | 0.00433 | 1.40844 | 0.028 | 0.00016597 | 5.5645e-05 | 0 | 2.334681 | 1.038984
|  |  | 110.015 | 3.418 | 0 | 182.86 | 1.393 | 0.00407 | 1.40324 | 0.025 | 0.00011208 | 3.4972e-05 | 0 | 13.93643 | 0.8993729 |  | 330.898 | 4.034 | 0 | 164.24 | 1.398 | 0.00435 | 1.40845 | 0.027 | 0.00016269 | 5.4542e-05 | 0 | 2.334681 | 1.039252
|  |  | 110.181 | 3.553 | 0 | 182.95 | 1.393 | 0.0041 | 1.40323 | 0.026 | 0.00011642 | 3.6308e-05 | 0 | 13.99251 | 0.8991044 |  | 331.064 | 4.024 | 0 | 164.23 | 1.398 | 0.00433 | 1.40853 | 0.027 | 0.00016227 | 5.4405e-05 | 0 | 2.32845 | 1.0414
|  |  | 110.348 | 3.466 | 0 | 183.03 | 1.393 | 0.0041 | 1.4032 | 0.025 | 0.0001135 | 3.5383e-05 | 0 | 14.04236 | 0.898299 |  | 331.231 | 4.012 | 0 | 164.22 | 1.398 | 0.00433 | 1.40853 | 0.027 | 0.0001618 | 5.4247e-05 | 0 | 2.32222 | 1.0414
|  |  | 110.514 | 3.482 | 0 | 183.1 | 1.393 | 0.00409 | 1.40318 | 0.025 | 0.00011396 | 3.551e-05 | 0 | 14.08597 | 0.897762 |  | 331.398 | 4.103 | 0 | 164.25 | 1.398 | 0.00434 | 1.40844 | 0.027 | 0.00016547 | 5.5477e-05 | 0 | 2.340912 | 1.038984
|  |  | 110.681 | 3.544 | 0 | 183.16 | 1.393 | 0.00408 | 1.40319 | 0.026 | 0.00011593 | 3.6112e-05 | 0 | 14.12336 | 0.8980305 |  | 331.564 | 4.018 | 0 | 164.23 | 1.398 | 0.00434 | 1.40848 | 0.027 | 0.00016203 | 5.4322e-05 | 0 | 2.32845 | 1.040058
|  |  | 110.848 | 3.516 | 0 | 183.22 | 1.393 | 0.0041 | 1.40314 | 0.025 | 0.00011497 | 3.5801e-05 | 0 | 14.16074 | 0.8966881 |  | 331.731 | 4.115 | 0 | 164.23 | 1.398 | 0.00438 | 1.40844 | 0.028 | 0.00016595 | 5.5634e-05 | 0 | 2.32845 | 1.038984
|  |  | 111.014 | 3.526 | 0 | 183.27 | 1.393 | 0.00409 | 1.40321 | 0.026 | 0.00011524 | 3.5874e-05 | 0 | 14.1919 | 0.8985675 |  | 331.898 | 4.056 | 0 | 164.23 | 1.398 | 0.00432 | 1.40849 | 0.027 | 0.0001636 | 5.4851e-05 | 0 | 2.32845 | 1.040326
|  |  | 111.181 | 3.48 | 0 | 183.36 | 1.393 | 0.0041 | 1.40315 | 0.025 | 0.00011366 | 3.5364e-05 | 0 | 14.24797 | 0.8969566 |  | 332.065 | 4.157 | 0 | 164.22 | 1.398 | 0.00433 | 1.40855 | 0.028 | 0.0001677 | 5.6223e-05 | 0 | 2.32222 | 1.041937
|  |  | 111.348 | 3.558 | 0 | 183.42 | 1.393 | 0.00409 | 1.40313 | 0.026 | 0.00011617 | 3.6134e-05 | 0 | 14.28536 | 0.8964196 |  | 332.232 | 4.11 | 0 | 164.22 | 1.398 | 0.00434 | 1.40851 | 0.028 | 0.00016579 | 5.5585e-05 | 0 | 2.32222 | 1.040863
|  |  | 111.515 | 3.58 | 0 | 183.48 | 1.393 | 0.00409 | 1.40312 | 0.026 | 0.00011683 | 3.6326e-05 | 0 | 14.32274 | 0.8961511 |  | 332.398 | 4.143 | 0 | 164.25 | 1.398 | 0.00433 | 1.40842 | 0.028 | 0.00016707 | 5.6014e-05 | 0 | 2.340912 | 1.038447
|  |  | 111.681 | 3.54 | 0 | 183.55 | 1.393 | 0.00409 | 1.40308 | 0.026 | 0.00011547 | 3.5893e-05 | 0 | 14.36636 | 0.8950772 |  | 332.565 | 4.097 | 0 | 164.23 | 1.398 | 0.00435 | 1.40851 | 0.027 | 0.00016523 | 5.5395e-05 | 0 | 2.32845 | 1.040863
|  |  | 111.848 | 3.43 | 0 | 183.63 | 1.393 | 0.00409 | 1.40302 | 0.025 | 0.00011181 | 3.4739e-05 | 0 | 14.41621 | 0.8934663 |  | 332.732 | 4.099 | 0 | 164.23 | 1.398 | 0.00432 | 1.40852 | 0.027 | 0.00016531 | 5.5425e-05 | 0 | 2.32845 | 1.041131
|  |  | 112.016 | 3.471 | 0 | 183.67 | 1.393 | 0.0041 | 1.40307 | 0.025 | 0.00011311 | 3.5135e-05 | 0 | 14.44113 | 0.8948087 |  | 332.898 | 4.183 | 0 | 164.24 | 1.398 | 0.00434 | 1.40846 | 0.028 | 0.00016869 | 5.6556e-05 | 0 | 2.334681 | 1.039521
|  |  | 112.183 | 3.458 | 0 | 183.71 | 1.393 | 0.00408 | 1.4031 | 0.025 | 0.00011265 | 3.4981e-05 | 0 | 14.46605 | 0.8956142 |  | 333.065 | 4.149 | 0 | 164.22 | 1.398 | 0.00433 | 1.40857 | 0.028 | 0.00016736 | 5.6112e-05 | 0 | 2.32222 | 1.042474
|  |  | 112.348 | 3.563 | 0 | 183.78 | 1.393 | 0.00408 | 1.40304 | 0.026 | 0.00011602 | 3.6019e-05 | 0 | 14.50967 | 0.8940033 |  | 333.232 | 4.051 | 0 | 164.23 | 1.398 | 0.00432 | 1.40852 | 0.027 | 0.0001634 | 5.4782e-05 | 0 | 2.32845 | 1.041131
|  |  | 112.514 | 3.59 | 0 | 183.83 | 1.393 | 0.00409 | 1.40307 | 0.026 | 0.00011686 | 3.6268e-05 | 0 | 14.54082 | 0.8948087 |  | 333.398 | 4.043 | 0 | 164.23 | 1.398 | 0.00429 | 1.40854 | 0.027 | 0.00016309 | 5.4681e-05 | 0 | 2.32845 | 1.041668
|  |  | 112.682 | 3.558 | 0 | 183.88 | 1.393 | 0.0041 | 1.40308 | 0.026 | 0.00011575 | 3.5911e-05 | 0 | 14.57198 | 0.8950772 |  | 333.565 | 4.098 | 0 | 164.22 | 1.398 | 0.00432 | 1.40857 | 0.027 | 0.00016527 | 5.5411e-05 | 0 | 2.32222 | 1.042474
|  |  | 112.848 | 3.487 | 0 | 183.96 | 1.393 | 0.00408 | 1.40306 | 0.025 | 0.0001134 | 3.5164e-05 | 0 | 14.62182 | 0.8945402 |  | 333.733 | 4.111 | 0 | 164.24 | 1.398 | 0.00435 | 1.40846 | 0.028 | 0.00016576 | 5.5573e-05 | 0 | 2.334681 | 1.039521
|  |  | 113.014 | 3.507 | 0 | 184.06 | 1.393 | 0.00409 | 1.403 | 0.025 | 0.00011394 | 3.5315e-05 | 0 | 14.68413 | 0.8929294 |  | 333.899 | 4.124 | 0 | 164.22 | 1.398 | 0.00433 | 1.40857 | 0.028 | 0.00016633 | 5.5764e-05 | 0 | 2.32222 | 1.042474
|  |  | 113.181 | 3.558 | 0 | 184.15 | 1.393 | 0.00408 | 1.403 | 0.026 | 0.00011554 | 3.5794e-05 | 0 | 14.74021 | 0.8929294 |  | 334.066 | 4.066 | 0 | 164.24 | 1.398 | 0.00434 | 1.40847 | 0.027 | 0.00016396 | 5.497e-05 | 0 | 2.334681 | 1.039789
|  |  | 113.348 | 3.522 | 0 | 184.24 | 1.393 | 0.00408 | 1.40301 | 0.026 | 0.0001143 | 3.5389e-05 | 0 | 14.79628 | 0.8931978 |  | 334.233 | 4.092 | 0 | 164.24 | 1.398 | 0.00435 | 1.40847 | 0.027 | 0.00016504 | 5.533e-05 | 0 | 2.334681 | 1.039789
|  |  | 113.515 | 3.497 | 0 | 184.35 | 1.393 | 0.0041 | 1.40298 | 0.025 | 0.00011337 | 3.508e-05 | 0 | 14.86482 | 0.8923924 |  | 334.399 | 4.052 | 0 | 164.22 | 1.398 | 0.00433 | 1.40851 | 0.027 | 0.00016343 | 5.4792e-05 | 0 | 2.32222 | 1.040863
|  |  | 113.681 | 3.604 | 0 | 184.47 | 1.393 | 0.00407 | 1.40293 | 0.026 | 0.00011676 | 3.6106e-05 | 0 | 14.93959 | 0.89105 |  | 334.566 | 4.038 | 0 | 164.23 | 1.398 | 0.00434 | 1.40852 | 0.027 | 0.00016285 | 5.4598e-05 | 0 | 2.32845 | 1.041131
|  |  | 113.848 | 3.542 | 0 | 184.55 | 1.393 | 0.00408 | 1.40297 | 0.026 | 0.00011467 | 3.5442e-05 | 0 | 14.98944 | 0.8921239 |  | 334.733 | 4.081 | 0 | 164.22 | 1.398 | 0.00433 | 1.40853 | 0.027 | 0.00016457 | 5.5176e-05 | 0 | 2.32222 | 1.0414
|  |  | 114.015 | 3.494 | 0 | 184.66 | 1.393 | 0.00408 | 1.40289 | 0.025 | 0.00011303 | 3.4919e-05 | 0 | 15.05798 | 0.889976 |  | 334.899 | 4.088 | 0 | 164.22 | 1.398 | 0.00431 | 1.4085 | 0.027 | 0.00016488 | 5.5281e-05 | 0 | 2.32222 | 1.040594
|  |  | 114.181 | 3.629 | 0 | 184.71 | 1.393 | 0.0041 | 1.40294 | 0.026 | 0.00011737 | 3.6245e-05 | 0 | 15.08913 | 0.8913185 |  | 335.066 | 4.062 | 0 | 164.23 | 1.398 | 0.0043 | 1.40851 | 0.027 | 0.00016382 | 5.4926e-05 | 0 | 2.32845 | 1.040863
|  |  | 114.348 | 3.555 | 0 | 184.79 | 1.393 | 0.00408 | 1.40286 | 0.026 | 0.0001149 | 3.547e-05 | 0 | 15.13898 | 0.8891706 |  | 335.233 | 4.096 | 0 | 164.23 | 1.398 | 0.00432 | 1.40847 | 0.027 | 0.00016518 | 5.5381e-05 | 0 | 2.32845 | 1.039789
|  |  | 114.514 | 3.513 | 0 | 184.82 | 1.393 | 0.00408 | 1.40289 | 0.026 | 0.00011354 | 3.5041e-05 | 0 | 15.15767 | 0.889976 |  | 335.399 | 4.057 | 0 | 164.23 | 1.398 | 0.00432 | 1.40851 | 0.027 | 0.00016364 | 5.4865e-05 | 0 | 2.32845 | 1.040863
|  |  | 114.681 | 3.679 | 0 | 184.87 | 1.393 | 0.00408 | 1.40288 | 0.027 | 0.00011884 | 3.6667e-05 | 0 | 15.18882 | 0.8897076 |  | 335.566 | 4.152 | 0 | 164.23 | 1.398 | 0.00434 | 1.40849 | 0.028 | 0.00016746 | 5.6143e-05 | 0 | 2.32845 | 1.040326
|  |  | 114.848 | 3.598 | 0 | 184.95 | 1.393 | 0.00409 | 1.40286 | 0.026 | 0.00011617 | 3.5826e-05 | 0 | 15.23867 | 0.8891706 |  | 335.733 | 4.06 | 0 | 164.21 | 1.398 | 0.00431 | 1.40856 | 0.027 | 0.00016377 | 5.4909e-05 | 0 | 2.315989 | 1.042205
|  |  | 115.015 | 3.536 | 0 | 185.02 | 1.393 | 0.00408 | 1.40291 | 0.026 | 0.0001141 | 3.5174e-05 | 0 | 15.28229 | 0.890513 |  | 335.9 | 4.084 | 0 | 164.25 | 1.398 | 0.00434 | 1.40843 | 0.027 | 0.00016468 | 5.5212e-05 | 0 | 2.340912 | 1.038715
|  |  | 115.181 | 3.571 | 0 | 185.1 | 1.393 | 0.00409 | 1.40281 | 0.026 | 0.00011516 | 3.5487e-05 | 0 | 15.33213 | 0.8878282 |  | 336.067 | 4.063 | 0 | 164.23 | 1.398 | 0.00435 | 1.40846 | 0.027 | 0.00016385 | 5.4933e-05 | 0 | 2.32845 | 1.039521
|  |  | 115.348 | 3.558 | 0 | 185.13 | 1.393 | 0.00407 | 1.40286 | 0.026 | 0.00011471 | 3.5341e-05 | 0 | 15.35083 | 0.8891706 |  | 336.234 | 4.082 | 0 | 164.22 | 1.398 | 0.00432 | 1.40847 | 0.027 | 0.00016466 | 5.5206e-05 | 0 | 2.32222 | 1.039789
|  |  | 115.515 | 3.544 | 0 | 185.21 | 1.393 | 0.00409 | 1.40275 | 0.026 | 0.00011422 | 3.518e-05 | 0 | 15.40067 | 0.8862173 |  | 336.401 | 4.095 | 0 | 164.21 | 1.398 | 0.00431 | 1.40854 | 0.027 | 0.00016519 | 5.5385e-05 | 0 | 2.315989 | 1.041668
|  |  | 115.681 | 3.587 | 0 | 185.23 | 1.393 | 0.0041 | 1.40281 | 0.026 | 0.00011556 | 3.5586e-05 | 0 | 15.41313 | 0.8878282 |  | 336.567 | 4.093 | 0 | 164.24 | 1.398 | 0.00434 | 1.40846 | 0.027 | 0.00016507 | 5.5343e-05 | 0 | 2.334681 | 1.039521
|  |  | 115.848 | 3.576 | 0 | 185.25 | 1.393 | 0.00409 | 1.40282 | 0.026 | 0.0001152 | 3.5469e-05 | 0 | 15.42559 | 0.8880967 |  | 336.734 | 4.085 | 0 | 164.22 | 1.398 | 0.0043 | 1.40847 | 0.027 | 0.00016478 | 5.525e-05 | 0 | 2.32222 | 1.039789
|  |  | 116.015 | 3.571 | 0 | 185.27 | 1.393 | 0.00408 | 1.40283 | 0.026 | 0.00011503 | 3.5412e-05 | 0 | 15.43806 | 0.8883652 |  | 336.9 | 4.098 | 0 | 164.22 | 1.398 | 0.00435 | 1.4085 | 0.027 | 0.00016529 | 5.5415e-05 | 0 | 2.32222 | 1.040594
|  |  | 116.182 | 3.564 | 0 | 185.29 | 1.393 | 0.00407 | 1.40282 | 0.026 | 0.0001148 | 3.5337e-05 | 0 | 15.45052 | 0.8880967 |  | 337.067 | 4.123 | 0 | 164.21 | 1.398 | 0.00432 | 1.40856 | 0.028 | 0.00016634 | 5.5768e-05 | 0 | 2.315989 | 1.042205
|  |  | 116.348 | 3.569 | 0 | 185.32 | 1.393 | 0.00408 | 1.40279 | 0.026 | 0.00011492 | 3.5372e-05 | 0 | 15.46921 | 0.8872912 |  | 337.234 | 4.124 | 0 | 164.24 | 1.398 | 0.00434 | 1.40847 | 0.028 | 0.00016631 | 5.5759e-05 | 0 | 2.334681 | 1.039789
|  |  | 116.515 | 3.558 | 0 | 185.35 | 1.393 | 0.00408 | 1.40275 | 0.026 | 0.00011456 | 3.5255e-05 | 0 | 15.4879 | 0.8862173 |  | 337.401 | 4.13 | 0 | 164.24 | 1.398 | 0.00434 | 1.40844 | 0.028 | 0.00016656 | 5.584e-05 | 0 | 2.334681 | 1.038984
|  |  | 116.682 | 3.533 | 0 | 185.41 | 1.393 | 0.00408 | 1.40273 | 0.026 | 0.00011369 | 3.4976e-05 | 0 | 15.52529 | 0.8856803 |  | 337.567 | 4.146 | 0 | 164.21 | 1.398 | 0.00432 | 1.40856 | 0.028 | 0.00016724 | 5.6071e-05 | 0 | 2.315989 | 1.042205
|  |  | 116.848 | 3.653 | 0 | 185.45 | 1.393 | 0.00407 | 1.4028 | 0.027 | 0.00011752 | 3.6142e-05 | 0 | 15.55021 | 0.8875597 |  | 337.734 | 4.106 | 0 | 164.22 | 1.398 | 0.00433 | 1.4085 | 0.028 | 0.0001656 | 5.5521e-05 | 0 | 2.32222 | 1.040594
|  |  | 117.015 | 3.565 | 0 | 185.53 | 1.393 | 0.00406 | 1.40272 | 0.026 | 0.00011465 | 3.5246e-05 | 0 | 15.60006 | 0.8854119 |  | 337.901 | 4.096 | 0 | 164.22 | 1.398 | 0.00434 | 1.40854 | 0.027 | 0.00016521 | 5.539e-05 | 0 | 2.32222 | 1.041668
|  |  | 117.181 | 3.599 | 0 | 185.57 | 1.393 | 0.00407 | 1.40279 | 0.026 | 0.00011568 | 3.5554e-05 | 0 | 15.62498 | 0.8872912 |  | 338.067 | 4.171 | 0 | 164.23 | 1.398 | 0.00436 | 1.40849 | 0.028 | 0.00016818 | 5.6383e-05 | 0 | 2.32845 | 1.040326
|  |  | 117.348 | 3.548 | 0 | 185.65 | 1.392 | 0.00409 | 1.40271 | 0.026 | 0.00011401 | 3.5024e-05 | 0 | 15.67483 | 0.8851434 |  | 338.234 | 3.981 | 0 | 164.22 | 1.398 | 0.00433 | 1.4085 | 0.027 | 0.00016057 | 5.3836e-05 | 0 | 2.32222 | 1.040594
|  |  | 117.515 | 3.599 | 0 | 185.69 | 1.393 | 0.00406 | 1.40272 | 0.026 | 0.0001156 | 3.5506e-05 | 0 | 15.69975 | 0.8854119 |  | 338.401 | 4.232 | 0 | 164.2 | 1.398 | 0.00433 | 1.4086 | 0.028 | 0.00017074 | 5.7245e-05 | 0 | 2.309758 | 1.043279
|  |  | 117.681 | 3.57 | 0 | 185.73 | 1.393 | 0.00405 | 1.40279 | 0.026 | 0.00011465 | 3.5202e-05 | 0 | 15.72467 | 0.8872912 |  | 338.568 | 4.092 | 0 | 164.22 | 1.398 | 0.0043 | 1.40849 | 0.027 | 0.00016508 | 5.5349e-05 | 0 | 2.32222 | 1.040326
|  |  | 117.848 | 3.657 | 0 | 185.81 | 1.393 | 0.00407 | 1.4027 | 0.027 | 0.00011739 | 3.603e-05 | 0 | 15.77452 | 0.8848749 |  | 338.735 | 4.105 | 0 | 164.22 | 1.398 | 0.00432 | 1.40852 | 0.027 | 0.0001656 | 5.5523e-05 | 0 | 2.32222 | 1.041131
|  |  | 118.015 | 3.491 | 0 | 185.86 | 1.393 | 0.00407 | 1.40273 | 0.026 | 0.00011201 | 3.4368e-05 | 0 | 15.80567 | 0.8856803 |  | 338.901 | 4.063 | 0 | 164.23 | 1.398 | 0.00433 | 1.40845 | 0.027 | 0.0001639 | 5.4951e-05 | 0 | 2.32845 | 1.039252
|  |  | 118.181 | 3.52 | 0 | 185.95 | 1.393 | 0.00406 | 1.40267 | 0.026 | 0.00011286 | 3.4616e-05 | 0 | 15.86175 | 0.8840694 |  | 339.068 | 4.124 | 0 | 164.24 | 1.398 | 0.00434 | 1.40842 | 0.028 | 0.0001663 | 5.5757e-05 | 0 | 2.334681 | 1.038447
|  |  | 118.348 | 3.527 | 0 | 185.99 | 1.393 | 0.00406 | 1.40269 | 0.026 | 0.00011307 | 3.4669e-05 | 0 | 15.88667 | 0.8846064 |  | 339.235 | 4.149 | 0 | 164.2 | 1.398 | 0.00431 | 1.40859 | 0.028 | 0.00016739 | 5.6122e-05 | 0 | 2.309758 | 1.043011
|  |  | 118.515 | 3.636 | 0 | 186.03 | 1.393 | 0.00407 | 1.40269 | 0.027 | 0.00011654 | 3.5725e-05 | 0 | 15.9116 | 0.8846064 |  | 339.401 | 4.059 | 0 | 164.22 | 1.398 | 0.00429 | 1.40853 | 0.027 | 0.00016374 | 5.4899e-05 | 0 | 2.32222 | 1.0414
|  |  | 118.682 | 3.578 | 0 | 186.07 | 1.393 | 0.00407 | 1.40269 | 0.026 | 0.00011464 | 3.5136e-05 | 0 | 15.93652 | 0.8846064 |  | 339.568 | 4.06 | 0 | 164.22 | 1.398 | 0.00431 | 1.40848 | 0.027 | 0.00016379 | 5.4917e-05 | 0 | 2.32222 | 1.040058
|  |  | 118.848 | 3.592 | 0 | 186.12 | 1.392 | 0.00407 | 1.40263 | 0.026 | 0.00011506 | 3.5256e-05 | 0 | 15.96767 | 0.8829955 |  | 339.735 | 3.988 | 0 | 164.24 | 1.398 | 0.00433 | 1.4084 | 0.027 | 0.00016087 | 5.3936e-05 | 0 | 2.334681 | 1.03791
|  |  | 119.014 | 3.625 | 0 | 186.17 | 1.392 | 0.00408 | 1.40265 | 0.027 | 0.00011606 | 3.5552e-05 | 0 | 15.99883 | 0.8835325 |  | 339.902 | 4.09 | 0 | 164.21 | 1.398 | 0.00433 | 1.40856 | 0.027 | 0.00016499 | 5.5317e-05 | 0 | 2.315989 | 1.042205
|  |  | 119.181 | 3.571 | 0 | 186.23 | 1.393 | 0.00406 | 1.40268 | 0.026 | 0.00011431 | 3.5002e-05 | 0 | 16.03621 | 0.8843379 |  | 340.068 | 4.094 | 0 | 164.2 | 1.398 | 0.00431 | 1.40858 | 0.027 | 0.00016516 | 5.5376e-05 | 0 | 2.309758 | 1.042742
|  |  | 119.348 | 3.608 | 0 | 186.28 | 1.392 | 0.00406 | 1.40264 | 0.026 | 0.00011544 | 3.5338e-05 | 0 | 16.06737 | 0.883264 |  | 340.235 | 4.063 | 0 | 164.21 | 1.398 | 0.00431 | 1.40853 | 0.027 | 0.00016391 | 5.4954e-05 | 0 | 2.315989 | 1.0414
|  |  | 119.515 | 3.511 | 0 | 186.3 | 1.393 | 0.00407 | 1.40268 | 0.026 | 0.00011231 | 3.4375e-05 | 0 | 16.07983 | 0.8843379 |  | 340.402 | 4.069 | 0 | 164.21 | 1.398 | 0.00431 | 1.40857 | 0.027 | 0.00016416 | 5.504e-05 | 0 | 2.315989 | 1.042474
|  |  | 119.681 | 3.524 | 0 | 186.38 | 1.392 | 0.00407 | 1.40254 | 0.026 | 0.00011269 | 3.4481e-05 | 0 | 16.12968 | 0.8805792 |  | 340.569 | 4.067 | 0 | 164.2 | 1.398 | 0.00431 | 1.40861 | 0.027 | 0.00016408 | 5.5012e-05 | 0 | 2.309758 | 1.043548
|  |  | 119.848 | 3.493 | 0 | 186.4 | 1.392 | 0.00407 | 1.40262 | 0.026 | 0.00011167 | 3.4163e-05 | 0 | 16.14214 | 0.882727 |  | 340.736 | 4.13 | 0 | 164.22 | 1.398 | 0.00433 | 1.40855 | 0.028 | 0.00016658 | 5.585e-05 | 0 | 2.32222 | 1.041937
|  |  | 120.015 | 3.625 | 0 | 186.43 | 1.392 | 0.00406 | 1.40265 | 0.027 | 0.00011588 | 3.5443e-05 | 0 | 16.16083 | 0.8835325 |  | 340.903 | 4.106 | 0 | 164.22 | 1.398 | 0.00434 | 1.40854 | 0.028 | 0.00016563 | 5.553e-05 | 0 | 2.32222 | 1.041668
|  |  | 120.181 | 3.522 | 0 | 186.49 | 1.393 | 0.00405 | 1.40262 | 0.026 | 0.00011255 | 3.4413e-05 | 0 | 16.19821 | 0.882727 |  | 341.069 | 4.124 | 0 | 164.21 | 1.398 | 0.00434 | 1.40858 | 0.028 | 0.00016636 | 5.5773e-05 | 0 | 2.315989 | 1.042742
|  |  | 120.348 | 3.575 | 0 | 186.53 | 1.393 | 0.00404 | 1.40265 | 0.026 | 0.00011421 | 3.4911e-05 | 0 | 16.22314 | 0.8835325 |  | 341.236 | 4.055 | 0 | 164.22 | 1.398 | 0.00432 | 1.40849 | 0.027 | 0.00016357 | 5.4842e-05 | 0 | 2.32222 | 1.040326
|  |  | 120.514 | 3.574 | 0 | 186.59 | 1.392 | 0.00407 | 1.40264 | 0.026 | 0.00011412 | 3.4872e-05 | 0 | 16.26052 | 0.883264 |  | 341.402 | 4.089 | 0 | 164.21 | 1.398 | 0.00431 | 1.40857 | 0.027 | 0.00016498 | 5.5315e-05 | 0 | 2.315989 | 1.042474
|  |  | 120.681 | 3.639 | 0 | 186.67 | 1.392 | 0.00407 | 1.40257 | 0.027 | 0.00011615 | 3.5479e-05 | 0 | 16.31037 | 0.8813846 |  | 341.569 | 4.111 | 0 | 164.23 | 1.398 | 0.00433 | 1.4085 | 0.028 | 0.00016583 | 5.5596e-05 | 0 | 2.32845 | 1.040594
|  |  | 120.848 | 3.63 | 0 | 186.73 | 1.392 | 0.00405 | 1.40256 | 0.027 | 0.00011581 | 3.5365e-05 | 0 | 16.34775 | 0.8811161 |  | 341.736 | 4.102 | 0 | 164.22 | 1.398 | 0.00434 | 1.40849 | 0.027 | 0.00016545 | 5.5469e-05 | 0 | 2.32222 | 1.040326
|  |  | 121.014 | 3.561 | 0 | 186.77 | 1.392 | 0.00405 | 1.40259 | 0.026 | 0.00011357 | 3.467e-05 | 0 | 16.37268 | 0.8819216 |  | 341.902 | 4.097 | 0 | 164.21 | 1.398 | 0.00434 | 1.40856 | 0.027 | 0.00016526 | 5.5407e-05 | 0 | 2.315989 | 1.042205
|  |  | 121.181 | 3.625 | 0 | 186.83 | 1.392 | 0.00406 | 1.40255 | 0.027 | 0.00011557 | 3.5273e-05 | 0 | 16.41006 | 0.8808477 |  | 342.069 | 4.088 | 0 | 164.23 | 1.398 | 0.00435 | 1.4085 | 0.027 | 0.00016486 | 5.5272e-05 | 0 | 2.32845 | 1.040594
|  |  | 121.348 | 3.616 | 0 | 186.87 | 1.392 | 0.00406 | 1.40254 | 0.027 | 0.00011526 | 3.5169e-05 | 0 | 16.43498 | 0.8805792 |  | 342.236 | 3.98 | 0 | 164.2 | 1.398 | 0.0043 | 1.40858 | 0.027 | 0.00016057 | 5.3837e-05 | 0 | 2.309758 | 1.042742
|  |  | 121.515 | 3.59 | 0 | 186.93 | 1.392 | 0.00405 | 1.40246 | 0.026 | 0.00011438 | 3.4891e-05 | 0 | 16.47237 | 0.8784313 |  | 342.403 | 4.127 | 0 | 164.21 | 1.398 | 0.00432 | 1.40853 | 0.028 | 0.0001665 | 5.5824e-05 | 0 | 2.315989 | 1.0414
|  |  | 121.681 | 3.653 | 0 | 186.95 | 1.392 | 0.00405 | 1.40256 | 0.027 | 0.00011637 | 3.5491e-05 | 0 | 16.48483 | 0.8811161 |  | 342.57 | 4.152 | 0 | 164.21 | 1.398 | 0.00437 | 1.40855 | 0.028 | 0.00016748 | 5.6148e-05 | 0 | 2.315989 | 1.041937
|  |  | 121.848 | 3.637 | 0 | 187 | 1.392 | 0.00405 | 1.40252 | 0.027 | 0.00011584 | 3.532e-05 | 0 | 16.51599 | 0.8800422 |  | 342.737 | 4.204 | 0 | 164.19 | 1.398 | 0.00437 | 1.40858 | 0.028 | 0.00016958 | 5.6854e-05 | 0 | 2.303527 | 1.042742
|  |  | 122.015 | 3.634 | 0 | 187.03 | 1.392 | 0.00405 | 1.40254 | 0.027 | 0.00011573 | 3.5278e-05 | 0 | 16.53468 | 0.8805792 |  | 342.904 | 4.104 | 0 | 164.2 | 1.398 | 0.00435 | 1.40854 | 0.027 | 0.00016555 | 5.5503e-05 | 0 | 2.309758 | 1.041668
|  |  | 122.181 | 3.592 | 0 | 187.1 | 1.392 | 0.00406 | 1.40247 | 0.026 | 0.00011433 | 3.4843e-05 | 0 | 16.57829 | 0.8786998 |  | 343.071 | 4.087 | 0 | 164.2 | 1.398 | 0.00434 | 1.40858 | 0.027 | 0.00016488 | 5.5281e-05 | 0 | 2.309758 | 1.042742
|  |  | 122.348 | 3.648 | 0 | 187.1 | 1.392 | 0.00405 | 1.4026 | 0.027 | 0.00011611 | 3.5378e-05 | 0 | 16.57829 | 0.8821901 |  | 343.238 | 4.124 | 0 | 164.21 | 1.398 | 0.00436 | 1.40853 | 0.028 | 0.00016635 | 5.577e-05 | 0 | 2.315989 | 1.0414
|  |  | 122.514 | 3.578 | 0 | 187.15 | 1.392 | 0.00405 | 1.40254 | 0.026 | 0.00011384 | 3.468e-05 | 0 | 16.60945 | 0.8805792 |  | 343.404 | 4.211 | 0 | 164.19 | 1.398 | 0.00436 | 1.40861 | 0.028 | 0.0001699 | 5.6961e-05 | 0 | 2.303527 | 1.043548
|  |  | 122.681 | 3.551 | 0 | 187.16 | 1.392 | 0.00407 | 1.40255 | 0.026 | 0.00011299 | 3.4417e-05 | 0 | 16.61568 | 0.8808477 |  | 343.571 | 4.004 | 0 | 164.2 | 1.398 | 0.00434 | 1.40854 | 0.027 | 0.00016156 | 5.4167e-05 | 0 | 2.309758 | 1.041668
|  |  | 122.848 | 3.676 | 0 | 187.2 | 1.392 | 0.00404 | 1.40251 | 0.027 | 0.00011692 | 3.5608e-05 | 0 | 16.6406 | 0.8797737 |  | 343.738 | 4.041 | 0 | 164.22 | 1.398 | 0.00434 | 1.40848 | 0.027 | 0.000163 | 5.4651e-05 | 0 | 2.32222 | 1.040058
|  |  | 123.015 | 3.666 | 0 | 187.22 | 1.392 | 0.00405 | 1.40256 | 0.027 | 0.00011658 | 3.5499e-05 | 0 | 16.65306 | 0.8811161 |  | 343.905 | 3.999 | 0 | 164.21 | 1.398 | 0.00434 | 1.40852 | 0.027 | 0.00016132 | 5.4085e-05 | 0 | 2.315989 | 1.041131
|  |  | 123.182 | 3.597 | 0 | 187.29 | 1.392 | 0.00406 | 1.40244 | 0.027 | 0.00011437 | 3.4818e-05 | 0 | 16.69668 | 0.8778944 |  | 344.072 | 4.081 | 0 | 164.2 | 1.398 | 0.00437 | 1.40857 | 0.027 | 0.00016462 | 5.5189e-05 | 0 | 2.309758 | 1.042474
|  |  | 123.348 | 3.594 | 0 | 187.32 | 1.392 | 0.00404 | 1.40243 | 0.027 | 0.00011424 | 3.4771e-05 | 0 | 16.71537 | 0.8776259 |  | 344.238 | 4.13 | 0 | 164.19 | 1.398 | 0.00433 | 1.40863 | 0.028 | 0.00016665 | 5.5872e-05 | 0 | 2.303527 | 1.044085
|  |  | 123.515 | 3.652 | 0 | 187.37 | 1.392 | 0.00406 | 1.40245 | 0.027 | 0.00011603 | 3.5307e-05 | 0 | 16.74652 | 0.8781628 |  | 344.405 | 4.11 | 0 | 164.2 | 1.398 | 0.00436 | 1.40856 | 0.028 | 0.0001658 | 5.5586e-05 | 0 | 2.309758 | 1.042205
|  |  | 123.681 | 3.629 | 0 | 187.43 | 1.392 | 0.00405 | 1.40243 | 0.027 | 0.00011528 | 3.5066e-05 | 0 | 16.78391 | 0.8776259 |  | 344.572 | 4.156 | 0 | 164.19 | 1.398 | 0.00433 | 1.40865 | 0.028 | 0.00016766 | 5.6212e-05 | 0 | 2.303527 | 1.044622
|  |  | 123.848 | 3.67 | 0 | 187.48 | 1.392 | 0.00406 | 1.40244 | 0.027 | 0.00011655 | 3.5441e-05 | 0 | 16.81506 | 0.8778944 |  | 344.738 | 4.062 | 0 | 164.2 | 1.398 | 0.00435 | 1.40856 | 0.027 | 0.00016385 | 5.4934e-05 | 0 | 2.309758 | 1.042205
|  |  | 124.015 | 3.593 | 0 | 187.54 | 1.392 | 0.00406 | 1.40243 | 0.027 | 0.00011406 | 3.4672e-05 | 0 | 16.85245 | 0.8776259 |  | 344.904 | 4.115 | 0 | 164.21 | 1.398 | 0.00431 | 1.40852 | 0.028 | 0.00016604 | 5.567e-05 | 0 | 2.315989 | 1.041131
|  |  | 124.181 | 3.557 | 0 | 187.59 | 1.392 | 0.00405 | 1.40247 | 0.026 | 0.00011288 | 3.4304e-05 | 0 | 16.8836 | 0.8786998 |  | 345.072 | 4.079 | 0 | 164.19 | 1.398 | 0.00435 | 1.40859 | 0.027 | 0.00016457 | 5.5174e-05 | 0 | 2.303527 | 1.043011
|  |  | 124.348 | 3.561 | 0 | 187.67 | 1.392 | 0.00404 | 1.40237 | 0.026 | 0.00011294 | 3.431e-05 | 0 | 16.93345 | 0.876015 |  | 345.239 | 4.162 | 0 | 164.2 | 1.398 | 0.00435 | 1.40859 | 0.028 | 0.00016789 | 5.6287e-05 | 0 | 2.309758 | 1.043011
|  |  | 124.514 | 3.58 | 0 | 187.72 | 1.392 | 0.00405 | 1.40241 | 0.026 | 0.00011352 | 3.4475e-05 | 0 | 16.9646 | 0.8770889 |  | 345.405 | 4.147 | 0 | 164.18 | 1.398 | 0.00435 | 1.40864 | 0.028 | 0.0001673 | 5.609e-05 | 0 | 2.297296 | 1.044353
|  |  | 124.681 | 3.699 | 0 | 187.77 | 1.392 | 0.00406 | 1.40242 | 0.027 | 0.00011725 | 3.5597e-05 | 0 | 16.99576 | 0.8773574 |  | 345.572 | 4.106 | 0 | 164.19 | 1.398 | 0.00432 | 1.4086 | 0.027 | 0.00016567 | 5.5544e-05 | 0 | 2.303527 | 1.043279
|  |  | 124.848 | 3.737 | 0 | 187.84 | 1.392 | 0.00404 | 1.40235 | 0.028 | 0.00011842 | 3.5942e-05 | 0 | 17.03937 | 0.875478 |  | 345.739 | 4.044 | 0 | 164.19 | 1.398 | 0.00434 | 1.40859 | 0.027 | 0.00016317 | 5.4705e-05 | 0 | 2.303527 | 1.043011
|  |  | 125.014 | 3.702 | 0 | 187.86 | 1.392 | 0.00404 | 1.40243 | 0.027 | 0.0001173 | 3.5592e-05 | 0 | 17.05183 | 0.8776259 |  | 345.906 | 4.172 | 0 | 164.2 | 1.398 | 0.00434 | 1.40855 | 0.028 | 0.00016829 | 5.6423e-05 | 0 | 2.309758 | 1.041937
|  |  | 125.181 | 3.639 | 0 | 187.93 | 1.392 | 0.00404 | 1.40234 | 0.027 | 0.00011525 | 3.496e-05 | 0 | 17.09545 | 0.8752095 |  | 346.072 | 4.102 | 0 | 164.2 | 1.398 | 0.00432 | 1.4086 | 0.027 | 0.00016549 | 5.5486e-05 | 0 | 2.309758 | 1.043279
|  |  | 125.348 | 3.62 | 0 | 187.97 | 1.392 | 0.00405 | 1.40241 | 0.027 | 0.00011461 | 3.4758e-05 | 0 | 17.12037 | 0.8770889 |  | 346.239 | 4.102 | 0 | 164.21 | 1.398 | 0.00433 | 1.40851 | 0.027 | 0.00016547 | 5.5477e-05 | 0 | 2.315989 | 1.040863
|  |  | 125.515 | 3.708 | 0 | 188 | 1.392 | 0.00404 | 1.4024 | 0.027 | 0.00011737 | 3.5586e-05 | 0 | 17.13907 | 0.8768204 |  | 346.406 | 4.216 | 0 | 164.19 | 1.398 | 0.00433 | 1.40857 | 0.028 | 0.00017012 | 5.7038e-05 | 0 | 2.303527 | 1.042474
|  |  | 125.681 | 3.646 | 0 | 188.04 | 1.392 | 0.00404 | 1.40237 | 0.027 | 0.00011538 | 3.4978e-05 | 0 | 17.16399 | 0.876015 |  | 346.573 | 4.022 | 0 | 164.19 | 1.398 | 0.00433 | 1.40856 | 0.027 | 0.00016229 | 5.4412e-05 | 0 | 2.303527 | 1.042205
|  |  | 125.848 | 3.653 | 0 | 188.07 | 1.392 | 0.00404 | 1.40239 | 0.027 | 0.00011559 | 3.5033e-05 | 0 | 17.18268 | 0.8765519 |  | 346.739 | 4.203 | 0 | 164.19 | 1.398 | 0.00434 | 1.40855 | 0.028 | 0.00016959 | 5.6858e-05 | 0 | 2.303527 | 1.041937
|  |  | 126.015 | 3.608 | 0 | 188.12 | 1.392 | 0.00404 | 1.40235 | 0.027 | 0.00011413 | 3.4584e-05 | 0 | 17.21383 | 0.875478 |  | 346.906 | 4.099 | 0 | 164.17 | 1.398 | 0.00433 | 1.40864 | 0.027 | 0.00016542 | 5.5461e-05 | 0 | 2.291066 | 1.044353
|  |  | 126.181 | 3.604 | 0 | 188.15 | 1.392 | 0.00402 | 1.40238 | 0.027 | 0.00011399 | 3.4532e-05 | 0 | 17.23253 | 0.8762835 |  | 347.073 | 4.088 | 0 | 164.19 | 1.398 | 0.00432 | 1.40858 | 0.027 | 0.00016495 | 5.5304e-05 | 0 | 2.303527 | 1.042742
|  |  | 126.348 | 3.569 | 0 | 188.19 | 1.392 | 0.00403 | 1.40234 | 0.026 | 0.00011286 | 3.4185e-05 | 0 | 17.25745 | 0.8752095 |  | 347.239 | 4.121 | 0 | 164.18 | 1.398 | 0.00433 | 1.40862 | 0.028 | 0.00016627 | 5.5747e-05 | 0 | 2.297296 | 1.043816
|  |  | 126.514 | 3.645 | 0 | 188.2 | 1.392 | 0.00404 | 1.40239 | 0.027 | 0.00011525 | 3.4904e-05 | 0 | 17.26368 | 0.8765519 |  | 347.405 | 4.096 | 0 | 164.2 | 1.398 | 0.00435 | 1.40856 | 0.027 | 0.00016525 | 5.5403e-05 | 0 | 2.309758 | 1.042205
|  |  | 126.681 | 3.617 | 0 | 188.24 | 1.392 | 0.00404 | 1.4024 | 0.027 | 0.00011434 | 3.4622e-05 | 0 | 17.2886 | 0.8768204 |  | 347.573 | 4.05 | 0 | 164.2 | 1.398 | 0.00432 | 1.40849 | 0.027 | 0.00016343 | 5.4796e-05 | 0 | 2.309758 | 1.040326
|  |  | 126.848 | 3.664 | 0 | 188.31 | 1.392 | 0.00404 | 1.40232 | 0.027 | 0.00011576 | 3.504e-05 | 0 | 17.33222 | 0.8746726 |  | 347.739 | 4.071 | 0 | 164.2 | 1.398 | 0.00433 | 1.40851 | 0.027 | 0.00016425 | 5.5068e-05 | 0 | 2.309758 | 1.040863
|  |  | 127.014 | 3.611 | 0 | 188.37 | 1.392 | 0.00403 | 1.40231 | 0.027 | 0.00011406 | 3.4514e-05 | 0 | 17.3696 | 0.8744041 |  | 347.906 | 4.024 | 0 | 164.18 | 1.398 | 0.00432 | 1.40866 | 0.027 | 0.00016237 | 5.4439e-05 | 0 | 2.297296 | 1.04489
|  |  | 127.181 | 3.619 | 0 | 188.4 | 1.392 | 0.00403 | 1.40235 | 0.027 | 0.00011428 | 3.4575e-05 | 0 | 17.3883 | 0.875478 |  | 348.073 | 4.073 | 0 | 164.21 | 1.398 | 0.00433 | 1.40851 | 0.027 | 0.00016432 | 5.5092e-05 | 0 | 2.315989 | 1.040863
|  |  | 127.348 | 3.651 | 0 | 188.43 | 1.392 | 0.00404 | 1.40229 | 0.027 | 0.00011529 | 3.4874e-05 | 0 | 17.40699 | 0.8738671 |  | 348.24 | 4.072 | 0 | 164.18 | 1.398 | 0.00433 | 1.40865 | 0.027 | 0.00016431 | 5.5088e-05 | 0 | 2.297296 | 1.044622
|  |  | 127.515 | 3.709 | 0 | 188.44 | 1.392 | 0.00402 | 1.40237 | 0.028 | 0.00011709 | 3.5415e-05 | 0 | 17.41322 | 0.876015 |  | 348.406 | 4.126 | 0 | 164.19 | 1.398 | 0.00435 | 1.40855 | 0.028 | 0.00016647 | 5.5813e-05 | 0 | 2.303527 | 1.041937
|  |  | 127.681 | 3.631 | 0 | 188.5 | 1.392 | 0.00402 | 1.40226 | 0.027 | 0.0001146 | 3.4653e-05 | 0 | 17.45061 | 0.8730617 |  | 348.573 | 4.061 | 0 | 164.19 | 1.398 | 0.00433 | 1.40861 | 0.027 | 0.00016385 | 5.4934e-05 | 0 | 2.303527 | 1.043548
|  |  | 127.848 | 3.609 | 0 | 188.55 | 1.392 | 0.00403 | 1.40229 | 0.027 | 0.00011388 | 3.4426e-05 | 0 | 17.48176 | 0.8738671 |  | 348.74 | 4.069 | 0 | 164.19 | 1.398 | 0.00433 | 1.4086 | 0.027 | 0.00016417 | 5.5041e-05 | 0 | 2.303527 | 1.043279
|  |  | 128.014 | 3.623 | 0 | 188.61 | 1.392 | 0.00402 | 1.40234 | 0.027 | 0.00011429 | 3.4535e-05 | 0 | 17.51914 | 0.8752095 |  | 348.906 | 4.097 | 0 | 164.19 | 1.398 | 0.00435 | 1.40861 | 0.027 | 0.0001653 | 5.5419e-05 | 0 | 2.303527 | 1.043548
|  |  | 128.181 | 3.59 | 0 | 188.69 | 1.392 | 0.00402 | 1.40224 | 0.027 | 0.00011317 | 3.4187e-05 | 0 | 17.56899 | 0.8725247 |  | 349.073 | 4.036 | 0 | 164.18 | 1.398 | 0.00433 | 1.40867 | 0.027 | 0.00016283 | 5.4593e-05 | 0 | 2.297296 | 1.045159
|  |  | 128.348 | 3.64 | 0 | 188.73 | 1.392 | 0.00404 | 1.40228 | 0.027 | 0.00011474 | 3.4651e-05 | 0 | 17.59391 | 0.8735986 |  | 349.24 | 4.078 | 0 | 164.19 | 1.398 | 0.00432 | 1.4086 | 0.027 | 0.00016455 | 5.5168e-05 | 0 | 2.303527 | 1.043279
|  |  | 128.514 | 3.64 | 0 | 188.79 | 1.392 | 0.00402 | 1.40229 | 0.027 | 0.00011471 | 3.4629e-05 | 0 | 17.6313 | 0.8738671 |  | 349.406 | 4.05 | 0 | 164.18 | 1.398 | 0.00433 | 1.40866 | 0.027 | 0.00016341 | 5.4785e-05 | 0 | 2.297296 | 1.04489
|  |  | 128.681 | 3.644 | 0 | 188.82 | 1.392 | 0.00402 | 1.40227 | 0.027 | 0.0001148 | 3.4649e-05 | 0 | 17.64999 | 0.8733302 |  | 349.573 | 4.129 | 0 | 164.2 | 1.398 | 0.00433 | 1.40858 | 0.028 | 0.00016659 | 5.5852e-05 | 0 | 2.309758 | 1.042742
|  |  | 128.848 | 3.628 | 0 | 188.85 | 1.392 | 0.00402 | 1.40225 | 0.027 | 0.00011428 | 3.4488e-05 | 0 | 17.66868 | 0.8727932 |  | 349.74 | 4.093 | 0 | 164.21 | 1.398 | 0.00434 | 1.40856 | 0.027 | 0.0001651 | 5.5352e-05 | 0 | 2.315989 | 1.042205
|  |  | 129.014 | 3.618 | 0 | 188.88 | 1.392 | 0.00403 | 1.40224 | 0.027 | 0.00011395 | 3.4385e-05 | 0 | 17.68738 | 0.8725247 |  | 349.907 | 4.152 | 0 | 164.19 | 1.398 | 0.00431 | 1.40862 | 0.028 | 0.00016752 | 5.6166e-05 | 0 | 2.303527 | 1.043816
|  |  | 129.181 | 3.615 | 0 | 188.9 | 1.392 | 0.00402 | 1.40228 | 0.027 | 0.00011385 | 3.4347e-05 | 0 | 17.69984 | 0.8735986 |  | 350.073 | 4.04 | 0 | 164.18 | 1.398 | 0.00432 | 1.40861 | 0.027 | 0.00016301 | 5.4655e-05 | 0 | 2.297296 | 1.043548
|  |  | 129.348 | 3.62 | 0 | 188.92 | 1.392 | 0.00403 | 1.40222 | 0.027 | 0.00011397 | 3.4384e-05 | 0 | 17.7123 | 0.8719877 |  | 350.24 | 4.076 | 0 | 164.19 | 1.398 | 0.00433 | 1.40865 | 0.027 | 0.00016443 | 5.513e-05 | 0 | 2.303527 | 1.044622
|  |  | 129.515 | 3.632 | 0 | 188.92 | 1.392 | 0.00403 | 1.40226 | 0.027 | 0.00011436 | 3.4501e-05 | 0 | 17.7123 | 0.8730617 |  | 350.406 | 4.153 | 0 | 164.18 | 1.398 | 0.00433 | 1.40864 | 0.028 | 0.00016759 | 5.6187e-05 | 0 | 2.297296 | 1.044353
|  |  | 129.681 | 3.673 | 0 | 188.93 | 1.392 | 0.00402 | 1.40218 | 0.027 | 0.00011564 | 3.4884e-05 | 0 | 17.71853 | 0.8709138 |  | 350.573 | 4.054 | 0 | 164.18 | 1.398 | 0.00434 | 1.40863 | 0.027 | 0.00016358 | 5.4842e-05 | 0 | 2.297296 | 1.044085
|  |  | 129.848 | 3.69 | 0 | 188.93 | 1.392 | 0.00402 | 1.40222 | 0.027 | 0.00011618 | 3.5045e-05 | 0 | 17.71853 | 0.8719877 |  | 350.74 | 4.129 | 0 | 164.17 | 1.398 | 0.00432 | 1.40872 | 0.028 | 0.00016663 | 5.5866e-05 | 0 | 2.291066 | 1.046501
|  |  | 130.015 | 3.635 | 0 | 188.97 | 1.392 | 0.00405 | 1.40216 | 0.027 | 0.00011441 | 3.4509e-05 | 0 | 17.74345 | 0.8703769 |  | 350.907 | 4.051 | 0 | 164.18 | 1.398 | 0.00437 | 1.40866 | 0.027 | 0.00016344 | 5.4793e-05 | 0 | 2.297296 | 1.04489
|  |  | 130.181 | 3.616 | 0 | 188.97 | 1.392 | 0.00403 | 1.40228 | 0.027 | 0.00011383 | 3.4329e-05 | 0 | 17.74345 | 0.8735986 |  | 351.074 | 4.086 | 0 | 164.17 | 1.398 | 0.00434 | 1.40869 | 0.027 | 0.00016488 | 5.5279e-05 | 0 | 2.291066 | 1.045696
|  |  | 130.348 | 3.693 | 0 | 188.99 | 1.392 | 0.00402 | 1.40231 | 0.027 | 0.00011624 | 3.505e-05 | 0 | 17.75591 | 0.8744041 |  | 351.24 | 4.107 | 0 | 164.19 | 1.398 | 0.00433 | 1.40861 | 0.028 | 0.00016572 | 5.5561e-05 | 0 | 2.303527 | 1.043548
|  |  | 130.514 | 3.651 | 0 | 189.05 | 1.392 | 0.00402 | 1.40232 | 0.027 | 0.00011487 | 3.4626e-05 | 0 | 17.7933 | 0.8746726 |  | 351.407 | 4.1 | 0 | 164.18 | 1.398 | 0.0043 | 1.40863 | 0.027 | 0.00016543 | 5.5465e-05 | 0 | 2.297296 | 1.044085
|  |  | 130.681 | 3.626 | 0 | 189.15 | 1.392 | 0.00402 | 1.40228 | 0.027 | 0.00011402 | 3.4353e-05 | 0 | 17.85561 | 0.8735986 |  | 351.574 | 4.048 | 0 | 164.2 | 1.398 | 0.00432 | 1.40855 | 0.027 | 0.00016332 | 5.4759e-05 | 0 | 2.309758 | 1.041937
|  |  | 130.848 | 3.71 | 0 | 189.24 | 1.392 | 0.00401 | 1.40221 | 0.028 | 0.00011661 | 3.5116e-05 | 0 | 17.91168 | 0.8717193 |  | 351.741 | 4.068 | 0 | 164.16 | 1.398 | 0.00433 | 1.4087 | 0.027 | 0.00016417 | 5.5043e-05 | 0 | 2.284835 | 1.045964
|  |  | 131.014 | 3.736 | 0 | 189.31 | 1.392 | 0.00403 | 1.40218 | 0.028 | 0.00011738 | 3.5337e-05 | 0 | 17.9553 | 0.8709138 |  | 351.907 | 4.086 | 0 | 164.2 | 1.398 | 0.0043 | 1.40858 | 0.027 | 0.00016487 | 5.528e-05 | 0 | 2.309758 | 1.042742
|  |  | 131.181 | 3.659 | 0 | 189.34 | 1.392 | 0.00402 | 1.40218 | 0.027 | 0.00011495 | 3.4598e-05 | 0 | 17.97399 | 0.8709138 |  | 352.074 | 4.071 | 0 | 164.17 | 1.398 | 0.00429 | 1.40866 | 0.027 | 0.00016428 | 5.5083e-05 | 0 | 2.291066 | 1.04489
|  |  | 131.348 | 3.708 | 0 | 189.34 | 1.392 | 0.00402 | 1.40225 | 0.028 | 0.00011647 | 3.5053e-05 | 0 | 17.97399 | 0.8727932 |  | 352.241 | 4.068 | 0 | 164.18 | 1.398 | 0.00432 | 1.40864 | 0.027 | 0.00016417 | 5.5043e-05 | 0 | 2.297296 | 1.044353
|  |  | 131.515 | 3.658 | 0 | 189.36 | 1.392 | 0.00403 | 1.40222 | 0.027 | 0.0001149 | 3.4579e-05 | 0 | 17.98645 | 0.8719877 |  | 352.407 | 4.028 | 0 | 164.16 | 1.398 | 0.00431 | 1.40875 | 0.027 | 0.00016254 | 5.4497e-05 | 0 | 2.284835 | 1.047307
|  |  | 131.681 | 3.687 | 0 | 189.36 | 1.392 | 0.00403 | 1.40227 | 0.027 | 0.00011579 | 3.4844e-05 | 0 | 17.98645 | 0.8733302 |  | 352.574 | 4.104 | 0 | 164.18 | 1.398 | 0.00431 | 1.40864 | 0.027 | 0.00016563 | 5.5533e-05 | 0 | 2.297296 | 1.044353
|  |  | 131.848 | 3.666 | 0 | 189.39 | 1.392 | 0.00404 | 1.40227 | 0.027 | 0.00011513 | 3.4638e-05 | 0 | 18.00515 | 0.8733302 |  | 352.741 | 4.026 | 0 | 164.17 | 1.398 | 0.00433 | 1.40869 | 0.027 | 0.00016247 | 5.4473e-05 | 0 | 2.291066 | 1.045696
|  |  | 132.015 | 3.717 | 0 | 189.43 | 1.392 | 0.00403 | 1.4022 | 0.028 | 0.00011672 | 3.5111e-05 | 0 | 18.03007 | 0.8714508 |  | 352.907 | 4.076 | 0 | 164.19 | 1.398 | 0.00433 | 1.40861 | 0.027 | 0.00016446 | 5.5138e-05 | 0 | 2.303527 | 1.043548
|  |  | 132.181 | 3.701 | 0 | 189.43 | 1.392 | 0.00401 | 1.40223 | 0.028 | 0.00011621 | 3.4956e-05 | 0 | 18.03007 | 0.8722562 |  | 353.074 | 4.104 | 0 | 164.17 | 1.398 | 0.00432 | 1.40866 | 0.027 | 0.00016563 | 5.5534e-05 | 0 | 2.291066 | 1.04489
|  |  | 132.348 | 3.758 | 0 | 189.45 | 1.392 | 0.00403 | 1.4022 | 0.028 | 0.00011798 | 3.5489e-05 | 0 | 18.04253 | 0.8714508 |  | 353.24 | 4.12 | 0 | 164.18 | 1.398 | 0.00432 | 1.40866 | 0.028 | 0.00016625 | 5.5742e-05 | 0 | 2.297296 | 1.04489
|  |  | 132.515 | 3.631 | 0 | 189.46 | 1.392 | 0.00403 | 1.40225 | 0.027 | 0.00011398 | 3.428e-05 | 0 | 18.04876 | 0.8727932 |  | 353.407 | 4.135 | 0 | 164.17 | 1.398 | 0.00431 | 1.4087 | 0.028 | 0.00016687 | 5.5947e-05 | 0 | 2.291066 | 1.045964
|  |  | 132.682 | 3.718 | 0 | 189.5 | 1.392 | 0.00402 | 1.40219 | 0.028 | 0.00011669 | 3.5089e-05 | 0 | 18.07369 | 0.8711823 |  | 353.574 | 4.053 | 0 | 164.16 | 1.398 | 0.00433 | 1.40871 | 0.027 | 0.00016355 | 5.4833e-05 | 0 | 2.284835 | 1.046233
|  |  | 132.848 | 3.648 | 0 | 189.52 | 1.392 | 0.00403 | 1.40217 | 0.027 | 0.00011449 | 3.4424e-05 | 0 | 18.08615 | 0.8706453 |  | 353.741 | 4.036 | 0 | 164.19 | 1.398 | 0.00433 | 1.4086 | 0.027 | 0.00016286 | 5.4603e-05 | 0 | 2.303527 | 1.043279
|  |  | 133.015 | 3.706 | 0 | 189.56 | 1.392 | 0.00403 | 1.40213 | 0.028 | 0.00011629 | 3.496e-05 | 0 | 18.11107 | 0.8695714 |  | 353.908 | 4.022 | 0 | 164.19 | 1.398 | 0.00432 | 1.4086 | 0.027 | 0.00016228 | 5.4409e-05 | 0 | 2.303527 | 1.043279
|  |  | 133.181 | 3.703 | 0 | 189.59 | 1.392 | 0.00401 | 1.4022 | 0.028 | 0.00011618 | 3.4917e-05 | 0 | 18.12976 | 0.8714508 |  | 354.074 | 4.095 | 0 | 164.16 | 1.398 | 0.0043 | 1.40872 | 0.027 | 0.00016528 | 5.5417e-05 | 0 | 2.284835 | 1.046501
|  |  | 133.348 | 3.698 | 0 | 189.65 | 1.392 | 0.004 | 1.40223 | 0.028 | 0.00011597 | 3.4842e-05 | 0 | 18.16715 | 0.8722562 |  | 354.241 | 4.099 | 0 | 164.16 | 1.398 | 0.00434 | 1.40871 | 0.027 | 0.00016541 | 5.5457e-05 | 0 | 2.284835 | 1.046233
|  |  | 133.515 | 3.717 | 0 | 189.69 | 1.392 | 0.00402 | 1.4022 | 0.028 | 0.00011656 | 3.5014e-05 | 0 | 18.19207 | 0.8714508 |  | 354.407 | 4.047 | 0 | 164.15 | 1.398 | 0.00432 | 1.40878 | 0.027 | 0.00016332 | 5.4757e-05 | 0 | 2.278604 | 1.048112
|  |  | 133.682 | 3.663 | 0 | 189.76 | 1.392 | 0.00402 | 1.40206 | 0.027 | 0.00011482 | 3.4484e-05 | 0 | 18.23569 | 0.867692 |  | 354.574 | 3.998 | 0 | 164.15 | 1.398 | 0.00433 | 1.40875 | 0.027 | 0.00016135 | 5.4096e-05 | 0 | 2.278604 | 1.047307
|  |  | 133.848 | 3.64 | 0 | 189.77 | 1.392 | 0.00402 | 1.40222 | 0.027 | 0.00011409 | 3.4255e-05 | 0 | 18.24192 | 0.8719877 |  | 354.741 | 4.088 | 0 | 164.16 | 1.398 | 0.00432 | 1.40872 | 0.027 | 0.00016496 | 5.5309e-05 | 0 | 2.284835 | 1.046501
|  |  | 134.015 | 3.667 | 0 | 189.84 | 1.392 | 0.00402 | 1.40219 | 0.027 | 0.0001149 | 3.4485e-05 | 0 | 18.28553 | 0.8711823 |  | 354.907 | 4.05 | 0 | 164.17 | 1.398 | 0.00431 | 1.40867 | 0.027 | 0.00016342 | 5.4794e-05 | 0 | 2.291066 | 1.045159
|  |  | 134.182 | 3.626 | 0 | 189.92 | 1.392 | 0.004 | 1.40212 | 0.027 | 0.00011357 | 3.4072e-05 | 0 | 18.33538 | 0.8693029 |  | 355.074 | 4.072 | 0 | 164.17 | 1.398 | 0.00433 | 1.4087 | 0.027 | 0.00016433 | 5.5096e-05 | 0 | 2.291066 | 1.045964
|  |  | 134.349 | 3.715 | 0 | 189.95 | 1.392 | 0.004 | 1.40219 | 0.028 | 0.00011631 | 3.4888e-05 | 0 | 18.35407 | 0.8711823 |  | 355.241 | 4.011 | 0 | 164.17 | 1.398 | 0.00433 | 1.40866 | 0.027 | 0.00016186 | 5.4269e-05 | 0 | 2.291066 | 1.04489
|  |  | 134.515 | 3.727 | 0 | 189.99 | 1.392 | 0.00402 | 1.40221 | 0.028 | 0.00011666 | 3.4983e-05 | 0 | 18.37899 | 0.8717193 |  | 355.407 | 4.054 | 0 | 164.17 | 1.398 | 0.00434 | 1.40865 | 0.027 | 0.00016357 | 5.4842e-05 | 0 | 2.291066 | 1.044622
|  |  | 134.682 | 3.652 | 0 | 190.02 | 1.392 | 0.00401 | 1.40215 | 0.027 | 0.0001143 | 3.4274e-05 | 0 | 18.39769 | 0.8701084 |  | 355.574 | 4.125 | 0 | 164.16 | 1.398 | 0.00433 | 1.40871 | 0.028 | 0.00016648 | 5.5816e-05 | 0 | 2.284835 | 1.046233
|  |  | 134.848 | 3.653 | 0 | 190.04 | 1.392 | 0.00401 | 1.40216 | 0.027 | 0.00011434 | 3.428e-05 | 0 | 18.41015 | 0.8703769 |  | 355.741 | 4.082 | 0 | 164.19 | 1.398 | 0.00434 | 1.40856 | 0.027 | 0.0001647 | 5.5219e-05 | 0 | 2.303527 | 1.042205
|  |  | 135.015 | 3.664 | 0 | 190.08 | 1.392 | 0.00402 | 1.40205 | 0.027 | 0.00011465 | 3.4371e-05 | 0 | 18.43507 | 0.8674236 |  | 355.908 | 4.161 | 0 | 164.17 | 1.398 | 0.00432 | 1.40867 | 0.028 | 0.00016792 | 5.63e-05 | 0 | 2.291066 | 1.045159
|  |  | 135.182 | 3.658 | 0 | 190.1 | 1.392 | 0.00401 | 1.40208 | 0.027 | 0.00011446 | 3.4309e-05 | 0 | 18.44753 | 0.868229 |  | 356.074 | 4.058 | 0 | 164.17 | 1.398 | 0.00431 | 1.40866 | 0.027 | 0.00016377 | 5.4909e-05 | 0 | 2.291066 | 1.04489
|  |  | 135.348 | 3.648 | 0 | 190.09 | 1.392 | 0.00401 | 1.40217 | 0.027 | 0.00011413 | 3.4209e-05 | 0 | 18.4413 | 0.8706453 |  | 356.241 | 4.052 | 0 | 164.16 | 1.398 | 0.00436 | 1.40871 | 0.027 | 0.00016351 | 5.482e-05 | 0 | 2.284835 | 1.046233
|  |  | 135.515 | 3.742 | 0 | 190.1 | 1.392 | 0.00401 | 1.4021 | 0.028 | 0.00011708 | 3.5094e-05 | 0 | 18.44753 | 0.868766 |  | 356.408 | 4.069 | 0 | 164.17 | 1.398 | 0.00436 | 1.40867 | 0.027 | 0.00016419 | 5.5047e-05 | 0 | 2.291066 | 1.045159
|  |  | 135.682 | 3.605 | 0 | 190.05 | 1.392 | 0.00401 | 1.40222 | 0.027 | 0.00011283 | 3.3822e-05 | 0 | 18.41638 | 0.8719877 |  | 356.574 | 4.184 | 0 | 164.15 | 1.398 | 0.00432 | 1.40875 | 0.028 | 0.00016886 | 5.6615e-05 | 0 | 2.278604 | 1.047307
|  |  | 135.848 | 3.694 | 0 | 190.06 | 1.392 | 0.00401 | 1.40219 | 0.028 | 0.0001156 | 3.4655e-05 | 0 | 18.42261 | 0.8711823 |  | 356.741 | 4.042 | 0 | 164.17 | 1.398 | 0.00432 | 1.40867 | 0.027 | 0.00016312 | 5.4692e-05 | 0 | 2.291066 | 1.045159
|  |  | 136.015 | 3.612 | 0 | 190.08 | 1.392 | 0.00401 | 1.40208 | 0.027 | 0.00011302 | 3.388e-05 | 0 | 18.43507 | 0.868229 |  | 356.908 | 4.075 | 0 | 164.16 | 1.398 | 0.00433 | 1.40873 | 0.027 | 0.00016445 | 5.5137e-05 | 0 | 2.284835 | 1.04677
|  |  | 136.182 | 3.628 | 0 | 190.04 | 1.392 | 0.00402 | 1.40217 | 0.027 | 0.00011355 | 3.4044e-05 | 0 | 18.41015 | 0.8706453 |  | 357.074 | 4.058 | 0 | 164.16 | 1.398 | 0.00433 | 1.40869 | 0.027 | 0.00016377 | 5.491e-05 | 0 | 2.284835 | 1.045696
|  |  | 136.349 | 3.748 | 0 | 190.03 | 1.392 | 0.004 | 1.40211 | 0.028 | 0.00011729 | 3.5168e-05 | 0 | 18.40392 | 0.8690344 |  | 357.241 | 4.133 | 0 | 164.16 | 1.398 | 0.00432 | 1.40871 | 0.028 | 0.00016678 | 5.5918e-05 | 0 | 2.284835 | 1.046233
|  |  | 136.515 | 3.7 | 0 | 190 | 1.392 | 0.00401 | 1.40211 | 0.028 | 0.00011582 | 3.4733e-05 | 0 | 18.38523 | 0.8690344 |  | 357.408 | 4.092 | 0 | 164.15 | 1.398 | 0.00434 | 1.40877 | 0.027 | 0.00016514 | 5.5368e-05 | 0 | 2.278604 | 1.047844
|  |  | 136.682 | 3.661 | 0 | 190 | 1.392 | 0.00402 | 1.40211 | 0.027 | 0.00011459 | 3.4366e-05 | 0 | 18.38523 | 0.8690344 |  | 357.575 | 4.038 | 0 | 164.18 | 1.398 | 0.00433 | 1.40863 | 0.027 | 0.00016296 | 5.4637e-05 | 0 | 2.297296 | 1.044085
|  |  | 136.849 | 3.673 | 0 | 190.01 | 1.392 | 0.004 | 1.40217 | 0.027 | 0.00011498 | 3.4476e-05 | 0 | 18.39146 | 0.8706453 |  | 357.741 | 4.11 | 0 | 164.15 | 1.398 | 0.00434 | 1.40871 | 0.028 | 0.00016587 | 5.5611e-05 | 0 | 2.278604 | 1.046233
|  |  | 137.015 | 3.761 | 0 | 190.04 | 1.392 | 0.00401 | 1.40218 | 0.028 | 0.0001177 | 3.5286e-05 | 0 | 18.41015 | 0.8709138 |  | 357.908 | 4.003 | 0 | 164.17 | 1.398 | 0.00435 | 1.40868 | 0.027 | 0.00016153 | 5.4155e-05 | 0 | 2.291066 | 1.045427
|  |  | 137.182 | 3.619 | 0 | 190.09 | 1.392 | 0.004 | 1.40214 | 0.027 | 0.00011323 | 3.3939e-05 | 0 | 18.4413 | 0.8698399 |  | 358.075 | 4.028 | 0 | 164.16 | 1.398 | 0.00432 | 1.40872 | 0.027 | 0.00016255 | 5.4499e-05 | 0 | 2.284835 | 1.046501
|  |  | 137.349 | 3.766 | 0 | 190.11 | 1.392 | 0.004 | 1.40215 | 0.028 | 0.00011782 | 3.5311e-05 | 0 | 18.45376 | 0.8701084 |  | 358.241 | 4.068 | 0 | 164.17 | 1.398 | 0.00432 | 1.40866 | 0.027 | 0.00016416 | 5.5038e-05 | 0 | 2.291066 | 1.04489
|  |  | 137.515 | 3.734 | 0 | 190.13 | 1.392 | 0.00401 | 1.40218 | 0.028 | 0.0001168 | 3.4999e-05 | 0 | 18.46623 | 0.8709138 |  | 358.408 | 4.168 | 0 | 164.19 | 1.398 | 0.00435 | 1.4086 | 0.028 | 0.00016816 | 5.6377e-05 | 0 | 2.303527 | 1.043279
|  |  | 137.682 | 3.774 | 0 | 190.17 | 1.392 | 0.004 | 1.40214 | 0.028 | 0.00011802 | 3.536e-05 | 0 | 18.49115 | 0.8698399 |  | 358.574 | 4.015 | 0 | 164.16 | 1.398 | 0.00435 | 1.40871 | 0.027 | 0.00016204 | 5.4326e-05 | 0 | 2.284835 | 1.046233
|  |  | 137.849 | 3.742 | 0 | 190.19 | 1.392 | 0.00401 | 1.40222 | 0.028 | 0.00011701 | 3.5048e-05 | 0 | 18.50361 | 0.8719877 |  | 358.741 | 4.101 | 0 | 164.16 | 1.398 | 0.00434 | 1.40873 | 0.027 | 0.00016549 | 5.5483e-05 | 0 | 2.284835 | 1.04677
|  |  | 138.016 | 3.777 | 0 | 190.25 | 1.392 | 0.00401 | 1.40218 | 0.028 | 0.00011809 | 3.5362e-05 | 0 | 18.541 | 0.8709138 |  | 358.908 | 4.125 | 0 | 164.16 | 1.398 | 0.0043 | 1.40874 | 0.028 | 0.00016647 | 5.5816e-05 | 0 | 2.284835 | 1.047038
|  |  | 138.182 | 3.746 | 0 | 190.29 | 1.392 | 0.00402 | 1.40223 | 0.028 | 0.00011708 | 3.5051e-05 | 0 | 18.56592 | 0.8722562 |  | 359.074 | 4.131 | 0 | 164.16 | 1.398 | 0.00432 | 1.4087 | 0.028 | 0.00016672 | 5.5897e-05 | 0 | 2.284835 | 1.045964
|  |  | 138.349 | 3.731 | 0 | 190.35 | 1.392 | 0.004 | 1.4021 | 0.028 | 0.00011658 | 3.4893e-05 | 0 | 18.6033 | 0.868766 |  | 359.241 | 4.136 | 0 | 164.16 | 1.398 | 0.00436 | 1.40876 | 0.028 | 0.00016688 | 5.5949e-05 | 0 | 2.284835 | 1.047575
|  |  | 138.515 | 3.702 | 0 | 190.37 | 1.392 | 0.004 | 1.40217 | 0.028 | 0.00011566 | 3.4611e-05 | 0 | 18.61577 | 0.8706453 |  | 359.408 | 4.102 | 0 | 164.17 | 1.398 | 0.00436 | 1.4087 | 0.027 | 0.00016551 | 5.5489e-05 | 0 | 2.291066 | 1.045964
|  |  | 138.682 | 3.766 | 0 | 190.42 | 1.392 | 0.004 | 1.40211 | 0.028 | 0.00011762 | 3.5191e-05 | 0 | 18.64692 | 0.8690344 |  | 359.575 | 4.044 | 0 | 164.17 | 1.398 | 0.00431 | 1.40869 | 0.027 | 0.00016321 | 5.4723e-05 | 0 | 2.291066 | 1.045696
|  |  | 138.849 | 3.678 | 0 | 190.46 | 1.392 | 0.00401 | 1.40216 | 0.028 | 0.00011487 | 3.4359e-05 | 0 | 18.67184 | 0.8703769 |  | 359.741 | 4.081 | 0 | 164.17 | 1.398 | 0.00431 | 1.4087 | 0.027 | 0.00016468 | 5.5215e-05 | 0 | 2.291066 | 1.045964
|  |  | 139.015 | 3.739 | 0 | 190.51 | 1.392 | 0.00401 | 1.40208 | 0.028 | 0.00011674 | 3.491e-05 | 0 | 18.703 | 0.868229 |  | 359.908 | 4.061 | 0 | 164.17 | 1.398 | 0.0043 | 1.40873 | 0.027 | 0.00016387 | 5.4941e-05 | 0 | 2.291066 | 1.04677
|  |  | 139.182 | 3.63 | 0 | 190.55 | 1.392 | 0.00402 | 1.40203 | 0.027 | 0.00011332 | 3.3883e-05 | 0 | 18.72792 | 0.8668866 |  | 360.075 | 4.038 | 0 | 164.14 | 1.398 | 0.00431 | 1.40881 | 0.027 | 0.00016299 | 5.4647e-05 | 0 | 2.272373 | 1.048917
|  |  | 139.349 | 3.79 | 0 | 190.53 | 1.392 | 0.004 | 1.40214 | 0.028 | 0.0001183 | 3.5372e-05 | 0 | 18.71546 | 0.8698399 |  | 360.241 | 4.069 | 0 | 164.16 | 1.398 | 0.00432 | 1.40874 | 0.027 | 0.00016421 | 5.5057e-05 | 0 | 2.284835 | 1.047038
|  |  | 139.516 | 3.795 | 0 | 190.57 | 1.392 | 0.004 | 1.40205 | 0.028 | 0.00011844 | 3.5409e-05 | 0 | 18.74038 | 0.8674236 |  | 360.408 | 4.073 | 0 | 164.14 | 1.398 | 0.00434 | 1.40882 | 0.027 | 0.0001644 | 5.5117e-05 | 0 | 2.272373 | 1.049186
|  |  | 139.682 | 3.662 | 0 | 190.58 | 1.392 | 0.004 | 1.40204 | 0.027 | 0.00011429 | 3.4169e-05 | 0 | 18.74661 | 0.8671551 |  | 360.575 | 4.096 | 0 | 164.17 | 1.398 | 0.00431 | 1.40873 | 0.027 | 0.00016529 | 5.5418e-05 | 0 | 2.291066 | 1.04677
|  |  | 139.849 | 3.664 | 0 | 190.54 | 1.392 | 0.00401 | 1.4021 | 0.027 | 0.00011436 | 3.4196e-05 | 0 | 18.72169 | 0.868766 |  | 360.742 | 4.105 | 0 | 164.15 | 1.398 | 0.00434 | 1.40881 | 0.027 | 0.00016567 | 5.5545e-05 | 0 | 2.278604 | 1.048917
|  |  | 140.016 | 3.817 | 0 | 190.48 | 1.392 | 0.004 | 1.40219 | 0.029 | 0.00011919 | 3.5647e-05 | 0 | 18.6843 | 0.8711823 |  | 360.908 | 4.031 | 0 | 164.17 | 1.398 | 0.00431 | 1.4087 | 0.027 | 0.00016269 | 5.4548e-05 | 0 | 2.291066 | 1.045964
|  |  | 140.182 | 3.732 | 0 | 190.46 | 1.392 | 0.004 | 1.4022 | 0.028 | 0.00011656 | 3.4862e-05 | 0 | 18.67184 | 0.8714508 |  | 361.075 | 4.136 | 0 | 164.18 | 1.398 | 0.0043 | 1.40865 | 0.028 | 0.00016688 | 5.5954e-05 | 0 | 2.297296 | 1.044622
|  |  | 140.349 | 3.705 | 0 | 190.47 | 1.392 | 0.004 | 1.40212 | 0.028 | 0.0001157 | 3.4606e-05 | 0 | 18.67807 | 0.8693029 |  | 361.242 | 4.056 | 0 | 164.18 | 1.398 | 0.00435 | 1.40866 | 0.027 | 0.00016367 | 5.4872e-05 | 0 | 2.297296 | 1.04489
|  |  | 140.516 | 3.67 | 0 | 190.45 | 1.392 | 0.00401 | 1.40215 | 0.028 | 0.00011462 | 3.4287e-05 | 0 | 18.66561 | 0.8701084 |  | 361.408 | 4.06 | 0 | 164.18 | 1.398 | 0.00433 | 1.40865 | 0.027 | 0.0001638 | 5.4919e-05 | 0 | 2.297296 | 1.044622
|  |  | 140.682 | 3.725 | 0 | 190.42 | 1.392 | 0.00401 | 1.40217 | 0.028 | 0.00011635 | 3.4809e-05 | 0 | 18.64692 | 0.8706453 |  | 361.575 | 4.041 | 0 | 164.16 | 1.398 | 0.00434 | 1.40873 | 0.027 | 0.00016308 | 5.4675e-05 | 0 | 2.284835 | 1.04677
|  |  | 140.849 | 3.601 | 0 | 190.45 | 1.392 | 0.00401 | 1.40209 | 0.027 | 0.00011244 | 3.3637e-05 | 0 | 18.66561 | 0.8684975 |  | 361.742 | 4.045 | 0 | 164.15 | 1.398 | 0.00434 | 1.40879 | 0.027 | 0.00016325 | 5.4732e-05 | 0 | 2.278604 | 1.04838
|  |  | 141.016 | 3.642 | 0 | 190.46 | 1.392 | 0.00401 | 1.40217 | 0.027 | 0.00011375 | 3.4023e-05 | 0 | 18.67184 | 0.8706453 |  | 361.908 | 4.07 | 0 | 164.17 | 1.398 | 0.00429 | 1.40874 | 0.027 | 0.00016424 | 5.5067e-05 | 0 | 2.291066 | 1.047038
|  |  | 141.182 | 3.734 | 0 | 190.48 | 1.392 | 0.004 | 1.40218 | 0.028 | 0.00011661 | 3.4876e-05 | 0 | 18.6843 | 0.8709138 |  | 362.075 | 4.118 | 0 | 164.16 | 1.398 | 0.00432 | 1.40872 | 0.028 | 0.0001662 | 5.5725e-05 | 0 | 2.284835 | 1.046501
|  |  | 141.349 | 3.714 | 0 | 190.49 | 1.392 | 0.004 | 1.40211 | 0.028 | 0.00011596 | 3.4679e-05 | 0 | 18.69053 | 0.8690344 |  | 362.242 | 4.065 | 0 | 164.15 | 1.398 | 0.00432 | 1.4088 | 0.027 | 0.00016405 | 5.5004e-05 | 0 | 2.278604 | 1.048649
|  |  | 141.516 | 3.67 | 0 | 190.5 | 1.392 | 0.00401 | 1.40214 | 0.028 | 0.00011458 | 3.4267e-05 | 0 | 18.69677 | 0.8698399 |  | 362.409 | 4.032 | 0 | 164.18 | 1.398 | 0.0043 | 1.40867 | 0.027 | 0.00016273 | 5.4561e-05 | 0 | 2.297296 | 1.045159
|  |  | 141.682 | 3.669 | 0 | 190.53 | 1.392 | 0.004 | 1.4021 | 0.028 | 0.00011453 | 3.4247e-05 | 0 | 18.71546 | 0.868766 |  | 362.575 | 4.118 | 0 | 164.16 | 1.398 | 0.00435 | 1.40876 | 0.028 | 0.00016616 | 5.5709e-05 | 0 | 2.284835 | 1.047575
|  |  | 141.849 | 3.791 | 0 | 190.53 | 1.392 | 0.00399 | 1.4022 | 0.028 | 0.00011836 | 3.5388e-05 | 0 | 18.71546 | 0.8714508 |  | 362.742 | 4.082 | 0 | 164.16 | 1.398 | 0.00432 | 1.40876 | 0.027 | 0.00016475 | 5.5236e-05 | 0 | 2.284835 | 1.047575
|  |  | 142.016 | 3.681 | 0 | 190.59 | 1.392 | 0.004 | 1.40213 | 0.028 | 0.00011488 | 3.4338e-05 | 0 | 18.75284 | 0.8695714 |  | 362.909 | 4.159 | 0 | 164.16 | 1.398 | 0.00434 | 1.40875 | 0.028 | 0.00016782 | 5.6265e-05 | 0 | 2.284835 | 1.047307
|  |  | 142.182 | 3.661 | 0 | 190.59 | 1.392 | 0.004 | 1.40221 | 0.027 | 0.00011426 | 3.4149e-05 | 0 | 18.75284 | 0.8717193 |  | 363.076 | 4.129 | 0 | 164.15 | 1.398 | 0.00434 | 1.40879 | 0.028 | 0.00016665 | 5.5871e-05 | 0 | 2.278604 | 1.04838
|  |  | 142.349 | 3.671 | 0 | 190.62 | 1.392 | 0.00399 | 1.40216 | 0.028 | 0.00011454 | 3.4229e-05 | 0 | 18.77154 | 0.8703769 |  | 363.243 | 4.168 | 0 | 164.17 | 1.398 | 0.00434 | 1.40872 | 0.028 | 0.00016819 | 5.6388e-05 | 0 | 2.291066 | 1.046501
|  |  | 142.516 | 3.729 | 0 | 190.64 | 1.392 | 0.00399 | 1.4021 | 0.028 | 0.00011635 | 3.4768e-05 | 0 | 18.784 | 0.868766 |  | 363.409 | 4.117 | 0 | 164.16 | 1.398 | 0.00434 | 1.40871 | 0.028 | 0.00016614 | 5.5703e-05 | 0 | 2.284835 | 1.046233
|  |  | 142.682 | 3.756 | 0 | 190.63 | 1.392 | 0.004 | 1.40218 | 0.028 | 0.00011718 | 3.5017e-05 | 0 | 18.77777 | 0.8709138 |  | 363.576 | 4.138 | 0 | 164.15 | 1.398 | 0.00435 | 1.40881 | 0.028 | 0.00016697 | 5.598e-05 | 0 | 2.278604 | 1.048917
|  |  | 142.849 | 3.707 | 0 | 190.66 | 1.392 | 0.00401 | 1.40213 | 0.028 | 0.00011564 | 3.4553e-05 | 0 | 18.79646 | 0.8695714 |  | 363.743 | 4.107 | 0 | 164.15 | 1.398 | 0.00437 | 1.40879 | 0.027 | 0.00016572 | 5.5558e-05 | 0 | 2.278604 | 1.04838
|  |  | 143.016 | 3.732 | 0 | 190.69 | 1.392 | 0.00399 | 1.40216 | 0.028 | 0.0001164 | 3.4772e-05 | 0 | 18.81515 | 0.8703769 |  | 363.909 | 4.153 | 0 | 164.15 | 1.398 | 0.00435 | 1.40882 | 0.028 | 0.00016759 | 5.6187e-05 | 0 | 2.278604 | 1.049186
|  |  | 143.182 | 3.723 | 0 | 190.74 | 1.392 | 0.004 | 1.40219 | 0.028 | 0.00011609 | 3.467e-05 | 0 | 18.8463 | 0.8711823 |  | 364.076 | 4.066 | 0 | 164.17 | 1.398 | 0.00436 | 1.40873 | 0.027 | 0.00016406 | 5.5001e-05 | 0 | 2.291066 | 1.04677
|  |  | 143.349 | 3.699 | 0 | 190.8 | 1.392 | 0.004 | 1.4021 | 0.028 | 0.00011531 | 3.4429e-05 | 0 | 18.88369 | 0.868766 |  | 364.243 | 4.109 | 0 | 164.16 | 1.398 | 0.00432 | 1.40879 | 0.028 | 0.00016583 | 5.5599e-05 | 0 | 2.284835 | 1.04838
|  |  | 143.516 | 3.696 | 0 | 190.79 | 1.392 | 0.004 | 1.40219 | 0.028 | 0.00011522 | 3.4399e-05 | 0 | 18.87746 | 0.8711823 |  | 364.409 | 4.021 | 0 | 164.19 | 1.398 | 0.00432 | 1.40867 | 0.027 | 0.00016222 | 5.4387e-05 | 0 | 2.303527 | 1.045159
|  |  | 143.683 | 3.798 | 0 | 190.83 | 1.392 | 0.00398 | 1.40207 | 0.029 | 0.0001184 | 3.5345e-05 | 0 | 18.90238 | 0.8679605 |  | 364.576 | 4.055 | 0 | 164.16 | 1.398 | 0.00433 | 1.40877 | 0.027 | 0.00016361 | 5.4855e-05 | 0 | 2.284835 | 1.047844
|  |  | 143.849 | 3.724 | 0 | 190.81 | 1.392 | 0.004 | 1.40221 | 0.028 | 0.00011608 | 3.4653e-05 | 0 | 18.88992 | 0.8717193 |  | 364.743 | 4.154 | 0 | 164.17 | 1.398 | 0.00436 | 1.40874 | 0.028 | 0.00016759 | 5.6188e-05 | 0 | 2.291066 | 1.047038
|  |  | 144.016 | 3.73 | 0 | 190.82 | 1.392 | 0.004 | 1.40215 | 0.028 | 0.00011628 | 3.471e-05 | 0 | 18.89615 | 0.8701084 |  | 364.909 | 4.093 | 0 | 164.14 | 1.398 | 0.00436 | 1.40886 | 0.027 | 0.00016517 | 5.5374e-05 | 0 | 2.272373 | 1.05026
|  |  | 144.183 | 3.703 | 0 | 190.84 | 1.392 | 0.00399 | 1.40217 | 0.028 | 0.00011541 | 3.4447e-05 | 0 | 18.90861 | 0.8706453 |  | 365.076 | 4.038 | 0 | 164.17 | 1.398 | 0.00438 | 1.40879 | 0.027 | 0.0001629 | 5.4611e-05 | 0 | 2.291066 | 1.04838
|  |  | 144.349 | 3.74 | 0 | 190.87 | 1.392 | 0.004 | 1.40218 | 0.028 | 0.00011655 | 3.4781e-05 | 0 | 18.92731 | 0.8709138 |  | 365.243 | 4.091 | 0 | 164.16 | 1.398 | 0.0043 | 1.40877 | 0.027 | 0.0001651 | 5.5355e-05 | 0 | 2.284835 | 1.047844
|  |  | 144.516 | 3.692 | 0 | 190.91 | 1.392 | 0.004 | 1.40213 | 0.028 | 0.00011504 | 3.4328e-05 | 0 | 18.95223 | 0.8695714 |  | 365.409 | 4.063 | 0 | 164.16 | 1.398 | 0.00433 | 1.40877 | 0.027 | 0.00016396 | 5.4972e-05 | 0 | 2.284835 | 1.047844
|  |  | 144.682 | 3.759 | 0 | 190.93 | 1.392 | 0.004 | 1.40216 | 0.028 | 0.00011712 | 3.494e-05 | 0 | 18.96469 | 0.8703769 |  | 365.576 | 4.066 | 0 | 164.16 | 1.398 | 0.00434 | 1.40878 | 0.027 | 0.00016407 | 5.5009e-05 | 0 | 2.284835 | 1.048112
|  |  | 144.849 | 3.694 | 0 | 191 | 1.392 | 0.00398 | 1.40212 | 0.028 | 0.00011504 | 3.431e-05 | 0 | 19.00831 | 0.8693029 |  | 365.743 | 4.157 | 0 | 164.15 | 1.398 | 0.00435 | 1.40878 | 0.028 | 0.00016776 | 5.6246e-05 | 0 | 2.278604 | 1.048112
|  |  | 145.016 | 3.754 | 0 | 191.01 | 1.392 | 0.00398 | 1.40218 | 0.028 | 0.00011691 | 3.4863e-05 | 0 | 19.01454 | 0.8709138 |  | 365.909 | 4.064 | 0 | 164.15 | 1.398 | 0.00437 | 1.40879 | 0.027 | 0.00016402 | 5.4988e-05 | 0 | 2.278604 | 1.04838
|  |  | 145.183 | 3.713 | 0 | 190.98 | 1.392 | 0.004 | 1.40223 | 0.028 | 0.00011564 | 3.4489e-05 | 0 | 18.99584 | 0.8722562 |  | 366.076 | 4.198 | 0 | 164.14 | 1.398 | 0.00434 | 1.40886 | 0.028 | 0.0001694 | 5.6793e-05 | 0 | 2.272373 | 1.05026
|  |  | 145.349 | 3.763 | 0 | 190.97 | 1.392 | 0.004 | 1.40215 | 0.028 | 0.0001172 | 3.4958e-05 | 0 | 18.98961 | 0.8701084 |  | 366.243 | 4.07 | 0 | 164.16 | 1.398 | 0.00435 | 1.4088 | 0.027 | 0.00016423 | 5.506e-05 | 0 | 2.284835 | 1.048649
|  |  | 145.516 | 3.724 | 0 | 190.98 | 1.392 | 0.00399 | 1.4021 | 0.028 | 0.00011599 | 3.4598e-05 | 0 | 18.99584 | 0.868766 |  | 366.409 | 4.112 | 0 | 164.14 | 1.398 | 0.00433 | 1.40885 | 0.028 | 0.00016596 | 5.5641e-05 | 0 | 2.272373 | 1.049991
|  |  | 145.683 | 3.733 | 0 | 190.98 | 1.392 | 0.00398 | 1.40216 | 0.028 | 0.00011629 | 3.4684e-05 | 0 | 18.99584 | 0.8703769 |  | 366.576 | 4.016 | 0 | 164.17 | 1.398 | 0.00434 | 1.40874 | 0.027 | 0.00016202 | 5.432e-05 | 0 | 2.291066 | 1.047038
|  |  | 145.849 | 3.689 | 0 | 191 | 1.392 | 0.00399 | 1.40212 | 0.028 | 0.0001149 | 3.4266e-05 | 0 | 19.00831 | 0.8693029 |  | 366.742 | 4.116 | 0 | 164.15 | 1.398 | 0.00435 | 1.40881 | 0.028 | 0.0001661 | 5.5688e-05 | 0 | 2.278604 | 1.048917
|  |  | 146.016 | 3.737 | 0 | 191.01 | 1.392 | 0.004 | 1.40213 | 0.028 | 0.00011639 | 3.471e-05 | 0 | 19.01454 | 0.8695714 |  | 366.909 | 4.058 | 0 | 164.17 | 1.398 | 0.00433 | 1.40874 | 0.027 | 0.00016375 | 5.49e-05 | 0 | 2.291066 | 1.047038
|  |  | 146.183 | 3.735 | 0 | 191.02 | 1.392 | 0.00398 | 1.40213 | 0.028 | 0.0001163 | 3.4681e-05 | 0 | 19.02077 | 0.8695714 |  | 367.076 | 4.096 | 0 | 164.15 | 1.398 | 0.00435 | 1.4088 | 0.027 | 0.0001653 | 5.5419e-05 | 0 | 2.278604 | 1.048649
|  |  | 146.349 | 3.704 | 0 | 191.04 | 1.392 | 0.00399 | 1.40213 | 0.028 | 0.00011533 | 3.4386e-05 | 0 | 19.03323 | 0.8695714 |  | 367.243 | 4.081 | 0 | 164.16 | 1.398 | 0.00436 | 1.4088 | 0.027 | 0.00016467 | 5.5207e-05 | 0 | 2.284835 | 1.048649
|  |  | 146.516 | 3.651 | 0 | 191.11 | 1.392 | 0.00399 | 1.40207 | 0.027 | 0.00011365 | 3.3876e-05 | 0 | 19.07684 | 0.8679605 |  | 367.409 | 4.006 | 0 | 164.16 | 1.398 | 0.00433 | 1.40878 | 0.027 | 0.00016165 | 5.4197e-05 | 0 | 2.284835 | 1.048112
|  |  | 146.683 | 3.809 | 0 | 191.19 | 1.392 | 0.00399 | 1.40208 | 0.029 | 0.00011853 | 3.5314e-05 | 0 | 19.12669 | 0.868229 |  | 367.576 | 4.018 | 0 | 164.17 | 1.398 | 0.0043 | 1.40876 | 0.027 | 0.00016216 | 5.4371e-05 | 0 | 2.291066 | 1.047575
|  |  | 146.85 | 3.773 | 0 | 191.26 | 1.392 | 0.00399 | 1.40207 | 0.028 | 0.00011737 | 3.4956e-05 | 0 | 19.17031 | 0.8679605 |  | 367.743 | 4.072 | 0 | 164.17 | 1.398 | 0.00434 | 1.40876 | 0.027 | 0.00016431 | 5.5086e-05 | 0 | 2.291066 | 1.047575
|  |  | 147.016 | 3.734 | 0 | 191.28 | 1.392 | 0.00399 | 1.40215 | 0.028 | 0.00011615 | 3.4585e-05 | 0 | 19.18277 | 0.8701084 |  | 367.91 | 4.162 | 0 | 164.17 | 1.398 | 0.00437 | 1.40876 | 0.028 | 0.00016793 | 5.6298e-05 | 0 | 2.291066 | 1.047575
|  |  | 147.183 | 3.64 | 0 | 191.32 | 1.392 | 0.00399 | 1.40204 | 0.027 | 0.00011318 | 3.3698e-05 | 0 | 19.20769 | 0.8671551 |  | 368.076 | 4.051 | 0 | 164.18 | 1.398 | 0.00435 | 1.40871 | 0.027 | 0.00016345 | 5.4796e-05 | 0 | 2.297296 | 1.046233
|  |  | 147.35 | 3.776 | 0 | 191.29 | 1.392 | 0.00398 | 1.40219 | 0.028 | 0.00011743 | 3.4962e-05 | 0 | 19.189 | 0.8711823 |  | 368.243 | 4.024 | 0 | 164.15 | 1.398 | 0.00435 | 1.40879 | 0.027 | 0.00016238 | 5.4441e-05 | 0 | 2.278604 | 1.04838
|  |  | 147.517 | 3.659 | 0 | 191.34 | 1.392 | 0.00399 | 1.4021 | 0.028 | 0.00011377 | 3.3869e-05 | 0 | 19.22015 | 0.868766 |  | 368.41 | 4.117 | 0 | 164.17 | 1.398 | 0.00433 | 1.40873 | 0.028 | 0.00016612 | 5.5694e-05 | 0 | 2.291066 | 1.04677
|  |  | 147.683 | 3.707 | 0 | 191.35 | 1.392 | 0.00398 | 1.40212 | 0.028 | 0.00011527 | 3.4311e-05 | 0 | 19.22638 | 0.8693029 |  | 368.576 | 4.135 | 0 | 164.15 | 1.398 | 0.00431 | 1.40882 | 0.028 | 0.00016688 | 5.5952e-05 | 0 | 2.278604 | 1.049186
|  |  | 147.849 | 3.776 | 0 | 191.35 | 1.392 | 0.00398 | 1.4021 | 0.028 | 0.00011741 | 3.4949e-05 | 0 | 19.22638 | 0.868766 |  | 368.743 | 4.093 | 0 | 164.16 | 1.398 | 0.00437 | 1.40879 | 0.027 | 0.00016517 | 5.5374e-05 | 0 | 2.284835 | 1.04838
|  |  | 148.016 | 3.696 | 0 | 191.35 | 1.392 | 0.00399 | 1.40211 | 0.028 | 0.00011491 | 3.4205e-05 | 0 | 19.22638 | 0.8690344 |  | 368.91 | 4.093 | 0 | 164.16 | 1.398 | 0.00434 | 1.40876 | 0.027 | 0.00016516 | 5.5373e-05 | 0 | 2.284835 | 1.047575
|  |  | 148.183 | 3.804 | 0 | 191.36 | 1.392 | 0.00398 | 1.40209 | 0.029 | 0.00011826 | 3.5199e-05 | 0 | 19.23261 | 0.8684975 |  | 369.077 | 4.069 | 0 | 164.16 | 1.398 | 0.00434 | 1.40881 | 0.027 | 0.00016419 | 5.5048e-05 | 0 | 2.284835 | 1.048917
|  |  | 148.349 | 3.734 | 0 | 191.38 | 1.392 | 0.00398 | 1.40207 | 0.028 | 0.00011608 | 3.455e-05 | 0 | 19.24508 | 0.8679605 |  | 369.243 | 4.083 | 0 | 164.18 | 1.398 | 0.00433 | 1.40869 | 0.027 | 0.00016473 | 5.523e-05 | 0 | 2.297296 | 1.045696
|  |  | 148.516 | 3.741 | 0 | 191.39 | 1.392 | 0.004 | 1.40212 | 0.028 | 0.00011629 | 3.4607e-05 | 0 | 19.25131 | 0.8693029 |  | 369.41 | 4.024 | 0 | 164.15 | 1.398 | 0.00432 | 1.40882 | 0.027 | 0.0001624 | 5.4449e-05 | 0 | 2.278604 | 1.049186
|  |  | 148.683 | 3.733 | 0 | 191.45 | 1.392 | 0.004 | 1.40207 | 0.028 | 0.00011601 | 3.4515e-05 | 0 | 19.28869 | 0.8679605 |  | 369.577 | 4.062 | 0 | 164.17 | 1.398 | 0.00433 | 1.40872 | 0.027 | 0.00016391 | 5.4954e-05 | 0 | 2.291066 | 1.046501
|  |  | 148.85 | 3.721 | 0 | 191.49 | 1.392 | 0.00399 | 1.40215 | 0.028 | 0.00011562 | 3.4388e-05 | 0 | 19.31361 | 0.8701084 |  | 369.744 | 4.07 | 0 | 164.13 | 1.398 | 0.0043 | 1.4089 | 0.027 | 0.00016431 | 5.5091e-05 | 0 | 2.266142 | 1.051334
|  |  | 149.016 | 3.765 | 0 | 191.58 | 1.392 | 0.00399 | 1.40205 | 0.028 | 0.00011694 | 3.4766e-05 | 0 | 19.36969 | 0.8674236 |  | 369.91 | 4.108 | 0 | 164.17 | 1.398 | 0.00434 | 1.40878 | 0.028 | 0.00016573 | 5.5565e-05 | 0 | 2.291066 | 1.048112
|  |  | 149.183 | 3.837 | 0 | 191.6 | 1.392 | 0.00398 | 1.4021 | 0.029 | 0.00011917 | 3.5424e-05 | 0 | 19.38215 | 0.868766 |  | 370.077 | 4.104 | 0 | 164.16 | 1.398 | 0.00434 | 1.40876 | 0.027 | 0.00016561 | 5.5525e-05 | 0 | 2.284835 | 1.047575
|  |  | 149.35 | 3.711 | 0 | 191.6 | 1.392 | 0.00399 | 1.40215 | 0.028 | 0.00011526 | 3.4261e-05 | 0 | 19.38215 | 0.8701084 |  | 370.243 | 4.156 | 0 | 164.15 | 1.398 | 0.00435 | 1.40881 | 0.028 | 0.00016773 | 5.6234e-05 | 0 | 2.278604 | 1.048917
|  |  | 149.516 | 3.747 | 0 | 191.59 | 1.392 | 0.00399 | 1.40215 | 0.028 | 0.00011638 | 3.4594e-05 | 0 | 19.37592 | 0.8701084 |  | 370.41 | 4.093 | 0 | 164.18 | 1.398 | 0.00433 | 1.40872 | 0.027 | 0.00016514 | 5.5366e-05 | 0 | 2.297296 | 1.046501
|  |  | 149.683 | 3.765 | 0 | 191.61 | 1.392 | 0.00399 | 1.40207 | 0.028 | 0.00011691 | 3.4751e-05 | 0 | 19.38838 | 0.8679605 |  | 370.577 | 4.105 | 0 | 164.15 | 1.398 | 0.00437 | 1.40886 | 0.027 | 0.00016564 | 5.5531e-05 | 0 | 2.278604 | 1.05026
|  |  | 149.85 | 3.615 | 0 | 191.61 | 1.392 | 0.00396 | 1.4021 | 0.027 | 0.00011228 | 3.3374e-05 | 0 | 19.38838 | 0.868766 |  | 370.743 | 4.063 | 0 | 164.16 | 1.398 | 0.00432 | 1.4088 | 0.027 | 0.00016397 | 5.4973e-05 | 0 | 2.284835 | 1.048649
|  |  | 150.016 | 3.761 | 0 | 191.6 | 1.392 | 0.00397 | 1.40214 | 0.028 | 0.0001168 | 3.4719e-05 | 0 | 19.38215 | 0.8698399 |  | 370.91 | 4.072 | 0 | 164.17 | 1.398 | 0.00431 | 1.40876 | 0.027 | 0.00016431 | 5.5091e-05 | 0 | 2.291066 | 1.047575
|  |  | 150.183 | 3.734 | 0 | 191.61 | 1.392 | 0.00397 | 1.40212 | 0.028 | 0.00011596 | 3.4467e-05 | 0 | 19.38838 | 0.8693029 |  | 371.077 | 4.124 | 0 | 164.13 | 1.398 | 0.00433 | 1.4089 | 0.028 | 0.00016644 | 5.5803e-05 | 0 | 2.266142 | 1.051334
|  |  | 150.35 | 3.678 | 0 | 191.6 | 1.392 | 0.00398 | 1.40212 | 0.028 | 0.00011421 | 3.395e-05 | 0 | 19.38215 | 0.8693029 |  | 371.244 | 4.04 | 0 | 164.16 | 1.398 | 0.00434 | 1.40877 | 0.027 | 0.00016301 | 5.4652e-05 | 0 | 2.284835 | 1.047844
|  |  | 150.517 | 3.735 | 0 | 191.58 | 1.392 | 0.00398 | 1.40218 | 0.028 | 0.00011601 | 3.4485e-05 | 0 | 19.36969 | 0.8709138 |  | 371.411 | 4.112 | 0 | 164.16 | 1.398 | 0.00434 | 1.40876 | 0.028 | 0.00016593 | 5.5632e-05 | 0 | 2.284835 | 1.047575
|  |  | 150.683 | 3.747 | 0 | 191.57 | 1.392 | 0.00399 | 1.40213 | 0.028 | 0.00011638 | 3.4599e-05 | 0 | 19.36346 | 0.8695714 |  | 371.577 | 4.116 | 0 | 164.15 | 1.398 | 0.00435 | 1.40881 | 0.028 | 0.00016611 | 5.569e-05 | 0 | 2.278604 | 1.048917
|  |  | 150.85 | 3.748 | 0 | 191.6 | 1.392 | 0.00399 | 1.40209 | 0.028 | 0.0001164 | 3.4601e-05 | 0 | 19.38215 | 0.8684975 |  | 371.744 | 4.058 | 0 | 164.15 | 1.398 | 0.00432 | 1.40883 | 0.027 | 0.00016374 | 5.4899e-05 | 0 | 2.278604 | 1.049454
|  |  | 151.016 | 3.794 | 0 | 191.59 | 1.392 | 0.00398 | 1.40216 | 0.029 | 0.00011784 | 3.5028e-05 | 0 | 19.37592 | 0.8703769 |  | 371.911 | 4.082 | 0 | 164.15 | 1.398 | 0.00433 | 1.40885 | 0.027 | 0.00016474 | 5.5231e-05 | 0 | 2.278604 | 1.049991
|  |  | 151.183 | 3.611 | 0 | 191.63 | 1.392 | 0.00398 | 1.40208 | 0.027 | 0.00011213 | 3.3327e-05 | 0 | 19.40085 | 0.868229 |  | 372.077 | 4.123 | 0 | 164.16 | 1.398 | 0.00439 | 1.40878 | 0.028 | 0.00016635 | 5.5768e-05 | 0 | 2.284835 | 1.048112
|  |  | 151.35 | 3.778 | 0 | 191.62 | 1.392 | 0.00398 | 1.40211 | 0.028 | 0.0001173 | 3.4864e-05 | 0 | 19.39462 | 0.8690344 |  | 372.244 | 4.115 | 0 | 164.14 | 1.398 | 0.00432 | 1.4089 | 0.028 | 0.00016607 | 5.568e-05 | 0 | 2.272373 | 1.051334
|  |  | 151.516 | 3.689 | 0 | 191.64 | 1.392 | 0.00398 | 1.40208 | 0.028 | 0.00011456 | 3.4047e-05 | 0 | 19.40708 | 0.868229 |  | 372.412 | 4.074 | 0 | 164.15 | 1.398 | 0.00432 | 1.40884 | 0.027 | 0.00016443 | 5.5131e-05 | 0 | 2.278604 | 1.049723
|  |  | 151.683 | 3.678 | 0 | 191.65 | 1.392 | 0.00397 | 1.40209 | 0.028 | 0.0001142 | 3.3937e-05 | 0 | 19.41331 | 0.8684975 |  | 372.578 | 4.088 | 0 | 164.16 | 1.398 | 0.00433 | 1.40879 | 0.027 | 0.00016495 | 5.5303e-05 | 0 | 2.284835 | 1.04838
|  |  | 151.85 | 3.814 | 0 | 191.65 | 1.392 | 0.00399 | 1.40212 | 0.029 | 0.00011841 | 3.5189e-05 | 0 | 19.41331 | 0.8693029 |  | 372.745 | 4.043 | 0 | 164.15 | 1.398 | 0.00431 | 1.40886 | 0.027 | 0.00016316 | 5.4704e-05 | 0 | 2.278604 | 1.05026
|  |  | 152.016 | 3.693 | 0 | 191.69 | 1.392 | 0.00397 | 1.40211 | 0.028 | 0.00011463 | 3.4058e-05 | 0 | 19.43823 | 0.8690344 |  | 372.912 | 4.106 | 0 | 164.16 | 1.398 | 0.00434 | 1.40881 | 0.027 | 0.00016569 | 5.5551e-05 | 0 | 2.284835 | 1.048917
|  |  | 152.183 | 3.751 | 0 | 191.72 | 1.392 | 0.00399 | 1.40214 | 0.028 | 0.00011644 | 3.459e-05 | 0 | 19.45692 | 0.8698399 |  | 373.078 | 4.138 | 0 | 164.15 | 1.398 | 0.00434 | 1.40887 | 0.028 | 0.00016697 | 5.598e-05 | 0 | 2.278604 | 1.050528
|  |  | 152.35 | 3.761 | 0 | 191.76 | 1.392 | 0.00399 | 1.40215 | 0.028 | 0.00011671 | 3.466e-05 | 0 | 19.48185 | 0.8701084 |  | 373.245 | 4.067 | 0 | 164.16 | 1.398 | 0.00435 | 1.4088 | 0.027 | 0.00016412 | 5.5024e-05 | 0 | 2.284835 | 1.048649
|  |  | 152.517 | 3.75 | 0 | 191.83 | 1.392 | 0.00399 | 1.40208 | 0.028 | 0.00011634 | 3.4542e-05 | 0 | 19.52546 | 0.868229 |  | 373.412 | 4.06 | 0 | 164.17 | 1.398 | 0.00437 | 1.40874 | 0.027 | 0.00016379 | 5.4911e-05 | 0 | 2.291066 | 1.047038
|  |  | 152.683 | 3.715 | 0 | 191.87 | 1.392 | 0.00398 | 1.40211 | 0.028 | 0.00011524 | 3.4205e-05 | 0 | 19.55039 | 0.8690344 |  | 373.579 | 3.969 | 0 | 164.17 | 1.398 | 0.00436 | 1.40877 | 0.027 | 0.00016011 | 5.3679e-05 | 0 | 2.291066 | 1.047844
|  |  | 152.85 | 3.718 | 0 | 191.92 | 1.392 | 0.00398 | 1.40211 | 0.028 | 0.00011529 | 3.4211e-05 | 0 | 19.58154 | 0.8690344 |  | 373.745 | 4.096 | 0 | 164.18 | 1.398 | 0.00435 | 1.40876 | 0.027 | 0.00016524 | 5.5399e-05 | 0 | 2.297296 | 1.047575
|  |  | 153.016 | 3.807 | 0 | 191.98 | 1.392 | 0.00398 | 1.40208 | 0.029 | 0.00011803 | 3.5016e-05 | 0 | 19.61892 | 0.868229 |  | 373.912 | 4.037 | 0 | 164.16 | 1.398 | 0.00431 | 1.40879 | 0.027 | 0.00016291 | 5.462e-05 | 0 | 2.284835 | 1.04838
|  |  | 153.183 | 3.758 | 0 | 192.03 | 1.392 | 0.00398 | 1.40212 | 0.028 | 0.00011649 | 3.4548e-05 | 0 | 19.65008 | 0.8693029 |  | 374.078 | 3.982 | 0 | 164.17 | 1.398 | 0.00431 | 1.4088 | 0.027 | 0.00016067 | 5.3869e-05 | 0 | 2.291066 | 1.048649
|  |  | 153.35 | 3.696 | 0 | 192.11 | 1.392 | 0.00398 | 1.40207 | 0.028 | 0.0001145 | 3.3943e-05 | 0 | 19.69992 | 0.8679605 |  | 374.245 | 4.124 | 0 | 164.14 | 1.398 | 0.00435 | 1.4089 | 0.028 | 0.00016641 | 5.5788e-05 | 0 | 2.272373 | 1.051334
|  |  | 153.517 | 3.748 | 0 | 192.2 | 1.392 | 0.00395 | 1.40205 | 0.028 | 0.00011608 | 3.4393e-05 | 0 | 19.756 | 0.8674236 |  | 374.412 | 4.104 | 0 | 164.17 | 1.398 | 0.00437 | 1.40878 | 0.027 | 0.00016558 | 5.5512e-05 | 0 | 2.291066 | 1.048112
|  |  | 153.683 | 3.775 | 0 | 192.28 | 1.392 | 0.00398 | 1.40206 | 0.029 | 0.00011686 | 3.4612e-05 | 0 | 19.80585 | 0.867692 |  | 374.578 | 4.074 | 0 | 164.16 | 1.398 | 0.00433 | 1.40883 | 0.027 | 0.00016438 | 5.5113e-05 | 0 | 2.284835 | 1.049454
|  |  | 153.85 | 3.691 | 0 | 192.33 | 1.392 | 0.00397 | 1.40206 | 0.028 | 0.00011425 | 3.3831e-05 | 0 | 19.837 | 0.867692 |  | 374.745 | 4.052 | 0 | 164.15 | 1.398 | 0.00433 | 1.40884 | 0.027 | 0.0001635 | 5.4817e-05 | 0 | 2.278604 | 1.049723
|  |  | 154.017 | 3.745 | 0 | 192.36 | 1.392 | 0.00396 | 1.40208 | 0.028 | 0.00011589 | 3.4309e-05 | 0 | 19.85569 | 0.868229 |  | 374.912 | 4.026 | 0 | 164.15 | 1.398 | 0.00434 | 1.40885 | 0.027 | 0.00016246 | 5.4465e-05 | 0 | 2.278604 | 1.049991
|  |  | 154.183 | 3.681 | 0 | 192.43 | 1.392 | 0.00397 | 1.40199 | 0.028 | 0.00011387 | 3.3703e-05 | 0 | 19.89931 | 0.8658127 |  | 375.079 | 4.1 | 0 | 164.15 | 1.398 | 0.00437 | 1.40887 | 0.027 | 0.00016543 | 5.5462e-05 | 0 | 2.278604 | 1.050528
|  |  | 154.35 | 3.893 | 0 | 192.44 | 1.392 | 0.00396 | 1.40204 | 0.029 | 0.00012043 | 3.5639e-05 | 0 | 19.90554 | 0.8671551 |  | 375.245 | 4.127 | 0 | 164.15 | 1.398 | 0.00433 | 1.40887 | 0.028 | 0.00016655 | 5.5839e-05 | 0 | 2.278604 | 1.050528
|  |  | 154.517 | 3.821 | 0 | 192.43 | 1.392 | 0.00397 | 1.40204 | 0.029 | 0.00011823 | 3.4989e-05 | 0 | 19.89931 | 0.8671551 |  | 375.412 | 4.044 | 0 | 164.17 | 1.398 | 0.00434 | 1.40881 | 0.027 | 0.00016314 | 5.4695e-05 | 0 | 2.291066 | 1.048917
|  |  | 154.683 | 3.733 | 0 | 192.41 | 1.392 | 0.00397 | 1.40207 | 0.028 | 0.00011552 | 3.4188e-05 | 0 | 19.88685 | 0.8679605 |  | 375.579 | 4.067 | 0 | 164.17 | 1.398 | 0.00436 | 1.4088 | 0.027 | 0.00016407 | 5.5007e-05 | 0 | 2.291066 | 1.048649
|  |  | 154.85 | 3.721 | 0 | 192.42 | 1.392 | 0.00397 | 1.40208 | 0.028 | 0.00011514 | 3.4074e-05 | 0 | 19.89308 | 0.868229 |  | 375.745 | 4.107 | 0 | 164.15 | 1.398 | 0.00434 | 1.40882 | 0.027 | 0.00016574 | 5.5568e-05 | 0 | 2.278604 | 1.049186
|  |  | 155.016 | 3.788 | 0 | 192.46 | 1.392 | 0.00396 | 1.402 | 0.029 | 0.00011719 | 3.4678e-05 | 0 | 19.918 | 0.8660811 |  | 375.912 | 4.121 | 0 | 164.16 | 1.398 | 0.00434 | 1.40879 | 0.028 | 0.00016629 | 5.575e-05 | 0 | 2.284835 | 1.04838
|  |  | 155.183 | 3.715 | 0 | 192.49 | 1.392 | 0.00397 | 1.40202 | 0.028 | 0.00011489 | 3.3993e-05 | 0 | 19.9367 | 0.8666181 |  | 376.078 | 3.983 | 0 | 164.15 | 1.398 | 0.00433 | 1.40888 | 0.027 | 0.00016073 | 5.3888e-05 | 0 | 2.278604 | 1.050797
|  |  | 155.35 | 3.776 | 0 | 192.52 | 1.392 | 0.00397 | 1.40205 | 0.029 | 0.00011679 | 3.4545e-05 | 0 | 19.95539 | 0.8674236 |  | 376.245 | 4.08 | 0 | 164.15 | 1.398 | 0.00434 | 1.40886 | 0.027 | 0.00016464 | 5.5196e-05 | 0 | 2.278604 | 1.05026
|  |  | 155.516 | 3.785 | 0 | 192.56 | 1.392 | 0.00397 | 1.40202 | 0.029 | 0.00011703 | 3.461e-05 | 0 | 19.98031 | 0.8666181 |  | 376.412 | 4.119 | 0 | 164.15 | 1.398 | 0.00433 | 1.40885 | 0.028 | 0.00016621 | 5.5726e-05 | 0 | 2.278604 | 1.049991
|  |  | 155.683 | 3.745 | 0 | 192.6 | 1.392 | 0.00397 | 1.40203 | 0.028 | 0.00011577 | 3.423e-05 | 0 | 20.00523 | 0.8668866 |  | 376.579 | 4.081 | 0 | 164.15 | 1.398 | 0.00434 | 1.40887 | 0.027 | 0.00016468 | 5.521e-05 | 0 | 2.278604 | 1.050528
|  |  | 155.85 | 3.795 | 0 | 192.66 | 1.392 | 0.00396 | 1.40198 | 0.029 | 0.00011731 | 3.4676e-05 | 0 | 20.04262 | 0.8655442 |  | 376.745 | 4.129 | 0 | 164.17 | 1.398 | 0.00433 | 1.40881 | 0.028 | 0.00016658 | 5.5849e-05 | 0 | 2.291066 | 1.048917
|  |  | 156.017 | 3.793 | 0 | 192.67 | 1.392 | 0.00396 | 1.40199 | 0.029 | 0.00011724 | 3.4653e-05 | 0 | 20.04885 | 0.8658127 |  | 376.912 | 4.074 | 0 | 164.15 | 1.398 | 0.00437 | 1.40887 | 0.027 | 0.00016437 | 5.5104e-05 | 0 | 2.278604 | 1.050528
|  |  | 156.183 | 3.799 | 0 | 192.67 | 1.392 | 0.00398 | 1.40202 | 0.029 | 0.0001174 | 3.4701e-05 | 0 | 20.04885 | 0.8666181 |  | 377.079 | 4.136 | 0 | 164.16 | 1.398 | 0.00436 | 1.40883 | 0.028 | 0.00016686 | 5.594e-05 | 0 | 2.284835 | 1.049454
|  |  | 156.35 | 3.782 | 0 | 192.7 | 1.392 | 0.00397 | 1.40201 | 0.029 | 0.00011688 | 3.4541e-05 | 0 | 20.06754 | 0.8663496 |  | 377.245 | 4.111 | 0 | 164.13 | 1.398 | 0.00436 | 1.40893 | 0.028 | 0.00016588 | 5.5613e-05 | 0 | 2.266142 | 1.052139
|  |  | 156.517 | 3.702 | 0 | 192.75 | 1.392 | 0.00396 | 1.402 | 0.028 | 0.00011437 | 3.379e-05 | 0 | 20.0987 | 0.8660811 |  | 377.412 | 4.079 | 0 | 164.18 | 1.398 | 0.00436 | 1.40872 | 0.027 | 0.00016454 | 5.5164e-05 | 0 | 2.297296 | 1.046501
|  |  | 156.683 | 3.763 | 0 | 192.82 | 1.392 | 0.00396 | 1.4019 | 0.029 | 0.00011622 | 3.4327e-05 | 0 | 20.14231 | 0.8633963 |  | 377.579 | 4.072 | 0 | 164.16 | 1.398 | 0.00434 | 1.40881 | 0.027 | 0.00016432 | 5.509e-05 | 0 | 2.284835 | 1.048917
|  |  | 156.85 | 3.707 | 0 | 192.83 | 1.392 | 0.00397 | 1.40202 | 0.028 | 0.00011448 | 3.3809e-05 | 0 | 20.14854 | 0.8666181 |  | 377.746 | 4.03 | 0 | 164.16 | 1.398 | 0.00435 | 1.40882 | 0.027 | 0.00016261 | 5.4518e-05 | 0 | 2.284835 | 1.049186
|  |  | 157.016 | 3.72 | 0 | 192.89 | 1.392 | 0.00397 | 1.40197 | 0.028 | 0.00011487 | 3.3916e-05 | 0 | 20.18593 | 0.8652757 |  | 377.913 | 4.093 | 0 | 164.16 | 1.398 | 0.00435 | 1.4088 | 0.027 | 0.00016516 | 5.537e-05 | 0 | 2.284835 | 1.048649
|  |  | 157.183 | 3.731 | 0 | 192.92 | 1.392 | 0.00396 | 1.40197 | 0.028 | 0.00011518 | 3.4002e-05 | 0 | 20.20462 | 0.8652757 |  | 378.08 | 4.16 | 0 | 164.16 | 1.398 | 0.00437 | 1.40883 | 0.028 | 0.00016785 | 5.6272e-05 | 0 | 2.284835 | 1.049454
|  |  | 157.35 | 3.818 | 0 | 192.96 | 1.392 | 0.00396 | 1.40193 | 0.029 | 0.00011784 | 3.478e-05 | 0 | 20.22954 | 0.8642018 |  | 378.246 | 4.16 | 0 | 164.12 | 1.398 | 0.00435 | 1.409 | 0.028 | 0.0001679 | 5.6289e-05 | 0 | 2.259912 | 1.054019
|  |  | 157.517 | 3.856 | 0 | 192.98 | 1.392 | 0.00395 | 1.40192 | 0.029 | 0.00011901 | 3.5121e-05 | 0 | 20.242 | 0.8639333 |  | 378.413 | 4.101 | 0 | 164.16 | 1.398 | 0.00437 | 1.40881 | 0.027 | 0.00016544 | 5.5463e-05 | 0 | 2.284835 | 1.048917
|  |  | 157.683 | 3.776 | 0 | 192.97 | 1.392 | 0.00396 | 1.40195 | 0.029 | 0.00011653 | 3.439e-05 | 0 | 20.23577 | 0.8647387 |  | 378.58 | 4.11 | 0 | 164.15 | 1.398 | 0.00436 | 1.40886 | 0.028 | 0.00016585 | 5.5604e-05 | 0 | 2.278604 | 1.05026
|  |  | 157.85 | 3.811 | 0 | 192.96 | 1.392 | 0.00396 | 1.40204 | 0.029 | 0.00011763 | 3.4715e-05 | 0 | 20.22954 | 0.8671551 |  | 378.746 | 4.139 | 0 | 164.16 | 1.398 | 0.00437 | 1.40883 | 0.028 | 0.00016698 | 5.5978e-05 | 0 | 2.284835 | 1.049454
|  |  | 158.016 | 3.715 | 0 | 192.94 | 1.392 | 0.00397 | 1.40204 | 0.028 | 0.00011468 | 3.3848e-05 | 0 | 20.21708 | 0.8671551 |  | 378.914 | 4.108 | 0 | 164.14 | 1.398 | 0.00434 | 1.4089 | 0.027 | 0.00016579 | 5.5584e-05 | 0 | 2.272373 | 1.051334
|  |  | 158.183 | 3.741 | 0 | 192.98 | 1.392 | 0.00396 | 1.4019 | 0.028 | 0.00011547 | 3.4079e-05 | 0 | 20.242 | 0.8633963 |  | 379.08 | 4.124 | 0 | 164.16 | 1.398 | 0.00433 | 1.40876 | 0.028 | 0.00016642 | 5.5795e-05 | 0 | 2.284835 | 1.047575
|  |  | 158.35 | 3.804 | 0 | 192.96 | 1.392 | 0.00396 | 1.40199 | 0.029 | 0.00011742 | 3.4652e-05 | 0 | 20.22954 | 0.8658127 |  | 379.247 | 4.013 | 0 | 164.16 | 1.398 | 0.00434 | 1.40878 | 0.027 | 0.00016191 | 5.4281e-05 | 0 | 2.284835 | 1.048112
|  |  | 158.517 | 3.736 | 0 | 192.99 | 1.392 | 0.00395 | 1.40191 | 0.028 | 0.0001153 | 3.4024e-05 | 0 | 20.24824 | 0.8636648 |  | 379.414 | 4.098 | 0 | 164.17 | 1.398 | 0.00435 | 1.40876 | 0.027 | 0.00016533 | 5.5426e-05 | 0 | 2.291066 | 1.047575
|  |  | 158.683 | 3.75 | 0 | 192.97 | 1.392 | 0.00396 | 1.40204 | 0.028 | 0.00011576 | 3.416e-05 | 0 | 20.23577 | 0.8671551 |  | 379.581 | 4.085 | 0 | 164.15 | 1.398 | 0.00433 | 1.40883 | 0.027 | 0.00016484 | 5.5266e-05 | 0 | 2.278604 | 1.049454
|  |  | 158.85 | 3.669 | 0 | 193.01 | 1.392 | 0.00396 | 1.40193 | 0.028 | 0.00011321 | 3.3404e-05 | 0 | 20.2607 | 0.8642018 |  | 379.747 | 4.082 | 0 | 164.16 | 1.398 | 0.00434 | 1.40878 | 0.027 | 0.00016471 | 5.5221e-05 | 0 | 2.284835 | 1.048112
|  |  | 159.016 | 3.825 | 0 | 193.04 | 1.392 | 0.00396 | 1.40197 | 0.029 | 0.00011802 | 3.4815e-05 | 0 | 20.27939 | 0.8652757 |  | 379.914 | 4.05 | 0 | 164.15 | 1.398 | 0.00435 | 1.40885 | 0.027 | 0.00016342 | 5.4789e-05 | 0 | 2.278604 | 1.049991
|  |  | 159.183 | 3.786 | 0 | 193.08 | 1.392 | 0.00395 | 1.40194 | 0.029 | 0.00011682 | 3.4453e-05 | 0 | 20.30431 | 0.8644703 |  | 380.081 | 4.149 | 0 | 164.16 | 1.398 | 0.00434 | 1.40884 | 0.028 | 0.00016739 | 5.6119e-05 | 0 | 2.284835 | 1.049723
|  |  | 159.35 | 3.805 | 0 | 193.11 | 1.392 | 0.00395 | 1.40196 | 0.029 | 0.00011738 | 3.4614e-05 | 0 | 20.323 | 0.8650072 |  | 380.247 | 4.08 | 0 | 164.16 | 1.398 | 0.00434 | 1.40887 | 0.027 | 0.00016462 | 5.5191e-05 | 0 | 2.284835 | 1.050528
|  |  | 159.516 | 3.771 | 0 | 193.12 | 1.392 | 0.00396 | 1.40201 | 0.029 | 0.00011633 | 3.4303e-05 | 0 | 20.32924 | 0.8663496 |  | 380.414 | 4.187 | 0 | 164.15 | 1.398 | 0.00437 | 1.40885 | 0.028 | 0.00016893 | 5.6633e-05 | 0 | 2.278604 | 1.049991
|  |  | 159.683 | 3.822 | 0 | 193.12 | 1.392 | 0.00396 | 1.40206 | 0.029 | 0.00011791 | 3.4766e-05 | 0 | 20.32924 | 0.867692 |  | 380.581 | 4.196 | 0 | 164.14 | 1.398 | 0.00438 | 1.40891 | 0.028 | 0.0001693 | 5.6758e-05 | 0 | 2.272373 | 1.051602
|  |  | 159.85 | 3.793 | 0 | 193.14 | 1.392 | 0.00395 | 1.40198 | 0.029 | 0.000117 | 3.4494e-05 | 0 | 20.3417 | 0.8655442 |  | 380.748 | 4.033 | 0 | 164.17 | 1.398 | 0.00437 | 1.40881 | 0.027 | 0.00016272 | 5.4553e-05 | 0 | 2.291066 | 1.048917
|  |  | 160.017 | 3.78 | 0 | 193.15 | 1.392 | 0.00396 | 1.40193 | 0.029 | 0.00011659 | 3.4376e-05 | 0 | 20.34793 | 0.8642018 |  | 380.914 | 4.068 | 0 | 164.15 | 1.398 | 0.00436 | 1.40885 | 0.027 | 0.00016413 | 5.5025e-05 | 0 | 2.278604 | 1.049991
|  |  | 160.183 | 3.824 | 0 | 193.13 | 1.392 | 0.00396 | 1.40195 | 0.029 | 0.00011797 | 3.4784e-05 | 0 | 20.33547 | 0.8647387 |  | 381.081 | 4.079 | 0 | 164.16 | 1.398 | 0.00436 | 1.40879 | 0.027 | 0.00016459 | 5.5179e-05 | 0 | 2.284835 | 1.04838
|  |  | 160.35 | 3.774 | 0 | 193.14 | 1.392 | 0.00395 | 1.40193 | 0.029 | 0.0001164 | 3.4321e-05 | 0 | 20.3417 | 0.8642018 |  | 381.248 | 4.187 | 0 | 164.16 | 1.398 | 0.00437 | 1.40883 | 0.028 | 0.0001689 | 5.6624e-05 | 0 | 2.284835 | 1.049454
|  |  | 160.517 | 3.789 | 0 | 193.14 | 1.392 | 0.00397 | 1.40196 | 0.029 | 0.00011685 | 3.4455e-05 | 0 | 20.3417 | 0.8650072 |  | 381.414 | 4.072 | 0 | 164.16 | 1.398 | 0.00439 | 1.40882 | 0.027 | 0.00016428 | 5.5073e-05 | 0 | 2.284835 | 1.049186
|  |  | 160.683 | 3.741 | 0 | 193.18 | 1.392 | 0.00395 | 1.40192 | 0.028 | 0.00011538 | 3.4015e-05 | 0 | 20.36662 | 0.8639333 |  | 381.58 | 4.037 | 0 | 164.15 | 1.398 | 0.00436 | 1.40888 | 0.027 | 0.00016288 | 5.4607e-05 | 0 | 2.278604 | 1.050797
|  |  | 160.85 | 3.718 | 0 | 193.21 | 1.392 | 0.00396 | 1.40192 | 0.028 | 0.00011464 | 3.3791e-05 | 0 | 20.38531 | 0.8639333 |  | 381.747 | 4.179 | 0 | 164.17 | 1.398 | 0.00434 | 1.4088 | 0.028 | 0.00016857 | 5.6516e-05 | 0 | 2.291066 | 1.048649
|  |  | 161.017 | 3.793 | 0 | 193.22 | 1.392 | 0.00396 | 1.40204 | 0.029 | 0.00011696 | 3.4468e-05 | 0 | 20.39154 | 0.8671551 |  | 381.914 | 4.024 | 0 | 164.16 | 1.398 | 0.00435 | 1.40889 | 0.027 | 0.00016237 | 5.4435e-05 | 0 | 2.284835 | 1.051065
|  |  | 161.183 | 3.83 | 0 | 193.31 | 1.392 | 0.00396 | 1.40189 | 0.029 | 0.00011805 | 3.4777e-05 | 0 | 20.44762 | 0.8631278 |  | 382.081 | 4.126 | 0 | 164.17 | 1.398 | 0.00437 | 1.4088 | 0.028 | 0.00016646 | 5.5806e-05 | 0 | 2.291066 | 1.048649
|  |  | 161.35 | 3.793 | 0 | 193.37 | 1.392 | 0.00396 | 1.40192 | 0.029 | 0.00011689 | 3.4424e-05 | 0 | 20.48501 | 0.8639333 |  | 382.248 | 4.05 | 0 | 164.16 | 1.398 | 0.00435 | 1.40883 | 0.027 | 0.00016341 | 5.4783e-05 | 0 | 2.284835 | 1.049454
|  |  | 161.516 | 3.736 | 0 | 193.43 | 1.392 | 0.00396 | 1.40195 | 0.028 | 0.00011509 | 3.3884e-05 | 0 | 20.52239 | 0.8647387 |  | 382.414 | 4.149 | 0 | 164.17 | 1.398 | 0.00439 | 1.40881 | 0.028 | 0.00016738 | 5.6112e-05 | 0 | 2.291066 | 1.048917
|  |  | 161.683 | 3.806 | 0 | 193.48 | 1.392 | 0.00395 | 1.40195 | 0.029 | 0.00011724 | 3.4507e-05 | 0 | 20.55354 | 0.8647387 |  | 382.582 | 4.099 | 0 | 164.15 | 1.398 | 0.00436 | 1.4089 | 0.027 | 0.0001654 | 5.545e-05 | 0 | 2.278604 | 1.051334
|  |  | 161.85 | 3.797 | 0 | 193.56 | 1.392 | 0.00395 | 1.40188 | 0.029 | 0.00011691 | 3.4397e-05 | 0 | 20.60339 | 0.8628594 |  | 382.748 | 4.109 | 0 | 164.16 | 1.398 | 0.00436 | 1.40884 | 0.028 | 0.00016577 | 5.5577e-05 | 0 | 2.284835 | 1.049723
|  |  | 162.016 | 3.869 | 0 | 193.61 | 1.392 | 0.00395 | 1.40195 | 0.029 | 0.0001191 | 3.503e-05 | 0 | 20.63454 | 0.8647387 |  | 382.914 | 4.082 | 0 | 164.15 | 1.398 | 0.00434 | 1.40892 | 0.027 | 0.00016469 | 5.5214e-05 | 0 | 2.278604 | 1.051871
|  |  | 162.183 | 3.784 | 0 | 193.67 | 1.392 | 0.00396 | 1.40187 | 0.029 | 0.00011647 | 3.4247e-05 | 0 | 20.67193 | 0.8625909 |  | 383.082 | 4.077 | 0 | 164.16 | 1.398 | 0.00436 | 1.40884 | 0.027 | 0.00016448 | 5.5141e-05 | 0 | 2.284835 | 1.049723
|  |  | 162.35 | 3.854 | 0 | 193.72 | 1.392 | 0.00394 | 1.40185 | 0.029 | 0.00011859 | 3.4865e-05 | 0 | 20.70308 | 0.8620539 |  | 383.249 | 4.086 | 0 | 164.14 | 1.398 | 0.00435 | 1.40892 | 0.027 | 0.0001649 | 5.5283e-05 | 0 | 2.272373 | 1.051871
|  |  | 162.516 | 3.801 | 0 | 193.74 | 1.392 | 0.00395 | 1.40186 | 0.029 | 0.00011696 | 3.438e-05 | 0 | 20.71555 | 0.8623224 |  | 383.415 | 4.091 | 0 | 164.15 | 1.398 | 0.00433 | 1.40885 | 0.027 | 0.0001651 | 5.5351e-05 | 0 | 2.278604 | 1.049991
|  |  | 162.683 | 3.85 | 0 | 193.74 | 1.392 | 0.00395 | 1.40198 | 0.029 | 0.00011846 | 3.4817e-05 | 0 | 20.71555 | 0.8655442 |  | 383.582 | 4.129 | 0 | 164.16 | 1.398 | 0.00437 | 1.40882 | 0.028 | 0.00016658 | 5.5847e-05 | 0 | 2.284835 | 1.049186
|  |  | 162.85 | 3.876 | 0 | 193.79 | 1.392 | 0.00395 | 1.40194 | 0.03 | 0.00011925 | 3.5042e-05 | 0 | 20.7467 | 0.8644703 |  | 383.749 | 4.145 | 0 | 164.16 | 1.398 | 0.00436 | 1.40883 | 0.028 | 0.00016721 | 5.6058e-05 | 0 | 2.284835 | 1.049454
|  |  | 163.017 | 3.883 | 0 | 193.79 | 1.392 | 0.00396 | 1.40194 | 0.03 | 0.00011944 | 3.5097e-05 | 0 | 20.7467 | 0.8644703 |  | 383.915 | 4.089 | 0 | 164.15 | 1.398 | 0.00434 | 1.40891 | 0.027 | 0.000165 | 5.5317e-05 | 0 | 2.278604 | 1.051602
|  |  | 163.183 | 3.756 | 0 | 193.82 | 1.392 | 0.00395 | 1.4019 | 0.029 | 0.00011552 | 3.3941e-05 | 0 | 20.76539 | 0.8633963 |  | 384.082 | 4.147 | 0 | 164.14 | 1.398 | 0.00435 | 1.40894 | 0.028 | 0.00016733 | 5.6098e-05 | 0 | 2.272373 | 1.052408
|  |  | 163.35 | 3.788 | 0 | 193.82 | 1.392 | 0.00395 | 1.40196 | 0.029 | 0.00011653 | 3.4235e-05 | 0 | 20.76539 | 0.8650072 |  | 384.249 | 4.149 | 0 | 164.16 | 1.398 | 0.00436 | 1.40886 | 0.028 | 0.00016741 | 5.6124e-05 | 0 | 2.284835 | 1.05026
|  |  | 163.517 | 3.856 | 0 | 193.85 | 1.392 | 0.00395 | 1.40194 | 0.029 | 0.00011858 | 3.4832e-05 | 0 | 20.78408 | 0.8644703 |  | 384.416 | 4.158 | 0 | 164.15 | 1.398 | 0.00437 | 1.40889 | 0.028 | 0.00016774 | 5.6236e-05 | 0 | 2.278604 | 1.051065
|  |  | 163.683 | 3.783 | 0 | 193.85 | 1.392 | 0.00395 | 1.40196 | 0.029 | 0.00011635 | 3.4178e-05 | 0 | 20.78408 | 0.8650072 |  | 384.582 | 4.075 | 0 | 164.17 | 1.398 | 0.00432 | 1.40883 | 0.027 | 0.0001644 | 5.5118e-05 | 0 | 2.291066 | 1.049454
|  |  | 163.85 | 3.858 | 0 | 193.86 | 1.392 | 0.00395 | 1.40197 | 0.029 | 0.00011866 | 3.4855e-05 | 0 | 20.79031 | 0.8652757 |  | 384.749 | 4.138 | 0 | 164.16 | 1.398 | 0.00438 | 1.40887 | 0.028 | 0.00016692 | 5.5958e-05 | 0 | 2.284835 | 1.050528
|  |  | 164.017 | 3.805 | 0 | 193.92 | 1.392 | 0.00395 | 1.40186 | 0.029 | 0.000117 | 3.436e-05 | 0 | 20.8277 | 0.8623224 |  | 384.916 | 4.037 | 0 | 164.16 | 1.398 | 0.00435 | 1.40885 | 0.027 | 0.00016286 | 5.46e-05 | 0 | 2.284835 | 1.049991
|  |  | 164.183 | 3.786 | 0 | 193.93 | 1.392 | 0.00394 | 1.40196 | 0.029 | 0.00011642 | 3.4183e-05 | 0 | 20.83393 | 0.8650072 |  | 385.082 | 4.164 | 0 | 164.14 | 1.398 | 0.00434 | 1.4089 | 0.028 | 0.00016804 | 5.6338e-05 | 0 | 2.272373 | 1.051334
|  |  | 164.35 | 3.776 | 0 | 193.98 | 1.392 | 0.00393 | 1.4019 | 0.029 | 0.00011607 | 3.4073e-05 | 0 | 20.86508 | 0.8633963 |  | 385.249 | 4.111 | 0 | 164.15 | 1.398 | 0.00434 | 1.40891 | 0.028 | 0.00016589 | 5.5617e-05 | 0 | 2.278604 | 1.051602
|  |  | 164.517 | 3.793 | 0 | 194 | 1.392 | 0.00394 | 1.40193 | 0.029 | 0.00011659 | 3.4223e-05 | 0 | 20.87755 | 0.8642018 |  | 385.416 | 4.135 | 0 | 164.15 | 1.398 | 0.00436 | 1.40888 | 0.028 | 0.00016682 | 5.5927e-05 | 0 | 2.278604 | 1.050797
|  |  | 164.683 | 3.78 | 0 | 194.03 | 1.392 | 0.00395 | 1.40189 | 0.029 | 0.00011616 | 3.4092e-05 | 0 | 20.89624 | 0.8631278 |  | 385.583 | 4.118 | 0 | 164.16 | 1.398 | 0.00436 | 1.40887 | 0.028 | 0.00016616 | 5.5707e-05 | 0 | 2.284835 | 1.050528
|  |  | 164.85 | 3.808 | 0 | 194.05 | 1.392 | 0.00394 | 1.40193 | 0.029 | 0.00011703 | 3.4342e-05 | 0 | 20.9087 | 0.8642018 |  | 385.75 | 4.124 | 0 | 164.16 | 1.398 | 0.00436 | 1.40888 | 0.028 | 0.0001664 | 5.5786e-05 | 0 | 2.284835 | 1.050797
|  |  | 165.017 | 3.904 | 0 | 194.06 | 1.392 | 0.00394 | 1.40197 | 0.03 | 0.00011997 | 3.5203e-05 | 0 | 20.91493 | 0.8652757 |  | 385.916 | 4.088 | 0 | 164.15 | 1.398 | 0.00434 | 1.40895 | 0.027 | 0.00016497 | 5.5307e-05 | 0 | 2.278604 | 1.052676
|  |  | 165.183 | 3.843 | 0 | 194.12 | 1.392 | 0.00396 | 1.40188 | 0.029 | 0.00011806 | 3.4636e-05 | 0 | 20.95232 | 0.8628594 |  | 386.083 | 4.131 | 0 | 164.15 | 1.398 | 0.00434 | 1.40887 | 0.028 | 0.00016668 | 5.5882e-05 | 0 | 2.278604 | 1.050528
|  |  | 165.35 | 3.84 | 0 | 194.16 | 1.392 | 0.00395 | 1.40187 | 0.029 | 0.00011795 | 3.4595e-05 | 0 | 20.97724 | 0.8625909 |  | 386.25 | 4.026 | 0 | 164.16 | 1.398 | 0.00435 | 1.40887 | 0.027 | 0.00016244 | 5.446e-05 | 0 | 2.284835 | 1.050528
|  |  | 165.516 | 3.763 | 0 | 194.19 | 1.392 | 0.00394 | 1.40185 | 0.029 | 0.00011558 | 3.3894e-05 | 0 | 20.99593 | 0.8620539 |  | 386.416 | 4.197 | 0 | 164.16 | 1.398 | 0.00441 | 1.40881 | 0.028 | 0.00016931 | 5.6758e-05 | 0 | 2.284835 | 1.048917
|  |  | 165.683 | 3.852 | 0 | 194.16 | 1.392 | 0.00394 | 1.40193 | 0.029 | 0.00011833 | 3.4704e-05 | 0 | 20.97724 | 0.8642018 |  | 386.583 | 4.059 | 0 | 164.15 | 1.398 | 0.00436 | 1.40889 | 0.027 | 0.00016378 | 5.4906e-05 | 0 | 2.278604 | 1.051065
|  |  | 165.85 | 3.893 | 0 | 194.15 | 1.392 | 0.00395 | 1.40191 | 0.03 | 0.00011959 | 3.5077e-05 | 0 | 20.97101 | 0.8636648 |  | 386.75 | 4.148 | 0 | 164.15 | 1.398 | 0.00436 | 1.40892 | 0.028 | 0.00016734 | 5.61e-05 | 0 | 2.278604 | 1.051871
|  |  | 166.017 | 3.791 | 0 | 194.15 | 1.392 | 0.00395 | 1.40192 | 0.029 | 0.00011646 | 3.4158e-05 | 0 | 20.97101 | 0.8639333 |  | 386.917 | 4.03 | 0 | 164.16 | 1.398 | 0.00434 | 1.40889 | 0.027 | 0.00016259 | 5.4508e-05 | 0 | 2.284835 | 1.051065
|  |  | 166.183 | 3.861 | 0 | 194.19 | 1.392 | 0.00396 | 1.40188 | 0.03 | 0.0001186 | 3.4783e-05 | 0 | 20.99593 | 0.8628594 |  | 387.083 | 4.107 | 0 | 164.15 | 1.398 | 0.00438 | 1.40892 | 0.027 | 0.00016569 | 5.5545e-05 | 0 | 2.278604 | 1.051871
|  |  | 166.35 | 3.836 | 0 | 194.19 | 1.392 | 0.00396 | 1.40197 | 0.029 | 0.00011782 | 3.4548e-05 | 0 | 20.99593 | 0.8652757 |  | 387.25 | 4.112 | 0 | 164.14 | 1.398 | 0.00433 | 1.40898 | 0.028 | 0.00016593 | 5.5631e-05 | 0 | 2.272373 | 1.053482
|  |  | 166.517 | 3.833 | 0 | 194.29 | 1.392 | 0.00394 | 1.40184 | 0.029 | 0.00011769 | 3.4496e-05 | 0 | 21.05824 | 0.8617854 |  | 387.416 | 4.161 | 0 | 164.15 | 1.398 | 0.00436 | 1.40892 | 0.028 | 0.00016788 | 5.6282e-05 | 0 | 2.278604 | 1.051871
|  |  | 166.683 | 3.848 | 0 | 194.38 | 1.392 | 0.00394 | 1.40179 | 0.029 | 0.0001181 | 3.4603e-05 | 0 | 21.11432 | 0.860443 |  | 387.583 | 4.121 | 0 | 164.16 | 1.398 | 0.00435 | 1.40888 | 0.028 | 0.00016625 | 5.5737e-05 | 0 | 2.284835 | 1.050797
|  |  | 166.85 | 3.812 | 0 | 194.42 | 1.392 | 0.00394 | 1.40192 | 0.029 | 0.00011698 | 3.4262e-05 | 0 | 21.13924 | 0.8639333 |  | 387.75 | 4.068 | 0 | 164.16 | 1.398 | 0.00432 | 1.40884 | 0.027 | 0.00016413 | 5.5028e-05 | 0 | 2.284835 | 1.049723
|  |  | 167.017 | 3.831 | 0 | 194.47 | 1.392 | 0.00393 | 1.40189 | 0.029 | 0.00011755 | 3.4422e-05 | 0 | 21.17039 | 0.8631278 |  | 387.917 | 3.99 | 0 | 164.16 | 1.398 | 0.00435 | 1.40888 | 0.027 | 0.00016097 | 5.3966e-05 | 0 | 2.284835 | 1.050797
|  |  | 167.183 | 3.822 | 0 | 194.5 | 1.392 | 0.00394 | 1.40182 | 0.029 | 0.00011724 | 3.4329e-05 | 0 | 21.18909 | 0.8612485 |  | 388.083 | 4.099 | 0 | 164.17 | 1.398 | 0.00439 | 1.40881 | 0.027 | 0.00016536 | 5.5436e-05 | 0 | 2.291066 | 1.048917
|  |  | 167.35 | 3.822 | 0 | 194.5 | 1.392 | 0.00392 | 1.40188 | 0.029 | 0.00011725 | 3.4326e-05 | 0 | 21.18909 | 0.8628594 |  | 388.25 | 4.102 | 0 | 164.16 | 1.398 | 0.00437 | 1.40889 | 0.027 | 0.00016549 | 5.5481e-05 | 0 | 2.284835 | 1.051065
|  |  | 167.517 | 3.831 | 0 | 194.5 | 1.392 | 0.00394 | 1.40185 | 0.029 | 0.00011752 | 3.4409e-05 | 0 | 21.18909 | 0.8620539 |  | 388.417 | 4.133 | 0 | 164.14 | 1.398 | 0.00438 | 1.40892 | 0.028 | 0.00016675 | 5.5902e-05 | 0 | 2.272373 | 1.051871
|  |  | 167.683 | 3.92 | 0 | 194.49 | 1.392 | 0.00393 | 1.40188 | 0.03 | 0.00012027 | 3.5213e-05 | 0 | 21.18286 | 0.8628594 |  | 388.584 | 4.182 | 0 | 164.16 | 1.398 | 0.00434 | 1.40888 | 0.028 | 0.00016874 | 5.6571e-05 | 0 | 2.284835 | 1.050797
|  |  | 167.85 | 3.834 | 0 | 194.51 | 1.392 | 0.00394 | 1.40185 | 0.029 | 0.00011763 | 3.4439e-05 | 0 | 21.19532 | 0.8620539 |  | 388.75 | 4.049 | 0 | 164.14 | 1.398 | 0.00438 | 1.40895 | 0.027 | 0.00016336 | 5.4766e-05 | 0 | 2.272373 | 1.052676
|  |  | 168.017 | 3.849 | 0 | 194.54 | 1.392 | 0.00394 | 1.40187 | 0.029 | 0.00011807 | 3.4564e-05 | 0 | 21.21401 | 0.8625909 |  | 388.917 | 4.127 | 0 | 164.14 | 1.398 | 0.00436 | 1.40895 | 0.028 | 0.00016653 | 5.5829e-05 | 0 | 2.272373 | 1.052676
|  |  | 168.183 | 3.861 | 0 | 194.6 | 1.392 | 0.00395 | 1.40183 | 0.03 | 0.00011839 | 3.4648e-05 | 0 | 21.25139 | 0.8615169 |  | 389.084 | 4.168 | 0 | 164.14 | 1.398 | 0.00435 | 1.40895 | 0.028 | 0.00016819 | 5.6388e-05 | 0 | 2.272373 | 1.052676
|  |  | 168.35 | 3.941 | 0 | 194.68 | 1.392 | 0.00395 | 1.40179 | 0.03 | 0.00012081 | 3.5343e-05 | 0 | 21.30124 | 0.860443 |  | 389.25 | 4.096 | 0 | 164.14 | 1.398 | 0.00434 | 1.40893 | 0.027 | 0.0001653 | 5.542e-05 | 0 | 2.272373 | 1.052139
|  |  | 168.517 | 3.859 | 0 | 194.74 | 1.392 | 0.00393 | 1.40181 | 0.03 | 0.00011828 | 3.4589e-05 | 0 | 21.33863 | 0.86098 |  | 389.417 | 4.092 | 0 | 164.16 | 1.398 | 0.00435 | 1.40886 | 0.027 | 0.00016511 | 5.5356e-05 | 0 | 2.284835 | 1.05026
|  |  | 168.683 | 3.87 | 0 | 194.77 | 1.392 | 0.00394 | 1.40187 | 0.03 | 0.00011862 | 3.4681e-05 | 0 | 21.35732 | 0.8625909 |  | 389.584 | 4.028 | 0 | 164.15 | 1.398 | 0.00435 | 1.40894 | 0.027 | 0.0001625 | 5.4479e-05 | 0 | 2.278604 | 1.052408
|  |  | 168.85 | 3.851 | 0 | 194.78 | 1.392 | 0.00393 | 1.40184 | 0.03 | 0.00011801 | 3.4503e-05 | 0 | 21.36355 | 0.8617854 |  | 389.751 | 4.115 | 0 | 164.17 | 1.398 | 0.00435 | 1.40885 | 0.028 | 0.000166 | 5.5653e-05 | 0 | 2.291066 | 1.049991
|  |  | 169.017 | 3.803 | 0 | 194.77 | 1.392 | 0.00393 | 1.40179 | 0.029 | 0.00011656 | 3.4083e-05 | 0 | 21.35732 | 0.860443 |  | 389.917 | 4.118 | 0 | 164.15 | 1.398 | 0.00432 | 1.40895 | 0.028 | 0.00016616 | 5.5706e-05 | 0 | 2.278604 | 1.052676
|  |  | 169.183 | 3.821 | 0 | 194.72 | 1.392 | 0.00392 | 1.40184 | 0.029 | 0.00011712 | 3.4252e-05 | 0 | 21.32616 | 0.8617854 |  | 390.084 | 4.107 | 0 | 164.15 | 1.398 | 0.00437 | 1.40893 | 0.027 | 0.0001657 | 5.5551e-05 | 0 | 2.278604 | 1.052139
|  |  | 169.35 | 3.894 | 0 | 194.67 | 1.392 | 0.00394 | 1.40188 | 0.03 | 0.0001194 | 3.4929e-05 | 0 | 21.29501 | 0.8628594 |  | 390.251 | 4.108 | 0 | 164.14 | 1.398 | 0.00435 | 1.40898 | 0.027 | 0.00016575 | 5.5569e-05 | 0 | 2.272373 | 1.053482
|  |  | 169.517 | 3.828 | 0 | 194.66 | 1.392 | 0.00395 | 1.40184 | 0.029 | 0.00011736 | 3.4336e-05 | 0 | 21.28878 | 0.8617854 |  | 390.417 | 4.027 | 0 | 164.16 | 1.398 | 0.00438 | 1.40894 | 0.027 | 0.00016246 | 5.4462e-05 | 0 | 2.284835 | 1.052408
|  |  | 169.684 | 3.795 | 0 | 194.62 | 1.392 | 0.00393 | 1.40182 | 0.029 | 0.00011636 | 3.4047e-05 | 0 | 21.26386 | 0.8612485 |  | 390.583 | 4.044 | 0 | 164.16 | 1.398 | 0.00434 | 1.40892 | 0.027 | 0.00016316 | 5.4699e-05 | 0 | 2.284835 | 1.051871
|  |  | 169.85 | 3.833 | 0 | 194.58 | 1.392 | 0.00393 | 1.40181 | 0.029 | 0.00011756 | 3.4408e-05 | 0 | 21.23893 | 0.86098 |  | 390.751 | 4.192 | 0 | 164.17 | 1.398 | 0.00434 | 1.40888 | 0.028 | 0.0001691 | 5.6693e-05 | 0 | 2.291066 | 1.050797
|  |  | 170.017 | 3.901 | 0 | 194.49 | 1.392 | 0.00393 | 1.40199 | 0.03 | 0.00011968 | 3.5037e-05 | 0 | 21.18286 | 0.8658127 |  | 390.917 | 4.029 | 0 | 164.15 | 1.398 | 0.00429 | 1.40893 | 0.027 | 0.00016258 | 5.4511e-05 | 0 | 2.278604 | 1.052139
|  |  | 170.183 | 3.824 | 0 | 194.5 | 1.392 | 0.00394 | 1.40182 | 0.029 | 0.00011732 | 3.4351e-05 | 0 | 21.18909 | 0.8612485 |  | 391.084 | 4.126 | 0 | 164.16 | 1.398 | 0.00435 | 1.40892 | 0.028 | 0.00016644 | 5.58e-05 | 0 | 2.284835 | 1.051871
|  |  | 170.351 | 3.799 | 0 | 194.45 | 1.392 | 0.00393 | 1.4019 | 0.029 | 0.00011659 | 3.4141e-05 | 0 | 21.15793 | 0.8633963 |  | 391.25 | 4.038 | 0 | 164.15 | 1.398 | 0.00434 | 1.40895 | 0.027 | 0.00016293 | 5.4621e-05 | 0 | 2.278604 | 1.052676
|  |  | 170.517 | 3.843 | 0 | 194.43 | 1.392 | 0.00394 | 1.40193 | 0.029 | 0.00011794 | 3.4542e-05 | 0 | 21.14547 | 0.8642018 |  | 391.417 | 4.12 | 0 | 164.15 | 1.398 | 0.00436 | 1.40894 | 0.028 | 0.0001662 | 5.572e-05 | 0 | 2.278604 | 1.052408
|  |  | 170.683 | 3.769 | 0 | 194.42 | 1.392 | 0.00394 | 1.40193 | 0.029 | 0.00011567 | 3.3877e-05 | 0 | 21.13924 | 0.8642018 |  | 391.584 | 4.089 | 0 | 164.16 | 1.398 | 0.00434 | 1.4089 | 0.027 | 0.00016496 | 5.5303e-05 | 0 | 2.284835 | 1.051334
|  |  | 170.85 | 3.774 | 0 | 194.45 | 1.392 | 0.00393 | 1.40192 | 0.029 | 0.0001158 | 3.3912e-05 | 0 | 21.15793 | 0.8639333 |  | 391.751 | 4.067 | 0 | 164.14 | 1.398 | 0.00437 | 1.40903 | 0.027 | 0.0001641 | 5.5012e-05 | 0 | 2.272373 | 1.054824
|  |  | 171.017 | 3.841 | 0 | 194.5 | 1.392 | 0.00392 | 1.40188 | 0.029 | 0.00011783 | 3.4497e-05 | 0 | 21.18909 | 0.8628594 |  | 391.917 | 4.109 | 0 | 164.16 | 1.398 | 0.00435 | 1.40892 | 0.028 | 0.00016576 | 5.5572e-05 | 0 | 2.284835 | 1.051871
|  |  | 171.183 | 3.852 | 0 | 194.56 | 1.392 | 0.00394 | 1.4019 | 0.03 | 0.00011816 | 3.4582e-05 | 0 | 21.22647 | 0.8633963 |  | 392.084 | 4.086 | 0 | 164.17 | 1.398 | 0.00436 | 1.40891 | 0.027 | 0.00016483 | 5.5259e-05 | 0 | 2.291066 | 1.051602
|  |  | 171.35 | 3.829 | 0 | 194.64 | 1.392 | 0.00392 | 1.40187 | 0.029 | 0.00011742 | 3.4354e-05 | 0 | 21.27632 | 0.8625909 |  | 392.251 | 4.134 | 0 | 164.17 | 1.398 | 0.00433 | 1.40892 | 0.028 | 0.00016676 | 5.5908e-05 | 0 | 2.291066 | 1.051871
|  |  | 171.517 | 3.803 | 0 | 194.7 | 1.392 | 0.00394 | 1.40182 | 0.029 | 0.00011657 | 3.4098e-05 | 0 | 21.3137 | 0.8612485 |  | 392.417 | 4.099 | 0 | 164.15 | 1.398 | 0.00437 | 1.40892 | 0.027 | 0.00016537 | 5.5441e-05 | 0 | 2.278604 | 1.051871
|  |  | 171.683 | 3.826 | 0 | 194.73 | 1.392 | 0.00394 | 1.40185 | 0.029 | 0.00011727 | 3.4293e-05 | 0 | 21.33239 | 0.8620539 |  | 392.584 | 4.091 | 0 | 164.17 | 1.398 | 0.00434 | 1.40891 | 0.027 | 0.00016502 | 5.5323e-05 | 0 | 2.291066 | 1.051602
|  |  | 171.85 | 3.773 | 0 | 194.79 | 1.392 | 0.00394 | 1.40183 | 0.029 | 0.00011563 | 3.3808e-05 | 0 | 21.36978 | 0.8615169 |  | 392.751 | 4.075 | 0 | 164.17 | 1.398 | 0.00435 | 1.4089 | 0.027 | 0.00016438 | 5.5108e-05 | 0 | 2.291066 | 1.051334
|  |  | 172.017 | 3.861 | 0 | 194.85 | 1.392 | 0.00393 | 1.40181 | 0.03 | 0.00011831 | 3.4577e-05 | 0 | 21.40716 | 0.86098 |  | 392.917 | 4.083 | 0 | 164.17 | 1.398 | 0.00435 | 1.40887 | 0.027 | 0.00016469 | 5.5212e-05 | 0 | 2.291066 | 1.050528
|  |  | 172.183 | 3.85 | 0 | 194.91 | 1.392 | 0.00393 | 1.40179 | 0.03 | 0.00011793 | 3.4456e-05 | 0 | 21.44455 | 0.860443 |  | 393.084 | 4.17 | 0 | 164.16 | 1.398 | 0.00435 | 1.40891 | 0.028 | 0.00016823 | 5.6398e-05 | 0 | 2.284835 | 1.051602
|  |  | 172.35 | 3.782 | 0 | 194.93 | 1.392 | 0.00393 | 1.40191 | 0.029 | 0.00011584 | 3.384e-05 | 0 | 21.45701 | 0.8636648 |  | 393.25 | 4.113 | 0 | 164.15 | 1.398 | 0.00433 | 1.40898 | 0.028 | 0.00016595 | 5.5635e-05 | 0 | 2.278604 | 1.053482
|  |  | 172.517 | 3.874 | 0 | 194.99 | 1.392 | 0.00393 | 1.40185 | 0.03 | 0.00011863 | 3.4645e-05 | 0 | 21.4944 | 0.8620539 |  | 393.417 | 4.162 | 0 | 164.14 | 1.398 | 0.00435 | 1.40898 | 0.028 | 0.00016793 | 5.6297e-05 | 0 | 2.272373 | 1.053482
|  |  | 172.683 | 3.83 | 0 | 195.04 | 1.392 | 0.00393 | 1.40183 | 0.029 | 0.00011727 | 3.424e-05 | 0 | 21.52555 | 0.8615169 |  | 393.584 | 4.067 | 0 | 164.17 | 1.398 | 0.00435 | 1.4089 | 0.027 | 0.00016406 | 5.5001e-05 | 0 | 2.291066 | 1.051334
|  |  | 172.85 | 3.825 | 0 | 195.09 | 1.392 | 0.00394 | 1.40185 | 0.029 | 0.0001171 | 3.4183e-05 | 0 | 21.5567 | 0.8620539 |  | 393.751 | 4.122 | 0 | 164.2 | 1.398 | 0.00436 | 1.40879 | 0.028 | 0.00016622 | 5.5724e-05 | 0 | 2.309758 | 1.04838
|  |  | 173.017 | 3.847 | 0 | 195.14 | 1.392 | 0.00393 | 1.40182 | 0.03 | 0.00011774 | 3.4361e-05 | 0 | 21.58786 | 0.8612485 |  | 393.918 | 4.052 | 0 | 164.16 | 1.398 | 0.00435 | 1.40891 | 0.027 | 0.00016345 | 5.4797e-05 | 0 | 2.284835 | 1.051602
|  |  | 173.183 | 3.845 | 0 | 195.17 | 1.392 | 0.00392 | 1.4018 | 0.03 | 0.00011767 | 3.4336e-05 | 0 | 21.60655 | 0.8607115 |  | 394.085 | 4.084 | 0 | 164.16 | 1.398 | 0.00432 | 1.40894 | 0.027 | 0.00016475 | 5.5234e-05 | 0 | 2.284835 | 1.052408
|  |  | 173.35 | 3.885 | 0 | 195.18 | 1.392 | 0.00393 | 1.40182 | 0.03 | 0.00011888 | 3.4687e-05 | 0 | 21.61278 | 0.8612485 |  | 394.251 | 4.118 | 0 | 164.17 | 1.398 | 0.00437 | 1.40894 | 0.028 | 0.00016611 | 5.5685e-05 | 0 | 2.291066 | 1.052408
|  |  | 173.517 | 3.964 | 0 | 195.22 | 1.392 | 0.00394 | 1.40181 | 0.03 | 0.0001213 | 3.5387e-05 | 0 | 21.6377 | 0.86098 |  | 394.418 | 4.041 | 0 | 164.16 | 1.398 | 0.00435 | 1.40899 | 0.027 | 0.00016301 | 5.4648e-05 | 0 | 2.284835 | 1.05375
|  |  | 173.684 | 3.823 | 0 | 195.25 | 1.392 | 0.00392 | 1.40181 | 0.029 | 0.00011698 | 3.4119e-05 | 0 | 21.6564 | 0.86098 |  | 394.585 | 4.099 | 0 | 164.16 | 1.398 | 0.00433 | 1.40896 | 0.027 | 0.00016537 | 5.544e-05 | 0 | 2.284835 | 1.052945
|  |  | 173.85 | 3.92 | 0 | 195.25 | 1.392 | 0.00393 | 1.4018 | 0.03 | 0.00011992 | 3.498e-05 | 0 | 21.6564 | 0.8607115 |  | 394.752 | 4.22 | 0 | 164.14 | 1.398 | 0.00435 | 1.40907 | 0.028 | 0.00017024 | 5.7072e-05 | 0 | 2.272373 | 1.055898
|  |  | 174.017 | 3.908 | 0 | 195.25 | 1.392 | 0.00392 | 1.40178 | 0.03 | 0.00011956 | 3.4873e-05 | 0 | 21.6564 | 0.8601745 |  | 394.918 | 4.168 | 0 | 164.17 | 1.398 | 0.00436 | 1.40897 | 0.028 | 0.00016812 | 5.636e-05 | 0 | 2.291066 | 1.053213
|  |  | 174.183 | 3.85 | 0 | 195.21 | 1.392 | 0.00393 | 1.40183 | 0.03 | 0.00011779 | 3.4364e-05 | 0 | 21.63147 | 0.8615169 |  | 395.085 | 4.092 | 0 | 164.17 | 1.398 | 0.00434 | 1.40888 | 0.027 | 0.00016506 | 5.5338e-05 | 0 | 2.291066 | 1.050797
|  |  | 174.35 | 3.853 | 0 | 195.22 | 1.392 | 0.00393 | 1.40186 | 0.03 | 0.0001179 | 3.4394e-05 | 0 | 21.6377 | 0.8623224 |  | 395.251 | 4.135 | 0 | 164.16 | 1.398 | 0.00434 | 1.40894 | 0.028 | 0.00016679 | 5.5916e-05 | 0 | 2.284835 | 1.052408
|  |  | 174.517 | 3.791 | 0 | 195.26 | 1.392 | 0.00393 | 1.40187 | 0.029 | 0.00011597 | 3.3824e-05 | 0 | 21.66263 | 0.8625909 |  | 395.418 | 4.091 | 0 | 164.16 | 1.398 | 0.00436 | 1.40894 | 0.027 | 0.00016504 | 5.5328e-05 | 0 | 2.284835 | 1.052408
|  |  | 174.683 | 3.853 | 0 | 195.33 | 1.392 | 0.00393 | 1.40178 | 0.03 | 0.00011785 | 3.4363e-05 | 0 | 21.70624 | 0.8601745 |  | 395.585 | 4.132 | 0 | 164.16 | 1.398 | 0.00434 | 1.40895 | 0.028 | 0.00016669 | 5.5882e-05 | 0 | 2.284835 | 1.052676
|  |  | 174.85 | 3.861 | 0 | 195.39 | 1.392 | 0.00394 | 1.40177 | 0.03 | 0.00011806 | 3.4412e-05 | 0 | 21.74363 | 0.8599061 |  | 395.751 | 4.116 | 0 | 164.17 | 1.398 | 0.00435 | 1.40888 | 0.028 | 0.00016601 | 5.5656e-05 | 0 | 2.291066 | 1.050797
|  |  | 175.017 | 3.907 | 0 | 195.47 | 1.392 | 0.00392 | 1.40171 | 0.03 | 0.00011944 | 3.4804e-05 | 0 | 21.79347 | 0.8582952 |  | 395.918 | 4.069 | 0 | 164.16 | 1.398 | 0.00433 | 1.40897 | 0.027 | 0.00016416 | 5.5035e-05 | 0 | 2.284835 | 1.053213
|  |  | 175.183 | 3.89 | 0 | 195.48 | 1.392 | 0.00392 | 1.40183 | 0.03 | 0.00011892 | 3.4645e-05 | 0 | 21.7997 | 0.8615169 |  | 396.085 | 4.081 | 0 | 164.15 | 1.398 | 0.00434 | 1.40897 | 0.027 | 0.00016464 | 5.5196e-05 | 0 | 2.278604 | 1.053213
|  |  | 175.35 | 3.874 | 0 | 195.54 | 1.392 | 0.00393 | 1.40174 | 0.03 | 0.00011839 | 3.4486e-05 | 0 | 21.83709 | 0.8591006 |  | 396.251 | 4.084 | 0 | 164.17 | 1.398 | 0.00434 | 1.40892 | 0.027 | 0.00016476 | 5.5237e-05 | 0 | 2.291066 | 1.051871
|  |  | 175.517 | 3.891 | 0 | 195.54 | 1.392 | 0.00393 | 1.40177 | 0.03 | 0.00011894 | 3.4641e-05 | 0 | 21.83709 | 0.8599061 |  | 396.419 | 4.093 | 0 | 164.16 | 1.398 | 0.00429 | 1.40896 | 0.027 | 0.00016513 | 5.5364e-05 | 0 | 2.284835 | 1.052945
|  |  | 175.683 | 3.88 | 0 | 195.56 | 1.392 | 0.00393 | 1.40175 | 0.03 | 0.00011859 | 3.454e-05 | 0 | 21.84955 | 0.8593691 |  | 396.585 | 4.032 | 0 | 164.16 | 1.398 | 0.00434 | 1.40896 | 0.027 | 0.00016266 | 5.4531e-05 | 0 | 2.284835 | 1.052945
|  |  | 175.85 | 3.88 | 0 | 195.54 | 1.392 | 0.00391 | 1.40174 | 0.03 | 0.0001186 | 3.4544e-05 | 0 | 21.83709 | 0.8591006 |  | 396.752 | 4.038 | 0 | 164.16 | 1.398 | 0.00433 | 1.40896 | 0.027 | 0.00016289 | 5.4611e-05 | 0 | 2.284835 | 1.052945
|  |  | 176.017 | 3.857 | 0 | 195.51 | 1.392 | 0.00392 | 1.40177 | 0.03 | 0.00011789 | 3.4341e-05 | 0 | 21.8184 | 0.8599061 |  | 396.919 | 4.071 | 0 | 164.17 | 1.398 | 0.00435 | 1.40894 | 0.027 | 0.00016419 | 5.5043e-05 | 0 | 2.291066 | 1.052408
|  |  | 176.183 | 3.913 | 0 | 195.49 | 1.392 | 0.00392 | 1.40178 | 0.03 | 0.00011963 | 3.4853e-05 | 0 | 21.80594 | 0.8601745 |  | 397.085 | 4.138 | 0 | 164.14 | 1.398 | 0.00435 | 1.40907 | 0.028 | 0.00016694 | 5.5967e-05 | 0 | 2.272373 | 1.055898
|  |  | 176.35 | 3.9 | 0 | 195.45 | 1.392 | 0.00391 | 1.40181 | 0.03 | 0.00011924 | 3.4744e-05 | 0 | 21.78101 | 0.86098 |  | 397.252 | 4.101 | 0 | 164.16 | 1.398 | 0.00435 | 1.40897 | 0.027 | 0.00016543 | 5.546e-05 | 0 | 2.284835 | 1.053213
|  |  | 176.517 | 3.871 | 0 | 195.42 | 1.392 | 0.00393 | 1.40182 | 0.03 | 0.00011838 | 3.45e-05 | 0 | 21.76232 | 0.8612485 |  | 397.419 | 4.207 | 0 | 164.15 | 1.398 | 0.00433 | 1.40904 | 0.028 | 0.00016971 | 5.6897e-05 | 0 | 2.278604 | 1.055093
|  |  | 176.683 | 3.796 | 0 | 195.4 | 1.392 | 0.00393 | 1.40183 | 0.029 | 0.00011607 | 3.3827e-05 | 0 | 21.74986 | 0.8615169 |  | 397.585 | 4.051 | 0 | 164.18 | 1.398 | 0.00435 | 1.4089 | 0.027 | 0.00016339 | 5.4775e-05 | 0 | 2.297296 | 1.051334
|  |  | 176.85 | 3.892 | 0 | 195.41 | 1.392 | 0.00393 | 1.40185 | 0.03 | 0.00011902 | 3.4686e-05 | 0 | 21.75609 | 0.8620539 |  | 397.752 | 4.085 | 0 | 164.15 | 1.398 | 0.00433 | 1.40904 | 0.027 | 0.00016481 | 5.5253e-05 | 0 | 2.278604 | 1.055093
|  |  | 177.017 | 3.843 | 0 | 195.44 | 1.392 | 0.00393 | 1.40176 | 0.03 | 0.0001175 | 3.424e-05 | 0 | 21.77478 | 0.8596376 |  | 397.919 | 4.071 | 0 | 164.17 | 1.398 | 0.00436 | 1.40898 | 0.027 | 0.0001642 | 5.5047e-05 | 0 | 2.291066 | 1.053482
|  |  | 177.183 | 3.903 | 0 | 195.45 | 1.392 | 0.00393 | 1.40181 | 0.03 | 0.00011932 | 3.4768e-05 | 0 | 21.78101 | 0.86098 |  | 398.085 | 4.167 | 0 | 164.15 | 1.398 | 0.00435 | 1.40903 | 0.028 | 0.00016811 | 5.636e-05 | 0 | 2.278604 | 1.054824
|  |  | 177.35 | 3.911 | 0 | 195.48 | 1.392 | 0.00392 | 1.40179 | 0.03 | 0.00011956 | 3.4833e-05 | 0 | 21.7997 | 0.860443 |  | 398.252 | 4.159 | 0 | 164.17 | 1.398 | 0.00436 | 1.40893 | 0.028 | 0.00016775 | 5.6238e-05 | 0 | 2.291066 | 1.052139
|  |  | 177.517 | 3.868 | 0 | 195.49 | 1.392 | 0.00394 | 1.40176 | 0.03 | 0.00011825 | 3.4453e-05 | 0 | 21.80594 | 0.8596376 |  | 398.419 | 4.124 | 0 | 164.16 | 1.398 | 0.00433 | 1.409 | 0.028 | 0.00016637 | 5.5776e-05 | 0 | 2.284835 | 1.054019
|  |  | 177.683 | 3.91 | 0 | 195.51 | 1.392 | 0.00394 | 1.40178 | 0.03 | 0.00011953 | 3.4822e-05 | 0 | 21.8184 | 0.8601745 |  | 398.585 | 4.095 | 0 | 164.15 | 1.398 | 0.00432 | 1.40906 | 0.027 | 0.00016519 | 5.538e-05 | 0 | 2.278604 | 1.055629
|  |  | 177.85 | 3.898 | 0 | 195.52 | 1.392 | 0.00394 | 1.40184 | 0.03 | 0.00011914 | 3.4703e-05 | 0 | 21.82463 | 0.8617854 |  | 398.752 | 4.108 | 0 | 164.18 | 1.398 | 0.00433 | 1.4089 | 0.028 | 0.00016569 | 5.5547e-05 | 0 | 2.297296 | 1.051334
|  |  | 178.017 | 3.932 | 0 | 195.61 | 1.392 | 0.00393 | 1.40173 | 0.03 | 0.00012015 | 3.4986e-05 | 0 | 21.88071 | 0.8588321 |  | 398.919 | 4.11 | 0 | 164.16 | 1.398 | 0.00436 | 1.40897 | 0.028 | 0.00016577 | 5.5573e-05 | 0 | 2.284835 | 1.053213
|  |  | 178.183 | 3.938 | 0 | 195.68 | 1.392 | 0.00392 | 1.40172 | 0.03 | 0.0001203 | 3.5015e-05 | 0 | 21.92432 | 0.8585636 |  | 399.086 | 4.142 | 0 | 164.18 | 1.398 | 0.00435 | 1.40894 | 0.028 | 0.00016706 | 5.6006e-05 | 0 | 2.297296 | 1.052408
|  |  | 178.35 | 3.879 | 0 | 195.74 | 1.392 | 0.00393 | 1.40175 | 0.03 | 0.00011847 | 3.4473e-05 | 0 | 21.96171 | 0.8593691 |  | 399.253 | 4.101 | 0 | 164.18 | 1.398 | 0.00436 | 1.40893 | 0.027 | 0.0001654 | 5.5447e-05 | 0 | 2.297296 | 1.052139
|  |  | 178.517 | 3.884 | 0 | 195.78 | 1.392 | 0.00393 | 1.40179 | 0.03 | 0.00011862 | 3.4506e-05 | 0 | 21.98663 | 0.860443 |  | 399.419 | 4.047 | 0 | 164.17 | 1.398 | 0.00435 | 1.40897 | 0.027 | 0.00016322 | 5.472e-05 | 0 | 2.291066 | 1.053213
|  |  | 178.683 | 3.883 | 0 | 195.84 | 1.392 | 0.00392 | 1.4017 | 0.03 | 0.00011855 | 3.4478e-05 | 0 | 22.02401 | 0.8580267 |  | 399.586 | 4.173 | 0 | 164.17 | 1.398 | 0.00433 | 1.409 | 0.028 | 0.00016832 | 5.6428e-05 | 0 | 2.291066 | 1.054019
|  |  | 178.85 | 3.884 | 0 | 195.82 | 1.392 | 0.00393 | 1.40183 | 0.03 | 0.00011859 | 3.4491e-05 | 0 | 22.01155 | 0.8615169 |  | 399.753 | 4.168 | 0 | 164.16 | 1.398 | 0.00435 | 1.40904 | 0.028 | 0.00016812 | 5.6361e-05 | 0 | 2.284835 | 1.055093
|  |  | 179.017 | 3.884 | 0 | 195.81 | 1.392 | 0.00393 | 1.40179 | 0.03 | 0.00011859 | 3.4495e-05 | 0 | 22.00532 | 0.860443 |  | 399.919 | 4.047 | 0 | 164.18 | 1.398 | 0.00434 | 1.40894 | 0.027 | 0.0001632 | 5.4713e-05 | 0 | 2.297296 | 1.052408
|  |  | 179.183 | 3.919 | 0 | 195.78 | 1.392 | 0.00392 | 1.40177 | 0.03 | 0.00011969 | 3.4821e-05 | 0 | 21.98663 | 0.8599061 |  | 400.086 | 4.006 | 0 | 164.19 | 1.398 | 0.00435 | 1.40891 | 0.027 | 0.00016153 | 5.4151e-05 | 0 | 2.303527 | 1.051602
|  |  | 179.35 | 3.824 | 0 | 195.75 | 1.392 | 0.00393 | 1.4018 | 0.03 | 0.0001168 | 3.3984e-05 | 0 | 21.96794 | 0.8607115 |  | 400.252 | 4.051 | 0 | 164.17 | 1.398 | 0.00435 | 1.40897 | 0.027 | 0.00016337 | 5.477e-05 | 0 | 2.291066 | 1.053213
|  |  | 179.517 | 3.964 | 0 | 195.73 | 1.392 | 0.00393 | 1.40183 | 0.031 | 0.00012108 | 3.523e-05 | 0 | 21.95547 | 0.8615169 |  | 400.419 | 4.055 | 0 | 164.18 | 1.398 | 0.00437 | 1.40892 | 0.027 | 0.00016354 | 5.4825e-05 | 0 | 2.297296 | 1.051871
|  |  | 179.684 | 3.894 | 0 | 195.75 | 1.392 | 0.00393 | 1.40173 | 0.03 | 0.00011894 | 3.4607e-05 | 0 | 21.96794 | 0.8588321 |  | 400.586 | 4.126 | 0 | 164.18 | 1.398 | 0.00434 | 1.40896 | 0.028 | 0.0001664 | 5.5785e-05 | 0 | 2.297296 | 1.052945
|  |  | 179.85 | 3.895 | 0 | 195.72 | 1.392 | 0.00392 | 1.40184 | 0.03 | 0.00011897 | 3.4617e-05 | 0 | 21.94924 | 0.8617854 |  | 400.752 | 4.107 | 0 | 164.17 | 1.398 | 0.00433 | 1.40898 | 0.027 | 0.00016566 | 5.5537e-05 | 0 | 2.291066 | 1.053482
|  |  | 180.017 | 3.926 | 0 | 195.74 | 1.392 | 0.00392 | 1.40174 | 0.03 | 0.00011992 | 3.4895e-05 | 0 | 21.96171 | 0.8591006 |  | 400.92 | 4.102 | 0 | 164.16 | 1.398 | 0.00432 | 1.40899 | 0.027 | 0.00016547 | 5.5476e-05 | 0 | 2.284835 | 1.05375
|  |  | 180.183 | 3.869 | 0 | 195.75 | 1.392 | 0.00392 | 1.40179 | 0.03 | 0.00011816 | 3.4378e-05 | 0 | 21.96794 | 0.860443 |  | 401.086 | 4.08 | 0 | 164.19 | 1.398 | 0.00433 | 1.4089 | 0.027 | 0.00016455 | 5.5167e-05 | 0 | 2.303527 | 1.051334
|  |  | 180.35 | 3.94 | 0 | 195.76 | 1.392 | 0.00393 | 1.40179 | 0.03 | 0.00012034 | 3.5014e-05 | 0 | 21.97417 | 0.860443 |  | 401.253 | 4.086 | 0 | 164.17 | 1.398 | 0.00433 | 1.40893 | 0.027 | 0.00016482 | 5.5257e-05 | 0 | 2.291066 | 1.052139
|  |  | 180.517 | 3.871 | 0 | 195.76 | 1.392 | 0.00392 | 1.40175 | 0.03 | 0.00011824 | 3.44e-05 | 0 | 21.97417 | 0.8593691 |  | 401.42 | 4.181 | 0 | 164.17 | 1.398 | 0.00432 | 1.40894 | 0.028 | 0.00016864 | 5.6537e-05 | 0 | 2.291066 | 1.052408
|  |  | 180.683 | 3.926 | 0 | 195.78 | 1.392 | 0.00393 | 1.40175 | 0.03 | 0.00011991 | 3.4884e-05 | 0 | 21.98663 | 0.8593691 |  | 401.587 | 4.128 | 0 | 164.18 | 1.398 | 0.00435 | 1.40895 | 0.028 | 0.00016646 | 5.5804e-05 | 0 | 2.297296 | 1.052676
|  |  | 180.85 | 3.856 | 0 | 195.82 | 1.392 | 0.00392 | 1.40177 | 0.03 | 0.00011774 | 3.4245e-05 | 0 | 22.01155 | 0.8599061 |  | 401.753 | 4.081 | 0 | 164.19 | 1.398 | 0.0044 | 1.40889 | 0.027 | 0.00016455 | 5.5161e-05 | 0 | 2.303527 | 1.051065
|  |  | 181.017 | 4.005 | 0 | 195.87 | 1.392 | 0.00393 | 1.40177 | 0.031 | 0.00012226 | 3.5552e-05 | 0 | 22.04271 | 0.8599061 |  | 401.92 | 4.109 | 0 | 164.17 | 1.398 | 0.00431 | 1.40896 | 0.028 | 0.00016576 | 5.5572e-05 | 0 | 2.291066 | 1.052945
|  |  | 181.183 | 3.93 | 0 | 195.9 | 1.392 | 0.00392 | 1.40185 | 0.03 | 0.00011997 | 3.4875e-05 | 0 | 22.0614 | 0.8620539 |  | 402.087 | 4.065 | 0 | 164.18 | 1.398 | 0.00432 | 1.40892 | 0.027 | 0.00016395 | 5.4967e-05 | 0 | 2.297296 | 1.051871
|  |  | 181.35 | 3.927 | 0 | 195.96 | 1.392 | 0.00392 | 1.40181 | 0.03 | 0.00011987 | 3.4838e-05 | 0 | 22.09878 | 0.86098 |  | 402.253 | 4.083 | 0 | 164.18 | 1.398 | 0.00431 | 1.40898 | 0.027 | 0.00016468 | 5.5211e-05 | 0 | 2.297296 | 1.053482
|  |  | 181.517 | 3.983 | 0 | 196 | 1.392 | 0.00392 | 1.40182 | 0.031 | 0.00012155 | 3.5321e-05 | 0 | 22.12371 | 0.8612485 |  | 402.42 | 4.067 | 0 | 164.17 | 1.398 | 0.00429 | 1.40898 | 0.027 | 0.00016405 | 5.5e-05 | 0 | 2.291066 | 1.053482
|  |  | 181.683 | 3.997 | 0 | 196.07 | 1.392 | 0.00391 | 1.40175 | 0.031 | 0.00012195 | 3.5424e-05 | 0 | 22.16732 | 0.8593691 |  | 402.587 | 4.132 | 0 | 164.17 | 1.398 | 0.00436 | 1.40901 | 0.028 | 0.00016663 | 5.5862e-05 | 0 | 2.291066 | 1.054287
|  |  | 181.85 | 3.912 | 0 | 196.13 | 1.392 | 0.00392 | 1.40169 | 0.03 | 0.00011932 | 3.4653e-05 | 0 | 22.20471 | 0.8577582 |  | 402.753 | 4.098 | 0 | 164.17 | 1.398 | 0.00438 | 1.40901 | 0.027 | 0.00016525 | 5.5397e-05 | 0 | 2.291066 | 1.054287
|  |  | 182.017 | 3.945 | 0 | 196.16 | 1.392 | 0.00392 | 1.40176 | 0.031 | 0.00012033 | 3.494e-05 | 0 | 22.2234 | 0.8596376 |  | 402.92 | 4.048 | 0 | 164.17 | 1.398 | 0.00435 | 1.409 | 0.027 | 0.00016325 | 5.4729e-05 | 0 | 2.291066 | 1.054019
|  |  | 182.183 | 3.924 | 0 | 196.2 | 1.392 | 0.00392 | 1.40175 | 0.03 | 0.00011967 | 3.4742e-05 | 0 | 22.24832 | 0.8593691 |  | 403.087 | 4.166 | 0 | 164.18 | 1.398 | 0.00435 | 1.40899 | 0.028 | 0.00016799 | 5.6315e-05 | 0 | 2.297296 | 1.05375
|  |  | 182.35 | 3.899 | 0 | 196.21 | 1.392 | 0.00392 | 1.40175 | 0.03 | 0.00011889 | 3.4514e-05 | 0 | 22.25455 | 0.8593691 |  | 403.254 | 4.122 | 0 | 164.17 | 1.398 | 0.00435 | 1.409 | 0.028 | 0.00016625 | 5.5736e-05 | 0 | 2.291066 | 1.054019
|  |  | 182.517 | 3.919 | 0 | 196.23 | 1.392 | 0.00391 | 1.40168 | 0.03 | 0.0001195 | 3.4688e-05 | 0 | 22.26701 | 0.8574897 |  | 403.42 | 4.078 | 0 | 164.19 | 1.398 | 0.00437 | 1.40889 | 0.027 | 0.00016444 | 5.5126e-05 | 0 | 2.303527 | 1.051065
|  |  | 182.683 | 3.839 | 0 | 196.19 | 1.392 | 0.00392 | 1.40175 | 0.03 | 0.00011708 | 3.399e-05 | 0 | 22.24209 | 0.8593691 |  | 403.587 | 4.068 | 0 | 164.16 | 1.398 | 0.00435 | 1.40901 | 0.027 | 0.00016407 | 5.5002e-05 | 0 | 2.284835 | 1.054287
|  |  | 182.85 | 3.871 | 0 | 196.18 | 1.392 | 0.00392 | 1.40173 | 0.03 | 0.00011806 | 3.4279e-05 | 0 | 22.23586 | 0.8588321 |  | 403.754 | 4.121 | 0 | 164.19 | 1.398 | 0.00435 | 1.40891 | 0.028 | 0.00016618 | 5.5709e-05 | 0 | 2.303527 | 1.051602
|  |  | 183.017 | 4.019 | 0 | 196.17 | 1.392 | 0.00392 | 1.40173 | 0.031 | 0.00012257 | 3.559e-05 | 0 | 22.22963 | 0.8588321 |  | 403.92 | 4.047 | 0 | 164.19 | 1.398 | 0.00432 | 1.40895 | 0.027 | 0.0001632 | 5.4712e-05 | 0 | 2.303527 | 1.052676
|  |  | 183.183 | 3.909 | 0 | 196.18 | 1.392 | 0.00391 | 1.40173 | 0.03 | 0.00011921 | 3.4611e-05 | 0 | 22.23586 | 0.8588321 |  | 404.087 | 4.1 | 0 | 164.15 | 1.398 | 0.00435 | 1.40908 | 0.027 | 0.00016536 | 5.5434e-05 | 0 | 2.278604 | 1.056166
|  |  | 183.35 | 3.948 | 0 | 196.21 | 1.392 | 0.00391 | 1.40174 | 0.031 | 0.0001204 | 3.4951e-05 | 0 | 22.25455 | 0.8591006 |  | 404.254 | 4.075 | 0 | 164.18 | 1.398 | 0.00434 | 1.40899 | 0.027 | 0.00016433 | 5.509e-05 | 0 | 2.297296 | 1.05375
|  |  | 183.517 | 3.879 | 0 | 196.23 | 1.392 | 0.00393 | 1.40175 | 0.03 | 0.00011828 | 3.4334e-05 | 0 | 22.26701 | 0.8593691 |  | 404.421 | 4.126 | 0 | 164.18 | 1.398 | 0.00435 | 1.40899 | 0.028 | 0.00016636 | 5.577e-05 | 0 | 2.297296 | 1.05375
|  |  | 183.683 | 3.918 | 0 | 196.27 | 1.392 | 0.00391 | 1.40175 | 0.03 | 0.00011948 | 3.4673e-05 | 0 | 22.29194 | 0.8593691 |  | 404.587 | 4.072 | 0 | 164.17 | 1.398 | 0.00435 | 1.40907 | 0.027 | 0.00016423 | 5.5055e-05 | 0 | 2.291066 | 1.055898
|  |  | 183.85 | 3.928 | 0 | 196.3 | 1.392 | 0.00391 | 1.40174 | 0.03 | 0.00011974 | 3.4745e-05 | 0 | 22.31063 | 0.8591006 |  | 404.753 | 4.072 | 0 | 164.2 | 1.398 | 0.00434 | 1.4089 | 0.027 | 0.00016419 | 5.5045e-05 | 0 | 2.309758 | 1.051334
|  |  | 184.017 | 3.89 | 0 | 196.33 | 1.392 | 0.00391 | 1.40172 | 0.03 | 0.00011858 | 3.4402e-05 | 0 | 22.32932 | 0.8585636 |  | 404.92 | 4.107 | 0 | 164.17 | 1.398 | 0.00435 | 1.40902 | 0.027 | 0.00016561 | 5.5518e-05 | 0 | 2.291066 | 1.054556
|  |  | 184.183 | 3.847 | 0 | 196.34 | 1.392 | 0.00393 | 1.40175 | 0.03 | 0.00011726 | 3.402e-05 | 0 | 22.33555 | 0.8593691 |  | 405.087 | 4.121 | 0 | 164.16 | 1.398 | 0.00435 | 1.40909 | 0.028 | 0.00016618 | 5.5711e-05 | 0 | 2.284835 | 1.056435
|  |  | 184.35 | 3.935 | 0 | 196.31 | 1.392 | 0.00392 | 1.40181 | 0.03 | 0.00011998 | 3.4809e-05 | 0 | 22.31686 | 0.86098 |  | 405.254 | 4.063 | 0 | 164.17 | 1.398 | 0.00434 | 1.40906 | 0.027 | 0.00016386 | 5.4934e-05 | 0 | 2.291066 | 1.055629
|  |  | 184.517 | 3.89 | 0 | 196.29 | 1.392 | 0.00391 | 1.40175 | 0.03 | 0.00011859 | 3.4411e-05 | 0 | 22.3044 | 0.8593691 |  | 405.421 | 4.043 | 0 | 164.17 | 1.398 | 0.00434 | 1.40902 | 0.027 | 0.00016303 | 5.4655e-05 | 0 | 2.291066 | 1.054556
|  |  | 184.683 | 3.918 | 0 | 196.24 | 1.392 | 0.00392 | 1.40177 | 0.03 | 0.00011947 | 3.4675e-05 | 0 | 22.27325 | 0.8599061 |  | 405.587 | 4.084 | 0 | 164.19 | 1.398 | 0.00434 | 1.40898 | 0.027 | 0.00016467 | 5.5204e-05 | 0 | 2.303527 | 1.053482
|  |  | 184.85 | 3.918 | 0 | 196.21 | 1.392 | 0.00392 | 1.40179 | 0.03 | 0.0001195 | 3.469e-05 | 0 | 22.25455 | 0.860443 |  | 405.754 | 4.067 | 0 | 164.19 | 1.398 | 0.00435 | 1.409 | 0.027 | 0.00016398 | 5.4973e-05 | 0 | 2.303527 | 1.054019
|  |  | 185.017 | 3.929 | 0 | 196.2 | 1.392 | 0.00393 | 1.40176 | 0.03 | 0.00011982 | 3.4786e-05 | 0 | 22.24832 | 0.8596376 |  | 405.921 | 4.032 | 0 | 164.18 | 1.398 | 0.00436 | 1.40902 | 0.027 | 0.00016257 | 5.4498e-05 | 0 | 2.297296 | 1.054556
|  |  | 185.183 | 3.907 | 0 | 196.2 | 1.392 | 0.00392 | 1.40179 | 0.03 | 0.00011915 | 3.4588e-05 | 0 | 22.24832 | 0.860443 |  | 406.088 | 4.082 | 0 | 164.19 | 1.398 | 0.00435 | 1.40899 | 0.027 | 0.00016458 | 5.5172e-05 | 0 | 2.303527 | 1.05375
|  |  | 185.35 | 3.943 | 0 | 196.21 | 1.392 | 0.00392 | 1.40183 | 0.031 | 0.00012025 | 3.4905e-05 | 0 | 22.25455 | 0.8615169 |  | 406.254 | 4.087 | 0 | 164.19 | 1.398 | 0.00436 | 1.40899 | 0.027 | 0.00016479 | 5.5244e-05 | 0 | 2.303527 | 1.05375
|  |  | 185.517 | 3.905 | 0 | 196.23 | 1.392 | 0.00392 | 1.40185 | 0.03 | 0.00011909 | 3.4565e-05 | 0 | 22.26701 | 0.8620539 |  | 406.421 | 4.121 | 0 | 164.17 | 1.398 | 0.00433 | 1.40909 | 0.028 | 0.0001662 | 5.5716e-05 | 0 | 2.291066 | 1.056435
|  |  | 185.683 | 3.929 | 0 | 196.28 | 1.392 | 0.00392 | 1.40177 | 0.03 | 0.00011979 | 3.4763e-05 | 0 | 22.29817 | 0.8599061 |  | 406.588 | 4.092 | 0 | 164.18 | 1.398 | 0.00431 | 1.40906 | 0.027 | 0.000165 | 5.5316e-05 | 0 | 2.297296 | 1.055629
|  |  | 185.85 | 3.943 | 0 | 196.29 | 1.392 | 0.0039 | 1.40177 | 0.031 | 0.00012023 | 3.4886e-05 | 0 | 22.3044 | 0.8599061 |  | 406.754 | 4.076 | 0 | 164.17 | 1.398 | 0.00432 | 1.40907 | 0.027 | 0.00016436 | 5.51e-05 | 0 | 2.291066 | 1.055898
|  |  | 186.017 | 3.905 | 0 | 196.3 | 1.392 | 0.00392 | 1.40183 | 0.03 | 0.00011905 | 3.4543e-05 | 0 | 22.31063 | 0.8615169 |  | 406.921 | 4.031 | 0 | 164.17 | 1.398 | 0.00433 | 1.40905 | 0.027 | 0.00016254 | 5.449e-05 | 0 | 2.291066 | 1.055361
|  |  | 186.183 | 3.953 | 0 | 196.35 | 1.392 | 0.00391 | 1.40173 | 0.031 | 0.0001205 | 3.4955e-05 | 0 | 22.34178 | 0.8588321 |  | 407.088 | 4.102 | 0 | 164.16 | 1.398 | 0.00436 | 1.40915 | 0.027 | 0.00016541 | 5.5449e-05 | 0 | 2.284835 | 1.058046
|  |  | 186.35 | 3.898 | 0 | 196.39 | 1.392 | 0.00391 | 1.4017 | 0.03 | 0.00011881 | 3.4458e-05 | 0 | 22.36671 | 0.8580267 |  | 407.254 | 4.108 | 0 | 164.16 | 1.398 | 0.00434 | 1.40912 | 0.027 | 0.00016567 | 5.5539e-05 | 0 | 2.284835 | 1.05724
|  |  | 186.517 | 3.892 | 0 | 196.42 | 1.392 | 0.00391 | 1.40174 | 0.03 | 0.0001186 | 3.4394e-05 | 0 | 22.3854 | 0.8591006 |  | 407.421 | 4.094 | 0 | 164.21 | 1.398 | 0.00435 | 1.40891 | 0.027 | 0.00016505 | 5.533e-05 | 0 | 2.315989 | 1.051602
|  |  | 186.683 | 3.888 | 0 | 196.43 | 1.392 | 0.00392 | 1.40172 | 0.03 | 0.00011848 | 3.4357e-05 | 0 | 22.39163 | 0.8585636 |  | 407.588 | 4.049 | 0 | 164.2 | 1.398 | 0.00437 | 1.409 | 0.027 | 0.00016322 | 5.4714e-05 | 0 | 2.309758 | 1.054019
|  |  | 186.85 | 3.954 | 0 | 196.4 | 1.392 | 0.00391 | 1.40182 | 0.031 | 0.00012053 | 3.4954e-05 | 0 | 22.37294 | 0.8612485 |  | 407.754 | 4.183 | 0 | 164.17 | 1.398 | 0.00434 | 1.4091 | 0.028 | 0.00016869 | 5.6551e-05 | 0 | 2.291066 | 1.056703
|  |  | 187.017 | 3.938 | 0 | 196.4 | 1.392 | 0.00391 | 1.40179 | 0.031 | 0.00012003 | 3.481e-05 | 0 | 22.37294 | 0.860443 |  | 407.921 | 4.06 | 0 | 164.18 | 1.398 | 0.00431 | 1.409 | 0.027 | 0.00016374 | 5.4893e-05 | 0 | 2.297296 | 1.054019
|  |  | 187.183 | 3.889 | 0 | 196.4 | 1.392 | 0.00392 | 1.40174 | 0.03 | 0.00011852 | 3.4374e-05 | 0 | 22.37294 | 0.8591006 |  | 408.088 | 4.132 | 0 | 164.18 | 1.398 | 0.00428 | 1.40909 | 0.028 | 0.00016663 | 5.5865e-05 | 0 | 2.297296 | 1.056435
|  |  | 187.35 | 3.956 | 0 | 196.38 | 1.392 | 0.00393 | 1.4018 | 0.031 | 0.00012057 | 3.497e-05 | 0 | 22.36048 | 0.8607115 |  | 408.254 | 4.064 | 0 | 164.19 | 1.398 | 0.00437 | 1.40903 | 0.027 | 0.00016384 | 5.4923e-05 | 0 | 2.303527 | 1.054824
|  |  | 187.517 | 3.911 | 0 | 196.38 | 1.392 | 0.00391 | 1.40175 | 0.03 | 0.00011921 | 3.4576e-05 | 0 | 22.36048 | 0.8593691 |  | 408.421 | 4.13 | 0 | 164.17 | 1.398 | 0.00435 | 1.40908 | 0.028 | 0.00016651 | 5.5818e-05 | 0 | 2.291066 | 1.056166
|  |  | 187.683 | 3.998 | 0 | 196.37 | 1.392 | 0.0039 | 1.40185 | 0.031 | 0.00012189 | 3.535e-05 | 0 | 22.35425 | 0.8620539 |  | 408.588 | 4.138 | 0 | 164.17 | 1.398 | 0.00436 | 1.40911 | 0.028 | 0.00016685 | 5.5933e-05 | 0 | 2.291066 | 1.056972
|  |  | 187.85 | 3.942 | 0 | 196.4 | 1.392 | 0.00392 | 1.40178 | 0.031 | 0.00012014 | 3.4842e-05 | 0 | 22.37294 | 0.8601745 |  | 408.754 | 4.109 | 0 | 164.19 | 1.398 | 0.00436 | 1.40904 | 0.028 | 0.00016562 | 5.5521e-05 | 0 | 2.303527 | 1.055093
|  |  | 188.017 | 3.893 | 0 | 196.41 | 1.392 | 0.00392 | 1.40177 | 0.03 | 0.00011866 | 3.4412e-05 | 0 | 22.37917 | 0.8599061 |  | 408.922 | 4.086 | 0 | 164.18 | 1.398 | 0.00433 | 1.40907 | 0.027 | 0.00016474 | 5.5229e-05 | 0 | 2.297296 | 1.055898
|  |  | 188.183 | 3.972 | 0 | 196.41 | 1.392 | 0.00392 | 1.40177 | 0.031 | 0.00012107 | 3.5109e-05 | 0 | 22.37917 | 0.8599061 |  | 409.088 | 4.173 | 0 | 164.18 | 1.398 | 0.00431 | 1.40906 | 0.028 | 0.00016826 | 5.6409e-05 | 0 | 2.297296 | 1.055629
|  |  | 188.35 | 3.96 | 0 | 196.42 | 1.392 | 0.00391 | 1.40181 | 0.031 | 0.00012068 | 3.4993e-05 | 0 | 22.3854 | 0.86098 |  | 409.255 | 4.084 | 0 | 164.18 | 1.398 | 0.00432 | 1.40908 | 0.027 | 0.00016469 | 5.521e-05 | 0 | 2.297296 | 1.056166
|  |  | 188.517 | 3.908 | 0 | 196.48 | 1.392 | 0.00391 | 1.40172 | 0.03 | 0.00011907 | 3.452e-05 | 0 | 22.42278 | 0.8585636 |  | 409.422 | 3.998 | 0 | 164.2 | 1.398 | 0.00434 | 1.409 | 0.027 | 0.00016117 | 5.4031e-05 | 0 | 2.309758 | 1.054019
|  |  | 188.683 | 3.838 | 0 | 196.5 | 1.392 | 0.00391 | 1.40179 | 0.03 | 0.00011694 | 3.3896e-05 | 0 | 22.43525 | 0.860443 |  | 409.588 | 4.154 | 0 | 164.18 | 1.398 | 0.00433 | 1.40908 | 0.028 | 0.0001675 | 5.6154e-05 | 0 | 2.297296 | 1.056166
|  |  | 188.85 | 3.941 | 0 | 196.52 | 1.392 | 0.00392 | 1.40186 | 0.031 | 0.00012008 | 3.4803e-05 | 0 | 22.44771 | 0.8623224 |  | 409.755 | 4.13 | 0 | 164.18 | 1.398 | 0.0043 | 1.40911 | 0.028 | 0.00016651 | 5.5824e-05 | 0 | 2.297296 | 1.056972
|  |  | 189.017 | 3.982 | 0 | 196.56 | 1.392 | 0.00392 | 1.40177 | 0.031 | 0.00012132 | 3.5157e-05 | 0 | 22.47263 | 0.8599061 |  | 409.922 | 4.107 | 0 | 164.21 | 1.398 | 0.00433 | 1.409 | 0.027 | 0.00016556 | 5.55e-05 | 0 | 2.315989 | 1.054019
|  |  | 189.183 | 3.965 | 0 | 196.54 | 1.392 | 0.0039 | 1.4018 | 0.031 | 0.00012079 | 3.5005e-05 | 0 | 22.46017 | 0.8607115 |  | 410.088 | 4.154 | 0 | 164.2 | 1.398 | 0.00435 | 1.40903 | 0.028 | 0.00016743 | 5.6129e-05 | 0 | 2.309758 | 1.054824
|  |  | 189.35 | 3.945 | 0 | 196.51 | 1.392 | 0.0039 | 1.40183 | 0.031 | 0.00012021 | 3.4842e-05 | 0 | 22.44148 | 0.8615169 |  | 410.255 | 4.014 | 0 | 164.18 | 1.398 | 0.00433 | 1.4091 | 0.027 | 0.00016181 | 5.4246e-05 | 0 | 2.297296 | 1.056703
|  |  | 189.517 | 3.862 | 0 | 196.51 | 1.392 | 0.00391 | 1.40179 | 0.03 | 0.00011766 | 3.4106e-05 | 0 | 22.44148 | 0.860443 |  | 410.422 | 4.058 | 0 | 164.2 | 1.398 | 0.00434 | 1.40904 | 0.027 | 0.00016359 | 5.4841e-05 | 0 | 2.309758 | 1.055093
|  |  | 189.683 | 3.883 | 0 | 196.49 | 1.392 | 0.00392 | 1.40181 | 0.03 | 0.00011832 | 3.43e-05 | 0 | 22.42902 | 0.86098 |  | 410.589 | 4.142 | 0 | 164.21 | 1.398 | 0.00434 | 1.409 | 0.028 | 0.00016698 | 5.5975e-05 | 0 | 2.315989 | 1.054019
|  |  | 189.85 | 3.916 | 0 | 196.47 | 1.392 | 0.00392 | 1.40181 | 0.03 | 0.00011933 | 3.4595e-05 | 0 | 22.41655 | 0.86098 |  | 410.755 | 4.092 | 0 | 164.19 | 1.398 | 0.00437 | 1.40906 | 0.027 | 0.00016496 | 5.5297e-05 | 0 | 2.303527 | 1.055629
|  |  | 190.017 | 3.991 | 0 | 196.43 | 1.392 | 0.00392 | 1.40194 | 0.031 | 0.00012165 | 3.5271e-05 | 0 | 22.39163 | 0.8644703 |  | 410.922 | 4.127 | 0 | 164.19 | 1.398 | 0.00434 | 1.40908 | 0.028 | 0.00016639 | 5.578e-05 | 0 | 2.303527 | 1.056166
|  |  | 190.183 | 3.931 | 0 | 196.47 | 1.392 | 0.00391 | 1.40177 | 0.03 | 0.00011978 | 3.4726e-05 | 0 | 22.41655 | 0.8599061 |  | 411.089 | 4.158 | 0 | 164.2 | 1.398 | 0.00434 | 1.40907 | 0.028 | 0.0001676 | 5.6186e-05 | 0 | 2.309758 | 1.055898
|  |  | 190.35 | 3.929 | 0 | 196.47 | 1.392 | 0.0039 | 1.4018 | 0.03 | 0.00011972 | 3.4707e-05 | 0 | 22.41655 | 0.8607115 |  | 411.255 | 4.027 | 0 | 164.19 | 1.398 | 0.00434 | 1.40906 | 0.027 | 0.00016235 | 5.4424e-05 | 0 | 2.303527 | 1.055629
|  |  | 190.517 | 3.913 | 0 | 196.47 | 1.392 | 0.00391 | 1.40182 | 0.03 | 0.00011923 | 3.4564e-05 | 0 | 22.41655 | 0.8612485 |  | 411.423 | 4.18 | 0 | 164.21 | 1.398 | 0.00435 | 1.40899 | 0.028 | 0.00016849 | 5.6483e-05 | 0 | 2.315989 | 1.05375
|  |  | 190.683 | 3.937 | 0 | 196.47 | 1.392 | 0.00392 | 1.40182 | 0.031 | 0.00011996 | 3.4778e-05 | 0 | 22.41655 | 0.8612485 |  | 411.59 | 4.099 | 0 | 164.21 | 1.398 | 0.00432 | 1.409 | 0.027 | 0.00016522 | 5.5388e-05 | 0 | 2.315989 | 1.054019
|  |  | 190.85 | 3.781 | 0 | 196.48 | 1.392 | 0.00392 | 1.40185 | 0.029 | 0.00011522 | 3.3402e-05 | 0 | 22.42278 | 0.8620539 |  | 411.756 | 4.134 | 0 | 164.18 | 1.398 | 0.00433 | 1.40914 | 0.028 | 0.00016668 | 5.5877e-05 | 0 | 2.297296 | 1.057777
|  |  | 191.017 | 3.902 | 0 | 196.5 | 1.392 | 0.00392 | 1.40185 | 0.03 | 0.00011889 | 3.4461e-05 | 0 | 22.43525 | 0.8620539 |  | 411.923 | 4.063 | 0 | 164.19 | 1.398 | 0.00431 | 1.4091 | 0.027 | 0.00016382 | 5.492e-05 | 0 | 2.303527 | 1.056703
|  |  | 191.183 | 3.957 | 0 | 196.56 | 1.392 | 0.0039 | 1.40175 | 0.031 | 0.00012055 | 3.4933e-05 | 0 | 22.47263 | 0.8593691 |  | 412.089 | 4.101 | 0 | 164.18 | 1.398 | 0.00434 | 1.40913 | 0.027 | 0.00016532 | 5.542e-05 | 0 | 2.297296 | 1.057509
|  |  | 191.35 | 3.981 | 0 | 196.56 | 1.392 | 0.00392 | 1.40182 | 0.031 | 0.00012127 | 3.5142e-05 | 0 | 22.47263 | 0.8612485 |  | 412.256 | 4.114 | 0 | 164.2 | 1.398 | 0.00433 | 1.40906 | 0.028 | 0.00016584 | 5.5594e-05 | 0 | 2.309758 | 1.055629
|  |  | 191.517 | 3.971 | 0 | 196.6 | 1.392 | 0.00391 | 1.40179 | 0.031 | 0.00012097 | 3.5046e-05 | 0 | 22.49755 | 0.860443 |  | 412.423 | 4.19 | 0 | 164.19 | 1.398 | 0.00434 | 1.40911 | 0.028 | 0.00016893 | 5.663e-05 | 0 | 2.303527 | 1.056972
|  |  | 191.683 | 3.953 | 0 | 196.65 | 1.392 | 0.00391 | 1.40177 | 0.031 | 0.00012038 | 3.4869e-05 | 0 | 22.52871 | 0.8599061 |  | 412.59 | 4.104 | 0 | 164.21 | 1.398 | 0.00435 | 1.40902 | 0.027 | 0.00016541 | 5.5451e-05 | 0 | 2.315989 | 1.054556
|  |  | 191.85 | 3.913 | 0 | 196.68 | 1.392 | 0.00391 | 1.40176 | 0.03 | 0.00011917 | 3.4514e-05 | 0 | 22.5474 | 0.8596376 |  | 412.756 | 4.183 | 0 | 164.18 | 1.398 | 0.00435 | 1.40916 | 0.028 | 0.00016864 | 5.6531e-05 | 0 | 2.297296 | 1.058314
|  |  | 192.017 | 3.934 | 0 | 196.72 | 1.392 | 0.00392 | 1.40169 | 0.031 | 0.00011979 | 3.469e-05 | 0 | 22.57232 | 0.8577582 |  | 412.923 | 4.167 | 0 | 164.2 | 1.398 | 0.00433 | 1.4091 | 0.028 | 0.00016799 | 5.6314e-05 | 0 | 2.309758 | 1.056703
|  |  | 192.184 | 3.811 | 0 | 196.69 | 1.392 | 0.00391 | 1.40186 | 0.03 | 0.00011605 | 3.3605e-05 | 0 | 22.55363 | 0.8623224 |  | 413.09 | 4.12 | 0 | 164.2 | 1.398 | 0.00432 | 1.40905 | 0.028 | 0.00016608 | 5.5675e-05 | 0 | 2.309758 | 1.055361
|  |  | 192.35 | 3.972 | 0 | 196.68 | 1.392 | 0.00392 | 1.40193 | 0.031 | 0.00012096 | 3.5028e-05 | 0 | 22.5474 | 0.8642018 |  | 413.256 | 4.086 | 0 | 164.2 | 1.398 | 0.00435 | 1.40907 | 0.027 | 0.0001647 | 5.5212e-05 | 0 | 2.309758 | 1.055898
|  |  | 192.517 | 3.954 | 0 | 196.71 | 1.392 | 0.00391 | 1.40183 | 0.031 | 0.00012042 | 3.4866e-05 | 0 | 22.56609 | 0.8615169 |  | 413.423 | 4.082 | 0 | 164.2 | 1.398 | 0.00433 | 1.40905 | 0.027 | 0.00016453 | 5.5157e-05 | 0 | 2.309758 | 1.055361
|  |  | 192.683 | 3.89 | 0 | 196.73 | 1.392 | 0.00391 | 1.40182 | 0.03 | 0.00011845 | 3.4296e-05 | 0 | 22.57855 | 0.8612485 |  | 413.59 | 4.054 | 0 | 164.21 | 1.398 | 0.00433 | 1.40903 | 0.027 | 0.0001634 | 5.4776e-05 | 0 | 2.315989 | 1.054824
|  |  | 192.85 | 3.939 | 0 | 196.74 | 1.392 | 0.0039 | 1.40187 | 0.031 | 0.00011993 | 3.4718e-05 | 0 | 22.58479 | 0.8625909 |  | 413.757 | 4.092 | 0 | 164.21 | 1.398 | 0.00431 | 1.40906 | 0.027 | 0.00016494 | 5.5294e-05 | 0 | 2.315989 | 1.055629
|  |  | 193.017 | 3.924 | 0 | 196.76 | 1.392 | 0.0039 | 1.40182 | 0.03 | 0.00011946 | 3.4581e-05 | 0 | 22.59725 | 0.8612485 |  | 413.923 | 4.152 | 0 | 164.21 | 1.398 | 0.0043 | 1.40904 | 0.028 | 0.00016736 | 5.6108e-05 | 0 | 2.315989 | 1.055093
|  |  | 193.183 | 3.968 | 0 | 196.78 | 1.392 | 0.00391 | 1.4018 | 0.031 | 0.0001208 | 3.4967e-05 | 0 | 22.60971 | 0.8607115 |  | 414.09 | 4.122 | 0 | 164.22 | 1.398 | 0.00428 | 1.40898 | 0.028 | 0.00016615 | 5.5703e-05 | 0 | 2.32222 | 1.053482
|  |  | 193.35 | 4.005 | 0 | 196.82 | 1.392 | 0.00392 | 1.40177 | 0.031 | 0.0001219 | 3.5282e-05 | 0 | 22.63463 | 0.8599061 |  | 414.257 | 4.135 | 0 | 164.2 | 1.398 | 0.00433 | 1.40909 | 0.028 | 0.00016667 | 5.5874e-05 | 0 | 2.309758 | 1.056435
|  |  | 193.517 | 3.949 | 0 | 196.9 | 1.392 | 0.00391 | 1.40169 | 0.031 | 0.00012018 | 3.4771e-05 | 0 | 22.68448 | 0.8577582 |  | 414.424 | 4.168 | 0 | 164.2 | 1.398 | 0.00433 | 1.40906 | 0.028 | 0.00016801 | 5.6322e-05 | 0 | 2.309758 | 1.055629
|  |  | 193.683 | 3.945 | 0 | 196.94 | 1.392 | 0.0039 | 1.40179 | 0.031 | 0.00012003 | 3.4717e-05 | 0 | 22.7094 | 0.860443 |  | 414.59 | 4.164 | 0 | 164.21 | 1.398 | 0.00433 | 1.40903 | 0.028 | 0.00016783 | 5.6262e-05 | 0 | 2.315989 | 1.054824
|  |  | 193.85 | 3.976 | 0 | 197.01 | 1.392 | 0.00392 | 1.40172 | 0.031 | 0.00012097 | 3.498e-05 | 0 | 22.75302 | 0.8585636 |  | 414.757 | 4.21 | 0 | 164.21 | 1.398 | 0.00436 | 1.40902 | 0.028 | 0.00016969 | 5.6885e-05 | 0 | 2.315989 | 1.054556
|  |  | 194.017 | 3.998 | 0 | 197.04 | 1.392 | 0.00391 | 1.40179 | 0.031 | 0.00012163 | 3.5163e-05 | 0 | 22.77171 | 0.860443 |  | 414.924 | 4.147 | 0 | 164.21 | 1.398 | 0.00432 | 1.40909 | 0.028 | 0.00016714 | 5.6031e-05 | 0 | 2.315989 | 1.056435
|  |  | 194.184 | 3.885 | 0 | 197.1 | 1.392 | 0.00391 | 1.40173 | 0.03 | 0.00011816 | 3.4152e-05 | 0 | 22.80909 | 0.8588321 |  | 415.09 | 4.135 | 0 | 164.21 | 1.398 | 0.00433 | 1.40908 | 0.028 | 0.00016666 | 5.587e-05 | 0 | 2.315989 | 1.056166
|  |  | 194.35 | 4.017 | 0 | 197.13 | 1.392 | 0.0039 | 1.40179 | 0.031 | 0.00012218 | 3.5305e-05 | 0 | 22.82779 | 0.860443 |  | 415.257 | 4.009 | 0 | 164.2 | 1.398 | 0.00433 | 1.40909 | 0.027 | 0.0001616 | 5.4173e-05 | 0 | 2.309758 | 1.056435
|  |  | 194.517 | 3.937 | 0 | 197.16 | 1.392 | 0.0039 | 1.40172 | 0.031 | 0.00011971 | 3.4589e-05 | 0 | 22.84648 | 0.8585636 |  | 415.424 | 4.194 | 0 | 164.21 | 1.398 | 0.00435 | 1.40909 | 0.028 | 0.00016903 | 5.6661e-05 | 0 | 2.315989 | 1.056435
|  |  | 194.683 | 3.957 | 0 | 197.18 | 1.392 | 0.0039 | 1.40178 | 0.031 | 0.00012031 | 3.4759e-05 | 0 | 22.85894 | 0.8601745 |  | 415.591 | 4.144 | 0 | 164.22 | 1.398 | 0.00433 | 1.40907 | 0.028 | 0.00016699 | 5.5979e-05 | 0 | 2.32222 | 1.055898
|  |  | 194.85 | 3.927 | 0 | 197.23 | 1.392 | 0.00391 | 1.40172 | 0.031 | 0.00011938 | 3.4484e-05 | 0 | 22.89009 | 0.8585636 |  | 415.757 | 4.089 | 0 | 164.2 | 1.398 | 0.00434 | 1.40915 | 0.027 | 0.00016481 | 5.5247e-05 | 0 | 2.309758 | 1.058046
|  |  | 195.017 | 3.994 | 0 | 197.27 | 1.392 | 0.0039 | 1.40173 | 0.031 | 0.00012142 | 3.5066e-05 | 0 | 22.91502 | 0.8588321 |  | 415.924 | 4.19 | 0 | 164.2 | 1.398 | 0.00437 | 1.40913 | 0.028 | 0.00016886 | 5.6604e-05 | 0 | 2.309758 | 1.057509
|  |  | 195.183 | 3.89 | 0 | 197.29 | 1.392 | 0.0039 | 1.40177 | 0.03 | 0.00011825 | 3.4145e-05 | 0 | 22.92748 | 0.8599061 |  | 416.091 | 4.165 | 0 | 164.21 | 1.398 | 0.00435 | 1.4091 | 0.028 | 0.00016784 | 5.6262e-05 | 0 | 2.315989 | 1.056703
|  |  | 195.35 | 3.994 | 0 | 197.35 | 1.392 | 0.0039 | 1.40175 | 0.031 | 0.00012138 | 3.504e-05 | 0 | 22.96486 | 0.8593691 |  | 416.257 | 4.12 | 0 | 164.2 | 1.398 | 0.00437 | 1.4091 | 0.028 | 0.00016605 | 5.5663e-05 | 0 | 2.309758 | 1.056703
|  |  | 195.517 | 3.973 | 0 | 197.38 | 1.392 | 0.00389 | 1.40176 | 0.031 | 0.00012073 | 3.4847e-05 | 0 | 22.98356 | 0.8596376 |  | 416.424 | 4.145 | 0 | 164.21 | 1.398 | 0.00435 | 1.40906 | 0.028 | 0.00016704 | 5.5994e-05 | 0 | 2.315989 | 1.055629
|  |  | 195.684 | 3.946 | 0 | 197.4 | 1.392 | 0.0039 | 1.40172 | 0.031 | 0.0001199 | 3.4603e-05 | 0 | 22.99602 | 0.8585636 |  | 416.591 | 4.088 | 0 | 164.21 | 1.398 | 0.00432 | 1.40905 | 0.027 | 0.00016478 | 5.5239e-05 | 0 | 2.315989 | 1.055361
|  |  | 195.85 | 3.958 | 0 | 197.37 | 1.392 | 0.00391 | 1.40182 | 0.031 | 0.00012028 | 3.4719e-05 | 0 | 22.97733 | 0.8612485 |  | 416.758 | 4.085 | 0 | 164.23 | 1.398 | 0.00433 | 1.40897 | 0.027 | 0.0001646 | 5.5178e-05 | 0 | 2.32845 | 1.053213
|  |  | 196.017 | 4.001 | 0 | 197.4 | 1.392 | 0.00391 | 1.40171 | 0.031 | 0.00012158 | 3.5089e-05 | 0 | 22.99602 | 0.8582952 |  | 416.925 | 4.184 | 0 | 164.21 | 1.398 | 0.00435 | 1.40908 | 0.028 | 0.00016863 | 5.6529e-05 | 0 | 2.315989 | 1.056166
|  |  | 196.184 | 3.903 | 0 | 197.4 | 1.392 | 0.0039 | 1.40175 | 0.03 | 0.00011861 | 3.4231e-05 | 0 | 22.99602 | 0.8593691 |  | 417.091 | 4.116 | 0 | 164.23 | 1.398 | 0.00437 | 1.40904 | 0.028 | 0.00016582 | 5.5584e-05 | 0 | 2.32845 | 1.055093
|  |  | 196.35 | 3.946 | 0 | 197.4 | 1.392 | 0.0039 | 1.40172 | 0.031 | 0.0001199 | 3.4603e-05 | 0 | 22.99602 | 0.8585636 |  | 417.258 | 4.162 | 0 | 164.22 | 1.398 | 0.00435 | 1.40906 | 0.028 | 0.0001677 | 5.6217e-05 | 0 | 2.32222 | 1.055629
|  |  | 196.517 | 3.94 | 0 | 197.37 | 1.392 | 0.0039 | 1.40176 | 0.031 | 0.00011975 | 3.4564e-05 | 0 | 22.97733 | 0.8596376 |  | 417.424 | 4.103 | 0 | 164.2 | 1.398 | 0.00435 | 1.40915 | 0.027 | 0.00016534 | 5.5425e-05 | 0 | 2.309758 | 1.058046
|  |  | 196.683 | 3.955 | 0 | 197.32 | 1.392 | 0.00391 | 1.40176 | 0.031 | 0.0001202 | 3.4706e-05 | 0 | 22.94617 | 0.8596376 |  | 417.591 | 4.119 | 0 | 164.22 | 1.398 | 0.00434 | 1.40905 | 0.028 | 0.00016598 | 5.5639e-05 | 0 | 2.32222 | 1.055361
|  |  | 196.85 | 3.955 | 0 | 197.29 | 1.392 | 0.00389 | 1.40172 | 0.031 | 0.00012023 | 3.4718e-05 | 0 | 22.92748 | 0.8585636 |  | 417.758 | 4.149 | 0 | 164.21 | 1.398 | 0.00437 | 1.40912 | 0.028 | 0.0001672 | 5.6047e-05 | 0 | 2.315989 | 1.05724
|  |  | 197.017 | 3.941 | 0 | 197.26 | 1.392 | 0.0039 | 1.40174 | 0.031 | 0.0001198 | 3.4596e-05 | 0 | 22.90879 | 0.8591006 |  | 417.925 | 4.161 | 0 | 164.22 | 1.398 | 0.00435 | 1.40908 | 0.028 | 0.00016767 | 5.6207e-05 | 0 | 2.32222 | 1.056166
|  |  | 197.183 | 3.98 | 0 | 197.24 | 1.392 | 0.0039 | 1.40177 | 0.031 | 0.000121 | 3.4946e-05 | 0 | 22.89633 | 0.8599061 |  | 418.091 | 4.166 | 0 | 164.21 | 1.398 | 0.00436 | 1.40912 | 0.028 | 0.00016786 | 5.6269e-05 | 0 | 2.315989 | 1.05724
|  |  | 197.35 | 3.967 | 0 | 197.21 | 1.392 | 0.00391 | 1.40177 | 0.031 | 0.00012061 | 3.484e-05 | 0 | 22.87763 | 0.8599061 |  | 418.258 | 4.052 | 0 | 164.23 | 1.398 | 0.00432 | 1.40907 | 0.027 | 0.00016326 | 5.4729e-05 | 0 | 2.32845 | 1.055898
|  |  | 197.517 | 3.977 | 0 | 197.19 | 1.392 | 0.00391 | 1.40179 | 0.031 | 0.00012093 | 3.4935e-05 | 0 | 22.86517 | 0.860443 |  | 418.425 | 4.119 | 0 | 164.2 | 1.398 | 0.00433 | 1.40917 | 0.028 | 0.00016602 | 5.5655e-05 | 0 | 2.309758 | 1.058583
|  |  | 197.684 | 4.021 | 0 | 197.23 | 1.392 | 0.00391 | 1.40172 | 0.031 | 0.00012225 | 3.5311e-05 | 0 | 22.89009 | 0.8585636 |  | 418.592 | 4.073 | 0 | 164.23 | 1.398 | 0.00435 | 1.40905 | 0.027 | 0.00016413 | 5.5018e-05 | 0 | 2.32845 | 1.055361
|  |  | 197.85 | 3.964 | 0 | 197.27 | 1.392 | 0.0039 | 1.40178 | 0.031 | 0.00012052 | 3.4802e-05 | 0 | 22.91502 | 0.8601745 |  | 418.759 | 4.173 | 0 | 164.2 | 1.398 | 0.00433 | 1.40917 | 0.028 | 0.00016816 | 5.6372e-05 | 0 | 2.309758 | 1.058583
|  |  | 198.017 | 4.022 | 0 | 197.31 | 1.392 | 0.00389 | 1.40178 | 0.031 | 0.00012226 | 3.5298e-05 | 0 | 22.93994 | 0.8601745 |  | 418.926 | 4.116 | 0 | 164.23 | 1.398 | 0.00436 | 1.40906 | 0.028 | 0.00016583 | 5.5588e-05 | 0 | 2.32845 | 1.055629
|  |  | 198.183 | 3.935 | 0 | 197.35 | 1.392 | 0.0039 | 1.40179 | 0.031 | 0.00011961 | 3.4528e-05 | 0 | 22.96486 | 0.860443 |  | 419.092 | 4.071 | 0 | 164.23 | 1.398 | 0.00432 | 1.40908 | 0.027 | 0.00016405 | 5.4995e-05 | 0 | 2.32845 | 1.056166
|  |  | 198.35 | 3.959 | 0 | 197.38 | 1.392 | 0.0039 | 1.40178 | 0.031 | 0.0001203 | 3.4722e-05 | 0 | 22.98356 | 0.8601745 |  | 419.259 | 4.049 | 0 | 164.22 | 1.398 | 0.00433 | 1.40912 | 0.027 | 0.00016316 | 5.4697e-05 | 0 | 2.32222 | 1.05724
|  |  | 198.517 | 3.948 | 0 | 197.44 | 1.392 | 0.0039 | 1.40176 | 0.031 | 0.00011996 | 3.4614e-05 | 0 | 23.02094 | 0.8596376 |  | 419.426 | 4.101 | 0 | 164.21 | 1.398 | 0.00432 | 1.40913 | 0.027 | 0.00016526 | 5.54e-05 | 0 | 2.315989 | 1.057509
|  |  | 198.683 | 4.052 | 0 | 197.52 | 1.392 | 0.00389 | 1.40171 | 0.032 | 0.0001231 | 3.5506e-05 | 0 | 23.07079 | 0.8582952 |  | 419.593 | 4.122 | 0 | 164.22 | 1.398 | 0.00435 | 1.40911 | 0.028 | 0.00016608 | 5.5672e-05 | 0 | 2.32222 | 1.056972
|  |  | 198.85 | 4.029 | 0 | 197.56 | 1.392 | 0.0039 | 1.40179 | 0.031 | 0.00012239 | 3.5295e-05 | 0 | 23.09571 | 0.860443 |  | 419.759 | 4.202 | 0 | 164.23 | 1.398 | 0.00432 | 1.40908 | 0.028 | 0.00016931 | 5.6757e-05 | 0 | 2.32845 | 1.056166
|  |  | 199.017 | 4.03 | 0 | 197.64 | 1.392 | 0.0039 | 1.40167 | 0.031 | 0.00012238 | 3.5282e-05 | 0 | 23.14556 | 0.8572212 |  | 419.926 | 4.15 | 0 | 164.22 | 1.398 | 0.00434 | 1.40909 | 0.028 | 0.0001672 | 5.6049e-05 | 0 | 2.32222 | 1.056435
|  |  | 199.183 | 3.998 | 0 | 197.66 | 1.392 | 0.0039 | 1.40173 | 0.031 | 0.00012139 | 3.499e-05 | 0 | 23.15802 | 0.8588321 |  | 420.093 | 4.135 | 0 | 164.2 | 1.398 | 0.00433 | 1.40918 | 0.028 | 0.00016664 | 5.586e-05 | 0 | 2.309758 | 1.058851
|  |  | 199.35 | 3.993 | 0 | 197.71 | 1.392 | 0.0039 | 1.40169 | 0.031 | 0.00012122 | 3.4934e-05 | 0 | 23.18917 | 0.8577582 |  | 420.259 | 4.123 | 0 | 164.2 | 1.398 | 0.00434 | 1.40918 | 0.028 | 0.00016614 | 5.5694e-05 | 0 | 2.309758 | 1.058851
|  |  | 199.517 | 3.998 | 0 | 197.74 | 1.392 | 0.0039 | 1.40173 | 0.031 | 0.00012137 | 3.4972e-05 | 0 | 23.20787 | 0.8588321 |  | 420.426 | 4.124 | 0 | 164.23 | 1.398 | 0.00434 | 1.40909 | 0.028 | 0.00016617 | 5.5703e-05 | 0 | 2.32845 | 1.056435
|  |  | 199.684 | 4.004 | 0 | 197.79 | 1.392 | 0.0039 | 1.40169 | 0.031 | 0.00012153 | 3.5012e-05 | 0 | 23.23902 | 0.8577582 |  | 420.593 | 4.177 | 0 | 164.21 | 1.398 | 0.00437 | 1.40915 | 0.028 | 0.0001683 | 5.6417e-05 | 0 | 2.315989 | 1.058046
|  |  | 199.85 | 3.987 | 0 | 197.81 | 1.392 | 0.0039 | 1.40175 | 0.031 | 0.00012103 | 3.4862e-05 | 0 | 23.25148 | 0.8593691 |  | 420.76 | 4.088 | 0 | 164.24 | 1.398 | 0.00434 | 1.40905 | 0.027 | 0.00016469 | 5.5205e-05 | 0 | 2.334681 | 1.055361
|  |  | 200.017 | 4.056 | 0 | 197.86 | 1.392 | 0.0039 | 1.40174 | 0.032 | 0.00012309 | 3.5449e-05 | 0 | 23.28264 | 0.8591006 |  | 420.926 | 4.096 | 0 | 164.22 | 1.398 | 0.00437 | 1.40908 | 0.027 | 0.00016504 | 5.5324e-05 | 0 | 2.32222 | 1.056166
|  |  | 200.184 | 3.96 | 0 | 197.87 | 1.392 | 0.0039 | 1.40176 | 0.031 | 0.00012019 | 3.461e-05 | 0 | 23.28887 | 0.8596376 |  | 421.093 | 4.125 | 0 | 164.23 | 1.398 | 0.00437 | 1.40906 | 0.028 | 0.00016617 | 5.5701e-05 | 0 | 2.32845 | 1.055629
|  |  | 200.35 | 4.019 | 0 | 197.91 | 1.392 | 0.00388 | 1.40167 | 0.031 | 0.00012195 | 3.5111e-05 | 0 | 23.31379 | 0.8572212 |  | 421.26 | 4.13 | 0 | 164.23 | 1.398 | 0.00435 | 1.40911 | 0.028 | 0.00016638 | 5.5771e-05 | 0 | 2.32845 | 1.056972
|  |  | 200.517 | 3.961 | 0 | 197.93 | 1.392 | 0.00389 | 1.40167 | 0.031 | 0.00012019 | 3.46e-05 | 0 | 23.32625 | 0.8572212 |  | 421.426 | 4.096 | 0 | 164.23 | 1.398 | 0.00435 | 1.40905 | 0.027 | 0.000165 | 5.5312e-05 | 0 | 2.32845 | 1.055361
|  |  | 200.683 | 3.985 | 0 | 197.96 | 1.392 | 0.00389 | 1.40173 | 0.031 | 0.00012091 | 3.4803e-05 | 0 | 23.34494 | 0.8588321 |  | 421.594 | 4.159 | 0 | 164.23 | 1.398 | 0.00435 | 1.40909 | 0.028 | 0.00016758 | 5.6175e-05 | 0 | 2.32845 | 1.056435
|  |  | 200.85 | 3.936 | 0 | 198.01 | 1.392 | 0.0039 | 1.40172 | 0.031 | 0.00011941 | 3.4364e-05 | 0 | 23.3761 | 0.8585636 |  | 421.761 | 4.221 | 0 | 164.23 | 1.398 | 0.00435 | 1.40909 | 0.028 | 0.00017005 | 5.7003e-05 | 0 | 2.32845 | 1.056435
|  |  | 201.017 | 4.009 | 0 | 198.05 | 1.392 | 0.00391 | 1.40169 | 0.031 | 0.00012161 | 3.4993e-05 | 0 | 23.40102 | 0.8577582 |  | 421.927 | 4.085 | 0 | 164.22 | 1.398 | 0.00435 | 1.40914 | 0.027 | 0.00016459 | 5.5173e-05 | 0 | 2.32222 | 1.057777
|  |  | 201.183 | 3.973 | 0 | 198.09 | 1.392 | 0.0039 | 1.40166 | 0.031 | 0.00012052 | 3.4672e-05 | 0 | 23.42594 | 0.8569528 |  | 422.094 | 4.172 | 0 | 164.22 | 1.398 | 0.00433 | 1.40914 | 0.028 | 0.00016811 | 5.6354e-05 | 0 | 2.32222 | 1.057777
|  |  | 201.35 | 4.118 | 0 | 198.15 | 1.392 | 0.00389 | 1.40164 | 0.032 | 0.00012489 | 3.5918e-05 | 0 | 23.46333 | 0.8564158 |  | 422.261 | 4.083 | 0 | 164.23 | 1.398 | 0.00435 | 1.40908 | 0.027 | 0.00016448 | 5.5136e-05 | 0 | 2.32845 | 1.056166
|  |  | 201.517 | 3.973 | 0 | 198.22 | 1.392 | 0.00389 | 1.40166 | 0.031 | 0.00012046 | 3.4631e-05 | 0 | 23.50694 | 0.8569528 |  | 422.427 | 4.115 | 0 | 164.22 | 1.398 | 0.00434 | 1.40917 | 0.028 | 0.00016581 | 5.5583e-05 | 0 | 2.32222 | 1.058583
|  |  | 201.684 | 4.043 | 0 | 198.29 | 1.392 | 0.00389 | 1.40161 | 0.032 | 0.00012256 | 3.5226e-05 | 0 | 23.55056 | 0.8556103 |  | 422.594 | 4.12 | 0 | 164.23 | 1.398 | 0.00434 | 1.40912 | 0.028 | 0.00016601 | 5.5648e-05 | 0 | 2.32845 | 1.05724
|  |  | 201.85 | 4.036 | 0 | 198.29 | 1.392 | 0.00389 | 1.40171 | 0.032 | 0.00012235 | 3.5162e-05 | 0 | 23.55056 | 0.8582952 |  | 422.761 | 4.126 | 0 | 164.24 | 1.398 | 0.00436 | 1.40905 | 0.028 | 0.00016622 | 5.5718e-05 | 0 | 2.334681 | 1.055361
|  |  | 202.017 | 3.985 | 0 | 198.3 | 1.392 | 0.00389 | 1.40176 | 0.031 | 0.00012081 | 3.4717e-05 | 0 | 23.55679 | 0.8596376 |  | 422.927 | 4.078 | 0 | 164.25 | 1.398 | 0.00435 | 1.40903 | 0.027 | 0.00016427 | 5.5066e-05 | 0 | 2.340912 | 1.054824
|  |  | 202.184 | 4.038 | 0 | 198.36 | 1.392 | 0.00389 | 1.40163 | 0.032 | 0.0001224 | 3.5167e-05 | 0 | 23.59418 | 0.8561473 |  | 423.094 | 4.122 | 0 | 164.23 | 1.398 | 0.00435 | 1.40909 | 0.028 | 0.00016607 | 5.567e-05 | 0 | 2.32845 | 1.056435
|  |  | 202.35 | 4.05 | 0 | 198.4 | 1.392 | 0.0039 | 1.40163 | 0.032 | 0.00012273 | 3.5258e-05 | 0 | 23.6191 | 0.8561473 |  | 423.261 | 4.082 | 0 | 164.21 | 1.398 | 0.00437 | 1.40916 | 0.027 | 0.00016447 | 5.5131e-05 | 0 | 2.315989 | 1.058314
|  |  | 202.517 | 4.061 | 0 | 198.46 | 1.392 | 0.0039 | 1.40163 | 0.032 | 0.00012305 | 3.5338e-05 | 0 | 23.65648 | 0.8561473 |  | 423.428 | 4.127 | 0 | 164.23 | 1.398 | 0.00437 | 1.4091 | 0.028 | 0.00016628 | 5.5738e-05 | 0 | 2.32845 | 1.056703
|  |  | 202.683 | 4.067 | 0 | 198.54 | 1.392 | 0.0039 | 1.40163 | 0.032 | 0.00012321 | 3.5371e-05 | 0 | 23.70633 | 0.8561473 |  | 423.595 | 4.129 | 0 | 164.24 | 1.398 | 0.00433 | 1.40911 | 0.028 | 0.00016634 | 5.5761e-05 | 0 | 2.334681 | 1.056972
|  |  | 202.85 | 4.037 | 0 | 198.61 | 1.392 | 0.0039 | 1.40168 | 0.032 | 0.00012227 | 3.5089e-05 | 0 | 23.74995 | 0.8574897 |  | 423.762 | 4.17 | 0 | 164.25 | 1.398 | 0.00432 | 1.40906 | 0.028 | 0.00016799 | 5.6314e-05 | 0 | 2.340912 | 1.055629
|  |  | 203.017 | 4.058 | 0 | 198.72 | 1.392 | 0.00389 | 1.40165 | 0.032 | 0.00012289 | 3.525e-05 | 0 | 23.81848 | 0.8566843 |  | 423.928 | 4.065 | 0 | 164.23 | 1.398 | 0.00435 | 1.40911 | 0.027 | 0.00016374 | 5.4889e-05 | 0 | 2.32845 | 1.056972
|  |  | 203.183 | 4.027 | 0 | 198.82 | 1.392 | 0.00388 | 1.40161 | 0.032 | 0.00012192 | 3.4955e-05 | 0 | 23.88079 | 0.8556103 |  | 424.095 | 4.137 | 0 | 164.23 | 1.398 | 0.00432 | 1.40914 | 0.028 | 0.00016669 | 5.588e-05 | 0 | 2.32845 | 1.057777
|  |  | 203.35 | 3.994 | 0 | 198.88 | 1.392 | 0.00389 | 1.40157 | 0.031 | 0.00012089 | 3.4651e-05 | 0 | 23.91818 | 0.8545364 |  | 424.262 | 4.213 | 0 | 164.22 | 1.398 | 0.00434 | 1.40916 | 0.028 | 0.00016972 | 5.6892e-05 | 0 | 2.32222 | 1.058314
|  |  | 203.517 | 4.062 | 0 | 198.91 | 1.392 | 0.00389 | 1.40161 | 0.032 | 0.00012294 | 3.5234e-05 | 0 | 23.93687 | 0.8556103 |  | 424.429 | 4.11 | 0 | 164.25 | 1.398 | 0.00436 | 1.40906 | 0.028 | 0.00016551 | 5.548e-05 | 0 | 2.340912 | 1.055629
|  |  | 203.683 | 4.114 | 0 | 198.96 | 1.392 | 0.00389 | 1.40161 | 0.032 | 0.00012452 | 3.5676e-05 | 0 | 23.96802 | 0.8556103 |  | 424.596 | 4.15 | 0 | 164.23 | 1.398 | 0.00433 | 1.40912 | 0.028 | 0.00016719 | 5.6043e-05 | 0 | 2.32845 | 1.05724
|  |  | 203.85 | 4.012 | 0 | 199.07 | 1.392 | 0.00389 | 1.4015 | 0.032 | 0.00012139 | 3.4768e-05 | 0 | 24.03656 | 0.852657 |  | 424.762 | 4.084 | 0 | 164.22 | 1.398 | 0.00432 | 1.40917 | 0.027 | 0.00016456 | 5.5163e-05 | 0 | 2.32222 | 1.058583
|  |  | 204.017 | 4.019 | 0 | 199.12 | 1.392 | 0.0039 | 1.40155 | 0.032 | 0.00012158 | 3.4814e-05 | 0 | 24.06772 | 0.8539994 |  | 424.929 | 4.089 | 0 | 164.24 | 1.398 | 0.00437 | 1.4091 | 0.027 | 0.00016472 | 5.5213e-05 | 0 | 2.334681 | 1.056703
|  |  | 204.183 | 4.09 | 0 | 199.11 | 1.392 | 0.00389 | 1.40162 | 0.032 | 0.00012373 | 3.5427e-05 | 0 | 24.06149 | 0.8558788 |  | 425.096 | 4.126 | 0 | 164.21 | 1.398 | 0.00434 | 1.4092 | 0.028 | 0.00016623 | 5.5721e-05 | 0 | 2.315989 | 1.059388
|  |  | 204.35 | 4.06 | 0 | 199.16 | 1.392 | 0.00388 | 1.40154 | 0.032 | 0.0001228 | 3.5154e-05 | 0 | 24.09264 | 0.853731 |  | 425.262 | 4.085 | 0 | 164.24 | 1.398 | 0.00434 | 1.40911 | 0.027 | 0.00016457 | 5.5168e-05 | 0 | 2.334681 | 1.056972
|  |  | 204.517 | 4.179 | 0 | 199.21 | 1.392 | 0.00389 | 1.40156 | 0.033 | 0.00012639 | 3.6174e-05 | 0 | 24.12379 | 0.8542679 |  | 425.429 | 4.169 | 0 | 164.22 | 1.398 | 0.00437 | 1.40916 | 0.028 | 0.00016796 | 5.6298e-05 | 0 | 2.32222 | 1.058314
|  |  | 204.684 | 4.101 | 0 | 199.23 | 1.392 | 0.00388 | 1.40157 | 0.032 | 0.00012405 | 3.5499e-05 | 0 | 24.13626 | 0.8545364 |  | 425.596 | 4.1 | 0 | 164.25 | 1.398 | 0.00432 | 1.40908 | 0.027 | 0.00016514 | 5.5358e-05 | 0 | 2.340912 | 1.056166
|  |  | 204.85 | 4.017 | 0 | 199.27 | 1.392 | 0.00388 | 1.40159 | 0.032 | 0.00012148 | 3.4757e-05 | 0 | 24.16118 | 0.8550734 |  | 425.762 | 4.198 | 0 | 164.22 | 1.398 | 0.00432 | 1.40918 | 0.028 | 0.00016913 | 5.6696e-05 | 0 | 2.32222 | 1.058851
|  |  | 205.017 | 4.031 | 0 | 199.31 | 1.392 | 0.00389 | 1.40159 | 0.032 | 0.00012189 | 3.487e-05 | 0 | 24.1861 | 0.8550734 |  | 425.929 | 4.04 | 0 | 164.23 | 1.398 | 0.00434 | 1.40919 | 0.027 | 0.00016276 | 5.4558e-05 | 0 | 2.32845 | 1.05912
|  |  | 205.183 | 4.035 | 0 | 199.33 | 1.392 | 0.00388 | 1.40157 | 0.032 | 0.00012202 | 3.4903e-05 | 0 | 24.19856 | 0.8545364 |  | 426.096 | 4.156 | 0 | 164.24 | 1.398 | 0.00433 | 1.40914 | 0.028 | 0.0001674 | 5.6113e-05 | 0 | 2.334681 | 1.057777
|  |  | 205.35 | 4.039 | 0 | 199.41 | 1.392 | 0.00388 | 1.40149 | 0.032 | 0.00012212 | 3.492e-05 | 0 | 24.24841 | 0.8523886 |  | 426.262 | 4.116 | 0 | 164.25 | 1.398 | 0.00434 | 1.40909 | 0.028 | 0.00016577 | 5.5567e-05 | 0 | 2.340912 | 1.056435
|  |  | 205.517 | 4.09 | 0 | 199.49 | 1.392 | 0.00388 | 1.4015 | 0.032 | 0.00012364 | 3.5342e-05 | 0 | 24.29826 | 0.852657 |  | 426.429 | 4.185 | 0 | 164.25 | 1.398 | 0.00434 | 1.40907 | 0.028 | 0.00016856 | 5.6502e-05 | 0 | 2.340912 | 1.055898
|  |  | 205.684 | 4.035 | 0 | 199.58 | 1.392 | 0.00388 | 1.40154 | 0.032 | 0.00012195 | 3.4843e-05 | 0 | 24.35433 | 0.853731 |  | 426.596 | 4.153 | 0 | 164.22 | 1.398 | 0.00433 | 1.40922 | 0.028 | 0.00016731 | 5.6086e-05 | 0 | 2.32222 | 1.059925
|  |  | 205.85 | 4.15 | 0 | 199.68 | 1.392 | 0.00387 | 1.40148 | 0.033 | 0.00012538 | 3.5807e-05 | 0 | 24.41664 | 0.8521201 |  | 426.762 | 4.116 | 0 | 164.25 | 1.398 | 0.00438 | 1.40908 | 0.028 | 0.00016575 | 5.5558e-05 | 0 | 2.340912 | 1.056166
|  |  | 206.017 | 4.135 | 0 | 199.77 | 1.392 | 0.00388 | 1.40149 | 0.033 | 0.00012492 | 3.5665e-05 | 0 | 24.47272 | 0.8523886 |  | 426.929 | 4.103 | 0 | 164.25 | 1.398 | 0.00435 | 1.40913 | 0.027 | 0.00016525 | 5.5391e-05 | 0 | 2.340912 | 1.057509
|  |  | 206.184 | 4.085 | 0 | 199.86 | 1.392 | 0.00389 | 1.40147 | 0.032 | 0.00012337 | 3.5209e-05 | 0 | 24.5288 | 0.8518516 |  | 427.096 | 4.12 | 0 | 164.25 | 1.398 | 0.00434 | 1.40915 | 0.028 | 0.00016592 | 5.5619e-05 | 0 | 2.340912 | 1.058046
|  |  | 206.35 | 4.113 | 0 | 199.95 | 1.392 | 0.00387 | 1.40137 | 0.033 | 0.0001242 | 3.5431e-05 | 0 | 24.58487 | 0.8491668 |  | 427.263 | 4.104 | 0 | 164.24 | 1.398 | 0.00434 | 1.40915 | 0.027 | 0.00016531 | 5.5413e-05 | 0 | 2.334681 | 1.058046
|  |  | 206.517 | 4.092 | 0 | 199.89 | 1.392 | 0.00388 | 1.4015 | 0.032 | 0.00012357 | 3.5258e-05 | 0 | 24.54749 | 0.852657 |  | 427.429 | 4.206 | 0 | 164.25 | 1.398 | 0.00433 | 1.40911 | 0.028 | 0.00016942 | 5.679e-05 | 0 | 2.340912 | 1.056972
|  |  | 206.683 | 4.051 | 0 | 199.85 | 1.392 | 0.00388 | 1.4015 | 0.032 | 0.00012234 | 3.4914e-05 | 0 | 24.52256 | 0.852657 |  | 427.596 | 4.138 | 0 | 164.24 | 1.398 | 0.00435 | 1.40916 | 0.028 | 0.00016668 | 5.5871e-05 | 0 | 2.334681 | 1.058314
|  |  | 206.85 | 3.994 | 0 | 199.81 | 1.392 | 0.00388 | 1.40146 | 0.032 | 0.00012063 | 3.4433e-05 | 0 | 24.49764 | 0.8515831 |  | 427.763 | 4.052 | 0 | 164.25 | 1.398 | 0.00435 | 1.40912 | 0.027 | 0.00016321 | 5.4707e-05 | 0 | 2.340912 | 1.05724
|  |  | 207.017 | 4.05 | 0 | 199.78 | 1.392 | 0.00388 | 1.40154 | 0.032 | 0.00012234 | 3.4924e-05 | 0 | 24.47895 | 0.853731 |  | 427.929 | 4.168 | 0 | 164.25 | 1.398 | 0.00434 | 1.40912 | 0.028 | 0.00016789 | 5.6277e-05 | 0 | 2.340912 | 1.05724
|  |  | 207.183 | 4.04 | 0 | 199.78 | 1.392 | 0.00388 | 1.40147 | 0.032 | 0.00012203 | 3.4836e-05 | 0 | 24.47895 | 0.8518516 |  | 428.096 | 4.174 | 0 | 164.24 | 1.398 | 0.00434 | 1.40915 | 0.028 | 0.00016813 | 5.6359e-05 | 0 | 2.334681 | 1.058046
|  |  | 207.35 | 4.144 | 0 | 199.78 | 1.392 | 0.00388 | 1.40146 | 0.033 | 0.00012519 | 3.5737e-05 | 0 | 24.47895 | 0.8515831 |  | 428.263 | 4.089 | 0 | 164.27 | 1.398 | 0.00435 | 1.40906 | 0.027 | 0.00016468 | 5.5199e-05 | 0 | 2.353374 | 1.055629
|  |  | 207.517 | 4.077 | 0 | 199.78 | 1.392 | 0.00389 | 1.40148 | 0.032 | 0.00012317 | 3.5165e-05 | 0 | 24.47895 | 0.8521201 |  | 428.429 | 4.17 | 0 | 164.24 | 1.398 | 0.00438 | 1.40917 | 0.028 | 0.00016793 | 5.6287e-05 | 0 | 2.334681 | 1.058583
|  |  | 207.684 | 4.057 | 0 | 199.78 | 1.392 | 0.00389 | 1.40155 | 0.032 | 0.00012257 | 3.4989e-05 | 0 | 24.47895 | 0.8539994 |  | 428.596 | 4.09 | 0 | 164.24 | 1.398 | 0.00436 | 1.40919 | 0.027 | 0.00016472 | 5.5212e-05 | 0 | 2.334681 | 1.05912
|  |  | 207.85 | 4.164 | 0 | 199.84 | 1.392 | 0.00388 | 1.40145 | 0.033 | 0.00012576 | 3.5893e-05 | 0 | 24.51633 | 0.8513146 |  | 428.763 | 4.182 | 0 | 164.26 | 1.398 | 0.00438 | 1.4091 | 0.028 | 0.00016839 | 5.6441e-05 | 0 | 2.347143 | 1.056703
|  |  | 208.017 | 4.145 | 0 | 199.88 | 1.392 | 0.00387 | 1.40147 | 0.033 | 0.0001252 | 3.5725e-05 | 0 | 24.54126 | 0.8518516 |  | 428.929 | 4.153 | 0 | 164.24 | 1.398 | 0.00437 | 1.40916 | 0.028 | 0.00016725 | 5.606e-05 | 0 | 2.334681 | 1.058314
|  |  | 208.183 | 4.109 | 0 | 199.91 | 1.392 | 0.00388 | 1.40143 | 0.033 | 0.00012408 | 3.5403e-05 | 0 | 24.55995 | 0.8507777 |  | 429.096 | 4.142 | 0 | 164.26 | 1.398 | 0.00438 | 1.40913 | 0.028 | 0.00016679 | 5.5903e-05 | 0 | 2.347143 | 1.057509
|  |  | 208.35 | 4.136 | 0 | 199.97 | 1.392 | 0.00388 | 1.4014 | 0.033 | 0.00012487 | 3.562e-05 | 0 | 24.59733 | 0.8499722 |  | 429.263 | 4.106 | 0 | 164.25 | 1.398 | 0.00433 | 1.40917 | 0.027 | 0.00016537 | 5.5434e-05 | 0 | 2.340912 | 1.058583
|  |  | 208.517 | 4.067 | 0 | 199.99 | 1.392 | 0.00388 | 1.40144 | 0.032 | 0.0001228 | 3.5025e-05 | 0 | 24.6098 | 0.8510461 |  | 429.429 | 4.132 | 0 | 164.25 | 1.398 | 0.00433 | 1.40915 | 0.028 | 0.00016643 | 5.5788e-05 | 0 | 2.340912 | 1.058046
|  |  | 208.683 | 4.135 | 0 | 200.05 | 1.392 | 0.00387 | 1.40143 | 0.033 | 0.00012483 | 3.5592e-05 | 0 | 24.64718 | 0.8507777 |  | 429.596 | 4.133 | 0 | 164.26 | 1.398 | 0.00437 | 1.40915 | 0.028 | 0.00016642 | 5.5781e-05 | 0 | 2.347143 | 1.058046
|  |  | 208.85 | 4.08 | 0 | 200.06 | 1.392 | 0.00388 | 1.40154 | 0.032 | 0.00012318 | 3.5119e-05 | 0 | 24.65341 | 0.853731 |  | 429.762 | 4.183 | 0 | 164.26 | 1.398 | 0.00437 | 1.40914 | 0.028 | 0.00016844 | 5.6459e-05 | 0 | 2.347143 | 1.057777
|  |  | 209.017 | 4.155 | 0 | 200.11 | 1.392 | 0.00388 | 1.40145 | 0.033 | 0.00012542 | 3.5752e-05 | 0 | 24.68457 | 0.8513146 |  | 429.929 | 4.061 | 0 | 164.27 | 1.398 | 0.0043 | 1.4091 | 0.027 | 0.00016353 | 5.4819e-05 | 0 | 2.353374 | 1.056703
|  |  | 209.184 | 4.187 | 0 | 200.13 | 1.392 | 0.00386 | 1.40151 | 0.033 | 0.00012639 | 3.6022e-05 | 0 | 24.69703 | 0.8529255 |  | 430.096 | 4.119 | 0 | 164.26 | 1.398 | 0.00433 | 1.40917 | 0.028 | 0.00016589 | 5.5607e-05 | 0 | 2.347143 | 1.058583
|  |  | 209.35 | 4.057 | 0 | 200.18 | 1.392 | 0.00388 | 1.40145 | 0.032 | 0.00012244 | 3.4891e-05 | 0 | 24.72818 | 0.8513146 |  | 430.263 | 4.124 | 0 | 164.25 | 1.398 | 0.00437 | 1.40918 | 0.028 | 0.00016605 | 5.5657e-05 | 0 | 2.340912 | 1.058851
|  |  | 209.517 | 4.055 | 0 | 200.2 | 1.392 | 0.00386 | 1.40146 | 0.032 | 0.00012239 | 3.4871e-05 | 0 | 24.74064 | 0.8515831 |  | 430.429 | 4.18 | 0 | 164.26 | 1.398 | 0.00435 | 1.40917 | 0.028 | 0.0001683 | 5.6412e-05 | 0 | 2.347143 | 1.058583
|  |  | 209.684 | 4.083 | 0 | 200.19 | 1.392 | 0.00387 | 1.40147 | 0.032 | 0.00012323 | 3.5114e-05 | 0 | 24.73441 | 0.8518516 |  | 430.596 | 4.033 | 0 | 164.27 | 1.398 | 0.00434 | 1.4091 | 0.027 | 0.00016239 | 5.4435e-05 | 0 | 2.353374 | 1.056703
|  |  | 209.85 | 4.063 | 0 | 200.1 | 1.392 | 0.00388 | 1.40152 | 0.032 | 0.00012265 | 3.4964e-05 | 0 | 24.67833 | 0.853194 |  | 430.763 | 4.055 | 0 | 164.26 | 1.398 | 0.00437 | 1.40914 | 0.027 | 0.00016326 | 5.4722e-05 | 0 | 2.347143 | 1.057777
|  |  | 210.017 | 4.153 | 0 | 200.03 | 1.392 | 0.00388 | 1.40154 | 0.033 | 0.0001254 | 3.5755e-05 | 0 | 24.63472 | 0.853731 |  | 430.929 | 4.119 | 0 | 164.28 | 1.398 | 0.00434 | 1.40908 | 0.028 | 0.00016583 | 5.5585e-05 | 0 | 2.359604 | 1.056166
|  |  | 210.184 | 4.093 | 0 | 200.02 | 1.392 | 0.00388 | 1.40144 | 0.032 | 0.00012357 | 3.524e-05 | 0 | 24.62849 | 0.8510461 |  | 431.096 | 4.162 | 0 | 164.25 | 1.398 | 0.00433 | 1.40922 | 0.028 | 0.0001676 | 5.6179e-05 | 0 | 2.340912 | 1.059925
|  |  | 210.35 | 4.109 | 0 | 199.97 | 1.392 | 0.00388 | 1.40146 | 0.033 | 0.00012408 | 3.5391e-05 | 0 | 24.59733 | 0.8515831 |  | 431.263 | 4.087 | 0 | 164.26 | 1.398 | 0.00435 | 1.40916 | 0.027 | 0.00016456 | 5.516e-05 | 0 | 2.347143 | 1.058314
|  |  | 210.517 | 4.06 | 0 | 199.9 | 1.392 | 0.00388 | 1.40156 | 0.032 | 0.00012263 | 3.4987e-05 | 0 | 24.55372 | 0.8542679 |  | 431.429 | 4.119 | 0 | 164.26 | 1.398 | 0.00434 | 1.40915 | 0.028 | 0.00016587 | 5.56e-05 | 0 | 2.347143 | 1.058046
|  |  | 210.683 | 4.101 | 0 | 199.88 | 1.392 | 0.00387 | 1.4016 | 0.032 | 0.00012386 | 3.5336e-05 | 0 | 24.54126 | 0.8553419 |  | 431.596 | 4.212 | 0 | 164.26 | 1.398 | 0.00435 | 1.40919 | 0.028 | 0.00016961 | 5.6852e-05 | 0 | 2.347143 | 1.05912
|  |  | 210.85 | 4.106 | 0 | 199.92 | 1.392 | 0.00388 | 1.40158 | 0.032 | 0.00012401 | 3.5377e-05 | 0 | 24.56618 | 0.8548049 |  | 431.762 | 4.122 | 0 | 164.23 | 1.398 | 0.00436 | 1.40929 | 0.028 | 0.00016602 | 5.5649e-05 | 0 | 2.32845 | 1.061805
|  |  | 211.017 | 4.102 | 0 | 199.95 | 1.392 | 0.00388 | 1.40154 | 0.032 | 0.00012387 | 3.5335e-05 | 0 | 24.58487 | 0.853731 |  | 431.929 | 4.109 | 0 | 164.24 | 1.398 | 0.00432 | 1.40926 | 0.028 | 0.00016549 | 5.5475e-05 | 0 | 2.334681 | 1.060999
|  |  | 211.184 | 4.139 | 0 | 200.03 | 1.392 | 0.00387 | 1.40141 | 0.033 | 0.00012495 | 3.563e-05 | 0 | 24.63472 | 0.8502407 |  | 432.096 | 4.099 | 0 | 164.26 | 1.398 | 0.00434 | 1.40919 | 0.027 | 0.00016506 | 5.5328e-05 | 0 | 2.347143 | 1.05912
|  |  | 211.35 | 4.06 | 0 | 200.03 | 1.392 | 0.00388 | 1.40156 | 0.032 | 0.00012257 | 3.495e-05 | 0 | 24.63472 | 0.8542679 |  | 432.263 | 4.087 | 0 | 164.26 | 1.398 | 0.00435 | 1.40915 | 0.027 | 0.00016456 | 5.5158e-05 | 0 | 2.347143 | 1.058046
|  |  | 211.517 | 4.2 | 0 | 200.06 | 1.392 | 0.00387 | 1.40148 | 0.033 | 0.00012679 | 3.6147e-05 | 0 | 24.65341 | 0.8521201 |  | 432.43 | 4.089 | 0 | 164.24 | 1.398 | 0.00435 | 1.40922 | 0.027 | 0.00016467 | 5.5196e-05 | 0 | 2.334681 | 1.059925
|  |  | 211.684 | 4.067 | 0 | 200.02 | 1.392 | 0.00387 | 1.40151 | 0.032 | 0.00012281 | 3.5018e-05 | 0 | 24.62849 | 0.8529255 |  | 432.596 | 4.206 | 0 | 164.24 | 1.398 | 0.00434 | 1.40925 | 0.028 | 0.00016939 | 5.6779e-05 | 0 | 2.334681 | 1.060731
|  |  | 211.85 | 4.04 | 0 | 199.95 | 1.392 | 0.00387 | 1.40152 | 0.032 | 0.00012199 | 3.4795e-05 | 0 | 24.58487 | 0.853194 |  | 432.763 | 4.141 | 0 | 164.26 | 1.398 | 0.00433 | 1.40914 | 0.028 | 0.00016676 | 5.5898e-05 | 0 | 2.347143 | 1.057777
|  |  | 212.017 | 4.104 | 0 | 199.91 | 1.392 | 0.00387 | 1.40153 | 0.032 | 0.00012395 | 3.5362e-05 | 0 | 24.55995 | 0.8534625 |  | 432.929 | 4.178 | 0 | 164.27 | 1.398 | 0.00433 | 1.40916 | 0.028 | 0.00016824 | 5.6394e-05 | 0 | 2.353374 | 1.058314
|  |  | 212.184 | 4.099 | 0 | 199.87 | 1.392 | 0.00388 | 1.40146 | 0.032 | 0.00012379 | 3.5324e-05 | 0 | 24.53503 | 0.8515831 |  | 433.096 | 4.136 | 0 | 164.24 | 1.398 | 0.00436 | 1.40927 | 0.028 | 0.00016656 | 5.583e-05 | 0 | 2.334681 | 1.061268
|  |  | 212.351 | 4.149 | 0 | 199.75 | 1.392 | 0.00387 | 1.40159 | 0.033 | 0.00012535 | 3.5785e-05 | 0 | 24.46026 | 0.8550734 |  | 433.263 | 4.218 | 0 | 164.25 | 1.398 | 0.00434 | 1.40926 | 0.028 | 0.00016986 | 5.6935e-05 | 0 | 2.340912 | 1.060999
|  |  | 212.518 | 4.1 | 0 | 199.71 | 1.392 | 0.00387 | 1.40155 | 0.032 | 0.00012386 | 3.5367e-05 | 0 | 24.43533 | 0.8539994 |  | 433.43 | 4.161 | 0 | 164.29 | 1.398 | 0.00436 | 1.40907 | 0.028 | 0.00016753 | 5.6153e-05 | 0 | 2.365835 | 1.055898
|  |  | 212.684 | 4.062 | 0 | 199.68 | 1.392 | 0.00388 | 1.40153 | 0.032 | 0.00012273 | 3.505e-05 | 0 | 24.41664 | 0.8534625 |  | 433.596 | 4.163 | 0 | 164.28 | 1.398 | 0.00439 | 1.40908 | 0.028 | 0.0001676 | 5.6174e-05 | 0 | 2.359604 | 1.056166
|  |  | 212.85 | 4.116 | 0 | 199.66 | 1.392 | 0.00389 | 1.40158 | 0.033 | 0.00012438 | 3.5526e-05 | 0 | 24.40418 | 0.8548049 |  | 433.763 | 4.12 | 0 | 164.27 | 1.398 | 0.00436 | 1.40915 | 0.028 | 0.00016587 | 5.5598e-05 | 0 | 2.353374 | 1.058046
|  |  | 213.017 | 4.129 | 0 | 199.69 | 1.392 | 0.00388 | 1.40156 | 0.033 | 0.00012477 | 3.5631e-05 | 0 | 24.42287 | 0.8542679 |  | 433.93 | 4.13 | 0 | 164.26 | 1.398 | 0.00434 | 1.40921 | 0.028 | 0.0001663 | 5.5742e-05 | 0 | 2.347143 | 1.059657
|  |  | 213.184 | 4.127 | 0 | 199.76 | 1.392 | 0.00388 | 1.40155 | 0.033 | 0.00012469 | 3.5599e-05 | 0 | 24.46649 | 0.8539994 |  | 434.097 | 4.068 | 0 | 164.26 | 1.398 | 0.00435 | 1.40919 | 0.027 | 0.00016377 | 5.4893e-05 | 0 | 2.347143 | 1.05912
|  |  | 213.351 | 4.068 | 0 | 199.86 | 1.392 | 0.00388 | 1.40148 | 0.032 | 0.00012287 | 3.5065e-05 | 0 | 24.5288 | 0.8521201 |  | 434.263 | 4.156 | 0 | 164.27 | 1.398 | 0.00435 | 1.40916 | 0.028 | 0.00016732 | 5.6083e-05 | 0 | 2.353374 | 1.058314
|  |  | 213.518 | 4.104 | 0 | 199.95 | 1.392 | 0.00387 | 1.40153 | 0.032 | 0.00012393 | 3.535e-05 | 0 | 24.58487 | 0.8534625 |  | 434.43 | 4.15 | 0 | 164.26 | 1.398 | 0.00434 | 1.40921 | 0.028 | 0.00016709 | 5.6008e-05 | 0 | 2.347143 | 1.059657
|  |  | 213.685 | 4.15 | 0 | 200.02 | 1.392 | 0.00387 | 1.40158 | 0.033 | 0.00012532 | 3.5735e-05 | 0 | 24.62849 | 0.8548049 |  | 434.597 | 4.082 | 0 | 164.28 | 1.398 | 0.00435 | 1.4092 | 0.027 | 0.0001643 | 5.507e-05 | 0 | 2.359604 | 1.059388
|  |  | 213.851 | 4.085 | 0 | 200.1 | 1.392 | 0.00388 | 1.40144 | 0.032 | 0.00012331 | 3.5152e-05 | 0 | 24.67833 | 0.8510461 |  | 434.763 | 4.191 | 0 | 164.28 | 1.398 | 0.00432 | 1.40915 | 0.028 | 0.00016871 | 5.655e-05 | 0 | 2.359604 | 1.058046
|  |  | 214.018 | 4.112 | 0 | 200.16 | 1.392 | 0.00387 | 1.40141 | 0.033 | 0.0001241 | 3.5368e-05 | 0 | 24.71572 | 0.8502407 |  | 434.93 | 4.082 | 0 | 164.27 | 1.398 | 0.00436 | 1.40918 | 0.027 | 0.00016432 | 5.5077e-05 | 0 | 2.353374 | 1.058851
|  |  | 214.185 | 4.129 | 0 | 200.19 | 1.392 | 0.00388 | 1.40145 | 0.033 | 0.00012462 | 3.5511e-05 | 0 | 24.73441 | 0.8513146 |  | 435.097 | 4.167 | 0 | 164.26 | 1.398 | 0.00436 | 1.40922 | 0.028 | 0.00016777 | 5.6233e-05 | 0 | 2.347143 | 1.059925
|  |  | 214.351 | 4.114 | 0 | 200.19 | 1.392 | 0.00388 | 1.40155 | 0.033 | 0.00012419 | 3.5386e-05 | 0 | 24.73441 | 0.8539994 |  | 435.263 | 4.105 | 0 | 164.27 | 1.398 | 0.00436 | 1.40918 | 0.027 | 0.00016526 | 5.5394e-05 | 0 | 2.353374 | 1.058851
|  |  | 214.518 | 4.108 | 0 | 200.2 | 1.392 | 0.00387 | 1.40144 | 0.033 | 0.00012399 | 3.533e-05 | 0 | 24.74064 | 0.8510461 |  | 435.43 | 4.171 | 0 | 164.23 | 1.398 | 0.00435 | 1.40936 | 0.028 | 0.00016795 | 5.6294e-05 | 0 | 2.32845 | 1.063684
|  |  | 214.685 | 4.035 | 0 | 200.2 | 1.392 | 0.00388 | 1.40145 | 0.032 | 0.00012178 | 3.4701e-05 | 0 | 24.74064 | 0.8513146 |  | 435.597 | 4.126 | 0 | 164.28 | 1.398 | 0.00436 | 1.40916 | 0.028 | 0.0001661 | 5.5675e-05 | 0 | 2.359604 | 1.058314
|  |  | 214.851 | 4.139 | 0 | 200.21 | 1.392 | 0.00388 | 1.40147 | 0.033 | 0.00012491 | 3.5592e-05 | 0 | 24.74687 | 0.8518516 |  | 435.763 | 4.113 | 0 | 164.27 | 1.398 | 0.00435 | 1.40915 | 0.028 | 0.00016559 | 5.5503e-05 | 0 | 2.353374 | 1.058046
|  |  | 215.018 | 4.132 | 0 | 200.19 | 1.392 | 0.00388 | 1.40154 | 0.033 | 0.00012473 | 3.5541e-05 | 0 | 24.73441 | 0.853731 |  | 435.93 | 4.182 | 0 | 164.29 | 1.398 | 0.00436 | 1.40908 | 0.028 | 0.00016832 | 5.6418e-05 | 0 | 2.365835 | 1.056166
|  |  | 215.185 | 4.137 | 0 | 200.22 | 1.392 | 0.00388 | 1.40144 | 0.033 | 0.00012485 | 3.5572e-05 | 0 | 24.7531 | 0.8510461 |  | 436.097 | 4.228 | 0 | 164.26 | 1.398 | 0.00437 | 1.40927 | 0.028 | 0.00017021 | 5.7051e-05 | 0 | 2.347143 | 1.061268
|  |  | 215.351 | 4.135 | 0 | 200.24 | 1.392 | 0.00388 | 1.40141 | 0.033 | 0.00012477 | 3.5548e-05 | 0 | 24.76557 | 0.8502407 |  | 436.263 | 4.088 | 0 | 164.28 | 1.398 | 0.00433 | 1.40913 | 0.027 | 0.00016458 | 5.5167e-05 | 0 | 2.359604 | 1.057509
|  |  | 215.518 | 4.081 | 0 | 200.22 | 1.392 | 0.00387 | 1.4015 | 0.032 | 0.00012317 | 3.5091e-05 | 0 | 24.7531 | 0.852657 |  | 436.43 | 4.185 | 0 | 164.26 | 1.399 | 0.0043 | 1.40926 | 0.028 | 0.00016851 | 5.6485e-05 | 0 | 2.347143 | 1.060999
|  |  | 215.685 | 4.203 | 0 | 200.12 | 1.392 | 0.00388 | 1.40155 | 0.033 | 0.00012689 | 3.6166e-05 | 0 | 24.6908 | 0.8539994 |  | 436.596 | 4.25 | 0 | 164.26 | 1.398 | 0.00434 | 1.40924 | 0.028 | 0.00017109 | 5.7346e-05 | 0 | 2.347143 | 1.060462
|  |  | 215.851 | 4.125 | 0 | 200.03 | 1.392 | 0.00389 | 1.40163 | 0.033 | 0.00012454 | 3.5511e-05 | 0 | 24.63472 | 0.8561473 |  | 436.763 | 4.127 | 0 | 164.27 | 1.398 | 0.00434 | 1.40922 | 0.028 | 0.00016613 | 5.5684e-05 | 0 | 2.353374 | 1.059925
|  |  | 216.018 | 4.13 | 0 | 200.01 | 1.392 | 0.00388 | 1.40155 | 0.033 | 0.00012471 | 3.5562e-05 | 0 | 24.62226 | 0.8539994 |  | 436.93 | 4.09 | 0 | 164.28 | 1.398 | 0.00435 | 1.40919 | 0.027 | 0.00016461 | 5.5176e-05 | 0 | 2.359604 | 1.05912
|  |  | 216.185 | 4.147 | 0 | 200.04 | 1.392 | 0.00387 | 1.40152 | 0.033 | 0.00012521 | 3.5702e-05 | 0 | 24.64095 | 0.853194 |  | 437.097 | 4.102 | 0 | 164.25 | 1.399 | 0.00433 | 1.40933 | 0.027 | 0.00016515 | 5.5358e-05 | 0 | 2.340912 | 1.062879
|  |  | 216.351 | 4.105 | 0 | 200.07 | 1.392 | 0.00388 | 1.40154 | 0.033 | 0.00012393 | 3.533e-05 | 0 | 24.65964 | 0.853731 |  | 437.263 | 4.078 | 0 | 164.27 | 1.398 | 0.00434 | 1.40927 | 0.027 | 0.00016415 | 5.5022e-05 | 0 | 2.353374 | 1.061268
|  |  | 216.518 | 4.171 | 0 | 200.12 | 1.392 | 0.00388 | 1.40145 | 0.033 | 0.00012591 | 3.589e-05 | 0 | 24.6908 | 0.8513146 |  | 437.43 | 4.185 | 0 | 164.28 | 1.398 | 0.00433 | 1.40921 | 0.028 | 0.00016848 | 5.6472e-05 | 0 | 2.359604 | 1.059657
|  |  | 216.686 | 4.164 | 0 | 200.12 | 1.392 | 0.00388 | 1.40158 | 0.033 | 0.00012571 | 3.5832e-05 | 0 | 24.6908 | 0.8548049 |  | 437.597 | 4.087 | 0 | 164.26 | 1.398 | 0.00434 | 1.40928 | 0.027 | 0.00016452 | 5.5144e-05 | 0 | 2.347143 | 1.061536
|  |  | 216.852 | 4.042 | 0 | 200.15 | 1.392 | 0.00388 | 1.40154 | 0.032 | 0.00012202 | 3.4773e-05 | 0 | 24.70949 | 0.853731 |  | 437.763 | 4.2 | 0 | 164.27 | 1.398 | 0.00434 | 1.40927 | 0.028 | 0.00016907 | 5.667e-05 | 0 | 2.353374 | 1.061268
|  |  | 217.019 | 4.101 | 0 | 200.18 | 1.392 | 0.00386 | 1.40151 | 0.033 | 0.00012378 | 3.527e-05 | 0 | 24.72818 | 0.8529255 |  | 437.93 | 4.148 | 0 | 164.28 | 1.398 | 0.00434 | 1.40924 | 0.028 | 0.00016698 | 5.5967e-05 | 0 | 2.359604 | 1.060462
|  |  | 217.185 | 4.121 | 0 | 200.23 | 1.392 | 0.00388 | 1.4015 | 0.033 | 0.00012436 | 3.543e-05 | 0 | 24.75934 | 0.852657 |  | 438.097 | 4.177 | 0 | 164.29 | 1.398 | 0.00434 | 1.40916 | 0.028 | 0.00016811 | 5.6349e-05 | 0 | 2.365835 | 1.058314
|  |  | 217.352 | 4.138 | 0 | 200.27 | 1.392 | 0.00387 | 1.40152 | 0.033 | 0.00012489 | 3.5572e-05 | 0 | 24.78426 | 0.853194 |  | 438.264 | 4.11 | 0 | 164.27 | 1.398 | 0.00434 | 1.40923 | 0.028 | 0.00016545 | 5.5458e-05 | 0 | 2.353374 | 1.060194
|  |  | 217.519 | 4.114 | 0 | 200.31 | 1.392 | 0.00388 | 1.40144 | 0.033 | 0.00012413 | 3.5352e-05 | 0 | 24.80918 | 0.8510461 |  | 438.43 | 4.161 | 0 | 164.28 | 1.398 | 0.00432 | 1.40925 | 0.028 | 0.0001675 | 5.6146e-05 | 0 | 2.359604 | 1.060731
|  |  | 217.686 | 4.114 | 0 | 200.26 | 1.392 | 0.00389 | 1.40156 | 0.033 | 0.00012417 | 3.5371e-05 | 0 | 24.77803 | 0.8542679 |  | 438.597 | 4.032 | 0 | 164.28 | 1.398 | 0.00433 | 1.40919 | 0.027 | 0.00016228 | 5.4394e-05 | 0 | 2.359604 | 1.05912
|  |  | 217.853 | 4.102 | 0 | 200.21 | 1.392 | 0.00387 | 1.4015 | 0.033 | 0.0001238 | 3.5273e-05 | 0 | 24.74687 | 0.852657 |  | 438.764 | 4.171 | 0 | 164.28 | 1.398 | 0.00433 | 1.40923 | 0.028 | 0.00016789 | 5.6275e-05 | 0 | 2.359604 | 1.060194
|  |  | 218.02 | 4.137 | 0 | 200.16 | 1.392 | 0.00388 | 1.40151 | 0.033 | 0.00012486 | 3.5585e-05 | 0 | 24.71572 | 0.8529255 |  | 438.93 | 4.116 | 0 | 164.31 | 1.398 | 0.00436 | 1.40912 | 0.028 | 0.00016564 | 5.5517e-05 | 0 | 2.378297 | 1.05724
|  |  | 218.186 | 4.169 | 0 | 200.15 | 1.392 | 0.00388 | 1.40155 | 0.033 | 0.00012584 | 3.5861e-05 | 0 | 24.70949 | 0.8539994 |  | 439.097 | 4.149 | 0 | 164.31 | 1.398 | 0.00438 | 1.4091 | 0.028 | 0.00016694 | 5.5955e-05 | 0 | 2.378297 | 1.056703
|  |  | 218.353 | 4.068 | 0 | 200.17 | 1.392 | 0.00388 | 1.40161 | 0.032 | 0.00012279 | 3.4989e-05 | 0 | 24.72195 | 0.8556103 |  | 439.264 | 4.156 | 0 | 164.3 | 1.398 | 0.00435 | 1.40916 | 0.028 | 0.00016727 | 5.6064e-05 | 0 | 2.372066 | 1.058314
|  |  | 218.52 | 4.158 | 0 | 200.25 | 1.392 | 0.00388 | 1.40155 | 0.033 | 0.00012548 | 3.5743e-05 | 0 | 24.7718 | 0.8539994 |  | 439.43 | 4.165 | 0 | 164.29 | 1.398 | 0.00434 | 1.40921 | 0.028 | 0.00016762 | 5.6185e-05 | 0 | 2.365835 | 1.059657
|  |  | 218.686 | 4.132 | 0 | 200.34 | 1.392 | 0.00387 | 1.40143 | 0.033 | 0.00012468 | 3.5505e-05 | 0 | 24.82787 | 0.8507777 |  | 439.597 | 4.138 | 0 | 164.3 | 1.398 | 0.00435 | 1.40915 | 0.028 | 0.00016654 | 5.5821e-05 | 0 | 2.372066 | 1.058046
|  |  | 218.853 | 4.183 | 0 | 200.4 | 1.392 | 0.00388 | 1.40149 | 0.033 | 0.00012621 | 3.593e-05 | 0 | 24.86526 | 0.8523886 |  | 439.763 | 4.256 | 0 | 164.28 | 1.398 | 0.00435 | 1.4092 | 0.028 | 0.00017129 | 5.7414e-05 | 0 | 2.359604 | 1.059388
|  |  | 219.02 | 4.194 | 0 | 200.48 | 1.392 | 0.00388 | 1.40143 | 0.033 | 0.00012649 | 3.6e-05 | 0 | 24.91511 | 0.8507777 |  | 439.93 | 4.106 | 0 | 164.3 | 1.398 | 0.00434 | 1.40914 | 0.027 | 0.00016524 | 5.5387e-05 | 0 | 2.372066 | 1.057777
|  |  | 219.187 | 4.136 | 0 | 200.53 | 1.392 | 0.00387 | 1.4015 | 0.033 | 0.00012476 | 3.5497e-05 | 0 | 24.94626 | 0.852657 |  | 440.097 | 4.19 | 0 | 164.28 | 1.398 | 0.00434 | 1.40921 | 0.028 | 0.00016863 | 5.6523e-05 | 0 | 2.359604 | 1.059657
|  |  | 219.353 | 4.167 | 0 | 200.54 | 1.392 | 0.00387 | 1.40146 | 0.033 | 0.00012569 | 3.5759e-05 | 0 | 24.95249 | 0.8515831 |  | 440.264 | 4.218 | 0 | 164.28 | 1.398 | 0.00436 | 1.40927 | 0.028 | 0.00016975 | 5.6896e-05 | 0 | 2.359604 | 1.061268
|  |  | 219.52 | 4.178 | 0 | 200.52 | 1.392 | 0.00387 | 1.40148 | 0.033 | 0.00012602 | 3.5857e-05 | 0 | 24.94003 | 0.8521201 |  | 440.43 | 4.123 | 0 | 164.27 | 1.398 | 0.00437 | 1.40929 | 0.028 | 0.00016593 | 5.5616e-05 | 0 | 2.353374 | 1.061805
|  |  | 219.687 | 4.2 | 0 | 200.51 | 1.392 | 0.00388 | 1.4015 | 0.033 | 0.0001267 | 3.6051e-05 | 0 | 24.9338 | 0.852657 |  | 440.597 | 4.154 | 0 | 164.3 | 1.398 | 0.00435 | 1.40913 | 0.028 | 0.00016715 | 5.6026e-05 | 0 | 2.372066 | 1.057509
|  |  | 219.853 | 4.23 | 0 | 200.52 | 1.392 | 0.00387 | 1.40148 | 0.034 | 0.00012759 | 3.6301e-05 | 0 | 24.94003 | 0.8521201 |  | 440.764 | 4.114 | 0 | 164.31 | 1.398 | 0.00437 | 1.40914 | 0.028 | 0.00016552 | 5.5476e-05 | 0 | 2.378297 | 1.057777
|  |  | 220.021 | 4.122 | 0 | 200.55 | 1.392 | 0.00387 | 1.40152 | 0.033 | 0.00012434 | 3.5373e-05 | 0 | 24.95872 | 0.853194 |  | 440.931 | 4.142 | 0 | 164.31 | 1.398 | 0.00435 | 1.40916 | 0.028 | 0.00016665 | 5.5856e-05 | 0 | 2.378297 | 1.058314
|  |  | 220.187 | 4.174 | 0 | 200.6 | 1.392 | 0.00389 | 1.40148 | 0.033 | 0.00012589 | 3.581e-05 | 0 | 24.98987 | 0.8521201 |  | 441.098 | 4.183 | 0 | 164.3 | 1.398 | 0.00438 | 1.40917 | 0.028 | 0.00016831 | 5.6413e-05 | 0 | 2.372066 | 1.058583
|  |  | 220.354 | 4.201 | 0 | 200.52 | 1.392 | 0.00388 | 1.40153 | 0.033 | 0.00012673 | 3.606e-05 | 0 | 24.94003 | 0.8534625 |  | 441.264 | 4.122 | 0 | 164.29 | 1.398 | 0.00434 | 1.40924 | 0.028 | 0.0001659 | 5.5607e-05 | 0 | 2.365835 | 1.060462
|  |  | 220.521 | 4.149 | 0 | 200.31 | 1.392 | 0.00387 | 1.40158 | 0.033 | 0.00012522 | 3.5659e-05 | 0 | 24.80918 | 0.8548049 |  | 441.431 | 4.17 | 0 | 164.3 | 1.398 | 0.00436 | 1.4092 | 0.028 | 0.00016779 | 5.624e-05 | 0 | 2.372066 | 1.059388
|  |  | 220.687 | 4.119 | 0 | 200.12 | 1.392 | 0.00388 | 1.40171 | 0.033 | 0.00012436 | 3.5442e-05 | 0 | 24.6908 | 0.8582952 |  | 441.598 | 4.221 | 0 | 164.31 | 1.398 | 0.00432 | 1.40916 | 0.028 | 0.00016985 | 5.6931e-05 | 0 | 2.378297 | 1.058314
[17 empty] | 441.764 | 4.153 | 0 | 164.29 | 1.398 | 0.00432 | 1.40925 | 0.028 | 0.00016713 | 5.6021e-05 | 0 | 2.365835 | 1.060731
[17 empty] | 441.93 | 4.112 | 0 | 164.3 | 1.398 | 0.00437 | 1.40918 | 0.028 | 0.00016546 | 5.5456e-05 | 0 | 2.372066 | 1.058851
[17 empty] | 442.097 | 4.099 | 0 | 164.31 | 1.398 | 0.00433 | 1.40913 | 0.027 | 0.00016493 | 5.5281e-05 | 0 | 2.378297 | 1.057509
[17 empty] | 442.264 | 4.131 | 0 | 164.29 | 1.398 | 0.00435 | 1.40923 | 0.028 | 0.00016623 | 5.5717e-05 | 0 | 2.365835 | 1.060194
[17 empty] | 442.431 | 4.162 | 0 | 164.31 | 1.398 | 0.00435 | 1.40917 | 0.028 | 0.00016745 | 5.6126e-05 | 0 | 2.378297 | 1.058583
[17 empty] | 442.597 | 4.179 | 0 | 164.31 | 1.398 | 0.00432 | 1.40916 | 0.028 | 0.00016815 | 5.636e-05 | 0 | 2.378297 | 1.058314
[17 empty] | 442.764 | 4.184 | 0 | 164.28 | 1.398 | 0.00433 | 1.40929 | 0.028 | 0.00016838 | 5.6439e-05 | 0 | 2.359604 | 1.061805
[17 empty] | 442.931 | 4.191 | 0 | 164.3 | 1.398 | 0.00434 | 1.40922 | 0.028 | 0.00016863 | 5.6522e-05 | 0 | 2.372066 | 1.059925
[17 empty] | 443.098 | 4.26 | 0 | 164.29 | 1.398 | 0.00433 | 1.40924 | 0.029 | 0.00017143 | 5.746e-05 | 0 | 2.365835 | 1.060462
[17 empty] | 443.264 | 4.202 | 0 | 164.3 | 1.398 | 0.00435 | 1.4092 | 0.028 | 0.00016908 | 5.6673e-05 | 0 | 2.372066 | 1.059388
[17 empty] | 443.431 | 4.218 | 0 | 164.3 | 1.398 | 0.00433 | 1.40919 | 0.028 | 0.00016974 | 5.6896e-05 | 0 | 2.372066 | 1.05912
[17 empty] | 443.598 | 4.205 | 0 | 164.31 | 1.398 | 0.00433 | 1.40919 | 0.028 | 0.0001692 | 5.6713e-05 | 0 | 2.378297 | 1.05912
[17 empty] | 443.764 | 4.086 | 0 | 164.31 | 1.398 | 0.00431 | 1.40916 | 0.027 | 0.00016443 | 5.5117e-05 | 0 | 2.378297 | 1.058314
[17 empty] | 443.931 | 4.158 | 0 | 164.29 | 1.398 | 0.00436 | 1.40924 | 0.028 | 0.00016731 | 5.6078e-05 | 0 | 2.365835 | 1.060462
[17 empty] | 444.099 | 4.168 | 0 | 164.29 | 1.398 | 0.00436 | 1.40925 | 0.028 | 0.00016772 | 5.6215e-05 | 0 | 2.365835 | 1.060731
[17 empty] | 444.265 | 4.125 | 0 | 164.3 | 1.398 | 0.00433 | 1.40925 | 0.028 | 0.00016597 | 5.5631e-05 | 0 | 2.372066 | 1.060731
[17 empty] | 444.432 | 4.123 | 0 | 164.3 | 1.398 | 0.00432 | 1.40924 | 0.028 | 0.00016588 | 5.5601e-05 | 0 | 2.372066 | 1.060462
[17 empty] | 444.599 | 4.198 | 0 | 164.3 | 1.398 | 0.00434 | 1.40923 | 0.028 | 0.00016892 | 5.6617e-05 | 0 | 2.372066 | 1.060194
[17 empty] | 444.766 | 4.293 | 0 | 164.3 | 1.398 | 0.00436 | 1.40924 | 0.029 | 0.00017272 | 5.7891e-05 | 0 | 2.372066 | 1.060462
[17 empty] | 444.933 | 4.123 | 0 | 164.3 | 1.398 | 0.00434 | 1.40922 | 0.028 | 0.00016588 | 5.5601e-05 | 0 | 2.372066 | 1.059925
[17 empty] | 445.1 | 4.163 | 0 | 164.31 | 1.398 | 0.00435 | 1.40916 | 0.028 | 0.00016752 | 5.6148e-05 | 0 | 2.378297 | 1.058314
[17 empty] | 445.267 | 4.135 | 0 | 164.32 | 1.398 | 0.00433 | 1.40919 | 0.028 | 0.00016635 | 5.5758e-05 | 0 | 2.384528 | 1.05912
[17 empty] | 445.433 | 4.174 | 0 | 164.31 | 1.398 | 0.00433 | 1.40923 | 0.028 | 0.00016794 | 5.6291e-05 | 0 | 2.378297 | 1.060194
[17 empty] | 445.6 | 4.191 | 0 | 164.32 | 1.398 | 0.00434 | 1.40916 | 0.028 | 0.0001686 | 5.6511e-05 | 0 | 2.384528 | 1.058314
[17 empty] | 445.767 | 4.132 | 0 | 164.31 | 1.398 | 0.00435 | 1.40922 | 0.028 | 0.00016626 | 5.5725e-05 | 0 | 2.378297 | 1.059925
[17 empty] | 445.934 | 4.141 | 0 | 164.32 | 1.398 | 0.00431 | 1.40914 | 0.028 | 0.0001666 | 5.5845e-05 | 0 | 2.384528 | 1.057777
[17 empty] | 446.1 | 4.156 | 0 | 164.3 | 1.398 | 0.00432 | 1.40928 | 0.028 | 0.0001672 | 5.6044e-05 | 0 | 2.372066 | 1.061536
[17 empty] | 446.267 | 4.187 | 0 | 164.31 | 1.398 | 0.00436 | 1.40922 | 0.028 | 0.00016846 | 5.646e-05 | 0 | 2.378297 | 1.059925
[17 empty] | 446.435 | 4.097 | 0 | 164.35 | 1.398 | 0.00436 | 1.40908 | 0.027 | 0.00016479 | 5.5231e-05 | 0 | 2.40322 | 1.056166
[17 empty] | 446.601 | 4.15 | 0 | 164.31 | 1.398 | 0.00435 | 1.40922 | 0.028 | 0.00016697 | 5.5964e-05 | 0 | 2.378297 | 1.059925
[17 empty] | 446.768 | 4.124 | 0 | 164.32 | 1.398 | 0.00436 | 1.40919 | 0.028 | 0.0001659 | 5.5605e-05 | 0 | 2.384528 | 1.05912

## hexane
Time | Corrected time | Apparent activity | Time at apparent activity 1 | Thickness | Refractive index | Absorbance | Swelling degree | Normalized refractive index
min | min |  |  | nm | - | - | % | -
[5 empty] | at 632.8 nm |  | 100 ml/min | 100 ml/min
0.014 | -30.29 | -3.867e+51 | -32.291 | 167.6 | 1.40655 |  | -0.1667858 | 1.002372
0.137 | -30.167 | -2.3872e+51 | -32.168 | 167.58 | 1.40668 |  | -0.1786991 | 1.006226
0.301 | -30.003 | -1.2548e+51 | -32.004 | 167.59 | 1.40663 |  | -0.1727424 | 1.004744
0.468 | -29.836 | -6.5186e+50 | -31.837 | 167.58 | 1.40667 |  | -0.1786991 | 1.00593
0.634 | -29.67 | -3.3997e+50 | -31.671 | 167.6 | 1.40665 |  | -0.1667858 | 1.005337
0.801 | -29.503 | -1.7661e+50 | -31.504 | 167.6 | 1.40665 |  | -0.1667858 | 1.005337
0.967 | -29.337 | -9.2109e+49 | -31.338 | 167.6 | 1.40664 |  | -0.1667858 | 1.00504
1.134 | -29.17 | -4.785e+49 | -31.171 | 167.61 | 1.40659 |  | -0.1608292 | 1.003558
1.301 | -29.003 | -2.4858e+49 | -31.004 | 167.62 | 1.40658 |  | -0.1548725 | 1.003261
1.468 | -28.836 | -1.2913e+49 | -30.837 | 167.61 | 1.40658 |  | -0.1608292 | 1.003261
1.634 | -28.67 | -6.7348e+48 | -30.671 | 167.6 | 1.40665 |  | -0.1667858 | 1.005337
1.801 | -28.503 | -3.4987e+48 | -30.504 | 167.61 | 1.40664 |  | -0.1608292 | 1.00504
1.968 | -28.336 | -1.8175e+48 | -30.337 | 167.62 | 1.40663 |  | -0.1548725 | 1.004744
2.134 | -28.17 | -9.4791e+47 | -30.171 | 167.62 | 1.40663 |  | -0.1548725 | 1.004744
2.301 | -28.003 | -4.9243e+47 | -30.004 | 167.61 | 1.40669 |  | -0.1608292 | 1.006523
2.468 | -27.836 | -2.5582e+47 | -29.837 | 167.61 | 1.40667 |  | -0.1608292 | 1.00593
2.634 | -27.67 | -1.3342e+47 | -29.671 | 167.61 | 1.40667 |  | -0.1608292 | 1.00593
2.801 | -27.503 | -6.9309e+46 | -29.504 | 167.62 | 1.40664 |  | -0.1548725 | 1.00504
2.968 | -27.336 | -3.6005e+46 | -29.337 | 167.62 | 1.40666 |  | -0.1548725 | 1.005633
3.134 | -27.17 | -1.8778e+46 | -29.171 | 167.64 | 1.40656 |  | -0.1429593 | 1.002668
3.301 | -27.003 | -9.7551e+45 | -29.004 | 167.64 | 1.40656 |  | -0.1429593 | 1.002668
3.468 | -26.836 | -5.0677e+45 | -28.837 | 167.61 | 1.40668 |  | -0.1608292 | 1.006226
3.634 | -26.67 | -2.643e+45 | -28.671 | 167.62 | 1.40666 |  | -0.1548725 | 1.005633
3.801 | -26.503 | -1.373e+45 | -28.504 | 167.65 | 1.40658 |  | -0.1370026 | 1.003261
3.968 | -26.336 | -7.1327e+44 | -28.337 | 167.65 | 1.40656 |  | -0.1370026 | 1.002668
4.135 | -26.169 | -3.7054e+44 | -28.17 | 167.66 | 1.40652 |  | -0.131046 | 1.001482
4.301 | -26.003 | -1.9325e+44 | -28.004 | 167.64 | 1.40661 |  | -0.1429593 | 1.004151
4.468 | -25.836 | -1.0039e+44 | -27.837 | 167.65 | 1.40656 |  | -0.1370026 | 1.002668
4.634 | -25.67 | -5.2357e+43 | -27.671 | 167.66 | 1.40655 |  | -0.131046 | 1.002372
4.801 | -25.503 | -2.7199e+43 | -27.504 | 167.65 | 1.4066 |  | -0.1370026 | 1.003854
4.968 | -25.336 | -1.413e+43 | -27.337 | 167.65 | 1.4066 |  | -0.1370026 | 1.003854
5.134 | -25.17 | -7.3692e+42 | -27.171 | 167.65 | 1.40664 |  | -0.1370026 | 1.00504
5.301 | -25.003 | -3.8282e+42 | -27.004 | 167.66 | 1.40658 |  | -0.131046 | 1.003261
5.468 | -24.836 | -1.9887e+42 | -26.837 | 167.66 | 1.40657 |  | -0.131046 | 1.002965
5.635 | -24.669 | -1.0331e+42 | -26.67 | 167.65 | 1.40662 |  | -0.1370026 | 1.004447
5.802 | -24.502 | -5.3671e+41 | -26.503 | 167.66 | 1.40659 |  | -0.131046 | 1.003558
5.969 | -24.335 | -2.7882e+41 | -26.336 | 167.67 | 1.40654 |  | -0.1250893 | 1.002075
6.136 | -24.168 | -1.4484e+41 | -26.169 | 167.66 | 1.40658 |  | -0.131046 | 1.003261
6.302 | -24.002 | -7.5541e+40 | -26.003 | 167.68 | 1.40652 |  | -0.1191327 | 1.001482
6.468 | -23.836 | -3.9397e+40 | -25.837 | 167.68 | 1.40655 |  | -0.1191327 | 1.002372
6.635 | -23.669 | -2.0466e+40 | -25.67 | 167.69 | 1.40647 |  | -0.1131761 | 1
6.802 | -23.502 | -1.0632e+40 | -25.503 | 167.67 | 1.40657 |  | -0.1250893 | 1.002965
6.968 | -23.336 | -5.5451e+39 | -25.337 | 167.67 | 1.40657 |  | -0.1250893 | 1.002965
7.135 | -23.169 | -2.8806e+39 | -25.17 | 167.69 | 1.40651 |  | -0.1131761 | 1.001186
7.302 | -23.002 | -1.4965e+39 | -25.003 | 167.69 | 1.40652 |  | -0.1131761 | 1.001482
7.468 | -22.836 | -7.8046e+38 | -24.837 | 167.67 | 1.40661 |  | -0.1250893 | 1.004151
7.635 | -22.669 | -4.0544e+38 | -24.67 | 167.68 | 1.40657 |  | -0.1191327 | 1.002965
7.802 | -22.502 | -2.1062e+38 | -24.503 | 167.69 | 1.40653 |  | -0.1131761 | 1.001779
7.969 | -22.335 | -1.0942e+38 | -24.336 | 167.7 | 1.40651 |  | -0.1072194 | 1.001186
8.135 | -22.169 | -5.7065e+37 | -24.17 | 167.69 | 1.40652 |  | -0.1131761 | 1.001482
8.302 | -22.002 | -2.9645e+37 | -24.003 | 167.7 | 1.40652 |  | -0.1072194 | 1.001482
8.469 | -21.835 | -1.54e+37 | -23.836 | 167.71 | 1.40648 |  | -0.1012628 | 1.000296
8.636 | -21.668 | -8.0004e+36 | -23.669 | 167.71 | 1.40645 |  | -0.1012628 | 0.999407
8.802 | -21.502 | -4.1725e+36 | -23.503 | 167.71 | 1.40648 |  | -0.1012628 | 1.000296
8.969 | -21.335 | -2.1676e+36 | -23.336 | 167.7 | 1.40653 |  | -0.1072194 | 1.001779
9.136 | -21.168 | -1.126e+36 | -23.169 | 167.69 | 1.40657 |  | -0.1131761 | 1.002965
9.302 | -21.002 | -5.8727e+35 | -23.003 | 167.68 | 1.4066 |  | -0.1191327 | 1.003854
9.469 | -20.835 | -3.0508e+35 | -22.836 | 167.69 | 1.40657 |  | -0.1131761 | 1.002965
9.636 | -20.668 | -1.5849e+35 | -22.669 | 167.72 | 1.4065 |  | -0.09530617 | 1.000889
9.802 | -20.502 | -8.2656e+34 | -22.503 | 167.71 | 1.40653 |  | -0.1012628 | 1.001779
9.969 | -20.335 | -4.2939e+34 | -22.336 | 167.7 | 1.40656 |  | -0.1072194 | 1.002668
10.136 | -20.168 | -2.2307e+34 | -22.169 | 167.71 | 1.40653 |  | -0.1012628 | 1.001779
10.303 | -20.001 | -1.1588e+34 | -22.002 | 167.71 | 1.40651 |  | -0.1012628 | 1.001186
10.469 | -19.835 | -6.0436e+33 | -21.836 | 167.7 | 1.40658 |  | -0.1072194 | 1.003261
10.636 | -19.668 | -3.1396e+33 | -21.669 | 167.7 | 1.40661 |  | -0.1072194 | 1.004151
10.802 | -19.502 | -1.6374e+33 | -21.503 | 167.71 | 1.40654 |  | -0.1012628 | 1.002075
10.969 | -19.335 | -8.5063e+32 | -21.336 | 167.71 | 1.40655 |  | -0.1012628 | 1.002372
11.136 | -19.168 | -4.419e+32 | -21.169 | 167.72 | 1.40655 |  | -0.09530617 | 1.002372
11.302 | -19.002 | -2.3046e+32 | -21.003 | 167.71 | 1.40656 |  | -0.1012628 | 1.002668
11.469 | -18.835 | -1.1972e+32 | -20.836 | 167.73 | 1.40647 |  | -0.08934954 | 1
11.636 | -18.668 | -6.2196e+31 | -20.669 | 167.7 | 1.40664 |  | -0.1072194 | 1.00504
11.803 | -18.501 | -3.231e+31 | -20.502 | 167.71 | 1.40657 |  | -0.1012628 | 1.002965
11.969 | -18.335 | -1.6851e+31 | -20.336 | 167.72 | 1.40656 |  | -0.09530617 | 1.002668
12.136 | -18.168 | -8.754e+30 | -20.169 | 167.72 | 1.40655 |  | -0.09530617 | 1.002372
12.303 | -18.001 | -4.5476e+30 | -20.002 | 167.72 | 1.40655 |  | -0.09530617 | 1.002372
12.469 | -17.835 | -2.3717e+30 | -19.836 | 167.72 | 1.40654 |  | -0.09530617 | 1.002075
12.636 | -17.668 | -1.2321e+30 | -19.669 | 167.72 | 1.40653 |  | -0.09530617 | 1.001779
12.803 | -17.501 | -6.4007e+29 | -19.502 | 167.73 | 1.40655 |  | -0.08934954 | 1.002372
12.969 | -17.335 | -3.3382e+29 | -19.336 | 167.74 | 1.4065 |  | -0.0833929 | 1.000889
13.136 | -17.168 | -1.7342e+29 | -19.169 | 167.72 | 1.4066 |  | -0.09530617 | 1.003854
13.303 | -17.001 | -9.0088e+28 | -19.002 | 167.72 | 1.40659 |  | -0.09530617 | 1.003558
13.469 | -16.835 | -4.6984e+28 | -18.836 | 167.71 | 1.40667 |  | -0.1012628 | 1.00593
13.636 | -16.668 | -2.4408e+28 | -18.669 | 167.71 | 1.40665 |  | -0.1012628 | 1.005337
13.802 | -16.502 | -1.273e+28 | -18.503 | 167.74 | 1.40654 |  | -0.0833929 | 1.002075
13.97 | -16.334 | -6.587e+27 | -18.335 | 167.74 | 1.40656 |  | -0.0833929 | 1.002668
14.136 | -16.168 | -3.4354e+27 | -18.169 | 167.74 | 1.40653 |  | -0.0833929 | 1.001779
14.303 | -16.001 | -1.7846e+27 | -18.002 | 167.72 | 1.40662 |  | -0.09530617 | 1.004447
14.469 | -15.835 | -9.3076e+26 | -17.836 | 167.74 | 1.40658 |  | -0.0833929 | 1.003261
14.636 | -15.668 | -4.8352e+26 | -17.669 | 167.74 | 1.40653 |  | -0.0833929 | 1.001779
14.803 | -15.501 | -2.5119e+26 | -17.502 | 167.76 | 1.40646 |  | -0.07147963 | 0.9997035
14.97 | -15.334 | -1.3049e+26 | -17.335 | 167.76 | 1.40647 |  | -0.07147963 | 1
15.136 | -15.168 | -6.8055e+25 | -17.169 | 167.76 | 1.40649 |  | -0.07147963 | 1.000593
15.303 | -15.001 | -3.5354e+25 | -17.002 | 167.75 | 1.40652 |  | -0.07743626 | 1.001482
15.469 | -14.835 | -1.8438e+25 | -16.836 | 167.76 | 1.40649 |  | -0.07147963 | 1.000593
15.636 | -14.668 | -9.5786e+24 | -16.669 | 167.76 | 1.40649 |  | -0.07147963 | 1.000593
15.802 | -14.502 | -4.9955e+24 | -16.503 | 167.76 | 1.40653 |  | -0.07147963 | 1.001779
15.969 | -14.335 | -2.5951e+24 | -16.336 | 167.77 | 1.40649 |  | -0.06552299 | 1.000593
16.136 | -14.168 | -1.3482e+24 | -16.169 | 167.77 | 1.40646 |  | -0.06552299 | 0.9997035
16.302 | -14.002 | -7.0311e+23 | -16.003 | 167.77 | 1.4065 |  | -0.06552299 | 1.000889
16.469 | -13.835 | -3.6526e+23 | -15.836 | 167.76 | 1.40654 |  | -0.07147963 | 1.002075
16.636 | -13.668 | -1.8975e+23 | -15.669 | 167.76 | 1.40653 |  | -0.07147963 | 1.001779
16.803 | -13.501 | -9.8574e+22 | -15.502 | 167.77 | 1.40648 |  | -0.06552299 | 1.000296
16.969 | -13.335 | -5.141e+22 | -15.336 | 167.77 | 1.40651 |  | -0.06552299 | 1.001186
17.136 | -13.168 | -2.6707e+22 | -15.169 | 167.79 | 1.40645 |  | -0.05360972 | 0.999407
17.303 | -13.001 | -1.3874e+22 | -15.002 | 167.77 | 1.40653 |  | -0.06552299 | 1.001779
17.47 | -12.834 | -7.2075e+21 | -14.835 | 167.78 | 1.40651 |  | -0.05956636 | 1.001186
17.636 | -12.668 | -3.759e+21 | -14.669 | 167.78 | 1.4065 |  | -0.05956636 | 1.000889
17.803 | -12.501 | -1.9528e+21 | -14.502 | 167.78 | 1.40649 |  | -0.05956636 | 1.000593
17.969 | -12.335 | -1.0184e+21 | -14.336 | 167.77 | 1.40655 |  | -0.06552299 | 1.002372
18.136 | -12.168 | -5.2907e+20 | -14.169 | 167.78 | 1.40652 |  | -0.05956636 | 1.001482
18.302 | -12.002 | -2.7593e+20 | -14.003 | 167.77 | 1.40652 |  | -0.06552299 | 1.001482
18.469 | -11.835 | -1.4334e+20 | -13.836 | 167.79 | 1.40648 |  | -0.05360972 | 1.000296
18.636 | -11.668 | -7.4465e+19 | -13.669 | 167.76 | 1.40662 |  | -0.07147963 | 1.004447
18.803 | -11.501 | -3.8684e+19 | -13.502 | 167.76 | 1.40658 |  | -0.07147963 | 1.003261
18.969 | -11.335 | -2.0175e+19 | -13.336 | 167.77 | 1.40659 |  | -0.06552299 | 1.003558
19.136 | -11.168 | -1.0481e+19 | -13.169 | 167.78 | 1.40653 |  | -0.05956636 | 1.001779
19.303 | -11.001 | -5.4447e+18 | -13.002 | 167.81 | 1.40645 |  | -0.04169645 | 0.999407
19.47 | -10.834 | -2.8285e+18 | -12.835 | 167.79 | 1.4065 |  | -0.05360972 | 1.000889
19.636 | -10.668 | -1.4752e+18 | -12.669 | 167.78 | 1.40657 |  | -0.05956636 | 1.002965
19.803 | -10.501 | -7.6633e+17 | -12.502 | 167.79 | 1.40654 |  | -0.05360972 | 1.002075
19.969 | -10.335 | -3.9967e+17 | -12.336 | 167.81 | 1.40645 |  | -0.04169645 | 0.999407
20.136 | -10.168 | -2.0762e+17 | -12.169 | 167.8 | 1.40649 |  | -0.04765309 | 1.000593
20.303 | -10.001 | -1.0786e+17 | -12.002 | 167.78 | 1.40656 |  | -0.05956636 | 1.002668
20.47 | -9.834 | -56032365965171464 | -11.835 | 167.78 | 1.40657 |  | -0.05956636 | 1.002965
20.636 | -9.668 | -29222796165272924 | -11.669 | 167.81 | 1.40643 |  | -0.04169645 | 0.9988141
20.803 | -9.501 | -15181037778732044 | -11.502 | 167.8 | 1.40649 |  | -0.04765309 | 1.000593
20.969 | -9.335 | -7917430666071582 | -11.336 | 167.79 | 1.40655 |  | -0.05360972 | 1.002372
21.136 | -9.168 | -4113049735978357.5 | -11.169 | 167.8 | 1.40651 |  | -0.04765309 | 1.001186
21.303 | -9.001 | -2136700508553410.2 | -11.002 | 167.8 | 1.40656 |  | -0.04765309 | 1.002668
21.469 | -8.835 | -1114362428788084.5 | -10.836 | 167.81 | 1.40651 |  | -0.04169645 | 1.001186
21.636 | -8.668 | -578903470939422.4 | -10.669 | 167.83 | 1.40639 |  | -0.02978318 | 0.9976281
21.803 | -8.501 | -300736295488865.6 | -10.502 | 167.8 | 1.40656 |  | -0.04765309 | 1.002668
21.97 | -8.334 | -156230397578375.3 | -10.335 | 167.8 | 1.40657 |  | -0.04765309 | 1.002965
22.136 | -8.168 | -81479498225904.4 | -10.169 | 167.81 | 1.40649 |  | -0.04169645 | 1.000593
22.303 | -8.001 | -42328028220293.7 | -10.002 | 167.81 | 1.40653 |  | -0.04169645 | 1.001779
22.47 | -7.834 | -21989113973806.6 | -9.835 | 167.81 | 1.4065 |  | -0.04169645 | 1.000889
22.636 | -7.668 | -11468075360424.7 | -9.669 | 167.8 | 1.40657 |  | -0.04765309 | 1.002965
22.803 | -7.501 | -5957584767429.9 | -9.502 | 167.8 | 1.40656 |  | -0.04765309 | 1.002668
22.97 | -7.334 | -3094923528632.6 | -9.335 | 167.8 | 1.4066 |  | -0.04765309 | 1.003854
23.136 | -7.168 | -1614108522216.0 | -9.169 | 167.82 | 1.4065 |  | -0.03573981 | 1.000889
23.303 | -7.001 | -838518063642.4 | -9.002 | 167.82 | 1.40654 |  | -0.03573981 | 1.002075
23.47 | -6.834 | -435604256700.7 | -8.835 | 167.83 | 1.40648 |  | -0.02978318 | 1.000296
23.636 | -6.668 | -227182525367.1 | -8.669 | 167.82 | 1.40651 |  | -0.03573981 | 1.001186
23.803 | -6.501 | -118019729554.5 | -8.502 | 167.83 | 1.40647 |  | -0.02978318 | 1
23.97 | -6.334 | -61310422276.4 | -8.335 | 167.8 | 1.40662 |  | -0.04765309 | 1.004447
24.136 | -6.168 | -31975483135.5 | -8.169 | 167.81 | 1.4066 |  | -0.04169645 | 1.003854
24.303 | -6.001 | -16611039365.1 | -8.002 | 167.81 | 1.40658 |  | -0.04169645 | 1.003261
24.47 | -5.834 | -8629318519.2 | -7.835 | 167.83 | 1.4065 |  | -0.02978318 | 1.000889
24.636 | -5.668 | -4500484885.1 | -7.669 | 167.84 | 1.40649 |  | -0.02382654 | 1.000593
24.803 | -5.501 | -2337970352.4 | -7.502 | 167.82 | 1.40658 |  | -0.03573981 | 1.003261
24.97 | -5.334 | -1214559210.3 | -7.335 | 167.83 | 1.40653 |  | -0.02978318 | 1.001779
25.136 | -5.168 | -633434187.4 | -7.169 | 167.84 | 1.40649 |  | -0.02382654 | 1.000593
25.303 | -5.001 | -329064620.0 | -7.002 | 167.84 | 1.40647 |  | -0.02382654 | 1
25.47 | -4.834 | -170946763.1 | -6.835 | 167.8 | 1.40664 |  | -0.04765309 | 1.00504
25.637 | -4.667 | -88805644.8 | -6.668 | 167.83 | 1.40654 |  | -0.02978318 | 1.002075
25.804 | -4.5 | -46133909.5 | -6.501 | 167.84 | 1.4065 |  | -0.02382654 | 1.000889
25.97 | -4.334 | -24060411.9 | -6.335 | 167.84 | 1.40648 |  | -0.02382654 | 1.000296
26.137 | -4.167 | -12499214.9 | -6.168 | 167.83 | 1.40656 |  | -0.02978318 | 1.002668
26.304 | -4 | -6493254.0 | -6.001 | 167.84 | 1.4065 |  | -0.02382654 | 1.000889
26.471 | -3.833 | -3373199.5 | -5.834 | 167.83 | 1.40657 |  | -0.02978318 | 1.002965
26.637 | -3.667 | -1759238.5 | -5.668 | 167.85 | 1.4065 |  | -0.01786991 | 1.000889
26.804 | -3.5 | -913911.6 | -5.501 | 167.83 | 1.40656 |  | -0.02978318 | 1.002668
26.97 | -3.334 | -476635.7 | -5.335 | 167.83 | 1.40657 |  | -0.02978318 | 1.002965
27.137 | -3.167 | -247608.4 | -5.168 | 167.86 | 1.40648 |  | -0.01191327 | 1.000296
27.304 | -3 | -128630.4 | -5.001 | 167.84 | 1.40654 |  | -0.02382654 | 1.002075
27.471 | -2.833 | -66822.09 | -4.834 | 167.84 | 1.40655 |  | -0.02382654 | 1.002372
27.637 | -2.667 | -34849.53 | -4.668 | 167.84 | 1.40653 |  | -0.02382654 | 1.001779
27.804 | -2.5 | -18103.6 | -4.501 | 167.85 | 1.40651 |  | -0.01786991 | 1.001186
27.97 | -2.334 | -9441.171 | -4.335 | 167.84 | 1.40657 |  | -0.02382654 | 1.002965
28.137 | -2.167 | -4904.141 | -4.168 | 167.85 | 1.40653 |  | -0.01786991 | 1.001779
28.304 | -2 | -2547.187 | -4.001 | 167.86 | 1.40652 |  | -0.01191327 | 1.001482
28.471 | -1.833 | -1322.765 | -3.834 | 167.86 | 1.40652 |  | -0.01191327 | 1.001482
28.637 | -1.667 | -689.3888 | -3.668 | 167.85 | 1.40654 |  | -0.01786991 | 1.002075
28.804 | -1.5 | -357.6521 | -3.501 | 167.86 | 1.40654 |  | -0.01191327 | 1.002075
28.971 | -1.333 | -185.3173 | -3.334 | 167.87 | 1.4065 |  | -0.005956636 | 1.000889
29.137 | -1.167 | -96.17083 | -3.168 | 167.86 | 1.40657 |  | -0.01191327 | 1.002965
29.304 | -1 | -49.47957 | -3.001 | 167.86 | 1.40653 |  | -0.01191327 | 1.001779
29.471 | -0.833 | -25.22378 | -2.834 | 167.87 | 1.40651 |  | -0.005956636 | 1.001186
29.637 | -0.667 | -12.6766 | -2.668 | 167.86 | 1.40652 |  | -0.01191327 | 1.001482
29.804 | -0.5 | -6.104897 | -2.501 | 167.87 | 1.40651 |  | -0.005956636 | 1.001186
29.971 | -0.333 | -2.690944 | -2.334 | 167.87 | 1.40652 |  | -0.005956636 | 1.001482
30.137 | -0.167 | -0.9249538 | -2.168 | 167.86 | 1.40655 |  | -0.01191327 | 1.002372
30.304 | 0 | 0 | -2.001 | 167.88 | 1.40647 |  | 0 | 1
30.472 | 0.168 | 0.4825402 | -1.833 | 187.72 | 1.39791 |  | 11.81797 | 0.7462082
30.679 | 0.375 | 0.7702097 | -1.626 | 233.58 | 1.3961 |  | 39.1351 | 0.6925443
30.806 | 0.502 | 0.8603516 | -1.499 | 252.07 | 1.39409 |  | 50.14892 | 0.6329507
30.971 | 0.667 | 0.9268824 | -1.334 | 269.72 | 1.39067 |  | 60.66238 | 0.5315525
31.138 | 0.834 | 0.9620159 | -1.167 | 277.47 | 1.38974 |  | 65.27877 | 0.5039794
31.304 | 1 | 0.98019 | -1.001 | 281.01 | 1.38913 |  | 67.38742 | 0.4858937
31.471 | 1.167 | 0.9897088 | -0.834 | 282.46 | 1.38922 |  | 68.25113 | 0.4885621
31.637 | 1.333 | 0.9946328 | -0.668 | 283.31 | 1.38935 |  | 68.75745 | 0.4924164
31.804 | 1.5 | 0.9972118 | -0.501 | 284.09 | 1.38889 |  | 69.22206 | 0.4787781
31.971 | 1.667 | 0.9985515 | -0.334 | 284.54 | 1.38874 |  | 69.49011 | 0.4743308
32.138 | 1.834 | 0.9992475 | -0.167 | 284.83 | 1.38879 |  | 69.66285 | 0.4758132
32.305 | 2.001 | 0.9996091 | 0 | 285.11 | 1.38864 |  | 69.82964 | 0.4713659
32.471 | 2.167 | 0.9997961 | 0.166 | 285.44 | 1.38851 |  | 70.02621 | 0.4675116
32.638 | 2.334 | 0.9998941 | 0.333 | 285.69 | 1.38868 |  | 70.17513 | 0.4725519
32.804 | 2.5 | 0.9999448 | 0.499 | 285.62 | 1.38892 |  | 70.13343 | 0.4796675
32.971 | 2.667 | 0.9999713 | 0.666 | 285.54 | 1.38842 |  | 70.08578 | 0.4648432
33.138 | 2.834 | 0.9999851 | 0.833 | 285.24 | 1.38886 |  | 69.90708 | 0.4778886
33.305 | 3.001 | 0.9999923 | 1 | 285.71 | 1.38853 |  | 70.18704 | 0.4681046
33.471 | 3.167 | 0.999996 | 1.166 | 286.11 | 1.38873 |  | 70.4253 | 0.4740343
33.638 | 3.334 | 0.9999979 | 1.333 | 286.7 | 1.38852 |  | 70.77675 | 0.4678081
33.805 | 3.501 | 0.9999989 | 1.5 | 287.13 | 1.38853 |  | 71.03288 | 0.4681046
33.971 | 3.667 | 0.9999994 | 1.666 | 287.57 | 1.38837 |  | 71.29497 | 0.4633608
34.138 | 3.834 | 0.9999997 | 1.833 | 287.51 | 1.38853 |  | 71.25923 | 0.4681046
34.305 | 4.001 | 0.9999998 | 2 | 287.61 | 1.38837 |  | 71.3188 | 0.4633608
34.471 | 4.167 | 0.9999999 | 2.166 | 287.89 | 1.38804 |  | 71.48558 | 0.4535768
34.638 | 4.334 | 1 | 2.333 | 287.92 | 1.38866 |  | 71.50345 | 0.4719589
34.804 | 4.5 | 1 | 2.499 | 288.35 | 1.38811 |  | 71.75959 | 0.4556522
34.971 | 4.667 | 1 | 2.666 | 288.39 | 1.38827 |  | 71.78342 | 0.460396
35.138 | 4.834 | 1 | 2.833 | 288.45 | 1.38817 |  | 71.81916 | 0.4574311
35.305 | 5.001 | 1 | 3 | 288.37 | 1.38839 |  | 71.7715 | 0.4639538
35.471 | 5.167 | 1 | 3.166 | 288.45 | 1.38812 |  | 71.81916 | 0.4559487
35.638 | 5.334 | 1 | 3.333 | 288.44 | 1.38832 |  | 71.8132 | 0.4618784
35.805 | 5.501 | 1 | 3.5 | 288.46 | 1.38833 |  | 71.82511 | 0.4621749
35.972 | 5.668 | 1 | 3.667 | 288.18 | 1.38838 |  | 71.65833 | 0.4636573
36.138 | 5.834 | 1 | 3.833 | 288.22 | 1.38808 |  | 71.68215 | 0.4547627
36.305 | 6.001 | 1 | 4 | 288.19 | 1.38818 |  | 71.66428 | 0.4577276
36.471 | 6.167 | 1 | 4.166 | 288.12 | 1.38823 |  | 71.62259 | 0.45921
36.638 | 6.334 | 1 | 4.333 | 288.05 | 1.38842 |  | 71.58089 | 0.4648432
36.805 | 6.501 | 1 | 4.5 | 288.11 | 1.38829 |  | 71.61663 | 0.4609889
36.971 | 6.667 | 1 | 4.666 | 288.01 | 1.38843 |  | 71.55706 | 0.4651397
37.138 | 6.834 | 1 | 4.833 | 287.79 | 1.3885 |  | 71.42602 | 0.4672151
37.305 | 7.001 | 1 | 5 | 287.55 | 1.38804 |  | 71.28306 | 0.4535768
37.471 | 7.167 | 1 | 5.166 | 286.82 | 1.38839 |  | 70.84822 | 0.4639538
37.638 | 7.334 | 1 | 5.333 | 286.42 | 1.38828 |  | 70.60996 | 0.4606924
37.805 | 7.501 | 1 | 5.5 | 286.15 | 1.3886 |  | 70.44913 | 0.47018
37.972 | 7.668 | 1 | 5.667 | 286.02 | 1.38855 |  | 70.37169 | 0.4686976
38.139 | 7.835 | 1 | 5.834 | 285.83 | 1.38878 |  | 70.25852 | 0.4755167
38.305 | 8.001 | 1 | 6 | 285.84 | 1.3886 |  | 70.26447 | 0.47018
38.472 | 8.168 | 1 | 6.167 | 285.91 | 1.38882 |  | 70.30617 | 0.4767027
38.639 | 8.335 | 1 | 6.334 | 286.41 | 1.38817 |  | 70.604 | 0.4574311
38.805 | 8.501 | 1 | 6.5 | 286.74 | 1.38838 |  | 70.80057 | 0.4636573
38.972 | 8.668 | 1 | 6.667 | 287.05 | 1.38838 |  | 70.98523 | 0.4636573
39.139 | 8.835 | 1 | 6.834 | 287.1 | 1.38868 |  | 71.01501 | 0.4725519
39.305 | 9.001 | 1 | 7 | 287.36 | 1.38835 |  | 71.16988 | 0.4627678
39.472 | 9.168 | 1 | 7.167 | 287.52 | 1.38845 |  | 71.26519 | 0.4657327
39.639 | 9.335 | 1 | 7.334 | 287.84 | 1.3883 |  | 71.4558 | 0.4612854
39.806 | 9.502 | 1 | 7.501 | 288.01 | 1.38845 |  | 71.55706 | 0.4657327
39.972 | 9.668 | 1 | 7.667 | 287.92 | 1.3883 |  | 71.50345 | 0.4612854
40.139 | 9.835 | 1 | 7.834 | 287.5 | 1.38843 |  | 71.25328 | 0.4651397
40.305 | 10.001 | 1 | 8 | 287.03 | 1.38851 |  | 70.97331 | 0.4675116
40.472 | 10.168 | 1 | 8.167 | 286.79 | 1.38815 |  | 70.83036 | 0.4568381
40.639 | 10.335 | 1 | 8.334 | 286.44 | 1.38859 |  | 70.62187 | 0.4698835
40.805 | 10.501 | 1 | 8.5 | 286.66 | 1.38819 |  | 70.75292 | 0.4580241
40.972 | 10.668 | 1 | 8.667 | 286.64 | 1.38867 |  | 70.74101 | 0.4722554
41.139 | 10.835 | 1 | 8.834 | 286.99 | 1.38828 |  | 70.94949 | 0.4606924
41.306 | 11.002 | 1 | 9.001 | 287.39 | 1.38796 |  | 71.18775 | 0.4512049
41.473 | 11.169 | 1 | 9.168 | 287.61 | 1.38819 |  | 71.3188 | 0.4580241
41.64 | 11.336 | 1 | 9.335 | 287.34 | 1.3885 |  | 71.15797 | 0.4672151
41.806 | 11.502 | 1 | 9.501 | 286.93 | 1.3883 |  | 70.91375 | 0.4612854
41.973 | 11.669 | 1 | 9.668 | 286.77 | 1.38837 |  | 70.81844 | 0.4633608
42.14 | 11.836 | 1 | 9.835 | 286.83 | 1.38823 |  | 70.85418 | 0.45921
42.307 | 12.003 | 1 | 10.002 | 286.77 | 1.38877 |  | 70.81844 | 0.4752202
42.473 | 12.169 | 1 | 10.168 | 286.92 | 1.38842 |  | 70.90779 | 0.4648432
42.64 | 12.336 | 1 | 10.335 | 286.67 | 1.38859 |  | 70.75888 | 0.4698835
42.807 | 12.503 | 1 | 10.502 | 286.19 | 1.38865 |  | 70.47296 | 0.4716624
42.973 | 12.669 | 1 | 10.668 | 285.74 | 1.38845 |  | 70.20491 | 0.4657327
43.14 | 12.836 | 1 | 10.835 | 285.46 | 1.38852 |  | 70.03812 | 0.4678081
43.307 | 13.003 | 1 | 11.002 | 285.19 | 1.38887 |  | 69.87729 | 0.4781851
43.474 | 13.17 | 1 | 11.169 | 285.33 | 1.38871 |  | 69.96069 | 0.4734413
43.64 | 13.336 | 1 | 11.335 | 285.77 | 1.38849 |  | 70.22278 | 0.4669186
43.807 | 13.503 | 1 | 11.502 | 286.28 | 1.38851 |  | 70.52657 | 0.4675116
43.974 | 13.67 | 1 | 11.669 | 286.68 | 1.38854 |  | 70.76483 | 0.4684011
44.14 | 13.836 | 1 | 11.835 | 286.72 | 1.38874 |  | 70.78866 | 0.4743308
44.307 | 14.003 | 1 | 12.002 | 286.94 | 1.38853 |  | 70.9197 | 0.4681046
44.474 | 14.17 | 1 | 12.169 | 287.22 | 1.38831 |  | 71.08649 | 0.4615819
44.64 | 14.336 | 1 | 12.335 | 287.73 | 1.38803 |  | 71.39028 | 0.4532803
44.807 | 14.503 | 1 | 12.502 | 287.87 | 1.38841 |  | 71.47367 | 0.4645468
44.973 | 14.669 | 1 | 12.668 | 287.77 | 1.3888 |  | 71.41411 | 0.4761097
45.14 | 14.836 | 1 | 12.835 | 287.65 | 1.38861 |  | 71.34263 | 0.4704765
45.307 | 15.003 | 1 | 13.002 | 287.27 | 1.38864 |  | 71.11627 | 0.4713659
45.474 | 15.17 | 1 | 13.169 | 287.07 | 1.38854 |  | 70.99714 | 0.4684011
45.64 | 15.336 | 1 | 13.335 | 287.04 | 1.38855 |  | 70.97927 | 0.4686976
45.807 | 15.503 | 1 | 13.502 | 286.88 | 1.3887 |  | 70.88396 | 0.4731448
45.974 | 15.67 | 1 | 13.669 | 287 | 1.38839 |  | 70.95544 | 0.4639538
46.14 | 15.836 | 1 | 13.835 | 287.2 | 1.38839 |  | 71.07458 | 0.4639538
46.307 | 16.003 | 1 | 14.002 | 287.28 | 1.38848 |  | 71.12223 | 0.4666222
46.474 | 16.17 | 1 | 14.169 | 287.34 | 1.38835 |  | 71.15797 | 0.4627678
46.641 | 16.337 | 1 | 14.336 | 287.43 | 1.3883 |  | 71.21158 | 0.4612854
46.807 | 16.503 | 1 | 14.502 | 287.49 | 1.38848 |  | 71.24732 | 0.4666222
46.974 | 16.67 | 1 | 14.669 | 287.66 | 1.38857 |  | 71.34858 | 0.4692905
47.141 | 16.837 | 1 | 14.836 | 287.97 | 1.38828 |  | 71.53324 | 0.4606924
47.307 | 17.003 | 1 | 15.002 | 288.12 | 1.38842 |  | 71.62259 | 0.4648432
47.474 | 17.17 | 1 | 15.169 | 288 | 1.3887 |  | 71.55111 | 0.4731448
47.641 | 17.337 | 1 | 15.336 | 287.65 | 1.38849 |  | 71.34263 | 0.4669186
47.807 | 17.503 | 1 | 15.502 | 287.08 | 1.38852 |  | 71.0031 | 0.4678081
47.974 | 17.67 | 1 | 15.669 | 286.56 | 1.38849 |  | 70.69335 | 0.4669186
48.141 | 17.837 | 1 | 15.836 | 286.07 | 1.38877 |  | 70.40148 | 0.4752202
48.308 | 18.004 | 1 | 16.003 | 285.92 | 1.38855 |  | 70.31213 | 0.4686976
48.476 | 18.172 | 1 | 16.171 | 285.66 | 1.38846 |  | 70.15726 | 0.4660292
48.642 | 18.338 | 1 | 16.337 | 285.45 | 1.38877 |  | 70.03217 | 0.4752202
48.809 | 18.505 | 1 | 16.504 | 285.35 | 1.38849 |  | 69.9726 | 0.4669186
48.976 | 18.672 | 1 | 16.671 | 284.92 | 1.38873 |  | 69.71646 | 0.4740343
49.142 | 18.838 | 1 | 16.837 | 284.98 | 1.38851 |  | 69.7522 | 0.4675116
49.309 | 19.005 | 1 | 17.004 | 285.3 | 1.38834 |  | 69.94282 | 0.4624714
49.476 | 19.172 | 1 | 17.171 | 285.34 | 1.38868 |  | 69.96664 | 0.4725519
49.643 | 19.339 | 1 | 17.338 | 285.26 | 1.3888 |  | 69.91899 | 0.4761097
49.81 | 19.506 | 1 | 17.505 | 285.08 | 1.3889 |  | 69.81177 | 0.4790746
49.976 | 19.672 | 1 | 17.671 | 285.23 | 1.38872 |  | 69.90112 | 0.4737378
50.143 | 19.839 | 1 | 17.838 | 285.63 | 1.38844 |  | 70.13939 | 0.4654362
50.309 | 20.005 | 1 | 18.004 | 286.01 | 1.38855 |  | 70.36574 | 0.4686976
50.476 | 20.172 | 1 | 18.171 | 286.11 | 1.38875 |  | 70.4253 | 0.4746273
50.643 | 20.339 | 1 | 18.338 | 286.22 | 1.38845 |  | 70.49083 | 0.4657327
50.81 | 20.506 | 1 | 18.505 | 285.73 | 1.38895 |  | 70.19895 | 0.480557
50.977 | 20.673 | 1 | 18.672 | 285.51 | 1.3888 |  | 70.06791 | 0.4761097
51.143 | 20.839 | 1 | 18.838 | 285.21 | 1.38885 |  | 69.88921 | 0.4775921
51.31 | 21.006 | 1 | 19.005 | 284.92 | 1.38894 |  | 69.71646 | 0.4802605
51.476 | 21.172 | 1 | 19.171 | 284.74 | 1.38887 |  | 69.60924 | 0.4781851
51.643 | 21.339 | 1 | 19.338 | 284.71 | 1.38869 |  | 69.59137 | 0.4728484
51.81 | 21.506 | 1 | 19.505 | 284.74 | 1.38891 |  | 69.60924 | 0.479371
51.977 | 21.673 | 1 | 19.672 | 284.87 | 1.38894 |  | 69.68668 | 0.4802605
52.143 | 21.839 | 1 | 19.838 | 285.01 | 1.38886 |  | 69.77007 | 0.4778886
52.31 | 22.006 | 1 | 20.005 | 285.47 | 1.38866 |  | 70.04408 | 0.4719589
52.477 | 22.173 | 1 | 20.172 | 286.05 | 1.38855 |  | 70.38956 | 0.4686976
52.643 | 22.339 | 1 | 20.338 | 286.48 | 1.3884 |  | 70.6457 | 0.4642503
52.81 | 22.506 | 1 | 20.505 | 286.37 | 1.38877 |  | 70.58018 | 0.4752202
52.977 | 22.673 | 1 | 20.672 | 286.46 | 1.38861 |  | 70.63379 | 0.4704765
53.144 | 22.84 | 1 | 20.839 | 286.35 | 1.38875 |  | 70.56826 | 0.4746273
53.31 | 23.006 | 1 | 21.005 | 286.41 | 1.38892 |  | 70.604 | 0.4796675
53.477 | 23.173 | 1 | 21.172 | 286.91 | 1.3886 |  | 70.90183 | 0.47018
53.644 | 23.34 | 1 | 21.339 | 287.28 | 1.38865 |  | 71.12223 | 0.4716624
53.81 | 23.506 | 1 | 21.505 | 287.69 | 1.38837 |  | 71.36645 | 0.4633608
53.977 | 23.673 | 1 | 21.672 | 287.84 | 1.3886 |  | 71.4558 | 0.47018
54.144 | 23.84 | 1 | 21.839 | 288.02 | 1.38842 |  | 71.56302 | 0.4648432
54.311 | 24.007 | 1 | 22.006 | 288.26 | 1.38854 |  | 71.70598 | 0.4684011
54.478 | 24.174 | 1 | 22.173 | 288.63 | 1.38814 |  | 71.92638 | 0.4565416
54.645 | 24.341 | 1 | 22.34 | 288.26 | 1.38841 |  | 71.70598 | 0.4645468
54.812 | 24.508 | 1 | 22.507 | 287.85 | 1.38865 |  | 71.46176 | 0.4716624
54.979 | 24.675 | 1 | 22.674 | 287.86 | 1.38845 |  | 71.46772 | 0.4657327
55.146 | 24.842 | 1 | 22.841 | 287.63 | 1.38854 |  | 71.33071 | 0.4684011
55.312 | 25.008 | 1 | 23.007 | 287.37 | 1.38847 |  | 71.17584 | 0.4663257
55.478 | 25.174 | 1 | 23.173 | 287.18 | 1.38871 |  | 71.06266 | 0.4734413
55.646 | 25.342 | 1 | 23.341 | 287.42 | 1.38836 |  | 71.20562 | 0.4630643
55.812 | 25.508 | 1 | 23.507 | 287.62 | 1.38823 |  | 71.32476 | 0.45921
55.98 | 25.676 | 1 | 23.675 | 287.61 | 1.3886 |  | 71.3188 | 0.47018
56.146 | 25.842 | 1 | 23.841 | 287.43 | 1.38867 |  | 71.21158 | 0.4722554
56.313 | 26.009 | 1 | 24.008 | 287.17 | 1.38839 |  | 71.05671 | 0.4639538
56.48 | 26.176 | 1 | 24.175 | 286.4 | 1.3888 |  | 70.59805 | 0.4761097
56.646 | 26.342 | 1 | 24.341 | 285.92 | 1.38909 |  | 70.31213 | 0.4847078
56.813 | 26.509 | 1 | 24.508 | 285.89 | 1.38895 |  | 70.29426 | 0.480557
56.98 | 26.676 | 1 | 24.675 | 286.15 | 1.38861 |  | 70.44913 | 0.4704765
57.147 | 26.843 | 1 | 24.842 | 286.33 | 1.38872 |  | 70.55635 | 0.4737378
57.313 | 27.009 | 1 | 25.008 | 286.65 | 1.3887 |  | 70.74696 | 0.4731448
57.48 | 27.176 | 1 | 25.175 | 287.24 | 1.38844 |  | 71.0984 | 0.4654362
57.647 | 27.343 | 1 | 25.342 | 287.67 | 1.38841 |  | 71.35454 | 0.4645468
57.814 | 27.51 | 1 | 25.509 | 287.97 | 1.38843 |  | 71.53324 | 0.4651397
57.98 | 27.676 | 1 | 25.675 | 287.93 | 1.38866 |  | 71.50941 | 0.4719589
58.147 | 27.843 | 1 | 25.842 | 287.73 | 1.38848 |  | 71.39028 | 0.4666222
58.314 | 28.01 | 1 | 26.009 | 287.36 | 1.38852 |  | 71.16988 | 0.4678081
58.48 | 28.176 | 1 | 26.175 | 287.03 | 1.3888 |  | 70.97331 | 0.4761097
58.646 | 28.342 | 1 | 26.341 | 287.13 | 1.38861 |  | 71.03288 | 0.4704765
58.813 | 28.509 | 1 | 26.508 | 287.21 | 1.38865 |  | 71.08053 | 0.4716624
58.98 | 28.676 | 1 | 26.675 | 287.51 | 1.38832 |  | 71.25923 | 0.4618784
59.147 | 28.843 | 1 | 26.842 | 287.69 | 1.38862 |  | 71.36645 | 0.470773
59.314 | 29.01 | 1 | 27.009 | 287.81 | 1.38846 |  | 71.43793 | 0.4660292
59.48 | 29.176 | 1 | 27.175 | 288.08 | 1.38813 |  | 71.59876 | 0.4562452
59.647 | 29.343 | 1 | 27.342 | 288.31 | 1.38846 |  | 71.73576 | 0.4660292
59.814 | 29.51 | 1 | 27.509 | 288.66 | 1.38833 |  | 71.94425 | 0.4621749
59.98 | 29.676 | 1 | 27.675 | 288.59 | 1.3886 |  | 71.90255 | 0.47018
60.148 | 29.844 | 1 | 27.843 | 288.5 | 1.38835 |  | 71.84894 | 0.4627678
60.315 | 30.011 | 1 | 28.01 | 288.22 | 1.38841 |  | 71.68215 | 0.4645468
60.482 | 30.178 | 1 | 28.177 | 288.06 | 1.38845 |  | 71.58685 | 0.4657327
60.648 | 30.344 | 1 | 28.343 | 288.07 | 1.38823 |  | 71.5928 | 0.45921
60.815 | 30.511 | 1 | 28.51 | 288.03 | 1.38836 |  | 71.56898 | 0.4630643
60.982 | 30.678 | 1 | 28.677 | 288.15 | 1.38841 |  | 71.64046 | 0.4645468
61.149 | 30.845 | 1 | 28.844 | 288.5 | 1.38838 |  | 71.84894 | 0.4636573
61.316 | 31.012 | 1 | 29.011 | 288.75 | 1.38844 |  | 71.99786 | 0.4654362
61.483 | 31.179 | 1 | 29.178 | 288.83 | 1.38838 |  | 72.04551 | 0.4636573
61.65 | 31.346 | 1 | 29.345 | 288.85 | 1.38793 |  | 72.05742 | 0.4503154
61.818 | 31.514 | 1 | 29.513 | 288.57 | 1.38827 |  | 71.89064 | 0.460396
61.984 | 31.68 | 1 | 29.679 | 288.27 | 1.38856 |  | 71.71194 | 0.468994
62.151 | 31.847 | 1 | 29.846 | 288.14 | 1.38859 |  | 71.6345 | 0.4698835
62.317 | 32.013 | 1 | 30.012 | 288.3 | 1.38846 |  | 71.72981 | 0.4660292
62.484 | 32.18 | 1 | 30.179 | 288.45 | 1.38848 |  | 71.81916 | 0.4666222
62.651 | 32.347 | 1 | 30.346 | 288.68 | 1.38858 |  | 71.95616 | 0.469587
62.817 | 32.513 | 1 | 30.512 | 289.15 | 1.38812 |  | 72.23612 | 0.4559487
62.984 | 32.68 | 1 | 30.679 | 289.29 | 1.38844 |  | 72.31951 | 0.4654362
63.151 | 32.847 | 1 | 30.846 | 289.32 | 1.38837 |  | 72.33738 | 0.4633608
63.318 | 33.014 | 1 | 31.013 | 289.14 | 1.38852 |  | 72.23016 | 0.4678081
63.484 | 33.18 | 1 | 31.179 | 288.74 | 1.3884 |  | 71.9919 | 0.4642503
63.651 | 33.347 | 1 | 31.346 | 288.18 | 1.38854 |  | 71.65833 | 0.4684011
63.818 | 33.514 | 1 | 31.513 | 287.62 | 1.38867 |  | 71.32476 | 0.4722554
63.984 | 33.68 | 1 | 31.679 | 287.42 | 1.3884 |  | 71.20562 | 0.4642503
64.151 | 33.847 | 1 | 31.846 | 287.07 | 1.38876 |  | 70.99714 | 0.4749238
64.317 | 34.013 | 1 | 32.012 | 287.1 | 1.38853 |  | 71.01501 | 0.4681046
64.484 | 34.18 | 1 | 32.179 | 287.18 | 1.38867 |  | 71.06266 | 0.4722554
64.651 | 34.347 | 1 | 32.346 | 287.58 | 1.38854 |  | 71.30093 | 0.4684011
64.818 | 34.514 | 1 | 32.513 | 287.87 | 1.38845 |  | 71.47367 | 0.4657327
64.984 | 34.68 | 1 | 32.679 | 288.06 | 1.38848 |  | 71.58685 | 0.4666222
65.151 | 34.847 | 1 | 32.846 | 288.22 | 1.38848 |  | 71.68215 | 0.4666222
65.317 | 35.013 | 1 | 33.012 | 288.45 | 1.38863 |  | 71.81916 | 0.4710694
65.484 | 35.18 | 1 | 33.179 | 288.92 | 1.38863 |  | 72.09912 | 0.4710694
65.651 | 35.347 | 1 | 33.346 | 289.54 | 1.38838 |  | 72.46843 | 0.4636573
65.818 | 35.514 | 1 | 33.513 | 289.9 | 1.38806 |  | 72.68287 | 0.4541698
65.984 | 35.68 | 1 | 33.679 | 289.51 | 1.38839 |  | 72.45056 | 0.4639538
66.151 | 35.847 | 1 | 33.846 | 289.2 | 1.38849 |  | 72.2659 | 0.4669186
66.318 | 36.014 | 1 | 34.013 | 288.92 | 1.38839 |  | 72.09912 | 0.4639538
66.485 | 36.181 | 1 | 34.18 | 288.68 | 1.38856 |  | 71.95616 | 0.468994
66.652 | 36.348 | 1 | 34.347 | 288.76 | 1.38823 |  | 72.00381 | 0.45921
66.819 | 36.515 | 1 | 34.514 | 288.73 | 1.38863 |  | 71.98594 | 0.4710694
66.986 | 36.682 | 1 | 34.681 | 289.1 | 1.38818 |  | 72.20634 | 0.4577276
67.152 | 36.848 | 1 | 34.847 | 289.34 | 1.38802 |  | 72.3493 | 0.4529838
67.319 | 37.015 | 1 | 35.014 | 289.3 | 1.38823 |  | 72.32547 | 0.45921
67.486 | 37.182 | 1 | 35.181 | 289.22 | 1.38844 |  | 72.27782 | 0.4654362
67.652 | 37.348 | 1 | 35.347 | 289.42 | 1.38821 |  | 72.39695 | 0.458617
67.819 | 37.515 | 1 | 35.514 | 289.61 | 1.38831 |  | 72.51013 | 0.4615819
67.986 | 37.682 | 1 | 35.681 | 289.75 | 1.38841 |  | 72.59352 | 0.4645468
68.152 | 37.848 | 1 | 35.847 | 289.68 | 1.38837 |  | 72.55182 | 0.4633608
68.319 | 38.015 | 1 | 36.014 | 289.61 | 1.38806 |  | 72.51013 | 0.4541698
68.486 | 38.182 | 1 | 36.181 | 289.31 | 1.38857 |  | 72.33143 | 0.4692905
68.653 | 38.349 | 1 | 36.348 | 289.13 | 1.3884 |  | 72.22421 | 0.4642503
68.819 | 38.515 | 1 | 36.514 | 288.85 | 1.38852 |  | 72.05742 | 0.4678081
68.986 | 38.682 | 1 | 36.681 | 288.7 | 1.38868 |  | 71.96807 | 0.4725519
69.153 | 38.849 | 1 | 36.848 | 289.11 | 1.38841 |  | 72.21229 | 0.4645468
69.319 | 39.015 | 1 | 37.014 | 289.45 | 1.3885 |  | 72.41482 | 0.4672151
69.486 | 39.182 | 1 | 37.181 | 289.91 | 1.38852 |  | 72.68883 | 0.4678081

## Hexane 20161122-1 Full data
20161122-1 |  |  | Time (min.) | MSE | Absolute MSE | Thickness # 2 (nm) | A | B | k Amplitude | n of Cauchy @ 632.8 nm | Thickness # 2 (nm) Error | A Error | B Error | k Amplitude Error | n of Cauchy @ 632.8 nm Error | SD | n norm
in-situ dry | 100 ml/min |  | 0.014 | 4.039 | 0 | 167.6 | 1.396 | 0.00431 | 0 | 1.40655 | 0.034 | 0.00017138 | 5.2156e-05 | 0.00025672 | 0 | -0.1584597 | 1.000829
PARAMETER | VALUE | ERROR BAR | 0.137 | 3.825 | 0 | 167.58 | 1.396 | 0.00432 | 0 | 1.40668 | 0.033 | 0.00016232 | 4.9399e-05 | 0.00024314 | 0 | -0.170374 | 1.004677
MSE | 3.599 |  | 0.301 | 3.84 | 0 | 167.59 | 1.396 | 0.00433 | 0 | 1.40663 | 0.033 | 0.00016293 | 4.9586e-05 | 0.00024405 | 0 | -0.1644169 | 1.003197
Thickness # 2 (nm) | 167.59 | 0.031 | 0.468 | 3.975 | 0 | 167.58 | 1.396 | 0.00434 | 0 | 1.40667 | 0.034 | 0.00016866 | 5.1329e-05 | 0.00025262 | 0 | -0.170374 | 1.004381
A | 1.396 | 0.00015282 | 0.634 | 3.911 | 0 | 167.6 | 1.396 | 0.00432 | 0 | 1.40665 | 0.033 | 0.00016593 | 5.0496e-05 | 0.00024854 | 0 | -0.1584597 | 1.003789
B | 0.00425 | 4.6497e-05 | 0.801 | 3.879 | 0 | 167.6 | 1.396 | 0.00431 | 0 | 1.40665 | 0.033 | 0.00016458 | 5.0087e-05 | 0.00024654 | 0 | -0.1584597 | 1.003789
k Amplitude | 0.00020897 | 0.00022893 | 0.967 | 3.865 | 0 | 167.6 | 1.396 | 0.00434 | 0 | 1.40664 | 0.033 | 0.00016397 | 4.9903e-05 | 0.0002456 | 0 | -0.1584597 | 1.003493
n of Cauchy @ 632.8 nm | 1.40656 |  | 1.134 | 3.841 | 0 | 167.61 | 1.396 | 0.00432 | 0 | 1.40659 | 0.033 | 0.00016293 | 4.9583e-05 | 0.00024405 | 0 | -0.1525026 | 1.002013
|  |  | 1.301 | 3.79 | 0 | 167.62 | 1.396 | 0.00433 | 0 | 1.40658 | 0.032 | 0.00016077 | 4.8929e-05 | 0.00024081 | 0 | -0.1465455 | 1.001717
n solvent | 1.372742 |  | 1.468 | 3.867 | 0 | 167.61 | 1.396 | 0.00433 | 0 | 1.40658 | 0.033 | 0.00016403 | 4.992e-05 | 0.00024569 | 0 | -0.1525026 | 1.001717
|  |  | 1.634 | 3.912 | 0 | 167.6 | 1.396 | 0.00434 | 0 | 1.40665 | 0.033 | 0.00016595 | 5.0505e-05 | 0.00024855 | 0 | -0.1584597 | 1.003789
|  |  | 1.801 | 3.877 | 0 | 167.61 | 1.396 | 0.00432 | 0 | 1.40664 | 0.033 | 0.00016445 | 5.0048e-05 | 0.00024632 | 0 | -0.1525026 | 1.003493
Average |  |  | 1.968 | 3.86 | 0 | 167.62 | 1.396 | 0.00434 | 0 | 1.40663 | 0.033 | 0.00016369 | 4.9818e-05 | 0.00024517 | 0 | -0.1465455 | 1.003197
thickness | 167.866 |  | 2.134 | 3.824 | 0 | 167.62 | 1.396 | 0.00434 | 0 | 1.40663 | 0.033 | 0.00016218 | 4.9356e-05 | 0.0002429 | 0 | -0.1465455 | 1.003197
index | 1.406522 |  | 2.301 | 3.902 | 0 | 167.61 | 1.396 | 0.00436 | 0 | 1.40669 | 0.033 | 0.00016547 | 5.0359e-05 | 0.00024781 | 0 | -0.1525026 | 1.004973
|  |  | 2.468 | 3.836 | 0 | 167.61 | 1.396 | 0.00432 | 0 | 1.40667 | 0.033 | 0.00016272 | 4.952e-05 | 0.00024373 | 0 | -0.1525026 | 1.004381
|  |  | 2.634 | 3.877 | 0 | 167.61 | 1.396 | 0.00432 | 0 | 1.40667 | 0.033 | 0.00016445 | 5.0048e-05 | 0.00024632 | 0 | -0.1525026 | 1.004381
|  |  | 2.801 | 3.793 | 0 | 167.62 | 1.396 | 0.00431 | 0 | 1.40664 | 0.032 | 0.0001609 | 4.8967e-05 | 0.00024102 | 0 | -0.1465455 | 1.003493
|  |  | 2.968 | 3.846 | 0 | 167.62 | 1.396 | 0.00434 | 0 | 1.40666 | 0.033 | 0.00016308 | 4.9632e-05 | 0.00024425 | 0 | -0.1465455 | 1.004085
|  |  | 3.134 | 3.798 | 0 | 167.64 | 1.396 | 0.00431 | 0 | 1.40656 | 0.032 | 0.00016107 | 4.9017e-05 | 0.00024126 | 0 | -0.1346312 | 1.001125
|  |  | 3.301 | 3.901 | 0 | 167.64 | 1.396 | 0.00433 | 0 | 1.40656 | 0.033 | 0.00016541 | 5.0341e-05 | 0.00024775 | 0 | -0.1346312 | 1.001125
|  |  | 3.468 | 3.938 | 0 | 167.61 | 1.396 | 0.00435 | 0 | 1.40668 | 0.034 | 0.00016697 | 5.0816e-05 | 0.00025006 | 0 | -0.1525026 | 1.004677
|  |  | 3.634 | 3.89 | 0 | 167.62 | 1.396 | 0.00434 | 0 | 1.40666 | 0.033 | 0.00016497 | 5.0206e-05 | 0.00024708 | 0 | -0.1465455 | 1.004085
|  |  | 3.801 | 3.856 | 0 | 167.65 | 1.396 | 0.00431 | 0 | 1.40658 | 0.033 | 0.0001635 | 4.9757e-05 | 0.0002449 | 0 | -0.1286741 | 1.001717
|  |  | 3.968 | 3.854 | 0 | 167.65 | 1.396 | 0.00434 | 0 | 1.40656 | 0.033 | 0.00016336 | 4.9718e-05 | 0.00024468 | 0 | -0.1286741 | 1.001125
|  |  | 4.135 | 3.842 | 0 | 167.66 | 1.396 | 0.00431 | 0 | 1.40652 | 0.033 | 0.00016287 | 4.9567e-05 | 0.00024396 | 0 | -0.1227169 | 0.9999408
|  |  | 4.301 | 3.856 | 0 | 167.64 | 1.396 | 0.00432 | 0 | 1.40661 | 0.033 | 0.00016351 | 4.976e-05 | 0.00024491 | 0 | -0.1346312 | 1.002605
|  |  | 4.468 | 3.902 | 0 | 167.65 | 1.396 | 0.00434 | 0 | 1.40656 | 0.033 | 0.00016541 | 5.0341e-05 | 0.00024774 | 0 | -0.1286741 | 1.001125
|  |  | 4.634 | 3.811 | 0 | 167.66 | 1.396 | 0.00431 | 0 | 1.40655 | 0.033 | 0.00016157 | 4.9171e-05 | 0.00024201 | 0 | -0.1227169 | 1.000829
|  |  | 4.801 | 3.924 | 0 | 167.65 | 1.396 | 0.00432 | 0 | 1.4066 | 0.033 | 0.00016633 | 5.062e-05 | 0.00024913 | 0 | -0.1286741 | 1.002309
|  |  | 4.968 | 3.743 | 0 | 167.65 | 1.396 | 0.00428 | 0 | 1.4066 | 0.032 | 0.0001587 | 4.8298e-05 | 0.00023774 | 0 | -0.1286741 | 1.002309
|  |  | 5.134 | 3.768 | 0 | 167.65 | 1.396 | 0.00433 | 0 | 1.40664 | 0.032 | 0.00015971 | 4.8606e-05 | 0.00023921 | 0 | -0.1286741 | 1.003493
|  |  | 5.301 | 3.764 | 0 | 167.66 | 1.396 | 0.00431 | 0 | 1.40658 | 0.032 | 0.00015953 | 4.8552e-05 | 0.00023896 | 0 | -0.1227169 | 1.001717
|  |  | 5.468 | 3.826 | 0 | 167.66 | 1.396 | 0.00434 | 0 | 1.40657 | 0.033 | 0.00016216 | 4.9352e-05 | 0.00024286 | 0 | -0.1227169 | 1.001421
|  |  | 5.635 | 3.812 | 0 | 167.65 | 1.396 | 0.00433 | 0 | 1.40662 | 0.033 | 0.00016158 | 4.9175e-05 | 0.000242 | 0 | -0.1286741 | 1.002901
|  |  | 5.802 | 3.789 | 0 | 167.66 | 1.396 | 0.00432 | 0 | 1.40659 | 0.032 | 0.00016062 | 4.8883e-05 | 0.00024058 | 0 | -0.1227169 | 1.002013
|  |  | 5.969 | 3.782 | 0 | 167.67 | 1.396 | 0.00428 | 0 | 1.40654 | 0.032 | 0.00016032 | 4.8789e-05 | 0.00024016 | 0 | -0.1167598 | 1.000533
|  |  | 6.136 | 3.819 | 0 | 167.66 | 1.396 | 0.00434 | 0 | 1.40658 | 0.033 | 0.00016188 | 4.9265e-05 | 0.00024244 | 0 | -0.1227169 | 1.001717
|  |  | 6.302 | 3.763 | 0 | 167.68 | 1.396 | 0.00432 | 0 | 1.40652 | 0.032 | 0.00015947 | 4.8532e-05 | 0.00023886 | 0 | -0.1108027 | 0.9999408
|  |  | 6.468 | 3.768 | 0 | 167.68 | 1.396 | 0.00429 | 0 | 1.40655 | 0.032 | 0.00015972 | 4.8608e-05 | 0.00023926 | 0 | -0.1108027 | 1.000829
|  |  | 6.635 | 3.817 | 0 | 167.69 | 1.396 | 0.00432 | 0 | 1.40647 | 0.033 | 0.00016175 | 4.9226e-05 | 0.00024227 | 0 | -0.1048455 | 0.9984606
|  |  | 6.802 | 3.816 | 0 | 167.67 | 1.396 | 0.00434 | 0 | 1.40657 | 0.033 | 0.00016171 | 4.9216e-05 | 0.0002422 | 0 | -0.1167598 | 1.001421
|  |  | 6.968 | 3.842 | 0 | 167.67 | 1.396 | 0.00434 | 0 | 1.40657 | 0.033 | 0.00016279 | 4.9542e-05 | 0.0002438 | 0 | -0.1167598 | 1.001421
|  |  | 7.135 | 3.906 | 0 | 167.69 | 1.396 | 0.00436 | 0 | 1.40651 | 0.033 | 0.00016548 | 5.0361e-05 | 0.00024781 | 0 | -0.1048455 | 0.9996448
|  |  | 7.302 | 3.819 | 0 | 167.69 | 1.396 | 0.00435 | 0 | 1.40652 | 0.033 | 0.00016179 | 4.9239e-05 | 0.00024229 | 0 | -0.1048455 | 0.9999408
|  |  | 7.468 | 3.824 | 0 | 167.67 | 1.396 | 0.00432 | 0 | 1.40661 | 0.033 | 0.00016203 | 4.9312e-05 | 0.00024268 | 0 | -0.1167598 | 1.002605
|  |  | 7.635 | 3.792 | 0 | 167.68 | 1.396 | 0.00432 | 0 | 1.40657 | 0.032 | 0.0001607 | 4.8907e-05 | 0.0002407 | 0 | -0.1108027 | 1.001421
|  |  | 7.802 | 3.751 | 0 | 167.69 | 1.396 | 0.00431 | 0 | 1.40653 | 0.032 | 0.00015893 | 4.8367e-05 | 0.00023804 | 0 | -0.1048455 | 1.000237
|  |  | 7.969 | 3.823 | 0 | 167.7 | 1.396 | 0.00432 | 0 | 1.40651 | 0.033 | 0.00016199 | 4.9299e-05 | 0.00024263 | 0 | -0.0988884 | 0.9996448
|  |  | 8.135 | 3.805 | 0 | 167.69 | 1.396 | 0.00434 | 0 | 1.40652 | 0.032 | 0.00016121 | 4.9062e-05 | 0.00024143 | 0 | -0.1048455 | 0.9999408
|  |  | 8.302 | 3.765 | 0 | 167.7 | 1.396 | 0.00434 | 0 | 1.40652 | 0.032 | 0.0001595 | 4.8541e-05 | 0.00023887 | 0 | -0.0988884 | 0.9999408
|  |  | 8.469 | 3.774 | 0 | 167.71 | 1.396 | 0.00432 | 0 | 1.40648 | 0.032 | 0.0001599 | 4.8662e-05 | 0.00023948 | 0 | -0.09293127 | 0.9987567
|  |  | 8.636 | 3.894 | 0 | 167.71 | 1.396 | 0.00433 | 0 | 1.40645 | 0.033 | 0.00016497 | 5.0207e-05 | 0.00024708 | 0 | -0.09293127 | 0.9978686
|  |  | 8.802 | 3.751 | 0 | 167.71 | 1.396 | 0.00433 | 0 | 1.40648 | 0.032 | 0.00015887 | 4.835e-05 | 0.00023793 | 0 | -0.09293127 | 0.9987567
|  |  | 8.969 | 3.817 | 0 | 167.7 | 1.396 | 0.00433 | 0 | 1.40653 | 0.033 | 0.00016168 | 4.9206e-05 | 0.00024214 | 0 | -0.0988884 | 1.000237
|  |  | 9.136 | 3.747 | 0 | 167.69 | 1.396 | 0.00433 | 0 | 1.40657 | 0.032 | 0.00015874 | 4.8312e-05 | 0.00023775 | 0 | -0.1048455 | 1.001421
|  |  | 9.302 | 3.932 | 0 | 167.68 | 1.396 | 0.00431 | 0 | 1.4066 | 0.034 | 0.00016659 | 5.07e-05 | 0.00024953 | 0 | -0.1108027 | 1.002309
|  |  | 9.469 | 3.869 | 0 | 167.69 | 1.396 | 0.00432 | 0 | 1.40657 | 0.033 | 0.00016389 | 4.9878e-05 | 0.00024547 | 0 | -0.1048455 | 1.001421
|  |  | 9.636 | 3.779 | 0 | 167.72 | 1.396 | 0.00431 | 0 | 1.4065 | 0.032 | 0.00016006 | 4.8712e-05 | 0.00023974 | 0 | -0.08697413 | 0.9993487
|  |  | 9.802 | 3.845 | 0 | 167.71 | 1.396 | 0.00432 | 0 | 1.40653 | 0.033 | 0.00016288 | 4.957e-05 | 0.00024395 | 0 | -0.09293127 | 1.000237
|  |  | 9.969 | 3.875 | 0 | 167.7 | 1.396 | 0.00433 | 0 | 1.40656 | 0.033 | 0.00016413 | 4.995e-05 | 0.00024581 | 0 | -0.0988884 | 1.001125
|  |  | 10.136 | 3.774 | 0 | 167.71 | 1.396 | 0.00433 | 0 | 1.40653 | 0.032 | 0.00015985 | 4.865e-05 | 0.0002394 | 0 | -0.09293127 | 1.000237
|  |  | 10.303 | 3.73 | 0 | 167.71 | 1.396 | 0.00433 | 0 | 1.40651 | 0.032 | 0.00015796 | 4.8074e-05 | 0.00023657 | 0 | -0.09293127 | 0.9996448
|  |  | 10.469 | 3.78 | 0 | 167.7 | 1.396 | 0.0043 | 0 | 1.40658 | 0.032 | 0.00016014 | 4.8736e-05 | 0.00023986 | 0 | -0.0988884 | 1.001717
|  |  | 10.636 | 3.8 | 0 | 167.7 | 1.396 | 0.00434 | 0 | 1.40661 | 0.032 | 0.00016093 | 4.898e-05 | 0.00024102 | 0 | -0.0988884 | 1.002605
|  |  | 10.802 | 3.824 | 0 | 167.71 | 1.396 | 0.00432 | 0 | 1.40654 | 0.033 | 0.00016197 | 4.9296e-05 | 0.0002426 | 0 | -0.09293127 | 1.000533
|  |  | 10.969 | 3.889 | 0 | 167.71 | 1.396 | 0.00431 | 0 | 1.40655 | 0.033 | 0.00016474 | 5.0135e-05 | 0.00024674 | 0 | -0.09293127 | 1.000829
|  |  | 11.136 | 3.778 | 0 | 167.72 | 1.396 | 0.00432 | 0 | 1.40655 | 0.032 | 0.00016001 | 4.8698e-05 | 0.00023965 | 0 | -0.08697413 | 1.000829
|  |  | 11.302 | 3.759 | 0 | 167.71 | 1.396 | 0.00435 | 0 | 1.40656 | 0.032 | 0.00015921 | 4.8454e-05 | 0.00023842 | 0 | -0.09293127 | 1.001125
|  |  | 11.469 | 3.822 | 0 | 167.73 | 1.396 | 0.00432 | 0 | 1.40647 | 0.033 | 0.00016186 | 4.926e-05 | 0.00024242 | 0 | -0.081017 | 0.9984606
|  |  | 11.636 | 4.03 | 0 | 167.7 | 1.396 | 0.00433 | 0 | 1.40664 | 0.034 | 0.00017067 | 5.1944e-05 | 0.00025561 | 0 | -0.0988884 | 1.003493
|  |  | 11.803 | 3.869 | 0 | 167.71 | 1.396 | 0.00432 | 0 | 1.40657 | 0.033 | 0.00016388 | 4.9874e-05 | 0.00024544 | 0 | -0.09293127 | 1.001421
|  |  | 11.969 | 3.894 | 0 | 167.72 | 1.396 | 0.00432 | 0 | 1.40656 | 0.033 | 0.0001649 | 5.0186e-05 | 0.00024697 | 0 | -0.08697413 | 1.001125
|  |  | 12.136 | 3.842 | 0 | 167.72 | 1.396 | 0.0043 | 0 | 1.40655 | 0.033 | 0.00016271 | 4.9521e-05 | 0.00024372 | 0 | -0.08697413 | 1.000829
|  |  | 12.303 | 3.832 | 0 | 167.72 | 1.396 | 0.0043 | 0 | 1.40655 | 0.033 | 0.0001623 | 4.9394e-05 | 0.00024309 | 0 | -0.08697413 | 1.000829
|  |  | 12.469 | 3.768 | 0 | 167.72 | 1.396 | 0.00431 | 0 | 1.40654 | 0.032 | 0.00015959 | 4.8569e-05 | 0.00023903 | 0 | -0.08697413 | 1.000533
|  |  | 12.636 | 3.875 | 0 | 167.72 | 1.396 | 0.00431 | 0 | 1.40653 | 0.033 | 0.0001641 | 4.9942e-05 | 0.00024578 | 0 | -0.08697413 | 1.000237
|  |  | 12.803 | 3.745 | 0 | 167.73 | 1.396 | 0.00433 | 0 | 1.40655 | 0.032 | 0.00015855 | 4.8254e-05 | 0.00023745 | 0 | -0.081017 | 1.000829
|  |  | 12.969 | 3.769 | 0 | 167.74 | 1.396 | 0.00432 | 0 | 1.4065 | 0.032 | 0.00015956 | 4.8561e-05 | 0.00023898 | 0 | -0.07505987 | 0.9993487
|  |  | 13.136 | 3.812 | 0 | 167.72 | 1.396 | 0.00428 | 0 | 1.4066 | 0.033 | 0.00016146 | 4.9137e-05 | 0.00024186 | 0 | -0.08697413 | 1.002309
|  |  | 13.303 | 3.805 | 0 | 167.72 | 1.396 | 0.00431 | 0 | 1.40659 | 0.032 | 0.00016112 | 4.9035e-05 | 0.00024132 | 0 | -0.08697413 | 1.002013
|  |  | 13.469 | 3.863 | 0 | 167.71 | 1.396 | 0.0043 | 0 | 1.40667 | 0.033 | 0.00016358 | 4.9784e-05 | 0.00024502 | 0 | -0.09293127 | 1.004381
|  |  | 13.636 | 3.881 | 0 | 167.71 | 1.396 | 0.00434 | 0 | 1.40665 | 0.033 | 0.00016435 | 5.0019e-05 | 0.00024613 | 0 | -0.09293127 | 1.003789
|  |  | 13.802 | 3.851 | 0 | 167.74 | 1.396 | 0.00431 | 0 | 1.40654 | 0.033 | 0.00016304 | 4.962e-05 | 0.0002442 | 0 | -0.07505987 | 1.000533
|  |  | 13.97 | 3.731 | 0 | 167.74 | 1.396 | 0.00431 | 0 | 1.40656 | 0.032 | 0.00015797 | 4.8078e-05 | 0.00023661 | 0 | -0.07505987 | 1.001125
|  |  | 14.136 | 3.888 | 0 | 167.74 | 1.396 | 0.00431 | 0 | 1.40653 | 0.033 | 0.00016462 | 5.0101e-05 | 0.00024656 | 0 | -0.07505987 | 1.000237
|  |  | 14.303 | 3.823 | 0 | 167.72 | 1.396 | 0.00428 | 0 | 1.40662 | 0.033 | 0.00016191 | 4.9275e-05 | 0.00024253 | 0 | -0.08697413 | 1.002901
|  |  | 14.469 | 3.793 | 0 | 167.74 | 1.396 | 0.0043 | 0 | 1.40658 | 0.032 | 0.00016059 | 4.8873e-05 | 0.00024053 | 0 | -0.07505987 | 1.001717
|  |  | 14.636 | 3.804 | 0 | 167.74 | 1.396 | 0.0043 | 0 | 1.40653 | 0.032 | 0.00016106 | 4.9018e-05 | 0.00024124 | 0 | -0.07505987 | 1.000237
|  |  | 14.803 | 3.743 | 0 | 167.76 | 1.396 | 0.00433 | 0 | 1.40646 | 0.032 | 0.00015842 | 4.8214e-05 | 0.00023725 | 0 | -0.0631456 | 0.9981646
|  |  | 14.97 | 3.726 | 0 | 167.76 | 1.396 | 0.00432 | 0 | 1.40647 | 0.032 | 0.00015769 | 4.7993e-05 | 0.00023617 | 0 | -0.0631456 | 0.9984606
|  |  | 15.136 | 3.8 | 0 | 167.76 | 1.396 | 0.00433 | 0 | 1.40649 | 0.032 | 0.00016082 | 4.8946e-05 | 0.00024085 | 0 | -0.0631456 | 0.9990527
|  |  | 15.303 | 3.781 | 0 | 167.75 | 1.396 | 0.00434 | 0 | 1.40652 | 0.032 | 0.00016003 | 4.8705e-05 | 0.00023966 | 0 | -0.06910274 | 0.9999408
|  |  | 15.469 | 3.775 | 0 | 167.76 | 1.396 | 0.00433 | 0 | 1.40649 | 0.032 | 0.00015974 | 4.8617e-05 | 0.00023923 | 0 | -0.0631456 | 0.9990527
|  |  | 15.636 | 3.842 | 0 | 167.76 | 1.396 | 0.00433 | 0 | 1.40649 | 0.033 | 0.0001626 | 4.9486e-05 | 0.00024351 | 0 | -0.0631456 | 0.9990527
|  |  | 15.802 | 3.767 | 0 | 167.76 | 1.396 | 0.00432 | 0 | 1.40653 | 0.032 | 0.00015946 | 4.853e-05 | 0.00023881 | 0 | -0.0631456 | 1.000237
|  |  | 15.969 | 3.84 | 0 | 167.77 | 1.396 | 0.00432 | 0 | 1.40649 | 0.033 | 0.0001625 | 4.9455e-05 | 0.00024336 | 0 | -0.05718847 | 0.9990527
|  |  | 16.136 | 3.78 | 0 | 167.77 | 1.396 | 0.00434 | 0 | 1.40646 | 0.032 | 0.00015995 | 4.8679e-05 | 0.00023952 | 0 | -0.05718847 | 0.9981646
|  |  | 16.302 | 3.839 | 0 | 167.77 | 1.396 | 0.00437 | 0 | 1.4065 | 0.033 | 0.00016244 | 4.944e-05 | 0.00024323 | 0 | -0.05718847 | 0.9993487
|  |  | 16.469 | 3.873 | 0 | 167.76 | 1.396 | 0.00433 | 0 | 1.40654 | 0.033 | 0.00016393 | 4.9891e-05 | 0.0002455 | 0 | -0.0631456 | 1.000533
|  |  | 16.636 | 3.923 | 0 | 167.76 | 1.396 | 0.00434 | 0 | 1.40653 | 0.033 | 0.00016601 | 5.0525e-05 | 0.0002486 | 0 | -0.0631456 | 1.000237
|  |  | 16.803 | 3.776 | 0 | 167.77 | 1.396 | 0.00433 | 0 | 1.40648 | 0.032 | 0.00015978 | 4.8628e-05 | 0.00023928 | 0 | -0.05718847 | 0.9987567
|  |  | 16.969 | 3.825 | 0 | 167.77 | 1.396 | 0.00435 | 0 | 1.40651 | 0.033 | 0.00016186 | 4.9262e-05 | 0.00024238 | 0 | -0.05718847 | 0.9996448
|  |  | 17.136 | 3.876 | 0 | 167.79 | 1.396 | 0.00432 | 0 | 1.40645 | 0.033 | 0.00016402 | 4.9917e-05 | 0.00024564 | 0 | -0.04527421 | 0.9978686
|  |  | 17.303 | 3.867 | 0 | 167.77 | 1.396 | 0.00434 | 0 | 1.40653 | 0.033 | 0.00016362 | 4.9799e-05 | 0.00024503 | 0 | -0.05718847 | 1.000237
|  |  | 17.47 | 3.746 | 0 | 167.78 | 1.396 | 0.00434 | 0 | 1.40651 | 0.032 | 0.00015848 | 4.8234e-05 | 0.00023733 | 0 | -0.05123134 | 0.9996448
|  |  | 17.636 | 3.898 | 0 | 167.78 | 1.396 | 0.00435 | 0 | 1.4065 | 0.033 | 0.00016493 | 5.0196e-05 | 0.00024698 | 0 | -0.05123134 | 0.9993487
|  |  | 17.803 | 3.832 | 0 | 167.78 | 1.396 | 0.00434 | 0 | 1.40649 | 0.033 | 0.00016212 | 4.9343e-05 | 0.00024278 | 0 | -0.05123134 | 0.9990527
|  |  | 17.969 | 3.825 | 0 | 167.77 | 1.396 | 0.00435 | 0 | 1.40655 | 0.033 | 0.00016182 | 4.9251e-05 | 0.00024232 | 0 | -0.05718847 | 1.000829
|  |  | 18.136 | 3.855 | 0 | 167.78 | 1.396 | 0.00434 | 0 | 1.40652 | 0.033 | 0.00016309 | 4.9636e-05 | 0.00024423 | 0 | -0.05123134 | 0.9999408
|  |  | 18.302 | 3.93 | 0 | 167.77 | 1.396 | 0.00434 | 0 | 1.40652 | 0.034 | 0.00016628 | 5.0606e-05 | 0.000249 | 0 | -0.05718847 | 0.9999408
|  |  | 18.469 | 3.807 | 0 | 167.79 | 1.396 | 0.00433 | 0 | 1.40648 | 0.032 | 0.00016105 | 4.9015e-05 | 0.00024119 | 0 | -0.04527421 | 0.9987567
|  |  | 18.636 | 3.739 | 0 | 167.76 | 1.396 | 0.00434 | 0 | 1.40662 | 0.032 | 0.00015822 | 4.8155e-05 | 0.00023694 | 0 | -0.0631456 | 1.002901
|  |  | 18.803 | 3.873 | 0 | 167.76 | 1.396 | 0.00433 | 0 | 1.40658 | 0.033 | 0.0001639 | 4.9882e-05 | 0.00024545 | 0 | -0.0631456 | 1.001717
|  |  | 18.969 | 3.896 | 0 | 167.77 | 1.396 | 0.00434 | 0 | 1.40659 | 0.033 | 0.00016482 | 5.0164e-05 | 0.00024682 | 0 | -0.05718847 | 1.002013
|  |  | 19.136 | 3.756 | 0 | 167.78 | 1.396 | 0.00434 | 0 | 1.40653 | 0.032 | 0.0001589 | 4.8361e-05 | 0.00023795 | 0 | -0.05123134 | 1.000237
|  |  | 19.303 | 3.744 | 0 | 167.81 | 1.396 | 0.00434 | 0 | 1.40645 | 0.032 | 0.00015836 | 4.8198e-05 | 0.00023715 | 0 | -0.03335994 | 0.9978686
|  |  | 19.47 | 3.769 | 0 | 167.79 | 1.396 | 0.00434 | 0 | 1.4065 | 0.032 | 0.00015944 | 4.8526e-05 | 0.00023877 | 0 | -0.04527421 | 0.9993487
|  |  | 19.636 | 3.802 | 0 | 167.78 | 1.396 | 0.00435 | 0 | 1.40657 | 0.032 | 0.00016081 | 4.8944e-05 | 0.0002408 | 0 | -0.05123134 | 1.001421
|  |  | 19.803 | 3.786 | 0 | 167.79 | 1.396 | 0.00435 | 0 | 1.40654 | 0.032 | 0.00016014 | 4.8739e-05 | 0.00023979 | 0 | -0.04527421 | 1.000533
|  |  | 19.969 | 3.758 | 0 | 167.81 | 1.396 | 0.00437 | 0 | 1.40645 | 0.032 | 0.00015891 | 4.8367e-05 | 0.00023795 | 0 | -0.03335994 | 0.9978686
|  |  | 20.136 | 3.804 | 0 | 167.8 | 1.396 | 0.00436 | 0 | 1.40649 | 0.032 | 0.00016085 | 4.8956e-05 | 0.00024085 | 0 | -0.03931707 | 0.9990527
|  |  | 20.303 | 3.803 | 0 | 167.78 | 1.396 | 0.00432 | 0 | 1.40656 | 0.032 | 0.00016087 | 4.8961e-05 | 0.00024092 | 0 | -0.05123134 | 1.001125
|  |  | 20.47 | 3.934 | 0 | 167.78 | 1.396 | 0.00436 | 0 | 1.40657 | 0.034 | 0.00016638 | 5.064e-05 | 0.00024914 | 0 | -0.05123134 | 1.001421
|  |  | 20.636 | 3.72 | 0 | 167.81 | 1.396 | 0.00437 | 0 | 1.40643 | 0.032 | 0.0001573 | 4.7877e-05 | 0.00023553 | 0 | -0.03335994 | 0.9972765
|  |  | 20.803 | 3.854 | 0 | 167.8 | 1.396 | 0.00436 | 0 | 1.40649 | 0.033 | 0.00016299 | 4.9608e-05 | 0.00024406 | 0 | -0.03931707 | 0.9990527
|  |  | 20.969 | 3.87 | 0 | 167.79 | 1.396 | 0.00436 | 0 | 1.40655 | 0.033 | 0.00016365 | 4.9807e-05 | 0.00024503 | 0 | -0.04527421 | 1.000829
|  |  | 21.136 | 3.869 | 0 | 167.8 | 1.396 | 0.00435 | 0 | 1.40651 | 0.033 | 0.00016361 | 4.9797e-05 | 0.000245 | 0 | -0.03931707 | 0.9996448
|  |  | 21.303 | 3.855 | 0 | 167.8 | 1.396 | 0.00436 | 0 | 1.40656 | 0.033 | 0.00016301 | 4.9613e-05 | 0.00024408 | 0 | -0.03931707 | 1.001125
|  |  | 21.469 | 3.729 | 0 | 167.81 | 1.396 | 0.00434 | 0 | 1.40651 | 0.032 | 0.0001577 | 4.7997e-05 | 0.00023615 | 0 | -0.03335994 | 0.9996448
|  |  | 21.636 | 3.834 | 0 | 167.83 | 1.396 | 0.00433 | 0 | 1.40639 | 0.033 | 0.00016212 | 4.9342e-05 | 0.00024278 | 0 | -0.02144568 | 0.9960924
|  |  | 21.803 | 3.749 | 0 | 167.8 | 1.396 | 0.00434 | 0 | 1.40656 | 0.032 | 0.00015854 | 4.8252e-05 | 0.00023741 | 0 | -0.03931707 | 1.001125
|  |  | 21.97 | 3.82 | 0 | 167.8 | 1.396 | 0.00434 | 0 | 1.40657 | 0.033 | 0.00016155 | 4.9169e-05 | 0.00024192 | 0 | -0.03931707 | 1.001421
|  |  | 22.136 | 3.743 | 0 | 167.81 | 1.396 | 0.00431 | 0 | 1.40649 | 0.032 | 0.00015831 | 4.8181e-05 | 0.0002371 | 0 | -0.03335994 | 0.9990527
|  |  | 22.303 | 3.774 | 0 | 167.81 | 1.396 | 0.00434 | 0 | 1.40653 | 0.032 | 0.00015955 | 4.856e-05 | 0.00023892 | 0 | -0.03335994 | 1.000237
|  |  | 22.47 | 3.815 | 0 | 167.81 | 1.396 | 0.00434 | 0 | 1.4065 | 0.033 | 0.00016131 | 4.9096e-05 | 0.00024156 | 0 | -0.03335994 | 0.9993487
|  |  | 22.636 | 3.738 | 0 | 167.8 | 1.396 | 0.00434 | 0 | 1.40657 | 0.032 | 0.00015805 | 4.8102e-05 | 0.00023666 | 0 | -0.03931707 | 1.001421
|  |  | 22.803 | 3.863 | 0 | 167.8 | 1.396 | 0.00435 | 0 | 1.40656 | 0.033 | 0.00016332 | 4.9706e-05 | 0.00024455 | 0 | -0.03931707 | 1.001125
|  |  | 22.97 | 3.777 | 0 | 167.8 | 1.396 | 0.00434 | 0 | 1.4066 | 0.032 | 0.00015971 | 4.8608e-05 | 0.00023916 | 0 | -0.03931707 | 1.002309
|  |  | 23.136 | 3.793 | 0 | 167.82 | 1.396 | 0.00435 | 0 | 1.4065 | 0.032 | 0.00016035 | 4.8803e-05 | 0.00024011 | 0 | -0.02740281 | 0.9993487
|  |  | 23.303 | 3.784 | 0 | 167.82 | 1.396 | 0.00434 | 0 | 1.40654 | 0.032 | 0.00015999 | 4.8693e-05 | 0.00023957 | 0 | -0.02740281 | 1.000533
|  |  | 23.47 | 3.797 | 0 | 167.83 | 1.396 | 0.00433 | 0 | 1.40648 | 0.032 | 0.00016054 | 4.886e-05 | 0.0002404 | 0 | -0.02144568 | 0.9987567
|  |  | 23.636 | 3.849 | 0 | 167.82 | 1.396 | 0.00434 | 0 | 1.40651 | 0.033 | 0.00016271 | 4.9523e-05 | 0.00024365 | 0 | -0.02740281 | 0.9996448
|  |  | 23.803 | 3.734 | 0 | 167.83 | 1.396 | 0.00435 | 0 | 1.40647 | 0.032 | 0.00015785 | 4.8043e-05 | 0.00023637 | 0 | -0.02144568 | 0.9984606
|  |  | 23.97 | 3.765 | 0 | 167.8 | 1.396 | 0.00434 | 0 | 1.40662 | 0.032 | 0.00015917 | 4.8443e-05 | 0.00023834 | 0 | -0.03931707 | 1.002901
|  |  | 24.136 | 3.89 | 0 | 167.81 | 1.396 | 0.00434 | 0 | 1.4066 | 0.033 | 0.00016444 | 5.0049e-05 | 0.00024625 | 0 | -0.03335994 | 1.002309
|  |  | 24.303 | 3.809 | 0 | 167.81 | 1.396 | 0.00431 | 0 | 1.40658 | 0.032 | 0.00016107 | 4.9022e-05 | 0.00024122 | 0 | -0.03335994 | 1.001717
|  |  | 24.47 | 3.765 | 0 | 167.83 | 1.396 | 0.00433 | 0 | 1.4065 | 0.032 | 0.00015913 | 4.8433e-05 | 0.0002383 | 0 | -0.02144568 | 0.9993487
|  |  | 24.636 | 3.849 | 0 | 167.84 | 1.396 | 0.00436 | 0 | 1.40649 | 0.033 | 0.00016267 | 4.951e-05 | 0.00024357 | 0 | -0.01548854 | 0.9990527
|  |  | 24.803 | 3.832 | 0 | 167.82 | 1.396 | 0.00435 | 0 | 1.40658 | 0.033 | 0.00016198 | 4.93e-05 | 0.00024254 | 0 | -0.02740281 | 1.001717
|  |  | 24.97 | 3.803 | 0 | 167.83 | 1.396 | 0.00432 | 0 | 1.40653 | 0.032 | 0.00016076 | 4.8929e-05 | 0.00024076 | 0 | -0.02144568 | 1.000237
|  |  | 25.136 | 3.815 | 0 | 167.84 | 1.396 | 0.00436 | 0 | 1.40649 | 0.033 | 0.00016121 | 4.9066e-05 | 0.00024138 | 0 | -0.01548854 | 0.9990527
|  |  | 25.303 | 3.862 | 0 | 167.84 | 1.396 | 0.00435 | 0 | 1.40647 | 0.033 | 0.0001632 | 4.9673e-05 | 0.00024438 | 0 | -0.01548854 | 0.9984606
|  |  | 25.47 | 3.851 | 0 | 167.8 | 1.396 | 0.00433 | 0 | 1.40664 | 0.033 | 0.00016282 | 4.9555e-05 | 0.00024381 | 0 | -0.03931707 | 1.003493
|  |  | 25.637 | 3.831 | 0 | 167.83 | 1.396 | 0.00435 | 0 | 1.40654 | 0.033 | 0.00016193 | 4.9286e-05 | 0.00024248 | 0 | -0.02144568 | 1.000533
|  |  | 25.804 | 3.868 | 0 | 167.84 | 1.396 | 0.00435 | 0 | 1.4065 | 0.033 | 0.00016348 | 4.9756e-05 | 0.00024479 | 0 | -0.01548854 | 0.9993487
|  |  | 25.97 | 3.807 | 0 | 167.84 | 1.396 | 0.00435 | 0 | 1.40648 | 0.032 | 0.00016091 | 4.8975e-05 | 0.00024095 | 0 | -0.01548854 | 0.9987567
|  |  | 26.137 | 3.94 | 0 | 167.83 | 1.396 | 0.00434 | 0 | 1.40656 | 0.034 | 0.00016654 | 5.0689e-05 | 0.00024938 | 0 | -0.02144568 | 1.001125
|  |  | 26.304 | 3.768 | 0 | 167.84 | 1.396 | 0.00438 | 0 | 1.4065 | 0.032 | 0.00015922 | 4.8461e-05 | 0.00023838 | 0 | -0.01548854 | 0.9993487
|  |  | 26.471 | 3.785 | 0 | 167.83 | 1.396 | 0.00437 | 0 | 1.40657 | 0.032 | 0.00015995 | 4.8683e-05 | 0.00023948 | 0 | -0.02144568 | 1.001421
|  |  | 26.637 | 3.879 | 0 | 167.85 | 1.396 | 0.00437 | 0 | 1.4065 | 0.033 | 0.00016391 | 4.9887e-05 | 0.0002454 | 0 | -0.009531412 | 0.9993487
|  |  | 26.804 | 3.859 | 0 | 167.83 | 1.396 | 0.00433 | 0 | 1.40656 | 0.033 | 0.00016311 | 4.9644e-05 | 0.00024425 | 0 | -0.02144568 | 1.001125
|  |  | 26.97 | 3.946 | 0 | 167.83 | 1.396 | 0.00435 | 0 | 1.40657 | 0.034 | 0.00016676 | 5.0756e-05 | 0.0002497 | 0 | -0.02144568 | 1.001421
|  |  | 27.137 | 3.853 | 0 | 167.86 | 1.396 | 0.00435 | 0 | 1.40648 | 0.033 | 0.00016281 | 4.9554e-05 | 0.00024379 | 0 | -0.003574279 | 0.9987567
|  |  | 27.304 | 3.892 | 0 | 167.84 | 1.396 | 0.00436 | 0 | 1.40654 | 0.033 | 0.00016445 | 5.0053e-05 | 0.00024623 | 0 | -0.01548854 | 1.000533
|  |  | 27.471 | 3.845 | 0 | 167.84 | 1.396 | 0.00434 | 0 | 1.40655 | 0.033 | 0.00016248 | 4.9453e-05 | 0.0002433 | 0 | -0.01548854 | 1.000829
|  |  | 27.637 | 3.772 | 0 | 167.84 | 1.396 | 0.00434 | 0 | 1.40653 | 0.032 | 0.00015942 | 4.852e-05 | 0.00023871 | 0 | -0.01548854 | 1.000237
|  |  | 27.804 | 3.794 | 0 | 167.85 | 1.396 | 0.00431 | 0 | 1.40651 | 0.032 | 0.00016035 | 4.8804e-05 | 0.00024014 | 0 | -0.009531412 | 0.9996448
|  |  | 27.97 | 3.772 | 0 | 167.84 | 1.396 | 0.00433 | 0 | 1.40657 | 0.032 | 0.00015942 | 4.852e-05 | 0.00023872 | 0 | -0.01548854 | 1.001421
|  |  | 28.137 | 3.827 | 0 | 167.85 | 1.396 | 0.00435 | 0 | 1.40653 | 0.033 | 0.00016171 | 4.9219e-05 | 0.00024214 | 0 | -0.009531412 | 1.000237
|  |  | 28.304 | 3.829 | 0 | 167.86 | 1.396 | 0.00432 | 0 | 1.40652 | 0.033 | 0.00016177 | 4.9236e-05 | 0.00024225 | 0 | -0.003574279 | 0.9999408
|  |  | 28.471 | 3.825 | 0 | 167.86 | 1.396 | 0.00434 | 0 | 1.40652 | 0.033 | 0.00016163 | 4.9194e-05 | 0.00024202 | 0 | -0.003574279 | 0.9999408
|  |  | 28.637 | 3.84 | 0 | 167.85 | 1.396 | 0.00433 | 0 | 1.40654 | 0.033 | 0.00016223 | 4.9378e-05 | 0.00024293 | 0 | -0.009531412 | 1.000533
|  |  | 28.804 | 3.759 | 0 | 167.86 | 1.396 | 0.00434 | 0 | 1.40654 | 0.032 | 0.00015882 | 4.8338e-05 | 0.00023781 | 0 | -0.003574279 | 1.000533
|  |  | 28.971 | 3.749 | 0 | 167.87 | 1.396 | 0.00434 | 0 | 1.4065 | 0.032 | 0.00015837 | 4.8201e-05 | 0.00023714 | 0 | 0.002382853 | 0.9993487
|  |  | 29.137 | 3.828 | 0 | 167.86 | 1.396 | 0.00435 | 0 | 1.40657 | 0.033 | 0.00016171 | 4.9219e-05 | 0.00024213 | 0 | -0.003574279 | 1.001421
|  |  | 29.304 | 3.852 | 0 | 167.86 | 1.396 | 0.00435 | 0 | 1.40653 | 0.033 | 0.00016272 | 4.9526e-05 | 0.00024364 | 0 | -0.003574279 | 1.000237
|  |  | 29.471 | 3.796 | 0 | 167.87 | 1.396 | 0.00434 | 0 | 1.40651 | 0.032 | 0.00016035 | 4.8803e-05 | 0.0002401 | 0 | 0.002382853 | 0.9996448
|  |  | 29.637 | 3.761 | 0 | 167.86 | 1.396 | 0.00434 | 0 | 1.40652 | 0.032 | 0.00015888 | 4.8358e-05 | 0.0002379 | 0 | -0.003574279 | 0.9999408
|  |  | 29.804 | 3.724 | 0 | 167.87 | 1.396 | 0.00435 | 0 | 1.40651 | 0.032 | 0.00015731 | 4.788e-05 | 0.00023555 | 0 | 0.002382853 | 0.9996448
|  |  | 29.971 | 3.796 | 0 | 167.87 | 1.396 | 0.00432 | 0 | 1.40652 | 0.032 | 0.00016035 | 4.8804e-05 | 0.00024012 | 0 | 0.002382853 | 0.9999408
|  |  | 30.137 | 3.813 | 0 | 167.86 | 1.396 | 0.00433 | 0 | 1.40655 | 0.032 | 0.00016111 | 4.9035e-05 | 0.00024125 | 0 | -0.003574279 | 1.000829
|  |  | 30.304 | 3.754 | 0 | 167.88 | 1.396 | 0.00433 | 0 | 1.40647 | 0.032 | 0.0001586 | 4.827e-05 | 0.00023749 | 0 | 0.008339985 | 0.9984606
|  |  | 30.472 | 48.732 | 0 | 187.72 | 1.392 | 0.00237 | 0.00697 | 1.39791 | 0.402 | 0.001649 | 0.00047761 | 0.002366 | 0 | 11.82729 | 0.7450595
|  |  | 30.679 | 5.212 | 0 | 233.58 | 1.387 | 0.00376 | 0 | 1.3961 | 0.061 | 0.0001795 | 4.3844e-05 | 0.00023791 | 0 | 39.1467 | 0.6914782
|  |  | 30.806 | 9.577 | 0 | 252.07 | 1.383 | 0.00426 | 0 | 1.39409 | 0.153 | 0.00040569 | 8.8307e-05 | 0.00047248 | 0 | 50.16144 | 0.6319763
|  |  | 30.971 | 5.532 | 0 | 269.72 | 1.381 | 0.00377 | 0 | 1.39067 | 0.124 | 0.00030136 | 4.45e-05 | 0.0001948 | 0 | 60.67578 | 0.5307343
|  |  | 31.138 | 4.489 | 0 | 277.47 | 1.381 | 0.00362 | 0 | 1.38974 | 0.116 | 0.00027666 | 3.0578e-05 | 0.00011532 | 0 | 65.29255 | 0.5032036
|  |  | 31.304 | 4.3 | 0 | 281.01 | 1.38 | 0.00357 | 0 | 1.38913 | 0.117 | 0.00028017 | 2.7449e-05 | 9.7072e-05 | 0 | 67.40138 | 0.4851458
|  |  | 31.471 | 4.206 | 0 | 282.46 | 1.38 | 0.00359 | 0 | 1.38922 | 0.118 | 0.00028103 | 2.6206e-05 | 9.0246e-05 | 0 | 68.26516 | 0.48781
|  |  | 31.637 | 4.153 | 0 | 283.31 | 1.38 | 0.00358 | 0 | 1.38935 | 0.118 | 0.00028185 | 2.5552e-05 | 8.6727e-05 | 0 | 68.77152 | 0.4916584
|  |  | 31.804 | 4.236 | 0 | 284.09 | 1.38 | 0.00358 | 0 | 1.38889 | 0.122 | 0.00029002 | 2.5832e-05 | 8.6861e-05 | 0 | 69.23618 | 0.4780411
|  |  | 31.971 | 4.143 | 0 | 284.54 | 1.38 | 0.00359 | 7.2598e-06 | 1.38874 | 0.12 | 0.00028546 | 2.5136e-05 | 8.4024e-05 | 0 | 69.50425 | 0.4736006
|  |  | 32.138 | 4.197 | 0 | 284.83 | 1.38 | 0.00357 | 7.113e-06 | 1.38879 | 0.122 | 0.00029078 | 2.5377e-05 | 8.4485e-05 | 0 | 69.677 | 0.4750808
|  |  | 32.305 | 4.205 | 0 | 285.11 | 1.38 | 0.00357 | 1.7757e-05 | 1.38864 | 0.123 | 0.00029232 | 2.5349e-05 | 8.4115e-05 | 0 | 69.8438 | 0.4706403
|  |  | 32.471 | 4.165 | 0 | 285.44 | 1.38 | 0.00356 | 3.8791e-05 | 1.38851 | 0.122 | 0.00029084 | 2.503e-05 | 8.278e-05 | 0 | 70.04039 | 0.4667919
|  |  | 32.638 | 4.142 | 0 | 285.69 | 1.38 | 0.00356 | 4.2929e-05 | 1.38868 | 0.122 | 0.00029085 | 2.4813e-05 | 8.1724e-05 | 0 | 70.18932 | 0.4718244
|  |  | 32.804 | 4.139 | 0 | 285.62 | 1.38 | 0.00357 | 4.1686e-06 | 1.38892 | 0.122 | 0.00029091 | 2.4798e-05 | 8.1622e-05 | 0 | 70.14762 | 0.4789292
|  |  | 32.971 | 4.151 | 0 | 285.54 | 1.38 | 0.00357 | 6.9024e-05 | 1.38842 | 0.122 | 0.00029004 | 2.492e-05 | 8.2319e-05 | 0 | 70.09996 | 0.4641277
|  |  | 33.138 | 4.208 | 0 | 285.24 | 1.38 | 0.00358 | 2.8247e-06 | 1.38886 | 0.123 | 0.00029367 | 2.5311e-05 | 8.3736e-05 | 0 | 69.92125 | 0.477153
|  |  | 33.305 | 4.223 | 0 | 285.71 | 1.38 | 0.00357 | 3.2267e-05 | 1.38853 | 0.124 | 0.00029622 | 2.5298e-05 | 8.3344e-05 | 0 | 70.20123 | 0.467384
|  |  | 33.471 | 4.139 | 0 | 286.11 | 1.38 | 0.00356 | 3.8682e-05 | 1.38873 | 0.123 | 0.00029276 | 2.4683e-05 | 8.0836e-05 | 0 | 70.43952 | 0.4733046
|  |  | 33.638 | 4.104 | 0 | 286.7 | 1.38 | 0.00353 | 6.002e-05 | 1.38852 | 0.123 | 0.00029284 | 2.436e-05 | 7.9344e-05 | 0 | 70.79099 | 0.467088
|  |  | 33.805 | 4.087 | 0 | 287.13 | 1.38 | 0.00356 | 5.8582e-05 | 1.38853 | 0.123 | 0.00029351 | 2.4153e-05 | 7.825e-05 | 0 | 71.04714 | 0.467384
|  |  | 33.971 | 4.07 | 0 | 287.57 | 1.38 | 0.00353 | 8.5257e-05 | 1.38837 | 0.123 | 0.00029411 | 2.3979e-05 | 7.7423e-05 | 0 | 71.30926 | 0.4626475
|  |  | 34.138 | 4.157 | 0 | 287.51 | 1.38 | 0.00358 | 6.0972e-05 | 1.38853 | 0.126 | 0.00030034 | 2.4489e-05 | 7.9004e-05 | 0 | 71.27352 | 0.467384
|  |  | 34.305 | 4.239 | 0 | 287.61 | 1.379 | 0.00356 | 8.765e-05 | 1.38837 | 0.129 | 0.00030648 | 2.4963e-05 | 8.0525e-05 | 0 | 71.33309 | 0.4626475
|  |  | 34.471 | 4.164 | 0 | 287.89 | 1.379 | 0.00355 | 0.0001298 | 1.38804 | 0.127 | 0.00030155 | 2.4479e-05 | 7.8854e-05 | 0 | 71.49989 | 0.4528786
|  |  | 34.638 | 4.221 | 0 | 287.92 | 1.38 | 0.00356 | 4.5121e-05 | 1.38866 | 0.129 | 0.0003075 | 2.4791e-05 | 7.9657e-05 | 0 | 71.51776 | 0.4712324
|  |  | 34.804 | 4.247 | 0 | 288.35 | 1.379 | 0.00356 | 0.00012745 | 1.38811 | 0.13 | 0.00031012 | 2.488e-05 | 7.9767e-05 | 0 | 71.77391 | 0.4549508
|  |  | 34.971 | 4.129 | 0 | 288.39 | 1.379 | 0.00356 | 9.1538e-05 | 1.38827 | 0.127 | 0.0003021 | 2.418e-05 | 7.7457e-05 | 0 | 71.79774 | 0.4596872
|  |  | 35.138 | 4.068 | 0 | 288.45 | 1.379 | 0.00356 | 0.0001117 | 1.38817 | 0.125 | 0.00029761 | 2.3812e-05 | 7.6261e-05 | 0 | 71.83349 | 0.456727
|  |  | 35.305 | 4.2 | 0 | 288.37 | 1.38 | 0.00355 | 7.9567e-05 | 1.38839 | 0.129 | 0.00030755 | 2.4596e-05 | 7.8792e-05 | 0 | 71.78583 | 0.4632396
|  |  | 35.471 | 4.137 | 0 | 288.45 | 1.379 | 0.00354 | 0.00013328 | 1.38812 | 0.127 | 0.00030262 | 2.422e-05 | 7.7596e-05 | 0 | 71.83349 | 0.4552468
|  |  | 35.638 | 4.164 | 0 | 288.44 | 1.379 | 0.00356 | 0.00010855 | 1.38832 | 0.128 | 0.00030501 | 2.4371e-05 | 7.8014e-05 | 0 | 71.82753 | 0.4611674
|  |  | 35.805 | 4.101 | 0 | 288.46 | 1.379 | 0.00357 | 0.00011563 | 1.38833 | 0.126 | 0.00030043 | 2.3996e-05 | 7.6792e-05 | 0 | 71.83944 | 0.4614634
|  |  | 35.972 | 4.115 | 0 | 288.18 | 1.379 | 0.00357 | 8.1565e-05 | 1.38838 | 0.126 | 0.00030028 | 2.4129e-05 | 7.7399e-05 | 0 | 71.67264 | 0.4629436
|  |  | 36.138 | 4.072 | 0 | 288.22 | 1.379 | 0.00355 | 0.00013968 | 1.38808 | 0.125 | 0.00029662 | 2.388e-05 | 7.6674e-05 | 0 | 71.69647 | 0.4540627
|  |  | 36.305 | 4.12 | 0 | 288.19 | 1.379 | 0.00357 | 0.00012874 | 1.38818 | 0.126 | 0.00030014 | 2.4158e-05 | 7.7535e-05 | 0 | 71.6786 | 0.457023
|  |  | 36.471 | 4.105 | 0 | 288.12 | 1.379 | 0.00357 | 0.00010846 | 1.38823 | 0.125 | 0.00029882 | 2.4083e-05 | 7.733e-05 | 0 | 71.6369 | 0.4585031
|  |  | 36.638 | 4.117 | 0 | 288.05 | 1.379 | 0.00357 | 9.3662e-05 | 1.38842 | 0.126 | 0.00029986 | 2.416e-05 | 7.7575e-05 | 0 | 71.5952 | 0.4641277
|  |  | 36.805 | 4.149 | 0 | 288.11 | 1.379 | 0.00354 | 0.00010924 | 1.38829 | 0.127 | 0.0003023 | 2.4348e-05 | 7.8205e-05 | 0 | 71.63094 | 0.4602793
|  |  | 36.971 | 4.278 | 0 | 288.01 | 1.38 | 0.00357 | 8.0599e-05 | 1.38843 | 0.131 | 0.0003114 | 2.5112e-05 | 8.0665e-05 | 0 | 71.57137 | 0.4644237
|  |  | 37.138 | 4.184 | 0 | 287.79 | 1.38 | 0.00356 | 7.1097e-05 | 1.3885 | 0.127 | 0.00030367 | 2.46e-05 | 7.9177e-05 | 0 | 71.44032 | 0.4664959
|  |  | 37.305 | 4.182 | 0 | 287.55 | 1.379 | 0.00353 | 0.00011349 | 1.38804 | 0.127 | 0.0003013 | 2.4658e-05 | 7.9731e-05 | 0 | 71.29734 | 0.4528786
|  |  | 37.471 | 4.179 | 0 | 286.82 | 1.38 | 0.00355 | 7.4584e-05 | 1.38839 | 0.125 | 0.0002983 | 2.4777e-05 | 8.0618e-05 | 0 | 70.86247 | 0.4632396
|  |  | 37.638 | 4.182 | 0 | 286.42 | 1.379 | 0.00355 | 7.0235e-05 | 1.38828 | 0.124 | 0.00029619 | 2.489e-05 | 8.1394e-05 | 0 | 70.62419 | 0.4599833
|  |  | 37.805 | 4.199 | 0 | 286.15 | 1.38 | 0.00357 | 3.2471e-05 | 1.3886 | 0.125 | 0.00029687 | 2.5039e-05 | 8.2e-05 | 0 | 70.46335 | 0.4694562
|  |  | 37.972 | 4.234 | 0 | 286.02 | 1.38 | 0.00356 | 2.7278e-05 | 1.38855 | 0.125 | 0.00029862 | 2.5289e-05 | 8.2996e-05 | 0 | 70.3859 | 0.4679761
|  |  | 38.139 | 4.229 | 0 | 285.83 | 1.38 | 0.00357 | 3.466e-06 | 1.38878 | 0.125 | 0.00029788 | 2.5291e-05 | 8.3091e-05 | 0 | 70.27272 | 0.4747847
|  |  | 38.305 | 4.202 | 0 | 285.84 | 1.38 | 0.00356 | 2.7641e-05 | 1.3886 | 0.124 | 0.00029564 | 2.5138e-05 | 8.2661e-05 | 0 | 70.27867 | 0.4694562
|  |  | 38.472 | 4.124 | 0 | 285.91 | 1.38 | 0.00357 | 3.8527e-06 | 1.38882 | 0.122 | 0.00029097 | 2.4638e-05 | 8.0855e-05 | 0 | 70.32037 | 0.4759689
|  |  | 38.639 | 4.211 | 0 | 286.41 | 1.379 | 0.00354 | 7.9531e-05 | 1.38817 | 0.125 | 0.00029805 | 2.508e-05 | 8.209e-05 | 0 | 70.61823 | 0.456727
|  |  | 38.805 | 4.235 | 0 | 286.74 | 1.379 | 0.00356 | 8.9157e-05 | 1.38838 | 0.127 | 0.00030183 | 2.5125e-05 | 8.1804e-05 | 0 | 70.81482 | 0.4629436
|  |  | 38.972 | 4.174 | 0 | 287.05 | 1.379 | 0.00356 | 6.7985e-05 | 1.38838 | 0.125 | 0.00029896 | 2.4691e-05 | 8.0106e-05 | 0 | 70.99949 | 0.4629436
|  |  | 39.139 | 4.244 | 0 | 287.1 | 1.38 | 0.00357 | 4.0264e-05 | 1.38868 | 0.128 | 0.00030507 | 2.5085e-05 | 8.1243e-05 | 0 | 71.02927 | 0.4718244
|  |  | 39.305 | 4.135 | 0 | 287.36 | 1.379 | 0.00355 | 9.02e-05 | 1.38835 | 0.125 | 0.00029773 | 2.4406e-05 | 7.8952e-05 | 0 | 71.18416 | 0.4620555
|  |  | 39.472 | 4.17 | 0 | 287.52 | 1.38 | 0.00356 | 7.8639e-05 | 1.38845 | 0.126 | 0.00030125 | 2.4572e-05 | 7.9316e-05 | 0 | 71.27947 | 0.4650158
|  |  | 39.639 | 4.236 | 0 | 287.84 | 1.379 | 0.00356 | 0.00010326 | 1.3883 | 0.129 | 0.00030721 | 2.4901e-05 | 8.0161e-05 | 0 | 71.4701 | 0.4605753
|  |  | 39.806 | 4.195 | 0 | 288.01 | 1.38 | 0.00356 | 7.5221e-05 | 1.38845 | 0.128 | 0.00030543 | 2.4622e-05 | 7.9094e-05 | 0 | 71.57137 | 0.4650158
|  |  | 39.972 | 4.154 | 0 | 287.92 | 1.379 | 0.00357 | 0.00010332 | 1.3883 | 0.127 | 0.00030163 | 2.4404e-05 | 7.8487e-05 | 0 | 71.51776 | 0.4605753
|  |  | 40.139 | 4.154 | 0 | 287.5 | 1.38 | 0.00355 | 8.196e-05 | 1.38843 | 0.126 | 0.00029994 | 2.4481e-05 | 7.9051e-05 | 0 | 71.26756 | 0.4644237
|  |  | 40.305 | 4.259 | 0 | 287.03 | 1.38 | 0.00355 | 6.3402e-05 | 1.38851 | 0.128 | 0.00030536 | 2.5195e-05 | 8.1739e-05 | 0 | 70.98757 | 0.4667919
|  |  | 40.472 | 4.195 | 0 | 286.79 | 1.379 | 0.00356 | 0.00010673 | 1.38815 | 0.125 | 0.00029861 | 2.4886e-05 | 8.1061e-05 | 0 | 70.8446 | 0.4561349
|  |  | 40.639 | 4.18 | 0 | 286.44 | 1.38 | 0.00356 | 3.107e-05 | 1.38859 | 0.125 | 0.00029695 | 2.4855e-05 | 8.1137e-05 | 0 | 70.6361 | 0.4691602
|  |  | 40.805 | 4.195 | 0 | 286.66 | 1.379 | 0.00354 | 9.8224e-05 | 1.38819 | 0.125 | 0.00029816 | 2.4919e-05 | 8.13e-05 | 0 | 70.76716 | 0.457319
|  |  | 40.972 | 4.151 | 0 | 286.64 | 1.38 | 0.00356 | 1.4062e-05 | 1.38867 | 0.124 | 0.00029604 | 2.4635e-05 | 8.0213e-05 | 0 | 70.75525 | 0.4715284
|  |  | 41.139 | 4.176 | 0 | 286.99 | 1.379 | 0.00359 | 8.2978e-05 | 1.38828 | 0.125 | 0.00029849 | 2.4718e-05 | 8.0243e-05 | 0 | 70.96374 | 0.4599833
|  |  | 41.306 | 4.26 | 0 | 287.39 | 1.379 | 0.00357 | 0.00012975 | 1.38796 | 0.128 | 0.00030569 | 2.5145e-05 | 8.1409e-05 | 0 | 71.20203 | 0.4505103
|  |  | 41.473 | 4.147 | 0 | 287.61 | 1.379 | 0.00355 | 0.00012139 | 1.38819 | 0.126 | 0.00029932 | 2.4427e-05 | 7.8861e-05 | 0 | 71.33309 | 0.457319
|  |  | 41.64 | 4.149 | 0 | 287.34 | 1.38 | 0.00355 | 6.8864e-05 | 1.3885 | 0.125 | 0.00029898 | 2.448e-05 | 7.9152e-05 | 0 | 71.17224 | 0.4664959
|  |  | 41.806 | 4.109 | 0 | 286.93 | 1.379 | 0.00356 | 9.3641e-05 | 1.3883 | 0.123 | 0.00029356 | 2.434e-05 | 7.9106e-05 | 0 | 70.928 | 0.4605753
|  |  | 41.973 | 4.197 | 0 | 286.77 | 1.379 | 0.00356 | 7.0323e-05 | 1.38837 | 0.126 | 0.00029927 | 2.4897e-05 | 8.1047e-05 | 0 | 70.83269 | 0.4626475
|  |  | 42.14 | 4.154 | 0 | 286.83 | 1.379 | 0.00357 | 9.1783e-05 | 1.38823 | 0.124 | 0.00029609 | 2.4628e-05 | 8.0129e-05 | 0 | 70.86843 | 0.4585031
|  |  | 42.307 | 4.157 | 0 | 286.77 | 1.38 | 0.00359 | 2.4229e-05 | 1.38877 | 0.125 | 0.00029728 | 2.463e-05 | 7.9984e-05 | 0 | 70.83269 | 0.4744887
|  |  | 42.473 | 4.163 | 0 | 286.92 | 1.38 | 0.00356 | 7.0789e-05 | 1.38842 | 0.125 | 0.00029763 | 2.4653e-05 | 8.0087e-05 | 0 | 70.92204 | 0.4641277
|  |  | 42.64 | 4.169 | 0 | 286.67 | 1.38 | 0.00356 | 6.0421e-05 | 1.38859 | 0.125 | 0.00029734 | 2.4741e-05 | 8.0556e-05 | 0 | 70.77312 | 0.4691602
|  |  | 42.807 | 4.174 | 0 | 286.19 | 1.38 | 0.00357 | 2.3712e-05 | 1.38865 | 0.124 | 0.00029546 | 2.4877e-05 | 8.1414e-05 | 0 | 70.48717 | 0.4709364
|  |  | 42.973 | 4.317 | 0 | 285.74 | 1.38 | 0.00357 | 3.9462e-05 | 1.38845 | 0.127 | 0.00030274 | 2.5858e-05 | 8.5188e-05 | 0 | 70.2191 | 0.4650158
|  |  | 43.14 | 4.174 | 0 | 285.46 | 1.38 | 0.00357 | 3.2026e-05 | 1.38852 | 0.122 | 0.00029148 | 2.5072e-05 | 8.2869e-05 | 0 | 70.0523 | 0.467088
|  |  | 43.307 | 4.201 | 0 | 285.19 | 1.38 | 0.0036 | 0 | 1.38887 | 0.123 | 0.0002929 | 2.5282e-05 | 8.3667e-05 | 0 | 69.89146 | 0.477449
|  |  | 43.474 | 4.238 | 0 | 285.33 | 1.38 | 0.00357 | 0 | 1.38871 | 0.124 | 0.0002959 | 2.5483e-05 | 8.4299e-05 | 0 | 69.97486 | 0.4727125
|  |  | 43.64 | 4.291 | 0 | 285.77 | 1.38 | 0.00355 | 3.4775e-05 | 1.38849 | 0.126 | 0.00030122 | 2.5698e-05 | 8.4635e-05 | 0 | 70.23697 | 0.4661999
|  |  | 43.807 | 4.164 | 0 | 286.28 | 1.38 | 0.00357 | 6.0173e-05 | 1.38851 | 0.124 | 0.00029481 | 2.4802e-05 | 8.1128e-05 | 0 | 70.54079 | 0.4667919
|  |  | 43.974 | 4.173 | 0 | 286.68 | 1.38 | 0.00355 | 4.7488e-05 | 1.38854 | 0.125 | 0.00029757 | 2.4767e-05 | 8.0657e-05 | 0 | 70.77907 | 0.46768
|  |  | 44.14 | 4.191 | 0 | 286.72 | 1.38 | 0.00356 | 2.5064e-05 | 1.38874 | 0.126 | 0.00029947 | 2.4852e-05 | 8.0816e-05 | 0 | 70.8029 | 0.4736006
|  |  | 44.307 | 4.138 | 0 | 286.94 | 1.38 | 0.00356 | 4.4189e-05 | 1.38853 | 0.124 | 0.00029629 | 2.4499e-05 | 7.9539e-05 | 0 | 70.93396 | 0.467384
|  |  | 44.474 | 4.204 | 0 | 287.22 | 1.379 | 0.00356 | 8.9866e-05 | 1.38831 | 0.127 | 0.00030182 | 2.4839e-05 | 8.046e-05 | 0 | 71.10076 | 0.4608714
|  |  | 44.64 | 4.223 | 0 | 287.73 | 1.379 | 0.00354 | 0.00012044 | 1.38803 | 0.128 | 0.00030505 | 2.4863e-05 | 8.0236e-05 | 0 | 71.40457 | 0.4525825
|  |  | 44.807 | 4.247 | 0 | 287.87 | 1.38 | 0.00355 | 7.2849e-05 | 1.38841 | 0.129 | 0.00030848 | 2.496e-05 | 8.0318e-05 | 0 | 71.48797 | 0.4638317
|  |  | 44.973 | 4.137 | 0 | 287.77 | 1.38 | 0.00356 | 5.1724e-05 | 1.3888 | 0.126 | 0.000301 | 2.432e-05 | 7.8211e-05 | 0 | 71.4284 | 0.4753768
|  |  | 45.14 | 4.117 | 0 | 287.65 | 1.38 | 0.00356 | 6.2002e-05 | 1.38861 | 0.125 | 0.00029845 | 2.4229e-05 | 7.8066e-05 | 0 | 71.35692 | 0.4697522
|  |  | 45.307 | 4.204 | 0 | 287.27 | 1.38 | 0.00356 | 5.5679e-05 | 1.38864 | 0.127 | 0.00030293 | 2.4818e-05 | 8.0254e-05 | 0 | 71.13054 | 0.4706403
|  |  | 45.474 | 4.107 | 0 | 287.07 | 1.38 | 0.00356 | 7.178e-05 | 1.38854 | 0.124 | 0.00029477 | 2.4288e-05 | 7.8736e-05 | 0 | 71.0114 | 0.46768
|  |  | 45.64 | 4.239 | 0 | 287.04 | 1.38 | 0.00356 | 4.3601e-05 | 1.38855 | 0.128 | 0.00030407 | 2.5078e-05 | 8.133e-05 | 0 | 70.99353 | 0.4679761
|  |  | 45.807 | 4.177 | 0 | 286.88 | 1.38 | 0.00356 | 3.7069e-05 | 1.3887 | 0.125 | 0.0002992 | 2.4735e-05 | 8.0299e-05 | 0 | 70.89822 | 0.4724165
|  |  | 45.974 | 4.206 | 0 | 287 | 1.379 | 0.00358 | 7.347e-05 | 1.38839 | 0.126 | 0.00030101 | 2.4891e-05 | 8.0779e-05 | 0 | 70.9697 | 0.4632396
|  |  | 46.14 | 4.129 | 0 | 287.2 | 1.379 | 0.00357 | 7.9792e-05 | 1.38839 | 0.124 | 0.00029649 | 2.4395e-05 | 7.9007e-05 | 0 | 71.08884 | 0.4632396
|  |  | 46.307 | 4.244 | 0 | 287.28 | 1.38 | 0.00357 | 7.0346e-05 | 1.38848 | 0.128 | 0.00030536 | 2.5048e-05 | 8.1017e-05 | 0 | 71.1365 | 0.4659039
|  |  | 46.474 | 4.223 | 0 | 287.34 | 1.379 | 0.00357 | 9.269e-05 | 1.38835 | 0.127 | 0.00030383 | 2.4922e-05 | 8.0613e-05 | 0 | 71.17224 | 0.4620555
|  |  | 46.641 | 4.233 | 0 | 287.43 | 1.379 | 0.00354 | 7.6718e-05 | 1.3883 | 0.128 | 0.00030502 | 2.4971e-05 | 8.0747e-05 | 0 | 71.22586 | 0.4605753
|  |  | 46.807 | 4.125 | 0 | 287.49 | 1.38 | 0.00359 | 5.9677e-05 | 1.38848 | 0.125 | 0.00029776 | 2.4302e-05 | 7.842e-05 | 0 | 71.2616 | 0.4659039
|  |  | 46.974 | 4.21 | 0 | 287.66 | 1.38 | 0.00358 | 5.4181e-05 | 1.38857 | 0.128 | 0.00030507 | 2.4771e-05 | 7.9784e-05 | 0 | 71.36287 | 0.4685681
|  |  | 47.141 | 4.215 | 0 | 287.97 | 1.379 | 0.00355 | 0.00011395 | 1.38828 | 0.129 | 0.00030637 | 2.4759e-05 | 7.9622e-05 | 0 | 71.54754 | 0.4599833
|  |  | 47.307 | 4.186 | 0 | 288.12 | 1.38 | 0.00356 | 8.0146e-05 | 1.38842 | 0.128 | 0.00030534 | 2.4556e-05 | 7.882e-05 | 0 | 71.6369 | 0.4641277
|  |  | 47.474 | 4.12 | 0 | 288 | 1.38 | 0.00354 | 5.6352e-05 | 1.3887 | 0.126 | 0.00030067 | 2.4182e-05 | 7.7652e-05 | 0 | 71.56542 | 0.4724165
|  |  | 47.641 | 4.211 | 0 | 287.65 | 1.38 | 0.00356 | 5.1158e-05 | 1.38849 | 0.128 | 0.00030493 | 2.4787e-05 | 7.9889e-05 | 0 | 71.35692 | 0.4661999
|  |  | 47.807 | 4.186 | 0 | 287.08 | 1.38 | 0.00357 | 4.0946e-05 | 1.38852 | 0.126 | 0.00030029 | 2.475e-05 | 8.0225e-05 | 0 | 71.01736 | 0.467088
|  |  | 47.974 | 4.178 | 0 | 286.56 | 1.38 | 0.00357 | 5.554e-05 | 1.38849 | 0.125 | 0.00029706 | 2.4819e-05 | 8.0923e-05 | 0 | 70.70759 | 0.4661999
|  |  | 48.141 | 4.307 | 0 | 286.07 | 1.38 | 0.00356 | 1.8724e-05 | 1.38877 | 0.128 | 0.00030459 | 2.5692e-05 | 8.4163e-05 | 0 | 70.41569 | 0.4744887
|  |  | 48.308 | 4.178 | 0 | 285.92 | 1.38 | 0.00357 | 4.2313e-05 | 1.38855 | 0.123 | 0.00029411 | 2.4971e-05 | 8.2032e-05 | 0 | 70.32633 | 0.4679761
|  |  | 48.476 | 4.216 | 0 | 285.66 | 1.38 | 0.00359 | 4.7415e-05 | 1.38846 | 0.124 | 0.00029521 | 2.5267e-05 | 8.3288e-05 | 0 | 70.17145 | 0.4653118
|  |  | 48.642 | 4.295 | 0 | 285.45 | 1.38 | 0.00357 | 1.3638e-05 | 1.38877 | 0.126 | 0.0003006 | 2.579e-05 | 8.5154e-05 | 0 | 70.04635 | 0.4744887
|  |  | 48.809 | 4.298 | 0 | 285.35 | 1.38 | 0.00356 | 3.9861e-05 | 1.38849 | 0.126 | 0.00029957 | 2.5853e-05 | 8.5604e-05 | 0 | 69.98678 | 0.4661999
|  |  | 48.976 | 4.284 | 0 | 284.92 | 1.38 | 0.00357 | 0 | 1.38873 | 0.125 | 0.00029707 | 2.5877e-05 | 8.6057e-05 | 0 | 69.73062 | 0.4733046
|  |  | 49.142 | 4.252 | 0 | 284.98 | 1.38 | 0.00357 | 3.3403e-05 | 1.38851 | 0.124 | 0.00029456 | 2.5681e-05 | 8.5442e-05 | 0 | 69.76636 | 0.4667919
|  |  | 49.309 | 4.257 | 0 | 285.3 | 1.379 | 0.00356 | 5.8609e-05 | 1.38834 | 0.124 | 0.00029612 | 2.5632e-05 | 8.4998e-05 | 0 | 69.95699 | 0.4617595
|  |  | 49.476 | 4.144 | 0 | 285.34 | 1.38 | 0.00358 | 8.4986e-06 | 1.38868 | 0.121 | 0.00028918 | 2.4912e-05 | 8.2394e-05 | 0 | 69.98082 | 0.4718244
|  |  | 49.643 | 4.272 | 0 | 285.26 | 1.38 | 0.00358 | 0 | 1.3888 | 0.125 | 0.00029811 | 2.5696e-05 | 8.5012e-05 | 0 | 69.93316 | 0.4753768
|  |  | 49.81 | 4.263 | 0 | 285.08 | 1.38 | 0.00358 | 0 | 1.3889 | 0.124 | 0.0002968 | 2.5688e-05 | 8.5153e-05 | 0 | 69.82593 | 0.4783371
|  |  | 49.976 | 4.213 | 0 | 285.23 | 1.38 | 0.00357 | 0 | 1.38872 | 0.123 | 0.00029366 | 2.5363e-05 | 8.4008e-05 | 0 | 69.91529 | 0.4730086
|  |  | 50.143 | 4.21 | 0 | 285.63 | 1.38 | 0.00357 | 4.5531e-05 | 1.38844 | 0.124 | 0.00029464 | 2.5243e-05 | 8.3267e-05 | 0 | 70.15357 | 0.4647197
|  |  | 50.309 | 4.194 | 0 | 286.01 | 1.38 | 0.00357 | 3.5201e-05 | 1.38855 | 0.124 | 0.00029568 | 2.5042e-05 | 8.2159e-05 | 0 | 70.37995 | 0.4679761
|  |  | 50.476 | 4.218 | 0 | 286.11 | 1.38 | 0.00357 | 3.8594e-05 | 1.38875 | 0.125 | 0.00029843 | 2.5152e-05 | 8.2354e-05 | 0 | 70.43952 | 0.4738967
|  |  | 50.643 | 4.159 | 0 | 286.22 | 1.38 | 0.00358 | 5.7633e-05 | 1.38845 | 0.123 | 0.00029396 | 2.479e-05 | 8.1159e-05 | 0 | 70.50505 | 0.4650158
|  |  | 50.81 | 4.274 | 0 | 285.73 | 1.38 | 0.00359 | 0 | 1.38895 | 0.126 | 0.00030091 | 2.5566e-05 | 8.3998e-05 | 0 | 70.21315 | 0.4798172
|  |  | 50.977 | 4.194 | 0 | 285.51 | 1.38 | 0.0036 | 1.4338e-05 | 1.3888 | 0.123 | 0.00029375 | 2.5154e-05 | 8.2916e-05 | 0 | 70.08209 | 0.4753768
|  |  | 51.143 | 4.24 | 0 | 285.21 | 1.38 | 0.00358 | 4.9719e-06 | 1.38885 | 0.124 | 0.00029571 | 2.5513e-05 | 8.4448e-05 | 0 | 69.90338 | 0.4768569
|  |  | 51.31 | 4.238 | 0 | 284.92 | 1.38 | 0.00357 | 8.5206e-06 | 1.38894 | 0.123 | 0.00029445 | 2.5588e-05 | 8.5015e-05 | 0 | 69.73062 | 0.4795212
|  |  | 51.476 | 4.202 | 0 | 284.74 | 1.38 | 0.00357 | 0 | 1.38887 | 0.122 | 0.00029086 | 2.5422e-05 | 8.4698e-05 | 0 | 69.62339 | 0.477449
|  |  | 51.643 | 4.185 | 0 | 284.71 | 1.38 | 0.00359 | 1.4647e-07 | 1.38869 | 0.121 | 0.00028902 | 2.5338e-05 | 8.4507e-05 | 0 | 69.60552 | 0.4721205
|  |  | 51.81 | 4.199 | 0 | 284.74 | 1.38 | 0.00359 | 0 | 1.38891 | 0.122 | 0.0002907 | 2.54e-05 | 8.4587e-05 | 0 | 69.62339 | 0.4786331
|  |  | 51.977 | 4.196 | 0 | 284.87 | 1.38 | 0.00359 | 0 | 1.38894 | 0.122 | 0.00029126 | 2.5341e-05 | 8.4214e-05 | 0 | 69.70083 | 0.4795212
|  |  | 52.143 | 4.305 | 0 | 285.01 | 1.38 | 0.00358 | 0 | 1.38886 | 0.126 | 0.00029936 | 2.5966e-05 | 8.6177e-05 | 0 | 69.78423 | 0.477153
|  |  | 52.31 | 4.178 | 0 | 285.47 | 1.38 | 0.00357 | 3.6178e-05 | 1.38866 | 0.123 | 0.00029225 | 2.5087e-05 | 8.285e-05 | 0 | 70.05826 | 0.4712324
|  |  | 52.477 | 4.156 | 0 | 286.05 | 1.38 | 0.00357 | 3.6607e-05 | 1.38855 | 0.123 | 0.00029324 | 2.4814e-05 | 8.1396e-05 | 0 | 70.40377 | 0.4679761
|  |  | 52.643 | 4.185 | 0 | 286.48 | 1.379 | 0.00357 | 5.9373e-05 | 1.3884 | 0.125 | 0.00029701 | 2.4884e-05 | 8.1237e-05 | 0 | 70.65993 | 0.4635356
|  |  | 52.81 | 4.232 | 0 | 286.37 | 1.38 | 0.00357 | 3.6573e-05 | 1.38877 | 0.126 | 0.00030068 | 2.5168e-05 | 8.2138e-05 | 0 | 70.5944 | 0.4744887
|  |  | 52.977 | 4.318 | 0 | 286.46 | 1.38 | 0.00356 | 5.4538e-05 | 1.38861 | 0.129 | 0.00030689 | 2.5668e-05 | 8.3754e-05 | 0 | 70.64802 | 0.4697522
|  |  | 53.144 | 4.262 | 0 | 286.35 | 1.38 | 0.00356 | 1.604e-05 | 1.38875 | 0.127 | 0.0003027 | 2.5357e-05 | 8.2806e-05 | 0 | 70.58249 | 0.4738967
|  |  | 53.31 | 4.243 | 0 | 286.41 | 1.38 | 0.00357 | 7.1305e-06 | 1.38892 | 0.127 | 0.00030213 | 2.5218e-05 | 8.2219e-05 | 0 | 70.61823 | 0.4789292
|  |  | 53.477 | 4.237 | 0 | 286.91 | 1.38 | 0.00356 | 6.3872e-05 | 1.3886 | 0.127 | 0.00030341 | 2.5089e-05 | 8.146e-05 | 0 | 70.91609 | 0.4694562
|  |  | 53.644 | 4.247 | 0 | 287.28 | 1.38 | 0.00356 | 4.1522e-05 | 1.38865 | 0.128 | 0.00030612 | 2.5066e-05 | 8.1041e-05 | 0 | 71.1365 | 0.4709364
|  |  | 53.81 | 4.167 | 0 | 287.69 | 1.379 | 0.00358 | 7.9579e-05 | 1.38837 | 0.127 | 0.00030157 | 2.4521e-05 | 7.9015e-05 | 0 | 71.38074 | 0.4626475
|  |  | 53.977 | 4.148 | 0 | 287.84 | 1.38 | 0.00356 | 7.0749e-05 | 1.3886 | 0.126 | 0.0003016 | 2.4376e-05 | 7.8386e-05 | 0 | 71.4701 | 0.4694562
|  |  | 54.144 | 4.184 | 0 | 288.02 | 1.38 | 0.00357 | 8.8344e-05 | 1.38842 | 0.128 | 0.0003046 | 2.4557e-05 | 7.887e-05 | 0 | 71.57733 | 0.4641277
|  |  | 54.311 | 4.071 | 0 | 288.26 | 1.38 | 0.00357 | 7.5402e-05 | 1.38854 | 0.125 | 0.00029782 | 2.3851e-05 | 7.6415e-05 | 0 | 71.7203 | 0.46768
|  |  | 54.478 | 4.138 | 0 | 288.63 | 1.379 | 0.00356 | 0.0001571 | 1.38814 | 0.127 | 0.00030358 | 2.4192e-05 | 7.7361e-05 | 0 | 71.94071 | 0.4558389
|  |  | 54.645 | 4.231 | 0 | 288.26 | 1.379 | 0.00358 | 8.7583e-05 | 1.38841 | 0.13 | 0.00030909 | 2.4788e-05 | 7.9435e-05 | 0 | 71.7203 | 0.4638317
|  |  | 54.812 | 4.145 | 0 | 287.85 | 1.38 | 0.00359 | 5.2434e-05 | 1.38865 | 0.126 | 0.00030141 | 2.4347e-05 | 7.8238e-05 | 0 | 71.47606 | 0.4709364
|  |  | 54.979 | 4.159 | 0 | 287.86 | 1.38 | 0.00358 | 8.8721e-05 | 1.38845 | 0.127 | 0.00030204 | 2.444e-05 | 7.8604e-05 | 0 | 71.48202 | 0.4650158
|  |  | 55.146 | 4.08 | 0 | 287.63 | 1.38 | 0.00356 | 9.248e-05 | 1.38854 | 0.124 | 0.00029554 | 2.4017e-05 | 7.7405e-05 | 0 | 71.345 | 0.46768
|  |  | 55.312 | 4.293 | 0 | 287.37 | 1.38 | 0.00355 | 6.4285e-05 | 1.38847 | 0.13 | 0.00030947 | 2.533e-05 | 8.1892e-05 | 0 | 71.19012 | 0.4656078
|  |  | 55.478 | 4.155 | 0 | 287.18 | 1.38 | 0.00355 | 7.187e-05 | 1.38871 | 0.125 | 0.0002992 | 2.4541e-05 | 7.9426e-05 | 0 | 71.07693 | 0.4727125
|  |  | 55.646 | 4.243 | 0 | 287.42 | 1.379 | 0.00355 | 6.8251e-05 | 1.38836 | 0.128 | 0.00030577 | 2.5027e-05 | 8.0907e-05 | 0 | 71.2199 | 0.4623515
|  |  | 55.812 | 4.222 | 0 | 287.62 | 1.379 | 0.00356 | 0.00010853 | 1.38823 | 0.128 | 0.00030488 | 2.4865e-05 | 8.0247e-05 | 0 | 71.33904 | 0.4585031
|  |  | 55.98 | 4.209 | 0 | 287.61 | 1.38 | 0.00356 | 6.3101e-05 | 1.3886 | 0.128 | 0.00030493 | 2.4779e-05 | 7.9868e-05 | 0 | 71.33309 | 0.4694562
|  |  | 56.146 | 4.123 | 0 | 287.43 | 1.38 | 0.00356 | 5.8685e-05 | 1.38867 | 0.125 | 0.00029795 | 2.4304e-05 | 7.8455e-05 | 0 | 71.22586 | 0.4715284
|  |  | 56.313 | 4.183 | 0 | 287.17 | 1.38 | 0.00355 | 9.3211e-05 | 1.38839 | 0.126 | 0.00030034 | 2.4727e-05 | 8.0146e-05 | 0 | 71.07097 | 0.4632396
|  |  | 56.48 | 4.262 | 0 | 286.4 | 1.38 | 0.00357 | 3.3469e-05 | 1.3888 | 0.127 | 0.00030311 | 2.534e-05 | 8.2669e-05 | 0 | 70.61227 | 0.4753768
|  |  | 56.646 | 4.192 | 0 | 285.92 | 1.38 | 0.00356 | 0 | 1.38909 | 0.124 | 0.00029656 | 2.5029e-05 | 8.2028e-05 | 0 | 70.32633 | 0.4839617
|  |  | 56.813 | 4.183 | 0 | 285.89 | 1.38 | 0.00357 | 0 | 1.38895 | 0.124 | 0.00029536 | 2.4987e-05 | 8.1965e-05 | 0 | 70.30846 | 0.4798172
|  |  | 56.98 | 4.177 | 0 | 286.15 | 1.38 | 0.00357 | 6.6681e-05 | 1.38861 | 0.124 | 0.0002954 | 2.4907e-05 | 8.1563e-05 | 0 | 70.46335 | 0.4697522
|  |  | 57.147 | 4.217 | 0 | 286.33 | 1.38 | 0.00358 | 2.8003e-05 | 1.38872 | 0.125 | 0.00029925 | 2.5088e-05 | 8.1917e-05 | 0 | 70.57057 | 0.4730086
|  |  | 57.313 | 4.235 | 0 | 286.65 | 1.38 | 0.00358 | 4.4661e-05 | 1.3887 | 0.127 | 0.00030215 | 2.5127e-05 | 8.1754e-05 | 0 | 70.7612 | 0.4724165
|  |  | 57.48 | 4.218 | 0 | 287.24 | 1.38 | 0.00356 | 8.491e-05 | 1.38844 | 0.127 | 0.00030319 | 2.4909e-05 | 8.0636e-05 | 0 | 71.11267 | 0.4647197
|  |  | 57.647 | 4.112 | 0 | 287.67 | 1.379 | 0.00357 | 9.7758e-05 | 1.38841 | 0.125 | 0.00029761 | 2.4198e-05 | 7.7982e-05 | 0 | 71.36883 | 0.4638317
|  |  | 57.814 | 4.193 | 0 | 287.97 | 1.38 | 0.00357 | 8.4368e-05 | 1.38843 | 0.128 | 0.00030501 | 2.4618e-05 | 7.9102e-05 | 0 | 71.54754 | 0.4644237
|  |  | 57.98 | 4.141 | 0 | 287.93 | 1.38 | 0.00357 | 7.0261e-05 | 1.38866 | 0.126 | 0.0003016 | 2.4313e-05 | 7.8092e-05 | 0 | 71.52372 | 0.4712324
|  |  | 58.147 | 4.17 | 0 | 287.73 | 1.38 | 0.00356 | 8.0703e-05 | 1.38848 | 0.127 | 0.00030239 | 2.4532e-05 | 7.9013e-05 | 0 | 71.40457 | 0.4659039
|  |  | 58.314 | 4.188 | 0 | 287.36 | 1.38 | 0.00356 | 7.3071e-05 | 1.38852 | 0.127 | 0.00030193 | 2.4706e-05 | 7.9849e-05 | 0 | 71.18416 | 0.467088
|  |  | 58.48 | 4.25 | 0 | 287.03 | 1.38 | 0.00356 | 4.4648e-05 | 1.3888 | 0.128 | 0.00030542 | 2.5128e-05 | 8.141e-05 | 0 | 70.98757 | 0.4753768
|  |  | 58.646 | 4.152 | 0 | 287.13 | 1.38 | 0.00356 | 5.909e-05 | 1.38861 | 0.125 | 0.00029845 | 2.4541e-05 | 7.949e-05 | 0 | 71.04714 | 0.4697522
|  |  | 58.813 | 4.22 | 0 | 287.21 | 1.38 | 0.00357 | 5.0757e-05 | 1.38865 | 0.127 | 0.00030379 | 2.4922e-05 | 8.0624e-05 | 0 | 71.0948 | 0.4709364
|  |  | 58.98 | 4.256 | 0 | 287.51 | 1.379 | 0.00356 | 0.00011239 | 1.38832 | 0.129 | 0.00030702 | 2.5082e-05 | 8.0996e-05 | 0 | 71.27352 | 0.4611674
|  |  | 59.147 | 4.2 | 0 | 287.69 | 1.38 | 0.00357 | 6.0938e-05 | 1.38862 | 0.128 | 0.00030465 | 2.4708e-05 | 7.9561e-05 | 0 | 71.38074 | 0.4700483
|  |  | 59.314 | 4.177 | 0 | 287.81 | 1.38 | 0.00356 | 0.00012399 | 1.38846 | 0.127 | 0.00030326 | 2.4558e-05 | 7.9035e-05 | 0 | 71.45223 | 0.4653118
|  |  | 59.48 | 4.161 | 0 | 288.08 | 1.379 | 0.00356 | 0.00011329 | 1.38813 | 0.127 | 0.00030248 | 2.4422e-05 | 7.8493e-05 | 0 | 71.61307 | 0.4555428
|  |  | 59.647 | 4.264 | 0 | 288.31 | 1.38 | 0.00357 | 0.00010777 | 1.38846 | 0.131 | 0.00031201 | 2.4977e-05 | 7.9998e-05 | 0 | 71.75009 | 0.4653118
|  |  | 59.814 | 4.2 | 0 | 288.66 | 1.379 | 0.00357 | 0.00010492 | 1.38833 | 0.129 | 0.0003087 | 2.4544e-05 | 7.8418e-05 | 0 | 71.95859 | 0.4614634
|  |  | 59.98 | 4.206 | 0 | 288.59 | 1.38 | 0.00356 | 8.2727e-05 | 1.3886 | 0.13 | 0.00030964 | 2.4589e-05 | 7.8544e-05 | 0 | 71.91689 | 0.4694562
|  |  | 60.148 | 4.157 | 0 | 288.5 | 1.379 | 0.00355 | 0.00011254 | 1.38835 | 0.128 | 0.0003049 | 2.4322e-05 | 7.7828e-05 | 0 | 71.86327 | 0.4620555
|  |  | 60.315 | 4.115 | 0 | 288.22 | 1.38 | 0.00355 | 0.00012509 | 1.38841 | 0.126 | 0.00030063 | 2.4119e-05 | 7.7348e-05 | 0 | 71.69647 | 0.4638317
|  |  | 60.482 | 4.227 | 0 | 288.06 | 1.38 | 0.00357 | 9.0034e-05 | 1.38845 | 0.129 | 0.00030799 | 2.4802e-05 | 7.9623e-05 | 0 | 71.60116 | 0.4650158
|  |  | 60.648 | 4.205 | 0 | 288.07 | 1.379 | 0.00356 | 0.00012375 | 1.38823 | 0.128 | 0.00030597 | 2.4681e-05 | 7.9301e-05 | 0 | 71.60712 | 0.4585031
|  |  | 60.815 | 4.253 | 0 | 288.03 | 1.379 | 0.00357 | 0.0001036 | 1.38836 | 0.13 | 0.00030951 | 2.4964e-05 | 8.0192e-05 | 0 | 71.58329 | 0.4623515
|  |  | 60.982 | 4.225 | 0 | 288.15 | 1.379 | 0.00357 | 8.9652e-05 | 1.38841 | 0.129 | 0.0003082 | 2.4777e-05 | 7.9492e-05 | 0 | 71.65477 | 0.4638317
|  |  | 61.149 | 4.097 | 0 | 288.5 | 1.379 | 0.00356 | 0.00011754 | 1.38838 | 0.126 | 0.00030061 | 2.3971e-05 | 7.6679e-05 | 0 | 71.86327 | 0.4629436
|  |  | 61.316 | 4.232 | 0 | 288.75 | 1.38 | 0.00355 | 8.4989e-05 | 1.38844 | 0.131 | 0.00031194 | 2.4721e-05 | 7.8919e-05 | 0 | 72.0122 | 0.4647197
|  |  | 61.483 | 4.182 | 0 | 288.83 | 1.379 | 0.00356 | 0.00011876 | 1.38838 | 0.129 | 0.00030841 | 2.4411e-05 | 7.787e-05 | 0 | 72.05986 | 0.4629436
|  |  | 61.65 | 4.131 | 0 | 288.85 | 1.379 | 0.00354 | 0.00016604 | 1.38793 | 0.127 | 0.00030365 | 2.4123e-05 | 7.7074e-05 | 0 | 72.07177 | 0.4496222
|  |  | 61.818 | 4.195 | 0 | 288.57 | 1.379 | 0.00356 | 0.00012203 | 1.38827 | 0.129 | 0.00030776 | 2.4532e-05 | 7.8456e-05 | 0 | 71.90497 | 0.4596872
|  |  | 61.984 | 4.166 | 0 | 288.27 | 1.38 | 0.00354 | 8.5835e-05 | 1.38856 | 0.128 | 0.00030503 | 2.4411e-05 | 7.8229e-05 | 0 | 71.72626 | 0.4682721
|  |  | 62.151 | 4.131 | 0 | 288.14 | 1.38 | 0.00358 | 7.9664e-05 | 1.38859 | 0.126 | 0.0003018 | 2.4221e-05 | 7.7645e-05 | 0 | 71.64882 | 0.4691602
|  |  | 62.317 | 4.126 | 0 | 288.3 | 1.38 | 0.00355 | 8.6524e-05 | 1.38846 | 0.127 | 0.00030192 | 2.417e-05 | 7.7447e-05 | 0 | 71.74413 | 0.4653118
|  |  | 62.484 | 4.113 | 0 | 288.45 | 1.38 | 0.00357 | 9.9438e-05 | 1.38848 | 0.126 | 0.00030168 | 2.4065e-05 | 7.6985e-05 | 0 | 71.83349 | 0.4659039
|  |  | 62.651 | 4.208 | 0 | 288.68 | 1.38 | 0.00355 | 9.3893e-05 | 1.38858 | 0.13 | 0.00031022 | 2.4586e-05 | 7.8489e-05 | 0 | 71.9705 | 0.4688642
|  |  | 62.817 | 4.139 | 0 | 289.15 | 1.379 | 0.00357 | 0.00013013 | 1.38812 | 0.128 | 0.00030607 | 2.4116e-05 | 7.6788e-05 | 0 | 72.25049 | 0.4552468
|  |  | 62.984 | 4.142 | 0 | 289.29 | 1.38 | 0.00357 | 0.00010316 | 1.38844 | 0.129 | 0.00030789 | 2.4112e-05 | 7.6631e-05 | 0 | 72.33389 | 0.4647197
|  |  | 63.151 | 4.133 | 0 | 289.32 | 1.379 | 0.00355 | 0.00013011 | 1.38837 | 0.129 | 0.00030724 | 2.4056e-05 | 7.6466e-05 | 0 | 72.35176 | 0.4626475
|  |  | 63.318 | 4.191 | 0 | 289.14 | 1.38 | 0.00355 | 0.00011705 | 1.38852 | 0.13 | 0.00031109 | 2.4418e-05 | 7.7688e-05 | 0 | 72.24453 | 0.467088
|  |  | 63.484 | 4.208 | 0 | 288.74 | 1.38 | 0.00356 | 0.00011961 | 1.3884 | 0.13 | 0.00030997 | 2.4577e-05 | 7.8459e-05 | 0 | 72.00624 | 0.4635356
|  |  | 63.651 | 4.208 | 0 | 288.18 | 1.38 | 0.00355 | 8.8243e-05 | 1.38854 | 0.129 | 0.0003076 | 2.4674e-05 | 7.913e-05 | 0 | 71.67264 | 0.46768
|  |  | 63.818 | 4.162 | 0 | 287.62 | 1.38 | 0.00355 | 8.9301e-05 | 1.38867 | 0.126 | 0.00030176 | 2.45e-05 | 7.8945e-05 | 0 | 71.33904 | 0.4715284
|  |  | 63.984 | 4.252 | 0 | 287.42 | 1.38 | 0.00356 | 9.6952e-05 | 1.3884 | 0.129 | 0.00030649 | 2.5076e-05 | 8.1038e-05 | 0 | 71.2199 | 0.4635356
|  |  | 64.151 | 4.168 | 0 | 287.07 | 1.38 | 0.00357 | 6.1149e-05 | 1.38876 | 0.126 | 0.00029962 | 2.4639e-05 | 7.9798e-05 | 0 | 71.0114 | 0.4741927
|  |  | 64.317 | 4.222 | 0 | 287.1 | 1.38 | 0.00355 | 7.8855e-05 | 1.38853 | 0.127 | 0.00030312 | 2.4964e-05 | 8.0925e-05 | 0 | 71.02927 | 0.467384
|  |  | 64.484 | 4.201 | 0 | 287.18 | 1.38 | 0.00357 | 6.5211e-05 | 1.38867 | 0.127 | 0.0003023 | 2.4812e-05 | 8.028e-05 | 0 | 71.07693 | 0.4715284
|  |  | 64.651 | 4.261 | 0 | 287.58 | 1.38 | 0.00355 | 7.0228e-05 | 1.38854 | 0.129 | 0.00030833 | 2.5091e-05 | 8.0924e-05 | 0 | 71.31522 | 0.46768
|  |  | 64.818 | 4.165 | 0 | 287.87 | 1.38 | 0.00357 | 0.00010088 | 1.38845 | 0.127 | 0.0003025 | 2.4471e-05 | 7.8694e-05 | 0 | 71.48797 | 0.4650158
|  |  | 64.984 | 4.205 | 0 | 288.06 | 1.38 | 0.00357 | 9.2324e-05 | 1.38848 | 0.129 | 0.00030652 | 2.4672e-05 | 7.9199e-05 | 0 | 71.60116 | 0.4659039
|  |  | 65.151 | 4.215 | 0 | 288.22 | 1.38 | 0.00358 | 9.0592e-05 | 1.38848 | 0.129 | 0.00030794 | 2.4701e-05 | 7.9166e-05 | 0 | 71.69647 | 0.4659039
|  |  | 65.317 | 4.197 | 0 | 288.45 | 1.38 | 0.00356 | 9.2671e-05 | 1.38863 | 0.129 | 0.00030835 | 2.4558e-05 | 7.8531e-05 | 0 | 71.83349 | 0.4703443
|  |  | 65.484 | 4.104 | 0 | 288.92 | 1.38 | 0.00357 | 0.0001223 | 1.38863 | 0.127 | 0.0003038 | 2.3939e-05 | 7.624e-05 | 0 | 72.11347 | 0.4703443
|  |  | 65.651 | 4.132 | 0 | 289.54 | 1.379 | 0.00356 | 0.00012637 | 1.38838 | 0.129 | 0.00030829 | 2.4021e-05 | 7.6219e-05 | 0 | 72.48281 | 0.4629436
|  |  | 65.818 | 4.127 | 0 | 289.9 | 1.379 | 0.00354 | 0.00016781 | 1.38806 | 0.13 | 0.00030892 | 2.3953e-05 | 7.59e-05 | 0 | 72.69727 | 0.4534706
|  |  | 65.984 | 4.227 | 0 | 289.51 | 1.38 | 0.00355 | 0.00012836 | 1.38839 | 0.132 | 0.00031527 | 2.4579e-05 | 7.8018e-05 | 0 | 72.46494 | 0.4632396
|  |  | 66.151 | 4.142 | 0 | 289.2 | 1.38 | 0.00355 | 0.00012431 | 1.38849 | 0.129 | 0.00030769 | 2.4127e-05 | 7.6738e-05 | 0 | 72.28027 | 0.4661999
|  |  | 66.318 | 4.163 | 0 | 288.92 | 1.379 | 0.00358 | 0.00012849 | 1.38839 | 0.129 | 0.00030736 | 2.4283e-05 | 7.7379e-05 | 0 | 72.11347 | 0.4632396
|  |  | 66.485 | 4.23 | 0 | 288.68 | 1.38 | 0.00358 | 8.6383e-05 | 1.38856 | 0.131 | 0.00031159 | 2.4709e-05 | 7.8859e-05 | 0 | 71.9705 | 0.4682721
|  |  | 66.652 | 4.164 | 0 | 288.76 | 1.379 | 0.00356 | 0.000135 | 1.38823 | 0.128 | 0.00030634 | 2.4322e-05 | 7.7665e-05 | 0 | 72.01816 | 0.4585031
|  |  | 66.819 | 4.227 | 0 | 288.73 | 1.38 | 0.00358 | 7.1825e-05 | 1.38863 | 0.131 | 0.00031179 | 2.4683e-05 | 7.8726e-05 | 0 | 72.00029 | 0.4703443
|  |  | 66.986 | 4.236 | 0 | 289.1 | 1.379 | 0.00357 | 0.00015946 | 1.38818 | 0.131 | 0.00031325 | 2.4692e-05 | 7.8635e-05 | 0 | 72.2207 | 0.457023
|  |  | 67.152 | 4.165 | 0 | 289.34 | 1.379 | 0.00355 | 0.00017953 | 1.38802 | 0.13 | 0.00030882 | 2.4248e-05 | 7.7133e-05 | 0 | 72.36367 | 0.4522865
|  |  | 67.319 | 4.13 | 0 | 289.3 | 1.379 | 0.00357 | 0.00012802 | 1.38823 | 0.128 | 0.00030645 | 2.4042e-05 | 7.644e-05 | 0 | 72.33984 | 0.4585031
|  |  | 67.486 | 4.194 | 0 | 289.22 | 1.38 | 0.00357 | 9.2061e-05 | 1.38844 | 0.13 | 0.00031143 | 2.4423e-05 | 7.7661e-05 | 0 | 72.29219 | 0.4647197
|  |  | 67.652 | 4.235 | 0 | 289.42 | 1.379 | 0.00356 | 0.00013277 | 1.38821 | 0.132 | 0.00031492 | 2.4639e-05 | 7.8283e-05 | 0 | 72.41133 | 0.4579111
|  |  | 67.819 | 4.21 | 0 | 289.61 | 1.379 | 0.00355 | 0.00013672 | 1.38831 | 0.132 | 0.00031432 | 2.4469e-05 | 7.7626e-05 | 0 | 72.52451 | 0.4608714
|  |  | 67.986 | 4.117 | 0 | 289.75 | 1.38 | 0.00357 | 0.00013539 | 1.38841 | 0.129 | 0.00030829 | 2.3907e-05 | 7.5737e-05 | 0 | 72.60791 | 0.4638317
|  |  | 68.152 | 4.216 | 0 | 289.68 | 1.379 | 0.00356 | 0.0001327 | 1.38837 | 0.132 | 0.00031528 | 2.4493e-05 | 7.7646e-05 | 0 | 72.56621 | 0.4626475
|  |  | 68.319 | 4.135 | 0 | 289.61 | 1.379 | 0.00358 | 0.00015424 | 1.38806 | 0.129 | 0.00030792 | 2.403e-05 | 7.6249e-05 | 0 | 72.52451 | 0.4534706
|  |  | 68.486 | 4.193 | 0 | 289.31 | 1.38 | 0.00356 | 0.00012031 | 1.38857 | 0.131 | 0.00031221 | 2.4404e-05 | 7.7521e-05 | 0 | 72.3458 | 0.4685681
|  |  | 68.653 | 4.135 | 0 | 289.13 | 1.38 | 0.00356 | 0.00014139 | 1.3884 | 0.128 | 0.00030655 | 2.4094e-05 | 7.6674e-05 | 0 | 72.23857 | 0.4635356
|  |  | 68.819 | 4.164 | 0 | 288.85 | 1.38 | 0.00355 | 0.00012374 | 1.38852 | 0.129 | 0.00030765 | 2.4303e-05 | 7.749e-05 | 0 | 72.07177 | 0.467088
|  |  | 68.986 | 4.189 | 0 | 288.7 | 1.38 | 0.00359 | 9.3863e-05 | 1.38868 | 0.129 | 0.00030898 | 2.4462e-05 | 7.801e-05 | 0 | 71.98241 | 0.4718244
|  |  | 69.153 | 4.238 | 0 | 289.11 | 1.38 | 0.00356 | 0.00010279 | 1.38841 | 0.132 | 0.00031411 | 2.4701e-05 | 7.8627e-05 | 0 | 72.22666 | 0.4638317
|  |  | 69.319 | 4.159 | 0 | 289.45 | 1.38 | 0.00357 | 0.00011694 | 1.3885 | 0.13 | 0.00031018 | 2.4189e-05 | 7.677e-05 | 0 | 72.4292 | 0.4664959
|  |  | 69.486 | 4.192 | 0 | 289.91 | 1.38 | 0.00355 | 0.0001047 | 1.38852 | 0.132 | 0.0003151 | 2.4325e-05 | 7.6985e-05 | 0 | 72.70323 | 0.467088
|  |  | 69.653 | 4.162 | 0 | 290.49 | 1.379 | 0.00354 | 0.00018493 | 1.38804 | 0.132 | 0.00031453 | 2.4089e-05 | 7.6056e-05 | 0 | 73.04874 | 0.4528786
|  |  | 69.819 | 4.286 | 0 | 294.73 | 1.379 | 0.00353 | 0.00018256 | 1.38776 | 0.145 | 0.00034574 | 2.457e-05 | 7.6731e-05 | 0 | 75.57457 | 0.4445897
|  |  | 69.986 | 4.109 | 0 | 294.78 | 1.379 | 0.00353 | 0.00022471 | 1.38783 | 0.139 | 0.00033196 | 2.3556e-05 | 7.3559e-05 | 0 | 75.60435 | 0.446662
|  |  | 70.153 | 4.119 | 0 | 295.74 | 1.378 | 0.00352 | 0.00026531 | 1.38727 | 0.141 | 0.00033623 | 2.3597e-05 | 7.3712e-05 | 0 | 76.17624 | 0.4300843