## 2
Time | Corrected time | Corrected time | Apparent activity | Time at apparent activity 1 | Thickness | Refractive index | Absorbance | Swelling degree | Normalized refractive index
min | min | min\+(0.5) |  |  | nm | - | - | % | -
[6 empty] | at 632.8 nm |  | n=1.49 | n=1.49
0.014 | -13.954 | #NUM! | -5.8247e+23 | -15.954 | 142.55 | 1.52624 | 0.00915 | -34.73583 | 1.290354
0.138 | -13.83 | #NUM! | -3.5817e+23 | -15.83 | 206.66 | 1.49251 | 0.0037 | -0.06479879 | 1.006809
0.301 | -13.667 | #NUM! | -1.8901e+23 | -15.667 | 206.63 | 1.49256 | 0.00355 | -0.07930598 | 1.007229
0.468 | -13.5 | #NUM! | -9.8189e+22 | -15.5 | 206.63 | 1.49246 | 0.0037 | -0.07930598 | 1.006389
0.634 | -13.334 | #NUM! | -5.1209e+22 | -15.334 | 206.61 | 1.49243 | 0.0036 | -0.08897744 | 1.006137
0.801 | -13.167 | #NUM! | -2.6603e+22 | -15.167 | 206.58 | 1.49247 | 0.00363 | -0.1034846 | 1.006473
0.967 | -13.001 | #NUM! | -1.3874e+22 | -15.001 | 206.6 | 1.49238 | 0.0036 | -0.09381317 | 1.005716
1.137 | -12.831 | #NUM! | -7.1232e+21 | -14.831 | 206.57 | 1.49244 | 0.00359 | -0.1083204 | 1.006221
1.302 | -12.666 | #NUM! | -3.7296e+21 | -14.666 | 206.57 | 1.49236 | 0.00361 | -0.1083204 | 1.005548
1.468 | -12.5 | #NUM! | -1.9451e+21 | -14.5 | 206.54 | 1.49247 | 0.0036 | -0.1228275 | 1.006473
1.634 | -12.334 | #NUM! | -1.0144e+21 | -14.334 | 206.55 | 1.49241 | 0.0036 | -0.1179918 | 1.005968
1.804 | -12.164 | #NUM! | -5.2083e+20 | -14.164 | 206.53 | 1.49242 | 0.00359 | -0.1276633 | 1.006053
1.969 | -11.999 | #NUM! | -2.727e+20 | -13.999 | 206.5 | 1.4925 | 0.00358 | -0.1421705 | 1.006725
2.134 | -11.834 | #NUM! | -1.4278e+20 | -13.834 | 206.53 | 1.49239 | 0.00369 | -0.1276633 | 1.0058
2.301 | -11.667 | #NUM! | -7.4174e+19 | -13.667 | 206.56 | 1.49232 | 0.00357 | -0.1131561 | 1.005212
2.47 | -11.498 | #NUM! | -3.8232e+19 | -13.498 | 206.54 | 1.49247 | 0.00362 | -0.1228275 | 1.006473
2.636 | -11.332 | #NUM! | -1.9939e+19 | -13.332 | 206.72 | 1.4925 | 0.00359 | -0.0357844 | 1.006725
2.801 | -11.167 | #NUM! | -1.044e+19 | -13.167 | 206.71 | 1.49247 | 0.00372 | -0.04062013 | 1.006473
2.967 | -11.001 | #NUM! | -5.4447e+18 | -13.001 | 206.8 | 1.49224 | 0.00356 | 0.002901438 | 1.004539
3.134 | -10.834 | #NUM! | -2.8285e+18 | -12.834 | 206.76 | 1.49245 | 0.00353 | -0.01644148 | 1.006305
3.301 | -10.667 | #NUM! | -1.4694e+18 | -12.667 | 206.78 | 1.49238 | 0.00347 | -0.006770022 | 1.005716
3.468 | -10.5 | #NUM! | -7.6333e+17 | -12.5 | 206.83 | 1.49222 | 0.00348 | 0.01740863 | 1.004371
3.634 | -10.334 | #NUM! | -3.981e+17 | -12.334 | 206.86 | 1.49216 | 0.00348 | 0.03191582 | 1.003867
3.801 | -10.167 | #NUM! | -2.0681e+17 | -12.167 | 206.78 | 1.49237 | 0.00355 | -0.006770022 | 1.005632
3.968 | -10 | #NUM! | -1.0744e+17 | -12 | 206.78 | 1.49244 | 0.0035 | -0.006770022 | 1.006221
4.134 | -9.834 | #NUM! | -56032365965171464 | -11.834 | 206.75 | 1.49249 | 0.00359 | -0.02127721 | 1.006641
4.301 | -9.667 | #NUM! | -29108421375496508 | -11.667 | 206.78 | 1.49242 | 0.00356 | -0.006770022 | 1.006053
4.469 | -9.499 | #NUM! | -15062436526687880 | -11.499 | 206.79 | 1.49237 | 0.00359 | -0.001934292 | 1.005632
4.636 | -9.332 | #NUM! | -7824830199621312 | -11.332 | 206.77 | 1.49238 | 0.00354 | -0.01160575 | 1.005716
4.801 | -9.167 | #NUM! | -4096951714549063.5 | -11.167 | 206.8 | 1.49237 | 0.00356 | 0.002901438 | 1.005632
4.967 | -9.001 | #NUM! | -2136700508553440.8 | -11.001 | 206.76 | 1.49249 | 0.0035 | -0.01644148 | 1.006641
5.136 | -8.832 | #NUM! | -1101329099536130 | -10.832 | 206.76 | 1.49243 | 0.00358 | -0.01644148 | 1.006137
5.302 | -8.666 | #NUM! | -574380810666333.8 | -10.666 | 206.78 | 1.49237 | 0.00352 | -0.006770022 | 1.005632
5.468 | -8.5 | #NUM! | -299559246914181.6 | -10.5 | 206.79 | 1.49232 | 0.00358 | -0.001934292 | 1.005212
5.634 | -8.334 | #NUM! | -156230397578375.3 | -10.334 | 206.75 | 1.49247 | 0.00353 | -0.02127721 | 1.006473
5.802 | -8.166 | #NUM! | -80842942896395.9 | -10.166 | 206.75 | 1.49242 | 0.00355 | -0.02127721 | 1.006053
5.969 | -7.999 | #NUM! | -41997342188373.3 | -9.999 | 206.77 | 1.49239 | 0.00352 | -0.01160575 | 1.0058
6.134 | -7.834 | #NUM! | -21989113973806.6 | -9.834 | 206.78 | 1.49233 | 0.00359 | -0.006770022 | 1.005296
6.301 | -7.667 | #NUM! | -11423190582764.4 | -9.667 | 206.77 | 1.49242 | 0.0035 | -0.01160575 | 1.006053
6.468 | -7.5 | #NUM! | -5934267440042.9 | -9.5 | 206.78 | 1.49237 | 0.00349 | -0.006770022 | 1.005632
6.634 | -7.334 | #NUM! | -3094923528632.6 | -9.334 | 206.76 | 1.49242 | 0.00348 | -0.01644148 | 1.006053
6.801 | -7.167 | #NUM! | -1607791080111.6 | -9.167 | 206.75 | 1.49243 | 0.00354 | -0.02127721 | 1.006137
6.967 | -7.001 | #NUM! | -838518063642.4 | -9.001 | 206.74 | 1.4925 | 0.0035 | -0.02611294 | 1.006725
7.134 | -6.834 | #NUM! | -435604256700.7 | -8.834 | 206.8 | 1.49226 | 0.00354 | 0.002901438 | 1.004708
7.304 | -6.664 | #NUM! | -223646682513.1 | -8.664 | 206.79 | 1.49235 | 0.00362 | -0.001934292 | 1.005464
7.469 | -6.499 | #NUM! | -117097705125.4 | -8.499 | 206.76 | 1.49238 | 0.00351 | -0.01644148 | 1.005716
7.634 | -6.334 | #NUM! | -61310422276.4 | -8.334 | 206.83 | 1.49222 | 0.0034 | 0.01740863 | 1.004371
7.801 | -6.167 | #NUM! | -31850334633.6 | -8.167 | 206.78 | 1.49232 | 0.0035 | -0.006770022 | 1.005212
7.968 | -6 | #NUM! | -16546025595.5 | -8 | 206.76 | 1.49239 | 0.00351 | -0.01644148 | 1.0058
8.134 | -5.834 | #NUM! | -8629318519.2 | -7.834 | 206.79 | 1.49233 | 0.00356 | -0.001934292 | 1.005296
8.305 | -5.663 | #NUM! | -4413099601.6 | -7.663 | 206.78 | 1.49242 | 0.00353 | -0.006770022 | 1.006053
8.47 | -5.498 | #NUM! | -2310625983.5 | -7.498 | 206.86 | 1.49211 | 0.00344 | 0.03191582 | 1.003447
8.634 | -5.334 | #NUM! | -1214559210.3 | -7.334 | 206.82 | 1.49227 | 0.00347 | 0.0125729 | 1.004792
8.801 | -5.167 | #NUM! | -630954996.1 | -7.167 | 206.83 | 1.49218 | 0.00331 | 0.01740863 | 1.004035
8.967 | -5.001 | #NUM! | -329064620.0 | -7.001 | 206.83 | 1.49221 | 0.00337 | 0.01740863 | 1.004287
9.134 | -4.834 | #NUM! | -170946763.1 | -6.834 | 206.89 | 1.49191 | 0.00321 | 0.04642301 | 1.001765
9.301 | -4.667 | #NUM! | -88805644.8 | -6.667 | 206.85 | 1.49227 | 0.00346 | 0.02708009 | 1.004792
9.468 | -4.5 | #NUM! | -46133909.5 | -6.5 | 206.84 | 1.49221 | 0.00347 | 0.02224436 | 1.004287
9.637 | -4.331 | #NUM! | -23779006.8 | -6.331 | 206.83 | 1.49217 | 0.00344 | 0.01740863 | 1.003951
9.802 | -4.166 | #NUM! | -12450294.3 | -6.166 | 206.81 | 1.49212 | 0.00334 | 0.007737168 | 1.003531
9.968 | -4 | #NUM! | -6493254.0 | -6 | 206.83 | 1.49213 | 0.0034 | 0.01740863 | 1.003615
10.134 | -3.834 | #NUM! | -3386453.7 | -5.834 | 206.81 | 1.49228 | 0.00344 | 0.007737168 | 1.004876
10.301 | -3.667 | #NUM! | -1759238.5 | -5.667 | 206.83 | 1.49218 | 0.00341 | 0.01740863 | 1.004035
10.468 | -3.5 | #NUM! | -913911.6 | -5.5 | 206.85 | 1.49218 | 0.00335 | 0.02708009 | 1.004035
10.634 | -3.334 | #NUM! | -476635.7 | -5.334 | 206.86 | 1.4922 | 0.00347 | 0.03191582 | 1.004203
10.801 | -3.167 | #NUM! | -247608.4 | -5.167 | 206.92 | 1.49215 | 0.00351 | 0.0609302 | 1.003783
10.967 | -3.001 | #NUM! | -129135.8 | -5.001 | 206.88 | 1.49221 | 0.00338 | 0.04158728 | 1.004287
11.134 | -2.834 | #NUM! | -67084.65 | -4.834 | 206.84 | 1.49227 | 0.00344 | 0.02224436 | 1.004792
11.301 | -2.667 | #NUM! | -34849.53 | -4.667 | 206.91 | 1.49217 | 0.0034 | 0.05609447 | 1.003951
11.468 | -2.5 | #NUM! | -18103.6 | -4.5 | 206.92 | 1.49209 | 0.00348 | 0.0609302 | 1.003278
11.637 | -2.331 | #NUM! | -9330.737 | -4.331 | 206.82 | 1.49238 | 0.00352 | 0.0125729 | 1.005716
11.804 | -2.164 | #NUM! | -4846.772 | -4.164 | 206.83 | 1.49244 | 0.00346 | 0.01740863 | 1.006221
11.969 | -1.999 | #NUM! | -2537.213 | -3.999 | 206.81 | 1.49244 | 0.00352 | 0.007737168 | 1.006221
12.134 | -1.834 | #NUM! | -1327.967 | -3.834 | 206.86 | 1.49225 | 0.00344 | 0.03191582 | 1.004623
12.301 | -1.667 | #NUM! | -689.3888 | -3.667 | 206.85 | 1.49223 | 0.00349 | 0.02708009 | 1.004455
12.47 | -1.498 | #NUM! | -354.8502 | -3.498 | 206.83 | 1.4923 | 0.00347 | 0.01740863 | 1.005044
12.636 | -1.332 | #NUM! | -184.588 | -3.332 | 206.88 | 1.49222 | 0.00338 | 0.04158728 | 1.004371
12.801 | -1.167 | #NUM! | -96.17083 | -3.167 | 206.9 | 1.49216 | 0.00327 | 0.05125874 | 1.003867
12.967 | -1.001 | #NUM! | -49.67791 | -3.001 | 207.33 | 1.49022 | 0.00173 | 0.2591951 | 0.9875587
13.137 | -0.831 | #NUM! | -25.01891 | -2.831 | 206.76 | 1.49128 | 0.003 | -0.01644148 | 0.9964694
13.302 | -0.666 | #NUM! | -12.62307 | -2.666 | 206.63 | 1.49158 | 0.00347 | -0.07930598 | 0.9989912
13.468 | -0.5 | #NUM! | -6.104897 | -2.5 | 206.68 | 1.49157 | 0.00334 | -0.05512732 | 0.9989072
13.637 | -0.331 | #NUM! | -2.662109 | -2.331 | 206.65 | 1.49163 | 0.00332 | -0.06963452 | 0.9994116
13.802 | -0.166 | #NUM! | -0.9174197 | -2.166 | 206.64 | 1.49162 | 0.00331 | -0.07447025 | 0.9993275
13.968 | 0 | 0 | 0 | -2 | 206.64 | 1.4917 | 0.00326 | -0.07447025 | 1
14.134 | 0.166 | 0.407431 | 0.4784658 | -1.834 | 207.99 | 1.49261 | 0.00324 | 0.5783533 | 1.00765
14.303 | 0.335 | 0.5787918 | 0.7311833 | -1.665 | 209.94 | 1.49323 | 0.00338 | 1.521321 | 1.012862
14.469 | 0.501 | 0.7078135 | 0.8598029 | -1.499 | 210.73 | 1.4934 | 0.00334 | 1.903343 | 1.014291
14.634 | 0.666 | 0.8160882 | 0.9265951 | -1.334 | 211.59 | 1.49343 | 0.00338 | 2.319216 | 1.014543
14.801 | 0.833 | 0.9126883 | 0.9618667 | -1.167 | 212.34 | 1.49326 | 0.00332 | 2.681896 | 1.013114
14.967 | 0.999 | 0.9994999 | 0.9801122 | -1.001 | 212.88 | 1.49338 | 0.00328 | 2.943025 | 1.014123
15.134 | 1.166 | 1.079815 | 0.9896684 | -0.834 | 213.36 | 1.49338 | 0.00335 | 3.17514 | 1.014123
15.304 | 1.336 | 1.155855 | 0.9946956 | -0.664 | 213.74 | 1.49336 | 0.00346 | 3.358898 | 1.013954
15.472 | 1.504 | 1.226377 | 0.9972552 | -0.496 | 214.14 | 1.49313 | 0.00347 | 3.552327 | 1.012021
15.635 | 1.667 | 1.291124 | 0.9985515 | -0.333 | 214.49 | 1.49303 | 0.00349 | 3.721578 | 1.01118
15.801 | 1.833 | 1.353883 | 0.9992446 | -0.167 | 214.73 | 1.49307 | 0.00355 | 3.837636 | 1.011517
15.968 | 2 | 1.414214 | 0.9996076 | 0 | 214.99 | 1.49298 | 0.00364 | 3.963365 | 1.01076
16.136 | 2.168 | 1.472413 | 0.9997969 | 0.168 | 215.24 | 1.49292 | 0.00363 | 4.084258 | 1.010256
16.302 | 2.334 | 1.527743 | 0.9998941 | 0.334 | 215.46 | 1.49286 | 0.00361 | 4.190644 | 1.009751
16.468 | 2.5 | 1.581139 | 0.9999448 | 0.5 | 215.66 | 1.49276 | 0.00375 | 4.287358 | 1.008911
16.637 | 2.669 | 1.633707 | 0.9999715 | 0.669 | 215.75 | 1.49299 | 0.0038 | 4.33088 | 1.010844
16.802 | 2.834 | 1.683449 | 0.9999851 | 0.834 | 215.98 | 1.49266 | 0.00373 | 4.442102 | 1.00807
16.967 | 2.999 | 1.731762 | 0.9999922 | 0.999 | 216.1 | 1.49265 | 0.00387 | 4.500131 | 1.007986
17.134 | 3.166 | 1.779326 | 0.9999959 | 1.166 | 216.19 | 1.49266 | 0.00391 | 4.543652 | 1.00807
17.301 | 3.333 | 1.825651 | 0.9999979 | 1.333 | 216.32 | 1.49255 | 0.00395 | 4.606517 | 1.007145
17.468 | 3.5 | 1.870829 | 0.9999989 | 1.5 | 216.39 | 1.49263 | 0.00388 | 4.640367 | 1.007818
17.634 | 3.666 | 1.91468 | 0.9999994 | 1.666 | 216.5 | 1.49253 | 0.00392 | 4.69356 | 1.006977
17.801 | 3.833 | 1.957805 | 0.9999997 | 1.833 | 216.57 | 1.49253 | 0.0039 | 4.72741 | 1.006977
17.968 | 4 | 2 | 0.9999998 | 2 | 216.6 | 1.49263 | 0.00398 | 4.741917 | 1.007818
18.134 | 4.166 | 2.041078 | 0.9999999 | 2.166 | 216.68 | 1.4925 | 0.004 | 4.780603 | 1.006725
18.3 | 4.332 | 2.081346 | 1 | 2.332 | 216.75 | 1.49248 | 0.00403 | 4.814453 | 1.006557
18.468 | 4.5 | 2.12132 | 1 | 2.5 | 216.79 | 1.49249 | 0.00393 | 4.833796 | 1.006641
18.634 | 4.666 | 2.160093 | 1 | 2.666 | 216.83 | 1.4925 | 0.00405 | 4.853139 | 1.006725
18.801 | 4.833 | 2.198409 | 1 | 2.833 | 216.88 | 1.49252 | 0.004 | 4.877318 | 1.006893
18.97 | 5.002 | 2.236515 | 1 | 3.002 | 216.9 | 1.49247 | 0.00407 | 4.886989 | 1.006473
19.136 | 5.168 | 2.273324 | 1 | 3.168 | 217.02 | 1.49224 | 0.00401 | 4.945018 | 1.004539
19.301 | 5.333 | 2.309329 | 1 | 3.333 | 217.01 | 1.49248 | 0.00398 | 4.940182 | 1.006557
19.468 | 5.5 | 2.345208 | 1 | 3.5 | 217.08 | 1.49234 | 0.00396 | 4.974032 | 1.00538
19.634 | 5.666 | 2.380336 | 1 | 3.666 | 217.13 | 1.49233 | 0.00394 | 4.998211 | 1.005296
19.802 | 5.834 | 2.415367 | 1 | 3.834 | 217.17 | 1.49217 | 0.00388 | 5.017554 | 1.003951
19.969 | 6.001 | 2.449694 | 1 | 4.001 | 217.17 | 1.49242 | 0.00396 | 5.017554 | 1.006053
20.137 | 6.169 | 2.483747 | 1 | 4.169 | 217.19 | 1.49234 | 0.00401 | 5.027225 | 1.00538
20.302 | 6.334 | 2.516744 | 1 | 4.334 | 217.21 | 1.49241 | 0.00397 | 5.036897 | 1.005968
20.468 | 6.5 | 2.54951 | 1 | 4.5 | 217.23 | 1.49242 | 0.00393 | 5.046568 | 1.006053
20.636 | 6.668 | 2.582247 | 1 | 4.668 | 217.24 | 1.49247 | 0.00405 | 5.051404 | 1.006473
20.805 | 6.837 | 2.614766 | 1 | 4.837 | 217.33 | 1.49221 | 0.00389 | 5.094925 | 1.004287
20.968 | 7 | 2.645751 | 1 | 5 | 217.27 | 1.49252 | 0.00394 | 5.065911 | 1.006893
21.134 | 7.166 | 2.676939 | 1 | 5.166 | 217.33 | 1.49235 | 0.00396 | 5.094925 | 1.005464
21.301 | 7.333 | 2.707951 | 1 | 5.333 | 217.34 | 1.49246 | 0.00393 | 5.099761 | 1.006389
21.468 | 7.5 | 2.738613 | 1 | 5.5 | 217.38 | 1.49233 | 0.00385 | 5.119104 | 1.005296
21.635 | 7.667 | 2.768935 | 1 | 5.667 | 217.44 | 1.49218 | 0.00381 | 5.148118 | 1.004035
21.802 | 7.834 | 2.798928 | 1 | 5.834 | 217.41 | 1.49237 | 0.00391 | 5.133611 | 1.005632
21.968 | 8 | 2.828427 | 1 | 6 | 217.5 | 1.49216 | 0.00397 | 5.177133 | 1.003867
22.134 | 8.166 | 2.857621 | 1 | 6.166 | 217.5 | 1.49216 | 0.00383 | 5.177133 | 1.003867
22.3 | 8.332 | 2.88652 | 1 | 6.332 | 217.48 | 1.49233 | 0.00383 | 5.167461 | 1.005296
22.47 | 8.502 | 2.915819 | 1 | 6.502 | 217.49 | 1.49227 | 0.00383 | 5.172297 | 1.004792
22.636 | 8.668 | 2.944147 | 1 | 6.668 | 217.49 | 1.49239 | 0.00386 | 5.172297 | 1.0058
22.801 | 8.833 | 2.972036 | 1 | 6.833 | 217.56 | 1.49224 | 0.0038 | 5.206147 | 1.004539
22.971 | 9.003 | 3.0005 | 1 | 7.003 | 217.55 | 1.4922 | 0.00384 | 5.201311 | 1.004203
23.137 | 9.169 | 3.028036 | 1 | 7.169 | 217.61 | 1.49202 | 0.00391 | 5.230326 | 1.00269
23.301 | 9.333 | 3.054996 | 1 | 7.333 | 217.57 | 1.49225 | 0.00388 | 5.210983 | 1.004623
23.468 | 9.5 | 3.082207 | 1 | 7.5 | 217.61 | 1.49217 | 0.00386 | 5.230326 | 1.003951
23.634 | 9.666 | 3.109019 | 1 | 7.666 | 217.59 | 1.49236 | 0.00383 | 5.220654 | 1.005548
23.801 | 9.833 | 3.135761 | 1 | 7.833 | 217.63 | 1.49217 | 0.00382 | 5.239997 | 1.003951
23.968 | 10 | 3.162278 | 1 | 8 | 217.63 | 1.49225 | 0.00384 | 5.239997 | 1.004623
24.134 | 10.166 | 3.188417 | 1 | 8.166 | 217.69 | 1.49203 | 0.00378 | 5.269012 | 1.002774
24.303 | 10.335 | 3.214809 | 1 | 8.335 | 217.65 | 1.49222 | 0.00386 | 5.249669 | 1.004371
24.47 | 10.502 | 3.240679 | 1 | 8.502 | 217.69 | 1.49209 | 0.00374 | 5.269012 | 1.003278
24.637 | 10.669 | 3.266344 | 1 | 8.669 | 217.71 | 1.49207 | 0.00384 | 5.278683 | 1.00311
24.802 | 10.834 | 3.291504 | 1 | 8.834 | 217.72 | 1.49205 | 0.00372 | 5.283519 | 1.002942
24.97 | 11.002 | 3.316926 | 1 | 9.002 | 217.7 | 1.49217 | 0.00383 | 5.273847 | 1.003951
25.138 | 11.17 | 3.342155 | 1 | 9.17 | 217.75 | 1.49198 | 0.00381 | 5.298026 | 1.002354
25.302 | 11.334 | 3.366601 | 1 | 9.334 | 217.71 | 1.49219 | 0.00375 | 5.278683 | 1.004119
25.468 | 11.5 | 3.391165 | 1 | 9.5 | 217.81 | 1.49186 | 0.00369 | 5.32704 | 1.001345
25.634 | 11.666 | 3.415553 | 1 | 9.666 | 217.78 | 1.49205 | 0.00383 | 5.312533 | 1.002942
25.801 | 11.833 | 3.439913 | 1 | 9.833 | 217.77 | 1.49207 | 0.00378 | 5.307698 | 1.00311
25.968 | 12 | 3.464102 | 1 | 10 | 217.77 | 1.49208 | 0.00367 | 5.307698 | 1.003194
26.134 | 12.166 | 3.487979 | 1 | 10.166 | 217.78 | 1.49201 | 0.00361 | 5.312533 | 1.002606
26.301 | 12.333 | 3.511837 | 1 | 10.333 | 217.8 | 1.492 | 0.00363 | 5.322205 | 1.002522
26.47 | 12.502 | 3.535817 | 1 | 10.502 | 217.8 | 1.49198 | 0.0036 | 5.322205 | 1.002354
26.636 | 12.668 | 3.559213 | 1 | 10.668 | 217.79 | 1.49199 | 0.00359 | 5.317369 | 1.002438
26.801 | 12.833 | 3.582318 | 1 | 10.833 | 217.78 | 1.49205 | 0.00357 | 5.312533 | 1.002942
26.967 | 12.999 | 3.605413 | 1 | 10.999 | 217.81 | 1.49197 | 0.00376 | 5.32704 | 1.00227
27.134 | 13.166 | 3.628498 | 1 | 11.166 | 217.8 | 1.492 | 0.00353 | 5.322205 | 1.002522
27.301 | 13.333 | 3.651438 | 1 | 11.333 | 217.88 | 1.49171 | 0.00355 | 5.360891 | 1.000084
27.468 | 13.5 | 3.674235 | 1 | 11.5 | 217.85 | 1.49187 | 0.00364 | 5.346383 | 1.001429
27.634 | 13.666 | 3.696755 | 1 | 11.666 | 217.82 | 1.492 | 0.0036 | 5.331876 | 1.002522
27.801 | 13.833 | 3.719274 | 1 | 11.833 | 217.89 | 1.49171 | 0.00351 | 5.365726 | 1.000084
27.968 | 14 | 3.741657 | 1 | 12 | 217.9 | 1.49168 | 0.00351 | 5.370562 | 0.9998319
28.134 | 14.166 | 3.763775 | 1 | 12.166 | 217.86 | 1.49189 | 0.00357 | 5.351219 | 1.001597
28.301 | 14.333 | 3.785895 | 1 | 12.333 | 217.92 | 1.4918 | 0.00355 | 5.380233 | 1.000841
28.468 | 14.5 | 3.807887 | 1 | 12.5 | 217.89 | 1.49174 | 0.00344 | 5.365726 | 1.000336
28.637 | 14.669 | 3.830013 | 1 | 12.669 | 217.92 | 1.49169 | 0.00347 | 5.380233 | 0.9999159
28.802 | 14.834 | 3.851493 | 1 | 12.834 | 217.89 | 1.49182 | 0.00349 | 5.365726 | 1.001009
28.967 | 14.999 | 3.872854 | 1 | 12.999 | 217.9 | 1.49175 | 0.00348 | 5.370562 | 1.00042
29.134 | 15.166 | 3.894355 | 1 | 13.166 | 217.91 | 1.49174 | 0.00354 | 5.375398 | 1.000336
29.304 | 15.336 | 3.916121 | 1 | 13.336 | 217.97 | 1.49147 | 0.00339 | 5.404412 | 0.9980666
29.469 | 15.501 | 3.937131 | 1 | 13.501 | 217.9 | 1.4918 | 0.00352 | 5.370562 | 1.000841
29.634 | 15.666 | 3.95803 | 1 | 13.666 | 217.89 | 1.49178 | 0.00352 | 5.365726 | 1.000673
29.801 | 15.833 | 3.97907 | 1 | 13.833 | 217.91 | 1.49171 | 0.00339 | 5.375398 | 1.000084
29.97 | 16.002 | 4.00025 | 1 | 14.002 | 218.01 | 1.49137 | 0.00334 | 5.423755 | 0.9972259
30.136 | 16.168 | 4.020945 | 1 | 14.168 | 217.96 | 1.4915 | 0.0034 | 5.399576 | 0.9983187
30.301 | 16.333 | 4.041411 | 1 | 14.333 | 217.97 | 1.49151 | 0.00349 | 5.404412 | 0.9984028
30.47 | 16.502 | 4.062265 | 1 | 14.502 | 218 | 1.49142 | 0.00344 | 5.418919 | 0.9976462
30.636 | 16.668 | 4.082646 | 1 | 14.668 | 217.99 | 1.49141 | 0.00345 | 5.414084 | 0.9975622
30.801 | 16.833 | 4.102804 | 1 | 14.833 | 218 | 1.49147 | 0.00352 | 5.418919 | 0.9980666
30.969 | 17.001 | 4.123227 | 1 | 15.001 | 217.99 | 1.49154 | 0.00341 | 5.414084 | 0.998655
31.136 | 17.168 | 4.143429 | 1 | 15.168 | 217.98 | 1.49153 | 0.00335 | 5.409248 | 0.9985709
31.301 | 17.333 | 4.163292 | 1 | 15.333 | 218.02 | 1.49139 | 0.00322 | 5.428591 | 0.997394
31.468 | 17.5 | 4.1833 | 1 | 15.5 | 217.99 | 1.49144 | 0.00337 | 5.414084 | 0.9978144
31.634 | 17.666 | 4.203094 | 1 | 15.666 | 217.98 | 1.49157 | 0.00341 | 5.409248 | 0.9989072
31.801 | 17.833 | 4.222914 | 1 | 15.833 | 218 | 1.49147 | 0.00326 | 5.418919 | 0.9980666
31.968 | 18 | 4.242641 | 1 | 16 | 218.04 | 1.49132 | 0.00324 | 5.438262 | 0.9968056
32.134 | 18.166 | 4.262159 | 1 | 16.166 | 218.03 | 1.49142 | 0.00333 | 5.433427 | 0.9976462
32.301 | 18.333 | 4.281705 | 1 | 16.333 | 218.03 | 1.49141 | 0.00331 | 5.433427 | 0.9975622
32.468 | 18.5 | 4.301163 | 1 | 16.5 | 218.01 | 1.49149 | 0.00326 | 5.423755 | 0.9982347
32.635 | 18.667 | 4.320532 | 1 | 16.667 | 218.05 | 1.49138 | 0.00323 | 5.443098 | 0.99731
32.801 | 18.833 | 4.3397 | 1 | 16.833 | 218.03 | 1.49147 | 0.00328 | 5.433427 | 0.9980666
32.967 | 18.999 | 4.358784 | 1 | 16.999 | 218.04 | 1.49141 | 0.00335 | 5.438262 | 0.9975622
33.134 | 19.166 | 4.377899 | 1 | 17.166 | 218.03 | 1.49141 | 0.00327 | 5.433427 | 0.9975622
33.301 | 19.333 | 4.396931 | 1 | 17.333 | 218.08 | 1.49128 | 0.00316 | 5.457605 | 0.9964694
33.468 | 19.5 | 4.41588 | 1 | 17.5 | 218 | 1.4915 | 0.00322 | 5.418919 | 0.9983187
33.634 | 19.666 | 4.434636 | 1 | 17.666 | 218.05 | 1.49137 | 0.00324 | 5.443098 | 0.9972259
33.803 | 19.835 | 4.45365 | 1 | 17.835 | 218.02 | 1.49149 | 0.00328 | 5.428591 | 0.9982347
33.97 | 20.002 | 4.47236 | 1 | 18.002 | 218.04 | 1.49141 | 0.0033 | 5.438262 | 0.9975622
34.136 | 20.168 | 4.49088 | 1 | 18.168 | 218.06 | 1.4913 | 0.00325 | 5.447934 | 0.9966375
34.303 | 20.335 | 4.509435 | 1 | 18.335 | 218.05 | 1.49139 | 0.00335 | 5.443098 | 0.997394
34.469 | 20.501 | 4.527803 | 1 | 18.501 | 218.07 | 1.49134 | 0.00321 | 5.452769 | 0.9969737
34.635 | 20.667 | 4.546097 | 1 | 18.667 | 218.07 | 1.49129 | 0.00317 | 5.452769 | 0.9965534
34.801 | 20.833 | 4.564318 | 1 | 18.833 | 218.06 | 1.49144 | 0.00311 | 5.447934 | 0.9978144
34.967 | 20.999 | 4.582467 | 1 | 18.999 | 218.07 | 1.49133 | 0.00317 | 5.452769 | 0.9968897
35.134 | 21.166 | 4.600652 | 1 | 19.166 | 218.06 | 1.49135 | 0.0032 | 5.447934 | 0.9970578
35.301 | 21.333 | 4.618766 | 1 | 19.333 | 218.09 | 1.4912 | 0.0032 | 5.462441 | 0.9957969
35.471 | 21.503 | 4.637133 | 1 | 19.503 | 218.12 | 1.49112 | 0.00315 | 5.476948 | 0.9951243
35.635 | 21.667 | 4.654782 | 1 | 19.667 | 218.08 | 1.49131 | 0.00317 | 5.457605 | 0.9967215
35.803 | 21.835 | 4.672794 | 1 | 19.835 | 218.09 | 1.49124 | 0.00314 | 5.462441 | 0.9961331
35.969 | 22.001 | 4.690522 | 1 | 20.001 | 218.09 | 1.49123 | 0.0031 | 5.462441 | 0.996049
36.135 | 22.167 | 4.708184 | 1 | 20.167 | 218.07 | 1.49132 | 0.0032 | 5.452769 | 0.9968056
36.301 | 22.333 | 4.72578 | 1 | 20.333 | 218.09 | 1.49127 | 0.00321 | 5.462441 | 0.9963853
36.468 | 22.5 | 4.743416 | 1 | 20.5 | 218.09 | 1.49126 | 0.00312 | 5.462441 | 0.9963012
36.635 | 22.667 | 4.760987 | 1 | 20.667 | 218.12 | 1.49113 | 0.00308 | 5.476948 | 0.9952084
36.801 | 22.833 | 4.778389 | 1 | 20.833 | 218.1 | 1.49122 | 0.00317 | 5.467277 | 0.995965
36.97 | 23.002 | 4.79604 | 1 | 21.002 | 218.07 | 1.49131 | 0.00327 | 5.452769 | 0.9967215
37.136 | 23.168 | 4.813315 | 1 | 21.168 | 218.1 | 1.4912 | 0.00309 | 5.467277 | 0.9957969
37.301 | 23.333 | 4.830424 | 1 | 21.333 | 218.1 | 1.49119 | 0.00303 | 5.467277 | 0.9957128
37.468 | 23.5 | 4.84768 | 1 | 21.5 | 218.1 | 1.49117 | 0.00314 | 5.467277 | 0.9955447
37.637 | 23.669 | 4.86508 | 1 | 21.669 | 218.08 | 1.49121 | 0.00311 | 5.457605 | 0.9958809
37.802 | 23.834 | 4.882008 | 1 | 21.834 | 218.07 | 1.49134 | 0.00312 | 5.452769 | 0.9969737
37.968 | 24 | 4.898979 | 1 | 22 | 218.16 | 1.49098 | 0.00306 | 5.496291 | 0.9939475
38.135 | 24.167 | 4.915994 | 1 | 22.167 | 218.1 | 1.49124 | 0.00313 | 5.467277 | 0.9961331
38.301 | 24.333 | 4.932849 | 1 | 22.333 | 218.07 | 1.49133 | 0.00313 | 5.452769 | 0.9968897
38.468 | 24.5 | 4.949747 | 1 | 22.5 | 218.11 | 1.49112 | 0.00313 | 5.472112 | 0.9951243
38.636 | 24.668 | 4.966689 | 1 | 22.668 | 218.09 | 1.49117 | 0.00309 | 5.462441 | 0.9955447
38.802 | 24.834 | 4.983372 | 1 | 22.834 | 218.1 | 1.49121 | 0.00313 | 5.467277 | 0.9958809
38.967 | 24.999 | 4.999899999 | 1 | 22.999 | 218.09 | 1.49122 | 0.00316 | 5.462441 | 0.995965
39.134 | 25.166 | 5.016573 | 1 | 23.166 | 218.11 | 1.49113 | 0.00304 | 5.472112 | 0.9952084
39.305 | 25.337 | 5.033587 | 1 | 23.337 | 218.11 | 1.4911 | 0.00319 | 5.472112 | 0.9949562
39.473 | 25.505 | 5.050248 | 1 | 23.505 | 218.08 | 1.49119 | 0.00308 | 5.457605 | 0.9957128
39.637 | 25.669 | 5.066458 | 1 | 23.669 | 218.11 | 1.49108 | 0.00301 | 5.472112 | 0.9947881
39.802 | 25.834 | 5.082716 | 1 | 23.834 | 218.1 | 1.49111 | 0.00307 | 5.467277 | 0.9950403
39.968 | 26 | 5.09902 | 1 | 24 | 218.1 | 1.49115 | 0.003 | 5.467277 | 0.9953765
40.136 | 26.168 | 5.115467 | 1 | 24.168 | 218.11 | 1.49103 | 0.003 | 5.472112 | 0.9943678
40.302 | 26.334 | 5.131666 | 1 | 24.334 | 218.08 | 1.49118 | 0.00309 | 5.457605 | 0.9956287
40.468 | 26.5 | 5.147815 | 1 | 24.5 | 218.13 | 1.49105 | 0.00302 | 5.481784 | 0.9945359
40.635 | 26.667 | 5.16401 | 1 | 24.667 | 218.12 | 1.49102 | 0.00295 | 5.476948 | 0.9942837
40.801 | 26.833 | 5.180058 | 1 | 24.833 | 218.13 | 1.49104 | 0.00301 | 5.481784 | 0.9944518
40.967 | 26.999 | 5.196056 | 1 | 24.999 | 218.09 | 1.49117 | 0.00303 | 5.462441 | 0.9955447
41.134 | 27.166 | 5.212101 | 1 | 25.166 | 218.13 | 1.491 | 0.00301 | 5.481784 | 0.9941156
41.301 | 27.333 | 5.228097 | 1 | 25.333 | 218.12 | 1.49106 | 0.00297 | 5.476948 | 0.99462
41.468 | 27.5 | 5.244044 | 1 | 25.5 | 218.09 | 1.49117 | 0.00301 | 5.462441 | 0.9955447
41.634 | 27.666 | 5.259848 | 1 | 25.666 | 218.09 | 1.49118 | 0.00295 | 5.462441 | 0.9956287
41.801 | 27.833 | 5.275699 | 1 | 25.833 | 218.11 | 1.4911 | 0.00306 | 5.472112 | 0.9949562
41.968 | 28 | 5.291503 | 1 | 26 | 218.16 | 1.49092 | 0.00295 | 5.496291 | 0.9934431
42.135 | 28.167 | 5.307259 | 1 | 26.167 | 218.11 | 1.49117 | 0.00309 | 5.472112 | 0.9955447
42.301 | 28.333 | 5.322875 | 1 | 26.333 | 218.06 | 1.49125 | 0.00313 | 5.447934 | 0.9962172
42.468 | 28.5 | 5.338539 | 1 | 26.5 | 218.07 | 1.49126 | 0.00309 | 5.452769 | 0.9963012
42.635 | 28.667 | 5.354157 | 1 | 26.667 | 218.11 | 1.49112 | 0.00298 | 5.472112 | 0.9951243
42.802 | 28.834 | 5.36973 | 1 | 26.834 | 218.13 | 1.49106 | 0.00305 | 5.481784 | 0.99462
42.972 | 29.004 | 5.385536 | 1 | 27.004 | 218.06 | 1.49129 | 0.00317 | 5.447934 | 0.9965534
43.136 | 29.168 | 5.400741 | 1 | 27.168 | 218.09 | 1.49123 | 0.00302 | 5.462441 | 0.996049
43.301 | 29.333 | 5.415995 | 1 | 27.333 | 218.15 | 1.49087 | 0.00296 | 5.491455 | 0.9930228
43.471 | 29.503 | 5.431666 | 1 | 27.503 | 218.1 | 1.49115 | 0.00309 | 5.467277 | 0.9953765
43.637 | 29.669 | 5.446926 | 1 | 27.669 | 218.15 | 1.49098 | 0.00294 | 5.491455 | 0.9939475
43.802 | 29.834 | 5.462051 | 1 | 27.834 | 218.15 | 1.49093 | 0.00298 | 5.491455 | 0.9935272
43.968 | 30 | 5.477226 | 1 | 28 | 218.12 | 1.49109 | 0.00284 | 5.476948 | 0.9948722
44.135 | 30.167 | 5.492449 | 1 | 28.167 | 218.08 | 1.49122 | 0.00306 | 5.457605 | 0.995965
44.304 | 30.336 | 5.507813 | 1 | 28.336 | 218.14 | 1.49098 | 0.00308 | 5.48662 | 0.9939475
44.471 | 30.503 | 5.522952 | 1 | 28.503 | 218.1 | 1.49124 | 0.00313 | 5.467277 | 0.9961331
44.636 | 30.668 | 5.53787 | 1 | 28.668 | 218.19 | 1.49091 | 0.00303 | 5.510798 | 0.993359
44.801 | 30.833 | 5.552747 | 1 | 28.833 | 218.09 | 1.49122 | 0.00305 | 5.462441 | 0.995965
44.97 | 31.002 | 5.567944 | 1 | 29.002 | 218.13 | 1.49113 | 0.00315 | 5.481784 | 0.9952084
45.136 | 31.168 | 5.582831 | 1 | 29.168 | 218.15 | 1.49106 | 0.00303 | 5.491455 | 0.99462
45.301 | 31.333 | 5.597589 | 1 | 29.333 | 218.2 | 1.49078 | 0.00301 | 5.515634 | 0.9922662
45.471 | 31.503 | 5.612753 | 1 | 29.503 | 218.17 | 1.49103 | 0.00293 | 5.501127 | 0.9943678
45.636 | 31.668 | 5.627433 | 1 | 29.668 | 218.16 | 1.49104 | 0.00304 | 5.496291 | 0.9944518
45.801 | 31.833 | 5.642074 | 1 | 29.833 | 218.14 | 1.49114 | 0.003 | 5.48662 | 0.9952925
45.968 | 32 | 5.656854 | 1 | 30 | 218.18 | 1.49092 | 0.0029 | 5.505962 | 0.9934431
46.135 | 32.167 | 5.671596 | 1 | 30.167 | 218.17 | 1.49106 | 0.00307 | 5.501127 | 0.99462
46.301 | 32.333 | 5.686211 | 1 | 30.333 | 218.2 | 1.4909 | 0.00301 | 5.515634 | 0.993275
46.468 | 32.5 | 5.700877 | 1 | 30.5 | 218.19 | 1.49096 | 0.0031 | 5.510798 | 0.9937793
46.635 | 32.667 | 5.715505 | 1 | 30.667 | 218.21 | 1.49094 | 0.00292 | 5.52047 | 0.9936112
46.801 | 32.833 | 5.730009 | 1 | 30.833 | 218.14 | 1.49115 | 0.00311 | 5.48662 | 0.9953765
46.968 | 33 | 5.744563 | 1 | 31 | 218.11 | 1.49131 | 0.003 | 5.472112 | 0.9967215
47.134 | 33.166 | 5.758993 | 1 | 31.166 | 218.17 | 1.49107 | 0.0031 | 5.501127 | 0.994704
47.304 | 33.336 | 5.773734 | 1 | 31.336 | 218.22 | 1.49091 | 0.00295 | 5.525305 | 0.993359
47.47 | 33.502 | 5.788091 | 1 | 31.502 | 218.14 | 1.49125 | 0.00308 | 5.48662 | 0.9962172
47.636 | 33.668 | 5.802413 | 1 | 31.668 | 218.16 | 1.49117 | 0.00302 | 5.496291 | 0.9955447
47.801 | 33.833 | 5.816614 | 1 | 31.833 | 218.17 | 1.49106 | 0.00306 | 5.501127 | 0.99462
47.968 | 34 | 5.830952 | 1 | 32 | 218.2 | 1.49098 | 0.00293 | 5.515634 | 0.9939475
48.134 | 34.166 | 5.845169 | 1 | 32.166 | 218.15 | 1.4912 | 0.00297 | 5.491455 | 0.9957969
48.301 | 34.333 | 5.859437 | 1 | 32.333 | 218.17 | 1.49115 | 0.00301 | 5.501127 | 0.9953765
48.468 | 34.5 | 5.87367 | 1 | 32.5 | 218.17 | 1.49116 | 0.00304 | 5.501127 | 0.9954606
48.635 | 34.667 | 5.887869 | 1 | 32.667 | 218.16 | 1.49117 | 0.00307 | 5.496291 | 0.9955447
48.801 | 34.833 | 5.901949 | 1 | 32.833 | 218.2 | 1.491 | 0.00305 | 5.515634 | 0.9941156
48.968 | 35 | 5.91608 | 1 | 33 | 218.17 | 1.4911 | 0.0031 | 5.501127 | 0.9949562
49.135 | 35.167 | 5.930177 | 1 | 33.167 | 218.11 | 1.49129 | 0.00301 | 5.472112 | 0.9965534
49.301 | 35.333 | 5.944157 | 1 | 33.333 | 218.17 | 1.49105 | 0.00292 | 5.501127 | 0.9945359
49.468 | 35.5 | 5.958188 | 1 | 33.5 | 218.14 | 1.49117 | 0.00304 | 5.48662 | 0.9955447
49.634 | 35.666 | 5.972102 | 1 | 33.666 | 218.17 | 1.49104 | 0.00306 | 5.501127 | 0.9944518
49.801 | 35.833 | 5.986067 | 1 | 33.833 | 218.21 | 1.49098 | 0.00293 | 5.52047 | 0.9939475
49.971 | 36.003 | 6.00025 | 1 | 34.003 | 218.17 | 1.49109 | 0.00302 | 5.501127 | 0.9948722
50.136 | 36.168 | 6.013984 | 1 | 34.168 | 218.18 | 1.4911 | 0.00306 | 5.505962 | 0.9949562
50.301 | 36.333 | 6.027686 | 1 | 34.333 | 218.23 | 1.49084 | 0.00299 | 5.530141 | 0.9927706
50.468 | 36.5 | 6.041523 | 1 | 34.5 | 218.13 | 1.49123 | 0.00302 | 5.481784 | 0.996049
50.635 | 36.667 | 6.055328 | 1 | 34.667 | 218.25 | 1.49084 | 0.0029 | 5.539813 | 0.9927706
50.801 | 36.833 | 6.06902 | 1 | 34.833 | 218.19 | 1.49113 | 0.00304 | 5.510798 | 0.9952084
50.968 | 37 | 6.082763 | 1 | 35 | 218.16 | 1.49114 | 0.00294 | 5.496291 | 0.9952925
51.134 | 37.166 | 6.096392 | 1 | 35.166 | 218.24 | 1.49091 | 0.00303 | 5.534977 | 0.993359
51.301 | 37.333 | 6.110074 | 1 | 35.333 | 218.18 | 1.49117 | 0.00311 | 5.505962 | 0.9955447
51.468 | 37.5 | 6.123724 | 1 | 35.5 | 218.24 | 1.4909 | 0.00301 | 5.534977 | 0.993275
51.634 | 37.666 | 6.137263 | 1 | 35.666 | 218.17 | 1.49106 | 0.00307 | 5.501127 | 0.99462
51.801 | 37.833 | 6.150854 | 1 | 35.833 | 218.13 | 1.49128 | 0.003 | 5.481784 | 0.9964694
51.968 | 38 | 6.164414 | 1 | 36 | 218.2 | 1.49102 | 0.00301 | 5.515634 | 0.9942837
52.137 | 38.169 | 6.178107 | 1 | 36.169 | 218.16 | 1.49117 | 0.00307 | 5.496291 | 0.9955447
52.302 | 38.334 | 6.191446 | 1 | 36.334 | 218.18 | 1.4911 | 0.00302 | 5.505962 | 0.9949562
52.468 | 38.5 | 6.204837 | 1 | 36.5 | 218.19 | 1.49116 | 0.00302 | 5.510798 | 0.9954606
52.635 | 38.667 | 6.21828 | 1 | 36.667 | 218.22 | 1.49099 | 0.00295 | 5.525305 | 0.9940315
52.801 | 38.833 | 6.231613 | 1 | 36.833 | 218.18 | 1.49116 | 0.00305 | 5.505962 | 0.9954606
52.968 | 39 | 6.244998 | 1 | 37 | 218.25 | 1.49087 | 0.00307 | 5.539813 | 0.9930228
53.134 | 39.166 | 6.258275 | 1 | 37.166 | 218.2 | 1.49109 | 0.00305 | 5.515634 | 0.9948722
53.301 | 39.333 | 6.271603 | 1 | 37.333 | 218.26 | 1.49086 | 0.00293 | 5.544648 | 0.9929387
53.468 | 39.5 | 6.284903 | 1 | 37.5 | 218.22 | 1.49099 | 0.00306 | 5.525305 | 0.9940315
53.634 | 39.666 | 6.298095 | 1 | 37.666 | 218.18 | 1.49115 | 0.00303 | 5.505962 | 0.9953765
53.801 | 39.833 | 6.311339 | 1 | 37.833 | 218.18 | 1.49119 | 0.00306 | 5.505962 | 0.9957128
53.968 | 40 | 6.324555 | 1 | 38 | 218.23 | 1.491 | 0.00303 | 5.530141 | 0.9941156
54.134 | 40.166 | 6.337665 | 1 | 38.166 | 218.23 | 1.49098 | 0.0031 | 5.530141 | 0.9939475
54.301 | 40.333 | 6.350827 | 1 | 38.333 | 218.22 | 1.49102 | 0.00297 | 5.525305 | 0.9942837
54.468 | 40.5 | 6.363961 | 1 | 38.5 | 218.28 | 1.49092 | 0.00298 | 5.55432 | 0.9934431
54.637 | 40.669 | 6.377225 | 1 | 38.669 | 218.26 | 1.49092 | 0.0029 | 5.544648 | 0.9934431
54.805 | 40.837 | 6.390383 | 1 | 38.837 | 218.24 | 1.49099 | 0.00294 | 5.534977 | 0.9940315
54.972 | 41.004 | 6.403437 | 1 | 39.004 | 218.28 | 1.49082 | 0.00288 | 5.55432 | 0.9926025
55.136 | 41.168 | 6.416229 | 1 | 39.168 | 218.27 | 1.49096 | 0.00301 | 5.549484 | 0.9937793
55.301 | 41.333 | 6.429075 | 1 | 39.333 | 218.3 | 1.49083 | 0.00294 | 5.563991 | 0.9926865
55.468 | 41.5 | 6.442049 | 1 | 39.5 | 218.26 | 1.49096 | 0.00298 | 5.544648 | 0.9937793
55.637 | 41.669 | 6.455153 | 1 | 39.669 | 218.28 | 1.49091 | 0.00301 | 5.55432 | 0.993359
55.805 | 41.837 | 6.468153 | 1 | 39.837 | 218.24 | 1.49106 | 0.00301 | 5.534977 | 0.99462
55.969 | 42.001 | 6.480818 | 1 | 40.001 | 218.27 | 1.49098 | 0.00311 | 5.549484 | 0.9939475
56.134 | 42.166 | 6.493535 | 1 | 40.166 | 218.27 | 1.49094 | 0.00297 | 5.549484 | 0.9936112
56.301 | 42.333 | 6.506381 | 1 | 40.333 | 218.22 | 1.49108 | 0.00294 | 5.525305 | 0.9947881
56.468 | 42.5 | 6.519202 | 1 | 40.5 | 218.25 | 1.49104 | 0.00301 | 5.539813 | 0.9944518
56.635 | 42.667 | 6.531998 | 1 | 40.667 | 218.31 | 1.49082 | 0.00294 | 5.568827 | 0.9926025
56.801 | 42.833 | 6.544693 | 1 | 40.833 | 218.3 | 1.49086 | 0.00307 | 5.563991 | 0.9929387
56.968 | 43 | 6.557439 | 1 | 41 | 218.28 | 1.4909 | 0.00298 | 5.55432 | 0.993275
57.134 | 43.166 | 6.570084 | 1 | 41.166 | 218.26 | 1.491 | 0.00307 | 5.544648 | 0.9941156
57.301 | 43.333 | 6.582781 | 1 | 41.333 | 218.26 | 1.49103 | 0.00294 | 5.544648 | 0.9943678
57.471 | 43.503 | 6.59568 | 1 | 41.503 | 218.27 | 1.491 | 0.00309 | 5.549484 | 0.9941156
57.638 | 43.67 | 6.608328 | 1 | 41.67 | 218.33 | 1.49084 | 0.00306 | 5.578498 | 0.9927706
57.802 | 43.834 | 6.620725 | 1 | 41.834 | 218.32 | 1.49089 | 0.00293 | 5.573663 | 0.9931909
57.968 | 44 | 6.63325 | 1 | 42 | 218.35 | 1.49072 | 0.00286 | 5.58817 | 0.9917618
58.134 | 44.166 | 6.645751 | 1 | 42.166 | 218.33 | 1.49086 | 0.00299 | 5.578498 | 0.9929387
58.301 | 44.333 | 6.658303 | 1 | 42.333 | 218.32 | 1.49081 | 0.00295 | 5.573663 | 0.9925184
58.468 | 44.5 | 6.670832 | 1 | 42.5 | 218.3 | 1.49093 | 0.00305 | 5.563991 | 0.9935272
58.635 | 44.667 | 6.683337 | 1 | 42.667 | 218.37 | 1.49071 | 0.00294 | 5.597841 | 0.9916778
58.803 | 44.835 | 6.695894 | 1 | 42.835 | 218.3 | 1.49096 | 0.00296 | 5.563991 | 0.9937793
58.971 | 45.003 | 6.708428 | 1 | 43.003 | 218.3 | 1.49102 | 0.00303 | 5.563991 | 0.9942837
59.136 | 45.168 | 6.720714 | 1 | 43.168 | 218.27 | 1.49113 | 0.00308 | 5.549484 | 0.9952084
59.301 | 45.333 | 6.732979 | 1 | 43.333 | 218.34 | 1.49076 | 0.00291 | 5.583334 | 0.9920981
59.468 | 45.5 | 6.745369 | 1 | 43.5 | 218.33 | 1.49094 | 0.00299 | 5.578498 | 0.9936112
59.634 | 45.666 | 6.757662 | 1 | 43.666 | 218.36 | 1.49073 | 0.00297 | 5.593006 | 0.9918459
59.801 | 45.833 | 6.770007 | 1 | 43.833 | 218.34 | 1.49086 | 0.00299 | 5.583334 | 0.9929387
59.968 | 46 | 6.78233 | 1 | 44 | 218.36 | 1.49076 | 0.00291 | 5.593006 | 0.9920981
60.134 | 46.166 | 6.794557 | 1 | 44.166 | 218.33 | 1.49095 | 0.00296 | 5.578498 | 0.9936953
60.301 | 46.333 | 6.806835 | 1 | 44.333 | 218.38 | 1.49073 | 0.00295 | 5.602677 | 0.9918459
60.468 | 46.5 | 6.819091 | 1 | 44.5 | 218.32 | 1.49093 | 0.00296 | 5.573663 | 0.9935272
60.635 | 46.667 | 6.831325 | 1 | 44.667 | 218.41 | 1.49065 | 0.00285 | 5.617184 | 0.9911734
60.801 | 46.833 | 6.843464 | 1 | 44.833 | 218.37 | 1.4908 | 0.003 | 5.597841 | 0.9924343
60.968 | 47 | 6.855655 | 1 | 45 | 218.34 | 1.49089 | 0.00288 | 5.583334 | 0.9931909
61.134 | 47.166 | 6.867751 | 1 | 45.166 | 218.35 | 1.49083 | 0.00294 | 5.58817 | 0.9926865
61.301 | 47.333 | 6.879898 | 1 | 45.333 | 218.39 | 1.49072 | 0.0029 | 5.607513 | 0.9917618
61.468 | 47.5 | 6.892024 | 1 | 45.5 | 218.32 | 1.49096 | 0.00298 | 5.573663 | 0.9937793
61.634 | 47.666 | 6.904057 | 1 | 45.666 | 218.35 | 1.49084 | 0.00292 | 5.58817 | 0.9927706
61.801 | 47.833 | 6.916141 | 1 | 45.833 | 218.28 | 1.49107 | 0.00293 | 5.55432 | 0.994704
61.968 | 48 | 6.928203 | 1 | 46 | 218.35 | 1.49087 | 0.0029 | 5.58817 | 0.9930228
62.134 | 48.166 | 6.940173 | 1 | 46.166 | 218.35 | 1.4908 | 0.00293 | 5.58817 | 0.9924343
62.301 | 48.333 | 6.952194 | 1 | 46.333 | 218.36 | 1.49082 | 0.00299 | 5.593006 | 0.9926025
62.468 | 48.5 | 6.964194 | 1 | 46.5 | 218.35 | 1.49086 | 0.00302 | 5.58817 | 0.9929387
62.635 | 48.667 | 6.976174 | 1 | 46.667 | 218.36 | 1.49084 | 0.00283 | 5.593006 | 0.9927706
62.801 | 48.833 | 6.988061 | 1 | 46.833 | 218.37 | 1.49087 | 0.00295 | 5.597841 | 0.9930228
62.968 | 49 | 7 | 1 | 47 | 218.37 | 1.49078 | 0.00301 | 5.597841 | 0.9922662
63.134 | 49.166 | 7.011847 | 1 | 47.166 | 218.33 | 1.49096 | 0.003 | 5.578498 | 0.9937793
63.301 | 49.333 | 7.023745 | 1 | 47.333 | 218.34 | 1.49101 | 0.00296 | 5.583334 | 0.9941997
63.47 | 49.502 | 7.035766 | 1 | 47.502 | 218.37 | 1.4909 | 0.00295 | 5.597841 | 0.993275
63.636 | 49.668 | 7.047553 | 1 | 47.668 | 218.35 | 1.49097 | 0.00298 | 5.58817 | 0.9938634
63.801 | 49.833 | 7.059249 | 1 | 47.833 | 218.38 | 1.49084 | 0.00294 | 5.602677 | 0.9927706
63.968 | 50 | 7.071068 | 1 | 48 | 218.43 | 1.49062 | 0.00289 | 5.626856 | 0.9909212
64.134 | 50.166 | 7.082796 | 1 | 48.166 | 218.39 | 1.49078 | 0.003 | 5.607513 | 0.9922662
64.301 | 50.333 | 7.094575 | 1 | 48.333 | 218.37 | 1.49086 | 0.00287 | 5.597841 | 0.9929387
64.47 | 50.502 | 7.106476 | 1 | 48.502 | 218.4 | 1.49078 | 0.00289 | 5.612349 | 0.9922662
64.636 | 50.668 | 7.118146 | 1 | 48.668 | 218.41 | 1.4907 | 0.00292 | 5.617184 | 0.9915937
64.802 | 50.834 | 7.129797 | 1 | 48.834 | 218.5 | 1.49046 | 0.00299 | 5.660706 | 0.9895762
64.969 | 51.001 | 7.141498 | 1 | 49.001 | 218.42 | 1.49065 | 0.0029 | 5.62202 | 0.9911734
65.135 | 51.167 | 7.153111 | 1 | 49.167 | 218.4 | 1.49082 | 0.003 | 5.612349 | 0.9926025
65.301 | 51.333 | 7.164705 | 1 | 49.333 | 218.43 | 1.49066 | 0.00288 | 5.626856 | 0.9912575
65.468 | 51.5 | 7.17635 | 1 | 49.5 | 218.38 | 1.49083 | 0.00303 | 5.602677 | 0.9926865
65.634 | 51.666 | 7.187907 | 1 | 49.666 | 218.38 | 1.49085 | 0.0029 | 5.602677 | 0.9928546
65.801 | 51.833 | 7.199514 | 1 | 49.833 | 218.38 | 1.49082 | 0.00296 | 5.602677 | 0.9926025
65.968 | 52 | 7.211103 | 1 | 50 | 218.41 | 1.49065 | 0.0028 | 5.617184 | 0.9911734
66.137 | 52.169 | 7.222811 | 1 | 50.169 | 218.39 | 1.49079 | 0.00291 | 5.607513 | 0.9923503
66.302 | 52.334 | 7.234224 | 1 | 50.334 | 218.41 | 1.49069 | 0.00294 | 5.617184 | 0.9915096
66.468 | 52.5 | 7.245688 | 1 | 50.5 | 218.37 | 1.49095 | 0.00293 | 5.597841 | 0.9936953
66.635 | 52.667 | 7.257203 | 1 | 50.667 | 218.43 | 1.49069 | 0.00292 | 5.626856 | 0.9915096
66.801 | 52.833 | 7.268631 | 1 | 50.833 | 218.4 | 1.49084 | 0.00295 | 5.612349 | 0.9927706
66.969 | 53.001 | 7.280179 | 1 | 51.001 | 218.45 | 1.49062 | 0.0029 | 5.636527 | 0.9909212
67.138 | 53.17 | 7.291776 | 1 | 51.17 | 218.41 | 1.49081 | 0.00291 | 5.617184 | 0.9925184
67.302 | 53.334 | 7.303013 | 1 | 51.334 | 218.43 | 1.49067 | 0.00291 | 5.626856 | 0.9913415
67.47 | 53.502 | 7.314506 | 1 | 51.502 | 218.37 | 1.49088 | 0.00297 | 5.597841 | 0.9931068
67.637 | 53.669 | 7.325913 | 1 | 51.669 | 218.45 | 1.49073 | 0.00288 | 5.636527 | 0.9918459
67.804 | 53.836 | 7.337302 | 1 | 51.836 | 218.41 | 1.4908 | 0.00295 | 5.617184 | 0.9924343
67.969 | 54.001 | 7.348537 | 1 | 52.001 | 218.44 | 1.49062 | 0.00287 | 5.631691 | 0.9909212
68.134 | 54.166 | 7.359755 | 1 | 52.166 | 218.42 | 1.49068 | 0.00291 | 5.62202 | 0.9914256
68.301 | 54.333 | 7.371092 | 1 | 52.333 | 218.39 | 1.49088 | 0.00295 | 5.607513 | 0.9931068
68.468 | 54.5 | 7.382412 | 1 | 52.5 | 218.42 | 1.49081 | 0.00302 | 5.62202 | 0.9925184
68.635 | 54.667 | 7.393714 | 1 | 52.667 | 218.45 | 1.49065 | 0.00291 | 5.636527 | 0.9911734
68.801 | 54.833 | 7.404931 | 1 | 52.833 | 218.39 | 1.4909 | 0.0029 | 5.607513 | 0.993275
68.968 | 55 | 7.416198 | 1 | 53 | 218.47 | 1.49058 | 0.00293 | 5.646199 | 0.9905849
69.134 | 55.166 | 7.427382 | 1 | 53.166 | 218.4 | 1.49088 | 0.00296 | 5.612349 | 0.9931068
69.301 | 55.333 | 7.438615 | 1 | 53.333 | 218.43 | 1.49073 | 0.00293 | 5.626856 | 0.9918459
69.468 | 55.5 | 7.449832 | 1 | 53.5 | 218.43 | 1.49079 | 0.00287 | 5.626856 | 0.9923503
69.634 | 55.666 | 7.460965 | 1 | 53.666 | 218.48 | 1.49055 | 0.00286 | 5.651034 | 0.9903328
69.801 | 55.833 | 7.472148 | 1 | 53.833 | 218.47 | 1.49067 | 0.00293 | 5.646199 | 0.9913415
69.969 | 56.001 | 7.483382 | 1 | 54.001 | 218.45 | 1.49072 | 0.00291 | 5.636527 | 0.9917618
70.135 | 56.167 | 7.494465 | 1 | 54.167 | 218.46 | 1.49067 | 0.003 | 5.641363 | 0.9913415
70.301 | 56.333 | 7.505531 | 1 | 54.333 | 218.42 | 1.49076 | 0.00293 | 5.62202 | 0.9920981
70.468 | 56.5 | 7.516648 | 1 | 54.5 | 218.46 | 1.49074 | 0.003 | 5.641363 | 0.99193
70.635 | 56.667 | 7.527749 | 1 | 54.667 | 218.41 | 1.49088 | 0.00288 | 5.617184 | 0.9931068
70.801 | 56.833 | 7.538766 | 1 | 54.833 | 218.46 | 1.49072 | 0.00291 | 5.641363 | 0.9917618
70.968 | 57 | 7.549834 | 1 | 55 | 218.43 | 1.49083 | 0.00293 | 5.626856 | 0.9926865
71.134 | 57.166 | 7.56082 | 1 | 55.166 | 218.47 | 1.49079 | 0.00292 | 5.646199 | 0.9923503
71.301 | 57.333 | 7.571856 | 1 | 55.333 | 218.46 | 1.49079 | 0.00296 | 5.641363 | 0.9923503
71.468 | 57.5 | 7.582875 | 1 | 55.5 | 218.46 | 1.4908 | 0.00303 | 5.641363 | 0.9924343
71.634 | 57.666 | 7.593813 | 1 | 55.666 | 218.47 | 1.49074 | 0.003 | 5.646199 | 0.99193
71.805 | 57.837 | 7.605064 | 1 | 55.837 | 218.45 | 1.49078 | 0.00293 | 5.636527 | 0.9922662
71.972 | 58.004 | 7.616036 | 1 | 56.004 | 218.49 | 1.49061 | 0.00289 | 5.65587 | 0.9908371
72.135 | 58.167 | 7.626729 | 1 | 56.167 | 218.44 | 1.4908 | 0.00298 | 5.631691 | 0.9924343
72.301 | 58.333 | 7.637604 | 1 | 56.333 | 218.51 | 1.4906 | 0.00297 | 5.665542 | 0.9907531
72.468 | 58.5 | 7.648529 | 1 | 56.5 | 218.46 | 1.4908 | 0.00293 | 5.641363 | 0.9924343
72.635 | 58.667 | 7.659439 | 1 | 56.667 | 218.43 | 1.49088 | 0.00306 | 5.626856 | 0.9931068
72.801 | 58.833 | 7.670267 | 1 | 56.833 | 218.51 | 1.49069 | 0.00284 | 5.665542 | 0.9915096
72.968 | 59 | 7.681146 | 1 | 57 | 218.5 | 1.49074 | 0.00296 | 5.660706 | 0.99193
73.137 | 59.169 | 7.692139 | 1 | 57.169 | 218.46 | 1.49082 | 0.00287 | 5.641363 | 0.9926025
73.303 | 59.335 | 7.702922 | 1 | 57.335 | 218.49 | 1.49072 | 0.00293 | 5.65587 | 0.9917618
73.468 | 59.5 | 7.713624 | 1 | 57.5 | 218.49 | 1.49069 | 0.00293 | 5.65587 | 0.9915096
73.635 | 59.667 | 7.724442 | 1 | 57.667 | 218.5 | 1.49065 | 0.003 | 5.660706 | 0.9911734
73.801 | 59.833 | 7.735179 | 1 | 57.833 | 218.49 | 1.4907 | 0.00297 | 5.65587 | 0.9915937
73.969 | 60.001 | 7.746031 | 1 | 58.001 | 218.54 | 1.49066 | 0.00283 | 5.680049 | 0.9912575
74.135 | 60.167 | 7.756739 | 1 | 58.167 | 218.52 | 1.4906 | 0.00293 | 5.670377 | 0.9907531
74.301 | 60.333 | 7.767432 | 1 | 58.333 | 218.45 | 1.49088 | 0.00294 | 5.636527 | 0.9931068
74.471 | 60.503 | 7.778367 | 1 | 58.503 | 218.47 | 1.49086 | 0.00306 | 5.646199 | 0.9929387
74.637 | 60.669 | 7.789031 | 1 | 58.669 | 218.49 | 1.49077 | 0.00294 | 5.65587 | 0.9921821
74.802 | 60.834 | 7.799615 | 1 | 58.834 | 218.55 | 1.49059 | 0.00291 | 5.684884 | 0.990669
74.97 | 61.002 | 7.810378 | 1 | 59.002 | 218.5 | 1.49083 | 0.00292 | 5.660706 | 0.9926865
75.135 | 61.167 | 7.820933 | 1 | 59.167 | 218.51 | 1.49075 | 0.0029 | 5.665542 | 0.992014
75.301 | 61.333 | 7.831539 | 1 | 59.333 | 218.5 | 1.49077 | 0.00293 | 5.660706 | 0.9921821
75.467 | 61.499 | 7.84213 | 1 | 59.499 | 218.52 | 1.49066 | 0.00294 | 5.670377 | 0.9912575
75.634 | 61.666 | 7.85277 | 1 | 59.666 | 218.47 | 1.49088 | 0.00292 | 5.646199 | 0.9931068
75.801 | 61.833 | 7.863396 | 1 | 59.833 | 218.54 | 1.49065 | 0.00292 | 5.680049 | 0.9911734
75.969 | 62.001 | 7.874071 | 1 | 60.001 | 218.51 | 1.49061 | 0.00288 | 5.665542 | 0.9908371
76.135 | 62.167 | 7.884605 | 1 | 60.167 | 218.54 | 1.4906 | 0.00295 | 5.680049 | 0.9907531
76.301 | 62.333 | 7.895125 | 1 | 60.333 | 218.47 | 1.49081 | 0.00302 | 5.646199 | 0.9925184
76.468 | 62.5 | 7.905694 | 1 | 60.5 | 218.49 | 1.49073 | 0.00297 | 5.65587 | 0.9918459
76.635 | 62.667 | 7.916249 | 1 | 60.667 | 218.49 | 1.49081 | 0.00297 | 5.65587 | 0.9925184
76.801 | 62.833 | 7.926727 | 1 | 60.833 | 218.53 | 1.49069 | 0.00298 | 5.675213 | 0.9915096
76.968 | 63 | 7.937254 | 1 | 61 | 218.55 | 1.49064 | 0.00298 | 5.684884 | 0.9910893
77.135 | 63.167 | 7.947767 | 1 | 61.167 | 218.56 | 1.49066 | 0.00291 | 5.68972 | 0.9912575
77.301 | 63.333 | 7.958203 | 1 | 61.333 | 218.53 | 1.49074 | 0.00307 | 5.675213 | 0.99193
77.468 | 63.5 | 7.968689 | 1 | 61.5 | 218.5 | 1.49078 | 0.00299 | 5.660706 | 0.9922662
77.635 | 63.667 | 7.97916 | 1 | 61.667 | 218.52 | 1.49076 | 0.00297 | 5.670377 | 0.9920981
77.806 | 63.838 | 7.989869 | 1 | 61.838 | 218.49 | 1.49087 | 0.00301 | 5.65587 | 0.9930228
77.973 | 64.005 | 8.000312 | 1 | 62.005 | 218.51 | 1.49081 | 0.00297 | 5.665542 | 0.9925184
78.135 | 64.167 | 8.010431 | 1 | 62.167 | 218.57 | 1.49067 | 0.00288 | 5.694556 | 0.9913415
78.301 | 64.333 | 8.020785 | 1 | 62.333 | 218.55 | 1.4907 | 0.00292 | 5.684884 | 0.9915937
78.468 | 64.5 | 8.031189 | 1 | 62.5 | 218.58 | 1.49059 | 0.00294 | 5.699392 | 0.990669
78.635 | 64.667 | 8.041579 | 1 | 62.667 | 218.58 | 1.49061 | 0.003 | 5.699392 | 0.9908371
78.801 | 64.833 | 8.051894 | 1 | 62.833 | 218.58 | 1.49061 | 0.00295 | 5.699392 | 0.9908371
78.968 | 65 | 8.062258 | 1 | 63 | 218.57 | 1.49067 | 0.00299 | 5.694556 | 0.9913415
79.135 | 65.167 | 8.072608 | 1 | 63.167 | 218.58 | 1.49058 | 0.00291 | 5.699392 | 0.9905849
79.301 | 65.333 | 8.082883 | 1 | 63.333 | 218.5 | 1.49096 | 0.00298 | 5.660706 | 0.9937793
79.468 | 65.5 | 8.093207 | 1 | 63.5 | 218.56 | 1.49068 | 0.00298 | 5.68972 | 0.9914256
79.635 | 65.667 | 8.103518 | 1 | 63.667 | 218.56 | 1.49069 | 0.00297 | 5.68972 | 0.9915096
79.801 | 65.833 | 8.113754 | 1 | 63.833 | 218.54 | 1.49078 | 0.00299 | 5.680049 | 0.9922662
79.969 | 66.001 | 8.1241 | 1 | 64.001 | 218.54 | 1.49074 | 0.0029 | 5.680049 | 0.99193
80.138 | 66.17 | 8.134494 | 1 | 64.17 | 218.54 | 1.49073 | 0.00297 | 5.680049 | 0.9918459
80.303 | 66.335 | 8.14463 | 1 | 64.335 | 218.57 | 1.49072 | 0.00297 | 5.694556 | 0.9917618
80.468 | 66.5 | 8.154753 | 1 | 64.5 | 218.61 | 1.49052 | 0.00292 | 5.713899 | 0.9900806
80.635 | 66.667 | 8.164986 | 1 | 64.667 | 218.55 | 1.49072 | 0.00288 | 5.684884 | 0.9917618
80.801 | 66.833 | 8.175145 | 1 | 64.833 | 218.5 | 1.49093 | 0.00295 | 5.660706 | 0.9935272
80.968 | 67 | 8.185353 | 1 | 65 | 218.61 | 1.49052 | 0.00297 | 5.713899 | 0.9900806
81.135 | 67.167 | 8.195548 | 1 | 65.167 | 218.63 | 1.49047 | 0.00294 | 5.72357 | 0.9896603
81.301 | 67.333 | 8.205669 | 1 | 65.333 | 218.58 | 1.49069 | 0.00297 | 5.699392 | 0.9915096
81.47 | 67.502 | 8.21596 | 1 | 65.502 | 218.59 | 1.4906 | 0.00298 | 5.704227 | 0.9907531
81.636 | 67.668 | 8.226056 | 1 | 65.668 | 218.58 | 1.49063 | 0.00299 | 5.699392 | 0.9910053
81.801 | 67.833 | 8.236079 | 1 | 65.833 | 218.59 | 1.49061 | 0.00288 | 5.704227 | 0.9908371
81.968 | 68 | 8.246211 | 1 | 66 | 218.58 | 1.49071 | 0.00294 | 5.699392 | 0.9916778
82.134 | 68.166 | 8.25627 | 1 | 66.166 | 218.63 | 1.49048 | 0.00289 | 5.72357 | 0.9897443
82.301 | 68.333 | 8.266378 | 1 | 66.333 | 218.6 | 1.49068 | 0.00298 | 5.709063 | 0.9914256
82.468 | 68.5 | 8.276473 | 1 | 66.5 | 218.6 | 1.49058 | 0.00298 | 5.709063 | 0.9905849
82.635 | 68.667 | 8.286555 | 1 | 66.667 | 218.59 | 1.49067 | 0.00298 | 5.704227 | 0.9913415
82.803 | 68.835 | 8.296686 | 1 | 66.835 | 218.62 | 1.49059 | 0.00293 | 5.718735 | 0.990669
82.969 | 69.001 | 8.306684 | 1 | 67.001 | 218.56 | 1.49077 | 0.00306 | 5.68972 | 0.9921821
83.135 | 69.167 | 8.31667 | 1 | 67.167 | 218.58 | 1.49061 | 0.00292 | 5.699392 | 0.9908371
83.301 | 69.333 | 8.326644 | 1 | 67.333 | 218.58 | 1.49071 | 0.003 | 5.699392 | 0.9916778
83.467 | 69.499 | 8.336606 | 1 | 67.499 | 218.58 | 1.49069 | 0.00288 | 5.699392 | 0.9915096
83.637 | 69.669 | 8.346796 | 1 | 67.669 | 218.62 | 1.49065 | 0.00283 | 5.718735 | 0.9911734
83.802 | 69.834 | 8.356674 | 1 | 67.834 | 218.67 | 1.49044 | 0.00289 | 5.742913 | 0.9894081
83.968 | 70 | 8.3666 | 1 | 68 | 218.55 | 1.49086 | 0.00293 | 5.684884 | 0.9929387
84.134 | 70.166 | 8.376515 | 1 | 68.166 | 218.63 | 1.49052 | 0.00295 | 5.72357 | 0.9900806
84.301 | 70.333 | 8.386477 | 1 | 68.333 | 218.62 | 1.4906 | 0.00296 | 5.718735 | 0.9907531
84.468 | 70.5 | 8.396428 | 1 | 68.5 | 218.59 | 1.4907 | 0.00289 | 5.704227 | 0.9915937
84.636 | 70.668 | 8.406426 | 1 | 68.668 | 218.62 | 1.49051 | 0.00287 | 5.718735 | 0.9899965
84.802 | 70.834 | 8.416294 | 1 | 68.834 | 218.62 | 1.4906 | 0.00308 | 5.718735 | 0.9907531
84.968 | 71 | 8.42615 | 1 | 69 | 218.55 | 1.49087 | 0.00297 | 5.684884 | 0.9930228
85.137 | 71.169 | 8.436172 | 1 | 69.169 | 218.63 | 1.49062 | 0.00288 | 5.72357 | 0.9909212
85.302 | 71.334 | 8.445946 | 1 | 69.334 | 218.59 | 1.49077 | 0.00305 | 5.704227 | 0.9921821
85.467 | 71.499 | 8.455708 | 1 | 69.499 | 218.62 | 1.49061 | 0.00279 | 5.718735 | 0.9908371
85.634 | 71.666 | 8.465577 | 1 | 69.666 | 218.59 | 1.4907 | 0.0029 | 5.704227 | 0.9915937
85.801 | 71.833 | 8.475435 | 1 | 69.833 | 218.61 | 1.49063 | 0.00288 | 5.713899 | 0.9910053
85.968 | 72 | 8.485281 | 1 | 70 | 218.55 | 1.4909 | 0.003 | 5.684884 | 0.993275
86.134 | 72.166 | 8.495057 | 1 | 70.166 | 218.61 | 1.49066 | 0.00307 | 5.713899 | 0.9912575
86.304 | 72.336 | 8.505057 | 1 | 70.336 | 218.64 | 1.49055 | 0.00292 | 5.728406 | 0.9903328
86.469 | 72.501 | 8.514752 | 1 | 70.501 | 218.65 | 1.49049 | 0.00294 | 5.733242 | 0.9898284
86.635 | 72.667 | 8.524494 | 1 | 70.667 | 218.57 | 1.49085 | 0.00297 | 5.694556 | 0.9928546
86.801 | 72.833 | 8.534225 | 1 | 70.833 | 218.63 | 1.49066 | 0.00284 | 5.72357 | 0.9912575
86.97 | 73.002 | 8.544121 | 1 | 71.002 | 218.6 | 1.4907 | 0.00294 | 5.709063 | 0.9915937
87.136 | 73.168 | 8.55383 | 1 | 71.168 | 218.59 | 1.49078 | 0.00303 | 5.704227 | 0.9922662
87.301 | 73.333 | 8.563469 | 1 | 71.333 | 218.61 | 1.4907 | 0.00293 | 5.713899 | 0.9915937
87.469 | 73.501 | 8.573272 | 1 | 71.501 | 218.61 | 1.49068 | 0.00297 | 5.713899 | 0.9914256
87.636 | 73.668 | 8.583006 | 1 | 71.668 | 218.59 | 1.49074 | 0.003 | 5.704227 | 0.99193
87.801 | 73.833 | 8.592613 | 1 | 71.833 | 218.62 | 1.49065 | 0.00293 | 5.718735 | 0.9911734
87.968 | 74 | 8.602325 | 1 | 72 | 218.63 | 1.49064 | 0.00295 | 5.72357 | 0.9910893
88.134 | 74.166 | 8.611968 | 1 | 72.166 | 218.65 | 1.49053 | 0.00296 | 5.733242 | 0.9901646
88.304 | 74.336 | 8.621833 | 1 | 72.336 | 218.66 | 1.49048 | 0.00288 | 5.738078 | 0.9897443
88.469 | 74.501 | 8.631396 | 1 | 72.501 | 218.69 | 1.49041 | 0.00285 | 5.752585 | 0.9891559
88.635 | 74.667 | 8.641007 | 1 | 72.667 | 218.62 | 1.49066 | 0.00297 | 5.718735 | 0.9912575
88.801 | 74.833 | 8.650607 | 1 | 72.833 | 218.63 | 1.49069 | 0.00297 | 5.72357 | 0.9915096
88.969 | 75.001 | 8.660312 | 1 | 73.001 | 218.65 | 1.49062 | 0.00294 | 5.733242 | 0.9909212
89.136 | 75.168 | 8.669948 | 1 | 73.168 | 218.66 | 1.49059 | 0.00296 | 5.738078 | 0.990669
89.301 | 75.333 | 8.679459 | 1 | 73.333 | 218.63 | 1.49073 | 0.00308 | 5.72357 | 0.9918459
89.468 | 75.5 | 8.689074 | 1 | 73.5 | 218.7 | 1.4905 | 0.00288 | 5.75742 | 0.9899124
89.635 | 75.667 | 8.698678 | 1 | 73.667 | 218.69 | 1.49054 | 0.00299 | 5.752585 | 0.9902487
89.801 | 75.833 | 8.708215 | 1 | 73.833 | 218.67 | 1.49052 | 0.00292 | 5.742913 | 0.9900806
89.968 | 76 | 8.717798 | 1 | 74 | 218.62 | 1.49076 | 0.00298 | 5.718735 | 0.9920981
90.134 | 76.166 | 8.727313 | 1 | 74.166 | 218.68 | 1.49054 | 0.00294 | 5.747749 | 0.9902487
90.301 | 76.333 | 8.736876 | 1 | 74.333 | 218.62 | 1.49075 | 0.00298 | 5.718735 | 0.992014
90.468 | 76.5 | 8.746428 | 1 | 74.5 | 218.65 | 1.49069 | 0.00293 | 5.733242 | 0.9915096
90.635 | 76.667 | 8.755969 | 1 | 74.667 | 218.67 | 1.49047 | 0.00289 | 5.742913 | 0.9896603
90.801 | 76.833 | 8.765444 | 1 | 74.833 | 218.69 | 1.49048 | 0.00291 | 5.752585 | 0.9897443
90.968 | 77 | 8.774964 | 1 | 75 | 218.64 | 1.49068 | 0.00298 | 5.728406 | 0.9914256
91.135 | 77.167 | 8.784475 | 1 | 75.167 | 218.66 | 1.49062 | 0.00305 | 5.738078 | 0.9909212
91.301 | 77.333 | 8.793918 | 1 | 75.333 | 218.64 | 1.49073 | 0.00301 | 5.728406 | 0.9918459
91.468 | 77.5 | 8.803408 | 1 | 75.5 | 218.73 | 1.49039 | 0.00294 | 5.771928 | 0.9889878
91.635 | 77.667 | 8.812888 | 1 | 75.667 | 218.65 | 1.49066 | 0.00302 | 5.733242 | 0.9912575
91.801 | 77.833 | 8.822301 | 1 | 75.833 | 218.7 | 1.49045 | 0.00288 | 5.75742 | 0.9894921
91.969 | 78.001 | 8.831817 | 1 | 76.001 | 218.62 | 1.49073 | 0.00303 | 5.718735 | 0.9918459
92.135 | 78.167 | 8.84121 | 1 | 76.167 | 218.66 | 1.49062 | 0.00294 | 5.738078 | 0.9909212
92.301 | 78.333 | 8.850593 | 1 | 76.333 | 218.66 | 1.49061 | 0.00305 | 5.738078 | 0.9908371
92.468 | 78.5 | 8.860023 | 1 | 76.5 | 218.63 | 1.49072 | 0.00303 | 5.72357 | 0.9917618
92.635 | 78.667 | 8.869442 | 1 | 76.667 | 218.64 | 1.4907 | 0.00305 | 5.728406 | 0.9915937
92.801 | 78.833 | 8.878795 | 1 | 76.833 | 218.68 | 1.49061 | 0.0029 | 5.747749 | 0.9908371
92.969 | 79.001 | 8.888251 | 1 | 77.001 | 218.63 | 1.49071 | 0.00297 | 5.72357 | 0.9916778
93.136 | 79.168 | 8.89764 | 1 | 77.168 | 218.73 | 1.49039 | 0.00295 | 5.771928 | 0.9889878
93.301 | 79.333 | 8.906907 | 1 | 77.333 | 218.68 | 1.49061 | 0.00298 | 5.747749 | 0.9908371
93.467 | 79.499 | 8.916221 | 1 | 77.499 | 218.72 | 1.49045 | 0.00287 | 5.767092 | 0.9894921
93.634 | 79.666 | 8.925581 | 1 | 77.666 | 218.69 | 1.49059 | 0.00295 | 5.752585 | 0.990669
93.801 | 79.833 | 8.934931 | 1 | 77.833 | 218.65 | 1.49074 | 0.00297 | 5.733242 | 0.99193
93.969 | 80.001 | 8.944328 | 1 | 78.001 | 218.67 | 1.49062 | 0.00284 | 5.742913 | 0.9909212
94.136 | 80.168 | 8.953658 | 1 | 78.168 | 218.68 | 1.49058 | 0.00291 | 5.747749 | 0.9905849
94.301 | 80.333 | 8.962868 | 1 | 78.333 | 218.66 | 1.4907 | 0.00285 | 5.738078 | 0.9915937
94.468 | 80.5 | 8.972179 | 1 | 78.5 | 218.7 | 1.49054 | 0.0029 | 5.75742 | 0.9902487
94.635 | 80.667 | 8.981481 | 1 | 78.667 | 218.67 | 1.49067 | 0.003 | 5.742913 | 0.9913415
94.801 | 80.833 | 8.990717 | 1 | 78.833 | 218.7 | 1.49052 | 0.00293 | 5.75742 | 0.9900806
94.968 | 81 | 9 | 1 | 79 | 218.66 | 1.49082 | 0.00289 | 5.738078 | 0.9926025
95.135 | 81.167 | 9.009273 | 1 | 79.167 | 218.71 | 1.49053 | 0.003 | 5.762256 | 0.9901646
95.301 | 81.333 | 9.018481 | 1 | 79.333 | 218.69 | 1.49062 | 0.00313 | 5.752585 | 0.9909212
95.468 | 81.5 | 9.027735 | 1 | 79.5 | 218.65 | 1.49072 | 0.00293 | 5.733242 | 0.9917618
95.635 | 81.667 | 9.03698 | 1 | 79.667 | 218.71 | 1.4905 | 0.00289 | 5.762256 | 0.9899124
95.801 | 81.833 | 9.046159 | 1 | 79.833 | 218.66 | 1.4907 | 0.00295 | 5.738078 | 0.9915937
95.968 | 82 | 9.055385 | 1 | 80 | 218.72 | 1.49058 | 0.00303 | 5.767092 | 0.9905849
96.134 | 82.166 | 9.064546 | 1 | 80.166 | 218.67 | 1.49069 | 0.0029 | 5.742913 | 0.9915096
96.301 | 82.333 | 9.073753 | 1 | 80.333 | 218.66 | 1.49074 | 0.00298 | 5.738078 | 0.99193
96.468 | 82.5 | 9.082951 | 1 | 80.5 | 218.69 | 1.49064 | 0.00289 | 5.752585 | 0.9910893
96.637 | 82.669 | 9.092249 | 1 | 80.669 | 218.71 | 1.4905 | 0.00286 | 5.762256 | 0.9899124
96.802 | 82.834 | 9.101319 | 1 | 80.834 | 218.7 | 1.49062 | 0.00282 | 5.75742 | 0.9909212
96.968 | 83 | 9.110434 | 1 | 81 | 218.68 | 1.49069 | 0.00294 | 5.747749 | 0.9915096
97.135 | 83.167 | 9.119594 | 1 | 81.167 | 218.65 | 1.4908 | 0.0029 | 5.733242 | 0.9924343
97.301 | 83.333 | 9.128691 | 1 | 81.333 | 218.7 | 1.49062 | 0.00299 | 5.75742 | 0.9909212
97.468 | 83.5 | 9.137833 | 1 | 81.5 | 218.76 | 1.49041 | 0.00287 | 5.786435 | 0.9891559
97.635 | 83.667 | 9.146967 | 1 | 81.667 | 218.7 | 1.49061 | 0.00302 | 5.75742 | 0.9908371
97.801 | 83.833 | 9.156036 | 1 | 81.833 | 218.69 | 1.49063 | 0.00295 | 5.752585 | 0.9910053
97.968 | 84 | 9.165151 | 1 | 82 | 218.68 | 1.49077 | 0.00302 | 5.747749 | 0.9921821
98.134 | 84.166 | 9.174203 | 1 | 82.166 | 218.75 | 1.49046 | 0.00294 | 5.781599 | 0.9895762
98.301 | 84.333 | 9.1833 | 1 | 82.333 | 218.68 | 1.4907 | 0.00306 | 5.747749 | 0.9915937
98.468 | 84.5 | 9.192388 | 1 | 82.5 | 218.72 | 1.49058 | 0.00296 | 5.767092 | 0.9905849
98.635 | 84.667 | 9.201467 | 1 | 82.667 | 218.67 | 1.49075 | 0.00287 | 5.742913 | 0.992014
98.801 | 84.833 | 9.210483 | 1 | 82.833 | 218.74 | 1.49053 | 0.0029 | 5.776763 | 0.9901646
98.968 | 85 | 9.219544 | 1 | 83 | 218.8 | 1.49032 | 0.00284 | 5.805778 | 0.9883993
99.135 | 85.167 | 9.228597 | 1 | 83.167 | 218.74 | 1.49055 | 0.00286 | 5.776763 | 0.9903328
99.301 | 85.333 | 9.237586 | 1 | 83.333 | 218.68 | 1.49074 | 0.00301 | 5.747749 | 0.99193
99.467 | 85.499 | 9.246567 | 1 | 83.499 | 218.76 | 1.49047 | 0.00289 | 5.786435 | 0.9896603
99.635 | 85.667 | 9.255647 | 1 | 83.667 | 218.69 | 1.49073 | 0.00299 | 5.752585 | 0.9918459
99.801 | 85.833 | 9.26461 | 1 | 83.833 | 218.72 | 1.49061 | 0.00295 | 5.767092 | 0.9908371
99.968 | 86 | 9.273618 | 1 | 84 | 218.69 | 1.49076 | 0.003 | 5.752585 | 0.9920981
100.134 | 86.166 | 9.282564 | 1 | 84.166 | 218.8 | 1.49031 | 0.00285 | 5.805778 | 0.9883152
100.301 | 86.333 | 9.291555 | 1 | 84.333 | 218.74 | 1.49063 | 0.00294 | 5.776763 | 0.9910053
100.468 | 86.5 | 9.300538 | 1 | 84.5 | 218.73 | 1.49059 | 0.00287 | 5.771928 | 0.990669
100.635 | 86.667 | 9.309511 | 1 | 84.667 | 218.71 | 1.49071 | 0.00293 | 5.762256 | 0.9916778
100.801 | 86.833 | 9.318423 | 1 | 84.833 | 218.75 | 1.49048 | 0.00287 | 5.781599 | 0.9897443
100.968 | 87 | 9.327379 | 1 | 85 | 218.73 | 1.49062 | 0.00287 | 5.771928 | 0.9909212
101.135 | 87.167 | 9.336327 | 1 | 85.167 | 218.7 | 1.49077 | 0.00293 | 5.75742 | 0.9921821
101.301 | 87.333 | 9.345213 | 1 | 85.333 | 218.75 | 1.49056 | 0.003 | 5.781599 | 0.9904168
101.47 | 87.502 | 9.35425 | 1 | 85.502 | 218.82 | 1.49039 | 0.00284 | 5.815449 | 0.9889878
101.636 | 87.668 | 9.363119 | 1 | 85.668 | 218.71 | 1.49071 | 0.00287 | 5.762256 | 0.9916778
101.801 | 87.833 | 9.371926 | 1 | 85.833 | 218.8 | 1.49048 | 0.00294 | 5.805778 | 0.9897443
101.968 | 88 | 9.380832 | 1 | 86 | 218.83 | 1.49032 | 0.00289 | 5.820285 | 0.9883993
102.134 | 88.166 | 9.389675 | 1 | 86.166 | 218.73 | 1.49072 | 0.00292 | 5.771928 | 0.9917618
102.301 | 88.333 | 9.398564 | 1 | 86.333 | 218.74 | 1.49062 | 0.0029 | 5.776763 | 0.9909212
102.468 | 88.5 | 9.407444 | 1 | 86.5 | 218.76 | 1.49057 | 0.00299 | 5.786435 | 0.9905009
102.635 | 88.667 | 9.416316 | 1 | 86.667 | 218.78 | 1.49055 | 0.00297 | 5.796106 | 0.9903328
102.801 | 88.833 | 9.425126 | 1 | 86.833 | 218.75 | 1.49056 | 0.0028 | 5.781599 | 0.9904168
102.968 | 89 | 9.433981 | 1 | 87 | 218.75 | 1.49062 | 0.00298 | 5.781599 | 0.9909212
103.135 | 89.167 | 9.442828 | 1 | 87.167 | 218.76 | 1.49064 | 0.00291 | 5.786435 | 0.9910893
103.304 | 89.336 | 9.451772 | 1 | 87.336 | 218.83 | 1.49034 | 0.00293 | 5.820285 | 0.9885674
103.469 | 89.501 | 9.460497 | 1 | 87.501 | 218.78 | 1.49052 | 0.00295 | 5.796106 | 0.9900806
103.635 | 89.667 | 9.469266 | 1 | 87.667 | 218.77 | 1.49058 | 0.00293 | 5.791271 | 0.9905849
103.801 | 89.833 | 9.478027 | 1 | 87.833 | 218.73 | 1.4907 | 0.00288 | 5.771928 | 0.9915937
103.968 | 90 | 9.486833 | 1 | 88 | 218.85 | 1.49026 | 0.00286 | 5.829956 | 0.9878949
104.134 | 90.166 | 9.495578 | 1 | 88.166 | 218.8 | 1.49046 | 0.00291 | 5.805778 | 0.9895762
104.301 | 90.333 | 9.504367 | 1 | 88.333 | 218.82 | 1.49046 | 0.00283 | 5.815449 | 0.9895762
104.468 | 90.5 | 9.513149 | 1 | 88.5 | 218.81 | 1.49043 | 0.00293 | 5.810613 | 0.989324
104.635 | 90.667 | 9.521922 | 1 | 88.667 | 218.76 | 1.49061 | 0.00296 | 5.786435 | 0.9908371
104.801 | 90.833 | 9.530635 | 1 | 88.833 | 218.84 | 1.49033 | 0.00286 | 5.825121 | 0.9884834
104.968 | 91 | 9.539392 | 1 | 89 | 218.82 | 1.49045 | 0.00287 | 5.815449 | 0.9894921
105.135 | 91.167 | 9.548141 | 1 | 89.167 | 218.77 | 1.49064 | 0.00297 | 5.791271 | 0.9910893
105.301 | 91.333 | 9.55683 | 1 | 89.333 | 218.79 | 1.49058 | 0.00296 | 5.800942 | 0.9905849
105.467 | 91.499 | 9.565511 | 1 | 89.499 | 218.84 | 1.49039 | 0.003 | 5.825121 | 0.9889878
105.635 | 91.667 | 9.574288 | 1 | 89.667 | 218.87 | 1.49031 | 0.00286 | 5.839628 | 0.9883152
105.801 | 91.833 | 9.582954 | 1 | 89.833 | 218.82 | 1.4905 | 0.00286 | 5.815449 | 0.9899124
105.97 | 92.002 | 9.591767 | 1 | 90.002 | 218.87 | 1.49032 | 0.00285 | 5.839628 | 0.9883993
106.138 | 92.17 | 9.600521 | 1 | 90.17 | 218.79 | 1.49061 | 0.00294 | 5.800942 | 0.9908371
106.305 | 92.337 | 9.609214 | 1 | 90.337 | 218.82 | 1.49047 | 0.00298 | 5.815449 | 0.9896603
106.469 | 92.501 | 9.617744 | 1 | 90.501 | 218.83 | 1.49044 | 0.0029 | 5.820285 | 0.9894081
106.635 | 92.667 | 9.62637 | 1 | 90.667 | 218.81 | 1.49046 | 0.00272 | 5.810613 | 0.9895762
106.801 | 92.833 | 9.634988 | 1 | 90.833 | 218.86 | 1.49031 | 0.00283 | 5.834792 | 0.9883152
106.968 | 93 | 9.643651 | 1 | 91 | 218.81 | 1.49049 | 0.00297 | 5.810613 | 0.9898284
107.137 | 93.169 | 9.652409 | 1 | 91.169 | 218.79 | 1.49062 | 0.00285 | 5.800942 | 0.9909212
107.303 | 93.335 | 9.661004 | 1 | 91.335 | 218.78 | 1.49065 | 0.00298 | 5.796106 | 0.9911734
107.467 | 93.499 | 9.669488 | 1 | 91.499 | 218.87 | 1.49033 | 0.00279 | 5.839628 | 0.9884834
107.635 | 93.667 | 9.678171 | 1 | 91.667 | 218.87 | 1.49028 | 0.00282 | 5.839628 | 0.9880631
107.801 | 93.833 | 9.686744 | 1 | 91.833 | 218.86 | 1.49036 | 0.00293 | 5.834792 | 0.9887356
107.968 | 94 | 9.69536 | 1 | 92 | 218.78 | 1.49066 | 0.00301 | 5.796106 | 0.9912575
108.134 | 94.166 | 9.703917 | 1 | 92.166 | 218.77 | 1.49074 | 0.003 | 5.791271 | 0.99193
108.301 | 94.333 | 9.712518 | 1 | 92.333 | 218.83 | 1.49055 | 0.00296 | 5.820285 | 0.9903328
108.468 | 94.5 | 9.721111 | 1 | 92.5 | 218.82 | 1.49054 | 0.00291 | 5.815449 | 0.9902487
108.635 | 94.667 | 9.729697 | 1 | 92.667 | 218.79 | 1.4907 | 0.00294 | 5.800942 | 0.9915937
108.803 | 94.835 | 9.738326 | 1 | 92.835 | 218.85 | 1.49046 | 0.00284 | 5.829956 | 0.9895762
108.969 | 95.001 | 9.746846 | 1 | 93.001 | 218.82 | 1.49053 | 0.00292 | 5.815449 | 0.9901646
109.135 | 95.167 | 9.755358 | 1 | 93.167 | 218.81 | 1.49062 | 0.0029 | 5.810613 | 0.9909212
109.301 | 95.333 | 9.763862 | 1 | 93.333 | 218.93 | 1.49021 | 0.00281 | 5.868642 | 0.9874746
109.467 | 95.499 | 9.772359 | 1 | 93.499 | 218.81 | 1.49062 | 0.00289 | 5.810613 | 0.9909212
109.635 | 95.667 | 9.780951 | 1 | 93.667 | 218.83 | 1.49053 | 0.00299 | 5.820285 | 0.9901646
109.801 | 95.833 | 9.789433 | 1 | 93.833 | 218.89 | 1.49032 | 0.00284 | 5.849299 | 0.9883993
109.97 | 96.002 | 9.798061 | 1 | 94.002 | 218.9 | 1.49033 | 0.00278 | 5.854135 | 0.9884834
110.135 | 96.167 | 9.806477 | 1 | 94.167 | 218.88 | 1.49044 | 0.00284 | 5.844464 | 0.9894081
110.301 | 96.333 | 9.814938 | 1 | 94.333 | 218.82 | 1.49061 | 0.00289 | 5.815449 | 0.9908371
110.468 | 96.5 | 9.823441 | 1 | 94.5 | 218.9 | 1.49032 | 0.00288 | 5.854135 | 0.9883993
110.637 | 96.669 | 9.832039 | 1 | 94.669 | 218.88 | 1.4904 | 0.00287 | 5.844464 | 0.9890718
110.802 | 96.834 | 9.840427 | 1 | 94.834 | 218.86 | 1.49047 | 0.00283 | 5.834792 | 0.9896603
110.97 | 97.002 | 9.848959 | 1 | 95.002 | 218.94 | 1.49021 | 0.0028 | 5.873478 | 0.9874746
111.136 | 97.168 | 9.857383 | 1 | 95.168 | 218.87 | 1.49045 | 0.00292 | 5.839628 | 0.9894921
111.301 | 97.333 | 9.865749 | 1 | 95.333 | 218.84 | 1.4906 | 0.00293 | 5.825121 | 0.9907531
111.467 | 97.499 | 9.874158 | 1 | 95.499 | 218.89 | 1.49036 | 0.00289 | 5.849299 | 0.9887356
111.635 | 97.667 | 9.882662 | 1 | 95.667 | 218.86 | 1.49054 | 0.00292 | 5.834792 | 0.9902487
111.801 | 97.833 | 9.891057 | 1 | 95.833 | 218.89 | 1.49042 | 0.00288 | 5.849299 | 0.9892399
111.968 | 98 | 9.899495 | 1 | 96 | 218.93 | 1.49025 | 0.00277 | 5.868642 | 0.9878109
112.134 | 98.166 | 9.907876 | 1 | 96.166 | 218.86 | 1.49049 | 0.00287 | 5.834792 | 0.9898284
112.301 | 98.333 | 9.9163 | 1 | 96.333 | 218.86 | 1.49052 | 0.00292 | 5.834792 | 0.9900806
112.47 | 98.502 | 9.924817 | 1 | 96.502 | 218.9 | 1.49034 | 0.00289 | 5.854135 | 0.9885674
112.636 | 98.668 | 9.933177 | 1 | 96.668 | 218.84 | 1.4906 | 0.00297 | 5.825121 | 0.9907531
112.801 | 98.833 | 9.941479 | 1 | 96.833 | 218.87 | 1.4905 | 0.00285 | 5.839628 | 0.9899124
112.968 | 99 | 9.949874 | 1 | 97 | 218.84 | 1.49059 | 0.00294 | 5.825121 | 0.990669
113.135 | 99.167 | 9.958263 | 1 | 97.167 | 218.86 | 1.49053 | 0.00287 | 5.834792 | 0.9901646
113.301 | 99.333 | 9.966594 | 1 | 97.333 | 218.84 | 1.49057 | 0.00291 | 5.825121 | 0.9905009
113.467 | 99.499 | 9.974919 | 1 | 97.499 | 218.9 | 1.49043 | 0.00284 | 5.854135 | 0.989324
113.635 | 99.667 | 9.983336 | 1 | 97.667 | 218.88 | 1.49044 | 0.00276 | 5.844464 | 0.9894081
113.805 | 99.837 | 9.991847 | 1 | 97.837 | 218.91 | 1.49043 | 0.0028 | 5.858971 | 0.989324
113.972 | 100.004 | 10.0002 | 1 | 98.004 | 218.95 | 1.49024 | 0.00277 | 5.878314 | 0.9877268
114.135 | 100.167 | 10.00835 | 1 | 98.167 | 218.93 | 1.4903 | 0.00282 | 5.868642 | 0.9882312
114.301 | 100.333 | 10.01664 | 1 | 98.333 | 218.84 | 1.49063 | 0.00286 | 5.825121 | 0.9910053
114.468 | 100.5 | 10.02497 | 1 | 98.5 | 218.87 | 1.49057 | 0.00292 | 5.839628 | 0.9905009
114.635 | 100.667 | 10.03329 | 1 | 98.667 | 218.86 | 1.49056 | 0.00294 | 5.834792 | 0.9904168
114.804 | 100.836 | 10.04171 | 1 | 98.836 | 218.9 | 1.49043 | 0.00284 | 5.854135 | 0.989324
114.969 | 101.001 | 10.04993 | 1 | 99.001 | 218.9 | 1.49043 | 0.00278 | 5.854135 | 0.989324
115.135 | 101.167 | 10.05818 | 1 | 99.167 | 218.94 | 1.49033 | 0.00282 | 5.873478 | 0.9884834
115.301 | 101.333 | 10.06643 | 1 | 99.333 | 218.94 | 1.49028 | 0.00278 | 5.873478 | 0.9880631
115.467 | 101.499 | 10.07467 | 1 | 99.499 | 218.88 | 1.49046 | 0.00294 | 5.844464 | 0.9895762
115.635 | 101.667 | 10.08301 | 1 | 99.667 | 218.91 | 1.49043 | 0.00281 | 5.858971 | 0.989324
115.801 | 101.833 | 10.09123 | 1 | 99.833 | 218.93 | 1.49035 | 0.00288 | 5.868642 | 0.9886515
115.968 | 102 | 10.0995 | 1 | 100 | 218.96 | 1.49022 | 0.00277 | 5.883149 | 0.9875587
116.134 | 102.166 | 10.10772 | 1 | 100.166 | 218.93 | 1.49033 | 0.00285 | 5.868642 | 0.9884834
116.301 | 102.333 | 10.11598 | 1 | 100.333 | 218.94 | 1.49028 | 0.00279 | 5.873478 | 0.9880631
116.471 | 102.503 | 10.12438 | 1 | 100.503 | 218.93 | 1.49036 | 0.00283 | 5.868642 | 0.9887356
116.636 | 102.668 | 10.13252 | 1 | 100.668 | 218.94 | 1.49036 | 0.00279 | 5.873478 | 0.9887356
116.801 | 102.833 | 10.14066 | 1 | 100.833 | 218.88 | 1.49055 | 0.00285 | 5.844464 | 0.9903328
116.968 | 103 | 10.14889 | 1 | 101 | 218.96 | 1.49021 | 0.00284 | 5.883149 | 0.9874746
117.135 | 103.167 | 10.15712 | 1 | 101.167 | 218.91 | 1.49051 | 0.00283 | 5.858971 | 0.9899965
117.301 | 103.333 | 10.16528 | 1 | 101.333 | 218.99 | 1.49015 | 0.00271 | 5.897657 | 0.9869702
117.467 | 103.499 | 10.17345 | 1 | 101.499 | 218.92 | 1.49045 | 0.00281 | 5.863806 | 0.9894921
117.637 | 103.669 | 10.1818 | 1 | 101.669 | 218.92 | 1.49047 | 0.00291 | 5.863806 | 0.9896603
117.803 | 103.835 | 10.18995 | 1 | 101.835 | 218.91 | 1.49049 | 0.00286 | 5.858971 | 0.9898284
117.968 | 104 | 10.19804 | 1 | 102 | 218.95 | 1.49041 | 0.00276 | 5.878314 | 0.9891559
118.137 | 104.169 | 10.20632 | 1 | 102.169 | 218.92 | 1.4905 | 0.00277 | 5.863806 | 0.9899124
118.303 | 104.335 | 10.21445 | 1 | 102.335 | 218.88 | 1.49056 | 0.00286 | 5.844464 | 0.9904168
118.468 | 104.5 | 10.22252 | 1 | 102.5 | 218.88 | 1.4906 | 0.00289 | 5.844464 | 0.9907531
118.637 | 104.669 | 10.23079 | 1 | 102.669 | 218.93 | 1.49046 | 0.00289 | 5.868642 | 0.9895762
118.804 | 104.836 | 10.23895 | 1 | 102.836 | 218.9 | 1.49052 | 0.00286 | 5.854135 | 0.9900806
118.969 | 105.001 | 10.247 | 1 | 103.001 | 218.94 | 1.4904 | 0.0029 | 5.873478 | 0.9890718
119.135 | 105.167 | 10.2551 | 1 | 103.167 | 218.93 | 1.49047 | 0.00291 | 5.868642 | 0.9896603
119.301 | 105.333 | 10.26319 | 1 | 103.333 | 218.93 | 1.49049 | 0.00278 | 5.868642 | 0.9898284
119.467 | 105.499 | 10.27127 | 1 | 103.499 | 218.94 | 1.49042 | 0.00288 | 5.873478 | 0.9892399
119.635 | 105.667 | 10.27945 | 1 | 103.667 | 218.95 | 1.49038 | 0.0028 | 5.878314 | 0.9889037
119.801 | 105.833 | 10.28752 | 1 | 103.833 | 218.94 | 1.49041 | 0.0028 | 5.873478 | 0.9891559
119.968 | 106 | 10.29563 | 1 | 104 | 218.96 | 1.49038 | 0.00288 | 5.883149 | 0.9889037
120.134 | 106.166 | 10.30369 | 1 | 104.166 | 218.94 | 1.49046 | 0.00282 | 5.873478 | 0.9895762
120.301 | 106.333 | 10.31179 | 1 | 104.333 | 218.97 | 1.49031 | 0.00283 | 5.887985 | 0.9883152
120.468 | 106.5 | 10.31988 | 1 | 104.5 | 218.91 | 1.49055 | 0.00288 | 5.858971 | 0.9903328
120.634 | 106.666 | 10.32792 | 1 | 104.666 | 219.04 | 1.4901 | 0.00274 | 5.921835 | 0.9865499
120.801 | 106.833 | 10.33601 | 1 | 104.833 | 218.94 | 1.49046 | 0.00286 | 5.873478 | 0.9895762
120.968 | 107 | 10.34408 | 1 | 105 | 218.99 | 1.49031 | 0.00282 | 5.897657 | 0.9883152
121.135 | 107.167 | 10.35215 | 1 | 105.167 | 218.94 | 1.49047 | 0.00285 | 5.873478 | 0.9896603
121.301 | 107.333 | 10.36016 | 1 | 105.333 | 218.98 | 1.49034 | 0.0029 | 5.892821 | 0.9885674
121.467 | 107.499 | 10.36817 | 1 | 105.499 | 218.9 | 1.49056 | 0.00291 | 5.854135 | 0.9904168
121.635 | 107.667 | 10.37627 | 1 | 105.667 | 218.99 | 1.49027 | 0.00277 | 5.897657 | 0.987979
121.801 | 107.833 | 10.38427 | 1 | 105.833 | 218.96 | 1.4904 | 0.00288 | 5.883149 | 0.9890718
121.968 | 108 | 10.3923 | 1 | 106 | 218.98 | 1.49028 | 0.00279 | 5.892821 | 0.9880631
122.134 | 108.166 | 10.40029 | 1 | 106.166 | 218.96 | 1.49038 | 0.0029 | 5.883149 | 0.9889037
122.301 | 108.333 | 10.40831 | 1 | 106.333 | 219.01 | 1.49018 | 0.00287 | 5.907328 | 0.9872224
122.47 | 108.502 | 10.41643 | 1 | 106.502 | 219.01 | 1.49023 | 0.00292 | 5.907328 | 0.9876427
122.636 | 108.668 | 10.42439 | 1 | 106.668 | 219.01 | 1.49022 | 0.00274 | 5.907328 | 0.9875587
122.801 | 108.833 | 10.43231 | 1 | 106.833 | 218.99 | 1.49024 | 0.0029 | 5.897657 | 0.9877268
122.968 | 109 | 10.44031 | 1 | 107 | 219.03 | 1.49017 | 0.00277 | 5.917 | 0.9871384
123.135 | 109.167 | 10.4483 | 1 | 107.167 | 218.94 | 1.49051 | 0.00291 | 5.873478 | 0.9899965
123.301 | 109.333 | 10.45624 | 1 | 107.333 | 219.02 | 1.4902 | 0.00275 | 5.912164 | 0.9873906
123.467 | 109.499 | 10.46418 | 1 | 107.499 | 218.92 | 1.49057 | 0.00289 | 5.863806 | 0.9905009
123.635 | 109.667 | 10.4722 | 1 | 107.667 | 219 | 1.49025 | 0.00284 | 5.902492 | 0.9878109
123.801 | 109.833 | 10.48012 | 1 | 107.833 | 219 | 1.49028 | 0.00282 | 5.902492 | 0.9880631
123.968 | 110 | 10.48809 | 1 | 108 | 218.99 | 1.49035 | 0.00288 | 5.897657 | 0.9886515
124.134 | 110.166 | 10.496 | 1 | 108.166 | 219.01 | 1.49026 | 0.00284 | 5.907328 | 0.9878949
124.301 | 110.333 | 10.50395 | 1 | 108.333 | 218.99 | 1.49032 | 0.00281 | 5.897657 | 0.9883993
124.468 | 110.5 | 10.5119 | 1 | 108.5 | 218.99 | 1.49033 | 0.0028 | 5.897657 | 0.9884834
124.634 | 110.666 | 10.51979 | 1 | 108.666 | 219.04 | 1.49018 | 0.00277 | 5.921835 | 0.9872224
124.801 | 110.833 | 10.52773 | 1 | 108.833 | 219 | 1.49034 | 0.00284 | 5.902492 | 0.9885674
124.968 | 111 | 10.53565 | 1 | 109 | 219.02 | 1.49029 | 0.00274 | 5.912164 | 0.9881471
125.135 | 111.167 | 10.54358 | 1 | 109.167 | 218.98 | 1.49043 | 0.0028 | 5.892821 | 0.989324
125.301 | 111.333 | 10.55145 | 1 | 109.333 | 219.07 | 1.49014 | 0.00275 | 5.936342 | 0.9868862
125.467 | 111.499 | 10.55931 | 1 | 109.499 | 218.93 | 1.4906 | 0.00287 | 5.868642 | 0.9907531
125.635 | 111.667 | 10.56726 | 1 | 109.667 | 219.02 | 1.49026 | 0.00282 | 5.912164 | 0.9878949
125.803 | 111.835 | 10.57521 | 1 | 109.835 | 219.02 | 1.49028 | 0.00283 | 5.912164 | 0.9880631
125.969 | 112.001 | 10.58305 | 1 | 110.001 | 219.05 | 1.49023 | 0.0027 | 5.926671 | 0.9876427
126.135 | 112.167 | 10.59089 | 1 | 110.167 | 218.97 | 1.49045 | 0.00277 | 5.887985 | 0.9894921
126.301 | 112.333 | 10.59873 | 1 | 110.333 | 218.99 | 1.49036 | 0.00269 | 5.897657 | 0.9887356
126.468 | 112.5 | 10.6066 | 1 | 110.5 | 218.99 | 1.49043 | 0.00287 | 5.897657 | 0.989324
126.637 | 112.669 | 10.61457 | 1 | 110.669 | 218.97 | 1.49051 | 0.00287 | 5.887985 | 0.9899965
126.802 | 112.834 | 10.62233 | 1 | 110.834 | 219.02 | 1.49025 | 0.00295 | 5.912164 | 0.9878109
126.968 | 113 | 10.63015 | 1 | 111 | 219.03 | 1.49025 | 0.00285 | 5.917 | 0.9878109
127.135 | 113.167 | 10.638 | 1 | 111.167 | 218.99 | 1.49043 | 0.00282 | 5.897657 | 0.989324
127.301 | 113.333 | 10.6458 | 1 | 111.333 | 219.09 | 1.49007 | 0.00275 | 5.946014 | 0.9862977
127.467 | 113.499 | 10.65359 | 1 | 111.499 | 218.99 | 1.49048 | 0.0028 | 5.897657 | 0.9897443
127.635 | 113.667 | 10.66147 | 1 | 111.667 | 219.06 | 1.49015 | 0.00271 | 5.931507 | 0.9869702
127.801 | 113.833 | 10.66925 | 1 | 111.833 | 219 | 1.49034 | 0.00289 | 5.902492 | 0.9885674
127.968 | 114 | 10.67708 | 1 | 112 | 219.07 | 1.49018 | 0.00274 | 5.936342 | 0.9872224
128.134 | 114.166 | 10.68485 | 1 | 112.166 | 219.01 | 1.49034 | 0.00279 | 5.907328 | 0.9885674
128.301 | 114.333 | 10.69266 | 1 | 112.333 | 219 | 1.49031 | 0.00277 | 5.902492 | 0.9883152
128.468 | 114.5 | 10.70047 | 1 | 112.5 | 219.01 | 1.49042 | 0.00287 | 5.907328 | 0.9892399
128.634 | 114.666 | 10.70822 | 1 | 112.666 | 219 | 1.49042 | 0.00271 | 5.902492 | 0.9892399
128.801 | 114.833 | 10.71602 | 1 | 112.833 | 219.03 | 1.49038 | 0.00283 | 5.917 | 0.9889037
128.968 | 115 | 10.72381 | 1 | 113 | 219.04 | 1.49027 | 0.00275 | 5.921835 | 0.987979
129.135 | 115.167 | 10.73159 | 1 | 113.167 | 219.01 | 1.49036 | 0.00276 | 5.907328 | 0.9887356
129.301 | 115.333 | 10.73932 | 1 | 113.333 | 219.06 | 1.49017 | 0.00281 | 5.931507 | 0.9871384
129.467 | 115.499 | 10.74705 | 1 | 113.499 | 219.02 | 1.49031 | 0.0028 | 5.912164 | 0.9883152
129.637 | 115.669 | 10.75495 | 1 | 113.669 | 218.98 | 1.49044 | 0.00275 | 5.892821 | 0.9894081
129.805 | 115.837 | 10.76276 | 1 | 113.837 | 219.04 | 1.49023 | 0.00275 | 5.921835 | 0.9876427
129.969 | 116.001 | 10.77038 | 1 | 114.001 | 219.03 | 1.49028 | 0.00278 | 5.917 | 0.9880631
130.137 | 116.169 | 10.77817 | 1 | 114.169 | 219.08 | 1.49017 | 0.00285 | 5.941178 | 0.9871384
130.303 | 116.335 | 10.78587 | 1 | 114.335 | 219.08 | 1.49013 | 0.00281 | 5.941178 | 0.9868021
130.468 | 116.5 | 10.79352 | 1 | 114.5 | 219.03 | 1.49034 | 0.00286 | 5.917 | 0.9885674
130.634 | 116.666 | 10.8012 | 1 | 114.666 | 219.1 | 1.49019 | 0.00291 | 5.95085 | 0.9873065
130.801 | 116.833 | 10.80893 | 1 | 114.833 | 219.06 | 1.49023 | 0.0029 | 5.931507 | 0.9876427
130.968 | 117 | 10.81665 | 1 | 115 | 219.05 | 1.4903 | 0.00283 | 5.926671 | 0.9882312
131.135 | 117.167 | 10.82437 | 1 | 115.167 | 219.08 | 1.49022 | 0.00287 | 5.941178 | 0.9875587
131.301 | 117.333 | 10.83204 | 1 | 115.333 | 219.1 | 1.49018 | 0.00276 | 5.95085 | 0.9872224
131.467 | 117.499 | 10.8397 | 1 | 115.499 | 219.05 | 1.49036 | 0.0029 | 5.926671 | 0.9887356
131.635 | 117.667 | 10.84744 | 1 | 115.667 | 219.08 | 1.4903 | 0.00285 | 5.941178 | 0.9882312
131.801 | 117.833 | 10.85509 | 1 | 115.833 | 219.04 | 1.49043 | 0.00289 | 5.921835 | 0.989324
131.97 | 118.002 | 10.86287 | 1 | 116.002 | 219.06 | 1.49029 | 0.00281 | 5.931507 | 0.9881471
132.135 | 118.167 | 10.87046 | 1 | 116.167 | 219.04 | 1.49043 | 0.00288 | 5.921835 | 0.989324
132.301 | 118.333 | 10.8781 | 1 | 116.333 | 219.08 | 1.49024 | 0.00281 | 5.941178 | 0.9877268
132.468 | 118.5 | 10.88577 | 1 | 116.5 | 219.01 | 1.49047 | 0.00288 | 5.907328 | 0.9896603
132.634 | 118.666 | 10.89339 | 1 | 116.666 | 219.12 | 1.49007 | 0.00281 | 5.960521 | 0.9862977
132.801 | 118.833 | 10.90105 | 1 | 116.833 | 219.04 | 1.49045 | 0.00286 | 5.921835 | 0.9894921
132.97 | 119.002 | 10.9088 | 1 | 117.002 | 219.06 | 1.49037 | 0.00279 | 5.931507 | 0.9888196
133.136 | 119.168 | 10.91641 | 1 | 117.168 | 219.02 | 1.49049 | 0.00281 | 5.912164 | 0.9898284
133.301 | 119.333 | 10.92396 | 1 | 117.333 | 219.09 | 1.49019 | 0.0028 | 5.946014 | 0.9873065
133.467 | 119.499 | 10.93156 | 1 | 117.499 | 219.02 | 1.49048 | 0.00284 | 5.912164 | 0.9897443
133.635 | 119.667 | 10.93924 | 1 | 117.667 | 219.12 | 1.4901 | 0.00278 | 5.960521 | 0.9865499
133.801 | 119.833 | 10.94683 | 1 | 117.833 | 219.01 | 1.49059 | 0.00284 | 5.907328 | 0.990669
133.968 | 120 | 10.95445 | 1 | 118 | 219.15 | 1.49007 | 0.00271 | 5.975028 | 0.9862977
134.134 | 120.166 | 10.96203 | 1 | 118.166 | 219.11 | 1.4902 | 0.00282 | 5.955685 | 0.9873906
134.304 | 120.336 | 10.96978 | 1 | 118.336 | 219.09 | 1.49023 | 0.00293 | 5.946014 | 0.9876427
134.472 | 120.504 | 10.97743 | 1 | 118.504 | 219.05 | 1.49037 | 0.00284 | 5.926671 | 0.9888196
134.636 | 120.668 | 10.9849 | 1 | 118.668 | 219.08 | 1.49025 | 0.00271 | 5.941178 | 0.9878109
134.804 | 120.836 | 10.99254 | 1 | 118.836 | 219.06 | 1.49034 | 0.00278 | 5.931507 | 0.9885674
134.969 | 121.001 | 11.00005 | 1 | 119.001 | 219.01 | 1.4906 | 0.00283 | 5.907328 | 0.9907531
135.135 | 121.167 | 11.00759 | 1 | 119.167 | 219.07 | 1.49034 | 0.0029 | 5.936342 | 0.9885674
135.301 | 121.333 | 11.01513 | 1 | 119.333 | 219.09 | 1.49026 | 0.00279 | 5.946014 | 0.9878949
135.468 | 121.5 | 11.0227 | 1 | 119.5 | 219.03 | 1.49049 | 0.00279 | 5.917 | 0.9898284
135.635 | 121.667 | 11.03028 | 1 | 119.667 | 219.11 | 1.49021 | 0.00272 | 5.955685 | 0.9874746
135.803 | 121.835 | 11.03789 | 1 | 119.835 | 219.1 | 1.49025 | 0.00277 | 5.95085 | 0.9878109
135.972 | 122.004 | 11.04554 | 1 | 120.004 | 219.1 | 1.49019 | 0.00278 | 5.95085 | 0.9873065
136.135 | 122.167 | 11.05292 | 1 | 120.167 | 219.02 | 1.4905 | 0.00286 | 5.912164 | 0.9899124
136.301 | 122.333 | 11.06042 | 1 | 120.333 | 219.09 | 1.49023 | 0.00277 | 5.946014 | 0.9876427
136.468 | 122.5 | 11.06797 | 1 | 120.5 | 219.06 | 1.49036 | 0.00284 | 5.931507 | 0.9887356
136.634 | 122.666 | 11.07547 | 1 | 120.666 | 218.98 | 1.49063 | 0.00275 | 5.892821 | 0.9910053
136.801 | 122.833 | 11.08301 | 1 | 120.833 | 219.1 | 1.49023 | 0.00279 | 5.95085 | 0.9876427
136.968 | 123 | 11.09054 | 1 | 121 | 219.1 | 1.4902 | 0.00279 | 5.95085 | 0.9873906
137.135 | 123.167 | 11.09806 | 1 | 121.167 | 219.07 | 1.49035 | 0.00282 | 5.936342 | 0.9886515
137.301 | 123.333 | 11.10554 | 1 | 121.333 | 219.08 | 1.49037 | 0.00288 | 5.941178 | 0.9888196
137.467 | 123.499 | 11.11301 | 1 | 121.499 | 219.08 | 1.49034 | 0.00281 | 5.941178 | 0.9885674
137.635 | 123.667 | 11.12057 | 1 | 121.667 | 219.13 | 1.49012 | 0.00276 | 5.965357 | 0.986718
137.804 | 123.836 | 11.12816 | 1 | 121.836 | 219.14 | 1.49014 | 0.00276 | 5.970193 | 0.9868862
137.972 | 124.004 | 11.13571 | 1 | 122.004 | 219.1 | 1.49034 | 0.00284 | 5.95085 | 0.9885674
138.136 | 124.168 | 11.14307 | 1 | 122.168 | 219.09 | 1.49025 | 0.00277 | 5.946014 | 0.9878109
138.304 | 124.336 | 11.15061 | 1 | 122.336 | 219.09 | 1.49034 | 0.00273 | 5.946014 | 0.9885674
138.469 | 124.501 | 11.158 | 1 | 122.501 | 219.16 | 1.49002 | 0.0028 | 5.979864 | 0.9858774
138.634 | 124.666 | 11.16539 | 1 | 122.666 | 219.17 | 1.48998 | 0.00278 | 5.9847 | 0.9855412
138.801 | 124.833 | 11.17287 | 1 | 122.833 | 219.08 | 1.49037 | 0.00285 | 5.941178 | 0.9888196
138.97 | 125.002 | 11.18043 | 1 | 123.002 | 219.11 | 1.4903 | 0.00288 | 5.955685 | 0.9882312
139.136 | 125.168 | 11.18785 | 1 | 123.168 | 219.08 | 1.4904 | 0.0028 | 5.941178 | 0.9890718
139.305 | 125.337 | 11.1954 | 1 | 123.337 | 219.19 | 1.48998 | 0.00276 | 5.994371 | 0.9855412
139.473 | 125.505 | 11.2029 | 1 | 123.505 | 219.15 | 1.49016 | 0.00278 | 5.975028 | 0.9870543
139.636 | 125.668 | 11.21017 | 1 | 123.668 | 219.1 | 1.49025 | 0.00283 | 5.95085 | 0.9878109
139.801 | 125.833 | 11.21753 | 1 | 123.833 | 219.07 | 1.4904 | 0.00285 | 5.936342 | 0.9890718
139.968 | 126 | 11.22497 | 1 | 124 | 219.17 | 1.49002 | 0.00279 | 5.9847 | 0.9858774
140.135 | 126.167 | 11.23241 | 1 | 124.167 | 219.06 | 1.49044 | 0.00283 | 5.931507 | 0.9894081
140.301 | 126.333 | 11.2398 | 1 | 124.333 | 219.13 | 1.49022 | 0.00282 | 5.965357 | 0.9875587
140.468 | 126.5 | 11.24722 | 1 | 124.5 | 219.1 | 1.49044 | 0.00285 | 5.95085 | 0.9894081
140.636 | 126.668 | 11.25469 | 1 | 124.668 | 219.09 | 1.49038 | 0.00286 | 5.946014 | 0.9889037
140.803 | 126.835 | 11.2621 | 1 | 124.835 | 219.11 | 1.49027 | 0.00285 | 5.955685 | 0.987979
140.968 | 127 | 11.26943 | 1 | 125 | 219.14 | 1.49019 | 0.00276 | 5.970193 | 0.9873065
141.136 | 127.168 | 11.27688 | 1 | 125.168 | 219.09 | 1.49035 | 0.00277 | 5.946014 | 0.9886515
141.305 | 127.337 | 11.28437 | 1 | 125.337 | 219.04 | 1.49051 | 0.00294 | 5.921835 | 0.9899965
141.469 | 127.501 | 11.29163 | 1 | 125.501 | 219.11 | 1.49028 | 0.00288 | 5.955685 | 0.9880631
141.635 | 127.667 | 11.29898 | 1 | 125.667 | 219.09 | 1.49033 | 0.00273 | 5.946014 | 0.9884834
141.801 | 127.833 | 11.30633 | 1 | 125.833 | 219.1 | 1.49032 | 0.00284 | 5.95085 | 0.9883993
141.97 | 128.002 | 11.3138 | 1 | 126.002 | 219.07 | 1.49046 | 0.00282 | 5.936342 | 0.9895762
142.136 | 128.168 | 11.32113 | 1 | 126.168 | 219.08 | 1.49036 | 0.0028 | 5.941178 | 0.9887356
142.301 | 128.333 | 11.32842 | 1 | 126.333 | 219.12 | 1.49026 | 0.00271 | 5.960521 | 0.9878949
142.468 | 128.5 | 11.33578 | 1 | 126.5 | 219.1 | 1.49027 | 0.00289 | 5.95085 | 0.987979
142.634 | 128.666 | 11.3431 | 1 | 126.666 | 219.12 | 1.49027 | 0.00287 | 5.960521 | 0.987979
142.804 | 128.836 | 11.35059 | 1 | 126.836 | 219.1 | 1.49031 | 0.0028 | 5.95085 | 0.9883152
142.969 | 129.001 | 11.35786 | 1 | 127.001 | 219.12 | 1.49017 | 0.00281 | 5.960521 | 0.9871384
143.135 | 129.167 | 11.36517 | 1 | 127.167 | 219.06 | 1.49047 | 0.00282 | 5.931507 | 0.9896603
143.301 | 129.333 | 11.37247 | 1 | 127.333 | 219.11 | 1.49025 | 0.00273 | 5.955685 | 0.9878109
143.468 | 129.5 | 11.37981 | 1 | 127.5 | 219.12 | 1.49027 | 0.00285 | 5.960521 | 0.987979
143.635 | 129.667 | 11.38714 | 1 | 127.667 | 219.17 | 1.49006 | 0.00277 | 5.9847 | 0.9862137
143.801 | 129.833 | 11.39443 | 1 | 127.833 | 219.09 | 1.49034 | 0.00285 | 5.946014 | 0.9885674
143.968 | 130 | 11.40175 | 1 | 128 | 219.11 | 1.49026 | 0.00278 | 5.955685 | 0.9878949
144.135 | 130.167 | 11.40908 | 1 | 128.167 | 219.1 | 1.49028 | 0.00277 | 5.95085 | 0.9880631
144.301 | 130.333 | 11.41635 | 1 | 128.333 | 219.08 | 1.49037 | 0.0029 | 5.941178 | 0.9888196
144.468 | 130.5 | 11.42366 | 1 | 128.5 | 219.08 | 1.4904 | 0.00281 | 5.941178 | 0.9890718
144.634 | 130.666 | 11.43092 | 1 | 128.666 | 219.08 | 1.49036 | 0.00278 | 5.941178 | 0.9887356
144.801 | 130.833 | 11.43823 | 1 | 128.833 | 219.08 | 1.4904 | 0.00285 | 5.941178 | 0.9890718
144.97 | 131.002 | 11.44561 | 1 | 129.002 | 219.09 | 1.49038 | 0.00284 | 5.946014 | 0.9889037
145.138 | 131.17 | 11.45295 | 1 | 129.17 | 219.1 | 1.49037 | 0.00276 | 5.95085 | 0.9888196
145.302 | 131.334 | 11.4601 | 1 | 129.334 | 219.13 | 1.4902 | 0.00277 | 5.965357 | 0.9873906
145.471 | 131.503 | 11.46748 | 1 | 129.503 | 219.13 | 1.49027 | 0.00277 | 5.965357 | 0.987979
145.637 | 131.669 | 11.47471 | 1 | 129.669 | 219.1 | 1.49031 | 0.00277 | 5.95085 | 0.9883152
145.803 | 131.835 | 11.48194 | 1 | 129.835 | 219.13 | 1.49025 | 0.00277 | 5.965357 | 0.9878109
145.968 | 132 | 11.48913 | 1 | 130 | 219.1 | 1.49037 | 0.00269 | 5.95085 | 0.9888196
146.135 | 132.167 | 11.49639 | 1 | 130.167 | 219.09 | 1.49043 | 0.00279 | 5.946014 | 0.989324
146.301 | 132.333 | 11.50361 | 1 | 130.333 | 219.15 | 1.49015 | 0.00274 | 5.975028 | 0.9869702
146.468 | 132.5 | 11.51086 | 1 | 130.5 | 219.1 | 1.49036 | 0.00283 | 5.95085 | 0.9887356
146.634 | 132.666 | 11.51807 | 1 | 130.666 | 219.18 | 1.49003 | 0.00279 | 5.989535 | 0.9859615
146.801 | 132.833 | 11.52532 | 1 | 130.833 | 219.15 | 1.49012 | 0.00276 | 5.975028 | 0.986718
146.968 | 133 | 11.53256 | 1 | 131 | 219.15 | 1.49015 | 0.00281 | 5.975028 | 0.9869702
147.137 | 133.169 | 11.53989 | 1 | 131.169 | 219.14 | 1.4902 | 0.00279 | 5.970193 | 0.9873906
147.302 | 133.334 | 11.54703 | 1 | 131.334 | 219.18 | 1.49008 | 0.00278 | 5.989535 | 0.9863818
147.468 | 133.5 | 11.55422 | 1 | 131.5 | 219.12 | 1.4903 | 0.00291 | 5.960521 | 0.9882312
147.635 | 133.667 | 11.56144 | 1 | 131.667 | 219.13 | 1.49028 | 0.00284 | 5.965357 | 0.9880631
147.801 | 133.833 | 11.56862 | 1 | 131.833 | 219.07 | 1.49056 | 0.00291 | 5.936342 | 0.9904168
147.97 | 134.002 | 11.57592 | 1 | 132.002 | 219.15 | 1.4902 | 0.00278 | 5.975028 | 0.9873906
148.136 | 134.168 | 11.58309 | 1 | 132.168 | 219.15 | 1.49025 | 0.00277 | 5.975028 | 0.9878109
148.301 | 134.333 | 11.59021 | 1 | 132.333 | 219.18 | 1.49011 | 0.00267 | 5.989535 | 0.986634
148.468 | 134.5 | 11.59741 | 1 | 132.5 | 219.12 | 1.49034 | 0.00277 | 5.960521 | 0.9885674
148.634 | 134.666 | 11.60457 | 1 | 132.666 | 219.17 | 1.49014 | 0.00265 | 5.9847 | 0.9868862
148.801 | 134.833 | 11.61176 | 1 | 132.833 | 219.18 | 1.4901 | 0.00279 | 5.989535 | 0.9865499
148.969 | 135.001 | 11.61899 | 1 | 133.001 | 219.11 | 1.49045 | 0.00291 | 5.955685 | 0.9894921
149.138 | 135.17 | 11.62626 | 1 | 133.17 | 219.21 | 1.49001 | 0.00275 | 6.004043 | 0.9857934
149.302 | 135.334 | 11.63331 | 1 | 133.334 | 219.2 | 1.49009 | 0.00273 | 5.999207 | 0.9864659
149.468 | 135.5 | 11.64045 | 1 | 133.5 | 219.18 | 1.49014 | 0.00279 | 5.989535 | 0.9868862
149.636 | 135.668 | 11.64766 | 1 | 133.668 | 219.2 | 1.49004 | 0.00274 | 5.999207 | 0.9860455
149.804 | 135.836 | 11.65487 | 1 | 133.836 | 219.16 | 1.49027 | 0.00277 | 5.979864 | 0.987979
149.969 | 136.001 | 11.66195 | 1 | 134.001 | 219.22 | 1.49001 | 0.00266 | 6.008878 | 0.9857934
150.135 | 136.167 | 11.66906 | 1 | 134.167 | 219.14 | 1.49036 | 0.00281 | 5.970193 | 0.9887356
150.301 | 136.333 | 11.67617 | 1 | 134.333 | 219.21 | 1.49014 | 0.00274 | 6.004043 | 0.9868862
150.469 | 136.501 | 11.68336 | 1 | 134.501 | 219.17 | 1.49025 | 0.00275 | 5.9847 | 0.9878109
150.636 | 136.668 | 11.69051 | 1 | 134.668 | 219.16 | 1.49023 | 0.00269 | 5.979864 | 0.9876427
150.801 | 136.833 | 11.69756 | 1 | 134.833 | 219.16 | 1.49028 | 0.00282 | 5.979864 | 0.9880631
150.97 | 137.002 | 11.70479 | 1 | 135.002 | 219.2 | 1.49019 | 0.00275 | 5.999207 | 0.9873065
151.136 | 137.168 | 11.71187 | 1 | 135.168 | 219.18 | 1.49022 | 0.00276 | 5.989535 | 0.9875587
151.301 | 137.333 | 11.71892 | 1 | 135.333 | 219.19 | 1.49016 | 0.0027 | 5.994371 | 0.9870543
151.468 | 137.5 | 11.72604 | 1 | 135.5 | 219.17 | 1.49031 | 0.00269 | 5.9847 | 0.9883152
151.636 | 137.668 | 11.7332 | 1 | 135.668 | 219.16 | 1.49027 | 0.00269 | 5.979864 | 0.987979
151.803 | 137.835 | 11.74032 | 1 | 135.835 | 219.14 | 1.49034 | 0.00275 | 5.970193 | 0.9885674
151.968 | 138 | 11.74734 | 1 | 136 | 219.17 | 1.49024 | 0.00269 | 5.9847 | 0.9877268
152.135 | 138.167 | 11.75445 | 1 | 136.167 | 219.16 | 1.4903 | 0.0028 | 5.979864 | 0.9882312
152.301 | 138.333 | 11.76151 | 1 | 136.333 | 219.14 | 1.49039 | 0.00275 | 5.970193 | 0.9889878
152.468 | 138.5 | 11.7686 | 1 | 136.5 | 219.17 | 1.49029 | 0.00281 | 5.9847 | 0.9881471
152.634 | 138.666 | 11.77565 | 1 | 136.666 | 219.18 | 1.49025 | 0.00276 | 5.989535 | 0.9878109
152.801 | 138.833 | 11.78274 | 1 | 136.833 | 219.21 | 1.49014 | 0.00285 | 6.004043 | 0.9868862
152.97 | 139.002 | 11.78991 | 1 | 137.002 | 219.16 | 1.49032 | 0.00289 | 5.979864 | 0.9883993
153.136 | 139.168 | 11.79695 | 1 | 137.168 | 219.18 | 1.49031 | 0.00272 | 5.989535 | 0.9883152
153.301 | 139.333 | 11.80394 | 1 | 137.333 | 219.19 | 1.49023 | 0.00275 | 5.994371 | 0.9876427
153.468 | 139.5 | 11.81101 | 1 | 137.5 | 219.17 | 1.49027 | 0.00283 | 5.9847 | 0.987979
153.635 | 139.667 | 11.81808 | 1 | 137.667 | 219.17 | 1.49034 | 0.00278 | 5.9847 | 0.9885674
153.803 | 139.835 | 11.82518 | 1 | 137.835 | 219.2 | 1.49023 | 0.00277 | 5.999207 | 0.9876427
153.969 | 140.001 | 11.8322 | 1 | 138.001 | 219.2 | 1.49018 | 0.00272 | 5.999207 | 0.9872224
154.135 | 140.167 | 11.83921 | 1 | 138.167 | 219.17 | 1.49032 | 0.00283 | 5.9847 | 0.9883993
154.301 | 140.333 | 11.84622 | 1 | 138.333 | 219.15 | 1.49042 | 0.00268 | 5.975028 | 0.9892399
154.468 | 140.5 | 11.85327 | 1 | 138.5 | 219.15 | 1.49038 | 0.00274 | 5.975028 | 0.9889037
154.634 | 140.666 | 11.86027 | 1 | 138.666 | 219.25 | 1.49008 | 0.00274 | 6.023386 | 0.9863818
154.804 | 140.836 | 11.86743 | 1 | 138.836 | 219.18 | 1.49034 | 0.00277 | 5.989535 | 0.9885674
154.973 | 141.005 | 11.87455 | 1 | 139.005 | 219.15 | 1.49044 | 0.0028 | 5.975028 | 0.9894081
155.137 | 141.169 | 11.88146 | 1 | 139.169 | 219.22 | 1.49021 | 0.00276 | 6.008878 | 0.9874746
155.301 | 141.333 | 11.88836 | 1 | 139.333 | 219.19 | 1.49026 | 0.00269 | 5.994371 | 0.9878949
155.468 | 141.5 | 11.89538 | 1 | 139.5 | 219.23 | 1.49016 | 0.00276 | 6.013714 | 0.9870543
155.635 | 141.667 | 11.90239 | 1 | 139.667 | 219.24 | 1.49012 | 0.00273 | 6.01855 | 0.986718
155.801 | 141.833 | 11.90937 | 1 | 139.833 | 219.21 | 1.49018 | 0.0028 | 6.004043 | 0.9872224
155.968 | 142 | 11.91638 | 1 | 140 | 219.18 | 1.49032 | 0.00267 | 5.989535 | 0.9883993
156.135 | 142.167 | 11.92338 | 1 | 140.167 | 219.18 | 1.49031 | 0.00271 | 5.989535 | 0.9883152
156.301 | 142.333 | 11.93034 | 1 | 140.333 | 219.26 | 1.49002 | 0.00271 | 6.028221 | 0.9858774
156.468 | 142.5 | 11.93734 | 1 | 140.5 | 219.19 | 1.49027 | 0.00278 | 5.994371 | 0.987979
156.634 | 142.666 | 11.94429 | 1 | 140.666 | 219.23 | 1.49022 | 0.00277 | 6.013714 | 0.9875587
156.801 | 142.833 | 11.95128 | 1 | 140.833 | 219.19 | 1.49032 | 0.00281 | 5.994371 | 0.9883993
156.968 | 143 | 11.95826 | 1 | 141 | 219.3 | 1.48996 | 0.00281 | 6.047564 | 0.985373
157.135 | 143.167 | 11.96524 | 1 | 141.167 | 219.25 | 1.49013 | 0.00275 | 6.023386 | 0.9868021
157.301 | 143.333 | 11.97218 | 1 | 141.333 | 219.18 | 1.49036 | 0.0029 | 5.989535 | 0.9887356
157.468 | 143.5 | 11.97915 | 1 | 141.5 | 219.18 | 1.49034 | 0.00271 | 5.989535 | 0.9885674
157.635 | 143.667 | 11.98612 | 1 | 141.667 | 219.24 | 1.49014 | 0.00269 | 6.01855 | 0.9868862
157.801 | 143.833 | 11.99304 | 1 | 141.833 | 219.21 | 1.49028 | 0.00282 | 6.004043 | 0.9880631
157.968 | 144 | 12 | 1 | 142 | 219.23 | 1.49016 | 0.00268 | 6.013714 | 0.9870543
158.135 | 144.167 | 12.00696 | 1 | 142.167 | 219.24 | 1.49017 | 0.00284 | 6.01855 | 0.9871384
158.301 | 144.333 | 12.01387 | 1 | 142.333 | 219.22 | 1.49021 | 0.00281 | 6.008878 | 0.9874746
158.468 | 144.5 | 12.02082 | 1 | 142.5 | 219.18 | 1.49038 | 0.00276 | 5.989535 | 0.9889037
158.634 | 144.666 | 12.02772 | 1 | 142.666 | 219.26 | 1.49013 | 0.00268 | 6.028221 | 0.9868021
158.801 | 144.833 | 12.03466 | 1 | 142.833 | 219.27 | 1.49 | 0.00281 | 6.033057 | 0.9857093
158.968 | 145 | 12.04159 | 1 | 143 | 219.2 | 1.49033 | 0.00281 | 5.999207 | 0.9884834
159.135 | 145.167 | 12.04853 | 1 | 143.167 | 219.25 | 1.49019 | 0.00271 | 6.023386 | 0.9873065
159.301 | 145.333 | 12.05541 | 1 | 143.333 | 219.17 | 1.49047 | 0.00273 | 5.9847 | 0.9896603
159.468 | 145.5 | 12.06234 | 1 | 143.5 | 219.23 | 1.49022 | 0.00281 | 6.013714 | 0.9875587
159.635 | 145.667 | 12.06926 | 1 | 143.667 | 219.19 | 1.49039 | 0.00287 | 5.994371 | 0.9889878
159.801 | 145.833 | 12.07613 | 1 | 143.833 | 219.24 | 1.49016 | 0.00274 | 6.01855 | 0.9870543
159.968 | 146 | 12.08305 | 1 | 144 | 219.18 | 1.49045 | 0.00277 | 5.989535 | 0.9894921
160.135 | 146.167 | 12.08995 | 1 | 144.167 | 219.26 | 1.49014 | 0.00276 | 6.028221 | 0.9868862
160.301 | 146.333 | 12.09682 | 1 | 144.333 | 219.22 | 1.4904 | 0.00284 | 6.008878 | 0.9890718
160.471 | 146.503 | 12.10384 | 1 | 144.503 | 219.18 | 1.49039 | 0.00278 | 5.989535 | 0.9889878
160.635 | 146.667 | 12.11062 | 1 | 144.667 | 219.19 | 1.49041 | 0.00283 | 5.994371 | 0.9891559
160.801 | 146.833 | 12.11747 | 1 | 144.833 | 219.24 | 1.49018 | 0.00279 | 6.01855 | 0.9872224
160.968 | 147 | 12.12436 | 1 | 145 | 219.19 | 1.49043 | 0.00284 | 5.994371 | 0.989324
161.135 | 147.167 | 12.13124 | 1 | 145.167 | 219.21 | 1.4903 | 0.00278 | 6.004043 | 0.9882312
161.301 | 147.333 | 12.13808 | 1 | 145.333 | 219.2 | 1.49038 | 0.00288 | 5.999207 | 0.9889037
161.468 | 147.5 | 12.14496 | 1 | 145.5 | 219.27 | 1.49011 | 0.00279 | 6.033057 | 0.986634
161.637 | 147.669 | 12.15191 | 1 | 145.669 | 219.24 | 1.49019 | 0.00283 | 6.01855 | 0.9873065
161.803 | 147.835 | 12.15874 | 1 | 145.835 | 219.19 | 1.49043 | 0.00271 | 5.994371 | 0.989324
161.968 | 148 | 12.16553 | 1 | 146 | 219.23 | 1.49028 | 0.00278 | 6.013714 | 0.9880631
162.135 | 148.167 | 12.17239 | 1 | 146.167 | 219.24 | 1.49022 | 0.00276 | 6.01855 | 0.9875587
162.301 | 148.333 | 12.1792 | 1 | 146.333 | 219.25 | 1.49029 | 0.00276 | 6.023386 | 0.9881471
162.468 | 148.5 | 12.18606 | 1 | 146.5 | 219.27 | 1.49014 | 0.00277 | 6.033057 | 0.9868862
162.637 | 148.669 | 12.19299 | 1 | 146.669 | 219.22 | 1.4904 | 0.00278 | 6.008878 | 0.9890718
162.802 | 148.834 | 12.19975 | 1 | 146.834 | 219.22 | 1.49032 | 0.00275 | 6.008878 | 0.9883993
162.968 | 149 | 12.20656 | 1 | 147 | 219.32 | 1.48994 | 0.00264 | 6.057236 | 0.9852049
163.135 | 149.167 | 12.21339 | 1 | 147.167 | 219.26 | 1.49019 | 0.00274 | 6.028221 | 0.9873065
163.301 | 149.333 | 12.22019 | 1 | 147.333 | 219.28 | 1.4901 | 0.00272 | 6.037893 | 0.9865499
163.468 | 149.5 | 12.22702 | 1 | 147.5 | 219.29 | 1.49009 | 0.00276 | 6.042729 | 0.9864659
163.635 | 149.667 | 12.23385 | 1 | 147.667 | 219.25 | 1.4903 | 0.00284 | 6.023386 | 0.9882312
163.801 | 149.833 | 12.24063 | 1 | 147.833 | 219.32 | 1.48999 | 0.00276 | 6.057236 | 0.9856252
163.968 | 150 | 12.24745 | 1 | 148 | 219.28 | 1.49018 | 0.00277 | 6.037893 | 0.9872224
164.135 | 150.167 | 12.25426 | 1 | 148.167 | 219.27 | 1.49015 | 0.00275 | 6.033057 | 0.9869702
164.302 | 150.334 | 12.26108 | 1 | 148.334 | 219.25 | 1.4902 | 0.00274 | 6.023386 | 0.9873906
164.471 | 150.503 | 12.26797 | 1 | 148.503 | 219.34 | 1.48995 | 0.00268 | 6.066907 | 0.985289
164.638 | 150.67 | 12.27477 | 1 | 148.67 | 219.21 | 1.49044 | 0.00281 | 6.004043 | 0.9894081
164.805 | 150.837 | 12.28157 | 1 | 148.837 | 219.26 | 1.49021 | 0.00275 | 6.028221 | 0.9874746
164.969 | 151.001 | 12.28825 | 1 | 149.001 | 219.22 | 1.49032 | 0.00281 | 6.008878 | 0.9883993
165.135 | 151.167 | 12.295 | 1 | 149.167 | 219.31 | 1.49003 | 0.00278 | 6.0524 | 0.9859615
165.301 | 151.333 | 12.30175 | 1 | 149.333 | 219.23 | 1.49032 | 0.00271 | 6.013714 | 0.9883993
165.47 | 151.502 | 12.30861 | 1 | 149.502 | 219.27 | 1.49012 | 0.00271 | 6.033057 | 0.986718
165.636 | 151.668 | 12.31536 | 1 | 149.668 | 219.23 | 1.49038 | 0.00284 | 6.013714 | 0.9889037
165.801 | 151.833 | 12.32205 | 1 | 149.833 | 219.33 | 1.48995 | 0.00266 | 6.062071 | 0.985289
165.968 | 152 | 12.32883 | 1 | 150 | 219.25 | 1.49023 | 0.0028 | 6.023386 | 0.9876427
166.135 | 152.167 | 12.3356 | 1 | 150.167 | 219.28 | 1.49021 | 0.00272 | 6.037893 | 0.9874746
166.304 | 152.336 | 12.34245 | 1 | 150.336 | 219.34 | 1.48991 | 0.00265 | 6.066907 | 0.9849527
166.469 | 152.501 | 12.34913 | 1 | 150.501 | 219.3 | 1.49009 | 0.00276 | 6.047564 | 0.9864659
166.637 | 152.669 | 12.35593 | 1 | 150.669 | 219.28 | 1.49019 | 0.00284 | 6.037893 | 0.9873065
166.802 | 152.834 | 12.3626 | 1 | 150.834 | 219.28 | 1.49021 | 0.00272 | 6.037893 | 0.9874746
166.968 | 153 | 12.36932 | 1 | 151 | 219.28 | 1.49018 | 0.00273 | 6.037893 | 0.9872224
167.135 | 153.167 | 12.37607 | 1 | 151.167 | 219.28 | 1.49017 | 0.00277 | 6.037893 | 0.9871384
167.301 | 153.333 | 12.38277 | 1 | 151.333 | 219.24 | 1.4903 | 0.00281 | 6.01855 | 0.9882312
167.468 | 153.5 | 12.38951 | 1 | 151.5 | 219.28 | 1.49021 | 0.00274 | 6.037893 | 0.9874746
167.635 | 153.667 | 12.39625 | 1 | 151.667 | 219.22 | 1.49038 | 0.00283 | 6.008878 | 0.9889037
167.801 | 153.833 | 12.40294 | 1 | 151.833 | 219.24 | 1.49034 | 0.00268 | 6.01855 | 0.9885674
167.968 | 154 | 12.40967 | 1 | 152 | 219.25 | 1.49026 | 0.00273 | 6.023386 | 0.9878949
168.135 | 154.167 | 12.4164 | 1 | 152.167 | 219.33 | 1.48999 | 0.00269 | 6.062071 | 0.9856252
168.301 | 154.333 | 12.42308 | 1 | 152.333 | 219.26 | 1.49027 | 0.00279 | 6.028221 | 0.987979
168.468 | 154.5 | 12.4298 | 1 | 152.5 | 219.32 | 1.49009 | 0.0028 | 6.057236 | 0.9864659
168.634 | 154.666 | 12.43648 | 1 | 152.666 | 219.25 | 1.49026 | 0.00276 | 6.023386 | 0.9878949
168.801 | 154.833 | 12.44319 | 1 | 152.833 | 219.32 | 1.49006 | 0.00277 | 6.057236 | 0.9862137
168.968 | 155 | 12.4499 | 1 | 153 | 219.21 | 1.49046 | 0.00273 | 6.004043 | 0.9895762
169.135 | 155.167 | 12.4566 | 1 | 153.167 | 219.31 | 1.49012 | 0.00274 | 6.0524 | 0.986718
169.301 | 155.333 | 12.46327 | 1 | 153.333 | 219.23 | 1.49042 | 0.00281 | 6.013714 | 0.9892399
169.468 | 155.5 | 12.46996 | 1 | 153.5 | 219.3 | 1.49014 | 0.00269 | 6.047564 | 0.9868862
169.637 | 155.669 | 12.47674 | 1 | 153.669 | 219.28 | 1.4902 | 0.00281 | 6.037893 | 0.9873906
169.803 | 155.835 | 12.48339 | 1 | 153.835 | 219.34 | 1.48996 | 0.00274 | 6.066907 | 0.985373
169.968 | 156 | 12.49 | 1 | 154 | 219.27 | 1.49027 | 0.00281 | 6.033057 | 0.987979
170.135 | 156.167 | 12.49668 | 1 | 154.167 | 219.31 | 1.49015 | 0.00278 | 6.0524 | 0.9869702
170.301 | 156.333 | 12.50332 | 1 | 154.333 | 219.29 | 1.49024 | 0.00284 | 6.042729 | 0.9877268
170.468 | 156.5 | 12.51 | 1 | 154.5 | 219.29 | 1.49019 | 0.00274 | 6.042729 | 0.9873065
170.634 | 156.666 | 12.51663 | 1 | 154.666 | 219.26 | 1.49035 | 0.00279 | 6.028221 | 0.9886515
170.801 | 156.833 | 12.5233 | 1 | 154.833 | 219.35 | 1.48999 | 0.00263 | 6.071743 | 0.9856252
170.968 | 157 | 12.52996 | 1 | 155 | 219.28 | 1.49029 | 0.00267 | 6.037893 | 0.9881471
171.135 | 157.167 | 12.53663 | 1 | 155.167 | 219.37 | 1.49001 | 0.00275 | 6.081414 | 0.9857934
171.301 | 157.333 | 12.54325 | 1 | 155.333 | 219.34 | 1.49008 | 0.00274 | 6.066907 | 0.9863818
171.468 | 157.5 | 12.5499 | 1 | 155.5 | 219.37 | 1.48998 | 0.00272 | 6.081414 | 0.9855412
171.635 | 157.667 | 12.55655 | 1 | 155.667 | 219.35 | 1.49004 | 0.00272 | 6.071743 | 0.9860455
171.801 | 157.833 | 12.56316 | 1 | 155.833 | 219.36 | 1.49007 | 0.00274 | 6.076579 | 0.9862977
171.968 | 158 | 12.56981 | 1 | 156 | 219.34 | 1.49014 | 0.00271 | 6.066907 | 0.9868862
172.135 | 158.167 | 12.57645 | 1 | 156.167 | 219.34 | 1.49012 | 0.00268 | 6.066907 | 0.986718
172.301 | 158.333 | 12.58304 | 1 | 156.333 | 219.36 | 1.49003 | 0.00271 | 6.076579 | 0.9859615
172.468 | 158.5 | 12.58968 | 1 | 156.5 | 219.35 | 1.49018 | 0.00285 | 6.071743 | 0.9872224
172.634 | 158.666 | 12.59627 | 1 | 156.666 | 219.33 | 1.49026 | 0.00282 | 6.062071 | 0.9878949
172.801 | 158.833 | 12.6029 | 1 | 156.833 | 219.36 | 1.49008 | 0.00271 | 6.076579 | 0.9863818
172.968 | 159 | 12.60952 | 1 | 157 | 219.36 | 1.49008 | 0.00275 | 6.076579 | 0.9863818
173.135 | 159.167 | 12.61614 | 1 | 157.167 | 219.38 | 1.48997 | 0.00265 | 6.08625 | 0.9854571
173.301 | 159.333 | 12.62272 | 1 | 157.333 | 219.31 | 1.49026 | 0.00275 | 6.0524 | 0.9878949
173.468 | 159.5 | 12.62933 | 1 | 157.5 | 219.34 | 1.49023 | 0.00267 | 6.066907 | 0.9876427
173.635 | 159.667 | 12.63594 | 1 | 157.667 | 219.36 | 1.49011 | 0.00268 | 6.076579 | 0.986634
173.804 | 159.836 | 12.64263 | 1 | 157.836 | 219.39 | 1.49004 | 0.00273 | 6.091086 | 0.9860455
173.969 | 160.001 | 12.64915 | 1 | 158.001 | 219.34 | 1.4902 | 0.00274 | 6.066907 | 0.9873906
174.135 | 160.167 | 12.65571 | 1 | 158.167 | 219.36 | 1.49016 | 0.00272 | 6.076579 | 0.9870543
174.301 | 160.333 | 12.66227 | 1 | 158.333 | 219.37 | 1.49007 | 0.0028 | 6.081414 | 0.9862977
174.468 | 160.5 | 12.66886 | 1 | 158.5 | 219.41 | 1.48992 | 0.00274 | 6.100757 | 0.9850368
174.634 | 160.666 | 12.67541 | 1 | 158.666 | 219.32 | 1.49027 | 0.00287 | 6.057236 | 0.987979
174.801 | 160.833 | 12.682 | 1 | 158.833 | 219.37 | 1.49007 | 0.00261 | 6.081414 | 0.9862977
174.968 | 161 | 12.68858 | 1 | 159 | 219.38 | 1.49003 | 0.00266 | 6.08625 | 0.9859615
175.136 | 161.168 | 12.6952 | 1 | 159.168 | 219.38 | 1.49006 | 0.00277 | 6.08625 | 0.9862137
175.304 | 161.336 | 12.70181 | 1 | 159.336 | 219.42 | 1.48997 | 0.00262 | 6.105593 | 0.9854571
175.469 | 161.501 | 12.7083 | 1 | 159.501 | 219.33 | 1.49037 | 0.00276 | 6.062071 | 0.9888196
175.635 | 161.667 | 12.71483 | 1 | 159.667 | 219.44 | 1.4899 | 0.00277 | 6.115264 | 0.9848687
175.801 | 161.833 | 12.72136 | 1 | 159.833 | 219.36 | 1.49022 | 0.00281 | 6.076579 | 0.9875587
175.968 | 162 | 12.72792 | 1 | 160 | 219.36 | 1.49019 | 0.00277 | 6.076579 | 0.9873065
176.135 | 162.167 | 12.73448 | 1 | 160.167 | 219.38 | 1.49006 | 0.00272 | 6.08625 | 0.9862137
176.304 | 162.336 | 12.74111 | 1 | 160.336 | 219.37 | 1.49011 | 0.00271 | 6.081414 | 0.986634
176.469 | 162.501 | 12.74759 | 1 | 160.501 | 219.35 | 1.4902 | 0.00265 | 6.071743 | 0.9873906
176.637 | 162.669 | 12.75418 | 1 | 160.669 | 219.38 | 1.49015 | 0.00269 | 6.08625 | 0.9869702
176.802 | 162.834 | 12.76064 | 1 | 160.834 | 219.37 | 1.49011 | 0.00267 | 6.081414 | 0.986634
176.969 | 163.001 | 12.76718 | 1 | 161.001 | 219.42 | 1.48995 | 0.00263 | 6.105593 | 0.985289
177.136 | 163.168 | 12.77372 | 1 | 161.168 | 219.36 | 1.49016 | 0.00276 | 6.076579 | 0.9870543
177.301 | 163.333 | 12.78018 | 1 | 161.333 | 219.39 | 1.49007 | 0.00278 | 6.091086 | 0.9862977
177.468 | 163.5 | 12.78671 | 1 | 161.5 | 219.39 | 1.49003 | 0.00271 | 6.091086 | 0.9859615
177.635 | 163.667 | 12.79324 | 1 | 161.667 | 219.4 | 1.48991 | 0.00265 | 6.095922 | 0.9849527
177.803 | 163.835 | 12.7998 | 1 | 161.835 | 219.39 | 1.49007 | 0.00276 | 6.091086 | 0.9862977
177.969 | 164.001 | 12.80629 | 1 | 162.001 | 219.37 | 1.49018 | 0.00281 | 6.081414 | 0.9872224
178.135 | 164.167 | 12.81277 | 1 | 162.167 | 219.43 | 1.48995 | 0.00267 | 6.110429 | 0.985289
178.301 | 164.333 | 12.81924 | 1 | 162.333 | 219.41 | 1.48991 | 0.00267 | 6.100757 | 0.9849527
178.471 | 164.503 | 12.82587 | 1 | 162.503 | 219.39 | 1.49006 | 0.00278 | 6.091086 | 0.9862137
178.636 | 164.668 | 12.8323 | 1 | 162.668 | 219.33 | 1.49029 | 0.00272 | 6.062071 | 0.9881471
178.801 | 164.833 | 12.83873 | 1 | 162.833 | 219.39 | 1.49012 | 0.00268 | 6.091086 | 0.986718
178.968 | 165 | 12.84523 | 1 | 163 | 219.4 | 1.49006 | 0.0027 | 6.095922 | 0.9862137
179.137 | 165.169 | 12.85181 | 1 | 163.169 | 219.44 | 1.48996 | 0.00273 | 6.115264 | 0.985373
179.302 | 165.334 | 12.85823 | 1 | 163.334 | 219.4 | 1.49012 | 0.00275 | 6.095922 | 0.986718
179.468 | 165.5 | 12.86468 | 1 | 163.5 | 219.4 | 1.49006 | 0.00269 | 6.095922 | 0.9862137
179.635 | 165.667 | 12.87117 | 1 | 163.667 | 219.37 | 1.49017 | 0.00276 | 6.081414 | 0.9871384
179.801 | 165.833 | 12.87762 | 1 | 163.833 | 219.41 | 1.49001 | 0.00269 | 6.100757 | 0.9857934
179.968 | 166 | 12.8841 | 1 | 164 | 219.39 | 1.49005 | 0.0027 | 6.091086 | 0.9861296
180.135 | 166.167 | 12.89058 | 1 | 164.167 | 219.4 | 1.49006 | 0.00272 | 6.095922 | 0.9862137
180.301 | 166.333 | 12.89702 | 1 | 164.333 | 219.38 | 1.49006 | 0.00269 | 6.08625 | 0.9862137
180.468 | 166.5 | 12.90349 | 1 | 164.5 | 219.37 | 1.49018 | 0.00275 | 6.081414 | 0.9872224
180.637 | 166.669 | 12.91003 | 1 | 164.669 | 219.44 | 1.48994 | 0.00262 | 6.115264 | 0.9852049
180.802 | 166.834 | 12.91642 | 1 | 164.834 | 219.4 | 1.49007 | 0.00268 | 6.095922 | 0.9862977
180.968 | 167 | 12.92285 | 1 | 165 | 219.43 | 1.48996 | 0.00264 | 6.110429 | 0.985373
181.135 | 167.167 | 12.92931 | 1 | 165.167 | 219.44 | 1.4899 | 0.0027 | 6.115264 | 0.9848687
181.301 | 167.333 | 12.93573 | 1 | 165.333 | 219.36 | 1.49024 | 0.00274 | 6.076579 | 0.9877268
181.468 | 167.5 | 12.94218 | 1 | 165.5 | 219.38 | 1.4902 | 0.00282 | 6.08625 | 0.9873906
181.635 | 167.667 | 12.94863 | 1 | 165.667 | 219.45 | 1.48989 | 0.00276 | 6.1201 | 0.9847846
181.801 | 167.833 | 12.95504 | 1 | 165.833 | 219.39 | 1.49015 | 0.00278 | 6.091086 | 0.9869702
181.968 | 168 | 12.96148 | 1 | 166 | 219.33 | 1.49033 | 0.0028 | 6.062071 | 0.9884834
182.135 | 168.167 | 12.96792 | 1 | 166.167 | 219.4 | 1.49012 | 0.00278 | 6.095922 | 0.986718
182.304 | 168.336 | 12.97444 | 1 | 166.336 | 219.42 | 1.49006 | 0.00259 | 6.105593 | 0.9862137
182.469 | 168.501 | 12.98079 | 1 | 166.501 | 219.4 | 1.49004 | 0.00266 | 6.095922 | 0.9860455
182.634 | 168.666 | 12.98715 | 1 | 166.666 | 219.39 | 1.49019 | 0.00265 | 6.091086 | 0.9873065
182.801 | 168.833 | 12.99358 | 1 | 166.833 | 219.39 | 1.49019 | 0.00274 | 6.091086 | 0.9873065
182.968 | 169 | 13 | 1 | 167 | 219.42 | 1.49007 | 0.00271 | 6.105593 | 0.9862977
183.135 | 169.167 | 13.00642 | 1 | 167.167 | 219.44 | 1.49005 | 0.00264 | 6.115264 | 0.9861296
183.301 | 169.333 | 13.0128 | 1 | 167.333 | 219.48 | 1.48983 | 0.00268 | 6.134607 | 0.9842802
183.468 | 169.5 | 13.01922 | 1 | 167.5 | 219.42 | 1.49007 | 0.00269 | 6.105593 | 0.9862977
183.635 | 169.667 | 13.02563 | 1 | 167.667 | 219.4 | 1.49013 | 0.00266 | 6.095922 | 0.9868021
183.801 | 169.833 | 13.032 | 1 | 167.833 | 219.43 | 1.49009 | 0.00283 | 6.110429 | 0.9864659
183.968 | 170 | 13.0384 | 1 | 168 | 219.44 | 1.49002 | 0.00278 | 6.115264 | 0.9858774
184.135 | 170.167 | 13.04481 | 1 | 168.167 | 219.45 | 1.49003 | 0.00274 | 6.1201 | 0.9859615
184.304 | 170.336 | 13.05128 | 1 | 168.336 | 219.45 | 1.48997 | 0.00266 | 6.1201 | 0.9854571
184.472 | 170.504 | 13.05772 | 1 | 168.504 | 219.48 | 1.48987 | 0.00263 | 6.134607 | 0.9846165
184.681 | 170.713 | 13.06572 | 1 | 168.713 | 219.46 | 1.48999 | 0.00268 | 6.124936 | 0.9856252
184.804 | 170.836 | 13.07042 | 1 | 168.836 | 219.48 | 1.4899 | 0.00263 | 6.134607 | 0.9848687
184.968 | 171 | 13.0767 | 1 | 169 | 219.46 | 1.48992 | 0.00263 | 6.124936 | 0.9850368
185.135 | 171.167 | 13.08308 | 1 | 169.167 | 219.39 | 1.4903 | 0.00268 | 6.091086 | 0.9882312
185.301 | 171.333 | 13.08942 | 1 | 169.333 | 219.41 | 1.49015 | 0.00276 | 6.100757 | 0.9869702
185.468 | 171.5 | 13.0958 | 1 | 169.5 | 219.49 | 1.48989 | 0.00276 | 6.139443 | 0.9847846
185.635 | 171.667 | 13.10218 | 1 | 169.667 | 219.52 | 1.4898 | 0.00268 | 6.15395 | 0.984028
185.801 | 171.833 | 13.10851 | 1 | 169.833 | 219.41 | 1.49018 | 0.00262 | 6.100757 | 0.9872224
185.968 | 172 | 13.11488 | 1 | 170 | 219.41 | 1.49023 | 0.0027 | 6.100757 | 0.9876427
186.137 | 172.169 | 13.12132 | 1 | 170.169 | 219.45 | 1.49004 | 0.0027 | 6.1201 | 0.9860455
186.304 | 172.336 | 13.12768 | 1 | 170.336 | 219.43 | 1.49014 | 0.00267 | 6.110429 | 0.9868862
186.469 | 172.501 | 13.13396 | 1 | 170.501 | 219.42 | 1.4901 | 0.00259 | 6.105593 | 0.9865499
186.637 | 172.669 | 13.14036 | 1 | 170.669 | 219.42 | 1.49012 | 0.00268 | 6.105593 | 0.986718
186.803 | 172.835 | 13.14667 | 1 | 170.835 | 219.44 | 1.49003 | 0.00261 | 6.115264 | 0.9859615
186.97 | 173.002 | 13.15302 | 1 | 171.002 | 219.47 | 1.48997 | 0.00267 | 6.129772 | 0.9854571
187.136 | 173.168 | 13.15933 | 1 | 171.168 | 219.48 | 1.48994 | 0.0027 | 6.134607 | 0.9852049
187.301 | 173.333 | 13.1656 | 1 | 171.333 | 219.44 | 1.49006 | 0.0028 | 6.115264 | 0.9862137
187.468 | 173.5 | 13.17194 | 1 | 171.5 | 219.42 | 1.49012 | 0.00269 | 6.105593 | 0.986718
187.635 | 173.667 | 13.17828 | 1 | 171.667 | 219.49 | 1.48986 | 0.00262 | 6.139443 | 0.9845324
187.801 | 173.833 | 13.18457 | 1 | 171.833 | 219.48 | 1.48991 | 0.00267 | 6.134607 | 0.9849527
187.968 | 174 | 13.19091 | 1 | 172 | 219.46 | 1.48998 | 0.00273 | 6.124936 | 0.9855412
188.135 | 174.167 | 13.19723 | 1 | 172.167 | 219.46 | 1.49001 | 0.00265 | 6.124936 | 0.9857934
188.301 | 174.333 | 13.20352 | 1 | 172.333 | 219.48 | 1.4899 | 0.00265 | 6.134607 | 0.9848687
188.468 | 174.5 | 13.20984 | 1 | 172.5 | 219.48 | 1.48988 | 0.00269 | 6.134607 | 0.9847005
188.634 | 174.666 | 13.21613 | 1 | 172.666 | 219.44 | 1.49006 | 0.00273 | 6.115264 | 0.9862137
188.804 | 174.836 | 13.22256 | 1 | 172.836 | 219.48 | 1.48995 | 0.00268 | 6.134607 | 0.985289
188.969 | 175.001 | 13.22879 | 1 | 173.001 | 219.51 | 1.4898 | 0.00258 | 6.149115 | 0.984028
189.135 | 175.167 | 13.23507 | 1 | 173.167 | 219.46 | 1.48999 | 0.00262 | 6.124936 | 0.9856252
189.301 | 175.333 | 13.24134 | 1 | 173.333 | 219.45 | 1.49002 | 0.00271 | 6.1201 | 0.9858774
189.468 | 175.5 | 13.24764 | 1 | 173.5 | 219.47 | 1.48999 | 0.00268 | 6.129772 | 0.9856252
189.635 | 175.667 | 13.25394 | 1 | 173.667 | 219.48 | 1.48996 | 0.00254 | 6.134607 | 0.985373
189.801 | 175.833 | 13.2602 | 1 | 173.833 | 219.5 | 1.48985 | 0.00266 | 6.144279 | 0.9844483
189.97 | 176.002 | 13.26657 | 1 | 174.002 | 219.48 | 1.49002 | 0.00277 | 6.134607 | 0.9858774
190.136 | 176.168 | 13.27283 | 1 | 174.168 | 219.46 | 1.49003 | 0.00263 | 6.124936 | 0.9859615
190.301 | 176.333 | 13.27904 | 1 | 174.333 | 219.5 | 1.4899 | 0.00253 | 6.144279 | 0.9848687
190.469 | 176.501 | 13.28537 | 1 | 174.501 | 219.49 | 1.48998 | 0.00271 | 6.139443 | 0.9855412
190.638 | 176.67 | 13.29173 | 1 | 174.67 | 219.52 | 1.48983 | 0.00265 | 6.15395 | 0.9842802
190.802 | 176.834 | 13.29789 | 1 | 174.834 | 219.45 | 1.49005 | 0.00265 | 6.1201 | 0.9861296
190.968 | 177 | 13.30413 | 1 | 175 | 219.53 | 1.48978 | 0.00266 | 6.158786 | 0.9838599
191.137 | 177.169 | 13.31048 | 1 | 175.169 | 219.48 | 1.49003 | 0.00274 | 6.134607 | 0.9859615
191.302 | 177.334 | 13.31668 | 1 | 175.334 | 219.49 | 1.48998 | 0.00268 | 6.139443 | 0.9855412
191.469 | 177.501 | 13.32295 | 1 | 175.501 | 219.48 | 1.49 | 0.00269 | 6.134607 | 0.9857093
191.636 | 177.668 | 13.32922 | 1 | 175.668 | 219.5 | 1.48998 | 0.00255 | 6.144279 | 0.9855412
191.804 | 177.836 | 13.33552 | 1 | 175.836 | 219.52 | 1.48985 | 0.00279 | 6.15395 | 0.9844483
191.969 | 178.001 | 13.3417 | 1 | 176.001 | 219.46 | 1.4901 | 0.00276 | 6.124936 | 0.9865499
192.135 | 178.167 | 13.34792 | 1 | 176.167 | 219.46 | 1.49009 | 0.00261 | 6.124936 | 0.9864659
192.301 | 178.333 | 13.35414 | 1 | 176.333 | 219.47 | 1.49002 | 0.0026 | 6.129772 | 0.9858774
192.468 | 178.5 | 13.36039 | 1 | 176.5 | 219.51 | 1.48999 | 0.00266 | 6.149115 | 0.9856252
192.637 | 178.669 | 13.36671 | 1 | 176.669 | 219.47 | 1.49014 | 0.00268 | 6.129772 | 0.9868862
192.803 | 178.835 | 13.37292 | 1 | 176.835 | 219.49 | 1.49002 | 0.00273 | 6.139443 | 0.9858774
192.968 | 179 | 13.37909 | 1 | 177 | 219.55 | 1.48981 | 0.00259 | 6.168457 | 0.9841121
193.135 | 179.167 | 13.38533 | 1 | 177.167 | 219.53 | 1.48987 | 0.0027 | 6.158786 | 0.9846165
193.301 | 179.333 | 13.39153 | 1 | 177.333 | 219.48 | 1.49004 | 0.00273 | 6.134607 | 0.9860455
193.468 | 179.5 | 13.39776 | 1 | 177.5 | 219.47 | 1.49008 | 0.00268 | 6.129772 | 0.9863818
193.635 | 179.667 | 13.40399 | 1 | 177.667 | 219.52 | 1.48993 | 0.00266 | 6.15395 | 0.9851209
193.802 | 179.834 | 13.41022 | 1 | 177.834 | 219.54 | 1.48986 | 0.00264 | 6.163622 | 0.9845324
193.97 | 180.002 | 13.41648 | 1 | 178.002 | 219.44 | 1.49022 | 0.00272 | 6.115264 | 0.9875587
194.136 | 180.168 | 13.42267 | 1 | 178.168 | 219.54 | 1.4899 | 0.00265 | 6.163622 | 0.9848687
194.302 | 180.334 | 13.42885 | 1 | 178.334 | 219.55 | 1.48979 | 0.00264 | 6.168457 | 0.983944
194.468 | 180.5 | 13.43503 | 1 | 178.5 | 219.49 | 1.49005 | 0.0027 | 6.139443 | 0.9861296
194.634 | 180.666 | 13.44121 | 1 | 178.666 | 219.45 | 1.49021 | 0.00259 | 6.1201 | 0.9874746
194.801 | 180.833 | 13.44742 | 1 | 178.833 | 219.49 | 1.49003 | 0.00266 | 6.139443 | 0.9859615
194.968 | 181 | 13.45362 | 1 | 179 | 219.57 | 1.48976 | 0.0027 | 6.178129 | 0.9836918
195.135 | 181.167 | 13.45983 | 1 | 179.167 | 219.48 | 1.49009 | 0.00266 | 6.134607 | 0.9864659
195.302 | 181.334 | 13.46603 | 1 | 179.334 | 219.55 | 1.4898 | 0.00254 | 6.168457 | 0.984028
195.471 | 181.503 | 13.4723 | 1 | 179.503 | 219.54 | 1.48983 | 0.00263 | 6.163622 | 0.9842802
195.636 | 181.668 | 13.47843 | 1 | 179.668 | 219.54 | 1.48985 | 0.00256 | 6.163622 | 0.9844483
195.802 | 181.834 | 13.48458 | 1 | 179.834 | 219.49 | 1.49006 | 0.00261 | 6.139443 | 0.9862137
195.968 | 182 | 13.49074 | 1 | 180 | 219.52 | 1.48994 | 0.0027 | 6.15395 | 0.9852049
196.137 | 182.169 | 13.497 | 1 | 180.169 | 219.57 | 1.48972 | 0.00264 | 6.178129 | 0.9833555
196.303 | 182.335 | 13.50315 | 1 | 180.335 | 219.56 | 1.48984 | 0.0027 | 6.173293 | 0.9843643
196.469 | 182.501 | 13.50929 | 1 | 180.501 | 219.59 | 1.48971 | 0.00262 | 6.1878 | 0.9832715
196.636 | 182.668 | 13.51547 | 1 | 180.668 | 219.57 | 1.48978 | 0.00258 | 6.178129 | 0.9838599
196.801 | 182.833 | 13.52158 | 1 | 180.833 | 219.55 | 1.48987 | 0.00253 | 6.168457 | 0.9846165
196.971 | 183.003 | 13.52786 | 1 | 181.003 | 219.54 | 1.48988 | 0.00252 | 6.163622 | 0.9847005
197.136 | 183.168 | 13.53396 | 1 | 181.168 | 219.49 | 1.49009 | 0.00264 | 6.139443 | 0.9864659
197.301 | 183.333 | 13.54005 | 1 | 181.333 | 219.53 | 1.48987 | 0.00265 | 6.158786 | 0.9846165
197.468 | 183.5 | 13.54622 | 1 | 181.5 | 219.54 | 1.4899 | 0.00261 | 6.163622 | 0.9848687
197.635 | 183.667 | 13.55238 | 1 | 181.667 | 219.61 | 1.48971 | 0.00254 | 6.197472 | 0.9832715
197.802 | 183.834 | 13.55854 | 1 | 181.834 | 219.57 | 1.48975 | 0.00264 | 6.178129 | 0.9836077
197.968 | 184 | 13.56466 | 1 | 182 | 219.56 | 1.48984 | 0.00269 | 6.173293 | 0.9843643
198.135 | 184.167 | 13.57081 | 1 | 182.167 | 219.55 | 1.48992 | 0.0026 | 6.168457 | 0.9850368
198.302 | 184.334 | 13.57697 | 1 | 182.334 | 219.55 | 1.48985 | 0.00256 | 6.168457 | 0.9844483
198.468 | 184.5 | 13.58308 | 1 | 182.5 | 219.52 | 1.49003 | 0.00269 | 6.15395 | 0.9859615
198.634 | 184.666 | 13.58919 | 1 | 182.666 | 219.54 | 1.48989 | 0.0026 | 6.163622 | 0.9847846
198.801 | 184.833 | 13.59533 | 1 | 182.833 | 219.55 | 1.48987 | 0.00261 | 6.168457 | 0.9846165
198.971 | 185.003 | 13.60158 | 1 | 183.003 | 219.59 | 1.48979 | 0.00263 | 6.1878 | 0.983944
199.136 | 185.168 | 13.60764 | 1 | 183.168 | 219.52 | 1.49005 | 0.00263 | 6.15395 | 0.9861296
199.304 | 185.336 | 13.61382 | 1 | 183.336 | 219.56 | 1.48987 | 0.00257 | 6.173293 | 0.9846165
199.47 | 185.502 | 13.61991 | 1 | 183.502 | 219.51 | 1.49007 | 0.00258 | 6.149115 | 0.9862977
199.636 | 185.668 | 13.626 | 1 | 183.668 | 219.56 | 1.48986 | 0.00255 | 6.173293 | 0.9845324
199.802 | 185.834 | 13.63209 | 1 | 183.834 | 219.49 | 1.49009 | 0.00261 | 6.139443 | 0.9864659
199.968 | 186 | 13.63818 | 1 | 184 | 219.53 | 1.48997 | 0.00263 | 6.158786 | 0.9854571
200.135 | 186.167 | 13.6443 | 1 | 184.167 | 219.55 | 1.48988 | 0.00258 | 6.168457 | 0.9847005
200.302 | 186.334 | 13.65042 | 1 | 184.334 | 219.54 | 1.48992 | 0.0026 | 6.163622 | 0.9850368
200.471 | 186.503 | 13.65661 | 1 | 184.503 | 219.53 | 1.49004 | 0.00252 | 6.158786 | 0.9860455
200.636 | 186.668 | 13.66265 | 1 | 184.668 | 219.54 | 1.48996 | 0.00265 | 6.163622 | 0.985373
200.801 | 186.833 | 13.66869 | 1 | 184.833 | 219.55 | 1.4899 | 0.00265 | 6.168457 | 0.9848687
200.968 | 187 | 13.67479 | 1 | 185 | 219.62 | 1.48962 | 0.00256 | 6.202308 | 0.9825149
201.135 | 187.167 | 13.6809 | 1 | 185.167 | 219.52 | 1.49 | 0.00261 | 6.15395 | 0.9857093
201.302 | 187.334 | 13.687 | 1 | 185.334 | 219.63 | 1.48969 | 0.00261 | 6.207143 | 0.9831033
201.469 | 187.501 | 13.6931 | 1 | 185.501 | 219.56 | 1.4899 | 0.0026 | 6.173293 | 0.9848687
201.635 | 187.667 | 13.69916 | 1 | 185.667 | 219.6 | 1.48968 | 0.00252 | 6.192636 | 0.9830193
201.802 | 187.834 | 13.70525 | 1 | 185.834 | 219.56 | 1.4899 | 0.0026 | 6.173293 | 0.9848687
201.968 | 188 | 13.71131 | 1 | 186 | 219.55 | 1.48992 | 0.00255 | 6.168457 | 0.9850368
202.135 | 188.167 | 13.7174 | 1 | 186.167 | 219.51 | 1.49009 | 0.0026 | 6.149115 | 0.9864659
202.302 | 188.334 | 13.72348 | 1 | 186.334 | 219.63 | 1.48962 | 0.00257 | 6.207143 | 0.9825149
202.468 | 188.5 | 13.72953 | 1 | 186.5 | 219.5 | 1.49012 | 0.00255 | 6.144279 | 0.986718
202.634 | 188.666 | 13.73557 | 1 | 186.666 | 219.56 | 1.48988 | 0.00249 | 6.173293 | 0.9847005
202.801 | 188.833 | 13.74165 | 1 | 186.833 | 219.62 | 1.48966 | 0.00263 | 6.202308 | 0.9828512
202.968 | 189 | 13.74773 | 1 | 187 | 219.62 | 1.48968 | 0.00257 | 6.202308 | 0.9830193
203.134 | 189.166 | 13.75376 | 1 | 187.166 | 219.54 | 1.49 | 0.00266 | 6.163622 | 0.9857093
203.301 | 189.333 | 13.75983 | 1 | 187.333 | 219.54 | 1.48996 | 0.00255 | 6.163622 | 0.985373
203.468 | 189.5 | 13.7659 | 1 | 187.5 | 219.59 | 1.48983 | 0.00256 | 6.1878 | 0.9842802
203.635 | 189.667 | 13.77196 | 1 | 187.667 | 219.58 | 1.48984 | 0.0025 | 6.182965 | 0.9843643
203.801 | 189.833 | 13.77799 | 1 | 187.833 | 219.58 | 1.48986 | 0.00263 | 6.182965 | 0.9845324
203.968 | 190 | 13.78405 | 1 | 188 | 219.62 | 1.48978 | 0.00263 | 6.202308 | 0.9838599
204.135 | 190.167 | 13.79011 | 1 | 188.167 | 219.54 | 1.49002 | 0.00264 | 6.163622 | 0.9858774
204.302 | 190.334 | 13.79616 | 1 | 188.334 | 219.64 | 1.48967 | 0.00256 | 6.211979 | 0.9829352
204.468 | 190.5 | 13.80217 | 1 | 188.5 | 219.6 | 1.48986 | 0.00256 | 6.192636 | 0.9845324
204.634 | 190.666 | 13.80819 | 1 | 188.666 | 219.66 | 1.48964 | 0.00253 | 6.221651 | 0.982683
204.801 | 190.833 | 13.81423 | 1 | 188.833 | 219.59 | 1.48989 | 0.00261 | 6.1878 | 0.9847846
204.968 | 191 | 13.82027 | 1 | 189 | 219.62 | 1.48981 | 0.00248 | 6.202308 | 0.9841121
205.134 | 191.166 | 13.82628 | 1 | 189.166 | 219.58 | 1.48992 | 0.00269 | 6.182965 | 0.9850368
205.301 | 191.333 | 13.83232 | 1 | 189.333 | 219.61 | 1.48983 | 0.00251 | 6.197472 | 0.9842802
205.468 | 191.5 | 13.83835 | 1 | 189.5 | 219.57 | 1.49001 | 0.00255 | 6.178129 | 0.9857934
205.635 | 191.667 | 13.84439 | 1 | 189.667 | 219.63 | 1.48973 | 0.0026 | 6.207143 | 0.9834396

## 20161219-3 full data
20161219 -3 Cured in heatcell |  |  | Time (min.) | MSE | Absolute MSE | Thickness # 2 (nm) | A | B | k Amplitude | n of Cauchy @ 632.8 nm | Thickness # 2 (nm) Error | A Error | B Error | k Amplitude Error | n of Cauchy @ 632.8 nm Error | SD | n norm
In-situ dry 100 ml/min |  |  | 0.016 | 5.87 | 0 | 206.64 | 1.478 | 0.00573 | 0.0036 | 1.49262 | 0.057 | 0.00022362 | 5.9243e-05 | 0.00031029 | 0 | -0.07447025 | 1.008081
PARAMETER | VALUE | ERROR BAR | 0.138 | 5.76 | 0 | 206.66 | 1.478 | 0.00572 | 0.0037 | 1.49251 | 0.056 | 0.00021938 | 5.8119e-05 | 0.00030439 | 0 | -0.06479879 | 1.007156
MSE | 5.709 |  | 0.301 | 5.671 | 0 | 206.63 | 1.478 | 0.00571 | 0.00355 | 1.49256 | 0.055 | 0.00021597 | 5.7205e-05 | 0.00029962 | 0 | -0.07930598 | 1.007577
Thickness # 2 (nm) | 206.01 | 0.061 | 0.468 | 5.825 | 0 | 206.63 | 1.478 | 0.00572 | 0.0037 | 1.49246 | 0.057 | 0.00022178 | 5.8761e-05 | 0.00030775 | 0 | -0.07930598 | 1.006736
A | 1.479 | 0.00026814 | 0.634 | 5.749 | 0 | 206.61 | 1.478 | 0.00571 | 0.0036 | 1.49243 | 0.056 | 0.00021882 | 5.7978e-05 | 0.00030366 | 0 | -0.08897744 | 1.006483
B | 0.00569 | 5.9749e-05 | 0.801 | 5.704 | 0 | 206.58 | 1.478 | 0.00573 | 0.00363 | 1.49247 | 0.056 | 0.00021707 | 5.753e-05 | 0.00030131 | 0 | -0.1034846 | 1.00682
k Amplitude | 0.00369 | 0.00030978 | 0.967 | 5.714 | 0 | 206.6 | 1.478 | 0.00572 | 0.0036 | 1.49238 | 0.056 | 0.00021741 | 5.7616e-05 | 0.00030177 | 0 | -0.09381317 | 1.006063
% Thickness Non-uniformity | 11.43 | 0.367 | 1.137 | 5.719 | 0 | 206.57 | 1.478 | 0.00572 | 0.00359 | 1.49244 | 0.056 | 0.00021757 | 5.7663e-05 | 0.00030202 | 0 | -0.1083204 | 1.006568
n of Cauchy @ 632.8 nm | 1.49284 |  | 1.302 | 5.792 | 0 | 206.57 | 1.478 | 0.0057 | 0.00361 | 1.49236 | 0.057 | 0.00022032 | 5.8389e-05 | 0.00030581 | 0 | -0.1083204 | 1.005895
|  |  | 1.468 | 5.777 | 0 | 206.54 | 1.478 | 0.00571 | 0.0036 | 1.49247 | 0.056 | 0.00021976 | 5.8246e-05 | 0.00030506 | 0 | -0.1228275 | 1.00682
|  |  | 1.634 | 5.77 | 0 | 206.55 | 1.478 | 0.0057 | 0.0036 | 1.49241 | 0.056 | 0.00021947 | 5.8163e-05 | 0.00030463 | 0 | -0.1179918 | 1.006315
average |  |  | 1.804 | 5.683 | 0 | 206.53 | 1.478 | 0.0057 | 0.00359 | 1.49242 | 0.056 | 0.00021614 | 5.7284e-05 | 0.00030002 | 0 | -0.1276633 | 1.006399
thickness | 206.794 |  | 1.969 | 5.786 | 0 | 206.5 | 1.478 | 0.0057 | 0.00358 | 1.4925 | 0.057 | 0.00022006 | 5.8327e-05 | 0.00030548 | 0 | -0.1421705 | 1.007072
index | 1.491659 |  | 2.134 | 5.742 | 0 | 206.53 | 1.478 | 0.00571 | 0.00369 | 1.49239 | 0.056 | 0.00021835 | 5.7883e-05 | 0.00030315 | 0 | -0.1276633 | 1.006147
|  |  | 2.301 | 5.746 | 0 | 206.56 | 1.478 | 0.00569 | 0.00357 | 1.49232 | 0.056 | 0.00021853 | 5.7911e-05 | 0.00030331 | 0 | -0.1131561 | 1.005558
|  |  | 2.47 | 5.731 | 0 | 206.54 | 1.478 | 0.00571 | 0.00362 | 1.49247 | 0.056 | 0.00021802 | 5.7785e-05 | 0.00030265 | 0 | -0.1228275 | 1.00682
|  |  | 2.636 | 5.787 | 0 | 206.72 | 1.478 | 0.00569 | 0.00359 | 1.4925 | 0.057 | 0.00022054 | 5.8387e-05 | 0.00030581 | 0 | -0.0357844 | 1.007072
|  |  | 2.801 | 5.699 | 0 | 206.71 | 1.478 | 0.00569 | 0.00372 | 1.49247 | 0.056 | 0.00021717 | 5.7502e-05 | 0.00030115 | 0 | -0.04062013 | 1.00682
|  |  | 2.967 | 5.759 | 0 | 206.8 | 1.478 | 0.00569 | 0.00356 | 1.49224 | 0.056 | 0.00021946 | 5.8087e-05 | 0.00030426 | 0 | 0.002901438 | 1.004886
|  |  | 3.134 | 5.773 | 0 | 206.76 | 1.478 | 0.00571 | 0.00353 | 1.49245 | 0.057 | 0.00022004 | 5.825e-05 | 0.00030511 | 0 | -0.01644148 | 1.006652
|  |  | 3.301 | 5.781 | 0 | 206.78 | 1.478 | 0.0057 | 0.00347 | 1.49238 | 0.057 | 0.00022035 | 5.8324e-05 | 0.00030551 | 0 | -0.006770022 | 1.006063
|  |  | 3.468 | 5.893 | 0 | 206.83 | 1.478 | 0.0057 | 0.00348 | 1.49222 | 0.058 | 0.00022459 | 5.9437e-05 | 0.00031135 | 0 | 0.01740863 | 1.004718
|  |  | 3.634 | 5.834 | 0 | 206.86 | 1.478 | 0.00569 | 0.00348 | 1.49216 | 0.057 | 0.00022236 | 5.8839e-05 | 0.00030822 | 0 | 0.03191582 | 1.004213
|  |  | 3.801 | 5.74 | 0 | 206.78 | 1.478 | 0.0057 | 0.00355 | 1.49237 | 0.056 | 0.00021876 | 5.7907e-05 | 0.00030331 | 0 | -0.006770022 | 1.005979
|  |  | 3.968 | 5.811 | 0 | 206.78 | 1.478 | 0.00568 | 0.0035 | 1.49244 | 0.057 | 0.00022155 | 5.8627e-05 | 0.00030708 | 0 | -0.006770022 | 1.006568
|  |  | 4.134 | 5.828 | 0 | 206.75 | 1.478 | 0.00569 | 0.00359 | 1.49249 | 0.057 | 0.00022217 | 5.8808e-05 | 0.00030801 | 0 | -0.02127721 | 1.006988
|  |  | 4.301 | 5.841 | 0 | 206.78 | 1.478 | 0.00568 | 0.00356 | 1.49242 | 0.057 | 0.00022266 | 5.8924e-05 | 0.00030863 | 0 | -0.006770022 | 1.006399
|  |  | 4.469 | 5.759 | 0 | 206.79 | 1.478 | 0.00569 | 0.00359 | 1.49237 | 0.056 | 0.0002195 | 5.8096e-05 | 0.00030429 | 0 | -0.001934292 | 1.005979
|  |  | 4.636 | 5.827 | 0 | 206.77 | 1.478 | 0.00569 | 0.00354 | 1.49238 | 0.057 | 0.00022206 | 5.878e-05 | 0.00030788 | 0 | -0.01160575 | 1.006063
|  |  | 4.801 | 5.789 | 0 | 206.8 | 1.478 | 0.00568 | 0.00356 | 1.49237 | 0.057 | 0.0002207 | 5.8403e-05 | 0.00030591 | 0 | 0.002901438 | 1.005979
|  |  | 4.967 | 5.845 | 0 | 206.76 | 1.478 | 0.00568 | 0.0035 | 1.49249 | 0.057 | 0.00022285 | 5.8976e-05 | 0.0003089 | 0 | -0.01644148 | 1.006988
|  |  | 5.136 | 5.748 | 0 | 206.76 | 1.478 | 0.00569 | 0.00358 | 1.49243 | 0.056 | 0.0002191 | 5.7992e-05 | 0.00030374 | 0 | -0.01644148 | 1.006483
|  |  | 5.302 | 5.868 | 0 | 206.78 | 1.478 | 0.00569 | 0.00352 | 1.49237 | 0.058 | 0.00022364 | 5.9191e-05 | 0.00031004 | 0 | -0.006770022 | 1.005979
|  |  | 5.468 | 5.791 | 0 | 206.79 | 1.478 | 0.00568 | 0.00358 | 1.49232 | 0.057 | 0.00022071 | 5.8411e-05 | 0.00030595 | 0 | -0.001934292 | 1.005558
|  |  | 5.634 | 5.792 | 0 | 206.75 | 1.478 | 0.00568 | 0.00353 | 1.49247 | 0.057 | 0.00022078 | 5.8429e-05 | 0.00030603 | 0 | -0.02127721 | 1.00682
|  |  | 5.802 | 5.733 | 0 | 206.75 | 1.478 | 0.00568 | 0.00355 | 1.49242 | 0.056 | 0.0002185 | 5.7835e-05 | 0.00030293 | 0 | -0.02127721 | 1.006399
|  |  | 5.969 | 5.799 | 0 | 206.77 | 1.478 | 0.00568 | 0.00352 | 1.49239 | 0.057 | 0.00022103 | 5.8498e-05 | 0.0003064 | 0 | -0.01160575 | 1.006147
|  |  | 6.134 | 5.751 | 0 | 206.78 | 1.478 | 0.00567 | 0.00359 | 1.49233 | 0.056 | 0.00021919 | 5.8008e-05 | 0.00030383 | 0 | -0.006770022 | 1.005643
|  |  | 6.301 | 5.776 | 0 | 206.77 | 1.478 | 0.00567 | 0.0035 | 1.49242 | 0.057 | 0.0002202 | 5.8271e-05 | 0.00030522 | 0 | -0.01160575 | 1.006399
|  |  | 6.468 | 5.768 | 0 | 206.78 | 1.478 | 0.00568 | 0.00349 | 1.49237 | 0.057 | 0.00021986 | 5.8183e-05 | 0.00030476 | 0 | -0.006770022 | 1.005979
|  |  | 6.634 | 5.797 | 0 | 206.76 | 1.478 | 0.00567 | 0.00348 | 1.49242 | 0.057 | 0.00022098 | 5.8474e-05 | 0.00030627 | 0 | -0.01644148 | 1.006399
|  |  | 6.801 | 5.771 | 0 | 206.75 | 1.478 | 0.00567 | 0.00354 | 1.49243 | 0.057 | 0.00021996 | 5.8214e-05 | 0.00030491 | 0 | -0.02127721 | 1.006483
|  |  | 6.967 | 5.782 | 0 | 206.74 | 1.478 | 0.00567 | 0.0035 | 1.4925 | 0.057 | 0.00022042 | 5.8332e-05 | 0.00030552 | 0 | -0.02611294 | 1.007072
|  |  | 7.134 | 5.789 | 0 | 206.8 | 1.478 | 0.00568 | 0.00354 | 1.49226 | 0.057 | 0.00022059 | 5.838e-05 | 0.00030579 | 0 | 0.002901438 | 1.005054
|  |  | 7.304 | 5.799 | 0 | 206.79 | 1.478 | 0.00567 | 0.00362 | 1.49235 | 0.057 | 0.00022103 | 5.8491e-05 | 0.00030635 | 0 | -0.001934292 | 1.005811
|  |  | 7.469 | 5.772 | 0 | 206.76 | 1.478 | 0.00568 | 0.00351 | 1.49238 | 0.057 | 0.00021997 | 5.8218e-05 | 0.00030494 | 0 | -0.01644148 | 1.006063
|  |  | 7.634 | 5.846 | 0 | 206.83 | 1.478 | 0.00566 | 0.0034 | 1.49222 | 0.057 | 0.00022284 | 5.8951e-05 | 0.0003088 | 0 | 0.01740863 | 1.004718
|  |  | 7.801 | 5.756 | 0 | 206.78 | 1.478 | 0.00568 | 0.0035 | 1.49232 | 0.056 | 0.00021933 | 5.8048e-05 | 0.00030405 | 0 | -0.006770022 | 1.005558
|  |  | 7.968 | 5.799 | 0 | 206.76 | 1.478 | 0.00567 | 0.00351 | 1.49239 | 0.057 | 0.00022104 | 5.8496e-05 | 0.00030639 | 0 | -0.01644148 | 1.006147
|  |  | 8.134 | 5.831 | 0 | 206.79 | 1.478 | 0.00566 | 0.00356 | 1.49233 | 0.057 | 0.00022223 | 5.8805e-05 | 0.000308 | 0 | -0.001934292 | 1.005643
|  |  | 8.305 | 5.819 | 0 | 206.78 | 1.478 | 0.00567 | 0.00353 | 1.49242 | 0.057 | 0.00022185 | 5.8701e-05 | 0.00030746 | 0 | -0.006770022 | 1.006399
|  |  | 8.47 | 5.807 | 0 | 206.86 | 1.478 | 0.00567 | 0.00344 | 1.49211 | 0.057 | 0.0002213 | 5.8545e-05 | 0.00030668 | 0 | 0.03191582 | 1.003793
|  |  | 8.634 | 5.816 | 0 | 206.82 | 1.478 | 0.00568 | 0.00347 | 1.49227 | 0.057 | 0.00022169 | 5.8658e-05 | 0.00030726 | 0 | 0.0125729 | 1.005138
|  |  | 8.801 | 5.767 | 0 | 206.83 | 1.478 | 0.00568 | 0.00331 | 1.49218 | 0.057 | 0.00021975 | 5.8143e-05 | 0.00030459 | 0 | 0.01740863 | 1.004381
|  |  | 8.967 | 5.776 | 0 | 206.83 | 1.478 | 0.00568 | 0.00337 | 1.49221 | 0.057 | 0.00022013 | 5.8249e-05 | 0.00030514 | 0 | 0.01740863 | 1.004633
|  |  | 9.134 | 5.738 | 0 | 206.89 | 1.478 | 0.00568 | 0.00321 | 1.49191 | 0.056 | 0.00021855 | 5.7825e-05 | 0.00030297 | 0 | 0.04642301 | 1.002111
|  |  | 9.301 | 5.792 | 0 | 206.85 | 1.478 | 0.00567 | 0.00346 | 1.49227 | 0.057 | 0.00022086 | 5.8424e-05 | 0.00030603 | 0 | 0.02708009 | 1.005138
|  |  | 9.468 | 5.788 | 0 | 206.84 | 1.478 | 0.00567 | 0.00347 | 1.49221 | 0.057 | 0.0002206 | 5.8364e-05 | 0.00030572 | 0 | 0.02224436 | 1.004633
|  |  | 9.637 | 5.767 | 0 | 206.83 | 1.478 | 0.00566 | 0.00344 | 1.49217 | 0.057 | 0.00021977 | 5.814e-05 | 0.00030455 | 0 | 0.01740863 | 1.004297
|  |  | 9.802 | 5.815 | 0 | 206.81 | 1.478 | 0.00568 | 0.00334 | 1.49212 | 0.057 | 0.0002215 | 5.862e-05 | 0.00030709 | 0 | 0.007737168 | 1.003877
|  |  | 9.968 | 5.834 | 0 | 206.83 | 1.478 | 0.00567 | 0.0034 | 1.49213 | 0.057 | 0.00022228 | 5.8813e-05 | 0.00030809 | 0 | 0.01740863 | 1.003961
|  |  | 10.134 | 5.776 | 0 | 206.81 | 1.478 | 0.00566 | 0.00344 | 1.49228 | 0.057 | 0.00022017 | 5.8247e-05 | 0.0003051 | 0 | 0.007737168 | 1.005222
|  |  | 10.301 | 5.791 | 0 | 206.83 | 1.478 | 0.00565 | 0.00341 | 1.49218 | 0.057 | 0.00022071 | 5.8386e-05 | 0.00030584 | 0 | 0.01740863 | 1.004381
|  |  | 10.468 | 5.809 | 0 | 206.85 | 1.478 | 0.00567 | 0.00335 | 1.49218 | 0.057 | 0.00022142 | 5.8577e-05 | 0.00030686 | 0 | 0.02708009 | 1.004381
|  |  | 10.634 | 5.847 | 0 | 206.86 | 1.478 | 0.00566 | 0.00347 | 1.4922 | 0.057 | 0.00022291 | 5.8961e-05 | 0.00030885 | 0 | 0.03191582 | 1.004549
|  |  | 10.801 | 5.812 | 0 | 206.92 | 1.478 | 0.00566 | 0.00351 | 1.49215 | 0.057 | 0.00022168 | 5.8621e-05 | 0.00030706 | 0 | 0.0609302 | 1.004129
|  |  | 10.967 | 5.902 | 0 | 206.88 | 1.478 | 0.00567 | 0.00338 | 1.49221 | 0.058 | 0.00022504 | 5.9521e-05 | 0.0003118 | 0 | 0.04158728 | 1.004633
|  |  | 11.134 | 5.872 | 0 | 206.84 | 1.478 | 0.00567 | 0.00344 | 1.49227 | 0.058 | 0.00022387 | 5.9225e-05 | 0.00031023 | 0 | 0.02224436 | 1.005138
|  |  | 11.301 | 5.851 | 0 | 206.91 | 1.478 | 0.00567 | 0.0034 | 1.49217 | 0.057 | 0.00022315 | 5.9016e-05 | 0.00030915 | 0 | 0.05609447 | 1.004297
|  |  | 11.468 | 5.829 | 0 | 206.92 | 1.478 | 0.00567 | 0.00348 | 1.49209 | 0.057 | 0.00022225 | 5.8782e-05 | 0.00030792 | 0 | 0.0609302 | 1.003624
|  |  | 11.637 | 5.726 | 0 | 206.82 | 1.478 | 0.00568 | 0.00352 | 1.49238 | 0.056 | 0.00021834 | 5.7767e-05 | 0.00030258 | 0 | 0.0125729 | 1.006063
|  |  | 11.804 | 5.788 | 0 | 206.83 | 1.478 | 0.00567 | 0.00346 | 1.49244 | 0.057 | 0.00022077 | 5.8399e-05 | 0.00030589 | 0 | 0.01740863 | 1.006568
|  |  | 11.969 | 5.757 | 0 | 206.81 | 1.478 | 0.00567 | 0.00352 | 1.49244 | 0.056 | 0.00021957 | 5.8087e-05 | 0.00030425 | 0 | 0.007737168 | 1.006568
|  |  | 12.134 | 5.805 | 0 | 206.86 | 1.478 | 0.00566 | 0.00344 | 1.49225 | 0.057 | 0.00022135 | 5.8547e-05 | 0.00030668 | 0 | 0.03191582 | 1.00497
|  |  | 12.301 | 5.893 | 0 | 206.85 | 1.478 | 0.00567 | 0.00349 | 1.49223 | 0.058 | 0.00022465 | 5.9429e-05 | 0.0003113 | 0 | 0.02708009 | 1.004802
|  |  | 12.47 | 5.81 | 0 | 206.83 | 1.478 | 0.00567 | 0.00347 | 1.4923 | 0.057 | 0.00022149 | 5.8598e-05 | 0.00030694 | 0 | 0.01740863 | 1.00539
|  |  | 12.636 | 5.735 | 0 | 206.88 | 1.478 | 0.00566 | 0.00338 | 1.49222 | 0.056 | 0.00021869 | 5.7838e-05 | 0.00030298 | 0 | 0.04158728 | 1.004718
|  |  | 12.801 | 5.857 | 0 | 206.9 | 1.478 | 0.00567 | 0.00327 | 1.49216 | 0.058 | 0.00022332 | 5.906e-05 | 0.0003094 | 0 | 0.05125874 | 1.004213
|  |  | 12.967 | 7.798 | 0 | 207.33 | 1.477 | 0.00546 | 0.00173 | 1.49022 | 0.077 | 0.00029663 | 7.8179e-05 | 0.00040999 | 0 | 0.2591951 | 0.9878992
|  |  | 13.137 | 5.921 | 0 | 206.76 | 1.477 | 0.00565 | 0.003 | 1.49128 | 0.058 | 0.00022477 | 5.9517e-05 | 0.00031187 | 0 | -0.01644148 | 0.9968129
|  |  | 13.302 | 5.543 | 0 | 206.63 | 1.478 | 0.00562 | 0.00347 | 1.49158 | 0.054 | 0.00021046 | 5.5743e-05 | 0.00029199 | 0 | -0.07930598 | 0.9993357
|  |  | 13.468 | 5.656 | 0 | 206.68 | 1.477 | 0.00564 | 0.00334 | 1.49157 | 0.055 | 0.0002148 | 5.6887e-05 | 0.00029802 | 0 | -0.05512732 | 0.9992516
|  |  | 13.637 | 5.676 | 0 | 206.65 | 1.477 | 0.00566 | 0.00332 | 1.49163 | 0.055 | 0.00021554 | 5.7099e-05 | 0.00029913 | 0 | -0.06963452 | 0.9997561
|  |  | 13.802 | 5.714 | 0 | 206.64 | 1.478 | 0.00564 | 0.00331 | 1.49162 | 0.056 | 0.00021695 | 5.7466e-05 | 0.00030105 | 0 | -0.07447025 | 0.999672
|  |  | 13.968 | 5.761 | 0 | 206.64 | 1.478 | 0.00564 | 0.00326 | 1.4917 | 0.056 | 0.00021878 | 5.7947e-05 | 0.00030358 | 0 | -0.07447025 | 1.000345
|  |  | 14.134 | 6.088 | 0 | 207.99 | 1.478 | 0.00572 | 0.00324 | 1.49261 | 0.061 | 0.00023489 | 6.1774e-05 | 0.00032363 | 0 | 0.5783533 | 1.007997
|  |  | 14.303 | 5.737 | 0 | 209.94 | 1.479 | 0.00575 | 0.00338 | 1.49323 | 0.059 | 0.00022644 | 5.8871e-05 | 0.00030807 | 0 | 1.521321 | 1.013211
|  |  | 14.469 | 5.769 | 0 | 210.73 | 1.479 | 0.00577 | 0.00334 | 1.4934 | 0.061 | 0.00022987 | 5.9463e-05 | 0.00031093 | 0 | 1.903343 | 1.01464
|  |  | 14.634 | 5.855 | 0 | 211.59 | 1.479 | 0.00578 | 0.00338 | 1.49343 | 0.063 | 0.00023567 | 6.0625e-05 | 0.00031665 | 0 | 2.319216 | 1.014893
|  |  | 14.801 | 5.778 | 0 | 212.34 | 1.479 | 0.00581 | 0.00332 | 1.49326 | 0.063 | 0.00023446 | 6.0038e-05 | 0.00031327 | 0 | 2.681896 | 1.013463
|  |  | 14.967 | 5.847 | 0 | 212.88 | 1.479 | 0.00582 | 0.00328 | 1.49338 | 0.064 | 0.00023895 | 6.0949e-05 | 0.00031769 | 0 | 2.943025 | 1.014472
|  |  | 15.134 | 5.818 | 0 | 213.36 | 1.479 | 0.00584 | 0.00335 | 1.49338 | 0.064 | 0.00023919 | 6.0809e-05 | 0.00031663 | 0 | 3.17514 | 1.014472
|  |  | 15.304 | 5.776 | 0 | 213.74 | 1.479 | 0.00586 | 0.00346 | 1.49336 | 0.064 | 0.0002386 | 6.0496e-05 | 0.00031469 | 0 | 3.358898 | 1.014304
|  |  | 15.472 | 5.845 | 0 | 214.14 | 1.478 | 0.00587 | 0.00347 | 1.49313 | 0.066 | 0.00024242 | 6.1308e-05 | 0.00031866 | 0 | 3.552327 | 1.01237
|  |  | 15.635 | 6.037 | 0 | 214.49 | 1.478 | 0.00588 | 0.00349 | 1.49303 | 0.068 | 0.00025137 | 6.3411e-05 | 0.0003293 | 0 | 3.721578 | 1.011529
|  |  | 15.801 | 6.026 | 0 | 214.73 | 1.478 | 0.00591 | 0.00355 | 1.49307 | 0.068 | 0.00025171 | 6.3392e-05 | 0.00032895 | 0 | 3.837636 | 1.011865
|  |  | 15.968 | 6.09 | 0 | 214.99 | 1.478 | 0.00592 | 0.00364 | 1.49298 | 0.069 | 0.00025519 | 6.4144e-05 | 0.00033258 | 0 | 3.963365 | 1.011109
|  |  | 16.136 | 6.184 | 0 | 215.24 | 1.478 | 0.00595 | 0.00363 | 1.49292 | 0.071 | 0.00025985 | 6.5209e-05 | 0.00033787 | 0 | 4.084258 | 1.010604
|  |  | 16.302 | 6.291 | 0 | 215.46 | 1.478 | 0.00593 | 0.00361 | 1.49286 | 0.072 | 0.00026511 | 6.6403e-05 | 0.00034384 | 0 | 4.190644 | 1.010099
|  |  | 16.468 | 6.213 | 0 | 215.66 | 1.478 | 0.00595 | 0.00375 | 1.49276 | 0.072 | 0.00026237 | 6.5632e-05 | 0.00033961 | 0 | 4.287358 | 1.009259
|  |  | 16.637 | 6.295 | 0 | 215.75 | 1.478 | 0.00598 | 0.0038 | 1.49299 | 0.073 | 0.00026641 | 6.6577e-05 | 0.00034427 | 0 | 4.33088 | 1.011193
|  |  | 16.802 | 6.422 | 0 | 215.98 | 1.478 | 0.00595 | 0.00373 | 1.49266 | 0.075 | 0.00027228 | 6.7933e-05 | 0.00035115 | 0 | 4.442102 | 1.008418
|  |  | 16.967 | 6.561 | 0 | 216.1 | 1.478 | 0.00596 | 0.00387 | 1.49265 | 0.076 | 0.00027858 | 6.9438e-05 | 0.00035872 | 0 | 4.500131 | 1.008334
|  |  | 17.134 | 6.505 | 0 | 216.19 | 1.478 | 0.00596 | 0.00391 | 1.49266 | 0.076 | 0.00027655 | 6.8876e-05 | 0.00035567 | 0 | 4.543652 | 1.008418
|  |  | 17.301 | 6.523 | 0 | 216.32 | 1.478 | 0.00596 | 0.00395 | 1.49255 | 0.076 | 0.00027767 | 6.9086e-05 | 0.00035661 | 0 | 4.606517 | 1.007493
|  |  | 17.468 | 6.568 | 0 | 216.39 | 1.478 | 0.00596 | 0.00388 | 1.49263 | 0.077 | 0.00027995 | 6.9601e-05 | 0.00035917 | 0 | 4.640367 | 1.008165
|  |  | 17.634 | 6.684 | 0 | 216.5 | 1.478 | 0.00594 | 0.00392 | 1.49253 | 0.078 | 0.00028528 | 7.0854e-05 | 0.0003655 | 0 | 4.69356 | 1.007324
|  |  | 17.801 | 6.596 | 0 | 216.57 | 1.478 | 0.00597 | 0.0039 | 1.49253 | 0.077 | 0.00028173 | 6.9954e-05 | 0.00036077 | 0 | 4.72741 | 1.007324
|  |  | 17.968 | 6.593 | 0 | 216.6 | 1.478 | 0.00594 | 0.00398 | 1.49263 | 0.078 | 0.00028193 | 6.9943e-05 | 0.00036058 | 0 | 4.741917 | 1.008165
|  |  | 18.134 | 6.655 | 0 | 216.68 | 1.478 | 0.00595 | 0.004 | 1.4925 | 0.078 | 0.00028471 | 7.0607e-05 | 0.00036393 | 0 | 4.780603 | 1.007072
|  |  | 18.3 | 6.78 | 0 | 216.75 | 1.478 | 0.00595 | 0.00403 | 1.49248 | 0.08 | 0.00029029 | 7.1949e-05 | 0.00037075 | 0 | 4.814453 | 1.006904
|  |  | 18.468 | 6.675 | 0 | 216.79 | 1.478 | 0.00597 | 0.00393 | 1.49249 | 0.079 | 0.00028595 | 7.0854e-05 | 0.00036507 | 0 | 4.833796 | 1.006988
|  |  | 18.634 | 6.729 | 0 | 216.83 | 1.478 | 0.00598 | 0.00405 | 1.4925 | 0.079 | 0.00028841 | 7.1447e-05 | 0.00036801 | 0 | 4.853139 | 1.007072
|  |  | 18.801 | 6.686 | 0 | 216.88 | 1.478 | 0.00595 | 0.004 | 1.49252 | 0.079 | 0.00028684 | 7.1004e-05 | 0.00036567 | 0 | 4.877318 | 1.00724
|  |  | 18.97 | 6.743 | 0 | 216.9 | 1.478 | 0.00597 | 0.00407 | 1.49247 | 0.08 | 0.00028925 | 7.1608e-05 | 0.00036875 | 0 | 4.886989 | 1.00682
|  |  | 19.136 | 6.696 | 0 | 217.02 | 1.477 | 0.00595 | 0.00401 | 1.49224 | 0.079 | 0.00028745 | 7.1104e-05 | 0.0003661 | 0 | 4.945018 | 1.004886
|  |  | 19.301 | 6.718 | 0 | 217.01 | 1.478 | 0.00594 | 0.00398 | 1.49248 | 0.08 | 0.00028871 | 7.1374e-05 | 0.00036739 | 0 | 4.940182 | 1.006904
|  |  | 19.468 | 6.795 | 0 | 217.08 | 1.477 | 0.00595 | 0.00396 | 1.49234 | 0.081 | 0.00029209 | 7.2192e-05 | 0.00037157 | 0 | 4.974032 | 1.005727
|  |  | 19.634 | 6.739 | 0 | 217.13 | 1.478 | 0.00593 | 0.00394 | 1.49233 | 0.08 | 0.00028994 | 7.1607e-05 | 0.00036849 | 0 | 4.998211 | 1.005643
|  |  | 19.802 | 6.838 | 0 | 217.17 | 1.477 | 0.00595 | 0.00388 | 1.49217 | 0.081 | 0.00029412 | 7.2654e-05 | 0.00037392 | 0 | 5.017554 | 1.004297
|  |  | 19.969 | 6.826 | 0 | 217.17 | 1.478 | 0.00594 | 0.00396 | 1.49242 | 0.081 | 0.00029395 | 7.2571e-05 | 0.00037333 | 0 | 5.017554 | 1.006399
|  |  | 20.137 | 6.688 | 0 | 217.19 | 1.477 | 0.00596 | 0.00401 | 1.49234 | 0.08 | 0.00028797 | 7.1101e-05 | 0.00036574 | 0 | 5.027225 | 1.005727
|  |  | 20.302 | 6.831 | 0 | 217.21 | 1.478 | 0.00594 | 0.00397 | 1.49241 | 0.081 | 0.0002943 | 7.2632e-05 | 0.00037358 | 0 | 5.036897 | 1.006315
|  |  | 20.468 | 6.722 | 0 | 217.23 | 1.478 | 0.00596 | 0.00393 | 1.49242 | 0.08 | 0.0002897 | 7.1492e-05 | 0.00036769 | 0 | 5.046568 | 1.006399
|  |  | 20.636 | 6.79 | 0 | 217.24 | 1.478 | 0.00594 | 0.00405 | 1.49247 | 0.081 | 0.00029278 | 7.2224e-05 | 0.00037136 | 0 | 5.051404 | 1.00682
|  |  | 20.805 | 6.718 | 0 | 217.33 | 1.477 | 0.00594 | 0.00389 | 1.49221 | 0.08 | 0.00028967 | 7.1438e-05 | 0.00036738 | 0 | 5.094925 | 1.004633
|  |  | 20.968 | 6.71 | 0 | 217.27 | 1.478 | 0.00594 | 0.00394 | 1.49252 | 0.08 | 0.00028951 | 7.1389e-05 | 0.00036704 | 0 | 5.065911 | 1.00724
|  |  | 21.134 | 6.74 | 0 | 217.33 | 1.478 | 0.00593 | 0.00396 | 1.49235 | 0.08 | 0.00029083 | 7.1692e-05 | 0.00036858 | 0 | 5.094925 | 1.005811
|  |  | 21.301 | 6.721 | 0 | 217.34 | 1.478 | 0.00593 | 0.00393 | 1.49246 | 0.08 | 0.00029024 | 7.1522e-05 | 0.00036764 | 0 | 5.099761 | 1.006736
|  |  | 21.468 | 6.754 | 0 | 217.38 | 1.477 | 0.00595 | 0.00385 | 1.49233 | 0.081 | 0.00029158 | 7.1862e-05 | 0.00036943 | 0 | 5.119104 | 1.005643
|  |  | 21.635 | 6.774 | 0 | 217.44 | 1.477 | 0.00593 | 0.00381 | 1.49218 | 0.081 | 0.00029254 | 7.2066e-05 | 0.00037048 | 0 | 5.148118 | 1.004381
|  |  | 21.802 | 6.742 | 0 | 217.41 | 1.478 | 0.00595 | 0.00391 | 1.49237 | 0.081 | 0.00029129 | 7.176e-05 | 0.00036879 | 0 | 5.133611 | 1.005979
|  |  | 21.968 | 6.745 | 0 | 217.5 | 1.477 | 0.00592 | 0.00397 | 1.49216 | 0.081 | 0.00029154 | 7.1771e-05 | 0.00036879 | 0 | 5.177133 | 1.004213
|  |  | 22.134 | 6.801 | 0 | 217.5 | 1.477 | 0.00595 | 0.00383 | 1.49216 | 0.081 | 0.00029389 | 7.2376e-05 | 0.00037197 | 0 | 5.177133 | 1.004213
|  |  | 22.3 | 6.851 | 0 | 217.48 | 1.478 | 0.00593 | 0.00383 | 1.49233 | 0.082 | 0.00029623 | 7.2927e-05 | 0.00037475 | 0 | 5.167461 | 1.005643
|  |  | 22.47 | 6.678 | 0 | 217.49 | 1.477 | 0.00595 | 0.00383 | 1.49227 | 0.08 | 0.00028873 | 7.1088e-05 | 0.0003653 | 0 | 5.172297 | 1.005138
|  |  | 22.636 | 6.683 | 0 | 217.49 | 1.478 | 0.00593 | 0.00386 | 1.49239 | 0.08 | 0.00028913 | 7.116e-05 | 0.0003656 | 0 | 5.172297 | 1.006147
|  |  | 22.801 | 6.705 | 0 | 217.56 | 1.477 | 0.00594 | 0.0038 | 1.49224 | 0.08 | 0.0002901 | 7.1383e-05 | 0.00036674 | 0 | 5.206147 | 1.004886
|  |  | 22.971 | 6.666 | 0 | 217.55 | 1.477 | 0.00596 | 0.00384 | 1.4922 | 0.08 | 0.00028828 | 7.0966e-05 | 0.00036461 | 0 | 5.201311 | 1.004549
|  |  | 23.137 | 6.742 | 0 | 217.61 | 1.477 | 0.00593 | 0.00391 | 1.49202 | 0.081 | 0.00029164 | 7.1749e-05 | 0.00036859 | 0 | 5.230326 | 1.003036
|  |  | 23.301 | 6.783 | 0 | 217.57 | 1.477 | 0.00594 | 0.00388 | 1.49225 | 0.081 | 0.00029355 | 7.2216e-05 | 0.00037095 | 0 | 5.210983 | 1.00497
|  |  | 23.468 | 6.733 | 0 | 217.61 | 1.477 | 0.00591 | 0.00386 | 1.49217 | 0.081 | 0.0002915 | 7.1684e-05 | 0.00036821 | 0 | 5.230326 | 1.004297
|  |  | 23.634 | 6.698 | 0 | 217.59 | 1.478 | 0.00594 | 0.00383 | 1.49236 | 0.08 | 0.00029011 | 7.1342e-05 | 0.00036639 | 0 | 5.220654 | 1.005895
|  |  | 23.801 | 6.682 | 0 | 217.63 | 1.477 | 0.00594 | 0.00382 | 1.49217 | 0.08 | 0.00028935 | 7.1152e-05 | 0.00036545 | 0 | 5.239997 | 1.004297
|  |  | 23.968 | 6.723 | 0 | 217.63 | 1.477 | 0.00592 | 0.00384 | 1.49225 | 0.081 | 0.0002913 | 7.1604e-05 | 0.00036772 | 0 | 5.239997 | 1.00497
|  |  | 24.134 | 6.696 | 0 | 217.69 | 1.477 | 0.00592 | 0.00378 | 1.49203 | 0.08 | 0.00029004 | 7.1289e-05 | 0.00036614 | 0 | 5.269012 | 1.00312
|  |  | 24.303 | 6.665 | 0 | 217.65 | 1.477 | 0.00592 | 0.00386 | 1.49222 | 0.08 | 0.00028878 | 7.0986e-05 | 0.00036452 | 0 | 5.249669 | 1.004718
|  |  | 24.47 | 6.698 | 0 | 217.69 | 1.477 | 0.00595 | 0.00374 | 1.49209 | 0.08 | 0.00029011 | 7.1325e-05 | 0.00036632 | 0 | 5.269012 | 1.003624
|  |  | 24.637 | 6.659 | 0 | 217.71 | 1.477 | 0.00594 | 0.00384 | 1.49207 | 0.08 | 0.0002885 | 7.0907e-05 | 0.00036411 | 0 | 5.278683 | 1.003456
|  |  | 24.802 | 6.616 | 0 | 217.72 | 1.477 | 0.00593 | 0.00372 | 1.49205 | 0.079 | 0.00028669 | 7.046e-05 | 0.00036186 | 0 | 5.283519 | 1.003288
|  |  | 24.97 | 6.705 | 0 | 217.7 | 1.477 | 0.00592 | 0.00383 | 1.49217 | 0.081 | 0.00029067 | 7.1417e-05 | 0.00036669 | 0 | 5.273847 | 1.004297
|  |  | 25.138 | 6.668 | 0 | 217.75 | 1.477 | 0.00593 | 0.00381 | 1.49198 | 0.08 | 0.00028896 | 7.1004e-05 | 0.0003646 | 0 | 5.298026 | 1.002699
|  |  | 25.302 | 6.658 | 0 | 217.71 | 1.477 | 0.00594 | 0.00375 | 1.49219 | 0.08 | 0.00028868 | 7.0937e-05 | 0.00036422 | 0 | 5.278683 | 1.004465
|  |  | 25.468 | 6.607 | 0 | 217.81 | 1.477 | 0.00593 | 0.00369 | 1.49186 | 0.079 | 0.00028639 | 7.035e-05 | 0.00036126 | 0 | 5.32704 | 1.00169
|  |  | 25.634 | 6.653 | 0 | 217.78 | 1.477 | 0.00591 | 0.00383 | 1.49205 | 0.08 | 0.00028856 | 7.0857e-05 | 0.00036374 | 0 | 5.312533 | 1.003288
|  |  | 25.801 | 6.653 | 0 | 217.77 | 1.477 | 0.00593 | 0.00378 | 1.49207 | 0.08 | 0.00028854 | 7.0872e-05 | 0.00036385 | 0 | 5.307698 | 1.003456
|  |  | 25.968 | 6.57 | 0 | 217.77 | 1.477 | 0.00594 | 0.00367 | 1.49208 | 0.079 | 0.00028493 | 6.9992e-05 | 0.00035938 | 0 | 5.307698 | 1.00354
|  |  | 26.134 | 6.589 | 0 | 217.78 | 1.477 | 0.00592 | 0.00361 | 1.49201 | 0.079 | 0.00028575 | 7.0185e-05 | 0.00036041 | 0 | 5.312533 | 1.002952
|  |  | 26.301 | 6.576 | 0 | 217.8 | 1.477 | 0.00592 | 0.00363 | 1.492 | 0.079 | 0.00028522 | 7.0043e-05 | 0.00035964 | 0 | 5.322205 | 1.002868
|  |  | 26.47 | 6.643 | 0 | 217.8 | 1.477 | 0.00592 | 0.0036 | 1.49198 | 0.08 | 0.00028815 | 7.0762e-05 | 0.00036336 | 0 | 5.322205 | 1.002699
|  |  | 26.636 | 6.551 | 0 | 217.79 | 1.477 | 0.00594 | 0.00359 | 1.49199 | 0.079 | 0.00028408 | 6.9782e-05 | 0.00035833 | 0 | 5.317369 | 1.002783
|  |  | 26.801 | 6.502 | 0 | 217.78 | 1.477 | 0.00592 | 0.00357 | 1.49205 | 0.078 | 0.00028204 | 6.9269e-05 | 0.0003557 | 0 | 5.312533 | 1.003288
|  |  | 26.967 | 6.544 | 0 | 217.81 | 1.477 | 0.00591 | 0.00376 | 1.49197 | 0.079 | 0.00028388 | 6.9702e-05 | 0.00035783 | 0 | 5.32704 | 1.002615
|  |  | 27.134 | 6.559 | 0 | 217.8 | 1.477 | 0.00593 | 0.00353 | 1.492 | 0.079 | 0.00028449 | 6.9875e-05 | 0.00035883 | 0 | 5.322205 | 1.002868
|  |  | 27.301 | 6.518 | 0 | 217.88 | 1.477 | 0.00592 | 0.00355 | 1.49171 | 0.078 | 0.00028269 | 6.9406e-05 | 0.00035642 | 0 | 5.360891 | 1.000429
|  |  | 27.468 | 6.499 | 0 | 217.85 | 1.477 | 0.00593 | 0.00364 | 1.49187 | 0.078 | 0.00028188 | 6.9213e-05 | 0.00035537 | 0 | 5.346383 | 1.001774
|  |  | 27.634 | 6.505 | 0 | 217.82 | 1.477 | 0.00591 | 0.0036 | 1.492 | 0.078 | 0.00028228 | 6.9296e-05 | 0.00035579 | 0 | 5.331876 | 1.002868
|  |  | 27.801 | 6.549 | 0 | 217.89 | 1.477 | 0.00592 | 0.00351 | 1.49171 | 0.079 | 0.00028403 | 6.9732e-05 | 0.00035811 | 0 | 5.365726 | 1.000429
|  |  | 27.968 | 6.479 | 0 | 217.9 | 1.477 | 0.00591 | 0.00351 | 1.49168 | 0.078 | 0.00028101 | 6.8986e-05 | 0.00035427 | 0 | 5.370562 | 1.000177
|  |  | 28.134 | 6.441 | 0 | 217.86 | 1.477 | 0.00591 | 0.00357 | 1.49189 | 0.078 | 0.00027953 | 6.8609e-05 | 0.00035226 | 0 | 5.351219 | 1.001943
|  |  | 28.301 | 6.494 | 0 | 217.92 | 1.477 | 0.0059 | 0.00355 | 1.4918 | 0.078 | 0.00028193 | 6.917e-05 | 0.0003551 | 0 | 5.380233 | 1.001186
|  |  | 28.468 | 6.47 | 0 | 217.89 | 1.477 | 0.0059 | 0.00344 | 1.49174 | 0.078 | 0.00028069 | 6.8899e-05 | 0.00035384 | 0 | 5.365726 | 1.000681
|  |  | 28.637 | 6.464 | 0 | 217.92 | 1.477 | 0.0059 | 0.00347 | 1.49169 | 0.078 | 0.0002805 | 6.8839e-05 | 0.0003535 | 0 | 5.380233 | 1.000261
|  |  | 28.802 | 6.422 | 0 | 217.89 | 1.477 | 0.0059 | 0.00349 | 1.49182 | 0.077 | 0.00027872 | 6.8403e-05 | 0.00035124 | 0 | 5.365726 | 1.001354
|  |  | 28.967 | 6.413 | 0 | 217.9 | 1.477 | 0.00591 | 0.00348 | 1.49175 | 0.077 | 0.00027824 | 6.8293e-05 | 0.00035069 | 0 | 5.370562 | 1.000765
|  |  | 29.134 | 6.488 | 0 | 217.91 | 1.477 | 0.00588 | 0.00354 | 1.49174 | 0.078 | 0.0002816 | 6.9091e-05 | 0.00035475 | 0 | 5.375398 | 1.000681
|  |  | 29.304 | 6.48 | 0 | 217.97 | 1.477 | 0.00587 | 0.00339 | 1.49147 | 0.078 | 0.00028114 | 6.8969e-05 | 0.00035422 | 0 | 5.404412 | 0.9984107
|  |  | 29.469 | 6.506 | 0 | 217.9 | 1.477 | 0.00589 | 0.00352 | 1.4918 | 0.078 | 0.0002824 | 6.9292e-05 | 0.00035578 | 0 | 5.370562 | 1.001186
|  |  | 29.634 | 6.399 | 0 | 217.89 | 1.477 | 0.00589 | 0.00352 | 1.49178 | 0.077 | 0.00027768 | 6.814e-05 | 0.00034989 | 0 | 5.365726 | 1.001018
|  |  | 29.801 | 6.426 | 0 | 217.91 | 1.477 | 0.00592 | 0.00339 | 1.49171 | 0.077 | 0.00027881 | 6.8438e-05 | 0.00035148 | 0 | 5.375398 | 1.000429
|  |  | 29.97 | 6.384 | 0 | 218.01 | 1.477 | 0.0059 | 0.00334 | 1.49137 | 0.077 | 0.00027694 | 6.7953e-05 | 0.00034901 | 0 | 5.423755 | 0.9975697
|  |  | 30.136 | 6.414 | 0 | 217.96 | 1.477 | 0.0059 | 0.0034 | 1.4915 | 0.077 | 0.00027819 | 6.8278e-05 | 0.00035068 | 0 | 5.399576 | 0.9986629
|  |  | 30.301 | 6.453 | 0 | 217.97 | 1.477 | 0.00589 | 0.00349 | 1.49151 | 0.078 | 0.00027997 | 6.8692e-05 | 0.00035274 | 0 | 5.404412 | 0.998747
|  |  | 30.47 | 6.437 | 0 | 218 | 1.477 | 0.00587 | 0.00344 | 1.49142 | 0.078 | 0.0002793 | 6.851e-05 | 0.00035184 | 0 | 5.418919 | 0.9979902
|  |  | 30.636 | 6.382 | 0 | 217.99 | 1.477 | 0.0059 | 0.00345 | 1.49141 | 0.077 | 0.00027684 | 6.7933e-05 | 0.00034888 | 0 | 5.414084 | 0.9979061
|  |  | 30.801 | 6.454 | 0 | 218 | 1.477 | 0.00586 | 0.00352 | 1.49147 | 0.078 | 0.00028013 | 6.8696e-05 | 0.00035272 | 0 | 5.418919 | 0.9984107
|  |  | 30.969 | 6.486 | 0 | 217.99 | 1.477 | 0.00586 | 0.00341 | 1.49154 | 0.078 | 0.0002816 | 6.9056e-05 | 0.0003546 | 0 | 5.414084 | 0.9989993
|  |  | 31.136 | 6.372 | 0 | 217.98 | 1.477 | 0.00589 | 0.00335 | 1.49153 | 0.077 | 0.00027656 | 6.7846e-05 | 0.00034843 | 0 | 5.409248 | 0.9989152
|  |  | 31.301 | 6.32 | 0 | 218.02 | 1.477 | 0.00589 | 0.00322 | 1.49139 | 0.076 | 0.00027423 | 6.7278e-05 | 0.00034559 | 0 | 5.428591 | 0.9977379
|  |  | 31.468 | 6.373 | 0 | 217.99 | 1.477 | 0.0059 | 0.00337 | 1.49144 | 0.077 | 0.00027649 | 6.7844e-05 | 0.00034844 | 0 | 5.414084 | 0.9981584
|  |  | 31.634 | 6.361 | 0 | 217.98 | 1.477 | 0.00588 | 0.00341 | 1.49157 | 0.077 | 0.00027614 | 6.7732e-05 | 0.00034781 | 0 | 5.409248 | 0.9992516
|  |  | 31.801 | 6.402 | 0 | 218 | 1.477 | 0.0059 | 0.00326 | 1.49147 | 0.077 | 0.00027783 | 6.8165e-05 | 0.00035011 | 0 | 5.418919 | 0.9984107
|  |  | 31.968 | 6.34 | 0 | 218.04 | 1.477 | 0.0059 | 0.00324 | 1.49132 | 0.076 | 0.00027509 | 6.7489e-05 | 0.00034665 | 0 | 5.438262 | 0.9971493
|  |  | 32.134 | 6.313 | 0 | 218.03 | 1.477 | 0.00588 | 0.00333 | 1.49142 | 0.076 | 0.00027405 | 6.7209e-05 | 0.00034515 | 0 | 5.433427 | 0.9979902
|  |  | 32.301 | 6.287 | 0 | 218.03 | 1.477 | 0.00589 | 0.00331 | 1.49141 | 0.076 | 0.00027289 | 6.6937e-05 | 0.00034376 | 0 | 5.433427 | 0.9979061
|  |  | 32.468 | 6.293 | 0 | 218.01 | 1.477 | 0.0059 | 0.00326 | 1.49149 | 0.076 | 0.00027314 | 6.7003e-05 | 0.00034412 | 0 | 5.423755 | 0.9985788
|  |  | 32.635 | 6.33 | 0 | 218.05 | 1.477 | 0.0059 | 0.00323 | 1.49138 | 0.076 | 0.00027478 | 6.7394e-05 | 0.00034613 | 0 | 5.443098 | 0.9976538
|  |  | 32.801 | 6.295 | 0 | 218.03 | 1.477 | 0.00588 | 0.00328 | 1.49147 | 0.076 | 0.00027332 | 6.7026e-05 | 0.0003442 | 0 | 5.433427 | 0.9984107
|  |  | 32.967 | 6.358 | 0 | 218.04 | 1.477 | 0.0059 | 0.00335 | 1.49141 | 0.077 | 0.000276 | 6.7691e-05 | 0.00034759 | 0 | 5.438262 | 0.9979061
|  |  | 33.134 | 6.262 | 0 | 218.03 | 1.477 | 0.00589 | 0.00327 | 1.49141 | 0.076 | 0.00027179 | 6.6667e-05 | 0.0003424 | 0 | 5.433427 | 0.9979061
|  |  | 33.301 | 6.258 | 0 | 218.08 | 1.477 | 0.00588 | 0.00316 | 1.49128 | 0.076 | 0.00027165 | 6.6619e-05 | 0.00034219 | 0 | 5.457605 | 0.9968129
|  |  | 33.468 | 6.343 | 0 | 218 | 1.477 | 0.00591 | 0.00322 | 1.4915 | 0.077 | 0.00027533 | 6.755e-05 | 0.00034694 | 0 | 5.418919 | 0.9986629
|  |  | 33.634 | 6.311 | 0 | 218.05 | 1.477 | 0.00589 | 0.00324 | 1.49137 | 0.076 | 0.00027396 | 6.7192e-05 | 0.00034509 | 0 | 5.443098 | 0.9975697
|  |  | 33.803 | 6.302 | 0 | 218.02 | 1.477 | 0.00588 | 0.00328 | 1.49149 | 0.076 | 0.00027362 | 6.7101e-05 | 0.0003446 | 0 | 5.428591 | 0.9985788
|  |  | 33.97 | 6.25 | 0 | 218.04 | 1.477 | 0.00588 | 0.0033 | 1.49141 | 0.075 | 0.00027132 | 6.6536e-05 | 0.0003417 | 0 | 5.438262 | 0.9979061
|  |  | 34.136 | 6.342 | 0 | 218.06 | 1.477 | 0.00588 | 0.00325 | 1.4913 | 0.077 | 0.00027526 | 6.7507e-05 | 0.00034673 | 0 | 5.447934 | 0.9969811
|  |  | 34.303 | 6.249 | 0 | 218.05 | 1.477 | 0.00589 | 0.00335 | 1.49139 | 0.075 | 0.00027131 | 6.6532e-05 | 0.00034163 | 0 | 5.443098 | 0.9977379
|  |  | 34.469 | 6.242 | 0 | 218.07 | 1.477 | 0.00587 | 0.00321 | 1.49134 | 0.075 | 0.00027107 | 6.6457e-05 | 0.00034132 | 0 | 5.452769 | 0.9973175
|  |  | 34.635 | 6.237 | 0 | 218.07 | 1.477 | 0.00588 | 0.00317 | 1.49129 | 0.075 | 0.00027069 | 6.6388e-05 | 0.00034101 | 0 | 5.452769 | 0.996897
|  |  | 34.801 | 6.196 | 0 | 218.06 | 1.477 | 0.00588 | 0.00311 | 1.49144 | 0.075 | 0.00026909 | 6.5979e-05 | 0.00033888 | 0 | 5.447934 | 0.9981584
|  |  | 34.967 | 6.247 | 0 | 218.07 | 1.477 | 0.00588 | 0.00317 | 1.49133 | 0.075 | 0.00027126 | 6.6512e-05 | 0.00034161 | 0 | 5.452769 | 0.9972334
|  |  | 35.134 | 6.241 | 0 | 218.06 | 1.477 | 0.00588 | 0.0032 | 1.49135 | 0.075 | 0.00027096 | 6.6444e-05 | 0.00034127 | 0 | 5.447934 | 0.9974016
|  |  | 35.301 | 6.237 | 0 | 218.09 | 1.477 | 0.00588 | 0.0032 | 1.4912 | 0.075 | 0.00027069 | 6.6378e-05 | 0.00034095 | 0 | 5.462441 | 0.9961402
|  |  | 35.471 | 6.377 | 0 | 218.12 | 1.476 | 0.00587 | 0.00315 | 1.49112 | 0.077 | 0.00027683 | 6.7871e-05 | 0.00034863 | 0 | 5.476948 | 0.9954674
|  |  | 35.635 | 6.219 | 0 | 218.08 | 1.477 | 0.00587 | 0.00317 | 1.49131 | 0.075 | 0.00027004 | 6.6203e-05 | 0.00034002 | 0 | 5.457605 | 0.9970652
|  |  | 35.803 | 6.239 | 0 | 218.09 | 1.477 | 0.00588 | 0.00314 | 1.49124 | 0.075 | 0.00027086 | 6.6416e-05 | 0.00034115 | 0 | 5.462441 | 0.9964765
|  |  | 35.969 | 6.234 | 0 | 218.09 | 1.477 | 0.00587 | 0.0031 | 1.49123 | 0.075 | 0.00027063 | 6.6356e-05 | 0.00034086 | 0 | 5.462441 | 0.9963925
|  |  | 36.135 | 6.235 | 0 | 218.07 | 1.477 | 0.00588 | 0.0032 | 1.49132 | 0.075 | 0.0002707 | 6.6379e-05 | 0.00034092 | 0 | 5.452769 | 0.9971493
|  |  | 36.301 | 6.156 | 0 | 218.09 | 1.477 | 0.00588 | 0.00321 | 1.49127 | 0.074 | 0.0002673 | 6.5538e-05 | 0.00033659 | 0 | 5.462441 | 0.9967288
|  |  | 36.468 | 6.283 | 0 | 218.09 | 1.477 | 0.00588 | 0.00312 | 1.49126 | 0.076 | 0.00027277 | 6.6886e-05 | 0.00034357 | 0 | 5.462441 | 0.9966447
|  |  | 36.635 | 6.183 | 0 | 218.12 | 1.476 | 0.00586 | 0.00308 | 1.49113 | 0.075 | 0.00026839 | 6.5798e-05 | 0.00033801 | 0 | 5.476948 | 0.9955515
|  |  | 36.801 | 6.28 | 0 | 218.1 | 1.477 | 0.00585 | 0.00317 | 1.49122 | 0.076 | 0.00027268 | 6.6838e-05 | 0.0003433 | 0 | 5.467277 | 0.9963084
|  |  | 36.97 | 6.153 | 0 | 218.07 | 1.477 | 0.00587 | 0.00327 | 1.49131 | 0.074 | 0.00026714 | 6.5493e-05 | 0.00033634 | 0 | 5.452769 | 0.9970652
|  |  | 37.136 | 6.233 | 0 | 218.1 | 1.477 | 0.00587 | 0.00309 | 1.4912 | 0.075 | 0.00027057 | 6.6342e-05 | 0.00034079 | 0 | 5.467277 | 0.9961402
|  |  | 37.301 | 6.148 | 0 | 218.1 | 1.477 | 0.00586 | 0.00303 | 1.49119 | 0.074 | 0.00026689 | 6.5434e-05 | 0.00033617 | 0 | 5.467277 | 0.9960561
|  |  | 37.468 | 6.168 | 0 | 218.1 | 1.477 | 0.00587 | 0.00314 | 1.49117 | 0.074 | 0.00026771 | 6.5642e-05 | 0.00033719 | 0 | 5.467277 | 0.9958879
|  |  | 37.637 | 6.237 | 0 | 218.08 | 1.477 | 0.00587 | 0.00311 | 1.49121 | 0.075 | 0.00027066 | 6.6375e-05 | 0.00034099 | 0 | 5.457605 | 0.9962243
|  |  | 37.802 | 6.244 | 0 | 218.07 | 1.477 | 0.00586 | 0.00312 | 1.49134 | 0.075 | 0.00027115 | 6.6474e-05 | 0.00034146 | 0 | 5.452769 | 0.9973175
|  |  | 37.968 | 6.14 | 0 | 218.16 | 1.476 | 0.00584 | 0.00306 | 1.49098 | 0.074 | 0.00026656 | 6.5328e-05 | 0.00033561 | 0 | 5.496291 | 0.9942902
|  |  | 38.135 | 6.099 | 0 | 218.1 | 1.477 | 0.00586 | 0.00313 | 1.49124 | 0.074 | 0.00026483 | 6.4924e-05 | 0.00033349 | 0 | 5.467277 | 0.9964765
|  |  | 38.301 | 6.171 | 0 | 218.07 | 1.477 | 0.00585 | 0.00313 | 1.49133 | 0.074 | 0.00026797 | 6.5696e-05 | 0.00033746 | 0 | 5.452769 | 0.9972334
|  |  | 38.468 | 6.216 | 0 | 218.11 | 1.476 | 0.00586 | 0.00313 | 1.49112 | 0.075 | 0.0002698 | 6.6152e-05 | 0.00033983 | 0 | 5.472112 | 0.9954674
|  |  | 38.636 | 6.122 | 0 | 218.09 | 1.477 | 0.00586 | 0.00309 | 1.49117 | 0.074 | 0.00026572 | 6.5155e-05 | 0.00033474 | 0 | 5.462441 | 0.9958879
|  |  | 38.802 | 6.203 | 0 | 218.1 | 1.477 | 0.00584 | 0.00313 | 1.49121 | 0.075 | 0.00026935 | 6.6019e-05 | 0.00033912 | 0 | 5.467277 | 0.9962243
|  |  | 38.967 | 6.195 | 0 | 218.09 | 1.477 | 0.00584 | 0.00316 | 1.49122 | 0.075 | 0.00026897 | 6.593e-05 | 0.00033867 | 0 | 5.462441 | 0.9963084
|  |  | 39.134 | 6.183 | 0 | 218.11 | 1.477 | 0.00584 | 0.00304 | 1.49113 | 0.075 | 0.00026842 | 6.5795e-05 | 0.00033803 | 0 | 5.472112 | 0.9955515
|  |  | 39.305 | 6.176 | 0 | 218.11 | 1.477 | 0.00584 | 0.00319 | 1.4911 | 0.075 | 0.00026807 | 6.5707e-05 | 0.00033753 | 0 | 5.472112 | 0.9952993
|  |  | 39.473 | 6.108 | 0 | 218.08 | 1.477 | 0.00585 | 0.00308 | 1.49119 | 0.074 | 0.00026511 | 6.5e-05 | 0.00033395 | 0 | 5.457605 | 0.9960561
|  |  | 39.637 | 6.22 | 0 | 218.11 | 1.477 | 0.00584 | 0.00301 | 1.49108 | 0.075 | 0.00026996 | 6.6183e-05 | 0.00034008 | 0 | 5.472112 | 0.9951311
|  |  | 39.802 | 6.129 | 0 | 218.1 | 1.477 | 0.00584 | 0.00307 | 1.49111 | 0.074 | 0.00026599 | 6.5212e-05 | 0.00033505 | 0 | 5.467277 | 0.9953834
|  |  | 39.968 | 6.1 | 0 | 218.1 | 1.477 | 0.00585 | 0.003 | 1.49115 | 0.074 | 0.00026481 | 6.4919e-05 | 0.00033355 | 0 | 5.467277 | 0.9957197
|  |  | 40.136 | 6.18 | 0 | 218.11 | 1.476 | 0.00585 | 0.003 | 1.49103 | 0.075 | 0.00026813 | 6.5748e-05 | 0.00033786 | 0 | 5.472112 | 0.9947106
|  |  | 40.302 | 6.047 | 0 | 218.08 | 1.477 | 0.00585 | 0.00309 | 1.49118 | 0.073 | 0.0002624 | 6.4344e-05 | 0.00033059 | 0 | 5.457605 | 0.995972
|  |  | 40.468 | 6.102 | 0 | 218.13 | 1.476 | 0.00584 | 0.00302 | 1.49105 | 0.074 | 0.00026487 | 6.4929e-05 | 0.0003336 | 0 | 5.481784 | 0.9948788
|  |  | 40.635 | 6.135 | 0 | 218.12 | 1.476 | 0.00583 | 0.00295 | 1.49102 | 0.074 | 0.00026625 | 6.5273e-05 | 0.00033543 | 0 | 5.476948 | 0.9946265
|  |  | 40.801 | 6.149 | 0 | 218.13 | 1.476 | 0.00584 | 0.00301 | 1.49104 | 0.074 | 0.00026689 | 6.5426e-05 | 0.00033617 | 0 | 5.481784 | 0.9947947
|  |  | 40.967 | 6.144 | 0 | 218.09 | 1.477 | 0.00585 | 0.00303 | 1.49117 | 0.074 | 0.00026665 | 6.5382e-05 | 0.00033594 | 0 | 5.462441 | 0.9958879
|  |  | 41.134 | 6.12 | 0 | 218.13 | 1.476 | 0.00584 | 0.00301 | 1.491 | 0.074 | 0.00026557 | 6.5105e-05 | 0.00033453 | 0 | 5.481784 | 0.9944583
|  |  | 41.301 | 6.154 | 0 | 218.12 | 1.476 | 0.00584 | 0.00297 | 1.49106 | 0.074 | 0.00026707 | 6.5472e-05 | 0.00033643 | 0 | 5.476948 | 0.9949629
|  |  | 41.468 | 6.078 | 0 | 218.09 | 1.477 | 0.00585 | 0.00301 | 1.49117 | 0.073 | 0.00026381 | 6.4679e-05 | 0.00033232 | 0 | 5.462441 | 0.9958879
|  |  | 41.634 | 6.077 | 0 | 218.09 | 1.477 | 0.00585 | 0.00295 | 1.49118 | 0.073 | 0.0002638 | 6.4679e-05 | 0.00033234 | 0 | 5.462441 | 0.995972
|  |  | 41.801 | 6.053 | 0 | 218.11 | 1.477 | 0.00583 | 0.00306 | 1.4911 | 0.073 | 0.00026275 | 6.4404e-05 | 0.00033089 | 0 | 5.472112 | 0.9952993
|  |  | 41.968 | 6.096 | 0 | 218.16 | 1.476 | 0.00582 | 0.00295 | 1.49092 | 0.074 | 0.00026459 | 6.4847e-05 | 0.00033324 | 0 | 5.496291 | 0.9937856
|  |  | 42.135 | 6.06 | 0 | 218.11 | 1.477 | 0.00583 | 0.00309 | 1.49117 | 0.073 | 0.00026313 | 6.4488e-05 | 0.00033128 | 0 | 5.472112 | 0.9958879
|  |  | 42.301 | 6.067 | 0 | 218.06 | 1.477 | 0.00584 | 0.00313 | 1.49125 | 0.073 | 0.00026334 | 6.4568e-05 | 0.00033171 | 0 | 5.447934 | 0.9965606
|  |  | 42.468 | 6.084 | 0 | 218.07 | 1.477 | 0.00583 | 0.00309 | 1.49126 | 0.073 | 0.00026414 | 6.4751e-05 | 0.00033265 | 0 | 5.452769 | 0.9966447
|  |  | 42.635 | 6.097 | 0 | 218.11 | 1.477 | 0.00583 | 0.00298 | 1.49112 | 0.074 | 0.00026469 | 6.4879e-05 | 0.00033336 | 0 | 5.472112 | 0.9954674
|  |  | 42.802 | 6.125 | 0 | 218.13 | 1.477 | 0.00583 | 0.00305 | 1.49106 | 0.074 | 0.0002659 | 6.5167e-05 | 0.0003348 | 0 | 5.481784 | 0.9949629
|  |  | 42.972 | 6.1 | 0 | 218.06 | 1.477 | 0.00584 | 0.00317 | 1.49129 | 0.074 | 0.00026484 | 6.4922e-05 | 0.00033349 | 0 | 5.447934 | 0.996897
|  |  | 43.136 | 6.058 | 0 | 218.09 | 1.477 | 0.00583 | 0.00302 | 1.49123 | 0.073 | 0.00026303 | 6.4471e-05 | 0.00033123 | 0 | 5.462441 | 0.9963925
|  |  | 43.301 | 6.105 | 0 | 218.15 | 1.476 | 0.00582 | 0.00296 | 1.49087 | 0.074 | 0.00026489 | 6.4931e-05 | 0.0003337 | 0 | 5.491455 | 0.9933651
|  |  | 43.471 | 6.092 | 0 | 218.1 | 1.477 | 0.00583 | 0.00309 | 1.49115 | 0.074 | 0.00026447 | 6.4827e-05 | 0.00033306 | 0 | 5.467277 | 0.9957197
|  |  | 43.637 | 6.218 | 0 | 218.15 | 1.476 | 0.00581 | 0.00294 | 1.49098 | 0.075 | 0.00026994 | 6.6145e-05 | 0.00033989 | 0 | 5.491455 | 0.9942902
|  |  | 43.802 | 6.119 | 0 | 218.15 | 1.476 | 0.00586 | 0.00298 | 1.49093 | 0.074 | 0.00026545 | 6.5089e-05 | 0.00033447 | 0 | 5.491455 | 0.9938697
|  |  | 43.968 | 6.025 | 0 | 218.12 | 1.477 | 0.00582 | 0.00284 | 1.49109 | 0.073 | 0.00026158 | 6.4111e-05 | 0.00032947 | 0 | 5.476948 | 0.9952152
|  |  | 44.135 | 6.085 | 0 | 218.08 | 1.477 | 0.00583 | 0.00306 | 1.49122 | 0.073 | 0.00026419 | 6.4758e-05 | 0.0003327 | 0 | 5.457605 | 0.9963084
|  |  | 44.304 | 6.052 | 0 | 218.14 | 1.476 | 0.00583 | 0.00308 | 1.49098 | 0.073 | 0.00026265 | 6.4375e-05 | 0.00033075 | 0 | 5.48662 | 0.9942902
|  |  | 44.471 | 6.088 | 0 | 218.1 | 1.477 | 0.00582 | 0.00313 | 1.49124 | 0.074 | 0.00026445 | 6.4799e-05 | 0.00033284 | 0 | 5.467277 | 0.9964765
|  |  | 44.636 | 6.106 | 0 | 218.19 | 1.476 | 0.00584 | 0.00303 | 1.49091 | 0.074 | 0.00026507 | 6.4956e-05 | 0.00033371 | 0 | 5.510798 | 0.9937015
|  |  | 44.801 | 6.12 | 0 | 218.09 | 1.477 | 0.00585 | 0.00305 | 1.49122 | 0.074 | 0.00026569 | 6.5135e-05 | 0.00033463 | 0 | 5.462441 | 0.9963084
|  |  | 44.97 | 6.132 | 0 | 218.13 | 1.477 | 0.00583 | 0.00315 | 1.49113 | 0.074 | 0.00026631 | 6.5258e-05 | 0.00033519 | 0 | 5.481784 | 0.9955515
|  |  | 45.136 | 6.088 | 0 | 218.15 | 1.476 | 0.00583 | 0.00303 | 1.49106 | 0.074 | 0.00026437 | 6.4784e-05 | 0.00033282 | 0 | 5.491455 | 0.9949629
|  |  | 45.301 | 6.188 | 0 | 218.2 | 1.476 | 0.00583 | 0.00301 | 1.49078 | 0.075 | 0.00026854 | 6.5813e-05 | 0.00033817 | 0 | 5.515634 | 0.9926083
|  |  | 45.471 | 6.075 | 0 | 218.17 | 1.476 | 0.00583 | 0.00293 | 1.49103 | 0.073 | 0.00026384 | 6.4645e-05 | 0.00033212 | 0 | 5.501127 | 0.9947106
|  |  | 45.636 | 6.049 | 0 | 218.16 | 1.476 | 0.00585 | 0.00304 | 1.49104 | 0.073 | 0.00026267 | 6.4373e-05 | 0.00033069 | 0 | 5.496291 | 0.9947947
|  |  | 45.801 | 6.142 | 0 | 218.14 | 1.477 | 0.00583 | 0.003 | 1.49114 | 0.074 | 0.00026678 | 6.5369e-05 | 0.00033582 | 0 | 5.48662 | 0.9956356
|  |  | 45.968 | 6.159 | 0 | 218.18 | 1.476 | 0.00582 | 0.0029 | 1.49092 | 0.074 | 0.00026744 | 6.5526e-05 | 0.0003367 | 0 | 5.505962 | 0.9937856
|  |  | 46.135 | 6.16 | 0 | 218.17 | 1.477 | 0.00583 | 0.00307 | 1.49106 | 0.074 | 0.00026755 | 6.5547e-05 | 0.00033669 | 0 | 5.501127 | 0.9949629
|  |  | 46.301 | 6.136 | 0 | 218.2 | 1.476 | 0.00583 | 0.00301 | 1.4909 | 0.074 | 0.00026642 | 6.528e-05 | 0.00033538 | 0 | 5.515634 | 0.9936174
|  |  | 46.468 | 6.102 | 0 | 218.19 | 1.476 | 0.00583 | 0.0031 | 1.49096 | 0.074 | 0.000265 | 6.4925e-05 | 0.00033351 | 0 | 5.510798 | 0.994122
|  |  | 46.635 | 6.203 | 0 | 218.21 | 1.476 | 0.00582 | 0.00292 | 1.49094 | 0.075 | 0.00026949 | 6.6009e-05 | 0.00033912 | 0 | 5.52047 | 0.9939538
|  |  | 46.801 | 6.069 | 0 | 218.14 | 1.477 | 0.00585 | 0.00311 | 1.49115 | 0.073 | 0.00026358 | 6.4595e-05 | 0.00033179 | 0 | 5.48662 | 0.9957197
|  |  | 46.968 | 6.021 | 0 | 218.11 | 1.477 | 0.00584 | 0.003 | 1.49131 | 0.073 | 0.00026165 | 6.4112e-05 | 0.00032931 | 0 | 5.472112 | 0.9970652
|  |  | 47.134 | 6.022 | 0 | 218.17 | 1.477 | 0.00582 | 0.0031 | 1.49107 | 0.073 | 0.00026163 | 6.4088e-05 | 0.00032918 | 0 | 5.501127 | 0.995047
|  |  | 47.304 | 6.135 | 0 | 218.22 | 1.476 | 0.00583 | 0.00295 | 1.49091 | 0.074 | 0.00026647 | 6.5276e-05 | 0.00033534 | 0 | 5.525305 | 0.9937015
|  |  | 47.47 | 6.191 | 0 | 218.14 | 1.477 | 0.00582 | 0.00308 | 1.49125 | 0.075 | 0.00026909 | 6.5912e-05 | 0.00033851 | 0 | 5.48662 | 0.9965606
|  |  | 47.636 | 6.034 | 0 | 218.16 | 1.477 | 0.00583 | 0.00302 | 1.49117 | 0.073 | 0.00026222 | 6.4236e-05 | 0.00032994 | 0 | 5.496291 | 0.9958879
|  |  | 47.801 | 6.087 | 0 | 218.17 | 1.477 | 0.00582 | 0.00306 | 1.49106 | 0.074 | 0.00026442 | 6.4775e-05 | 0.00033273 | 0 | 5.501127 | 0.9949629
|  |  | 47.968 | 6.163 | 0 | 218.2 | 1.476 | 0.00581 | 0.00293 | 1.49098 | 0.075 | 0.00026777 | 6.5583e-05 | 0.00033693 | 0 | 5.515634 | 0.9942902
|  |  | 48.134 | 6.172 | 0 | 218.15 | 1.477 | 0.00583 | 0.00297 | 1.4912 | 0.075 | 0.00026821 | 6.5705e-05 | 0.00033751 | 0 | 5.491455 | 0.9961402
|  |  | 48.301 | 6.031 | 0 | 218.17 | 1.477 | 0.00582 | 0.00301 | 1.49115 | 0.073 | 0.0002621 | 6.4192e-05 | 0.00032971 | 0 | 5.501127 | 0.9957197
|  |  | 48.468 | 6.113 | 0 | 218.17 | 1.477 | 0.00583 | 0.00304 | 1.49116 | 0.074 | 0.00026566 | 6.5069e-05 | 0.0003342 | 0 | 5.501127 | 0.9958038
|  |  | 48.635 | 6.227 | 0 | 218.16 | 1.477 | 0.00581 | 0.00307 | 1.49117 | 0.075 | 0.00027064 | 6.6278e-05 | 0.0003404 | 0 | 5.496291 | 0.9958879
|  |  | 48.801 | 6.204 | 0 | 218.2 | 1.476 | 0.00581 | 0.00305 | 1.491 | 0.075 | 0.00026956 | 6.6017e-05 | 0.0003391 | 0 | 5.515634 | 0.9944583
|  |  | 48.968 | 6.228 | 0 | 218.17 | 1.477 | 0.00581 | 0.0031 | 1.4911 | 0.075 | 0.00027064 | 6.6282e-05 | 0.00034044 | 0 | 5.501127 | 0.9952993
|  |  | 49.135 | 6.118 | 0 | 218.11 | 1.477 | 0.00583 | 0.00301 | 1.49129 | 0.074 | 0.00026583 | 6.5131e-05 | 0.00033455 | 0 | 5.472112 | 0.996897
|  |  | 49.301 | 6.139 | 0 | 218.17 | 1.477 | 0.00582 | 0.00292 | 1.49105 | 0.074 | 0.00026668 | 6.5331e-05 | 0.00033565 | 0 | 5.501127 | 0.9948788
|  |  | 49.468 | 6.102 | 0 | 218.14 | 1.477 | 0.00582 | 0.00304 | 1.49117 | 0.074 | 0.00026509 | 6.4941e-05 | 0.00033358 | 0 | 5.48662 | 0.9958879
|  |  | 49.634 | 6.017 | 0 | 218.17 | 1.476 | 0.00583 | 0.00306 | 1.49104 | 0.073 | 0.00026132 | 6.4028e-05 | 0.00032891 | 0 | 5.501127 | 0.9947947
|  |  | 49.801 | 6.089 | 0 | 218.21 | 1.476 | 0.00581 | 0.00293 | 1.49098 | 0.074 | 0.00026458 | 6.4795e-05 | 0.00033286 | 0 | 5.52047 | 0.9942902
|  |  | 49.971 | 6.03 | 0 | 218.17 | 1.477 | 0.00583 | 0.00302 | 1.49109 | 0.073 | 0.00026198 | 6.4177e-05 | 0.00032966 | 0 | 5.501127 | 0.9952152
|  |  | 50.136 | 6.036 | 0 | 218.18 | 1.477 | 0.0058 | 0.00306 | 1.4911 | 0.073 | 0.00026232 | 6.4237e-05 | 0.00032994 | 0 | 5.505962 | 0.9952993
|  |  | 50.301 | 6.172 | 0 | 218.23 | 1.476 | 0.00581 | 0.00299 | 1.49084 | 0.075 | 0.00026811 | 6.5661e-05 | 0.00033732 | 0 | 5.530141 | 0.9931129
|  |  | 50.468 | 6.076 | 0 | 218.13 | 1.477 | 0.00582 | 0.00302 | 1.49123 | 0.073 | 0.00026402 | 6.4682e-05 | 0.00033225 | 0 | 5.481784 | 0.9963925
|  |  | 50.635 | 6.113 | 0 | 218.25 | 1.476 | 0.00581 | 0.0029 | 1.49084 | 0.074 | 0.00026561 | 6.5041e-05 | 0.00033415 | 0 | 5.539813 | 0.9931129
|  |  | 50.801 | 6.135 | 0 | 218.19 | 1.477 | 0.00582 | 0.00304 | 1.49113 | 0.074 | 0.0002667 | 6.5308e-05 | 0.0003354 | 0 | 5.510798 | 0.9955515
|  |  | 50.968 | 6.069 | 0 | 218.16 | 1.477 | 0.00581 | 0.00294 | 1.49114 | 0.073 | 0.00026373 | 6.4601e-05 | 0.00033186 | 0 | 5.496291 | 0.9956356
|  |  | 51.134 | 6.069 | 0 | 218.24 | 1.476 | 0.00583 | 0.00303 | 1.49091 | 0.073 | 0.0002637 | 6.4583e-05 | 0.00033172 | 0 | 5.534977 | 0.9937015
|  |  | 51.301 | 6.145 | 0 | 218.18 | 1.477 | 0.0058 | 0.00311 | 1.49117 | 0.074 | 0.00026716 | 6.5409e-05 | 0.00033591 | 0 | 5.505962 | 0.9958879
|  |  | 51.468 | 6.114 | 0 | 218.24 | 1.476 | 0.0058 | 0.00301 | 1.4909 | 0.074 | 0.00026566 | 6.5049e-05 | 0.00033413 | 0 | 5.534977 | 0.9936174
|  |  | 51.634 | 6.127 | 0 | 218.17 | 1.477 | 0.00582 | 0.00307 | 1.49106 | 0.074 | 0.00026616 | 6.5202e-05 | 0.00033492 | 0 | 5.501127 | 0.9949629
|  |  | 51.801 | 6.083 | 0 | 218.13 | 1.477 | 0.00583 | 0.003 | 1.49128 | 0.074 | 0.0002644 | 6.4769e-05 | 0.00033268 | 0 | 5.481784 | 0.9968129
|  |  | 51.968 | 6.153 | 0 | 218.2 | 1.476 | 0.00582 | 0.00301 | 1.49102 | 0.074 | 0.00026732 | 6.5474e-05 | 0.00033632 | 0 | 5.515634 | 0.9946265
|  |  | 52.137 | 6.117 | 0 | 218.16 | 1.477 | 0.00583 | 0.00307 | 1.49117 | 0.074 | 0.00026583 | 6.5113e-05 | 0.00033442 | 0 | 5.496291 | 0.9958879
|  |  | 52.302 | 6.11 | 0 | 218.18 | 1.477 | 0.00581 | 0.00302 | 1.4911 | 0.074 | 0.00026551 | 6.5028e-05 | 0.00033402 | 0 | 5.505962 | 0.9952993
|  |  | 52.468 | 6.075 | 0 | 218.19 | 1.477 | 0.00581 | 0.00302 | 1.49116 | 0.073 | 0.00026412 | 6.4671e-05 | 0.00033214 | 0 | 5.510798 | 0.9958038
|  |  | 52.635 | 6.106 | 0 | 218.22 | 1.476 | 0.00581 | 0.00295 | 1.49099 | 0.074 | 0.00026536 | 6.4981e-05 | 0.00033378 | 0 | 5.525305 | 0.9943742
|  |  | 52.801 | 6.13 | 0 | 218.18 | 1.477 | 0.00582 | 0.00305 | 1.49116 | 0.074 | 0.00026646 | 6.5256e-05 | 0.00033514 | 0 | 5.505962 | 0.9958038
|  |  | 52.968 | 6.094 | 0 | 218.25 | 1.476 | 0.00581 | 0.00307 | 1.49087 | 0.074 | 0.00026479 | 6.4838e-05 | 0.00033303 | 0 | 5.539813 | 0.9933651
|  |  | 53.134 | 6.053 | 0 | 218.2 | 1.477 | 0.0058 | 0.00305 | 1.49109 | 0.073 | 0.00026314 | 6.4429e-05 | 0.0003309 | 0 | 5.515634 | 0.9952152
|  |  | 53.301 | 6.104 | 0 | 218.26 | 1.476 | 0.00579 | 0.00293 | 1.49086 | 0.074 | 0.00026532 | 6.4949e-05 | 0.00033364 | 0 | 5.544648 | 0.9932811
|  |  | 53.468 | 6.036 | 0 | 218.22 | 1.476 | 0.00581 | 0.00306 | 1.49099 | 0.073 | 0.00026232 | 6.4232e-05 | 0.00032989 | 0 | 5.525305 | 0.9943742
|  |  | 53.634 | 6.14 | 0 | 218.18 | 1.477 | 0.00582 | 0.00303 | 1.49115 | 0.074 | 0.00026688 | 6.5359e-05 | 0.00033569 | 0 | 5.505962 | 0.9957197
|  |  | 53.801 | 6.11 | 0 | 218.18 | 1.477 | 0.00581 | 0.00306 | 1.49119 | 0.074 | 0.00026565 | 6.5044e-05 | 0.00033402 | 0 | 5.505962 | 0.9960561
|  |  | 53.968 | 6.124 | 0 | 218.23 | 1.477 | 0.00579 | 0.00303 | 1.491 | 0.074 | 0.00026626 | 6.5172e-05 | 0.00033471 | 0 | 5.530141 | 0.9944583
|  |  | 54.134 | 6.18 | 0 | 218.23 | 1.476 | 0.00581 | 0.0031 | 1.49098 | 0.075 | 0.00026861 | 6.5761e-05 | 0.00033771 | 0 | 5.530141 | 0.9942902
|  |  | 54.301 | 6.079 | 0 | 218.22 | 1.476 | 0.00583 | 0.00297 | 1.49102 | 0.074 | 0.00026422 | 6.4707e-05 | 0.00033236 | 0 | 5.525305 | 0.9946265
|  |  | 54.468 | 6.062 | 0 | 218.28 | 1.476 | 0.0058 | 0.00298 | 1.49092 | 0.073 | 0.00026364 | 6.4521e-05 | 0.00033134 | 0 | 5.55432 | 0.9937856
|  |  | 54.637 | 6.177 | 0 | 218.26 | 1.476 | 0.0058 | 0.0029 | 1.49092 | 0.075 | 0.00026855 | 6.5736e-05 | 0.00033766 | 0 | 5.544648 | 0.9937856
|  |  | 54.805 | 6.129 | 0 | 218.24 | 1.476 | 0.00581 | 0.00294 | 1.49099 | 0.074 | 0.00026644 | 6.523e-05 | 0.00033505 | 0 | 5.534977 | 0.9943742
|  |  | 54.972 | 6.218 | 0 | 218.28 | 1.476 | 0.00581 | 0.00288 | 1.49082 | 0.075 | 0.00027024 | 6.6158e-05 | 0.00033985 | 0 | 5.55432 | 0.9929447
|  |  | 55.136 | 6.128 | 0 | 218.27 | 1.476 | 0.0058 | 0.00301 | 1.49096 | 0.074 | 0.00026653 | 6.5225e-05 | 0.00033495 | 0 | 5.549484 | 0.994122
|  |  | 55.301 | 6.13 | 0 | 218.3 | 1.476 | 0.0058 | 0.00294 | 1.49083 | 0.074 | 0.00026655 | 6.5233e-05 | 0.00033504 | 0 | 5.563991 | 0.9930288
|  |  | 55.468 | 6.066 | 0 | 218.26 | 1.476 | 0.00579 | 0.00298 | 1.49096 | 0.073 | 0.00026376 | 6.4556e-05 | 0.00033155 | 0 | 5.544648 | 0.994122
|  |  | 55.637 | 6.141 | 0 | 218.28 | 1.476 | 0.00579 | 0.00301 | 1.49091 | 0.074 | 0.00026708 | 6.5353e-05 | 0.00033562 | 0 | 5.55432 | 0.9937015
|  |  | 55.805 | 6.147 | 0 | 218.24 | 1.477 | 0.00582 | 0.00301 | 1.49106 | 0.074 | 0.00026729 | 6.5433e-05 | 0.00033602 | 0 | 5.534977 | 0.9949629
|  |  | 55.969 | 6.128 | 0 | 218.27 | 1.477 | 0.0058 | 0.00311 | 1.49098 | 0.074 | 0.00026649 | 6.5215e-05 | 0.00033485 | 0 | 5.549484 | 0.9942902
|  |  | 56.134 | 6.148 | 0 | 218.27 | 1.476 | 0.0058 | 0.00297 | 1.49094 | 0.074 | 0.00026734 | 6.5434e-05 | 0.00033605 | 0 | 5.549484 | 0.9939538
|  |  | 56.301 | 6.066 | 0 | 218.22 | 1.477 | 0.0058 | 0.00294 | 1.49108 | 0.073 | 0.00026378 | 6.4575e-05 | 0.00033167 | 0 | 5.525305 | 0.9951311
|  |  | 56.468 | 6.093 | 0 | 218.25 | 1.477 | 0.0058 | 0.00301 | 1.49104 | 0.074 | 0.000265 | 6.4856e-05 | 0.00033305 | 0 | 5.539813 | 0.9947947
|  |  | 56.635 | 6.251 | 0 | 218.31 | 1.476 | 0.00578 | 0.00294 | 1.49082 | 0.076 | 0.00027184 | 6.6515e-05 | 0.00034162 | 0 | 5.568827 | 0.9929447
|  |  | 56.801 | 6.161 | 0 | 218.3 | 1.476 | 0.00579 | 0.00307 | 1.49086 | 0.075 | 0.00026793 | 6.5559e-05 | 0.00033665 | 0 | 5.563991 | 0.9932811
|  |  | 56.968 | 6.057 | 0 | 218.28 | 1.476 | 0.00581 | 0.00298 | 1.4909 | 0.073 | 0.00026337 | 6.4462e-05 | 0.00033106 | 0 | 5.55432 | 0.9936174
|  |  | 57.134 | 6.124 | 0 | 218.26 | 1.476 | 0.00582 | 0.00307 | 1.491 | 0.074 | 0.00026632 | 6.5189e-05 | 0.00033473 | 0 | 5.544648 | 0.9944583
|  |  | 57.301 | 6.119 | 0 | 218.26 | 1.476 | 0.00582 | 0.00294 | 1.49103 | 0.074 | 0.00026612 | 6.5144e-05 | 0.00033455 | 0 | 5.544648 | 0.9947106
|  |  | 57.471 | 6.145 | 0 | 218.27 | 1.477 | 0.00579 | 0.00309 | 1.491 | 0.074 | 0.00026733 | 6.5405e-05 | 0.00033582 | 0 | 5.549484 | 0.9944583
|  |  | 57.638 | 6.095 | 0 | 218.33 | 1.476 | 0.0058 | 0.00306 | 1.49084 | 0.074 | 0.00026511 | 6.486e-05 | 0.00033303 | 0 | 5.578498 | 0.9931129
|  |  | 57.802 | 6.126 | 0 | 218.32 | 1.476 | 0.00581 | 0.00293 | 1.49089 | 0.074 | 0.00026652 | 6.5213e-05 | 0.00033487 | 0 | 5.573663 | 0.9935333
|  |  | 57.968 | 6.082 | 0 | 218.35 | 1.476 | 0.0058 | 0.00286 | 1.49072 | 0.074 | 0.00026449 | 6.4714e-05 | 0.00033239 | 0 | 5.58817 | 0.9921038
|  |  | 58.134 | 6.089 | 0 | 218.33 | 1.476 | 0.00577 | 0.00299 | 1.49086 | 0.074 | 0.00026496 | 6.4801e-05 | 0.00033274 | 0 | 5.578498 | 0.9932811
|  |  | 58.301 | 6.052 | 0 | 218.32 | 1.476 | 0.00579 | 0.00295 | 1.49081 | 0.073 | 0.00026321 | 6.4403e-05 | 0.00033076 | 0 | 5.573663 | 0.9928606
|  |  | 58.468 | 6.129 | 0 | 218.3 | 1.476 | 0.00581 | 0.00305 | 1.49093 | 0.074 | 0.0002666 | 6.5236e-05 | 0.00033496 | 0 | 5.563991 | 0.9938697
|  |  | 58.635 | 6.141 | 0 | 218.37 | 1.476 | 0.00578 | 0.00294 | 1.49071 | 0.074 | 0.00026713 | 6.5342e-05 | 0.00033556 | 0 | 5.597841 | 0.9920197
|  |  | 58.803 | 6.065 | 0 | 218.3 | 1.476 | 0.0058 | 0.00296 | 1.49096 | 0.073 | 0.00026387 | 6.4564e-05 | 0.00033153 | 0 | 5.563991 | 0.994122
|  |  | 58.971 | 6.143 | 0 | 218.3 | 1.477 | 0.00579 | 0.00303 | 1.49102 | 0.074 | 0.00026735 | 6.5396e-05 | 0.00033574 | 0 | 5.563991 | 0.9946265
|  |  | 59.136 | 6.107 | 0 | 218.27 | 1.477 | 0.00579 | 0.00308 | 1.49113 | 0.074 | 0.00026579 | 6.5019e-05 | 0.00033379 | 0 | 5.549484 | 0.9955515
|  |  | 59.301 | 6.178 | 0 | 218.34 | 1.476 | 0.00579 | 0.00291 | 1.49076 | 0.075 | 0.00026872 | 6.5742e-05 | 0.00033764 | 0 | 5.583334 | 0.9924401
|  |  | 59.468 | 6.151 | 0 | 218.33 | 1.477 | 0.00578 | 0.00299 | 1.49094 | 0.075 | 0.00026775 | 6.548e-05 | 0.00033618 | 0 | 5.578498 | 0.9939538
|  |  | 59.634 | 6.056 | 0 | 218.36 | 1.476 | 0.0058 | 0.00297 | 1.49073 | 0.073 | 0.00026343 | 6.4445e-05 | 0.00033093 | 0 | 5.593006 | 0.9921879
|  |  | 59.801 | 6.113 | 0 | 218.34 | 1.476 | 0.0058 | 0.00299 | 1.49086 | 0.074 | 0.00026601 | 6.5072e-05 | 0.00033411 | 0 | 5.583334 | 0.9932811
|  |  | 59.968 | 6.12 | 0 | 218.36 | 1.476 | 0.00578 | 0.00291 | 1.49076 | 0.074 | 0.00026627 | 6.5126e-05 | 0.00033445 | 0 | 5.593006 | 0.9924401
|  |  | 60.134 | 6.167 | 0 | 218.33 | 1.476 | 0.00579 | 0.00296 | 1.49095 | 0.075 | 0.00026839 | 6.5648e-05 | 0.00033706 | 0 | 5.578498 | 0.9940379
|  |  | 60.301 | 6.12 | 0 | 218.38 | 1.476 | 0.0058 | 0.00295 | 1.49073 | 0.074 | 0.0002663 | 6.5133e-05 | 0.00033444 | 0 | 5.602677 | 0.9921879
|  |  | 60.468 | 6.058 | 0 | 218.32 | 1.476 | 0.0058 | 0.00296 | 1.49093 | 0.073 | 0.00026363 | 6.449e-05 | 0.00033113 | 0 | 5.573663 | 0.9938697
|  |  | 60.635 | 6.091 | 0 | 218.41 | 1.476 | 0.00578 | 0.00285 | 1.49065 | 0.074 | 0.00026504 | 6.4816e-05 | 0.00033286 | 0 | 5.617184 | 0.9915151
|  |  | 60.801 | 6.152 | 0 | 218.37 | 1.476 | 0.00579 | 0.003 | 1.4908 | 0.075 | 0.00026771 | 6.5469e-05 | 0.00033614 | 0 | 5.597841 | 0.9927765
|  |  | 60.968 | 6.072 | 0 | 218.34 | 1.476 | 0.0058 | 0.00288 | 1.49089 | 0.074 | 0.00026428 | 6.4644e-05 | 0.00033194 | 0 | 5.583334 | 0.9935333
|  |  | 61.134 | 6.105 | 0 | 218.35 | 1.476 | 0.00579 | 0.00294 | 1.49083 | 0.074 | 0.00026569 | 6.4983e-05 | 0.00033367 | 0 | 5.58817 | 0.9930288
|  |  | 61.301 | 6.134 | 0 | 218.39 | 1.476 | 0.00577 | 0.0029 | 1.49072 | 0.074 | 0.00026694 | 6.5273e-05 | 0.00033518 | 0 | 5.607513 | 0.9921038
|  |  | 61.468 | 6.158 | 0 | 218.32 | 1.477 | 0.00577 | 0.00298 | 1.49096 | 0.075 | 0.00026807 | 6.5554e-05 | 0.00033657 | 0 | 5.573663 | 0.994122
|  |  | 61.634 | 6.066 | 0 | 218.35 | 1.476 | 0.00578 | 0.00292 | 1.49084 | 0.074 | 0.000264 | 6.4566e-05 | 0.00033154 | 0 | 5.58817 | 0.9931129
|  |  | 61.801 | 6.065 | 0 | 218.28 | 1.477 | 0.00583 | 0.00293 | 1.49107 | 0.073 | 0.00026392 | 6.4587e-05 | 0.00033163 | 0 | 5.55432 | 0.995047
|  |  | 61.968 | 6.032 | 0 | 218.35 | 1.476 | 0.00582 | 0.0029 | 1.49087 | 0.073 | 0.00026246 | 6.4212e-05 | 0.00032971 | 0 | 5.58817 | 0.9933651
|  |  | 62.134 | 6.072 | 0 | 218.35 | 1.476 | 0.0058 | 0.00293 | 1.4908 | 0.074 | 0.00026417 | 6.4628e-05 | 0.00033187 | 0 | 5.58817 | 0.9927765
|  |  | 62.301 | 6.117 | 0 | 218.36 | 1.476 | 0.00579 | 0.00299 | 1.49082 | 0.074 | 0.0002662 | 6.5105e-05 | 0.00033428 | 0 | 5.593006 | 0.9929447
|  |  | 62.468 | 6.113 | 0 | 218.35 | 1.476 | 0.0058 | 0.00302 | 1.49086 | 0.074 | 0.00026602 | 6.5067e-05 | 0.00033406 | 0 | 5.58817 | 0.9932811
|  |  | 62.635 | 6.028 | 0 | 218.36 | 1.476 | 0.00581 | 0.00283 | 1.49084 | 0.073 | 0.00026234 | 6.4173e-05 | 0.00032954 | 0 | 5.593006 | 0.9931129
|  |  | 62.801 | 6.188 | 0 | 218.37 | 1.476 | 0.00579 | 0.00295 | 1.49087 | 0.075 | 0.00026942 | 6.5875e-05 | 0.00033819 | 0 | 5.597841 | 0.9933651
|  |  | 62.968 | 6.13 | 0 | 218.37 | 1.476 | 0.00579 | 0.00301 | 1.49078 | 0.074 | 0.00026677 | 6.5239e-05 | 0.00033496 | 0 | 5.597841 | 0.9926083
|  |  | 63.134 | 6.041 | 0 | 218.33 | 1.476 | 0.00579 | 0.003 | 1.49096 | 0.073 | 0.00026297 | 6.4315e-05 | 0.00033019 | 0 | 5.578498 | 0.994122
|  |  | 63.301 | 6.14 | 0 | 218.34 | 1.477 | 0.0058 | 0.00296 | 1.49101 | 0.074 | 0.00026738 | 6.538e-05 | 0.00033563 | 0 | 5.583334 | 0.9945424
|  |  | 63.47 | 6.066 | 0 | 218.37 | 1.476 | 0.00579 | 0.00295 | 1.4909 | 0.074 | 0.00026413 | 6.458e-05 | 0.00033153 | 0 | 5.597841 | 0.9936174
|  |  | 63.636 | 6.086 | 0 | 218.35 | 1.476 | 0.0058 | 0.00298 | 1.49097 | 0.074 | 0.00026495 | 6.4796e-05 | 0.00033264 | 0 | 5.58817 | 0.9942061
|  |  | 63.801 | 6.137 | 0 | 218.38 | 1.476 | 0.00579 | 0.00294 | 1.49084 | 0.074 | 0.00026715 | 6.5324e-05 | 0.00033538 | 0 | 5.602677 | 0.9931129
|  |  | 63.968 | 6.095 | 0 | 218.43 | 1.476 | 0.0058 | 0.00289 | 1.49062 | 0.074 | 0.0002652 | 6.4854e-05 | 0.00033302 | 0 | 5.626856 | 0.9912628
|  |  | 64.134 | 6.162 | 0 | 218.39 | 1.476 | 0.0058 | 0.003 | 1.49078 | 0.075 | 0.00026822 | 6.5592e-05 | 0.00033674 | 0 | 5.607513 | 0.9926083
|  |  | 64.301 | 6.108 | 0 | 218.37 | 1.476 | 0.00582 | 0.00287 | 1.49086 | 0.074 | 0.00026584 | 6.5028e-05 | 0.00033389 | 0 | 5.597841 | 0.9932811
|  |  | 64.47 | 6.057 | 0 | 218.4 | 1.476 | 0.0058 | 0.00289 | 1.49078 | 0.073 | 0.00026367 | 6.4472e-05 | 0.00033102 | 0 | 5.612349 | 0.9926083
|  |  | 64.636 | 6.088 | 0 | 218.41 | 1.476 | 0.00582 | 0.00292 | 1.4907 | 0.074 | 0.00026493 | 6.4797e-05 | 0.00033269 | 0 | 5.617184 | 0.9919356
|  |  | 64.802 | 6.159 | 0 | 218.5 | 1.476 | 0.00579 | 0.00299 | 1.49046 | 0.075 | 0.00026808 | 6.5525e-05 | 0.00033638 | 0 | 5.660706 | 0.9899174
|  |  | 64.969 | 6.072 | 0 | 218.42 | 1.476 | 0.00579 | 0.0029 | 1.49065 | 0.074 | 0.00026425 | 6.4615e-05 | 0.00033179 | 0 | 5.62202 | 0.9915151
|  |  | 65.135 | 6.072 | 0 | 218.4 | 1.476 | 0.00581 | 0.003 | 1.49082 | 0.074 | 0.00026434 | 6.464e-05 | 0.00033182 | 0 | 5.612349 | 0.9929447
|  |  | 65.301 | 6.079 | 0 | 218.43 | 1.476 | 0.00581 | 0.00288 | 1.49066 | 0.074 | 0.00026456 | 6.4698e-05 | 0.00033219 | 0 | 5.626856 | 0.9915992
|  |  | 65.468 | 6.101 | 0 | 218.38 | 1.476 | 0.00578 | 0.00303 | 1.49083 | 0.074 | 0.00026563 | 6.4939e-05 | 0.00033336 | 0 | 5.602677 | 0.9930288
|  |  | 65.634 | 6.068 | 0 | 218.38 | 1.476 | 0.00579 | 0.0029 | 1.49085 | 0.074 | 0.00026419 | 6.4601e-05 | 0.00033167 | 0 | 5.602677 | 0.993197
|  |  | 65.801 | 6.158 | 0 | 218.38 | 1.476 | 0.00581 | 0.00296 | 1.49082 | 0.075 | 0.00026802 | 6.5552e-05 | 0.00033654 | 0 | 5.602677 | 0.9929447
|  |  | 65.968 | 6.068 | 0 | 218.41 | 1.476 | 0.0058 | 0.0028 | 1.49065 | 0.074 | 0.00026401 | 6.4575e-05 | 0.00033164 | 0 | 5.617184 | 0.9915151
|  |  | 66.137 | 6.152 | 0 | 218.39 | 1.476 | 0.0058 | 0.00291 | 1.49079 | 0.075 | 0.00026781 | 6.5489e-05 | 0.00033624 | 0 | 5.607513 | 0.9926924
|  |  | 66.302 | 6.101 | 0 | 218.41 | 1.476 | 0.0058 | 0.00294 | 1.49069 | 0.074 | 0.00026549 | 6.4924e-05 | 0.00033335 | 0 | 5.617184 | 0.9918515
|  |  | 66.468 | 6.102 | 0 | 218.37 | 1.476 | 0.0058 | 0.00293 | 1.49095 | 0.074 | 0.00026576 | 6.4981e-05 | 0.00033358 | 0 | 5.597841 | 0.9940379
|  |  | 66.635 | 6.12 | 0 | 218.43 | 1.476 | 0.00579 | 0.00292 | 1.49069 | 0.074 | 0.00026641 | 6.5135e-05 | 0.00033441 | 0 | 5.626856 | 0.9918515
|  |  | 66.801 | 6.085 | 0 | 218.4 | 1.476 | 0.00576 | 0.00295 | 1.49084 | 0.074 | 0.00026504 | 6.4778e-05 | 0.00033255 | 0 | 5.612349 | 0.9931129
|  |  | 66.969 | 6.17 | 0 | 218.45 | 1.476 | 0.00579 | 0.0029 | 1.49062 | 0.075 | 0.0002686 | 6.5662e-05 | 0.00033712 | 0 | 5.636527 | 0.9912628
|  |  | 67.138 | 6.077 | 0 | 218.41 | 1.476 | 0.00578 | 0.00291 | 1.49081 | 0.074 | 0.00026466 | 6.4694e-05 | 0.00033212 | 0 | 5.617184 | 0.9928606
|  |  | 67.302 | 6.106 | 0 | 218.43 | 1.476 | 0.00579 | 0.00291 | 1.49067 | 0.074 | 0.00026579 | 6.4987e-05 | 0.00033366 | 0 | 5.626856 | 0.9916833
|  |  | 67.47 | 6.109 | 0 | 218.37 | 1.476 | 0.0058 | 0.00297 | 1.49088 | 0.074 | 0.00026594 | 6.5032e-05 | 0.00033386 | 0 | 5.597841 | 0.9934492
|  |  | 67.637 | 6.107 | 0 | 218.45 | 1.476 | 0.00579 | 0.00288 | 1.49073 | 0.074 | 0.000266 | 6.5012e-05 | 0.00033374 | 0 | 5.636527 | 0.9921879
|  |  | 67.804 | 6.162 | 0 | 218.41 | 1.476 | 0.00579 | 0.00295 | 1.4908 | 0.075 | 0.00026833 | 6.5597e-05 | 0.00033674 | 0 | 5.617184 | 0.9927765
|  |  | 67.969 | 6.11 | 0 | 218.44 | 1.476 | 0.00578 | 0.00287 | 1.49062 | 0.074 | 0.00026595 | 6.5019e-05 | 0.00033386 | 0 | 5.631691 | 0.9912628
|  |  | 68.134 | 6.131 | 0 | 218.42 | 1.476 | 0.0058 | 0.00291 | 1.49068 | 0.074 | 0.00026685 | 6.5254e-05 | 0.00033504 | 0 | 5.62202 | 0.9917674
|  |  | 68.301 | 6.056 | 0 | 218.39 | 1.476 | 0.00578 | 0.00295 | 1.49088 | 0.073 | 0.00026375 | 6.4473e-05 | 0.00033096 | 0 | 5.607513 | 0.9934492
|  |  | 68.468 | 6.089 | 0 | 218.42 | 1.476 | 0.00578 | 0.00302 | 1.49081 | 0.074 | 0.00026519 | 6.4816e-05 | 0.00033268 | 0 | 5.62202 | 0.9928606
|  |  | 68.635 | 6.057 | 0 | 218.45 | 1.476 | 0.0058 | 0.00291 | 1.49065 | 0.074 | 0.0002637 | 6.4466e-05 | 0.00033096 | 0 | 5.636527 | 0.9915151
|  |  | 68.801 | 6.05 | 0 | 218.39 | 1.476 | 0.00579 | 0.0029 | 1.4909 | 0.073 | 0.00026351 | 6.4417e-05 | 0.00033069 | 0 | 5.607513 | 0.9936174
|  |  | 68.968 | 6.139 | 0 | 218.47 | 1.476 | 0.00579 | 0.00293 | 1.49058 | 0.075 | 0.00026725 | 6.5331e-05 | 0.0003354 | 0 | 5.646199 | 0.9909265
|  |  | 69.134 | 6.143 | 0 | 218.4 | 1.476 | 0.00578 | 0.00296 | 1.49088 | 0.075 | 0.00026758 | 6.5404e-05 | 0.00033572 | 0 | 5.612349 | 0.9934492
|  |  | 69.301 | 6.12 | 0 | 218.43 | 1.476 | 0.00579 | 0.00293 | 1.49073 | 0.074 | 0.0002665 | 6.5143e-05 | 0.00033441 | 0 | 5.626856 | 0.9921879
|  |  | 69.468 | 6.101 | 0 | 218.43 | 1.476 | 0.00578 | 0.00287 | 1.49079 | 0.074 | 0.00026578 | 6.4952e-05 | 0.00033344 | 0 | 5.626856 | 0.9926924
|  |  | 69.634 | 6.139 | 0 | 218.48 | 1.476 | 0.00578 | 0.00286 | 1.49055 | 0.075 | 0.00026729 | 6.5327e-05 | 0.00033541 | 0 | 5.651034 | 0.9906742
|  |  | 69.801 | 6.086 | 0 | 218.47 | 1.476 | 0.00577 | 0.00293 | 1.49067 | 0.074 | 0.00026512 | 6.4777e-05 | 0.00033251 | 0 | 5.646199 | 0.9916833
|  |  | 69.969 | 6.128 | 0 | 218.45 | 1.476 | 0.00578 | 0.00291 | 1.49072 | 0.074 | 0.00026694 | 6.5235e-05 | 0.00033487 | 0 | 5.636527 | 0.9921038
|  |  | 70.135 | 6.181 | 0 | 218.46 | 1.476 | 0.00579 | 0.003 | 1.49067 | 0.075 | 0.00026919 | 6.5792e-05 | 0.00033771 | 0 | 5.641363 | 0.9916833
|  |  | 70.301 | 6.049 | 0 | 218.42 | 1.476 | 0.00582 | 0.00293 | 1.49076 | 0.073 | 0.00026331 | 6.4392e-05 | 0.00033057 | 0 | 5.62202 | 0.9924401
|  |  | 70.468 | 6.061 | 0 | 218.46 | 1.476 | 0.00577 | 0.003 | 1.49074 | 0.074 | 0.00026404 | 6.4516e-05 | 0.00033113 | 0 | 5.641363 | 0.9922719
|  |  | 70.635 | 6.123 | 0 | 218.41 | 1.476 | 0.00578 | 0.00288 | 1.49088 | 0.074 | 0.0002668 | 6.5204e-05 | 0.00033471 | 0 | 5.617184 | 0.9934492
|  |  | 70.801 | 6.257 | 0 | 218.46 | 1.476 | 0.00578 | 0.00291 | 1.49072 | 0.076 | 0.00027259 | 6.6607e-05 | 0.0003419 | 0 | 5.641363 | 0.9921038
|  |  | 70.968 | 6.157 | 0 | 218.43 | 1.476 | 0.00576 | 0.00293 | 1.49083 | 0.075 | 0.00026831 | 6.5556e-05 | 0.00033649 | 0 | 5.626856 | 0.9930288
|  |  | 71.134 | 6.164 | 0 | 218.47 | 1.476 | 0.00579 | 0.00292 | 1.49079 | 0.075 | 0.00026866 | 6.5642e-05 | 0.00033689 | 0 | 5.646199 | 0.9926924
|  |  | 71.301 | 6.191 | 0 | 218.46 | 1.476 | 0.00577 | 0.00296 | 1.49079 | 0.075 | 0.00026984 | 6.5918e-05 | 0.00033831 | 0 | 5.641363 | 0.9926924
|  |  | 71.468 | 6.133 | 0 | 218.46 | 1.476 | 0.00577 | 0.00303 | 1.4908 | 0.075 | 0.00026732 | 6.5301e-05 | 0.00033511 | 0 | 5.641363 | 0.9927765
|  |  | 71.634 | 6.219 | 0 | 218.47 | 1.476 | 0.00579 | 0.003 | 1.49074 | 0.076 | 0.00027099 | 6.621e-05 | 0.00033979 | 0 | 5.646199 | 0.9922719
|  |  | 71.805 | 6.18 | 0 | 218.45 | 1.476 | 0.00578 | 0.00293 | 1.49078 | 0.075 | 0.00026927 | 6.5801e-05 | 0.00033775 | 0 | 5.636527 | 0.9926083
|  |  | 71.972 | 6.089 | 0 | 218.49 | 1.476 | 0.00578 | 0.00289 | 1.49061 | 0.074 | 0.00026526 | 6.4815e-05 | 0.00033272 | 0 | 5.65587 | 0.9911788
|  |  | 72.135 | 6.101 | 0 | 218.44 | 1.476 | 0.00579 | 0.00298 | 1.4908 | 0.074 | 0.00026578 | 6.4954e-05 | 0.00033338 | 0 | 5.631691 | 0.9927765
|  |  | 72.301 | 6.152 | 0 | 218.51 | 1.476 | 0.00575 | 0.00297 | 1.4906 | 0.075 | 0.00026812 | 6.5481e-05 | 0.00033608 | 0 | 5.665542 | 0.9910947
|  |  | 72.468 | 6.201 | 0 | 218.46 | 1.476 | 0.00578 | 0.00293 | 1.4908 | 0.075 | 0.00027024 | 6.6029e-05 | 0.00033889 | 0 | 5.641363 | 0.9927765
|  |  | 72.635 | 6.091 | 0 | 218.43 | 1.476 | 0.0058 | 0.00306 | 1.49088 | 0.074 | 0.00026541 | 6.4858e-05 | 0.00033281 | 0 | 5.626856 | 0.9934492
|  |  | 72.801 | 6.163 | 0 | 218.51 | 1.476 | 0.0058 | 0.00284 | 1.49069 | 0.075 | 0.00026859 | 6.5621e-05 | 0.0003368 | 0 | 5.665542 | 0.9918515
|  |  | 72.968 | 6.091 | 0 | 218.5 | 1.476 | 0.00578 | 0.00296 | 1.49074 | 0.074 | 0.00026556 | 6.4858e-05 | 0.00033282 | 0 | 5.660706 | 0.9922719
|  |  | 73.137 | 6.171 | 0 | 218.46 | 1.476 | 0.00579 | 0.00287 | 1.49082 | 0.075 | 0.00026893 | 6.5713e-05 | 0.00033729 | 0 | 5.641363 | 0.9929447
|  |  | 73.303 | 6.182 | 0 | 218.49 | 1.476 | 0.00579 | 0.00293 | 1.49072 | 0.075 | 0.00026942 | 6.582e-05 | 0.0003378 | 0 | 5.65587 | 0.9921038
|  |  | 73.468 | 6.108 | 0 | 218.49 | 1.476 | 0.00578 | 0.00293 | 1.49069 | 0.074 | 0.00026613 | 6.5021e-05 | 0.00033373 | 0 | 5.65587 | 0.9918515
|  |  | 73.635 | 6.195 | 0 | 218.5 | 1.476 | 0.00577 | 0.003 | 1.49065 | 0.075 | 0.00026996 | 6.5938e-05 | 0.0003384 | 0 | 5.660706 | 0.9915151
|  |  | 73.801 | 6.14 | 0 | 218.49 | 1.476 | 0.00577 | 0.00297 | 1.4907 | 0.075 | 0.0002676 | 6.5365e-05 | 0.00033547 | 0 | 5.65587 | 0.9919356
|  |  | 73.969 | 6.163 | 0 | 218.54 | 1.476 | 0.00576 | 0.00283 | 1.49066 | 0.075 | 0.00026872 | 6.5616e-05 | 0.00033676 | 0 | 5.680049 | 0.9915992
|  |  | 74.135 | 6.191 | 0 | 218.52 | 1.476 | 0.00578 | 0.00293 | 1.4906 | 0.075 | 0.00026975 | 6.5899e-05 | 0.00033822 | 0 | 5.670377 | 0.9910947
|  |  | 74.301 | 6.155 | 0 | 218.45 | 1.476 | 0.00577 | 0.00294 | 1.49088 | 0.075 | 0.00026834 | 6.5549e-05 | 0.0003364 | 0 | 5.636527 | 0.9934492
|  |  | 74.471 | 6.213 | 0 | 218.47 | 1.476 | 0.00577 | 0.00306 | 1.49086 | 0.076 | 0.0002709 | 6.6165e-05 | 0.00033949 | 0 | 5.646199 | 0.9932811
|  |  | 74.637 | 6.188 | 0 | 218.49 | 1.476 | 0.00577 | 0.00294 | 1.49077 | 0.075 | 0.0002698 | 6.589e-05 | 0.00033813 | 0 | 5.65587 | 0.9925242
|  |  | 74.802 | 6.194 | 0 | 218.55 | 1.476 | 0.00579 | 0.00291 | 1.49059 | 0.075 | 0.00026997 | 6.594e-05 | 0.0003384 | 0 | 5.684884 | 0.9910106
|  |  | 74.97 | 6.212 | 0 | 218.5 | 1.476 | 0.00576 | 0.00292 | 1.49083 | 0.076 | 0.000271 | 6.6166e-05 | 0.0003395 | 0 | 5.660706 | 0.9930288
|  |  | 75.135 | 6.126 | 0 | 218.51 | 1.476 | 0.0058 | 0.0029 | 1.49075 | 0.074 | 0.00026709 | 6.5241e-05 | 0.00033479 | 0 | 5.665542 | 0.992356
|  |  | 75.301 | 6.146 | 0 | 218.5 | 1.476 | 0.00579 | 0.00293 | 1.49077 | 0.075 | 0.00026796 | 6.5446e-05 | 0.00033583 | 0 | 5.660706 | 0.9925242
|  |  | 75.467 | 6.196 | 0 | 218.52 | 1.476 | 0.00579 | 0.00294 | 1.49066 | 0.075 | 0.00027005 | 6.5965e-05 | 0.00033852 | 0 | 5.670377 | 0.9915992
|  |  | 75.634 | 6.213 | 0 | 218.47 | 1.476 | 0.00579 | 0.00292 | 1.49088 | 0.076 | 0.00027091 | 6.6173e-05 | 0.00033957 | 0 | 5.646199 | 0.9934492
|  |  | 75.801 | 6.216 | 0 | 218.54 | 1.476 | 0.00578 | 0.00292 | 1.49065 | 0.076 | 0.000271 | 6.6182e-05 | 0.00033962 | 0 | 5.680049 | 0.9915151
|  |  | 75.969 | 6.137 | 0 | 218.51 | 1.476 | 0.0058 | 0.00288 | 1.49061 | 0.075 | 0.00026738 | 6.533e-05 | 0.00033533 | 0 | 5.665542 | 0.9911788
|  |  | 76.135 | 6.163 | 0 | 218.54 | 1.476 | 0.00578 | 0.00295 | 1.4906 | 0.075 | 0.00026862 | 6.5607e-05 | 0.00033668 | 0 | 5.680049 | 0.9910947
|  |  | 76.301 | 6.074 | 0 | 218.47 | 1.476 | 0.00581 | 0.00302 | 1.49081 | 0.074 | 0.0002647 | 6.4678e-05 | 0.00033188 | 0 | 5.646199 | 0.9928606
|  |  | 76.468 | 6.184 | 0 | 218.49 | 1.476 | 0.00579 | 0.00297 | 1.49073 | 0.075 | 0.00026953 | 6.5843e-05 | 0.00033789 | 0 | 5.65587 | 0.9921879
|  |  | 76.635 | 6.22 | 0 | 218.49 | 1.476 | 0.00577 | 0.00297 | 1.49081 | 0.076 | 0.00027124 | 6.6235e-05 | 0.00033986 | 0 | 5.65587 | 0.9928606
|  |  | 76.801 | 6.263 | 0 | 218.53 | 1.476 | 0.00578 | 0.00298 | 1.49069 | 0.076 | 0.00027307 | 6.669e-05 | 0.0003422 | 0 | 5.675213 | 0.9918515
|  |  | 76.968 | 6.256 | 0 | 218.55 | 1.476 | 0.00577 | 0.00298 | 1.49064 | 0.076 | 0.00027278 | 6.6602e-05 | 0.00034174 | 0 | 5.684884 | 0.991431
|  |  | 77.135 | 6.164 | 0 | 218.56 | 1.476 | 0.00578 | 0.00291 | 1.49066 | 0.075 | 0.00026886 | 6.5643e-05 | 0.00033682 | 0 | 5.68972 | 0.9915992
|  |  | 77.301 | 6.095 | 0 | 218.53 | 1.476 | 0.0058 | 0.00307 | 1.49074 | 0.074 | 0.00026576 | 6.4905e-05 | 0.00033298 | 0 | 5.675213 | 0.9922719
|  |  | 77.468 | 6.122 | 0 | 218.5 | 1.476 | 0.0058 | 0.00299 | 1.49078 | 0.074 | 0.00026691 | 6.5196e-05 | 0.00033452 | 0 | 5.660706 | 0.9926083
|  |  | 77.635 | 6.122 | 0 | 218.52 | 1.476 | 0.00578 | 0.00297 | 1.49076 | 0.074 | 0.00026697 | 6.5195e-05 | 0.00033452 | 0 | 5.670377 | 0.9924401
|  |  | 77.806 | 6.181 | 0 | 218.49 | 1.476 | 0.00579 | 0.00301 | 1.49087 | 0.075 | 0.00026955 | 6.5831e-05 | 0.00033775 | 0 | 5.65587 | 0.9933651
|  |  | 77.973 | 6.184 | 0 | 218.51 | 1.476 | 0.00578 | 0.00297 | 1.49081 | 0.075 | 0.00026969 | 6.5858e-05 | 0.0003379 | 0 | 5.665542 | 0.9928606
|  |  | 78.135 | 6.229 | 0 | 218.57 | 1.476 | 0.0058 | 0.00288 | 1.49067 | 0.076 | 0.00027166 | 6.6336e-05 | 0.00034036 | 0 | 5.694556 | 0.9916833
|  |  | 78.301 | 6.167 | 0 | 218.55 | 1.476 | 0.00577 | 0.00292 | 1.4907 | 0.075 | 0.00026899 | 6.5672e-05 | 0.00033696 | 0 | 5.684884 | 0.9919356
|  |  | 78.468 | 6.13 | 0 | 218.58 | 1.476 | 0.00577 | 0.00294 | 1.49059 | 0.075 | 0.00026736 | 6.5266e-05 | 0.00033488 | 0 | 5.699392 | 0.9910106
|  |  | 78.635 | 6.193 | 0 | 218.58 | 1.476 | 0.00577 | 0.003 | 1.49061 | 0.075 | 0.0002701 | 6.5933e-05 | 0.00033827 | 0 | 5.699392 | 0.9911788
|  |  | 78.801 | 6.184 | 0 | 218.58 | 1.476 | 0.00579 | 0.00295 | 1.49061 | 0.075 | 0.00026969 | 6.585e-05 | 0.00033786 | 0 | 5.699392 | 0.9911788
|  |  | 78.968 | 6.189 | 0 | 218.57 | 1.476 | 0.00578 | 0.00299 | 1.49067 | 0.075 | 0.00026996 | 6.5907e-05 | 0.00033812 | 0 | 5.694556 | 0.9916833
|  |  | 79.135 | 6.127 | 0 | 218.58 | 1.476 | 0.00576 | 0.00291 | 1.49058 | 0.075 | 0.00026726 | 6.5238e-05 | 0.00033475 | 0 | 5.699392 | 0.9909265
|  |  | 79.301 | 6.124 | 0 | 218.5 | 1.476 | 0.0058 | 0.00298 | 1.49096 | 0.075 | 0.0002672 | 6.5249e-05 | 0.00033471 | 0 | 5.660706 | 0.994122
|  |  | 79.468 | 6.143 | 0 | 218.56 | 1.476 | 0.00578 | 0.00298 | 1.49068 | 0.075 | 0.00026795 | 6.5417e-05 | 0.00033561 | 0 | 5.68972 | 0.9917674
|  |  | 79.635 | 6.182 | 0 | 218.56 | 1.476 | 0.00577 | 0.00297 | 1.49069 | 0.075 | 0.00026967 | 6.5832e-05 | 0.00033775 | 0 | 5.68972 | 0.9918515
|  |  | 79.801 | 6.12 | 0 | 218.54 | 1.476 | 0.00577 | 0.00299 | 1.49078 | 0.074 | 0.000267 | 6.518e-05 | 0.00033439 | 0 | 5.680049 | 0.9926083
|  |  | 79.969 | 6.143 | 0 | 218.54 | 1.476 | 0.00579 | 0.0029 | 1.49074 | 0.075 | 0.00026794 | 6.5427e-05 | 0.00033571 | 0 | 5.680049 | 0.9922719
|  |  | 80.138 | 6.15 | 0 | 218.54 | 1.476 | 0.00579 | 0.00297 | 1.49073 | 0.075 | 0.00026822 | 6.5494e-05 | 0.00033602 | 0 | 5.680049 | 0.9921879
|  |  | 80.303 | 6.263 | 0 | 218.57 | 1.476 | 0.00579 | 0.00297 | 1.49072 | 0.076 | 0.00027325 | 6.6704e-05 | 0.00034219 | 0 | 5.694556 | 0.9921038
|  |  | 80.468 | 6.212 | 0 | 218.61 | 1.476 | 0.00576 | 0.00292 | 1.49052 | 0.076 | 0.00027095 | 6.6129e-05 | 0.0003393 | 0 | 5.713899 | 0.9904219
|  |  | 80.635 | 6.135 | 0 | 218.55 | 1.476 | 0.0058 | 0.00288 | 1.49072 | 0.075 | 0.00026759 | 6.5343e-05 | 0.00033527 | 0 | 5.684884 | 0.9921038
|  |  | 80.801 | 6.084 | 0 | 218.5 | 1.476 | 0.0058 | 0.00295 | 1.49093 | 0.074 | 0.00026546 | 6.4827e-05 | 0.00033258 | 0 | 5.660706 | 0.9938697
|  |  | 80.968 | 6.193 | 0 | 218.61 | 1.476 | 0.00576 | 0.00297 | 1.49052 | 0.075 | 0.00027014 | 6.5926e-05 | 0.00033824 | 0 | 5.713899 | 0.9904219
|  |  | 81.135 | 6.192 | 0 | 218.63 | 1.476 | 0.00578 | 0.00294 | 1.49047 | 0.075 | 0.00027008 | 6.5924e-05 | 0.00033823 | 0 | 5.72357 | 0.9900015
|  |  | 81.301 | 6.242 | 0 | 218.58 | 1.476 | 0.00577 | 0.00297 | 1.49069 | 0.076 | 0.00027239 | 6.6481e-05 | 0.00034104 | 0 | 5.699392 | 0.9918515
|  |  | 81.47 | 6.256 | 0 | 218.59 | 1.476 | 0.00577 | 0.00298 | 1.4906 | 0.076 | 0.00027291 | 6.6609e-05 | 0.00034173 | 0 | 5.704227 | 0.9910947
|  |  | 81.636 | 6.134 | 0 | 218.58 | 1.476 | 0.00578 | 0.00299 | 1.49063 | 0.075 | 0.00026759 | 6.5318e-05 | 0.00033509 | 0 | 5.699392 | 0.9913469
|  |  | 81.801 | 6.176 | 0 | 218.59 | 1.476 | 0.00579 | 0.00288 | 1.49061 | 0.075 | 0.00026937 | 6.5767e-05 | 0.00033745 | 0 | 5.704227 | 0.9911788
|  |  | 81.968 | 6.213 | 0 | 218.58 | 1.476 | 0.00578 | 0.00294 | 1.49071 | 0.076 | 0.00027112 | 6.6173e-05 | 0.00033947 | 0 | 5.699392 | 0.9920197
|  |  | 82.134 | 6.165 | 0 | 218.63 | 1.476 | 0.00577 | 0.00289 | 1.49048 | 0.075 | 0.00026892 | 6.5634e-05 | 0.00033677 | 0 | 5.72357 | 0.9900856
|  |  | 82.301 | 6.208 | 0 | 218.6 | 1.476 | 0.00577 | 0.00298 | 1.49068 | 0.076 | 0.00027096 | 6.6119e-05 | 0.00033915 | 0 | 5.709063 | 0.9917674
|  |  | 82.468 | 6.198 | 0 | 218.6 | 1.476 | 0.00578 | 0.00298 | 1.49058 | 0.075 | 0.00027036 | 6.5992e-05 | 0.00033855 | 0 | 5.709063 | 0.9909265
|  |  | 82.635 | 6.127 | 0 | 218.59 | 1.476 | 0.00576 | 0.00298 | 1.49067 | 0.075 | 0.00026741 | 6.5254e-05 | 0.00033474 | 0 | 5.704227 | 0.9916833
|  |  | 82.803 | 6.163 | 0 | 218.62 | 1.476 | 0.00578 | 0.00293 | 1.49059 | 0.075 | 0.00026892 | 6.5635e-05 | 0.00033671 | 0 | 5.718735 | 0.9910106
|  |  | 82.969 | 6.195 | 0 | 218.56 | 1.476 | 0.00578 | 0.00306 | 1.49077 | 0.075 | 0.00027034 | 6.5983e-05 | 0.00033844 | 0 | 5.68972 | 0.9925242
|  |  | 83.135 | 6.132 | 0 | 218.58 | 1.476 | 0.00581 | 0.00292 | 1.49061 | 0.075 | 0.0002674 | 6.5299e-05 | 0.00033503 | 0 | 5.699392 | 0.9911788
|  |  | 83.301 | 6.246 | 0 | 218.58 | 1.476 | 0.00577 | 0.003 | 1.49071 | 0.076 | 0.00027257 | 6.6523e-05 | 0.00034124 | 0 | 5.699392 | 0.9920197
|  |  | 83.467 | 6.076 | 0 | 218.58 | 1.476 | 0.00578 | 0.00288 | 1.49069 | 0.074 | 0.00026512 | 6.4716e-05 | 0.00033203 | 0 | 5.699392 | 0.9918515
|  |  | 83.637 | 6.166 | 0 | 218.62 | 1.476 | 0.00578 | 0.00283 | 1.49065 | 0.075 | 0.00026918 | 6.5685e-05 | 0.00033697 | 0 | 5.718735 | 0.9915151
|  |  | 83.802 | 6.186 | 0 | 218.67 | 1.476 | 0.00578 | 0.00289 | 1.49044 | 0.075 | 0.00026994 | 6.5871e-05 | 0.00033792 | 0 | 5.742913 | 0.9897492
|  |  | 83.968 | 6.203 | 0 | 218.55 | 1.476 | 0.00577 | 0.00293 | 1.49086 | 0.076 | 0.00027081 | 6.6091e-05 | 0.00033902 | 0 | 5.684884 | 0.9932811
|  |  | 84.134 | 6.111 | 0 | 218.63 | 1.476 | 0.00577 | 0.00295 | 1.49052 | 0.074 | 0.00026663 | 6.5067e-05 | 0.0003338 | 0 | 5.72357 | 0.9904219
|  |  | 84.301 | 6.136 | 0 | 218.62 | 1.476 | 0.00576 | 0.00296 | 1.4906 | 0.075 | 0.00026783 | 6.5347e-05 | 0.00033521 | 0 | 5.718735 | 0.9910947
|  |  | 84.468 | 6.147 | 0 | 218.59 | 1.476 | 0.00579 | 0.00289 | 1.4907 | 0.075 | 0.00026827 | 6.5481e-05 | 0.00033593 | 0 | 5.704227 | 0.9919356
|  |  | 84.636 | 6.161 | 0 | 218.62 | 1.476 | 0.00579 | 0.00287 | 1.49051 | 0.075 | 0.00026874 | 6.5599e-05 | 0.00033658 | 0 | 5.718735 | 0.9903378
|  |  | 84.802 | 6.241 | 0 | 218.62 | 1.476 | 0.00577 | 0.00308 | 1.4906 | 0.076 | 0.00027234 | 6.6458e-05 | 0.00034086 | 0 | 5.718735 | 0.9910947
|  |  | 84.968 | 6.132 | 0 | 218.55 | 1.476 | 0.00576 | 0.00297 | 1.49087 | 0.075 | 0.0002677 | 6.5323e-05 | 0.00033506 | 0 | 5.684884 | 0.9933651
|  |  | 85.137 | 6.125 | 0 | 218.63 | 1.476 | 0.00578 | 0.00288 | 1.49062 | 0.075 | 0.00026738 | 6.524e-05 | 0.00033467 | 0 | 5.72357 | 0.9912628
|  |  | 85.302 | 6.23 | 0 | 218.59 | 1.476 | 0.00577 | 0.00305 | 1.49077 | 0.076 | 0.00027197 | 6.636e-05 | 0.00034033 | 0 | 5.704227 | 0.9925242
|  |  | 85.467 | 6.215 | 0 | 218.62 | 1.476 | 0.00578 | 0.00279 | 1.49061 | 0.076 | 0.00027126 | 6.6194e-05 | 0.00033962 | 0 | 5.718735 | 0.9911788
|  |  | 85.634 | 6.167 | 0 | 218.59 | 1.476 | 0.00579 | 0.0029 | 1.4907 | 0.075 | 0.00026913 | 6.569e-05 | 0.000337 | 0 | 5.704227 | 0.9919356
|  |  | 85.801 | 6.128 | 0 | 218.61 | 1.476 | 0.00579 | 0.00288 | 1.49063 | 0.075 | 0.00026745 | 6.5272e-05 | 0.00033485 | 0 | 5.713899 | 0.9913469
|  |  | 85.968 | 6.057 | 0 | 218.55 | 1.476 | 0.00578 | 0.003 | 1.4909 | 0.074 | 0.00026444 | 6.4536e-05 | 0.000331 | 0 | 5.684884 | 0.9936174
|  |  | 86.134 | 6.114 | 0 | 218.61 | 1.476 | 0.00577 | 0.00307 | 1.49066 | 0.074 | 0.00026687 | 6.5112e-05 | 0.00033393 | 0 | 5.713899 | 0.9915992
|  |  | 86.304 | 6.235 | 0 | 218.64 | 1.476 | 0.00577 | 0.00292 | 1.49055 | 0.076 | 0.00027213 | 6.6399e-05 | 0.00034061 | 0 | 5.728406 | 0.9906742
|  |  | 86.469 | 6.23 | 0 | 218.65 | 1.476 | 0.00578 | 0.00294 | 1.49049 | 0.076 | 0.00027183 | 6.6334e-05 | 0.00034029 | 0 | 5.733242 | 0.9901697
|  |  | 86.635 | 6.217 | 0 | 218.57 | 1.476 | 0.00577 | 0.00297 | 1.49085 | 0.076 | 0.00027149 | 6.6239e-05 | 0.00033973 | 0 | 5.694556 | 0.993197
|  |  | 86.801 | 6.187 | 0 | 218.63 | 1.476 | 0.00578 | 0.00284 | 1.49066 | 0.075 | 0.00027012 | 6.5907e-05 | 0.00033808 | 0 | 5.72357 | 0.9915992
|  |  | 86.97 | 6.085 | 0 | 218.6 | 1.476 | 0.00579 | 0.00294 | 1.4907 | 0.074 | 0.0002656 | 6.4822e-05 | 0.00033251 | 0 | 5.709063 | 0.9919356
|  |  | 87.136 | 6.167 | 0 | 218.59 | 1.476 | 0.00578 | 0.00303 | 1.49078 | 0.075 | 0.00026923 | 6.5695e-05 | 0.00033693 | 0 | 5.704227 | 0.9926083
|  |  | 87.301 | 6.201 | 0 | 218.61 | 1.476 | 0.00578 | 0.00293 | 1.4907 | 0.076 | 0.00027068 | 6.6052e-05 | 0.00033881 | 0 | 5.713899 | 0.9919356
|  |  | 87.469 | 6.219 | 0 | 218.61 | 1.476 | 0.00579 | 0.00297 | 1.49068 | 0.076 | 0.00027145 | 6.6244e-05 | 0.00033978 | 0 | 5.713899 | 0.9917674
|  |  | 87.636 | 6.141 | 0 | 218.59 | 1.476 | 0.00578 | 0.003 | 1.49074 | 0.075 | 0.00026809 | 6.5415e-05 | 0.00033551 | 0 | 5.704227 | 0.9922719
|  |  | 87.801 | 6.223 | 0 | 218.62 | 1.476 | 0.00578 | 0.00293 | 1.49065 | 0.076 | 0.00027166 | 6.6289e-05 | 0.00034002 | 0 | 5.718735 | 0.9915151
|  |  | 87.968 | 6.201 | 0 | 218.63 | 1.476 | 0.00577 | 0.00295 | 1.49064 | 0.076 | 0.00027075 | 6.605e-05 | 0.00033877 | 0 | 5.72357 | 0.991431
|  |  | 88.134 | 6.216 | 0 | 218.65 | 1.476 | 0.00577 | 0.00296 | 1.49053 | 0.076 | 0.00027132 | 6.6195e-05 | 0.00033954 | 0 | 5.733242 | 0.990506
|  |  | 88.304 | 6.154 | 0 | 218.66 | 1.476 | 0.00578 | 0.00288 | 1.49048 | 0.075 | 0.00026858 | 6.5537e-05 | 0.00033621 | 0 | 5.738078 | 0.9900856
|  |  | 88.469 | 6.215 | 0 | 218.69 | 1.476 | 0.00578 | 0.00285 | 1.49041 | 0.076 | 0.00027123 | 6.6178e-05 | 0.00033951 | 0 | 5.752585 | 0.9894969
|  |  | 88.635 | 6.244 | 0 | 218.62 | 1.476 | 0.00577 | 0.00297 | 1.49066 | 0.076 | 0.00027262 | 6.651e-05 | 0.00034113 | 0 | 5.718735 | 0.9915992
|  |  | 88.801 | 6.192 | 0 | 218.63 | 1.476 | 0.00577 | 0.00297 | 1.49069 | 0.075 | 0.00027037 | 6.5955e-05 | 0.00033827 | 0 | 5.72357 | 0.9918515
|  |  | 88.969 | 6.19 | 0 | 218.65 | 1.476 | 0.00577 | 0.00294 | 1.49062 | 0.075 | 0.0002703 | 6.5933e-05 | 0.00033816 | 0 | 5.733242 | 0.9912628
|  |  | 89.136 | 6.199 | 0 | 218.66 | 1.476 | 0.00577 | 0.00296 | 1.49059 | 0.076 | 0.0002707 | 6.6027e-05 | 0.00033863 | 0 | 5.738078 | 0.9910106
|  |  | 89.301 | 6.276 | 0 | 218.63 | 1.476 | 0.00578 | 0.00308 | 1.49073 | 0.077 | 0.00027413 | 6.6866e-05 | 0.00034286 | 0 | 5.72357 | 0.9921879
|  |  | 89.468 | 6.169 | 0 | 218.7 | 1.476 | 0.00577 | 0.00288 | 1.4905 | 0.075 | 0.0002694 | 6.57e-05 | 0.00033698 | 0 | 5.75742 | 0.9902537
|  |  | 89.635 | 6.17 | 0 | 218.69 | 1.476 | 0.00577 | 0.00299 | 1.49054 | 0.075 | 0.00026945 | 6.5711e-05 | 0.00033697 | 0 | 5.752585 | 0.9905901
|  |  | 89.801 | 6.225 | 0 | 218.67 | 1.476 | 0.00579 | 0.00292 | 1.49052 | 0.076 | 0.00027176 | 6.6302e-05 | 0.00034007 | 0 | 5.742913 | 0.9904219
|  |  | 89.968 | 6.189 | 0 | 218.62 | 1.476 | 0.00579 | 0.00298 | 1.49076 | 0.075 | 0.00027027 | 6.5938e-05 | 0.00033815 | 0 | 5.718735 | 0.9924401
|  |  | 90.134 | 6.269 | 0 | 218.68 | 1.476 | 0.00578 | 0.00294 | 1.49054 | 0.076 | 0.00027374 | 6.677e-05 | 0.00034245 | 0 | 5.747749 | 0.9905901
|  |  | 90.301 | 6.188 | 0 | 218.62 | 1.476 | 0.00577 | 0.00298 | 1.49075 | 0.075 | 0.00027029 | 6.5929e-05 | 0.0003381 | 0 | 5.718735 | 0.992356
|  |  | 90.468 | 6.115 | 0 | 218.65 | 1.476 | 0.00578 | 0.00293 | 1.49069 | 0.075 | 0.00026709 | 6.5148e-05 | 0.00033411 | 0 | 5.733242 | 0.9918515
|  |  | 90.635 | 6.175 | 0 | 218.67 | 1.476 | 0.00578 | 0.00289 | 1.49047 | 0.075 | 0.00026951 | 6.5758e-05 | 0.00033733 | 0 | 5.742913 | 0.9900015
|  |  | 90.801 | 6.183 | 0 | 218.69 | 1.476 | 0.00578 | 0.00291 | 1.49048 | 0.075 | 0.00026991 | 6.5844e-05 | 0.00033773 | 0 | 5.752585 | 0.9900856
|  |  | 90.968 | 6.244 | 0 | 218.64 | 1.476 | 0.00577 | 0.00298 | 1.49068 | 0.076 | 0.0002727 | 6.6518e-05 | 0.00034113 | 0 | 5.728406 | 0.9917674
|  |  | 91.135 | 6.244 | 0 | 218.66 | 1.476 | 0.00577 | 0.00305 | 1.49062 | 0.076 | 0.00027269 | 6.6508e-05 | 0.00034105 | 0 | 5.738078 | 0.9912628
|  |  | 91.301 | 6.181 | 0 | 218.64 | 1.476 | 0.00578 | 0.00301 | 1.49073 | 0.075 | 0.00027 | 6.5857e-05 | 0.0003377 | 0 | 5.728406 | 0.9921879
|  |  | 91.468 | 6.189 | 0 | 218.73 | 1.476 | 0.00577 | 0.00294 | 1.49039 | 0.075 | 0.00027022 | 6.5899e-05 | 0.00033798 | 0 | 5.771928 | 0.9893287
|  |  | 91.635 | 6.231 | 0 | 218.65 | 1.476 | 0.00576 | 0.00302 | 1.49066 | 0.076 | 0.00027214 | 6.6369e-05 | 0.00034035 | 0 | 5.733242 | 0.9915992
|  |  | 91.801 | 6.186 | 0 | 218.7 | 1.476 | 0.00577 | 0.00288 | 1.49045 | 0.075 | 0.00027007 | 6.5873e-05 | 0.00033788 | 0 | 5.75742 | 0.9898333
|  |  | 91.969 | 6.282 | 0 | 218.62 | 1.476 | 0.00577 | 0.00303 | 1.49073 | 0.077 | 0.00027437 | 6.6921e-05 | 0.00034317 | 0 | 5.718735 | 0.9921879
|  |  | 92.135 | 6.159 | 0 | 218.66 | 1.476 | 0.00578 | 0.00294 | 1.49062 | 0.075 | 0.00026897 | 6.5609e-05 | 0.00033648 | 0 | 5.738078 | 0.9912628
|  |  | 92.301 | 6.271 | 0 | 218.66 | 1.476 | 0.00577 | 0.00305 | 1.49061 | 0.076 | 0.00027387 | 6.6794e-05 | 0.00034252 | 0 | 5.738078 | 0.9911788
|  |  | 92.468 | 6.157 | 0 | 218.63 | 1.476 | 0.00577 | 0.00303 | 1.49072 | 0.075 | 0.00026891 | 6.5591e-05 | 0.00033634 | 0 | 5.72357 | 0.9921038
|  |  | 92.635 | 6.16 | 0 | 218.64 | 1.476 | 0.00578 | 0.00305 | 1.4907 | 0.075 | 0.00026905 | 6.5627e-05 | 0.00033652 | 0 | 5.728406 | 0.9919356
|  |  | 92.801 | 6.246 | 0 | 218.68 | 1.476 | 0.00577 | 0.0029 | 1.49061 | 0.076 | 0.00027284 | 6.6536e-05 | 0.00034123 | 0 | 5.747749 | 0.9911788
|  |  | 92.969 | 6.134 | 0 | 218.63 | 1.476 | 0.00579 | 0.00297 | 1.49071 | 0.075 | 0.00026785 | 6.5347e-05 | 0.00033512 | 0 | 5.72357 | 0.9920197
|  |  | 93.136 | 6.217 | 0 | 218.73 | 1.476 | 0.00577 | 0.00295 | 1.49039 | 0.076 | 0.00027144 | 6.6196e-05 | 0.0003395 | 0 | 5.771928 | 0.9893287
|  |  | 93.301 | 6.226 | 0 | 218.68 | 1.476 | 0.00576 | 0.00298 | 1.49061 | 0.076 | 0.00027197 | 6.6317e-05 | 0.00034008 | 0 | 5.747749 | 0.9911788
|  |  | 93.467 | 6.262 | 0 | 218.72 | 1.476 | 0.00577 | 0.00287 | 1.49045 | 0.076 | 0.0002735 | 6.6691e-05 | 0.00034204 | 0 | 5.767092 | 0.9898333
|  |  | 93.634 | 6.178 | 0 | 218.69 | 1.476 | 0.00576 | 0.00295 | 1.49059 | 0.075 | 0.00026991 | 6.5812e-05 | 0.00033748 | 0 | 5.752585 | 0.9910106
|  |  | 93.801 | 6.209 | 0 | 218.65 | 1.476 | 0.00576 | 0.00297 | 1.49074 | 0.076 | 0.00027129 | 6.6154e-05 | 0.00033923 | 0 | 5.733242 | 0.9922719
|  |  | 93.969 | 6.243 | 0 | 218.67 | 1.476 | 0.00578 | 0.00284 | 1.49062 | 0.076 | 0.00027267 | 6.6505e-05 | 0.0003411 | 0 | 5.742913 | 0.9912628
|  |  | 94.136 | 6.249 | 0 | 218.68 | 1.476 | 0.00579 | 0.00291 | 1.49058 | 0.076 | 0.00027287 | 6.6563e-05 | 0.00034138 | 0 | 5.747749 | 0.9909265
|  |  | 94.301 | 6.201 | 0 | 218.66 | 1.476 | 0.00579 | 0.00285 | 1.4907 | 0.076 | 0.00027092 | 6.6084e-05 | 0.00033891 | 0 | 5.738078 | 0.9919356
|  |  | 94.468 | 6.175 | 0 | 218.7 | 1.476 | 0.00576 | 0.0029 | 1.49054 | 0.075 | 0.00026975 | 6.5771e-05 | 0.00033731 | 0 | 5.75742 | 0.9905901
|  |  | 94.635 | 6.081 | 0 | 218.67 | 1.476 | 0.00577 | 0.003 | 1.49067 | 0.074 | 0.00026572 | 6.4793e-05 | 0.00033222 | 0 | 5.742913 | 0.9916833
|  |  | 94.801 | 6.241 | 0 | 218.7 | 1.476 | 0.00579 | 0.00293 | 1.49052 | 0.076 | 0.00027258 | 6.6482e-05 | 0.00034094 | 0 | 5.75742 | 0.9904219
|  |  | 94.968 | 6.141 | 0 | 218.66 | 1.476 | 0.00578 | 0.00289 | 1.49082 | 0.075 | 0.00026843 | 6.545e-05 | 0.00033559 | 0 | 5.738078 | 0.9929447
|  |  | 95.135 | 6.211 | 0 | 218.71 | 1.476 | 0.00576 | 0.003 | 1.49053 | 0.076 | 0.00027135 | 6.6153e-05 | 0.00033921 | 0 | 5.762256 | 0.990506
|  |  | 95.301 | 6.228 | 0 | 218.69 | 1.476 | 0.00577 | 0.00313 | 1.49062 | 0.076 | 0.0002721 | 6.6343e-05 | 0.00034011 | 0 | 5.752585 | 0.9912628
|  |  | 95.468 | 6.205 | 0 | 218.65 | 1.476 | 0.0058 | 0.00293 | 1.49072 | 0.076 | 0.00027103 | 6.6115e-05 | 0.00033904 | 0 | 5.733242 | 0.9921038
|  |  | 95.635 | 6.12 | 0 | 218.71 | 1.476 | 0.00578 | 0.00289 | 1.4905 | 0.075 | 0.00026732 | 6.5193e-05 | 0.00033434 | 0 | 5.762256 | 0.9902537
|  |  | 95.801 | 6.189 | 0 | 218.66 | 1.476 | 0.00576 | 0.00295 | 1.4907 | 0.075 | 0.00027045 | 6.5943e-05 | 0.00033815 | 0 | 5.738078 | 0.9919356
|  |  | 95.968 | 6.273 | 0 | 218.72 | 1.476 | 0.00575 | 0.00303 | 1.49058 | 0.077 | 0.00027419 | 6.6827e-05 | 0.00034262 | 0 | 5.767092 | 0.9909265
|  |  | 96.134 | 6.206 | 0 | 218.67 | 1.476 | 0.00578 | 0.0029 | 1.49069 | 0.076 | 0.00027117 | 6.6128e-05 | 0.0003391 | 0 | 5.742913 | 0.9918515
|  |  | 96.301 | 6.184 | 0 | 218.66 | 1.476 | 0.00577 | 0.00298 | 1.49074 | 0.075 | 0.00027026 | 6.5899e-05 | 0.00033789 | 0 | 5.738078 | 0.9922719
|  |  | 96.468 | 6.161 | 0 | 218.69 | 1.476 | 0.00579 | 0.00289 | 1.49064 | 0.075 | 0.00026919 | 6.5648e-05 | 0.00033664 | 0 | 5.752585 | 0.991431
|  |  | 96.637 | 6.111 | 0 | 218.71 | 1.476 | 0.00578 | 0.00286 | 1.4905 | 0.075 | 0.0002669 | 6.5093e-05 | 0.00033385 | 0 | 5.762256 | 0.9902537
|  |  | 96.802 | 6.228 | 0 | 218.7 | 1.476 | 0.00579 | 0.00282 | 1.49062 | 0.076 | 0.00027212 | 6.6366e-05 | 0.00034035 | 0 | 5.75742 | 0.9912628
|  |  | 96.968 | 6.177 | 0 | 218.68 | 1.476 | 0.00578 | 0.00294 | 1.49069 | 0.075 | 0.00026994 | 6.5823e-05 | 0.00033751 | 0 | 5.747749 | 0.9918515
|  |  | 97.135 | 6.245 | 0 | 218.65 | 1.476 | 0.00578 | 0.0029 | 1.4908 | 0.076 | 0.00027294 | 6.6562e-05 | 0.00034132 | 0 | 5.733242 | 0.9927765
|  |  | 97.301 | 6.29 | 0 | 218.7 | 1.476 | 0.00577 | 0.00299 | 1.49062 | 0.077 | 0.00027487 | 6.7017e-05 | 0.00034361 | 0 | 5.75742 | 0.9912628
|  |  | 97.468 | 6.206 | 0 | 218.76 | 1.476 | 0.00577 | 0.00287 | 1.49041 | 0.076 | 0.00027111 | 6.6096e-05 | 0.00033896 | 0 | 5.786435 | 0.9894969
|  |  | 97.635 | 6.245 | 0 | 218.7 | 1.476 | 0.00577 | 0.00302 | 1.49061 | 0.076 | 0.00027291 | 6.6533e-05 | 0.00034112 | 0 | 5.75742 | 0.9911788
|  |  | 97.801 | 6.17 | 0 | 218.69 | 1.476 | 0.00578 | 0.00295 | 1.49063 | 0.075 | 0.00026959 | 6.5734e-05 | 0.00033705 | 0 | 5.752585 | 0.9913469
|  |  | 97.968 | 6.19 | 0 | 218.68 | 1.476 | 0.00577 | 0.00302 | 1.49077 | 0.076 | 0.00027065 | 6.5971e-05 | 0.00033819 | 0 | 5.747749 | 0.9925242
|  |  | 98.134 | 6.253 | 0 | 218.75 | 1.476 | 0.00577 | 0.00294 | 1.49046 | 0.076 | 0.00027322 | 6.6604e-05 | 0.00034152 | 0 | 5.781599 | 0.9899174
|  |  | 98.301 | 6.187 | 0 | 218.68 | 1.476 | 0.00578 | 0.00306 | 1.4907 | 0.075 | 0.00027037 | 6.5926e-05 | 0.00033798 | 0 | 5.747749 | 0.9919356
|  |  | 98.468 | 6.246 | 0 | 218.72 | 1.476 | 0.00576 | 0.00296 | 1.49058 | 0.076 | 0.000273 | 6.6545e-05 | 0.00034119 | 0 | 5.767092 | 0.9909265
|  |  | 98.635 | 6.143 | 0 | 218.67 | 1.476 | 0.00578 | 0.00287 | 1.49075 | 0.075 | 0.00026848 | 6.5465e-05 | 0.00033569 | 0 | 5.742913 | 0.992356
|  |  | 98.801 | 6.239 | 0 | 218.74 | 1.476 | 0.00576 | 0.0029 | 1.49053 | 0.076 | 0.00027273 | 6.6471e-05 | 0.00034083 | 0 | 5.776763 | 0.990506
|  |  | 98.968 | 6.211 | 0 | 218.8 | 1.476 | 0.00577 | 0.00284 | 1.49032 | 0.076 | 0.00027138 | 6.615e-05 | 0.00033923 | 0 | 5.805778 | 0.9887401
|  |  | 99.135 | 6.217 | 0 | 218.74 | 1.476 | 0.00577 | 0.00286 | 1.49055 | 0.076 | 0.00027176 | 6.6244e-05 | 0.00033967 | 0 | 5.776763 | 0.9906742
|  |  | 99.301 | 6.147 | 0 | 218.68 | 1.476 | 0.00579 | 0.00301 | 1.49074 | 0.075 | 0.00026868 | 6.5508e-05 | 0.00033583 | 0 | 5.747749 | 0.9922719
|  |  | 99.467 | 6.213 | 0 | 218.76 | 1.476 | 0.00576 | 0.00289 | 1.49047 | 0.076 | 0.00027153 | 6.6182e-05 | 0.00033936 | 0 | 5.786435 | 0.9900015
|  |  | 99.635 | 6.229 | 0 | 218.69 | 1.476 | 0.00577 | 0.00299 | 1.49073 | 0.076 | 0.00027233 | 6.6384e-05 | 0.00034033 | 0 | 5.752585 | 0.9921879
|  |  | 99.801 | 6.222 | 0 | 218.72 | 1.476 | 0.00578 | 0.00295 | 1.49061 | 0.076 | 0.00027195 | 6.6296e-05 | 0.0003399 | 0 | 5.767092 | 0.9911788
|  |  | 99.968 | 6.175 | 0 | 218.69 | 1.476 | 0.00577 | 0.003 | 1.49076 | 0.075 | 0.00027001 | 6.5814e-05 | 0.00033737 | 0 | 5.752585 | 0.9924401
|  |  | 100.134 | 6.25 | 0 | 218.8 | 1.476 | 0.00575 | 0.00285 | 1.49031 | 0.076 | 0.00027312 | 6.6555e-05 | 0.0003413 | 0 | 5.805778 | 0.988656
|  |  | 100.301 | 6.224 | 0 | 218.74 | 1.476 | 0.00577 | 0.00294 | 1.49063 | 0.076 | 0.00027217 | 6.6331e-05 | 0.00034004 | 0 | 5.776763 | 0.9913469
|  |  | 100.468 | 6.146 | 0 | 218.73 | 1.476 | 0.00578 | 0.00287 | 1.49059 | 0.075 | 0.00026864 | 6.5484e-05 | 0.00033576 | 0 | 5.771928 | 0.9910106
|  |  | 100.635 | 6.242 | 0 | 218.71 | 1.476 | 0.00576 | 0.00293 | 1.49071 | 0.076 | 0.00027294 | 6.6523e-05 | 0.00034105 | 0 | 5.762256 | 0.9920197
|  |  | 100.801 | 6.181 | 0 | 218.75 | 1.476 | 0.00579 | 0.00287 | 1.49048 | 0.075 | 0.00027008 | 6.5852e-05 | 0.00033767 | 0 | 5.781599 | 0.9900856
|  |  | 100.968 | 6.176 | 0 | 218.73 | 1.476 | 0.00579 | 0.00287 | 1.49062 | 0.075 | 0.00026998 | 6.5818e-05 | 0.00033747 | 0 | 5.771928 | 0.9912628
|  |  | 101.135 | 6.205 | 0 | 218.7 | 1.476 | 0.00577 | 0.00293 | 1.49077 | 0.076 | 0.00027135 | 6.6136e-05 | 0.00033905 | 0 | 5.75742 | 0.9925242
|  |  | 101.301 | 6.163 | 0 | 218.75 | 1.476 | 0.00578 | 0.003 | 1.49056 | 0.075 | 0.00026943 | 6.5671e-05 | 0.00033665 | 0 | 5.781599 | 0.9907583
|  |  | 101.47 | 6.206 | 0 | 218.82 | 1.476 | 0.00576 | 0.00284 | 1.49039 | 0.076 | 0.00027137 | 6.6111e-05 | 0.00033895 | 0 | 5.815449 | 0.9893287
|  |  | 101.636 | 6.171 | 0 | 218.71 | 1.476 | 0.00577 | 0.00287 | 1.49071 | 0.075 | 0.00026988 | 6.5777e-05 | 0.00033724 | 0 | 5.762256 | 0.9920197
|  |  | 101.801 | 6.261 | 0 | 218.8 | 1.476 | 0.00575 | 0.00294 | 1.49048 | 0.077 | 0.00027385 | 6.6705e-05 | 0.00034194 | 0 | 5.805778 | 0.9900856
|  |  | 101.968 | 6.211 | 0 | 218.83 | 1.476 | 0.00576 | 0.00289 | 1.49032 | 0.076 | 0.00027153 | 6.6159e-05 | 0.0003392 | 0 | 5.820285 | 0.9887401
|  |  | 102.134 | 6.19 | 0 | 218.73 | 1.476 | 0.00578 | 0.00292 | 1.49072 | 0.076 | 0.00027077 | 6.5983e-05 | 0.00033822 | 0 | 5.771928 | 0.9921038
|  |  | 102.301 | 6.134 | 0 | 218.74 | 1.476 | 0.00578 | 0.0029 | 1.49062 | 0.075 | 0.00026818 | 6.5368e-05 | 0.00033513 | 0 | 5.776763 | 0.9912628
|  |  | 102.468 | 6.292 | 0 | 218.76 | 1.476 | 0.00576 | 0.00299 | 1.49057 | 0.077 | 0.00027514 | 6.7039e-05 | 0.00034365 | 0 | 5.786435 | 0.9908424
|  |  | 102.635 | 6.246 | 0 | 218.78 | 1.476 | 0.00575 | 0.00297 | 1.49055 | 0.076 | 0.00027324 | 6.656e-05 | 0.00034117 | 0 | 5.796106 | 0.9906742
|  |  | 102.801 | 6.223 | 0 | 218.75 | 1.476 | 0.00578 | 0.0028 | 1.49056 | 0.076 | 0.00027208 | 6.6317e-05 | 0.00034005 | 0 | 5.781599 | 0.9907583
|  |  | 102.968 | 6.186 | 0 | 218.75 | 1.476 | 0.00576 | 0.00298 | 1.49062 | 0.076 | 0.00027055 | 6.5921e-05 | 0.00033791 | 0 | 5.781599 | 0.9912628
|  |  | 103.135 | 6.182 | 0 | 218.76 | 1.476 | 0.00576 | 0.00291 | 1.49064 | 0.076 | 0.00027042 | 6.5882e-05 | 0.00033772 | 0 | 5.786435 | 0.991431
|  |  | 103.304 | 6.228 | 0 | 218.83 | 1.476 | 0.00579 | 0.00293 | 1.49034 | 0.076 | 0.00027226 | 6.6346e-05 | 0.00034012 | 0 | 5.820285 | 0.9889083
|  |  | 103.469 | 6.244 | 0 | 218.78 | 1.476 | 0.00577 | 0.00295 | 1.49052 | 0.076 | 0.00027306 | 6.653e-05 | 0.00034104 | 0 | 5.796106 | 0.9904219
|  |  | 103.635 | 6.266 | 0 | 218.77 | 1.476 | 0.00578 | 0.00293 | 1.49058 | 0.077 | 0.00027401 | 6.6771e-05 | 0.00034228 | 0 | 5.791271 | 0.9909265
|  |  | 103.801 | 6.232 | 0 | 218.73 | 1.476 | 0.00578 | 0.00288 | 1.4907 | 0.076 | 0.0002726 | 6.6433e-05 | 0.00034056 | 0 | 5.771928 | 0.9919356
|  |  | 103.968 | 6.253 | 0 | 218.85 | 1.476 | 0.00577 | 0.00286 | 1.49026 | 0.076 | 0.00027337 | 6.6607e-05 | 0.0003415 | 0 | 5.829956 | 0.9882355
|  |  | 104.134 | 6.218 | 0 | 218.8 | 1.476 | 0.00577 | 0.00291 | 1.49046 | 0.076 | 0.00027191 | 6.6253e-05 | 0.00033965 | 0 | 5.805778 | 0.9899174
|  |  | 104.301 | 6.167 | 0 | 218.82 | 1.476 | 0.00577 | 0.00283 | 1.49046 | 0.075 | 0.00026975 | 6.5717e-05 | 0.0003369 | 0 | 5.815449 | 0.9899174
|  |  | 104.468 | 6.212 | 0 | 218.81 | 1.476 | 0.00578 | 0.00293 | 1.49043 | 0.076 | 0.00027162 | 6.6182e-05 | 0.00033927 | 0 | 5.810613 | 0.9896651
|  |  | 104.635 | 6.201 | 0 | 218.76 | 1.476 | 0.00578 | 0.00296 | 1.49061 | 0.076 | 0.00027118 | 6.6086e-05 | 0.00033875 | 0 | 5.786435 | 0.9911788
|  |  | 104.801 | 6.223 | 0 | 218.84 | 1.476 | 0.00577 | 0.00286 | 1.49033 | 0.076 | 0.00027208 | 6.6287e-05 | 0.00033985 | 0 | 5.825121 | 0.9888242
|  |  | 104.968 | 6.228 | 0 | 218.82 | 1.476 | 0.00576 | 0.00287 | 1.49045 | 0.076 | 0.00027244 | 6.6363e-05 | 0.00034019 | 0 | 5.815449 | 0.9898333
|  |  | 105.135 | 6.233 | 0 | 218.77 | 1.476 | 0.00578 | 0.00297 | 1.49064 | 0.076 | 0.00027267 | 6.6433e-05 | 0.00034049 | 0 | 5.791271 | 0.991431
|  |  | 105.301 | 6.224 | 0 | 218.79 | 1.476 | 0.00578 | 0.00296 | 1.49058 | 0.076 | 0.00027229 | 6.6338e-05 | 0.00034001 | 0 | 5.800942 | 0.9909265
|  |  | 105.467 | 6.255 | 0 | 218.84 | 1.476 | 0.00575 | 0.003 | 1.49039 | 0.076 | 0.00027364 | 6.6641e-05 | 0.00034156 | 0 | 5.825121 | 0.9893287
|  |  | 105.635 | 6.256 | 0 | 218.87 | 1.476 | 0.00574 | 0.00286 | 1.49031 | 0.077 | 0.00027369 | 6.6647e-05 | 0.00034165 | 0 | 5.839628 | 0.988656
|  |  | 105.801 | 6.275 | 0 | 218.82 | 1.476 | 0.00578 | 0.00286 | 1.4905 | 0.077 | 0.00027451 | 6.6871e-05 | 0.00034277 | 0 | 5.815449 | 0.9902537
|  |  | 105.97 | 6.172 | 0 | 218.87 | 1.476 | 0.00578 | 0.00285 | 1.49032 | 0.075 | 0.00026995 | 6.576e-05 | 0.0003371 | 0 | 5.839628 | 0.9887401
|  |  | 106.138 | 6.17 | 0 | 218.79 | 1.476 | 0.00577 | 0.00294 | 1.49061 | 0.075 | 0.00026995 | 6.5761e-05 | 0.00033704 | 0 | 5.800942 | 0.9911788
|  |  | 106.305 | 6.227 | 0 | 218.82 | 1.476 | 0.00576 | 0.00298 | 1.49047 | 0.076 | 0.00027241 | 6.6348e-05 | 0.00034005 | 0 | 5.815449 | 0.9900015
|  |  | 106.469 | 6.202 | 0 | 218.83 | 1.476 | 0.00578 | 0.0029 | 1.49044 | 0.076 | 0.0002713 | 6.609e-05 | 0.00033876 | 0 | 5.820285 | 0.9897492
|  |  | 106.635 | 6.237 | 0 | 218.81 | 1.476 | 0.00579 | 0.00272 | 1.49046 | 0.076 | 0.00027275 | 6.6464e-05 | 0.00034078 | 0 | 5.810613 | 0.9899174
|  |  | 106.801 | 6.245 | 0 | 218.86 | 1.476 | 0.00578 | 0.00283 | 1.49031 | 0.076 | 0.00027307 | 6.6529e-05 | 0.00034107 | 0 | 5.834792 | 0.988656
|  |  | 106.968 | 6.178 | 0 | 218.81 | 1.476 | 0.00578 | 0.00297 | 1.49049 | 0.076 | 0.00027019 | 6.5828e-05 | 0.0003374 | 0 | 5.810613 | 0.9901697
|  |  | 107.137 | 6.225 | 0 | 218.79 | 1.476 | 0.00579 | 0.00285 | 1.49062 | 0.076 | 0.00027237 | 6.6361e-05 | 0.00034016 | 0 | 5.800942 | 0.9912628
|  |  | 107.303 | 6.269 | 0 | 218.78 | 1.476 | 0.00577 | 0.00298 | 1.49065 | 0.077 | 0.00027432 | 6.6819e-05 | 0.00034244 | 0 | 5.796106 | 0.9915151
|  |  | 107.467 | 6.28 | 0 | 218.87 | 1.476 | 0.00579 | 0.00279 | 1.49033 | 0.077 | 0.00027472 | 6.6921e-05 | 0.00034306 | 0 | 5.839628 | 0.9888242
|  |  | 107.635 | 6.227 | 0 | 218.87 | 1.476 | 0.00577 | 0.00282 | 1.49028 | 0.076 | 0.00027234 | 6.6339e-05 | 0.0003401 | 0 | 5.839628 | 0.9884037
|  |  | 107.801 | 6.316 | 0 | 218.86 | 1.476 | 0.00575 | 0.00293 | 1.49036 | 0.077 | 0.0002763 | 6.7286e-05 | 0.00034489 | 0 | 5.834792 | 0.9890765
|  |  | 107.968 | 6.189 | 0 | 218.78 | 1.476 | 0.00578 | 0.00301 | 1.49066 | 0.076 | 0.00027084 | 6.5974e-05 | 0.00033809 | 0 | 5.796106 | 0.9915992
|  |  | 108.134 | 6.292 | 0 | 218.77 | 1.476 | 0.00577 | 0.003 | 1.49074 | 0.077 | 0.00027545 | 6.7086e-05 | 0.00034376 | 0 | 5.791271 | 0.9922719
|  |  | 108.301 | 6.273 | 0 | 218.83 | 1.476 | 0.00577 | 0.00296 | 1.49055 | 0.077 | 0.00027456 | 6.6865e-05 | 0.00034266 | 0 | 5.820285 | 0.9906742
|  |  | 108.468 | 6.228 | 0 | 218.82 | 1.476 | 0.00578 | 0.00291 | 1.49054 | 0.076 | 0.00027252 | 6.6378e-05 | 0.0003402 | 0 | 5.815449 | 0.9905901
|  |  | 108.635 | 6.189 | 0 | 218.79 | 1.476 | 0.00578 | 0.00294 | 1.4907 | 0.076 | 0.00027088 | 6.598e-05 | 0.00033812 | 0 | 5.800942 | 0.9919356
|  |  | 108.803 | 6.222 | 0 | 218.85 | 1.476 | 0.00577 | 0.00284 | 1.49046 | 0.076 | 0.00027226 | 6.6311e-05 | 0.00033988 | 0 | 5.829956 | 0.9899174
|  |  | 108.969 | 6.216 | 0 | 218.82 | 1.476 | 0.00581 | 0.00292 | 1.49053 | 0.076 | 0.00027191 | 6.6252e-05 | 0.00033955 | 0 | 5.815449 | 0.990506
|  |  | 109.135 | 6.207 | 0 | 218.81 | 1.476 | 0.00579 | 0.0029 | 1.49062 | 0.076 | 0.00027168 | 6.6173e-05 | 0.00033912 | 0 | 5.810613 | 0.9912628
|  |  | 109.301 | 6.332 | 0 | 218.93 | 1.476 | 0.00576 | 0.00281 | 1.49021 | 0.078 | 0.00027709 | 6.7464e-05 | 0.00034581 | 0 | 5.868642 | 0.9878151
|  |  | 109.467 | 6.262 | 0 | 218.81 | 1.476 | 0.00577 | 0.00289 | 1.49062 | 0.077 | 0.00027408 | 6.6749e-05 | 0.00034209 | 0 | 5.810613 | 0.9912628
|  |  | 109.635 | 6.27 | 0 | 218.83 | 1.476 | 0.00577 | 0.00299 | 1.49053 | 0.077 | 0.00027439 | 6.6826e-05 | 0.00034245 | 0 | 5.820285 | 0.990506
|  |  | 109.801 | 6.172 | 0 | 218.89 | 1.476 | 0.00577 | 0.00284 | 1.49032 | 0.076 | 0.00027005 | 6.576e-05 | 0.00033707 | 0 | 5.849299 | 0.9887401
|  |  | 109.97 | 6.19 | 0 | 218.9 | 1.476 | 0.00578 | 0.00278 | 1.49033 | 0.076 | 0.00027088 | 6.5965e-05 | 0.00033811 | 0 | 5.854135 | 0.9888242
|  |  | 110.135 | 6.251 | 0 | 218.88 | 1.476 | 0.00577 | 0.00284 | 1.49044 | 0.077 | 0.00027366 | 6.6629e-05 | 0.00034146 | 0 | 5.844464 | 0.9897492
|  |  | 110.301 | 6.187 | 0 | 218.82 | 1.476 | 0.00577 | 0.00289 | 1.49061 | 0.076 | 0.00027083 | 6.5954e-05 | 0.000338 | 0 | 5.815449 | 0.9911788
|  |  | 110.468 | 6.251 | 0 | 218.9 | 1.476 | 0.00578 | 0.00288 | 1.49032 | 0.077 | 0.00027357 | 6.6614e-05 | 0.0003414 | 0 | 5.854135 | 0.9887401
|  |  | 110.637 | 6.165 | 0 | 218.88 | 1.476 | 0.00578 | 0.00287 | 1.4904 | 0.075 | 0.00026981 | 6.5703e-05 | 0.00033673 | 0 | 5.844464 | 0.9894128
|  |  | 110.802 | 6.244 | 0 | 218.86 | 1.476 | 0.00578 | 0.00283 | 1.49047 | 0.076 | 0.00027329 | 6.6556e-05 | 0.00034111 | 0 | 5.834792 | 0.9900015
|  |  | 110.97 | 6.181 | 0 | 218.94 | 1.476 | 0.00576 | 0.0028 | 1.49021 | 0.076 | 0.0002705 | 6.5851e-05 | 0.00033752 | 0 | 5.873478 | 0.9878151
|  |  | 111.136 | 6.204 | 0 | 218.87 | 1.476 | 0.00578 | 0.00292 | 1.49045 | 0.076 | 0.00027156 | 6.6125e-05 | 0.00033886 | 0 | 5.839628 | 0.9898333
|  |  | 111.301 | 6.15 | 0 | 218.84 | 1.476 | 0.00578 | 0.00293 | 1.4906 | 0.075 | 0.00026925 | 6.5565e-05 | 0.00033596 | 0 | 5.825121 | 0.9910947
|  |  | 111.467 | 6.246 | 0 | 218.89 | 1.476 | 0.00578 | 0.00289 | 1.49036 | 0.076 | 0.00027332 | 6.656e-05 | 0.00034112 | 0 | 5.849299 | 0.9890765
|  |  | 111.635 | 6.191 | 0 | 218.86 | 1.476 | 0.00577 | 0.00292 | 1.49054 | 0.076 | 0.00027107 | 6.5992e-05 | 0.00033814 | 0 | 5.834792 | 0.9905901
|  |  | 111.801 | 6.302 | 0 | 218.89 | 1.476 | 0.00577 | 0.00288 | 1.49042 | 0.077 | 0.00027591 | 6.7169e-05 | 0.00034421 | 0 | 5.849299 | 0.989581
|  |  | 111.968 | 6.253 | 0 | 218.93 | 1.476 | 0.00576 | 0.00277 | 1.49025 | 0.077 | 0.00027365 | 6.6622e-05 | 0.00034149 | 0 | 5.868642 | 0.9881514
|  |  | 112.134 | 6.183 | 0 | 218.86 | 1.476 | 0.00578 | 0.00287 | 1.49049 | 0.076 | 0.00027065 | 6.5902e-05 | 0.00033773 | 0 | 5.834792 | 0.9901697
|  |  | 112.301 | 6.251 | 0 | 218.86 | 1.476 | 0.00578 | 0.00292 | 1.49052 | 0.077 | 0.00027369 | 6.6636e-05 | 0.00034145 | 0 | 5.834792 | 0.9904219
|  |  | 112.47 | 6.194 | 0 | 218.9 | 1.476 | 0.00576 | 0.00289 | 1.49034 | 0.076 | 0.00027114 | 6.6007e-05 | 0.00033828 | 0 | 5.854135 | 0.9889083
|  |  | 112.636 | 6.227 | 0 | 218.84 | 1.476 | 0.00579 | 0.00297 | 1.4906 | 0.076 | 0.00027265 | 6.6392e-05 | 0.00034017 | 0 | 5.825121 | 0.9910947
|  |  | 112.801 | 6.194 | 0 | 218.87 | 1.476 | 0.00577 | 0.00285 | 1.4905 | 0.076 | 0.00027117 | 6.6021e-05 | 0.00033834 | 0 | 5.839628 | 0.9902537
|  |  | 112.968 | 6.253 | 0 | 218.84 | 1.476 | 0.00579 | 0.00294 | 1.49059 | 0.077 | 0.00027374 | 6.6668e-05 | 0.00034162 | 0 | 5.825121 | 0.9910106
|  |  | 113.135 | 6.199 | 0 | 218.86 | 1.476 | 0.00577 | 0.00287 | 1.49053 | 0.076 | 0.00027143 | 6.6083e-05 | 0.00033864 | 0 | 5.834792 | 0.990506
|  |  | 113.301 | 6.215 | 0 | 218.84 | 1.476 | 0.0058 | 0.00291 | 1.49057 | 0.076 | 0.00027203 | 6.6264e-05 | 0.00033956 | 0 | 5.825121 | 0.9908424
|  |  | 113.467 | 6.266 | 0 | 218.9 | 1.476 | 0.00577 | 0.00284 | 1.49043 | 0.077 | 0.00027437 | 6.6788e-05 | 0.00034225 | 0 | 5.854135 | 0.9896651
|  |  | 113.635 | 6.286 | 0 | 218.88 | 1.476 | 0.00577 | 0.00276 | 1.49044 | 0.077 | 0.0002752 | 6.7003e-05 | 0.00034342 | 0 | 5.844464 | 0.9897492
|  |  | 113.805 | 6.241 | 0 | 218.91 | 1.476 | 0.00577 | 0.0028 | 1.49043 | 0.076 | 0.00027335 | 6.6536e-05 | 0.00034096 | 0 | 5.858971 | 0.9896651
|  |  | 113.972 | 6.333 | 0 | 218.95 | 1.476 | 0.00576 | 0.00277 | 1.49024 | 0.078 | 0.00027727 | 6.7484e-05 | 0.00034587 | 0 | 5.878314 | 0.9880674
|  |  | 114.135 | 6.272 | 0 | 218.93 | 1.476 | 0.00578 | 0.00282 | 1.4903 | 0.077 | 0.00027457 | 6.684e-05 | 0.00034254 | 0 | 5.868642 | 0.9885719
|  |  | 114.301 | 6.202 | 0 | 218.84 | 1.476 | 0.0058 | 0.00286 | 1.49063 | 0.076 | 0.00027153 | 6.6128e-05 | 0.00033886 | 0 | 5.825121 | 0.9913469
|  |  | 114.468 | 6.264 | 0 | 218.87 | 1.476 | 0.00577 | 0.00292 | 1.49057 | 0.077 | 0.00027434 | 6.6781e-05 | 0.00034216 | 0 | 5.839628 | 0.9908424
|  |  | 114.635 | 6.217 | 0 | 218.86 | 1.476 | 0.0058 | 0.00294 | 1.49056 | 0.076 | 0.00027218 | 6.628e-05 | 0.00033959 | 0 | 5.834792 | 0.9907583
|  |  | 114.804 | 6.158 | 0 | 218.9 | 1.476 | 0.00579 | 0.00284 | 1.49043 | 0.075 | 0.0002696 | 6.5641e-05 | 0.00033637 | 0 | 5.854135 | 0.9896651
|  |  | 114.969 | 6.194 | 0 | 218.9 | 1.476 | 0.00578 | 0.00278 | 1.49043 | 0.076 | 0.00027119 | 6.6026e-05 | 0.00033837 | 0 | 5.854135 | 0.9896651
|  |  | 115.135 | 6.285 | 0 | 218.94 | 1.476 | 0.00576 | 0.00282 | 1.49033 | 0.077 | 0.00027523 | 6.6982e-05 | 0.00034325 | 0 | 5.873478 | 0.9888242
|  |  | 115.301 | 6.244 | 0 | 218.94 | 1.476 | 0.00575 | 0.00278 | 1.49028 | 0.076 | 0.00027341 | 6.6541e-05 | 0.00034103 | 0 | 5.873478 | 0.9884037
|  |  | 115.467 | 6.275 | 0 | 218.88 | 1.476 | 0.00577 | 0.00294 | 1.49046 | 0.077 | 0.00027476 | 6.6888e-05 | 0.00034273 | 0 | 5.844464 | 0.9899174
|  |  | 115.635 | 6.17 | 0 | 218.91 | 1.476 | 0.00576 | 0.00281 | 1.49043 | 0.076 | 0.00027024 | 6.5771e-05 | 0.00033704 | 0 | 5.858971 | 0.9896651
|  |  | 115.801 | 6.237 | 0 | 218.93 | 1.476 | 0.00576 | 0.00288 | 1.49035 | 0.076 | 0.00027312 | 6.6468e-05 | 0.00034059 | 0 | 5.868642 | 0.9889924
|  |  | 115.968 | 6.297 | 0 | 218.96 | 1.476 | 0.00575 | 0.00277 | 1.49022 | 0.077 | 0.00027573 | 6.7099e-05 | 0.00034389 | 0 | 5.883149 | 0.9878992
|  |  | 116.134 | 6.279 | 0 | 218.93 | 1.476 | 0.00577 | 0.00285 | 1.49033 | 0.077 | 0.00027492 | 6.6918e-05 | 0.00034292 | 0 | 5.868642 | 0.9888242
|  |  | 116.301 | 6.308 | 0 | 218.94 | 1.476 | 0.00576 | 0.00279 | 1.49028 | 0.077 | 0.00027622 | 6.7226e-05 | 0.00034453 | 0 | 5.873478 | 0.9884037
|  |  | 116.471 | 6.348 | 0 | 218.93 | 1.476 | 0.00574 | 0.00283 | 1.49036 | 0.078 | 0.00027805 | 6.7659e-05 | 0.00034672 | 0 | 5.868642 | 0.9890765
|  |  | 116.636 | 6.287 | 0 | 218.94 | 1.476 | 0.00576 | 0.00279 | 1.49036 | 0.077 | 0.00027539 | 6.7019e-05 | 0.00034344 | 0 | 5.873478 | 0.9890765
|  |  | 116.801 | 6.207 | 0 | 218.88 | 1.476 | 0.00577 | 0.00285 | 1.49055 | 0.076 | 0.00027185 | 6.6173e-05 | 0.00033907 | 0 | 5.844464 | 0.9906742
|  |  | 116.968 | 6.268 | 0 | 218.96 | 1.476 | 0.00578 | 0.00284 | 1.49021 | 0.077 | 0.00027437 | 6.6789e-05 | 0.00034227 | 0 | 5.883149 | 0.9878151
|  |  | 117.135 | 6.222 | 0 | 218.91 | 1.476 | 0.00578 | 0.00283 | 1.49051 | 0.076 | 0.0002726 | 6.6344e-05 | 0.00033992 | 0 | 5.858971 | 0.9903378
|  |  | 117.301 | 6.397 | 0 | 218.99 | 1.476 | 0.00575 | 0.00271 | 1.49015 | 0.078 | 0.00028015 | 6.8167e-05 | 0.00034938 | 0 | 5.897657 | 0.9873105
|  |  | 117.467 | 6.231 | 0 | 218.92 | 1.476 | 0.00578 | 0.00281 | 1.49045 | 0.076 | 0.00027293 | 6.643e-05 | 0.00034039 | 0 | 5.863806 | 0.9898333
|  |  | 117.637 | 6.28 | 0 | 218.92 | 1.476 | 0.00578 | 0.00291 | 1.49047 | 0.077 | 0.0002751 | 6.6951e-05 | 0.000343 | 0 | 5.863806 | 0.9900015
|  |  | 117.803 | 6.254 | 0 | 218.91 | 1.476 | 0.00577 | 0.00286 | 1.49049 | 0.077 | 0.00027397 | 6.6675e-05 | 0.00034161 | 0 | 5.858971 | 0.9901697
|  |  | 117.968 | 6.345 | 0 | 218.95 | 1.476 | 0.00576 | 0.00276 | 1.49041 | 0.078 | 0.00027804 | 6.7645e-05 | 0.0003466 | 0 | 5.878314 | 0.9894969
|  |  | 118.137 | 6.253 | 0 | 218.92 | 1.476 | 0.00576 | 0.00277 | 1.4905 | 0.077 | 0.00027401 | 6.6675e-05 | 0.00034163 | 0 | 5.863806 | 0.9902537
|  |  | 118.303 | 6.138 | 0 | 218.88 | 1.476 | 0.00578 | 0.00286 | 1.49056 | 0.075 | 0.00026889 | 6.5453e-05 | 0.00033536 | 0 | 5.844464 | 0.9907583
|  |  | 118.468 | 6.27 | 0 | 218.88 | 1.476 | 0.00577 | 0.00289 | 1.4906 | 0.077 | 0.00027475 | 6.6861e-05 | 0.00034254 | 0 | 5.844464 | 0.9910947
|  |  | 118.637 | 6.335 | 0 | 218.93 | 1.476 | 0.00575 | 0.00289 | 1.49046 | 0.078 | 0.00027761 | 6.7537e-05 | 0.000346 | 0 | 5.868642 | 0.9899174
|  |  | 118.804 | 6.285 | 0 | 218.9 | 1.476 | 0.00579 | 0.00286 | 1.49052 | 0.077 | 0.0002753 | 6.7012e-05 | 0.00034334 | 0 | 5.854135 | 0.9904219
|  |  | 118.969 | 6.259 | 0 | 218.94 | 1.476 | 0.00579 | 0.0029 | 1.4904 | 0.077 | 0.00027414 | 6.6725e-05 | 0.00034185 | 0 | 5.873478 | 0.9894128
|  |  | 119.135 | 6.21 | 0 | 218.93 | 1.476 | 0.00577 | 0.00291 | 1.49047 | 0.076 | 0.00027211 | 6.6213e-05 | 0.00033921 | 0 | 5.868642 | 0.9900015
|  |  | 119.301 | 6.294 | 0 | 218.93 | 1.476 | 0.00575 | 0.00278 | 1.49049 | 0.077 | 0.00027584 | 6.7105e-05 | 0.00034383 | 0 | 5.868642 | 0.9901697
|  |  | 119.467 | 6.302 | 0 | 218.94 | 1.476 | 0.00577 | 0.00288 | 1.49042 | 0.077 | 0.0002761 | 6.7184e-05 | 0.00034419 | 0 | 5.873478 | 0.989581
|  |  | 119.635 | 6.25 | 0 | 218.95 | 1.476 | 0.00579 | 0.0028 | 1.49038 | 0.077 | 0.00027381 | 6.6636e-05 | 0.00034142 | 0 | 5.878314 | 0.9892446
|  |  | 119.801 | 6.302 | 0 | 218.94 | 1.476 | 0.00578 | 0.0028 | 1.49041 | 0.077 | 0.00027611 | 6.7192e-05 | 0.00034427 | 0 | 5.873478 | 0.9894969
|  |  | 119.968 | 6.245 | 0 | 218.96 | 1.476 | 0.00578 | 0.00288 | 1.49038 | 0.077 | 0.00027363 | 6.6581e-05 | 0.00034108 | 0 | 5.883149 | 0.9892446
|  |  | 120.134 | 6.244 | 0 | 218.94 | 1.476 | 0.00577 | 0.00282 | 1.49046 | 0.077 | 0.00027364 | 6.6578e-05 | 0.00034109 | 0 | 5.873478 | 0.9899174
|  |  | 120.301 | 6.217 | 0 | 218.97 | 1.476 | 0.00577 | 0.00283 | 1.49031 | 0.076 | 0.00027237 | 6.6273e-05 | 0.00033956 | 0 | 5.887985 | 0.988656
|  |  | 120.468 | 6.278 | 0 | 218.91 | 1.476 | 0.00577 | 0.00288 | 1.49055 | 0.077 | 0.00027509 | 6.6938e-05 | 0.00034292 | 0 | 5.858971 | 0.9906742
|  |  | 120.634 | 6.243 | 0 | 219.04 | 1.476 | 0.00576 | 0.00274 | 1.4901 | 0.077 | 0.00027352 | 6.653e-05 | 0.00034091 | 0 | 5.921835 | 0.9868901
|  |  | 120.801 | 6.228 | 0 | 218.94 | 1.476 | 0.00576 | 0.00286 | 1.49046 | 0.076 | 0.00027294 | 6.6406e-05 | 0.00034021 | 0 | 5.873478 | 0.9899174
|  |  | 120.968 | 6.361 | 0 | 218.99 | 1.476 | 0.00575 | 0.00282 | 1.49031 | 0.078 | 0.00027877 | 6.7809e-05 | 0.00034741 | 0 | 5.897657 | 0.988656
|  |  | 121.135 | 6.257 | 0 | 218.94 | 1.476 | 0.00577 | 0.00285 | 1.49047 | 0.077 | 0.00027417 | 6.6713e-05 | 0.00034177 | 0 | 5.873478 | 0.9900015
|  |  | 121.301 | 6.358 | 0 | 218.98 | 1.476 | 0.00576 | 0.0029 | 1.49034 | 0.078 | 0.00027863 | 6.7779e-05 | 0.00034722 | 0 | 5.892821 | 0.9889083
|  |  | 121.467 | 6.276 | 0 | 218.9 | 1.476 | 0.00577 | 0.00291 | 1.49056 | 0.077 | 0.00027501 | 6.6923e-05 | 0.00034284 | 0 | 5.854135 | 0.9907583
|  |  | 121.635 | 6.206 | 0 | 218.99 | 1.476 | 0.00575 | 0.00277 | 1.49027 | 0.076 | 0.00027194 | 6.615e-05 | 0.00033895 | 0 | 5.897657 | 0.9883196
|  |  | 121.801 | 6.252 | 0 | 218.96 | 1.476 | 0.00577 | 0.00288 | 1.4904 | 0.077 | 0.00027397 | 6.6652e-05 | 0.00034144 | 0 | 5.883149 | 0.9894128
|  |  | 121.968 | 6.294 | 0 | 218.98 | 1.476 | 0.00576 | 0.00279 | 1.49028 | 0.077 | 0.00027574 | 6.7084e-05 | 0.00034372 | 0 | 5.892821 | 0.9884037
|  |  | 122.134 | 6.324 | 0 | 218.96 | 1.476 | 0.00576 | 0.0029 | 1.49038 | 0.078 | 0.00027713 | 6.7419e-05 | 0.00034537 | 0 | 5.883149 | 0.9892446
|  |  | 122.301 | 6.284 | 0 | 219.01 | 1.476 | 0.00577 | 0.00287 | 1.49018 | 0.077 | 0.00027525 | 6.6968e-05 | 0.0003431 | 0 | 5.907328 | 0.9875628
|  |  | 122.47 | 6.245 | 0 | 219.01 | 1.476 | 0.00575 | 0.00292 | 1.49023 | 0.077 | 0.00027365 | 6.6559e-05 | 0.00034096 | 0 | 5.907328 | 0.9879833
|  |  | 122.636 | 6.386 | 0 | 219.01 | 1.476 | 0.00576 | 0.00274 | 1.49022 | 0.078 | 0.00027983 | 6.8069e-05 | 0.00034879 | 0 | 5.907328 | 0.9878992
|  |  | 122.801 | 6.273 | 0 | 218.99 | 1.476 | 0.00576 | 0.0029 | 1.49024 | 0.077 | 0.00027483 | 6.6859e-05 | 0.00034253 | 0 | 5.897657 | 0.9880674
|  |  | 122.968 | 6.291 | 0 | 219.03 | 1.476 | 0.00577 | 0.00277 | 1.49017 | 0.077 | 0.00027565 | 6.7051e-05 | 0.00034355 | 0 | 5.917 | 0.9874787
|  |  | 123.135 | 6.284 | 0 | 218.94 | 1.476 | 0.00576 | 0.00291 | 1.49051 | 0.077 | 0.00027543 | 6.7002e-05 | 0.00034321 | 0 | 5.873478 | 0.9903378
|  |  | 123.301 | 6.306 | 0 | 219.02 | 1.476 | 0.00576 | 0.00275 | 1.4902 | 0.077 | 0.00027632 | 6.7215e-05 | 0.0003444 | 0 | 5.912164 | 0.987731
|  |  | 123.467 | 6.222 | 0 | 218.92 | 1.476 | 0.00576 | 0.00289 | 1.49057 | 0.076 | 0.00027273 | 6.6349e-05 | 0.00033987 | 0 | 5.863806 | 0.9908424
|  |  | 123.635 | 6.235 | 0 | 219 | 1.476 | 0.00575 | 0.00284 | 1.49025 | 0.076 | 0.0002732 | 6.6453e-05 | 0.00034046 | 0 | 5.902492 | 0.9881514
|  |  | 123.801 | 6.383 | 0 | 219 | 1.476 | 0.00576 | 0.00282 | 1.49028 | 0.078 | 0.00027972 | 6.8041e-05 | 0.0003486 | 0 | 5.902492 | 0.9884037
|  |  | 123.968 | 6.266 | 0 | 218.99 | 1.476 | 0.00576 | 0.00288 | 1.49035 | 0.077 | 0.00027467 | 6.6806e-05 | 0.00034221 | 0 | 5.897657 | 0.9889924
|  |  | 124.134 | 6.24 | 0 | 219.01 | 1.476 | 0.00576 | 0.00284 | 1.49026 | 0.077 | 0.00027346 | 6.6516e-05 | 0.00034076 | 0 | 5.907328 | 0.9882355
|  |  | 124.301 | 6.266 | 0 | 218.99 | 1.476 | 0.00578 | 0.00281 | 1.49032 | 0.077 | 0.00027454 | 6.6799e-05 | 0.00034222 | 0 | 5.897657 | 0.9887401
|  |  | 124.468 | 6.244 | 0 | 218.99 | 1.476 | 0.00577 | 0.0028 | 1.49033 | 0.077 | 0.00027363 | 6.6563e-05 | 0.00034101 | 0 | 5.897657 | 0.9888242
|  |  | 124.634 | 6.339 | 0 | 219.04 | 1.476 | 0.00575 | 0.00277 | 1.49018 | 0.078 | 0.00027784 | 6.7568e-05 | 0.00034617 | 0 | 5.921835 | 0.9875628
|  |  | 124.801 | 6.252 | 0 | 219 | 1.476 | 0.00576 | 0.00284 | 1.49034 | 0.077 | 0.00027407 | 6.6656e-05 | 0.00034144 | 0 | 5.902492 | 0.9889083
|  |  | 124.968 | 6.299 | 0 | 219.02 | 1.476 | 0.00577 | 0.00274 | 1.49029 | 0.077 | 0.00027611 | 6.7159e-05 | 0.00034406 | 0 | 5.912164 | 0.9884878
|  |  | 125.135 | 6.307 | 0 | 218.98 | 1.476 | 0.00577 | 0.0028 | 1.49043 | 0.077 | 0.0002765 | 6.7254e-05 | 0.00034451 | 0 | 5.892821 | 0.9896651
|  |  | 125.301 | 6.334 | 0 | 219.07 | 1.476 | 0.00576 | 0.00275 | 1.49014 | 0.078 | 0.00027767 | 6.7517e-05 | 0.00034589 | 0 | 5.936342 | 0.9872264
|  |  | 125.467 | 6.244 | 0 | 218.93 | 1.476 | 0.00578 | 0.00287 | 1.4906 | 0.077 | 0.00027372 | 6.6596e-05 | 0.00034111 | 0 | 5.868642 | 0.9910947
|  |  | 125.635 | 6.338 | 0 | 219.02 | 1.476 | 0.00575 | 0.00282 | 1.49026 | 0.078 | 0.00027784 | 6.7563e-05 | 0.00034611 | 0 | 5.912164 | 0.9882355
|  |  | 125.803 | 6.341 | 0 | 219.02 | 1.476 | 0.00576 | 0.00283 | 1.49028 | 0.078 | 0.00027796 | 6.7595e-05 | 0.00034626 | 0 | 5.912164 | 0.9884037
|  |  | 125.969 | 6.329 | 0 | 219.05 | 1.476 | 0.00576 | 0.0027 | 1.49023 | 0.078 | 0.00027749 | 6.7476e-05 | 0.00034569 | 0 | 5.926671 | 0.9879833
|  |  | 126.135 | 6.256 | 0 | 218.97 | 1.476 | 0.00578 | 0.00277 | 1.49045 | 0.077 | 0.00027422 | 6.6714e-05 | 0.00034177 | 0 | 5.887985 | 0.9898333
|  |  | 126.301 | 6.311 | 0 | 218.99 | 1.476 | 0.00578 | 0.00269 | 1.49036 | 0.077 | 0.00027662 | 6.73e-05 | 0.00034482 | 0 | 5.897657 | 0.9890765
|  |  | 126.468 | 6.338 | 0 | 218.99 | 1.476 | 0.00577 | 0.00287 | 1.49043 | 0.078 | 0.00027794 | 6.7591e-05 | 0.00034618 | 0 | 5.897657 | 0.9896651
|  |  | 126.637 | 6.195 | 0 | 218.97 | 1.476 | 0.00579 | 0.00287 | 1.49051 | 0.076 | 0.0002716 | 6.6069e-05 | 0.00033839 | 0 | 5.887985 | 0.9903378
|  |  | 126.802 | 6.287 | 0 | 219.02 | 1.476 | 0.00576 | 0.00295 | 1.49025 | 0.077 | 0.00027551 | 6.7009e-05 | 0.00034322 | 0 | 5.912164 | 0.9881514
|  |  | 126.968 | 6.292 | 0 | 219.03 | 1.476 | 0.00577 | 0.00285 | 1.49025 | 0.077 | 0.00027577 | 6.7071e-05 | 0.00034357 | 0 | 5.917 | 0.9881514
|  |  | 127.135 | 6.239 | 0 | 218.99 | 1.476 | 0.00577 | 0.00282 | 1.49043 | 0.077 | 0.00027357 | 6.6535e-05 | 0.0003408 | 0 | 5.897657 | 0.9896651
|  |  | 127.301 | 6.364 | 0 | 219.09 | 1.476 | 0.00575 | 0.00275 | 1.49007 | 0.078 | 0.00027895 | 6.7825e-05 | 0.00034748 | 0 | 5.946014 | 0.9866378
|  |  | 127.467 | 6.305 | 0 | 218.99 | 1.476 | 0.00577 | 0.0028 | 1.49048 | 0.077 | 0.00027652 | 6.7242e-05 | 0.00034441 | 0 | 5.897657 | 0.9900856
|  |  | 127.635 | 6.24 | 0 | 219.06 | 1.476 | 0.00575 | 0.00271 | 1.49015 | 0.077 | 0.00027356 | 6.6518e-05 | 0.00034079 | 0 | 5.931507 | 0.9873105
|  |  | 127.801 | 6.27 | 0 | 219 | 1.476 | 0.00576 | 0.00289 | 1.49034 | 0.077 | 0.00027483 | 6.684e-05 | 0.00034237 | 0 | 5.902492 | 0.9889083
|  |  | 127.968 | 6.359 | 0 | 219.07 | 1.476 | 0.00575 | 0.00274 | 1.49018 | 0.078 | 0.00027883 | 6.7787e-05 | 0.00034726 | 0 | 5.936342 | 0.9875628
|  |  | 128.134 | 6.241 | 0 | 219.01 | 1.476 | 0.00578 | 0.00279 | 1.49034 | 0.077 | 0.00027359 | 6.6546e-05 | 0.00034089 | 0 | 5.907328 | 0.9889083
|  |  | 128.301 | 6.242 | 0 | 219 | 1.476 | 0.00578 | 0.00277 | 1.49031 | 0.077 | 0.00027357 | 6.6552e-05 | 0.00034097 | 0 | 5.902492 | 0.988656
|  |  | 128.468 | 6.285 | 0 | 219.01 | 1.476 | 0.00576 | 0.00287 | 1.49042 | 0.077 | 0.00027565 | 6.7021e-05 | 0.00034325 | 0 | 5.907328 | 0.989581
|  |  | 128.634 | 6.294 | 0 | 219 | 1.476 | 0.00574 | 0.00271 | 1.49042 | 0.077 | 0.00027608 | 6.7118e-05 | 0.00034383 | 0 | 5.902492 | 0.989581
|  |  | 128.801 | 6.254 | 0 | 219.03 | 1.476 | 0.00577 | 0.00283 | 1.49038 | 0.077 | 0.0002743 | 6.6693e-05 | 0.00034156 | 0 | 5.917 | 0.9892446
|  |  | 128.968 | 6.289 | 0 | 219.04 | 1.476 | 0.00577 | 0.00275 | 1.49027 | 0.077 | 0.00027573 | 6.7053e-05 | 0.00034349 | 0 | 5.921835 | 0.9883196
|  |  | 129.135 | 6.338 | 0 | 219.01 | 1.476 | 0.00575 | 0.00276 | 1.49036 | 0.078 | 0.00027791 | 6.7575e-05 | 0.00034617 | 0 | 5.907328 | 0.9890765
|  |  | 129.301 | 6.284 | 0 | 219.06 | 1.476 | 0.00574 | 0.00281 | 1.49017 | 0.077 | 0.00027551 | 6.698e-05 | 0.00034312 | 0 | 5.931507 | 0.9874787
|  |  | 129.467 | 6.239 | 0 | 219.02 | 1.476 | 0.00577 | 0.0028 | 1.49031 | 0.077 | 0.00027352 | 6.6522e-05 | 0.00034076 | 0 | 5.912164 | 0.988656
|  |  | 129.637 | 6.283 | 0 | 218.98 | 1.476 | 0.0058 | 0.00275 | 1.49044 | 0.077 | 0.00027545 | 6.7015e-05 | 0.0003433 | 0 | 5.892821 | 0.9897492
|  |  | 129.805 | 6.307 | 0 | 219.04 | 1.476 | 0.00578 | 0.00275 | 1.49023 | 0.077 | 0.00027643 | 6.7239e-05 | 0.00034447 | 0 | 5.921835 | 0.9879833
|  |  | 129.969 | 6.284 | 0 | 219.03 | 1.476 | 0.00577 | 0.00278 | 1.49028 | 0.077 | 0.00027549 | 6.6995e-05 | 0.00034319 | 0 | 5.917 | 0.9884037
|  |  | 130.137 | 6.322 | 0 | 219.08 | 1.476 | 0.00575 | 0.00285 | 1.49017 | 0.078 | 0.00027724 | 6.7391e-05 | 0.00034516 | 0 | 5.941178 | 0.9874787
|  |  | 130.303 | 6.289 | 0 | 219.08 | 1.476 | 0.00576 | 0.00281 | 1.49013 | 0.077 | 0.00027575 | 6.7039e-05 | 0.00034339 | 0 | 5.941178 | 0.9871423
|  |  | 130.468 | 6.27 | 0 | 219.03 | 1.476 | 0.00577 | 0.00286 | 1.49034 | 0.077 | 0.00027495 | 6.6858e-05 | 0.00034242 | 0 | 5.917 | 0.9889083
|  |  | 130.634 | 6.398 | 0 | 219.1 | 1.476 | 0.00576 | 0.00291 | 1.49019 | 0.079 | 0.00028063 | 6.8205e-05 | 0.00034926 | 0 | 5.95085 | 0.9876469
|  |  | 130.801 | 6.251 | 0 | 219.06 | 1.476 | 0.00577 | 0.0029 | 1.49023 | 0.077 | 0.00027408 | 6.6642e-05 | 0.00034131 | 0 | 5.931507 | 0.9879833
|  |  | 130.968 | 6.254 | 0 | 219.05 | 1.476 | 0.00577 | 0.00283 | 1.4903 | 0.077 | 0.0002743 | 6.6692e-05 | 0.00034157 | 0 | 5.926671 | 0.9885719
|  |  | 131.135 | 6.338 | 0 | 219.08 | 1.476 | 0.00577 | 0.00287 | 1.49022 | 0.078 | 0.00027795 | 6.757e-05 | 0.00034605 | 0 | 5.941178 | 0.9878992
|  |  | 131.301 | 6.332 | 0 | 219.1 | 1.476 | 0.00577 | 0.00276 | 1.49018 | 0.078 | 0.00027775 | 6.7515e-05 | 0.00034579 | 0 | 5.95085 | 0.9875628
|  |  | 131.467 | 6.199 | 0 | 219.05 | 1.476 | 0.00577 | 0.0029 | 1.49036 | 0.076 | 0.00027193 | 6.6106e-05 | 0.0003385 | 0 | 5.926671 | 0.9890765
|  |  | 131.635 | 6.324 | 0 | 219.08 | 1.476 | 0.00576 | 0.00285 | 1.4903 | 0.078 | 0.00027749 | 6.7441e-05 | 0.00034535 | 0 | 5.941178 | 0.9885719
|  |  | 131.801 | 6.301 | 0 | 219.04 | 1.476 | 0.00577 | 0.00289 | 1.49043 | 0.077 | 0.00027649 | 6.7204e-05 | 0.0003441 | 0 | 5.921835 | 0.9896651
|  |  | 131.97 | 6.282 | 0 | 219.06 | 1.476 | 0.00578 | 0.00281 | 1.49029 | 0.077 | 0.00027551 | 6.6984e-05 | 0.00034305 | 0 | 5.931507 | 0.9884878
|  |  | 132.135 | 6.263 | 0 | 219.04 | 1.476 | 0.00577 | 0.00288 | 1.49043 | 0.077 | 0.00027483 | 6.6802e-05 | 0.00034206 | 0 | 5.921835 | 0.9896651
|  |  | 132.301 | 6.287 | 0 | 219.08 | 1.476 | 0.00577 | 0.00281 | 1.49024 | 0.077 | 0.00027577 | 6.7039e-05 | 0.00034333 | 0 | 5.941178 | 0.9880674
|  |  | 132.468 | 6.316 | 0 | 219.01 | 1.476 | 0.00577 | 0.00288 | 1.49047 | 0.078 | 0.00027711 | 6.737e-05 | 0.00034498 | 0 | 5.907328 | 0.9900015
|  |  | 132.634 | 6.421 | 0 | 219.12 | 1.476 | 0.00576 | 0.00281 | 1.49007 | 0.079 | 0.0002816 | 6.8443e-05 | 0.00035054 | 0 | 5.960521 | 0.9866378
|  |  | 132.801 | 6.27 | 0 | 219.04 | 1.476 | 0.00578 | 0.00286 | 1.49045 | 0.077 | 0.00027512 | 6.6883e-05 | 0.00034246 | 0 | 5.921835 | 0.9898333
|  |  | 132.97 | 6.238 | 0 | 219.06 | 1.476 | 0.00576 | 0.00279 | 1.49037 | 0.077 | 0.00027376 | 6.6535e-05 | 0.00034072 | 0 | 5.931507 | 0.9891605
|  |  | 133.136 | 6.348 | 0 | 219.02 | 1.476 | 0.00578 | 0.00281 | 1.49049 | 0.078 | 0.00027852 | 6.7719e-05 | 0.00034679 | 0 | 5.912164 | 0.9901697
|  |  | 133.301 | 6.311 | 0 | 219.09 | 1.476 | 0.00576 | 0.0028 | 1.49019 | 0.078 | 0.0002768 | 6.7281e-05 | 0.00034459 | 0 | 5.946014 | 0.9876469
|  |  | 133.467 | 6.261 | 0 | 219.02 | 1.476 | 0.00578 | 0.00284 | 1.49048 | 0.077 | 0.00027467 | 6.6784e-05 | 0.00034198 | 0 | 5.912164 | 0.9900856
|  |  | 133.635 | 6.349 | 0 | 219.12 | 1.476 | 0.00576 | 0.00278 | 1.4901 | 0.078 | 0.00027847 | 6.768e-05 | 0.00034663 | 0 | 5.960521 | 0.9868901
|  |  | 133.801 | 6.304 | 0 | 219.01 | 1.476 | 0.00578 | 0.00284 | 1.49059 | 0.077 | 0.00027669 | 6.7266e-05 | 0.00034441 | 0 | 5.907328 | 0.9910106
|  |  | 133.968 | 6.359 | 0 | 219.15 | 1.476 | 0.00575 | 0.00271 | 1.49007 | 0.078 | 0.00027902 | 6.7795e-05 | 0.00034722 | 0 | 5.975028 | 0.9866378
|  |  | 134.134 | 6.352 | 0 | 219.11 | 1.476 | 0.00577 | 0.00282 | 1.4902 | 0.078 | 0.00027865 | 6.7727e-05 | 0.00034682 | 0 | 5.955685 | 0.987731
|  |  | 134.304 | 6.371 | 0 | 219.09 | 1.476 | 0.00576 | 0.00293 | 1.49023 | 0.078 | 0.00027951 | 6.7928e-05 | 0.00034782 | 0 | 5.946014 | 0.9879833
|  |  | 134.472 | 6.323 | 0 | 219.05 | 1.476 | 0.00577 | 0.00284 | 1.49037 | 0.078 | 0.00027738 | 6.7432e-05 | 0.00034531 | 0 | 5.926671 | 0.9891605
|  |  | 134.636 | 6.399 | 0 | 219.08 | 1.476 | 0.00576 | 0.00271 | 1.49025 | 0.079 | 0.00028072 | 6.8233e-05 | 0.00034949 | 0 | 5.941178 | 0.9881514
|  |  | 134.804 | 6.334 | 0 | 219.06 | 1.476 | 0.00576 | 0.00278 | 1.49034 | 0.078 | 0.0002779 | 6.755e-05 | 0.00034595 | 0 | 5.931507 | 0.9889083
|  |  | 134.969 | 6.44 | 0 | 219.01 | 1.476 | 0.00577 | 0.00283 | 1.4906 | 0.079 | 0.00028271 | 6.872e-05 | 0.00035186 | 0 | 5.907328 | 0.9910947
|  |  | 135.135 | 6.336 | 0 | 219.07 | 1.476 | 0.00578 | 0.0029 | 1.49034 | 0.078 | 0.00027801 | 6.7577e-05 | 0.00034601 | 0 | 5.936342 | 0.9889083
|  |  | 135.301 | 6.398 | 0 | 219.09 | 1.476 | 0.00575 | 0.00279 | 1.49026 | 0.079 | 0.00028074 | 6.8227e-05 | 0.00034941 | 0 | 5.946014 | 0.9882355
|  |  | 135.468 | 6.332 | 0 | 219.03 | 1.476 | 0.00577 | 0.00279 | 1.49049 | 0.078 | 0.00027794 | 6.7555e-05 | 0.00034593 | 0 | 5.917 | 0.9901697
|  |  | 135.635 | 6.243 | 0 | 219.11 | 1.476 | 0.00577 | 0.00272 | 1.49021 | 0.077 | 0.00027391 | 6.6572e-05 | 0.00034094 | 0 | 5.955685 | 0.9878151
|  |  | 135.803 | 6.299 | 0 | 219.1 | 1.476 | 0.00577 | 0.00277 | 1.49025 | 0.077 | 0.00027638 | 6.7173e-05 | 0.000344 | 0 | 5.95085 | 0.9881514
|  |  | 135.972 | 6.329 | 0 | 219.1 | 1.476 | 0.00575 | 0.00278 | 1.49019 | 0.078 | 0.00027764 | 6.7475e-05 | 0.00034558 | 0 | 5.95085 | 0.9876469
|  |  | 136.135 | 6.329 | 0 | 219.02 | 1.476 | 0.00577 | 0.00286 | 1.4905 | 0.078 | 0.00027772 | 6.7517e-05 | 0.00034573 | 0 | 5.912164 | 0.9902537
|  |  | 136.301 | 6.311 | 0 | 219.09 | 1.476 | 0.00576 | 0.00277 | 1.49023 | 0.078 | 0.00027688 | 6.7296e-05 | 0.00034466 | 0 | 5.946014 | 0.9879833
|  |  | 136.468 | 6.303 | 0 | 219.06 | 1.476 | 0.00578 | 0.00284 | 1.49036 | 0.077 | 0.00027654 | 6.7225e-05 | 0.00034425 | 0 | 5.931507 | 0.9890765
|  |  | 136.634 | 6.18 | 0 | 218.98 | 1.476 | 0.00579 | 0.00275 | 1.49063 | 0.076 | 0.0002712 | 6.5944e-05 | 0.0003377 | 0 | 5.892821 | 0.9913469
|  |  | 136.801 | 6.293 | 0 | 219.1 | 1.476 | 0.00576 | 0.00279 | 1.49023 | 0.077 | 0.00027613 | 6.7104e-05 | 0.00034364 | 0 | 5.95085 | 0.9879833
|  |  | 136.968 | 6.281 | 0 | 219.1 | 1.476 | 0.00576 | 0.00279 | 1.4902 | 0.077 | 0.00027557 | 6.6972e-05 | 0.00034299 | 0 | 5.95085 | 0.987731
|  |  | 137.135 | 6.279 | 0 | 219.07 | 1.476 | 0.00576 | 0.00282 | 1.49035 | 0.077 | 0.00027555 | 6.6969e-05 | 0.00034293 | 0 | 5.936342 | 0.9889924
|  |  | 137.301 | 6.39 | 0 | 219.08 | 1.476 | 0.00575 | 0.00288 | 1.49037 | 0.079 | 0.00028051 | 6.8158e-05 | 0.00034897 | 0 | 5.941178 | 0.9891605
|  |  | 137.467 | 6.3 | 0 | 219.08 | 1.476 | 0.00576 | 0.00281 | 1.49034 | 0.077 | 0.0002765 | 6.719e-05 | 0.00034405 | 0 | 5.941178 | 0.9889083
|  |  | 137.635 | 6.295 | 0 | 219.13 | 1.476 | 0.00575 | 0.00276 | 1.49012 | 0.077 | 0.00027621 | 6.7112e-05 | 0.00034371 | 0 | 5.965357 | 0.9870582
|  |  | 137.804 | 6.34 | 0 | 219.14 | 1.476 | 0.00576 | 0.00276 | 1.49014 | 0.078 | 0.0002782 | 6.7602e-05 | 0.00034619 | 0 | 5.970193 | 0.9872264
|  |  | 137.972 | 6.267 | 0 | 219.1 | 1.476 | 0.00576 | 0.00284 | 1.49034 | 0.077 | 0.00027516 | 6.6849e-05 | 0.00034225 | 0 | 5.95085 | 0.9889083
|  |  | 138.136 | 6.224 | 0 | 219.09 | 1.476 | 0.00577 | 0.00277 | 1.49025 | 0.076 | 0.00027305 | 6.6369e-05 | 0.00033989 | 0 | 5.946014 | 0.9881514
|  |  | 138.304 | 6.379 | 0 | 219.09 | 1.476 | 0.00576 | 0.00273 | 1.49034 | 0.078 | 0.00028004 | 6.8045e-05 | 0.00034844 | 0 | 5.946014 | 0.9889083
|  |  | 138.469 | 6.307 | 0 | 219.16 | 1.476 | 0.00577 | 0.0028 | 1.49002 | 0.078 | 0.00027664 | 6.723e-05 | 0.0003443 | 0 | 5.979864 | 0.9862173
|  |  | 138.634 | 6.358 | 0 | 219.17 | 1.476 | 0.00575 | 0.00278 | 1.48998 | 0.078 | 0.00027895 | 6.7772e-05 | 0.00034708 | 0 | 5.9847 | 0.985881
|  |  | 138.801 | 6.305 | 0 | 219.08 | 1.476 | 0.00576 | 0.00285 | 1.49037 | 0.077 | 0.00027676 | 6.7246e-05 | 0.0003443 | 0 | 5.941178 | 0.9891605
|  |  | 138.97 | 6.323 | 0 | 219.11 | 1.476 | 0.00576 | 0.00288 | 1.4903 | 0.078 | 0.00027758 | 6.744e-05 | 0.00034526 | 0 | 5.955685 | 0.9885719
|  |  | 139.136 | 6.276 | 0 | 219.08 | 1.476 | 0.00576 | 0.0028 | 1.4904 | 0.077 | 0.00027555 | 6.6951e-05 | 0.0003428 | 0 | 5.941178 | 0.9894128
|  |  | 139.305 | 6.426 | 0 | 219.19 | 1.476 | 0.00576 | 0.00276 | 1.48998 | 0.079 | 0.00028196 | 6.8501e-05 | 0.00035079 | 0 | 5.994371 | 0.985881
|  |  | 139.473 | 6.358 | 0 | 219.15 | 1.476 | 0.00575 | 0.00278 | 1.49016 | 0.078 | 0.00027908 | 6.7792e-05 | 0.00034713 | 0 | 5.975028 | 0.9873946
|  |  | 139.636 | 6.258 | 0 | 219.1 | 1.476 | 0.00577 | 0.00283 | 1.49025 | 0.077 | 0.00027461 | 6.6737e-05 | 0.00034173 | 0 | 5.95085 | 0.9881514
|  |  | 139.801 | 6.283 | 0 | 219.07 | 1.476 | 0.00576 | 0.00285 | 1.4904 | 0.077 | 0.00027582 | 6.7018e-05 | 0.00034313 | 0 | 5.936342 | 0.9894128
|  |  | 139.968 | 6.371 | 0 | 219.17 | 1.476 | 0.00575 | 0.00279 | 1.49002 | 0.078 | 0.00027954 | 6.7912e-05 | 0.00034777 | 0 | 5.9847 | 0.9862173
|  |  | 140.135 | 6.346 | 0 | 219.06 | 1.476 | 0.00576 | 0.00283 | 1.49044 | 0.078 | 0.00027859 | 6.7697e-05 | 0.00034661 | 0 | 5.931507 | 0.9897492
|  |  | 140.301 | 6.261 | 0 | 219.13 | 1.476 | 0.00575 | 0.00282 | 1.49022 | 0.077 | 0.00027487 | 6.6771e-05 | 0.00034187 | 0 | 5.965357 | 0.9878992
|  |  | 140.468 | 6.32 | 0 | 219.1 | 1.476 | 0.00574 | 0.00285 | 1.49044 | 0.078 | 0.00027761 | 6.7423e-05 | 0.00034515 | 0 | 5.95085 | 0.9897492
|  |  | 140.636 | 6.371 | 0 | 219.09 | 1.476 | 0.00575 | 0.00286 | 1.49038 | 0.078 | 0.00027973 | 6.7954e-05 | 0.0003479 | 0 | 5.946014 | 0.9892446
|  |  | 140.803 | 6.292 | 0 | 219.11 | 1.476 | 0.00576 | 0.00285 | 1.49027 | 0.077 | 0.00027617 | 6.7098e-05 | 0.00034355 | 0 | 5.955685 | 0.9883196
|  |  | 140.968 | 6.351 | 0 | 219.14 | 1.476 | 0.00576 | 0.00276 | 1.49019 | 0.078 | 0.00027878 | 6.7729e-05 | 0.00034682 | 0 | 5.970193 | 0.9876469
|  |  | 141.136 | 6.344 | 0 | 219.09 | 1.476 | 0.00577 | 0.00277 | 1.49035 | 0.078 | 0.00027845 | 6.7665e-05 | 0.00034649 | 0 | 5.946014 | 0.9889924
|  |  | 141.305 | 6.291 | 0 | 219.04 | 1.476 | 0.00578 | 0.00294 | 1.49051 | 0.077 | 0.00027617 | 6.712e-05 | 0.0003436 | 0 | 5.921835 | 0.9903378
|  |  | 141.469 | 6.363 | 0 | 219.11 | 1.476 | 0.00576 | 0.00288 | 1.49028 | 0.078 | 0.00027932 | 6.7865e-05 | 0.00034745 | 0 | 5.955685 | 0.9884037
|  |  | 141.635 | 6.265 | 0 | 219.09 | 1.476 | 0.00579 | 0.00273 | 1.49033 | 0.077 | 0.00027491 | 6.6825e-05 | 0.00034221 | 0 | 5.946014 | 0.9888242
|  |  | 141.801 | 6.344 | 0 | 219.1 | 1.476 | 0.00576 | 0.00284 | 1.49032 | 0.078 | 0.00027847 | 6.7661e-05 | 0.00034644 | 0 | 5.95085 | 0.9887401
|  |  | 141.97 | 6.327 | 0 | 219.07 | 1.476 | 0.00578 | 0.00282 | 1.49046 | 0.078 | 0.00027779 | 6.7508e-05 | 0.00034563 | 0 | 5.936342 | 0.9899174
|  |  | 142.136 | 6.255 | 0 | 219.08 | 1.476 | 0.00576 | 0.0028 | 1.49036 | 0.077 | 0.00027456 | 6.6719e-05 | 0.00034164 | 0 | 5.941178 | 0.9890765
|  |  | 142.301 | 6.295 | 0 | 219.12 | 1.476 | 0.00575 | 0.00271 | 1.49026 | 0.077 | 0.00027636 | 6.7143e-05 | 0.00034384 | 0 | 5.960521 | 0.9882355
|  |  | 142.468 | 6.316 | 0 | 219.1 | 1.476 | 0.00575 | 0.00289 | 1.49027 | 0.078 | 0.00027718 | 6.7353e-05 | 0.00034486 | 0 | 5.95085 | 0.9883196
|  |  | 142.634 | 6.222 | 0 | 219.12 | 1.476 | 0.00577 | 0.00287 | 1.49027 | 0.077 | 0.00027313 | 6.6362e-05 | 0.00033975 | 0 | 5.960521 | 0.9883196
|  |  | 142.804 | 6.277 | 0 | 219.1 | 1.476 | 0.00575 | 0.0028 | 1.49031 | 0.077 | 0.00027554 | 6.6947e-05 | 0.00034279 | 0 | 5.95085 | 0.988656
|  |  | 142.969 | 6.287 | 0 | 219.12 | 1.476 | 0.00578 | 0.00281 | 1.49017 | 0.077 | 0.0002758 | 6.7037e-05 | 0.00034328 | 0 | 5.960521 | 0.9874787
|  |  | 143.135 | 6.294 | 0 | 219.06 | 1.476 | 0.00576 | 0.00282 | 1.49047 | 0.077 | 0.00027635 | 6.7148e-05 | 0.00034379 | 0 | 5.931507 | 0.9900015
|  |  | 143.301 | 6.378 | 0 | 219.11 | 1.476 | 0.00575 | 0.00273 | 1.49025 | 0.078 | 0.00027995 | 6.8015e-05 | 0.00034831 | 0 | 5.955685 | 0.9881514
|  |  | 143.468 | 6.308 | 0 | 219.12 | 1.476 | 0.00575 | 0.00285 | 1.49027 | 0.078 | 0.00027692 | 6.7274e-05 | 0.00034443 | 0 | 5.960521 | 0.9883196
|  |  | 143.635 | 6.313 | 0 | 219.17 | 1.476 | 0.00573 | 0.00277 | 1.49006 | 0.078 | 0.0002771 | 6.73e-05 | 0.00034463 | 0 | 5.9847 | 0.9865537
|  |  | 143.801 | 6.32 | 0 | 219.09 | 1.476 | 0.00575 | 0.00285 | 1.49034 | 0.078 | 0.00027743 | 6.7406e-05 | 0.00034512 | 0 | 5.946014 | 0.9889083
|  |  | 143.968 | 6.379 | 0 | 219.11 | 1.476 | 0.00574 | 0.00278 | 1.49026 | 0.078 | 0.00027999 | 6.8021e-05 | 0.00034832 | 0 | 5.955685 | 0.9882355
|  |  | 144.135 | 6.384 | 0 | 219.1 | 1.476 | 0.00576 | 0.00277 | 1.49028 | 0.078 | 0.00028022 | 6.8089e-05 | 0.00034867 | 0 | 5.95085 | 0.9884037
|  |  | 144.301 | 6.166 | 0 | 219.08 | 1.476 | 0.00576 | 0.0029 | 1.49037 | 0.076 | 0.00027063 | 6.5762e-05 | 0.00033668 | 0 | 5.941178 | 0.9891605
|  |  | 144.468 | 6.298 | 0 | 219.08 | 1.476 | 0.00575 | 0.00281 | 1.4904 | 0.077 | 0.00027656 | 6.7185e-05 | 0.00034398 | 0 | 5.941178 | 0.9894128
|  |  | 144.634 | 6.372 | 0 | 219.08 | 1.476 | 0.00575 | 0.00278 | 1.49036 | 0.078 | 0.00027972 | 6.7967e-05 | 0.00034803 | 0 | 5.941178 | 0.9890765
|  |  | 144.801 | 6.26 | 0 | 219.08 | 1.476 | 0.00575 | 0.00285 | 1.4904 | 0.077 | 0.00027485 | 6.6778e-05 | 0.0003419 | 0 | 5.941178 | 0.9894128
|  |  | 144.97 | 6.36 | 0 | 219.09 | 1.476 | 0.00575 | 0.00284 | 1.49038 | 0.078 | 0.00027924 | 6.7839e-05 | 0.00034732 | 0 | 5.946014 | 0.9892446
|  |  | 145.138 | 6.437 | 0 | 219.1 | 1.476 | 0.00576 | 0.00276 | 1.49037 | 0.079 | 0.00028266 | 6.8672e-05 | 0.00035161 | 0 | 5.95085 | 0.9891605
|  |  | 145.302 | 6.385 | 0 | 219.13 | 1.476 | 0.00574 | 0.00277 | 1.4902 | 0.079 | 0.0002803 | 6.8087e-05 | 0.00034865 | 0 | 5.965357 | 0.987731
|  |  | 145.471 | 6.359 | 0 | 219.13 | 1.476 | 0.00575 | 0.00277 | 1.49027 | 0.078 | 0.00027921 | 6.7826e-05 | 0.00034728 | 0 | 5.965357 | 0.9883196
|  |  | 145.637 | 6.269 | 0 | 219.1 | 1.476 | 0.00575 | 0.00277 | 1.49031 | 0.077 | 0.0002752 | 6.6867e-05 | 0.0003424 | 0 | 5.95085 | 0.988656
|  |  | 145.803 | 6.312 | 0 | 219.13 | 1.476 | 0.00576 | 0.00277 | 1.49025 | 0.078 | 0.00027707 | 6.7314e-05 | 0.00034467 | 0 | 5.965357 | 0.9881514
|  |  | 145.968 | 6.382 | 0 | 219.1 | 1.476 | 0.00574 | 0.00269 | 1.49037 | 0.078 | 0.00028025 | 6.8079e-05 | 0.00034862 | 0 | 5.95085 | 0.9891605
|  |  | 146.135 | 6.331 | 0 | 219.09 | 1.476 | 0.00577 | 0.00279 | 1.49043 | 0.078 | 0.000278 | 6.7543e-05 | 0.0003458 | 0 | 5.946014 | 0.9896651
|  |  | 146.301 | 6.325 | 0 | 219.15 | 1.476 | 0.00573 | 0.00274 | 1.49015 | 0.078 | 0.00027765 | 6.7441e-05 | 0.00034536 | 0 | 5.975028 | 0.9873105
|  |  | 146.468 | 6.306 | 0 | 219.1 | 1.476 | 0.00574 | 0.00283 | 1.49036 | 0.078 | 0.00027691 | 6.7259e-05 | 0.00034435 | 0 | 5.95085 | 0.9890765
|  |  | 146.634 | 6.416 | 0 | 219.18 | 1.476 | 0.00575 | 0.00279 | 1.49003 | 0.079 | 0.00028155 | 6.8396e-05 | 0.00035023 | 0 | 5.989535 | 0.9863014
|  |  | 146.801 | 6.37 | 0 | 219.15 | 1.476 | 0.00574 | 0.00276 | 1.49012 | 0.078 | 0.00027958 | 6.7915e-05 | 0.00034779 | 0 | 5.975028 | 0.9870582
|  |  | 146.968 | 6.319 | 0 | 219.15 | 1.476 | 0.00574 | 0.00281 | 1.49015 | 0.078 | 0.00027742 | 6.738e-05 | 0.000345 | 0 | 5.975028 | 0.9873105
|  |  | 147.137 | 6.283 | 0 | 219.14 | 1.476 | 0.00576 | 0.00279 | 1.4902 | 0.077 | 0.00027582 | 6.7005e-05 | 0.00034307 | 0 | 5.970193 | 0.987731
|  |  | 147.302 | 6.317 | 0 | 219.18 | 1.476 | 0.00574 | 0.00278 | 1.49008 | 0.078 | 0.00027738 | 6.7358e-05 | 0.00034489 | 0 | 5.989535 | 0.9867219
|  |  | 147.468 | 6.343 | 0 | 219.12 | 1.476 | 0.00575 | 0.00291 | 1.4903 | 0.078 | 0.00027849 | 6.7646e-05 | 0.0003463 | 0 | 5.960521 | 0.9885719
|  |  | 147.635 | 6.405 | 0 | 219.13 | 1.476 | 0.00574 | 0.00284 | 1.49028 | 0.079 | 0.00028127 | 6.8313e-05 | 0.00034974 | 0 | 5.965357 | 0.9884037
|  |  | 147.801 | 6.316 | 0 | 219.07 | 1.476 | 0.00575 | 0.00291 | 1.49056 | 0.078 | 0.00027746 | 6.7391e-05 | 0.00034494 | 0 | 5.936342 | 0.9907583
|  |  | 147.97 | 6.274 | 0 | 219.15 | 1.476 | 0.00575 | 0.00278 | 1.4902 | 0.077 | 0.00027545 | 6.6903e-05 | 0.00034255 | 0 | 5.975028 | 0.987731
|  |  | 148.136 | 6.267 | 0 | 219.15 | 1.476 | 0.00575 | 0.00277 | 1.49025 | 0.077 | 0.00027522 | 6.6845e-05 | 0.00034223 | 0 | 5.975028 | 0.9881514
|  |  | 148.301 | 6.456 | 0 | 219.18 | 1.476 | 0.00575 | 0.00267 | 1.49011 | 0.079 | 0.00028345 | 6.8845e-05 | 0.00035254 | 0 | 5.989535 | 0.9869742
|  |  | 148.468 | 6.33 | 0 | 219.12 | 1.476 | 0.00575 | 0.00277 | 1.49034 | 0.078 | 0.00027799 | 6.7524e-05 | 0.00034571 | 0 | 5.960521 | 0.9889083
|  |  | 148.634 | 6.386 | 0 | 219.17 | 1.476 | 0.00574 | 0.00265 | 1.49014 | 0.079 | 0.00028039 | 6.8098e-05 | 0.00034872 | 0 | 5.9847 | 0.9872264
|  |  | 148.801 | 6.366 | 0 | 219.18 | 1.476 | 0.00575 | 0.00279 | 1.4901 | 0.078 | 0.0002795 | 6.7886e-05 | 0.00034757 | 0 | 5.989535 | 0.9868901
|  |  | 148.969 | 6.294 | 0 | 219.11 | 1.476 | 0.00577 | 0.00291 | 1.49045 | 0.077 | 0.00027647 | 6.7151e-05 | 0.00034369 | 0 | 5.955685 | 0.9898333
|  |  | 149.138 | 6.414 | 0 | 219.21 | 1.476 | 0.00575 | 0.00275 | 1.49001 | 0.079 | 0.00028161 | 6.8389e-05 | 0.00035016 | 0 | 6.004043 | 0.9861332
|  |  | 149.302 | 6.397 | 0 | 219.2 | 1.476 | 0.00574 | 0.00273 | 1.49009 | 0.079 | 0.00028092 | 6.8215e-05 | 0.00034927 | 0 | 5.999207 | 0.986806
|  |  | 149.468 | 6.31 | 0 | 219.18 | 1.476 | 0.00575 | 0.00279 | 1.49014 | 0.078 | 0.00027708 | 6.7293e-05 | 0.00034453 | 0 | 5.989535 | 0.9872264
|  |  | 149.636 | 6.422 | 0 | 219.2 | 1.476 | 0.00574 | 0.00274 | 1.49004 | 0.079 | 0.00028201 | 6.8477e-05 | 0.00035062 | 0 | 5.999207 | 0.9863855
|  |  | 149.804 | 6.376 | 0 | 219.16 | 1.476 | 0.00576 | 0.00277 | 1.49027 | 0.078 | 0.00028006 | 6.8016e-05 | 0.0003482 | 0 | 5.979864 | 0.9883196
|  |  | 149.969 | 6.32 | 0 | 219.22 | 1.476 | 0.00574 | 0.00266 | 1.49001 | 0.078 | 0.00027753 | 6.739e-05 | 0.00034508 | 0 | 6.008878 | 0.9861332
|  |  | 150.135 | 6.309 | 0 | 219.14 | 1.476 | 0.00574 | 0.00281 | 1.49036 | 0.078 | 0.00027723 | 6.7308e-05 | 0.00034454 | 0 | 5.970193 | 0.9890765
|  |  | 150.301 | 6.324 | 0 | 219.21 | 1.476 | 0.00574 | 0.00274 | 1.49014 | 0.078 | 0.00027784 | 6.7446e-05 | 0.00034527 | 0 | 6.004043 | 0.9872264
|  |  | 150.469 | 6.304 | 0 | 219.17 | 1.476 | 0.00577 | 0.00275 | 1.49025 | 0.078 | 0.00027694 | 6.7257e-05 | 0.0003443 | 0 | 5.9847 | 0.9881514
|  |  | 150.636 | 6.375 | 0 | 219.16 | 1.476 | 0.00574 | 0.00269 | 1.49023 | 0.078 | 0.00028003 | 6.7998e-05 | 0.00034816 | 0 | 5.979864 | 0.9879833
|  |  | 150.801 | 6.325 | 0 | 219.16 | 1.476 | 0.00574 | 0.00282 | 1.49028 | 0.078 | 0.00027788 | 6.7466e-05 | 0.00034535 | 0 | 5.979864 | 0.9884037
|  |  | 150.97 | 6.363 | 0 | 219.2 | 1.476 | 0.00575 | 0.00275 | 1.49019 | 0.078 | 0.00027956 | 6.7872e-05 | 0.00034744 | 0 | 5.999207 | 0.9876469
|  |  | 151.136 | 6.375 | 0 | 219.18 | 1.476 | 0.00576 | 0.00276 | 1.49022 | 0.078 | 0.00028004 | 6.8005e-05 | 0.00034814 | 0 | 5.989535 | 0.9878992
|  |  | 151.301 | 6.344 | 0 | 219.19 | 1.476 | 0.00575 | 0.0027 | 1.49016 | 0.078 | 0.00027865 | 6.7666e-05 | 0.00034645 | 0 | 5.994371 | 0.9873946
|  |  | 151.468 | 6.279 | 0 | 219.17 | 1.476 | 0.00576 | 0.00269 | 1.49031 | 0.077 | 0.00027594 | 6.7004e-05 | 0.000343 | 0 | 5.9847 | 0.988656
|  |  | 151.636 | 6.279 | 0 | 219.16 | 1.476 | 0.00577 | 0.00269 | 1.49027 | 0.077 | 0.0002758 | 6.6986e-05 | 0.00034295 | 0 | 5.979864 | 0.9883196
|  |  | 151.803 | 6.345 | 0 | 219.14 | 1.476 | 0.00576 | 0.00275 | 1.49034 | 0.078 | 0.00027875 | 6.7699e-05 | 0.00034658 | 0 | 5.970193 | 0.9889083
|  |  | 151.968 | 6.374 | 0 | 219.17 | 1.476 | 0.00574 | 0.00269 | 1.49024 | 0.078 | 0.00028007 | 6.7997e-05 | 0.00034813 | 0 | 5.9847 | 0.9880674
|  |  | 152.135 | 6.303 | 0 | 219.16 | 1.476 | 0.00577 | 0.0028 | 1.4903 | 0.078 | 0.00027687 | 6.724e-05 | 0.00034419 | 0 | 5.979864 | 0.9885719
|  |  | 152.301 | 6.326 | 0 | 219.14 | 1.476 | 0.00574 | 0.00275 | 1.49039 | 0.078 | 0.00027804 | 6.75e-05 | 0.00034553 | 0 | 5.970193 | 0.9893287
|  |  | 152.468 | 6.288 | 0 | 219.17 | 1.476 | 0.00575 | 0.00281 | 1.49029 | 0.077 | 0.00027629 | 6.7081e-05 | 0.00034336 | 0 | 5.9847 | 0.9884878
|  |  | 152.634 | 6.391 | 0 | 219.18 | 1.476 | 0.00575 | 0.00276 | 1.49025 | 0.079 | 0.00028081 | 6.8176e-05 | 0.00034899 | 0 | 5.989535 | 0.9881514
|  |  | 152.801 | 6.375 | 0 | 219.21 | 1.476 | 0.00574 | 0.00285 | 1.49014 | 0.079 | 0.00028008 | 6.7991e-05 | 0.00034801 | 0 | 6.004043 | 0.9872264
|  |  | 152.97 | 6.286 | 0 | 219.16 | 1.476 | 0.00576 | 0.00289 | 1.49032 | 0.077 | 0.00027618 | 6.7061e-05 | 0.00034321 | 0 | 5.979864 | 0.9887401
|  |  | 153.136 | 6.325 | 0 | 219.18 | 1.476 | 0.00574 | 0.00272 | 1.49031 | 0.078 | 0.00027801 | 6.7483e-05 | 0.00034544 | 0 | 5.989535 | 0.988656
|  |  | 153.301 | 6.419 | 0 | 219.19 | 1.476 | 0.00574 | 0.00275 | 1.49023 | 0.079 | 0.0002821 | 6.8479e-05 | 0.00035054 | 0 | 5.994371 | 0.9879833
|  |  | 153.468 | 6.341 | 0 | 219.17 | 1.476 | 0.00576 | 0.00283 | 1.49027 | 0.078 | 0.00027862 | 6.765e-05 | 0.00034626 | 0 | 5.9847 | 0.9883196
|  |  | 153.635 | 6.384 | 0 | 219.17 | 1.476 | 0.00574 | 0.00278 | 1.49034 | 0.079 | 0.00028061 | 6.8113e-05 | 0.00034862 | 0 | 5.9847 | 0.9889083
|  |  | 153.803 | 6.284 | 0 | 219.2 | 1.476 | 0.00575 | 0.00277 | 1.49023 | 0.077 | 0.00027616 | 6.7039e-05 | 0.00034314 | 0 | 5.999207 | 0.9879833
|  |  | 153.969 | 6.375 | 0 | 219.2 | 1.476 | 0.00575 | 0.00272 | 1.49018 | 0.078 | 0.00028007 | 6.7999e-05 | 0.0003481 | 0 | 5.999207 | 0.9875628
|  |  | 154.135 | 6.36 | 0 | 219.17 | 1.476 | 0.00575 | 0.00283 | 1.49032 | 0.078 | 0.0002795 | 6.7854e-05 | 0.00034728 | 0 | 5.9847 | 0.9887401
|  |  | 154.301 | 6.401 | 0 | 219.15 | 1.476 | 0.00575 | 0.00268 | 1.49042 | 0.079 | 0.00028138 | 6.8314e-05 | 0.00034969 | 0 | 5.975028 | 0.989581
|  |  | 154.468 | 6.359 | 0 | 219.15 | 1.476 | 0.00576 | 0.00274 | 1.49038 | 0.078 | 0.00027944 | 6.7856e-05 | 0.00034734 | 0 | 5.975028 | 0.9892446
|  |  | 154.634 | 6.357 | 0 | 219.25 | 1.476 | 0.00575 | 0.00274 | 1.49008 | 0.078 | 0.00027938 | 6.7806e-05 | 0.00034707 | 0 | 6.023386 | 0.9867219
|  |  | 154.804 | 6.252 | 0 | 219.18 | 1.476 | 0.00578 | 0.00277 | 1.49034 | 0.077 | 0.00027476 | 6.6713e-05 | 0.00034144 | 0 | 5.989535 | 0.9889083
|  |  | 154.973 | 6.295 | 0 | 219.15 | 1.476 | 0.00577 | 0.0028 | 1.49044 | 0.078 | 0.00027671 | 6.7189e-05 | 0.00034386 | 0 | 5.975028 | 0.9897492
|  |  | 155.137 | 6.325 | 0 | 219.22 | 1.476 | 0.00576 | 0.00276 | 1.49021 | 0.078 | 0.00027796 | 6.7477e-05 | 0.00034536 | 0 | 6.008878 | 0.9878151
|  |  | 155.301 | 6.346 | 0 | 219.19 | 1.476 | 0.00574 | 0.00269 | 1.49026 | 0.078 | 0.00027894 | 6.7708e-05 | 0.0003466 | 0 | 5.994371 | 0.9882355
|  |  | 155.468 | 6.309 | 0 | 219.23 | 1.476 | 0.00575 | 0.00276 | 1.49016 | 0.078 | 0.00027725 | 6.7298e-05 | 0.00034446 | 0 | 6.013714 | 0.9873946
|  |  | 155.635 | 6.423 | 0 | 219.24 | 1.476 | 0.00576 | 0.00273 | 1.49012 | 0.079 | 0.00028225 | 6.8511e-05 | 0.00035068 | 0 | 6.01855 | 0.9870582
|  |  | 155.801 | 6.294 | 0 | 219.21 | 1.476 | 0.00577 | 0.0028 | 1.49018 | 0.078 | 0.0002765 | 6.7137e-05 | 0.00034363 | 0 | 6.004043 | 0.9875628
|  |  | 155.968 | 6.372 | 0 | 219.18 | 1.476 | 0.00575 | 0.00267 | 1.49032 | 0.078 | 0.00028005 | 6.799e-05 | 0.00034804 | 0 | 5.989535 | 0.9887401
|  |  | 156.135 | 6.363 | 0 | 219.18 | 1.476 | 0.00576 | 0.00271 | 1.49031 | 0.078 | 0.00027965 | 6.7895e-05 | 0.00034753 | 0 | 5.989535 | 0.988656
|  |  | 156.301 | 6.346 | 0 | 219.26 | 1.476 | 0.00575 | 0.00271 | 1.49002 | 0.078 | 0.00027885 | 6.7682e-05 | 0.00034646 | 0 | 6.028221 | 0.9862173
|  |  | 156.468 | 6.256 | 0 | 219.19 | 1.476 | 0.00577 | 0.00278 | 1.49027 | 0.077 | 0.00027492 | 6.6748e-05 | 0.00034164 | 0 | 5.994371 | 0.9883196
|  |  | 156.634 | 6.386 | 0 | 219.23 | 1.476 | 0.00574 | 0.00277 | 1.49022 | 0.079 | 0.00028079 | 6.8133e-05 | 0.00034869 | 0 | 6.013714 | 0.9878992
|  |  | 156.801 | 6.278 | 0 | 219.19 | 1.476 | 0.00576 | 0.00281 | 1.49032 | 0.077 | 0.00027596 | 6.6989e-05 | 0.00034283 | 0 | 5.994371 | 0.9887401
|  |  | 156.968 | 6.427 | 0 | 219.3 | 1.476 | 0.00573 | 0.00281 | 1.48996 | 0.079 | 0.00028249 | 6.8534e-05 | 0.00035075 | 0 | 6.047564 | 0.9857128
|  |  | 157.135 | 6.303 | 0 | 219.25 | 1.476 | 0.00575 | 0.00275 | 1.49013 | 0.078 | 0.00027702 | 6.7235e-05 | 0.00034413 | 0 | 6.023386 | 0.9871423
|  |  | 157.301 | 6.292 | 0 | 219.18 | 1.476 | 0.00577 | 0.0029 | 1.49036 | 0.077 | 0.00027657 | 6.7146e-05 | 0.00034359 | 0 | 5.989535 | 0.9890765
|  |  | 157.468 | 6.268 | 0 | 219.18 | 1.476 | 0.00576 | 0.00271 | 1.49034 | 0.077 | 0.00027553 | 6.6892e-05 | 0.00034238 | 0 | 5.989535 | 0.9889083
|  |  | 157.635 | 6.265 | 0 | 219.24 | 1.476 | 0.00578 | 0.00269 | 1.49014 | 0.077 | 0.00027526 | 6.6835e-05 | 0.00034211 | 0 | 6.01855 | 0.9872264
|  |  | 157.801 | 6.367 | 0 | 219.21 | 1.476 | 0.00574 | 0.00282 | 1.49028 | 0.078 | 0.00027993 | 6.7928e-05 | 0.00034763 | 0 | 6.004043 | 0.9884037
|  |  | 157.968 | 6.293 | 0 | 219.23 | 1.476 | 0.00573 | 0.00268 | 1.49016 | 0.078 | 0.00027661 | 6.7128e-05 | 0.00034362 | 0 | 6.013714 | 0.9873946
|  |  | 158.135 | 6.365 | 0 | 219.24 | 1.476 | 0.00575 | 0.00284 | 1.49017 | 0.078 | 0.00027978 | 6.79e-05 | 0.00034748 | 0 | 6.01855 | 0.9874787
|  |  | 158.301 | 6.256 | 0 | 219.22 | 1.476 | 0.00577 | 0.00281 | 1.49021 | 0.077 | 0.00027494 | 6.6742e-05 | 0.00034157 | 0 | 6.008878 | 0.9878151
|  |  | 158.468 | 6.352 | 0 | 219.18 | 1.476 | 0.00575 | 0.00276 | 1.49038 | 0.078 | 0.00027932 | 6.7791e-05 | 0.00034693 | 0 | 5.989535 | 0.9892446
|  |  | 158.634 | 6.468 | 0 | 219.26 | 1.476 | 0.00575 | 0.00268 | 1.49013 | 0.08 | 0.00028434 | 6.9004e-05 | 0.00035319 | 0 | 6.028221 | 0.9871423
|  |  | 158.801 | 6.412 | 0 | 219.27 | 1.476 | 0.00576 | 0.00281 | 1.49 | 0.079 | 0.00028172 | 6.8381e-05 | 0.00034998 | 0 | 6.033057 | 0.9860491
|  |  | 158.968 | 6.407 | 0 | 219.2 | 1.476 | 0.00576 | 0.00281 | 1.49033 | 0.079 | 0.00028168 | 6.837e-05 | 0.00034987 | 0 | 5.999207 | 0.9888242
|  |  | 159.135 | 6.41 | 0 | 219.25 | 1.476 | 0.00575 | 0.00271 | 1.49019 | 0.079 | 0.00028188 | 6.8398e-05 | 0.00035004 | 0 | 6.023386 | 0.9876469
|  |  | 159.301 | 6.354 | 0 | 219.17 | 1.476 | 0.00577 | 0.00273 | 1.49047 | 0.078 | 0.00027943 | 6.7825e-05 | 0.00034709 | 0 | 5.9847 | 0.9900015
|  |  | 159.468 | 6.392 | 0 | 219.23 | 1.476 | 0.00575 | 0.00281 | 1.49022 | 0.079 | 0.00028104 | 6.8196e-05 | 0.00034898 | 0 | 6.013714 | 0.9878992
|  |  | 159.635 | 6.322 | 0 | 219.19 | 1.476 | 0.00576 | 0.00287 | 1.49039 | 0.078 | 0.00027804 | 6.7477e-05 | 0.00034525 | 0 | 5.994371 | 0.9893287
|  |  | 159.801 | 6.331 | 0 | 219.24 | 1.476 | 0.00575 | 0.00274 | 1.49016 | 0.078 | 0.00027831 | 6.7545e-05 | 0.0003457 | 0 | 6.01855 | 0.9873946
|  |  | 159.968 | 6.357 | 0 | 219.18 | 1.476 | 0.00574 | 0.00277 | 1.49045 | 0.078 | 0.00027966 | 6.7858e-05 | 0.00034724 | 0 | 5.989535 | 0.9898333
|  |  | 160.135 | 6.386 | 0 | 219.26 | 1.476 | 0.00575 | 0.00276 | 1.49014 | 0.079 | 0.00028078 | 6.8127e-05 | 0.00034865 | 0 | 6.028221 | 0.9872264
|  |  | 160.301 | 6.39 | 0 | 219.22 | 1.476 | 0.00574 | 0.00284 | 1.4904 | 0.079 | 0.00028114 | 6.8201e-05 | 0.00034893 | 0 | 6.008878 | 0.9894128
|  |  | 160.471 | 6.339 | 0 | 219.18 | 1.476 | 0.00577 | 0.00278 | 1.49039 | 0.078 | 0.00027873 | 6.7661e-05 | 0.00034625 | 0 | 5.989535 | 0.9893287
|  |  | 160.635 | 6.413 | 0 | 219.19 | 1.476 | 0.00574 | 0.00283 | 1.49041 | 0.079 | 0.00028208 | 6.8445e-05 | 0.00035023 | 0 | 5.994371 | 0.9894969
|  |  | 160.801 | 6.409 | 0 | 219.24 | 1.476 | 0.00575 | 0.00279 | 1.49018 | 0.079 | 0.00028177 | 6.8378e-05 | 0.00034994 | 0 | 6.01855 | 0.9875628
|  |  | 160.968 | 6.352 | 0 | 219.19 | 1.476 | 0.00575 | 0.00284 | 1.49043 | 0.078 | 0.00027942 | 6.7802e-05 | 0.00034692 | 0 | 5.994371 | 0.9896651
|  |  | 161.135 | 6.392 | 0 | 219.21 | 1.476 | 0.00576 | 0.00278 | 1.4903 | 0.079 | 0.00028105 | 6.8215e-05 | 0.00034908 | 0 | 6.004043 | 0.9885719
|  |  | 161.301 | 6.312 | 0 | 219.2 | 1.476 | 0.00575 | 0.00288 | 1.49038 | 0.078 | 0.00027759 | 6.7361e-05 | 0.00034465 | 0 | 5.999207 | 0.9892446
|  |  | 161.468 | 6.344 | 0 | 219.27 | 1.476 | 0.00574 | 0.00279 | 1.49011 | 0.078 | 0.00027898 | 6.7681e-05 | 0.00034634 | 0 | 6.033057 | 0.9869742
|  |  | 161.637 | 6.276 | 0 | 219.24 | 1.476 | 0.00576 | 0.00283 | 1.49019 | 0.077 | 0.00027591 | 6.6957e-05 | 0.00034264 | 0 | 6.01855 | 0.9876469
|  |  | 161.803 | 6.345 | 0 | 219.19 | 1.476 | 0.00577 | 0.00271 | 1.49043 | 0.078 | 0.00027906 | 6.7731e-05 | 0.00034662 | 0 | 5.994371 | 0.9896651
|  |  | 161.968 | 6.278 | 0 | 219.23 | 1.476 | 0.00576 | 0.00278 | 1.49028 | 0.077 | 0.00027608 | 6.6998e-05 | 0.00034284 | 0 | 6.013714 | 0.9884037
|  |  | 162.135 | 6.313 | 0 | 219.24 | 1.476 | 0.00576 | 0.00276 | 1.49022 | 0.078 | 0.00027758 | 6.7363e-05 | 0.00034473 | 0 | 6.01855 | 0.9878992
|  |  | 162.301 | 6.442 | 0 | 219.25 | 1.476 | 0.00574 | 0.00276 | 1.49029 | 0.079 | 0.00028341 | 6.8744e-05 | 0.00035175 | 0 | 6.023386 | 0.9884878
|  |  | 162.468 | 6.353 | 0 | 219.27 | 1.476 | 0.00576 | 0.00277 | 1.49014 | 0.078 | 0.00027933 | 6.7779e-05 | 0.00034684 | 0 | 6.033057 | 0.9872264
|  |  | 162.637 | 6.296 | 0 | 219.22 | 1.476 | 0.00577 | 0.00278 | 1.4904 | 0.078 | 0.00027697 | 6.7208e-05 | 0.00034386 | 0 | 6.008878 | 0.9894128
|  |  | 162.802 | 6.356 | 0 | 219.22 | 1.476 | 0.00577 | 0.00275 | 1.49032 | 0.078 | 0.00027951 | 6.7837e-05 | 0.00034713 | 0 | 6.008878 | 0.9887401
|  |  | 162.968 | 6.3 | 0 | 219.32 | 1.476 | 0.00577 | 0.00264 | 1.48994 | 0.078 | 0.00027692 | 6.7199e-05 | 0.00034395 | 0 | 6.057236 | 0.9855446
|  |  | 163.135 | 6.33 | 0 | 219.26 | 1.476 | 0.00575 | 0.00274 | 1.49019 | 0.078 | 0.00027838 | 6.754e-05 | 0.00034562 | 0 | 6.028221 | 0.9876469
|  |  | 163.301 | 6.361 | 0 | 219.28 | 1.476 | 0.00577 | 0.00272 | 1.4901 | 0.078 | 0.00027964 | 6.7862e-05 | 0.0003473 | 0 | 6.037893 | 0.9868901
|  |  | 163.468 | 6.386 | 0 | 219.29 | 1.476 | 0.00576 | 0.00276 | 1.49009 | 0.079 | 0.00028079 | 6.8133e-05 | 0.00034866 | 0 | 6.042729 | 0.986806
|  |  | 163.635 | 6.296 | 0 | 219.25 | 1.476 | 0.00575 | 0.00284 | 1.4903 | 0.078 | 0.00027697 | 6.7188e-05 | 0.00034374 | 0 | 6.023386 | 0.9885719
|  |  | 163.801 | 6.392 | 0 | 219.32 | 1.476 | 0.00575 | 0.00276 | 1.48999 | 0.079 | 0.00028106 | 6.8184e-05 | 0.00034892 | 0 | 6.057236 | 0.9859651
|  |  | 163.968 | 6.449 | 0 | 219.28 | 1.476 | 0.00574 | 0.00277 | 1.49018 | 0.08 | 0.00028367 | 6.881e-05 | 0.00035209 | 0 | 6.037893 | 0.9875628
|  |  | 164.135 | 6.324 | 0 | 219.27 | 1.476 | 0.00575 | 0.00275 | 1.49015 | 0.078 | 0.00027811 | 6.7478e-05 | 0.0003453 | 0 | 6.033057 | 0.9873105
|  |  | 164.302 | 6.364 | 0 | 219.25 | 1.476 | 0.00577 | 0.00274 | 1.4902 | 0.078 | 0.00027982 | 6.7912e-05 | 0.00034754 | 0 | 6.023386 | 0.987731
|  |  | 164.471 | 6.423 | 0 | 219.34 | 1.476 | 0.00574 | 0.00268 | 1.48995 | 0.079 | 0.00028248 | 6.8511e-05 | 0.00035062 | 0 | 6.066907 | 0.9856287
|  |  | 164.638 | 6.425 | 0 | 219.21 | 1.476 | 0.00575 | 0.00281 | 1.49044 | 0.079 | 0.00028272 | 6.8584e-05 | 0.00035088 | 0 | 6.004043 | 0.9897492
|  |  | 164.805 | 6.344 | 0 | 219.26 | 1.476 | 0.00575 | 0.00275 | 1.49021 | 0.078 | 0.00027905 | 6.7701e-05 | 0.00034643 | 0 | 6.028221 | 0.9878151
|  |  | 164.969 | 6.401 | 0 | 219.22 | 1.476 | 0.00575 | 0.00281 | 1.49032 | 0.079 | 0.00028156 | 6.8314e-05 | 0.00034955 | 0 | 6.008878 | 0.9887401
|  |  | 165.135 | 6.403 | 0 | 219.31 | 1.476 | 0.00575 | 0.00278 | 1.49003 | 0.079 | 0.00028158 | 6.8307e-05 | 0.00034953 | 0 | 6.0524 | 0.9863014
|  |  | 165.301 | 6.443 | 0 | 219.23 | 1.476 | 0.00576 | 0.00271 | 1.49032 | 0.079 | 0.00028342 | 6.8771e-05 | 0.00035192 | 0 | 6.013714 | 0.9887401
|  |  | 165.47 | 6.406 | 0 | 219.27 | 1.476 | 0.00575 | 0.00271 | 1.49012 | 0.079 | 0.00028168 | 6.835e-05 | 0.0003498 | 0 | 6.033057 | 0.9870582
|  |  | 165.636 | 6.344 | 0 | 219.23 | 1.476 | 0.00573 | 0.00284 | 1.49038 | 0.078 | 0.00027917 | 6.771e-05 | 0.00034641 | 0 | 6.013714 | 0.9892446
|  |  | 165.801 | 6.388 | 0 | 219.33 | 1.476 | 0.00574 | 0.00266 | 1.48995 | 0.079 | 0.00028088 | 6.8134e-05 | 0.00034871 | 0 | 6.062071 | 0.9856287
|  |  | 165.968 | 6.375 | 0 | 219.25 | 1.476 | 0.00575 | 0.0028 | 1.49023 | 0.079 | 0.00028038 | 6.8026e-05 | 0.00034807 | 0 | 6.023386 | 0.9879833
|  |  | 166.135 | 6.417 | 0 | 219.28 | 1.476 | 0.00577 | 0.00272 | 1.49021 | 0.079 | 0.00028229 | 6.8486e-05 | 0.00035043 | 0 | 6.037893 | 0.9878151
|  |  | 166.304 | 6.403 | 0 | 219.34 | 1.476 | 0.00572 | 0.00265 | 1.48991 | 0.079 | 0.00028158 | 6.8295e-05 | 0.00034955 | 0 | 6.066907 | 0.9852923
|  |  | 166.469 | 6.387 | 0 | 219.3 | 1.476 | 0.00574 | 0.00276 | 1.49009 | 0.079 | 0.00028093 | 6.8136e-05 | 0.00034865 | 0 | 6.047564 | 0.986806
|  |  | 166.637 | 6.416 | 0 | 219.28 | 1.476 | 0.00574 | 0.00284 | 1.49019 | 0.079 | 0.00028227 | 6.846e-05 | 0.00035025 | 0 | 6.037893 | 0.9876469
|  |  | 166.802 | 6.333 | 0 | 219.28 | 1.476 | 0.00575 | 0.00272 | 1.49021 | 0.078 | 0.00027859 | 6.758e-05 | 0.0003458 | 0 | 6.037893 | 0.9878151
|  |  | 166.968 | 6.417 | 0 | 219.28 | 1.476 | 0.00573 | 0.00273 | 1.49018 | 0.079 | 0.00028231 | 6.8473e-05 | 0.00035038 | 0 | 6.037893 | 0.9875628
|  |  | 167.135 | 6.405 | 0 | 219.28 | 1.476 | 0.00574 | 0.00277 | 1.49017 | 0.079 | 0.00028173 | 6.834e-05 | 0.00034969 | 0 | 6.037893 | 0.9874787
|  |  | 167.301 | 6.416 | 0 | 219.24 | 1.476 | 0.00576 | 0.00281 | 1.4903 | 0.079 | 0.0002822 | 6.8473e-05 | 0.00035035 | 0 | 6.01855 | 0.9885719
|  |  | 167.468 | 6.318 | 0 | 219.28 | 1.476 | 0.00575 | 0.00274 | 1.49021 | 0.078 | 0.00027792 | 6.7419e-05 | 0.00034497 | 0 | 6.037893 | 0.9878151
|  |  | 167.635 | 6.412 | 0 | 219.22 | 1.476 | 0.00575 | 0.00283 | 1.49038 | 0.079 | 0.00028208 | 6.8434e-05 | 0.00035013 | 0 | 6.008878 | 0.9892446
|  |  | 167.801 | 6.313 | 0 | 219.24 | 1.476 | 0.00577 | 0.00268 | 1.49034 | 0.078 | 0.00027773 | 6.7386e-05 | 0.00034481 | 0 | 6.01855 | 0.9889083
|  |  | 167.968 | 6.399 | 0 | 219.25 | 1.476 | 0.00575 | 0.00273 | 1.49026 | 0.079 | 0.00028149 | 6.8291e-05 | 0.00034946 | 0 | 6.023386 | 0.9882355
|  |  | 168.135 | 6.388 | 0 | 219.33 | 1.476 | 0.00574 | 0.00269 | 1.48999 | 0.079 | 0.00028099 | 6.8149e-05 | 0.00034875 | 0 | 6.062071 | 0.9859651
|  |  | 168.301 | 6.42 | 0 | 219.26 | 1.476 | 0.00573 | 0.00279 | 1.49027 | 0.079 | 0.00028252 | 6.8518e-05 | 0.00035056 | 0 | 6.028221 | 0.9883196
|  |  | 168.468 | 6.431 | 0 | 219.32 | 1.476 | 0.00573 | 0.0028 | 1.49009 | 0.079 | 0.00028295 | 6.8613e-05 | 0.00035105 | 0 | 6.057236 | 0.986806
|  |  | 168.634 | 6.325 | 0 | 219.25 | 1.476 | 0.00575 | 0.00276 | 1.49026 | 0.078 | 0.00027825 | 6.7504e-05 | 0.00034541 | 0 | 6.023386 | 0.9882355
|  |  | 168.801 | 6.383 | 0 | 219.32 | 1.476 | 0.00576 | 0.00277 | 1.49006 | 0.079 | 0.00028078 | 6.8104e-05 | 0.00034845 | 0 | 6.057236 | 0.9865537
|  |  | 168.968 | 6.335 | 0 | 219.21 | 1.476 | 0.00576 | 0.00273 | 1.49046 | 0.078 | 0.00027875 | 6.7631e-05 | 0.00034603 | 0 | 6.004043 | 0.9899174
|  |  | 169.135 | 6.325 | 0 | 219.31 | 1.476 | 0.00574 | 0.00274 | 1.49012 | 0.078 | 0.0002783 | 6.7492e-05 | 0.00034532 | 0 | 6.0524 | 0.9870582
|  |  | 169.301 | 6.349 | 0 | 219.23 | 1.476 | 0.00575 | 0.00281 | 1.49042 | 0.078 | 0.00027942 | 6.7777e-05 | 0.00034673 | 0 | 6.013714 | 0.989581
|  |  | 169.468 | 6.412 | 0 | 219.3 | 1.476 | 0.00576 | 0.00269 | 1.49014 | 0.079 | 0.00028208 | 6.8428e-05 | 0.00035014 | 0 | 6.047564 | 0.9872264
|  |  | 169.637 | 6.344 | 0 | 219.28 | 1.476 | 0.00576 | 0.00281 | 1.4902 | 0.078 | 0.00027908 | 6.7701e-05 | 0.00034637 | 0 | 6.037893 | 0.987731
|  |  | 169.803 | 6.36 | 0 | 219.34 | 1.476 | 0.00575 | 0.00274 | 1.48996 | 0.078 | 0.00027971 | 6.7846e-05 | 0.00034717 | 0 | 6.066907 | 0.9857128
|  |  | 169.968 | 6.306 | 0 | 219.27 | 1.476 | 0.00574 | 0.00281 | 1.49027 | 0.078 | 0.00027751 | 6.7304e-05 | 0.00034432 | 0 | 6.033057 | 0.9883196
|  |  | 170.135 | 6.371 | 0 | 219.31 | 1.476 | 0.00575 | 0.00278 | 1.49015 | 0.079 | 0.00028031 | 6.7981e-05 | 0.0003478 | 0 | 6.0524 | 0.9873105
|  |  | 170.301 | 6.384 | 0 | 219.29 | 1.476 | 0.00574 | 0.00284 | 1.49024 | 0.079 | 0.00028098 | 6.8132e-05 | 0.00034853 | 0 | 6.042729 | 0.9880674
|  |  | 170.468 | 6.456 | 0 | 219.29 | 1.476 | 0.00576 | 0.00274 | 1.49019 | 0.08 | 0.00028403 | 6.8901e-05 | 0.00035252 | 0 | 6.042729 | 0.9876469
|  |  | 170.634 | 6.393 | 0 | 219.26 | 1.476 | 0.00575 | 0.00279 | 1.49035 | 0.079 | 0.00028137 | 6.8239e-05 | 0.00034909 | 0 | 6.028221 | 0.9889924
|  |  | 170.801 | 6.391 | 0 | 219.35 | 1.476 | 0.00576 | 0.00263 | 1.48999 | 0.079 | 0.00028115 | 6.8195e-05 | 0.00034897 | 0 | 6.071743 | 0.9859651
|  |  | 170.968 | 6.328 | 0 | 219.28 | 1.476 | 0.00576 | 0.00267 | 1.49029 | 0.078 | 0.00027852 | 6.7552e-05 | 0.00034562 | 0 | 6.037893 | 0.9884878
|  |  | 171.135 | 6.342 | 0 | 219.37 | 1.476 | 0.00575 | 0.00275 | 1.49001 | 0.078 | 0.00027911 | 6.7675e-05 | 0.00034621 | 0 | 6.081414 | 0.9861332
|  |  | 171.301 | 6.328 | 0 | 219.34 | 1.476 | 0.00575 | 0.00274 | 1.49008 | 0.078 | 0.00027846 | 6.7527e-05 | 0.00034547 | 0 | 6.066907 | 0.9867219
|  |  | 171.468 | 6.342 | 0 | 219.37 | 1.476 | 0.00576 | 0.00272 | 1.48998 | 0.078 | 0.00027903 | 6.7667e-05 | 0.00034619 | 0 | 6.081414 | 0.985881
|  |  | 171.635 | 6.236 | 0 | 219.35 | 1.476 | 0.00578 | 0.00272 | 1.49004 | 0.077 | 0.00027433 | 6.6541e-05 | 0.00034043 | 0 | 6.071743 | 0.9863855
|  |  | 171.801 | 6.321 | 0 | 219.36 | 1.476 | 0.00574 | 0.00274 | 1.49007 | 0.078 | 0.00027824 | 6.7455e-05 | 0.00034509 | 0 | 6.076579 | 0.9866378
|  |  | 171.968 | 6.319 | 0 | 219.34 | 1.476 | 0.00576 | 0.00271 | 1.49014 | 0.078 | 0.00027816 | 6.7447e-05 | 0.00034504 | 0 | 6.066907 | 0.9872264
|  |  | 172.135 | 6.403 | 0 | 219.34 | 1.476 | 0.00574 | 0.00268 | 1.49012 | 0.079 | 0.00028185 | 6.8331e-05 | 0.00034959 | 0 | 6.066907 | 0.9870582
|  |  | 172.301 | 6.284 | 0 | 219.36 | 1.476 | 0.00575 | 0.00271 | 1.49003 | 0.078 | 0.00027658 | 6.706e-05 | 0.00034308 | 0 | 6.076579 | 0.9863014
|  |  | 172.468 | 6.415 | 0 | 219.35 | 1.476 | 0.00573 | 0.00285 | 1.49018 | 0.079 | 0.00028254 | 6.8472e-05 | 0.00035018 | 0 | 6.071743 | 0.9875628
|  |  | 172.634 | 6.374 | 0 | 219.33 | 1.476 | 0.00574 | 0.00282 | 1.49026 | 0.079 | 0.00028072 | 6.8043e-05 | 0.00034799 | 0 | 6.062071 | 0.9882355
|  |  | 172.801 | 6.338 | 0 | 219.36 | 1.476 | 0.00575 | 0.00271 | 1.49008 | 0.078 | 0.00027897 | 6.7635e-05 | 0.000346 | 0 | 6.076579 | 0.9867219
|  |  | 172.968 | 6.314 | 0 | 219.36 | 1.476 | 0.00577 | 0.00275 | 1.49008 | 0.078 | 0.00027792 | 6.7391e-05 | 0.00034473 | 0 | 6.076579 | 0.9867219
|  |  | 173.135 | 6.36 | 0 | 219.38 | 1.476 | 0.00576 | 0.00265 | 1.48997 | 0.079 | 0.00027988 | 6.7862e-05 | 0.00034721 | 0 | 6.08625 | 0.9857969
|  |  | 173.301 | 6.363 | 0 | 219.31 | 1.476 | 0.00576 | 0.00275 | 1.49026 | 0.079 | 0.00028014 | 6.7925e-05 | 0.00034744 | 0 | 6.0524 | 0.9882355
|  |  | 173.468 | 6.394 | 0 | 219.34 | 1.476 | 0.00577 | 0.00267 | 1.49023 | 0.079 | 0.00028156 | 6.8263e-05 | 0.00034918 | 0 | 6.066907 | 0.9879833
|  |  | 173.635 | 6.426 | 0 | 219.36 | 1.476 | 0.00573 | 0.00268 | 1.49011 | 0.079 | 0.00028299 | 6.8589e-05 | 0.00035087 | 0 | 6.076579 | 0.9869742
|  |  | 173.804 | 6.491 | 0 | 219.39 | 1.476 | 0.00575 | 0.00273 | 1.49004 | 0.08 | 0.00028579 | 6.9271e-05 | 0.00035433 | 0 | 6.091086 | 0.9863855
|  |  | 173.969 | 6.358 | 0 | 219.34 | 1.476 | 0.00575 | 0.00274 | 1.4902 | 0.079 | 0.00027995 | 6.7868e-05 | 0.00034715 | 0 | 6.066907 | 0.987731
|  |  | 174.135 | 6.393 | 0 | 219.36 | 1.476 | 0.00574 | 0.00272 | 1.49016 | 0.079 | 0.00028153 | 6.8236e-05 | 0.00034903 | 0 | 6.076579 | 0.9873946
|  |  | 174.301 | 6.358 | 0 | 219.37 | 1.476 | 0.00575 | 0.0028 | 1.49007 | 0.079 | 0.00027991 | 6.7855e-05 | 0.00034707 | 0 | 6.081414 | 0.9866378
|  |  | 174.468 | 6.401 | 0 | 219.41 | 1.476 | 0.00574 | 0.00274 | 1.48992 | 0.079 | 0.00028174 | 6.8289e-05 | 0.00034934 | 0 | 6.100757 | 0.9853764
|  |  | 174.634 | 6.309 | 0 | 219.32 | 1.476 | 0.00575 | 0.00287 | 1.49027 | 0.078 | 0.0002778 | 6.7343e-05 | 0.0003444 | 0 | 6.057236 | 0.9883196
|  |  | 174.801 | 6.485 | 0 | 219.37 | 1.476 | 0.00576 | 0.00261 | 1.49007 | 0.08 | 0.00028549 | 6.9222e-05 | 0.00035415 | 0 | 6.081414 | 0.9866378
|  |  | 174.968 | 6.361 | 0 | 219.38 | 1.476 | 0.00575 | 0.00266 | 1.49003 | 0.079 | 0.00028006 | 6.7889e-05 | 0.00034731 | 0 | 6.08625 | 0.9863014
|  |  | 175.136 | 6.332 | 0 | 219.38 | 1.476 | 0.00574 | 0.00277 | 1.49006 | 0.078 | 0.00027881 | 6.7574e-05 | 0.00034564 | 0 | 6.08625 | 0.9865537
|  |  | 175.304 | 6.499 | 0 | 219.42 | 1.476 | 0.00574 | 0.00262 | 1.48997 | 0.08 | 0.00028621 | 6.9362e-05 | 0.00035483 | 0 | 6.105593 | 0.9857969
|  |  | 175.469 | 6.418 | 0 | 219.33 | 1.476 | 0.00574 | 0.00276 | 1.49037 | 0.079 | 0.00028283 | 6.8536e-05 | 0.00035048 | 0 | 6.062071 | 0.9891605
|  |  | 175.635 | 6.344 | 0 | 219.44 | 1.476 | 0.00574 | 0.00277 | 1.4899 | 0.078 | 0.00027933 | 6.769e-05 | 0.00034622 | 0 | 6.115264 | 0.9852082
|  |  | 175.801 | 6.403 | 0 | 219.36 | 1.476 | 0.00574 | 0.00281 | 1.49022 | 0.079 | 0.00028208 | 6.8353e-05 | 0.00034955 | 0 | 6.076579 | 0.9878992
|  |  | 175.968 | 6.365 | 0 | 219.36 | 1.476 | 0.00575 | 0.00277 | 1.49019 | 0.079 | 0.00028038 | 6.7952e-05 | 0.00034752 | 0 | 6.076579 | 0.9876469
|  |  | 176.135 | 6.369 | 0 | 219.38 | 1.476 | 0.00576 | 0.00272 | 1.49006 | 0.079 | 0.00028042 | 6.7979e-05 | 0.00034772 | 0 | 6.08625 | 0.9865537
|  |  | 176.304 | 6.365 | 0 | 219.37 | 1.476 | 0.00577 | 0.00271 | 1.49011 | 0.079 | 0.00028023 | 6.7938e-05 | 0.00034751 | 0 | 6.081414 | 0.9869742
|  |  | 176.469 | 6.368 | 0 | 219.35 | 1.476 | 0.00576 | 0.00265 | 1.4902 | 0.079 | 0.00028044 | 6.7985e-05 | 0.00034777 | 0 | 6.071743 | 0.987731
|  |  | 176.637 | 6.405 | 0 | 219.38 | 1.476 | 0.00573 | 0.00269 | 1.49015 | 0.079 | 0.00028217 | 6.8374e-05 | 0.00034972 | 0 | 6.08625 | 0.9873105
|  |  | 176.802 | 6.409 | 0 | 219.37 | 1.476 | 0.00575 | 0.00267 | 1.49011 | 0.079 | 0.00028223 | 6.8412e-05 | 0.00034996 | 0 | 6.081414 | 0.9869742
|  |  | 176.969 | 6.355 | 0 | 219.42 | 1.476 | 0.00573 | 0.00263 | 1.48995 | 0.079 | 0.00027986 | 6.7818e-05 | 0.00034694 | 0 | 6.105593 | 0.9856287
|  |  | 177.136 | 6.407 | 0 | 219.36 | 1.476 | 0.00574 | 0.00276 | 1.49016 | 0.079 | 0.00028218 | 6.8391e-05 | 0.00034979 | 0 | 6.076579 | 0.9873946
|  |  | 177.301 | 6.384 | 0 | 219.39 | 1.476 | 0.00574 | 0.00278 | 1.49007 | 0.079 | 0.00028116 | 6.8135e-05 | 0.00034848 | 0 | 6.091086 | 0.9866378
|  |  | 177.468 | 6.383 | 0 | 219.39 | 1.476 | 0.00577 | 0.00271 | 1.49003 | 0.079 | 0.00028095 | 6.8119e-05 | 0.00034845 | 0 | 6.091086 | 0.9863014
|  |  | 177.635 | 6.258 | 0 | 219.4 | 1.476 | 0.00576 | 0.00265 | 1.48991 | 0.077 | 0.00027541 | 6.6776e-05 | 0.00034165 | 0 | 6.095922 | 0.9852923
|  |  | 177.803 | 6.442 | 0 | 219.39 | 1.476 | 0.00574 | 0.00276 | 1.49007 | 0.08 | 0.00028367 | 6.8751e-05 | 0.00035165 | 0 | 6.091086 | 0.9866378
|  |  | 177.969 | 6.371 | 0 | 219.37 | 1.476 | 0.00574 | 0.00281 | 1.49018 | 0.079 | 0.00028063 | 6.8003e-05 | 0.00034777 | 0 | 6.081414 | 0.9875628
|  |  | 178.135 | 6.365 | 0 | 219.43 | 1.476 | 0.00576 | 0.00267 | 1.48995 | 0.079 | 0.00028026 | 6.7927e-05 | 0.00034747 | 0 | 6.110429 | 0.9856287
|  |  | 178.301 | 6.343 | 0 | 219.41 | 1.475 | 0.00577 | 0.00267 | 1.48991 | 0.078 | 0.00027914 | 6.7684e-05 | 0.00034628 | 0 | 6.100757 | 0.9852923
|  |  | 178.471 | 6.365 | 0 | 219.39 | 1.476 | 0.00574 | 0.00278 | 1.49006 | 0.079 | 0.00028029 | 6.793e-05 | 0.00034743 | 0 | 6.091086 | 0.9865537
|  |  | 178.636 | 6.436 | 0 | 219.33 | 1.476 | 0.00575 | 0.00272 | 1.49029 | 0.08 | 0.0002835 | 6.8716e-05 | 0.00035146 | 0 | 6.062071 | 0.9884878
|  |  | 178.801 | 6.44 | 0 | 219.39 | 1.476 | 0.00574 | 0.00268 | 1.49012 | 0.08 | 0.00028368 | 6.8745e-05 | 0.00035163 | 0 | 6.091086 | 0.9870582
|  |  | 178.968 | 6.382 | 0 | 219.4 | 1.476 | 0.00575 | 0.0027 | 1.49006 | 0.079 | 0.00028106 | 6.8119e-05 | 0.00034842 | 0 | 6.095922 | 0.9865537
|  |  | 179.137 | 6.356 | 0 | 219.44 | 1.476 | 0.00573 | 0.00273 | 1.48996 | 0.079 | 0.00028001 | 6.7834e-05 | 0.00034693 | 0 | 6.115264 | 0.9857128
|  |  | 179.302 | 6.406 | 0 | 219.4 | 1.476 | 0.00575 | 0.00275 | 1.49012 | 0.079 | 0.00028222 | 6.8383e-05 | 0.0003497 | 0 | 6.095922 | 0.9870582
|  |  | 179.468 | 6.447 | 0 | 219.4 | 1.476 | 0.00575 | 0.00269 | 1.49006 | 0.08 | 0.00028392 | 6.8811e-05 | 0.00035197 | 0 | 6.095922 | 0.9865537
|  |  | 179.635 | 6.41 | 0 | 219.37 | 1.476 | 0.00577 | 0.00276 | 1.49017 | 0.079 | 0.0002823 | 6.8433e-05 | 0.00034998 | 0 | 6.081414 | 0.9874787
|  |  | 179.801 | 6.426 | 0 | 219.41 | 1.476 | 0.00576 | 0.00269 | 1.49001 | 0.079 | 0.00028292 | 6.8578e-05 | 0.00035078 | 0 | 6.100757 | 0.9861332
|  |  | 179.968 | 6.382 | 0 | 219.39 | 1.476 | 0.00577 | 0.0027 | 1.49005 | 0.079 | 0.000281 | 6.8122e-05 | 0.00034845 | 0 | 6.091086 | 0.9864696
|  |  | 180.135 | 6.361 | 0 | 219.4 | 1.476 | 0.00576 | 0.00272 | 1.49006 | 0.079 | 0.00028009 | 6.789e-05 | 0.00034724 | 0 | 6.095922 | 0.9865537
|  |  | 180.301 | 6.357 | 0 | 219.38 | 1.476 | 0.00578 | 0.00269 | 1.49006 | 0.079 | 0.00027986 | 6.7854e-05 | 0.00034709 | 0 | 6.08625 | 0.9865537
|  |  | 180.468 | 6.367 | 0 | 219.37 | 1.476 | 0.00575 | 0.00275 | 1.49018 | 0.079 | 0.00028046 | 6.7969e-05 | 0.0003476 | 0 | 6.081414 | 0.9875628
|  |  | 180.637 | 6.4 | 0 | 219.44 | 1.476 | 0.00576 | 0.00262 | 1.48994 | 0.079 | 0.00028188 | 6.8311e-05 | 0.00034942 | 0 | 6.115264 | 0.9855446
|  |  | 180.802 | 6.379 | 0 | 219.4 | 1.476 | 0.00574 | 0.00268 | 1.49007 | 0.079 | 0.00028101 | 6.8093e-05 | 0.00034829 | 0 | 6.095922 | 0.9866378
|  |  | 180.968 | 6.342 | 0 | 219.43 | 1.476 | 0.00575 | 0.00264 | 1.48996 | 0.078 | 0.00027931 | 6.7683e-05 | 0.00034621 | 0 | 6.110429 | 0.9857128
|  |  | 181.135 | 6.408 | 0 | 219.44 | 1.476 | 0.00575 | 0.0027 | 1.4899 | 0.079 | 0.00028217 | 6.8378e-05 | 0.00034975 | 0 | 6.115264 | 0.9852082
|  |  | 181.301 | 6.414 | 0 | 219.36 | 1.476 | 0.00573 | 0.00274 | 1.49024 | 0.079 | 0.00028261 | 6.8475e-05 | 0.00035018 | 0 | 6.076579 | 0.9880674
|  |  | 181.468 | 6.467 | 0 | 219.38 | 1.476 | 0.00573 | 0.00282 | 1.4902 | 0.08 | 0.00028499 | 6.9038e-05 | 0.00035302 | 0 | 6.08625 | 0.987731
|  |  | 181.635 | 6.396 | 0 | 219.45 | 1.476 | 0.00575 | 0.00276 | 1.48989 | 0.079 | 0.00028166 | 6.8252e-05 | 0.00034907 | 0 | 6.1201 | 0.9851241
|  |  | 181.801 | 6.446 | 0 | 219.39 | 1.476 | 0.00575 | 0.00278 | 1.49015 | 0.08 | 0.000284 | 6.8813e-05 | 0.00035189 | 0 | 6.091086 | 0.9873105
|  |  | 181.968 | 6.411 | 0 | 219.33 | 1.476 | 0.00576 | 0.0028 | 1.49033 | 0.079 | 0.00028247 | 6.8462e-05 | 0.00035009 | 0 | 6.062071 | 0.9888242
|  |  | 182.135 | 6.476 | 0 | 219.4 | 1.476 | 0.00573 | 0.00278 | 1.49012 | 0.08 | 0.00028534 | 6.9129e-05 | 0.00035352 | 0 | 6.095922 | 0.9870582
|  |  | 182.304 | 6.514 | 0 | 219.42 | 1.476 | 0.00573 | 0.00259 | 1.49006 | 0.081 | 0.00028705 | 6.9536e-05 | 0.00035567 | 0 | 6.105593 | 0.9865537
|  |  | 182.469 | 6.388 | 0 | 219.4 | 1.476 | 0.00576 | 0.00266 | 1.49004 | 0.079 | 0.00028128 | 6.818e-05 | 0.00034875 | 0 | 6.095922 | 0.9863855
|  |  | 182.634 | 6.347 | 0 | 219.39 | 1.476 | 0.00574 | 0.00265 | 1.49019 | 0.078 | 0.00027967 | 6.7764e-05 | 0.00034657 | 0 | 6.091086 | 0.9876469
|  |  | 182.801 | 6.395 | 0 | 219.39 | 1.476 | 0.00575 | 0.00274 | 1.49019 | 0.079 | 0.00028181 | 6.828e-05 | 0.00034916 | 0 | 6.091086 | 0.9876469
|  |  | 182.968 | 6.336 | 0 | 219.42 | 1.476 | 0.00575 | 0.00271 | 1.49007 | 0.078 | 0.00027915 | 6.7638e-05 | 0.00034592 | 0 | 6.105593 | 0.9866378
|  |  | 183.135 | 6.396 | 0 | 219.44 | 1.476 | 0.00575 | 0.00264 | 1.49005 | 0.079 | 0.00028184 | 6.8277e-05 | 0.00034918 | 0 | 6.115264 | 0.9864696
|  |  | 183.301 | 6.417 | 0 | 219.48 | 1.475 | 0.00576 | 0.00268 | 1.48983 | 0.079 | 0.00028257 | 6.8471e-05 | 0.0003502 | 0 | 6.134607 | 0.9846196
|  |  | 183.468 | 6.423 | 0 | 219.42 | 1.476 | 0.00576 | 0.00269 | 1.49007 | 0.079 | 0.00028295 | 6.8564e-05 | 0.00035065 | 0 | 6.105593 | 0.9866378
|  |  | 183.635 | 6.358 | 0 | 219.4 | 1.476 | 0.00576 | 0.00266 | 1.49013 | 0.079 | 0.00028009 | 6.7879e-05 | 0.00034717 | 0 | 6.095922 | 0.9871423
|  |  | 183.801 | 6.451 | 0 | 219.43 | 1.476 | 0.00573 | 0.00283 | 1.49009 | 0.08 | 0.00028435 | 6.8863e-05 | 0.00035208 | 0 | 6.110429 | 0.986806
|  |  | 183.968 | 6.449 | 0 | 219.44 | 1.476 | 0.00573 | 0.00278 | 1.49002 | 0.08 | 0.00028418 | 6.8834e-05 | 0.00035198 | 0 | 6.115264 | 0.9862173
|  |  | 184.135 | 6.407 | 0 | 219.45 | 1.476 | 0.00574 | 0.00274 | 1.49003 | 0.079 | 0.00028239 | 6.8395e-05 | 0.00034972 | 0 | 6.1201 | 0.9863014
|  |  | 184.304 | 6.435 | 0 | 219.45 | 1.476 | 0.00574 | 0.00266 | 1.48997 | 0.08 | 0.00028348 | 6.868e-05 | 0.00035127 | 0 | 6.1201 | 0.9857969
|  |  | 184.472 | 6.453 | 0 | 219.48 | 1.476 | 0.00574 | 0.00263 | 1.48987 | 0.08 | 0.00028426 | 6.8863e-05 | 0.00035222 | 0 | 6.134607 | 0.9849559
|  |  | 184.681 | 6.553 | 0 | 219.46 | 1.476 | 0.00574 | 0.00268 | 1.48999 | 0.081 | 0.00028876 | 6.9949e-05 | 0.00035772 | 0 | 6.124936 | 0.9859651
|  |  | 184.804 | 6.387 | 0 | 219.48 | 1.476 | 0.00575 | 0.00263 | 1.4899 | 0.079 | 0.00028144 | 6.8175e-05 | 0.00034867 | 0 | 6.134607 | 0.9852082
|  |  | 184.968 | 6.411 | 0 | 219.46 | 1.476 | 0.00576 | 0.00263 | 1.48992 | 0.079 | 0.00028239 | 6.8426e-05 | 0.00034997 | 0 | 6.124936 | 0.9853764
|  |  | 185.135 | 6.363 | 0 | 219.39 | 1.476 | 0.00576 | 0.00268 | 1.4903 | 0.079 | 0.00028049 | 6.7959e-05 | 0.00034749 | 0 | 6.091086 | 0.9885719
|  |  | 185.301 | 6.379 | 0 | 219.41 | 1.476 | 0.00576 | 0.00276 | 1.49015 | 0.079 | 0.00028112 | 6.811e-05 | 0.00034825 | 0 | 6.100757 | 0.9873105
|  |  | 185.468 | 6.43 | 0 | 219.49 | 1.476 | 0.00574 | 0.00276 | 1.48989 | 0.08 | 0.00028331 | 6.8619e-05 | 0.00035088 | 0 | 6.139443 | 0.9851241
|  |  | 185.635 | 6.44 | 0 | 219.52 | 1.476 | 0.00572 | 0.00268 | 1.4898 | 0.08 | 0.00028382 | 6.872e-05 | 0.00035144 | 0 | 6.15395 | 0.9843673
|  |  | 185.801 | 6.372 | 0 | 219.41 | 1.476 | 0.00575 | 0.00262 | 1.49018 | 0.079 | 0.00028088 | 6.8043e-05 | 0.00034797 | 0 | 6.100757 | 0.9875628
|  |  | 185.968 | 6.451 | 0 | 219.41 | 1.476 | 0.00575 | 0.0027 | 1.49023 | 0.08 | 0.00028439 | 6.8887e-05 | 0.00035223 | 0 | 6.100757 | 0.9879833
|  |  | 186.137 | 6.408 | 0 | 219.45 | 1.476 | 0.00574 | 0.0027 | 1.49004 | 0.079 | 0.00028242 | 6.8406e-05 | 0.00034981 | 0 | 6.1201 | 0.9863855
|  |  | 186.304 | 6.356 | 0 | 219.43 | 1.476 | 0.00575 | 0.00267 | 1.49014 | 0.079 | 0.00028016 | 6.7866e-05 | 0.00034704 | 0 | 6.110429 | 0.9872264
|  |  | 186.469 | 6.409 | 0 | 219.42 | 1.476 | 0.00575 | 0.00259 | 1.4901 | 0.079 | 0.00028243 | 6.8429e-05 | 0.00034999 | 0 | 6.105593 | 0.9868901
|  |  | 186.637 | 6.353 | 0 | 219.42 | 1.476 | 0.00576 | 0.00268 | 1.49012 | 0.079 | 0.00027997 | 6.7831e-05 | 0.00034687 | 0 | 6.105593 | 0.9870582
|  |  | 186.803 | 6.386 | 0 | 219.44 | 1.476 | 0.00576 | 0.00261 | 1.49003 | 0.079 | 0.00028135 | 6.8173e-05 | 0.00034867 | 0 | 6.115264 | 0.9863014
|  |  | 186.97 | 6.394 | 0 | 219.47 | 1.476 | 0.00576 | 0.00267 | 1.48997 | 0.079 | 0.00028176 | 6.8255e-05 | 0.00034904 | 0 | 6.129772 | 0.9857969
|  |  | 187.136 | 6.48 | 0 | 219.48 | 1.476 | 0.00573 | 0.0027 | 1.48994 | 0.08 | 0.0002856 | 6.9162e-05 | 0.00035366 | 0 | 6.134607 | 0.9855446
|  |  | 187.301 | 6.468 | 0 | 219.44 | 1.476 | 0.00575 | 0.0028 | 1.49006 | 0.08 | 0.00028503 | 6.9044e-05 | 0.00035302 | 0 | 6.115264 | 0.9865537
|  |  | 187.468 | 6.4 | 0 | 219.42 | 1.476 | 0.00574 | 0.00269 | 1.49012 | 0.079 | 0.00028203 | 6.8324e-05 | 0.0003494 | 0 | 6.105593 | 0.9870582
|  |  | 187.635 | 6.413 | 0 | 219.49 | 1.476 | 0.00575 | 0.00262 | 1.48986 | 0.079 | 0.00028252 | 6.8438e-05 | 0.00035003 | 0 | 6.139443 | 0.9848719
|  |  | 187.801 | 6.374 | 0 | 219.48 | 1.476 | 0.00574 | 0.00267 | 1.48991 | 0.079 | 0.00028088 | 6.8028e-05 | 0.00034789 | 0 | 6.134607 | 0.9852923
|  |  | 187.968 | 6.445 | 0 | 219.46 | 1.476 | 0.00574 | 0.00273 | 1.48998 | 0.08 | 0.00028396 | 6.8788e-05 | 0.00035176 | 0 | 6.124936 | 0.985881
|  |  | 188.135 | 6.452 | 0 | 219.46 | 1.476 | 0.00575 | 0.00265 | 1.49001 | 0.08 | 0.00028434 | 6.8878e-05 | 0.00035223 | 0 | 6.124936 | 0.9861332
|  |  | 188.301 | 6.366 | 0 | 219.48 | 1.476 | 0.00575 | 0.00265 | 1.4899 | 0.079 | 0.00028047 | 6.7945e-05 | 0.00034749 | 0 | 6.134607 | 0.9852082
|  |  | 188.468 | 6.474 | 0 | 219.48 | 1.476 | 0.00576 | 0.00269 | 1.48988 | 0.08 | 0.00028521 | 6.9099e-05 | 0.00035338 | 0 | 6.134607 | 0.98504
|  |  | 188.634 | 6.354 | 0 | 219.44 | 1.476 | 0.00574 | 0.00273 | 1.49006 | 0.079 | 0.00028002 | 6.7826e-05 | 0.00034683 | 0 | 6.115264 | 0.9865537
|  |  | 188.804 | 6.438 | 0 | 219.48 | 1.476 | 0.00572 | 0.00268 | 1.48995 | 0.08 | 0.00028377 | 6.8713e-05 | 0.00035138 | 0 | 6.134607 | 0.9856287
|  |  | 188.969 | 6.433 | 0 | 219.51 | 1.475 | 0.00574 | 0.00258 | 1.4898 | 0.08 | 0.00028342 | 6.8651e-05 | 0.00035115 | 0 | 6.149115 | 0.9843673
|  |  | 189.135 | 6.349 | 0 | 219.46 | 1.476 | 0.00576 | 0.00262 | 1.48999 | 0.079 | 0.00027976 | 6.7778e-05 | 0.00034665 | 0 | 6.124936 | 0.9859651
|  |  | 189.301 | 6.389 | 0 | 219.45 | 1.476 | 0.00576 | 0.00271 | 1.49002 | 0.079 | 0.00028153 | 6.8208e-05 | 0.00034878 | 0 | 6.1201 | 0.9862173
|  |  | 189.468 | 6.344 | 0 | 219.47 | 1.476 | 0.00575 | 0.00268 | 1.48999 | 0.079 | 0.00027961 | 6.7723e-05 | 0.00034631 | 0 | 6.129772 | 0.9859651
|  |  | 189.635 | 6.377 | 0 | 219.48 | 1.476 | 0.00576 | 0.00254 | 1.48996 | 0.079 | 0.00028104 | 6.8085e-05 | 0.00034822 | 0 | 6.134607 | 0.9857128
|  |  | 189.801 | 6.439 | 0 | 219.5 | 1.475 | 0.00575 | 0.00266 | 1.48985 | 0.08 | 0.00028373 | 6.8721e-05 | 0.00035144 | 0 | 6.144279 | 0.9847878
|  |  | 189.97 | 6.402 | 0 | 219.48 | 1.476 | 0.00574 | 0.00277 | 1.49002 | 0.079 | 0.00028222 | 6.8344e-05 | 0.00034941 | 0 | 6.134607 | 0.9862173
|  |  | 190.136 | 6.332 | 0 | 219.46 | 1.476 | 0.00576 | 0.00263 | 1.49003 | 0.078 | 0.00027903 | 6.7598e-05 | 0.00034569 | 0 | 6.124936 | 0.9863014
|  |  | 190.301 | 6.391 | 0 | 219.5 | 1.476 | 0.00577 | 0.00253 | 1.4899 | 0.079 | 0.00028162 | 6.8224e-05 | 0.00034893 | 0 | 6.144279 | 0.9852082
|  |  | 190.469 | 6.477 | 0 | 219.49 | 1.476 | 0.00574 | 0.00271 | 1.48998 | 0.08 | 0.00028552 | 6.9139e-05 | 0.00035351 | 0 | 6.139443 | 0.985881
|  |  | 190.638 | 6.503 | 0 | 219.52 | 1.476 | 0.00572 | 0.00265 | 1.48983 | 0.081 | 0.00028663 | 6.9396e-05 | 0.00035488 | 0 | 6.15395 | 0.9846196
|  |  | 190.802 | 6.36 | 0 | 219.45 | 1.476 | 0.00576 | 0.00265 | 1.49005 | 0.079 | 0.00028027 | 6.7901e-05 | 0.00034723 | 0 | 6.1201 | 0.9864696
|  |  | 190.968 | 6.397 | 0 | 219.53 | 1.475 | 0.00575 | 0.00266 | 1.48978 | 0.079 | 0.00028187 | 6.8265e-05 | 0.00034909 | 0 | 6.158786 | 0.9841991
|  |  | 191.137 | 6.395 | 0 | 219.48 | 1.476 | 0.00574 | 0.00274 | 1.49003 | 0.079 | 0.00028196 | 6.8274e-05 | 0.00034905 | 0 | 6.134607 | 0.9863014
|  |  | 191.302 | 6.357 | 0 | 219.49 | 1.476 | 0.00575 | 0.00268 | 1.48998 | 0.079 | 0.00028022 | 6.7862e-05 | 0.00034698 | 0 | 6.139443 | 0.985881
|  |  | 191.469 | 6.382 | 0 | 219.48 | 1.476 | 0.00574 | 0.00269 | 1.49 | 0.079 | 0.00028135 | 6.8135e-05 | 0.00034838 | 0 | 6.134607 | 0.9860491
|  |  | 191.636 | 6.386 | 0 | 219.5 | 1.476 | 0.00576 | 0.00255 | 1.48998 | 0.079 | 0.00028151 | 6.8184e-05 | 0.00034868 | 0 | 6.144279 | 0.985881
|  |  | 191.804 | 6.486 | 0 | 219.52 | 1.476 | 0.00574 | 0.00279 | 1.48985 | 0.08 | 0.0002859 | 6.9224e-05 | 0.00035391 | 0 | 6.15395 | 0.9847878
|  |  | 191.969 | 6.376 | 0 | 219.46 | 1.476 | 0.00575 | 0.00276 | 1.4901 | 0.079 | 0.00028116 | 6.8084e-05 | 0.00034806 | 0 | 6.124936 | 0.9868901
|  |  | 192.135 | 6.428 | 0 | 219.46 | 1.476 | 0.00575 | 0.00261 | 1.49009 | 0.08 | 0.00028343 | 6.8641e-05 | 0.00035098 | 0 | 6.124936 | 0.986806
|  |  | 192.301 | 6.388 | 0 | 219.47 | 1.476 | 0.00577 | 0.0026 | 1.49002 | 0.079 | 0.00028152 | 6.8202e-05 | 0.00034877 | 0 | 6.129772 | 0.9862173
|  |  | 192.468 | 6.401 | 0 | 219.51 | 1.476 | 0.00574 | 0.00266 | 1.48999 | 0.079 | 0.00028229 | 6.8339e-05 | 0.00034939 | 0 | 6.149115 | 0.9859651
|  |  | 192.637 | 6.466 | 0 | 219.47 | 1.476 | 0.00575 | 0.00268 | 1.49014 | 0.08 | 0.0002852 | 6.9056e-05 | 0.00035303 | 0 | 6.129772 | 0.9872264
|  |  | 192.803 | 6.411 | 0 | 219.49 | 1.476 | 0.00575 | 0.00273 | 1.49002 | 0.079 | 0.00028267 | 6.8445e-05 | 0.00034991 | 0 | 6.139443 | 0.9862173
|  |  | 192.968 | 6.521 | 0 | 219.55 | 1.475 | 0.00576 | 0.00259 | 1.48981 | 0.081 | 0.00028747 | 6.9606e-05 | 0.00035592 | 0 | 6.168457 | 0.9844514
|  |  | 193.135 | 6.443 | 0 | 219.53 | 1.476 | 0.00574 | 0.0027 | 1.48987 | 0.08 | 0.00028404 | 6.8771e-05 | 0.00035162 | 0 | 6.158786 | 0.9849559
|  |  | 193.301 | 6.493 | 0 | 219.48 | 1.476 | 0.00574 | 0.00273 | 1.49004 | 0.08 | 0.00028631 | 6.9325e-05 | 0.00035442 | 0 | 6.134607 | 0.9863855
|  |  | 193.468 | 6.419 | 0 | 219.47 | 1.476 | 0.00576 | 0.00268 | 1.49008 | 0.079 | 0.000283 | 6.8539e-05 | 0.00035042 | 0 | 6.129772 | 0.9867219
|  |  | 193.635 | 6.488 | 0 | 219.52 | 1.476 | 0.00574 | 0.00266 | 1.48993 | 0.08 | 0.00028608 | 6.9266e-05 | 0.00035415 | 0 | 6.15395 | 0.9854605
|  |  | 193.802 | 6.37 | 0 | 219.54 | 1.475 | 0.00576 | 0.00264 | 1.48986 | 0.079 | 0.0002808 | 6.7997e-05 | 0.00034766 | 0 | 6.163622 | 0.9848719
|  |  | 193.97 | 6.446 | 0 | 219.44 | 1.476 | 0.00576 | 0.00272 | 1.49022 | 0.08 | 0.00028426 | 6.8848e-05 | 0.00035196 | 0 | 6.115264 | 0.9878992
|  |  | 194.136 | 6.4 | 0 | 219.54 | 1.476 | 0.00576 | 0.00265 | 1.4899 | 0.079 | 0.0002822 | 6.8332e-05 | 0.00034936 | 0 | 6.163622 | 0.9852082
|  |  | 194.302 | 6.355 | 0 | 219.55 | 1.475 | 0.00575 | 0.00264 | 1.48979 | 0.079 | 0.00028011 | 6.7829e-05 | 0.00034684 | 0 | 6.168457 | 0.9842832
|  |  | 194.468 | 6.387 | 0 | 219.49 | 1.476 | 0.00575 | 0.0027 | 1.49005 | 0.079 | 0.00028163 | 6.8194e-05 | 0.00034864 | 0 | 6.139443 | 0.9864696
|  |  | 194.634 | 6.315 | 0 | 219.45 | 1.476 | 0.00576 | 0.00259 | 1.49021 | 0.078 | 0.00027856 | 6.746e-05 | 0.0003449 | 0 | 6.1201 | 0.9878151
|  |  | 194.801 | 6.381 | 0 | 219.49 | 1.476 | 0.00575 | 0.00266 | 1.49003 | 0.079 | 0.00028138 | 6.8138e-05 | 0.00034837 | 0 | 6.139443 | 0.9863014
|  |  | 194.968 | 6.534 | 0 | 219.57 | 1.475 | 0.00574 | 0.0027 | 1.48976 | 0.081 | 0.0002881 | 6.9734e-05 | 0.00035652 | 0 | 6.178129 | 0.9840309
|  |  | 195.135 | 6.422 | 0 | 219.48 | 1.476 | 0.00575 | 0.00266 | 1.49009 | 0.08 | 0.00028325 | 6.8578e-05 | 0.0003506 | 0 | 6.134607 | 0.986806
|  |  | 195.302 | 6.486 | 0 | 219.55 | 1.476 | 0.00572 | 0.00254 | 1.4898 | 0.08 | 0.00028598 | 6.9226e-05 | 0.00035402 | 0 | 6.168457 | 0.9843673
|  |  | 195.471 | 6.473 | 0 | 219.54 | 1.476 | 0.00573 | 0.00263 | 1.48983 | 0.08 | 0.0002854 | 6.9094e-05 | 0.00035331 | 0 | 6.163622 | 0.9846196
|  |  | 195.636 | 6.449 | 0 | 219.54 | 1.475 | 0.00575 | 0.00256 | 1.48985 | 0.08 | 0.0002843 | 6.8844e-05 | 0.00035205 | 0 | 6.163622 | 0.9847878
|  |  | 195.802 | 6.378 | 0 | 219.49 | 1.476 | 0.00576 | 0.00261 | 1.49006 | 0.079 | 0.00028126 | 6.8114e-05 | 0.00034826 | 0 | 6.139443 | 0.9865537
|  |  | 195.968 | 6.391 | 0 | 219.52 | 1.476 | 0.00577 | 0.0027 | 1.48994 | 0.079 | 0.00028178 | 6.8232e-05 | 0.00034882 | 0 | 6.15395 | 0.9855446
|  |  | 196.137 | 6.419 | 0 | 219.57 | 1.475 | 0.00575 | 0.00264 | 1.48972 | 0.08 | 0.00028292 | 6.8501e-05 | 0.00035027 | 0 | 6.178129 | 0.9836946
|  |  | 196.303 | 6.502 | 0 | 219.56 | 1.476 | 0.00574 | 0.0027 | 1.48984 | 0.081 | 0.00028673 | 6.9402e-05 | 0.0003548 | 0 | 6.173293 | 0.9847037
|  |  | 196.469 | 6.423 | 0 | 219.59 | 1.475 | 0.00573 | 0.00262 | 1.48971 | 0.08 | 0.00028322 | 6.8552e-05 | 0.00035051 | 0 | 6.1878 | 0.9836105
|  |  | 196.636 | 6.387 | 0 | 219.57 | 1.475 | 0.00572 | 0.00258 | 1.48978 | 0.079 | 0.00028167 | 6.817e-05 | 0.00034858 | 0 | 6.178129 | 0.9841991
|  |  | 196.801 | 6.425 | 0 | 219.55 | 1.476 | 0.00574 | 0.00253 | 1.48987 | 0.08 | 0.00028338 | 6.8594e-05 | 0.00035074 | 0 | 6.168457 | 0.9849559
|  |  | 196.971 | 6.351 | 0 | 219.54 | 1.476 | 0.00575 | 0.00252 | 1.48988 | 0.079 | 0.00028008 | 6.7811e-05 | 0.00034676 | 0 | 6.163622 | 0.98504
|  |  | 197.136 | 6.373 | 0 | 219.49 | 1.476 | 0.00576 | 0.00264 | 1.49009 | 0.079 | 0.00028108 | 6.8062e-05 | 0.00034796 | 0 | 6.139443 | 0.986806
|  |  | 197.301 | 6.35 | 0 | 219.53 | 1.475 | 0.00577 | 0.00265 | 1.48987 | 0.079 | 0.00027992 | 6.779e-05 | 0.00034661 | 0 | 6.158786 | 0.9849559
|  |  | 197.468 | 6.42 | 0 | 219.54 | 1.476 | 0.00574 | 0.00261 | 1.4899 | 0.08 | 0.00028312 | 6.8537e-05 | 0.00035042 | 0 | 6.163622 | 0.9852082
|  |  | 197.635 | 6.414 | 0 | 219.61 | 1.475 | 0.00574 | 0.00254 | 1.48971 | 0.08 | 0.0002829 | 6.8465e-05 | 0.00035006 | 0 | 6.197472 | 0.9836105
|  |  | 197.802 | 6.354 | 0 | 219.57 | 1.475 | 0.00575 | 0.00264 | 1.48975 | 0.079 | 0.00028011 | 6.7813e-05 | 0.00034673 | 0 | 6.178129 | 0.9839468
|  |  | 197.968 | 6.356 | 0 | 219.56 | 1.475 | 0.00575 | 0.00269 | 1.48984 | 0.079 | 0.00028025 | 6.7843e-05 | 0.00034684 | 0 | 6.173293 | 0.9847037
|  |  | 198.135 | 6.455 | 0 | 219.55 | 1.476 | 0.00575 | 0.0026 | 1.48992 | 0.08 | 0.00028474 | 6.8926e-05 | 0.00035238 | 0 | 6.168457 | 0.9853764
|  |  | 198.302 | 6.433 | 0 | 219.55 | 1.475 | 0.00575 | 0.00256 | 1.48985 | 0.08 | 0.00028366 | 6.8673e-05 | 0.00035114 | 0 | 6.168457 | 0.9847878
|  |  | 198.468 | 6.5 | 0 | 219.52 | 1.476 | 0.00575 | 0.00269 | 1.49003 | 0.081 | 0.00028674 | 6.941e-05 | 0.00035481 | 0 | 6.15395 | 0.9863014
|  |  | 198.634 | 6.418 | 0 | 219.54 | 1.476 | 0.00574 | 0.0026 | 1.48989 | 0.08 | 0.00028302 | 6.8518e-05 | 0.00035034 | 0 | 6.163622 | 0.9851241
|  |  | 198.801 | 6.358 | 0 | 219.55 | 1.475 | 0.00576 | 0.00261 | 1.48987 | 0.079 | 0.00028036 | 6.7881e-05 | 0.00034706 | 0 | 6.168457 | 0.9849559
|  |  | 198.971 | 6.423 | 0 | 219.59 | 1.475 | 0.00574 | 0.00263 | 1.48979 | 0.08 | 0.00028332 | 6.8567e-05 | 0.00035054 | 0 | 6.1878 | 0.9842832
|  |  | 199.136 | 6.375 | 0 | 219.52 | 1.476 | 0.00575 | 0.00263 | 1.49005 | 0.079 | 0.00028127 | 6.8083e-05 | 0.00034804 | 0 | 6.15395 | 0.9864696
|  |  | 199.304 | 6.5 | 0 | 219.56 | 1.476 | 0.00573 | 0.00257 | 1.48987 | 0.081 | 0.00028672 | 6.9396e-05 | 0.00035483 | 0 | 6.173293 | 0.9849559
|  |  | 199.47 | 6.414 | 0 | 219.51 | 1.476 | 0.00575 | 0.00258 | 1.49007 | 0.079 | 0.00028299 | 6.8503e-05 | 0.00035021 | 0 | 6.149115 | 0.9866378
|  |  | 199.636 | 6.427 | 0 | 219.56 | 1.476 | 0.00574 | 0.00255 | 1.48986 | 0.08 | 0.00028348 | 6.862e-05 | 0.00035087 | 0 | 6.173293 | 0.9848719
|  |  | 199.802 | 6.419 | 0 | 219.49 | 1.476 | 0.00577 | 0.00261 | 1.49009 | 0.079 | 0.00028308 | 6.8552e-05 | 0.00035047 | 0 | 6.139443 | 0.986806
|  |  | 199.968 | 6.417 | 0 | 219.53 | 1.476 | 0.00577 | 0.00263 | 1.48997 | 0.08 | 0.00028302 | 6.8527e-05 | 0.00035033 | 0 | 6.158786 | 0.9857969
|  |  | 200.135 | 6.468 | 0 | 219.55 | 1.476 | 0.00575 | 0.00258 | 1.48988 | 0.08 | 0.00028523 | 6.9051e-05 | 0.00035305 | 0 | 6.168457 | 0.98504
|  |  | 200.302 | 6.382 | 0 | 219.54 | 1.476 | 0.00575 | 0.0026 | 1.48992 | 0.079 | 0.00028149 | 6.8143e-05 | 0.0003484 | 0 | 6.163622 | 0.9853764
|  |  | 200.471 | 6.428 | 0 | 219.53 | 1.476 | 0.00574 | 0.00252 | 1.49004 | 0.08 | 0.00028366 | 6.8655e-05 | 0.00035101 | 0 | 6.158786 | 0.9863855
|  |  | 200.636 | 6.399 | 0 | 219.54 | 1.476 | 0.00575 | 0.00265 | 1.48996 | 0.079 | 0.00028227 | 6.8332e-05 | 0.00034933 | 0 | 6.163622 | 0.9857128
|  |  | 200.801 | 6.356 | 0 | 219.55 | 1.476 | 0.00574 | 0.00265 | 1.4899 | 0.079 | 0.00028037 | 6.7864e-05 | 0.00034694 | 0 | 6.168457 | 0.9852082
|  |  | 200.968 | 6.458 | 0 | 219.62 | 1.475 | 0.00574 | 0.00256 | 1.48962 | 0.08 | 0.00028472 | 6.8917e-05 | 0.00035241 | 0 | 6.202308 | 0.9828536
|  |  | 201.135 | 6.364 | 0 | 219.52 | 1.476 | 0.00575 | 0.00261 | 1.49 | 0.079 | 0.0002807 | 6.7957e-05 | 0.00034743 | 0 | 6.15395 | 0.9860491
|  |  | 201.302 | 6.476 | 0 | 219.63 | 1.475 | 0.00571 | 0.00261 | 1.48969 | 0.08 | 0.00028574 | 6.9119e-05 | 0.00035335 | 0 | 6.207143 | 0.9834423
|  |  | 201.469 | 6.453 | 0 | 219.56 | 1.476 | 0.00575 | 0.0026 | 1.4899 | 0.08 | 0.00028463 | 6.8898e-05 | 0.00035223 | 0 | 6.173293 | 0.9852082
|  |  | 201.635 | 6.434 | 0 | 219.6 | 1.475 | 0.00573 | 0.00252 | 1.48968 | 0.08 | 0.00028374 | 6.8675e-05 | 0.00035118 | 0 | 6.192636 | 0.9833582
|  |  | 201.802 | 6.392 | 0 | 219.56 | 1.476 | 0.00576 | 0.0026 | 1.4899 | 0.079 | 0.00028191 | 6.8245e-05 | 0.0003489 | 0 | 6.173293 | 0.9852082
|  |  | 201.968 | 6.403 | 0 | 219.55 | 1.476 | 0.00577 | 0.00255 | 1.48992 | 0.079 | 0.00028239 | 6.837e-05 | 0.00034955 | 0 | 6.168457 | 0.9853764
|  |  | 202.135 | 6.433 | 0 | 219.51 | 1.476 | 0.00575 | 0.0026 | 1.49009 | 0.08 | 0.00028387 | 6.8712e-05 | 0.00035125 | 0 | 6.149115 | 0.986806
|  |  | 202.302 | 6.439 | 0 | 219.63 | 1.475 | 0.00571 | 0.00257 | 1.48962 | 0.08 | 0.00028401 | 6.8715e-05 | 0.00035135 | 0 | 6.207143 | 0.9828536
|  |  | 202.468 | 6.408 | 0 | 219.5 | 1.476 | 0.00575 | 0.00255 | 1.49012 | 0.079 | 0.00028273 | 6.8442e-05 | 0.00034991 | 0 | 6.144279 | 0.9870582
|  |  | 202.634 | 6.398 | 0 | 219.56 | 1.476 | 0.00575 | 0.00249 | 1.48988 | 0.079 | 0.00028221 | 6.8314e-05 | 0.00034931 | 0 | 6.173293 | 0.98504
|  |  | 202.801 | 6.471 | 0 | 219.62 | 1.475 | 0.00572 | 0.00263 | 1.48966 | 0.08 | 0.00028544 | 6.9062e-05 | 0.00035308 | 0 | 6.202308 | 0.98319
|  |  | 202.968 | 6.499 | 0 | 219.62 | 1.475 | 0.00574 | 0.00257 | 1.48968 | 0.081 | 0.00028663 | 6.9367e-05 | 0.00035466 | 0 | 6.202308 | 0.9833582
|  |  | 203.134 | 6.504 | 0 | 219.54 | 1.476 | 0.00574 | 0.00266 | 1.49 | 0.081 | 0.00028701 | 6.9455e-05 | 0.00035502 | 0 | 6.163622 | 0.9860491
|  |  | 203.301 | 6.353 | 0 | 219.54 | 1.476 | 0.00574 | 0.00255 | 1.48996 | 0.079 | 0.00028029 | 6.7845e-05 | 0.00034687 | 0 | 6.163622 | 0.9857128
|  |  | 203.468 | 6.389 | 0 | 219.59 | 1.475 | 0.00576 | 0.00256 | 1.48983 | 0.079 | 0.00028185 | 6.8219e-05 | 0.00034877 | 0 | 6.1878 | 0.9846196
|  |  | 203.635 | 6.379 | 0 | 219.58 | 1.475 | 0.00576 | 0.0025 | 1.48984 | 0.079 | 0.00028138 | 6.8115e-05 | 0.00034827 | 0 | 6.182965 | 0.9847037
|  |  | 203.801 | 6.488 | 0 | 219.58 | 1.476 | 0.00574 | 0.00263 | 1.48986 | 0.08 | 0.00028624 | 6.9266e-05 | 0.00035409 | 0 | 6.182965 | 0.9848719
|  |  | 203.968 | 6.534 | 0 | 219.62 | 1.475 | 0.00573 | 0.00263 | 1.48978 | 0.081 | 0.0002883 | 6.9751e-05 | 0.00035654 | 0 | 6.202308 | 0.9841991
|  |  | 204.135 | 6.491 | 0 | 219.54 | 1.476 | 0.00576 | 0.00264 | 1.49002 | 0.08 | 0.00028641 | 6.932e-05 | 0.00035433 | 0 | 6.163622 | 0.9862173
|  |  | 204.302 | 6.43 | 0 | 219.64 | 1.475 | 0.00573 | 0.00256 | 1.48967 | 0.08 | 0.00028366 | 6.8631e-05 | 0.00035088 | 0 | 6.211979 | 0.9832741
|  |  | 204.468 | 6.469 | 0 | 219.6 | 1.476 | 0.00573 | 0.00256 | 1.48986 | 0.08 | 0.00028553 | 6.908e-05 | 0.00035312 | 0 | 6.192636 | 0.9848719
|  |  | 204.634 | 6.385 | 0 | 219.66 | 1.475 | 0.00573 | 0.00253 | 1.48964 | 0.079 | 0.00028176 | 6.8158e-05 | 0.00034844 | 0 | 6.221651 | 0.9830218
|  |  | 204.801 | 6.447 | 0 | 219.59 | 1.476 | 0.00574 | 0.00261 | 1.48989 | 0.08 | 0.00028452 | 6.8839e-05 | 0.00035187 | 0 | 6.1878 | 0.9851241
|  |  | 204.968 | 6.464 | 0 | 219.62 | 1.476 | 0.00572 | 0.00248 | 1.48981 | 0.08 | 0.00028531 | 6.9018e-05 | 0.00035286 | 0 | 6.202308 | 0.9844514
|  |  | 205.134 | 6.504 | 0 | 219.58 | 1.476 | 0.00574 | 0.00269 | 1.48992 | 0.081 | 0.00028709 | 6.9456e-05 | 0.00035498 | 0 | 6.182965 | 0.9853764
|  |  | 205.301 | 6.386 | 0 | 219.61 | 1.475 | 0.00575 | 0.00251 | 1.48983 | 0.079 | 0.00028181 | 6.8191e-05 | 0.0003486 | 0 | 6.197472 | 0.9846196
|  |  | 205.468 | 6.509 | 0 | 219.57 | 1.476 | 0.00575 | 0.00255 | 1.49001 | 0.081 | 0.00028731 | 6.9527e-05 | 0.00035539 | 0 | 6.178129 | 0.9861332
|  |  | 205.635 | 6.439 | 0 | 219.63 | 1.475 | 0.00575 | 0.0026 | 1.48973 | 0.08 | 0.00028407 | 6.8738e-05 | 0.00035138 | 0 | 6.207143 | 0.9837787
|  |  | 205.801 | 6.45 | 0 | 219.59 | 1.476 | 0.00574 | 0.00265 | 1.48994 | 0.08 | 0.0002847 | 6.888e-05 | 0.00035203 | 0 | 6.1878 | 0.9855446
|  |  | 205.971 | 92.848 | 0 | 140.03 | 2.119 | -0.03173 | 0.85549 | 2.03988 | 1.162 | 0.0133 | 0.005281 | 0.026765 | 0 | -32.28527 | 5.610098
|  |  | 206.154 | 59.745 | 0 | 79.13 | 2.819 | 0.12332 | 0.76771 | 3.12684 | 0.785 | 0.0199 | 0.011632 | 0.055407 | 0 | -61.73487 | 14.75056
|  |  | 206.302 | 59.5 | 0 | 76.95 | 2.703 | 0.2654 | 0.7517 | 3.3659 | 0.993 | 0.0201 | 0.011356 | 0.063954 | 0 | -62.78906 | 16.76086
|  |  | 206.491 | 58.398 | 0 | 76.72 | 2.664 | 0.33262 | 0.68617 | 3.49506 | 1.137 | 0.0201 | 0.011097 | 0.064277 | 0 | -62.90028 | 17.84699
|  |  | 206.634 | 57.832 | 0 | 77.02 | 2.65 | 0.36609 | 0.63711 | 3.56447 | 1.231 | 0.0203 | 0.011175 | 0.064829 | 0 | -62.75521 | 18.43067
|  |  | 206.801 | 59.514 | 0 | 76.61 | 2.651 | 0.38211 | 0.61554 | 3.60483 | 1.337 | 0.0213 | 0.011714 | 0.067676 | 0 | -62.95347 | 18.77007
|  |  | 206.97 | 57.813 | 0 | 76.55 | 2.665 | 0.35446 | 0.65208 | 3.55008 | 1.216 | 0.0202 | 0.011124 | 0.064568 | 0 | -62.98248 | 18.30967
|  |  | 207.136 | 59.836 | 0 | 78.33 | 2.679 | 0.28945 | 0.75145 | 3.40226 | 1.044 | 0.0201 | 0.011211 | 0.063809 | 0 | -62.12173 | 17.06662
|  |  | 207.301 | 30.383 | 0 | 231.47 | 1.499 | -0.00136 | 0.00695 | 1.49512 | 0.538 | 0.001845 | 0.00034062 | 0.001544 | 0 | 11.93265 | 1.029104
|  |  | 207.468 | 13.272 | 0 | 223.16 | 1.493 | 0.00286 | 0.00821 | 1.50001 | 0.19 | 0.00067461 | 0.0001465 | 0.00070895 | 0 | 7.914156 | 1.070225
|  |  | 207.635 | 12.861 | 0 | 223.09 | 1.492 | 0.00298 | 0.00784 | 1.49956 | 0.184 | 0.00065048 | 0.00014182 | 0.00068783 | 0 | 7.880306 | 1.066441
|  |  | 207.801 | 12.674 | 0 | 222.96 | 1.492 | 0.00305 | 0.0078 | 1.49962 | 0.18 | 0.0006393 | 0.00013973 | 0.00067838 | 0 | 7.817442 | 1.066946
|  |  | 207.968 | 12.191 | 0 | 222.88 | 1.492 | 0.00315 | 0.00736 | 1.49947 | 0.173 | 0.0006129 | 0.00013437 | 0.00065344 | 0 | 7.778756 | 1.065684
|  |  | 208.137 | 12.249 | 0 | 222.61 | 1.492 | 0.00322 | 0.00811 | 1.50024 | 0.173 | 0.00061513 | 0.00013506 | 0.00065625 | 0 | 7.648191 | 1.072159
|  |  | 208.303 | 12.009 | 0 | 222.51 | 1.492 | 0.00327 | 0.008 | 1.50021 | 0.169 | 0.00060161 | 0.00013237 | 0.00064391 | 0 | 7.599834 | 1.071907
|  |  | 208.468 | 11.659 | 0 | 222.48 | 1.492 | 0.00333 | 0.00764 | 1.49984 | 0.164 | 0.00058226 | 0.00012843 | 0.00062578 | 0 | 7.585326 | 1.068796
|  |  | 208.634 | 11.476 | 0 | 222.38 | 1.492 | 0.00337 | 0.0075 | 1.50004 | 0.161 | 0.00057252 | 0.00012646 | 0.0006165 | 0 | 7.536969 | 1.070477
|  |  | 208.801 | 11.491 | 0 | 222.42 | 1.491 | 0.00339 | 0.00747 | 1.49984 | 0.161 | 0.00057288 | 0.00012657 | 0.0006172 | 0 | 7.556312 | 1.068796
|  |  | 208.971 | 11.517 | 0 | 222.28 | 1.492 | 0.00342 | 0.00763 | 1.50031 | 0.161 | 0.00057416 | 0.00012693 | 0.00061881 | 0 | 7.488612 | 1.072748
|  |  | 209.136 | 11.457 | 0 | 222.32 | 1.492 | 0.00344 | 0.00759 | 1.50012 | 0.161 | 0.00057083 | 0.00012624 | 0.0006155 | 0 | 7.507955 | 1.07115
|  |  | 209.302 | 11.378 | 0 | 222.39 | 1.491 | 0.00344 | 0.00741 | 1.49972 | 0.159 | 0.00056626 | 0.00012528 | 0.00061124 | 0 | 7.541805 | 1.067787
|  |  | 209.472 | 11.249 | 0 | 222.37 | 1.491 | 0.00348 | 0.00748 | 1.49974 | 0.157 | 0.00055961 | 0.00012386 | 0.00060423 | 0 | 7.532133 | 1.067955
|  |  | 209.639 | 11.095 | 0 | 222.35 | 1.491 | 0.00353 | 0.00746 | 1.49978 | 0.155 | 0.00055158 | 0.00012217 | 0.00059598 | 0 | 7.522462 | 1.068291
|  |  | 209.802 | 11.168 | 0 | 222.34 | 1.491 | 0.0035 | 0.00747 | 1.49984 | 0.156 | 0.0005555 | 0.00012299 | 0.00059994 | 0 | 7.517626 | 1.068796
|  |  | 209.968 | 11.029 | 0 | 222.4 | 1.491 | 0.00353 | 0.00732 | 1.4995 | 0.154 | 0.00054788 | 0.00012139 | 0.0005925 | 0 | 7.546641 | 1.065937
|  |  | 210.135 | 11.003 | 0 | 222.33 | 1.491 | 0.00354 | 0.00731 | 1.49983 | 0.154 | 0.00054699 | 0.00012119 | 0.00059133 | 0 | 7.512791 | 1.068712
|  |  | 210.302 | 10.962 | 0 | 222.37 | 1.491 | 0.00355 | 0.00718 | 1.4997 | 0.153 | 0.00054486 | 0.00012072 | 0.00058916 | 0 | 7.532133 | 1.067618
|  |  | 210.468 | 11.071 | 0 | 222.42 | 1.491 | 0.00354 | 0.00731 | 1.49958 | 0.155 | 0.00055039 | 0.00012188 | 0.00059462 | 0 | 7.556312 | 1.066609
|  |  | 210.634 | 11.114 | 0 | 222.42 | 1.491 | 0.00354 | 0.00733 | 1.49959 | 0.156 | 0.00055259 | 0.00012236 | 0.00059689 | 0 | 7.556312 | 1.066693
|  |  | 210.801 | 11.111 | 0 | 222.46 | 1.491 | 0.00354 | 0.00736 | 1.49945 | 0.156 | 0.00055235 | 0.0001223 | 0.00059662 | 0 | 7.575655 | 1.065516
|  |  | 210.968 | 11.16 | 0 | 222.38 | 1.491 | 0.00354 | 0.00746 | 1.49977 | 0.156 | 0.00055503 | 0.00012289 | 0.00059931 | 0 | 7.536969 | 1.068207
|  |  | 211.134 | 11.089 | 0 | 222.38 | 1.491 | 0.00355 | 0.00752 | 1.49982 | 0.155 | 0.00055164 | 0.00012212 | 0.00059543 | 0 | 7.536969 | 1.068627
|  |  | 211.301 | 11.074 | 0 | 222.38 | 1.491 | 0.00356 | 0.00731 | 1.49979 | 0.155 | 0.00055068 | 0.00012197 | 0.00059491 | 0 | 7.536969 | 1.068375
|  |  | 211.468 | 11.007 | 0 | 222.44 | 1.491 | 0.00355 | 0.0074 | 1.49958 | 0.154 | 0.00054734 | 0.00012117 | 0.00059095 | 0 | 7.565984 | 1.066609
|  |  | 211.635 | 10.991 | 0 | 222.47 | 1.491 | 0.00356 | 0.00734 | 1.4995 | 0.154 | 0.00054656 | 0.000121 | 0.0005901 | 0 | 7.580491 | 1.065937
|  |  | 211.801 | 10.978 | 0 | 222.46 | 1.491 | 0.00356 | 0.0073 | 1.49959 | 0.154 | 0.00054608 | 0.00012088 | 0.00058947 | 0 | 7.575655 | 1.066693
|  |  | 211.969 | 11.029 | 0 | 222.47 | 1.491 | 0.00352 | 0.0072 | 1.49957 | 0.155 | 0.00054887 | 0.00012146 | 0.0005924 | 0 | 7.580491 | 1.066525
|  |  | 212.137 | 10.866 | 0 | 222.5 | 1.49 | 0.0036 | 0.00717 | 1.49942 | 0.152 | 0.00054014 | 0.00011962 | 0.00058343 | 0 | 7.594998 | 1.065264
|  |  | 212.303 | 10.844 | 0 | 222.47 | 1.491 | 0.00359 | 0.00715 | 1.49968 | 0.152 | 0.0005397 | 0.00011945 | 0.00058236 | 0 | 7.580491 | 1.06745
|  |  | 212.468 | 11.038 | 0 | 222.42 | 1.491 | 0.00358 | 0.00737 | 1.49989 | 0.155 | 0.00054957 | 0.00012161 | 0.00059262 | 0 | 7.556312 | 1.069216
|  |  | 212.634 | 10.912 | 0 | 222.5 | 1.491 | 0.00356 | 0.00733 | 1.49965 | 0.153 | 0.00054342 | 0.00012018 | 0.00058567 | 0 | 7.594998 | 1.067198
|  |  | 212.801 | 10.959 | 0 | 222.51 | 1.491 | 0.00357 | 0.00726 | 1.49957 | 0.154 | 0.0005456 | 0.00012069 | 0.00058828 | 0 | 7.599834 | 1.066525
|  |  | 212.968 | 10.907 | 0 | 222.55 | 1.491 | 0.00355 | 0.00719 | 1.49949 | 0.153 | 0.0005432 | 0.00012012 | 0.0005855 | 0 | 7.619177 | 1.065852
|  |  | 213.134 | 10.984 | 0 | 222.53 | 1.491 | 0.00359 | 0.00727 | 1.49961 | 0.154 | 0.00054696 | 0.00012098 | 0.00058948 | 0 | 7.609505 | 1.066862
|  |  | 213.301 | 11.064 | 0 | 222.56 | 1.491 | 0.00352 | 0.00723 | 1.49978 | 0.156 | 0.00055226 | 0.00012194 | 0.00059382 | 0 | 7.624012 | 1.068291
|  |  | 213.468 | 10.948 | 0 | 222.56 | 1.491 | 0.00351 | 0.00706 | 1.49985 | 0.154 | 0.00054668 | 0.0001207 | 0.00058786 | 0 | 7.624012 | 1.06888
|  |  | 213.635 | 11.029 | 0 | 222.66 | 1.491 | 0.00351 | 0.00724 | 1.49954 | 0.155 | 0.00055078 | 0.00012151 | 0.00059156 | 0 | 7.67237 | 1.066273
|  |  | 213.801 | 11.061 | 0 | 222.66 | 1.491 | 0.00351 | 0.00733 | 1.49961 | 0.156 | 0.00055257 | 0.00012187 | 0.00059312 | 0 | 7.67237 | 1.066862
|  |  | 213.968 | 11.058 | 0 | 222.7 | 1.491 | 0.00349 | 0.00726 | 1.49943 | 0.156 | 0.00055227 | 0.00012181 | 0.00059299 | 0 | 7.691713 | 1.065348
|  |  | 214.135 | 11.163 | 0 | 222.62 | 1.491 | 0.00349 | 0.00739 | 1.49981 | 0.157 | 0.00055795 | 0.00012303 | 0.00059868 | 0 | 7.653027 | 1.068543
|  |  | 214.302 | 11.119 | 0 | 222.72 | 1.491 | 0.00351 | 0.00731 | 1.49938 | 0.157 | 0.00055528 | 0.00012247 | 0.00059605 | 0 | 7.701384 | 1.064927
|  |  | 214.468 | 11.108 | 0 | 222.64 | 1.491 | 0.0035 | 0.00739 | 1.49965 | 0.156 | 0.00055491 | 0.00012239 | 0.00059563 | 0 | 7.662698 | 1.067198
|  |  | 214.634 | 11.079 | 0 | 222.58 | 1.491 | 0.00354 | 0.00746 | 1.4999 | 0.156 | 0.00055347 | 0.00012212 | 0.00059415 | 0 | 7.633684 | 1.0693
|  |  | 214.801 | 11.125 | 0 | 222.62 | 1.491 | 0.00352 | 0.00745 | 1.49975 | 0.157 | 0.00055577 | 0.00012259 | 0.00059646 | 0 | 7.653027 | 1.068039
|  |  | 214.968 | 11.05 | 0 | 222.65 | 1.491 | 0.00351 | 0.00731 | 1.49962 | 0.156 | 0.00055199 | 0.00012176 | 0.0005926 | 0 | 7.667534 | 1.066946
|  |  | 215.134 | 11.04 | 0 | 222.62 | 1.491 | 0.00354 | 0.00736 | 1.49974 | 0.155 | 0.00055131 | 0.00012166 | 0.00059204 | 0 | 7.653027 | 1.067955
|  |  | 215.301 | 11.016 | 0 | 222.68 | 1.491 | 0.00353 | 0.00728 | 1.49948 | 0.155 | 0.00054997 | 0.00012135 | 0.00059071 | 0 | 7.682041 | 1.065768
|  |  | 215.468 | 11.152 | 0 | 222.6 | 1.491 | 0.00353 | 0.00742 | 1.49984 | 0.157 | 0.00055715 | 0.00012292 | 0.00059806 | 0 | 7.643355 | 1.068796
|  |  | 215.635 | 11.104 | 0 | 222.68 | 1.491 | 0.00351 | 0.00733 | 1.49953 | 0.156 | 0.00055455 | 0.00012232 | 0.00059534 | 0 | 7.682041 | 1.066189
|  |  | 215.801 | 11.164 | 0 | 222.63 | 1.491 | 0.00353 | 0.00747 | 1.49965 | 0.157 | 0.00055741 | 0.000123 | 0.00059855 | 0 | 7.657862 | 1.067198
|  |  | 215.969 | 10.734 | 0 | 222.46 | 1.49 | 0.00366 | 0.00728 | 1.4992 | 0.15 | 0.00053222 | 0.00011808 | 0.00057625 | 0 | 7.575655 | 1.063414
|  |  | 216.136 | 10.24 | 0 | 222.19 | 1.489 | 0.00385 | 0.0069 | 1.49883 | 0.142 | 0.00050337 | 0.00011249 | 0.00055105 | 0 | 7.44509 | 1.060302
|  |  | 216.302 | 9.933 | 0 | 221.92 | 1.489 | 0.00391 | 0.00653 | 1.49883 | 0.137 | 0.00048579 | 0.00010907 | 0.00053581 | 0 | 7.314526 | 1.060302
|  |  | 216.468 | 9.812 | 0 | 221.68 | 1.489 | 0.00395 | 0.0066 | 1.4992 | 0.134 | 0.0004787 | 0.00010774 | 0.00052988 | 0 | 7.198468 | 1.063414
|  |  | 216.635 | 9.838 | 0 | 221.63 | 1.489 | 0.004 | 0.00658 | 1.49883 | 0.134 | 0.00047832 | 0.00010792 | 0.00053144 | 0 | 7.174289 | 1.060302
|  |  | 216.805 | 9.62 | 0 | 221.45 | 1.489 | 0.00405 | 0.00663 | 1.49907 | 0.131 | 0.00046662 | 0.00010552 | 0.00052005 | 0 | 7.087246 | 1.062321
|  |  | 216.969 | 9.659 | 0 | 221.3 | 1.489 | 0.00405 | 0.00676 | 1.49931 | 0.131 | 0.00046792 | 0.00010594 | 0.00052243 | 0 | 7.01471 | 1.064339
|  |  | 217.134 | 9.704 | 0 | 221.26 | 1.489 | 0.00408 | 0.00686 | 1.49904 | 0.131 | 0.00046894 | 0.00010634 | 0.00052484 | 0 | 6.995367 | 1.062068
|  |  | 217.301 | 9.69 | 0 | 221.16 | 1.489 | 0.00411 | 0.007 | 1.49917 | 0.131 | 0.00046766 | 0.00010618 | 0.00052419 | 0 | 6.94701 | 1.063161
|  |  | 217.468 | 9.812 | 0 | 221.11 | 1.489 | 0.00414 | 0.00717 | 1.49906 | 0.132 | 0.00047261 | 0.00010745 | 0.00053068 | 0 | 6.922831 | 1.062236
|  |  | 217.635 | 9.625 | 0 | 221.07 | 1.488 | 0.00419 | 0.00712 | 1.49876 | 0.13 | 0.00046234 | 0.00010531 | 0.00052065 | 0 | 6.903488 | 1.059714
|  |  | 217.801 | 9.445 | 0 | 221.02 | 1.488 | 0.00429 | 0.00707 | 1.49836 | 0.127 | 0.00045183 | 0.00010322 | 0.00051098 | 0 | 6.87931 | 1.05635
|  |  | 217.967 | 9.12 | 0 | 220.96 | 1.487 | 0.0044 | 0.00675 | 1.49767 | 0.122 | 0.00043378 | 9.9505e-05 | 0.00049377 | 0 | 6.850295 | 1.050548
|  |  | 218.134 | 8.596 | 0 | 220.84 | 1.486 | 0.00451 | 0.00626 | 1.49709 | 0.114 | 0.00040633 | 9.3651e-05 | 0.00046606 | 0 | 6.792267 | 1.04567
|  |  | 218.301 | 8.238 | 0 | 220.64 | 1.485 | 0.00459 | 0.00565 | 1.49668 | 0.108 | 0.00038696 | 8.9633e-05 | 0.00044753 | 0 | 6.695552 | 1.042223
|  |  | 218.468 | 7.621 | 0 | 220.43 | 1.484 | 0.00471 | 0.00499 | 1.49607 | 0.099 | 0.00035523 | 8.2773e-05 | 0.00041483 | 0 | 6.594002 | 1.037093
|  |  | 218.634 | 7.322 | 0 | 220.19 | 1.484 | 0.00481 | 0.00466 | 1.49569 | 0.095 | 0.00033899 | 7.9399e-05 | 0.00039907 | 0 | 6.477944 | 1.033897
|  |  | 218.801 | 7.077 | 0 | 219.88 | 1.483 | 0.00493 | 0.00436 | 1.49561 | 0.091 | 0.00032555 | 7.6654e-05 | 0.00038627 | 0 | 6.328037 | 1.033225
|  |  | 218.968 | 6.905 | 0 | 219.66 | 1.483 | 0.00497 | 0.00424 | 1.49544 | 0.088 | 0.00031611 | 7.4696e-05 | 0.00037716 | 0 | 6.221651 | 1.031795
|  |  | 219.134 | 6.853 | 0 | 219.44 | 1.483 | 0.00504 | 0.00411 | 1.49537 | 0.087 | 0.00031234 | 7.4065e-05 | 0.00037462 | 0 | 6.115264 | 1.031207
|  |  | 219.301 | 6.928 | 0 | 219.28 | 1.482 | 0.00509 | 0.00402 | 1.49516 | 0.088 | 0.00031447 | 7.4793e-05 | 0.00037888 | 0 | 6.037893 | 1.029441
|  |  | 219.468 | 6.835 | 0 | 219.1 | 1.482 | 0.00511 | 0.004 | 1.49512 | 0.086 | 0.00030926 | 7.3727e-05 | 0.00037393 | 0 | 5.95085 | 1.029104
|  |  | 219.635 | 6.772 | 0 | 219 | 1.482 | 0.00512 | 0.00382 | 1.49483 | 0.085 | 0.00030544 | 7.2958e-05 | 0.00037054 | 0 | 5.902492 | 1.026666
|  |  | 219.801 | 6.791 | 0 | 218.82 | 1.482 | 0.00515 | 0.00387 | 1.49504 | 0.085 | 0.00030568 | 7.3146e-05 | 0.00037173 | 0 | 5.815449 | 1.028431
|  |  | 219.968 | 6.813 | 0 | 218.7 | 1.482 | 0.00513 | 0.00387 | 1.49487 | 0.085 | 0.00030586 | 7.3302e-05 | 0.0003729 | 0 | 5.75742 | 1.027002
|  |  | 220.135 | 6.703 | 0 | 218.64 | 1.482 | 0.00514 | 0.0038 | 1.49461 | 0.083 | 0.00030019 | 7.2048e-05 | 0.00036685 | 0 | 5.728406 | 1.024816
|  |  | 220.302 | 6.821 | 0 | 218.52 | 1.482 | 0.00514 | 0.00384 | 1.49458 | 0.085 | 0.00030488 | 7.3268e-05 | 0.00037331 | 0 | 5.670377 | 1.024563
|  |  | 220.468 | 6.826 | 0 | 218.42 | 1.482 | 0.00514 | 0.00392 | 1.4946 | 0.084 | 0.00030462 | 7.3284e-05 | 0.00037356 | 0 | 5.62202 | 1.024731
|  |  | 220.634 | 6.885 | 0 | 218.39 | 1.481 | 0.00515 | 0.00376 | 1.49429 | 0.085 | 0.00030665 | 7.385e-05 | 0.00037676 | 0 | 5.607513 | 1.022125
|  |  | 220.801 | 6.778 | 0 | 218.25 | 1.482 | 0.00516 | 0.00381 | 1.49453 | 0.084 | 0.00030153 | 7.2696e-05 | 0.000371 | 0 | 5.539813 | 1.024143
|  |  | 220.971 | 6.681 | 0 | 218.16 | 1.482 | 0.00518 | 0.00386 | 1.49453 | 0.082 | 0.00029678 | 7.1629e-05 | 0.0003657 | 0 | 5.496291 | 1.024143
|  |  | 221.136 | 6.843 | 0 | 218.11 | 1.482 | 0.00515 | 0.00385 | 1.49447 | 0.084 | 0.00030371 | 7.3331e-05 | 0.00037454 | 0 | 5.472112 | 1.023638
|  |  | 221.301 | 6.799 | 0 | 218.07 | 1.482 | 0.00514 | 0.0038 | 1.49444 | 0.083 | 0.00030155 | 7.2836e-05 | 0.00037213 | 0 | 5.452769 | 1.023386
|  |  | 221.468 | 6.756 | 0 | 218.06 | 1.481 | 0.00515 | 0.00375 | 1.4943 | 0.083 | 0.00029936 | 7.2343e-05 | 0.00036974 | 0 | 5.447934 | 1.022209
|  |  | 221.635 | 6.875 | 0 | 218.01 | 1.481 | 0.00514 | 0.00373 | 1.49417 | 0.084 | 0.00030424 | 7.3578e-05 | 0.00037623 | 0 | 5.423755 | 1.021115
|  |  | 221.804 | 6.691 | 0 | 217.88 | 1.482 | 0.00518 | 0.00379 | 1.49443 | 0.082 | 0.00029583 | 7.1617e-05 | 0.00036625 | 0 | 5.360891 | 1.023302
|  |  | 221.969 | 6.716 | 0 | 217.8 | 1.482 | 0.00517 | 0.00389 | 1.49458 | 0.082 | 0.00029684 | 7.189e-05 | 0.00036767 | 0 | 5.322205 | 1.024563
|  |  | 222.135 | 6.759 | 0 | 217.78 | 1.482 | 0.00516 | 0.00381 | 1.49445 | 0.082 | 0.00029844 | 7.2306e-05 | 0.00036995 | 0 | 5.312533 | 1.02347
|  |  | 222.307 | 6.8 | 0 | 217.73 | 1.482 | 0.00516 | 0.00375 | 1.49444 | 0.083 | 0.0003 | 7.2724e-05 | 0.00037222 | 0 | 5.288355 | 1.023386
|  |  | 222.47 | 6.747 | 0 | 217.67 | 1.482 | 0.00515 | 0.00379 | 1.49446 | 0.082 | 0.00029745 | 7.2142e-05 | 0.00036932 | 0 | 5.25934 | 1.023554
|  |  | 222.634 | 6.744 | 0 | 217.62 | 1.482 | 0.00517 | 0.00382 | 1.49451 | 0.082 | 0.00029712 | 7.2107e-05 | 0.00036918 | 0 | 5.235162 | 1.023975
|  |  | 222.801 | 6.76 | 0 | 217.64 | 1.481 | 0.00518 | 0.00372 | 1.49424 | 0.082 | 0.00029748 | 7.223e-05 | 0.00036998 | 0 | 5.244833 | 1.021704
|  |  | 222.968 | 6.76 | 0 | 217.56 | 1.481 | 0.00516 | 0.00374 | 1.49434 | 0.082 | 0.0002973 | 7.2215e-05 | 0.00036999 | 0 | 5.206147 | 1.022545
|  |  | 223.137 | 6.72 | 0 | 217.52 | 1.481 | 0.00517 | 0.0038 | 1.49435 | 0.081 | 0.00029539 | 7.1781e-05 | 0.0003678 | 0 | 5.186804 | 1.022629
|  |  | 223.302 | 6.746 | 0 | 217.44 | 1.482 | 0.00515 | 0.00385 | 1.49448 | 0.082 | 0.00029641 | 7.2047e-05 | 0.0003692 | 0 | 5.148118 | 1.023722
|  |  | 223.47 | 6.745 | 0 | 217.37 | 1.482 | 0.00517 | 0.0037 | 1.49453 | 0.082 | 0.00029611 | 7.2034e-05 | 0.0003693 | 0 | 5.114268 | 1.024143
|  |  | 223.636 | 6.821 | 0 | 217.36 | 1.482 | 0.00515 | 0.00367 | 1.49441 | 0.082 | 0.00029923 | 7.281e-05 | 0.00037338 | 0 | 5.109433 | 1.023134
|  |  | 223.801 | 6.846 | 0 | 217.26 | 1.482 | 0.00516 | 0.00379 | 1.49447 | 0.083 | 0.00029993 | 7.3046e-05 | 0.00037467 | 0 | 5.061075 | 1.023638
|  |  | 223.968 | 6.725 | 0 | 217.14 | 1.482 | 0.00517 | 0.00377 | 1.49453 | 0.081 | 0.0002942 | 7.173e-05 | 0.00036811 | 0 | 5.003047 | 1.024143
|  |  | 224.135 | 6.699 | 0 | 217.01 | 1.482 | 0.00518 | 0.00372 | 1.4947 | 0.08 | 0.00029271 | 7.1438e-05 | 0.00036676 | 0 | 4.940182 | 1.025572
|  |  | 224.302 | 6.729 | 0 | 216.93 | 1.482 | 0.00518 | 0.00379 | 1.49469 | 0.081 | 0.00029366 | 7.1726e-05 | 0.00036833 | 0 | 4.901496 | 1.025488
|  |  | 224.468 | 6.75 | 0 | 216.89 | 1.482 | 0.00517 | 0.0037 | 1.49456 | 0.081 | 0.00029427 | 7.191e-05 | 0.00036945 | 0 | 4.882153 | 1.024395
|  |  | 224.634 | 6.678 | 0 | 216.83 | 1.482 | 0.00516 | 0.00366 | 1.4944 | 0.08 | 0.00029066 | 7.1084e-05 | 0.00036539 | 0 | 4.853139 | 1.02305
|  |  | 224.802 | 6.72 | 0 | 216.71 | 1.482 | 0.00517 | 0.00377 | 1.49452 | 0.08 | 0.00029209 | 7.1516e-05 | 0.00036771 | 0 | 4.79511 | 1.024059
|  |  | 224.968 | 6.832 | 0 | 216.59 | 1.482 | 0.00514 | 0.00361 | 1.49458 | 0.081 | 0.00029661 | 7.267e-05 | 0.00037387 | 0 | 4.737081 | 1.024563
|  |  | 225.134 | 6.748 | 0 | 216.45 | 1.482 | 0.00518 | 0.0037 | 1.49472 | 0.08 | 0.00029251 | 7.1762e-05 | 0.0003693 | 0 | 4.669381 | 1.025741
|  |  | 225.301 | 6.736 | 0 | 216.38 | 1.482 | 0.00516 | 0.0037 | 1.49472 | 0.08 | 0.00029171 | 7.1603e-05 | 0.00036859 | 0 | 4.635531 | 1.025741
|  |  | 225.468 | 6.691 | 0 | 216.31 | 1.482 | 0.00514 | 0.00372 | 1.49462 | 0.079 | 0.00028938 | 7.1069e-05 | 0.00036598 | 0 | 4.601681 | 1.0249
|  |  | 225.638 | 6.775 | 0 | 216.24 | 1.482 | 0.00515 | 0.00378 | 1.49462 | 0.08 | 0.00029262 | 7.1927e-05 | 0.00037048 | 0 | 4.567831 | 1.0249
|  |  | 225.803 | 6.794 | 0 | 216.14 | 1.482 | 0.00515 | 0.00371 | 1.49469 | 0.08 | 0.00029318 | 7.2117e-05 | 0.0003716 | 0 | 4.519473 | 1.025488
|  |  | 225.967 | 6.74 | 0 | 216.1 | 1.482 | 0.00514 | 0.00366 | 1.49456 | 0.079 | 0.00029048 | 7.1492e-05 | 0.00036852 | 0 | 4.500131 | 1.024395
|  |  | 226.134 | 6.795 | 0 | 216.03 | 1.482 | 0.00517 | 0.00362 | 1.49454 | 0.08 | 0.00029248 | 7.2054e-05 | 0.00037154 | 0 | 4.46628 | 1.024227
|  |  | 226.304 | 6.683 | 0 | 215.94 | 1.482 | 0.00517 | 0.00365 | 1.49451 | 0.078 | 0.00028723 | 7.0826e-05 | 0.00036534 | 0 | 4.422759 | 1.023975
|  |  | 226.469 | 6.743 | 0 | 215.81 | 1.482 | 0.00517 | 0.00368 | 1.49474 | 0.079 | 0.00028963 | 7.1459e-05 | 0.00036866 | 0 | 4.359894 | 1.025909
|  |  | 226.634 | 6.751 | 0 | 215.7 | 1.482 | 0.00515 | 0.00373 | 1.49488 | 0.079 | 0.00028977 | 7.1532e-05 | 0.0003691 | 0 | 4.306701 | 1.027086
|  |  | 226.801 | 6.697 | 0 | 215.66 | 1.482 | 0.00516 | 0.00362 | 1.49471 | 0.078 | 0.00028699 | 7.0907e-05 | 0.00036605 | 0 | 4.287358 | 1.025656
|  |  | 226.968 | 6.814 | 0 | 215.56 | 1.482 | 0.00515 | 0.00367 | 1.49467 | 0.079 | 0.00029158 | 7.2096e-05 | 0.00037231 | 0 | 4.239001 | 1.02532
|  |  | 227.134 | 6.786 | 0 | 215.47 | 1.482 | 0.00517 | 0.0037 | 1.49472 | 0.079 | 0.00029001 | 7.1779e-05 | 0.00037077 | 0 | 4.19548 | 1.025741
|  |  | 227.301 | 6.703 | 0 | 215.33 | 1.482 | 0.00516 | 0.00373 | 1.49493 | 0.078 | 0.00028623 | 7.0889e-05 | 0.00036624 | 0 | 4.127779 | 1.027506
|  |  | 227.468 | 6.742 | 0 | 215.3 | 1.482 | 0.00516 | 0.00365 | 1.49482 | 0.078 | 0.00028764 | 7.1273e-05 | 0.00036835 | 0 | 4.113272 | 1.026581
|  |  | 227.637 | 6.781 | 0 | 215.2 | 1.482 | 0.00518 | 0.00355 | 1.49479 | 0.078 | 0.00028878 | 7.1639e-05 | 0.00037042 | 0 | 4.064915 | 1.026329
|  |  | 227.802 | 6.696 | 0 | 215.17 | 1.482 | 0.00516 | 0.00359 | 1.4946 | 0.077 | 0.00028485 | 7.0691e-05 | 0.00036561 | 0 | 4.050408 | 1.024731
|  |  | 227.968 | 6.737 | 0 | 215.12 | 1.482 | 0.00515 | 0.00354 | 1.4946 | 0.078 | 0.0002864 | 7.1094e-05 | 0.00036776 | 0 | 4.026229 | 1.024731
|  |  | 228.135 | 6.752 | 0 | 215.01 | 1.482 | 0.00516 | 0.00353 | 1.49473 | 0.078 | 0.00028677 | 7.1247e-05 | 0.00036865 | 0 | 3.973036 | 1.025825
|  |  | 228.302 | 6.696 | 0 | 214.82 | 1.482 | 0.00519 | 0.00356 | 1.49513 | 0.077 | 0.00028413 | 7.0673e-05 | 0.00036572 | 0 | 3.881157 | 1.029188
|  |  | 228.468 | 6.803 | 0 | 214.86 | 1.482 | 0.00515 | 0.00363 | 1.49475 | 0.078 | 0.0002884 | 7.1727e-05 | 0.00037125 | 0 | 3.9005 | 1.025993
|  |  | 228.634 | 6.762 | 0 | 214.76 | 1.482 | 0.00515 | 0.00361 | 1.49481 | 0.077 | 0.00028631 | 7.1261e-05 | 0.00036894 | 0 | 3.852143 | 1.026497
|  |  | 228.801 | 6.779 | 0 | 214.7 | 1.482 | 0.00516 | 0.0036 | 1.49481 | 0.078 | 0.00028677 | 7.1425e-05 | 0.00036986 | 0 | 3.823128 | 1.026497
|  |  | 228.971 | 6.737 | 0 | 214.61 | 1.482 | 0.00518 | 0.00348 | 1.49492 | 0.077 | 0.00028476 | 7.0974e-05 | 0.00036764 | 0 | 3.779607 | 1.027422
|  |  | 229.136 | 6.758 | 0 | 214.53 | 1.482 | 0.00515 | 0.00361 | 1.49504 | 0.077 | 0.00028557 | 7.1185e-05 | 0.00036871 | 0 | 3.740921 | 1.028431
|  |  | 229.301 | 6.77 | 0 | 214.46 | 1.482 | 0.00516 | 0.00365 | 1.49513 | 0.077 | 0.0002859 | 7.1305e-05 | 0.00036936 | 0 | 3.707071 | 1.029188
|  |  | 229.468 | 6.763 | 0 | 214.44 | 1.482 | 0.00516 | 0.00357 | 1.49498 | 0.077 | 0.0002853 | 7.1188e-05 | 0.00036886 | 0 | 3.697399 | 1.027927
|  |  | 229.635 | 6.667 | 0 | 214.39 | 1.482 | 0.00517 | 0.00367 | 1.49493 | 0.076 | 0.000281 | 7.0156e-05 | 0.00036355 | 0 | 3.673221 | 1.027506
|  |  | 229.801 | 6.794 | 0 | 214.35 | 1.482 | 0.00514 | 0.00358 | 1.49484 | 0.077 | 0.00028614 | 7.1446e-05 | 0.00037034 | 0 | 3.653878 | 1.02675
|  |  | 229.968 | 6.771 | 0 | 214.25 | 1.482 | 0.00515 | 0.00368 | 1.49502 | 0.077 | 0.00028501 | 7.1209e-05 | 0.00036911 | 0 | 3.60552 | 1.028263
|  |  | 230.137 | 6.721 | 0 | 214.17 | 1.482 | 0.00516 | 0.00353 | 1.49507 | 0.076 | 0.00028264 | 7.0666e-05 | 0.00036642 | 0 | 3.566835 | 1.028684
|  |  | 230.303 | 6.774 | 0 | 214.12 | 1.482 | 0.00515 | 0.00355 | 1.49514 | 0.077 | 0.00028476 | 7.121e-05 | 0.00036926 | 0 | 3.542656 | 1.029272
|  |  | 230.468 | 6.809 | 0 | 214.12 | 1.482 | 0.00513 | 0.00363 | 1.49499 | 0.077 | 0.0002861 | 7.1541e-05 | 0.000371 | 0 | 3.542656 | 1.028011
|  |  | 230.637 | 6.752 | 0 | 214.04 | 1.482 | 0.00516 | 0.00368 | 1.49512 | 0.076 | 0.00028352 | 7.0954e-05 | 0.00036797 | 0 | 3.50397 | 1.029104
|  |  | 230.805 | 6.679 | 0 | 214.02 | 1.482 | 0.00515 | 0.0036 | 1.49501 | 0.075 | 0.00028025 | 7.0151e-05 | 0.00036389 | 0 | 3.494299 | 1.028179
|  |  | 230.969 | 6.808 | 0 | 214.04 | 1.482 | 0.00513 | 0.00354 | 1.4949 | 0.077 | 0.00028561 | 7.148e-05 | 0.00037083 | 0 | 3.50397 | 1.027254
|  |  | 231.134 | 6.775 | 0 | 213.95 | 1.482 | 0.00514 | 0.00368 | 1.49511 | 0.076 | 0.00028411 | 7.1147e-05 | 0.00036907 | 0 | 3.460449 | 1.02902
|  |  | 231.301 | 6.818 | 0 | 213.95 | 1.482 | 0.00513 | 0.00355 | 1.49502 | 0.077 | 0.00028584 | 7.1573e-05 | 0.00037135 | 0 | 3.460449 | 1.028263
|  |  | 231.468 | 6.786 | 0 | 213.86 | 1.482 | 0.00516 | 0.00353 | 1.49524 | 0.076 | 0.00028438 | 7.1256e-05 | 0.00036974 | 0 | 3.416927 | 1.030113
|  |  | 231.635 | 6.798 | 0 | 213.87 | 1.482 | 0.00514 | 0.00344 | 1.4951 | 0.077 | 0.00028479 | 7.1359e-05 | 0.00037033 | 0 | 3.421763 | 1.028936
|  |  | 231.801 | 6.892 | 0 | 213.86 | 1.482 | 0.00512 | 0.00354 | 1.49518 | 0.078 | 0.0002888 | 7.2343e-05 | 0.00037538 | 0 | 3.416927 | 1.029609
|  |  | 231.968 | 6.826 | 0 | 213.82 | 1.482 | 0.00514 | 0.00359 | 1.49519 | 0.077 | 0.00028588 | 7.1651e-05 | 0.00037181 | 0 | 3.397584 | 1.029693
|  |  | 232.135 | 6.834 | 0 | 213.82 | 1.482 | 0.00514 | 0.00357 | 1.49516 | 0.077 | 0.00028615 | 7.1721e-05 | 0.0003722 | 0 | 3.397584 | 1.029441
|  |  | 232.302 | 6.793 | 0 | 213.78 | 1.482 | 0.00514 | 0.0035 | 1.4953 | 0.076 | 0.0002845 | 7.1306e-05 | 0.00037005 | 0 | 3.378241 | 1.030618
|  |  | 232.468 | 6.73 | 0 | 213.82 | 1.482 | 0.00514 | 0.00364 | 1.4951 | 0.076 | 0.00028176 | 7.0628e-05 | 0.00036652 | 0 | 3.397584 | 1.028936
|  |  | 232.634 | 6.834 | 0 | 213.8 | 1.482 | 0.00514 | 0.00345 | 1.49522 | 0.077 | 0.00028618 | 7.1728e-05 | 0.00037227 | 0 | 3.387913 | 1.029945
|  |  | 232.801 | 6.718 | 0 | 213.79 | 1.482 | 0.00514 | 0.00352 | 1.49508 | 0.076 | 0.00028113 | 7.0486e-05 | 0.00036586 | 0 | 3.383077 | 1.028768
|  |  | 232.968 | 6.857 | 0 | 213.75 | 1.482 | 0.00513 | 0.00344 | 1.49529 | 0.077 | 0.00028707 | 7.1964e-05 | 0.00037352 | 0 | 3.363734 | 1.030534
|  |  | 233.134 | 6.797 | 0 | 213.77 | 1.482 | 0.00516 | 0.00354 | 1.4952 | 0.076 | 0.00028445 | 7.1329e-05 | 0.00037021 | 0 | 3.373405 | 1.029777
|  |  | 233.301 | 6.797 | 0 | 213.71 | 1.483 | 0.00516 | 0.00352 | 1.49542 | 0.076 | 0.00028456 | 7.136e-05 | 0.00037036 | 0 | 3.344391 | 1.031627
|  |  | 233.468 | 6.744 | 0 | 213.71 | 1.483 | 0.00516 | 0.00354 | 1.4954 | 0.076 | 0.00028232 | 7.0804e-05 | 0.00036747 | 0 | 3.344391 | 1.031459
|  |  | 233.635 | 6.748 | 0 | 213.64 | 1.483 | 0.00516 | 0.00354 | 1.49572 | 0.076 | 0.00028261 | 7.0882e-05 | 0.00036783 | 0 | 3.310541 | 1.03415
|  |  | 233.801 | 6.699 | 0 | 213.68 | 1.483 | 0.00515 | 0.00357 | 1.49555 | 0.075 | 0.00028053 | 7.0347e-05 | 0.00036506 | 0 | 3.329884 | 1.03272
|  |  | 233.968 | 6.854 | 0 | 213.67 | 1.483 | 0.00515 | 0.00362 | 1.49562 | 0.077 | 0.00028705 | 7.1979e-05 | 0.0003735 | 0 | 3.325048 | 1.033309
|  |  | 234.135 | 6.775 | 0 | 213.69 | 1.483 | 0.00516 | 0.00355 | 1.49553 | 0.076 | 0.00028367 | 7.114e-05 | 0.00036919 | 0 | 3.33472 | 1.032552
|  |  | 234.302 | 6.795 | 0 | 213.69 | 1.483 | 0.00514 | 0.00354 | 1.49551 | 0.076 | 0.00028453 | 7.1341e-05 | 0.00037023 | 0 | 3.33472 | 1.032384
|  |  | 234.468 | 6.664 | 0 | 213.69 | 1.483 | 0.00516 | 0.00356 | 1.4955 | 0.075 | 0.00027901 | 6.9976e-05 | 0.00036315 | 0 | 3.33472 | 1.0323
|  |  | 234.634 | 6.791 | 0 | 213.7 | 1.483 | 0.00514 | 0.0036 | 1.49551 | 0.076 | 0.00028442 | 7.131e-05 | 0.00037004 | 0 | 3.339555 | 1.032384
|  |  | 234.802 | 6.709 | 0 | 213.65 | 1.483 | 0.00516 | 0.00357 | 1.49573 | 0.075 | 0.00028102 | 7.0474e-05 | 0.0003657 | 0 | 3.315377 | 1.034234
|  |  | 234.971 | 6.668 | 0 | 213.71 | 1.483 | 0.00516 | 0.00359 | 1.49547 | 0.075 | 0.00027918 | 7.0009e-05 | 0.0003633 | 0 | 3.344391 | 1.032047
|  |  | 235.136 | 6.792 | 0 | 213.68 | 1.483 | 0.00515 | 0.00351 | 1.49562 | 0.076 | 0.0002845 | 7.1335e-05 | 0.00037018 | 0 | 3.329884 | 1.033309
|  |  | 235.301 | 6.807 | 0 | 213.71 | 1.483 | 0.00513 | 0.00353 | 1.49553 | 0.077 | 0.00028515 | 7.148e-05 | 0.00037093 | 0 | 3.344391 | 1.032552
|  |  | 235.471 | 6.712 | 0 | 213.7 | 1.483 | 0.00515 | 0.00362 | 1.49554 | 0.075 | 0.00028109 | 7.048e-05 | 0.00036572 | 0 | 3.339555 | 1.032636
|  |  | 235.636 | 6.793 | 0 | 213.69 | 1.483 | 0.00515 | 0.00354 | 1.4956 | 0.076 | 0.00028453 | 7.1339e-05 | 0.0003702 | 0 | 3.33472 | 1.033141
|  |  | 235.803 | 6.712 | 0 | 213.66 | 1.483 | 0.00517 | 0.00353 | 1.49567 | 0.075 | 0.00028112 | 7.0504e-05 | 0.00036587 | 0 | 3.320212 | 1.033729
|  |  | 235.969 | 6.653 | 0 | 213.68 | 1.483 | 0.00517 | 0.00357 | 1.49565 | 0.075 | 0.0002787 | 6.9895e-05 | 0.00036268 | 0 | 3.329884 | 1.033561
|  |  | 236.134 | 6.743 | 0 | 213.69 | 1.483 | 0.00516 | 0.0035 | 1.49562 | 0.076 | 0.0002825 | 7.0832e-05 | 0.00036757 | 0 | 3.33472 | 1.033309
|  |  | 236.301 | 6.824 | 0 | 213.69 | 1.483 | 0.00516 | 0.00352 | 1.49556 | 0.077 | 0.0002858 | 7.1667e-05 | 0.00037191 | 0 | 3.33472 | 1.032804
|  |  | 236.468 | 6.701 | 0 | 213.73 | 1.483 | 0.00514 | 0.00354 | 1.49555 | 0.075 | 0.00028081 | 7.0385e-05 | 0.00036523 | 0 | 3.354062 | 1.03272
|  |  | 236.634 | 6.78 | 0 | 213.65 | 1.483 | 0.00516 | 0.0036 | 1.49578 | 0.076 | 0.00028411 | 7.124e-05 | 0.00036963 | 0 | 3.315377 | 1.034654
|  |  | 236.801 | 6.833 | 0 | 213.76 | 1.483 | 0.00514 | 0.00356 | 1.4954 | 0.077 | 0.00028626 | 7.175e-05 | 0.00037232 | 0 | 3.36857 | 1.031459
|  |  | 236.968 | 6.788 | 0 | 213.69 | 1.483 | 0.00515 | 0.00355 | 1.49572 | 0.076 | 0.00028451 | 7.1317e-05 | 0.00037004 | 0 | 3.33472 | 1.03415
|  |  | 237.135 | 6.808 | 0 | 213.68 | 1.483 | 0.00516 | 0.00356 | 1.49577 | 0.077 | 0.00028537 | 7.1538e-05 | 0.00037116 | 0 | 3.329884 | 1.03457
|  |  | 237.301 | 6.758 | 0 | 213.7 | 1.483 | 0.00515 | 0.0035 | 1.49572 | 0.076 | 0.00028326 | 7.1004e-05 | 0.00036842 | 0 | 3.339555 | 1.03415
|  |  | 237.468 | 6.825 | 0 | 213.71 | 1.483 | 0.00515 | 0.00348 | 1.49568 | 0.077 | 0.00028608 | 7.1705e-05 | 0.00037206 | 0 | 3.344391 | 1.033813
|  |  | 237.637 | 6.679 | 0 | 213.7 | 1.483 | 0.00517 | 0.00355 | 1.49568 | 0.075 | 0.00027989 | 7.0173e-05 | 0.0003641 | 0 | 3.339555 | 1.033813
|  |  | 237.802 | 6.76 | 0 | 213.71 | 1.483 | 0.00515 | 0.0036 | 1.49572 | 0.076 | 0.0002834 | 7.1032e-05 | 0.00036852 | 0 | 3.344391 | 1.03415
|  |  | 237.967 | 6.792 | 0 | 213.72 | 1.483 | 0.00515 | 0.00361 | 1.49573 | 0.076 | 0.00028481 | 7.1375e-05 | 0.00037028 | 0 | 3.349227 | 1.034234
|  |  | 238.135 | 6.618 | 0 | 213.69 | 1.483 | 0.00517 | 0.00349 | 1.49578 | 0.074 | 0.00027742 | 6.9547e-05 | 0.00036085 | 0 | 3.33472 | 1.034654
|  |  | 238.302 | 6.745 | 0 | 213.71 | 1.483 | 0.00515 | 0.00354 | 1.49572 | 0.076 | 0.00028279 | 7.0874e-05 | 0.00036772 | 0 | 3.344391 | 1.03415
|  |  | 238.468 | 6.72 | 0 | 213.72 | 1.483 | 0.00516 | 0.00351 | 1.49569 | 0.076 | 0.00028175 | 7.0617e-05 | 0.00036639 | 0 | 3.349227 | 1.033897
|  |  | 238.634 | 6.775 | 0 | 213.67 | 1.483 | 0.00515 | 0.00352 | 1.49594 | 0.076 | 0.00028416 | 7.1219e-05 | 0.00036948 | 0 | 3.325048 | 1.036
|  |  | 238.801 | 6.742 | 0 | 213.72 | 1.483 | 0.00515 | 0.00362 | 1.49577 | 0.076 | 0.00028273 | 7.085e-05 | 0.00036754 | 0 | 3.349227 | 1.03457
|  |  | 238.968 | 6.784 | 0 | 213.71 | 1.483 | 0.00514 | 0.00366 | 1.4959 | 0.076 | 0.00028463 | 7.1314e-05 | 0.0003699 | 0 | 3.344391 | 1.035663
|  |  | 239.134 | 6.731 | 0 | 213.7 | 1.483 | 0.00518 | 0.00348 | 1.49589 | 0.076 | 0.00028234 | 7.0772e-05 | 0.00036717 | 0 | 3.339555 | 1.035579
|  |  | 239.301 | 6.636 | 0 | 213.68 | 1.483 | 0.00518 | 0.00357 | 1.49597 | 0.075 | 0.00027834 | 6.9774e-05 | 0.00036196 | 0 | 3.329884 | 1.036252
|  |  | 239.468 | 6.777 | 0 | 213.68 | 1.483 | 0.00518 | 0.00361 | 1.496 | 0.076 | 0.00028434 | 7.1269e-05 | 0.00036968 | 0 | 3.329884 | 1.036504
|  |  | 239.635 | 6.806 | 0 | 213.72 | 1.483 | 0.00514 | 0.00356 | 1.49591 | 0.077 | 0.00028565 | 7.1556e-05 | 0.00037118 | 0 | 3.349227 | 1.035747
|  |  | 239.801 | 6.784 | 0 | 213.76 | 1.483 | 0.00515 | 0.00344 | 1.49578 | 0.076 | 0.00028467 | 7.1312e-05 | 0.00036996 | 0 | 3.36857 | 1.034654
|  |  | 239.967 | 6.643 | 0 | 213.71 | 1.483 | 0.00518 | 0.00353 | 1.49593 | 0.075 | 0.00027872 | 6.9854e-05 | 0.00036237 | 0 | 3.344391 | 1.035916
|  |  | 240.14 | 6.742 | 0 | 213.76 | 1.483 | 0.00514 | 0.0036 | 1.49575 | 0.076 | 0.00028289 | 7.0866e-05 | 0.0003676 | 0 | 3.36857 | 1.034402
|  |  | 240.304 | 6.752 | 0 | 213.71 | 1.483 | 0.00514 | 0.00348 | 1.49594 | 0.076 | 0.0002834 | 7.0995e-05 | 0.00036829 | 0 | 3.344391 | 1.036
|  |  | 240.468 | 6.623 | 0 | 213.74 | 1.483 | 0.00515 | 0.00347 | 1.49586 | 0.075 | 0.00027794 | 6.9632e-05 | 0.00036123 | 0 | 3.358898 | 1.035327
|  |  | 240.637 | 6.791 | 0 | 213.79 | 1.483 | 0.00514 | 0.00348 | 1.49577 | 0.077 | 0.00028511 | 7.1395e-05 | 0.00037034 | 0 | 3.383077 | 1.03457
|  |  | 240.803 | 6.758 | 0 | 213.72 | 1.483 | 0.00516 | 0.00354 | 1.49597 | 0.076 | 0.00028368 | 7.1072e-05 | 0.00036865 | 0 | 3.349227 | 1.036252
|  |  | 240.968 | 6.759 | 0 | 213.72 | 1.483 | 0.00514 | 0.00352 | 1.49599 | 0.076 | 0.00028378 | 7.1078e-05 | 0.00036867 | 0 | 3.349227 | 1.03642
|  |  | 241.134 | 6.785 | 0 | 213.78 | 1.483 | 0.00515 | 0.00359 | 1.49587 | 0.077 | 0.0002849 | 7.135e-05 | 0.00037005 | 0 | 3.378241 | 1.035411
|  |  | 241.303 | 6.662 | 0 | 213.75 | 1.483 | 0.00516 | 0.0035 | 1.49587 | 0.075 | 0.00027966 | 7.0058e-05 | 0.00036341 | 0 | 3.363734 | 1.035411
|  |  | 241.469 | 6.73 | 0 | 213.72 | 1.483 | 0.00516 | 0.00347 | 1.49604 | 0.076 | 0.0002826 | 7.0793e-05 | 0.00036721 | 0 | 3.349227 | 1.036841
|  |  | 241.635 | 6.843 | 0 | 213.72 | 1.483 | 0.00515 | 0.00346 | 1.49599 | 0.077 | 0.0002873 | 7.1965e-05 | 0.0003733 | 0 | 3.349227 | 1.03642
|  |  | 241.801 | 6.733 | 0 | 213.73 | 1.483 | 0.00517 | 0.00354 | 1.49603 | 0.076 | 0.00028275 | 7.0827e-05 | 0.00036735 | 0 | 3.354062 | 1.036757
|  |  | 241.968 | 6.755 | 0 | 213.74 | 1.483 | 0.00517 | 0.00362 | 1.49606 | 0.076 | 0.00028375 | 7.1072e-05 | 0.00036858 | 0 | 3.358898 | 1.037009
|  |  | 242.134 | 6.702 | 0 | 213.79 | 1.483 | 0.00515 | 0.00356 | 1.49588 | 0.076 | 0.00028152 | 7.0494e-05 | 0.00036561 | 0 | 3.383077 | 1.035495
|  |  | 242.301 | 6.783 | 0 | 213.76 | 1.483 | 0.00514 | 0.00359 | 1.49602 | 0.077 | 0.00028498 | 7.1354e-05 | 0.00037003 | 0 | 3.36857 | 1.036673
|  |  | 242.468 | 6.793 | 0 | 213.78 | 1.483 | 0.00516 | 0.00359 | 1.49593 | 0.077 | 0.00028532 | 7.1455e-05 | 0.00037057 | 0 | 3.378241 | 1.035916
|  |  | 242.634 | 6.633 | 0 | 213.74 | 1.483 | 0.00516 | 0.00366 | 1.4961 | 0.075 | 0.00027869 | 6.9796e-05 | 0.00036193 | 0 | 3.358898 | 1.037345
|  |  | 242.802 | 6.699 | 0 | 213.83 | 1.483 | 0.00517 | 0.00358 | 1.49575 | 0.076 | 0.00028131 | 7.0449e-05 | 0.00036538 | 0 | 3.40242 | 1.034402
|  |  | 242.97 | 6.764 | 0 | 213.78 | 1.483 | 0.00518 | 0.00352 | 1.49599 | 0.076 | 0.00028413 | 7.1167e-05 | 0.00036909 | 0 | 3.378241 | 1.03642
|  |  | 243.136 | 6.839 | 0 | 213.77 | 1.483 | 0.00516 | 0.00352 | 1.49604 | 0.077 | 0.00028737 | 7.1959e-05 | 0.00037319 | 0 | 3.373405 | 1.036841
|  |  | 243.301 | 6.744 | 0 | 213.74 | 1.483 | 0.00517 | 0.0036 | 1.49617 | 0.076 | 0.00028341 | 7.0977e-05 | 0.00036805 | 0 | 3.358898 | 1.037934
|  |  | 243.468 | 6.765 | 0 | 213.79 | 1.483 | 0.00514 | 0.00361 | 1.49606 | 0.076 | 0.00028439 | 7.118e-05 | 0.00036908 | 0 | 3.383077 | 1.037009
|  |  | 243.635 | 6.662 | 0 | 213.78 | 1.483 | 0.00517 | 0.00352 | 1.49601 | 0.075 | 0.00027991 | 7.0093e-05 | 0.00036351 | 0 | 3.378241 | 1.036588
|  |  | 243.801 | 6.747 | 0 | 213.81 | 1.483 | 0.00515 | 0.00353 | 1.49595 | 0.076 | 0.00028358 | 7.0991e-05 | 0.00036815 | 0 | 3.392748 | 1.036084
|  |  | 243.967 | 6.677 | 0 | 213.76 | 1.483 | 0.00517 | 0.00359 | 1.49615 | 0.075 | 0.00028064 | 7.0274e-05 | 0.0003644 | 0 | 3.36857 | 1.037766
|  |  | 244.135 | 6.736 | 0 | 213.74 | 1.483 | 0.00519 | 0.00352 | 1.4962 | 0.076 | 0.00028308 | 7.0904e-05 | 0.0003677 | 0 | 3.358898 | 1.038186
|  |  | 244.302 | 6.76 | 0 | 213.79 | 1.483 | 0.00515 | 0.00347 | 1.49604 | 0.076 | 0.00028413 | 7.1127e-05 | 0.00036887 | 0 | 3.383077 | 1.036841
|  |  | 244.468 | 6.741 | 0 | 213.81 | 1.483 | 0.00516 | 0.00352 | 1.49597 | 0.076 | 0.00028332 | 7.0931e-05 | 0.00036784 | 0 | 3.392748 | 1.036252
|  |  | 244.634 | 6.731 | 0 | 213.76 | 1.483 | 0.00517 | 0.0036 | 1.49621 | 0.076 | 0.00028302 | 7.0861e-05 | 0.00036742 | 0 | 3.36857 | 1.03827
|  |  | 244.802 | 6.692 | 0 | 213.78 | 1.483 | 0.00516 | 0.00357 | 1.49618 | 0.076 | 0.00028141 | 7.0445e-05 | 0.00036526 | 0 | 3.378241 | 1.038018
|  |  | 244.968 | 6.823 | 0 | 213.79 | 1.483 | 0.00517 | 0.00361 | 1.4961 | 0.077 | 0.00028686 | 7.1816e-05 | 0.00037237 | 0 | 3.383077 | 1.037345
|  |  | 245.134 | 6.853 | 0 | 213.79 | 1.483 | 0.00516 | 0.00343 | 1.49614 | 0.077 | 0.00028818 | 7.2135e-05 | 0.00037407 | 0 | 3.383077 | 1.037682
|  |  | 245.301 | 6.73 | 0 | 213.77 | 1.483 | 0.00517 | 0.00347 | 1.49618 | 0.076 | 0.00028296 | 7.0843e-05 | 0.00036737 | 0 | 3.373405 | 1.038018
|  |  | 245.468 | 6.799 | 0 | 213.79 | 1.483 | 0.00517 | 0.00354 | 1.49612 | 0.077 | 0.00028587 | 7.1567e-05 | 0.0003711 | 0 | 3.383077 | 1.037513
|  |  | 245.635 | 6.708 | 0 | 213.8 | 1.483 | 0.00517 | 0.00361 | 1.49614 | 0.076 | 0.00028209 | 7.0612e-05 | 0.0003661 | 0 | 3.387913 | 1.037682
|  |  | 245.801 | 6.69 | 0 | 213.78 | 1.483 | 0.00517 | 0.00345 | 1.49626 | 0.076 | 0.00028141 | 7.0442e-05 | 0.00036526 | 0 | 3.378241 | 1.038691
|  |  | 245.97 | 6.637 | 0 | 213.82 | 1.483 | 0.0052 | 0.00341 | 1.49608 | 0.075 | 0.00027908 | 6.9876e-05 | 0.00036237 | 0 | 3.397584 | 1.037177
|  |  | 246.136 | 6.777 | 0 | 213.85 | 1.483 | 0.00517 | 0.00349 | 1.49604 | 0.077 | 0.00028504 | 7.134e-05 | 0.00036991 | 0 | 3.412091 | 1.036841
|  |  | 246.302 | 6.855 | 0 | 213.81 | 1.483 | 0.00515 | 0.00348 | 1.49617 | 0.077 | 0.00028841 | 7.2167e-05 | 0.00037419 | 0 | 3.392748 | 1.037934
|  |  | 246.468 | 6.825 | 0 | 213.79 | 1.483 | 0.00516 | 0.00348 | 1.49627 | 0.077 | 0.0002872 | 7.1875e-05 | 0.00037266 | 0 | 3.383077 | 1.038775
|  |  | 246.634 | 6.731 | 0 | 213.78 | 1.483 | 0.00517 | 0.00366 | 1.4964 | 0.076 | 0.00028334 | 7.0909e-05 | 0.00036756 | 0 | 3.378241 | 1.039868
|  |  | 246.801 | 6.798 | 0 | 213.84 | 1.483 | 0.00516 | 0.0035 | 1.4961 | 0.077 | 0.000286 | 7.1571e-05 | 0.00037109 | 0 | 3.407256 | 1.037345
|  |  | 246.968 | 6.742 | 0 | 213.86 | 1.483 | 0.00515 | 0.00367 | 1.49608 | 0.076 | 0.00028368 | 7.0975e-05 | 0.00036793 | 0 | 3.416927 | 1.037177
|  |  | 247.134 | 6.689 | 0 | 213.83 | 1.483 | 0.00517 | 0.00352 | 1.4962 | 0.076 | 0.00028148 | 7.0436e-05 | 0.00036517 | 0 | 3.40242 | 1.038186
|  |  | 247.301 | 6.755 | 0 | 213.84 | 1.483 | 0.00516 | 0.00353 | 1.49611 | 0.076 | 0.00028424 | 7.1121e-05 | 0.00036874 | 0 | 3.407256 | 1.037429
|  |  | 247.471 | 6.761 | 0 | 213.84 | 1.483 | 0.00517 | 0.00362 | 1.49618 | 0.076 | 0.00028449 | 7.1193e-05 | 0.00036906 | 0 | 3.407256 | 1.038018
|  |  | 247.636 | 6.786 | 0 | 213.83 | 1.483 | 0.00517 | 0.00356 | 1.49618 | 0.077 | 0.00028556 | 7.1459e-05 | 0.00037047 | 0 | 3.40242 | 1.038018
|  |  | 247.801 | 6.706 | 0 | 213.81 | 1.483 | 0.00518 | 0.00353 | 1.4963 | 0.076 | 0.00028225 | 7.0636e-05 | 0.0003662 | 0 | 3.392748 | 1.039027
|  |  | 247.968 | 6.693 | 0 | 213.78 | 1.484 | 0.00517 | 0.00364 | 1.49647 | 0.076 | 0.00028182 | 7.0519e-05 | 0.00036552 | 0 | 3.378241 | 1.040457
|  |  | 248.137 | 6.7 | 0 | 213.82 | 1.483 | 0.00518 | 0.00343 | 1.49631 | 0.076 | 0.00028206 | 7.0581e-05 | 0.00036593 | 0 | 3.397584 | 1.039111
|  |  | 248.303 | 6.754 | 0 | 213.82 | 1.483 | 0.00518 | 0.00354 | 1.49632 | 0.076 | 0.00028431 | 7.1146e-05 | 0.00036882 | 0 | 3.397584 | 1.039195
|  |  | 248.468 | 6.778 | 0 | 213.84 | 1.483 | 0.00519 | 0.00359 | 1.49621 | 0.077 | 0.00028525 | 7.139e-05 | 0.00037009 | 0 | 3.407256 | 1.03827
|  |  | 248.635 | 6.756 | 0 | 213.83 | 1.483 | 0.00518 | 0.00364 | 1.49628 | 0.076 | 0.0002844 | 7.1167e-05 | 0.00036889 | 0 | 3.40242 | 1.038859
|  |  | 248.802 | 6.748 | 0 | 213.82 | 1.483 | 0.00518 | 0.0035 | 1.49629 | 0.076 | 0.00028407 | 7.1087e-05 | 0.00036853 | 0 | 3.397584 | 1.038943
|  |  | 248.971 | 6.764 | 0 | 213.85 | 1.483 | 0.00517 | 0.00344 | 1.49621 | 0.076 | 0.00028476 | 7.1245e-05 | 0.00036937 | 0 | 3.412091 | 1.03827
|  |  | 249.136 | 6.719 | 0 | 213.82 | 1.483 | 0.00517 | 0.00347 | 1.49639 | 0.076 | 0.00028298 | 7.0795e-05 | 0.000367 | 0 | 3.397584 | 1.039784
|  |  | 249.301 | 6.789 | 0 | 213.84 | 1.483 | 0.00517 | 0.00363 | 1.49635 | 0.077 | 0.00028593 | 7.153e-05 | 0.00037075 | 0 | 3.407256 | 1.039448
|  |  | 249.468 | 6.779 | 0 | 213.85 | 1.483 | 0.00517 | 0.00359 | 1.49632 | 0.077 | 0.0002855 | 7.1419e-05 | 0.00037019 | 0 | 3.412091 | 1.039195
|  |  | 249.635 | 6.713 | 0 | 213.79 | 1.484 | 0.00519 | 0.00358 | 1.49649 | 0.076 | 0.00028271 | 7.0745e-05 | 0.00036669 | 0 | 3.383077 | 1.040625
|  |  | 249.804 | 6.759 | 0 | 213.83 | 1.483 | 0.00517 | 0.00361 | 1.49633 | 0.076 | 0.00028463 | 7.121e-05 | 0.0003691 | 0 | 3.40242 | 1.039279
|  |  | 249.969 | 6.733 | 0 | 213.84 | 1.483 | 0.00518 | 0.00361 | 1.49635 | 0.076 | 0.00028357 | 7.094e-05 | 0.00036769 | 0 | 3.407256 | 1.039448
|  |  | 250.135 | 6.669 | 0 | 213.89 | 1.483 | 0.00518 | 0.0035 | 1.49614 | 0.075 | 0.00028079 | 7.0245e-05 | 0.00036415 | 0 | 3.431434 | 1.037682
|  |  | 250.302 | 6.639 | 0 | 213.86 | 1.483 | 0.00519 | 0.00358 | 1.49632 | 0.075 | 0.00027965 | 6.996e-05 | 0.00036262 | 0 | 3.416927 | 1.039195
|  |  | 250.468 | 6.75 | 0 | 213.9 | 1.483 | 0.00517 | 0.00339 | 1.49616 | 0.076 | 0.00028428 | 7.1106e-05 | 0.00036864 | 0 | 3.43627 | 1.03785
|  |  | 250.634 | 6.719 | 0 | 213.91 | 1.483 | 0.00518 | 0.00342 | 1.49614 | 0.076 | 0.00028298 | 7.0785e-05 | 0.00036696 | 0 | 3.441106 | 1.037682
|  |  | 250.802 | 6.708 | 0 | 213.83 | 1.484 | 0.00517 | 0.00355 | 1.49645 | 0.076 | 0.0002826 | 7.069e-05 | 0.00036639 | 0 | 3.40242 | 1.040288
|  |  | 250.968 | 6.605 | 0 | 213.84 | 1.483 | 0.00518 | 0.00359 | 1.49641 | 0.075 | 0.00027825 | 6.9608e-05 | 0.00036077 | 0 | 3.407256 | 1.039952
|  |  | 251.134 | 6.642 | 0 | 213.86 | 1.483 | 0.00517 | 0.00358 | 1.49632 | 0.075 | 0.00027978 | 6.9981e-05 | 0.00036272 | 0 | 3.416927 | 1.039195
|  |  | 251.301 | 6.767 | 0 | 213.89 | 1.483 | 0.00518 | 0.00356 | 1.4963 | 0.077 | 0.00028513 | 7.1312e-05 | 0.0003696 | 0 | 3.431434 | 1.039027
|  |  | 251.468 | 6.762 | 0 | 213.84 | 1.484 | 0.00518 | 0.00347 | 1.49647 | 0.077 | 0.00028494 | 7.1269e-05 | 0.00036941 | 0 | 3.407256 | 1.040457
|  |  | 251.635 | 6.738 | 0 | 213.8 | 1.484 | 0.0052 | 0.00364 | 1.49657 | 0.076 | 0.00028389 | 7.1035e-05 | 0.00036813 | 0 | 3.387913 | 1.041298
|  |  | 251.803 | 6.73 | 0 | 213.88 | 1.483 | 0.00517 | 0.00355 | 1.49634 | 0.076 | 0.00028361 | 7.0923e-05 | 0.00036759 | 0 | 3.426598 | 1.039363
|  |  | 251.969 | 6.732 | 0 | 213.8 | 1.484 | 0.00518 | 0.00364 | 1.4967 | 0.076 | 0.00028382 | 7.0988e-05 | 0.00036785 | 0 | 3.387913 | 1.042391
|  |  | 252.137 | 6.782 | 0 | 213.87 | 1.483 | 0.00518 | 0.00364 | 1.4964 | 0.077 | 0.00028578 | 7.1475e-05 | 0.00037041 | 0 | 3.421763 | 1.039868
|  |  | 252.303 | 6.766 | 0 | 213.85 | 1.484 | 0.00517 | 0.0036 | 1.49646 | 0.077 | 0.00028517 | 7.1317e-05 | 0.00036959 | 0 | 3.412091 | 1.040373
|  |  | 252.468 | 6.789 | 0 | 213.85 | 1.484 | 0.00517 | 0.00348 | 1.49646 | 0.077 | 0.00028616 | 7.1562e-05 | 0.00037091 | 0 | 3.412091 | 1.040373
|  |  | 252.636 | 6.707 | 0 | 213.87 | 1.483 | 0.00517 | 0.00353 | 1.4964 | 0.076 | 0.00028269 | 7.0689e-05 | 0.00036636 | 0 | 3.421763 | 1.039868
|  |  | 252.803 | 6.87 | 0 | 213.89 | 1.483 | 0.00517 | 0.00364 | 1.49634 | 0.078 | 0.00028953 | 7.24e-05 | 0.0003752 | 0 | 3.431434 | 1.039363
|  |  | 252.968 | 6.726 | 0 | 213.83 | 1.484 | 0.00517 | 0.00364 | 1.4966 | 0.076 | 0.00028359 | 7.0913e-05 | 0.00036745 | 0 | 3.40242 | 1.04155
|  |  | 253.136 | 6.731 | 0 | 213.84 | 1.484 | 0.00518 | 0.00355 | 1.49656 | 0.076 | 0.00028379 | 7.0969e-05 | 0.00036778 | 0 | 3.407256 | 1.041213
|  |  | 253.302 | 6.773 | 0 | 213.83 | 1.484 | 0.00519 | 0.00354 | 1.49662 | 0.077 | 0.00028556 | 7.1421e-05 | 0.00037013 | 0 | 3.40242 | 1.041718
|  |  | 253.468 | 6.641 | 0 | 213.84 | 1.484 | 0.00519 | 0.00354 | 1.49654 | 0.075 | 0.00027994 | 7.002e-05 | 0.00036288 | 0 | 3.407256 | 1.041045
|  |  | 253.635 | 6.746 | 0 | 213.93 | 1.483 | 0.00517 | 0.00364 | 1.49629 | 0.076 | 0.00028437 | 7.1096e-05 | 0.00036842 | 0 | 3.450777 | 1.038943
|  |  | 253.801 | 6.723 | 0 | 213.87 | 1.484 | 0.00519 | 0.00357 | 1.49647 | 0.076 | 0.0002834 | 7.088e-05 | 0.00036732 | 0 | 3.421763 | 1.040457
|  |  | 253.968 | 6.689 | 0 | 213.89 | 1.483 | 0.00519 | 0.00358 | 1.49639 | 0.076 | 0.00028194 | 7.051e-05 | 0.00036541 | 0 | 3.431434 | 1.039784
|  |  | 254.137 | 6.694 | 0 | 213.76 | 1.484 | 0.0052 | 0.00363 | 1.49703 | 0.076 | 0.00028247 | 7.065e-05 | 0.00036603 | 0 | 3.36857 | 1.045166
|  |  | 254.303 | 6.734 | 0 | 213.86 | 1.484 | 0.00518 | 0.00365 | 1.49658 | 0.076 | 0.00028402 | 7.1015e-05 | 0.00036796 | 0 | 3.416927 | 1.041382
|  |  | 254.47 | 6.782 | 0 | 213.92 | 1.483 | 0.00517 | 0.00345 | 1.49639 | 0.077 | 0.000286 | 7.1493e-05 | 0.00037052 | 0 | 3.445941 | 1.039784
|  |  | 254.636 | 6.74 | 0 | 213.88 | 1.484 | 0.00518 | 0.00354 | 1.49652 | 0.076 | 0.00028425 | 7.1068e-05 | 0.00036827 | 0 | 3.426598 | 1.040877
|  |  | 254.801 | 6.773 | 0 | 213.94 | 1.483 | 0.00517 | 0.0035 | 1.49625 | 0.077 | 0.00028555 | 7.1381e-05 | 0.00036995 | 0 | 3.455613 | 1.038607
|  |  | 254.968 | 6.72 | 0 | 213.84 | 1.484 | 0.00517 | 0.00363 | 1.49669 | 0.076 | 0.00028351 | 7.0883e-05 | 0.00036727 | 0 | 3.407256 | 1.042307
|  |  | 255.135 | 6.736 | 0 | 213.94 | 1.483 | 0.00518 | 0.00349 | 1.49635 | 0.076 | 0.00028411 | 7.1018e-05 | 0.00036804 | 0 | 3.455613 | 1.039448
|  |  | 255.304 | 6.67 | 0 | 213.94 | 1.483 | 0.00518 | 0.0035 | 1.49631 | 0.076 | 0.00028124 | 7.031e-05 | 0.00036438 | 0 | 3.455613 | 1.039111
|  |  | 255.47 | 6.7 | 0 | 213.91 | 1.483 | 0.00518 | 0.00362 | 1.49641 | 0.076 | 0.00028254 | 7.0637e-05 | 0.00036602 | 0 | 3.441106 | 1.039952
|  |  | 255.635 | 6.654 | 0 | 213.86 | 1.484 | 0.00519 | 0.00367 | 1.49664 | 0.075 | 0.00028069 | 7.0186e-05 | 0.00036364 | 0 | 3.416927 | 1.041886
|  |  | 255.804 | 6.706 | 0 | 213.91 | 1.484 | 0.00518 | 0.00358 | 1.49652 | 0.076 | 0.00028294 | 7.0724e-05 | 0.00036645 | 0 | 3.441106 | 1.040877
|  |  | 255.969 | 6.704 | 0 | 213.91 | 1.484 | 0.00518 | 0.00357 | 1.49654 | 0.076 | 0.00028283 | 7.0702e-05 | 0.00036634 | 0 | 3.441106 | 1.041045
|  |  | 256.135 | 6.785 | 0 | 213.93 | 1.484 | 0.00516 | 0.00358 | 1.4964 | 0.077 | 0.00028623 | 7.1531e-05 | 0.00037065 | 0 | 3.450777 | 1.039868
|  |  | 256.304 | 6.822 | 0 | 213.93 | 1.484 | 0.00517 | 0.00353 | 1.49644 | 0.077 | 0.00028782 | 7.1937e-05 | 0.00037276 | 0 | 3.450777 | 1.040204
|  |  | 256.469 | 6.709 | 0 | 213.86 | 1.484 | 0.00519 | 0.00352 | 1.49667 | 0.076 | 0.00028305 | 7.077e-05 | 0.0003667 | 0 | 3.416927 | 1.042138
|  |  | 256.635 | 6.619 | 0 | 213.89 | 1.484 | 0.0052 | 0.00347 | 1.49655 | 0.075 | 0.0002792 | 6.981e-05 | 0.00036177 | 0 | 3.431434 | 1.041129
|  |  | 256.802 | 6.665 | 0 | 213.94 | 1.483 | 0.00518 | 0.0036 | 1.49641 | 0.076 | 0.00028115 | 7.0275e-05 | 0.00036413 | 0 | 3.455613 | 1.039952
|  |  | 256.968 | 6.645 | 0 | 213.86 | 1.484 | 0.00519 | 0.00354 | 1.49672 | 0.075 | 0.00028045 | 7.0111e-05 | 0.00036327 | 0 | 3.416927 | 1.042559
|  |  | 257.134 | 6.744 | 0 | 213.93 | 1.483 | 0.0052 | 0.00353 | 1.49647 | 0.076 | 0.00028452 | 7.1126e-05 | 0.00036855 | 0 | 3.450777 | 1.040457
|  |  | 257.301 | 6.629 | 0 | 213.87 | 1.484 | 0.00519 | 0.00363 | 1.49673 | 0.075 | 0.00027982 | 6.9947e-05 | 0.00036237 | 0 | 3.421763 | 1.042643
|  |  | 257.468 | 6.762 | 0 | 213.87 | 1.484 | 0.00518 | 0.00358 | 1.49677 | 0.077 | 0.00028549 | 7.1354e-05 | 0.00036966 | 0 | 3.421763 | 1.042979
|  |  | 257.635 | 6.687 | 0 | 213.87 | 1.484 | 0.00518 | 0.00359 | 1.49681 | 0.076 | 0.00028236 | 7.0566e-05 | 0.00036557 | 0 | 3.421763 | 1.043316
|  |  | 257.804 | 6.746 | 0 | 213.87 | 1.484 | 0.00519 | 0.00355 | 1.49675 | 0.076 | 0.00028478 | 7.1189e-05 | 0.00036883 | 0 | 3.421763 | 1.042811
|  |  | 257.969 | 6.596 | 0 | 213.94 | 1.484 | 0.0052 | 0.00341 | 1.49651 | 0.075 | 0.00027839 | 6.9583e-05 | 0.00036057 | 0 | 3.455613 | 1.040793
|  |  | 258.137 | 6.754 | 0 | 213.97 | 1.483 | 0.00519 | 0.00346 | 1.49634 | 0.077 | 0.00028493 | 7.1217e-05 | 0.00036906 | 0 | 3.47012 | 1.039363
|  |  | 258.305 | 6.676 | 0 | 213.94 | 1.484 | 0.00517 | 0.0034 | 1.4965 | 0.076 | 0.00028178 | 7.0411e-05 | 0.00036487 | 0 | 3.455613 | 1.040709
|  |  | 258.469 | 6.705 | 0 | 213.92 | 1.484 | 0.00518 | 0.0036 | 1.49662 | 0.076 | 0.00028308 | 7.0738e-05 | 0.00036647 | 0 | 3.445941 | 1.041718
|  |  | 258.636 | 6.689 | 0 | 213.96 | 1.483 | 0.0052 | 0.00352 | 1.49648 | 0.076 | 0.0002823 | 7.0558e-05 | 0.00036558 | 0 | 3.465284 | 1.040541
|  |  | 258.803 | 6.742 | 0 | 213.96 | 1.484 | 0.00518 | 0.00345 | 1.49645 | 0.076 | 0.00028459 | 7.1112e-05 | 0.00036848 | 0 | 3.465284 | 1.040288
|  |  | 258.968 | 6.629 | 0 | 213.97 | 1.483 | 0.0052 | 0.00355 | 1.4964 | 0.075 | 0.00027969 | 6.9914e-05 | 0.00036226 | 0 | 3.47012 | 1.039868
|  |  | 259.135 | 6.742 | 0 | 213.95 | 1.484 | 0.00519 | 0.00353 | 1.49653 | 0.076 | 0.0002846 | 7.1124e-05 | 0.0003685 | 0 | 3.460449 | 1.040961
|  |  | 259.302 | 6.743 | 0 | 213.92 | 1.484 | 0.00519 | 0.00354 | 1.49673 | 0.077 | 0.00028479 | 7.1164e-05 | 0.00036867 | 0 | 3.445941 | 1.042643
|  |  | 259.468 | 6.697 | 0 | 213.94 | 1.484 | 0.00518 | 0.00363 | 1.49658 | 0.076 | 0.00028274 | 7.0648e-05 | 0.00036598 | 0 | 3.455613 | 1.041382
|  |  | 259.635 | 6.752 | 0 | 213.99 | 1.483 | 0.00518 | 0.00348 | 1.49638 | 0.077 | 0.00028498 | 7.1206e-05 | 0.00036896 | 0 | 3.479791 | 1.0397
|  |  | 259.801 | 6.653 | 0 | 213.92 | 1.484 | 0.00519 | 0.00357 | 1.49666 | 0.075 | 0.0002809 | 7.0201e-05 | 0.00036368 | 0 | 3.445941 | 1.042054
|  |  | 259.968 | 6.677 | 0 | 213.91 | 1.484 | 0.0052 | 0.00365 | 1.49674 | 0.076 | 0.00028196 | 7.0468e-05 | 0.00036502 | 0 | 3.441106 | 1.042727
|  |  | 260.135 | 6.699 | 0 | 213.93 | 1.484 | 0.00519 | 0.00353 | 1.49663 | 0.076 | 0.00028287 | 7.0686e-05 | 0.00036621 | 0 | 3.450777 | 1.041802
|  |  | 260.302 | 6.718 | 0 | 213.96 | 1.484 | 0.00519 | 0.00359 | 1.49658 | 0.076 | 0.00028372 | 7.0887e-05 | 0.00036721 | 0 | 3.465284 | 1.041382
|  |  | 260.468 | 6.841 | 0 | 213.99 | 1.483 | 0.00518 | 0.00349 | 1.49644 | 0.078 | 0.00028882 | 7.2161e-05 | 0.00037388 | 0 | 3.479791 | 1.040204
|  |  | 260.635 | 6.733 | 0 | 213.96 | 1.484 | 0.00518 | 0.00362 | 1.49651 | 0.076 | 0.00028425 | 7.1022e-05 | 0.00036793 | 0 | 3.465284 | 1.040793
|  |  | 260.802 | 6.778 | 0 | 213.96 | 1.484 | 0.00517 | 0.00362 | 1.49657 | 0.077 | 0.00028628 | 7.1514e-05 | 0.00037045 | 0 | 3.465284 | 1.041298
|  |  | 260.968 | 6.669 | 0 | 213.93 | 1.484 | 0.0052 | 0.00365 | 1.49672 | 0.076 | 0.00028166 | 7.0388e-05 | 0.0003646 | 0 | 3.450777 | 1.042559
|  |  | 261.134 | 6.789 | 0 | 214.01 | 1.483 | 0.00518 | 0.00363 | 1.49641 | 0.077 | 0.00028668 | 7.1613e-05 | 0.00037097 | 0 | 3.489463 | 1.039952
|  |  | 261.304 | 6.868 | 0 | 213.96 | 1.484 | 0.00517 | 0.00362 | 1.49662 | 0.078 | 0.0002901 | 7.2465e-05 | 0.00037537 | 0 | 3.465284 | 1.041718
|  |  | 261.469 | 6.714 | 0 | 213.93 | 1.484 | 0.00518 | 0.00354 | 1.49675 | 0.076 | 0.00028363 | 7.0861e-05 | 0.00036707 | 0 | 3.450777 | 1.042811
|  |  | 261.635 | 6.658 | 0 | 213.96 | 1.484 | 0.00519 | 0.00361 | 1.49661 | 0.076 | 0.00028123 | 7.0262e-05 | 0.00036396 | 0 | 3.465284 | 1.041634
|  |  | 261.804 | 6.719 | 0 | 213.99 | 1.484 | 0.00518 | 0.00354 | 1.4965 | 0.076 | 0.00028376 | 7.0889e-05 | 0.00036724 | 0 | 3.479791 | 1.040709
|  |  | 261.969 | 6.753 | 0 | 213.95 | 1.484 | 0.00519 | 0.00349 | 1.49662 | 0.077 | 0.00028522 | 7.1263e-05 | 0.0003692 | 0 | 3.460449 | 1.041718
|  |  | 262.135 | 6.767 | 0 | 213.92 | 1.484 | 0.00518 | 0.00359 | 1.49683 | 0.077 | 0.00028596 | 7.1436e-05 | 0.00037001 | 0 | 3.445941 | 1.043484
|  |  | 262.304 | 6.65 | 0 | 213.96 | 1.484 | 0.00521 | 0.00351 | 1.49668 | 0.075 | 0.00028091 | 7.019e-05 | 0.00036361 | 0 | 3.465284 | 1.042223
|  |  | 262.469 | 6.737 | 0 | 213.99 | 1.484 | 0.00518 | 0.00354 | 1.4965 | 0.076 | 0.0002845 | 7.1075e-05 | 0.00036821 | 0 | 3.479791 | 1.040709
|  |  | 262.635 | 6.681 | 0 | 213.95 | 1.484 | 0.00517 | 0.00363 | 1.49673 | 0.076 | 0.0002823 | 7.0514e-05 | 0.00036523 | 0 | 3.460449 | 1.042643
|  |  | 262.802 | 6.639 | 0 | 214 | 1.484 | 0.00518 | 0.00349 | 1.49655 | 0.075 | 0.00028045 | 7.0053e-05 | 0.0003629 | 0 | 3.484627 | 1.041129
|  |  | 262.968 | 6.772 | 0 | 213.98 | 1.484 | 0.00518 | 0.0034 | 1.49659 | 0.077 | 0.00028607 | 7.1456e-05 | 0.00037021 | 0 | 3.474956 | 1.041466
|  |  | 263.136 | 6.806 | 0 | 213.95 | 1.484 | 0.00518 | 0.00358 | 1.49676 | 0.077 | 0.00028763 | 7.1842e-05 | 0.00037211 | 0 | 3.460449 | 1.042895
|  |  | 263.303 | 6.615 | 0 | 213.92 | 1.484 | 0.00519 | 0.0036 | 1.49688 | 0.075 | 0.0002796 | 6.9848e-05 | 0.00036177 | 0 | 3.445941 | 1.043904
|  |  | 263.468 | 6.878 | 0 | 213.99 | 1.484 | 0.00518 | 0.00355 | 1.49664 | 0.078 | 0.00029066 | 7.2591e-05 | 0.000376 | 0 | 3.479791 | 1.041886
|  |  | 263.635 | 6.749 | 0 | 214.03 | 1.484 | 0.00517 | 0.00347 | 1.49648 | 0.077 | 0.00028516 | 7.1209e-05 | 0.0003689 | 0 | 3.499134 | 1.040541
|  |  | 263.801 | 6.73 | 0 | 213.99 | 1.484 | 0.00519 | 0.00347 | 1.49663 | 0.076 | 0.00028438 | 7.1029e-05 | 0.00036795 | 0 | 3.479791 | 1.041802
|  |  | 263.968 | 6.725 | 0 | 213.95 | 1.484 | 0.0052 | 0.00358 | 1.49671 | 0.076 | 0.00028413 | 7.0991e-05 | 0.00036772 | 0 | 3.460449 | 1.042475
|  |  | 264.137 | 6.812 | 0 | 214 | 1.484 | 0.00519 | 0.00354 | 1.49657 | 0.077 | 0.00028782 | 7.1891e-05 | 0.0003724 | 0 | 3.484627 | 1.041298
|  |  | 264.303 | 6.721 | 0 | 213.94 | 1.484 | 0.00519 | 0.00366 | 1.49683 | 0.076 | 0.00028409 | 7.0966e-05 | 0.00036754 | 0 | 3.455613 | 1.043484
|  |  | 264.468 | 6.739 | 0 | 214.01 | 1.484 | 0.00518 | 0.00357 | 1.49655 | 0.077 | 0.00028473 | 7.1113e-05 | 0.00036836 | 0 | 3.489463 | 1.041129
|  |  | 264.635 | 6.732 | 0 | 214 | 1.484 | 0.00518 | 0.00366 | 1.49659 | 0.076 | 0.0002845 | 7.105e-05 | 0.00036798 | 0 | 3.484627 | 1.041466
|  |  | 264.802 | 6.758 | 0 | 213.97 | 1.484 | 0.00518 | 0.00348 | 1.49677 | 0.077 | 0.00028569 | 7.135e-05 | 0.00036958 | 0 | 3.47012 | 1.042979
|  |  | 264.968 | 6.736 | 0 | 213.96 | 1.484 | 0.00519 | 0.00364 | 1.49677 | 0.077 | 0.00028474 | 7.1122e-05 | 0.00036834 | 0 | 3.465284 | 1.042979
|  |  | 265.134 | 6.772 | 0 | 214.01 | 1.484 | 0.00517 | 0.00364 | 1.49661 | 0.077 | 0.00028625 | 7.1475e-05 | 0.00037018 | 0 | 3.489463 | 1.041634
|  |  | 265.301 | 6.713 | 0 | 214 | 1.484 | 0.00519 | 0.00358 | 1.49666 | 0.076 | 0.00028377 | 7.0868e-05 | 0.00036705 | 0 | 3.484627 | 1.042054
|  |  | 265.468 | 6.75 | 0 | 213.98 | 1.484 | 0.00518 | 0.00354 | 1.49677 | 0.077 | 0.00028539 | 7.1268e-05 | 0.00036912 | 0 | 3.474956 | 1.042979
|  |  | 265.635 | 6.652 | 0 | 214 | 1.484 | 0.0052 | 0.00354 | 1.49665 | 0.076 | 0.00028113 | 7.0219e-05 | 0.00036371 | 0 | 3.484627 | 1.04197
|  |  | 265.802 | 6.759 | 0 | 214.02 | 1.484 | 0.0052 | 0.00348 | 1.49662 | 0.077 | 0.00028571 | 7.1354e-05 | 0.0003696 | 0 | 3.494299 | 1.041718
|  |  | 265.969 | 6.606 | 0 | 213.97 | 1.484 | 0.0052 | 0.00353 | 1.49678 | 0.075 | 0.00027927 | 6.9757e-05 | 0.0003613 | 0 | 3.47012 | 1.043063
|  |  | 266.135 | 6.671 | 0 | 214.01 | 1.484 | 0.00518 | 0.00355 | 1.49664 | 0.076 | 0.00028201 | 7.0424e-05 | 0.00036476 | 0 | 3.489463 | 1.041886
|  |  | 266.304 | 6.796 | 0 | 213.99 | 1.484 | 0.00518 | 0.00343 | 1.49679 | 0.077 | 0.00028742 | 7.176e-05 | 0.00037168 | 0 | 3.479791 | 1.043148
|  |  | 266.469 | 6.701 | 0 | 214.01 | 1.484 | 0.00519 | 0.00346 | 1.49667 | 0.076 | 0.00028329 | 7.0739e-05 | 0.00036641 | 0 | 3.489463 | 1.042138
|  |  | 266.637 | 6.794 | 0 | 214 | 1.484 | 0.00519 | 0.00353 | 1.49673 | 0.077 | 0.00028728 | 7.1739e-05 | 0.00037155 | 0 | 3.484627 | 1.042643
|  |  | 266.805 | 6.775 | 0 | 214 | 1.484 | 0.00519 | 0.00357 | 1.49677 | 0.077 | 0.00028655 | 7.1549e-05 | 0.00037054 | 0 | 3.484627 | 1.042979
|  |  | 266.969 | 6.73 | 0 | 213.95 | 1.484 | 0.0052 | 0.00355 | 1.49692 | 0.076 | 0.00028462 | 7.1089e-05 | 0.00036817 | 0 | 3.460449 | 1.044241
|  |  | 267.134 | 6.719 | 0 | 213.99 | 1.484 | 0.0052 | 0.0035 | 1.49675 | 0.076 | 0.00028407 | 7.0945e-05 | 0.00036746 | 0 | 3.479791 | 1.042811
|  |  | 267.301 | 6.639 | 0 | 213.96 | 1.484 | 0.0052 | 0.00359 | 1.49689 | 0.075 | 0.00028077 | 7.0122e-05 | 0.00036314 | 0 | 3.465284 | 1.043989
|  |  | 267.468 | 6.721 | 0 | 213.98 | 1.484 | 0.0052 | 0.00351 | 1.49682 | 0.076 | 0.00028421 | 7.0983e-05 | 0.00036764 | 0 | 3.474956 | 1.0434
|  |  | 267.635 | 6.664 | 0 | 213.99 | 1.484 | 0.00521 | 0.00353 | 1.49682 | 0.076 | 0.00028182 | 7.0381e-05 | 0.0003645 | 0 | 3.479791 | 1.0434
|  |  | 267.801 | 6.732 | 0 | 214.01 | 1.484 | 0.0052 | 0.00356 | 1.49678 | 0.077 | 0.00028471 | 7.1092e-05 | 0.00036817 | 0 | 3.489463 | 1.043063
|  |  | 267.971 | 6.763 | 0 | 214.02 | 1.484 | 0.00518 | 0.00348 | 1.4967 | 0.077 | 0.00028601 | 7.1409e-05 | 0.00036985 | 0 | 3.494299 | 1.042391
|  |  | 268.139 | 6.698 | 0 | 214.04 | 1.484 | 0.00516 | 0.00358 | 1.49665 | 0.076 | 0.00028329 | 7.0704e-05 | 0.00036616 | 0 | 3.50397 | 1.04197
|  |  | 268.303 | 6.706 | 0 | 213.95 | 1.484 | 0.0052 | 0.00359 | 1.49702 | 0.076 | 0.00028374 | 7.0858e-05 | 0.00036692 | 0 | 3.460449 | 1.045082
|  |  | 268.47 | 6.751 | 0 | 214.04 | 1.484 | 0.00517 | 0.00358 | 1.49668 | 0.077 | 0.00028558 | 7.1283e-05 | 0.00036915 | 0 | 3.50397 | 1.042223
|  |  | 268.636 | 6.673 | 0 | 213.99 | 1.484 | 0.0052 | 0.00357 | 1.49684 | 0.076 | 0.00028224 | 7.0478e-05 | 0.00036498 | 0 | 3.479791 | 1.043568
|  |  | 268.802 | 6.829 | 0 | 213.99 | 1.484 | 0.00519 | 0.00351 | 1.49686 | 0.078 | 0.00028887 | 7.2126e-05 | 0.00037353 | 0 | 3.479791 | 1.043736
|  |  | 268.968 | 6.734 | 0 | 213.99 | 1.484 | 0.0052 | 0.00367 | 1.49686 | 0.077 | 0.00028487 | 7.113e-05 | 0.00036831 | 0 | 3.479791 | 1.043736
|  |  | 269.134 | 6.73 | 0 | 214.01 | 1.484 | 0.0052 | 0.00351 | 1.49679 | 0.077 | 0.00028464 | 7.1072e-05 | 0.00036808 | 0 | 3.489463 | 1.043148
|  |  | 269.304 | 6.784 | 0 | 214.02 | 1.484 | 0.00518 | 0.00361 | 1.49681 | 0.077 | 0.00028702 | 7.1644e-05 | 0.00037098 | 0 | 3.494299 | 1.043316
|  |  | 269.469 | 6.747 | 0 | 214.02 | 1.484 | 0.0052 | 0.00358 | 1.49679 | 0.077 | 0.00028542 | 7.1263e-05 | 0.00036902 | 0 | 3.494299 | 1.043148
|  |  | 269.635 | 6.638 | 0 | 214.05 | 1.484 | 0.00521 | 0.00353 | 1.49666 | 0.075 | 0.00028072 | 7.0096e-05 | 0.00036302 | 0 | 3.508806 | 1.042054
|  |  | 269.801 | 6.76 | 0 | 214.02 | 1.484 | 0.00519 | 0.00351 | 1.49675 | 0.077 | 0.00028593 | 7.1383e-05 | 0.00036969 | 0 | 3.494299 | 1.042811
|  |  | 269.968 | 6.697 | 0 | 214.03 | 1.484 | 0.00519 | 0.00355 | 1.49672 | 0.076 | 0.00028327 | 7.072e-05 | 0.00036624 | 0 | 3.499134 | 1.042559
|  |  | 270.135 | 6.683 | 0 | 214.01 | 1.484 | 0.00519 | 0.00357 | 1.49681 | 0.076 | 0.0002827 | 7.0581e-05 | 0.00036551 | 0 | 3.489463 | 1.043316
|  |  | 270.302 | 6.666 | 0 | 214.05 | 1.484 | 0.00519 | 0.00363 | 1.49673 | 0.076 | 0.00028201 | 7.0398e-05 | 0.00036453 | 0 | 3.508806 | 1.042643
|  |  | 270.47 | 6.743 | 0 | 214.06 | 1.484 | 0.00518 | 0.00359 | 1.49667 | 0.077 | 0.00028528 | 7.1208e-05 | 0.00036874 | 0 | 3.513642 | 1.042138
|  |  | 270.636 | 6.749 | 0 | 214.04 | 1.484 | 0.00518 | 0.0035 | 1.49675 | 0.077 | 0.00028558 | 7.1279e-05 | 0.00036913 | 0 | 3.50397 | 1.042811
|  |  | 270.802 | 6.753 | 0 | 214.01 | 1.484 | 0.00519 | 0.00347 | 1.49688 | 0.077 | 0.00028579 | 7.1343e-05 | 0.00036946 | 0 | 3.489463 | 1.043904
|  |  | 270.968 | 6.635 | 0 | 214.05 | 1.484 | 0.0052 | 0.00357 | 1.49668 | 0.075 | 0.00028065 | 7.0068e-05 | 0.00036285 | 0 | 3.508806 | 1.042223
|  |  | 271.134 | 6.715 | 0 | 214.05 | 1.484 | 0.0052 | 0.00351 | 1.49673 | 0.076 | 0.00028411 | 7.0926e-05 | 0.0003673 | 0 | 3.508806 | 1.042643
|  |  | 271.302 | 6.71 | 0 | 214.07 | 1.484 | 0.00516 | 0.00349 | 1.49668 | 0.076 | 0.00028399 | 7.0859e-05 | 0.00036695 | 0 | 3.518477 | 1.042223
|  |  | 271.468 | 6.708 | 0 | 214.02 | 1.484 | 0.00519 | 0.00352 | 1.4969 | 0.076 | 0.00028393 | 7.0874e-05 | 0.000367 | 0 | 3.494299 | 1.044073
|  |  | 271.635 | 6.665 | 0 | 214.01 | 1.484 | 0.0052 | 0.00361 | 1.49694 | 0.076 | 0.00028209 | 7.0418e-05 | 0.0003646 | 0 | 3.489463 | 1.044409
|  |  | 271.801 | 6.666 | 0 | 214.04 | 1.484 | 0.00519 | 0.00348 | 1.49682 | 0.076 | 0.00028211 | 7.0415e-05 | 0.00036464 | 0 | 3.50397 | 1.0434
|  |  | 271.968 | 6.681 | 0 | 214.03 | 1.484 | 0.0052 | 0.00356 | 1.49685 | 0.076 | 0.00028274 | 7.058e-05 | 0.00036547 | 0 | 3.499134 | 1.043652
|  |  | 272.135 | 6.668 | 0 | 214.07 | 1.484 | 0.00519 | 0.00353 | 1.49669 | 0.076 | 0.00028215 | 7.0423e-05 | 0.00036468 | 0 | 3.518477 | 1.042307
|  |  | 272.302 | 6.644 | 0 | 214.01 | 1.484 | 0.00521 | 0.00365 | 1.49695 | 0.076 | 0.00028122 | 7.0208e-05 | 0.0003635 | 0 | 3.489463 | 1.044493
|  |  | 272.468 | 6.744 | 0 | 214.05 | 1.484 | 0.00521 | 0.00353 | 1.49674 | 0.077 | 0.00028532 | 7.123e-05 | 0.00036886 | 0 | 3.508806 | 1.042727
|  |  | 272.635 | 6.725 | 0 | 214.03 | 1.484 | 0.0052 | 0.00363 | 1.49682 | 0.077 | 0.00028459 | 7.1046e-05 | 0.00036786 | 0 | 3.499134 | 1.0434
|  |  | 272.802 | 6.709 | 0 | 214.01 | 1.484 | 0.0052 | 0.00355 | 1.49696 | 0.076 | 0.00028403 | 7.0896e-05 | 0.00036708 | 0 | 3.489463 | 1.044577
|  |  | 272.968 | 6.654 | 0 | 214.05 | 1.484 | 0.0052 | 0.00358 | 1.49683 | 0.076 | 0.00028167 | 7.0301e-05 | 0.000364 | 0 | 3.508806 | 1.043484
|  |  | 273.134 | 6.689 | 0 | 214.05 | 1.484 | 0.00519 | 0.00356 | 1.49684 | 0.076 | 0.00028316 | 7.0668e-05 | 0.00036591 | 0 | 3.508806 | 1.043568
|  |  | 273.304 | 6.774 | 0 | 214.1 | 1.484 | 0.00518 | 0.00355 | 1.49667 | 0.077 | 0.00028674 | 7.1545e-05 | 0.00037046 | 0 | 3.532985 | 1.042138
|  |  | 273.47 | 6.723 | 0 | 214.05 | 1.484 | 0.0052 | 0.00352 | 1.49686 | 0.077 | 0.00028463 | 7.1037e-05 | 0.00036782 | 0 | 3.508806 | 1.043736
|  |  | 273.636 | 6.67 | 0 | 214.05 | 1.484 | 0.0052 | 0.00355 | 1.49681 | 0.076 | 0.0002823 | 7.0467e-05 | 0.00036488 | 0 | 3.508806 | 1.043316
|  |  | 273.801 | 6.675 | 0 | 214.05 | 1.484 | 0.00519 | 0.00354 | 1.49681 | 0.076 | 0.00028256 | 7.0518e-05 | 0.00036514 | 0 | 3.508806 | 1.043316
|  |  | 273.968 | 6.706 | 0 | 214.05 | 1.484 | 0.00519 | 0.00346 | 1.49685 | 0.076 | 0.0002839 | 7.0853e-05 | 0.00036689 | 0 | 3.508806 | 1.043652
|  |  | 274.135 | 6.686 | 0 | 214.07 | 1.484 | 0.00518 | 0.00353 | 1.49675 | 0.076 | 0.00028301 | 7.0621e-05 | 0.00036568 | 0 | 3.518477 | 1.042811
|  |  | 274.302 | 6.616 | 0 | 214.03 | 1.484 | 0.0052 | 0.00354 | 1.49692 | 0.075 | 0.00028008 | 6.9911e-05 | 0.00036199 | 0 | 3.499134 | 1.044241
|  |  | 274.468 | 6.729 | 0 | 214.07 | 1.484 | 0.00519 | 0.00344 | 1.49675 | 0.077 | 0.00028483 | 7.1082e-05 | 0.0003681 | 0 | 3.518477 | 1.042811
|  |  | 274.635 | 6.665 | 0 | 214.1 | 1.484 | 0.0052 | 0.00342 | 1.49667 | 0.076 | 0.00028209 | 7.0401e-05 | 0.00036458 | 0 | 3.532985 | 1.042138
|  |  | 274.802 | 6.661 | 0 | 214.06 | 1.484 | 0.00518 | 0.00353 | 1.49677 | 0.076 | 0.00028195 | 7.0362e-05 | 0.00036434 | 0 | 3.513642 | 1.042979
|  |  | 274.969 | 6.648 | 0 | 214.09 | 1.484 | 0.0052 | 0.00341 | 1.49671 | 0.076 | 0.00028143 | 7.0229e-05 | 0.00036368 | 0 | 3.528149 | 1.042475
|  |  | 275.136 | 6.754 | 0 | 214.05 | 1.484 | 0.0052 | 0.00358 | 1.49696 | 0.077 | 0.00028605 | 7.1384e-05 | 0.00036956 | 0 | 3.508806 | 1.044577
|  |  | 275.301 | 6.715 | 0 | 214.08 | 1.484 | 0.0052 | 0.00354 | 1.49674 | 0.076 | 0.00028426 | 7.0938e-05 | 0.00036731 | 0 | 3.523313 | 1.042727
|  |  | 275.468 | 6.735 | 0 | 214.09 | 1.484 | 0.00519 | 0.00361 | 1.49672 | 0.077 | 0.00028511 | 7.114e-05 | 0.00036832 | 0 | 3.528149 | 1.042559
|  |  | 275.635 | 6.636 | 0 | 214.04 | 1.484 | 0.0052 | 0.00355 | 1.49696 | 0.076 | 0.00028102 | 7.0131e-05 | 0.0003631 | 0 | 3.50397 | 1.044577
|  |  | 275.801 | 6.785 | 0 | 214.08 | 1.484 | 0.00519 | 0.00348 | 1.49685 | 0.077 | 0.00028737 | 7.1702e-05 | 0.00037125 | 0 | 3.523313 | 1.043652
|  |  | 275.971 | 6.746 | 0 | 214.06 | 1.484 | 0.00518 | 0.00356 | 1.49694 | 0.077 | 0.00028574 | 7.129e-05 | 0.00036907 | 0 | 3.513642 | 1.044409
|  |  | 276.136 | 6.687 | 0 | 214.02 | 1.484 | 0.0052 | 0.00359 | 1.497 | 0.076 | 0.0002832 | 7.0675e-05 | 0.0003659 | 0 | 3.494299 | 1.044914
|  |  | 276.302 | 6.725 | 0 | 214.11 | 1.484 | 0.0052 | 0.00346 | 1.4967 | 0.077 | 0.00028472 | 7.1042e-05 | 0.00036786 | 0 | 3.53782 | 1.042391
|  |  | 276.468 | 6.692 | 0 | 214.04 | 1.484 | 0.0052 | 0.00353 | 1.49694 | 0.076 | 0.00028339 | 7.0722e-05 | 0.00036617 | 0 | 3.50397 | 1.044409
|  |  | 276.637 | 6.841 | 0 | 214.11 | 1.484 | 0.00518 | 0.00353 | 1.49668 | 0.078 | 0.00028965 | 7.2261e-05 | 0.00037415 | 0 | 3.53782 | 1.042223
|  |  | 276.803 | 6.73 | 0 | 214.08 | 1.484 | 0.00519 | 0.0036 | 1.49684 | 0.077 | 0.00028503 | 7.1114e-05 | 0.00036816 | 0 | 3.523313 | 1.043568
|  |  | 276.968 | 6.763 | 0 | 214.14 | 1.484 | 0.00519 | 0.00353 | 1.49662 | 0.077 | 0.00028637 | 7.1441e-05 | 0.00036991 | 0 | 3.552327 | 1.041718
|  |  | 277.137 | 6.715 | 0 | 214.11 | 1.484 | 0.0052 | 0.00353 | 1.49674 | 0.076 | 0.00028434 | 7.0943e-05 | 0.00036731 | 0 | 3.53782 | 1.042727
|  |  | 277.303 | 6.72 | 0 | 214.09 | 1.484 | 0.00522 | 0.00346 | 1.49686 | 0.077 | 0.0002846 | 7.1028e-05 | 0.00036776 | 0 | 3.528149 | 1.043736
|  |  | 277.468 | 6.674 | 0 | 214.09 | 1.484 | 0.00519 | 0.00352 | 1.49685 | 0.076 | 0.00028271 | 7.0529e-05 | 0.00036516 | 0 | 3.528149 | 1.043652
|  |  | 277.635 | 6.658 | 0 | 214.07 | 1.484 | 0.00521 | 0.00356 | 1.49689 | 0.076 | 0.00028195 | 7.0365e-05 | 0.00036429 | 0 | 3.518477 | 1.043989
|  |  | 277.801 | 6.722 | 0 | 214.09 | 1.484 | 0.00519 | 0.00345 | 1.49686 | 0.077 | 0.00028476 | 7.1039e-05 | 0.00036781 | 0 | 3.528149 | 1.043736
|  |  | 277.968 | 6.666 | 0 | 214.06 | 1.484 | 0.00522 | 0.0035 | 1.49698 | 0.076 | 0.00028236 | 7.0468e-05 | 0.00036483 | 0 | 3.513642 | 1.044745
|  |  | 278.135 | 6.704 | 0 | 214.11 | 1.484 | 0.00518 | 0.00345 | 1.49681 | 0.076 | 0.00028401 | 7.0842e-05 | 0.00036679 | 0 | 3.53782 | 1.043316
|  |  | 278.302 | 6.729 | 0 | 214.11 | 1.484 | 0.00521 | 0.00348 | 1.49673 | 0.077 | 0.00028493 | 7.1098e-05 | 0.00036813 | 0 | 3.53782 | 1.042643
|  |  | 278.468 | 6.661 | 0 | 214.11 | 1.484 | 0.0052 | 0.00355 | 1.49677 | 0.076 | 0.0002821 | 7.0381e-05 | 0.00036438 | 0 | 3.53782 | 1.042979
|  |  | 278.635 | 6.658 | 0 | 214.11 | 1.484 | 0.0052 | 0.00359 | 1.49676 | 0.076 | 0.00028197 | 7.0354e-05 | 0.00036423 | 0 | 3.53782 | 1.042895
|  |  | 278.804 | 6.72 | 0 | 214.07 | 1.484 | 0.00521 | 0.00356 | 1.49694 | 0.077 | 0.00028468 | 7.1033e-05 | 0.00036773 | 0 | 3.518477 | 1.044409
|  |  | 278.97 | 6.634 | 0 | 214.05 | 1.484 | 0.00521 | 0.00369 | 1.49702 | 0.076 | 0.00028106 | 7.0134e-05 | 0.00036303 | 0 | 3.508806 | 1.045082
|  |  | 279.134 | 6.731 | 0 | 214.08 | 1.484 | 0.0052 | 0.0035 | 1.49692 | 0.077 | 0.00028517 | 7.1151e-05 | 0.00036836 | 0 | 3.523313 | 1.044241
|  |  | 279.301 | 6.637 | 0 | 214.12 | 1.484 | 0.0052 | 0.00356 | 1.49677 | 0.076 | 0.00028112 | 7.0134e-05 | 0.00036309 | 0 | 3.542656 | 1.042979
|  |  | 279.468 | 6.682 | 0 | 214.12 | 1.484 | 0.0052 | 0.00352 | 1.49679 | 0.076 | 0.00028305 | 7.0616e-05 | 0.0003656 | 0 | 3.542656 | 1.043148
|  |  | 279.635 | 6.65 | 0 | 214.05 | 1.484 | 0.00522 | 0.00348 | 1.49702 | 0.076 | 0.00028173 | 7.0304e-05 | 0.00036398 | 0 | 3.508806 | 1.045082
|  |  | 279.804 | 6.784 | 0 | 214.11 | 1.484 | 0.0052 | 0.00352 | 1.49694 | 0.077 | 0.00028752 | 7.1718e-05 | 0.00037125 | 0 | 3.53782 | 1.044409
|  |  | 279.969 | 6.736 | 0 | 214.12 | 1.484 | 0.00521 | 0.0035 | 1.49677 | 0.077 | 0.00028534 | 7.1188e-05 | 0.00036857 | 0 | 3.542656 | 1.042979
|  |  | 280.135 | 6.673 | 0 | 214.08 | 1.484 | 0.00519 | 0.00354 | 1.49698 | 0.076 | 0.0002828 | 7.0544e-05 | 0.00036519 | 0 | 3.523313 | 1.044745
|  |  | 280.302 | 6.655 | 0 | 214.12 | 1.484 | 0.00521 | 0.00348 | 1.49682 | 0.076 | 0.00028195 | 7.034e-05 | 0.00036417 | 0 | 3.542656 | 1.0434
|  |  | 280.468 | 6.707 | 0 | 214.1 | 1.484 | 0.00519 | 0.00354 | 1.49693 | 0.076 | 0.00028425 | 7.0901e-05 | 0.00036703 | 0 | 3.532985 | 1.044325
|  |  | 280.635 | 6.681 | 0 | 214.12 | 1.484 | 0.00519 | 0.00354 | 1.49687 | 0.076 | 0.00028312 | 7.0615e-05 | 0.00036555 | 0 | 3.542656 | 1.04382
|  |  | 280.802 | 6.724 | 0 | 214.08 | 1.484 | 0.0052 | 0.00352 | 1.49698 | 0.077 | 0.00028495 | 7.1084e-05 | 0.00036799 | 0 | 3.523313 | 1.044745
|  |  | 280.968 | 6.572 | 0 | 214.08 | 1.484 | 0.00521 | 0.00362 | 1.49702 | 0.075 | 0.00027853 | 6.9491e-05 | 0.00035969 | 0 | 3.523313 | 1.045082
|  |  | 281.134 | 6.705 | 0 | 214.06 | 1.484 | 0.00519 | 0.0036 | 1.49707 | 0.076 | 0.00028418 | 7.0886e-05 | 0.00036692 | 0 | 3.513642 | 1.045502
|  |  | 281.301 | 6.683 | 0 | 214.11 | 1.484 | 0.0052 | 0.0036 | 1.49689 | 0.076 | 0.0002832 | 7.0647e-05 | 0.0003657 | 0 | 3.53782 | 1.043989
|  |  | 281.468 | 6.717 | 0 | 214.09 | 1.484 | 0.0052 | 0.0035 | 1.49695 | 0.077 | 0.00028463 | 7.1001e-05 | 0.00036757 | 0 | 3.528149 | 1.044493
|  |  | 281.638 | 6.703 | 0 | 214.1 | 1.484 | 0.00519 | 0.00349 | 1.49689 | 0.076 | 0.00028404 | 7.0847e-05 | 0.00036678 | 0 | 3.532985 | 1.043989
|  |  | 281.802 | 6.642 | 0 | 214.09 | 1.484 | 0.00519 | 0.00357 | 1.49695 | 0.076 | 0.00028149 | 7.0215e-05 | 0.00036347 | 0 | 3.528149 | 1.044493
|  |  | 281.968 | 6.618 | 0 | 214.13 | 1.484 | 0.00518 | 0.00351 | 1.4968 | 0.075 | 0.00028045 | 6.9945e-05 | 0.0003621 | 0 | 3.547492 | 1.043232
|  |  | 282.135 | 6.643 | 0 | 214.1 | 1.484 | 0.00519 | 0.00354 | 1.4969 | 0.076 | 0.00028149 | 7.0212e-05 | 0.00036348 | 0 | 3.532985 | 1.044073
|  |  | 282.304 | 6.763 | 0 | 214.08 | 1.484 | 0.00519 | 0.00357 | 1.49704 | 0.077 | 0.0002867 | 7.1507e-05 | 0.00037014 | 0 | 3.523313 | 1.04525
|  |  | 282.472 | 6.706 | 0 | 214.08 | 1.484 | 0.0052 | 0.00352 | 1.49703 | 0.076 | 0.00028423 | 7.0901e-05 | 0.00036702 | 0 | 3.523313 | 1.045166
|  |  | 282.636 | 6.665 | 0 | 214.1 | 1.484 | 0.00521 | 0.00355 | 1.49693 | 0.076 | 0.00028245 | 7.0464e-05 | 0.00036477 | 0 | 3.532985 | 1.044325
|  |  | 282.802 | 6.734 | 0 | 214.13 | 1.484 | 0.00519 | 0.0036 | 1.49687 | 0.077 | 0.00028543 | 7.1184e-05 | 0.00036846 | 0 | 3.547492 | 1.04382
|  |  | 282.968 | 6.691 | 0 | 214.14 | 1.484 | 0.00521 | 0.00355 | 1.49681 | 0.076 | 0.00028352 | 7.0721e-05 | 0.0003661 | 0 | 3.552327 | 1.043316
|  |  | 283.134 | 6.682 | 0 | 214.1 | 1.484 | 0.00519 | 0.00352 | 1.497 | 0.076 | 0.00028331 | 7.0653e-05 | 0.00036572 | 0 | 3.532985 | 1.044914
|  |  | 283.304 | 6.723 | 0 | 214.13 | 1.484 | 0.0052 | 0.00348 | 1.49687 | 0.077 | 0.00028494 | 7.1066e-05 | 0.0003679 | 0 | 3.547492 | 1.04382
|  |  | 283.469 | 6.715 | 0 | 214.1 | 1.484 | 0.00518 | 0.00352 | 1.497 | 0.077 | 0.00028471 | 7.0995e-05 | 0.00036749 | 0 | 3.532985 | 1.044914
|  |  | 283.635 | 6.771 | 0 | 214.13 | 1.484 | 0.00517 | 0.00344 | 1.49691 | 0.077 | 0.00028708 | 7.1577e-05 | 0.00037054 | 0 | 3.547492 | 1.044157
|  |  | 283.801 | 6.713 | 0 | 214.12 | 1.484 | 0.00519 | 0.00355 | 1.49695 | 0.077 | 0.00028463 | 7.0977e-05 | 0.00036739 | 0 | 3.542656 | 1.044493
|  |  | 283.968 | 6.615 | 0 | 214.07 | 1.484 | 0.00521 | 0.00349 | 1.49711 | 0.075 | 0.00028042 | 6.9955e-05 | 0.00036212 | 0 | 3.518477 | 1.045839
|  |  | 284.135 | 6.708 | 0 | 214.14 | 1.484 | 0.00519 | 0.00363 | 1.49687 | 0.076 | 0.00028438 | 7.0914e-05 | 0.00036704 | 0 | 3.552327 | 1.04382
|  |  | 284.304 | 6.747 | 0 | 214.09 | 1.484 | 0.00518 | 0.00359 | 1.4971 | 0.077 | 0.00028617 | 7.1349e-05 | 0.00036927 | 0 | 3.528149 | 1.045754
|  |  | 284.469 | 6.687 | 0 | 214.09 | 1.484 | 0.0052 | 0.00355 | 1.49707 | 0.076 | 0.00028356 | 7.0722e-05 | 0.00036606 | 0 | 3.528149 | 1.045502
|  |  | 284.635 | 6.648 | 0 | 214.12 | 1.484 | 0.0052 | 0.0035 | 1.49691 | 0.076 | 0.00028179 | 7.0282e-05 | 0.00036382 | 0 | 3.542656 | 1.044157
|  |  | 284.802 | 6.672 | 0 | 214.1 | 1.484 | 0.0052 | 0.00355 | 1.49705 | 0.076 | 0.00028291 | 7.0552e-05 | 0.00036517 | 0 | 3.532985 | 1.045334
|  |  | 284.968 | 6.618 | 0 | 214.13 | 1.484 | 0.00521 | 0.00354 | 1.49695 | 0.075 | 0.0002806 | 6.9983e-05 | 0.00036224 | 0 | 3.547492 | 1.044493
|  |  | 285.134 | 6.782 | 0 | 214.11 | 1.484 | 0.00519 | 0.0035 | 1.49703 | 0.077 | 0.0002876 | 7.1716e-05 | 0.00037121 | 0 | 3.53782 | 1.045166
|  |  | 285.301 | 6.7 | 0 | 214.18 | 1.484 | 0.0052 | 0.00359 | 1.49671 | 0.076 | 0.00028395 | 7.0808e-05 | 0.00036652 | 0 | 3.57167 | 1.042475
|  |  | 285.468 | 6.793 | 0 | 214.11 | 1.484 | 0.0052 | 0.00354 | 1.497 | 0.077 | 0.00028803 | 7.1834e-05 | 0.00037182 | 0 | 3.53782 | 1.044914
|  |  | 285.635 | 6.614 | 0 | 214.14 | 1.484 | 0.00521 | 0.00351 | 1.49695 | 0.075 | 0.00028044 | 6.9939e-05 | 0.00036201 | 0 | 3.552327 | 1.044493
|  |  | 285.801 | 6.714 | 0 | 214.13 | 1.484 | 0.0052 | 0.00354 | 1.49696 | 0.077 | 0.00028467 | 7.099e-05 | 0.00036744 | 0 | 3.547492 | 1.044577
|  |  | 285.968 | 6.61 | 0 | 214.09 | 1.484 | 0.00522 | 0.0035 | 1.49711 | 0.075 | 0.00028029 | 6.9915e-05 | 0.00036189 | 0 | 3.528149 | 1.045839
|  |  | 286.135 | 6.635 | 0 | 214.13 | 1.484 | 0.0052 | 0.00348 | 1.49696 | 0.076 | 0.00028134 | 7.0155e-05 | 0.00036314 | 0 | 3.547492 | 1.044577
|  |  | 286.304 | 6.732 | 0 | 214.16 | 1.484 | 0.00518 | 0.00364 | 1.49691 | 0.077 | 0.00028551 | 7.1176e-05 | 0.00036836 | 0 | 3.561999 | 1.044157
|  |  | 286.469 | 6.751 | 0 | 214.12 | 1.484 | 0.00519 | 0.00364 | 1.49699 | 0.077 | 0.0002863 | 7.1387e-05 | 0.00036945 | 0 | 3.542656 | 1.044829
|  |  | 286.635 | 6.677 | 0 | 214.12 | 1.484 | 0.00518 | 0.00355 | 1.49704 | 0.076 | 0.00028322 | 7.061e-05 | 0.00036545 | 0 | 3.542656 | 1.04525
|  |  | 286.802 | 6.737 | 0 | 214.13 | 1.484 | 0.0052 | 0.00357 | 1.49699 | 0.077 | 0.00028573 | 7.1246e-05 | 0.00036874 | 0 | 3.547492 | 1.044829
|  |  | 286.968 | 6.64 | 0 | 214.15 | 1.484 | 0.00521 | 0.00355 | 1.49691 | 0.076 | 0.00028153 | 7.0212e-05 | 0.00036341 | 0 | 3.557163 | 1.044157
|  |  | 287.134 | 6.715 | 0 | 214.17 | 1.484 | 0.00517 | 0.00362 | 1.49691 | 0.077 | 0.00028487 | 7.1001e-05 | 0.00036745 | 0 | 3.566835 | 1.044157
|  |  | 287.302 | 6.83 | 0 | 214.16 | 1.484 | 0.00518 | 0.0035 | 1.49695 | 0.078 | 0.00028973 | 7.2218e-05 | 0.00037379 | 0 | 3.561999 | 1.044493
|  |  | 287.468 | 6.71 | 0 | 214.18 | 1.484 | 0.00519 | 0.00352 | 1.49688 | 0.077 | 0.00028462 | 7.0951e-05 | 0.00036722 | 0 | 3.57167 | 1.043904
|  |  | 287.635 | 6.764 | 0 | 214.17 | 1.484 | 0.00519 | 0.00342 | 1.49687 | 0.077 | 0.00028687 | 7.152e-05 | 0.00037022 | 0 | 3.566835 | 1.04382
|  |  | 287.801 | 6.678 | 0 | 214.13 | 1.484 | 0.0052 | 0.00367 | 1.49705 | 0.076 | 0.00028329 | 7.0632e-05 | 0.00036551 | 0 | 3.547492 | 1.045334
|  |  | 287.971 | 6.695 | 0 | 214.11 | 1.484 | 0.0052 | 0.00367 | 1.49715 | 0.076 | 0.00028405 | 7.0822e-05 | 0.00036648 | 0 | 3.53782 | 1.046175
|  |  | 288.136 | 6.748 | 0 | 214.15 | 1.484 | 0.00519 | 0.00361 | 1.49699 | 0.077 | 0.00028628 | 7.1365e-05 | 0.00036932 | 0 | 3.557163 | 1.044829
|  |  | 288.302 | 6.636 | 0 | 214.14 | 1.484 | 0.0052 | 0.00355 | 1.49699 | 0.076 | 0.00028144 | 7.0177e-05 | 0.00036322 | 0 | 3.552327 | 1.044829
|  |  | 288.468 | 6.702 | 0 | 214.17 | 1.484 | 0.00519 | 0.00349 | 1.49692 | 0.076 | 0.00028426 | 7.0864e-05 | 0.00036679 | 0 | 3.566835 | 1.044241
|  |  | 288.635 | 6.679 | 0 | 214.13 | 1.484 | 0.00519 | 0.00349 | 1.49709 | 0.076 | 0.00028338 | 7.0648e-05 | 0.00036565 | 0 | 3.547492 | 1.04567
|  |  | 288.804 | 6.738 | 0 | 214.19 | 1.484 | 0.00518 | 0.00352 | 1.49686 | 0.077 | 0.00028585 | 7.1248e-05 | 0.00036875 | 0 | 3.576506 | 1.043736
|  |  | 288.972 | 6.72 | 0 | 214.14 | 1.484 | 0.00519 | 0.00345 | 1.49703 | 0.077 | 0.00028507 | 7.107e-05 | 0.00036786 | 0 | 3.552327 | 1.045166
|  |  | 289.136 | 6.683 | 0 | 214.17 | 1.484 | 0.0052 | 0.00351 | 1.4969 | 0.076 | 0.00028346 | 7.0674e-05 | 0.0003658 | 0 | 3.566835 | 1.044073
|  |  | 289.304 | 6.681 | 0 | 214.1 | 1.484 | 0.0052 | 0.00355 | 1.49724 | 0.076 | 0.00028355 | 7.0694e-05 | 0.00036584 | 0 | 3.532985 | 1.046932
|  |  | 289.469 | 6.632 | 0 | 214.16 | 1.484 | 0.00519 | 0.00361 | 1.49699 | 0.076 | 0.00028141 | 7.0145e-05 | 0.000363 | 0 | 3.561999 | 1.044829
|  |  | 289.635 | 6.778 | 0 | 214.23 | 1.484 | 0.00519 | 0.00338 | 1.49673 | 0.077 | 0.00028751 | 7.1659e-05 | 0.00037094 | 0 | 3.595849 | 1.042643
|  |  | 289.801 | 6.769 | 0 | 214.15 | 1.484 | 0.00517 | 0.00356 | 1.49701 | 0.077 | 0.00028725 | 7.1588e-05 | 0.00037048 | 0 | 3.557163 | 1.044998
|  |  | 289.968 | 6.684 | 0 | 214.15 | 1.484 | 0.00519 | 0.00357 | 1.49702 | 0.076 | 0.00028359 | 7.0698e-05 | 0.00036588 | 0 | 3.557163 | 1.045082
|  |  | 290.135 | 6.755 | 0 | 214.1 | 1.484 | 0.00521 | 0.00363 | 1.49723 | 0.077 | 0.00028667 | 7.1476e-05 | 0.00036985 | 0 | 3.532985 | 1.046848
|  |  | 290.301 | 6.845 | 0 | 214.21 | 1.484 | 0.00518 | 0.00347 | 1.49683 | 0.078 | 0.00029041 | 7.2371e-05 | 0.00037458 | 0 | 3.586178 | 1.043484
|  |  | 290.468 | 6.745 | 0 | 214.09 | 1.484 | 0.0052 | 0.00357 | 1.4973 | 0.077 | 0.00028632 | 7.1378e-05 | 0.00036935 | 0 | 3.528149 | 1.047436
|  |  | 290.635 | 6.75 | 0 | 214.16 | 1.484 | 0.00518 | 0.00357 | 1.497 | 0.077 | 0.00028643 | 7.139e-05 | 0.00036945 | 0 | 3.561999 | 1.044914
|  |  | 290.802 | 6.786 | 0 | 214.15 | 1.484 | 0.0052 | 0.0036 | 1.49709 | 0.077 | 0.000288 | 7.1791e-05 | 0.00037149 | 0 | 3.557163 | 1.04567
|  |  | 290.968 | 6.742 | 0 | 214.2 | 1.484 | 0.00518 | 0.00349 | 1.49686 | 0.077 | 0.00028608 | 7.1294e-05 | 0.00036899 | 0 | 3.581342 | 1.043736
|  |  | 291.134 | 6.734 | 0 | 214.15 | 1.484 | 0.00519 | 0.00357 | 1.49704 | 0.077 | 0.00028573 | 7.1227e-05 | 0.00036861 | 0 | 3.557163 | 1.04525
|  |  | 291.301 | 6.68 | 0 | 214.19 | 1.484 | 0.0052 | 0.00344 | 1.49691 | 0.076 | 0.00028342 | 7.0649e-05 | 0.00036567 | 0 | 3.576506 | 1.044157
|  |  | 291.468 | 6.745 | 0 | 214.15 | 1.484 | 0.00519 | 0.00369 | 1.49707 | 0.077 | 0.00028625 | 7.1349e-05 | 0.00036918 | 0 | 3.557163 | 1.045502
|  |  | 291.635 | 6.705 | 0 | 214.22 | 1.484 | 0.00518 | 0.00354 | 1.49681 | 0.077 | 0.00028448 | 7.0893e-05 | 0.0003669 | 0 | 3.591013 | 1.043316
|  |  | 291.801 | 6.696 | 0 | 214.18 | 1.484 | 0.00517 | 0.00358 | 1.49692 | 0.076 | 0.00028413 | 7.0806e-05 | 0.00036643 | 0 | 3.57167 | 1.044241
|  |  | 291.968 | 6.802 | 0 | 214.15 | 1.484 | 0.0052 | 0.0035 | 1.49704 | 0.078 | 0.00028861 | 7.1955e-05 | 0.0003724 | 0 | 3.557163 | 1.04525
|  |  | 292.135 | 6.702 | 0 | 214.09 | 1.484 | 0.0052 | 0.00362 | 1.49731 | 0.076 | 0.00028449 | 7.0925e-05 | 0.00036699 | 0 | 3.528149 | 1.04752
|  |  | 292.301 | 6.786 | 0 | 214.16 | 1.484 | 0.00519 | 0.0035 | 1.49702 | 0.077 | 0.00028797 | 7.1774e-05 | 0.00037146 | 0 | 3.561999 | 1.045082
|  |  | 292.468 | 6.703 | 0 | 214.16 | 1.484 | 0.0052 | 0.00363 | 1.49703 | 0.077 | 0.00028444 | 7.0904e-05 | 0.0003669 | 0 | 3.561999 | 1.045166
|  |  | 292.635 | 6.608 | 0 | 214.11 | 1.484 | 0.00519 | 0.00367 | 1.49724 | 0.075 | 0.00028052 | 6.9921e-05 | 0.00036177 | 0 | 3.53782 | 1.046932
|  |  | 292.802 | 6.801 | 0 | 214.18 | 1.484 | 0.00519 | 0.00355 | 1.49699 | 0.078 | 0.00028861 | 7.1934e-05 | 0.00037226 | 0 | 3.57167 | 1.044829
|  |  | 292.971 | 6.708 | 0 | 214.14 | 1.484 | 0.0052 | 0.0037 | 1.49718 | 0.077 | 0.00028475 | 7.0975e-05 | 0.00036721 | 0 | 3.552327 | 1.046427
|  |  | 293.136 | 6.76 | 0 | 214.14 | 1.484 | 0.0052 | 0.00353 | 1.49717 | 0.077 | 0.00028698 | 7.1532e-05 | 0.00037016 | 0 | 3.552327 | 1.046343
|  |  | 293.304 | 6.691 | 0 | 214.14 | 1.484 | 0.0052 | 0.00366 | 1.49715 | 0.076 | 0.000284 | 7.0795e-05 | 0.00036631 | 0 | 3.552327 | 1.046175
|  |  | 293.469 | 6.627 | 0 | 214.17 | 1.484 | 0.00521 | 0.00349 | 1.49699 | 0.076 | 0.00028122 | 7.0104e-05 | 0.00036282 | 0 | 3.566835 | 1.044829
|  |  | 293.636 | 6.712 | 0 | 214.2 | 1.484 | 0.00518 | 0.00346 | 1.49694 | 0.077 | 0.0002849 | 7.0989e-05 | 0.00036739 | 0 | 3.581342 | 1.044409
|  |  | 293.802 | 6.692 | 0 | 214.18 | 1.484 | 0.00521 | 0.00355 | 1.49701 | 0.076 | 0.00028398 | 7.0787e-05 | 0.00036632 | 0 | 3.57167 | 1.044998
|  |  | 293.968 | 6.679 | 0 | 214.12 | 1.484 | 0.0052 | 0.00356 | 1.49727 | 0.076 | 0.00028356 | 7.0683e-05 | 0.00036575 | 0 | 3.542656 | 1.047184
|  |  | 294.138 | 6.72 | 0 | 214.13 | 1.484 | 0.0052 | 0.0036 | 1.49725 | 0.077 | 0.00028534 | 7.1117e-05 | 0.00036797 | 0 | 3.547492 | 1.047016
|  |  | 294.303 | 6.778 | 0 | 214.2 | 1.484 | 0.00519 | 0.00354 | 1.49694 | 0.077 | 0.00028765 | 7.1685e-05 | 0.00037097 | 0 | 3.581342 | 1.044409
|  |  | 294.468 | 6.766 | 0 | 214.17 | 1.484 | 0.0052 | 0.00356 | 1.49713 | 0.077 | 0.00028727 | 7.1594e-05 | 0.00037046 | 0 | 3.566835 | 1.046007
|  |  | 294.635 | 6.739 | 0 | 214.18 | 1.484 | 0.00519 | 0.00346 | 1.49705 | 0.077 | 0.00028612 | 7.1298e-05 | 0.00036897 | 0 | 3.57167 | 1.045334
|  |  | 294.802 | 6.664 | 0 | 214.22 | 1.484 | 0.00519 | 0.00347 | 1.49692 | 0.076 | 0.00028292 | 7.0493e-05 | 0.00036481 | 0 | 3.591013 | 1.044241
|  |  | 294.968 | 6.775 | 0 | 214.22 | 1.484 | 0.00519 | 0.00347 | 1.49693 | 0.077 | 0.00028762 | 7.1665e-05 | 0.00037087 | 0 | 3.591013 | 1.044325
|  |  | 295.134 | 6.753 | 0 | 214.18 | 1.484 | 0.00519 | 0.0037 | 1.49707 | 0.077 | 0.00028669 | 7.1443e-05 | 0.00036963 | 0 | 3.57167 | 1.045502
|  |  | 295.302 | 6.778 | 0 | 214.19 | 1.484 | 0.00518 | 0.00356 | 1.49703 | 0.077 | 0.00028779 | 7.1708e-05 | 0.00037105 | 0 | 3.576506 | 1.045166
|  |  | 295.468 | 6.727 | 0 | 214.21 | 1.484 | 0.0052 | 0.00356 | 1.49697 | 0.077 | 0.00028559 | 7.1163e-05 | 0.00036823 | 0 | 3.586178 | 1.044661
|  |  | 295.635 | 6.759 | 0 | 214.24 | 1.484 | 0.00517 | 0.00349 | 1.49683 | 0.077 | 0.00028695 | 7.1478e-05 | 0.00036991 | 0 | 3.600685 | 1.043484
|  |  | 295.801 | 6.752 | 0 | 214.18 | 1.484 | 0.00519 | 0.00359 | 1.49709 | 0.077 | 0.0002867 | 7.1439e-05 | 0.00036964 | 0 | 3.57167 | 1.04567
|  |  | 295.968 | 6.792 | 0 | 214.24 | 1.484 | 0.00518 | 0.00357 | 1.49688 | 0.078 | 0.00028836 | 7.1838e-05 | 0.00037172 | 0 | 3.600685 | 1.043904
|  |  | 296.135 | 6.727 | 0 | 214.2 | 1.484 | 0.00519 | 0.00361 | 1.49701 | 0.077 | 0.00028562 | 7.117e-05 | 0.00036825 | 0 | 3.581342 | 1.044998
|  |  | 296.301 | 6.77 | 0 | 214.28 | 1.484 | 0.00519 | 0.00343 | 1.49674 | 0.077 | 0.00028734 | 7.159e-05 | 0.00037052 | 0 | 3.620028 | 1.042727
|  |  | 296.468 | 6.726 | 0 | 214.17 | 1.484 | 0.00519 | 0.00353 | 1.49714 | 0.077 | 0.00028562 | 7.1172e-05 | 0.00036828 | 0 | 3.566835 | 1.046091
|  |  | 296.635 | 6.766 | 0 | 214.23 | 1.484 | 0.00517 | 0.00354 | 1.49694 | 0.077 | 0.00028731 | 7.1566e-05 | 0.00037032 | 0 | 3.595849 | 1.044409
|  |  | 296.802 | 6.703 | 0 | 214.16 | 1.484 | 0.00518 | 0.00365 | 1.49721 | 0.077 | 0.00028471 | 7.0937e-05 | 0.000367 | 0 | 3.561999 | 1.046679
|  |  | 296.968 | 6.713 | 0 | 214.2 | 1.484 | 0.00518 | 0.00356 | 1.4971 | 0.077 | 0.00028514 | 7.1031e-05 | 0.00036752 | 0 | 3.581342 | 1.045754
|  |  | 297.134 | 6.726 | 0 | 214.2 | 1.484 | 0.00519 | 0.00361 | 1.49707 | 0.077 | 0.00028564 | 7.1163e-05 | 0.00036819 | 0 | 3.581342 | 1.045502
|  |  | 297.302 | 6.615 | 0 | 214.2 | 1.484 | 0.00521 | 0.0036 | 1.49702 | 0.076 | 0.00028085 | 6.9997e-05 | 0.00036218 | 0 | 3.581342 | 1.045082
|  |  | 297.468 | 6.815 | 0 | 214.19 | 1.484 | 0.0052 | 0.00363 | 1.49713 | 0.078 | 0.00028942 | 7.2117e-05 | 0.00037311 | 0 | 3.576506 | 1.046007
|  |  | 297.635 | 6.791 | 0 | 214.23 | 1.484 | 0.0052 | 0.00353 | 1.497 | 0.078 | 0.0002884 | 7.1855e-05 | 0.0003718 | 0 | 3.595849 | 1.044914
|  |  | 297.801 | 6.716 | 0 | 214.19 | 1.484 | 0.00519 | 0.00357 | 1.49713 | 0.077 | 0.00028529 | 7.1072e-05 | 0.00036772 | 0 | 3.576506 | 1.046007
|  |  | 297.968 | 6.765 | 0 | 214.25 | 1.484 | 0.00518 | 0.00347 | 1.4969 | 0.077 | 0.00028729 | 7.1557e-05 | 0.00037028 | 0 | 3.60552 | 1.044073
|  |  | 298.135 | 6.72 | 0 | 214.19 | 1.484 | 0.00519 | 0.00356 | 1.49717 | 0.077 | 0.00028547 | 7.1123e-05 | 0.00036798 | 0 | 3.576506 | 1.046343
|  |  | 298.304 | 6.652 | 0 | 214.17 | 1.484 | 0.00522 | 0.00371 | 1.4972 | 0.076 | 0.00028254 | 7.0416e-05 | 0.00036427 | 0 | 3.566835 | 1.046595
|  |  | 298.469 | 6.695 | 0 | 214.17 | 1.484 | 0.00519 | 0.00359 | 1.49724 | 0.077 | 0.00028446 | 7.0867e-05 | 0.00036664 | 0 | 3.566835 | 1.046932
|  |  | 298.635 | 6.845 | 0 | 214.22 | 1.484 | 0.00518 | 0.00352 | 1.49705 | 0.078 | 0.00029077 | 7.2433e-05 | 0.00037478 | 0 | 3.591013 | 1.045334
|  |  | 298.802 | 6.703 | 0 | 214.2 | 1.484 | 0.00519 | 0.00359 | 1.49711 | 0.077 | 0.00028474 | 7.0939e-05 | 0.00036702 | 0 | 3.581342 | 1.045839
|  |  | 298.968 | 6.758 | 0 | 214.23 | 1.484 | 0.00518 | 0.00355 | 1.49701 | 0.077 | 0.00028705 | 7.1502e-05 | 0.00036996 | 0 | 3.595849 | 1.044998
|  |  | 299.134 | 6.731 | 0 | 214.21 | 1.484 | 0.00519 | 0.00351 | 1.49708 | 0.077 | 0.00028593 | 7.1229e-05 | 0.00036855 | 0 | 3.586178 | 1.045586
|  |  | 299.302 | 6.733 | 0 | 214.22 | 1.484 | 0.00518 | 0.00347 | 1.49705 | 0.077 | 0.000286 | 7.1239e-05 | 0.00036862 | 0 | 3.591013 | 1.045334
|  |  | 299.471 | 6.698 | 0 | 214.2 | 1.484 | 0.0052 | 0.00364 | 1.49711 | 0.077 | 0.0002845 | 7.0886e-05 | 0.00036674 | 0 | 3.581342 | 1.045839
|  |  | 299.636 | 6.686 | 0 | 214.19 | 1.484 | 0.00519 | 0.00362 | 1.49716 | 0.076 | 0.00028402 | 7.0757e-05 | 0.00036607 | 0 | 3.576506 | 1.046259
|  |  | 299.801 | 6.797 | 0 | 214.2 | 1.484 | 0.00519 | 0.00368 | 1.49716 | 0.078 | 0.00028878 | 7.1933e-05 | 0.00037211 | 0 | 3.581342 | 1.046259
|  |  | 299.968 | 6.725 | 0 | 214.21 | 1.484 | 0.00519 | 0.00355 | 1.49714 | 0.077 | 0.00028573 | 7.1175e-05 | 0.00036824 | 0 | 3.586178 | 1.046091
|  |  | 300.135 | 6.722 | 0 | 214.22 | 1.484 | 0.00519 | 0.00362 | 1.49707 | 0.077 | 0.00028556 | 7.1134e-05 | 0.00036801 | 0 | 3.591013 | 1.045502
|  |  | 300.301 | 6.801 | 0 | 214.26 | 1.484 | 0.00518 | 0.0035 | 1.49696 | 0.078 | 0.00028894 | 7.1956e-05 | 0.00037231 | 0 | 3.610356 | 1.044577
|  |  | 300.468 | 6.745 | 0 | 214.21 | 1.484 | 0.0052 | 0.00358 | 1.49716 | 0.077 | 0.0002866 | 7.1396e-05 | 0.00036937 | 0 | 3.586178 | 1.046259
|  |  | 300.635 | 6.793 | 0 | 214.23 | 1.484 | 0.00519 | 0.00352 | 1.49709 | 0.078 | 0.00028864 | 7.1896e-05 | 0.00037197 | 0 | 3.595849 | 1.04567
|  |  | 300.802 | 6.754 | 0 | 214.2 | 1.484 | 0.00519 | 0.00354 | 1.49723 | 0.077 | 0.00028704 | 7.1503e-05 | 0.00036992 | 0 | 3.581342 | 1.046848
|  |  | 300.968 | 6.818 | 0 | 214.22 | 1.484 | 0.00518 | 0.0035 | 1.49702 | 0.078 | 0.00028962 | 7.214e-05 | 0.00037328 | 0 | 3.591013 | 1.045082
|  |  | 301.134 | 6.66 | 0 | 214.19 | 1.484 | 0.00518 | 0.00365 | 1.4972 | 0.076 | 0.00028299 | 7.0491e-05 | 0.00036466 | 0 | 3.576506 | 1.046595
|  |  | 301.301 | 6.837 | 0 | 214.2 | 1.484 | 0.0052 | 0.00356 | 1.49721 | 0.078 | 0.00029053 | 7.2375e-05 | 0.00037443 | 0 | 3.581342 | 1.046679
|  |  | 301.468 | 6.691 | 0 | 214.18 | 1.484 | 0.0052 | 0.00355 | 1.49728 | 0.076 | 0.00028435 | 7.0841e-05 | 0.0003665 | 0 | 3.57167 | 1.047268
|  |  | 301.635 | 6.719 | 0 | 214.23 | 1.484 | 0.0052 | 0.00346 | 1.49707 | 0.077 | 0.00028544 | 7.1108e-05 | 0.00036793 | 0 | 3.595849 | 1.045502
|  |  | 301.801 | 6.709 | 0 | 214.19 | 1.484 | 0.00519 | 0.00363 | 1.49725 | 0.077 | 0.0002851 | 7.1018e-05 | 0.00036738 | 0 | 3.576506 | 1.047016
|  |  | 301.968 | 6.669 | 0 | 214.23 | 1.484 | 0.00518 | 0.00352 | 1.49707 | 0.076 | 0.00028336 | 7.0575e-05 | 0.00036514 | 0 | 3.595849 | 1.045502
|  |  | 302.136 | 6.73 | 0 | 214.24 | 1.484 | 0.0052 | 0.00362 | 1.49709 | 0.077 | 0.00028599 | 7.1234e-05 | 0.00036851 | 0 | 3.600685 | 1.04567
|  |  | 302.305 | 6.705 | 0 | 214.17 | 1.484 | 0.0052 | 0.00367 | 1.49738 | 0.077 | 0.00028504 | 7.1002e-05 | 0.00036725 | 0 | 3.566835 | 1.048109
|  |  | 302.469 | 6.804 | 0 | 214.23 | 1.484 | 0.0052 | 0.00357 | 1.49717 | 0.078 | 0.00028921 | 7.2034e-05 | 0.00037264 | 0 | 3.595849 | 1.046343
|  |  | 302.635 | 6.796 | 0 | 214.21 | 1.484 | 0.00519 | 0.00351 | 1.4972 | 0.078 | 0.00028887 | 7.1946e-05 | 0.00037221 | 0 | 3.586178 | 1.046595
|  |  | 302.802 | 6.794 | 0 | 214.22 | 1.484 | 0.00519 | 0.00357 | 1.49716 | 0.078 | 0.00028874 | 7.1916e-05 | 0.00037204 | 0 | 3.591013 | 1.046259
|  |  | 302.968 | 6.809 | 0 | 214.24 | 1.484 | 0.0052 | 0.0035 | 1.49707 | 0.078 | 0.00028933 | 7.2066e-05 | 0.00037286 | 0 | 3.600685 | 1.045502
|  |  | 303.134 | 6.722 | 0 | 214.25 | 1.484 | 0.0052 | 0.0036 | 1.49705 | 0.077 | 0.00028563 | 7.1146e-05 | 0.00036806 | 0 | 3.60552 | 1.045334
|  |  | 303.301 | 6.784 | 0 | 214.24 | 1.484 | 0.00517 | 0.00352 | 1.49714 | 0.078 | 0.00028839 | 7.1807e-05 | 0.00037148 | 0 | 3.600685 | 1.046091
|  |  | 303.468 | 6.679 | 0 | 214.22 | 1.484 | 0.0052 | 0.00365 | 1.49714 | 0.076 | 0.00028382 | 7.0699e-05 | 0.00036573 | 0 | 3.591013 | 1.046091
|  |  | 303.635 | 6.849 | 0 | 214.31 | 1.484 | 0.00517 | 0.00351 | 1.49686 | 0.078 | 0.00029106 | 7.246e-05 | 0.00037489 | 0 | 3.634535 | 1.043736
|  |  | 303.801 | 6.696 | 0 | 214.23 | 1.484 | 0.00521 | 0.00358 | 1.49712 | 0.077 | 0.0002845 | 7.0873e-05 | 0.00036665 | 0 | 3.595849 | 1.045923
|  |  | 303.968 | 6.784 | 0 | 214.25 | 1.484 | 0.0052 | 0.0035 | 1.49706 | 0.078 | 0.00028829 | 7.1807e-05 | 0.00037151 | 0 | 3.60552 | 1.045418
|  |  | 304.135 | 6.807 | 0 | 214.24 | 1.484 | 0.00519 | 0.00355 | 1.49715 | 0.078 | 0.00028936 | 7.2059e-05 | 0.00037277 | 0 | 3.600685 | 1.046175
|  |  | 304.301 | 6.795 | 0 | 214.22 | 1.484 | 0.00519 | 0.00346 | 1.49718 | 0.078 | 0.00028881 | 7.1926e-05 | 0.00037213 | 0 | 3.591013 | 1.046427
|  |  | 304.47 | 6.693 | 0 | 214.17 | 1.484 | 0.00521 | 0.00351 | 1.49739 | 0.077 | 0.00028455 | 7.0886e-05 | 0.00036671 | 0 | 3.566835 | 1.048193
|  |  | 304.636 | 6.791 | 0 | 214.25 | 1.484 | 0.00518 | 0.00347 | 1.49711 | 0.078 | 0.00028871 | 7.1884e-05 | 0.00037189 | 0 | 3.60552 | 1.045839
|  |  | 304.802 | 6.748 | 0 | 214.25 | 1.484 | 0.0052 | 0.00354 | 1.49707 | 0.077 | 0.00028676 | 7.1422e-05 | 0.0003695 | 0 | 3.60552 | 1.045502
|  |  | 304.968 | 6.796 | 0 | 214.26 | 1.484 | 0.00518 | 0.0035 | 1.49699 | 0.078 | 0.00028876 | 7.1912e-05 | 0.00037207 | 0 | 3.610356 | 1.044829
|  |  | 305.137 | 6.703 | 0 | 214.17 | 1.484 | 0.0052 | 0.00356 | 1.49739 | 0.077 | 0.00028496 | 7.0982e-05 | 0.00036718 | 0 | 3.566835 | 1.048193
|  |  | 305.303 | 6.648 | 0 | 214.23 | 1.484 | 0.00521 | 0.00358 | 1.49718 | 0.076 | 0.00028253 | 7.0379e-05 | 0.00036408 | 0 | 3.595849 | 1.046427
|  |  | 305.468 | 6.728 | 0 | 214.22 | 1.484 | 0.00519 | 0.00359 | 1.49721 | 0.077 | 0.00028602 | 7.1233e-05 | 0.00036848 | 0 | 3.591013 | 1.046679
|  |  | 305.635 | 6.73 | 0 | 214.21 | 1.484 | 0.0052 | 0.00357 | 1.49733 | 0.077 | 0.00028618 | 7.1267e-05 | 0.00036863 | 0 | 3.586178 | 1.047689
|  |  | 305.801 | 6.731 | 0 | 214.2 | 1.484 | 0.00519 | 0.00358 | 1.49733 | 0.077 | 0.00028624 | 7.1284e-05 | 0.00036873 | 0 | 3.581342 | 1.047689
|  |  | 305.968 | 6.726 | 0 | 214.24 | 1.484 | 0.0052 | 0.00356 | 1.4972 | 0.077 | 0.00028597 | 7.1216e-05 | 0.0003684 | 0 | 3.600685 | 1.046595
|  |  | 306.135 | 6.821 | 0 | 214.2 | 1.484 | 0.0052 | 0.0036 | 1.49732 | 0.078 | 0.00029002 | 7.2233e-05 | 0.00037363 | 0 | 3.581342 | 1.047604
|  |  | 306.301 | 6.825 | 0 | 214.28 | 1.484 | 0.00518 | 0.00342 | 1.49701 | 0.078 | 0.0002901 | 7.2231e-05 | 0.00037372 | 0 | 3.620028 | 1.044998
|  |  | 306.468 | 6.75 | 0 | 214.23 | 1.484 | 0.0052 | 0.00351 | 1.49722 | 0.077 | 0.00028697 | 7.1465e-05 | 0.00036969 | 0 | 3.595849 | 1.046764
|  |  | 306.635 | 6.575 | 0 | 214.21 | 1.484 | 0.0052 | 0.00354 | 1.49724 | 0.075 | 0.00027952 | 6.9617e-05 | 0.00036014 | 0 | 3.586178 | 1.046932
|  |  | 306.804 | 6.765 | 0 | 214.21 | 1.484 | 0.00521 | 0.00361 | 1.49729 | 0.077 | 0.00028762 | 7.1638e-05 | 0.00037055 | 0 | 3.586178 | 1.047352
|  |  | 306.972 | 6.645 | 0 | 214.19 | 1.484 | 0.00522 | 0.00366 | 1.49738 | 0.076 | 0.00028252 | 7.0385e-05 | 0.00036405 | 0 | 3.576506 | 1.048109
|  |  | 307.136 | 6.749 | 0 | 214.24 | 1.484 | 0.00521 | 0.00351 | 1.49719 | 0.077 | 0.0002869 | 7.1456e-05 | 0.00036965 | 0 | 3.600685 | 1.046511
|  |  | 307.301 | 6.736 | 0 | 214.25 | 1.484 | 0.0052 | 0.00351 | 1.49726 | 0.077 | 0.0002865 | 7.1334e-05 | 0.00036898 | 0 | 3.60552 | 1.0471
|  |  | 307.468 | 6.721 | 0 | 214.21 | 1.484 | 0.00519 | 0.00348 | 1.49731 | 0.077 | 0.00028579 | 7.1168e-05 | 0.00036816 | 0 | 3.586178 | 1.04752
|  |  | 307.635 | 6.857 | 0 | 214.23 | 1.484 | 0.00517 | 0.00345 | 1.49729 | 0.078 | 0.00029166 | 7.2606e-05 | 0.0003756 | 0 | 3.595849 | 1.047352
|  |  | 307.801 | 6.729 | 0 | 214.28 | 1.484 | 0.00519 | 0.00354 | 1.49709 | 0.077 | 0.00028609 | 7.1234e-05 | 0.00036849 | 0 | 3.620028 | 1.04567
|  |  | 307.968 | 6.752 | 0 | 214.24 | 1.484 | 0.0052 | 0.00354 | 1.49724 | 0.077 | 0.00028713 | 7.15e-05 | 0.00036985 | 0 | 3.600685 | 1.046932
|  |  | 308.137 | 6.697 | 0 | 214.26 | 1.484 | 0.00519 | 0.00353 | 1.49717 | 0.077 | 0.00028481 | 7.0911e-05 | 0.0003668 | 0 | 3.610356 | 1.046343
|  |  | 308.302 | 6.806 | 0 | 214.26 | 1.484 | 0.00518 | 0.00347 | 1.49717 | 0.078 | 0.00028943 | 7.2056e-05 | 0.00037275 | 0 | 3.610356 | 1.046343
|  |  | 308.47 | 6.659 | 0 | 214.22 | 1.484 | 0.00519 | 0.00362 | 1.49733 | 0.076 | 0.00028323 | 7.0518e-05 | 0.00036472 | 0 | 3.591013 | 1.047689
|  |  | 308.636 | 6.722 | 0 | 214.28 | 1.484 | 0.00518 | 0.00351 | 1.49712 | 0.077 | 0.00028587 | 7.1162e-05 | 0.00036811 | 0 | 3.620028 | 1.045923
|  |  | 308.802 | 6.771 | 0 | 214.26 | 1.484 | 0.0052 | 0.00356 | 1.49716 | 0.077 | 0.0002879 | 7.169e-05 | 0.00037083 | 0 | 3.610356 | 1.046259
|  |  | 308.968 | 6.795 | 0 | 214.23 | 1.484 | 0.00519 | 0.00354 | 1.49732 | 0.078 | 0.00028905 | 7.1963e-05 | 0.00037222 | 0 | 3.595849 | 1.047604
|  |  | 309.137 | 6.765 | 0 | 214.23 | 1.484 | 0.00519 | 0.0036 | 1.49732 | 0.077 | 0.00028777 | 7.1646e-05 | 0.00037055 | 0 | 3.595849 | 1.047604
|  |  | 309.303 | 6.784 | 0 | 214.26 | 1.484 | 0.00519 | 0.0035 | 1.49719 | 0.078 | 0.00028854 | 7.1833e-05 | 0.00037158 | 0 | 3.610356 | 1.046511
|  |  | 309.468 | 6.698 | 0 | 214.29 | 1.484 | 0.00521 | 0.00352 | 1.49709 | 0.077 | 0.0002848 | 7.0914e-05 | 0.00036683 | 0 | 3.624863 | 1.04567
|  |  | 309.635 | 6.778 | 0 | 214.25 | 1.484 | 0.00518 | 0.00357 | 1.49728 | 0.078 | 0.00028834 | 7.1778e-05 | 0.00037125 | 0 | 3.60552 | 1.047268
|  |  | 309.801 | 6.71 | 0 | 214.24 | 1.484 | 0.00521 | 0.00353 | 1.49724 | 0.077 | 0.00028533 | 7.106e-05 | 0.00036758 | 0 | 3.600685 | 1.046932
|  |  | 309.968 | 6.639 | 0 | 214.26 | 1.484 | 0.00523 | 0.00359 | 1.49719 | 0.076 | 0.00028225 | 7.0303e-05 | 0.00036364 | 0 | 3.610356 | 1.046511
|  |  | 310.135 | 6.712 | 0 | 214.24 | 1.484 | 0.0052 | 0.00352 | 1.49728 | 0.077 | 0.0002855 | 7.1089e-05 | 0.00036771 | 0 | 3.600685 | 1.047268
|  |  | 310.301 | 6.644 | 0 | 214.24 | 1.484 | 0.0052 | 0.00364 | 1.49736 | 0.076 | 0.00028271 | 7.0382e-05 | 0.00036398 | 0 | 3.600685 | 1.047941
|  |  | 310.468 | 6.668 | 0 | 214.26 | 1.484 | 0.00521 | 0.00353 | 1.49725 | 0.076 | 0.00028363 | 7.0621e-05 | 0.00036528 | 0 | 3.610356 | 1.047016
|  |  | 310.635 | 6.779 | 0 | 214.29 | 1.484 | 0.0052 | 0.00353 | 1.49711 | 0.078 | 0.00028833 | 7.1781e-05 | 0.0003713 | 0 | 3.624863 | 1.045839
|  |  | 310.802 | 6.688 | 0 | 214.29 | 1.484 | 0.0052 | 0.00362 | 1.49717 | 0.077 | 0.00028451 | 7.0822e-05 | 0.00036628 | 0 | 3.624863 | 1.046343
|  |  | 310.968 | 6.721 | 0 | 214.3 | 1.484 | 0.00519 | 0.00353 | 1.49709 | 0.077 | 0.00028587 | 7.1164e-05 | 0.0003681 | 0 | 3.629699 | 1.04567
|  |  | 311.137 | 6.75 | 0 | 214.28 | 1.484 | 0.00521 | 0.00363 | 1.49719 | 0.077 | 0.00028708 | 7.1483e-05 | 0.00036971 | 0 | 3.620028 | 1.046511
|  |  | 311.303 | 6.663 | 0 | 214.29 | 1.484 | 0.0052 | 0.0035 | 1.49714 | 0.076 | 0.00028341 | 7.0556e-05 | 0.00036497 | 0 | 3.624863 | 1.046091
|  |  | 311.468 | 6.712 | 0 | 214.29 | 1.484 | 0.00519 | 0.00359 | 1.49716 | 0.077 | 0.00028553 | 7.1077e-05 | 0.00036762 | 0 | 3.624863 | 1.046259
|  |  | 311.635 | 6.735 | 0 | 214.27 | 1.484 | 0.00518 | 0.00354 | 1.49725 | 0.077 | 0.00028657 | 7.1328e-05 | 0.00036892 | 0 | 3.615192 | 1.047016
|  |  | 311.804 | 6.699 | 0 | 214.28 | 1.484 | 0.00521 | 0.00357 | 1.49715 | 0.077 | 0.00028489 | 7.0937e-05 | 0.00036691 | 0 | 3.620028 | 1.046175
|  |  | 311.969 | 6.739 | 0 | 214.28 | 1.484 | 0.00519 | 0.00358 | 1.49722 | 0.077 | 0.00028671 | 7.1366e-05 | 0.00036911 | 0 | 3.620028 | 1.046764
|  |  | 312.135 | 6.733 | 0 | 214.24 | 1.484 | 0.0052 | 0.00355 | 1.49738 | 0.077 | 0.00028651 | 7.1332e-05 | 0.00036892 | 0 | 3.600685 | 1.048109
|  |  | 312.301 | 6.777 | 0 | 214.26 | 1.484 | 0.0052 | 0.00358 | 1.49724 | 0.078 | 0.00028829 | 7.1778e-05 | 0.00037125 | 0 | 3.610356 | 1.046932
|  |  | 312.468 | 6.655 | 0 | 214.22 | 1.484 | 0.00522 | 0.00353 | 1.49743 | 0.076 | 0.00028318 | 7.0516e-05 | 0.00036472 | 0 | 3.591013 | 1.048529
|  |  | 312.635 | 6.617 | 0 | 214.26 | 1.484 | 0.00522 | 0.00349 | 1.49726 | 0.076 | 0.00028147 | 7.0087e-05 | 0.00036253 | 0 | 3.610356 | 1.0471
|  |  | 312.802 | 6.718 | 0 | 214.31 | 1.484 | 0.00519 | 0.00341 | 1.49704 | 0.077 | 0.0002857 | 7.1125e-05 | 0.00036796 | 0 | 3.634535 | 1.04525
|  |  | 312.968 | 6.77 | 0 | 214.3 | 1.484 | 0.00518 | 0.00344 | 1.49714 | 0.078 | 0.00028805 | 7.1689e-05 | 0.00037083 | 0 | 3.629699 | 1.046091
|  |  | 313.134 | 6.715 | 0 | 214.27 | 1.484 | 0.00519 | 0.00358 | 1.49731 | 0.077 | 0.00028578 | 7.1133e-05 | 0.00036787 | 0 | 3.615192 | 1.04752
|  |  | 313.301 | 6.714 | 0 | 214.26 | 1.484 | 0.00519 | 0.00354 | 1.49731 | 0.077 | 0.00028574 | 7.1125e-05 | 0.00036785 | 0 | 3.610356 | 1.04752
|  |  | 313.468 | 6.653 | 0 | 214.24 | 1.484 | 0.00522 | 0.00357 | 1.49737 | 0.076 | 0.00028308 | 7.0486e-05 | 0.00036454 | 0 | 3.600685 | 1.048025
|  |  | 313.635 | 6.69 | 0 | 214.29 | 1.484 | 0.0052 | 0.00348 | 1.49721 | 0.077 | 0.00028468 | 7.0862e-05 | 0.00036652 | 0 | 3.624863 | 1.046679
|  |  | 313.801 | 6.692 | 0 | 214.3 | 1.484 | 0.00521 | 0.00353 | 1.49717 | 0.077 | 0.00028469 | 7.0877e-05 | 0.00036659 | 0 | 3.629699 | 1.046343
|  |  | 313.968 | 6.739 | 0 | 214.24 | 1.484 | 0.00521 | 0.00354 | 1.49739 | 0.077 | 0.00028678 | 7.1397e-05 | 0.00036926 | 0 | 3.600685 | 1.048193
|  |  | 314.135 | 6.687 | 0 | 214.28 | 1.484 | 0.00521 | 0.00351 | 1.49717 | 0.077 | 0.00028443 | 7.0814e-05 | 0.00036629 | 0 | 3.620028 | 1.046343
|  |  | 314.301 | 6.789 | 0 | 214.29 | 1.484 | 0.00517 | 0.00354 | 1.49721 | 0.078 | 0.00028894 | 7.1902e-05 | 0.00037188 | 0 | 3.624863 | 1.046679
|  |  | 314.468 | 6.754 | 0 | 214.25 | 1.484 | 0.0052 | 0.00358 | 1.49733 | 0.077 | 0.00028736 | 7.1542e-05 | 0.00037 | 0 | 3.60552 | 1.047689
|  |  | 314.637 | 6.662 | 0 | 214.26 | 1.484 | 0.00523 | 0.00357 | 1.49733 | 0.076 | 0.00028342 | 7.0583e-05 | 0.00036505 | 0 | 3.610356 | 1.047689
|  |  | 314.803 | 6.695 | 0 | 214.28 | 1.484 | 0.00521 | 0.0036 | 1.49727 | 0.077 | 0.00028489 | 7.0922e-05 | 0.00036678 | 0 | 3.620028 | 1.047184
|  |  | 314.968 | 6.798 | 0 | 214.23 | 1.485 | 0.00518 | 0.00352 | 1.49747 | 0.078 | 0.00028943 | 7.2028e-05 | 0.0003725 | 0 | 3.595849 | 1.048866
|  |  | 315.134 | 6.729 | 0 | 214.22 | 1.484 | 0.00522 | 0.00351 | 1.49751 | 0.077 | 0.00028639 | 7.1311e-05 | 0.00036881 | 0 | 3.591013 | 1.049202
|  |  | 315.301 | 6.681 | 0 | 214.24 | 1.484 | 0.00519 | 0.00353 | 1.49745 | 0.077 | 0.00028441 | 7.0788e-05 | 0.00036609 | 0 | 3.600685 | 1.048698
|  |  | 315.468 | 6.746 | 0 | 214.28 | 1.484 | 0.0052 | 0.00357 | 1.49728 | 0.077 | 0.00028708 | 7.146e-05 | 0.00036957 | 0 | 3.620028 | 1.047268
|  |  | 315.634 | 6.757 | 0 | 214.28 | 1.484 | 0.0052 | 0.0035 | 1.49732 | 0.077 | 0.00028761 | 7.1585e-05 | 0.00037023 | 0 | 3.620028 | 1.047604
|  |  | 315.801 | 6.681 | 0 | 214.2 | 1.485 | 0.00521 | 0.00355 | 1.49757 | 0.076 | 0.0002844 | 7.0805e-05 | 0.00036616 | 0 | 3.581342 | 1.049707
|  |  | 315.968 | 6.693 | 0 | 214.24 | 1.484 | 0.00521 | 0.0036 | 1.49748 | 0.077 | 0.00028493 | 7.0932e-05 | 0.0003668 | 0 | 3.600685 | 1.04895
|  |  | 316.135 | 6.747 | 0 | 214.27 | 1.484 | 0.00521 | 0.00359 | 1.49733 | 0.077 | 0.00028712 | 7.1475e-05 | 0.00036963 | 0 | 3.615192 | 1.047689
|  |  | 316.301 | 6.756 | 0 | 214.27 | 1.484 | 0.00519 | 0.00352 | 1.49734 | 0.077 | 0.00028757 | 7.1575e-05 | 0.00037017 | 0 | 3.615192 | 1.047773
|  |  | 316.468 | 6.74 | 0 | 214.26 | 1.484 | 0.00521 | 0.00357 | 1.49736 | 0.077 | 0.00028685 | 7.141e-05 | 0.00036931 | 0 | 3.610356 | 1.047941
|  |  | 316.635 | 6.812 | 0 | 214.27 | 1.484 | 0.00519 | 0.00357 | 1.49736 | 0.078 | 0.00029001 | 7.2175e-05 | 0.00037325 | 0 | 3.615192 | 1.047941
|  |  | 316.802 | 6.746 | 0 | 214.32 | 1.484 | 0.0052 | 0.00355 | 1.49721 | 0.077 | 0.00028712 | 7.1457e-05 | 0.00036955 | 0 | 3.639371 | 1.046679
|  |  | 316.968 | 6.82 | 0 | 214.26 | 1.484 | 0.00519 | 0.00355 | 1.49741 | 0.078 | 0.00029036 | 7.226e-05 | 0.00037368 | 0 | 3.610356 | 1.048361
|  |  | 317.134 | 6.691 | 0 | 214.25 | 1.484 | 0.00522 | 0.00349 | 1.49742 | 0.077 | 0.00028481 | 7.0906e-05 | 0.00036671 | 0 | 3.60552 | 1.048445
|  |  | 317.301 | 6.733 | 0 | 214.28 | 1.484 | 0.0052 | 0.00359 | 1.49732 | 0.077 | 0.00028662 | 7.1335e-05 | 0.00036889 | 0 | 3.620028 | 1.047604
|  |  | 317.468 | 6.753 | 0 | 214.27 | 1.484 | 0.0052 | 0.0035 | 1.49737 | 0.077 | 0.00028747 | 7.155e-05 | 0.00037004 | 0 | 3.615192 | 1.048025
|  |  | 317.636 | 6.66 | 0 | 214.2 | 1.485 | 0.00522 | 0.00364 | 1.49759 | 0.076 | 0.00028352 | 7.0592e-05 | 0.00036503 | 0 | 3.581342 | 1.049875
|  |  | 317.802 | 6.695 | 0 | 214.33 | 1.484 | 0.00519 | 0.00356 | 1.4971 | 0.077 | 0.00028487 | 7.0895e-05 | 0.00036666 | 0 | 3.644206 | 1.045754
|  |  | 317.968 | 6.738 | 0 | 214.29 | 1.484 | 0.00519 | 0.00358 | 1.49729 | 0.077 | 0.00028686 | 7.1383e-05 | 0.00036914 | 0 | 3.624863 | 1.047352
|  |  | 318.135 | 6.681 | 0 | 214.26 | 1.484 | 0.00521 | 0.00357 | 1.49741 | 0.077 | 0.00028441 | 7.0801e-05 | 0.00036613 | 0 | 3.610356 | 1.048361
|  |  | 318.301 | 6.76 | 0 | 214.26 | 1.484 | 0.00519 | 0.00349 | 1.49739 | 0.077 | 0.00028779 | 7.162e-05 | 0.0003704 | 0 | 3.610356 | 1.048193
|  |  | 318.47 | 6.665 | 0 | 214.24 | 1.484 | 0.00521 | 0.00356 | 1.49748 | 0.076 | 0.00028374 | 7.0631e-05 | 0.00036525 | 0 | 3.600685 | 1.04895
|  |  | 318.636 | 6.799 | 0 | 214.26 | 1.484 | 0.00521 | 0.00356 | 1.49744 | 0.078 | 0.00028948 | 7.2056e-05 | 0.00037262 | 0 | 3.610356 | 1.048614
|  |  | 318.802 | 6.679 | 0 | 214.18 | 1.485 | 0.00521 | 0.00356 | 1.49772 | 0.076 | 0.00028444 | 7.0811e-05 | 0.00036616 | 0 | 3.57167 | 1.050968
|  |  | 318.968 | 6.82 | 0 | 214.32 | 1.484 | 0.00518 | 0.00355 | 1.49726 | 0.078 | 0.00029039 | 7.2245e-05 | 0.0003736 | 0 | 3.639371 | 1.0471
|  |  | 319.134 | 6.656 | 0 | 214.3 | 1.484 | 0.00521 | 0.00343 | 1.49728 | 0.076 | 0.00028331 | 7.052e-05 | 0.00036474 | 0 | 3.629699 | 1.047268
|  |  | 319.301 | 6.703 | 0 | 214.32 | 1.484 | 0.0052 | 0.00355 | 1.49727 | 0.077 | 0.00028543 | 7.1023e-05 | 0.00036727 | 0 | 3.639371 | 1.047184
|  |  | 319.468 | 6.64 | 0 | 214.31 | 1.484 | 0.00519 | 0.00359 | 1.49726 | 0.076 | 0.00028269 | 7.0343e-05 | 0.00036376 | 0 | 3.634535 | 1.0471
|  |  | 319.635 | 6.629 | 0 | 214.26 | 1.484 | 0.00521 | 0.00356 | 1.49748 | 0.076 | 0.00028229 | 7.0262e-05 | 0.00036332 | 0 | 3.610356 | 1.04895
|  |  | 319.801 | 6.679 | 0 | 214.31 | 1.484 | 0.00521 | 0.00353 | 1.49728 | 0.077 | 0.00028431 | 7.0761e-05 | 0.00036594 | 0 | 3.634535 | 1.047268
|  |  | 319.968 | 6.7 | 0 | 214.28 | 1.484 | 0.00521 | 0.0036 | 1.49738 | 0.077 | 0.00028524 | 7.0995e-05 | 0.00036712 | 0 | 3.620028 | 1.048109
|  |  | 320.135 | 6.705 | 0 | 214.31 | 1.484 | 0.00521 | 0.00355 | 1.49729 | 0.077 | 0.00028546 | 7.1042e-05 | 0.00036738 | 0 | 3.634535 | 1.047352
|  |  | 320.301 | 6.756 | 0 | 214.3 | 1.484 | 0.0052 | 0.00354 | 1.49733 | 0.077 | 0.00028767 | 7.1587e-05 | 0.00037019 | 0 | 3.629699 | 1.047689
|  |  | 320.468 | 6.675 | 0 | 214.28 | 1.484 | 0.0052 | 0.00356 | 1.49742 | 0.076 | 0.00028425 | 7.0736e-05 | 0.00036577 | 0 | 3.620028 | 1.048445
|  |  | 320.635 | 6.735 | 0 | 214.3 | 1.484 | 0.0052 | 0.00364 | 1.49733 | 0.077 | 0.00028679 | 7.1364e-05 | 0.000369 | 0 | 3.629699 | 1.047689
|  |  | 320.802 | 6.707 | 0 | 214.25 | 1.484 | 0.00521 | 0.00351 | 1.49747 | 0.077 | 0.00028557 | 7.1085e-05 | 0.00036761 | 0 | 3.60552 | 1.048866
|  |  | 320.968 | 6.605 | 0 | 214.25 | 1.484 | 0.00522 | 0.00352 | 1.4975 | 0.076 | 0.00028122 | 7.0008e-05 | 0.00036203 | 0 | 3.60552 | 1.049118
|  |  | 321.134 | 6.716 | 0 | 214.31 | 1.484 | 0.00521 | 0.00356 | 1.49726 | 0.077 | 0.00028588 | 7.1153e-05 | 0.00036796 | 0 | 3.634535 | 1.0471
|  |  | 321.301 | 6.698 | 0 | 214.28 | 1.484 | 0.00521 | 0.00357 | 1.49746 | 0.077 | 0.00028526 | 7.0993e-05 | 0.00036709 | 0 | 3.620028 | 1.048782
|  |  | 321.468 | 6.735 | 0 | 214.29 | 1.484 | 0.0052 | 0.00356 | 1.49734 | 0.077 | 0.00028676 | 7.1364e-05 | 0.00036903 | 0 | 3.624863 | 1.047773
|  |  | 321.634 | 6.719 | 0 | 214.28 | 1.484 | 0.0052 | 0.00363 | 1.49741 | 0.077 | 0.00028614 | 7.1207e-05 | 0.00036819 | 0 | 3.620028 | 1.048361
|  |  | 321.801 | 6.716 | 0 | 214.28 | 1.484 | 0.00519 | 0.00365 | 1.4974 | 0.077 | 0.00028599 | 7.1166e-05 | 0.00036796 | 0 | 3.620028 | 1.048277
|  |  | 321.968 | 6.678 | 0 | 214.27 | 1.484 | 0.00521 | 0.00363 | 1.49744 | 0.077 | 0.00028437 | 7.0772e-05 | 0.00036593 | 0 | 3.615192 | 1.048614
|  |  | 322.135 | 6.713 | 0 | 214.28 | 1.484 | 0.0052 | 0.00359 | 1.49742 | 0.077 | 0.00028587 | 7.1145e-05 | 0.00036788 | 0 | 3.620028 | 1.048445
|  |  | 322.301 | 6.689 | 0 | 214.29 | 1.484 | 0.00519 | 0.00354 | 1.49743 | 0.077 | 0.00028492 | 7.0885e-05 | 0.00036653 | 0 | 3.624863 | 1.048529
|  |  | 322.467 | 6.683 | 0 | 214.29 | 1.484 | 0.00519 | 0.0036 | 1.49745 | 0.077 | 0.00028467 | 7.0826e-05 | 0.00036621 | 0 | 3.624863 | 1.048698
|  |  | 322.635 | 6.647 | 0 | 214.32 | 1.484 | 0.0052 | 0.0036 | 1.49734 | 0.076 | 0.00028314 | 7.0442e-05 | 0.00036422 | 0 | 3.639371 | 1.047773
|  |  | 322.802 | 6.657 | 0 | 214.29 | 1.484 | 0.00519 | 0.00349 | 1.49741 | 0.076 | 0.00028354 | 7.0548e-05 | 0.00036482 | 0 | 3.624863 | 1.048361
|  |  | 322.97 | 6.611 | 0 | 214.29 | 1.484 | 0.00522 | 0.00364 | 1.49742 | 0.076 | 0.00028154 | 7.0069e-05 | 0.00036229 | 0 | 3.624863 | 1.048445
|  |  | 323.136 | 6.682 | 0 | 214.29 | 1.484 | 0.0052 | 0.00357 | 1.49744 | 0.077 | 0.0002846 | 7.0818e-05 | 0.00036617 | 0 | 3.624863 | 1.048614
|  |  | 323.301 | 6.8 | 0 | 214.3 | 1.484 | 0.00519 | 0.00359 | 1.49741 | 0.078 | 0.0002897 | 7.2072e-05 | 0.00037265 | 0 | 3.629699 | 1.048361
|  |  | 323.468 | 6.637 | 0 | 214.35 | 1.484 | 0.00519 | 0.00346 | 1.49728 | 0.076 | 0.00028274 | 7.0334e-05 | 0.00036371 | 0 | 3.653878 | 1.047268
|  |  | 323.634 | 6.779 | 0 | 214.29 | 1.484 | 0.00519 | 0.00357 | 1.49745 | 0.078 | 0.00028879 | 7.1847e-05 | 0.00037149 | 0 | 3.624863 | 1.048698
|  |  | 323.801 | 6.706 | 0 | 214.26 | 1.484 | 0.00523 | 0.0035 | 1.49754 | 0.077 | 0.00028561 | 7.1093e-05 | 0.00036763 | 0 | 3.610356 | 1.049454
|  |  | 323.968 | 6.697 | 0 | 214.3 | 1.484 | 0.00521 | 0.00352 | 1.49742 | 0.077 | 0.00028528 | 7.0984e-05 | 0.00036705 | 0 | 3.629699 | 1.048445
|  |  | 324.135 | 6.722 | 0 | 214.32 | 1.484 | 0.00521 | 0.00358 | 1.4973 | 0.077 | 0.00028624 | 7.1229e-05 | 0.00036832 | 0 | 3.639371 | 1.047436
|  |  | 324.301 | 6.717 | 0 | 214.3 | 1.484 | 0.0052 | 0.00355 | 1.49745 | 0.077 | 0.00028616 | 7.1195e-05 | 0.00036811 | 0 | 3.629699 | 1.048698
|  |  | 324.467 | 6.736 | 0 | 214.27 | 1.485 | 0.00521 | 0.00362 | 1.49752 | 0.077 | 0.00028695 | 7.1411e-05 | 0.00036921 | 0 | 3.615192 | 1.049286
|  |  | 324.635 | 6.766 | 0 | 214.29 | 1.485 | 0.00519 | 0.00359 | 1.49753 | 0.078 | 0.00028836 | 7.1728e-05 | 0.00037083 | 0 | 3.624863 | 1.04937
|  |  | 324.802 | 6.662 | 0 | 214.3 | 1.484 | 0.00522 | 0.00352 | 1.49739 | 0.076 | 0.00028375 | 7.0614e-05 | 0.00036514 | 0 | 3.629699 | 1.048193
|  |  | 324.968 | 6.663 | 0 | 214.32 | 1.484 | 0.00521 | 0.00352 | 1.49742 | 0.076 | 0.00028391 | 7.0632e-05 | 0.0003652 | 0 | 3.639371 | 1.048445
|  |  | 325.134 | 6.665 | 0 | 214.3 | 1.484 | 0.0052 | 0.00354 | 1.49742 | 0.076 | 0.00028392 | 7.0638e-05 | 0.00036524 | 0 | 3.629699 | 1.048445
|  |  | 325.301 | 6.699 | 0 | 214.34 | 1.484 | 0.0052 | 0.00358 | 1.49731 | 0.077 | 0.00028536 | 7.0989e-05 | 0.00036705 | 0 | 3.649042 | 1.04752
|  |  | 325.468 | 6.666 | 0 | 214.35 | 1.484 | 0.00519 | 0.00355 | 1.49728 | 0.076 | 0.00028396 | 7.0637e-05 | 0.00036524 | 0 | 3.653878 | 1.047268
|  |  | 325.636 | 6.592 | 0 | 214.25 | 1.485 | 0.00519 | 0.0036 | 1.49763 | 0.076 | 0.00028092 | 6.9887e-05 | 0.00036132 | 0 | 3.60552 | 1.050211
|  |  | 325.802 | 6.702 | 0 | 214.31 | 1.484 | 0.00522 | 0.00351 | 1.49741 | 0.077 | 0.00028549 | 7.104e-05 | 0.00036734 | 0 | 3.634535 | 1.048361
|  |  | 325.968 | 6.723 | 0 | 214.3 | 1.484 | 0.0052 | 0.00361 | 1.49744 | 0.077 | 0.00028643 | 7.126e-05 | 0.00036843 | 0 | 3.629699 | 1.048614
|  |  | 326.135 | 6.672 | 0 | 214.29 | 1.484 | 0.00522 | 0.00362 | 1.49746 | 0.076 | 0.00028422 | 7.0728e-05 | 0.00036568 | 0 | 3.624863 | 1.048782
|  |  | 326.304 | 6.704 | 0 | 214.33 | 1.484 | 0.00519 | 0.00347 | 1.49738 | 0.077 | 0.00028566 | 7.1059e-05 | 0.00036743 | 0 | 3.644206 | 1.048109
|  |  | 326.469 | 6.675 | 0 | 214.31 | 1.484 | 0.00522 | 0.00355 | 1.49742 | 0.077 | 0.00028433 | 7.0751e-05 | 0.00036582 | 0 | 3.634535 | 1.048445
|  |  | 326.635 | 6.723 | 0 | 214.33 | 1.484 | 0.0052 | 0.00354 | 1.49741 | 0.077 | 0.0002865 | 7.1265e-05 | 0.00036846 | 0 | 3.644206 | 1.048361
|  |  | 326.802 | 6.715 | 0 | 214.33 | 1.484 | 0.00521 | 0.00352 | 1.49737 | 0.077 | 0.00028607 | 7.1177e-05 | 0.00036804 | 0 | 3.644206 | 1.048025
|  |  | 326.97 | 6.7 | 0 | 214.33 | 1.484 | 0.0052 | 0.00362 | 1.49741 | 0.077 | 0.00028551 | 7.1024e-05 | 0.00036719 | 0 | 3.644206 | 1.048361
|  |  | 327.138 | 6.705 | 0 | 214.32 | 1.484 | 0.00519 | 0.00365 | 1.49746 | 0.077 | 0.00028575 | 7.1079e-05 | 0.00036745 | 0 | 3.639371 | 1.048782
|  |  | 327.303 | 6.712 | 0 | 214.3 | 1.485 | 0.00519 | 0.00366 | 1.4975 | 0.077 | 0.00028604 | 7.1149e-05 | 0.00036781 | 0 | 3.629699 | 1.049118
|  |  | 327.468 | 6.795 | 0 | 214.32 | 1.484 | 0.0052 | 0.00355 | 1.49744 | 0.078 | 0.00028954 | 7.2028e-05 | 0.0003724 | 0 | 3.639371 | 1.048614
|  |  | 327.634 | 6.754 | 0 | 214.35 | 1.484 | 0.00519 | 0.00357 | 1.4974 | 0.078 | 0.00028787 | 7.1591e-05 | 0.00037012 | 0 | 3.653878 | 1.048277
|  |  | 327.801 | 6.683 | 0 | 214.29 | 1.485 | 0.00521 | 0.00351 | 1.49755 | 0.077 | 0.00028478 | 7.0857e-05 | 0.00036636 | 0 | 3.624863 | 1.049539
|  |  | 327.97 | 6.71 | 0 | 214.31 | 1.484 | 0.0052 | 0.00351 | 1.49748 | 0.077 | 0.00028599 | 7.114e-05 | 0.00036782 | 0 | 3.634535 | 1.04895
|  |  | 328.138 | 6.719 | 0 | 214.32 | 1.484 | 0.0052 | 0.00353 | 1.49742 | 0.077 | 0.00028631 | 7.1222e-05 | 0.00036825 | 0 | 3.639371 | 1.048445
|  |  | 328.302 | 6.724 | 0 | 214.3 | 1.485 | 0.0052 | 0.0036 | 1.49759 | 0.077 | 0.00028669 | 7.1305e-05 | 0.0003686 | 0 | 3.629699 | 1.049875
|  |  | 328.467 | 6.619 | 0 | 214.33 | 1.484 | 0.00519 | 0.00347 | 1.49741 | 0.076 | 0.00028205 | 7.0156e-05 | 0.00036275 | 0 | 3.644206 | 1.048361
|  |  | 328.635 | 6.693 | 0 | 214.37 | 1.484 | 0.00521 | 0.00342 | 1.49725 | 0.077 | 0.00028516 | 7.0935e-05 | 0.00036682 | 0 | 3.663549 | 1.047016
|  |  | 328.802 | 6.755 | 0 | 214.32 | 1.484 | 0.0052 | 0.00354 | 1.49742 | 0.077 | 0.00028786 | 7.1606e-05 | 0.00037022 | 0 | 3.639371 | 1.048445
|  |  | 328.968 | 6.758 | 0 | 214.27 | 1.485 | 0.00521 | 0.00363 | 1.49768 | 0.078 | 0.00028811 | 7.1678e-05 | 0.00037053 | 0 | 3.615192 | 1.050632
|  |  | 329.137 | 6.674 | 0 | 214.27 | 1.485 | 0.00522 | 0.00363 | 1.49766 | 0.077 | 0.00028451 | 7.0786e-05 | 0.00036592 | 0 | 3.615192 | 1.050464
|  |  | 329.303 | 6.728 | 0 | 214.28 | 1.485 | 0.00519 | 0.00359 | 1.49767 | 0.077 | 0.00028686 | 7.1347e-05 | 0.00036882 | 0 | 3.620028 | 1.050548
|  |  | 329.468 | 6.676 | 0 | 214.33 | 1.484 | 0.00521 | 0.00353 | 1.49746 | 0.077 | 0.00028452 | 7.0781e-05 | 0.00036595 | 0 | 3.644206 | 1.048782
|  |  | 329.637 | 6.581 | 0 | 214.32 | 1.484 | 0.00521 | 0.00346 | 1.49747 | 0.075 | 0.00028042 | 6.9765e-05 | 0.00036073 | 0 | 3.639371 | 1.048866
|  |  | 329.805 | 6.655 | 0 | 214.33 | 1.485 | 0.0052 | 0.00362 | 1.49748 | 0.076 | 0.00028371 | 7.056e-05 | 0.00036475 | 0 | 3.644206 | 1.04895
|  |  | 329.969 | 6.685 | 0 | 214.32 | 1.485 | 0.0052 | 0.0037 | 1.49753 | 0.077 | 0.00028496 | 7.0879e-05 | 0.00036637 | 0 | 3.639371 | 1.04937
|  |  | 330.138 | 6.662 | 0 | 214.32 | 1.485 | 0.00519 | 0.00359 | 1.49748 | 0.076 | 0.00028396 | 7.0625e-05 | 0.00036511 | 0 | 3.639371 | 1.04895
|  |  | 330.304 | 6.707 | 0 | 214.31 | 1.485 | 0.00522 | 0.00368 | 1.49758 | 0.077 | 0.00028591 | 7.1125e-05 | 0.00036765 | 0 | 3.634535 | 1.049791
|  |  | 330.469 | 6.637 | 0 | 214.28 | 1.485 | 0.00522 | 0.00358 | 1.49766 | 0.076 | 0.00028293 | 7.0391e-05 | 0.00036389 | 0 | 3.620028 | 1.050464
|  |  | 330.635 | 6.664 | 0 | 214.31 | 1.485 | 0.00519 | 0.0036 | 1.49765 | 0.077 | 0.00028428 | 7.0685e-05 | 0.00036536 | 0 | 3.634535 | 1.050379
|  |  | 330.803 | 6.652 | 0 | 214.26 | 1.485 | 0.00522 | 0.00361 | 1.4978 | 0.076 | 0.0002837 | 7.0575e-05 | 0.0003648 | 0 | 3.610356 | 1.051641
|  |  | 330.969 | 6.768 | 0 | 214.32 | 1.485 | 0.0052 | 0.00361 | 1.49761 | 0.078 | 0.00028864 | 7.1779e-05 | 0.00037102 | 0 | 3.639371 | 1.050043
|  |  | 331.134 | 6.671 | 0 | 214.33 | 1.485 | 0.00521 | 0.00349 | 1.4975 | 0.077 | 0.00028437 | 7.0732e-05 | 0.00036569 | 0 | 3.644206 | 1.049118
|  |  | 331.302 | 6.759 | 0 | 214.38 | 1.484 | 0.00519 | 0.00336 | 1.49738 | 0.078 | 0.0002882 | 7.1658e-05 | 0.00037052 | 0 | 3.668385 | 1.048109
|  |  | 331.468 | 6.62 | 0 | 214.34 | 1.484 | 0.0052 | 0.00354 | 1.49747 | 0.076 | 0.00028223 | 7.0186e-05 | 0.00036284 | 0 | 3.649042 | 1.048866
|  |  | 331.635 | 6.648 | 0 | 214.29 | 1.485 | 0.00521 | 0.00362 | 1.49766 | 0.076 | 0.00028347 | 7.0512e-05 | 0.00036448 | 0 | 3.624863 | 1.050464
|  |  | 331.801 | 6.639 | 0 | 214.3 | 1.485 | 0.00521 | 0.00347 | 1.49759 | 0.076 | 0.00028303 | 7.0404e-05 | 0.000364 | 0 | 3.629699 | 1.049875
|  |  | 331.969 | 6.578 | 0 | 214.31 | 1.485 | 0.00522 | 0.00353 | 1.49757 | 0.075 | 0.00028044 | 6.9767e-05 | 0.00036068 | 0 | 3.634535 | 1.049707
|  |  | 332.136 | 6.674 | 0 | 214.33 | 1.485 | 0.00521 | 0.00351 | 1.49753 | 0.077 | 0.00028455 | 7.0775e-05 | 0.0003659 | 0 | 3.644206 | 1.04937
|  |  | 332.301 | 6.734 | 0 | 214.3 | 1.485 | 0.00519 | 0.0036 | 1.49763 | 0.077 | 0.00028715 | 7.1412e-05 | 0.00036914 | 0 | 3.629699 | 1.050211
|  |  | 332.467 | 6.711 | 0 | 214.33 | 1.485 | 0.00522 | 0.0035 | 1.49756 | 0.077 | 0.00028613 | 7.1177e-05 | 0.00036797 | 0 | 3.644206 | 1.049623
|  |  | 332.635 | 6.644 | 0 | 214.29 | 1.485 | 0.00521 | 0.00363 | 1.49767 | 0.076 | 0.00028332 | 7.0467e-05 | 0.00036424 | 0 | 3.624863 | 1.050548
|  |  | 332.802 | 6.689 | 0 | 214.31 | 1.485 | 0.00522 | 0.00361 | 1.49758 | 0.077 | 0.00028516 | 7.0937e-05 | 0.0003667 | 0 | 3.634535 | 1.049791
|  |  | 332.968 | 6.7 | 0 | 214.31 | 1.485 | 0.00519 | 0.0037 | 1.49766 | 0.077 | 0.00028579 | 7.1063e-05 | 0.00036728 | 0 | 3.634535 | 1.050464
|  |  | 333.134 | 6.646 | 0 | 214.33 | 1.485 | 0.00521 | 0.00356 | 1.49757 | 0.076 | 0.00028342 | 7.0485e-05 | 0.00036436 | 0 | 3.644206 | 1.049707
|  |  | 333.301 | 6.689 | 0 | 214.31 | 1.485 | 0.0052 | 0.00355 | 1.49761 | 0.077 | 0.00028526 | 7.0941e-05 | 0.00036672 | 0 | 3.634535 | 1.050043
|  |  | 333.471 | 6.685 | 0 | 214.35 | 1.484 | 0.00521 | 0.00367 | 1.49749 | 0.077 | 0.000285 | 7.0882e-05 | 0.00036638 | 0 | 3.653878 | 1.049034
|  |  | 333.636 | 6.709 | 0 | 214.34 | 1.485 | 0.0052 | 0.00366 | 1.49756 | 0.077 | 0.00028613 | 7.1153e-05 | 0.00036777 | 0 | 3.649042 | 1.049623
|  |  | 333.802 | 6.625 | 0 | 214.31 | 1.485 | 0.00522 | 0.00353 | 1.49765 | 0.076 | 0.00028254 | 7.0275e-05 | 0.00036327 | 0 | 3.634535 | 1.050379
|  |  | 333.969 | 6.692 | 0 | 214.33 | 1.485 | 0.00521 | 0.00362 | 1.4976 | 0.077 | 0.00028542 | 7.0984e-05 | 0.00036691 | 0 | 3.644206 | 1.049959
|  |  | 334.135 | 6.679 | 0 | 214.27 | 1.485 | 0.00522 | 0.00362 | 1.49781 | 0.077 | 0.00028489 | 7.0865e-05 | 0.00036628 | 0 | 3.615192 | 1.051725
|  |  | 334.301 | 6.751 | 0 | 214.31 | 1.485 | 0.00522 | 0.00363 | 1.49767 | 0.077 | 0.00028794 | 7.1616e-05 | 0.00037016 | 0 | 3.634535 | 1.050548
|  |  | 334.468 | 6.684 | 0 | 214.32 | 1.485 | 0.0052 | 0.00354 | 1.49763 | 0.077 | 0.00028512 | 7.0899e-05 | 0.00036649 | 0 | 3.639371 | 1.050211
|  |  | 334.635 | 6.644 | 0 | 214.36 | 1.484 | 0.00522 | 0.0036 | 1.49746 | 0.076 | 0.00028327 | 7.0453e-05 | 0.00036419 | 0 | 3.658714 | 1.048782
|  |  | 334.802 | 6.618 | 0 | 214.3 | 1.485 | 0.00522 | 0.00351 | 1.49775 | 0.076 | 0.00028231 | 7.0217e-05 | 0.00036297 | 0 | 3.629699 | 1.05122
|  |  | 334.968 | 6.715 | 0 | 214.34 | 1.485 | 0.00522 | 0.00361 | 1.4976 | 0.077 | 0.0002864 | 7.1228e-05 | 0.00036816 | 0 | 3.649042 | 1.049959
|  |  | 335.137 | 6.644 | 0 | 214.35 | 1.485 | 0.00522 | 0.00353 | 1.49755 | 0.076 | 0.00028336 | 7.0468e-05 | 0.00036427 | 0 | 3.653878 | 1.049539
|  |  | 335.303 | 6.582 | 0 | 214.31 | 1.485 | 0.00523 | 0.0035 | 1.49766 | 0.076 | 0.00028071 | 6.9825e-05 | 0.00036096 | 0 | 3.634535 | 1.050464
|  |  | 335.468 | 6.643 | 0 | 214.37 | 1.485 | 0.00521 | 0.00355 | 1.49752 | 0.076 | 0.0002834 | 7.0465e-05 | 0.00036423 | 0 | 3.663549 | 1.049286
|  |  | 335.635 | 6.628 | 0 | 214.31 | 1.485 | 0.00521 | 0.00368 | 1.49775 | 0.076 | 0.00028278 | 7.0322e-05 | 0.00036343 | 0 | 3.634535 | 1.05122
|  |  | 335.801 | 6.64 | 0 | 214.33 | 1.485 | 0.00522 | 0.00357 | 1.4976 | 0.076 | 0.00028318 | 7.0429e-05 | 0.00036405 | 0 | 3.644206 | 1.049959
|  |  | 335.968 | 6.691 | 0 | 214.33 | 1.485 | 0.00522 | 0.0035 | 1.4976 | 0.077 | 0.00028534 | 7.0972e-05 | 0.00036689 | 0 | 3.644206 | 1.049959
|  |  | 336.135 | 6.576 | 0 | 214.33 | 1.485 | 0.00521 | 0.00341 | 1.49758 | 0.075 | 0.00028046 | 6.9752e-05 | 0.00036062 | 0 | 3.644206 | 1.049791
|  |  | 336.301 | 6.625 | 0 | 214.27 | 1.485 | 0.00523 | 0.00351 | 1.49789 | 0.076 | 0.00028269 | 7.0315e-05 | 0.00036345 | 0 | 3.615192 | 1.052398
|  |  | 336.468 | 6.66 | 0 | 214.37 | 1.484 | 0.00522 | 0.00351 | 1.49748 | 0.076 | 0.00028402 | 7.0632e-05 | 0.00036513 | 0 | 3.663549 | 1.04895
|  |  | 336.636 | 6.619 | 0 | 214.34 | 1.485 | 0.00522 | 0.00356 | 1.49764 | 0.076 | 0.00028235 | 7.0218e-05 | 0.00036294 | 0 | 3.649042 | 1.050295
|  |  | 336.803 | 6.649 | 0 | 214.32 | 1.485 | 0.00522 | 0.00351 | 1.49771 | 0.076 | 0.00028367 | 7.0543e-05 | 0.00036464 | 0 | 3.639371 | 1.050884
|  |  | 336.968 | 6.642 | 0 | 214.28 | 1.485 | 0.00522 | 0.00356 | 1.49785 | 0.076 | 0.00028337 | 7.048e-05 | 0.00036429 | 0 | 3.620028 | 1.052061
|  |  | 337.134 | 6.643 | 0 | 214.34 | 1.485 | 0.00522 | 0.00355 | 1.49763 | 0.076 | 0.00028339 | 7.0475e-05 | 0.00036427 | 0 | 3.649042 | 1.050211
|  |  | 337.302 | 6.618 | 0 | 214.34 | 1.485 | 0.00525 | 0.00355 | 1.49762 | 0.076 | 0.00028224 | 7.021e-05 | 0.00036292 | 0 | 3.649042 | 1.050127
|  |  | 337.468 | 6.662 | 0 | 214.36 | 1.485 | 0.00521 | 0.00351 | 1.49758 | 0.077 | 0.00028421 | 7.0664e-05 | 0.00036527 | 0 | 3.658714 | 1.049791
|  |  | 337.635 | 6.701 | 0 | 214.33 | 1.485 | 0.00522 | 0.00365 | 1.49769 | 0.077 | 0.00028592 | 7.1099e-05 | 0.00036745 | 0 | 3.644206 | 1.050716
|  |  | 337.801 | 6.702 | 0 | 214.38 | 1.485 | 0.00521 | 0.00358 | 1.49753 | 0.077 | 0.00028594 | 7.1087e-05 | 0.00036741 | 0 | 3.668385 | 1.04937
|  |  | 337.968 | 6.6 | 0 | 214.36 | 1.485 | 0.00521 | 0.00348 | 1.49762 | 0.076 | 0.00028166 | 7.0024e-05 | 0.00036195 | 0 | 3.658714 | 1.050127
|  |  | 338.135 | 6.637 | 0 | 214.36 | 1.485 | 0.00521 | 0.00361 | 1.49762 | 0.076 | 0.00028318 | 7.0408e-05 | 0.00036389 | 0 | 3.658714 | 1.050127

## 3
Time | Corrected time | Corrected time | Apparent activity | Time at apparent activity 1 | Thickness | Refractive index | Absorbance | Swelling degree | Normalized refractive index
min | min | min\+(0.5) |  |  | nm | - | - | % | -
[6 empty] | at 632.8 nm |  | n=1.51 | n=1.51
0.014 | -17.789 | #NUM! | -1.9803e+30 | -19.787 | 142.55 | 1.52624 | 0.00915 | -6.64702 | 1.145524
0.139 | -17.664 | #NUM! | -1.2129e+30 | -19.662 | 153.2 | 1.50706 | 0.01424 | 0.3274394 | 1.002388
0.302 | -17.501 | #NUM! | -6.4007e+29 | -19.499 | 153.17 | 1.50699 | 0.01418 | 0.3077931 | 1.001866
0.468 | -17.335 | #NUM! | -3.3382e+29 | -19.333 | 153.14 | 1.50697 | 0.01426 | 0.2881467 | 1.001716
0.634 | -17.169 | #NUM! | -1.741e+29 | -19.167 | 153.13 | 1.50687 | 0.01414 | 0.2815979 | 1.00097
0.801 | -17.002 | #NUM! | -9.0442e+28 | -19 | 153.08 | 1.50684 | 0.01424 | 0.248854 | 1.000746
0.967 | -16.836 | #NUM! | -4.7169e+28 | -18.834 | 153.07 | 1.50676 | 0.01418 | 0.2423052 | 1.000149
1.134 | -16.669 | #NUM! | -2.4504e+28 | -18.667 | 153.07 | 1.5069 | 0.01428 | 0.2423052 | 1.001194
1.301 | -16.502 | #NUM! | -1.273e+28 | -18.5 | 153.04 | 1.50676 | 0.01419 | 0.2226588 | 1.000149
1.468 | -16.335 | #NUM! | -6.6129e+27 | -18.333 | 153.04 | 1.50681 | 0.01433 | 0.2226588 | 1.000522
1.634 | -16.169 | #NUM! | -3.4489e+27 | -18.167 | 153.03 | 1.50678 | 0.01423 | 0.21611 | 1.000299
1.804 | -15.999 | #NUM! | -1.7707e+27 | -17.997 | 153.08 | 1.50661 | 0.01437 | 0.248854 | 0.9990298
1.969 | -15.834 | #NUM! | -9.2711e+26 | -17.832 | 153.06 | 1.50657 | 0.01432 | 0.2357564 | 0.9987313
2.137 | -15.666 | #NUM! | -4.7974e+26 | -17.664 | 152.96 | 1.5068 | 0.0143 | 0.1702685 | 1.000448
2.302 | -15.501 | #NUM! | -2.5119e+26 | -17.499 | 152.97 | 1.50667 | 0.01424 | 0.1768173 | 0.9994776
2.468 | -15.335 | #NUM! | -1.31e+26 | -17.333 | 153 | 1.50673 | 0.01431 | 0.1964637 | 0.9999254
2.634 | -15.169 | #NUM! | -6.8322e+25 | -17.167 | 152.99 | 1.5067 | 0.01423 | 0.1899149 | 0.9997015
2.801 | -15.002 | #NUM! | -3.5493e+25 | -17 | 152.96 | 1.50664 | 0.01429 | 0.1702685 | 0.9992537
2.967 | -14.836 | #NUM! | -1.8511e+25 | -16.834 | 152.95 | 1.50668 | 0.01421 | 0.1637197 | 0.9995522
3.134 | -14.669 | #NUM! | -9.6162e+24 | -16.667 | 152.96 | 1.50665 | 0.01441 | 0.1702685 | 0.9993284
3.301 | -14.502 | #NUM! | -4.9955e+24 | -16.5 | 152.93 | 1.50671 | 0.01442 | 0.1506221 | 0.9997761
3.468 | -14.335 | #NUM! | -2.5951e+24 | -16.333 | 152.91 | 1.50671 | 0.01438 | 0.1375246 | 0.9997761
3.634 | -14.169 | #NUM! | -1.3535e+24 | -16.167 | 152.9 | 1.50672 | 0.01433 | 0.1309758 | 0.9998507
3.802 | -14.001 | #NUM! | -7.0036e+23 | -15.999 | 152.94 | 1.50666 | 0.01447 | 0.1571709 | 0.999403
3.969 | -13.834 | #NUM! | -3.6383e+23 | -15.832 | 152.91 | 1.50668 | 0.01441 | 0.1375246 | 0.9995522
4.134 | -13.669 | #NUM! | -1.905e+23 | -15.667 | 152.95 | 1.50658 | 0.01441 | 0.1637197 | 0.998806
4.301 | -13.502 | #NUM! | -9.8962e+22 | -15.5 | 152.89 | 1.5066 | 0.01438 | 0.124427 | 0.9989552
4.47 | -13.333 | #NUM! | -5.1008e+22 | -15.331 | 152.92 | 1.50664 | 0.0144 | 0.1440733 | 0.9992537
4.636 | -13.167 | #NUM! | -2.6603e+22 | -15.165 | 152.91 | 1.50659 | 0.01441 | 0.1375246 | 0.9988806
4.801 | -13.002 | #NUM! | -1.3929e+22 | -15 | 152.91 | 1.5066 | 0.0144 | 0.1375246 | 0.9989552
4.967 | -12.836 | #NUM! | -7.2643e+21 | -14.834 | 152.86 | 1.50668 | 0.01437 | 0.1047806 | 0.9995522
5.136 | -12.667 | #NUM! | -3.7443e+21 | -14.665 | 152.86 | 1.50671 | 0.01441 | 0.1047806 | 0.9997761
5.302 | -12.501 | #NUM! | -1.9528e+21 | -14.499 | 152.86 | 1.5067 | 0.01435 | 0.1047806 | 0.9997015
5.47 | -12.333 | #NUM! | -1.0105e+21 | -14.331 | 152.88 | 1.50657 | 0.01441 | 0.1178782 | 0.9987313
5.637 | -12.166 | #NUM! | -5.2493e+20 | -14.164 | 152.87 | 1.5068 | 0.01444 | 0.1113294 | 1.000448
5.805 | -11.998 | #NUM! | -2.7163e+20 | -13.996 | 152.85 | 1.50666 | 0.01443 | 0.09823183 | 0.999403
5.969 | -11.834 | #NUM! | -1.4278e+20 | -13.832 | 152.89 | 1.50658 | 0.01439 | 0.124427 | 0.998806
6.137 | -11.666 | #NUM! | -7.3883e+19 | -13.664 | 152.88 | 1.50665 | 0.01439 | 0.1178782 | 0.9993284
6.305 | -11.498 | #NUM! | -3.8232e+19 | -13.496 | 152.85 | 1.50663 | 0.01446 | 0.09823183 | 0.9991791
6.469 | -11.334 | #NUM! | -2.0096e+19 | -13.332 | 152.83 | 1.50672 | 0.01443 | 0.08513425 | 0.9998507
6.634 | -11.169 | #NUM! | -1.0522e+19 | -13.167 | 152.81 | 1.50671 | 0.01432 | 0.07203667 | 0.9997761
6.804 | -10.999 | #NUM! | -5.4022e+18 | -12.997 | 152.86 | 1.50669 | 0.01445 | 0.1047806 | 0.9996269
6.969 | -10.834 | #NUM! | -2.8285e+18 | -12.832 | 152.84 | 1.50657 | 0.01437 | 0.09168304 | 0.9987313
7.134 | -10.669 | #NUM! | -1.481e+18 | -12.667 | 152.83 | 1.5067 | 0.01446 | 0.08513425 | 0.9997015
7.302 | -10.501 | #NUM! | -7.6633e+17 | -12.499 | 152.8 | 1.50672 | 0.01452 | 0.06548788 | 0.9998507
7.469 | -10.334 | #NUM! | -3.981e+17 | -12.332 | 152.85 | 1.50665 | 0.01449 | 0.09823183 | 0.9993284
7.634 | -10.169 | #NUM! | -2.0844e+17 | -12.167 | 152.76 | 1.50673 | 0.01448 | 0.03929273 | 0.9999254
7.801 | -10.002 | #NUM! | -1.0828e+17 | -12 | 152.83 | 1.50669 | 0.0145 | 0.08513425 | 0.9996269
7.968 | -9.835 | #NUM! | -56252532149908232 | -11.833 | 152.79 | 1.50675 | 0.01448 | 0.0589391 | 1.000075
8.136 | -9.667 | #NUM! | -29108421375496716 | -11.665 | 152.82 | 1.50657 | 0.01443 | 0.07858546 | 0.9987313
8.302 | -9.501 | #NUM! | -15181037778732260 | -11.499 | 152.76 | 1.50684 | 0.01433 | 0.03929273 | 1.000746
8.468 | -9.335 | #NUM! | -7917430666071695 | -11.333 | 152.79 | 1.50666 | 0.01458 | 0.0589391 | 0.999403
8.634 | -9.169 | #NUM! | -4129211010848804 | -11.167 | 152.79 | 1.50663 | 0.0145 | 0.0589391 | 0.9991791
8.801 | -9.002 | #NUM! | -2145096177570609.8 | -11 | 152.85 | 1.50654 | 0.01451 | 0.09823183 | 0.9985074
8.967 | -8.836 | #NUM! | -1118741057463397.2 | -10.834 | 152.81 | 1.50661 | 0.01448 | 0.07203667 | 0.9990298
9.137 | -8.666 | #NUM! | -574380810666333.8 | -10.664 | 152.79 | 1.50667 | 0.01449 | 0.0589391 | 0.9994776
9.302 | -8.501 | #NUM! | -300736295488869.8 | -10.499 | 152.76 | 1.50667 | 0.01448 | 0.03929273 | 0.9994776
9.468 | -8.335 | #NUM! | -156844268686301.0 | -10.333 | 152.78 | 1.50665 | 0.01443 | 0.05239031 | 0.9993284
9.634 | -8.169 | #NUM! | -81799653014117.6 | -10.167 | 152.75 | 1.50669 | 0.01451 | 0.03274394 | 0.9996269
9.801 | -8.002 | #NUM! | -42494346388734.1 | -10 | 152.78 | 1.50667 | 0.01443 | 0.05239031 | 0.9994776
9.968 | -7.835 | #NUM! | -22075515096550.0 | -9.833 | 152.74 | 1.5067 | 0.01449 | 0.02619515 | 0.9997015
10.134 | -7.669 | #NUM! | -11513136502407.3 | -9.667 | 152.77 | 1.50654 | 0.01445 | 0.04584152 | 0.9985074
10.3 | -7.503 | #NUM! | -6004494642291.5 | -9.501 | 152.78 | 1.50662 | 0.0144 | 0.05239031 | 0.9991045
10.468 | -7.335 | #NUM! | -3107084312736.9 | -9.333 | 152.77 | 1.50664 | 0.01445 | 0.04584152 | 0.9992537
10.634 | -7.169 | #NUM! | -1620450787243.9 | -9.167 | 152.75 | 1.50674 | 0.01449 | 0.03274394 | 1
10.801 | -7.002 | #NUM! | -841812825870.0 | -9 | 152.77 | 1.50658 | 0.01446 | 0.04584152 | 0.998806
10.97 | -6.833 | #NUM! | -433899349853.2 | -8.831 | 152.81 | 1.50659 | 0.0145 | 0.07203667 | 0.9988806
11.136 | -6.667 | #NUM! | -226293358107.7 | -8.665 | 152.79 | 1.50651 | 0.01452 | 0.0589391 | 0.9982836
11.301 | -6.502 | #NUM! | -118483460705.8 | -8.5 | 152.76 | 1.50662 | 0.01446 | 0.03929273 | 0.9991045
11.468 | -6.335 | #NUM! | -61551327359.1 | -8.333 | 152.73 | 1.50666 | 0.01445 | 0.01964637 | 0.999403
11.634 | -6.169 | #NUM! | -32101123379.4 | -8.167 | 152.75 | 1.50671 | 0.01446 | 0.03274394 | 0.9997761
11.801 | -6.002 | #NUM! | -16676308591.2 | -8 | 152.81 | 1.50653 | 0.0145 | 0.07203667 | 0.9984328
11.968 | -5.835 | #NUM! | -8663225424.6 | -7.833 | 152.74 | 1.50674 | 0.01435 | 0.02619515 | 1
12.134 | -5.669 | #NUM! | -4518168496.6 | -7.667 | 152.76 | 1.50656 | 0.01445 | 0.03929273 | 0.9986567
12.303 | -5.5 | #NUM! | -2328819795.2 | -7.498 | 152.77 | 1.50656 | 0.0145 | 0.04584152 | 0.9986567
12.469 | -5.334 | #NUM! | -1214559210.3 | -7.332 | 152.74 | 1.50664 | 0.01452 | 0.02619515 | 0.9992537
12.634 | -5.169 | #NUM! | -635923120.1 | -7.167 | 152.74 | 1.50668 | 0.01452 | 0.02619515 | 0.9995522
12.801 | -5.002 | #NUM! | -330357603.1 | -7 | 152.74 | 1.5066 | 0.01455 | 0.02619515 | 0.9989552
12.97 | -4.833 | #NUM! | -170277696.4 | -6.831 | 152.75 | 1.50654 | 0.01458 | 0.03274394 | 0.9985074
13.136 | -4.667 | #NUM! | -88805644.8 | -6.665 | 152.75 | 1.50661 | 0.01443 | 0.03274394 | 0.9990298
13.301 | -4.502 | #NUM! | -46497166.8 | -6.5 | 152.71 | 1.50672 | 0.01446 | 0.006548788 | 0.9998507
13.468 | -4.335 | #NUM! | -24154951.8 | -6.333 | 152.76 | 1.50661 | 0.0144 | 0.03929273 | 0.9990298
13.634 | -4.169 | #NUM! | -12597633.4 | -6.167 | 152.71 | 1.50668 | 0.01448 | 0.006548788 | 0.9995522
13.803 | -4 | #NUM! | -6493254.0 | -5.998 | 152.73 | 1.50665 | 0.01463 | 0.01964637 | 0.9993284
13.969 | -3.834 | #NUM! | -3386453.7 | -5.832 | 152.72 | 1.50674 | 0.01445 | 0.01309758 | 1
14.134 | -3.669 | #NUM! | -1773090.7 | -5.667 | 152.71 | 1.50661 | 0.0145 | 0.006548788 | 0.9990298
14.3 | -3.503 | #NUM! | -924727 | -5.501 | 152.7 | 1.50665 | 0.01439 | 0 | 0.9993284
14.468 | -3.335 | #NUM! | -478508.5 | -5.333 | 152.73 | 1.50666 | 0.01447 | 0.01964637 | 0.999403
14.634 | -3.169 | #NUM! | -249558.1 | -5.167 | 152.72 | 1.50663 | 0.01452 | 0.01309758 | 0.9991791
14.801 | -3.002 | #NUM! | -129643.2 | -5 | 152.75 | 1.50651 | 0.01453 | 0.03274394 | 0.9982836
14.967 | -2.836 | #NUM! | -67612.88 | -4.834 | 152.67 | 1.50665 | 0.01445 | -0.01964637 | 0.9993284
15.134 | -2.669 | #NUM! | -35123.94 | -4.667 | 152.69 | 1.50658 | 0.01449 | -0.006548788 | 0.998806
15.304 | -2.499 | #NUM! | -18032.74 | -4.497 | 152.72 | 1.50648 | 0.01443 | 0.01309758 | 0.9980597
15.471 | -2.332 | #NUM! | -9367.404 | -4.33 | 152.77 | 1.5064 | 0.0145 | 0.04584152 | 0.9974627
15.635 | -2.168 | #NUM! | -4923.415 | -4.166 | 152.68 | 1.50672 | 0.01443 | -0.01309758 | 0.9998507
15.803 | -2 | #NUM! | -2547.187 | -3.998 | 152.68 | 1.50673 | 0.01451 | -0.01309758 | 0.9999254
15.973 | -1.83 | #NUM! | -1307.283 | -3.828 | 152.75 | 1.50652 | 0.01453 | 0.03274394 | 0.9983582
16.137 | -1.666 | #NUM! | -686.6867 | -3.664 | 152.74 | 1.50653 | 0.01445 | 0.02619515 | 0.9984328
16.3 | -1.503 | #NUM! | -361.8965 | -3.501 | 152.65 | 1.5067 | 0.0145 | -0.03274394 | 0.9997015
16.47 | -1.333 | #NUM! | -185.3173 | -3.331 | 152.7 | 1.50663 | 0.01446 | 0 | 0.9991791
16.636 | -1.167 | #NUM! | -96.17083 | -3.165 | 152.68 | 1.50654 | 0.01455 | -0.01309758 | 0.9985074
16.801 | -1.002 | #NUM! | -49.87704 | -3 | 152.65 | 1.50664 | 0.01444 | -0.03274394 | 0.9992537
16.97 | -0.833 | #NUM! | -25.22378 | -2.831 | 152.7 | 1.50655 | 0.01449 | 0 | 0.9985821
17.136 | -0.667 | #NUM! | -12.6766 | -2.665 | 152.71 | 1.50664 | 0.01455 | 0.006548788 | 0.9992537
17.301 | -0.502 | #NUM! | -6.160841 | -2.5 | 152.67 | 1.50681 | 0.0146 | -0.01964637 | 1.000522
17.468 | -0.335 | #NUM! | -2.720007 | -2.333 | 152.71 | 1.50657 | 0.01446 | 0.006548788 | 0.9987313
17.634 | -0.169 | #NUM! | -0.9401108 | -2.167 | 152.67 | 1.50666 | 0.01442 | -0.01964637 | 0.999403
17.803 | 0 | 0 | 0 | -1.998 | 152.7 | 1.50674 | 0.0144 | 0 | 1
17.971 | 0.168 | 0.409878 | 0.4825402 | -1.83 | 153.14 | 1.50684 | 0.0146 | 0.2881467 | 1.000746
18.136 | 0.333 | 0.5770615 | 0.7290666 | -1.665 | 154.05 | 1.50716 | 0.01476 | 0.8840864 | 1.003134
18.3 | 0.497 | 0.7049823 | 0.8575864 | -1.501 | 154.42 | 1.50761 | 0.015 | 1.126392 | 1.006493
18.468 | 0.665 | 0.8154753 | 0.9263067 | -1.333 | 154.73 | 1.50758 | 0.0151 | 1.329404 | 1.006269
18.634 | 0.831 | 0.911592 | 0.9615664 | -1.167 | 155.01 | 1.50797 | 0.01524 | 1.51277 | 1.009179
18.801 | 0.998 | 0.9989995 | 0.980034 | -1 | 155.36 | 1.50767 | 0.01529 | 1.741978 | 1.00694
18.968 | 1.165 | 1.079352 | 0.9896278 | -0.833 | 155.55 | 1.508 | 0.0154 | 1.866405 | 1.009403
19.134 | 1.331 | 1.15369 | 0.9945905 | -0.667 | 155.8 | 1.50783 | 0.01549 | 2.030124 | 1.008134
19.301 | 1.498 | 1.223928 | 0.9971898 | -0.5 | 155.93 | 1.50806 | 0.01562 | 2.115259 | 1.009851
19.468 | 1.665 | 1.290349 | 0.9985401 | -0.333 | 156.15 | 1.50802 | 0.01566 | 2.259332 | 1.009552
19.634 | 1.831 | 1.353144 | 0.9992386 | -0.167 | 156.22 | 1.50818 | 0.01573 | 2.305174 | 1.010746
19.801 | 1.998 | 1.413506 | 0.9996045 | 0 | 156.42 | 1.50811 | 0.01583 | 2.436149 | 1.010224
19.97 | 2.167 | 1.472073 | 0.9997961 | 0.169 | 156.5 | 1.5081 | 0.01594 | 2.48854 | 1.010149
20.136 | 2.333 | 1.527416 | 0.9998937 | 0.335 | 156.59 | 1.50817 | 0.016 | 2.547479 | 1.010672
20.301 | 2.498 | 1.580506 | 0.9999443 | 0.5 | 156.61 | 1.50834 | 0.01597 | 2.560576 | 1.01194
20.469 | 2.666 | 1.632789 | 0.9999712 | 0.668 | 156.77 | 1.50808 | 0.01614 | 2.665357 | 1.01
20.636 | 2.833 | 1.683152 | 0.999985 | 0.835 | 156.83 | 1.50832 | 0.01621 | 2.70465 | 1.011791
20.801 | 2.998 | 1.731473 | 0.9999922 | 1 | 156.93 | 1.50815 | 0.01626 | 2.770138 | 1.010523
20.968 | 3.165 | 1.779045 | 0.9999959 | 1.167 | 156.96 | 1.50834 | 0.01621 | 2.789784 | 1.01194
21.134 | 3.331 | 1.825103 | 0.9999979 | 1.333 | 157.03 | 1.50824 | 0.01637 | 2.835625 | 1.011194
21.301 | 3.498 | 1.870294 | 0.9999989 | 1.5 | 157.05 | 1.50839 | 0.01644 | 2.848723 | 1.012314
21.468 | 3.665 | 1.914419 | 0.9999994 | 1.667 | 157.14 | 1.50817 | 0.01639 | 2.907662 | 1.010672
21.634 | 3.831 | 1.957294 | 0.9999997 | 1.833 | 157.18 | 1.50829 | 0.01641 | 2.933857 | 1.011567
21.801 | 3.998 | 1.9995 | 0.9999998 | 2 | 157.2 | 1.50833 | 0.01639 | 2.946955 | 1.011866
21.97 | 4.167 | 2.041323 | 0.9999999 | 2.169 | 157.24 | 1.50824 | 0.01642 | 2.97315 | 1.011194
22.136 | 4.333 | 2.081586 | 1 | 2.335 | 157.23 | 1.50849 | 0.01643 | 2.966601 | 1.01306
22.305 | 4.502 | 2.121792 | 1 | 2.504 | 157.3 | 1.50837 | 0.01649 | 3.012443 | 1.012164
22.47 | 4.667 | 2.160324 | 1 | 2.669 | 157.34 | 1.5083 | 0.01643 | 3.038638 | 1.011642
22.637 | 4.834 | 2.198636 | 1 | 2.836 | 157.41 | 1.50824 | 0.01644 | 3.084479 | 1.011194
22.804 | 5.001 | 2.236292 | 1 | 3.003 | 157.43 | 1.50828 | 0.01651 | 3.097577 | 1.011493
22.969 | 5.166 | 2.272884 | 1 | 3.168 | 157.4 | 1.50844 | 0.01652 | 3.077931 | 1.012687
23.134 | 5.331 | 2.308896 | 1 | 3.333 | 157.42 | 1.50843 | 0.01656 | 3.091028 | 1.012612
23.301 | 5.498 | 2.344781 | 1 | 3.5 | 157.45 | 1.50835 | 0.0166 | 3.110675 | 1.012015
23.47 | 5.667 | 2.380546 | 1 | 3.669 | 157.47 | 1.50842 | 0.01647 | 3.123772 | 1.012537
23.638 | 5.835 | 2.415574 | 1 | 3.837 | 157.46 | 1.50846 | 0.01645 | 3.117223 | 1.012836
23.802 | 5.999 | 2.449286 | 1 | 4.001 | 157.5 | 1.50843 | 0.01646 | 3.143418 | 1.012612
23.968 | 6.165 | 2.482942 | 1 | 4.167 | 157.57 | 1.50841 | 0.01651 | 3.18926 | 1.012463
24.134 | 6.331 | 2.516148 | 1 | 4.333 | 157.57 | 1.50836 | 0.01645 | 3.18926 | 1.01209
24.3 | 6.497 | 2.548921 | 1 | 4.499 | 157.54 | 1.50849 | 0.01649 | 3.169614 | 1.01306
24.469 | 6.666 | 2.58186 | 1 | 4.668 | 157.59 | 1.5085 | 0.01654 | 3.202358 | 1.013134
24.636 | 6.833 | 2.614001 | 1 | 4.835 | 157.61 | 1.5085 | 0.01655 | 3.215455 | 1.013134
24.801 | 6.998 | 2.645373 | 1 | 5 | 157.61 | 1.50847 | 0.01647 | 3.215455 | 1.012911
24.97 | 7.167 | 2.677125 | 1 | 5.169 | 157.61 | 1.50844 | 0.01642 | 3.215455 | 1.012687
25.136 | 7.333 | 2.707951 | 1 | 5.335 | 157.7 | 1.50826 | 0.01647 | 3.274394 | 1.011343
25.302 | 7.499 | 2.73843 | 1 | 5.501 | 157.71 | 1.50837 | 0.01657 | 3.280943 | 1.012164
25.469 | 7.666 | 2.768754 | 1 | 5.668 | 157.68 | 1.50847 | 0.01651 | 3.261297 | 1.012911
25.637 | 7.834 | 2.798928 | 1 | 5.836 | 157.67 | 1.50844 | 0.01639 | 3.254748 | 1.012687
25.802 | 7.999 | 2.82825 | 1 | 6.001 | 157.71 | 1.50836 | 0.01647 | 3.280943 | 1.01209
25.97 | 8.167 | 2.857796 | 1 | 6.169 | 157.72 | 1.5085 | 0.0165 | 3.287492 | 1.013134
26.136 | 8.333 | 2.886694 | 1 | 6.335 | 157.77 | 1.50846 | 0.01652 | 3.320236 | 1.012836
26.301 | 8.498 | 2.915133 | 1 | 6.5 | 157.76 | 1.50851 | 0.01665 | 3.313687 | 1.013209
26.468 | 8.665 | 2.943637 | 1 | 6.667 | 157.76 | 1.50831 | 0.01645 | 3.313687 | 1.011717
26.634 | 8.831 | 2.9717 | 1 | 6.833 | 157.75 | 1.50856 | 0.01656 | 3.307138 | 1.013582
26.801 | 8.998 | 2.999667 | 1 | 7 | 157.81 | 1.50837 | 0.01644 | 3.346431 | 1.012164
26.969 | 9.166 | 3.02754 | 1 | 7.168 | 157.83 | 1.50843 | 0.01656 | 3.359528 | 1.012612
27.136 | 9.333 | 3.054996 | 1 | 7.335 | 157.8 | 1.50845 | 0.01647 | 3.339882 | 1.012761
27.301 | 9.498 | 3.081883 | 1 | 7.5 | 157.8 | 1.50852 | 0.01655 | 3.339882 | 1.013284
27.469 | 9.666 | 3.109019 | 1 | 7.668 | 157.83 | 1.50844 | 0.01648 | 3.359528 | 1.012687
27.637 | 9.834 | 3.135921 | 1 | 7.836 | 157.84 | 1.50851 | 0.01652 | 3.366077 | 1.013209
27.802 | 9.999 | 3.16212 | 1 | 8.001 | 157.83 | 1.50855 | 0.01645 | 3.359528 | 1.013508
27.97 | 10.167 | 3.188573 | 1 | 8.169 | 157.84 | 1.50842 | 0.0164 | 3.366077 | 1.012537
28.137 | 10.334 | 3.214654 | 1 | 8.336 | 157.83 | 1.50857 | 0.01652 | 3.359528 | 1.013657
28.302 | 10.499 | 3.240216 | 1 | 8.501 | 157.81 | 1.5086 | 0.01648 | 3.346431 | 1.013881
28.468 | 10.665 | 3.265731 | 1 | 8.667 | 157.87 | 1.50854 | 0.01649 | 3.385724 | 1.013433
28.635 | 10.832 | 3.2912 | 1 | 8.834 | 157.88 | 1.50845 | 0.01654 | 3.392272 | 1.012761
28.801 | 10.998 | 3.316323 | 1 | 9 | 157.87 | 1.50849 | 0.01649 | 3.385724 | 1.01306
28.97 | 11.167 | 3.341706 | 1 | 9.169 | 157.9 | 1.50838 | 0.01645 | 3.40537 | 1.012239
29.136 | 11.333 | 3.366452 | 1 | 9.335 | 157.88 | 1.50846 | 0.01646 | 3.392272 | 1.012836
29.301 | 11.498 | 3.39087 | 1 | 9.5 | 157.91 | 1.50842 | 0.01648 | 3.411919 | 1.012537
29.47 | 11.667 | 3.415699 | 1 | 9.669 | 157.95 | 1.50848 | 0.01645 | 3.438114 | 1.012985
29.637 | 11.834 | 3.440058 | 1 | 9.836 | 158.01 | 1.50833 | 0.01659 | 3.477407 | 1.011866
29.802 | 11.999 | 3.463957 | 1 | 10.001 | 158 | 1.50839 | 0.01647 | 3.470858 | 1.012314
29.97 | 12.167 | 3.488123 | 1 | 10.169 | 157.99 | 1.50835 | 0.01645 | 3.464309 | 1.012015
30.136 | 12.333 | 3.511837 | 1 | 10.335 | 157.97 | 1.50843 | 0.01647 | 3.451212 | 1.012612
30.301 | 12.498 | 3.535251 | 1 | 10.5 | 157.98 | 1.50844 | 0.0165 | 3.45776 | 1.012687
30.468 | 12.665 | 3.558792 | 1 | 10.667 | 157.99 | 1.50847 | 0.01647 | 3.464309 | 1.012911
30.637 | 12.834 | 3.582457 | 1 | 10.836 | 157.99 | 1.50842 | 0.01643 | 3.464309 | 1.012537
30.802 | 12.999 | 3.605413 | 1 | 11.001 | 157.99 | 1.50845 | 0.01642 | 3.464309 | 1.012761
30.97 | 13.167 | 3.628636 | 1 | 11.169 | 158.04 | 1.50841 | 0.0164 | 3.497053 | 1.012463
31.136 | 13.333 | 3.651438 | 1 | 11.335 | 158.02 | 1.50846 | 0.01653 | 3.483955 | 1.012836
31.301 | 13.498 | 3.673962 | 1 | 11.5 | 158.03 | 1.50838 | 0.0165 | 3.490504 | 1.012239
31.47 | 13.667 | 3.696891 | 1 | 11.669 | 158.02 | 1.5084 | 0.01649 | 3.483955 | 1.012388
31.638 | 13.835 | 3.719543 | 1 | 11.837 | 158.06 | 1.50839 | 0.01645 | 3.510151 | 1.012314
31.802 | 13.999 | 3.741524 | 1 | 12.001 | 158.04 | 1.50854 | 0.01647 | 3.497053 | 1.013433
31.968 | 14.165 | 3.763642 | 1 | 12.167 | 158.07 | 1.50849 | 0.01653 | 3.516699 | 1.01306
32.134 | 14.331 | 3.785631 | 1 | 12.333 | 158.07 | 1.50841 | 0.01647 | 3.516699 | 1.012463
32.301 | 14.498 | 3.807624 | 1 | 12.5 | 158.05 | 1.50856 | 0.01644 | 3.503602 | 1.013582
32.468 | 14.665 | 3.829491 | 1 | 12.667 | 158.09 | 1.50838 | 0.01641 | 3.529797 | 1.012239
32.635 | 14.832 | 3.851234 | 1 | 12.834 | 158.1 | 1.50852 | 0.01654 | 3.536346 | 1.013284
32.801 | 14.998 | 3.872725 | 1 | 13 | 158.08 | 1.50852 | 0.01658 | 3.523248 | 1.013284
32.967 | 15.164 | 3.894098 | 1 | 13.166 | 158.07 | 1.50854 | 0.01654 | 3.516699 | 1.013433
33.134 | 15.331 | 3.915482 | 1 | 13.333 | 158.14 | 1.50834 | 0.01647 | 3.562541 | 1.01194
33.301 | 15.498 | 3.93675 | 1 | 13.5 | 158.12 | 1.50832 | 0.01647 | 3.549443 | 1.011791
33.468 | 15.665 | 3.957903 | 1 | 13.667 | 158.17 | 1.50819 | 0.01645 | 3.582187 | 1.010821
33.634 | 15.831 | 3.978819 | 1 | 13.833 | 158.11 | 1.50851 | 0.01649 | 3.542895 | 1.013209
33.801 | 15.998 | 3.99975 | 1 | 14 | 158.14 | 1.50831 | 0.01642 | 3.562541 | 1.011717
33.968 | 16.165 | 4.020572 | 1 | 14.167 | 158.17 | 1.50838 | 0.01645 | 3.582187 | 1.012239
34.134 | 16.331 | 4.041163 | 1 | 14.333 | 158.13 | 1.50845 | 0.01655 | 3.555992 | 1.012761
34.301 | 16.498 | 4.061773 | 1 | 14.5 | 158.17 | 1.50851 | 0.01651 | 3.582187 | 1.013209
34.468 | 16.665 | 4.082279 | 1 | 14.667 | 158.19 | 1.50832 | 0.01645 | 3.595285 | 1.011791
34.635 | 16.832 | 4.102682 | 1 | 14.834 | 158.21 | 1.50837 | 0.01648 | 3.608382 | 1.012164
34.801 | 16.998 | 4.122863 | 1 | 15 | 158.22 | 1.50834 | 0.01639 | 3.614931 | 1.01194
34.97 | 17.167 | 4.143308 | 1 | 15.169 | 158.21 | 1.5084 | 0.01644 | 3.608382 | 1.012388
35.136 | 17.333 | 4.163292 | 1 | 15.335 | 158.23 | 1.50824 | 0.01645 | 3.62148 | 1.011194
35.304 | 17.501 | 4.18342 | 1 | 15.503 | 158.23 | 1.50838 | 0.01649 | 3.62148 | 1.012239
35.469 | 17.666 | 4.203094 | 1 | 15.668 | 158.19 | 1.50844 | 0.01656 | 3.595285 | 1.012687
35.637 | 17.834 | 4.223032 | 1 | 15.836 | 158.23 | 1.50839 | 0.01644 | 3.62148 | 1.012314
35.802 | 17.999 | 4.242523 | 1 | 16.001 | 158.2 | 1.50841 | 0.0164 | 3.601834 | 1.012463
35.968 | 18.165 | 4.262042 | 1 | 16.167 | 158.24 | 1.50837 | 0.01647 | 3.628029 | 1.012164
36.134 | 18.331 | 4.281472 | 1 | 16.333 | 158.24 | 1.50825 | 0.01643 | 3.628029 | 1.011269
36.303 | 18.5 | 4.301163 | 1 | 16.502 | 158.25 | 1.50822 | 0.01645 | 3.634578 | 1.011045
36.471 | 18.668 | 4.320648 | 1 | 16.67 | 158.26 | 1.50835 | 0.0164 | 3.641126 | 1.012015
36.636 | 18.833 | 4.3397 | 1 | 16.835 | 158.27 | 1.50825 | 0.01646 | 3.647675 | 1.011269
36.801 | 18.998 | 4.35867 | 1 | 17 | 158.19 | 1.50852 | 0.01652 | 3.595285 | 1.013284
36.967 | 19.164 | 4.377671 | 1 | 17.166 | 158.23 | 1.50844 | 0.0166 | 3.62148 | 1.012687
37.134 | 19.331 | 4.396703 | 1 | 17.333 | 158.28 | 1.50812 | 0.01642 | 3.654224 | 1.010299
37.304 | 19.501 | 4.415994 | 1 | 17.503 | 158.28 | 1.50829 | 0.01643 | 3.654224 | 1.011567
37.469 | 19.666 | 4.434636 | 1 | 17.668 | 158.32 | 1.5082 | 0.01631 | 3.680419 | 1.010896
37.634 | 19.831 | 4.453201 | 1 | 17.833 | 158.28 | 1.50841 | 0.01645 | 3.654224 | 1.012463
37.801 | 19.998 | 4.471912 | 1 | 18 | 158.29 | 1.50839 | 0.0164 | 3.660773 | 1.012314
37.969 | 20.166 | 4.490657 | 1 | 18.168 | 158.32 | 1.50818 | 0.01636 | 3.680419 | 1.010746
38.136 | 20.333 | 4.509213 | 1 | 18.335 | 158.32 | 1.50832 | 0.01635 | 3.680419 | 1.011791
38.301 | 20.498 | 4.527472 | 1 | 18.5 | 158.34 | 1.50816 | 0.01643 | 3.693517 | 1.010597
38.468 | 20.665 | 4.545877 | 1 | 18.667 | 158.34 | 1.50825 | 0.01638 | 3.693517 | 1.011269
38.637 | 20.834 | 4.564428 | 1 | 18.836 | 158.29 | 1.50825 | 0.01624 | 3.660773 | 1.011269
38.805 | 21.002 | 4.582794 | 1 | 19.004 | 158.31 | 1.50827 | 0.01646 | 3.67387 | 1.011418
38.969 | 21.166 | 4.600652 | 1 | 19.168 | 158.29 | 1.50828 | 0.01636 | 3.660773 | 1.011493
39.134 | 21.331 | 4.61855 | 1 | 19.333 | 158.34 | 1.50819 | 0.01641 | 3.693517 | 1.010821
39.301 | 21.498 | 4.636594 | 1 | 19.5 | 158.34 | 1.50819 | 0.01642 | 3.693517 | 1.010821
39.47 | 21.667 | 4.654782 | 1 | 19.669 | 158.29 | 1.50833 | 0.01645 | 3.660773 | 1.011866
39.638 | 21.835 | 4.672794 | 1 | 19.837 | 158.33 | 1.50822 | 0.01633 | 3.686968 | 1.011045
39.803 | 22 | 4.690416 | 1 | 20.002 | 158.35 | 1.50824 | 0.0165 | 3.700065 | 1.011194
39.969 | 22.166 | 4.708078 | 1 | 20.168 | 158.37 | 1.50821 | 0.01639 | 3.713163 | 1.01097
40.138 | 22.335 | 4.725992 | 1 | 20.337 | 158.35 | 1.50832 | 0.01641 | 3.700065 | 1.011791
40.303 | 22.5 | 4.743416 | 1 | 20.502 | 158.38 | 1.50824 | 0.0164 | 3.719712 | 1.011194
40.468 | 22.665 | 4.760777 | 1 | 20.667 | 158.37 | 1.50828 | 0.0164 | 3.713163 | 1.011493
40.635 | 22.832 | 4.778284 | 1 | 20.834 | 158.42 | 1.50809 | 0.01641 | 3.745907 | 1.010075
40.801 | 22.998 | 4.795623 | 1 | 21 | 158.43 | 1.50809 | 0.01644 | 3.752456 | 1.010075
40.97 | 23.167 | 4.813211 | 1 | 21.169 | 158.4 | 1.50811 | 0.01624 | 3.732809 | 1.010224
41.136 | 23.333 | 4.830424 | 1 | 21.335 | 158.33 | 1.50835 | 0.0164 | 3.686968 | 1.012015
41.301 | 23.498 | 4.847474 | 1 | 21.5 | 158.45 | 1.50811 | 0.01632 | 3.765553 | 1.010224
41.47 | 23.667 | 4.864874 | 1 | 21.669 | 158.41 | 1.50807 | 0.01638 | 3.739358 | 1.009925
41.635 | 23.832 | 4.881803 | 1 | 21.834 | 158.38 | 1.50828 | 0.01651 | 3.719712 | 1.011493
41.801 | 23.998 | 4.898775 | 1 | 22 | 158.45 | 1.5081 | 0.01635 | 3.765553 | 1.010149
41.968 | 24.165 | 4.915791 | 1 | 22.167 | 158.42 | 1.50822 | 0.01631 | 3.745907 | 1.011045
42.134 | 24.331 | 4.932646 | 1 | 22.333 | 158.41 | 1.50827 | 0.01632 | 3.739358 | 1.011418
42.301 | 24.498 | 4.949545 | 1 | 22.5 | 158.37 | 1.50831 | 0.01635 | 3.713163 | 1.011717
42.468 | 24.665 | 4.966387 | 1 | 22.667 | 158.43 | 1.50803 | 0.01638 | 3.752456 | 1.009627
42.635 | 24.832 | 4.983172 | 1 | 22.834 | 158.44 | 1.50805 | 0.01631 | 3.759005 | 1.009776
42.801 | 24.998 | 4.9998 | 1 | 23 | 158.34 | 1.50825 | 0.01634 | 3.693517 | 1.011269
42.967 | 25.164 | 5.016373 | 1 | 23.166 | 158.38 | 1.50829 | 0.01632 | 3.719712 | 1.011567
43.137 | 25.334 | 5.033289 | 1 | 23.336 | 158.42 | 1.50817 | 0.01629 | 3.745907 | 1.010672
43.302 | 25.499 | 5.049653 | 1 | 23.501 | 158.42 | 1.50807 | 0.01635 | 3.745907 | 1.009925
43.468 | 25.665 | 5.066064 | 1 | 23.667 | 158.41 | 1.50807 | 0.01632 | 3.739358 | 1.009925
43.634 | 25.831 | 5.082421 | 1 | 23.833 | 158.41 | 1.50811 | 0.01636 | 3.739358 | 1.010224
43.801 | 25.998 | 5.098823 | 1 | 24 | 158.38 | 1.50817 | 0.01626 | 3.719712 | 1.010672
43.973 | 26.17 | 5.115662 | 1 | 24.172 | 158.35 | 1.50826 | 0.01633 | 3.700065 | 1.011343
44.137 | 26.334 | 5.131666 | 1 | 24.336 | 158.37 | 1.50826 | 0.01629 | 3.713163 | 1.011343
44.301 | 26.498 | 5.147621 | 1 | 24.5 | 158.4 | 1.50815 | 0.01629 | 3.732809 | 1.010523
44.468 | 26.665 | 5.163816 | 1 | 24.667 | 158.4 | 1.50814 | 0.01623 | 3.732809 | 1.010448
44.637 | 26.834 | 5.180154 | 1 | 24.836 | 158.4 | 1.50811 | 0.01624 | 3.732809 | 1.010224
44.804 | 27.001 | 5.196249 | 1 | 25.003 | 158.43 | 1.50811 | 0.0162 | 3.752456 | 1.010224
44.969 | 27.166 | 5.212101 | 1 | 25.168 | 158.42 | 1.50807 | 0.0163 | 3.745907 | 1.009925
45.134 | 27.331 | 5.227906 | 1 | 25.333 | 158.38 | 1.50813 | 0.01623 | 3.719712 | 1.010373
45.301 | 27.498 | 5.243854 | 1 | 25.5 | 158.39 | 1.50803 | 0.01624 | 3.726261 | 1.009627
45.468 | 27.665 | 5.259753 | 1 | 25.667 | 158.39 | 1.50813 | 0.01631 | 3.726261 | 1.010373
45.634 | 27.831 | 5.275509 | 1 | 25.833 | 158.36 | 1.50847 | 0.01633 | 3.706614 | 1.012911
45.804 | 28.001 | 5.291597 | 1 | 26.003 | 158.38 | 1.50828 | 0.01623 | 3.719712 | 1.011493
45.969 | 28.166 | 5.307165 | 1 | 26.168 | 158.42 | 1.50814 | 0.01624 | 3.745907 | 1.010448
46.135 | 28.332 | 5.322781 | 1 | 26.334 | 158.41 | 1.50818 | 0.01625 | 3.739358 | 1.010746
46.301 | 28.498 | 5.338352 | 1 | 26.5 | 158.42 | 1.50811 | 0.01621 | 3.745907 | 1.010224
46.47 | 28.667 | 5.354157 | 1 | 26.669 | 158.44 | 1.50813 | 0.01622 | 3.759005 | 1.010373
46.636 | 28.833 | 5.369637 | 1 | 26.835 | 158.46 | 1.50802 | 0.01623 | 3.772102 | 1.009552
46.804 | 29.001 | 5.385258 | 1 | 27.003 | 158.38 | 1.50825 | 0.01624 | 3.719712 | 1.011269
46.969 | 29.166 | 5.400556 | 1 | 27.168 | 158.4 | 1.50816 | 0.01623 | 3.732809 | 1.010597
47.134 | 29.331 | 5.41581 | 1 | 27.333 | 158.41 | 1.50813 | 0.01625 | 3.739358 | 1.010373
47.304 | 29.501 | 5.431482 | 1 | 27.503 | 158.43 | 1.50811 | 0.01615 | 3.752456 | 1.010224
47.469 | 29.666 | 5.44665 | 1 | 27.668 | 158.41 | 1.50814 | 0.01623 | 3.739358 | 1.010448
47.634 | 29.831 | 5.461776 | 1 | 27.833 | 158.44 | 1.50807 | 0.01627 | 3.759005 | 1.009925
47.801 | 29.998 | 5.477043 | 1 | 28 | 158.46 | 1.50817 | 0.01623 | 3.772102 | 1.010672
47.97 | 30.167 | 5.492449 | 1 | 28.169 | 158.4 | 1.50815 | 0.01622 | 3.732809 | 1.010523
48.136 | 30.333 | 5.50754 | 1 | 28.335 | 158.44 | 1.50806 | 0.01616 | 3.759005 | 1.009851
48.302 | 30.499 | 5.52259 | 1 | 28.501 | 158.44 | 1.50805 | 0.01612 | 3.759005 | 1.009776
48.469 | 30.666 | 5.537689 | 1 | 28.668 | 158.48 | 1.50809 | 0.01615 | 3.7852 | 1.010075
48.635 | 30.832 | 5.552657 | 1 | 28.834 | 158.52 | 1.50792 | 0.0162 | 3.811395 | 1.008806
48.801 | 30.998 | 5.567585 | 1 | 29 | 158.46 | 1.50803 | 0.01614 | 3.772102 | 1.009627
48.97 | 31.167 | 5.582741 | 1 | 29.169 | 158.46 | 1.50789 | 0.01609 | 3.772102 | 1.008582
49.137 | 31.334 | 5.597678 | 1 | 29.336 | 158.44 | 1.50808 | 0.01615 | 3.759005 | 1.01
49.302 | 31.499 | 5.612397 | 1 | 29.501 | 158.5 | 1.50798 | 0.01622 | 3.798297 | 1.009254
49.468 | 31.665 | 5.627166 | 1 | 29.667 | 158.44 | 1.50821 | 0.01617 | 3.759005 | 1.01097
49.634 | 31.831 | 5.641897 | 1 | 29.833 | 158.48 | 1.50806 | 0.01624 | 3.7852 | 1.009851
49.801 | 31.998 | 5.656677 | 1 | 30 | 158.52 | 1.50796 | 0.01615 | 3.811395 | 1.009105
49.968 | 32.165 | 5.67142 | 1 | 30.167 | 158.51 | 1.50787 | 0.01621 | 3.804846 | 1.008433
50.137 | 32.334 | 5.686299 | 1 | 30.336 | 158.43 | 1.50807 | 0.01618 | 3.752456 | 1.009925
50.302 | 32.499 | 5.700789 | 1 | 30.501 | 158.45 | 1.5082 | 0.01624 | 3.765553 | 1.010896
50.468 | 32.665 | 5.71533 | 1 | 30.667 | 158.43 | 1.50814 | 0.01622 | 3.752456 | 1.010448
50.635 | 32.832 | 5.729921 | 1 | 30.834 | 158.49 | 1.50807 | 0.01617 | 3.791749 | 1.009925
50.801 | 32.998 | 5.744389 | 1 | 31 | 158.44 | 1.50812 | 0.01615 | 3.759005 | 1.010299
50.967 | 33.164 | 5.758819 | 1 | 31.166 | 158.54 | 1.508 | 0.01625 | 3.824492 | 1.009403
51.134 | 33.331 | 5.773301 | 1 | 31.333 | 158.48 | 1.50825 | 0.01622 | 3.7852 | 1.011269
51.301 | 33.498 | 5.787746 | 1 | 31.5 | 158.53 | 1.50797 | 0.01612 | 3.817944 | 1.009179
51.468 | 33.665 | 5.802155 | 1 | 31.667 | 158.49 | 1.50809 | 0.01614 | 3.791749 | 1.010075
51.634 | 33.831 | 5.816442 | 1 | 31.833 | 158.48 | 1.50809 | 0.01622 | 3.7852 | 1.010075
51.801 | 33.998 | 5.83078 | 1 | 32 | 158.51 | 1.50805 | 0.01625 | 3.804846 | 1.009776
51.968 | 34.165 | 5.845083 | 1 | 32.167 | 158.5 | 1.50799 | 0.01615 | 3.798297 | 1.009328
52.134 | 34.331 | 5.859266 | 1 | 32.333 | 158.47 | 1.50812 | 0.01628 | 3.778651 | 1.010299
52.301 | 34.498 | 5.8735 | 1 | 32.5 | 158.51 | 1.50807 | 0.01618 | 3.804846 | 1.009925
52.468 | 34.665 | 5.887699 | 1 | 32.667 | 158.49 | 1.50811 | 0.01622 | 3.791749 | 1.010224
52.635 | 34.832 | 5.901864 | 1 | 32.834 | 158.46 | 1.50822 | 0.01621 | 3.772102 | 1.011045
52.803 | 35 | 5.91608 | 1 | 33.002 | 158.51 | 1.50805 | 0.01618 | 3.804846 | 1.009776
52.969 | 35.166 | 5.930093 | 1 | 33.168 | 158.53 | 1.50797 | 0.01619 | 3.817944 | 1.009179
53.138 | 35.335 | 5.944325 | 1 | 33.337 | 158.47 | 1.50815 | 0.01621 | 3.778651 | 1.010523
53.304 | 35.501 | 5.958272 | 1 | 33.503 | 158.52 | 1.50808 | 0.01614 | 3.811395 | 1.01
53.469 | 35.666 | 5.972102 | 1 | 33.668 | 158.52 | 1.50795 | 0.01625 | 3.811395 | 1.00903
53.636 | 35.833 | 5.986067 | 1 | 33.835 | 158.5 | 1.50804 | 0.01615 | 3.798297 | 1.009702
53.801 | 35.998 | 5.999833 | 1 | 34 | 158.49 | 1.50803 | 0.01617 | 3.791749 | 1.009627
53.968 | 36.165 | 6.013734 | 1 | 34.167 | 158.51 | 1.50801 | 0.01616 | 3.804846 | 1.009478
54.134 | 36.331 | 6.02752 | 1 | 34.333 | 158.51 | 1.50802 | 0.01622 | 3.804846 | 1.009552
54.301 | 36.498 | 6.041357 | 1 | 34.5 | 158.52 | 1.50802 | 0.01623 | 3.811395 | 1.009552
54.468 | 36.665 | 6.055163 | 1 | 34.667 | 158.53 | 1.50796 | 0.01623 | 3.817944 | 1.009105
54.636 | 36.833 | 6.06902 | 1 | 34.835 | 158.51 | 1.50798 | 0.01627 | 3.804846 | 1.009254
54.802 | 36.999 | 6.08268 | 1 | 35.001 | 158.52 | 1.50801 | 0.0162 | 3.811395 | 1.009478
54.969 | 37.166 | 6.096392 | 1 | 35.168 | 158.48 | 1.50812 | 0.01616 | 3.7852 | 1.010299
55.136 | 37.333 | 6.110074 | 1 | 35.335 | 158.5 | 1.50815 | 0.01623 | 3.798297 | 1.010523
55.301 | 37.498 | 6.123561 | 1 | 35.5 | 158.49 | 1.50804 | 0.01616 | 3.791749 | 1.009702
55.468 | 37.665 | 6.137182 | 1 | 35.667 | 158.57 | 1.5079 | 0.01628 | 3.844139 | 1.008657
55.634 | 37.831 | 6.150691 | 1 | 35.833 | 158.54 | 1.50773 | 0.01619 | 3.824492 | 1.007388
55.804 | 38.001 | 6.164495 | 1 | 36.003 | 158.52 | 1.50804 | 0.01629 | 3.811395 | 1.009702
55.969 | 38.166 | 6.177864 | 1 | 36.168 | 158.53 | 1.50759 | 0.01606 | 3.817944 | 1.006343
56.134 | 38.331 | 6.191203 | 1 | 36.333 | 158.52 | 1.50793 | 0.01618 | 3.811395 | 1.008881
56.304 | 38.501 | 6.204917 | 1 | 36.503 | 158.56 | 1.5081 | 0.01619 | 3.83759 | 1.010149
56.469 | 38.666 | 6.218199 | 1 | 36.668 | 158.58 | 1.50806 | 0.01624 | 3.850688 | 1.009851
56.635 | 38.832 | 6.231533 | 1 | 36.834 | 158.56 | 1.50788 | 0.01621 | 3.83759 | 1.008508
56.801 | 38.998 | 6.244838 | 1 | 37 | 158.57 | 1.50806 | 0.01622 | 3.844139 | 1.009851
56.968 | 39.165 | 6.258195 | 1 | 37.167 | 158.61 | 1.50789 | 0.01629 | 3.870334 | 1.008582
57.134 | 39.331 | 6.271443 | 1 | 37.333 | 158.51 | 1.50833 | 0.01631 | 3.804846 | 1.011866
57.301 | 39.498 | 6.284743 | 1 | 37.5 | 158.6 | 1.50799 | 0.01619 | 3.863785 | 1.009328
57.468 | 39.665 | 6.298016 | 1 | 37.667 | 158.53 | 1.50819 | 0.01626 | 3.817944 | 1.010821
57.634 | 39.831 | 6.311181 | 1 | 37.833 | 158.61 | 1.508 | 0.0163 | 3.870334 | 1.009403
57.802 | 39.999 | 6.324476 | 1 | 38.001 | 158.55 | 1.50811 | 0.01628 | 3.831041 | 1.010224
57.969 | 40.166 | 6.337665 | 1 | 38.168 | 158.59 | 1.50802 | 0.01619 | 3.857236 | 1.009552
58.134 | 40.331 | 6.350669 | 1 | 38.333 | 158.54 | 1.50807 | 0.01621 | 3.824492 | 1.009925
58.304 | 40.501 | 6.36404 | 1 | 38.503 | 158.52 | 1.5082 | 0.01624 | 3.811395 | 1.010896
58.469 | 40.666 | 6.37699 | 1 | 38.668 | 158.56 | 1.50813 | 0.01629 | 3.83759 | 1.010373
58.635 | 40.832 | 6.389992 | 1 | 38.834 | 158.59 | 1.50792 | 0.0162 | 3.857236 | 1.008806
58.803 | 41 | 6.403124 | 1 | 39.002 | 158.6 | 1.50799 | 0.01618 | 3.863785 | 1.009328
58.969 | 41.166 | 6.416074 | 1 | 39.168 | 158.57 | 1.50807 | 0.01622 | 3.844139 | 1.009925
59.138 | 41.335 | 6.42923 | 1 | 39.337 | 158.51 | 1.50805 | 0.01623 | 3.804846 | 1.009776
59.304 | 41.501 | 6.442127 | 1 | 39.503 | 158.57 | 1.50795 | 0.01612 | 3.844139 | 1.00903
59.468 | 41.665 | 6.454843 | 1 | 39.667 | 158.56 | 1.50805 | 0.01624 | 3.83759 | 1.009776
59.637 | 41.834 | 6.467921 | 1 | 39.836 | 158.58 | 1.50815 | 0.01626 | 3.850688 | 1.010523
59.802 | 41.999 | 6.480664 | 1 | 40.001 | 158.62 | 1.50802 | 0.0162 | 3.876883 | 1.009552
59.968 | 42.165 | 6.493458 | 1 | 40.167 | 158.62 | 1.50797 | 0.01622 | 3.876883 | 1.009179
60.134 | 42.331 | 6.506228 | 1 | 40.333 | 158.54 | 1.50811 | 0.01631 | 3.824492 | 1.010224
60.301 | 42.498 | 6.519049 | 1 | 40.5 | 158.57 | 1.50799 | 0.01616 | 3.844139 | 1.009328
60.468 | 42.665 | 6.531845 | 1 | 40.667 | 158.59 | 1.50807 | 0.01628 | 3.857236 | 1.009925
60.635 | 42.832 | 6.544616 | 1 | 40.834 | 158.57 | 1.50803 | 0.01617 | 3.844139 | 1.009627
60.801 | 42.998 | 6.557286 | 1 | 41 | 158.6 | 1.50804 | 0.01624 | 3.863785 | 1.009702
60.968 | 43.165 | 6.570008 | 1 | 41.167 | 158.57 | 1.508 | 0.01619 | 3.844139 | 1.009403
61.134 | 43.331 | 6.582629 | 1 | 41.333 | 158.56 | 1.50815 | 0.0162 | 3.83759 | 1.010523
61.301 | 43.498 | 6.595301 | 1 | 41.5 | 158.58 | 1.50795 | 0.01615 | 3.850688 | 1.00903
61.468 | 43.665 | 6.60795 | 1 | 41.667 | 158.55 | 1.50808 | 0.01615 | 3.831041 | 1.01
61.634 | 43.831 | 6.620498 | 1 | 41.833 | 158.62 | 1.50803 | 0.01611 | 3.876883 | 1.009627
61.801 | 43.998 | 6.633099 | 1 | 42 | 158.59 | 1.50792 | 0.01622 | 3.857236 | 1.008806
61.971 | 44.168 | 6.645901 | 1 | 42.17 | 158.58 | 1.508 | 0.01624 | 3.850688 | 1.009403
62.136 | 44.333 | 6.658303 | 1 | 42.335 | 158.59 | 1.50806 | 0.01621 | 3.857236 | 1.009851
62.304 | 44.501 | 6.670907 | 1 | 42.503 | 158.59 | 1.50797 | 0.01625 | 3.857236 | 1.009179
62.469 | 44.666 | 6.683263 | 1 | 42.668 | 158.58 | 1.508 | 0.01613 | 3.850688 | 1.009403
62.635 | 44.832 | 6.69567 | 1 | 42.834 | 158.58 | 1.50795 | 0.01616 | 3.850688 | 1.00903
62.801 | 44.998 | 6.708055 | 1 | 43 | 158.56 | 1.508 | 0.01613 | 3.83759 | 1.009403
62.968 | 45.165 | 6.720491 | 1 | 43.167 | 158.61 | 1.50797 | 0.01605 | 3.870334 | 1.009179
63.134 | 45.331 | 6.73283 | 1 | 43.333 | 158.61 | 1.508 | 0.01614 | 3.870334 | 1.009403
63.301 | 45.498 | 6.745221 | 1 | 43.5 | 158.63 | 1.50793 | 0.01611 | 3.883432 | 1.008881
63.47 | 45.667 | 6.757736 | 1 | 43.669 | 158.62 | 1.50795 | 0.01615 | 3.876883 | 1.00903
63.636 | 45.833 | 6.770007 | 1 | 43.835 | 158.65 | 1.50795 | 0.01613 | 3.896529 | 1.00903
63.801 | 45.998 | 6.782183 | 1 | 44 | 158.61 | 1.50785 | 0.01608 | 3.870334 | 1.008284
63.968 | 46.165 | 6.794483 | 1 | 44.167 | 158.61 | 1.50802 | 0.01619 | 3.870334 | 1.009552
64.136 | 46.333 | 6.806835 | 1 | 44.335 | 158.67 | 1.50789 | 0.01619 | 3.909627 | 1.008582
64.303 | 46.5 | 6.819091 | 1 | 44.502 | 158.56 | 1.50804 | 0.01622 | 3.83759 | 1.009702
64.469 | 46.666 | 6.831252 | 1 | 44.668 | 158.62 | 1.50794 | 0.01621 | 3.876883 | 1.008955
64.637 | 46.834 | 6.843537 | 1 | 44.836 | 158.63 | 1.50787 | 0.01617 | 3.883432 | 1.008433
64.802 | 46.999 | 6.855582 | 1 | 45.001 | 158.59 | 1.50807 | 0.01619 | 3.857236 | 1.009925
64.969 | 47.166 | 6.867751 | 1 | 45.168 | 158.59 | 1.50796 | 0.01612 | 3.857236 | 1.009105
65.137 | 47.334 | 6.879971 | 1 | 45.336 | 158.61 | 1.50804 | 0.01619 | 3.870334 | 1.009702
65.303 | 47.5 | 6.892024 | 1 | 45.502 | 158.57 | 1.50797 | 0.01613 | 3.844139 | 1.009179
65.468 | 47.665 | 6.903984 | 1 | 45.667 | 158.59 | 1.50805 | 0.01621 | 3.857236 | 1.009776
65.634 | 47.831 | 6.915996 | 1 | 45.833 | 158.61 | 1.50796 | 0.01622 | 3.870334 | 1.009105
65.804 | 48.001 | 6.928275 | 1 | 46.003 | 158.59 | 1.50808 | 0.01616 | 3.857236 | 1.01
65.969 | 48.166 | 6.940173 | 1 | 46.168 | 158.6 | 1.50797 | 0.01607 | 3.863785 | 1.009179
66.135 | 48.332 | 6.952122 | 1 | 46.334 | 158.59 | 1.50807 | 0.01613 | 3.857236 | 1.009925
66.302 | 48.499 | 6.964122 | 1 | 46.501 | 158.66 | 1.50793 | 0.01615 | 3.903078 | 1.008881
66.468 | 48.665 | 6.97603 | 1 | 46.667 | 158.61 | 1.50806 | 0.01618 | 3.870334 | 1.009851
66.635 | 48.832 | 6.98799 | 1 | 46.834 | 158.71 | 1.50781 | 0.01615 | 3.935822 | 1.007985
66.801 | 48.998 | 6.999857 | 1 | 47 | 158.59 | 1.5081 | 0.01618 | 3.857236 | 1.010149
66.968 | 49.165 | 7.011776 | 1 | 47.167 | 158.65 | 1.50796 | 0.01615 | 3.896529 | 1.009105
67.134 | 49.331 | 7.023603 | 1 | 47.333 | 158.65 | 1.50802 | 0.01624 | 3.896529 | 1.009552
67.301 | 49.498 | 7.035482 | 1 | 47.5 | 158.63 | 1.50791 | 0.01619 | 3.883432 | 1.008731
67.468 | 49.665 | 7.04734 | 1 | 47.667 | 158.62 | 1.50799 | 0.01621 | 3.876883 | 1.009328
67.634 | 49.831 | 7.059108 | 1 | 47.833 | 158.63 | 1.50805 | 0.01616 | 3.883432 | 1.009776
67.801 | 49.998 | 7.070926 | 1 | 48 | 158.65 | 1.50799 | 0.01616 | 3.896529 | 1.009328
67.968 | 50.165 | 7.082725 | 1 | 48.167 | 158.64 | 1.50809 | 0.01622 | 3.88998 | 1.010075
68.134 | 50.331 | 7.094434 | 1 | 48.333 | 158.65 | 1.508 | 0.01623 | 3.896529 | 1.009403
68.301 | 50.498 | 7.106194 | 1 | 48.5 | 158.67 | 1.50789 | 0.01624 | 3.909627 | 1.008582
68.468 | 50.665 | 7.117935 | 1 | 48.667 | 158.63 | 1.50808 | 0.01618 | 3.883432 | 1.01
68.635 | 50.832 | 7.129656 | 1 | 48.834 | 158.66 | 1.50787 | 0.01617 | 3.903078 | 1.008433
68.801 | 50.998 | 7.141288 | 1 | 49 | 158.65 | 1.50803 | 0.01624 | 3.896529 | 1.009627
68.968 | 51.165 | 7.152971 | 1 | 49.167 | 158.63 | 1.50786 | 0.01619 | 3.883432 | 1.008358
69.134 | 51.331 | 7.164566 | 1 | 49.333 | 158.61 | 1.50803 | 0.01624 | 3.870334 | 1.009627
69.301 | 51.498 | 7.176211 | 1 | 49.5 | 158.67 | 1.50786 | 0.01618 | 3.909627 | 1.008358
69.468 | 51.665 | 7.187837 | 1 | 49.667 | 158.61 | 1.50801 | 0.01628 | 3.870334 | 1.009478
69.637 | 51.834 | 7.199583 | 1 | 49.836 | 158.64 | 1.50805 | 0.01626 | 3.88998 | 1.009776
69.805 | 52.002 | 7.211241 | 1 | 50.004 | 158.66 | 1.508 | 0.01631 | 3.903078 | 1.009403
69.969 | 52.166 | 7.222603 | 1 | 50.168 | 158.62 | 1.50777 | 0.0161 | 3.876883 | 1.007687
70.134 | 52.331 | 7.234017 | 1 | 50.333 | 158.62 | 1.50797 | 0.01625 | 3.876883 | 1.009179
70.301 | 52.498 | 7.24555 | 1 | 50.5 | 158.63 | 1.50795 | 0.01625 | 3.883432 | 1.00903
70.47 | 52.667 | 7.257203 | 1 | 50.669 | 158.66 | 1.50796 | 0.01625 | 3.903078 | 1.009105
70.636 | 52.833 | 7.268631 | 1 | 50.835 | 158.64 | 1.50799 | 0.01617 | 3.88998 | 1.009328
70.801 | 52.998 | 7.279973 | 1 | 51 | 158.6 | 1.508 | 0.0163 | 3.863785 | 1.009403
70.968 | 53.165 | 7.291433 | 1 | 51.167 | 158.66 | 1.50785 | 0.01615 | 3.903078 | 1.008284
71.134 | 53.331 | 7.302808 | 1 | 51.333 | 158.64 | 1.50802 | 0.0162 | 3.88998 | 1.009552
71.301 | 53.498 | 7.314233 | 1 | 51.5 | 158.63 | 1.50795 | 0.01618 | 3.883432 | 1.00903
71.468 | 53.665 | 7.32564 | 1 | 51.667 | 158.65 | 1.50806 | 0.01618 | 3.896529 | 1.009851
71.637 | 53.834 | 7.337166 | 1 | 51.836 | 158.61 | 1.5081 | 0.01624 | 3.870334 | 1.010149
71.802 | 53.999 | 7.348401 | 1 | 52.001 | 158.63 | 1.50793 | 0.01628 | 3.883432 | 1.008881
71.97 | 54.167 | 7.359823 | 1 | 52.169 | 158.67 | 1.50793 | 0.01621 | 3.909627 | 1.008881
72.137 | 54.334 | 7.37116 | 1 | 52.336 | 158.66 | 1.50798 | 0.01625 | 3.903078 | 1.009254
72.302 | 54.499 | 7.382344 | 1 | 52.501 | 158.63 | 1.50797 | 0.01614 | 3.883432 | 1.009179
72.47 | 54.667 | 7.393714 | 1 | 52.669 | 158.62 | 1.50802 | 0.01627 | 3.876883 | 1.009552
72.636 | 54.833 | 7.404931 | 1 | 52.835 | 158.6 | 1.50807 | 0.01617 | 3.863785 | 1.009925
72.801 | 54.998 | 7.416064 | 1 | 53 | 158.61 | 1.50798 | 0.01622 | 3.870334 | 1.009254
72.968 | 55.165 | 7.427314 | 1 | 53.167 | 158.64 | 1.50788 | 0.0162 | 3.88998 | 1.008508
73.134 | 55.331 | 7.438481 | 1 | 53.333 | 158.64 | 1.50801 | 0.01619 | 3.88998 | 1.009478
73.301 | 55.498 | 7.449698 | 1 | 53.5 | 158.63 | 1.50798 | 0.01619 | 3.883432 | 1.009254
73.469 | 55.666 | 7.460965 | 1 | 53.668 | 158.64 | 1.50798 | 0.01634 | 3.88998 | 1.009254
73.638 | 55.835 | 7.472282 | 1 | 53.837 | 158.64 | 1.50807 | 0.0163 | 3.88998 | 1.009925
73.802 | 55.999 | 7.483248 | 1 | 54.001 | 158.61 | 1.50797 | 0.0162 | 3.870334 | 1.009179
73.968 | 56.165 | 7.494331 | 1 | 54.167 | 158.65 | 1.50787 | 0.01617 | 3.896529 | 1.008433
74.134 | 56.331 | 7.505398 | 1 | 54.333 | 158.63 | 1.50794 | 0.01624 | 3.883432 | 1.008955
74.301 | 56.498 | 7.516515 | 1 | 54.5 | 158.62 | 1.50792 | 0.0162 | 3.876883 | 1.008806
74.47 | 56.667 | 7.527749 | 1 | 54.669 | 158.7 | 1.50793 | 0.01617 | 3.929273 | 1.008881
74.636 | 56.833 | 7.538766 | 1 | 54.835 | 158.62 | 1.50793 | 0.01623 | 3.876883 | 1.008881
74.801 | 56.998 | 7.549702 | 1 | 55 | 158.62 | 1.50804 | 0.01629 | 3.876883 | 1.009702
74.97 | 57.167 | 7.560886 | 1 | 55.169 | 158.65 | 1.50796 | 0.01621 | 3.896529 | 1.009105
75.138 | 57.335 | 7.571988 | 1 | 55.337 | 158.66 | 1.50784 | 0.01623 | 3.903078 | 1.008209
75.303 | 57.5 | 7.582875 | 1 | 55.502 | 158.63 | 1.5079 | 0.01615 | 3.883432 | 1.008657
75.471 | 57.668 | 7.593945 | 1 | 55.67 | 158.66 | 1.50791 | 0.01623 | 3.903078 | 1.008731
75.64 | 57.837 | 7.605064 | 1 | 55.839 | 158.64 | 1.50792 | 0.01623 | 3.88998 | 1.008806
75.802 | 57.999 | 7.615707 | 1 | 56.001 | 158.62 | 1.50794 | 0.0162 | 3.876883 | 1.008955
75.968 | 58.165 | 7.626598 | 1 | 56.167 | 158.67 | 1.50788 | 0.01619 | 3.909627 | 1.008508
76.136 | 58.333 | 7.637604 | 1 | 56.335 | 158.62 | 1.50804 | 0.0163 | 3.876883 | 1.009702
76.302 | 58.499 | 7.648464 | 1 | 56.501 | 158.63 | 1.50803 | 0.01622 | 3.883432 | 1.009627
76.469 | 58.666 | 7.659373 | 1 | 56.668 | 158.69 | 1.50793 | 0.01626 | 3.922724 | 1.008881
76.636 | 58.833 | 7.670267 | 1 | 56.835 | 158.65 | 1.50798 | 0.01625 | 3.896529 | 1.009254
76.801 | 58.998 | 7.681016 | 1 | 57 | 158.65 | 1.50802 | 0.0163 | 3.896529 | 1.009552
76.968 | 59.165 | 7.691879 | 1 | 57.167 | 158.71 | 1.50794 | 0.01626 | 3.935822 | 1.008955
77.134 | 59.331 | 7.702662 | 1 | 57.333 | 158.7 | 1.50797 | 0.01629 | 3.929273 | 1.009179
77.301 | 59.498 | 7.713495 | 1 | 57.5 | 158.7 | 1.50796 | 0.01628 | 3.929273 | 1.009105
77.468 | 59.665 | 7.724312 | 1 | 57.667 | 158.74 | 1.50789 | 0.0163 | 3.955468 | 1.008582
77.634 | 59.831 | 7.73505 | 1 | 57.833 | 158.71 | 1.50773 | 0.01627 | 3.935822 | 1.007388
77.801 | 59.998 | 7.745838 | 1 | 58 | 158.69 | 1.50804 | 0.01633 | 3.922724 | 1.009702
77.968 | 60.165 | 7.75661 | 1 | 58.167 | 158.71 | 1.50802 | 0.0163 | 3.935822 | 1.009552
78.134 | 60.331 | 7.767303 | 1 | 58.333 | 158.72 | 1.50799 | 0.01642 | 3.942371 | 1.009328
78.301 | 60.498 | 7.778046 | 1 | 58.5 | 158.74 | 1.50792 | 0.01629 | 3.955468 | 1.008806
78.469 | 60.666 | 7.788838 | 1 | 58.668 | 158.7 | 1.50803 | 0.01633 | 3.929273 | 1.009627
78.636 | 60.833 | 7.799551 | 1 | 58.835 | 158.71 | 1.50795 | 0.01632 | 3.935822 | 1.00903
78.802 | 60.999 | 7.810186 | 1 | 59.001 | 158.77 | 1.50796 | 0.01638 | 3.975115 | 1.009105
78.969 | 61.166 | 7.82087 | 1 | 59.168 | 158.72 | 1.50796 | 0.01642 | 3.942371 | 1.009105
79.134 | 61.331 | 7.831411 | 1 | 59.333 | 158.73 | 1.508 | 0.0164 | 3.948919 | 1.009403
79.304 | 61.501 | 7.842257 | 1 | 59.503 | 158.77 | 1.50789 | 0.01634 | 3.975115 | 1.008582
79.469 | 61.666 | 7.85277 | 1 | 59.668 | 158.72 | 1.50801 | 0.01646 | 3.942371 | 1.009478
79.637 | 61.834 | 7.86346 | 1 | 59.836 | 158.73 | 1.50795 | 0.01641 | 3.948919 | 1.00903
79.802 | 61.999 | 7.873944 | 1 | 60.001 | 158.71 | 1.50804 | 0.01639 | 3.935822 | 1.009702
79.968 | 62.165 | 7.884478 | 1 | 60.167 | 158.75 | 1.5079 | 0.01634 | 3.962017 | 1.008657
80.137 | 62.334 | 7.895188 | 1 | 60.336 | 158.71 | 1.50803 | 0.01641 | 3.935822 | 1.009627
80.302 | 62.499 | 7.905631 | 1 | 60.501 | 158.71 | 1.50797 | 0.01637 | 3.935822 | 1.009179
80.47 | 62.667 | 7.916249 | 1 | 60.669 | 158.71 | 1.50802 | 0.01633 | 3.935822 | 1.009552
80.636 | 62.833 | 7.926727 | 1 | 60.835 | 158.71 | 1.50802 | 0.01634 | 3.935822 | 1.009552
80.803 | 63 | 7.937254 | 1 | 61.002 | 158.76 | 1.50796 | 0.01637 | 3.968566 | 1.009105
80.969 | 63.166 | 7.947704 | 1 | 61.168 | 158.73 | 1.50786 | 0.01633 | 3.948919 | 1.008358
81.134 | 63.331 | 7.958078 | 1 | 61.333 | 158.72 | 1.50785 | 0.01643 | 3.942371 | 1.008284
81.301 | 63.498 | 7.968563 | 1 | 61.5 | 158.7 | 1.50796 | 0.01636 | 3.929273 | 1.009105
81.468 | 63.665 | 7.979035 | 1 | 61.667 | 158.71 | 1.50798 | 0.01641 | 3.935822 | 1.009254
81.637 | 63.834 | 7.989618 | 1 | 61.836 | 158.81 | 1.50784 | 0.01639 | 4.00131 | 1.008209
81.805 | 64.002 | 8.000125 | 1 | 62.004 | 158.74 | 1.50788 | 0.01635 | 3.955468 | 1.008508
81.971 | 64.168 | 8.010493 | 1 | 62.17 | 158.78 | 1.50784 | 0.01626 | 3.981663 | 1.008209
82.135 | 64.332 | 8.020723 | 1 | 62.334 | 158.74 | 1.50785 | 0.01631 | 3.955468 | 1.008284
82.301 | 64.498 | 8.031065 | 1 | 62.5 | 158.77 | 1.50781 | 0.01625 | 3.975115 | 1.007985
82.468 | 64.665 | 8.041455 | 1 | 62.667 | 158.76 | 1.50796 | 0.01632 | 3.968566 | 1.009105
82.635 | 64.832 | 8.051832 | 1 | 62.834 | 158.76 | 1.50783 | 0.0164 | 3.968566 | 1.008134
82.801 | 64.998 | 8.062134 | 1 | 63 | 158.71 | 1.50811 | 0.01639 | 3.935822 | 1.010224
82.968 | 65.165 | 8.072484 | 1 | 63.167 | 158.73 | 1.5079 | 0.0164 | 3.948919 | 1.008657
83.134 | 65.331 | 8.082759 | 1 | 63.333 | 158.75 | 1.50782 | 0.01635 | 3.962017 | 1.00806
83.306 | 65.503 | 8.093392 | 1 | 63.505 | 158.71 | 1.50799 | 0.01624 | 3.935822 | 1.009328
83.47 | 65.667 | 8.103518 | 1 | 63.669 | 158.74 | 1.5079 | 0.01632 | 3.955468 | 1.008657
83.636 | 65.833 | 8.113754 | 1 | 63.835 | 158.73 | 1.50804 | 0.01639 | 3.948919 | 1.009702
83.802 | 65.999 | 8.123977 | 1 | 64.001 | 158.76 | 1.50792 | 0.01636 | 3.968566 | 1.008806
83.968 | 66.165 | 8.134187 | 1 | 64.167 | 158.69 | 1.50807 | 0.0162 | 3.922724 | 1.009925
84.137 | 66.334 | 8.144569 | 1 | 64.336 | 158.75 | 1.50794 | 0.0164 | 3.962017 | 1.008955
84.302 | 66.499 | 8.154692 | 1 | 64.501 | 158.74 | 1.50797 | 0.01637 | 3.955468 | 1.009179
84.468 | 66.665 | 8.164864 | 1 | 64.667 | 158.73 | 1.50816 | 0.01638 | 3.948919 | 1.010597
84.637 | 66.834 | 8.175206 | 1 | 64.836 | 158.77 | 1.50792 | 0.01638 | 3.975115 | 1.008806
84.805 | 67.002 | 8.185475 | 1 | 65.004 | 158.74 | 1.50793 | 0.01648 | 3.955468 | 1.008881
84.969 | 67.166 | 8.195487 | 1 | 65.168 | 158.74 | 1.50799 | 0.01633 | 3.955468 | 1.009328
85.137 | 67.334 | 8.20573 | 1 | 65.336 | 158.76 | 1.50801 | 0.01644 | 3.968566 | 1.009478
85.305 | 67.502 | 8.21596 | 1 | 65.504 | 158.78 | 1.50787 | 0.01638 | 3.981663 | 1.008433
85.469 | 67.666 | 8.225935 | 1 | 65.668 | 158.77 | 1.50797 | 0.01632 | 3.975115 | 1.009179
85.634 | 67.831 | 8.235958 | 1 | 65.833 | 158.76 | 1.50785 | 0.01637 | 3.968566 | 1.008284
85.801 | 67.998 | 8.24609 | 1 | 66 | 158.76 | 1.50791 | 0.01645 | 3.968566 | 1.008731
85.971 | 68.168 | 8.256391 | 1 | 66.17 | 158.77 | 1.50789 | 0.01635 | 3.975115 | 1.008582
86.137 | 68.334 | 8.266438 | 1 | 66.336 | 158.82 | 1.50775 | 0.01635 | 4.007859 | 1.007537
86.305 | 68.502 | 8.276594 | 1 | 66.504 | 158.77 | 1.50791 | 0.01639 | 3.975115 | 1.008731
86.469 | 68.666 | 8.286495 | 1 | 66.668 | 158.79 | 1.50788 | 0.0164 | 3.988212 | 1.008508
86.635 | 68.832 | 8.296505 | 1 | 66.834 | 158.77 | 1.50797 | 0.01639 | 3.975115 | 1.009179
86.801 | 68.998 | 8.306503 | 1 | 67 | 158.77 | 1.50793 | 0.01643 | 3.975115 | 1.008881
86.968 | 69.165 | 8.31655 | 1 | 67.167 | 158.78 | 1.50797 | 0.01641 | 3.981663 | 1.009179
87.134 | 69.331 | 8.326524 | 1 | 67.333 | 158.81 | 1.5079 | 0.01654 | 4.00131 | 1.008657
87.301 | 69.498 | 8.336546 | 1 | 67.5 | 158.75 | 1.50801 | 0.01638 | 3.962017 | 1.009478
87.468 | 69.665 | 8.346556 | 1 | 67.667 | 158.8 | 1.50792 | 0.01642 | 3.994761 | 1.008806
87.634 | 69.831 | 8.356494 | 1 | 67.833 | 158.83 | 1.50795 | 0.01645 | 4.014407 | 1.00903
87.801 | 69.998 | 8.366481 | 1 | 68 | 158.75 | 1.508 | 0.0164 | 3.962017 | 1.009403
87.968 | 70.165 | 8.376455 | 1 | 68.167 | 158.79 | 1.50794 | 0.01642 | 3.988212 | 1.008955
88.137 | 70.334 | 8.386537 | 1 | 68.336 | 158.82 | 1.50796 | 0.0165 | 4.007859 | 1.009105
88.302 | 70.499 | 8.396368 | 1 | 68.501 | 158.81 | 1.50789 | 0.01642 | 4.00131 | 1.008582
88.468 | 70.665 | 8.406248 | 1 | 68.667 | 158.8 | 1.50795 | 0.01655 | 3.994761 | 1.00903
88.635 | 70.832 | 8.416175 | 1 | 68.834 | 158.74 | 1.50802 | 0.01645 | 3.955468 | 1.009552
88.801 | 70.998 | 8.426031 | 1 | 69 | 158.8 | 1.50792 | 0.01643 | 3.994761 | 1.008806
88.968 | 71.165 | 8.435935 | 1 | 69.167 | 158.79 | 1.50783 | 0.01637 | 3.988212 | 1.008134
89.134 | 71.331 | 8.445768 | 1 | 69.333 | 158.81 | 1.50788 | 0.01642 | 4.00131 | 1.008508
89.301 | 71.498 | 8.455649 | 1 | 69.5 | 158.83 | 1.50797 | 0.01636 | 4.014407 | 1.009179
89.469 | 71.666 | 8.465577 | 1 | 69.668 | 158.84 | 1.50781 | 0.01649 | 4.020956 | 1.007985
89.636 | 71.833 | 8.475435 | 1 | 69.835 | 158.75 | 1.50792 | 0.01648 | 3.962017 | 1.008806
89.801 | 71.998 | 8.485164 | 1 | 70 | 158.81 | 1.50781 | 0.01643 | 4.00131 | 1.007985
89.97 | 72.167 | 8.495116 | 1 | 70.169 | 158.86 | 1.50771 | 0.01637 | 4.034054 | 1.007239
90.135 | 72.332 | 8.504822 | 1 | 70.334 | 158.82 | 1.50785 | 0.01644 | 4.007859 | 1.008284
90.301 | 72.498 | 8.514576 | 1 | 70.5 | 158.78 | 1.50799 | 0.01644 | 3.981663 | 1.009328
90.468 | 72.665 | 8.524377 | 1 | 70.667 | 158.8 | 1.50782 | 0.01648 | 3.994761 | 1.00806
90.635 | 72.832 | 8.534167 | 1 | 70.834 | 158.76 | 1.50807 | 0.0164 | 3.968566 | 1.009925
90.801 | 72.998 | 8.543887 | 1 | 71 | 158.81 | 1.50795 | 0.0164 | 4.00131 | 1.00903
90.968 | 73.165 | 8.553654 | 1 | 71.167 | 158.8 | 1.50791 | 0.01643 | 3.994761 | 1.008731
91.134 | 73.331 | 8.563352 | 1 | 71.333 | 158.81 | 1.50791 | 0.01642 | 4.00131 | 1.008731
91.301 | 73.498 | 8.573097 | 1 | 71.5 | 158.78 | 1.50797 | 0.01641 | 3.981663 | 1.009179
91.468 | 73.665 | 8.582832 | 1 | 71.667 | 158.82 | 1.50781 | 0.01641 | 4.007859 | 1.007985
91.634 | 73.831 | 8.592497 | 1 | 71.833 | 158.77 | 1.50798 | 0.01649 | 3.975115 | 1.009254
91.801 | 73.998 | 8.602209 | 1 | 72 | 158.79 | 1.50798 | 0.01635 | 3.988212 | 1.009254
91.968 | 74.165 | 8.61191 | 1 | 72.167 | 158.78 | 1.50792 | 0.01645 | 3.981663 | 1.008806
92.134 | 74.331 | 8.621543 | 1 | 72.333 | 158.82 | 1.50781 | 0.01642 | 4.007859 | 1.007985
92.301 | 74.498 | 8.631222 | 1 | 72.5 | 158.81 | 1.50789 | 0.01651 | 4.00131 | 1.008582
92.468 | 74.665 | 8.640891 | 1 | 72.667 | 158.84 | 1.50797 | 0.0164 | 4.020956 | 1.009179
92.637 | 74.834 | 8.650665 | 1 | 72.836 | 158.85 | 1.5078 | 0.0164 | 4.027505 | 1.007911
92.802 | 74.999 | 8.660196 | 1 | 73.001 | 158.78 | 1.50795 | 0.01643 | 3.981663 | 1.00903
92.968 | 75.165 | 8.669775 | 1 | 73.167 | 158.76 | 1.50803 | 0.01638 | 3.968566 | 1.009627
93.134 | 75.331 | 8.679343 | 1 | 73.333 | 158.85 | 1.50778 | 0.0165 | 4.027505 | 1.007761
93.301 | 75.498 | 8.688959 | 1 | 73.5 | 158.79 | 1.50793 | 0.01647 | 3.988212 | 1.008881
93.473 | 75.67 | 8.69885 | 1 | 73.672 | 158.82 | 1.50798 | 0.01652 | 4.007859 | 1.009254
93.637 | 75.834 | 8.708272 | 1 | 73.836 | 158.8 | 1.50808 | 0.01645 | 3.994761 | 1.01
93.801 | 75.998 | 8.717683 | 1 | 74 | 158.85 | 1.50778 | 0.01647 | 4.027505 | 1.007761
93.971 | 76.168 | 8.727428 | 1 | 74.17 | 158.83 | 1.50803 | 0.01646 | 4.014407 | 1.009627
94.135 | 76.332 | 8.736819 | 1 | 74.334 | 158.85 | 1.50784 | 0.01639 | 4.027505 | 1.008209
94.302 | 76.499 | 8.746371 | 1 | 74.501 | 158.85 | 1.50786 | 0.01646 | 4.027505 | 1.008358
94.469 | 76.666 | 8.755912 | 1 | 74.668 | 158.81 | 1.50794 | 0.01644 | 4.00131 | 1.008955
94.636 | 76.833 | 8.765444 | 1 | 74.835 | 158.84 | 1.50781 | 0.01644 | 4.020956 | 1.007985
94.805 | 77.002 | 8.775078 | 1 | 75.004 | 158.79 | 1.50792 | 0.01645 | 3.988212 | 1.008806
94.969 | 77.166 | 8.784418 | 1 | 75.168 | 158.73 | 1.50795 | 0.01636 | 3.948919 | 1.00903
95.135 | 77.332 | 8.793861 | 1 | 75.334 | 158.8 | 1.50793 | 0.01639 | 3.994761 | 1.008881
95.301 | 77.498 | 8.803295 | 1 | 75.5 | 158.75 | 1.50803 | 0.01633 | 3.962017 | 1.009627
95.469 | 77.666 | 8.812832 | 1 | 75.668 | 158.82 | 1.50791 | 0.01648 | 4.007859 | 1.008731
95.636 | 77.833 | 8.822301 | 1 | 75.835 | 158.79 | 1.50787 | 0.0164 | 3.988212 | 1.008433
95.801 | 77.998 | 8.831648 | 1 | 76 | 158.8 | 1.50782 | 0.01633 | 3.994761 | 1.00806
95.971 | 78.168 | 8.841267 | 1 | 76.17 | 158.85 | 1.50775 | 0.01642 | 4.027505 | 1.007537
96.135 | 78.332 | 8.850537 | 1 | 76.334 | 158.81 | 1.5079 | 0.01638 | 4.00131 | 1.008657
96.301 | 78.498 | 8.85991 | 1 | 76.5 | 158.79 | 1.50795 | 0.01647 | 3.988212 | 1.00903
96.469 | 78.666 | 8.869386 | 1 | 76.668 | 158.77 | 1.50799 | 0.01644 | 3.975115 | 1.009328
96.636 | 78.833 | 8.878795 | 1 | 76.835 | 158.77 | 1.50798 | 0.01644 | 3.975115 | 1.009254
96.803 | 79 | 8.888194 | 1 | 77.002 | 158.78 | 1.50794 | 0.01647 | 3.981663 | 1.008955
96.969 | 79.166 | 8.897528 | 1 | 77.168 | 158.76 | 1.508 | 0.0164 | 3.968566 | 1.009403
97.135 | 79.332 | 8.906851 | 1 | 77.334 | 158.81 | 1.50795 | 0.01645 | 4.00131 | 1.00903
97.301 | 79.498 | 8.916165 | 1 | 77.5 | 158.78 | 1.50809 | 0.01641 | 3.981663 | 1.010075
97.468 | 79.665 | 8.925525 | 1 | 77.667 | 158.8 | 1.50792 | 0.01642 | 3.994761 | 1.008806
97.635 | 79.832 | 8.934875 | 1 | 77.834 | 158.8 | 1.50789 | 0.01652 | 3.994761 | 1.008582
97.801 | 79.998 | 8.94416 | 1 | 78 | 158.83 | 1.50787 | 0.01646 | 4.014407 | 1.008433
97.968 | 80.165 | 8.953491 | 1 | 78.167 | 158.8 | 1.50795 | 0.0165 | 3.994761 | 1.00903
98.134 | 80.331 | 8.962756 | 1 | 78.333 | 158.77 | 1.50792 | 0.01641 | 3.975115 | 1.008806
98.301 | 80.498 | 8.972068 | 1 | 78.5 | 158.79 | 1.50793 | 0.01644 | 3.988212 | 1.008881
98.468 | 80.665 | 8.98137 | 1 | 78.667 | 158.75 | 1.50804 | 0.01647 | 3.962017 | 1.009702
98.635 | 80.832 | 8.990662 | 1 | 78.834 | 158.79 | 1.50797 | 0.01642 | 3.988212 | 1.009179
98.801 | 80.998 | 8.999889 | 1 | 79 | 158.74 | 1.50796 | 0.01641 | 3.955468 | 1.009105
98.968 | 81.165 | 9.009162 | 1 | 79.167 | 158.8 | 1.50795 | 0.01643 | 3.994761 | 1.00903
99.135 | 81.332 | 9.018426 | 1 | 79.334 | 158.8 | 1.50804 | 0.0164 | 3.994761 | 1.009702
99.303 | 81.5 | 9.027735 | 1 | 79.502 | 158.81 | 1.50781 | 0.01633 | 4.00131 | 1.007985
99.471 | 81.668 | 9.037035 | 1 | 79.67 | 158.76 | 1.50793 | 0.0165 | 3.968566 | 1.008881
99.636 | 81.833 | 9.046159 | 1 | 79.835 | 158.8 | 1.50795 | 0.0165 | 3.994761 | 1.00903
99.801 | 81.998 | 9.055275 | 1 | 80 | 158.79 | 1.50792 | 0.01638 | 3.988212 | 1.008806
99.968 | 82.165 | 9.064491 | 1 | 80.167 | 158.78 | 1.50798 | 0.01649 | 3.981663 | 1.009254
100.134 | 82.331 | 9.073643 | 1 | 80.333 | 158.79 | 1.50792 | 0.01643 | 3.988212 | 1.008806
100.301 | 82.498 | 9.082841 | 1 | 80.5 | 158.79 | 1.50799 | 0.01644 | 3.988212 | 1.009328
100.468 | 82.665 | 9.092029 | 1 | 80.667 | 158.78 | 1.50788 | 0.01645 | 3.981663 | 1.008508
100.635 | 82.832 | 9.101209 | 1 | 80.834 | 158.77 | 1.50797 | 0.01652 | 3.975115 | 1.009179
100.802 | 82.999 | 9.110379 | 1 | 81.001 | 158.8 | 1.50785 | 0.01644 | 3.994761 | 1.008284
100.97 | 83.167 | 9.119594 | 1 | 81.169 | 158.8 | 1.50794 | 0.01644 | 3.994761 | 1.008955
101.136 | 83.333 | 9.128691 | 1 | 81.335 | 158.78 | 1.50796 | 0.01651 | 3.981663 | 1.009105
101.301 | 83.498 | 9.137724 | 1 | 81.5 | 158.78 | 1.50804 | 0.0165 | 3.981663 | 1.009702
101.467 | 83.664 | 9.146803 | 1 | 81.666 | 158.81 | 1.50786 | 0.01649 | 4.00131 | 1.008358
101.635 | 83.832 | 9.155982 | 1 | 81.834 | 158.8 | 1.50791 | 0.01652 | 3.994761 | 1.008731
101.801 | 83.998 | 9.165042 | 1 | 82 | 158.75 | 1.50799 | 0.01644 | 3.962017 | 1.009328
101.968 | 84.165 | 9.174148 | 1 | 82.167 | 158.79 | 1.50795 | 0.0165 | 3.988212 | 1.00903
102.134 | 84.331 | 9.183191 | 1 | 82.333 | 158.76 | 1.50799 | 0.01644 | 3.968566 | 1.009328
102.303 | 84.5 | 9.192388 | 1 | 82.502 | 158.74 | 1.50807 | 0.01646 | 3.955468 | 1.009925
102.469 | 84.666 | 9.201413 | 1 | 82.668 | 158.78 | 1.50797 | 0.01651 | 3.981663 | 1.009179
102.635 | 84.832 | 9.210429 | 1 | 82.834 | 158.77 | 1.50803 | 0.0165 | 3.975115 | 1.009627
102.801 | 84.998 | 9.219436 | 1 | 83 | 158.83 | 1.50791 | 0.01642 | 4.014407 | 1.008731
102.968 | 85.165 | 9.228489 | 1 | 83.167 | 158.8 | 1.50802 | 0.01647 | 3.994761 | 1.009552
103.137 | 85.334 | 9.23764 | 1 | 83.336 | 158.78 | 1.50797 | 0.01649 | 3.981663 | 1.009179
103.303 | 85.5 | 9.246621 | 1 | 83.502 | 158.76 | 1.50809 | 0.01645 | 3.968566 | 1.010075
103.467 | 85.664 | 9.255485 | 1 | 83.666 | 158.78 | 1.50797 | 0.01647 | 3.981663 | 1.009179
103.635 | 85.832 | 9.264556 | 1 | 83.834 | 158.81 | 1.50791 | 0.01652 | 4.00131 | 1.008731
103.801 | 85.998 | 9.273511 | 1 | 84 | 158.81 | 1.508 | 0.01642 | 4.00131 | 1.009403
103.97 | 86.167 | 9.282618 | 1 | 84.169 | 158.8 | 1.50785 | 0.01639 | 3.994761 | 1.008284
104.138 | 86.335 | 9.291663 | 1 | 84.337 | 158.77 | 1.50799 | 0.01654 | 3.975115 | 1.009328
104.303 | 86.5 | 9.300538 | 1 | 84.502 | 158.83 | 1.50784 | 0.01644 | 4.014407 | 1.008209
104.468 | 86.665 | 9.309404 | 1 | 84.667 | 158.86 | 1.50777 | 0.01651 | 4.034054 | 1.007687
104.635 | 86.832 | 9.318369 | 1 | 84.834 | 158.83 | 1.50781 | 0.01644 | 4.014407 | 1.007985
104.801 | 86.998 | 9.327272 | 1 | 85 | 158.85 | 1.50789 | 0.01653 | 4.027505 | 1.008582
104.968 | 87.165 | 9.33622 | 1 | 85.167 | 158.83 | 1.50796 | 0.01649 | 4.014407 | 1.009105
105.135 | 87.332 | 9.345159 | 1 | 85.334 | 158.81 | 1.508 | 0.01655 | 4.00131 | 1.009403
105.301 | 87.498 | 9.354037 | 1 | 85.5 | 158.84 | 1.50798 | 0.01651 | 4.020956 | 1.009254
105.467 | 87.664 | 9.362906 | 1 | 85.666 | 158.85 | 1.5079 | 0.01644 | 4.027505 | 1.008657
105.635 | 87.832 | 9.371873 | 1 | 85.834 | 158.85 | 1.50796 | 0.01655 | 4.027505 | 1.009105
105.801 | 87.998 | 9.380725 | 1 | 86 | 158.83 | 1.50796 | 0.01645 | 4.014407 | 1.009105
105.968 | 88.165 | 9.389622 | 1 | 86.167 | 158.84 | 1.508 | 0.01654 | 4.020956 | 1.009403
106.134 | 88.331 | 9.398457 | 1 | 86.333 | 158.82 | 1.50788 | 0.01647 | 4.007859 | 1.008508
106.301 | 88.498 | 9.407338 | 1 | 86.5 | 158.86 | 1.50794 | 0.01656 | 4.034054 | 1.008955
106.468 | 88.665 | 9.416209 | 1 | 86.667 | 158.84 | 1.50802 | 0.01651 | 4.020956 | 1.009552
106.637 | 88.834 | 9.425179 | 1 | 86.836 | 158.85 | 1.50788 | 0.01634 | 4.027505 | 1.008508
106.802 | 88.999 | 9.433928 | 1 | 87.001 | 158.88 | 1.50779 | 0.01643 | 4.047151 | 1.007836
106.968 | 89.165 | 9.442722 | 1 | 87.167 | 158.84 | 1.50803 | 0.01651 | 4.020956 | 1.009627
107.135 | 89.332 | 9.451561 | 1 | 87.334 | 158.89 | 1.50796 | 0.01643 | 4.0537 | 1.009105
107.304 | 89.501 | 9.460497 | 1 | 87.503 | 158.81 | 1.50789 | 0.01641 | 4.00131 | 1.008582
107.469 | 89.666 | 9.469213 | 1 | 87.668 | 158.92 | 1.50779 | 0.0165 | 4.073346 | 1.007836
107.635 | 89.832 | 9.477974 | 1 | 87.834 | 158.92 | 1.5079 | 0.01654 | 4.073346 | 1.008657
107.801 | 89.998 | 9.486728 | 1 | 88 | 158.82 | 1.50802 | 0.01641 | 4.007859 | 1.009552
107.968 | 90.165 | 9.495525 | 1 | 88.167 | 158.86 | 1.50789 | 0.01652 | 4.034054 | 1.008582
108.134 | 90.331 | 9.504262 | 1 | 88.333 | 158.88 | 1.50791 | 0.01644 | 4.047151 | 1.008731
108.301 | 90.498 | 9.513044 | 1 | 88.5 | 158.89 | 1.50793 | 0.01644 | 4.0537 | 1.008881
108.468 | 90.665 | 9.521817 | 1 | 88.667 | 158.87 | 1.50798 | 0.01646 | 4.040602 | 1.009254
108.637 | 90.834 | 9.530687 | 1 | 88.836 | 158.89 | 1.50784 | 0.01635 | 4.0537 | 1.008209
108.803 | 91 | 9.539392 | 1 | 89.002 | 158.87 | 1.5078 | 0.01646 | 4.040602 | 1.007911
108.97 | 91.167 | 9.548141 | 1 | 89.169 | 158.89 | 1.5078 | 0.01644 | 4.0537 | 1.007911
109.141 | 91.338 | 9.557092 | 1 | 89.34 | 158.9 | 1.50778 | 0.01646 | 4.060249 | 1.007761
109.306 | 91.503 | 9.56572 | 1 | 89.505 | 158.85 | 1.50789 | 0.01641 | 4.027505 | 1.008582
109.469 | 91.666 | 9.574236 | 1 | 89.668 | 158.89 | 1.50786 | 0.01644 | 4.0537 | 1.008358
109.635 | 91.832 | 9.582901 | 1 | 89.834 | 158.87 | 1.50792 | 0.0165 | 4.040602 | 1.008806
109.801 | 91.998 | 9.591559 | 1 | 90 | 158.85 | 1.50786 | 0.01649 | 4.027505 | 1.008358
109.968 | 92.165 | 9.60026 | 1 | 90.167 | 158.87 | 1.50797 | 0.01651 | 4.040602 | 1.009179
110.134 | 92.331 | 9.608902 | 1 | 90.333 | 158.87 | 1.50801 | 0.01645 | 4.040602 | 1.009478
110.301 | 92.498 | 9.617588 | 1 | 90.5 | 158.88 | 1.50789 | 0.01645 | 4.047151 | 1.008582
110.468 | 92.665 | 9.626266 | 1 | 90.667 | 158.92 | 1.50783 | 0.01652 | 4.073346 | 1.008134
110.635 | 92.832 | 9.634936 | 1 | 90.834 | 158.93 | 1.50786 | 0.0165 | 4.079895 | 1.008358
110.802 | 92.999 | 9.643599 | 1 | 91.001 | 158.87 | 1.50789 | 0.01641 | 4.040602 | 1.008582
110.969 | 93.166 | 9.652254 | 1 | 91.168 | 158.9 | 1.50791 | 0.01645 | 4.060249 | 1.008731
111.135 | 93.332 | 9.660849 | 1 | 91.334 | 158.87 | 1.50793 | 0.01636 | 4.040602 | 1.008881
111.304 | 93.501 | 9.669592 | 1 | 91.503 | 158.87 | 1.50806 | 0.01648 | 4.040602 | 1.009851
111.469 | 93.666 | 9.67812 | 1 | 91.668 | 158.9 | 1.50784 | 0.01652 | 4.060249 | 1.008209
111.637 | 93.834 | 9.686795 | 1 | 91.836 | 158.87 | 1.50797 | 0.01638 | 4.040602 | 1.009179
111.802 | 93.999 | 9.695308 | 1 | 92.001 | 158.87 | 1.50789 | 0.01651 | 4.040602 | 1.008582
111.968 | 94.165 | 9.703865 | 1 | 92.167 | 158.9 | 1.50791 | 0.01643 | 4.060249 | 1.008731
112.134 | 94.331 | 9.712415 | 1 | 92.333 | 158.89 | 1.50784 | 0.01645 | 4.0537 | 1.008209
112.301 | 94.498 | 9.721008 | 1 | 92.5 | 158.88 | 1.50792 | 0.01651 | 4.047151 | 1.008806
112.468 | 94.665 | 9.729594 | 1 | 92.667 | 158.87 | 1.50798 | 0.01641 | 4.040602 | 1.009254
112.637 | 94.834 | 9.738275 | 1 | 92.836 | 158.87 | 1.50791 | 0.01646 | 4.040602 | 1.008731
112.802 | 94.999 | 9.746743 | 1 | 93.001 | 158.9 | 1.50792 | 0.0164 | 4.060249 | 1.008806
112.968 | 95.165 | 9.755255 | 1 | 93.167 | 158.9 | 1.50785 | 0.0165 | 4.060249 | 1.008284
113.136 | 95.333 | 9.763862 | 1 | 93.335 | 158.88 | 1.5079 | 0.01648 | 4.047151 | 1.008657
113.303 | 95.5 | 9.77241 | 1 | 93.502 | 158.88 | 1.50795 | 0.01643 | 4.047151 | 1.00903
113.467 | 95.664 | 9.780798 | 1 | 93.666 | 158.89 | 1.50784 | 0.01637 | 4.0537 | 1.008209
113.635 | 95.832 | 9.789382 | 1 | 93.834 | 158.88 | 1.50781 | 0.01646 | 4.047151 | 1.007985
113.801 | 95.998 | 9.797857 | 1 | 94 | 158.88 | 1.50787 | 0.01639 | 4.047151 | 1.008433
113.969 | 96.166 | 9.806426 | 1 | 94.168 | 158.9 | 1.50779 | 0.01639 | 4.060249 | 1.007836
114.135 | 96.332 | 9.814887 | 1 | 94.334 | 158.89 | 1.50787 | 0.01636 | 4.0537 | 1.008433
114.301 | 96.498 | 9.82334 | 1 | 94.5 | 158.91 | 1.50777 | 0.01638 | 4.066798 | 1.007687
114.468 | 96.665 | 9.831836 | 1 | 94.667 | 158.86 | 1.50798 | 0.01647 | 4.034054 | 1.009254
114.637 | 96.834 | 9.840427 | 1 | 94.836 | 158.87 | 1.50798 | 0.01635 | 4.040602 | 1.009254
114.805 | 97.002 | 9.848959 | 1 | 95.004 | 158.9 | 1.50778 | 0.01644 | 4.060249 | 1.007761
114.969 | 97.166 | 9.857282 | 1 | 95.168 | 158.91 | 1.50792 | 0.01641 | 4.066798 | 1.008806
115.135 | 97.332 | 9.865698 | 1 | 95.334 | 158.9 | 1.50791 | 0.01644 | 4.060249 | 1.008731
115.301 | 97.498 | 9.874108 | 1 | 95.5 | 158.97 | 1.50781 | 0.01647 | 4.10609 | 1.007985
115.467 | 97.664 | 9.88251 | 1 | 95.666 | 158.89 | 1.50805 | 0.01648 | 4.0537 | 1.009776
115.635 | 97.832 | 9.891006 | 1 | 95.834 | 158.95 | 1.50781 | 0.01647 | 4.092993 | 1.007985
115.801 | 97.998 | 9.899394 | 1 | 96 | 158.95 | 1.5078 | 0.01648 | 4.092993 | 1.007911
115.968 | 98.165 | 9.907825 | 1 | 96.167 | 158.94 | 1.50788 | 0.01644 | 4.086444 | 1.008508
116.134 | 98.331 | 9.916199 | 1 | 96.333 | 158.98 | 1.50788 | 0.01642 | 4.112639 | 1.008508
116.301 | 98.498 | 9.924616 | 1 | 96.5 | 158.98 | 1.50788 | 0.01643 | 4.112639 | 1.008508
116.47 | 98.667 | 9.933126 | 1 | 96.669 | 158.95 | 1.50786 | 0.01647 | 4.092993 | 1.008358
116.636 | 98.833 | 9.941479 | 1 | 96.835 | 158.98 | 1.50782 | 0.01646 | 4.112639 | 1.00806
116.801 | 98.998 | 9.949774 | 1 | 97 | 158.98 | 1.50771 | 0.01639 | 4.112639 | 1.007239
116.968 | 99.165 | 9.958162 | 1 | 97.167 | 158.95 | 1.50794 | 0.01649 | 4.092993 | 1.008955
117.135 | 99.332 | 9.966544 | 1 | 97.334 | 158.92 | 1.50804 | 0.0164 | 4.073346 | 1.009702
117.301 | 99.498 | 9.974868 | 1 | 97.5 | 158.98 | 1.50783 | 0.0165 | 4.112639 | 1.008134
117.469 | 99.666 | 9.983286 | 1 | 97.668 | 158.95 | 1.50786 | 0.01644 | 4.092993 | 1.008358
117.636 | 99.833 | 9.991647 | 1 | 97.835 | 158.94 | 1.50789 | 0.01653 | 4.086444 | 1.008582
117.801 | 99.998 | 9.9999 | 1 | 98 | 158.91 | 1.50801 | 0.01632 | 4.066798 | 1.009478
117.968 | 100.165 | 10.00825 | 1 | 98.167 | 158.98 | 1.50783 | 0.01649 | 4.112639 | 1.008134
118.137 | 100.334 | 10.01669 | 1 | 98.336 | 158.92 | 1.50798 | 0.01636 | 4.073346 | 1.009254
118.305 | 100.502 | 10.02507 | 1 | 98.504 | 158.96 | 1.50786 | 0.01646 | 4.099542 | 1.008358
118.472 | 100.669 | 10.03339 | 1 | 98.671 | 158.97 | 1.50785 | 0.01638 | 4.10609 | 1.008284
118.636 | 100.833 | 10.04156 | 1 | 98.835 | 158.97 | 1.5078 | 0.01645 | 4.10609 | 1.007911
118.801 | 100.998 | 10.04978 | 1 | 99 | 158.93 | 1.50797 | 0.01639 | 4.079895 | 1.009179
118.968 | 101.165 | 10.05808 | 1 | 99.167 | 158.94 | 1.5078 | 0.01639 | 4.086444 | 1.007911
119.135 | 101.332 | 10.06638 | 1 | 99.334 | 158.93 | 1.50794 | 0.01639 | 4.079895 | 1.008955
119.301 | 101.498 | 10.07462 | 1 | 99.5 | 158.99 | 1.50776 | 0.01642 | 4.119188 | 1.007612
119.467 | 101.664 | 10.08286 | 1 | 99.666 | 158.96 | 1.5079 | 0.01636 | 4.099542 | 1.008657
119.635 | 101.832 | 10.09118 | 1 | 99.834 | 159 | 1.50781 | 0.01639 | 4.125737 | 1.007985
119.801 | 101.998 | 10.09941 | 1 | 100 | 158.93 | 1.50791 | 0.0164 | 4.079895 | 1.008731
119.97 | 102.167 | 10.10777 | 1 | 100.169 | 158.97 | 1.50794 | 0.01634 | 4.10609 | 1.008955
120.135 | 102.332 | 10.11593 | 1 | 100.334 | 158.98 | 1.50777 | 0.01647 | 4.112639 | 1.007687
120.301 | 102.498 | 10.12413 | 1 | 100.5 | 158.99 | 1.50774 | 0.01639 | 4.119188 | 1.007463
120.47 | 102.667 | 10.13247 | 1 | 100.669 | 158.97 | 1.50775 | 0.01631 | 4.10609 | 1.007537
120.636 | 102.833 | 10.14066 | 1 | 100.835 | 158.99 | 1.50768 | 0.01632 | 4.119188 | 1.007015
120.801 | 102.998 | 10.14879 | 1 | 101 | 158.99 | 1.50791 | 0.01633 | 4.119188 | 1.008731
120.968 | 103.165 | 10.15702 | 1 | 101.167 | 158.97 | 1.50779 | 0.01628 | 4.10609 | 1.007836
121.135 | 103.332 | 10.16523 | 1 | 101.334 | 158.94 | 1.50788 | 0.01639 | 4.086444 | 1.008508
121.301 | 103.498 | 10.1734 | 1 | 101.5 | 159 | 1.5077 | 0.01635 | 4.125737 | 1.007164
121.467 | 103.664 | 10.18155 | 1 | 101.666 | 158.98 | 1.50789 | 0.01634 | 4.112639 | 1.008582
121.635 | 103.832 | 10.1898 | 1 | 101.834 | 158.99 | 1.50778 | 0.01634 | 4.119188 | 1.007761
121.801 | 103.998 | 10.19794 | 1 | 102 | 158.97 | 1.50777 | 0.01632 | 4.10609 | 1.007687
121.968 | 104.165 | 10.20613 | 1 | 102.167 | 158.97 | 1.50796 | 0.01639 | 4.10609 | 1.009105
122.137 | 104.334 | 10.2144 | 1 | 102.336 | 158.93 | 1.50779 | 0.01632 | 4.079895 | 1.007836
122.305 | 104.502 | 10.22262 | 1 | 102.504 | 158.92 | 1.50777 | 0.01628 | 4.073346 | 1.007687
122.469 | 104.666 | 10.23064 | 1 | 102.668 | 158.91 | 1.50792 | 0.01627 | 4.066798 | 1.008806
122.635 | 104.832 | 10.23875 | 1 | 102.834 | 158.97 | 1.50771 | 0.01631 | 4.10609 | 1.007239
122.801 | 104.998 | 10.24685 | 1 | 103 | 158.96 | 1.5078 | 0.01628 | 4.099542 | 1.007911
122.968 | 105.165 | 10.255 | 1 | 103.167 | 158.95 | 1.50785 | 0.0164 | 4.092993 | 1.008284
123.135 | 105.332 | 10.26314 | 1 | 103.334 | 158.93 | 1.50796 | 0.01634 | 4.079895 | 1.009105
123.301 | 105.498 | 10.27122 | 1 | 103.5 | 158.99 | 1.5077 | 0.01638 | 4.119188 | 1.007164
123.467 | 105.664 | 10.2793 | 1 | 103.666 | 158.95 | 1.50786 | 0.01628 | 4.092993 | 1.008358
123.635 | 105.832 | 10.28747 | 1 | 103.834 | 158.93 | 1.50783 | 0.0163 | 4.079895 | 1.008134
123.801 | 105.998 | 10.29553 | 1 | 104 | 158.9 | 1.5078 | 0.01625 | 4.060249 | 1.007911
123.969 | 106.166 | 10.30369 | 1 | 104.168 | 158.94 | 1.5077 | 0.01624 | 4.086444 | 1.007164
124.135 | 106.332 | 10.31174 | 1 | 104.334 | 158.96 | 1.5078 | 0.01629 | 4.099542 | 1.007911
124.301 | 106.498 | 10.31979 | 1 | 104.5 | 158.93 | 1.50786 | 0.01626 | 4.079895 | 1.008358
124.468 | 106.665 | 10.32787 | 1 | 104.667 | 158.92 | 1.50789 | 0.01636 | 4.073346 | 1.008582
124.637 | 106.834 | 10.33605 | 1 | 104.836 | 158.86 | 1.50802 | 0.01626 | 4.034054 | 1.009552
124.802 | 106.999 | 10.34403 | 1 | 105.001 | 158.93 | 1.50792 | 0.01622 | 4.079895 | 1.008806
124.968 | 107.165 | 10.35205 | 1 | 105.167 | 158.94 | 1.50781 | 0.01625 | 4.086444 | 1.007985
125.135 | 107.332 | 10.36012 | 1 | 105.334 | 158.88 | 1.50791 | 0.01637 | 4.047151 | 1.008731
125.301 | 107.498 | 10.36812 | 1 | 105.5 | 158.94 | 1.50786 | 0.01632 | 4.086444 | 1.008358
125.467 | 107.664 | 10.37613 | 1 | 105.666 | 158.93 | 1.50792 | 0.01635 | 4.079895 | 1.008806
125.635 | 107.832 | 10.38422 | 1 | 105.834 | 158.92 | 1.50777 | 0.01628 | 4.073346 | 1.007687
125.801 | 107.998 | 10.39221 | 1 | 106 | 158.91 | 1.5079 | 0.01627 | 4.066798 | 1.008657
125.968 | 108.165 | 10.40024 | 1 | 106.167 | 158.94 | 1.50778 | 0.01636 | 4.086444 | 1.007761
126.134 | 108.331 | 10.40822 | 1 | 106.333 | 158.92 | 1.50786 | 0.01642 | 4.073346 | 1.008358
126.301 | 108.498 | 10.41624 | 1 | 106.5 | 158.96 | 1.50769 | 0.01634 | 4.099542 | 1.00709
126.468 | 108.665 | 10.42425 | 1 | 106.667 | 158.92 | 1.50785 | 0.01634 | 4.073346 | 1.008284
126.635 | 108.832 | 10.43226 | 1 | 106.834 | 158.94 | 1.50779 | 0.0163 | 4.086444 | 1.007836
126.801 | 108.998 | 10.44021 | 1 | 107 | 158.89 | 1.50799 | 0.01636 | 4.0537 | 1.009328
126.968 | 109.165 | 10.44821 | 1 | 107.167 | 158.92 | 1.5079 | 0.01623 | 4.073346 | 1.008657
127.136 | 109.333 | 10.45624 | 1 | 107.335 | 158.94 | 1.50781 | 0.01631 | 4.086444 | 1.007985
127.303 | 109.5 | 10.46422 | 1 | 107.502 | 158.94 | 1.50783 | 0.01639 | 4.086444 | 1.008134
127.467 | 109.664 | 10.47206 | 1 | 107.666 | 158.93 | 1.50784 | 0.01631 | 4.079895 | 1.008209
127.635 | 109.832 | 10.48008 | 1 | 107.834 | 158.92 | 1.50782 | 0.0163 | 4.073346 | 1.00806
127.804 | 110.001 | 10.48814 | 1 | 108.003 | 158.9 | 1.50789 | 0.01627 | 4.060249 | 1.008582
127.969 | 110.166 | 10.496 | 1 | 108.168 | 158.9 | 1.50776 | 0.01626 | 4.060249 | 1.007612
128.134 | 110.331 | 10.50386 | 1 | 108.333 | 158.89 | 1.50786 | 0.01626 | 4.0537 | 1.008358
128.301 | 110.498 | 10.5118 | 1 | 108.5 | 158.92 | 1.50785 | 0.01627 | 4.073346 | 1.008284
128.468 | 110.665 | 10.51974 | 1 | 108.667 | 158.91 | 1.50783 | 0.01624 | 4.066798 | 1.008134
128.635 | 110.832 | 10.52768 | 1 | 108.834 | 158.94 | 1.50775 | 0.01628 | 4.086444 | 1.007537
128.801 | 110.998 | 10.53556 | 1 | 109 | 158.88 | 1.50783 | 0.01639 | 4.047151 | 1.008134
128.968 | 111.165 | 10.54348 | 1 | 109.167 | 158.89 | 1.50792 | 0.01621 | 4.0537 | 1.008806
129.135 | 111.332 | 10.5514 | 1 | 109.334 | 158.89 | 1.50781 | 0.01628 | 4.0537 | 1.007985
129.304 | 111.501 | 10.5594 | 1 | 109.503 | 158.9 | 1.50781 | 0.01627 | 4.060249 | 1.007985
129.469 | 111.666 | 10.56721 | 1 | 109.668 | 158.89 | 1.50781 | 0.01619 | 4.0537 | 1.007985
129.635 | 111.832 | 10.57507 | 1 | 109.834 | 158.9 | 1.50782 | 0.01625 | 4.060249 | 1.00806
129.801 | 111.998 | 10.58291 | 1 | 110 | 158.88 | 1.50786 | 0.01622 | 4.047151 | 1.008358
129.968 | 112.165 | 10.5908 | 1 | 110.167 | 158.9 | 1.50778 | 0.01623 | 4.060249 | 1.007761
130.134 | 112.331 | 10.59863 | 1 | 110.333 | 158.93 | 1.50783 | 0.01627 | 4.079895 | 1.008134
130.301 | 112.498 | 10.60651 | 1 | 110.5 | 158.87 | 1.50791 | 0.01628 | 4.040602 | 1.008731
130.468 | 112.665 | 10.61438 | 1 | 110.667 | 158.91 | 1.50787 | 0.01625 | 4.066798 | 1.008433
130.637 | 112.834 | 10.62233 | 1 | 110.836 | 158.89 | 1.50787 | 0.01622 | 4.0537 | 1.008433
130.802 | 112.999 | 10.6301 | 1 | 111.001 | 158.92 | 1.50781 | 0.01623 | 4.073346 | 1.007985
130.97 | 113.167 | 10.638 | 1 | 111.169 | 158.91 | 1.50788 | 0.01633 | 4.066798 | 1.008508
131.136 | 113.333 | 10.6458 | 1 | 111.335 | 158.93 | 1.50786 | 0.01625 | 4.079895 | 1.008358
131.301 | 113.498 | 10.65354 | 1 | 111.5 | 158.91 | 1.50784 | 0.01629 | 4.066798 | 1.008209
131.467 | 113.664 | 10.66133 | 1 | 111.666 | 158.91 | 1.50784 | 0.01623 | 4.066798 | 1.008209
131.635 | 113.832 | 10.66921 | 1 | 111.834 | 158.92 | 1.50786 | 0.01623 | 4.073346 | 1.008358
131.801 | 113.998 | 10.67698 | 1 | 112 | 158.89 | 1.50795 | 0.01629 | 4.0537 | 1.00903
131.968 | 114.165 | 10.6848 | 1 | 112.167 | 158.87 | 1.508 | 0.01619 | 4.040602 | 1.009403
132.134 | 114.331 | 10.69257 | 1 | 112.333 | 158.93 | 1.50786 | 0.01633 | 4.079895 | 1.008358
132.301 | 114.498 | 10.70037 | 1 | 112.5 | 159 | 1.50772 | 0.01629 | 4.125737 | 1.007314
132.47 | 114.667 | 10.70827 | 1 | 112.669 | 158.96 | 1.50778 | 0.0163 | 4.099542 | 1.007761
132.636 | 114.833 | 10.71602 | 1 | 112.835 | 158.94 | 1.50787 | 0.01626 | 4.086444 | 1.008433
132.802 | 114.999 | 10.72376 | 1 | 113.001 | 158.93 | 1.50789 | 0.01627 | 4.079895 | 1.008582
132.969 | 115.166 | 10.73154 | 1 | 113.168 | 158.94 | 1.50785 | 0.01628 | 4.086444 | 1.008284
133.135 | 115.332 | 10.73927 | 1 | 113.334 | 158.9 | 1.50794 | 0.01637 | 4.060249 | 1.008955
133.301 | 115.498 | 10.747 | 1 | 113.5 | 158.91 | 1.50792 | 0.01636 | 4.066798 | 1.008806
133.467 | 115.664 | 10.75472 | 1 | 113.666 | 158.9 | 1.5079 | 0.01632 | 4.060249 | 1.008657
133.635 | 115.832 | 10.76253 | 1 | 113.834 | 158.93 | 1.5079 | 0.01627 | 4.079895 | 1.008657
133.803 | 116 | 10.77033 | 1 | 114.002 | 158.95 | 1.50784 | 0.01633 | 4.092993 | 1.008209
133.969 | 116.166 | 10.77803 | 1 | 114.168 | 158.93 | 1.50785 | 0.0162 | 4.079895 | 1.008284
134.134 | 116.331 | 10.78568 | 1 | 114.333 | 158.94 | 1.50791 | 0.01641 | 4.086444 | 1.008731
134.301 | 116.498 | 10.79342 | 1 | 114.5 | 158.98 | 1.50784 | 0.01635 | 4.112639 | 1.008209
134.468 | 116.665 | 10.80116 | 1 | 114.667 | 158.92 | 1.50791 | 0.01641 | 4.073346 | 1.008731
134.634 | 116.831 | 10.80884 | 1 | 114.833 | 158.91 | 1.5079 | 0.01635 | 4.066798 | 1.008657
134.801 | 116.998 | 10.81656 | 1 | 115 | 158.98 | 1.50781 | 0.01644 | 4.112639 | 1.007985
134.968 | 117.165 | 10.82428 | 1 | 115.167 | 158.99 | 1.50779 | 0.01625 | 4.119188 | 1.007836
135.135 | 117.332 | 10.83199 | 1 | 115.334 | 158.93 | 1.50792 | 0.01638 | 4.079895 | 1.008806
135.301 | 117.498 | 10.83965 | 1 | 115.5 | 158.99 | 1.50795 | 0.01642 | 4.119188 | 1.00903
135.468 | 117.665 | 10.84735 | 1 | 115.667 | 158.98 | 1.50793 | 0.01645 | 4.112639 | 1.008881
135.635 | 117.832 | 10.85504 | 1 | 115.834 | 158.95 | 1.50785 | 0.01627 | 4.092993 | 1.008284
135.801 | 117.998 | 10.86269 | 1 | 116 | 158.98 | 1.50775 | 0.01634 | 4.112639 | 1.007537
135.968 | 118.165 | 10.87037 | 1 | 116.167 | 158.98 | 1.50778 | 0.01626 | 4.112639 | 1.007761
136.134 | 118.331 | 10.87801 | 1 | 116.333 | 158.99 | 1.50779 | 0.01642 | 4.119188 | 1.007836
136.304 | 118.501 | 10.88582 | 1 | 116.503 | 158.96 | 1.50794 | 0.01636 | 4.099542 | 1.008955
136.469 | 118.666 | 10.89339 | 1 | 116.668 | 158.96 | 1.50793 | 0.01642 | 4.099542 | 1.008881
136.634 | 118.831 | 10.90096 | 1 | 116.833 | 158.99 | 1.50784 | 0.01638 | 4.119188 | 1.008209
136.801 | 118.998 | 10.90862 | 1 | 117 | 159 | 1.50774 | 0.01637 | 4.125737 | 1.007463
136.968 | 119.165 | 10.91627 | 1 | 117.167 | 158.99 | 1.50778 | 0.01628 | 4.119188 | 1.007761
137.135 | 119.332 | 10.92392 | 1 | 117.334 | 158.93 | 1.50789 | 0.01636 | 4.079895 | 1.008582
137.301 | 119.498 | 10.93151 | 1 | 117.5 | 158.94 | 1.50789 | 0.01626 | 4.086444 | 1.008582
137.467 | 119.664 | 10.9391 | 1 | 117.666 | 158.97 | 1.50794 | 0.01641 | 4.10609 | 1.008955
137.636 | 119.833 | 10.94683 | 1 | 117.835 | 158.98 | 1.50782 | 0.01622 | 4.112639 | 1.00806
137.803 | 120 | 10.95445 | 1 | 118.002 | 158.98 | 1.5079 | 0.01634 | 4.112639 | 1.008657
137.968 | 120.165 | 10.96198 | 1 | 118.167 | 158.94 | 1.50797 | 0.01639 | 4.086444 | 1.009179
138.134 | 120.331 | 10.96955 | 1 | 118.333 | 158.97 | 1.50788 | 0.01636 | 4.10609 | 1.008508
138.301 | 120.498 | 10.97716 | 1 | 118.5 | 158.98 | 1.50797 | 0.01629 | 4.112639 | 1.009179
138.468 | 120.665 | 10.98476 | 1 | 118.667 | 158.96 | 1.50795 | 0.01636 | 4.099542 | 1.00903
138.637 | 120.834 | 10.99245 | 1 | 118.836 | 158.92 | 1.50798 | 0.01634 | 4.073346 | 1.009254
138.802 | 120.999 | 10.99995 | 1 | 119.001 | 158.98 | 1.50777 | 0.01631 | 4.112639 | 1.007687
138.968 | 121.165 | 11.0075 | 1 | 119.167 | 158.98 | 1.50776 | 0.01629 | 4.112639 | 1.007612
139.135 | 121.332 | 11.01508 | 1 | 119.334 | 158.93 | 1.50794 | 0.01624 | 4.079895 | 1.008955
139.301 | 121.498 | 11.02261 | 1 | 119.5 | 158.93 | 1.50779 | 0.01629 | 4.079895 | 1.007836
139.467 | 121.664 | 11.03014 | 1 | 119.666 | 158.98 | 1.50788 | 0.01634 | 4.112639 | 1.008508
139.635 | 121.832 | 11.03775 | 1 | 119.834 | 159 | 1.50771 | 0.01632 | 4.125737 | 1.007239
139.801 | 121.998 | 11.04527 | 1 | 120 | 158.98 | 1.50773 | 0.0163 | 4.112639 | 1.007388
139.968 | 122.165 | 11.05283 | 1 | 120.167 | 158.95 | 1.50791 | 0.01628 | 4.092993 | 1.008731
140.134 | 122.331 | 11.06033 | 1 | 120.333 | 158.99 | 1.50777 | 0.01621 | 4.119188 | 1.007687
140.301 | 122.498 | 11.06788 | 1 | 120.5 | 158.94 | 1.50797 | 0.01628 | 4.086444 | 1.009179
140.468 | 122.665 | 11.07542 | 1 | 120.667 | 158.97 | 1.50773 | 0.01624 | 4.10609 | 1.007388
140.634 | 122.831 | 11.08291 | 1 | 120.833 | 158.97 | 1.50769 | 0.01622 | 4.10609 | 1.00709
140.801 | 122.998 | 11.09045 | 1 | 121 | 158.91 | 1.50791 | 0.01628 | 4.066798 | 1.008731
140.968 | 123.165 | 11.09797 | 1 | 121.167 | 158.98 | 1.50776 | 0.01613 | 4.112639 | 1.007612
141.135 | 123.332 | 11.10549 | 1 | 121.334 | 158.93 | 1.50781 | 0.01629 | 4.079895 | 1.007985
141.301 | 123.498 | 11.11297 | 1 | 121.5 | 158.9 | 1.50787 | 0.01622 | 4.060249 | 1.008433
141.468 | 123.665 | 11.12048 | 1 | 121.667 | 158.97 | 1.50776 | 0.01626 | 4.10609 | 1.007612
141.637 | 123.834 | 11.12807 | 1 | 121.836 | 158.94 | 1.50784 | 0.01619 | 4.086444 | 1.008209
141.803 | 124 | 11.13553 | 1 | 122.002 | 159 | 1.50777 | 0.01633 | 4.125737 | 1.007687
141.968 | 124.165 | 11.14293 | 1 | 122.167 | 158.93 | 1.50788 | 0.01616 | 4.079895 | 1.008508
142.135 | 124.332 | 11.15043 | 1 | 122.334 | 158.95 | 1.50782 | 0.01634 | 4.092993 | 1.00806
142.304 | 124.501 | 11.158 | 1 | 122.503 | 158.93 | 1.50793 | 0.01631 | 4.079895 | 1.008881
142.469 | 124.666 | 11.16539 | 1 | 122.668 | 158.9 | 1.50789 | 0.01629 | 4.060249 | 1.008582
142.637 | 124.834 | 11.17291 | 1 | 122.836 | 158.98 | 1.50771 | 0.01627 | 4.112639 | 1.007239
142.803 | 125 | 11.18034 | 1 | 123.002 | 158.95 | 1.50771 | 0.01619 | 4.092993 | 1.007239
142.968 | 125.165 | 11.18772 | 1 | 123.167 | 158.89 | 1.50782 | 0.01629 | 4.0537 | 1.00806
143.135 | 125.332 | 11.19518 | 1 | 123.334 | 158.93 | 1.50786 | 0.01622 | 4.079895 | 1.008358
143.301 | 125.498 | 11.20259 | 1 | 123.5 | 158.91 | 1.50794 | 0.01616 | 4.066798 | 1.008955
143.468 | 125.665 | 11.21004 | 1 | 123.667 | 158.98 | 1.50772 | 0.01639 | 4.112639 | 1.007314
143.636 | 125.833 | 11.21753 | 1 | 123.835 | 158.91 | 1.508 | 0.01634 | 4.066798 | 1.009403
143.803 | 126 | 11.22497 | 1 | 124.002 | 158.9 | 1.50794 | 0.01621 | 4.060249 | 1.008955
143.969 | 126.166 | 11.23236 | 1 | 124.168 | 158.92 | 1.50803 | 0.01629 | 4.073346 | 1.009627
144.138 | 126.335 | 11.23988 | 1 | 124.337 | 158.87 | 1.50802 | 0.01624 | 4.040602 | 1.009552
144.303 | 126.5 | 11.24722 | 1 | 124.502 | 158.91 | 1.50788 | 0.01622 | 4.066798 | 1.008508
144.471 | 126.668 | 11.25469 | 1 | 124.67 | 158.95 | 1.50774 | 0.01628 | 4.092993 | 1.007463
144.636 | 126.833 | 11.26202 | 1 | 124.835 | 158.89 | 1.50792 | 0.01621 | 4.0537 | 1.008806
144.801 | 126.998 | 11.26934 | 1 | 125 | 158.92 | 1.50786 | 0.01628 | 4.073346 | 1.008358
144.968 | 127.165 | 11.27675 | 1 | 125.167 | 158.95 | 1.50779 | 0.0163 | 4.092993 | 1.007836
145.137 | 127.334 | 11.28424 | 1 | 125.336 | 158.91 | 1.50796 | 0.0162 | 4.066798 | 1.009105
145.302 | 127.499 | 11.29155 | 1 | 125.501 | 158.91 | 1.50776 | 0.01625 | 4.066798 | 1.007612
145.468 | 127.665 | 11.29889 | 1 | 125.667 | 158.96 | 1.50775 | 0.01623 | 4.099542 | 1.007537
145.635 | 127.832 | 11.30628 | 1 | 125.834 | 158.91 | 1.50786 | 0.01633 | 4.066798 | 1.008358
145.801 | 127.998 | 11.31362 | 1 | 126 | 158.87 | 1.50799 | 0.01628 | 4.040602 | 1.009328
145.968 | 128.165 | 11.321 | 1 | 126.167 | 158.87 | 1.50802 | 0.01615 | 4.040602 | 1.009552
146.135 | 128.332 | 11.32837 | 1 | 126.334 | 158.86 | 1.50799 | 0.0163 | 4.034054 | 1.009328
146.301 | 128.498 | 11.3357 | 1 | 126.5 | 158.85 | 1.50796 | 0.01631 | 4.027505 | 1.009105
146.468 | 128.665 | 11.34306 | 1 | 126.667 | 158.93 | 1.50785 | 0.01623 | 4.079895 | 1.008284
146.634 | 128.831 | 11.35037 | 1 | 126.833 | 158.93 | 1.50775 | 0.0162 | 4.079895 | 1.007537
146.801 | 128.998 | 11.35773 | 1 | 127 | 158.95 | 1.50786 | 0.01617 | 4.092993 | 1.008358
146.968 | 129.165 | 11.36508 | 1 | 127.167 | 158.93 | 1.50779 | 0.01617 | 4.079895 | 1.007836
147.135 | 129.332 | 11.37242 | 1 | 127.334 | 158.96 | 1.50782 | 0.0163 | 4.099542 | 1.00806
147.301 | 129.498 | 11.37972 | 1 | 127.5 | 158.94 | 1.50776 | 0.01625 | 4.086444 | 1.007612
147.47 | 129.667 | 11.38714 | 1 | 127.669 | 158.96 | 1.50775 | 0.01626 | 4.099542 | 1.007537
147.636 | 129.833 | 11.39443 | 1 | 127.835 | 158.91 | 1.50791 | 0.01625 | 4.066798 | 1.008731
147.801 | 129.998 | 11.40167 | 1 | 128 | 158.95 | 1.50779 | 0.01624 | 4.092993 | 1.007836
147.968 | 130.165 | 11.40899 | 1 | 128.167 | 158.92 | 1.50781 | 0.01622 | 4.073346 | 1.007985
148.135 | 130.332 | 11.4163 | 1 | 128.334 | 158.95 | 1.50789 | 0.01626 | 4.092993 | 1.008582
148.301 | 130.498 | 11.42357 | 1 | 128.5 | 158.9 | 1.50796 | 0.01625 | 4.060249 | 1.009105
148.468 | 130.665 | 11.43088 | 1 | 128.667 | 158.97 | 1.50775 | 0.01623 | 4.10609 | 1.007537
148.634 | 130.831 | 11.43814 | 1 | 128.833 | 158.92 | 1.50789 | 0.01628 | 4.073346 | 1.008582
148.801 | 130.998 | 11.44544 | 1 | 129 | 158.96 | 1.50783 | 0.01626 | 4.099542 | 1.008134
148.968 | 131.165 | 11.45273 | 1 | 129.167 | 158.95 | 1.50786 | 0.01631 | 4.092993 | 1.008358
149.135 | 131.332 | 11.46002 | 1 | 129.334 | 158.97 | 1.50791 | 0.0163 | 4.10609 | 1.008731
149.301 | 131.498 | 11.46726 | 1 | 129.5 | 158.94 | 1.50787 | 0.01618 | 4.086444 | 1.008433
149.469 | 131.666 | 11.47458 | 1 | 129.668 | 159.06 | 1.50767 | 0.01634 | 4.165029 | 1.00694
149.636 | 131.833 | 11.48186 | 1 | 129.835 | 158.99 | 1.50788 | 0.01629 | 4.119188 | 1.008508
149.801 | 131.998 | 11.48904 | 1 | 130 | 159.03 | 1.5078 | 0.01621 | 4.145383 | 1.007911
149.968 | 132.165 | 11.4963 | 1 | 130.167 | 158.99 | 1.508 | 0.01632 | 4.119188 | 1.009403
150.135 | 132.332 | 11.50356 | 1 | 130.334 | 159 | 1.50787 | 0.01627 | 4.125737 | 1.008433
150.301 | 132.498 | 11.51078 | 1 | 130.5 | 158.96 | 1.50795 | 0.01626 | 4.099542 | 1.00903
150.468 | 132.665 | 11.51803 | 1 | 130.667 | 159.03 | 1.50785 | 0.01633 | 4.145383 | 1.008284
150.634 | 132.831 | 11.52523 | 1 | 130.833 | 158.93 | 1.50804 | 0.01633 | 4.079895 | 1.009702
150.801 | 132.998 | 11.53248 | 1 | 131 | 158.97 | 1.50792 | 0.01636 | 4.10609 | 1.008806
150.97 | 133.167 | 11.5398 | 1 | 131.169 | 159.02 | 1.50789 | 0.01629 | 4.138834 | 1.008582
151.138 | 133.335 | 11.54708 | 1 | 131.337 | 159.02 | 1.50778 | 0.01627 | 4.138834 | 1.007761
151.302 | 133.499 | 11.55418 | 1 | 131.501 | 159 | 1.50784 | 0.0163 | 4.125737 | 1.008209
151.468 | 133.665 | 11.56136 | 1 | 131.667 | 158.98 | 1.5079 | 0.01637 | 4.112639 | 1.008657
151.635 | 133.832 | 11.56858 | 1 | 131.834 | 158.97 | 1.50795 | 0.01631 | 4.10609 | 1.00903
151.801 | 133.998 | 11.57575 | 1 | 132 | 158.98 | 1.50798 | 0.01627 | 4.112639 | 1.009254
151.968 | 134.165 | 11.58296 | 1 | 132.167 | 158.99 | 1.50794 | 0.01638 | 4.119188 | 1.008955
152.137 | 134.334 | 11.59025 | 1 | 132.336 | 158.98 | 1.5079 | 0.0163 | 4.112639 | 1.008657
152.302 | 134.499 | 11.59737 | 1 | 132.501 | 158.99 | 1.50786 | 0.01638 | 4.119188 | 1.008358
152.468 | 134.665 | 11.60452 | 1 | 132.667 | 159.01 | 1.50779 | 0.01629 | 4.132286 | 1.007836
152.639 | 134.836 | 11.61189 | 1 | 132.838 | 159.03 | 1.50778 | 0.01627 | 4.145383 | 1.007761
152.806 | 135.003 | 11.61908 | 1 | 133.005 | 159.02 | 1.5079 | 0.01639 | 4.138834 | 1.008657
152.969 | 135.166 | 11.62609 | 1 | 133.168 | 159.03 | 1.50773 | 0.01624 | 4.145383 | 1.007388
153.137 | 135.334 | 11.63331 | 1 | 133.336 | 159.01 | 1.50784 | 0.01634 | 4.132286 | 1.008209
153.302 | 135.499 | 11.6404 | 1 | 133.501 | 158.95 | 1.50802 | 0.01632 | 4.092993 | 1.009552
153.468 | 135.665 | 11.64753 | 1 | 133.667 | 159.04 | 1.50788 | 0.01632 | 4.151932 | 1.008508
153.635 | 135.832 | 11.6547 | 1 | 133.834 | 158.99 | 1.50797 | 0.01635 | 4.119188 | 1.009179
153.801 | 135.998 | 11.66182 | 1 | 134 | 158.99 | 1.50786 | 0.01627 | 4.119188 | 1.008358
153.968 | 136.165 | 11.66898 | 1 | 134.167 | 158.97 | 1.50794 | 0.01632 | 4.10609 | 1.008955
154.135 | 136.332 | 11.67613 | 1 | 134.334 | 159.01 | 1.50785 | 0.01629 | 4.132286 | 1.008284
154.301 | 136.498 | 11.68324 | 1 | 134.5 | 159.07 | 1.50776 | 0.0164 | 4.171578 | 1.007612
154.468 | 136.665 | 11.69038 | 1 | 134.667 | 159.06 | 1.50794 | 0.01641 | 4.165029 | 1.008955
154.634 | 136.831 | 11.69748 | 1 | 134.833 | 158.98 | 1.50786 | 0.01628 | 4.112639 | 1.008358
154.801 | 136.998 | 11.70461 | 1 | 135 | 159.04 | 1.5078 | 0.01636 | 4.151932 | 1.007911
154.968 | 137.165 | 11.71175 | 1 | 135.167 | 159 | 1.50791 | 0.01635 | 4.125737 | 1.008731
155.135 | 137.332 | 11.71887 | 1 | 135.334 | 159.09 | 1.50779 | 0.01639 | 4.184676 | 1.007836
155.301 | 137.498 | 11.72595 | 1 | 135.5 | 159.06 | 1.50792 | 0.01639 | 4.165029 | 1.008806
155.468 | 137.665 | 11.73307 | 1 | 135.667 | 158.99 | 1.5079 | 0.01633 | 4.119188 | 1.008657
155.635 | 137.832 | 11.74019 | 1 | 135.834 | 159.01 | 1.50784 | 0.01633 | 4.132286 | 1.008209
155.801 | 137.998 | 11.74725 | 1 | 136 | 159.02 | 1.50794 | 0.01639 | 4.138834 | 1.008955
155.968 | 138.165 | 11.75436 | 1 | 136.167 | 158.99 | 1.50799 | 0.01638 | 4.119188 | 1.009328
156.135 | 138.332 | 11.76146 | 1 | 136.334 | 159.03 | 1.50786 | 0.01638 | 4.145383 | 1.008358
156.304 | 138.501 | 11.76864 | 1 | 136.503 | 159.05 | 1.5079 | 0.01625 | 4.158481 | 1.008657
156.469 | 138.666 | 11.77565 | 1 | 136.668 | 159.01 | 1.50786 | 0.01635 | 4.132286 | 1.008358
156.634 | 138.831 | 11.78266 | 1 | 136.833 | 158.99 | 1.50787 | 0.01623 | 4.119188 | 1.008433
156.801 | 138.998 | 11.78974 | 1 | 137 | 159.05 | 1.50782 | 0.01632 | 4.158481 | 1.00806
156.968 | 139.165 | 11.79682 | 1 | 137.167 | 159.09 | 1.50767 | 0.01631 | 4.184676 | 1.00694
157.137 | 139.334 | 11.80398 | 1 | 137.336 | 159.06 | 1.50777 | 0.01635 | 4.165029 | 1.007687
157.305 | 139.502 | 11.8111 | 1 | 137.504 | 159.05 | 1.5079 | 0.01631 | 4.158481 | 1.008657
157.469 | 139.666 | 11.81804 | 1 | 137.668 | 159.04 | 1.50787 | 0.01635 | 4.151932 | 1.008433
157.637 | 139.834 | 11.82514 | 1 | 137.836 | 159.03 | 1.5079 | 0.01628 | 4.145383 | 1.008657
157.802 | 139.999 | 11.83212 | 1 | 138.001 | 159.04 | 1.50788 | 0.01633 | 4.151932 | 1.008508
157.968 | 140.165 | 11.83913 | 1 | 138.167 | 159.09 | 1.5078 | 0.01642 | 4.184676 | 1.007911
158.135 | 140.332 | 11.84618 | 1 | 138.334 | 159.04 | 1.50786 | 0.01638 | 4.151932 | 1.008358
158.301 | 140.498 | 11.85319 | 1 | 138.5 | 159.02 | 1.508 | 0.01636 | 4.138834 | 1.009403
158.47 | 140.667 | 11.86031 | 1 | 138.669 | 159 | 1.50804 | 0.01634 | 4.125737 | 1.009702
158.636 | 140.833 | 11.86731 | 1 | 138.835 | 159.06 | 1.50786 | 0.01636 | 4.165029 | 1.008358
158.801 | 140.998 | 11.87426 | 1 | 139 | 159.07 | 1.50787 | 0.01639 | 4.171578 | 1.008433
158.968 | 141.165 | 11.88129 | 1 | 139.167 | 159.06 | 1.50786 | 0.0163 | 4.165029 | 1.008358
159.135 | 141.332 | 11.88831 | 1 | 139.334 | 159.01 | 1.50786 | 0.01636 | 4.132286 | 1.008358
159.304 | 141.501 | 11.89542 | 1 | 139.503 | 159.09 | 1.50779 | 0.01628 | 4.184676 | 1.007836
159.469 | 141.666 | 11.90235 | 1 | 139.668 | 159.07 | 1.50782 | 0.01628 | 4.171578 | 1.00806
159.635 | 141.832 | 11.90932 | 1 | 139.834 | 159.02 | 1.50792 | 0.01631 | 4.138834 | 1.008806
159.801 | 141.998 | 11.91629 | 1 | 140 | 159.04 | 1.50802 | 0.01633 | 4.151932 | 1.009552
159.967 | 142.164 | 11.92325 | 1 | 140.166 | 158.99 | 1.50788 | 0.0163 | 4.119188 | 1.008508
160.134 | 142.331 | 11.93026 | 1 | 140.333 | 159.08 | 1.50777 | 0.01634 | 4.178127 | 1.007687
160.301 | 142.498 | 11.93725 | 1 | 140.5 | 159.09 | 1.50788 | 0.01629 | 4.184676 | 1.008508
160.468 | 142.665 | 11.94425 | 1 | 140.667 | 159.01 | 1.50786 | 0.01634 | 4.132286 | 1.008358
160.634 | 142.831 | 11.95119 | 1 | 140.833 | 158.99 | 1.50798 | 0.01643 | 4.119188 | 1.009254
160.801 | 142.998 | 11.95818 | 1 | 141 | 159.05 | 1.50778 | 0.01638 | 4.158481 | 1.007761
160.968 | 143.165 | 11.96516 | 1 | 141.167 | 159.04 | 1.50789 | 0.0163 | 4.151932 | 1.008582
161.137 | 143.334 | 11.97222 | 1 | 141.336 | 159.04 | 1.50785 | 0.01643 | 4.151932 | 1.008284
161.302 | 143.499 | 11.97911 | 1 | 141.501 | 159.06 | 1.50791 | 0.01634 | 4.165029 | 1.008731
161.468 | 143.665 | 11.98603 | 1 | 141.667 | 159.03 | 1.50788 | 0.01634 | 4.145383 | 1.008508
161.635 | 143.832 | 11.993 | 1 | 141.834 | 158.99 | 1.50791 | 0.01631 | 4.119188 | 1.008731
161.804 | 144.001 | 12.00004 | 1 | 142.003 | 159.05 | 1.50791 | 0.01629 | 4.158481 | 1.008731
161.969 | 144.166 | 12.00691 | 1 | 142.168 | 158.99 | 1.50802 | 0.01637 | 4.119188 | 1.009552
162.134 | 144.331 | 12.01378 | 1 | 142.333 | 159.09 | 1.50786 | 0.01631 | 4.184676 | 1.008358
162.304 | 144.501 | 12.02086 | 1 | 142.503 | 159.1 | 1.50772 | 0.01632 | 4.191225 | 1.007314
162.469 | 144.666 | 12.02772 | 1 | 142.668 | 159.06 | 1.50779 | 0.01627 | 4.165029 | 1.007836
162.634 | 144.831 | 12.03458 | 1 | 142.833 | 159.08 | 1.50781 | 0.01623 | 4.178127 | 1.007985
162.801 | 144.998 | 12.04151 | 1 | 143 | 159.07 | 1.5078 | 0.01627 | 4.171578 | 1.007911
162.968 | 145.165 | 12.04844 | 1 | 143.167 | 159.03 | 1.50784 | 0.01623 | 4.145383 | 1.008209
163.137 | 145.334 | 12.05546 | 1 | 143.336 | 159.02 | 1.50785 | 0.01624 | 4.138834 | 1.008284
163.305 | 145.502 | 12.06242 | 1 | 143.504 | 159.08 | 1.50775 | 0.01625 | 4.178127 | 1.007537
163.469 | 145.666 | 12.06922 | 1 | 143.668 | 159.04 | 1.50786 | 0.01623 | 4.151932 | 1.008358
163.635 | 145.832 | 12.07609 | 1 | 143.834 | 159.02 | 1.50791 | 0.01623 | 4.138834 | 1.008731
163.801 | 145.998 | 12.08296 | 1 | 144 | 159.01 | 1.50778 | 0.01625 | 4.132286 | 1.007761
163.967 | 146.164 | 12.08983 | 1 | 144.166 | 158.99 | 1.50791 | 0.01636 | 4.119188 | 1.008731
164.134 | 146.331 | 12.09674 | 1 | 144.333 | 159.02 | 1.50788 | 0.01629 | 4.138834 | 1.008508
164.301 | 146.498 | 12.10364 | 1 | 144.5 | 158.96 | 1.50792 | 0.01629 | 4.099542 | 1.008806
164.471 | 146.668 | 12.11066 | 1 | 144.67 | 159.03 | 1.50781 | 0.01624 | 4.145383 | 1.007985
164.635 | 146.832 | 12.11743 | 1 | 144.834 | 158.97 | 1.50803 | 0.01626 | 4.10609 | 1.009627
164.804 | 147.001 | 12.1244 | 1 | 145.003 | 159.02 | 1.50782 | 0.0162 | 4.138834 | 1.00806
164.969 | 147.166 | 12.1312 | 1 | 145.168 | 158.99 | 1.50794 | 0.01631 | 4.119188 | 1.008955
165.135 | 147.332 | 12.13804 | 1 | 145.334 | 159.03 | 1.50781 | 0.01628 | 4.145383 | 1.007985
165.301 | 147.498 | 12.14488 | 1 | 145.5 | 158.97 | 1.5079 | 0.0162 | 4.10609 | 1.008657
165.47 | 147.667 | 12.15183 | 1 | 145.669 | 159.03 | 1.50781 | 0.01619 | 4.145383 | 1.007985
165.638 | 147.835 | 12.15874 | 1 | 145.837 | 159.05 | 1.50772 | 0.01613 | 4.158481 | 1.007314
165.803 | 148 | 12.16553 | 1 | 146.002 | 159.06 | 1.50774 | 0.0162 | 4.165029 | 1.007463
165.97 | 148.167 | 12.17239 | 1 | 146.169 | 159.03 | 1.50771 | 0.01618 | 4.145383 | 1.007239
166.136 | 148.333 | 12.1792 | 1 | 146.335 | 159 | 1.50788 | 0.01619 | 4.125737 | 1.008508
166.301 | 148.498 | 12.18598 | 1 | 146.5 | 158.97 | 1.50804 | 0.01619 | 4.10609 | 1.009702
166.469 | 148.666 | 12.19287 | 1 | 146.668 | 158.98 | 1.50793 | 0.01622 | 4.112639 | 1.008881
166.636 | 148.833 | 12.19971 | 1 | 146.835 | 159.05 | 1.50786 | 0.01624 | 4.158481 | 1.008358
166.801 | 148.998 | 12.20647 | 1 | 147 | 159 | 1.50775 | 0.01613 | 4.125737 | 1.007537
166.97 | 149.167 | 12.21339 | 1 | 147.169 | 159 | 1.5078 | 0.01619 | 4.125737 | 1.007911
167.136 | 149.333 | 12.22019 | 1 | 147.335 | 159.01 | 1.50779 | 0.01621 | 4.132286 | 1.007836
167.304 | 149.501 | 12.22706 | 1 | 147.503 | 158.95 | 1.50795 | 0.01625 | 4.092993 | 1.00903
167.469 | 149.666 | 12.23381 | 1 | 147.668 | 159.02 | 1.50784 | 0.01625 | 4.138834 | 1.008209
167.635 | 149.832 | 12.24059 | 1 | 147.834 | 159 | 1.50795 | 0.01618 | 4.125737 | 1.00903
167.801 | 149.998 | 12.24737 | 1 | 148 | 159 | 1.50794 | 0.01618 | 4.125737 | 1.008955
167.968 | 150.165 | 12.25418 | 1 | 148.167 | 159.02 | 1.50791 | 0.01627 | 4.138834 | 1.008731
168.135 | 150.332 | 12.261 | 1 | 148.334 | 159.03 | 1.50781 | 0.01624 | 4.145383 | 1.007985
168.301 | 150.498 | 12.26776 | 1 | 148.5 | 159.02 | 1.50781 | 0.01612 | 4.138834 | 1.007985
168.468 | 150.665 | 12.27457 | 1 | 148.667 | 159.05 | 1.50783 | 0.01622 | 4.158481 | 1.008134
168.636 | 150.833 | 12.28141 | 1 | 148.835 | 159.02 | 1.50793 | 0.01625 | 4.138834 | 1.008881
168.802 | 150.999 | 12.28817 | 1 | 149.001 | 159.02 | 1.5078 | 0.01618 | 4.138834 | 1.007911
168.968 | 151.165 | 12.29492 | 1 | 149.167 | 158.98 | 1.50796 | 0.01623 | 4.112639 | 1.009105
169.135 | 151.332 | 12.30171 | 1 | 149.334 | 159.02 | 1.50776 | 0.01616 | 4.138834 | 1.007612
169.301 | 151.498 | 12.30845 | 1 | 149.5 | 158.97 | 1.50793 | 0.01617 | 4.10609 | 1.008881
169.468 | 151.665 | 12.31523 | 1 | 149.667 | 159.02 | 1.50786 | 0.01625 | 4.138834 | 1.008358
169.635 | 151.832 | 12.32201 | 1 | 149.834 | 159 | 1.50789 | 0.01616 | 4.125737 | 1.008582
169.804 | 152.001 | 12.32887 | 1 | 150.003 | 159 | 1.50791 | 0.01615 | 4.125737 | 1.008731
169.969 | 152.166 | 12.33556 | 1 | 150.168 | 159.01 | 1.50801 | 0.01628 | 4.132286 | 1.009478
170.135 | 152.332 | 12.34229 | 1 | 150.334 | 159.01 | 1.50781 | 0.01621 | 4.132286 | 1.007985
170.301 | 152.498 | 12.34901 | 1 | 150.5 | 159.01 | 1.50794 | 0.01624 | 4.132286 | 1.008955
170.468 | 152.665 | 12.35577 | 1 | 150.667 | 159.07 | 1.50779 | 0.0162 | 4.171578 | 1.007836
170.634 | 152.831 | 12.36248 | 1 | 150.833 | 159 | 1.50795 | 0.01623 | 4.125737 | 1.00903
170.801 | 152.998 | 12.36924 | 1 | 151 | 158.97 | 1.50805 | 0.01614 | 4.10609 | 1.009776
170.968 | 153.165 | 12.37598 | 1 | 151.167 | 158.97 | 1.50809 | 0.01618 | 4.10609 | 1.010075
171.135 | 153.332 | 12.38273 | 1 | 151.334 | 159.03 | 1.50794 | 0.01613 | 4.145383 | 1.008955
171.301 | 153.498 | 12.38943 | 1 | 151.5 | 159 | 1.50794 | 0.01628 | 4.125737 | 1.008955
171.47 | 153.667 | 12.39625 | 1 | 151.669 | 159.02 | 1.50791 | 0.01624 | 4.138834 | 1.008731
171.636 | 153.833 | 12.40294 | 1 | 151.835 | 159.03 | 1.50781 | 0.01609 | 4.145383 | 1.007985
171.803 | 154 | 12.40967 | 1 | 152.002 | 159 | 1.50783 | 0.01617 | 4.125737 | 1.008134
171.969 | 154.166 | 12.41636 | 1 | 152.168 | 159.05 | 1.50792 | 0.01623 | 4.158481 | 1.008806
172.135 | 154.332 | 12.42304 | 1 | 152.334 | 159.05 | 1.50773 | 0.01615 | 4.158481 | 1.007388
172.301 | 154.498 | 12.42972 | 1 | 152.5 | 159.06 | 1.50785 | 0.01616 | 4.165029 | 1.008284
172.468 | 154.665 | 12.43644 | 1 | 152.667 | 159.03 | 1.50786 | 0.01622 | 4.145383 | 1.008358
172.635 | 154.832 | 12.44315 | 1 | 152.834 | 159.01 | 1.50792 | 0.01626 | 4.132286 | 1.008806
172.801 | 154.998 | 12.44982 | 1 | 153 | 158.98 | 1.5079 | 0.01623 | 4.112639 | 1.008657
172.968 | 155.165 | 12.45652 | 1 | 153.167 | 158.98 | 1.50784 | 0.01627 | 4.112639 | 1.008209
173.135 | 155.332 | 12.46323 | 1 | 153.334 | 159.05 | 1.50774 | 0.01615 | 4.158481 | 1.007463
173.304 | 155.501 | 12.47 | 1 | 153.503 | 159.06 | 1.50766 | 0.0162 | 4.165029 | 1.006866
173.469 | 155.666 | 12.47662 | 1 | 153.668 | 159.02 | 1.50778 | 0.01609 | 4.138834 | 1.007761
173.635 | 155.832 | 12.48327 | 1 | 153.834 | 158.97 | 1.508 | 0.01614 | 4.10609 | 1.009403
173.801 | 155.998 | 12.48992 | 1 | 154 | 159 | 1.50777 | 0.01622 | 4.125737 | 1.007687
173.969 | 156.166 | 12.49664 | 1 | 154.168 | 159.02 | 1.50792 | 0.01623 | 4.138834 | 1.008806
174.136 | 156.333 | 12.50332 | 1 | 154.335 | 159.01 | 1.50793 | 0.01623 | 4.132286 | 1.008881
174.301 | 156.498 | 12.50992 | 1 | 154.5 | 159.02 | 1.50779 | 0.01624 | 4.138834 | 1.007836
174.471 | 156.668 | 12.51671 | 1 | 154.67 | 159.02 | 1.50788 | 0.01625 | 4.138834 | 1.008508
174.636 | 156.833 | 12.5233 | 1 | 154.835 | 159.01 | 1.50796 | 0.01614 | 4.132286 | 1.009105
174.801 | 156.998 | 12.52988 | 1 | 155 | 159.03 | 1.50788 | 0.01616 | 4.145383 | 1.008508
174.968 | 157.165 | 12.53655 | 1 | 155.167 | 159.02 | 1.5078 | 0.01612 | 4.138834 | 1.007911
175.135 | 157.332 | 12.54321 | 1 | 155.334 | 159.06 | 1.50779 | 0.01615 | 4.165029 | 1.007836
175.301 | 157.498 | 12.54982 | 1 | 155.5 | 159.01 | 1.50785 | 0.01618 | 4.132286 | 1.008284
175.468 | 157.665 | 12.55647 | 1 | 155.667 | 159.01 | 1.50795 | 0.01628 | 4.132286 | 1.00903
175.64 | 157.837 | 12.56332 | 1 | 155.839 | 159 | 1.50791 | 0.01634 | 4.125737 | 1.008731
175.804 | 158.001 | 12.56984 | 1 | 156.003 | 159.04 | 1.50782 | 0.01622 | 4.151932 | 1.00806
175.968 | 158.165 | 12.57637 | 1 | 156.167 | 159.02 | 1.508 | 0.01618 | 4.138834 | 1.009403
176.137 | 158.334 | 12.58308 | 1 | 156.336 | 159.05 | 1.50767 | 0.01617 | 4.158481 | 1.00694
176.303 | 158.5 | 12.58968 | 1 | 156.502 | 159.09 | 1.50768 | 0.01635 | 4.184676 | 1.007015
176.468 | 158.665 | 12.59623 | 1 | 156.667 | 159.01 | 1.50787 | 0.01627 | 4.132286 | 1.008433
176.634 | 158.831 | 12.60282 | 1 | 156.833 | 159.03 | 1.50789 | 0.01619 | 4.145383 | 1.008582
176.804 | 159.001 | 12.60956 | 1 | 157.003 | 159.08 | 1.50785 | 0.01632 | 4.178127 | 1.008284
176.969 | 159.166 | 12.6161 | 1 | 157.168 | 159.03 | 1.50783 | 0.01619 | 4.145383 | 1.008134
177.136 | 159.333 | 12.62272 | 1 | 157.335 | 159.05 | 1.50785 | 0.01628 | 4.158481 | 1.008284
177.302 | 159.499 | 12.62929 | 1 | 157.501 | 159.02 | 1.50798 | 0.01617 | 4.138834 | 1.009254
177.468 | 159.665 | 12.63586 | 1 | 157.667 | 159.06 | 1.50785 | 0.01619 | 4.165029 | 1.008284
177.635 | 159.832 | 12.64247 | 1 | 157.834 | 159.07 | 1.50778 | 0.0163 | 4.171578 | 1.007761
177.801 | 159.998 | 12.64903 | 1 | 158 | 159.05 | 1.50783 | 0.01624 | 4.158481 | 1.008134
177.968 | 160.165 | 12.65563 | 1 | 158.167 | 159.02 | 1.50806 | 0.01625 | 4.138834 | 1.009851
178.135 | 160.332 | 12.66223 | 1 | 158.334 | 159.03 | 1.50798 | 0.01629 | 4.145383 | 1.009254
178.301 | 160.498 | 12.66878 | 1 | 158.5 | 159.04 | 1.50796 | 0.01632 | 4.151932 | 1.009105
178.468 | 160.665 | 12.67537 | 1 | 158.667 | 159.05 | 1.50786 | 0.01624 | 4.158481 | 1.008358
178.634 | 160.831 | 12.68192 | 1 | 158.833 | 159.06 | 1.50785 | 0.01623 | 4.165029 | 1.008284
178.801 | 160.998 | 12.6885 | 1 | 159 | 159.03 | 1.50794 | 0.0162 | 4.145383 | 1.008955
178.968 | 161.165 | 12.69508 | 1 | 159.167 | 159.08 | 1.50777 | 0.01622 | 4.178127 | 1.007687
179.137 | 161.334 | 12.70173 | 1 | 159.336 | 159 | 1.50798 | 0.01626 | 4.125737 | 1.009254
179.302 | 161.499 | 12.70823 | 1 | 159.501 | 159.04 | 1.5078 | 0.01615 | 4.151932 | 1.007911
179.468 | 161.665 | 12.71476 | 1 | 159.667 | 159.05 | 1.50786 | 0.01625 | 4.158481 | 1.008358
179.635 | 161.832 | 12.72132 | 1 | 159.834 | 159.04 | 1.50793 | 0.01619 | 4.151932 | 1.008881
179.801 | 161.998 | 12.72784 | 1 | 160 | 159 | 1.50791 | 0.01625 | 4.125737 | 1.008731
179.968 | 162.165 | 12.7344 | 1 | 160.167 | 159.04 | 1.50803 | 0.01625 | 4.151932 | 1.009627
180.135 | 162.332 | 12.74096 | 1 | 160.334 | 159.01 | 1.50781 | 0.01616 | 4.132286 | 1.007985
180.302 | 162.499 | 12.74751 | 1 | 160.501 | 159.07 | 1.50783 | 0.01625 | 4.171578 | 1.008134
180.468 | 162.665 | 12.75402 | 1 | 160.667 | 159.01 | 1.50802 | 0.0163 | 4.132286 | 1.009552
180.634 | 162.831 | 12.76053 | 1 | 160.833 | 158.99 | 1.50797 | 0.0163 | 4.119188 | 1.009179
180.801 | 162.998 | 12.76707 | 1 | 161 | 159.06 | 1.50782 | 0.01618 | 4.165029 | 1.00806
180.968 | 163.165 | 12.77361 | 1 | 161.167 | 159.06 | 1.50804 | 0.01623 | 4.165029 | 1.009702
181.136 | 163.333 | 12.78018 | 1 | 161.335 | 159.02 | 1.50801 | 0.01623 | 4.138834 | 1.009478
181.305 | 163.502 | 12.78679 | 1 | 161.504 | 159.05 | 1.50781 | 0.01614 | 4.158481 | 1.007985
181.469 | 163.666 | 12.7932 | 1 | 161.668 | 159.07 | 1.50781 | 0.01627 | 4.171578 | 1.007985
181.637 | 163.834 | 12.79977 | 1 | 161.836 | 159.04 | 1.50777 | 0.01609 | 4.151932 | 1.007687
181.803 | 164 | 12.80625 | 1 | 162.002 | 159.09 | 1.50781 | 0.01621 | 4.184676 | 1.007985
181.968 | 164.165 | 12.81269 | 1 | 162.167 | 159.06 | 1.50781 | 0.01619 | 4.165029 | 1.007985
182.137 | 164.334 | 12.81928 | 1 | 162.336 | 159.06 | 1.50792 | 0.01621 | 4.165029 | 1.008806
182.303 | 164.5 | 12.82576 | 1 | 162.502 | 159.06 | 1.50783 | 0.0162 | 4.165029 | 1.008134
182.468 | 164.665 | 12.83219 | 1 | 162.667 | 159.07 | 1.50784 | 0.01622 | 4.171578 | 1.008209
182.634 | 164.831 | 12.83865 | 1 | 162.833 | 159.05 | 1.5079 | 0.01625 | 4.158481 | 1.008657
182.801 | 164.998 | 12.84515 | 1 | 163 | 159.07 | 1.50784 | 0.01625 | 4.171578 | 1.008209
182.968 | 165.165 | 12.85165 | 1 | 163.167 | 159.06 | 1.50785 | 0.01618 | 4.165029 | 1.008284
183.136 | 165.333 | 12.85819 | 1 | 163.335 | 159 | 1.50795 | 0.01622 | 4.125737 | 1.00903
183.305 | 165.502 | 12.86476 | 1 | 163.504 | 159.03 | 1.50789 | 0.01616 | 4.145383 | 1.008582
183.47 | 165.667 | 12.87117 | 1 | 163.669 | 159.03 | 1.50788 | 0.0161 | 4.145383 | 1.008508
183.636 | 165.833 | 12.87762 | 1 | 163.835 | 159.03 | 1.50786 | 0.01614 | 4.145383 | 1.008358
183.801 | 165.998 | 12.88402 | 1 | 164 | 159.04 | 1.50791 | 0.01625 | 4.151932 | 1.008731
183.969 | 166.166 | 12.89054 | 1 | 164.168 | 159.02 | 1.50809 | 0.01615 | 4.138834 | 1.010075
184.138 | 166.335 | 12.89709 | 1 | 164.337 | 159.04 | 1.50797 | 0.01622 | 4.151932 | 1.009179
184.303 | 166.5 | 12.90349 | 1 | 164.502 | 159.08 | 1.50775 | 0.01619 | 4.178127 | 1.007537
184.468 | 166.665 | 12.90988 | 1 | 164.667 | 159.02 | 1.50781 | 0.01618 | 4.138834 | 1.007985
184.634 | 166.831 | 12.91631 | 1 | 164.833 | 159.07 | 1.50788 | 0.01628 | 4.171578 | 1.008508
184.801 | 166.998 | 12.92277 | 1 | 165 | 159.03 | 1.50801 | 0.01623 | 4.145383 | 1.009478
184.968 | 167.165 | 12.92923 | 1 | 165.167 | 159.08 | 1.50776 | 0.0163 | 4.178127 | 1.007612
185.135 | 167.332 | 12.93569 | 1 | 165.334 | 159.01 | 1.50796 | 0.01618 | 4.132286 | 1.009105
185.301 | 167.498 | 12.9421 | 1 | 165.5 | 159.08 | 1.50786 | 0.0162 | 4.178127 | 1.008358
185.468 | 167.665 | 12.94855 | 1 | 165.667 | 159.06 | 1.50781 | 0.01622 | 4.165029 | 1.007985
185.635 | 167.832 | 12.955 | 1 | 165.834 | 159.05 | 1.50773 | 0.01613 | 4.158481 | 1.007388
185.802 | 167.999 | 12.96144 | 1 | 166.001 | 159.03 | 1.50796 | 0.01627 | 4.145383 | 1.009105
185.968 | 168.165 | 12.96784 | 1 | 166.167 | 159.07 | 1.50782 | 0.01617 | 4.171578 | 1.00806
186.135 | 168.332 | 12.97428 | 1 | 166.334 | 159.07 | 1.50786 | 0.01616 | 4.171578 | 1.008358
186.302 | 168.499 | 12.98072 | 1 | 166.501 | 159.03 | 1.50799 | 0.01621 | 4.145383 | 1.009328
186.468 | 168.665 | 12.98711 | 1 | 166.667 | 159.08 | 1.50785 | 0.01624 | 4.178127 | 1.008284
186.636 | 168.833 | 12.99358 | 1 | 166.835 | 159.07 | 1.50783 | 0.01615 | 4.171578 | 1.008134
186.803 | 169 | 13 | 1 | 167.002 | 159.05 | 1.50797 | 0.01625 | 4.158481 | 1.009179
186.969 | 169.166 | 13.00638 | 1 | 167.168 | 159.03 | 1.50781 | 0.0162 | 4.145383 | 1.007985
187.139 | 169.336 | 13.01292 | 1 | 167.338 | 159.05 | 1.50775 | 0.01613 | 4.158481 | 1.007537
187.302 | 169.499 | 13.01918 | 1 | 167.501 | 159.04 | 1.50792 | 0.01621 | 4.151932 | 1.008806
187.471 | 169.668 | 13.02567 | 1 | 167.67 | 159.06 | 1.50786 | 0.01611 | 4.165029 | 1.008358
187.638 | 169.835 | 13.03208 | 1 | 167.837 | 159.02 | 1.50803 | 0.01619 | 4.138834 | 1.009627
187.803 | 170 | 13.0384 | 1 | 168.002 | 159.06 | 1.50796 | 0.01622 | 4.165029 | 1.009105
187.968 | 170.165 | 13.04473 | 1 | 168.167 | 159.03 | 1.5079 | 0.01623 | 4.145383 | 1.008657
188.135 | 170.332 | 13.05113 | 1 | 168.334 | 159.08 | 1.50784 | 0.01617 | 4.178127 | 1.008209
188.304 | 170.501 | 13.0576 | 1 | 168.503 | 159.02 | 1.50803 | 0.01623 | 4.138834 | 1.009627
188.47 | 170.667 | 13.06396 | 1 | 168.669 | 159.08 | 1.5079 | 0.01619 | 4.178127 | 1.008657
188.637 | 170.834 | 13.07035 | 1 | 168.836 | 159.04 | 1.50803 | 0.01626 | 4.151932 | 1.009627
188.803 | 171 | 13.0767 | 1 | 169.002 | 159.08 | 1.50796 | 0.01619 | 4.178127 | 1.009105
188.968 | 171.165 | 13.083 | 1 | 169.167 | 159.09 | 1.50782 | 0.01613 | 4.184676 | 1.00806
189.136 | 171.333 | 13.08942 | 1 | 169.335 | 159.07 | 1.5078 | 0.01616 | 4.171578 | 1.007911
189.302 | 171.499 | 13.09576 | 1 | 169.501 | 159.05 | 1.50796 | 0.01613 | 4.158481 | 1.009105
189.468 | 171.665 | 13.1021 | 1 | 169.667 | 159.08 | 1.50778 | 0.01618 | 4.178127 | 1.007761
189.635 | 171.832 | 13.10847 | 1 | 169.834 | 159.07 | 1.50781 | 0.01604 | 4.171578 | 1.007985
189.802 | 171.999 | 13.11484 | 1 | 170.001 | 159.08 | 1.50792 | 0.01616 | 4.178127 | 1.008806
189.969 | 172.166 | 13.1212 | 1 | 170.168 | 159.11 | 1.50777 | 0.01615 | 4.197773 | 1.007687
190.136 | 172.333 | 13.12757 | 1 | 170.335 | 159.06 | 1.50798 | 0.0162 | 4.165029 | 1.009254
190.303 | 172.5 | 13.13393 | 1 | 170.502 | 159.09 | 1.5078 | 0.01613 | 4.184676 | 1.007911
190.47 | 172.667 | 13.14028 | 1 | 170.669 | 159.08 | 1.50798 | 0.01621 | 4.178127 | 1.009254
190.634 | 172.831 | 13.14652 | 1 | 170.833 | 159.1 | 1.50787 | 0.01618 | 4.191225 | 1.008433
190.801 | 172.998 | 13.15287 | 1 | 171 | 159.07 | 1.50778 | 0.01617 | 4.171578 | 1.007761
190.968 | 173.165 | 13.15922 | 1 | 171.167 | 159.1 | 1.50775 | 0.01608 | 4.191225 | 1.007537
191.135 | 173.332 | 13.16556 | 1 | 171.334 | 159.06 | 1.50792 | 0.01622 | 4.165029 | 1.008806
191.303 | 173.5 | 13.17194 | 1 | 171.502 | 159.07 | 1.50791 | 0.01614 | 4.171578 | 1.008731
191.469 | 173.666 | 13.17824 | 1 | 171.668 | 159.08 | 1.50787 | 0.01622 | 4.178127 | 1.008433
191.635 | 173.832 | 13.18454 | 1 | 171.834 | 159.09 | 1.50799 | 0.01616 | 4.184676 | 1.009328
191.804 | 174.001 | 13.19094 | 1 | 172.003 | 159.08 | 1.50781 | 0.01619 | 4.178127 | 1.007985
191.969 | 174.166 | 13.1972 | 1 | 172.168 | 159.09 | 1.50774 | 0.01619 | 4.184676 | 1.007463
192.136 | 174.333 | 13.20352 | 1 | 172.335 | 159.05 | 1.50804 | 0.01615 | 4.158481 | 1.009702
192.305 | 174.502 | 13.20992 | 1 | 172.504 | 159.09 | 1.50789 | 0.01611 | 4.184676 | 1.008582
192.47 | 174.667 | 13.21616 | 1 | 172.669 | 159.1 | 1.50781 | 0.01623 | 4.191225 | 1.007985
192.637 | 174.834 | 13.22248 | 1 | 172.836 | 159.07 | 1.50793 | 0.01619 | 4.171578 | 1.008881
192.805 | 175.002 | 13.22883 | 1 | 173.004 | 159.12 | 1.50776 | 0.0161 | 4.204322 | 1.007612
192.969 | 175.166 | 13.23503 | 1 | 173.168 | 159.12 | 1.50778 | 0.01608 | 4.204322 | 1.007761
193.135 | 175.332 | 13.2413 | 1 | 173.334 | 159.05 | 1.50797 | 0.01617 | 4.158481 | 1.009179
193.301 | 175.498 | 13.24757 | 1 | 173.5 | 159.12 | 1.50782 | 0.01608 | 4.204322 | 1.00806
193.468 | 175.665 | 13.25387 | 1 | 173.667 | 159.12 | 1.50771 | 0.01617 | 4.204322 | 1.007239
193.635 | 175.832 | 13.26017 | 1 | 173.834 | 159.1 | 1.50776 | 0.01609 | 4.191225 | 1.007612
193.804 | 176.001 | 13.26654 | 1 | 174.003 | 159.09 | 1.50778 | 0.01614 | 4.184676 | 1.007761
193.971 | 176.168 | 13.27283 | 1 | 174.17 | 159.06 | 1.50797 | 0.01618 | 4.165029 | 1.009179
194.136 | 176.333 | 13.27904 | 1 | 174.335 | 159.09 | 1.50797 | 0.01618 | 4.184676 | 1.009179
194.303 | 176.5 | 13.28533 | 1 | 174.502 | 159.07 | 1.50795 | 0.01611 | 4.171578 | 1.00903
194.47 | 176.667 | 13.29161 | 1 | 174.669 | 159.09 | 1.50789 | 0.01621 | 4.184676 | 1.008582
194.634 | 176.831 | 13.29778 | 1 | 174.833 | 159.07 | 1.5078 | 0.01615 | 4.171578 | 1.007911
194.804 | 177.001 | 13.30417 | 1 | 175.003 | 159.14 | 1.50777 | 0.01616 | 4.21742 | 1.007687
194.969 | 177.166 | 13.31037 | 1 | 175.168 | 159.12 | 1.50783 | 0.01615 | 4.204322 | 1.008134
195.134 | 177.331 | 13.31657 | 1 | 175.333 | 159.03 | 1.50795 | 0.01615 | 4.145383 | 1.00903
195.302 | 177.499 | 13.32288 | 1 | 175.501 | 159.07 | 1.50795 | 0.01609 | 4.171578 | 1.00903
195.469 | 177.666 | 13.32914 | 1 | 175.668 | 159.11 | 1.50783 | 0.01614 | 4.197773 | 1.008134
195.635 | 177.832 | 13.33537 | 1 | 175.834 | 159.15 | 1.50778 | 0.01615 | 4.223969 | 1.007761
195.801 | 177.998 | 13.34159 | 1 | 176 | 159.04 | 1.5079 | 0.01614 | 4.151932 | 1.008657
195.968 | 178.165 | 13.34785 | 1 | 176.167 | 159.1 | 1.50777 | 0.01603 | 4.191225 | 1.007687
196.135 | 178.332 | 13.3541 | 1 | 176.334 | 159.05 | 1.50799 | 0.01619 | 4.158481 | 1.009328
196.302 | 178.499 | 13.36035 | 1 | 176.501 | 159.08 | 1.50777 | 0.01606 | 4.178127 | 1.007687
196.468 | 178.665 | 13.36656 | 1 | 176.667 | 159.11 | 1.50785 | 0.01615 | 4.197773 | 1.008284
196.634 | 178.831 | 13.37277 | 1 | 176.833 | 159.07 | 1.50793 | 0.01616 | 4.171578 | 1.008881
196.801 | 178.998 | 13.37901 | 1 | 177 | 159.08 | 1.5079 | 0.01615 | 4.178127 | 1.008657
196.973 | 179.17 | 13.38544 | 1 | 177.172 | 159.07 | 1.50778 | 0.01612 | 4.171578 | 1.007761
197.139 | 179.336 | 13.39164 | 1 | 177.338 | 159.12 | 1.5078 | 0.01616 | 4.204322 | 1.007911
197.304 | 179.501 | 13.3978 | 1 | 177.503 | 159.07 | 1.50788 | 0.01605 | 4.171578 | 1.008508
197.469 | 179.666 | 13.40395 | 1 | 177.668 | 159.1 | 1.50781 | 0.01625 | 4.191225 | 1.007985
197.635 | 179.832 | 13.41015 | 1 | 177.834 | 159.12 | 1.50782 | 0.01611 | 4.204322 | 1.00806
197.801 | 179.998 | 13.41633 | 1 | 178 | 159.08 | 1.50781 | 0.01609 | 4.178127 | 1.007985
197.968 | 180.165 | 13.42256 | 1 | 178.167 | 159.12 | 1.50769 | 0.01612 | 4.204322 | 1.00709
198.135 | 180.332 | 13.42878 | 1 | 178.334 | 159.06 | 1.50788 | 0.01605 | 4.165029 | 1.008508
198.302 | 180.499 | 13.43499 | 1 | 178.501 | 159.11 | 1.50779 | 0.016 | 4.197773 | 1.007836
198.468 | 180.665 | 13.44117 | 1 | 178.667 | 159.04 | 1.50789 | 0.01615 | 4.151932 | 1.008582
198.634 | 180.831 | 13.44734 | 1 | 178.833 | 159.08 | 1.50772 | 0.01614 | 4.178127 | 1.007314
198.801 | 180.998 | 13.45355 | 1 | 179 | 159.05 | 1.50791 | 0.01606 | 4.158481 | 1.008731
198.968 | 181.165 | 13.45975 | 1 | 179.167 | 159.09 | 1.50775 | 0.01609 | 4.184676 | 1.007537
199.134 | 181.331 | 13.46592 | 1 | 179.333 | 159.11 | 1.50777 | 0.01616 | 4.197773 | 1.007687
199.301 | 181.498 | 13.47212 | 1 | 179.5 | 159.07 | 1.50786 | 0.01603 | 4.171578 | 1.008358
199.468 | 181.665 | 13.47832 | 1 | 179.667 | 159.05 | 1.50798 | 0.01608 | 4.158481 | 1.009254
199.635 | 181.832 | 13.48451 | 1 | 179.834 | 159.09 | 1.50784 | 0.01599 | 4.184676 | 1.008209
199.801 | 181.998 | 13.49066 | 1 | 180 | 159.04 | 1.50792 | 0.01603 | 4.151932 | 1.008806
199.968 | 182.165 | 13.49685 | 1 | 180.167 | 159.06 | 1.50785 | 0.01602 | 4.165029 | 1.008284
200.135 | 182.332 | 13.50304 | 1 | 180.334 | 159.06 | 1.50789 | 0.01611 | 4.165029 | 1.008582
200.303 | 182.5 | 13.50926 | 1 | 180.502 | 159.08 | 1.50777 | 0.01611 | 4.178127 | 1.007687
200.469 | 182.666 | 13.5154 | 1 | 180.668 | 159.08 | 1.50783 | 0.01606 | 4.178127 | 1.008134
200.634 | 182.831 | 13.5215 | 1 | 180.833 | 159.09 | 1.50779 | 0.01604 | 4.184676 | 1.007836
200.801 | 182.998 | 13.52768 | 1 | 181 | 159.08 | 1.50789 | 0.01614 | 4.178127 | 1.008582
200.968 | 183.165 | 13.53385 | 1 | 181.167 | 159.03 | 1.50788 | 0.01612 | 4.145383 | 1.008508
201.134 | 183.331 | 13.53998 | 1 | 181.333 | 159.06 | 1.50776 | 0.01594 | 4.165029 | 1.007612
201.301 | 183.498 | 13.54614 | 1 | 181.5 | 159.06 | 1.50791 | 0.01614 | 4.165029 | 1.008731
201.468 | 183.665 | 13.55231 | 1 | 181.667 | 159.09 | 1.50789 | 0.01612 | 4.184676 | 1.008582
201.635 | 183.832 | 13.55847 | 1 | 181.834 | 159.11 | 1.50777 | 0.01604 | 4.197773 | 1.007687
201.801 | 183.998 | 13.56459 | 1 | 182 | 159.12 | 1.5077 | 0.01603 | 4.204322 | 1.007164
201.968 | 184.165 | 13.57074 | 1 | 182.167 | 159.13 | 1.50777 | 0.01613 | 4.210871 | 1.007687
202.137 | 184.334 | 13.57697 | 1 | 182.336 | 159.1 | 1.50772 | 0.01613 | 4.191225 | 1.007314
202.303 | 184.5 | 13.58308 | 1 | 182.502 | 159.12 | 1.50774 | 0.01608 | 4.204322 | 1.007463
202.468 | 184.665 | 13.58915 | 1 | 182.667 | 159.1 | 1.50785 | 0.01615 | 4.191225 | 1.008284
202.634 | 184.831 | 13.59526 | 1 | 182.833 | 159.09 | 1.50779 | 0.01606 | 4.184676 | 1.007836
202.801 | 184.998 | 13.6014 | 1 | 183 | 159.11 | 1.50796 | 0.01612 | 4.197773 | 1.009105
202.968 | 185.165 | 13.60753 | 1 | 183.167 | 159.12 | 1.50767 | 0.01601 | 4.204322 | 1.00694
203.134 | 185.331 | 13.61363 | 1 | 183.333 | 159.07 | 1.50793 | 0.01616 | 4.171578 | 1.008881
203.301 | 185.498 | 13.61977 | 1 | 183.5 | 159.15 | 1.5078 | 0.01609 | 4.223969 | 1.007911
203.468 | 185.665 | 13.62589 | 1 | 183.667 | 159.12 | 1.50789 | 0.01613 | 4.204322 | 1.008582
203.635 | 185.832 | 13.63202 | 1 | 183.834 | 159.13 | 1.50783 | 0.01608 | 4.210871 | 1.008134
203.801 | 185.998 | 13.63811 | 1 | 184 | 159.08 | 1.50795 | 0.01611 | 4.178127 | 1.00903
203.97 | 186.167 | 13.6443 | 1 | 184.169 | 159.09 | 1.50796 | 0.01612 | 4.184676 | 1.009105
204.136 | 186.333 | 13.65038 | 1 | 184.335 | 159.06 | 1.50802 | 0.0161 | 4.165029 | 1.009552
204.302 | 186.499 | 13.65646 | 1 | 184.501 | 159.1 | 1.50782 | 0.01611 | 4.191225 | 1.00806
204.468 | 186.665 | 13.66254 | 1 | 184.667 | 159.08 | 1.50787 | 0.01608 | 4.178127 | 1.008433
204.634 | 186.831 | 13.66861 | 1 | 184.833 | 159.09 | 1.50781 | 0.01613 | 4.184676 | 1.007985
204.801 | 186.998 | 13.67472 | 1 | 185 | 159.14 | 1.50773 | 0.0161 | 4.21742 | 1.007388
204.968 | 187.165 | 13.68083 | 1 | 185.167 | 159.17 | 1.50775 | 0.01607 | 4.237066 | 1.007537
205.134 | 187.331 | 13.68689 | 1 | 185.333 | 159.15 | 1.5078 | 0.01608 | 4.223969 | 1.007911
205.301 | 187.498 | 13.69299 | 1 | 185.5 | 159.13 | 1.50778 | 0.01604 | 4.210871 | 1.007761
205.47 | 187.667 | 13.69916 | 1 | 185.669 | 159.11 | 1.50797 | 0.0161 | 4.197773 | 1.009179
205.636 | 187.833 | 13.70522 | 1 | 185.835 | 159.15 | 1.50772 | 0.01609 | 4.223969 | 1.007314
205.801 | 187.998 | 13.71124 | 1 | 186 | 159.12 | 1.50779 | 0.01613 | 4.204322 | 1.007836
205.968 | 188.165 | 13.71732 | 1 | 186.167 | 159.09 | 1.50786 | 0.01613 | 4.184676 | 1.008358
206.135 | 188.332 | 13.72341 | 1 | 186.334 | 159.1 | 1.50791 | 0.01612 | 4.191225 | 1.008731
206.302 | 188.499 | 13.72949 | 1 | 186.501 | 159.15 | 1.50774 | 0.01605 | 4.223969 | 1.007463
206.468 | 188.665 | 13.73554 | 1 | 186.667 | 159.1 | 1.50794 | 0.0161 | 4.191225 | 1.008955
206.634 | 188.831 | 13.74158 | 1 | 186.833 | 159.15 | 1.50773 | 0.01604 | 4.223969 | 1.007388
206.802 | 188.999 | 13.74769 | 1 | 187.001 | 159.1 | 1.50784 | 0.01603 | 4.191225 | 1.008209
206.971 | 189.168 | 13.75384 | 1 | 187.17 | 159.12 | 1.50785 | 0.01618 | 4.204322 | 1.008284
207.136 | 189.333 | 13.75983 | 1 | 187.335 | 159.11 | 1.508 | 0.01613 | 4.197773 | 1.009403
207.301 | 189.498 | 13.76583 | 1 | 187.5 | 159.09 | 1.50796 | 0.01616 | 4.184676 | 1.009105
207.468 | 189.665 | 13.77189 | 1 | 187.667 | 159.08 | 1.50808 | 0.01607 | 4.178127 | 1.01
207.635 | 189.832 | 13.77795 | 1 | 187.834 | 159.15 | 1.50781 | 0.01609 | 4.223969 | 1.007985
207.801 | 189.998 | 13.78398 | 1 | 188 | 159.14 | 1.50788 | 0.01611 | 4.21742 | 1.008508
207.967 | 190.164 | 13.79 | 1 | 188.166 | 159.13 | 1.50782 | 0.01613 | 4.210871 | 1.00806
208.137 | 190.334 | 13.79616 | 1 | 188.336 | 159.11 | 1.50793 | 0.01617 | 4.197773 | 1.008881
208.303 | 190.5 | 13.80217 | 1 | 188.502 | 159.14 | 1.50779 | 0.01605 | 4.21742 | 1.007836
208.468 | 190.665 | 13.80815 | 1 | 188.667 | 159.1 | 1.50792 | 0.01613 | 4.191225 | 1.008806
208.636 | 190.833 | 13.81423 | 1 | 188.835 | 159.13 | 1.50797 | 0.01616 | 4.210871 | 1.009179
208.802 | 190.999 | 13.82024 | 1 | 189.001 | 159.09 | 1.50786 | 0.01623 | 4.184676 | 1.008358
208.968 | 191.165 | 13.82624 | 1 | 189.167 | 159.14 | 1.50787 | 0.01608 | 4.21742 | 1.008433
209.137 | 191.334 | 13.83235 | 1 | 189.336 | 159.2 | 1.50771 | 0.01613 | 4.256713 | 1.007239
209.302 | 191.499 | 13.83832 | 1 | 189.501 | 159.1 | 1.50788 | 0.01609 | 4.191225 | 1.008508
209.468 | 191.665 | 13.84431 | 1 | 189.667 | 159.12 | 1.5079 | 0.01617 | 4.204322 | 1.008657
209.637 | 191.834 | 13.85042 | 1 | 189.836 | 159.11 | 1.508 | 0.01617 | 4.197773 | 1.009403
209.802 | 191.999 | 13.85637 | 1 | 190.001 | 159.19 | 1.5077 | 0.01611 | 4.250164 | 1.007164
209.968 | 192.165 | 13.86236 | 1 | 190.167 | 159.18 | 1.5078 | 0.01615 | 4.243615 | 1.007911
210.135 | 192.332 | 13.86838 | 1 | 190.334 | 159.16 | 1.5078 | 0.0161 | 4.230517 | 1.007911
210.302 | 192.499 | 13.8744 | 1 | 190.501 | 159.09 | 1.508 | 0.01601 | 4.184676 | 1.009403
210.468 | 192.665 | 13.88038 | 1 | 190.667 | 159.06 | 1.50782 | 0.0161 | 4.165029 | 1.00806
210.634 | 192.831 | 13.88636 | 1 | 190.833 | 159.14 | 1.50782 | 0.01608 | 4.21742 | 1.00806
210.801 | 192.998 | 13.89237 | 1 | 191 | 159.14 | 1.5078 | 0.01618 | 4.21742 | 1.007911
210.968 | 193.165 | 13.89838 | 1 | 191.167 | 159.09 | 1.50794 | 0.01615 | 4.184676 | 1.008955
211.134 | 193.331 | 13.90435 | 1 | 191.333 | 159.13 | 1.50788 | 0.0161 | 4.210871 | 1.008508
211.301 | 193.498 | 13.91036 | 1 | 191.5 | 159.11 | 1.50789 | 0.0161 | 4.197773 | 1.008582
211.468 | 193.665 | 13.91636 | 1 | 191.667 | 159.14 | 1.50781 | 0.01607 | 4.21742 | 1.007985
211.636 | 193.833 | 13.92239 | 1 | 191.835 | 159.12 | 1.5079 | 0.0161 | 4.204322 | 1.008657
211.802 | 193.999 | 13.92835 | 1 | 192.001 | 159.16 | 1.50783 | 0.01608 | 4.230517 | 1.008134
211.967 | 194.164 | 13.93427 | 1 | 192.166 | 159.16 | 1.50779 | 0.01612 | 4.230517 | 1.007836
212.135 | 194.332 | 13.9403 | 1 | 192.334 | 159.11 | 1.50788 | 0.01607 | 4.197773 | 1.008508
212.302 | 194.499 | 13.94629 | 1 | 192.501 | 159.17 | 1.50784 | 0.01609 | 4.237066 | 1.008209
212.468 | 194.665 | 13.95224 | 1 | 192.667 | 159.11 | 1.50796 | 0.01617 | 4.197773 | 1.009105
212.634 | 194.831 | 13.95819 | 1 | 192.833 | 159.13 | 1.50793 | 0.01611 | 4.210871 | 1.008881
212.801 | 194.998 | 13.96417 | 1 | 193 | 159.15 | 1.50801 | 0.01608 | 4.223969 | 1.009478
212.968 | 195.165 | 13.97015 | 1 | 193.167 | 159.16 | 1.50775 | 0.01613 | 4.230517 | 1.007537
213.134 | 195.331 | 13.97609 | 1 | 193.333 | 159.13 | 1.50796 | 0.01599 | 4.210871 | 1.009105
213.301 | 195.498 | 13.98206 | 1 | 193.5 | 159.16 | 1.50786 | 0.01613 | 4.230517 | 1.008358
213.47 | 195.667 | 13.9881 | 1 | 193.669 | 159.14 | 1.5078 | 0.0161 | 4.21742 | 1.007911
213.636 | 195.833 | 13.99403 | 1 | 193.835 | 159.14 | 1.50779 | 0.01602 | 4.21742 | 1.007836
213.801 | 195.998 | 13.99993 | 1 | 194 | 159.12 | 1.50797 | 0.01604 | 4.204322 | 1.009179
213.968 | 196.165 | 14.00589 | 1 | 194.167 | 159.14 | 1.50789 | 0.01616 | 4.21742 | 1.008582
214.135 | 196.332 | 14.01185 | 1 | 194.334 | 159.12 | 1.50792 | 0.01611 | 4.204322 | 1.008806
214.302 | 196.499 | 14.01781 | 1 | 194.501 | 159.18 | 1.50782 | 0.01607 | 4.243615 | 1.00806
214.468 | 196.665 | 14.02373 | 1 | 194.667 | 159.11 | 1.50789 | 0.01609 | 4.197773 | 1.008582
214.634 | 196.831 | 14.02965 | 1 | 194.833 | 159.15 | 1.50792 | 0.01608 | 4.223969 | 1.008806
214.804 | 197.001 | 14.0357 | 1 | 195.003 | 159.15 | 1.5079 | 0.01607 | 4.223969 | 1.008657
214.969 | 197.166 | 14.04158 | 1 | 195.168 | 159.13 | 1.5079 | 0.01606 | 4.210871 | 1.008657
215.134 | 197.331 | 14.04746 | 1 | 195.333 | 159.14 | 1.50778 | 0.01604 | 4.21742 | 1.007761
215.301 | 197.498 | 14.0534 | 1 | 195.5 | 159.15 | 1.50779 | 0.01605 | 4.223969 | 1.007836
215.468 | 197.665 | 14.05934 | 1 | 195.667 | 159.13 | 1.50787 | 0.01611 | 4.210871 | 1.008433
215.635 | 197.832 | 14.06528 | 1 | 195.834 | 159.14 | 1.50784 | 0.01603 | 4.21742 | 1.008209
215.801 | 197.998 | 14.07118 | 1 | 196 | 159.09 | 1.50796 | 0.01605 | 4.184676 | 1.009105
215.971 | 198.168 | 14.07722 | 1 | 196.17 | 159.09 | 1.50798 | 0.01603 | 4.184676 | 1.009254
216.137 | 198.334 | 14.08311 | 1 | 196.336 | 159.11 | 1.5078 | 0.01609 | 4.197773 | 1.007911
216.302 | 198.499 | 14.08897 | 1 | 196.501 | 159.12 | 1.50786 | 0.016 | 4.204322 | 1.008358
216.468 | 198.665 | 14.09486 | 1 | 196.667 | 159.11 | 1.50786 | 0.01607 | 4.197773 | 1.008358
216.637 | 198.834 | 14.10085 | 1 | 196.836 | 159.11 | 1.50794 | 0.01609 | 4.197773 | 1.008955
216.803 | 199 | 14.10674 | 1 | 197.002 | 159.14 | 1.50775 | 0.0161 | 4.21742 | 1.007537
216.968 | 199.165 | 14.11258 | 1 | 197.167 | 159.1 | 1.50779 | 0.01595 | 4.191225 | 1.007836
217.134 | 199.331 | 14.11846 | 1 | 197.333 | 159.14 | 1.50788 | 0.01608 | 4.21742 | 1.008508
217.304 | 199.501 | 14.12448 | 1 | 197.503 | 159.14 | 1.50777 | 0.01616 | 4.21742 | 1.007687
217.469 | 199.666 | 14.13032 | 1 | 197.668 | 159.15 | 1.50791 | 0.016 | 4.223969 | 1.008731
217.637 | 199.834 | 14.13627 | 1 | 197.836 | 159.17 | 1.50776 | 0.01604 | 4.237066 | 1.007612
217.802 | 199.999 | 14.1421 | 1 | 198.001 | 159.09 | 1.50803 | 0.0161 | 4.184676 | 1.009627
217.968 | 200.165 | 14.14797 | 1 | 198.167 | 159.11 | 1.508 | 0.0161 | 4.197773 | 1.009403
218.135 | 200.332 | 14.15387 | 1 | 198.334 | 159.09 | 1.50795 | 0.01605 | 4.184676 | 1.00903
218.302 | 200.499 | 14.15977 | 1 | 198.501 | 159.13 | 1.50796 | 0.016 | 4.210871 | 1.009105
218.468 | 200.665 | 14.16563 | 1 | 198.667 | 159.07 | 1.50787 | 0.01609 | 4.171578 | 1.008433
218.634 | 200.831 | 14.17149 | 1 | 198.833 | 159.14 | 1.50794 | 0.01605 | 4.21742 | 1.008955
218.804 | 201.001 | 14.17748 | 1 | 199.003 | 159.14 | 1.50787 | 0.01602 | 4.21742 | 1.008433
218.969 | 201.166 | 14.1833 | 1 | 199.168 | 159.12 | 1.50784 | 0.01599 | 4.204322 | 1.008209
219.134 | 201.331 | 14.18912 | 1 | 199.333 | 159.12 | 1.50785 | 0.01605 | 4.204322 | 1.008284
219.301 | 201.498 | 14.195 | 1 | 199.5 | 159.12 | 1.50781 | 0.01602 | 4.204322 | 1.007985
219.47 | 201.667 | 14.20095 | 1 | 199.669 | 159.13 | 1.50774 | 0.01597 | 4.210871 | 1.007463
219.636 | 201.833 | 14.20679 | 1 | 199.835 | 159.12 | 1.50778 | 0.01606 | 4.204322 | 1.007761
219.801 | 201.998 | 14.2126 | 1 | 200 | 159.11 | 1.50784 | 0.01606 | 4.197773 | 1.008209
219.968 | 202.165 | 14.21847 | 1 | 200.167 | 159.17 | 1.50782 | 0.0161 | 4.237066 | 1.00806
220.135 | 202.332 | 14.22435 | 1 | 200.334 | 159.1 | 1.50796 | 0.01604 | 4.191225 | 1.009105
220.302 | 202.499 | 14.23021 | 1 | 200.501 | 159.13 | 1.50783 | 0.01597 | 4.210871 | 1.008134
220.468 | 202.665 | 14.23605 | 1 | 200.667 | 159.13 | 1.50793 | 0.01603 | 4.210871 | 1.008881
220.634 | 202.831 | 14.24187 | 1 | 200.833 | 159.1 | 1.50789 | 0.01603 | 4.191225 | 1.008582
220.801 | 202.998 | 14.24774 | 1 | 201 | 159.13 | 1.50792 | 0.01609 | 4.210871 | 1.008806
220.968 | 203.165 | 14.2536 | 1 | 201.167 | 159.13 | 1.5078 | 0.01602 | 4.210871 | 1.007911
221.134 | 203.331 | 14.25942 | 1 | 201.333 | 159.11 | 1.50801 | 0.01606 | 4.197773 | 1.009478
221.301 | 203.498 | 14.26527 | 1 | 201.5 | 159.16 | 1.50783 | 0.01602 | 4.230517 | 1.008134
221.47 | 203.667 | 14.27119 | 1 | 201.669 | 159.17 | 1.50776 | 0.01613 | 4.237066 | 1.007612
221.636 | 203.833 | 14.27701 | 1 | 201.835 | 159.12 | 1.50784 | 0.01597 | 4.204322 | 1.008209
221.801 | 203.998 | 14.28279 | 1 | 202 | 159.11 | 1.50789 | 0.01609 | 4.197773 | 1.008582
221.968 | 204.165 | 14.28863 | 1 | 202.167 | 159.14 | 1.50783 | 0.01596 | 4.21742 | 1.008134
222.135 | 204.332 | 14.29447 | 1 | 202.334 | 159.17 | 1.50772 | 0.01597 | 4.237066 | 1.007314
222.302 | 204.499 | 14.30031 | 1 | 202.501 | 159.16 | 1.50777 | 0.01597 | 4.230517 | 1.007687
222.47 | 204.667 | 14.30619 | 1 | 202.669 | 159.16 | 1.50786 | 0.01605 | 4.230517 | 1.008358
222.636 | 204.833 | 14.31199 | 1 | 202.835 | 159.12 | 1.50772 | 0.01605 | 4.204322 | 1.007314
222.802 | 204.999 | 14.31779 | 1 | 203.001 | 159.16 | 1.50785 | 0.01597 | 4.230517 | 1.008284
222.969 | 205.166 | 14.32362 | 1 | 203.168 | 159.11 | 1.5079 | 0.01601 | 4.197773 | 1.008657
223.134 | 205.331 | 14.32938 | 1 | 203.333 | 159.14 | 1.5078 | 0.01606 | 4.21742 | 1.007911
223.301 | 205.498 | 14.3352 | 1 | 203.5 | 159.16 | 1.5077 | 0.016 | 4.230517 | 1.007164
223.468 | 205.665 | 14.34103 | 1 | 203.667 | 159.16 | 1.50785 | 0.01606 | 4.230517 | 1.008284
223.635 | 205.832 | 14.34685 | 1 | 203.834 | 159.13 | 1.50775 | 0.01594 | 4.210871 | 1.007537
223.801 | 205.998 | 14.35263 | 1 | 204 | 159.08 | 1.50795 | 0.01608 | 4.178127 | 1.00903
223.968 | 206.165 | 14.35845 | 1 | 204.167 | 159.12 | 1.50788 | 0.01603 | 4.204322 | 1.008508
224.135 | 206.332 | 14.36426 | 1 | 204.334 | 159.13 | 1.50784 | 0.01597 | 4.210871 | 1.008209
224.302 | 206.499 | 14.37007 | 1 | 204.501 | 159.08 | 1.50789 | 0.01603 | 4.178127 | 1.008582
224.47 | 206.667 | 14.37592 | 1 | 204.669 | 159.13 | 1.50789 | 0.01603 | 4.210871 | 1.008582
224.638 | 206.835 | 14.38176 | 1 | 204.837 | 159.18 | 1.50772 | 0.01601 | 4.243615 | 1.007314
224.803 | 207 | 14.38749 | 1 | 205.002 | 159.1 | 1.50787 | 0.01606 | 4.191225 | 1.008433
224.968 | 207.165 | 14.39323 | 1 | 205.167 | 159.1 | 1.50787 | 0.01599 | 4.191225 | 1.008433
225.134 | 207.331 | 14.39899 | 1 | 205.333 | 159.12 | 1.50796 | 0.016 | 4.204322 | 1.009105
225.301 | 207.498 | 14.40479 | 1 | 205.5 | 159.13 | 1.50785 | 0.01603 | 4.210871 | 1.008284
225.468 | 207.665 | 14.41059 | 1 | 205.667 | 159.1 | 1.50793 | 0.01612 | 4.191225 | 1.008881
225.635 | 207.832 | 14.41638 | 1 | 205.834 | 159.13 | 1.50788 | 0.01601 | 4.210871 | 1.008508
225.801 | 207.998 | 14.42214 | 1 | 206 | 159.13 | 1.50793 | 0.01603 | 4.210871 | 1.008881
225.968 | 208.165 | 14.42792 | 1 | 206.167 | 159.15 | 1.5078 | 0.01604 | 4.223969 | 1.007911
226.136 | 208.333 | 14.43375 | 1 | 206.335 | 159.12 | 1.50793 | 0.0161 | 4.204322 | 1.008881
226.303 | 208.5 | 14.43953 | 1 | 206.502 | 159.09 | 1.50813 | 0.01612 | 4.184676 | 1.010373
226.468 | 208.665 | 14.44524 | 1 | 206.667 | 159.12 | 1.50788 | 0.01614 | 4.204322 | 1.008508
226.637 | 208.834 | 14.45109 | 1 | 206.836 | 159.14 | 1.50787 | 0.01611 | 4.21742 | 1.008433
226.803 | 209 | 14.45683 | 1 | 207.002 | 159.14 | 1.50792 | 0.01612 | 4.21742 | 1.008806
226.968 | 209.165 | 14.46254 | 1 | 207.167 | 159.1 | 1.50802 | 0.01606 | 4.191225 | 1.009552
227.134 | 209.331 | 14.46828 | 1 | 207.333 | 159.14 | 1.5079 | 0.01607 | 4.21742 | 1.008657
227.301 | 209.498 | 14.47405 | 1 | 207.5 | 159.18 | 1.50776 | 0.01603 | 4.243615 | 1.007612
227.468 | 209.665 | 14.47981 | 1 | 207.667 | 159.16 | 1.50786 | 0.01601 | 4.230517 | 1.008358
227.635 | 209.832 | 14.48558 | 1 | 207.834 | 159.14 | 1.50791 | 0.01601 | 4.21742 | 1.008731
227.801 | 209.998 | 14.49131 | 1 | 208 | 159.14 | 1.50789 | 0.0161 | 4.21742 | 1.008582
227.968 | 210.165 | 14.49707 | 1 | 208.167 | 159.12 | 1.50789 | 0.01608 | 4.204322 | 1.008582
228.135 | 210.332 | 14.50283 | 1 | 208.334 | 159.17 | 1.50776 | 0.01607 | 4.237066 | 1.007612
228.302 | 210.499 | 14.50858 | 1 | 208.501 | 159.12 | 1.50788 | 0.01604 | 4.204322 | 1.008508
228.468 | 210.665 | 14.5143 | 1 | 208.667 | 159.15 | 1.50782 | 0.01597 | 4.223969 | 1.00806
228.634 | 210.831 | 14.52002 | 1 | 208.833 | 159.15 | 1.50782 | 0.016 | 4.223969 | 1.00806
228.801 | 210.998 | 14.52577 | 1 | 209 | 159.24 | 1.5078 | 0.01596 | 4.282908 | 1.007911
228.968 | 211.165 | 14.53152 | 1 | 209.167 | 159.2 | 1.50783 | 0.016 | 4.256713 | 1.008134
229.134 | 211.331 | 14.53723 | 1 | 209.333 | 159.18 | 1.50792 | 0.01601 | 4.243615 | 1.008806
229.303 | 211.5 | 14.54304 | 1 | 209.502 | 159.28 | 1.50762 | 0.01587 | 4.309103 | 1.006567
229.472 | 211.669 | 14.54885 | 1 | 209.671 | 159.23 | 1.50765 | 0.01593 | 4.276359 | 1.006791

## 20161219-1 Full data
20161219 -1 Cured in heatcell |  |  | Time (min.) | MSE | Absolute MSE | Thickness # 2 (nm) | A | B | k Amplitude | n of Cauchy @ 632.8 nm | Thickness # 2 (nm) Error | A Error | B Error | k Amplitude Error | n of Cauchy @ 632.8 nm Error | SD | n norm | With grading | Time (min.) | MSE | Absolute MSE | A | B | k Amplitude | % Inhomogeneity | Thickness # 2 (nm) | n of Cauchy @ 632.8 nm | A Error | B Error | k Amplitude Error | % Inhomogeneity Error | Thickness # 2 (nm) Error | n of Cauchy @ 632.8 nm Error | SD | n norm
In-situ dry 100 ml/min |  |  | 0.014 | 9.135 | 0 | 151.22 | 1.491 | 0.00712 | 0.0136 | 1.50831 | 0.065 | 0.00041648 | 0.00012911 | 0.00060822 | 0 | 0.2984679 | 1.003449 |  | 0.014 | 6.485 | 0 | 1.495 | 0.00502 | 0.01425 | -10.17 | 153.26 | 1.50703 | 0.00033738 | 0.00012845 | 0.00042438 | 0.439 | 0.102 | 0 | 0.3772497 | 1.002748
PARAMETER | VALUE | ERROR BAR | 0.139 | 8.944 | 0 | 151.2 | 1.491 | 0.00711 | 0.01359 | 1.50832 | 0.064 | 0.00040795 | 0.00012647 | 0.00059577 | 0 | 0.2852026 | 1.003523 |  | 0.139 | 6.31 | 0 | 1.494 | 0.00504 | 0.01424 | -10.01 | 153.2 | 1.50706 | 0.00032839 | 0.00012493 | 0.00041328 | 0.427 | 0.099 | 0 | 0.3379529 | 1.002972
MSE | 8.982 |  | 0.302 | 8.953 | 0 | 151.18 | 1.49 | 0.00713 | 0.01353 | 1.50824 | 0.064 | 0.0004085 | 0.00012664 | 0.00059656 | 0 | 0.2719374 | 1.002931 |  | 0.302 | 6.344 | 0 | 1.494 | 0.00507 | 0.01418 | -9.98 | 153.17 | 1.50699 | 0.0003302 | 0.00012557 | 0.00041571 | 0.429 | 0.1 | 0 | 0.3183045 | 1.002449
Thickness # 2 (nm) | 151.87 | 0.075 | 0.468 | 8.916 | 0 | 151.14 | 1.49 | 0.00713 | 0.0136 | 1.50821 | 0.064 | 0.00040702 | 0.00012618 | 0.00059437 | 0 | 0.2454069 | 1.002709 |  | 0.468 | 6.295 | 0 | 1.494 | 0.00507 | 0.01426 | -9.97 | 153.14 | 1.50697 | 0.00032764 | 0.00012454 | 0.00041268 | 0.426 | 0.099 | 0 | 0.298656 | 1.0023
A | 1.492 | 0.00044174 | 0.634 | 8.965 | 0 | 151.14 | 1.49 | 0.00713 | 0.01348 | 1.50812 | 0.064 | 0.00040935 | 0.0001269 | 0.00059779 | 0 | 0.2454069 | 1.002043 |  | 0.634 | 6.367 | 0 | 1.494 | 0.00508 | 0.01414 | -9.96 | 153.13 | 1.50687 | 0.00033136 | 0.00012592 | 0.00041753 | 0.431 | 0.1 | 0 | 0.2921066 | 1.001553
B | 0.00721 | 0.00013087 | 0.801 | 8.931 | 0 | 151.12 | 1.49 | 0.00713 | 0.01358 | 1.50805 | 0.064 | 0.00040796 | 0.00012647 | 0.00059573 | 0 | 0.2321417 | 1.001525 |  | 0.801 | 6.423 | 0 | 1.494 | 0.00511 | 0.01424 | -9.79 | 153.08 | 1.50684 | 0.00033436 | 0.00012695 | 0.00042152 | 0.434 | 0.101 | 0 | 0.2593592 | 1.001329
k Amplitude | 0.01353 | 0.00059143 | 0.967 | 8.977 | 0 | 151.11 | 1.49 | 0.00712 | 0.01353 | 1.50798 | 0.064 | 0.00041009 | 0.00012713 | 0.00059886 | 0 | 0.2255091 | 1.001007 |  | 0.967 | 6.489 | 0 | 1.494 | 0.00511 | 0.01418 | -9.79 | 153.07 | 1.50676 | 0.00033774 | 0.00012821 | 0.00042592 | 0.438 | 0.102 | 0 | 0.2528097 | 1.000732
% Thickness Non-uniformity | 13.74 | 0.576 | 1.134 | 8.904 | 0 | 151.07 | 1.49 | 0.00709 | 0.01361 | 1.50814 | 0.063 | 0.00040702 | 0.00012617 | 0.00059437 | 0 | 0.1989786 | 1.002191 |  | 1.134 | 6.284 | 0 | 1.494 | 0.00504 | 0.01428 | -9.96 | 153.07 | 1.5069 | 0.00032711 | 0.00012421 | 0.00041253 | 0.425 | 0.099 | 0 | 0.2528097 | 1.001777
n of Cauchy @ 632.8 nm | 1.51035 |  | 1.301 | 8.967 | 0 | 151.07 | 1.49 | 0.00713 | 0.01353 | 1.50798 | 0.064 | 0.00040988 | 0.00012706 | 0.00059853 | 0 | 0.1989786 | 1.001007 |  | 1.301 | 6.446 | 0 | 1.494 | 0.00511 | 0.01419 | -9.84 | 153.04 | 1.50676 | 0.00033556 | 0.00012734 | 0.00042331 | 0.436 | 0.101 | 0 | 0.2331613 | 1.000732
|  |  | 1.468 | 8.922 | 0 | 151.06 | 1.49 | 0.00711 | 0.01365 | 1.50804 | 0.064 | 0.00040797 | 0.00012646 | 0.00059573 | 0 | 0.192346 | 1.001451 |  | 1.468 | 6.344 | 0 | 1.494 | 0.00507 | 0.01433 | -9.9 | 153.04 | 1.50681 | 0.00033025 | 0.00012533 | 0.00041665 | 0.429 | 0.1 | 0 | 0.2331613 | 1.001105
|  |  | 1.634 | 8.915 | 0 | 151.05 | 1.49 | 0.00713 | 0.01355 | 1.50801 | 0.064 | 0.00040769 | 0.00012638 | 0.00059532 | 0 | 0.1857133 | 1.001229 |  | 1.634 | 6.339 | 0 | 1.494 | 0.00509 | 0.01423 | -9.9 | 153.03 | 1.50678 | 0.00032997 | 0.00012522 | 0.00041636 | 0.429 | 0.1 | 0 | 0.2266118 | 1.000881
average |  |  | 1.804 | 9.088 | 0 | 151.06 | 1.49 | 0.00706 | 0.01368 | 1.50787 | 0.065 | 0.00041563 | 0.00012883 | 0.00060694 | 0 | 0.192346 | 1.000192 |  | 1.804 | 6.475 | 0 | 1.494 | 0.005 | 0.01437 | -10.07 | 153.08 | 1.50661 | 0.00033689 | 0.00012787 | 0.00042528 | 0.438 | 0.102 | 0 | 0.2593592 | 0.9996117
thickness | 150.77 |  | 1.969 | 9.058 | 0 | 151.06 | 1.49 | 0.00708 | 0.01363 | 1.50781 | 0.065 | 0.00041433 | 0.00012843 | 0.00060504 | 0 | 0.192346 | 0.9997483 |  | 1.969 | 6.465 | 0 | 1.494 | 0.00502 | 0.01432 | -10.02 | 153.06 | 1.50657 | 0.00033635 | 0.00012763 | 0.00042469 | 0.437 | 0.102 | 0 | 0.2462602 | 0.999313
index | 1.507844 |  | 2.137 | 8.833 | 0 | 151.03 | 1.49 | 0.00713 | 0.01364 | 1.508 | 0.063 | 0.00040407 | 0.00012525 | 0.00058999 | 0 | 0.1724481 | 1.001155 |  | 2.137 | 6.355 | 0 | 1.494 | 0.00514 | 0.0143 | -9.68 | 152.96 | 1.5068 | 0.00033093 | 0.00012546 | 0.00041773 | 0.429 | 0.1 | 0 | 0.1807655 | 1.00103
|  |  | 2.302 | 8.859 | 0 | 151.03 | 1.49 | 0.00711 | 0.01357 | 1.50787 | 0.063 | 0.00040532 | 0.00012564 | 0.00059186 | 0 | 0.1724481 | 1.000192 |  | 2.302 | 6.382 | 0 | 1.494 | 0.00512 | 0.01424 | -9.7 | 152.97 | 1.50667 | 0.00033226 | 0.00012594 | 0.0004196 | 0.431 | 0.1 | 0 | 0.187315 | 1.00006
Graded |  |  | 2.468 | 9.006 | 0 | 151 | 1.49 | 0.00707 | 0.01362 | 1.50796 | 0.064 | 0.00041222 | 0.00012777 | 0.00060195 | 0 | 0.1525502 | 1.000859 |  | 2.468 | 6.422 | 0 | 1.494 | 0.00502 | 0.01431 | -9.97 | 153 | 1.50673 | 0.00033431 | 0.0001268 | 0.00042223 | 0.434 | 0.101 | 0 | 0.2069634 | 1.000508
PARAMETER | VALUE | ERROR BAR | 2.634 | 8.915 | 0 | 151 | 1.49 | 0.00708 | 0.01354 | 1.50793 | 0.064 | 0.00040805 | 0.00012648 | 0.00059586 | 0 | 0.1525502 | 1.000637 |  | 2.634 | 6.331 | 0 | 1.494 | 0.00505 | 0.01423 | -9.91 | 152.99 | 1.5067 | 0.00032957 | 0.00012498 | 0.00041627 | 0.428 | 0.1 | 0 | 0.2004139 | 1.000284
MSE | 6.039 |  | 2.801 | 8.899 | 0 | 151 | 1.49 | 0.00712 | 0.01362 | 1.50785 | 0.063 | 0.0004073 | 0.00012626 | 0.00059472 | 0 | 0.1525502 | 1.000044 |  | 2.801 | 6.386 | 0 | 1.494 | 0.00511 | 0.01429 | -9.78 | 152.96 | 1.50664 | 0.00033245 | 0.00012601 | 0.00041993 | 0.431 | 0.1 | 0 | 0.1807655 | 0.9998357
A | 1.497 | 0.00031437 | 2.967 | 8.933 | 0 | 151 | 1.49 | 0.00711 | 0.01354 | 1.50789 | 0.064 | 0.00040886 | 0.00012674 | 0.00059702 | 0 | 0.1525502 | 1.00034 |  | 2.967 | 6.44 | 0 | 1.494 | 0.00511 | 0.01421 | -9.77 | 152.95 | 1.50668 | 0.00033532 | 0.0001271 | 0.00042358 | 0.435 | 0.101 | 0 | 0.174216 | 1.000134
B | 0.00495 | 0.00012119 | 3.134 | 8.869 | 0 | 151 | 1.49 | 0.00708 | 0.01373 | 1.50786 | 0.063 | 0.00040601 | 0.00012585 | 0.00059284 | 0 | 0.1525502 | 1.000118 |  | 3.134 | 6.346 | 0 | 1.494 | 0.00508 | 0.01441 | -9.78 | 152.96 | 1.50665 | 0.00033041 | 0.00012521 | 0.00041744 | 0.429 | 0.1 | 0 | 0.1807655 | 0.9999104
k Amplitude | 0.01401 | 0.00038992 | 3.301 | 8.854 | 0 | 150.99 | 1.49 | 0.00711 | 0.01375 | 1.50791 | 0.063 | 0.00040535 | 0.00012564 | 0.00059182 | 0 | 0.1459176 | 1.000489 |  | 3.301 | 6.365 | 0 | 1.494 | 0.00512 | 0.01442 | -9.71 | 152.93 | 1.50671 | 0.00033149 | 0.0001256 | 0.00041871 | 0.43 | 0.1 | 0 | 0.1611171 | 1.000358
% Inhomogeneity | -10.54 | 0.411 | 3.468 | 8.802 | 0 | 150.97 | 1.49 | 0.00709 | 0.0137 | 1.5079 | 0.063 | 0.0004031 | 0.00012495 | 0.00058858 | 0 | 0.1326524 | 1.000415 |  | 3.468 | 6.326 | 0 | 1.494 | 0.00511 | 0.01438 | -9.66 | 152.91 | 1.50671 | 0.00032946 | 0.00012479 | 0.00041634 | 0.427 | 0.099 | 0 | 0.1480181 | 1.000358
Thickness # 2 (nm) | 153.99 | 0.096 | 3.634 | 8.816 | 0 | 150.97 | 1.49 | 0.00711 | 0.01366 | 1.5079 | 0.063 | 0.00040368 | 0.00012513 | 0.00058941 | 0 | 0.1326524 | 1.000415 |  | 3.634 | 6.367 | 0 | 1.494 | 0.00514 | 0.01433 | -9.62 | 152.9 | 1.50672 | 0.00033164 | 0.00012561 | 0.00041905 | 0.43 | 0.1 | 0 | 0.1414687 | 1.000433
n of Cauchy @ 632.8 nm | 1.50894 |  | 3.802 | 8.856 | 0 | 150.97 | 1.49 | 0.00708 | 0.01378 | 1.50788 | 0.063 | 0.0004056 | 0.00012572 | 0.00059221 | 0 | 0.1326524 | 1.000266 |  | 3.802 | 6.299 | 0 | 1.494 | 0.00507 | 0.01447 | -9.83 | 152.94 | 1.50666 | 0.00032799 | 0.00012428 | 0.00041446 | 0.426 | 0.099 | 0 | 0.1676666 | 0.9999851
|  |  | 3.969 | 8.824 | 0 | 150.97 | 1.49 | 0.00711 | 0.01373 | 1.50788 | 0.063 | 0.00040414 | 0.00012527 | 0.00059006 | 0 | 0.1326524 | 1.000266 |  | 3.969 | 6.327 | 0 | 1.494 | 0.00512 | 0.01441 | -9.71 | 152.91 | 1.50668 | 0.0003295 | 0.00012481 | 0.00041636 | 0.428 | 0.099 | 0 | 0.1480181 | 1.000134
average |  |  | 4.134 | 8.924 | 0 | 150.98 | 1.49 | 0.00706 | 0.01372 | 1.5078 | 0.064 | 0.00040874 | 0.00012669 | 0.00059682 | 0 | 0.139285 | 0.9996743 |  | 4.134 | 6.384 | 0 | 1.494 | 0.00505 | 0.01441 | -9.85 | 152.95 | 1.50658 | 0.00033234 | 0.00012592 | 0.00042011 | 0.432 | 0.101 | 0 | 0.174216 | 0.9993877
thickness | 152.684 |  | 4.301 | 8.874 | 0 | 150.97 | 1.49 | 0.00711 | 0.0137 | 1.50779 | 0.063 | 0.00040645 | 0.00012599 | 0.00059345 | 0 | 0.1326524 | 0.9996003 |  | 4.301 | 6.438 | 0 | 1.494 | 0.00513 | 0.01438 | -9.64 | 152.89 | 1.5066 | 0.00033529 | 0.00012695 | 0.00042383 | 0.435 | 0.101 | 0 | 0.1349192 | 0.999537
index | 1.506662 |  | 4.47 | 8.866 | 0 | 150.95 | 1.49 | 0.00706 | 0.0137 | 1.50786 | 0.063 | 0.00040621 | 0.0001259 | 0.00059313 | 0 | 0.1193871 | 1.000118 |  | 4.47 | 6.317 | 0 | 1.494 | 0.00505 | 0.0144 | -9.82 | 152.92 | 1.50664 | 0.00032888 | 0.00012458 | 0.0004158 | 0.427 | 0.099 | 0 | 0.1545676 | 0.9998357
|  |  | 4.636 | 8.925 | 0 | 150.96 | 1.49 | 0.00707 | 0.01372 | 1.5078 | 0.064 | 0.00040886 | 0.00012673 | 0.00059699 | 0 | 0.1260198 | 0.9996743 |  | 4.636 | 6.431 | 0 | 1.494 | 0.00507 | 0.01441 | -9.77 | 152.91 | 1.50659 | 0.00033481 | 0.0001268 | 0.0004233 | 0.435 | 0.101 | 0 | 0.1480181 | 0.9994624
|  |  | 4.801 | 8.918 | 0 | 150.95 | 1.49 | 0.00708 | 0.01371 | 1.50781 | 0.064 | 0.0004086 | 0.00012665 | 0.00059659 | 0 | 0.1193871 | 0.9997483 |  | 4.801 | 6.419 | 0 | 1.494 | 0.00508 | 0.0144 | -9.77 | 152.91 | 1.5066 | 0.0003342 | 0.00012657 | 0.00042253 | 0.434 | 0.101 | 0 | 0.1480181 | 0.999537
|  |  | 4.967 | 8.81 | 0 | 150.94 | 1.49 | 0.0071 | 0.0137 | 1.50787 | 0.063 | 0.00040366 | 0.00012512 | 0.00058936 | 0 | 0.1127545 | 1.000192 |  | 4.967 | 6.366 | 0 | 1.494 | 0.00513 | 0.01437 | -9.61 | 152.86 | 1.50668 | 0.00033159 | 0.00012553 | 0.00041921 | 0.43 | 0.1 | 0 | 0.1152708 | 1.000134
|  |  | 5.136 | 8.852 | 0 | 150.92 | 1.49 | 0.0071 | 0.01373 | 1.50791 | 0.063 | 0.00040568 | 0.00012574 | 0.0005923 | 0 | 0.09948929 | 1.000489 |  | 5.136 | 6.381 | 0 | 1.494 | 0.00512 | 0.01441 | -9.68 | 152.86 | 1.50671 | 0.00033241 | 0.00012585 | 0.00042025 | 0.431 | 0.1 | 0 | 0.1152708 | 1.000358
|  |  | 5.302 | 8.86 | 0 | 150.92 | 1.49 | 0.00711 | 0.01367 | 1.50789 | 0.063 | 0.00040603 | 0.00012586 | 0.00059281 | 0 | 0.09948929 | 1.00034 |  | 5.302 | 6.403 | 0 | 1.494 | 0.00513 | 0.01435 | -9.66 | 152.86 | 1.5067 | 0.00033355 | 0.00012628 | 0.00042171 | 0.433 | 0.101 | 0 | 0.1152708 | 1.000284
|  |  | 5.47 | 8.826 | 0 | 150.93 | 1.49 | 0.00709 | 0.01372 | 1.50778 | 0.063 | 0.00040449 | 0.00012538 | 0.00059059 | 0 | 0.1061219 | 0.9995263 |  | 5.47 | 6.316 | 0 | 1.494 | 0.0051 | 0.01441 | -9.73 | 152.88 | 1.50657 | 0.00032888 | 0.00012451 | 0.00041592 | 0.427 | 0.099 | 0 | 0.1283697 | 0.999313
|  |  | 5.637 | 8.868 | 0 | 150.9 | 1.49 | 0.00706 | 0.01375 | 1.50801 | 0.063 | 0.00040654 | 0.000126 | 0.00059357 | 0 | 0.08622405 | 1.001229 |  | 5.637 | 6.318 | 0 | 1.494 | 0.00505 | 0.01444 | -9.83 | 152.87 | 1.5068 | 0.00032911 | 0.00012464 | 0.0004161 | 0.427 | 0.099 | 0 | 0.1218202 | 1.00103
|  |  | 5.805 | 8.852 | 0 | 150.92 | 1.49 | 0.00708 | 0.01374 | 1.50785 | 0.063 | 0.00040578 | 0.00012577 | 0.00059245 | 0 | 0.09948929 | 1.000044 |  | 5.805 | 6.383 | 0 | 1.494 | 0.0051 | 0.01443 | -9.68 | 152.85 | 1.50666 | 0.00033248 | 0.00012584 | 0.00042049 | 0.431 | 0.1 | 0 | 0.1087213 | 0.9999851
|  |  | 5.969 | 8.951 | 0 | 150.93 | 1.49 | 0.00706 | 0.01369 | 1.5078 | 0.064 | 0.0004103 | 0.00012717 | 0.0005991 | 0 | 0.1061219 | 0.9996743 |  | 5.969 | 6.425 | 0 | 1.494 | 0.00505 | 0.01439 | -9.84 | 152.89 | 1.50658 | 0.00033454 | 0.00012668 | 0.00042315 | 0.434 | 0.101 | 0 | 0.1349192 | 0.9993877
|  |  | 6.137 | 8.938 | 0 | 150.9 | 1.49 | 0.00705 | 0.01368 | 1.50788 | 0.064 | 0.00040984 | 0.00012703 | 0.00059842 | 0 | 0.08622405 | 1.000266 |  | 6.137 | 6.358 | 0 | 1.494 | 0.00502 | 0.01439 | -9.92 | 152.88 | 1.50665 | 0.00033106 | 0.00012538 | 0.00041879 | 0.43 | 0.1 | 0 | 0.1283697 | 0.9999104
|  |  | 6.305 | 8.883 | 0 | 150.91 | 1.49 | 0.00706 | 0.01377 | 1.50783 | 0.063 | 0.00040729 | 0.00012624 | 0.00059467 | 0 | 0.09285667 | 0.9998964 |  | 6.305 | 6.396 | 0 | 1.494 | 0.00508 | 0.01446 | -9.73 | 152.85 | 1.50663 | 0.00033311 | 0.00012608 | 0.00042139 | 0.432 | 0.101 | 0 | 0.1087213 | 0.9997611
|  |  | 6.469 | 8.828 | 0 | 150.9 | 1.49 | 0.00708 | 0.01374 | 1.50791 | 0.063 | 0.00040477 | 0.00012546 | 0.00059097 | 0 | 0.08622405 | 1.000489 |  | 6.469 | 6.338 | 0 | 1.494 | 0.0051 | 0.01443 | -9.7 | 152.83 | 1.50672 | 0.00033017 | 0.00012497 | 0.00041758 | 0.428 | 0.1 | 0 | 0.09562233 | 1.000433
|  |  | 6.634 | 8.825 | 0 | 150.89 | 1.49 | 0.0071 | 0.01364 | 1.5079 | 0.063 | 0.00040464 | 0.00012542 | 0.00059079 | 0 | 0.07959143 | 1.000415 |  | 6.634 | 6.39 | 0 | 1.494 | 0.00513 | 0.01432 | -9.6 | 152.81 | 1.50671 | 0.00033291 | 0.00012597 | 0.00042112 | 0.432 | 0.1 | 0 | 0.08252338 | 1.000358
|  |  | 6.804 | 8.877 | 0 | 150.88 | 1.49 | 0.00705 | 0.01374 | 1.5079 | 0.063 | 0.00040712 | 0.00012618 | 0.00059443 | 0 | 0.07295881 | 1.000415 |  | 6.804 | 6.316 | 0 | 1.494 | 0.00504 | 0.01445 | -9.85 | 152.86 | 1.50669 | 0.00032895 | 0.00012454 | 0.00041615 | 0.427 | 0.099 | 0 | 0.1152708 | 1.000209
|  |  | 6.969 | 8.891 | 0 | 150.91 | 1.49 | 0.00709 | 0.01369 | 1.50775 | 0.063 | 0.00040762 | 0.00012634 | 0.00059514 | 0 | 0.09285667 | 0.9993042 |  | 6.969 | 6.459 | 0 | 1.494 | 0.00512 | 0.01437 | -9.64 | 152.84 | 1.50657 | 0.00033642 | 0.00012729 | 0.00042564 | 0.436 | 0.102 | 0 | 0.1021718 | 0.999313
|  |  | 7.134 | 8.862 | 0 | 150.89 | 1.49 | 0.00707 | 0.01377 | 1.5079 | 0.063 | 0.00040641 | 0.00012597 | 0.00059337 | 0 | 0.07959143 | 1.000415 |  | 7.134 | 6.383 | 0 | 1.494 | 0.00509 | 0.01446 | -9.71 | 152.83 | 1.5067 | 0.0003325 | 0.00012583 | 0.00042062 | 0.431 | 0.1 | 0 | 0.09562233 | 1.000284
|  |  | 7.302 | 8.798 | 0 | 150.88 | 1.49 | 0.00707 | 0.01384 | 1.50791 | 0.063 | 0.00040349 | 0.00012506 | 0.00058907 | 0 | 0.07295881 | 1.000489 |  | 7.302 | 6.353 | 0 | 1.494 | 0.00511 | 0.01452 | -9.61 | 152.8 | 1.50672 | 0.00033102 | 0.00012522 | 0.00041877 | 0.429 | 0.1 | 0 | 0.07597391 | 1.000433
|  |  | 7.469 | 8.913 | 0 | 150.89 | 1.49 | 0.00706 | 0.01379 | 1.50786 | 0.064 | 0.00040877 | 0.00012669 | 0.00059682 | 0 | 0.07959143 | 1.000118 |  | 7.469 | 6.389 | 0 | 1.494 | 0.00506 | 0.01449 | -9.81 | 152.85 | 1.50665 | 0.00033277 | 0.00012596 | 0.00042098 | 0.432 | 0.101 | 0 | 0.1087213 | 0.9999104
|  |  | 7.634 | 8.837 | 0 | 150.89 | 1.49 | 0.00712 | 0.01382 | 1.50788 | 0.063 | 0.00040522 | 0.0001256 | 0.00059155 | 0 | 0.07959143 | 1.000266 |  | 7.634 | 6.536 | 0 | 1.494 | 0.00521 | 0.01448 | -9.39 | 152.76 | 1.50673 | 0.00034065 | 0.00012879 | 0.00043088 | 0.441 | 0.102 | 0 | 0.04977601 | 1.000508
|  |  | 7.801 | 8.885 | 0 | 150.88 | 1.49 | 0.00707 | 0.0138 | 1.50789 | 0.063 | 0.0004075 | 0.0001263 | 0.00059494 | 0 | 0.07295881 | 1.00034 |  | 7.801 | 6.387 | 0 | 1.494 | 0.00508 | 0.0145 | -9.75 | 152.83 | 1.50669 | 0.0003327 | 0.00012591 | 0.00042089 | 0.432 | 0.1 | 0 | 0.09562233 | 1.000209
|  |  | 7.968 | 8.798 | 0 | 150.87 | 1.49 | 0.00709 | 0.0138 | 1.50793 | 0.063 | 0.00040353 | 0.00012507 | 0.00058912 | 0 | 0.06632619 | 1.000637 |  | 7.968 | 6.369 | 0 | 1.494 | 0.00514 | 0.01448 | -9.58 | 152.79 | 1.50675 | 0.00033187 | 0.00012554 | 0.0004198 | 0.43 | 0.1 | 0 | 0.06942443 | 1.000657
|  |  | 8.136 | 8.886 | 0 | 150.9 | 1.49 | 0.00707 | 0.01374 | 1.50775 | 0.063 | 0.00040749 | 0.0001263 | 0.00059496 | 0 | 0.08622405 | 0.9993042 |  | 8.136 | 6.464 | 0 | 1.494 | 0.0051 | 0.01443 | -9.62 | 152.82 | 1.50657 | 0.00033667 | 0.00012736 | 0.00042608 | 0.437 | 0.102 | 0 | 0.08907286 | 0.999313
|  |  | 8.302 | 8.81 | 0 | 150.84 | 1.49 | 0.0071 | 0.01365 | 1.50802 | 0.063 | 0.00040421 | 0.00012529 | 0.00059013 | 0 | 0.04642833 | 1.001303 |  | 8.302 | 6.377 | 0 | 1.494 | 0.00514 | 0.01433 | -9.6 | 152.76 | 1.50684 | 0.00033236 | 0.00012572 | 0.00042047 | 0.431 | 0.1 | 0 | 0.04977601 | 1.001329
|  |  | 8.468 | 8.859 | 0 | 150.87 | 1.49 | 0.00705 | 0.0139 | 1.50784 | 0.063 | 0.00040644 | 0.00012597 | 0.00059338 | 0 | 0.06632619 | 0.9999704 |  | 8.468 | 6.438 | 0 | 1.494 | 0.00509 | 0.01458 | -9.61 | 152.79 | 1.50666 | 0.00033541 | 0.00012685 | 0.00042448 | 0.435 | 0.101 | 0 | 0.06942443 | 0.9999851
|  |  | 8.634 | 8.833 | 0 | 150.87 | 1.49 | 0.00707 | 0.01381 | 1.50782 | 0.063 | 0.00040526 | 0.0001256 | 0.00059165 | 0 | 0.06632619 | 0.9998224 |  | 8.634 | 6.381 | 0 | 1.494 | 0.00511 | 0.0145 | -9.64 | 152.79 | 1.50663 | 0.00033243 | 0.00012573 | 0.00042073 | 0.431 | 0.1 | 0 | 0.06942443 | 0.9997611
|  |  | 8.801 | 8.973 | 0 | 150.88 | 1.49 | 0.00703 | 0.0138 | 1.50776 | 0.064 | 0.00041165 | 0.00012758 | 0.00060105 | 0 | 0.07295881 | 0.9993782 |  | 8.801 | 6.447 | 0 | 1.494 | 0.00502 | 0.01451 | -9.86 | 152.85 | 1.50654 | 0.00033571 | 0.00012704 | 0.00042497 | 0.436 | 0.102 | 0 | 0.1087213 | 0.999089
|  |  | 8.967 | 8.949 | 0 | 150.87 | 1.49 | 0.00706 | 0.01379 | 1.5078 | 0.064 | 0.00041057 | 0.00012725 | 0.00059943 | 0 | 0.06632619 | 0.9996743 |  | 8.967 | 6.496 | 0 | 1.494 | 0.00508 | 0.01448 | -9.72 | 152.81 | 1.50661 | 0.00033835 | 0.00012799 | 0.00042824 | 0.439 | 0.102 | 0 | 0.08252338 | 0.9996117
|  |  | 9.137 | 8.836 | 0 | 150.85 | 1.49 | 0.00706 | 0.01379 | 1.50787 | 0.063 | 0.0004055 | 0.00012568 | 0.00059202 | 0 | 0.05306095 | 1.000192 |  | 9.137 | 6.353 | 0 | 1.494 | 0.00508 | 0.01449 | -9.7 | 152.79 | 1.50667 | 0.00033098 | 0.00012519 | 0.00041895 | 0.429 | 0.1 | 0 | 0.06942443 | 1.00006
|  |  | 9.302 | 8.814 | 0 | 150.86 | 1.49 | 0.0071 | 0.0138 | 1.50784 | 0.063 | 0.00040441 | 0.00012534 | 0.00059039 | 0 | 0.05969357 | 0.9999704 |  | 9.302 | 6.427 | 0 | 1.494 | 0.00515 | 0.01448 | -9.52 | 152.76 | 1.50667 | 0.00033491 | 0.00012661 | 0.00042387 | 0.434 | 0.101 | 0 | 0.04977601 | 1.00006
|  |  | 9.468 | 8.834 | 0 | 150.85 | 1.49 | 0.00708 | 0.01374 | 1.50784 | 0.063 | 0.00040536 | 0.00012564 | 0.00059181 | 0 | 0.05306095 | 0.9999704 |  | 9.468 | 6.363 | 0 | 1.494 | 0.00511 | 0.01443 | -9.67 | 152.78 | 1.50665 | 0.00033153 | 0.00012539 | 0.00041963 | 0.43 | 0.1 | 0 | 0.06287496 | 0.9999104
|  |  | 9.634 | 8.793 | 0 | 150.84 | 1.49 | 0.0071 | 0.01383 | 1.50786 | 0.063 | 0.00040354 | 0.00012507 | 0.0005891 | 0 | 0.04642833 | 1.000118 |  | 9.634 | 6.372 | 0 | 1.494 | 0.00515 | 0.01451 | -9.56 | 152.75 | 1.50669 | 0.00033209 | 0.00012556 | 0.00042031 | 0.431 | 0.1 | 0 | 0.04322653 | 1.000209
|  |  | 9.801 | 8.83 | 0 | 150.83 | 1.49 | 0.00708 | 0.01373 | 1.50787 | 0.063 | 0.0004053 | 0.00012562 | 0.00059172 | 0 | 0.03979572 | 1.000192 |  | 9.801 | 6.298 | 0 | 1.494 | 0.00509 | 0.01443 | -9.77 | 152.78 | 1.50667 | 0.00032813 | 0.00012412 | 0.00041535 | 0.426 | 0.099 | 0 | 0.06287496 | 1.00006
|  |  | 9.968 | 8.793 | 0 | 150.84 | 1.49 | 0.00709 | 0.01381 | 1.50787 | 0.063 | 0.00040354 | 0.00012507 | 0.00058911 | 0 | 0.04642833 | 1.000192 |  | 9.968 | 6.401 | 0 | 1.494 | 0.00515 | 0.01449 | -9.52 | 152.74 | 1.5067 | 0.00033358 | 0.0001261 | 0.00042223 | 0.432 | 0.1 | 0 | 0.03667706 | 1.000284
|  |  | 10.134 | 8.805 | 0 | 150.85 | 1.49 | 0.00709 | 0.01375 | 1.50772 | 0.063 | 0.00040407 | 0.00012524 | 0.00058992 | 0 | 0.05306095 | 0.9990822 |  | 10.134 | 6.37 | 0 | 1.494 | 0.00513 | 0.01445 | -9.59 | 152.77 | 1.50654 | 0.00033185 | 0.00012545 | 0.00042018 | 0.43 | 0.1 | 0 | 0.05632548 | 0.999089
|  |  | 10.3 | 8.805 | 0 | 150.84 | 1.49 | 0.00709 | 0.0137 | 1.50782 | 0.063 | 0.00040409 | 0.00012525 | 0.00058995 | 0 | 0.04642833 | 0.9998224 |  | 10.3 | 6.312 | 0 | 1.494 | 0.00512 | 0.0144 | -9.69 | 152.78 | 1.50662 | 0.00032887 | 0.00012437 | 0.00041631 | 0.427 | 0.099 | 0 | 0.06287496 | 0.9996864
|  |  | 10.468 | 8.782 | 0 | 150.84 | 1.49 | 0.00708 | 0.01375 | 1.50784 | 0.063 | 0.00040309 | 0.00012494 | 0.00058848 | 0 | 0.04642833 | 0.9999704 |  | 10.468 | 6.276 | 0 | 1.494 | 0.00511 | 0.01445 | -9.7 | 152.77 | 1.50664 | 0.000327 | 0.00012366 | 0.00041396 | 0.424 | 0.099 | 0 | 0.05632548 | 0.9998357
|  |  | 10.634 | 8.768 | 0 | 150.83 | 1.49 | 0.00708 | 0.01379 | 1.50792 | 0.063 | 0.00040246 | 0.00012474 | 0.00058755 | 0 | 0.03979572 | 1.000563 |  | 10.634 | 6.303 | 0 | 1.494 | 0.00512 | 0.01449 | -9.62 | 152.75 | 1.50674 | 0.00032848 | 0.0001242 | 0.00041579 | 0.426 | 0.099 | 0 | 0.04322653 | 1.000582
|  |  | 10.801 | 8.783 | 0 | 150.85 | 1.49 | 0.00707 | 0.01377 | 1.50776 | 0.063 | 0.00040307 | 0.00012493 | 0.00058847 | 0 | 0.05306095 | 0.9993782 |  | 10.801 | 6.332 | 0 | 1.494 | 0.00511 | 0.01446 | -9.6 | 152.77 | 1.50658 | 0.0003299 | 0.00012472 | 0.00041773 | 0.428 | 0.099 | 0 | 0.05632548 | 0.9993877
|  |  | 10.97 | 8.921 | 0 | 150.83 | 1.49 | 0.00704 | 0.01378 | 1.50781 | 0.064 | 0.00040954 | 0.00012692 | 0.00059793 | 0 | 0.03979572 | 0.9997483 |  | 10.97 | 6.349 | 0 | 1.494 | 0.00502 | 0.0145 | -9.9 | 152.81 | 1.50659 | 0.00033064 | 0.0001251 | 0.00041867 | 0.429 | 0.1 | 0 | 0.08252338 | 0.9994624
|  |  | 11.136 | 8.89 | 0 | 150.85 | 1.49 | 0.00706 | 0.01381 | 1.5077 | 0.063 | 0.00040807 | 0.00012647 | 0.00059575 | 0 | 0.05306095 | 0.9989341 |  | 11.136 | 6.417 | 0 | 1.494 | 0.00509 | 0.01452 | -9.71 | 152.79 | 1.50651 | 0.00033422 | 0.00012637 | 0.00042324 | 0.434 | 0.101 | 0 | 0.06942443 | 0.998865
|  |  | 11.301 | 8.854 | 0 | 150.83 | 1.49 | 0.00708 | 0.01377 | 1.50781 | 0.063 | 0.00040645 | 0.00012598 | 0.00059339 | 0 | 0.03979572 | 0.9997483 |  | 11.301 | 6.399 | 0 | 1.494 | 0.00511 | 0.01446 | -9.66 | 152.76 | 1.50662 | 0.00033343 | 0.00012607 | 0.00042217 | 0.432 | 0.101 | 0 | 0.04977601 | 0.9996864
|  |  | 11.468 | 8.896 | 0 | 150.82 | 1.49 | 0.00709 | 0.01376 | 1.50783 | 0.064 | 0.00040838 | 0.00012657 | 0.00059619 | 0 | 0.0331631 | 0.9998964 |  | 11.468 | 6.525 | 0 | 1.494 | 0.00514 | 0.01445 | -9.54 | 152.73 | 1.50666 | 0.00034006 | 0.00012853 | 0.0004306 | 0.441 | 0.102 | 0 | 0.03012758 | 0.9999851
|  |  | 11.634 | 8.802 | 0 | 150.81 | 1.49 | 0.00705 | 0.01376 | 1.5079 | 0.063 | 0.00040412 | 0.00012525 | 0.00059001 | 0 | 0.02653048 | 1.000415 |  | 11.634 | 6.313 | 0 | 1.494 | 0.00508 | 0.01446 | -9.68 | 152.75 | 1.50671 | 0.00032895 | 0.00012438 | 0.00041654 | 0.427 | 0.099 | 0 | 0.04322653 | 1.000358
|  |  | 11.801 | 8.979 | 0 | 150.84 | 1.49 | 0.00701 | 0.01378 | 1.50775 | 0.064 | 0.00041222 | 0.00012775 | 0.00060187 | 0 | 0.04642833 | 0.9993042 |  | 11.801 | 6.442 | 0 | 1.494 | 0.005 | 0.0145 | -9.88 | 152.81 | 1.50653 | 0.00033549 | 0.00012691 | 0.00042494 | 0.436 | 0.101 | 0 | 0.08252338 | 0.9990143
|  |  | 11.968 | 8.892 | 0 | 150.8 | 1.49 | 0.00707 | 0.01365 | 1.50794 | 0.063 | 0.00040831 | 0.00012655 | 0.00059614 | 0 | 0.01989786 | 1.000711 |  | 11.968 | 6.41 | 0 | 1.494 | 0.00508 | 0.01435 | -9.73 | 152.74 | 1.50674 | 0.00033404 | 0.00012632 | 0.00042299 | 0.433 | 0.101 | 0 | 0.03667706 | 1.000582
|  |  | 12.134 | 8.818 | 0 | 150.82 | 1.49 | 0.00708 | 0.01375 | 1.50775 | 0.063 | 0.00040484 | 0.00012548 | 0.00059104 | 0 | 0.0331631 | 0.9993042 |  | 12.134 | 6.348 | 0 | 1.494 | 0.00511 | 0.01445 | -9.66 | 152.76 | 1.50656 | 0.00033071 | 0.00012502 | 0.00041884 | 0.429 | 0.1 | 0 | 0.04977601 | 0.9992384
|  |  | 12.303 | 8.879 | 0 | 150.83 | 1.49 | 0.00705 | 0.01379 | 1.50776 | 0.063 | 0.00040763 | 0.00012633 | 0.00059513 | 0 | 0.03979572 | 0.9993782 |  | 12.303 | 6.403 | 0 | 1.494 | 0.00507 | 0.0145 | -9.71 | 152.77 | 1.50656 | 0.00033354 | 0.0001261 | 0.00042245 | 0.433 | 0.101 | 0 | 0.05632548 | 0.9992384
|  |  | 12.469 | 8.859 | 0 | 150.81 | 1.49 | 0.00706 | 0.01382 | 1.50783 | 0.063 | 0.00040683 | 0.00012609 | 0.00059394 | 0 | 0.02653048 | 0.9998964 |  | 12.469 | 6.393 | 0 | 1.494 | 0.00509 | 0.01452 | -9.68 | 152.74 | 1.50664 | 0.00033313 | 0.00012593 | 0.00042191 | 0.432 | 0.101 | 0 | 0.03667706 | 0.9998357
|  |  | 12.634 | 8.839 | 0 | 150.81 | 1.49 | 0.00707 | 0.01383 | 1.50786 | 0.063 | 0.00040588 | 0.00012579 | 0.00059253 | 0 | 0.02653048 | 1.000118 |  | 12.634 | 6.385 | 0 | 1.494 | 0.0051 | 0.01452 | -9.65 | 152.74 | 1.50668 | 0.00033273 | 0.00012578 | 0.00042135 | 0.432 | 0.1 | 0 | 0.03667706 | 1.000134
|  |  | 12.801 | 8.821 | 0 | 150.82 | 1.49 | 0.00708 | 0.01385 | 1.50779 | 0.063 | 0.00040504 | 0.00012553 | 0.00059129 | 0 | 0.0331631 | 0.9996003 |  | 12.801 | 6.375 | 0 | 1.494 | 0.00512 | 0.01455 | -9.63 | 152.74 | 1.5066 | 0.00033218 | 0.00012555 | 0.00042067 | 0.431 | 0.1 | 0 | 0.03667706 | 0.999537
|  |  | 12.97 | 8.867 | 0 | 150.82 | 1.49 | 0.00706 | 0.01388 | 1.50773 | 0.063 | 0.00040715 | 0.00012618 | 0.00059439 | 0 | 0.0331631 | 0.9991562 |  | 12.97 | 6.42 | 0 | 1.494 | 0.00509 | 0.01458 | -9.66 | 152.75 | 1.50654 | 0.00033449 | 0.00012642 | 0.00042368 | 0.434 | 0.101 | 0 | 0.04322653 | 0.999089
|  |  | 13.136 | 8.824 | 0 | 150.81 | 1.49 | 0.00704 | 0.01372 | 1.50781 | 0.063 | 0.00040524 | 0.0001256 | 0.00059167 | 0 | 0.02653048 | 0.9997483 |  | 13.136 | 6.32 | 0 | 1.494 | 0.00506 | 0.01443 | -9.72 | 152.75 | 1.50661 | 0.00032925 | 0.00012448 | 0.00041711 | 0.427 | 0.099 | 0 | 0.04322653 | 0.9996117
|  |  | 13.301 | 8.844 | 0 | 150.8 | 1.49 | 0.00706 | 0.01377 | 1.5079 | 0.063 | 0.00040614 | 0.00012588 | 0.00059293 | 0 | 0.01989786 | 1.000415 |  | 13.301 | 6.432 | 0 | 1.494 | 0.00511 | 0.01446 | -9.58 | 152.71 | 1.50672 | 0.00033524 | 0.0001267 | 0.00042459 | 0.435 | 0.101 | 0 | 0.01702863 | 1.000433
|  |  | 13.468 | 8.845 | 0 | 150.8 | 1.49 | 0.00704 | 0.01369 | 1.50782 | 0.063 | 0.0004062 | 0.00012589 | 0.00059307 | 0 | 0.01989786 | 0.9998224 |  | 13.468 | 6.326 | 0 | 1.494 | 0.00506 | 0.0144 | -9.76 | 152.76 | 1.50661 | 0.00032955 | 0.0001246 | 0.00041748 | 0.428 | 0.1 | 0 | 0.04977601 | 0.9996117
|  |  | 13.634 | 8.799 | 0 | 150.8 | 1.49 | 0.00706 | 0.01378 | 1.50785 | 0.063 | 0.00040407 | 0.00012523 | 0.00058991 | 0 | 0.01989786 | 1.000044 |  | 13.634 | 6.401 | 0 | 1.494 | 0.00512 | 0.01448 | -9.53 | 152.71 | 1.50668 | 0.0003336 | 0.00012605 | 0.00042258 | 0.432 | 0.101 | 0 | 0.01702863 | 1.000134
|  |  | 13.803 | 8.913 | 0 | 150.81 | 1.49 | 0.00705 | 0.01393 | 1.50783 | 0.064 | 0.00040934 | 0.00012686 | 0.00059757 | 0 | 0.02653048 | 0.9998964 |  | 13.803 | 6.5 | 0 | 1.494 | 0.00509 | 0.01463 | -9.63 | 152.73 | 1.50665 | 0.00033875 | 0.00012802 | 0.00042904 | 0.439 | 0.102 | 0 | 0.03012758 | 0.9999104
|  |  | 13.969 | 8.799 | 0 | 150.78 | 1.49 | 0.00706 | 0.01375 | 1.50793 | 0.063 | 0.00040418 | 0.00012527 | 0.00059008 | 0 | 0.006632619 | 1.000637 |  | 13.969 | 6.307 | 0 | 1.494 | 0.00509 | 0.01445 | -9.69 | 152.72 | 1.50674 | 0.00032873 | 0.00012426 | 0.00041637 | 0.426 | 0.099 | 0 | 0.02357811 | 1.000582
|  |  | 14.134 | 8.907 | 0 | 150.8 | 1.49 | 0.00706 | 0.01381 | 1.50779 | 0.064 | 0.0004091 | 0.00012679 | 0.00059724 | 0 | 0.01989786 | 0.9996003 |  | 14.134 | 6.535 | 0 | 1.494 | 0.00512 | 0.0145 | -9.56 | 152.71 | 1.50661 | 0.00034054 | 0.00012866 | 0.00043141 | 0.441 | 0.103 | 0 | 0.01702863 | 0.9996117
|  |  | 14.3 | 8.772 | 0 | 150.78 | 1.49 | 0.00708 | 0.01369 | 1.50783 | 0.063 | 0.00040293 | 0.00012488 | 0.00058824 | 0 | 0.006632619 | 0.9998964 |  | 14.3 | 6.327 | 0 | 1.494 | 0.00513 | 0.01439 | -9.59 | 152.7 | 1.50665 | 0.00032975 | 0.0001246 | 0.00041775 | 0.427 | 0.099 | 0 | 0.01047916 | 0.9999104
|  |  | 14.468 | 8.852 | 0 | 150.79 | 1.49 | 0.00704 | 0.01376 | 1.50786 | 0.063 | 0.00040664 | 0.00012603 | 0.00059368 | 0 | 0.01326524 | 1.000118 |  | 14.468 | 6.365 | 0 | 1.494 | 0.00506 | 0.01447 | -9.71 | 152.73 | 1.50666 | 0.00033167 | 0.00012537 | 0.0004202 | 0.43 | 0.1 | 0 | 0.03012758 | 0.9999851
|  |  | 14.634 | 8.827 | 0 | 150.79 | 1.49 | 0.00707 | 0.01382 | 1.50782 | 0.063 | 0.00040546 | 0.00012566 | 0.00059191 | 0 | 0.01326524 | 0.9998224 |  | 14.634 | 6.347 | 0 | 1.494 | 0.0051 | 0.01452 | -9.68 | 152.72 | 1.50663 | 0.00033077 | 0.00012501 | 0.000419 | 0.429 | 0.1 | 0 | 0.02357811 | 0.9997611
|  |  | 14.801 | 8.935 | 0 | 150.81 | 1.49 | 0.00704 | 0.01381 | 1.5077 | 0.064 | 0.00041037 | 0.00012718 | 0.00059911 | 0 | 0.02653048 | 0.9989341 |  | 14.801 | 6.483 | 0 | 1.494 | 0.00506 | 0.01453 | -9.71 | 152.75 | 1.50651 | 0.00033772 | 0.00012763 | 0.00042795 | 0.438 | 0.102 | 0 | 0.04322653 | 0.998865
|  |  | 14.967 | 8.808 | 0 | 150.78 | 1.49 | 0.00708 | 0.01376 | 1.50781 | 0.063 | 0.00040461 | 0.0001254 | 0.00059067 | 0 | 0.006632619 | 0.9997483 |  | 14.967 | 6.448 | 0 | 1.494 | 0.00515 | 0.01445 | -9.47 | 152.67 | 1.50665 | 0.00033612 | 0.00012695 | 0.00042586 | 0.435 | 0.101 | 0 | -0.009169265 | 0.9999104
|  |  | 15.134 | 8.875 | 0 | 150.79 | 1.49 | 0.00707 | 0.01379 | 1.50775 | 0.063 | 0.00040768 | 0.00012635 | 0.00059515 | 0 | 0.01326524 | 0.9993042 |  | 15.134 | 6.506 | 0 | 1.494 | 0.00513 | 0.01449 | -9.53 | 152.69 | 1.50658 | 0.00033905 | 0.00012807 | 0.00042963 | 0.439 | 0.102 | 0 | 0.003929685 | 0.9993877
|  |  | 15.304 | 8.886 | 0 | 150.8 | 1.49 | 0.00706 | 0.01372 | 1.50766 | 0.063 | 0.00040816 | 0.0001265 | 0.0005959 | 0 | 0.01989786 | 0.9986381 |  | 15.304 | 6.482 | 0 | 1.494 | 0.00511 | 0.01443 | -9.59 | 152.72 | 1.50648 | 0.0003377 | 0.00012757 | 0.00042802 | 0.438 | 0.102 | 0 | 0.02357811 | 0.998641
|  |  | 15.471 | 8.861 | 0 | 150.81 | 1.49 | 0.00703 | 0.01377 | 1.50761 | 0.063 | 0.00040701 | 0.00012614 | 0.00059422 | 0 | 0.02653048 | 0.998268 |  | 15.471 | 6.319 | 0 | 1.494 | 0.00504 | 0.0145 | -9.81 | 152.77 | 1.5064 | 0.00032908 | 0.00012438 | 0.00041709 | 0.427 | 0.099 | 0 | 0.05632548 | 0.9980436
|  |  | 15.635 | 8.762 | 0 | 150.76 | 1.49 | 0.00709 | 0.01373 | 1.5079 | 0.063 | 0.00040259 | 0.00012478 | 0.00058771 | 0 | -0.006632619 | 1.000415 |  | 15.635 | 6.312 | 0 | 1.494 | 0.00514 | 0.01443 | -9.59 | 152.68 | 1.50672 | 0.00032905 | 0.00012433 | 0.00041684 | 0.426 | 0.099 | 0 | -0.00261979 | 1.000433
|  |  | 15.803 | 8.819 | 0 | 150.76 | 1.49 | 0.00708 | 0.01381 | 1.50791 | 0.063 | 0.00040523 | 0.00012559 | 0.00059156 | 0 | -0.006632619 | 1.000489 |  | 15.803 | 6.373 | 0 | 1.494 | 0.00512 | 0.01451 | -9.62 | 152.68 | 1.50673 | 0.00033224 | 0.00012553 | 0.00042087 | 0.431 | 0.1 | 0 | -0.00261979 | 1.000508
|  |  | 15.973 | 8.833 | 0 | 150.79 | 1.49 | 0.00701 | 0.0138 | 1.50773 | 0.063 | 0.00040585 | 0.00012577 | 0.00059254 | 0 | 0.01326524 | 0.9991562 |  | 15.973 | 6.27 | 0 | 1.494 | 0.00501 | 0.01453 | -9.82 | 152.75 | 1.50652 | 0.00032661 | 0.00012346 | 0.00041397 | 0.424 | 0.099 | 0 | 0.04322653 | 0.9989397
|  |  | 16.137 | 8.837 | 0 | 150.79 | 1.49 | 0.00704 | 0.01374 | 1.50773 | 0.063 | 0.00040599 | 0.00012582 | 0.00059274 | 0 | 0.01326524 | 0.9991562 |  | 16.137 | 6.316 | 0 | 1.494 | 0.00505 | 0.01445 | -9.76 | 152.74 | 1.50653 | 0.00032902 | 0.00012435 | 0.00041698 | 0.427 | 0.099 | 0 | 0.03667706 | 0.9990143
|  |  | 16.3 | 8.726 | 0 | 150.76 | 1.49 | 0.00708 | 0.01381 | 1.50786 | 0.062 | 0.00040095 | 0.00012427 | 0.00058531 | 0 | -0.006632619 | 1.000118 |  | 16.3 | 6.348 | 0 | 1.494 | 0.00516 | 0.0145 | -9.45 | 152.65 | 1.5067 | 0.00033098 | 0.00012498 | 0.00041939 | 0.429 | 0.1 | 0 | -0.02226821 | 1.000284
|  |  | 16.47 | 8.779 | 0 | 150.77 | 1.49 | 0.00705 | 0.01375 | 1.50781 | 0.063 | 0.00040338 | 0.00012502 | 0.0005889 | 0 | 2.220446e-14 | 0.9997483 |  | 16.47 | 6.299 | 0 | 1.494 | 0.00509 | 0.01446 | -9.65 | 152.7 | 1.50663 | 0.00032826 | 0.00012402 | 0.00041601 | 0.426 | 0.099 | 0 | 0.01047916 | 0.9997611
|  |  | 16.636 | 8.849 | 0 | 150.79 | 1.49 | 0.00705 | 0.01386 | 1.5077 | 0.063 | 0.00040658 | 0.00012601 | 0.00059356 | 0 | 0.01326524 | 0.9989341 |  | 16.636 | 6.51 | 0 | 1.494 | 0.00513 | 0.01455 | -9.46 | 152.68 | 1.50654 | 0.00033928 | 0.0001281 | 0.00043008 | 0.44 | 0.102 | 0 | -0.00261979 | 0.999089
|  |  | 16.801 | 8.807 | 0 | 150.77 | 1.49 | 0.00708 | 0.01375 | 1.5078 | 0.063 | 0.00040467 | 0.00012542 | 0.00059075 | 0 | 2.220446e-14 | 0.9996743 |  | 16.801 | 6.46 | 0 | 1.494 | 0.00516 | 0.01444 | -9.44 | 152.65 | 1.50664 | 0.00033676 | 0.00012716 | 0.00042678 | 0.436 | 0.101 | 0 | -0.02226821 | 0.9998357
|  |  | 16.97 | 8.839 | 0 | 150.77 | 1.49 | 0.00707 | 0.01379 | 1.50773 | 0.063 | 0.00040615 | 0.00012588 | 0.00059292 | 0 | 2.220446e-14 | 0.9991562 |  | 16.97 | 6.398 | 0 | 1.494 | 0.00511 | 0.01449 | -9.63 | 152.7 | 1.50655 | 0.00033339 | 0.00012594 | 0.00042255 | 0.432 | 0.101 | 0 | 0.01047916 | 0.9991637
|  |  | 17.136 | 8.844 | 0 | 150.76 | 1.49 | 0.00701 | 0.01383 | 1.50784 | 0.063 | 0.00040643 | 0.00012595 | 0.00059337 | 0 | -0.006632619 | 0.9999704 |  | 17.136 | 6.341 | 0 | 1.494 | 0.00504 | 0.01455 | -9.73 | 152.71 | 1.50664 | 0.00033043 | 0.00012486 | 0.0004188 | 0.429 | 0.1 | 0 | 0.01702863 | 0.9998357
|  |  | 17.301 | 8.803 | 0 | 150.74 | 1.49 | 0.00702 | 0.01389 | 1.50799 | 0.063 | 0.00040464 | 0.0001254 | 0.00059072 | 0 | -0.01989786 | 1.001081 |  | 17.301 | 6.332 | 0 | 1.494 | 0.00506 | 0.0146 | -9.66 | 152.67 | 1.50681 | 0.0003301 | 0.00012471 | 0.00041829 | 0.428 | 0.1 | 0 | -0.009169265 | 1.001105
|  |  | 17.468 | 8.792 | 0 | 150.79 | 1.49 | 0.00707 | 0.01375 | 1.50775 | 0.063 | 0.00040391 | 0.00012518 | 0.00058966 | 0 | 0.01326524 | 0.9993042 |  | 17.468 | 6.346 | 0 | 1.494 | 0.00511 | 0.01446 | -9.6 | 152.71 | 1.50657 | 0.00033068 | 0.00012493 | 0.00041903 | 0.429 | 0.1 | 0 | 0.01702863 | 0.999313
|  |  | 17.634 | 8.728 | 0 | 150.78 | 1.49 | 0.00707 | 0.01373 | 1.50782 | 0.062 | 0.00040096 | 0.00012427 | 0.00058537 | 0 | 0.006632619 | 0.9998224 |  | 17.634 | 6.342 | 0 | 1.494 | 0.00514 | 0.01442 | -9.46 | 152.67 | 1.50666 | 0.00033057 | 0.00012485 | 0.00041888 | 0.428 | 0.1 | 0 | -0.009169265 | 0.9999851
|  |  | 17.803 | 8.778 | 0 | 150.77 | 1.49 | 0.00706 | 0.0137 | 1.50793 | 0.063 | 0.0004033 | 0.000125 | 0.00058879 | 0 | 2.220446e-14 | 1.000637 |  | 17.803 | 6.285 | 0 | 1.494 | 0.00509 | 0.0144 | -9.67 | 152.7 | 1.50674 | 0.00032759 | 0.00012381 | 0.000415 | 0.425 | 0.099 | 0 | 0.01047916 | 1.000582
|  |  | 17.971 | 9.064 | 0 | 151.15 | 1.49 | 0.00705 | 0.01394 | 1.50807 | 0.065 | 0.00041395 | 0.0001283 | 0.00060447 | 0 | 0.2520395 | 1.001673 |  | 17.971 | 6.532 | 0 | 1.494 | 0.005 | 0.0146 | -9.94 | 153.14 | 1.50684 | 0.00033989 | 0.00012911 | 0.0004284 | 0.442 | 0.103 | 0 | 0.298656 | 1.001329
|  |  | 18.136 | 9.439 | 0 | 151.93 | 1.491 | 0.00709 | 0.01421 | 1.5085 | 0.067 | 0.0004258 | 0.00013198 | 0.00062202 | 0 | 0.7693838 | 1.004856 |  | 18.136 | 6.707 | 0 | 1.495 | 0.00487 | 0.01476 | -10.53 | 154.05 | 1.50716 | 0.00034802 | 0.00013363 | 0.00043386 | 0.455 | 0.106 | 0 | 0.8946582 | 1.003719
|  |  | 18.3 | 9.468 | 0 | 152.29 | 1.491 | 0.00715 | 0.01453 | 1.50897 | 0.067 | 0.00042465 | 0.00013162 | 0.00062035 | 0 | 1.008158 | 1.008334 |  | 18.3 | 6.721 | 0 | 1.495 | 0.00489 | 0.015 | -10.59 | 154.42 | 1.50761 | 0.00034865 | 0.00013452 | 0.00043201 | 0.457 | 0.107 | 0 | 1.136989 | 1.007079
|  |  | 18.468 | 9.579 | 0 | 152.56 | 1.491 | 0.00717 | 0.01467 | 1.50897 | 0.068 | 0.00042799 | 0.00013265 | 0.00062529 | 0 | 1.187239 | 1.008334 |  | 18.468 | 6.767 | 0 | 1.495 | 0.00485 | 0.0151 | -10.77 | 154.73 | 1.50758 | 0.00035071 | 0.00013576 | 0.00043313 | 0.461 | 0.108 | 0 | 1.340023 | 1.006855
|  |  | 18.634 | 9.71 | 0 | 152.79 | 1.491 | 0.00718 | 0.01485 | 1.50941 | 0.069 | 0.00043225 | 0.00013396 | 0.00063155 | 0 | 1.339789 | 1.011591 |  | 18.634 | 6.778 | 0 | 1.496 | 0.00477 | 0.01524 | -11.07 | 155.01 | 1.50797 | 0.00035118 | 0.00013651 | 0.00043193 | 0.463 | 0.108 | 0 | 1.523408 | 1.009767
|  |  | 18.801 | 9.918 | 0 | 153.08 | 1.491 | 0.0072 | 0.01493 | 1.50915 | 0.07 | 0.00043977 | 0.00013628 | 0.0006426 | 0 | 1.532135 | 1.009667 |  | 18.801 | 6.935 | 0 | 1.496 | 0.00474 | 0.01529 | -11.29 | 155.36 | 1.50767 | 0.00035871 | 0.00013989 | 0.00043994 | 0.473 | 0.111 | 0 | 1.752639 | 1.007527
|  |  | 18.968 | 9.973 | 0 | 153.25 | 1.491 | 0.00721 | 0.01509 | 1.50951 | 0.07 | 0.00044099 | 0.00013664 | 0.0006444 | 0 | 1.64489 | 1.012331 |  | 18.968 | 6.96 | 0 | 1.496 | 0.00471 | 0.0154 | -11.39 | 155.55 | 1.508 | 0.00036004 | 0.00014081 | 0.00044018 | 0.476 | 0.112 | 0 | 1.877079 | 1.009991
|  |  | 19.134 | 10.054 | 0 | 153.47 | 1.491 | 0.00723 | 0.0152 | 1.50937 | 0.071 | 0.00044334 | 0.00013736 | 0.00064786 | 0 | 1.790807 | 1.011295 |  | 19.134 | 6.989 | 0 | 1.496 | 0.00468 | 0.01549 | -11.53 | 155.8 | 1.50783 | 0.00036117 | 0.00014158 | 0.0004406 | 0.478 | 0.112 | 0 | 2.040816 | 1.008722
|  |  | 19.301 | 10.087 | 0 | 153.6 | 1.491 | 0.00727 | 0.01537 | 1.5096 | 0.071 | 0.00044387 | 0.00013751 | 0.00064862 | 0 | 1.877031 | 1.012998 |  | 19.301 | 7.038 | 0 | 1.496 | 0.00471 | 0.01562 | -11.54 | 155.93 | 1.50806 | 0.00036378 | 0.00014287 | 0.0004427 | 0.482 | 0.113 | 0 | 2.125959 | 1.010439
|  |  | 19.468 | 10.194 | 0 | 153.75 | 1.491 | 0.00726 | 0.01542 | 1.50962 | 0.072 | 0.00044767 | 0.00013868 | 0.00065422 | 0 | 1.976521 | 1.013146 |  | 19.468 | 6.981 | 0 | 1.496 | 0.00462 | 0.01566 | -11.88 | 156.15 | 1.50802 | 0.00036051 | 0.00014196 | 0.00043792 | 0.479 | 0.113 | 0 | 2.270048 | 1.01014
|  |  | 19.634 | 10.135 | 0 | 153.85 | 1.491 | 0.00732 | 0.01553 | 1.50977 | 0.071 | 0.00044435 | 0.00013765 | 0.00064934 | 0 | 2.042847 | 1.014256 |  | 19.634 | 6.994 | 0 | 1.496 | 0.0047 | 0.01573 | -11.73 | 156.22 | 1.50818 | 0.00036132 | 0.0001424 | 0.00043808 | 0.48 | 0.113 | 0 | 2.315894 | 1.011335
|  |  | 19.801 | 10.207 | 0 | 153.97 | 1.492 | 0.00728 | 0.01563 | 1.50975 | 0.072 | 0.00044688 | 0.00013841 | 0.00065308 | 0 | 2.122438 | 1.014108 |  | 19.801 | 6.849 | 0 | 1.497 | 0.00457 | 0.01583 | -12.11 | 156.42 | 1.50811 | 0.0003535 | 0.00013966 | 0.00042809 | 0.47 | 0.111 | 0 | 2.446884 | 1.010812
|  |  | 19.97 | 10.26 | 0 | 154.09 | 1.491 | 0.00731 | 0.01577 | 1.50971 | 0.072 | 0.00044846 | 0.0001389 | 0.0006554 | 0 | 2.20203 | 1.013812 |  | 19.97 | 7.071 | 0 | 1.497 | 0.00464 | 0.01594 | -11.9 | 156.5 | 1.5081 | 0.00036497 | 0.00014425 | 0.00044138 | 0.485 | 0.114 | 0 | 2.49928 | 1.010738
|  |  | 20.136 | 10.255 | 0 | 154.17 | 1.491 | 0.00734 | 0.01585 | 1.5098 | 0.072 | 0.00044771 | 0.00013866 | 0.00065429 | 0 | 2.255091 | 1.014478 |  | 20.136 | 7.043 | 0 | 1.497 | 0.00465 | 0.016 | -11.94 | 156.59 | 1.50817 | 0.00036353 | 0.00014383 | 0.00043905 | 0.484 | 0.114 | 0 | 2.558225 | 1.01126
|  |  | 20.301 | 10.162 | 0 | 154.23 | 1.491 | 0.00739 | 0.01584 | 1.50995 | 0.072 | 0.00044324 | 0.00013728 | 0.00064774 | 0 | 2.294886 | 1.015588 |  | 20.301 | 7.007 | 0 | 1.497 | 0.00473 | 0.01597 | -11.78 | 156.61 | 1.50834 | 0.00036183 | 0.00014322 | 0.00043648 | 0.481 | 0.113 | 0 | 2.571324 | 1.01253
|  |  | 20.469 | 10.255 | 0 | 154.35 | 1.491 | 0.00737 | 0.01602 | 1.50971 | 0.072 | 0.00044669 | 0.00013833 | 0.0006528 | 0 | 2.374478 | 1.013812 |  | 20.469 | 7.054 | 0 | 1.496 | 0.00468 | 0.01614 | -11.92 | 156.77 | 1.50808 | 0.00036395 | 0.00014422 | 0.00043872 | 0.485 | 0.114 | 0 | 2.676115 | 1.010588
|  |  | 20.636 | 10.317 | 0 | 154.38 | 1.492 | 0.00738 | 0.0161 | 1.50998 | 0.073 | 0.00044912 | 0.00013908 | 0.00065635 | 0 | 2.394376 | 1.01581 |  | 20.636 | 7.04 | 0 | 1.497 | 0.00465 | 0.01621 | -12.09 | 156.83 | 1.50832 | 0.00036332 | 0.00014418 | 0.00043743 | 0.484 | 0.114 | 0 | 2.715412 | 1.01238
|  |  | 20.801 | 10.401 | 0 | 154.47 | 1.491 | 0.00736 | 0.01616 | 1.50981 | 0.073 | 0.00045235 | 0.00014007 | 0.0006611 | 0 | 2.454069 | 1.014552 |  | 20.801 | 7.142 | 0 | 1.497 | 0.00462 | 0.01626 | -12.13 | 156.93 | 1.50815 | 0.00036833 | 0.00014626 | 0.00044329 | 0.491 | 0.116 | 0 | 2.780907 | 1.011111
|  |  | 20.968 | 10.273 | 0 | 154.5 | 1.492 | 0.00738 | 0.01612 | 1.51001 | 0.072 | 0.00044649 | 0.00013825 | 0.00065254 | 0 | 2.473967 | 1.016032 |  | 20.968 | 6.95 | 0 | 1.497 | 0.00462 | 0.01621 | -12.13 | 156.96 | 1.50834 | 0.00035856 | 0.00014249 | 0.00043113 | 0.478 | 0.113 | 0 | 2.800555 | 1.01253
|  |  | 21.134 | 10.37 | 0 | 154.57 | 1.492 | 0.00737 | 0.0163 | 1.50991 | 0.073 | 0.00045036 | 0.00013944 | 0.00065821 | 0 | 2.520395 | 1.015292 |  | 21.134 | 7.105 | 0 | 1.497 | 0.00462 | 0.01637 | -12.12 | 157.03 | 1.50824 | 0.00036646 | 0.00014569 | 0.00044039 | 0.489 | 0.115 | 0 | 2.846402 | 1.011783
|  |  | 21.301 | 10.291 | 0 | 154.59 | 1.492 | 0.00739 | 0.01638 | 1.51005 | 0.072 | 0.00044676 | 0.00013832 | 0.00065293 | 0 | 2.533661 | 1.016328 |  | 21.301 | 7.005 | 0 | 1.497 | 0.00464 | 0.01644 | -12.1 | 157.05 | 1.50839 | 0.00036142 | 0.00014374 | 0.00043401 | 0.482 | 0.114 | 0 | 2.859501 | 1.012903
|  |  | 21.468 | 10.373 | 0 | 154.67 | 1.491 | 0.00738 | 0.01633 | 1.50986 | 0.073 | 0.00044991 | 0.00013929 | 0.00065757 | 0 | 2.586721 | 1.014922 |  | 21.468 | 7.065 | 0 | 1.497 | 0.0046 | 0.01639 | -12.19 | 157.14 | 1.50817 | 0.0003642 | 0.00014495 | 0.00043725 | 0.486 | 0.115 | 0 | 2.918446 | 1.01126
|  |  | 21.634 | 10.367 | 0 | 154.69 | 1.492 | 0.00736 | 0.01636 | 1.50998 | 0.073 | 0.00044951 | 0.00013916 | 0.00065699 | 0 | 2.599987 | 1.01581 |  | 21.634 | 7.01 | 0 | 1.497 | 0.00457 | 0.01641 | -12.26 | 157.18 | 1.50829 | 0.00036143 | 0.00014395 | 0.00043372 | 0.483 | 0.114 | 0 | 2.944644 | 1.012156
|  |  | 21.801 | 10.353 | 0 | 154.71 | 1.492 | 0.00739 | 0.01634 | 1.51004 | 0.073 | 0.00044874 | 0.00013893 | 0.00065586 | 0 | 2.613252 | 1.016254 |  | 21.801 | 6.973 | 0 | 1.497 | 0.00459 | 0.01639 | -12.29 | 157.2 | 1.50833 | 0.00035953 | 0.00014326 | 0.00043118 | 0.481 | 0.113 | 0 | 2.957743 | 1.012455
|  |  | 21.97 | 10.394 | 0 | 154.75 | 1.492 | 0.00738 | 0.01638 | 1.50994 | 0.073 | 0.00045028 | 0.0001394 | 0.00065813 | 0 | 2.639782 | 1.015514 |  | 21.97 | 7.058 | 0 | 1.497 | 0.00459 | 0.01642 | -12.25 | 157.24 | 1.50824 | 0.0003638 | 0.00014497 | 0.00043624 | 0.486 | 0.115 | 0 | 2.983941 | 1.011783
|  |  | 22.136 | 10.315 | 0 | 154.75 | 1.492 | 0.00739 | 0.01639 | 1.51018 | 0.072 | 0.00044677 | 0.00013831 | 0.00065299 | 0 | 2.639782 | 1.017291 |  | 22.136 | 6.988 | 0 | 1.497 | 0.00461 | 0.01643 | -12.19 | 157.23 | 1.50849 | 0.00036042 | 0.00014367 | 0.00043188 | 0.482 | 0.113 | 0 | 2.977391 | 1.01365
|  |  | 22.305 | 10.379 | 0 | 154.81 | 1.492 | 0.00739 | 0.01646 | 1.51006 | 0.073 | 0.00044932 | 0.00013909 | 0.00065671 | 0 | 2.679578 | 1.016402 |  | 22.305 | 7.036 | 0 | 1.497 | 0.00459 | 0.01649 | -12.26 | 157.3 | 1.50837 | 0.00036276 | 0.00014467 | 0.00043456 | 0.485 | 0.114 | 0 | 3.023238 | 1.012754
|  |  | 22.47 | 10.452 | 0 | 154.85 | 1.492 | 0.00739 | 0.0164 | 1.51 | 0.073 | 0.00045223 | 0.00013999 | 0.00066099 | 0 | 2.706109 | 1.015958 |  | 22.47 | 7.137 | 0 | 1.497 | 0.00459 | 0.01643 | -12.27 | 157.34 | 1.5083 | 0.00036785 | 0.00014676 | 0.00044056 | 0.492 | 0.116 | 0 | 3.049435 | 1.012231
|  |  | 22.637 | 10.503 | 0 | 154.89 | 1.492 | 0.00737 | 0.01641 | 1.50997 | 0.074 | 0.00045425 | 0.00014061 | 0.00066396 | 0 | 2.732639 | 1.015736 |  | 22.637 | 7.106 | 0 | 1.497 | 0.00453 | 0.01644 | -12.43 | 157.41 | 1.50824 | 0.00036611 | 0.00014619 | 0.00043836 | 0.49 | 0.116 | 0 | 3.095282 | 1.011783
|  |  | 22.804 | 10.421 | 0 | 154.91 | 1.492 | 0.00737 | 0.01649 | 1.51001 | 0.073 | 0.00045059 | 0.00013947 | 0.00065861 | 0 | 2.745904 | 1.016032 |  | 22.804 | 7.002 | 0 | 1.497 | 0.00454 | 0.01651 | -12.41 | 157.43 | 1.50828 | 0.00036078 | 0.00014409 | 0.00043182 | 0.483 | 0.114 | 0 | 3.108381 | 1.012082
|  |  | 22.969 | 10.372 | 0 | 154.91 | 1.492 | 0.00739 | 0.01651 | 1.51014 | 0.073 | 0.00044837 | 0.00013879 | 0.00065535 | 0 | 2.745904 | 1.016995 |  | 22.969 | 7.033 | 0 | 1.497 | 0.00459 | 0.01652 | -12.25 | 157.4 | 1.50844 | 0.00036258 | 0.00014477 | 0.00043377 | 0.485 | 0.114 | 0 | 3.088732 | 1.013277
|  |  | 23.134 | 10.389 | 0 | 154.94 | 1.492 | 0.00738 | 0.01655 | 1.51013 | 0.073 | 0.00044897 | 0.00013897 | 0.00065623 | 0 | 2.765802 | 1.01692 |  | 23.134 | 7.072 | 0 | 1.497 | 0.00458 | 0.01656 | -12.23 | 157.42 | 1.50843 | 0.00036457 | 0.00014559 | 0.00043607 | 0.488 | 0.115 | 0 | 3.101831 | 1.013202
|  |  | 23.301 | 10.39 | 0 | 154.97 | 1.492 | 0.00738 | 0.01659 | 1.51005 | 0.073 | 0.00044884 | 0.00013893 | 0.00065606 | 0 | 2.7857 | 1.016328 |  | 23.301 | 7.092 | 0 | 1.497 | 0.00459 | 0.0166 | -12.2 | 157.45 | 1.50835 | 0.00036551 | 0.00014597 | 0.00043714 | 0.489 | 0.115 | 0 | 3.12148 | 1.012604
|  |  | 23.47 | 10.409 | 0 | 154.97 | 1.492 | 0.0074 | 0.01647 | 1.51013 | 0.073 | 0.00044962 | 0.00013917 | 0.00065719 | 0 | 2.7857 | 1.01692 |  | 23.47 | 7.055 | 0 | 1.497 | 0.00458 | 0.01647 | -12.3 | 157.47 | 1.50842 | 0.00036363 | 0.00014531 | 0.00043476 | 0.487 | 0.115 | 0 | 3.134579 | 1.013127
|  |  | 23.638 | 10.393 | 0 | 154.97 | 1.492 | 0.00741 | 0.01645 | 1.51017 | 0.073 | 0.00044889 | 0.00013894 | 0.00065612 | 0 | 2.7857 | 1.017217 |  | 23.638 | 7.055 | 0 | 1.497 | 0.0046 | 0.01645 | -12.27 | 157.46 | 1.50846 | 0.00036365 | 0.00014532 | 0.0004347 | 0.487 | 0.115 | 0 | 3.128029 | 1.013426
|  |  | 23.802 | 10.506 | 0 | 155 | 1.492 | 0.00741 | 0.01647 | 1.51015 | 0.074 | 0.0004536 | 0.0001404 | 0.00066301 | 0 | 2.805598 | 1.017069 |  | 23.802 | 7.198 | 0 | 1.497 | 0.00459 | 0.01646 | -12.31 | 157.5 | 1.50843 | 0.00037096 | 0.0001483 | 0.00044332 | 0.496 | 0.117 | 0 | 3.154227 | 1.013202
|  |  | 23.968 | 10.449 | 0 | 155.02 | 1.492 | 0.00735 | 0.01651 | 1.51016 | 0.073 | 0.00045104 | 0.00013959 | 0.00065931 | 0 | 2.818863 | 1.017143 |  | 23.968 | 6.974 | 0 | 1.497 | 0.00448 | 0.01651 | -12.52 | 157.57 | 1.50841 | 0.00035925 | 0.00014375 | 0.0004293 | 0.482 | 0.114 | 0 | 3.200073 | 1.013053
|  |  | 24.134 | 10.446 | 0 | 155.05 | 1.492 | 0.00741 | 0.01645 | 1.51009 | 0.073 | 0.00045069 | 0.00013949 | 0.00065878 | 0 | 2.838761 | 1.016624 |  | 24.134 | 7.069 | 0 | 1.497 | 0.00457 | 0.01645 | -12.36 | 157.57 | 1.50836 | 0.00036421 | 0.00014569 | 0.00043508 | 0.488 | 0.115 | 0 | 3.200073 | 1.012679
|  |  | 24.3 | 10.361 | 0 | 155.05 | 1.492 | 0.00741 | 0.01651 | 1.51021 | 0.073 | 0.00044704 | 0.00013836 | 0.00065343 | 0 | 2.838761 | 1.017513 |  | 24.3 | 7.004 | 0 | 1.497 | 0.00459 | 0.01649 | -12.27 | 157.54 | 1.50849 | 0.00036103 | 0.0001444 | 0.00043115 | 0.483 | 0.114 | 0 | 3.180425 | 1.01365
|  |  | 24.469 | 10.496 | 0 | 155.06 | 1.492 | 0.00738 | 0.01656 | 1.51024 | 0.074 | 0.00045282 | 0.00014014 | 0.0006619 | 0 | 2.845394 | 1.017735 |  | 24.469 | 7.101 | 0 | 1.497 | 0.00453 | 0.01654 | -12.44 | 157.59 | 1.5085 | 0.00036591 | 0.00014646 | 0.00043691 | 0.49 | 0.116 | 0 | 3.213172 | 1.013725
|  |  | 24.636 | 10.409 | 0 | 155.08 | 1.492 | 0.00738 | 0.01656 | 1.51024 | 0.073 | 0.00044895 | 0.00013894 | 0.00065625 | 0 | 2.858659 | 1.017735 |  | 24.636 | 6.957 | 0 | 1.497 | 0.00452 | 0.01655 | -12.46 | 157.61 | 1.5085 | 0.00035846 | 0.00014352 | 0.00042793 | 0.48 | 0.113 | 0 | 3.226271 | 1.013725
|  |  | 24.801 | 10.478 | 0 | 155.11 | 1.492 | 0.00739 | 0.01649 | 1.5102 | 0.074 | 0.00045178 | 0.00013982 | 0.00066039 | 0 | 2.878557 | 1.017439 |  | 24.801 | 7.14 | 0 | 1.497 | 0.00455 | 0.01647 | -12.34 | 157.61 | 1.50847 | 0.00036792 | 0.00014727 | 0.00043918 | 0.493 | 0.116 | 0 | 3.226271 | 1.013501
|  |  | 24.97 | 10.396 | 0 | 155.12 | 1.492 | 0.00743 | 0.01644 | 1.51015 | 0.073 | 0.00044814 | 0.0001387 | 0.00065504 | 0 | 2.885189 | 1.017069 |  | 24.97 | 7.052 | 0 | 1.497 | 0.00461 | 0.01642 | -12.28 | 157.61 | 1.50844 | 0.00036339 | 0.00014544 | 0.00043367 | 0.486 | 0.115 | 0 | 3.226271 | 1.013277
|  |  | 25.136 | 10.589 | 0 | 155.16 | 1.492 | 0.00738 | 0.01648 | 1.51002 | 0.074 | 0.00045633 | 0.00014122 | 0.00066707 | 0 | 2.91172 | 1.016106 |  | 25.136 | 7.179 | 0 | 1.497 | 0.0045 | 0.01647 | -12.52 | 157.7 | 1.50826 | 0.00036961 | 0.00014807 | 0.00044118 | 0.496 | 0.117 | 0 | 3.285217 | 1.011932
|  |  | 25.302 | 10.571 | 0 | 155.16 | 1.492 | 0.00735 | 0.01659 | 1.51012 | 0.074 | 0.00045553 | 0.00014096 | 0.0006659 | 0 | 2.91172 | 1.016846 |  | 25.302 | 7.171 | 0 | 1.497 | 0.00448 | 0.01657 | -12.5 | 157.71 | 1.50837 | 0.00036929 | 0.00014796 | 0.00044068 | 0.495 | 0.117 | 0 | 3.291766 | 1.012754
|  |  | 25.469 | 10.469 | 0 | 155.16 | 1.492 | 0.00738 | 0.01653 | 1.5102 | 0.074 | 0.00045107 | 0.00013959 | 0.00065936 | 0 | 2.91172 | 1.017439 |  | 25.469 | 7.108 | 0 | 1.497 | 0.00453 | 0.01651 | -12.37 | 157.68 | 1.50847 | 0.00036621 | 0.00014669 | 0.00043688 | 0.491 | 0.116 | 0 | 3.272118 | 1.013501
|  |  | 25.637 | 10.418 | 0 | 155.17 | 1.492 | 0.00742 | 0.01642 | 1.51017 | 0.073 | 0.00044876 | 0.00013888 | 0.00065598 | 0 | 2.918352 | 1.017217 |  | 25.637 | 7.068 | 0 | 1.497 | 0.00459 | 0.01639 | -12.31 | 157.67 | 1.50844 | 0.00036415 | 0.00014585 | 0.00043435 | 0.488 | 0.115 | 0 | 3.265568 | 1.013277
|  |  | 25.802 | 10.492 | 0 | 155.2 | 1.492 | 0.0074 | 0.0165 | 1.51009 | 0.074 | 0.00045186 | 0.00013983 | 0.00066052 | 0 | 2.93825 | 1.016624 |  | 25.802 | 7.165 | 0 | 1.497 | 0.00456 | 0.01647 | -12.33 | 157.71 | 1.50836 | 0.00036903 | 0.00014782 | 0.00044018 | 0.494 | 0.117 | 0 | 3.291766 | 1.012679
|  |  | 25.97 | 10.421 | 0 | 155.2 | 1.492 | 0.00739 | 0.01653 | 1.51024 | 0.073 | 0.00044879 | 0.00013888 | 0.00065604 | 0 | 2.93825 | 1.017735 |  | 25.97 | 6.997 | 0 | 1.497 | 0.00453 | 0.0165 | -12.43 | 157.72 | 1.5085 | 0.00036044 | 0.00014447 | 0.00042977 | 0.483 | 0.114 | 0 | 3.298315 | 1.013725
|  |  | 26.136 | 10.481 | 0 | 155.21 | 1.492 | 0.00735 | 0.01655 | 1.51023 | 0.074 | 0.00045132 | 0.00013965 | 0.00065975 | 0 | 2.944883 | 1.017661 |  | 26.136 | 6.999 | 0 | 1.497 | 0.00446 | 0.01652 | -12.56 | 157.77 | 1.50846 | 0.00036041 | 0.00014455 | 0.00042972 | 0.484 | 0.114 | 0 | 3.331063 | 1.013426
|  |  | 26.301 | 10.554 | 0 | 155.22 | 1.492 | 0.00737 | 0.01669 | 1.51027 | 0.074 | 0.00045442 | 0.00014062 | 0.00066428 | 0 | 2.951516 | 1.017957 |  | 26.301 | 7.141 | 0 | 1.497 | 0.00449 | 0.01665 | -12.51 | 157.76 | 1.50851 | 0.00036783 | 0.0001475 | 0.00043846 | 0.494 | 0.117 | 0 | 3.324513 | 1.013799
|  |  | 26.468 | 10.481 | 0 | 155.25 | 1.492 | 0.00741 | 0.01649 | 1.51005 | 0.074 | 0.0004511 | 0.0001396 | 0.00065942 | 0 | 2.971413 | 1.016328 |  | 26.468 | 7.125 | 0 | 1.497 | 0.00456 | 0.01645 | -12.36 | 157.76 | 1.50831 | 0.00036691 | 0.00014706 | 0.00043743 | 0.492 | 0.116 | 0 | 3.324513 | 1.012306
|  |  | 26.634 | 10.399 | 0 | 155.22 | 1.492 | 0.00741 | 0.0166 | 1.51031 | 0.073 | 0.00044764 | 0.00013852 | 0.00065434 | 0 | 2.951516 | 1.018253 |  | 26.634 | 6.969 | 0 | 1.497 | 0.00455 | 0.01656 | -12.42 | 157.75 | 1.50856 | 0.00035909 | 0.00014398 | 0.00042789 | 0.481 | 0.114 | 0 | 3.317964 | 1.014173
|  |  | 26.801 | 10.554 | 0 | 155.26 | 1.492 | 0.00738 | 0.01648 | 1.51013 | 0.074 | 0.00045412 | 0.00014052 | 0.00066385 | 0 | 2.978046 | 1.01692 |  | 26.801 | 7.149 | 0 | 1.497 | 0.0045 | 0.01644 | -12.49 | 157.81 | 1.50837 | 0.00036805 | 0.00014763 | 0.00043869 | 0.494 | 0.117 | 0 | 3.357261 | 1.012754
|  |  | 26.969 | 10.549 | 0 | 155.27 | 1.492 | 0.00733 | 0.0166 | 1.5102 | 0.074 | 0.00045393 | 0.00014045 | 0.0006636 | 0 | 2.984679 | 1.017439 |  | 26.969 | 7.08 | 0 | 1.497 | 0.00443 | 0.01656 | -12.59 | 157.83 | 1.50843 | 0.00036451 | 0.00014627 | 0.00043443 | 0.489 | 0.116 | 0 | 3.37036 | 1.013202
|  |  | 27.136 | 10.473 | 0 | 155.27 | 1.492 | 0.0074 | 0.01652 | 1.51019 | 0.074 | 0.00045055 | 0.00013942 | 0.00065863 | 0 | 2.984679 | 1.017365 |  | 27.136 | 7.091 | 0 | 1.497 | 0.00454 | 0.01647 | -12.4 | 157.8 | 1.50845 | 0.00036521 | 0.00014647 | 0.00043513 | 0.49 | 0.116 | 0 | 3.350711 | 1.013351
|  |  | 27.301 | 10.437 | 0 | 155.28 | 1.492 | 0.00739 | 0.0166 | 1.51026 | 0.073 | 0.00044899 | 0.00013893 | 0.00065635 | 0 | 2.991311 | 1.017883 |  | 27.301 | 7.046 | 0 | 1.497 | 0.00453 | 0.01655 | -12.39 | 157.8 | 1.50852 | 0.00036294 | 0.00014558 | 0.00043236 | 0.487 | 0.115 | 0 | 3.350711 | 1.013874
|  |  | 27.469 | 10.477 | 0 | 155.28 | 1.492 | 0.0074 | 0.01652 | 1.5102 | 0.074 | 0.00045069 | 0.00013946 | 0.00065884 | 0 | 2.991311 | 1.017439 |  | 27.469 | 7.023 | 0 | 1.497 | 0.00451 | 0.01648 | -12.51 | 157.83 | 1.50844 | 0.00036162 | 0.00014511 | 0.00043079 | 0.485 | 0.115 | 0 | 3.37036 | 1.013277
|  |  | 27.637 | 10.496 | 0 | 155.28 | 1.492 | 0.00736 | 0.01657 | 1.51029 | 0.074 | 0.00045151 | 0.0001397 | 0.00066004 | 0 | 2.991311 | 1.018105 |  | 27.637 | 7.017 | 0 | 1.497 | 0.00446 | 0.01652 | -12.57 | 157.84 | 1.50851 | 0.00036132 | 0.00014504 | 0.00043039 | 0.485 | 0.115 | 0 | 3.376909 | 1.013799
|  |  | 27.802 | 10.43 | 0 | 155.29 | 1.492 | 0.00739 | 0.01649 | 1.51032 | 0.073 | 0.00044856 | 0.0001388 | 0.00065573 | 0 | 2.997944 | 1.018327 |  | 27.802 | 6.965 | 0 | 1.497 | 0.0045 | 0.01645 | -12.5 | 157.83 | 1.50855 | 0.00035874 | 0.00014399 | 0.00042721 | 0.481 | 0.114 | 0 | 3.37036 | 1.014098
|  |  | 27.97 | 10.528 | 0 | 155.31 | 1.492 | 0.00741 | 0.01645 | 1.51018 | 0.074 | 0.00045267 | 0.00014007 | 0.00066173 | 0 | 3.011209 | 1.017291 |  | 27.97 | 7.159 | 0 | 1.497 | 0.00454 | 0.0164 | -12.42 | 157.84 | 1.50842 | 0.00036863 | 0.00014792 | 0.00043904 | 0.494 | 0.117 | 0 | 3.376909 | 1.013127
|  |  | 28.137 | 10.42 | 0 | 155.3 | 1.492 | 0.00738 | 0.01658 | 1.51032 | 0.073 | 0.00044811 | 0.00013865 | 0.00065507 | 0 | 3.004577 | 1.018327 |  | 28.137 | 7.005 | 0 | 1.497 | 0.00452 | 0.01652 | -12.42 | 157.83 | 1.50857 | 0.00036085 | 0.00014481 | 0.0004297 | 0.484 | 0.114 | 0 | 3.37036 | 1.014247
|  |  | 28.302 | 10.376 | 0 | 155.32 | 1.492 | 0.00741 | 0.01654 | 1.51033 | 0.073 | 0.00044611 | 0.00013804 | 0.00065214 | 0 | 3.017842 | 1.018401 |  | 28.302 | 7.043 | 0 | 1.497 | 0.00458 | 0.01648 | -12.26 | 157.81 | 1.5086 | 0.00036287 | 0.00014557 | 0.000432 | 0.486 | 0.115 | 0 | 3.357261 | 1.014471
|  |  | 28.468 | 10.48 | 0 | 155.34 | 1.492 | 0.00738 | 0.01655 | 1.51029 | 0.074 | 0.00045049 | 0.00013939 | 0.00065856 | 0 | 3.031107 | 1.018105 |  | 28.468 | 7.089 | 0 | 1.497 | 0.0045 | 0.01649 | -12.43 | 157.87 | 1.50854 | 0.0003651 | 0.00014657 | 0.00043465 | 0.49 | 0.116 | 0 | 3.396558 | 1.014023
|  |  | 28.635 | 10.462 | 0 | 155.36 | 1.492 | 0.00738 | 0.0166 | 1.5102 | 0.073 | 0.0004496 | 0.00013911 | 0.00065726 | 0 | 3.044372 | 1.017439 |  | 28.635 | 7.102 | 0 | 1.497 | 0.00453 | 0.01654 | -12.37 | 157.88 | 1.50845 | 0.00036573 | 0.00014679 | 0.00043538 | 0.491 | 0.116 | 0 | 3.403107 | 1.013351
|  |  | 28.801 | 10.464 | 0 | 155.36 | 1.492 | 0.00739 | 0.01655 | 1.51023 | 0.073 | 0.00044969 | 0.00013914 | 0.00065739 | 0 | 3.044372 | 1.017661 |  | 28.801 | 7.117 | 0 | 1.497 | 0.00454 | 0.01649 | -12.35 | 157.87 | 1.50849 | 0.00036653 | 0.00014711 | 0.0004363 | 0.492 | 0.116 | 0 | 3.396558 | 1.01365
|  |  | 28.97 | 10.515 | 0 | 155.38 | 1.492 | 0.00741 | 0.01651 | 1.51013 | 0.074 | 0.00045176 | 0.00013978 | 0.00066042 | 0 | 3.057637 | 1.01692 |  | 28.97 | 7.154 | 0 | 1.497 | 0.00454 | 0.01645 | -12.4 | 157.9 | 1.50838 | 0.0003683 | 0.00014786 | 0.0004384 | 0.494 | 0.117 | 0 | 3.416206 | 1.012829
|  |  | 29.136 | 10.381 | 0 | 155.39 | 1.492 | 0.00742 | 0.01653 | 1.51019 | 0.073 | 0.00044593 | 0.00013798 | 0.00065188 | 0 | 3.06427 | 1.017365 |  | 29.136 | 7.034 | 0 | 1.497 | 0.00458 | 0.01646 | -12.28 | 157.88 | 1.50846 | 0.00036227 | 0.0001454 | 0.0004311 | 0.486 | 0.115 | 0 | 3.403107 | 1.013426
|  |  | 29.301 | 10.402 | 0 | 155.4 | 1.492 | 0.0074 | 0.01654 | 1.51016 | 0.073 | 0.00044677 | 0.00013823 | 0.00065313 | 0 | 3.070903 | 1.017143 |  | 29.301 | 7.04 | 0 | 1.497 | 0.00455 | 0.01648 | -12.32 | 157.91 | 1.50842 | 0.00036248 | 0.00014552 | 0.00043136 | 0.486 | 0.115 | 0 | 3.422755 | 1.013127
|  |  | 29.47 | 10.485 | 0 | 155.4 | 1.492 | 0.00737 | 0.01651 | 1.51026 | 0.074 | 0.00045036 | 0.00013934 | 0.00065839 | 0 | 3.070903 | 1.017883 |  | 29.47 | 7.019 | 0 | 1.497 | 0.00447 | 0.01645 | -12.54 | 157.95 | 1.50848 | 0.00036135 | 0.00014521 | 0.00042994 | 0.485 | 0.115 | 0 | 3.448953 | 1.013575
|  |  | 29.637 | 10.594 | 0 | 155.43 | 1.492 | 0.00734 | 0.01665 | 1.51012 | 0.074 | 0.00045495 | 0.00014075 | 0.00066511 | 0 | 3.090801 | 1.016846 |  | 29.637 | 7.114 | 0 | 1.497 | 0.00442 | 0.01659 | -12.64 | 158.01 | 1.50833 | 0.00036604 | 0.00014713 | 0.00043557 | 0.492 | 0.116 | 0 | 3.48825 | 1.012455
|  |  | 29.802 | 10.608 | 0 | 155.43 | 1.492 | 0.00738 | 0.01653 | 1.51018 | 0.074 | 0.00045548 | 0.00014092 | 0.00066587 | 0 | 3.090801 | 1.017291 |  | 29.802 | 7.153 | 0 | 1.497 | 0.00446 | 0.01647 | -12.62 | 158 | 1.50839 | 0.00036811 | 0.00014798 | 0.00043792 | 0.495 | 0.117 | 0 | 3.481701 | 1.012903
|  |  | 29.97 | 10.499 | 0 | 155.44 | 1.492 | 0.00739 | 0.01651 | 1.51013 | 0.074 | 0.00045071 | 0.00013944 | 0.00065889 | 0 | 3.097433 | 1.01692 |  | 29.97 | 7.054 | 0 | 1.497 | 0.0045 | 0.01645 | -12.52 | 157.99 | 1.50835 | 0.00036306 | 0.00014591 | 0.00043188 | 0.487 | 0.115 | 0 | 3.475151 | 1.012604
|  |  | 30.136 | 10.51 | 0 | 155.44 | 1.492 | 0.00738 | 0.01654 | 1.51019 | 0.074 | 0.00045123 | 0.0001396 | 0.00065966 | 0 | 3.097433 | 1.017365 |  | 30.136 | 7.126 | 0 | 1.497 | 0.00451 | 0.01647 | -12.44 | 157.97 | 1.50843 | 0.00036683 | 0.00014739 | 0.00043636 | 0.492 | 0.116 | 0 | 3.462052 | 1.013202
|  |  | 30.301 | 10.527 | 0 | 155.44 | 1.492 | 0.00739 | 0.01657 | 1.5102 | 0.074 | 0.00045191 | 0.00013981 | 0.00066064 | 0 | 3.097433 | 1.017439 |  | 30.301 | 7.14 | 0 | 1.497 | 0.00451 | 0.0165 | -12.46 | 157.98 | 1.50844 | 0.00036755 | 0.00014769 | 0.00043714 | 0.493 | 0.117 | 0 | 3.468602 | 1.013277
|  |  | 30.468 | 10.545 | 0 | 155.45 | 1.492 | 0.0074 | 0.01654 | 1.51023 | 0.074 | 0.00045259 | 0.00014002 | 0.00066165 | 0 | 3.104066 | 1.017661 |  | 30.468 | 7.156 | 0 | 1.497 | 0.00451 | 0.01647 | -12.47 | 157.99 | 1.50847 | 0.00036837 | 0.00014807 | 0.00043803 | 0.494 | 0.117 | 0 | 3.475151 | 1.013501
|  |  | 30.637 | 10.501 | 0 | 155.46 | 1.492 | 0.00741 | 0.0165 | 1.51019 | 0.074 | 0.00045066 | 0.00013943 | 0.00065882 | 0 | 3.110698 | 1.017365 |  | 30.637 | 7.108 | 0 | 1.497 | 0.00453 | 0.01643 | -12.45 | 157.99 | 1.50842 | 0.00036588 | 0.00014705 | 0.00043507 | 0.491 | 0.116 | 0 | 3.475151 | 1.013127
|  |  | 30.802 | 10.464 | 0 | 155.46 | 1.492 | 0.0074 | 0.01649 | 1.51021 | 0.073 | 0.00044905 | 0.00013893 | 0.00065647 | 0 | 3.110698 | 1.017513 |  | 30.802 | 7.06 | 0 | 1.497 | 0.00452 | 0.01642 | -12.43 | 157.99 | 1.50845 | 0.00036347 | 0.00014609 | 0.00043217 | 0.488 | 0.115 | 0 | 3.475151 | 1.013351
|  |  | 30.97 | 10.522 | 0 | 155.48 | 1.492 | 0.00739 | 0.01647 | 1.51019 | 0.074 | 0.00045144 | 0.00013966 | 0.00065998 | 0 | 3.123964 | 1.017365 |  | 30.97 | 7.075 | 0 | 1.497 | 0.00449 | 0.0164 | -12.54 | 158.04 | 1.50841 | 0.00036408 | 0.00014642 | 0.00043284 | 0.489 | 0.116 | 0 | 3.507899 | 1.013053
|  |  | 31.136 | 10.552 | 0 | 155.48 | 1.492 | 0.0074 | 0.0166 | 1.51022 | 0.074 | 0.00045276 | 0.00014007 | 0.0006619 | 0 | 3.123964 | 1.017587 |  | 31.136 | 7.185 | 0 | 1.497 | 0.00451 | 0.01653 | -12.45 | 158.02 | 1.50846 | 0.00036987 | 0.00014869 | 0.00043969 | 0.497 | 0.117 | 0 | 3.4948 | 1.013426
|  |  | 31.301 | 10.548 | 0 | 155.5 | 1.492 | 0.00738 | 0.01657 | 1.51014 | 0.074 | 0.0004525 | 0.00013999 | 0.00066153 | 0 | 3.137229 | 1.016995 |  | 31.301 | 7.176 | 0 | 1.497 | 0.0045 | 0.0165 | -12.45 | 158.03 | 1.50838 | 0.00036935 | 0.00014848 | 0.00043913 | 0.496 | 0.117 | 0 | 3.501349 | 1.012829
|  |  | 31.47 | 10.485 | 0 | 155.5 | 1.492 | 0.00742 | 0.01657 | 1.51016 | 0.074 | 0.00044978 | 0.00013915 | 0.00065753 | 0 | 3.137229 | 1.017143 |  | 31.47 | 7.112 | 0 | 1.497 | 0.00454 | 0.01649 | -12.4 | 158.02 | 1.5084 | 0.00036609 | 0.00014716 | 0.00043515 | 0.491 | 0.116 | 0 | 3.4948 | 1.012978
|  |  | 31.638 | 10.518 | 0 | 155.51 | 1.492 | 0.00739 | 0.01653 | 1.51017 | 0.074 | 0.00045112 | 0.00013956 | 0.00065951 | 0 | 3.143862 | 1.017217 |  | 31.638 | 7.085 | 0 | 1.497 | 0.00449 | 0.01645 | -12.52 | 158.06 | 1.50839 | 0.00036463 | 0.00014665 | 0.0004334 | 0.49 | 0.116 | 0 | 3.520998 | 1.012903
|  |  | 31.802 | 10.452 | 0 | 155.49 | 1.492 | 0.0074 | 0.01655 | 1.51032 | 0.073 | 0.00044837 | 0.00013871 | 0.00065549 | 0 | 3.130596 | 1.018327 |  | 31.802 | 6.986 | 0 | 1.497 | 0.00449 | 0.01647 | -12.52 | 158.04 | 1.50854 | 0.00035963 | 0.00014466 | 0.00042735 | 0.483 | 0.114 | 0 | 3.507899 | 1.014023
|  |  | 31.968 | 10.515 | 0 | 155.5 | 1.492 | 0.00736 | 0.01661 | 1.51029 | 0.074 | 0.00045108 | 0.00013954 | 0.00065947 | 0 | 3.137229 | 1.018105 |  | 31.968 | 7.01 | 0 | 1.497 | 0.00443 | 0.01653 | -12.63 | 158.07 | 1.50849 | 0.00036078 | 0.00014518 | 0.00042877 | 0.485 | 0.115 | 0 | 3.527547 | 1.01365
|  |  | 32.134 | 10.572 | 0 | 155.51 | 1.492 | 0.00738 | 0.01655 | 1.51019 | 0.074 | 0.00045344 | 0.00014028 | 0.00066291 | 0 | 3.143862 | 1.017365 |  | 32.134 | 7.15 | 0 | 1.497 | 0.00448 | 0.01647 | -12.54 | 158.07 | 1.50841 | 0.00036797 | 0.00014802 | 0.00043734 | 0.494 | 0.117 | 0 | 3.527547 | 1.013053
|  |  | 32.301 | 10.509 | 0 | 155.49 | 1.492 | 0.00739 | 0.01652 | 1.51035 | 0.074 | 0.00045081 | 0.00013946 | 0.00065905 | 0 | 3.130596 | 1.018549 |  | 32.301 | 7.049 | 0 | 1.497 | 0.00448 | 0.01644 | -12.56 | 158.05 | 1.50856 | 0.00036285 | 0.00014599 | 0.00043116 | 0.487 | 0.115 | 0 | 3.514448 | 1.014173
|  |  | 32.468 | 10.596 | 0 | 155.54 | 1.492 | 0.00738 | 0.01649 | 1.51016 | 0.074 | 0.00045433 | 0.00014055 | 0.00066422 | 0 | 3.163759 | 1.017143 |  | 32.468 | 7.192 | 0 | 1.497 | 0.00447 | 0.01641 | -12.53 | 158.09 | 1.50838 | 0.00037006 | 0.00014889 | 0.00043978 | 0.497 | 0.118 | 0 | 3.540646 | 1.012829
|  |  | 32.635 | 10.583 | 0 | 155.52 | 1.492 | 0.00734 | 0.01663 | 1.51031 | 0.074 | 0.00045386 | 0.0001404 | 0.00066354 | 0 | 3.150494 | 1.018253 |  | 32.635 | 7.111 | 0 | 1.498 | 0.00441 | 0.01654 | -12.63 | 158.1 | 1.50852 | 0.00036596 | 0.0001473 | 0.00043484 | 0.492 | 0.116 | 0 | 3.547196 | 1.013874
|  |  | 32.801 | 10.569 | 0 | 155.54 | 1.492 | 0.00737 | 0.01666 | 1.5103 | 0.074 | 0.00045317 | 0.00014019 | 0.00066251 | 0 | 3.163759 | 1.018179 |  | 32.801 | 7.188 | 0 | 1.497 | 0.00448 | 0.01658 | -12.49 | 158.08 | 1.50852 | 0.00036999 | 0.00014886 | 0.00043953 | 0.497 | 0.117 | 0 | 3.534097 | 1.013874
|  |  | 32.967 | 10.483 | 0 | 155.53 | 1.492 | 0.00737 | 0.01663 | 1.5103 | 0.074 | 0.00044952 | 0.00013906 | 0.00065718 | 0 | 3.157127 | 1.018179 |  | 32.967 | 7.081 | 0 | 1.497 | 0.00448 | 0.01654 | -12.45 | 158.07 | 1.50854 | 0.00036454 | 0.00014664 | 0.00043308 | 0.49 | 0.116 | 0 | 3.527547 | 1.014023
|  |  | 33.134 | 10.574 | 0 | 155.57 | 1.492 | 0.00739 | 0.01655 | 1.51013 | 0.074 | 0.00045323 | 0.00014021 | 0.00066262 | 0 | 3.183657 | 1.01692 |  | 33.134 | 7.101 | 0 | 1.497 | 0.00446 | 0.01647 | -12.62 | 158.14 | 1.50834 | 0.00036531 | 0.00014705 | 0.00043399 | 0.491 | 0.116 | 0 | 3.573393 | 1.01253
|  |  | 33.301 | 10.526 | 0 | 155.56 | 1.492 | 0.00739 | 0.01655 | 1.51011 | 0.074 | 0.00045121 | 0.00013958 | 0.00065966 | 0 | 3.177025 | 1.016772 |  | 33.301 | 7.07 | 0 | 1.497 | 0.00447 | 0.01647 | -12.56 | 158.12 | 1.50832 | 0.00036371 | 0.00014636 | 0.00043214 | 0.489 | 0.116 | 0 | 3.560294 | 1.01238
|  |  | 33.468 | 10.608 | 0 | 155.59 | 1.492 | 0.00738 | 0.01653 | 1.51 | 0.074 | 0.00045461 | 0.00014063 | 0.00066464 | 0 | 3.196922 | 1.015958 |  | 33.468 | 7.095 | 0 | 1.497 | 0.00444 | 0.01645 | -12.7 | 158.17 | 1.50819 | 0.00036484 | 0.00014689 | 0.00043351 | 0.491 | 0.116 | 0 | 3.593042 | 1.01141
|  |  | 33.634 | 10.483 | 0 | 155.56 | 1.492 | 0.00739 | 0.01657 | 1.51029 | 0.074 | 0.00044933 | 0.000139 | 0.0006569 | 0 | 3.177025 | 1.018105 |  | 33.634 | 7.024 | 0 | 1.497 | 0.00448 | 0.01649 | -12.54 | 158.11 | 1.50851 | 0.00036152 | 0.00014552 | 0.00042932 | 0.486 | 0.115 | 0 | 3.553745 | 1.013799
|  |  | 33.801 | 10.569 | 0 | 155.59 | 1.492 | 0.00741 | 0.0165 | 1.5101 | 0.074 | 0.00045285 | 0.00014009 | 0.00066206 | 0 | 3.196922 | 1.016698 |  | 33.801 | 7.151 | 0 | 1.497 | 0.0045 | 0.01642 | -12.53 | 158.14 | 1.50831 | 0.00036788 | 0.00014807 | 0.00043695 | 0.494 | 0.117 | 0 | 3.573393 | 1.012306
|  |  | 33.968 | 10.566 | 0 | 155.59 | 1.492 | 0.00738 | 0.01654 | 1.51019 | 0.074 | 0.00045276 | 0.00014005 | 0.00066193 | 0 | 3.196922 | 1.017365 |  | 33.968 | 7.055 | 0 | 1.497 | 0.00444 | 0.01645 | -12.67 | 158.17 | 1.50838 | 0.00036289 | 0.00014615 | 0.00043098 | 0.488 | 0.115 | 0 | 3.593042 | 1.012829
|  |  | 34.134 | 10.536 | 0 | 155.59 | 1.492 | 0.0074 | 0.01664 | 1.51022 | 0.074 | 0.00045144 | 0.00013965 | 0.00065999 | 0 | 3.196922 | 1.017587 |  | 34.134 | 7.148 | 0 | 1.497 | 0.0045 | 0.01655 | -12.47 | 158.13 | 1.50845 | 0.00036787 | 0.00014806 | 0.0004368 | 0.494 | 0.117 | 0 | 3.566844 | 1.013351
|  |  | 34.301 | 10.556 | 0 | 155.59 | 1.492 | 0.00736 | 0.0166 | 1.51032 | 0.074 | 0.0004523 | 0.00013991 | 0.00066126 | 0 | 3.196922 | 1.018327 |  | 34.301 | 7.051 | 0 | 1.497 | 0.00442 | 0.01651 | -12.66 | 158.17 | 1.50851 | 0.00036278 | 0.00014615 | 0.00043071 | 0.488 | 0.115 | 0 | 3.593042 | 1.013799
|  |  | 34.468 | 10.546 | 0 | 155.62 | 1.492 | 0.00738 | 0.01654 | 1.51012 | 0.074 | 0.00045175 | 0.00013974 | 0.00066046 | 0 | 3.21682 | 1.016846 |  | 34.468 | 7.058 | 0 | 1.497 | 0.00445 | 0.01645 | -12.62 | 158.19 | 1.50832 | 0.00036303 | 0.00014621 | 0.00043109 | 0.488 | 0.115 | 0 | 3.606141 | 1.01238
|  |  | 34.635 | 10.553 | 0 | 155.62 | 1.492 | 0.00737 | 0.01657 | 1.51018 | 0.074 | 0.00045205 | 0.00013983 | 0.00066091 | 0 | 3.21682 | 1.017291 |  | 34.635 | 7.021 | 0 | 1.497 | 0.00442 | 0.01648 | -12.7 | 158.21 | 1.50837 | 0.0003611 | 0.00014549 | 0.00042872 | 0.486 | 0.115 | 0 | 3.61924 | 1.012754
|  |  | 34.801 | 10.597 | 0 | 155.63 | 1.492 | 0.00738 | 0.01648 | 1.51015 | 0.074 | 0.00045382 | 0.00014038 | 0.0006635 | 0 | 3.223453 | 1.017069 |  | 34.801 | 7.085 | 0 | 1.497 | 0.00442 | 0.01639 | -12.7 | 158.22 | 1.50834 | 0.00036434 | 0.00014681 | 0.00043255 | 0.49 | 0.116 | 0 | 3.625789 | 1.01253
|  |  | 34.97 | 10.6 | 0 | 155.63 | 1.492 | 0.00739 | 0.01653 | 1.51021 | 0.074 | 0.00045394 | 0.00014042 | 0.00066367 | 0 | 3.223453 | 1.017513 |  | 34.97 | 7.116 | 0 | 1.497 | 0.00445 | 0.01644 | -12.66 | 158.21 | 1.5084 | 0.00036605 | 0.0001475 | 0.00043449 | 0.492 | 0.116 | 0 | 3.61924 | 1.012978
|  |  | 35.136 | 10.67 | 0 | 155.65 | 1.492 | 0.00737 | 0.01654 | 1.51005 | 0.075 | 0.00045686 | 0.00014132 | 0.00066794 | 0 | 3.236718 | 1.016328 |  | 35.136 | 7.226 | 0 | 1.497 | 0.00443 | 0.01645 | -12.65 | 158.23 | 1.50824 | 0.00037154 | 0.00014968 | 0.00044113 | 0.5 | 0.118 | 0 | 3.632339 | 1.011783
|  |  | 35.304 | 10.591 | 0 | 155.65 | 1.492 | 0.00735 | 0.01658 | 1.5102 | 0.074 | 0.00045352 | 0.00014028 | 0.00066307 | 0 | 3.236718 | 1.017439 |  | 35.304 | 7.085 | 0 | 1.497 | 0.0044 | 0.01649 | -12.69 | 158.23 | 1.50838 | 0.0003644 | 0.00014686 | 0.00043254 | 0.49 | 0.116 | 0 | 3.632339 | 1.012829
|  |  | 35.469 | 10.464 | 0 | 155.64 | 1.492 | 0.0074 | 0.01665 | 1.51022 | 0.073 | 0.0004481 | 0.00013861 | 0.00065513 | 0 | 3.230086 | 1.017587 |  | 35.469 | 7.018 | 0 | 1.497 | 0.00449 | 0.01656 | -12.5 | 158.19 | 1.50844 | 0.00036114 | 0.00014544 | 0.00042859 | 0.485 | 0.115 | 0 | 3.606141 | 1.013277
|  |  | 35.637 | 10.525 | 0 | 155.65 | 1.492 | 0.00739 | 0.01653 | 1.5102 | 0.074 | 0.00045063 | 0.00013939 | 0.00065882 | 0 | 3.236718 | 1.017439 |  | 35.637 | 6.986 | 0 | 1.497 | 0.00444 | 0.01644 | -12.68 | 158.23 | 1.50839 | 0.00035931 | 0.00014481 | 0.00042641 | 0.483 | 0.114 | 0 | 3.632339 | 1.012903
|  |  | 35.802 | 10.545 | 0 | 155.64 | 1.492 | 0.0074 | 0.01649 | 1.5102 | 0.074 | 0.00045152 | 0.00013967 | 0.00066012 | 0 | 3.230086 | 1.017439 |  | 35.802 | 7.107 | 0 | 1.497 | 0.00448 | 0.0164 | -12.55 | 158.2 | 1.50841 | 0.00036562 | 0.00014729 | 0.00043393 | 0.491 | 0.116 | 0 | 3.61269 | 1.013053
|  |  | 35.968 | 10.615 | 0 | 155.66 | 1.492 | 0.00737 | 0.01657 | 1.51018 | 0.074 | 0.00045445 | 0.00014057 | 0.00066442 | 0 | 3.243351 | 1.017291 |  | 35.968 | 7.148 | 0 | 1.497 | 0.00443 | 0.01647 | -12.64 | 158.24 | 1.50837 | 0.00036765 | 0.00014816 | 0.00043633 | 0.494 | 0.117 | 0 | 3.638888 | 1.012754
|  |  | 36.134 | 10.574 | 0 | 155.68 | 1.492 | 0.0074 | 0.01653 | 1.51004 | 0.074 | 0.0004526 | 0.00014 | 0.00066171 | 0 | 3.256616 | 1.016254 |  | 36.134 | 7.126 | 0 | 1.497 | 0.00448 | 0.01643 | -12.58 | 158.24 | 1.50825 | 0.00036648 | 0.00014764 | 0.00043498 | 0.493 | 0.117 | 0 | 3.638888 | 1.011858
|  |  | 36.303 | 10.591 | 0 | 155.69 | 1.492 | 0.00739 | 0.01654 | 1.51002 | 0.074 | 0.00045331 | 0.00014022 | 0.00066276 | 0 | 3.263249 | 1.016106 |  | 36.303 | 7.152 | 0 | 1.497 | 0.00446 | 0.01645 | -12.58 | 158.25 | 1.50822 | 0.00036774 | 0.00014816 | 0.00043648 | 0.494 | 0.117 | 0 | 3.645438 | 1.011634
|  |  | 36.471 | 10.57 | 0 | 155.66 | 1.492 | 0.0074 | 0.01649 | 1.51017 | 0.074 | 0.00045246 | 0.00013995 | 0.0006615 | 0 | 3.243351 | 1.017217 |  | 36.471 | 7.02 | 0 | 1.497 | 0.00443 | 0.0164 | -12.73 | 158.26 | 1.50835 | 0.000361 | 0.00014554 | 0.00042837 | 0.486 | 0.115 | 0 | 3.651987 | 1.012604
|  |  | 36.636 | 10.611 | 0 | 155.69 | 1.492 | 0.00737 | 0.01656 | 1.51006 | 0.074 | 0.00045418 | 0.00014048 | 0.00066403 | 0 | 3.263249 | 1.016402 |  | 36.636 | 7.12 | 0 | 1.497 | 0.00442 | 0.01646 | -12.68 | 158.27 | 1.50825 | 0.00036608 | 0.00014755 | 0.0004345 | 0.492 | 0.117 | 0 | 3.658537 | 1.011858
|  |  | 36.801 | 10.423 | 0 | 155.66 | 1.492 | 0.00742 | 0.01662 | 1.51028 | 0.073 | 0.00044616 | 0.00013801 | 0.00065228 | 0 | 3.243351 | 1.018031 |  | 36.801 | 7.032 | 0 | 1.497 | 0.00454 | 0.01652 | -12.39 | 158.19 | 1.50852 | 0.00036197 | 0.00014578 | 0.00042937 | 0.486 | 0.115 | 0 | 3.606141 | 1.013874
|  |  | 36.967 | 10.475 | 0 | 155.68 | 1.492 | 0.0074 | 0.01671 | 1.51022 | 0.073 | 0.00044836 | 0.00013869 | 0.00065551 | 0 | 3.256616 | 1.017587 |  | 36.967 | 7.019 | 0 | 1.497 | 0.00448 | 0.0166 | -12.53 | 158.23 | 1.50844 | 0.00036116 | 0.00014552 | 0.00042842 | 0.485 | 0.115 | 0 | 3.632339 | 1.013277
|  |  | 37.134 | 10.665 | 0 | 155.72 | 1.491 | 0.0074 | 0.01652 | 1.50992 | 0.075 | 0.00045627 | 0.00014113 | 0.00066708 | 0 | 3.283147 | 1.015366 |  | 37.134 | 7.268 | 0 | 1.497 | 0.00448 | 0.01642 | -12.57 | 158.28 | 1.50812 | 0.00037362 | 0.00015054 | 0.0004434 | 0.502 | 0.119 | 0 | 3.665086 | 1.010887
|  |  | 37.304 | 10.564 | 0 | 155.71 | 1.492 | 0.0074 | 0.01653 | 1.5101 | 0.074 | 0.000452 | 0.00013981 | 0.00066084 | 0 | 3.276514 | 1.016698 |  | 37.304 | 7.077 | 0 | 1.497 | 0.00446 | 0.01643 | -12.63 | 158.28 | 1.50829 | 0.00036394 | 0.00014671 | 0.00043174 | 0.489 | 0.116 | 0 | 3.665086 | 1.012156
|  |  | 37.469 | 10.652 | 0 | 155.7 | 1.492 | 0.00738 | 0.0164 | 1.51003 | 0.075 | 0.00045575 | 0.00014097 | 0.00066634 | 0 | 3.269881 | 1.01618 |  | 37.469 | 7.083 | 0 | 1.497 | 0.0044 | 0.01631 | -12.82 | 158.32 | 1.5082 | 0.00036403 | 0.00014683 | 0.00043196 | 0.49 | 0.116 | 0 | 3.691284 | 1.011484
|  |  | 37.634 | 10.551 | 0 | 155.68 | 1.492 | 0.00738 | 0.01655 | 1.51023 | 0.074 | 0.00045155 | 0.00013967 | 0.00066017 | 0 | 3.256616 | 1.017661 |  | 37.634 | 6.986 | 0 | 1.497 | 0.00442 | 0.01645 | -12.74 | 158.28 | 1.50841 | 0.00035931 | 0.00014491 | 0.00042623 | 0.484 | 0.114 | 0 | 3.665086 | 1.013053
|  |  | 37.801 | 10.603 | 0 | 155.7 | 1.492 | 0.00736 | 0.0165 | 1.51021 | 0.074 | 0.00045371 | 0.00014033 | 0.00066335 | 0 | 3.269881 | 1.017513 |  | 37.801 | 7.09 | 0 | 1.497 | 0.0044 | 0.0164 | -12.71 | 158.29 | 1.50839 | 0.00036458 | 0.00014703 | 0.00043249 | 0.491 | 0.116 | 0 | 3.671636 | 1.012903
|  |  | 37.969 | 10.645 | 0 | 155.72 | 1.492 | 0.0074 | 0.01646 | 1.51 | 0.075 | 0.00045538 | 0.00014086 | 0.00066578 | 0 | 3.283147 | 1.015958 |  | 37.969 | 7.131 | 0 | 1.497 | 0.00444 | 0.01636 | -12.73 | 158.32 | 1.50818 | 0.00036653 | 0.00014781 | 0.00043485 | 0.493 | 0.117 | 0 | 3.691284 | 1.011335
|  |  | 38.136 | 10.669 | 0 | 155.7 | 1.492 | 0.00737 | 0.01645 | 1.51016 | 0.075 | 0.00045649 | 0.00014119 | 0.00066742 | 0 | 3.269881 | 1.017143 |  | 38.136 | 7.091 | 0 | 1.497 | 0.00437 | 0.01635 | -12.85 | 158.32 | 1.50832 | 0.00036452 | 0.00014709 | 0.00043243 | 0.491 | 0.116 | 0 | 3.691284 | 1.01238
|  |  | 38.301 | 10.618 | 0 | 155.73 | 1.492 | 0.00736 | 0.01652 | 1.50999 | 0.075 | 0.00045424 | 0.0001405 | 0.00066414 | 0 | 3.289779 | 1.015884 |  | 38.301 | 7.053 | 0 | 1.497 | 0.00438 | 0.01643 | -12.79 | 158.34 | 1.50816 | 0.00036248 | 0.0001462 | 0.00043011 | 0.488 | 0.116 | 0 | 3.704383 | 1.011186
|  |  | 38.468 | 10.636 | 0 | 155.72 | 1.492 | 0.00738 | 0.01648 | 1.51009 | 0.075 | 0.000455 | 0.00014073 | 0.00066524 | 0 | 3.283147 | 1.016624 |  | 38.468 | 7.044 | 0 | 1.497 | 0.00439 | 0.01638 | -12.84 | 158.34 | 1.50825 | 0.00036206 | 0.00014609 | 0.00042948 | 0.488 | 0.116 | 0 | 3.704383 | 1.011858
|  |  | 38.637 | 10.556 | 0 | 155.72 | 1.492 | 0.00741 | 0.01633 | 1.51006 | 0.074 | 0.0004515 | 0.00013966 | 0.00066011 | 0 | 3.283147 | 1.016402 |  | 38.637 | 7.08 | 0 | 1.497 | 0.00448 | 0.01624 | -12.61 | 158.29 | 1.50825 | 0.00036401 | 0.00014676 | 0.00043181 | 0.489 | 0.116 | 0 | 3.671636 | 1.011858
|  |  | 38.805 | 10.527 | 0 | 155.72 | 1.492 | 0.0074 | 0.01656 | 1.51009 | 0.074 | 0.00045034 | 0.0001393 | 0.00065841 | 0 | 3.283147 | 1.016624 |  | 38.805 | 6.986 | 0 | 1.497 | 0.00445 | 0.01646 | -12.69 | 158.31 | 1.50827 | 0.0003592 | 0.00014485 | 0.00042604 | 0.483 | 0.114 | 0 | 3.684734 | 1.012007
|  |  | 38.969 | 10.605 | 0 | 155.72 | 1.492 | 0.00741 | 0.01646 | 1.51008 | 0.074 | 0.00045365 | 0.00014032 | 0.00066325 | 0 | 3.283147 | 1.01655 |  | 38.969 | 7.163 | 0 | 1.497 | 0.00448 | 0.01636 | -12.59 | 158.29 | 1.50828 | 0.00036836 | 0.00014849 | 0.00043694 | 0.495 | 0.117 | 0 | 3.671636 | 1.012082
|  |  | 39.134 | 10.597 | 0 | 155.76 | 1.492 | 0.00738 | 0.01651 | 1.51 | 0.074 | 0.00045315 | 0.00014016 | 0.00066254 | 0 | 3.309677 | 1.015958 |  | 39.134 | 7.116 | 0 | 1.497 | 0.00443 | 0.01641 | -12.65 | 158.34 | 1.50819 | 0.00036581 | 0.00014752 | 0.00043391 | 0.492 | 0.117 | 0 | 3.704383 | 1.01141
|  |  | 39.301 | 10.641 | 0 | 155.75 | 1.492 | 0.00739 | 0.01652 | 1.51001 | 0.075 | 0.00045504 | 0.00014074 | 0.0006653 | 0 | 3.303044 | 1.016032 |  | 39.301 | 7.163 | 0 | 1.497 | 0.00443 | 0.01642 | -12.68 | 158.34 | 1.50819 | 0.00036819 | 0.00014849 | 0.0004367 | 0.495 | 0.117 | 0 | 3.704383 | 1.01141
|  |  | 39.47 | 10.52 | 0 | 155.74 | 1.492 | 0.00741 | 0.01656 | 1.51012 | 0.074 | 0.00044993 | 0.00013917 | 0.00065781 | 0 | 3.296412 | 1.016846 |  | 39.47 | 7.088 | 0 | 1.497 | 0.00449 | 0.01645 | -12.52 | 158.29 | 1.50833 | 0.00036455 | 0.00014695 | 0.0004323 | 0.49 | 0.116 | 0 | 3.671636 | 1.012455
|  |  | 39.638 | 10.571 | 0 | 155.75 | 1.492 | 0.00741 | 0.01643 | 1.51003 | 0.074 | 0.00045202 | 0.00013981 | 0.00066088 | 0 | 3.303044 | 1.01618 |  | 39.638 | 7.083 | 0 | 1.497 | 0.00447 | 0.01633 | -12.64 | 158.33 | 1.50822 | 0.00036414 | 0.00014685 | 0.00043184 | 0.49 | 0.116 | 0 | 3.697833 | 1.011634
|  |  | 39.803 | 10.658 | 0 | 155.76 | 1.492 | 0.00738 | 0.0166 | 1.51006 | 0.075 | 0.00045577 | 0.00014097 | 0.00066637 | 0 | 3.309677 | 1.016402 |  | 39.803 | 7.168 | 0 | 1.497 | 0.00442 | 0.0165 | -12.71 | 158.35 | 1.50824 | 0.00036848 | 0.00014864 | 0.00043698 | 0.496 | 0.117 | 0 | 3.710932 | 1.011783
|  |  | 39.969 | 10.656 | 0 | 155.76 | 1.492 | 0.00738 | 0.01649 | 1.51005 | 0.075 | 0.00045563 | 0.00014092 | 0.00066617 | 0 | 3.309677 | 1.016328 |  | 39.969 | 7.121 | 0 | 1.497 | 0.0044 | 0.01639 | -12.78 | 158.37 | 1.50821 | 0.00036599 | 0.00014769 | 0.00043402 | 0.493 | 0.117 | 0 | 3.724031 | 1.011559
|  |  | 40.138 | 10.643 | 0 | 155.76 | 1.492 | 0.00737 | 0.01651 | 1.51014 | 0.075 | 0.00045508 | 0.00014075 | 0.00066537 | 0 | 3.309677 | 1.016995 |  | 40.138 | 7.146 | 0 | 1.497 | 0.0044 | 0.01641 | -12.72 | 158.35 | 1.50832 | 0.00036737 | 0.00014823 | 0.00043558 | 0.494 | 0.117 | 0 | 3.710932 | 1.01238
|  |  | 40.303 | 10.662 | 0 | 155.77 | 1.492 | 0.00738 | 0.01651 | 1.51007 | 0.075 | 0.00045584 | 0.00014098 | 0.00066647 | 0 | 3.31631 | 1.016476 |  | 40.303 | 7.114 | 0 | 1.497 | 0.00439 | 0.0164 | -12.8 | 158.38 | 1.50824 | 0.00036564 | 0.00014758 | 0.00043353 | 0.492 | 0.117 | 0 | 3.730581 | 1.011783
|  |  | 40.468 | 10.6 | 0 | 155.77 | 1.492 | 0.00739 | 0.01651 | 1.51011 | 0.074 | 0.00045317 | 0.00014016 | 0.00066256 | 0 | 3.31631 | 1.016772 |  | 40.468 | 7.079 | 0 | 1.497 | 0.00442 | 0.0164 | -12.72 | 158.37 | 1.50828 | 0.0003639 | 0.00014685 | 0.00043141 | 0.49 | 0.116 | 0 | 3.724031 | 1.012082
|  |  | 40.635 | 10.635 | 0 | 155.79 | 1.492 | 0.00738 | 0.01651 | 1.50993 | 0.075 | 0.00045459 | 0.0001406 | 0.00066465 | 0 | 3.329575 | 1.01544 |  | 40.635 | 7.036 | 0 | 1.497 | 0.00439 | 0.01641 | -12.85 | 158.42 | 1.50809 | 0.00036146 | 0.0001459 | 0.00042863 | 0.487 | 0.115 | 0 | 3.756779 | 1.010663
|  |  | 40.801 | 10.636 | 0 | 155.8 | 1.492 | 0.00736 | 0.01654 | 1.50994 | 0.075 | 0.00045461 | 0.0001406 | 0.00066469 | 0 | 3.336207 | 1.015514 |  | 40.801 | 7.016 | 0 | 1.497 | 0.00436 | 0.01644 | -12.88 | 158.43 | 1.50809 | 0.0003604 | 0.00014551 | 0.00042736 | 0.486 | 0.115 | 0 | 3.763328 | 1.010663
|  |  | 40.97 | 10.674 | 0 | 155.78 | 1.491 | 0.0074 | 0.01634 | 1.50996 | 0.075 | 0.00045623 | 0.00014111 | 0.00066705 | 0 | 3.322942 | 1.015662 |  | 40.97 | 7.118 | 0 | 1.497 | 0.00441 | 0.01624 | -12.81 | 158.4 | 1.50811 | 0.00036573 | 0.00014763 | 0.00043368 | 0.492 | 0.117 | 0 | 3.74368 | 1.010812
|  |  | 41.136 | 10.547 | 0 | 155.77 | 1.492 | 0.00742 | 0.01651 | 1.51015 | 0.074 | 0.00045086 | 0.00013945 | 0.00065918 | 0 | 3.31631 | 1.017069 |  | 41.136 | 7.083 | 0 | 1.497 | 0.00448 | 0.0164 | -12.59 | 158.33 | 1.50835 | 0.00036429 | 0.00014694 | 0.00043179 | 0.49 | 0.116 | 0 | 3.697833 | 1.012604
|  |  | 41.301 | 10.724 | 0 | 155.79 | 1.492 | 0.00738 | 0.01642 | 1.50998 | 0.075 | 0.00045834 | 0.00014176 | 0.00067014 | 0 | 3.329575 | 1.01581 |  | 41.301 | 7.072 | 0 | 1.497 | 0.00435 | 0.01632 | -12.99 | 158.45 | 1.50811 | 0.00036326 | 0.00014674 | 0.00043069 | 0.49 | 0.116 | 0 | 3.776427 | 1.010812
|  |  | 41.47 | 10.643 | 0 | 155.82 | 1.491 | 0.00741 | 0.01648 | 1.50989 | 0.075 | 0.00045476 | 0.00014065 | 0.00066489 | 0 | 3.349473 | 1.015144 |  | 41.47 | 7.159 | 0 | 1.497 | 0.00445 | 0.01638 | -12.69 | 158.41 | 1.50807 | 0.00036784 | 0.00014842 | 0.00043611 | 0.495 | 0.117 | 0 | 3.750229 | 1.010514
|  |  | 41.635 | 10.629 | 0 | 155.8 | 1.492 | 0.00738 | 0.01662 | 1.5101 | 0.075 | 0.00045427 | 0.00014049 | 0.00066418 | 0 | 3.336207 | 1.016698 |  | 41.635 | 7.152 | 0 | 1.497 | 0.00442 | 0.01651 | -12.67 | 158.38 | 1.50828 | 0.00036768 | 0.00014837 | 0.00043581 | 0.495 | 0.117 | 0 | 3.730581 | 1.012082
|  |  | 41.801 | 10.733 | 0 | 155.82 | 1.491 | 0.00739 | 0.01646 | 1.50995 | 0.075 | 0.00045858 | 0.00014183 | 0.00067049 | 0 | 3.349473 | 1.015588 |  | 41.801 | 7.173 | 0 | 1.497 | 0.00439 | 0.01635 | -12.87 | 158.45 | 1.5081 | 0.00036848 | 0.00014881 | 0.00043677 | 0.496 | 0.118 | 0 | 3.776427 | 1.010738
|  |  | 41.968 | 10.635 | 0 | 155.79 | 1.492 | 0.00738 | 0.01642 | 1.51007 | 0.075 | 0.00045456 | 0.00014059 | 0.00066462 | 0 | 3.329575 | 1.016476 |  | 41.968 | 7.012 | 0 | 1.497 | 0.00437 | 0.01631 | -12.89 | 158.42 | 1.50822 | 0.00036031 | 0.00014551 | 0.00042713 | 0.485 | 0.115 | 0 | 3.756779 | 1.011634
|  |  | 42.134 | 10.673 | 0 | 155.79 | 1.492 | 0.00738 | 0.01643 | 1.51012 | 0.075 | 0.00045616 | 0.00014108 | 0.00066694 | 0 | 3.329575 | 1.016846 |  | 42.134 | 7.098 | 0 | 1.497 | 0.00439 | 0.01632 | -12.85 | 158.41 | 1.50827 | 0.00036478 | 0.0001473 | 0.00043236 | 0.491 | 0.116 | 0 | 3.750229 | 1.012007
|  |  | 42.301 | 10.567 | 0 | 155.78 | 1.492 | 0.00739 | 0.01645 | 1.51014 | 0.074 | 0.00045165 | 0.00013969 | 0.00066035 | 0 | 3.322942 | 1.016995 |  | 42.301 | 7.027 | 0 | 1.497 | 0.00442 | 0.01635 | -12.72 | 158.37 | 1.50831 | 0.00036125 | 0.0001458 | 0.0004282 | 0.486 | 0.115 | 0 | 3.724031 | 1.012306
|  |  | 42.468 | 10.703 | 0 | 155.83 | 1.491 | 0.00737 | 0.01648 | 1.50987 | 0.075 | 0.00045733 | 0.00014144 | 0.00066867 | 0 | 3.356105 | 1.014996 |  | 42.468 | 7.183 | 0 | 1.497 | 0.00439 | 0.01638 | -12.79 | 158.43 | 1.50803 | 0.00036899 | 0.00014894 | 0.00043751 | 0.497 | 0.118 | 0 | 3.763328 | 1.010215
|  |  | 42.635 | 10.675 | 0 | 155.82 | 1.491 | 0.00738 | 0.01641 | 1.5099 | 0.075 | 0.00045617 | 0.00014108 | 0.00066697 | 0 | 3.349473 | 1.015218 |  | 42.635 | 7.092 | 0 | 1.497 | 0.00438 | 0.01631 | -12.86 | 158.44 | 1.50805 | 0.00036429 | 0.00014709 | 0.00043193 | 0.491 | 0.116 | 0 | 3.769878 | 1.010364
|  |  | 42.801 | 10.444 | 0 | 155.79 | 1.491 | 0.00743 | 0.01644 | 1.51004 | 0.073 | 0.00044637 | 0.00013807 | 0.00065262 | 0 | 3.329575 | 1.016254 |  | 42.801 | 6.953 | 0 | 1.497 | 0.00451 | 0.01634 | -12.55 | 158.34 | 1.50825 | 0.00035754 | 0.0001442 | 0.00042381 | 0.481 | 0.114 | 0 | 3.704383 | 1.011858
|  |  | 42.967 | 10.569 | 0 | 155.78 | 1.492 | 0.0074 | 0.01642 | 1.51012 | 0.074 | 0.00045176 | 0.00013972 | 0.00066051 | 0 | 3.322942 | 1.016846 |  | 42.967 | 7.007 | 0 | 1.497 | 0.00443 | 0.01632 | -12.75 | 158.38 | 1.50829 | 0.00036019 | 0.00014539 | 0.00042693 | 0.485 | 0.115 | 0 | 3.730581 | 1.012156
|  |  | 43.137 | 10.654 | 0 | 155.8 | 1.492 | 0.00739 | 0.01639 | 1.51002 | 0.075 | 0.00045531 | 0.00014082 | 0.0006657 | 0 | 3.336207 | 1.016106 |  | 43.137 | 7.081 | 0 | 1.497 | 0.0044 | 0.01629 | -12.83 | 158.42 | 1.50817 | 0.00036386 | 0.00014691 | 0.00043134 | 0.49 | 0.116 | 0 | 3.756779 | 1.01126
|  |  | 43.302 | 10.641 | 0 | 155.82 | 1.492 | 0.00737 | 0.01645 | 1.5099 | 0.075 | 0.0004547 | 0.00014063 | 0.00066483 | 0 | 3.349473 | 1.015218 |  | 43.302 | 7.121 | 0 | 1.497 | 0.0044 | 0.01635 | -12.74 | 158.42 | 1.50807 | 0.00036582 | 0.00014764 | 0.00043379 | 0.492 | 0.117 | 0 | 3.756779 | 1.010514
|  |  | 43.468 | 10.682 | 0 | 155.82 | 1.491 | 0.00739 | 0.01642 | 1.50989 | 0.075 | 0.00045644 | 0.00014117 | 0.00066737 | 0 | 3.349473 | 1.015144 |  | 43.468 | 7.218 | 0 | 1.497 | 0.00443 | 0.01632 | -12.69 | 158.41 | 1.50807 | 0.00037084 | 0.00014963 | 0.00043971 | 0.499 | 0.118 | 0 | 3.750229 | 1.010514
|  |  | 43.634 | 10.615 | 0 | 155.81 | 1.492 | 0.00738 | 0.01646 | 1.50994 | 0.074 | 0.00045364 | 0.0001403 | 0.00066327 | 0 | 3.34284 | 1.015514 |  | 43.634 | 7.086 | 0 | 1.497 | 0.00441 | 0.01636 | -12.73 | 158.41 | 1.50811 | 0.00036411 | 0.00014694 | 0.00043171 | 0.49 | 0.116 | 0 | 3.750229 | 1.010812
|  |  | 43.801 | 10.578 | 0 | 155.8 | 1.492 | 0.00738 | 0.01636 | 1.50999 | 0.074 | 0.0004521 | 0.00013983 | 0.00066102 | 0 | 3.336207 | 1.015884 |  | 43.801 | 7.063 | 0 | 1.497 | 0.00442 | 0.01626 | -12.68 | 158.38 | 1.50817 | 0.00036298 | 0.00014647 | 0.0004304 | 0.488 | 0.116 | 0 | 3.730581 | 1.01126
|  |  | 43.973 | 10.61 | 0 | 155.78 | 1.492 | 0.0074 | 0.01644 | 1.51007 | 0.074 | 0.00045354 | 0.00014028 | 0.00066311 | 0 | 3.322942 | 1.016476 |  | 43.973 | 7.148 | 0 | 1.497 | 0.00445 | 0.01633 | -12.63 | 158.35 | 1.50826 | 0.00036749 | 0.00014825 | 0.00043567 | 0.494 | 0.117 | 0 | 3.710932 | 1.011932
|  |  | 44.137 | 10.558 | 0 | 155.77 | 1.492 | 0.00739 | 0.0164 | 1.51009 | 0.074 | 0.00045131 | 0.00013959 | 0.00065986 | 0 | 3.31631 | 1.016624 |  | 44.137 | 6.986 | 0 | 1.497 | 0.00442 | 0.01629 | -12.75 | 158.37 | 1.50826 | 0.00035908 | 0.00014493 | 0.00042571 | 0.483 | 0.114 | 0 | 3.724031 | 1.011932
|  |  | 44.301 | 10.68 | 0 | 155.79 | 1.492 | 0.00737 | 0.01639 | 1.50999 | 0.075 | 0.0004565 | 0.00014118 | 0.00066744 | 0 | 3.329575 | 1.015884 |  | 44.301 | 7.149 | 0 | 1.497 | 0.00439 | 0.01629 | -12.78 | 158.4 | 1.50815 | 0.00036734 | 0.00014827 | 0.00043558 | 0.495 | 0.117 | 0 | 3.74368 | 1.011111
|  |  | 44.468 | 10.606 | 0 | 155.79 | 1.492 | 0.0074 | 0.01633 | 1.50998 | 0.074 | 0.00045332 | 0.00014021 | 0.00066279 | 0 | 3.329575 | 1.01581 |  | 44.468 | 7.011 | 0 | 1.497 | 0.00441 | 0.01623 | -12.82 | 158.4 | 1.50814 | 0.00036024 | 0.00014542 | 0.00042714 | 0.485 | 0.115 | 0 | 3.74368 | 1.011036
|  |  | 44.637 | 10.581 | 0 | 155.79 | 1.491 | 0.00739 | 0.01634 | 1.50994 | 0.074 | 0.00045227 | 0.00013988 | 0.00066125 | 0 | 3.329575 | 1.015514 |  | 44.637 | 6.993 | 0 | 1.497 | 0.00441 | 0.01624 | -12.79 | 158.4 | 1.50811 | 0.0003593 | 0.00014501 | 0.00042608 | 0.484 | 0.115 | 0 | 3.74368 | 1.010812
|  |  | 44.804 | 10.684 | 0 | 155.79 | 1.492 | 0.00738 | 0.0163 | 1.50996 | 0.075 | 0.00045664 | 0.00014123 | 0.00066765 | 0 | 3.329575 | 1.015662 |  | 44.804 | 7.07 | 0 | 1.497 | 0.00437 | 0.0162 | -12.91 | 158.43 | 1.50811 | 0.00036317 | 0.00014666 | 0.00043065 | 0.489 | 0.116 | 0 | 3.763328 | 1.010812
|  |  | 44.969 | 10.593 | 0 | 155.8 | 1.492 | 0.00737 | 0.01639 | 1.50992 | 0.074 | 0.00045275 | 0.00014003 | 0.00066197 | 0 | 3.336207 | 1.015366 |  | 44.969 | 6.964 | 0 | 1.497 | 0.00437 | 0.0163 | -12.86 | 158.42 | 1.50807 | 0.0003577 | 0.00014441 | 0.0004242 | 0.482 | 0.114 | 0 | 3.756779 | 1.010514
|  |  | 45.134 | 10.638 | 0 | 155.79 | 1.491 | 0.0074 | 0.01633 | 1.50996 | 0.075 | 0.00045467 | 0.00014063 | 0.00066476 | 0 | 3.329575 | 1.015662 |  | 45.134 | 7.137 | 0 | 1.497 | 0.00444 | 0.01623 | -12.7 | 158.38 | 1.50813 | 0.00036674 | 0.00014798 | 0.00043488 | 0.493 | 0.117 | 0 | 3.730581 | 1.010962
|  |  | 45.301 | 10.681 | 0 | 155.81 | 1.491 | 0.0074 | 0.01634 | 1.50985 | 0.075 | 0.00045645 | 0.00014118 | 0.00066738 | 0 | 3.34284 | 1.014848 |  | 45.301 | 7.228 | 0 | 1.497 | 0.00445 | 0.01624 | -12.66 | 158.39 | 1.50803 | 0.00037135 | 0.0001498 | 0.00044041 | 0.5 | 0.118 | 0 | 3.73713 | 1.010215
|  |  | 45.468 | 10.539 | 0 | 155.8 | 1.492 | 0.00738 | 0.01641 | 1.50996 | 0.074 | 0.00045043 | 0.00013931 | 0.00065857 | 0 | 3.336207 | 1.015662 |  | 45.468 | 6.999 | 0 | 1.497 | 0.00443 | 0.01631 | -12.69 | 158.39 | 1.50813 | 0.00035967 | 0.00014513 | 0.00042647 | 0.484 | 0.115 | 0 | 3.73713 | 1.010962
|  |  | 45.634 | 10.539 | 0 | 155.76 | 1.492 | 0.00738 | 0.01645 | 1.51029 | 0.074 | 0.00045055 | 0.00013935 | 0.00065874 | 0 | 3.309677 | 1.018105 |  | 45.634 | 6.978 | 0 | 1.497 | 0.00441 | 0.01633 | -12.73 | 158.36 | 1.50847 | 0.00035883 | 0.00014486 | 0.00042525 | 0.483 | 0.114 | 0 | 3.717482 | 1.013501
|  |  | 45.804 | 10.531 | 0 | 155.79 | 1.492 | 0.00739 | 0.01634 | 1.5101 | 0.074 | 0.00045004 | 0.00013919 | 0.000658 | 0 | 3.329575 | 1.016698 |  | 45.804 | 7.004 | 0 | 1.497 | 0.00444 | 0.01623 | -12.67 | 158.38 | 1.50828 | 0.00036005 | 0.00014531 | 0.00042678 | 0.484 | 0.115 | 0 | 3.730581 | 1.012082
|  |  | 45.969 | 10.611 | 0 | 155.82 | 1.492 | 0.00737 | 0.01634 | 1.50997 | 0.074 | 0.00045337 | 0.00014021 | 0.00066288 | 0 | 3.349473 | 1.015736 |  | 45.969 | 7.07 | 0 | 1.497 | 0.0044 | 0.01624 | -12.75 | 158.42 | 1.50814 | 0.00036324 | 0.00014664 | 0.00043063 | 0.489 | 0.116 | 0 | 3.756779 | 1.011036
|  |  | 46.135 | 10.574 | 0 | 155.8 | 1.492 | 0.00738 | 0.01635 | 1.51001 | 0.074 | 0.00045189 | 0.00013976 | 0.00066071 | 0 | 3.336207 | 1.016032 |  | 46.135 | 6.994 | 0 | 1.497 | 0.00441 | 0.01625 | -12.77 | 158.41 | 1.50818 | 0.00035941 | 0.00014509 | 0.00042609 | 0.484 | 0.115 | 0 | 3.750229 | 1.011335
|  |  | 46.301 | 10.615 | 0 | 155.8 | 1.492 | 0.00739 | 0.01631 | 1.50995 | 0.074 | 0.00045362 | 0.00014029 | 0.00066324 | 0 | 3.336207 | 1.015588 |  | 46.301 | 7.026 | 0 | 1.497 | 0.0044 | 0.01621 | -12.82 | 158.42 | 1.50811 | 0.00036097 | 0.00014573 | 0.00042798 | 0.486 | 0.115 | 0 | 3.756779 | 1.010812
|  |  | 46.47 | 10.63 | 0 | 155.8 | 1.492 | 0.00739 | 0.01632 | 1.50999 | 0.075 | 0.00045425 | 0.00014049 | 0.00066416 | 0 | 3.336207 | 1.015884 |  | 46.47 | 6.966 | 0 | 1.497 | 0.00437 | 0.01622 | -12.94 | 158.44 | 1.50813 | 0.00035783 | 0.00014454 | 0.0004242 | 0.482 | 0.114 | 0 | 3.769878 | 1.010962
|  |  | 46.636 | 10.695 | 0 | 155.82 | 1.491 | 0.00737 | 0.01633 | 1.50988 | 0.075 | 0.00045696 | 0.00014132 | 0.00066813 | 0 | 3.349473 | 1.01507 |  | 46.636 | 7.082 | 0 | 1.497 | 0.00436 | 0.01623 | -12.91 | 158.46 | 1.50802 | 0.00036369 | 0.00014689 | 0.00043123 | 0.49 | 0.116 | 0 | 3.782977 | 1.01014
|  |  | 46.804 | 10.594 | 0 | 155.79 | 1.492 | 0.00741 | 0.01635 | 1.51008 | 0.074 | 0.00045272 | 0.00014002 | 0.00066191 | 0 | 3.329575 | 1.01655 |  | 46.804 | 7.08 | 0 | 1.497 | 0.00445 | 0.01624 | -12.69 | 158.38 | 1.50825 | 0.00036391 | 0.00014688 | 0.00043133 | 0.49 | 0.116 | 0 | 3.730581 | 1.011858
|  |  | 46.969 | 10.579 | 0 | 155.81 | 1.492 | 0.00739 | 0.01633 | 1.50999 | 0.074 | 0.00045204 | 0.00013981 | 0.00066093 | 0 | 3.34284 | 1.015884 |  | 46.969 | 7.032 | 0 | 1.497 | 0.00442 | 0.01623 | -12.73 | 158.4 | 1.50816 | 0.00036135 | 0.00014586 | 0.00042837 | 0.486 | 0.115 | 0 | 3.74368 | 1.011186
|  |  | 47.134 | 10.566 | 0 | 155.82 | 1.492 | 0.00738 | 0.01635 | 1.50995 | 0.074 | 0.00045142 | 0.00013961 | 0.00066003 | 0 | 3.349473 | 1.015588 |  | 47.134 | 7.041 | 0 | 1.497 | 0.00442 | 0.01625 | -12.69 | 158.41 | 1.50813 | 0.0003618 | 0.00014603 | 0.0004289 | 0.487 | 0.115 | 0 | 3.750229 | 1.010962
|  |  | 47.304 | 10.627 | 0 | 155.81 | 1.491 | 0.00741 | 0.01625 | 1.50995 | 0.075 | 0.00045404 | 0.00014043 | 0.00066385 | 0 | 3.34284 | 1.015588 |  | 47.304 | 7.05 | 0 | 1.497 | 0.00442 | 0.01615 | -12.8 | 158.43 | 1.50811 | 0.0003622 | 0.00014625 | 0.00042937 | 0.488 | 0.116 | 0 | 3.763328 | 1.010812
|  |  | 47.469 | 10.561 | 0 | 155.81 | 1.491 | 0.00741 | 0.01634 | 1.50997 | 0.074 | 0.00045125 | 0.00013957 | 0.00065977 | 0 | 3.34284 | 1.015736 |  | 47.469 | 7.018 | 0 | 1.497 | 0.00445 | 0.01623 | -12.71 | 158.41 | 1.50814 | 0.00036062 | 0.00014555 | 0.00042747 | 0.485 | 0.115 | 0 | 3.750229 | 1.011036
|  |  | 47.634 | 10.628 | 0 | 155.83 | 1.491 | 0.00739 | 0.01638 | 1.50991 | 0.075 | 0.00045401 | 0.00014041 | 0.00066382 | 0 | 3.356105 | 1.015292 |  | 47.634 | 7.075 | 0 | 1.497 | 0.00441 | 0.01627 | -12.77 | 158.44 | 1.50807 | 0.00036345 | 0.00014673 | 0.00043084 | 0.489 | 0.116 | 0 | 3.769878 | 1.010514
|  |  | 47.801 | 10.644 | 0 | 155.81 | 1.492 | 0.00737 | 0.01633 | 1.51004 | 0.075 | 0.00045478 | 0.00014065 | 0.00066494 | 0 | 3.34284 | 1.016254 |  | 47.801 | 6.977 | 0 | 1.497 | 0.00434 | 0.01623 | -12.95 | 158.46 | 1.50817 | 0.00035841 | 0.00014482 | 0.00042482 | 0.483 | 0.115 | 0 | 3.782977 | 1.01126
|  |  | 47.97 | 10.576 | 0 | 155.83 | 1.491 | 0.0074 | 0.01633 | 1.50996 | 0.074 | 0.00045179 | 0.00013973 | 0.00066056 | 0 | 3.356105 | 1.015662 |  | 47.97 | 7.124 | 0 | 1.497 | 0.00447 | 0.01622 | -12.59 | 158.4 | 1.50815 | 0.00036614 | 0.00014774 | 0.00043398 | 0.492 | 0.117 | 0 | 3.74368 | 1.011111
|  |  | 48.136 | 10.634 | 0 | 155.83 | 1.491 | 0.00739 | 0.01626 | 1.5099 | 0.075 | 0.00045423 | 0.00014048 | 0.00066414 | 0 | 3.356105 | 1.015218 |  | 48.136 | 7.081 | 0 | 1.497 | 0.00441 | 0.01616 | -12.78 | 158.44 | 1.50806 | 0.00036372 | 0.00014685 | 0.00043117 | 0.49 | 0.116 | 0 | 3.769878 | 1.010439
|  |  | 48.302 | 10.656 | 0 | 155.83 | 1.491 | 0.00741 | 0.01622 | 1.50989 | 0.075 | 0.00045518 | 0.00014078 | 0.00066552 | 0 | 3.356105 | 1.015144 |  | 48.302 | 7.12 | 0 | 1.497 | 0.00443 | 0.01612 | -12.77 | 158.44 | 1.50805 | 0.00036576 | 0.00014768 | 0.00043357 | 0.492 | 0.117 | 0 | 3.769878 | 1.010364
|  |  | 48.469 | 10.728 | 0 | 155.83 | 1.492 | 0.00737 | 0.01625 | 1.50996 | 0.075 | 0.00045827 | 0.00014173 | 0.00067005 | 0 | 3.356105 | 1.015662 |  | 48.469 | 7.076 | 0 | 1.497 | 0.00434 | 0.01615 | -12.99 | 158.48 | 1.50809 | 0.00036339 | 0.00014686 | 0.00043074 | 0.49 | 0.116 | 0 | 3.796076 | 1.010663
|  |  | 48.635 | 10.74 | 0 | 155.86 | 1.491 | 0.00737 | 0.0163 | 1.50979 | 0.075 | 0.00045865 | 0.00014184 | 0.00067062 | 0 | 3.376003 | 1.014404 |  | 48.635 | 7.092 | 0 | 1.497 | 0.00434 | 0.0162 | -12.99 | 158.52 | 1.50792 | 0.00036403 | 0.0001471 | 0.00043156 | 0.491 | 0.116 | 0 | 3.822273 | 1.009394
|  |  | 48.801 | 10.656 | 0 | 155.83 | 1.491 | 0.00739 | 0.01624 | 1.50989 | 0.075 | 0.0004552 | 0.00014078 | 0.00066555 | 0 | 3.356105 | 1.015144 |  | 48.801 | 7.044 | 0 | 1.497 | 0.00438 | 0.01614 | -12.88 | 158.46 | 1.50803 | 0.00036173 | 0.00014611 | 0.00042881 | 0.487 | 0.116 | 0 | 3.782977 | 1.010215
|  |  | 48.97 | 10.613 | 0 | 155.87 | 1.491 | 0.00742 | 0.01619 | 1.50971 | 0.074 | 0.00045318 | 0.00014016 | 0.0006626 | 0 | 3.382636 | 1.013812 |  | 48.97 | 7.112 | 0 | 1.497 | 0.00446 | 0.01609 | -12.68 | 158.46 | 1.50789 | 0.00036524 | 0.00014742 | 0.00043299 | 0.491 | 0.116 | 0 | 3.782977 | 1.00917
|  |  | 49.137 | 10.618 | 0 | 155.84 | 1.491 | 0.0074 | 0.01626 | 1.50992 | 0.074 | 0.00045352 | 0.00014026 | 0.0006631 | 0 | 3.362738 | 1.015366 |  | 49.137 | 7.09 | 0 | 1.497 | 0.00443 | 0.01615 | -12.73 | 158.44 | 1.50808 | 0.00036421 | 0.00014705 | 0.00043168 | 0.49 | 0.116 | 0 | 3.769878 | 1.010588
|  |  | 49.302 | 10.682 | 0 | 155.86 | 1.491 | 0.00735 | 0.01632 | 1.50985 | 0.075 | 0.00045619 | 0.00014108 | 0.00066702 | 0 | 3.376003 | 1.014848 |  | 49.302 | 7.045 | 0 | 1.497 | 0.00434 | 0.01622 | -12.94 | 158.5 | 1.50798 | 0.0003617 | 0.00014614 | 0.00042877 | 0.488 | 0.116 | 0 | 3.809175 | 1.009842
|  |  | 49.468 | 10.608 | 0 | 155.82 | 1.492 | 0.00738 | 0.01627 | 1.51006 | 0.074 | 0.00045316 | 0.00014015 | 0.00066256 | 0 | 3.349473 | 1.016402 |  | 49.468 | 6.996 | 0 | 1.497 | 0.00439 | 0.01617 | -12.85 | 158.44 | 1.50821 | 0.00035943 | 0.0001452 | 0.00042596 | 0.484 | 0.115 | 0 | 3.769878 | 1.011559
|  |  | 49.634 | 10.581 | 0 | 155.85 | 1.492 | 0.00736 | 0.01634 | 1.50991 | 0.074 | 0.00045194 | 0.00013977 | 0.0006608 | 0 | 3.369371 | 1.015292 |  | 49.634 | 6.947 | 0 | 1.497 | 0.00436 | 0.01624 | -12.86 | 158.48 | 1.50806 | 0.00035681 | 0.00014413 | 0.00042293 | 0.481 | 0.114 | 0 | 3.796076 | 1.010439
|  |  | 49.801 | 10.673 | 0 | 155.85 | 1.491 | 0.00738 | 0.01625 | 1.50985 | 0.075 | 0.00045582 | 0.00014097 | 0.00066647 | 0 | 3.369371 | 1.014848 |  | 49.801 | 6.938 | 0 | 1.497 | 0.00433 | 0.01615 | -13.06 | 158.52 | 1.50796 | 0.00035615 | 0.00014397 | 0.00042216 | 0.48 | 0.114 | 0 | 3.822273 | 1.009692
|  |  | 49.968 | 10.726 | 0 | 155.88 | 1.491 | 0.00737 | 0.01631 | 1.50973 | 0.075 | 0.00045801 | 0.00014165 | 0.00066969 | 0 | 3.389268 | 1.01396 |  | 49.968 | 7.145 | 0 | 1.497 | 0.00437 | 0.01621 | -12.88 | 158.51 | 1.50787 | 0.00036677 | 0.00014815 | 0.00043482 | 0.494 | 0.117 | 0 | 3.815724 | 1.00902
|  |  | 50.137 | 10.556 | 0 | 155.85 | 1.491 | 0.00742 | 0.01629 | 1.50989 | 0.074 | 0.00045082 | 0.00013943 | 0.00065914 | 0 | 3.369371 | 1.015144 |  | 50.137 | 7.057 | 0 | 1.497 | 0.00447 | 0.01618 | -12.64 | 158.43 | 1.50807 | 0.0003626 | 0.00014635 | 0.00042975 | 0.488 | 0.116 | 0 | 3.763328 | 1.010514
|  |  | 50.302 | 10.623 | 0 | 155.83 | 1.492 | 0.00738 | 0.01634 | 1.51005 | 0.075 | 0.00045375 | 0.00014033 | 0.00066344 | 0 | 3.356105 | 1.016328 |  | 50.302 | 7.023 | 0 | 1.497 | 0.00438 | 0.01624 | -12.84 | 158.45 | 1.5082 | 0.00036083 | 0.00014576 | 0.00042759 | 0.486 | 0.115 | 0 | 3.776427 | 1.011484
|  |  | 50.468 | 10.532 | 0 | 155.85 | 1.491 | 0.00741 | 0.01633 | 1.50996 | 0.074 | 0.00044979 | 0.00013911 | 0.00065764 | 0 | 3.369371 | 1.015662 |  | 50.468 | 7.018 | 0 | 1.497 | 0.00446 | 0.01622 | -12.64 | 158.43 | 1.50814 | 0.00036061 | 0.00014557 | 0.00042733 | 0.485 | 0.115 | 0 | 3.763328 | 1.011036
|  |  | 50.635 | 10.619 | 0 | 155.86 | 1.491 | 0.00739 | 0.01627 | 1.50992 | 0.074 | 0.00045345 | 0.00014023 | 0.000663 | 0 | 3.376003 | 1.015366 |  | 50.635 | 6.986 | 0 | 1.497 | 0.00438 | 0.01617 | -12.88 | 158.49 | 1.50807 | 0.00035877 | 0.00014496 | 0.00042515 | 0.483 | 0.115 | 0 | 3.802625 | 1.010514
|  |  | 50.801 | 10.555 | 0 | 155.84 | 1.491 | 0.0074 | 0.01626 | 1.50996 | 0.074 | 0.00045085 | 0.00013944 | 0.00065919 | 0 | 3.362738 | 1.015662 |  | 50.801 | 6.958 | 0 | 1.497 | 0.00442 | 0.01615 | -12.78 | 158.44 | 1.50812 | 0.00035744 | 0.00014435 | 0.00042362 | 0.481 | 0.114 | 0 | 3.769878 | 1.010887
|  |  | 50.967 | 10.733 | 0 | 155.87 | 1.492 | 0.00736 | 0.01636 | 1.50989 | 0.075 | 0.00045834 | 0.00014174 | 0.00067016 | 0 | 3.382636 | 1.015144 |  | 50.967 | 7.051 | 0 | 1.497 | 0.00431 | 0.01625 | -13.04 | 158.54 | 1.508 | 0.00036195 | 0.00014633 | 0.00042896 | 0.488 | 0.116 | 0 | 3.835372 | 1.009991
|  |  | 51.134 | 10.656 | 0 | 155.84 | 1.492 | 0.00736 | 0.01633 | 1.51013 | 0.075 | 0.00045512 | 0.00014075 | 0.00066544 | 0 | 3.362738 | 1.01692 |  | 51.134 | 6.995 | 0 | 1.497 | 0.00434 | 0.01622 | -12.96 | 158.48 | 1.50825 | 0.00035936 | 0.00014527 | 0.00042573 | 0.484 | 0.115 | 0 | 3.796076 | 1.011858
|  |  | 51.301 | 10.688 | 0 | 155.88 | 1.491 | 0.00738 | 0.01623 | 1.50985 | 0.075 | 0.00045631 | 0.00014112 | 0.00066719 | 0 | 3.389268 | 1.014848 |  | 51.301 | 7.029 | 0 | 1.497 | 0.00435 | 0.01612 | -12.97 | 158.53 | 1.50797 | 0.00036087 | 0.00014587 | 0.00042766 | 0.486 | 0.115 | 0 | 3.828823 | 1.009767
|  |  | 51.468 | 10.586 | 0 | 155.86 | 1.492 | 0.00738 | 0.01624 | 1.50994 | 0.074 | 0.00045202 | 0.00013979 | 0.00066091 | 0 | 3.376003 | 1.015514 |  | 51.468 | 6.961 | 0 | 1.497 | 0.00438 | 0.01614 | -12.84 | 158.49 | 1.50809 | 0.0003575 | 0.00014444 | 0.00042364 | 0.482 | 0.114 | 0 | 3.802625 | 1.010663
|  |  | 51.634 | 10.633 | 0 | 155.87 | 1.492 | 0.00737 | 0.01632 | 1.50994 | 0.075 | 0.00045406 | 0.00014042 | 0.0006639 | 0 | 3.382636 | 1.015514 |  | 51.634 | 7.049 | 0 | 1.497 | 0.00438 | 0.01622 | -12.83 | 158.48 | 1.50809 | 0.00036204 | 0.00014626 | 0.00042903 | 0.488 | 0.116 | 0 | 3.796076 | 1.010663
|  |  | 51.801 | 10.724 | 0 | 155.87 | 1.492 | 0.00737 | 0.01636 | 1.50992 | 0.075 | 0.00045793 | 0.00014162 | 0.00066956 | 0 | 3.382636 | 1.015366 |  | 51.801 | 7.126 | 0 | 1.497 | 0.00436 | 0.01625 | -12.91 | 158.51 | 1.50805 | 0.00036593 | 0.00014787 | 0.00043364 | 0.493 | 0.117 | 0 | 3.815724 | 1.010364
|  |  | 51.968 | 10.699 | 0 | 155.88 | 1.491 | 0.00738 | 0.01625 | 1.50984 | 0.075 | 0.00045677 | 0.00014126 | 0.00066787 | 0 | 3.389268 | 1.014774 |  | 51.968 | 7.146 | 0 | 1.497 | 0.00439 | 0.01615 | -12.83 | 158.5 | 1.50799 | 0.00036695 | 0.00014824 | 0.00043487 | 0.494 | 0.117 | 0 | 3.809175 | 1.009916
|  |  | 52.134 | 10.638 | 0 | 155.87 | 1.491 | 0.0074 | 0.0164 | 1.50995 | 0.075 | 0.00045421 | 0.00014047 | 0.00066411 | 0 | 3.382636 | 1.015588 |  | 52.134 | 7.123 | 0 | 1.497 | 0.00443 | 0.01628 | -12.73 | 158.47 | 1.50812 | 0.00036599 | 0.00014781 | 0.00043359 | 0.493 | 0.117 | 0 | 3.789526 | 1.010887
|  |  | 52.301 | 10.703 | 0 | 155.87 | 1.492 | 0.00738 | 0.01628 | 1.50994 | 0.075 | 0.00045703 | 0.00014134 | 0.00066823 | 0 | 3.382636 | 1.015514 |  | 52.301 | 7.053 | 0 | 1.497 | 0.00435 | 0.01618 | -12.97 | 158.51 | 1.50807 | 0.00036218 | 0.0001464 | 0.00042916 | 0.488 | 0.116 | 0 | 3.815724 | 1.010514
|  |  | 52.468 | 10.636 | 0 | 155.86 | 1.492 | 0.00738 | 0.01632 | 1.50997 | 0.075 | 0.00045422 | 0.00014047 | 0.00066413 | 0 | 3.376003 | 1.015736 |  | 52.468 | 7.019 | 0 | 1.497 | 0.00437 | 0.01622 | -12.88 | 158.49 | 1.50811 | 0.00036053 | 0.00014567 | 0.00042722 | 0.486 | 0.115 | 0 | 3.802625 | 1.010812
|  |  | 52.635 | 10.637 | 0 | 155.86 | 1.492 | 0.0074 | 0.01632 | 1.51005 | 0.075 | 0.00045422 | 0.00014047 | 0.00066411 | 0 | 3.376003 | 1.016328 |  | 52.635 | 7.12 | 0 | 1.497 | 0.00443 | 0.01621 | -12.73 | 158.46 | 1.50822 | 0.00036589 | 0.00014779 | 0.00043343 | 0.493 | 0.117 | 0 | 3.782977 | 1.011634
|  |  | 52.803 | 10.704 | 0 | 155.87 | 1.492 | 0.00736 | 0.01628 | 1.50992 | 0.075 | 0.00045701 | 0.00014133 | 0.00066822 | 0 | 3.382636 | 1.015366 |  | 52.803 | 7.085 | 0 | 1.497 | 0.00434 | 0.01618 | -12.93 | 158.51 | 1.50805 | 0.00036382 | 0.00014704 | 0.00043113 | 0.49 | 0.116 | 0 | 3.815724 | 1.010364
|  |  | 52.969 | 10.758 | 0 | 155.89 | 1.491 | 0.00738 | 0.0163 | 1.50984 | 0.075 | 0.00045926 | 0.00014203 | 0.0006715 | 0 | 3.395901 | 1.014774 |  | 52.969 | 7.154 | 0 | 1.497 | 0.00436 | 0.01619 | -12.95 | 158.53 | 1.50797 | 0.00036726 | 0.00014843 | 0.00043521 | 0.495 | 0.117 | 0 | 3.828823 | 1.009767
|  |  | 53.138 | 10.588 | 0 | 155.87 | 1.491 | 0.00741 | 0.01633 | 1.50998 | 0.074 | 0.00045208 | 0.00013981 | 0.00066098 | 0 | 3.382636 | 1.01581 |  | 53.138 | 7.025 | 0 | 1.497 | 0.00442 | 0.01621 | -12.76 | 158.47 | 1.50815 | 0.00036095 | 0.0001458 | 0.00042761 | 0.486 | 0.115 | 0 | 3.789526 | 1.011111
|  |  | 53.304 | 10.755 | 0 | 155.87 | 1.492 | 0.00738 | 0.01625 | 1.50995 | 0.075 | 0.00045917 | 0.000142 | 0.00067137 | 0 | 3.382636 | 1.015588 |  | 53.304 | 7.145 | 0 | 1.497 | 0.00436 | 0.01614 | -12.95 | 158.52 | 1.50808 | 0.00036693 | 0.00014833 | 0.00043471 | 0.495 | 0.117 | 0 | 3.822273 | 1.010588
|  |  | 53.469 | 10.676 | 0 | 155.89 | 1.491 | 0.00739 | 0.01636 | 1.50981 | 0.075 | 0.00045576 | 0.00014095 | 0.00066638 | 0 | 3.395901 | 1.014552 |  | 53.469 | 7.076 | 0 | 1.497 | 0.00438 | 0.01625 | -12.88 | 158.52 | 1.50795 | 0.00036332 | 0.0001468 | 0.00043053 | 0.49 | 0.116 | 0 | 3.822273 | 1.009618
|  |  | 53.636 | 10.643 | 0 | 155.88 | 1.491 | 0.0074 | 0.01625 | 1.50989 | 0.075 | 0.00045436 | 0.00014052 | 0.00066434 | 0 | 3.389268 | 1.015144 |  | 53.636 | 7.051 | 0 | 1.497 | 0.0044 | 0.01615 | -12.84 | 158.5 | 1.50804 | 0.00036209 | 0.0001463 | 0.00042904 | 0.488 | 0.116 | 0 | 3.809175 | 1.01029
|  |  | 53.801 | 10.678 | 0 | 155.88 | 1.491 | 0.00737 | 0.01627 | 1.50986 | 0.075 | 0.0004559 | 0.00014099 | 0.00066659 | 0 | 3.389268 | 1.014922 |  | 53.801 | 7.159 | 0 | 1.497 | 0.00439 | 0.01617 | -12.76 | 158.49 | 1.50803 | 0.00036768 | 0.0001485 | 0.00043574 | 0.495 | 0.117 | 0 | 3.802625 | 1.010215
|  |  | 53.968 | 10.72 | 0 | 155.9 | 1.491 | 0.00738 | 0.01627 | 1.50986 | 0.075 | 0.00045758 | 0.00014151 | 0.00066905 | 0 | 3.402534 | 1.014922 |  | 53.968 | 7.186 | 0 | 1.497 | 0.00439 | 0.01616 | -12.81 | 158.51 | 1.50801 | 0.000369 | 0.00014909 | 0.00043722 | 0.497 | 0.118 | 0 | 3.815724 | 1.010066
|  |  | 54.134 | 10.609 | 0 | 155.9 | 1.491 | 0.00739 | 0.01633 | 1.50987 | 0.074 | 0.00045283 | 0.00014004 | 0.0006621 | 0 | 3.402534 | 1.014996 |  | 54.134 | 7.021 | 0 | 1.497 | 0.0044 | 0.01622 | -12.81 | 158.51 | 1.50802 | 0.00036057 | 0.00014568 | 0.00042716 | 0.486 | 0.115 | 0 | 3.815724 | 1.01014
|  |  | 54.301 | 10.672 | 0 | 155.9 | 1.491 | 0.00738 | 0.01634 | 1.50987 | 0.075 | 0.00045555 | 0.00014088 | 0.00066608 | 0 | 3.402534 | 1.014996 |  | 54.301 | 7.109 | 0 | 1.497 | 0.00439 | 0.01623 | -12.82 | 158.52 | 1.50802 | 0.00036506 | 0.0001475 | 0.00043251 | 0.492 | 0.117 | 0 | 3.822273 | 1.01014
|  |  | 54.468 | 10.657 | 0 | 155.9 | 1.491 | 0.00739 | 0.01633 | 1.50982 | 0.075 | 0.00045486 | 0.00014067 | 0.00066508 | 0 | 3.402534 | 1.014626 |  | 54.468 | 7.072 | 0 | 1.497 | 0.00439 | 0.01623 | -12.84 | 158.53 | 1.50796 | 0.00036313 | 0.00014672 | 0.00043026 | 0.489 | 0.116 | 0 | 3.828823 | 1.009692
|  |  | 54.636 | 10.621 | 0 | 155.92 | 1.491 | 0.0074 | 0.01638 | 1.50981 | 0.075 | 0.00045327 | 0.00014018 | 0.00066275 | 0 | 3.415799 | 1.014552 |  | 54.636 | 7.11 | 0 | 1.497 | 0.00443 | 0.01627 | -12.71 | 158.51 | 1.50798 | 0.00036516 | 0.00014748 | 0.0004326 | 0.492 | 0.116 | 0 | 3.815724 | 1.009842
|  |  | 54.802 | 10.684 | 0 | 155.9 | 1.491 | 0.00739 | 0.01631 | 1.50986 | 0.075 | 0.00045602 | 0.00014102 | 0.00066677 | 0 | 3.402534 | 1.014922 |  | 54.802 | 7.121 | 0 | 1.497 | 0.00439 | 0.0162 | -12.83 | 158.52 | 1.50801 | 0.00036567 | 0.00014776 | 0.00043322 | 0.493 | 0.117 | 0 | 3.822273 | 1.010066
|  |  | 54.969 | 10.611 | 0 | 155.88 | 1.491 | 0.00741 | 0.01627 | 1.50995 | 0.074 | 0.00045299 | 0.0001401 | 0.00066232 | 0 | 3.389268 | 1.015588 |  | 54.969 | 7.09 | 0 | 1.497 | 0.00444 | 0.01616 | -12.72 | 158.48 | 1.50812 | 0.00036426 | 0.00014713 | 0.00043152 | 0.49 | 0.116 | 0 | 3.796076 | 1.010887
|  |  | 55.136 | 10.704 | 0 | 155.88 | 1.492 | 0.00739 | 0.01635 | 1.51 | 0.075 | 0.000457 | 0.00014133 | 0.00066818 | 0 | 3.389268 | 1.015958 |  | 55.136 | 7.133 | 0 | 1.497 | 0.00439 | 0.01623 | -12.86 | 158.5 | 1.50815 | 0.00036642 | 0.00014809 | 0.00043404 | 0.494 | 0.117 | 0 | 3.809175 | 1.011111
|  |  | 55.301 | 10.609 | 0 | 155.9 | 1.491 | 0.00741 | 0.01627 | 1.50988 | 0.074 | 0.00045283 | 0.00014004 | 0.0006621 | 0 | 3.402534 | 1.01507 |  | 55.301 | 7.075 | 0 | 1.497 | 0.00443 | 0.01616 | -12.73 | 158.49 | 1.50804 | 0.0003634 | 0.00014679 | 0.00043051 | 0.489 | 0.116 | 0 | 3.802625 | 1.01029
|  |  | 55.468 | 10.763 | 0 | 155.92 | 1.491 | 0.00736 | 0.01639 | 1.50977 | 0.076 | 0.00045934 | 0.00014205 | 0.00067164 | 0 | 3.415799 | 1.014256 |  | 55.468 | 7.15 | 0 | 1.497 | 0.00433 | 0.01628 | -12.97 | 158.57 | 1.5079 | 0.00036697 | 0.00014834 | 0.00043482 | 0.495 | 0.117 | 0 | 3.855021 | 1.009244
|  |  | 55.634 | 10.661 | 0 | 155.94 | 1.491 | 0.00738 | 0.01629 | 1.50957 | 0.075 | 0.00045493 | 0.00014069 | 0.00066519 | 0 | 3.429064 | 1.012775 |  | 55.634 | 7.137 | 0 | 1.497 | 0.00441 | 0.01619 | -12.75 | 158.54 | 1.50773 | 0.00036631 | 0.00014793 | 0.0004342 | 0.493 | 0.117 | 0 | 3.835372 | 1.007975
|  |  | 55.804 | 10.614 | 0 | 155.9 | 1.491 | 0.00739 | 0.0164 | 1.50989 | 0.074 | 0.00045303 | 0.0001401 | 0.00066238 | 0 | 3.402534 | 1.015144 |  | 55.804 | 7.034 | 0 | 1.497 | 0.0044 | 0.01629 | -12.81 | 158.52 | 1.50804 | 0.00036125 | 0.00014596 | 0.00042793 | 0.487 | 0.115 | 0 | 3.822273 | 1.01029
|  |  | 55.969 | 10.577 | 0 | 155.96 | 1.491 | 0.00743 | 0.01616 | 1.50941 | 0.074 | 0.00045122 | 0.00013955 | 0.00065974 | 0 | 3.442329 | 1.011591 |  | 55.969 | 7.088 | 0 | 1.496 | 0.00448 | 0.01606 | -12.63 | 158.53 | 1.50759 | 0.00036375 | 0.00014682 | 0.00043119 | 0.489 | 0.116 | 0 | 3.828823 | 1.006929
|  |  | 56.134 | 10.594 | 0 | 155.92 | 1.491 | 0.00742 | 0.01629 | 1.50977 | 0.074 | 0.00045202 | 0.0001398 | 0.00066091 | 0 | 3.415799 | 1.014256 |  | 56.134 | 7.053 | 0 | 1.497 | 0.00445 | 0.01618 | -12.73 | 158.52 | 1.50793 | 0.00036219 | 0.0001463 | 0.00042904 | 0.487 | 0.116 | 0 | 3.822273 | 1.009468
|  |  | 56.304 | 10.652 | 0 | 155.92 | 1.492 | 0.0074 | 0.01631 | 1.50997 | 0.075 | 0.0004545 | 0.00014055 | 0.00066454 | 0 | 3.415799 | 1.015736 |  | 56.304 | 7.011 | 0 | 1.497 | 0.00438 | 0.01619 | -12.92 | 158.56 | 1.5081 | 0.00036007 | 0.00014561 | 0.00042635 | 0.485 | 0.115 | 0 | 3.848471 | 1.010738
|  |  | 56.469 | 10.692 | 0 | 155.94 | 1.492 | 0.00736 | 0.01636 | 1.50993 | 0.075 | 0.00045617 | 0.00014106 | 0.000667 | 0 | 3.429064 | 1.01544 |  | 56.469 | 7.058 | 0 | 1.497 | 0.00434 | 0.01624 | -12.94 | 158.58 | 1.50806 | 0.00036237 | 0.00014656 | 0.00042911 | 0.489 | 0.116 | 0 | 3.86157 | 1.010439
|  |  | 56.635 | 10.741 | 0 | 155.93 | 1.491 | 0.00737 | 0.01631 | 1.50974 | 0.075 | 0.00045833 | 0.00014174 | 0.00067017 | 0 | 3.422432 | 1.014034 |  | 56.635 | 7.178 | 0 | 1.497 | 0.00436 | 0.01621 | -12.87 | 158.56 | 1.50788 | 0.00036843 | 0.0001489 | 0.00043653 | 0.496 | 0.118 | 0 | 3.848471 | 1.009095
|  |  | 56.801 | 10.673 | 0 | 155.94 | 1.491 | 0.00739 | 0.01634 | 1.50992 | 0.075 | 0.00045533 | 0.00014081 | 0.00066576 | 0 | 3.429064 | 1.015366 |  | 56.801 | 7.06 | 0 | 1.497 | 0.00438 | 0.01622 | -12.9 | 158.57 | 1.50806 | 0.00036253 | 0.0001466 | 0.00042925 | 0.489 | 0.116 | 0 | 3.855021 | 1.010439
|  |  | 56.968 | 10.824 | 0 | 155.97 | 1.491 | 0.00737 | 0.01641 | 1.50975 | 0.076 | 0.00046168 | 0.00014276 | 0.00067506 | 0 | 3.448962 | 1.014108 |  | 56.968 | 7.273 | 0 | 1.497 | 0.00435 | 0.01629 | -12.92 | 158.61 | 1.50789 | 0.00037329 | 0.00015094 | 0.00044212 | 0.503 | 0.119 | 0 | 3.881219 | 1.00917
|  |  | 57.134 | 10.559 | 0 | 155.9 | 1.492 | 0.00739 | 0.01644 | 1.51018 | 0.074 | 0.00045064 | 0.00013936 | 0.00065889 | 0 | 3.402534 | 1.017291 |  | 57.134 | 6.957 | 0 | 1.497 | 0.0044 | 0.01631 | -12.8 | 158.51 | 1.50833 | 0.00035752 | 0.00014454 | 0.0004232 | 0.482 | 0.114 | 0 | 3.815724 | 1.012455
|  |  | 57.301 | 10.735 | 0 | 155.95 | 1.491 | 0.00737 | 0.0163 | 1.50987 | 0.075 | 0.00045791 | 0.0001416 | 0.00066955 | 0 | 3.435697 | 1.014996 |  | 57.301 | 7.106 | 0 | 1.497 | 0.00434 | 0.01619 | -12.97 | 158.6 | 1.50799 | 0.00036479 | 0.00014756 | 0.00043196 | 0.492 | 0.117 | 0 | 3.874669 | 1.009916
|  |  | 57.468 | 10.542 | 0 | 155.93 | 1.492 | 0.0074 | 0.01638 | 1.51003 | 0.074 | 0.0004498 | 0.0001391 | 0.00065767 | 0 | 3.422432 | 1.01618 |  | 57.468 | 6.961 | 0 | 1.497 | 0.00441 | 0.01626 | -12.76 | 158.53 | 1.50819 | 0.00035761 | 0.00014454 | 0.00042335 | 0.482 | 0.114 | 0 | 3.828823 | 1.01141
|  |  | 57.634 | 10.71 | 0 | 155.96 | 1.492 | 0.00735 | 0.01642 | 1.50988 | 0.075 | 0.00045688 | 0.00014128 | 0.00066805 | 0 | 3.442329 | 1.01507 |  | 57.634 | 7.062 | 0 | 1.497 | 0.00431 | 0.0163 | -12.98 | 158.61 | 1.508 | 0.00036252 | 0.00014664 | 0.00042928 | 0.489 | 0.116 | 0 | 3.881219 | 1.009991
|  |  | 57.802 | 10.63 | 0 | 155.93 | 1.492 | 0.00739 | 0.0164 | 1.50996 | 0.075 | 0.00045353 | 0.00014025 | 0.00066313 | 0 | 3.422432 | 1.015662 |  | 57.802 | 7.054 | 0 | 1.497 | 0.00439 | 0.01628 | -12.81 | 158.55 | 1.50811 | 0.00036233 | 0.00014647 | 0.000429 | 0.488 | 0.116 | 0 | 3.841922 | 1.010812
|  |  | 57.969 | 10.744 | 0 | 155.94 | 1.491 | 0.00738 | 0.0163 | 1.5099 | 0.075 | 0.00045834 | 0.00014173 | 0.00067017 | 0 | 3.429064 | 1.015218 |  | 57.969 | 7.126 | 0 | 1.497 | 0.00435 | 0.01619 | -12.96 | 158.59 | 1.50802 | 0.00036585 | 0.00014798 | 0.00043322 | 0.493 | 0.117 | 0 | 3.86812 | 1.01014
|  |  | 58.134 | 10.662 | 0 | 155.94 | 1.491 | 0.00739 | 0.01633 | 1.50991 | 0.075 | 0.00045486 | 0.00014066 | 0.00066507 | 0 | 3.429064 | 1.015292 |  | 58.134 | 7.142 | 0 | 1.497 | 0.00441 | 0.01621 | -12.76 | 158.54 | 1.50807 | 0.00036681 | 0.00014825 | 0.00043435 | 0.494 | 0.117 | 0 | 3.835372 | 1.010514
|  |  | 58.304 | 10.582 | 0 | 155.91 | 1.492 | 0.00739 | 0.01636 | 1.51005 | 0.074 | 0.00045156 | 0.00013964 | 0.00066024 | 0 | 3.409166 | 1.016328 |  | 58.304 | 6.988 | 0 | 1.497 | 0.0044 | 0.01624 | -12.8 | 158.52 | 1.5082 | 0.00035903 | 0.00014513 | 0.00042508 | 0.484 | 0.115 | 0 | 3.822273 | 1.011484
|  |  | 58.469 | 10.679 | 0 | 155.93 | 1.492 | 0.00737 | 0.01641 | 1.51 | 0.075 | 0.00045566 | 0.00014091 | 0.00066625 | 0 | 3.422432 | 1.015958 |  | 58.469 | 7.079 | 0 | 1.497 | 0.00436 | 0.01629 | -12.89 | 158.56 | 1.50813 | 0.00036358 | 0.00014702 | 0.00043049 | 0.49 | 0.116 | 0 | 3.848471 | 1.010962
|  |  | 58.635 | 10.745 | 0 | 155.96 | 1.491 | 0.00738 | 0.01631 | 1.50979 | 0.075 | 0.00045834 | 0.00014173 | 0.00067018 | 0 | 3.442329 | 1.014404 |  | 58.635 | 7.161 | 0 | 1.497 | 0.00436 | 0.0162 | -12.91 | 158.59 | 1.50792 | 0.00036759 | 0.00014864 | 0.00043536 | 0.495 | 0.118 | 0 | 3.86812 | 1.009394
|  |  | 58.803 | 10.72 | 0 | 155.94 | 1.492 | 0.00735 | 0.01628 | 1.50987 | 0.075 | 0.00045738 | 0.00014143 | 0.00066878 | 0 | 3.429064 | 1.014996 |  | 58.803 | 7.05 | 0 | 1.497 | 0.00431 | 0.01618 | -13.02 | 158.6 | 1.50799 | 0.00036184 | 0.00014637 | 0.00042856 | 0.488 | 0.116 | 0 | 3.874669 | 1.009916
|  |  | 58.969 | 10.728 | 0 | 155.93 | 1.492 | 0.00738 | 0.01634 | 1.50994 | 0.075 | 0.00045776 | 0.00014156 | 0.00066932 | 0 | 3.422432 | 1.015514 |  | 58.969 | 7.12 | 0 | 1.497 | 0.00435 | 0.01622 | -12.94 | 158.57 | 1.50807 | 0.00036557 | 0.00014783 | 0.00043291 | 0.493 | 0.117 | 0 | 3.855021 | 1.010514
|  |  | 59.138 | 10.6 | 0 | 155.92 | 1.491 | 0.0074 | 0.01635 | 1.50988 | 0.074 | 0.00045229 | 0.00013987 | 0.00066131 | 0 | 3.415799 | 1.01507 |  | 59.138 | 7.094 | 0 | 1.497 | 0.00444 | 0.01623 | -12.68 | 158.51 | 1.50805 | 0.00036438 | 0.00014719 | 0.00043157 | 0.49 | 0.116 | 0 | 3.815724 | 1.010364
|  |  | 59.304 | 10.677 | 0 | 155.94 | 1.491 | 0.00737 | 0.01622 | 1.50982 | 0.075 | 0.00045549 | 0.00014086 | 0.00066601 | 0 | 3.429064 | 1.014626 |  | 59.304 | 7.06 | 0 | 1.497 | 0.00436 | 0.01612 | -12.9 | 158.57 | 1.50795 | 0.00036241 | 0.00014653 | 0.00042928 | 0.488 | 0.116 | 0 | 3.855021 | 1.009618
|  |  | 59.468 | 10.718 | 0 | 155.93 | 1.491 | 0.00739 | 0.01636 | 1.50991 | 0.075 | 0.00045732 | 0.00014142 | 0.00066867 | 0 | 3.422432 | 1.015292 |  | 59.468 | 7.131 | 0 | 1.497 | 0.00437 | 0.01624 | -12.89 | 158.56 | 1.50805 | 0.0003662 | 0.00014806 | 0.00043367 | 0.494 | 0.117 | 0 | 3.848471 | 1.010364
|  |  | 59.637 | 10.692 | 0 | 155.92 | 1.492 | 0.00738 | 0.01638 | 1.51003 | 0.075 | 0.00045619 | 0.00014107 | 0.00066701 | 0 | 3.415799 | 1.01618 |  | 59.637 | 7.017 | 0 | 1.497 | 0.00434 | 0.01626 | -13 | 158.58 | 1.50815 | 0.00036036 | 0.00014579 | 0.00042661 | 0.486 | 0.115 | 0 | 3.86157 | 1.011111
|  |  | 59.802 | 10.704 | 0 | 155.96 | 1.491 | 0.00739 | 0.01632 | 1.5099 | 0.075 | 0.00045652 | 0.00014117 | 0.00066751 | 0 | 3.442329 | 1.015218 |  | 59.802 | 7.032 | 0 | 1.497 | 0.00435 | 0.0162 | -13.01 | 158.62 | 1.50802 | 0.000361 | 0.00014607 | 0.00042734 | 0.487 | 0.116 | 0 | 3.887768 | 1.01014
|  |  | 59.968 | 10.773 | 0 | 155.97 | 1.491 | 0.00739 | 0.01634 | 1.50984 | 0.076 | 0.0004594 | 0.00014206 | 0.00067172 | 0 | 3.448962 | 1.014774 |  | 59.968 | 7.189 | 0 | 1.497 | 0.00437 | 0.01622 | -12.93 | 158.62 | 1.50797 | 0.00036906 | 0.00014928 | 0.00043691 | 0.498 | 0.118 | 0 | 3.887768 | 1.009767
|  |  | 60.134 | 10.598 | 0 | 155.95 | 1.491 | 0.0074 | 0.01643 | 1.50994 | 0.074 | 0.00045209 | 0.00013981 | 0.00066102 | 0 | 3.435697 | 1.015514 |  | 60.134 | 7.092 | 0 | 1.497 | 0.00444 | 0.01631 | -12.69 | 158.54 | 1.50811 | 0.00036435 | 0.00014723 | 0.00043133 | 0.491 | 0.116 | 0 | 3.835372 | 1.010812
|  |  | 60.301 | 10.623 | 0 | 155.94 | 1.491 | 0.00739 | 0.01627 | 1.50985 | 0.075 | 0.00045316 | 0.00014014 | 0.0006626 | 0 | 3.429064 | 1.014848 |  | 60.301 | 7.003 | 0 | 1.497 | 0.00438 | 0.01616 | -12.87 | 158.57 | 1.50799 | 0.00035953 | 0.00014536 | 0.00042575 | 0.484 | 0.115 | 0 | 3.855021 | 1.009916
|  |  | 60.468 | 10.682 | 0 | 155.94 | 1.492 | 0.00736 | 0.0164 | 1.50995 | 0.075 | 0.00045573 | 0.00014092 | 0.00066636 | 0 | 3.429064 | 1.015588 |  | 60.468 | 7.019 | 0 | 1.497 | 0.00433 | 0.01628 | -12.98 | 158.59 | 1.50807 | 0.00036039 | 0.00014578 | 0.0004267 | 0.486 | 0.115 | 0 | 3.86812 | 1.010514
|  |  | 60.635 | 10.678 | 0 | 155.95 | 1.491 | 0.00739 | 0.01629 | 1.50989 | 0.075 | 0.00045546 | 0.00014084 | 0.00066595 | 0 | 3.435697 | 1.015144 |  | 60.635 | 7.119 | 0 | 1.497 | 0.00439 | 0.01617 | -12.82 | 158.57 | 1.50803 | 0.00036558 | 0.00014781 | 0.00043285 | 0.492 | 0.117 | 0 | 3.855021 | 1.010215
|  |  | 60.801 | 10.723 | 0 | 155.95 | 1.492 | 0.00736 | 0.01636 | 1.50991 | 0.075 | 0.00045742 | 0.00014145 | 0.00066883 | 0 | 3.435697 | 1.015292 |  | 60.801 | 7.093 | 0 | 1.497 | 0.00433 | 0.01624 | -12.96 | 158.6 | 1.50804 | 0.00036417 | 0.00014731 | 0.00043121 | 0.491 | 0.117 | 0 | 3.874669 | 1.01029
|  |  | 60.968 | 10.682 | 0 | 155.95 | 1.491 | 0.00739 | 0.01631 | 1.50985 | 0.075 | 0.00045565 | 0.00014091 | 0.00066624 | 0 | 3.435697 | 1.014848 |  | 60.968 | 7.145 | 0 | 1.497 | 0.0044 | 0.01619 | -12.79 | 158.57 | 1.508 | 0.00036689 | 0.00014831 | 0.00043445 | 0.494 | 0.117 | 0 | 3.855021 | 1.009991
|  |  | 61.134 | 10.685 | 0 | 155.92 | 1.492 | 0.00738 | 0.01632 | 1.51002 | 0.075 | 0.00045593 | 0.00014099 | 0.00066664 | 0 | 3.415799 | 1.016106 |  | 61.134 | 7.048 | 0 | 1.497 | 0.00435 | 0.0162 | -12.94 | 158.56 | 1.50815 | 0.00036197 | 0.0001464 | 0.00042857 | 0.488 | 0.116 | 0 | 3.848471 | 1.011111
|  |  | 61.301 | 10.744 | 0 | 155.96 | 1.491 | 0.00738 | 0.01626 | 1.50981 | 0.075 | 0.0004583 | 0.00014172 | 0.00067011 | 0 | 3.442329 | 1.014552 |  | 61.301 | 7.194 | 0 | 1.497 | 0.00437 | 0.01615 | -12.86 | 158.58 | 1.50795 | 0.00036931 | 0.00014931 | 0.00043738 | 0.498 | 0.118 | 0 | 3.86157 | 1.009618
|  |  | 61.468 | 10.61 | 0 | 155.94 | 1.491 | 0.00739 | 0.01626 | 1.50993 | 0.074 | 0.00045263 | 0.00013997 | 0.00066181 | 0 | 3.429064 | 1.01544 |  | 61.468 | 7.029 | 0 | 1.497 | 0.0044 | 0.01615 | -12.8 | 158.55 | 1.50808 | 0.00036096 | 0.00014592 | 0.00042742 | 0.486 | 0.115 | 0 | 3.841922 | 1.010588
|  |  | 61.634 | 10.707 | 0 | 155.94 | 1.491 | 0.00739 | 0.01622 | 1.50993 | 0.075 | 0.00045671 | 0.00014123 | 0.00066778 | 0 | 3.429064 | 1.01544 |  | 61.634 | 6.966 | 0 | 1.497 | 0.00432 | 0.01611 | -13.1 | 158.62 | 1.50803 | 0.00035753 | 0.00014471 | 0.00042329 | 0.482 | 0.115 | 0 | 3.887768 | 1.010215
|  |  | 61.801 | 10.697 | 0 | 155.97 | 1.491 | 0.00738 | 0.01634 | 1.50977 | 0.075 | 0.00045623 | 0.00014108 | 0.00066709 | 0 | 3.448962 | 1.014256 |  | 61.801 | 7.155 | 0 | 1.497 | 0.00438 | 0.01622 | -12.81 | 158.59 | 1.50792 | 0.00036732 | 0.00014848 | 0.00043501 | 0.495 | 0.117 | 0 | 3.86812 | 1.009394
|  |  | 61.971 | 10.712 | 0 | 155.95 | 1.491 | 0.00737 | 0.01635 | 1.50986 | 0.075 | 0.00045696 | 0.00014131 | 0.00066815 | 0 | 3.435697 | 1.014922 |  | 61.971 | 7.117 | 0 | 1.497 | 0.00435 | 0.01624 | -12.9 | 158.58 | 1.508 | 0.00036539 | 0.00014775 | 0.0004327 | 0.493 | 0.117 | 0 | 3.86157 | 1.009991
|  |  | 62.136 | 10.633 | 0 | 155.95 | 1.491 | 0.00738 | 0.01633 | 1.50993 | 0.075 | 0.00045357 | 0.00014026 | 0.00066319 | 0 | 3.435697 | 1.01544 |  | 62.136 | 6.987 | 0 | 1.497 | 0.00436 | 0.01621 | -12.92 | 158.59 | 1.50806 | 0.00035873 | 0.00014509 | 0.00042471 | 0.484 | 0.115 | 0 | 3.86812 | 1.010439
|  |  | 62.304 | 10.685 | 0 | 155.95 | 1.491 | 0.00738 | 0.01636 | 1.50984 | 0.075 | 0.00045581 | 0.00014095 | 0.00066647 | 0 | 3.435697 | 1.014774 |  | 62.304 | 7.063 | 0 | 1.497 | 0.00436 | 0.01625 | -12.92 | 158.59 | 1.50797 | 0.00036261 | 0.00014664 | 0.0004294 | 0.489 | 0.116 | 0 | 3.86812 | 1.009767
|  |  | 62.469 | 10.613 | 0 | 155.95 | 1.491 | 0.00739 | 0.01624 | 1.50986 | 0.074 | 0.00045272 | 0.00014 | 0.00066195 | 0 | 3.435697 | 1.014922 |  | 62.469 | 6.981 | 0 | 1.497 | 0.00438 | 0.01613 | -12.87 | 158.58 | 1.508 | 0.00035843 | 0.00014493 | 0.00042445 | 0.483 | 0.115 | 0 | 3.86157 | 1.009991
|  |  | 62.635 | 10.692 | 0 | 155.96 | 1.491 | 0.00738 | 0.01627 | 1.5098 | 0.075 | 0.00045605 | 0.00014103 | 0.00066683 | 0 | 3.442329 | 1.014478 |  | 62.635 | 7.148 | 0 | 1.497 | 0.00438 | 0.01616 | -12.81 | 158.58 | 1.50795 | 0.00036695 | 0.00014834 | 0.00043458 | 0.494 | 0.117 | 0 | 3.86157 | 1.009618
|  |  | 62.801 | 10.555 | 0 | 155.95 | 1.491 | 0.00741 | 0.01625 | 1.50984 | 0.074 | 0.00045019 | 0.00013922 | 0.00065824 | 0 | 3.435697 | 1.014774 |  | 62.801 | 6.967 | 0 | 1.497 | 0.00442 | 0.01613 | -12.77 | 158.56 | 1.508 | 0.00035775 | 0.0001446 | 0.0004236 | 0.482 | 0.114 | 0 | 3.848471 | 1.009991
|  |  | 62.968 | 10.669 | 0 | 155.97 | 1.491 | 0.00739 | 0.01616 | 1.50984 | 0.075 | 0.00045497 | 0.00014069 | 0.00066524 | 0 | 3.448962 | 1.014774 |  | 62.968 | 7.036 | 0 | 1.497 | 0.00436 | 0.01605 | -12.92 | 158.61 | 1.50797 | 0.00036113 | 0.00014608 | 0.00042757 | 0.487 | 0.116 | 0 | 3.881219 | 1.009767
|  |  | 63.134 | 10.642 | 0 | 155.96 | 1.491 | 0.00739 | 0.01625 | 1.50987 | 0.075 | 0.00045385 | 0.00014034 | 0.0006636 | 0 | 3.442329 | 1.014996 |  | 63.134 | 6.989 | 0 | 1.497 | 0.00436 | 0.01614 | -12.93 | 158.61 | 1.508 | 0.00035879 | 0.00014513 | 0.00042478 | 0.484 | 0.115 | 0 | 3.881219 | 1.009991
|  |  | 63.301 | 10.688 | 0 | 155.97 | 1.491 | 0.0074 | 0.01622 | 1.50982 | 0.075 | 0.00045577 | 0.00014094 | 0.00066641 | 0 | 3.448962 | 1.014626 |  | 63.301 | 7.003 | 0 | 1.497 | 0.00435 | 0.01611 | -13.01 | 158.63 | 1.50793 | 0.00035943 | 0.00014543 | 0.00042554 | 0.485 | 0.115 | 0 | 3.894318 | 1.009468
|  |  | 63.47 | 10.688 | 0 | 155.96 | 1.491 | 0.00736 | 0.01626 | 1.50983 | 0.075 | 0.00045586 | 0.00014096 | 0.00066656 | 0 | 3.442329 | 1.0147 |  | 63.47 | 7.011 | 0 | 1.497 | 0.00432 | 0.01615 | -13 | 158.62 | 1.50795 | 0.00035982 | 0.00014557 | 0.0004261 | 0.485 | 0.115 | 0 | 3.887768 | 1.009618
|  |  | 63.636 | 10.805 | 0 | 155.98 | 1.491 | 0.00737 | 0.01625 | 1.50984 | 0.076 | 0.00046074 | 0.00014247 | 0.0006737 | 0 | 3.455595 | 1.014774 |  | 63.636 | 7.138 | 0 | 1.497 | 0.00431 | 0.01613 | -13.07 | 158.65 | 1.50795 | 0.00036629 | 0.00014826 | 0.00043365 | 0.494 | 0.117 | 0 | 3.907417 | 1.009618
|  |  | 63.801 | 10.641 | 0 | 156 | 1.491 | 0.00739 | 0.01619 | 1.5097 | 0.075 | 0.00045363 | 0.00014028 | 0.00066329 | 0 | 3.46886 | 1.013738 |  | 63.801 | 7.08 | 0 | 1.497 | 0.0044 | 0.01608 | -12.79 | 158.61 | 1.50785 | 0.0003634 | 0.00014692 | 0.00043029 | 0.489 | 0.116 | 0 | 3.881219 | 1.008871
|  |  | 63.968 | 10.656 | 0 | 155.98 | 1.491 | 0.00739 | 0.01631 | 1.50988 | 0.075 | 0.00045436 | 0.0001405 | 0.00066435 | 0 | 3.455595 | 1.01507 |  | 63.968 | 7.068 | 0 | 1.497 | 0.00438 | 0.01619 | -12.85 | 158.61 | 1.50802 | 0.00036292 | 0.00014679 | 0.00042956 | 0.489 | 0.116 | 0 | 3.881219 | 1.01014
|  |  | 64.136 | 10.761 | 0 | 155.99 | 1.491 | 0.00737 | 0.0163 | 1.50979 | 0.075 | 0.00045883 | 0.00014188 | 0.0006709 | 0 | 3.462227 | 1.014404 |  | 64.136 | 7.053 | 0 | 1.497 | 0.0043 | 0.01619 | -13.1 | 158.67 | 1.50789 | 0.00036189 | 0.00014648 | 0.00042845 | 0.488 | 0.116 | 0 | 3.920516 | 1.00917
|  |  | 64.303 | 10.578 | 0 | 155.97 | 1.491 | 0.0074 | 0.01634 | 1.50987 | 0.074 | 0.00045109 | 0.0001395 | 0.00065957 | 0 | 3.448962 | 1.014996 |  | 64.303 | 7.06 | 0 | 1.497 | 0.00443 | 0.01622 | -12.69 | 158.56 | 1.50804 | 0.00036259 | 0.00014654 | 0.00042923 | 0.488 | 0.116 | 0 | 3.848471 | 1.01029
|  |  | 64.469 | 10.772 | 0 | 155.98 | 1.491 | 0.00738 | 0.01633 | 1.50981 | 0.076 | 0.00045933 | 0.00014204 | 0.00067162 | 0 | 3.455595 | 1.014552 |  | 64.469 | 7.185 | 0 | 1.497 | 0.00436 | 0.01621 | -12.93 | 158.62 | 1.50794 | 0.00036881 | 0.00014919 | 0.00043665 | 0.497 | 0.118 | 0 | 3.887768 | 1.009543
|  |  | 64.637 | 10.745 | 0 | 155.98 | 1.491 | 0.00737 | 0.01628 | 1.50975 | 0.075 | 0.0004582 | 0.00014169 | 0.00066998 | 0 | 3.455595 | 1.014108 |  | 64.637 | 7.105 | 0 | 1.497 | 0.00434 | 0.01617 | -12.98 | 158.63 | 1.50787 | 0.00036461 | 0.0001475 | 0.00043176 | 0.492 | 0.117 | 0 | 3.894318 | 1.00902
|  |  | 64.802 | 10.628 | 0 | 155.95 | 1.491 | 0.0074 | 0.01631 | 1.50994 | 0.075 | 0.00045327 | 0.00014017 | 0.00066275 | 0 | 3.435697 | 1.015514 |  | 64.802 | 6.983 | 0 | 1.497 | 0.00438 | 0.01619 | -12.91 | 158.59 | 1.50807 | 0.00035859 | 0.00014505 | 0.00042447 | 0.483 | 0.115 | 0 | 3.86812 | 1.010514
|  |  | 64.969 | 10.653 | 0 | 155.98 | 1.491 | 0.00741 | 0.01624 | 1.50981 | 0.075 | 0.0004542 | 0.00014046 | 0.00066412 | 0 | 3.455595 | 1.014552 |  | 64.969 | 7.112 | 0 | 1.497 | 0.00442 | 0.01612 | -12.77 | 158.59 | 1.50796 | 0.00036517 | 0.00014764 | 0.0004323 | 0.492 | 0.117 | 0 | 3.86812 | 1.009692
|  |  | 65.137 | 10.699 | 0 | 155.98 | 1.491 | 0.00739 | 0.01632 | 1.5099 | 0.075 | 0.00045623 | 0.00014108 | 0.00066708 | 0 | 3.455595 | 1.015218 |  | 65.137 | 7.107 | 0 | 1.497 | 0.00437 | 0.01619 | -12.89 | 158.61 | 1.50804 | 0.00036487 | 0.0001476 | 0.00043187 | 0.492 | 0.117 | 0 | 3.881219 | 1.01029
|  |  | 65.303 | 10.658 | 0 | 155.99 | 1.491 | 0.00742 | 0.01625 | 1.5098 | 0.075 | 0.00045438 | 0.00014051 | 0.00066438 | 0 | 3.462227 | 1.014478 |  | 65.303 | 7.183 | 0 | 1.497 | 0.00445 | 0.01613 | -12.68 | 158.57 | 1.50797 | 0.00036888 | 0.00014909 | 0.00043667 | 0.496 | 0.118 | 0 | 3.855021 | 1.009767
|  |  | 65.468 | 10.667 | 0 | 155.97 | 1.491 | 0.00738 | 0.01633 | 1.50991 | 0.075 | 0.00045488 | 0.00014066 | 0.00066512 | 0 | 3.448962 | 1.015292 |  | 65.468 | 7.097 | 0 | 1.497 | 0.00438 | 0.01621 | -12.83 | 158.59 | 1.50805 | 0.00036443 | 0.00014737 | 0.0004314 | 0.491 | 0.116 | 0 | 3.86812 | 1.010364
|  |  | 65.634 | 10.733 | 0 | 155.98 | 1.491 | 0.00739 | 0.01634 | 1.50983 | 0.075 | 0.00045764 | 0.00014151 | 0.00066915 | 0 | 3.455595 | 1.0147 |  | 65.634 | 7.163 | 0 | 1.497 | 0.00437 | 0.01622 | -12.88 | 158.61 | 1.50796 | 0.00036771 | 0.00014872 | 0.00043531 | 0.496 | 0.118 | 0 | 3.881219 | 1.009692
|  |  | 65.804 | 10.658 | 0 | 155.96 | 1.492 | 0.00739 | 0.01628 | 1.50995 | 0.075 | 0.00045457 | 0.00014057 | 0.00066466 | 0 | 3.442329 | 1.015588 |  | 65.804 | 7.028 | 0 | 1.497 | 0.00437 | 0.01616 | -12.91 | 158.59 | 1.50808 | 0.00036087 | 0.00014598 | 0.00042718 | 0.486 | 0.115 | 0 | 3.86812 | 1.010588
|  |  | 65.969 | 10.663 | 0 | 155.98 | 1.491 | 0.00742 | 0.01619 | 1.50982 | 0.075 | 0.00045462 | 0.00014059 | 0.00066472 | 0 | 3.455595 | 1.014626 |  | 65.969 | 7.115 | 0 | 1.497 | 0.00443 | 0.01607 | -12.79 | 158.6 | 1.50797 | 0.00036531 | 0.00014772 | 0.00043242 | 0.492 | 0.117 | 0 | 3.874669 | 1.009767
|  |  | 66.135 | 10.577 | 0 | 155.98 | 1.491 | 0.00741 | 0.01625 | 1.50991 | 0.074 | 0.000451 | 0.00013947 | 0.00065943 | 0 | 3.455595 | 1.015292 |  | 66.135 | 6.993 | 0 | 1.497 | 0.00442 | 0.01613 | -12.78 | 158.59 | 1.50807 | 0.0003591 | 0.00014522 | 0.000425 | 0.484 | 0.115 | 0 | 3.86812 | 1.010514
|  |  | 66.302 | 10.744 | 0 | 155.99 | 1.491 | 0.00737 | 0.01626 | 1.50983 | 0.075 | 0.00045805 | 0.00014164 | 0.00066976 | 0 | 3.462227 | 1.0147 |  | 66.302 | 7.068 | 0 | 1.497 | 0.00432 | 0.01615 | -13.04 | 158.66 | 1.50793 | 0.00036269 | 0.0001468 | 0.00042934 | 0.489 | 0.116 | 0 | 3.913966 | 1.009468
|  |  | 66.468 | 10.683 | 0 | 155.97 | 1.491 | 0.00738 | 0.0163 | 1.50993 | 0.075 | 0.00045557 | 0.00014087 | 0.00066612 | 0 | 3.448962 | 1.01544 |  | 66.468 | 7.056 | 0 | 1.497 | 0.00436 | 0.01618 | -12.92 | 158.61 | 1.50806 | 0.00036227 | 0.00014656 | 0.00042881 | 0.488 | 0.116 | 0 | 3.881219 | 1.010439
|  |  | 66.635 | 10.796 | 0 | 156.01 | 1.491 | 0.00735 | 0.01627 | 1.50973 | 0.076 | 0.00046022 | 0.0001423 | 0.00067294 | 0 | 3.475492 | 1.01396 |  | 66.635 | 7.028 | 0 | 1.497 | 0.00426 | 0.01615 | -13.21 | 158.71 | 1.50781 | 0.00036046 | 0.00014598 | 0.00042677 | 0.487 | 0.116 | 0 | 3.946713 | 1.008572
|  |  | 66.801 | 10.623 | 0 | 155.97 | 1.491 | 0.0074 | 0.01631 | 1.50996 | 0.075 | 0.00045299 | 0.00014008 | 0.00066234 | 0 | 3.448962 | 1.015662 |  | 66.801 | 7.018 | 0 | 1.497 | 0.0044 | 0.01618 | -12.85 | 158.59 | 1.5081 | 0.0003604 | 0.00014577 | 0.00042654 | 0.486 | 0.115 | 0 | 3.86812 | 1.010738
|  |  | 66.968 | 10.662 | 0 | 155.98 | 1.491 | 0.00737 | 0.01627 | 1.50985 | 0.075 | 0.00045463 | 0.00014058 | 0.00066476 | 0 | 3.455595 | 1.014848 |  | 66.968 | 6.953 | 0 | 1.497 | 0.00432 | 0.01615 | -13.03 | 158.65 | 1.50796 | 0.00035682 | 0.00014441 | 0.0004224 | 0.481 | 0.114 | 0 | 3.907417 | 1.009692
|  |  | 67.134 | 10.745 | 0 | 155.98 | 1.492 | 0.00736 | 0.01636 | 1.50991 | 0.075 | 0.00045817 | 0.00014167 | 0.00066993 | 0 | 3.455595 | 1.015292 |  | 67.134 | 7.078 | 0 | 1.497 | 0.00431 | 0.01624 | -13.03 | 158.65 | 1.50802 | 0.0003633 | 0.00014704 | 0.00043003 | 0.49 | 0.116 | 0 | 3.907417 | 1.01014
|  |  | 67.301 | 10.689 | 0 | 156 | 1.491 | 0.00738 | 0.0163 | 1.50978 | 0.075 | 0.00045571 | 0.00014092 | 0.00066634 | 0 | 3.46886 | 1.01433 |  | 67.301 | 7.088 | 0 | 1.497 | 0.00436 | 0.01619 | -12.89 | 158.63 | 1.50791 | 0.00036378 | 0.00014715 | 0.00043067 | 0.49 | 0.116 | 0 | 3.894318 | 1.009319
|  |  | 67.468 | 10.69 | 0 | 155.99 | 1.491 | 0.00738 | 0.01633 | 1.50985 | 0.075 | 0.00045579 | 0.00014094 | 0.00066645 | 0 | 3.462227 | 1.014848 |  | 67.468 | 7.096 | 0 | 1.497 | 0.00436 | 0.01621 | -12.88 | 158.62 | 1.50799 | 0.00036429 | 0.00014736 | 0.00043121 | 0.491 | 0.116 | 0 | 3.887768 | 1.009916
|  |  | 67.634 | 10.71 | 0 | 155.98 | 1.491 | 0.00739 | 0.01628 | 1.50993 | 0.075 | 0.00045664 | 0.00014121 | 0.00066769 | 0 | 3.455595 | 1.01544 |  | 67.634 | 7.069 | 0 | 1.497 | 0.00435 | 0.01616 | -12.97 | 158.63 | 1.50805 | 0.0003629 | 0.00014686 | 0.0004295 | 0.489 | 0.116 | 0 | 3.894318 | 1.010364
|  |  | 67.801 | 10.707 | 0 | 155.99 | 1.491 | 0.00738 | 0.01629 | 1.50988 | 0.075 | 0.00045646 | 0.00014115 | 0.00066743 | 0 | 3.462227 | 1.01507 |  | 67.801 | 7.02 | 0 | 1.497 | 0.00433 | 0.01616 | -13.03 | 158.65 | 1.50799 | 0.0003603 | 0.00014584 | 0.00042642 | 0.486 | 0.115 | 0 | 3.907417 | 1.009916
|  |  | 67.968 | 10.701 | 0 | 155.98 | 1.492 | 0.00738 | 0.01635 | 1.50997 | 0.075 | 0.00045627 | 0.00014109 | 0.00066714 | 0 | 3.455595 | 1.015736 |  | 67.968 | 7.031 | 0 | 1.497 | 0.00434 | 0.01622 | -13.01 | 158.64 | 1.50809 | 0.00036097 | 0.00014611 | 0.00042715 | 0.487 | 0.116 | 0 | 3.900867 | 1.010663
|  |  | 68.134 | 10.683 | 0 | 156 | 1.491 | 0.00738 | 0.01635 | 1.50988 | 0.075 | 0.00045542 | 0.00014082 | 0.00066591 | 0 | 3.46886 | 1.01507 |  | 68.134 | 7.041 | 0 | 1.497 | 0.00435 | 0.01623 | -12.95 | 158.65 | 1.508 | 0.00036141 | 0.00014626 | 0.00042771 | 0.487 | 0.116 | 0 | 3.907417 | 1.009991
|  |  | 68.301 | 10.728 | 0 | 156.02 | 1.491 | 0.00737 | 0.01636 | 1.50977 | 0.075 | 0.0004573 | 0.0001414 | 0.00066867 | 0 | 3.482125 | 1.014256 |  | 68.301 | 7.078 | 0 | 1.497 | 0.00432 | 0.01624 | -12.99 | 158.67 | 1.50789 | 0.00036319 | 0.00014698 | 0.00042989 | 0.49 | 0.116 | 0 | 3.920516 | 1.00917
|  |  | 68.468 | 10.716 | 0 | 155.98 | 1.492 | 0.00738 | 0.01631 | 1.50995 | 0.075 | 0.0004569 | 0.00014128 | 0.00066807 | 0 | 3.455595 | 1.015588 |  | 68.468 | 7.094 | 0 | 1.497 | 0.00435 | 0.01618 | -12.95 | 158.63 | 1.50808 | 0.00036422 | 0.00014739 | 0.00043103 | 0.491 | 0.117 | 0 | 3.894318 | 1.010588
|  |  | 68.635 | 10.724 | 0 | 156.02 | 1.491 | 0.00736 | 0.01629 | 1.50974 | 0.075 | 0.0004571 | 0.00014134 | 0.00066838 | 0 | 3.482125 | 1.014034 |  | 68.635 | 7.133 | 0 | 1.497 | 0.00434 | 0.01617 | -12.9 | 158.66 | 1.50787 | 0.00036605 | 0.00014809 | 0.00043335 | 0.494 | 0.117 | 0 | 3.913966 | 1.00902
|  |  | 68.801 | 10.773 | 0 | 155.99 | 1.492 | 0.00736 | 0.01636 | 1.50992 | 0.076 | 0.00045931 | 0.00014202 | 0.0006716 | 0 | 3.462227 | 1.015366 |  | 68.801 | 7.123 | 0 | 1.497 | 0.00431 | 0.01624 | -13.03 | 158.65 | 1.50803 | 0.00036561 | 0.00014799 | 0.00043272 | 0.493 | 0.117 | 0 | 3.907417 | 1.010215
|  |  | 68.968 | 10.755 | 0 | 156.02 | 1.491 | 0.00739 | 0.01631 | 1.50972 | 0.075 | 0.00045842 | 0.00014175 | 0.0006703 | 0 | 3.482125 | 1.013886 |  | 68.968 | 7.241 | 0 | 1.497 | 0.00439 | 0.01619 | -12.81 | 158.63 | 1.50786 | 0.00037166 | 0.0001503 | 0.00043996 | 0.501 | 0.119 | 0 | 3.894318 | 1.008946
|  |  | 69.134 | 10.649 | 0 | 155.99 | 1.491 | 0.00739 | 0.01636 | 1.50988 | 0.075 | 0.00045399 | 0.00014038 | 0.00066381 | 0 | 3.462227 | 1.01507 |  | 69.134 | 7.09 | 0 | 1.497 | 0.00439 | 0.01624 | -12.8 | 158.61 | 1.50803 | 0.00036408 | 0.00014724 | 0.0004309 | 0.491 | 0.116 | 0 | 3.881219 | 1.010215
|  |  | 69.301 | 10.813 | 0 | 156.02 | 1.491 | 0.00737 | 0.0163 | 1.50974 | 0.076 | 0.00046087 | 0.00014251 | 0.00067388 | 0 | 3.482125 | 1.014034 |  | 69.301 | 7.226 | 0 | 1.497 | 0.00434 | 0.01618 | -12.96 | 158.67 | 1.50786 | 0.00037077 | 0.00015004 | 0.0004389 | 0.5 | 0.119 | 0 | 3.920516 | 1.008946
|  |  | 69.468 | 10.669 | 0 | 156.01 | 1.491 | 0.00739 | 0.01641 | 1.50986 | 0.075 | 0.0004548 | 0.00014063 | 0.00066499 | 0 | 3.475492 | 1.014922 |  | 69.468 | 7.157 | 0 | 1.497 | 0.00441 | 0.01628 | -12.75 | 158.61 | 1.50801 | 0.00036753 | 0.00014862 | 0.00043495 | 0.495 | 0.117 | 0 | 3.881219 | 1.010066
|  |  | 69.637 | 10.682 | 0 | 156 | 1.492 | 0.00736 | 0.01639 | 1.50992 | 0.075 | 0.00045539 | 0.00014081 | 0.00066588 | 0 | 3.46886 | 1.015366 |  | 69.637 | 7.06 | 0 | 1.497 | 0.00434 | 0.01626 | -12.92 | 158.64 | 1.50805 | 0.00036247 | 0.00014667 | 0.00042895 | 0.489 | 0.116 | 0 | 3.900867 | 1.010364
|  |  | 69.805 | 10.799 | 0 | 156.01 | 1.492 | 0.00734 | 0.01643 | 1.50988 | 0.076 | 0.00046039 | 0.00014235 | 0.00067319 | 0 | 3.475492 | 1.01507 |  | 69.805 | 7.188 | 0 | 1.497 | 0.0043 | 0.01631 | -13 | 158.66 | 1.508 | 0.00036892 | 0.00014932 | 0.00043663 | 0.498 | 0.118 | 0 | 3.913966 | 1.009991
|  |  | 69.969 | 10.649 | 0 | 156.01 | 1.491 | 0.00742 | 0.01622 | 1.50962 | 0.075 | 0.00045391 | 0.00014037 | 0.0006637 | 0 | 3.475492 | 1.013146 |  | 69.969 | 7.097 | 0 | 1.497 | 0.00443 | 0.0161 | -12.78 | 158.62 | 1.50777 | 0.0003642 | 0.00014723 | 0.00043124 | 0.49 | 0.116 | 0 | 3.887768 | 1.008274
|  |  | 70.134 | 10.67 | 0 | 156 | 1.491 | 0.00739 | 0.01638 | 1.50983 | 0.075 | 0.0004549 | 0.00014066 | 0.00066514 | 0 | 3.46886 | 1.0147 |  | 70.134 | 7.094 | 0 | 1.497 | 0.00438 | 0.01625 | -12.84 | 158.62 | 1.50797 | 0.00036421 | 0.00014731 | 0.00043108 | 0.491 | 0.116 | 0 | 3.887768 | 1.009767
|  |  | 70.301 | 10.704 | 0 | 156.01 | 1.491 | 0.00739 | 0.01637 | 1.5098 | 0.075 | 0.0004563 | 0.0001411 | 0.00066719 | 0 | 3.475492 | 1.014478 |  | 70.301 | 7.144 | 0 | 1.497 | 0.00438 | 0.01625 | -12.85 | 158.63 | 1.50795 | 0.00036671 | 0.00014832 | 0.00043404 | 0.494 | 0.117 | 0 | 3.894318 | 1.009618
|  |  | 70.47 | 10.716 | 0 | 156 | 1.491 | 0.00737 | 0.01637 | 1.50984 | 0.075 | 0.00045686 | 0.00014127 | 0.00066802 | 0 | 3.46886 | 1.014774 |  | 70.47 | 7.058 | 0 | 1.497 | 0.00433 | 0.01625 | -12.99 | 158.66 | 1.50796 | 0.00036225 | 0.0001466 | 0.00042875 | 0.489 | 0.116 | 0 | 3.913966 | 1.009692
|  |  | 70.636 | 10.682 | 0 | 156 | 1.491 | 0.00738 | 0.01629 | 1.50986 | 0.075 | 0.00045536 | 0.00014081 | 0.00066583 | 0 | 3.46886 | 1.014922 |  | 70.636 | 7.047 | 0 | 1.497 | 0.00435 | 0.01617 | -12.94 | 158.64 | 1.50799 | 0.0003617 | 0.00014636 | 0.0004281 | 0.488 | 0.116 | 0 | 3.900867 | 1.009916
|  |  | 70.801 | 10.704 | 0 | 156 | 1.491 | 0.00739 | 0.01642 | 1.50984 | 0.075 | 0.00045632 | 0.0001411 | 0.00066722 | 0 | 3.46886 | 1.014774 |  | 70.801 | 7.226 | 0 | 1.497 | 0.00441 | 0.0163 | -12.73 | 158.6 | 1.508 | 0.00037105 | 0.00015001 | 0.00043917 | 0.5 | 0.118 | 0 | 3.874669 | 1.009991
|  |  | 70.968 | 10.686 | 0 | 156.02 | 1.491 | 0.00737 | 0.01627 | 1.50973 | 0.075 | 0.00045547 | 0.00014084 | 0.000666 | 0 | 3.482125 | 1.01396 |  | 70.968 | 7.044 | 0 | 1.497 | 0.00434 | 0.01615 | -12.95 | 158.66 | 1.50785 | 0.00036145 | 0.00014625 | 0.00042789 | 0.487 | 0.116 | 0 | 3.913966 | 1.008871
|  |  | 71.134 | 10.678 | 0 | 155.99 | 1.491 | 0.00739 | 0.01633 | 1.5099 | 0.075 | 0.00045525 | 0.00014077 | 0.00066566 | 0 | 3.462227 | 1.015218 |  | 71.134 | 7.016 | 0 | 1.497 | 0.00435 | 0.0162 | -12.97 | 158.64 | 1.50802 | 0.00036015 | 0.00014575 | 0.00042621 | 0.486 | 0.115 | 0 | 3.900867 | 1.01014
|  |  | 71.301 | 10.691 | 0 | 156.01 | 1.491 | 0.00741 | 0.01631 | 1.50981 | 0.075 | 0.00045569 | 0.00014091 | 0.00066629 | 0 | 3.475492 | 1.014552 |  | 71.301 | 7.123 | 0 | 1.497 | 0.0044 | 0.01618 | -12.84 | 158.63 | 1.50795 | 0.00036568 | 0.00014792 | 0.00043276 | 0.493 | 0.117 | 0 | 3.894318 | 1.009618
|  |  | 71.468 | 10.713 | 0 | 155.99 | 1.492 | 0.00736 | 0.01631 | 1.50994 | 0.075 | 0.00045672 | 0.00014122 | 0.00066782 | 0 | 3.462227 | 1.015514 |  | 71.468 | 7.062 | 0 | 1.497 | 0.00432 | 0.01618 | -12.99 | 158.65 | 1.50806 | 0.00036251 | 0.00014673 | 0.00042902 | 0.489 | 0.116 | 0 | 3.907417 | 1.010439
|  |  | 71.637 | 10.712 | 0 | 155.98 | 1.492 | 0.00735 | 0.01636 | 1.50996 | 0.075 | 0.00045678 | 0.00014124 | 0.00066791 | 0 | 3.455595 | 1.015662 |  | 71.637 | 7.127 | 0 | 1.497 | 0.00434 | 0.01624 | -12.89 | 158.61 | 1.5081 | 0.00036592 | 0.00014803 | 0.00043314 | 0.493 | 0.117 | 0 | 3.881219 | 1.010738
|  |  | 71.802 | 10.696 | 0 | 156.01 | 1.491 | 0.00738 | 0.0164 | 1.50978 | 0.075 | 0.00045597 | 0.00014099 | 0.00066671 | 0 | 3.475492 | 1.01433 |  | 71.802 | 7.148 | 0 | 1.497 | 0.00438 | 0.01628 | -12.82 | 158.63 | 1.50793 | 0.00036695 | 0.0001484 | 0.00043437 | 0.495 | 0.117 | 0 | 3.894318 | 1.009468
|  |  | 71.97 | 10.755 | 0 | 156.01 | 1.491 | 0.00736 | 0.01633 | 1.50982 | 0.075 | 0.00045848 | 0.00014176 | 0.00067039 | 0 | 3.475492 | 1.014626 |  | 71.97 | 7.092 | 0 | 1.497 | 0.00431 | 0.01621 | -13.03 | 158.67 | 1.50793 | 0.00036393 | 0.00014731 | 0.00043077 | 0.491 | 0.117 | 0 | 3.920516 | 1.009468
|  |  | 72.137 | 10.764 | 0 | 156 | 1.492 | 0.00735 | 0.01637 | 1.50986 | 0.075 | 0.00045889 | 0.00014189 | 0.000671 | 0 | 3.46886 | 1.014922 |  | 72.137 | 7.128 | 0 | 1.497 | 0.00431 | 0.01625 | -13 | 158.66 | 1.50798 | 0.00036581 | 0.00014805 | 0.000433 | 0.494 | 0.117 | 0 | 3.913966 | 1.009842
|  |  | 72.302 | 10.758 | 0 | 156 | 1.491 | 0.00739 | 0.01626 | 1.50983 | 0.075 | 0.00045861 | 0.00014181 | 0.00067057 | 0 | 3.46886 | 1.0147 |  | 72.302 | 7.213 | 0 | 1.497 | 0.00438 | 0.01614 | -12.86 | 158.63 | 1.50797 | 0.00037026 | 0.00014978 | 0.00043825 | 0.499 | 0.118 | 0 | 3.894318 | 1.009767
|  |  | 72.47 | 10.663 | 0 | 156 | 1.491 | 0.00737 | 0.01639 | 1.50987 | 0.075 | 0.00045462 | 0.00014057 | 0.00066474 | 0 | 3.46886 | 1.014996 |  | 72.47 | 7.09 | 0 | 1.497 | 0.00437 | 0.01627 | -12.84 | 158.62 | 1.50802 | 0.00036404 | 0.00014724 | 0.00043086 | 0.491 | 0.116 | 0 | 3.887768 | 1.01014
|  |  | 72.636 | 10.634 | 0 | 155.99 | 1.491 | 0.00739 | 0.01629 | 1.50991 | 0.075 | 0.00045336 | 0.00014019 | 0.00066289 | 0 | 3.462227 | 1.015292 |  | 72.636 | 7.106 | 0 | 1.497 | 0.0044 | 0.01617 | -12.75 | 158.6 | 1.50807 | 0.00036491 | 0.00014756 | 0.00043187 | 0.491 | 0.117 | 0 | 3.874669 | 1.010514
|  |  | 72.801 | 10.6 | 0 | 156.01 | 1.491 | 0.00739 | 0.01634 | 1.50982 | 0.074 | 0.00045184 | 0.00013972 | 0.00066067 | 0 | 3.475492 | 1.014626 |  | 72.801 | 7.062 | 0 | 1.497 | 0.00441 | 0.01622 | -12.73 | 158.61 | 1.50798 | 0.0003626 | 0.00014661 | 0.00042917 | 0.488 | 0.116 | 0 | 3.881219 | 1.009842
|  |  | 72.968 | 10.636 | 0 | 156.02 | 1.491 | 0.00738 | 0.01632 | 1.50973 | 0.075 | 0.00045334 | 0.00014018 | 0.00066287 | 0 | 3.482125 | 1.01396 |  | 72.968 | 7.069 | 0 | 1.497 | 0.00438 | 0.0162 | -12.8 | 158.64 | 1.50788 | 0.00036281 | 0.00014672 | 0.00042947 | 0.489 | 0.116 | 0 | 3.900867 | 1.009095
|  |  | 73.134 | 10.65 | 0 | 155.99 | 1.491 | 0.00737 | 0.01631 | 1.50988 | 0.075 | 0.00045403 | 0.00014039 | 0.00066388 | 0 | 3.462227 | 1.01507 |  | 73.134 | 7.004 | 0 | 1.497 | 0.00435 | 0.01619 | -12.93 | 158.64 | 1.50801 | 0.00035954 | 0.00014548 | 0.00042554 | 0.485 | 0.115 | 0 | 3.900867 | 1.010066
|  |  | 73.301 | 10.701 | 0 | 156.01 | 1.491 | 0.00736 | 0.01631 | 1.50983 | 0.075 | 0.00045611 | 0.00014103 | 0.00066693 | 0 | 3.475492 | 1.0147 |  | 73.301 | 7.154 | 0 | 1.497 | 0.00436 | 0.01619 | -12.82 | 158.63 | 1.50798 | 0.00036723 | 0.00014855 | 0.00043465 | 0.495 | 0.117 | 0 | 3.894318 | 1.009842
|  |  | 73.469 | 10.733 | 0 | 156.01 | 1.491 | 0.00735 | 0.01646 | 1.50984 | 0.075 | 0.00045757 | 0.00014148 | 0.00066907 | 0 | 3.475492 | 1.014774 |  | 73.469 | 7.161 | 0 | 1.497 | 0.00434 | 0.01634 | -12.89 | 158.64 | 1.50798 | 0.00036761 | 0.00014872 | 0.00043511 | 0.496 | 0.118 | 0 | 3.900867 | 1.009842
|  |  | 73.638 | 10.68 | 0 | 155.98 | 1.492 | 0.00734 | 0.01643 | 1.50995 | 0.075 | 0.00045543 | 0.00014082 | 0.00066594 | 0 | 3.455595 | 1.015588 |  | 73.638 | 6.998 | 0 | 1.497 | 0.0043 | 0.0163 | -13.01 | 158.64 | 1.50807 | 0.00035921 | 0.00014538 | 0.00042517 | 0.485 | 0.115 | 0 | 3.900867 | 1.010514
|  |  | 73.802 | 10.665 | 0 | 156 | 1.491 | 0.00738 | 0.01632 | 1.50982 | 0.075 | 0.00045466 | 0.00014059 | 0.0006648 | 0 | 3.46886 | 1.014626 |  | 73.802 | 7.107 | 0 | 1.497 | 0.00439 | 0.0162 | -12.81 | 158.61 | 1.50797 | 0.00036487 | 0.00014755 | 0.00043191 | 0.492 | 0.117 | 0 | 3.881219 | 1.009767
|  |  | 73.968 | 10.686 | 0 | 156.03 | 1.491 | 0.00738 | 0.01628 | 1.50972 | 0.075 | 0.0004554 | 0.00014082 | 0.00066589 | 0 | 3.488758 | 1.013886 |  | 73.968 | 7.136 | 0 | 1.497 | 0.00438 | 0.01617 | -12.81 | 158.65 | 1.50787 | 0.00036624 | 0.00014813 | 0.00043353 | 0.494 | 0.117 | 0 | 3.907417 | 1.00902
|  |  | 74.134 | 10.675 | 0 | 156.02 | 1.491 | 0.0074 | 0.01637 | 1.50979 | 0.075 | 0.00045499 | 0.00014069 | 0.00066528 | 0 | 3.482125 | 1.014404 |  | 74.134 | 7.133 | 0 | 1.497 | 0.0044 | 0.01624 | -12.79 | 158.63 | 1.50794 | 0.00036618 | 0.00014809 | 0.00043338 | 0.493 | 0.117 | 0 | 3.894318 | 1.009543
|  |  | 74.301 | 10.684 | 0 | 156.01 | 1.491 | 0.00739 | 0.01632 | 1.50976 | 0.075 | 0.00045542 | 0.00014082 | 0.00066591 | 0 | 3.475492 | 1.014182 |  | 74.301 | 7.164 | 0 | 1.497 | 0.0044 | 0.0162 | -12.77 | 158.62 | 1.50792 | 0.00036775 | 0.00014871 | 0.00043531 | 0.495 | 0.117 | 0 | 3.887768 | 1.009394
|  |  | 74.47 | 10.847 | 0 | 156 | 1.492 | 0.00731 | 0.01628 | 1.50985 | 0.076 | 0.00046245 | 0.00014298 | 0.00067622 | 0 | 3.46886 | 1.014848 |  | 74.47 | 7.119 | 0 | 1.497 | 0.00423 | 0.01617 | -13.2 | 158.7 | 1.50793 | 0.00036517 | 0.00014791 | 0.0004323 | 0.493 | 0.117 | 0 | 3.940164 | 1.009468
|  |  | 74.636 | 10.687 | 0 | 156.01 | 1.491 | 0.00736 | 0.01634 | 1.50978 | 0.075 | 0.00045559 | 0.00014087 | 0.00066618 | 0 | 3.475492 | 1.01433 |  | 74.636 | 7.153 | 0 | 1.497 | 0.00436 | 0.01623 | -12.8 | 158.62 | 1.50793 | 0.00036717 | 0.00014848 | 0.00043468 | 0.495 | 0.117 | 0 | 3.887768 | 1.009468
|  |  | 74.801 | 10.63 | 0 | 156 | 1.491 | 0.00737 | 0.01641 | 1.50989 | 0.075 | 0.00045318 | 0.00014013 | 0.00066263 | 0 | 3.46886 | 1.015144 |  | 74.801 | 7.055 | 0 | 1.497 | 0.00438 | 0.01629 | -12.81 | 158.62 | 1.50804 | 0.00036223 | 0.00014651 | 0.0004287 | 0.488 | 0.116 | 0 | 3.887768 | 1.01029
|  |  | 74.97 | 10.696 | 0 | 156.01 | 1.491 | 0.00735 | 0.01633 | 1.50982 | 0.075 | 0.00045593 | 0.00014097 | 0.00066668 | 0 | 3.475492 | 1.014626 |  | 74.97 | 7.096 | 0 | 1.497 | 0.00433 | 0.01621 | -12.9 | 158.65 | 1.50796 | 0.00036418 | 0.00014735 | 0.00043108 | 0.491 | 0.117 | 0 | 3.907417 | 1.009692
|  |  | 75.138 | 10.699 | 0 | 156.03 | 1.491 | 0.00736 | 0.01634 | 1.5097 | 0.075 | 0.00045599 | 0.00014099 | 0.00066676 | 0 | 3.488758 | 1.013738 |  | 75.138 | 7.123 | 0 | 1.497 | 0.00435 | 0.01623 | -12.86 | 158.66 | 1.50784 | 0.0003655 | 0.00014785 | 0.00043268 | 0.493 | 0.117 | 0 | 3.913966 | 1.008796
|  |  | 75.303 | 10.66 | 0 | 156.03 | 1.491 | 0.00738 | 0.01627 | 1.50975 | 0.075 | 0.00045429 | 0.00014047 | 0.00066426 | 0 | 3.488758 | 1.014108 |  | 75.303 | 7.139 | 0 | 1.497 | 0.0044 | 0.01615 | -12.75 | 158.63 | 1.5079 | 0.00036647 | 0.0001482 | 0.00043376 | 0.494 | 0.117 | 0 | 3.894318 | 1.009244
|  |  | 75.471 | 10.701 | 0 | 156.03 | 1.491 | 0.00735 | 0.01635 | 1.50977 | 0.075 | 0.00045609 | 0.00014102 | 0.0006669 | 0 | 3.488758 | 1.014256 |  | 75.471 | 7.117 | 0 | 1.497 | 0.00434 | 0.01623 | -12.88 | 158.66 | 1.50791 | 0.00036528 | 0.00014778 | 0.00043237 | 0.493 | 0.117 | 0 | 3.913966 | 1.009319
|  |  | 75.64 | 10.641 | 0 | 156.01 | 1.491 | 0.00736 | 0.01635 | 1.50978 | 0.075 | 0.00045362 | 0.00014027 | 0.00066329 | 0 | 3.475492 | 1.01433 |  | 75.64 | 7.029 | 0 | 1.497 | 0.00435 | 0.01623 | -12.87 | 158.64 | 1.50792 | 0.00036079 | 0.00014594 | 0.0004271 | 0.486 | 0.115 | 0 | 3.900867 | 1.009394
|  |  | 75.802 | 10.6 | 0 | 156.02 | 1.491 | 0.00738 | 0.01632 | 1.50978 | 0.074 | 0.0004518 | 0.00013971 | 0.00066062 | 0 | 3.482125 | 1.01433 |  | 75.802 | 7.049 | 0 | 1.497 | 0.0044 | 0.0162 | -12.75 | 158.62 | 1.50794 | 0.00036188 | 0.00014633 | 0.00042832 | 0.487 | 0.116 | 0 | 3.887768 | 1.009543
|  |  | 75.968 | 10.749 | 0 | 156.04 | 1.491 | 0.00739 | 0.01631 | 1.50974 | 0.075 | 0.00045804 | 0.00014163 | 0.00066975 | 0 | 3.49539 | 1.014034 |  | 75.968 | 7.204 | 0 | 1.497 | 0.00438 | 0.01619 | -12.86 | 158.67 | 1.50788 | 0.00036972 | 0.00014958 | 0.00043754 | 0.498 | 0.118 | 0 | 3.920516 | 1.009095
|  |  | 76.136 | 10.586 | 0 | 156.02 | 1.491 | 0.00739 | 0.01643 | 1.50988 | 0.074 | 0.00045118 | 0.00013951 | 0.00065971 | 0 | 3.482125 | 1.01507 |  | 76.136 | 7.03 | 0 | 1.497 | 0.00441 | 0.0163 | -12.75 | 158.62 | 1.50804 | 0.00036101 | 0.000146 | 0.00042716 | 0.486 | 0.115 | 0 | 3.887768 | 1.01029
|  |  | 76.302 | 10.638 | 0 | 156.03 | 1.491 | 0.0074 | 0.01635 | 1.50987 | 0.075 | 0.00045331 | 0.00014017 | 0.00066282 | 0 | 3.488758 | 1.014996 |  | 76.302 | 7.115 | 0 | 1.497 | 0.00441 | 0.01622 | -12.74 | 158.63 | 1.50803 | 0.00036533 | 0.00014777 | 0.00043222 | 0.492 | 0.117 | 0 | 3.894318 | 1.010215
|  |  | 76.469 | 10.764 | 0 | 156.04 | 1.491 | 0.00735 | 0.01639 | 1.50981 | 0.076 | 0.00045867 | 0.00014182 | 0.00067069 | 0 | 3.49539 | 1.014552 |  | 76.469 | 7.153 | 0 | 1.497 | 0.00432 | 0.01626 | -12.97 | 158.69 | 1.50793 | 0.00036704 | 0.00014857 | 0.00043433 | 0.495 | 0.118 | 0 | 3.933615 | 1.009468
|  |  | 76.636 | 10.667 | 0 | 156.05 | 1.491 | 0.00738 | 0.01637 | 1.50982 | 0.075 | 0.00045448 | 0.00014053 | 0.00066455 | 0 | 3.502023 | 1.014626 |  | 76.636 | 7.167 | 0 | 1.497 | 0.0044 | 0.01625 | -12.73 | 158.65 | 1.50798 | 0.00036794 | 0.00014882 | 0.00043533 | 0.496 | 0.118 | 0 | 3.907417 | 1.009842
|  |  | 76.801 | 10.669 | 0 | 156.04 | 1.491 | 0.00738 | 0.01644 | 1.50987 | 0.075 | 0.00045459 | 0.00014056 | 0.0006647 | 0 | 3.49539 | 1.014996 |  | 76.801 | 7.16 | 0 | 1.497 | 0.0044 | 0.0163 | -12.75 | 158.65 | 1.50802 | 0.00036766 | 0.00014872 | 0.00043495 | 0.495 | 0.117 | 0 | 3.907417 | 1.01014
|  |  | 76.968 | 10.739 | 0 | 156.06 | 1.491 | 0.00736 | 0.01639 | 1.50982 | 0.075 | 0.0004575 | 0.00014145 | 0.00066896 | 0 | 3.508656 | 1.014626 |  | 76.968 | 7.132 | 0 | 1.497 | 0.00433 | 0.01626 | -12.94 | 158.71 | 1.50794 | 0.00036599 | 0.00014817 | 0.00043296 | 0.494 | 0.117 | 0 | 3.946713 | 1.009543
|  |  | 77.134 | 10.688 | 0 | 156.06 | 1.491 | 0.00736 | 0.01642 | 1.50985 | 0.075 | 0.00045532 | 0.00014078 | 0.00066579 | 0 | 3.508656 | 1.014848 |  | 77.134 | 7.079 | 0 | 1.497 | 0.00434 | 0.01629 | -12.91 | 158.7 | 1.50797 | 0.00036334 | 0.00014709 | 0.0004298 | 0.49 | 0.116 | 0 | 3.940164 | 1.009767
|  |  | 77.301 | 10.717 | 0 | 156.07 | 1.491 | 0.00738 | 0.01642 | 1.50982 | 0.075 | 0.00045649 | 0.00014115 | 0.00066749 | 0 | 3.515288 | 1.014626 |  | 77.301 | 7.154 | 0 | 1.497 | 0.00436 | 0.01628 | -12.86 | 158.7 | 1.50796 | 0.00036717 | 0.00014862 | 0.00043429 | 0.495 | 0.117 | 0 | 3.940164 | 1.009692
|  |  | 77.468 | 10.693 | 0 | 156.09 | 1.491 | 0.00736 | 0.01643 | 1.50977 | 0.075 | 0.00045541 | 0.00014081 | 0.00066592 | 0 | 3.528553 | 1.014256 |  | 77.468 | 7.04 | 0 | 1.497 | 0.00432 | 0.0163 | -12.97 | 158.74 | 1.50789 | 0.00036123 | 0.00014627 | 0.00042728 | 0.487 | 0.116 | 0 | 3.966362 | 1.00917
|  |  | 77.634 | 10.663 | 0 | 156.11 | 1.491 | 0.0074 | 0.0164 | 1.50957 | 0.075 | 0.00045406 | 0.0001404 | 0.00066394 | 0 | 3.541819 | 1.012775 |  | 77.634 | 7.144 | 0 | 1.497 | 0.00441 | 0.01627 | -12.75 | 158.71 | 1.50773 | 0.00036658 | 0.00014829 | 0.00043371 | 0.494 | 0.117 | 0 | 3.946713 | 1.007975
|  |  | 77.801 | 10.686 | 0 | 156.08 | 1.491 | 0.00738 | 0.01646 | 1.5099 | 0.075 | 0.00045513 | 0.00014072 | 0.0006655 | 0 | 3.521921 | 1.015218 |  | 77.801 | 7.157 | 0 | 1.497 | 0.00438 | 0.01633 | -12.79 | 158.69 | 1.50804 | 0.00036749 | 0.00014873 | 0.00043457 | 0.495 | 0.117 | 0 | 3.933615 | 1.01029
|  |  | 77.968 | 10.656 | 0 | 156.08 | 1.491 | 0.00739 | 0.01644 | 1.50989 | 0.075 | 0.00045379 | 0.00014031 | 0.00066354 | 0 | 3.521921 | 1.015144 |  | 77.968 | 7.078 | 0 | 1.497 | 0.00438 | 0.0163 | -12.84 | 158.71 | 1.50802 | 0.00036336 | 0.0001471 | 0.00042962 | 0.49 | 0.116 | 0 | 3.946713 | 1.01014
|  |  | 78.134 | 10.75 | 0 | 156.11 | 1.491 | 0.00736 | 0.01656 | 1.50984 | 0.075 | 0.00045776 | 0.00014153 | 0.00066936 | 0 | 3.541819 | 1.014774 |  | 78.134 | 7.259 | 0 | 1.497 | 0.00436 | 0.01642 | -12.79 | 158.72 | 1.50799 | 0.00037265 | 0.00015083 | 0.00044065 | 0.502 | 0.119 | 0 | 3.953263 | 1.009916
|  |  | 78.301 | 10.723 | 0 | 156.1 | 1.491 | 0.00739 | 0.01643 | 1.5098 | 0.075 | 0.00045659 | 0.00014117 | 0.00066764 | 0 | 3.535186 | 1.014478 |  | 78.301 | 7.133 | 0 | 1.497 | 0.00436 | 0.01629 | -12.91 | 158.74 | 1.50792 | 0.00036608 | 0.00014823 | 0.00043288 | 0.494 | 0.117 | 0 | 3.966362 | 1.009394
|  |  | 78.469 | 10.589 | 0 | 156.09 | 1.491 | 0.00738 | 0.01647 | 1.50988 | 0.074 | 0.00045095 | 0.00013943 | 0.00065939 | 0 | 3.528553 | 1.01507 |  | 78.469 | 7.014 | 0 | 1.497 | 0.00439 | 0.01633 | -12.78 | 158.7 | 1.50803 | 0.00036011 | 0.00014576 | 0.00042581 | 0.485 | 0.115 | 0 | 3.940164 | 1.010215
|  |  | 78.636 | 10.693 | 0 | 156.11 | 1.491 | 0.00739 | 0.01646 | 1.5098 | 0.075 | 0.00045527 | 0.00014077 | 0.00066571 | 0 | 3.541819 | 1.014478 |  | 78.636 | 7.205 | 0 | 1.497 | 0.0044 | 0.01632 | -12.73 | 158.71 | 1.50795 | 0.00036988 | 0.00014969 | 0.00043737 | 0.498 | 0.118 | 0 | 3.946713 | 1.009618
|  |  | 78.802 | 10.761 | 0 | 156.11 | 1.492 | 0.00733 | 0.01651 | 1.50985 | 0.075 | 0.00045822 | 0.00014167 | 0.00067005 | 0 | 3.541819 | 1.014848 |  | 78.802 | 7.101 | 0 | 1.497 | 0.00428 | 0.01638 | -13.04 | 158.77 | 1.50796 | 0.00036432 | 0.00014761 | 0.0004308 | 0.492 | 0.117 | 0 | 3.98601 | 1.009692
|  |  | 78.969 | 10.682 | 0 | 156.12 | 1.491 | 0.00737 | 0.01656 | 1.50979 | 0.075 | 0.00045476 | 0.0001406 | 0.00066497 | 0 | 3.548451 | 1.014404 |  | 78.969 | 7.211 | 0 | 1.497 | 0.00439 | 0.01642 | -12.7 | 158.72 | 1.50796 | 0.00037019 | 0.0001498 | 0.00043771 | 0.499 | 0.118 | 0 | 3.953263 | 1.009692
|  |  | 79.134 | 10.751 | 0 | 156.11 | 1.492 | 0.00734 | 0.01654 | 1.50986 | 0.075 | 0.0004578 | 0.00014154 | 0.00066942 | 0 | 3.541819 | 1.014922 |  | 79.134 | 7.216 | 0 | 1.497 | 0.00433 | 0.0164 | -12.85 | 158.73 | 1.508 | 0.00037037 | 0.00014996 | 0.00043794 | 0.5 | 0.119 | 0 | 3.959812 | 1.009991
|  |  | 79.304 | 10.785 | 0 | 156.12 | 1.491 | 0.00733 | 0.01647 | 1.50976 | 0.076 | 0.00045919 | 0.00014196 | 0.00067147 | 0 | 3.548451 | 1.014182 |  | 79.304 | 7.203 | 0 | 1.497 | 0.0043 | 0.01634 | -12.95 | 158.77 | 1.50789 | 0.00036954 | 0.00014967 | 0.00043702 | 0.499 | 0.118 | 0 | 3.98601 | 1.00917
|  |  | 79.469 | 10.726 | 0 | 156.11 | 1.491 | 0.00736 | 0.0166 | 1.50986 | 0.075 | 0.0004567 | 0.0001412 | 0.0006678 | 0 | 3.541819 | 1.014922 |  | 79.469 | 7.229 | 0 | 1.497 | 0.00436 | 0.01646 | -12.78 | 158.72 | 1.50801 | 0.00037115 | 0.00015024 | 0.00043881 | 0.5 | 0.119 | 0 | 3.953263 | 1.010066
|  |  | 79.637 | 10.738 | 0 | 156.1 | 1.491 | 0.00737 | 0.01655 | 1.5098 | 0.075 | 0.00045727 | 0.00014138 | 0.00066863 | 0 | 3.535186 | 1.014478 |  | 79.637 | 7.209 | 0 | 1.497 | 0.00436 | 0.01641 | -12.83 | 158.73 | 1.50795 | 0.00037004 | 0.00014979 | 0.00043757 | 0.499 | 0.118 | 0 | 3.959812 | 1.009618
|  |  | 79.802 | 10.734 | 0 | 156.11 | 1.491 | 0.00737 | 0.01653 | 1.50988 | 0.075 | 0.00045704 | 0.00014131 | 0.0006683 | 0 | 3.541819 | 1.01507 |  | 79.802 | 7.267 | 0 | 1.497 | 0.00439 | 0.01639 | -12.74 | 158.71 | 1.50804 | 0.00037312 | 0.00015102 | 0.00044111 | 0.503 | 0.119 | 0 | 3.946713 | 1.01029
|  |  | 79.968 | 10.718 | 0 | 156.13 | 1.491 | 0.00736 | 0.01647 | 1.50975 | 0.075 | 0.00045624 | 0.00014106 | 0.00066714 | 0 | 3.555084 | 1.014108 |  | 79.968 | 7.204 | 0 | 1.497 | 0.00436 | 0.01634 | -12.79 | 158.75 | 1.5079 | 0.00036971 | 0.00014967 | 0.00043716 | 0.499 | 0.118 | 0 | 3.972911 | 1.009244
|  |  | 80.137 | 10.669 | 0 | 156.1 | 1.491 | 0.00736 | 0.01655 | 1.50988 | 0.075 | 0.00045433 | 0.00014047 | 0.00066433 | 0 | 3.535186 | 1.01507 |  | 80.137 | 7.124 | 0 | 1.497 | 0.00436 | 0.01641 | -12.8 | 158.71 | 1.50803 | 0.00036575 | 0.00014806 | 0.00043246 | 0.493 | 0.117 | 0 | 3.946713 | 1.010215
|  |  | 80.302 | 10.713 | 0 | 156.11 | 1.491 | 0.00738 | 0.01651 | 1.50981 | 0.075 | 0.00045611 | 0.00014102 | 0.00066694 | 0 | 3.541819 | 1.014552 |  | 80.302 | 7.24 | 0 | 1.497 | 0.0044 | 0.01637 | -12.73 | 158.71 | 1.50797 | 0.00037169 | 0.00015042 | 0.00043948 | 0.501 | 0.119 | 0 | 3.946713 | 1.009767
|  |  | 80.47 | 10.684 | 0 | 156.1 | 1.491 | 0.00737 | 0.01647 | 1.50987 | 0.075 | 0.00045491 | 0.00014065 | 0.00066518 | 0 | 3.535186 | 1.014996 |  | 80.47 | 7.164 | 0 | 1.497 | 0.00437 | 0.01633 | -12.78 | 158.71 | 1.50802 | 0.00036776 | 0.00014887 | 0.00043481 | 0.496 | 0.118 | 0 | 3.946713 | 1.01014
|  |  | 80.636 | 10.625 | 0 | 156.11 | 1.491 | 0.00738 | 0.01649 | 1.50986 | 0.075 | 0.00045237 | 0.00013987 | 0.00066147 | 0 | 3.541819 | 1.014922 |  | 80.636 | 7.116 | 0 | 1.497 | 0.0044 | 0.01634 | -12.72 | 158.71 | 1.50802 | 0.00036534 | 0.00014786 | 0.00043193 | 0.492 | 0.117 | 0 | 3.946713 | 1.01014
|  |  | 80.803 | 10.769 | 0 | 156.11 | 1.492 | 0.00734 | 0.0165 | 1.50984 | 0.076 | 0.00045855 | 0.00014177 | 0.00067052 | 0 | 3.541819 | 1.014774 |  | 80.803 | 7.154 | 0 | 1.497 | 0.00429 | 0.01637 | -12.98 | 158.76 | 1.50796 | 0.00036709 | 0.0001487 | 0.00043408 | 0.496 | 0.118 | 0 | 3.979461 | 1.009692
|  |  | 80.969 | 10.671 | 0 | 156.13 | 1.491 | 0.00736 | 0.01646 | 1.50971 | 0.075 | 0.00045428 | 0.00014045 | 0.00066427 | 0 | 3.555084 | 1.013812 |  | 80.969 | 7.155 | 0 | 1.497 | 0.00437 | 0.01633 | -12.76 | 158.73 | 1.50786 | 0.00036719 | 0.00014861 | 0.00043426 | 0.495 | 0.117 | 0 | 3.959812 | 1.008946
|  |  | 81.134 | 10.687 | 0 | 156.13 | 1.491 | 0.00736 | 0.01656 | 1.50968 | 0.075 | 0.00045497 | 0.00014067 | 0.00066529 | 0 | 3.555084 | 1.01359 |  | 81.134 | 7.212 | 0 | 1.497 | 0.00438 | 0.01643 | -12.71 | 158.72 | 1.50785 | 0.00037015 | 0.00014976 | 0.0004378 | 0.499 | 0.118 | 0 | 3.953263 | 1.008871
|  |  | 81.301 | 10.632 | 0 | 156.11 | 1.491 | 0.00738 | 0.0165 | 1.5098 | 0.075 | 0.00045269 | 0.00013997 | 0.00066194 | 0 | 3.541819 | 1.014478 |  | 81.301 | 7.158 | 0 | 1.497 | 0.00441 | 0.01636 | -12.67 | 158.7 | 1.50796 | 0.00036751 | 0.00014869 | 0.00043458 | 0.495 | 0.117 | 0 | 3.940164 | 1.009692
|  |  | 81.468 | 10.644 | 0 | 156.11 | 1.491 | 0.00738 | 0.01655 | 1.50982 | 0.075 | 0.00045321 | 0.00014013 | 0.0006627 | 0 | 3.541819 | 1.014626 |  | 81.468 | 7.135 | 0 | 1.497 | 0.00439 | 0.01641 | -12.73 | 158.71 | 1.50798 | 0.00036633 | 0.00014825 | 0.00043314 | 0.494 | 0.117 | 0 | 3.946713 | 1.009842
|  |  | 81.637 | 10.799 | 0 | 156.13 | 1.491 | 0.00733 | 0.01652 | 1.50975 | 0.076 | 0.00045973 | 0.00014213 | 0.00067226 | 0 | 3.555084 | 1.014108 |  | 81.637 | 7.106 | 0 | 1.497 | 0.00426 | 0.01639 | -13.12 | 158.81 | 1.50784 | 0.00036448 | 0.00014772 | 0.00043099 | 0.492 | 0.117 | 0 | 4.012208 | 1.008796
|  |  | 81.805 | 10.649 | 0 | 156.12 | 1.491 | 0.00735 | 0.01648 | 1.50973 | 0.075 | 0.00045338 | 0.00014017 | 0.00066297 | 0 | 3.548451 | 1.01396 |  | 81.805 | 7.094 | 0 | 1.497 | 0.00435 | 0.01635 | -12.8 | 158.74 | 1.50788 | 0.00036405 | 0.00014736 | 0.00043056 | 0.491 | 0.116 | 0 | 3.966362 | 1.009095
|  |  | 81.971 | 10.765 | 0 | 156.12 | 1.491 | 0.00734 | 0.01639 | 1.50973 | 0.076 | 0.0004583 | 0.00014169 | 0.00067017 | 0 | 3.548451 | 1.01396 |  | 81.971 | 7.121 | 0 | 1.497 | 0.00429 | 0.01626 | -13.02 | 158.78 | 1.50784 | 0.00036526 | 0.00014797 | 0.00043199 | 0.493 | 0.117 | 0 | 3.99256 | 1.008796
|  |  | 82.135 | 10.743 | 0 | 156.13 | 1.491 | 0.00736 | 0.01644 | 1.5097 | 0.075 | 0.00045733 | 0.0001414 | 0.00066874 | 0 | 3.555084 | 1.013738 |  | 82.135 | 7.234 | 0 | 1.497 | 0.00436 | 0.01631 | -12.8 | 158.74 | 1.50785 | 0.00037118 | 0.00015024 | 0.00043898 | 0.5 | 0.119 | 0 | 3.966362 | 1.008871
|  |  | 82.301 | 10.732 | 0 | 156.13 | 1.491 | 0.00737 | 0.01638 | 1.50969 | 0.075 | 0.00045686 | 0.00014125 | 0.00066805 | 0 | 3.555084 | 1.013664 |  | 82.301 | 7.12 | 0 | 1.497 | 0.00434 | 0.01625 | -12.94 | 158.77 | 1.50781 | 0.00036525 | 0.00014793 | 0.00043194 | 0.493 | 0.117 | 0 | 3.98601 | 1.008572
|  |  | 82.468 | 10.75 | 0 | 156.11 | 1.491 | 0.00735 | 0.01646 | 1.50984 | 0.075 | 0.00045771 | 0.00014151 | 0.00066929 | 0 | 3.541819 | 1.014774 |  | 82.468 | 7.148 | 0 | 1.497 | 0.00432 | 0.01632 | -12.95 | 158.76 | 1.50796 | 0.00036684 | 0.00014859 | 0.00043374 | 0.495 | 0.118 | 0 | 3.979461 | 1.009692
|  |  | 82.635 | 10.777 | 0 | 156.14 | 1.491 | 0.00736 | 0.01654 | 1.50969 | 0.076 | 0.00045877 | 0.00014184 | 0.00067084 | 0 | 3.561717 | 1.013664 |  | 82.635 | 7.267 | 0 | 1.497 | 0.00435 | 0.0164 | -12.83 | 158.76 | 1.50783 | 0.00037285 | 0.00015094 | 0.00044093 | 0.503 | 0.119 | 0 | 3.979461 | 1.008722
|  |  | 82.801 | 10.604 | 0 | 156.09 | 1.492 | 0.00736 | 0.01653 | 1.50996 | 0.074 | 0.00045155 | 0.00013961 | 0.00066027 | 0 | 3.528553 | 1.015662 |  | 82.801 | 7.023 | 0 | 1.497 | 0.00436 | 0.01639 | -12.81 | 158.71 | 1.50811 | 0.00036061 | 0.000146 | 0.00042631 | 0.486 | 0.115 | 0 | 3.946713 | 1.010812
|  |  | 82.968 | 10.631 | 0 | 156.13 | 1.491 | 0.00737 | 0.01653 | 1.50974 | 0.075 | 0.0004526 | 0.00013993 | 0.00066181 | 0 | 3.555084 | 1.014034 |  | 82.968 | 7.121 | 0 | 1.497 | 0.00438 | 0.0164 | -12.72 | 158.73 | 1.5079 | 0.00036552 | 0.00014791 | 0.00043223 | 0.493 | 0.117 | 0 | 3.959812 | 1.009244
|  |  | 83.134 | 10.64 | 0 | 156.14 | 1.491 | 0.00738 | 0.01648 | 1.50967 | 0.075 | 0.0004529 | 0.00014003 | 0.00066226 | 0 | 3.561717 | 1.013516 |  | 83.134 | 7.108 | 0 | 1.497 | 0.00439 | 0.01635 | -12.76 | 158.75 | 1.50782 | 0.00036475 | 0.00014762 | 0.00043131 | 0.492 | 0.117 | 0 | 3.972911 | 1.008647
|  |  | 83.306 | 10.681 | 0 | 156.1 | 1.491 | 0.00739 | 0.01638 | 1.50984 | 0.075 | 0.00045476 | 0.00014061 | 0.00066496 | 0 | 3.535186 | 1.014774 |  | 83.306 | 7.167 | 0 | 1.497 | 0.0044 | 0.01624 | -12.76 | 158.71 | 1.50799 | 0.00036795 | 0.00014894 | 0.00043503 | 0.496 | 0.118 | 0 | 3.946713 | 1.009916
|  |  | 83.47 | 10.709 | 0 | 156.12 | 1.491 | 0.00735 | 0.01646 | 1.50976 | 0.075 | 0.00045595 | 0.00014097 | 0.00066672 | 0 | 3.548451 | 1.014182 |  | 83.47 | 7.156 | 0 | 1.497 | 0.00434 | 0.01632 | -12.84 | 158.74 | 1.5079 | 0.00036723 | 0.00014867 | 0.00043429 | 0.495 | 0.118 | 0 | 3.966362 | 1.009244
|  |  | 83.636 | 10.66 | 0 | 156.1 | 1.492 | 0.00733 | 0.01653 | 1.5099 | 0.075 | 0.00045394 | 0.00014034 | 0.00066378 | 0 | 3.535186 | 1.015218 |  | 83.636 | 7.071 | 0 | 1.497 | 0.00432 | 0.01639 | -12.87 | 158.73 | 1.50804 | 0.00036295 | 0.00014697 | 0.00042917 | 0.49 | 0.116 | 0 | 3.959812 | 1.01029
|  |  | 83.802 | 10.695 | 0 | 156.12 | 1.491 | 0.00737 | 0.01649 | 1.50979 | 0.075 | 0.00045533 | 0.00014078 | 0.0006658 | 0 | 3.548451 | 1.014404 |  | 83.802 | 7.074 | 0 | 1.497 | 0.00433 | 0.01636 | -12.93 | 158.76 | 1.50792 | 0.00036298 | 0.00014701 | 0.00042918 | 0.49 | 0.116 | 0 | 3.979461 | 1.009394
|  |  | 83.968 | 10.596 | 0 | 156.09 | 1.491 | 0.00741 | 0.01634 | 1.50991 | 0.074 | 0.00045114 | 0.00013949 | 0.00065965 | 0 | 3.528553 | 1.015292 |  | 83.968 | 7.08 | 0 | 1.497 | 0.00443 | 0.0162 | -12.7 | 158.69 | 1.50807 | 0.00036357 | 0.00014715 | 0.00042977 | 0.49 | 0.116 | 0 | 3.933615 | 1.010514
|  |  | 84.137 | 10.695 | 0 | 156.13 | 1.491 | 0.00734 | 0.01653 | 1.5098 | 0.075 | 0.00045527 | 0.00014075 | 0.00066574 | 0 | 3.555084 | 1.014478 |  | 84.137 | 7.161 | 0 | 1.497 | 0.00434 | 0.0164 | -12.81 | 158.75 | 1.50794 | 0.00036752 | 0.00014879 | 0.00043456 | 0.496 | 0.118 | 0 | 3.972911 | 1.009543
|  |  | 84.302 | 10.669 | 0 | 156.12 | 1.491 | 0.00736 | 0.01651 | 1.50982 | 0.075 | 0.00045419 | 0.00014042 | 0.00066414 | 0 | 3.548451 | 1.014626 |  | 84.302 | 7.116 | 0 | 1.497 | 0.00436 | 0.01637 | -12.81 | 158.74 | 1.50797 | 0.00036528 | 0.00014789 | 0.00043187 | 0.493 | 0.117 | 0 | 3.966362 | 1.009767
|  |  | 84.468 | 10.67 | 0 | 156.1 | 1.492 | 0.00734 | 0.01652 | 1.51003 | 0.075 | 0.00045433 | 0.00014046 | 0.00066435 | 0 | 3.535186 | 1.01618 |  | 84.468 | 7.084 | 0 | 1.497 | 0.00432 | 0.01638 | -12.87 | 158.73 | 1.50816 | 0.00036373 | 0.00014732 | 0.00042994 | 0.491 | 0.116 | 0 | 3.959812 | 1.011186
|  |  | 84.637 | 10.695 | 0 | 156.12 | 1.491 | 0.00733 | 0.01651 | 1.5098 | 0.075 | 0.00045532 | 0.00014077 | 0.0006658 | 0 | 3.548451 | 1.014478 |  | 84.637 | 7.059 | 0 | 1.497 | 0.00429 | 0.01638 | -12.96 | 158.77 | 1.50792 | 0.00036216 | 0.0001467 | 0.00042825 | 0.489 | 0.116 | 0 | 3.98601 | 1.009394
|  |  | 84.805 | 10.755 | 0 | 156.13 | 1.491 | 0.00734 | 0.01662 | 1.50978 | 0.075 | 0.00045785 | 0.00014155 | 0.0006695 | 0 | 3.555084 | 1.01433 |  | 84.805 | 7.264 | 0 | 1.497 | 0.00434 | 0.01648 | -12.79 | 158.74 | 1.50793 | 0.00037281 | 0.00015091 | 0.00044082 | 0.503 | 0.119 | 0 | 3.966362 | 1.009468
|  |  | 84.969 | 10.643 | 0 | 156.12 | 1.491 | 0.00737 | 0.01647 | 1.50984 | 0.075 | 0.00045305 | 0.00014007 | 0.00066247 | 0 | 3.548451 | 1.014774 |  | 84.969 | 7.075 | 0 | 1.497 | 0.00436 | 0.01633 | -12.82 | 158.74 | 1.50799 | 0.00036315 | 0.00014704 | 0.0004293 | 0.49 | 0.116 | 0 | 3.966362 | 1.009916
|  |  | 85.137 | 10.695 | 0 | 156.13 | 1.492 | 0.00734 | 0.01658 | 1.50988 | 0.075 | 0.0004553 | 0.00014076 | 0.00066577 | 0 | 3.555084 | 1.01507 |  | 85.137 | 7.105 | 0 | 1.497 | 0.00431 | 0.01644 | -12.89 | 158.76 | 1.50801 | 0.00036465 | 0.0001477 | 0.00043106 | 0.492 | 0.117 | 0 | 3.979461 | 1.010066
|  |  | 85.305 | 10.671 | 0 | 156.16 | 1.491 | 0.00734 | 0.01651 | 1.50973 | 0.075 | 0.00045415 | 0.0001404 | 0.0006641 | 0 | 3.574982 | 1.01396 |  | 85.305 | 7.111 | 0 | 1.497 | 0.00433 | 0.01638 | -12.83 | 158.78 | 1.50787 | 0.00036486 | 0.00014774 | 0.00043138 | 0.492 | 0.117 | 0 | 3.99256 | 1.00902
|  |  | 85.469 | 10.717 | 0 | 156.13 | 1.491 | 0.00736 | 0.01646 | 1.50984 | 0.075 | 0.0004562 | 0.00014104 | 0.00066708 | 0 | 3.555084 | 1.014774 |  | 85.469 | 7.115 | 0 | 1.497 | 0.00433 | 0.01632 | -12.92 | 158.77 | 1.50797 | 0.00036513 | 0.00014791 | 0.00043162 | 0.493 | 0.117 | 0 | 3.98601 | 1.009767
|  |  | 85.634 | 10.744 | 0 | 156.15 | 1.491 | 0.00736 | 0.01651 | 1.5097 | 0.075 | 0.00045724 | 0.00014137 | 0.00066861 | 0 | 3.568349 | 1.013738 |  | 85.634 | 7.26 | 0 | 1.497 | 0.00437 | 0.01637 | -12.77 | 158.76 | 1.50785 | 0.00037253 | 0.0001508 | 0.00044046 | 0.502 | 0.119 | 0 | 3.979461 | 1.008871
|  |  | 85.801 | 10.732 | 0 | 156.15 | 1.491 | 0.00736 | 0.01659 | 1.50975 | 0.075 | 0.00045675 | 0.00014121 | 0.0006679 | 0 | 3.568349 | 1.014108 |  | 85.801 | 7.262 | 0 | 1.497 | 0.00437 | 0.01645 | -12.74 | 158.76 | 1.50791 | 0.00037272 | 0.00015088 | 0.00044062 | 0.503 | 0.119 | 0 | 3.979461 | 1.009319
|  |  | 85.971 | 10.727 | 0 | 156.15 | 1.491 | 0.00735 | 0.01649 | 1.50975 | 0.075 | 0.00045655 | 0.00014115 | 0.00066761 | 0 | 3.568349 | 1.014108 |  | 85.971 | 7.201 | 0 | 1.497 | 0.00434 | 0.01635 | -12.82 | 158.77 | 1.50789 | 0.00036949 | 0.00014962 | 0.00043684 | 0.498 | 0.118 | 0 | 3.98601 | 1.00917
|  |  | 86.137 | 10.772 | 0 | 156.17 | 1.491 | 0.00734 | 0.01649 | 1.50963 | 0.076 | 0.00045833 | 0.0001417 | 0.00067022 | 0 | 3.581614 | 1.01322 |  | 86.137 | 7.182 | 0 | 1.497 | 0.0043 | 0.01635 | -12.94 | 158.82 | 1.50775 | 0.00036832 | 0.00014921 | 0.00043549 | 0.497 | 0.118 | 0 | 4.018758 | 1.008124
|  |  | 86.305 | 10.699 | 0 | 156.15 | 1.491 | 0.00734 | 0.01653 | 1.50977 | 0.075 | 0.00045538 | 0.00014079 | 0.00066589 | 0 | 3.568349 | 1.014256 |  | 86.305 | 7.137 | 0 | 1.497 | 0.00433 | 0.01639 | -12.85 | 158.77 | 1.50791 | 0.00036621 | 0.00014831 | 0.00043295 | 0.494 | 0.117 | 0 | 3.98601 | 1.009319
|  |  | 86.469 | 10.74 | 0 | 156.17 | 1.491 | 0.00736 | 0.01655 | 1.50973 | 0.075 | 0.00045695 | 0.00014127 | 0.00066819 | 0 | 3.581614 | 1.01396 |  | 86.469 | 7.24 | 0 | 1.497 | 0.00436 | 0.0164 | -12.79 | 158.79 | 1.50788 | 0.00037153 | 0.00015045 | 0.00043914 | 0.501 | 0.119 | 0 | 3.999109 | 1.009095
|  |  | 86.635 | 10.644 | 0 | 156.15 | 1.491 | 0.00737 | 0.01653 | 1.50982 | 0.075 | 0.00045295 | 0.00014004 | 0.00066233 | 0 | 3.568349 | 1.014626 |  | 86.635 | 7.086 | 0 | 1.497 | 0.00436 | 0.01639 | -12.81 | 158.77 | 1.50797 | 0.00036372 | 0.0001473 | 0.00042987 | 0.491 | 0.116 | 0 | 3.98601 | 1.009767
|  |  | 86.801 | 10.717 | 0 | 156.17 | 1.491 | 0.00736 | 0.01657 | 1.50977 | 0.075 | 0.00045602 | 0.00014098 | 0.00066682 | 0 | 3.581614 | 1.014256 |  | 86.801 | 7.238 | 0 | 1.497 | 0.00437 | 0.01643 | -12.74 | 158.77 | 1.50793 | 0.00037151 | 0.00015042 | 0.00043909 | 0.501 | 0.119 | 0 | 3.98601 | 1.009468
|  |  | 86.968 | 10.754 | 0 | 156.17 | 1.491 | 0.00736 | 0.01656 | 1.50983 | 0.075 | 0.00045757 | 0.00014146 | 0.00066908 | 0 | 3.581614 | 1.0147 |  | 86.968 | 7.257 | 0 | 1.497 | 0.00436 | 0.01641 | -12.8 | 158.78 | 1.50797 | 0.00037249 | 0.00015087 | 0.00044018 | 0.502 | 0.119 | 0 | 3.99256 | 1.009767
|  |  | 87.134 | 10.774 | 0 | 156.18 | 1.491 | 0.00734 | 0.01669 | 1.50977 | 0.076 | 0.0004584 | 0.00014171 | 0.00067031 | 0 | 3.588247 | 1.014256 |  | 87.134 | 7.246 | 0 | 1.497 | 0.00433 | 0.01654 | -12.86 | 158.81 | 1.5079 | 0.00037181 | 0.00015062 | 0.00043941 | 0.502 | 0.119 | 0 | 4.012208 | 1.009244
|  |  | 87.301 | 10.625 | 0 | 156.16 | 1.491 | 0.00738 | 0.01653 | 1.50984 | 0.075 | 0.00045208 | 0.00013977 | 0.00066105 | 0 | 3.574982 | 1.014774 |  | 87.301 | 7.139 | 0 | 1.497 | 0.0044 | 0.01638 | -12.69 | 158.75 | 1.50801 | 0.00036652 | 0.00014839 | 0.0004331 | 0.494 | 0.117 | 0 | 3.972911 | 1.010066
|  |  | 87.468 | 10.714 | 0 | 156.19 | 1.491 | 0.00734 | 0.01657 | 1.50977 | 0.075 | 0.0004558 | 0.00014091 | 0.00066652 | 0 | 3.59488 | 1.014256 |  | 87.468 | 7.209 | 0 | 1.497 | 0.00434 | 0.01642 | -12.78 | 158.8 | 1.50792 | 0.00036996 | 0.00014984 | 0.00043721 | 0.499 | 0.118 | 0 | 4.005659 | 1.009394
|  |  | 87.634 | 10.768 | 0 | 156.18 | 1.492 | 0.00733 | 0.0166 | 1.50983 | 0.076 | 0.00045814 | 0.00014163 | 0.00066994 | 0 | 3.588247 | 1.0147 |  | 87.634 | 7.171 | 0 | 1.497 | 0.00429 | 0.01645 | -12.96 | 158.83 | 1.50795 | 0.00036792 | 0.00014912 | 0.00043478 | 0.497 | 0.118 | 0 | 4.025307 | 1.009618
|  |  | 87.801 | 10.597 | 0 | 156.17 | 1.491 | 0.00738 | 0.01655 | 1.50982 | 0.074 | 0.00045087 | 0.00013939 | 0.00065928 | 0 | 3.581614 | 1.014626 |  | 87.801 | 7.131 | 0 | 1.497 | 0.00442 | 0.0164 | -12.64 | 158.75 | 1.508 | 0.0003661 | 0.00014819 | 0.00043261 | 0.493 | 0.117 | 0 | 3.972911 | 1.009991
|  |  | 87.968 | 10.649 | 0 | 156.18 | 1.491 | 0.00737 | 0.01657 | 1.50979 | 0.075 | 0.00045303 | 0.00014006 | 0.00066246 | 0 | 3.588247 | 1.014404 |  | 87.968 | 7.123 | 0 | 1.497 | 0.00437 | 0.01642 | -12.76 | 158.79 | 1.50794 | 0.0003656 | 0.00014807 | 0.00043199 | 0.493 | 0.117 | 0 | 3.999109 | 1.009543
|  |  | 88.137 | 10.75 | 0 | 156.18 | 1.492 | 0.00732 | 0.01664 | 1.50983 | 0.075 | 0.00045736 | 0.00014139 | 0.0006688 | 0 | 3.588247 | 1.0147 |  | 88.137 | 7.201 | 0 | 1.497 | 0.0043 | 0.0165 | -12.88 | 158.82 | 1.50796 | 0.00036953 | 0.00014972 | 0.00043667 | 0.499 | 0.118 | 0 | 4.018758 | 1.009692
|  |  | 88.302 | 10.642 | 0 | 156.2 | 1.491 | 0.00737 | 0.01657 | 1.50974 | 0.075 | 0.00045267 | 0.00013995 | 0.00066193 | 0 | 3.601512 | 1.014034 |  | 88.302 | 7.098 | 0 | 1.497 | 0.00438 | 0.01642 | -12.78 | 158.81 | 1.50789 | 0.00036425 | 0.00014754 | 0.00043039 | 0.491 | 0.117 | 0 | 4.012208 | 1.00917
|  |  | 88.468 | 10.632 | 0 | 156.19 | 1.491 | 0.00735 | 0.0167 | 1.50979 | 0.075 | 0.00045229 | 0.00013983 | 0.00066138 | 0 | 3.59488 | 1.014404 |  | 88.468 | 7.109 | 0 | 1.497 | 0.00436 | 0.01655 | -12.75 | 158.8 | 1.50795 | 0.00036488 | 0.00014777 | 0.00043114 | 0.492 | 0.117 | 0 | 4.005659 | 1.009618
|  |  | 88.635 | 10.562 | 0 | 156.17 | 1.491 | 0.00738 | 0.0166 | 1.50984 | 0.074 | 0.00044934 | 0.00013892 | 0.00065705 | 0 | 3.581614 | 1.014774 |  | 88.635 | 7.135 | 0 | 1.497 | 0.00444 | 0.01645 | -12.55 | 158.74 | 1.50802 | 0.00036639 | 0.00014827 | 0.00043291 | 0.494 | 0.117 | 0 | 3.966362 | 1.01014
|  |  | 88.801 | 10.605 | 0 | 156.2 | 1.491 | 0.00736 | 0.01657 | 1.50976 | 0.074 | 0.00045108 | 0.00013945 | 0.0006596 | 0 | 3.601512 | 1.014182 |  | 88.801 | 7.078 | 0 | 1.497 | 0.00437 | 0.01643 | -12.73 | 158.8 | 1.50792 | 0.00036324 | 0.00014711 | 0.00042919 | 0.49 | 0.116 | 0 | 4.005659 | 1.009394
|  |  | 88.968 | 10.659 | 0 | 156.2 | 1.491 | 0.00739 | 0.01652 | 1.50967 | 0.075 | 0.00045339 | 0.00014017 | 0.00066297 | 0 | 3.601512 | 1.013516 |  | 88.968 | 7.175 | 0 | 1.497 | 0.00441 | 0.01637 | -12.7 | 158.79 | 1.50783 | 0.00036818 | 0.00014907 | 0.0004351 | 0.496 | 0.118 | 0 | 3.999109 | 1.008722
|  |  | 89.134 | 10.653 | 0 | 156.19 | 1.491 | 0.00736 | 0.01657 | 1.50974 | 0.075 | 0.00045316 | 0.0001401 | 0.00066265 | 0 | 3.59488 | 1.014034 |  | 89.134 | 7.095 | 0 | 1.497 | 0.00435 | 0.01642 | -12.81 | 158.81 | 1.50788 | 0.00036407 | 0.00014746 | 0.00043024 | 0.491 | 0.117 | 0 | 4.012208 | 1.009095
|  |  | 89.301 | 10.69 | 0 | 156.18 | 1.492 | 0.00734 | 0.01651 | 1.50985 | 0.075 | 0.00045476 | 0.00014058 | 0.00066499 | 0 | 3.588247 | 1.014848 |  | 89.301 | 7.076 | 0 | 1.497 | 0.00431 | 0.01636 | -12.93 | 158.83 | 1.50797 | 0.00036307 | 0.00014716 | 0.00042897 | 0.49 | 0.116 | 0 | 4.025307 | 1.009767
|  |  | 89.469 | 10.758 | 0 | 156.21 | 1.491 | 0.00733 | 0.01663 | 1.50968 | 0.075 | 0.00045758 | 0.00014146 | 0.00066913 | 0 | 3.608145 | 1.01359 |  | 89.469 | 7.207 | 0 | 1.497 | 0.00431 | 0.01649 | -12.88 | 158.84 | 1.50781 | 0.00036971 | 0.00014979 | 0.00043695 | 0.499 | 0.118 | 0 | 4.031857 | 1.008572
|  |  | 89.636 | 10.592 | 0 | 156.2 | 1.491 | 0.00736 | 0.01663 | 1.50973 | 0.074 | 0.00045054 | 0.00013929 | 0.00065882 | 0 | 3.601512 | 1.01396 |  | 89.636 | 7.214 | 0 | 1.497 | 0.00443 | 0.01648 | -12.5 | 158.75 | 1.50792 | 0.00037038 | 0.00014985 | 0.0004377 | 0.499 | 0.118 | 0 | 3.972911 | 1.009394
|  |  | 89.801 | 10.663 | 0 | 156.2 | 1.491 | 0.00734 | 0.01657 | 1.50966 | 0.075 | 0.00045355 | 0.00014021 | 0.00066323 | 0 | 3.601512 | 1.013442 |  | 89.801 | 7.149 | 0 | 1.497 | 0.00435 | 0.01643 | -12.75 | 158.81 | 1.50781 | 0.00036681 | 0.00014853 | 0.00043356 | 0.495 | 0.117 | 0 | 4.012208 | 1.008572
|  |  | 89.97 | 10.771 | 0 | 156.22 | 1.491 | 0.00733 | 0.01651 | 1.50959 | 0.076 | 0.00045808 | 0.00014161 | 0.00066986 | 0 | 3.614777 | 1.012924 |  | 89.97 | 7.195 | 0 | 1.497 | 0.0043 | 0.01637 | -12.92 | 158.86 | 1.50771 | 0.00036897 | 0.0001495 | 0.00043614 | 0.498 | 0.118 | 0 | 4.044956 | 1.007826
|  |  | 90.135 | 10.69 | 0 | 156.2 | 1.491 | 0.00736 | 0.01659 | 1.50972 | 0.075 | 0.00045474 | 0.00014058 | 0.00066496 | 0 | 3.601512 | 1.013886 |  | 90.135 | 7.134 | 0 | 1.497 | 0.00434 | 0.01644 | -12.84 | 158.82 | 1.50785 | 0.00036605 | 0.00014829 | 0.00043258 | 0.494 | 0.117 | 0 | 4.018758 | 1.008871
|  |  | 90.301 | 10.631 | 0 | 156.18 | 1.491 | 0.00735 | 0.01659 | 1.50983 | 0.075 | 0.00045229 | 0.00013983 | 0.00066138 | 0 | 3.588247 | 1.0147 |  | 90.301 | 7.123 | 0 | 1.497 | 0.00437 | 0.01644 | -12.72 | 158.78 | 1.50799 | 0.00036564 | 0.00014807 | 0.00043205 | 0.493 | 0.117 | 0 | 3.99256 | 1.009916
|  |  | 90.468 | 10.728 | 0 | 156.21 | 1.491 | 0.00735 | 0.01663 | 1.50965 | 0.075 | 0.00045629 | 0.00014106 | 0.00066723 | 0 | 3.608145 | 1.013368 |  | 90.468 | 7.314 | 0 | 1.497 | 0.00438 | 0.01648 | -12.65 | 158.8 | 1.50782 | 0.00037532 | 0.00015193 | 0.00044358 | 0.506 | 0.12 | 0 | 4.005659 | 1.008647
|  |  | 90.635 | 10.612 | 0 | 156.17 | 1.491 | 0.00738 | 0.01655 | 1.50991 | 0.074 | 0.00045144 | 0.00013957 | 0.00066012 | 0 | 3.581614 | 1.015292 |  | 90.635 | 7.133 | 0 | 1.497 | 0.00441 | 0.0164 | -12.67 | 158.76 | 1.50807 | 0.00036629 | 0.00014832 | 0.00043271 | 0.494 | 0.117 | 0 | 3.979461 | 1.010514
|  |  | 90.801 | 10.721 | 0 | 156.19 | 1.491 | 0.00735 | 0.01654 | 1.50981 | 0.075 | 0.00045608 | 0.000141 | 0.00066691 | 0 | 3.59488 | 1.014552 |  | 90.801 | 7.194 | 0 | 1.497 | 0.00434 | 0.0164 | -12.82 | 158.81 | 1.50795 | 0.00036919 | 0.00014957 | 0.00043623 | 0.498 | 0.118 | 0 | 4.012208 | 1.009618
|  |  | 90.968 | 10.645 | 0 | 156.2 | 1.491 | 0.00736 | 0.01657 | 1.50975 | 0.075 | 0.00045278 | 0.00013998 | 0.0006621 | 0 | 3.601512 | 1.014108 |  | 90.968 | 7.13 | 0 | 1.497 | 0.00437 | 0.01643 | -12.74 | 158.8 | 1.50791 | 0.00036593 | 0.0001482 | 0.00043239 | 0.493 | 0.117 | 0 | 4.005659 | 1.009319
|  |  | 91.134 | 10.694 | 0 | 156.19 | 1.491 | 0.00734 | 0.01657 | 1.50977 | 0.075 | 0.00045491 | 0.00014063 | 0.00066521 | 0 | 3.59488 | 1.014256 |  | 91.134 | 7.15 | 0 | 1.497 | 0.00433 | 0.01642 | -12.82 | 158.81 | 1.50791 | 0.00036687 | 0.00014862 | 0.00043354 | 0.495 | 0.117 | 0 | 4.012208 | 1.009319
|  |  | 91.301 | 10.589 | 0 | 156.18 | 1.491 | 0.00735 | 0.01656 | 1.50982 | 0.074 | 0.00045048 | 0.00013927 | 0.00065873 | 0 | 3.588247 | 1.014626 |  | 91.301 | 7.055 | 0 | 1.497 | 0.00436 | 0.01641 | -12.73 | 158.78 | 1.50797 | 0.0003621 | 0.00014664 | 0.00042789 | 0.488 | 0.116 | 0 | 3.99256 | 1.009767
|  |  | 91.468 | 10.723 | 0 | 156.22 | 1.491 | 0.00733 | 0.01655 | 1.50966 | 0.075 | 0.00045606 | 0.00014098 | 0.0006669 | 0 | 3.614777 | 1.013442 |  | 91.468 | 7.243 | 0 | 1.497 | 0.00434 | 0.01641 | -12.75 | 158.82 | 1.50781 | 0.00037159 | 0.00015049 | 0.00043918 | 0.501 | 0.119 | 0 | 4.018758 | 1.008572
|  |  | 91.634 | 10.658 | 0 | 156.19 | 1.491 | 0.00736 | 0.01664 | 1.50981 | 0.075 | 0.00045337 | 0.00014016 | 0.00066295 | 0 | 3.59488 | 1.014552 |  | 91.634 | 7.221 | 0 | 1.497 | 0.00439 | 0.01649 | -12.64 | 158.77 | 1.50798 | 0.00037072 | 0.00015008 | 0.00043803 | 0.5 | 0.118 | 0 | 3.98601 | 1.009842
|  |  | 91.801 | 10.624 | 0 | 156.18 | 1.491 | 0.00734 | 0.0165 | 1.50983 | 0.075 | 0.00045195 | 0.00013972 | 0.00066088 | 0 | 3.588247 | 1.0147 |  | 91.801 | 7.087 | 0 | 1.497 | 0.00435 | 0.01635 | -12.76 | 158.79 | 1.50798 | 0.00036372 | 0.00014732 | 0.00042979 | 0.491 | 0.116 | 0 | 3.999109 | 1.009842
|  |  | 91.968 | 10.634 | 0 | 156.2 | 1.491 | 0.00736 | 0.0166 | 1.50976 | 0.075 | 0.00045234 | 0.00013984 | 0.00066145 | 0 | 3.601512 | 1.014182 |  | 91.968 | 7.166 | 0 | 1.497 | 0.00439 | 0.01645 | -12.66 | 158.78 | 1.50792 | 0.00036784 | 0.00014892 | 0.00043467 | 0.496 | 0.118 | 0 | 3.99256 | 1.009394
|  |  | 92.134 | 10.722 | 0 | 156.21 | 1.491 | 0.00735 | 0.01657 | 1.50966 | 0.075 | 0.00045604 | 0.00014099 | 0.00066687 | 0 | 3.608145 | 1.013442 |  | 92.134 | 7.211 | 0 | 1.497 | 0.00435 | 0.01642 | -12.79 | 158.82 | 1.50781 | 0.00036998 | 0.00014985 | 0.00043726 | 0.499 | 0.118 | 0 | 4.018758 | 1.008572
|  |  | 92.301 | 10.677 | 0 | 156.21 | 1.491 | 0.00734 | 0.01666 | 1.50973 | 0.075 | 0.00045411 | 0.00014038 | 0.00066405 | 0 | 3.608145 | 1.01396 |  | 92.301 | 7.197 | 0 | 1.497 | 0.00436 | 0.01651 | -12.72 | 158.81 | 1.50789 | 0.00036935 | 0.00014957 | 0.00043642 | 0.498 | 0.118 | 0 | 4.012208 | 1.00917
|  |  | 92.468 | 10.759 | 0 | 156.19 | 1.492 | 0.00732 | 0.01655 | 1.50985 | 0.075 | 0.00045766 | 0.00014148 | 0.00066925 | 0 | 3.59488 | 1.014848 |  | 92.468 | 7.166 | 0 | 1.497 | 0.00428 | 0.0164 | -12.95 | 158.84 | 1.50797 | 0.00036769 | 0.00014905 | 0.00043443 | 0.497 | 0.118 | 0 | 4.031857 | 1.009767
|  |  | 92.637 | 10.788 | 0 | 156.21 | 1.491 | 0.00731 | 0.01654 | 1.50967 | 0.076 | 0.00045882 | 0.00014184 | 0.00067095 | 0 | 3.608145 | 1.013516 |  | 92.637 | 7.254 | 0 | 1.497 | 0.00429 | 0.0164 | -12.88 | 158.85 | 1.5078 | 0.00037207 | 0.00015075 | 0.00043977 | 0.502 | 0.119 | 0 | 4.038406 | 1.008498
|  |  | 92.802 | 10.648 | 0 | 156.2 | 1.491 | 0.00737 | 0.01658 | 1.50978 | 0.075 | 0.00045293 | 0.00014003 | 0.00066231 | 0 | 3.601512 | 1.01433 |  | 92.802 | 7.197 | 0 | 1.497 | 0.0044 | 0.01643 | -12.65 | 158.78 | 1.50795 | 0.00036947 | 0.00014959 | 0.00043654 | 0.498 | 0.118 | 0 | 3.99256 | 1.009618
|  |  | 92.968 | 10.65 | 0 | 156.19 | 1.491 | 0.00738 | 0.01653 | 1.50986 | 0.075 | 0.00045297 | 0.00014004 | 0.00066236 | 0 | 3.59488 | 1.014922 |  | 92.968 | 7.236 | 0 | 1.497 | 0.00442 | 0.01638 | -12.6 | 158.76 | 1.50803 | 0.00037153 | 0.00015042 | 0.00043889 | 0.501 | 0.119 | 0 | 3.979461 | 1.010215
|  |  | 93.134 | 10.668 | 0 | 156.22 | 1.491 | 0.00734 | 0.01664 | 1.50964 | 0.075 | 0.00045371 | 0.00014026 | 0.00066346 | 0 | 3.614777 | 1.013294 |  | 93.134 | 7.107 | 0 | 1.497 | 0.00433 | 0.0165 | -12.83 | 158.85 | 1.50778 | 0.00036459 | 0.00014769 | 0.00043084 | 0.492 | 0.117 | 0 | 4.038406 | 1.008348
|  |  | 93.301 | 10.612 | 0 | 156.19 | 1.491 | 0.00735 | 0.01662 | 1.50978 | 0.074 | 0.00045143 | 0.00013956 | 0.00066013 | 0 | 3.59488 | 1.01433 |  | 93.301 | 7.09 | 0 | 1.497 | 0.00437 | 0.01647 | -12.73 | 158.79 | 1.50793 | 0.00036388 | 0.00014735 | 0.00042998 | 0.491 | 0.116 | 0 | 3.999109 | 1.009468
|  |  | 93.473 | 10.709 | 0 | 156.19 | 1.491 | 0.00735 | 0.01668 | 1.50984 | 0.075 | 0.00045557 | 0.00014084 | 0.00066617 | 0 | 3.59488 | 1.014774 |  | 93.473 | 7.153 | 0 | 1.497 | 0.00433 | 0.01652 | -12.86 | 158.82 | 1.50798 | 0.00036709 | 0.00014875 | 0.00043368 | 0.495 | 0.118 | 0 | 4.018758 | 1.009842
|  |  | 93.637 | 10.644 | 0 | 156.18 | 1.492 | 0.00737 | 0.01661 | 1.50994 | 0.075 | 0.00045282 | 0.00013999 | 0.00066213 | 0 | 3.588247 | 1.015514 |  | 93.637 | 7.082 | 0 | 1.497 | 0.00436 | 0.01645 | -12.82 | 158.8 | 1.50808 | 0.00036359 | 0.00014732 | 0.00042945 | 0.491 | 0.116 | 0 | 4.005659 | 1.010588
|  |  | 93.801 | 10.731 | 0 | 156.22 | 1.491 | 0.00734 | 0.01661 | 1.50964 | 0.075 | 0.00045638 | 0.00014109 | 0.00066738 | 0 | 3.614777 | 1.013294 |  | 93.801 | 7.176 | 0 | 1.497 | 0.00432 | 0.01647 | -12.87 | 158.85 | 1.50778 | 0.00036807 | 0.00014913 | 0.00043497 | 0.497 | 0.118 | 0 | 4.038406 | 1.008348
|  |  | 93.971 | 10.701 | 0 | 156.19 | 1.492 | 0.00733 | 0.01661 | 1.5099 | 0.075 | 0.00045521 | 0.00014072 | 0.00066566 | 0 | 3.59488 | 1.015218 |  | 93.971 | 7.115 | 0 | 1.497 | 0.00431 | 0.01646 | -12.9 | 158.83 | 1.50803 | 0.00036516 | 0.000148 | 0.00043138 | 0.493 | 0.117 | 0 | 4.025307 | 1.010215
|  |  | 94.135 | 10.749 | 0 | 156.21 | 1.491 | 0.00734 | 0.01653 | 1.50971 | 0.075 | 0.00045716 | 0.00014133 | 0.00066851 | 0 | 3.608145 | 1.013812 |  | 94.135 | 7.186 | 0 | 1.497 | 0.00431 | 0.01639 | -12.89 | 158.85 | 1.50784 | 0.0003686 | 0.00014937 | 0.00043558 | 0.498 | 0.118 | 0 | 4.038406 | 1.008796
|  |  | 94.302 | 10.794 | 0 | 156.21 | 1.491 | 0.00731 | 0.0166 | 1.50974 | 0.076 | 0.00045911 | 0.00014192 | 0.00067137 | 0 | 3.608145 | 1.014034 |  | 94.302 | 7.223 | 0 | 1.497 | 0.00428 | 0.01646 | -12.94 | 158.85 | 1.50786 | 0.00037049 | 0.00015016 | 0.00043783 | 0.5 | 0.119 | 0 | 4.038406 | 1.008946
|  |  | 94.469 | 10.729 | 0 | 156.19 | 1.491 | 0.00734 | 0.01658 | 1.5098 | 0.075 | 0.00045638 | 0.00014109 | 0.00066736 | 0 | 3.59488 | 1.014478 |  | 94.469 | 7.215 | 0 | 1.497 | 0.00433 | 0.01644 | -12.81 | 158.81 | 1.50794 | 0.00037025 | 0.00014999 | 0.00043749 | 0.5 | 0.119 | 0 | 4.012208 | 1.009543
|  |  | 94.636 | 10.807 | 0 | 156.21 | 1.491 | 0.00731 | 0.01658 | 1.50968 | 0.076 | 0.00045966 | 0.0001421 | 0.00067218 | 0 | 3.608145 | 1.01359 |  | 94.636 | 7.28 | 0 | 1.497 | 0.00429 | 0.01644 | -12.88 | 158.84 | 1.50781 | 0.00037344 | 0.0001513 | 0.00044138 | 0.504 | 0.12 | 0 | 4.031857 | 1.008572
|  |  | 94.805 | 10.622 | 0 | 156.21 | 1.491 | 0.00734 | 0.01659 | 1.50975 | 0.075 | 0.00045176 | 0.00013966 | 0.00066061 | 0 | 3.608145 | 1.014108 |  | 94.805 | 7.182 | 0 | 1.497 | 0.00438 | 0.01645 | -12.62 | 158.79 | 1.50792 | 0.00036866 | 0.00014925 | 0.00043562 | 0.497 | 0.118 | 0 | 3.999109 | 1.009394
|  |  | 94.969 | 10.535 | 0 | 156.18 | 1.491 | 0.0074 | 0.0165 | 1.50975 | 0.074 | 0.00044816 | 0.00013856 | 0.00065532 | 0 | 3.588247 | 1.014108 |  | 94.969 | 7.154 | 0 | 1.497 | 0.00447 | 0.01636 | -12.46 | 158.73 | 1.50795 | 0.00036732 | 0.00014859 | 0.00043408 | 0.494 | 0.117 | 0 | 3.959812 | 1.009618
|  |  | 95.135 | 10.695 | 0 | 156.19 | 1.491 | 0.00734 | 0.01654 | 1.50978 | 0.075 | 0.00045493 | 0.00014064 | 0.00066525 | 0 | 3.59488 | 1.01433 |  | 95.135 | 7.181 | 0 | 1.497 | 0.00434 | 0.01639 | -12.78 | 158.8 | 1.50793 | 0.00036851 | 0.00014927 | 0.00043548 | 0.497 | 0.118 | 0 | 4.005659 | 1.009468
|  |  | 95.301 | 10.576 | 0 | 156.17 | 1.491 | 0.00736 | 0.01648 | 1.50986 | 0.074 | 0.00044996 | 0.00013911 | 0.00065797 | 0 | 3.581614 | 1.014922 |  | 95.301 | 7.115 | 0 | 1.497 | 0.0044 | 0.01633 | -12.61 | 158.75 | 1.50803 | 0.00036529 | 0.00014787 | 0.00043167 | 0.492 | 0.117 | 0 | 3.972911 | 1.010215
|  |  | 95.469 | 10.762 | 0 | 156.19 | 1.492 | 0.00732 | 0.01663 | 1.50978 | 0.075 | 0.00045783 | 0.00014153 | 0.0006695 | 0 | 3.59488 | 1.01433 |  | 95.469 | 7.219 | 0 | 1.497 | 0.0043 | 0.01648 | -12.88 | 158.82 | 1.50791 | 0.00037037 | 0.00015006 | 0.00043772 | 0.5 | 0.119 | 0 | 4.018758 | 1.009319
|  |  | 95.636 | 10.659 | 0 | 156.19 | 1.491 | 0.00734 | 0.01654 | 1.50972 | 0.075 | 0.00045343 | 0.00014018 | 0.00066305 | 0 | 3.59488 | 1.013886 |  | 95.636 | 7.155 | 0 | 1.497 | 0.00435 | 0.0164 | -12.73 | 158.79 | 1.50787 | 0.00036718 | 0.00014868 | 0.00043398 | 0.495 | 0.117 | 0 | 3.999109 | 1.00902
|  |  | 95.801 | 10.708 | 0 | 156.19 | 1.491 | 0.00735 | 0.01647 | 1.50967 | 0.075 | 0.00045549 | 0.00014081 | 0.00066606 | 0 | 3.59488 | 1.013516 |  | 95.801 | 7.201 | 0 | 1.497 | 0.00435 | 0.01633 | -12.77 | 158.8 | 1.50782 | 0.00036943 | 0.00014961 | 0.00043668 | 0.498 | 0.118 | 0 | 4.005659 | 1.008647
|  |  | 95.971 | 10.722 | 0 | 156.21 | 1.491 | 0.00732 | 0.01656 | 1.50962 | 0.075 | 0.00045606 | 0.00014098 | 0.00066691 | 0 | 3.608145 | 1.013146 |  | 95.971 | 7.146 | 0 | 1.497 | 0.00429 | 0.01642 | -12.89 | 158.85 | 1.50775 | 0.0003665 | 0.00014848 | 0.00043325 | 0.495 | 0.117 | 0 | 4.038406 | 1.008124
|  |  | 96.135 | 10.716 | 0 | 156.18 | 1.491 | 0.00732 | 0.01652 | 1.50977 | 0.075 | 0.00045589 | 0.00014094 | 0.00066666 | 0 | 3.588247 | 1.014256 |  | 96.135 | 7.154 | 0 | 1.497 | 0.00431 | 0.01638 | -12.87 | 158.81 | 1.5079 | 0.00036702 | 0.00014869 | 0.00043379 | 0.495 | 0.118 | 0 | 4.012208 | 1.009244
|  |  | 96.301 | 10.648 | 0 | 156.19 | 1.491 | 0.00734 | 0.01661 | 1.5098 | 0.075 | 0.00045298 | 0.00014004 | 0.00066239 | 0 | 3.59488 | 1.014478 |  | 96.301 | 7.141 | 0 | 1.497 | 0.00435 | 0.01647 | -12.74 | 158.79 | 1.50795 | 0.00036648 | 0.00014841 | 0.00043308 | 0.494 | 0.117 | 0 | 3.999109 | 1.009618
|  |  | 96.469 | 10.684 | 0 | 156.18 | 1.492 | 0.00733 | 0.01659 | 1.50982 | 0.075 | 0.00045454 | 0.00014052 | 0.00066468 | 0 | 3.588247 | 1.014626 |  | 96.469 | 7.225 | 0 | 1.497 | 0.00435 | 0.01644 | -12.69 | 158.77 | 1.50799 | 0.00037086 | 0.00015016 | 0.00043828 | 0.5 | 0.119 | 0 | 3.98601 | 1.009916
|  |  | 96.636 | 10.62 | 0 | 156.17 | 1.491 | 0.00734 | 0.01658 | 1.50982 | 0.074 | 0.00045191 | 0.00013971 | 0.00066082 | 0 | 3.581614 | 1.014626 |  | 96.636 | 7.101 | 0 | 1.497 | 0.00436 | 0.01644 | -12.73 | 158.77 | 1.50798 | 0.0003645 | 0.00014758 | 0.0004308 | 0.492 | 0.117 | 0 | 3.98601 | 1.009842
|  |  | 96.803 | 10.667 | 0 | 156.18 | 1.491 | 0.00733 | 0.01662 | 1.50978 | 0.075 | 0.00045386 | 0.00014031 | 0.00066369 | 0 | 3.588247 | 1.01433 |  | 96.803 | 7.165 | 0 | 1.497 | 0.00434 | 0.01647 | -12.74 | 158.78 | 1.50794 | 0.00036772 | 0.00014889 | 0.00043463 | 0.496 | 0.118 | 0 | 3.99256 | 1.009543
|  |  | 96.969 | 10.638 | 0 | 156.16 | 1.492 | 0.00734 | 0.01654 | 1.50984 | 0.075 | 0.00045268 | 0.00013995 | 0.00066195 | 0 | 3.574982 | 1.014774 |  | 96.969 | 7.152 | 0 | 1.497 | 0.00436 | 0.0164 | -12.7 | 158.76 | 1.508 | 0.00036711 | 0.00014863 | 0.00043389 | 0.495 | 0.117 | 0 | 3.979461 | 1.009991
|  |  | 97.135 | 10.702 | 0 | 156.18 | 1.492 | 0.0073 | 0.01659 | 1.50982 | 0.075 | 0.00045535 | 0.00014076 | 0.00066587 | 0 | 3.588247 | 1.014626 |  | 97.135 | 7.117 | 0 | 1.497 | 0.00427 | 0.01645 | -12.89 | 158.81 | 1.50795 | 0.00036519 | 0.00014796 | 0.00043165 | 0.493 | 0.117 | 0 | 4.012208 | 1.009618
|  |  | 97.301 | 10.585 | 0 | 156.15 | 1.492 | 0.00732 | 0.01655 | 1.50995 | 0.074 | 0.00045045 | 0.00013925 | 0.00065869 | 0 | 3.568349 | 1.015588 |  | 97.301 | 6.973 | 0 | 1.497 | 0.00431 | 0.01641 | -12.84 | 158.78 | 1.50809 | 0.00035795 | 0.00014502 | 0.00042299 | 0.483 | 0.115 | 0 | 3.99256 | 1.010663
|  |  | 97.468 | 10.703 | 0 | 156.19 | 1.491 | 0.00733 | 0.01656 | 1.50977 | 0.075 | 0.00045534 | 0.00014076 | 0.00066585 | 0 | 3.59488 | 1.014256 |  | 97.468 | 7.19 | 0 | 1.497 | 0.00433 | 0.01642 | -12.79 | 158.8 | 1.50792 | 0.00036895 | 0.00014944 | 0.00043605 | 0.498 | 0.118 | 0 | 4.005659 | 1.009394
|  |  | 97.635 | 10.697 | 0 | 156.18 | 1.492 | 0.0073 | 0.01665 | 1.50975 | 0.075 | 0.00045518 | 0.00014071 | 0.00066563 | 0 | 3.588247 | 1.014108 |  | 97.635 | 7.165 | 0 | 1.497 | 0.00429 | 0.01652 | -12.81 | 158.8 | 1.50789 | 0.00036762 | 0.00014888 | 0.0004346 | 0.496 | 0.118 | 0 | 4.005659 | 1.00917
|  |  | 97.801 | 10.771 | 0 | 156.19 | 1.492 | 0.0073 | 0.0166 | 1.50975 | 0.076 | 0.00045826 | 0.00014166 | 0.00067012 | 0 | 3.59488 | 1.014108 |  | 97.801 | 7.203 | 0 | 1.497 | 0.00427 | 0.01646 | -12.92 | 158.83 | 1.50787 | 0.00036951 | 0.00014972 | 0.00043679 | 0.499 | 0.118 | 0 | 4.025307 | 1.00902
|  |  | 97.968 | 10.661 | 0 | 156.17 | 1.492 | 0.00728 | 0.01664 | 1.50981 | 0.075 | 0.00045368 | 0.00014024 | 0.00066343 | 0 | 3.581614 | 1.014552 |  | 97.968 | 7.088 | 0 | 1.497 | 0.00427 | 0.0165 | -12.84 | 158.8 | 1.50795 | 0.00036372 | 0.00014733 | 0.00042996 | 0.491 | 0.117 | 0 | 4.005659 | 1.009618
|  |  | 98.134 | 10.726 | 0 | 156.18 | 1.491 | 0.00732 | 0.01655 | 1.50976 | 0.075 | 0.00045634 | 0.00014107 | 0.00066731 | 0 | 3.588247 | 1.014182 |  | 98.134 | 7.287 | 0 | 1.497 | 0.00434 | 0.01641 | -12.69 | 158.77 | 1.50792 | 0.00037396 | 0.0001514 | 0.00044205 | 0.504 | 0.12 | 0 | 3.98601 | 1.009394
|  |  | 98.301 | 10.654 | 0 | 156.18 | 1.492 | 0.0073 | 0.01658 | 1.50978 | 0.075 | 0.00045329 | 0.00014013 | 0.00066286 | 0 | 3.588247 | 1.01433 |  | 98.301 | 7.146 | 0 | 1.497 | 0.00432 | 0.01644 | -12.74 | 158.79 | 1.50793 | 0.00036673 | 0.0001485 | 0.0004335 | 0.495 | 0.117 | 0 | 3.999109 | 1.009468
|  |  | 98.468 | 10.62 | 0 | 156.16 | 1.492 | 0.00732 | 0.01661 | 1.50987 | 0.074 | 0.00045191 | 0.00013971 | 0.00066083 | 0 | 3.574982 | 1.014996 |  | 98.468 | 7.153 | 0 | 1.497 | 0.00436 | 0.01647 | -12.66 | 158.75 | 1.50804 | 0.00036725 | 0.00014866 | 0.00043405 | 0.495 | 0.117 | 0 | 3.972911 | 1.01029
|  |  | 98.635 | 10.615 | 0 | 156.18 | 1.492 | 0.00732 | 0.01656 | 1.50982 | 0.074 | 0.00045162 | 0.00013961 | 0.0006604 | 0 | 3.588247 | 1.014626 |  | 98.635 | 7.04 | 0 | 1.497 | 0.00432 | 0.01642 | -12.81 | 158.79 | 1.50797 | 0.00036129 | 0.00014634 | 0.00042699 | 0.487 | 0.116 | 0 | 3.999109 | 1.009767
|  |  | 98.801 | 10.602 | 0 | 156.18 | 1.491 | 0.00733 | 0.01656 | 1.50977 | 0.074 | 0.00045107 | 0.00013945 | 0.0006596 | 0 | 3.588247 | 1.014256 |  | 98.801 | 7.195 | 0 | 1.497 | 0.00439 | 0.01641 | -12.55 | 158.74 | 1.50796 | 0.00036937 | 0.00014947 | 0.0004366 | 0.498 | 0.118 | 0 | 3.966362 | 1.009692
|  |  | 98.968 | 10.681 | 0 | 156.18 | 1.492 | 0.00731 | 0.01657 | 1.50981 | 0.075 | 0.00045446 | 0.00014049 | 0.00066456 | 0 | 3.588247 | 1.014552 |  | 98.968 | 7.141 | 0 | 1.497 | 0.00431 | 0.01643 | -12.81 | 158.8 | 1.50795 | 0.00036645 | 0.00014843 | 0.00043312 | 0.494 | 0.117 | 0 | 4.005659 | 1.009618
|  |  | 99.135 | 10.698 | 0 | 156.17 | 1.492 | 0.0073 | 0.01654 | 1.50991 | 0.075 | 0.0004552 | 0.00014072 | 0.00066565 | 0 | 3.581614 | 1.015292 |  | 99.135 | 7.134 | 0 | 1.497 | 0.00429 | 0.0164 | -12.86 | 158.8 | 1.50804 | 0.00036613 | 0.00014835 | 0.00043268 | 0.494 | 0.117 | 0 | 4.005659 | 1.01029
|  |  | 99.303 | 10.687 | 0 | 156.2 | 1.491 | 0.00734 | 0.01647 | 1.50966 | 0.075 | 0.00045457 | 0.00014053 | 0.00066472 | 0 | 3.601512 | 1.013442 |  | 99.303 | 7.173 | 0 | 1.497 | 0.00434 | 0.01633 | -12.77 | 158.81 | 1.50781 | 0.00036801 | 0.00014904 | 0.00043498 | 0.496 | 0.118 | 0 | 4.012208 | 1.008572
|  |  | 99.471 | 10.597 | 0 | 156.18 | 1.491 | 0.00733 | 0.01664 | 1.50975 | 0.074 | 0.00045088 | 0.00013939 | 0.00065933 | 0 | 3.588247 | 1.014108 |  | 99.471 | 7.153 | 0 | 1.497 | 0.00438 | 0.0165 | -12.61 | 158.76 | 1.50793 | 0.00036716 | 0.00014859 | 0.00043399 | 0.495 | 0.117 | 0 | 3.979461 | 1.009468
|  |  | 99.636 | 10.675 | 0 | 156.18 | 1.492 | 0.00731 | 0.01664 | 1.50981 | 0.075 | 0.00045422 | 0.00014042 | 0.00066422 | 0 | 3.588247 | 1.014552 |  | 99.636 | 7.113 | 0 | 1.497 | 0.0043 | 0.0165 | -12.84 | 158.8 | 1.50795 | 0.00036499 | 0.00014785 | 0.00043141 | 0.493 | 0.117 | 0 | 4.005659 | 1.009618
|  |  | 99.801 | 10.625 | 0 | 156.18 | 1.491 | 0.00732 | 0.01652 | 1.50977 | 0.075 | 0.00045205 | 0.00013975 | 0.00066103 | 0 | 3.588247 | 1.014256 |  | 99.801 | 7.066 | 0 | 1.497 | 0.00432 | 0.01638 | -12.79 | 158.79 | 1.50792 | 0.00036259 | 0.00014685 | 0.00042858 | 0.489 | 0.116 | 0 | 3.999109 | 1.009394
|  |  | 99.968 | 10.681 | 0 | 156.17 | 1.492 | 0.00731 | 0.01664 | 1.50984 | 0.075 | 0.0004545 | 0.0001405 | 0.00066462 | 0 | 3.581614 | 1.014774 |  | 99.968 | 7.165 | 0 | 1.497 | 0.00431 | 0.01649 | -12.78 | 158.78 | 1.50798 | 0.00036772 | 0.00014892 | 0.00043462 | 0.496 | 0.118 | 0 | 3.99256 | 1.009842
|  |  | 100.134 | 10.683 | 0 | 156.19 | 1.491 | 0.00733 | 0.01657 | 1.50976 | 0.075 | 0.00045446 | 0.00014049 | 0.00066456 | 0 | 3.59488 | 1.014182 |  | 100.134 | 7.205 | 0 | 1.497 | 0.00435 | 0.01643 | -12.72 | 158.79 | 1.50792 | 0.00036976 | 0.00014973 | 0.000437 | 0.499 | 0.118 | 0 | 3.999109 | 1.009394
|  |  | 100.301 | 10.674 | 0 | 156.18 | 1.492 | 0.00731 | 0.01658 | 1.50984 | 0.075 | 0.00045416 | 0.0001404 | 0.00066413 | 0 | 3.588247 | 1.014774 |  | 100.301 | 7.141 | 0 | 1.497 | 0.00431 | 0.01644 | -12.8 | 158.79 | 1.50799 | 0.00036648 | 0.00014844 | 0.00043312 | 0.495 | 0.117 | 0 | 3.999109 | 1.009916
|  |  | 100.468 | 10.623 | 0 | 156.2 | 1.491 | 0.00733 | 0.01659 | 1.5097 | 0.075 | 0.00045186 | 0.00013969 | 0.00066077 | 0 | 3.601512 | 1.013738 |  | 100.468 | 7.187 | 0 | 1.497 | 0.00437 | 0.01645 | -12.61 | 158.78 | 1.50788 | 0.00036885 | 0.00014929 | 0.00043598 | 0.497 | 0.118 | 0 | 3.99256 | 1.009095
|  |  | 100.635 | 10.619 | 0 | 156.18 | 1.492 | 0.00733 | 0.01667 | 1.50981 | 0.074 | 0.00045183 | 0.00013968 | 0.00066071 | 0 | 3.588247 | 1.014552 |  | 100.635 | 7.133 | 0 | 1.497 | 0.00435 | 0.01652 | -12.69 | 158.77 | 1.50797 | 0.00036616 | 0.00014824 | 0.00043274 | 0.494 | 0.117 | 0 | 3.98601 | 1.009767
|  |  | 100.802 | 10.647 | 0 | 156.21 | 1.491 | 0.00733 | 0.01658 | 1.50969 | 0.075 | 0.00045288 | 0.00014 | 0.00066225 | 0 | 3.608145 | 1.013664 |  | 100.802 | 7.172 | 0 | 1.497 | 0.00435 | 0.01644 | -12.69 | 158.8 | 1.50785 | 0.000368 | 0.000149 | 0.00043494 | 0.496 | 0.118 | 0 | 4.005659 | 1.008871
|  |  | 100.97 | 10.694 | 0 | 156.19 | 1.492 | 0.00731 | 0.01658 | 1.50978 | 0.075 | 0.00045491 | 0.00014063 | 0.00066523 | 0 | 3.59488 | 1.01433 |  | 100.97 | 7.206 | 0 | 1.497 | 0.00432 | 0.01644 | -12.74 | 158.8 | 1.50794 | 0.00036978 | 0.00014976 | 0.00043703 | 0.499 | 0.118 | 0 | 4.005659 | 1.009543
|  |  | 101.136 | 10.651 | 0 | 156.19 | 1.492 | 0.00732 | 0.01666 | 1.50979 | 0.075 | 0.00045313 | 0.00014008 | 0.00066263 | 0 | 3.59488 | 1.014404 |  | 101.136 | 7.207 | 0 | 1.497 | 0.00436 | 0.01651 | -12.65 | 158.78 | 1.50796 | 0.00036993 | 0.00014975 | 0.00043719 | 0.499 | 0.118 | 0 | 3.99256 | 1.009692
|  |  | 101.301 | 10.666 | 0 | 156.18 | 1.492 | 0.00731 | 0.01665 | 1.50988 | 0.075 | 0.0004538 | 0.00014029 | 0.0006636 | 0 | 3.588247 | 1.01507 |  | 101.301 | 7.163 | 0 | 1.497 | 0.00432 | 0.0165 | -12.75 | 158.78 | 1.50804 | 0.00036768 | 0.00014891 | 0.0004345 | 0.496 | 0.118 | 0 | 3.99256 | 1.01029
|  |  | 101.467 | 10.716 | 0 | 156.21 | 1.491 | 0.0073 | 0.01664 | 1.5097 | 0.075 | 0.00045581 | 0.0001409 | 0.00066655 | 0 | 3.608145 | 1.013738 |  | 101.467 | 7.25 | 0 | 1.497 | 0.00432 | 0.01649 | -12.73 | 158.81 | 1.50786 | 0.00037197 | 0.00015063 | 0.00043965 | 0.502 | 0.119 | 0 | 4.012208 | 1.008946
|  |  | 101.635 | 10.648 | 0 | 156.2 | 1.491 | 0.00731 | 0.01666 | 1.50974 | 0.075 | 0.00045295 | 0.00014002 | 0.00066236 | 0 | 3.601512 | 1.014034 |  | 101.635 | 7.167 | 0 | 1.497 | 0.00434 | 0.01652 | -12.7 | 158.8 | 1.50791 | 0.00036782 | 0.00014893 | 0.00043472 | 0.496 | 0.118 | 0 | 4.005659 | 1.009319
|  |  | 101.801 | 10.606 | 0 | 156.18 | 1.491 | 0.00736 | 0.01658 | 1.50981 | 0.074 | 0.00045119 | 0.00013949 | 0.00065977 | 0 | 3.588247 | 1.014552 |  | 101.801 | 7.186 | 0 | 1.497 | 0.00441 | 0.01644 | -12.58 | 158.75 | 1.50799 | 0.00036892 | 0.00014931 | 0.00043595 | 0.497 | 0.118 | 0 | 3.972911 | 1.009916
|  |  | 101.968 | 10.627 | 0 | 156.19 | 1.492 | 0.0073 | 0.01664 | 1.50979 | 0.075 | 0.00045211 | 0.00013976 | 0.00066113 | 0 | 3.59488 | 1.014404 |  | 101.968 | 7.138 | 0 | 1.497 | 0.00433 | 0.0165 | -12.7 | 158.79 | 1.50795 | 0.00036632 | 0.00014832 | 0.00043296 | 0.494 | 0.117 | 0 | 3.999109 | 1.009618
|  |  | 102.134 | 10.574 | 0 | 156.19 | 1.491 | 0.00734 | 0.01658 | 1.5098 | 0.074 | 0.00044977 | 0.00013904 | 0.0006577 | 0 | 3.59488 | 1.014478 |  | 102.134 | 7.156 | 0 | 1.497 | 0.0044 | 0.01644 | -12.55 | 158.76 | 1.50799 | 0.00036738 | 0.00014869 | 0.00043414 | 0.495 | 0.117 | 0 | 3.979461 | 1.009916
|  |  | 102.303 | 10.55 | 0 | 156.18 | 1.492 | 0.00734 | 0.01661 | 1.50988 | 0.074 | 0.00044882 | 0.00013875 | 0.0006563 | 0 | 3.588247 | 1.01507 |  | 102.303 | 7.143 | 0 | 1.497 | 0.0044 | 0.01646 | -12.52 | 158.74 | 1.50807 | 0.00036683 | 0.00014845 | 0.00043345 | 0.494 | 0.117 | 0 | 3.966362 | 1.010514
|  |  | 102.469 | 10.687 | 0 | 156.19 | 1.492 | 0.00732 | 0.01666 | 1.5098 | 0.075 | 0.00045463 | 0.00014054 | 0.00066481 | 0 | 3.59488 | 1.014478 |  | 102.469 | 7.247 | 0 | 1.497 | 0.00434 | 0.01651 | -12.67 | 158.78 | 1.50797 | 0.00037197 | 0.0001506 | 0.0004396 | 0.502 | 0.119 | 0 | 3.99256 | 1.009767
|  |  | 102.635 | 10.616 | 0 | 156.19 | 1.492 | 0.00731 | 0.01665 | 1.50985 | 0.074 | 0.00045159 | 0.0001396 | 0.00066037 | 0 | 3.59488 | 1.014848 |  | 102.635 | 7.181 | 0 | 1.497 | 0.00435 | 0.0165 | -12.61 | 158.77 | 1.50803 | 0.00036868 | 0.00014925 | 0.00043565 | 0.497 | 0.118 | 0 | 3.98601 | 1.010215
|  |  | 102.801 | 10.693 | 0 | 156.2 | 1.492 | 0.00731 | 0.01656 | 1.50978 | 0.075 | 0.00045482 | 0.0001406 | 0.0006651 | 0 | 3.601512 | 1.01433 |  | 102.801 | 7.138 | 0 | 1.497 | 0.0043 | 0.01642 | -12.84 | 158.83 | 1.50791 | 0.00036625 | 0.0001484 | 0.00043281 | 0.494 | 0.117 | 0 | 4.025307 | 1.009319
|  |  | 102.968 | 10.682 | 0 | 156.19 | 1.492 | 0.0073 | 0.01661 | 1.50987 | 0.075 | 0.00045443 | 0.00014048 | 0.00066454 | 0 | 3.59488 | 1.014996 |  | 102.968 | 7.147 | 0 | 1.497 | 0.00429 | 0.01647 | -12.8 | 158.8 | 1.50802 | 0.00036681 | 0.0001486 | 0.00043347 | 0.495 | 0.117 | 0 | 4.005659 | 1.01014
|  |  | 103.137 | 10.586 | 0 | 156.2 | 1.492 | 0.00731 | 0.01664 | 1.5098 | 0.074 | 0.0004503 | 0.0001392 | 0.00065849 | 0 | 3.601512 | 1.014478 |  | 103.137 | 7.111 | 0 | 1.497 | 0.00435 | 0.01649 | -12.64 | 158.78 | 1.50797 | 0.00036501 | 0.00014778 | 0.00043134 | 0.492 | 0.117 | 0 | 3.99256 | 1.009767
|  |  | 103.303 | 10.577 | 0 | 156.18 | 1.492 | 0.0073 | 0.0166 | 1.50992 | 0.074 | 0.00044997 | 0.0001391 | 0.00065801 | 0 | 3.588247 | 1.015366 |  | 103.303 | 7.095 | 0 | 1.497 | 0.00434 | 0.01645 | -12.65 | 158.76 | 1.50809 | 0.00036427 | 0.0001475 | 0.00043044 | 0.491 | 0.116 | 0 | 3.979461 | 1.010663
|  |  | 103.467 | 10.556 | 0 | 156.21 | 1.491 | 0.00734 | 0.01662 | 1.50979 | 0.074 | 0.00044895 | 0.00013879 | 0.00065651 | 0 | 3.608145 | 1.014404 |  | 103.467 | 7.077 | 0 | 1.497 | 0.00437 | 0.01647 | -12.62 | 158.78 | 1.50797 | 0.0003633 | 0.00014708 | 0.00042926 | 0.49 | 0.116 | 0 | 3.99256 | 1.009767
|  |  | 103.635 | 10.647 | 0 | 156.22 | 1.491 | 0.00731 | 0.01667 | 1.50975 | 0.075 | 0.00045283 | 0.00013998 | 0.00066219 | 0 | 3.614777 | 1.014108 |  | 103.635 | 7.176 | 0 | 1.497 | 0.00434 | 0.01652 | -12.68 | 158.81 | 1.50791 | 0.00036829 | 0.00014913 | 0.00043519 | 0.497 | 0.118 | 0 | 4.012208 | 1.009319
|  |  | 103.801 | 10.633 | 0 | 156.2 | 1.492 | 0.00733 | 0.01657 | 1.50986 | 0.075 | 0.00045222 | 0.0001398 | 0.0006613 | 0 | 3.601512 | 1.014922 |  | 103.801 | 7.088 | 0 | 1.497 | 0.00433 | 0.01642 | -12.78 | 158.81 | 1.508 | 0.00036375 | 0.00014738 | 0.00042974 | 0.491 | 0.116 | 0 | 4.012208 | 1.009991
|  |  | 103.97 | 10.609 | 0 | 156.24 | 1.491 | 0.00735 | 0.01653 | 1.50966 | 0.074 | 0.00045104 | 0.00013943 | 0.00065956 | 0 | 3.628043 | 1.013442 |  | 103.97 | 7.207 | 0 | 1.497 | 0.0044 | 0.01639 | -12.55 | 158.8 | 1.50785 | 0.00036989 | 0.00014973 | 0.00043706 | 0.498 | 0.118 | 0 | 4.005659 | 1.008871
|  |  | 104.138 | 10.598 | 0 | 156.22 | 1.491 | 0.00733 | 0.0167 | 1.5098 | 0.074 | 0.0004507 | 0.00013933 | 0.00065907 | 0 | 3.614777 | 1.014478 |  | 104.138 | 7.232 | 0 | 1.497 | 0.0044 | 0.01654 | -12.49 | 158.77 | 1.50799 | 0.0003713 | 0.00015027 | 0.00043866 | 0.5 | 0.118 | 0 | 3.98601 | 1.009916
|  |  | 104.303 | 10.629 | 0 | 156.23 | 1.491 | 0.00732 | 0.01658 | 1.50969 | 0.075 | 0.00045195 | 0.00013971 | 0.00066091 | 0 | 3.62141 | 1.013664 |  | 104.303 | 7.123 | 0 | 1.497 | 0.00433 | 0.01644 | -12.72 | 158.83 | 1.50784 | 0.00036543 | 0.00014801 | 0.00043182 | 0.493 | 0.117 | 0 | 4.025307 | 1.008796
|  |  | 104.468 | 10.698 | 0 | 156.26 | 1.491 | 0.00731 | 0.01665 | 1.50961 | 0.075 | 0.00045483 | 0.0001406 | 0.00066512 | 0 | 3.641308 | 1.013072 |  | 104.468 | 7.227 | 0 | 1.497 | 0.00433 | 0.01651 | -12.72 | 158.86 | 1.50777 | 0.00037071 | 0.00015015 | 0.00043806 | 0.5 | 0.119 | 0 | 4.044956 | 1.008274
|  |  | 104.635 | 10.642 | 0 | 156.24 | 1.491 | 0.00732 | 0.01658 | 1.50965 | 0.075 | 0.00045246 | 0.00013987 | 0.00066166 | 0 | 3.628043 | 1.013368 |  | 104.635 | 7.179 | 0 | 1.497 | 0.00435 | 0.01644 | -12.66 | 158.83 | 1.50781 | 0.00036832 | 0.00014915 | 0.00043525 | 0.497 | 0.118 | 0 | 4.025307 | 1.008572
|  |  | 104.801 | 10.771 | 0 | 156.24 | 1.492 | 0.00731 | 0.01668 | 1.50975 | 0.076 | 0.00045796 | 0.00014156 | 0.00066969 | 0 | 3.628043 | 1.014108 |  | 104.801 | 7.302 | 0 | 1.497 | 0.00431 | 0.01653 | -12.77 | 158.85 | 1.50789 | 0.00037463 | 0.00015179 | 0.00044259 | 0.506 | 0.12 | 0 | 4.038406 | 1.00917
|  |  | 104.968 | 10.692 | 0 | 156.23 | 1.492 | 0.00731 | 0.01664 | 1.50981 | 0.075 | 0.00045463 | 0.00014054 | 0.00066483 | 0 | 3.62141 | 1.014552 |  | 104.968 | 7.197 | 0 | 1.497 | 0.00432 | 0.01649 | -12.75 | 158.83 | 1.50796 | 0.00036933 | 0.00014963 | 0.00043631 | 0.498 | 0.118 | 0 | 4.025307 | 1.009692
|  |  | 105.135 | 10.623 | 0 | 156.24 | 1.492 | 0.00732 | 0.0167 | 1.50982 | 0.074 | 0.00045167 | 0.00013962 | 0.00066049 | 0 | 3.628043 | 1.014626 |  | 105.135 | 7.218 | 0 | 1.497 | 0.00437 | 0.01655 | -12.57 | 158.81 | 1.508 | 0.00037057 | 0.00015005 | 0.0004377 | 0.5 | 0.118 | 0 | 4.012208 | 1.009991
|  |  | 105.301 | 10.659 | 0 | 156.23 | 1.492 | 0.00731 | 0.01666 | 1.50983 | 0.075 | 0.00045326 | 0.00014011 | 0.00066282 | 0 | 3.62141 | 1.0147 |  | 105.301 | 7.135 | 0 | 1.497 | 0.00431 | 0.01651 | -12.77 | 158.84 | 1.50798 | 0.00036616 | 0.00014836 | 0.00043255 | 0.494 | 0.117 | 0 | 4.031857 | 1.009842
|  |  | 105.467 | 10.741 | 0 | 156.25 | 1.491 | 0.00732 | 0.01659 | 1.50975 | 0.075 | 0.00045665 | 0.00014116 | 0.00066778 | 0 | 3.634675 | 1.014108 |  | 105.467 | 7.275 | 0 | 1.497 | 0.00433 | 0.01644 | -12.75 | 158.85 | 1.5079 | 0.00037329 | 0.00015125 | 0.00044096 | 0.504 | 0.119 | 0 | 4.038406 | 1.009244
|  |  | 105.635 | 10.69 | 0 | 156.24 | 1.492 | 0.0073 | 0.01671 | 1.50981 | 0.075 | 0.00045456 | 0.00014051 | 0.00066473 | 0 | 3.628043 | 1.014552 |  | 105.635 | 7.176 | 0 | 1.497 | 0.0043 | 0.01655 | -12.78 | 158.85 | 1.50796 | 0.00036822 | 0.00014921 | 0.00043497 | 0.497 | 0.118 | 0 | 4.038406 | 1.009692
|  |  | 105.801 | 10.671 | 0 | 156.24 | 1.491 | 0.00735 | 0.0166 | 1.5098 | 0.075 | 0.00045362 | 0.00014023 | 0.00066333 | 0 | 3.628043 | 1.014478 |  | 105.801 | 7.23 | 0 | 1.497 | 0.00438 | 0.01645 | -12.66 | 158.83 | 1.50796 | 0.0003711 | 0.00015033 | 0.00043828 | 0.5 | 0.119 | 0 | 4.025307 | 1.009692
|  |  | 105.968 | 10.639 | 0 | 156.24 | 1.492 | 0.00731 | 0.01669 | 1.50984 | 0.075 | 0.00045234 | 0.00013982 | 0.00066147 | 0 | 3.628043 | 1.014774 |  | 105.968 | 7.124 | 0 | 1.497 | 0.00432 | 0.01654 | -12.75 | 158.84 | 1.508 | 0.00036562 | 0.00014815 | 0.00043184 | 0.493 | 0.117 | 0 | 4.031857 | 1.009991
|  |  | 106.134 | 10.673 | 0 | 156.26 | 1.491 | 0.00732 | 0.01662 | 1.50969 | 0.075 | 0.00045369 | 0.00014024 | 0.00066345 | 0 | 3.641308 | 1.013664 |  | 106.134 | 7.302 | 0 | 1.497 | 0.00438 | 0.01647 | -12.55 | 158.82 | 1.50788 | 0.00037472 | 0.00015172 | 0.00044269 | 0.505 | 0.12 | 0 | 4.018758 | 1.009095
|  |  | 106.301 | 10.671 | 0 | 156.25 | 1.492 | 0.0073 | 0.01671 | 1.50979 | 0.075 | 0.00045365 | 0.00014023 | 0.0006634 | 0 | 3.634675 | 1.014404 |  | 106.301 | 7.15 | 0 | 1.497 | 0.0043 | 0.01656 | -12.78 | 158.86 | 1.50794 | 0.00036688 | 0.00014868 | 0.00043336 | 0.495 | 0.117 | 0 | 4.044956 | 1.009543
|  |  | 106.468 | 10.759 | 0 | 156.24 | 1.492 | 0.00731 | 0.01667 | 1.50987 | 0.075 | 0.00045742 | 0.0001414 | 0.00066891 | 0 | 3.628043 | 1.014996 |  | 106.468 | 7.327 | 0 | 1.497 | 0.00433 | 0.01651 | -12.71 | 158.84 | 1.50802 | 0.00037608 | 0.00015238 | 0.00044415 | 0.507 | 0.12 | 0 | 4.031857 | 1.01014
|  |  | 106.637 | 10.67 | 0 | 156.27 | 1.491 | 0.00736 | 0.01649 | 1.50971 | 0.075 | 0.00045344 | 0.00014017 | 0.00066307 | 0 | 3.647941 | 1.013812 |  | 106.637 | 7.234 | 0 | 1.497 | 0.00439 | 0.01634 | -12.64 | 158.85 | 1.50788 | 0.00037122 | 0.00015038 | 0.00043841 | 0.5 | 0.119 | 0 | 4.038406 | 1.009095
|  |  | 106.802 | 10.705 | 0 | 156.28 | 1.491 | 0.00733 | 0.01658 | 1.50963 | 0.075 | 0.00045495 | 0.00014063 | 0.0006653 | 0 | 3.654573 | 1.01322 |  | 106.802 | 7.245 | 0 | 1.497 | 0.00434 | 0.01643 | -12.71 | 158.88 | 1.50779 | 0.00037164 | 0.00015057 | 0.000439 | 0.501 | 0.119 | 0 | 4.058055 | 1.008423
|  |  | 106.968 | 10.668 | 0 | 156.24 | 1.492 | 0.00732 | 0.01667 | 1.50988 | 0.075 | 0.00045353 | 0.00014019 | 0.0006632 | 0 | 3.628043 | 1.01507 |  | 106.968 | 7.178 | 0 | 1.497 | 0.00433 | 0.01651 | -12.73 | 158.84 | 1.50803 | 0.00036842 | 0.0001493 | 0.00043506 | 0.497 | 0.118 | 0 | 4.031857 | 1.010215
|  |  | 107.135 | 10.725 | 0 | 156.25 | 1.492 | 0.0073 | 0.01659 | 1.50984 | 0.075 | 0.00045589 | 0.00014092 | 0.00066668 | 0 | 3.634675 | 1.014774 |  | 107.135 | 7.139 | 0 | 1.497 | 0.00427 | 0.01643 | -12.91 | 158.89 | 1.50796 | 0.00036624 | 0.00014853 | 0.00043252 | 0.495 | 0.117 | 0 | 4.064604 | 1.009692
|  |  | 107.304 | 10.649 | 0 | 156.27 | 1.491 | 0.00736 | 0.01657 | 1.5097 | 0.075 | 0.00045257 | 0.0001399 | 0.0006618 | 0 | 3.647941 | 1.013738 |  | 107.304 | 7.323 | 0 | 1.497 | 0.00443 | 0.01641 | -12.46 | 158.81 | 1.50789 | 0.00037589 | 0.00015216 | 0.00044395 | 0.506 | 0.12 | 0 | 4.012208 | 1.00917
|  |  | 107.469 | 10.849 | 0 | 156.28 | 1.491 | 0.0073 | 0.01665 | 1.50966 | 0.076 | 0.00046109 | 0.00014253 | 0.00067428 | 0 | 3.654573 | 1.013442 |  | 107.469 | 7.334 | 0 | 1.497 | 0.00428 | 0.0165 | -12.9 | 158.92 | 1.50779 | 0.00037613 | 0.0001525 | 0.00044428 | 0.508 | 0.121 | 0 | 4.084252 | 1.008423
|  |  | 107.635 | 10.764 | 0 | 156.26 | 1.492 | 0.00728 | 0.01669 | 1.50979 | 0.075 | 0.00045758 | 0.00014143 | 0.00066915 | 0 | 3.641308 | 1.014404 |  | 107.635 | 7.139 | 0 | 1.497 | 0.00423 | 0.01654 | -13 | 158.92 | 1.5079 | 0.00036617 | 0.00014853 | 0.00043247 | 0.495 | 0.118 | 0 | 4.084252 | 1.009244
|  |  | 107.801 | 10.595 | 0 | 156.23 | 1.492 | 0.00735 | 0.01656 | 1.50986 | 0.074 | 0.00045045 | 0.00013925 | 0.0006587 | 0 | 3.62141 | 1.014922 |  | 107.801 | 7.095 | 0 | 1.497 | 0.00437 | 0.01641 | -12.69 | 158.82 | 1.50802 | 0.00036419 | 0.00014754 | 0.00043011 | 0.491 | 0.116 | 0 | 4.018758 | 1.01014
|  |  | 107.968 | 10.726 | 0 | 156.27 | 1.491 | 0.00732 | 0.01668 | 1.50973 | 0.075 | 0.0004559 | 0.00014093 | 0.00066668 | 0 | 3.647941 | 1.01396 |  | 107.968 | 7.29 | 0 | 1.497 | 0.00434 | 0.01652 | -12.69 | 158.86 | 1.50789 | 0.00037408 | 0.00015155 | 0.00044182 | 0.505 | 0.12 | 0 | 4.044956 | 1.00917
|  |  | 108.134 | 10.678 | 0 | 156.27 | 1.492 | 0.00731 | 0.0166 | 1.50976 | 0.075 | 0.00045382 | 0.00014028 | 0.00066365 | 0 | 3.647941 | 1.014182 |  | 108.134 | 7.175 | 0 | 1.497 | 0.00431 | 0.01644 | -12.75 | 158.88 | 1.50791 | 0.00036813 | 0.0001492 | 0.00043477 | 0.497 | 0.118 | 0 | 4.058055 | 1.009319
|  |  | 108.301 | 10.718 | 0 | 156.27 | 1.491 | 0.00733 | 0.01659 | 1.50979 | 0.075 | 0.00045551 | 0.0001408 | 0.00066611 | 0 | 3.647941 | 1.014404 |  | 108.301 | 7.188 | 0 | 1.497 | 0.00432 | 0.01644 | -12.83 | 158.89 | 1.50793 | 0.00036879 | 0.00014952 | 0.00043546 | 0.498 | 0.118 | 0 | 4.064604 | 1.009468
|  |  | 108.468 | 10.661 | 0 | 156.26 | 1.492 | 0.00733 | 0.01662 | 1.50983 | 0.075 | 0.00045315 | 0.00014007 | 0.00066265 | 0 | 3.641308 | 1.0147 |  | 108.468 | 7.148 | 0 | 1.497 | 0.00433 | 0.01646 | -12.76 | 158.87 | 1.50798 | 0.0003668 | 0.00014867 | 0.00043311 | 0.495 | 0.117 | 0 | 4.051505 | 1.009842
|  |  | 108.637 | 10.697 | 0 | 156.27 | 1.491 | 0.00735 | 0.0165 | 1.5097 | 0.075 | 0.00045456 | 0.00014051 | 0.00066471 | 0 | 3.647941 | 1.013738 |  | 108.637 | 7.168 | 0 | 1.497 | 0.00434 | 0.01635 | -12.8 | 158.89 | 1.50784 | 0.00036773 | 0.00014906 | 0.00043426 | 0.496 | 0.118 | 0 | 4.064604 | 1.008796
|  |  | 108.803 | 10.705 | 0 | 156.29 | 1.491 | 0.00734 | 0.01661 | 1.50963 | 0.075 | 0.0004549 | 0.00014062 | 0.00066522 | 0 | 3.661206 | 1.01322 |  | 108.803 | 7.285 | 0 | 1.497 | 0.00437 | 0.01646 | -12.65 | 158.87 | 1.5078 | 0.00037378 | 0.00015141 | 0.00044148 | 0.504 | 0.12 | 0 | 4.051505 | 1.008498
|  |  | 108.97 | 10.763 | 0 | 156.29 | 1.491 | 0.00733 | 0.01659 | 1.50964 | 0.075 | 0.00045736 | 0.00014138 | 0.00066882 | 0 | 3.661206 | 1.013294 |  | 108.97 | 7.332 | 0 | 1.497 | 0.00434 | 0.01644 | -12.71 | 158.89 | 1.5078 | 0.00037612 | 0.00015241 | 0.00044422 | 0.507 | 0.12 | 0 | 4.064604 | 1.008498
|  |  | 109.141 | 10.692 | 0 | 156.29 | 1.491 | 0.00732 | 0.01661 | 1.50963 | 0.075 | 0.00045434 | 0.00014044 | 0.0006644 | 0 | 3.661206 | 1.01322 |  | 109.141 | 7.203 | 0 | 1.497 | 0.00433 | 0.01646 | -12.74 | 158.9 | 1.50778 | 0.00036945 | 0.00014972 | 0.00043635 | 0.499 | 0.118 | 0 | 4.071153 | 1.008348
|  |  | 109.306 | 10.632 | 0 | 156.27 | 1.491 | 0.00734 | 0.01657 | 1.50972 | 0.075 | 0.0004518 | 0.00013966 | 0.00066069 | 0 | 3.647941 | 1.013886 |  | 109.306 | 7.192 | 0 | 1.497 | 0.00438 | 0.01641 | -12.62 | 158.85 | 1.50789 | 0.00036905 | 0.0001495 | 0.00043584 | 0.498 | 0.118 | 0 | 4.038406 | 1.00917
|  |  | 109.469 | 10.791 | 0 | 156.27 | 1.491 | 0.0073 | 0.01659 | 1.50971 | 0.076 | 0.0004586 | 0.00014176 | 0.00067065 | 0 | 3.647941 | 1.013812 |  | 109.469 | 7.315 | 0 | 1.497 | 0.0043 | 0.01644 | -12.8 | 158.89 | 1.50786 | 0.00037522 | 0.00015209 | 0.00044319 | 0.507 | 0.12 | 0 | 4.064604 | 1.008946
|  |  | 109.635 | 10.66 | 0 | 156.27 | 1.492 | 0.00731 | 0.01665 | 1.50976 | 0.075 | 0.00045308 | 0.00014005 | 0.00066257 | 0 | 3.647941 | 1.014182 |  | 109.635 | 7.171 | 0 | 1.497 | 0.00432 | 0.0165 | -12.72 | 158.87 | 1.50792 | 0.00036794 | 0.0001491 | 0.00043457 | 0.496 | 0.118 | 0 | 4.051505 | 1.009394
|  |  | 109.801 | 10.667 | 0 | 156.28 | 1.491 | 0.00733 | 0.01664 | 1.50969 | 0.075 | 0.00045334 | 0.00014014 | 0.00066293 | 0 | 3.654573 | 1.013664 |  | 109.801 | 7.272 | 0 | 1.497 | 0.00438 | 0.01649 | -12.58 | 158.85 | 1.50786 | 0.00037319 | 0.00015114 | 0.00044078 | 0.503 | 0.119 | 0 | 4.038406 | 1.008946
|  |  | 109.968 | 10.689 | 0 | 156.25 | 1.492 | 0.00731 | 0.01667 | 1.50982 | 0.075 | 0.00045436 | 0.00014045 | 0.00066443 | 0 | 3.634675 | 1.014626 |  | 109.968 | 7.174 | 0 | 1.497 | 0.00431 | 0.01651 | -12.78 | 158.87 | 1.50797 | 0.00036812 | 0.0001492 | 0.00043473 | 0.497 | 0.118 | 0 | 4.051505 | 1.009767
|  |  | 110.134 | 10.708 | 0 | 156.25 | 1.492 | 0.00731 | 0.0166 | 1.50988 | 0.075 | 0.00045516 | 0.00014069 | 0.0006656 | 0 | 3.634675 | 1.01507 |  | 110.134 | 7.181 | 0 | 1.497 | 0.0043 | 0.01645 | -12.82 | 158.87 | 1.50801 | 0.00036847 | 0.00014939 | 0.0004351 | 0.497 | 0.118 | 0 | 4.051505 | 1.010066
|  |  | 110.301 | 10.671 | 0 | 156.27 | 1.491 | 0.00732 | 0.0166 | 1.50974 | 0.075 | 0.00045352 | 0.00014019 | 0.00066321 | 0 | 3.647941 | 1.014034 |  | 110.301 | 7.168 | 0 | 1.497 | 0.00432 | 0.01645 | -12.75 | 158.88 | 1.50789 | 0.00036778 | 0.00014905 | 0.00043436 | 0.496 | 0.118 | 0 | 4.058055 | 1.00917
|  |  | 110.468 | 10.792 | 0 | 156.28 | 1.491 | 0.00731 | 0.01667 | 1.50971 | 0.076 | 0.00045865 | 0.00014177 | 0.00067072 | 0 | 3.654573 | 1.013812 |  | 110.468 | 7.255 | 0 | 1.497 | 0.00428 | 0.01652 | -12.89 | 158.92 | 1.50783 | 0.00037213 | 0.00015089 | 0.00043949 | 0.503 | 0.119 | 0 | 4.084252 | 1.008722
|  |  | 110.635 | 10.765 | 0 | 156.27 | 1.492 | 0.0073 | 0.01665 | 1.50975 | 0.075 | 0.00045753 | 0.00014142 | 0.00066908 | 0 | 3.647941 | 1.014108 |  | 110.635 | 7.165 | 0 | 1.497 | 0.00425 | 0.0165 | -12.96 | 158.93 | 1.50786 | 0.00036747 | 0.00014904 | 0.00043398 | 0.497 | 0.118 | 0 | 4.090802 | 1.008946
|  |  | 110.802 | 10.673 | 0 | 156.28 | 1.491 | 0.00734 | 0.01656 | 1.50974 | 0.075 | 0.00045355 | 0.0001402 | 0.00066323 | 0 | 3.654573 | 1.014034 |  | 110.802 | 7.204 | 0 | 1.497 | 0.00436 | 0.01641 | -12.7 | 158.87 | 1.50789 | 0.00036965 | 0.0001498 | 0.00043648 | 0.499 | 0.118 | 0 | 4.051505 | 1.00917
|  |  | 110.969 | 10.705 | 0 | 156.26 | 1.492 | 0.00732 | 0.0166 | 1.50978 | 0.075 | 0.00045498 | 0.00014064 | 0.00066534 | 0 | 3.641308 | 1.01433 |  | 110.969 | 7.118 | 0 | 1.497 | 0.00429 | 0.01645 | -12.9 | 158.9 | 1.50791 | 0.00036514 | 0.00014807 | 0.0004312 | 0.493 | 0.117 | 0 | 4.071153 | 1.009319
|  |  | 111.135 | 10.693 | 0 | 156.26 | 1.491 | 0.00734 | 0.01652 | 1.50979 | 0.075 | 0.00045446 | 0.00014048 | 0.00066457 | 0 | 3.641308 | 1.014404 |  | 111.135 | 7.174 | 0 | 1.497 | 0.00433 | 0.01636 | -12.79 | 158.87 | 1.50793 | 0.00036808 | 0.00014921 | 0.00043466 | 0.497 | 0.118 | 0 | 4.051505 | 1.009468
|  |  | 111.304 | 10.712 | 0 | 156.25 | 1.492 | 0.00731 | 0.01664 | 1.50992 | 0.075 | 0.00045535 | 0.00014075 | 0.00066588 | 0 | 3.634675 | 1.015366 |  | 111.304 | 7.18 | 0 | 1.497 | 0.0043 | 0.01648 | -12.83 | 158.87 | 1.50806 | 0.00036847 | 0.0001494 | 0.00043503 | 0.497 | 0.118 | 0 | 4.051505 | 1.010439
|  |  | 111.469 | 10.763 | 0 | 156.29 | 1.491 | 0.0073 | 0.01667 | 1.50969 | 0.075 | 0.00045733 | 0.00014136 | 0.00066879 | 0 | 3.661206 | 1.013664 |  | 111.469 | 7.297 | 0 | 1.497 | 0.00431 | 0.01652 | -12.76 | 158.9 | 1.50784 | 0.0003743 | 0.00015171 | 0.00044204 | 0.505 | 0.12 | 0 | 4.071153 | 1.008796
|  |  | 111.637 | 10.659 | 0 | 156.26 | 1.492 | 0.00732 | 0.01654 | 1.50983 | 0.075 | 0.00045301 | 0.00014003 | 0.00066246 | 0 | 3.641308 | 1.0147 |  | 111.637 | 7.121 | 0 | 1.497 | 0.00432 | 0.01638 | -12.79 | 158.87 | 1.50797 | 0.00036539 | 0.00014813 | 0.00043147 | 0.493 | 0.117 | 0 | 4.051505 | 1.009767
|  |  | 111.802 | 10.686 | 0 | 156.28 | 1.491 | 0.00732 | 0.01667 | 1.50974 | 0.075 | 0.00045415 | 0.00014038 | 0.00066413 | 0 | 3.654573 | 1.014034 |  | 111.802 | 7.212 | 0 | 1.497 | 0.00433 | 0.01651 | -12.72 | 158.87 | 1.50789 | 0.00037006 | 0.00014995 | 0.00043703 | 0.499 | 0.118 | 0 | 4.051505 | 1.00917
|  |  | 111.968 | 10.701 | 0 | 156.27 | 1.492 | 0.00729 | 0.01658 | 1.50979 | 0.075 | 0.00045484 | 0.00014059 | 0.00066515 | 0 | 3.647941 | 1.014404 |  | 111.968 | 7.115 | 0 | 1.497 | 0.00426 | 0.01643 | -12.9 | 158.9 | 1.50791 | 0.00036493 | 0.00014799 | 0.000431 | 0.493 | 0.117 | 0 | 4.071153 | 1.009319
|  |  | 112.134 | 10.716 | 0 | 156.28 | 1.491 | 0.00731 | 0.01661 | 1.50969 | 0.075 | 0.00045538 | 0.00014076 | 0.00066593 | 0 | 3.654573 | 1.013664 |  | 112.134 | 7.224 | 0 | 1.497 | 0.00432 | 0.01645 | -12.77 | 158.89 | 1.50784 | 0.0003706 | 0.0001502 | 0.00043769 | 0.5 | 0.119 | 0 | 4.064604 | 1.008796
|  |  | 112.301 | 10.7 | 0 | 156.28 | 1.492 | 0.0073 | 0.01667 | 1.50976 | 0.075 | 0.00045472 | 0.00014055 | 0.00066497 | 0 | 3.654573 | 1.014182 |  | 112.301 | 7.237 | 0 | 1.497 | 0.00431 | 0.01651 | -12.71 | 158.88 | 1.50792 | 0.00037131 | 0.00015047 | 0.0004385 | 0.501 | 0.119 | 0 | 4.058055 | 1.009394
|  |  | 112.468 | 10.694 | 0 | 156.27 | 1.492 | 0.00732 | 0.01657 | 1.50983 | 0.075 | 0.00045448 | 0.00014048 | 0.00066461 | 0 | 3.647941 | 1.0147 |  | 112.468 | 7.228 | 0 | 1.497 | 0.00433 | 0.01641 | -12.71 | 158.87 | 1.50798 | 0.00037094 | 0.00015034 | 0.000438 | 0.5 | 0.119 | 0 | 4.051505 | 1.009842
|  |  | 112.637 | 10.638 | 0 | 156.29 | 1.491 | 0.00734 | 0.01662 | 1.50974 | 0.075 | 0.00045199 | 0.00013972 | 0.00066096 | 0 | 3.661206 | 1.014034 |  | 112.637 | 7.193 | 0 | 1.497 | 0.00437 | 0.01646 | -12.64 | 158.87 | 1.50791 | 0.00036914 | 0.00014957 | 0.00043585 | 0.498 | 0.118 | 0 | 4.051505 | 1.009319
|  |  | 112.802 | 10.709 | 0 | 156.28 | 1.491 | 0.00732 | 0.01655 | 1.50978 | 0.075 | 0.00045509 | 0.00014067 | 0.00066549 | 0 | 3.654573 | 1.01433 |  | 112.802 | 7.184 | 0 | 1.497 | 0.00431 | 0.0164 | -12.81 | 158.9 | 1.50792 | 0.00036855 | 0.00014942 | 0.00043518 | 0.497 | 0.118 | 0 | 4.071153 | 1.009394
|  |  | 112.968 | 10.741 | 0 | 156.29 | 1.491 | 0.00732 | 0.01666 | 1.50971 | 0.075 | 0.0004564 | 0.00014108 | 0.00066743 | 0 | 3.661206 | 1.013812 |  | 112.968 | 7.252 | 0 | 1.497 | 0.00432 | 0.0165 | -12.78 | 158.9 | 1.50785 | 0.00037204 | 0.0001508 | 0.00043934 | 0.502 | 0.119 | 0 | 4.071153 | 1.008871
|  |  | 113.136 | 10.694 | 0 | 156.28 | 1.491 | 0.00733 | 0.01663 | 1.50974 | 0.075 | 0.00045445 | 0.00014048 | 0.00066456 | 0 | 3.654573 | 1.014034 |  | 113.136 | 7.22 | 0 | 1.497 | 0.00434 | 0.01648 | -12.72 | 158.88 | 1.5079 | 0.00037045 | 0.00015013 | 0.00043746 | 0.5 | 0.119 | 0 | 4.058055 | 1.009244
|  |  | 113.303 | 10.703 | 0 | 156.26 | 1.492 | 0.00731 | 0.01659 | 1.5098 | 0.075 | 0.00045487 | 0.0001406 | 0.00066519 | 0 | 3.641308 | 1.014478 |  | 113.303 | 7.199 | 0 | 1.497 | 0.00431 | 0.01643 | -12.77 | 158.88 | 1.50795 | 0.00036938 | 0.00014973 | 0.0004362 | 0.499 | 0.118 | 0 | 4.058055 | 1.009618
|  |  | 113.467 | 10.702 | 0 | 156.28 | 1.491 | 0.00734 | 0.01652 | 1.50969 | 0.075 | 0.00045473 | 0.00014057 | 0.00066498 | 0 | 3.654573 | 1.013664 |  | 113.467 | 7.208 | 0 | 1.497 | 0.00434 | 0.01637 | -12.75 | 158.89 | 1.50784 | 0.00036977 | 0.00014987 | 0.00043668 | 0.499 | 0.118 | 0 | 4.064604 | 1.008796
|  |  | 113.635 | 10.695 | 0 | 156.29 | 1.491 | 0.00731 | 0.01662 | 1.50965 | 0.075 | 0.00045444 | 0.00014047 | 0.00066455 | 0 | 3.661206 | 1.013368 |  | 113.635 | 7.262 | 0 | 1.497 | 0.00434 | 0.01646 | -12.66 | 158.88 | 1.50781 | 0.00037257 | 0.00015095 | 0.00044005 | 0.503 | 0.119 | 0 | 4.058055 | 1.008572
|  |  | 113.801 | 10.612 | 0 | 156.29 | 1.491 | 0.00734 | 0.01655 | 1.50971 | 0.074 | 0.00045089 | 0.00013938 | 0.00065935 | 0 | 3.661206 | 1.013812 |  | 113.801 | 7.135 | 0 | 1.497 | 0.00437 | 0.01639 | -12.66 | 158.88 | 1.50787 | 0.00036609 | 0.00014834 | 0.00043229 | 0.494 | 0.117 | 0 | 4.058055 | 1.00902
|  |  | 113.969 | 10.73 | 0 | 156.3 | 1.491 | 0.00733 | 0.01654 | 1.50964 | 0.075 | 0.00045585 | 0.00014091 | 0.00066662 | 0 | 3.667838 | 1.013294 |  | 113.969 | 7.282 | 0 | 1.497 | 0.00434 | 0.01639 | -12.71 | 158.9 | 1.50779 | 0.00037353 | 0.00015138 | 0.00044112 | 0.504 | 0.12 | 0 | 4.071153 | 1.008423
|  |  | 114.135 | 10.746 | 0 | 156.28 | 1.491 | 0.00732 | 0.01652 | 1.50973 | 0.075 | 0.0004566 | 0.00014114 | 0.00066771 | 0 | 3.654573 | 1.01396 |  | 114.135 | 7.263 | 0 | 1.497 | 0.00432 | 0.01636 | -12.77 | 158.89 | 1.50787 | 0.0003726 | 0.00015104 | 0.00044001 | 0.503 | 0.119 | 0 | 4.064604 | 1.00902
|  |  | 114.301 | 10.666 | 0 | 156.3 | 1.491 | 0.00732 | 0.01653 | 1.50963 | 0.075 | 0.00045319 | 0.00014008 | 0.00066273 | 0 | 3.667838 | 1.01322 |  | 114.301 | 7.146 | 0 | 1.497 | 0.00433 | 0.01638 | -12.77 | 158.91 | 1.50777 | 0.00036649 | 0.00014855 | 0.00043284 | 0.495 | 0.117 | 0 | 4.077703 | 1.008274
|  |  | 114.468 | 10.683 | 0 | 156.28 | 1.491 | 0.00734 | 0.01663 | 1.50982 | 0.075 | 0.00045394 | 0.00014032 | 0.00066381 | 0 | 3.654573 | 1.014626 |  | 114.468 | 7.245 | 0 | 1.497 | 0.00436 | 0.01647 | -12.66 | 158.86 | 1.50798 | 0.00037187 | 0.0001507 | 0.00043903 | 0.502 | 0.119 | 0 | 4.044956 | 1.009842
|  |  | 114.637 | 10.602 | 0 | 156.28 | 1.491 | 0.00735 | 0.01651 | 1.50982 | 0.074 | 0.00045046 | 0.00013924 | 0.00065872 | 0 | 3.654573 | 1.014626 |  | 114.637 | 7.139 | 0 | 1.497 | 0.00437 | 0.01635 | -12.64 | 158.87 | 1.50798 | 0.00036639 | 0.00014849 | 0.00043253 | 0.494 | 0.117 | 0 | 4.051505 | 1.009842
|  |  | 114.805 | 10.716 | 0 | 156.33 | 1.491 | 0.00734 | 0.01659 | 1.5096 | 0.075 | 0.00045512 | 0.00014068 | 0.00066555 | 0 | 3.687736 | 1.012998 |  | 114.805 | 7.351 | 0 | 1.497 | 0.00439 | 0.01644 | -12.57 | 158.9 | 1.50778 | 0.00037713 | 0.00015278 | 0.00044529 | 0.508 | 0.121 | 0 | 4.071153 | 1.008348
|  |  | 114.969 | 10.618 | 0 | 156.29 | 1.492 | 0.00732 | 0.01656 | 1.50978 | 0.074 | 0.00045112 | 0.00013944 | 0.0006597 | 0 | 3.661206 | 1.01433 |  | 114.969 | 7.058 | 0 | 1.497 | 0.00431 | 0.01641 | -12.79 | 158.91 | 1.50792 | 0.0003621 | 0.00014683 | 0.00042749 | 0.489 | 0.116 | 0 | 4.077703 | 1.009394
|  |  | 115.135 | 10.642 | 0 | 156.3 | 1.491 | 0.00734 | 0.0166 | 1.50976 | 0.075 | 0.00045208 | 0.00013974 | 0.00066109 | 0 | 3.667838 | 1.014182 |  | 115.135 | 7.164 | 0 | 1.497 | 0.00436 | 0.01644 | -12.69 | 158.9 | 1.50791 | 0.00036759 | 0.000149 | 0.00043393 | 0.496 | 0.118 | 0 | 4.071153 | 1.009319
|  |  | 115.301 | 10.737 | 0 | 156.31 | 1.491 | 0.0073 | 0.01662 | 1.5097 | 0.075 | 0.0004561 | 0.00014098 | 0.000667 | 0 | 3.674471 | 1.013738 |  | 115.301 | 7.099 | 0 | 1.497 | 0.00424 | 0.01647 | -13 | 158.97 | 1.50781 | 0.00036402 | 0.00014771 | 0.00042978 | 0.492 | 0.117 | 0 | 4.117 | 1.008572
|  |  | 115.467 | 10.721 | 0 | 156.29 | 1.492 | 0.00732 | 0.01665 | 1.5099 | 0.075 | 0.00045551 | 0.0001408 | 0.00066611 | 0 | 3.661206 | 1.015218 |  | 115.467 | 7.266 | 0 | 1.497 | 0.00433 | 0.01648 | -12.72 | 158.89 | 1.50805 | 0.0003729 | 0.0001512 | 0.00044011 | 0.503 | 0.119 | 0 | 4.064604 | 1.010364
|  |  | 115.635 | 10.78 | 0 | 156.33 | 1.491 | 0.0073 | 0.01663 | 1.50967 | 0.076 | 0.00045785 | 0.00014152 | 0.00066956 | 0 | 3.687736 | 1.013516 |  | 115.635 | 7.296 | 0 | 1.497 | 0.0043 | 0.01647 | -12.8 | 158.95 | 1.50781 | 0.00037422 | 0.00015175 | 0.0004418 | 0.505 | 0.12 | 0 | 4.103901 | 1.008572
|  |  | 115.801 | 10.749 | 0 | 156.34 | 1.491 | 0.00735 | 0.01664 | 1.50966 | 0.075 | 0.00045648 | 0.0001411 | 0.00066754 | 0 | 3.694369 | 1.013442 |  | 115.801 | 7.265 | 0 | 1.497 | 0.00434 | 0.01648 | -12.78 | 158.95 | 1.5078 | 0.00037263 | 0.00015111 | 0.00043981 | 0.503 | 0.119 | 0 | 4.103901 | 1.008498
|  |  | 115.968 | 10.688 | 0 | 156.32 | 1.491 | 0.00732 | 0.0166 | 1.50974 | 0.075 | 0.00045396 | 0.00014032 | 0.00066385 | 0 | 3.681104 | 1.014034 |  | 115.968 | 7.152 | 0 | 1.497 | 0.00431 | 0.01644 | -12.81 | 158.94 | 1.50788 | 0.00036687 | 0.00014879 | 0.00043304 | 0.495 | 0.118 | 0 | 4.097351 | 1.009095
|  |  | 116.134 | 10.779 | 0 | 156.32 | 1.491 | 0.00733 | 0.01658 | 1.50977 | 0.076 | 0.00045778 | 0.0001415 | 0.00066944 | 0 | 3.681104 | 1.014256 |  | 116.134 | 7.189 | 0 | 1.497 | 0.00428 | 0.01642 | -12.96 | 158.98 | 1.50788 | 0.00036869 | 0.00014964 | 0.0004351 | 0.498 | 0.118 | 0 | 4.123549 | 1.009095
|  |  | 116.301 | 10.729 | 0 | 156.32 | 1.491 | 0.00732 | 0.0166 | 1.50977 | 0.075 | 0.00045565 | 0.00014084 | 0.00066633 | 0 | 3.681104 | 1.014256 |  | 116.301 | 7.114 | 0 | 1.497 | 0.00427 | 0.01643 | -12.96 | 158.98 | 1.50788 | 0.00036484 | 0.00014807 | 0.00043058 | 0.493 | 0.117 | 0 | 4.123549 | 1.009095
|  |  | 116.47 | 10.657 | 0 | 156.34 | 1.491 | 0.00732 | 0.01663 | 1.50971 | 0.075 | 0.00045251 | 0.00013986 | 0.00066174 | 0 | 3.694369 | 1.013812 |  | 116.47 | 7.137 | 0 | 1.497 | 0.00432 | 0.01647 | -12.76 | 158.95 | 1.50786 | 0.00036611 | 0.00014848 | 0.00043208 | 0.494 | 0.117 | 0 | 4.103901 | 1.008946
|  |  | 116.636 | 10.742 | 0 | 156.34 | 1.491 | 0.00732 | 0.01662 | 1.5097 | 0.075 | 0.00045615 | 0.00014099 | 0.00066706 | 0 | 3.694369 | 1.013738 |  | 116.636 | 7.165 | 0 | 1.497 | 0.00428 | 0.01646 | -12.91 | 158.98 | 1.50782 | 0.00036744 | 0.0001491 | 0.00043366 | 0.496 | 0.118 | 0 | 4.123549 | 1.008647
|  |  | 116.801 | 10.724 | 0 | 156.35 | 1.491 | 0.00734 | 0.01655 | 1.50959 | 0.075 | 0.00045538 | 0.00014076 | 0.00066593 | 0 | 3.701002 | 1.012924 |  | 116.801 | 7.166 | 0 | 1.497 | 0.00431 | 0.01639 | -12.87 | 158.98 | 1.50771 | 0.00036744 | 0.00014905 | 0.00043375 | 0.496 | 0.118 | 0 | 4.123549 | 1.007826
|  |  | 116.968 | 10.69 | 0 | 156.32 | 1.492 | 0.00731 | 0.01665 | 1.50981 | 0.075 | 0.00045406 | 0.00014034 | 0.000664 | 0 | 3.681104 | 1.014552 |  | 116.968 | 7.14 | 0 | 1.497 | 0.00429 | 0.01649 | -12.84 | 158.95 | 1.50794 | 0.00036627 | 0.00014858 | 0.00043228 | 0.495 | 0.117 | 0 | 4.103901 | 1.009543
|  |  | 117.135 | 10.677 | 0 | 156.31 | 1.492 | 0.00733 | 0.01657 | 1.5099 | 0.075 | 0.00045348 | 0.00014017 | 0.00066314 | 0 | 3.674471 | 1.015218 |  | 117.135 | 7.154 | 0 | 1.497 | 0.00432 | 0.0164 | -12.79 | 158.92 | 1.50804 | 0.00036712 | 0.00014892 | 0.00043318 | 0.496 | 0.118 | 0 | 4.084252 | 1.01029
|  |  | 117.301 | 10.696 | 0 | 156.34 | 1.491 | 0.0073 | 0.01666 | 1.5097 | 0.075 | 0.00045422 | 0.00014039 | 0.00066425 | 0 | 3.694369 | 1.013738 |  | 117.301 | 7.103 | 0 | 1.497 | 0.00427 | 0.0165 | -12.9 | 158.98 | 1.50783 | 0.00036427 | 0.0001478 | 0.00042994 | 0.492 | 0.117 | 0 | 4.123549 | 1.008722
|  |  | 117.469 | 10.708 | 0 | 156.33 | 1.491 | 0.00734 | 0.0166 | 1.50972 | 0.075 | 0.00045471 | 0.00014055 | 0.00066495 | 0 | 3.687736 | 1.013886 |  | 117.469 | 7.195 | 0 | 1.497 | 0.00433 | 0.01644 | -12.79 | 158.95 | 1.50786 | 0.00036908 | 0.00014969 | 0.00043558 | 0.498 | 0.118 | 0 | 4.103901 | 1.008946
|  |  | 117.636 | 10.674 | 0 | 156.35 | 1.491 | 0.00731 | 0.01669 | 1.50973 | 0.075 | 0.00045327 | 0.0001401 | 0.00066285 | 0 | 3.701002 | 1.01396 |  | 117.636 | 7.214 | 0 | 1.497 | 0.00433 | 0.01653 | -12.69 | 158.94 | 1.50789 | 0.0003701 | 0.00015006 | 0.00043677 | 0.499 | 0.118 | 0 | 4.097351 | 1.00917
|  |  | 117.801 | 10.606 | 0 | 156.31 | 1.492 | 0.00734 | 0.01648 | 1.50986 | 0.074 | 0.00045046 | 0.00013924 | 0.00065873 | 0 | 3.674471 | 1.014922 |  | 117.801 | 7.09 | 0 | 1.497 | 0.00435 | 0.01632 | -12.72 | 158.91 | 1.50801 | 0.00036384 | 0.00014755 | 0.00042936 | 0.491 | 0.116 | 0 | 4.077703 | 1.010066
|  |  | 117.968 | 10.734 | 0 | 156.34 | 1.491 | 0.0073 | 0.01665 | 1.5097 | 0.075 | 0.00045582 | 0.00014089 | 0.00066659 | 0 | 3.694369 | 1.013738 |  | 117.968 | 7.168 | 0 | 1.497 | 0.00427 | 0.01649 | -12.89 | 158.98 | 1.50783 | 0.00036761 | 0.00014915 | 0.00043388 | 0.497 | 0.118 | 0 | 4.123549 | 1.008722
|  |  | 118.137 | 10.572 | 0 | 156.32 | 1.491 | 0.00735 | 0.01653 | 1.50982 | 0.074 | 0.00044894 | 0.00013877 | 0.0006565 | 0 | 3.681104 | 1.014626 |  | 118.137 | 7.07 | 0 | 1.497 | 0.00437 | 0.01636 | -12.68 | 158.92 | 1.50798 | 0.00036282 | 0.00014712 | 0.0004281 | 0.489 | 0.116 | 0 | 4.084252 | 1.009842
|  |  | 118.305 | 10.775 | 0 | 156.34 | 1.491 | 0.00733 | 0.01663 | 1.50972 | 0.076 | 0.00045753 | 0.00014142 | 0.00066908 | 0 | 3.694369 | 1.013886 |  | 118.305 | 7.275 | 0 | 1.497 | 0.00431 | 0.01646 | -12.82 | 158.96 | 1.50786 | 0.00037317 | 0.00015138 | 0.00044038 | 0.504 | 0.12 | 0 | 4.11045 | 1.008946
|  |  | 118.472 | 10.684 | 0 | 156.33 | 1.491 | 0.00733 | 0.01654 | 1.50973 | 0.075 | 0.0004537 | 0.00014023 | 0.00066347 | 0 | 3.687736 | 1.01396 |  | 118.472 | 7.082 | 0 | 1.497 | 0.00429 | 0.01638 | -12.9 | 158.97 | 1.50785 | 0.00036319 | 0.00014737 | 0.00042863 | 0.491 | 0.116 | 0 | 4.117 | 1.008871
|  |  | 118.636 | 10.731 | 0 | 156.34 | 1.491 | 0.00731 | 0.01661 | 1.50968 | 0.075 | 0.0004557 | 0.00014085 | 0.00066641 | 0 | 3.694369 | 1.01359 |  | 118.636 | 7.191 | 0 | 1.497 | 0.00429 | 0.01645 | -12.85 | 158.97 | 1.5078 | 0.00036877 | 0.00014959 | 0.0004353 | 0.498 | 0.118 | 0 | 4.117 | 1.008498
|  |  | 118.801 | 10.712 | 0 | 156.32 | 1.492 | 0.00733 | 0.01655 | 1.50983 | 0.075 | 0.00045497 | 0.00014063 | 0.00066533 | 0 | 3.681104 | 1.0147 |  | 118.801 | 7.198 | 0 | 1.497 | 0.00432 | 0.01639 | -12.8 | 158.93 | 1.50797 | 0.00036929 | 0.0001498 | 0.00043579 | 0.499 | 0.118 | 0 | 4.090802 | 1.009767
|  |  | 118.968 | 10.684 | 0 | 156.34 | 1.491 | 0.00732 | 0.01655 | 1.50966 | 0.075 | 0.0004537 | 0.00014023 | 0.00066348 | 0 | 3.694369 | 1.013442 |  | 118.968 | 7.192 | 0 | 1.497 | 0.00432 | 0.01639 | -12.74 | 158.94 | 1.5078 | 0.00036886 | 0.00014957 | 0.00043544 | 0.498 | 0.118 | 0 | 4.097351 | 1.008498
|  |  | 119.135 | 10.662 | 0 | 156.32 | 1.491 | 0.00735 | 0.01656 | 1.5098 | 0.075 | 0.00045281 | 0.00013997 | 0.00066217 | 0 | 3.681104 | 1.014478 |  | 119.135 | 7.149 | 0 | 1.497 | 0.00435 | 0.01639 | -12.76 | 158.93 | 1.50794 | 0.00036682 | 0.00014877 | 0.00043287 | 0.495 | 0.117 | 0 | 4.090802 | 1.009543
|  |  | 119.301 | 10.725 | 0 | 156.34 | 1.491 | 0.00731 | 0.01657 | 1.50965 | 0.075 | 0.00045541 | 0.00014076 | 0.00066599 | 0 | 3.694369 | 1.013368 |  | 119.301 | 7.122 | 0 | 1.497 | 0.00427 | 0.01642 | -12.93 | 158.99 | 1.50776 | 0.00036514 | 0.00014817 | 0.00043102 | 0.493 | 0.117 | 0 | 4.130099 | 1.008199
|  |  | 119.467 | 10.777 | 0 | 156.31 | 1.491 | 0.00734 | 0.01652 | 1.50979 | 0.076 | 0.00045776 | 0.0001415 | 0.00066941 | 0 | 3.674471 | 1.014404 |  | 119.467 | 7.187 | 0 | 1.497 | 0.00429 | 0.01636 | -12.96 | 158.96 | 1.5079 | 0.00036861 | 0.0001496 | 0.00043502 | 0.498 | 0.118 | 0 | 4.11045 | 1.009244
|  |  | 119.635 | 10.786 | 0 | 156.34 | 1.491 | 0.00731 | 0.01655 | 1.50971 | 0.076 | 0.00045803 | 0.00014157 | 0.00066982 | 0 | 3.694369 | 1.013812 |  | 119.635 | 7.169 | 0 | 1.497 | 0.00425 | 0.01639 | -13 | 159 | 1.50781 | 0.00036754 | 0.00014919 | 0.00043379 | 0.497 | 0.118 | 0 | 4.136648 | 1.008572
|  |  | 119.801 | 10.642 | 0 | 156.33 | 1.491 | 0.00735 | 0.01656 | 1.50975 | 0.075 | 0.00045189 | 0.00013968 | 0.00066082 | 0 | 3.687736 | 1.014108 |  | 119.801 | 7.162 | 0 | 1.497 | 0.00436 | 0.0164 | -12.69 | 158.93 | 1.50791 | 0.00036748 | 0.00014901 | 0.00043365 | 0.496 | 0.118 | 0 | 4.090802 | 1.009319
|  |  | 119.97 | 10.642 | 0 | 156.32 | 1.491 | 0.00734 | 0.01651 | 1.50982 | 0.075 | 0.00045194 | 0.00013969 | 0.0006609 | 0 | 3.681104 | 1.014626 |  | 119.97 | 7.005 | 0 | 1.497 | 0.0043 | 0.01634 | -12.92 | 158.97 | 1.50794 | 0.00035931 | 0.00014583 | 0.00042397 | 0.485 | 0.115 | 0 | 4.117 | 1.009543
|  |  | 120.135 | 10.715 | 0 | 156.35 | 1.491 | 0.00732 | 0.01663 | 1.50963 | 0.075 | 0.00045495 | 0.00014062 | 0.00066531 | 0 | 3.701002 | 1.01322 |  | 120.135 | 7.191 | 0 | 1.497 | 0.00431 | 0.01647 | -12.81 | 158.98 | 1.50777 | 0.00036875 | 0.00014957 | 0.00043524 | 0.498 | 0.118 | 0 | 4.123549 | 1.008274
|  |  | 120.301 | 10.752 | 0 | 156.36 | 1.491 | 0.00733 | 0.01655 | 1.50961 | 0.075 | 0.00045647 | 0.00014109 | 0.00066754 | 0 | 3.707634 | 1.013072 |  | 120.301 | 7.218 | 0 | 1.497 | 0.00431 | 0.01639 | -12.85 | 158.99 | 1.50774 | 0.00037011 | 0.00015015 | 0.00043684 | 0.5 | 0.119 | 0 | 4.130099 | 1.00805
|  |  | 120.47 | 10.68 | 0 | 156.34 | 1.491 | 0.00734 | 0.01647 | 1.50963 | 0.075 | 0.00045348 | 0.00014017 | 0.00066316 | 0 | 3.694369 | 1.01322 |  | 120.47 | 7.104 | 0 | 1.497 | 0.00432 | 0.01631 | -12.86 | 158.97 | 1.50775 | 0.00036429 | 0.00014778 | 0.00042998 | 0.492 | 0.117 | 0 | 4.117 | 1.008124
|  |  | 120.636 | 10.765 | 0 | 156.35 | 1.491 | 0.00733 | 0.01647 | 1.50957 | 0.076 | 0.0004571 | 0.00014129 | 0.00066845 | 0 | 3.701002 | 1.012775 |  | 120.636 | 7.196 | 0 | 1.497 | 0.0043 | 0.01632 | -12.91 | 158.99 | 1.50768 | 0.00036886 | 0.00014966 | 0.00043545 | 0.498 | 0.118 | 0 | 4.130099 | 1.007602
|  |  | 120.801 | 10.779 | 0 | 156.32 | 1.492 | 0.00732 | 0.01649 | 1.50982 | 0.076 | 0.00045779 | 0.0001415 | 0.00066945 | 0 | 3.681104 | 1.014626 |  | 120.801 | 7.133 | 0 | 1.497 | 0.00425 | 0.01633 | -13.04 | 158.99 | 1.50791 | 0.00036576 | 0.00014851 | 0.00043161 | 0.494 | 0.117 | 0 | 4.130099 | 1.009319
|  |  | 120.968 | 10.723 | 0 | 156.34 | 1.491 | 0.00733 | 0.01643 | 1.50967 | 0.075 | 0.0004553 | 0.00014073 | 0.00066581 | 0 | 3.694369 | 1.013516 |  | 120.968 | 7.178 | 0 | 1.497 | 0.00431 | 0.01628 | -12.85 | 158.97 | 1.50779 | 0.00036808 | 0.00014932 | 0.00043446 | 0.497 | 0.118 | 0 | 4.117 | 1.008423
|  |  | 121.135 | 10.651 | 0 | 156.33 | 1.491 | 0.00735 | 0.01655 | 1.50973 | 0.075 | 0.00045233 | 0.00013982 | 0.00066146 | 0 | 3.687736 | 1.01396 |  | 121.135 | 7.128 | 0 | 1.497 | 0.00435 | 0.01639 | -12.76 | 158.94 | 1.50788 | 0.0003657 | 0.00014831 | 0.00043158 | 0.494 | 0.117 | 0 | 4.097351 | 1.009095
|  |  | 121.301 | 10.73 | 0 | 156.35 | 1.491 | 0.00732 | 0.0165 | 1.50959 | 0.075 | 0.00045558 | 0.00014081 | 0.00066623 | 0 | 3.701002 | 1.012924 |  | 121.301 | 7.126 | 0 | 1.497 | 0.00428 | 0.01635 | -12.93 | 159 | 1.5077 | 0.00036531 | 0.00014823 | 0.00043124 | 0.494 | 0.117 | 0 | 4.136648 | 1.007751
|  |  | 121.467 | 10.761 | 0 | 156.33 | 1.491 | 0.00732 | 0.0165 | 1.50977 | 0.075 | 0.00045697 | 0.00014124 | 0.00066825 | 0 | 3.687736 | 1.014256 |  | 121.467 | 7.174 | 0 | 1.497 | 0.00428 | 0.01634 | -12.94 | 158.98 | 1.50789 | 0.00036792 | 0.00014933 | 0.00043419 | 0.497 | 0.118 | 0 | 4.123549 | 1.00917
|  |  | 121.635 | 10.767 | 0 | 156.34 | 1.491 | 0.00732 | 0.0165 | 1.50966 | 0.076 | 0.00045715 | 0.0001413 | 0.00066853 | 0 | 3.694369 | 1.013442 |  | 121.635 | 7.19 | 0 | 1.497 | 0.00428 | 0.01634 | -12.93 | 158.99 | 1.50778 | 0.00036863 | 0.00014959 | 0.00043508 | 0.498 | 0.118 | 0 | 4.130099 | 1.008348
|  |  | 121.801 | 10.708 | 0 | 156.35 | 1.491 | 0.00735 | 0.01648 | 1.50964 | 0.075 | 0.00045463 | 0.00014053 | 0.00066483 | 0 | 3.701002 | 1.013294 |  | 121.801 | 7.181 | 0 | 1.497 | 0.00433 | 0.01632 | -12.81 | 158.97 | 1.50777 | 0.00036823 | 0.00014937 | 0.00043462 | 0.497 | 0.118 | 0 | 4.117 | 1.008274
|  |  | 121.968 | 10.729 | 0 | 156.32 | 1.492 | 0.00731 | 0.01656 | 1.50985 | 0.075 | 0.00045569 | 0.00014085 | 0.00066639 | 0 | 3.681104 | 1.014848 |  | 121.968 | 7.119 | 0 | 1.497 | 0.00426 | 0.01639 | -12.95 | 158.97 | 1.50796 | 0.00036515 | 0.00014821 | 0.00043091 | 0.493 | 0.117 | 0 | 4.117 | 1.009692
|  |  | 122.137 | 10.683 | 0 | 156.34 | 1.491 | 0.00735 | 0.01648 | 1.50963 | 0.075 | 0.00045362 | 0.00014022 | 0.00066335 | 0 | 3.694369 | 1.01322 |  | 122.137 | 7.252 | 0 | 1.497 | 0.00438 | 0.01632 | -12.65 | 158.93 | 1.50779 | 0.00037198 | 0.00015078 | 0.00043909 | 0.502 | 0.119 | 0 | 4.090802 | 1.008423
|  |  | 122.305 | 10.782 | 0 | 156.34 | 1.491 | 0.00736 | 0.01644 | 1.5096 | 0.076 | 0.00045779 | 0.00014151 | 0.00066944 | 0 | 3.694369 | 1.012998 |  | 122.305 | 7.413 | 0 | 1.497 | 0.00439 | 0.01628 | -12.62 | 158.92 | 1.50777 | 0.00038024 | 0.00015411 | 0.00044886 | 0.513 | 0.122 | 0 | 4.084252 | 1.008274
|  |  | 122.469 | 10.663 | 0 | 156.31 | 1.491 | 0.00735 | 0.01643 | 1.50977 | 0.075 | 0.00045287 | 0.00013998 | 0.00066224 | 0 | 3.674471 | 1.014256 |  | 122.469 | 7.172 | 0 | 1.497 | 0.00436 | 0.01627 | -12.72 | 158.91 | 1.50792 | 0.00036795 | 0.0001492 | 0.0004343 | 0.496 | 0.118 | 0 | 4.077703 | 1.009394
|  |  | 122.635 | 10.766 | 0 | 156.33 | 1.491 | 0.0073 | 0.01645 | 1.50959 | 0.076 | 0.00045727 | 0.00014133 | 0.0006687 | 0 | 3.687736 | 1.012924 |  | 122.635 | 7.187 | 0 | 1.497 | 0.00426 | 0.01631 | -12.93 | 158.97 | 1.50771 | 0.00036841 | 0.00014946 | 0.00043504 | 0.498 | 0.118 | 0 | 4.117 | 1.007826
|  |  | 122.801 | 10.726 | 0 | 156.31 | 1.491 | 0.00734 | 0.01643 | 1.50969 | 0.075 | 0.00045556 | 0.00014081 | 0.00066619 | 0 | 3.674471 | 1.013664 |  | 122.801 | 7.125 | 0 | 1.497 | 0.0043 | 0.01628 | -12.93 | 158.96 | 1.5078 | 0.00036533 | 0.00014823 | 0.00043127 | 0.493 | 0.117 | 0 | 4.11045 | 1.008498
|  |  | 122.968 | 10.859 | 0 | 156.32 | 1.491 | 0.00731 | 0.01655 | 1.50972 | 0.076 | 0.00046126 | 0.00014257 | 0.00067454 | 0 | 3.681104 | 1.013886 |  | 122.968 | 7.376 | 0 | 1.497 | 0.00429 | 0.0164 | -12.86 | 158.95 | 1.50785 | 0.00037832 | 0.00015345 | 0.00044662 | 0.511 | 0.121 | 0 | 4.103901 | 1.008871
|  |  | 123.135 | 10.711 | 0 | 156.29 | 1.492 | 0.00733 | 0.0165 | 1.50983 | 0.075 | 0.00045503 | 0.00014065 | 0.00066541 | 0 | 3.661206 | 1.0147 |  | 123.135 | 7.151 | 0 | 1.497 | 0.00431 | 0.01634 | -12.87 | 158.93 | 1.50796 | 0.00036683 | 0.00014881 | 0.00043298 | 0.495 | 0.118 | 0 | 4.090802 | 1.009692
|  |  | 123.301 | 10.744 | 0 | 156.33 | 1.491 | 0.00729 | 0.01653 | 1.5096 | 0.075 | 0.00045634 | 0.00014105 | 0.00066736 | 0 | 3.687736 | 1.012998 |  | 123.301 | 7.114 | 0 | 1.497 | 0.00424 | 0.01638 | -12.99 | 158.99 | 1.5077 | 0.00036464 | 0.00014796 | 0.00043058 | 0.493 | 0.117 | 0 | 4.130099 | 1.007751
|  |  | 123.467 | 10.704 | 0 | 156.3 | 1.491 | 0.00731 | 0.01644 | 1.50975 | 0.075 | 0.00045473 | 0.00014055 | 0.00066498 | 0 | 3.667838 | 1.014108 |  | 123.467 | 7.085 | 0 | 1.497 | 0.00427 | 0.01628 | -12.94 | 158.95 | 1.50786 | 0.00036333 | 0.00014742 | 0.00042896 | 0.491 | 0.117 | 0 | 4.103901 | 1.008946
|  |  | 123.635 | 10.753 | 0 | 156.31 | 1.491 | 0.0073 | 0.01645 | 1.5097 | 0.075 | 0.00045679 | 0.00014119 | 0.00066799 | 0 | 3.674471 | 1.013738 |  | 123.635 | 7.244 | 0 | 1.497 | 0.00429 | 0.0163 | -12.82 | 158.93 | 1.50783 | 0.0003715 | 0.00015066 | 0.00043867 | 0.502 | 0.119 | 0 | 4.090802 | 1.008722
|  |  | 123.801 | 10.673 | 0 | 156.3 | 1.491 | 0.00735 | 0.0164 | 1.50965 | 0.075 | 0.0004534 | 0.00014015 | 0.00066302 | 0 | 3.667838 | 1.013368 |  | 123.801 | 7.194 | 0 | 1.497 | 0.00436 | 0.01625 | -12.71 | 158.9 | 1.5078 | 0.00036902 | 0.00014957 | 0.00043575 | 0.498 | 0.118 | 0 | 4.071153 | 1.008498
|  |  | 123.969 | 10.745 | 0 | 156.32 | 1.491 | 0.00735 | 0.01639 | 1.50956 | 0.075 | 0.00045632 | 0.00014105 | 0.00066729 | 0 | 3.681104 | 1.012701 |  | 123.969 | 7.247 | 0 | 1.497 | 0.00435 | 0.01624 | -12.79 | 158.94 | 1.5077 | 0.00037158 | 0.00015066 | 0.00043875 | 0.501 | 0.119 | 0 | 4.097351 | 1.007751
|  |  | 124.135 | 10.764 | 0 | 156.31 | 1.491 | 0.00732 | 0.01645 | 1.50969 | 0.075 | 0.00045719 | 0.00014132 | 0.00066858 | 0 | 3.674471 | 1.013664 |  | 124.135 | 7.183 | 0 | 1.497 | 0.00428 | 0.01629 | -12.93 | 158.96 | 1.5078 | 0.00036834 | 0.00014944 | 0.00043487 | 0.498 | 0.118 | 0 | 4.11045 | 1.008498
|  |  | 124.301 | 10.717 | 0 | 156.3 | 1.491 | 0.00731 | 0.01641 | 1.50973 | 0.075 | 0.00045524 | 0.00014071 | 0.00066573 | 0 | 3.667838 | 1.01396 |  | 124.301 | 7.171 | 0 | 1.497 | 0.0043 | 0.01626 | -12.84 | 158.93 | 1.50786 | 0.00036779 | 0.00014917 | 0.00043425 | 0.497 | 0.118 | 0 | 4.090802 | 1.008946
|  |  | 124.468 | 10.764 | 0 | 156.3 | 1.491 | 0.00733 | 0.01651 | 1.50975 | 0.075 | 0.00045728 | 0.00014135 | 0.00066871 | 0 | 3.667838 | 1.014108 |  | 124.468 | 7.266 | 0 | 1.497 | 0.00432 | 0.01636 | -12.81 | 158.92 | 1.50789 | 0.00037275 | 0.00015115 | 0.00044006 | 0.503 | 0.119 | 0 | 4.084252 | 1.00917
|  |  | 124.637 | 10.628 | 0 | 156.27 | 1.491 | 0.00736 | 0.01642 | 1.50986 | 0.075 | 0.00045158 | 0.00013959 | 0.00066035 | 0 | 3.647941 | 1.014922 |  | 124.637 | 7.159 | 0 | 1.497 | 0.00438 | 0.01626 | -12.67 | 158.86 | 1.50802 | 0.00036743 | 0.00014894 | 0.00043372 | 0.495 | 0.117 | 0 | 4.044956 | 1.01014
|  |  | 124.802 | 10.717 | 0 | 156.28 | 1.491 | 0.00733 | 0.01637 | 1.5098 | 0.075 | 0.00045531 | 0.00014074 | 0.00066582 | 0 | 3.654573 | 1.014478 |  | 124.802 | 7.114 | 0 | 1.497 | 0.00429 | 0.01622 | -12.93 | 158.93 | 1.50792 | 0.00036486 | 0.00014803 | 0.00043073 | 0.493 | 0.117 | 0 | 4.090802 | 1.009394
|  |  | 124.968 | 10.72 | 0 | 156.3 | 1.491 | 0.00733 | 0.01641 | 1.50969 | 0.075 | 0.00045539 | 0.00014076 | 0.00066593 | 0 | 3.667838 | 1.013664 |  | 124.968 | 7.151 | 0 | 1.497 | 0.0043 | 0.01625 | -12.88 | 158.94 | 1.50781 | 0.00036671 | 0.00014875 | 0.00043298 | 0.495 | 0.118 | 0 | 4.097351 | 1.008572
|  |  | 125.135 | 10.615 | 0 | 156.3 | 1.491 | 0.00735 | 0.01653 | 1.50975 | 0.074 | 0.00045096 | 0.0001394 | 0.00065945 | 0 | 3.667838 | 1.014108 |  | 125.135 | 7.146 | 0 | 1.497 | 0.00437 | 0.01637 | -12.66 | 158.88 | 1.50791 | 0.00036668 | 0.00014861 | 0.00043288 | 0.494 | 0.117 | 0 | 4.058055 | 1.009319
|  |  | 125.301 | 10.74 | 0 | 156.31 | 1.491 | 0.00732 | 0.01648 | 1.50973 | 0.075 | 0.00045621 | 0.00014101 | 0.00066714 | 0 | 3.674471 | 1.01396 |  | 125.301 | 7.192 | 0 | 1.497 | 0.0043 | 0.01632 | -12.87 | 158.94 | 1.50786 | 0.00036886 | 0.00014963 | 0.00043545 | 0.498 | 0.118 | 0 | 4.097351 | 1.008946
|  |  | 125.467 | 10.689 | 0 | 156.3 | 1.492 | 0.00731 | 0.01651 | 1.5098 | 0.075 | 0.00045412 | 0.00014037 | 0.0006641 | 0 | 3.667838 | 1.014478 |  | 125.467 | 7.114 | 0 | 1.497 | 0.00428 | 0.01635 | -12.87 | 158.93 | 1.50792 | 0.00036492 | 0.00014803 | 0.0004308 | 0.493 | 0.117 | 0 | 4.090802 | 1.009394
|  |  | 125.635 | 10.742 | 0 | 156.31 | 1.491 | 0.00733 | 0.01643 | 1.50962 | 0.075 | 0.0004563 | 0.00014104 | 0.00066727 | 0 | 3.674471 | 1.013146 |  | 125.635 | 7.264 | 0 | 1.497 | 0.00433 | 0.01628 | -12.76 | 158.92 | 1.50777 | 0.00037255 | 0.00015103 | 0.00043994 | 0.503 | 0.119 | 0 | 4.084252 | 1.008274
|  |  | 125.801 | 10.691 | 0 | 156.29 | 1.491 | 0.00733 | 0.01642 | 1.50977 | 0.075 | 0.00045416 | 0.00014038 | 0.00066414 | 0 | 3.661206 | 1.014256 |  | 125.801 | 7.154 | 0 | 1.497 | 0.00432 | 0.01627 | -12.81 | 158.91 | 1.5079 | 0.00036699 | 0.00014883 | 0.00043326 | 0.495 | 0.118 | 0 | 4.077703 | 1.009244
|  |  | 125.968 | 10.757 | 0 | 156.32 | 1.491 | 0.00731 | 0.01651 | 1.50966 | 0.075 | 0.00045691 | 0.00014123 | 0.00066817 | 0 | 3.681104 | 1.013442 |  | 125.968 | 7.223 | 0 | 1.497 | 0.00429 | 0.01636 | -12.85 | 158.94 | 1.50778 | 0.00037039 | 0.00015022 | 0.00043734 | 0.5 | 0.119 | 0 | 4.097351 | 1.008348
|  |  | 126.134 | 10.708 | 0 | 156.31 | 1.491 | 0.00732 | 0.01657 | 1.50972 | 0.075 | 0.00045485 | 0.00014059 | 0.00066516 | 0 | 3.674471 | 1.013886 |  | 126.134 | 7.2 | 0 | 1.497 | 0.00431 | 0.01642 | -12.78 | 158.92 | 1.50786 | 0.00036935 | 0.00014977 | 0.00043606 | 0.499 | 0.118 | 0 | 4.084252 | 1.008946
|  |  | 126.301 | 10.778 | 0 | 156.33 | 1.491 | 0.00732 | 0.0165 | 1.50956 | 0.076 | 0.00045774 | 0.00014148 | 0.00066939 | 0 | 3.687736 | 1.012701 |  | 126.301 | 7.271 | 0 | 1.497 | 0.0043 | 0.01634 | -12.83 | 158.96 | 1.50769 | 0.0003728 | 0.00015118 | 0.00044022 | 0.503 | 0.12 | 0 | 4.11045 | 1.007676
|  |  | 126.468 | 10.696 | 0 | 156.31 | 1.491 | 0.00732 | 0.01649 | 1.50971 | 0.075 | 0.00045431 | 0.00014043 | 0.00066437 | 0 | 3.674471 | 1.013812 |  | 126.468 | 7.186 | 0 | 1.497 | 0.00432 | 0.01634 | -12.77 | 158.92 | 1.50785 | 0.0003686 | 0.00014946 | 0.00043517 | 0.497 | 0.118 | 0 | 4.084252 | 1.008871
|  |  | 126.635 | 10.744 | 0 | 156.31 | 1.491 | 0.00731 | 0.01645 | 1.50966 | 0.075 | 0.0004564 | 0.00014107 | 0.00066742 | 0 | 3.674471 | 1.013442 |  | 126.635 | 7.181 | 0 | 1.497 | 0.00428 | 0.0163 | -12.89 | 158.94 | 1.50779 | 0.00036819 | 0.00014934 | 0.00043477 | 0.497 | 0.118 | 0 | 4.097351 | 1.008423
|  |  | 126.801 | 10.731 | 0 | 156.28 | 1.492 | 0.00731 | 0.01652 | 1.50984 | 0.075 | 0.00045594 | 0.00014093 | 0.00066675 | 0 | 3.654573 | 1.014774 |  | 126.801 | 7.245 | 0 | 1.497 | 0.00431 | 0.01636 | -12.77 | 158.89 | 1.50799 | 0.00037176 | 0.00015074 | 0.00043888 | 0.502 | 0.119 | 0 | 4.064604 | 1.009916
|  |  | 126.968 | 10.741 | 0 | 156.29 | 1.492 | 0.00731 | 0.01638 | 1.50978 | 0.075 | 0.00045631 | 0.00014104 | 0.00066728 | 0 | 3.661206 | 1.01433 |  | 126.968 | 7.177 | 0 | 1.497 | 0.00428 | 0.01623 | -12.89 | 158.92 | 1.5079 | 0.0003681 | 0.00014932 | 0.00043462 | 0.497 | 0.118 | 0 | 4.084252 | 1.009244
|  |  | 127.136 | 10.727 | 0 | 156.3 | 1.491 | 0.00731 | 0.01646 | 1.50969 | 0.075 | 0.00045573 | 0.00014086 | 0.00066645 | 0 | 3.667838 | 1.013664 |  | 127.136 | 7.132 | 0 | 1.497 | 0.00427 | 0.01631 | -12.92 | 158.94 | 1.50781 | 0.0003657 | 0.00014835 | 0.00043184 | 0.494 | 0.117 | 0 | 4.097351 | 1.008572
|  |  | 127.303 | 10.737 | 0 | 156.3 | 1.492 | 0.00729 | 0.01654 | 1.50971 | 0.075 | 0.00045619 | 0.000141 | 0.00066712 | 0 | 3.667838 | 1.013812 |  | 127.303 | 7.169 | 0 | 1.497 | 0.00426 | 0.01639 | -12.89 | 158.94 | 1.50783 | 0.00036765 | 0.00014912 | 0.00043416 | 0.497 | 0.118 | 0 | 4.097351 | 1.008722
|  |  | 127.467 | 10.738 | 0 | 156.29 | 1.491 | 0.00732 | 0.01646 | 1.50972 | 0.075 | 0.00045622 | 0.00014102 | 0.00066715 | 0 | 3.661206 | 1.013886 |  | 127.467 | 7.161 | 0 | 1.497 | 0.00428 | 0.01631 | -12.91 | 158.93 | 1.50784 | 0.00036725 | 0.00014896 | 0.00043366 | 0.496 | 0.118 | 0 | 4.090802 | 1.008796
|  |  | 127.635 | 10.704 | 0 | 156.3 | 1.491 | 0.00731 | 0.01645 | 1.50969 | 0.075 | 0.00045474 | 0.00014056 | 0.000665 | 0 | 3.667838 | 1.013664 |  | 127.635 | 7.144 | 0 | 1.497 | 0.00429 | 0.0163 | -12.85 | 158.92 | 1.50782 | 0.00036638 | 0.00014858 | 0.00043266 | 0.495 | 0.117 | 0 | 4.084252 | 1.008647
|  |  | 127.804 | 10.667 | 0 | 156.29 | 1.491 | 0.00731 | 0.01642 | 1.50975 | 0.075 | 0.00045322 | 0.00014009 | 0.00066278 | 0 | 3.661206 | 1.014108 |  | 127.804 | 7.134 | 0 | 1.497 | 0.00431 | 0.01627 | -12.79 | 158.9 | 1.50789 | 0.00036593 | 0.00014837 | 0.0004321 | 0.494 | 0.117 | 0 | 4.071153 | 1.00917
|  |  | 127.969 | 10.697 | 0 | 156.31 | 1.491 | 0.00732 | 0.01641 | 1.50961 | 0.075 | 0.00045438 | 0.00014045 | 0.00066448 | 0 | 3.674471 | 1.013072 |  | 127.969 | 7.235 | 0 | 1.497 | 0.00434 | 0.01626 | -12.7 | 158.9 | 1.50776 | 0.00037109 | 0.0001504 | 0.00043826 | 0.501 | 0.119 | 0 | 4.071153 | 1.008199
|  |  | 128.134 | 10.768 | 0 | 156.28 | 1.491 | 0.00729 | 0.01641 | 1.50972 | 0.076 | 0.00045757 | 0.00014143 | 0.00066915 | 0 | 3.654573 | 1.013886 |  | 128.134 | 7.29 | 0 | 1.497 | 0.00429 | 0.01626 | -12.78 | 158.89 | 1.50786 | 0.0003739 | 0.00015158 | 0.00044163 | 0.505 | 0.12 | 0 | 4.064604 | 1.008946
|  |  | 128.301 | 10.757 | 0 | 156.29 | 1.492 | 0.00728 | 0.01642 | 1.50973 | 0.075 | 0.00045706 | 0.00014127 | 0.0006684 | 0 | 3.661206 | 1.01396 |  | 128.301 | 7.208 | 0 | 1.497 | 0.00426 | 0.01627 | -12.88 | 158.92 | 1.50785 | 0.00036965 | 0.00014992 | 0.00043657 | 0.499 | 0.119 | 0 | 4.084252 | 1.008871
|  |  | 128.468 | 10.652 | 0 | 156.29 | 1.491 | 0.00732 | 0.01639 | 1.5097 | 0.075 | 0.00045257 | 0.00013989 | 0.00066183 | 0 | 3.661206 | 1.013738 |  | 128.468 | 7.084 | 0 | 1.497 | 0.00431 | 0.01624 | -12.82 | 158.91 | 1.50783 | 0.00036332 | 0.00014732 | 0.00042906 | 0.49 | 0.116 | 0 | 4.077703 | 1.008722
|  |  | 128.635 | 10.786 | 0 | 156.3 | 1.491 | 0.00729 | 0.01643 | 1.50963 | 0.076 | 0.00045825 | 0.00014164 | 0.00067014 | 0 | 3.667838 | 1.01322 |  | 128.635 | 7.234 | 0 | 1.497 | 0.00426 | 0.01628 | -12.9 | 158.94 | 1.50775 | 0.0003709 | 0.00015043 | 0.00043809 | 0.501 | 0.119 | 0 | 4.097351 | 1.008124
|  |  | 128.801 | 10.709 | 0 | 156.29 | 1.491 | 0.00732 | 0.01654 | 1.50966 | 0.075 | 0.00045503 | 0.00014065 | 0.00066542 | 0 | 3.661206 | 1.013442 |  | 128.801 | 7.283 | 0 | 1.497 | 0.00435 | 0.01639 | -12.66 | 158.88 | 1.50783 | 0.00037363 | 0.00015139 | 0.00044128 | 0.504 | 0.12 | 0 | 4.058055 | 1.008722
|  |  | 128.968 | 10.673 | 0 | 156.27 | 1.492 | 0.00732 | 0.01636 | 1.50979 | 0.075 | 0.00045355 | 0.00014019 | 0.00066325 | 0 | 3.647941 | 1.014404 |  | 128.968 | 7.118 | 0 | 1.497 | 0.00431 | 0.01621 | -12.82 | 158.89 | 1.50792 | 0.00036516 | 0.00014807 | 0.00043122 | 0.493 | 0.117 | 0 | 4.064604 | 1.009394
|  |  | 129.135 | 10.676 | 0 | 156.29 | 1.491 | 0.00732 | 0.01642 | 1.50966 | 0.075 | 0.00045359 | 0.00014021 | 0.00066331 | 0 | 3.661206 | 1.013442 |  | 129.135 | 7.191 | 0 | 1.497 | 0.00433 | 0.01628 | -12.72 | 158.89 | 1.50781 | 0.00036885 | 0.00014949 | 0.00043563 | 0.498 | 0.118 | 0 | 4.064604 | 1.008572
|  |  | 129.304 | 10.712 | 0 | 156.27 | 1.491 | 0.00732 | 0.01642 | 1.50968 | 0.075 | 0.00045523 | 0.00014071 | 0.00066571 | 0 | 3.647941 | 1.01359 |  | 129.304 | 7.169 | 0 | 1.497 | 0.0043 | 0.01627 | -12.83 | 158.9 | 1.50781 | 0.00036766 | 0.00014905 | 0.00043427 | 0.496 | 0.118 | 0 | 4.071153 | 1.008572
|  |  | 129.469 | 10.656 | 0 | 156.28 | 1.491 | 0.00734 | 0.01633 | 1.50967 | 0.075 | 0.00045279 | 0.00013996 | 0.00066213 | 0 | 3.654573 | 1.013516 |  | 129.469 | 7.137 | 0 | 1.497 | 0.00434 | 0.01619 | -12.75 | 158.89 | 1.50781 | 0.00036608 | 0.00014838 | 0.00043237 | 0.494 | 0.117 | 0 | 4.064604 | 1.008572
|  |  | 129.635 | 10.739 | 0 | 156.29 | 1.491 | 0.0073 | 0.0164 | 1.50967 | 0.075 | 0.00045626 | 0.00014103 | 0.00066722 | 0 | 3.661206 | 1.013516 |  | 129.635 | 7.261 | 0 | 1.497 | 0.0043 | 0.01625 | -12.76 | 158.9 | 1.50782 | 0.00037239 | 0.00015096 | 0.00043984 | 0.503 | 0.119 | 0 | 4.071153 | 1.008647
|  |  | 129.801 | 10.692 | 0 | 156.29 | 1.491 | 0.00731 | 0.01637 | 1.5097 | 0.075 | 0.00045427 | 0.00014041 | 0.00066431 | 0 | 3.661206 | 1.013738 |  | 129.801 | 7.24 | 0 | 1.497 | 0.00433 | 0.01622 | -12.68 | 158.88 | 1.50786 | 0.00037139 | 0.00015052 | 0.00043861 | 0.501 | 0.119 | 0 | 4.058055 | 1.008946
|  |  | 129.968 | 10.719 | 0 | 156.3 | 1.491 | 0.00734 | 0.01638 | 1.50962 | 0.075 | 0.00045533 | 0.00014075 | 0.00066585 | 0 | 3.667838 | 1.013146 |  | 129.968 | 7.267 | 0 | 1.497 | 0.00435 | 0.01623 | -12.7 | 158.9 | 1.50778 | 0.00037273 | 0.00015107 | 0.00044017 | 0.503 | 0.119 | 0 | 4.071153 | 1.008348
|  |  | 130.134 | 10.724 | 0 | 156.29 | 1.492 | 0.00729 | 0.01641 | 1.50971 | 0.075 | 0.00045563 | 0.00014083 | 0.00066631 | 0 | 3.661206 | 1.013812 |  | 130.134 | 7.156 | 0 | 1.497 | 0.00426 | 0.01627 | -12.88 | 158.93 | 1.50783 | 0.00036696 | 0.00014883 | 0.00043338 | 0.496 | 0.118 | 0 | 4.090802 | 1.008722
|  |  | 130.301 | 10.619 | 0 | 156.28 | 1.491 | 0.00733 | 0.01643 | 1.50975 | 0.074 | 0.0004512 | 0.00013947 | 0.00065981 | 0 | 3.654573 | 1.014108 |  | 130.301 | 7.143 | 0 | 1.497 | 0.00435 | 0.01628 | -12.67 | 158.87 | 1.50791 | 0.00036648 | 0.00014852 | 0.00043276 | 0.494 | 0.117 | 0 | 4.051505 | 1.009319
|  |  | 130.468 | 10.681 | 0 | 156.3 | 1.491 | 0.00732 | 0.0164 | 1.50973 | 0.075 | 0.00045373 | 0.00014025 | 0.00066352 | 0 | 3.667838 | 1.01396 |  | 130.468 | 7.176 | 0 | 1.497 | 0.00432 | 0.01625 | -12.76 | 158.91 | 1.50787 | 0.00036808 | 0.00014924 | 0.00043459 | 0.497 | 0.118 | 0 | 4.077703 | 1.00902
|  |  | 130.637 | 10.696 | 0 | 156.3 | 1.491 | 0.00735 | 0.01638 | 1.50972 | 0.075 | 0.00045436 | 0.00014045 | 0.00066442 | 0 | 3.667838 | 1.013886 |  | 130.637 | 7.23 | 0 | 1.497 | 0.00436 | 0.01622 | -12.71 | 158.89 | 1.50787 | 0.00037091 | 0.00015036 | 0.00043792 | 0.5 | 0.119 | 0 | 4.064604 | 1.00902
|  |  | 130.802 | 10.646 | 0 | 156.31 | 1.491 | 0.00732 | 0.01637 | 1.50966 | 0.075 | 0.00045221 | 0.00013978 | 0.0006613 | 0 | 3.674471 | 1.013442 |  | 130.802 | 7.117 | 0 | 1.497 | 0.00432 | 0.01623 | -12.76 | 158.92 | 1.50781 | 0.00036501 | 0.000148 | 0.00043101 | 0.493 | 0.117 | 0 | 4.084252 | 1.008572
|  |  | 130.97 | 10.673 | 0 | 156.3 | 1.491 | 0.00733 | 0.01648 | 1.50974 | 0.075 | 0.00045343 | 0.00014016 | 0.00066308 | 0 | 3.667838 | 1.014034 |  | 130.97 | 7.149 | 0 | 1.497 | 0.00433 | 0.01633 | -12.78 | 158.91 | 1.50788 | 0.00036675 | 0.0001487 | 0.00043301 | 0.495 | 0.117 | 0 | 4.077703 | 1.009095
|  |  | 131.136 | 10.676 | 0 | 156.29 | 1.491 | 0.00733 | 0.01641 | 1.50975 | 0.075 | 0.00045355 | 0.00014019 | 0.00066324 | 0 | 3.661206 | 1.014108 |  | 131.136 | 7.065 | 0 | 1.497 | 0.00429 | 0.01625 | -12.91 | 158.93 | 1.50786 | 0.00036232 | 0.00014698 | 0.00042778 | 0.489 | 0.116 | 0 | 4.090802 | 1.008946
|  |  | 131.301 | 10.717 | 0 | 156.31 | 1.491 | 0.00732 | 0.01644 | 1.50969 | 0.075 | 0.00045526 | 0.00014072 | 0.00066575 | 0 | 3.674471 | 1.013664 |  | 131.301 | 7.231 | 0 | 1.497 | 0.00432 | 0.01629 | -12.76 | 158.91 | 1.50784 | 0.0003709 | 0.00015037 | 0.00043795 | 0.5 | 0.119 | 0 | 4.077703 | 1.008796
|  |  | 131.467 | 10.645 | 0 | 156.3 | 1.491 | 0.00733 | 0.01638 | 1.5097 | 0.075 | 0.00045219 | 0.00013977 | 0.00066127 | 0 | 3.667838 | 1.013738 |  | 131.467 | 7.129 | 0 | 1.497 | 0.00434 | 0.01623 | -12.74 | 158.91 | 1.50784 | 0.0003657 | 0.00014827 | 0.00043178 | 0.493 | 0.117 | 0 | 4.077703 | 1.008796
|  |  | 131.635 | 10.68 | 0 | 156.31 | 1.491 | 0.00732 | 0.01638 | 1.50973 | 0.075 | 0.00045362 | 0.00014021 | 0.00066336 | 0 | 3.674471 | 1.01396 |  | 131.635 | 7.154 | 0 | 1.497 | 0.00431 | 0.01623 | -12.78 | 158.92 | 1.50786 | 0.00036693 | 0.00014881 | 0.00043321 | 0.495 | 0.118 | 0 | 4.084252 | 1.008946
|  |  | 131.801 | 10.606 | 0 | 156.29 | 1.491 | 0.00734 | 0.01644 | 1.5098 | 0.074 | 0.00045054 | 0.00013927 | 0.00065885 | 0 | 3.661206 | 1.014478 |  | 131.801 | 7.113 | 0 | 1.497 | 0.00436 | 0.01629 | -12.68 | 158.89 | 1.50795 | 0.000365 | 0.00014796 | 0.00043087 | 0.492 | 0.117 | 0 | 4.064604 | 1.009618
|  |  | 131.968 | 10.686 | 0 | 156.29 | 1.491 | 0.00735 | 0.01634 | 1.50983 | 0.075 | 0.00045391 | 0.00014031 | 0.00066377 | 0 | 3.661206 | 1.0147 |  | 131.968 | 7.282 | 0 | 1.497 | 0.00438 | 0.01619 | -12.61 | 158.87 | 1.508 | 0.00037373 | 0.00015148 | 0.00044115 | 0.504 | 0.119 | 0 | 4.051505 | 1.009991
|  |  | 132.134 | 10.734 | 0 | 156.32 | 1.492 | 0.00729 | 0.01648 | 1.50972 | 0.075 | 0.00045594 | 0.00014092 | 0.00066677 | 0 | 3.681104 | 1.013886 |  | 132.134 | 7.235 | 0 | 1.497 | 0.00429 | 0.01633 | -12.79 | 158.93 | 1.50786 | 0.00037107 | 0.00015048 | 0.00043811 | 0.501 | 0.119 | 0 | 4.090802 | 1.008946
|  |  | 132.301 | 10.863 | 0 | 156.33 | 1.491 | 0.00728 | 0.01644 | 1.50963 | 0.076 | 0.00046135 | 0.00014259 | 0.00067469 | 0 | 3.687736 | 1.01322 |  | 132.301 | 7.258 | 0 | 1.497 | 0.00422 | 0.01629 | -13.04 | 159 | 1.50772 | 0.000372 | 0.000151 | 0.00043926 | 0.503 | 0.12 | 0 | 4.136648 | 1.0079
|  |  | 132.47 | 10.72 | 0 | 156.33 | 1.491 | 0.00732 | 0.01645 | 1.50965 | 0.075 | 0.00045524 | 0.00014071 | 0.00066574 | 0 | 3.687736 | 1.013368 |  | 132.47 | 7.185 | 0 | 1.497 | 0.00431 | 0.0163 | -12.83 | 158.96 | 1.50778 | 0.00036845 | 0.00014945 | 0.00043497 | 0.497 | 0.118 | 0 | 4.11045 | 1.008348
|  |  | 132.636 | 10.666 | 0 | 156.32 | 1.491 | 0.00732 | 0.01641 | 1.50974 | 0.075 | 0.00045299 | 0.00014001 | 0.00066243 | 0 | 3.681104 | 1.014034 |  | 132.636 | 7.107 | 0 | 1.497 | 0.0043 | 0.01626 | -12.82 | 158.94 | 1.50787 | 0.00036453 | 0.00014787 | 0.00043031 | 0.492 | 0.117 | 0 | 4.097351 | 1.00902
|  |  | 132.802 | 10.68 | 0 | 156.31 | 1.491 | 0.00732 | 0.01643 | 1.50976 | 0.075 | 0.00045362 | 0.00014021 | 0.00066336 | 0 | 3.674471 | 1.014182 |  | 132.802 | 7.133 | 0 | 1.497 | 0.0043 | 0.01627 | -12.82 | 158.93 | 1.50789 | 0.00036589 | 0.00014841 | 0.00043192 | 0.494 | 0.117 | 0 | 4.090802 | 1.00917
|  |  | 132.969 | 10.723 | 0 | 156.33 | 1.491 | 0.00731 | 0.01643 | 1.50971 | 0.075 | 0.00045538 | 0.00014075 | 0.00066594 | 0 | 3.687736 | 1.013812 |  | 132.969 | 7.223 | 0 | 1.497 | 0.00431 | 0.01628 | -12.78 | 158.94 | 1.50785 | 0.00037046 | 0.00015025 | 0.00043731 | 0.5 | 0.119 | 0 | 4.097351 | 1.008871
|  |  | 133.135 | 10.646 | 0 | 156.32 | 1.491 | 0.00733 | 0.01653 | 1.50977 | 0.075 | 0.0004521 | 0.00013974 | 0.00066113 | 0 | 3.681104 | 1.014256 |  | 133.135 | 7.221 | 0 | 1.497 | 0.00436 | 0.01637 | -12.61 | 158.9 | 1.50794 | 0.00037057 | 0.00015021 | 0.00043736 | 0.5 | 0.118 | 0 | 4.071153 | 1.009543
|  |  | 133.301 | 10.678 | 0 | 156.33 | 1.491 | 0.00735 | 0.01653 | 1.50975 | 0.075 | 0.00045343 | 0.00014015 | 0.00066306 | 0 | 3.687736 | 1.014108 |  | 133.301 | 7.266 | 0 | 1.497 | 0.00438 | 0.01636 | -12.62 | 158.91 | 1.50792 | 0.00037286 | 0.00015114 | 0.00044003 | 0.503 | 0.119 | 0 | 4.077703 | 1.009394
|  |  | 133.467 | 10.645 | 0 | 156.32 | 1.491 | 0.00734 | 0.01647 | 1.50973 | 0.075 | 0.00045211 | 0.00013975 | 0.00066115 | 0 | 3.681104 | 1.01396 |  | 133.467 | 7.206 | 0 | 1.497 | 0.00437 | 0.01632 | -12.63 | 158.9 | 1.5079 | 0.00036973 | 0.00014986 | 0.00043643 | 0.499 | 0.118 | 0 | 4.071153 | 1.009244
|  |  | 133.635 | 10.636 | 0 | 156.33 | 1.491 | 0.00734 | 0.01643 | 1.50975 | 0.075 | 0.00045168 | 0.00013961 | 0.00066051 | 0 | 3.687736 | 1.014108 |  | 133.635 | 7.124 | 0 | 1.497 | 0.00434 | 0.01627 | -12.73 | 158.93 | 1.5079 | 0.00036548 | 0.00014822 | 0.00043135 | 0.493 | 0.117 | 0 | 4.090802 | 1.009244
|  |  | 133.803 | 10.749 | 0 | 156.34 | 1.491 | 0.00733 | 0.01648 | 1.5097 | 0.075 | 0.00045642 | 0.00014108 | 0.00066745 | 0 | 3.694369 | 1.013738 |  | 133.803 | 7.256 | 0 | 1.497 | 0.00432 | 0.01633 | -12.79 | 158.95 | 1.50784 | 0.00037213 | 0.00015094 | 0.00043922 | 0.502 | 0.119 | 0 | 4.103901 | 1.008796
|  |  | 133.969 | 10.617 | 0 | 156.34 | 1.491 | 0.00735 | 0.01636 | 1.5097 | 0.074 | 0.00045078 | 0.00013933 | 0.00065919 | 0 | 3.694369 | 1.013738 |  | 133.969 | 7.127 | 0 | 1.497 | 0.00437 | 0.0162 | -12.68 | 158.93 | 1.50785 | 0.00036562 | 0.00014826 | 0.0004315 | 0.493 | 0.117 | 0 | 4.090802 | 1.008871
|  |  | 134.134 | 10.689 | 0 | 156.34 | 1.491 | 0.00732 | 0.01658 | 1.50976 | 0.075 | 0.00045389 | 0.00014029 | 0.00066376 | 0 | 3.694369 | 1.014182 |  | 134.134 | 7.226 | 0 | 1.497 | 0.00433 | 0.01641 | -12.71 | 158.94 | 1.50791 | 0.00037071 | 0.00015033 | 0.00043749 | 0.5 | 0.119 | 0 | 4.097351 | 1.009319
|  |  | 134.301 | 10.761 | 0 | 156.35 | 1.491 | 0.00731 | 0.01652 | 1.50971 | 0.075 | 0.00045685 | 0.0001412 | 0.00066809 | 0 | 3.701002 | 1.013812 |  | 134.301 | 7.25 | 0 | 1.497 | 0.0043 | 0.01635 | -12.83 | 158.98 | 1.50784 | 0.00037183 | 0.00015087 | 0.0004388 | 0.502 | 0.119 | 0 | 4.123549 | 1.008796
|  |  | 134.468 | 10.639 | 0 | 156.34 | 1.491 | 0.00734 | 0.01658 | 1.50974 | 0.075 | 0.00045173 | 0.00013963 | 0.00066059 | 0 | 3.694369 | 1.014034 |  | 134.468 | 7.209 | 0 | 1.497 | 0.00438 | 0.01641 | -12.62 | 158.92 | 1.50791 | 0.00036992 | 0.00014996 | 0.00043652 | 0.499 | 0.118 | 0 | 4.084252 | 1.009319
|  |  | 134.634 | 10.56 | 0 | 156.35 | 1.491 | 0.00735 | 0.01651 | 1.50972 | 0.074 | 0.00044832 | 0.00013857 | 0.00065561 | 0 | 3.701002 | 1.013886 |  | 134.634 | 7.146 | 0 | 1.497 | 0.0044 | 0.01635 | -12.53 | 158.91 | 1.5079 | 0.0003667 | 0.00014862 | 0.00043273 | 0.494 | 0.117 | 0 | 4.077703 | 1.009244
|  |  | 134.801 | 10.795 | 0 | 156.37 | 1.491 | 0.0073 | 0.0166 | 1.50967 | 0.076 | 0.00045827 | 0.00014164 | 0.00067018 | 0 | 3.714267 | 1.013516 |  | 134.801 | 7.331 | 0 | 1.497 | 0.00429 | 0.01644 | -12.78 | 158.98 | 1.50781 | 0.00037598 | 0.00015252 | 0.00044373 | 0.508 | 0.121 | 0 | 4.123549 | 1.008572
|  |  | 134.968 | 10.736 | 0 | 156.35 | 1.491 | 0.00732 | 0.0164 | 1.50967 | 0.075 | 0.00045579 | 0.00014088 | 0.00066654 | 0 | 3.701002 | 1.013516 |  | 134.968 | 7.173 | 0 | 1.497 | 0.00429 | 0.01625 | -12.88 | 158.99 | 1.50779 | 0.0003678 | 0.00014926 | 0.00043408 | 0.497 | 0.118 | 0 | 4.130099 | 1.008423
|  |  | 135.135 | 10.708 | 0 | 156.35 | 1.491 | 0.00733 | 0.01654 | 1.50976 | 0.075 | 0.0004546 | 0.00014051 | 0.0006648 | 0 | 3.701002 | 1.014182 |  | 135.135 | 7.294 | 0 | 1.497 | 0.00436 | 0.01638 | -12.64 | 158.93 | 1.50792 | 0.00037426 | 0.00015175 | 0.00044161 | 0.505 | 0.12 | 0 | 4.090802 | 1.009394
|  |  | 135.301 | 10.736 | 0 | 156.35 | 1.492 | 0.00731 | 0.01658 | 1.50984 | 0.075 | 0.00045584 | 0.00014089 | 0.00066662 | 0 | 3.701002 | 1.014774 |  | 135.301 | 7.157 | 0 | 1.497 | 0.00427 | 0.01642 | -12.92 | 158.99 | 1.50795 | 0.00036708 | 0.00014901 | 0.00043307 | 0.496 | 0.118 | 0 | 4.130099 | 1.009618
|  |  | 135.468 | 10.683 | 0 | 156.36 | 1.492 | 0.0073 | 0.01661 | 1.5098 | 0.075 | 0.00045352 | 0.00014017 | 0.00066323 | 0 | 3.707634 | 1.014478 |  | 135.468 | 7.135 | 0 | 1.497 | 0.00428 | 0.01645 | -12.83 | 158.98 | 1.50793 | 0.00036598 | 0.00014851 | 0.00043181 | 0.494 | 0.117 | 0 | 4.123549 | 1.009468
|  |  | 135.635 | 10.701 | 0 | 156.36 | 1.491 | 0.00733 | 0.01643 | 1.50969 | 0.075 | 0.00045427 | 0.00014041 | 0.00066431 | 0 | 3.707634 | 1.013664 |  | 135.635 | 7.274 | 0 | 1.497 | 0.00435 | 0.01627 | -12.66 | 158.95 | 1.50785 | 0.00037311 | 0.0001513 | 0.00044031 | 0.503 | 0.119 | 0 | 4.103901 | 1.008871
|  |  | 135.801 | 10.701 | 0 | 156.37 | 1.491 | 0.00733 | 0.0165 | 1.5096 | 0.075 | 0.00045423 | 0.0001404 | 0.00066426 | 0 | 3.714267 | 1.012998 |  | 135.801 | 7.193 | 0 | 1.497 | 0.00432 | 0.01634 | -12.77 | 158.98 | 1.50775 | 0.00036885 | 0.00014962 | 0.00043531 | 0.498 | 0.118 | 0 | 4.123549 | 1.008124
|  |  | 135.968 | 10.744 | 0 | 156.37 | 1.491 | 0.00734 | 0.01642 | 1.50964 | 0.075 | 0.00045603 | 0.00014095 | 0.00066688 | 0 | 3.714267 | 1.013294 |  | 135.968 | 7.274 | 0 | 1.497 | 0.00434 | 0.01626 | -12.75 | 158.98 | 1.50778 | 0.00037305 | 0.00015133 | 0.00044022 | 0.503 | 0.119 | 0 | 4.123549 | 1.008348
|  |  | 136.134 | 10.694 | 0 | 156.39 | 1.491 | 0.00732 | 0.01659 | 1.50964 | 0.075 | 0.00045386 | 0.00014028 | 0.00066373 | 0 | 3.727532 | 1.013294 |  | 136.134 | 7.195 | 0 | 1.497 | 0.00431 | 0.01642 | -12.76 | 158.99 | 1.50779 | 0.000369 | 0.0001497 | 0.0004354 | 0.498 | 0.118 | 0 | 4.130099 | 1.008423
|  |  | 136.304 | 10.612 | 0 | 156.35 | 1.492 | 0.00733 | 0.01653 | 1.5098 | 0.074 | 0.00045054 | 0.00013925 | 0.00065885 | 0 | 3.701002 | 1.014478 |  | 136.304 | 7.058 | 0 | 1.497 | 0.00432 | 0.01636 | -12.78 | 158.96 | 1.50794 | 0.00036207 | 0.00014691 | 0.00042717 | 0.489 | 0.116 | 0 | 4.11045 | 1.009543
|  |  | 136.469 | 10.684 | 0 | 156.36 | 1.491 | 0.00732 | 0.01659 | 1.50977 | 0.075 | 0.00045357 | 0.00014019 | 0.00066328 | 0 | 3.707634 | 1.014256 |  | 136.469 | 7.215 | 0 | 1.497 | 0.00433 | 0.01642 | -12.71 | 158.96 | 1.50793 | 0.00037014 | 0.00015014 | 0.00043669 | 0.5 | 0.119 | 0 | 4.11045 | 1.009468
|  |  | 136.634 | 10.768 | 0 | 156.36 | 1.491 | 0.00731 | 0.01654 | 1.50972 | 0.076 | 0.0004571 | 0.00014128 | 0.00066846 | 0 | 3.707634 | 1.013886 |  | 136.634 | 7.25 | 0 | 1.497 | 0.00429 | 0.01638 | -12.84 | 158.99 | 1.50784 | 0.00037182 | 0.00015088 | 0.00043875 | 0.502 | 0.119 | 0 | 4.130099 | 1.008796
|  |  | 136.801 | 10.718 | 0 | 156.38 | 1.491 | 0.00732 | 0.01653 | 1.50961 | 0.075 | 0.00045494 | 0.00014061 | 0.0006653 | 0 | 3.720899 | 1.013072 |  | 136.801 | 7.176 | 0 | 1.497 | 0.0043 | 0.01637 | -12.84 | 159 | 1.50774 | 0.00036791 | 0.00014928 | 0.00043419 | 0.497 | 0.118 | 0 | 4.136648 | 1.00805
|  |  | 136.968 | 10.755 | 0 | 156.37 | 1.491 | 0.00733 | 0.01644 | 1.50964 | 0.075 | 0.00045648 | 0.00014109 | 0.00066755 | 0 | 3.714267 | 1.013294 |  | 136.968 | 7.271 | 0 | 1.497 | 0.00432 | 0.01628 | -12.78 | 158.99 | 1.50778 | 0.00037285 | 0.00015127 | 0.00043997 | 0.503 | 0.119 | 0 | 4.130099 | 1.008348
|  |  | 137.135 | 10.617 | 0 | 156.37 | 1.491 | 0.00734 | 0.01652 | 1.50972 | 0.074 | 0.00045063 | 0.00013928 | 0.00065899 | 0 | 3.714267 | 1.013886 |  | 137.135 | 7.22 | 0 | 1.497 | 0.00439 | 0.01636 | -12.55 | 158.93 | 1.50789 | 0.00037049 | 0.00015019 | 0.00043713 | 0.499 | 0.118 | 0 | 4.090802 | 1.00917
|  |  | 137.301 | 10.596 | 0 | 156.37 | 1.491 | 0.00735 | 0.01642 | 1.50971 | 0.074 | 0.0004497 | 0.000139 | 0.00065762 | 0 | 3.714267 | 1.013812 |  | 137.301 | 7.179 | 0 | 1.497 | 0.00439 | 0.01626 | -12.56 | 158.94 | 1.50789 | 0.00036834 | 0.00014934 | 0.00043456 | 0.497 | 0.118 | 0 | 4.097351 | 1.00917
|  |  | 137.467 | 10.764 | 0 | 156.36 | 1.492 | 0.00732 | 0.01658 | 1.5098 | 0.075 | 0.00045692 | 0.00014122 | 0.00066819 | 0 | 3.707634 | 1.014478 |  | 137.467 | 7.299 | 0 | 1.497 | 0.00432 | 0.01641 | -12.76 | 158.97 | 1.50794 | 0.00037444 | 0.00015192 | 0.00044173 | 0.506 | 0.12 | 0 | 4.117 | 1.009543
|  |  | 137.636 | 10.72 | 0 | 156.37 | 1.491 | 0.00735 | 0.01638 | 1.50969 | 0.075 | 0.00045499 | 0.00014063 | 0.00066536 | 0 | 3.714267 | 1.013664 |  | 137.636 | 7.214 | 0 | 1.497 | 0.00434 | 0.01622 | -12.79 | 158.98 | 1.50782 | 0.00036996 | 0.00015011 | 0.00043651 | 0.499 | 0.119 | 0 | 4.123549 | 1.008647
|  |  | 137.803 | 10.679 | 0 | 156.36 | 1.491 | 0.00733 | 0.01651 | 1.50976 | 0.075 | 0.0004533 | 0.00014011 | 0.00066289 | 0 | 3.707634 | 1.014182 |  | 137.803 | 7.144 | 0 | 1.497 | 0.00432 | 0.01634 | -12.8 | 158.98 | 1.5079 | 0.00036646 | 0.0001487 | 0.00043232 | 0.495 | 0.117 | 0 | 4.123549 | 1.009244
|  |  | 137.968 | 10.613 | 0 | 156.36 | 1.492 | 0.00732 | 0.01656 | 1.50981 | 0.074 | 0.00045054 | 0.00013925 | 0.00065886 | 0 | 3.707634 | 1.014552 |  | 137.968 | 7.15 | 0 | 1.497 | 0.00434 | 0.01639 | -12.65 | 158.94 | 1.50797 | 0.00036686 | 0.00014878 | 0.00043282 | 0.495 | 0.117 | 0 | 4.097351 | 1.009767
|  |  | 138.134 | 10.689 | 0 | 156.37 | 1.491 | 0.00734 | 0.01653 | 1.50974 | 0.075 | 0.00045372 | 0.00014024 | 0.0006635 | 0 | 3.714267 | 1.014034 |  | 138.134 | 7.221 | 0 | 1.497 | 0.00434 | 0.01636 | -12.71 | 158.97 | 1.50788 | 0.00037042 | 0.00015026 | 0.00043701 | 0.5 | 0.119 | 0 | 4.117 | 1.009095
|  |  | 138.301 | 10.746 | 0 | 156.35 | 1.492 | 0.00733 | 0.01646 | 1.50985 | 0.075 | 0.00045619 | 0.000141 | 0.00066711 | 0 | 3.701002 | 1.014848 |  | 138.301 | 7.216 | 0 | 1.497 | 0.00431 | 0.01629 | -12.85 | 158.98 | 1.50797 | 0.00037015 | 0.00015025 | 0.00043663 | 0.5 | 0.119 | 0 | 4.123549 | 1.009767
|  |  | 138.468 | 10.625 | 0 | 156.36 | 1.492 | 0.00732 | 0.01653 | 1.5098 | 0.074 | 0.00045103 | 0.0001394 | 0.00065957 | 0 | 3.707634 | 1.014478 |  | 138.468 | 7.133 | 0 | 1.497 | 0.00433 | 0.01636 | -12.7 | 158.96 | 1.50795 | 0.00036596 | 0.00014845 | 0.00043174 | 0.494 | 0.117 | 0 | 4.11045 | 1.009618
|  |  | 138.637 | 10.612 | 0 | 156.35 | 1.491 | 0.00735 | 0.01651 | 1.50981 | 0.074 | 0.00045052 | 0.00013925 | 0.00065882 | 0 | 3.701002 | 1.014552 |  | 138.637 | 7.187 | 0 | 1.497 | 0.00439 | 0.01634 | -12.59 | 158.92 | 1.50798 | 0.00036884 | 0.00014955 | 0.00043513 | 0.497 | 0.118 | 0 | 4.084252 | 1.009842
|  |  | 138.802 | 10.666 | 0 | 156.37 | 1.491 | 0.00732 | 0.01646 | 1.50963 | 0.075 | 0.00045279 | 0.00013995 | 0.00066215 | 0 | 3.714267 | 1.01322 |  | 138.802 | 7.151 | 0 | 1.497 | 0.00432 | 0.01631 | -12.76 | 158.98 | 1.50777 | 0.00036671 | 0.00014875 | 0.00043281 | 0.495 | 0.117 | 0 | 4.123549 | 1.008274
|  |  | 138.968 | 10.783 | 0 | 156.38 | 1.491 | 0.00733 | 0.01646 | 1.50961 | 0.076 | 0.00045765 | 0.00014145 | 0.00066927 | 0 | 3.720899 | 1.013072 |  | 138.968 | 7.346 | 0 | 1.497 | 0.00433 | 0.01629 | -12.73 | 158.98 | 1.50776 | 0.00037673 | 0.00015281 | 0.00044458 | 0.508 | 0.121 | 0 | 4.123549 | 1.008199
|  |  | 139.135 | 10.618 | 0 | 156.35 | 1.491 | 0.00734 | 0.0164 | 1.50978 | 0.074 | 0.00045077 | 0.00013932 | 0.00065918 | 0 | 3.701002 | 1.01433 |  | 139.135 | 7.165 | 0 | 1.497 | 0.00436 | 0.01624 | -12.63 | 158.93 | 1.50794 | 0.00036764 | 0.00014908 | 0.00043378 | 0.496 | 0.118 | 0 | 4.090802 | 1.009543
|  |  | 139.301 | 10.638 | 0 | 156.37 | 1.491 | 0.00735 | 0.01644 | 1.50962 | 0.075 | 0.00045152 | 0.00013956 | 0.00066028 | 0 | 3.714267 | 1.013146 |  | 139.301 | 7.255 | 0 | 1.497 | 0.0044 | 0.01629 | -12.54 | 158.93 | 1.50779 | 0.00037217 | 0.00015085 | 0.00043921 | 0.502 | 0.119 | 0 | 4.090802 | 1.008423
|  |  | 139.467 | 10.716 | 0 | 156.36 | 1.491 | 0.00733 | 0.0165 | 1.50975 | 0.075 | 0.00045489 | 0.0001406 | 0.00066521 | 0 | 3.707634 | 1.014108 |  | 139.467 | 7.197 | 0 | 1.497 | 0.00432 | 0.01634 | -12.8 | 158.98 | 1.50788 | 0.00036915 | 0.00014979 | 0.00043554 | 0.498 | 0.118 | 0 | 4.123549 | 1.009095
|  |  | 139.635 | 10.785 | 0 | 156.4 | 1.491 | 0.0073 | 0.01648 | 1.50957 | 0.076 | 0.00045769 | 0.00014145 | 0.00066933 | 0 | 3.734165 | 1.012775 |  | 139.635 | 7.342 | 0 | 1.497 | 0.0043 | 0.01632 | -12.74 | 159 | 1.50771 | 0.00037644 | 0.0001527 | 0.00044427 | 0.508 | 0.121 | 0 | 4.136648 | 1.007826
|  |  | 139.801 | 10.745 | 0 | 156.37 | 1.491 | 0.00734 | 0.01646 | 1.50959 | 0.075 | 0.00045609 | 0.00014097 | 0.00066697 | 0 | 3.714267 | 1.012924 |  | 139.801 | 7.259 | 0 | 1.497 | 0.00433 | 0.0163 | -12.77 | 158.98 | 1.50773 | 0.00037221 | 0.00015098 | 0.00043929 | 0.502 | 0.119 | 0 | 4.123549 | 1.007975
|  |  | 139.968 | 10.711 | 0 | 156.35 | 1.491 | 0.00734 | 0.01645 | 1.50976 | 0.075 | 0.00045468 | 0.00014053 | 0.00066491 | 0 | 3.701002 | 1.014182 |  | 139.968 | 7.249 | 0 | 1.497 | 0.00434 | 0.01628 | -12.72 | 158.95 | 1.50791 | 0.00037188 | 0.00015085 | 0.00043876 | 0.502 | 0.119 | 0 | 4.103901 | 1.009319
|  |  | 140.134 | 10.765 | 0 | 156.36 | 1.491 | 0.00733 | 0.01637 | 1.50965 | 0.075 | 0.00045694 | 0.00014123 | 0.00066822 | 0 | 3.707634 | 1.013368 |  | 140.134 | 7.25 | 0 | 1.497 | 0.00431 | 0.01621 | -12.83 | 158.99 | 1.50777 | 0.00037172 | 0.00015083 | 0.00043869 | 0.502 | 0.119 | 0 | 4.130099 | 1.008274
|  |  | 140.301 | 10.662 | 0 | 156.34 | 1.492 | 0.00733 | 0.01645 | 1.50982 | 0.075 | 0.00045268 | 0.00013992 | 0.00066197 | 0 | 3.694369 | 1.014626 |  | 140.301 | 7.166 | 0 | 1.497 | 0.00434 | 0.01628 | -12.73 | 158.94 | 1.50797 | 0.00036764 | 0.00014913 | 0.00043378 | 0.496 | 0.118 | 0 | 4.097351 | 1.009767
|  |  | 140.468 | 10.724 | 0 | 156.36 | 1.491 | 0.00732 | 0.0164 | 1.50959 | 0.075 | 0.00045522 | 0.0001407 | 0.00066571 | 0 | 3.707634 | 1.012924 |  | 140.468 | 7.229 | 0 | 1.497 | 0.00432 | 0.01624 | -12.77 | 158.97 | 1.50773 | 0.00037066 | 0.00015034 | 0.00043752 | 0.5 | 0.119 | 0 | 4.117 | 1.007975
|  |  | 140.634 | 10.73 | 0 | 156.38 | 1.491 | 0.00732 | 0.01637 | 1.50953 | 0.075 | 0.00045538 | 0.00014075 | 0.00066595 | 0 | 3.720899 | 1.012479 |  | 140.634 | 7.318 | 0 | 1.497 | 0.00435 | 0.01622 | -12.65 | 158.97 | 1.50769 | 0.00037525 | 0.00015215 | 0.00044294 | 0.506 | 0.12 | 0 | 4.117 | 1.007676
|  |  | 140.801 | 10.663 | 0 | 156.34 | 1.491 | 0.00734 | 0.01644 | 1.50974 | 0.075 | 0.00045273 | 0.00013994 | 0.00066206 | 0 | 3.694369 | 1.014034 |  | 140.801 | 7.279 | 0 | 1.497 | 0.00438 | 0.01628 | -12.56 | 158.91 | 1.50791 | 0.00037349 | 0.00015139 | 0.00044078 | 0.503 | 0.119 | 0 | 4.077703 | 1.009319
|  |  | 140.968 | 10.752 | 0 | 156.36 | 1.491 | 0.00734 | 0.01628 | 1.50963 | 0.075 | 0.00045642 | 0.00014107 | 0.00066745 | 0 | 3.707634 | 1.01322 |  | 140.968 | 7.23 | 0 | 1.497 | 0.00432 | 0.01613 | -12.83 | 158.98 | 1.50776 | 0.00037067 | 0.0001504 | 0.00043748 | 0.5 | 0.119 | 0 | 4.123549 | 1.008199
|  |  | 141.135 | 10.623 | 0 | 156.35 | 1.491 | 0.00734 | 0.01644 | 1.50964 | 0.074 | 0.00045102 | 0.00013941 | 0.00065955 | 0 | 3.701002 | 1.013294 |  | 141.135 | 7.182 | 0 | 1.497 | 0.00437 | 0.01629 | -12.62 | 158.93 | 1.50781 | 0.00036842 | 0.00014934 | 0.00043486 | 0.497 | 0.118 | 0 | 4.090802 | 1.008572
|  |  | 141.301 | 10.61 | 0 | 156.35 | 1.491 | 0.00737 | 0.01638 | 1.50968 | 0.074 | 0.00045041 | 0.00013922 | 0.00065865 | 0 | 3.701002 | 1.01359 |  | 141.301 | 7.244 | 0 | 1.497 | 0.00443 | 0.01622 | -12.49 | 158.9 | 1.50787 | 0.0003717 | 0.00015062 | 0.00043865 | 0.501 | 0.119 | 0 | 4.071153 | 1.00902
|  |  | 141.468 | 10.743 | 0 | 156.35 | 1.491 | 0.00733 | 0.01642 | 1.50962 | 0.075 | 0.00045607 | 0.00014096 | 0.00066694 | 0 | 3.701002 | 1.013146 |  | 141.468 | 7.24 | 0 | 1.497 | 0.00432 | 0.01626 | -12.8 | 158.97 | 1.50776 | 0.00037122 | 0.00015058 | 0.00043817 | 0.501 | 0.119 | 0 | 4.117 | 1.008199
|  |  | 141.637 | 10.687 | 0 | 156.34 | 1.491 | 0.00733 | 0.01635 | 1.5097 | 0.075 | 0.00045374 | 0.00014025 | 0.00066354 | 0 | 3.694369 | 1.013738 |  | 141.637 | 7.183 | 0 | 1.497 | 0.00433 | 0.01619 | -12.76 | 158.94 | 1.50784 | 0.0003684 | 0.00014942 | 0.00043483 | 0.497 | 0.118 | 0 | 4.097351 | 1.008796
|  |  | 141.803 | 10.766 | 0 | 156.36 | 1.491 | 0.00729 | 0.01649 | 1.50965 | 0.075 | 0.00045709 | 0.00014127 | 0.00066845 | 0 | 3.707634 | 1.013368 |  | 141.803 | 7.198 | 0 | 1.497 | 0.00425 | 0.01633 | -12.92 | 159 | 1.50777 | 0.00036901 | 0.00014976 | 0.00043557 | 0.499 | 0.118 | 0 | 4.136648 | 1.008274
|  |  | 141.968 | 10.663 | 0 | 156.35 | 1.491 | 0.00735 | 0.01632 | 1.50972 | 0.075 | 0.00045264 | 0.00013991 | 0.00066192 | 0 | 3.701002 | 1.013886 |  | 141.968 | 7.227 | 0 | 1.497 | 0.00437 | 0.01616 | -12.64 | 158.93 | 1.50788 | 0.00037077 | 0.00015035 | 0.00043753 | 0.5 | 0.119 | 0 | 4.090802 | 1.009095
|  |  | 142.135 | 10.733 | 0 | 156.36 | 1.491 | 0.00731 | 0.0165 | 1.50966 | 0.075 | 0.00045567 | 0.00014084 | 0.00066637 | 0 | 3.707634 | 1.013442 |  | 142.135 | 7.309 | 0 | 1.497 | 0.00433 | 0.01634 | -12.68 | 158.95 | 1.50782 | 0.00037488 | 0.00015201 | 0.00044247 | 0.506 | 0.12 | 0 | 4.103901 | 1.008647
|  |  | 142.304 | 10.705 | 0 | 156.33 | 1.492 | 0.0073 | 0.01646 | 1.50978 | 0.075 | 0.00045456 | 0.00014049 | 0.00066475 | 0 | 3.687736 | 1.01433 |  | 142.304 | 7.242 | 0 | 1.497 | 0.00431 | 0.01631 | -12.71 | 158.93 | 1.50793 | 0.00037152 | 0.00015067 | 0.00043851 | 0.501 | 0.119 | 0 | 4.090802 | 1.009468
|  |  | 142.469 | 10.65 | 0 | 156.33 | 1.491 | 0.00733 | 0.01645 | 1.50972 | 0.075 | 0.00045224 | 0.00013978 | 0.00066134 | 0 | 3.687736 | 1.013886 |  | 142.469 | 7.255 | 0 | 1.497 | 0.00437 | 0.01629 | -12.57 | 158.9 | 1.50789 | 0.00037223 | 0.00015086 | 0.00043936 | 0.502 | 0.119 | 0 | 4.071153 | 1.00917
|  |  | 142.637 | 10.73 | 0 | 156.35 | 1.491 | 0.0073 | 0.01642 | 1.50958 | 0.075 | 0.0004556 | 0.00014082 | 0.00066627 | 0 | 3.701002 | 1.01285 |  | 142.637 | 7.185 | 0 | 1.497 | 0.00428 | 0.01627 | -12.85 | 158.98 | 1.50771 | 0.00036831 | 0.0001494 | 0.00043487 | 0.497 | 0.118 | 0 | 4.123549 | 1.007826
|  |  | 142.803 | 10.696 | 0 | 156.35 | 1.491 | 0.00734 | 0.01634 | 1.50956 | 0.075 | 0.00045408 | 0.00014035 | 0.00066403 | 0 | 3.701002 | 1.012701 |  | 142.803 | 7.227 | 0 | 1.497 | 0.00435 | 0.01619 | -12.71 | 158.95 | 1.50771 | 0.00037059 | 0.00015026 | 0.00043749 | 0.5 | 0.119 | 0 | 4.103901 | 1.007826
|  |  | 142.968 | 10.629 | 0 | 156.34 | 1.491 | 0.00735 | 0.01645 | 1.50963 | 0.075 | 0.00045129 | 0.00013949 | 0.00065995 | 0 | 3.694369 | 1.01322 |  | 142.968 | 7.286 | 0 | 1.497 | 0.00442 | 0.01629 | -12.47 | 158.89 | 1.50782 | 0.00037387 | 0.00015146 | 0.00044134 | 0.504 | 0.119 | 0 | 4.064604 | 1.008647
|  |  | 143.135 | 10.669 | 0 | 156.34 | 1.491 | 0.00733 | 0.01637 | 1.50971 | 0.075 | 0.00045297 | 0.00014001 | 0.00066241 | 0 | 3.694369 | 1.013812 |  | 143.135 | 7.204 | 0 | 1.497 | 0.00434 | 0.01622 | -12.68 | 158.93 | 1.50786 | 0.00036954 | 0.00014985 | 0.00043616 | 0.498 | 0.118 | 0 | 4.090802 | 1.008946
|  |  | 143.301 | 10.659 | 0 | 156.33 | 1.491 | 0.00736 | 0.01632 | 1.50978 | 0.075 | 0.00045256 | 0.00013988 | 0.00066179 | 0 | 3.687736 | 1.01433 |  | 143.301 | 7.228 | 0 | 1.497 | 0.00439 | 0.01616 | -12.63 | 158.91 | 1.50794 | 0.00037089 | 0.00015039 | 0.00043766 | 0.5 | 0.119 | 0 | 4.077703 | 1.009543
|  |  | 143.468 | 10.75 | 0 | 156.38 | 1.491 | 0.00731 | 0.01655 | 1.50958 | 0.075 | 0.00045632 | 0.00014104 | 0.00066733 | 0 | 3.720899 | 1.01285 |  | 143.468 | 7.28 | 0 | 1.497 | 0.00431 | 0.01639 | -12.75 | 158.98 | 1.50772 | 0.00037329 | 0.0001514 | 0.00044061 | 0.504 | 0.12 | 0 | 4.123549 | 1.0079
|  |  | 143.636 | 10.705 | 0 | 156.32 | 1.492 | 0.0073 | 0.0165 | 1.50984 | 0.075 | 0.00045463 | 0.00014052 | 0.00066485 | 0 | 3.681104 | 1.014774 |  | 143.636 | 7.287 | 0 | 1.497 | 0.00432 | 0.01634 | -12.65 | 158.91 | 1.508 | 0.00037393 | 0.00015161 | 0.00044133 | 0.504 | 0.12 | 0 | 4.077703 | 1.009991
|  |  | 143.803 | 10.677 | 0 | 156.33 | 1.491 | 0.00734 | 0.01636 | 1.50977 | 0.075 | 0.00045336 | 0.00014013 | 0.00066298 | 0 | 3.687736 | 1.014256 |  | 143.803 | 7.267 | 0 | 1.497 | 0.00437 | 0.01621 | -12.61 | 158.9 | 1.50794 | 0.00037288 | 0.00015116 | 0.00044008 | 0.503 | 0.119 | 0 | 4.071153 | 1.009543
|  |  | 143.969 | 10.652 | 0 | 156.32 | 1.492 | 0.00731 | 0.01645 | 1.50988 | 0.075 | 0.0004524 | 0.00013983 | 0.00066157 | 0 | 3.681104 | 1.01507 |  | 143.969 | 7.162 | 0 | 1.497 | 0.00432 | 0.01629 | -12.72 | 158.92 | 1.50803 | 0.00036751 | 0.00014906 | 0.00043369 | 0.496 | 0.118 | 0 | 4.084252 | 1.010215
|  |  | 144.138 | 10.559 | 0 | 156.33 | 1.492 | 0.00733 | 0.01639 | 1.50983 | 0.074 | 0.00044836 | 0.00013858 | 0.00065567 | 0 | 3.687736 | 1.0147 |  | 144.138 | 7.19 | 0 | 1.497 | 0.00439 | 0.01624 | -12.47 | 158.87 | 1.50802 | 0.00036906 | 0.00014955 | 0.00043553 | 0.497 | 0.118 | 0 | 4.051505 | 1.01014
|  |  | 144.303 | 10.648 | 0 | 156.34 | 1.491 | 0.00735 | 0.01638 | 1.50971 | 0.075 | 0.00045211 | 0.00013974 | 0.00066114 | 0 | 3.694369 | 1.013812 |  | 144.303 | 7.235 | 0 | 1.497 | 0.00439 | 0.01622 | -12.59 | 158.91 | 1.50788 | 0.00037121 | 0.00015047 | 0.00043812 | 0.5 | 0.119 | 0 | 4.077703 | 1.009095
|  |  | 144.471 | 10.719 | 0 | 156.35 | 1.491 | 0.00731 | 0.01643 | 1.50959 | 0.075 | 0.00045511 | 0.00014067 | 0.00066556 | 0 | 3.701002 | 1.012924 |  | 144.471 | 7.26 | 0 | 1.497 | 0.00432 | 0.01628 | -12.71 | 158.95 | 1.50774 | 0.00037229 | 0.00015095 | 0.00043953 | 0.502 | 0.119 | 0 | 4.103901 | 1.00805
|  |  | 144.636 | 10.616 | 0 | 156.33 | 1.491 | 0.00735 | 0.01637 | 1.50974 | 0.074 | 0.00045075 | 0.00013933 | 0.00065915 | 0 | 3.687736 | 1.014034 |  | 144.636 | 7.225 | 0 | 1.497 | 0.0044 | 0.01621 | -12.54 | 158.89 | 1.50792 | 0.00037073 | 0.00015025 | 0.00043754 | 0.5 | 0.118 | 0 | 4.064604 | 1.009394
|  |  | 144.801 | 10.654 | 0 | 156.33 | 1.491 | 0.0073 | 0.01644 | 1.5097 | 0.075 | 0.00045243 | 0.00013984 | 0.00066163 | 0 | 3.687736 | 1.013738 |  | 144.801 | 7.185 | 0 | 1.497 | 0.00432 | 0.01628 | -12.68 | 158.92 | 1.50786 | 0.00036852 | 0.00014941 | 0.00043506 | 0.497 | 0.118 | 0 | 4.084252 | 1.008946
|  |  | 144.968 | 10.719 | 0 | 156.34 | 1.491 | 0.00728 | 0.01645 | 1.50965 | 0.075 | 0.00045514 | 0.00014067 | 0.00066561 | 0 | 3.694369 | 1.013368 |  | 144.968 | 7.233 | 0 | 1.497 | 0.00429 | 0.0163 | -12.76 | 158.95 | 1.50779 | 0.0003709 | 0.00015041 | 0.0004379 | 0.501 | 0.119 | 0 | 4.103901 | 1.008423
|  |  | 145.137 | 10.643 | 0 | 156.31 | 1.492 | 0.0073 | 0.01635 | 1.50981 | 0.075 | 0.00045202 | 0.00013971 | 0.00066102 | 0 | 3.674471 | 1.014552 |  | 145.137 | 7.159 | 0 | 1.497 | 0.00432 | 0.0162 | -12.7 | 158.91 | 1.50796 | 0.00036726 | 0.00014892 | 0.00043355 | 0.495 | 0.118 | 0 | 4.077703 | 1.009692
|  |  | 145.302 | 10.651 | 0 | 156.34 | 1.491 | 0.00731 | 0.0164 | 1.50959 | 0.075 | 0.00045227 | 0.00013979 | 0.0006614 | 0 | 3.694369 | 1.012924 |  | 145.302 | 7.237 | 0 | 1.497 | 0.00435 | 0.01625 | -12.59 | 158.91 | 1.50776 | 0.00037118 | 0.00015041 | 0.0004383 | 0.5 | 0.119 | 0 | 4.077703 | 1.008199
|  |  | 145.468 | 10.688 | 0 | 156.35 | 1.491 | 0.0073 | 0.01638 | 1.50961 | 0.075 | 0.00045381 | 0.00014026 | 0.00066366 | 0 | 3.701002 | 1.013072 |  | 145.468 | 7.174 | 0 | 1.497 | 0.0043 | 0.01623 | -12.77 | 158.96 | 1.50775 | 0.00036783 | 0.00014918 | 0.00043428 | 0.496 | 0.118 | 0 | 4.11045 | 1.008124
|  |  | 145.635 | 10.683 | 0 | 156.34 | 1.491 | 0.00731 | 0.01648 | 1.50969 | 0.075 | 0.00045366 | 0.00014022 | 0.00066342 | 0 | 3.694369 | 1.013664 |  | 145.635 | 7.282 | 0 | 1.497 | 0.00434 | 0.01633 | -12.61 | 158.91 | 1.50786 | 0.00037358 | 0.00015142 | 0.00044102 | 0.504 | 0.119 | 0 | 4.077703 | 1.008946
|  |  | 145.801 | 10.576 | 0 | 156.32 | 1.491 | 0.00733 | 0.01643 | 1.5098 | 0.074 | 0.00044914 | 0.00013882 | 0.0006568 | 0 | 3.681104 | 1.014478 |  | 145.801 | 7.214 | 0 | 1.497 | 0.00439 | 0.01628 | -12.47 | 158.87 | 1.50799 | 0.00037028 | 0.00015002 | 0.00043705 | 0.499 | 0.118 | 0 | 4.051505 | 1.009916
|  |  | 145.968 | 10.608 | 0 | 156.31 | 1.492 | 0.00733 | 0.0163 | 1.50984 | 0.074 | 0.00045051 | 0.00013925 | 0.0006588 | 0 | 3.674471 | 1.014774 |  | 145.968 | 7.219 | 0 | 1.497 | 0.00438 | 0.01615 | -12.53 | 158.87 | 1.50802 | 0.00037054 | 0.00015017 | 0.00043735 | 0.499 | 0.118 | 0 | 4.051505 | 1.01014
|  |  | 146.135 | 10.583 | 0 | 156.31 | 1.491 | 0.00733 | 0.01646 | 1.5098 | 0.074 | 0.00044951 | 0.00013894 | 0.00065734 | 0 | 3.674471 | 1.014478 |  | 146.135 | 7.21 | 0 | 1.497 | 0.00439 | 0.0163 | -12.49 | 158.86 | 1.50799 | 0.00037007 | 0.00014993 | 0.00043683 | 0.499 | 0.118 | 0 | 4.044956 | 1.009916
|  |  | 146.301 | 10.622 | 0 | 156.32 | 1.491 | 0.00733 | 0.01647 | 1.50976 | 0.074 | 0.0004511 | 0.00013943 | 0.00065967 | 0 | 3.681104 | 1.014182 |  | 146.301 | 7.333 | 0 | 1.497 | 0.00442 | 0.01631 | -12.39 | 158.85 | 1.50796 | 0.00037641 | 0.00015245 | 0.00044431 | 0.507 | 0.12 | 0 | 4.038406 | 1.009692
|  |  | 146.468 | 10.657 | 0 | 156.33 | 1.491 | 0.0073 | 0.01638 | 1.5097 | 0.075 | 0.00045255 | 0.00013987 | 0.00066181 | 0 | 3.687736 | 1.013738 |  | 146.468 | 7.184 | 0 | 1.497 | 0.00432 | 0.01623 | -12.69 | 158.93 | 1.50785 | 0.00036849 | 0.00014941 | 0.00043502 | 0.497 | 0.118 | 0 | 4.090802 | 1.008871
|  |  | 146.634 | 10.672 | 0 | 156.34 | 1.491 | 0.00732 | 0.01635 | 1.50959 | 0.075 | 0.00045316 | 0.00014007 | 0.00066269 | 0 | 3.694369 | 1.012924 |  | 146.634 | 7.221 | 0 | 1.497 | 0.00434 | 0.0162 | -12.67 | 158.93 | 1.50775 | 0.00037029 | 0.0001501 | 0.00043722 | 0.499 | 0.118 | 0 | 4.090802 | 1.008124
|  |  | 146.801 | 10.784 | 0 | 156.31 | 1.492 | 0.00727 | 0.01632 | 1.50974 | 0.076 | 0.00045804 | 0.00014156 | 0.00066983 | 0 | 3.674471 | 1.014034 |  | 146.801 | 7.23 | 0 | 1.497 | 0.00424 | 0.01617 | -12.91 | 158.95 | 1.50786 | 0.00037073 | 0.00015043 | 0.00043773 | 0.501 | 0.119 | 0 | 4.103901 | 1.008946
|  |  | 146.968 | 10.676 | 0 | 156.34 | 1.491 | 0.00731 | 0.01632 | 1.50964 | 0.075 | 0.0004533 | 0.00014011 | 0.0006629 | 0 | 3.694369 | 1.013294 |  | 146.968 | 7.213 | 0 | 1.497 | 0.00433 | 0.01617 | -12.68 | 158.93 | 1.50779 | 0.00036992 | 0.00014998 | 0.00043675 | 0.499 | 0.118 | 0 | 4.090802 | 1.008423
|  |  | 147.135 | 10.74 | 0 | 156.34 | 1.491 | 0.00729 | 0.01645 | 1.50968 | 0.075 | 0.00045604 | 0.00014095 | 0.00066692 | 0 | 3.694369 | 1.01359 |  | 147.135 | 7.246 | 0 | 1.497 | 0.00429 | 0.0163 | -12.78 | 158.96 | 1.50782 | 0.0003716 | 0.00015072 | 0.00043868 | 0.502 | 0.119 | 0 | 4.11045 | 1.008647
|  |  | 147.301 | 10.724 | 0 | 156.36 | 1.491 | 0.0073 | 0.0164 | 1.50959 | 0.075 | 0.00045524 | 0.0001407 | 0.00066575 | 0 | 3.707634 | 1.012924 |  | 147.301 | 7.346 | 0 | 1.497 | 0.00433 | 0.01625 | -12.59 | 158.94 | 1.50776 | 0.00037672 | 0.0001527 | 0.00044476 | 0.508 | 0.121 | 0 | 4.097351 | 1.008199
|  |  | 147.47 | 10.72 | 0 | 156.36 | 1.491 | 0.0073 | 0.01641 | 1.5096 | 0.075 | 0.0004551 | 0.00014066 | 0.00066555 | 0 | 3.707634 | 1.012998 |  | 147.47 | 7.266 | 0 | 1.497 | 0.00431 | 0.01626 | -12.71 | 158.96 | 1.50775 | 0.0003726 | 0.00015108 | 0.00043989 | 0.503 | 0.119 | 0 | 4.11045 | 1.008124
|  |  | 147.636 | 10.617 | 0 | 156.34 | 1.491 | 0.00731 | 0.0164 | 1.50974 | 0.074 | 0.00045077 | 0.00013932 | 0.0006592 | 0 | 3.694369 | 1.014034 |  | 147.636 | 7.202 | 0 | 1.497 | 0.00435 | 0.01625 | -12.57 | 158.91 | 1.50791 | 0.00036951 | 0.00014978 | 0.00043614 | 0.498 | 0.118 | 0 | 4.077703 | 1.009319
|  |  | 147.801 | 10.717 | 0 | 156.36 | 1.491 | 0.00729 | 0.01639 | 1.50963 | 0.075 | 0.00045497 | 0.00014062 | 0.00066536 | 0 | 3.707634 | 1.01322 |  | 147.801 | 7.296 | 0 | 1.497 | 0.00431 | 0.01624 | -12.66 | 158.95 | 1.50779 | 0.00037416 | 0.00015171 | 0.00044171 | 0.505 | 0.12 | 0 | 4.103901 | 1.008423
|  |  | 147.968 | 10.631 | 0 | 156.36 | 1.491 | 0.00734 | 0.01637 | 1.50963 | 0.075 | 0.00045124 | 0.00013947 | 0.00065988 | 0 | 3.707634 | 1.01322 |  | 147.968 | 7.253 | 0 | 1.497 | 0.00439 | 0.01622 | -12.53 | 158.92 | 1.50781 | 0.00037208 | 0.0001508 | 0.00043916 | 0.501 | 0.119 | 0 | 4.084252 | 1.008572
|  |  | 148.135 | 10.621 | 0 | 156.36 | 1.491 | 0.0073 | 0.01641 | 1.50973 | 0.074 | 0.00045088 | 0.00013935 | 0.00065936 | 0 | 3.707634 | 1.01396 |  | 148.135 | 7.142 | 0 | 1.497 | 0.00432 | 0.01626 | -12.67 | 158.95 | 1.50789 | 0.00036636 | 0.00014858 | 0.00043236 | 0.494 | 0.117 | 0 | 4.103901 | 1.00917
|  |  | 148.301 | 10.592 | 0 | 156.35 | 1.491 | 0.00733 | 0.01641 | 1.50977 | 0.074 | 0.00044964 | 0.00013898 | 0.00065754 | 0 | 3.701002 | 1.014256 |  | 148.301 | 7.235 | 0 | 1.497 | 0.0044 | 0.01625 | -12.47 | 158.9 | 1.50796 | 0.00037132 | 0.00015048 | 0.00043816 | 0.5 | 0.119 | 0 | 4.071153 | 1.009692
|  |  | 148.468 | 10.68 | 0 | 156.38 | 1.491 | 0.00734 | 0.01639 | 1.50959 | 0.075 | 0.00045325 | 0.00014009 | 0.00066283 | 0 | 3.720899 | 1.012924 |  | 148.468 | 7.243 | 0 | 1.497 | 0.00436 | 0.01623 | -12.65 | 158.97 | 1.50775 | 0.00037147 | 0.00015063 | 0.00043838 | 0.501 | 0.119 | 0 | 4.117 | 1.008124
|  |  | 148.634 | 10.605 | 0 | 156.37 | 1.491 | 0.00732 | 0.01644 | 1.50971 | 0.074 | 0.0004501 | 0.00013911 | 0.00065822 | 0 | 3.714267 | 1.013812 |  | 148.634 | 7.24 | 0 | 1.497 | 0.00438 | 0.01628 | -12.49 | 158.92 | 1.50789 | 0.00037147 | 0.00015056 | 0.00043835 | 0.501 | 0.119 | 0 | 4.084252 | 1.00917
|  |  | 148.801 | 10.629 | 0 | 156.37 | 1.491 | 0.00732 | 0.01642 | 1.50967 | 0.075 | 0.00045113 | 0.00013943 | 0.00065973 | 0 | 3.714267 | 1.013516 |  | 148.801 | 7.163 | 0 | 1.497 | 0.00434 | 0.01626 | -12.66 | 158.96 | 1.50783 | 0.00036737 | 0.00014898 | 0.00043354 | 0.496 | 0.118 | 0 | 4.11045 | 1.008722
|  |  | 148.968 | 10.659 | 0 | 156.37 | 1.491 | 0.00731 | 0.01647 | 1.50969 | 0.075 | 0.00045242 | 0.00013983 | 0.00066162 | 0 | 3.714267 | 1.013664 |  | 148.968 | 7.246 | 0 | 1.497 | 0.00435 | 0.01631 | -12.6 | 158.95 | 1.50786 | 0.00037169 | 0.00015071 | 0.00043862 | 0.501 | 0.119 | 0 | 4.103901 | 1.008946
|  |  | 149.135 | 10.702 | 0 | 156.37 | 1.492 | 0.00731 | 0.01647 | 1.50977 | 0.075 | 0.00045425 | 0.00014039 | 0.0006643 | 0 | 3.714267 | 1.014256 |  | 149.135 | 7.228 | 0 | 1.497 | 0.00431 | 0.0163 | -12.73 | 158.97 | 1.50791 | 0.00037077 | 0.00015043 | 0.00043744 | 0.5 | 0.119 | 0 | 4.117 | 1.009319
|  |  | 149.301 | 10.62 | 0 | 156.37 | 1.491 | 0.00733 | 0.01634 | 1.5097 | 0.074 | 0.00045072 | 0.0001393 | 0.00065912 | 0 | 3.714267 | 1.013738 |  | 149.301 | 7.224 | 0 | 1.497 | 0.00437 | 0.01618 | -12.55 | 158.94 | 1.50787 | 0.00037058 | 0.00015025 | 0.00043728 | 0.5 | 0.118 | 0 | 4.097351 | 1.00902
|  |  | 149.469 | 10.874 | 0 | 156.41 | 1.491 | 0.00727 | 0.0165 | 1.50956 | 0.076 | 0.00046144 | 0.00014261 | 0.00067483 | 0 | 3.740797 | 1.012701 |  | 149.469 | 7.326 | 0 | 1.497 | 0.00422 | 0.01634 | -12.96 | 159.06 | 1.50767 | 0.00037544 | 0.00015244 | 0.00044308 | 0.508 | 0.121 | 0 | 4.175945 | 1.007527
|  |  | 149.636 | 10.8 | 0 | 156.38 | 1.492 | 0.0073 | 0.01645 | 1.50974 | 0.076 | 0.00045838 | 0.00014167 | 0.00067034 | 0 | 3.720899 | 1.014034 |  | 149.636 | 7.35 | 0 | 1.497 | 0.0043 | 0.01629 | -12.77 | 158.99 | 1.50788 | 0.00037696 | 0.00015296 | 0.00044476 | 0.509 | 0.121 | 0 | 4.130099 | 1.009095
|  |  | 149.801 | 10.744 | 0 | 156.39 | 1.491 | 0.00729 | 0.01637 | 1.50969 | 0.075 | 0.00045594 | 0.00014091 | 0.00066678 | 0 | 3.727532 | 1.013664 |  | 149.801 | 7.16 | 0 | 1.497 | 0.00424 | 0.01621 | -12.92 | 159.03 | 1.5078 | 0.00036701 | 0.00014902 | 0.00043305 | 0.496 | 0.118 | 0 | 4.156297 | 1.008498
|  |  | 149.968 | 10.699 | 0 | 156.36 | 1.492 | 0.00729 | 0.01649 | 1.50987 | 0.075 | 0.00045415 | 0.00014036 | 0.00066415 | 0 | 3.707634 | 1.014996 |  | 149.968 | 7.156 | 0 | 1.497 | 0.00427 | 0.01632 | -12.84 | 158.99 | 1.508 | 0.00036704 | 0.000149 | 0.00043296 | 0.496 | 0.118 | 0 | 4.130099 | 1.009991
|  |  | 150.135 | 10.721 | 0 | 156.39 | 1.491 | 0.00732 | 0.01644 | 1.50973 | 0.075 | 0.00045494 | 0.00014061 | 0.00066531 | 0 | 3.727532 | 1.01396 |  | 150.135 | 7.234 | 0 | 1.497 | 0.00431 | 0.01627 | -12.76 | 159 | 1.50787 | 0.000371 | 0.00015056 | 0.00043765 | 0.501 | 0.119 | 0 | 4.136648 | 1.00902
|  |  | 150.301 | 10.651 | 0 | 156.39 | 1.492 | 0.00732 | 0.01643 | 1.50979 | 0.075 | 0.00045194 | 0.00013968 | 0.00066091 | 0 | 3.727532 | 1.014404 |  | 150.301 | 7.245 | 0 | 1.497 | 0.00435 | 0.01626 | -12.59 | 158.96 | 1.50795 | 0.00037171 | 0.00015077 | 0.00043844 | 0.501 | 0.119 | 0 | 4.11045 | 1.009618
|  |  | 150.468 | 10.75 | 0 | 156.4 | 1.492 | 0.0073 | 0.0165 | 1.50973 | 0.075 | 0.00045614 | 0.00014097 | 0.00066707 | 0 | 3.734165 | 1.01396 |  | 150.468 | 7.197 | 0 | 1.497 | 0.00426 | 0.01633 | -12.88 | 159.03 | 1.50785 | 0.00036903 | 0.00014983 | 0.00043532 | 0.499 | 0.118 | 0 | 4.156297 | 1.008871
|  |  | 150.634 | 10.58 | 0 | 156.38 | 1.492 | 0.00734 | 0.0165 | 1.50986 | 0.074 | 0.00044897 | 0.00013876 | 0.00065656 | 0 | 3.720899 | 1.014922 |  | 150.634 | 7.191 | 0 | 1.497 | 0.00439 | 0.01633 | -12.52 | 158.93 | 1.50804 | 0.00036908 | 0.00014967 | 0.00043525 | 0.498 | 0.118 | 0 | 4.090802 | 1.01029
|  |  | 150.801 | 10.649 | 0 | 156.4 | 1.491 | 0.00731 | 0.01653 | 1.50975 | 0.075 | 0.00045186 | 0.00013965 | 0.0006608 | 0 | 3.734165 | 1.014108 |  | 150.801 | 7.234 | 0 | 1.497 | 0.00434 | 0.01636 | -12.6 | 158.97 | 1.50792 | 0.00037113 | 0.00015054 | 0.00043777 | 0.501 | 0.119 | 0 | 4.117 | 1.009394
|  |  | 150.97 | 10.742 | 0 | 156.4 | 1.492 | 0.00729 | 0.01646 | 1.50976 | 0.075 | 0.00045581 | 0.00014087 | 0.00066659 | 0 | 3.734165 | 1.014182 |  | 150.97 | 7.226 | 0 | 1.497 | 0.00427 | 0.01629 | -12.82 | 159.02 | 1.50789 | 0.00037053 | 0.00015042 | 0.00043707 | 0.501 | 0.119 | 0 | 4.149747 | 1.00917
|  |  | 151.138 | 10.733 | 0 | 156.4 | 1.491 | 0.00731 | 0.01643 | 1.50964 | 0.075 | 0.00045537 | 0.00014074 | 0.00066594 | 0 | 3.734165 | 1.013294 |  | 151.138 | 7.234 | 0 | 1.497 | 0.0043 | 0.01627 | -12.79 | 159.02 | 1.50778 | 0.00037088 | 0.00015052 | 0.00043756 | 0.501 | 0.119 | 0 | 4.149747 | 1.008348
|  |  | 151.302 | 10.676 | 0 | 156.41 | 1.491 | 0.00732 | 0.01646 | 1.50968 | 0.075 | 0.0004529 | 0.00013997 | 0.00066232 | 0 | 3.740797 | 1.01359 |  | 151.302 | 7.235 | 0 | 1.497 | 0.00434 | 0.0163 | -12.66 | 159 | 1.50784 | 0.0003711 | 0.00015056 | 0.00043773 | 0.501 | 0.119 | 0 | 4.136648 | 1.008796
|  |  | 151.468 | 10.735 | 0 | 156.41 | 1.491 | 0.00732 | 0.01654 | 1.50972 | 0.075 | 0.00045546 | 0.00014076 | 0.00066607 | 0 | 3.740797 | 1.013886 |  | 151.468 | 7.386 | 0 | 1.497 | 0.00436 | 0.01637 | -12.57 | 158.98 | 1.5079 | 0.00037892 | 0.00015368 | 0.00044693 | 0.511 | 0.121 | 0 | 4.123549 | 1.009244
|  |  | 151.635 | 10.646 | 0 | 156.4 | 1.491 | 0.00733 | 0.01648 | 1.50978 | 0.075 | 0.0004517 | 0.00013961 | 0.00066056 | 0 | 3.734165 | 1.01433 |  | 151.635 | 7.25 | 0 | 1.497 | 0.00437 | 0.01631 | -12.57 | 158.97 | 1.50795 | 0.00037199 | 0.00015089 | 0.00043871 | 0.502 | 0.119 | 0 | 4.117 | 1.009618
|  |  | 151.801 | 10.606 | 0 | 156.4 | 1.492 | 0.00732 | 0.01643 | 1.50982 | 0.074 | 0.00044997 | 0.00013907 | 0.00065804 | 0 | 3.734165 | 1.014626 |  | 151.801 | 7.161 | 0 | 1.497 | 0.00435 | 0.01627 | -12.62 | 158.98 | 1.50798 | 0.00036739 | 0.00014906 | 0.00043325 | 0.496 | 0.118 | 0 | 4.123549 | 1.009842
|  |  | 151.968 | 10.612 | 0 | 156.4 | 1.492 | 0.00731 | 0.01654 | 1.50979 | 0.074 | 0.0004503 | 0.00013917 | 0.00065852 | 0 | 3.734165 | 1.014404 |  | 151.968 | 7.124 | 0 | 1.497 | 0.00432 | 0.01638 | -12.69 | 158.99 | 1.50794 | 0.00036547 | 0.0001483 | 0.00043104 | 0.493 | 0.117 | 0 | 4.130099 | 1.009543
|  |  | 152.137 | 10.702 | 0 | 156.41 | 1.491 | 0.00731 | 0.01647 | 1.50973 | 0.075 | 0.00045403 | 0.00014032 | 0.00066397 | 0 | 3.740797 | 1.01396 |  | 152.137 | 7.318 | 0 | 1.497 | 0.00434 | 0.0163 | -12.6 | 158.98 | 1.5079 | 0.00037539 | 0.00015228 | 0.00044276 | 0.506 | 0.12 | 0 | 4.123549 | 1.009244
|  |  | 152.302 | 10.722 | 0 | 156.41 | 1.491 | 0.00731 | 0.01655 | 1.5097 | 0.075 | 0.00045491 | 0.00014059 | 0.00066526 | 0 | 3.740797 | 1.013738 |  | 152.302 | 7.334 | 0 | 1.497 | 0.00434 | 0.01638 | -12.62 | 158.99 | 1.50786 | 0.00037621 | 0.00015259 | 0.00044377 | 0.508 | 0.12 | 0 | 4.130099 | 1.008946
|  |  | 152.468 | 10.733 | 0 | 156.42 | 1.491 | 0.00732 | 0.01645 | 1.50964 | 0.075 | 0.00045528 | 0.00014071 | 0.00066581 | 0 | 3.74743 | 1.013294 |  | 152.468 | 7.315 | 0 | 1.497 | 0.00434 | 0.01629 | -12.67 | 159.01 | 1.50779 | 0.00037512 | 0.00015219 | 0.00044248 | 0.506 | 0.12 | 0 | 4.143198 | 1.008423
|  |  | 152.639 | 10.804 | 0 | 156.42 | 1.491 | 0.00732 | 0.01643 | 1.50964 | 0.076 | 0.00045831 | 0.00014164 | 0.00067023 | 0 | 3.74743 | 1.013294 |  | 152.639 | 7.351 | 0 | 1.497 | 0.00431 | 0.01627 | -12.77 | 159.03 | 1.50778 | 0.00037688 | 0.00015298 | 0.00044454 | 0.509 | 0.121 | 0 | 4.156297 | 1.008348
|  |  | 152.806 | 10.783 | 0 | 156.41 | 1.492 | 0.00728 | 0.01656 | 1.50977 | 0.076 | 0.0004575 | 0.00014139 | 0.00066907 | 0 | 3.740797 | 1.014256 |  | 152.806 | 7.31 | 0 | 1.497 | 0.00427 | 0.01639 | -12.79 | 159.02 | 1.5079 | 0.00037487 | 0.00015217 | 0.00044216 | 0.506 | 0.12 | 0 | 4.149747 | 1.009244
|  |  | 152.969 | 10.767 | 0 | 156.43 | 1.491 | 0.00732 | 0.0164 | 1.50959 | 0.075 | 0.00045669 | 0.00014114 | 0.00066787 | 0 | 3.754062 | 1.012924 |  | 152.969 | 7.332 | 0 | 1.497 | 0.00433 | 0.01624 | -12.72 | 159.03 | 1.50773 | 0.00037592 | 0.00015255 | 0.00044346 | 0.507 | 0.12 | 0 | 4.156297 | 1.007975
|  |  | 153.137 | 10.701 | 0 | 156.41 | 1.491 | 0.00729 | 0.01651 | 1.50969 | 0.075 | 0.00045398 | 0.0001403 | 0.00066392 | 0 | 3.740797 | 1.013664 |  | 153.137 | 7.248 | 0 | 1.497 | 0.0043 | 0.01634 | -12.7 | 159.01 | 1.50784 | 0.00037173 | 0.00015084 | 0.0004385 | 0.502 | 0.119 | 0 | 4.143198 | 1.008796
|  |  | 153.302 | 10.643 | 0 | 156.39 | 1.492 | 0.00732 | 0.01649 | 1.50984 | 0.075 | 0.00045161 | 0.00013957 | 0.00066042 | 0 | 3.727532 | 1.014774 |  | 153.302 | 7.265 | 0 | 1.497 | 0.00437 | 0.01632 | -12.54 | 158.95 | 1.50802 | 0.00037284 | 0.00015121 | 0.00043971 | 0.503 | 0.119 | 0 | 4.103901 | 1.01014
|  |  | 153.468 | 10.744 | 0 | 156.4 | 1.492 | 0.00728 | 0.01649 | 1.50977 | 0.075 | 0.00045587 | 0.00014088 | 0.00066668 | 0 | 3.734165 | 1.014256 |  | 153.468 | 7.161 | 0 | 1.497 | 0.00423 | 0.01632 | -12.92 | 159.04 | 1.50788 | 0.00036716 | 0.00014911 | 0.00043308 | 0.496 | 0.118 | 0 | 4.162846 | 1.009095
|  |  | 153.635 | 10.659 | 0 | 156.4 | 1.492 | 0.00732 | 0.01652 | 1.50982 | 0.075 | 0.00045224 | 0.00013977 | 0.00066135 | 0 | 3.734165 | 1.014626 |  | 153.635 | 7.197 | 0 | 1.497 | 0.00434 | 0.01635 | -12.68 | 158.99 | 1.50797 | 0.00036926 | 0.00014985 | 0.00043545 | 0.498 | 0.118 | 0 | 4.130099 | 1.009767
|  |  | 153.801 | 10.702 | 0 | 156.41 | 1.491 | 0.00733 | 0.01644 | 1.50969 | 0.075 | 0.00045398 | 0.00014031 | 0.00066389 | 0 | 3.740797 | 1.013664 |  | 153.801 | 7.311 | 0 | 1.497 | 0.00436 | 0.01627 | -12.6 | 158.99 | 1.50786 | 0.00037503 | 0.00015213 | 0.00044233 | 0.506 | 0.12 | 0 | 4.130099 | 1.008946
|  |  | 153.968 | 10.664 | 0 | 156.4 | 1.491 | 0.00732 | 0.01649 | 1.50977 | 0.075 | 0.00045244 | 0.00013983 | 0.00066165 | 0 | 3.734165 | 1.014256 |  | 153.968 | 7.276 | 0 | 1.497 | 0.00435 | 0.01632 | -12.58 | 158.97 | 1.50794 | 0.00037333 | 0.00015143 | 0.00044031 | 0.504 | 0.119 | 0 | 4.117 | 1.009543
|  |  | 154.135 | 10.761 | 0 | 156.41 | 1.491 | 0.00732 | 0.01645 | 1.5097 | 0.075 | 0.0004565 | 0.00014109 | 0.00066758 | 0 | 3.740797 | 1.013738 |  | 154.135 | 7.344 | 0 | 1.497 | 0.00433 | 0.01629 | -12.69 | 159.01 | 1.50785 | 0.00037667 | 0.00015284 | 0.00044427 | 0.508 | 0.121 | 0 | 4.143198 | 1.008871
|  |  | 154.301 | 10.836 | 0 | 156.44 | 1.492 | 0.00726 | 0.01657 | 1.50964 | 0.076 | 0.00045967 | 0.00014205 | 0.00067225 | 0 | 3.760695 | 1.013294 |  | 154.301 | 7.327 | 0 | 1.497 | 0.00423 | 0.0164 | -12.89 | 159.07 | 1.50776 | 0.00037554 | 0.0001525 | 0.000443 | 0.508 | 0.121 | 0 | 4.182495 | 1.008199
|  |  | 154.468 | 10.789 | 0 | 156.4 | 1.492 | 0.00727 | 0.01658 | 1.50984 | 0.076 | 0.00045782 | 0.00014149 | 0.00066954 | 0 | 3.734165 | 1.014774 |  | 154.468 | 7.183 | 0 | 1.497 | 0.00421 | 0.01641 | -13 | 159.06 | 1.50794 | 0.00036832 | 0.00014964 | 0.00043436 | 0.498 | 0.118 | 0 | 4.175945 | 1.009543
|  |  | 154.634 | 10.66 | 0 | 156.43 | 1.491 | 0.00734 | 0.01645 | 1.50967 | 0.075 | 0.00045214 | 0.00013974 | 0.0006612 | 0 | 3.754062 | 1.013516 |  | 154.634 | 7.346 | 0 | 1.497 | 0.0044 | 0.01628 | -12.46 | 158.98 | 1.50786 | 0.00037688 | 0.00015282 | 0.00044447 | 0.508 | 0.12 | 0 | 4.123549 | 1.008946
|  |  | 154.801 | 10.8 | 0 | 156.43 | 1.491 | 0.00729 | 0.01653 | 1.50965 | 0.076 | 0.00045812 | 0.00014158 | 0.00066997 | 0 | 3.754062 | 1.013368 |  | 154.801 | 7.367 | 0 | 1.497 | 0.00429 | 0.01636 | -12.74 | 159.04 | 1.5078 | 0.00037776 | 0.00015332 | 0.0004456 | 0.51 | 0.121 | 0 | 4.162846 | 1.008498
|  |  | 154.968 | 10.723 | 0 | 156.42 | 1.491 | 0.00731 | 0.01652 | 1.50974 | 0.075 | 0.0004549 | 0.00014059 | 0.00066526 | 0 | 3.74743 | 1.014034 |  | 154.968 | 7.33 | 0 | 1.497 | 0.00433 | 0.01635 | -12.62 | 159 | 1.50791 | 0.00037603 | 0.00015256 | 0.00044348 | 0.507 | 0.12 | 0 | 4.136648 | 1.009319
|  |  | 155.135 | 10.888 | 0 | 156.43 | 1.492 | 0.00726 | 0.01656 | 1.50969 | 0.076 | 0.00046188 | 0.00014273 | 0.00067548 | 0 | 3.754062 | 1.013664 |  | 155.135 | 7.344 | 0 | 1.497 | 0.0042 | 0.01639 | -12.97 | 159.09 | 1.50779 | 0.00037642 | 0.00015291 | 0.000444 | 0.509 | 0.121 | 0 | 4.195594 | 1.008423
|  |  | 155.301 | 10.794 | 0 | 156.41 | 1.492 | 0.00727 | 0.01656 | 1.50981 | 0.076 | 0.00045794 | 0.00014152 | 0.00066971 | 0 | 3.740797 | 1.014552 |  | 155.301 | 7.228 | 0 | 1.497 | 0.00422 | 0.01639 | -12.94 | 159.06 | 1.50792 | 0.00037061 | 0.00015055 | 0.00043706 | 0.501 | 0.119 | 0 | 4.175945 | 1.009394
|  |  | 155.468 | 10.615 | 0 | 156.42 | 1.491 | 0.00732 | 0.0165 | 1.50972 | 0.074 | 0.00045025 | 0.00013915 | 0.00065845 | 0 | 3.74743 | 1.013886 |  | 155.468 | 7.22 | 0 | 1.497 | 0.00436 | 0.01633 | -12.55 | 158.99 | 1.5079 | 0.00037039 | 0.00015023 | 0.00043681 | 0.5 | 0.118 | 0 | 4.130099 | 1.009244
|  |  | 155.635 | 10.679 | 0 | 156.43 | 1.491 | 0.00733 | 0.0165 | 1.50968 | 0.075 | 0.00045295 | 0.00013999 | 0.00066239 | 0 | 3.754062 | 1.01359 |  | 155.635 | 7.271 | 0 | 1.497 | 0.00436 | 0.01633 | -12.61 | 159.01 | 1.50784 | 0.00037296 | 0.00015132 | 0.00043983 | 0.503 | 0.119 | 0 | 4.143198 | 1.008796
|  |  | 155.801 | 10.717 | 0 | 156.41 | 1.492 | 0.00729 | 0.01656 | 1.5098 | 0.075 | 0.00045468 | 0.00014052 | 0.00066494 | 0 | 3.740797 | 1.014478 |  | 155.801 | 7.235 | 0 | 1.497 | 0.00428 | 0.01639 | -12.76 | 159.02 | 1.50794 | 0.00037109 | 0.00015064 | 0.00043762 | 0.501 | 0.119 | 0 | 4.149747 | 1.009543
|  |  | 155.968 | 10.693 | 0 | 156.41 | 1.492 | 0.00731 | 0.01655 | 1.50983 | 0.075 | 0.00045363 | 0.00014019 | 0.00066339 | 0 | 3.740797 | 1.0147 |  | 155.968 | 7.294 | 0 | 1.497 | 0.00434 | 0.01638 | -12.62 | 158.99 | 1.50799 | 0.00037424 | 0.00015185 | 0.00044127 | 0.505 | 0.12 | 0 | 4.130099 | 1.009916
|  |  | 156.135 | 10.692 | 0 | 156.42 | 1.492 | 0.00729 | 0.01655 | 1.50972 | 0.075 | 0.00045358 | 0.00014017 | 0.00066332 | 0 | 3.74743 | 1.013886 |  | 156.135 | 7.217 | 0 | 1.497 | 0.00429 | 0.01638 | -12.73 | 159.03 | 1.50786 | 0.0003701 | 0.00015021 | 0.0004365 | 0.5 | 0.119 | 0 | 4.156297 | 1.008946
|  |  | 156.304 | 10.746 | 0 | 156.42 | 1.492 | 0.00731 | 0.01642 | 1.50978 | 0.075 | 0.00045582 | 0.00014087 | 0.0006666 | 0 | 3.74743 | 1.01433 |  | 156.304 | 7.217 | 0 | 1.497 | 0.00428 | 0.01625 | -12.85 | 159.05 | 1.5079 | 0.00037007 | 0.0001503 | 0.00043635 | 0.5 | 0.119 | 0 | 4.169396 | 1.009244
|  |  | 156.469 | 10.705 | 0 | 156.42 | 1.491 | 0.00731 | 0.01652 | 1.50971 | 0.075 | 0.00045413 | 0.00014035 | 0.00066413 | 0 | 3.74743 | 1.013812 |  | 156.469 | 7.272 | 0 | 1.497 | 0.00433 | 0.01635 | -12.67 | 159.01 | 1.50786 | 0.000373 | 0.00015135 | 0.00043992 | 0.503 | 0.119 | 0 | 4.143198 | 1.008946
|  |  | 156.634 | 10.652 | 0 | 156.42 | 1.491 | 0.00734 | 0.01639 | 1.5097 | 0.075 | 0.00045182 | 0.00013964 | 0.00066073 | 0 | 3.74743 | 1.013738 |  | 156.634 | 7.256 | 0 | 1.497 | 0.00438 | 0.01623 | -12.57 | 158.99 | 1.50787 | 0.00037224 | 0.000151 | 0.00043899 | 0.502 | 0.119 | 0 | 4.130099 | 1.00902
|  |  | 156.801 | 10.804 | 0 | 156.43 | 1.491 | 0.0073 | 0.01648 | 1.50969 | 0.076 | 0.00045824 | 0.00014162 | 0.00067014 | 0 | 3.754062 | 1.013664 |  | 156.801 | 7.35 | 0 | 1.497 | 0.00429 | 0.01632 | -12.78 | 159.05 | 1.50782 | 0.00037687 | 0.000153 | 0.00044446 | 0.509 | 0.121 | 0 | 4.169396 | 1.008647
|  |  | 156.968 | 10.777 | 0 | 156.46 | 1.491 | 0.00728 | 0.01647 | 1.50954 | 0.076 | 0.000457 | 0.00014123 | 0.00066834 | 0 | 3.77396 | 1.012553 |  | 156.968 | 7.262 | 0 | 1.497 | 0.00425 | 0.01631 | -12.84 | 159.09 | 1.50767 | 0.00037215 | 0.00015111 | 0.00043898 | 0.503 | 0.119 | 0 | 4.195594 | 1.007527
|  |  | 157.137 | 10.719 | 0 | 156.45 | 1.491 | 0.0073 | 0.01652 | 1.50963 | 0.075 | 0.00045458 | 0.00014048 | 0.00066479 | 0 | 3.767328 | 1.01322 |  | 157.137 | 7.237 | 0 | 1.497 | 0.0043 | 0.01635 | -12.75 | 159.06 | 1.50777 | 0.00037107 | 0.00015064 | 0.0004376 | 0.501 | 0.119 | 0 | 4.175945 | 1.008274
|  |  | 157.305 | 10.728 | 0 | 156.42 | 1.492 | 0.00728 | 0.01648 | 1.50978 | 0.075 | 0.00045507 | 0.00014063 | 0.00066551 | 0 | 3.74743 | 1.01433 |  | 157.305 | 7.167 | 0 | 1.497 | 0.00425 | 0.01631 | -12.88 | 159.05 | 1.5079 | 0.00036749 | 0.00014926 | 0.00043336 | 0.497 | 0.118 | 0 | 4.169396 | 1.009244
|  |  | 157.469 | 10.728 | 0 | 156.44 | 1.491 | 0.00731 | 0.01652 | 1.50972 | 0.075 | 0.00045497 | 0.0001406 | 0.00066536 | 0 | 3.760695 | 1.013886 |  | 157.469 | 7.267 | 0 | 1.497 | 0.0043 | 0.01635 | -12.73 | 159.04 | 1.50787 | 0.00037271 | 0.0001513 | 0.00043947 | 0.503 | 0.119 | 0 | 4.162846 | 1.00902
|  |  | 157.637 | 10.753 | 0 | 156.44 | 1.492 | 0.0073 | 0.01646 | 1.50975 | 0.075 | 0.00045601 | 0.00014092 | 0.00066688 | 0 | 3.760695 | 1.014108 |  | 157.637 | 7.333 | 0 | 1.497 | 0.00431 | 0.01628 | -12.69 | 159.03 | 1.5079 | 0.00037608 | 0.00015266 | 0.00044343 | 0.508 | 0.12 | 0 | 4.156297 | 1.009244
|  |  | 157.802 | 10.671 | 0 | 156.43 | 1.492 | 0.0073 | 0.0165 | 1.50974 | 0.075 | 0.00045261 | 0.00013987 | 0.0006619 | 0 | 3.754062 | 1.014034 |  | 157.802 | 7.168 | 0 | 1.497 | 0.00429 | 0.01633 | -12.75 | 159.04 | 1.50788 | 0.0003676 | 0.00014924 | 0.00043346 | 0.496 | 0.118 | 0 | 4.162846 | 1.009095
|  |  | 157.968 | 10.749 | 0 | 156.45 | 1.492 | 0.00727 | 0.01659 | 1.50969 | 0.075 | 0.00045584 | 0.00014087 | 0.00066665 | 0 | 3.767328 | 1.013664 |  | 157.968 | 7.204 | 0 | 1.497 | 0.00424 | 0.01642 | -12.87 | 159.09 | 1.5078 | 0.00036932 | 0.00015 | 0.00043551 | 0.499 | 0.119 | 0 | 4.195594 | 1.008498
|  |  | 158.135 | 10.746 | 0 | 156.44 | 1.491 | 0.00732 | 0.01655 | 1.50972 | 0.075 | 0.00045572 | 0.00014084 | 0.00066645 | 0 | 3.760695 | 1.013886 |  | 158.135 | 7.316 | 0 | 1.497 | 0.00432 | 0.01638 | -12.7 | 159.04 | 1.50786 | 0.00037522 | 0.0001523 | 0.0004424 | 0.507 | 0.12 | 0 | 4.162846 | 1.008946
|  |  | 158.301 | 10.616 | 0 | 156.43 | 1.492 | 0.00731 | 0.01653 | 1.50985 | 0.074 | 0.00045024 | 0.00013914 | 0.00065844 | 0 | 3.754062 | 1.014848 |  | 158.301 | 7.136 | 0 | 1.497 | 0.00432 | 0.01636 | -12.68 | 159.02 | 1.508 | 0.00036608 | 0.00014861 | 0.00043154 | 0.494 | 0.117 | 0 | 4.149747 | 1.009991
|  |  | 158.47 | 10.632 | 0 | 156.42 | 1.492 | 0.00731 | 0.01651 | 1.50987 | 0.075 | 0.00045095 | 0.00013936 | 0.00065947 | 0 | 3.74743 | 1.014996 |  | 158.47 | 7.206 | 0 | 1.497 | 0.00434 | 0.01634 | -12.61 | 159 | 1.50804 | 0.00036976 | 0.00015007 | 0.00043587 | 0.499 | 0.118 | 0 | 4.136648 | 1.01029
|  |  | 158.636 | 10.78 | 0 | 156.43 | 1.491 | 0.00732 | 0.01654 | 1.50974 | 0.076 | 0.00045718 | 0.00014129 | 0.00066859 | 0 | 3.754062 | 1.014034 |  | 158.636 | 7.271 | 0 | 1.497 | 0.00429 | 0.01636 | -12.84 | 159.06 | 1.50786 | 0.00037286 | 0.00015143 | 0.0004396 | 0.504 | 0.12 | 0 | 4.175945 | 1.008946
|  |  | 158.801 | 10.8 | 0 | 156.44 | 1.492 | 0.0073 | 0.01656 | 1.50975 | 0.076 | 0.00045807 | 0.00014156 | 0.00066989 | 0 | 3.760695 | 1.014108 |  | 158.801 | 7.285 | 0 | 1.497 | 0.00427 | 0.01639 | -12.87 | 159.07 | 1.50787 | 0.00037354 | 0.00015172 | 0.00044041 | 0.505 | 0.12 | 0 | 4.182495 | 1.00902
|  |  | 158.968 | 10.701 | 0 | 156.44 | 1.491 | 0.00731 | 0.01647 | 1.50973 | 0.075 | 0.0004538 | 0.00014024 | 0.00066365 | 0 | 3.760695 | 1.01396 |  | 158.968 | 7.164 | 0 | 1.497 | 0.00428 | 0.0163 | -12.82 | 159.06 | 1.50786 | 0.00036736 | 0.00014919 | 0.00043313 | 0.496 | 0.118 | 0 | 4.175945 | 1.008946
|  |  | 159.135 | 10.664 | 0 | 156.44 | 1.491 | 0.00734 | 0.01653 | 1.50969 | 0.075 | 0.00045223 | 0.00013977 | 0.00066134 | 0 | 3.760695 | 1.013664 |  | 159.135 | 7.275 | 0 | 1.497 | 0.00438 | 0.01636 | -12.57 | 159.01 | 1.50786 | 0.00037321 | 0.00015141 | 0.00044004 | 0.503 | 0.119 | 0 | 4.143198 | 1.008946
|  |  | 159.304 | 10.704 | 0 | 156.46 | 1.491 | 0.00732 | 0.01645 | 1.50967 | 0.075 | 0.00045387 | 0.00014027 | 0.00066375 | 0 | 3.77396 | 1.013516 |  | 159.304 | 7.142 | 0 | 1.497 | 0.00428 | 0.01628 | -12.86 | 159.09 | 1.50779 | 0.00036613 | 0.00014872 | 0.00043167 | 0.495 | 0.118 | 0 | 4.195594 | 1.008423
|  |  | 159.469 | 10.698 | 0 | 156.45 | 1.491 | 0.0073 | 0.01645 | 1.50969 | 0.075 | 0.00045363 | 0.00014019 | 0.0006634 | 0 | 3.767328 | 1.013664 |  | 159.469 | 7.166 | 0 | 1.497 | 0.00428 | 0.01628 | -12.81 | 159.07 | 1.50782 | 0.00036741 | 0.00014921 | 0.00043321 | 0.496 | 0.118 | 0 | 4.182495 | 1.008647
|  |  | 159.635 | 10.641 | 0 | 156.44 | 1.491 | 0.00733 | 0.01649 | 1.50977 | 0.075 | 0.00045127 | 0.00013947 | 0.00065994 | 0 | 3.760695 | 1.014256 |  | 159.635 | 7.188 | 0 | 1.497 | 0.00434 | 0.01631 | -12.66 | 159.02 | 1.50792 | 0.0003687 | 0.00014965 | 0.00043467 | 0.498 | 0.118 | 0 | 4.149747 | 1.009394
|  |  | 159.801 | 10.68 | 0 | 156.42 | 1.492 | 0.0073 | 0.0165 | 1.50989 | 0.075 | 0.00045301 | 0.00014 | 0.00066249 | 0 | 3.74743 | 1.015144 |  | 159.801 | 7.154 | 0 | 1.497 | 0.00429 | 0.01633 | -12.8 | 159.04 | 1.50802 | 0.000367 | 0.00014905 | 0.00043262 | 0.496 | 0.118 | 0 | 4.162846 | 1.01014
|  |  | 159.967 | 10.599 | 0 | 156.45 | 1.491 | 0.00735 | 0.01647 | 1.50969 | 0.074 | 0.00044939 | 0.00013889 | 0.00065719 | 0 | 3.767328 | 1.013664 |  | 159.967 | 7.294 | 0 | 1.497 | 0.00442 | 0.0163 | -12.4 | 158.99 | 1.50788 | 0.00037425 | 0.00015175 | 0.00044124 | 0.504 | 0.119 | 0 | 4.130099 | 1.009095
|  |  | 160.134 | 10.745 | 0 | 156.47 | 1.491 | 0.0073 | 0.01651 | 1.50964 | 0.075 | 0.00045556 | 0.00014078 | 0.00066623 | 0 | 3.780593 | 1.013294 |  | 160.134 | 7.263 | 0 | 1.497 | 0.00429 | 0.01634 | -12.77 | 159.08 | 1.50777 | 0.00037238 | 0.00015121 | 0.00043907 | 0.503 | 0.119 | 0 | 4.189044 | 1.008274
|  |  | 160.301 | 10.719 | 0 | 156.44 | 1.492 | 0.00728 | 0.01646 | 1.50977 | 0.075 | 0.00045459 | 0.00014048 | 0.00066481 | 0 | 3.760695 | 1.014256 |  | 160.301 | 7.108 | 0 | 1.497 | 0.00423 | 0.01629 | -12.95 | 159.09 | 1.50788 | 0.00036437 | 0.00014806 | 0.0004296 | 0.493 | 0.117 | 0 | 4.195594 | 1.009095
|  |  | 160.468 | 10.631 | 0 | 156.45 | 1.491 | 0.00735 | 0.01652 | 1.50968 | 0.075 | 0.00045078 | 0.00013932 | 0.00065922 | 0 | 3.767328 | 1.01359 |  | 160.468 | 7.254 | 0 | 1.497 | 0.00439 | 0.01634 | -12.53 | 159.01 | 1.50786 | 0.00037214 | 0.00015096 | 0.00043874 | 0.502 | 0.119 | 0 | 4.143198 | 1.008946
|  |  | 160.634 | 10.595 | 0 | 156.45 | 1.491 | 0.00735 | 0.01662 | 1.50979 | 0.074 | 0.00044925 | 0.00013884 | 0.00065698 | 0 | 3.767328 | 1.014404 |  | 160.634 | 7.269 | 0 | 1.497 | 0.00441 | 0.01643 | -12.43 | 158.99 | 1.50798 | 0.00037306 | 0.00015131 | 0.00043971 | 0.503 | 0.119 | 0 | 4.130099 | 1.009842
|  |  | 160.801 | 10.745 | 0 | 156.47 | 1.491 | 0.00732 | 0.01655 | 1.50962 | 0.075 | 0.00045557 | 0.00014079 | 0.00066623 | 0 | 3.780593 | 1.013146 |  | 160.801 | 7.352 | 0 | 1.497 | 0.00434 | 0.01638 | -12.64 | 159.05 | 1.50778 | 0.000377 | 0.000153 | 0.0004445 | 0.509 | 0.121 | 0 | 4.169396 | 1.008348
|  |  | 160.968 | 10.638 | 0 | 156.45 | 1.491 | 0.00732 | 0.01647 | 1.50974 | 0.075 | 0.00045105 | 0.00013939 | 0.00065963 | 0 | 3.767328 | 1.014034 |  | 160.968 | 7.196 | 0 | 1.497 | 0.00434 | 0.0163 | -12.64 | 159.04 | 1.50789 | 0.0003691 | 0.00014982 | 0.00043514 | 0.498 | 0.118 | 0 | 4.162846 | 1.00917
|  |  | 161.137 | 10.702 | 0 | 156.46 | 1.491 | 0.0073 | 0.01661 | 1.50968 | 0.075 | 0.00045376 | 0.00014023 | 0.0006636 | 0 | 3.77396 | 1.01359 |  | 161.137 | 7.319 | 0 | 1.497 | 0.00434 | 0.01643 | -12.6 | 159.04 | 1.50785 | 0.00037543 | 0.00015234 | 0.00044263 | 0.507 | 0.12 | 0 | 4.162846 | 1.008871
|  |  | 161.302 | 10.604 | 0 | 156.45 | 1.492 | 0.00731 | 0.01651 | 1.50977 | 0.074 | 0.00044963 | 0.00013895 | 0.00065755 | 0 | 3.767328 | 1.014256 |  | 161.302 | 7.073 | 0 | 1.497 | 0.00431 | 0.01634 | -12.74 | 159.06 | 1.50791 | 0.00036278 | 0.00014731 | 0.00042763 | 0.49 | 0.116 | 0 | 4.175945 | 1.009319
|  |  | 161.468 | 10.663 | 0 | 156.46 | 1.491 | 0.00732 | 0.01652 | 1.50972 | 0.075 | 0.00045213 | 0.00013973 | 0.0006612 | 0 | 3.77396 | 1.013886 |  | 161.468 | 7.272 | 0 | 1.497 | 0.00435 | 0.01634 | -12.58 | 159.03 | 1.50788 | 0.00037301 | 0.00015136 | 0.00043977 | 0.503 | 0.119 | 0 | 4.156297 | 1.009095
|  |  | 161.635 | 10.608 | 0 | 156.44 | 1.491 | 0.00734 | 0.01648 | 1.50972 | 0.074 | 0.00044988 | 0.00013904 | 0.0006579 | 0 | 3.760695 | 1.013886 |  | 161.635 | 7.241 | 0 | 1.497 | 0.0044 | 0.01631 | -12.5 | 158.99 | 1.50791 | 0.00037152 | 0.0001507 | 0.00043802 | 0.501 | 0.119 | 0 | 4.130099 | 1.009319
|  |  | 161.804 | 10.655 | 0 | 156.43 | 1.492 | 0.00731 | 0.01646 | 1.50977 | 0.075 | 0.00045187 | 0.00013965 | 0.00066082 | 0 | 3.754062 | 1.014256 |  | 161.804 | 7.136 | 0 | 1.497 | 0.00431 | 0.01629 | -12.76 | 159.05 | 1.50791 | 0.00036599 | 0.00014861 | 0.00043148 | 0.494 | 0.117 | 0 | 4.169396 | 1.009319
|  |  | 161.969 | 10.577 | 0 | 156.43 | 1.492 | 0.00735 | 0.01655 | 1.50985 | 0.074 | 0.00044856 | 0.00013863 | 0.00065596 | 0 | 3.754062 | 1.014848 |  | 161.969 | 7.18 | 0 | 1.497 | 0.00439 | 0.01637 | -12.53 | 158.99 | 1.50802 | 0.00036849 | 0.00014951 | 0.00043433 | 0.497 | 0.118 | 0 | 4.130099 | 1.01014
|  |  | 162.134 | 10.815 | 0 | 156.44 | 1.492 | 0.00729 | 0.01649 | 1.50975 | 0.076 | 0.00045865 | 0.00014174 | 0.00067075 | 0 | 3.760695 | 1.014108 |  | 162.134 | 7.272 | 0 | 1.497 | 0.00424 | 0.01631 | -12.92 | 159.09 | 1.50786 | 0.0003728 | 0.00015147 | 0.00043953 | 0.504 | 0.12 | 0 | 4.195594 | 1.008946
|  |  | 162.304 | 10.845 | 0 | 156.47 | 1.491 | 0.00726 | 0.01648 | 1.5096 | 0.076 | 0.00045985 | 0.0001421 | 0.00067252 | 0 | 3.780593 | 1.012998 |  | 162.304 | 7.354 | 0 | 1.497 | 0.00423 | 0.01632 | -12.86 | 159.1 | 1.50772 | 0.00037691 | 0.00015308 | 0.00044455 | 0.509 | 0.121 | 0 | 4.202143 | 1.0079
|  |  | 162.469 | 10.75 | 0 | 156.45 | 1.491 | 0.00731 | 0.01644 | 1.50965 | 0.075 | 0.00045587 | 0.00014088 | 0.00066667 | 0 | 3.767328 | 1.013368 |  | 162.469 | 7.282 | 0 | 1.497 | 0.0043 | 0.01627 | -12.76 | 159.06 | 1.50779 | 0.00037336 | 0.00015158 | 0.00044028 | 0.504 | 0.12 | 0 | 4.175945 | 1.008423
|  |  | 162.634 | 10.77 | 0 | 156.44 | 1.491 | 0.00729 | 0.01639 | 1.50969 | 0.076 | 0.00045672 | 0.00014114 | 0.00066793 | 0 | 3.760695 | 1.013664 |  | 162.634 | 7.226 | 0 | 1.497 | 0.00426 | 0.01623 | -12.88 | 159.08 | 1.50781 | 0.00037043 | 0.00015046 | 0.00043683 | 0.501 | 0.119 | 0 | 4.189044 | 1.008572
|  |  | 162.801 | 10.718 | 0 | 156.45 | 1.491 | 0.0073 | 0.01644 | 1.50967 | 0.075 | 0.00045449 | 0.00014045 | 0.00066466 | 0 | 3.767328 | 1.013516 |  | 162.801 | 7.215 | 0 | 1.497 | 0.00429 | 0.01627 | -12.79 | 159.07 | 1.5078 | 0.0003699 | 0.0001502 | 0.00043618 | 0.5 | 0.119 | 0 | 4.182495 | 1.008498
|  |  | 162.968 | 10.667 | 0 | 156.43 | 1.491 | 0.00731 | 0.0164 | 1.50969 | 0.075 | 0.0004524 | 0.00013981 | 0.00066159 | 0 | 3.754062 | 1.013664 |  | 162.968 | 7.213 | 0 | 1.497 | 0.00432 | 0.01623 | -12.67 | 159.03 | 1.50784 | 0.00036991 | 0.00015013 | 0.00043624 | 0.499 | 0.118 | 0 | 4.156297 | 1.008796
|  |  | 163.137 | 10.699 | 0 | 156.43 | 1.491 | 0.00731 | 0.01641 | 1.5097 | 0.075 | 0.00045377 | 0.00014024 | 0.00066359 | 0 | 3.754062 | 1.013738 |  | 163.137 | 7.255 | 0 | 1.497 | 0.00432 | 0.01624 | -12.68 | 159.02 | 1.50785 | 0.00037208 | 0.00015101 | 0.0004388 | 0.502 | 0.119 | 0 | 4.149747 | 1.008871
|  |  | 163.305 | 10.771 | 0 | 156.44 | 1.491 | 0.00729 | 0.01641 | 1.50963 | 0.076 | 0.00045679 | 0.00014117 | 0.00066803 | 0 | 3.760695 | 1.01322 |  | 163.305 | 7.215 | 0 | 1.497 | 0.00426 | 0.01625 | -12.9 | 159.08 | 1.50775 | 0.00036981 | 0.0001502 | 0.00043616 | 0.5 | 0.119 | 0 | 4.189044 | 1.008124
|  |  | 163.469 | 10.688 | 0 | 156.43 | 1.491 | 0.0073 | 0.01639 | 1.50972 | 0.075 | 0.00045329 | 0.00014009 | 0.00066291 | 0 | 3.754062 | 1.013886 |  | 163.469 | 7.186 | 0 | 1.497 | 0.0043 | 0.01623 | -12.76 | 159.04 | 1.50786 | 0.0003685 | 0.00014961 | 0.00043456 | 0.498 | 0.118 | 0 | 4.162846 | 1.008946
|  |  | 163.635 | 10.633 | 0 | 156.42 | 1.492 | 0.0073 | 0.0164 | 1.50976 | 0.075 | 0.000451 | 0.00013938 | 0.00065955 | 0 | 3.74743 | 1.014182 |  | 163.635 | 7.154 | 0 | 1.497 | 0.00431 | 0.01623 | -12.69 | 159.02 | 1.50791 | 0.00036692 | 0.00014893 | 0.00043268 | 0.495 | 0.118 | 0 | 4.149747 | 1.009319
|  |  | 163.801 | 10.693 | 0 | 156.45 | 1.491 | 0.00732 | 0.01642 | 1.5096 | 0.075 | 0.00045341 | 0.00014013 | 0.00066307 | 0 | 3.767328 | 1.012998 |  | 163.801 | 7.353 | 0 | 1.497 | 0.00437 | 0.01625 | -12.52 | 159.01 | 1.50778 | 0.00037711 | 0.00015295 | 0.00044476 | 0.508 | 0.121 | 0 | 4.143198 | 1.008348
|  |  | 163.967 | 10.617 | 0 | 156.42 | 1.491 | 0.00733 | 0.01653 | 1.50974 | 0.074 | 0.00045034 | 0.00013918 | 0.00065858 | 0 | 3.74743 | 1.014034 |  | 163.967 | 7.207 | 0 | 1.497 | 0.00437 | 0.01636 | -12.57 | 158.99 | 1.50791 | 0.00036973 | 0.00014998 | 0.00043599 | 0.499 | 0.118 | 0 | 4.130099 | 1.009319
|  |  | 164.134 | 10.647 | 0 | 156.42 | 1.491 | 0.00732 | 0.01646 | 1.50974 | 0.075 | 0.00045165 | 0.00013958 | 0.0006605 | 0 | 3.74743 | 1.014034 |  | 164.134 | 7.143 | 0 | 1.497 | 0.00432 | 0.01629 | -12.73 | 159.02 | 1.50788 | 0.00036635 | 0.0001487 | 0.00043203 | 0.495 | 0.117 | 0 | 4.149747 | 1.009095
|  |  | 164.301 | 10.566 | 0 | 156.41 | 1.491 | 0.00733 | 0.01646 | 1.50974 | 0.074 | 0.00044822 | 0.00013853 | 0.00065547 | 0 | 3.740797 | 1.014034 |  | 164.301 | 7.195 | 0 | 1.497 | 0.00439 | 0.01629 | -12.47 | 158.96 | 1.50792 | 0.0003692 | 0.0001497 | 0.00043544 | 0.498 | 0.118 | 0 | 4.11045 | 1.009394
|  |  | 164.471 | 10.727 | 0 | 156.43 | 1.491 | 0.00731 | 0.01641 | 1.50967 | 0.075 | 0.000455 | 0.00014062 | 0.0006654 | 0 | 3.754062 | 1.013516 |  | 164.471 | 7.251 | 0 | 1.497 | 0.0043 | 0.01624 | -12.75 | 159.03 | 1.50781 | 0.00037179 | 0.00015092 | 0.00043852 | 0.502 | 0.119 | 0 | 4.156297 | 1.008572
|  |  | 164.635 | 10.643 | 0 | 156.39 | 1.492 | 0.00733 | 0.01643 | 1.50986 | 0.075 | 0.00045156 | 0.00013956 | 0.00066035 | 0 | 3.727532 | 1.014922 |  | 164.635 | 7.217 | 0 | 1.497 | 0.00436 | 0.01626 | -12.62 | 158.97 | 1.50803 | 0.00037034 | 0.00015026 | 0.0004367 | 0.5 | 0.118 | 0 | 4.117 | 1.010215
|  |  | 164.804 | 10.628 | 0 | 156.42 | 1.491 | 0.0073 | 0.01636 | 1.50968 | 0.075 | 0.00045081 | 0.00013932 | 0.00065927 | 0 | 3.74743 | 1.01359 |  | 164.804 | 7.122 | 0 | 1.497 | 0.00431 | 0.0162 | -12.72 | 159.02 | 1.50782 | 0.00036517 | 0.00014821 | 0.00043073 | 0.493 | 0.117 | 0 | 4.149747 | 1.008647
|  |  | 164.969 | 10.647 | 0 | 156.4 | 1.492 | 0.00731 | 0.01648 | 1.50979 | 0.075 | 0.00045171 | 0.0001396 | 0.00066058 | 0 | 3.734165 | 1.014404 |  | 164.969 | 7.181 | 0 | 1.497 | 0.00433 | 0.01631 | -12.68 | 158.99 | 1.50794 | 0.0003684 | 0.00014949 | 0.00043448 | 0.497 | 0.118 | 0 | 4.130099 | 1.009543
|  |  | 165.135 | 10.702 | 0 | 156.42 | 1.491 | 0.00729 | 0.01645 | 1.50967 | 0.075 | 0.000454 | 0.00014031 | 0.00066395 | 0 | 3.74743 | 1.013516 |  | 165.135 | 7.205 | 0 | 1.497 | 0.00429 | 0.01628 | -12.76 | 159.03 | 1.50781 | 0.00036944 | 0.00014995 | 0.00043581 | 0.499 | 0.118 | 0 | 4.156297 | 1.008572
|  |  | 165.301 | 10.628 | 0 | 156.39 | 1.491 | 0.00732 | 0.01636 | 1.50974 | 0.075 | 0.00045096 | 0.00013938 | 0.00065948 | 0 | 3.727532 | 1.014034 |  | 165.301 | 7.182 | 0 | 1.497 | 0.00435 | 0.0162 | -12.63 | 158.97 | 1.5079 | 0.00036844 | 0.00014946 | 0.00043463 | 0.497 | 0.118 | 0 | 4.117 | 1.009244
|  |  | 165.47 | 10.725 | 0 | 156.4 | 1.491 | 0.0073 | 0.01635 | 1.50969 | 0.075 | 0.000455 | 0.00014062 | 0.0006654 | 0 | 3.734165 | 1.013664 |  | 165.47 | 7.184 | 0 | 1.497 | 0.00427 | 0.01619 | -12.84 | 159.03 | 1.50781 | 0.00036831 | 0.00014953 | 0.00043449 | 0.497 | 0.118 | 0 | 4.156297 | 1.008572
|  |  | 165.638 | 10.806 | 0 | 156.41 | 1.491 | 0.00729 | 0.01629 | 1.50961 | 0.076 | 0.00045843 | 0.00014168 | 0.00067042 | 0 | 3.740797 | 1.013072 |  | 165.638 | 7.277 | 0 | 1.497 | 0.00426 | 0.01613 | -12.88 | 159.05 | 1.50772 | 0.00037296 | 0.00015143 | 0.00044006 | 0.504 | 0.12 | 0 | 4.169396 | 1.0079
|  |  | 165.803 | 10.815 | 0 | 156.42 | 1.491 | 0.00729 | 0.01635 | 1.50963 | 0.076 | 0.00045878 | 0.00014178 | 0.00067094 | 0 | 3.74743 | 1.01322 |  | 165.803 | 7.277 | 0 | 1.497 | 0.00425 | 0.0162 | -12.9 | 159.06 | 1.50774 | 0.00037297 | 0.00015146 | 0.00044003 | 0.504 | 0.12 | 0 | 4.175945 | 1.00805
|  |  | 165.97 | 10.703 | 0 | 156.42 | 1.491 | 0.0073 | 0.01633 | 1.50958 | 0.075 | 0.000454 | 0.00014031 | 0.00066395 | 0 | 3.74743 | 1.01285 |  | 165.97 | 7.2 | 0 | 1.497 | 0.00429 | 0.01618 | -12.77 | 159.03 | 1.50771 | 0.00036907 | 0.00014979 | 0.00043546 | 0.498 | 0.118 | 0 | 4.156297 | 1.007826
|  |  | 166.136 | 10.678 | 0 | 156.41 | 1.491 | 0.0073 | 0.01635 | 1.50973 | 0.075 | 0.00045301 | 0.00014 | 0.00066248 | 0 | 3.740797 | 1.01396 |  | 166.136 | 7.229 | 0 | 1.497 | 0.00431 | 0.01619 | -12.67 | 159 | 1.50788 | 0.00037073 | 0.00015044 | 0.0004373 | 0.5 | 0.119 | 0 | 4.136648 | 1.009095
|  |  | 166.301 | 10.628 | 0 | 156.38 | 1.492 | 0.00732 | 0.01636 | 1.5099 | 0.074 | 0.00045097 | 0.00013938 | 0.00065949 | 0 | 3.720899 | 1.015218 |  | 166.301 | 7.138 | 0 | 1.497 | 0.00433 | 0.01619 | -12.7 | 158.97 | 1.50804 | 0.00036623 | 0.00014864 | 0.00043187 | 0.494 | 0.117 | 0 | 4.117 | 1.01029
|  |  | 166.469 | 10.623 | 0 | 156.4 | 1.491 | 0.00732 | 0.01638 | 1.50977 | 0.074 | 0.00045066 | 0.00013928 | 0.00065904 | 0 | 3.734165 | 1.014256 |  | 166.469 | 7.199 | 0 | 1.497 | 0.00435 | 0.01622 | -12.6 | 158.98 | 1.50793 | 0.0003693 | 0.00014982 | 0.00043556 | 0.498 | 0.118 | 0 | 4.123549 | 1.009468
|  |  | 166.636 | 10.746 | 0 | 156.41 | 1.492 | 0.00727 | 0.0164 | 1.50974 | 0.075 | 0.00045588 | 0.00014088 | 0.00066671 | 0 | 3.740797 | 1.014034 |  | 166.636 | 7.202 | 0 | 1.497 | 0.00423 | 0.01624 | -12.87 | 159.05 | 1.50786 | 0.00036922 | 0.00014994 | 0.00043552 | 0.499 | 0.119 | 0 | 4.169396 | 1.008946
|  |  | 166.801 | 10.694 | 0 | 156.42 | 1.491 | 0.00733 | 0.01629 | 1.50959 | 0.075 | 0.00045363 | 0.0001402 | 0.0006634 | 0 | 3.74743 | 1.012924 |  | 166.801 | 7.282 | 0 | 1.497 | 0.00435 | 0.01613 | -12.62 | 159 | 1.50775 | 0.0003734 | 0.00015147 | 0.00044053 | 0.504 | 0.119 | 0 | 4.136648 | 1.008124
|  |  | 166.97 | 10.78 | 0 | 156.42 | 1.491 | 0.00731 | 0.01635 | 1.50963 | 0.076 | 0.00045723 | 0.00014131 | 0.00066866 | 0 | 3.74743 | 1.01322 |  | 166.97 | 7.424 | 0 | 1.497 | 0.00434 | 0.01619 | -12.6 | 159 | 1.5078 | 0.00038071 | 0.00015444 | 0.0004491 | 0.514 | 0.122 | 0 | 4.136648 | 1.008498
|  |  | 167.136 | 10.696 | 0 | 156.42 | 1.491 | 0.00729 | 0.01637 | 1.50964 | 0.075 | 0.00045372 | 0.00014022 | 0.00066353 | 0 | 3.74743 | 1.013294 |  | 167.136 | 7.255 | 0 | 1.497 | 0.0043 | 0.01621 | -12.67 | 159.01 | 1.50779 | 0.00037201 | 0.00015094 | 0.00043888 | 0.502 | 0.119 | 0 | 4.143198 | 1.008423
|  |  | 167.304 | 10.675 | 0 | 156.41 | 1.491 | 0.00733 | 0.01642 | 1.50975 | 0.075 | 0.00045287 | 0.00013996 | 0.00066227 | 0 | 3.740797 | 1.014108 |  | 167.304 | 7.383 | 0 | 1.497 | 0.0044 | 0.01625 | -12.43 | 158.95 | 1.50795 | 0.00037887 | 0.0001536 | 0.00044686 | 0.511 | 0.121 | 0 | 4.103901 | 1.009618
|  |  | 167.469 | 10.69 | 0 | 156.41 | 1.491 | 0.0073 | 0.01641 | 1.5097 | 0.075 | 0.0004535 | 0.00014015 | 0.0006632 | 0 | 3.740797 | 1.013738 |  | 167.469 | 7.22 | 0 | 1.497 | 0.00431 | 0.01625 | -12.72 | 159.02 | 1.50784 | 0.00037024 | 0.00015026 | 0.00043672 | 0.5 | 0.119 | 0 | 4.149747 | 1.008796
|  |  | 167.635 | 10.655 | 0 | 156.4 | 1.492 | 0.00731 | 0.01634 | 1.5098 | 0.075 | 0.00045205 | 0.00013971 | 0.00066107 | 0 | 3.734165 | 1.014478 |  | 167.635 | 7.168 | 0 | 1.497 | 0.00431 | 0.01618 | -12.71 | 159 | 1.50795 | 0.00036766 | 0.00014923 | 0.00043361 | 0.496 | 0.118 | 0 | 4.136648 | 1.009618
|  |  | 167.801 | 10.595 | 0 | 156.4 | 1.492 | 0.00731 | 0.01634 | 1.50979 | 0.074 | 0.00044948 | 0.00013891 | 0.00065732 | 0 | 3.734165 | 1.014404 |  | 167.801 | 7.092 | 0 | 1.497 | 0.00432 | 0.01618 | -12.69 | 159 | 1.50794 | 0.00036377 | 0.00014764 | 0.00042902 | 0.491 | 0.116 | 0 | 4.136648 | 1.009543
|  |  | 167.968 | 10.652 | 0 | 156.4 | 1.492 | 0.00728 | 0.01644 | 1.50978 | 0.075 | 0.00045193 | 0.00013966 | 0.00066091 | 0 | 3.734165 | 1.01433 |  | 167.968 | 7.119 | 0 | 1.497 | 0.00427 | 0.01627 | -12.78 | 159.02 | 1.50791 | 0.00036509 | 0.00014821 | 0.00043064 | 0.493 | 0.117 | 0 | 4.149747 | 1.009319
|  |  | 168.135 | 10.751 | 0 | 156.43 | 1.492 | 0.00727 | 0.0164 | 1.50967 | 0.075 | 0.00045606 | 0.00014094 | 0.00066696 | 0 | 3.754062 | 1.013516 |  | 168.135 | 7.3 | 0 | 1.497 | 0.00427 | 0.01624 | -12.73 | 159.03 | 1.50781 | 0.0003743 | 0.00015192 | 0.00044156 | 0.505 | 0.12 | 0 | 4.156297 | 1.008572
|  |  | 168.301 | 10.614 | 0 | 156.41 | 1.491 | 0.00731 | 0.01628 | 1.50967 | 0.074 | 0.00045027 | 0.00013916 | 0.00065848 | 0 | 3.740797 | 1.013516 |  | 168.301 | 7.074 | 0 | 1.497 | 0.0043 | 0.01612 | -12.76 | 159.02 | 1.50781 | 0.00036271 | 0.00014722 | 0.00042788 | 0.49 | 0.116 | 0 | 4.149747 | 1.008572
|  |  | 168.468 | 10.783 | 0 | 156.41 | 1.492 | 0.00728 | 0.01638 | 1.50971 | 0.076 | 0.00045745 | 0.00014137 | 0.000669 | 0 | 3.740797 | 1.013812 |  | 168.468 | 7.255 | 0 | 1.497 | 0.00425 | 0.01622 | -12.87 | 159.05 | 1.50783 | 0.00037194 | 0.00015104 | 0.00043873 | 0.503 | 0.119 | 0 | 4.169396 | 1.008722
|  |  | 168.636 | 10.754 | 0 | 156.4 | 1.492 | 0.00727 | 0.01641 | 1.5098 | 0.075 | 0.00045624 | 0.00014099 | 0.00066722 | 0 | 3.734165 | 1.014478 |  | 168.636 | 7.255 | 0 | 1.497 | 0.00425 | 0.01625 | -12.81 | 159.02 | 1.50793 | 0.00037206 | 0.00015106 | 0.00043885 | 0.503 | 0.119 | 0 | 4.149747 | 1.009468
|  |  | 168.802 | 10.698 | 0 | 156.43 | 1.491 | 0.0073 | 0.01635 | 1.50966 | 0.075 | 0.00045376 | 0.00014023 | 0.00066358 | 0 | 3.754062 | 1.013442 |  | 168.802 | 7.249 | 0 | 1.497 | 0.00432 | 0.01618 | -12.69 | 159.02 | 1.5078 | 0.0003717 | 0.00015084 | 0.00043844 | 0.502 | 0.119 | 0 | 4.149747 | 1.008498
|  |  | 168.968 | 10.67 | 0 | 156.4 | 1.492 | 0.00731 | 0.01639 | 1.5098 | 0.075 | 0.00045266 | 0.0001399 | 0.00066197 | 0 | 3.734165 | 1.014478 |  | 168.968 | 7.249 | 0 | 1.497 | 0.00434 | 0.01623 | -12.63 | 158.98 | 1.50796 | 0.00037189 | 0.00015089 | 0.00043859 | 0.502 | 0.119 | 0 | 4.123549 | 1.009692
|  |  | 169.135 | 10.672 | 0 | 156.44 | 1.491 | 0.00732 | 0.01632 | 1.5096 | 0.075 | 0.00045255 | 0.00013986 | 0.00066182 | 0 | 3.760695 | 1.012998 |  | 169.135 | 7.259 | 0 | 1.497 | 0.00435 | 0.01616 | -12.61 | 159.02 | 1.50776 | 0.00037222 | 0.00015102 | 0.00043904 | 0.502 | 0.119 | 0 | 4.149747 | 1.008199
|  |  | 169.301 | 10.647 | 0 | 156.4 | 1.491 | 0.00733 | 0.01634 | 1.50976 | 0.075 | 0.00045166 | 0.00013959 | 0.0006605 | 0 | 3.734165 | 1.014182 |  | 169.301 | 7.259 | 0 | 1.497 | 0.00437 | 0.01617 | -12.56 | 158.97 | 1.50793 | 0.00037242 | 0.00015107 | 0.00043922 | 0.502 | 0.119 | 0 | 4.117 | 1.009468
|  |  | 169.468 | 10.684 | 0 | 156.42 | 1.491 | 0.00731 | 0.01641 | 1.50971 | 0.075 | 0.00045316 | 0.00014005 | 0.00066271 | 0 | 3.74743 | 1.013812 |  | 169.468 | 7.228 | 0 | 1.497 | 0.00432 | 0.01625 | -12.69 | 159.02 | 1.50786 | 0.00037071 | 0.00015045 | 0.00043722 | 0.5 | 0.119 | 0 | 4.149747 | 1.008946
|  |  | 169.635 | 10.63 | 0 | 156.41 | 1.491 | 0.00732 | 0.01632 | 1.50974 | 0.075 | 0.00045091 | 0.00013936 | 0.00065941 | 0 | 3.740797 | 1.014034 |  | 169.635 | 7.183 | 0 | 1.497 | 0.00434 | 0.01616 | -12.63 | 159 | 1.50789 | 0.00036842 | 0.0001495 | 0.0004345 | 0.497 | 0.118 | 0 | 4.136648 | 1.00917
|  |  | 169.804 | 10.681 | 0 | 156.42 | 1.492 | 0.00731 | 0.01631 | 1.50975 | 0.075 | 0.00045304 | 0.00014001 | 0.00066253 | 0 | 3.74743 | 1.014108 |  | 169.804 | 7.253 | 0 | 1.497 | 0.00433 | 0.01615 | -12.64 | 159 | 1.50791 | 0.00037203 | 0.00015097 | 0.00043876 | 0.502 | 0.119 | 0 | 4.136648 | 1.009319
|  |  | 169.969 | 10.683 | 0 | 156.4 | 1.492 | 0.0073 | 0.01645 | 1.50987 | 0.075 | 0.00045319 | 0.00014006 | 0.00066275 | 0 | 3.734165 | 1.014996 |  | 169.969 | 7.197 | 0 | 1.497 | 0.0043 | 0.01628 | -12.74 | 159.01 | 1.50801 | 0.0003692 | 0.00014989 | 0.00043531 | 0.498 | 0.118 | 0 | 4.143198 | 1.010066
|  |  | 170.135 | 10.727 | 0 | 156.44 | 1.491 | 0.00734 | 0.01637 | 1.50964 | 0.075 | 0.00045489 | 0.00014059 | 0.00066522 | 0 | 3.760695 | 1.013294 |  | 170.135 | 7.36 | 0 | 1.497 | 0.00437 | 0.01621 | -12.58 | 159.01 | 1.50781 | 0.0003775 | 0.00015315 | 0.00044519 | 0.509 | 0.121 | 0 | 4.143198 | 1.008572
|  |  | 170.301 | 10.669 | 0 | 156.42 | 1.492 | 0.00732 | 0.01641 | 1.50979 | 0.075 | 0.00045249 | 0.00013984 | 0.00066173 | 0 | 3.74743 | 1.014404 |  | 170.301 | 7.219 | 0 | 1.497 | 0.00433 | 0.01624 | -12.67 | 159.01 | 1.50794 | 0.00037032 | 0.00015031 | 0.00043664 | 0.5 | 0.119 | 0 | 4.143198 | 1.009543
|  |  | 170.468 | 10.713 | 0 | 156.44 | 1.491 | 0.00731 | 0.01636 | 1.50966 | 0.075 | 0.00045428 | 0.00014039 | 0.00066434 | 0 | 3.760695 | 1.013442 |  | 170.468 | 7.181 | 0 | 1.497 | 0.00428 | 0.0162 | -12.82 | 159.07 | 1.50779 | 0.00036814 | 0.0001495 | 0.00043413 | 0.497 | 0.118 | 0 | 4.182495 | 1.008423
|  |  | 170.634 | 10.567 | 0 | 156.43 | 1.491 | 0.00735 | 0.0164 | 1.50978 | 0.074 | 0.00044812 | 0.0001385 | 0.00065532 | 0 | 3.754062 | 1.01433 |  | 170.634 | 7.131 | 0 | 1.497 | 0.00438 | 0.01623 | -12.57 | 159 | 1.50795 | 0.00036585 | 0.00014845 | 0.0004313 | 0.493 | 0.117 | 0 | 4.136648 | 1.009618
|  |  | 170.801 | 10.588 | 0 | 156.4 | 1.492 | 0.00733 | 0.01631 | 1.50989 | 0.074 | 0.00044914 | 0.00013881 | 0.00065681 | 0 | 3.734165 | 1.015144 |  | 170.801 | 7.15 | 0 | 1.497 | 0.00436 | 0.01614 | -12.59 | 158.97 | 1.50805 | 0.00036691 | 0.00014889 | 0.00043257 | 0.495 | 0.117 | 0 | 4.117 | 1.010364
|  |  | 170.968 | 10.576 | 0 | 156.4 | 1.492 | 0.00734 | 0.01635 | 1.50992 | 0.074 | 0.00044863 | 0.00013865 | 0.00065606 | 0 | 3.734165 | 1.015366 |  | 170.968 | 7.15 | 0 | 1.497 | 0.00438 | 0.01618 | -12.57 | 158.97 | 1.50809 | 0.00036694 | 0.0001489 | 0.00043256 | 0.495 | 0.117 | 0 | 4.117 | 1.010663
|  |  | 171.135 | 10.708 | 0 | 156.41 | 1.492 | 0.00732 | 0.0163 | 1.50981 | 0.075 | 0.00045417 | 0.00014036 | 0.00066418 | 0 | 3.740797 | 1.014552 |  | 171.135 | 7.201 | 0 | 1.497 | 0.0043 | 0.01613 | -12.78 | 159.03 | 1.50794 | 0.00036933 | 0.00014997 | 0.00043548 | 0.499 | 0.118 | 0 | 4.156297 | 1.009543
|  |  | 171.301 | 10.6 | 0 | 156.42 | 1.492 | 0.00731 | 0.01645 | 1.50978 | 0.074 | 0.00044962 | 0.00013895 | 0.00065752 | 0 | 3.74743 | 1.01433 |  | 171.301 | 7.153 | 0 | 1.497 | 0.00434 | 0.01628 | -12.61 | 159 | 1.50794 | 0.00036698 | 0.00014891 | 0.00043274 | 0.495 | 0.117 | 0 | 4.136648 | 1.009543
|  |  | 171.47 | 10.67 | 0 | 156.42 | 1.491 | 0.00733 | 0.01641 | 1.50976 | 0.075 | 0.00045255 | 0.00013986 | 0.0006618 | 0 | 3.74743 | 1.014182 |  | 171.47 | 7.201 | 0 | 1.497 | 0.00433 | 0.01624 | -12.7 | 159.02 | 1.50791 | 0.00036934 | 0.00014992 | 0.0004355 | 0.498 | 0.118 | 0 | 4.149747 | 1.009319
|  |  | 171.636 | 10.728 | 0 | 156.44 | 1.491 | 0.00733 | 0.01625 | 1.50967 | 0.075 | 0.00045492 | 0.00014059 | 0.00066527 | 0 | 3.760695 | 1.013516 |  | 171.636 | 7.293 | 0 | 1.497 | 0.00434 | 0.01609 | -12.68 | 159.03 | 1.50781 | 0.00037394 | 0.00015179 | 0.00044098 | 0.505 | 0.12 | 0 | 4.156297 | 1.008572
|  |  | 171.803 | 10.721 | 0 | 156.43 | 1.491 | 0.00733 | 0.01634 | 1.50966 | 0.075 | 0.00045468 | 0.00014052 | 0.00066492 | 0 | 3.754062 | 1.013442 |  | 171.803 | 7.365 | 0 | 1.497 | 0.00437 | 0.01617 | -12.56 | 159 | 1.50783 | 0.00037775 | 0.00015325 | 0.0004455 | 0.509 | 0.121 | 0 | 4.136648 | 1.008722
|  |  | 171.969 | 10.676 | 0 | 156.43 | 1.492 | 0.0073 | 0.0164 | 1.50979 | 0.075 | 0.0004528 | 0.00013993 | 0.00066218 | 0 | 3.754062 | 1.014404 |  | 171.969 | 7.146 | 0 | 1.497 | 0.00429 | 0.01623 | -12.79 | 159.05 | 1.50792 | 0.00036647 | 0.00014883 | 0.00043209 | 0.495 | 0.118 | 0 | 4.169396 | 1.009394
|  |  | 172.135 | 10.676 | 0 | 156.45 | 1.491 | 0.00733 | 0.01631 | 1.50958 | 0.075 | 0.00045267 | 0.0001399 | 0.00066199 | 0 | 3.767328 | 1.01285 |  | 172.135 | 7.2 | 0 | 1.497 | 0.00434 | 0.01615 | -12.7 | 159.05 | 1.50773 | 0.00036914 | 0.00014983 | 0.00043536 | 0.498 | 0.118 | 0 | 4.169396 | 1.007975
|  |  | 172.301 | 10.685 | 0 | 156.43 | 1.492 | 0.0073 | 0.01632 | 1.50974 | 0.075 | 0.00045317 | 0.00014005 | 0.00066273 | 0 | 3.754062 | 1.014034 |  | 172.301 | 7.095 | 0 | 1.497 | 0.00426 | 0.01616 | -12.89 | 159.06 | 1.50785 | 0.00036372 | 0.00014775 | 0.0004289 | 0.491 | 0.117 | 0 | 4.175945 | 1.008871
|  |  | 172.468 | 10.755 | 0 | 156.43 | 1.492 | 0.00729 | 0.01638 | 1.50972 | 0.075 | 0.00045614 | 0.00014096 | 0.00066707 | 0 | 3.754062 | 1.013886 |  | 172.468 | 7.311 | 0 | 1.497 | 0.00429 | 0.01622 | -12.72 | 159.03 | 1.50786 | 0.00037491 | 0.00015219 | 0.00044216 | 0.506 | 0.12 | 0 | 4.156297 | 1.008946
|  |  | 172.635 | 10.632 | 0 | 156.42 | 1.492 | 0.00729 | 0.01643 | 1.50977 | 0.075 | 0.00045098 | 0.00013937 | 0.00065953 | 0 | 3.74743 | 1.014256 |  | 172.635 | 7.161 | 0 | 1.497 | 0.0043 | 0.01626 | -12.67 | 159.01 | 1.50792 | 0.00036729 | 0.00014906 | 0.00043316 | 0.496 | 0.118 | 0 | 4.143198 | 1.009394
|  |  | 172.801 | 10.669 | 0 | 156.43 | 1.491 | 0.00732 | 0.0164 | 1.50971 | 0.075 | 0.00045247 | 0.00013984 | 0.00066169 | 0 | 3.754062 | 1.013812 |  | 172.801 | 7.351 | 0 | 1.497 | 0.00438 | 0.01623 | -12.47 | 158.98 | 1.5079 | 0.00037713 | 0.00015294 | 0.00044475 | 0.508 | 0.121 | 0 | 4.123549 | 1.009244
|  |  | 172.968 | 10.641 | 0 | 156.42 | 1.491 | 0.00731 | 0.01644 | 1.50966 | 0.075 | 0.00045137 | 0.0001395 | 0.0006601 | 0 | 3.74743 | 1.013442 |  | 172.968 | 7.267 | 0 | 1.497 | 0.00436 | 0.01627 | -12.53 | 158.98 | 1.50784 | 0.00037277 | 0.00015118 | 0.0004397 | 0.503 | 0.119 | 0 | 4.123549 | 1.008796
|  |  | 173.135 | 10.682 | 0 | 156.44 | 1.491 | 0.00728 | 0.0163 | 1.5096 | 0.075 | 0.000453 | 0.00013999 | 0.00066249 | 0 | 3.760695 | 1.012998 |  | 173.135 | 7.187 | 0 | 1.497 | 0.00428 | 0.01615 | -12.74 | 159.05 | 1.50774 | 0.00036841 | 0.00014954 | 0.00043461 | 0.497 | 0.118 | 0 | 4.169396 | 1.00805
|  |  | 173.304 | 10.79 | 0 | 156.46 | 1.491 | 0.0073 | 0.01635 | 1.50951 | 0.076 | 0.00045752 | 0.00014139 | 0.00066909 | 0 | 3.77396 | 1.012331 |  | 173.304 | 7.37 | 0 | 1.497 | 0.0043 | 0.0162 | -12.7 | 159.06 | 1.50766 | 0.00037776 | 0.00015331 | 0.00044565 | 0.51 | 0.121 | 0 | 4.175945 | 1.007452
|  |  | 173.469 | 10.668 | 0 | 156.43 | 1.491 | 0.00732 | 0.01625 | 1.50962 | 0.075 | 0.00045241 | 0.00013982 | 0.00066161 | 0 | 3.754062 | 1.013146 |  | 173.469 | 7.23 | 0 | 1.497 | 0.00434 | 0.01609 | -12.64 | 159.02 | 1.50778 | 0.00037072 | 0.00015043 | 0.00043728 | 0.5 | 0.119 | 0 | 4.149747 | 1.008348
|  |  | 173.635 | 10.603 | 0 | 156.39 | 1.492 | 0.00732 | 0.0163 | 1.50983 | 0.074 | 0.00044984 | 0.00013902 | 0.00065783 | 0 | 3.727532 | 1.0147 |  | 173.635 | 7.174 | 0 | 1.497 | 0.00435 | 0.01614 | -12.59 | 158.97 | 1.508 | 0.00036807 | 0.00014933 | 0.00043408 | 0.496 | 0.118 | 0 | 4.117 | 1.009991
|  |  | 173.801 | 10.721 | 0 | 156.43 | 1.491 | 0.00732 | 0.01638 | 1.50959 | 0.075 | 0.00045471 | 0.00014053 | 0.00066497 | 0 | 3.754062 | 1.012924 |  | 173.801 | 7.383 | 0 | 1.497 | 0.00437 | 0.01622 | -12.53 | 159 | 1.50777 | 0.00037864 | 0.00015356 | 0.00044665 | 0.511 | 0.121 | 0 | 4.136648 | 1.008274
|  |  | 173.969 | 10.679 | 0 | 156.41 | 1.492 | 0.00729 | 0.01639 | 1.50978 | 0.075 | 0.000453 | 0.00013999 | 0.00066247 | 0 | 3.740797 | 1.01433 |  | 173.969 | 7.183 | 0 | 1.497 | 0.00429 | 0.01623 | -12.75 | 159.02 | 1.50792 | 0.00036839 | 0.00014955 | 0.00043446 | 0.497 | 0.118 | 0 | 4.149747 | 1.009394
|  |  | 174.136 | 10.658 | 0 | 156.42 | 1.492 | 0.0073 | 0.0164 | 1.50978 | 0.075 | 0.00045208 | 0.00013971 | 0.00066113 | 0 | 3.74743 | 1.01433 |  | 174.136 | 7.203 | 0 | 1.497 | 0.00431 | 0.01623 | -12.67 | 159.01 | 1.50793 | 0.00036947 | 0.00014995 | 0.00043572 | 0.499 | 0.118 | 0 | 4.143198 | 1.009468
|  |  | 174.301 | 10.77 | 0 | 156.44 | 1.491 | 0.00729 | 0.01641 | 1.50963 | 0.076 | 0.00045677 | 0.00014116 | 0.000668 | 0 | 3.760695 | 1.01322 |  | 174.301 | 7.385 | 0 | 1.497 | 0.00432 | 0.01624 | -12.64 | 159.02 | 1.50779 | 0.00037868 | 0.00015365 | 0.00044667 | 0.511 | 0.121 | 0 | 4.149747 | 1.008423
|  |  | 174.471 | 10.718 | 0 | 156.43 | 1.491 | 0.00731 | 0.01642 | 1.50973 | 0.075 | 0.00045457 | 0.00014049 | 0.00066477 | 0 | 3.754062 | 1.01396 |  | 174.471 | 7.264 | 0 | 1.497 | 0.00432 | 0.01625 | -12.71 | 159.02 | 1.50788 | 0.00037256 | 0.00015122 | 0.00043933 | 0.503 | 0.119 | 0 | 4.149747 | 1.009095
|  |  | 174.636 | 10.688 | 0 | 156.41 | 1.492 | 0.00731 | 0.0163 | 1.50981 | 0.075 | 0.00045335 | 0.0001401 | 0.00066298 | 0 | 3.740797 | 1.014552 |  | 174.636 | 7.23 | 0 | 1.497 | 0.00431 | 0.01614 | -12.69 | 159.01 | 1.50796 | 0.00037085 | 0.00015054 | 0.0004373 | 0.5 | 0.119 | 0 | 4.143198 | 1.009692
|  |  | 174.801 | 10.67 | 0 | 156.43 | 1.492 | 0.0073 | 0.01633 | 1.50974 | 0.075 | 0.00045254 | 0.00013985 | 0.0006618 | 0 | 3.754062 | 1.014034 |  | 174.801 | 7.179 | 0 | 1.497 | 0.0043 | 0.01616 | -12.73 | 159.03 | 1.50788 | 0.00036816 | 0.00014946 | 0.00043415 | 0.497 | 0.118 | 0 | 4.156297 | 1.009095
|  |  | 174.968 | 10.666 | 0 | 156.43 | 1.491 | 0.00731 | 0.01629 | 1.50965 | 0.075 | 0.00045234 | 0.00013979 | 0.00066151 | 0 | 3.754062 | 1.013368 |  | 174.968 | 7.234 | 0 | 1.497 | 0.00433 | 0.01612 | -12.64 | 159.02 | 1.5078 | 0.00037093 | 0.00015052 | 0.00043751 | 0.5 | 0.119 | 0 | 4.149747 | 1.008498
|  |  | 175.135 | 10.761 | 0 | 156.44 | 1.491 | 0.00729 | 0.01631 | 1.50966 | 0.075 | 0.00045632 | 0.00014102 | 0.00066733 | 0 | 3.760695 | 1.013442 |  | 175.135 | 7.268 | 0 | 1.497 | 0.00428 | 0.01615 | -12.8 | 159.06 | 1.50779 | 0.00037256 | 0.00015129 | 0.00043938 | 0.503 | 0.119 | 0 | 4.175945 | 1.008423
|  |  | 175.301 | 10.631 | 0 | 156.43 | 1.491 | 0.00731 | 0.01635 | 1.50969 | 0.075 | 0.00045088 | 0.00013934 | 0.00065937 | 0 | 3.754062 | 1.013664 |  | 175.301 | 7.192 | 0 | 1.497 | 0.00434 | 0.01618 | -12.62 | 159.01 | 1.50785 | 0.00036884 | 0.00014967 | 0.00043498 | 0.498 | 0.118 | 0 | 4.143198 | 1.008871
|  |  | 175.468 | 10.644 | 0 | 156.43 | 1.492 | 0.00731 | 0.01645 | 1.50979 | 0.075 | 0.00045141 | 0.00013951 | 0.00066015 | 0 | 3.754062 | 1.014404 |  | 175.468 | 7.231 | 0 | 1.497 | 0.00434 | 0.01628 | -12.6 | 159.01 | 1.50795 | 0.00037094 | 0.00015053 | 0.00043737 | 0.5 | 0.119 | 0 | 4.143198 | 1.009618
|  |  | 175.64 | 10.624 | 0 | 156.44 | 1.491 | 0.00732 | 0.01651 | 1.50973 | 0.074 | 0.00045051 | 0.00013923 | 0.00065882 | 0 | 3.760695 | 1.01396 |  | 175.64 | 7.268 | 0 | 1.497 | 0.00438 | 0.01634 | -12.49 | 159 | 1.50791 | 0.00037292 | 0.00015127 | 0.00043969 | 0.503 | 0.119 | 0 | 4.136648 | 1.009319
|  |  | 175.804 | 10.714 | 0 | 156.45 | 1.491 | 0.00729 | 0.01639 | 1.50967 | 0.075 | 0.0004543 | 0.00014039 | 0.00066439 | 0 | 3.767328 | 1.013516 |  | 175.804 | 7.277 | 0 | 1.497 | 0.0043 | 0.01622 | -12.68 | 159.04 | 1.50782 | 0.00037313 | 0.00015146 | 0.00044003 | 0.504 | 0.12 | 0 | 4.162846 | 1.008647
|  |  | 175.968 | 10.66 | 0 | 156.42 | 1.492 | 0.00729 | 0.01635 | 1.50986 | 0.075 | 0.00045214 | 0.00013973 | 0.00066122 | 0 | 3.74743 | 1.014922 |  | 175.968 | 7.186 | 0 | 1.497 | 0.0043 | 0.01618 | -12.7 | 159.02 | 1.508 | 0.00036862 | 0.00014966 | 0.00043462 | 0.498 | 0.118 | 0 | 4.149747 | 1.009991
|  |  | 176.137 | 10.731 | 0 | 156.46 | 1.491 | 0.00732 | 0.01633 | 1.50952 | 0.075 | 0.000455 | 0.00014062 | 0.0006654 | 0 | 3.77396 | 1.012405 |  | 176.137 | 7.297 | 0 | 1.497 | 0.00433 | 0.01617 | -12.68 | 159.05 | 1.50767 | 0.00037405 | 0.00015181 | 0.00044119 | 0.505 | 0.12 | 0 | 4.169396 | 1.007527
|  |  | 176.303 | 10.777 | 0 | 156.48 | 1.491 | 0.00729 | 0.01652 | 1.50954 | 0.076 | 0.00045691 | 0.0001412 | 0.00066821 | 0 | 3.787226 | 1.012553 |  | 176.303 | 7.32 | 0 | 1.497 | 0.00429 | 0.01635 | -12.76 | 159.09 | 1.50768 | 0.00037521 | 0.00015233 | 0.0004425 | 0.507 | 0.12 | 0 | 4.195594 | 1.007602
|  |  | 176.468 | 10.552 | 0 | 156.45 | 1.491 | 0.00733 | 0.01644 | 1.50969 | 0.074 | 0.00044744 | 0.00013828 | 0.00065434 | 0 | 3.767328 | 1.013664 |  | 176.468 | 7.143 | 0 | 1.497 | 0.00438 | 0.01627 | -12.52 | 159.01 | 1.50787 | 0.00036643 | 0.00014865 | 0.00043205 | 0.494 | 0.117 | 0 | 4.143198 | 1.00902
|  |  | 176.634 | 10.627 | 0 | 156.44 | 1.491 | 0.00732 | 0.01636 | 1.50974 | 0.074 | 0.00045061 | 0.00013926 | 0.00065898 | 0 | 3.760695 | 1.014034 |  | 176.634 | 7.159 | 0 | 1.497 | 0.00433 | 0.01619 | -12.66 | 159.03 | 1.50789 | 0.00036715 | 0.00014904 | 0.00043288 | 0.495 | 0.118 | 0 | 4.156297 | 1.00917
|  |  | 176.804 | 10.739 | 0 | 156.46 | 1.492 | 0.00728 | 0.01649 | 1.50973 | 0.075 | 0.00045536 | 0.00014072 | 0.00066595 | 0 | 3.77396 | 1.01396 |  | 176.804 | 7.229 | 0 | 1.497 | 0.00426 | 0.01632 | -12.82 | 159.08 | 1.50785 | 0.00037065 | 0.00015054 | 0.000437 | 0.501 | 0.119 | 0 | 4.189044 | 1.008871
|  |  | 176.969 | 10.652 | 0 | 156.47 | 1.491 | 0.00733 | 0.01636 | 1.50966 | 0.075 | 0.00045156 | 0.00013955 | 0.00066037 | 0 | 3.780593 | 1.013442 |  | 176.969 | 7.271 | 0 | 1.497 | 0.00437 | 0.01619 | -12.55 | 159.03 | 1.50783 | 0.0003729 | 0.00015132 | 0.00043963 | 0.503 | 0.119 | 0 | 4.156297 | 1.008722
|  |  | 177.136 | 10.688 | 0 | 156.47 | 1.491 | 0.00732 | 0.01645 | 1.50969 | 0.075 | 0.0004531 | 0.00014003 | 0.00066262 | 0 | 3.780593 | 1.013664 |  | 177.136 | 7.278 | 0 | 1.497 | 0.00434 | 0.01628 | -12.62 | 159.05 | 1.50785 | 0.00037326 | 0.0001515 | 0.00044002 | 0.504 | 0.119 | 0 | 4.169396 | 1.008871
|  |  | 177.302 | 10.624 | 0 | 156.43 | 1.491 | 0.00734 | 0.01634 | 1.50984 | 0.074 | 0.00045051 | 0.00013923 | 0.00065881 | 0 | 3.754062 | 1.014774 |  | 177.302 | 7.149 | 0 | 1.497 | 0.00435 | 0.01617 | -12.67 | 159.02 | 1.50798 | 0.00036675 | 0.0001489 | 0.00043228 | 0.495 | 0.117 | 0 | 4.149747 | 1.009842
|  |  | 177.468 | 10.737 | 0 | 156.46 | 1.491 | 0.0073 | 0.01636 | 1.50971 | 0.075 | 0.00045521 | 0.00014067 | 0.00066571 | 0 | 3.77396 | 1.013812 |  | 177.468 | 7.278 | 0 | 1.497 | 0.0043 | 0.01619 | -12.74 | 159.06 | 1.50785 | 0.00037316 | 0.00015154 | 0.00043994 | 0.504 | 0.12 | 0 | 4.175945 | 1.008871
|  |  | 177.635 | 10.737 | 0 | 156.48 | 1.491 | 0.0073 | 0.01647 | 1.50963 | 0.075 | 0.00045517 | 0.00014066 | 0.00066567 | 0 | 3.787226 | 1.01322 |  | 177.635 | 7.328 | 0 | 1.497 | 0.00431 | 0.0163 | -12.66 | 159.07 | 1.50778 | 0.00037575 | 0.00015253 | 0.00044303 | 0.507 | 0.12 | 0 | 4.182495 | 1.008348
|  |  | 177.801 | 10.655 | 0 | 156.47 | 1.491 | 0.00732 | 0.01641 | 1.50967 | 0.075 | 0.00045169 | 0.00013959 | 0.00066055 | 0 | 3.780593 | 1.013516 |  | 177.801 | 7.218 | 0 | 1.497 | 0.00434 | 0.01624 | -12.64 | 159.05 | 1.50783 | 0.00037015 | 0.00015025 | 0.00043639 | 0.499 | 0.119 | 0 | 4.169396 | 1.008722
|  |  | 177.968 | 10.615 | 0 | 156.44 | 1.492 | 0.00731 | 0.01643 | 1.5099 | 0.074 | 0.00045012 | 0.0001391 | 0.00065826 | 0 | 3.760695 | 1.015218 |  | 177.968 | 7.171 | 0 | 1.497 | 0.00433 | 0.01625 | -12.63 | 159.02 | 1.50806 | 0.00036794 | 0.00014938 | 0.00043363 | 0.496 | 0.118 | 0 | 4.149747 | 1.010439
|  |  | 178.135 | 10.659 | 0 | 156.45 | 1.492 | 0.00731 | 0.01647 | 1.50983 | 0.075 | 0.00045193 | 0.00013966 | 0.00066092 | 0 | 3.767328 | 1.0147 |  | 178.135 | 7.221 | 0 | 1.497 | 0.00432 | 0.01629 | -12.65 | 159.03 | 1.50798 | 0.00037045 | 0.0001504 | 0.00043665 | 0.5 | 0.119 | 0 | 4.156297 | 1.009842
|  |  | 178.301 | 10.703 | 0 | 156.46 | 1.492 | 0.00729 | 0.0165 | 1.5098 | 0.075 | 0.00045376 | 0.00014022 | 0.0006636 | 0 | 3.77396 | 1.014478 |  | 178.301 | 7.32 | 0 | 1.497 | 0.00432 | 0.01632 | -12.6 | 159.04 | 1.50796 | 0.00037553 | 0.00015243 | 0.00044265 | 0.507 | 0.12 | 0 | 4.162846 | 1.009692
|  |  | 178.468 | 10.688 | 0 | 156.46 | 1.491 | 0.0073 | 0.01641 | 1.50971 | 0.075 | 0.00045312 | 0.00014003 | 0.00066266 | 0 | 3.77396 | 1.013812 |  | 178.468 | 7.246 | 0 | 1.497 | 0.00431 | 0.01624 | -12.67 | 159.05 | 1.50786 | 0.0003716 | 0.00015086 | 0.00043809 | 0.502 | 0.119 | 0 | 4.169396 | 1.008946
|  |  | 178.634 | 10.66 | 0 | 156.46 | 1.491 | 0.00731 | 0.0164 | 1.5097 | 0.075 | 0.00045194 | 0.00013966 | 0.00066093 | 0 | 3.77396 | 1.013738 |  | 178.634 | 7.187 | 0 | 1.497 | 0.00431 | 0.01623 | -12.7 | 159.06 | 1.50785 | 0.00036855 | 0.00014964 | 0.0004345 | 0.498 | 0.118 | 0 | 4.175945 | 1.008871
|  |  | 178.801 | 10.65 | 0 | 156.45 | 1.492 | 0.00731 | 0.01637 | 1.50978 | 0.075 | 0.00045156 | 0.00013955 | 0.00066037 | 0 | 3.767328 | 1.01433 |  | 178.801 | 7.214 | 0 | 1.497 | 0.00433 | 0.0162 | -12.64 | 159.03 | 1.50794 | 0.00037006 | 0.00015022 | 0.00043623 | 0.499 | 0.118 | 0 | 4.156297 | 1.009543
|  |  | 178.968 | 10.707 | 0 | 156.47 | 1.491 | 0.00728 | 0.01639 | 1.50964 | 0.075 | 0.0004539 | 0.00014027 | 0.00066382 | 0 | 3.780593 | 1.013294 |  | 178.968 | 7.21 | 0 | 1.497 | 0.00427 | 0.01622 | -12.77 | 159.08 | 1.50777 | 0.00036957 | 0.00015008 | 0.00043577 | 0.499 | 0.119 | 0 | 4.189044 | 1.008274
|  |  | 179.137 | 10.659 | 0 | 156.45 | 1.491 | 0.00734 | 0.01644 | 1.5098 | 0.075 | 0.0004519 | 0.00013966 | 0.00066085 | 0 | 3.767328 | 1.014478 |  | 179.137 | 7.319 | 0 | 1.497 | 0.00439 | 0.01626 | -12.5 | 159 | 1.50798 | 0.00037557 | 0.00015239 | 0.00044266 | 0.506 | 0.12 | 0 | 4.136648 | 1.009842
|  |  | 179.302 | 10.691 | 0 | 156.47 | 1.491 | 0.00733 | 0.01632 | 1.50963 | 0.075 | 0.00045316 | 0.00014004 | 0.0006627 | 0 | 3.780593 | 1.01322 |  | 179.302 | 7.312 | 0 | 1.497 | 0.00436 | 0.01615 | -12.57 | 159.04 | 1.5078 | 0.000375 | 0.00015219 | 0.0004421 | 0.506 | 0.12 | 0 | 4.162846 | 1.008498
|  |  | 179.468 | 10.626 | 0 | 156.47 | 1.491 | 0.00731 | 0.01642 | 1.5097 | 0.074 | 0.00045043 | 0.0001392 | 0.00065872 | 0 | 3.780593 | 1.013738 |  | 179.468 | 7.211 | 0 | 1.497 | 0.00434 | 0.01625 | -12.59 | 159.05 | 1.50786 | 0.00036985 | 0.00015012 | 0.000436 | 0.499 | 0.118 | 0 | 4.169396 | 1.008946
|  |  | 179.635 | 10.665 | 0 | 156.46 | 1.491 | 0.00732 | 0.01636 | 1.50977 | 0.075 | 0.00045212 | 0.00013972 | 0.00066118 | 0 | 3.77396 | 1.014256 |  | 179.635 | 7.249 | 0 | 1.497 | 0.00434 | 0.01619 | -12.62 | 159.04 | 1.50793 | 0.00037182 | 0.00015094 | 0.00043828 | 0.502 | 0.119 | 0 | 4.162846 | 1.009468
|  |  | 179.801 | 10.577 | 0 | 156.46 | 1.491 | 0.00734 | 0.01642 | 1.50972 | 0.074 | 0.00044842 | 0.00013859 | 0.00065577 | 0 | 3.77396 | 1.013886 |  | 179.801 | 7.233 | 0 | 1.497 | 0.00441 | 0.01625 | -12.44 | 159 | 1.50791 | 0.00037111 | 0.00015053 | 0.00043749 | 0.5 | 0.119 | 0 | 4.136648 | 1.009319
|  |  | 179.968 | 10.699 | 0 | 156.44 | 1.492 | 0.0073 | 0.01642 | 1.50989 | 0.075 | 0.00045371 | 0.00014021 | 0.00066351 | 0 | 3.760695 | 1.015144 |  | 179.968 | 7.23 | 0 | 1.497 | 0.0043 | 0.01625 | -12.73 | 159.04 | 1.50803 | 0.00037091 | 0.00015063 | 0.00043717 | 0.501 | 0.119 | 0 | 4.162846 | 1.010215
|  |  | 180.135 | 10.629 | 0 | 156.47 | 1.491 | 0.00735 | 0.01633 | 1.50962 | 0.075 | 0.00045054 | 0.00013924 | 0.00065886 | 0 | 3.780593 | 1.013146 |  | 180.135 | 7.315 | 0 | 1.497 | 0.00442 | 0.01616 | -12.43 | 159.01 | 1.50781 | 0.00037524 | 0.0001522 | 0.00044239 | 0.506 | 0.12 | 0 | 4.143198 | 1.008572
|  |  | 180.302 | 10.729 | 0 | 156.46 | 1.491 | 0.0073 | 0.01642 | 1.50969 | 0.075 | 0.00045486 | 0.00014057 | 0.0006652 | 0 | 3.77396 | 1.013664 |  | 180.302 | 7.247 | 0 | 1.497 | 0.0043 | 0.01625 | -12.76 | 159.07 | 1.50783 | 0.00037156 | 0.00015089 | 0.00043804 | 0.502 | 0.119 | 0 | 4.182495 | 1.008722
|  |  | 180.468 | 10.61 | 0 | 156.45 | 1.492 | 0.00732 | 0.01648 | 1.50984 | 0.074 | 0.00044987 | 0.00013903 | 0.00065789 | 0 | 3.767328 | 1.014774 |  | 180.468 | 7.23 | 0 | 1.497 | 0.00437 | 0.0163 | -12.52 | 159.01 | 1.50802 | 0.00037103 | 0.00015057 | 0.00043729 | 0.5 | 0.119 | 0 | 4.143198 | 1.01014
|  |  | 180.634 | 10.49 | 0 | 156.46 | 1.492 | 0.00731 | 0.01648 | 1.50976 | 0.074 | 0.00044473 | 0.00013744 | 0.00065038 | 0 | 3.77396 | 1.014182 |  | 180.634 | 7.154 | 0 | 1.497 | 0.00439 | 0.0163 | -12.37 | 158.99 | 1.50797 | 0.00036714 | 0.00014889 | 0.00043281 | 0.495 | 0.117 | 0 | 4.130099 | 1.009767
|  |  | 180.801 | 10.664 | 0 | 156.47 | 1.491 | 0.00731 | 0.01635 | 1.50967 | 0.075 | 0.00045207 | 0.0001397 | 0.00066113 | 0 | 3.780593 | 1.013516 |  | 180.801 | 7.215 | 0 | 1.497 | 0.00432 | 0.01618 | -12.66 | 159.06 | 1.50782 | 0.00036996 | 0.0001502 | 0.00043618 | 0.499 | 0.118 | 0 | 4.175945 | 1.008647
|  |  | 180.968 | 10.675 | 0 | 156.44 | 1.492 | 0.00727 | 0.0164 | 1.50991 | 0.075 | 0.00045268 | 0.00013988 | 0.00066201 | 0 | 3.760695 | 1.015292 |  | 180.968 | 7.133 | 0 | 1.497 | 0.00425 | 0.01623 | -12.82 | 159.06 | 1.50804 | 0.00036583 | 0.00014864 | 0.00043118 | 0.494 | 0.117 | 0 | 4.175945 | 1.01029
|  |  | 181.136 | 10.627 | 0 | 156.44 | 1.492 | 0.00732 | 0.01641 | 1.50985 | 0.074 | 0.00045061 | 0.00013925 | 0.00065896 | 0 | 3.760695 | 1.014848 |  | 181.136 | 7.219 | 0 | 1.497 | 0.00436 | 0.01623 | -12.58 | 159.02 | 1.50801 | 0.00037038 | 0.00015034 | 0.00043653 | 0.5 | 0.118 | 0 | 4.149747 | 1.010066
|  |  | 181.305 | 10.692 | 0 | 156.46 | 1.491 | 0.00734 | 0.01632 | 1.50966 | 0.075 | 0.00045325 | 0.00014007 | 0.00066283 | 0 | 3.77396 | 1.013442 |  | 181.305 | 7.253 | 0 | 1.497 | 0.00435 | 0.01614 | -12.67 | 159.05 | 1.50781 | 0.00037191 | 0.00015099 | 0.00043844 | 0.502 | 0.119 | 0 | 4.169396 | 1.008572
|  |  | 181.469 | 10.772 | 0 | 156.47 | 1.491 | 0.00731 | 0.01645 | 1.50966 | 0.076 | 0.00045666 | 0.00014112 | 0.00066784 | 0 | 3.780593 | 1.013442 |  | 181.469 | 7.36 | 0 | 1.497 | 0.00431 | 0.01627 | -12.69 | 159.07 | 1.50781 | 0.00037736 | 0.00015321 | 0.00044489 | 0.509 | 0.121 | 0 | 4.182495 | 1.008572
|  |  | 181.637 | 10.703 | 0 | 156.48 | 1.491 | 0.00734 | 0.01626 | 1.5096 | 0.075 | 0.00045367 | 0.00014021 | 0.00066345 | 0 | 3.787226 | 1.012998 |  | 181.637 | 7.341 | 0 | 1.497 | 0.00438 | 0.01609 | -12.55 | 159.04 | 1.50777 | 0.00037645 | 0.00015277 | 0.00044382 | 0.508 | 0.12 | 0 | 4.162846 | 1.008274
|  |  | 181.803 | 10.78 | 0 | 156.47 | 1.491 | 0.00728 | 0.01638 | 1.50968 | 0.076 | 0.00045698 | 0.00014121 | 0.00066831 | 0 | 3.780593 | 1.01359 |  | 181.803 | 7.32 | 0 | 1.497 | 0.00427 | 0.01621 | -12.77 | 159.09 | 1.50781 | 0.00037525 | 0.00015241 | 0.00044241 | 0.507 | 0.12 | 0 | 4.195594 | 1.008572
|  |  | 181.968 | 10.725 | 0 | 156.46 | 1.491 | 0.0073 | 0.01636 | 1.50967 | 0.075 | 0.0004547 | 0.00014052 | 0.00066497 | 0 | 3.77396 | 1.013516 |  | 181.968 | 7.29 | 0 | 1.497 | 0.00431 | 0.01619 | -12.69 | 159.06 | 1.50781 | 0.00037377 | 0.00015174 | 0.00044072 | 0.505 | 0.12 | 0 | 4.175945 | 1.008572
|  |  | 182.137 | 10.694 | 0 | 156.46 | 1.492 | 0.0073 | 0.01638 | 1.50978 | 0.075 | 0.0004534 | 0.00014011 | 0.00066307 | 0 | 3.77396 | 1.01433 |  | 182.137 | 7.218 | 0 | 1.497 | 0.0043 | 0.01621 | -12.73 | 159.06 | 1.50792 | 0.00037017 | 0.00015033 | 0.00043635 | 0.5 | 0.119 | 0 | 4.175945 | 1.009394
|  |  | 182.303 | 10.679 | 0 | 156.48 | 1.491 | 0.00729 | 0.01637 | 1.50967 | 0.075 | 0.00045266 | 0.00013988 | 0.00066199 | 0 | 3.787226 | 1.013516 |  | 182.303 | 7.245 | 0 | 1.497 | 0.00431 | 0.0162 | -12.65 | 159.06 | 1.50783 | 0.00037147 | 0.00015081 | 0.00043795 | 0.501 | 0.119 | 0 | 4.175945 | 1.008722
|  |  | 182.468 | 10.637 | 0 | 156.47 | 1.492 | 0.00728 | 0.01638 | 1.50969 | 0.075 | 0.00045092 | 0.00013934 | 0.00065946 | 0 | 3.780593 | 1.013664 |  | 182.468 | 7.155 | 0 | 1.497 | 0.00429 | 0.01622 | -12.69 | 159.07 | 1.50784 | 0.00036684 | 0.00014896 | 0.0004325 | 0.495 | 0.118 | 0 | 4.182495 | 1.008796
|  |  | 182.634 | 10.635 | 0 | 156.46 | 1.492 | 0.00731 | 0.01643 | 1.50975 | 0.075 | 0.00045088 | 0.00013934 | 0.00065938 | 0 | 3.77396 | 1.014108 |  | 182.634 | 7.175 | 0 | 1.497 | 0.00432 | 0.01625 | -12.66 | 159.05 | 1.5079 | 0.00036797 | 0.0001494 | 0.00043376 | 0.497 | 0.118 | 0 | 4.169396 | 1.009244
|  |  | 182.801 | 10.747 | 0 | 156.48 | 1.491 | 0.00729 | 0.01642 | 1.50969 | 0.075 | 0.00045554 | 0.00014077 | 0.00066621 | 0 | 3.787226 | 1.013664 |  | 182.801 | 7.333 | 0 | 1.497 | 0.0043 | 0.01625 | -12.67 | 159.07 | 1.50784 | 0.00037599 | 0.00015266 | 0.00044324 | 0.508 | 0.12 | 0 | 4.182495 | 1.008796
|  |  | 182.968 | 10.728 | 0 | 156.47 | 1.491 | 0.0073 | 0.01635 | 1.5097 | 0.075 | 0.00045479 | 0.00014054 | 0.0006651 | 0 | 3.780593 | 1.013738 |  | 182.968 | 7.314 | 0 | 1.497 | 0.00431 | 0.01618 | -12.66 | 159.06 | 1.50785 | 0.00037504 | 0.00015227 | 0.00044214 | 0.506 | 0.12 | 0 | 4.175945 | 1.008871
|  |  | 183.136 | 10.549 | 0 | 156.46 | 1.491 | 0.00734 | 0.01639 | 1.50977 | 0.074 | 0.00044721 | 0.00013821 | 0.00065399 | 0 | 3.77396 | 1.014256 |  | 183.136 | 7.17 | 0 | 1.497 | 0.0044 | 0.01622 | -12.47 | 159 | 1.50795 | 0.00036791 | 0.00014927 | 0.00043366 | 0.496 | 0.118 | 0 | 4.136648 | 1.009618
|  |  | 183.305 | 10.596 | 0 | 156.47 | 1.491 | 0.00735 | 0.01633 | 1.50971 | 0.074 | 0.00044912 | 0.0001388 | 0.00065679 | 0 | 3.780593 | 1.013812 |  | 183.305 | 7.221 | 0 | 1.497 | 0.0044 | 0.01616 | -12.5 | 159.03 | 1.50789 | 0.00037045 | 0.00015033 | 0.00043661 | 0.499 | 0.118 | 0 | 4.156297 | 1.00917
|  |  | 183.47 | 10.589 | 0 | 156.47 | 1.491 | 0.00734 | 0.01627 | 1.5097 | 0.074 | 0.00044884 | 0.00013871 | 0.00065638 | 0 | 3.780593 | 1.013738 |  | 183.47 | 7.194 | 0 | 1.497 | 0.00438 | 0.0161 | -12.52 | 159.03 | 1.50788 | 0.000369 | 0.00014975 | 0.00043498 | 0.498 | 0.118 | 0 | 4.156297 | 1.009095
|  |  | 183.636 | 10.625 | 0 | 156.47 | 1.491 | 0.00734 | 0.01631 | 1.50969 | 0.074 | 0.00045034 | 0.00013918 | 0.00065858 | 0 | 3.780593 | 1.013664 |  | 183.636 | 7.253 | 0 | 1.497 | 0.00439 | 0.01614 | -12.52 | 159.03 | 1.50786 | 0.00037203 | 0.00015098 | 0.00043852 | 0.502 | 0.119 | 0 | 4.156297 | 1.008946
|  |  | 183.801 | 10.647 | 0 | 156.47 | 1.491 | 0.00733 | 0.01643 | 1.50975 | 0.075 | 0.0004513 | 0.00013947 | 0.00065999 | 0 | 3.780593 | 1.014108 |  | 183.801 | 7.261 | 0 | 1.497 | 0.00437 | 0.01625 | -12.56 | 159.04 | 1.50791 | 0.00037246 | 0.00015118 | 0.00043897 | 0.502 | 0.119 | 0 | 4.162846 | 1.009319
|  |  | 183.969 | 10.608 | 0 | 156.44 | 1.492 | 0.00732 | 0.01633 | 1.50994 | 0.074 | 0.00044976 | 0.00013899 | 0.00065772 | 0 | 3.760695 | 1.015514 |  | 183.969 | 7.145 | 0 | 1.497 | 0.00434 | 0.01615 | -12.65 | 159.02 | 1.50809 | 0.00036663 | 0.00014888 | 0.00043202 | 0.495 | 0.117 | 0 | 4.149747 | 1.010663
|  |  | 184.138 | 10.633 | 0 | 156.47 | 1.492 | 0.00732 | 0.0164 | 1.5098 | 0.075 | 0.00045074 | 0.00013929 | 0.00065916 | 0 | 3.780593 | 1.014478 |  | 184.138 | 7.228 | 0 | 1.497 | 0.00435 | 0.01622 | -12.58 | 159.04 | 1.50797 | 0.00037081 | 0.00015053 | 0.00043701 | 0.5 | 0.119 | 0 | 4.162846 | 1.009767
|  |  | 184.303 | 10.744 | 0 | 156.49 | 1.491 | 0.00731 | 0.01636 | 1.5096 | 0.075 | 0.00045535 | 0.00014072 | 0.00066592 | 0 | 3.793858 | 1.012998 |  | 184.303 | 7.337 | 0 | 1.497 | 0.00433 | 0.01619 | -12.66 | 159.08 | 1.50775 | 0.00037614 | 0.00015272 | 0.00044343 | 0.508 | 0.12 | 0 | 4.189044 | 1.008124
|  |  | 184.468 | 10.609 | 0 | 156.48 | 1.491 | 0.00733 | 0.01635 | 1.50963 | 0.074 | 0.00044968 | 0.00013897 | 0.00065762 | 0 | 3.787226 | 1.01322 |  | 184.468 | 7.266 | 0 | 1.497 | 0.00439 | 0.01618 | -12.46 | 159.02 | 1.50781 | 0.00037267 | 0.00015118 | 0.00043936 | 0.502 | 0.119 | 0 | 4.149747 | 1.008572
|  |  | 184.634 | 10.733 | 0 | 156.48 | 1.492 | 0.00728 | 0.01645 | 1.50973 | 0.075 | 0.00045497 | 0.00014059 | 0.00066537 | 0 | 3.787226 | 1.01396 |  | 184.634 | 7.328 | 0 | 1.497 | 0.0043 | 0.01628 | -12.65 | 159.07 | 1.50788 | 0.00037578 | 0.00015257 | 0.00044297 | 0.507 | 0.12 | 0 | 4.182495 | 1.009095
|  |  | 184.801 | 10.707 | 0 | 156.46 | 1.492 | 0.0073 | 0.01641 | 1.50985 | 0.075 | 0.0004539 | 0.00014026 | 0.00066379 | 0 | 3.77396 | 1.014848 |  | 184.801 | 7.338 | 0 | 1.497 | 0.00433 | 0.01623 | -12.58 | 159.03 | 1.50801 | 0.00037647 | 0.00015283 | 0.00044369 | 0.508 | 0.12 | 0 | 4.156297 | 1.010066
|  |  | 184.968 | 10.738 | 0 | 156.5 | 1.491 | 0.0073 | 0.01647 | 1.5096 | 0.075 | 0.00045512 | 0.00014064 | 0.00066559 | 0 | 3.800491 | 1.012998 |  | 184.968 | 7.347 | 0 | 1.497 | 0.00432 | 0.0163 | -12.63 | 159.08 | 1.50776 | 0.00037668 | 0.00015291 | 0.00044408 | 0.508 | 0.121 | 0 | 4.189044 | 1.008199
|  |  | 185.135 | 10.61 | 0 | 156.45 | 1.491 | 0.00733 | 0.01635 | 1.50978 | 0.074 | 0.00044983 | 0.00013902 | 0.00065783 | 0 | 3.767328 | 1.01433 |  | 185.135 | 7.241 | 0 | 1.497 | 0.00438 | 0.01618 | -12.5 | 159.01 | 1.50796 | 0.00037153 | 0.00015075 | 0.00043794 | 0.501 | 0.119 | 0 | 4.143198 | 1.009692
|  |  | 185.301 | 10.681 | 0 | 156.48 | 1.492 | 0.00727 | 0.01637 | 1.50972 | 0.075 | 0.00045275 | 0.00013991 | 0.00066213 | 0 | 3.787226 | 1.013886 |  | 185.301 | 7.198 | 0 | 1.497 | 0.00427 | 0.0162 | -12.73 | 159.08 | 1.50786 | 0.00036903 | 0.00014988 | 0.00043505 | 0.498 | 0.118 | 0 | 4.189044 | 1.008946
|  |  | 185.468 | 10.693 | 0 | 156.48 | 1.491 | 0.00729 | 0.01639 | 1.50966 | 0.075 | 0.00045327 | 0.00014007 | 0.00066288 | 0 | 3.787226 | 1.013442 |  | 185.468 | 7.275 | 0 | 1.497 | 0.00431 | 0.01622 | -12.64 | 159.06 | 1.50781 | 0.00037305 | 0.00015144 | 0.00043982 | 0.503 | 0.119 | 0 | 4.175945 | 1.008572
|  |  | 185.635 | 10.617 | 0 | 156.49 | 1.491 | 0.00732 | 0.0163 | 1.50956 | 0.074 | 0.00044998 | 0.00013906 | 0.00065806 | 0 | 3.793858 | 1.012701 |  | 185.635 | 7.23 | 0 | 1.497 | 0.00437 | 0.01613 | -12.53 | 159.05 | 1.50773 | 0.00037071 | 0.00015042 | 0.0004371 | 0.5 | 0.119 | 0 | 4.169396 | 1.007975
|  |  | 185.802 | 10.642 | 0 | 156.46 | 1.492 | 0.00729 | 0.01645 | 1.5098 | 0.075 | 0.00045117 | 0.00013942 | 0.00065981 | 0 | 3.77396 | 1.014478 |  | 185.802 | 7.225 | 0 | 1.497 | 0.00432 | 0.01627 | -12.6 | 159.03 | 1.50796 | 0.0003706 | 0.00015044 | 0.00043685 | 0.5 | 0.119 | 0 | 4.156297 | 1.009692
|  |  | 185.968 | 10.664 | 0 | 156.47 | 1.492 | 0.00727 | 0.01634 | 1.50968 | 0.075 | 0.0004521 | 0.0001397 | 0.00066117 | 0 | 3.780593 | 1.01359 |  | 185.968 | 7.177 | 0 | 1.497 | 0.00427 | 0.01617 | -12.72 | 159.07 | 1.50782 | 0.00036795 | 0.00014942 | 0.00043385 | 0.497 | 0.118 | 0 | 4.182495 | 1.008647
|  |  | 186.135 | 10.661 | 0 | 156.46 | 1.491 | 0.0073 | 0.01632 | 1.50973 | 0.075 | 0.00045197 | 0.00013967 | 0.00066097 | 0 | 3.77396 | 1.01396 |  | 186.135 | 7.127 | 0 | 1.497 | 0.00429 | 0.01616 | -12.78 | 159.07 | 1.50786 | 0.0003654 | 0.00014841 | 0.00043078 | 0.493 | 0.117 | 0 | 4.182495 | 1.008946
|  |  | 186.302 | 10.613 | 0 | 156.46 | 1.492 | 0.00734 | 0.01639 | 1.50983 | 0.074 | 0.00044991 | 0.00013904 | 0.00065794 | 0 | 3.77396 | 1.0147 |  | 186.302 | 7.204 | 0 | 1.497 | 0.00437 | 0.01621 | -12.57 | 159.03 | 1.50799 | 0.00036959 | 0.00015003 | 0.00043554 | 0.499 | 0.118 | 0 | 4.156297 | 1.009916
|  |  | 186.468 | 10.712 | 0 | 156.48 | 1.492 | 0.00729 | 0.01641 | 1.50971 | 0.075 | 0.00045408 | 0.00014032 | 0.00066406 | 0 | 3.787226 | 1.013812 |  | 186.468 | 7.241 | 0 | 1.497 | 0.00429 | 0.01624 | -12.73 | 159.08 | 1.50785 | 0.00037127 | 0.00015079 | 0.00043765 | 0.501 | 0.119 | 0 | 4.189044 | 1.008871
|  |  | 186.636 | 10.721 | 0 | 156.48 | 1.491 | 0.00731 | 0.01632 | 1.50968 | 0.075 | 0.00045441 | 0.00014042 | 0.00066454 | 0 | 3.787226 | 1.01359 |  | 186.636 | 7.315 | 0 | 1.497 | 0.00433 | 0.01615 | -12.64 | 159.07 | 1.50783 | 0.0003751 | 0.00015229 | 0.00044215 | 0.506 | 0.12 | 0 | 4.182495 | 1.008722
|  |  | 186.803 | 10.706 | 0 | 156.45 | 1.492 | 0.00729 | 0.01643 | 1.50982 | 0.075 | 0.00045392 | 0.00014027 | 0.00066383 | 0 | 3.767328 | 1.014626 |  | 186.803 | 7.253 | 0 | 1.497 | 0.0043 | 0.01625 | -12.71 | 159.05 | 1.50797 | 0.00037201 | 0.00015107 | 0.00043849 | 0.502 | 0.119 | 0 | 4.169396 | 1.009767
|  |  | 186.969 | 10.667 | 0 | 156.49 | 1.491 | 0.00734 | 0.01637 | 1.50962 | 0.075 | 0.00045207 | 0.00013971 | 0.00066112 | 0 | 3.793858 | 1.013146 |  | 186.969 | 7.374 | 0 | 1.497 | 0.00441 | 0.0162 | -12.43 | 159.03 | 1.50781 | 0.00037822 | 0.00015343 | 0.00044584 | 0.51 | 0.121 | 0 | 4.156297 | 1.008572
|  |  | 187.139 | 10.706 | 0 | 156.49 | 1.491 | 0.00732 | 0.0163 | 1.50958 | 0.075 | 0.00045374 | 0.00014022 | 0.00066356 | 0 | 3.793858 | 1.01285 |  | 187.139 | 7.351 | 0 | 1.497 | 0.00436 | 0.01613 | -12.55 | 159.05 | 1.50775 | 0.00037693 | 0.00015296 | 0.00044441 | 0.508 | 0.121 | 0 | 4.169396 | 1.008124
|  |  | 187.302 | 10.709 | 0 | 156.46 | 1.492 | 0.00729 | 0.01639 | 1.50976 | 0.075 | 0.00045401 | 0.0001403 | 0.00066396 | 0 | 3.77396 | 1.014182 |  | 187.302 | 7.321 | 0 | 1.497 | 0.00432 | 0.01621 | -12.61 | 159.04 | 1.50792 | 0.00037548 | 0.00015242 | 0.00044263 | 0.507 | 0.12 | 0 | 4.162846 | 1.009394
|  |  | 187.471 | 10.722 | 0 | 156.46 | 1.491 | 0.00731 | 0.01628 | 1.50972 | 0.075 | 0.00045452 | 0.00014046 | 0.00066469 | 0 | 3.77396 | 1.013886 |  | 187.471 | 7.285 | 0 | 1.497 | 0.00431 | 0.01611 | -12.69 | 159.06 | 1.50786 | 0.00037356 | 0.00015169 | 0.00044038 | 0.504 | 0.12 | 0 | 4.175945 | 1.008946
|  |  | 187.638 | 10.608 | 0 | 156.44 | 1.492 | 0.00731 | 0.01636 | 1.50987 | 0.074 | 0.00044979 | 0.000139 | 0.00065778 | 0 | 3.760695 | 1.014996 |  | 187.638 | 7.162 | 0 | 1.497 | 0.00434 | 0.01619 | -12.62 | 159.02 | 1.50803 | 0.00036745 | 0.00014917 | 0.0004331 | 0.496 | 0.118 | 0 | 4.149747 | 1.010215
|  |  | 187.803 | 10.757 | 0 | 156.45 | 1.492 | 0.0073 | 0.0164 | 1.50982 | 0.075 | 0.00045607 | 0.00014094 | 0.00066697 | 0 | 3.767328 | 1.014626 |  | 187.803 | 7.317 | 0 | 1.497 | 0.0043 | 0.01622 | -12.72 | 159.06 | 1.50796 | 0.00037526 | 0.00015241 | 0.00044231 | 0.507 | 0.12 | 0 | 4.175945 | 1.009692
|  |  | 187.968 | 10.67 | 0 | 156.47 | 1.491 | 0.00733 | 0.0164 | 1.50973 | 0.075 | 0.00045233 | 0.00013979 | 0.0006615 | 0 | 3.780593 | 1.01396 |  | 187.968 | 7.308 | 0 | 1.497 | 0.00437 | 0.01623 | -12.54 | 159.03 | 1.5079 | 0.00037489 | 0.00015214 | 0.0004419 | 0.506 | 0.12 | 0 | 4.156297 | 1.009244
|  |  | 188.135 | 10.686 | 0 | 156.47 | 1.491 | 0.00731 | 0.01634 | 1.5097 | 0.075 | 0.00045297 | 0.00013998 | 0.00066243 | 0 | 3.780593 | 1.013738 |  | 188.135 | 7.198 | 0 | 1.497 | 0.00431 | 0.01617 | -12.74 | 159.08 | 1.50784 | 0.00036908 | 0.00014989 | 0.00043507 | 0.498 | 0.118 | 0 | 4.189044 | 1.008796
|  |  | 188.304 | 10.603 | 0 | 156.46 | 1.492 | 0.00731 | 0.0164 | 1.50986 | 0.074 | 0.00044949 | 0.00013891 | 0.00065735 | 0 | 3.77396 | 1.014922 |  | 188.304 | 7.189 | 0 | 1.497 | 0.00434 | 0.01623 | -12.57 | 159.02 | 1.50803 | 0.00036885 | 0.00014973 | 0.00043471 | 0.498 | 0.118 | 0 | 4.149747 | 1.010215
|  |  | 188.47 | 10.709 | 0 | 156.47 | 1.492 | 0.0073 | 0.01636 | 1.50976 | 0.075 | 0.00045392 | 0.00014027 | 0.00066383 | 0 | 3.780593 | 1.014182 |  | 188.47 | 7.236 | 0 | 1.497 | 0.00429 | 0.01619 | -12.73 | 159.08 | 1.5079 | 0.00037104 | 0.00015071 | 0.00043734 | 0.501 | 0.119 | 0 | 4.189044 | 1.009244
|  |  | 188.637 | 10.644 | 0 | 156.45 | 1.492 | 0.0073 | 0.01643 | 1.50988 | 0.075 | 0.0004513 | 0.00013946 | 0.00066 | 0 | 3.767328 | 1.01507 |  | 188.637 | 7.191 | 0 | 1.497 | 0.00431 | 0.01626 | -12.66 | 159.04 | 1.50803 | 0.00036893 | 0.00014981 | 0.00043481 | 0.498 | 0.118 | 0 | 4.162846 | 1.010215
|  |  | 188.803 | 10.723 | 0 | 156.47 | 1.492 | 0.0073 | 0.01637 | 1.50982 | 0.075 | 0.00045451 | 0.00014045 | 0.00066469 | 0 | 3.780593 | 1.014626 |  | 188.803 | 7.252 | 0 | 1.497 | 0.00429 | 0.01619 | -12.74 | 159.08 | 1.50796 | 0.00037192 | 0.00015109 | 0.0004383 | 0.502 | 0.119 | 0 | 4.189044 | 1.009692
|  |  | 188.968 | 10.72 | 0 | 156.49 | 1.491 | 0.00732 | 0.0163 | 1.50968 | 0.075 | 0.00045428 | 0.00014038 | 0.00066435 | 0 | 3.793858 | 1.01359 |  | 188.968 | 7.27 | 0 | 1.497 | 0.00432 | 0.01613 | -12.71 | 159.09 | 1.50782 | 0.00037273 | 0.00015139 | 0.00043931 | 0.503 | 0.119 | 0 | 4.195594 | 1.008647
|  |  | 189.136 | 10.708 | 0 | 156.49 | 1.491 | 0.00732 | 0.01633 | 1.50964 | 0.075 | 0.0004538 | 0.00014024 | 0.00066365 | 0 | 3.793858 | 1.013294 |  | 189.136 | 7.308 | 0 | 1.497 | 0.00434 | 0.01616 | -12.62 | 159.07 | 1.5078 | 0.00037472 | 0.00015213 | 0.00044173 | 0.506 | 0.12 | 0 | 4.182495 | 1.008498
|  |  | 189.302 | 10.606 | 0 | 156.46 | 1.492 | 0.00732 | 0.0163 | 1.50981 | 0.074 | 0.0004496 | 0.00013894 | 0.0006575 | 0 | 3.77396 | 1.014552 |  | 189.302 | 7.137 | 0 | 1.497 | 0.00433 | 0.01613 | -12.65 | 159.05 | 1.50796 | 0.00036607 | 0.00014865 | 0.00043143 | 0.494 | 0.117 | 0 | 4.169396 | 1.009692
|  |  | 189.468 | 10.695 | 0 | 156.49 | 1.491 | 0.0073 | 0.01635 | 1.50963 | 0.075 | 0.00045327 | 0.00014007 | 0.00066288 | 0 | 3.793858 | 1.01322 |  | 189.468 | 7.261 | 0 | 1.497 | 0.00431 | 0.01618 | -12.66 | 159.08 | 1.50778 | 0.00037226 | 0.00015115 | 0.00043886 | 0.502 | 0.119 | 0 | 4.189044 | 1.008348
|  |  | 189.635 | 10.619 | 0 | 156.49 | 1.491 | 0.00732 | 0.01621 | 1.50966 | 0.074 | 0.00045 | 0.00013906 | 0.00065809 | 0 | 3.793858 | 1.013442 |  | 189.635 | 7.152 | 0 | 1.497 | 0.00433 | 0.01604 | -12.65 | 159.07 | 1.50781 | 0.00036669 | 0.0001489 | 0.00043223 | 0.495 | 0.117 | 0 | 4.182495 | 1.008572
|  |  | 189.802 | 10.675 | 0 | 156.47 | 1.492 | 0.00729 | 0.01633 | 1.50978 | 0.075 | 0.0004525 | 0.00013983 | 0.00066175 | 0 | 3.780593 | 1.01433 |  | 189.802 | 7.179 | 0 | 1.497 | 0.00428 | 0.01616 | -12.74 | 159.08 | 1.50792 | 0.00036812 | 0.00014953 | 0.00043388 | 0.497 | 0.118 | 0 | 4.189044 | 1.009394
|  |  | 189.969 | 10.758 | 0 | 156.5 | 1.491 | 0.0073 | 0.01632 | 1.50963 | 0.075 | 0.00045589 | 0.00014088 | 0.00066671 | 0 | 3.800491 | 1.01322 |  | 189.969 | 7.296 | 0 | 1.497 | 0.00429 | 0.01615 | -12.75 | 159.11 | 1.50777 | 0.00037401 | 0.00015192 | 0.00044087 | 0.505 | 0.12 | 0 | 4.208692 | 1.008274
|  |  | 190.136 | 10.703 | 0 | 156.45 | 1.492 | 0.00731 | 0.01638 | 1.50985 | 0.075 | 0.00045378 | 0.00014023 | 0.00066362 | 0 | 3.767328 | 1.014848 |  | 190.136 | 7.226 | 0 | 1.497 | 0.0043 | 0.0162 | -12.74 | 159.06 | 1.50798 | 0.00037063 | 0.00015055 | 0.00043682 | 0.5 | 0.119 | 0 | 4.175945 | 1.009842
|  |  | 190.303 | 10.754 | 0 | 156.48 | 1.491 | 0.00732 | 0.0163 | 1.50967 | 0.075 | 0.00045579 | 0.00014085 | 0.00066656 | 0 | 3.787226 | 1.013516 |  | 190.303 | 7.304 | 0 | 1.497 | 0.00431 | 0.01613 | -12.73 | 159.09 | 1.5078 | 0.00037445 | 0.00015209 | 0.00044138 | 0.506 | 0.12 | 0 | 4.195594 | 1.008498
|  |  | 190.47 | 10.734 | 0 | 156.47 | 1.492 | 0.00727 | 0.01638 | 1.50985 | 0.075 | 0.00045502 | 0.0001406 | 0.00066544 | 0 | 3.780593 | 1.014848 |  | 190.47 | 7.248 | 0 | 1.497 | 0.00426 | 0.01621 | -12.78 | 159.08 | 1.50798 | 0.00037167 | 0.00015101 | 0.00043803 | 0.502 | 0.119 | 0 | 4.189044 | 1.009842
|  |  | 190.634 | 10.747 | 0 | 156.48 | 1.492 | 0.0073 | 0.01636 | 1.50974 | 0.075 | 0.00045547 | 0.00014075 | 0.00066609 | 0 | 3.787226 | 1.014034 |  | 190.634 | 7.249 | 0 | 1.497 | 0.00428 | 0.01618 | -12.8 | 159.1 | 1.50787 | 0.00037163 | 0.000151 | 0.00043798 | 0.502 | 0.119 | 0 | 4.202143 | 1.00902
|  |  | 190.801 | 10.68 | 0 | 156.49 | 1.491 | 0.00732 | 0.01634 | 1.50962 | 0.075 | 0.00045263 | 0.00013988 | 0.00066193 | 0 | 3.793858 | 1.013146 |  | 190.801 | 7.258 | 0 | 1.497 | 0.00434 | 0.01617 | -12.63 | 159.07 | 1.50778 | 0.00037216 | 0.00015109 | 0.00043871 | 0.502 | 0.119 | 0 | 4.182495 | 1.008348
|  |  | 190.968 | 10.723 | 0 | 156.5 | 1.491 | 0.00733 | 0.01625 | 1.50962 | 0.075 | 0.00045437 | 0.00014041 | 0.00066447 | 0 | 3.800491 | 1.013146 |  | 190.968 | 7.262 | 0 | 1.497 | 0.00433 | 0.01608 | -12.72 | 159.1 | 1.50775 | 0.00037225 | 0.0001512 | 0.00043875 | 0.502 | 0.119 | 0 | 4.202143 | 1.008124
|  |  | 191.135 | 10.676 | 0 | 156.49 | 1.491 | 0.00732 | 0.0164 | 1.50976 | 0.075 | 0.00045245 | 0.00013982 | 0.00066167 | 0 | 3.793858 | 1.014182 |  | 191.135 | 7.288 | 0 | 1.497 | 0.00435 | 0.01622 | -12.59 | 159.06 | 1.50792 | 0.00037381 | 0.00015178 | 0.0004405 | 0.504 | 0.12 | 0 | 4.175945 | 1.009394
|  |  | 191.303 | 10.64 | 0 | 156.48 | 1.491 | 0.00734 | 0.01631 | 1.50976 | 0.075 | 0.0004509 | 0.00013934 | 0.00065939 | 0 | 3.787226 | 1.014182 |  | 191.303 | 7.183 | 0 | 1.497 | 0.00435 | 0.01614 | -12.65 | 159.07 | 1.50791 | 0.00036842 | 0.00014962 | 0.00043413 | 0.497 | 0.118 | 0 | 4.182495 | 1.009319
|  |  | 191.469 | 10.662 | 0 | 156.49 | 1.491 | 0.0073 | 0.01639 | 1.50972 | 0.075 | 0.00045184 | 0.00013962 | 0.00066078 | 0 | 3.793858 | 1.013886 |  | 191.469 | 7.217 | 0 | 1.497 | 0.00431 | 0.01622 | -12.66 | 159.08 | 1.50787 | 0.00037008 | 0.00015029 | 0.00043616 | 0.5 | 0.119 | 0 | 4.189044 | 1.00902
|  |  | 191.635 | 10.745 | 0 | 156.47 | 1.492 | 0.00727 | 0.01633 | 1.50987 | 0.075 | 0.00045546 | 0.00014074 | 0.00066609 | 0 | 3.780593 | 1.014996 |  | 191.635 | 7.249 | 0 | 1.497 | 0.00425 | 0.01616 | -12.8 | 159.09 | 1.50799 | 0.0003717 | 0.00015105 | 0.00043803 | 0.502 | 0.119 | 0 | 4.195594 | 1.009916
|  |  | 191.804 | 10.707 | 0 | 156.51 | 1.491 | 0.00729 | 0.01637 | 1.50965 | 0.075 | 0.00045371 | 0.0001402 | 0.00066353 | 0 | 3.807123 | 1.013368 |  | 191.804 | 7.321 | 0 | 1.497 | 0.00432 | 0.01619 | -12.6 | 159.08 | 1.50781 | 0.0003754 | 0.00015241 | 0.00044249 | 0.507 | 0.12 | 0 | 4.189044 | 1.008572
|  |  | 191.969 | 10.696 | 0 | 156.51 | 1.491 | 0.00731 | 0.01636 | 1.50958 | 0.075 | 0.00045319 | 0.00014005 | 0.00066277 | 0 | 3.807123 | 1.01285 |  | 191.969 | 7.296 | 0 | 1.497 | 0.00434 | 0.01619 | -12.61 | 159.09 | 1.50774 | 0.00037403 | 0.00015185 | 0.00044089 | 0.505 | 0.12 | 0 | 4.195594 | 1.00805
|  |  | 192.136 | 10.655 | 0 | 156.46 | 1.492 | 0.0073 | 0.01633 | 1.50989 | 0.075 | 0.00045162 | 0.00013956 | 0.00066045 | 0 | 3.77396 | 1.015144 |  | 192.136 | 7.202 | 0 | 1.497 | 0.00431 | 0.01615 | -12.67 | 159.05 | 1.50804 | 0.00036948 | 0.00015007 | 0.00043536 | 0.499 | 0.118 | 0 | 4.169396 | 1.01029
|  |  | 192.305 | 10.705 | 0 | 156.47 | 1.491 | 0.00731 | 0.01628 | 1.50977 | 0.075 | 0.00045374 | 0.00014022 | 0.00066356 | 0 | 3.780593 | 1.014256 |  | 192.305 | 7.176 | 0 | 1.497 | 0.00429 | 0.01611 | -12.81 | 159.09 | 1.50789 | 0.00036792 | 0.0001495 | 0.00043361 | 0.497 | 0.118 | 0 | 4.195594 | 1.00917
|  |  | 192.47 | 10.724 | 0 | 156.5 | 1.491 | 0.00729 | 0.0164 | 1.50967 | 0.075 | 0.00045445 | 0.00014043 | 0.00066461 | 0 | 3.800491 | 1.013516 |  | 192.47 | 7.278 | 0 | 1.497 | 0.0043 | 0.01623 | -12.71 | 159.1 | 1.50781 | 0.00037311 | 0.00015155 | 0.00043975 | 0.504 | 0.12 | 0 | 4.202143 | 1.008572
|  |  | 192.637 | 10.656 | 0 | 156.49 | 1.492 | 0.00732 | 0.01637 | 1.50978 | 0.075 | 0.00045158 | 0.00013955 | 0.0006604 | 0 | 3.793858 | 1.01433 |  | 192.637 | 7.23 | 0 | 1.497 | 0.00434 | 0.01619 | -12.62 | 159.07 | 1.50793 | 0.00037084 | 0.00015059 | 0.00043698 | 0.5 | 0.119 | 0 | 4.182495 | 1.009468
|  |  | 192.805 | 10.802 | 0 | 156.51 | 1.491 | 0.00731 | 0.01627 | 1.50964 | 0.076 | 0.00045765 | 0.00014142 | 0.00066929 | 0 | 3.807123 | 1.013294 |  | 192.805 | 7.348 | 0 | 1.497 | 0.0043 | 0.0161 | -12.77 | 159.12 | 1.50776 | 0.00037665 | 0.00015304 | 0.0004439 | 0.509 | 0.121 | 0 | 4.215242 | 1.008199
|  |  | 192.969 | 10.706 | 0 | 156.51 | 1.491 | 0.00732 | 0.01626 | 1.50965 | 0.075 | 0.00045362 | 0.00014018 | 0.00066338 | 0 | 3.807123 | 1.013368 |  | 192.969 | 7.207 | 0 | 1.497 | 0.00431 | 0.01608 | -12.77 | 159.12 | 1.50778 | 0.00036945 | 0.00015011 | 0.00043538 | 0.499 | 0.118 | 0 | 4.215242 | 1.008348
|  |  | 193.135 | 10.662 | 0 | 156.48 | 1.492 | 0.00733 | 0.01634 | 1.50981 | 0.075 | 0.00045182 | 0.00013963 | 0.00066075 | 0 | 3.787226 | 1.014552 |  | 193.135 | 7.285 | 0 | 1.497 | 0.00436 | 0.01617 | -12.55 | 159.05 | 1.50797 | 0.00037375 | 0.00015175 | 0.00044037 | 0.504 | 0.12 | 0 | 4.169396 | 1.009767
|  |  | 193.301 | 10.663 | 0 | 156.5 | 1.491 | 0.0073 | 0.01625 | 1.50969 | 0.075 | 0.00045181 | 0.00013962 | 0.00066075 | 0 | 3.800491 | 1.013664 |  | 193.301 | 7.132 | 0 | 1.497 | 0.00429 | 0.01608 | -12.78 | 159.12 | 1.50782 | 0.00036559 | 0.00014855 | 0.00043084 | 0.494 | 0.117 | 0 | 4.215242 | 1.008647
|  |  | 193.468 | 10.745 | 0 | 156.51 | 1.491 | 0.00731 | 0.01635 | 1.50958 | 0.075 | 0.00045529 | 0.0001407 | 0.00066584 | 0 | 3.807123 | 1.01285 |  | 193.468 | 7.282 | 0 | 1.497 | 0.00431 | 0.01617 | -12.74 | 159.12 | 1.50771 | 0.00037322 | 0.0001516 | 0.00043991 | 0.504 | 0.12 | 0 | 4.215242 | 1.007826
|  |  | 193.635 | 10.74 | 0 | 156.52 | 1.491 | 0.00733 | 0.01626 | 1.5096 | 0.075 | 0.000455 | 0.00014061 | 0.0006654 | 0 | 3.813756 | 1.012998 |  | 193.635 | 7.344 | 0 | 1.497 | 0.00435 | 0.01609 | -12.64 | 159.1 | 1.50776 | 0.00037648 | 0.0001529 | 0.00044367 | 0.508 | 0.121 | 0 | 4.202143 | 1.008199
|  |  | 193.804 | 10.656 | 0 | 156.51 | 1.491 | 0.00731 | 0.01631 | 1.50962 | 0.075 | 0.00045147 | 0.00013951 | 0.00066025 | 0 | 3.807123 | 1.013146 |  | 193.804 | 7.246 | 0 | 1.497 | 0.00434 | 0.01614 | -12.59 | 159.09 | 1.50778 | 0.00037152 | 0.00015085 | 0.00043789 | 0.501 | 0.119 | 0 | 4.195594 | 1.008348
|  |  | 193.971 | 10.634 | 0 | 156.48 | 1.492 | 0.00732 | 0.01635 | 1.50981 | 0.075 | 0.00045071 | 0.00013928 | 0.00065913 | 0 | 3.787226 | 1.014552 |  | 193.971 | 7.211 | 0 | 1.497 | 0.00434 | 0.01618 | -12.6 | 159.06 | 1.50797 | 0.00036988 | 0.00015019 | 0.00043586 | 0.499 | 0.118 | 0 | 4.175945 | 1.009767
|  |  | 194.136 | 10.689 | 0 | 156.48 | 1.492 | 0.00729 | 0.01636 | 1.50984 | 0.075 | 0.00045304 | 0.00013999 | 0.00066254 | 0 | 3.787226 | 1.014774 |  | 194.136 | 7.195 | 0 | 1.497 | 0.00428 | 0.01618 | -12.75 | 159.09 | 1.50797 | 0.00036898 | 0.00014992 | 0.00043479 | 0.498 | 0.118 | 0 | 4.195594 | 1.009767
|  |  | 194.303 | 10.648 | 0 | 156.49 | 1.492 | 0.00732 | 0.01629 | 1.50979 | 0.075 | 0.00045121 | 0.00013943 | 0.00065985 | 0 | 3.793858 | 1.014404 |  | 194.303 | 7.223 | 0 | 1.497 | 0.00434 | 0.01611 | -12.62 | 159.07 | 1.50795 | 0.00037049 | 0.00015047 | 0.00043654 | 0.5 | 0.119 | 0 | 4.182495 | 1.009618
|  |  | 194.47 | 10.718 | 0 | 156.48 | 1.492 | 0.0073 | 0.01638 | 1.50976 | 0.075 | 0.00045428 | 0.00014038 | 0.00066436 | 0 | 3.787226 | 1.014182 |  | 194.47 | 7.222 | 0 | 1.497 | 0.00429 | 0.01621 | -12.78 | 159.09 | 1.50789 | 0.00037031 | 0.00015044 | 0.00043644 | 0.5 | 0.119 | 0 | 4.195594 | 1.00917
|  |  | 194.634 | 10.69 | 0 | 156.5 | 1.491 | 0.00732 | 0.01632 | 1.50963 | 0.075 | 0.00045298 | 0.00013998 | 0.00066245 | 0 | 3.800491 | 1.01322 |  | 194.634 | 7.313 | 0 | 1.497 | 0.00435 | 0.01615 | -12.57 | 159.07 | 1.5078 | 0.000375 | 0.00015223 | 0.00044202 | 0.506 | 0.12 | 0 | 4.182495 | 1.008498
|  |  | 194.804 | 10.796 | 0 | 156.5 | 1.491 | 0.00728 | 0.01633 | 1.50965 | 0.076 | 0.00045746 | 0.00014136 | 0.00066902 | 0 | 3.800491 | 1.013368 |  | 194.804 | 7.287 | 0 | 1.497 | 0.00425 | 0.01616 | -12.85 | 159.14 | 1.50777 | 0.00037346 | 0.00015177 | 0.00044019 | 0.505 | 0.12 | 0 | 4.228341 | 1.008274
|  |  | 194.969 | 10.797 | 0 | 156.51 | 1.492 | 0.00727 | 0.01632 | 1.5097 | 0.076 | 0.00045748 | 0.00014136 | 0.00066905 | 0 | 3.807123 | 1.013738 |  | 194.969 | 7.342 | 0 | 1.497 | 0.00426 | 0.01615 | -12.77 | 159.12 | 1.50783 | 0.00037635 | 0.00015292 | 0.00044356 | 0.508 | 0.121 | 0 | 4.215242 | 1.008722
|  |  | 195.134 | 10.696 | 0 | 156.49 | 1.491 | 0.00734 | 0.01633 | 1.50977 | 0.075 | 0.00045322 | 0.00014006 | 0.00066279 | 0 | 3.793858 | 1.014256 |  | 195.134 | 7.402 | 0 | 1.497 | 0.0044 | 0.01615 | -12.45 | 159.03 | 1.50795 | 0.00037978 | 0.00015413 | 0.00044748 | 0.512 | 0.121 | 0 | 4.156297 | 1.009618
|  |  | 195.302 | 10.654 | 0 | 156.48 | 1.491 | 0.00734 | 0.01626 | 1.5098 | 0.075 | 0.00045147 | 0.00013952 | 0.00066023 | 0 | 3.787226 | 1.014478 |  | 195.302 | 7.223 | 0 | 1.497 | 0.00435 | 0.01609 | -12.63 | 159.07 | 1.50795 | 0.0003705 | 0.00015048 | 0.00043653 | 0.5 | 0.119 | 0 | 4.182495 | 1.009618
|  |  | 195.469 | 10.744 | 0 | 156.49 | 1.491 | 0.00729 | 0.01631 | 1.5097 | 0.075 | 0.00045531 | 0.0001407 | 0.00066587 | 0 | 3.793858 | 1.013738 |  | 195.469 | 7.26 | 0 | 1.497 | 0.00428 | 0.01614 | -12.78 | 159.11 | 1.50783 | 0.00037218 | 0.00015121 | 0.00043866 | 0.503 | 0.119 | 0 | 4.208692 | 1.008722
|  |  | 195.635 | 10.857 | 0 | 156.51 | 1.491 | 0.00728 | 0.01632 | 1.50967 | 0.076 | 0.00046005 | 0.00014216 | 0.00067281 | 0 | 3.807123 | 1.013516 |  | 195.635 | 7.359 | 0 | 1.497 | 0.00424 | 0.01615 | -12.88 | 159.15 | 1.50778 | 0.00037716 | 0.00015331 | 0.00044451 | 0.51 | 0.121 | 0 | 4.23489 | 1.008348
|  |  | 195.801 | 10.631 | 0 | 156.48 | 1.491 | 0.00732 | 0.01632 | 1.50972 | 0.075 | 0.00045056 | 0.00013923 | 0.0006589 | 0 | 3.787226 | 1.013886 |  | 195.801 | 7.276 | 0 | 1.497 | 0.00437 | 0.01614 | -12.5 | 159.04 | 1.5079 | 0.00037322 | 0.00015147 | 0.0004399 | 0.503 | 0.119 | 0 | 4.162846 | 1.009244
|  |  | 195.968 | 10.735 | 0 | 156.49 | 1.491 | 0.0073 | 0.0162 | 1.50964 | 0.075 | 0.00045492 | 0.00014058 | 0.0006653 | 0 | 3.793858 | 1.013294 |  | 195.968 | 7.244 | 0 | 1.497 | 0.00428 | 0.01603 | -12.77 | 159.1 | 1.50777 | 0.00037131 | 0.00015085 | 0.00043772 | 0.501 | 0.119 | 0 | 4.202143 | 1.008274
|  |  | 196.135 | 10.635 | 0 | 156.47 | 1.492 | 0.00732 | 0.01637 | 1.50984 | 0.075 | 0.0004508 | 0.00013931 | 0.00065925 | 0 | 3.780593 | 1.014774 |  | 196.135 | 7.194 | 0 | 1.497 | 0.00433 | 0.01619 | -12.63 | 159.05 | 1.50799 | 0.00036903 | 0.00014986 | 0.00043486 | 0.498 | 0.118 | 0 | 4.169396 | 1.009916
|  |  | 196.302 | 10.648 | 0 | 156.51 | 1.491 | 0.00732 | 0.01623 | 1.50961 | 0.075 | 0.00045115 | 0.00013942 | 0.00065978 | 0 | 3.807123 | 1.013072 |  | 196.302 | 7.237 | 0 | 1.497 | 0.00434 | 0.01606 | -12.59 | 159.08 | 1.50777 | 0.00037103 | 0.00015064 | 0.00043733 | 0.501 | 0.119 | 0 | 4.189044 | 1.008274
|  |  | 196.468 | 10.652 | 0 | 156.49 | 1.491 | 0.00732 | 0.01632 | 1.50973 | 0.075 | 0.00045142 | 0.0001395 | 0.00066016 | 0 | 3.793858 | 1.01396 |  | 196.468 | 7.106 | 0 | 1.497 | 0.0043 | 0.01615 | -12.8 | 159.11 | 1.50785 | 0.00036432 | 0.00014803 | 0.00042934 | 0.492 | 0.117 | 0 | 4.208692 | 1.008871
|  |  | 196.634 | 10.714 | 0 | 156.48 | 1.491 | 0.00732 | 0.01634 | 1.50978 | 0.075 | 0.00045405 | 0.00014031 | 0.00066401 | 0 | 3.787226 | 1.01433 |  | 196.634 | 7.296 | 0 | 1.497 | 0.00433 | 0.01616 | -12.66 | 159.07 | 1.50793 | 0.00037422 | 0.00015199 | 0.00044096 | 0.505 | 0.12 | 0 | 4.182495 | 1.009468
|  |  | 196.801 | 10.681 | 0 | 156.49 | 1.492 | 0.00731 | 0.01632 | 1.50976 | 0.075 | 0.00045263 | 0.00013987 | 0.00066194 | 0 | 3.793858 | 1.014182 |  | 196.801 | 7.239 | 0 | 1.497 | 0.00432 | 0.01615 | -12.67 | 159.08 | 1.5079 | 0.00037121 | 0.00015076 | 0.00043746 | 0.501 | 0.119 | 0 | 4.189044 | 1.009244
|  |  | 196.973 | 10.699 | 0 | 156.49 | 1.491 | 0.00731 | 0.01628 | 1.50963 | 0.075 | 0.00045344 | 0.00014012 | 0.00066313 | 0 | 3.793858 | 1.01322 |  | 196.973 | 7.286 | 0 | 1.497 | 0.00433 | 0.01612 | -12.63 | 159.07 | 1.50778 | 0.00037353 | 0.00015165 | 0.00044035 | 0.504 | 0.12 | 0 | 4.182495 | 1.008348
|  |  | 197.139 | 10.769 | 0 | 156.49 | 1.491 | 0.00729 | 0.01633 | 1.50968 | 0.075 | 0.00045638 | 0.00014103 | 0.00066743 | 0 | 3.793858 | 1.01359 |  | 197.139 | 7.266 | 0 | 1.497 | 0.00426 | 0.01616 | -12.82 | 159.12 | 1.5078 | 0.00037241 | 0.00015132 | 0.00043897 | 0.503 | 0.12 | 0 | 4.215242 | 1.008498
|  |  | 197.304 | 10.672 | 0 | 156.49 | 1.491 | 0.00732 | 0.01622 | 1.50973 | 0.075 | 0.00045219 | 0.00013974 | 0.00066129 | 0 | 3.793858 | 1.01396 |  | 197.304 | 7.267 | 0 | 1.497 | 0.00434 | 0.01605 | -12.6 | 159.07 | 1.50788 | 0.00037268 | 0.00015134 | 0.0004392 | 0.503 | 0.119 | 0 | 4.182495 | 1.009095
|  |  | 197.469 | 10.802 | 0 | 156.5 | 1.492 | 0.00727 | 0.01642 | 1.50967 | 0.076 | 0.00045778 | 0.00014145 | 0.00066949 | 0 | 3.800491 | 1.013516 |  | 197.469 | 7.403 | 0 | 1.497 | 0.00428 | 0.01625 | -12.69 | 159.1 | 1.50781 | 0.00037953 | 0.00015414 | 0.00044737 | 0.513 | 0.122 | 0 | 4.202143 | 1.008572
|  |  | 197.635 | 10.817 | 0 | 156.49 | 1.492 | 0.00728 | 0.01628 | 1.50971 | 0.076 | 0.00045843 | 0.00014166 | 0.00067044 | 0 | 3.793858 | 1.013812 |  | 197.635 | 7.313 | 0 | 1.497 | 0.00424 | 0.01611 | -12.86 | 159.12 | 1.50782 | 0.0003748 | 0.00015232 | 0.00044178 | 0.506 | 0.12 | 0 | 4.215242 | 1.008647
|  |  | 197.801 | 10.704 | 0 | 156.49 | 1.491 | 0.00732 | 0.01626 | 1.50965 | 0.075 | 0.00045358 | 0.00014017 | 0.00066333 | 0 | 3.793858 | 1.013368 |  | 197.801 | 7.301 | 0 | 1.497 | 0.00434 | 0.01609 | -12.62 | 159.08 | 1.50781 | 0.00037437 | 0.00015201 | 0.00044127 | 0.505 | 0.12 | 0 | 4.189044 | 1.008572
|  |  | 197.968 | 10.761 | 0 | 156.5 | 1.491 | 0.00729 | 0.01629 | 1.50957 | 0.075 | 0.00045601 | 0.00014091 | 0.0006669 | 0 | 3.800491 | 1.012775 |  | 197.968 | 7.268 | 0 | 1.497 | 0.00427 | 0.01612 | -12.8 | 159.12 | 1.50769 | 0.00037247 | 0.00015131 | 0.00043913 | 0.503 | 0.12 | 0 | 4.215242 | 1.007676
|  |  | 198.135 | 10.693 | 0 | 156.47 | 1.491 | 0.00731 | 0.01622 | 1.50973 | 0.075 | 0.00045322 | 0.00014006 | 0.0006628 | 0 | 3.780593 | 1.01396 |  | 198.135 | 7.267 | 0 | 1.497 | 0.00433 | 0.01605 | -12.65 | 159.06 | 1.50788 | 0.00037263 | 0.00015131 | 0.00043924 | 0.503 | 0.119 | 0 | 4.175945 | 1.009095
|  |  | 198.302 | 10.767 | 0 | 156.48 | 1.491 | 0.00729 | 0.01616 | 1.50968 | 0.075 | 0.00045631 | 0.00014101 | 0.00066732 | 0 | 3.787226 | 1.01359 |  | 198.302 | 7.245 | 0 | 1.497 | 0.00426 | 0.016 | -12.85 | 159.11 | 1.50779 | 0.00037133 | 0.0001509 | 0.00043772 | 0.502 | 0.119 | 0 | 4.208692 | 1.008423
|  |  | 198.468 | 10.69 | 0 | 156.47 | 1.491 | 0.00731 | 0.01632 | 1.50972 | 0.075 | 0.00045312 | 0.00014003 | 0.00066266 | 0 | 3.780593 | 1.013886 |  | 198.468 | 7.317 | 0 | 1.497 | 0.00435 | 0.01615 | -12.57 | 159.04 | 1.50789 | 0.0003753 | 0.00015234 | 0.00044238 | 0.506 | 0.12 | 0 | 4.162846 | 1.00917
|  |  | 198.634 | 10.742 | 0 | 156.49 | 1.491 | 0.00728 | 0.0163 | 1.50956 | 0.075 | 0.00045526 | 0.00014068 | 0.0006658 | 0 | 3.793858 | 1.012701 |  | 198.634 | 7.343 | 0 | 1.497 | 0.0043 | 0.01614 | -12.64 | 159.08 | 1.50772 | 0.00037638 | 0.00015279 | 0.00044382 | 0.508 | 0.121 | 0 | 4.189044 | 1.0079
|  |  | 198.801 | 10.718 | 0 | 156.46 | 1.491 | 0.00731 | 0.01623 | 1.50976 | 0.075 | 0.0004543 | 0.00014039 | 0.00066438 | 0 | 3.77396 | 1.014182 |  | 198.801 | 7.312 | 0 | 1.497 | 0.00433 | 0.01606 | -12.64 | 159.05 | 1.50791 | 0.00037498 | 0.00015226 | 0.00044201 | 0.506 | 0.12 | 0 | 4.169396 | 1.009319
|  |  | 198.968 | 10.747 | 0 | 156.5 | 1.491 | 0.00728 | 0.01626 | 1.50961 | 0.075 | 0.00045542 | 0.00014073 | 0.00066604 | 0 | 3.800491 | 1.013072 |  | 198.968 | 7.327 | 0 | 1.497 | 0.00429 | 0.01609 | -12.68 | 159.09 | 1.50775 | 0.00037558 | 0.00015251 | 0.00044281 | 0.507 | 0.12 | 0 | 4.195594 | 1.008124
|  |  | 199.134 | 10.868 | 0 | 156.49 | 1.491 | 0.00728 | 0.01633 | 1.50964 | 0.076 | 0.00046064 | 0.00014234 | 0.00067367 | 0 | 3.793858 | 1.013294 |  | 199.134 | 7.413 | 0 | 1.497 | 0.00426 | 0.01616 | -12.82 | 159.11 | 1.50777 | 0.00037994 | 0.00015436 | 0.00044792 | 0.513 | 0.122 | 0 | 4.208692 | 1.008274
|  |  | 199.301 | 10.677 | 0 | 156.48 | 1.491 | 0.00731 | 0.0162 | 1.50971 | 0.075 | 0.00045253 | 0.00013984 | 0.00066179 | 0 | 3.787226 | 1.013812 |  | 199.301 | 7.216 | 0 | 1.497 | 0.00432 | 0.01603 | -12.69 | 159.07 | 1.50786 | 0.00037 | 0.00015027 | 0.00043613 | 0.499 | 0.119 | 0 | 4.182495 | 1.008946
|  |  | 199.468 | 10.692 | 0 | 156.45 | 1.492 | 0.0073 | 0.01625 | 1.50984 | 0.075 | 0.00045332 | 0.00014009 | 0.00066294 | 0 | 3.767328 | 1.014774 |  | 199.468 | 7.206 | 0 | 1.497 | 0.00429 | 0.01608 | -12.74 | 159.05 | 1.50798 | 0.00036957 | 0.00015011 | 0.00043561 | 0.499 | 0.118 | 0 | 4.169396 | 1.009842
|  |  | 199.635 | 10.772 | 0 | 156.47 | 1.492 | 0.00728 | 0.01615 | 1.50972 | 0.076 | 0.00045661 | 0.0001411 | 0.00066777 | 0 | 3.780593 | 1.013886 |  | 199.635 | 7.268 | 0 | 1.497 | 0.00426 | 0.01599 | -12.82 | 159.09 | 1.50784 | 0.00037254 | 0.00015137 | 0.0004392 | 0.503 | 0.12 | 0 | 4.195594 | 1.008796
|  |  | 199.801 | 10.65 | 0 | 156.45 | 1.492 | 0.00731 | 0.01619 | 1.50977 | 0.075 | 0.0004515 | 0.00013952 | 0.00066027 | 0 | 3.767328 | 1.014256 |  | 199.801 | 7.201 | 0 | 1.497 | 0.00432 | 0.01603 | -12.65 | 159.04 | 1.50792 | 0.0003693 | 0.00014995 | 0.00043534 | 0.498 | 0.118 | 0 | 4.162846 | 1.009394
|  |  | 199.968 | 10.71 | 0 | 156.47 | 1.491 | 0.00732 | 0.01618 | 1.5097 | 0.075 | 0.00045394 | 0.00014028 | 0.00066385 | 0 | 3.780593 | 1.013738 |  | 199.968 | 7.276 | 0 | 1.497 | 0.00433 | 0.01602 | -12.67 | 159.06 | 1.50785 | 0.00037307 | 0.00015149 | 0.00043979 | 0.503 | 0.119 | 0 | 4.175945 | 1.008871
|  |  | 200.135 | 10.723 | 0 | 156.47 | 1.491 | 0.00731 | 0.01628 | 1.50974 | 0.075 | 0.0004545 | 0.00014045 | 0.00066468 | 0 | 3.780593 | 1.014034 |  | 200.135 | 7.305 | 0 | 1.497 | 0.00432 | 0.01611 | -12.66 | 159.06 | 1.50789 | 0.0003746 | 0.00015212 | 0.00044154 | 0.506 | 0.12 | 0 | 4.175945 | 1.00917
|  |  | 200.303 | 10.734 | 0 | 156.5 | 1.491 | 0.0073 | 0.01627 | 1.50962 | 0.075 | 0.0004549 | 0.00014057 | 0.00066526 | 0 | 3.800491 | 1.013146 |  | 200.303 | 7.328 | 0 | 1.497 | 0.00432 | 0.01611 | -12.65 | 159.08 | 1.50777 | 0.00037566 | 0.00015253 | 0.00044285 | 0.507 | 0.12 | 0 | 4.189044 | 1.008274
|  |  | 200.469 | 10.722 | 0 | 156.48 | 1.491 | 0.0073 | 0.01623 | 1.50968 | 0.075 | 0.00045443 | 0.00014043 | 0.00066457 | 0 | 3.787226 | 1.01359 |  | 200.469 | 7.274 | 0 | 1.497 | 0.0043 | 0.01606 | -12.7 | 159.08 | 1.50783 | 0.00037292 | 0.00015145 | 0.00043962 | 0.503 | 0.12 | 0 | 4.189044 | 1.008722
|  |  | 200.634 | 10.696 | 0 | 156.49 | 1.491 | 0.00728 | 0.0162 | 1.50965 | 0.075 | 0.0004533 | 0.00014007 | 0.00066293 | 0 | 3.793858 | 1.013368 |  | 200.634 | 7.229 | 0 | 1.497 | 0.00429 | 0.01604 | -12.71 | 159.09 | 1.50779 | 0.00037055 | 0.00015049 | 0.00043686 | 0.5 | 0.119 | 0 | 4.195594 | 1.008423
|  |  | 200.801 | 10.727 | 0 | 156.47 | 1.492 | 0.00728 | 0.01631 | 1.50976 | 0.075 | 0.00045469 | 0.0001405 | 0.00066496 | 0 | 3.780593 | 1.014182 |  | 200.801 | 7.251 | 0 | 1.497 | 0.00428 | 0.01614 | -12.75 | 159.08 | 1.50789 | 0.0003718 | 0.00015103 | 0.00043826 | 0.502 | 0.119 | 0 | 4.189044 | 1.00917
|  |  | 200.968 | 10.664 | 0 | 156.48 | 1.491 | 0.00732 | 0.01629 | 1.5097 | 0.075 | 0.00045195 | 0.00013967 | 0.00066094 | 0 | 3.787226 | 1.013738 |  | 200.968 | 7.34 | 0 | 1.497 | 0.00438 | 0.01612 | -12.47 | 159.03 | 1.50788 | 0.0003765 | 0.00015278 | 0.00044378 | 0.508 | 0.12 | 0 | 4.156297 | 1.009095
|  |  | 201.134 | 10.657 | 0 | 156.48 | 1.491 | 0.00733 | 0.0161 | 1.5096 | 0.075 | 0.00045165 | 0.00013957 | 0.00066049 | 0 | 3.787226 | 1.012998 |  | 201.134 | 7.225 | 0 | 1.497 | 0.00435 | 0.01594 | -12.62 | 159.06 | 1.50776 | 0.00037042 | 0.00015038 | 0.00043673 | 0.5 | 0.119 | 0 | 4.175945 | 1.008199
|  |  | 201.301 | 10.619 | 0 | 156.48 | 1.491 | 0.00732 | 0.01632 | 1.50975 | 0.074 | 0.00045009 | 0.00013909 | 0.00065821 | 0 | 3.787226 | 1.014108 |  | 201.301 | 7.17 | 0 | 1.497 | 0.00433 | 0.01614 | -12.63 | 159.06 | 1.50791 | 0.00036775 | 0.00014933 | 0.00043341 | 0.496 | 0.118 | 0 | 4.175945 | 1.009319
|  |  | 201.468 | 10.687 | 0 | 156.48 | 1.492 | 0.00728 | 0.01629 | 1.50975 | 0.075 | 0.00045292 | 0.00013996 | 0.00066237 | 0 | 3.787226 | 1.014108 |  | 201.468 | 7.19 | 0 | 1.497 | 0.00427 | 0.01612 | -12.75 | 159.09 | 1.50789 | 0.00036862 | 0.00014976 | 0.00043447 | 0.498 | 0.118 | 0 | 4.195594 | 1.00917
|  |  | 201.635 | 10.746 | 0 | 156.51 | 1.491 | 0.00729 | 0.01621 | 1.50963 | 0.075 | 0.00045531 | 0.00014069 | 0.00066587 | 0 | 3.807123 | 1.01322 |  | 201.635 | 7.307 | 0 | 1.497 | 0.00429 | 0.01604 | -12.71 | 159.11 | 1.50777 | 0.00037453 | 0.00015213 | 0.00044148 | 0.506 | 0.12 | 0 | 4.208692 | 1.008274
|  |  | 201.801 | 10.765 | 0 | 156.5 | 1.491 | 0.00728 | 0.01619 | 1.50958 | 0.075 | 0.00045614 | 0.00014095 | 0.00066709 | 0 | 3.800491 | 1.01285 |  | 201.801 | 7.275 | 0 | 1.497 | 0.00427 | 0.01603 | -12.79 | 159.12 | 1.5077 | 0.00037278 | 0.00015145 | 0.00043949 | 0.504 | 0.12 | 0 | 4.215242 | 1.007751
|  |  | 201.968 | 10.808 | 0 | 156.51 | 1.491 | 0.00727 | 0.0163 | 1.50964 | 0.076 | 0.00045797 | 0.00014151 | 0.00066978 | 0 | 3.807123 | 1.013294 |  | 201.968 | 7.351 | 0 | 1.497 | 0.00425 | 0.01613 | -12.78 | 159.13 | 1.50777 | 0.00037677 | 0.00015308 | 0.00044412 | 0.509 | 0.121 | 0 | 4.221791 | 1.008274
|  |  | 202.137 | 10.779 | 0 | 156.52 | 1.491 | 0.00731 | 0.0163 | 1.50957 | 0.076 | 0.00045668 | 0.00014112 | 0.00066787 | 0 | 3.813756 | 1.012775 |  | 202.137 | 7.39 | 0 | 1.497 | 0.00433 | 0.01613 | -12.65 | 159.1 | 1.50772 | 0.00037884 | 0.00015384 | 0.00044654 | 0.511 | 0.121 | 0 | 4.202143 | 1.0079
|  |  | 202.303 | 10.753 | 0 | 156.51 | 1.491 | 0.0073 | 0.01625 | 1.50961 | 0.075 | 0.00045559 | 0.00014078 | 0.00066628 | 0 | 3.807123 | 1.013072 |  | 202.303 | 7.29 | 0 | 1.497 | 0.00429 | 0.01608 | -12.75 | 159.12 | 1.50774 | 0.00037366 | 0.0001518 | 0.00044042 | 0.505 | 0.12 | 0 | 4.215242 | 1.00805
|  |  | 202.468 | 10.727 | 0 | 156.5 | 1.491 | 0.00732 | 0.01632 | 1.50971 | 0.075 | 0.00045455 | 0.00014046 | 0.00066474 | 0 | 3.800491 | 1.013812 |  | 202.468 | 7.282 | 0 | 1.497 | 0.00432 | 0.01615 | -12.7 | 159.1 | 1.50785 | 0.0003734 | 0.00015167 | 0.00044003 | 0.504 | 0.12 | 0 | 4.202143 | 1.008871
|  |  | 202.634 | 10.751 | 0 | 156.51 | 1.491 | 0.00729 | 0.01623 | 1.50964 | 0.075 | 0.00045555 | 0.00014077 | 0.00066622 | 0 | 3.807123 | 1.013294 |  | 202.634 | 7.347 | 0 | 1.497 | 0.0043 | 0.01606 | -12.66 | 159.09 | 1.50779 | 0.00037664 | 0.00015296 | 0.00044397 | 0.508 | 0.121 | 0 | 4.195594 | 1.008423
|  |  | 202.801 | 10.74 | 0 | 156.48 | 1.492 | 0.0073 | 0.0163 | 1.50985 | 0.075 | 0.00045514 | 0.00014064 | 0.00066562 | 0 | 3.787226 | 1.014848 |  | 202.801 | 7.197 | 0 | 1.497 | 0.00426 | 0.01612 | -12.86 | 159.11 | 1.50796 | 0.00036903 | 0.00015002 | 0.0004348 | 0.499 | 0.118 | 0 | 4.208692 | 1.009692
|  |  | 202.968 | 10.744 | 0 | 156.52 | 1.491 | 0.00731 | 0.01618 | 1.50953 | 0.075 | 0.00045519 | 0.00014066 | 0.00066568 | 0 | 3.813756 | 1.012479 |  | 202.968 | 7.293 | 0 | 1.497 | 0.00431 | 0.01601 | -12.72 | 159.12 | 1.50767 | 0.00037374 | 0.00015181 | 0.00044059 | 0.505 | 0.12 | 0 | 4.215242 | 1.007527
|  |  | 203.134 | 10.703 | 0 | 156.51 | 1.491 | 0.00732 | 0.01634 | 1.50976 | 0.075 | 0.00045348 | 0.00014013 | 0.00066319 | 0 | 3.807123 | 1.014182 |  | 203.134 | 7.344 | 0 | 1.497 | 0.00435 | 0.01616 | -12.56 | 159.07 | 1.50793 | 0.00037669 | 0.00015296 | 0.00044383 | 0.508 | 0.121 | 0 | 4.182495 | 1.009468
|  |  | 203.301 | 10.83 | 0 | 156.51 | 1.492 | 0.00728 | 0.01627 | 1.5097 | 0.076 | 0.00045887 | 0.00014179 | 0.00067107 | 0 | 3.807123 | 1.013738 |  | 203.301 | 7.297 | 0 | 1.497 | 0.00424 | 0.01609 | -12.91 | 159.15 | 1.5078 | 0.00037397 | 0.00015205 | 0.00044071 | 0.506 | 0.12 | 0 | 4.23489 | 1.008498
|  |  | 203.468 | 10.78 | 0 | 156.5 | 1.492 | 0.00729 | 0.01631 | 1.50977 | 0.076 | 0.00045677 | 0.00014114 | 0.000668 | 0 | 3.800491 | 1.014256 |  | 203.468 | 7.303 | 0 | 1.497 | 0.00427 | 0.01613 | -12.79 | 159.12 | 1.50789 | 0.00037441 | 0.00015217 | 0.00044116 | 0.506 | 0.12 | 0 | 4.215242 | 1.00917
|  |  | 203.635 | 10.788 | 0 | 156.51 | 1.491 | 0.00731 | 0.01626 | 1.50971 | 0.076 | 0.00045703 | 0.00014123 | 0.00066837 | 0 | 3.807123 | 1.013812 |  | 203.635 | 7.326 | 0 | 1.497 | 0.00429 | 0.01608 | -12.77 | 159.13 | 1.50783 | 0.00037557 | 0.00015263 | 0.00044252 | 0.507 | 0.12 | 0 | 4.221791 | 1.008722
|  |  | 203.801 | 10.66 | 0 | 156.5 | 1.492 | 0.00733 | 0.01629 | 1.5098 | 0.075 | 0.00045167 | 0.00013958 | 0.00066054 | 0 | 3.800491 | 1.014478 |  | 203.801 | 7.236 | 0 | 1.497 | 0.00434 | 0.01611 | -12.63 | 159.08 | 1.50795 | 0.00037114 | 0.00015076 | 0.00043723 | 0.501 | 0.119 | 0 | 4.189044 | 1.009618
|  |  | 203.97 | 10.665 | 0 | 156.49 | 1.492 | 0.00731 | 0.0163 | 1.50982 | 0.075 | 0.00045192 | 0.00013965 | 0.0006609 | 0 | 3.793858 | 1.014626 |  | 203.97 | 7.202 | 0 | 1.497 | 0.00431 | 0.01612 | -12.69 | 159.09 | 1.50796 | 0.00036934 | 0.00015006 | 0.00043514 | 0.499 | 0.118 | 0 | 4.195594 | 1.009692
|  |  | 204.136 | 10.587 | 0 | 156.49 | 1.492 | 0.0073 | 0.01628 | 1.50985 | 0.074 | 0.00044861 | 0.00013862 | 0.00065606 | 0 | 3.793858 | 1.014848 |  | 204.136 | 7.182 | 0 | 1.497 | 0.00434 | 0.0161 | -12.54 | 159.06 | 1.50802 | 0.00036842 | 0.00014961 | 0.00043406 | 0.497 | 0.118 | 0 | 4.175945 | 1.01014
|  |  | 204.302 | 10.721 | 0 | 156.52 | 1.491 | 0.0073 | 0.01629 | 1.50966 | 0.075 | 0.00045414 | 0.00014033 | 0.00066416 | 0 | 3.813756 | 1.013442 |  | 204.302 | 7.334 | 0 | 1.497 | 0.00432 | 0.01611 | -12.61 | 159.1 | 1.50782 | 0.00037601 | 0.00015271 | 0.0004431 | 0.507 | 0.12 | 0 | 4.202143 | 1.008647
|  |  | 204.468 | 10.706 | 0 | 156.51 | 1.491 | 0.00731 | 0.01625 | 1.50971 | 0.075 | 0.0004536 | 0.00014017 | 0.00066336 | 0 | 3.807123 | 1.013812 |  | 204.468 | 7.318 | 0 | 1.497 | 0.00434 | 0.01608 | -12.6 | 159.08 | 1.50787 | 0.00037525 | 0.00015239 | 0.00044218 | 0.506 | 0.12 | 0 | 4.189044 | 1.00902
|  |  | 204.634 | 10.699 | 0 | 156.53 | 1.491 | 0.00732 | 0.0163 | 1.50964 | 0.075 | 0.00045321 | 0.00014005 | 0.00066279 | 0 | 3.820389 | 1.013294 |  | 204.634 | 7.349 | 0 | 1.497 | 0.00436 | 0.01613 | -12.54 | 159.09 | 1.50781 | 0.00037685 | 0.00015301 | 0.00044406 | 0.508 | 0.121 | 0 | 4.195594 | 1.008572
|  |  | 204.801 | 10.733 | 0 | 156.53 | 1.491 | 0.00728 | 0.01626 | 1.50961 | 0.075 | 0.00045468 | 0.00014049 | 0.00066495 | 0 | 3.820389 | 1.013072 |  | 204.801 | 7.228 | 0 | 1.497 | 0.00426 | 0.0161 | -12.79 | 159.14 | 1.50773 | 0.0003704 | 0.00015052 | 0.00043657 | 0.5 | 0.119 | 0 | 4.228341 | 1.007975
|  |  | 204.968 | 10.86 | 0 | 156.53 | 1.492 | 0.00726 | 0.01624 | 1.50965 | 0.076 | 0.00046004 | 0.00014215 | 0.00067279 | 0 | 3.820389 | 1.013368 |  | 204.968 | 7.349 | 0 | 1.497 | 0.00422 | 0.01607 | -12.9 | 159.17 | 1.50775 | 0.00037652 | 0.00015309 | 0.00044372 | 0.509 | 0.121 | 0 | 4.247989 | 1.008124
|  |  | 205.134 | 10.811 | 0 | 156.52 | 1.492 | 0.00727 | 0.01625 | 1.50969 | 0.076 | 0.00045803 | 0.00014153 | 0.00066986 | 0 | 3.813756 | 1.013664 |  | 205.134 | 7.289 | 0 | 1.497 | 0.00423 | 0.01608 | -12.88 | 159.15 | 1.5078 | 0.00037354 | 0.00015186 | 0.0004402 | 0.505 | 0.12 | 0 | 4.23489 | 1.008498
|  |  | 205.301 | 10.746 | 0 | 156.53 | 1.491 | 0.0073 | 0.01621 | 1.50965 | 0.075 | 0.00045517 | 0.00014065 | 0.00066567 | 0 | 3.820389 | 1.013368 |  | 205.301 | 7.289 | 0 | 1.497 | 0.00429 | 0.01604 | -12.73 | 159.13 | 1.50778 | 0.00037358 | 0.0001518 | 0.00044023 | 0.504 | 0.12 | 0 | 4.221791 | 1.008348
|  |  | 205.47 | 10.805 | 0 | 156.49 | 1.492 | 0.00728 | 0.01628 | 1.50985 | 0.076 | 0.00045783 | 0.00014147 | 0.00066955 | 0 | 3.793858 | 1.014848 |  | 205.47 | 7.348 | 0 | 1.497 | 0.00426 | 0.0161 | -12.78 | 159.11 | 1.50797 | 0.00037675 | 0.00015313 | 0.00044389 | 0.509 | 0.121 | 0 | 4.208692 | 1.009767
|  |  | 205.636 | 10.785 | 0 | 156.53 | 1.491 | 0.00727 | 0.01626 | 1.50959 | 0.076 | 0.00045685 | 0.00014116 | 0.00066813 | 0 | 3.820389 | 1.012924 |  | 205.636 | 7.318 | 0 | 1.497 | 0.00426 | 0.01609 | -12.78 | 159.15 | 1.50772 | 0.00037501 | 0.00015239 | 0.00044199 | 0.507 | 0.12 | 0 | 4.23489 | 1.0079
|  |  | 205.801 | 10.781 | 0 | 156.53 | 1.491 | 0.00731 | 0.01631 | 1.50963 | 0.076 | 0.00045666 | 0.00014111 | 0.00066784 | 0 | 3.820389 | 1.01322 |  | 205.801 | 7.401 | 0 | 1.497 | 0.00432 | 0.01613 | -12.64 | 159.12 | 1.50779 | 0.00037944 | 0.00015412 | 0.0004471 | 0.512 | 0.122 | 0 | 4.215242 | 1.008423
|  |  | 205.968 | 10.688 | 0 | 156.53 | 1.491 | 0.00729 | 0.01631 | 1.50969 | 0.075 | 0.00045276 | 0.0001399 | 0.00066215 | 0 | 3.820389 | 1.013664 |  | 205.968 | 7.343 | 0 | 1.497 | 0.00434 | 0.01613 | -12.52 | 159.09 | 1.50786 | 0.00037655 | 0.00015289 | 0.00044372 | 0.508 | 0.12 | 0 | 4.195594 | 1.008946
|  |  | 206.135 | 10.675 | 0 | 156.51 | 1.492 | 0.0073 | 0.0163 | 1.50976 | 0.075 | 0.00045227 | 0.00013975 | 0.00066142 | 0 | 3.807123 | 1.014182 |  | 206.135 | 7.238 | 0 | 1.497 | 0.00431 | 0.01612 | -12.66 | 159.1 | 1.50791 | 0.00037117 | 0.00015078 | 0.00043732 | 0.501 | 0.119 | 0 | 4.202143 | 1.009319
|  |  | 206.302 | 10.725 | 0 | 156.54 | 1.491 | 0.00731 | 0.01623 | 1.50961 | 0.075 | 0.00045423 | 0.00014036 | 0.00066429 | 0 | 3.827021 | 1.013072 |  | 206.302 | 7.23 | 0 | 1.497 | 0.00429 | 0.01605 | -12.78 | 159.15 | 1.50774 | 0.00037052 | 0.00015059 | 0.00043658 | 0.5 | 0.119 | 0 | 4.23489 | 1.00805
|  |  | 206.468 | 10.729 | 0 | 156.51 | 1.492 | 0.0073 | 0.01627 | 1.50979 | 0.075 | 0.00045453 | 0.00014045 | 0.00066472 | 0 | 3.807123 | 1.014404 |  | 206.468 | 7.321 | 0 | 1.497 | 0.00431 | 0.0161 | -12.65 | 159.1 | 1.50794 | 0.00037542 | 0.00015252 | 0.00044229 | 0.507 | 0.12 | 0 | 4.202143 | 1.009543
|  |  | 206.634 | 10.761 | 0 | 156.54 | 1.491 | 0.0073 | 0.01621 | 1.50959 | 0.075 | 0.00045576 | 0.00014083 | 0.00066653 | 0 | 3.827021 | 1.012924 |  | 206.634 | 7.3 | 0 | 1.497 | 0.00429 | 0.01604 | -12.75 | 159.15 | 1.50773 | 0.00037412 | 0.00015203 | 0.00044087 | 0.505 | 0.12 | 0 | 4.23489 | 1.007975
|  |  | 206.802 | 10.686 | 0 | 156.52 | 1.491 | 0.00732 | 0.0162 | 1.50969 | 0.075 | 0.00045267 | 0.00013988 | 0.000662 | 0 | 3.813756 | 1.013664 |  | 206.802 | 7.268 | 0 | 1.497 | 0.00434 | 0.01603 | -12.63 | 159.1 | 1.50784 | 0.00037264 | 0.00015137 | 0.00043907 | 0.503 | 0.119 | 0 | 4.202143 | 1.008796
|  |  | 206.971 | 10.759 | 0 | 156.53 | 1.492 | 0.00728 | 0.01635 | 1.50971 | 0.075 | 0.0004558 | 0.00014084 | 0.00066659 | 0 | 3.820389 | 1.013812 |  | 206.971 | 7.352 | 0 | 1.497 | 0.00429 | 0.01618 | -12.67 | 159.12 | 1.50785 | 0.00037694 | 0.00015313 | 0.00044416 | 0.509 | 0.121 | 0 | 4.215242 | 1.008871
|  |  | 207.136 | 10.672 | 0 | 156.52 | 1.492 | 0.00729 | 0.01631 | 1.50985 | 0.075 | 0.0004521 | 0.00013969 | 0.00066117 | 0 | 3.813756 | 1.014848 |  | 207.136 | 7.227 | 0 | 1.497 | 0.0043 | 0.01613 | -12.67 | 159.11 | 1.508 | 0.00037066 | 0.00015062 | 0.0004366 | 0.5 | 0.119 | 0 | 4.208692 | 1.009991
|  |  | 207.301 | 10.605 | 0 | 156.53 | 1.492 | 0.00731 | 0.01634 | 1.5098 | 0.074 | 0.00044922 | 0.00013881 | 0.00065695 | 0 | 3.820389 | 1.014478 |  | 207.301 | 7.202 | 0 | 1.497 | 0.00434 | 0.01616 | -12.56 | 159.09 | 1.50796 | 0.00036941 | 0.00015004 | 0.00043513 | 0.498 | 0.118 | 0 | 4.195594 | 1.009692
|  |  | 207.468 | 10.663 | 0 | 156.5 | 1.492 | 0.0073 | 0.01625 | 1.50993 | 0.075 | 0.00045175 | 0.00013959 | 0.00066065 | 0 | 3.800491 | 1.01544 |  | 207.468 | 7.23 | 0 | 1.497 | 0.00432 | 0.01607 | -12.64 | 159.08 | 1.50808 | 0.00037089 | 0.00015071 | 0.00043684 | 0.501 | 0.119 | 0 | 4.189044 | 1.010588
|  |  | 207.635 | 10.773 | 0 | 156.55 | 1.491 | 0.00729 | 0.01627 | 1.50967 | 0.076 | 0.00045621 | 0.00014096 | 0.00066719 | 0 | 3.833654 | 1.013516 |  | 207.635 | 7.341 | 0 | 1.497 | 0.00428 | 0.01609 | -12.72 | 159.15 | 1.50781 | 0.00037629 | 0.00015294 | 0.0004433 | 0.508 | 0.121 | 0 | 4.23489 | 1.008572
|  |  | 207.801 | 10.694 | 0 | 156.53 | 1.492 | 0.00729 | 0.01628 | 1.50974 | 0.075 | 0.00045293 | 0.00013995 | 0.00066239 | 0 | 3.820389 | 1.014034 |  | 207.801 | 7.232 | 0 | 1.497 | 0.00429 | 0.01611 | -12.71 | 159.14 | 1.50788 | 0.00037075 | 0.00015067 | 0.00043676 | 0.501 | 0.119 | 0 | 4.228341 | 1.009095
|  |  | 207.967 | 10.728 | 0 | 156.55 | 1.491 | 0.00728 | 0.0163 | 1.50966 | 0.075 | 0.00045432 | 0.00014038 | 0.00066443 | 0 | 3.833654 | 1.013442 |  | 207.967 | 7.363 | 0 | 1.497 | 0.00431 | 0.01613 | -12.59 | 159.13 | 1.50782 | 0.00037748 | 0.00015334 | 0.00044474 | 0.509 | 0.121 | 0 | 4.221791 | 1.008647
|  |  | 208.137 | 10.677 | 0 | 156.54 | 1.492 | 0.00729 | 0.01635 | 1.50976 | 0.075 | 0.00045219 | 0.00013972 | 0.00066131 | 0 | 3.827021 | 1.014182 |  | 208.137 | 7.304 | 0 | 1.497 | 0.00433 | 0.01617 | -12.56 | 159.11 | 1.50793 | 0.00037457 | 0.00015215 | 0.00044122 | 0.505 | 0.12 | 0 | 4.208692 | 1.009468
|  |  | 208.303 | 10.743 | 0 | 156.55 | 1.491 | 0.0073 | 0.01622 | 1.50965 | 0.075 | 0.00045497 | 0.00014058 | 0.00066537 | 0 | 3.833654 | 1.013368 |  | 208.303 | 7.321 | 0 | 1.497 | 0.0043 | 0.01605 | -12.68 | 159.14 | 1.50779 | 0.00037525 | 0.00015248 | 0.00044211 | 0.507 | 0.12 | 0 | 4.228341 | 1.008423
|  |  | 208.468 | 10.7 | 0 | 156.53 | 1.491 | 0.00732 | 0.01631 | 1.50976 | 0.075 | 0.00045321 | 0.00014005 | 0.00066279 | 0 | 3.820389 | 1.014182 |  | 208.468 | 7.307 | 0 | 1.497 | 0.00434 | 0.01613 | -12.61 | 159.1 | 1.50792 | 0.00037475 | 0.00015224 | 0.00044144 | 0.506 | 0.12 | 0 | 4.202143 | 1.009394
|  |  | 208.636 | 10.722 | 0 | 156.53 | 1.492 | 0.00729 | 0.01634 | 1.50983 | 0.075 | 0.00045415 | 0.00014033 | 0.00066417 | 0 | 3.820389 | 1.0147 |  | 208.636 | 7.271 | 0 | 1.497 | 0.00429 | 0.01616 | -12.72 | 159.13 | 1.50797 | 0.00037287 | 0.00015155 | 0.00043917 | 0.504 | 0.12 | 0 | 4.221791 | 1.009767
|  |  | 208.802 | 10.671 | 0 | 156.54 | 1.491 | 0.00731 | 0.01641 | 1.50969 | 0.075 | 0.00045198 | 0.00013967 | 0.000661 | 0 | 3.827021 | 1.013664 |  | 208.802 | 7.344 | 0 | 1.497 | 0.00436 | 0.01623 | -12.48 | 159.09 | 1.50786 | 0.00037665 | 0.00015292 | 0.00044374 | 0.508 | 0.12 | 0 | 4.195594 | 1.008946
|  |  | 208.968 | 10.72 | 0 | 156.54 | 1.492 | 0.0073 | 0.01626 | 1.50973 | 0.075 | 0.00045398 | 0.00014028 | 0.00066393 | 0 | 3.827021 | 1.01396 |  | 208.968 | 7.272 | 0 | 1.497 | 0.00429 | 0.01608 | -12.71 | 159.14 | 1.50787 | 0.00037283 | 0.00015153 | 0.00043916 | 0.503 | 0.12 | 0 | 4.228341 | 1.00902
|  |  | 209.137 | 10.795 | 0 | 156.57 | 1.491 | 0.00727 | 0.0163 | 1.5096 | 0.076 | 0.0004571 | 0.00014123 | 0.0006685 | 0 | 3.846919 | 1.012998 |  | 209.137 | 7.267 | 0 | 1.497 | 0.00423 | 0.01613 | -12.88 | 159.2 | 1.50771 | 0.00037231 | 0.0001514 | 0.00043864 | 0.503 | 0.12 | 0 | 4.267638 | 1.007826
|  |  | 209.302 | 10.698 | 0 | 156.54 | 1.491 | 0.00731 | 0.01626 | 1.50971 | 0.075 | 0.00045309 | 0.00014001 | 0.00066262 | 0 | 3.827021 | 1.013812 |  | 209.302 | 7.355 | 0 | 1.497 | 0.00435 | 0.01609 | -12.53 | 159.1 | 1.50788 | 0.00037718 | 0.00015318 | 0.00044434 | 0.509 | 0.121 | 0 | 4.202143 | 1.009095
|  |  | 209.468 | 10.693 | 0 | 156.54 | 1.492 | 0.0073 | 0.01635 | 1.50975 | 0.075 | 0.00045288 | 0.00013994 | 0.00066231 | 0 | 3.827021 | 1.014108 |  | 209.468 | 7.288 | 0 | 1.497 | 0.00432 | 0.01617 | -12.62 | 159.12 | 1.5079 | 0.00037373 | 0.00015184 | 0.00044022 | 0.504 | 0.12 | 0 | 4.215242 | 1.009244
|  |  | 209.637 | 10.674 | 0 | 156.52 | 1.492 | 0.00729 | 0.01635 | 1.50985 | 0.075 | 0.00045218 | 0.00013972 | 0.0006613 | 0 | 3.813756 | 1.014848 |  | 209.637 | 7.224 | 0 | 1.497 | 0.00429 | 0.01617 | -12.68 | 159.11 | 1.508 | 0.0003705 | 0.00015056 | 0.0004364 | 0.5 | 0.119 | 0 | 4.208692 | 1.009991
|  |  | 209.802 | 10.842 | 0 | 156.56 | 1.491 | 0.00728 | 0.01628 | 1.50959 | 0.076 | 0.00045909 | 0.00014185 | 0.00067141 | 0 | 3.840287 | 1.012924 |  | 209.802 | 7.351 | 0 | 1.497 | 0.00425 | 0.01611 | -12.86 | 159.19 | 1.5077 | 0.00037663 | 0.00015314 | 0.00044374 | 0.509 | 0.121 | 0 | 4.261088 | 1.007751
|  |  | 209.968 | 10.806 | 0 | 156.55 | 1.492 | 0.00728 | 0.01633 | 1.50968 | 0.076 | 0.00045763 | 0.0001414 | 0.00066927 | 0 | 3.833654 | 1.01359 |  | 209.968 | 7.321 | 0 | 1.497 | 0.00425 | 0.01615 | -12.83 | 159.18 | 1.5078 | 0.00037519 | 0.00015254 | 0.000442 | 0.507 | 0.12 | 0 | 4.254539 | 1.008498
|  |  | 210.135 | 10.661 | 0 | 156.55 | 1.491 | 0.00728 | 0.01628 | 1.50968 | 0.075 | 0.00045145 | 0.00013949 | 0.00066024 | 0 | 3.833654 | 1.01359 |  | 210.135 | 7.141 | 0 | 1.497 | 0.00427 | 0.0161 | -12.76 | 159.16 | 1.5078 | 0.00036601 | 0.00014878 | 0.00043119 | 0.494 | 0.117 | 0 | 4.24144 | 1.008498
|  |  | 210.302 | 10.621 | 0 | 156.52 | 1.492 | 0.00733 | 0.01619 | 1.50984 | 0.074 | 0.00044984 | 0.00013901 | 0.00065786 | 0 | 3.813756 | 1.014774 |  | 210.302 | 7.197 | 0 | 1.497 | 0.00435 | 0.01601 | -12.6 | 159.09 | 1.508 | 0.00036914 | 0.00014998 | 0.00043476 | 0.498 | 0.118 | 0 | 4.195594 | 1.009991
|  |  | 210.468 | 10.591 | 0 | 156.54 | 1.491 | 0.00733 | 0.01628 | 1.50962 | 0.074 | 0.00044857 | 0.00013862 | 0.000656 | 0 | 3.827021 | 1.013146 |  | 210.468 | 7.312 | 0 | 1.497 | 0.00441 | 0.0161 | -12.35 | 159.06 | 1.50782 | 0.00037505 | 0.00015218 | 0.00044194 | 0.505 | 0.12 | 0 | 4.175945 | 1.008647
|  |  | 210.634 | 10.717 | 0 | 156.54 | 1.491 | 0.0073 | 0.01626 | 1.50968 | 0.075 | 0.00045389 | 0.00014025 | 0.00066379 | 0 | 3.827021 | 1.01359 |  | 210.634 | 7.258 | 0 | 1.497 | 0.0043 | 0.01608 | -12.72 | 159.14 | 1.50782 | 0.00037206 | 0.0001512 | 0.00043833 | 0.502 | 0.119 | 0 | 4.228341 | 1.008647
|  |  | 210.801 | 10.738 | 0 | 156.56 | 1.491 | 0.00728 | 0.01636 | 1.50965 | 0.075 | 0.00045472 | 0.0001405 | 0.00066502 | 0 | 3.840287 | 1.013368 |  | 210.801 | 7.342 | 0 | 1.497 | 0.0043 | 0.01618 | -12.64 | 159.14 | 1.5078 | 0.0003764 | 0.00015292 | 0.00044346 | 0.508 | 0.121 | 0 | 4.228341 | 1.008498
|  |  | 210.968 | 10.699 | 0 | 156.52 | 1.492 | 0.0073 | 0.01633 | 1.50978 | 0.075 | 0.00045325 | 0.00014006 | 0.00066286 | 0 | 3.813756 | 1.01433 |  | 210.968 | 7.317 | 0 | 1.497 | 0.00432 | 0.01615 | -12.59 | 159.09 | 1.50794 | 0.00037528 | 0.00015243 | 0.00044213 | 0.506 | 0.12 | 0 | 4.195594 | 1.009543
|  |  | 211.134 | 10.83 | 0 | 156.53 | 1.492 | 0.00729 | 0.01627 | 1.50975 | 0.076 | 0.00045872 | 0.00014174 | 0.00067086 | 0 | 3.820389 | 1.014108 |  | 211.134 | 7.43 | 0 | 1.497 | 0.00429 | 0.0161 | -12.71 | 159.13 | 1.50788 | 0.00038092 | 0.0001548 | 0.00044876 | 0.514 | 0.122 | 0 | 4.221791 | 1.009095
|  |  | 211.301 | 10.624 | 0 | 156.53 | 1.491 | 0.00732 | 0.01627 | 1.50974 | 0.074 | 0.00045 | 0.00013905 | 0.00065809 | 0 | 3.820389 | 1.014034 |  | 211.301 | 7.185 | 0 | 1.497 | 0.00434 | 0.0161 | -12.62 | 159.11 | 1.50789 | 0.00036845 | 0.00014968 | 0.00043404 | 0.497 | 0.118 | 0 | 4.208692 | 1.00917
|  |  | 211.468 | 10.73 | 0 | 156.54 | 1.491 | 0.00732 | 0.01625 | 1.50967 | 0.075 | 0.00045445 | 0.00014043 | 0.00066461 | 0 | 3.827021 | 1.013516 |  | 211.468 | 7.292 | 0 | 1.497 | 0.00432 | 0.01607 | -12.69 | 159.14 | 1.50781 | 0.00037382 | 0.0001519 | 0.00044038 | 0.505 | 0.12 | 0 | 4.228341 | 1.008572
|  |  | 211.636 | 10.695 | 0 | 156.53 | 1.491 | 0.00733 | 0.01628 | 1.50975 | 0.075 | 0.00045296 | 0.00013997 | 0.00066242 | 0 | 3.820389 | 1.014108 |  | 211.636 | 7.287 | 0 | 1.497 | 0.00435 | 0.0161 | -12.63 | 159.12 | 1.5079 | 0.00037369 | 0.00015183 | 0.00044014 | 0.504 | 0.12 | 0 | 4.215242 | 1.009244
|  |  | 211.802 | 10.74 | 0 | 156.54 | 1.492 | 0.00729 | 0.01626 | 1.50971 | 0.075 | 0.00045486 | 0.00014055 | 0.00066522 | 0 | 3.827021 | 1.013812 |  | 211.802 | 7.22 | 0 | 1.497 | 0.00426 | 0.01608 | -12.83 | 159.16 | 1.50783 | 0.00037004 | 0.00015045 | 0.00043594 | 0.5 | 0.119 | 0 | 4.24144 | 1.008722
|  |  | 211.967 | 10.788 | 0 | 156.55 | 1.491 | 0.00729 | 0.01629 | 1.50966 | 0.076 | 0.00045686 | 0.00014117 | 0.00066814 | 0 | 3.833654 | 1.013442 |  | 211.967 | 7.357 | 0 | 1.497 | 0.00428 | 0.01612 | -12.73 | 159.16 | 1.50779 | 0.00037709 | 0.00015326 | 0.00044425 | 0.509 | 0.121 | 0 | 4.24144 | 1.008423
|  |  | 212.135 | 10.714 | 0 | 156.54 | 1.491 | 0.0073 | 0.01624 | 1.50972 | 0.075 | 0.00045372 | 0.0001402 | 0.00066354 | 0 | 3.827021 | 1.013886 |  | 212.135 | 7.348 | 0 | 1.497 | 0.00433 | 0.01607 | -12.57 | 159.11 | 1.50788 | 0.00037679 | 0.00015306 | 0.00044388 | 0.508 | 0.121 | 0 | 4.208692 | 1.009095
|  |  | 212.302 | 10.771 | 0 | 156.56 | 1.492 | 0.00728 | 0.01627 | 1.50972 | 0.075 | 0.00045611 | 0.00014093 | 0.00066704 | 0 | 3.840287 | 1.013886 |  | 212.302 | 7.301 | 0 | 1.497 | 0.00426 | 0.01609 | -12.78 | 159.17 | 1.50784 | 0.00037422 | 0.00015215 | 0.00044078 | 0.506 | 0.12 | 0 | 4.247989 | 1.008796
|  |  | 212.468 | 10.624 | 0 | 156.54 | 1.492 | 0.00731 | 0.01636 | 1.5098 | 0.074 | 0.00044993 | 0.00013903 | 0.000658 | 0 | 3.827021 | 1.014478 |  | 212.468 | 7.241 | 0 | 1.497 | 0.00435 | 0.01617 | -12.54 | 159.11 | 1.50796 | 0.00037143 | 0.00015088 | 0.00043743 | 0.501 | 0.119 | 0 | 4.208692 | 1.009692
|  |  | 212.634 | 10.704 | 0 | 156.55 | 1.492 | 0.0073 | 0.0163 | 1.50977 | 0.075 | 0.00045322 | 0.00014004 | 0.00066282 | 0 | 3.833654 | 1.014256 |  | 212.634 | 7.312 | 0 | 1.497 | 0.00432 | 0.01611 | -12.61 | 159.13 | 1.50793 | 0.00037496 | 0.00015237 | 0.00044157 | 0.506 | 0.12 | 0 | 4.221791 | 1.009468
|  |  | 212.801 | 10.689 | 0 | 156.53 | 1.492 | 0.00729 | 0.01626 | 1.50989 | 0.075 | 0.00045268 | 0.00013987 | 0.00066202 | 0 | 3.820389 | 1.015144 |  | 212.801 | 7.182 | 0 | 1.497 | 0.00427 | 0.01608 | -12.77 | 159.15 | 1.50801 | 0.00036829 | 0.00014976 | 0.00043368 | 0.498 | 0.118 | 0 | 4.23489 | 1.010066
|  |  | 212.968 | 10.699 | 0 | 156.58 | 1.491 | 0.0073 | 0.01631 | 1.50959 | 0.075 | 0.00045295 | 0.00013996 | 0.00066243 | 0 | 3.853552 | 1.012924 |  | 212.968 | 7.301 | 0 | 1.497 | 0.00432 | 0.01613 | -12.61 | 159.16 | 1.50775 | 0.00037424 | 0.00015205 | 0.00044086 | 0.505 | 0.12 | 0 | 4.24144 | 1.008124
|  |  | 213.134 | 10.676 | 0 | 156.53 | 1.492 | 0.00732 | 0.01617 | 1.50983 | 0.075 | 0.0004521 | 0.0001397 | 0.00066117 | 0 | 3.820389 | 1.0147 |  | 213.134 | 7.222 | 0 | 1.497 | 0.00432 | 0.01599 | -12.68 | 159.13 | 1.50796 | 0.00037033 | 0.00015053 | 0.00043612 | 0.5 | 0.119 | 0 | 4.221791 | 1.009692
|  |  | 213.301 | 10.729 | 0 | 156.54 | 1.492 | 0.00729 | 0.01631 | 1.50974 | 0.075 | 0.00045439 | 0.0001404 | 0.00066453 | 0 | 3.827021 | 1.014034 |  | 213.301 | 7.21 | 0 | 1.497 | 0.00426 | 0.01613 | -12.82 | 159.16 | 1.50786 | 0.00036958 | 0.00015027 | 0.00043533 | 0.499 | 0.119 | 0 | 4.24144 | 1.008946
|  |  | 213.47 | 10.806 | 0 | 156.55 | 1.491 | 0.00732 | 0.01628 | 1.50966 | 0.076 | 0.00045763 | 0.00014141 | 0.00066926 | 0 | 3.833654 | 1.013442 |  | 213.47 | 7.408 | 0 | 1.497 | 0.00432 | 0.0161 | -12.69 | 159.14 | 1.5078 | 0.00037975 | 0.00015431 | 0.00044736 | 0.513 | 0.122 | 0 | 4.228341 | 1.008498
|  |  | 213.636 | 10.77 | 0 | 156.56 | 1.491 | 0.00733 | 0.0162 | 1.50963 | 0.075 | 0.000456 | 0.00014091 | 0.00066686 | 0 | 3.840287 | 1.01322 |  | 213.636 | 7.405 | 0 | 1.497 | 0.00435 | 0.01602 | -12.61 | 159.14 | 1.50779 | 0.00037964 | 0.00015424 | 0.0004472 | 0.512 | 0.122 | 0 | 4.228341 | 1.008423
|  |  | 213.801 | 10.703 | 0 | 156.53 | 1.492 | 0.00731 | 0.01622 | 1.50984 | 0.075 | 0.00045332 | 0.00014008 | 0.00066295 | 0 | 3.820389 | 1.014774 |  | 213.801 | 7.251 | 0 | 1.497 | 0.00431 | 0.01604 | -12.7 | 159.12 | 1.50797 | 0.00037183 | 0.00015114 | 0.00043791 | 0.502 | 0.119 | 0 | 4.215242 | 1.009767
|  |  | 213.968 | 10.705 | 0 | 156.54 | 1.492 | 0.0073 | 0.01634 | 1.50975 | 0.075 | 0.00045337 | 0.00014009 | 0.00066303 | 0 | 3.827021 | 1.014108 |  | 213.968 | 7.252 | 0 | 1.497 | 0.0043 | 0.01616 | -12.7 | 159.14 | 1.50789 | 0.00037182 | 0.00015112 | 0.00043793 | 0.502 | 0.119 | 0 | 4.228341 | 1.00917
|  |  | 214.135 | 10.696 | 0 | 156.54 | 1.491 | 0.00732 | 0.01629 | 1.50976 | 0.075 | 0.00045294 | 0.00013996 | 0.0006624 | 0 | 3.827021 | 1.014182 |  | 214.135 | 7.302 | 0 | 1.497 | 0.00434 | 0.01611 | -12.61 | 159.12 | 1.50792 | 0.00037447 | 0.00015215 | 0.00044102 | 0.505 | 0.12 | 0 | 4.215242 | 1.009394
|  |  | 214.302 | 10.738 | 0 | 156.56 | 1.491 | 0.00729 | 0.01625 | 1.5097 | 0.075 | 0.00045466 | 0.00014048 | 0.00066492 | 0 | 3.840287 | 1.013738 |  | 214.302 | 7.227 | 0 | 1.497 | 0.00426 | 0.01607 | -12.81 | 159.18 | 1.50782 | 0.0003704 | 0.00015062 | 0.00043628 | 0.501 | 0.119 | 0 | 4.254539 | 1.008647
|  |  | 214.468 | 10.675 | 0 | 156.55 | 1.491 | 0.00732 | 0.01627 | 1.50972 | 0.075 | 0.00045202 | 0.00013968 | 0.00066105 | 0 | 3.833654 | 1.013886 |  | 214.468 | 7.331 | 0 | 1.497 | 0.00437 | 0.01609 | -12.51 | 159.11 | 1.50789 | 0.00037598 | 0.0001527 | 0.00044285 | 0.507 | 0.12 | 0 | 4.208692 | 1.00917
|  |  | 214.634 | 10.718 | 0 | 156.53 | 1.492 | 0.0073 | 0.01626 | 1.5098 | 0.075 | 0.00045395 | 0.00014027 | 0.00066387 | 0 | 3.820389 | 1.014478 |  | 214.634 | 7.203 | 0 | 1.497 | 0.00427 | 0.01608 | -12.81 | 159.15 | 1.50792 | 0.00036925 | 0.00015013 | 0.00043492 | 0.499 | 0.118 | 0 | 4.23489 | 1.009394
|  |  | 214.804 | 10.729 | 0 | 156.53 | 1.492 | 0.00729 | 0.01625 | 1.50977 | 0.075 | 0.00045439 | 0.0001404 | 0.00066452 | 0 | 3.820389 | 1.014256 |  | 214.804 | 7.243 | 0 | 1.497 | 0.00427 | 0.01607 | -12.77 | 159.15 | 1.5079 | 0.00037131 | 0.00015095 | 0.00043737 | 0.502 | 0.119 | 0 | 4.23489 | 1.009244
|  |  | 214.969 | 10.746 | 0 | 156.54 | 1.492 | 0.00731 | 0.01624 | 1.50975 | 0.075 | 0.0004551 | 0.00014062 | 0.00066555 | 0 | 3.827021 | 1.014108 |  | 214.969 | 7.347 | 0 | 1.497 | 0.00432 | 0.01606 | -12.65 | 159.13 | 1.5079 | 0.00037672 | 0.00015309 | 0.00044372 | 0.509 | 0.121 | 0 | 4.221791 | 1.009244
|  |  | 215.134 | 10.675 | 0 | 156.56 | 1.491 | 0.00734 | 0.01622 | 1.50963 | 0.075 | 0.00045201 | 0.00013968 | 0.00066103 | 0 | 3.840287 | 1.01322 |  | 215.134 | 7.25 | 0 | 1.497 | 0.00435 | 0.01604 | -12.63 | 159.14 | 1.50778 | 0.00037168 | 0.00015101 | 0.00043779 | 0.502 | 0.119 | 0 | 4.228341 | 1.008348
|  |  | 215.301 | 10.685 | 0 | 156.55 | 1.491 | 0.0073 | 0.01623 | 1.50965 | 0.075 | 0.00045246 | 0.00013981 | 0.0006617 | 0 | 3.833654 | 1.013368 |  | 215.301 | 7.227 | 0 | 1.497 | 0.0043 | 0.01605 | -12.69 | 159.15 | 1.50779 | 0.00037044 | 0.00015054 | 0.00043643 | 0.5 | 0.119 | 0 | 4.23489 | 1.008423
|  |  | 215.468 | 10.695 | 0 | 156.55 | 1.492 | 0.00729 | 0.01629 | 1.50972 | 0.075 | 0.0004529 | 0.00013994 | 0.00066235 | 0 | 3.833654 | 1.013886 |  | 215.468 | 7.284 | 0 | 1.497 | 0.00431 | 0.01611 | -12.63 | 159.13 | 1.50787 | 0.00037349 | 0.00015175 | 0.00043996 | 0.504 | 0.12 | 0 | 4.221791 | 1.00902
|  |  | 215.635 | 10.687 | 0 | 156.54 | 1.491 | 0.00729 | 0.0162 | 1.50969 | 0.075 | 0.00045257 | 0.00013984 | 0.00066187 | 0 | 3.827021 | 1.013664 |  | 215.635 | 7.244 | 0 | 1.497 | 0.0043 | 0.01603 | -12.67 | 159.14 | 1.50784 | 0.00037137 | 0.00015091 | 0.00043752 | 0.501 | 0.119 | 0 | 4.228341 | 1.008796
|  |  | 215.801 | 10.626 | 0 | 156.52 | 1.492 | 0.00732 | 0.01623 | 1.5098 | 0.074 | 0.00045007 | 0.00013907 | 0.0006582 | 0 | 3.813756 | 1.014478 |  | 215.801 | 7.229 | 0 | 1.497 | 0.00435 | 0.01605 | -12.56 | 159.09 | 1.50796 | 0.00037079 | 0.00015061 | 0.00043675 | 0.5 | 0.119 | 0 | 4.195594 | 1.009692
|  |  | 215.971 | 10.692 | 0 | 156.51 | 1.492 | 0.00732 | 0.01621 | 1.50982 | 0.075 | 0.00045291 | 0.00013995 | 0.00066235 | 0 | 3.807123 | 1.014626 |  | 215.971 | 7.297 | 0 | 1.497 | 0.00434 | 0.01603 | -12.6 | 159.09 | 1.50798 | 0.00037424 | 0.00015204 | 0.00044082 | 0.505 | 0.12 | 0 | 4.195594 | 1.009842
|  |  | 216.137 | 10.748 | 0 | 156.54 | 1.491 | 0.0073 | 0.01626 | 1.50963 | 0.075 | 0.00045523 | 0.00014067 | 0.00066576 | 0 | 3.827021 | 1.01322 |  | 216.137 | 7.404 | 0 | 1.497 | 0.00433 | 0.01609 | -12.56 | 159.11 | 1.5078 | 0.00037962 | 0.00015416 | 0.00044733 | 0.512 | 0.122 | 0 | 4.208692 | 1.008498
|  |  | 216.302 | 10.651 | 0 | 156.53 | 1.491 | 0.00732 | 0.01617 | 1.50971 | 0.075 | 0.0004511 | 0.00013939 | 0.0006597 | 0 | 3.820389 | 1.013812 |  | 216.302 | 7.194 | 0 | 1.497 | 0.00433 | 0.016 | -12.66 | 159.12 | 1.50786 | 0.00036883 | 0.00014987 | 0.0004345 | 0.498 | 0.118 | 0 | 4.215242 | 1.008946
|  |  | 216.468 | 10.661 | 0 | 156.53 | 1.491 | 0.00731 | 0.01625 | 1.50971 | 0.075 | 0.00045154 | 0.00013953 | 0.00066035 | 0 | 3.820389 | 1.013812 |  | 216.468 | 7.245 | 0 | 1.497 | 0.00434 | 0.01607 | -12.61 | 159.11 | 1.50786 | 0.00037151 | 0.00015092 | 0.00043767 | 0.501 | 0.119 | 0 | 4.208692 | 1.008946
|  |  | 216.637 | 10.685 | 0 | 156.52 | 1.492 | 0.00729 | 0.01626 | 1.50979 | 0.075 | 0.00045263 | 0.00013986 | 0.00066195 | 0 | 3.813756 | 1.014404 |  | 216.637 | 7.26 | 0 | 1.497 | 0.0043 | 0.01609 | -12.64 | 159.11 | 1.50794 | 0.0003723 | 0.00015126 | 0.0004386 | 0.503 | 0.119 | 0 | 4.208692 | 1.009543
|  |  | 216.803 | 10.737 | 0 | 156.54 | 1.491 | 0.00729 | 0.01628 | 1.50961 | 0.075 | 0.00045478 | 0.00014053 | 0.0006651 | 0 | 3.827021 | 1.013072 |  | 216.803 | 7.307 | 0 | 1.497 | 0.0043 | 0.0161 | -12.69 | 159.14 | 1.50775 | 0.00037451 | 0.00015216 | 0.00044132 | 0.506 | 0.12 | 0 | 4.228341 | 1.008124
|  |  | 216.968 | 10.777 | 0 | 156.54 | 1.491 | 0.00732 | 0.01612 | 1.50962 | 0.076 | 0.0004564 | 0.00014103 | 0.00066746 | 0 | 3.827021 | 1.013146 |  | 216.968 | 7.467 | 0 | 1.497 | 0.00436 | 0.01595 | -12.53 | 159.1 | 1.50779 | 0.00038281 | 0.00015546 | 0.00045106 | 0.516 | 0.122 | 0 | 4.202143 | 1.008423
|  |  | 217.134 | 10.75 | 0 | 156.52 | 1.492 | 0.00727 | 0.01625 | 1.50975 | 0.075 | 0.00045538 | 0.00014071 | 0.00066598 | 0 | 3.813756 | 1.014108 |  | 217.134 | 7.268 | 0 | 1.497 | 0.00425 | 0.01608 | -12.78 | 159.14 | 1.50788 | 0.00037255 | 0.00015143 | 0.00043897 | 0.503 | 0.12 | 0 | 4.228341 | 1.009095
|  |  | 217.304 | 10.715 | 0 | 156.54 | 1.491 | 0.00727 | 0.01633 | 1.50963 | 0.075 | 0.00045386 | 0.00014024 | 0.00066377 | 0 | 3.827021 | 1.01322 |  | 217.304 | 7.246 | 0 | 1.497 | 0.00426 | 0.01616 | -12.73 | 159.14 | 1.50777 | 0.00037136 | 0.00015089 | 0.00043764 | 0.502 | 0.119 | 0 | 4.228341 | 1.008274
|  |  | 217.469 | 10.69 | 0 | 156.51 | 1.492 | 0.00727 | 0.01618 | 1.5098 | 0.075 | 0.00045285 | 0.00013992 | 0.00066227 | 0 | 3.807123 | 1.014478 |  | 217.469 | 7.097 | 0 | 1.497 | 0.00423 | 0.016 | -12.9 | 159.15 | 1.50791 | 0.00036373 | 0.00014793 | 0.00042852 | 0.492 | 0.117 | 0 | 4.23489 | 1.009319
|  |  | 217.637 | 10.824 | 0 | 156.54 | 1.492 | 0.00724 | 0.01621 | 1.50964 | 0.076 | 0.00045846 | 0.00014165 | 0.00067051 | 0 | 3.827021 | 1.013294 |  | 217.637 | 7.333 | 0 | 1.497 | 0.00421 | 0.01604 | -12.84 | 159.17 | 1.50776 | 0.0003757 | 0.00015274 | 0.00044279 | 0.508 | 0.121 | 0 | 4.247989 | 1.008199
|  |  | 217.802 | 10.657 | 0 | 156.51 | 1.492 | 0.00729 | 0.01628 | 1.50988 | 0.075 | 0.00045148 | 0.00013951 | 0.00066026 | 0 | 3.807123 | 1.01507 |  | 217.802 | 7.245 | 0 | 1.497 | 0.00432 | 0.0161 | -12.61 | 159.09 | 1.50803 | 0.00037165 | 0.00015099 | 0.00043778 | 0.502 | 0.119 | 0 | 4.195594 | 1.010215
|  |  | 217.968 | 10.664 | 0 | 156.5 | 1.492 | 0.00729 | 0.01628 | 1.50988 | 0.075 | 0.00045181 | 0.00013961 | 0.00066075 | 0 | 3.800491 | 1.01507 |  | 217.968 | 7.147 | 0 | 1.497 | 0.00427 | 0.0161 | -12.77 | 159.11 | 1.508 | 0.00036651 | 0.00014898 | 0.00043176 | 0.495 | 0.118 | 0 | 4.208692 | 1.009991
|  |  | 218.135 | 10.62 | 0 | 156.52 | 1.492 | 0.00732 | 0.01623 | 1.50979 | 0.074 | 0.00044984 | 0.000139 | 0.00065786 | 0 | 3.813756 | 1.014404 |  | 218.135 | 7.207 | 0 | 1.497 | 0.00435 | 0.01605 | -12.58 | 159.09 | 1.50795 | 0.00036962 | 0.00015014 | 0.0004354 | 0.499 | 0.118 | 0 | 4.195594 | 1.009618
|  |  | 218.302 | 10.698 | 0 | 156.5 | 1.492 | 0.00729 | 0.01618 | 1.50984 | 0.075 | 0.00045324 | 0.00014005 | 0.00066283 | 0 | 3.800491 | 1.014774 |  | 218.302 | 7.155 | 0 | 1.497 | 0.00426 | 0.016 | -12.83 | 159.13 | 1.50796 | 0.00036682 | 0.00014914 | 0.00043215 | 0.496 | 0.118 | 0 | 4.221791 | 1.009692
|  |  | 218.468 | 10.662 | 0 | 156.53 | 1.491 | 0.00733 | 0.01627 | 1.50968 | 0.075 | 0.00045159 | 0.00013955 | 0.00066042 | 0 | 3.820389 | 1.01359 |  | 218.468 | 7.378 | 0 | 1.497 | 0.0044 | 0.01609 | -12.41 | 159.07 | 1.50787 | 0.00037846 | 0.00015361 | 0.00044589 | 0.51 | 0.121 | 0 | 4.182495 | 1.00902
|  |  | 218.634 | 10.752 | 0 | 156.52 | 1.492 | 0.00726 | 0.01622 | 1.50982 | 0.075 | 0.00045546 | 0.00014073 | 0.00066609 | 0 | 3.813756 | 1.014626 |  | 218.634 | 7.24 | 0 | 1.497 | 0.00423 | 0.01605 | -12.83 | 159.14 | 1.50794 | 0.00037114 | 0.0001509 | 0.00043724 | 0.502 | 0.119 | 0 | 4.228341 | 1.009543
|  |  | 218.804 | 10.806 | 0 | 156.52 | 1.492 | 0.00729 | 0.0162 | 1.50975 | 0.076 | 0.0004577 | 0.00014143 | 0.00066936 | 0 | 3.813756 | 1.014108 |  | 218.804 | 7.347 | 0 | 1.497 | 0.00427 | 0.01602 | -12.78 | 159.14 | 1.50787 | 0.00037661 | 0.0001531 | 0.00044369 | 0.509 | 0.121 | 0 | 4.228341 | 1.00902
|  |  | 218.969 | 10.667 | 0 | 156.53 | 1.491 | 0.00732 | 0.01616 | 1.50969 | 0.075 | 0.00045178 | 0.0001396 | 0.0006607 | 0 | 3.820389 | 1.013664 |  | 218.969 | 7.229 | 0 | 1.497 | 0.00433 | 0.01599 | -12.65 | 159.12 | 1.50784 | 0.00037063 | 0.00015059 | 0.00043664 | 0.5 | 0.119 | 0 | 4.215242 | 1.008796
|  |  | 219.134 | 10.671 | 0 | 156.53 | 1.491 | 0.00731 | 0.01622 | 1.5097 | 0.075 | 0.00045198 | 0.00013966 | 0.00066099 | 0 | 3.820389 | 1.013738 |  | 219.134 | 7.242 | 0 | 1.497 | 0.00432 | 0.01605 | -12.64 | 159.12 | 1.50785 | 0.00037129 | 0.00015084 | 0.00043745 | 0.501 | 0.119 | 0 | 4.215242 | 1.008871
|  |  | 219.301 | 10.77 | 0 | 156.54 | 1.491 | 0.00729 | 0.0162 | 1.50966 | 0.075 | 0.00045615 | 0.00014095 | 0.0006671 | 0 | 3.827021 | 1.013442 |  | 219.301 | 7.39 | 0 | 1.497 | 0.00431 | 0.01602 | -12.64 | 159.12 | 1.50781 | 0.00037882 | 0.0001539 | 0.00044636 | 0.511 | 0.121 | 0 | 4.215242 | 1.008572
|  |  | 219.47 | 10.715 | 0 | 156.55 | 1.491 | 0.00732 | 0.01614 | 1.50959 | 0.075 | 0.00045377 | 0.00014022 | 0.00066362 | 0 | 3.833654 | 1.012924 |  | 219.47 | 7.312 | 0 | 1.497 | 0.00433 | 0.01597 | -12.63 | 159.13 | 1.50774 | 0.00037478 | 0.00015224 | 0.00044161 | 0.506 | 0.12 | 0 | 4.221791 | 1.00805
|  |  | 219.636 | 10.809 | 0 | 156.56 | 1.491 | 0.0073 | 0.01624 | 1.50961 | 0.076 | 0.00045767 | 0.00014142 | 0.00066933 | 0 | 3.840287 | 1.013072 |  | 219.636 | 7.518 | 0 | 1.497 | 0.00434 | 0.01606 | -12.52 | 159.12 | 1.50778 | 0.00038546 | 0.00015654 | 0.00045414 | 0.52 | 0.123 | 0 | 4.215242 | 1.008348
|  |  | 219.801 | 10.695 | 0 | 156.54 | 1.491 | 0.00732 | 0.01624 | 1.50968 | 0.075 | 0.00045293 | 0.00013996 | 0.00066238 | 0 | 3.827021 | 1.01359 |  | 219.801 | 7.32 | 0 | 1.497 | 0.00435 | 0.01606 | -12.57 | 159.11 | 1.50784 | 0.00037535 | 0.00015247 | 0.00044217 | 0.506 | 0.12 | 0 | 4.208692 | 1.008796
|  |  | 219.968 | 10.708 | 0 | 156.55 | 1.492 | 0.00728 | 0.01627 | 1.50969 | 0.075 | 0.00045348 | 0.00014012 | 0.0006632 | 0 | 3.833654 | 1.013664 |  | 219.968 | 7.205 | 0 | 1.497 | 0.00426 | 0.0161 | -12.78 | 159.17 | 1.50782 | 0.00036931 | 0.00015014 | 0.00043506 | 0.499 | 0.119 | 0 | 4.247989 | 1.008647
|  |  | 220.135 | 10.622 | 0 | 156.52 | 1.492 | 0.00731 | 0.01621 | 1.50981 | 0.074 | 0.00044988 | 0.00013901 | 0.00065792 | 0 | 3.813756 | 1.014552 |  | 220.135 | 7.193 | 0 | 1.497 | 0.00433 | 0.01604 | -12.6 | 159.1 | 1.50796 | 0.00036891 | 0.00014989 | 0.00043453 | 0.498 | 0.118 | 0 | 4.202143 | 1.009692
|  |  | 220.302 | 10.737 | 0 | 156.55 | 1.491 | 0.0073 | 0.01615 | 1.50968 | 0.075 | 0.00045467 | 0.00014049 | 0.00066494 | 0 | 3.833654 | 1.01359 |  | 220.302 | 7.343 | 0 | 1.497 | 0.00432 | 0.01597 | -12.63 | 159.13 | 1.50783 | 0.00037642 | 0.00015295 | 0.00044345 | 0.508 | 0.121 | 0 | 4.221791 | 1.008722
|  |  | 220.468 | 10.736 | 0 | 156.52 | 1.492 | 0.00729 | 0.0162 | 1.5098 | 0.075 | 0.00045474 | 0.00014051 | 0.00066504 | 0 | 3.813756 | 1.014478 |  | 220.468 | 7.27 | 0 | 1.497 | 0.00428 | 0.01603 | -12.74 | 159.13 | 1.50793 | 0.00037272 | 0.0001515 | 0.00043908 | 0.503 | 0.12 | 0 | 4.221791 | 1.009468
|  |  | 220.634 | 10.589 | 0 | 156.53 | 1.491 | 0.00733 | 0.01621 | 1.50972 | 0.074 | 0.00044844 | 0.00013857 | 0.00065581 | 0 | 3.820389 | 1.013886 |  | 220.634 | 7.19 | 0 | 1.497 | 0.00437 | 0.01603 | -12.53 | 159.1 | 1.50789 | 0.00036872 | 0.00014975 | 0.00043434 | 0.497 | 0.118 | 0 | 4.202143 | 1.00917
|  |  | 220.801 | 10.601 | 0 | 156.54 | 1.492 | 0.0073 | 0.01627 | 1.50978 | 0.074 | 0.00044899 | 0.00013873 | 0.00065662 | 0 | 3.827021 | 1.01433 |  | 220.801 | 7.117 | 0 | 1.497 | 0.0043 | 0.01609 | -12.67 | 159.13 | 1.50792 | 0.00036492 | 0.0001483 | 0.00042983 | 0.493 | 0.117 | 0 | 4.221791 | 1.009394
|  |  | 220.968 | 10.651 | 0 | 156.56 | 1.491 | 0.00732 | 0.0162 | 1.50964 | 0.075 | 0.00045097 | 0.00013935 | 0.00065952 | 0 | 3.840287 | 1.013294 |  | 220.968 | 7.264 | 0 | 1.497 | 0.00435 | 0.01602 | -12.56 | 159.13 | 1.5078 | 0.00037243 | 0.00015129 | 0.0004387 | 0.502 | 0.119 | 0 | 4.221791 | 1.008498
|  |  | 221.134 | 10.645 | 0 | 156.52 | 1.492 | 0.00731 | 0.01624 | 1.50986 | 0.075 | 0.00045085 | 0.00013931 | 0.00065934 | 0 | 3.813756 | 1.014922 |  | 221.134 | 7.22 | 0 | 1.497 | 0.00432 | 0.01606 | -12.62 | 159.11 | 1.50801 | 0.00037032 | 0.00015048 | 0.00043613 | 0.5 | 0.119 | 0 | 4.208692 | 1.010066
|  |  | 221.301 | 10.75 | 0 | 156.55 | 1.491 | 0.0073 | 0.01619 | 1.5097 | 0.075 | 0.0004552 | 0.00014065 | 0.0006657 | 0 | 3.833654 | 1.013738 |  | 221.301 | 7.27 | 0 | 1.497 | 0.00428 | 0.01602 | -12.77 | 159.16 | 1.50783 | 0.00037265 | 0.0001515 | 0.00043894 | 0.503 | 0.12 | 0 | 4.24144 | 1.008722
|  |  | 221.47 | 10.796 | 0 | 156.56 | 1.491 | 0.00729 | 0.0163 | 1.50963 | 0.076 | 0.00045716 | 0.00014126 | 0.00066858 | 0 | 3.840287 | 1.01322 |  | 221.47 | 7.339 | 0 | 1.497 | 0.00427 | 0.01613 | -12.77 | 159.17 | 1.50776 | 0.00037614 | 0.0001529 | 0.00044312 | 0.508 | 0.121 | 0 | 4.247989 | 1.008199
|  |  | 221.636 | 10.706 | 0 | 156.54 | 1.491 | 0.00732 | 0.01614 | 1.5097 | 0.075 | 0.00045337 | 0.00014009 | 0.00066302 | 0 | 3.827021 | 1.013738 |  | 221.636 | 7.285 | 0 | 1.497 | 0.00433 | 0.01597 | -12.65 | 159.12 | 1.50784 | 0.0003735 | 0.00015177 | 0.00043998 | 0.504 | 0.12 | 0 | 4.215242 | 1.008796
|  |  | 221.801 | 10.692 | 0 | 156.54 | 1.491 | 0.00732 | 0.01627 | 1.50973 | 0.075 | 0.00045279 | 0.00013992 | 0.00066218 | 0 | 3.827021 | 1.01396 |  | 221.801 | 7.316 | 0 | 1.497 | 0.00435 | 0.01609 | -12.57 | 159.11 | 1.50789 | 0.00037519 | 0.00015241 | 0.00044193 | 0.506 | 0.12 | 0 | 4.208692 | 1.00917
|  |  | 221.968 | 10.723 | 0 | 156.54 | 1.491 | 0.00731 | 0.01614 | 1.5097 | 0.075 | 0.0004541 | 0.00014032 | 0.0006641 | 0 | 3.827021 | 1.013738 |  | 221.968 | 7.27 | 0 | 1.497 | 0.00431 | 0.01596 | -12.71 | 159.14 | 1.50783 | 0.00037265 | 0.00015146 | 0.00043898 | 0.503 | 0.119 | 0 | 4.228341 | 1.008722
|  |  | 222.135 | 10.813 | 0 | 156.55 | 1.491 | 0.00729 | 0.01614 | 1.5096 | 0.076 | 0.00045792 | 0.00014149 | 0.00066969 | 0 | 3.833654 | 1.012998 |  | 222.135 | 7.321 | 0 | 1.497 | 0.00426 | 0.01597 | -12.83 | 159.17 | 1.50772 | 0.00037512 | 0.00015251 | 0.00044202 | 0.507 | 0.12 | 0 | 4.247989 | 1.0079
|  |  | 222.302 | 10.759 | 0 | 156.56 | 1.491 | 0.00731 | 0.01614 | 1.50964 | 0.075 | 0.00045552 | 0.00014075 | 0.00066618 | 0 | 3.840287 | 1.013294 |  | 222.302 | 7.305 | 0 | 1.497 | 0.0043 | 0.01597 | -12.74 | 159.16 | 1.50777 | 0.00037438 | 0.00015218 | 0.00044102 | 0.506 | 0.12 | 0 | 4.24144 | 1.008274
|  |  | 222.47 | 10.751 | 0 | 156.54 | 1.492 | 0.00729 | 0.01622 | 1.50974 | 0.075 | 0.00045527 | 0.00014067 | 0.00066581 | 0 | 3.827021 | 1.014034 |  | 222.47 | 7.275 | 0 | 1.497 | 0.00427 | 0.01605 | -12.77 | 159.16 | 1.50786 | 0.0003729 | 0.0001516 | 0.00043924 | 0.504 | 0.12 | 0 | 4.24144 | 1.008946
|  |  | 222.636 | 10.636 | 0 | 156.56 | 1.491 | 0.00732 | 0.01622 | 1.50956 | 0.075 | 0.00045036 | 0.00013916 | 0.00065863 | 0 | 3.840287 | 1.012701 |  | 222.636 | 7.245 | 0 | 1.497 | 0.00435 | 0.01605 | -12.55 | 159.12 | 1.50772 | 0.00037142 | 0.00015083 | 0.00043763 | 0.501 | 0.119 | 0 | 4.215242 | 1.0079
|  |  | 222.802 | 10.733 | 0 | 156.53 | 1.492 | 0.00729 | 0.01614 | 1.50973 | 0.075 | 0.00045458 | 0.00014046 | 0.0006648 | 0 | 3.820389 | 1.01396 |  | 222.802 | 7.209 | 0 | 1.497 | 0.00426 | 0.01597 | -12.82 | 159.16 | 1.50785 | 0.00036947 | 0.00015023 | 0.00043527 | 0.499 | 0.119 | 0 | 4.24144 | 1.008871
|  |  | 222.969 | 10.707 | 0 | 156.53 | 1.491 | 0.00731 | 0.01619 | 1.50975 | 0.075 | 0.00045345 | 0.00014012 | 0.00066315 | 0 | 3.820389 | 1.014108 |  | 222.969 | 7.323 | 0 | 1.497 | 0.00433 | 0.01601 | -12.59 | 159.11 | 1.5079 | 0.00037549 | 0.00015254 | 0.00044234 | 0.507 | 0.12 | 0 | 4.208692 | 1.009244
|  |  | 223.134 | 10.744 | 0 | 156.55 | 1.491 | 0.0073 | 0.01624 | 1.50965 | 0.075 | 0.00045498 | 0.00014059 | 0.00066538 | 0 | 3.833654 | 1.013368 |  | 223.134 | 7.343 | 0 | 1.497 | 0.00432 | 0.01606 | -12.65 | 159.14 | 1.5078 | 0.00037641 | 0.00015294 | 0.00044346 | 0.508 | 0.121 | 0 | 4.228341 | 1.008498
|  |  | 223.301 | 10.759 | 0 | 156.54 | 1.491 | 0.00731 | 0.01617 | 1.50958 | 0.075 | 0.00045563 | 0.00014079 | 0.00066634 | 0 | 3.827021 | 1.01285 |  | 223.301 | 7.272 | 0 | 1.497 | 0.00429 | 0.016 | -12.78 | 159.16 | 1.5077 | 0.00037265 | 0.00015146 | 0.00043912 | 0.503 | 0.12 | 0 | 4.24144 | 1.007751
|  |  | 223.468 | 10.763 | 0 | 156.53 | 1.492 | 0.00728 | 0.01623 | 1.50974 | 0.075 | 0.00045588 | 0.00014086 | 0.00066671 | 0 | 3.820389 | 1.014034 |  | 223.468 | 7.227 | 0 | 1.497 | 0.00424 | 0.01606 | -12.87 | 159.16 | 1.50785 | 0.00037038 | 0.00015061 | 0.00043636 | 0.501 | 0.119 | 0 | 4.24144 | 1.008871
|  |  | 223.635 | 10.715 | 0 | 156.55 | 1.491 | 0.0073 | 0.01611 | 1.5096 | 0.075 | 0.00045373 | 0.0001402 | 0.00066356 | 0 | 3.833654 | 1.012998 |  | 223.635 | 7.32 | 0 | 1.497 | 0.00432 | 0.01594 | -12.61 | 159.13 | 1.50775 | 0.00037521 | 0.00015242 | 0.00044213 | 0.506 | 0.12 | 0 | 4.221791 | 1.008124
|  |  | 223.801 | 10.656 | 0 | 156.53 | 1.492 | 0.00731 | 0.01626 | 1.50978 | 0.075 | 0.00045132 | 0.00013946 | 0.00066003 | 0 | 3.820389 | 1.01433 |  | 223.801 | 7.321 | 0 | 1.497 | 0.00436 | 0.01608 | -12.48 | 159.08 | 1.50795 | 0.00037554 | 0.0001525 | 0.00044238 | 0.506 | 0.12 | 0 | 4.189044 | 1.009618
|  |  | 223.968 | 10.68 | 0 | 156.53 | 1.492 | 0.00729 | 0.0162 | 1.50974 | 0.075 | 0.00045235 | 0.00013977 | 0.00066154 | 0 | 3.820389 | 1.014034 |  | 223.968 | 7.23 | 0 | 1.497 | 0.0043 | 0.01603 | -12.68 | 159.12 | 1.50788 | 0.0003707 | 0.00015064 | 0.00043673 | 0.5 | 0.119 | 0 | 4.215242 | 1.009095
|  |  | 224.135 | 10.744 | 0 | 156.53 | 1.491 | 0.00731 | 0.01615 | 1.50971 | 0.075 | 0.00045507 | 0.00014062 | 0.00066552 | 0 | 3.820389 | 1.013812 |  | 224.135 | 7.295 | 0 | 1.497 | 0.0043 | 0.01597 | -12.72 | 159.13 | 1.50784 | 0.00037396 | 0.00015198 | 0.00044059 | 0.505 | 0.12 | 0 | 4.221791 | 1.008796
|  |  | 224.302 | 10.65 | 0 | 156.53 | 1.491 | 0.00731 | 0.0162 | 1.50971 | 0.075 | 0.00045104 | 0.00013937 | 0.00065962 | 0 | 3.820389 | 1.013812 |  | 224.302 | 7.314 | 0 | 1.497 | 0.00436 | 0.01603 | -12.48 | 159.08 | 1.50789 | 0.0003751 | 0.00015231 | 0.00044193 | 0.506 | 0.12 | 0 | 4.189044 | 1.00917
|  |  | 224.47 | 10.729 | 0 | 156.51 | 1.492 | 0.00728 | 0.0162 | 1.50977 | 0.075 | 0.00045456 | 0.00014046 | 0.00066477 | 0 | 3.807123 | 1.014256 |  | 224.47 | 7.224 | 0 | 1.497 | 0.00426 | 0.01603 | -12.8 | 159.13 | 1.50789 | 0.00037031 | 0.00015053 | 0.00043633 | 0.5 | 0.119 | 0 | 4.221791 | 1.00917
|  |  | 224.638 | 10.788 | 0 | 156.54 | 1.491 | 0.00727 | 0.01617 | 1.50961 | 0.076 | 0.00045687 | 0.00014117 | 0.00066817 | 0 | 3.827021 | 1.013072 |  | 224.638 | 7.268 | 0 | 1.497 | 0.00423 | 0.01601 | -12.86 | 159.18 | 1.50772 | 0.00037235 | 0.00015139 | 0.00043879 | 0.503 | 0.12 | 0 | 4.254539 | 1.0079
|  |  | 224.803 | 10.713 | 0 | 156.52 | 1.491 | 0.0073 | 0.01623 | 1.50971 | 0.075 | 0.00045378 | 0.00014022 | 0.00066362 | 0 | 3.813756 | 1.013812 |  | 224.803 | 7.335 | 0 | 1.497 | 0.00433 | 0.01606 | -12.59 | 159.1 | 1.50787 | 0.0003761 | 0.00015276 | 0.00044313 | 0.507 | 0.12 | 0 | 4.202143 | 1.00902
|  |  | 224.968 | 10.642 | 0 | 156.54 | 1.491 | 0.00732 | 0.01617 | 1.5097 | 0.075 | 0.00045071 | 0.00013927 | 0.00065913 | 0 | 3.827021 | 1.013738 |  | 224.968 | 7.273 | 0 | 1.497 | 0.00436 | 0.01599 | -12.52 | 159.1 | 1.50787 | 0.00037298 | 0.00015148 | 0.0004394 | 0.503 | 0.119 | 0 | 4.202143 | 1.00902
|  |  | 225.134 | 10.724 | 0 | 156.51 | 1.492 | 0.00729 | 0.01617 | 1.50983 | 0.075 | 0.00045424 | 0.00014036 | 0.00066431 | 0 | 3.807123 | 1.0147 |  | 225.134 | 7.255 | 0 | 1.497 | 0.00428 | 0.016 | -12.74 | 159.12 | 1.50796 | 0.00037199 | 0.00015121 | 0.0004382 | 0.502 | 0.119 | 0 | 4.215242 | 1.009692
|  |  | 225.301 | 10.752 | 0 | 156.54 | 1.491 | 0.0073 | 0.0162 | 1.50971 | 0.075 | 0.00045535 | 0.0001407 | 0.00066592 | 0 | 3.827021 | 1.013812 |  | 225.301 | 7.338 | 0 | 1.497 | 0.00431 | 0.01603 | -12.67 | 159.13 | 1.50785 | 0.00037618 | 0.00015287 | 0.00044315 | 0.508 | 0.121 | 0 | 4.221791 | 1.008871
|  |  | 225.468 | 10.741 | 0 | 156.53 | 1.492 | 0.0073 | 0.0163 | 1.50977 | 0.075 | 0.00045496 | 0.00014058 | 0.00066535 | 0 | 3.820389 | 1.014256 |  | 225.468 | 7.391 | 0 | 1.497 | 0.00433 | 0.01612 | -12.57 | 159.1 | 1.50793 | 0.00037906 | 0.00015397 | 0.00044653 | 0.511 | 0.121 | 0 | 4.202143 | 1.009468
|  |  | 225.635 | 10.635 | 0 | 156.53 | 1.492 | 0.0073 | 0.01618 | 1.50975 | 0.075 | 0.00045044 | 0.00013918 | 0.00065874 | 0 | 3.820389 | 1.014108 |  | 225.635 | 7.136 | 0 | 1.497 | 0.0043 | 0.01601 | -12.72 | 159.13 | 1.50788 | 0.00036585 | 0.00014869 | 0.00043098 | 0.494 | 0.117 | 0 | 4.221791 | 1.009095
|  |  | 225.801 | 10.751 | 0 | 156.53 | 1.492 | 0.00731 | 0.01622 | 1.50979 | 0.075 | 0.00045532 | 0.0001407 | 0.00066588 | 0 | 3.820389 | 1.014404 |  | 225.801 | 7.31 | 0 | 1.497 | 0.00431 | 0.01603 | -12.72 | 159.13 | 1.50793 | 0.00037481 | 0.00015235 | 0.00044147 | 0.506 | 0.12 | 0 | 4.221791 | 1.009468
|  |  | 225.968 | 10.708 | 0 | 156.56 | 1.491 | 0.00731 | 0.01621 | 1.50966 | 0.075 | 0.00045338 | 0.00014009 | 0.00066305 | 0 | 3.840287 | 1.013442 |  | 225.968 | 7.263 | 0 | 1.497 | 0.00431 | 0.01604 | -12.69 | 159.15 | 1.5078 | 0.00037228 | 0.0001513 | 0.00043853 | 0.503 | 0.119 | 0 | 4.23489 | 1.008498
|  |  | 226.136 | 10.739 | 0 | 156.54 | 1.492 | 0.00728 | 0.01627 | 1.50977 | 0.075 | 0.0004548 | 0.00014053 | 0.00066514 | 0 | 3.827021 | 1.014256 |  | 226.136 | 7.375 | 0 | 1.497 | 0.00431 | 0.0161 | -12.59 | 159.12 | 1.50793 | 0.00037817 | 0.00015364 | 0.00044546 | 0.51 | 0.121 | 0 | 4.215242 | 1.009468
|  |  | 226.303 | 10.633 | 0 | 156.51 | 1.492 | 0.00727 | 0.0163 | 1.50997 | 0.075 | 0.00045041 | 0.00013917 | 0.00065871 | 0 | 3.807123 | 1.015736 |  | 226.303 | 7.205 | 0 | 1.497 | 0.00429 | 0.01612 | -12.62 | 159.09 | 1.50813 | 0.00036965 | 0.00015022 | 0.00043532 | 0.499 | 0.118 | 0 | 4.195594 | 1.010962
|  |  | 226.468 | 10.707 | 0 | 156.55 | 1.492 | 0.0073 | 0.01632 | 1.50972 | 0.075 | 0.00045343 | 0.00014011 | 0.00066312 | 0 | 3.833654 | 1.013886 |  | 226.468 | 7.333 | 0 | 1.497 | 0.00432 | 0.01614 | -12.58 | 159.12 | 1.50788 | 0.00037604 | 0.00015277 | 0.00044295 | 0.508 | 0.12 | 0 | 4.215242 | 1.009095
|  |  | 226.637 | 10.732 | 0 | 156.55 | 1.492 | 0.00728 | 0.01628 | 1.50973 | 0.075 | 0.00045448 | 0.00014043 | 0.00066466 | 0 | 3.833654 | 1.01396 |  | 226.637 | 7.304 | 0 | 1.497 | 0.00428 | 0.01611 | -12.68 | 159.14 | 1.50787 | 0.00037446 | 0.00015218 | 0.0004411 | 0.506 | 0.12 | 0 | 4.228341 | 1.00902
|  |  | 226.803 | 10.713 | 0 | 156.55 | 1.492 | 0.00729 | 0.0163 | 1.50978 | 0.075 | 0.00045368 | 0.00014018 | 0.00066349 | 0 | 3.833654 | 1.01433 |  | 226.803 | 7.294 | 0 | 1.497 | 0.00429 | 0.01612 | -12.66 | 159.14 | 1.50792 | 0.00037398 | 0.00015199 | 0.00044048 | 0.505 | 0.12 | 0 | 4.228341 | 1.009394
|  |  | 226.968 | 10.648 | 0 | 156.53 | 1.492 | 0.00731 | 0.01624 | 1.50986 | 0.075 | 0.00045095 | 0.00013934 | 0.00065949 | 0 | 3.820389 | 1.014922 |  | 226.968 | 7.249 | 0 | 1.497 | 0.00433 | 0.01606 | -12.58 | 159.1 | 1.50802 | 0.00037182 | 0.00015107 | 0.00043788 | 0.502 | 0.119 | 0 | 4.202143 | 1.01014
|  |  | 227.134 | 10.704 | 0 | 156.55 | 1.491 | 0.00732 | 0.01625 | 1.50975 | 0.075 | 0.00045324 | 0.00014005 | 0.00066284 | 0 | 3.833654 | 1.014108 |  | 227.134 | 7.284 | 0 | 1.497 | 0.00433 | 0.01607 | -12.65 | 159.14 | 1.5079 | 0.00037351 | 0.00015179 | 0.00043988 | 0.504 | 0.12 | 0 | 4.228341 | 1.009244
|  |  | 227.301 | 10.731 | 0 | 156.58 | 1.491 | 0.00733 | 0.01621 | 1.50962 | 0.075 | 0.00045426 | 0.00014036 | 0.00066432 | 0 | 3.853552 | 1.013146 |  | 227.301 | 7.281 | 0 | 1.497 | 0.00432 | 0.01603 | -12.71 | 159.18 | 1.50776 | 0.00037319 | 0.00015171 | 0.0004395 | 0.504 | 0.12 | 0 | 4.254539 | 1.008199
|  |  | 227.468 | 10.716 | 0 | 156.55 | 1.491 | 0.00731 | 0.01619 | 1.50973 | 0.075 | 0.00045374 | 0.0001402 | 0.00066357 | 0 | 3.833654 | 1.01396 |  | 227.468 | 7.226 | 0 | 1.497 | 0.00429 | 0.01601 | -12.76 | 159.16 | 1.50786 | 0.00037039 | 0.00015059 | 0.00043624 | 0.5 | 0.119 | 0 | 4.24144 | 1.008946
|  |  | 227.635 | 10.7 | 0 | 156.55 | 1.492 | 0.0073 | 0.01619 | 1.50977 | 0.075 | 0.00045305 | 0.00013999 | 0.00066256 | 0 | 3.833654 | 1.014256 |  | 227.635 | 7.274 | 0 | 1.497 | 0.00431 | 0.01601 | -12.66 | 159.14 | 1.50791 | 0.00037295 | 0.00015159 | 0.00043922 | 0.503 | 0.12 | 0 | 4.228341 | 1.009319
|  |  | 227.801 | 10.739 | 0 | 156.56 | 1.492 | 0.00729 | 0.01628 | 1.50974 | 0.075 | 0.0004547 | 0.0001405 | 0.00066499 | 0 | 3.840287 | 1.014034 |  | 227.801 | 7.356 | 0 | 1.497 | 0.00431 | 0.0161 | -12.62 | 159.14 | 1.50789 | 0.00037718 | 0.00015328 | 0.00044421 | 0.509 | 0.121 | 0 | 4.228341 | 1.00917
|  |  | 227.968 | 10.693 | 0 | 156.56 | 1.491 | 0.00731 | 0.01626 | 1.50972 | 0.075 | 0.00045272 | 0.00013989 | 0.00066209 | 0 | 3.840287 | 1.013886 |  | 227.968 | 7.367 | 0 | 1.497 | 0.00436 | 0.01608 | -12.5 | 159.12 | 1.50789 | 0.0003778 | 0.00015346 | 0.00044495 | 0.51 | 0.121 | 0 | 4.215242 | 1.00917
|  |  | 228.135 | 10.665 | 0 | 156.58 | 1.491 | 0.0073 | 0.01625 | 1.50962 | 0.075 | 0.00045145 | 0.00013949 | 0.00066023 | 0 | 3.853552 | 1.013146 |  | 228.135 | 7.22 | 0 | 1.497 | 0.00431 | 0.01607 | -12.66 | 159.17 | 1.50776 | 0.00037007 | 0.0001504 | 0.00043588 | 0.5 | 0.119 | 0 | 4.247989 | 1.008199
|  |  | 228.302 | 10.724 | 0 | 156.56 | 1.491 | 0.00731 | 0.01622 | 1.50971 | 0.075 | 0.00045403 | 0.00014029 | 0.00066399 | 0 | 3.840287 | 1.013812 |  | 228.302 | 7.415 | 0 | 1.497 | 0.00436 | 0.01604 | -12.49 | 159.12 | 1.50788 | 0.00038026 | 0.00015446 | 0.00044785 | 0.513 | 0.122 | 0 | 4.215242 | 1.009095
|  |  | 228.468 | 10.686 | 0 | 156.57 | 1.491 | 0.00732 | 0.01615 | 1.50967 | 0.075 | 0.00045236 | 0.00013978 | 0.00066155 | 0 | 3.846919 | 1.013516 |  | 228.468 | 7.288 | 0 | 1.497 | 0.00434 | 0.01597 | -12.6 | 159.15 | 1.50782 | 0.00037363 | 0.00015184 | 0.00044001 | 0.504 | 0.12 | 0 | 4.23489 | 1.008647
|  |  | 228.634 | 10.698 | 0 | 156.58 | 1.491 | 0.00732 | 0.01618 | 1.50966 | 0.075 | 0.00045282 | 0.00013992 | 0.00066223 | 0 | 3.853552 | 1.013442 |  | 228.634 | 7.337 | 0 | 1.497 | 0.00435 | 0.016 | -12.55 | 159.15 | 1.50782 | 0.00037614 | 0.00015283 | 0.00044297 | 0.507 | 0.12 | 0 | 4.23489 | 1.008647
|  |  | 228.801 | 10.791 | 0 | 156.59 | 1.492 | 0.00728 | 0.01614 | 1.5097 | 0.076 | 0.0004567 | 0.0001411 | 0.00066791 | 0 | 3.860184 | 1.013738 |  | 228.801 | 7.222 | 0 | 1.497 | 0.00422 | 0.01596 | -12.94 | 159.24 | 1.5078 | 0.00036998 | 0.00015058 | 0.00043563 | 0.5 | 0.119 | 0 | 4.293836 | 1.008498
|  |  | 228.968 | 10.766 | 0 | 156.6 | 1.491 | 0.00732 | 0.01619 | 1.5097 | 0.075 | 0.0004556 | 0.00014077 | 0.00066629 | 0 | 3.866817 | 1.013738 |  | 228.968 | 7.334 | 0 | 1.497 | 0.00431 | 0.016 | -12.71 | 159.2 | 1.50783 | 0.00037591 | 0.00015288 | 0.00044253 | 0.508 | 0.121 | 0 | 4.267638 | 1.008722
|  |  | 229.134 | 10.692 | 0 | 156.61 | 1.491 | 0.00733 | 0.0162 | 1.50976 | 0.075 | 0.00045236 | 0.00013977 | 0.00066155 | 0 | 3.87345 | 1.014182 |  | 229.134 | 7.313 | 0 | 1.497 | 0.00435 | 0.01601 | -12.58 | 159.18 | 1.50792 | 0.00037497 | 0.00015245 | 0.00044129 | 0.506 | 0.12 | 0 | 4.254539 | 1.009394
|  |  | 229.303 | 10.778 | 0 | 156.64 | 1.491 | 0.0073 | 0.01605 | 1.50952 | 0.076 | 0.00045588 | 0.00014085 | 0.00066672 | 0 | 3.893347 | 1.012405 |  | 229.303 | 7.231 | 0 | 1.497 | 0.00425 | 0.01587 | -12.89 | 159.28 | 1.50762 | 0.00037029 | 0.00015071 | 0.00043596 | 0.501 | 0.119 | 0 | 4.320034 | 1.007154
|  |  | 229.472 | 10.821 | 0 | 156.6 | 1.491 | 0.00732 | 0.01611 | 1.50954 | 0.076 | 0.00045794 | 0.0001415 | 0.00066971 | 0 | 3.866817 | 1.012553 |  | 229.472 | 7.333 | 0 | 1.497 | 0.00429 | 0.01593 | -12.83 | 159.23 | 1.50765 | 0.00037563 | 0.00015279 | 0.00044237 | 0.508 | 0.121 | 0 | 4.287286 | 1.007378
|  |  | 229.636 | 10.724 | 0 | 156.56 | 1.491 | 0.00732 | 0.0161 | 1.50967 | 0.075 | 0.00045398 | 0.00014028 | 0.00066391 | 0 | 3.840287 | 1.013516 |  | 229.636 | 7.263 | 0 | 1.497 | 0.00431 | 0.01593 | -12.72 | 159.17 | 1.5078 | 0.00037227 | 0.00015134 | 0.00043845 | 0.503 | 0.119 | 0 | 4.247989 | 1.008498
|  |  | 229.804 | 10.718 | 0 | 156.36 | 1.492 | 0.00725 | 0.01582 | 1.50962 | 0.075 | 0.00045489 | 0.00014058 | 0.00066525 | 0 | 3.707634 | 1.013146 |  | 229.804 | 7.141 | 0 | 1.497 | 0.00422 | 0.01569 | -12.87 | 158.99 | 1.50773 | 0.0003659 | 0.00014853 | 0.00043206 | 0.494 | 0.117 | 0 | 4.130099 | 1.007975
|  |  | 229.969 | 10.57 | 0 | 156.13 | 1.492 | 0.00724 | 0.01555 | 1.50962 | 0.074 | 0.00044985 | 0.00013905 | 0.00065786 | 0 | 3.555084 | 1.013146 |  | 229.969 | 7.189 | 0 | 1.497 | 0.00432 | 0.01546 | -12.46 | 158.67 | 1.50781 | 0.00036874 | 0.00014913 | 0.00043657 | 0.496 | 0.118 | 0 | 3.920516 | 1.008572
|  |  | 230.135 | 10.536 | 0 | 155.94 | 1.492 | 0.00722 | 0.01533 | 1.50955 | 0.074 | 0.00044946 | 0.00013896 | 0.00065728 | 0 | 3.429064 | 1.012627 |  | 230.135 | 7.218 | 0 | 1.497 | 0.00434 | 0.01528 | -12.33 | 158.46 | 1.50777 | 0.00037033 | 0.00014941 | 0.0004395 | 0.497 | 0.118 | 0 | 3.782977 | 1.008274
|  |  | 230.302 | 10.443 | 0 | 155.79 | 1.491 | 0.0072 | 0.01522 | 1.50947 | 0.073 | 0.00044635 | 0.00013802 | 0.00065273 | 0 | 3.329575 | 1.012035 |  | 230.302 | 7.133 | 0 | 1.497 | 0.00435 | 0.01519 | -12.24 | 158.28 | 1.50771 | 0.00036604 | 0.00014738 | 0.00043527 | 0.491 | 0.116 | 0 | 3.665086 | 1.007826
|  |  | 230.468 | 10.504 | 0 | 155.65 | 1.491 | 0.00714 | 0.01515 | 1.5093 | 0.074 | 0.00044983 | 0.00013911 | 0.00065786 | 0 | 3.236718 | 1.010777 |  | 230.468 | 7.16 | 0 | 1.497 | 0.00428 | 0.01516 | -12.33 | 158.17 | 1.50753 | 0.00036728 | 0.00014767 | 0.00043773 | 0.493 | 0.117 | 0 | 3.593042 | 1.006481
|  |  | 230.634 | 10.407 | 0 | 155.51 | 1.491 | 0.00717 | 0.01495 | 1.5092 | 0.073 | 0.00044648 | 0.0001381 | 0.00065293 | 0 | 3.143862 | 1.010037 |  | 230.634 | 7.132 | 0 | 1.497 | 0.00436 | 0.01499 | -12.14 | 157.98 | 1.50747 | 0.00036599 | 0.00014681 | 0.00043697 | 0.49 | 0.116 | 0 | 3.468602 | 1.006033
|  |  | 230.802 | 10.335 | 0 | 155.36 | 1.491 | 0.00715 | 0.01475 | 1.50905 | 0.073 | 0.00044423 | 0.00013742 | 0.00064965 | 0 | 3.044372 | 1.008927 |  | 230.802 | 7.065 | 0 | 1.496 | 0.00437 | 0.01482 | -12.07 | 157.82 | 1.50734 | 0.00036257 | 0.00014515 | 0.00043384 | 0.485 | 0.115 | 0 | 3.36381 | 1.005063
|  |  | 230.968 | 10.138 | 0 | 155.17 | 1.492 | 0.00711 | 0.01478 | 1.50927 | 0.071 | 0.00043681 | 0.00013514 | 0.0006388 | 0 | 2.918352 | 1.010555 |  | 230.968 | 6.884 | 0 | 1.497 | 0.00438 | 0.01487 | -11.9 | 157.59 | 1.50759 | 0.00035366 | 0.00014129 | 0.00042389 | 0.472 | 0.112 | 0 | 3.213172 | 1.006929
|  |  | 231.137 | 10.107 | 0 | 155.01 | 1.492 | 0.00707 | 0.01462 | 1.50918 | 0.071 | 0.00043646 | 0.00013505 | 0.0006383 | 0 | 2.812231 | 1.009889 |  | 231.137 | 6.848 | 0 | 1.497 | 0.00436 | 0.01475 | -11.88 | 157.42 | 1.50751 | 0.00035184 | 0.0001403 | 0.00042268 | 0.47 | 0.111 | 0 | 3.101831 | 1.006332
|  |  | 231.303 | 10.112 | 0 | 154.85 | 1.491 | 0.00706 | 0.0146 | 1.50905 | 0.071 | 0.00043761 | 0.00013543 | 0.00063998 | 0 | 2.706109 | 1.008927 |  | 231.303 | 6.925 | 0 | 1.496 | 0.00438 | 0.01476 | -11.77 | 157.24 | 1.50741 | 0.00035589 | 0.00014159 | 0.00042848 | 0.474 | 0.112 | 0 | 2.983941 | 1.005585
|  |  | 231.469 | 9.961 | 0 | 154.73 | 1.491 | 0.00707 | 0.0144 | 1.50883 | 0.07 | 0.00043185 | 0.00013366 | 0.00063155 | 0 | 2.626517 | 1.007298 |  | 231.469 | 6.871 | 0 | 1.496 | 0.00446 | 0.01459 | -11.5 | 157.06 | 1.50724 | 0.00035321 | 0.00014016 | 0.00042617 | 0.47 | 0.111 | 0 | 2.86605 | 1.004316
|  |  | 231.635 | 9.92 | 0 | 154.57 | 1.491 | 0.00704 | 0.01439 | 1.50881 | 0.07 | 0.00043102 | 0.00013342 | 0.00063034 | 0 | 2.520395 | 1.00715 |  | 231.635 | 6.785 | 0 | 1.496 | 0.00443 | 0.0146 | -11.54 | 156.91 | 1.50722 | 0.00034887 | 0.00013822 | 0.00042175 | 0.464 | 0.109 | 0 | 2.767808 | 1.004167
|  |  | 231.801 | 9.804 | 0 | 154.42 | 1.491 | 0.00705 | 0.01427 | 1.50888 | 0.069 | 0.00042675 | 0.00013212 | 0.00062408 | 0 | 2.420906 | 1.007668 |  | 231.801 | 6.806 | 0 | 1.496 | 0.00452 | 0.01449 | -11.24 | 156.7 | 1.50734 | 0.00035028 | 0.00013847 | 0.0004241 | 0.465 | 0.109 | 0 | 2.630269 | 1.005063
|  |  | 231.968 | 9.768 | 0 | 154.31 | 1.491 | 0.00701 | 0.01426 | 1.50874 | 0.069 | 0.00042587 | 0.00013185 | 0.00062281 | 0 | 2.347947 | 1.006632 |  | 231.968 | 6.806 | 0 | 1.496 | 0.00451 | 0.0145 | -11.15 | 156.57 | 1.50722 | 0.00035027 | 0.00013822 | 0.0004249 | 0.464 | 0.109 | 0 | 2.545126 | 1.004167
|  |  | 232.135 | 9.699 | 0 | 154.18 | 1.491 | 0.00703 | 0.01405 | 1.50859 | 0.068 | 0.00042364 | 0.00013118 | 0.00061954 | 0 | 2.261723 | 1.005522 |  | 232.135 | 6.675 | 0 | 1.496 | 0.00452 | 0.01432 | -11.19 | 156.45 | 1.50706 | 0.00034355 | 0.00013538 | 0.00041752 | 0.455 | 0.107 | 0 | 2.466532 | 1.002972
|  |  | 232.302 | 9.61 | 0 | 154.03 | 1.491 | 0.00703 | 0.01405 | 1.50881 | 0.068 | 0.00042055 | 0.00013024 | 0.00061499 | 0 | 2.162234 | 1.00715 |  | 232.302 | 6.683 | 0 | 1.496 | 0.00457 | 0.01433 | -10.98 | 156.25 | 1.50732 | 0.00034436 | 0.00013546 | 0.00041898 | 0.455 | 0.107 | 0 | 2.335543 | 1.004913
|  |  | 232.468 | 9.633 | 0 | 153.98 | 1.491 | 0.007 | 0.01411 | 1.50845 | 0.068 | 0.00042203 | 0.0001307 | 0.00061718 | 0 | 2.129071 | 1.004485 |  | 232.468 | 6.736 | 0 | 1.496 | 0.00456 | 0.01441 | -10.94 | 156.2 | 1.50697 | 0.0003469 | 0.00013625 | 0.00042283 | 0.459 | 0.108 | 0 | 2.302795 | 1.0023
|  |  | 232.634 | 9.469 | 0 | 153.86 | 1.491 | 0.00701 | 0.01407 | 1.50846 | 0.067 | 0.00041552 | 0.0001287 | 0.00060763 | 0 | 2.049479 | 1.00456 |  | 232.634 | 6.61 | 0 | 1.495 | 0.00462 | 0.01438 | -10.76 | 156.03 | 1.50702 | 0.00034061 | 0.00013354 | 0.00041574 | 0.45 | 0.106 | 0 | 2.191454 | 1.002673
|  |  | 232.801 | 9.492 | 0 | 153.76 | 1.491 | 0.00698 | 0.01397 | 1.50848 | 0.067 | 0.00041709 | 0.00012919 | 0.00060994 | 0 | 1.983153 | 1.004708 |  | 232.801 | 6.605 | 0 | 1.496 | 0.00459 | 0.0143 | -10.82 | 155.95 | 1.50703 | 0.00034039 | 0.00013335 | 0.00041599 | 0.449 | 0.105 | 0 | 2.139058 | 1.002748
|  |  | 232.968 | 9.45 | 0 | 153.68 | 1.491 | 0.00694 | 0.01395 | 1.50838 | 0.067 | 0.00041581 | 0.00012879 | 0.0006081 | 0 | 1.930092 | 1.003967 |  | 232.968 | 6.519 | 0 | 1.496 | 0.00454 | 0.01431 | -10.86 | 155.87 | 1.50693 | 0.00033594 | 0.00013149 | 0.00041114 | 0.443 | 0.104 | 0 | 2.086663 | 1.002001
|  |  | 233.135 | 9.435 | 0 | 153.59 | 1.491 | 0.00696 | 0.0139 | 1.50834 | 0.067 | 0.00041563 | 0.00012875 | 0.00060781 | 0 | 1.870399 | 1.003671 |  | 233.135 | 6.607 | 0 | 1.495 | 0.00461 | 0.01426 | -10.68 | 155.75 | 1.50692 | 0.00034064 | 0.00013312 | 0.00041735 | 0.449 | 0.105 | 0 | 2.008069 | 1.001927
|  |  | 233.301 | 9.378 | 0 | 153.51 | 1.491 | 0.00697 | 0.01391 | 1.50831 | 0.066 | 0.0004136 | 0.00012813 | 0.00060481 | 0 | 1.817338 | 1.003449 |  | 233.301 | 6.626 | 0 | 1.495 | 0.00466 | 0.01427 | -10.52 | 155.63 | 1.50692 | 0.00034176 | 0.00013337 | 0.00041914 | 0.45 | 0.105 | 0 | 1.929475 | 1.001927
|  |  | 233.468 | 9.398 | 0 | 153.45 | 1.491 | 0.00697 | 0.01376 | 1.5081 | 0.066 | 0.00041491 | 0.00012854 | 0.00060675 | 0 | 1.777542 | 1.001895 |  | 233.468 | 6.59 | 0 | 1.495 | 0.00464 | 0.01415 | -10.62 | 155.59 | 1.50669 | 0.00033977 | 0.0001325 | 0.00041728 | 0.447 | 0.105 | 0 | 1.903277 | 1.000209
|  |  | 233.635 | 9.213 | 0 | 153.36 | 1.491 | 0.00696 | 0.01382 | 1.50824 | 0.065 | 0.00040719 | 0.00012615 | 0.00059543 | 0 | 1.717848 | 1.002931 |  | 233.635 | 6.45 | 0 | 1.495 | 0.00468 | 0.01421 | -10.42 | 155.46 | 1.50686 | 0.00033284 | 0.00012963 | 0.00040904 | 0.438 | 0.103 | 0 | 1.818134 | 1.001478
|  |  | 233.804 | 9.296 | 0 | 153.29 | 1.491 | 0.00693 | 0.01374 | 1.50823 | 0.066 | 0.00041132 | 0.00012743 | 0.00060149 | 0 | 1.67142 | 1.002857 |  | 233.804 | 6.452 | 0 | 1.495 | 0.00461 | 0.01415 | -10.6 | 155.43 | 1.50682 | 0.00033286 | 0.00012962 | 0.00040948 | 0.438 | 0.103 | 0 | 1.798486 | 1.00118
|  |  | 233.969 | 9.228 | 0 | 153.26 | 1.491 | 0.00693 | 0.01385 | 1.50804 | 0.065 | 0.00040857 | 0.00012658 | 0.00059745 | 0 | 1.651522 | 1.001451 |  | 233.969 | 6.468 | 0 | 1.495 | 0.00466 | 0.01427 | -10.42 | 155.36 | 1.50667 | 0.00033372 | 0.00012978 | 0.00041091 | 0.439 | 0.103 | 0 | 1.752639 | 1.00006
|  |  | 234.135 | 9.296 | 0 | 153.2 | 1.491 | 0.00691 | 0.0139 | 1.50805 | 0.066 | 0.00041193 | 0.00012763 | 0.00060236 | 0 | 1.611726 | 1.001525 |  | 234.135 | 6.593 | 0 | 1.495 | 0.00466 | 0.01432 | -10.38 | 155.29 | 1.50669 | 0.00034024 | 0.00013221 | 0.00041927 | 0.447 | 0.105 | 0 | 1.706793 | 1.000209
|  |  | 234.302 | 9.234 | 0 | 153.14 | 1.491 | 0.00692 | 0.01387 | 1.50801 | 0.065 | 0.00040958 | 0.0001269 | 0.00059891 | 0 | 1.571931 | 1.001229 |  | 234.302 | 6.544 | 0 | 1.495 | 0.00468 | 0.01429 | -10.31 | 155.22 | 1.50665 | 0.00033783 | 0.00013115 | 0.00041665 | 0.444 | 0.104 | 0 | 1.660947 | 0.9999104
|  |  | 234.468 | 9.239 | 0 | 153.11 | 1.49 | 0.00693 | 0.0137 | 1.50776 | 0.065 | 0.00041002 | 0.00012705 | 0.00059957 | 0 | 1.552033 | 0.9993782 |  | 234.468 | 6.487 | 0 | 1.495 | 0.00467 | 0.01415 | -10.41 | 155.21 | 1.5064 | 0.00033468 | 0.00012988 | 0.00041318 | 0.44 | 0.103 | 0 | 1.654397 | 0.9980436
|  |  | 234.634 | 9.146 | 0 | 153.03 | 1.491 | 0.00693 | 0.01376 | 1.50796 | 0.065 | 0.00040629 | 0.00012589 | 0.00059408 | 0 | 1.498972 | 1.000859 |  | 234.634 | 6.496 | 0 | 1.495 | 0.00473 | 0.0142 | -10.18 | 155.08 | 1.50663 | 0.0003355 | 0.00013004 | 0.00041438 | 0.44 | 0.103 | 0 | 1.569254 | 0.9997611
|  |  | 234.802 | 9.287 | 0 | 153.01 | 1.491 | 0.00688 | 0.01376 | 1.50779 | 0.066 | 0.00041277 | 0.0001279 | 0.0006036 | 0 | 1.485707 | 0.9996003 |  | 234.802 | 6.504 | 0 | 1.495 | 0.00461 | 0.01423 | -10.49 | 155.12 | 1.50642 | 0.0003356 | 0.00013013 | 0.00041487 | 0.441 | 0.103 | 0 | 1.595452 | 0.998193
|  |  | 234.968 | 9.181 | 0 | 152.94 | 1.491 | 0.00691 | 0.0138 | 1.50786 | 0.065 | 0.00040847 | 0.00012657 | 0.00059726 | 0 | 1.439278 | 1.000118 |  | 234.968 | 6.538 | 0 | 1.495 | 0.00471 | 0.01425 | -10.2 | 154.99 | 1.50654 | 0.00033768 | 0.00013073 | 0.00041766 | 0.443 | 0.104 | 0 | 1.510309 | 0.999089
|  |  | 235.134 | 9.203 | 0 | 152.91 | 1.49 | 0.00689 | 0.01366 | 1.50767 | 0.065 | 0.0004097 | 0.00012695 | 0.00059909 | 0 | 1.419381 | 0.9987121 |  | 235.134 | 6.461 | 0 | 1.495 | 0.00466 | 0.01414 | -10.36 | 155 | 1.50632 | 0.0003335 | 0.0001291 | 0.00041291 | 0.438 | 0.102 | 0 | 1.516858 | 0.9974462
|  |  | 235.301 | 9.072 | 0 | 152.86 | 1.49 | 0.0069 | 0.01374 | 1.50766 | 0.064 | 0.00040414 | 0.00012523 | 0.00059093 | 0 | 1.386217 | 0.9986381 |  | 235.301 | 6.466 | 0 | 1.495 | 0.00473 | 0.01421 | -10.06 | 154.88 | 1.50636 | 0.00033396 | 0.00012908 | 0.00041376 | 0.438 | 0.102 | 0 | 1.438265 | 0.9977449
|  |  | 235.468 | 9.1 | 0 | 152.82 | 1.49 | 0.00691 | 0.01362 | 1.50766 | 0.064 | 0.00040559 | 0.00012569 | 0.00059306 | 0 | 1.359687 | 0.9986381 |  | 235.468 | 6.47 | 0 | 1.495 | 0.00473 | 0.0141 | -10.11 | 154.85 | 1.50635 | 0.00033416 | 0.00012914 | 0.00041418 | 0.438 | 0.102 | 0 | 1.418616 | 0.9976703
|  |  | 235.635 | 9.048 | 0 | 152.76 | 1.49 | 0.00691 | 0.01368 | 1.50775 | 0.064 | 0.00040358 | 0.00012507 | 0.00059009 | 0 | 1.319891 | 0.9993042 |  | 235.635 | 6.417 | 0 | 1.495 | 0.00475 | 0.01416 | -10.08 | 154.79 | 1.50644 | 0.00033156 | 0.00012806 | 0.00041111 | 0.434 | 0.102 | 0 | 1.379319 | 0.9983423
|  |  | 235.801 | 9.127 | 0 | 152.75 | 1.49 | 0.00691 | 0.01357 | 1.5075 | 0.065 | 0.00040725 | 0.00012621 | 0.00059548 | 0 | 1.313259 | 0.9974538 |  | 235.801 | 6.504 | 0 | 1.494 | 0.00474 | 0.01407 | -10.11 | 154.79 | 1.50619 | 0.00033589 | 0.00012968 | 0.00041685 | 0.44 | 0.103 | 0 | 1.379319 | 0.9964755
|  |  | 235.968 | 9.178 | 0 | 152.73 | 1.49 | 0.00688 | 0.01366 | 1.50743 | 0.065 | 0.0004097 | 0.00012696 | 0.00059906 | 0 | 1.299993 | 0.9969357 |  | 235.968 | 6.599 | 0 | 1.494 | 0.00473 | 0.01416 | -10.07 | 154.76 | 1.50613 | 0.00034079 | 0.0001315 | 0.00042318 | 0.446 | 0.104 | 0 | 1.359671 | 0.9960275
|  |  | 236.137 | 9.228 | 0 | 152.71 | 1.49 | 0.00691 | 0.01365 | 1.50728 | 0.065 | 0.0004121 | 0.00012771 | 0.00060256 | 0 | 1.286728 | 0.9958254 |  | 236.137 | 6.71 | 0 | 1.494 | 0.00477 | 0.01415 | -10 | 154.73 | 1.50599 | 0.00034653 | 0.00013361 | 0.00043056 | 0.454 | 0.106 | 0 | 1.340023 | 0.9949821
|  |  | 236.303 | 9.143 | 0 | 152.66 | 1.49 | 0.00687 | 0.01358 | 1.50751 | 0.065 | 0.00040858 | 0.00012662 | 0.00059743 | 0 | 1.253565 | 0.9975278 |  | 236.303 | 6.49 | 0 | 1.494 | 0.0047 | 0.0141 | -10.17 | 154.7 | 1.50619 | 0.00033527 | 0.00012933 | 0.00041661 | 0.439 | 0.103 | 0 | 1.320374 | 0.9964755
|  |  | 236.468 | 9.099 | 0 | 152.64 | 1.49 | 0.00689 | 0.01371 | 1.50748 | 0.065 | 0.00040672 | 0.00012604 | 0.00059467 | 0 | 1.2403 | 0.9973057 |  | 236.468 | 6.573 | 0 | 1.494 | 0.00477 | 0.01421 | -9.94 | 154.64 | 1.5062 | 0.00033968 | 0.0001309 | 0.00042218 | 0.444 | 0.104 | 0 | 1.281077 | 0.9965502
|  |  | 236.634 | 9.025 | 0 | 152.61 | 1.49 | 0.0069 | 0.01375 | 1.50748 | 0.064 | 0.00040358 | 0.00012507 | 0.00059005 | 0 | 1.220402 | 0.9973057 |  | 236.634 | 6.493 | 0 | 1.494 | 0.00478 | 0.01426 | -9.9 | 154.6 | 1.5062 | 0.00033561 | 0.00012927 | 0.00041726 | 0.439 | 0.103 | 0 | 1.254879 | 0.9965502
|  |  | 236.804 | 9.164 | 0 | 152.59 | 1.49 | 0.00688 | 0.01367 | 1.50747 | 0.065 | 0.00040996 | 0.00012705 | 0.00059941 | 0 | 1.207137 | 0.9972317 |  | 236.804 | 6.565 | 0 | 1.494 | 0.00472 | 0.01419 | -10.1 | 154.62 | 1.50617 | 0.00033923 | 0.00013072 | 0.0004219 | 0.444 | 0.104 | 0 | 1.267978 | 0.9963262
|  |  | 236.971 | 9.108 | 0 | 152.59 | 1.49 | 0.00688 | 0.01354 | 1.50734 | 0.065 | 0.00040747 | 0.00012628 | 0.00059579 | 0 | 1.207137 | 0.9962695 |  | 236.971 | 6.508 | 0 | 1.494 | 0.00474 | 0.01407 | -10.06 | 154.61 | 1.50604 | 0.00033622 | 0.00012951 | 0.00041836 | 0.44 | 0.103 | 0 | 1.261429 | 0.9953555
|  |  | 237.136 | 9.077 | 0 | 152.55 | 1.49 | 0.00687 | 0.01374 | 1.50745 | 0.064 | 0.00040631 | 0.00012591 | 0.00059405 | 0 | 1.180606 | 0.9970837 |  | 237.136 | 6.446 | 0 | 1.494 | 0.00472 | 0.01427 | -10.1 | 154.58 | 1.50615 | 0.00033312 | 0.00012829 | 0.00041451 | 0.436 | 0.102 | 0 | 1.24178 | 0.9961768
|  |  | 237.301 | 9.146 | 0 | 152.55 | 1.49 | 0.00687 | 0.01376 | 1.50736 | 0.065 | 0.00040947 | 0.00012689 | 0.00059867 | 0 | 1.180606 | 0.9964175 |  | 237.301 | 6.559 | 0 | 1.494 | 0.00472 | 0.01429 | -10.07 | 154.57 | 1.50606 | 0.00033895 | 0.00013049 | 0.00042191 | 0.444 | 0.104 | 0 | 1.235231 | 0.9955048
|  |  | 237.47 | 9.108 | 0 | 152.52 | 1.49 | 0.00691 | 0.01369 | 1.50743 | 0.065 | 0.00040784 | 0.00012639 | 0.00059625 | 0 | 1.160708 | 0.9969357 |  | 237.47 | 6.645 | 0 | 1.494 | 0.00481 | 0.01421 | -9.84 | 154.5 | 1.50617 | 0.00034357 | 0.00013217 | 0.00042767 | 0.449 | 0.105 | 0 | 1.189385 | 0.9963262
|  |  | 237.636 | 9.025 | 0 | 152.47 | 1.49 | 0.0069 | 0.01372 | 1.50757 | 0.064 | 0.00040436 | 0.00012532 | 0.00059116 | 0 | 1.127545 | 0.9979719 |  | 237.636 | 6.455 | 0 | 1.494 | 0.00478 | 0.01425 | -9.96 | 154.48 | 1.50629 | 0.0003338 | 0.00012844 | 0.00041553 | 0.436 | 0.102 | 0 | 1.176286 | 0.9972222
|  |  | 237.804 | 9.093 | 0 | 152.5 | 1.49 | 0.00685 | 0.01371 | 1.50734 | 0.065 | 0.0004074 | 0.00012625 | 0.00059565 | 0 | 1.147443 | 0.9962695 |  | 237.804 | 6.47 | 0 | 1.494 | 0.00471 | 0.01425 | -10.09 | 154.53 | 1.50605 | 0.00033436 | 0.00012867 | 0.0004165 | 0.438 | 0.102 | 0 | 1.209033 | 0.9954301
|  |  | 237.969 | 9.218 | 0 | 152.5 | 1.49 | 0.00683 | 0.01374 | 1.50726 | 0.065 | 0.00041307 | 0.000128 | 0.00060395 | 0 | 1.147443 | 0.9956774 |  | 237.969 | 6.656 | 0 | 1.494 | 0.00469 | 0.01429 | -10.08 | 154.53 | 1.50596 | 0.00034388 | 0.0001323 | 0.00042853 | 0.45 | 0.105 | 0 | 1.209033 | 0.9947581
|  |  | 238.135 | 9.057 | 0 | 152.46 | 1.49 | 0.00688 | 0.01365 | 1.50735 | 0.064 | 0.00040596 | 0.00012581 | 0.00059353 | 0 | 1.120913 | 0.9963435 |  | 238.135 | 6.47 | 0 | 1.494 | 0.00475 | 0.01419 | -10 | 154.47 | 1.50607 | 0.00033446 | 0.00012864 | 0.00041675 | 0.437 | 0.102 | 0 | 1.169736 | 0.9955795
|  |  | 238.302 | 8.991 | 0 | 152.44 | 1.49 | 0.00688 | 0.0137 | 1.50734 | 0.064 | 0.00040314 | 0.00012494 | 0.00058939 | 0 | 1.107647 | 0.9962695 |  | 238.302 | 6.451 | 0 | 1.494 | 0.00478 | 0.01423 | -9.89 | 154.43 | 1.50607 | 0.00033354 | 0.0001282 | 0.00041573 | 0.436 | 0.102 | 0 | 1.143538 | 0.9955795
|  |  | 238.468 | 9.091 | 0 | 152.45 | 1.49 | 0.00689 | 0.01371 | 1.50723 | 0.065 | 0.00040758 | 0.00012632 | 0.00059587 | 0 | 1.11428 | 0.9954553 |  | 238.468 | 6.655 | 0 | 1.494 | 0.00482 | 0.01425 | -9.77 | 154.42 | 1.50598 | 0.00034406 | 0.00013218 | 0.00042892 | 0.449 | 0.105 | 0 | 1.136989 | 0.9949074
|  |  | 238.637 | 9.079 | 0 | 152.43 | 1.49 | 0.00689 | 0.01363 | 1.50725 | 0.064 | 0.00040714 | 0.00012618 | 0.00059525 | 0 | 1.101015 | 0.9956033 |  | 238.637 | 6.584 | 0 | 1.494 | 0.00479 | 0.01417 | -9.86 | 154.42 | 1.50599 | 0.00034038 | 0.0001308 | 0.00042441 | 0.445 | 0.104 | 0 | 1.136989 | 0.9949821
|  |  | 238.804 | 9.085 | 0 | 152.4 | 1.49 | 0.00685 | 0.0137 | 1.5074 | 0.064 | 0.00040757 | 0.0001263 | 0.00059587 | 0 | 1.081117 | 0.9967136 |  | 238.804 | 6.536 | 0 | 1.494 | 0.00473 | 0.01425 | -9.96 | 154.41 | 1.50612 | 0.00033797 | 0.0001299 | 0.00042142 | 0.442 | 0.103 | 0 | 1.130439 | 0.9959528
|  |  | 238.969 | 9.053 | 0 | 152.37 | 1.49 | 0.00686 | 0.0137 | 1.50749 | 0.064 | 0.00040632 | 0.00012592 | 0.00059403 | 0 | 1.061219 | 0.9973798 |  | 238.969 | 6.524 | 0 | 1.494 | 0.00476 | 0.01424 | -9.91 | 154.36 | 1.50622 | 0.00033748 | 0.00012967 | 0.00042084 | 0.441 | 0.103 | 0 | 1.097692 | 0.9966995
|  |  | 239.134 | 9.088 | 0 | 152.39 | 1.49 | 0.00685 | 0.0137 | 1.5073 | 0.065 | 0.00040781 | 0.00012638 | 0.00059623 | 0 | 1.074484 | 0.9959734 |  | 239.134 | 6.569 | 0 | 1.494 | 0.00474 | 0.01425 | -9.92 | 154.39 | 1.50603 | 0.00033964 | 0.00013048 | 0.0004237 | 0.444 | 0.104 | 0 | 1.11734 | 0.9952808
|  |  | 239.303 | 9.098 | 0 | 152.4 | 1.49 | 0.00686 | 0.01369 | 1.50723 | 0.065 | 0.00040825 | 0.00012652 | 0.00059686 | 0 | 1.081117 | 0.9954553 |  | 239.303 | 6.648 | 0 | 1.494 | 0.00478 | 0.01424 | -9.8 | 154.37 | 1.50598 | 0.00034374 | 0.000132 | 0.00042886 | 0.449 | 0.105 | 0 | 1.104241 | 0.9949074
|  |  | 239.47 | 9.145 | 0 | 152.39 | 1.49 | 0.00685 | 0.01369 | 1.50722 | 0.065 | 0.00041044 | 0.0001272 | 0.00060006 | 0 | 1.074484 | 0.9953813 |  | 239.47 | 6.699 | 0 | 1.494 | 0.00477 | 0.01423 | -9.83 | 154.36 | 1.50596 | 0.00034635 | 0.00013299 | 0.00043223 | 0.452 | 0.106 | 0 | 1.097692 | 0.9947581
|  |  | 239.635 | 9.023 | 0 | 152.35 | 1.49 | 0.00687 | 0.01367 | 1.50735 | 0.064 | 0.00040514 | 0.00012556 | 0.0005923 | 0 | 1.047954 | 0.9963435 |  | 239.635 | 6.528 | 0 | 1.494 | 0.00478 | 0.01422 | -9.83 | 154.32 | 1.50609 | 0.00033765 | 0.00012964 | 0.00042134 | 0.441 | 0.103 | 0 | 1.071494 | 0.9957288
|  |  | 239.801 | 9.041 | 0 | 152.36 | 1.49 | 0.00686 | 0.01368 | 1.50721 | 0.064 | 0.00040595 | 0.00012581 | 0.00059349 | 0 | 1.054586 | 0.9953073 |  | 239.801 | 6.483 | 0 | 1.494 | 0.00476 | 0.01424 | -9.95 | 154.36 | 1.50594 | 0.0003352 | 0.00012872 | 0.00041838 | 0.438 | 0.102 | 0 | 1.097692 | 0.9946087
|  |  | 239.968 | 9.017 | 0 | 152.33 | 1.49 | 0.00687 | 0.01372 | 1.50731 | 0.064 | 0.00040497 | 0.0001255 | 0.00059203 | 0 | 1.034689 | 0.9960474 |  | 239.968 | 6.545 | 0 | 1.494 | 0.0048 | 0.01427 | -9.79 | 154.3 | 1.50606 | 0.00033854 | 0.00012993 | 0.00042258 | 0.442 | 0.103 | 0 | 1.058395 | 0.9955048
|  |  | 240.135 | 9.127 | 0 | 152.34 | 1.49 | 0.00684 | 0.01362 | 1.50718 | 0.065 | 0.00040992 | 0.00012704 | 0.00059932 | 0 | 1.041321 | 0.9950852 |  | 240.135 | 6.6 | 0 | 1.494 | 0.00474 | 0.01419 | -9.95 | 154.34 | 1.50591 | 0.00034118 | 0.00013099 | 0.00042605 | 0.446 | 0.104 | 0 | 1.084593 | 0.9943847
|  |  | 240.302 | 8.972 | 0 | 152.31 | 1.49 | 0.00687 | 0.01375 | 1.50735 | 0.064 | 0.00040304 | 0.00012491 | 0.0005892 | 0 | 1.021423 | 0.9963435 |  | 240.302 | 6.524 | 0 | 1.494 | 0.00481 | 0.01429 | -9.72 | 154.27 | 1.50611 | 0.00033757 | 0.00012951 | 0.00042141 | 0.441 | 0.103 | 0 | 1.038747 | 0.9958781
|  |  | 240.47 | 8.945 | 0 | 152.32 | 1.49 | 0.0069 | 0.0136 | 1.50725 | 0.064 | 0.0004018 | 0.00012453 | 0.0005874 | 0 | 1.028056 | 0.9956033 |  | 240.47 | 6.533 | 0 | 1.494 | 0.00486 | 0.01414 | -9.64 | 154.25 | 1.50602 | 0.00033801 | 0.00012964 | 0.00042205 | 0.441 | 0.103 | 0 | 1.025648 | 0.9952061
|  |  | 240.638 | 9.078 | 0 | 152.32 | 1.49 | 0.00687 | 0.01369 | 1.50723 | 0.064 | 0.00040785 | 0.0001264 | 0.00059625 | 0 | 1.028056 | 0.9954553 |  | 240.638 | 6.602 | 0 | 1.494 | 0.00479 | 0.01425 | -9.84 | 154.29 | 1.50598 | 0.00034145 | 0.00013102 | 0.00042639 | 0.446 | 0.104 | 0 | 1.051846 | 0.9949074
|  |  | 240.804 | 9.081 | 0 | 152.29 | 1.49 | 0.00686 | 0.01359 | 1.50722 | 0.065 | 0.00040809 | 0.00012648 | 0.00059663 | 0 | 1.008158 | 0.9953813 |  | 240.804 | 6.475 | 0 | 1.494 | 0.00473 | 0.01417 | -10.05 | 154.31 | 1.50594 | 0.00033478 | 0.00012852 | 0.00041817 | 0.438 | 0.102 | 0 | 1.064945 | 0.9946087
|  |  | 240.971 | 9.03 | 0 | 152.3 | 1.49 | 0.00686 | 0.01359 | 1.50722 | 0.064 | 0.0004058 | 0.00012577 | 0.00059327 | 0 | 1.014791 | 0.9953813 |  | 240.971 | 6.5 | 0 | 1.494 | 0.00477 | 0.01415 | -9.89 | 154.28 | 1.50596 | 0.00033616 | 0.00012899 | 0.00041991 | 0.439 | 0.103 | 0 | 1.045296 | 0.9947581
|  |  | 241.136 | 8.866 | 0 | 152.26 | 1.49 | 0.00687 | 0.0137 | 1.50739 | 0.063 | 0.00039857 | 0.00012352 | 0.00058266 | 0 | 0.9882603 | 0.9966396 |  | 241.136 | 6.416 | 0 | 1.494 | 0.00483 | 0.01424 | -9.65 | 154.2 | 1.50617 | 0.00033209 | 0.00012733 | 0.0004148 | 0.433 | 0.101 | 0 | 0.9929004 | 0.9963262
|  |  | 241.304 | 9.053 | 0 | 152.28 | 1.49 | 0.00687 | 0.01352 | 1.50726 | 0.064 | 0.00040694 | 0.00012612 | 0.00059494 | 0 | 1.001526 | 0.9956774 |  | 241.304 | 6.532 | 0 | 1.494 | 0.00478 | 0.01408 | -9.89 | 154.26 | 1.50599 | 0.00033786 | 0.00012963 | 0.00042208 | 0.441 | 0.103 | 0 | 1.032197 | 0.9949821
|  |  | 241.47 | 9.051 | 0 | 152.28 | 1.49 | 0.00687 | 0.01372 | 1.50717 | 0.064 | 0.00040693 | 0.00012611 | 0.00059488 | 0 | 1.001526 | 0.9950112 |  | 241.47 | 6.547 | 0 | 1.494 | 0.00478 | 0.01429 | -9.86 | 154.26 | 1.50592 | 0.00033864 | 0.00012988 | 0.00042312 | 0.442 | 0.103 | 0 | 1.032197 | 0.9944594
|  |  | 241.635 | 9.001 | 0 | 152.25 | 1.49 | 0.00687 | 0.01367 | 1.5072 | 0.064 | 0.0004048 | 0.00012546 | 0.00059178 | 0 | 0.9816276 | 0.9952332 |  | 241.635 | 6.613 | 0 | 1.494 | 0.00483 | 0.01422 | -9.63 | 154.19 | 1.50597 | 0.00034217 | 0.00013112 | 0.00042769 | 0.446 | 0.104 | 0 | 0.9863509 | 0.9948328
|  |  | 241.804 | 9.047 | 0 | 152.24 | 1.49 | 0.00685 | 0.01366 | 1.50728 | 0.064 | 0.00040691 | 0.00012611 | 0.00059487 | 0 | 0.974995 | 0.9958254 |  | 241.804 | 6.547 | 0 | 1.494 | 0.00477 | 0.01423 | -9.85 | 154.22 | 1.50603 | 0.00033872 | 0.00012989 | 0.00042333 | 0.442 | 0.103 | 0 | 1.005999 | 0.9952808
|  |  | 241.971 | 9.07 | 0 | 152.28 | 1.49 | 0.00688 | 0.01363 | 1.50704 | 0.064 | 0.00040778 | 0.00012638 | 0.00059613 | 0 | 1.001526 | 0.994049 |  | 241.971 | 6.66 | 0 | 1.494 | 0.00483 | 0.01419 | -9.71 | 154.23 | 1.50581 | 0.00034444 | 0.00013202 | 0.00043058 | 0.449 | 0.105 | 0 | 1.012549 | 0.993638
|  |  | 242.136 | 9.133 | 0 | 152.23 | 1.49 | 0.00683 | 0.01363 | 1.50725 | 0.065 | 0.00041087 | 0.00012733 | 0.00060068 | 0 | 0.9683624 | 0.9956033 |  | 242.136 | 6.626 | 0 | 1.494 | 0.00473 | 0.0142 | -9.92 | 154.23 | 1.50598 | 0.00034273 | 0.00013143 | 0.00042849 | 0.448 | 0.105 | 0 | 1.012549 | 0.9949074
|  |  | 242.302 | 9.082 | 0 | 152.21 | 1.49 | 0.00682 | 0.01368 | 1.50736 | 0.065 | 0.00040862 | 0.00012663 | 0.00059739 | 0 | 0.9550972 | 0.9964175 |  | 242.302 | 6.582 | 0 | 1.494 | 0.00474 | 0.01425 | -9.88 | 154.2 | 1.5061 | 0.00034053 | 0.00013058 | 0.0004257 | 0.445 | 0.104 | 0 | 0.9929004 | 0.9958035
|  |  | 242.468 | 9.036 | 0 | 152.22 | 1.49 | 0.00685 | 0.0136 | 1.5072 | 0.064 | 0.00040652 | 0.00012599 | 0.00059431 | 0 | 0.9617298 | 0.9952332 |  | 242.468 | 6.561 | 0 | 1.494 | 0.00479 | 0.01417 | -9.8 | 154.19 | 1.50596 | 0.0003394 | 0.00013009 | 0.00042438 | 0.443 | 0.103 | 0 | 0.9863509 | 0.9947581
|  |  | 242.634 | 9.002 | 0 | 152.22 | 1.49 | 0.00686 | 0.01372 | 1.5072 | 0.064 | 0.00040505 | 0.00012553 | 0.00059212 | 0 | 0.9617298 | 0.9952332 |  | 242.634 | 6.58 | 0 | 1.494 | 0.00481 | 0.01428 | -9.69 | 154.16 | 1.50597 | 0.00034048 | 0.00013044 | 0.00042576 | 0.444 | 0.104 | 0 | 0.9667025 | 0.9948328
|  |  | 242.802 | 8.99 | 0 | 152.21 | 1.49 | 0.00685 | 0.01364 | 1.50724 | 0.064 | 0.00040456 | 0.00012538 | 0.00059143 | 0 | 0.9550972 | 0.9955293 |  | 242.802 | 6.447 | 0 | 1.494 | 0.00476 | 0.01422 | -9.89 | 154.19 | 1.50598 | 0.00033351 | 0.00012785 | 0.00041705 | 0.436 | 0.102 | 0 | 0.9863509 | 0.9949074
|  |  | 242.968 | 8.917 | 0 | 152.18 | 1.49 | 0.00686 | 0.01366 | 1.50732 | 0.063 | 0.00040138 | 0.00012439 | 0.00058676 | 0 | 0.9351993 | 0.9961215 |  | 242.968 | 6.444 | 0 | 1.494 | 0.00481 | 0.01423 | -9.72 | 154.13 | 1.50608 | 0.00033352 | 0.00012778 | 0.0004171 | 0.435 | 0.102 | 0 | 0.947054 | 0.9956541
|  |  | 243.134 | 8.998 | 0 | 152.2 | 1.49 | 0.00687 | 0.01364 | 1.50718 | 0.064 | 0.00040497 | 0.00012551 | 0.00059201 | 0 | 0.9484645 | 0.9950852 |  | 243.134 | 6.544 | 0 | 1.494 | 0.00481 | 0.01421 | -9.74 | 154.16 | 1.50594 | 0.00033859 | 0.00012972 | 0.00042347 | 0.442 | 0.103 | 0 | 0.9667025 | 0.9946087
|  |  | 243.303 | 9.08 | 0 | 152.21 | 1.49 | 0.00686 | 0.01371 | 1.50713 | 0.065 | 0.00040863 | 0.00012664 | 0.00059736 | 0 | 0.9550972 | 0.9947151 |  | 243.303 | 6.566 | 0 | 1.494 | 0.00477 | 0.01429 | -9.9 | 154.2 | 1.50587 | 0.00033962 | 0.00013017 | 0.00042474 | 0.444 | 0.104 | 0 | 0.9929004 | 0.994086
|  |  | 243.469 | 9.024 | 0 | 152.16 | 1.49 | 0.00685 | 0.01366 | 1.50735 | 0.064 | 0.0004063 | 0.00012592 | 0.00059396 | 0 | 0.9219341 | 0.9963435 |  | 243.469 | 6.585 | 0 | 1.494 | 0.0048 | 0.01423 | -9.74 | 154.12 | 1.50612 | 0.00034083 | 0.00013057 | 0.0004263 | 0.445 | 0.104 | 0 | 0.9405046 | 0.9959528
|  |  | 243.635 | 9.01 | 0 | 152.16 | 1.49 | 0.00686 | 0.01356 | 1.50724 | 0.064 | 0.0004057 | 0.00012574 | 0.0005931 | 0 | 0.9219341 | 0.9955293 |  | 243.635 | 6.483 | 0 | 1.494 | 0.00478 | 0.01414 | -9.87 | 154.14 | 1.50599 | 0.00033547 | 0.00012854 | 0.0004197 | 0.438 | 0.102 | 0 | 0.9536035 | 0.9949821
|  |  | 243.801 | 9.002 | 0 | 152.17 | 1.49 | 0.00687 | 0.0136 | 1.50719 | 0.064 | 0.00040533 | 0.00012562 | 0.00059254 | 0 | 0.9285667 | 0.9951592 |  | 243.801 | 6.54 | 0 | 1.494 | 0.00481 | 0.01417 | -9.76 | 154.13 | 1.50595 | 0.00033842 | 0.00012963 | 0.00042339 | 0.442 | 0.103 | 0 | 0.947054 | 0.9946834
|  |  | 243.97 | 9.001 | 0 | 152.14 | 1.49 | 0.0069 | 0.01361 | 1.5074 | 0.064 | 0.00040537 | 0.00012564 | 0.00059256 | 0 | 0.9086688 | 0.9967136 |  | 243.97 | 6.619 | 0 | 1.494 | 0.00487 | 0.01417 | -9.62 | 154.07 | 1.50618 | 0.00034277 | 0.00013125 | 0.0004287 | 0.447 | 0.104 | 0 | 0.9077572 | 0.9964008
|  |  | 244.136 | 8.929 | 0 | 152.15 | 1.49 | 0.00688 | 0.0137 | 1.50724 | 0.063 | 0.00040211 | 0.00012462 | 0.00058779 | 0 | 0.9153015 | 0.9955293 |  | 244.136 | 6.475 | 0 | 1.494 | 0.00484 | 0.01427 | -9.7 | 154.1 | 1.50601 | 0.00033516 | 0.00012834 | 0.00041928 | 0.437 | 0.102 | 0 | 0.9274056 | 0.9951314
|  |  | 244.304 | 8.849 | 0 | 152.14 | 1.49 | 0.00689 | 0.01363 | 1.50729 | 0.063 | 0.00039853 | 0.00012352 | 0.00058256 | 0 | 0.9086688 | 0.9958994 |  | 244.304 | 6.433 | 0 | 1.494 | 0.00487 | 0.01419 | -9.58 | 154.07 | 1.50608 | 0.00033308 | 0.00012751 | 0.0004167 | 0.434 | 0.101 | 0 | 0.9077572 | 0.9956541
|  |  | 244.471 | 9.08 | 0 | 152.15 | 1.49 | 0.00682 | 0.01367 | 1.50723 | 0.065 | 0.00040896 | 0.00012674 | 0.00059786 | 0 | 0.9153015 | 0.9954553 |  | 244.471 | 6.576 | 0 | 1.494 | 0.00474 | 0.01425 | -9.88 | 154.14 | 1.50598 | 0.00034025 | 0.00013035 | 0.00042581 | 0.444 | 0.104 | 0 | 0.9536035 | 0.9949074
|  |  | 244.636 | 9.064 | 0 | 152.13 | 1.49 | 0.00684 | 0.01363 | 1.50728 | 0.064 | 0.00040834 | 0.00012655 | 0.00059695 | 0 | 0.9020362 | 0.9958254 |  | 244.636 | 6.6 | 0 | 1.494 | 0.00478 | 0.01421 | -9.81 | 154.1 | 1.50603 | 0.00034158 | 0.00013082 | 0.00042749 | 0.446 | 0.104 | 0 | 0.9274056 | 0.9952808
|  |  | 244.802 | 9.005 | 0 | 152.14 | 1.49 | 0.00685 | 0.01366 | 1.50717 | 0.064 | 0.00040567 | 0.00012572 | 0.00059303 | 0 | 0.9086688 | 0.9950112 |  | 244.802 | 6.563 | 0 | 1.494 | 0.0048 | 0.01423 | -9.73 | 154.09 | 1.50594 | 0.00033962 | 0.00013002 | 0.00042512 | 0.443 | 0.103 | 0 | 0.9208561 | 0.9946087
|  |  | 244.973 | 8.977 | 0 | 152.11 | 1.49 | 0.00684 | 0.01361 | 1.50734 | 0.064 | 0.00040452 | 0.00012537 | 0.00059135 | 0 | 0.888771 | 0.9962695 |  | 244.973 | 6.442 | 0 | 1.494 | 0.00477 | 0.0142 | -9.87 | 154.09 | 1.50608 | 0.00033342 | 0.00012771 | 0.00041731 | 0.435 | 0.102 | 0 | 0.9208561 | 0.9956541
|  |  | 245.137 | 9.133 | 0 | 152.13 | 1.49 | 0.00684 | 0.01361 | 1.50713 | 0.065 | 0.00041152 | 0.00012754 | 0.0006016 | 0 | 0.9020362 | 0.9947151 |  | 245.137 | 6.631 | 0 | 1.494 | 0.00475 | 0.0142 | -9.91 | 154.12 | 1.50587 | 0.00034304 | 0.00013138 | 0.00042948 | 0.448 | 0.105 | 0 | 0.9405046 | 0.994086
|  |  | 245.301 | 8.963 | 0 | 152.11 | 1.49 | 0.00685 | 0.0137 | 1.50727 | 0.064 | 0.00040389 | 0.00012517 | 0.00059041 | 0 | 0.888771 | 0.9957514 |  | 245.301 | 6.514 | 0 | 1.494 | 0.00481 | 0.01428 | -9.71 | 154.06 | 1.50604 | 0.0003372 | 0.00012907 | 0.0004221 | 0.44 | 0.103 | 0 | 0.9012077 | 0.9953555
|  |  | 245.468 | 8.955 | 0 | 152.11 | 1.49 | 0.00684 | 0.01369 | 1.50729 | 0.064 | 0.00040358 | 0.00012507 | 0.00058996 | 0 | 0.888771 | 0.9958994 |  | 245.468 | 6.466 | 0 | 1.494 | 0.00478 | 0.01428 | -9.78 | 154.07 | 1.50605 | 0.00033469 | 0.00012814 | 0.00041895 | 0.437 | 0.102 | 0 | 0.9077572 | 0.9954301
|  |  | 245.635 | 8.98 | 0 | 152.1 | 1.49 | 0.00688 | 0.01364 | 1.50727 | 0.064 | 0.00040472 | 0.00012543 | 0.00059159 | 0 | 0.8821384 | 0.9957514 |  | 245.635 | 6.57 | 0 | 1.494 | 0.00485 | 0.01422 | -9.65 | 154.03 | 1.50605 | 0.00034017 | 0.00013018 | 0.00042584 | 0.443 | 0.103 | 0 | 0.8815593 | 0.9954301
|  |  | 245.801 | 9.095 | 0 | 152.14 | 1.49 | 0.00684 | 0.01365 | 1.50702 | 0.065 | 0.0004098 | 0.000127 | 0.00059908 | 0 | 0.9086688 | 0.9939009 |  | 245.801 | 6.616 | 0 | 1.494 | 0.00477 | 0.01424 | -9.85 | 154.12 | 1.50577 | 0.00034222 | 0.00013102 | 0.00042858 | 0.447 | 0.104 | 0 | 0.9405046 | 0.9933393
|  |  | 245.968 | 9.005 | 0 | 152.09 | 1.49 | 0.00686 | 0.01359 | 1.5072 | 0.064 | 0.00040592 | 0.0001258 | 0.00059339 | 0 | 0.8755057 | 0.9952332 |  | 245.968 | 6.581 | 0 | 1.494 | 0.00482 | 0.01417 | -9.7 | 154.04 | 1.50597 | 0.00034068 | 0.00013036 | 0.00042664 | 0.444 | 0.104 | 0 | 0.8881088 | 0.9948328
|  |  | 246.135 | 9.134 | 0 | 152.1 | 1.49 | 0.00685 | 0.01357 | 1.50714 | 0.065 | 0.00041172 | 0.0001276 | 0.00060188 | 0 | 0.8821384 | 0.9947891 |  | 246.135 | 6.649 | 0 | 1.494 | 0.00477 | 0.01416 | -9.88 | 154.09 | 1.50588 | 0.00034404 | 0.00013172 | 0.00043086 | 0.449 | 0.105 | 0 | 0.9208561 | 0.9941607
|  |  | 246.303 | 9.141 | 0 | 152.1 | 1.49 | 0.00684 | 0.01357 | 1.50718 | 0.065 | 0.00041203 | 0.0001277 | 0.00060234 | 0 | 0.8821384 | 0.9950852 |  | 246.303 | 6.734 | 0 | 1.494 | 0.00479 | 0.01415 | -9.75 | 154.06 | 1.50594 | 0.00034851 | 0.00013339 | 0.00043649 | 0.455 | 0.106 | 0 | 0.9012077 | 0.9946087
|  |  | 246.47 | 9.047 | 0 | 152.1 | 1.49 | 0.00683 | 0.01369 | 1.50719 | 0.064 | 0.00040785 | 0.0001264 | 0.0005962 | 0 | 0.8821384 | 0.9951592 |  | 246.47 | 6.6 | 0 | 1.494 | 0.00478 | 0.01428 | -9.77 | 154.06 | 1.50595 | 0.00034163 | 0.00013074 | 0.00042786 | 0.446 | 0.104 | 0 | 0.9012077 | 0.9946834
|  |  | 246.636 | 8.973 | 0 | 152.1 | 1.49 | 0.00685 | 0.01369 | 1.50715 | 0.064 | 0.00040448 | 0.00012535 | 0.00059126 | 0 | 0.8821384 | 0.9948632 |  | 246.636 | 6.561 | 0 | 1.494 | 0.00482 | 0.01427 | -9.66 | 154.04 | 1.50593 | 0.00033964 | 0.00012993 | 0.00042538 | 0.443 | 0.103 | 0 | 0.8881088 | 0.9945341
|  |  | 246.805 | 8.953 | 0 | 152.06 | 1.49 | 0.00686 | 0.01369 | 1.50731 | 0.064 | 0.00040374 | 0.00012513 | 0.00059016 | 0 | 0.8556079 | 0.9960474 |  | 246.805 | 6.491 | 0 | 1.494 | 0.00481 | 0.01427 | -9.73 | 154.02 | 1.50608 | 0.00033609 | 0.0001286 | 0.00042087 | 0.438 | 0.102 | 0 | 0.8750098 | 0.9956541
|  |  | 246.971 | 8.976 | 0 | 152.07 | 1.49 | 0.00685 | 0.01371 | 1.50727 | 0.064 | 0.00040479 | 0.00012545 | 0.00059171 | 0 | 0.8622405 | 0.9957514 |  | 246.971 | 6.502 | 0 | 1.494 | 0.0048 | 0.0143 | -9.77 | 154.03 | 1.50603 | 0.00033661 | 0.00012881 | 0.00042157 | 0.439 | 0.103 | 0 | 0.8815593 | 0.9952808
|  |  | 247.14 | 8.965 | 0 | 152.08 | 1.49 | 0.00686 | 0.01374 | 1.50719 | 0.064 | 0.00040422 | 0.00012527 | 0.00059086 | 0 | 0.8688731 | 0.9951592 |  | 247.14 | 6.578 | 0 | 1.494 | 0.00484 | 0.01431 | -9.61 | 154.01 | 1.50597 | 0.00034056 | 0.00013025 | 0.00042655 | 0.444 | 0.104 | 0 | 0.8684603 | 0.9948328
|  |  | 247.304 | 9.051 | 0 | 152.07 | 1.49 | 0.00685 | 0.01369 | 1.50721 | 0.064 | 0.00040819 | 0.0001265 | 0.00059668 | 0 | 0.8622405 | 0.9953073 |  | 247.304 | 6.641 | 0 | 1.494 | 0.00481 | 0.01428 | -9.7 | 154.01 | 1.50598 | 0.00034381 | 0.00013152 | 0.00043069 | 0.448 | 0.105 | 0 | 0.8684603 | 0.9949074
|  |  | 247.468 | 9.072 | 0 | 152.07 | 1.49 | 0.00682 | 0.01361 | 1.50717 | 0.065 | 0.00040917 | 0.00012681 | 0.00059817 | 0 | 0.8622405 | 0.9950112 |  | 247.468 | 6.592 | 0 | 1.494 | 0.00475 | 0.01421 | -9.84 | 154.04 | 1.50592 | 0.00034115 | 0.00013055 | 0.00042747 | 0.445 | 0.104 | 0 | 0.8881088 | 0.9944594
|  |  | 247.635 | 8.97 | 0 | 152.05 | 1.49 | 0.00686 | 0.01371 | 1.50727 | 0.064 | 0.00040461 | 0.0001254 | 0.00059143 | 0 | 0.8489753 | 0.9957514 |  | 247.635 | 6.584 | 0 | 1.494 | 0.00484 | 0.01429 | -9.61 | 153.98 | 1.50606 | 0.00034098 | 0.0001304 | 0.00042713 | 0.444 | 0.104 | 0 | 0.8488119 | 0.9955048
|  |  | 247.801 | 9.089 | 0 | 152.04 | 1.49 | 0.00683 | 0.01366 | 1.5073 | 0.065 | 0.00041004 | 0.00012707 | 0.0005994 | 0 | 0.8423426 | 0.9959734 |  | 247.801 | 6.599 | 0 | 1.494 | 0.00475 | 0.01426 | -9.87 | 154.03 | 1.50605 | 0.0003416 | 0.00013073 | 0.00042794 | 0.446 | 0.104 | 0 | 0.8815593 | 0.9954301
|  |  | 247.968 | 9.043 | 0 | 152.03 | 1.49 | 0.00683 | 0.01364 | 1.50733 | 0.064 | 0.00040798 | 0.00012644 | 0.00059639 | 0 | 0.83571 | 0.9961955 |  | 247.968 | 6.569 | 0 | 1.494 | 0.00478 | 0.01424 | -9.81 | 154 | 1.50608 | 0.00034011 | 0.00013013 | 0.0004261 | 0.444 | 0.104 | 0 | 0.8619109 | 0.9956541
|  |  | 248.135 | 9.062 | 0 | 152.05 | 1.49 | 0.00684 | 0.01363 | 1.50719 | 0.064 | 0.00040883 | 0.0001267 | 0.00059764 | 0 | 0.8489753 | 0.9951592 |  | 248.135 | 6.55 | 0 | 1.494 | 0.00476 | 0.01423 | -9.88 | 154.03 | 1.50593 | 0.00033904 | 0.00012974 | 0.00042484 | 0.443 | 0.103 | 0 | 0.8815593 | 0.9945341
|  |  | 248.302 | 9.006 | 0 | 152.04 | 1.49 | 0.00683 | 0.01371 | 1.50721 | 0.064 | 0.00040634 | 0.00012593 | 0.00059399 | 0 | 0.8423426 | 0.9953073 |  | 248.302 | 6.506 | 0 | 1.494 | 0.00477 | 0.01431 | -9.83 | 154.02 | 1.50596 | 0.00033679 | 0.00012884 | 0.00042203 | 0.44 | 0.103 | 0 | 0.8750098 | 0.9947581
|  |  | 248.468 | 9.022 | 0 | 152.05 | 1.49 | 0.00684 | 0.01359 | 1.50707 | 0.064 | 0.00040699 | 0.00012614 | 0.00059495 | 0 | 0.8489753 | 0.994271 |  | 248.468 | 6.49 | 0 | 1.494 | 0.00477 | 0.0142 | -9.88 | 154.04 | 1.50582 | 0.00033586 | 0.0001285 | 0.00042095 | 0.438 | 0.102 | 0 | 0.8881088 | 0.9937127
|  |  | 248.637 | 9.03 | 0 | 152.05 | 1.49 | 0.00685 | 0.01357 | 1.50705 | 0.064 | 0.00040736 | 0.00012625 | 0.00059549 | 0 | 0.8489753 | 0.994123 |  | 248.637 | 6.535 | 0 | 1.494 | 0.00478 | 0.01417 | -9.83 | 154.03 | 1.5058 | 0.00033817 | 0.00012936 | 0.00042389 | 0.441 | 0.103 | 0 | 0.8815593 | 0.9935633
|  |  | 248.803 | 9.085 | 0 | 152.05 | 1.49 | 0.00683 | 0.01362 | 1.50706 | 0.065 | 0.0004099 | 0.00012703 | 0.00059921 | 0 | 0.8489753 | 0.994197 |  | 248.803 | 6.676 | 0 | 1.494 | 0.00479 | 0.01422 | -9.72 | 154 | 1.50583 | 0.00034552 | 0.00013212 | 0.00043317 | 0.451 | 0.105 | 0 | 0.8619109 | 0.9937874
|  |  | 248.971 | 9.103 | 0 | 152.05 | 1.49 | 0.00683 | 0.0136 | 1.50707 | 0.065 | 0.00041069 | 0.00012728 | 0.00060037 | 0 | 0.8489753 | 0.994271 |  | 248.971 | 6.627 | 0 | 1.494 | 0.00477 | 0.0142 | -9.85 | 154.03 | 1.50582 | 0.00034296 | 0.00013119 | 0.00042992 | 0.448 | 0.105 | 0 | 0.8815593 | 0.9937127
|  |  | 249.136 | 9.117 | 0 | 152.04 | 1.49 | 0.00683 | 0.01372 | 1.50708 | 0.065 | 0.0004114 | 0.00012749 | 0.00060137 | 0 | 0.8423426 | 0.994345 |  | 249.136 | 6.654 | 0 | 1.494 | 0.00476 | 0.01432 | -9.84 | 154.01 | 1.50584 | 0.0003444 | 0.00013172 | 0.00043175 | 0.449 | 0.105 | 0 | 0.8684603 | 0.993862
|  |  | 249.301 | 8.994 | 0 | 151.99 | 1.49 | 0.00686 | 0.01355 | 1.5073 | 0.064 | 0.00040601 | 0.00012583 | 0.00059348 | 0 | 0.8091795 | 0.9959734 |  | 249.301 | 6.585 | 0 | 1.494 | 0.00484 | 0.01414 | -9.66 | 153.93 | 1.50607 | 0.00034107 | 0.00013039 | 0.00042752 | 0.444 | 0.104 | 0 | 0.8160646 | 0.9955795
|  |  | 249.468 | 9.145 | 0 | 152.03 | 1.49 | 0.00679 | 0.01376 | 1.50709 | 0.065 | 0.00041276 | 0.00012791 | 0.00060338 | 0 | 0.83571 | 0.994419 |  | 249.468 | 6.645 | 0 | 1.494 | 0.00472 | 0.01437 | -9.92 | 154.02 | 1.50583 | 0.00034386 | 0.00013153 | 0.00043117 | 0.449 | 0.105 | 0 | 0.8750098 | 0.9937874
|  |  | 249.635 | 9.097 | 0 | 152 | 1.49 | 0.00682 | 0.01368 | 1.50721 | 0.065 | 0.00041067 | 0.00012727 | 0.00060031 | 0 | 0.8158122 | 0.9953073 |  | 249.635 | 6.571 | 0 | 1.494 | 0.00474 | 0.01429 | -9.93 | 154 | 1.50595 | 0.00034013 | 0.00013011 | 0.00042642 | 0.444 | 0.104 | 0 | 0.8619109 | 0.9946834
|  |  | 249.801 | 9.093 | 0 | 152.05 | 1.49 | 0.00682 | 0.01373 | 1.50696 | 0.065 | 0.00041032 | 0.00012716 | 0.00059981 | 0 | 0.8489753 | 0.9934568 |  | 249.801 | 6.61 | 0 | 1.494 | 0.00475 | 0.01434 | -9.85 | 154.03 | 1.50572 | 0.000342 | 0.00013079 | 0.00042886 | 0.446 | 0.104 | 0 | 0.8815593 | 0.992966
|  |  | 249.968 | 9.054 | 0 | 151.99 | 1.49 | 0.00684 | 0.01358 | 1.50721 | 0.064 | 0.00040876 | 0.00012668 | 0.00059752 | 0 | 0.8091795 | 0.9953073 |  | 249.968 | 6.574 | 0 | 1.494 | 0.00478 | 0.01419 | -9.82 | 153.97 | 1.50596 | 0.00034038 | 0.00013017 | 0.00042676 | 0.444 | 0.104 | 0 | 0.8422625 | 0.9947581
|  |  | 250.135 | 9.021 | 0 | 152.02 | 1.49 | 0.00684 | 0.01368 | 1.50706 | 0.064 | 0.00040718 | 0.00012619 | 0.00059519 | 0 | 0.8290774 | 0.994197 |  | 250.135 | 6.579 | 0 | 1.494 | 0.0048 | 0.01428 | -9.74 | 153.98 | 1.50583 | 0.00034053 | 0.00013018 | 0.000427 | 0.444 | 0.104 | 0 | 0.8488119 | 0.9937874
|  |  | 250.302 | 9.073 | 0 | 151.99 | 1.49 | 0.00684 | 0.01364 | 1.50725 | 0.065 | 0.00040964 | 0.00012695 | 0.0005988 | 0 | 0.8091795 | 0.9956033 |  | 250.302 | 6.515 | 0 | 1.494 | 0.00475 | 0.01425 | -9.97 | 153.99 | 1.50598 | 0.00033725 | 0.00012902 | 0.00042277 | 0.44 | 0.103 | 0 | 0.8553614 | 0.9949074
|  |  | 250.468 | 9.117 | 0 | 151.98 | 1.49 | 0.00683 | 0.01356 | 1.5072 | 0.065 | 0.00041166 | 0.00012758 | 0.00060178 | 0 | 0.8025469 | 0.9952332 |  | 250.468 | 6.606 | 0 | 1.494 | 0.00475 | 0.01418 | -9.91 | 153.98 | 1.50595 | 0.00034199 | 0.0001308 | 0.00042885 | 0.446 | 0.104 | 0 | 0.8488119 | 0.9946834
|  |  | 250.634 | 9.081 | 0 | 151.99 | 1.49 | 0.00682 | 0.01359 | 1.5071 | 0.065 | 0.00041003 | 0.00012707 | 0.0005994 | 0 | 0.8091795 | 0.9944931 |  | 250.634 | 6.552 | 0 | 1.494 | 0.00474 | 0.01421 | -9.92 | 153.99 | 1.50585 | 0.00033911 | 0.00012968 | 0.00042535 | 0.443 | 0.103 | 0 | 0.8553614 | 0.9939367
|  |  | 250.802 | 9.07 | 0 | 152 | 1.49 | 0.00682 | 0.01363 | 1.50715 | 0.065 | 0.00040952 | 0.00012691 | 0.00059864 | 0 | 0.8158122 | 0.9948632 |  | 250.802 | 6.55 | 0 | 1.494 | 0.00474 | 0.01424 | -9.9 | 153.99 | 1.50589 | 0.00033903 | 0.00012966 | 0.00042516 | 0.443 | 0.103 | 0 | 0.8553614 | 0.9942354
|  |  | 250.968 | 8.987 | 0 | 151.97 | 1.49 | 0.00682 | 0.0136 | 1.50722 | 0.064 | 0.00040588 | 0.00012579 | 0.00059332 | 0 | 0.7959143 | 0.9953813 |  | 250.968 | 6.477 | 0 | 1.494 | 0.00476 | 0.01421 | -9.83 | 153.94 | 1.50598 | 0.00033537 | 0.00012822 | 0.00042064 | 0.438 | 0.102 | 0 | 0.822614 | 0.9949074
|  |  | 251.136 | 9.06 | 0 | 151.97 | 1.49 | 0.00682 | 0.01355 | 1.50714 | 0.064 | 0.0004092 | 0.00012682 | 0.00059818 | 0 | 0.7959143 | 0.9947891 |  | 251.136 | 6.482 | 0 | 1.494 | 0.00473 | 0.01417 | -9.99 | 153.98 | 1.50588 | 0.00033548 | 0.00012831 | 0.0004208 | 0.438 | 0.102 | 0 | 0.8488119 | 0.9941607
|  |  | 251.305 | 9.057 | 0 | 151.98 | 1.49 | 0.00684 | 0.01354 | 1.50717 | 0.064 | 0.00040901 | 0.00012676 | 0.00059788 | 0 | 0.8025469 | 0.9950112 |  | 251.305 | 6.626 | 0 | 1.494 | 0.0048 | 0.01415 | -9.74 | 153.93 | 1.50594 | 0.00034307 | 0.00013113 | 0.00043029 | 0.447 | 0.104 | 0 | 0.8160646 | 0.9946087
|  |  | 251.469 | 9.043 | 0 | 151.96 | 1.49 | 0.00684 | 0.0136 | 1.50728 | 0.064 | 0.00040843 | 0.00012658 | 0.00059702 | 0 | 0.7892817 | 0.9958254 |  | 251.469 | 6.614 | 0 | 1.494 | 0.00481 | 0.0142 | -9.73 | 153.91 | 1.50605 | 0.00034254 | 0.00013092 | 0.00042957 | 0.447 | 0.104 | 0 | 0.8029656 | 0.9954301
|  |  | 251.635 | 8.962 | 0 | 151.93 | 1.49 | 0.00683 | 0.01367 | 1.50741 | 0.064 | 0.00040492 | 0.00012549 | 0.00059189 | 0 | 0.7693838 | 0.9967876 |  | 251.635 | 6.528 | 0 | 1.494 | 0.0048 | 0.01427 | -9.69 | 153.88 | 1.50618 | 0.00033822 | 0.00012925 | 0.00042416 | 0.441 | 0.103 | 0 | 0.7833172 | 0.9964008
|  |  | 251.801 | 8.986 | 0 | 151.96 | 1.49 | 0.00683 | 0.01357 | 1.50723 | 0.064 | 0.00040592 | 0.0001258 | 0.00059337 | 0 | 0.7892817 | 0.9954553 |  | 251.801 | 6.471 | 0 | 1.494 | 0.00477 | 0.01418 | -9.84 | 153.93 | 1.50598 | 0.00033507 | 0.0001281 | 0.00042029 | 0.437 | 0.102 | 0 | 0.8160646 | 0.9949074
|  |  | 251.968 | 9.048 | 0 | 151.96 | 1.49 | 0.00684 | 0.01361 | 1.5072 | 0.064 | 0.00040873 | 0.00012667 | 0.00059746 | 0 | 0.7892817 | 0.9952332 |  | 251.968 | 6.615 | 0 | 1.494 | 0.0048 | 0.01422 | -9.74 | 153.91 | 1.50596 | 0.00034255 | 0.00013091 | 0.0004297 | 0.447 | 0.104 | 0 | 0.8029656 | 0.9947581
|  |  | 252.135 | 9.038 | 0 | 151.95 | 1.49 | 0.00682 | 0.01364 | 1.50725 | 0.064 | 0.0004083 | 0.00012654 | 0.00059683 | 0 | 0.7826491 | 0.9956033 |  | 252.135 | 6.58 | 0 | 1.494 | 0.00478 | 0.01425 | -9.78 | 153.91 | 1.50601 | 0.00034075 | 0.00013023 | 0.00042743 | 0.444 | 0.104 | 0 | 0.8029656 | 0.9951314
|  |  | 252.302 | 9.064 | 0 | 151.94 | 1.49 | 0.00683 | 0.01362 | 1.50724 | 0.064 | 0.00040952 | 0.00012692 | 0.00059862 | 0 | 0.7760164 | 0.9955293 |  | 252.302 | 6.587 | 0 | 1.494 | 0.00477 | 0.01423 | -9.83 | 153.91 | 1.506 | 0.00034109 | 0.00013037 | 0.00042791 | 0.445 | 0.104 | 0 | 0.8029656 | 0.9950568
|  |  | 252.47 | 8.954 | 0 | 151.95 | 1.49 | 0.00686 | 0.01357 | 1.50724 | 0.064 | 0.00040447 | 0.00012536 | 0.00059121 | 0 | 0.7826491 | 0.9955293 |  | 252.47 | 6.571 | 0 | 1.494 | 0.00485 | 0.01416 | -9.59 | 153.87 | 1.50603 | 0.00034043 | 0.00013004 | 0.00042702 | 0.443 | 0.103 | 0 | 0.7767677 | 0.9952808
|  |  | 252.636 | 9.05 | 0 | 151.94 | 1.49 | 0.00684 | 0.01367 | 1.50727 | 0.064 | 0.00040889 | 0.00012672 | 0.00059767 | 0 | 0.7760164 | 0.9957514 |  | 252.636 | 6.591 | 0 | 1.494 | 0.00479 | 0.01428 | -9.79 | 153.9 | 1.50603 | 0.00034136 | 0.00013046 | 0.00042817 | 0.445 | 0.104 | 0 | 0.7964161 | 0.9952808
|  |  | 252.802 | 8.978 | 0 | 151.93 | 1.49 | 0.00682 | 0.01368 | 1.50731 | 0.064 | 0.00040569 | 0.00012573 | 0.00059302 | 0 | 0.7693838 | 0.9960474 |  | 252.802 | 6.465 | 0 | 1.494 | 0.00476 | 0.01429 | -9.83 | 153.91 | 1.50607 | 0.00033487 | 0.000128 | 0.00042004 | 0.437 | 0.102 | 0 | 0.8029656 | 0.9955795
|  |  | 252.968 | 9.011 | 0 | 151.94 | 1.49 | 0.00682 | 0.01366 | 1.5072 | 0.064 | 0.00040717 | 0.00012619 | 0.00059518 | 0 | 0.7760164 | 0.9952332 |  | 252.968 | 6.46 | 0 | 1.494 | 0.00475 | 0.01428 | -9.91 | 153.93 | 1.50594 | 0.00033447 | 0.00012785 | 0.00041965 | 0.437 | 0.102 | 0 | 0.8160646 | 0.9946087
|  |  | 253.134 | 9.118 | 0 | 151.96 | 1.49 | 0.00681 | 0.01366 | 1.50709 | 0.065 | 0.00041194 | 0.00012766 | 0.00060216 | 0 | 0.7892817 | 0.994419 |  | 253.134 | 6.674 | 0 | 1.494 | 0.00476 | 0.01428 | -9.8 | 153.93 | 1.50585 | 0.00034551 | 0.00013202 | 0.00043358 | 0.451 | 0.105 | 0 | 0.8160646 | 0.9939367
|  |  | 253.303 | 9.135 | 0 | 151.95 | 1.49 | 0.00684 | 0.01363 | 1.5071 | 0.065 | 0.00041272 | 0.00012791 | 0.00060329 | 0 | 0.7826491 | 0.9944931 |  | 253.303 | 6.706 | 0 | 1.494 | 0.00479 | 0.01424 | -9.79 | 153.92 | 1.50586 | 0.00034723 | 0.00013268 | 0.0004357 | 0.453 | 0.106 | 0 | 0.8095151 | 0.9940114
|  |  | 253.469 | 9.014 | 0 | 151.92 | 1.49 | 0.00684 | 0.01364 | 1.50723 | 0.064 | 0.00040739 | 0.00012626 | 0.00059549 | 0 | 0.7627512 | 0.9954553 |  | 253.469 | 6.578 | 0 | 1.494 | 0.00481 | 0.01424 | -9.72 | 153.87 | 1.506 | 0.00034074 | 0.00013017 | 0.00042755 | 0.444 | 0.104 | 0 | 0.7767677 | 0.9950568
|  |  | 253.635 | 8.983 | 0 | 151.91 | 1.49 | 0.00682 | 0.0136 | 1.5073 | 0.064 | 0.00040604 | 0.00012584 | 0.00059353 | 0 | 0.7561186 | 0.9959734 |  | 253.635 | 6.536 | 0 | 1.494 | 0.00479 | 0.01421 | -9.72 | 153.86 | 1.50607 | 0.0003386 | 0.00012935 | 0.00042491 | 0.441 | 0.103 | 0 | 0.7702182 | 0.9955795
|  |  | 253.801 | 9.024 | 0 | 151.93 | 1.49 | 0.00684 | 0.01372 | 1.50718 | 0.064 | 0.00040781 | 0.00012639 | 0.00059608 | 0 | 0.7693838 | 0.9950852 |  | 253.801 | 6.612 | 0 | 1.494 | 0.00481 | 0.01433 | -9.69 | 153.88 | 1.50595 | 0.00034247 | 0.00013081 | 0.00042973 | 0.446 | 0.104 | 0 | 0.7833172 | 0.9946834
|  |  | 253.968 | 9.036 | 0 | 151.93 | 1.49 | 0.00683 | 0.01372 | 1.50712 | 0.064 | 0.00040843 | 0.00012658 | 0.00059699 | 0 | 0.7693838 | 0.9946411 |  | 253.968 | 6.664 | 0 | 1.494 | 0.00481 | 0.01432 | -9.63 | 153.86 | 1.50591 | 0.00034516 | 0.00013178 | 0.00043326 | 0.45 | 0.105 | 0 | 0.7702182 | 0.9943847
|  |  | 254.136 | 9.062 | 0 | 151.93 | 1.49 | 0.00681 | 0.01364 | 1.50712 | 0.064 | 0.00040956 | 0.00012693 | 0.00059868 | 0 | 0.7693838 | 0.9946411 |  | 254.136 | 6.572 | 0 | 1.494 | 0.00476 | 0.01426 | -9.85 | 153.91 | 1.50588 | 0.00034025 | 0.00013001 | 0.00042706 | 0.444 | 0.104 | 0 | 0.8029656 | 0.9941607
|  |  | 254.305 | 9.075 | 0 | 151.9 | 1.49 | 0.00683 | 0.01351 | 1.50726 | 0.065 | 0.00041025 | 0.00012715 | 0.00059969 | 0 | 0.749486 | 0.9956774 |  | 254.305 | 6.553 | 0 | 1.494 | 0.00476 | 0.01413 | -9.91 | 153.89 | 1.506 | 0.00033937 | 0.0001297 | 0.00042591 | 0.443 | 0.103 | 0 | 0.7898667 | 0.9950568
|  |  | 254.469 | 9.014 | 0 | 151.91 | 1.49 | 0.00685 | 0.01359 | 1.50725 | 0.064 | 0.00040745 | 0.00012628 | 0.00059557 | 0 | 0.7561186 | 0.9956033 |  | 254.469 | 6.555 | 0 | 1.494 | 0.00481 | 0.0142 | -9.76 | 153.87 | 1.50601 | 0.00033952 | 0.00012971 | 0.00042606 | 0.443 | 0.103 | 0 | 0.7767677 | 0.9951314
|  |  | 254.635 | 8.98 | 0 | 151.9 | 1.49 | 0.00683 | 0.01364 | 1.50724 | 0.064 | 0.00040601 | 0.00012583 | 0.00059347 | 0 | 0.749486 | 0.9955293 |  | 254.635 | 6.502 | 0 | 1.494 | 0.00479 | 0.01425 | -9.78 | 153.86 | 1.50601 | 0.00033678 | 0.00012864 | 0.00042269 | 0.439 | 0.102 | 0 | 0.7702182 | 0.9951314
|  |  | 254.804 | 8.978 | 0 | 151.9 | 1.49 | 0.00686 | 0.01354 | 1.50715 | 0.064 | 0.00040585 | 0.00012579 | 0.00059323 | 0 | 0.749486 | 0.9948632 |  | 254.804 | 6.58 | 0 | 1.494 | 0.00485 | 0.01415 | -9.63 | 153.84 | 1.50593 | 0.00034082 | 0.00013012 | 0.00042785 | 0.444 | 0.104 | 0 | 0.7571193 | 0.9945341
|  |  | 254.969 | 9.079 | 0 | 151.91 | 1.49 | 0.0068 | 0.01374 | 1.50718 | 0.065 | 0.00041048 | 0.00012721 | 0.0006 | 0 | 0.7561186 | 0.9950852 |  | 254.969 | 6.596 | 0 | 1.494 | 0.00475 | 0.01436 | -9.85 | 153.88 | 1.50593 | 0.00034155 | 0.00013047 | 0.00042877 | 0.446 | 0.104 | 0 | 0.7833172 | 0.9945341
|  |  | 255.134 | 9.081 | 0 | 151.92 | 1.49 | 0.00683 | 0.0137 | 1.50708 | 0.065 | 0.00041052 | 0.00012723 | 0.00060005 | 0 | 0.7627512 | 0.994345 |  | 255.134 | 6.646 | 0 | 1.494 | 0.00479 | 0.01431 | -9.77 | 153.88 | 1.50585 | 0.00034412 | 0.00013143 | 0.00043199 | 0.449 | 0.105 | 0 | 0.7833172 | 0.9939367
|  |  | 255.301 | 9.017 | 0 | 151.91 | 1.49 | 0.00681 | 0.01364 | 1.50707 | 0.064 | 0.00040769 | 0.00012635 | 0.00059594 | 0 | 0.7561186 | 0.994271 |  | 255.301 | 6.456 | 0 | 1.494 | 0.00474 | 0.01427 | -9.93 | 153.91 | 1.50581 | 0.00033422 | 0.00012769 | 0.00041965 | 0.436 | 0.102 | 0 | 0.8029656 | 0.993638
|  |  | 255.468 | 9.062 | 0 | 151.92 | 1.49 | 0.00684 | 0.01371 | 1.50704 | 0.064 | 0.00040968 | 0.00012696 | 0.00059881 | 0 | 0.7627512 | 0.994049 |  | 255.468 | 6.66 | 0 | 1.494 | 0.00481 | 0.01432 | -9.7 | 153.87 | 1.50581 | 0.00034486 | 0.00013167 | 0.00043298 | 0.45 | 0.105 | 0 | 0.7767677 | 0.993638
|  |  | 255.635 | 8.947 | 0 | 151.89 | 1.49 | 0.00681 | 0.01374 | 1.50724 | 0.064 | 0.0004046 | 0.00012539 | 0.00059139 | 0 | 0.7428534 | 0.9955293 |  | 255.635 | 6.487 | 0 | 1.494 | 0.00478 | 0.01435 | -9.72 | 153.84 | 1.50601 | 0.00033604 | 0.00012831 | 0.00042187 | 0.438 | 0.102 | 0 | 0.7571193 | 0.9951314
|  |  | 255.801 | 8.942 | 0 | 151.9 | 1.49 | 0.00683 | 0.01366 | 1.50707 | 0.064 | 0.00040432 | 0.0001253 | 0.00059098 | 0 | 0.749486 | 0.994271 |  | 255.801 | 6.472 | 0 | 1.494 | 0.0048 | 0.01427 | -9.73 | 153.86 | 1.50584 | 0.00033518 | 0.00012798 | 0.00042089 | 0.437 | 0.102 | 0 | 0.7702182 | 0.993862
|  |  | 255.968 | 9.008 | 0 | 151.88 | 1.49 | 0.00682 | 0.01368 | 1.50729 | 0.064 | 0.0004074 | 0.00012626 | 0.00059549 | 0 | 0.7362207 | 0.9958994 |  | 255.968 | 6.565 | 0 | 1.494 | 0.00479 | 0.0143 | -9.74 | 153.83 | 1.50607 | 0.00034013 | 0.00012988 | 0.00042697 | 0.443 | 0.103 | 0 | 0.7505698 | 0.9955795
|  |  | 256.135 | 8.957 | 0 | 151.89 | 1.49 | 0.00685 | 0.01361 | 1.50719 | 0.064 | 0.00040503 | 0.00012553 | 0.00059202 | 0 | 0.7428534 | 0.9951592 |  | 256.135 | 6.514 | 0 | 1.494 | 0.00482 | 0.01423 | -9.7 | 153.83 | 1.50597 | 0.00033743 | 0.00012884 | 0.00042361 | 0.44 | 0.103 | 0 | 0.7505698 | 0.9948328
|  |  | 256.304 | 8.963 | 0 | 151.89 | 1.49 | 0.00686 | 0.01368 | 1.50719 | 0.064 | 0.0004053 | 0.00012561 | 0.00059238 | 0 | 0.7428534 | 0.9951592 |  | 256.304 | 6.593 | 0 | 1.494 | 0.00486 | 0.01428 | -9.58 | 153.81 | 1.50599 | 0.0003416 | 0.00013038 | 0.00042883 | 0.445 | 0.104 | 0 | 0.7374709 | 0.9949821
|  |  | 256.469 | 9.023 | 0 | 151.89 | 1.49 | 0.00683 | 0.01363 | 1.50713 | 0.064 | 0.00040802 | 0.00012645 | 0.00059641 | 0 | 0.7428534 | 0.9947151 |  | 256.469 | 6.592 | 0 | 1.494 | 0.0048 | 0.01425 | -9.72 | 153.84 | 1.5059 | 0.00034142 | 0.00013035 | 0.00042872 | 0.445 | 0.104 | 0 | 0.7571193 | 0.9943101
|  |  | 256.635 | 9.002 | 0 | 151.88 | 1.49 | 0.00681 | 0.01373 | 1.50712 | 0.064 | 0.00040715 | 0.00012618 | 0.00059512 | 0 | 0.7362207 | 0.9946411 |  | 256.635 | 6.519 | 0 | 1.494 | 0.00477 | 0.01435 | -9.8 | 153.85 | 1.50588 | 0.00033761 | 0.0001289 | 0.000424 | 0.44 | 0.103 | 0 | 0.7636688 | 0.9941607
|  |  | 256.802 | 9.041 | 0 | 151.88 | 1.49 | 0.00681 | 0.01373 | 1.50717 | 0.064 | 0.0004089 | 0.00012672 | 0.00059768 | 0 | 0.7362207 | 0.9950112 |  | 256.802 | 6.52 | 0 | 1.494 | 0.00474 | 0.01436 | -9.89 | 153.87 | 1.50592 | 0.00033766 | 0.00012897 | 0.00042398 | 0.441 | 0.103 | 0 | 0.7767677 | 0.9944594
|  |  | 256.968 | 9.039 | 0 | 151.88 | 1.49 | 0.0068 | 0.01382 | 1.5072 | 0.064 | 0.00040884 | 0.0001267 | 0.00059758 | 0 | 0.7362207 | 0.9952332 |  | 256.968 | 6.593 | 0 | 1.494 | 0.00477 | 0.01443 | -9.76 | 153.84 | 1.50597 | 0.00034152 | 0.00013039 | 0.00042882 | 0.445 | 0.104 | 0 | 0.7571193 | 0.9948328
|  |  | 257.134 | 9.048 | 0 | 151.87 | 1.49 | 0.00683 | 0.01368 | 1.50716 | 0.064 | 0.00040931 | 0.00012685 | 0.00059826 | 0 | 0.7295881 | 0.9949372 |  | 257.134 | 6.62 | 0 | 1.494 | 0.0048 | 0.0143 | -9.73 | 153.82 | 1.50593 | 0.0003429 | 0.0001309 | 0.00043063 | 0.447 | 0.104 | 0 | 0.7440203 | 0.9945341
|  |  | 257.303 | 9.088 | 0 | 151.87 | 1.49 | 0.00681 | 0.01366 | 1.50714 | 0.065 | 0.00041111 | 0.00012741 | 0.00060093 | 0 | 0.7295881 | 0.9947891 |  | 257.303 | 6.648 | 0 | 1.494 | 0.00477 | 0.01428 | -9.78 | 153.84 | 1.5059 | 0.00034433 | 0.00013146 | 0.00043249 | 0.449 | 0.105 | 0 | 0.7571193 | 0.9943101
|  |  | 257.469 | 9.031 | 0 | 151.86 | 1.49 | 0.00681 | 0.01369 | 1.50724 | 0.064 | 0.0004086 | 0.00012663 | 0.00059724 | 0 | 0.7229555 | 0.9955293 |  | 257.469 | 6.547 | 0 | 1.494 | 0.00476 | 0.01431 | -9.82 | 153.83 | 1.506 | 0.00033914 | 0.0001295 | 0.00042591 | 0.442 | 0.103 | 0 | 0.7505698 | 0.9950568
|  |  | 257.635 | 8.978 | 0 | 151.86 | 1.49 | 0.0068 | 0.01372 | 1.50723 | 0.064 | 0.0004062 | 0.00012588 | 0.00059373 | 0 | 0.7229555 | 0.9954553 |  | 257.635 | 6.544 | 0 | 1.494 | 0.00478 | 0.01434 | -9.7 | 153.8 | 1.50601 | 0.00033902 | 0.0001294 | 0.00042581 | 0.442 | 0.103 | 0 | 0.7309214 | 0.9951314
|  |  | 257.801 | 9.06 | 0 | 151.88 | 1.49 | 0.00683 | 0.01361 | 1.507 | 0.064 | 0.00040985 | 0.00012702 | 0.00059907 | 0 | 0.7362207 | 0.9937529 |  | 257.801 | 6.654 | 0 | 1.494 | 0.00481 | 0.01423 | -9.7 | 153.83 | 1.50578 | 0.00034458 | 0.0001315 | 0.00043291 | 0.449 | 0.105 | 0 | 0.7505698 | 0.993414
|  |  | 257.968 | 8.971 | 0 | 151.84 | 1.49 | 0.00681 | 0.01372 | 1.50724 | 0.064 | 0.00040597 | 0.00012581 | 0.00059339 | 0 | 0.7096903 | 0.9955293 |  | 257.968 | 6.542 | 0 | 1.494 | 0.00479 | 0.01434 | -9.69 | 153.79 | 1.50602 | 0.00033895 | 0.00012936 | 0.00042576 | 0.442 | 0.103 | 0 | 0.7243719 | 0.9952061
|  |  | 258.135 | 8.989 | 0 | 151.84 | 1.49 | 0.00682 | 0.01366 | 1.50724 | 0.064 | 0.00040681 | 0.00012607 | 0.00059461 | 0 | 0.7096903 | 0.9955293 |  | 258.135 | 6.529 | 0 | 1.494 | 0.00478 | 0.01428 | -9.75 | 153.79 | 1.50601 | 0.00033829 | 0.00012912 | 0.00042494 | 0.441 | 0.103 | 0 | 0.7243719 | 0.9951314
|  |  | 258.303 | 9.044 | 0 | 151.87 | 1.49 | 0.00684 | 0.01371 | 1.50708 | 0.064 | 0.00040915 | 0.0001268 | 0.00059802 | 0 | 0.7295881 | 0.994345 |  | 258.303 | 6.727 | 0 | 1.494 | 0.00485 | 0.01431 | -9.54 | 153.78 | 1.50588 | 0.00034851 | 0.00013294 | 0.00043781 | 0.454 | 0.106 | 0 | 0.7178224 | 0.9941607
|  |  | 258.469 | 8.992 | 0 | 151.85 | 1.49 | 0.00684 | 0.01363 | 1.50708 | 0.064 | 0.00040685 | 0.00012609 | 0.00059467 | 0 | 0.7163229 | 0.994345 |  | 258.469 | 6.567 | 0 | 1.494 | 0.00482 | 0.01424 | -9.69 | 153.8 | 1.50586 | 0.0003402 | 0.00012981 | 0.0004274 | 0.443 | 0.103 | 0 | 0.7309214 | 0.9940114
|  |  | 258.635 | 8.982 | 0 | 151.85 | 1.49 | 0.00682 | 0.01372 | 1.50719 | 0.064 | 0.00040643 | 0.00012596 | 0.00059405 | 0 | 0.7163229 | 0.9951592 |  | 258.635 | 6.562 | 0 | 1.494 | 0.0048 | 0.01434 | -9.68 | 153.79 | 1.50597 | 0.00033999 | 0.00012974 | 0.00042708 | 0.443 | 0.103 | 0 | 0.7243719 | 0.9948328
|  |  | 258.812 | 9.089 | 0 | 151.87 | 1.49 | 0.00681 | 0.01374 | 1.50702 | 0.065 | 0.0004112 | 0.00012743 | 0.00060103 | 0 | 0.7295881 | 0.9939009 |  | 258.812 | 6.629 | 0 | 1.494 | 0.00477 | 0.01437 | -9.81 | 153.84 | 1.50578 | 0.00034325 | 0.00013102 | 0.00043125 | 0.448 | 0.105 | 0 | 0.7571193 | 0.993414
|  |  | 258.969 | 9.017 | 0 | 151.85 | 1.49 | 0.00681 | 0.01377 | 1.50714 | 0.064 | 0.00040805 | 0.00012645 | 0.00059642 | 0 | 0.7163229 | 0.9947891 |  | 258.969 | 6.543 | 0 | 1.494 | 0.00477 | 0.0144 | -9.79 | 153.81 | 1.50591 | 0.00033889 | 0.00012935 | 0.00042576 | 0.442 | 0.103 | 0 | 0.7374709 | 0.9943847
|  |  | 259.134 | 9.05 | 0 | 151.85 | 1.49 | 0.00681 | 0.0137 | 1.50712 | 0.064 | 0.00040955 | 0.00012692 | 0.00059862 | 0 | 0.7163229 | 0.9946411 |  | 259.134 | 6.635 | 0 | 1.494 | 0.00479 | 0.01432 | -9.71 | 153.8 | 1.5059 | 0.00034372 | 0.00013116 | 0.00043187 | 0.448 | 0.105 | 0 | 0.7309214 | 0.9943101
|  |  | 259.301 | 9.04 | 0 | 151.84 | 1.49 | 0.00677 | 0.01374 | 1.50721 | 0.064 | 0.00040914 | 0.00012679 | 0.00059804 | 0 | 0.7096903 | 0.9953073 |  | 259.301 | 6.571 | 0 | 1.494 | 0.00473 | 0.01437 | -9.8 | 153.81 | 1.50598 | 0.00034037 | 0.00012992 | 0.00042767 | 0.444 | 0.104 | 0 | 0.7374709 | 0.9949074
|  |  | 259.468 | 9.001 | 0 | 151.84 | 1.49 | 0.00681 | 0.0136 | 1.50712 | 0.064 | 0.00040735 | 0.00012624 | 0.00059544 | 0 | 0.7096903 | 0.9946411 |  | 259.468 | 6.539 | 0 | 1.494 | 0.00477 | 0.01423 | -9.76 | 153.8 | 1.50589 | 0.00033871 | 0.00012927 | 0.00042564 | 0.442 | 0.103 | 0 | 0.7309214 | 0.9942354
|  |  | 259.635 | 9.036 | 0 | 151.85 | 1.49 | 0.00678 | 0.01374 | 1.50701 | 0.064 | 0.00040899 | 0.00012674 | 0.00059782 | 0 | 0.7163229 | 0.9938269 |  | 259.635 | 6.578 | 0 | 1.494 | 0.00475 | 0.01437 | -9.78 | 153.81 | 1.50578 | 0.00034062 | 0.00012997 | 0.00042817 | 0.444 | 0.104 | 0 | 0.7374709 | 0.993414
|  |  | 259.802 | 9.038 | 0 | 151.85 | 1.49 | 0.0068 | 0.01375 | 1.50708 | 0.064 | 0.00040901 | 0.00012675 | 0.00059784 | 0 | 0.7163229 | 0.994345 |  | 259.802 | 6.661 | 0 | 1.494 | 0.00479 | 0.01437 | -9.64 | 153.78 | 1.50587 | 0.00034505 | 0.00013162 | 0.00043364 | 0.45 | 0.105 | 0 | 0.7178224 | 0.994086
|  |  | 259.972 | 9.062 | 0 | 151.87 | 1.49 | 0.00681 | 0.01365 | 1.50693 | 0.065 | 0.00041005 | 0.00012708 | 0.00059937 | 0 | 0.7295881 | 0.9932348 |  | 259.972 | 6.651 | 0 | 1.494 | 0.00479 | 0.01428 | -9.71 | 153.82 | 1.50571 | 0.00034439 | 0.00013139 | 0.00043287 | 0.449 | 0.105 | 0 | 0.7440203 | 0.9928913
|  |  | 260.136 | 9.079 | 0 | 151.82 | 1.49 | 0.00681 | 0.01373 | 1.50719 | 0.065 | 0.00041101 | 0.00012737 | 0.00060074 | 0 | 0.696425 | 0.9951592 |  | 260.136 | 6.651 | 0 | 1.494 | 0.00477 | 0.01436 | -9.76 | 153.78 | 1.50596 | 0.00034456 | 0.00013148 | 0.00043296 | 0.449 | 0.105 | 0 | 0.7178224 | 0.9947581
|  |  | 260.302 | 9.058 | 0 | 151.83 | 1.49 | 0.00678 | 0.01374 | 1.5072 | 0.064 | 0.00041007 | 0.00012708 | 0.00059939 | 0 | 0.7030576 | 0.9952332 |  | 260.302 | 6.579 | 0 | 1.494 | 0.00473 | 0.01438 | -9.83 | 153.8 | 1.50596 | 0.00034082 | 0.00013008 | 0.00042829 | 0.445 | 0.104 | 0 | 0.7309214 | 0.9947581
|  |  | 260.468 | 9.005 | 0 | 151.83 | 1.49 | 0.0068 | 0.0138 | 1.5072 | 0.064 | 0.00040763 | 0.00012632 | 0.0005958 | 0 | 0.7030576 | 0.9952332 |  | 260.468 | 6.523 | 0 | 1.494 | 0.00476 | 0.01442 | -9.8 | 153.79 | 1.50596 | 0.00033796 | 0.00012897 | 0.00042461 | 0.441 | 0.103 | 0 | 0.7243719 | 0.9947581
|  |  | 260.635 | 8.986 | 0 | 151.82 | 1.49 | 0.00681 | 0.01375 | 1.50721 | 0.064 | 0.00040682 | 0.00012607 | 0.0005946 | 0 | 0.696425 | 0.9953073 |  | 260.635 | 6.549 | 0 | 1.494 | 0.00479 | 0.01438 | -9.71 | 153.77 | 1.50598 | 0.00033932 | 0.00012946 | 0.00042637 | 0.442 | 0.103 | 0 | 0.711273 | 0.9949074
|  |  | 260.802 | 8.979 | 0 | 151.82 | 1.49 | 0.00685 | 0.01365 | 1.50711 | 0.064 | 0.00040647 | 0.00012597 | 0.00059409 | 0 | 0.696425 | 0.9945671 |  | 260.802 | 6.579 | 0 | 1.494 | 0.00484 | 0.01427 | -9.64 | 153.75 | 1.5059 | 0.00034091 | 0.00013003 | 0.00042841 | 0.444 | 0.104 | 0 | 0.698174 | 0.9943101
|  |  | 260.969 | 8.957 | 0 | 151.82 | 1.49 | 0.00683 | 0.01365 | 1.5072 | 0.064 | 0.00040546 | 0.00012566 | 0.00059263 | 0 | 0.696425 | 0.9952332 |  | 260.969 | 6.486 | 0 | 1.494 | 0.0048 | 0.01427 | -9.75 | 153.78 | 1.50597 | 0.00033605 | 0.00012824 | 0.00042221 | 0.438 | 0.102 | 0 | 0.7178224 | 0.9948328
|  |  | 261.137 | 9.114 | 0 | 151.83 | 1.49 | 0.0068 | 0.01372 | 1.5071 | 0.065 | 0.00041258 | 0.00012786 | 0.00060306 | 0 | 0.7030576 | 0.9944931 |  | 261.137 | 6.737 | 0 | 1.494 | 0.00478 | 0.01434 | -9.69 | 153.78 | 1.50588 | 0.00034902 | 0.00013314 | 0.00043869 | 0.455 | 0.106 | 0 | 0.7178224 | 0.9941607
|  |  | 261.303 | 8.981 | 0 | 151.82 | 1.49 | 0.00679 | 0.01379 | 1.50716 | 0.064 | 0.00040661 | 0.000126 | 0.00059432 | 0 | 0.696425 | 0.9949372 |  | 261.303 | 6.573 | 0 | 1.494 | 0.00478 | 0.01441 | -9.66 | 153.76 | 1.50594 | 0.00034056 | 0.00012989 | 0.00042806 | 0.444 | 0.104 | 0 | 0.7047235 | 0.9946087
|  |  | 261.468 | 9.076 | 0 | 151.82 | 1.49 | 0.0068 | 0.01374 | 1.50718 | 0.065 | 0.0004109 | 0.00012734 | 0.0006006 | 0 | 0.696425 | 0.9950852 |  | 261.468 | 6.605 | 0 | 1.494 | 0.00475 | 0.01438 | -9.82 | 153.79 | 1.50594 | 0.00034218 | 0.00013058 | 0.00043003 | 0.446 | 0.104 | 0 | 0.7243719 | 0.9946087
|  |  | 261.635 | 9.009 | 0 | 151.81 | 1.49 | 0.00679 | 0.01379 | 1.50718 | 0.064 | 0.00040793 | 0.00012641 | 0.00059624 | 0 | 0.6897924 | 0.9950852 |  | 261.635 | 6.579 | 0 | 1.494 | 0.00477 | 0.01442 | -9.71 | 153.76 | 1.50596 | 0.00034089 | 0.00013004 | 0.00042845 | 0.444 | 0.104 | 0 | 0.7047235 | 0.9947581
|  |  | 261.801 | 9.068 | 0 | 151.81 | 1.49 | 0.00679 | 0.01367 | 1.5071 | 0.065 | 0.00041064 | 0.00012726 | 0.00060023 | 0 | 0.6897924 | 0.9944931 |  | 261.801 | 6.635 | 0 | 1.494 | 0.00476 | 0.0143 | -9.76 | 153.77 | 1.50587 | 0.00034368 | 0.0001311 | 0.00043211 | 0.448 | 0.105 | 0 | 0.711273 | 0.994086
|  |  | 261.968 | 9.03 | 0 | 151.8 | 1.49 | 0.00679 | 0.01372 | 1.50719 | 0.064 | 0.00040892 | 0.00012672 | 0.0005977 | 0 | 0.6831598 | 0.9951592 |  | 261.968 | 6.606 | 0 | 1.494 | 0.00477 | 0.01434 | -9.72 | 153.75 | 1.50597 | 0.00034227 | 0.00013056 | 0.00043024 | 0.446 | 0.104 | 0 | 0.698174 | 0.9948328
|  |  | 262.135 | 9.076 | 0 | 151.82 | 1.49 | 0.00681 | 0.01388 | 1.50711 | 0.065 | 0.00041092 | 0.00012734 | 0.00060057 | 0 | 0.696425 | 0.9945671 |  | 262.135 | 6.679 | 0 | 1.494 | 0.00479 | 0.0145 | -9.7 | 153.77 | 1.50589 | 0.00034606 | 0.00013199 | 0.00043493 | 0.451 | 0.105 | 0 | 0.711273 | 0.9942354
|  |  | 262.302 | 9.031 | 0 | 151.81 | 1.49 | 0.00677 | 0.01382 | 1.50716 | 0.064 | 0.00040895 | 0.00012673 | 0.00059774 | 0 | 0.6897924 | 0.9949372 |  | 262.302 | 6.551 | 0 | 1.494 | 0.00473 | 0.01446 | -9.81 | 153.78 | 1.50593 | 0.00033935 | 0.00012947 | 0.00042658 | 0.443 | 0.103 | 0 | 0.7178224 | 0.9945341
|  |  | 262.468 | 9.094 | 0 | 151.81 | 1.49 | 0.00681 | 0.01369 | 1.50713 | 0.065 | 0.00041179 | 0.00012762 | 0.00060189 | 0 | 0.6897924 | 0.9947151 |  | 262.468 | 6.604 | 0 | 1.494 | 0.00475 | 0.01433 | -9.87 | 153.79 | 1.50589 | 0.00034208 | 0.00013053 | 0.00042998 | 0.446 | 0.104 | 0 | 0.7243719 | 0.9942354
|  |  | 262.637 | 9.047 | 0 | 151.78 | 1.49 | 0.00679 | 0.0138 | 1.50727 | 0.064 | 0.0004098 | 0.00012699 | 0.00059896 | 0 | 0.6698945 | 0.9957514 |  | 262.637 | 6.685 | 0 | 1.494 | 0.00479 | 0.01442 | -9.63 | 153.72 | 1.50606 | 0.00034648 | 0.00013212 | 0.00043552 | 0.451 | 0.105 | 0 | 0.6785256 | 0.9955048
|  |  | 262.803 | 9.027 | 0 | 151.78 | 1.49 | 0.00678 | 0.01381 | 1.50727 | 0.064 | 0.0004089 | 0.00012671 | 0.00059765 | 0 | 0.6698945 | 0.9957514 |  | 262.803 | 6.55 | 0 | 1.494 | 0.00474 | 0.01445 | -9.81 | 153.75 | 1.50603 | 0.00033943 | 0.00012949 | 0.00042663 | 0.443 | 0.103 | 0 | 0.698174 | 0.9952808
|  |  | 262.968 | 9.002 | 0 | 151.8 | 1.49 | 0.00679 | 0.01376 | 1.50714 | 0.064 | 0.00040771 | 0.00012635 | 0.00059592 | 0 | 0.6831598 | 0.9947891 |  | 262.968 | 6.579 | 0 | 1.494 | 0.00477 | 0.01439 | -9.7 | 153.74 | 1.50592 | 0.00034088 | 0.00012999 | 0.0004286 | 0.444 | 0.104 | 0 | 0.6916245 | 0.9944594
|  |  | 263.134 | 9.03 | 0 | 151.81 | 1.49 | 0.00675 | 0.01383 | 1.50715 | 0.064 | 0.00040893 | 0.00012672 | 0.00059773 | 0 | 0.6897924 | 0.9948632 |  | 263.134 | 6.555 | 0 | 1.494 | 0.00471 | 0.01446 | -9.81 | 153.78 | 1.50592 | 0.00033953 | 0.00012953 | 0.00042686 | 0.443 | 0.103 | 0 | 0.7178224 | 0.9944594
|  |  | 263.301 | 9.045 | 0 | 151.81 | 1.49 | 0.00678 | 0.01388 | 1.50709 | 0.064 | 0.00040965 | 0.00012694 | 0.00059874 | 0 | 0.6897924 | 0.994419 |  | 263.301 | 6.663 | 0 | 1.494 | 0.00477 | 0.0145 | -9.66 | 153.75 | 1.50588 | 0.00034521 | 0.00013162 | 0.00043405 | 0.45 | 0.105 | 0 | 0.698174 | 0.9941607
|  |  | 263.468 | 9.079 | 0 | 151.79 | 1.49 | 0.00676 | 0.01377 | 1.50722 | 0.065 | 0.00041126 | 0.00012744 | 0.00060113 | 0 | 0.6765272 | 0.9953813 |  | 263.468 | 6.56 | 0 | 1.494 | 0.00469 | 0.01441 | -9.91 | 153.78 | 1.50597 | 0.0003398 | 0.00012967 | 0.0004272 | 0.443 | 0.104 | 0 | 0.7178224 | 0.9948328
|  |  | 263.635 | 9.07 | 0 | 151.79 | 1.49 | 0.00675 | 0.01378 | 1.50716 | 0.065 | 0.00041089 | 0.00012733 | 0.00060059 | 0 | 0.6765272 | 0.9949372 |  | 263.635 | 6.614 | 0 | 1.494 | 0.00472 | 0.01442 | -9.8 | 153.76 | 1.50593 | 0.00034262 | 0.00013069 | 0.00043086 | 0.447 | 0.104 | 0 | 0.7047235 | 0.9945341
|  |  | 263.801 | 9.083 | 0 | 151.8 | 1.49 | 0.00679 | 0.01378 | 1.5071 | 0.065 | 0.00041136 | 0.00012748 | 0.00060125 | 0 | 0.6831598 | 0.9944931 |  | 263.801 | 6.702 | 0 | 1.494 | 0.00477 | 0.01441 | -9.68 | 153.74 | 1.50589 | 0.00034722 | 0.0001324 | 0.00043659 | 0.453 | 0.106 | 0 | 0.6916245 | 0.9942354
|  |  | 263.968 | 9.081 | 0 | 151.79 | 1.49 | 0.00679 | 0.01391 | 1.5072 | 0.065 | 0.00041134 | 0.00012747 | 0.00060119 | 0 | 0.6765272 | 0.9952332 |  | 263.968 | 6.732 | 0 | 1.494 | 0.00478 | 0.01453 | -9.62 | 153.72 | 1.50599 | 0.00034889 | 0.000133 | 0.00043863 | 0.455 | 0.106 | 0 | 0.6785256 | 0.9949821
|  |  | 264.135 | 8.997 | 0 | 151.8 | 1.49 | 0.00681 | 0.01379 | 1.50706 | 0.064 | 0.00040754 | 0.00012629 | 0.00059564 | 0 | 0.6831598 | 0.994197 |  | 264.135 | 6.611 | 0 | 1.494 | 0.00481 | 0.01442 | -9.63 | 153.73 | 1.50585 | 0.00034252 | 0.00013057 | 0.00043071 | 0.446 | 0.104 | 0 | 0.6850751 | 0.9939367
|  |  | 264.303 | 9.098 | 0 | 151.79 | 1.49 | 0.0068 | 0.01375 | 1.50711 | 0.065 | 0.00041208 | 0.0001277 | 0.00060231 | 0 | 0.6765272 | 0.9945671 |  | 264.303 | 6.658 | 0 | 1.494 | 0.00476 | 0.01439 | -9.79 | 153.76 | 1.50588 | 0.00034493 | 0.00013156 | 0.00043369 | 0.45 | 0.105 | 0 | 0.7047235 | 0.9941607
|  |  | 264.469 | 9.059 | 0 | 151.8 | 1.49 | 0.0068 | 0.01375 | 1.50698 | 0.065 | 0.00041035 | 0.00012717 | 0.00059977 | 0 | 0.6831598 | 0.9936049 |  | 264.469 | 6.705 | 0 | 1.494 | 0.0048 | 0.01437 | -9.61 | 153.73 | 1.50578 | 0.00034737 | 0.0001324 | 0.00043693 | 0.453 | 0.106 | 0 | 0.6850751 | 0.993414
|  |  | 264.637 | 9.102 | 0 | 151.79 | 1.49 | 0.00678 | 0.01384 | 1.50713 | 0.065 | 0.00041237 | 0.00012778 | 0.00060271 | 0 | 0.6765272 | 0.9947151 |  | 264.637 | 6.729 | 0 | 1.494 | 0.00476 | 0.01447 | -9.68 | 153.73 | 1.50591 | 0.00034865 | 0.00013292 | 0.00043846 | 0.454 | 0.106 | 0 | 0.6850751 | 0.9943847
|  |  | 264.803 | 8.991 | 0 | 151.76 | 1.49 | 0.00677 | 0.01374 | 1.50725 | 0.064 | 0.00040738 | 0.00012624 | 0.00059545 | 0 | 0.6566293 | 0.9956033 |  | 264.803 | 6.465 | 0 | 1.494 | 0.00472 | 0.01439 | -9.86 | 153.74 | 1.50601 | 0.000335 | 0.0001278 | 0.00042123 | 0.437 | 0.102 | 0 | 0.6916245 | 0.9951314
|  |  | 264.968 | 9.115 | 0 | 151.77 | 1.49 | 0.00677 | 0.01377 | 1.50724 | 0.065 | 0.00041301 | 0.00012799 | 0.00060367 | 0 | 0.6632619 | 0.9955293 |  | 264.968 | 6.632 | 0 | 1.494 | 0.00472 | 0.01441 | -9.88 | 153.75 | 1.506 | 0.00034361 | 0.00013109 | 0.00043203 | 0.448 | 0.105 | 0 | 0.698174 | 0.9950568
|  |  | 265.134 | 9.069 | 0 | 151.79 | 1.49 | 0.00679 | 0.01382 | 1.50708 | 0.065 | 0.00041085 | 0.00012732 | 0.00060049 | 0 | 0.6765272 | 0.994345 |  | 265.134 | 6.651 | 0 | 1.494 | 0.00477 | 0.01446 | -9.73 | 153.74 | 1.50586 | 0.0003446 | 0.00013139 | 0.00043337 | 0.449 | 0.105 | 0 | 0.6916245 | 0.9940114
|  |  | 265.301 | 9.011 | 0 | 151.76 | 1.49 | 0.00679 | 0.01378 | 1.50726 | 0.064 | 0.00040833 | 0.00012654 | 0.0005968 | 0 | 0.6566293 | 0.9956774 |  | 265.301 | 6.636 | 0 | 1.494 | 0.00479 | 0.0144 | -9.62 | 153.69 | 1.50606 | 0.00034401 | 0.00013114 | 0.00043258 | 0.448 | 0.105 | 0 | 0.6588772 | 0.9955048
|  |  | 265.468 | 9.061 | 0 | 151.77 | 1.49 | 0.00677 | 0.01376 | 1.50718 | 0.065 | 0.00041054 | 0.00012722 | 0.00060006 | 0 | 0.6632619 | 0.9950852 |  | 265.468 | 6.604 | 0 | 1.494 | 0.00474 | 0.0144 | -9.79 | 153.74 | 1.50595 | 0.00034217 | 0.0001305 | 0.00043032 | 0.446 | 0.104 | 0 | 0.6916245 | 0.9946834
|  |  | 265.638 | 9.071 | 0 | 151.78 | 1.49 | 0.0068 | 0.0137 | 1.50707 | 0.065 | 0.00041096 | 0.00012736 | 0.00060067 | 0 | 0.6698945 | 0.994271 |  | 265.638 | 6.696 | 0 | 1.494 | 0.00479 | 0.01433 | -9.66 | 153.72 | 1.50585 | 0.00034694 | 0.00013226 | 0.00043638 | 0.452 | 0.105 | 0 | 0.6785256 | 0.9939367
|  |  | 265.802 | 9.089 | 0 | 151.76 | 1.49 | 0.00677 | 0.01371 | 1.50718 | 0.065 | 0.00041186 | 0.00012763 | 0.000602 | 0 | 0.6566293 | 0.9950852 |  | 265.802 | 6.678 | 0 | 1.494 | 0.00475 | 0.01434 | -9.73 | 153.71 | 1.50595 | 0.00034601 | 0.00013193 | 0.00043522 | 0.451 | 0.105 | 0 | 0.6719761 | 0.9946834
|  |  | 265.969 | 9.109 | 0 | 151.76 | 1.49 | 0.00674 | 0.01383 | 1.50721 | 0.065 | 0.00041278 | 0.00012791 | 0.00060335 | 0 | 0.6566293 | 0.9953073 |  | 265.969 | 6.596 | 0 | 1.494 | 0.00468 | 0.01447 | -9.92 | 153.75 | 1.50596 | 0.00034172 | 0.00013036 | 0.00042978 | 0.446 | 0.104 | 0 | 0.698174 | 0.9947581
|  |  | 266.136 | 9.104 | 0 | 151.78 | 1.49 | 0.00678 | 0.01394 | 1.50711 | 0.065 | 0.00041249 | 0.00012782 | 0.00060287 | 0 | 0.6698945 | 0.9945671 |  | 266.136 | 6.667 | 0 | 1.494 | 0.00474 | 0.01457 | -9.79 | 153.75 | 1.50588 | 0.00034542 | 0.00013171 | 0.00043437 | 0.451 | 0.105 | 0 | 0.698174 | 0.9941607
|  |  | 266.304 | 9.04 | 0 | 151.78 | 1.49 | 0.00681 | 0.01372 | 1.50707 | 0.064 | 0.00040956 | 0.00012692 | 0.00059861 | 0 | 0.6698945 | 0.994271 |  | 266.304 | 6.679 | 0 | 1.494 | 0.00481 | 0.01435 | -9.61 | 153.71 | 1.50586 | 0.00034607 | 0.0001319 | 0.00043528 | 0.451 | 0.105 | 0 | 0.6719761 | 0.9940114
|  |  | 266.469 | 8.993 | 0 | 151.76 | 1.49 | 0.0068 | 0.01378 | 1.50719 | 0.064 | 0.00040752 | 0.00012629 | 0.00059562 | 0 | 0.6566293 | 0.9951592 |  | 266.469 | 6.59 | 0 | 1.494 | 0.00479 | 0.0144 | -9.66 | 153.69 | 1.50598 | 0.00034156 | 0.0001302 | 0.00042955 | 0.445 | 0.104 | 0 | 0.6588772 | 0.9949074
|  |  | 266.635 | 9.108 | 0 | 151.77 | 1.49 | 0.00677 | 0.01384 | 1.50709 | 0.065 | 0.00041271 | 0.00012789 | 0.00060322 | 0 | 0.6632619 | 0.994419 |  | 266.635 | 6.718 | 0 | 1.494 | 0.00475 | 0.01447 | -9.71 | 153.72 | 1.50587 | 0.00034808 | 0.00013269 | 0.00043786 | 0.454 | 0.106 | 0 | 0.6785256 | 0.994086
|  |  | 266.802 | 9.057 | 0 | 151.76 | 1.49 | 0.00679 | 0.0138 | 1.50714 | 0.064 | 0.00041045 | 0.00012719 | 0.00059991 | 0 | 0.6566293 | 0.9947891 |  | 266.802 | 6.672 | 0 | 1.494 | 0.00478 | 0.01443 | -9.67 | 153.7 | 1.50593 | 0.00034574 | 0.00013178 | 0.00043489 | 0.451 | 0.105 | 0 | 0.6654266 | 0.9945341
|  |  | 266.968 | 9.094 | 0 | 151.74 | 1.49 | 0.00677 | 0.01377 | 1.50724 | 0.065 | 0.00041218 | 0.00012773 | 0.00060246 | 0 | 0.6433641 | 0.9955293 |  | 266.968 | 6.63 | 0 | 1.494 | 0.00473 | 0.01441 | -9.83 | 153.72 | 1.50601 | 0.00034359 | 0.00013103 | 0.00043215 | 0.448 | 0.105 | 0 | 0.6785256 | 0.9951314
|  |  | 267.134 | 9.102 | 0 | 151.76 | 1.49 | 0.00677 | 0.01373 | 1.50715 | 0.065 | 0.0004125 | 0.00012783 | 0.00060293 | 0 | 0.6566293 | 0.9948632 |  | 267.134 | 6.627 | 0 | 1.494 | 0.00472 | 0.01437 | -9.85 | 153.73 | 1.50591 | 0.00034332 | 0.00013093 | 0.00043186 | 0.448 | 0.105 | 0 | 0.6850751 | 0.9943847
|  |  | 267.303 | 9.126 | 0 | 151.78 | 1.49 | 0.00679 | 0.01385 | 1.50702 | 0.065 | 0.00041353 | 0.00012815 | 0.0006044 | 0 | 0.6698945 | 0.9939009 |  | 267.303 | 6.806 | 0 | 1.494 | 0.00479 | 0.01447 | -9.6 | 153.71 | 1.50582 | 0.00035263 | 0.00013437 | 0.00044363 | 0.459 | 0.107 | 0 | 0.6719761 | 0.9937127
|  |  | 267.469 | 9.066 | 0 | 151.76 | 1.49 | 0.00677 | 0.01379 | 1.50712 | 0.065 | 0.00041086 | 0.00012732 | 0.00060052 | 0 | 0.6566293 | 0.9946411 |  | 267.469 | 6.68 | 0 | 1.494 | 0.00476 | 0.01442 | -9.67 | 153.7 | 1.50591 | 0.00034615 | 0.00013194 | 0.00043546 | 0.451 | 0.105 | 0 | 0.6654266 | 0.9943847
|  |  | 267.635 | 9.116 | 0 | 151.75 | 1.49 | 0.00675 | 0.01386 | 1.5072 | 0.065 | 0.00041319 | 0.00012804 | 0.00060392 | 0 | 0.6499967 | 0.9952332 |  | 267.635 | 6.655 | 0 | 1.494 | 0.00471 | 0.0145 | -9.84 | 153.73 | 1.50596 | 0.00034483 | 0.00013149 | 0.00043377 | 0.45 | 0.105 | 0 | 0.6850751 | 0.9947581
|  |  | 267.801 | 9.21 | 0 | 151.76 | 1.49 | 0.00674 | 0.0139 | 1.50716 | 0.066 | 0.00041743 | 0.00012935 | 0.00061013 | 0 | 0.6566293 | 0.9949372 |  | 267.801 | 6.767 | 0 | 1.494 | 0.00469 | 0.01454 | -9.87 | 153.74 | 1.50591 | 0.00035058 | 0.00013369 | 0.00044102 | 0.458 | 0.107 | 0 | 0.6916245 | 0.9943847
|  |  | 267.968 | 9.088 | 0 | 151.77 | 1.49 | 0.00675 | 0.01385 | 1.50705 | 0.065 | 0.00041186 | 0.00012763 | 0.00060199 | 0 | 0.6632619 | 0.994123 |  | 267.968 | 6.652 | 0 | 1.494 | 0.00472 | 0.01449 | -9.78 | 153.73 | 1.50582 | 0.00034461 | 0.00013137 | 0.00043359 | 0.449 | 0.105 | 0 | 0.6850751 | 0.9937127
|  |  | 268.135 | 9.063 | 0 | 151.75 | 1.49 | 0.00677 | 0.01382 | 1.50718 | 0.065 | 0.0004108 | 0.0001273 | 0.00060042 | 0 | 0.6499967 | 0.9950852 |  | 268.135 | 6.733 | 0 | 1.494 | 0.00478 | 0.01445 | -9.58 | 153.67 | 1.50598 | 0.00034897 | 0.00013297 | 0.00043902 | 0.455 | 0.106 | 0 | 0.6457782 | 0.9949074
|  |  | 268.302 | 9.07 | 0 | 151.74 | 1.49 | 0.00675 | 0.01377 | 1.50716 | 0.065 | 0.00041115 | 0.00012741 | 0.00060097 | 0 | 0.6433641 | 0.9949372 |  | 268.302 | 6.627 | 0 | 1.494 | 0.00472 | 0.01442 | -9.78 | 153.7 | 1.50593 | 0.00034341 | 0.00013091 | 0.00043209 | 0.448 | 0.105 | 0 | 0.6654266 | 0.9945341
|  |  | 268.468 | 9.035 | 0 | 151.76 | 1.49 | 0.00677 | 0.01384 | 1.50702 | 0.064 | 0.00040955 | 0.00012691 | 0.00059859 | 0 | 0.6566293 | 0.9939009 |  | 268.468 | 6.62 | 0 | 1.494 | 0.00476 | 0.01448 | -9.7 | 153.71 | 1.50581 | 0.000343 | 0.00013071 | 0.00043162 | 0.447 | 0.104 | 0 | 0.6719761 | 0.993638
|  |  | 268.637 | 9.034 | 0 | 151.75 | 1.49 | 0.00678 | 0.01384 | 1.50712 | 0.064 | 0.0004095 | 0.0001269 | 0.00059851 | 0 | 0.6499967 | 0.9946411 |  | 268.637 | 6.602 | 0 | 1.494 | 0.00476 | 0.01448 | -9.73 | 153.7 | 1.50589 | 0.00034213 | 0.0001304 | 0.00043042 | 0.446 | 0.104 | 0 | 0.6654266 | 0.9942354
|  |  | 268.803 | 9.052 | 0 | 151.74 | 1.49 | 0.00678 | 0.01378 | 1.50714 | 0.064 | 0.00041035 | 0.00012716 | 0.00059976 | 0 | 0.6433641 | 0.9947891 |  | 268.803 | 6.684 | 0 | 1.494 | 0.00478 | 0.01441 | -9.63 | 153.67 | 1.50593 | 0.00034643 | 0.000132 | 0.00043589 | 0.451 | 0.105 | 0 | 0.6457782 | 0.9945341
|  |  | 268.968 | 9.056 | 0 | 151.75 | 1.49 | 0.00676 | 0.01385 | 1.50711 | 0.064 | 0.00041052 | 0.00012721 | 0.00060002 | 0 | 0.6499967 | 0.9945671 |  | 268.968 | 6.644 | 0 | 1.494 | 0.00474 | 0.01449 | -9.72 | 153.7 | 1.50589 | 0.00034426 | 0.0001312 | 0.00043319 | 0.449 | 0.105 | 0 | 0.6654266 | 0.9942354
|  |  | 269.137 | 9.032 | 0 | 151.76 | 1.49 | 0.00678 | 0.01383 | 1.50706 | 0.064 | 0.0004094 | 0.00012687 | 0.00059836 | 0 | 0.6566293 | 0.994197 |  | 269.137 | 6.663 | 0 | 1.494 | 0.00479 | 0.01446 | -9.62 | 153.69 | 1.50586 | 0.00034529 | 0.00013156 | 0.00043445 | 0.45 | 0.105 | 0 | 0.6588772 | 0.9940114
|  |  | 269.303 | 9.15 | 0 | 151.76 | 1.49 | 0.00675 | 0.01389 | 1.50712 | 0.065 | 0.00041473 | 0.00012851 | 0.00060618 | 0 | 0.6566293 | 0.9946411 |  | 269.303 | 6.72 | 0 | 1.494 | 0.00471 | 0.01453 | -9.81 | 153.72 | 1.50589 | 0.00034816 | 0.00013273 | 0.00043804 | 0.454 | 0.106 | 0 | 0.6785256 | 0.9942354
|  |  | 269.469 | 9.092 | 0 | 151.75 | 1.49 | 0.00679 | 0.01383 | 1.5071 | 0.065 | 0.00041217 | 0.00012773 | 0.00060241 | 0 | 0.6499967 | 0.9944931 |  | 269.469 | 6.751 | 0 | 1.494 | 0.00479 | 0.01445 | -9.61 | 153.67 | 1.5059 | 0.00034987 | 0.0001333 | 0.00044022 | 0.456 | 0.106 | 0 | 0.6457782 | 0.9943101
|  |  | 269.636 | 9.107 | 0 | 151.75 | 1.49 | 0.00675 | 0.01389 | 1.50709 | 0.065 | 0.00041288 | 0.00012794 | 0.00060345 | 0 | 0.6499967 | 0.994419 |  | 269.636 | 6.683 | 0 | 1.494 | 0.00473 | 0.01453 | -9.77 | 153.71 | 1.50586 | 0.00034627 | 0.00013197 | 0.00043576 | 0.452 | 0.105 | 0 | 0.6719761 | 0.9940114
|  |  | 269.801 | 9.055 | 0 | 151.73 | 1.49 | 0.00676 | 0.01379 | 1.50718 | 0.064 | 0.00041055 | 0.00012722 | 0.00060007 | 0 | 0.6367314 | 0.9950852 |  | 269.801 | 6.641 | 0 | 1.494 | 0.00474 | 0.01443 | -9.72 | 153.68 | 1.50596 | 0.00034419 | 0.00013117 | 0.00043313 | 0.449 | 0.105 | 0 | 0.6523277 | 0.9947581
|  |  | 269.968 | 9.031 | 0 | 151.72 | 1.49 | 0.00677 | 0.01375 | 1.50711 | 0.064 | 0.00040953 | 0.00012691 | 0.00059857 | 0 | 0.6300988 | 0.9945671 |  | 269.968 | 6.595 | 0 | 1.494 | 0.00475 | 0.01439 | -9.74 | 153.68 | 1.50589 | 0.00034174 | 0.00013023 | 0.00043012 | 0.445 | 0.104 | 0 | 0.6523277 | 0.9942354
|  |  | 270.135 | 9.05 | 0 | 151.74 | 1.49 | 0.00679 | 0.0138 | 1.5071 | 0.064 | 0.00041028 | 0.00012714 | 0.00059965 | 0 | 0.6433641 | 0.9944931 |  | 270.135 | 6.623 | 0 | 1.494 | 0.00477 | 0.01444 | -9.73 | 153.69 | 1.50588 | 0.00034322 | 0.0001308 | 0.00043187 | 0.447 | 0.104 | 0 | 0.6588772 | 0.9941607
|  |  | 270.302 | 9.075 | 0 | 151.74 | 1.49 | 0.00676 | 0.0138 | 1.50702 | 0.065 | 0.00041147 | 0.0001275 | 0.0006014 | 0 | 0.6433641 | 0.9939009 |  | 270.302 | 6.615 | 0 | 1.494 | 0.00473 | 0.01445 | -9.81 | 153.71 | 1.50579 | 0.00034271 | 0.00013061 | 0.00043136 | 0.447 | 0.104 | 0 | 0.6719761 | 0.9934887
|  |  | 270.469 | 8.949 | 0 | 151.7 | 1.49 | 0.00682 | 0.01376 | 1.50731 | 0.064 | 0.00040581 | 0.00012576 | 0.00059309 | 0 | 0.6168336 | 0.9960474 |  | 270.469 | 6.613 | 0 | 1.494 | 0.00484 | 0.01438 | -9.52 | 153.61 | 1.50612 | 0.00034295 | 0.00013063 | 0.00043143 | 0.446 | 0.104 | 0 | 0.6064814 | 0.9959528
|  |  | 270.639 | 9.013 | 0 | 151.71 | 1.49 | 0.0068 | 0.01368 | 1.50718 | 0.064 | 0.0004087 | 0.00012666 | 0.00059735 | 0 | 0.6234662 | 0.9950852 |  | 270.639 | 6.663 | 0 | 1.494 | 0.00481 | 0.01431 | -9.58 | 153.64 | 1.50598 | 0.00034539 | 0.00013158 | 0.00043465 | 0.45 | 0.105 | 0 | 0.6261298 | 0.9949074
|  |  | 270.805 | 9.057 | 0 | 151.73 | 1.49 | 0.00681 | 0.0137 | 1.50704 | 0.065 | 0.00041065 | 0.00012726 | 0.00060018 | 0 | 0.6367314 | 0.994049 |  | 270.805 | 6.682 | 0 | 1.494 | 0.00481 | 0.01434 | -9.64 | 153.66 | 1.50583 | 0.0003463 | 0.00013193 | 0.00043584 | 0.451 | 0.105 | 0 | 0.6392287 | 0.9937874
|  |  | 270.97 | 8.999 | 0 | 151.72 | 1.49 | 0.00675 | 0.01385 | 1.50716 | 0.064 | 0.00040806 | 0.00012645 | 0.00059642 | 0 | 0.6300988 | 0.9949372 |  | 270.97 | 6.543 | 0 | 1.494 | 0.00472 | 0.01449 | -9.75 | 153.68 | 1.50594 | 0.00033904 | 0.00012921 | 0.0004267 | 0.442 | 0.103 | 0 | 0.6523277 | 0.9946087
|  |  | 271.134 | 9.063 | 0 | 151.73 | 1.49 | 0.00679 | 0.01376 | 1.5071 | 0.065 | 0.00041091 | 0.00012734 | 0.00060056 | 0 | 0.6367314 | 0.9944931 |  | 271.134 | 6.721 | 0 | 1.494 | 0.0048 | 0.0144 | -9.59 | 153.65 | 1.5059 | 0.00034835 | 0.0001327 | 0.0004384 | 0.454 | 0.106 | 0 | 0.6326793 | 0.9943101
|  |  | 271.301 | 9.053 | 0 | 151.72 | 1.49 | 0.00675 | 0.01382 | 1.50716 | 0.064 | 0.00041054 | 0.00012721 | 0.00060004 | 0 | 0.6300988 | 0.9949372 |  | 271.301 | 6.608 | 0 | 1.494 | 0.00473 | 0.01447 | -9.77 | 153.68 | 1.50594 | 0.00034244 | 0.0001305 | 0.00043098 | 0.447 | 0.104 | 0 | 0.6523277 | 0.9946087
|  |  | 271.468 | 9.087 | 0 | 151.71 | 1.49 | 0.00676 | 0.01385 | 1.50722 | 0.065 | 0.00041209 | 0.0001277 | 0.0006023 | 0 | 0.6234662 | 0.9953813 |  | 271.468 | 6.705 | 0 | 1.494 | 0.00475 | 0.01449 | -9.69 | 153.66 | 1.506 | 0.00034752 | 0.00013241 | 0.00043734 | 0.453 | 0.106 | 0 | 0.6392287 | 0.9950568
|  |  | 271.635 | 9.145 | 0 | 151.73 | 1.49 | 0.00673 | 0.01386 | 1.50714 | 0.065 | 0.00041473 | 0.00012851 | 0.00060618 | 0 | 0.6367314 | 0.9947891 |  | 271.635 | 6.778 | 0 | 1.494 | 0.00472 | 0.0145 | -9.7 | 153.67 | 1.50592 | 0.00035123 | 0.00013382 | 0.00044211 | 0.458 | 0.107 | 0 | 0.6457782 | 0.9944594
|  |  | 271.804 | 9.144 | 0 | 151.74 | 1.49 | 0.0068 | 0.01378 | 1.50699 | 0.065 | 0.00041458 | 0.00012848 | 0.00060593 | 0 | 0.6433641 | 0.9936789 |  | 271.804 | 6.864 | 0 | 1.494 | 0.00482 | 0.01441 | -9.53 | 153.65 | 1.50579 | 0.00035573 | 0.00013546 | 0.00044779 | 0.463 | 0.108 | 0 | 0.6326793 | 0.9934887
|  |  | 271.969 | 9.102 | 0 | 151.73 | 1.49 | 0.00673 | 0.01382 | 1.50708 | 0.065 | 0.00041275 | 0.0001279 | 0.00060329 | 0 | 0.6367314 | 0.994345 |  | 271.969 | 6.66 | 0 | 1.494 | 0.0047 | 0.01447 | -9.8 | 153.7 | 1.50585 | 0.00034503 | 0.00013149 | 0.00043436 | 0.45 | 0.105 | 0 | 0.6654266 | 0.9939367
|  |  | 272.135 | 9.036 | 0 | 151.72 | 1.49 | 0.00677 | 0.01385 | 1.50712 | 0.064 | 0.00040977 | 0.00012698 | 0.0005989 | 0 | 0.6300988 | 0.9946411 |  | 272.135 | 6.668 | 0 | 1.494 | 0.00477 | 0.01449 | -9.63 | 153.65 | 1.50591 | 0.0003456 | 0.00013164 | 0.00043499 | 0.45 | 0.105 | 0 | 0.6326793 | 0.9943847
|  |  | 272.302 | 9.038 | 0 | 151.71 | 1.49 | 0.00677 | 0.01388 | 1.50717 | 0.064 | 0.00040993 | 0.00012703 | 0.00059912 | 0 | 0.6234662 | 0.9950112 |  | 272.302 | 6.649 | 0 | 1.494 | 0.00476 | 0.01451 | -9.67 | 153.65 | 1.50596 | 0.00034467 | 0.0001313 | 0.0004338 | 0.449 | 0.105 | 0 | 0.6326793 | 0.9947581
|  |  | 272.47 | 9.094 | 0 | 151.7 | 1.49 | 0.00676 | 0.01376 | 1.50718 | 0.065 | 0.0004125 | 0.00012783 | 0.00060291 | 0 | 0.6168336 | 0.9950852 |  | 272.47 | 6.66 | 0 | 1.494 | 0.00474 | 0.01441 | -9.78 | 153.66 | 1.50595 | 0.00034517 | 0.00013153 | 0.00043446 | 0.45 | 0.105 | 0 | 0.6392287 | 0.9946834
|  |  | 272.636 | 9.12 | 0 | 151.72 | 1.49 | 0.00676 | 0.01388 | 1.50711 | 0.065 | 0.00041359 | 0.00012816 | 0.00060448 | 0 | 0.6300988 | 0.9945671 |  | 272.636 | 6.689 | 0 | 1.494 | 0.00472 | 0.01453 | -9.79 | 153.69 | 1.50588 | 0.00034659 | 0.00013208 | 0.00043623 | 0.452 | 0.106 | 0 | 0.6588772 | 0.9941607
|  |  | 272.802 | 9.046 | 0 | 151.69 | 1.49 | 0.00678 | 0.0138 | 1.50724 | 0.064 | 0.00041032 | 0.00012715 | 0.00059969 | 0 | 0.610201 | 0.9955293 |  | 272.802 | 6.643 | 0 | 1.494 | 0.00477 | 0.01444 | -9.69 | 153.64 | 1.50602 | 0.00034436 | 0.0001312 | 0.00043337 | 0.449 | 0.105 | 0 | 0.6261298 | 0.9952061
|  |  | 272.971 | 9.003 | 0 | 151.7 | 1.49 | 0.00678 | 0.0138 | 1.50725 | 0.064 | 0.00040834 | 0.00012654 | 0.00059681 | 0 | 0.6168336 | 0.9956033 |  | 272.971 | 6.571 | 0 | 1.494 | 0.00476 | 0.01444 | -9.72 | 153.65 | 1.50603 | 0.00034062 | 0.00012979 | 0.00042864 | 0.444 | 0.104 | 0 | 0.6326793 | 0.9952808
|  |  | 273.137 | 9.054 | 0 | 151.7 | 1.49 | 0.00679 | 0.01387 | 1.50718 | 0.064 | 0.00041068 | 0.00012726 | 0.0006002 | 0 | 0.6168336 | 0.9950852 |  | 273.137 | 6.721 | 0 | 1.494 | 0.0048 | 0.0145 | -9.58 | 153.62 | 1.50598 | 0.00034844 | 0.00013269 | 0.00043855 | 0.454 | 0.106 | 0 | 0.6130308 | 0.9949074
|  |  | 273.305 | 9.019 | 0 | 151.68 | 1.49 | 0.00678 | 0.01372 | 1.5073 | 0.064 | 0.00040917 | 0.0001268 | 0.00059803 | 0 | 0.6035683 | 0.9959734 |  | 273.305 | 6.624 | 0 | 1.494 | 0.00478 | 0.01435 | -9.66 | 153.61 | 1.50608 | 0.00034344 | 0.00013084 | 0.00043225 | 0.447 | 0.104 | 0 | 0.6064814 | 0.9956541
|  |  | 273.469 | 9.11 | 0 | 151.7 | 1.49 | 0.00678 | 0.0138 | 1.50715 | 0.065 | 0.00041318 | 0.00012804 | 0.00060388 | 0 | 0.6168336 | 0.9948632 |  | 273.469 | 6.708 | 0 | 1.494 | 0.00476 | 0.01444 | -9.73 | 153.66 | 1.50592 | 0.00034765 | 0.00013246 | 0.00043758 | 0.453 | 0.106 | 0 | 0.6392287 | 0.9944594
|  |  | 273.635 | 9.022 | 0 | 151.72 | 1.49 | 0.00681 | 0.01376 | 1.50705 | 0.064 | 0.00040911 | 0.00012678 | 0.00059792 | 0 | 0.6300988 | 0.994123 |  | 273.635 | 6.714 | 0 | 1.494 | 0.00484 | 0.01439 | -9.51 | 153.63 | 1.50586 | 0.00034802 | 0.00013251 | 0.00043805 | 0.453 | 0.106 | 0 | 0.6195803 | 0.9940114
|  |  | 273.804 | 9.129 | 0 | 151.72 | 1.49 | 0.00675 | 0.01383 | 1.50709 | 0.065 | 0.00041403 | 0.0001283 | 0.00060515 | 0 | 0.6300988 | 0.994419 |  | 273.804 | 6.717 | 0 | 1.494 | 0.00472 | 0.01448 | -9.76 | 153.68 | 1.50586 | 0.00034804 | 0.00013261 | 0.00043816 | 0.454 | 0.106 | 0 | 0.6523277 | 0.9940114
|  |  | 273.969 | 9.152 | 0 | 151.71 | 1.49 | 0.00675 | 0.0138 | 1.50713 | 0.065 | 0.00041512 | 0.00012863 | 0.00060674 | 0 | 0.6234662 | 0.9947151 |  | 273.969 | 6.725 | 0 | 1.494 | 0.00471 | 0.01445 | -9.8 | 153.68 | 1.50589 | 0.00034845 | 0.00013279 | 0.00043864 | 0.454 | 0.106 | 0 | 0.6523277 | 0.9942354
|  |  | 274.135 | 9.062 | 0 | 151.7 | 1.49 | 0.00678 | 0.01385 | 1.50713 | 0.065 | 0.00041102 | 0.00012737 | 0.00060072 | 0 | 0.6168336 | 0.9947151 |  | 274.135 | 6.671 | 0 | 1.494 | 0.00477 | 0.01448 | -9.68 | 153.65 | 1.50591 | 0.00034577 | 0.00013171 | 0.00043524 | 0.451 | 0.105 | 0 | 0.6326793 | 0.9943847
|  |  | 274.303 | 9.048 | 0 | 151.7 | 1.49 | 0.00679 | 0.0138 | 1.5072 | 0.064 | 0.0004104 | 0.00012718 | 0.00059981 | 0 | 0.6168336 | 0.9952332 |  | 274.303 | 6.667 | 0 | 1.494 | 0.00479 | 0.01443 | -9.66 | 153.63 | 1.50599 | 0.00034562 | 0.00013166 | 0.00043498 | 0.45 | 0.105 | 0 | 0.6195803 | 0.9949821
|  |  | 274.469 | 9.067 | 0 | 151.69 | 1.49 | 0.00678 | 0.01374 | 1.50717 | 0.065 | 0.0004113 | 0.00012746 | 0.00060114 | 0 | 0.610201 | 0.9950112 |  | 274.469 | 6.677 | 0 | 1.494 | 0.00477 | 0.01438 | -9.68 | 153.63 | 1.50596 | 0.00034611 | 0.00013184 | 0.00043569 | 0.451 | 0.105 | 0 | 0.6195803 | 0.9947581
|  |  | 274.636 | 9.077 | 0 | 151.7 | 1.49 | 0.0068 | 0.01382 | 1.50712 | 0.065 | 0.00041174 | 0.00012759 | 0.00060175 | 0 | 0.6168336 | 0.9946411 |  | 274.636 | 6.749 | 0 | 1.494 | 0.00481 | 0.01445 | -9.58 | 153.62 | 1.50592 | 0.00034989 | 0.00013324 | 0.00044043 | 0.456 | 0.106 | 0 | 0.6130308 | 0.9944594
|  |  | 274.804 | 9.085 | 0 | 151.68 | 1.49 | 0.00677 | 0.01383 | 1.50721 | 0.065 | 0.00041216 | 0.00012772 | 0.00060238 | 0 | 0.6035683 | 0.9953073 |  | 274.804 | 6.743 | 0 | 1.494 | 0.00478 | 0.01446 | -9.61 | 153.61 | 1.50601 | 0.00034961 | 0.00013314 | 0.00044009 | 0.455 | 0.106 | 0 | 0.6064814 | 0.9951314
|  |  | 274.969 | 9.083 | 0 | 151.72 | 1.49 | 0.00679 | 0.01383 | 1.50702 | 0.065 | 0.00041197 | 0.00012766 | 0.0006021 | 0 | 0.6300988 | 0.9939009 |  | 274.969 | 6.753 | 0 | 1.494 | 0.0048 | 0.01446 | -9.59 | 153.64 | 1.50582 | 0.00035 | 0.00013328 | 0.00044063 | 0.456 | 0.106 | 0 | 0.6261298 | 0.9937127
|  |  | 275.134 | 9.012 | 0 | 151.69 | 1.49 | 0.00675 | 0.01392 | 1.50726 | 0.064 | 0.00040889 | 0.0001267 | 0.0005976 | 0 | 0.610201 | 0.9956774 |  | 275.134 | 6.621 | 0 | 1.494 | 0.00475 | 0.01456 | -9.66 | 153.62 | 1.50605 | 0.00034325 | 0.00013074 | 0.00043205 | 0.447 | 0.104 | 0 | 0.6130308 | 0.9954301
|  |  | 275.304 | 9.027 | 0 | 151.68 | 1.49 | 0.0068 | 0.01391 | 1.50726 | 0.064 | 0.00040955 | 0.00012691 | 0.00059852 | 0 | 0.6035683 | 0.9956774 |  | 275.304 | 6.722 | 0 | 1.494 | 0.00482 | 0.01453 | -9.51 | 153.58 | 1.50607 | 0.00034864 | 0.00013273 | 0.00043878 | 0.454 | 0.106 | 0 | 0.5868329 | 0.9955795
|  |  | 275.472 | 9.113 | 0 | 151.66 | 1.491 | 0.00674 | 0.01388 | 1.50736 | 0.065 | 0.00041356 | 0.00012815 | 0.00060443 | 0 | 0.5903031 | 0.9964175 |  | 275.472 | 6.622 | 0 | 1.494 | 0.00469 | 0.01453 | -9.89 | 153.65 | 1.50612 | 0.00034331 | 0.00013085 | 0.00043208 | 0.448 | 0.105 | 0 | 0.6326793 | 0.9959528
|  |  | 275.636 | 9.152 | 0 | 151.72 | 1.49 | 0.00679 | 0.01378 | 1.50698 | 0.065 | 0.00041508 | 0.00012863 | 0.00060666 | 0 | 0.6300988 | 0.9936049 |  | 275.636 | 6.842 | 0 | 1.494 | 0.0048 | 0.01442 | -9.59 | 153.64 | 1.50578 | 0.00035455 | 0.00013501 | 0.00044643 | 0.462 | 0.108 | 0 | 0.6261298 | 0.993414
|  |  | 275.801 | 9.017 | 0 | 151.7 | 1.49 | 0.00678 | 0.01389 | 1.50711 | 0.064 | 0.00040908 | 0.00012677 | 0.00059786 | 0 | 0.6168336 | 0.9945671 |  | 275.801 | 6.674 | 0 | 1.494 | 0.0048 | 0.01452 | -9.57 | 153.62 | 1.50592 | 0.00034599 | 0.00013173 | 0.00043558 | 0.451 | 0.105 | 0 | 0.6130308 | 0.9944594
|  |  | 275.968 | 9.001 | 0 | 151.67 | 1.49 | 0.0068 | 0.01378 | 1.50724 | 0.064 | 0.00040837 | 0.00012655 | 0.00059683 | 0 | 0.5969357 | 0.9955293 |  | 275.968 | 6.66 | 0 | 1.494 | 0.00482 | 0.01441 | -9.56 | 153.59 | 1.50604 | 0.00034538 | 0.00013151 | 0.00043474 | 0.45 | 0.105 | 0 | 0.5933824 | 0.9953555
|  |  | 276.137 | 9.11 | 0 | 151.68 | 1.49 | 0.00675 | 0.01383 | 1.50715 | 0.065 | 0.00041337 | 0.00012809 | 0.00060418 | 0 | 0.6035683 | 0.9948632 |  | 276.137 | 6.706 | 0 | 1.494 | 0.00473 | 0.01447 | -9.74 | 153.64 | 1.50593 | 0.00034756 | 0.00013239 | 0.00043763 | 0.453 | 0.106 | 0 | 0.6261298 | 0.9945341
|  |  | 276.303 | 9.071 | 0 | 151.69 | 1.49 | 0.00677 | 0.01375 | 1.50714 | 0.065 | 0.00041155 | 0.00012753 | 0.00060152 | 0 | 0.610201 | 0.9947891 |  | 276.303 | 6.641 | 0 | 1.494 | 0.00474 | 0.01439 | -9.76 | 153.65 | 1.50592 | 0.0003442 | 0.00013113 | 0.00043336 | 0.449 | 0.105 | 0 | 0.6326793 | 0.9944594
|  |  | 276.468 | 9.041 | 0 | 151.68 | 1.49 | 0.00676 | 0.01395 | 1.50721 | 0.064 | 0.00041026 | 0.00012713 | 0.00059959 | 0 | 0.6035683 | 0.9953073 |  | 276.468 | 6.666 | 0 | 1.494 | 0.00476 | 0.01458 | -9.65 | 153.61 | 1.506 | 0.00034558 | 0.0001316 | 0.00043507 | 0.45 | 0.105 | 0 | 0.6064814 | 0.9950568
|  |  | 276.637 | 9.042 | 0 | 151.69 | 1.49 | 0.00678 | 0.01389 | 1.50714 | 0.064 | 0.00041026 | 0.00012713 | 0.00059959 | 0 | 0.610201 | 0.9947891 |  | 276.637 | 6.703 | 0 | 1.494 | 0.00479 | 0.01453 | -9.58 | 153.61 | 1.50595 | 0.00034753 | 0.00013231 | 0.00043754 | 0.453 | 0.106 | 0 | 0.6064814 | 0.9946834
|  |  | 276.803 | 9.006 | 0 | 151.67 | 1.49 | 0.00676 | 0.01389 | 1.50725 | 0.064 | 0.00040868 | 0.00012664 | 0.00059728 | 0 | 0.5969357 | 0.9956033 |  | 276.803 | 6.626 | 0 | 1.494 | 0.00477 | 0.01453 | -9.63 | 153.6 | 1.50605 | 0.00034357 | 0.00013083 | 0.00043253 | 0.448 | 0.104 | 0 | 0.5999319 | 0.9954301
|  |  | 276.968 | 9.078 | 0 | 151.69 | 1.49 | 0.00683 | 0.01367 | 1.50697 | 0.065 | 0.00041188 | 0.00012765 | 0.00060197 | 0 | 0.610201 | 0.9935308 |  | 276.968 | 6.832 | 0 | 1.494 | 0.00487 | 0.0143 | -9.43 | 153.58 | 1.5058 | 0.00035417 | 0.00013477 | 0.00044607 | 0.461 | 0.107 | 0 | 0.5868329 | 0.9935633
|  |  | 277.134 | 9.063 | 0 | 151.66 | 1.49 | 0.00677 | 0.01379 | 1.50723 | 0.065 | 0.00041135 | 0.00012747 | 0.00060119 | 0 | 0.5903031 | 0.9954553 |  | 277.134 | 6.674 | 0 | 1.494 | 0.00477 | 0.01443 | -9.68 | 153.6 | 1.50602 | 0.00034602 | 0.00013178 | 0.00043569 | 0.451 | 0.105 | 0 | 0.5999319 | 0.9952061
|  |  | 277.301 | 9.128 | 0 | 151.71 | 1.49 | 0.00678 | 0.01381 | 1.50692 | 0.065 | 0.00041408 | 0.00012832 | 0.00060519 | 0 | 0.6234662 | 0.9931607 |  | 277.301 | 6.756 | 0 | 1.494 | 0.00477 | 0.01446 | -9.69 | 153.65 | 1.5057 | 0.00035004 | 0.00013329 | 0.00044087 | 0.456 | 0.106 | 0 | 0.6326793 | 0.9928166
|  |  | 277.468 | 9.006 | 0 | 151.67 | 1.49 | 0.00678 | 0.0138 | 1.50718 | 0.064 | 0.00040868 | 0.00012665 | 0.00059729 | 0 | 0.5969357 | 0.9950852 |  | 277.468 | 6.683 | 0 | 1.494 | 0.00481 | 0.01443 | -9.53 | 153.58 | 1.50598 | 0.00034652 | 0.0001319 | 0.00043634 | 0.451 | 0.105 | 0 | 0.5868329 | 0.9949074
|  |  | 277.635 | 9.045 | 0 | 151.68 | 1.49 | 0.00681 | 0.01378 | 1.50711 | 0.064 | 0.0004104 | 0.00012718 | 0.00059978 | 0 | 0.6035683 | 0.9945671 |  | 277.635 | 6.737 | 0 | 1.494 | 0.00483 | 0.01441 | -9.52 | 153.59 | 1.50592 | 0.00034928 | 0.00013296 | 0.00043976 | 0.455 | 0.106 | 0 | 0.5933824 | 0.9944594
|  |  | 277.801 | 9.05 | 0 | 151.65 | 1.49 | 0.00677 | 0.01385 | 1.50726 | 0.064 | 0.00041077 | 0.00012729 | 0.00060033 | 0 | 0.5836705 | 0.9956774 |  | 277.801 | 6.704 | 0 | 1.494 | 0.00478 | 0.01449 | -9.6 | 153.58 | 1.50606 | 0.00034763 | 0.00013235 | 0.00043772 | 0.453 | 0.106 | 0 | 0.5868329 | 0.9955048
|  |  | 277.968 | 9.063 | 0 | 151.68 | 1.49 | 0.00679 | 0.01378 | 1.50707 | 0.065 | 0.00041125 | 0.00012744 | 0.00060105 | 0 | 0.6035683 | 0.994271 |  | 277.968 | 6.702 | 0 | 1.494 | 0.00479 | 0.01442 | -9.63 | 153.61 | 1.50587 | 0.0003474 | 0.00013226 | 0.0004375 | 0.452 | 0.106 | 0 | 0.6064814 | 0.994086
|  |  | 278.14 | 9.131 | 0 | 151.68 | 1.49 | 0.00675 | 0.01388 | 1.50713 | 0.065 | 0.00041436 | 0.0001284 | 0.00060561 | 0 | 0.6035683 | 0.9947151 |  | 278.14 | 6.764 | 0 | 1.494 | 0.00474 | 0.01453 | -9.69 | 153.62 | 1.50592 | 0.00035062 | 0.00013352 | 0.00044153 | 0.457 | 0.107 | 0 | 0.6130308 | 0.9944594
|  |  | 278.304 | 9.109 | 0 | 151.69 | 1.49 | 0.00681 | 0.01377 | 1.50703 | 0.065 | 0.00041328 | 0.00012807 | 0.000604 | 0 | 0.610201 | 0.9939749 |  | 278.304 | 6.837 | 0 | 1.494 | 0.00484 | 0.0144 | -9.5 | 153.59 | 1.50584 | 0.00035446 | 0.0001349 | 0.00044638 | 0.461 | 0.108 | 0 | 0.5933824 | 0.993862
|  |  | 278.468 | 9.066 | 0 | 151.66 | 1.49 | 0.00679 | 0.01383 | 1.50715 | 0.065 | 0.0004115 | 0.00012752 | 0.00060139 | 0 | 0.5903031 | 0.9948632 |  | 278.468 | 6.72 | 0 | 1.494 | 0.0048 | 0.01446 | -9.61 | 153.59 | 1.50594 | 0.00034844 | 0.00013264 | 0.00043878 | 0.454 | 0.106 | 0 | 0.5933824 | 0.9946087
|  |  | 278.637 | 8.937 | 0 | 151.64 | 1.49 | 0.00678 | 0.01394 | 1.50728 | 0.064 | 0.00040569 | 0.00012571 | 0.00059287 | 0 | 0.5770379 | 0.9958254 |  | 278.637 | 6.559 | 0 | 1.494 | 0.0048 | 0.01457 | -9.58 | 153.56 | 1.50608 | 0.00034019 | 0.0001295 | 0.00042831 | 0.443 | 0.103 | 0 | 0.573734 | 0.9956541
|  |  | 278.803 | 9.031 | 0 | 151.66 | 1.49 | 0.00679 | 0.0139 | 1.50714 | 0.064 | 0.00040991 | 0.00012702 | 0.00059905 | 0 | 0.5903031 | 0.9947891 |  | 278.803 | 6.707 | 0 | 1.494 | 0.00481 | 0.01453 | -9.55 | 153.58 | 1.50595 | 0.00034775 | 0.00013236 | 0.00043792 | 0.453 | 0.106 | 0 | 0.5868329 | 0.9946834
|  |  | 278.969 | 9.001 | 0 | 151.67 | 1.49 | 0.00681 | 0.01377 | 1.50713 | 0.064 | 0.00040847 | 0.00012658 | 0.00059696 | 0 | 0.5969357 | 0.9947151 |  | 278.969 | 6.666 | 0 | 1.494 | 0.00483 | 0.0144 | -9.54 | 153.58 | 1.50593 | 0.00034564 | 0.00013157 | 0.00043524 | 0.45 | 0.105 | 0 | 0.5868329 | 0.9945341
|  |  | 279.136 | 8.987 | 0 | 151.66 | 1.49 | 0.0068 | 0.01382 | 1.5072 | 0.064 | 0.00040786 | 0.00012639 | 0.00059606 | 0 | 0.5903031 | 0.9952332 |  | 279.136 | 6.658 | 0 | 1.494 | 0.00482 | 0.01445 | -9.53 | 153.57 | 1.50601 | 0.00034528 | 0.00013143 | 0.00043476 | 0.45 | 0.105 | 0 | 0.5802835 | 0.9951314
|  |  | 279.301 | 9.157 | 0 | 151.68 | 1.49 | 0.00677 | 0.01384 | 1.50704 | 0.065 | 0.00041556 | 0.00012877 | 0.00060735 | 0 | 0.6035683 | 0.994049 |  | 279.301 | 6.82 | 0 | 1.494 | 0.00477 | 0.01448 | -9.65 | 153.62 | 1.50583 | 0.0003535 | 0.00013458 | 0.00044522 | 0.461 | 0.107 | 0 | 0.6130308 | 0.9937874
|  |  | 279.471 | 9.082 | 0 | 151.66 | 1.49 | 0.00676 | 0.01393 | 1.50719 | 0.065 | 0.00041223 | 0.00012774 | 0.00060246 | 0 | 0.5903031 | 0.9951592 |  | 279.471 | 6.729 | 0 | 1.494 | 0.00476 | 0.01457 | -9.63 | 153.59 | 1.50599 | 0.00034887 | 0.00013281 | 0.00043934 | 0.455 | 0.106 | 0 | 0.5933824 | 0.9949821
|  |  | 279.636 | 9.046 | 0 | 151.67 | 1.49 | 0.0068 | 0.01382 | 1.50717 | 0.064 | 0.00041051 | 0.00012721 | 0.00059993 | 0 | 0.5969357 | 0.9950112 |  | 279.636 | 6.691 | 0 | 1.494 | 0.00481 | 0.01446 | -9.61 | 153.59 | 1.50596 | 0.00034692 | 0.00013208 | 0.00043678 | 0.452 | 0.105 | 0 | 0.5933824 | 0.9947581
|  |  | 279.801 | 9.08 | 0 | 151.66 | 1.49 | 0.00676 | 0.01389 | 1.50718 | 0.065 | 0.00041212 | 0.0001277 | 0.00060231 | 0 | 0.5903031 | 0.9950852 |  | 279.801 | 6.723 | 0 | 1.494 | 0.00476 | 0.01453 | -9.64 | 153.59 | 1.50597 | 0.00034857 | 0.00013271 | 0.00043896 | 0.454 | 0.106 | 0 | 0.5933824 | 0.9948328
|  |  | 279.968 | 9.047 | 0 | 151.66 | 1.49 | 0.00675 | 0.01386 | 1.50719 | 0.064 | 0.00041065 | 0.00012725 | 0.00060017 | 0 | 0.5903031 | 0.9951592 |  | 279.968 | 6.724 | 0 | 1.494 | 0.00477 | 0.0145 | -9.56 | 153.58 | 1.50599 | 0.00034862 | 0.0001327 | 0.00043909 | 0.454 | 0.106 | 0 | 0.5868329 | 0.9949821
|  |  | 280.135 | 9.041 | 0 | 151.66 | 1.49 | 0.00678 | 0.01392 | 1.50714 | 0.064 | 0.00041037 | 0.00012716 | 0.00059973 | 0 | 0.5903031 | 0.9947891 |  | 280.135 | 6.75 | 0 | 1.494 | 0.00481 | 0.01455 | -9.5 | 153.57 | 1.50596 | 0.00035004 | 0.0001332 | 0.00044085 | 0.456 | 0.106 | 0 | 0.5802835 | 0.9947581
|  |  | 280.301 | 8.985 | 0 | 151.67 | 1.49 | 0.00677 | 0.01389 | 1.50703 | 0.064 | 0.00040779 | 0.00012636 | 0.00059597 | 0 | 0.5969357 | 0.9939749 |  | 280.301 | 6.628 | 0 | 1.494 | 0.00479 | 0.01453 | -9.58 | 153.6 | 1.50584 | 0.00034357 | 0.00013076 | 0.00043276 | 0.447 | 0.104 | 0 | 0.5999319 | 0.993862
|  |  | 280.468 | 9.029 | 0 | 151.66 | 1.49 | 0.00676 | 0.01386 | 1.50718 | 0.064 | 0.00040985 | 0.000127 | 0.000599 | 0 | 0.5903031 | 0.9950852 |  | 280.468 | 6.656 | 0 | 1.494 | 0.00476 | 0.0145 | -9.63 | 153.59 | 1.50597 | 0.00034508 | 0.00013137 | 0.00043461 | 0.45 | 0.105 | 0 | 0.5933824 | 0.9948328
|  |  | 280.637 | 9.007 | 0 | 151.65 | 1.49 | 0.00675 | 0.01386 | 1.50719 | 0.064 | 0.00040887 | 0.0001267 | 0.00059756 | 0 | 0.5836705 | 0.9951592 |  | 280.637 | 6.619 | 0 | 1.494 | 0.00476 | 0.01451 | -9.64 | 153.58 | 1.50598 | 0.00034317 | 0.00013064 | 0.00043224 | 0.447 | 0.104 | 0 | 0.5868329 | 0.9949074
|  |  | 280.803 | 9.032 | 0 | 151.64 | 1.49 | 0.00676 | 0.01387 | 1.50727 | 0.064 | 0.00041008 | 0.00012707 | 0.00059932 | 0 | 0.5770379 | 0.9957514 |  | 280.803 | 6.622 | 0 | 1.494 | 0.00475 | 0.01452 | -9.7 | 153.58 | 1.50605 | 0.00034339 | 0.00013075 | 0.00043245 | 0.448 | 0.104 | 0 | 0.5868329 | 0.9954301
|  |  | 280.968 | 9.011 | 0 | 151.66 | 1.49 | 0.00679 | 0.01388 | 1.50712 | 0.064 | 0.00040897 | 0.00012673 | 0.00059767 | 0 | 0.5903031 | 0.9946411 |  | 280.968 | 6.731 | 0 | 1.494 | 0.00484 | 0.01451 | -9.46 | 153.56 | 1.50594 | 0.00034904 | 0.0001328 | 0.00043957 | 0.454 | 0.106 | 0 | 0.573734 | 0.9946087
|  |  | 281.134 | 9.049 | 0 | 151.66 | 1.49 | 0.00677 | 0.01379 | 1.5071 | 0.064 | 0.00041075 | 0.00012728 | 0.00060032 | 0 | 0.5903031 | 0.9944931 |  | 281.134 | 6.726 | 0 | 1.494 | 0.00479 | 0.01443 | -9.56 | 153.58 | 1.5059 | 0.00034869 | 0.00013271 | 0.00043924 | 0.454 | 0.106 | 0 | 0.5868329 | 0.9943101
|  |  | 281.301 | 9.081 | 0 | 151.64 | 1.49 | 0.00677 | 0.01388 | 1.50726 | 0.065 | 0.00041226 | 0.00012775 | 0.0006025 | 0 | 0.5770379 | 0.9956774 |  | 281.301 | 6.727 | 0 | 1.494 | 0.00477 | 0.01452 | -9.63 | 153.57 | 1.50606 | 0.00034882 | 0.00013279 | 0.00043927 | 0.454 | 0.106 | 0 | 0.5802835 | 0.9955048
|  |  | 281.468 | 9.137 | 0 | 151.65 | 1.49 | 0.00673 | 0.014 | 1.50721 | 0.065 | 0.00041484 | 0.00012854 | 0.00060628 | 0 | 0.5836705 | 0.9953073 |  | 281.468 | 6.746 | 0 | 1.494 | 0.00471 | 0.01465 | -9.74 | 153.6 | 1.50599 | 0.00034971 | 0.00013316 | 0.00044045 | 0.456 | 0.106 | 0 | 0.5999319 | 0.9949821
|  |  | 281.635 | 9.03 | 0 | 151.65 | 1.49 | 0.00679 | 0.01382 | 1.50719 | 0.064 | 0.00040991 | 0.00012703 | 0.00059906 | 0 | 0.5836705 | 0.9951592 |  | 281.635 | 6.705 | 0 | 1.494 | 0.00481 | 0.01445 | -9.55 | 153.56 | 1.506 | 0.00034773 | 0.00013235 | 0.00043791 | 0.453 | 0.106 | 0 | 0.573734 | 0.9950568
|  |  | 281.801 | 9.091 | 0 | 151.65 | 1.49 | 0.00677 | 0.01389 | 1.50718 | 0.065 | 0.00041269 | 0.00012788 | 0.00060314 | 0 | 0.5836705 | 0.9950852 |  | 281.801 | 6.758 | 0 | 1.494 | 0.00478 | 0.01453 | -9.6 | 153.57 | 1.50598 | 0.00035039 | 0.00013337 | 0.00044132 | 0.456 | 0.106 | 0 | 0.5802835 | 0.9949074
|  |  | 281.971 | 9.125 | 0 | 151.66 | 1.49 | 0.00672 | 0.01396 | 1.50714 | 0.065 | 0.00041427 | 0.00012836 | 0.00060548 | 0 | 0.5903031 | 0.9947891 |  | 281.971 | 6.709 | 0 | 1.494 | 0.00469 | 0.01462 | -9.77 | 153.62 | 1.50592 | 0.00034771 | 0.0001324 | 0.00043804 | 0.454 | 0.106 | 0 | 0.6130308 | 0.9944594
|  |  | 282.136 | 9.056 | 0 | 151.64 | 1.49 | 0.00676 | 0.01389 | 1.50717 | 0.065 | 0.00041117 | 0.00012741 | 0.00060092 | 0 | 0.5770379 | 0.9950112 |  | 282.136 | 6.736 | 0 | 1.494 | 0.00478 | 0.01452 | -9.56 | 153.56 | 1.50597 | 0.0003493 | 0.00013293 | 0.00044001 | 0.455 | 0.106 | 0 | 0.573734 | 0.9948328
|  |  | 282.301 | 9.028 | 0 | 151.64 | 1.49 | 0.00677 | 0.01392 | 1.50725 | 0.064 | 0.00040985 | 0.000127 | 0.00059896 | 0 | 0.5770379 | 0.9956033 |  | 282.301 | 6.644 | 0 | 1.494 | 0.00478 | 0.01456 | -9.65 | 153.57 | 1.50605 | 0.00034456 | 0.00013118 | 0.00043388 | 0.449 | 0.105 | 0 | 0.5802835 | 0.9954301
|  |  | 282.469 | 8.965 | 0 | 151.63 | 1.49 | 0.00677 | 0.01384 | 1.50727 | 0.064 | 0.00040705 | 0.00012614 | 0.0005949 | 0 | 0.5704053 | 0.9957514 |  | 282.469 | 6.629 | 0 | 1.494 | 0.0048 | 0.01448 | -9.53 | 153.54 | 1.50608 | 0.00034383 | 0.00013084 | 0.00043306 | 0.448 | 0.104 | 0 | 0.560635 | 0.9956541
|  |  | 282.636 | 9.05 | 0 | 151.65 | 1.49 | 0.00678 | 0.01387 | 1.5071 | 0.064 | 0.00041083 | 0.00012731 | 0.00060041 | 0 | 0.5836705 | 0.9944931 |  | 282.636 | 6.751 | 0 | 1.494 | 0.00481 | 0.0145 | -9.51 | 153.56 | 1.50592 | 0.00035003 | 0.00013318 | 0.00044094 | 0.456 | 0.106 | 0 | 0.573734 | 0.9944594
|  |  | 282.802 | 9.033 | 0 | 151.64 | 1.49 | 0.00678 | 0.01391 | 1.50718 | 0.064 | 0.00041014 | 0.00012709 | 0.00059938 | 0 | 0.5770379 | 0.9950852 |  | 282.802 | 6.674 | 0 | 1.494 | 0.00479 | 0.01455 | -9.61 | 153.56 | 1.50598 | 0.0003461 | 0.00013172 | 0.00043593 | 0.451 | 0.105 | 0 | 0.573734 | 0.9949074
|  |  | 282.971 | 9.072 | 0 | 151.64 | 1.49 | 0.00677 | 0.014 | 1.50713 | 0.065 | 0.00041193 | 0.00012764 | 0.00060199 | 0 | 0.5770379 | 0.9947151 |  | 282.971 | 6.805 | 0 | 1.494 | 0.00481 | 0.01463 | -9.48 | 153.54 | 1.50595 | 0.00035288 | 0.00013424 | 0.00044454 | 0.459 | 0.107 | 0 | 0.560635 | 0.9946834
|  |  | 283.136 | 9.028 | 0 | 151.65 | 1.49 | 0.00676 | 0.01396 | 1.50713 | 0.064 | 0.00040989 | 0.00012701 | 0.00059902 | 0 | 0.5836705 | 0.9947151 |  | 283.136 | 6.666 | 0 | 1.494 | 0.00477 | 0.01461 | -9.61 | 153.57 | 1.50593 | 0.00034564 | 0.00013154 | 0.0004354 | 0.45 | 0.105 | 0 | 0.5802835 | 0.9945341
|  |  | 283.301 | 9.086 | 0 | 151.64 | 1.49 | 0.00677 | 0.01389 | 1.50717 | 0.065 | 0.0004125 | 0.00012782 | 0.00060285 | 0 | 0.5770379 | 0.9950112 |  | 283.301 | 6.743 | 0 | 1.494 | 0.00477 | 0.01453 | -9.62 | 153.57 | 1.50596 | 0.00034961 | 0.00013307 | 0.00044036 | 0.455 | 0.106 | 0 | 0.5802835 | 0.9947581
|  |  | 283.468 | 8.996 | 0 | 151.65 | 1.49 | 0.00677 | 0.01391 | 1.50708 | 0.064 | 0.00040843 | 0.00012656 | 0.00059689 | 0 | 0.5836705 | 0.994345 |  | 283.468 | 6.65 | 0 | 1.494 | 0.00479 | 0.01455 | -9.56 | 153.57 | 1.50589 | 0.00034479 | 0.00013119 | 0.00043436 | 0.449 | 0.105 | 0 | 0.5802835 | 0.9942354
|  |  | 283.637 | 9.086 | 0 | 151.66 | 1.49 | 0.00677 | 0.01394 | 1.50702 | 0.065 | 0.00041248 | 0.00012782 | 0.00060281 | 0 | 0.5903031 | 0.9939009 |  | 283.637 | 6.847 | 0 | 1.494 | 0.00482 | 0.01457 | -9.43 | 153.55 | 1.50585 | 0.00035499 | 0.00013502 | 0.00044729 | 0.462 | 0.108 | 0 | 0.5671845 | 0.9939367
|  |  | 283.802 | 9.049 | 0 | 151.63 | 1.49 | 0.00676 | 0.01393 | 1.50719 | 0.064 | 0.00041095 | 0.00012734 | 0.00060058 | 0 | 0.5704053 | 0.9951592 |  | 283.802 | 6.726 | 0 | 1.494 | 0.00478 | 0.01457 | -9.56 | 153.54 | 1.506 | 0.00034882 | 0.00013272 | 0.00043946 | 0.454 | 0.106 | 0 | 0.560635 | 0.9950568
|  |  | 283.968 | 9.092 | 0 | 151.66 | 1.49 | 0.00676 | 0.01388 | 1.50703 | 0.065 | 0.00041275 | 0.0001279 | 0.00060323 | 0 | 0.5903031 | 0.9939749 |  | 283.968 | 6.734 | 0 | 1.494 | 0.00476 | 0.01453 | -9.64 | 153.59 | 1.50582 | 0.00034903 | 0.00013284 | 0.00043977 | 0.455 | 0.106 | 0 | 0.5933824 | 0.9937127
|  |  | 284.135 | 9.065 | 0 | 151.61 | 1.49 | 0.00675 | 0.01394 | 1.50735 | 0.065 | 0.00041169 | 0.00012757 | 0.00060166 | 0 | 0.55714 | 0.9963435 |  | 284.135 | 6.722 | 0 | 1.494 | 0.00476 | 0.01458 | -9.61 | 153.54 | 1.50615 | 0.00034867 | 0.00013271 | 0.00043913 | 0.454 | 0.106 | 0 | 0.560635 | 0.9961768
|  |  | 284.301 | 9.065 | 0 | 151.63 | 1.49 | 0.00677 | 0.01383 | 1.5072 | 0.065 | 0.0004116 | 0.00012755 | 0.00060154 | 0 | 0.5704053 | 0.9952332 |  | 284.301 | 6.699 | 0 | 1.494 | 0.00477 | 0.01447 | -9.64 | 153.56 | 1.506 | 0.00034734 | 0.00013221 | 0.00043753 | 0.452 | 0.106 | 0 | 0.573734 | 0.9950568
|  |  | 284.47 | 9.034 | 0 | 151.64 | 1.49 | 0.00678 | 0.01386 | 1.50713 | 0.064 | 0.00041018 | 0.00012711 | 0.00059946 | 0 | 0.5770379 | 0.9947151 |  | 284.47 | 6.7 | 0 | 1.494 | 0.0048 | 0.0145 | -9.56 | 153.55 | 1.50593 | 0.00034741 | 0.00013219 | 0.00043768 | 0.452 | 0.105 | 0 | 0.5671845 | 0.9945341
|  |  | 284.636 | 9.067 | 0 | 151.63 | 1.49 | 0.00677 | 0.0139 | 1.50717 | 0.065 | 0.00041171 | 0.00012758 | 0.00060168 | 0 | 0.5704053 | 0.9950112 |  | 284.636 | 6.799 | 0 | 1.494 | 0.00481 | 0.01453 | -9.47 | 153.53 | 1.50599 | 0.0003526 | 0.00013413 | 0.00044422 | 0.459 | 0.107 | 0 | 0.5540856 | 0.9949821
|  |  | 284.802 | 9.01 | 0 | 151.64 | 1.49 | 0.00675 | 0.01399 | 1.50712 | 0.064 | 0.00040911 | 0.00012677 | 0.0005979 | 0 | 0.5770379 | 0.9946411 |  | 284.802 | 6.7 | 0 | 1.494 | 0.00478 | 0.01463 | -9.51 | 153.55 | 1.50594 | 0.00034744 | 0.00013217 | 0.00043777 | 0.452 | 0.105 | 0 | 0.5671845 | 0.9946087
|  |  | 284.968 | 9.017 | 0 | 151.64 | 1.49 | 0.00678 | 0.01389 | 1.50715 | 0.064 | 0.00040941 | 0.00012687 | 0.00059831 | 0 | 0.5770379 | 0.9948632 |  | 284.968 | 6.692 | 0 | 1.494 | 0.00481 | 0.01453 | -9.54 | 153.55 | 1.50596 | 0.00034703 | 0.00013205 | 0.00043713 | 0.452 | 0.105 | 0 | 0.5671845 | 0.9947581
|  |  | 285.134 | 9.065 | 0 | 151.62 | 1.49 | 0.00677 | 0.01392 | 1.50724 | 0.065 | 0.00041166 | 0.00012756 | 0.00060161 | 0 | 0.5637726 | 0.9955293 |  | 285.134 | 6.781 | 0 | 1.494 | 0.0048 | 0.01455 | -9.5 | 153.52 | 1.50605 | 0.00035174 | 0.00013381 | 0.0004431 | 0.458 | 0.107 | 0 | 0.5475361 | 0.9954301
|  |  | 285.304 | 8.998 | 0 | 151.61 | 1.49 | 0.00675 | 0.01399 | 1.50729 | 0.064 | 0.00040871 | 0.00012664 | 0.0005973 | 0 | 0.55714 | 0.9958994 |  | 285.304 | 6.717 | 0 | 1.494 | 0.00479 | 0.01462 | -9.46 | 153.51 | 1.50611 | 0.00034845 | 0.00013254 | 0.00043898 | 0.454 | 0.106 | 0 | 0.5409866 | 0.9958781
|  |  | 285.469 | 9.037 | 0 | 151.63 | 1.49 | 0.00677 | 0.01395 | 1.50712 | 0.064 | 0.00041039 | 0.00012717 | 0.00059975 | 0 | 0.5704053 | 0.9946411 |  | 285.469 | 6.699 | 0 | 1.494 | 0.00479 | 0.0146 | -9.58 | 153.55 | 1.50592 | 0.00034734 | 0.00013215 | 0.00043764 | 0.452 | 0.105 | 0 | 0.5671845 | 0.9944594
|  |  | 285.635 | 9.018 | 0 | 151.63 | 1.49 | 0.00677 | 0.01386 | 1.50715 | 0.064 | 0.00040952 | 0.0001269 | 0.00059849 | 0 | 0.5704053 | 0.9948632 |  | 285.635 | 6.733 | 0 | 1.494 | 0.00481 | 0.0145 | -9.47 | 153.53 | 1.50597 | 0.00034919 | 0.00013283 | 0.00043999 | 0.455 | 0.106 | 0 | 0.5540856 | 0.9948328
|  |  | 285.804 | 9.034 | 0 | 151.59 | 1.49 | 0.00677 | 0.01387 | 1.50737 | 0.064 | 0.00041039 | 0.00012717 | 0.00059974 | 0 | 0.5438748 | 0.9964916 |  | 285.804 | 6.692 | 0 | 1.494 | 0.00479 | 0.01451 | -9.58 | 153.51 | 1.50617 | 0.00034721 | 0.00013212 | 0.00043735 | 0.452 | 0.105 | 0 | 0.5409866 | 0.9963262
|  |  | 285.969 | 9.093 | 0 | 151.62 | 1.49 | 0.00677 | 0.01384 | 1.50718 | 0.065 | 0.00041295 | 0.00012796 | 0.00060351 | 0 | 0.5637726 | 0.9950852 |  | 285.969 | 6.744 | 0 | 1.494 | 0.00477 | 0.01449 | -9.63 | 153.55 | 1.50597 | 0.00034968 | 0.00013308 | 0.00044056 | 0.455 | 0.106 | 0 | 0.5671845 | 0.9948328
|  |  | 286.136 | 9.025 | 0 | 151.6 | 1.49 | 0.00677 | 0.01399 | 1.50729 | 0.064 | 0.00040996 | 0.00012703 | 0.00059909 | 0 | 0.5505074 | 0.9958994 |  | 286.136 | 6.719 | 0 | 1.494 | 0.0048 | 0.01462 | -9.52 | 153.51 | 1.5061 | 0.00034857 | 0.0001326 | 0.00043909 | 0.454 | 0.106 | 0 | 0.5409866 | 0.9958035
|  |  | 286.303 | 9.139 | 0 | 151.64 | 1.49 | 0.00677 | 0.01385 | 1.50708 | 0.065 | 0.00041498 | 0.00012859 | 0.00060648 | 0 | 0.5770379 | 0.994345 |  | 286.303 | 6.802 | 0 | 1.494 | 0.00478 | 0.0145 | -9.64 | 153.57 | 1.50588 | 0.00035264 | 0.0001342 | 0.00044433 | 0.459 | 0.107 | 0 | 0.5802835 | 0.9941607
|  |  | 286.468 | 9.025 | 0 | 151.62 | 1.49 | 0.00676 | 0.01392 | 1.50713 | 0.064 | 0.00040989 | 0.00012701 | 0.00059902 | 0 | 0.5637726 | 0.9947151 |  | 286.468 | 6.678 | 0 | 1.494 | 0.00478 | 0.01456 | -9.58 | 153.55 | 1.50593 | 0.0003463 | 0.00013175 | 0.00043635 | 0.451 | 0.105 | 0 | 0.5671845 | 0.9945341
|  |  | 286.635 | 9.14 | 0 | 151.63 | 1.49 | 0.00677 | 0.01381 | 1.50707 | 0.065 | 0.00041506 | 0.00012862 | 0.00060661 | 0 | 0.5704053 | 0.994271 |  | 286.635 | 6.762 | 0 | 1.494 | 0.00476 | 0.01446 | -9.71 | 153.58 | 1.50585 | 0.00035054 | 0.00013342 | 0.00044172 | 0.457 | 0.107 | 0 | 0.5868329 | 0.9939367
|  |  | 286.802 | 9.051 | 0 | 151.61 | 1.49 | 0.00676 | 0.01401 | 1.50726 | 0.064 | 0.00041114 | 0.0001274 | 0.00060083 | 0 | 0.55714 | 0.9956774 |  | 286.802 | 6.735 | 0 | 1.494 | 0.00478 | 0.01465 | -9.55 | 153.52 | 1.50606 | 0.00034936 | 0.00013291 | 0.00044013 | 0.455 | 0.106 | 0 | 0.5475361 | 0.9955048
|  |  | 286.968 | 9.031 | 0 | 151.64 | 1.49 | 0.0068 | 0.0139 | 1.50706 | 0.064 | 0.00041007 | 0.00012707 | 0.00059926 | 0 | 0.5770379 | 0.994197 |  | 286.968 | 6.782 | 0 | 1.494 | 0.00485 | 0.01453 | -9.41 | 153.52 | 1.50588 | 0.00035174 | 0.00013376 | 0.00044319 | 0.458 | 0.107 | 0 | 0.5475361 | 0.9941607
|  |  | 287.134 | 8.994 | 0 | 151.61 | 1.49 | 0.00677 | 0.01397 | 1.5072 | 0.064 | 0.00040854 | 0.00012659 | 0.00059703 | 0 | 0.55714 | 0.9952332 |  | 287.134 | 6.63 | 0 | 1.494 | 0.00478 | 0.01462 | -9.6 | 153.54 | 1.506 | 0.00034385 | 0.00013082 | 0.00043322 | 0.448 | 0.104 | 0 | 0.560635 | 0.9950568
|  |  | 287.301 | 9.068 | 0 | 151.62 | 1.49 | 0.00676 | 0.01389 | 1.50712 | 0.065 | 0.00041184 | 0.00012762 | 0.00060188 | 0 | 0.5637726 | 0.9946411 |  | 287.301 | 6.748 | 0 | 1.494 | 0.00478 | 0.01453 | -9.56 | 153.54 | 1.50592 | 0.00034991 | 0.00013312 | 0.00044094 | 0.456 | 0.106 | 0 | 0.560635 | 0.9944594
|  |  | 287.469 | 9.047 | 0 | 151.58 | 1.491 | 0.00675 | 0.01402 | 1.50739 | 0.064 | 0.00041108 | 0.00012738 | 0.00060074 | 0 | 0.5372422 | 0.9966396 |  | 287.469 | 6.68 | 0 | 1.494 | 0.00475 | 0.01466 | -9.64 | 153.52 | 1.50619 | 0.00034658 | 0.00013188 | 0.00043658 | 0.452 | 0.105 | 0 | 0.5475361 | 0.9964755
|  |  | 287.64 | 9.06 | 0 | 151.61 | 1.49 | 0.00678 | 0.01385 | 1.50723 | 0.065 | 0.00041148 | 0.00012751 | 0.00060133 | 0 | 0.55714 | 0.9954553 |  | 287.64 | 6.694 | 0 | 1.494 | 0.00479 | 0.01449 | -9.64 | 153.55 | 1.50603 | 0.00034714 | 0.00013212 | 0.00043728 | 0.452 | 0.105 | 0 | 0.5671845 | 0.9952808
|  |  | 287.804 | 9.076 | 0 | 151.61 | 1.49 | 0.00674 | 0.01403 | 1.50726 | 0.065 | 0.00041228 | 0.00012775 | 0.00060251 | 0 | 0.55714 | 0.9956774 |  | 287.804 | 6.726 | 0 | 1.494 | 0.00475 | 0.01467 | -9.63 | 153.54 | 1.50606 | 0.00034884 | 0.00013274 | 0.00043949 | 0.455 | 0.106 | 0 | 0.560635 | 0.9955048
|  |  | 287.968 | 8.964 | 0 | 151.59 | 1.49 | 0.00678 | 0.01384 | 1.50736 | 0.064 | 0.00040718 | 0.00012618 | 0.00059506 | 0 | 0.5438748 | 0.9964175 |  | 287.968 | 6.658 | 0 | 1.494 | 0.00482 | 0.01447 | -9.48 | 153.49 | 1.50617 | 0.00034546 | 0.00013142 | 0.00043516 | 0.45 | 0.105 | 0 | 0.5278877 | 0.9963262
|  |  | 288.135 | 9.147 | 0 | 151.62 | 1.49 | 0.00674 | 0.01396 | 1.50715 | 0.065 | 0.00041549 | 0.00012874 | 0.00060722 | 0 | 0.5637726 | 0.9948632 |  | 288.135 | 6.786 | 0 | 1.494 | 0.00473 | 0.01461 | -9.69 | 153.56 | 1.50594 | 0.00035186 | 0.0001339 | 0.00044339 | 0.459 | 0.107 | 0 | 0.573734 | 0.9946087
|  |  | 288.301 | 9.087 | 0 | 151.59 | 1.49 | 0.00676 | 0.01378 | 1.50729 | 0.065 | 0.00041282 | 0.00012793 | 0.00060333 | 0 | 0.5438748 | 0.9958994 |  | 288.301 | 6.762 | 0 | 1.494 | 0.00478 | 0.01442 | -9.59 | 153.51 | 1.50609 | 0.00035073 | 0.00013345 | 0.00044192 | 0.457 | 0.106 | 0 | 0.5409866 | 0.9957288
|  |  | 288.468 | 9.079 | 0 | 151.59 | 1.49 | 0.00675 | 0.01393 | 1.50733 | 0.065 | 0.00041248 | 0.00012781 | 0.00060281 | 0 | 0.5438748 | 0.9961955 |  | 288.468 | 6.702 | 0 | 1.494 | 0.00475 | 0.01458 | -9.68 | 153.53 | 1.50612 | 0.00034761 | 0.00013229 | 0.00043793 | 0.453 | 0.106 | 0 | 0.5540856 | 0.9959528
|  |  | 288.635 | 9.118 | 0 | 151.61 | 1.49 | 0.00676 | 0.01388 | 1.50717 | 0.065 | 0.00041416 | 0.00012834 | 0.00060528 | 0 | 0.55714 | 0.9950112 |  | 288.635 | 6.811 | 0 | 1.494 | 0.00478 | 0.01452 | -9.57 | 153.53 | 1.50597 | 0.00035322 | 0.00013438 | 0.00044511 | 0.46 | 0.107 | 0 | 0.5540856 | 0.9948328
|  |  | 288.802 | 9.046 | 0 | 151.62 | 1.49 | 0.00678 | 0.01382 | 1.50716 | 0.064 | 0.00041083 | 0.00012731 | 0.0006004 | 0 | 0.5637726 | 0.9949372 |  | 288.802 | 6.733 | 0 | 1.494 | 0.0048 | 0.01446 | -9.54 | 153.53 | 1.50597 | 0.00034916 | 0.00013283 | 0.00043995 | 0.455 | 0.106 | 0 | 0.5540856 | 0.9948328
|  |  | 288.969 | 9.001 | 0 | 151.58 | 1.49 | 0.00677 | 0.01394 | 1.50737 | 0.064 | 0.00040895 | 0.00012672 | 0.00059762 | 0 | 0.5372422 | 0.9964916 |  | 288.969 | 6.712 | 0 | 1.494 | 0.00481 | 0.01457 | -9.47 | 153.48 | 1.50618 | 0.00034829 | 0.00013247 | 0.00043876 | 0.453 | 0.106 | 0 | 0.5213382 | 0.9964008
|  |  | 289.136 | 8.985 | 0 | 151.6 | 1.49 | 0.00677 | 0.01396 | 1.50727 | 0.064 | 0.00040814 | 0.00012647 | 0.00059645 | 0 | 0.5505074 | 0.9957514 |  | 289.136 | 6.685 | 0 | 1.494 | 0.00481 | 0.01459 | -9.48 | 153.5 | 1.50608 | 0.00034683 | 0.00013192 | 0.00043696 | 0.451 | 0.105 | 0 | 0.5344371 | 0.9956541
|  |  | 289.301 | 9.067 | 0 | 151.62 | 1.49 | 0.00679 | 0.01389 | 1.50712 | 0.065 | 0.00041181 | 0.00012761 | 0.00060181 | 0 | 0.5637726 | 0.9946411 |  | 289.301 | 6.811 | 0 | 1.494 | 0.00483 | 0.01453 | -9.45 | 153.51 | 1.50594 | 0.00035323 | 0.00013433 | 0.0004451 | 0.46 | 0.107 | 0 | 0.5409866 | 0.9946087
|  |  | 289.468 | 9.068 | 0 | 151.6 | 1.49 | 0.00677 | 0.01391 | 1.50722 | 0.065 | 0.00041193 | 0.00012765 | 0.000602 | 0 | 0.5505074 | 0.9953813 |  | 289.468 | 6.718 | 0 | 1.494 | 0.00478 | 0.01455 | -9.62 | 153.53 | 1.50602 | 0.00034844 | 0.00013257 | 0.00043903 | 0.454 | 0.106 | 0 | 0.5540856 | 0.9952061
|  |  | 289.635 | 9.041 | 0 | 151.6 | 1.49 | 0.00677 | 0.0139 | 1.50723 | 0.064 | 0.00041068 | 0.00012726 | 0.00060017 | 0 | 0.5505074 | 0.9954553 |  | 289.635 | 6.781 | 0 | 1.494 | 0.00482 | 0.01453 | -9.44 | 153.49 | 1.50605 | 0.00035177 | 0.00013378 | 0.00044324 | 0.458 | 0.107 | 0 | 0.5278877 | 0.9954301
|  |  | 289.804 | 9.084 | 0 | 151.62 | 1.49 | 0.00676 | 0.01394 | 1.50718 | 0.065 | 0.00041258 | 0.00012785 | 0.00060296 | 0 | 0.5637726 | 0.9950852 |  | 289.804 | 6.782 | 0 | 1.494 | 0.00478 | 0.01458 | -9.54 | 153.53 | 1.50599 | 0.0003517 | 0.00013379 | 0.00044316 | 0.458 | 0.107 | 0 | 0.5540856 | 0.9949821
|  |  | 289.969 | 9.062 | 0 | 151.62 | 1.49 | 0.00677 | 0.01385 | 1.50715 | 0.065 | 0.00041157 | 0.00012754 | 0.0006015 | 0 | 0.5637726 | 0.9948632 |  | 289.969 | 6.726 | 0 | 1.494 | 0.00478 | 0.01449 | -9.59 | 153.54 | 1.50595 | 0.00034879 | 0.0001327 | 0.00043951 | 0.454 | 0.106 | 0 | 0.560635 | 0.9946834
|  |  | 290.136 | 9.076 | 0 | 151.62 | 1.49 | 0.00674 | 0.01394 | 1.50716 | 0.065 | 0.00041225 | 0.00012774 | 0.0006025 | 0 | 0.5637726 | 0.9949372 |  | 290.136 | 6.748 | 0 | 1.494 | 0.00475 | 0.01458 | -9.58 | 153.54 | 1.50596 | 0.00034992 | 0.00013312 | 0.00044099 | 0.456 | 0.106 | 0 | 0.560635 | 0.9947581
|  |  | 290.303 | 9.011 | 0 | 151.61 | 1.49 | 0.00678 | 0.01391 | 1.50719 | 0.064 | 0.00040928 | 0.00012683 | 0.00059812 | 0 | 0.55714 | 0.9951592 |  | 290.303 | 6.773 | 0 | 1.494 | 0.00484 | 0.01454 | -9.38 | 153.49 | 1.50602 | 0.00035136 | 0.0001336 | 0.00044272 | 0.457 | 0.106 | 0 | 0.5278877 | 0.9952061
|  |  | 290.468 | 9.022 | 0 | 151.6 | 1.49 | 0.00677 | 0.01385 | 1.50713 | 0.064 | 0.00040993 | 0.00012703 | 0.00059909 | 0 | 0.5505074 | 0.9947151 |  | 290.468 | 6.714 | 0 | 1.494 | 0.0048 | 0.01449 | -9.51 | 153.5 | 1.50594 | 0.00034819 | 0.00013241 | 0.0004389 | 0.453 | 0.106 | 0 | 0.5344371 | 0.9946087
|  |  | 290.635 | 9.098 | 0 | 151.59 | 1.49 | 0.00678 | 0.01381 | 1.50725 | 0.065 | 0.00041332 | 0.00012808 | 0.00060405 | 0 | 0.5438748 | 0.9956033 |  | 290.635 | 6.801 | 0 | 1.494 | 0.0048 | 0.01445 | -9.54 | 153.5 | 1.50606 | 0.0003528 | 0.00013421 | 0.00044457 | 0.459 | 0.107 | 0 | 0.5344371 | 0.9955048
|  |  | 290.802 | 9.076 | 0 | 151.61 | 1.49 | 0.00676 | 0.0139 | 1.50716 | 0.065 | 0.00041227 | 0.00012775 | 0.00060251 | 0 | 0.55714 | 0.9949372 |  | 290.802 | 6.722 | 0 | 1.494 | 0.00477 | 0.01455 | -9.63 | 153.55 | 1.50596 | 0.00034858 | 0.00013264 | 0.00043924 | 0.454 | 0.106 | 0 | 0.5671845 | 0.9947581
|  |  | 290.968 | 9.087 | 0 | 151.62 | 1.49 | 0.0068 | 0.01383 | 1.50707 | 0.065 | 0.00041272 | 0.0001279 | 0.00060315 | 0 | 0.5637726 | 0.994271 |  | 290.968 | 6.827 | 0 | 1.494 | 0.00484 | 0.01447 | -9.47 | 153.52 | 1.50589 | 0.00035402 | 0.00013464 | 0.00044612 | 0.461 | 0.107 | 0 | 0.5475361 | 0.9942354
|  |  | 291.134 | 9.139 | 0 | 151.61 | 1.49 | 0.00673 | 0.01389 | 1.50714 | 0.065 | 0.00041517 | 0.00012864 | 0.00060677 | 0 | 0.55714 | 0.9947891 |  | 291.134 | 6.782 | 0 | 1.494 | 0.00473 | 0.01454 | -9.67 | 153.55 | 1.50593 | 0.00035163 | 0.0001338 | 0.00044321 | 0.458 | 0.107 | 0 | 0.5671845 | 0.9945341
|  |  | 291.304 | 9.203 | 0 | 151.61 | 1.49 | 0.0067 | 0.0139 | 1.50715 | 0.066 | 0.00041806 | 0.00012954 | 0.00061104 | 0 | 0.55714 | 0.9948632 |  | 291.304 | 6.74 | 0 | 1.494 | 0.00465 | 0.01457 | -9.9 | 153.6 | 1.50591 | 0.00034931 | 0.00013301 | 0.00044028 | 0.456 | 0.106 | 0 | 0.5999319 | 0.9943847
|  |  | 291.469 | 9.083 | 0 | 151.6 | 1.49 | 0.00675 | 0.01387 | 1.50721 | 0.065 | 0.00041264 | 0.00012786 | 0.00060305 | 0 | 0.5505074 | 0.9953073 |  | 291.469 | 6.708 | 0 | 1.494 | 0.00475 | 0.01452 | -9.67 | 153.54 | 1.506 | 0.00034785 | 0.00013237 | 0.00043835 | 0.453 | 0.106 | 0 | 0.560635 | 0.9950568
|  |  | 291.635 | 9.177 | 0 | 151.63 | 1.49 | 0.00674 | 0.01387 | 1.50706 | 0.065 | 0.0004168 | 0.00012915 | 0.00060916 | 0 | 0.5704053 | 0.994197 |  | 291.635 | 6.8 | 0 | 1.494 | 0.00473 | 0.01452 | -9.73 | 153.58 | 1.50584 | 0.00035245 | 0.00013414 | 0.00044421 | 0.459 | 0.107 | 0 | 0.5868329 | 0.993862
|  |  | 291.801 | 9.081 | 0 | 151.62 | 1.49 | 0.00675 | 0.01391 | 1.50709 | 0.065 | 0.00041252 | 0.00012782 | 0.00060287 | 0 | 0.5637726 | 0.994419 |  | 291.801 | 6.741 | 0 | 1.494 | 0.00477 | 0.01456 | -9.61 | 153.54 | 1.50589 | 0.00034952 | 0.00013296 | 0.00044052 | 0.455 | 0.106 | 0 | 0.560635 | 0.9942354
|  |  | 291.971 | 9.095 | 0 | 151.61 | 1.49 | 0.00675 | 0.01391 | 1.50715 | 0.065 | 0.00041315 | 0.00012802 | 0.00060379 | 0 | 0.55714 | 0.9948632 |  | 291.971 | 6.732 | 0 | 1.494 | 0.00475 | 0.01456 | -9.66 | 153.55 | 1.50594 | 0.00034907 | 0.00013282 | 0.0004399 | 0.455 | 0.106 | 0 | 0.5671845 | 0.9946087
|  |  | 292.136 | 9.076 | 0 | 151.62 | 1.49 | 0.00674 | 0.01394 | 1.50708 | 0.065 | 0.00041223 | 0.00012774 | 0.00060247 | 0 | 0.5637726 | 0.994345 |  | 292.136 | 6.713 | 0 | 1.494 | 0.00475 | 0.01459 | -9.64 | 153.56 | 1.50587 | 0.00034803 | 0.00013241 | 0.00043865 | 0.453 | 0.106 | 0 | 0.573734 | 0.994086
|  |  | 292.303 | 9.034 | 0 | 151.57 | 1.49 | 0.00678 | 0.01393 | 1.50737 | 0.064 | 0.00041052 | 0.00012721 | 0.00059991 | 0 | 0.5306095 | 0.9964916 |  | 292.303 | 6.684 | 0 | 1.494 | 0.00479 | 0.01457 | -9.6 | 153.49 | 1.50617 | 0.00034678 | 0.00013194 | 0.00043688 | 0.452 | 0.105 | 0 | 0.5278877 | 0.9963262
|  |  | 292.469 | 9.066 | 0 | 151.58 | 1.49 | 0.00673 | 0.01386 | 1.50731 | 0.065 | 0.00041195 | 0.00012765 | 0.00060206 | 0 | 0.5372422 | 0.9960474 |  | 292.469 | 6.628 | 0 | 1.494 | 0.00471 | 0.01452 | -9.77 | 153.54 | 1.50609 | 0.00034372 | 0.00013084 | 0.00043313 | 0.448 | 0.105 | 0 | 0.560635 | 0.9957288
|  |  | 292.635 | 9.138 | 0 | 151.6 | 1.49 | 0.00677 | 0.01377 | 1.50719 | 0.065 | 0.00041512 | 0.00012864 | 0.00060669 | 0 | 0.5505074 | 0.9951592 |  | 292.635 | 6.792 | 0 | 1.494 | 0.00478 | 0.01442 | -9.65 | 153.53 | 1.50599 | 0.00035219 | 0.00013402 | 0.00044382 | 0.459 | 0.107 | 0 | 0.5540856 | 0.9949821
|  |  | 292.802 | 9.084 | 0 | 151.6 | 1.49 | 0.00676 | 0.01389 | 1.50722 | 0.065 | 0.00041266 | 0.00012787 | 0.00060307 | 0 | 0.5505074 | 0.9953813 |  | 292.802 | 6.699 | 0 | 1.494 | 0.00475 | 0.01454 | -9.69 | 153.54 | 1.50601 | 0.00034741 | 0.00013221 | 0.00043775 | 0.453 | 0.106 | 0 | 0.560635 | 0.9951314
|  |  | 292.969 | 9.035 | 0 | 151.6 | 1.49 | 0.00679 | 0.01387 | 1.50719 | 0.064 | 0.00041044 | 0.00012719 | 0.00059981 | 0 | 0.5505074 | 0.9951592 |  | 292.969 | 6.747 | 0 | 1.494 | 0.00482 | 0.01451 | -9.49 | 153.5 | 1.50601 | 0.00034997 | 0.00013311 | 0.00044099 | 0.455 | 0.106 | 0 | 0.5344371 | 0.9951314
|  |  | 293.136 | 9.088 | 0 | 151.59 | 1.49 | 0.00673 | 0.01389 | 1.50726 | 0.065 | 0.00041293 | 0.00012795 | 0.0006035 | 0 | 0.5438748 | 0.9956774 |  | 293.136 | 6.662 | 0 | 1.494 | 0.00471 | 0.01455 | -9.76 | 153.55 | 1.50603 | 0.00034545 | 0.00013149 | 0.00043535 | 0.45 | 0.105 | 0 | 0.5671845 | 0.9952808
|  |  | 293.302 | 9.211 | 0 | 151.59 | 1.49 | 0.0067 | 0.01374 | 1.50723 | 0.066 | 0.00041853 | 0.00012969 | 0.00061175 | 0 | 0.5438748 | 0.9954553 |  | 293.302 | 6.646 | 0 | 1.494 | 0.00461 | 0.01443 | -10.08 | 153.62 | 1.50596 | 0.0003444 | 0.00013121 | 0.00043409 | 0.45 | 0.105 | 0 | 0.6130308 | 0.9947581
|  |  | 293.47 | 9.099 | 0 | 151.6 | 1.49 | 0.00678 | 0.01384 | 1.50717 | 0.065 | 0.00041339 | 0.0001281 | 0.00060414 | 0 | 0.5505074 | 0.9950112 |  | 293.47 | 6.744 | 0 | 1.494 | 0.00478 | 0.01449 | -9.65 | 153.53 | 1.50597 | 0.00034972 | 0.00013306 | 0.00044071 | 0.456 | 0.106 | 0 | 0.5540856 | 0.9948328
|  |  | 293.636 | 9.05 | 0 | 151.59 | 1.49 | 0.0068 | 0.01381 | 1.50725 | 0.064 | 0.00041114 | 0.00012741 | 0.00060083 | 0 | 0.5438748 | 0.9956033 |  | 293.636 | 6.783 | 0 | 1.494 | 0.00484 | 0.01444 | -9.46 | 153.48 | 1.50607 | 0.00035193 | 0.00013384 | 0.00044344 | 0.458 | 0.107 | 0 | 0.5213382 | 0.9955795
|  |  | 293.801 | 9.056 | 0 | 151.6 | 1.49 | 0.00679 | 0.01376 | 1.50716 | 0.065 | 0.00041141 | 0.00012749 | 0.00060126 | 0 | 0.5505074 | 0.9949372 |  | 293.801 | 6.708 | 0 | 1.494 | 0.0048 | 0.01441 | -9.6 | 153.52 | 1.50596 | 0.00034787 | 0.00013235 | 0.00043841 | 0.453 | 0.106 | 0 | 0.5475361 | 0.9947581
|  |  | 293.968 | 9.016 | 0 | 151.59 | 1.49 | 0.0068 | 0.01381 | 1.50723 | 0.064 | 0.00040961 | 0.00012693 | 0.00059859 | 0 | 0.5438748 | 0.9954553 |  | 293.968 | 6.698 | 0 | 1.494 | 0.00483 | 0.01445 | -9.53 | 153.5 | 1.50604 | 0.00034746 | 0.00013217 | 0.00043778 | 0.452 | 0.105 | 0 | 0.5344371 | 0.9953555
|  |  | 294.135 | 9.051 | 0 | 151.58 | 1.49 | 0.00674 | 0.01381 | 1.50731 | 0.064 | 0.00041126 | 0.00012744 | 0.00060106 | 0 | 0.5372422 | 0.9960474 |  | 294.135 | 6.601 | 0 | 1.494 | 0.00472 | 0.01447 | -9.78 | 153.54 | 1.50609 | 0.00034233 | 0.00013031 | 0.00043138 | 0.446 | 0.104 | 0 | 0.560635 | 0.9957288
|  |  | 294.301 | 9.107 | 0 | 151.59 | 1.49 | 0.00677 | 0.01369 | 1.50724 | 0.065 | 0.00041373 | 0.00012821 | 0.00060467 | 0 | 0.5438748 | 0.9955293 |  | 294.301 | 6.688 | 0 | 1.494 | 0.00475 | 0.01435 | -9.76 | 153.55 | 1.50602 | 0.00034678 | 0.00013201 | 0.00043697 | 0.452 | 0.105 | 0 | 0.5671845 | 0.9952061
|  |  | 294.468 | 9.074 | 0 | 151.59 | 1.49 | 0.00677 | 0.01381 | 1.5072 | 0.065 | 0.00041224 | 0.00012774 | 0.00060247 | 0 | 0.5438748 | 0.9952332 |  | 294.468 | 6.674 | 0 | 1.494 | 0.00476 | 0.01446 | -9.71 | 153.54 | 1.50599 | 0.00034606 | 0.0001317 | 0.00043608 | 0.451 | 0.105 | 0 | 0.560635 | 0.9949821
|  |  | 294.635 | 9.1 | 0 | 151.61 | 1.49 | 0.00677 | 0.01381 | 1.50713 | 0.065 | 0.00041336 | 0.00012809 | 0.00060412 | 0 | 0.55714 | 0.9947151 |  | 294.635 | 6.725 | 0 | 1.494 | 0.00476 | 0.01446 | -9.68 | 153.55 | 1.50591 | 0.00034866 | 0.00013268 | 0.0004394 | 0.454 | 0.106 | 0 | 0.5671845 | 0.9943847
|  |  | 294.802 | 9.041 | 0 | 151.58 | 1.49 | 0.00677 | 0.01387 | 1.5073 | 0.064 | 0.00041082 | 0.0001273 | 0.00060037 | 0 | 0.5372422 | 0.9959734 |  | 294.802 | 6.688 | 0 | 1.494 | 0.00478 | 0.01451 | -9.61 | 153.5 | 1.5061 | 0.00034694 | 0.000132 | 0.00043714 | 0.452 | 0.105 | 0 | 0.5344371 | 0.9958035
|  |  | 294.968 | 9.15 | 0 | 151.6 | 1.49 | 0.0068 | 0.01377 | 1.50714 | 0.065 | 0.00041564 | 0.0001288 | 0.00060741 | 0 | 0.5505074 | 0.9947891 |  | 294.968 | 6.809 | 0 | 1.494 | 0.00481 | 0.01442 | -9.65 | 153.54 | 1.50594 | 0.00035309 | 0.00013435 | 0.00044491 | 0.46 | 0.107 | 0 | 0.560635 | 0.9946087
|  |  | 295.134 | 9.056 | 0 | 151.58 | 1.49 | 0.00675 | 0.01377 | 1.50729 | 0.065 | 0.00041152 | 0.00012752 | 0.00060144 | 0 | 0.5372422 | 0.9958994 |  | 295.134 | 6.642 | 0 | 1.494 | 0.00474 | 0.01443 | -9.72 | 153.52 | 1.50607 | 0.00034448 | 0.0001311 | 0.00043414 | 0.449 | 0.105 | 0 | 0.5475361 | 0.9955795
|  |  | 295.302 | 9.187 | 0 | 151.6 | 1.49 | 0.00677 | 0.01373 | 1.5071 | 0.065 | 0.00041734 | 0.00012933 | 0.00060995 | 0 | 0.5505074 | 0.9944931 |  | 295.302 | 6.857 | 0 | 1.494 | 0.00477 | 0.01438 | -9.65 | 153.54 | 1.5059 | 0.00035551 | 0.00013527 | 0.00044813 | 0.463 | 0.108 | 0 | 0.560635 | 0.9943101
|  |  | 295.471 | 9.096 | 0 | 151.58 | 1.49 | 0.00677 | 0.01375 | 1.50722 | 0.065 | 0.00041331 | 0.00012808 | 0.00060404 | 0 | 0.5372422 | 0.9953813 |  | 295.471 | 6.703 | 0 | 1.494 | 0.00477 | 0.01441 | -9.71 | 153.53 | 1.506 | 0.00034761 | 0.00013228 | 0.00043808 | 0.453 | 0.106 | 0 | 0.5540856 | 0.9950568
|  |  | 295.636 | 8.979 | 0 | 151.6 | 1.49 | 0.00679 | 0.01373 | 1.50708 | 0.064 | 0.00040788 | 0.0001264 | 0.0005961 | 0 | 0.5505074 | 0.994345 |  | 295.636 | 6.68 | 0 | 1.494 | 0.00484 | 0.01437 | -9.47 | 153.5 | 1.5059 | 0.00034645 | 0.00013175 | 0.00043671 | 0.451 | 0.105 | 0 | 0.5344371 | 0.9943101
|  |  | 295.801 | 9.15 | 0 | 151.58 | 1.49 | 0.00677 | 0.01385 | 1.5072 | 0.065 | 0.00041577 | 0.00012884 | 0.00060761 | 0 | 0.5372422 | 0.9952332 |  | 295.801 | 6.822 | 0 | 1.494 | 0.00478 | 0.0145 | -9.63 | 153.51 | 1.506 | 0.00035384 | 0.00013461 | 0.00044594 | 0.461 | 0.107 | 0 | 0.5409866 | 0.9950568
|  |  | 295.971 | 9.093 | 0 | 151.57 | 1.49 | 0.00673 | 0.01381 | 1.50724 | 0.065 | 0.00041328 | 0.00012806 | 0.00060403 | 0 | 0.5306095 | 0.9955293 |  | 295.971 | 6.592 | 0 | 1.494 | 0.00468 | 0.01449 | -9.9 | 153.56 | 1.506 | 0.00034175 | 0.00013011 | 0.00043077 | 0.446 | 0.104 | 0 | 0.573734 | 0.9950568
|  |  | 296.136 | 9.154 | 0 | 151.58 | 1.49 | 0.00674 | 0.01374 | 1.50723 | 0.065 | 0.00041595 | 0.00012889 | 0.00060793 | 0 | 0.5372422 | 0.9954553 |  | 296.136 | 6.738 | 0 | 1.494 | 0.00472 | 0.0144 | -9.79 | 153.55 | 1.506 | 0.00034938 | 0.00013299 | 0.00044037 | 0.455 | 0.106 | 0 | 0.5671845 | 0.9950568
|  |  | 296.304 | 9.145 | 0 | 151.56 | 1.491 | 0.00672 | 0.01379 | 1.50739 | 0.065 | 0.00041564 | 0.00012879 | 0.00060747 | 0 | 0.5239769 | 0.9966396 |  | 296.304 | 6.647 | 0 | 1.494 | 0.00467 | 0.01446 | -9.92 | 153.55 | 1.50614 | 0.0003447 | 0.00013127 | 0.00043439 | 0.45 | 0.105 | 0 | 0.5671845 | 0.9961022
|  |  | 296.472 | 9.196 | 0 | 151.59 | 1.49 | 0.00675 | 0.01375 | 1.50719 | 0.066 | 0.00041781 | 0.00012947 | 0.00061066 | 0 | 0.5438748 | 0.9951592 |  | 296.472 | 6.789 | 0 | 1.494 | 0.00472 | 0.01441 | -9.8 | 153.56 | 1.50596 | 0.00035195 | 0.00013398 | 0.00044358 | 0.459 | 0.107 | 0 | 0.573734 | 0.9947581
|  |  | 296.636 | 9.093 | 0 | 151.56 | 1.49 | 0.00678 | 0.01379 | 1.5074 | 0.065 | 0.00041324 | 0.00012806 | 0.00060391 | 0 | 0.5239769 | 0.9967136 |  | 296.636 | 6.708 | 0 | 1.494 | 0.00477 | 0.01444 | -9.7 | 153.5 | 1.50618 | 0.00034802 | 0.00013245 | 0.00043847 | 0.453 | 0.106 | 0 | 0.5344371 | 0.9964008
|  |  | 296.803 | 9.065 | 0 | 151.58 | 1.49 | 0.00678 | 0.0138 | 1.50722 | 0.065 | 0.0004119 | 0.00012764 | 0.00060197 | 0 | 0.5372422 | 0.9953813 |  | 296.803 | 6.711 | 0 | 1.494 | 0.00479 | 0.01445 | -9.62 | 153.51 | 1.50602 | 0.00034808 | 0.00013242 | 0.00043866 | 0.453 | 0.106 | 0 | 0.5409866 | 0.9952061
|  |  | 296.972 | 9.037 | 0 | 151.55 | 1.491 | 0.00675 | 0.01387 | 1.50744 | 0.064 | 0.00041074 | 0.00012728 | 0.00060027 | 0 | 0.5173443 | 0.9970097 |  | 296.972 | 6.593 | 0 | 1.494 | 0.00473 | 0.01452 | -9.76 | 153.51 | 1.50622 | 0.00034205 | 0.0001302 | 0.00043095 | 0.446 | 0.104 | 0 | 0.5409866 | 0.9966995
|  |  | 297.136 | 9.117 | 0 | 151.57 | 1.49 | 0.00676 | 0.01379 | 1.50732 | 0.065 | 0.00041433 | 0.00012839 | 0.00060553 | 0 | 0.5306095 | 0.9961215 |  | 297.136 | 6.692 | 0 | 1.494 | 0.00474 | 0.01445 | -9.78 | 153.53 | 1.5061 | 0.00034707 | 0.00013211 | 0.00043735 | 0.452 | 0.106 | 0 | 0.5540856 | 0.9958035
|  |  | 297.302 | 9.116 | 0 | 151.58 | 1.49 | 0.00679 | 0.01376 | 1.50726 | 0.065 | 0.00041418 | 0.00012835 | 0.00060529 | 0 | 0.5372422 | 0.9956774 |  | 297.302 | 6.81 | 0 | 1.494 | 0.00481 | 0.0144 | -9.57 | 153.49 | 1.50607 | 0.00035329 | 0.0001344 | 0.00044519 | 0.46 | 0.107 | 0 | 0.5278877 | 0.9955795
|  |  | 297.469 | 9.102 | 0 | 151.6 | 1.49 | 0.00678 | 0.01377 | 1.50709 | 0.065 | 0.00041351 | 0.00012814 | 0.00060433 | 0 | 0.5505074 | 0.994419 |  | 297.469 | 6.714 | 0 | 1.494 | 0.00477 | 0.01443 | -9.7 | 153.55 | 1.50588 | 0.00034809 | 0.00013245 | 0.00043874 | 0.453 | 0.106 | 0 | 0.5671845 | 0.9941607
|  |  | 297.638 | 9.102 | 0 | 151.56 | 1.49 | 0.00674 | 0.01386 | 1.50731 | 0.065 | 0.0004137 | 0.00012819 | 0.00060461 | 0 | 0.5239769 | 0.9960474 |  | 297.638 | 6.653 | 0 | 1.494 | 0.00471 | 0.01452 | -9.81 | 153.53 | 1.50608 | 0.00034504 | 0.00013133 | 0.00043484 | 0.45 | 0.105 | 0 | 0.5540856 | 0.9956541
|  |  | 297.805 | 9.091 | 0 | 151.58 | 1.49 | 0.00678 | 0.01376 | 1.50725 | 0.065 | 0.00041309 | 0.00012801 | 0.0006037 | 0 | 0.5372422 | 0.9956033 |  | 297.805 | 6.757 | 0 | 1.494 | 0.0048 | 0.01441 | -9.6 | 153.5 | 1.50604 | 0.0003505 | 0.00013334 | 0.00044171 | 0.456 | 0.106 | 0 | 0.5344371 | 0.9953555
|  |  | 297.969 | 9.069 | 0 | 151.57 | 1.49 | 0.00676 | 0.01368 | 1.50725 | 0.065 | 0.00041209 | 0.0001277 | 0.00060229 | 0 | 0.5306095 | 0.9956033 |  | 297.969 | 6.627 | 0 | 1.494 | 0.00474 | 0.01434 | -9.77 | 153.53 | 1.50602 | 0.00034366 | 0.00013081 | 0.00043314 | 0.448 | 0.104 | 0 | 0.5540856 | 0.9952061
|  |  | 298.135 | 9.135 | 0 | 151.59 | 1.49 | 0.00679 | 0.01376 | 1.50717 | 0.065 | 0.00041505 | 0.00012862 | 0.00060657 | 0 | 0.5438748 | 0.9950112 |  | 298.135 | 6.767 | 0 | 1.494 | 0.00478 | 0.01442 | -9.69 | 153.53 | 1.50595 | 0.00035091 | 0.00013352 | 0.00044225 | 0.457 | 0.107 | 0 | 0.5540856 | 0.9946834
|  |  | 298.301 | 9.11 | 0 | 151.58 | 1.49 | 0.00678 | 0.01375 | 1.50728 | 0.065 | 0.00041395 | 0.00012828 | 0.00060497 | 0 | 0.5372422 | 0.9958254 |  | 298.301 | 6.729 | 0 | 1.494 | 0.00477 | 0.0144 | -9.7 | 153.52 | 1.50606 | 0.00034902 | 0.00013283 | 0.0004398 | 0.455 | 0.106 | 0 | 0.5475361 | 0.9955048
|  |  | 298.47 | 9.114 | 0 | 151.57 | 1.49 | 0.00675 | 0.01369 | 1.5073 | 0.065 | 0.0004142 | 0.00012835 | 0.00060537 | 0 | 0.5306095 | 0.9959734 |  | 298.47 | 6.634 | 0 | 1.494 | 0.00471 | 0.01436 | -9.87 | 153.55 | 1.50606 | 0.000344 | 0.00013098 | 0.00043354 | 0.449 | 0.105 | 0 | 0.5671845 | 0.9955048
|  |  | 298.637 | 9.016 | 0 | 151.57 | 1.49 | 0.00676 | 0.01374 | 1.50731 | 0.064 | 0.00040971 | 0.00012696 | 0.00059878 | 0 | 0.5306095 | 0.9960474 |  | 298.637 | 6.558 | 0 | 1.494 | 0.00474 | 0.0144 | -9.77 | 153.53 | 1.50608 | 0.00034013 | 0.00012946 | 0.00042862 | 0.443 | 0.103 | 0 | 0.5540856 | 0.9956541
|  |  | 298.805 | 9.095 | 0 | 151.56 | 1.49 | 0.00678 | 0.01375 | 1.50734 | 0.065 | 0.00041335 | 0.00012809 | 0.00060408 | 0 | 0.5239769 | 0.9962695 |  | 298.805 | 6.675 | 0 | 1.494 | 0.00476 | 0.01441 | -9.76 | 153.51 | 1.50611 | 0.00034625 | 0.00013178 | 0.00043632 | 0.451 | 0.105 | 0 | 0.5409866 | 0.9958781
|  |  | 298.969 | 9.105 | 0 | 151.57 | 1.49 | 0.00679 | 0.0137 | 1.50731 | 0.065 | 0.00041372 | 0.00012821 | 0.00060464 | 0 | 0.5306095 | 0.9960474 |  | 298.969 | 6.678 | 0 | 1.494 | 0.00476 | 0.01435 | -9.77 | 153.53 | 1.50609 | 0.00034634 | 0.00013184 | 0.00043636 | 0.451 | 0.105 | 0 | 0.5540856 | 0.9957288
|  |  | 299.134 | 9.13 | 0 | 151.57 | 1.49 | 0.00675 | 0.01375 | 1.50728 | 0.065 | 0.00041491 | 0.00012857 | 0.00060641 | 0 | 0.5306095 | 0.9958254 |  | 299.134 | 6.643 | 0 | 1.494 | 0.0047 | 0.01442 | -9.89 | 153.56 | 1.50603 | 0.00034443 | 0.00013114 | 0.00043409 | 0.449 | 0.105 | 0 | 0.573734 | 0.9952808
|  |  | 299.304 | 9.209 | 0 | 151.58 | 1.49 | 0.00673 | 0.01376 | 1.50721 | 0.066 | 0.00041849 | 0.00012968 | 0.00061165 | 0 | 0.5372422 | 0.9953073 |  | 299.304 | 6.744 | 0 | 1.494 | 0.00468 | 0.01444 | -9.91 | 153.57 | 1.50597 | 0.00034958 | 0.0001331 | 0.00044065 | 0.456 | 0.106 | 0 | 0.5802835 | 0.9948328
|  |  | 299.469 | 9.138 | 0 | 151.6 | 1.49 | 0.00677 | 0.01376 | 1.50717 | 0.065 | 0.00041513 | 0.00012864 | 0.00060671 | 0 | 0.5505074 | 0.9950112 |  | 299.469 | 6.725 | 0 | 1.494 | 0.00475 | 0.01442 | -9.77 | 153.56 | 1.50595 | 0.00034867 | 0.00013272 | 0.0004394 | 0.454 | 0.106 | 0 | 0.573734 | 0.9946834
|  |  | 299.635 | 9.022 | 0 | 151.57 | 1.49 | 0.00679 | 0.01365 | 1.50727 | 0.064 | 0.00040995 | 0.00012704 | 0.00059914 | 0 | 0.5306095 | 0.9957514 |  | 299.635 | 6.665 | 0 | 1.494 | 0.0048 | 0.0143 | -9.6 | 153.5 | 1.50607 | 0.00034571 | 0.00013153 | 0.00043567 | 0.45 | 0.105 | 0 | 0.5344371 | 0.9955795
|  |  | 299.806 | 9.079 | 0 | 151.56 | 1.49 | 0.00678 | 0.01379 | 1.50735 | 0.065 | 0.00041263 | 0.00012787 | 0.00060303 | 0 | 0.5239769 | 0.9963435 |  | 299.806 | 6.688 | 0 | 1.494 | 0.00477 | 0.01444 | -9.7 | 153.5 | 1.50614 | 0.00034693 | 0.00013202 | 0.00043714 | 0.452 | 0.105 | 0 | 0.5344371 | 0.9961022
|  |  | 299.971 | 9.062 | 0 | 151.57 | 1.49 | 0.00681 | 0.01355 | 1.50721 | 0.065 | 0.00041174 | 0.0001276 | 0.00060177 | 0 | 0.5306095 | 0.9953073 |  | 299.971 | 6.692 | 0 | 1.494 | 0.00481 | 0.0142 | -9.64 | 153.5 | 1.50601 | 0.00034708 | 0.00013207 | 0.00043745 | 0.452 | 0.105 | 0 | 0.5344371 | 0.9951314
|  |  | 300.135 | 9.117 | 0 | 151.58 | 1.49 | 0.00678 | 0.01381 | 1.50718 | 0.065 | 0.00041426 | 0.00012837 | 0.00060541 | 0 | 0.5372422 | 0.9950852 |  | 300.135 | 6.751 | 0 | 1.494 | 0.00478 | 0.01446 | -9.67 | 153.52 | 1.50597 | 0.00035009 | 0.0001332 | 0.00044123 | 0.456 | 0.106 | 0 | 0.5475361 | 0.9948328
|  |  | 300.301 | 9.157 | 0 | 151.58 | 1.49 | 0.00676 | 0.01367 | 1.50723 | 0.065 | 0.00041607 | 0.00012893 | 0.00060811 | 0 | 0.5372422 | 0.9954553 |  | 300.301 | 6.662 | 0 | 1.494 | 0.0047 | 0.01434 | -9.92 | 153.57 | 1.50599 | 0.00034536 | 0.00013152 | 0.00043524 | 0.45 | 0.105 | 0 | 0.5802835 | 0.9949821
|  |  | 300.468 | 9.095 | 0 | 151.58 | 1.49 | 0.00676 | 0.0137 | 1.50722 | 0.065 | 0.00041328 | 0.00012807 | 0.00060402 | 0 | 0.5372422 | 0.9953813 |  | 300.468 | 6.686 | 0 | 1.494 | 0.00474 | 0.01436 | -9.73 | 153.53 | 1.506 | 0.0003467 | 0.00013195 | 0.00043702 | 0.452 | 0.105 | 0 | 0.5540856 | 0.9950568
|  |  | 300.635 | 9.201 | 0 | 151.58 | 1.49 | 0.00678 | 0.01368 | 1.50721 | 0.066 | 0.00041812 | 0.00012957 | 0.00061107 | 0 | 0.5372422 | 0.9953073 |  | 300.635 | 6.816 | 0 | 1.494 | 0.00476 | 0.01434 | -9.76 | 153.53 | 1.50599 | 0.00035343 | 0.00013452 | 0.00044544 | 0.46 | 0.107 | 0 | 0.5540856 | 0.9949821
|  |  | 300.803 | 9.062 | 0 | 151.57 | 1.49 | 0.00677 | 0.0138 | 1.5072 | 0.065 | 0.00041181 | 0.00012761 | 0.00060183 | 0 | 0.5306095 | 0.9952332 |  | 300.803 | 6.683 | 0 | 1.494 | 0.00477 | 0.01445 | -9.66 | 153.51 | 1.506 | 0.0003466 | 0.00013186 | 0.00043687 | 0.451 | 0.105 | 0 | 0.5409866 | 0.9950568
|  |  | 300.969 | 9.106 | 0 | 151.56 | 1.49 | 0.00683 | 0.01365 | 1.50722 | 0.065 | 0.00041381 | 0.00012824 | 0.00060474 | 0 | 0.5239769 | 0.9953813 |  | 300.969 | 6.821 | 0 | 1.494 | 0.00486 | 0.01429 | -9.52 | 153.47 | 1.50603 | 0.00035387 | 0.00013459 | 0.00044597 | 0.46 | 0.107 | 0 | 0.5147887 | 0.9952808
|  |  | 301.134 | 9.037 | 0 | 151.56 | 1.49 | 0.00679 | 0.01369 | 1.50728 | 0.064 | 0.0004107 | 0.00012727 | 0.00060022 | 0 | 0.5239769 | 0.9958254 |  | 301.134 | 6.632 | 0 | 1.494 | 0.00478 | 0.01434 | -9.69 | 153.5 | 1.50606 | 0.00034402 | 0.0001309 | 0.00043357 | 0.448 | 0.104 | 0 | 0.5344371 | 0.9955048
|  |  | 301.301 | 9.022 | 0 | 151.57 | 1.49 | 0.0068 | 0.01365 | 1.50722 | 0.064 | 0.00040997 | 0.00012705 | 0.00059917 | 0 | 0.5306095 | 0.9953813 |  | 301.301 | 6.677 | 0 | 1.494 | 0.00482 | 0.01429 | -9.57 | 153.49 | 1.50603 | 0.00034637 | 0.00013176 | 0.00043656 | 0.451 | 0.105 | 0 | 0.5278877 | 0.9952808
|  |  | 301.468 | 9.127 | 0 | 151.56 | 1.49 | 0.00677 | 0.01373 | 1.50731 | 0.065 | 0.00041481 | 0.00012854 | 0.00060623 | 0 | 0.5239769 | 0.9960474 |  | 301.468 | 6.731 | 0 | 1.494 | 0.00476 | 0.01439 | -9.73 | 153.51 | 1.50609 | 0.00034911 | 0.00013286 | 0.00043999 | 0.455 | 0.106 | 0 | 0.5409866 | 0.9957288
|  |  | 301.635 | 9.105 | 0 | 151.58 | 1.49 | 0.0068 | 0.0137 | 1.50719 | 0.065 | 0.00041373 | 0.00012821 | 0.00060464 | 0 | 0.5372422 | 0.9951592 |  | 301.635 | 6.777 | 0 | 1.494 | 0.00482 | 0.01435 | -9.6 | 153.5 | 1.50599 | 0.00035148 | 0.00013371 | 0.00044299 | 0.458 | 0.107 | 0 | 0.5344371 | 0.9949821
|  |  | 301.801 | 9.022 | 0 | 151.57 | 1.49 | 0.00677 | 0.01371 | 1.50721 | 0.064 | 0.00041001 | 0.00012706 | 0.00059923 | 0 | 0.5306095 | 0.9953073 |  | 301.801 | 6.599 | 0 | 1.494 | 0.00476 | 0.01436 | -9.71 | 153.51 | 1.506 | 0.0003422 | 0.00013021 | 0.00043137 | 0.446 | 0.104 | 0 | 0.5409866 | 0.9950568
|  |  | 301.968 | 9.106 | 0 | 151.56 | 1.49 | 0.00676 | 0.01368 | 1.50727 | 0.065 | 0.00041386 | 0.00012825 | 0.00060487 | 0 | 0.5239769 | 0.9957514 |  | 301.968 | 6.658 | 0 | 1.494 | 0.00474 | 0.01435 | -9.81 | 153.52 | 1.50604 | 0.00034529 | 0.00013143 | 0.00043522 | 0.45 | 0.105 | 0 | 0.5475361 | 0.9953555
|  |  | 302.137 | 9.192 | 0 | 151.57 | 1.49 | 0.00677 | 0.01368 | 1.50717 | 0.065 | 0.00041774 | 0.00012945 | 0.00061054 | 0 | 0.5306095 | 0.9950112 |  | 302.137 | 6.722 | 0 | 1.494 | 0.00472 | 0.01435 | -9.9 | 153.56 | 1.50593 | 0.00034849 | 0.00013267 | 0.0004393 | 0.454 | 0.106 | 0 | 0.573734 | 0.9945341
|  |  | 302.308 | 9.192 | 0 | 151.57 | 1.49 | 0.00675 | 0.01372 | 1.5072 | 0.065 | 0.00041779 | 0.00012947 | 0.00061062 | 0 | 0.5306095 | 0.9952332 |  | 302.308 | 6.685 | 0 | 1.494 | 0.00469 | 0.0144 | -9.97 | 153.57 | 1.50594 | 0.00034652 | 0.00013194 | 0.00043682 | 0.452 | 0.106 | 0 | 0.5802835 | 0.9946087
|  |  | 302.47 | 9.091 | 0 | 151.56 | 1.49 | 0.00676 | 0.01375 | 1.50728 | 0.065 | 0.0004132 | 0.00012804 | 0.00060389 | 0 | 0.5239769 | 0.9958254 |  | 302.47 | 6.64 | 0 | 1.494 | 0.00473 | 0.01441 | -9.81 | 153.53 | 1.50605 | 0.00034434 | 0.00013106 | 0.00043401 | 0.449 | 0.105 | 0 | 0.5540856 | 0.9954301
|  |  | 302.635 | 9.102 | 0 | 151.57 | 1.49 | 0.00678 | 0.01371 | 1.50719 | 0.065 | 0.00041361 | 0.00012817 | 0.00060447 | 0 | 0.5306095 | 0.9951592 |  | 302.635 | 6.726 | 0 | 1.494 | 0.00478 | 0.01437 | -9.68 | 153.51 | 1.50597 | 0.00034882 | 0.00013272 | 0.00043968 | 0.454 | 0.106 | 0 | 0.5409866 | 0.9948328
|  |  | 302.804 | 9.125 | 0 | 151.56 | 1.49 | 0.00676 | 0.01378 | 1.50729 | 0.065 | 0.00041475 | 0.00012852 | 0.00060614 | 0 | 0.5239769 | 0.9958994 |  | 302.804 | 6.688 | 0 | 1.494 | 0.00473 | 0.01444 | -9.8 | 153.53 | 1.50606 | 0.00034686 | 0.00013202 | 0.00043716 | 0.452 | 0.105 | 0 | 0.5540856 | 0.9955048
|  |  | 302.969 | 9.242 | 0 | 151.58 | 1.49 | 0.00677 | 0.01374 | 1.50714 | 0.066 | 0.00041995 | 0.00013014 | 0.00061374 | 0 | 0.5372422 | 0.9947891 |  | 302.969 | 6.841 | 0 | 1.494 | 0.00474 | 0.0144 | -9.81 | 153.55 | 1.50591 | 0.00035467 | 0.00013499 | 0.00044705 | 0.462 | 0.108 | 0 | 0.5671845 | 0.9943847
|  |  | 303.134 | 9.187 | 0 | 151.56 | 1.49 | 0.00678 | 0.01378 | 1.50722 | 0.065 | 0.00041753 | 0.00012939 | 0.0006102 | 0 | 0.5239769 | 0.9953813 |  | 303.134 | 6.806 | 0 | 1.494 | 0.00476 | 0.01443 | -9.74 | 153.52 | 1.506 | 0.00035298 | 0.00013432 | 0.0004449 | 0.46 | 0.107 | 0 | 0.5475361 | 0.9950568
|  |  | 303.301 | 9.157 | 0 | 151.56 | 1.49 | 0.00679 | 0.01367 | 1.50724 | 0.065 | 0.00041616 | 0.00012897 | 0.0006082 | 0 | 0.5239769 | 0.9955293 |  | 303.301 | 6.836 | 0 | 1.494 | 0.0048 | 0.01432 | -9.62 | 153.49 | 1.50604 | 0.00035459 | 0.00013489 | 0.00044694 | 0.462 | 0.108 | 0 | 0.5278877 | 0.9953555
|  |  | 303.468 | 9.17 | 0 | 151.55 | 1.49 | 0.00677 | 0.01367 | 1.50734 | 0.065 | 0.00041681 | 0.00012916 | 0.00060916 | 0 | 0.5173443 | 0.9962695 |  | 303.468 | 6.799 | 0 | 1.494 | 0.00476 | 0.01433 | -9.72 | 153.5 | 1.50612 | 0.00035266 | 0.00013421 | 0.00044447 | 0.459 | 0.107 | 0 | 0.5344371 | 0.9959528
|  |  | 303.635 | 9.154 | 0 | 151.58 | 1.49 | 0.00679 | 0.01369 | 1.50717 | 0.065 | 0.00041598 | 0.00012891 | 0.00060794 | 0 | 0.5372422 | 0.9950112 |  | 303.635 | 6.792 | 0 | 1.494 | 0.00478 | 0.01434 | -9.69 | 153.52 | 1.50596 | 0.00035224 | 0.00013403 | 0.00044399 | 0.459 | 0.107 | 0 | 0.5475361 | 0.9947581
|  |  | 303.806 | 9.044 | 0 | 151.53 | 1.49 | 0.00677 | 0.0136 | 1.50737 | 0.064 | 0.00041114 | 0.00012741 | 0.0006009 | 0 | 0.5040791 | 0.9964916 |  | 303.806 | 6.579 | 0 | 1.494 | 0.00474 | 0.01427 | -9.8 | 153.5 | 1.50614 | 0.00034123 | 0.00012988 | 0.00043012 | 0.445 | 0.104 | 0 | 0.5344371 | 0.9961022
|  |  | 303.971 | 9.109 | 0 | 151.55 | 1.49 | 0.0068 | 0.01365 | 1.50726 | 0.065 | 0.00041402 | 0.0001283 | 0.00060507 | 0 | 0.5173443 | 0.9956774 |  | 303.971 | 6.754 | 0 | 1.494 | 0.0048 | 0.0143 | -9.65 | 153.49 | 1.50605 | 0.00035036 | 0.00013329 | 0.0004416 | 0.456 | 0.106 | 0 | 0.5278877 | 0.9954301
|  |  | 304.135 | 9.061 | 0 | 151.53 | 1.49 | 0.00678 | 0.01367 | 1.50738 | 0.065 | 0.00041192 | 0.00012765 | 0.000602 | 0 | 0.5040791 | 0.9965656 |  | 304.135 | 6.628 | 0 | 1.494 | 0.00476 | 0.01432 | -9.76 | 153.49 | 1.50616 | 0.00034387 | 0.00013087 | 0.00043337 | 0.448 | 0.104 | 0 | 0.5278877 | 0.9962515
|  |  | 304.301 | 9.114 | 0 | 151.56 | 1.49 | 0.0068 | 0.01361 | 1.50723 | 0.065 | 0.00041418 | 0.00012836 | 0.00060531 | 0 | 0.5239769 | 0.9954553 |  | 304.301 | 6.688 | 0 | 1.494 | 0.00478 | 0.01427 | -9.77 | 153.52 | 1.506 | 0.00034685 | 0.00013201 | 0.00043715 | 0.452 | 0.105 | 0 | 0.5475361 | 0.9950568
|  |  | 304.468 | 9.115 | 0 | 151.55 | 1.49 | 0.0068 | 0.01374 | 1.50726 | 0.065 | 0.00041433 | 0.0001284 | 0.0006055 | 0 | 0.5173443 | 0.9956774 |  | 304.468 | 6.759 | 0 | 1.494 | 0.0048 | 0.01439 | -9.66 | 153.49 | 1.50606 | 0.00035064 | 0.00013339 | 0.00044194 | 0.457 | 0.106 | 0 | 0.5278877 | 0.9955048
|  |  | 304.635 | 9.09 | 0 | 151.54 | 1.49 | 0.00678 | 0.01364 | 1.50731 | 0.065 | 0.00041319 | 0.00012804 | 0.00060387 | 0 | 0.5107117 | 0.9960474 |  | 304.635 | 6.602 | 0 | 1.494 | 0.00474 | 0.01431 | -9.87 | 153.52 | 1.50607 | 0.00034239 | 0.00013034 | 0.00043152 | 0.446 | 0.104 | 0 | 0.5475361 | 0.9955795
|  |  | 304.802 | 9.054 | 0 | 151.54 | 1.49 | 0.00679 | 0.01373 | 1.50734 | 0.064 | 0.00041156 | 0.00012754 | 0.00060145 | 0 | 0.5107117 | 0.9962695 |  | 304.802 | 6.689 | 0 | 1.494 | 0.0048 | 0.01438 | -9.63 | 153.47 | 1.50614 | 0.00034704 | 0.00013202 | 0.00043738 | 0.452 | 0.105 | 0 | 0.5147887 | 0.9961022
|  |  | 304.969 | 9.129 | 0 | 151.53 | 1.49 | 0.00677 | 0.01373 | 1.50738 | 0.065 | 0.00041503 | 0.00012861 | 0.00060654 | 0 | 0.5040791 | 0.9965656 |  | 304.969 | 6.683 | 0 | 1.494 | 0.00474 | 0.01439 | -9.82 | 153.51 | 1.50615 | 0.00034668 | 0.00013196 | 0.00043691 | 0.452 | 0.105 | 0 | 0.5409866 | 0.9961768
|  |  | 305.136 | 9.12 | 0 | 151.53 | 1.491 | 0.00678 | 0.01372 | 1.50746 | 0.065 | 0.00041464 | 0.00012849 | 0.00060597 | 0 | 0.5040791 | 0.9971577 |  | 305.136 | 6.748 | 0 | 1.494 | 0.00477 | 0.01437 | -9.69 | 153.47 | 1.50625 | 0.00035017 | 0.00013325 | 0.00044127 | 0.456 | 0.106 | 0 | 0.5147887 | 0.9969235
|  |  | 305.301 | 9.062 | 0 | 151.55 | 1.49 | 0.00684 | 0.01366 | 1.50728 | 0.065 | 0.00041186 | 0.00012764 | 0.00060187 | 0 | 0.5173443 | 0.9958254 |  | 305.301 | 6.733 | 0 | 1.494 | 0.00486 | 0.0143 | -9.57 | 153.47 | 1.50608 | 0.00034934 | 0.00013288 | 0.00044021 | 0.455 | 0.106 | 0 | 0.5147887 | 0.9956541
|  |  | 305.468 | 9.219 | 0 | 151.56 | 1.49 | 0.00674 | 0.01371 | 1.50725 | 0.066 | 0.00041908 | 0.00012986 | 0.00061251 | 0 | 0.5239769 | 0.9956033 |  | 305.468 | 6.781 | 0 | 1.494 | 0.0047 | 0.01438 | -9.87 | 153.54 | 1.50601 | 0.00035162 | 0.00013385 | 0.0004433 | 0.458 | 0.107 | 0 | 0.560635 | 0.9951314
|  |  | 305.635 | 9.156 | 0 | 151.55 | 1.49 | 0.00678 | 0.01365 | 1.50727 | 0.065 | 0.00041618 | 0.00012897 | 0.00060824 | 0 | 0.5173443 | 0.9957514 |  | 305.635 | 6.686 | 0 | 1.494 | 0.00474 | 0.01432 | -9.88 | 153.53 | 1.50603 | 0.00034673 | 0.000132 | 0.00043699 | 0.452 | 0.105 | 0 | 0.5540856 | 0.9952808
|  |  | 305.801 | 9.178 | 0 | 151.55 | 1.49 | 0.00675 | 0.01377 | 1.50724 | 0.065 | 0.00041722 | 0.00012929 | 0.00060976 | 0 | 0.5173443 | 0.9955293 |  | 305.801 | 6.75 | 0 | 1.494 | 0.00472 | 0.01443 | -9.82 | 153.52 | 1.50601 | 0.00035005 | 0.00013322 | 0.00044129 | 0.456 | 0.106 | 0 | 0.5475361 | 0.9951314
|  |  | 305.968 | 9.116 | 0 | 151.56 | 1.49 | 0.00677 | 0.01368 | 1.50727 | 0.065 | 0.00041434 | 0.0001284 | 0.00060555 | 0 | 0.5239769 | 0.9957514 |  | 305.968 | 6.712 | 0 | 1.494 | 0.00476 | 0.01434 | -9.74 | 153.51 | 1.50605 | 0.00034813 | 0.00013249 | 0.0004388 | 0.454 | 0.106 | 0 | 0.5409866 | 0.9954301
|  |  | 306.135 | 9.215 | 0 | 151.55 | 1.49 | 0.00676 | 0.0137 | 1.50732 | 0.066 | 0.00041888 | 0.0001298 | 0.0006122 | 0 | 0.5173443 | 0.9961215 |  | 306.135 | 6.813 | 0 | 1.494 | 0.00473 | 0.01436 | -9.8 | 153.51 | 1.50609 | 0.00035336 | 0.00013449 | 0.00044541 | 0.46 | 0.107 | 0 | 0.5409866 | 0.9957288
|  |  | 306.301 | 9.152 | 0 | 151.55 | 1.49 | 0.00677 | 0.01363 | 1.50729 | 0.065 | 0.00041597 | 0.00012891 | 0.00060795 | 0 | 0.5173443 | 0.9958994 |  | 306.301 | 6.72 | 0 | 1.494 | 0.00474 | 0.0143 | -9.81 | 153.52 | 1.50605 | 0.0003485 | 0.00013265 | 0.00043926 | 0.454 | 0.106 | 0 | 0.5475361 | 0.9954301
|  |  | 306.468 | 9.139 | 0 | 151.55 | 1.49 | 0.00678 | 0.01369 | 1.50726 | 0.065 | 0.00041539 | 0.00012873 | 0.00060708 | 0 | 0.5173443 | 0.9956774 |  | 306.468 | 6.752 | 0 | 1.494 | 0.00477 | 0.01435 | -9.73 | 153.51 | 1.50604 | 0.00035018 | 0.00013325 | 0.00044137 | 0.456 | 0.106 | 0 | 0.5409866 | 0.9953555
|  |  | 306.635 | 9.123 | 0 | 151.55 | 1.49 | 0.0068 | 0.01369 | 1.50726 | 0.065 | 0.00041469 | 0.00012851 | 0.00060604 | 0 | 0.5173443 | 0.9956774 |  | 306.635 | 6.792 | 0 | 1.494 | 0.00481 | 0.01434 | -9.62 | 153.48 | 1.50606 | 0.00035236 | 0.00013403 | 0.00044415 | 0.459 | 0.107 | 0 | 0.5213382 | 0.9955048
|  |  | 306.802 | 9.158 | 0 | 151.57 | 1.49 | 0.00679 | 0.01371 | 1.50715 | 0.065 | 0.00041619 | 0.00012897 | 0.00060824 | 0 | 0.5306095 | 0.9948632 |  | 306.802 | 6.822 | 0 | 1.494 | 0.00479 | 0.01436 | -9.64 | 153.5 | 1.50594 | 0.00035382 | 0.00013459 | 0.00044605 | 0.461 | 0.107 | 0 | 0.5344371 | 0.9946087
|  |  | 306.968 | 9.069 | 0 | 151.56 | 1.49 | 0.00678 | 0.01363 | 1.5072 | 0.065 | 0.00041215 | 0.00012772 | 0.00060237 | 0 | 0.5239769 | 0.9952332 |  | 306.968 | 6.682 | 0 | 1.494 | 0.00478 | 0.01429 | -9.68 | 153.5 | 1.50598 | 0.00034654 | 0.00013185 | 0.00043687 | 0.451 | 0.105 | 0 | 0.5344371 | 0.9949074
|  |  | 307.134 | 9.194 | 0 | 151.56 | 1.49 | 0.00679 | 0.01366 | 1.50718 | 0.066 | 0.00041787 | 0.0001295 | 0.00061071 | 0 | 0.5239769 | 0.9950852 |  | 307.134 | 6.805 | 0 | 1.494 | 0.00477 | 0.01432 | -9.76 | 153.52 | 1.50596 | 0.00035289 | 0.00013429 | 0.00044487 | 0.46 | 0.107 | 0 | 0.5475361 | 0.9947581
|  |  | 307.303 | 9.181 | 0 | 151.55 | 1.49 | 0.00676 | 0.01376 | 1.50727 | 0.065 | 0.00041736 | 0.00012933 | 0.00060996 | 0 | 0.5173443 | 0.9957514 |  | 307.303 | 6.811 | 0 | 1.494 | 0.00475 | 0.01441 | -9.72 | 153.5 | 1.50606 | 0.00035325 | 0.0001344 | 0.00044532 | 0.46 | 0.107 | 0 | 0.5344371 | 0.9955048
|  |  | 307.471 | 9.183 | 0 | 151.55 | 1.49 | 0.00677 | 0.01367 | 1.50728 | 0.065 | 0.00041747 | 0.00012937 | 0.00061013 | 0 | 0.5173443 | 0.9958254 |  | 307.471 | 6.786 | 0 | 1.494 | 0.00475 | 0.01433 | -9.77 | 153.51 | 1.50605 | 0.00035197 | 0.00013394 | 0.0004437 | 0.459 | 0.107 | 0 | 0.5409866 | 0.9954301
|  |  | 307.636 | 9.181 | 0 | 151.55 | 1.49 | 0.00677 | 0.01366 | 1.50724 | 0.065 | 0.00041732 | 0.00012932 | 0.00060992 | 0 | 0.5173443 | 0.9955293 |  | 307.636 | 6.789 | 0 | 1.494 | 0.00475 | 0.01432 | -9.76 | 153.51 | 1.50602 | 0.00035207 | 0.00013398 | 0.00044382 | 0.459 | 0.107 | 0 | 0.5409866 | 0.9952061
|  |  | 307.801 | 9.212 | 0 | 151.55 | 1.49 | 0.00679 | 0.01369 | 1.50716 | 0.066 | 0.00041874 | 0.00012976 | 0.00061197 | 0 | 0.5173443 | 0.9949372 |  | 307.801 | 6.82 | 0 | 1.494 | 0.00476 | 0.01435 | -9.78 | 153.52 | 1.50594 | 0.00035365 | 0.00013457 | 0.00044587 | 0.461 | 0.108 | 0 | 0.5475361 | 0.9946087
|  |  | 307.971 | 9.272 | 0 | 151.54 | 1.49 | 0.00675 | 0.01367 | 1.50723 | 0.066 | 0.00042154 | 0.00013063 | 0.0006161 | 0 | 0.5107117 | 0.9954553 |  | 307.971 | 6.778 | 0 | 1.494 | 0.00468 | 0.01435 | -9.99 | 153.55 | 1.50597 | 0.00035139 | 0.00013379 | 0.00044305 | 0.458 | 0.107 | 0 | 0.5671845 | 0.9948328
|  |  | 308.139 | 9.187 | 0 | 151.55 | 1.49 | 0.00677 | 0.01365 | 1.50724 | 0.065 | 0.00041766 | 0.00012943 | 0.00061041 | 0 | 0.5173443 | 0.9955293 |  | 308.139 | 6.73 | 0 | 1.494 | 0.00473 | 0.01432 | -9.88 | 153.53 | 1.506 | 0.00034899 | 0.00013284 | 0.00043997 | 0.455 | 0.106 | 0 | 0.5540856 | 0.9950568
|  |  | 308.304 | 9.141 | 0 | 151.53 | 1.491 | 0.00674 | 0.01372 | 1.50737 | 0.065 | 0.00041563 | 0.00012879 | 0.00060745 | 0 | 0.5040791 | 0.9964916 |  | 308.304 | 6.655 | 0 | 1.494 | 0.0047 | 0.0144 | -9.9 | 153.51 | 1.50613 | 0.00034517 | 0.0001314 | 0.00043511 | 0.45 | 0.105 | 0 | 0.5409866 | 0.9960275
|  |  | 308.472 | 9.14 | 0 | 151.54 | 1.49 | 0.00677 | 0.01367 | 1.50727 | 0.065 | 0.00041551 | 0.00012876 | 0.00060726 | 0 | 0.5107117 | 0.9957514 |  | 308.472 | 6.725 | 0 | 1.494 | 0.00475 | 0.01433 | -9.78 | 153.5 | 1.50605 | 0.00034878 | 0.00013272 | 0.00043968 | 0.454 | 0.106 | 0 | 0.5344371 | 0.9954301
|  |  | 308.636 | 9.121 | 0 | 151.56 | 1.49 | 0.00681 | 0.01367 | 1.50715 | 0.065 | 0.00041456 | 0.00012847 | 0.00060585 | 0 | 0.5239769 | 0.9948632 |  | 308.636 | 6.812 | 0 | 1.494 | 0.00483 | 0.01432 | -9.57 | 153.48 | 1.50596 | 0.00035334 | 0.00013438 | 0.00044547 | 0.46 | 0.107 | 0 | 0.5213382 | 0.9947581
|  |  | 308.802 | 9.182 | 0 | 151.57 | 1.49 | 0.00676 | 0.01367 | 1.50706 | 0.065 | 0.00041738 | 0.00012934 | 0.00061001 | 0 | 0.5306095 | 0.994197 |  | 308.802 | 6.743 | 0 | 1.494 | 0.00472 | 0.01435 | -9.84 | 153.54 | 1.50583 | 0.00034956 | 0.00013302 | 0.00044084 | 0.456 | 0.106 | 0 | 0.560635 | 0.9937874
|  |  | 308.968 | 9.194 | 0 | 151.55 | 1.49 | 0.00679 | 0.01362 | 1.50722 | 0.066 | 0.00041794 | 0.00012952 | 0.00061082 | 0 | 0.5173443 | 0.9953813 |  | 308.968 | 6.808 | 0 | 1.494 | 0.00477 | 0.01428 | -9.76 | 153.5 | 1.506 | 0.00035307 | 0.00013435 | 0.00044511 | 0.46 | 0.107 | 0 | 0.5344371 | 0.9950568
|  |  | 309.134 | 9.188 | 0 | 151.54 | 1.49 | 0.00677 | 0.01375 | 1.50731 | 0.065 | 0.00041771 | 0.00012944 | 0.00061045 | 0 | 0.5107117 | 0.9960474 |  | 309.134 | 6.785 | 0 | 1.494 | 0.00475 | 0.01441 | -9.79 | 153.5 | 1.50609 | 0.00035193 | 0.00013393 | 0.00044359 | 0.459 | 0.107 | 0 | 0.5344371 | 0.9957288
|  |  | 309.301 | 9.168 | 0 | 151.55 | 1.49 | 0.0068 | 0.01357 | 1.50722 | 0.065 | 0.00041676 | 0.00012915 | 0.00060909 | 0 | 0.5173443 | 0.9953813 |  | 309.301 | 6.752 | 0 | 1.494 | 0.00477 | 0.01424 | -9.79 | 153.51 | 1.506 | 0.00035014 | 0.00013325 | 0.00044139 | 0.456 | 0.106 | 0 | 0.5409866 | 0.9950568
|  |  | 309.471 | 9.239 | 0 | 151.55 | 1.49 | 0.00677 | 0.01367 | 1.50718 | 0.066 | 0.00042 | 0.00013015 | 0.00061383 | 0 | 0.5173443 | 0.9950852 |  | 309.471 | 6.815 | 0 | 1.494 | 0.00473 | 0.01434 | -9.85 | 153.53 | 1.50594 | 0.00035337 | 0.00013449 | 0.00044554 | 0.461 | 0.107 | 0 | 0.5540856 | 0.9946087
|  |  | 309.636 | 9.096 | 0 | 151.54 | 1.49 | 0.00679 | 0.01361 | 1.50731 | 0.065 | 0.00041349 | 0.00012814 | 0.0006043 | 0 | 0.5107117 | 0.9960474 |  | 309.636 | 6.686 | 0 | 1.494 | 0.00478 | 0.01427 | -9.74 | 153.49 | 1.50609 | 0.0003468 | 0.00013198 | 0.00043711 | 0.452 | 0.105 | 0 | 0.5278877 | 0.9957288
|  |  | 309.801 | 9.101 | 0 | 151.54 | 1.49 | 0.00678 | 0.01366 | 1.50728 | 0.065 | 0.00041371 | 0.0001282 | 0.00060462 | 0 | 0.5107117 | 0.9958254 |  | 309.801 | 6.658 | 0 | 1.494 | 0.00476 | 0.01432 | -9.8 | 153.51 | 1.50605 | 0.00034531 | 0.00013142 | 0.00043526 | 0.45 | 0.105 | 0 | 0.5409866 | 0.9954301
|  |  | 309.969 | 9.141 | 0 | 151.54 | 1.49 | 0.00677 | 0.01372 | 1.50729 | 0.065 | 0.00041559 | 0.00012879 | 0.00060737 | 0 | 0.5107117 | 0.9958994 |  | 309.969 | 6.692 | 0 | 1.494 | 0.00474 | 0.01439 | -9.84 | 153.51 | 1.50606 | 0.00034706 | 0.00013209 | 0.0004375 | 0.452 | 0.106 | 0 | 0.5409866 | 0.9955048
|  |  | 310.138 | 9.119 | 0 | 151.53 | 1.49 | 0.00679 | 0.01363 | 1.50727 | 0.065 | 0.00041459 | 0.00012848 | 0.0006059 | 0 | 0.5040791 | 0.9957514 |  | 310.138 | 6.78 | 0 | 1.494 | 0.0048 | 0.01428 | -9.63 | 153.46 | 1.50607 | 0.00035171 | 0.00013377 | 0.00044343 | 0.458 | 0.107 | 0 | 0.5082392 | 0.9955795
|  |  | 310.305 | 9.173 | 0 | 151.55 | 1.49 | 0.00676 | 0.01364 | 1.50722 | 0.065 | 0.00041698 | 0.00012922 | 0.00060943 | 0 | 0.5173443 | 0.9953813 |  | 310.305 | 6.721 | 0 | 1.494 | 0.00472 | 0.01431 | -9.86 | 153.53 | 1.50598 | 0.00034851 | 0.00013265 | 0.00043939 | 0.454 | 0.106 | 0 | 0.5540856 | 0.9949074
|  |  | 310.469 | 9.142 | 0 | 151.55 | 1.49 | 0.00677 | 0.01363 | 1.50719 | 0.065 | 0.00041559 | 0.00012879 | 0.0006074 | 0 | 0.5173443 | 0.9951592 |  | 310.469 | 6.604 | 0 | 1.494 | 0.0047 | 0.01432 | -9.98 | 153.55 | 1.50594 | 0.00034236 | 0.00013035 | 0.00043163 | 0.446 | 0.104 | 0 | 0.5671845 | 0.9946087
|  |  | 310.635 | 9.187 | 0 | 151.55 | 1.49 | 0.00681 | 0.01359 | 1.50719 | 0.065 | 0.0004176 | 0.00012942 | 0.0006103 | 0 | 0.5173443 | 0.9951592 |  | 310.635 | 6.745 | 0 | 1.494 | 0.00477 | 0.01426 | -9.85 | 153.52 | 1.50595 | 0.00034975 | 0.00013312 | 0.00044088 | 0.456 | 0.106 | 0 | 0.5475361 | 0.9946834
|  |  | 310.802 | 9.107 | 0 | 151.54 | 1.49 | 0.0068 | 0.01362 | 1.50729 | 0.065 | 0.00041401 | 0.0001283 | 0.00060506 | 0 | 0.5107117 | 0.9958994 |  | 310.802 | 6.769 | 0 | 1.494 | 0.00481 | 0.01427 | -9.62 | 153.47 | 1.50608 | 0.00035116 | 0.00013357 | 0.00044266 | 0.457 | 0.107 | 0 | 0.5147887 | 0.9956541
|  |  | 310.968 | 9.11 | 0 | 151.54 | 1.49 | 0.00678 | 0.01369 | 1.50726 | 0.065 | 0.00041415 | 0.00012834 | 0.00060526 | 0 | 0.5107117 | 0.9956774 |  | 310.968 | 6.662 | 0 | 1.494 | 0.00475 | 0.01435 | -9.81 | 153.51 | 1.50603 | 0.00034552 | 0.0001315 | 0.00043555 | 0.45 | 0.105 | 0 | 0.5409866 | 0.9952808
|  |  | 311.134 | 9.107 | 0 | 151.53 | 1.49 | 0.0068 | 0.01365 | 1.50732 | 0.065 | 0.00041406 | 0.00012832 | 0.00060511 | 0 | 0.5040791 | 0.9961215 |  | 311.134 | 6.668 | 0 | 1.494 | 0.00477 | 0.01432 | -9.8 | 153.49 | 1.50609 | 0.00034587 | 0.00013162 | 0.00043594 | 0.451 | 0.105 | 0 | 0.5278877 | 0.9957288
|  |  | 311.301 | 9.148 | 0 | 151.55 | 1.49 | 0.00679 | 0.01362 | 1.5072 | 0.065 | 0.00041587 | 0.00012888 | 0.00060779 | 0 | 0.5173443 | 0.9952332 |  | 311.301 | 6.736 | 0 | 1.494 | 0.00477 | 0.01428 | -9.77 | 153.51 | 1.50597 | 0.00034929 | 0.00013291 | 0.00044037 | 0.455 | 0.106 | 0 | 0.5409866 | 0.9948328
|  |  | 311.47 | 9.231 | 0 | 151.54 | 1.49 | 0.00676 | 0.01365 | 1.50724 | 0.066 | 0.00041968 | 0.00013005 | 0.00061337 | 0 | 0.5107117 | 0.9955293 |  | 311.47 | 6.724 | 0 | 1.494 | 0.00469 | 0.01433 | -9.99 | 153.55 | 1.50598 | 0.00034861 | 0.00013274 | 0.0004395 | 0.455 | 0.106 | 0 | 0.5671845 | 0.9949074
|  |  | 311.636 | 9.155 | 0 | 151.54 | 1.49 | 0.0068 | 0.01363 | 1.50724 | 0.065 | 0.00041617 | 0.00012897 | 0.00060822 | 0 | 0.5107117 | 0.9955293 |  | 311.636 | 6.792 | 0 | 1.494 | 0.00479 | 0.01428 | -9.69 | 153.48 | 1.50603 | 0.00035232 | 0.00013403 | 0.00044417 | 0.459 | 0.107 | 0 | 0.5213382 | 0.9952808
|  |  | 311.801 | 9.216 | 0 | 151.54 | 1.49 | 0.00675 | 0.0136 | 1.50721 | 0.066 | 0.00041899 | 0.00012984 | 0.00061239 | 0 | 0.5107117 | 0.9953073 |  | 311.801 | 6.772 | 0 | 1.494 | 0.00471 | 0.01428 | -9.87 | 153.52 | 1.50598 | 0.0003511 | 0.00013363 | 0.00044277 | 0.458 | 0.107 | 0 | 0.5475361 | 0.9949074
|  |  | 311.971 | 9.294 | 0 | 151.56 | 1.49 | 0.00672 | 0.01363 | 1.50715 | 0.066 | 0.00042247 | 0.00013091 | 0.0006175 | 0 | 0.5239769 | 0.9948632 |  | 311.971 | 6.772 | 0 | 1.494 | 0.00465 | 0.01432 | -10.05 | 153.58 | 1.50589 | 0.00035099 | 0.00013366 | 0.00044262 | 0.458 | 0.107 | 0 | 0.5868329 | 0.9942354
|  |  | 312.136 | 9.204 | 0 | 151.53 | 1.49 | 0.00678 | 0.01359 | 1.50733 | 0.066 | 0.00041845 | 0.00012968 | 0.00061157 | 0 | 0.5040791 | 0.9961955 |  | 312.136 | 6.741 | 0 | 1.494 | 0.00473 | 0.01427 | -9.9 | 153.51 | 1.50609 | 0.00034963 | 0.0001331 | 0.00044071 | 0.456 | 0.106 | 0 | 0.5409866 | 0.9957288
|  |  | 312.301 | 9.181 | 0 | 151.53 | 1.49 | 0.00676 | 0.01369 | 1.50731 | 0.065 | 0.00041744 | 0.00012936 | 0.00061009 | 0 | 0.5040791 | 0.9960474 |  | 312.301 | 6.733 | 0 | 1.494 | 0.00472 | 0.01436 | -9.86 | 153.51 | 1.50607 | 0.00034919 | 0.0001329 | 0.00044022 | 0.455 | 0.106 | 0 | 0.5409866 | 0.9955795
|  |  | 312.468 | 9.225 | 0 | 151.54 | 1.49 | 0.00673 | 0.01365 | 1.50722 | 0.066 | 0.00041941 | 0.00012997 | 0.00061301 | 0 | 0.5107117 | 0.9953813 |  | 312.468 | 6.704 | 0 | 1.494 | 0.00466 | 0.01433 | -10.01 | 153.55 | 1.50596 | 0.00034755 | 0.00013233 | 0.00043827 | 0.453 | 0.106 | 0 | 0.5671845 | 0.9947581
|  |  | 312.635 | 9.191 | 0 | 151.54 | 1.49 | 0.00678 | 0.01351 | 1.50723 | 0.065 | 0.00041782 | 0.00012948 | 0.00061068 | 0 | 0.5107117 | 0.9954553 |  | 312.635 | 6.708 | 0 | 1.494 | 0.00472 | 0.01419 | -9.92 | 153.53 | 1.50598 | 0.00034782 | 0.00013242 | 0.00043853 | 0.453 | 0.106 | 0 | 0.5540856 | 0.9949074
|  |  | 312.804 | 9.183 | 0 | 151.54 | 1.49 | 0.00675 | 0.01367 | 1.50724 | 0.065 | 0.00041751 | 0.00012938 | 0.00061021 | 0 | 0.5107117 | 0.9955293 |  | 312.804 | 6.668 | 0 | 1.494 | 0.00469 | 0.01435 | -9.97 | 153.54 | 1.50599 | 0.00034572 | 0.00013162 | 0.0004359 | 0.451 | 0.105 | 0 | 0.560635 | 0.9949821
|  |  | 312.971 | 9.154 | 0 | 151.52 | 1.491 | 0.00675 | 0.01375 | 1.50744 | 0.065 | 0.00041629 | 0.000129 | 0.00060839 | 0 | 0.4974464 | 0.9970097 |  | 312.971 | 6.7 | 0 | 1.494 | 0.00471 | 0.01442 | -9.86 | 153.49 | 1.5062 | 0.00034759 | 0.0001323 | 0.00043813 | 0.453 | 0.106 | 0 | 0.5278877 | 0.9965502
|  |  | 313.138 | 9.113 | 0 | 151.52 | 1.491 | 0.00677 | 0.0137 | 1.50742 | 0.065 | 0.00041439 | 0.00012841 | 0.00060561 | 0 | 0.4974464 | 0.9968616 |  | 313.138 | 6.737 | 0 | 1.494 | 0.00477 | 0.01435 | -9.69 | 153.46 | 1.50621 | 0.00034957 | 0.000133 | 0.00044062 | 0.455 | 0.106 | 0 | 0.5082392 | 0.9966249
|  |  | 313.305 | 9.124 | 0 | 151.52 | 1.491 | 0.00674 | 0.01374 | 1.50743 | 0.065 | 0.00041492 | 0.00012857 | 0.0006064 | 0 | 0.4974464 | 0.9969357 |  | 313.305 | 6.686 | 0 | 1.494 | 0.00471 | 0.01441 | -9.81 | 153.49 | 1.5062 | 0.00034687 | 0.00013201 | 0.00043727 | 0.452 | 0.105 | 0 | 0.5278877 | 0.9965502
|  |  | 313.469 | 9.153 | 0 | 151.53 | 1.49 | 0.00677 | 0.0137 | 1.50736 | 0.065 | 0.00041614 | 0.00012896 | 0.00060817 | 0 | 0.5040791 | 0.9964175 |  | 313.469 | 6.75 | 0 | 1.494 | 0.00475 | 0.01436 | -9.76 | 153.49 | 1.50614 | 0.00035018 | 0.00013326 | 0.0004414 | 0.456 | 0.106 | 0 | 0.5278877 | 0.9961022
|  |  | 313.635 | 9.086 | 0 | 151.53 | 1.49 | 0.0068 | 0.01361 | 1.50733 | 0.065 | 0.00041307 | 0.00012801 | 0.00060367 | 0 | 0.5040791 | 0.9961955 |  | 313.635 | 6.678 | 0 | 1.494 | 0.00479 | 0.01427 | -9.73 | 153.48 | 1.50611 | 0.00034645 | 0.00013183 | 0.00043667 | 0.451 | 0.105 | 0 | 0.5213382 | 0.9958781
|  |  | 313.802 | 9.179 | 0 | 151.55 | 1.49 | 0.00677 | 0.01373 | 1.50718 | 0.065 | 0.00041726 | 0.0001293 | 0.00060981 | 0 | 0.5173443 | 0.9950852 |  | 313.802 | 6.79 | 0 | 1.494 | 0.00476 | 0.01439 | -9.75 | 153.51 | 1.50596 | 0.00035213 | 0.00013398 | 0.00044396 | 0.459 | 0.107 | 0 | 0.5409866 | 0.9947581
|  |  | 313.969 | 9.145 | 0 | 151.53 | 1.49 | 0.00679 | 0.01369 | 1.50727 | 0.065 | 0.00041578 | 0.00012885 | 0.00060763 | 0 | 0.5040791 | 0.9957514 |  | 313.969 | 6.749 | 0 | 1.494 | 0.00478 | 0.01435 | -9.75 | 153.49 | 1.50605 | 0.00035006 | 0.00013319 | 0.00044127 | 0.456 | 0.106 | 0 | 0.5278877 | 0.9954301
|  |  | 314.135 | 9.201 | 0 | 151.52 | 1.49 | 0.00677 | 0.01365 | 1.50738 | 0.066 | 0.00041838 | 0.00012965 | 0.00061146 | 0 | 0.4974464 | 0.9965656 |  | 314.135 | 6.697 | 0 | 1.494 | 0.00471 | 0.01433 | -9.97 | 153.52 | 1.50613 | 0.00034734 | 0.00013225 | 0.00043779 | 0.453 | 0.106 | 0 | 0.5475361 | 0.9960275
|  |  | 314.304 | 9.204 | 0 | 151.54 | 1.49 | 0.00673 | 0.01374 | 1.5073 | 0.066 | 0.0004185 | 0.00012968 | 0.00061165 | 0 | 0.5107117 | 0.9959734 |  | 314.304 | 6.746 | 0 | 1.494 | 0.00469 | 0.01441 | -9.89 | 153.52 | 1.50606 | 0.00034983 | 0.00013316 | 0.00044108 | 0.456 | 0.106 | 0 | 0.5475361 | 0.9955048
|  |  | 314.472 | 9.098 | 0 | 151.53 | 1.49 | 0.00677 | 0.01369 | 1.50731 | 0.065 | 0.00041364 | 0.00012818 | 0.00060452 | 0 | 0.5040791 | 0.9960474 |  | 314.472 | 6.674 | 0 | 1.494 | 0.00476 | 0.01435 | -9.76 | 153.49 | 1.50609 | 0.0003462 | 0.00013173 | 0.00043643 | 0.451 | 0.105 | 0 | 0.5278877 | 0.9957288
|  |  | 314.636 | 9.096 | 0 | 151.53 | 1.49 | 0.0068 | 0.01368 | 1.50732 | 0.065 | 0.00041356 | 0.00012816 | 0.00060438 | 0 | 0.5040791 | 0.9961215 |  | 314.636 | 6.752 | 0 | 1.494 | 0.00481 | 0.01433 | -9.62 | 153.46 | 1.50612 | 0.00035031 | 0.00013324 | 0.0004416 | 0.456 | 0.106 | 0 | 0.5082392 | 0.9959528
|  |  | 314.804 | 9.155 | 0 | 151.53 | 1.49 | 0.00677 | 0.0137 | 1.50727 | 0.065 | 0.00041626 | 0.00012899 | 0.00060835 | 0 | 0.5040791 | 0.9957514 |  | 314.804 | 6.771 | 0 | 1.494 | 0.00476 | 0.01436 | -9.73 | 153.49 | 1.50605 | 0.00035123 | 0.00013363 | 0.00044282 | 0.457 | 0.107 | 0 | 0.5278877 | 0.9954301
|  |  | 314.969 | 9.153 | 0 | 151.52 | 1.49 | 0.0068 | 0.01364 | 1.50731 | 0.065 | 0.00041615 | 0.00012897 | 0.00060816 | 0 | 0.4974464 | 0.9960474 |  | 314.969 | 6.767 | 0 | 1.494 | 0.00479 | 0.0143 | -9.73 | 153.48 | 1.5061 | 0.00035104 | 0.00013356 | 0.0004425 | 0.457 | 0.107 | 0 | 0.5213382 | 0.9958035
|  |  | 315.134 | 9.185 | 0 | 151.54 | 1.49 | 0.00679 | 0.01369 | 1.50721 | 0.065 | 0.0004176 | 0.00012941 | 0.0006103 | 0 | 0.5107117 | 0.9953073 |  | 315.134 | 6.847 | 0 | 1.494 | 0.00479 | 0.01434 | -9.67 | 153.48 | 1.506 | 0.00035513 | 0.00013508 | 0.00044777 | 0.462 | 0.108 | 0 | 0.5213382 | 0.9950568
|  |  | 315.301 | 9.09 | 0 | 151.53 | 1.49 | 0.0068 | 0.01369 | 1.50727 | 0.065 | 0.00041329 | 0.00012808 | 0.00060399 | 0 | 0.5040791 | 0.9957514 |  | 315.301 | 6.765 | 0 | 1.494 | 0.00481 | 0.01434 | -9.58 | 153.45 | 1.50607 | 0.00035098 | 0.00013347 | 0.00044248 | 0.457 | 0.106 | 0 | 0.5016898 | 0.9955795
|  |  | 315.468 | 9.158 | 0 | 151.53 | 1.49 | 0.00678 | 0.01375 | 1.50735 | 0.065 | 0.0004164 | 0.00012903 | 0.00060853 | 0 | 0.5040791 | 0.9963435 |  | 315.468 | 6.789 | 0 | 1.494 | 0.00477 | 0.01441 | -9.71 | 153.47 | 1.50613 | 0.00035219 | 0.00013399 | 0.00044396 | 0.459 | 0.107 | 0 | 0.5147887 | 0.9960275
|  |  | 315.636 | 9.136 | 0 | 151.51 | 1.49 | 0.00678 | 0.01367 | 1.50738 | 0.065 | 0.00041544 | 0.00012874 | 0.00060715 | 0 | 0.4908138 | 0.9965656 |  | 315.636 | 6.766 | 0 | 1.494 | 0.00477 | 0.01433 | -9.69 | 153.46 | 1.50617 | 0.00035108 | 0.00013356 | 0.00044259 | 0.457 | 0.107 | 0 | 0.5082392 | 0.9963262
|  |  | 315.804 | 9.135 | 0 | 151.53 | 1.49 | 0.0068 | 0.01364 | 1.50728 | 0.065 | 0.00041536 | 0.00012872 | 0.00060702 | 0 | 0.5040791 | 0.9958254 |  | 315.804 | 6.751 | 0 | 1.494 | 0.00479 | 0.0143 | -9.72 | 153.48 | 1.50606 | 0.00035018 | 0.00013322 | 0.00044147 | 0.456 | 0.106 | 0 | 0.5213382 | 0.9955048
|  |  | 315.969 | 9.161 | 0 | 151.52 | 1.49 | 0.00679 | 0.01368 | 1.50733 | 0.065 | 0.00041656 | 0.00012909 | 0.00060876 | 0 | 0.4974464 | 0.9961955 |  | 315.969 | 6.794 | 0 | 1.494 | 0.00478 | 0.01434 | -9.7 | 153.47 | 1.50612 | 0.00035248 | 0.0001341 | 0.00044434 | 0.459 | 0.107 | 0 | 0.5147887 | 0.9959528
|  |  | 316.135 | 9.134 | 0 | 151.53 | 1.49 | 0.00678 | 0.01365 | 1.50729 | 0.065 | 0.00041531 | 0.0001287 | 0.00060696 | 0 | 0.5040791 | 0.9958994 |  | 316.135 | 6.732 | 0 | 1.494 | 0.00477 | 0.01431 | -9.75 | 153.48 | 1.50607 | 0.00034923 | 0.00013287 | 0.00044028 | 0.455 | 0.106 | 0 | 0.5213382 | 0.9955795
|  |  | 316.301 | 9.077 | 0 | 151.52 | 1.49 | 0.0068 | 0.01369 | 1.50739 | 0.065 | 0.00041272 | 0.0001279 | 0.00060314 | 0 | 0.4974464 | 0.9966396 |  | 316.301 | 6.744 | 0 | 1.494 | 0.00482 | 0.01434 | -9.59 | 153.44 | 1.50619 | 0.00034997 | 0.00013311 | 0.00044112 | 0.455 | 0.106 | 0 | 0.4951403 | 0.9964755
|  |  | 316.469 | 9.19 | 0 | 151.52 | 1.49 | 0.00677 | 0.01368 | 1.5073 | 0.065 | 0.00041789 | 0.0001295 | 0.00061074 | 0 | 0.4974464 | 0.9959734 |  | 316.469 | 6.78 | 0 | 1.494 | 0.00475 | 0.01435 | -9.8 | 153.49 | 1.50607 | 0.00035166 | 0.00013381 | 0.00044338 | 0.458 | 0.107 | 0 | 0.5278877 | 0.9955795
|  |  | 316.638 | 9.24 | 0 | 151.54 | 1.49 | 0.00675 | 0.01366 | 1.50721 | 0.066 | 0.00042011 | 0.00013019 | 0.00061401 | 0 | 0.5107117 | 0.9953073 |  | 316.638 | 6.807 | 0 | 1.494 | 0.00471 | 0.01433 | -9.87 | 153.52 | 1.50597 | 0.00035296 | 0.00013433 | 0.0004451 | 0.46 | 0.107 | 0 | 0.5475361 | 0.9948328
|  |  | 316.805 | 9.242 | 0 | 151.53 | 1.49 | 0.00676 | 0.01366 | 1.50727 | 0.066 | 0.00042025 | 0.00013023 | 0.00061421 | 0 | 0.5040791 | 0.9957514 |  | 316.805 | 6.805 | 0 | 1.494 | 0.00472 | 0.01434 | -9.88 | 153.51 | 1.50603 | 0.00035288 | 0.0001343 | 0.00044496 | 0.46 | 0.107 | 0 | 0.5409866 | 0.9952808
|  |  | 316.969 | 9.171 | 0 | 151.52 | 1.49 | 0.00677 | 0.01369 | 1.50735 | 0.065 | 0.00041701 | 0.00012923 | 0.00060944 | 0 | 0.4974464 | 0.9963435 |  | 316.969 | 6.785 | 0 | 1.494 | 0.00476 | 0.01435 | -9.74 | 153.47 | 1.50613 | 0.00035201 | 0.00013393 | 0.00044378 | 0.459 | 0.107 | 0 | 0.5147887 | 0.9960275
|  |  | 317.134 | 9.206 | 0 | 151.53 | 1.49 | 0.00674 | 0.01366 | 1.50731 | 0.066 | 0.00041862 | 0.00012972 | 0.00061184 | 0 | 0.5040791 | 0.9960474 |  | 317.134 | 6.706 | 0 | 1.494 | 0.00468 | 0.01434 | -9.96 | 153.53 | 1.50606 | 0.00034773 | 0.00013238 | 0.00043845 | 0.454 | 0.106 | 0 | 0.5540856 | 0.9955048
|  |  | 317.301 | 9.096 | 0 | 151.52 | 1.49 | 0.00677 | 0.01374 | 1.50733 | 0.065 | 0.00041365 | 0.00012818 | 0.00060451 | 0 | 0.4974464 | 0.9961955 |  | 317.301 | 6.74 | 0 | 1.494 | 0.00478 | 0.0144 | -9.65 | 153.45 | 1.50612 | 0.00034968 | 0.000133 | 0.00044089 | 0.455 | 0.106 | 0 | 0.5016898 | 0.9959528
|  |  | 317.471 | 9.121 | 0 | 151.55 | 1.49 | 0.0068 | 0.0137 | 1.5072 | 0.065 | 0.00041462 | 0.00012849 | 0.00060592 | 0 | 0.5173443 | 0.9952332 |  | 317.471 | 6.813 | 0 | 1.494 | 0.00482 | 0.01435 | -9.57 | 153.47 | 1.506 | 0.0003534 | 0.00013439 | 0.00044555 | 0.46 | 0.107 | 0 | 0.5147887 | 0.9950568
|  |  | 317.636 | 9.101 | 0 | 151.53 | 1.49 | 0.00679 | 0.01366 | 1.5073 | 0.065 | 0.00041382 | 0.00012824 | 0.00060478 | 0 | 0.5040791 | 0.9959734 |  | 317.636 | 6.742 | 0 | 1.494 | 0.0048 | 0.01432 | -9.65 | 153.46 | 1.5061 | 0.00034978 | 0.00013305 | 0.00044097 | 0.455 | 0.106 | 0 | 0.5082392 | 0.9958035
|  |  | 317.801 | 9.163 | 0 | 151.55 | 1.49 | 0.00676 | 0.01368 | 1.50718 | 0.065 | 0.00041659 | 0.00012909 | 0.00060884 | 0 | 0.5173443 | 0.9950852 |  | 317.801 | 6.734 | 0 | 1.494 | 0.00474 | 0.01435 | -9.81 | 153.52 | 1.50595 | 0.00034918 | 0.00013287 | 0.0004403 | 0.455 | 0.106 | 0 | 0.5475361 | 0.9946834
|  |  | 317.968 | 9.084 | 0 | 151.51 | 1.49 | 0.00677 | 0.01374 | 1.50739 | 0.065 | 0.00041313 | 0.00012802 | 0.00060376 | 0 | 0.4908138 | 0.9966396 |  | 317.968 | 6.639 | 0 | 1.494 | 0.00475 | 0.0144 | -9.79 | 153.48 | 1.50617 | 0.00034446 | 0.00013107 | 0.00043422 | 0.449 | 0.105 | 0 | 0.5213382 | 0.9963262
|  |  | 318.135 | 9.1 | 0 | 151.52 | 1.49 | 0.00675 | 0.01369 | 1.50729 | 0.065 | 0.00041384 | 0.00012824 | 0.00060483 | 0 | 0.4974464 | 0.9958994 |  | 318.135 | 6.639 | 0 | 1.494 | 0.00472 | 0.01436 | -9.83 | 153.5 | 1.50605 | 0.00034432 | 0.00013102 | 0.00043419 | 0.449 | 0.105 | 0 | 0.5344371 | 0.9954301
|  |  | 318.301 | 9.112 | 0 | 151.49 | 1.491 | 0.00677 | 0.01368 | 1.50751 | 0.065 | 0.00041447 | 0.00012844 | 0.00060572 | 0 | 0.4775486 | 0.9975278 |  | 318.301 | 6.68 | 0 | 1.494 | 0.00474 | 0.01434 | -9.79 | 153.45 | 1.50629 | 0.00034664 | 0.00013191 | 0.00043695 | 0.452 | 0.105 | 0 | 0.5016898 | 0.9972222
|  |  | 318.47 | 9.176 | 0 | 151.51 | 1.491 | 0.00674 | 0.01368 | 1.5074 | 0.065 | 0.00041731 | 0.00012932 | 0.00060991 | 0 | 0.4908138 | 0.9967136 |  | 318.47 | 6.747 | 0 | 1.494 | 0.00471 | 0.01435 | -9.82 | 153.48 | 1.50616 | 0.00034999 | 0.00013319 | 0.00044129 | 0.456 | 0.106 | 0 | 0.5213382 | 0.9962515
|  |  | 318.636 | 9.182 | 0 | 151.53 | 1.49 | 0.00674 | 0.01364 | 1.50724 | 0.065 | 0.00041753 | 0.00012938 | 0.00061026 | 0 | 0.5040791 | 0.9955293 |  | 318.636 | 6.641 | 0 | 1.494 | 0.00467 | 0.01433 | -10.02 | 153.54 | 1.50598 | 0.00034429 | 0.00013108 | 0.00043416 | 0.449 | 0.105 | 0 | 0.560635 | 0.9949074
|  |  | 318.802 | 9.237 | 0 | 151.53 | 1.49 | 0.00678 | 0.01361 | 1.50723 | 0.066 | 0.00041999 | 0.00013015 | 0.00061382 | 0 | 0.5040791 | 0.9954553 |  | 318.802 | 6.791 | 0 | 1.494 | 0.00473 | 0.01428 | -9.89 | 153.52 | 1.50599 | 0.00035215 | 0.00013403 | 0.00044401 | 0.459 | 0.107 | 0 | 0.5475361 | 0.9949821
|  |  | 318.968 | 9.163 | 0 | 151.5 | 1.49 | 0.00678 | 0.01361 | 1.50737 | 0.065 | 0.00041675 | 0.00012915 | 0.00060907 | 0 | 0.4841812 | 0.9964916 |  | 318.968 | 6.728 | 0 | 1.494 | 0.00475 | 0.01428 | -9.82 | 153.47 | 1.50614 | 0.00034901 | 0.00013281 | 0.00044004 | 0.455 | 0.106 | 0 | 0.5147887 | 0.9961022
|  |  | 319.137 | 9.233 | 0 | 151.51 | 1.49 | 0.00677 | 0.01364 | 1.50738 | 0.066 | 0.00041988 | 0.00013011 | 0.00061364 | 0 | 0.4908138 | 0.9965656 |  | 319.137 | 6.735 | 0 | 1.494 | 0.0047 | 0.01432 | -9.98 | 153.51 | 1.50613 | 0.0003493 | 0.00013299 | 0.00044032 | 0.455 | 0.106 | 0 | 0.5409866 | 0.9960275
|  |  | 319.304 | 9.254 | 0 | 151.54 | 1.49 | 0.00675 | 0.01359 | 1.50721 | 0.066 | 0.00042077 | 0.00013039 | 0.00061499 | 0 | 0.5107117 | 0.9953073 |  | 319.304 | 6.75 | 0 | 1.494 | 0.00468 | 0.01427 | -10 | 153.54 | 1.50595 | 0.00034995 | 0.00013324 | 0.0004413 | 0.456 | 0.107 | 0 | 0.560635 | 0.9946834
|  |  | 319.469 | 9.284 | 0 | 151.53 | 1.49 | 0.00674 | 0.01351 | 1.50719 | 0.066 | 0.00042214 | 0.00013082 | 0.00061701 | 0 | 0.5040791 | 0.9951592 |  | 319.469 | 6.727 | 0 | 1.494 | 0.00466 | 0.01421 | -10.11 | 153.56 | 1.50592 | 0.00034866 | 0.00013279 | 0.00043971 | 0.455 | 0.106 | 0 | 0.573734 | 0.9944594
|  |  | 319.637 | 9.226 | 0 | 151.55 | 1.49 | 0.00676 | 0.01361 | 1.50719 | 0.066 | 0.00041943 | 0.00012998 | 0.00061302 | 0 | 0.5173443 | 0.9951592 |  | 319.637 | 6.769 | 0 | 1.494 | 0.00471 | 0.01429 | -9.9 | 153.54 | 1.50595 | 0.00035093 | 0.00013358 | 0.00044248 | 0.457 | 0.107 | 0 | 0.560635 | 0.9946834
|  |  | 319.802 | 9.179 | 0 | 151.55 | 1.49 | 0.00678 | 0.01362 | 1.5072 | 0.065 | 0.00041727 | 0.00012931 | 0.00060984 | 0 | 0.5173443 | 0.9952332 |  | 319.802 | 6.78 | 0 | 1.494 | 0.00476 | 0.01428 | -9.77 | 153.51 | 1.50598 | 0.00035158 | 0.00013378 | 0.00044328 | 0.458 | 0.107 | 0 | 0.5409866 | 0.9949074
|  |  | 319.97 | 9.175 | 0 | 151.53 | 1.49 | 0.0068 | 0.01363 | 1.50728 | 0.065 | 0.00041716 | 0.00012928 | 0.00060965 | 0 | 0.5040791 | 0.9958254 |  | 319.97 | 6.803 | 0 | 1.494 | 0.00479 | 0.01429 | -9.72 | 153.48 | 1.50607 | 0.00035288 | 0.00013426 | 0.00044486 | 0.46 | 0.107 | 0 | 0.5213382 | 0.9955795
|  |  | 320.136 | 9.236 | 0 | 151.55 | 1.49 | 0.00678 | 0.01363 | 1.5072 | 0.066 | 0.00041987 | 0.00013011 | 0.00061364 | 0 | 0.5173443 | 0.9952332 |  | 320.136 | 6.842 | 0 | 1.494 | 0.00475 | 0.0143 | -9.8 | 153.51 | 1.50597 | 0.0003548 | 0.00013501 | 0.00044735 | 0.462 | 0.108 | 0 | 0.5409866 | 0.9948328
|  |  | 320.301 | 9.191 | 0 | 151.51 | 1.491 | 0.00674 | 0.01365 | 1.50738 | 0.065 | 0.00041801 | 0.00012953 | 0.00061094 | 0 | 0.4908138 | 0.9965656 |  | 320.301 | 6.612 | 0 | 1.494 | 0.00465 | 0.01434 | -10.09 | 153.53 | 1.50611 | 0.00034287 | 0.00013058 | 0.00043228 | 0.447 | 0.105 | 0 | 0.5540856 | 0.9958781
|  |  | 320.468 | 9.198 | 0 | 151.54 | 1.49 | 0.00678 | 0.01378 | 1.50725 | 0.066 | 0.00041817 | 0.00012958 | 0.00061111 | 0 | 0.5107117 | 0.9956033 |  | 320.468 | 6.81 | 0 | 1.494 | 0.00476 | 0.01444 | -9.77 | 153.5 | 1.50603 | 0.0003532 | 0.00013439 | 0.00044525 | 0.46 | 0.107 | 0 | 0.5344371 | 0.9952808
|  |  | 320.636 | 9.22 | 0 | 151.51 | 1.49 | 0.00675 | 0.01366 | 1.50736 | 0.066 | 0.0004193 | 0.00012993 | 0.00061281 | 0 | 0.4908138 | 0.9964175 |  | 320.636 | 6.742 | 0 | 1.494 | 0.0047 | 0.01434 | -9.94 | 153.51 | 1.50611 | 0.00034966 | 0.00013311 | 0.00044084 | 0.456 | 0.106 | 0 | 0.5409866 | 0.9958781
|  |  | 320.803 | 9.165 | 0 | 151.55 | 1.49 | 0.00679 | 0.01362 | 1.50716 | 0.065 | 0.00041663 | 0.00012911 | 0.0006089 | 0 | 0.5173443 | 0.9949372 |  | 320.803 | 6.782 | 0 | 1.494 | 0.00478 | 0.01428 | -9.73 | 153.5 | 1.50594 | 0.00035169 | 0.0001338 | 0.00044345 | 0.458 | 0.107 | 0 | 0.5344371 | 0.9946087
|  |  | 320.968 | 9.157 | 0 | 151.52 | 1.49 | 0.00678 | 0.01363 | 1.50731 | 0.065 | 0.00041641 | 0.00012904 | 0.00060857 | 0 | 0.4974464 | 0.9960474 |  | 320.968 | 6.716 | 0 | 1.494 | 0.00475 | 0.01429 | -9.83 | 153.49 | 1.50607 | 0.00034837 | 0.00013257 | 0.00043921 | 0.454 | 0.106 | 0 | 0.5278877 | 0.9955795
|  |  | 321.134 | 9.315 | 0 | 151.52 | 1.49 | 0.00675 | 0.01359 | 1.50732 | 0.066 | 0.00042358 | 0.00013126 | 0.00061909 | 0 | 0.4974464 | 0.9961215 |  | 321.134 | 6.805 | 0 | 1.494 | 0.00467 | 0.01427 | -10.05 | 153.54 | 1.50606 | 0.00035286 | 0.00013437 | 0.00044488 | 0.46 | 0.108 | 0 | 0.560635 | 0.9955048
|  |  | 321.302 | 9.302 | 0 | 151.54 | 1.49 | 0.00673 | 0.0136 | 1.50721 | 0.066 | 0.00042296 | 0.00013107 | 0.00061821 | 0 | 0.5107117 | 0.9953073 |  | 321.302 | 6.779 | 0 | 1.494 | 0.00465 | 0.01429 | -10.06 | 153.56 | 1.50594 | 0.0003514 | 0.00013381 | 0.00044318 | 0.459 | 0.107 | 0 | 0.573734 | 0.9946087
|  |  | 321.468 | 9.159 | 0 | 151.5 | 1.49 | 0.00681 | 0.01371 | 1.50743 | 0.065 | 0.00041652 | 0.00012908 | 0.00060867 | 0 | 0.4841812 | 0.9969357 |  | 321.468 | 6.782 | 0 | 1.494 | 0.0048 | 0.01437 | -9.72 | 153.45 | 1.50622 | 0.00035192 | 0.00013389 | 0.00044354 | 0.458 | 0.107 | 0 | 0.5016898 | 0.9966995
|  |  | 321.637 | 9.101 | 0 | 151.5 | 1.49 | 0.00682 | 0.01357 | 1.50739 | 0.065 | 0.00041387 | 0.00012826 | 0.00060484 | 0 | 0.4841812 | 0.9966396 |  | 321.637 | 6.714 | 0 | 1.494 | 0.00481 | 0.01423 | -9.7 | 153.45 | 1.50617 | 0.00034839 | 0.00013254 | 0.00043916 | 0.453 | 0.106 | 0 | 0.5016898 | 0.9963262
|  |  | 321.802 | 9.179 | 0 | 151.52 | 1.49 | 0.00676 | 0.01359 | 1.50733 | 0.065 | 0.00041737 | 0.00012934 | 0.00061 | 0 | 0.4974464 | 0.9961955 |  | 321.802 | 6.693 | 0 | 1.494 | 0.00471 | 0.01426 | -9.92 | 153.51 | 1.50608 | 0.00034711 | 0.00013214 | 0.00043763 | 0.452 | 0.106 | 0 | 0.5409866 | 0.9956541
|  |  | 321.969 | 9.254 | 0 | 151.52 | 1.49 | 0.00677 | 0.01352 | 1.50725 | 0.066 | 0.00042083 | 0.00013041 | 0.00061506 | 0 | 0.4974464 | 0.9956033 |  | 321.969 | 6.794 | 0 | 1.494 | 0.00472 | 0.0142 | -9.92 | 153.51 | 1.50601 | 0.00035232 | 0.00013411 | 0.00044428 | 0.459 | 0.107 | 0 | 0.5409866 | 0.9951314
|  |  | 322.136 | 9.21 | 0 | 151.53 | 1.49 | 0.00679 | 0.01352 | 1.50718 | 0.066 | 0.00041879 | 0.00012978 | 0.00061207 | 0 | 0.5040791 | 0.9950852 |  | 322.136 | 6.766 | 0 | 1.494 | 0.00475 | 0.0142 | -9.87 | 153.51 | 1.50594 | 0.0003508 | 0.0001335 | 0.00044239 | 0.457 | 0.107 | 0 | 0.5409866 | 0.9946087
|  |  | 322.301 | 9.169 | 0 | 151.52 | 1.49 | 0.00678 | 0.0136 | 1.5073 | 0.065 | 0.00041697 | 0.00012922 | 0.0006094 | 0 | 0.4974464 | 0.9959734 |  | 322.301 | 6.685 | 0 | 1.494 | 0.00473 | 0.01428 | -9.91 | 153.51 | 1.50606 | 0.00034667 | 0.00013196 | 0.00043708 | 0.452 | 0.105 | 0 | 0.5409866 | 0.9955048
|  |  | 322.469 | 9.19 | 0 | 151.53 | 1.49 | 0.00677 | 0.01361 | 1.50726 | 0.065 | 0.0004179 | 0.0001295 | 0.00061078 | 0 | 0.5040791 | 0.9956774 |  | 322.469 | 6.754 | 0 | 1.494 | 0.00473 | 0.01429 | -9.84 | 153.5 | 1.50602 | 0.00035029 | 0.0001333 | 0.0004417 | 0.456 | 0.107 | 0 | 0.5344371 | 0.9952061
|  |  | 322.638 | 9.18 | 0 | 151.5 | 1.49 | 0.00681 | 0.01366 | 1.50737 | 0.065 | 0.00041752 | 0.00012939 | 0.00061014 | 0 | 0.4841812 | 0.9964916 |  | 322.638 | 6.805 | 0 | 1.494 | 0.0048 | 0.01431 | -9.73 | 153.45 | 1.50615 | 0.00035311 | 0.00013433 | 0.00044513 | 0.46 | 0.107 | 0 | 0.5016898 | 0.9961768
|  |  | 322.805 | 9.29 | 0 | 151.51 | 1.49 | 0.00676 | 0.01353 | 1.50737 | 0.066 | 0.0004225 | 0.00013093 | 0.00061752 | 0 | 0.4908138 | 0.9964916 |  | 322.805 | 6.736 | 0 | 1.494 | 0.00466 | 0.01422 | -10.11 | 153.54 | 1.50609 | 0.00034925 | 0.00013303 | 0.00044033 | 0.456 | 0.106 | 0 | 0.560635 | 0.9957288
|  |  | 322.969 | 9.221 | 0 | 151.49 | 1.491 | 0.00676 | 0.01345 | 1.50743 | 0.066 | 0.00041945 | 0.00012999 | 0.00061307 | 0 | 0.4775486 | 0.9969357 |  | 322.969 | 6.666 | 0 | 1.494 | 0.00468 | 0.01414 | -10.07 | 153.51 | 1.50616 | 0.00034571 | 0.00013166 | 0.00043589 | 0.451 | 0.105 | 0 | 0.5409866 | 0.9962515
|  |  | 323.137 | 9.08 | 0 | 151.5 | 1.49 | 0.00679 | 0.01355 | 1.50737 | 0.065 | 0.00041296 | 0.00012798 | 0.00060354 | 0 | 0.4841812 | 0.9964916 |  | 323.137 | 6.607 | 0 | 1.494 | 0.00476 | 0.01422 | -9.83 | 153.47 | 1.50613 | 0.00034273 | 0.00013043 | 0.00043209 | 0.446 | 0.104 | 0 | 0.5147887 | 0.9960275
|  |  | 323.303 | 9.29 | 0 | 151.52 | 1.49 | 0.00676 | 0.01361 | 1.50729 | 0.066 | 0.00042249 | 0.00013093 | 0.00061749 | 0 | 0.4974464 | 0.9958994 |  | 323.303 | 6.793 | 0 | 1.494 | 0.00469 | 0.01429 | -10.01 | 153.53 | 1.50603 | 0.00035223 | 0.00013411 | 0.00044412 | 0.459 | 0.107 | 0 | 0.5540856 | 0.9952808
|  |  | 323.468 | 9.239 | 0 | 151.51 | 1.49 | 0.00675 | 0.01353 | 1.50729 | 0.066 | 0.00042018 | 0.00013021 | 0.00061414 | 0 | 0.4908138 | 0.9958994 |  | 323.468 | 6.741 | 0 | 1.494 | 0.00468 | 0.01422 | -9.98 | 153.51 | 1.50603 | 0.00034955 | 0.00013307 | 0.00044086 | 0.456 | 0.106 | 0 | 0.5409866 | 0.9952808
|  |  | 323.635 | 9.191 | 0 | 151.49 | 1.491 | 0.00675 | 0.01352 | 1.50744 | 0.065 | 0.00041808 | 0.00012956 | 0.00061106 | 0 | 0.4775486 | 0.9970097 |  | 323.635 | 6.597 | 0 | 1.495 | 0.00466 | 0.01421 | -10.11 | 153.52 | 1.50617 | 0.00034213 | 0.00013031 | 0.00043134 | 0.446 | 0.104 | 0 | 0.5475361 | 0.9963262
|  |  | 323.801 | 9.21 | 0 | 151.52 | 1.49 | 0.00677 | 0.01362 | 1.5073 | 0.066 | 0.00041879 | 0.00012978 | 0.00061207 | 0 | 0.4974464 | 0.9959734 |  | 323.801 | 6.721 | 0 | 1.494 | 0.00471 | 0.0143 | -9.95 | 153.52 | 1.50605 | 0.00034854 | 0.00013268 | 0.00043943 | 0.454 | 0.106 | 0 | 0.5475361 | 0.9954301
|  |  | 323.968 | 9.195 | 0 | 151.52 | 1.49 | 0.00677 | 0.01358 | 1.50726 | 0.066 | 0.00041812 | 0.00012957 | 0.00061109 | 0 | 0.4974464 | 0.9956774 |  | 323.968 | 6.603 | 0 | 1.494 | 0.00468 | 0.01427 | -10.11 | 153.55 | 1.50599 | 0.0003423 | 0.00013037 | 0.00043155 | 0.447 | 0.104 | 0 | 0.5671845 | 0.9949821
|  |  | 324.138 | 9.112 | 0 | 151.5 | 1.49 | 0.0068 | 0.01362 | 1.50736 | 0.065 | 0.00041444 | 0.00012843 | 0.00060567 | 0 | 0.4841812 | 0.9964175 |  | 324.138 | 6.637 | 0 | 1.494 | 0.00476 | 0.01429 | -9.86 | 153.48 | 1.50612 | 0.00034428 | 0.00013102 | 0.00043401 | 0.449 | 0.105 | 0 | 0.5213382 | 0.9959528
|  |  | 324.303 | 9.196 | 0 | 151.51 | 1.49 | 0.00676 | 0.01363 | 1.50734 | 0.066 | 0.00041822 | 0.0001296 | 0.00061123 | 0 | 0.4908138 | 0.9962695 |  | 324.303 | 6.714 | 0 | 1.494 | 0.00471 | 0.01431 | -9.93 | 153.5 | 1.50609 | 0.00034819 | 0.00013254 | 0.00043901 | 0.454 | 0.106 | 0 | 0.5344371 | 0.9957288
|  |  | 324.47 | 9.166 | 0 | 151.51 | 1.49 | 0.00677 | 0.01354 | 1.50731 | 0.065 | 0.00041688 | 0.00012919 | 0.00060929 | 0 | 0.4908138 | 0.9960474 |  | 324.47 | 6.649 | 0 | 1.494 | 0.00471 | 0.01422 | -9.96 | 153.51 | 1.50606 | 0.00034482 | 0.00013127 | 0.00043479 | 0.45 | 0.105 | 0 | 0.5409866 | 0.9955048
|  |  | 324.636 | 9.175 | 0 | 151.51 | 1.49 | 0.00675 | 0.01354 | 1.50732 | 0.065 | 0.00041727 | 0.00012931 | 0.00060989 | 0 | 0.4908138 | 0.9961215 |  | 324.636 | 6.629 | 0 | 1.494 | 0.00468 | 0.01423 | -10.02 | 153.52 | 1.50606 | 0.00034371 | 0.00013088 | 0.00043341 | 0.448 | 0.105 | 0 | 0.5475361 | 0.9955048
|  |  | 324.802 | 9.218 | 0 | 151.51 | 1.49 | 0.00678 | 0.01359 | 1.50734 | 0.066 | 0.00041919 | 0.00012991 | 0.00061265 | 0 | 0.4908138 | 0.9962695 |  | 324.802 | 6.747 | 0 | 1.494 | 0.00472 | 0.01427 | -9.92 | 153.5 | 1.50609 | 0.00034994 | 0.00013321 | 0.00044119 | 0.456 | 0.106 | 0 | 0.5344371 | 0.9957288
|  |  | 324.97 | 9.148 | 0 | 151.52 | 1.49 | 0.0068 | 0.01346 | 1.50728 | 0.065 | 0.00041598 | 0.00012892 | 0.00060797 | 0 | 0.4974464 | 0.9958254 |  | 324.97 | 6.683 | 0 | 1.494 | 0.00476 | 0.01413 | -9.86 | 153.5 | 1.50604 | 0.00034657 | 0.00013191 | 0.00043697 | 0.451 | 0.105 | 0 | 0.5344371 | 0.9953555
|  |  | 325.136 | 9.222 | 0 | 151.5 | 1.49 | 0.00678 | 0.01351 | 1.50735 | 0.066 | 0.00041945 | 0.00012999 | 0.00061304 | 0 | 0.4841812 | 0.9963435 |  | 325.136 | 6.843 | 0 | 1.494 | 0.00476 | 0.01418 | -9.76 | 153.46 | 1.50613 | 0.00035499 | 0.00013506 | 0.00044765 | 0.462 | 0.108 | 0 | 0.5082392 | 0.9960275
|  |  | 325.302 | 9.269 | 0 | 151.52 | 1.49 | 0.00675 | 0.01359 | 1.50725 | 0.066 | 0.00042151 | 0.00013062 | 0.00061607 | 0 | 0.4974464 | 0.9956033 |  | 325.302 | 6.741 | 0 | 1.494 | 0.00467 | 0.01428 | -10.05 | 153.54 | 1.50598 | 0.0003495 | 0.00013307 | 0.00044073 | 0.456 | 0.107 | 0 | 0.560635 | 0.9949074
|  |  | 325.47 | 9.278 | 0 | 151.53 | 1.49 | 0.00675 | 0.01369 | 1.50723 | 0.066 | 0.0004219 | 0.00013074 | 0.00061662 | 0 | 0.5040791 | 0.9954553 |  | 325.47 | 6.821 | 0 | 1.494 | 0.00469 | 0.01436 | -9.94 | 153.52 | 1.50599 | 0.00035368 | 0.00013462 | 0.00044602 | 0.461 | 0.108 | 0 | 0.5475361 | 0.9949821
|  |  | 325.638 | 9.251 | 0 | 151.54 | 1.49 | 0.00677 | 0.01349 | 1.50714 | 0.066 | 0.00042063 | 0.00013035 | 0.00061479 | 0 | 0.5107117 | 0.9947891 |  | 325.638 | 6.791 | 0 | 1.494 | 0.00472 | 0.01417 | -9.92 | 153.53 | 1.5059 | 0.00035207 | 0.00013401 | 0.00044404 | 0.459 | 0.107 | 0 | 0.5540856 | 0.9943101
|  |  | 325.804 | 9.247 | 0 | 151.52 | 1.49 | 0.00678 | 0.01363 | 1.50731 | 0.066 | 0.0004205 | 0.00013031 | 0.00061454 | 0 | 0.4974464 | 0.9960474 |  | 325.804 | 6.793 | 0 | 1.494 | 0.00474 | 0.01431 | -9.91 | 153.51 | 1.50607 | 0.00035233 | 0.00013411 | 0.00044416 | 0.459 | 0.107 | 0 | 0.5409866 | 0.9955795
|  |  | 325.97 | 9.234 | 0 | 151.52 | 1.49 | 0.00675 | 0.01371 | 1.50726 | 0.066 | 0.00041995 | 0.00013013 | 0.00061375 | 0 | 0.4974464 | 0.9956774 |  | 325.97 | 6.772 | 0 | 1.494 | 0.0047 | 0.01439 | -9.92 | 153.51 | 1.50602 | 0.00035118 | 0.00013366 | 0.00044283 | 0.458 | 0.107 | 0 | 0.5409866 | 0.9952061
|  |  | 326.138 | 9.229 | 0 | 151.51 | 1.49 | 0.00679 | 0.01361 | 1.50733 | 0.066 | 0.00041973 | 0.00013007 | 0.00061342 | 0 | 0.4908138 | 0.9961955 |  | 326.138 | 6.795 | 0 | 1.494 | 0.00475 | 0.01428 | -9.87 | 153.49 | 1.50609 | 0.00035246 | 0.00013414 | 0.00044434 | 0.459 | 0.107 | 0 | 0.5278877 | 0.9957288
|  |  | 326.303 | 9.137 | 0 | 151.49 | 1.49 | 0.00678 | 0.0136 | 1.50743 | 0.065 | 0.00041562 | 0.0001288 | 0.00060742 | 0 | 0.4775486 | 0.9969357 |  | 326.303 | 6.649 | 0 | 1.494 | 0.00474 | 0.01428 | -9.9 | 153.48 | 1.50618 | 0.00034492 | 0.00013128 | 0.00043483 | 0.45 | 0.105 | 0 | 0.5213382 | 0.9964008
|  |  | 326.468 | 9.268 | 0 | 151.52 | 1.49 | 0.00674 | 0.0136 | 1.50728 | 0.066 | 0.00042152 | 0.00013062 | 0.00061609 | 0 | 0.4974464 | 0.9958254 |  | 326.468 | 6.722 | 0 | 1.494 | 0.00465 | 0.01429 | -10.08 | 153.54 | 1.50601 | 0.00034849 | 0.0001327 | 0.00043948 | 0.455 | 0.106 | 0 | 0.560635 | 0.9951314
|  |  | 326.635 | 9.316 | 0 | 151.52 | 1.49 | 0.00672 | 0.01357 | 1.50725 | 0.066 | 0.00042367 | 0.00013129 | 0.00061925 | 0 | 0.4974464 | 0.9956033 |  | 326.635 | 6.746 | 0 | 1.494 | 0.00462 | 0.01427 | -10.15 | 153.56 | 1.50597 | 0.00034966 | 0.00013317 | 0.000441 | 0.456 | 0.107 | 0 | 0.573734 | 0.9948328
|  |  | 326.802 | 9.182 | 0 | 151.52 | 1.49 | 0.00678 | 0.01354 | 1.50719 | 0.065 | 0.00041758 | 0.00012941 | 0.0006103 | 0 | 0.4974464 | 0.9951592 |  | 326.802 | 6.655 | 0 | 1.494 | 0.00472 | 0.01423 | -9.99 | 153.53 | 1.50594 | 0.00034502 | 0.00013134 | 0.0004351 | 0.45 | 0.105 | 0 | 0.5540856 | 0.9946087
|  |  | 326.97 | 9.245 | 0 | 151.52 | 1.49 | 0.00678 | 0.01349 | 1.50721 | 0.066 | 0.00042041 | 0.00013029 | 0.00061445 | 0 | 0.4974464 | 0.9953073 |  | 326.97 | 6.757 | 0 | 1.494 | 0.00472 | 0.01418 | -9.96 | 153.52 | 1.50596 | 0.00035034 | 0.00013337 | 0.00044179 | 0.457 | 0.107 | 0 | 0.5475361 | 0.9947581
|  |  | 327.136 | 9.181 | 0 | 151.51 | 1.49 | 0.00679 | 0.01356 | 1.5073 | 0.065 | 0.00041751 | 0.00012939 | 0.00061018 | 0 | 0.4908138 | 0.9959734 |  | 327.136 | 6.692 | 0 | 1.494 | 0.00474 | 0.01423 | -9.92 | 153.5 | 1.50606 | 0.00034707 | 0.00013211 | 0.00043759 | 0.452 | 0.106 | 0 | 0.5344371 | 0.9955048
|  |  | 327.304 | 9.265 | 0 | 151.5 | 1.49 | 0.0068 | 0.01353 | 1.50735 | 0.066 | 0.00042136 | 0.00013058 | 0.0006158 | 0 | 0.4841812 | 0.9963435 |  | 327.304 | 6.756 | 0 | 1.494 | 0.00473 | 0.01421 | -10.01 | 153.51 | 1.50609 | 0.00035041 | 0.00013343 | 0.00044172 | 0.457 | 0.107 | 0 | 0.5409866 | 0.9957288
|  |  | 327.469 | 9.232 | 0 | 151.51 | 1.49 | 0.00678 | 0.01354 | 1.50731 | 0.066 | 0.00041985 | 0.00013011 | 0.00061361 | 0 | 0.4908138 | 0.9960474 |  | 327.469 | 6.744 | 0 | 1.494 | 0.00472 | 0.01422 | -9.96 | 153.51 | 1.50605 | 0.00034972 | 0.00013313 | 0.00044095 | 0.456 | 0.106 | 0 | 0.5409866 | 0.9954301
|  |  | 327.635 | 9.107 | 0 | 151.49 | 1.49 | 0.00679 | 0.01354 | 1.50733 | 0.065 | 0.00041423 | 0.00012837 | 0.0006054 | 0 | 0.4775486 | 0.9961955 |  | 327.635 | 6.687 | 0 | 1.494 | 0.00477 | 0.01421 | -9.76 | 153.45 | 1.50611 | 0.0003469 | 0.00013197 | 0.00043749 | 0.452 | 0.105 | 0 | 0.5016898 | 0.9958781
|  |  | 327.801 | 9.298 | 0 | 151.51 | 1.49 | 0.00678 | 0.01352 | 1.50725 | 0.066 | 0.00042283 | 0.00013104 | 0.00061799 | 0 | 0.4908138 | 0.9956033 |  | 327.801 | 6.815 | 0 | 1.494 | 0.00471 | 0.01421 | -9.99 | 153.52 | 1.506 | 0.00035336 | 0.00013452 | 0.00044558 | 0.461 | 0.108 | 0 | 0.5475361 | 0.9950568
|  |  | 327.97 | 9.223 | 0 | 151.52 | 1.49 | 0.00679 | 0.01355 | 1.50727 | 0.066 | 0.0004194 | 0.00012997 | 0.00061295 | 0 | 0.4974464 | 0.9957514 |  | 327.97 | 6.758 | 0 | 1.494 | 0.00474 | 0.01423 | -9.91 | 153.5 | 1.50603 | 0.00035047 | 0.0001334 | 0.00044188 | 0.457 | 0.107 | 0 | 0.5344371 | 0.9952808
|  |  | 328.136 | 9.245 | 0 | 151.52 | 1.49 | 0.00678 | 0.01364 | 1.50718 | 0.066 | 0.00042047 | 0.0001303 | 0.00061449 | 0 | 0.4974464 | 0.9950852 |  | 328.136 | 6.771 | 0 | 1.494 | 0.00473 | 0.01432 | -9.94 | 153.52 | 1.50594 | 0.00035109 | 0.00013362 | 0.00044275 | 0.458 | 0.107 | 0 | 0.5475361 | 0.9946087
|  |  | 328.301 | 9.161 | 0 | 151.5 | 1.49 | 0.00678 | 0.01356 | 1.50735 | 0.065 | 0.0004167 | 0.00012913 | 0.000609 | 0 | 0.4841812 | 0.9963435 |  | 328.301 | 6.638 | 0 | 1.494 | 0.00472 | 0.01424 | -9.97 | 153.5 | 1.5061 | 0.00034428 | 0.00013106 | 0.00043408 | 0.449 | 0.105 | 0 | 0.5344371 | 0.9958035
|  |  | 328.468 | 9.202 | 0 | 151.49 | 1.49 | 0.00677 | 0.01358 | 1.50741 | 0.066 | 0.00041857 | 0.00012971 | 0.00061174 | 0 | 0.4775486 | 0.9967876 |  | 328.468 | 6.702 | 0 | 1.494 | 0.00471 | 0.01425 | -9.96 | 153.49 | 1.50615 | 0.00034763 | 0.00013234 | 0.00043828 | 0.453 | 0.106 | 0 | 0.5278877 | 0.9961768
|  |  | 328.635 | 9.282 | 0 | 151.51 | 1.49 | 0.00675 | 0.01355 | 1.50725 | 0.066 | 0.00042217 | 0.00013083 | 0.00061704 | 0 | 0.4908138 | 0.9956033 |  | 328.635 | 6.737 | 0 | 1.494 | 0.00467 | 0.01424 | -10.09 | 153.54 | 1.50598 | 0.00034925 | 0.00013299 | 0.00044045 | 0.456 | 0.106 | 0 | 0.560635 | 0.9949074
|  |  | 328.804 | 9.242 | 0 | 151.51 | 1.49 | 0.00676 | 0.01359 | 1.50727 | 0.066 | 0.00042035 | 0.00013026 | 0.00061436 | 0 | 0.4908138 | 0.9957514 |  | 328.804 | 6.751 | 0 | 1.494 | 0.0047 | 0.01428 | -9.97 | 153.51 | 1.50601 | 0.00035007 | 0.00013326 | 0.00044147 | 0.456 | 0.107 | 0 | 0.5409866 | 0.9951314
|  |  | 328.969 | 9.273 | 0 | 151.5 | 1.491 | 0.00675 | 0.01368 | 1.50737 | 0.066 | 0.00042183 | 0.00013072 | 0.0006165 | 0 | 0.4841812 | 0.9964916 |  | 328.969 | 6.864 | 0 | 1.494 | 0.00472 | 0.01435 | -9.85 | 153.47 | 1.50613 | 0.00035607 | 0.00013549 | 0.00044902 | 0.464 | 0.108 | 0 | 0.5147887 | 0.9960275
|  |  | 329.137 | 9.242 | 0 | 151.51 | 1.49 | 0.00677 | 0.01358 | 1.50728 | 0.066 | 0.00042028 | 0.00013024 | 0.00061425 | 0 | 0.4908138 | 0.9958254 |  | 329.137 | 6.741 | 0 | 1.494 | 0.00471 | 0.01426 | -9.99 | 153.52 | 1.50603 | 0.00034957 | 0.00013308 | 0.00044079 | 0.456 | 0.106 | 0 | 0.5475361 | 0.9952808
|  |  | 329.303 | 9.239 | 0 | 151.51 | 1.49 | 0.00676 | 0.01359 | 1.50726 | 0.066 | 0.00042018 | 0.00013021 | 0.00061412 | 0 | 0.4908138 | 0.9956774 |  | 329.303 | 6.763 | 0 | 1.494 | 0.0047 | 0.01427 | -9.94 | 153.51 | 1.50601 | 0.00035068 | 0.00013347 | 0.00044227 | 0.457 | 0.107 | 0 | 0.5409866 | 0.9951314
|  |  | 329.471 | 9.259 | 0 | 151.52 | 1.49 | 0.00676 | 0.01361 | 1.50728 | 0.066 | 0.00042109 | 0.00013049 | 0.00061543 | 0 | 0.4974464 | 0.9958254 |  | 329.471 | 6.779 | 0 | 1.494 | 0.0047 | 0.01429 | -9.96 | 153.52 | 1.50603 | 0.00035154 | 0.00013382 | 0.00044327 | 0.458 | 0.107 | 0 | 0.5475361 | 0.9952808
|  |  | 329.638 | 9.224 | 0 | 151.47 | 1.491 | 0.00679 | 0.01352 | 1.50753 | 0.066 | 0.00041965 | 0.00013005 | 0.00061332 | 0 | 0.4642833 | 0.9976758 |  | 329.638 | 6.792 | 0 | 1.494 | 0.00475 | 0.01419 | -9.86 | 153.44 | 1.50629 | 0.00035244 | 0.00013413 | 0.00044432 | 0.459 | 0.107 | 0 | 0.4951403 | 0.9972222
|  |  | 329.802 | 9.156 | 0 | 151.49 | 1.49 | 0.00681 | 0.01357 | 1.50736 | 0.065 | 0.00041644 | 0.00012906 | 0.00060858 | 0 | 0.4775486 | 0.9964175 |  | 329.802 | 6.741 | 0 | 1.494 | 0.00479 | 0.01423 | -9.78 | 153.45 | 1.50614 | 0.00034976 | 0.00013308 | 0.00044096 | 0.455 | 0.106 | 0 | 0.5016898 | 0.9961022
|  |  | 329.968 | 9.269 | 0 | 151.5 | 1.49 | 0.00677 | 0.01362 | 1.50734 | 0.066 | 0.0004216 | 0.00013065 | 0.00061617 | 0 | 0.4841812 | 0.9962695 |  | 329.968 | 6.818 | 0 | 1.494 | 0.00472 | 0.0143 | -9.92 | 153.49 | 1.50609 | 0.0003536 | 0.00013458 | 0.00044588 | 0.461 | 0.108 | 0 | 0.5278877 | 0.9957288
|  |  | 330.135 | 9.268 | 0 | 151.52 | 1.49 | 0.00678 | 0.01356 | 1.50717 | 0.066 | 0.0004215 | 0.00013062 | 0.00061603 | 0 | 0.4974464 | 0.9950112 |  | 330.135 | 6.823 | 0 | 1.494 | 0.00473 | 0.01424 | -9.9 | 153.51 | 1.50593 | 0.00035378 | 0.00013463 | 0.00044622 | 0.461 | 0.108 | 0 | 0.5409866 | 0.9945341
|  |  | 330.304 | 9.221 | 0 | 151.5 | 1.49 | 0.00681 | 0.01362 | 1.5073 | 0.066 | 0.00041939 | 0.00012997 | 0.00061289 | 0 | 0.4841812 | 0.9959734 |  | 330.304 | 6.833 | 0 | 1.494 | 0.00479 | 0.01428 | -9.78 | 153.46 | 1.50607 | 0.0003545 | 0.00013486 | 0.00044698 | 0.462 | 0.108 | 0 | 0.5082392 | 0.9955795
|  |  | 330.471 | 9.155 | 0 | 151.51 | 1.49 | 0.00679 | 0.01357 | 1.50728 | 0.065 | 0.00041639 | 0.00012904 | 0.00060855 | 0 | 0.4908138 | 0.9958254 |  | 330.471 | 6.706 | 0 | 1.494 | 0.00475 | 0.01424 | -9.84 | 153.48 | 1.50604 | 0.00034784 | 0.00013236 | 0.00043864 | 0.453 | 0.106 | 0 | 0.5213382 | 0.9953555
|  |  | 330.638 | 9.22 | 0 | 151.52 | 1.49 | 0.00681 | 0.01351 | 1.50722 | 0.066 | 0.00041928 | 0.00012994 | 0.00061277 | 0 | 0.4974464 | 0.9953813 |  | 330.638 | 6.805 | 0 | 1.494 | 0.00478 | 0.01418 | -9.82 | 153.49 | 1.50599 | 0.00035291 | 0.00013429 | 0.00044501 | 0.46 | 0.107 | 0 | 0.5278877 | 0.9949821
|  |  | 330.803 | 9.258 | 0 | 151.5 | 1.491 | 0.00675 | 0.01365 | 1.50738 | 0.066 | 0.00042113 | 0.0001305 | 0.00061549 | 0 | 0.4841812 | 0.9965656 |  | 330.803 | 6.813 | 0 | 1.494 | 0.0047 | 0.01433 | -9.91 | 153.49 | 1.50613 | 0.00035338 | 0.00013449 | 0.00044561 | 0.461 | 0.108 | 0 | 0.5278877 | 0.9960275
|  |  | 330.968 | 9.252 | 0 | 151.48 | 1.491 | 0.00673 | 0.01362 | 1.5074 | 0.066 | 0.00042097 | 0.00013045 | 0.00061527 | 0 | 0.470916 | 0.9967136 |  | 330.968 | 6.68 | 0 | 1.495 | 0.00464 | 0.01431 | -10.12 | 153.51 | 1.50612 | 0.00034643 | 0.00013192 | 0.00043689 | 0.452 | 0.106 | 0 | 0.5409866 | 0.9959528
|  |  | 331.134 | 9.273 | 0 | 151.51 | 1.49 | 0.00675 | 0.01363 | 1.50726 | 0.066 | 0.00042182 | 0.00013071 | 0.00061649 | 0 | 0.4908138 | 0.9956774 |  | 331.134 | 6.787 | 0 | 1.494 | 0.00469 | 0.01432 | -9.98 | 153.51 | 1.506 | 0.00035193 | 0.00013395 | 0.00044386 | 0.459 | 0.107 | 0 | 0.5409866 | 0.9950568
|  |  | 331.302 | 9.258 | 0 | 151.52 | 1.49 | 0.00676 | 0.01362 | 1.50718 | 0.066 | 0.00042104 | 0.00013048 | 0.00061537 | 0 | 0.4974464 | 0.9950852 |  | 331.302 | 6.828 | 0 | 1.494 | 0.00472 | 0.0143 | -9.87 | 153.5 | 1.50595 | 0.00035407 | 0.00013473 | 0.00044659 | 0.461 | 0.108 | 0 | 0.5344371 | 0.9946834
|  |  | 331.471 | 9.166 | 0 | 151.49 | 1.49 | 0.0068 | 0.01354 | 1.5074 | 0.065 | 0.00041695 | 0.00012921 | 0.00060935 | 0 | 0.4775486 | 0.9967136 |  | 331.471 | 6.746 | 0 | 1.494 | 0.00477 | 0.0142 | -9.8 | 153.45 | 1.50617 | 0.00035002 | 0.00013318 | 0.00044129 | 0.456 | 0.106 | 0 | 0.5016898 | 0.9963262
|  |  | 331.636 | 9.181 | 0 | 151.48 | 1.491 | 0.00675 | 0.01362 | 1.50743 | 0.065 | 0.0004177 | 0.00012944 | 0.00061048 | 0 | 0.470916 | 0.9969357 |  | 331.636 | 6.67 | 0 | 1.494 | 0.00469 | 0.0143 | -9.97 | 153.48 | 1.50618 | 0.000346 | 0.0001317 | 0.0004363 | 0.451 | 0.105 | 0 | 0.5213382 | 0.9964008
|  |  | 331.804 | 9.165 | 0 | 151.49 | 1.491 | 0.00676 | 0.01358 | 1.50741 | 0.065 | 0.00041692 | 0.0001292 | 0.00060935 | 0 | 0.4775486 | 0.9967876 |  | 331.804 | 6.635 | 0 | 1.494 | 0.00469 | 0.01426 | -9.99 | 153.49 | 1.50616 | 0.00034413 | 0.00013101 | 0.00043391 | 0.449 | 0.105 | 0 | 0.5278877 | 0.9962515
|  |  | 331.97 | 9.331 | 0 | 151.5 | 1.49 | 0.00676 | 0.0136 | 1.50732 | 0.066 | 0.00042443 | 0.00013152 | 0.00062031 | 0 | 0.4841812 | 0.9961215 |  | 331.97 | 6.832 | 0 | 1.494 | 0.00468 | 0.01429 | -10.04 | 153.52 | 1.50606 | 0.00035426 | 0.00013488 | 0.00044673 | 0.462 | 0.108 | 0 | 0.5475361 | 0.9955048
|  |  | 332.135 | 9.221 | 0 | 151.51 | 1.49 | 0.00676 | 0.01359 | 1.50724 | 0.066 | 0.00041941 | 0.00012997 | 0.00061298 | 0 | 0.4908138 | 0.9955293 |  | 332.135 | 6.704 | 0 | 1.494 | 0.00469 | 0.01427 | -10 | 153.52 | 1.50598 | 0.00034759 | 0.00013231 | 0.00043838 | 0.453 | 0.106 | 0 | 0.5475361 | 0.9949074
|  |  | 332.301 | 9.17 | 0 | 151.5 | 1.49 | 0.00678 | 0.01357 | 1.50723 | 0.065 | 0.00041716 | 0.00012928 | 0.00060968 | 0 | 0.4841812 | 0.9954553 |  | 332.301 | 6.677 | 0 | 1.494 | 0.00473 | 0.01425 | -9.93 | 153.49 | 1.50599 | 0.00034626 | 0.00013176 | 0.00043676 | 0.451 | 0.105 | 0 | 0.5278877 | 0.9949821
|  |  | 332.47 | 9.117 | 0 | 151.49 | 1.49 | 0.00679 | 0.01356 | 1.50733 | 0.065 | 0.00041469 | 0.00012851 | 0.00060605 | 0 | 0.4775486 | 0.9961955 |  | 332.47 | 6.684 | 0 | 1.494 | 0.00477 | 0.01423 | -9.79 | 153.46 | 1.50611 | 0.00034673 | 0.00013191 | 0.00043724 | 0.452 | 0.105 | 0 | 0.5082392 | 0.9958781
|  |  | 332.636 | 9.223 | 0 | 151.51 | 1.49 | 0.00677 | 0.01361 | 1.50727 | 0.066 | 0.00041953 | 0.00013001 | 0.00061314 | 0 | 0.4908138 | 0.9957514 |  | 332.636 | 6.764 | 0 | 1.494 | 0.00472 | 0.01429 | -9.91 | 153.49 | 1.50603 | 0.00035077 | 0.00013349 | 0.00044237 | 0.457 | 0.107 | 0 | 0.5278877 | 0.9952808
|  |  | 332.802 | 9.246 | 0 | 151.51 | 1.49 | 0.00676 | 0.01364 | 1.5072 | 0.066 | 0.00042056 | 0.00013033 | 0.00061466 | 0 | 0.4908138 | 0.9952332 |  | 332.802 | 6.769 | 0 | 1.494 | 0.0047 | 0.01433 | -9.95 | 153.51 | 1.50595 | 0.00035099 | 0.00013358 | 0.00044272 | 0.458 | 0.107 | 0 | 0.5409866 | 0.9946834
|  |  | 332.968 | 9.196 | 0 | 151.48 | 1.491 | 0.00677 | 0.0136 | 1.50743 | 0.066 | 0.00041837 | 0.00012965 | 0.00061144 | 0 | 0.470916 | 0.9969357 |  | 332.968 | 6.744 | 0 | 1.494 | 0.00473 | 0.01427 | -9.87 | 153.46 | 1.50619 | 0.00034991 | 0.00013315 | 0.00044123 | 0.456 | 0.106 | 0 | 0.5082392 | 0.9964755
|  |  | 333.134 | 9.248 | 0 | 151.49 | 1.49 | 0.00677 | 0.0136 | 1.50734 | 0.066 | 0.00042068 | 0.00013037 | 0.00061482 | 0 | 0.4775486 | 0.9962695 |  | 333.134 | 6.714 | 0 | 1.494 | 0.00469 | 0.01429 | -10.05 | 153.51 | 1.50608 | 0.0003482 | 0.00013257 | 0.00043907 | 0.454 | 0.106 | 0 | 0.5409866 | 0.9956541
|  |  | 333.302 | 9.253 | 0 | 151.53 | 1.49 | 0.00675 | 0.01364 | 1.50716 | 0.066 | 0.00042079 | 0.0001304 | 0.000615 | 0 | 0.5040791 | 0.9949372 |  | 333.302 | 6.776 | 0 | 1.494 | 0.00469 | 0.01433 | -9.95 | 153.53 | 1.50591 | 0.00035128 | 0.0001337 | 0.00044307 | 0.458 | 0.107 | 0 | 0.5540856 | 0.9943847
|  |  | 333.47 | 9.218 | 0 | 151.5 | 1.49 | 0.00677 | 0.01365 | 1.50734 | 0.066 | 0.00041932 | 0.00012994 | 0.00061282 | 0 | 0.4841812 | 0.9962695 |  | 333.47 | 6.776 | 0 | 1.494 | 0.00473 | 0.01433 | -9.87 | 153.48 | 1.5061 | 0.00035151 | 0.00013376 | 0.00044326 | 0.458 | 0.107 | 0 | 0.5213382 | 0.9958035
|  |  | 333.636 | 9.204 | 0 | 151.5 | 1.49 | 0.00675 | 0.01361 | 1.50723 | 0.066 | 0.00041868 | 0.00012974 | 0.00061191 | 0 | 0.4841812 | 0.9954553 |  | 333.636 | 6.717 | 0 | 1.494 | 0.0047 | 0.0143 | -9.94 | 153.5 | 1.50599 | 0.00034829 | 0.00013254 | 0.00043935 | 0.454 | 0.106 | 0 | 0.5344371 | 0.9949821
|  |  | 333.801 | 9.25 | 0 | 151.49 | 1.49 | 0.00675 | 0.01361 | 1.50735 | 0.066 | 0.00042077 | 0.00013039 | 0.00061497 | 0 | 0.4775486 | 0.9963435 |  | 333.801 | 6.694 | 0 | 1.494 | 0.00467 | 0.0143 | -10.09 | 153.52 | 1.50608 | 0.00034714 | 0.00013218 | 0.00043774 | 0.453 | 0.106 | 0 | 0.5475361 | 0.9956541
|  |  | 333.97 | 9.234 | 0 | 151.51 | 1.49 | 0.00679 | 0.0137 | 1.50725 | 0.066 | 0.00041998 | 0.00013015 | 0.00061376 | 0 | 0.4908138 | 0.9956033 |  | 333.97 | 6.838 | 0 | 1.494 | 0.00476 | 0.01437 | -9.8 | 153.48 | 1.50603 | 0.00035466 | 0.00013492 | 0.00044723 | 0.462 | 0.108 | 0 | 0.5213382 | 0.9952808
|  |  | 334.136 | 9.284 | 0 | 151.51 | 1.49 | 0.00678 | 0.0136 | 1.50725 | 0.066 | 0.00042227 | 0.00013086 | 0.00061715 | 0 | 0.4908138 | 0.9956033 |  | 334.136 | 6.879 | 0 | 1.494 | 0.00474 | 0.01428 | -9.85 | 153.48 | 1.50601 | 0.00035678 | 0.00013575 | 0.00044998 | 0.465 | 0.108 | 0 | 0.5213382 | 0.9951314
|  |  | 334.301 | 9.212 | 0 | 151.48 | 1.491 | 0.00674 | 0.01362 | 1.50742 | 0.066 | 0.00041912 | 0.00012988 | 0.00061255 | 0 | 0.470916 | 0.9968616 |  | 334.301 | 6.676 | 0 | 1.494 | 0.00467 | 0.01431 | -10.03 | 153.5 | 1.50616 | 0.00034626 | 0.00013183 | 0.00043665 | 0.452 | 0.105 | 0 | 0.5344371 | 0.9962515
|  |  | 334.468 | 9.28 | 0 | 151.5 | 1.49 | 0.00678 | 0.0136 | 1.50727 | 0.066 | 0.0004221 | 0.00013081 | 0.00061689 | 0 | 0.4841812 | 0.9957514 |  | 334.468 | 6.835 | 0 | 1.494 | 0.00473 | 0.01428 | -9.91 | 153.49 | 1.50603 | 0.00035449 | 0.0001349 | 0.00044705 | 0.462 | 0.108 | 0 | 0.5278877 | 0.9952808
|  |  | 334.635 | 9.23 | 0 | 151.51 | 1.49 | 0.00677 | 0.01358 | 1.50724 | 0.066 | 0.00041979 | 0.00013009 | 0.00061354 | 0 | 0.4908138 | 0.9955293 |  | 334.635 | 6.725 | 0 | 1.494 | 0.0047 | 0.01427 | -9.99 | 153.52 | 1.50598 | 0.00034867 | 0.00013272 | 0.00043973 | 0.455 | 0.106 | 0 | 0.5475361 | 0.9949074
|  |  | 334.804 | 9.16 | 0 | 151.47 | 1.491 | 0.0068 | 0.01361 | 1.50751 | 0.065 | 0.00041677 | 0.00012916 | 0.00060905 | 0 | 0.4642833 | 0.9975278 |  | 334.804 | 6.765 | 0 | 1.494 | 0.00479 | 0.01427 | -9.76 | 153.42 | 1.50629 | 0.00035111 | 0.00013358 | 0.00044263 | 0.457 | 0.107 | 0 | 0.4820413 | 0.9972222
|  |  | 334.969 | 9.239 | 0 | 151.5 | 1.49 | 0.00677 | 0.01365 | 1.50727 | 0.066 | 0.00042029 | 0.00013024 | 0.00061424 | 0 | 0.4841812 | 0.9957514 |  | 334.969 | 6.749 | 0 | 1.494 | 0.00471 | 0.01434 | -9.97 | 153.5 | 1.50602 | 0.00034998 | 0.0001332 | 0.00044139 | 0.456 | 0.107 | 0 | 0.5344371 | 0.9952061
|  |  | 335.136 | 9.164 | 0 | 151.49 | 1.49 | 0.00677 | 0.01363 | 1.50737 | 0.065 | 0.00041685 | 0.00012918 | 0.00060922 | 0 | 0.4775486 | 0.9964916 |  | 335.136 | 6.687 | 0 | 1.494 | 0.00472 | 0.0143 | -9.9 | 153.48 | 1.50613 | 0.00034686 | 0.00013201 | 0.00043737 | 0.452 | 0.106 | 0 | 0.5213382 | 0.9960275
|  |  | 335.303 | 9.327 | 0 | 151.51 | 1.49 | 0.00674 | 0.01363 | 1.50725 | 0.066 | 0.00042424 | 0.00013146 | 0.00062006 | 0 | 0.4908138 | 0.9956033 |  | 335.303 | 6.812 | 0 | 1.494 | 0.00466 | 0.01432 | -10.07 | 153.53 | 1.50598 | 0.00035316 | 0.00013445 | 0.00044544 | 0.461 | 0.108 | 0 | 0.5540856 | 0.9949074
|  |  | 335.469 | 9.241 | 0 | 151.48 | 1.491 | 0.00676 | 0.01364 | 1.50739 | 0.066 | 0.00042041 | 0.00013028 | 0.00061442 | 0 | 0.470916 | 0.9966396 |  | 335.469 | 6.763 | 0 | 1.494 | 0.00471 | 0.01432 | -9.95 | 153.48 | 1.50614 | 0.00035079 | 0.00013351 | 0.00044234 | 0.457 | 0.107 | 0 | 0.5213382 | 0.9961022
|  |  | 335.637 | 9.196 | 0 | 151.49 | 1.49 | 0.00681 | 0.01359 | 1.50733 | 0.066 | 0.00041831 | 0.00012963 | 0.00061132 | 0 | 0.4775486 | 0.9961955 |  | 335.637 | 6.838 | 0 | 1.494 | 0.0048 | 0.01425 | -9.71 | 153.44 | 1.50611 | 0.00035481 | 0.00013495 | 0.00044741 | 0.462 | 0.108 | 0 | 0.4951403 | 0.9958781
|  |  | 335.802 | 9.219 | 0 | 151.49 | 1.49 | 0.00679 | 0.01355 | 1.50728 | 0.066 | 0.00041938 | 0.00012997 | 0.00061291 | 0 | 0.4775486 | 0.9958254 |  | 335.802 | 6.784 | 0 | 1.494 | 0.00476 | 0.01423 | -9.86 | 153.47 | 1.50604 | 0.00035188 | 0.00013388 | 0.0004438 | 0.458 | 0.107 | 0 | 0.5147887 | 0.9953555
|  |  | 335.968 | 9.285 | 0 | 151.52 | 1.49 | 0.00679 | 0.01348 | 1.50711 | 0.066 | 0.00042226 | 0.00013086 | 0.00061716 | 0 | 0.4974464 | 0.9945671 |  | 335.968 | 6.868 | 0 | 1.494 | 0.00475 | 0.01416 | -9.86 | 153.5 | 1.50587 | 0.00035609 | 0.00013549 | 0.0004492 | 0.464 | 0.108 | 0 | 0.5344371 | 0.994086
|  |  | 336.135 | 9.174 | 0 | 151.48 | 1.49 | 0.00678 | 0.01364 | 1.5074 | 0.065 | 0.00041737 | 0.00012934 | 0.00060995 | 0 | 0.470916 | 0.9967136 |  | 336.135 | 6.765 | 0 | 1.494 | 0.00476 | 0.01431 | -9.79 | 153.44 | 1.50617 | 0.00035102 | 0.00013354 | 0.00044264 | 0.457 | 0.107 | 0 | 0.4951403 | 0.9963262
|  |  | 336.301 | 9.173 | 0 | 151.48 | 1.491 | 0.00676 | 0.01357 | 1.50745 | 0.065 | 0.00041735 | 0.00012933 | 0.00060997 | 0 | 0.470916 | 0.9970837 |  | 336.301 | 6.69 | 0 | 1.494 | 0.00471 | 0.01425 | -9.92 | 153.46 | 1.50621 | 0.00034709 | 0.0001321 | 0.00043768 | 0.452 | 0.106 | 0 | 0.5082392 | 0.9966249
|  |  | 336.468 | 9.245 | 0 | 151.49 | 1.49 | 0.00677 | 0.01351 | 1.50732 | 0.066 | 0.00042055 | 0.00013033 | 0.00061466 | 0 | 0.4775486 | 0.9961215 |  | 336.468 | 6.797 | 0 | 1.494 | 0.00472 | 0.01419 | -9.9 | 153.48 | 1.50608 | 0.00035253 | 0.00013416 | 0.00044463 | 0.459 | 0.107 | 0 | 0.5213382 | 0.9956541
|  |  | 336.635 | 9.272 | 0 | 151.5 | 1.49 | 0.00679 | 0.0135 | 1.50728 | 0.066 | 0.00042175 | 0.0001307 | 0.00061639 | 0 | 0.4841812 | 0.9958254 |  | 336.635 | 6.869 | 0 | 1.494 | 0.00476 | 0.01417 | -9.84 | 153.47 | 1.50605 | 0.00035629 | 0.00013557 | 0.00044934 | 0.464 | 0.108 | 0 | 0.5147887 | 0.9954301
|  |  | 336.802 | 9.187 | 0 | 151.49 | 1.491 | 0.00675 | 0.01357 | 1.50736 | 0.065 | 0.00041797 | 0.00012952 | 0.00061089 | 0 | 0.4775486 | 0.9964175 |  | 336.802 | 6.638 | 0 | 1.494 | 0.00468 | 0.01426 | -10.04 | 153.5 | 1.5061 | 0.00034426 | 0.00013106 | 0.00043416 | 0.449 | 0.105 | 0 | 0.5344371 | 0.9958035
|  |  | 336.969 | 9.24 | 0 | 151.51 | 1.49 | 0.00679 | 0.01356 | 1.5073 | 0.066 | 0.00042024 | 0.00013023 | 0.00061418 | 0 | 0.4908138 | 0.9959734 |  | 336.969 | 6.749 | 0 | 1.494 | 0.00473 | 0.01424 | -9.97 | 153.51 | 1.50604 | 0.00035 | 0.00013324 | 0.00044131 | 0.456 | 0.107 | 0 | 0.5409866 | 0.9953555
|  |  | 337.136 | 9.169 | 0 | 151.48 | 1.49 | 0.00678 | 0.01355 | 1.5074 | 0.065 | 0.00041713 | 0.00012927 | 0.00060964 | 0 | 0.470916 | 0.9967136 |  | 337.136 | 6.662 | 0 | 1.494 | 0.00472 | 0.01423 | -9.95 | 153.48 | 1.50615 | 0.00034557 | 0.00013154 | 0.00043573 | 0.45 | 0.105 | 0 | 0.5213382 | 0.9961768
|  |  | 337.304 | 9.158 | 0 | 151.49 | 1.49 | 0.00679 | 0.01356 | 1.5073 | 0.065 | 0.00041659 | 0.0001291 | 0.00060883 | 0 | 0.4775486 | 0.9959734 |  | 337.304 | 6.727 | 0 | 1.494 | 0.00477 | 0.01423 | -9.81 | 153.46 | 1.50607 | 0.00034894 | 0.00013275 | 0.00044006 | 0.454 | 0.106 | 0 | 0.5082392 | 0.9955795
|  |  | 337.472 | 9.14 | 0 | 151.49 | 1.49 | 0.0068 | 0.01355 | 1.50732 | 0.065 | 0.00041582 | 0.00012886 | 0.0006077 | 0 | 0.4775486 | 0.9961215 |  | 337.472 | 6.708 | 0 | 1.494 | 0.00477 | 0.01422 | -9.8 | 153.45 | 1.50609 | 0.00034798 | 0.00013238 | 0.00043884 | 0.453 | 0.106 | 0 | 0.5016898 | 0.9957288
|  |  | 337.636 | 9.225 | 0 | 151.5 | 1.49 | 0.00677 | 0.01361 | 1.50732 | 0.066 | 0.00041961 | 0.00013003 | 0.00061325 | 0 | 0.4841812 | 0.9961215 |  | 337.636 | 6.856 | 0 | 1.494 | 0.00476 | 0.01428 | -9.75 | 153.45 | 1.5061 | 0.00035565 | 0.00013529 | 0.00044854 | 0.463 | 0.108 | 0 | 0.5016898 | 0.9958035
|  |  | 337.801 | 9.263 | 0 | 151.5 | 1.49 | 0.00675 | 0.01362 | 1.50735 | 0.066 | 0.00042139 | 0.00013058 | 0.00061587 | 0 | 0.4841812 | 0.9963435 |  | 337.801 | 6.756 | 0 | 1.494 | 0.00468 | 0.01431 | -10.02 | 153.51 | 1.5061 | 0.00035035 | 0.00013338 | 0.00044179 | 0.457 | 0.107 | 0 | 0.5409866 | 0.9958035
|  |  | 337.968 | 9.162 | 0 | 151.49 | 1.49 | 0.00676 | 0.01358 | 1.50737 | 0.065 | 0.00041682 | 0.00012917 | 0.0006092 | 0 | 0.4775486 | 0.9964916 |  | 337.968 | 6.644 | 0 | 1.494 | 0.0047 | 0.01427 | -9.97 | 153.49 | 1.50612 | 0.00034461 | 0.00013117 | 0.0004346 | 0.449 | 0.105 | 0 | 0.5278877 | 0.9959528
|  |  | 338.135 | 9.312 | 0 | 151.5 | 1.49 | 0.00675 | 0.01367 | 1.50729 | 0.066 | 0.00042361 | 0.00013127 | 0.00061911 | 0 | 0.4841812 | 0.9958994 |  | 338.135 | 6.818 | 0 | 1.494 | 0.00468 | 0.01435 | -10.02 | 153.52 | 1.50603 | 0.00035354 | 0.00013458 | 0.00044586 | 0.461 | 0.108 | 0 | 0.5475361 | 0.9952808
|  |  | 338.303 | 9.205 | 0 | 151.5 | 1.49 | 0.00678 | 0.0135 | 1.50724 | 0.066 | 0.00041868 | 0.00012975 | 0.00061192 | 0 | 0.4841812 | 0.9955293 |  | 338.303 | 6.766 | 0 | 1.494 | 0.00475 | 0.01418 | -9.85 | 153.48 | 1.506 | 0.00035088 | 0.00013351 | 0.00044257 | 0.457 | 0.107 | 0 | 0.5213382 | 0.9950568
|  |  | 338.469 | 9.216 | 0 | 151.49 | 1.49 | 0.00675 | 0.01367 | 1.50732 | 0.066 | 0.00041928 | 0.00012993 | 0.00061278 | 0 | 0.4775486 | 0.9961215 |  | 338.469 | 6.733 | 0 | 1.494 | 0.00469 | 0.01436 | -9.94 | 153.49 | 1.50608 | 0.00034921 | 0.00013289 | 0.00044044 | 0.455 | 0.106 | 0 | 0.5278877 | 0.9956541
|  |  | 338.636 | 9.203 | 0 | 151.5 | 1.49 | 0.00677 | 0.01354 | 1.50727 | 0.066 | 0.00041861 | 0.00012973 | 0.00061182 | 0 | 0.4841812 | 0.9957514 |  | 338.636 | 6.728 | 0 | 1.494 | 0.00472 | 0.01422 | -9.92 | 153.49 | 1.50602 | 0.00034888 | 0.00013278 | 0.00044003 | 0.455 | 0.106 | 0 | 0.5278877 | 0.9952061
|  |  | 338.803 | 9.213 | 0 | 151.49 | 1.49 | 0.00678 | 0.01357 | 1.50734 | 0.066 | 0.00041911 | 0.00012988 | 0.00061252 | 0 | 0.4775486 | 0.9962695 |  | 338.803 | 6.737 | 0 | 1.494 | 0.00473 | 0.01425 | -9.93 | 153.48 | 1.5061 | 0.00034945 | 0.00013299 | 0.00044068 | 0.455 | 0.106 | 0 | 0.5213382 | 0.9958035
|  |  | 338.968 | 9.254 | 0 | 151.48 | 1.491 | 0.00675 | 0.01354 | 1.50737 | 0.066 | 0.00042104 | 0.00013048 | 0.00061538 | 0 | 0.470916 | 0.9964916 |  | 338.968 | 6.788 | 0 | 1.494 | 0.0047 | 0.01423 | -9.94 | 153.48 | 1.50612 | 0.00035206 | 0.00013399 | 0.00044407 | 0.459 | 0.107 | 0 | 0.5213382 | 0.9959528
|  |  | 339.135 | 9.255 | 0 | 151.5 | 1.49 | 0.00676 | 0.01367 | 1.50728 | 0.066 | 0.00042098 | 0.00013046 | 0.00061526 | 0 | 0.4841812 | 0.9958254 |  | 339.135 | 6.804 | 0 | 1.494 | 0.00471 | 0.01435 | -9.91 | 153.49 | 1.50604 | 0.00035286 | 0.00013428 | 0.00044502 | 0.46 | 0.107 | 0 | 0.5278877 | 0.9953555
|  |  | 339.302 | 9.168 | 0 | 151.5 | 1.49 | 0.00681 | 0.01353 | 1.50723 | 0.065 | 0.00041702 | 0.00012924 | 0.00060946 | 0 | 0.4841812 | 0.9954553 |  | 339.302 | 6.803 | 0 | 1.494 | 0.0048 | 0.0142 | -9.7 | 153.44 | 1.50601 | 0.00035293 | 0.00013422 | 0.00044518 | 0.459 | 0.107 | 0 | 0.4951403 | 0.9951314
|  |  | 339.471 | 9.336 | 0 | 151.49 | 1.491 | 0.00672 | 0.01355 | 1.50732 | 0.067 | 0.00042472 | 0.00013161 | 0.0006208 | 0 | 0.4775486 | 0.9961215 |  | 339.471 | 6.8 | 0 | 1.494 | 0.00463 | 0.01425 | -10.11 | 153.52 | 1.50604 | 0.00035254 | 0.00013424 | 0.00044472 | 0.46 | 0.107 | 0 | 0.5475361 | 0.9953555
|  |  | 339.638 | 9.29 | 0 | 151.47 | 1.491 | 0.00678 | 0.0136 | 1.50747 | 0.066 | 0.00042267 | 0.00013099 | 0.00061771 | 0 | 0.4642833 | 0.9972317 |  | 339.638 | 6.881 | 0 | 1.494 | 0.00475 | 0.01427 | -9.86 | 153.45 | 1.50623 | 0.00035704 | 0.00013587 | 0.00045017 | 0.465 | 0.109 | 0 | 0.5016898 | 0.9967742
|  |  | 339.806 | 9.21 | 0 | 151.48 | 1.49 | 0.00677 | 0.01364 | 1.50739 | 0.066 | 0.00041904 | 0.00012986 | 0.00061241 | 0 | 0.470916 | 0.9966396 |  | 339.806 | 6.738 | 0 | 1.494 | 0.00472 | 0.01431 | -9.92 | 153.47 | 1.50614 | 0.00034953 | 0.00013301 | 0.00044079 | 0.456 | 0.106 | 0 | 0.5147887 | 0.9961022
|  |  | 339.971 | 9.12 | 0 | 151.49 | 1.49 | 0.00678 | 0.01353 | 1.50733 | 0.065 | 0.00041484 | 0.00012856 | 0.00060629 | 0 | 0.4775486 | 0.9961955 |  | 339.971 | 6.696 | 0 | 1.494 | 0.00476 | 0.0142 | -9.77 | 153.45 | 1.50611 | 0.00034739 | 0.00013216 | 0.00043811 | 0.452 | 0.106 | 0 | 0.5016898 | 0.9958781
|  |  | 340.138 | 9.188 | 0 | 151.49 | 1.49 | 0.00678 | 0.01368 | 1.50737 | 0.065 | 0.000418 | 0.00012953 | 0.00061086 | 0 | 0.4775486 | 0.9964916 |  | 340.138 | 6.82 | 0 | 1.494 | 0.00477 | 0.01434 | -9.73 | 153.44 | 1.50616 | 0.00035389 | 0.0001346 | 0.00044626 | 0.461 | 0.107 | 0 | 0.4951403 | 0.9962515
|  |  | 340.303 | 9.214 | 0 | 151.48 | 1.49 | 0.00677 | 0.01361 | 1.50734 | 0.066 | 0.00041922 | 0.00012991 | 0.00061268 | 0 | 0.470916 | 0.9962695 |  | 340.303 | 6.795 | 0 | 1.494 | 0.00474 | 0.01428 | -9.83 | 153.46 | 1.50611 | 0.00035249 | 0.0001341 | 0.00044457 | 0.459 | 0.107 | 0 | 0.5082392 | 0.9958781
|  |  | 340.47 | 9.139 | 0 | 151.48 | 1.49 | 0.0068 | 0.01359 | 1.50735 | 0.065 | 0.00041579 | 0.00012885 | 0.00060764 | 0 | 0.470916 | 0.9963435 |  | 340.47 | 6.773 | 0 | 1.494 | 0.0048 | 0.01425 | -9.69 | 153.42 | 1.50614 | 0.00035146 | 0.00013366 | 0.00044323 | 0.457 | 0.107 | 0 | 0.4820413 | 0.9961022
|  |  | 340.636 | 9.179 | 0 | 151.51 | 1.49 | 0.00677 | 0.01364 | 1.50722 | 0.065 | 0.00041749 | 0.00012937 | 0.00061015 | 0 | 0.4908138 | 0.9953813 |  | 340.636 | 6.762 | 0 | 1.494 | 0.00475 | 0.01431 | -9.8 | 153.48 | 1.50599 | 0.00035072 | 0.00013342 | 0.00044235 | 0.457 | 0.107 | 0 | 0.5213382 | 0.9949821
|  |  | 340.802 | 9.261 | 0 | 151.49 | 1.49 | 0.00676 | 0.01368 | 1.50733 | 0.066 | 0.00042132 | 0.00013056 | 0.00061575 | 0 | 0.4775486 | 0.9961955 |  | 340.802 | 6.833 | 0 | 1.494 | 0.00472 | 0.01436 | -9.88 | 153.47 | 1.50609 | 0.00035445 | 0.00013487 | 0.00044703 | 0.462 | 0.108 | 0 | 0.5147887 | 0.9957288
|  |  | 340.97 | 9.181 | 0 | 151.5 | 1.49 | 0.00682 | 0.01361 | 1.50725 | 0.065 | 0.00041759 | 0.00012941 | 0.00061025 | 0 | 0.4841812 | 0.9956033 |  | 340.97 | 6.837 | 0 | 1.494 | 0.00482 | 0.01427 | -9.67 | 153.44 | 1.50604 | 0.00035472 | 0.00013489 | 0.00044732 | 0.462 | 0.108 | 0 | 0.4951403 | 0.9953555
|  |  | 341.136 | 9.229 | 0 | 151.5 | 1.49 | 0.00676 | 0.01366 | 1.50731 | 0.066 | 0.00041983 | 0.0001301 | 0.00061357 | 0 | 0.4841812 | 0.9960474 |  | 341.136 | 6.787 | 0 | 1.494 | 0.00472 | 0.01433 | -9.88 | 153.48 | 1.50607 | 0.00035203 | 0.00013395 | 0.00044398 | 0.459 | 0.107 | 0 | 0.5213382 | 0.9955795
|  |  | 341.302 | 9.243 | 0 | 151.51 | 1.49 | 0.0068 | 0.01354 | 1.50719 | 0.066 | 0.00042038 | 0.00013028 | 0.00061437 | 0 | 0.4908138 | 0.9951592 |  | 341.302 | 6.889 | 0 | 1.494 | 0.00479 | 0.01421 | -9.73 | 153.46 | 1.50598 | 0.0003573 | 0.00013589 | 0.00045068 | 0.465 | 0.109 | 0 | 0.5082392 | 0.9949074
|  |  | 341.469 | 9.062 | 0 | 151.47 | 1.49 | 0.00681 | 0.01358 | 1.50741 | 0.065 | 0.00041231 | 0.00012778 | 0.00060255 | 0 | 0.4642833 | 0.9967876 |  | 341.469 | 6.68 | 0 | 1.494 | 0.00481 | 0.01424 | -9.67 | 153.41 | 1.5062 | 0.00034667 | 0.00013183 | 0.00043715 | 0.451 | 0.105 | 0 | 0.4754919 | 0.9965502
|  |  | 341.635 | 9.179 | 0 | 151.47 | 1.491 | 0.00674 | 0.01365 | 1.50741 | 0.065 | 0.00041768 | 0.00012943 | 0.00061044 | 0 | 0.4642833 | 0.9967876 |  | 341.635 | 6.722 | 0 | 1.494 | 0.0047 | 0.01432 | -9.88 | 153.46 | 1.50617 | 0.00034871 | 0.00013268 | 0.00043982 | 0.455 | 0.106 | 0 | 0.5082392 | 0.9963262
|  |  | 341.801 | 9.306 | 0 | 151.51 | 1.49 | 0.00674 | 0.0137 | 1.50724 | 0.066 | 0.00042333 | 0.00013118 | 0.0006187 | 0 | 0.4908138 | 0.9955293 |  | 341.801 | 6.831 | 0 | 1.494 | 0.00468 | 0.01439 | -9.99 | 153.51 | 1.50598 | 0.00035421 | 0.00013481 | 0.00044679 | 0.462 | 0.108 | 0 | 0.5409866 | 0.9949074
|  |  | 341.968 | 9.181 | 0 | 151.5 | 1.49 | 0.00677 | 0.01357 | 1.50729 | 0.065 | 0.00041763 | 0.00012942 | 0.00061038 | 0 | 0.4841812 | 0.9958994 |  | 341.968 | 6.715 | 0 | 1.494 | 0.00473 | 0.01425 | -9.89 | 153.48 | 1.50605 | 0.00034826 | 0.00013252 | 0.00043925 | 0.454 | 0.106 | 0 | 0.5213382 | 0.9954301
|  |  | 342.135 | 9.144 | 0 | 151.48 | 1.491 | 0.00675 | 0.01362 | 1.50738 | 0.065 | 0.00041604 | 0.00012892 | 0.00060804 | 0 | 0.470916 | 0.9965656 |  | 342.135 | 6.654 | 0 | 1.494 | 0.0047 | 0.0143 | -9.91 | 153.47 | 1.50614 | 0.00034515 | 0.00013134 | 0.00043531 | 0.45 | 0.105 | 0 | 0.5147887 | 0.9961022
|  |  | 342.304 | 9.125 | 0 | 151.48 | 1.49 | 0.00681 | 0.01354 | 1.50731 | 0.065 | 0.00041511 | 0.00012865 | 0.00060665 | 0 | 0.470916 | 0.9960474 |  | 342.304 | 6.713 | 0 | 1.494 | 0.00479 | 0.01421 | -9.76 | 153.44 | 1.50609 | 0.00034828 | 0.00013247 | 0.00043924 | 0.453 | 0.106 | 0 | 0.4951403 | 0.9957288
|  |  | 342.473 | 9.206 | 0 | 151.48 | 1.49 | 0.00678 | 0.01367 | 1.50738 | 0.066 | 0.00041886 | 0.0001298 | 0.00061212 | 0 | 0.470916 | 0.9965656 |  | 342.473 | 6.789 | 0 | 1.494 | 0.00475 | 0.01434 | -9.82 | 153.44 | 1.50615 | 0.00035222 | 0.00013399 | 0.00044419 | 0.459 | 0.107 | 0 | 0.4951403 | 0.9961768
|  |  | 342.638 | 9.209 | 0 | 151.51 | 1.49 | 0.00679 | 0.0136 | 1.50715 | 0.066 | 0.00041885 | 0.0001298 | 0.00061213 | 0 | 0.4908138 | 0.9948632 |  | 342.638 | 6.839 | 0 | 1.494 | 0.00477 | 0.01427 | -9.74 | 153.47 | 1.50594 | 0.00035467 | 0.00013489 | 0.00044742 | 0.462 | 0.108 | 0 | 0.5147887 | 0.9946087
|  |  | 342.802 | 9.269 | 0 | 151.49 | 1.491 | 0.00675 | 0.01368 | 1.50738 | 0.066 | 0.00042171 | 0.00013068 | 0.00061633 | 0 | 0.4775486 | 0.9965656 |  | 342.802 | 6.815 | 0 | 1.494 | 0.0047 | 0.01436 | -9.93 | 153.48 | 1.50613 | 0.00035349 | 0.00013452 | 0.0004458 | 0.461 | 0.108 | 0 | 0.5213382 | 0.9960275
|  |  | 342.969 | 9.184 | 0 | 151.49 | 1.49 | 0.00679 | 0.01352 | 1.5074 | 0.065 | 0.00041777 | 0.00012947 | 0.00061056 | 0 | 0.4775486 | 0.9967136 |  | 342.969 | 6.745 | 0 | 1.494 | 0.00476 | 0.01419 | -9.84 | 153.46 | 1.50616 | 0.00034995 | 0.00013317 | 0.00044124 | 0.456 | 0.106 | 0 | 0.5082392 | 0.9962515
|  |  | 343.138 | 9.168 | 0 | 151.5 | 1.49 | 0.00679 | 0.01367 | 1.50725 | 0.065 | 0.00041705 | 0.00012924 | 0.00060948 | 0 | 0.4841812 | 0.9956033 |  | 343.138 | 6.801 | 0 | 1.494 | 0.00478 | 0.01433 | -9.71 | 153.45 | 1.50603 | 0.00035283 | 0.00013418 | 0.000445 | 0.459 | 0.107 | 0 | 0.5016898 | 0.9952808
|  |  | 343.303 | 9.277 | 0 | 151.5 | 1.49 | 0.00676 | 0.0137 | 1.50725 | 0.066 | 0.00042203 | 0.00013078 | 0.00061678 | 0 | 0.4841812 | 0.9956033 |  | 343.303 | 6.867 | 0 | 1.494 | 0.00473 | 0.01438 | -9.86 | 153.48 | 1.50601 | 0.00035614 | 0.00013549 | 0.0004492 | 0.464 | 0.108 | 0 | 0.5213382 | 0.9951314
|  |  | 343.469 | 9.221 | 0 | 151.49 | 1.49 | 0.00676 | 0.01361 | 1.50722 | 0.066 | 0.00041955 | 0.00013001 | 0.00061318 | 0 | 0.4775486 | 0.9953813 |  | 343.469 | 6.77 | 0 | 1.494 | 0.00472 | 0.01429 | -9.89 | 153.48 | 1.50598 | 0.00035111 | 0.00013358 | 0.00044297 | 0.458 | 0.107 | 0 | 0.5213382 | 0.9949074
|  |  | 343.637 | 9.211 | 0 | 151.48 | 1.49 | 0.0068 | 0.01358 | 1.50731 | 0.066 | 0.00041906 | 0.00012987 | 0.00061243 | 0 | 0.470916 | 0.9960474 |  | 343.637 | 6.842 | 0 | 1.494 | 0.00479 | 0.01425 | -9.74 | 153.43 | 1.50609 | 0.00035497 | 0.00013501 | 0.0004477 | 0.462 | 0.108 | 0 | 0.4885908 | 0.9957288
|  |  | 343.802 | 9.269 | 0 | 151.48 | 1.49 | 0.00677 | 0.01368 | 1.50735 | 0.066 | 0.00042173 | 0.00013069 | 0.00061633 | 0 | 0.470916 | 0.9963435 |  | 343.802 | 6.824 | 0 | 1.494 | 0.00473 | 0.01435 | -9.91 | 153.47 | 1.5061 | 0.00035398 | 0.00013469 | 0.0004464 | 0.461 | 0.108 | 0 | 0.5147887 | 0.9958035
|  |  | 343.969 | 9.207 | 0 | 151.49 | 1.49 | 0.00676 | 0.01358 | 1.50727 | 0.066 | 0.00041888 | 0.00012981 | 0.0006122 | 0 | 0.4775486 | 0.9957514 |  | 343.969 | 6.755 | 0 | 1.494 | 0.00472 | 0.01426 | -9.88 | 153.47 | 1.50603 | 0.00035036 | 0.0001333 | 0.00044197 | 0.457 | 0.107 | 0 | 0.5147887 | 0.9952808
|  |  | 344.136 | 9.174 | 0 | 151.47 | 1.49 | 0.0068 | 0.01363 | 1.50739 | 0.065 | 0.00041746 | 0.00012937 | 0.00061007 | 0 | 0.4642833 | 0.9966396 |  | 344.136 | 6.795 | 0 | 1.494 | 0.00479 | 0.01429 | -9.74 | 153.42 | 1.50618 | 0.00035264 | 0.00013411 | 0.00044471 | 0.459 | 0.107 | 0 | 0.4820413 | 0.9964008
|  |  | 344.301 | 9.257 | 0 | 151.49 | 1.49 | 0.00676 | 0.01366 | 1.50735 | 0.066 | 0.0004212 | 0.00013052 | 0.00061557 | 0 | 0.4775486 | 0.9963435 |  | 344.301 | 6.765 | 0 | 1.494 | 0.00469 | 0.01434 | -9.99 | 153.49 | 1.50609 | 0.00035084 | 0.00013353 | 0.00044248 | 0.458 | 0.107 | 0 | 0.5278877 | 0.9957288
|  |  | 344.47 | 9.208 | 0 | 151.46 | 1.491 | 0.00679 | 0.01371 | 1.50748 | 0.066 | 0.00041903 | 0.00012985 | 0.00061235 | 0 | 0.4576507 | 0.9973057 |  | 344.47 | 6.823 | 0 | 1.494 | 0.00477 | 0.01437 | -9.77 | 153.42 | 1.50626 | 0.00035413 | 0.0001347 | 0.00044652 | 0.461 | 0.108 | 0 | 0.4820413 | 0.9969982
|  |  | 344.636 | 9.199 | 0 | 151.49 | 1.49 | 0.00677 | 0.01357 | 1.50726 | 0.066 | 0.00041852 | 0.0001297 | 0.00061167 | 0 | 0.4775486 | 0.9956774 |  | 344.636 | 6.768 | 0 | 1.494 | 0.00474 | 0.01425 | -9.84 | 153.47 | 1.50602 | 0.00035106 | 0.00013355 | 0.00044284 | 0.457 | 0.107 | 0 | 0.5147887 | 0.9952061
|  |  | 344.802 | 9.178 | 0 | 151.44 | 1.491 | 0.00677 | 0.01363 | 1.50754 | 0.065 | 0.00041774 | 0.00012946 | 0.0006105 | 0 | 0.4443855 | 0.9977499 |  | 344.802 | 6.746 | 0 | 1.494 | 0.00474 | 0.0143 | -9.83 | 153.42 | 1.50631 | 0.00035011 | 0.0001332 | 0.0004415 | 0.456 | 0.106 | 0 | 0.4820413 | 0.9973716
|  |  | 344.968 | 9.181 | 0 | 151.47 | 1.491 | 0.00676 | 0.01366 | 1.50739 | 0.065 | 0.00041777 | 0.00012946 | 0.00061055 | 0 | 0.4642833 | 0.9966396 |  | 344.968 | 6.743 | 0 | 1.494 | 0.00472 | 0.01434 | -9.85 | 153.45 | 1.50615 | 0.00034981 | 0.00013308 | 0.00044121 | 0.456 | 0.106 | 0 | 0.5016898 | 0.9961768
|  |  | 345.134 | 9.251 | 0 | 151.46 | 1.491 | 0.00677 | 0.01353 | 1.50743 | 0.066 | 0.00042101 | 0.00013047 | 0.00061531 | 0 | 0.4576507 | 0.9969357 |  | 345.134 | 6.731 | 0 | 1.494 | 0.0047 | 0.01421 | -10.03 | 153.47 | 1.50616 | 0.00034914 | 0.0001329 | 0.00044033 | 0.455 | 0.106 | 0 | 0.5147887 | 0.9962515
|  |  | 345.303 | 9.208 | 0 | 151.48 | 1.49 | 0.00677 | 0.0136 | 1.50736 | 0.066 | 0.0004189 | 0.00012981 | 0.00061221 | 0 | 0.470916 | 0.9964175 |  | 345.303 | 6.762 | 0 | 1.494 | 0.00473 | 0.01428 | -9.87 | 153.47 | 1.50612 | 0.00035076 | 0.00013347 | 0.00044235 | 0.457 | 0.107 | 0 | 0.5147887 | 0.9959528
|  |  | 345.472 | 9.166 | 0 | 151.47 | 1.49 | 0.00679 | 0.01356 | 1.50738 | 0.065 | 0.0004171 | 0.00012926 | 0.00060956 | 0 | 0.4642833 | 0.9965656 |  | 345.472 | 6.796 | 0 | 1.494 | 0.00479 | 0.01423 | -9.71 | 153.41 | 1.50616 | 0.00035266 | 0.00013411 | 0.0004448 | 0.459 | 0.107 | 0 | 0.4754919 | 0.9962515
|  |  | 345.636 | 9.349 | 0 | 151.49 | 1.491 | 0.00672 | 0.01368 | 1.50728 | 0.067 | 0.00042538 | 0.00013181 | 0.00062172 | 0 | 0.4775486 | 0.9958254 |  | 345.636 | 6.861 | 0 | 1.494 | 0.00465 | 0.01437 | -10.04 | 153.51 | 1.50602 | 0.00035577 | 0.00013542 | 0.00044883 | 0.464 | 0.108 | 0 | 0.5409866 | 0.9952061
|  |  | 345.801 | 9.211 | 0 | 151.47 | 1.491 | 0.00676 | 0.0137 | 1.50739 | 0.066 | 0.00041914 | 0.00012988 | 0.00061255 | 0 | 0.4642833 | 0.9966396 |  | 345.801 | 6.74 | 0 | 1.494 | 0.00471 | 0.01438 | -9.92 | 153.46 | 1.50615 | 0.00034967 | 0.00013305 | 0.000441 | 0.456 | 0.106 | 0 | 0.5082392 | 0.9961768
|  |  | 345.97 | 9.231 | 0 | 151.48 | 1.49 | 0.00681 | 0.01361 | 1.50736 | 0.066 | 0.00041995 | 0.00013014 | 0.0006137 | 0 | 0.470916 | 0.9964175 |  | 345.97 | 6.864 | 0 | 1.494 | 0.0048 | 0.01427 | -9.75 | 153.43 | 1.50614 | 0.0003562 | 0.00013548 | 0.00044915 | 0.464 | 0.108 | 0 | 0.4885908 | 0.9961022
|  |  | 346.136 | 9.206 | 0 | 151.48 | 1.49 | 0.00677 | 0.01371 | 1.50737 | 0.066 | 0.0004189 | 0.00012981 | 0.00061218 | 0 | 0.470916 | 0.9964916 |  | 346.136 | 6.825 | 0 | 1.494 | 0.00476 | 0.01438 | -9.76 | 153.43 | 1.50614 | 0.00035415 | 0.00013469 | 0.00044665 | 0.461 | 0.108 | 0 | 0.4885908 | 0.9961022
|  |  | 346.301 | 9.258 | 0 | 151.48 | 1.491 | 0.00675 | 0.01372 | 1.50742 | 0.066 | 0.00042125 | 0.00013054 | 0.00061564 | 0 | 0.470916 | 0.9968616 |  | 346.301 | 6.814 | 0 | 1.494 | 0.00471 | 0.01439 | -9.9 | 153.46 | 1.50617 | 0.00035349 | 0.00013451 | 0.00044579 | 0.461 | 0.108 | 0 | 0.5082392 | 0.9963262
|  |  | 346.47 | 9.276 | 0 | 151.49 | 1.49 | 0.00676 | 0.01373 | 1.50736 | 0.066 | 0.00042203 | 0.00013078 | 0.00061677 | 0 | 0.4775486 | 0.9964175 |  | 346.47 | 6.898 | 0 | 1.494 | 0.00473 | 0.0144 | -9.8 | 153.45 | 1.50613 | 0.00035786 | 0.00013613 | 0.00045133 | 0.466 | 0.109 | 0 | 0.5016898 | 0.9960275
|  |  | 346.638 | 9.174 | 0 | 151.47 | 1.49 | 0.00681 | 0.01352 | 1.50735 | 0.065 | 0.00041739 | 0.00012936 | 0.00060999 | 0 | 0.4642833 | 0.9963435 |  | 346.638 | 6.753 | 0 | 1.494 | 0.00478 | 0.01419 | -9.8 | 153.44 | 1.50612 | 0.00035038 | 0.00013329 | 0.00044187 | 0.456 | 0.106 | 0 | 0.4951403 | 0.9959528
|  |  | 346.804 | 9.141 | 0 | 151.48 | 1.49 | 0.00677 | 0.01366 | 1.5074 | 0.065 | 0.0004159 | 0.00012888 | 0.00060781 | 0 | 0.470916 | 0.9967136 |  | 346.804 | 6.765 | 0 | 1.494 | 0.00477 | 0.01433 | -9.71 | 153.43 | 1.50619 | 0.00035104 | 0.00013351 | 0.0004427 | 0.457 | 0.107 | 0 | 0.4885908 | 0.9964755
|  |  | 346.969 | 9.251 | 0 | 151.48 | 1.491 | 0.00675 | 0.01365 | 1.50741 | 0.066 | 0.00042091 | 0.00013043 | 0.00061516 | 0 | 0.470916 | 0.9967876 |  | 346.969 | 6.749 | 0 | 1.494 | 0.00468 | 0.01434 | -10 | 153.48 | 1.50615 | 0.00035009 | 0.00013326 | 0.0004415 | 0.457 | 0.107 | 0 | 0.5213382 | 0.9961768
|  |  | 347.134 | 9.277 | 0 | 151.47 | 1.491 | 0.00676 | 0.01367 | 1.50744 | 0.066 | 0.00042216 | 0.00013082 | 0.00061697 | 0 | 0.4642833 | 0.9970097 |  | 347.134 | 6.863 | 0 | 1.494 | 0.00472 | 0.01435 | -9.87 | 153.45 | 1.5062 | 0.00035611 | 0.00013549 | 0.0004491 | 0.464 | 0.108 | 0 | 0.5016898 | 0.9965502
|  |  | 347.302 | 9.233 | 0 | 151.49 | 1.49 | 0.00677 | 0.01355 | 1.50731 | 0.066 | 0.00042002 | 0.00013016 | 0.00061387 | 0 | 0.4775486 | 0.9960474 |  | 347.302 | 6.785 | 0 | 1.494 | 0.00473 | 0.01423 | -9.89 | 153.47 | 1.50607 | 0.00035193 | 0.00013392 | 0.00044388 | 0.459 | 0.107 | 0 | 0.5147887 | 0.9955795
|  |  | 347.469 | 9.21 | 0 | 151.49 | 1.49 | 0.00675 | 0.01361 | 1.50731 | 0.066 | 0.00041903 | 0.00012985 | 0.00061242 | 0 | 0.4775486 | 0.9960474 |  | 347.469 | 6.751 | 0 | 1.494 | 0.00471 | 0.01429 | -9.9 | 153.47 | 1.50606 | 0.00035012 | 0.00013322 | 0.00044166 | 0.456 | 0.107 | 0 | 0.5147887 | 0.9955048
|  |  | 347.636 | 9.223 | 0 | 151.5 | 1.49 | 0.00678 | 0.01366 | 1.50724 | 0.066 | 0.00041959 | 0.00013003 | 0.0006132 | 0 | 0.4841812 | 0.9955293 |  | 347.636 | 6.814 | 0 | 1.494 | 0.00475 | 0.01433 | -9.82 | 153.47 | 1.50601 | 0.00035343 | 0.00013444 | 0.00044581 | 0.46 | 0.107 | 0 | 0.5147887 | 0.9951314
|  |  | 347.805 | 9.222 | 0 | 151.48 | 1.49 | 0.00676 | 0.0136 | 1.50737 | 0.066 | 0.00041958 | 0.00013002 | 0.00061321 | 0 | 0.470916 | 0.9964916 |  | 347.805 | 6.801 | 0 | 1.494 | 0.00473 | 0.01427 | -9.84 | 153.45 | 1.50614 | 0.00035282 | 0.00013423 | 0.000445 | 0.46 | 0.107 | 0 | 0.5016898 | 0.9961022
|  |  | 347.973 | 9.239 | 0 | 151.47 | 1.491 | 0.00675 | 0.01362 | 1.50741 | 0.066 | 0.00042039 | 0.00013027 | 0.0006144 | 0 | 0.4642833 | 0.9967876 |  | 347.973 | 6.827 | 0 | 1.494 | 0.00472 | 0.0143 | -9.83 | 153.44 | 1.50618 | 0.00035421 | 0.00013476 | 0.00044677 | 0.462 | 0.108 | 0 | 0.4951403 | 0.9964008
|  |  | 348.138 | 9.238 | 0 | 151.47 | 1.491 | 0.00675 | 0.01366 | 1.50744 | 0.066 | 0.00042038 | 0.00013027 | 0.00061438 | 0 | 0.4642833 | 0.9970097 |  | 348.138 | 6.756 | 0 | 1.494 | 0.00469 | 0.01434 | -9.96 | 153.47 | 1.50619 | 0.00035047 | 0.00013338 | 0.00044198 | 0.457 | 0.107 | 0 | 0.5147887 | 0.9964755
|  |  | 348.304 | 9.155 | 0 | 151.45 | 1.491 | 0.00675 | 0.01369 | 1.50756 | 0.065 | 0.00041666 | 0.00012911 | 0.00060892 | 0 | 0.4510181 | 0.9978979 |  | 348.304 | 6.599 | 0 | 1.495 | 0.00467 | 0.01437 | -10.03 | 153.46 | 1.5063 | 0.00034239 | 0.00013034 | 0.00043171 | 0.447 | 0.104 | 0 | 0.5082392 | 0.9972969
|  |  | 348.472 | 9.271 | 0 | 151.47 | 1.491 | 0.00676 | 0.01362 | 1.50739 | 0.066 | 0.00042185 | 0.00013073 | 0.00061654 | 0 | 0.4642833 | 0.9966396 |  | 348.472 | 6.799 | 0 | 1.494 | 0.0047 | 0.0143 | -9.96 | 153.47 | 1.50614 | 0.00035268 | 0.00013422 | 0.0004448 | 0.46 | 0.107 | 0 | 0.5147887 | 0.9961022
|  |  | 348.636 | 9.251 | 0 | 151.49 | 1.49 | 0.00674 | 0.01359 | 1.50731 | 0.066 | 0.00042088 | 0.00013042 | 0.00061514 | 0 | 0.4775486 | 0.9960474 |  | 348.636 | 6.774 | 0 | 1.494 | 0.00468 | 0.01427 | -9.96 | 153.49 | 1.50606 | 0.0003513 | 0.0001337 | 0.00044314 | 0.458 | 0.107 | 0 | 0.5278877 | 0.9955048
|  |  | 348.803 | 9.205 | 0 | 151.47 | 1.491 | 0.00676 | 0.01368 | 1.50742 | 0.066 | 0.00041886 | 0.0001298 | 0.00061214 | 0 | 0.4642833 | 0.9968616 |  | 348.803 | 6.797 | 0 | 1.494 | 0.00473 | 0.01435 | -9.81 | 153.44 | 1.5062 | 0.00035269 | 0.00013416 | 0.00044482 | 0.46 | 0.107 | 0 | 0.4951403 | 0.9965502
|  |  | 348.97 | 9.228 | 0 | 151.49 | 1.49 | 0.00678 | 0.01365 | 1.50732 | 0.066 | 0.00041978 | 0.00013009 | 0.00061348 | 0 | 0.4775486 | 0.9961215 |  | 348.97 | 6.821 | 0 | 1.494 | 0.00475 | 0.01432 | -9.82 | 153.46 | 1.50609 | 0.00035383 | 0.00013461 | 0.00044622 | 0.461 | 0.108 | 0 | 0.5082392 | 0.9957288
|  |  | 349.136 | 9.275 | 0 | 151.49 | 1.49 | 0.00677 | 0.01367 | 1.5073 | 0.066 | 0.000422 | 0.00013077 | 0.00061673 | 0 | 0.4775486 | 0.9959734 |  | 349.136 | 6.936 | 0 | 1.494 | 0.00476 | 0.01434 | -9.73 | 153.44 | 1.50609 | 0.00035986 | 0.00013685 | 0.00045393 | 0.469 | 0.109 | 0 | 0.4951403 | 0.9957288
|  |  | 349.302 | 9.203 | 0 | 151.47 | 1.49 | 0.00677 | 0.0136 | 1.5074 | 0.066 | 0.00041875 | 0.00012977 | 0.00061198 | 0 | 0.4642833 | 0.9967136 |  | 349.302 | 6.795 | 0 | 1.494 | 0.00474 | 0.01427 | -9.8 | 153.44 | 1.50617 | 0.00035254 | 0.00013411 | 0.00044465 | 0.459 | 0.107 | 0 | 0.4951403 | 0.9963262
|  |  | 349.468 | 9.265 | 0 | 151.51 | 1.49 | 0.00675 | 0.01361 | 1.50719 | 0.066 | 0.00042149 | 0.00013061 | 0.00061603 | 0 | 0.4908138 | 0.9951592 |  | 349.468 | 6.806 | 0 | 1.494 | 0.00469 | 0.01429 | -9.93 | 153.5 | 1.50594 | 0.00035291 | 0.00013428 | 0.00044525 | 0.46 | 0.107 | 0 | 0.5344371 | 0.9946087
|  |  | 349.635 | 9.264 | 0 | 151.47 | 1.491 | 0.00673 | 0.01361 | 1.50738 | 0.066 | 0.00042159 | 0.00013064 | 0.00061618 | 0 | 0.4642833 | 0.9965656 |  | 349.635 | 6.783 | 0 | 1.494 | 0.00467 | 0.0143 | -9.97 | 153.47 | 1.50613 | 0.00035182 | 0.00013389 | 0.00044384 | 0.459 | 0.107 | 0 | 0.5147887 | 0.9960275
|  |  | 349.801 | 9.295 | 0 | 151.48 | 1.49 | 0.00676 | 0.01367 | 1.50734 | 0.066 | 0.00042291 | 0.00013105 | 0.00061807 | 0 | 0.470916 | 0.9962695 |  | 349.801 | 6.854 | 0 | 1.494 | 0.00471 | 0.01435 | -9.92 | 153.47 | 1.5061 | 0.00035553 | 0.00013528 | 0.00044839 | 0.463 | 0.108 | 0 | 0.5147887 | 0.9958035
|  |  | 349.968 | 9.138 | 0 | 151.48 | 1.49 | 0.00679 | 0.0136 | 1.5073 | 0.065 | 0.00041575 | 0.00012884 | 0.00060759 | 0 | 0.470916 | 0.9959734 |  | 349.968 | 6.767 | 0 | 1.494 | 0.00479 | 0.01427 | -9.7 | 153.43 | 1.50608 | 0.00035113 | 0.00013352 | 0.00044291 | 0.457 | 0.107 | 0 | 0.4885908 | 0.9956541
|  |  | 350.138 | 9.225 | 0 | 151.48 | 1.49 | 0.00679 | 0.01366 | 1.5073 | 0.066 | 0.00041969 | 0.00013006 | 0.00061333 | 0 | 0.470916 | 0.9959734 |  | 350.138 | 6.861 | 0 | 1.494 | 0.00478 | 0.01433 | -9.74 | 153.44 | 1.50609 | 0.00035595 | 0.00013537 | 0.00044894 | 0.464 | 0.108 | 0 | 0.4951403 | 0.9957288
|  |  | 350.305 | 9.148 | 0 | 151.46 | 1.49 | 0.0068 | 0.01355 | 1.50743 | 0.065 | 0.00041627 | 0.000129 | 0.00060835 | 0 | 0.4576507 | 0.9969357 |  | 350.305 | 6.709 | 0 | 1.494 | 0.00477 | 0.01422 | -9.82 | 153.43 | 1.5062 | 0.00034811 | 0.00013243 | 0.000439 | 0.453 | 0.106 | 0 | 0.4885908 | 0.9965502
|  |  | 350.471 | 9.155 | 0 | 151.46 | 1.491 | 0.00676 | 0.01367 | 1.50741 | 0.065 | 0.00041666 | 0.00012912 | 0.00060892 | 0 | 0.4576507 | 0.9967876 |  | 350.471 | 6.722 | 0 | 1.494 | 0.00473 | 0.01434 | -9.82 | 153.43 | 1.50618 | 0.0003488 | 0.00013267 | 0.00043996 | 0.454 | 0.106 | 0 | 0.4885908 | 0.9964008
|  |  | 350.636 | 9.225 | 0 | 151.5 | 1.49 | 0.00681 | 0.0136 | 1.50717 | 0.066 | 0.00041964 | 0.00013005 | 0.00061327 | 0 | 0.4841812 | 0.9950112 |  | 350.636 | 6.792 | 0 | 1.494 | 0.00477 | 0.01428 | -9.86 | 153.48 | 1.50593 | 0.00035224 | 0.000134 | 0.00044427 | 0.459 | 0.107 | 0 | 0.5213382 | 0.9945341
|  |  | 350.802 | 9.122 | 0 | 151.47 | 1.49 | 0.00681 | 0.01364 | 1.50735 | 0.065 | 0.00041508 | 0.00012863 | 0.00060658 | 0 | 0.4642833 | 0.9963435 |  | 350.802 | 6.745 | 0 | 1.494 | 0.0048 | 0.0143 | -9.7 | 153.42 | 1.50614 | 0.00035 | 0.00013309 | 0.0004414 | 0.456 | 0.106 | 0 | 0.4820413 | 0.9961022
|  |  | 350.968 | 9.149 | 0 | 151.48 | 1.49 | 0.00676 | 0.01365 | 1.50732 | 0.065 | 0.00041628 | 0.000129 | 0.00060838 | 0 | 0.470916 | 0.9961215 |  | 350.968 | 6.705 | 0 | 1.494 | 0.00473 | 0.01433 | -9.83 | 153.45 | 1.50609 | 0.00034785 | 0.00013232 | 0.00043878 | 0.453 | 0.106 | 0 | 0.5016898 | 0.9957288
|  |  | 351.134 | 9.201 | 0 | 151.47 | 1.491 | 0.00676 | 0.01371 | 1.50739 | 0.066 | 0.00041869 | 0.00012974 | 0.00061188 | 0 | 0.4642833 | 0.9966396 |  | 351.134 | 6.809 | 0 | 1.494 | 0.00474 | 0.01438 | -9.78 | 153.43 | 1.50617 | 0.00035329 | 0.00013437 | 0.00044561 | 0.46 | 0.107 | 0 | 0.4885908 | 0.9963262
|  |  | 351.302 | 9.195 | 0 | 151.49 | 1.49 | 0.00679 | 0.01355 | 1.50727 | 0.066 | 0.00041827 | 0.00012962 | 0.00061129 | 0 | 0.4775486 | 0.9957514 |  | 351.302 | 6.755 | 0 | 1.494 | 0.00476 | 0.01423 | -9.85 | 153.47 | 1.50603 | 0.00035036 | 0.0001333 | 0.00044188 | 0.456 | 0.107 | 0 | 0.5147887 | 0.9952808
|  |  | 351.468 | 9.188 | 0 | 151.46 | 1.491 | 0.00678 | 0.01369 | 1.50746 | 0.065 | 0.00041813 | 0.00012957 | 0.00061105 | 0 | 0.4576507 | 0.9971577 |  | 351.468 | 6.725 | 0 | 1.494 | 0.00474 | 0.01437 | -9.89 | 153.44 | 1.50622 | 0.00034899 | 0.00013278 | 0.00044007 | 0.455 | 0.106 | 0 | 0.4951403 | 0.9966995
|  |  | 351.637 | 9.251 | 0 | 151.45 | 1.491 | 0.00678 | 0.01363 | 1.50753 | 0.066 | 0.00042098 | 0.00013046 | 0.00061523 | 0 | 0.4510181 | 0.9976758 |  | 351.637 | 6.799 | 0 | 1.494 | 0.00473 | 0.0143 | -9.91 | 153.44 | 1.50628 | 0.00035284 | 0.00013428 | 0.00044485 | 0.46 | 0.107 | 0 | 0.4951403 | 0.9971476
|  |  | 351.802 | 9.24 | 0 | 151.47 | 1.491 | 0.00674 | 0.01366 | 1.50743 | 0.066 | 0.00042046 | 0.00013029 | 0.0006145 | 0 | 0.4642833 | 0.9969357 |  | 351.802 | 6.709 | 0 | 1.495 | 0.00467 | 0.01434 | -10.04 | 153.49 | 1.50616 | 0.00034802 | 0.00013248 | 0.00043889 | 0.454 | 0.106 | 0 | 0.5278877 | 0.9962515
|  |  | 351.968 | 9.195 | 0 | 151.48 | 1.49 | 0.00678 | 0.01364 | 1.50732 | 0.066 | 0.00041835 | 0.00012964 | 0.00061139 | 0 | 0.470916 | 0.9961215 |  | 351.968 | 6.826 | 0 | 1.494 | 0.00477 | 0.01431 | -9.73 | 153.43 | 1.5061 | 0.00035413 | 0.00013468 | 0.0004467 | 0.461 | 0.108 | 0 | 0.4885908 | 0.9958035
|  |  | 352.135 | 9.188 | 0 | 151.49 | 1.49 | 0.00677 | 0.01374 | 1.50729 | 0.065 | 0.000418 | 0.00012953 | 0.00061086 | 0 | 0.4775486 | 0.9958994 |  | 352.135 | 6.787 | 0 | 1.494 | 0.00475 | 0.01441 | -9.78 | 153.46 | 1.50607 | 0.00035209 | 0.00013392 | 0.00044408 | 0.459 | 0.107 | 0 | 0.5082392 | 0.9955795
|  |  | 352.304 | 9.167 | 0 | 151.46 | 1.491 | 0.00678 | 0.01367 | 1.50752 | 0.065 | 0.00041717 | 0.00012928 | 0.00060966 | 0 | 0.4576507 | 0.9976018 |  | 352.304 | 6.726 | 0 | 1.494 | 0.00474 | 0.01433 | -9.84 | 153.43 | 1.50628 | 0.00034905 | 0.0001328 | 0.00044012 | 0.455 | 0.106 | 0 | 0.4885908 | 0.9971476
|  |  | 352.47 | 9.272 | 0 | 151.47 | 1.49 | 0.00677 | 0.01365 | 1.50738 | 0.066 | 0.0004219 | 0.00013074 | 0.00061658 | 0 | 0.4642833 | 0.9965656 |  | 352.47 | 6.88 | 0 | 1.494 | 0.00474 | 0.01432 | -9.82 | 153.44 | 1.50615 | 0.00035696 | 0.00013579 | 0.00045023 | 0.465 | 0.108 | 0 | 0.4951403 | 0.9961768
|  |  | 352.636 | 9.245 | 0 | 151.48 | 1.49 | 0.00677 | 0.01357 | 1.50735 | 0.066 | 0.00042064 | 0.00013035 | 0.00061477 | 0 | 0.470916 | 0.9963435 |  | 352.636 | 6.83 | 0 | 1.494 | 0.00473 | 0.01424 | -9.84 | 153.46 | 1.50611 | 0.00035432 | 0.0001348 | 0.00044691 | 0.462 | 0.108 | 0 | 0.5082392 | 0.9958781
|  |  | 352.804 | 9.22 | 0 | 151.47 | 1.491 | 0.00675 | 0.01358 | 1.50739 | 0.066 | 0.00041954 | 0.00013001 | 0.00061318 | 0 | 0.4642833 | 0.9966396 |  | 352.804 | 6.738 | 0 | 1.494 | 0.0047 | 0.01426 | -9.94 | 153.47 | 1.50614 | 0.00034951 | 0.00013301 | 0.00044086 | 0.456 | 0.106 | 0 | 0.5147887 | 0.9961022
|  |  | 352.972 | 9.241 | 0 | 151.48 | 1.49 | 0.00679 | 0.0136 | 1.50733 | 0.066 | 0.00042048 | 0.0001303 | 0.0006145 | 0 | 0.470916 | 0.9961955 |  | 352.972 | 6.886 | 0 | 1.494 | 0.00478 | 0.01427 | -9.73 | 153.43 | 1.50611 | 0.00035729 | 0.00013588 | 0.00045066 | 0.465 | 0.108 | 0 | 0.4885908 | 0.9958781
|  |  | 353.138 | 9.211 | 0 | 151.47 | 1.49 | 0.00678 | 0.0136 | 1.50743 | 0.066 | 0.00041912 | 0.00012988 | 0.00061252 | 0 | 0.4642833 | 0.9969357 |  | 353.138 | 6.79 | 0 | 1.494 | 0.00475 | 0.01427 | -9.83 | 153.44 | 1.5062 | 0.00035235 | 0.00013406 | 0.00044432 | 0.459 | 0.107 | 0 | 0.4951403 | 0.9965502
|  |  | 353.305 | 9.134 | 0 | 151.45 | 1.49 | 0.0068 | 0.01351 | 1.50747 | 0.065 | 0.00041564 | 0.00012881 | 0.00060742 | 0 | 0.4510181 | 0.9972317 |  | 353.305 | 6.738 | 0 | 1.494 | 0.00479 | 0.01417 | -9.74 | 153.41 | 1.50625 | 0.0003497 | 0.00013302 | 0.000441 | 0.455 | 0.106 | 0 | 0.4754919 | 0.9969235
|  |  | 353.469 | 9.223 | 0 | 151.46 | 1.49 | 0.00679 | 0.01368 | 1.50745 | 0.066 | 0.00041968 | 0.00013006 | 0.00061331 | 0 | 0.4576507 | 0.9970837 |  | 353.469 | 6.842 | 0 | 1.494 | 0.00477 | 0.01434 | -9.77 | 153.42 | 1.50623 | 0.00035508 | 0.00013506 | 0.00044773 | 0.462 | 0.108 | 0 | 0.4820413 | 0.9967742
|  |  | 353.635 | 9.327 | 0 | 151.47 | 1.491 | 0.00674 | 0.01366 | 1.50745 | 0.066 | 0.00042444 | 0.00013152 | 0.00062032 | 0 | 0.4642833 | 0.9970837 |  | 353.635 | 6.804 | 0 | 1.495 | 0.00466 | 0.01435 | -10.09 | 153.49 | 1.50618 | 0.00035291 | 0.00013436 | 0.00044506 | 0.46 | 0.108 | 0 | 0.5278877 | 0.9964008
|  |  | 353.804 | 9.25 | 0 | 151.48 | 1.49 | 0.00679 | 0.01361 | 1.50731 | 0.066 | 0.00042089 | 0.00013043 | 0.0006151 | 0 | 0.470916 | 0.9960474 |  | 353.804 | 6.845 | 0 | 1.494 | 0.00476 | 0.01429 | -9.83 | 153.45 | 1.50608 | 0.00035508 | 0.00013507 | 0.00044786 | 0.463 | 0.108 | 0 | 0.5016898 | 0.9956541
|  |  | 353.97 | 9.254 | 0 | 151.47 | 1.491 | 0.00677 | 0.01361 | 1.50743 | 0.066 | 0.00042107 | 0.00013049 | 0.00061538 | 0 | 0.4642833 | 0.9969357 |  | 353.97 | 6.839 | 0 | 1.494 | 0.00473 | 0.01428 | -9.85 | 153.44 | 1.5062 | 0.00035485 | 0.00013501 | 0.00044752 | 0.462 | 0.108 | 0 | 0.4951403 | 0.9965502
|  |  | 354.135 | 9.239 | 0 | 151.46 | 1.491 | 0.00678 | 0.01361 | 1.50745 | 0.066 | 0.00042046 | 0.0001303 | 0.00061448 | 0 | 0.4576507 | 0.9970837 |  | 354.135 | 6.839 | 0 | 1.494 | 0.00475 | 0.01427 | -9.81 | 153.42 | 1.50622 | 0.00035491 | 0.00013501 | 0.00044759 | 0.462 | 0.108 | 0 | 0.4820413 | 0.9966995
|  |  | 354.301 | 9.233 | 0 | 151.46 | 1.491 | 0.00675 | 0.01364 | 1.50742 | 0.066 | 0.00042017 | 0.0001302 | 0.00061408 | 0 | 0.4576507 | 0.9968616 |  | 354.301 | 6.72 | 0 | 1.494 | 0.00468 | 0.01432 | -10 | 153.47 | 1.50616 | 0.00034861 | 0.00013268 | 0.00043967 | 0.455 | 0.106 | 0 | 0.5147887 | 0.9962515
|  |  | 354.47 | 9.201 | 0 | 151.48 | 1.49 | 0.00677 | 0.01363 | 1.50735 | 0.066 | 0.00041862 | 0.00012973 | 0.00061179 | 0 | 0.470916 | 0.9963435 |  | 354.47 | 6.768 | 0 | 1.494 | 0.00474 | 0.0143 | -9.85 | 153.46 | 1.50612 | 0.0003511 | 0.00013358 | 0.00044279 | 0.457 | 0.107 | 0 | 0.5082392 | 0.9959528
|  |  | 354.636 | 9.265 | 0 | 151.48 | 1.49 | 0.00678 | 0.01358 | 1.50738 | 0.066 | 0.00042154 | 0.00013063 | 0.00061606 | 0 | 0.470916 | 0.9965656 |  | 354.636 | 6.82 | 0 | 1.494 | 0.00473 | 0.01426 | -9.91 | 153.46 | 1.50614 | 0.00035379 | 0.00013463 | 0.00044617 | 0.461 | 0.108 | 0 | 0.5082392 | 0.9961022
|  |  | 354.801 | 9.333 | 0 | 151.48 | 1.49 | 0.00676 | 0.01364 | 1.50733 | 0.066 | 0.00042464 | 0.00013159 | 0.0006206 | 0 | 0.470916 | 0.9961955 |  | 354.801 | 6.927 | 0 | 1.494 | 0.00472 | 0.01432 | -9.88 | 153.47 | 1.50609 | 0.0003593 | 0.00013671 | 0.00045318 | 0.468 | 0.109 | 0 | 0.5147887 | 0.9957288
|  |  | 354.971 | 9.278 | 0 | 151.47 | 1.491 | 0.00676 | 0.01359 | 1.50741 | 0.066 | 0.00042218 | 0.00013083 | 0.00061703 | 0 | 0.4642833 | 0.9967876 |  | 354.971 | 6.836 | 0 | 1.494 | 0.00471 | 0.01427 | -9.91 | 153.46 | 1.50617 | 0.00035466 | 0.00013496 | 0.00044731 | 0.462 | 0.108 | 0 | 0.5082392 | 0.9963262
|  |  | 355.137 | 9.181 | 0 | 151.45 | 1.491 | 0.00678 | 0.01364 | 1.50754 | 0.065 | 0.00041783 | 0.00012948 | 0.00061062 | 0 | 0.4510181 | 0.9977499 |  | 355.137 | 6.721 | 0 | 1.494 | 0.00473 | 0.01431 | -9.88 | 153.43 | 1.5063 | 0.0003488 | 0.00013272 | 0.00043979 | 0.455 | 0.106 | 0 | 0.4885908 | 0.9972969
|  |  | 355.303 | 9.464 | 0 | 151.48 | 1.491 | 0.00669 | 0.01373 | 1.50725 | 0.067 | 0.00043071 | 0.00013346 | 0.00062953 | 0 | 0.470916 | 0.9956033 |  | 355.303 | 6.987 | 0 | 1.494 | 0.0046 | 0.01443 | -10.09 | 153.51 | 1.50598 | 0.00036222 | 0.00013786 | 0.00045714 | 0.473 | 0.11 | 0 | 0.5409866 | 0.9949074
|  |  | 355.468 | 9.128 | 0 | 151.46 | 1.49 | 0.0068 | 0.01365 | 1.50743 | 0.065 | 0.00041537 | 0.00012872 | 0.00060701 | 0 | 0.4576507 | 0.9969357 |  | 355.468 | 6.721 | 0 | 1.494 | 0.00478 | 0.01431 | -9.76 | 153.42 | 1.50621 | 0.00034879 | 0.00013267 | 0.00043982 | 0.454 | 0.106 | 0 | 0.4820413 | 0.9966249
|  |  | 355.635 | 9.289 | 0 | 151.47 | 1.491 | 0.00677 | 0.01362 | 1.50741 | 0.066 | 0.00042266 | 0.00013098 | 0.00061771 | 0 | 0.4642833 | 0.9967876 |  | 355.635 | 6.897 | 0 | 1.494 | 0.00473 | 0.01429 | -9.83 | 153.44 | 1.50618 | 0.00035785 | 0.00013614 | 0.00045133 | 0.466 | 0.109 | 0 | 0.4951403 | 0.9964008
|  |  | 355.801 | 9.168 | 0 | 151.48 | 1.49 | 0.00677 | 0.01366 | 1.50733 | 0.065 | 0.00041716 | 0.00012927 | 0.00060966 | 0 | 0.470916 | 0.9961955 |  | 355.801 | 6.758 | 0 | 1.494 | 0.00475 | 0.01433 | -9.79 | 153.44 | 1.50611 | 0.00035059 | 0.00013335 | 0.00044221 | 0.457 | 0.107 | 0 | 0.4951403 | 0.9958781
|  |  | 355.968 | 9.13 | 0 | 151.48 | 1.49 | 0.00678 | 0.01353 | 1.50728 | 0.065 | 0.00041536 | 0.00012872 | 0.00060705 | 0 | 0.470916 | 0.9958254 |  | 355.968 | 6.716 | 0 | 1.494 | 0.00477 | 0.01421 | -9.76 | 153.44 | 1.50606 | 0.00034842 | 0.00013252 | 0.00043953 | 0.454 | 0.106 | 0 | 0.4951403 | 0.9955048
|  |  | 356.139 | 9.261 | 0 | 151.46 | 1.491 | 0.00676 | 0.01359 | 1.50749 | 0.066 | 0.00042146 | 0.00013061 | 0.00061595 | 0 | 0.4576507 | 0.9973798 |  | 356.139 | 6.82 | 0 | 1.494 | 0.00472 | 0.01426 | -9.9 | 153.44 | 1.50625 | 0.00035389 | 0.00013467 | 0.00044628 | 0.461 | 0.108 | 0 | 0.4951403 | 0.9969235
|  |  | 356.304 | 9.342 | 0 | 151.49 | 1.49 | 0.00673 | 0.01364 | 1.50729 | 0.067 | 0.00042508 | 0.00013172 | 0.00062128 | 0 | 0.4775486 | 0.9958994 |  | 356.304 | 6.774 | 0 | 1.494 | 0.00463 | 0.01434 | -10.17 | 153.53 | 1.50601 | 0.00035121 | 0.00013373 | 0.00044304 | 0.458 | 0.107 | 0 | 0.5540856 | 0.9951314
|  |  | 356.468 | 9.283 | 0 | 151.47 | 1.49 | 0.00678 | 0.01356 | 1.50738 | 0.066 | 0.0004224 | 0.0001309 | 0.00061732 | 0 | 0.4642833 | 0.9965656 |  | 356.468 | 6.841 | 0 | 1.494 | 0.00473 | 0.01424 | -9.91 | 153.46 | 1.50614 | 0.0003549 | 0.00013505 | 0.00044761 | 0.463 | 0.108 | 0 | 0.5082392 | 0.9961022
|  |  | 356.635 | 9.209 | 0 | 151.48 | 1.49 | 0.00678 | 0.01353 | 1.50736 | 0.066 | 0.00041898 | 0.00012984 | 0.00061233 | 0 | 0.470916 | 0.9964175 |  | 356.635 | 6.777 | 0 | 1.494 | 0.00475 | 0.0142 | -9.85 | 153.45 | 1.50613 | 0.00035159 | 0.00013377 | 0.00044343 | 0.458 | 0.107 | 0 | 0.5016898 | 0.9960275
|  |  | 356.801 | 9.231 | 0 | 151.46 | 1.49 | 0.00677 | 0.01346 | 1.50737 | 0.066 | 0.00042009 | 0.00013019 | 0.00061398 | 0 | 0.4576507 | 0.9964916 |  | 356.801 | 6.76 | 0 | 1.494 | 0.00472 | 0.01414 | -9.93 | 153.45 | 1.50612 | 0.00035069 | 0.00013345 | 0.00044237 | 0.457 | 0.107 | 0 | 0.5016898 | 0.9959528
|  |  | 356.968 | 9.391 | 0 | 151.48 | 1.491 | 0.00672 | 0.01364 | 1.50733 | 0.067 | 0.00042737 | 0.00013243 | 0.00062463 | 0 | 0.470916 | 0.9961955 |  | 356.968 | 6.883 | 0 | 1.494 | 0.00463 | 0.01433 | -10.1 | 153.51 | 1.50606 | 0.00035692 | 0.00013587 | 0.00045028 | 0.466 | 0.109 | 0 | 0.5409866 | 0.9955048
|  |  | 357.134 | 9.284 | 0 | 151.47 | 1.491 | 0.00673 | 0.01368 | 1.50744 | 0.066 | 0.00042249 | 0.00013092 | 0.00061748 | 0 | 0.4642833 | 0.9970097 |  | 357.134 | 6.831 | 0 | 1.495 | 0.00468 | 0.01436 | -9.94 | 153.46 | 1.5062 | 0.00035439 | 0.00013486 | 0.00044701 | 0.462 | 0.108 | 0 | 0.5082392 | 0.9965502
|  |  | 357.302 | 9.346 | 0 | 151.48 | 1.491 | 0.00674 | 0.01356 | 1.50737 | 0.067 | 0.00042527 | 0.00013178 | 0.00062156 | 0 | 0.470916 | 0.9964916 |  | 357.302 | 6.836 | 0 | 1.494 | 0.00466 | 0.01425 | -10.07 | 153.5 | 1.5061 | 0.00035452 | 0.00013497 | 0.00044718 | 0.462 | 0.108 | 0 | 0.5344371 | 0.9958035
|  |  | 357.468 | 9.222 | 0 | 151.45 | 1.49 | 0.00681 | 0.01355 | 1.50748 | 0.066 | 0.0004197 | 0.00013007 | 0.00061334 | 0 | 0.4510181 | 0.9973057 |  | 357.468 | 6.841 | 0 | 1.494 | 0.00479 | 0.01421 | -9.77 | 153.41 | 1.50625 | 0.00035507 | 0.00013506 | 0.00044773 | 0.462 | 0.108 | 0 | 0.4754919 | 0.9969235
|  |  | 357.635 | 9.284 | 0 | 151.47 | 1.491 | 0.00674 | 0.01354 | 1.50739 | 0.066 | 0.00042251 | 0.00013093 | 0.00061753 | 0 | 0.4642833 | 0.9966396 |  | 357.635 | 6.742 | 0 | 1.494 | 0.00466 | 0.01423 | -10.09 | 153.49 | 1.50612 | 0.00034965 | 0.00013312 | 0.00044104 | 0.456 | 0.107 | 0 | 0.5278877 | 0.9959528
|  |  | 357.801 | 9.188 | 0 | 151.45 | 1.491 | 0.00677 | 0.01352 | 1.50748 | 0.065 | 0.00041814 | 0.00012958 | 0.00061111 | 0 | 0.4510181 | 0.9973057 |  | 357.801 | 6.679 | 0 | 1.494 | 0.00471 | 0.0142 | -9.97 | 153.45 | 1.50622 | 0.00034652 | 0.00013188 | 0.00043703 | 0.452 | 0.105 | 0 | 0.5016898 | 0.9966995
|  |  | 357.968 | 9.24 | 0 | 151.47 | 1.49 | 0.00681 | 0.01349 | 1.50732 | 0.066 | 0.0004204 | 0.00013029 | 0.00061439 | 0 | 0.4642833 | 0.9961215 |  | 357.968 | 6.796 | 0 | 1.494 | 0.00476 | 0.01416 | -9.89 | 153.46 | 1.50608 | 0.00035253 | 0.00013414 | 0.00044462 | 0.459 | 0.107 | 0 | 0.5082392 | 0.9956541
|  |  | 358.135 | 9.244 | 0 | 151.46 | 1.491 | 0.00677 | 0.01364 | 1.50746 | 0.066 | 0.0004207 | 0.00013037 | 0.00061483 | 0 | 0.4576507 | 0.9971577 |  | 358.135 | 6.777 | 0 | 1.494 | 0.00472 | 0.01432 | -9.94 | 153.45 | 1.50621 | 0.00035161 | 0.0001338 | 0.0004434 | 0.458 | 0.107 | 0 | 0.5016898 | 0.9966249
|  |  | 358.301 | 9.312 | 0 | 151.47 | 1.491 | 0.00675 | 0.01362 | 1.50741 | 0.066 | 0.00042376 | 0.00013132 | 0.00061933 | 0 | 0.4642833 | 0.9967876 |  | 358.301 | 6.843 | 0 | 1.494 | 0.00469 | 0.0143 | -9.98 | 153.47 | 1.50615 | 0.00035494 | 0.00013509 | 0.00044768 | 0.463 | 0.108 | 0 | 0.5147887 | 0.9961768
|  |  | 358.468 | 9.177 | 0 | 151.45 | 1.491 | 0.00678 | 0.01357 | 1.50752 | 0.065 | 0.00041762 | 0.00012942 | 0.00061032 | 0 | 0.4510181 | 0.9976018 |  | 358.468 | 6.731 | 0 | 1.494 | 0.00475 | 0.01424 | -9.85 | 153.43 | 1.50628 | 0.00034933 | 0.00013291 | 0.0004405 | 0.455 | 0.106 | 0 | 0.4885908 | 0.9971476
|  |  | 358.637 | 9.152 | 0 | 151.47 | 1.491 | 0.00677 | 0.01363 | 1.50742 | 0.065 | 0.00041648 | 0.00012906 | 0.00060867 | 0 | 0.4642833 | 0.9968616 |  | 358.637 | 6.684 | 0 | 1.494 | 0.00473 | 0.01431 | -9.88 | 153.45 | 1.50618 | 0.00034677 | 0.00013194 | 0.00043735 | 0.452 | 0.105 | 0 | 0.5016898 | 0.9964008
|  |  | 358.802 | 9.183 | 0 | 151.45 | 1.491 | 0.00681 | 0.01352 | 1.50751 | 0.065 | 0.0004179 | 0.00012951 | 0.00061073 | 0 | 0.4510181 | 0.9975278 |  | 358.802 | 6.747 | 0 | 1.494 | 0.00477 | 0.01418 | -9.84 | 153.42 | 1.50628 | 0.00035017 | 0.00013324 | 0.00044153 | 0.456 | 0.106 | 0 | 0.4820413 | 0.9971476
|  |  | 358.97 | 9.2 | 0 | 151.45 | 1.49 | 0.00681 | 0.01353 | 1.50749 | 0.066 | 0.00041865 | 0.00012974 | 0.00061181 | 0 | 0.4510181 | 0.9973798 |  | 358.97 | 6.785 | 0 | 1.494 | 0.00478 | 0.01419 | -9.81 | 153.42 | 1.50626 | 0.00035215 | 0.00013398 | 0.00044402 | 0.459 | 0.107 | 0 | 0.4820413 | 0.9969982
|  |  | 359.135 | 9.251 | 0 | 151.47 | 1.49 | 0.0068 | 0.01354 | 1.50731 | 0.066 | 0.00042092 | 0.00013044 | 0.00061514 | 0 | 0.4642833 | 0.9960474 |  | 359.135 | 6.859 | 0 | 1.494 | 0.00478 | 0.01421 | -9.8 | 153.44 | 1.50608 | 0.00035584 | 0.00013536 | 0.00044883 | 0.463 | 0.108 | 0 | 0.4951403 | 0.9956541
|  |  | 359.302 | 9.306 | 0 | 151.48 | 1.491 | 0.00674 | 0.01362 | 1.50739 | 0.066 | 0.00042344 | 0.00013122 | 0.00061886 | 0 | 0.470916 | 0.9966396 |  | 359.302 | 6.774 | 0 | 1.494 | 0.00466 | 0.01431 | -10.09 | 153.5 | 1.50612 | 0.00035133 | 0.00013376 | 0.00044309 | 0.458 | 0.107 | 0 | 0.5344371 | 0.9959528
|  |  | 359.471 | 9.231 | 0 | 151.46 | 1.491 | 0.00675 | 0.01357 | 1.50752 | 0.066 | 0.00042004 | 0.00013017 | 0.0006139 | 0 | 0.4576507 | 0.9976018 |  | 359.471 | 6.728 | 0 | 1.495 | 0.00468 | 0.01426 | -9.99 | 153.46 | 1.50626 | 0.00034904 | 0.00013287 | 0.00044015 | 0.455 | 0.106 | 0 | 0.5082392 | 0.9969982
|  |  | 359.638 | 9.192 | 0 | 151.44 | 1.491 | 0.00681 | 0.01362 | 1.50755 | 0.065 | 0.00041833 | 0.00012964 | 0.00061132 | 0 | 0.4443855 | 0.9978239 |  | 359.638 | 6.815 | 0 | 1.494 | 0.00479 | 0.01427 | -9.74 | 153.4 | 1.50633 | 0.00035377 | 0.00013456 | 0.00044603 | 0.461 | 0.107 | 0 | 0.4689424 | 0.9975209
|  |  | 359.802 | 9.386 | 0 | 151.48 | 1.49 | 0.00676 | 0.01358 | 1.5073 | 0.067 | 0.00042708 | 0.00013235 | 0.00062418 | 0 | 0.470916 | 0.9959734 |  | 359.802 | 6.915 | 0 | 1.494 | 0.00469 | 0.01427 | -10.03 | 153.49 | 1.50604 | 0.00035862 | 0.0001365 | 0.00045237 | 0.468 | 0.109 | 0 | 0.5278877 | 0.9953555
|  |  | 359.97 | 9.192 | 0 | 151.47 | 1.49 | 0.00678 | 0.01356 | 1.5074 | 0.065 | 0.00041829 | 0.00012963 | 0.00061132 | 0 | 0.4642833 | 0.9967136 |  | 359.97 | 6.73 | 0 | 1.494 | 0.00473 | 0.01424 | -9.89 | 153.45 | 1.50615 | 0.00034913 | 0.00013284 | 0.00044034 | 0.455 | 0.106 | 0 | 0.5016898 | 0.9961768
|  |  | 360.137 | 9.195 | 0 | 151.48 | 1.49 | 0.00679 | 0.01363 | 1.50738 | 0.066 | 0.00041833 | 0.00012964 | 0.00061136 | 0 | 0.470916 | 0.9965656 |  | 360.137 | 6.785 | 0 | 1.494 | 0.00476 | 0.0143 | -9.8 | 153.44 | 1.50615 | 0.00035204 | 0.00013392 | 0.00044395 | 0.459 | 0.107 | 0 | 0.4951403 | 0.9961768
|  |  | 360.304 | 9.223 | 0 | 151.47 | 1.49 | 0.0068 | 0.01357 | 1.50741 | 0.066 | 0.00041961 | 0.00013004 | 0.00061322 | 0 | 0.4642833 | 0.9967876 |  | 360.304 | 6.861 | 0 | 1.494 | 0.00479 | 0.01424 | -9.73 | 153.42 | 1.50619 | 0.00035603 | 0.00013542 | 0.00044894 | 0.464 | 0.108 | 0 | 0.4820413 | 0.9964755
|  |  | 360.469 | 9.228 | 0 | 151.45 | 1.491 | 0.00675 | 0.01363 | 1.50757 | 0.066 | 0.00042002 | 0.00013016 | 0.00061385 | 0 | 0.4510181 | 0.9979719 |  | 360.469 | 6.755 | 0 | 1.495 | 0.0047 | 0.01431 | -9.94 | 153.44 | 1.50632 | 0.00035055 | 0.00013341 | 0.00044204 | 0.457 | 0.107 | 0 | 0.4951403 | 0.9974462
|  |  | 360.638 | 9.182 | 0 | 151.46 | 1.491 | 0.00677 | 0.01362 | 1.50743 | 0.065 | 0.00041785 | 0.00012949 | 0.00061067 | 0 | 0.4576507 | 0.9969357 |  | 360.638 | 6.704 | 0 | 1.494 | 0.00472 | 0.0143 | -9.91 | 153.45 | 1.50619 | 0.0003478 | 0.00013235 | 0.00043864 | 0.453 | 0.106 | 0 | 0.5016898 | 0.9964755
|  |  | 360.803 | 9.191 | 0 | 151.45 | 1.491 | 0.00679 | 0.01366 | 1.50748 | 0.065 | 0.00041832 | 0.00012963 | 0.00061132 | 0 | 0.4510181 | 0.9973057 |  | 360.803 | 6.866 | 0 | 1.494 | 0.00479 | 0.01432 | -9.65 | 153.38 | 1.50627 | 0.0003564 | 0.00013551 | 0.0004495 | 0.464 | 0.108 | 0 | 0.4558434 | 0.9970729
|  |  | 360.968 | 9.214 | 0 | 151.46 | 1.49 | 0.00679 | 0.01356 | 1.50741 | 0.066 | 0.00041929 | 0.00012994 | 0.00061276 | 0 | 0.4576507 | 0.9967876 |  | 360.968 | 6.824 | 0 | 1.494 | 0.00477 | 0.01423 | -9.78 | 153.42 | 1.50618 | 0.00035412 | 0.0001347 | 0.00044663 | 0.461 | 0.108 | 0 | 0.4820413 | 0.9964008
|  |  | 361.136 | 9.255 | 0 | 151.47 | 1.49 | 0.00678 | 0.01371 | 1.50742 | 0.066 | 0.00042114 | 0.00013051 | 0.00061545 | 0 | 0.4642833 | 0.9968616 |  | 361.136 | 6.92 | 0 | 1.494 | 0.00477 | 0.01437 | -9.71 | 153.41 | 1.50621 | 0.0003591 | 0.00013656 | 0.00045289 | 0.468 | 0.109 | 0 | 0.4754919 | 0.9966249
|  |  | 361.306 | 9.304 | 0 | 151.48 | 1.49 | 0.00675 | 0.01361 | 1.50732 | 0.066 | 0.00042336 | 0.00013119 | 0.00061875 | 0 | 0.470916 | 0.9961215 |  | 361.306 | 6.778 | 0 | 1.494 | 0.00467 | 0.0143 | -10.07 | 153.5 | 1.50605 | 0.0003515 | 0.0001338 | 0.00044339 | 0.459 | 0.107 | 0 | 0.5344371 | 0.9954301
|  |  | 361.469 | 9.121 | 0 | 151.46 | 1.491 | 0.00679 | 0.01357 | 1.50746 | 0.065 | 0.00041506 | 0.00012863 | 0.00060658 | 0 | 0.4576507 | 0.9971577 |  | 361.469 | 6.684 | 0 | 1.494 | 0.00476 | 0.01424 | -9.8 | 153.42 | 1.50623 | 0.00034688 | 0.00013196 | 0.00043746 | 0.452 | 0.105 | 0 | 0.4820413 | 0.9967742
|  |  | 361.635 | 9.231 | 0 | 151.46 | 1.491 | 0.00678 | 0.01359 | 1.50746 | 0.066 | 0.00042008 | 0.00013018 | 0.00061391 | 0 | 0.4576507 | 0.9971577 |  | 361.635 | 6.823 | 0 | 1.494 | 0.00475 | 0.01426 | -9.83 | 153.43 | 1.50623 | 0.00035406 | 0.0001347 | 0.00044649 | 0.461 | 0.108 | 0 | 0.4885908 | 0.9967742
|  |  | 361.801 | 9.29 | 0 | 151.45 | 1.491 | 0.00677 | 0.01359 | 1.50745 | 0.066 | 0.00042286 | 0.00013104 | 0.00061799 | 0 | 0.4510181 | 0.9970837 |  | 361.801 | 6.784 | 0 | 1.494 | 0.0047 | 0.01427 | -10.03 | 153.46 | 1.50619 | 0.00035195 | 0.00013396 | 0.00044387 | 0.459 | 0.107 | 0 | 0.5082392 | 0.9964755
|  |  | 361.971 | 9.3 | 0 | 151.47 | 1.49 | 0.00676 | 0.01355 | 1.50734 | 0.066 | 0.0004232 | 0.00013115 | 0.00061852 | 0 | 0.4642833 | 0.9962695 |  | 361.971 | 6.825 | 0 | 1.494 | 0.0047 | 0.01424 | -9.98 | 153.47 | 1.50609 | 0.00035399 | 0.00013471 | 0.00044656 | 0.462 | 0.108 | 0 | 0.5147887 | 0.9957288
|  |  | 362.137 | 9.302 | 0 | 151.45 | 1.491 | 0.00677 | 0.01353 | 1.50744 | 0.066 | 0.00042337 | 0.0001312 | 0.00061875 | 0 | 0.4510181 | 0.9970097 |  | 362.137 | 6.862 | 0 | 1.494 | 0.00472 | 0.01421 | -9.92 | 153.44 | 1.50619 | 0.00035601 | 0.00013547 | 0.00044904 | 0.464 | 0.108 | 0 | 0.4951403 | 0.9964755
|  |  | 362.302 | 9.297 | 0 | 151.45 | 1.491 | 0.00677 | 0.01361 | 1.50744 | 0.066 | 0.00042314 | 0.00013113 | 0.00061839 | 0 | 0.4510181 | 0.9970097 |  | 362.302 | 6.901 | 0 | 1.494 | 0.00474 | 0.01428 | -9.85 | 153.43 | 1.5062 | 0.00035808 | 0.00013622 | 0.00045165 | 0.467 | 0.109 | 0 | 0.4885908 | 0.9965502
|  |  | 362.468 | 9.271 | 0 | 151.45 | 1.491 | 0.00676 | 0.0136 | 1.50749 | 0.066 | 0.00042197 | 0.00013076 | 0.00061671 | 0 | 0.4510181 | 0.9973798 |  | 362.468 | 6.753 | 0 | 1.495 | 0.00468 | 0.01429 | -10.04 | 153.46 | 1.50623 | 0.00035038 | 0.00013337 | 0.00044189 | 0.457 | 0.107 | 0 | 0.5082392 | 0.9967742
|  |  | 362.635 | 9.211 | 0 | 151.45 | 1.491 | 0.00678 | 0.01347 | 1.50749 | 0.066 | 0.00041917 | 0.0001299 | 0.00061263 | 0 | 0.4510181 | 0.9973798 |  | 362.635 | 6.694 | 0 | 1.494 | 0.00471 | 0.01415 | -10 | 153.46 | 1.50623 | 0.00034728 | 0.00013219 | 0.00043796 | 0.453 | 0.106 | 0 | 0.5082392 | 0.9967742
|  |  | 362.801 | 9.271 | 0 | 151.45 | 1.49 | 0.0068 | 0.01354 | 1.50743 | 0.066 | 0.00042192 | 0.00013076 | 0.00061661 | 0 | 0.4510181 | 0.9969357 |  | 362.801 | 6.866 | 0 | 1.494 | 0.00477 | 0.01421 | -9.84 | 153.43 | 1.5062 | 0.00035631 | 0.00013555 | 0.00044936 | 0.464 | 0.108 | 0 | 0.4885908 | 0.9965502
|  |  | 362.968 | 9.259 | 0 | 151.47 | 1.49 | 0.00678 | 0.01352 | 1.50738 | 0.066 | 0.00042125 | 0.00013054 | 0.00061565 | 0 | 0.4642833 | 0.9965656 |  | 362.968 | 6.868 | 0 | 1.494 | 0.00475 | 0.01419 | -9.81 | 153.44 | 1.50615 | 0.00035632 | 0.00013556 | 0.00044941 | 0.464 | 0.108 | 0 | 0.4951403 | 0.9961768
|  |  | 363.135 | 9.243 | 0 | 151.49 | 1.49 | 0.00679 | 0.01363 | 1.50727 | 0.066 | 0.00042053 | 0.00013032 | 0.00061458 | 0 | 0.4775486 | 0.9957514 |  | 363.135 | 6.868 | 0 | 1.494 | 0.00477 | 0.01429 | -9.77 | 153.44 | 1.50604 | 0.00035629 | 0.00013551 | 0.00044943 | 0.464 | 0.108 | 0 | 0.4951403 | 0.9953555
|  |  | 363.302 | 9.261 | 0 | 151.46 | 1.49 | 0.00682 | 0.01355 | 1.50745 | 0.066 | 0.0004214 | 0.0001306 | 0.00061582 | 0 | 0.4576507 | 0.9970837 |  | 363.302 | 6.891 | 0 | 1.494 | 0.0048 | 0.01421 | -9.77 | 153.42 | 1.50622 | 0.00035766 | 0.00013605 | 0.00045098 | 0.466 | 0.109 | 0 | 0.4820413 | 0.9966995
|  |  | 363.468 | 9.194 | 0 | 151.45 | 1.491 | 0.00678 | 0.01358 | 1.50752 | 0.065 | 0.00041845 | 0.00012968 | 0.00061154 | 0 | 0.4510181 | 0.9976018 |  | 363.468 | 6.824 | 0 | 1.494 | 0.00477 | 0.01424 | -9.73 | 153.4 | 1.5063 | 0.0003542 | 0.00013471 | 0.0004467 | 0.461 | 0.108 | 0 | 0.4689424 | 0.9972969
|  |  | 363.635 | 9.226 | 0 | 151.46 | 1.49 | 0.00681 | 0.01359 | 1.50743 | 0.066 | 0.00041982 | 0.0001301 | 0.00061351 | 0 | 0.4576507 | 0.9969357 |  | 363.635 | 6.836 | 0 | 1.494 | 0.00478 | 0.01425 | -9.79 | 153.43 | 1.5062 | 0.00035474 | 0.00013494 | 0.00044731 | 0.462 | 0.108 | 0 | 0.4885908 | 0.9965502
|  |  | 363.801 | 9.221 | 0 | 151.46 | 1.491 | 0.00678 | 0.01367 | 1.50746 | 0.066 | 0.00041966 | 0.00013005 | 0.00061329 | 0 | 0.4576507 | 0.9971577 |  | 363.801 | 6.81 | 0 | 1.494 | 0.00475 | 0.01434 | -9.82 | 153.43 | 1.50623 | 0.00035338 | 0.00013443 | 0.00044564 | 0.46 | 0.107 | 0 | 0.4885908 | 0.9967742
|  |  | 363.968 | 9.21 | 0 | 151.46 | 1.49 | 0.00679 | 0.01351 | 1.50743 | 0.066 | 0.00041906 | 0.00012987 | 0.00061245 | 0 | 0.4576507 | 0.9969357 |  | 363.968 | 6.773 | 0 | 1.494 | 0.00475 | 0.01418 | -9.86 | 153.44 | 1.50619 | 0.0003514 | 0.00013371 | 0.00044316 | 0.458 | 0.107 | 0 | 0.4951403 | 0.9964755
|  |  | 364.135 | 9.223 | 0 | 151.46 | 1.49 | 0.00679 | 0.01359 | 1.50743 | 0.066 | 0.0004197 | 0.00013007 | 0.00061336 | 0 | 0.4576507 | 0.9969357 |  | 364.135 | 6.832 | 0 | 1.494 | 0.00477 | 0.01425 | -9.79 | 153.42 | 1.50621 | 0.00035453 | 0.00013486 | 0.00044711 | 0.462 | 0.108 | 0 | 0.4820413 | 0.9966249
|  |  | 364.305 | 9.214 | 0 | 151.48 | 1.49 | 0.00679 | 0.01351 | 1.50729 | 0.066 | 0.0004192 | 0.00012991 | 0.00061265 | 0 | 0.470916 | 0.9958994 |  | 364.305 | 6.813 | 0 | 1.494 | 0.00477 | 0.01418 | -9.79 | 153.44 | 1.50606 | 0.00035341 | 0.00013443 | 0.00044581 | 0.46 | 0.107 | 0 | 0.4951403 | 0.9955048
|  |  | 364.473 | 9.283 | 0 | 151.46 | 1.491 | 0.00678 | 0.01354 | 1.50744 | 0.066 | 0.00042243 | 0.00013091 | 0.00061736 | 0 | 0.4576507 | 0.9970097 |  | 364.473 | 6.852 | 0 | 1.494 | 0.00473 | 0.01422 | -9.89 | 153.44 | 1.5062 | 0.00035554 | 0.00013529 | 0.0004484 | 0.463 | 0.108 | 0 | 0.4951403 | 0.9965502
|  |  | 364.636 | 9.294 | 0 | 151.48 | 1.49 | 0.00679 | 0.01359 | 1.50732 | 0.066 | 0.00042287 | 0.00013105 | 0.000618 | 0 | 0.470916 | 0.9961215 |  | 364.636 | 6.892 | 0 | 1.494 | 0.00475 | 0.01427 | -9.85 | 153.45 | 1.50609 | 0.00035752 | 0.00013601 | 0.00045093 | 0.466 | 0.109 | 0 | 0.5016898 | 0.9957288
|  |  | 364.804 | 9.318 | 0 | 151.45 | 1.491 | 0.00674 | 0.01356 | 1.50748 | 0.066 | 0.00042415 | 0.00013144 | 0.00061991 | 0 | 0.4510181 | 0.9973057 |  | 364.804 | 6.742 | 0 | 1.495 | 0.00464 | 0.01426 | -10.17 | 153.49 | 1.5062 | 0.0003497 | 0.00013316 | 0.00044106 | 0.456 | 0.107 | 0 | 0.5278877 | 0.9965502
|  |  | 364.972 | 9.254 | 0 | 151.45 | 1.491 | 0.00676 | 0.01355 | 1.50743 | 0.066 | 0.00042116 | 0.00013052 | 0.00061553 | 0 | 0.4510181 | 0.9969357 |  | 364.972 | 6.749 | 0 | 1.494 | 0.00469 | 0.01423 | -10 | 153.46 | 1.50618 | 0.00035014 | 0.00013326 | 0.00044164 | 0.457 | 0.107 | 0 | 0.5082392 | 0.9964008
|  |  | 365.137 | 9.198 | 0 | 151.46 | 1.491 | 0.00676 | 0.01354 | 1.50739 | 0.066 | 0.0004186 | 0.00012972 | 0.0006118 | 0 | 0.4576507 | 0.9966396 |  | 365.137 | 6.722 | 0 | 1.494 | 0.00471 | 0.01422 | -9.92 | 153.45 | 1.50615 | 0.0003487 | 0.00013269 | 0.00043988 | 0.454 | 0.106 | 0 | 0.5016898 | 0.9961768
|  |  | 365.306 | 9.21 | 0 | 151.48 | 1.49 | 0.00675 | 0.01362 | 1.50727 | 0.066 | 0.00041908 | 0.00012987 | 0.0006125 | 0 | 0.470916 | 0.9957514 |  | 365.306 | 6.716 | 0 | 1.494 | 0.00469 | 0.01431 | -9.96 | 153.48 | 1.50602 | 0.00034828 | 0.00013252 | 0.00043939 | 0.454 | 0.106 | 0 | 0.5213382 | 0.9952061
|  |  | 365.469 | 9.265 | 0 | 151.45 | 1.491 | 0.00678 | 0.0136 | 1.50751 | 0.066 | 0.00042166 | 0.00013067 | 0.00061622 | 0 | 0.4510181 | 0.9975278 |  | 365.469 | 6.833 | 0 | 1.494 | 0.00474 | 0.01427 | -9.89 | 153.43 | 1.50627 | 0.00035458 | 0.00013492 | 0.00044712 | 0.462 | 0.108 | 0 | 0.4885908 | 0.9970729
|  |  | 365.635 | 9.238 | 0 | 151.48 | 1.49 | 0.0068 | 0.01356 | 1.50732 | 0.066 | 0.00042032 | 0.00013026 | 0.00061426 | 0 | 0.470916 | 0.9961215 |  | 365.635 | 6.896 | 0 | 1.494 | 0.00479 | 0.01422 | -9.71 | 153.42 | 1.50611 | 0.00035782 | 0.00013608 | 0.00045132 | 0.466 | 0.109 | 0 | 0.4820413 | 0.9958781
|  |  | 365.801 | 9.252 | 0 | 151.47 | 1.491 | 0.00676 | 0.01357 | 1.5074 | 0.066 | 0.00042101 | 0.00013047 | 0.00061531 | 0 | 0.4642833 | 0.9967136 |  | 365.801 | 6.769 | 0 | 1.494 | 0.00471 | 0.01425 | -9.96 | 153.46 | 1.50614 | 0.00035115 | 0.00013364 | 0.0004429 | 0.458 | 0.107 | 0 | 0.5082392 | 0.9961022
|  |  | 365.971 | 9.296 | 0 | 151.48 | 1.49 | 0.00677 | 0.0136 | 1.50734 | 0.066 | 0.000423 | 0.00013108 | 0.00061821 | 0 | 0.470916 | 0.9962695 |  | 365.971 | 6.835 | 0 | 1.494 | 0.00471 | 0.01428 | -9.96 | 153.47 | 1.50609 | 0.0003545 | 0.00013491 | 0.00044714 | 0.462 | 0.108 | 0 | 0.5147887 | 0.9957288
|  |  | 366.14 | 9.277 | 0 | 151.47 | 1.49 | 0.00677 | 0.01366 | 1.50739 | 0.066 | 0.00042215 | 0.00013082 | 0.00061694 | 0 | 0.4642833 | 0.9966396 |  | 366.14 | 6.846 | 0 | 1.494 | 0.00473 | 0.01434 | -9.89 | 153.45 | 1.50615 | 0.00035515 | 0.00013513 | 0.00044791 | 0.463 | 0.108 | 0 | 0.5016898 | 0.9961768
|  |  | 366.304 | 9.259 | 0 | 151.44 | 1.491 | 0.00675 | 0.01355 | 1.50749 | 0.066 | 0.00042146 | 0.00013061 | 0.00061597 | 0 | 0.4443855 | 0.9973798 |  | 366.304 | 6.75 | 0 | 1.495 | 0.00468 | 0.01424 | -10.02 | 153.45 | 1.50624 | 0.0003502 | 0.0001333 | 0.00044172 | 0.457 | 0.107 | 0 | 0.5016898 | 0.9968489
|  |  | 366.468 | 9.201 | 0 | 151.45 | 1.49 | 0.00679 | 0.01352 | 1.50746 | 0.066 | 0.00041876 | 0.00012977 | 0.00061199 | 0 | 0.4510181 | 0.9971577 |  | 366.468 | 6.818 | 0 | 1.494 | 0.00478 | 0.01418 | -9.76 | 153.4 | 1.50624 | 0.00035385 | 0.00013458 | 0.0004463 | 0.461 | 0.107 | 0 | 0.4689424 | 0.9968489
|  |  | 366.635 | 9.236 | 0 | 151.46 | 1.49 | 0.00681 | 0.01355 | 1.50738 | 0.066 | 0.00042028 | 0.00013025 | 0.0006142 | 0 | 0.4576507 | 0.9965656 |  | 366.635 | 6.857 | 0 | 1.494 | 0.00479 | 0.01421 | -9.77 | 153.42 | 1.50616 | 0.00035581 | 0.00013533 | 0.00044876 | 0.463 | 0.108 | 0 | 0.4820413 | 0.9962515
|  |  | 366.801 | 9.216 | 0 | 151.47 | 1.491 | 0.00676 | 0.01361 | 1.50741 | 0.066 | 0.0004194 | 0.00012997 | 0.00061295 | 0 | 0.4642833 | 0.9967876 |  | 366.801 | 6.705 | 0 | 1.494 | 0.0047 | 0.01429 | -9.99 | 153.47 | 1.50616 | 0.00034783 | 0.00013239 | 0.00043868 | 0.454 | 0.106 | 0 | 0.5147887 | 0.9962515
|  |  | 366.968 | 9.259 | 0 | 151.47 | 1.49 | 0.00679 | 0.01354 | 1.50733 | 0.066 | 0.00042129 | 0.00013056 | 0.0006157 | 0 | 0.4642833 | 0.9961955 |  | 366.968 | 6.812 | 0 | 1.494 | 0.00475 | 0.01422 | -9.9 | 153.46 | 1.50609 | 0.00035338 | 0.00013446 | 0.00044571 | 0.46 | 0.107 | 0 | 0.5082392 | 0.9957288
|  |  | 367.135 | 9.203 | 0 | 151.49 | 1.49 | 0.00678 | 0.01363 | 1.50725 | 0.066 | 0.00041871 | 0.00012976 | 0.00061192 | 0 | 0.4775486 | 0.9956033 |  | 367.135 | 6.804 | 0 | 1.494 | 0.00476 | 0.0143 | -9.79 | 153.45 | 1.50602 | 0.00035294 | 0.00013424 | 0.00044522 | 0.46 | 0.107 | 0 | 0.5016898 | 0.9952061
|  |  | 367.304 | 9.27 | 0 | 151.47 | 1.49 | 0.00675 | 0.01359 | 1.50735 | 0.066 | 0.00042188 | 0.00013073 | 0.00061658 | 0 | 0.4642833 | 0.9963435 |  | 367.304 | 6.76 | 0 | 1.494 | 0.00468 | 0.01428 | -10.02 | 153.48 | 1.50609 | 0.00035059 | 0.00013343 | 0.00044226 | 0.457 | 0.107 | 0 | 0.5213382 | 0.9957288
|  |  | 367.469 | 9.32 | 0 | 151.46 | 1.491 | 0.00673 | 0.01367 | 1.50744 | 0.066 | 0.00042417 | 0.00013144 | 0.00061994 | 0 | 0.4576507 | 0.9970097 |  | 367.469 | 6.824 | 0 | 1.495 | 0.00466 | 0.01436 | -10.04 | 153.48 | 1.50618 | 0.00035398 | 0.00013474 | 0.00044648 | 0.462 | 0.108 | 0 | 0.5213382 | 0.9964008
|  |  | 367.637 | 9.34 | 0 | 151.46 | 1.491 | 0.00672 | 0.01359 | 1.50742 | 0.067 | 0.00042506 | 0.00013172 | 0.00062126 | 0 | 0.4576507 | 0.9968616 |  | 367.637 | 6.808 | 0 | 1.495 | 0.00464 | 0.01429 | -10.11 | 153.49 | 1.50615 | 0.00035307 | 0.00013442 | 0.00044538 | 0.461 | 0.108 | 0 | 0.5278877 | 0.9961768
|  |  | 367.803 | 9.294 | 0 | 151.46 | 1.491 | 0.00676 | 0.0135 | 1.50739 | 0.066 | 0.00042295 | 0.00013107 | 0.00061816 | 0 | 0.4576507 | 0.9966396 |  | 367.803 | 6.786 | 0 | 1.494 | 0.00469 | 0.01419 | -10.03 | 153.47 | 1.50613 | 0.00035198 | 0.00013398 | 0.00044399 | 0.459 | 0.107 | 0 | 0.5147887 | 0.9960275
|  |  | 367.968 | 9.231 | 0 | 151.44 | 1.491 | 0.00679 | 0.01347 | 1.50747 | 0.066 | 0.00042014 | 0.0001302 | 0.00061403 | 0 | 0.4443855 | 0.9972317 |  | 367.968 | 6.769 | 0 | 1.494 | 0.00474 | 0.01414 | -9.92 | 153.43 | 1.50623 | 0.00035123 | 0.00013366 | 0.00044297 | 0.458 | 0.107 | 0 | 0.4885908 | 0.9967742
|  |  | 368.135 | 9.216 | 0 | 151.43 | 1.491 | 0.00679 | 0.01348 | 1.50755 | 0.066 | 0.00041947 | 0.00013 | 0.00061304 | 0 | 0.4377529 | 0.9978239 |  | 368.135 | 6.814 | 0 | 1.494 | 0.00476 | 0.01415 | -9.8 | 153.4 | 1.50632 | 0.0003537 | 0.00013455 | 0.00044608 | 0.461 | 0.107 | 0 | 0.4689424 | 0.9974462
|  |  | 368.301 | 9.236 | 0 | 151.43 | 1.49 | 0.00681 | 0.01351 | 1.50748 | 0.066 | 0.00042042 | 0.00013029 | 0.00061439 | 0 | 0.4377529 | 0.9973057 |  | 368.301 | 6.886 | 0 | 1.494 | 0.00481 | 0.01418 | -9.72 | 153.38 | 1.50627 | 0.00035742 | 0.00013592 | 0.00045079 | 0.465 | 0.108 | 0 | 0.4558434 | 0.9970729
|  |  | 368.468 | 9.243 | 0 | 151.45 | 1.491 | 0.00679 | 0.01361 | 1.50746 | 0.066 | 0.00042067 | 0.00013036 | 0.00061476 | 0 | 0.4510181 | 0.9971577 |  | 368.468 | 6.845 | 0 | 1.494 | 0.00476 | 0.01428 | -9.81 | 153.42 | 1.50623 | 0.00035524 | 0.00013513 | 0.000448 | 0.463 | 0.108 | 0 | 0.4820413 | 0.9967742
|  |  | 368.638 | 9.258 | 0 | 151.47 | 1.49 | 0.00675 | 0.01361 | 1.50734 | 0.066 | 0.00042131 | 0.00013056 | 0.00061575 | 0 | 0.4642833 | 0.9962695 |  | 368.638 | 6.798 | 0 | 1.494 | 0.0047 | 0.01429 | -9.93 | 153.46 | 1.50609 | 0.00035259 | 0.00013416 | 0.00044481 | 0.46 | 0.107 | 0 | 0.5082392 | 0.9957288
|  |  | 368.805 | 9.365 | 0 | 151.45 | 1.491 | 0.00677 | 0.01355 | 1.50743 | 0.067 | 0.00042623 | 0.00013209 | 0.00062292 | 0 | 0.4510181 | 0.9969357 |  | 368.805 | 6.878 | 0 | 1.494 | 0.0047 | 0.01424 | -10.05 | 153.47 | 1.50617 | 0.0003568 | 0.00013582 | 0.00044999 | 0.465 | 0.109 | 0 | 0.5147887 | 0.9963262
|  |  | 368.972 | 9.275 | 0 | 151.45 | 1.491 | 0.00676 | 0.01355 | 1.50745 | 0.066 | 0.00042213 | 0.00013082 | 0.00061695 | 0 | 0.4510181 | 0.9970837 |  | 368.972 | 6.777 | 0 | 1.494 | 0.00469 | 0.01424 | -10.01 | 153.46 | 1.50619 | 0.00035157 | 0.00013382 | 0.00044342 | 0.458 | 0.107 | 0 | 0.5082392 | 0.9964755
|  |  | 369.139 | 9.212 | 0 | 151.48 | 1.49 | 0.00678 | 0.01351 | 1.50729 | 0.066 | 0.00041918 | 0.00012991 | 0.00061264 | 0 | 0.470916 | 0.9958994 |  | 369.139 | 6.751 | 0 | 1.494 | 0.00473 | 0.01419 | -9.9 | 153.46 | 1.50604 | 0.00035016 | 0.00013323 | 0.00044174 | 0.456 | 0.106 | 0 | 0.5082392 | 0.9953555
|  |  | 369.303 | 9.229 | 0 | 151.44 | 1.49 | 0.00681 | 0.01343 | 1.50748 | 0.066 | 0.00042001 | 0.00013017 | 0.00061382 | 0 | 0.4443855 | 0.9973057 |  | 369.303 | 6.808 | 0 | 1.494 | 0.00478 | 0.0141 | -9.84 | 153.41 | 1.50625 | 0.00035329 | 0.00013442 | 0.00044553 | 0.46 | 0.107 | 0 | 0.4754919 | 0.9969235
|  |  | 369.468 | 9.275 | 0 | 151.45 | 1.491 | 0.00678 | 0.01354 | 1.50744 | 0.066 | 0.00042211 | 0.00013081 | 0.0006169 | 0 | 0.4510181 | 0.9970097 |  | 369.468 | 6.782 | 0 | 1.494 | 0.00471 | 0.01423 | -10 | 153.46 | 1.50618 | 0.00035184 | 0.00013391 | 0.00044371 | 0.459 | 0.107 | 0 | 0.5082392 | 0.9964008
|  |  | 369.634 | 9.177 | 0 | 151.47 | 1.49 | 0.00677 | 0.01363 | 1.50741 | 0.065 | 0.00041763 | 0.00012942 | 0.00061034 | 0 | 0.4642833 | 0.9967876 |  | 369.634 | 6.731 | 0 | 1.494 | 0.00474 | 0.01431 | -9.86 | 153.44 | 1.50617 | 0.00034921 | 0.00013286 | 0.00044043 | 0.455 | 0.106 | 0 | 0.4951403 | 0.9963262
|  |  | 369.801 | 9.214 | 0 | 151.43 | 1.491 | 0.00677 | 0.01355 | 1.5076 | 0.066 | 0.00041939 | 0.00012997 | 0.00061293 | 0 | 0.4377529 | 0.998194 |  | 369.801 | 6.748 | 0 | 1.495 | 0.00472 | 0.01423 | -9.91 | 153.42 | 1.50636 | 0.00035025 | 0.00013329 | 0.00044166 | 0.456 | 0.106 | 0 | 0.4820413 | 0.9977449
|  |  | 369.97 | 9.352 | 0 | 151.46 | 1.491 | 0.00672 | 0.01359 | 1.50741 | 0.067 | 0.00042565 | 0.0001319 | 0.00062212 | 0 | 0.4576507 | 0.9967876 |  | 369.97 | 6.805 | 0 | 1.495 | 0.00463 | 0.01429 | -10.14 | 153.5 | 1.50614 | 0.0003529 | 0.00013437 | 0.00044517 | 0.461 | 0.108 | 0 | 0.5344371 | 0.9961022
|  |  | 370.136 | 9.306 | 0 | 151.47 | 1.491 | 0.00673 | 0.01356 | 1.50733 | 0.066 | 0.0004235 | 0.00013124 | 0.00061899 | 0 | 0.4642833 | 0.9961955 |  | 370.136 | 6.813 | 0 | 1.494 | 0.00466 | 0.01425 | -10.02 | 153.48 | 1.50607 | 0.00035331 | 0.00013447 | 0.00044578 | 0.461 | 0.108 | 0 | 0.5213382 | 0.9955795
|  |  | 370.301 | 9.272 | 0 | 151.46 | 1.491 | 0.00676 | 0.01354 | 1.50743 | 0.066 | 0.00042194 | 0.00013076 | 0.00061668 | 0 | 0.4576507 | 0.9969357 |  | 370.301 | 6.795 | 0 | 1.494 | 0.0047 | 0.01422 | -9.97 | 153.46 | 1.50617 | 0.00035251 | 0.00013416 | 0.00044463 | 0.46 | 0.107 | 0 | 0.5082392 | 0.9963262
|  |  | 370.468 | 9.279 | 0 | 151.45 | 1.491 | 0.00677 | 0.01355 | 1.50746 | 0.066 | 0.00042227 | 0.00013086 | 0.00061714 | 0 | 0.4510181 | 0.9971577 |  | 370.468 | 6.792 | 0 | 1.494 | 0.00471 | 0.01424 | -9.99 | 153.46 | 1.5062 | 0.00035238 | 0.00013412 | 0.0004444 | 0.459 | 0.107 | 0 | 0.5082392 | 0.9965502
|  |  | 370.637 | 9.337 | 0 | 151.47 | 1.49 | 0.00676 | 0.01358 | 1.50736 | 0.067 | 0.00042487 | 0.00013166 | 0.00062095 | 0 | 0.4642833 | 0.9964175 |  | 370.637 | 6.836 | 0 | 1.494 | 0.00468 | 0.01427 | -10.05 | 153.49 | 1.50609 | 0.00035454 | 0.00013496 | 0.00044718 | 0.462 | 0.108 | 0 | 0.5278877 | 0.9957288
|  |  | 370.802 | 9.252 | 0 | 151.45 | 1.491 | 0.00678 | 0.01363 | 1.50757 | 0.066 | 0.00042107 | 0.00013049 | 0.00061536 | 0 | 0.4510181 | 0.9979719 |  | 370.802 | 6.808 | 0 | 1.495 | 0.00473 | 0.01431 | -9.9 | 153.43 | 1.50632 | 0.00035332 | 0.00013445 | 0.00044547 | 0.46 | 0.107 | 0 | 0.4885908 | 0.9974462
|  |  | 370.968 | 9.267 | 0 | 151.46 | 1.49 | 0.0068 | 0.01358 | 1.50739 | 0.066 | 0.00042168 | 0.00013068 | 0.00061624 | 0 | 0.4576507 | 0.9966396 |  | 370.968 | 6.905 | 0 | 1.494 | 0.00478 | 0.01425 | -9.76 | 153.42 | 1.50617 | 0.00035834 | 0.00013629 | 0.00045192 | 0.467 | 0.109 | 0 | 0.4820413 | 0.9963262
|  |  | 371.135 | 9.271 | 0 | 151.47 | 1.49 | 0.00677 | 0.01355 | 1.50737 | 0.066 | 0.00042188 | 0.00013074 | 0.00061657 | 0 | 0.4642833 | 0.9964916 |  | 371.135 | 6.793 | 0 | 1.494 | 0.00471 | 0.01424 | -9.97 | 153.47 | 1.50612 | 0.00035237 | 0.0001341 | 0.00044446 | 0.459 | 0.107 | 0 | 0.5147887 | 0.9959528
|  |  | 371.303 | 9.307 | 0 | 151.45 | 1.491 | 0.00676 | 0.01349 | 1.50742 | 0.066 | 0.00042359 | 0.00013127 | 0.0006191 | 0 | 0.4510181 | 0.9968616 |  | 371.303 | 6.803 | 0 | 1.494 | 0.00469 | 0.01418 | -10.04 | 153.47 | 1.50616 | 0.0003529 | 0.00013433 | 0.00044515 | 0.46 | 0.107 | 0 | 0.5147887 | 0.9962515
|  |  | 371.47 | 9.353 | 0 | 151.46 | 1.491 | 0.00675 | 0.01355 | 1.50745 | 0.067 | 0.00042567 | 0.00013191 | 0.00062213 | 0 | 0.4576507 | 0.9970837 |  | 371.47 | 6.863 | 0 | 1.495 | 0.00468 | 0.01424 | -10.04 | 153.47 | 1.50619 | 0.000356 | 0.00013552 | 0.00044901 | 0.464 | 0.108 | 0 | 0.5147887 | 0.9964755
|  |  | 371.636 | 9.256 | 0 | 151.44 | 1.491 | 0.00677 | 0.01356 | 1.50751 | 0.066 | 0.0004213 | 0.00013056 | 0.00061572 | 0 | 0.4443855 | 0.9975278 |  | 371.636 | 6.795 | 0 | 1.494 | 0.00472 | 0.01424 | -9.93 | 153.43 | 1.50626 | 0.00035258 | 0.00013417 | 0.00044468 | 0.46 | 0.107 | 0 | 0.4885908 | 0.9969982
|  |  | 371.801 | 9.293 | 0 | 151.46 | 1.49 | 0.00679 | 0.01351 | 1.5074 | 0.066 | 0.00042289 | 0.00013106 | 0.00061805 | 0 | 0.4576507 | 0.9967136 |  | 371.801 | 6.878 | 0 | 1.494 | 0.00475 | 0.01419 | -9.87 | 153.44 | 1.50616 | 0.00035686 | 0.00013578 | 0.0004501 | 0.465 | 0.108 | 0 | 0.4951403 | 0.9962515
|  |  | 371.971 | 9.309 | 0 | 151.45 | 1.491 | 0.00674 | 0.01354 | 1.50745 | 0.066 | 0.00042376 | 0.00013132 | 0.00061935 | 0 | 0.4510181 | 0.9970837 |  | 371.971 | 6.793 | 0 | 1.495 | 0.00466 | 0.01424 | -10.06 | 153.47 | 1.50618 | 0.00035237 | 0.00013413 | 0.00044454 | 0.46 | 0.107 | 0 | 0.5147887 | 0.9964008
|  |  | 372.136 | 9.267 | 0 | 151.44 | 1.491 | 0.00678 | 0.01351 | 1.50747 | 0.066 | 0.0004218 | 0.00013072 | 0.00061645 | 0 | 0.4443855 | 0.9972317 |  | 372.136 | 6.767 | 0 | 1.494 | 0.00471 | 0.0142 | -10.01 | 153.45 | 1.50622 | 0.00035107 | 0.00013363 | 0.00044276 | 0.458 | 0.107 | 0 | 0.5016898 | 0.9966995
|  |  | 372.301 | 9.215 | 0 | 151.46 | 1.491 | 0.00676 | 0.01363 | 1.50741 | 0.066 | 0.0004194 | 0.00012997 | 0.00061294 | 0 | 0.4576507 | 0.9967876 |  | 372.301 | 6.804 | 0 | 1.494 | 0.00474 | 0.01431 | -9.82 | 153.43 | 1.50617 | 0.00035304 | 0.00013429 | 0.00044533 | 0.46 | 0.107 | 0 | 0.4885908 | 0.9963262
|  |  | 372.468 | 9.253 | 0 | 151.45 | 1.491 | 0.00676 | 0.01352 | 1.50745 | 0.066 | 0.00042116 | 0.00013052 | 0.00061554 | 0 | 0.4510181 | 0.9970837 |  | 372.468 | 6.745 | 0 | 1.494 | 0.0047 | 0.0142 | -10.01 | 153.46 | 1.5062 | 0.00034991 | 0.00013318 | 0.00044134 | 0.456 | 0.107 | 0 | 0.5082392 | 0.9965502
|  |  | 372.635 | 9.179 | 0 | 151.43 | 1.491 | 0.00679 | 0.01353 | 1.50758 | 0.065 | 0.00041779 | 0.00012947 | 0.00061058 | 0 | 0.4377529 | 0.9980459 |  | 372.635 | 6.779 | 0 | 1.494 | 0.00477 | 0.0142 | -9.78 | 153.39 | 1.50636 | 0.00035191 | 0.00013386 | 0.00044378 | 0.458 | 0.107 | 0 | 0.4623929 | 0.9977449
|  |  | 372.801 | 9.262 | 0 | 151.46 | 1.491 | 0.00678 | 0.01365 | 1.50746 | 0.066 | 0.0004215 | 0.00013062 | 0.00061598 | 0 | 0.4576507 | 0.9971577 |  | 372.801 | 6.884 | 0 | 1.494 | 0.00476 | 0.01431 | -9.79 | 153.42 | 1.50624 | 0.00035724 | 0.00013589 | 0.00045052 | 0.465 | 0.109 | 0 | 0.4820413 | 0.9968489
|  |  | 372.97 | 9.319 | 0 | 151.47 | 1.49 | 0.00675 | 0.01363 | 1.50732 | 0.066 | 0.00042412 | 0.00013143 | 0.00061984 | 0 | 0.4642833 | 0.9961215 |  | 372.97 | 6.856 | 0 | 1.494 | 0.00469 | 0.01432 | -9.98 | 153.47 | 1.50607 | 0.00035561 | 0.00013531 | 0.00044862 | 0.464 | 0.108 | 0 | 0.5147887 | 0.9955795
|  |  | 373.136 | 9.273 | 0 | 151.44 | 1.491 | 0.00677 | 0.01354 | 1.50751 | 0.066 | 0.00042205 | 0.00013079 | 0.00061682 | 0 | 0.4443855 | 0.9975278 |  | 373.136 | 6.83 | 0 | 1.494 | 0.00472 | 0.01422 | -9.91 | 153.43 | 1.50626 | 0.00035442 | 0.00013486 | 0.000447 | 0.462 | 0.108 | 0 | 0.4885908 | 0.9969982
|  |  | 373.304 | 9.374 | 0 | 151.49 | 1.49 | 0.00673 | 0.01365 | 1.50719 | 0.067 | 0.00042656 | 0.00013218 | 0.00062344 | 0 | 0.4775486 | 0.9951592 |  | 373.304 | 6.843 | 0 | 1.494 | 0.00464 | 0.01435 | -10.13 | 153.53 | 1.50592 | 0.00035473 | 0.00013503 | 0.00044759 | 0.463 | 0.108 | 0 | 0.5540856 | 0.9944594
|  |  | 373.469 | 9.201 | 0 | 151.45 | 1.49 | 0.00679 | 0.01353 | 1.50742 | 0.066 | 0.00041873 | 0.00012977 | 0.00061195 | 0 | 0.4510181 | 0.9968616 |  | 373.469 | 6.75 | 0 | 1.494 | 0.00475 | 0.0142 | -9.88 | 153.43 | 1.50618 | 0.00035025 | 0.00013326 | 0.00044174 | 0.456 | 0.106 | 0 | 0.4885908 | 0.9964008
|  |  | 373.634 | 9.21 | 0 | 151.45 | 1.49 | 0.00679 | 0.01352 | 1.50743 | 0.066 | 0.00041917 | 0.0001299 | 0.0006126 | 0 | 0.4510181 | 0.9969357 |  | 373.634 | 6.744 | 0 | 1.494 | 0.00474 | 0.0142 | -9.91 | 153.44 | 1.50618 | 0.00034992 | 0.00013314 | 0.00044134 | 0.456 | 0.106 | 0 | 0.4951403 | 0.9964008
|  |  | 373.804 | 9.257 | 0 | 151.45 | 1.491 | 0.00675 | 0.01356 | 1.50745 | 0.066 | 0.00042135 | 0.00013057 | 0.00061581 | 0 | 0.4510181 | 0.9970837 |  | 373.804 | 6.775 | 0 | 1.494 | 0.00469 | 0.01425 | -9.97 | 153.45 | 1.5062 | 0.00035148 | 0.00013375 | 0.00044338 | 0.458 | 0.107 | 0 | 0.5016898 | 0.9965502
|  |  | 373.972 | 9.284 | 0 | 151.46 | 1.491 | 0.00675 | 0.0135 | 1.50741 | 0.066 | 0.00042254 | 0.00013094 | 0.00061757 | 0 | 0.4576507 | 0.9967876 |  | 373.972 | 6.759 | 0 | 1.494 | 0.00467 | 0.0142 | -10.06 | 153.47 | 1.50615 | 0.0003506 | 0.00013346 | 0.00044226 | 0.457 | 0.107 | 0 | 0.5147887 | 0.9961768
|  |  | 374.136 | 9.3 | 0 | 151.44 | 1.491 | 0.00676 | 0.01361 | 1.5075 | 0.066 | 0.00042329 | 0.00013117 | 0.00061862 | 0 | 0.4443855 | 0.9974538 |  | 374.136 | 6.798 | 0 | 1.495 | 0.00469 | 0.01429 | -10.03 | 153.46 | 1.50624 | 0.00035269 | 0.00013425 | 0.00044479 | 0.46 | 0.107 | 0 | 0.5082392 | 0.9968489
|  |  | 374.301 | 9.235 | 0 | 151.43 | 1.491 | 0.0068 | 0.01354 | 1.50755 | 0.066 | 0.00042036 | 0.00013027 | 0.00061432 | 0 | 0.4377529 | 0.9978239 |  | 374.301 | 6.816 | 0 | 1.494 | 0.00476 | 0.01421 | -9.84 | 153.41 | 1.50631 | 0.0003538 | 0.00013461 | 0.00044615 | 0.461 | 0.107 | 0 | 0.4754919 | 0.9973716
|  |  | 374.468 | 9.247 | 0 | 151.46 | 1.49 | 0.00677 | 0.01357 | 1.50738 | 0.066 | 0.00042086 | 0.00013042 | 0.00061508 | 0 | 0.4576507 | 0.9965656 |  | 374.468 | 6.794 | 0 | 1.494 | 0.00473 | 0.01425 | -9.91 | 153.45 | 1.50613 | 0.00035247 | 0.00013411 | 0.00044462 | 0.459 | 0.107 | 0 | 0.5016898 | 0.9960275
|  |  | 374.635 | 9.287 | 0 | 151.44 | 1.491 | 0.00677 | 0.01365 | 1.50754 | 0.066 | 0.00042277 | 0.00013101 | 0.00061784 | 0 | 0.4443855 | 0.9977499 |  | 374.635 | 6.881 | 0 | 1.494 | 0.00473 | 0.01432 | -9.86 | 153.41 | 1.5063 | 0.00035713 | 0.00013586 | 0.0004504 | 0.465 | 0.109 | 0 | 0.4754919 | 0.9972969
|  |  | 374.801 | 9.363 | 0 | 151.46 | 1.49 | 0.00679 | 0.01364 | 1.50738 | 0.067 | 0.00042607 | 0.00013204 | 0.00062265 | 0 | 0.4576507 | 0.9965656 |  | 374.801 | 7.012 | 0 | 1.494 | 0.00477 | 0.01431 | -9.8 | 153.43 | 1.50616 | 0.00036385 | 0.00013839 | 0.00045888 | 0.474 | 0.111 | 0 | 0.4885908 | 0.9962515
|  |  | 374.968 | 9.222 | 0 | 151.46 | 1.49 | 0.00679 | 0.01347 | 1.50736 | 0.066 | 0.00041969 | 0.00013007 | 0.00061337 | 0 | 0.4576507 | 0.9964175 |  | 374.968 | 6.754 | 0 | 1.494 | 0.00474 | 0.01415 | -9.92 | 153.45 | 1.50612 | 0.00035037 | 0.00013332 | 0.00044195 | 0.456 | 0.107 | 0 | 0.5016898 | 0.9959528
|  |  | 375.135 | 9.33 | 0 | 151.45 | 1.49 | 0.00678 | 0.01361 | 1.50741 | 0.066 | 0.00042463 | 0.00013159 | 0.00062055 | 0 | 0.4510181 | 0.9967876 |  | 375.135 | 6.975 | 0 | 1.494 | 0.00476 | 0.01428 | -9.79 | 153.42 | 1.50618 | 0.00036194 | 0.00013766 | 0.00045655 | 0.471 | 0.11 | 0 | 0.4820413 | 0.9964008
|  |  | 375.304 | 9.351 | 0 | 151.46 | 1.491 | 0.00674 | 0.01348 | 1.5074 | 0.067 | 0.00042556 | 0.00013188 | 0.00062202 | 0 | 0.4576507 | 0.9967136 |  | 375.304 | 6.791 | 0 | 1.495 | 0.00464 | 0.01418 | -10.16 | 153.5 | 1.50611 | 0.00035215 | 0.00013409 | 0.00044426 | 0.46 | 0.107 | 0 | 0.5344371 | 0.9958781
|  |  | 375.471 | 9.209 | 0 | 151.44 | 1.491 | 0.0068 | 0.01366 | 1.50749 | 0.066 | 0.00041915 | 0.00012989 | 0.00061252 | 0 | 0.4443855 | 0.9973798 |  | 375.471 | 6.834 | 0 | 1.494 | 0.00478 | 0.01432 | -9.75 | 153.4 | 1.50627 | 0.00035474 | 0.00013491 | 0.00044735 | 0.462 | 0.108 | 0 | 0.4689424 | 0.9970729
|  |  | 375.636 | 9.225 | 0 | 151.41 | 1.491 | 0.00678 | 0.01361 | 1.50765 | 0.066 | 0.00042 | 0.00013016 | 0.00061378 | 0 | 0.4244876 | 0.9985641 |  | 375.636 | 6.813 | 0 | 1.495 | 0.00475 | 0.01428 | -9.83 | 153.39 | 1.50642 | 0.00035371 | 0.00013456 | 0.00044603 | 0.461 | 0.107 | 0 | 0.4623929 | 0.998193
|  |  | 375.801 | 9.245 | 0 | 151.45 | 1.491 | 0.00676 | 0.01355 | 1.50743 | 0.066 | 0.00042074 | 0.00013039 | 0.00061492 | 0 | 0.4510181 | 0.9969357 |  | 375.801 | 6.724 | 0 | 1.494 | 0.00469 | 0.01424 | -10.03 | 153.47 | 1.50617 | 0.0003488 | 0.00013276 | 0.00043995 | 0.455 | 0.106 | 0 | 0.5147887 | 0.9963262
|  |  | 375.968 | 9.144 | 0 | 151.43 | 1.491 | 0.00679 | 0.01361 | 1.50758 | 0.065 | 0.00041624 | 0.00012899 | 0.00060829 | 0 | 0.4377529 | 0.9980459 |  | 375.968 | 6.77 | 0 | 1.494 | 0.00478 | 0.01427 | -9.71 | 153.37 | 1.50637 | 0.00035148 | 0.00013366 | 0.00044327 | 0.458 | 0.107 | 0 | 0.449294 | 0.9978196
|  |  | 376.135 | 9.327 | 0 | 151.45 | 1.49 | 0.00677 | 0.01357 | 1.50737 | 0.066 | 0.00042455 | 0.00013156 | 0.00062047 | 0 | 0.4510181 | 0.9964916 |  | 376.135 | 6.927 | 0 | 1.494 | 0.00473 | 0.01425 | -9.87 | 153.43 | 1.50613 | 0.00035936 | 0.0001367 | 0.00045337 | 0.468 | 0.109 | 0 | 0.4885908 | 0.9960275
|  |  | 376.301 | 9.199 | 0 | 151.44 | 1.491 | 0.00677 | 0.01364 | 1.50746 | 0.066 | 0.00041873 | 0.00012976 | 0.00061194 | 0 | 0.4443855 | 0.9971577 |  | 376.301 | 6.773 | 0 | 1.494 | 0.00474 | 0.01431 | -9.84 | 153.42 | 1.50623 | 0.00035147 | 0.00013369 | 0.00044333 | 0.458 | 0.107 | 0 | 0.4820413 | 0.9967742
|  |  | 376.471 | 9.255 | 0 | 151.43 | 1.491 | 0.00676 | 0.01352 | 1.50753 | 0.066 | 0.00042134 | 0.00013057 | 0.00061579 | 0 | 0.4377529 | 0.9976758 |  | 376.471 | 6.718 | 0 | 1.495 | 0.00468 | 0.01421 | -10.06 | 153.45 | 1.50627 | 0.00034859 | 0.00013269 | 0.00043967 | 0.455 | 0.106 | 0 | 0.5016898 | 0.9970729
|  |  | 376.639 | 9.264 | 0 | 151.47 | 1.49 | 0.00674 | 0.01368 | 1.50732 | 0.066 | 0.00042163 | 0.00013065 | 0.0006162 | 0 | 0.4642833 | 0.9961215 |  | 376.639 | 6.747 | 0 | 1.494 | 0.00467 | 0.01437 | -10.03 | 153.48 | 1.50606 | 0.0003499 | 0.00013316 | 0.00044141 | 0.456 | 0.107 | 0 | 0.5213382 | 0.9955048
|  |  | 376.802 | 9.375 | 0 | 151.44 | 1.491 | 0.00675 | 0.01361 | 1.50748 | 0.067 | 0.0004268 | 0.00013226 | 0.00062375 | 0 | 0.4443855 | 0.9973057 |  | 376.802 | 6.922 | 0 | 1.495 | 0.00469 | 0.0143 | -9.99 | 153.44 | 1.50623 | 0.00035916 | 0.00013668 | 0.00045306 | 0.468 | 0.109 | 0 | 0.4951403 | 0.9967742
|  |  | 376.968 | 9.173 | 0 | 151.4 | 1.491 | 0.00679 | 0.01363 | 1.5077 | 0.065 | 0.00041768 | 0.00012944 | 0.00061038 | 0 | 0.417855 | 0.9989341 |  | 376.968 | 6.74 | 0 | 1.495 | 0.00475 | 0.01429 | -9.83 | 153.37 | 1.50647 | 0.00034998 | 0.00013314 | 0.00044131 | 0.456 | 0.106 | 0 | 0.449294 | 0.9985663
|  |  | 377.135 | 9.192 | 0 | 151.44 | 1.491 | 0.00677 | 0.0137 | 1.50746 | 0.065 | 0.00041843 | 0.00012966 | 0.00061149 | 0 | 0.4443855 | 0.9971577 |  | 377.135 | 6.813 | 0 | 1.494 | 0.00476 | 0.01437 | -9.75 | 153.39 | 1.50624 | 0.00035361 | 0.00013446 | 0.00044607 | 0.461 | 0.107 | 0 | 0.4623929 | 0.9968489
|  |  | 377.302 | 9.211 | 0 | 151.43 | 1.491 | 0.0068 | 0.01363 | 1.50754 | 0.066 | 0.00041928 | 0.00012993 | 0.00061271 | 0 | 0.4377529 | 0.9977499 |  | 377.302 | 6.88 | 0 | 1.494 | 0.0048 | 0.01429 | -9.67 | 153.37 | 1.50633 | 0.00035721 | 0.00013582 | 0.0004505 | 0.465 | 0.108 | 0 | 0.449294 | 0.9975209
|  |  | 377.468 | 9.304 | 0 | 151.46 | 1.49 | 0.00679 | 0.01354 | 1.50734 | 0.066 | 0.00042344 | 0.00013122 | 0.00061883 | 0 | 0.4576507 | 0.9962695 |  | 377.468 | 6.914 | 0 | 1.494 | 0.00476 | 0.01422 | -9.84 | 153.43 | 1.50611 | 0.00035871 | 0.00013645 | 0.00045251 | 0.467 | 0.109 | 0 | 0.4885908 | 0.9958781
|  |  | 377.634 | 9.202 | 0 | 151.41 | 1.491 | 0.00678 | 0.01358 | 1.50762 | 0.066 | 0.00041899 | 0.00012984 | 0.00061232 | 0 | 0.4244876 | 0.998342 |  | 377.634 | 6.798 | 0 | 1.495 | 0.00475 | 0.01425 | -9.8 | 153.37 | 1.50639 | 0.00035291 | 0.00013423 | 0.00044512 | 0.46 | 0.107 | 0 | 0.449294 | 0.9979689
|  |  | 377.804 | 9.212 | 0 | 151.43 | 1.491 | 0.00676 | 0.01362 | 1.50755 | 0.066 | 0.00041935 | 0.00012995 | 0.00061285 | 0 | 0.4377529 | 0.9978239 |  | 377.804 | 6.703 | 0 | 1.495 | 0.0047 | 0.0143 | -9.99 | 153.43 | 1.5063 | 0.00034782 | 0.00013237 | 0.00043865 | 0.453 | 0.106 | 0 | 0.4885908 | 0.9972969
|  |  | 377.97 | 9.299 | 0 | 151.43 | 1.491 | 0.00676 | 0.01364 | 1.50757 | 0.066 | 0.00042336 | 0.00013119 | 0.0006187 | 0 | 0.4377529 | 0.9979719 |  | 377.97 | 6.879 | 0 | 1.495 | 0.00472 | 0.01432 | -9.89 | 153.41 | 1.50633 | 0.00035706 | 0.00013584 | 0.00045032 | 0.465 | 0.109 | 0 | 0.4754919 | 0.9975209
|  |  | 378.135 | 9.279 | 0 | 151.45 | 1.49 | 0.00679 | 0.0136 | 1.50738 | 0.066 | 0.00042233 | 0.00013088 | 0.0006172 | 0 | 0.4510181 | 0.9965656 |  | 378.135 | 6.891 | 0 | 1.494 | 0.00477 | 0.01427 | -9.82 | 153.42 | 1.50615 | 0.00035754 | 0.00013599 | 0.000451 | 0.466 | 0.109 | 0 | 0.4820413 | 0.9961768
|  |  | 378.302 | 9.189 | 0 | 151.42 | 1.491 | 0.00677 | 0.01361 | 1.50762 | 0.065 | 0.00041837 | 0.00012965 | 0.00061142 | 0 | 0.4311202 | 0.998342 |  | 378.302 | 6.758 | 0 | 1.495 | 0.00473 | 0.01428 | -9.84 | 153.39 | 1.50639 | 0.00035083 | 0.00013346 | 0.00044248 | 0.457 | 0.107 | 0 | 0.4623929 | 0.9979689
|  |  | 378.469 | 9.306 | 0 | 151.45 | 1.491 | 0.00675 | 0.01364 | 1.50746 | 0.066 | 0.0004236 | 0.00013127 | 0.00061907 | 0 | 0.4510181 | 0.9971577 |  | 378.469 | 6.91 | 0 | 1.494 | 0.00472 | 0.01431 | -9.85 | 153.42 | 1.50622 | 0.00035856 | 0.00013639 | 0.00045232 | 0.467 | 0.109 | 0 | 0.4820413 | 0.9966995
|  |  | 378.637 | 9.287 | 0 | 151.45 | 1.491 | 0.00675 | 0.01358 | 1.50742 | 0.066 | 0.00042272 | 0.000131 | 0.00061781 | 0 | 0.4510181 | 0.9968616 |  | 378.637 | 6.794 | 0 | 1.494 | 0.00469 | 0.01427 | -10.01 | 153.46 | 1.50616 | 0.00035245 | 0.00013413 | 0.00044461 | 0.46 | 0.107 | 0 | 0.5082392 | 0.9962515
|  |  | 378.802 | 9.266 | 0 | 151.46 | 1.49 | 0.00676 | 0.01361 | 1.50738 | 0.066 | 0.00042172 | 0.00013068 | 0.00061632 | 0 | 0.4576507 | 0.9965656 |  | 378.802 | 6.841 | 0 | 1.494 | 0.00473 | 0.01429 | -9.88 | 153.44 | 1.50614 | 0.00035492 | 0.00013502 | 0.00044771 | 0.462 | 0.108 | 0 | 0.4951403 | 0.9961022
|  |  | 378.968 | 9.267 | 0 | 151.44 | 1.491 | 0.00676 | 0.01363 | 1.5075 | 0.066 | 0.00042187 | 0.00013073 | 0.00061653 | 0 | 0.4443855 | 0.9974538 |  | 378.968 | 6.832 | 0 | 1.494 | 0.00472 | 0.01431 | -9.9 | 153.42 | 1.50626 | 0.00035456 | 0.00013489 | 0.00044722 | 0.462 | 0.108 | 0 | 0.4820413 | 0.9969982
|  |  | 379.135 | 9.253 | 0 | 151.44 | 1.491 | 0.00677 | 0.01362 | 1.50751 | 0.066 | 0.00042119 | 0.00013052 | 0.00061554 | 0 | 0.4443855 | 0.9975278 |  | 379.135 | 6.791 | 0 | 1.494 | 0.00472 | 0.0143 | -9.93 | 153.43 | 1.50626 | 0.00035243 | 0.0001341 | 0.00044447 | 0.459 | 0.107 | 0 | 0.4885908 | 0.9969982
|  |  | 379.304 | 9.324 | 0 | 151.45 | 1.491 | 0.00678 | 0.01368 | 1.50748 | 0.066 | 0.00042437 | 0.00013151 | 0.00062016 | 0 | 0.4510181 | 0.9973057 |  | 379.304 | 7 | 0 | 1.494 | 0.00477 | 0.01434 | -9.73 | 153.4 | 1.50626 | 0.00036332 | 0.00013816 | 0.00045822 | 0.473 | 0.11 | 0 | 0.4689424 | 0.9969982
|  |  | 379.469 | 9.229 | 0 | 151.45 | 1.49 | 0.00679 | 0.01365 | 1.50743 | 0.066 | 0.00042004 | 0.00013017 | 0.00061384 | 0 | 0.4510181 | 0.9969357 |  | 379.469 | 6.887 | 0 | 1.494 | 0.00478 | 0.01431 | -9.71 | 153.4 | 1.50622 | 0.00035746 | 0.00013592 | 0.00045088 | 0.465 | 0.108 | 0 | 0.4689424 | 0.9966995
|  |  | 379.635 | 9.159 | 0 | 151.43 | 1.491 | 0.0068 | 0.01358 | 1.50749 | 0.065 | 0.00041694 | 0.00012921 | 0.00060931 | 0 | 0.4377529 | 0.9973798 |  | 379.635 | 6.761 | 0 | 1.494 | 0.00478 | 0.01424 | -9.76 | 153.38 | 1.50627 | 0.00035097 | 0.00013347 | 0.00044269 | 0.457 | 0.107 | 0 | 0.4558434 | 0.9970729
|  |  | 379.803 | 9.338 | 0 | 151.45 | 1.491 | 0.00675 | 0.01353 | 1.50743 | 0.067 | 0.00042506 | 0.00013172 | 0.00062125 | 0 | 0.4510181 | 0.9969357 |  | 379.803 | 6.894 | 0 | 1.494 | 0.0047 | 0.01422 | -9.95 | 153.44 | 1.50618 | 0.00035764 | 0.00013609 | 0.0004512 | 0.466 | 0.109 | 0 | 0.4951403 | 0.9964008
|  |  | 379.97 | 9.203 | 0 | 151.44 | 1.49 | 0.00679 | 0.01359 | 1.50745 | 0.066 | 0.0004189 | 0.00012982 | 0.00061217 | 0 | 0.4443855 | 0.9970837 |  | 379.97 | 6.841 | 0 | 1.494 | 0.00479 | 0.01426 | -9.72 | 153.39 | 1.50623 | 0.00035507 | 0.00013501 | 0.00044788 | 0.462 | 0.108 | 0 | 0.4623929 | 0.9967742
|  |  | 380.135 | 9.264 | 0 | 151.46 | 1.49 | 0.00678 | 0.01362 | 1.50739 | 0.066 | 0.00042161 | 0.00013065 | 0.00061615 | 0 | 0.4576507 | 0.9966396 |  | 380.135 | 6.899 | 0 | 1.494 | 0.00476 | 0.01428 | -9.77 | 153.42 | 1.50616 | 0.00035801 | 0.00013615 | 0.00045161 | 0.466 | 0.109 | 0 | 0.4820413 | 0.9962515
|  |  | 380.301 | 9.234 | 0 | 151.43 | 1.491 | 0.00673 | 0.01371 | 1.50759 | 0.066 | 0.00042042 | 0.00013028 | 0.00061443 | 0 | 0.4377529 | 0.9981199 |  | 380.301 | 6.703 | 0 | 1.495 | 0.00466 | 0.01439 | -10.04 | 153.44 | 1.50633 | 0.00034782 | 0.00013239 | 0.00043867 | 0.454 | 0.106 | 0 | 0.4951403 | 0.9975209
|  |  | 380.468 | 9.326 | 0 | 151.48 | 1.49 | 0.00676 | 0.01369 | 1.50729 | 0.066 | 0.00042437 | 0.0001315 | 0.0006202 | 0 | 0.470916 | 0.9958994 |  | 380.468 | 6.895 | 0 | 1.494 | 0.00471 | 0.01437 | -9.92 | 153.47 | 1.50605 | 0.00035763 | 0.00013606 | 0.00045115 | 0.466 | 0.109 | 0 | 0.5147887 | 0.9954301
|  |  | 380.637 | 9.373 | 0 | 151.44 | 1.491 | 0.00676 | 0.01359 | 1.50745 | 0.067 | 0.00042667 | 0.00013222 | 0.00062356 | 0 | 0.4443855 | 0.9970837 |  | 380.637 | 6.928 | 0 | 1.494 | 0.0047 | 0.01428 | -9.98 | 153.44 | 1.5062 | 0.00035946 | 0.00013678 | 0.00045343 | 0.469 | 0.109 | 0 | 0.4951403 | 0.9965502
|  |  | 380.802 | 9.26 | 0 | 151.45 | 1.49 | 0.00681 | 0.01358 | 1.50736 | 0.066 | 0.00042145 | 0.00013061 | 0.0006159 | 0 | 0.4510181 | 0.9964175 |  | 380.802 | 6.909 | 0 | 1.494 | 0.0048 | 0.01425 | -9.74 | 153.4 | 1.50615 | 0.00035856 | 0.00013634 | 0.0004523 | 0.467 | 0.109 | 0 | 0.4689424 | 0.9961768
|  |  | 380.968 | 9.208 | 0 | 151.42 | 1.491 | 0.00675 | 0.01363 | 1.50759 | 0.066 | 0.00041929 | 0.00012993 | 0.00061277 | 0 | 0.4311202 | 0.9981199 |  | 380.968 | 6.725 | 0 | 1.495 | 0.00469 | 0.01431 | -9.94 | 153.41 | 1.50635 | 0.00034904 | 0.0001328 | 0.00044026 | 0.455 | 0.106 | 0 | 0.4754919 | 0.9976703
|  |  | 381.135 | 9.236 | 0 | 151.44 | 1.491 | 0.00676 | 0.01363 | 1.50749 | 0.066 | 0.00042042 | 0.00013028 | 0.00061441 | 0 | 0.4443855 | 0.9973798 |  | 381.135 | 6.805 | 0 | 1.494 | 0.00473 | 0.01431 | -9.87 | 153.42 | 1.50625 | 0.00035316 | 0.00013435 | 0.00044544 | 0.46 | 0.107 | 0 | 0.4820413 | 0.9969235
|  |  | 381.302 | 9.144 | 0 | 151.42 | 1.491 | 0.00677 | 0.01365 | 1.50761 | 0.065 | 0.00041634 | 0.00012902 | 0.00060844 | 0 | 0.4311202 | 0.998268 |  | 381.302 | 6.729 | 0 | 1.495 | 0.00475 | 0.01432 | -9.78 | 153.38 | 1.50638 | 0.00034936 | 0.00013287 | 0.00044063 | 0.455 | 0.106 | 0 | 0.4558434 | 0.9978943
|  |  | 381.471 | 9.351 | 0 | 151.43 | 1.491 | 0.00673 | 0.01371 | 1.50752 | 0.067 | 0.00042576 | 0.00013193 | 0.00062223 | 0 | 0.4377529 | 0.9976018 |  | 381.471 | 6.892 | 0 | 1.495 | 0.00467 | 0.01439 | -9.99 | 153.43 | 1.50626 | 0.00035761 | 0.00013607 | 0.00045113 | 0.466 | 0.109 | 0 | 0.4885908 | 0.9969982
|  |  | 381.636 | 9.175 | 0 | 151.44 | 1.491 | 0.00677 | 0.01361 | 1.50743 | 0.065 | 0.00041764 | 0.00012942 | 0.00061035 | 0 | 0.4443855 | 0.9969357 |  | 381.636 | 6.762 | 0 | 1.494 | 0.00475 | 0.01428 | -9.79 | 153.41 | 1.5062 | 0.00035089 | 0.00013345 | 0.00044267 | 0.457 | 0.107 | 0 | 0.4754919 | 0.9965502
|  |  | 381.801 | 9.242 | 0 | 151.47 | 1.49 | 0.00676 | 0.01364 | 1.50723 | 0.066 | 0.00042062 | 0.00013034 | 0.00061472 | 0 | 0.4642833 | 0.9954553 |  | 381.801 | 6.861 | 0 | 1.494 | 0.00474 | 0.01431 | -9.78 | 153.43 | 1.50601 | 0.0003559 | 0.00013533 | 0.00044913 | 0.464 | 0.108 | 0 | 0.4885908 | 0.9951314
|  |  | 381.968 | 9.168 | 0 | 151.43 | 1.491 | 0.00677 | 0.01367 | 1.50754 | 0.065 | 0.00041739 | 0.00012934 | 0.00060997 | 0 | 0.4377529 | 0.9977499 |  | 381.968 | 6.765 | 0 | 1.494 | 0.00475 | 0.01434 | -9.78 | 153.39 | 1.50632 | 0.00035115 | 0.00013354 | 0.00044293 | 0.457 | 0.107 | 0 | 0.4623929 | 0.9974462
|  |  | 382.135 | 9.273 | 0 | 151.44 | 1.491 | 0.00674 | 0.01358 | 1.50744 | 0.066 | 0.00042213 | 0.00013081 | 0.00061696 | 0 | 0.4443855 | 0.9970097 |  | 382.135 | 6.77 | 0 | 1.495 | 0.00467 | 0.01427 | -10.01 | 153.45 | 1.50619 | 0.00035119 | 0.00013365 | 0.00044307 | 0.458 | 0.107 | 0 | 0.5016898 | 0.9964755
|  |  | 382.301 | 9.225 | 0 | 151.43 | 1.491 | 0.00675 | 0.01364 | 1.5075 | 0.066 | 0.00041998 | 0.00013014 | 0.00061379 | 0 | 0.4377529 | 0.9974538 |  | 382.301 | 6.848 | 0 | 1.494 | 0.00473 | 0.01431 | -9.77 | 153.39 | 1.50627 | 0.00035543 | 0.00013516 | 0.00044842 | 0.463 | 0.108 | 0 | 0.4623929 | 0.9970729
|  |  | 382.471 | 9.198 | 0 | 151.45 | 1.49 | 0.00679 | 0.01368 | 1.50743 | 0.066 | 0.00041864 | 0.00012973 | 0.00061177 | 0 | 0.4510181 | 0.9969357 |  | 382.471 | 6.863 | 0 | 1.494 | 0.0048 | 0.01434 | -9.67 | 153.39 | 1.50622 | 0.00035623 | 0.00013543 | 0.00044933 | 0.464 | 0.108 | 0 | 0.4623929 | 0.9966995
|  |  | 382.639 | 9.279 | 0 | 151.45 | 1.491 | 0.00673 | 0.01363 | 1.50738 | 0.066 | 0.00042239 | 0.00013089 | 0.00061734 | 0 | 0.4510181 | 0.9965656 |  | 382.639 | 6.747 | 0 | 1.494 | 0.00465 | 0.01432 | -10.07 | 153.47 | 1.50611 | 0.00034995 | 0.00013319 | 0.00044153 | 0.457 | 0.107 | 0 | 0.5147887 | 0.9958781
|  |  | 382.803 | 9.209 | 0 | 151.44 | 1.491 | 0.00677 | 0.01361 | 1.50743 | 0.066 | 0.00041922 | 0.00012991 | 0.00061266 | 0 | 0.4443855 | 0.9969357 |  | 382.803 | 6.793 | 0 | 1.494 | 0.00474 | 0.01428 | -9.82 | 153.41 | 1.5062 | 0.0003525 | 0.00013406 | 0.00044472 | 0.459 | 0.107 | 0 | 0.4754919 | 0.9965502
|  |  | 382.968 | 9.212 | 0 | 151.41 | 1.491 | 0.00675 | 0.01361 | 1.50762 | 0.066 | 0.0004195 | 0.00013 | 0.00061309 | 0 | 0.4244876 | 0.998342 |  | 382.968 | 6.746 | 0 | 1.495 | 0.0047 | 0.01429 | -9.92 | 153.4 | 1.50638 | 0.00035014 | 0.00013321 | 0.00044168 | 0.456 | 0.106 | 0 | 0.4689424 | 0.9978943
|  |  | 383.135 | 9.272 | 0 | 151.45 | 1.491 | 0.00674 | 0.01357 | 1.50743 | 0.066 | 0.00042204 | 0.00013078 | 0.00061682 | 0 | 0.4510181 | 0.9969357 |  | 383.135 | 6.798 | 0 | 1.494 | 0.00469 | 0.01426 | -9.96 | 153.45 | 1.50617 | 0.00035268 | 0.0001342 | 0.00044495 | 0.46 | 0.107 | 0 | 0.5016898 | 0.9963262
|  |  | 383.302 | 9.227 | 0 | 151.41 | 1.491 | 0.00677 | 0.01363 | 1.50759 | 0.066 | 0.00042012 | 0.00013019 | 0.00061397 | 0 | 0.4244876 | 0.9981199 |  | 383.302 | 6.771 | 0 | 1.495 | 0.00473 | 0.01431 | -9.91 | 153.4 | 1.50635 | 0.00035144 | 0.0001337 | 0.00044324 | 0.458 | 0.107 | 0 | 0.4689424 | 0.9976703
|  |  | 383.468 | 9.301 | 0 | 151.43 | 1.491 | 0.00675 | 0.01364 | 1.5075 | 0.066 | 0.00042347 | 0.00013123 | 0.00061889 | 0 | 0.4377529 | 0.9974538 |  | 383.468 | 6.894 | 0 | 1.495 | 0.00471 | 0.01432 | -9.87 | 153.41 | 1.50626 | 0.00035778 | 0.00013609 | 0.0004514 | 0.466 | 0.109 | 0 | 0.4754919 | 0.9969982
|  |  | 383.636 | 9.256 | 0 | 151.42 | 1.491 | 0.00671 | 0.01356 | 1.50749 | 0.066 | 0.00042148 | 0.00013061 | 0.00061603 | 0 | 0.4311202 | 0.9973798 |  | 383.636 | 6.704 | 0 | 1.495 | 0.00463 | 0.01426 | -10.09 | 153.45 | 1.50622 | 0.00034779 | 0.00013237 | 0.00043887 | 0.454 | 0.106 | 0 | 0.5016898 | 0.9966995
|  |  | 383.803 | 9.301 | 0 | 151.46 | 1.49 | 0.00674 | 0.0137 | 1.50732 | 0.066 | 0.00042338 | 0.0001312 | 0.00061876 | 0 | 0.4576507 | 0.9961215 |  | 383.803 | 6.86 | 0 | 1.494 | 0.00469 | 0.01439 | -9.93 | 153.45 | 1.50608 | 0.00035584 | 0.00013536 | 0.00044901 | 0.464 | 0.108 | 0 | 0.5016898 | 0.9956541
|  |  | 383.968 | 9.234 | 0 | 151.42 | 1.491 | 0.00676 | 0.01369 | 1.50763 | 0.066 | 0.00042042 | 0.00013028 | 0.0006144 | 0 | 0.4311202 | 0.998416 |  | 383.968 | 6.821 | 0 | 1.495 | 0.00473 | 0.01436 | -9.84 | 153.39 | 1.5064 | 0.00035409 | 0.00013469 | 0.00044656 | 0.461 | 0.108 | 0 | 0.4623929 | 0.9980436
|  |  | 384.137 | 9.332 | 0 | 151.45 | 1.491 | 0.00674 | 0.0138 | 1.50738 | 0.066 | 0.00042484 | 0.00013164 | 0.00062086 | 0 | 0.4510181 | 0.9965656 |  | 384.137 | 6.916 | 0 | 1.494 | 0.00469 | 0.01448 | -9.9 | 153.44 | 1.50614 | 0.00035882 | 0.00013648 | 0.0004527 | 0.468 | 0.109 | 0 | 0.4951403 | 0.9961022
|  |  | 384.305 | 9.254 | 0 | 151.43 | 1.491 | 0.00677 | 0.01358 | 1.50752 | 0.066 | 0.0004213 | 0.00013056 | 0.00061571 | 0 | 0.4377529 | 0.9976018 |  | 384.305 | 6.732 | 0 | 1.495 | 0.00469 | 0.01426 | -10.04 | 153.44 | 1.50626 | 0.00034929 | 0.00013294 | 0.00044055 | 0.455 | 0.106 | 0 | 0.4951403 | 0.9969982
|  |  | 384.469 | 9.283 | 0 | 151.44 | 1.491 | 0.00672 | 0.01376 | 1.50742 | 0.066 | 0.00042265 | 0.00013097 | 0.00061769 | 0 | 0.4443855 | 0.9968616 |  | 384.469 | 6.86 | 0 | 1.494 | 0.00468 | 0.01444 | -9.89 | 153.43 | 1.50619 | 0.00035593 | 0.00013538 | 0.0004491 | 0.464 | 0.108 | 0 | 0.4885908 | 0.9964755
|  |  | 384.638 | 9.341 | 0 | 151.44 | 1.491 | 0.00672 | 0.01361 | 1.50747 | 0.067 | 0.00042526 | 0.00013178 | 0.00062155 | 0 | 0.4443855 | 0.9972317 |  | 384.638 | 6.89 | 0 | 1.495 | 0.00466 | 0.0143 | -9.97 | 153.44 | 1.50621 | 0.00035743 | 0.00013601 | 0.00045099 | 0.466 | 0.109 | 0 | 0.4951403 | 0.9966249
|  |  | 384.803 | 9.246 | 0 | 151.43 | 1.491 | 0.00675 | 0.01375 | 1.50757 | 0.066 | 0.00042093 | 0.00013044 | 0.00061514 | 0 | 0.4377529 | 0.9979719 |  | 384.803 | 6.847 | 0 | 1.495 | 0.00472 | 0.01442 | -9.82 | 153.4 | 1.50634 | 0.00035541 | 0.00013518 | 0.00044826 | 0.463 | 0.108 | 0 | 0.4689424 | 0.9975956
|  |  | 384.968 | 9.227 | 0 | 151.44 | 1.491 | 0.00676 | 0.01383 | 1.5075 | 0.066 | 0.0004201 | 0.00013018 | 0.0006139 | 0 | 0.4443855 | 0.9974538 |  | 384.968 | 6.87 | 0 | 1.494 | 0.00475 | 0.0145 | -9.74 | 153.39 | 1.50628 | 0.00035661 | 0.00013558 | 0.00044981 | 0.465 | 0.108 | 0 | 0.4623929 | 0.9971476
|  |  | 385.135 | 9.308 | 0 | 151.44 | 1.491 | 0.00673 | 0.01364 | 1.50739 | 0.066 | 0.00042376 | 0.00013131 | 0.00061933 | 0 | 0.4443855 | 0.9966396 |  | 385.135 | 6.809 | 0 | 1.494 | 0.00466 | 0.01433 | -10.03 | 153.46 | 1.50613 | 0.0003532 | 0.0001344 | 0.00044568 | 0.461 | 0.108 | 0 | 0.5082392 | 0.9960275
|  |  | 385.302 | 9.183 | 0 | 151.42 | 1.491 | 0.00676 | 0.01372 | 1.50754 | 0.065 | 0.00041812 | 0.00012957 | 0.00061103 | 0 | 0.4311202 | 0.9977499 |  | 385.302 | 6.862 | 0 | 1.494 | 0.00477 | 0.01438 | -9.64 | 153.35 | 1.50634 | 0.00035626 | 0.00013542 | 0.00044946 | 0.464 | 0.108 | 0 | 0.436195 | 0.9975956
|  |  | 385.471 | 9.255 | 0 | 151.42 | 1.491 | 0.00673 | 0.01372 | 1.50755 | 0.066 | 0.00042142 | 0.00013059 | 0.00061589 | 0 | 0.4311202 | 0.9978239 |  | 385.471 | 6.817 | 0 | 1.495 | 0.00469 | 0.0144 | -9.9 | 153.41 | 1.50631 | 0.00035381 | 0.00013458 | 0.00044637 | 0.461 | 0.108 | 0 | 0.4754919 | 0.9973716
|  |  | 385.636 | 9.249 | 0 | 151.42 | 1.491 | 0.00673 | 0.01378 | 1.50759 | 0.066 | 0.00042115 | 0.0001305 | 0.00061547 | 0 | 0.4311202 | 0.9981199 |  | 385.636 | 6.855 | 0 | 1.495 | 0.00471 | 0.01446 | -9.82 | 153.39 | 1.50636 | 0.00035585 | 0.00013533 | 0.00044888 | 0.464 | 0.108 | 0 | 0.4623929 | 0.9977449
|  |  | 385.802 | 9.188 | 0 | 151.43 | 1.491 | 0.00676 | 0.01366 | 1.5075 | 0.065 | 0.00041834 | 0.00012964 | 0.00061136 | 0 | 0.4377529 | 0.9974538 |  | 385.802 | 6.809 | 0 | 1.494 | 0.00475 | 0.01433 | -9.75 | 153.38 | 1.50628 | 0.00035344 | 0.00013439 | 0.00044589 | 0.46 | 0.107 | 0 | 0.4558434 | 0.9971476
|  |  | 385.969 | 9.23 | 0 | 151.43 | 1.491 | 0.00673 | 0.01375 | 1.50753 | 0.066 | 0.00042025 | 0.00013022 | 0.00061416 | 0 | 0.4377529 | 0.9976758 |  | 385.969 | 6.811 | 0 | 1.495 | 0.0047 | 0.01443 | -9.85 | 153.4 | 1.50629 | 0.00035351 | 0.00013445 | 0.00044599 | 0.461 | 0.107 | 0 | 0.4689424 | 0.9972222
|  |  | 386.135 | 9.289 | 0 | 151.44 | 1.491 | 0.00674 | 0.01362 | 1.50739 | 0.066 | 0.0004229 | 0.00013105 | 0.00061808 | 0 | 0.4443855 | 0.9966396 |  | 386.135 | 6.786 | 0 | 1.494 | 0.00467 | 0.01431 | -10.02 | 153.45 | 1.50613 | 0.00035201 | 0.00013394 | 0.00044416 | 0.459 | 0.107 | 0 | 0.5016898 | 0.9960275
|  |  | 386.301 | 9.222 | 0 | 151.44 | 1.491 | 0.00675 | 0.0138 | 1.50741 | 0.066 | 0.00041985 | 0.0001301 | 0.00061354 | 0 | 0.4443855 | 0.9967876 |  | 386.301 | 6.829 | 0 | 1.494 | 0.00473 | 0.01448 | -9.79 | 153.41 | 1.50619 | 0.00035437 | 0.00013474 | 0.00044709 | 0.462 | 0.108 | 0 | 0.4754919 | 0.9964755
|  |  | 386.469 | 9.265 | 0 | 151.43 | 1.491 | 0.00673 | 0.01374 | 1.50751 | 0.066 | 0.00042185 | 0.00013072 | 0.00061651 | 0 | 0.4377529 | 0.9975278 |  | 386.469 | 6.815 | 0 | 1.495 | 0.00468 | 0.01442 | -9.92 | 153.42 | 1.50626 | 0.00035366 | 0.00013454 | 0.00044616 | 0.461 | 0.108 | 0 | 0.4820413 | 0.9969982
|  |  | 386.635 | 9.201 | 0 | 151.41 | 1.491 | 0.00674 | 0.01379 | 1.50765 | 0.066 | 0.00041905 | 0.00012985 | 0.00061239 | 0 | 0.4244876 | 0.9985641 |  | 386.635 | 6.747 | 0 | 1.495 | 0.0047 | 0.01447 | -9.89 | 153.39 | 1.50641 | 0.00035024 | 0.00013322 | 0.00044176 | 0.457 | 0.106 | 0 | 0.4623929 | 0.9981183
|  |  | 386.801 | 9.232 | 0 | 151.43 | 1.491 | 0.00676 | 0.01368 | 1.50744 | 0.066 | 0.00042035 | 0.00013026 | 0.0006143 | 0 | 0.4377529 | 0.9970097 |  | 386.801 | 6.872 | 0 | 1.494 | 0.00475 | 0.01435 | -9.74 | 153.39 | 1.50623 | 0.00035669 | 0.00013561 | 0.00045005 | 0.465 | 0.108 | 0 | 0.4623929 | 0.9967742
|  |  | 386.968 | 9.19 | 0 | 151.41 | 1.491 | 0.00674 | 0.01364 | 1.50755 | 0.065 | 0.00041852 | 0.00012969 | 0.00061165 | 0 | 0.4244876 | 0.9978239 |  | 386.968 | 6.754 | 0 | 1.495 | 0.00471 | 0.01432 | -9.85 | 153.38 | 1.50632 | 0.00035054 | 0.00013331 | 0.00044229 | 0.457 | 0.107 | 0 | 0.4558434 | 0.9974462
|  |  | 387.135 | 9.307 | 0 | 151.46 | 1.491 | 0.00672 | 0.01378 | 1.50734 | 0.066 | 0.00042368 | 0.00013128 | 0.00061919 | 0 | 0.4576507 | 0.9962695 |  | 387.135 | 6.882 | 0 | 1.494 | 0.00468 | 0.01446 | -9.91 | 153.45 | 1.5061 | 0.00035699 | 0.00013578 | 0.00045047 | 0.465 | 0.109 | 0 | 0.5016898 | 0.9958035
|  |  | 387.304 | 9.212 | 0 | 151.45 | 1.49 | 0.00677 | 0.01376 | 1.50735 | 0.066 | 0.00041933 | 0.00012994 | 0.00061279 | 0 | 0.4510181 | 0.9963435 |  | 387.304 | 6.858 | 0 | 1.494 | 0.00476 | 0.01442 | -9.72 | 153.4 | 1.50614 | 0.00035591 | 0.0001353 | 0.00044904 | 0.463 | 0.108 | 0 | 0.4689424 | 0.9961022
|  |  | 387.469 | 9.229 | 0 | 151.41 | 1.491 | 0.00675 | 0.01368 | 1.50757 | 0.066 | 0.00042025 | 0.00013023 | 0.00061417 | 0 | 0.4244876 | 0.9979719 |  | 387.469 | 6.823 | 0 | 1.495 | 0.00472 | 0.01435 | -9.82 | 153.38 | 1.50634 | 0.00035418 | 0.00013469 | 0.00044682 | 0.461 | 0.108 | 0 | 0.4558434 | 0.9975956
|  |  | 387.635 | 9.255 | 0 | 151.4 | 1.491 | 0.00674 | 0.01374 | 1.50764 | 0.066 | 0.0004215 | 0.00013061 | 0.00061598 | 0 | 0.417855 | 0.99849 |  | 387.635 | 6.818 | 0 | 1.495 | 0.0047 | 0.01442 | -9.9 | 153.39 | 1.5064 | 0.00035395 | 0.00013463 | 0.00044648 | 0.461 | 0.108 | 0 | 0.4623929 | 0.9980436
|  |  | 387.804 | 9.342 | 0 | 151.42 | 1.491 | 0.00675 | 0.01372 | 1.50751 | 0.067 | 0.0004254 | 0.00013182 | 0.00062168 | 0 | 0.4311202 | 0.9975278 |  | 387.804 | 6.95 | 0 | 1.495 | 0.00471 | 0.0144 | -9.87 | 153.4 | 1.50628 | 0.0003607 | 0.00013719 | 0.00045506 | 0.47 | 0.11 | 0 | 0.4689424 | 0.9971476
|  |  | 387.97 | 9.256 | 0 | 151.4 | 1.491 | 0.00674 | 0.0137 | 1.50765 | 0.066 | 0.00042155 | 0.00013063 | 0.00061605 | 0 | 0.417855 | 0.9985641 |  | 387.97 | 6.866 | 0 | 1.495 | 0.00471 | 0.01438 | -9.81 | 153.37 | 1.50642 | 0.00035647 | 0.00013557 | 0.0004497 | 0.464 | 0.108 | 0 | 0.449294 | 0.998193
|  |  | 388.136 | 9.247 | 0 | 151.43 | 1.491 | 0.00674 | 0.01371 | 1.50752 | 0.066 | 0.00042105 | 0.00013047 | 0.00061533 | 0 | 0.4377529 | 0.9976018 |  | 388.136 | 6.836 | 0 | 1.495 | 0.00471 | 0.01439 | -9.84 | 153.4 | 1.50629 | 0.0003548 | 0.00013494 | 0.00044761 | 0.462 | 0.108 | 0 | 0.4689424 | 0.9972222
|  |  | 388.304 | 9.196 | 0 | 151.41 | 1.491 | 0.00673 | 0.01367 | 1.50759 | 0.066 | 0.00041877 | 0.00012977 | 0.00061201 | 0 | 0.4244876 | 0.9981199 |  | 388.304 | 6.762 | 0 | 1.495 | 0.0047 | 0.01435 | -9.85 | 153.39 | 1.50635 | 0.00035098 | 0.00013349 | 0.0004428 | 0.457 | 0.107 | 0 | 0.4623929 | 0.9976703
|  |  | 388.47 | 9.232 | 0 | 151.41 | 1.491 | 0.00674 | 0.01369 | 1.50762 | 0.066 | 0.0004204 | 0.00013027 | 0.00061438 | 0 | 0.4244876 | 0.998342 |  | 388.47 | 6.826 | 0 | 1.495 | 0.00472 | 0.01436 | -9.83 | 153.38 | 1.50639 | 0.00035435 | 0.00013478 | 0.00044699 | 0.462 | 0.108 | 0 | 0.4558434 | 0.9979689
|  |  | 388.635 | 9.209 | 0 | 151.43 | 1.491 | 0.00674 | 0.01383 | 1.5075 | 0.066 | 0.0004193 | 0.00012992 | 0.00061275 | 0 | 0.4377529 | 0.9974538 |  | 388.635 | 6.843 | 0 | 1.494 | 0.00473 | 0.0145 | -9.74 | 153.39 | 1.50628 | 0.00035518 | 0.00013503 | 0.00044809 | 0.463 | 0.108 | 0 | 0.4623929 | 0.9971476
|  |  | 388.801 | 9.234 | 0 | 151.42 | 1.491 | 0.00676 | 0.01381 | 1.50756 | 0.066 | 0.00042047 | 0.00013029 | 0.00061444 | 0 | 0.4311202 | 0.9978979 |  | 388.801 | 6.831 | 0 | 1.495 | 0.00473 | 0.01448 | -9.82 | 153.39 | 1.50633 | 0.00035459 | 0.00013485 | 0.00044725 | 0.462 | 0.108 | 0 | 0.4623929 | 0.9975209
|  |  | 388.97 | 9.257 | 0 | 151.44 | 1.491 | 0.00677 | 0.01374 | 1.50746 | 0.066 | 0.00042139 | 0.00013058 | 0.00061581 | 0 | 0.4443855 | 0.9971577 |  | 388.97 | 6.912 | 0 | 1.494 | 0.00476 | 0.0144 | -9.73 | 153.39 | 1.50625 | 0.00035879 | 0.00013642 | 0.00045258 | 0.467 | 0.109 | 0 | 0.4623929 | 0.9969235
|  |  | 389.136 | 9.225 | 0 | 151.43 | 1.491 | 0.00674 | 0.01373 | 1.50753 | 0.066 | 0.00042002 | 0.00013015 | 0.00061383 | 0 | 0.4377529 | 0.9976758 |  | 389.136 | 6.807 | 0 | 1.495 | 0.00471 | 0.01441 | -9.84 | 153.4 | 1.5063 | 0.00035331 | 0.00013437 | 0.00044573 | 0.46 | 0.107 | 0 | 0.4689424 | 0.9972969
|  |  | 389.302 | 9.231 | 0 | 151.41 | 1.491 | 0.00672 | 0.01379 | 1.50762 | 0.066 | 0.00042041 | 0.00013027 | 0.00061439 | 0 | 0.4244876 | 0.998342 |  | 389.302 | 6.801 | 0 | 1.495 | 0.00469 | 0.01447 | -9.87 | 153.38 | 1.50638 | 0.00035307 | 0.00013428 | 0.00044543 | 0.46 | 0.107 | 0 | 0.4558434 | 0.9978943
|  |  | 389.468 | 9.242 | 0 | 151.44 | 1.491 | 0.00675 | 0.01376 | 1.50746 | 0.066 | 0.0004208 | 0.00013039 | 0.00061495 | 0 | 0.4443855 | 0.9971577 |  | 389.468 | 6.863 | 0 | 1.494 | 0.00473 | 0.01443 | -9.78 | 153.4 | 1.50623 | 0.00035621 | 0.00013544 | 0.00044941 | 0.464 | 0.108 | 0 | 0.4689424 | 0.9967742
|  |  | 389.635 | 9.221 | 0 | 151.41 | 1.491 | 0.00675 | 0.0137 | 1.50756 | 0.066 | 0.00041991 | 0.00013012 | 0.00061365 | 0 | 0.4244876 | 0.9978979 |  | 389.635 | 6.776 | 0 | 1.495 | 0.00471 | 0.01438 | -9.88 | 153.39 | 1.50632 | 0.00035171 | 0.00013378 | 0.00044369 | 0.458 | 0.107 | 0 | 0.4623929 | 0.9974462
|  |  | 389.802 | 9.354 | 0 | 151.42 | 1.491 | 0.00674 | 0.01378 | 1.50757 | 0.067 | 0.00042594 | 0.00013199 | 0.00062246 | 0 | 0.4311202 | 0.9979719 |  | 389.802 | 6.977 | 0 | 1.495 | 0.00471 | 0.01445 | -9.85 | 153.39 | 1.50634 | 0.00036217 | 0.00013775 | 0.00045685 | 0.472 | 0.11 | 0 | 0.4623929 | 0.9975956
|  |  | 389.969 | 9.231 | 0 | 151.41 | 1.491 | 0.00675 | 0.01383 | 1.50765 | 0.066 | 0.00042033 | 0.00013025 | 0.00061424 | 0 | 0.4244876 | 0.9985641 |  | 389.969 | 6.901 | 0 | 1.495 | 0.00475 | 0.01449 | -9.69 | 153.35 | 1.50644 | 0.00035834 | 0.00013623 | 0.00045196 | 0.467 | 0.109 | 0 | 0.436195 | 0.9983423
|  |  | 390.136 | 9.242 | 0 | 151.45 | 1.49 | 0.00678 | 0.01378 | 1.50741 | 0.066 | 0.00042073 | 0.00013038 | 0.00061481 | 0 | 0.4510181 | 0.9967876 |  | 390.136 | 6.927 | 0 | 1.494 | 0.00479 | 0.01444 | -9.67 | 153.38 | 1.5062 | 0.00035956 | 0.00013668 | 0.00045357 | 0.468 | 0.109 | 0 | 0.4558434 | 0.9965502
|  |  | 390.302 | 9.103 | 0 | 151.39 | 1.491 | 0.00677 | 0.01369 | 1.5077 | 0.065 | 0.00041458 | 0.00012847 | 0.00060583 | 0 | 0.4112224 | 0.9989341 |  | 390.302 | 6.687 | 0 | 1.495 | 0.00476 | 0.01435 | -9.76 | 153.35 | 1.50648 | 0.00034726 | 0.00013205 | 0.00043797 | 0.452 | 0.105 | 0 | 0.436195 | 0.998641
|  |  | 390.469 | 9.231 | 0 | 151.42 | 1.491 | 0.00674 | 0.01376 | 1.50753 | 0.066 | 0.00042035 | 0.00013025 | 0.00061429 | 0 | 0.4311202 | 0.9976758 |  | 390.469 | 6.853 | 0 | 1.495 | 0.00472 | 0.01443 | -9.78 | 153.38 | 1.50631 | 0.00035571 | 0.00013525 | 0.00044879 | 0.463 | 0.108 | 0 | 0.4558434 | 0.9973716
|  |  | 390.635 | 9.154 | 0 | 151.4 | 1.491 | 0.00676 | 0.01379 | 1.50763 | 0.065 | 0.00041692 | 0.00012919 | 0.00060926 | 0 | 0.417855 | 0.998416 |  | 390.635 | 6.845 | 0 | 1.495 | 0.00478 | 0.01445 | -9.61 | 153.32 | 1.50643 | 0.00035548 | 0.00013509 | 0.00044845 | 0.463 | 0.108 | 0 | 0.4165466 | 0.9982676
|  |  | 390.801 | 9.255 | 0 | 151.42 | 1.491 | 0.00674 | 0.01372 | 1.50754 | 0.066 | 0.00042144 | 0.00013059 | 0.0006159 | 0 | 0.4311202 | 0.9977499 |  | 390.801 | 6.89 | 0 | 1.495 | 0.00473 | 0.01439 | -9.77 | 153.38 | 1.50632 | 0.00035765 | 0.00013599 | 0.00045123 | 0.466 | 0.109 | 0 | 0.4558434 | 0.9974462
|  |  | 390.968 | 9.22 | 0 | 151.41 | 1.491 | 0.00674 | 0.0138 | 1.50761 | 0.066 | 0.00041989 | 0.00013011 | 0.0006136 | 0 | 0.4244876 | 0.998268 |  | 390.968 | 6.876 | 0 | 1.495 | 0.00474 | 0.01447 | -9.71 | 153.36 | 1.50639 | 0.00035699 | 0.00013571 | 0.00045036 | 0.465 | 0.108 | 0 | 0.4427445 | 0.9979689
|  |  | 391.135 | 9.257 | 0 | 151.43 | 1.491 | 0.00673 | 0.01386 | 1.50752 | 0.066 | 0.00042153 | 0.00013061 | 0.000616 | 0 | 0.4377529 | 0.9976018 |  | 391.135 | 6.881 | 0 | 1.495 | 0.00471 | 0.01453 | -9.79 | 153.39 | 1.5063 | 0.00035714 | 0.0001358 | 0.00045054 | 0.465 | 0.109 | 0 | 0.4623929 | 0.9972969
|  |  | 391.302 | 9.272 | 0 | 151.4 | 1.491 | 0.00672 | 0.01391 | 1.50769 | 0.066 | 0.00042233 | 0.00013086 | 0.00061716 | 0 | 0.417855 | 0.9988601 |  | 391.302 | 6.929 | 0 | 1.495 | 0.00471 | 0.01458 | -9.75 | 153.35 | 1.50647 | 0.00035983 | 0.0001368 | 0.0004539 | 0.469 | 0.109 | 0 | 0.436195 | 0.9985663
|  |  | 391.468 | 9.28 | 0 | 151.44 | 1.491 | 0.00674 | 0.01376 | 1.50745 | 0.066 | 0.00042251 | 0.00013092 | 0.00061747 | 0 | 0.4443855 | 0.9970837 |  | 391.468 | 6.853 | 0 | 1.494 | 0.00469 | 0.01444 | -9.89 | 153.42 | 1.50621 | 0.00035559 | 0.00013525 | 0.00044864 | 0.464 | 0.108 | 0 | 0.4820413 | 0.9966249
|  |  | 391.635 | 9.264 | 0 | 151.41 | 1.491 | 0.00674 | 0.01373 | 1.50755 | 0.066 | 0.00042192 | 0.00013074 | 0.0006166 | 0 | 0.4244876 | 0.9978239 |  | 391.635 | 6.846 | 0 | 1.495 | 0.0047 | 0.01441 | -9.87 | 153.39 | 1.50631 | 0.00035532 | 0.00013513 | 0.00044831 | 0.463 | 0.108 | 0 | 0.4623929 | 0.9973716
|  |  | 391.802 | 9.24 | 0 | 151.42 | 1.491 | 0.00673 | 0.01374 | 1.50751 | 0.066 | 0.00042077 | 0.00013038 | 0.00061493 | 0 | 0.4311202 | 0.9975278 |  | 391.802 | 6.805 | 0 | 1.495 | 0.00469 | 0.01442 | -9.88 | 153.4 | 1.50628 | 0.00035318 | 0.00013433 | 0.0004456 | 0.46 | 0.107 | 0 | 0.4689424 | 0.9971476
|  |  | 391.969 | 9.263 | 0 | 151.41 | 1.491 | 0.00673 | 0.01375 | 1.50762 | 0.066 | 0.00042186 | 0.00013072 | 0.0006165 | 0 | 0.4244876 | 0.998342 |  | 391.969 | 6.848 | 0 | 1.495 | 0.00469 | 0.01443 | -9.86 | 153.39 | 1.50639 | 0.00035551 | 0.00013522 | 0.00044847 | 0.463 | 0.108 | 0 | 0.4623929 | 0.9979689
|  |  | 392.135 | 9.273 | 0 | 151.42 | 1.491 | 0.00676 | 0.01375 | 1.50755 | 0.066 | 0.00042224 | 0.00013084 | 0.00061704 | 0 | 0.4311202 | 0.9978239 |  | 392.135 | 6.927 | 0 | 1.494 | 0.00475 | 0.01442 | -9.74 | 153.37 | 1.50633 | 0.00035962 | 0.00013673 | 0.00045367 | 0.468 | 0.109 | 0 | 0.449294 | 0.9975209
|  |  | 392.301 | 9.276 | 0 | 151.42 | 1.491 | 0.00672 | 0.0138 | 1.50755 | 0.066 | 0.00042242 | 0.00013089 | 0.00061733 | 0 | 0.4311202 | 0.9978239 |  | 392.301 | 6.79 | 0 | 1.495 | 0.00466 | 0.01449 | -9.99 | 153.42 | 1.5063 | 0.00035235 | 0.00013405 | 0.00044451 | 0.46 | 0.107 | 0 | 0.4820413 | 0.9972969
|  |  | 392.469 | 9.261 | 0 | 151.41 | 1.491 | 0.00673 | 0.01375 | 1.5076 | 0.066 | 0.00042175 | 0.00013069 | 0.00061636 | 0 | 0.4244876 | 0.998194 |  | 392.469 | 6.817 | 0 | 1.495 | 0.00469 | 0.01443 | -9.91 | 153.4 | 1.50636 | 0.00035384 | 0.0001346 | 0.00044638 | 0.461 | 0.108 | 0 | 0.4689424 | 0.9977449
|  |  | 392.635 | 9.266 | 0 | 151.4 | 1.491 | 0.00671 | 0.01384 | 1.5077 | 0.066 | 0.00042204 | 0.00013077 | 0.00061676 | 0 | 0.417855 | 0.9989341 |  | 392.635 | 6.799 | 0 | 1.495 | 0.00466 | 0.01452 | -9.96 | 153.39 | 1.50645 | 0.00035293 | 0.00013427 | 0.00044519 | 0.46 | 0.107 | 0 | 0.4623929 | 0.998417
|  |  | 392.804 | 9.303 | 0 | 151.41 | 1.491 | 0.00671 | 0.01374 | 1.50755 | 0.066 | 0.00042369 | 0.00013129 | 0.00061921 | 0 | 0.4244876 | 0.9978239 |  | 392.804 | 6.814 | 0 | 1.495 | 0.00465 | 0.01443 | -10.02 | 153.42 | 1.50629 | 0.00035359 | 0.00013453 | 0.00044615 | 0.461 | 0.108 | 0 | 0.4820413 | 0.9972222
|  |  | 392.969 | 9.238 | 0 | 151.42 | 1.491 | 0.00671 | 0.01384 | 1.50753 | 0.066 | 0.0004207 | 0.00013036 | 0.00061482 | 0 | 0.4311202 | 0.9976758 |  | 392.969 | 6.806 | 0 | 1.495 | 0.00467 | 0.01452 | -9.88 | 153.4 | 1.50629 | 0.00035324 | 0.00013434 | 0.00044571 | 0.461 | 0.107 | 0 | 0.4689424 | 0.9972222
|  |  | 393.135 | 9.218 | 0 | 151.4 | 1.491 | 0.00674 | 0.01375 | 1.50762 | 0.066 | 0.00041982 | 0.00013009 | 0.00061352 | 0 | 0.417855 | 0.998342 |  | 393.135 | 6.81 | 0 | 1.495 | 0.00472 | 0.01443 | -9.82 | 153.37 | 1.50639 | 0.00035355 | 0.00013445 | 0.00044601 | 0.461 | 0.107 | 0 | 0.449294 | 0.9979689
|  |  | 393.304 | 9.313 | 0 | 151.44 | 1.491 | 0.00672 | 0.01379 | 1.50748 | 0.066 | 0.00042405 | 0.0001314 | 0.00061971 | 0 | 0.4443855 | 0.9973057 |  | 393.304 | 6.879 | 0 | 1.495 | 0.00468 | 0.01447 | -9.93 | 153.43 | 1.50624 | 0.00035694 | 0.00013578 | 0.00045031 | 0.465 | 0.109 | 0 | 0.4885908 | 0.9968489
|  |  | 393.469 | 9.261 | 0 | 151.42 | 1.491 | 0.00673 | 0.01378 | 1.50754 | 0.066 | 0.00042172 | 0.00013068 | 0.0006163 | 0 | 0.4311202 | 0.9977499 |  | 393.469 | 6.875 | 0 | 1.495 | 0.00471 | 0.01446 | -9.81 | 153.38 | 1.50631 | 0.00035688 | 0.0001357 | 0.00045027 | 0.465 | 0.108 | 0 | 0.4558434 | 0.9973716
|  |  | 393.635 | 9.199 | 0 | 151.4 | 1.491 | 0.00672 | 0.01378 | 1.50764 | 0.066 | 0.000419 | 0.00012983 | 0.00061234 | 0 | 0.417855 | 0.99849 |  | 393.635 | 6.775 | 0 | 1.495 | 0.00469 | 0.01445 | -9.84 | 153.38 | 1.50641 | 0.00035169 | 0.00013375 | 0.00044371 | 0.458 | 0.107 | 0 | 0.4558434 | 0.9981183
|  |  | 393.803 | 9.275 | 0 | 151.43 | 1.491 | 0.00672 | 0.01386 | 1.50748 | 0.066 | 0.00042236 | 0.00013087 | 0.00061723 | 0 | 0.4377529 | 0.9973057 |  | 393.803 | 6.842 | 0 | 1.495 | 0.00468 | 0.01454 | -9.9 | 153.41 | 1.50624 | 0.00035505 | 0.00013503 | 0.00044798 | 0.463 | 0.108 | 0 | 0.4754919 | 0.9968489
|  |  | 393.97 | 9.206 | 0 | 151.41 | 1.491 | 0.00674 | 0.01374 | 1.50758 | 0.066 | 0.00041924 | 0.00012991 | 0.00061267 | 0 | 0.4244876 | 0.9980459 |  | 393.97 | 6.725 | 0 | 1.495 | 0.00469 | 0.01443 | -9.94 | 153.41 | 1.50633 | 0.00034902 | 0.00013277 | 0.00044028 | 0.455 | 0.106 | 0 | 0.4754919 | 0.9975209
|  |  | 394.137 | 9.26 | 0 | 151.42 | 1.491 | 0.00672 | 0.01374 | 1.50756 | 0.066 | 0.00042165 | 0.00013066 | 0.00061622 | 0 | 0.4311202 | 0.9978979 |  | 394.137 | 6.807 | 0 | 1.495 | 0.00468 | 0.01442 | -9.92 | 153.41 | 1.50631 | 0.00035326 | 0.00013438 | 0.00044567 | 0.461 | 0.107 | 0 | 0.4754919 | 0.9973716
|  |  | 394.306 | 9.301 | 0 | 151.4 | 1.491 | 0.00668 | 0.0138 | 1.50764 | 0.066 | 0.00042366 | 0.00013127 | 0.00061918 | 0 | 0.417855 | 0.99849 |  | 394.306 | 6.82 | 0 | 1.495 | 0.00461 | 0.01449 | -10.01 | 153.41 | 1.50638 | 0.00035396 | 0.00013467 | 0.00044663 | 0.462 | 0.108 | 0 | 0.4754919 | 0.9978943
|  |  | 394.473 | 9.237 | 0 | 151.42 | 1.491 | 0.00673 | 0.01379 | 1.50754 | 0.066 | 0.00042062 | 0.00013034 | 0.00061469 | 0 | 0.4311202 | 0.9977499 |  | 394.473 | 6.858 | 0 | 1.495 | 0.00472 | 0.01446 | -9.78 | 153.38 | 1.50632 | 0.00035599 | 0.00013536 | 0.00044913 | 0.464 | 0.108 | 0 | 0.4558434 | 0.9974462
|  |  | 394.636 | 9.231 | 0 | 151.41 | 1.491 | 0.00672 | 0.01386 | 1.5076 | 0.066 | 0.00042041 | 0.00013027 | 0.00061437 | 0 | 0.4244876 | 0.998194 |  | 394.636 | 6.846 | 0 | 1.495 | 0.0047 | 0.01453 | -9.79 | 153.38 | 1.50638 | 0.0003554 | 0.00013513 | 0.00044838 | 0.463 | 0.108 | 0 | 0.4558434 | 0.9978943
|  |  | 394.801 | 9.314 | 0 | 151.42 | 1.491 | 0.00673 | 0.0138 | 1.50758 | 0.066 | 0.00042412 | 0.00013142 | 0.00061981 | 0 | 0.4311202 | 0.9980459 |  | 394.801 | 6.937 | 0 | 1.495 | 0.0047 | 0.01447 | -9.83 | 153.39 | 1.50635 | 0.00036009 | 0.00013694 | 0.00045427 | 0.469 | 0.109 | 0 | 0.4623929 | 0.9976703
|  |  | 394.968 | 9.235 | 0 | 151.42 | 1.491 | 0.00672 | 0.01377 | 1.50754 | 0.066 | 0.00042057 | 0.00013032 | 0.00061463 | 0 | 0.4311202 | 0.9977499 |  | 394.968 | 6.76 | 0 | 1.495 | 0.00467 | 0.01445 | -9.95 | 153.41 | 1.50629 | 0.0003508 | 0.00013345 | 0.00044261 | 0.457 | 0.107 | 0 | 0.4754919 | 0.9972222
|  |  | 395.135 | 9.331 | 0 | 151.43 | 1.491 | 0.00673 | 0.01387 | 1.5075 | 0.066 | 0.0004249 | 0.00013166 | 0.00062093 | 0 | 0.4377529 | 0.9974538 |  | 395.135 | 6.898 | 0 | 1.495 | 0.00469 | 0.01455 | -9.94 | 153.42 | 1.50625 | 0.00035798 | 0.00013616 | 0.00045161 | 0.467 | 0.109 | 0 | 0.4820413 | 0.9969235
|  |  | 395.302 | 9.149 | 0 | 151.42 | 1.491 | 0.00678 | 0.01379 | 1.50754 | 0.065 | 0.00041658 | 0.00012909 | 0.00060874 | 0 | 0.4311202 | 0.9977499 |  | 395.302 | 6.782 | 0 | 1.494 | 0.00478 | 0.01445 | -9.71 | 153.37 | 1.50633 | 0.0003521 | 0.00013386 | 0.0004441 | 0.458 | 0.107 | 0 | 0.449294 | 0.9975209
|  |  | 395.468 | 9.267 | 0 | 151.4 | 1.491 | 0.00674 | 0.01375 | 1.50763 | 0.066 | 0.00042208 | 0.00013079 | 0.00061682 | 0 | 0.417855 | 0.998416 |  | 395.468 | 6.896 | 0 | 1.495 | 0.00472 | 0.01442 | -9.79 | 153.36 | 1.5064 | 0.00035802 | 0.00013613 | 0.00045166 | 0.466 | 0.109 | 0 | 0.4427445 | 0.9980436
|  |  | 395.635 | 9.224 | 0 | 151.41 | 1.491 | 0.00673 | 0.01381 | 1.50759 | 0.066 | 0.00042011 | 0.00013018 | 0.00061393 | 0 | 0.4244876 | 0.9981199 |  | 395.635 | 6.788 | 0 | 1.495 | 0.0047 | 0.01449 | -9.88 | 153.39 | 1.50635 | 0.00035237 | 0.00013401 | 0.00044453 | 0.459 | 0.107 | 0 | 0.4623929 | 0.9976703
|  |  | 395.802 | 9.249 | 0 | 151.4 | 1.491 | 0.00672 | 0.01374 | 1.50768 | 0.066 | 0.00042125 | 0.00013053 | 0.00061562 | 0 | 0.417855 | 0.9987861 |  | 395.802 | 6.754 | 0 | 1.495 | 0.00466 | 0.01442 | -9.99 | 153.4 | 1.50643 | 0.0003506 | 0.0001334 | 0.00044227 | 0.457 | 0.107 | 0 | 0.4689424 | 0.9982676
|  |  | 395.969 | 9.207 | 0 | 151.41 | 1.491 | 0.00674 | 0.01376 | 1.50759 | 0.066 | 0.00041933 | 0.00012994 | 0.0006128 | 0 | 0.4244876 | 0.9981199 |  | 395.969 | 6.829 | 0 | 1.495 | 0.00473 | 0.01443 | -9.76 | 153.36 | 1.50637 | 0.00035451 | 0.00013478 | 0.00044727 | 0.462 | 0.108 | 0 | 0.4427445 | 0.9978196
|  |  | 396.135 | 9.321 | 0 | 151.43 | 1.491 | 0.00674 | 0.0137 | 1.50747 | 0.066 | 0.00042436 | 0.0001315 | 0.00062018 | 0 | 0.4377529 | 0.9972317 |  | 396.135 | 6.953 | 0 | 1.494 | 0.00472 | 0.01437 | -9.81 | 153.4 | 1.50624 | 0.00036086 | 0.00013723 | 0.0004553 | 0.47 | 0.11 | 0 | 0.4689424 | 0.9968489
|  |  | 396.301 | 9.252 | 0 | 151.4 | 1.491 | 0.0067 | 0.01385 | 1.50769 | 0.066 | 0.00042141 | 0.00013058 | 0.00061585 | 0 | 0.417855 | 0.9988601 |  | 396.301 | 6.757 | 0 | 1.495 | 0.00464 | 0.01453 | -10 | 153.4 | 1.50644 | 0.00035075 | 0.00013345 | 0.00044244 | 0.458 | 0.107 | 0 | 0.4689424 | 0.9983423
|  |  | 396.469 | 9.253 | 0 | 151.42 | 1.491 | 0.00672 | 0.01385 | 1.50752 | 0.066 | 0.0004214 | 0.00013057 | 0.00061582 | 0 | 0.4311202 | 0.9976018 |  | 396.469 | 6.873 | 0 | 1.495 | 0.0047 | 0.01452 | -9.8 | 153.38 | 1.5063 | 0.00035677 | 0.00013565 | 0.00045017 | 0.465 | 0.108 | 0 | 0.4558434 | 0.9972969
|  |  | 396.635 | 9.246 | 0 | 151.41 | 1.491 | 0.00672 | 0.01373 | 1.50756 | 0.066 | 0.00042111 | 0.00013049 | 0.00061543 | 0 | 0.4244876 | 0.9978979 |  | 396.635 | 6.759 | 0 | 1.495 | 0.00466 | 0.01441 | -9.97 | 153.41 | 1.50631 | 0.00035077 | 0.00013344 | 0.00044261 | 0.457 | 0.107 | 0 | 0.4754919 | 0.9973716
|  |  | 396.801 | 9.326 | 0 | 151.42 | 1.491 | 0.00674 | 0.01376 | 1.50747 | 0.066 | 0.00042466 | 0.00013159 | 0.0006206 | 0 | 0.4311202 | 0.9972317 |  | 396.801 | 6.941 | 0 | 1.494 | 0.00471 | 0.01444 | -9.85 | 153.4 | 1.50624 | 0.00036024 | 0.00013699 | 0.00045455 | 0.47 | 0.11 | 0 | 0.4689424 | 0.9968489
|  |  | 396.971 | 9.189 | 0 | 151.4 | 1.491 | 0.00674 | 0.01383 | 1.50763 | 0.065 | 0.0004185 | 0.00012968 | 0.00061157 | 0 | 0.417855 | 0.998416 |  | 396.971 | 6.833 | 0 | 1.495 | 0.00474 | 0.01449 | -9.71 | 153.35 | 1.50641 | 0.0003548 | 0.00013488 | 0.00044759 | 0.462 | 0.108 | 0 | 0.436195 | 0.9981183
|  |  | 397.136 | 9.289 | 0 | 151.41 | 1.491 | 0.00676 | 0.01377 | 1.50756 | 0.066 | 0.00042302 | 0.00013108 | 0.00061817 | 0 | 0.4244876 | 0.9978979 |  | 397.136 | 6.956 | 0 | 1.494 | 0.00475 | 0.01443 | -9.73 | 153.36 | 1.50634 | 0.00036114 | 0.0001373 | 0.00045559 | 0.47 | 0.11 | 0 | 0.4427445 | 0.9975956
|  |  | 397.302 | 9.162 | 0 | 151.42 | 1.491 | 0.00673 | 0.01382 | 1.50754 | 0.065 | 0.00041725 | 0.00012929 | 0.00060977 | 0 | 0.4311202 | 0.9977499 |  | 397.302 | 6.66 | 0 | 1.495 | 0.00468 | 0.01451 | -9.95 | 153.41 | 1.50629 | 0.00034563 | 0.00013147 | 0.00043605 | 0.451 | 0.105 | 0 | 0.4754919 | 0.9972222
|  |  | 397.471 | 9.241 | 0 | 151.42 | 1.491 | 0.00675 | 0.01384 | 1.5075 | 0.066 | 0.0004208 | 0.00013039 | 0.00061492 | 0 | 0.4311202 | 0.9974538 |  | 397.471 | 6.907 | 0 | 1.494 | 0.00475 | 0.0145 | -9.7 | 153.37 | 1.50629 | 0.00035857 | 0.0001363 | 0.00045239 | 0.467 | 0.109 | 0 | 0.449294 | 0.9972222
|  |  | 397.637 | 9.308 | 0 | 151.43 | 1.491 | 0.00672 | 0.01389 | 1.50746 | 0.066 | 0.00042387 | 0.00013134 | 0.00061942 | 0 | 0.4377529 | 0.9971577 |  | 397.637 | 6.947 | 0 | 1.494 | 0.0047 | 0.01456 | -9.8 | 153.4 | 1.50624 | 0.00036057 | 0.00013709 | 0.00045496 | 0.47 | 0.11 | 0 | 0.4689424 | 0.9968489
|  |  | 397.803 | 9.264 | 0 | 151.4 | 1.491 | 0.00672 | 0.0137 | 1.50767 | 0.066 | 0.00042194 | 0.00013075 | 0.00061665 | 0 | 0.417855 | 0.9987121 |  | 397.803 | 6.815 | 0 | 1.495 | 0.00467 | 0.01438 | -9.92 | 153.39 | 1.50643 | 0.00035376 | 0.00013458 | 0.00044629 | 0.461 | 0.108 | 0 | 0.4623929 | 0.9982676
|  |  | 397.969 | 9.248 | 0 | 151.41 | 1.491 | 0.00671 | 0.01379 | 1.50761 | 0.066 | 0.00042119 | 0.00013051 | 0.00061554 | 0 | 0.4244876 | 0.998268 |  | 397.969 | 6.779 | 0 | 1.495 | 0.00466 | 0.01447 | -9.95 | 153.4 | 1.50637 | 0.00035188 | 0.00013386 | 0.00044394 | 0.459 | 0.107 | 0 | 0.4689424 | 0.9978196
|  |  | 398.135 | 9.312 | 0 | 151.43 | 1.491 | 0.00673 | 0.01385 | 1.5075 | 0.066 | 0.00042402 | 0.00013139 | 0.00061965 | 0 | 0.4377529 | 0.9974538 |  | 398.135 | 6.936 | 0 | 1.495 | 0.00471 | 0.01452 | -9.82 | 153.4 | 1.50627 | 0.00035998 | 0.00013688 | 0.00045417 | 0.469 | 0.109 | 0 | 0.4689424 | 0.9970729
|  |  | 398.304 | 9.174 | 0 | 151.41 | 1.491 | 0.00676 | 0.0139 | 1.5076 | 0.065 | 0.00041776 | 0.00012945 | 0.00061045 | 0 | 0.4244876 | 0.998194 |  | 398.304 | 6.835 | 0 | 1.494 | 0.00476 | 0.01456 | -9.67 | 153.35 | 1.50639 | 0.00035491 | 0.0001349 | 0.00044765 | 0.462 | 0.108 | 0 | 0.436195 | 0.9979689
|  |  | 398.473 | 9.399 | 0 | 151.43 | 1.491 | 0.0067 | 0.01387 | 1.50745 | 0.067 | 0.00042802 | 0.00013262 | 0.00062552 | 0 | 0.4377529 | 0.9970837 |  | 398.473 | 6.991 | 0 | 1.495 | 0.00465 | 0.01455 | -9.94 | 153.43 | 1.50621 | 0.00036272 | 0.00013796 | 0.00045772 | 0.473 | 0.11 | 0 | 0.4885908 | 0.9966249
|  |  | 398.638 | 9.259 | 0 | 151.42 | 1.491 | 0.00671 | 0.01379 | 1.50747 | 0.066 | 0.00042169 | 0.00013066 | 0.00061628 | 0 | 0.4311202 | 0.9972317 |  | 398.638 | 6.778 | 0 | 1.495 | 0.00466 | 0.01447 | -9.97 | 153.42 | 1.50622 | 0.00035171 | 0.00013378 | 0.00044383 | 0.459 | 0.107 | 0 | 0.4820413 | 0.9966995
|  |  | 398.805 | 9.316 | 0 | 151.41 | 1.491 | 0.00671 | 0.01381 | 1.50759 | 0.066 | 0.0004243 | 0.00013147 | 0.00062009 | 0 | 0.4244876 | 0.9981199 |  | 398.805 | 6.827 | 0 | 1.495 | 0.00464 | 0.0145 | -10.03 | 153.42 | 1.50634 | 0.00035431 | 0.00013481 | 0.00044702 | 0.462 | 0.108 | 0 | 0.4820413 | 0.9975956
|  |  | 398.973 | 9.196 | 0 | 151.38 | 1.491 | 0.00675 | 0.01377 | 1.50775 | 0.065 | 0.0004189 | 0.00012981 | 0.00061214 | 0 | 0.4045898 | 0.9993042 |  | 398.973 | 6.822 | 0 | 1.495 | 0.00474 | 0.01443 | -9.75 | 153.34 | 1.50654 | 0.00035434 | 0.00013473 | 0.00044691 | 0.462 | 0.108 | 0 | 0.4296455 | 0.999089
|  |  | 399.136 | 9.26 | 0 | 151.39 | 1.491 | 0.00671 | 0.01378 | 1.50766 | 0.066 | 0.00042184 | 0.00013071 | 0.00061648 | 0 | 0.4112224 | 0.9986381 |  | 399.136 | 6.831 | 0 | 1.495 | 0.00467 | 0.01446 | -9.89 | 153.37 | 1.50643 | 0.00035461 | 0.00013487 | 0.00044741 | 0.462 | 0.108 | 0 | 0.449294 | 0.9982676
|  |  | 399.302 | 9.217 | 0 | 151.39 | 1.491 | 0.00673 | 0.01385 | 1.50768 | 0.066 | 0.00041984 | 0.00013009 | 0.00061353 | 0 | 0.4112224 | 0.9987861 |  | 399.302 | 6.807 | 0 | 1.495 | 0.0047 | 0.01452 | -9.83 | 153.36 | 1.50645 | 0.00035345 | 0.0001344 | 0.00044589 | 0.461 | 0.107 | 0 | 0.4427445 | 0.998417
|  |  | 399.469 | 9.285 | 0 | 151.42 | 1.491 | 0.00672 | 0.01387 | 1.50753 | 0.066 | 0.00042284 | 0.00013102 | 0.00061792 | 0 | 0.4311202 | 0.9976758 |  | 399.469 | 6.84 | 0 | 1.495 | 0.00467 | 0.01455 | -9.93 | 153.41 | 1.50628 | 0.00035496 | 0.00013501 | 0.00044783 | 0.463 | 0.108 | 0 | 0.4754919 | 0.9971476
|  |  | 399.638 | 9.21 | 0 | 151.41 | 1.491 | 0.00675 | 0.01387 | 1.50758 | 0.066 | 0.00041944 | 0.00012997 | 0.00061292 | 0 | 0.4244876 | 0.9980459 |  | 399.638 | 6.891 | 0 | 1.494 | 0.00476 | 0.01453 | -9.66 | 153.35 | 1.50637 | 0.00035782 | 0.00013599 | 0.00045141 | 0.466 | 0.109 | 0 | 0.436195 | 0.9978196
|  |  | 399.803 | 9.23 | 0 | 151.4 | 1.491 | 0.00671 | 0.0138 | 1.50765 | 0.066 | 0.00042044 | 0.00013028 | 0.00061444 | 0 | 0.417855 | 0.9985641 |  | 399.803 | 6.839 | 0 | 1.495 | 0.00469 | 0.01447 | -9.8 | 153.36 | 1.50642 | 0.00035509 | 0.00013501 | 0.00044805 | 0.463 | 0.108 | 0 | 0.4427445 | 0.998193
|  |  | 399.968 | 9.28 | 0 | 151.4 | 1.491 | 0.0067 | 0.01389 | 1.50763 | 0.066 | 0.00042272 | 0.00013098 | 0.00061776 | 0 | 0.417855 | 0.998416 |  | 399.968 | 6.876 | 0 | 1.495 | 0.00467 | 0.01456 | -9.86 | 153.38 | 1.5064 | 0.00035695 | 0.00013574 | 0.00045038 | 0.465 | 0.109 | 0 | 0.4558434 | 0.9980436
|  |  | 400.137 | 9.183 | 0 | 151.39 | 1.491 | 0.00674 | 0.01378 | 1.50768 | 0.065 | 0.00041829 | 0.00012961 | 0.00061127 | 0 | 0.4112224 | 0.9987861 |  | 400.137 | 6.77 | 0 | 1.495 | 0.00471 | 0.01445 | -9.81 | 153.36 | 1.50646 | 0.00035152 | 0.00013367 | 0.00044343 | 0.458 | 0.107 | 0 | 0.4427445 | 0.9984916
|  |  | 400.302 | 9.217 | 0 | 151.38 | 1.491 | 0.00672 | 0.01385 | 1.50772 | 0.066 | 0.00041992 | 0.00013012 | 0.00061365 | 0 | 0.4045898 | 0.9990822 |  | 400.302 | 6.822 | 0 | 1.495 | 0.0047 | 0.01452 | -9.81 | 153.35 | 1.50649 | 0.00035423 | 0.00013469 | 0.00044688 | 0.462 | 0.108 | 0 | 0.436195 | 0.9987157
|  |  | 400.469 | 9.236 | 0 | 151.4 | 1.491 | 0.00674 | 0.01382 | 1.50763 | 0.066 | 0.00042067 | 0.00013035 | 0.00061475 | 0 | 0.417855 | 0.998416 |  | 400.469 | 6.837 | 0 | 1.495 | 0.00471 | 0.01449 | -9.82 | 153.37 | 1.5064 | 0.00035496 | 0.00013498 | 0.0004478 | 0.463 | 0.108 | 0 | 0.449294 | 0.9980436
|  |  | 400.636 | 9.206 | 0 | 151.41 | 1.491 | 0.00676 | 0.01376 | 1.50756 | 0.066 | 0.00041924 | 0.00012991 | 0.00061265 | 0 | 0.4244876 | 0.9978979 |  | 400.636 | 6.938 | 0 | 1.494 | 0.00479 | 0.01441 | -9.56 | 153.32 | 1.50637 | 0.00036028 | 0.0001369 | 0.00045457 | 0.469 | 0.109 | 0 | 0.4165466 | 0.9978196
|  |  | 400.803 | 9.322 | 0 | 151.42 | 1.491 | 0.00673 | 0.01377 | 1.50754 | 0.066 | 0.0004245 | 0.00013154 | 0.00062037 | 0 | 0.4311202 | 0.9977499 |  | 400.803 | 6.991 | 0 | 1.495 | 0.00472 | 0.01444 | -9.75 | 153.37 | 1.50632 | 0.00036291 | 0.00013797 | 0.00045791 | 0.473 | 0.11 | 0 | 0.449294 | 0.9974462
|  |  | 400.968 | 9.238 | 0 | 151.4 | 1.491 | 0.00673 | 0.01389 | 1.50768 | 0.066 | 0.00042075 | 0.00013037 | 0.00061485 | 0 | 0.417855 | 0.9987861 |  | 400.968 | 6.804 | 0 | 1.495 | 0.00469 | 0.01456 | -9.88 | 153.38 | 1.50644 | 0.00035326 | 0.00013436 | 0.00044556 | 0.461 | 0.107 | 0 | 0.4558434 | 0.9983423
|  |  | 401.135 | 9.211 | 0 | 151.42 | 1.491 | 0.00676 | 0.01377 | 1.50751 | 0.066 | 0.00041944 | 0.00012997 | 0.00061294 | 0 | 0.4311202 | 0.9975278 |  | 401.135 | 6.906 | 0 | 1.494 | 0.00478 | 0.01443 | -9.63 | 153.35 | 1.50631 | 0.00035855 | 0.00013627 | 0.00045236 | 0.467 | 0.109 | 0 | 0.436195 | 0.9973716
|  |  | 401.302 | 9.196 | 0 | 151.4 | 1.491 | 0.00674 | 0.01387 | 1.50762 | 0.066 | 0.00041885 | 0.00012978 | 0.00061206 | 0 | 0.417855 | 0.998342 |  | 401.302 | 6.77 | 0 | 1.495 | 0.00471 | 0.01455 | -9.84 | 153.38 | 1.50639 | 0.00035148 | 0.00013366 | 0.00044335 | 0.458 | 0.107 | 0 | 0.4558434 | 0.9979689
|  |  | 401.468 | 9.259 | 0 | 151.43 | 1.491 | 0.00674 | 0.01392 | 1.50749 | 0.066 | 0.00042159 | 0.00013063 | 0.00061607 | 0 | 0.4377529 | 0.9973798 |  | 401.468 | 6.911 | 0 | 1.494 | 0.00473 | 0.01458 | -9.74 | 153.39 | 1.50627 | 0.00035873 | 0.00013637 | 0.00045257 | 0.467 | 0.109 | 0 | 0.4623929 | 0.9970729
|  |  | 401.636 | 9.295 | 0 | 151.43 | 1.491 | 0.00675 | 0.01382 | 1.50749 | 0.066 | 0.00042321 | 0.00013114 | 0.00061845 | 0 | 0.4377529 | 0.9973798 |  | 401.636 | 6.99 | 0 | 1.494 | 0.00475 | 0.01449 | -9.68 | 153.37 | 1.50628 | 0.00036287 | 0.00013793 | 0.00045782 | 0.473 | 0.11 | 0 | 0.449294 | 0.9971476
|  |  | 401.803 | 9.277 | 0 | 151.39 | 1.491 | 0.00672 | 0.01388 | 1.5077 | 0.066 | 0.00042258 | 0.00013094 | 0.00061753 | 0 | 0.4112224 | 0.9989341 |  | 401.803 | 6.921 | 0 | 1.495 | 0.0047 | 0.01455 | -9.77 | 153.35 | 1.50648 | 0.00035939 | 0.00013664 | 0.00045339 | 0.468 | 0.109 | 0 | 0.436195 | 0.998641
|  |  | 401.971 | 9.275 | 0 | 151.44 | 1.491 | 0.00671 | 0.01384 | 1.50741 | 0.066 | 0.0004223 | 0.00013085 | 0.00061716 | 0 | 0.4443855 | 0.9967876 |  | 401.971 | 6.984 | 0 | 1.494 | 0.00472 | 0.0145 | -9.65 | 153.38 | 1.5062 | 0.00036247 | 0.00013775 | 0.00045748 | 0.472 | 0.11 | 0 | 0.4558434 | 0.9965502
|  |  | 402.136 | 9.283 | 0 | 151.4 | 1.491 | 0.00672 | 0.01378 | 1.50764 | 0.066 | 0.00042285 | 0.00013102 | 0.00061796 | 0 | 0.417855 | 0.99849 |  | 402.136 | 6.879 | 0 | 1.495 | 0.00468 | 0.01446 | -9.86 | 153.38 | 1.50641 | 0.0003571 | 0.00013581 | 0.00045054 | 0.466 | 0.109 | 0 | 0.4558434 | 0.9981183
|  |  | 402.301 | 9.285 | 0 | 151.4 | 1.491 | 0.00672 | 0.01379 | 1.50761 | 0.066 | 0.00042289 | 0.00013104 | 0.00061802 | 0 | 0.417855 | 0.998268 |  | 402.301 | 6.871 | 0 | 1.495 | 0.00468 | 0.01446 | -9.88 | 153.38 | 1.50638 | 0.00035666 | 0.00013564 | 0.00044999 | 0.465 | 0.108 | 0 | 0.4558434 | 0.9978943
|  |  | 402.471 | 9.269 | 0 | 151.42 | 1.491 | 0.00674 | 0.01376 | 1.50746 | 0.066 | 0.00042215 | 0.00013081 | 0.00061693 | 0 | 0.4311202 | 0.9971577 |  | 402.471 | 6.935 | 0 | 1.494 | 0.00473 | 0.01443 | -9.72 | 153.37 | 1.50625 | 0.00035996 | 0.00013682 | 0.0004543 | 0.469 | 0.109 | 0 | 0.449294 | 0.9969235
|  |  | 402.636 | 9.384 | 0 | 151.41 | 1.491 | 0.00668 | 0.01392 | 1.50756 | 0.067 | 0.00042749 | 0.00013245 | 0.00062475 | 0 | 0.4244876 | 0.9978979 |  | 402.636 | 6.95 | 0 | 1.495 | 0.00462 | 0.0146 | -9.98 | 153.41 | 1.50631 | 0.00036067 | 0.00013718 | 0.00045517 | 0.471 | 0.11 | 0 | 0.4754919 | 0.9973716
|  |  | 402.801 | 9.261 | 0 | 151.41 | 1.491 | 0.00673 | 0.0138 | 1.50762 | 0.066 | 0.0004218 | 0.0001307 | 0.00061641 | 0 | 0.4244876 | 0.998342 |  | 402.801 | 6.875 | 0 | 1.495 | 0.00471 | 0.01448 | -9.81 | 153.37 | 1.50639 | 0.0003569 | 0.00013572 | 0.00045026 | 0.465 | 0.108 | 0 | 0.449294 | 0.9979689
|  |  | 402.969 | 9.328 | 0 | 151.44 | 1.491 | 0.0067 | 0.01382 | 1.50743 | 0.066 | 0.00042478 | 0.00013162 | 0.0006208 | 0 | 0.4443855 | 0.9969357 |  | 402.969 | 6.898 | 0 | 1.495 | 0.00465 | 0.0145 | -9.93 | 153.43 | 1.50619 | 0.0003579 | 0.00013613 | 0.00045166 | 0.467 | 0.109 | 0 | 0.4885908 | 0.9964755
|  |  | 403.136 | 9.284 | 0 | 151.4 | 1.491 | 0.00674 | 0.01378 | 1.5076 | 0.066 | 0.00042285 | 0.00013103 | 0.00061794 | 0 | 0.417855 | 0.998194 |  | 403.136 | 6.937 | 0 | 1.495 | 0.00473 | 0.01445 | -9.75 | 153.35 | 1.50638 | 0.00036017 | 0.00013692 | 0.00045442 | 0.469 | 0.109 | 0 | 0.436195 | 0.9978943
|  |  | 403.303 | 9.333 | 0 | 151.42 | 1.491 | 0.00673 | 0.01376 | 1.50751 | 0.066 | 0.00042505 | 0.00013171 | 0.00062118 | 0 | 0.4311202 | 0.9975278 |  | 403.303 | 6.944 | 0 | 1.495 | 0.0047 | 0.01444 | -9.86 | 153.39 | 1.50627 | 0.00036037 | 0.00013704 | 0.00045472 | 0.47 | 0.11 | 0 | 0.4623929 | 0.9970729
|  |  | 403.469 | 9.31 | 0 | 151.4 | 1.491 | 0.00671 | 0.01377 | 1.50763 | 0.066 | 0.00042406 | 0.0001314 | 0.00061974 | 0 | 0.417855 | 0.998416 |  | 403.469 | 6.84 | 0 | 1.495 | 0.00465 | 0.01445 | -9.99 | 153.4 | 1.50638 | 0.000355 | 0.00013506 | 0.00044788 | 0.463 | 0.108 | 0 | 0.4689424 | 0.9978943
|  |  | 403.635 | 9.243 | 0 | 151.4 | 1.491 | 0.00672 | 0.01385 | 1.50762 | 0.066 | 0.00042101 | 0.00013045 | 0.00061525 | 0 | 0.417855 | 0.998342 |  | 403.635 | 6.848 | 0 | 1.495 | 0.00469 | 0.01453 | -9.82 | 153.37 | 1.5064 | 0.00035553 | 0.00013518 | 0.00044858 | 0.463 | 0.108 | 0 | 0.449294 | 0.9980436
|  |  | 403.802 | 9.237 | 0 | 151.39 | 1.491 | 0.00672 | 0.01376 | 1.50764 | 0.066 | 0.0004208 | 0.00013039 | 0.00061496 | 0 | 0.4112224 | 0.99849 |  | 403.802 | 6.815 | 0 | 1.495 | 0.00469 | 0.01443 | -9.86 | 153.37 | 1.5064 | 0.0003538 | 0.00013454 | 0.00044642 | 0.461 | 0.108 | 0 | 0.449294 | 0.9980436
|  |  | 403.969 | 9.301 | 0 | 151.41 | 1.491 | 0.00669 | 0.0139 | 1.5076 | 0.066 | 0.00042368 | 0.00013127 | 0.00061917 | 0 | 0.4244876 | 0.998194 |  | 403.969 | 6.844 | 0 | 1.495 | 0.00464 | 0.01458 | -9.97 | 153.41 | 1.50635 | 0.00035519 | 0.0001351 | 0.00044817 | 0.463 | 0.108 | 0 | 0.4754919 | 0.9976703
|  |  | 404.135 | 9.257 | 0 | 151.41 | 1.491 | 0.00672 | 0.01385 | 1.50755 | 0.066 | 0.00042161 | 0.00013064 | 0.00061612 | 0 | 0.4244876 | 0.9978239 |  | 404.135 | 6.877 | 0 | 1.495 | 0.0047 | 0.01452 | -9.8 | 153.38 | 1.50632 | 0.00035697 | 0.00013572 | 0.00045044 | 0.465 | 0.108 | 0 | 0.4558434 | 0.9974462
|  |  | 404.301 | 9.354 | 0 | 151.41 | 1.491 | 0.00668 | 0.01391 | 1.50757 | 0.067 | 0.0004261 | 0.00013202 | 0.0006227 | 0 | 0.4244876 | 0.9979719 |  | 404.301 | 6.947 | 0 | 1.495 | 0.00464 | 0.01459 | -9.91 | 153.4 | 1.50633 | 0.00036057 | 0.00013712 | 0.00045503 | 0.47 | 0.11 | 0 | 0.4689424 | 0.9975209
|  |  | 404.469 | 9.173 | 0 | 151.42 | 1.491 | 0.00675 | 0.01382 | 1.50747 | 0.065 | 0.00041778 | 0.00012945 | 0.00061051 | 0 | 0.4311202 | 0.9972317 |  | 404.469 | 6.78 | 0 | 1.494 | 0.00473 | 0.0145 | -9.77 | 153.38 | 1.50625 | 0.00035194 | 0.00013378 | 0.00044407 | 0.459 | 0.107 | 0 | 0.4558434 | 0.9969235
|  |  | 404.635 | 9.316 | 0 | 151.41 | 1.491 | 0.00669 | 0.01384 | 1.50754 | 0.066 | 0.00042438 | 0.00013149 | 0.00062021 | 0 | 0.4244876 | 0.9977499 |  | 404.635 | 6.899 | 0 | 1.495 | 0.00465 | 0.01453 | -9.9 | 153.39 | 1.5063 | 0.00035803 | 0.00013615 | 0.00045186 | 0.467 | 0.109 | 0 | 0.4623929 | 0.9972969
|  |  | 404.801 | 9.281 | 0 | 151.4 | 1.491 | 0.00672 | 0.01377 | 1.50761 | 0.066 | 0.00042275 | 0.00013099 | 0.00061781 | 0 | 0.417855 | 0.998268 |  | 404.801 | 6.875 | 0 | 1.495 | 0.00469 | 0.01444 | -9.86 | 153.37 | 1.50638 | 0.00035692 | 0.00013573 | 0.00045034 | 0.465 | 0.108 | 0 | 0.449294 | 0.9978943
|  |  | 404.968 | 9.243 | 0 | 151.42 | 1.491 | 0.00672 | 0.0138 | 1.50747 | 0.066 | 0.00042096 | 0.00013044 | 0.00061519 | 0 | 0.4311202 | 0.9972317 |  | 404.968 | 6.821 | 0 | 1.495 | 0.00469 | 0.01448 | -9.86 | 153.4 | 1.50623 | 0.00035397 | 0.0001346 | 0.0004467 | 0.461 | 0.108 | 0 | 0.4689424 | 0.9967742
|  |  | 405.135 | 9.191 | 0 | 151.39 | 1.491 | 0.00674 | 0.01384 | 1.50762 | 0.065 | 0.0004187 | 0.00012974 | 0.00061186 | 0 | 0.4112224 | 0.998342 |  | 405.135 | 6.787 | 0 | 1.495 | 0.00471 | 0.01451 | -9.8 | 153.36 | 1.50639 | 0.00035237 | 0.00013397 | 0.00044458 | 0.459 | 0.107 | 0 | 0.4427445 | 0.9979689
|  |  | 405.302 | 9.263 | 0 | 151.41 | 1.491 | 0.00674 | 0.01378 | 1.50754 | 0.066 | 0.00042185 | 0.00013072 | 0.00061648 | 0 | 0.4244876 | 0.9977499 |  | 405.302 | 6.891 | 0 | 1.495 | 0.00472 | 0.01445 | -9.79 | 153.37 | 1.50631 | 0.0003577 | 0.000136 | 0.00045134 | 0.466 | 0.109 | 0 | 0.449294 | 0.9973716
|  |  | 405.468 | 9.228 | 0 | 151.38 | 1.491 | 0.00672 | 0.01377 | 1.5077 | 0.066 | 0.00042037 | 0.00013026 | 0.00061432 | 0 | 0.4045898 | 0.9989341 |  | 405.468 | 6.833 | 0 | 1.495 | 0.0047 | 0.01444 | -9.81 | 153.35 | 1.50647 | 0.00035482 | 0.00013492 | 0.00044767 | 0.462 | 0.108 | 0 | 0.436195 | 0.9985663
|  |  | 405.635 | 9.265 | 0 | 151.41 | 1.491 | 0.00673 | 0.0138 | 1.50754 | 0.066 | 0.00042199 | 0.00013076 | 0.00061669 | 0 | 0.4244876 | 0.9977499 |  | 405.635 | 6.885 | 0 | 1.495 | 0.00471 | 0.01447 | -9.8 | 153.37 | 1.50632 | 0.00035741 | 0.00013588 | 0.00045101 | 0.466 | 0.109 | 0 | 0.449294 | 0.9974462
|  |  | 405.802 | 9.33 | 0 | 151.42 | 1.491 | 0.00674 | 0.01388 | 1.50749 | 0.066 | 0.00042488 | 0.00013165 | 0.00062087 | 0 | 0.4311202 | 0.9973798 |  | 405.802 | 6.968 | 0 | 1.494 | 0.00472 | 0.01455 | -9.81 | 153.39 | 1.50626 | 0.00036166 | 0.0001375 | 0.00045628 | 0.471 | 0.11 | 0 | 0.4623929 | 0.9969982
|  |  | 405.968 | 9.201 | 0 | 151.41 | 1.491 | 0.00675 | 0.0138 | 1.50757 | 0.066 | 0.00041905 | 0.00012985 | 0.00061236 | 0 | 0.4244876 | 0.9979719 |  | 405.968 | 6.807 | 0 | 1.495 | 0.00473 | 0.01447 | -9.79 | 153.37 | 1.50634 | 0.00035338 | 0.00013436 | 0.00044581 | 0.46 | 0.107 | 0 | 0.449294 | 0.9975956
|  |  | 406.135 | 9.339 | 0 | 151.39 | 1.491 | 0.00669 | 0.01382 | 1.50765 | 0.067 | 0.00042547 | 0.00013183 | 0.0006218 | 0 | 0.4112224 | 0.9985641 |  | 406.135 | 6.95 | 0 | 1.495 | 0.00466 | 0.0145 | -9.87 | 153.37 | 1.50642 | 0.00036079 | 0.0001372 | 0.00045529 | 0.47 | 0.11 | 0 | 0.449294 | 0.998193
|  |  | 406.301 | 9.376 | 0 | 151.41 | 1.491 | 0.00668 | 0.01379 | 1.50754 | 0.067 | 0.00042708 | 0.00013233 | 0.00062419 | 0 | 0.4244876 | 0.9977499 |  | 406.301 | 6.897 | 0 | 1.495 | 0.00461 | 0.01449 | -10.05 | 153.42 | 1.50628 | 0.00035785 | 0.00013614 | 0.00045165 | 0.467 | 0.109 | 0 | 0.4820413 | 0.9971476
|  |  | 406.469 | 9.209 | 0 | 151.42 | 1.491 | 0.00673 | 0.01384 | 1.50746 | 0.066 | 0.00041942 | 0.00012996 | 0.00061292 | 0 | 0.4311202 | 0.9971577 |  | 406.469 | 6.838 | 0 | 1.494 | 0.00472 | 0.01451 | -9.75 | 153.37 | 1.50624 | 0.00035493 | 0.00013491 | 0.00044792 | 0.462 | 0.108 | 0 | 0.449294 | 0.9968489
|  |  | 406.635 | 9.193 | 0 | 151.41 | 1.491 | 0.00675 | 0.01377 | 1.50752 | 0.065 | 0.00041866 | 0.00012973 | 0.00061182 | 0 | 0.4244876 | 0.9976018 |  | 406.635 | 6.88 | 0 | 1.494 | 0.00476 | 0.01443 | -9.64 | 153.34 | 1.50632 | 0.0003572 | 0.00013575 | 0.00045073 | 0.465 | 0.108 | 0 | 0.4296455 | 0.9974462
|  |  | 406.804 | 9.258 | 0 | 151.43 | 1.491 | 0.00675 | 0.01382 | 1.50737 | 0.066 | 0.0004216 | 0.00013064 | 0.0006161 | 0 | 0.4377529 | 0.9964916 |  | 406.804 | 6.938 | 0 | 1.494 | 0.00475 | 0.01449 | -9.69 | 153.37 | 1.50617 | 0.00036011 | 0.00013685 | 0.00045447 | 0.469 | 0.109 | 0 | 0.449294 | 0.9963262
|  |  | 406.971 | 9.221 | 0 | 151.39 | 1.491 | 0.00671 | 0.01391 | 1.50767 | 0.066 | 0.0004201 | 0.00013017 | 0.0006139 | 0 | 0.4112224 | 0.9987121 |  | 406.971 | 6.78 | 0 | 1.495 | 0.00467 | 0.01459 | -9.89 | 153.37 | 1.50644 | 0.00035201 | 0.00013387 | 0.0004441 | 0.459 | 0.107 | 0 | 0.449294 | 0.9983423
|  |  | 407.136 | 9.219 | 0 | 151.4 | 1.491 | 0.00671 | 0.0139 | 1.50757 | 0.066 | 0.00041996 | 0.00013012 | 0.0006137 | 0 | 0.417855 | 0.9979719 |  | 407.136 | 6.874 | 0 | 1.495 | 0.00471 | 0.01457 | -9.71 | 153.35 | 1.50636 | 0.00035691 | 0.00013565 | 0.00045042 | 0.465 | 0.108 | 0 | 0.436195 | 0.9977449
|  |  | 407.303 | 9.255 | 0 | 151.4 | 1.491 | 0.00675 | 0.01373 | 1.50749 | 0.066 | 0.00042155 | 0.00013063 | 0.00061605 | 0 | 0.417855 | 0.9973798 |  | 407.303 | 6.858 | 0 | 1.494 | 0.00472 | 0.01441 | -9.82 | 153.37 | 1.50626 | 0.00035599 | 0.00013534 | 0.00044924 | 0.464 | 0.108 | 0 | 0.449294 | 0.9969982
|  |  | 407.472 | 9.171 | 0 | 151.4 | 1.491 | 0.00675 | 0.01372 | 1.5076 | 0.065 | 0.00041773 | 0.00012944 | 0.00061046 | 0 | 0.417855 | 0.998194 |  | 407.472 | 6.792 | 0 | 1.495 | 0.00474 | 0.01439 | -9.74 | 153.35 | 1.50638 | 0.00035265 | 0.00013406 | 0.00044496 | 0.459 | 0.107 | 0 | 0.436195 | 0.9978943
|  |  | 407.636 | 9.24 | 0 | 151.43 | 1.491 | 0.00672 | 0.01386 | 1.50745 | 0.066 | 0.00042082 | 0.00013039 | 0.00061498 | 0 | 0.4377529 | 0.9970837 |  | 407.636 | 6.891 | 0 | 1.494 | 0.00472 | 0.01453 | -9.73 | 153.38 | 1.50623 | 0.00035768 | 0.00013595 | 0.00045139 | 0.466 | 0.109 | 0 | 0.4558434 | 0.9967742
|  |  | 407.802 | 9.27 | 0 | 151.39 | 1.491 | 0.00671 | 0.01388 | 1.50767 | 0.066 | 0.00042233 | 0.00013086 | 0.00061718 | 0 | 0.4112224 | 0.9987121 |  | 407.802 | 6.944 | 0 | 1.495 | 0.00471 | 0.01454 | -9.71 | 153.33 | 1.50646 | 0.00036059 | 0.00013706 | 0.00045502 | 0.47 | 0.109 | 0 | 0.4230961 | 0.9984916
|  |  | 407.968 | 9.308 | 0 | 151.39 | 1.491 | 0.00673 | 0.01383 | 1.50763 | 0.066 | 0.00042402 | 0.00013139 | 0.00061964 | 0 | 0.4112224 | 0.998416 |  | 407.968 | 6.961 | 0 | 1.495 | 0.00471 | 0.0145 | -9.77 | 153.35 | 1.50641 | 0.00036141 | 0.0001374 | 0.000456 | 0.471 | 0.11 | 0 | 0.436195 | 0.9981183
|  |  | 408.135 | 9.323 | 0 | 151.42 | 1.491 | 0.0067 | 0.0139 | 1.5075 | 0.066 | 0.00042461 | 0.00013156 | 0.00062053 | 0 | 0.4311202 | 0.9974538 |  | 408.135 | 6.966 | 0 | 1.495 | 0.00468 | 0.01457 | -9.8 | 153.38 | 1.50627 | 0.00036157 | 0.00013745 | 0.00045632 | 0.471 | 0.11 | 0 | 0.4558434 | 0.9970729
|  |  | 408.304 | 9.207 | 0 | 151.4 | 1.491 | 0.00671 | 0.01389 | 1.50763 | 0.066 | 0.00041942 | 0.00012996 | 0.00061292 | 0 | 0.417855 | 0.998416 |  | 408.304 | 6.78 | 0 | 1.495 | 0.00467 | 0.01457 | -9.85 | 153.37 | 1.5064 | 0.00035198 | 0.00013384 | 0.00044412 | 0.459 | 0.107 | 0 | 0.449294 | 0.9980436
|  |  | 408.47 | 9.24 | 0 | 151.4 | 1.491 | 0.00669 | 0.01385 | 1.50758 | 0.066 | 0.00042089 | 0.00013041 | 0.0006151 | 0 | 0.417855 | 0.9980459 |  | 408.47 | 6.815 | 0 | 1.495 | 0.00466 | 0.01452 | -9.87 | 153.38 | 1.50634 | 0.00035375 | 0.00013451 | 0.00044643 | 0.461 | 0.108 | 0 | 0.4558434 | 0.9975956
|  |  | 408.635 | 9.311 | 0 | 151.43 | 1.491 | 0.00672 | 0.01381 | 1.50743 | 0.066 | 0.000424 | 0.00013138 | 0.00061964 | 0 | 0.4377529 | 0.9969357 |  | 408.635 | 6.917 | 0 | 1.494 | 0.00469 | 0.01449 | -9.86 | 153.41 | 1.5062 | 0.00035893 | 0.00013649 | 0.00045293 | 0.468 | 0.109 | 0 | 0.4754919 | 0.9965502
|  |  | 408.801 | 9.296 | 0 | 151.39 | 1.491 | 0.00672 | 0.01398 | 1.50767 | 0.066 | 0.00042348 | 0.00013121 | 0.00061882 | 0 | 0.4112224 | 0.9987121 |  | 408.801 | 6.976 | 0 | 1.495 | 0.00472 | 0.01465 | -9.72 | 153.34 | 1.50646 | 0.00036228 | 0.0001377 | 0.00045704 | 0.472 | 0.11 | 0 | 0.4296455 | 0.9984916
|  |  | 408.968 | 9.295 | 0 | 151.4 | 1.491 | 0.00668 | 0.0139 | 1.50761 | 0.066 | 0.00042339 | 0.00013118 | 0.00061876 | 0 | 0.417855 | 0.998268 |  | 408.968 | 6.882 | 0 | 1.495 | 0.00465 | 0.01458 | -9.89 | 153.39 | 1.50638 | 0.0003572 | 0.00013584 | 0.00045075 | 0.466 | 0.109 | 0 | 0.4623929 | 0.9978943
|  |  | 409.136 | 9.283 | 0 | 151.41 | 1.491 | 0.00675 | 0.01382 | 1.50753 | 0.066 | 0.00042283 | 0.00013102 | 0.00061789 | 0 | 0.4244876 | 0.9976758 |  | 409.136 | 6.949 | 0 | 1.494 | 0.00474 | 0.01449 | -9.73 | 153.36 | 1.50632 | 0.00036074 | 0.00013712 | 0.00045518 | 0.47 | 0.11 | 0 | 0.4427445 | 0.9974462
|  |  | 409.303 | 9.241 | 0 | 151.43 | 1.49 | 0.00676 | 0.01371 | 1.50739 | 0.066 | 0.00042081 | 0.0001304 | 0.00061496 | 0 | 0.4377529 | 0.9966396 |  | 409.303 | 6.96 | 0 | 1.494 | 0.00478 | 0.01437 | -9.6 | 153.35 | 1.50619 | 0.00036128 | 0.00013727 | 0.00045599 | 0.47 | 0.11 | 0 | 0.436195 | 0.9964755
|  |  | 409.468 | 9.332 | 0 | 151.43 | 1.491 | 0.00671 | 0.01388 | 1.50745 | 0.066 | 0.000425 | 0.00013169 | 0.0006211 | 0 | 0.4377529 | 0.9970837 |  | 409.468 | 6.967 | 0 | 1.495 | 0.00469 | 0.01455 | -9.82 | 153.39 | 1.50623 | 0.00036156 | 0.00013746 | 0.00045629 | 0.471 | 0.11 | 0 | 0.4623929 | 0.9967742
|  |  | 409.634 | 9.345 | 0 | 151.44 | 1.491 | 0.00667 | 0.01392 | 1.5074 | 0.067 | 0.00042559 | 0.00013186 | 0.00062198 | 0 | 0.4443855 | 0.9967136 |  | 409.634 | 6.971 | 0 | 1.495 | 0.00464 | 0.0146 | -9.85 | 153.41 | 1.50617 | 0.0003617 | 0.00013752 | 0.00045656 | 0.472 | 0.11 | 0 | 0.4754919 | 0.9963262
|  |  | 409.802 | 9.213 | 0 | 151.39 | 1.491 | 0.00672 | 0.01387 | 1.50767 | 0.066 | 0.00041973 | 0.00013005 | 0.00061336 | 0 | 0.4112224 | 0.9987121 |  | 409.802 | 6.826 | 0 | 1.495 | 0.0047 | 0.01454 | -9.79 | 153.35 | 1.50645 | 0.00035443 | 0.00013474 | 0.00044717 | 0.462 | 0.108 | 0 | 0.436195 | 0.998417
|  |  | 409.97 | 9.25 | 0 | 151.43 | 1.491 | 0.00676 | 0.0139 | 1.50743 | 0.066 | 0.00042125 | 0.00013053 | 0.00061555 | 0 | 0.4377529 | 0.9969357 |  | 409.97 | 6.955 | 0 | 1.494 | 0.00477 | 0.01456 | -9.64 | 153.36 | 1.50623 | 0.00036107 | 0.0001372 | 0.0004556 | 0.47 | 0.11 | 0 | 0.4427445 | 0.9967742
|  |  | 410.139 | 9.362 | 0 | 151.42 | 1.491 | 0.00672 | 0.01386 | 1.50743 | 0.067 | 0.00042639 | 0.00013212 | 0.00062312 | 0 | 0.4311202 | 0.9969357 |  | 410.139 | 6.919 | 0 | 1.495 | 0.00466 | 0.01454 | -9.97 | 153.42 | 1.50618 | 0.00035901 | 0.00013654 | 0.00045307 | 0.468 | 0.109 | 0 | 0.4820413 | 0.9964008
|  |  | 410.302 | 9.272 | 0 | 151.42 | 1.491 | 0.00672 | 0.01384 | 1.50747 | 0.066 | 0.00042228 | 0.00013085 | 0.00061711 | 0 | 0.4311202 | 0.9972317 |  | 410.302 | 6.917 | 0 | 1.494 | 0.00471 | 0.01451 | -9.76 | 153.37 | 1.50625 | 0.00035905 | 0.00013648 | 0.00045313 | 0.468 | 0.109 | 0 | 0.449294 | 0.9969235
|  |  | 410.469 | 9.259 | 0 | 151.41 | 1.491 | 0.00672 | 0.01386 | 1.50756 | 0.066 | 0.00042171 | 0.00013067 | 0.00061627 | 0 | 0.4244876 | 0.9978979 |  | 410.469 | 6.823 | 0 | 1.495 | 0.00468 | 0.01454 | -9.9 | 153.39 | 1.50632 | 0.00035412 | 0.00013467 | 0.00044679 | 0.462 | 0.108 | 0 | 0.4623929 | 0.9974462
|  |  | 410.638 | 9.226 | 0 | 151.39 | 1.491 | 0.00677 | 0.01379 | 1.50768 | 0.066 | 0.00042025 | 0.00013023 | 0.0006141 | 0 | 0.4112224 | 0.9987861 |  | 410.638 | 6.941 | 0 | 1.495 | 0.00478 | 0.01444 | -9.61 | 153.31 | 1.50648 | 0.00036051 | 0.000137 | 0.00045479 | 0.469 | 0.109 | 0 | 0.4099971 | 0.998641
|  |  | 410.805 | 9.289 | 0 | 151.43 | 1.491 | 0.00674 | 0.01385 | 1.50746 | 0.066 | 0.00042299 | 0.00013107 | 0.00061813 | 0 | 0.4377529 | 0.9971577 |  | 410.805 | 6.988 | 0 | 1.494 | 0.00475 | 0.01452 | -9.67 | 153.36 | 1.50626 | 0.00036274 | 0.00013786 | 0.00045772 | 0.472 | 0.11 | 0 | 0.4427445 | 0.9969982
|  |  | 410.969 | 9.302 | 0 | 151.43 | 1.491 | 0.00672 | 0.01386 | 1.50746 | 0.066 | 0.00042361 | 0.00013126 | 0.00061904 | 0 | 0.4377529 | 0.9971577 |  | 410.969 | 7.016 | 0 | 1.494 | 0.00473 | 0.01453 | -9.66 | 153.36 | 1.50625 | 0.00036416 | 0.00013839 | 0.00045957 | 0.474 | 0.111 | 0 | 0.4427445 | 0.9969235
|  |  | 411.135 | 9.197 | 0 | 151.38 | 1.491 | 0.0067 | 0.01383 | 1.50771 | 0.066 | 0.00041898 | 0.00012982 | 0.0006123 | 0 | 0.4045898 | 0.9990082 |  | 411.135 | 6.809 | 0 | 1.495 | 0.00468 | 0.01451 | -9.78 | 153.34 | 1.50649 | 0.00035358 | 0.00013443 | 0.00044615 | 0.461 | 0.107 | 0 | 0.4296455 | 0.9987157
|  |  | 411.302 | 9.285 | 0 | 151.4 | 1.491 | 0.00674 | 0.01381 | 1.5076 | 0.066 | 0.00042291 | 0.00013104 | 0.00061802 | 0 | 0.417855 | 0.998194 |  | 411.302 | 6.974 | 0 | 1.495 | 0.00474 | 0.01447 | -9.69 | 153.35 | 1.50639 | 0.00036212 | 0.00013764 | 0.00045689 | 0.472 | 0.11 | 0 | 0.436195 | 0.9979689
|  |  | 411.468 | 9.221 | 0 | 151.4 | 1.491 | 0.00673 | 0.01381 | 1.50758 | 0.066 | 0.00042 | 0.00013014 | 0.00061377 | 0 | 0.417855 | 0.9980459 |  | 411.468 | 6.879 | 0 | 1.495 | 0.00473 | 0.01447 | -9.71 | 153.35 | 1.50637 | 0.00035715 | 0.00013575 | 0.00045068 | 0.465 | 0.108 | 0 | 0.436195 | 0.9978196
|  |  | 411.634 | 9.374 | 0 | 151.41 | 1.491 | 0.00669 | 0.01378 | 1.50754 | 0.067 | 0.00042699 | 0.0001323 | 0.00062404 | 0 | 0.4244876 | 0.9977499 |  | 411.634 | 6.993 | 0 | 1.495 | 0.00466 | 0.01446 | -9.88 | 153.39 | 1.50631 | 0.00036292 | 0.00013801 | 0.00045803 | 0.473 | 0.11 | 0 | 0.4623929 | 0.9973716
|  |  | 411.802 | 9.273 | 0 | 151.39 | 1.491 | 0.00673 | 0.01388 | 1.50763 | 0.066 | 0.00042246 | 0.0001309 | 0.00061734 | 0 | 0.4112224 | 0.998416 |  | 411.802 | 6.951 | 0 | 1.495 | 0.00473 | 0.01454 | -9.71 | 153.34 | 1.50642 | 0.00036098 | 0.0001372 | 0.00045547 | 0.47 | 0.11 | 0 | 0.4296455 | 0.998193
|  |  | 411.968 | 9.324 | 0 | 151.43 | 1.491 | 0.00673 | 0.01384 | 1.50746 | 0.066 | 0.0004246 | 0.00013157 | 0.0006205 | 0 | 0.4377529 | 0.9971577 |  | 411.968 | 6.994 | 0 | 1.494 | 0.00472 | 0.01451 | -9.75 | 153.38 | 1.50625 | 0.00036302 | 0.000138 | 0.00045808 | 0.473 | 0.11 | 0 | 0.4558434 | 0.9969235
|  |  | 412.137 | 9.284 | 0 | 151.4 | 1.491 | 0.00672 | 0.0138 | 1.50758 | 0.066 | 0.00042292 | 0.00013105 | 0.00061805 | 0 | 0.417855 | 0.9980459 |  | 412.137 | 6.967 | 0 | 1.495 | 0.00472 | 0.01447 | -9.7 | 153.34 | 1.50637 | 0.0003617 | 0.00013747 | 0.00045648 | 0.471 | 0.11 | 0 | 0.4296455 | 0.9978196
|  |  | 412.302 | 9.334 | 0 | 151.41 | 1.491 | 0.00669 | 0.01382 | 1.50757 | 0.066 | 0.00042516 | 0.00013174 | 0.00062135 | 0 | 0.4244876 | 0.9979719 |  | 412.302 | 6.884 | 0 | 1.495 | 0.00464 | 0.01451 | -9.97 | 153.4 | 1.50632 | 0.00035726 | 0.00013589 | 0.00045084 | 0.466 | 0.109 | 0 | 0.4689424 | 0.9974462
|  |  | 412.469 | 9.248 | 0 | 151.41 | 1.491 | 0.00672 | 0.01389 | 1.50759 | 0.066 | 0.00042123 | 0.00013052 | 0.00061557 | 0 | 0.4244876 | 0.9981199 |  | 412.469 | 6.898 | 0 | 1.495 | 0.00471 | 0.01456 | -9.74 | 153.36 | 1.50638 | 0.00035814 | 0.00013614 | 0.00045189 | 0.467 | 0.109 | 0 | 0.4427445 | 0.9978943
|  |  | 412.635 | 9.295 | 0 | 151.43 | 1.491 | 0.00673 | 0.01384 | 1.50739 | 0.066 | 0.00042328 | 0.00013116 | 0.00061857 | 0 | 0.4377529 | 0.9966396 |  | 412.635 | 6.937 | 0 | 1.494 | 0.00471 | 0.01451 | -9.78 | 153.39 | 1.50616 | 0.00035998 | 0.00013684 | 0.00045433 | 0.469 | 0.109 | 0 | 0.4623929 | 0.9962515
|  |  | 412.801 | 9.3 | 0 | 151.42 | 1.491 | 0.00672 | 0.014 | 1.50754 | 0.066 | 0.00042356 | 0.00013124 | 0.00061894 | 0 | 0.4311202 | 0.9977499 |  | 412.801 | 6.948 | 0 | 1.495 | 0.0047 | 0.01467 | -9.78 | 153.38 | 1.50632 | 0.00036069 | 0.00013711 | 0.00045506 | 0.47 | 0.11 | 0 | 0.4558434 | 0.9974462
|  |  | 412.968 | 9.274 | 0 | 151.42 | 1.491 | 0.00668 | 0.01389 | 1.50754 | 0.066 | 0.00042242 | 0.00013088 | 0.00061734 | 0 | 0.4311202 | 0.9977499 |  | 412.968 | 6.874 | 0 | 1.495 | 0.00465 | 0.01457 | -9.85 | 153.39 | 1.50631 | 0.00035677 | 0.00013566 | 0.00045026 | 0.465 | 0.109 | 0 | 0.4623929 | 0.9973716
|  |  | 413.135 | 9.274 | 0 | 151.4 | 1.491 | 0.00671 | 0.01388 | 1.50756 | 0.066 | 0.00042243 | 0.00013089 | 0.00061732 | 0 | 0.417855 | 0.9978979 |  | 413.135 | 6.884 | 0 | 1.495 | 0.00469 | 0.01456 | -9.83 | 153.37 | 1.50634 | 0.00035734 | 0.00013586 | 0.00045092 | 0.466 | 0.109 | 0 | 0.449294 | 0.9975956
|  |  | 413.302 | 9.289 | 0 | 151.42 | 1.491 | 0.00673 | 0.01366 | 1.50746 | 0.066 | 0.00042301 | 0.00013108 | 0.00061822 | 0 | 0.4311202 | 0.9971577 |  | 413.302 | 6.931 | 0 | 1.494 | 0.00471 | 0.01434 | -9.78 | 153.38 | 1.50624 | 0.00035971 | 0.00013676 | 0.00045399 | 0.469 | 0.109 | 0 | 0.4558434 | 0.9968489
|  |  | 413.468 | 9.345 | 0 | 151.4 | 1.491 | 0.00671 | 0.01391 | 1.5076 | 0.067 | 0.00042569 | 0.0001319 | 0.00062208 | 0 | 0.417855 | 0.998194 |  | 413.468 | 7.018 | 0 | 1.495 | 0.0047 | 0.01458 | -9.76 | 153.36 | 1.50638 | 0.00036436 | 0.0001385 | 0.00045977 | 0.475 | 0.111 | 0 | 0.4427445 | 0.9978943
|  |  | 413.634 | 9.261 | 0 | 151.41 | 1.491 | 0.00669 | 0.0138 | 1.50753 | 0.066 | 0.00042188 | 0.00013072 | 0.00061657 | 0 | 0.4244876 | 0.9976758 |  | 413.634 | 6.827 | 0 | 1.495 | 0.00465 | 0.01449 | -9.9 | 153.39 | 1.50629 | 0.00035432 | 0.00013474 | 0.00044721 | 0.462 | 0.108 | 0 | 0.4623929 | 0.9972222
|  |  | 413.804 | 9.28 | 0 | 151.4 | 1.491 | 0.00674 | 0.01386 | 1.50753 | 0.066 | 0.0004227 | 0.00013098 | 0.00061769 | 0 | 0.417855 | 0.9976758 |  | 413.804 | 6.974 | 0 | 1.494 | 0.00475 | 0.01452 | -9.68 | 153.34 | 1.50632 | 0.00036211 | 0.00013761 | 0.00045693 | 0.472 | 0.11 | 0 | 0.4296455 | 0.9974462
|  |  | 413.971 | 9.232 | 0 | 151.41 | 1.491 | 0.00675 | 0.01383 | 1.50752 | 0.066 | 0.0004205 | 0.0001303 | 0.00061448 | 0 | 0.4244876 | 0.9976018 |  | 413.971 | 6.901 | 0 | 1.494 | 0.00475 | 0.01449 | -9.7 | 153.35 | 1.50631 | 0.0003583 | 0.00013618 | 0.00045211 | 0.467 | 0.109 | 0 | 0.436195 | 0.9973716
|  |  | 414.139 | 9.257 | 0 | 151.42 | 1.491 | 0.00674 | 0.01384 | 1.50743 | 0.066 | 0.00042159 | 0.00013063 | 0.00061609 | 0 | 0.4311202 | 0.9969357 |  | 414.139 | 6.904 | 0 | 1.494 | 0.00473 | 0.01451 | -9.75 | 153.38 | 1.50622 | 0.00035836 | 0.00013621 | 0.00045224 | 0.467 | 0.109 | 0 | 0.4558434 | 0.9966995
|  |  | 414.302 | 9.297 | 0 | 151.4 | 1.491 | 0.0067 | 0.01381 | 1.50756 | 0.066 | 0.00042351 | 0.00013123 | 0.00061894 | 0 | 0.417855 | 0.9978979 |  | 414.302 | 6.919 | 0 | 1.495 | 0.00468 | 0.01448 | -9.82 | 153.37 | 1.50633 | 0.00035914 | 0.00013654 | 0.00045325 | 0.468 | 0.109 | 0 | 0.449294 | 0.9975209
|  |  | 414.468 | 9.333 | 0 | 151.42 | 1.491 | 0.00672 | 0.01396 | 1.50749 | 0.066 | 0.00042509 | 0.00013171 | 0.00062119 | 0 | 0.4311202 | 0.9973798 |  | 414.468 | 6.973 | 0 | 1.495 | 0.0047 | 0.01463 | -9.81 | 153.38 | 1.50626 | 0.00036195 | 0.00013759 | 0.00045674 | 0.472 | 0.11 | 0 | 0.4558434 | 0.9969982
|  |  | 414.635 | 9.298 | 0 | 151.4 | 1.491 | 0.00673 | 0.01376 | 1.50765 | 0.066 | 0.0004235 | 0.00013123 | 0.0006189 | 0 | 0.417855 | 0.9985641 |  | 414.635 | 6.926 | 0 | 1.495 | 0.0047 | 0.01443 | -9.81 | 153.36 | 1.50642 | 0.00035956 | 0.00013672 | 0.00045365 | 0.469 | 0.109 | 0 | 0.4427445 | 0.998193
|  |  | 414.801 | 9.273 | 0 | 151.42 | 1.491 | 0.00672 | 0.01386 | 1.50749 | 0.066 | 0.00042234 | 0.00013086 | 0.00061719 | 0 | 0.4311202 | 0.9973798 |  | 414.801 | 6.88 | 0 | 1.495 | 0.0047 | 0.01453 | -9.83 | 153.39 | 1.50626 | 0.00035707 | 0.00013576 | 0.00045059 | 0.465 | 0.109 | 0 | 0.4623929 | 0.9969982
|  |  | 414.968 | 9.327 | 0 | 151.42 | 1.491 | 0.00673 | 0.01386 | 1.50752 | 0.066 | 0.00042476 | 0.00013162 | 0.00062072 | 0 | 0.4311202 | 0.9976018 |  | 414.968 | 6.985 | 0 | 1.495 | 0.00471 | 0.01453 | -9.77 | 153.37 | 1.5063 | 0.00036258 | 0.00013784 | 0.00045749 | 0.472 | 0.11 | 0 | 0.449294 | 0.9972969
|  |  | 415.135 | 9.205 | 0 | 151.4 | 1.491 | 0.00673 | 0.01389 | 1.5076 | 0.066 | 0.00041927 | 0.00012991 | 0.00061269 | 0 | 0.417855 | 0.998194 |  | 415.135 | 6.866 | 0 | 1.495 | 0.00473 | 0.01455 | -9.69 | 153.34 | 1.50639 | 0.00035653 | 0.00013551 | 0.00044984 | 0.464 | 0.108 | 0 | 0.4296455 | 0.9979689
|  |  | 415.302 | 9.219 | 0 | 151.4 | 1.491 | 0.00676 | 0.01382 | 1.50757 | 0.066 | 0.0004199 | 0.00013011 | 0.00061359 | 0 | 0.417855 | 0.9979719 |  | 415.302 | 6.959 | 0 | 1.494 | 0.00479 | 0.01447 | -9.56 | 153.32 | 1.50637 | 0.00036139 | 0.0001373 | 0.00045597 | 0.47 | 0.11 | 0 | 0.4165466 | 0.9978196
|  |  | 415.468 | 9.33 | 0 | 151.42 | 1.491 | 0.00669 | 0.01395 | 1.50753 | 0.066 | 0.00042496 | 0.00013167 | 0.00062103 | 0 | 0.4311202 | 0.9976758 |  | 415.468 | 6.879 | 0 | 1.495 | 0.00463 | 0.01464 | -9.97 | 153.42 | 1.50629 | 0.000357 | 0.00013578 | 0.00045049 | 0.466 | 0.109 | 0 | 0.4820413 | 0.9972222
|  |  | 415.634 | 9.298 | 0 | 151.41 | 1.491 | 0.00672 | 0.01382 | 1.50752 | 0.066 | 0.0004235 | 0.00013122 | 0.00061889 | 0 | 0.4244876 | 0.9976018 |  | 415.634 | 6.962 | 0 | 1.495 | 0.00471 | 0.01449 | -9.75 | 153.36 | 1.50631 | 0.00036141 | 0.00013738 | 0.0004561 | 0.471 | 0.11 | 0 | 0.4427445 | 0.9973716
|  |  | 415.802 | 9.286 | 0 | 151.4 | 1.491 | 0.00672 | 0.01387 | 1.50759 | 0.066 | 0.00042296 | 0.00013106 | 0.00061809 | 0 | 0.417855 | 0.9981199 |  | 415.802 | 6.921 | 0 | 1.495 | 0.0047 | 0.01454 | -9.79 | 153.37 | 1.50637 | 0.00035932 | 0.00013661 | 0.00045336 | 0.468 | 0.109 | 0 | 0.449294 | 0.9978196
|  |  | 415.97 | 9.312 | 0 | 151.42 | 1.491 | 0.00675 | 0.01386 | 1.50752 | 0.066 | 0.00042408 | 0.00013141 | 0.00061971 | 0 | 0.4311202 | 0.9976018 |  | 415.97 | 6.968 | 0 | 1.494 | 0.00473 | 0.01453 | -9.77 | 153.37 | 1.5063 | 0.00036173 | 0.00013751 | 0.00045636 | 0.471 | 0.11 | 0 | 0.449294 | 0.9972969
|  |  | 416.136 | 9.267 | 0 | 151.4 | 1.491 | 0.00674 | 0.01386 | 1.50758 | 0.066 | 0.00042212 | 0.0001308 | 0.00061685 | 0 | 0.417855 | 0.9980459 |  | 416.136 | 6.926 | 0 | 1.495 | 0.00474 | 0.01452 | -9.74 | 153.35 | 1.50637 | 0.00035961 | 0.00013669 | 0.00045372 | 0.468 | 0.109 | 0 | 0.436195 | 0.9978196
|  |  | 416.301 | 9.327 | 0 | 151.41 | 1.491 | 0.00672 | 0.01386 | 1.50755 | 0.066 | 0.00042482 | 0.00013163 | 0.00062082 | 0 | 0.4244876 | 0.9978239 |  | 416.301 | 6.952 | 0 | 1.495 | 0.00469 | 0.01454 | -9.84 | 153.38 | 1.50632 | 0.00036085 | 0.00013721 | 0.00045531 | 0.47 | 0.11 | 0 | 0.4558434 | 0.9974462
|  |  | 416.468 | 9.258 | 0 | 151.41 | 1.491 | 0.00671 | 0.01374 | 1.5075 | 0.066 | 0.0004217 | 0.00013067 | 0.00061629 | 0 | 0.4244876 | 0.9974538 |  | 416.468 | 6.892 | 0 | 1.495 | 0.0047 | 0.01442 | -9.77 | 153.36 | 1.50628 | 0.00035772 | 0.00013598 | 0.00045153 | 0.466 | 0.109 | 0 | 0.4427445 | 0.9971476
|  |  | 416.635 | 9.331 | 0 | 151.41 | 1.491 | 0.00673 | 0.0137 | 1.50748 | 0.066 | 0.000425 | 0.00013169 | 0.00062111 | 0 | 0.4244876 | 0.9973057 |  | 416.635 | 6.909 | 0 | 1.495 | 0.00468 | 0.01439 | -9.92 | 153.4 | 1.50623 | 0.0003585 | 0.00013634 | 0.00045245 | 0.467 | 0.109 | 0 | 0.4689424 | 0.9967742
|  |  | 416.801 | 9.195 | 0 | 151.39 | 1.491 | 0.00672 | 0.01375 | 1.50765 | 0.065 | 0.00041883 | 0.00012978 | 0.00061209 | 0 | 0.4112224 | 0.9985641 |  | 416.801 | 6.767 | 0 | 1.495 | 0.00469 | 0.01443 | -9.84 | 153.37 | 1.50642 | 0.00035132 | 0.0001336 | 0.00044328 | 0.458 | 0.107 | 0 | 0.449294 | 0.998193
|  |  | 416.97 | 9.272 | 0 | 151.39 | 1.491 | 0.00672 | 0.01384 | 1.50765 | 0.066 | 0.0004224 | 0.00013088 | 0.00061727 | 0 | 0.4112224 | 0.9985641 |  | 416.97 | 6.881 | 0 | 1.495 | 0.00469 | 0.01452 | -9.83 | 153.36 | 1.50642 | 0.00035724 | 0.00013584 | 0.00045073 | 0.466 | 0.109 | 0 | 0.4427445 | 0.998193
|  |  | 417.136 | 9.279 | 0 | 151.39 | 1.491 | 0.00673 | 0.01388 | 1.50769 | 0.066 | 0.00042272 | 0.00013098 | 0.00061773 | 0 | 0.4112224 | 0.9988601 |  | 417.136 | 6.948 | 0 | 1.495 | 0.00473 | 0.01455 | -9.73 | 153.34 | 1.50648 | 0.00036084 | 0.00013717 | 0.00045523 | 0.47 | 0.11 | 0 | 0.4296455 | 0.998641
|  |  | 417.302 | 9.221 | 0 | 151.41 | 1.491 | 0.00676 | 0.01371 | 1.50753 | 0.066 | 0.00041992 | 0.00013012 | 0.00061366 | 0 | 0.4244876 | 0.9976758 |  | 417.302 | 6.858 | 0 | 1.494 | 0.00475 | 0.01438 | -9.74 | 153.36 | 1.50631 | 0.00035601 | 0.00013534 | 0.00044918 | 0.464 | 0.108 | 0 | 0.4427445 | 0.9973716
|  |  | 417.468 | 9.329 | 0 | 151.4 | 1.491 | 0.00671 | 0.01373 | 1.50757 | 0.066 | 0.00042496 | 0.00013168 | 0.00062107 | 0 | 0.417855 | 0.9979719 |  | 417.468 | 6.823 | 0 | 1.495 | 0.00463 | 0.01442 | -10.06 | 153.42 | 1.50631 | 0.00035405 | 0.00013471 | 0.00044677 | 0.462 | 0.108 | 0 | 0.4820413 | 0.9973716
|  |  | 417.634 | 9.33 | 0 | 151.38 | 1.491 | 0.00674 | 0.0137 | 1.50768 | 0.066 | 0.000425 | 0.0001317 | 0.0006211 | 0 | 0.4045898 | 0.9987861 |  | 417.634 | 6.986 | 0 | 1.495 | 0.00472 | 0.01437 | -9.78 | 153.34 | 1.50646 | 0.00036274 | 0.00013792 | 0.00045767 | 0.473 | 0.11 | 0 | 0.4296455 | 0.9984916
|  |  | 417.802 | 9.29 | 0 | 151.39 | 1.491 | 0.00674 | 0.01382 | 1.50764 | 0.066 | 0.00042318 | 0.00013113 | 0.00061841 | 0 | 0.4112224 | 0.99849 |  | 417.802 | 6.892 | 0 | 1.495 | 0.00471 | 0.0145 | -9.85 | 153.37 | 1.50641 | 0.00035784 | 0.00013608 | 0.00045142 | 0.466 | 0.109 | 0 | 0.449294 | 0.9981183
|  |  | 417.968 | 9.332 | 0 | 151.41 | 1.491 | 0.00676 | 0.01371 | 1.50758 | 0.066 | 0.00042501 | 0.0001317 | 0.00062109 | 0 | 0.4244876 | 0.9980459 |  | 417.968 | 6.951 | 0 | 1.495 | 0.00472 | 0.01438 | -9.85 | 153.38 | 1.50635 | 0.00036084 | 0.00013723 | 0.0004552 | 0.47 | 0.11 | 0 | 0.4558434 | 0.9976703
|  |  | 418.135 | 9.33 | 0 | 151.4 | 1.491 | 0.00675 | 0.01381 | 1.50758 | 0.066 | 0.00042497 | 0.00013169 | 0.00062103 | 0 | 0.417855 | 0.9980459 |  | 418.135 | 7.053 | 0 | 1.495 | 0.00475 | 0.01447 | -9.66 | 153.34 | 1.50637 | 0.00036621 | 0.00013918 | 0.00046207 | 0.477 | 0.111 | 0 | 0.4296455 | 0.9978196
|  |  | 418.301 | 9.272 | 0 | 151.42 | 1.491 | 0.00673 | 0.01373 | 1.5075 | 0.066 | 0.00042223 | 0.00013084 | 0.00061706 | 0 | 0.4311202 | 0.9974538 |  | 418.301 | 6.911 | 0 | 1.495 | 0.00472 | 0.0144 | -9.77 | 153.38 | 1.50628 | 0.0003587 | 0.00013637 | 0.00045265 | 0.467 | 0.109 | 0 | 0.4558434 | 0.9971476
|  |  | 418.468 | 9.239 | 0 | 151.4 | 1.491 | 0.00674 | 0.01376 | 1.5076 | 0.066 | 0.00042084 | 0.0001304 | 0.000615 | 0 | 0.417855 | 0.998194 |  | 418.468 | 6.87 | 0 | 1.495 | 0.00472 | 0.01443 | -9.77 | 153.36 | 1.50638 | 0.0003567 | 0.00013561 | 0.00045006 | 0.465 | 0.108 | 0 | 0.4427445 | 0.9978943
|  |  | 418.635 | 9.301 | 0 | 151.41 | 1.491 | 0.00677 | 0.01377 | 1.50757 | 0.066 | 0.00042356 | 0.00013125 | 0.00061895 | 0 | 0.4244876 | 0.9979719 |  | 418.635 | 7.036 | 0 | 1.494 | 0.00478 | 0.01442 | -9.62 | 153.33 | 1.50637 | 0.00036537 | 0.00013885 | 0.00046095 | 0.476 | 0.111 | 0 | 0.4230961 | 0.9978196
|  |  | 418.801 | 9.242 | 0 | 151.39 | 1.491 | 0.00674 | 0.01371 | 1.50758 | 0.066 | 0.00042099 | 0.00013045 | 0.00061524 | 0 | 0.4112224 | 0.9980459 |  | 418.801 | 6.835 | 0 | 1.495 | 0.00471 | 0.01439 | -9.83 | 153.36 | 1.50635 | 0.00035484 | 0.00013492 | 0.00044777 | 0.462 | 0.108 | 0 | 0.4427445 | 0.9976703
|  |  | 418.968 | 9.275 | 0 | 151.4 | 1.491 | 0.00674 | 0.01381 | 1.50759 | 0.066 | 0.00042244 | 0.0001309 | 0.00061733 | 0 | 0.417855 | 0.9981199 |  | 418.968 | 6.923 | 0 | 1.495 | 0.00473 | 0.01448 | -9.76 | 153.36 | 1.50637 | 0.00035942 | 0.00013664 | 0.00045347 | 0.468 | 0.109 | 0 | 0.4427445 | 0.9978196
|  |  | 419.137 | 9.32 | 0 | 151.41 | 1.491 | 0.00673 | 0.01378 | 1.50755 | 0.066 | 0.00042446 | 0.00013153 | 0.00062031 | 0 | 0.4244876 | 0.9978239 |  | 419.137 | 6.965 | 0 | 1.495 | 0.00471 | 0.01445 | -9.79 | 153.37 | 1.50632 | 0.00036157 | 0.00013747 | 0.00045623 | 0.471 | 0.11 | 0 | 0.449294 | 0.9974462
|  |  | 419.303 | 9.314 | 0 | 151.42 | 1.491 | 0.00674 | 0.01375 | 1.50755 | 0.066 | 0.00042414 | 0.00013143 | 0.00061983 | 0 | 0.4311202 | 0.9978239 |  | 419.303 | 6.955 | 0 | 1.495 | 0.00472 | 0.01442 | -9.8 | 153.38 | 1.50633 | 0.00036103 | 0.00013729 | 0.00045547 | 0.47 | 0.11 | 0 | 0.4558434 | 0.9975209
|  |  | 419.468 | 9.296 | 0 | 151.39 | 1.491 | 0.00674 | 0.01381 | 1.50766 | 0.066 | 0.00042346 | 0.00013121 | 0.00061881 | 0 | 0.4112224 | 0.9986381 |  | 419.468 | 6.909 | 0 | 1.495 | 0.00471 | 0.01448 | -9.84 | 153.36 | 1.50643 | 0.00035872 | 0.00013641 | 0.00045252 | 0.468 | 0.109 | 0 | 0.4427445 | 0.9982676
|  |  | 419.637 | 9.25 | 0 | 151.4 | 1.491 | 0.00672 | 0.01373 | 1.5076 | 0.066 | 0.00042132 | 0.00013055 | 0.00061574 | 0 | 0.417855 | 0.998194 |  | 419.637 | 6.781 | 0 | 1.495 | 0.00467 | 0.01442 | -9.95 | 153.39 | 1.50635 | 0.00035198 | 0.00013389 | 0.00044409 | 0.459 | 0.107 | 0 | 0.4623929 | 0.9976703
|  |  | 419.803 | 9.281 | 0 | 151.4 | 1.491 | 0.00674 | 0.01378 | 1.50757 | 0.066 | 0.00042277 | 0.000131 | 0.00061781 | 0 | 0.417855 | 0.9979719 |  | 419.803 | 6.88 | 0 | 1.495 | 0.00471 | 0.01446 | -9.85 | 153.37 | 1.50634 | 0.00035716 | 0.00013581 | 0.00045064 | 0.465 | 0.109 | 0 | 0.449294 | 0.9975956
|  |  | 419.968 | 9.324 | 0 | 151.43 | 1.49 | 0.00678 | 0.01368 | 1.50737 | 0.066 | 0.00042453 | 0.00013156 | 0.00062039 | 0 | 0.4377529 | 0.9964916 |  | 419.968 | 7.045 | 0 | 1.494 | 0.00479 | 0.01435 | -9.65 | 153.36 | 1.50617 | 0.00036566 | 0.00013896 | 0.00046146 | 0.476 | 0.111 | 0 | 0.4427445 | 0.9963262
|  |  | 420.135 | 9.311 | 0 | 151.41 | 1.491 | 0.00672 | 0.01385 | 1.50753 | 0.066 | 0.00042409 | 0.00013141 | 0.00061976 | 0 | 0.4244876 | 0.9976758 |  | 420.135 | 6.938 | 0 | 1.495 | 0.00469 | 0.01453 | -9.82 | 153.38 | 1.50631 | 0.00036011 | 0.00013691 | 0.00045441 | 0.469 | 0.109 | 0 | 0.4558434 | 0.9973716
|  |  | 420.301 | 9.347 | 0 | 151.41 | 1.491 | 0.00674 | 0.01381 | 1.50757 | 0.067 | 0.00042572 | 0.00013192 | 0.00062212 | 0 | 0.4244876 | 0.9979719 |  | 420.301 | 6.997 | 0 | 1.495 | 0.00472 | 0.01448 | -9.8 | 153.37 | 1.50634 | 0.00036322 | 0.0001381 | 0.00045825 | 0.473 | 0.11 | 0 | 0.449294 | 0.9975956
|  |  | 420.468 | 9.307 | 0 | 151.4 | 1.491 | 0.00671 | 0.01384 | 1.5076 | 0.066 | 0.00042395 | 0.00013136 | 0.00061955 | 0 | 0.417855 | 0.998194 |  | 420.468 | 6.842 | 0 | 1.495 | 0.00466 | 0.01452 | -9.98 | 153.4 | 1.50635 | 0.0003551 | 0.00013508 | 0.00044802 | 0.463 | 0.108 | 0 | 0.4689424 | 0.9976703
|  |  | 420.635 | 9.252 | 0 | 151.4 | 1.491 | 0.00675 | 0.0137 | 1.50755 | 0.066 | 0.00042139 | 0.00013058 | 0.00061582 | 0 | 0.417855 | 0.9978239 |  | 420.635 | 6.852 | 0 | 1.495 | 0.00473 | 0.01438 | -9.83 | 153.37 | 1.50632 | 0.00035567 | 0.00013525 | 0.00044876 | 0.463 | 0.108 | 0 | 0.449294 | 0.9974462
|  |  | 420.804 | 9.344 | 0 | 151.39 | 1.491 | 0.00674 | 0.01387 | 1.50769 | 0.067 | 0.00042566 | 0.0001319 | 0.00062202 | 0 | 0.4112224 | 0.9988601 |  | 420.804 | 6.98 | 0 | 1.495 | 0.00471 | 0.01454 | -9.83 | 153.36 | 1.50646 | 0.00036244 | 0.00013781 | 0.00045719 | 0.472 | 0.11 | 0 | 0.4427445 | 0.9984916
|  |  | 420.969 | 9.377 | 0 | 151.41 | 1.491 | 0.00675 | 0.0137 | 1.50752 | 0.067 | 0.00042707 | 0.00013234 | 0.00062412 | 0 | 0.4244876 | 0.9976018 |  | 420.969 | 7.037 | 0 | 1.494 | 0.00473 | 0.01437 | -9.8 | 153.37 | 1.50629 | 0.00036529 | 0.00013889 | 0.00046092 | 0.476 | 0.111 | 0 | 0.449294 | 0.9972222
|  |  | 421.138 | 9.294 | 0 | 151.39 | 1.491 | 0.00672 | 0.01377 | 1.50767 | 0.066 | 0.0004234 | 0.0001312 | 0.00061875 | 0 | 0.4112224 | 0.9987121 |  | 421.138 | 6.862 | 0 | 1.495 | 0.00468 | 0.01444 | -9.92 | 153.37 | 1.50643 | 0.00035623 | 0.00013549 | 0.00044944 | 0.464 | 0.108 | 0 | 0.449294 | 0.9982676
|  |  | 421.303 | 9.286 | 0 | 151.41 | 1.491 | 0.00676 | 0.01376 | 1.50754 | 0.066 | 0.00042287 | 0.00013104 | 0.00061795 | 0 | 0.4244876 | 0.9977499 |  | 421.303 | 6.97 | 0 | 1.494 | 0.00476 | 0.01442 | -9.7 | 153.36 | 1.50633 | 0.00036186 | 0.00013755 | 0.00045651 | 0.471 | 0.11 | 0 | 0.4427445 | 0.9975209
|  |  | 421.468 | 9.484 | 0 | 151.45 | 1.491 | 0.00671 | 0.01386 | 1.50732 | 0.068 | 0.00043186 | 0.00013381 | 0.00063113 | 0 | 0.4510181 | 0.9961215 |  | 421.468 | 7.072 | 0 | 1.494 | 0.00465 | 0.01454 | -10 | 153.45 | 1.50607 | 0.00036681 | 0.00013952 | 0.00046295 | 0.479 | 0.112 | 0 | 0.5016898 | 0.9955795
|  |  | 421.637 | 9.366 | 0 | 151.41 | 1.491 | 0.0067 | 0.01379 | 1.50754 | 0.067 | 0.00042658 | 0.00013218 | 0.00062342 | 0 | 0.4244876 | 0.9977499 |  | 421.637 | 6.936 | 0 | 1.495 | 0.00465 | 0.01448 | -9.95 | 153.41 | 1.50629 | 0.00035995 | 0.00013691 | 0.00045422 | 0.469 | 0.11 | 0 | 0.4754919 | 0.9972222
|  |  | 421.803 | 9.259 | 0 | 151.4 | 1.491 | 0.00676 | 0.01377 | 1.50758 | 0.066 | 0.00042172 | 0.00013068 | 0.00061626 | 0 | 0.417855 | 0.9980459 |  | 421.803 | 6.865 | 0 | 1.495 | 0.00473 | 0.01444 | -9.82 | 153.37 | 1.50635 | 0.00035638 | 0.00013551 | 0.00044961 | 0.464 | 0.108 | 0 | 0.449294 | 0.9976703
|  |  | 421.968 | 9.288 | 0 | 151.42 | 1.491 | 0.00675 | 0.01383 | 1.50751 | 0.066 | 0.00042299 | 0.00013107 | 0.00061812 | 0 | 0.4311202 | 0.9975278 |  | 421.968 | 6.954 | 0 | 1.494 | 0.00474 | 0.01449 | -9.74 | 153.37 | 1.5063 | 0.00036099 | 0.00013722 | 0.00045547 | 0.47 | 0.11 | 0 | 0.449294 | 0.9972969
|  |  | 422.137 | 9.289 | 0 | 151.4 | 1.491 | 0.00671 | 0.01375 | 1.50758 | 0.066 | 0.00042315 | 0.00013112 | 0.00061841 | 0 | 0.417855 | 0.9980459 |  | 422.137 | 6.81 | 0 | 1.495 | 0.00465 | 0.01443 | -9.99 | 153.4 | 1.50633 | 0.00035345 | 0.00013446 | 0.00044599 | 0.461 | 0.108 | 0 | 0.4689424 | 0.9975209
|  |  | 422.305 | 9.209 | 0 | 151.36 | 1.491 | 0.00675 | 0.0138 | 1.50778 | 0.066 | 0.00041958 | 0.00013001 | 0.00061313 | 0 | 0.3913245 | 0.9995263 |  | 422.305 | 6.827 | 0 | 1.495 | 0.00473 | 0.01447 | -9.77 | 153.32 | 1.50656 | 0.00035459 | 0.00013481 | 0.00044729 | 0.462 | 0.108 | 0 | 0.4165466 | 0.9992384
|  |  | 422.472 | 9.339 | 0 | 151.38 | 1.491 | 0.00673 | 0.01383 | 1.50773 | 0.067 | 0.00042545 | 0.00013183 | 0.00062173 | 0 | 0.4045898 | 0.9991562 |  | 422.472 | 6.95 | 0 | 1.495 | 0.00469 | 0.01451 | -9.87 | 153.36 | 1.5065 | 0.0003609 | 0.00013725 | 0.00045526 | 0.47 | 0.11 | 0 | 0.4427445 | 0.9987903
|  |  | 422.636 | 9.276 | 0 | 151.42 | 1.491 | 0.00675 | 0.01365 | 1.50753 | 0.066 | 0.00042242 | 0.0001309 | 0.00061734 | 0 | 0.4311202 | 0.9976758 |  | 422.636 | 6.868 | 0 | 1.495 | 0.00471 | 0.01432 | -9.86 | 153.39 | 1.5063 | 0.00035645 | 0.00013557 | 0.00044973 | 0.464 | 0.108 | 0 | 0.4623929 | 0.9972969
|  |  | 422.801 | 9.239 | 0 | 151.38 | 1.491 | 0.00673 | 0.01372 | 1.50773 | 0.066 | 0.00042091 | 0.00013043 | 0.00061512 | 0 | 0.4045898 | 0.9991562 |  | 422.801 | 6.831 | 0 | 1.495 | 0.0047 | 0.01439 | -9.84 | 153.35 | 1.5065 | 0.00035469 | 0.00013489 | 0.00044746 | 0.462 | 0.108 | 0 | 0.436195 | 0.9987903
|  |  | 422.969 | 9.266 | 0 | 151.42 | 1.491 | 0.00676 | 0.01385 | 1.50752 | 0.066 | 0.00042199 | 0.00013076 | 0.00061664 | 0 | 0.4311202 | 0.9976018 |  | 422.969 | 6.914 | 0 | 1.494 | 0.00475 | 0.01452 | -9.75 | 153.37 | 1.50631 | 0.00035895 | 0.00013646 | 0.00045282 | 0.468 | 0.109 | 0 | 0.449294 | 0.9973716
|  |  | 423.139 | 9.225 | 0 | 151.39 | 1.491 | 0.00678 | 0.01374 | 1.50769 | 0.066 | 0.00042021 | 0.00013021 | 0.00061404 | 0 | 0.4112224 | 0.9988601 |  | 423.139 | 6.928 | 0 | 1.495 | 0.00479 | 0.0144 | -9.63 | 153.31 | 1.50649 | 0.00035984 | 0.00013677 | 0.0004539 | 0.468 | 0.109 | 0 | 0.4099971 | 0.9987157
|  |  | 423.303 | 9.275 | 0 | 151.41 | 1.491 | 0.00675 | 0.0138 | 1.50759 | 0.066 | 0.0004224 | 0.00013089 | 0.00061728 | 0 | 0.4244876 | 0.9981199 |  | 423.303 | 6.823 | 0 | 1.495 | 0.0047 | 0.01448 | -9.94 | 153.4 | 1.50634 | 0.00035416 | 0.00013472 | 0.00044673 | 0.462 | 0.108 | 0 | 0.4689424 | 0.9975956
|  |  | 423.468 | 9.339 | 0 | 151.4 | 1.491 | 0.00674 | 0.01383 | 1.50758 | 0.067 | 0.00042535 | 0.0001318 | 0.00062158 | 0 | 0.417855 | 0.9980459 |  | 423.468 | 7.014 | 0 | 1.495 | 0.00472 | 0.0145 | -9.75 | 153.36 | 1.50637 | 0.00036414 | 0.00013842 | 0.00045944 | 0.474 | 0.111 | 0 | 0.4427445 | 0.9978196
|  |  | 423.634 | 9.312 | 0 | 151.4 | 1.491 | 0.00677 | 0.01362 | 1.50753 | 0.066 | 0.0004241 | 0.00013142 | 0.00061977 | 0 | 0.417855 | 0.9976758 |  | 423.634 | 6.953 | 0 | 1.494 | 0.00475 | 0.0143 | -9.79 | 153.36 | 1.50631 | 0.00036096 | 0.00013724 | 0.00045544 | 0.47 | 0.11 | 0 | 0.4427445 | 0.9973716
|  |  | 423.802 | 9.415 | 0 | 151.41 | 1.491 | 0.0067 | 0.01384 | 1.50757 | 0.067 | 0.00042884 | 0.00013288 | 0.00062671 | 0 | 0.4244876 | 0.9979719 |  | 423.802 | 6.953 | 0 | 1.495 | 0.00463 | 0.01453 | -10.04 | 153.42 | 1.50631 | 0.00036082 | 0.00013728 | 0.00045526 | 0.471 | 0.11 | 0 | 0.4820413 | 0.9973716
|  |  | 423.968 | 9.27 | 0 | 151.38 | 1.491 | 0.00675 | 0.01367 | 1.5077 | 0.066 | 0.00042229 | 0.00013086 | 0.00061713 | 0 | 0.4045898 | 0.9989341 |  | 423.968 | 6.853 | 0 | 1.495 | 0.00471 | 0.01434 | -9.87 | 153.36 | 1.50646 | 0.00035585 | 0.00013534 | 0.0004489 | 0.464 | 0.108 | 0 | 0.4427445 | 0.9984916
|  |  | 424.135 | 9.233 | 0 | 151.37 | 1.491 | 0.00677 | 0.01369 | 1.50771 | 0.066 | 0.00042061 | 0.00013034 | 0.00061466 | 0 | 0.3979572 | 0.9990082 |  | 424.135 | 6.795 | 0 | 1.495 | 0.00473 | 0.01436 | -9.88 | 153.35 | 1.50647 | 0.00035284 | 0.00013419 | 0.00044508 | 0.46 | 0.107 | 0 | 0.436195 | 0.9985663
|  |  | 424.304 | 9.374 | 0 | 151.41 | 1.491 | 0.00671 | 0.01387 | 1.50751 | 0.067 | 0.00042695 | 0.00013229 | 0.00062394 | 0 | 0.4244876 | 0.9975278 |  | 424.304 | 7.032 | 0 | 1.495 | 0.00469 | 0.01455 | -9.8 | 153.38 | 1.50628 | 0.00036501 | 0.00013876 | 0.00046065 | 0.476 | 0.111 | 0 | 0.4558434 | 0.9971476
|  |  | 424.471 | 9.263 | 0 | 151.4 | 1.491 | 0.00674 | 0.01374 | 1.50758 | 0.066 | 0.00042192 | 0.00013074 | 0.0006166 | 0 | 0.417855 | 0.9980459 |  | 424.471 | 6.853 | 0 | 1.495 | 0.00471 | 0.01441 | -9.85 | 153.37 | 1.50635 | 0.00035576 | 0.00013529 | 0.00044887 | 0.464 | 0.108 | 0 | 0.449294 | 0.9976703
|  |  | 424.636 | 9.332 | 0 | 151.41 | 1.491 | 0.00678 | 0.0137 | 1.50754 | 0.066 | 0.00042499 | 0.0001317 | 0.00062105 | 0 | 0.4244876 | 0.9977499 |  | 424.636 | 7.023 | 0 | 1.494 | 0.00478 | 0.01436 | -9.71 | 153.35 | 1.50632 | 0.00036463 | 0.00013861 | 0.00046 | 0.475 | 0.111 | 0 | 0.436195 | 0.9974462
|  |  | 424.801 | 9.314 | 0 | 151.39 | 1.491 | 0.00674 | 0.01375 | 1.50764 | 0.066 | 0.00042428 | 0.00013147 | 0.00062003 | 0 | 0.4112224 | 0.99849 |  | 424.801 | 6.882 | 0 | 1.495 | 0.00469 | 0.01443 | -9.93 | 153.38 | 1.5064 | 0.00035727 | 0.0001359 | 0.00045071 | 0.466 | 0.109 | 0 | 0.4558434 | 0.9980436
|  |  | 424.968 | 9.382 | 0 | 151.4 | 1.491 | 0.00673 | 0.01373 | 1.50755 | 0.067 | 0.00042733 | 0.00013242 | 0.00062451 | 0 | 0.417855 | 0.9978239 |  | 424.968 | 6.94 | 0 | 1.495 | 0.00467 | 0.01441 | -9.99 | 153.4 | 1.5063 | 0.00036017 | 0.00013701 | 0.00045445 | 0.47 | 0.11 | 0 | 0.4689424 | 0.9972969
|  |  | 425.135 | 9.35 | 0 | 151.41 | 1.491 | 0.00673 | 0.01374 | 1.50753 | 0.067 | 0.00042586 | 0.00013196 | 0.00062237 | 0 | 0.4244876 | 0.9976758 |  | 425.135 | 6.941 | 0 | 1.495 | 0.00468 | 0.01442 | -9.91 | 153.4 | 1.50629 | 0.00036022 | 0.000137 | 0.00045454 | 0.47 | 0.11 | 0 | 0.4689424 | 0.9972222
|  |  | 425.304 | 9.201 | 0 | 151.37 | 1.491 | 0.00676 | 0.0138 | 1.50774 | 0.066 | 0.0004192 | 0.0001299 | 0.00061257 | 0 | 0.3979572 | 0.9992302 |  | 425.304 | 6.835 | 0 | 1.495 | 0.00475 | 0.01446 | -9.74 | 153.32 | 1.50653 | 0.00035503 | 0.00013496 | 0.00044783 | 0.462 | 0.108 | 0 | 0.4165466 | 0.9990143
|  |  | 425.472 | 9.367 | 0 | 151.4 | 1.491 | 0.0067 | 0.01378 | 1.50758 | 0.067 | 0.00042667 | 0.00013221 | 0.00062357 | 0 | 0.417855 | 0.9980459 |  | 425.472 | 6.863 | 0 | 1.495 | 0.00462 | 0.01447 | -10.09 | 153.43 | 1.50632 | 0.00035614 | 0.00013552 | 0.00044938 | 0.465 | 0.109 | 0 | 0.4885908 | 0.9974462
|  |  | 425.638 | 9.35 | 0 | 151.38 | 1.491 | 0.00672 | 0.01371 | 1.50773 | 0.067 | 0.00042593 | 0.00013198 | 0.00062247 | 0 | 0.4045898 | 0.9991562 |  | 425.638 | 6.83 | 0 | 1.495 | 0.00464 | 0.0144 | -10.1 | 153.41 | 1.50646 | 0.00035452 | 0.00013493 | 0.00044721 | 0.463 | 0.108 | 0 | 0.4754919 | 0.9984916
|  |  | 425.803 | 9.224 | 0 | 151.39 | 1.491 | 0.00677 | 0.01374 | 1.50766 | 0.066 | 0.00042015 | 0.0001302 | 0.00061397 | 0 | 0.4112224 | 0.9986381 |  | 425.803 | 6.881 | 0 | 1.495 | 0.00477 | 0.0144 | -9.71 | 153.33 | 1.50645 | 0.00035734 | 0.00013584 | 0.00045076 | 0.465 | 0.108 | 0 | 0.4230961 | 0.998417
|  |  | 425.968 | 9.34 | 0 | 151.42 | 1.491 | 0.00674 | 0.01379 | 1.5075 | 0.067 | 0.00042533 | 0.00013179 | 0.00062156 | 0 | 0.4311202 | 0.9974538 |  | 425.968 | 7.011 | 0 | 1.494 | 0.00472 | 0.01446 | -9.76 | 153.37 | 1.50628 | 0.00036393 | 0.00013835 | 0.00045921 | 0.474 | 0.111 | 0 | 0.449294 | 0.9971476
|  |  | 426.135 | 9.197 | 0 | 151.39 | 1.491 | 0.00675 | 0.01371 | 1.50768 | 0.066 | 0.00041895 | 0.00012982 | 0.00061223 | 0 | 0.4112224 | 0.9987861 |  | 426.135 | 6.814 | 0 | 1.495 | 0.00474 | 0.01438 | -9.77 | 153.34 | 1.50646 | 0.00035384 | 0.00013454 | 0.00044638 | 0.461 | 0.107 | 0 | 0.4296455 | 0.9984916
|  |  | 426.301 | 9.283 | 0 | 151.4 | 1.491 | 0.00677 | 0.01367 | 1.50755 | 0.066 | 0.00042279 | 0.00013102 | 0.00061785 | 0 | 0.417855 | 0.9978239 |  | 426.301 | 6.921 | 0 | 1.494 | 0.00475 | 0.01434 | -9.78 | 153.36 | 1.50633 | 0.0003593 | 0.00013661 | 0.00045333 | 0.468 | 0.109 | 0 | 0.4427445 | 0.9975209
|  |  | 426.468 | 9.258 | 0 | 151.41 | 1.491 | 0.00675 | 0.01383 | 1.50752 | 0.066 | 0.00042166 | 0.00013066 | 0.00061617 | 0 | 0.4244876 | 0.9976018 |  | 426.468 | 6.846 | 0 | 1.495 | 0.00472 | 0.01451 | -9.86 | 153.39 | 1.50629 | 0.00035532 | 0.00013512 | 0.00044827 | 0.463 | 0.108 | 0 | 0.4623929 | 0.9972222
|  |  | 426.635 | 9.359 | 0 | 151.4 | 1.491 | 0.00676 | 0.01369 | 1.50757 | 0.067 | 0.00042626 | 0.00013209 | 0.00062293 | 0 | 0.417855 | 0.9979719 |  | 426.635 | 6.962 | 0 | 1.495 | 0.00472 | 0.01436 | -9.89 | 153.39 | 1.50633 | 0.0003614 | 0.00013745 | 0.00045594 | 0.471 | 0.11 | 0 | 0.4623929 | 0.9975209
|  |  | 426.804 | 9.395 | 0 | 151.41 | 1.491 | 0.00669 | 0.01375 | 1.50758 | 0.067 | 0.00042793 | 0.00013259 | 0.00062542 | 0 | 0.4244876 | 0.9980459 |  | 426.804 | 6.914 | 0 | 1.495 | 0.00461 | 0.01444 | -10.06 | 153.42 | 1.50632 | 0.00035879 | 0.00013652 | 0.00045275 | 0.468 | 0.109 | 0 | 0.4820413 | 0.9974462
|  |  | 426.97 | 9.417 | 0 | 151.4 | 1.491 | 0.00672 | 0.01374 | 1.50756 | 0.067 | 0.00042894 | 0.00013291 | 0.00062687 | 0 | 0.417855 | 0.9978979 |  | 426.97 | 7.023 | 0 | 1.495 | 0.00467 | 0.01442 | -9.92 | 153.39 | 1.50632 | 0.00036451 | 0.00013864 | 0.00045997 | 0.475 | 0.111 | 0 | 0.4623929 | 0.9974462
|  |  | 427.139 | 9.288 | 0 | 151.4 | 1.491 | 0.00671 | 0.01376 | 1.50763 | 0.066 | 0.00042307 | 0.00013109 | 0.00061829 | 0 | 0.417855 | 0.998416 |  | 427.139 | 6.824 | 0 | 1.495 | 0.00466 | 0.01444 | -9.97 | 153.39 | 1.50638 | 0.00035417 | 0.00013473 | 0.00044687 | 0.462 | 0.108 | 0 | 0.4623929 | 0.9978943
|  |  | 427.303 | 9.315 | 0 | 151.41 | 1.491 | 0.00674 | 0.01362 | 1.50753 | 0.066 | 0.00042421 | 0.00013146 | 0.00061997 | 0 | 0.4244876 | 0.9976758 |  | 427.303 | 6.872 | 0 | 1.495 | 0.00469 | 0.0143 | -9.94 | 153.4 | 1.50628 | 0.00035661 | 0.00013566 | 0.00044997 | 0.465 | 0.108 | 0 | 0.4689424 | 0.9971476
|  |  | 427.471 | 9.384 | 0 | 151.39 | 1.491 | 0.00671 | 0.01369 | 1.5077 | 0.067 | 0.00042745 | 0.00013245 | 0.00062471 | 0 | 0.4112224 | 0.9989341 |  | 427.471 | 6.911 | 0 | 1.495 | 0.00464 | 0.01438 | -10.04 | 153.4 | 1.50644 | 0.00035874 | 0.00013651 | 0.00045258 | 0.468 | 0.109 | 0 | 0.4689424 | 0.9983423
|  |  | 427.636 | 9.372 | 0 | 151.4 | 1.491 | 0.00676 | 0.01374 | 1.50757 | 0.067 | 0.00042684 | 0.00013227 | 0.00062377 | 0 | 0.417855 | 0.9979719 |  | 427.636 | 7.074 | 0 | 1.494 | 0.00475 | 0.0144 | -9.72 | 153.35 | 1.50636 | 0.00036727 | 0.00013961 | 0.00046337 | 0.478 | 0.111 | 0 | 0.436195 | 0.9977449
|  |  | 427.802 | 9.302 | 0 | 151.4 | 1.491 | 0.00675 | 0.01376 | 1.50761 | 0.066 | 0.00042366 | 0.00013128 | 0.00061911 | 0 | 0.417855 | 0.998268 |  | 427.802 | 6.918 | 0 | 1.495 | 0.00472 | 0.01443 | -9.83 | 153.37 | 1.50638 | 0.00035916 | 0.00013658 | 0.00045309 | 0.468 | 0.109 | 0 | 0.449294 | 0.9978943
|  |  | 427.968 | 9.334 | 0 | 151.4 | 1.491 | 0.00675 | 0.01367 | 1.50757 | 0.066 | 0.00042514 | 0.00013174 | 0.0006213 | 0 | 0.417855 | 0.9979719 |  | 427.968 | 6.947 | 0 | 1.495 | 0.00472 | 0.01434 | -9.86 | 153.38 | 1.50634 | 0.00036062 | 0.00013714 | 0.00045499 | 0.47 | 0.11 | 0 | 0.4558434 | 0.9975956
|  |  | 428.137 | 9.316 | 0 | 151.4 | 1.491 | 0.00673 | 0.01375 | 1.50757 | 0.066 | 0.00042434 | 0.00013149 | 0.00062013 | 0 | 0.417855 | 0.9979719 |  | 428.137 | 6.864 | 0 | 1.495 | 0.00467 | 0.01443 | -9.96 | 153.4 | 1.50633 | 0.00035622 | 0.00013551 | 0.00044946 | 0.465 | 0.108 | 0 | 0.4689424 | 0.9975209
|  |  | 428.302 | 9.402 | 0 | 151.41 | 1.491 | 0.00673 | 0.01376 | 1.50752 | 0.067 | 0.00042821 | 0.00013269 | 0.00062579 | 0 | 0.4244876 | 0.9976018 |  | 428.302 | 7.054 | 0 | 1.495 | 0.0047 | 0.01443 | -9.83 | 153.38 | 1.5063 | 0.00036612 | 0.00013921 | 0.00046201 | 0.477 | 0.111 | 0 | 0.4558434 | 0.9972969
|  |  | 428.468 | 9.292 | 0 | 151.38 | 1.491 | 0.00675 | 0.01373 | 1.50769 | 0.066 | 0.0004233 | 0.00013117 | 0.00061858 | 0 | 0.4045898 | 0.9988601 |  | 428.468 | 6.935 | 0 | 1.495 | 0.00474 | 0.01439 | -9.78 | 153.34 | 1.50647 | 0.00036011 | 0.00013692 | 0.00045428 | 0.469 | 0.109 | 0 | 0.4296455 | 0.9985663
|  |  | 428.635 | 9.305 | 0 | 151.41 | 1.491 | 0.00676 | 0.01378 | 1.50756 | 0.066 | 0.00042378 | 0.00013132 | 0.00061927 | 0 | 0.4244876 | 0.9978979 |  | 428.635 | 6.976 | 0 | 1.494 | 0.00475 | 0.01444 | -9.74 | 153.36 | 1.50634 | 0.0003622 | 0.00013769 | 0.00045694 | 0.472 | 0.11 | 0 | 0.4427445 | 0.9975956
|  |  | 428.801 | 9.279 | 0 | 151.39 | 1.491 | 0.00673 | 0.01383 | 1.50763 | 0.066 | 0.00042266 | 0.00013097 | 0.00061765 | 0 | 0.4112224 | 0.998416 |  | 428.801 | 6.889 | 0 | 1.495 | 0.0047 | 0.01451 | -9.83 | 153.36 | 1.5064 | 0.00035764 | 0.00013599 | 0.00045121 | 0.466 | 0.109 | 0 | 0.4427445 | 0.9980436
|  |  | 428.97 | 9.362 | 0 | 151.41 | 1.491 | 0.00671 | 0.01365 | 1.50748 | 0.067 | 0.00042639 | 0.00013213 | 0.00062318 | 0 | 0.4244876 | 0.9973057 |  | 428.97 | 6.919 | 0 | 1.495 | 0.00466 | 0.01434 | -9.97 | 153.41 | 1.50623 | 0.00035903 | 0.00013657 | 0.00045315 | 0.468 | 0.109 | 0 | 0.4754919 | 0.9967742
|  |  | 429.139 | 9.276 | 0 | 151.39 | 1.491 | 0.00672 | 0.01371 | 1.50765 | 0.066 | 0.00042255 | 0.00013093 | 0.00061753 | 0 | 0.4112224 | 0.9985641 |  | 429.139 | 6.826 | 0 | 1.495 | 0.00467 | 0.01439 | -9.93 | 153.38 | 1.5064 | 0.00035436 | 0.00013479 | 0.00044712 | 0.462 | 0.108 | 0 | 0.4558434 | 0.9980436
|  |  | 429.303 | 9.33 | 0 | 151.4 | 1.491 | 0.00674 | 0.01378 | 1.50763 | 0.066 | 0.00042495 | 0.00013168 | 0.00062101 | 0 | 0.417855 | 0.998416 |  | 429.303 | 6.985 | 0 | 1.495 | 0.00472 | 0.01444 | -9.78 | 153.36 | 1.50641 | 0.00036265 | 0.00013788 | 0.00045752 | 0.472 | 0.11 | 0 | 0.4427445 | 0.9981183
|  |  | 429.468 | 9.321 | 0 | 151.38 | 1.491 | 0.00671 | 0.01374 | 1.50774 | 0.066 | 0.00042467 | 0.00013159 | 0.00062063 | 0 | 0.4045898 | 0.9992302 |  | 429.468 | 6.856 | 0 | 1.495 | 0.00465 | 0.01443 | -9.99 | 153.38 | 1.50649 | 0.00035592 | 0.00013541 | 0.00044903 | 0.464 | 0.108 | 0 | 0.4558434 | 0.9987157
|  |  | 429.634 | 9.321 | 0 | 151.42 | 1.491 | 0.00674 | 0.0138 | 1.50747 | 0.066 | 0.00042447 | 0.00013153 | 0.00062031 | 0 | 0.4311202 | 0.9972317 |  | 429.634 | 6.973 | 0 | 1.494 | 0.00472 | 0.01448 | -9.78 | 153.38 | 1.50625 | 0.00036191 | 0.00013759 | 0.00045668 | 0.472 | 0.11 | 0 | 0.4558434 | 0.9969235
|  |  | 429.804 | 9.334 | 0 | 151.41 | 1.491 | 0.00673 | 0.01378 | 1.50754 | 0.067 | 0.00042516 | 0.00013174 | 0.00062133 | 0 | 0.4244876 | 0.9977499 |  | 429.804 | 6.971 | 0 | 1.495 | 0.00471 | 0.01446 | -9.82 | 153.37 | 1.50631 | 0.00036185 | 0.00013758 | 0.00045661 | 0.472 | 0.11 | 0 | 0.449294 | 0.9973716
|  |  | 429.969 | 9.339 | 0 | 151.42 | 1.491 | 0.00675 | 0.01375 | 1.50742 | 0.067 | 0.00042532 | 0.00013179 | 0.00062155 | 0 | 0.4311202 | 0.9968616 |  | 429.969 | 7.02 | 0 | 1.494 | 0.00474 | 0.01441 | -9.74 | 153.37 | 1.5062 | 0.00036435 | 0.00013849 | 0.00045982 | 0.475 | 0.111 | 0 | 0.449294 | 0.9965502
|  |  | 430.135 | 9.25 | 0 | 151.38 | 1.491 | 0.00675 | 0.0137 | 1.50765 | 0.066 | 0.00042138 | 0.00013058 | 0.00061579 | 0 | 0.4045898 | 0.9985641 |  | 430.135 | 6.87 | 0 | 1.495 | 0.00473 | 0.01437 | -9.79 | 153.35 | 1.50643 | 0.00035671 | 0.00013562 | 0.00045006 | 0.465 | 0.108 | 0 | 0.436195 | 0.9982676
|  |  | 430.301 | 9.301 | 0 | 151.39 | 1.491 | 0.00677 | 0.01372 | 1.50764 | 0.066 | 0.00042363 | 0.00013127 | 0.00061906 | 0 | 0.4112224 | 0.99849 |  | 430.301 | 6.962 | 0 | 1.495 | 0.00475 | 0.01438 | -9.75 | 153.35 | 1.50642 | 0.00036151 | 0.00013745 | 0.00045604 | 0.471 | 0.11 | 0 | 0.436195 | 0.998193
|  |  | 430.471 | 9.327 | 0 | 151.41 | 1.491 | 0.00672 | 0.01372 | 1.50752 | 0.066 | 0.00042481 | 0.00013164 | 0.00062084 | 0 | 0.4244876 | 0.9976018 |  | 430.471 | 6.869 | 0 | 1.495 | 0.00467 | 0.01441 | -9.98 | 153.41 | 1.50627 | 0.00035647 | 0.0001356 | 0.00044981 | 0.465 | 0.108 | 0 | 0.4754919 | 0.9970729
|  |  | 430.638 | 9.291 | 0 | 151.38 | 1.491 | 0.00673 | 0.01378 | 1.50769 | 0.066 | 0.0004233 | 0.00013116 | 0.00061859 | 0 | 0.4045898 | 0.9988601 |  | 430.638 | 6.863 | 0 | 1.495 | 0.00469 | 0.01446 | -9.91 | 153.36 | 1.50645 | 0.00035633 | 0.00013552 | 0.00044957 | 0.465 | 0.108 | 0 | 0.4427445 | 0.998417
|  |  | 430.803 | 9.273 | 0 | 151.39 | 1.491 | 0.00674 | 0.01373 | 1.50766 | 0.066 | 0.00042239 | 0.00013089 | 0.00061727 | 0 | 0.4112224 | 0.9986381 |  | 430.803 | 6.853 | 0 | 1.495 | 0.0047 | 0.01441 | -9.88 | 153.37 | 1.50643 | 0.0003558 | 0.00013532 | 0.00044887 | 0.464 | 0.108 | 0 | 0.449294 | 0.9982676
|  |  | 430.97 | 9.329 | 0 | 151.39 | 1.491 | 0.00672 | 0.01379 | 1.50764 | 0.066 | 0.00042497 | 0.00013168 | 0.00062104 | 0 | 0.4112224 | 0.99849 |  | 430.97 | 6.891 | 0 | 1.495 | 0.00467 | 0.01447 | -9.95 | 153.38 | 1.50639 | 0.00035773 | 0.00013607 | 0.00045133 | 0.466 | 0.109 | 0 | 0.4558434 | 0.9979689
|  |  | 431.136 | 9.313 | 0 | 151.38 | 1.491 | 0.00675 | 0.01367 | 1.50763 | 0.066 | 0.00042424 | 0.00013146 | 0.00061998 | 0 | 0.4045898 | 0.998416 |  | 431.136 | 6.895 | 0 | 1.495 | 0.00471 | 0.01435 | -9.9 | 153.36 | 1.50639 | 0.00035798 | 0.00013614 | 0.00045166 | 0.467 | 0.109 | 0 | 0.4427445 | 0.9979689
|  |  | 431.302 | 9.285 | 0 | 151.38 | 1.491 | 0.00675 | 0.01372 | 1.50766 | 0.066 | 0.00042299 | 0.00013107 | 0.00061815 | 0 | 0.4045898 | 0.9986381 |  | 431.302 | 6.867 | 0 | 1.495 | 0.00471 | 0.0144 | -9.88 | 153.37 | 1.50642 | 0.00035654 | 0.0001356 | 0.00044982 | 0.465 | 0.108 | 0 | 0.449294 | 0.998193
|  |  | 431.471 | 9.309 | 0 | 151.39 | 1.491 | 0.00672 | 0.01375 | 1.50762 | 0.066 | 0.00042407 | 0.0001314 | 0.00061975 | 0 | 0.4112224 | 0.998342 |  | 431.471 | 6.841 | 0 | 1.495 | 0.00466 | 0.01444 | -9.99 | 153.4 | 1.50637 | 0.00035507 | 0.00013508 | 0.00044801 | 0.463 | 0.108 | 0 | 0.4689424 | 0.9978196
|  |  | 431.636 | 9.379 | 0 | 151.4 | 1.491 | 0.00674 | 0.01369 | 1.50757 | 0.067 | 0.00042722 | 0.00013238 | 0.00062434 | 0 | 0.417855 | 0.9979719 |  | 431.636 | 6.944 | 0 | 1.495 | 0.00468 | 0.01438 | -9.97 | 153.4 | 1.50632 | 0.0003604 | 0.0001371 | 0.00045472 | 0.47 | 0.11 | 0 | 0.4689424 | 0.9974462
|  |  | 431.804 | 9.246 | 0 | 151.4 | 1.491 | 0.00672 | 0.01384 | 1.50758 | 0.066 | 0.00042113 | 0.00013049 | 0.00061544 | 0 | 0.417855 | 0.9980459 |  | 431.804 | 6.821 | 0 | 1.495 | 0.00468 | 0.01452 | -9.87 | 153.38 | 1.50635 | 0.00035409 | 0.00013465 | 0.00044678 | 0.462 | 0.108 | 0 | 0.4558434 | 0.9976703
|  |  | 431.97 | 9.328 | 0 | 151.37 | 1.491 | 0.00675 | 0.01367 | 1.50772 | 0.066 | 0.00042495 | 0.00013168 | 0.00062101 | 0 | 0.3979572 | 0.9990822 |  | 431.97 | 6.969 | 0 | 1.495 | 0.00473 | 0.01434 | -9.8 | 153.33 | 1.50649 | 0.00036192 | 0.00013762 | 0.0004566 | 0.471 | 0.11 | 0 | 0.4230961 | 0.9987157
|  |  | 432.137 | 9.345 | 0 | 151.39 | 1.491 | 0.0067 | 0.01379 | 1.50766 | 0.067 | 0.00042576 | 0.00013192 | 0.00062222 | 0 | 0.4112224 | 0.9986381 |  | 432.137 | 6.852 | 0 | 1.495 | 0.00463 | 0.01449 | -10.05 | 153.4 | 1.5064 | 0.00035566 | 0.00013532 | 0.00044874 | 0.464 | 0.108 | 0 | 0.4689424 | 0.9980436
|  |  | 432.304 | 9.297 | 0 | 151.39 | 1.491 | 0.00672 | 0.01384 | 1.50765 | 0.066 | 0.00042352 | 0.00013123 | 0.00061892 | 0 | 0.4112224 | 0.9985641 |  | 432.304 | 6.874 | 0 | 1.495 | 0.00468 | 0.01451 | -9.9 | 153.38 | 1.50641 | 0.00035684 | 0.00013571 | 0.0004502 | 0.465 | 0.109 | 0 | 0.4558434 | 0.9981183
|  |  | 432.472 | 9.276 | 0 | 151.4 | 1.491 | 0.00672 | 0.0137 | 1.50756 | 0.066 | 0.00042257 | 0.00013094 | 0.00061756 | 0 | 0.417855 | 0.9978979 |  | 432.472 | 6.836 | 0 | 1.495 | 0.00468 | 0.01439 | -9.92 | 153.38 | 1.50632 | 0.00035478 | 0.00013493 | 0.00044773 | 0.463 | 0.108 | 0 | 0.4558434 | 0.9974462
|  |  | 432.636 | 9.28 | 0 | 151.39 | 1.491 | 0.00676 | 0.01366 | 1.50759 | 0.066 | 0.00042269 | 0.00013098 | 0.00061772 | 0 | 0.4112224 | 0.9981199 |  | 432.636 | 6.861 | 0 | 1.495 | 0.00472 | 0.01434 | -9.88 | 153.37 | 1.50635 | 0.00035616 | 0.00013545 | 0.00044937 | 0.464 | 0.108 | 0 | 0.449294 | 0.9976703
|  |  | 432.804 | 9.422 | 0 | 151.39 | 1.491 | 0.0067 | 0.0137 | 1.50758 | 0.067 | 0.0004292 | 0.00013299 | 0.00062727 | 0 | 0.4112224 | 0.9980459 |  | 432.804 | 6.952 | 0 | 1.495 | 0.00463 | 0.0144 | -10.06 | 153.41 | 1.50632 | 0.00036075 | 0.00013726 | 0.00045526 | 0.471 | 0.11 | 0 | 0.4754919 | 0.9974462
|  |  | 432.972 | 9.393 | 0 | 151.42 | 1.491 | 0.00668 | 0.01378 | 1.50746 | 0.067 | 0.00042784 | 0.00013257 | 0.00062529 | 0 | 0.4311202 | 0.9971577 |  | 432.972 | 6.903 | 0 | 1.495 | 0.0046 | 0.01448 | -10.08 | 153.44 | 1.5062 | 0.00035809 | 0.00013624 | 0.00045199 | 0.467 | 0.109 | 0 | 0.4951403 | 0.9965502
|  |  | 433.136 | 9.249 | 0 | 151.4 | 1.491 | 0.00676 | 0.0138 | 1.50756 | 0.066 | 0.0004213 | 0.00013055 | 0.00061564 | 0 | 0.417855 | 0.9978979 |  | 433.136 | 6.959 | 0 | 1.494 | 0.00478 | 0.01445 | -9.63 | 153.32 | 1.50636 | 0.00036139 | 0.00013732 | 0.000456 | 0.47 | 0.11 | 0 | 0.4165466 | 0.9977449
|  |  | 433.304 | 9.376 | 0 | 151.4 | 1.491 | 0.0067 | 0.0138 | 1.50756 | 0.067 | 0.0004271 | 0.00013234 | 0.00062418 | 0 | 0.417855 | 0.9978979 |  | 433.304 | 6.992 | 0 | 1.495 | 0.00466 | 0.01448 | -9.88 | 153.39 | 1.50632 | 0.00036292 | 0.00013801 | 0.00045802 | 0.473 | 0.11 | 0 | 0.4623929 | 0.9974462
|  |  | 433.469 | 9.359 | 0 | 151.4 | 1.491 | 0.00673 | 0.01383 | 1.5076 | 0.067 | 0.00042631 | 0.0001321 | 0.00062299 | 0 | 0.417855 | 0.998194 |  | 433.469 | 6.922 | 0 | 1.495 | 0.00467 | 0.01451 | -9.96 | 153.4 | 1.50636 | 0.00035931 | 0.00013667 | 0.0004533 | 0.469 | 0.109 | 0 | 0.4689424 | 0.9977449
|  |  | 433.634 | 9.31 | 0 | 151.39 | 1.491 | 0.00676 | 0.01374 | 1.50762 | 0.066 | 0.00042406 | 0.00013141 | 0.0006197 | 0 | 0.4112224 | 0.998342 |  | 433.634 | 6.945 | 0 | 1.495 | 0.00473 | 0.01441 | -9.8 | 153.36 | 1.50639 | 0.00036057 | 0.0001371 | 0.00045491 | 0.47 | 0.11 | 0 | 0.4427445 | 0.9979689
|  |  | 433.804 | 9.319 | 0 | 151.38 | 1.491 | 0.00673 | 0.01374 | 1.50768 | 0.066 | 0.00042459 | 0.00013157 | 0.00062049 | 0 | 0.4045898 | 0.9987861 |  | 433.804 | 6.86 | 0 | 1.495 | 0.00467 | 0.01442 | -9.98 | 153.38 | 1.50643 | 0.00035615 | 0.00013548 | 0.00044936 | 0.464 | 0.108 | 0 | 0.4558434 | 0.9982676
|  |  | 433.97 | 9.283 | 0 | 151.4 | 1.491 | 0.00676 | 0.01379 | 1.50758 | 0.066 | 0.00042281 | 0.00013102 | 0.00061785 | 0 | 0.417855 | 0.9980459 |  | 433.97 | 6.93 | 0 | 1.495 | 0.00475 | 0.01446 | -9.77 | 153.36 | 1.50636 | 0.00035981 | 0.00013679 | 0.00045393 | 0.469 | 0.109 | 0 | 0.4427445 | 0.9977449
|  |  | 434.135 | 9.315 | 0 | 151.39 | 1.491 | 0.00673 | 0.01373 | 1.50763 | 0.066 | 0.00042431 | 0.00013148 | 0.00062009 | 0 | 0.4112224 | 0.998416 |  | 434.135 | 6.904 | 0 | 1.495 | 0.00469 | 0.0144 | -9.89 | 153.38 | 1.50639 | 0.00035841 | 0.00013631 | 0.0004522 | 0.467 | 0.109 | 0 | 0.4558434 | 0.9979689
|  |  | 434.301 | 9.273 | 0 | 151.39 | 1.491 | 0.00677 | 0.0137 | 1.50761 | 0.066 | 0.00042238 | 0.00013089 | 0.00061724 | 0 | 0.4112224 | 0.998268 |  | 434.301 | 6.931 | 0 | 1.495 | 0.00476 | 0.01437 | -9.74 | 153.34 | 1.50639 | 0.00035988 | 0.0001368 | 0.00045405 | 0.469 | 0.109 | 0 | 0.4296455 | 0.9979689
|  |  | 434.468 | 9.385 | 0 | 151.4 | 1.491 | 0.00675 | 0.01377 | 1.50754 | 0.067 | 0.00042748 | 0.00013246 | 0.00062469 | 0 | 0.417855 | 0.9977499 |  | 434.468 | 7.066 | 0 | 1.494 | 0.00474 | 0.01444 | -9.77 | 153.36 | 1.50632 | 0.00036684 | 0.00013945 | 0.00046286 | 0.478 | 0.111 | 0 | 0.4427445 | 0.9974462
|  |  | 434.635 | 9.269 | 0 | 151.39 | 1.491 | 0.00675 | 0.01374 | 1.50773 | 0.066 | 0.00042221 | 0.00013083 | 0.000617 | 0 | 0.4112224 | 0.9991562 |  | 434.635 | 6.919 | 0 | 1.495 | 0.00473 | 0.01441 | -9.76 | 153.34 | 1.50651 | 0.00035933 | 0.00013663 | 0.00045326 | 0.468 | 0.109 | 0 | 0.4296455 | 0.998865
|  |  | 434.801 | 9.335 | 0 | 151.4 | 1.491 | 0.00673 | 0.01377 | 1.50759 | 0.067 | 0.00042521 | 0.00013176 | 0.0006214 | 0 | 0.417855 | 0.9981199 |  | 434.801 | 6.985 | 0 | 1.495 | 0.00471 | 0.01444 | -9.79 | 153.36 | 1.50636 | 0.00036263 | 0.00013787 | 0.00045758 | 0.473 | 0.11 | 0 | 0.4427445 | 0.9977449
|  |  | 434.968 | 9.347 | 0 | 151.38 | 1.491 | 0.00674 | 0.01369 | 1.50768 | 0.067 | 0.00042582 | 0.00013195 | 0.0006223 | 0 | 0.4045898 | 0.9987861 |  | 434.968 | 6.926 | 0 | 1.495 | 0.00469 | 0.01437 | -9.93 | 153.37 | 1.50644 | 0.00035959 | 0.00013677 | 0.00045368 | 0.469 | 0.109 | 0 | 0.449294 | 0.9983423
|  |  | 435.136 | 9.441 | 0 | 151.39 | 1.491 | 0.0067 | 0.01374 | 1.5076 | 0.067 | 0.00043014 | 0.00013328 | 0.00062864 | 0 | 0.4112224 | 0.998194 |  | 435.136 | 7.012 | 0 | 1.495 | 0.00464 | 0.01443 | -10 | 153.4 | 1.50635 | 0.0003639 | 0.00013843 | 0.00045926 | 0.475 | 0.111 | 0 | 0.4689424 | 0.9976703
|  |  | 435.305 | 9.394 | 0 | 151.41 | 1.491 | 0.00668 | 0.01386 | 1.50751 | 0.067 | 0.00042795 | 0.0001326 | 0.00062543 | 0 | 0.4244876 | 0.9975278 |  | 435.305 | 6.959 | 0 | 1.495 | 0.00462 | 0.01454 | -9.99 | 153.41 | 1.50626 | 0.00036109 | 0.00013734 | 0.00045576 | 0.471 | 0.11 | 0 | 0.4754919 | 0.9969982
|  |  | 435.469 | 9.217 | 0 | 151.39 | 1.491 | 0.00677 | 0.01371 | 1.50758 | 0.066 | 0.00041984 | 0.0001301 | 0.00061352 | 0 | 0.4112224 | 0.9980459 |  | 435.469 | 6.875 | 0 | 1.494 | 0.00477 | 0.01437 | -9.7 | 153.33 | 1.50637 | 0.00035697 | 0.00013568 | 0.00045041 | 0.465 | 0.108 | 0 | 0.4230961 | 0.9978196
|  |  | 435.634 | 9.232 | 0 | 151.39 | 1.491 | 0.00675 | 0.01378 | 1.5076 | 0.066 | 0.00042056 | 0.00013032 | 0.00061457 | 0 | 0.4112224 | 0.998194 |  | 435.634 | 6.907 | 0 | 1.495 | 0.00475 | 0.01444 | -9.69 | 153.33 | 1.50639 | 0.00035867 | 0.00013632 | 0.00045257 | 0.467 | 0.109 | 0 | 0.4230961 | 0.9979689
|  |  | 435.802 | 9.252 | 0 | 151.39 | 1.491 | 0.00675 | 0.01373 | 1.50765 | 0.066 | 0.00042147 | 0.0001306 | 0.00061591 | 0 | 0.4112224 | 0.9985641 |  | 435.802 | 6.893 | 0 | 1.495 | 0.00474 | 0.01439 | -9.76 | 153.34 | 1.50643 | 0.00035796 | 0.00013609 | 0.0004516 | 0.466 | 0.109 | 0 | 0.4296455 | 0.9982676
|  |  | 435.968 | 9.346 | 0 | 151.39 | 1.491 | 0.00674 | 0.01375 | 1.50764 | 0.067 | 0.00042573 | 0.00013192 | 0.00062215 | 0 | 0.4112224 | 0.99849 |  | 435.968 | 7.027 | 0 | 1.495 | 0.00473 | 0.01441 | -9.75 | 153.34 | 1.50642 | 0.00036488 | 0.00013871 | 0.00046038 | 0.475 | 0.111 | 0 | 0.4296455 | 0.998193
|  |  | 436.135 | 9.264 | 0 | 151.39 | 1.491 | 0.00673 | 0.01375 | 1.50763 | 0.066 | 0.00042202 | 0.00013077 | 0.00061673 | 0 | 0.4112224 | 0.998416 |  | 436.135 | 6.881 | 0 | 1.495 | 0.00471 | 0.01442 | -9.81 | 153.35 | 1.50641 | 0.00035727 | 0.00013584 | 0.0004508 | 0.466 | 0.109 | 0 | 0.436195 | 0.9981183
|  |  | 436.301 | 9.299 | 0 | 151.38 | 1.491 | 0.00673 | 0.01376 | 1.50771 | 0.066 | 0.00042365 | 0.00013128 | 0.00061911 | 0 | 0.4045898 | 0.9990082 |  | 436.301 | 6.913 | 0 | 1.495 | 0.0047 | 0.01443 | -9.84 | 153.35 | 1.50648 | 0.00035897 | 0.0001365 | 0.00045287 | 0.468 | 0.109 | 0 | 0.436195 | 0.998641
|  |  | 436.468 | 9.259 | 0 | 151.38 | 1.491 | 0.00675 | 0.01362 | 1.50762 | 0.066 | 0.00042182 | 0.00013071 | 0.00061645 | 0 | 0.4045898 | 0.998342 |  | 436.468 | 6.829 | 0 | 1.495 | 0.00471 | 0.0143 | -9.88 | 153.36 | 1.50638 | 0.00035452 | 0.00013482 | 0.00044737 | 0.462 | 0.108 | 0 | 0.4427445 | 0.9978943
|  |  | 436.637 | 9.383 | 0 | 151.41 | 1.491 | 0.00671 | 0.01378 | 1.50748 | 0.067 | 0.00042742 | 0.00013244 | 0.00062466 | 0 | 0.4244876 | 0.9973057 |  | 436.637 | 6.882 | 0 | 1.495 | 0.00463 | 0.01448 | -10.09 | 153.43 | 1.50621 | 0.00035703 | 0.00013584 | 0.00045058 | 0.466 | 0.109 | 0 | 0.4885908 | 0.9966249
|  |  | 436.804 | 9.301 | 0 | 151.4 | 1.491 | 0.00674 | 0.01373 | 1.50751 | 0.066 | 0.00042368 | 0.00013129 | 0.00061916 | 0 | 0.417855 | 0.9975278 |  | 436.804 | 6.882 | 0 | 1.495 | 0.0047 | 0.01441 | -9.89 | 153.38 | 1.50627 | 0.00035719 | 0.00013582 | 0.00045075 | 0.466 | 0.109 | 0 | 0.4558434 | 0.9970729
|  |  | 436.97 | 9.238 | 0 | 151.37 | 1.491 | 0.00675 | 0.01361 | 1.50765 | 0.066 | 0.00042088 | 0.00013042 | 0.00061508 | 0 | 0.3979572 | 0.9985641 |  | 436.97 | 6.813 | 0 | 1.495 | 0.00471 | 0.01429 | -9.86 | 153.35 | 1.50642 | 0.00035375 | 0.00013452 | 0.00044639 | 0.461 | 0.107 | 0 | 0.436195 | 0.998193
|  |  | 437.135 | 9.386 | 0 | 151.4 | 1.491 | 0.00671 | 0.01376 | 1.50752 | 0.067 | 0.00042756 | 0.00013248 | 0.00062485 | 0 | 0.417855 | 0.9976018 |  | 437.135 | 7.019 | 0 | 1.495 | 0.00468 | 0.01444 | -9.86 | 153.38 | 1.50629 | 0.00036431 | 0.00013851 | 0.00045982 | 0.475 | 0.111 | 0 | 0.4558434 | 0.9972222
|  |  | 437.301 | 9.235 | 0 | 151.36 | 1.491 | 0.00674 | 0.01371 | 1.50771 | 0.066 | 0.00042088 | 0.00013042 | 0.00061506 | 0 | 0.3913245 | 0.9990082 |  | 437.301 | 6.811 | 0 | 1.495 | 0.0047 | 0.01438 | -9.87 | 153.33 | 1.50648 | 0.00035366 | 0.00013447 | 0.00044628 | 0.461 | 0.107 | 0 | 0.4230961 | 0.998641
|  |  | 437.468 | 9.292 | 0 | 151.39 | 1.491 | 0.00672 | 0.01368 | 1.50754 | 0.066 | 0.00042333 | 0.00013118 | 0.00061867 | 0 | 0.4112224 | 0.9977499 |  | 437.468 | 6.875 | 0 | 1.495 | 0.00468 | 0.01437 | -9.88 | 153.37 | 1.5063 | 0.00035686 | 0.0001357 | 0.00045041 | 0.465 | 0.109 | 0 | 0.449294 | 0.9972969

## 1
Time | Corrected time | Corrected time | Apparent activity | Time at apparent activity 1 | Thickness | Refractive index | Absorbance | Swelling degree | Normalized refractive index
min | min | min\+(0.5) |  |  | nm | - | - | % | -
[6 empty] | at 632.8 nm |  | n=1.51 | n=1.51
0.014 | -134.288 | #NUM! | -5.1049e+228 | -136.288 | 142.55 | 1.52624 | 0.00915 | -2.656378 | 1.123474
0.137 | -134.165 | #NUM! | -3.1514e+228 | -136.165 | 149.17 | 1.5127 | 0.01613 | 1.864245 | 1.024373
0.301 | -134.001 | #NUM! | -1.6565e+228 | -136.001 | 149.12 | 1.5126 | 0.0161 | 1.830101 | 1.023641
0.468 | -133.834 | #NUM! | -8.6055e+227 | -135.834 | 149.07 | 1.51253 | 0.0161 | 1.795957 | 1.023128
0.634 | -133.668 | #NUM! | -4.4881e+227 | -135.668 | 148.99 | 1.51259 | 0.01606 | 1.741328 | 1.023568
0.801 | -133.501 | #NUM! | -2.3315e+227 | -135.501 | 148.93 | 1.51262 | 0.016 | 1.700355 | 1.023787
0.968 | -133.334 | #NUM! | -1.2112e+227 | -135.334 | 148.88 | 1.5126 | 0.016 | 1.666211 | 1.023641
1.135 | -133.167 | #NUM! | -6.2921e+226 | -135.167 | 148.84 | 1.51254 | 0.01604 | 1.638896 | 1.023202
1.301 | -133.001 | #NUM! | -3.2816e+226 | -135.001 | 148.82 | 1.51248 | 0.01603 | 1.625239 | 1.022762
1.468 | -132.834 | #NUM! | -1.7047e+226 | -134.834 | 148.76 | 1.51249 | 0.01602 | 1.584267 | 1.022836
1.634 | -132.668 | #NUM! | -8.8908e+225 | -134.668 | 148.72 | 1.51244 | 0.01606 | 1.556952 | 1.02247
1.802 | -132.5 | #NUM! | -4.6006e+225 | -134.5 | 148.7 | 1.51244 | 0.0161 | 1.543294 | 1.02247
1.968 | -132.334 | #NUM! | -2.3994e+225 | -134.334 | 148.66 | 1.51234 | 0.01604 | 1.515979 | 1.021738
2.134 | -132.168 | #NUM! | -1.2514e+225 | -134.168 | 148.65 | 1.51226 | 0.01606 | 1.509151 | 1.021152
2.301 | -132.001 | #NUM! | -6.5008e+224 | -134.001 | 148.58 | 1.5124 | 0.01609 | 1.461349 | 1.022177
2.468 | -131.834 | #NUM! | -3.3771e+224 | -133.834 | 148.56 | 1.51227 | 0.01607 | 1.447692 | 1.021225
2.634 | -131.668 | #NUM! | -1.7613e+224 | -133.668 | 148.55 | 1.51217 | 0.01616 | 1.440863 | 1.020494
2.801 | -131.501 | #NUM! | -9.1497e+223 | -133.501 | 148.52 | 1.51216 | 0.01623 | 1.420377 | 1.02042
2.968 | -131.334 | #NUM! | -4.7532e+223 | -133.334 | 148.51 | 1.51208 | 0.01614 | 1.413548 | 1.019835
3.135 | -131.167 | #NUM! | -2.4693e+223 | -133.167 | 148.48 | 1.5121 | 0.01623 | 1.393062 | 1.019981
3.301 | -131.001 | #NUM! | -1.2878e+223 | -133.001 | 148.45 | 1.51205 | 0.01619 | 1.372576 | 1.019615
3.468 | -130.834 | #NUM! | -6.69e+222 | -132.834 | 148.43 | 1.51201 | 0.0163 | 1.358918 | 1.019322
3.634 | -130.668 | #NUM! | -3.4891e+222 | -132.668 | 148.41 | 1.51194 | 0.01623 | 1.345261 | 1.01881
3.802 | -130.5 | #NUM! | -1.8055e+222 | -132.5 | 148.38 | 1.51191 | 0.01626 | 1.324775 | 1.018591
3.968 | -130.334 | #NUM! | -9.4161e+221 | -132.334 | 148.36 | 1.51194 | 0.01629 | 1.311117 | 1.01881
4.134 | -130.168 | #NUM! | -4.9108e+221 | -132.168 | 148.32 | 1.51196 | 0.01619 | 1.283802 | 1.018957
4.301 | -130.001 | #NUM! | -2.5511e+221 | -132.001 | 148.32 | 1.5119 | 0.01626 | 1.283802 | 1.018517
4.468 | -129.834 | #NUM! | -1.3253e+221 | -131.834 | 148.29 | 1.51189 | 0.01627 | 1.263316 | 1.018444
4.634 | -129.668 | #NUM! | -6.9119e+220 | -131.668 | 148.25 | 1.51193 | 0.01619 | 1.236001 | 1.018737
4.801 | -129.501 | #NUM! | -3.5907e+220 | -131.501 | 148.27 | 1.51175 | 0.01625 | 1.249659 | 1.01742
4.968 | -129.334 | #NUM! | -1.8653e+220 | -131.334 | 148.22 | 1.51186 | 0.01629 | 1.215515 | 1.018225
5.135 | -129.167 | #NUM! | -9.6902e+219 | -131.167 | 148.22 | 1.51173 | 0.01624 | 1.215515 | 1.017273
5.301 | -129.001 | #NUM! | -5.0538e+219 | -131.001 | 148.19 | 1.51179 | 0.01623 | 1.195029 | 1.017712
5.468 | -128.834 | #NUM! | -2.6254e+219 | -130.834 | 148.19 | 1.51178 | 0.0163 | 1.195029 | 1.017639
5.634 | -128.668 | #NUM! | -1.3692e+219 | -130.668 | 148.16 | 1.51183 | 0.01629 | 1.174542 | 1.018005
5.802 | -128.5 | #NUM! | -7.0853e+218 | -130.5 | 148.15 | 1.51175 | 0.01625 | 1.167714 | 1.01742
5.968 | -128.334 | #NUM! | -3.6952e+218 | -130.334 | 148.14 | 1.51171 | 0.0163 | 1.160885 | 1.017127
6.134 | -128.168 | #NUM! | -1.9272e+218 | -130.168 | 148.12 | 1.51171 | 0.0163 | 1.147228 | 1.017127
6.301 | -128.001 | #NUM! | -1.0012e+218 | -130.001 | 148.12 | 1.51164 | 0.01631 | 1.147228 | 1.016614
6.468 | -127.834 | #NUM! | -5.2009e+217 | -129.834 | 148.08 | 1.51166 | 0.01631 | 1.119913 | 1.016761
6.634 | -127.668 | #NUM! | -2.7125e+217 | -129.668 | 148.07 | 1.51165 | 0.01629 | 1.113084 | 1.016688
6.801 | -127.501 | #NUM! | -1.4091e+217 | -129.501 | 148.07 | 1.51156 | 0.01637 | 1.113084 | 1.016029
6.968 | -127.334 | #NUM! | -7.3202e+216 | -129.334 | 148.05 | 1.51162 | 0.01626 | 1.099426 | 1.016468
7.134 | -127.168 | #NUM! | -3.8177e+216 | -129.168 | 148.06 | 1.51147 | 0.01634 | 1.106255 | 1.01537
7.301 | -127.001 | #NUM! | -1.9833e+216 | -129.001 | 148.03 | 1.51156 | 0.01626 | 1.085769 | 1.016029
7.468 | -126.834 | #NUM! | -1.0303e+216 | -128.834 | 148.02 | 1.5115 | 0.01643 | 1.07894 | 1.01559
7.634 | -126.668 | #NUM! | -5.3734e+215 | -128.668 | 148.02 | 1.51143 | 0.01639 | 1.07894 | 1.015077
7.801 | -126.501 | #NUM! | -2.7914e+215 | -128.501 | 147.99 | 1.51145 | 0.01632 | 1.058454 | 1.015224
7.968 | -126.334 | #NUM! | -1.4501e+215 | -128.334 | 147.97 | 1.51154 | 0.01624 | 1.044797 | 1.015882
8.134 | -126.168 | #NUM! | -7.5629e+214 | -128.168 | 147.96 | 1.51154 | 0.01628 | 1.037968 | 1.015882
8.301 | -126.001 | #NUM! | -3.9289e+214 | -128.001 | 147.96 | 1.51142 | 0.01641 | 1.037968 | 1.015004
8.468 | -125.834 | #NUM! | -2.041e+214 | -127.834 | 147.95 | 1.51133 | 0.01643 | 1.031139 | 1.014345
8.634 | -125.668 | #NUM! | -1.0645e+214 | -127.668 | 147.96 | 1.51129 | 0.01643 | 1.037968 | 1.014053
8.801 | -125.501 | #NUM! | -5.5298e+213 | -127.501 | 147.92 | 1.51133 | 0.0164 | 1.010653 | 1.014345
8.968 | -125.334 | #NUM! | -2.8727e+213 | -127.334 | 147.92 | 1.51131 | 0.01636 | 1.010653 | 1.014199
9.134 | -125.168 | #NUM! | -1.4982e+213 | -127.168 | 147.9 | 1.51131 | 0.01642 | 0.9969954 | 1.014199
9.301 | -125.001 | #NUM! | -7.7831e+212 | -127.001 | 147.89 | 1.51133 | 0.01637 | 0.9901666 | 1.014345
9.468 | -124.834 | #NUM! | -4.0433e+212 | -126.834 | 147.88 | 1.51128 | 0.01637 | 0.9833379 | 1.01398
9.634 | -124.668 | #NUM! | -2.1087e+212 | -126.668 | 147.87 | 1.5113 | 0.01642 | 0.9765092 | 1.014126
9.801 | -124.501 | #NUM! | -1.0955e+212 | -126.501 | 147.85 | 1.51131 | 0.01636 | 0.9628517 | 1.014199
9.968 | -124.334 | #NUM! | -5.6908e+211 | -126.334 | 147.84 | 1.51124 | 0.01641 | 0.9560229 | 1.013687
10.134 | -124.168 | #NUM! | -2.968e+211 | -126.168 | 147.85 | 1.51126 | 0.01643 | 0.9628517 | 1.013833
10.301 | -124.001 | #NUM! | -1.5418e+211 | -126.001 | 147.84 | 1.51118 | 0.01651 | 0.9560229 | 1.013248
10.468 | -123.834 | #NUM! | -8.0098e+210 | -125.834 | 147.81 | 1.51128 | 0.01641 | 0.9355367 | 1.01398
10.634 | -123.668 | #NUM! | -4.1774e+210 | -125.668 | 147.81 | 1.5112 | 0.01638 | 0.9355367 | 1.013394
10.801 | -123.501 | #NUM! | -2.1701e+210 | -125.501 | 147.81 | 1.51112 | 0.01649 | 0.9355367 | 1.012808
10.968 | -123.334 | #NUM! | -1.1274e+210 | -125.334 | 147.79 | 1.51123 | 0.01638 | 0.9218793 | 1.013614
11.134 | -123.168 | #NUM! | -5.8796e+209 | -125.168 | 147.77 | 1.51113 | 0.01638 | 0.9082218 | 1.012882
11.301 | -123.001 | #NUM! | -3.0544e+209 | -125.001 | 147.79 | 1.51104 | 0.01647 | 0.9218793 | 1.012223
11.468 | -122.834 | #NUM! | -1.5867e+209 | -124.834 | 147.77 | 1.51117 | 0.01646 | 0.9082218 | 1.013174
11.634 | -122.668 | #NUM! | -8.2753e+208 | -124.668 | 147.76 | 1.51115 | 0.01646 | 0.9013931 | 1.013028
11.801 | -122.501 | #NUM! | -4.299e+208 | -124.501 | 147.75 | 1.51109 | 0.01643 | 0.8945643 | 1.012589
11.968 | -122.334 | #NUM! | -2.2333e+208 | -124.334 | 147.72 | 1.51115 | 0.01641 | 0.8740781 | 1.013028
12.134 | -122.168 | #NUM! | -1.1647e+208 | -124.168 | 147.73 | 1.51106 | 0.01643 | 0.8809069 | 1.012369
12.301 | -122.001 | #NUM! | -6.0507e+207 | -124.001 | 147.73 | 1.51104 | 0.01645 | 0.8809069 | 1.012223
12.468 | -121.834 | #NUM! | -3.1433e+207 | -123.834 | 147.68 | 1.51118 | 0.01646 | 0.8467632 | 1.013248
12.634 | -121.668 | #NUM! | -1.6393e+207 | -123.668 | 147.71 | 1.51101 | 0.01649 | 0.8672494 | 1.012003
12.801 | -121.501 | #NUM! | -8.5163e+206 | -123.501 | 147.7 | 1.51101 | 0.01653 | 0.8604207 | 1.012003
12.968 | -121.334 | #NUM! | -4.4242e+206 | -123.334 | 147.71 | 1.51097 | 0.01654 | 0.8672494 | 1.011711
13.134 | -121.168 | #NUM! | -2.3073e+206 | -123.168 | 147.7 | 1.51098 | 0.01653 | 0.8604207 | 1.011784
13.301 | -121.001 | #NUM! | -1.1987e+206 | -123.001 | 147.67 | 1.51102 | 0.0164 | 0.8399344 | 1.012077
13.468 | -120.834 | #NUM! | -6.2269e+205 | -122.834 | 147.66 | 1.51096 | 0.01656 | 0.8331057 | 1.011637
13.634 | -120.668 | #NUM! | -3.2475e+205 | -122.668 | 147.65 | 1.51099 | 0.01645 | 0.826277 | 1.011857
13.801 | -120.501 | #NUM! | -1.6871e+205 | -122.501 | 147.65 | 1.51094 | 0.0165 | 0.826277 | 1.011491
13.968 | -120.334 | #NUM! | -8.7642e+204 | -122.334 | 147.66 | 1.51087 | 0.01654 | 0.8331057 | 1.010979
14.134 | -120.168 | #NUM! | -4.5709e+204 | -122.168 | 147.65 | 1.51089 | 0.01658 | 0.826277 | 1.011125
14.301 | -120.001 | #NUM! | -2.3745e+204 | -122.001 | 147.62 | 1.51096 | 0.01646 | 0.8057908 | 1.011637
14.468 | -119.834 | #NUM! | -1.2335e+204 | -121.834 | 147.62 | 1.51094 | 0.01656 | 0.8057908 | 1.011491
14.634 | -119.668 | #NUM! | -6.4334e+203 | -121.668 | 147.63 | 1.51083 | 0.01651 | 0.8126195 | 1.010686
14.801 | -119.501 | #NUM! | -3.3421e+203 | -121.501 | 147.61 | 1.51088 | 0.01654 | 0.798962 | 1.011052
14.968 | -119.334 | #NUM! | -1.7362e+203 | -121.334 | 147.6 | 1.51091 | 0.01649 | 0.7921333 | 1.011271
15.134 | -119.168 | #NUM! | -9.0549e+202 | -121.168 | 147.58 | 1.51094 | 0.01648 | 0.7784758 | 1.011491
15.301 | -119.001 | #NUM! | -4.7039e+202 | -121.001 | 147.58 | 1.51086 | 0.0165 | 0.7784758 | 1.010905
15.468 | -118.834 | #NUM! | -2.4437e+202 | -120.834 | 147.56 | 1.51091 | 0.01645 | 0.7648184 | 1.011271
15.634 | -118.668 | #NUM! | -1.2745e+202 | -120.668 | 147.56 | 1.51095 | 0.0164 | 0.7648184 | 1.011564
15.801 | -118.501 | #NUM! | -6.6207e+201 | -120.501 | 147.57 | 1.51084 | 0.01653 | 0.7716471 | 1.010759
15.968 | -118.334 | #NUM! | -3.4394e+201 | -120.334 | 147.56 | 1.51086 | 0.01657 | 0.7648184 | 1.010905
16.134 | -118.168 | #NUM! | -1.7938e+201 | -120.168 | 147.54 | 1.51086 | 0.01644 | 0.7511609 | 1.010905
16.301 | -118.001 | #NUM! | -9.3185e+200 | -120.001 | 147.55 | 1.51079 | 0.01653 | 0.7579896 | 1.010393
16.468 | -117.834 | #NUM! | -4.8409e+200 | -119.834 | 147.54 | 1.51089 | 0.0165 | 0.7511609 | 1.011125
16.634 | -117.668 | #NUM! | -2.5247e+200 | -119.668 | 147.53 | 1.51088 | 0.01647 | 0.7443321 | 1.011052
16.801 | -117.501 | #NUM! | -1.3116e+200 | -119.501 | 147.53 | 1.51076 | 0.01642 | 0.7443321 | 1.010174
16.968 | -117.334 | #NUM! | -6.8135e+199 | -119.334 | 147.49 | 1.51093 | 0.01637 | 0.7170172 | 1.011418
17.134 | -117.168 | #NUM! | -3.5535e+199 | -119.168 | 147.53 | 1.51074 | 0.0166 | 0.7443321 | 1.010027
17.301 | -117.001 | #NUM! | -1.846e+199 | -119.001 | 147.53 | 1.51071 | 0.01655 | 0.7443321 | 1.009808
17.468 | -116.834 | #NUM! | -9.5898e+198 | -118.834 | 147.5 | 1.51074 | 0.01653 | 0.7238459 | 1.010027
17.634 | -116.668 | #NUM! | -5.0014e+198 | -118.668 | 147.52 | 1.51066 | 0.01663 | 0.7375034 | 1.009442
17.801 | -116.501 | #NUM! | -2.5982e+198 | -118.501 | 147.48 | 1.5108 | 0.01639 | 0.7101885 | 1.010466
17.968 | -116.334 | #NUM! | -1.3497e+198 | -118.334 | 147.47 | 1.51076 | 0.01643 | 0.7033597 | 1.010174
18.134 | -116.168 | #NUM! | -7.0394e+197 | -118.168 | 147.47 | 1.51079 | 0.01643 | 0.7033597 | 1.010393
18.301 | -116.001 | #NUM! | -3.6569e+197 | -118.001 | 147.48 | 1.51077 | 0.0165 | 0.7101885 | 1.010247
18.468 | -115.834 | #NUM! | -1.8997e+197 | -117.834 | 147.47 | 1.51062 | 0.0165 | 0.7033597 | 1.009149
18.634 | -115.668 | #NUM! | -9.9078e+196 | -117.668 | 147.46 | 1.51069 | 0.01652 | 0.696531 | 1.009661
18.801 | -115.501 | #NUM! | -5.147e+196 | -117.501 | 147.46 | 1.5107 | 0.0165 | 0.696531 | 1.009734
18.968 | -115.334 | #NUM! | -2.6738e+196 | -117.334 | 147.45 | 1.51072 | 0.01653 | 0.6897023 | 1.009881
19.134 | -115.168 | #NUM! | -1.3945e+196 | -117.168 | 147.46 | 1.51055 | 0.01654 | 0.696531 | 1.008637
19.301 | -115.001 | #NUM! | -7.2443e+195 | -117.001 | 147.47 | 1.51051 | 0.01659 | 0.7033597 | 1.008344
19.468 | -114.834 | #NUM! | -3.7634e+195 | -116.834 | 147.43 | 1.51066 | 0.01655 | 0.6760448 | 1.009442
19.634 | -114.668 | #NUM! | -1.9627e+195 | -116.668 | 147.44 | 1.51062 | 0.01653 | 0.6828735 | 1.009149
19.801 | -114.501 | #NUM! | -1.0196e+195 | -116.501 | 147.43 | 1.51069 | 0.01645 | 0.6760448 | 1.009661
19.968 | -114.334 | #NUM! | -5.2969e+194 | -116.334 | 147.44 | 1.51055 | 0.01658 | 0.6828735 | 1.008637
20.134 | -114.168 | #NUM! | -2.7625e+194 | -116.168 | 147.44 | 1.51057 | 0.01654 | 0.6828735 | 1.008783
20.301 | -114.001 | #NUM! | -1.4351e+194 | -116.001 | 147.41 | 1.51059 | 0.01657 | 0.6623873 | 1.008929
20.468 | -113.834 | #NUM! | -7.4553e+193 | -115.834 | 147.41 | 1.51055 | 0.01656 | 0.6623873 | 1.008637
20.634 | -113.668 | #NUM! | -3.8882e+193 | -115.668 | 147.41 | 1.51058 | 0.0166 | 0.6623873 | 1.008856
20.801 | -113.501 | #NUM! | -2.0199e+193 | -115.501 | 147.4 | 1.51053 | 0.0166 | 0.6555586 | 1.00849
20.968 | -113.334 | #NUM! | -1.0493e+193 | -115.334 | 147.39 | 1.51058 | 0.01666 | 0.6487299 | 1.008856
21.134 | -113.168 | #NUM! | -5.4725e+192 | -115.168 | 147.39 | 1.51056 | 0.01651 | 0.6487299 | 1.00871
21.301 | -113.001 | #NUM! | -2.8429e+192 | -115.001 | 147.38 | 1.51048 | 0.01659 | 0.6419011 | 1.008124
21.468 | -112.834 | #NUM! | -1.4769e+192 | -114.834 | 147.38 | 1.51052 | 0.01648 | 0.6419011 | 1.008417
21.634 | -112.668 | #NUM! | -7.7025e+191 | -114.668 | 147.37 | 1.51054 | 0.01659 | 0.6350724 | 1.008563
21.801 | -112.501 | #NUM! | -4.0014e+191 | -114.501 | 147.37 | 1.51049 | 0.01663 | 0.6350724 | 1.008197
21.968 | -112.334 | #NUM! | -2.0787e+191 | -114.334 | 147.35 | 1.51057 | 0.0166 | 0.6214149 | 1.008783
22.134 | -112.168 | #NUM! | -1.0841e+191 | -114.168 | 147.38 | 1.51051 | 0.01665 | 0.6419011 | 1.008344
22.301 | -112.001 | #NUM! | -5.6319e+190 | -114.001 | 147.37 | 1.51041 | 0.01657 | 0.6350724 | 1.007612
22.468 | -111.834 | #NUM! | -2.9257e+190 | -113.834 | 147.36 | 1.51046 | 0.01659 | 0.6282436 | 1.007978
22.634 | -111.668 | #NUM! | -1.5259e+190 | -113.668 | 147.35 | 1.5106 | 0.01657 | 0.6214149 | 1.009003
22.801 | -111.501 | #NUM! | -7.9267e+189 | -113.501 | 147.36 | 1.51035 | 0.01659 | 0.6282436 | 1.007173
22.968 | -111.334 | #NUM! | -4.1179e+189 | -113.334 | 147.35 | 1.51041 | 0.01662 | 0.6214149 | 1.007612
23.134 | -111.168 | #NUM! | -2.1476e+189 | -113.168 | 147.34 | 1.51045 | 0.0166 | 0.6145862 | 1.007905
23.301 | -111.001 | #NUM! | -1.1157e+189 | -113.001 | 147.31 | 1.51051 | 0.01653 | 0.5941 | 1.008344
23.468 | -110.834 | #NUM! | -5.7958e+188 | -112.834 | 147.31 | 1.51049 | 0.01647 | 0.5941 | 1.008197
23.634 | -110.668 | #NUM! | -3.0227e+188 | -112.668 | 147.31 | 1.51049 | 0.01655 | 0.5941 | 1.008197
23.801 | -110.501 | #NUM! | -1.5703e+188 | -112.501 | 147.33 | 1.51045 | 0.01664 | 0.6077574 | 1.007905
23.968 | -110.334 | #NUM! | -8.1575e+187 | -112.334 | 147.31 | 1.51045 | 0.01664 | 0.5941 | 1.007905
24.134 | -110.168 | #NUM! | -4.2544e+187 | -112.168 | 147.29 | 1.5105 | 0.01657 | 0.5804425 | 1.008271
24.301 | -110.001 | #NUM! | -2.2101e+187 | -112.001 | 147.32 | 1.51033 | 0.01671 | 0.6009287 | 1.007026
24.468 | -109.834 | #NUM! | -1.1482e+187 | -111.834 | 147.32 | 1.51028 | 0.01665 | 0.6009287 | 1.00666
24.634 | -109.668 | #NUM! | -5.988e+186 | -111.668 | 147.31 | 1.51034 | 0.01658 | 0.5941 | 1.0071
24.801 | -109.501 | #NUM! | -3.1107e+186 | -111.501 | 147.27 | 1.5105 | 0.01666 | 0.566785 | 1.008271
24.968 | -109.334 | #NUM! | -1.616e+186 | -111.334 | 147.29 | 1.51036 | 0.01662 | 0.5804425 | 1.007246
25.134 | -109.168 | #NUM! | -8.428e+185 | -111.168 | 147.28 | 1.51037 | 0.01659 | 0.5736138 | 1.007319
25.301 | -109.001 | #NUM! | -4.3783e+185 | -111.001 | 147.28 | 1.51034 | 0.01655 | 0.5736138 | 1.0071
25.468 | -108.834 | #NUM! | -2.2745e+185 | -110.834 | 147.27 | 1.5104 | 0.01654 | 0.566785 | 1.007539
25.634 | -108.668 | #NUM! | -1.1862e+185 | -110.668 | 147.27 | 1.51035 | 0.0166 | 0.566785 | 1.007173
25.801 | -108.501 | #NUM! | -6.1624e+184 | -110.501 | 147.27 | 1.51038 | 0.01661 | 0.566785 | 1.007392
25.97 | -108.332 | #NUM! | -3.1763e+184 | -110.332 | 147.26 | 1.51049 | 0.01657 | 0.5599563 | 1.008197
26.136 | -108.166 | #NUM! | -1.6565e+184 | -110.166 | 147.26 | 1.51029 | 0.01658 | 0.5599563 | 1.006734
26.301 | -108.001 | #NUM! | -8.6734e+183 | -110.001 | 147.25 | 1.51038 | 0.01657 | 0.5531276 | 1.007392
26.468 | -107.834 | #NUM! | -4.5058e+183 | -109.834 | 147.24 | 1.51036 | 0.01656 | 0.5462988 | 1.007246
26.634 | -107.668 | #NUM! | -2.3499e+183 | -109.668 | 147.27 | 1.51019 | 0.01667 | 0.566785 | 1.006002
26.801 | -107.501 | #NUM! | -1.2208e+183 | -109.501 | 147.25 | 1.51037 | 0.01663 | 0.5531276 | 1.007319
26.968 | -107.334 | #NUM! | -6.3418e+182 | -109.334 | 147.22 | 1.51051 | 0.01655 | 0.5326414 | 1.008344
27.134 | -107.168 | #NUM! | -3.3075e+182 | -109.168 | 147.24 | 1.51029 | 0.01659 | 0.5462988 | 1.006734
27.301 | -107.001 | #NUM! | -1.7182e+182 | -109.001 | 147.24 | 1.51025 | 0.01662 | 0.5462988 | 1.006441
27.468 | -106.834 | #NUM! | -8.9259e+181 | -108.834 | 147.25 | 1.51029 | 0.01669 | 0.5531276 | 1.006734
27.634 | -106.668 | #NUM! | -4.6552e+181 | -108.668 | 147.25 | 1.51019 | 0.01667 | 0.5531276 | 1.006002
27.801 | -106.501 | #NUM! | -2.4183e+181 | -108.501 | 147.22 | 1.51028 | 0.01668 | 0.5326414 | 1.00666
27.968 | -106.334 | #NUM! | -1.2563e+181 | -108.334 | 147.22 | 1.51024 | 0.01664 | 0.5326414 | 1.006368
28.134 | -106.168 | #NUM! | -6.5521e+180 | -108.168 | 147.22 | 1.51032 | 0.01663 | 0.5326414 | 1.006953
28.303 | -105.999 | #NUM! | -3.3772e+180 | -107.999 | 147.21 | 1.5103 | 0.01661 | 0.5258126 | 1.006807
28.469 | -105.833 | #NUM! | -1.7613e+180 | -107.833 | 147.21 | 1.51028 | 0.01658 | 0.5258126 | 1.00666
28.634 | -105.668 | #NUM! | -9.2219e+179 | -107.668 | 147.21 | 1.51026 | 0.01656 | 0.5258126 | 1.006514
28.801 | -105.501 | #NUM! | -4.7907e+179 | -107.501 | 147.23 | 1.51014 | 0.01656 | 0.5394701 | 1.005636
28.968 | -105.334 | #NUM! | -2.4887e+179 | -107.334 | 147.21 | 1.5102 | 0.01662 | 0.5258126 | 1.006075
29.134 | -105.168 | #NUM! | -1.298e+179 | -107.168 | 147.18 | 1.51028 | 0.01655 | 0.5053264 | 1.00666
29.301 | -105.001 | #NUM! | -6.7428e+178 | -107.001 | 147.2 | 1.51024 | 0.01663 | 0.5189839 | 1.006368
29.468 | -104.834 | #NUM! | -3.5029e+178 | -106.834 | 147.18 | 1.51032 | 0.01659 | 0.5053264 | 1.006953
29.634 | -104.668 | #NUM! | -1.8269e+178 | -106.668 | 147.18 | 1.51022 | 0.01655 | 0.5053264 | 1.006221
29.801 | -104.501 | #NUM! | -9.4904e+177 | -106.501 | 147.2 | 1.51021 | 0.01664 | 0.5189839 | 1.006148
29.968 | -104.334 | #NUM! | -4.9302e+177 | -106.334 | 147.18 | 1.51025 | 0.01664 | 0.5053264 | 1.006441
30.134 | -104.168 | #NUM! | -2.5713e+177 | -106.168 | 147.15 | 1.51035 | 0.01656 | 0.4848402 | 1.007173
30.301 | -104.001 | #NUM! | -1.3358e+177 | -106.001 | 147.19 | 1.51034 | 0.01663 | 0.5121551 | 1.0071
30.468 | -103.834 | #NUM! | -6.9392e+176 | -105.834 | 147.16 | 1.51031 | 0.01662 | 0.4916689 | 1.00688
30.634 | -103.668 | #NUM! | -3.619e+176 | -105.668 | 147.17 | 1.51024 | 0.01667 | 0.4984977 | 1.006368
30.801 | -103.501 | #NUM! | -1.88e+176 | -105.501 | 147.16 | 1.51033 | 0.0166 | 0.4916689 | 1.007026
30.968 | -103.334 | #NUM! | -9.7667e+175 | -105.334 | 147.15 | 1.51025 | 0.01655 | 0.4848402 | 1.006441
31.134 | -103.168 | #NUM! | -5.0937e+175 | -105.168 | 147.15 | 1.51022 | 0.01657 | 0.4848402 | 1.006221
31.301 | -103.001 | #NUM! | -2.6461e+175 | -105.001 | 147.15 | 1.51027 | 0.0166 | 0.4848402 | 1.006587
31.468 | -102.834 | #NUM! | -1.3746e+175 | -104.834 | 147.14 | 1.51025 | 0.01648 | 0.4780115 | 1.006441
31.634 | -102.668 | #NUM! | -7.1693e+174 | -104.668 | 147.14 | 1.51016 | 0.01659 | 0.4780115 | 1.005782
31.801 | -102.501 | #NUM! | -3.7244e+174 | -104.501 | 147.15 | 1.51012 | 0.01657 | 0.4848402 | 1.005489
31.968 | -102.334 | #NUM! | -1.9348e+174 | -104.334 | 147.14 | 1.51014 | 0.01654 | 0.4780115 | 1.005636
32.134 | -102.168 | #NUM! | -1.0091e+174 | -104.168 | 147.15 | 1.51011 | 0.01657 | 0.4848402 | 1.005416
32.301 | -102.001 | #NUM! | -5.242e+173 | -104.001 | 147.14 | 1.51008 | 0.0166 | 0.4780115 | 1.005197
32.468 | -101.834 | #NUM! | -2.7232e+173 | -103.834 | 147.12 | 1.51018 | 0.01656 | 0.464354 | 1.005928
32.634 | -101.668 | #NUM! | -1.4202e+173 | -103.668 | 147.14 | 1.51008 | 0.01666 | 0.4780115 | 1.005197
32.801 | -101.501 | #NUM! | -7.378e+172 | -103.501 | 147.11 | 1.51025 | 0.0165 | 0.4575253 | 1.006441
32.968 | -101.334 | #NUM! | -3.8328e+172 | -103.334 | 147.13 | 1.51009 | 0.0166 | 0.4711827 | 1.00527
33.134 | -101.168 | #NUM! | -1.9989e+172 | -103.168 | 147.11 | 1.51016 | 0.01655 | 0.4575253 | 1.005782
33.301 | -101.001 | #NUM! | -1.0384e+172 | -103.001 | 147.11 | 1.51008 | 0.01658 | 0.4575253 | 1.005197
33.468 | -100.834 | #NUM! | -5.3946e+171 | -102.834 | 147.12 | 1.51016 | 0.01657 | 0.464354 | 1.005782
33.634 | -100.668 | #NUM! | -2.8135e+171 | -102.668 | 147.1 | 1.5102 | 0.01652 | 0.4506965 | 1.006075
33.801 | -100.501 | #NUM! | -1.4616e+171 | -102.501 | 147.09 | 1.51017 | 0.01655 | 0.4438678 | 1.005855
33.968 | -100.334 | #NUM! | -7.5928e+170 | -102.334 | 147.08 | 1.51024 | 0.01652 | 0.4370391 | 1.006368
34.134 | -100.168 | #NUM! | -3.9599e+170 | -102.168 | 147.1 | 1.5101 | 0.01654 | 0.4506965 | 1.005343
34.301 | -100.001 | #NUM! | -2.0571e+170 | -102.001 | 147.1 | 1.51004 | 0.01658 | 0.4506965 | 1.004904
34.468 | -99.834 | #NUM! | -1.0687e+170 | -101.834 | 147.11 | 1.50996 | 0.01658 | 0.4575253 | 1.004318
34.634 | -99.668 | #NUM! | -5.5735e+169 | -101.668 | 147.09 | 1.51005 | 0.01653 | 0.4438678 | 1.004977
34.801 | -99.501 | #NUM! | -2.8954e+169 | -101.501 | 147.08 | 1.51014 | 0.01661 | 0.4370391 | 1.005636
34.968 | -99.334 | #NUM! | -1.5041e+169 | -101.334 | 147.09 | 1.51001 | 0.01662 | 0.4438678 | 1.004684
35.134 | -99.168 | #NUM! | -7.8446e+168 | -101.168 | 147.1 | 1.50998 | 0.01663 | 0.4506965 | 1.004465
35.301 | -99.001 | #NUM! | -4.0752e+168 | -101.001 | 147.07 | 1.51012 | 0.01664 | 0.4302103 | 1.005489
35.468 | -98.834 | #NUM! | -2.117e+168 | -100.834 | 147.08 | 1.51008 | 0.01659 | 0.4370391 | 1.005197
35.634 | -98.668 | #NUM! | -1.1041e+168 | -100.668 | 147.06 | 1.51016 | 0.01659 | 0.4233816 | 1.005782
35.801 | -98.501 | #NUM! | -5.7358e+167 | -100.501 | 147.08 | 1.51004 | 0.01663 | 0.4370391 | 1.004904
35.968 | -98.334 | #NUM! | -2.9797e+167 | -100.334 | 147.09 | 1.50999 | 0.01659 | 0.4438678 | 1.004538
36.134 | -98.168 | #NUM! | -1.554e+167 | -100.168 | 147.05 | 1.51006 | 0.0165 | 0.4165529 | 1.00505
36.301 | -98.001 | #NUM! | -8.073e+166 | -100.001 | 147.07 | 1.51005 | 0.01659 | 0.4302103 | 1.004977
36.468 | -97.834 | #NUM! | -4.1939e+166 | -99.834 | 147.06 | 1.51007 | 0.01655 | 0.4233816 | 1.005123
36.634 | -97.668 | #NUM! | -2.1872e+166 | -99.668 | 147.06 | 1.50998 | 0.01657 | 0.4233816 | 1.004465
36.801 | -97.501 | #NUM! | -1.1363e+166 | -99.501 | 147.07 | 1.50998 | 0.01659 | 0.4302103 | 1.004465
36.968 | -97.334 | #NUM! | -5.9028e+165 | -99.334 | 147.07 | 1.50993 | 0.01662 | 0.4302103 | 1.004099
37.134 | -97.168 | #NUM! | -3.0785e+165 | -99.168 | 147.05 | 1.51001 | 0.01647 | 0.4165529 | 1.004684
37.301 | -97.001 | #NUM! | -1.5993e+165 | -99.001 | 147.05 | 1.50992 | 0.01662 | 0.4165529 | 1.004026
37.468 | -96.834 | #NUM! | -8.308e+164 | -98.834 | 147.07 | 1.50985 | 0.01666 | 0.4302103 | 1.003513
37.635 | -96.667 | #NUM! | -4.316e+164 | -98.667 | 147.06 | 1.50997 | 0.01663 | 0.4233816 | 1.004391
37.801 | -96.501 | #NUM! | -2.2509e+164 | -98.501 | 147.06 | 1.50998 | 0.01647 | 0.4233816 | 1.004465
37.968 | -96.334 | #NUM! | -1.1693e+164 | -98.334 | 147.05 | 1.51001 | 0.01661 | 0.4165529 | 1.004684
38.134 | -96.168 | #NUM! | -6.0985e+163 | -98.168 | 147.06 | 1.51 | 0.01663 | 0.4233816 | 1.004611
38.301 | -96.001 | #NUM! | -3.1681e+163 | -98.001 | 147.05 | 1.50992 | 0.0166 | 0.4165529 | 1.004026
38.468 | -95.834 | #NUM! | -1.6458e+163 | -97.834 | 147.04 | 1.51002 | 0.01658 | 0.4097241 | 1.004757
38.634 | -95.668 | #NUM! | -8.5835e+162 | -97.668 | 147.03 | 1.50998 | 0.01663 | 0.4028954 | 1.004465
38.801 | -95.501 | #NUM! | -4.4591e+162 | -97.501 | 147.04 | 1.50991 | 0.01655 | 0.4097241 | 1.003952
38.968 | -95.334 | #NUM! | -2.3165e+162 | -97.334 | 147.03 | 1.51006 | 0.01655 | 0.4028954 | 1.00505
39.134 | -95.168 | #NUM! | -1.2081e+162 | -97.168 | 147.04 | 1.50996 | 0.01666 | 0.4097241 | 1.004318
39.301 | -95.001 | #NUM! | -6.2761e+161 | -97.001 | 147.03 | 1.50995 | 0.01665 | 0.4028954 | 1.004245
39.468 | -94.834 | #NUM! | -3.2604e+161 | -96.834 | 146.99 | 1.51003 | 0.01651 | 0.3755804 | 1.004831
39.635 | -94.667 | #NUM! | -1.6937e+161 | -96.667 | 147.02 | 1.50989 | 0.01665 | 0.3960666 | 1.003806
39.801 | -94.501 | #NUM! | -8.8334e+160 | -96.501 | 147.01 | 1.50991 | 0.01655 | 0.3892379 | 1.003952
39.968 | -94.334 | #NUM! | -4.5889e+160 | -96.334 | 147.04 | 1.50983 | 0.01667 | 0.4097241 | 1.003367
40.134 | -94.168 | #NUM! | -2.3933e+160 | -96.168 | 146.99 | 1.51002 | 0.01654 | 0.3755804 | 1.004757
40.304 | -93.998 | #NUM! | -1.2287e+160 | -95.998 | 147.01 | 1.50982 | 0.01668 | 0.3892379 | 1.003294
40.469 | -93.833 | #NUM! | -6.4335e+159 | -95.833 | 147.01 | 1.50996 | 0.01669 | 0.3892379 | 1.004318
40.634 | -93.668 | #NUM! | -3.3685e+159 | -95.668 | 147.01 | 1.50994 | 0.01661 | 0.3892379 | 1.004172
40.801 | -93.501 | #NUM! | -1.7499e+159 | -95.501 | 146.98 | 1.51003 | 0.01658 | 0.3687517 | 1.004831
40.968 | -93.334 | #NUM! | -9.0906e+158 | -95.334 | 147.02 | 1.50982 | 0.01672 | 0.3960666 | 1.003294
41.137 | -93.165 | #NUM! | -4.6856e+158 | -95.165 | 147 | 1.50988 | 0.01654 | 0.3824092 | 1.003733
41.302 | -93 | #NUM! | -2.4533e+158 | -95 | 146.99 | 1.50998 | 0.01656 | 0.3755804 | 1.004465
41.468 | -92.834 | #NUM! | -1.2795e+158 | -94.834 | 146.97 | 1.50992 | 0.01666 | 0.361923 | 1.004026
41.635 | -92.667 | #NUM! | -6.6468e+157 | -94.667 | 147 | 1.50989 | 0.01665 | 0.3824092 | 1.003806
41.801 | -92.501 | #NUM! | -3.4666e+157 | -94.501 | 146.97 | 1.50996 | 0.01666 | 0.361923 | 1.004318
41.968 | -92.334 | #NUM! | -1.8008e+157 | -94.334 | 146.97 | 1.50989 | 0.01662 | 0.361923 | 1.003806
42.134 | -92.168 | #NUM! | -9.392e+156 | -94.168 | 146.98 | 1.50992 | 0.01658 | 0.3687517 | 1.004026
42.302 | -92 | #NUM! | -4.86e+156 | -94 | 147.02 | 1.51001 | 0.01666 | 0.3960666 | 1.004684
42.468 | -91.834 | #NUM! | -2.5347e+156 | -93.834 | 146.98 | 1.50988 | 0.01672 | 0.3687517 | 1.003733
42.634 | -91.668 | #NUM! | -1.3219e+156 | -93.668 | 146.98 | 1.50989 | 0.01662 | 0.3687517 | 1.003806
42.801 | -91.501 | #NUM! | -6.8672e+155 | -93.501 | 146.98 | 1.51 | 0.01663 | 0.3687517 | 1.004611
42.968 | -91.334 | #NUM! | -3.5675e+155 | -93.334 | 146.97 | 1.50991 | 0.01659 | 0.361923 | 1.003952
43.135 | -91.167 | #NUM! | -1.8533e+155 | -93.167 | 146.97 | 1.50987 | 0.01666 | 0.361923 | 1.00366
43.301 | -91.001 | #NUM! | -9.6655e+154 | -93.001 | 146.99 | 1.50978 | 0.01668 | 0.3755804 | 1.003001
43.468 | -90.834 | #NUM! | -5.0212e+154 | -92.834 | 146.95 | 1.51001 | 0.01658 | 0.3482655 | 1.004684
43.635 | -90.667 | #NUM! | -2.6085e+154 | -92.667 | 146.93 | 1.50998 | 0.01652 | 0.334608 | 1.004465
43.801 | -90.501 | #NUM! | -1.3604e+154 | -92.501 | 146.97 | 1.50984 | 0.01663 | 0.361923 | 1.00344
43.968 | -90.334 | #NUM! | -7.0672e+153 | -92.334 | 146.98 | 1.50989 | 0.01674 | 0.3687517 | 1.003806
44.134 | -90.168 | #NUM! | -3.6858e+153 | -92.168 | 146.97 | 1.50977 | 0.01667 | 0.361923 | 1.002928
44.301 | -90.001 | #NUM! | -1.9147e+153 | -92.001 | 146.97 | 1.5098 | 0.01672 | 0.361923 | 1.003147
44.468 | -89.834 | #NUM! | -9.9469e+152 | -91.834 | 146.98 | 1.50972 | 0.01673 | 0.3687517 | 1.002562
44.634 | -89.668 | #NUM! | -5.1877e+152 | -91.668 | 146.95 | 1.50983 | 0.01662 | 0.3482655 | 1.003367
44.801 | -89.501 | #NUM! | -2.6949e+152 | -91.501 | 146.96 | 1.50976 | 0.0166 | 0.3550942 | 1.002854
44.968 | -89.334 | #NUM! | -1.4e+152 | -91.334 | 146.96 | 1.50981 | 0.01655 | 0.3550942 | 1.00322
45.135 | -89.167 | #NUM! | -7.2729e+151 | -91.167 | 146.95 | 1.50986 | 0.01657 | 0.3482655 | 1.003586
45.301 | -89.001 | #NUM! | -3.7931e+151 | -91.001 | 146.93 | 1.50989 | 0.01659 | 0.334608 | 1.003806
45.468 | -88.834 | #NUM! | -1.9705e+151 | -90.834 | 146.93 | 1.5099 | 0.0166 | 0.334608 | 1.003879
45.635 | -88.667 | #NUM! | -1.0237e+151 | -90.667 | 146.95 | 1.50988 | 0.01658 | 0.3482655 | 1.003733
45.801 | -88.501 | #NUM! | -5.3387e+150 | -90.501 | 146.96 | 1.50977 | 0.01666 | 0.3550942 | 1.002928
45.968 | -88.334 | #NUM! | -2.7734e+150 | -90.334 | 146.94 | 1.50978 | 0.01664 | 0.3414368 | 1.003001
46.134 | -88.168 | #NUM! | -1.4464e+150 | -90.168 | 146.94 | 1.50981 | 0.01666 | 0.3414368 | 1.00322
46.301 | -88.001 | #NUM! | -7.5141e+149 | -90.001 | 146.94 | 1.5098 | 0.01657 | 0.3414368 | 1.003147
46.468 | -87.834 | #NUM! | -3.9035e+149 | -89.834 | 146.94 | 1.5099 | 0.0166 | 0.3414368 | 1.003879
46.637 | -87.665 | #NUM! | -2.012e+149 | -89.665 | 146.92 | 1.50996 | 0.0166 | 0.3277793 | 1.004318
46.802 | -87.5 | #NUM! | -1.0535e+149 | -89.5 | 146.91 | 1.50982 | 0.01656 | 0.3209506 | 1.003294
46.968 | -87.334 | #NUM! | -5.4941e+148 | -89.334 | 146.91 | 1.50988 | 0.0165 | 0.3209506 | 1.003733
47.135 | -87.167 | #NUM! | -2.8542e+148 | -89.167 | 146.9 | 1.50985 | 0.01657 | 0.3141218 | 1.003513
47.301 | -87.001 | #NUM! | -1.4885e+148 | -89.001 | 146.92 | 1.50981 | 0.01653 | 0.3277793 | 1.00322
47.468 | -86.834 | #NUM! | -7.7329e+147 | -88.834 | 146.94 | 1.50982 | 0.01658 | 0.3414368 | 1.003294
47.635 | -86.667 | #NUM! | -4.0172e+147 | -88.667 | 146.92 | 1.50986 | 0.01656 | 0.3277793 | 1.003586
47.801 | -86.501 | #NUM! | -2.0951e+147 | -88.501 | 146.94 | 1.50984 | 0.01661 | 0.3414368 | 1.00344
47.968 | -86.334 | #NUM! | -1.0884e+147 | -88.334 | 146.94 | 1.50972 | 0.01663 | 0.3414368 | 1.002562
48.134 | -86.168 | #NUM! | -5.6763e+146 | -88.168 | 146.92 | 1.50981 | 0.01651 | 0.3277793 | 1.00322
48.301 | -86.001 | #NUM! | -2.9488e+146 | -88.001 | 146.91 | 1.50992 | 0.01655 | 0.3209506 | 1.004026
48.468 | -85.834 | #NUM! | -1.5319e+146 | -87.834 | 146.91 | 1.50996 | 0.01651 | 0.3209506 | 1.004318
48.634 | -85.668 | #NUM! | -7.9893e+145 | -87.668 | 146.95 | 1.50974 | 0.01657 | 0.3482655 | 1.002708
48.801 | -85.501 | #NUM! | -4.1504e+145 | -87.501 | 146.91 | 1.50988 | 0.0166 | 0.3209506 | 1.003733
48.968 | -85.334 | #NUM! | -2.1561e+145 | -87.334 | 146.93 | 1.50981 | 0.01656 | 0.334608 | 1.00322
49.137 | -85.165 | #NUM! | -1.1113e+145 | -87.165 | 146.91 | 1.50981 | 0.01645 | 0.3209506 | 1.00322
49.302 | -85 | #NUM! | -5.8187e+144 | -87 | 146.95 | 1.50977 | 0.0166 | 0.3482655 | 1.002928
49.468 | -84.834 | #NUM! | -3.0347e+144 | -86.834 | 146.91 | 1.50984 | 0.01653 | 0.3209506 | 1.00344
49.635 | -84.667 | #NUM! | -1.5765e+144 | -86.667 | 146.91 | 1.50991 | 0.01648 | 0.3209506 | 1.003952
49.801 | -84.501 | #NUM! | -8.2219e+143 | -86.501 | 146.91 | 1.50979 | 0.01648 | 0.3209506 | 1.003074
49.968 | -84.334 | #NUM! | -4.2712e+143 | -86.334 | 146.92 | 1.50979 | 0.01651 | 0.3277793 | 1.003074
50.134 | -84.168 | #NUM! | -2.2276e+143 | -86.168 | 146.94 | 1.50964 | 0.01656 | 0.3414368 | 1.001976
50.302 | -84 | #NUM! | -1.1527e+143 | -86 | 146.92 | 1.50969 | 0.01657 | 0.3277793 | 1.002342
50.468 | -83.834 | #NUM! | -6.0117e+142 | -85.834 | 146.95 | 1.50971 | 0.01658 | 0.3482655 | 1.002489
50.634 | -83.668 | #NUM! | -3.1353e+142 | -85.668 | 146.91 | 1.50972 | 0.01645 | 0.3209506 | 1.002562
50.801 | -83.501 | #NUM! | -1.6288e+142 | -85.501 | 146.89 | 1.50983 | 0.01648 | 0.3072931 | 1.003367
50.968 | -83.334 | #NUM! | -8.4613e+141 | -85.334 | 146.91 | 1.50975 | 0.01644 | 0.3209506 | 1.002781
51.135 | -83.167 | #NUM! | -4.3956e+141 | -85.167 | 146.9 | 1.50991 | 0.01641 | 0.3141218 | 1.003952
51.301 | -83.001 | #NUM! | -2.2924e+141 | -85.001 | 146.91 | 1.5098 | 0.01656 | 0.3209506 | 1.003147
51.468 | -82.834 | #NUM! | -1.1909e+141 | -84.834 | 146.92 | 1.50971 | 0.01655 | 0.3277793 | 1.002489
51.635 | -82.667 | #NUM! | -6.1867e+140 | -84.667 | 146.9 | 1.50983 | 0.01651 | 0.3141218 | 1.003367
51.801 | -82.501 | #NUM! | -3.2266e+140 | -84.501 | 146.9 | 1.50978 | 0.01649 | 0.3141218 | 1.003001
51.968 | -82.334 | #NUM! | -1.6762e+140 | -84.334 | 146.94 | 1.50974 | 0.01658 | 0.3414368 | 1.002708
52.134 | -82.168 | #NUM! | -8.7419e+139 | -84.168 | 146.9 | 1.5098 | 0.01654 | 0.3141218 | 1.003147
52.301 | -82.001 | #NUM! | -4.5413e+139 | -84.001 | 146.91 | 1.50985 | 0.01654 | 0.3209506 | 1.003513
52.468 | -81.834 | #NUM! | -2.3592e+139 | -83.834 | 146.91 | 1.50989 | 0.01648 | 0.3209506 | 1.003806
52.635 | -81.667 | #NUM! | -1.2256e+139 | -83.667 | 146.89 | 1.50987 | 0.01641 | 0.3072931 | 1.00366
52.801 | -81.501 | #NUM! | -6.3918e+138 | -83.501 | 146.88 | 1.50984 | 0.01644 | 0.3004644 | 1.00344
52.968 | -81.334 | #NUM! | -3.3205e+138 | -83.334 | 146.9 | 1.50974 | 0.0165 | 0.3141218 | 1.002708
53.135 | -81.167 | #NUM! | -1.725e+138 | -83.167 | 146.9 | 1.50988 | 0.01649 | 0.3141218 | 1.003733
53.301 | -81.001 | #NUM! | -8.9964e+137 | -83.001 | 146.89 | 1.50983 | 0.01644 | 0.3072931 | 1.003367
53.468 | -80.834 | #NUM! | -4.6736e+137 | -82.834 | 146.9 | 1.50972 | 0.01639 | 0.3141218 | 1.002562
53.634 | -80.668 | #NUM! | -2.4374e+137 | -82.668 | 146.89 | 1.50976 | 0.01654 | 0.3072931 | 1.002854
53.801 | -80.501 | #NUM! | -1.2662e+137 | -82.501 | 146.88 | 1.50982 | 0.01647 | 0.3004644 | 1.003294
53.968 | -80.334 | #NUM! | -6.5779e+136 | -82.334 | 146.9 | 1.50986 | 0.01646 | 0.3141218 | 1.003586
54.134 | -80.168 | #NUM! | -3.4306e+136 | -82.168 | 146.89 | 1.50976 | 0.01647 | 0.3072931 | 1.002854
54.301 | -80.001 | #NUM! | -1.7822e+136 | -82.001 | 146.87 | 1.50983 | 0.0164 | 0.2936356 | 1.003367
54.468 | -79.834 | #NUM! | -9.2583e+135 | -81.834 | 146.89 | 1.50974 | 0.01641 | 0.3072931 | 1.002708
54.635 | -79.667 | #NUM! | -4.8096e+135 | -81.667 | 146.87 | 1.50983 | 0.01638 | 0.2936356 | 1.003367
54.801 | -79.501 | #NUM! | -2.5084e+135 | -81.501 | 146.87 | 1.50987 | 0.01646 | 0.2936356 | 1.00366
54.968 | -79.334 | #NUM! | -1.3031e+135 | -81.334 | 146.87 | 1.50983 | 0.01636 | 0.2936356 | 1.003367
55.135 | -79.167 | #NUM! | -6.7695e+134 | -81.167 | 146.86 | 1.50987 | 0.01644 | 0.2868069 | 1.00366
55.301 | -79.001 | #NUM! | -3.5305e+134 | -81.001 | 146.9 | 1.50981 | 0.01644 | 0.3141218 | 1.00322
55.468 | -78.834 | #NUM! | -1.8341e+134 | -80.834 | 146.91 | 1.50974 | 0.01648 | 0.3209506 | 1.002708
55.635 | -78.667 | #NUM! | -9.5279e+133 | -80.667 | 146.88 | 1.50976 | 0.01643 | 0.3004644 | 1.002854
55.801 | -78.501 | #NUM! | -4.9691e+133 | -80.501 | 146.85 | 1.51 | 0.01635 | 0.2799781 | 1.004611
55.968 | -78.334 | #NUM! | -2.5814e+133 | -80.334 | 146.88 | 1.50987 | 0.01635 | 0.3004644 | 1.00366
56.134 | -78.168 | #NUM! | -1.3463e+133 | -80.168 | 146.86 | 1.50997 | 0.01642 | 0.2868069 | 1.004391
56.301 | -78.001 | #NUM! | -6.9939e+132 | -80.001 | 146.89 | 1.50969 | 0.01639 | 0.3072931 | 1.002342
56.468 | -77.834 | #NUM! | -3.6333e+132 | -79.834 | 146.89 | 1.50973 | 0.01642 | 0.3072931 | 1.002635
56.634 | -77.668 | #NUM! | -1.8949e+132 | -79.668 | 146.89 | 1.50969 | 0.01651 | 0.3072931 | 1.002342
56.801 | -77.501 | #NUM! | -9.8438e+131 | -79.501 | 146.87 | 1.50977 | 0.01644 | 0.2936356 | 1.002928
56.97 | -77.332 | #NUM! | -5.0738e+131 | -79.332 | 146.84 | 1.50988 | 0.01639 | 0.2731494 | 1.003733
57.136 | -77.166 | #NUM! | -2.6462e+131 | -79.166 | 146.85 | 1.5098 | 0.01637 | 0.2799781 | 1.003147
57.301 | -77.001 | #NUM! | -1.3855e+131 | -79.001 | 146.88 | 1.50982 | 0.01644 | 0.3004644 | 1.003294
57.468 | -76.834 | #NUM! | -7.1976e+130 | -78.834 | 146.85 | 1.50988 | 0.01641 | 0.2799781 | 1.003733
57.635 | -76.667 | #NUM! | -3.7391e+130 | -78.667 | 146.86 | 1.50971 | 0.01648 | 0.2868069 | 1.002489
57.801 | -76.501 | #NUM! | -1.9501e+130 | -78.501 | 146.86 | 1.50979 | 0.01639 | 0.2868069 | 1.003074
57.968 | -76.334 | #NUM! | -1.013e+130 | -78.334 | 146.85 | 1.50977 | 0.01639 | 0.2799781 | 1.002928
58.134 | -76.168 | #NUM! | -5.2834e+129 | -78.168 | 146.83 | 1.5099 | 0.01633 | 0.2663207 | 1.003879
58.301 | -76.001 | #NUM! | -2.7447e+129 | -78.001 | 146.84 | 1.50975 | 0.0164 | 0.2731494 | 1.002781
58.468 | -75.834 | #NUM! | -1.4258e+129 | -77.834 | 146.86 | 1.5096 | 0.01642 | 0.2868069 | 1.001683
58.635 | -75.667 | #NUM! | -7.4071e+128 | -77.667 | 146.86 | 1.50968 | 0.01641 | 0.2868069 | 1.002269
58.801 | -75.501 | #NUM! | -3.8631e+128 | -77.501 | 146.84 | 1.50979 | 0.01643 | 0.2731494 | 1.003074
58.968 | -75.334 | #NUM! | -2.0068e+128 | -77.334 | 146.84 | 1.50973 | 0.01643 | 0.2731494 | 1.002635
59.135 | -75.167 | #NUM! | -1.0425e+128 | -77.167 | 146.85 | 1.50987 | 0.01645 | 0.2799781 | 1.00366
59.301 | -75.001 | #NUM! | -5.4372e+127 | -77.001 | 146.83 | 1.50991 | 0.01635 | 0.2663207 | 1.003952
59.468 | -74.834 | #NUM! | -2.8246e+127 | -76.834 | 146.85 | 1.50974 | 0.0164 | 0.2799781 | 1.002708
59.635 | -74.667 | #NUM! | -1.4673e+127 | -76.667 | 146.85 | 1.50972 | 0.01643 | 0.2799781 | 1.002562
59.801 | -74.501 | #NUM! | -7.6527e+126 | -76.501 | 146.83 | 1.50981 | 0.0164 | 0.2663207 | 1.00322
59.968 | -74.334 | #NUM! | -3.9755e+126 | -76.334 | 146.83 | 1.50976 | 0.01641 | 0.2663207 | 1.002854
60.134 | -74.168 | #NUM! | -2.0734e+126 | -76.168 | 146.82 | 1.50981 | 0.01646 | 0.2594919 | 1.00322
60.301 | -74.001 | #NUM! | -1.0771e+126 | -76.001 | 146.82 | 1.50972 | 0.01643 | 0.2594919 | 1.002562
60.468 | -73.834 | #NUM! | -5.5955e+125 | -75.834 | 146.83 | 1.50975 | 0.01638 | 0.2663207 | 1.002781
60.635 | -73.667 | #NUM! | -2.9068e+125 | -75.667 | 146.82 | 1.50978 | 0.01642 | 0.2594919 | 1.003001
60.801 | -73.501 | #NUM! | -1.516e+125 | -75.501 | 146.82 | 1.50976 | 0.01637 | 0.2594919 | 1.002854
60.968 | -73.334 | #NUM! | -7.8755e+124 | -75.334 | 146.81 | 1.50991 | 0.01636 | 0.2526632 | 1.003952
61.135 | -73.167 | #NUM! | -4.0913e+124 | -75.167 | 146.83 | 1.50977 | 0.01632 | 0.2663207 | 1.002928
61.301 | -73.001 | #NUM! | -2.1337e+124 | -75.001 | 146.83 | 1.50968 | 0.01641 | 0.2663207 | 1.002269
61.468 | -72.834 | #NUM! | -1.1085e+124 | -74.834 | 146.83 | 1.50975 | 0.01642 | 0.2663207 | 1.002781
61.635 | -72.667 | #NUM! | -5.7584e+123 | -74.667 | 146.81 | 1.50979 | 0.01637 | 0.2526632 | 1.003074
61.801 | -72.501 | #NUM! | -3.0032e+123 | -74.501 | 146.85 | 1.5097 | 0.0164 | 0.2799781 | 1.002415
61.968 | -72.334 | #NUM! | -1.5601e+123 | -74.334 | 146.81 | 1.50975 | 0.01632 | 0.2526632 | 1.002781
62.134 | -72.168 | #NUM! | -8.1367e+122 | -74.168 | 146.81 | 1.5098 | 0.01636 | 0.2526632 | 1.003147
62.302 | -72 | #NUM! | -4.2104e+122 | -74 | 146.82 | 1.50972 | 0.01636 | 0.2594919 | 1.002562
62.469 | -71.833 | #NUM! | -2.1873e+122 | -73.833 | 146.83 | 1.50964 | 0.01642 | 0.2663207 | 1.001976
62.635 | -71.667 | #NUM! | -1.1407e+122 | -73.667 | 146.81 | 1.50974 | 0.01635 | 0.2526632 | 1.002708
62.801 | -71.501 | #NUM! | -5.9494e+121 | -73.501 | 146.85 | 1.50974 | 0.0165 | 0.2799781 | 1.002708
62.968 | -71.334 | #NUM! | -3.0906e+121 | -73.334 | 146.8 | 1.50979 | 0.01634 | 0.2458345 | 1.003074
63.137 | -71.165 | #NUM! | -1.593e+121 | -73.165 | 146.82 | 1.50969 | 0.01642 | 0.2594919 | 1.002342
63.303 | -70.999 | #NUM! | -8.3082e+120 | -72.999 | 146.81 | 1.50981 | 0.01636 | 0.2526632 | 1.00322
63.468 | -70.834 | #NUM! | -4.35e+120 | -72.834 | 146.8 | 1.50975 | 0.01634 | 0.2458345 | 1.002781
63.635 | -70.667 | #NUM! | -2.2598e+120 | -72.667 | 146.8 | 1.50977 | 0.01634 | 0.2458345 | 1.002928
63.801 | -70.501 | #NUM! | -1.1786e+120 | -72.501 | 146.79 | 1.50981 | 0.01633 | 0.2390057 | 1.00322
63.968 | -70.334 | #NUM! | -6.1226e+119 | -72.334 | 146.81 | 1.50966 | 0.01635 | 0.2526632 | 1.002123
64.134 | -70.168 | #NUM! | -3.1931e+119 | -72.168 | 146.81 | 1.50964 | 0.01638 | 0.2526632 | 1.001976
64.301 | -70.001 | #NUM! | -1.6588e+119 | -72.001 | 146.8 | 1.50968 | 0.01636 | 0.2458345 | 1.002269
64.468 | -69.834 | #NUM! | -8.6174e+118 | -71.834 | 146.79 | 1.50972 | 0.0164 | 0.2390057 | 1.002562
64.635 | -69.667 | #NUM! | -4.4767e+118 | -71.667 | 146.81 | 1.50965 | 0.01637 | 0.2526632 | 1.002049
64.801 | -69.501 | #NUM! | -2.3347e+118 | -71.501 | 146.81 | 1.50965 | 0.01643 | 0.2526632 | 1.002049
64.968 | -69.334 | #NUM! | -1.2129e+118 | -71.334 | 146.79 | 1.50977 | 0.0164 | 0.2390057 | 1.002928
65.135 | -69.167 | #NUM! | -6.3008e+117 | -71.167 | 146.77 | 1.5097 | 0.01642 | 0.2253483 | 1.002415
65.301 | -69.001 | #NUM! | -3.2861e+117 | -71.001 | 146.78 | 1.50976 | 0.01633 | 0.232177 | 1.002854
65.468 | -68.834 | #NUM! | -1.7071e+117 | -70.834 | 146.78 | 1.50974 | 0.01638 | 0.232177 | 1.002708
65.635 | -68.667 | #NUM! | -8.8683e+116 | -70.667 | 146.78 | 1.50963 | 0.01637 | 0.232177 | 1.001903
65.801 | -68.501 | #NUM! | -4.6251e+116 | -70.501 | 146.77 | 1.50976 | 0.01637 | 0.2253483 | 1.002854
65.968 | -68.334 | #NUM! | -2.4027e+116 | -70.334 | 146.78 | 1.50969 | 0.01635 | 0.232177 | 1.002342
66.135 | -68.167 | #NUM! | -1.2482e+116 | -70.167 | 146.76 | 1.50976 | 0.01633 | 0.2185195 | 1.002854
66.301 | -68.001 | #NUM! | -6.5098e+115 | -70.001 | 146.77 | 1.50969 | 0.01631 | 0.2253483 | 1.002342
66.468 | -67.834 | #NUM! | -3.3818e+115 | -69.834 | 146.78 | 1.50972 | 0.01638 | 0.232177 | 1.002562
66.635 | -67.667 | #NUM! | -1.7568e+115 | -69.667 | 146.77 | 1.50976 | 0.01638 | 0.2253483 | 1.002854
66.801 | -67.501 | #NUM! | -9.1624e+114 | -69.501 | 146.78 | 1.50973 | 0.01636 | 0.232177 | 1.002635
66.968 | -67.334 | #NUM! | -4.7598e+114 | -69.334 | 146.78 | 1.50971 | 0.01639 | 0.232177 | 1.002489
67.135 | -67.167 | #NUM! | -2.4727e+114 | -69.167 | 146.77 | 1.5097 | 0.01635 | 0.2253483 | 1.002415
67.301 | -67.001 | #NUM! | -1.2896e+114 | -69.001 | 146.78 | 1.50971 | 0.01649 | 0.232177 | 1.002489
67.47 | -66.832 | #NUM! | -6.647e+113 | -68.832 | 146.77 | 1.50966 | 0.01647 | 0.2253483 | 1.002123
67.636 | -66.666 | #NUM! | -3.4666e+113 | -68.666 | 146.78 | 1.50955 | 0.0164 | 0.232177 | 1.001317
67.801 | -66.501 | #NUM! | -1.8151e+113 | -68.501 | 146.77 | 1.50961 | 0.01633 | 0.2253483 | 1.001757
67.968 | -66.334 | #NUM! | -9.4291e+112 | -68.334 | 146.77 | 1.50955 | 0.01643 | 0.2253483 | 1.001317
68.135 | -66.167 | #NUM! | -4.8984e+112 | -68.167 | 146.76 | 1.50963 | 0.0164 | 0.2185195 | 1.001903
68.301 | -66.001 | #NUM! | -2.5547e+112 | -68.001 | 146.77 | 1.50958 | 0.01635 | 0.2253483 | 1.001537
68.468 | -65.834 | #NUM! | -1.3271e+112 | -67.834 | 146.78 | 1.50971 | 0.01648 | 0.232177 | 1.002489
68.635 | -65.667 | #NUM! | -6.8943e+111 | -67.667 | 146.77 | 1.50961 | 0.01643 | 0.2253483 | 1.001757
68.801 | -65.501 | #NUM! | -3.5956e+111 | -67.501 | 146.75 | 1.50966 | 0.01637 | 0.2116908 | 1.002123
68.968 | -65.334 | #NUM! | -1.8679e+111 | -67.334 | 146.78 | 1.5095 | 0.01644 | 0.232177 | 1.000951
69.135 | -65.167 | #NUM! | -9.7037e+110 | -67.167 | 146.75 | 1.50974 | 0.0164 | 0.2116908 | 1.002708
69.301 | -65.001 | #NUM! | -5.0608e+110 | -67.001 | 146.78 | 1.5095 | 0.01654 | 0.232177 | 1.000951
69.468 | -64.834 | #NUM! | -2.629e+110 | -66.834 | 146.76 | 1.50959 | 0.0164 | 0.2185195 | 1.00161
69.635 | -64.667 | #NUM! | -1.3658e+110 | -66.667 | 146.76 | 1.5096 | 0.01647 | 0.2185195 | 1.001683
69.801 | -64.501 | #NUM! | -7.123e+109 | -66.501 | 146.76 | 1.5096 | 0.01646 | 0.2185195 | 1.001683
69.968 | -64.334 | #NUM! | -3.7003e+109 | -66.334 | 146.76 | 1.50955 | 0.01645 | 0.2185195 | 1.001317
70.135 | -64.167 | #NUM! | -1.9223e+109 | -66.167 | 146.76 | 1.50964 | 0.01654 | 0.2185195 | 1.001976
70.301 | -64.001 | #NUM! | -1.0025e+109 | -66.001 | 146.75 | 1.50958 | 0.01647 | 0.2116908 | 1.001537
70.468 | -63.834 | #NUM! | -5.2081e+108 | -65.834 | 146.76 | 1.50961 | 0.01646 | 0.2185195 | 1.001757
70.635 | -63.667 | #NUM! | -2.7056e+108 | -65.667 | 146.75 | 1.5097 | 0.01639 | 0.2116908 | 1.002415
70.802 | -63.5 | #NUM! | -1.4055e+108 | -65.5 | 146.72 | 1.50971 | 0.01639 | 0.1912046 | 1.002489
70.968 | -63.334 | #NUM! | -7.3303e+107 | -65.334 | 146.75 | 1.50952 | 0.01647 | 0.2116908 | 1.001098
71.135 | -63.167 | #NUM! | -3.8081e+107 | -65.167 | 146.73 | 1.50968 | 0.0165 | 0.1980333 | 1.002269
71.301 | -63.001 | #NUM! | -1.986e+107 | -65.001 | 146.73 | 1.50962 | 0.01643 | 0.1980333 | 1.00183
71.468 | -62.834 | #NUM! | -1.0317e+107 | -64.834 | 146.73 | 1.5096 | 0.0164 | 0.1980333 | 1.001683
71.635 | -62.667 | #NUM! | -5.3598e+106 | -64.667 | 146.73 | 1.50954 | 0.0164 | 0.1980333 | 1.001244
71.801 | -62.501 | #NUM! | -2.7953e+106 | -64.501 | 146.71 | 1.50967 | 0.01644 | 0.1843759 | 1.002196
71.968 | -62.334 | #NUM! | -1.4521e+106 | -64.334 | 146.72 | 1.50968 | 0.01642 | 0.1912046 | 1.002269
72.135 | -62.167 | #NUM! | -7.5438e+105 | -64.167 | 146.73 | 1.50952 | 0.01644 | 0.1980333 | 1.001098
72.302 | -62 | #NUM! | -3.9189e+105 | -64 | 146.72 | 1.50959 | 0.01653 | 0.1912046 | 1.00161
72.468 | -61.834 | #NUM! | -2.0439e+105 | -63.834 | 146.71 | 1.50963 | 0.01639 | 0.1843759 | 1.001903
72.635 | -61.667 | #NUM! | -1.0618e+105 | -63.667 | 146.7 | 1.50965 | 0.01646 | 0.1775471 | 1.002049
72.801 | -61.501 | #NUM! | -5.5375e+104 | -63.501 | 146.7 | 1.50965 | 0.01646 | 0.1775471 | 1.002049
72.968 | -61.334 | #NUM! | -2.8767e+104 | -63.334 | 146.73 | 1.50955 | 0.01649 | 0.1980333 | 1.001317
73.135 | -61.167 | #NUM! | -1.4944e+104 | -63.167 | 146.72 | 1.50951 | 0.0165 | 0.1912046 | 1.001025
73.301 | -61.001 | #NUM! | -7.7939e+103 | -63.001 | 146.72 | 1.50962 | 0.01645 | 0.1912046 | 1.00183
73.471 | -60.831 | #NUM! | -4.0015e+103 | -62.831 | 146.73 | 1.50954 | 0.01652 | 0.1980333 | 1.001244
73.636 | -60.666 | #NUM! | -2.0951e+103 | -62.666 | 146.7 | 1.50961 | 0.01641 | 0.1775471 | 1.001757
73.801 | -60.501 | #NUM! | -1.097e+103 | -62.501 | 146.73 | 1.50947 | 0.01647 | 0.1980333 | 1.000732
73.968 | -60.334 | #NUM! | -5.6987e+102 | -62.334 | 146.73 | 1.5095 | 0.01648 | 0.1980333 | 1.000951
74.135 | -60.167 | #NUM! | -2.9604e+102 | -62.167 | 146.73 | 1.50951 | 0.01652 | 0.1980333 | 1.001025
74.302 | -60 | #NUM! | -1.5379e+102 | -62 | 146.7 | 1.50959 | 0.01644 | 0.1775471 | 1.00161
74.468 | -59.834 | #NUM! | -8.0208e+101 | -61.834 | 146.71 | 1.50949 | 0.01649 | 0.1843759 | 1.000878
74.635 | -59.667 | #NUM! | -4.1668e+101 | -61.667 | 146.72 | 1.50945 | 0.01646 | 0.1912046 | 1.000586
74.801 | -59.501 | #NUM! | -2.1731e+101 | -61.501 | 146.7 | 1.50952 | 0.01649 | 0.1775471 | 1.001098
74.968 | -59.334 | #NUM! | -1.1289e+101 | -61.334 | 146.69 | 1.50958 | 0.01652 | 0.1707184 | 1.001537
75.135 | -59.167 | #NUM! | -5.8646e+100 | -61.167 | 146.72 | 1.50957 | 0.01645 | 0.1912046 | 1.001464
75.301 | -59.001 | #NUM! | -3.0586e+100 | -61.001 | 146.7 | 1.50953 | 0.01641 | 0.1775471 | 1.001171
75.468 | -58.834 | #NUM! | -1.5889e+100 | -60.834 | 146.71 | 1.50957 | 0.01646 | 0.1843759 | 1.001464
75.635 | -58.667 | #NUM! | -8.2544e+99 | -60.667 | 146.71 | 1.50956 | 0.01658 | 0.1843759 | 1.001391
75.801 | -58.501 | #NUM! | -4.3049e+99 | -60.501 | 146.72 | 1.50951 | 0.01648 | 0.1912046 | 1.001025
75.968 | -58.334 | #NUM! | -2.2364e+99 | -60.334 | 146.72 | 1.50948 | 0.01653 | 0.1912046 | 1.000805
76.135 | -58.167 | #NUM! | -1.1618e+99 | -60.167 | 146.7 | 1.50953 | 0.01651 | 0.1775471 | 1.001171
76.301 | -58.001 | #NUM! | -6.0591e+98 | -60.001 | 146.69 | 1.50957 | 0.0165 | 0.1707184 | 1.001464
76.468 | -57.834 | #NUM! | -3.1477e+98 | -59.834 | 146.69 | 1.50959 | 0.01647 | 0.1707184 | 1.00161
76.635 | -57.667 | #NUM! | -1.6352e+98 | -59.667 | 146.69 | 1.50954 | 0.0165 | 0.1707184 | 1.001244
76.801 | -57.501 | #NUM! | -8.5281e+97 | -59.501 | 146.69 | 1.50955 | 0.01657 | 0.1707184 | 1.001317
76.968 | -57.334 | #NUM! | -4.4303e+97 | -59.334 | 146.7 | 1.50948 | 0.01655 | 0.1775471 | 1.000805
77.135 | -57.167 | #NUM! | -2.3015e+97 | -59.167 | 146.69 | 1.50951 | 0.01653 | 0.1707184 | 1.001025
77.304 | -56.998 | #NUM! | -1.1863e+97 | -58.998 | 146.68 | 1.50955 | 0.01652 | 0.1638896 | 1.001317
77.47 | -56.832 | #NUM! | -6.1868e+96 | -58.832 | 146.69 | 1.5095 | 0.01658 | 0.1707184 | 1.000951
77.635 | -56.667 | #NUM! | -3.2393e+96 | -58.667 | 146.72 | 1.50939 | 0.01659 | 0.1912046 | 1.000146
77.801 | -56.501 | #NUM! | -1.6894e+96 | -58.501 | 146.68 | 1.5095 | 0.01649 | 0.1638896 | 1.000951
77.968 | -56.334 | #NUM! | -8.7764e+95 | -58.334 | 146.7 | 1.50948 | 0.01652 | 0.1775471 | 1.000805
78.135 | -56.167 | #NUM! | -4.5593e+95 | -58.167 | 146.68 | 1.50952 | 0.01645 | 0.1638896 | 1.001098
78.301 | -56.001 | #NUM! | -2.3778e+95 | -58.001 | 146.68 | 1.50959 | 0.01651 | 0.1638896 | 1.00161
78.468 | -55.834 | #NUM! | -1.2353e+95 | -57.834 | 146.68 | 1.50949 | 0.0165 | 0.1638896 | 1.000878
78.637 | -55.665 | #NUM! | -6.3669e+94 | -57.665 | 146.68 | 1.50952 | 0.0165 | 0.1638896 | 1.001098
78.803 | -55.499 | #NUM! | -3.3206e+94 | -57.499 | 146.66 | 1.5096 | 0.01641 | 0.1502322 | 1.001683
78.968 | -55.334 | #NUM! | -1.7386e+94 | -57.334 | 146.68 | 1.50955 | 0.01642 | 0.1638896 | 1.001317
79.135 | -55.167 | #NUM! | -9.0319e+93 | -57.167 | 146.69 | 1.50949 | 0.0165 | 0.1707184 | 1.000878
79.301 | -55.001 | #NUM! | -4.7104e+93 | -57.001 | 146.69 | 1.50957 | 0.0165 | 0.1707184 | 1.001464
79.468 | -54.834 | #NUM! | -2.447e+93 | -56.834 | 146.68 | 1.50945 | 0.01654 | 0.1638896 | 1.000586
79.635 | -54.667 | #NUM! | -1.2712e+93 | -56.667 | 146.69 | 1.50933 | 0.01658 | 0.1707184 | 0.9997072
79.801 | -54.501 | #NUM! | -6.6299e+92 | -56.501 | 146.66 | 1.50959 | 0.01642 | 0.1502322 | 1.00161
79.968 | -54.334 | #NUM! | -3.4442e+92 | -56.334 | 146.66 | 1.50949 | 0.01651 | 0.1502322 | 1.000878
80.137 | -54.165 | #NUM! | -1.7752e+92 | -56.165 | 146.67 | 1.5095 | 0.0164 | 0.1570609 | 1.000951
80.303 | -53.999 | #NUM! | -9.2585e+91 | -55.999 | 146.67 | 1.50948 | 0.01653 | 0.1570609 | 1.000805
80.468 | -53.834 | #NUM! | -4.8476e+91 | -55.834 | 146.68 | 1.50944 | 0.01656 | 0.1638896 | 1.000512
80.635 | -53.667 | #NUM! | -2.5183e+91 | -55.667 | 146.67 | 1.50936 | 0.01652 | 0.1570609 | 0.9999268
80.801 | -53.501 | #NUM! | -1.3134e+91 | -55.501 | 146.69 | 1.50955 | 0.01646 | 0.1707184 | 1.001317
80.968 | -53.334 | #NUM! | -6.8229e+90 | -55.334 | 146.67 | 1.50952 | 0.01655 | 0.1570609 | 1.001098
81.135 | -53.167 | #NUM! | -3.5444e+90 | -55.167 | 146.67 | 1.50946 | 0.01655 | 0.1570609 | 1.000659
81.301 | -53.001 | #NUM! | -1.8485e+90 | -55.001 | 146.65 | 1.50954 | 0.01645 | 0.1434034 | 1.001244
81.468 | -52.834 | #NUM! | -9.6031e+89 | -54.834 | 146.68 | 1.50947 | 0.0165 | 0.1638896 | 1.000732
81.635 | -52.667 | #NUM! | -4.9887e+89 | -54.667 | 146.67 | 1.50946 | 0.01651 | 0.1570609 | 1.000659
81.801 | -52.501 | #NUM! | -2.6018e+89 | -54.501 | 146.66 | 1.5095 | 0.01649 | 0.1502322 | 1.000951
81.968 | -52.334 | #NUM! | -1.3516e+89 | -54.334 | 146.68 | 1.50945 | 0.01655 | 0.1638896 | 1.000586
82.135 | -52.167 | #NUM! | -7.0215e+88 | -54.167 | 146.66 | 1.50946 | 0.0166 | 0.1502322 | 1.000659
82.301 | -52.001 | #NUM! | -3.662e+88 | -54.001 | 146.67 | 1.50939 | 0.01655 | 0.1570609 | 1.000146
82.468 | -51.834 | #NUM! | -1.9024e+88 | -53.834 | 146.67 | 1.50942 | 0.0164 | 0.1570609 | 1.000366
82.635 | -51.667 | #NUM! | -9.8827e+87 | -53.667 | 146.66 | 1.50943 | 0.01649 | 0.1502322 | 1.000439
82.801 | -51.501 | #NUM! | -5.1542e+87 | -53.501 | 146.69 | 1.50935 | 0.01655 | 0.1707184 | 0.9998536
82.968 | -51.334 | #NUM! | -2.6775e+87 | -53.334 | 146.66 | 1.50946 | 0.01653 | 0.1502322 | 1.000659
83.135 | -51.167 | #NUM! | -1.391e+87 | -53.167 | 146.65 | 1.5096 | 0.01647 | 0.1434034 | 1.001683
83.301 | -51.001 | #NUM! | -7.2544e+86 | -53.001 | 146.66 | 1.5095 | 0.01656 | 0.1502322 | 1.000951
83.468 | -50.834 | #NUM! | -3.7686e+86 | -52.834 | 146.66 | 1.50946 | 0.01647 | 0.1502322 | 1.000659
83.635 | -50.667 | #NUM! | -1.9578e+86 | -52.667 | 146.67 | 1.50951 | 0.01651 | 0.1570609 | 1.001025
83.801 | -50.501 | #NUM! | -1.021e+86 | -52.501 | 146.66 | 1.50947 | 0.01653 | 0.1502322 | 1.000732
83.968 | -50.334 | #NUM! | -5.3042e+85 | -52.334 | 146.65 | 1.50948 | 0.01653 | 0.1434034 | 1.000805
84.135 | -50.167 | #NUM! | -2.7555e+85 | -52.167 | 146.64 | 1.50949 | 0.01651 | 0.1365747 | 1.000878
84.301 | -50.001 | #NUM! | -1.4371e+85 | -52.001 | 146.65 | 1.50954 | 0.01648 | 0.1434034 | 1.001244
84.468 | -49.834 | #NUM! | -7.4656e+84 | -51.834 | 146.62 | 1.50965 | 0.01643 | 0.1229172 | 1.002049
84.635 | -49.667 | #NUM! | -3.8783e+84 | -51.667 | 146.66 | 1.50944 | 0.01659 | 0.1502322 | 1.000512
84.801 | -49.501 | #NUM! | -2.0227e+84 | -51.501 | 146.63 | 1.50953 | 0.01647 | 0.129746 | 1.001171
84.968 | -49.334 | #NUM! | -1.0508e+84 | -51.334 | 146.61 | 1.50957 | 0.01641 | 0.1160885 | 1.001464
85.135 | -49.167 | #NUM! | -5.4587e+83 | -51.167 | 146.63 | 1.50951 | 0.01642 | 0.129746 | 1.001025
85.301 | -49.001 | #NUM! | -2.8469e+83 | -51.001 | 146.63 | 1.5095 | 0.01647 | 0.129746 | 1.000951
85.468 | -48.834 | #NUM! | -1.4789e+83 | -50.834 | 146.65 | 1.5094 | 0.01655 | 0.1434034 | 1.00022
85.635 | -48.667 | #NUM! | -7.6829e+82 | -50.667 | 146.63 | 1.50952 | 0.01652 | 0.129746 | 1.001098
85.801 | -48.501 | #NUM! | -4.0069e+82 | -50.501 | 146.64 | 1.50951 | 0.01646 | 0.1365747 | 1.001025
85.968 | -48.334 | #NUM! | -2.0816e+82 | -50.334 | 146.61 | 1.50956 | 0.01633 | 0.1160885 | 1.001391
86.135 | -48.167 | #NUM! | -1.0814e+82 | -50.167 | 146.63 | 1.50945 | 0.01646 | 0.129746 | 1.000586
86.301 | -48.001 | #NUM! | -5.6397e+81 | -50.001 | 146.62 | 1.5095 | 0.01642 | 0.1229172 | 1.000951
86.468 | -47.834 | #NUM! | -2.9298e+81 | -49.834 | 146.64 | 1.50937 | 0.01655 | 0.1365747 | 1
86.635 | -47.667 | #NUM! | -1.522e+81 | -49.667 | 146.64 | 1.50937 | 0.01652 | 0.1365747 | 1
86.801 | -47.501 | #NUM! | -7.9377e+80 | -49.501 | 146.63 | 1.50941 | 0.01657 | 0.129746 | 1.000293
86.968 | -47.334 | #NUM! | -4.1236e+80 | -49.334 | 146.62 | 1.50956 | 0.01648 | 0.1229172 | 1.001391
87.135 | -47.167 | #NUM! | -2.1422e+80 | -49.167 | 146.62 | 1.50955 | 0.01649 | 0.1229172 | 1.001317
87.301 | -47.001 | #NUM! | -1.1172e+80 | -49.001 | 146.62 | 1.50949 | 0.01656 | 0.1229172 | 1.000878
87.468 | -46.834 | #NUM! | -5.8039e+79 | -48.834 | 146.64 | 1.5094 | 0.01658 | 0.1365747 | 1.00022
87.635 | -46.667 | #NUM! | -3.0151e+79 | -48.667 | 146.61 | 1.50949 | 0.01648 | 0.1160885 | 1.000878
87.801 | -46.501 | #NUM! | -1.5725e+79 | -48.501 | 146.62 | 1.50944 | 0.01656 | 0.1229172 | 1.000512
87.968 | -46.334 | #NUM! | -8.1688e+78 | -48.334 | 146.62 | 1.50944 | 0.01656 | 0.1229172 | 1.000512
88.135 | -46.167 | #NUM! | -4.2436e+78 | -48.167 | 146.6 | 1.50955 | 0.01651 | 0.1092598 | 1.001317
88.301 | -46.001 | #NUM! | -2.2132e+78 | -48.001 | 146.6 | 1.50951 | 0.01652 | 0.1092598 | 1.001025
88.468 | -45.834 | #NUM! | -1.1497e+78 | -47.834 | 146.62 | 1.50953 | 0.01659 | 0.1229172 | 1.001171
88.635 | -45.667 | #NUM! | -5.9728e+77 | -47.667 | 146.64 | 1.50944 | 0.01661 | 0.1365747 | 1.000512
88.801 | -45.501 | #NUM! | -3.115e+77 | -47.501 | 146.62 | 1.50941 | 0.01657 | 0.1229172 | 1.000293
88.968 | -45.334 | #NUM! | -1.6182e+77 | -47.334 | 146.6 | 1.50946 | 0.01651 | 0.1092598 | 1.000659
89.135 | -45.167 | #NUM! | -8.4067e+76 | -47.167 | 146.63 | 1.50938 | 0.01662 | 0.129746 | 1.000073
89.301 | -45.001 | #NUM! | -4.3844e+76 | -47.001 | 146.6 | 1.50949 | 0.01654 | 0.1092598 | 1.000878
89.468 | -44.834 | #NUM! | -2.2776e+76 | -46.834 | 146.62 | 1.50939 | 0.01666 | 0.1229172 | 1.000146
89.637 | -44.665 | #NUM! | -1.174e+76 | -46.665 | 146.61 | 1.50939 | 0.01654 | 0.1160885 | 1.000146
89.803 | -44.499 | #NUM! | -6.1227e+75 | -46.499 | 146.62 | 1.50935 | 0.01662 | 0.1229172 | 0.9998536
89.968 | -44.334 | #NUM! | -3.2057e+75 | -46.334 | 146.6 | 1.5095 | 0.01654 | 0.1092598 | 1.000951
90.135 | -44.167 | #NUM! | -1.6654e+75 | -46.167 | 146.64 | 1.50927 | 0.01667 | 0.1365747 | 0.9992681
90.301 | -44.001 | #NUM! | -8.6854e+74 | -46.001 | 146.61 | 1.50946 | 0.01665 | 0.1160885 | 1.000659
90.468 | -43.834 | #NUM! | -4.512e+74 | -45.834 | 146.62 | 1.50937 | 0.01662 | 0.1229172 | 1
90.635 | -43.667 | #NUM! | -2.344e+74 | -45.667 | 146.62 | 1.50941 | 0.01665 | 0.1229172 | 1.000293
90.802 | -43.5 | #NUM! | -1.2177e+74 | -45.5 | 146.62 | 1.50941 | 0.01672 | 0.1229172 | 1.000293
90.968 | -43.334 | #NUM! | -6.3506e+73 | -45.334 | 146.62 | 1.5093 | 0.0167 | 0.1229172 | 0.9994877
91.135 | -43.167 | #NUM! | -3.2991e+73 | -45.167 | 146.61 | 1.50937 | 0.01668 | 0.1160885 | 1
91.301 | -43.001 | #NUM! | -1.7206e+73 | -45.001 | 146.63 | 1.50931 | 0.01663 | 0.129746 | 0.9995609
91.468 | -42.834 | #NUM! | -8.9383e+72 | -44.834 | 146.6 | 1.50938 | 0.01666 | 0.1092598 | 1.000073
91.635 | -42.667 | #NUM! | -4.6434e+72 | -44.667 | 146.59 | 1.50941 | 0.01662 | 0.102431 | 1.000293
91.801 | -42.501 | #NUM! | -2.4217e+72 | -44.501 | 146.6 | 1.50938 | 0.01666 | 0.1092598 | 1.000073
91.968 | -42.334 | #NUM! | -1.258e+72 | -44.334 | 146.6 | 1.50941 | 0.01665 | 0.1092598 | 1.000293
92.135 | -42.167 | #NUM! | -6.5355e+71 | -44.167 | 146.6 | 1.50935 | 0.01665 | 0.1092598 | 0.9998536
92.301 | -42.001 | #NUM! | -3.4085e+71 | -44.001 | 146.56 | 1.50952 | 0.01662 | 0.08194482 | 1.001098
92.468 | -41.834 | #NUM! | -1.7707e+71 | -43.834 | 146.6 | 1.50936 | 0.01664 | 0.1092598 | 0.9999268
92.635 | -41.667 | #NUM! | -9.1985e+70 | -43.667 | 146.59 | 1.50939 | 0.01674 | 0.102431 | 1.000146
92.801 | -41.501 | #NUM! | -4.7973e+70 | -43.501 | 146.59 | 1.50932 | 0.01656 | 0.102431 | 0.999634
92.971 | -41.331 | #NUM! | -2.463e+70 | -43.331 | 146.6 | 1.50934 | 0.01664 | 0.1092598 | 0.9997804
93.139 | -41.163 | #NUM! | -1.2745e+70 | -43.163 | 146.59 | 1.50938 | 0.0166 | 0.102431 | 1.000073
93.303 | -40.999 | #NUM! | -6.6994e+69 | -42.999 | 146.62 | 1.50929 | 0.0167 | 0.1229172 | 0.9994145
93.468 | -40.834 | #NUM! | -3.5077e+69 | -42.834 | 146.6 | 1.50929 | 0.01663 | 0.1092598 | 0.9994145
93.635 | -40.667 | #NUM! | -1.8222e+69 | -42.667 | 146.6 | 1.50927 | 0.01663 | 0.1092598 | 0.9992681
93.801 | -40.501 | #NUM! | -9.5035e+68 | -42.501 | 146.59 | 1.50936 | 0.0166 | 0.102431 | 0.9999268
93.968 | -40.334 | #NUM! | -4.937e+68 | -42.334 | 146.61 | 1.50931 | 0.01674 | 0.1160885 | 0.9995609
94.135 | -40.167 | #NUM! | -2.5647e+68 | -42.167 | 146.59 | 1.50931 | 0.01674 | 0.102431 | 0.9995609
94.301 | -40.001 | #NUM! | -1.3376e+68 | -42.001 | 146.6 | 1.50929 | 0.01675 | 0.1092598 | 0.9994145
94.468 | -39.834 | #NUM! | -6.9488e+67 | -41.834 | 146.59 | 1.50934 | 0.01661 | 0.102431 | 0.9997804
94.635 | -39.667 | #NUM! | -3.6098e+67 | -41.667 | 146.62 | 1.50925 | 0.01676 | 0.1229172 | 0.9991217
94.801 | -39.501 | #NUM! | -1.8827e+67 | -41.501 | 146.59 | 1.50938 | 0.01668 | 0.102431 | 1.000073
94.968 | -39.334 | #NUM! | -9.7802e+66 | -41.334 | 146.6 | 1.50941 | 0.01667 | 0.1092598 | 1.000293
95.135 | -39.167 | #NUM! | -5.0808e+66 | -41.167 | 146.6 | 1.50932 | 0.01671 | 0.1092598 | 0.999634
95.301 | -39.001 | #NUM! | -2.6498e+66 | -41.001 | 146.58 | 1.50941 | 0.01662 | 0.09560229 | 1.000293
95.468 | -38.834 | #NUM! | -1.3765e+66 | -40.834 | 146.59 | 1.50934 | 0.01668 | 0.102431 | 0.9997804
95.635 | -38.667 | #NUM! | -7.1511e+65 | -40.667 | 146.58 | 1.50929 | 0.0167 | 0.09560229 | 0.9994145
95.801 | -38.501 | #NUM! | -3.7295e+65 | -40.501 | 146.59 | 1.5093 | 0.01678 | 0.102431 | 0.9994877
95.968 | -38.334 | #NUM! | -1.9375e+65 | -40.334 | 146.6 | 1.50927 | 0.01676 | 0.1092598 | 0.9992681
96.135 | -38.167 | #NUM! | -1.0065e+65 | -40.167 | 146.58 | 1.50935 | 0.01671 | 0.09560229 | 0.9998536
96.301 | -38.001 | #NUM! | -5.2492e+64 | -40.001 | 146.59 | 1.50933 | 0.01676 | 0.102431 | 0.9997072
96.468 | -37.834 | #NUM! | -2.7269e+64 | -39.834 | 146.57 | 1.50937 | 0.01665 | 0.08877356 | 1
96.635 | -37.667 | #NUM! | -1.4166e+64 | -39.667 | 146.59 | 1.50919 | 0.0167 | 0.102431 | 0.9986826
96.801 | -37.501 | #NUM! | -7.3882e+63 | -39.501 | 146.59 | 1.50921 | 0.01678 | 0.102431 | 0.9988289
96.968 | -37.334 | #NUM! | -3.8381e+63 | -39.334 | 146.59 | 1.50924 | 0.01672 | 0.102431 | 0.9990485
97.135 | -37.167 | #NUM! | -1.9939e+63 | -39.167 | 146.57 | 1.50932 | 0.0167 | 0.08877356 | 0.999634
97.301 | -37.001 | #NUM! | -1.0399e+63 | -39.001 | 146.56 | 1.50942 | 0.01669 | 0.08194482 | 1.000366
97.468 | -36.834 | #NUM! | -5.4021e+62 | -38.834 | 146.57 | 1.50939 | 0.01663 | 0.08877356 | 1.000146
97.635 | -36.667 | #NUM! | -2.8063e+62 | -38.667 | 146.57 | 1.50928 | 0.01673 | 0.08877356 | 0.9993413
97.801 | -36.501 | #NUM! | -1.4636e+62 | -38.501 | 146.57 | 1.50935 | 0.01672 | 0.08877356 | 0.9998536
97.968 | -36.334 | #NUM! | -7.6033e+61 | -38.334 | 146.59 | 1.5093 | 0.01674 | 0.102431 | 0.9994877
98.135 | -36.167 | #NUM! | -3.9499e+61 | -38.167 | 146.57 | 1.50935 | 0.01668 | 0.08877356 | 0.9998536
98.301 | -36.001 | #NUM! | -2.06e+61 | -38.001 | 146.59 | 1.50916 | 0.0168 | 0.102431 | 0.998463
98.468 | -35.834 | #NUM! | -1.0702e+61 | -37.834 | 146.57 | 1.50935 | 0.01678 | 0.08877356 | 0.9998536
98.635 | -35.667 | #NUM! | -5.5594e+60 | -37.667 | 146.58 | 1.50932 | 0.01676 | 0.09560229 | 0.999634
98.801 | -35.501 | #NUM! | -2.8994e+60 | -37.501 | 146.58 | 1.50919 | 0.01678 | 0.09560229 | 0.9986826
98.968 | -35.334 | #NUM! | -1.5062e+60 | -37.334 | 146.58 | 1.50934 | 0.01672 | 0.09560229 | 0.9997804
99.135 | -35.167 | #NUM! | -7.8247e+59 | -37.167 | 146.59 | 1.50926 | 0.01679 | 0.102431 | 0.9991949
99.301 | -35.001 | #NUM! | -4.0808e+59 | -37.001 | 146.6 | 1.50925 | 0.01673 | 0.1092598 | 0.9991217
99.468 | -34.834 | #NUM! | -2.12e+59 | -36.834 | 146.58 | 1.50929 | 0.01683 | 0.09560229 | 0.9994145
99.635 | -34.667 | #NUM! | -1.1013e+59 | -36.667 | 146.57 | 1.50932 | 0.01677 | 0.08877356 | 0.999634
99.801 | -34.501 | #NUM! | -5.7437e+58 | -36.501 | 146.59 | 1.50924 | 0.01681 | 0.102431 | 0.9990485
99.968 | -34.334 | #NUM! | -2.9838e+58 | -36.334 | 146.57 | 1.50929 | 0.01678 | 0.08877356 | 0.9994145
100.135 | -34.167 | #NUM! | -1.5501e+58 | -36.167 | 146.58 | 1.50918 | 0.01682 | 0.09560229 | 0.9986094
100.301 | -34.001 | #NUM! | -8.0841e+57 | -36.001 | 146.57 | 1.50927 | 0.01676 | 0.08877356 | 0.9992681
100.468 | -33.834 | #NUM! | -4.1997e+57 | -35.834 | 146.58 | 1.50934 | 0.01685 | 0.09560229 | 0.9997804
100.635 | -33.667 | #NUM! | -2.1817e+57 | -35.667 | 146.57 | 1.50928 | 0.01676 | 0.08877356 | 0.9993413
100.801 | -33.501 | #NUM! | -1.1378e+57 | -35.501 | 146.57 | 1.5093 | 0.01685 | 0.08877356 | 0.9994877
100.968 | -33.334 | #NUM! | -5.9109e+56 | -35.334 | 146.56 | 1.50932 | 0.01679 | 0.08194482 | 0.999634
101.135 | -33.167 | #NUM! | -3.0707e+56 | -35.167 | 146.58 | 1.50928 | 0.01677 | 0.09560229 | 0.9993413
101.301 | -33.001 | #NUM! | -1.6015e+56 | -35.001 | 146.56 | 1.5093 | 0.01676 | 0.08194482 | 0.9994877
101.468 | -32.834 | #NUM! | -8.3195e+55 | -34.834 | 146.56 | 1.50938 | 0.01678 | 0.08194482 | 1.000073
101.635 | -32.667 | #NUM! | -4.3219e+55 | -34.667 | 146.57 | 1.50928 | 0.0168 | 0.08877356 | 0.9993413
101.801 | -32.501 | #NUM! | -2.254e+55 | -34.501 | 146.55 | 1.50934 | 0.01677 | 0.07511609 | 0.9997804
101.968 | -32.334 | #NUM! | -1.171e+55 | -34.334 | 146.56 | 1.50925 | 0.01673 | 0.08194482 | 0.9991217
102.135 | -32.167 | #NUM! | -6.083e+54 | -34.167 | 146.56 | 1.50941 | 0.01672 | 0.08194482 | 1.000293
102.301 | -32.001 | #NUM! | -3.1725e+54 | -34.001 | 146.57 | 1.50935 | 0.01677 | 0.08877356 | 0.9998536
102.468 | -31.834 | #NUM! | -1.6481e+54 | -33.834 | 146.54 | 1.50941 | 0.01673 | 0.06828735 | 1.000293
102.635 | -31.667 | #NUM! | -8.5617e+53 | -33.667 | 146.55 | 1.50932 | 0.01667 | 0.07511609 | 0.999634
102.804 | -31.498 | #NUM! | -4.413e+53 | -33.498 | 146.54 | 1.5093 | 0.01672 | 0.06828735 | 0.9994877
102.97 | -31.332 | #NUM! | -2.3015e+53 | -33.332 | 146.55 | 1.50928 | 0.01674 | 0.07511609 | 0.9993413
103.135 | -31.167 | #NUM! | -1.205e+53 | -33.167 | 146.58 | 1.5092 | 0.01685 | 0.09560229 | 0.9987557
103.301 | -31.001 | #NUM! | -6.2847e+52 | -33.001 | 146.55 | 1.50935 | 0.0167 | 0.07511609 | 0.9998536
103.468 | -30.834 | #NUM! | -3.2649e+52 | -32.834 | 146.58 | 1.50926 | 0.01679 | 0.09560229 | 0.9991949
103.635 | -30.667 | #NUM! | -1.6961e+52 | -32.667 | 146.53 | 1.50934 | 0.01669 | 0.06145862 | 0.9997804
103.801 | -30.501 | #NUM! | -8.8456e+51 | -32.501 | 146.54 | 1.50943 | 0.01665 | 0.06828735 | 1.000439
103.968 | -30.334 | #NUM! | -4.5952e+51 | -32.334 | 146.55 | 1.5093 | 0.01675 | 0.07511609 | 0.9994877
104.136 | -30.166 | #NUM! | -2.3779e+51 | -32.166 | 146.58 | 1.5092 | 0.01681 | 0.09560229 | 0.9987557
104.303 | -29.999 | #NUM! | -1.2353e+51 | -31.999 | 146.57 | 1.50923 | 0.01672 | 0.08877356 | 0.9989753
104.468 | -29.834 | #NUM! | -6.4677e+50 | -31.834 | 146.55 | 1.50936 | 0.01671 | 0.07511609 | 0.9999268
104.635 | -29.667 | #NUM! | -3.3599e+50 | -31.667 | 146.56 | 1.50925 | 0.01682 | 0.08194482 | 0.9991217
104.801 | -29.501 | #NUM! | -1.7523e+50 | -31.501 | 146.56 | 1.50925 | 0.01672 | 0.08194482 | 0.9991217
104.968 | -29.334 | #NUM! | -9.1032e+49 | -31.334 | 146.57 | 1.50927 | 0.01679 | 0.08877356 | 0.9992681
105.135 | -29.167 | #NUM! | -4.729e+49 | -31.167 | 146.56 | 1.50927 | 0.01674 | 0.08194482 | 0.9992681
105.301 | -29.001 | #NUM! | -2.4664e+49 | -31.001 | 146.56 | 1.50924 | 0.01681 | 0.08194482 | 0.9990485
105.468 | -28.834 | #NUM! | -1.2813e+49 | -30.834 | 146.56 | 1.50925 | 0.01673 | 0.08194482 | 0.9991217
105.635 | -28.667 | #NUM! | -6.656e+48 | -30.667 | 146.57 | 1.50927 | 0.01679 | 0.08877356 | 0.9992681
105.801 | -28.501 | #NUM! | -3.4713e+48 | -30.501 | 146.55 | 1.50939 | 0.01663 | 0.07511609 | 1.000146
105.968 | -28.334 | #NUM! | -1.8033e+48 | -30.334 | 146.57 | 1.50917 | 0.01676 | 0.08877356 | 0.9985362
106.135 | -28.167 | #NUM! | -9.3682e+47 | -30.167 | 146.55 | 1.50927 | 0.01668 | 0.07511609 | 0.9992681
106.301 | -28.001 | #NUM! | -4.8859e+47 | -30.001 | 146.55 | 1.50934 | 0.01669 | 0.07511609 | 0.9997804
106.468 | -27.834 | #NUM! | -2.5382e+47 | -29.834 | 146.56 | 1.50923 | 0.01681 | 0.08194482 | 0.9989753
106.635 | -27.667 | #NUM! | -1.3186e+47 | -29.667 | 146.53 | 1.50941 | 0.01677 | 0.06145862 | 1.000293
106.801 | -27.501 | #NUM! | -6.8767e+46 | -29.501 | 146.57 | 1.50932 | 0.01674 | 0.08877356 | 0.999634
106.968 | -27.334 | #NUM! | -3.5724e+46 | -29.334 | 146.55 | 1.50932 | 0.0167 | 0.07511609 | 0.999634
107.135 | -27.167 | #NUM! | -1.8558e+46 | -29.167 | 146.55 | 1.50929 | 0.01672 | 0.07511609 | 0.9994145
107.301 | -27.001 | #NUM! | -9.6789e+45 | -29.001 | 146.55 | 1.5093 | 0.01675 | 0.07511609 | 0.9994877
107.468 | -26.834 | #NUM! | -5.0281e+45 | -28.834 | 146.55 | 1.5092 | 0.01676 | 0.07511609 | 0.9987557
107.635 | -26.667 | #NUM! | -2.6121e+45 | -28.667 | 146.54 | 1.50923 | 0.01671 | 0.06828735 | 0.9989753
107.801 | -26.501 | #NUM! | -1.3623e+45 | -28.501 | 146.55 | 1.50919 | 0.01668 | 0.07511609 | 0.9986826
107.968 | -26.334 | #NUM! | -7.077e+44 | -28.334 | 146.58 | 1.50914 | 0.01681 | 0.09560229 | 0.9983166
108.135 | -26.167 | #NUM! | -3.6764e+44 | -28.167 | 146.54 | 1.50925 | 0.01675 | 0.06828735 | 0.9991217
108.301 | -26.001 | #NUM! | -1.9174e+44 | -28.001 | 146.55 | 1.50926 | 0.01683 | 0.07511609 | 0.9991949
108.468 | -25.834 | #NUM! | -9.9607e+43 | -27.834 | 146.53 | 1.50927 | 0.01671 | 0.06145862 | 0.9992681
108.635 | -25.667 | #NUM! | -5.1745e+43 | -27.667 | 146.55 | 1.50919 | 0.01674 | 0.07511609 | 0.9986826
108.803 | -25.499 | #NUM! | -2.6776e+43 | -27.499 | 146.56 | 1.5092 | 0.01677 | 0.08194482 | 0.9987557
108.969 | -25.333 | #NUM! | -1.3965e+43 | -27.333 | 146.55 | 1.5093 | 0.01672 | 0.07511609 | 0.9994877
109.135 | -25.167 | #NUM! | -7.283e+42 | -27.167 | 146.56 | 1.50922 | 0.01681 | 0.08194482 | 0.9989021
109.301 | -25.001 | #NUM! | -3.7983e+42 | -27.001 | 146.51 | 1.50946 | 0.01658 | 0.04780115 | 1.000659
109.468 | -24.834 | #NUM! | -1.9732e+42 | -26.834 | 146.56 | 1.50924 | 0.0167 | 0.08194482 | 0.9990485
109.635 | -24.667 | #NUM! | -1.0251e+42 | -26.667 | 146.56 | 1.5092 | 0.0168 | 0.08194482 | 0.9987557
109.801 | -24.501 | #NUM! | -5.3461e+41 | -26.501 | 146.54 | 1.50927 | 0.01675 | 0.06828735 | 0.9992681
109.968 | -24.334 | #NUM! | -2.7773e+41 | -26.334 | 146.53 | 1.50931 | 0.01671 | 0.06145862 | 0.9995609
110.135 | -24.167 | #NUM! | -1.4428e+41 | -26.167 | 146.55 | 1.50923 | 0.01681 | 0.07511609 | 0.9989753
110.301 | -24.001 | #NUM! | -7.5245e+40 | -26.001 | 146.54 | 1.50929 | 0.01672 | 0.06828735 | 0.9994145
110.468 | -23.834 | #NUM! | -3.9089e+40 | -25.834 | 146.55 | 1.50931 | 0.01675 | 0.07511609 | 0.9995609
110.637 | -23.665 | #NUM! | -2.0148e+40 | -25.665 | 146.53 | 1.50946 | 0.01661 | 0.06145862 | 1.000659
110.803 | -23.499 | #NUM! | -1.0508e+40 | -25.499 | 146.55 | 1.5092 | 0.0168 | 0.07511609 | 0.9987557
110.968 | -23.334 | #NUM! | -5.5017e+39 | -25.334 | 146.55 | 1.5092 | 0.01669 | 0.07511609 | 0.9987557
111.135 | -23.167 | #NUM! | -2.8581e+39 | -25.167 | 146.52 | 1.50932 | 0.01673 | 0.05462988 | 0.999634
111.302 | -23 | #NUM! | -1.4848e+39 | -25 | 146.53 | 1.50935 | 0.01669 | 0.06145862 | 0.9998536
111.468 | -22.834 | #NUM! | -7.7436e+38 | -24.834 | 146.51 | 1.50937 | 0.01664 | 0.04780115 | 1
111.635 | -22.667 | #NUM! | -4.0227e+38 | -24.667 | 146.51 | 1.50938 | 0.01666 | 0.04780115 | 1.000073
111.801 | -22.501 | #NUM! | -2.098e+38 | -24.501 | 146.53 | 1.5093 | 0.01662 | 0.06145862 | 0.9994877
111.968 | -22.334 | #NUM! | -1.0899e+38 | -24.334 | 146.54 | 1.50926 | 0.01674 | 0.06828735 | 0.9991949
112.135 | -22.167 | #NUM! | -5.6619e+37 | -24.167 | 146.53 | 1.5094 | 0.01671 | 0.06145862 | 1.00022
112.302 | -22 | #NUM! | -2.9413e+37 | -24 | 146.53 | 1.50934 | 0.01666 | 0.06145862 | 0.9997804
112.468 | -21.834 | #NUM! | -1.534e+37 | -23.834 | 146.54 | 1.50918 | 0.01674 | 0.06828735 | 0.9986094
112.635 | -21.667 | #NUM! | -7.969e+36 | -23.667 | 146.54 | 1.50921 | 0.01665 | 0.06828735 | 0.9988289
112.802 | -21.5 | #NUM! | -4.1399e+36 | -23.5 | 146.54 | 1.50921 | 0.01662 | 0.06828735 | 0.9988289
112.968 | -21.334 | #NUM! | -2.1591e+36 | -23.334 | 146.52 | 1.50934 | 0.01664 | 0.05462988 | 0.9997804
113.135 | -21.167 | #NUM! | -1.1216e+36 | -23.167 | 146.54 | 1.50919 | 0.0167 | 0.06828735 | 0.9986826
113.301 | -21.001 | #NUM! | -5.8497e+35 | -23.001 | 146.55 | 1.50925 | 0.01675 | 0.07511609 | 0.9991217
113.468 | -20.834 | #NUM! | -3.0389e+35 | -22.834 | 146.52 | 1.50936 | 0.01658 | 0.05462988 | 0.9999268
113.635 | -20.667 | #NUM! | -1.5787e+35 | -22.667 | 146.54 | 1.50932 | 0.01674 | 0.06828735 | 0.999634
113.801 | -20.501 | #NUM! | -8.2333e+34 | -22.501 | 146.53 | 1.50925 | 0.01675 | 0.06145862 | 0.9991217
113.968 | -20.334 | #NUM! | -4.2771e+34 | -22.334 | 146.51 | 1.50941 | 0.01671 | 0.04780115 | 1.000293
114.135 | -20.167 | #NUM! | -2.2219e+34 | -22.167 | 146.51 | 1.50936 | 0.01667 | 0.04780115 | 0.9999268
114.302 | -20 | #NUM! | -1.1543e+34 | -22 | 146.51 | 1.50937 | 0.01665 | 0.04780115 | 1
114.468 | -19.834 | #NUM! | -6.02e+33 | -21.834 | 146.55 | 1.50918 | 0.01666 | 0.07511609 | 0.9986094
114.635 | -19.667 | #NUM! | -3.1273e+33 | -21.667 | 146.53 | 1.50929 | 0.01665 | 0.06145862 | 0.9994145
114.802 | -19.5 | #NUM! | -1.6246e+33 | -21.5 | 146.53 | 1.50932 | 0.01674 | 0.06145862 | 0.999634
114.968 | -19.334 | #NUM! | -8.473e+32 | -21.334 | 146.53 | 1.50925 | 0.01671 | 0.06145862 | 0.9991217
115.135 | -19.167 | #NUM! | -4.4017e+32 | -21.167 | 146.5 | 1.50935 | 0.0166 | 0.04097241 | 0.9998536
115.302 | -19 | #NUM! | -2.2866e+32 | -21 | 146.53 | 1.5092 | 0.01672 | 0.06145862 | 0.9987557
115.468 | -18.834 | #NUM! | -1.1926e+32 | -20.834 | 146.52 | 1.50926 | 0.01668 | 0.05462988 | 0.9991949
115.635 | -18.667 | #NUM! | -6.1953e+31 | -20.667 | 146.52 | 1.50921 | 0.01672 | 0.05462988 | 0.9988289
115.801 | -18.501 | #NUM! | -3.231e+31 | -20.501 | 146.51 | 1.50927 | 0.01668 | 0.04780115 | 0.9992681
115.968 | -18.334 | #NUM! | -1.6785e+31 | -20.334 | 146.54 | 1.50919 | 0.01673 | 0.06828735 | 0.9986826
116.135 | -18.167 | #NUM! | -8.7197e+30 | -20.167 | 146.51 | 1.50932 | 0.01672 | 0.04780115 | 0.999634
116.301 | -18.001 | #NUM! | -4.5476e+30 | -20.001 | 146.52 | 1.50929 | 0.01669 | 0.05462988 | 0.9994145
116.468 | -17.834 | #NUM! | -2.3625e+30 | -19.834 | 146.53 | 1.50923 | 0.01675 | 0.06145862 | 0.9989753
116.635 | -17.667 | #NUM! | -1.2273e+30 | -19.667 | 146.54 | 1.50927 | 0.01674 | 0.06828735 | 0.9992681
116.801 | -17.501 | #NUM! | -6.4007e+29 | -19.501 | 146.51 | 1.50934 | 0.01669 | 0.04780115 | 0.9997804
116.968 | -17.334 | #NUM! | -3.3251e+29 | -19.334 | 146.52 | 1.50923 | 0.01665 | 0.05462988 | 0.9989753
117.135 | -17.167 | #NUM! | -1.7274e+29 | -19.167 | 146.51 | 1.50929 | 0.01664 | 0.04780115 | 0.9994145
117.301 | -17.001 | #NUM! | -9.0088e+28 | -19.001 | 146.52 | 1.50924 | 0.0167 | 0.05462988 | 0.9990485
117.468 | -16.834 | #NUM! | -4.68e+28 | -18.834 | 146.52 | 1.50933 | 0.01665 | 0.05462988 | 0.9997072
117.635 | -16.667 | #NUM! | -2.4312e+28 | -18.667 | 146.52 | 1.50924 | 0.01665 | 0.05462988 | 0.9990485
117.801 | -16.501 | #NUM! | -1.268e+28 | -18.501 | 146.52 | 1.50926 | 0.01676 | 0.05462988 | 0.9991949
117.968 | -16.334 | #NUM! | -6.587e+27 | -18.334 | 146.53 | 1.50918 | 0.01682 | 0.06145862 | 0.9986094
118.135 | -16.167 | #NUM! | -3.4219e+27 | -18.167 | 146.51 | 1.50928 | 0.01669 | 0.04780115 | 0.9993413
118.301 | -16.001 | #NUM! | -1.7846e+27 | -18.001 | 146.52 | 1.50932 | 0.01679 | 0.05462988 | 0.999634
118.468 | -15.834 | #NUM! | -9.2711e+26 | -17.834 | 146.5 | 1.50944 | 0.01666 | 0.04097241 | 1.000512
118.635 | -15.667 | #NUM! | -4.8163e+26 | -17.667 | 146.5 | 1.50929 | 0.01665 | 0.04097241 | 0.9994145
118.802 | -15.5 | #NUM! | -2.502e+26 | -17.5 | 146.5 | 1.50926 | 0.0167 | 0.04097241 | 0.9991949
118.968 | -15.334 | #NUM! | -1.3049e+26 | -17.334 | 146.51 | 1.50924 | 0.01676 | 0.04780115 | 0.9990485
119.135 | -15.167 | #NUM! | -6.7788e+25 | -17.167 | 146.5 | 1.50931 | 0.01674 | 0.04097241 | 0.9995609
119.301 | -15.001 | #NUM! | -3.5354e+25 | -17.001 | 146.52 | 1.50918 | 0.01676 | 0.05462988 | 0.9986094
119.468 | -14.834 | #NUM! | -1.8366e+25 | -16.834 | 146.52 | 1.50926 | 0.01679 | 0.05462988 | 0.9991949
119.635 | -14.667 | #NUM! | -9.5411e+24 | -16.667 | 146.52 | 1.50923 | 0.01671 | 0.05462988 | 0.9989753
119.801 | -14.501 | #NUM! | -4.976e+24 | -16.501 | 146.49 | 1.50936 | 0.01662 | 0.03414368 | 0.9999268
119.968 | -14.334 | #NUM! | -2.585e+24 | -16.334 | 146.52 | 1.5092 | 0.01673 | 0.05462988 | 0.9987557
120.135 | -14.167 | #NUM! | -1.3429e+24 | -16.167 | 146.5 | 1.50923 | 0.01677 | 0.04097241 | 0.9989753
120.301 | -14.001 | #NUM! | -7.0036e+23 | -16.001 | 146.51 | 1.50924 | 0.01678 | 0.04780115 | 0.9990485
120.468 | -13.834 | #NUM! | -3.6383e+23 | -15.834 | 146.52 | 1.50908 | 0.01679 | 0.05462988 | 0.9978775
120.635 | -13.667 | #NUM! | -1.8901e+23 | -15.667 | 146.49 | 1.50924 | 0.01669 | 0.03414368 | 0.9990485
120.801 | -13.501 | #NUM! | -9.8574e+22 | -15.501 | 146.5 | 1.50922 | 0.01666 | 0.04097241 | 0.9989021
120.968 | -13.334 | #NUM! | -5.1209e+22 | -15.334 | 146.53 | 1.50909 | 0.01676 | 0.06145862 | 0.9979506
121.135 | -13.167 | #NUM! | -2.6603e+22 | -15.167 | 146.5 | 1.50927 | 0.01675 | 0.04097241 | 0.9992681
121.301 | -13.001 | #NUM! | -1.3874e+22 | -15.001 | 146.51 | 1.50934 | 0.01673 | 0.04780115 | 0.9997804
121.468 | -12.834 | #NUM! | -7.2075e+21 | -14.834 | 146.51 | 1.50927 | 0.01677 | 0.04780115 | 0.9992681
121.635 | -12.667 | #NUM! | -3.7443e+21 | -14.667 | 146.52 | 1.50921 | 0.01677 | 0.05462988 | 0.9988289
121.801 | -12.501 | #NUM! | -1.9528e+21 | -14.501 | 146.5 | 1.50921 | 0.01675 | 0.04097241 | 0.9988289
121.968 | -12.334 | #NUM! | -1.0144e+21 | -14.334 | 146.49 | 1.50921 | 0.01676 | 0.03414368 | 0.9988289
122.135 | -12.167 | #NUM! | -5.27e+20 | -14.167 | 146.51 | 1.50917 | 0.01672 | 0.04780115 | 0.9985362
122.302 | -12 | #NUM! | -2.7377e+20 | -14 | 146.5 | 1.50924 | 0.01664 | 0.04097241 | 0.9990485
122.468 | -11.834 | #NUM! | -1.4278e+20 | -13.834 | 146.48 | 1.50933 | 0.0167 | 0.02731494 | 0.9997072
122.635 | -11.667 | #NUM! | -7.4174e+19 | -13.667 | 146.51 | 1.50921 | 0.0168 | 0.04780115 | 0.9988289
122.801 | -11.501 | #NUM! | -3.8684e+19 | -13.501 | 146.49 | 1.50924 | 0.01681 | 0.03414368 | 0.9990485
122.968 | -11.334 | #NUM! | -2.0096e+19 | -13.334 | 146.5 | 1.5092 | 0.01679 | 0.04097241 | 0.9987557
123.135 | -11.167 | #NUM! | -1.044e+19 | -13.167 | 146.49 | 1.5093 | 0.01671 | 0.03414368 | 0.9994877
123.301 | -11.001 | #NUM! | -5.4447e+18 | -13.001 | 146.49 | 1.50927 | 0.01676 | 0.03414368 | 0.9992681
123.468 | -10.834 | #NUM! | -2.8285e+18 | -12.834 | 146.49 | 1.50924 | 0.01674 | 0.03414368 | 0.9990485
123.635 | -10.667 | #NUM! | -1.4694e+18 | -12.667 | 146.47 | 1.50937 | 0.01664 | 0.02048621 | 1
123.801 | -10.501 | #NUM! | -7.6633e+17 | -12.501 | 146.51 | 1.50913 | 0.01686 | 0.04780115 | 0.9982434
123.968 | -10.334 | #NUM! | -3.981e+17 | -12.334 | 146.5 | 1.50917 | 0.01674 | 0.04097241 | 0.9985362
124.135 | -10.167 | #NUM! | -2.0681e+17 | -12.167 | 146.5 | 1.5093 | 0.01677 | 0.04097241 | 0.9994877
124.302 | -10 | #NUM! | -1.0744e+17 | -12 | 146.49 | 1.50923 | 0.01677 | 0.03414368 | 0.9989753
124.468 | -9.834 | #NUM! | -56032365965169080 | -11.834 | 146.48 | 1.50933 | 0.0167 | 0.02731494 | 0.9997072
124.635 | -9.667 | #NUM! | -29108421375495060 | -11.667 | 146.5 | 1.50926 | 0.01674 | 0.04097241 | 0.9991949
124.801 | -9.501 | #NUM! | -15181037778731616 | -11.501 | 146.51 | 1.50917 | 0.01683 | 0.04780115 | 0.9985362
124.968 | -9.334 | #NUM! | -7886442718755111 | -11.334 | 146.47 | 1.50932 | 0.0168 | 0.02048621 | 0.999634
125.135 | -9.167 | #NUM! | -4096951714548860 | -11.167 | 146.49 | 1.50929 | 0.01669 | 0.03414368 | 0.9994145
125.302 | -9 | #NUM! | -2128337699255426 | -11 | 146.5 | 1.50918 | 0.01689 | 0.04097241 | 0.9986094
125.468 | -8.834 | #NUM! | -1110000937580751.5 | -10.834 | 146.49 | 1.50921 | 0.01676 | 0.03414368 | 0.9988289
125.635 | -8.667 | #NUM! | -576637706827869.9 | -10.667 | 146.49 | 1.50923 | 0.01679 | 0.03414368 | 0.9989753
125.802 | -8.5 | #NUM! | -299559246914164.6 | -10.5 | 146.48 | 1.50927 | 0.01676 | 0.02731494 | 0.9992681
125.968 | -8.334 | #NUM! | -156230397578368.7 | -10.334 | 146.5 | 1.50914 | 0.01677 | 0.04097241 | 0.9983166
126.135 | -8.167 | #NUM! | -81160596488093.1 | -10.167 | 146.5 | 1.50915 | 0.01687 | 0.04097241 | 0.9983898
126.302 | -8 | #NUM! | -42162361002754.8 | -10 | 146.48 | 1.50936 | 0.01673 | 0.02731494 | 0.9999268
126.468 | -7.834 | #NUM! | -21989113973805.7 | -9.834 | 146.48 | 1.50927 | 0.01675 | 0.02731494 | 0.9992681
126.635 | -7.667 | #NUM! | -11423190582763.9 | -9.667 | 146.51 | 1.50915 | 0.0168 | 0.04780115 | 0.9983898
126.802 | -7.5 | #NUM! | -5934267440042.6 | -9.5 | 146.48 | 1.50926 | 0.01675 | 0.02731494 | 0.9991949
126.968 | -7.334 | #NUM! | -3094923528632.5 | -9.334 | 146.49 | 1.50918 | 0.01678 | 0.03414368 | 0.9986094
127.135 | -7.167 | #NUM! | -1607791080111.5 | -9.167 | 146.47 | 1.50927 | 0.01671 | 0.02048621 | 0.9992681
127.301 | -7.001 | #NUM! | -838518063642.4 | -9.001 | 146.49 | 1.50915 | 0.01678 | 0.03414368 | 0.9983898
127.468 | -6.834 | #NUM! | -435604256700.7 | -8.834 | 146.48 | 1.50916 | 0.01679 | 0.02731494 | 0.998463
127.635 | -6.667 | #NUM! | -226293358107.7 | -8.667 | 146.48 | 1.50918 | 0.01686 | 0.02731494 | 0.9986094
127.802 | -6.5 | #NUM! | -117557813395.6 | -8.5 | 146.47 | 1.50926 | 0.01679 | 0.02048621 | 0.9991949
127.968 | -6.334 | #NUM! | -61310422276.4 | -8.334 | 146.46 | 1.50936 | 0.01672 | 0.01365747 | 0.9999268
128.135 | -6.167 | #NUM! | -31850334633.6 | -8.167 | 146.49 | 1.5092 | 0.01683 | 0.03414368 | 0.9987557
128.302 | -6 | #NUM! | -16546025595.5 | -8 | 146.49 | 1.50912 | 0.0168 | 0.03414368 | 0.9981702
128.468 | -5.834 | #NUM! | -8629318519.2 | -7.834 | 146.47 | 1.50919 | 0.01681 | 0.02048621 | 0.9986826
128.635 | -5.667 | #NUM! | -4482870485.4 | -7.667 | 146.49 | 1.50923 | 0.01672 | 0.03414368 | 0.9989753
128.802 | -5.5 | #NUM! | -2328819795.2 | -7.5 | 146.46 | 1.5093 | 0.01673 | 0.01365747 | 0.9994877
128.968 | -5.334 | #NUM! | -1214559210.3 | -7.334 | 146.49 | 1.50918 | 0.01679 | 0.03414368 | 0.9986094
129.135 | -5.167 | #NUM! | -630954996.1 | -7.167 | 146.48 | 1.50927 | 0.01675 | 0.02731494 | 0.9992681
129.302 | -5 | #NUM! | -327776697.5 | -7 | 146.49 | 1.50917 | 0.01687 | 0.03414368 | 0.9985362
129.468 | -4.834 | #NUM! | -170946763.1 | -6.834 | 146.48 | 1.50922 | 0.01674 | 0.02731494 | 0.9989021
129.635 | -4.667 | #NUM! | -88805644.8 | -6.667 | 146.47 | 1.5093 | 0.01676 | 0.02048621 | 0.9994877
129.802 | -4.5 | #NUM! | -46133909.5 | -6.5 | 146.49 | 1.50911 | 0.01685 | 0.03414368 | 0.998097
129.968 | -4.334 | #NUM! | -24060411.9 | -6.334 | 146.47 | 1.50925 | 0.01685 | 0.02048621 | 0.9991217
130.135 | -4.167 | #NUM! | -12499214.9 | -6.167 | 146.48 | 1.50913 | 0.01687 | 0.02731494 | 0.9982434
130.302 | -4 | #NUM! | -6493254.0 | -6 | 146.45 | 1.50924 | 0.01678 | 0.006828735 | 0.9990485
130.468 | -3.834 | #NUM! | -3386453.7 | -5.834 | 146.48 | 1.50923 | 0.01679 | 0.02731494 | 0.9989753
130.637 | -3.665 | #NUM! | -1745494.5 | -5.665 | 146.46 | 1.50928 | 0.01675 | 0.01365747 | 0.9993413
130.803 | -3.499 | #NUM! | -910334.6 | -5.499 | 146.45 | 1.50928 | 0.01676 | 0.006828735 | 0.9993413
130.968 | -3.334 | #NUM! | -476635.7 | -5.334 | 146.47 | 1.5092 | 0.01689 | 0.02048621 | 0.9987557
131.135 | -3.167 | #NUM! | -247608.4 | -5.167 | 146.47 | 1.50931 | 0.01678 | 0.02048621 | 0.9995609
131.301 | -3.001 | #NUM! | -129135.8 | -5.001 | 146.47 | 1.50917 | 0.01676 | 0.02048621 | 0.9985362
131.468 | -2.834 | #NUM! | -67084.65 | -4.834 | 146.48 | 1.50912 | 0.01681 | 0.02731494 | 0.9981702
131.635 | -2.667 | #NUM! | -34849.53 | -4.667 | 146.48 | 1.50911 | 0.01685 | 0.02731494 | 0.998097
131.802 | -2.5 | #NUM! | -18103.6 | -4.5 | 146.48 | 1.50913 | 0.0168 | 0.02731494 | 0.9982434
131.969 | -2.333 | #NUM! | -9404.215 | -4.333 | 146.46 | 1.50921 | 0.01681 | 0.01365747 | 0.9988289
132.136 | -2.166 | #NUM! | -4884.943 | -4.166 | 146.48 | 1.5091 | 0.01685 | 0.02731494 | 0.9980238
132.302 | -2 | #NUM! | -2547.187 | -4 | 146.46 | 1.50925 | 0.01676 | 0.01365747 | 0.9991217
132.468 | -1.834 | #NUM! | -1327.967 | -3.834 | 146.48 | 1.50918 | 0.01682 | 0.02731494 | 0.9986094
132.635 | -1.667 | #NUM! | -689.3888 | -3.667 | 146.46 | 1.50928 | 0.01686 | 0.01365747 | 0.9993413
132.802 | -1.5 | #NUM! | -357.6521 | -3.5 | 146.46 | 1.50929 | 0.01679 | 0.01365747 | 0.9994145
132.968 | -1.334 | #NUM! | -186.0494 | -3.334 | 146.47 | 1.50919 | 0.01684 | 0.02048621 | 0.9986826
133.135 | -1.167 | #NUM! | -96.17083 | -3.167 | 146.47 | 1.50911 | 0.01672 | 0.02048621 | 0.998097
133.302 | -1 | #NUM! | -49.47957 | -3 | 146.46 | 1.50922 | 0.01676 | 0.01365747 | 0.9989021
133.468 | -0.834 | #NUM! | -25.32682 | -2.834 | 146.47 | 1.50917 | 0.01673 | 0.02048621 | 0.9985362
133.635 | -0.667 | #NUM! | -12.6766 | -2.667 | 146.47 | 1.50923 | 0.01682 | 0.02048621 | 0.9989753
133.802 | -0.5 | #NUM! | -6.104897 | -2.5 | 146.47 | 1.50927 | 0.0168 | 0.02048621 | 0.9992681
133.968 | -0.334 | #NUM! | -2.705447 | -2.334 | 146.45 | 1.50927 | 0.0168 | 0.006828735 | 0.9992681
134.135 | -0.167 | #NUM! | -0.9249538 | -2.167 | 146.45 | 1.50927 | 0.01677 | 0.006828735 | 0.9992681
134.302 | 0 | 0 | 0 | -2 | 146.44 | 1.50937 | 0.01676 | 0 | 1
134.468 | 0.166 | 0.407431 | 0.4784658 | -1.834 | 146.48 | 1.50924 | 0.01675 | 0.02731494 | 0.9990485
134.635 | 0.333 | 0.5770615 | 0.7290666 | -1.667 | 146.52 | 1.50915 | 0.0168 | 0.05462988 | 0.9983898
134.802 | 0.5 | 0.7071068 | 0.859252 | -1.5 | 148.03 | 1.50971 | 0.01701 | 1.085769 | 1.002489
134.968 | 0.666 | 0.8160882 | 0.9265951 | -1.334 | 149 | 1.50991 | 0.01727 | 1.748156 | 1.003952
135.135 | 0.833 | 0.9126883 | 0.9618667 | -1.167 | 149.42 | 1.51012 | 0.01729 | 2.034963 | 1.005489
135.302 | 1 | 1 | 0.98019 | -1 | 149.88 | 1.51024 | 0.01738 | 2.349085 | 1.006368
135.468 | 1.166 | 1.079815 | 0.9896684 | -0.834 | 150.27 | 1.5103 | 0.01748 | 2.615406 | 1.006807
135.635 | 1.333 | 1.154556 | 0.9946328 | -0.667 | 150.64 | 1.51028 | 0.01759 | 2.868069 | 1.00666
135.802 | 1.5 | 1.224745 | 0.9972118 | -0.5 | 150.95 | 1.5103 | 0.01765 | 3.07976 | 1.006807
135.968 | 1.666 | 1.290736 | 0.9985458 | -0.334 | 151.18 | 1.5104 | 0.01768 | 3.236821 | 1.007539
136.135 | 1.833 | 1.353883 | 0.9992446 | -0.167 | 151.41 | 1.51034 | 0.01778 | 3.393881 | 1.0071
136.302 | 2 | 1.414214 | 0.9996076 | 0 | 151.58 | 1.51051 | 0.01782 | 3.50997 | 1.008344
136.468 | 2.166 | 1.471734 | 0.9997953 | 0.166 | 151.74 | 1.51047 | 0.01789 | 3.61923 | 1.008051
136.635 | 2.333 | 1.527416 | 0.9998937 | 0.333 | 151.86 | 1.51058 | 0.0178 | 3.701175 | 1.008856
136.802 | 2.5 | 1.581139 | 0.9999448 | 0.5 | 151.96 | 1.51073 | 0.01782 | 3.769462 | 1.009954
136.968 | 2.666 | 1.632789 | 0.9999712 | 0.666 | 152.09 | 1.51067 | 0.0179 | 3.858235 | 1.009515
137.135 | 2.833 | 1.683152 | 0.999985 | 0.833 | 152.2 | 1.51074 | 0.01789 | 3.933352 | 1.010027
137.302 | 3 | 1.732051 | 0.9999922 | 1 | 152.3 | 1.51071 | 0.01783 | 4.001639 | 1.009808
137.468 | 3.166 | 1.779326 | 0.9999959 | 1.166 | 152.36 | 1.51074 | 0.01797 | 4.042611 | 1.010027
137.635 | 3.333 | 1.825651 | 0.9999979 | 1.333 | 152.44 | 1.51074 | 0.01801 | 4.097241 | 1.010027
137.801 | 3.499 | 1.870561 | 0.9999989 | 1.499 | 152.51 | 1.51072 | 0.01797 | 4.145042 | 1.009881
137.968 | 3.666 | 1.91468 | 0.9999994 | 1.666 | 152.55 | 1.51087 | 0.01795 | 4.172357 | 1.010979
138.135 | 3.833 | 1.957805 | 0.9999997 | 1.833 | 152.61 | 1.51087 | 0.01795 | 4.21333 | 1.010979
138.302 | 4 | 2 | 0.9999998 | 2 | 152.65 | 1.51093 | 0.01796 | 4.240645 | 1.011418
138.468 | 4.166 | 2.041078 | 0.9999999 | 2.166 | 152.7 | 1.51102 | 0.01808 | 4.274788 | 1.012077
138.635 | 4.333 | 2.081586 | 1 | 2.333 | 152.76 | 1.51103 | 0.01793 | 4.315761 | 1.01215
138.802 | 4.5 | 2.12132 | 1 | 2.5 | 152.78 | 1.5111 | 0.01802 | 4.329418 | 1.012662
138.968 | 4.666 | 2.160093 | 1 | 2.666 | 152.8 | 1.51115 | 0.01791 | 4.343076 | 1.013028
139.135 | 4.833 | 2.198409 | 1 | 2.833 | 152.82 | 1.51111 | 0.01801 | 4.356733 | 1.012735
139.302 | 5 | 2.236068 | 1 | 3 | 152.87 | 1.51113 | 0.01799 | 4.390877 | 1.012882
139.468 | 5.166 | 2.272884 | 1 | 3.166 | 152.89 | 1.51122 | 0.018 | 4.404534 | 1.01354
139.635 | 5.333 | 2.309329 | 1 | 3.333 | 152.92 | 1.51116 | 0.01803 | 4.42502 | 1.013101
139.802 | 5.5 | 2.345208 | 1 | 3.5 | 152.93 | 1.51127 | 0.01799 | 4.431849 | 1.013906
139.968 | 5.666 | 2.380336 | 1 | 3.666 | 152.98 | 1.51109 | 0.01803 | 4.465993 | 1.012589
140.135 | 5.833 | 2.41516 | 1 | 3.833 | 152.95 | 1.51139 | 0.01792 | 4.445507 | 1.014785
140.303 | 6.001 | 2.449694 | 1 | 4.001 | 152.98 | 1.51135 | 0.01787 | 4.465993 | 1.014492
140.468 | 6.166 | 2.483143 | 1 | 4.166 | 153.01 | 1.51137 | 0.01788 | 4.486479 | 1.014638
140.635 | 6.333 | 2.516545 | 1 | 4.333 | 153.06 | 1.51134 | 0.01801 | 4.520623 | 1.014419
140.802 | 6.5 | 2.54951 | 1 | 4.5 | 153.06 | 1.51135 | 0.01791 | 4.520623 | 1.014492
140.968 | 6.666 | 2.58186 | 1 | 4.666 | 153.08 | 1.51136 | 0.018 | 4.53428 | 1.014565
141.135 | 6.833 | 2.614001 | 1 | 4.833 | 153.1 | 1.51139 | 0.01792 | 4.547938 | 1.014785
141.302 | 7 | 2.645751 | 1 | 5 | 153.09 | 1.51144 | 0.01792 | 4.541109 | 1.015151
141.468 | 7.166 | 2.676939 | 1 | 5.166 | 153.11 | 1.51144 | 0.01798 | 4.554766 | 1.015151
141.635 | 7.333 | 2.707951 | 1 | 5.333 | 153.12 | 1.51147 | 0.01789 | 4.561595 | 1.01537
141.801 | 7.499 | 2.73843 | 1 | 5.499 | 153.15 | 1.51138 | 0.01795 | 4.582081 | 1.014711
141.97 | 7.668 | 2.769115 | 1 | 5.668 | 153.14 | 1.51162 | 0.01786 | 4.575253 | 1.016468
142.136 | 7.834 | 2.798928 | 1 | 5.834 | 153.17 | 1.51149 | 0.018 | 4.595739 | 1.015517
142.302 | 8 | 2.828427 | 1 | 6 | 153.17 | 1.51162 | 0.01793 | 4.595739 | 1.016468
142.468 | 8.166 | 2.857621 | 1 | 6.166 | 153.16 | 1.51156 | 0.01794 | 4.58891 | 1.016029
142.635 | 8.333 | 2.886694 | 1 | 6.333 | 153.16 | 1.51165 | 0.01787 | 4.58891 | 1.016688
142.801 | 8.499 | 2.915304 | 1 | 6.499 | 153.2 | 1.51172 | 0.01791 | 4.616225 | 1.0172
142.968 | 8.666 | 2.943807 | 1 | 6.666 | 153.18 | 1.5117 | 0.01794 | 4.602568 | 1.017054
143.135 | 8.833 | 2.972036 | 1 | 6.833 | 153.21 | 1.51165 | 0.01786 | 4.623054 | 1.016688
143.302 | 9 | 3 | 1 | 7 | 153.21 | 1.51166 | 0.01791 | 4.623054 | 1.016761
143.468 | 9.166 | 3.02754 | 1 | 7.166 | 153.24 | 1.51156 | 0.01786 | 4.64354 | 1.016029
143.635 | 9.333 | 3.054996 | 1 | 7.333 | 153.23 | 1.51165 | 0.01783 | 4.636711 | 1.016688
143.801 | 9.499 | 3.082045 | 1 | 7.499 | 153.24 | 1.51161 | 0.0179 | 4.64354 | 1.016395
143.968 | 9.666 | 3.109019 | 1 | 7.666 | 153.26 | 1.51171 | 0.01782 | 4.657197 | 1.017127
144.135 | 9.833 | 3.135761 | 1 | 7.833 | 153.25 | 1.51172 | 0.01784 | 4.650369 | 1.0172
144.302 | 10 | 3.162278 | 1 | 8 | 153.25 | 1.51175 | 0.01789 | 4.650369 | 1.01742
144.468 | 10.166 | 3.188417 | 1 | 8.166 | 153.25 | 1.51172 | 0.01784 | 4.650369 | 1.0172
144.635 | 10.333 | 3.214498 | 1 | 8.333 | 153.25 | 1.51172 | 0.01784 | 4.650369 | 1.0172
144.802 | 10.5 | 3.24037 | 1 | 8.5 | 153.29 | 1.51158 | 0.01796 | 4.677684 | 1.016175
144.968 | 10.666 | 3.265884 | 1 | 8.666 | 153.26 | 1.51173 | 0.01779 | 4.657197 | 1.017273
145.135 | 10.833 | 3.291352 | 1 | 8.833 | 153.26 | 1.51169 | 0.01784 | 4.657197 | 1.01698
145.302 | 11 | 3.316625 | 1 | 9 | 153.27 | 1.51175 | 0.0178 | 4.664026 | 1.01742
145.468 | 11.166 | 3.341557 | 1 | 9.166 | 153.29 | 1.51176 | 0.01788 | 4.677684 | 1.017493
145.635 | 11.333 | 3.366452 | 1 | 9.333 | 153.29 | 1.51168 | 0.01788 | 4.677684 | 1.016907
145.801 | 11.499 | 3.391018 | 1 | 9.499 | 153.28 | 1.51174 | 0.01786 | 4.670855 | 1.017346
145.968 | 11.666 | 3.415553 | 1 | 9.666 | 153.28 | 1.51182 | 0.01785 | 4.670855 | 1.017932
146.135 | 11.833 | 3.439913 | 1 | 9.833 | 153.3 | 1.5117 | 0.01781 | 4.684512 | 1.017054
146.302 | 12 | 3.464102 | 1 | 10 | 153.3 | 1.51171 | 0.0179 | 4.684512 | 1.017127
146.468 | 12.166 | 3.487979 | 1 | 10.166 | 153.3 | 1.51167 | 0.01789 | 4.684512 | 1.016834
146.637 | 12.335 | 3.512122 | 1 | 10.335 | 153.32 | 1.51168 | 0.0179 | 4.69817 | 1.016907
146.803 | 12.501 | 3.535675 | 1 | 10.501 | 153.31 | 1.51176 | 0.01783 | 4.691341 | 1.017493
146.968 | 12.666 | 3.558932 | 1 | 10.666 | 153.32 | 1.51163 | 0.01779 | 4.69817 | 1.016541
147.135 | 12.833 | 3.582318 | 1 | 10.833 | 153.31 | 1.5117 | 0.01782 | 4.691341 | 1.017054
147.301 | 12.999 | 3.605413 | 1 | 10.999 | 153.32 | 1.51171 | 0.01784 | 4.69817 | 1.017127
147.468 | 13.166 | 3.628498 | 1 | 11.166 | 153.3 | 1.51188 | 0.01781 | 4.684512 | 1.018371
147.635 | 13.333 | 3.651438 | 1 | 11.333 | 153.32 | 1.51176 | 0.01789 | 4.69817 | 1.017493
147.801 | 13.499 | 3.674099 | 1 | 11.499 | 153.32 | 1.51172 | 0.01792 | 4.69817 | 1.0172
147.968 | 13.666 | 3.696755 | 1 | 11.666 | 153.31 | 1.51173 | 0.01784 | 4.691341 | 1.017273
148.135 | 13.833 | 3.719274 | 1 | 11.833 | 153.31 | 1.51177 | 0.0178 | 4.691341 | 1.017566
148.302 | 14 | 3.741657 | 1 | 12 | 153.31 | 1.51179 | 0.01779 | 4.691341 | 1.017712
148.468 | 14.166 | 3.763775 | 1 | 12.166 | 153.31 | 1.51177 | 0.01782 | 4.691341 | 1.017566
148.635 | 14.333 | 3.785895 | 1 | 12.333 | 153.33 | 1.51176 | 0.0178 | 4.704999 | 1.017493
148.802 | 14.5 | 3.807887 | 1 | 12.5 | 153.31 | 1.51179 | 0.0178 | 4.691341 | 1.017712
148.968 | 14.666 | 3.829621 | 1 | 12.666 | 153.31 | 1.51177 | 0.01777 | 4.691341 | 1.017566
149.135 | 14.833 | 3.851363 | 1 | 12.833 | 153.32 | 1.51183 | 0.01785 | 4.69817 | 1.018005
149.301 | 14.999 | 3.872854 | 1 | 12.999 | 153.35 | 1.51174 | 0.01781 | 4.718656 | 1.017346
149.468 | 15.166 | 3.894355 | 1 | 13.166 | 153.35 | 1.51176 | 0.0178 | 4.718656 | 1.017493
149.635 | 15.333 | 3.915737 | 1 | 13.333 | 153.35 | 1.51174 | 0.01783 | 4.718656 | 1.017346
149.801 | 15.499 | 3.936877 | 1 | 13.499 | 153.33 | 1.51182 | 0.01782 | 4.704999 | 1.017932
149.968 | 15.666 | 3.95803 | 1 | 13.666 | 153.32 | 1.51184 | 0.01779 | 4.69817 | 1.018078
150.136 | 15.834 | 3.979196 | 1 | 13.834 | 153.35 | 1.51171 | 0.01787 | 4.718656 | 1.017127
150.303 | 16.001 | 4.000125 | 1 | 14.001 | 153.34 | 1.51178 | 0.0178 | 4.711827 | 1.017639
150.468 | 16.166 | 4.020696 | 1 | 14.166 | 153.33 | 1.51179 | 0.01779 | 4.704999 | 1.017712
150.635 | 16.333 | 4.041411 | 1 | 14.333 | 153.34 | 1.51177 | 0.0178 | 4.711827 | 1.017566
150.802 | 16.5 | 4.062019 | 1 | 14.5 | 153.35 | 1.51175 | 0.01777 | 4.718656 | 1.01742
150.968 | 16.666 | 4.082401 | 1 | 14.666 | 153.36 | 1.51173 | 0.01779 | 4.725485 | 1.017273
151.135 | 16.833 | 4.102804 | 1 | 14.833 | 153.34 | 1.51179 | 0.01776 | 4.711827 | 1.017712
151.302 | 17 | 4.123106 | 1 | 15 | 153.35 | 1.51172 | 0.0178 | 4.718656 | 1.0172
151.468 | 17.166 | 4.143187 | 1 | 15.166 | 153.34 | 1.51178 | 0.01778 | 4.711827 | 1.017639
151.635 | 17.333 | 4.163292 | 1 | 15.333 | 153.35 | 1.51179 | 0.01776 | 4.718656 | 1.017712
151.801 | 17.499 | 4.183181 | 1 | 15.499 | 153.33 | 1.51196 | 0.01776 | 4.704999 | 1.018957
151.97 | 17.668 | 4.203332 | 1 | 15.668 | 153.35 | 1.51179 | 0.01777 | 4.718656 | 1.017712
152.136 | 17.834 | 4.223032 | 1 | 15.834 | 153.35 | 1.51175 | 0.01779 | 4.718656 | 1.01742
152.302 | 18 | 4.242641 | 1 | 16 | 153.35 | 1.51182 | 0.01778 | 4.718656 | 1.017932
152.468 | 18.166 | 4.262159 | 1 | 16.166 | 153.36 | 1.51172 | 0.01776 | 4.725485 | 1.0172
152.635 | 18.333 | 4.281705 | 1 | 16.333 | 153.36 | 1.51177 | 0.01775 | 4.725485 | 1.017566
152.802 | 18.5 | 4.301163 | 1 | 16.5 | 153.34 | 1.51178 | 0.01767 | 4.711827 | 1.017639
152.968 | 18.666 | 4.320417 | 1 | 16.666 | 153.34 | 1.5118 | 0.0178 | 4.711827 | 1.017785
153.135 | 18.833 | 4.3397 | 1 | 16.833 | 153.33 | 1.51177 | 0.01768 | 4.704999 | 1.017566
153.301 | 18.999 | 4.358784 | 1 | 16.999 | 153.34 | 1.51172 | 0.01769 | 4.711827 | 1.0172
153.468 | 19.166 | 4.377899 | 1 | 17.166 | 153.33 | 1.51183 | 0.0178 | 4.704999 | 1.018005
153.635 | 19.333 | 4.396931 | 1 | 17.333 | 153.34 | 1.51175 | 0.01776 | 4.711827 | 1.01742
153.801 | 19.499 | 4.415767 | 1 | 17.499 | 153.34 | 1.51171 | 0.0177 | 4.711827 | 1.017127
153.968 | 19.666 | 4.434636 | 1 | 17.666 | 153.32 | 1.51179 | 0.01783 | 4.69817 | 1.017712
154.135 | 19.833 | 4.453426 | 1 | 17.833 | 153.33 | 1.5118 | 0.01781 | 4.704999 | 1.017785
154.302 | 20 | 4.472136 | 1 | 18 | 153.33 | 1.51173 | 0.01774 | 4.704999 | 1.017273
154.468 | 20.166 | 4.490657 | 1 | 18.166 | 153.33 | 1.51171 | 0.01775 | 4.704999 | 1.017127
154.635 | 20.333 | 4.509213 | 1 | 18.333 | 153.34 | 1.51172 | 0.01773 | 4.711827 | 1.0172
154.802 | 20.5 | 4.527693 | 1 | 18.5 | 153.32 | 1.51177 | 0.01774 | 4.69817 | 1.017566
154.968 | 20.666 | 4.545987 | 1 | 18.666 | 153.34 | 1.51173 | 0.01776 | 4.711827 | 1.017273
155.135 | 20.833 | 4.564318 | 1 | 18.833 | 153.32 | 1.51172 | 0.0178 | 4.69817 | 1.0172
155.302 | 21 | 4.582576 | 1 | 19 | 153.33 | 1.51179 | 0.01779 | 4.704999 | 1.017712
155.468 | 21.166 | 4.600652 | 1 | 19.166 | 153.34 | 1.51162 | 0.0178 | 4.711827 | 1.016468
155.636 | 21.334 | 4.618874 | 1 | 19.334 | 153.33 | 1.51167 | 0.01778 | 4.704999 | 1.016834
155.803 | 21.501 | 4.636917 | 1 | 19.501 | 153.3 | 1.51182 | 0.01769 | 4.684512 | 1.017932
155.968 | 21.666 | 4.654675 | 1 | 19.666 | 153.34 | 1.51159 | 0.0178 | 4.711827 | 1.016248
156.135 | 21.833 | 4.67258 | 1 | 19.833 | 153.3 | 1.51162 | 0.01773 | 4.684512 | 1.016468
156.302 | 22 | 4.690416 | 1 | 20 | 153.31 | 1.51158 | 0.01774 | 4.691341 | 1.016175
156.468 | 22.166 | 4.708078 | 1 | 20.166 | 153.29 | 1.51168 | 0.01776 | 4.677684 | 1.016907
156.635 | 22.333 | 4.72578 | 1 | 20.333 | 153.32 | 1.51153 | 0.01779 | 4.69817 | 1.015809
156.802 | 22.5 | 4.743416 | 1 | 20.5 | 153.3 | 1.51167 | 0.0177 | 4.684512 | 1.016834
156.968 | 22.666 | 4.760882 | 1 | 20.666 | 153.3 | 1.5117 | 0.01773 | 4.684512 | 1.017054
157.135 | 22.833 | 4.778389 | 1 | 20.833 | 153.32 | 1.51159 | 0.01773 | 4.69817 | 1.016248
157.302 | 23 | 4.795832 | 1 | 21 | 153.29 | 1.51166 | 0.01777 | 4.677684 | 1.016761
157.468 | 23.166 | 4.813107 | 1 | 21.166 | 153.31 | 1.51158 | 0.0178 | 4.691341 | 1.016175
157.635 | 23.333 | 4.830424 | 1 | 21.333 | 153.27 | 1.51175 | 0.01769 | 4.664026 | 1.01742
157.801 | 23.499 | 4.847577 | 1 | 21.499 | 153.29 | 1.51164 | 0.01767 | 4.677684 | 1.016614
157.968 | 23.666 | 4.864771 | 1 | 21.666 | 153.31 | 1.51151 | 0.01777 | 4.691341 | 1.015663
158.135 | 23.833 | 4.881905 | 1 | 21.833 | 153.28 | 1.51167 | 0.01779 | 4.670855 | 1.016834
158.302 | 24 | 4.898979 | 1 | 22 | 153.28 | 1.51172 | 0.01779 | 4.670855 | 1.0172
158.468 | 24.166 | 4.915893 | 1 | 22.166 | 153.28 | 1.51156 | 0.01775 | 4.670855 | 1.016029
158.635 | 24.333 | 4.932849 | 1 | 22.333 | 153.29 | 1.51163 | 0.01774 | 4.677684 | 1.016541
158.802 | 24.5 | 4.949747 | 1 | 22.5 | 153.3 | 1.5116 | 0.01776 | 4.684512 | 1.016322
158.968 | 24.666 | 4.966488 | 1 | 22.666 | 153.28 | 1.51159 | 0.01779 | 4.670855 | 1.016248
159.137 | 24.835 | 4.983473 | 1 | 22.835 | 153.28 | 1.51156 | 0.01777 | 4.670855 | 1.016029
159.303 | 25.001 | 5.000099999 | 1 | 23.001 | 153.28 | 1.51158 | 0.01778 | 4.670855 | 1.016175
159.468 | 25.166 | 5.016573 | 1 | 23.166 | 153.26 | 1.51162 | 0.01773 | 4.657197 | 1.016468
159.635 | 25.333 | 5.03319 | 1 | 23.333 | 153.28 | 1.51161 | 0.01773 | 4.670855 | 1.016395
159.801 | 25.499 | 5.049653 | 1 | 23.499 | 153.26 | 1.51165 | 0.01776 | 4.657197 | 1.016688
159.968 | 25.666 | 5.066162 | 1 | 23.666 | 153.26 | 1.51155 | 0.01776 | 4.657197 | 1.015956
160.135 | 25.833 | 5.082617 | 1 | 23.833 | 153.25 | 1.51162 | 0.01772 | 4.650369 | 1.016468
160.303 | 26.001 | 5.099118 | 1 | 24.001 | 153.28 | 1.51143 | 0.01778 | 4.670855 | 1.015077
160.469 | 26.167 | 5.115369 | 1 | 24.167 | 153.25 | 1.51163 | 0.01775 | 4.650369 | 1.016541
160.635 | 26.333 | 5.131569 | 1 | 24.333 | 153.25 | 1.51149 | 0.01777 | 4.650369 | 1.015517
160.802 | 26.5 | 5.147815 | 1 | 24.5 | 153.24 | 1.51157 | 0.01776 | 4.64354 | 1.016102
160.968 | 26.666 | 5.163913 | 1 | 24.666 | 153.25 | 1.51155 | 0.01778 | 4.650369 | 1.015956
161.135 | 26.833 | 5.180058 | 1 | 24.833 | 153.26 | 1.51141 | 0.01771 | 4.657197 | 1.014931
161.302 | 27 | 5.196152 | 1 | 25 | 153.23 | 1.51158 | 0.01775 | 4.636711 | 1.016175
161.468 | 27.166 | 5.212101 | 1 | 25.166 | 153.24 | 1.5115 | 0.01775 | 4.64354 | 1.01559
161.635 | 27.333 | 5.228097 | 1 | 25.333 | 153.23 | 1.51152 | 0.01774 | 4.636711 | 1.015736
161.801 | 27.499 | 5.243949 | 1 | 25.499 | 153.23 | 1.51161 | 0.01777 | 4.636711 | 1.016395
161.969 | 27.667 | 5.259943 | 1 | 25.667 | 153.22 | 1.51158 | 0.01776 | 4.629883 | 1.016175
162.136 | 27.834 | 5.275794 | 1 | 25.834 | 153.23 | 1.51147 | 0.01777 | 4.636711 | 1.01537
162.302 | 28 | 5.291503 | 1 | 26 | 153.24 | 1.5114 | 0.01773 | 4.64354 | 1.014858
162.468 | 28.166 | 5.307165 | 1 | 26.166 | 153.23 | 1.51147 | 0.01769 | 4.636711 | 1.01537
162.635 | 28.333 | 5.322875 | 1 | 26.333 | 153.23 | 1.51144 | 0.01777 | 4.636711 | 1.015151
162.802 | 28.5 | 5.338539 | 1 | 26.5 | 153.23 | 1.51159 | 0.01783 | 4.636711 | 1.016248
162.968 | 28.666 | 5.354064 | 1 | 26.666 | 153.21 | 1.51143 | 0.01778 | 4.623054 | 1.015077
163.134 | 28.832 | 5.369544 | 1 | 26.832 | 153.22 | 1.51143 | 0.01773 | 4.629883 | 1.015077
163.301 | 28.999 | 5.385072 | 1 | 26.999 | 153.22 | 1.51131 | 0.01788 | 4.629883 | 1.014199
163.468 | 29.166 | 5.400556 | 1 | 27.166 | 153.22 | 1.51133 | 0.01781 | 4.629883 | 1.014345
163.635 | 29.333 | 5.415995 | 1 | 27.333 | 153.21 | 1.51136 | 0.01784 | 4.623054 | 1.014565
163.801 | 29.499 | 5.431298 | 1 | 27.499 | 153.2 | 1.5114 | 0.01776 | 4.616225 | 1.014858
163.968 | 29.666 | 5.44665 | 1 | 27.666 | 153.2 | 1.51143 | 0.01775 | 4.616225 | 1.015077
164.135 | 29.833 | 5.461959 | 1 | 27.833 | 153.21 | 1.51134 | 0.0178 | 4.623054 | 1.014419
164.302 | 30 | 5.477226 | 1 | 28 | 153.17 | 1.51141 | 0.01777 | 4.595739 | 1.014931
164.468 | 30.166 | 5.492358 | 1 | 28.166 | 153.19 | 1.51135 | 0.01783 | 4.609396 | 1.014492
164.635 | 30.333 | 5.50754 | 1 | 28.333 | 153.16 | 1.51146 | 0.01777 | 4.58891 | 1.015297
164.802 | 30.5 | 5.522681 | 1 | 28.5 | 153.18 | 1.51136 | 0.01793 | 4.602568 | 1.014565
164.968 | 30.666 | 5.537689 | 1 | 28.666 | 153.14 | 1.51149 | 0.01775 | 4.575253 | 1.015517
165.134 | 30.832 | 5.552657 | 1 | 28.832 | 153.15 | 1.51135 | 0.01782 | 4.582081 | 1.014492
165.301 | 30.999 | 5.567675 | 1 | 28.999 | 153.16 | 1.51134 | 0.01778 | 4.58891 | 1.014419
165.468 | 31.166 | 5.582652 | 1 | 29.166 | 153.14 | 1.51137 | 0.0178 | 4.575253 | 1.014638
165.635 | 31.333 | 5.597589 | 1 | 29.333 | 153.15 | 1.51136 | 0.01787 | 4.582081 | 1.014565
165.801 | 31.499 | 5.612397 | 1 | 29.499 | 153.16 | 1.51127 | 0.01786 | 4.58891 | 1.013906
165.968 | 31.666 | 5.627255 | 1 | 29.666 | 153.15 | 1.51132 | 0.01775 | 4.582081 | 1.014272
166.135 | 31.833 | 5.642074 | 1 | 29.833 | 153.14 | 1.51131 | 0.01778 | 4.575253 | 1.014199
166.302 | 32 | 5.656854 | 1 | 30 | 153.15 | 1.51125 | 0.01779 | 4.582081 | 1.01376
166.468 | 32.166 | 5.671508 | 1 | 30.166 | 153.14 | 1.51128 | 0.01788 | 4.575253 | 1.01398
166.635 | 32.333 | 5.686211 | 1 | 30.333 | 153.12 | 1.51143 | 0.01783 | 4.561595 | 1.015077
166.802 | 32.5 | 5.700877 | 1 | 30.5 | 153.15 | 1.51129 | 0.01787 | 4.582081 | 1.014053
166.968 | 32.666 | 5.715418 | 1 | 30.666 | 153.14 | 1.51125 | 0.01789 | 4.575253 | 1.01376
167.135 | 32.833 | 5.730009 | 1 | 30.833 | 153.1 | 1.51139 | 0.01782 | 4.547938 | 1.014785
167.302 | 33 | 5.744563 | 1 | 31 | 153.12 | 1.5113 | 0.0178 | 4.561595 | 1.014126
167.468 | 33.166 | 5.758993 | 1 | 31.166 | 153.12 | 1.51124 | 0.01784 | 4.561595 | 1.013687
167.635 | 33.333 | 5.773474 | 1 | 31.333 | 153.14 | 1.51111 | 0.01789 | 4.575253 | 1.012735
167.801 | 33.499 | 5.787832 | 1 | 31.499 | 153.12 | 1.51117 | 0.01787 | 4.561595 | 1.013174
167.968 | 33.666 | 5.802241 | 1 | 31.666 | 153.14 | 1.5111 | 0.01785 | 4.575253 | 1.012662
168.135 | 33.833 | 5.816614 | 1 | 31.833 | 153.14 | 1.51111 | 0.0179 | 4.575253 | 1.012735
168.302 | 34 | 5.830952 | 1 | 32 | 153.13 | 1.5111 | 0.01788 | 4.568424 | 1.012662
168.468 | 34.166 | 5.845169 | 1 | 32.166 | 153.12 | 1.5112 | 0.01779 | 4.561595 | 1.013394
168.635 | 34.333 | 5.859437 | 1 | 32.333 | 153.14 | 1.51112 | 0.01785 | 4.575253 | 1.012808
168.802 | 34.5 | 5.87367 | 1 | 32.5 | 153.15 | 1.51116 | 0.0179 | 4.582081 | 1.013101
168.968 | 34.666 | 5.887784 | 1 | 32.666 | 153.11 | 1.51119 | 0.01782 | 4.554766 | 1.013321
169.135 | 34.833 | 5.901949 | 1 | 32.833 | 153.1 | 1.51125 | 0.0178 | 4.547938 | 1.01376
169.302 | 35 | 5.91608 | 1 | 33 | 153.11 | 1.51119 | 0.01784 | 4.554766 | 1.013321
169.468 | 35.166 | 5.930093 | 1 | 33.166 | 153.1 | 1.51116 | 0.01788 | 4.547938 | 1.013101
169.635 | 35.333 | 5.944157 | 1 | 33.333 | 153.11 | 1.51117 | 0.0179 | 4.554766 | 1.013174
169.801 | 35.499 | 5.958104 | 1 | 33.499 | 153.13 | 1.51101 | 0.01799 | 4.568424 | 1.012003
169.968 | 35.666 | 5.972102 | 1 | 33.666 | 153.1 | 1.51121 | 0.01788 | 4.547938 | 1.013467
170.135 | 35.833 | 5.986067 | 1 | 33.833 | 153.1 | 1.51109 | 0.01791 | 4.547938 | 1.012589
170.302 | 36 | 6 | 1 | 34 | 153.1 | 1.51104 | 0.01793 | 4.547938 | 1.012223
170.468 | 36.166 | 6.013817 | 1 | 34.166 | 153.11 | 1.51105 | 0.0179 | 4.554766 | 1.012296
170.635 | 36.333 | 6.027686 | 1 | 34.333 | 153.09 | 1.51114 | 0.01783 | 4.541109 | 1.012955
170.802 | 36.5 | 6.041523 | 1 | 34.5 | 153.11 | 1.51102 | 0.01789 | 4.554766 | 1.012077
170.968 | 36.666 | 6.055246 | 1 | 34.666 | 153.09 | 1.51108 | 0.01792 | 4.541109 | 1.012516
171.135 | 36.833 | 6.06902 | 1 | 34.833 | 153.1 | 1.51101 | 0.01795 | 4.547938 | 1.012003
171.302 | 37 | 6.082763 | 1 | 35 | 153.1 | 1.51093 | 0.01787 | 4.547938 | 1.011418
171.468 | 37.166 | 6.096392 | 1 | 35.166 | 153.08 | 1.51109 | 0.01793 | 4.53428 | 1.012589
171.635 | 37.333 | 6.110074 | 1 | 35.333 | 153.07 | 1.51111 | 0.01785 | 4.527452 | 1.012735
171.801 | 37.499 | 6.123643 | 1 | 35.499 | 153.07 | 1.51107 | 0.01793 | 4.527452 | 1.012443
171.968 | 37.666 | 6.137263 | 1 | 35.666 | 153.07 | 1.51101 | 0.0179 | 4.527452 | 1.012003
172.135 | 37.833 | 6.150854 | 1 | 35.833 | 153.09 | 1.51097 | 0.01793 | 4.541109 | 1.011711
172.302 | 38 | 6.164414 | 1 | 36 | 153.06 | 1.5111 | 0.01789 | 4.520623 | 1.012662
172.468 | 38.166 | 6.177864 | 1 | 36.166 | 153.07 | 1.51101 | 0.01799 | 4.527452 | 1.012003
172.635 | 38.333 | 6.191365 | 1 | 36.333 | 153.03 | 1.51113 | 0.01786 | 4.500137 | 1.012882
172.802 | 38.5 | 6.204837 | 1 | 36.5 | 153.05 | 1.51096 | 0.01787 | 4.513794 | 1.011637
172.968 | 38.666 | 6.218199 | 1 | 36.666 | 153.06 | 1.51096 | 0.01784 | 4.520623 | 1.011637
173.137 | 38.835 | 6.231773 | 1 | 36.835 | 153.07 | 1.51094 | 0.0179 | 4.527452 | 1.011491
173.303 | 39.001 | 6.245078 | 1 | 37.001 | 153.06 | 1.51092 | 0.01786 | 4.520623 | 1.011345
173.468 | 39.166 | 6.258275 | 1 | 37.166 | 153.06 | 1.51095 | 0.01792 | 4.520623 | 1.011564
173.635 | 39.333 | 6.271603 | 1 | 37.333 | 153.06 | 1.511 | 0.01791 | 4.520623 | 1.01193
173.801 | 39.499 | 6.284823 | 1 | 37.499 | 153.07 | 1.51083 | 0.01795 | 4.527452 | 1.010686
173.968 | 39.666 | 6.298095 | 1 | 37.666 | 153.03 | 1.51089 | 0.01781 | 4.500137 | 1.011125
174.135 | 39.833 | 6.311339 | 1 | 37.833 | 153.05 | 1.51095 | 0.01797 | 4.513794 | 1.011564
174.302 | 40 | 6.324555 | 1 | 38 | 153.05 | 1.51081 | 0.01799 | 4.513794 | 1.01054
174.468 | 40.166 | 6.337665 | 1 | 38.166 | 153.03 | 1.51092 | 0.01794 | 4.500137 | 1.011345
174.635 | 40.333 | 6.350827 | 1 | 38.333 | 153.03 | 1.51091 | 0.01791 | 4.500137 | 1.011271
174.802 | 40.5 | 6.363961 | 1 | 38.5 | 153.04 | 1.51082 | 0.01799 | 4.506965 | 1.010613
174.968 | 40.666 | 6.37699 | 1 | 38.666 | 153.03 | 1.51085 | 0.01793 | 4.500137 | 1.010832
175.135 | 40.833 | 6.39007 | 1 | 38.833 | 153.01 | 1.51095 | 0.0179 | 4.486479 | 1.011564
175.302 | 41 | 6.403124 | 1 | 39 | 153.03 | 1.51088 | 0.01795 | 4.500137 | 1.011052
175.468 | 41.166 | 6.416074 | 1 | 39.166 | 153.03 | 1.51086 | 0.01787 | 4.500137 | 1.010905
175.635 | 41.333 | 6.429075 | 1 | 39.333 | 153.04 | 1.51089 | 0.01791 | 4.506965 | 1.011125
175.801 | 41.499 | 6.441972 | 1 | 39.499 | 153.06 | 1.51083 | 0.01797 | 4.520623 | 1.010686
175.968 | 41.666 | 6.454921 | 1 | 39.666 | 153.05 | 1.51084 | 0.01798 | 4.513794 | 1.010759
176.135 | 41.833 | 6.467844 | 1 | 39.833 | 153.03 | 1.51084 | 0.01792 | 4.500137 | 1.010759
176.302 | 42 | 6.480741 | 1 | 40 | 153.03 | 1.5108 | 0.01799 | 4.500137 | 1.010466
176.468 | 42.166 | 6.493535 | 1 | 40.166 | 153.05 | 1.51074 | 0.01795 | 4.513794 | 1.010027
176.635 | 42.333 | 6.506381 | 1 | 40.333 | 153.04 | 1.51073 | 0.01795 | 4.506965 | 1.009954
176.802 | 42.5 | 6.519202 | 1 | 40.5 | 153.03 | 1.5108 | 0.018 | 4.500137 | 1.010466
176.968 | 42.666 | 6.531922 | 1 | 40.666 | 153.04 | 1.51074 | 0.01803 | 4.506965 | 1.010027
177.135 | 42.833 | 6.544693 | 1 | 40.833 | 153.02 | 1.51073 | 0.0179 | 4.493308 | 1.009954
177.302 | 43 | 6.557439 | 1 | 41 | 153.04 | 1.51072 | 0.01794 | 4.506965 | 1.009881
177.468 | 43.166 | 6.570084 | 1 | 41.166 | 153.03 | 1.51065 | 0.01798 | 4.500137 | 1.009368
177.635 | 43.333 | 6.582781 | 1 | 41.333 | 153 | 1.51079 | 0.01797 | 4.47965 | 1.010393
177.802 | 43.5 | 6.595453 | 1 | 41.5 | 153 | 1.51073 | 0.01797 | 4.47965 | 1.009954
177.968 | 43.666 | 6.608025 | 1 | 41.666 | 153 | 1.51074 | 0.01795 | 4.47965 | 1.010027
178.135 | 43.833 | 6.62065 | 1 | 41.833 | 153 | 1.51079 | 0.01799 | 4.47965 | 1.010393
178.302 | 44 | 6.63325 | 1 | 42 | 152.99 | 1.51079 | 0.01799 | 4.472822 | 1.010393
178.468 | 44.166 | 6.645751 | 1 | 42.166 | 153 | 1.51077 | 0.01795 | 4.47965 | 1.010247
178.635 | 44.333 | 6.658303 | 1 | 42.333 | 153.01 | 1.5107 | 0.018 | 4.486479 | 1.009734
178.802 | 44.5 | 6.670832 | 1 | 42.5 | 152.99 | 1.51079 | 0.01796 | 4.472822 | 1.010393
178.968 | 44.666 | 6.683263 | 1 | 42.666 | 152.98 | 1.51071 | 0.01793 | 4.465993 | 1.009808
179.135 | 44.833 | 6.695745 | 1 | 42.833 | 153 | 1.51059 | 0.01802 | 4.47965 | 1.008929
179.302 | 45 | 6.708204 | 1 | 43 | 152.97 | 1.51062 | 0.01789 | 4.459164 | 1.009149
179.468 | 45.166 | 6.720565 | 1 | 43.166 | 152.99 | 1.51069 | 0.01802 | 4.472822 | 1.009661
179.635 | 45.333 | 6.732979 | 1 | 43.333 | 152.99 | 1.51064 | 0.01792 | 4.472822 | 1.009295
179.801 | 45.499 | 6.745295 | 1 | 43.499 | 152.97 | 1.51069 | 0.0179 | 4.459164 | 1.009661
179.968 | 45.666 | 6.757662 | 1 | 43.666 | 152.98 | 1.51065 | 0.01802 | 4.465993 | 1.009368
180.135 | 45.833 | 6.770007 | 1 | 43.833 | 152.99 | 1.51055 | 0.01802 | 4.472822 | 1.008637
180.302 | 46 | 6.78233 | 1 | 44 | 152.96 | 1.51071 | 0.01793 | 4.452335 | 1.009808
180.468 | 46.166 | 6.794557 | 1 | 44.166 | 152.97 | 1.51061 | 0.01805 | 4.459164 | 1.009076
180.635 | 46.333 | 6.806835 | 1 | 44.333 | 152.98 | 1.51064 | 0.01804 | 4.465993 | 1.009295
180.802 | 46.5 | 6.819091 | 1 | 44.5 | 152.97 | 1.51062 | 0.01797 | 4.459164 | 1.009149
180.97 | 46.668 | 6.831398 | 1 | 44.668 | 152.97 | 1.51056 | 0.01798 | 4.459164 | 1.00871
181.136 | 46.834 | 6.843537 | 1 | 44.834 | 152.95 | 1.51061 | 0.01804 | 4.445507 | 1.009076
181.302 | 47 | 6.855655 | 1 | 45 | 152.96 | 1.51053 | 0.01808 | 4.452335 | 1.00849
181.468 | 47.166 | 6.867751 | 1 | 45.166 | 152.95 | 1.51062 | 0.01803 | 4.445507 | 1.009149
181.635 | 47.333 | 6.879898 | 1 | 45.333 | 152.95 | 1.51061 | 0.01799 | 4.445507 | 1.009076
181.801 | 47.499 | 6.891952 | 1 | 45.499 | 152.97 | 1.51055 | 0.01804 | 4.459164 | 1.008637
181.968 | 47.666 | 6.904057 | 1 | 45.666 | 152.96 | 1.51057 | 0.01798 | 4.452335 | 1.008783
182.136 | 47.834 | 6.916213 | 1 | 45.834 | 152.95 | 1.51062 | 0.01798 | 4.445507 | 1.009149
182.303 | 48.001 | 6.928275 | 1 | 46.001 | 152.96 | 1.51052 | 0.01797 | 4.452335 | 1.008417
182.468 | 48.166 | 6.940173 | 1 | 46.166 | 152.96 | 1.51061 | 0.01797 | 4.452335 | 1.009076
182.635 | 48.333 | 6.952194 | 1 | 46.333 | 152.97 | 1.51054 | 0.018 | 4.459164 | 1.008563
182.802 | 48.5 | 6.964194 | 1 | 46.5 | 152.97 | 1.51048 | 0.01794 | 4.459164 | 1.008124
182.968 | 48.666 | 6.976102 | 1 | 46.666 | 152.96 | 1.51052 | 0.01802 | 4.452335 | 1.008417
183.135 | 48.833 | 6.988061 | 1 | 46.833 | 152.97 | 1.51049 | 0.01799 | 4.459164 | 1.008197
183.302 | 49 | 7 | 1 | 47 | 152.95 | 1.51054 | 0.01792 | 4.445507 | 1.008563
183.468 | 49.166 | 7.011847 | 1 | 47.166 | 152.96 | 1.51066 | 0.01802 | 4.452335 | 1.009442
183.635 | 49.333 | 7.023745 | 1 | 47.333 | 152.96 | 1.51044 | 0.01806 | 4.452335 | 1.007831
183.801 | 49.499 | 7.035553 | 1 | 47.499 | 152.94 | 1.51054 | 0.01796 | 4.438678 | 1.008563
183.968 | 49.666 | 7.047411 | 1 | 47.666 | 152.95 | 1.51052 | 0.01801 | 4.445507 | 1.008417
184.135 | 49.833 | 7.059249 | 1 | 47.833 | 152.94 | 1.51047 | 0.01802 | 4.438678 | 1.008051
184.302 | 50 | 7.071068 | 1 | 48 | 152.94 | 1.51052 | 0.01801 | 4.438678 | 1.008417
184.468 | 50.166 | 7.082796 | 1 | 48.166 | 152.94 | 1.51047 | 0.01804 | 4.438678 | 1.008051
184.635 | 50.333 | 7.094575 | 1 | 48.333 | 152.92 | 1.51053 | 0.01796 | 4.42502 | 1.00849
184.802 | 50.5 | 7.106335 | 1 | 48.5 | 152.95 | 1.5104 | 0.01805 | 4.445507 | 1.007539
184.968 | 50.666 | 7.118005 | 1 | 48.666 | 152.94 | 1.51045 | 0.01805 | 4.438678 | 1.007905
185.135 | 50.833 | 7.129727 | 1 | 48.833 | 152.95 | 1.51042 | 0.01802 | 4.445507 | 1.007685
185.302 | 51 | 7.141428 | 1 | 49 | 152.96 | 1.51036 | 0.01807 | 4.452335 | 1.007246
185.468 | 51.166 | 7.153041 | 1 | 49.166 | 152.93 | 1.51045 | 0.01806 | 4.431849 | 1.007905
185.635 | 51.333 | 7.164705 | 1 | 49.333 | 152.95 | 1.51044 | 0.01805 | 4.445507 | 1.007831
185.801 | 51.499 | 7.17628 | 1 | 49.499 | 152.95 | 1.51039 | 0.01812 | 4.445507 | 1.007466
185.968 | 51.666 | 7.187907 | 1 | 49.666 | 152.93 | 1.51048 | 0.01804 | 4.431849 | 1.008124
186.135 | 51.833 | 7.199514 | 1 | 49.833 | 152.93 | 1.51044 | 0.01801 | 4.431849 | 1.007831
186.302 | 52 | 7.211103 | 1 | 50 | 152.96 | 1.51028 | 0.01804 | 4.452335 | 1.00666
186.468 | 52.166 | 7.222603 | 1 | 50.166 | 152.92 | 1.51047 | 0.01802 | 4.42502 | 1.008051
186.635 | 52.333 | 7.234155 | 1 | 50.333 | 152.91 | 1.51051 | 0.01801 | 4.418192 | 1.008344
186.802 | 52.5 | 7.245688 | 1 | 50.5 | 152.93 | 1.51035 | 0.0181 | 4.431849 | 1.007173
186.968 | 52.666 | 7.257134 | 1 | 50.666 | 152.92 | 1.51038 | 0.01805 | 4.42502 | 1.007392
187.135 | 52.833 | 7.268631 | 1 | 50.833 | 152.92 | 1.5104 | 0.01801 | 4.42502 | 1.007539
187.302 | 53 | 7.28011 | 1 | 51 | 152.92 | 1.51046 | 0.01806 | 4.42502 | 1.007978
187.468 | 53.166 | 7.291502 | 1 | 51.166 | 152.92 | 1.51037 | 0.01805 | 4.42502 | 1.007319
187.635 | 53.333 | 7.302945 | 1 | 51.333 | 152.92 | 1.51033 | 0.01802 | 4.42502 | 1.007026
187.802 | 53.5 | 7.314369 | 1 | 51.5 | 152.89 | 1.51046 | 0.01796 | 4.404534 | 1.007978
187.968 | 53.666 | 7.325708 | 1 | 51.666 | 152.92 | 1.51032 | 0.01802 | 4.42502 | 1.006953
188.135 | 53.833 | 7.337098 | 1 | 51.833 | 152.92 | 1.51031 | 0.01811 | 4.42502 | 1.00688
188.302 | 54 | 7.348469 | 1 | 52 | 152.93 | 1.51034 | 0.01803 | 4.431849 | 1.0071
188.468 | 54.166 | 7.359755 | 1 | 52.166 | 152.92 | 1.51044 | 0.01805 | 4.42502 | 1.007831
188.635 | 54.333 | 7.371092 | 1 | 52.333 | 152.91 | 1.51029 | 0.01802 | 4.418192 | 1.006734
188.802 | 54.5 | 7.382412 | 1 | 52.5 | 152.93 | 1.51029 | 0.01803 | 4.431849 | 1.006734
188.968 | 54.666 | 7.393646 | 1 | 52.666 | 152.91 | 1.51027 | 0.01807 | 4.418192 | 1.006587
189.135 | 54.833 | 7.404931 | 1 | 52.833 | 152.91 | 1.51027 | 0.01815 | 4.418192 | 1.006587
189.302 | 55 | 7.416198 | 1 | 53 | 152.88 | 1.51038 | 0.01803 | 4.397706 | 1.007392
189.468 | 55.166 | 7.427382 | 1 | 53.166 | 152.92 | 1.5103 | 0.01805 | 4.42502 | 1.006807
189.635 | 55.333 | 7.438615 | 1 | 53.333 | 152.9 | 1.51033 | 0.01806 | 4.411363 | 1.007026
189.801 | 55.499 | 7.449765 | 1 | 53.499 | 152.89 | 1.51036 | 0.01809 | 4.404534 | 1.007246
189.968 | 55.666 | 7.460965 | 1 | 53.666 | 152.91 | 1.51028 | 0.01805 | 4.418192 | 1.00666
190.138 | 55.836 | 7.472349 | 1 | 53.836 | 152.89 | 1.51043 | 0.01807 | 4.404534 | 1.007758
190.303 | 56.001 | 7.483382 | 1 | 54.001 | 152.88 | 1.51044 | 0.018 | 4.397706 | 1.007831
190.468 | 56.166 | 7.494398 | 1 | 54.166 | 152.9 | 1.51027 | 0.01805 | 4.411363 | 1.006587
190.635 | 56.333 | 7.505531 | 1 | 54.333 | 152.9 | 1.51042 | 0.01806 | 4.411363 | 1.007685
190.802 | 56.5 | 7.516648 | 1 | 54.5 | 152.89 | 1.51031 | 0.01808 | 4.404534 | 1.00688
190.968 | 56.666 | 7.527682 | 1 | 54.666 | 152.91 | 1.51024 | 0.0181 | 4.418192 | 1.006368
191.135 | 56.833 | 7.538766 | 1 | 54.833 | 152.89 | 1.51031 | 0.01812 | 4.404534 | 1.00688
191.302 | 57 | 7.549834 | 1 | 55 | 152.91 | 1.51018 | 0.01813 | 4.418192 | 1.005928
191.468 | 57.166 | 7.56082 | 1 | 55.166 | 152.89 | 1.5103 | 0.01807 | 4.404534 | 1.006807
191.635 | 57.333 | 7.571856 | 1 | 55.333 | 152.88 | 1.51024 | 0.01809 | 4.397706 | 1.006368
191.802 | 57.5 | 7.582875 | 1 | 55.5 | 152.88 | 1.51025 | 0.01811 | 4.397706 | 1.006441
191.968 | 57.666 | 7.593813 | 1 | 55.666 | 152.9 | 1.51018 | 0.01805 | 4.411363 | 1.005928
192.135 | 57.833 | 7.604801 | 1 | 55.833 | 152.88 | 1.51021 | 0.01805 | 4.397706 | 1.006148
192.302 | 58 | 7.615773 | 1 | 56 | 152.87 | 1.51021 | 0.01807 | 4.390877 | 1.006148
192.468 | 58.166 | 7.626664 | 1 | 56.166 | 152.87 | 1.51018 | 0.0181 | 4.390877 | 1.005928
192.635 | 58.333 | 7.637604 | 1 | 56.333 | 152.89 | 1.51018 | 0.01811 | 4.404534 | 1.005928
192.802 | 58.5 | 7.648529 | 1 | 56.5 | 152.89 | 1.51025 | 0.01805 | 4.404534 | 1.006441
192.968 | 58.666 | 7.659373 | 1 | 56.666 | 152.89 | 1.51013 | 0.01806 | 4.404534 | 1.005563
193.135 | 58.833 | 7.670267 | 1 | 56.833 | 152.85 | 1.51039 | 0.01808 | 4.377219 | 1.007466
193.302 | 59 | 7.681146 | 1 | 57 | 152.88 | 1.51022 | 0.01812 | 4.397706 | 1.006221
193.468 | 59.166 | 7.691944 | 1 | 57.166 | 152.88 | 1.51018 | 0.01809 | 4.397706 | 1.005928
193.635 | 59.333 | 7.702792 | 1 | 57.333 | 152.86 | 1.51024 | 0.01809 | 4.384048 | 1.006368
193.802 | 59.5 | 7.713624 | 1 | 57.5 | 152.88 | 1.51016 | 0.01809 | 4.397706 | 1.005782
193.968 | 59.666 | 7.724377 | 1 | 57.666 | 152.89 | 1.51007 | 0.01813 | 4.404534 | 1.005123
194.135 | 59.833 | 7.735179 | 1 | 57.833 | 152.87 | 1.51019 | 0.01805 | 4.390877 | 1.006002
194.302 | 60 | 7.745967 | 1 | 58 | 152.85 | 1.51028 | 0.01799 | 4.377219 | 1.00666
194.468 | 60.166 | 7.756675 | 1 | 58.166 | 152.86 | 1.51023 | 0.01806 | 4.384048 | 1.006294
194.635 | 60.333 | 7.767432 | 1 | 58.333 | 152.85 | 1.51025 | 0.01803 | 4.377219 | 1.006441
194.802 | 60.5 | 7.778175 | 1 | 58.5 | 152.86 | 1.51025 | 0.01809 | 4.384048 | 1.006441
194.968 | 60.666 | 7.788838 | 1 | 58.666 | 152.86 | 1.51021 | 0.018 | 4.384048 | 1.006148
195.135 | 60.833 | 7.799551 | 1 | 58.833 | 152.87 | 1.51009 | 0.01801 | 4.390877 | 1.00527
195.302 | 61 | 7.81025 | 1 | 59 | 152.87 | 1.51011 | 0.01805 | 4.390877 | 1.005416
195.468 | 61.166 | 7.82087 | 1 | 59.166 | 152.86 | 1.51022 | 0.01803 | 4.384048 | 1.006221
195.635 | 61.333 | 7.831539 | 1 | 59.333 | 152.88 | 1.51012 | 0.01807 | 4.397706 | 1.005489
195.802 | 61.5 | 7.842194 | 1 | 59.5 | 152.88 | 1.51012 | 0.018 | 4.397706 | 1.005489
195.97 | 61.668 | 7.852898 | 1 | 59.668 | 152.88 | 1.51012 | 0.01804 | 4.397706 | 1.005489
196.135 | 61.833 | 7.863396 | 1 | 59.833 | 152.87 | 1.51014 | 0.01804 | 4.390877 | 1.005636
196.302 | 62 | 7.874008 | 1 | 60 | 152.88 | 1.51019 | 0.01805 | 4.397706 | 1.006002
196.468 | 62.166 | 7.884542 | 1 | 60.166 | 152.86 | 1.5102 | 0.01807 | 4.384048 | 1.006075
196.635 | 62.333 | 7.895125 | 1 | 60.333 | 152.87 | 1.5101 | 0.01808 | 4.390877 | 1.005343
196.802 | 62.5 | 7.905694 | 1 | 60.5 | 152.88 | 1.51005 | 0.01806 | 4.397706 | 1.004977
196.968 | 62.666 | 7.916186 | 1 | 60.666 | 152.88 | 1.50998 | 0.018 | 4.397706 | 1.004465
197.135 | 62.833 | 7.926727 | 1 | 60.833 | 152.88 | 1.51007 | 0.01812 | 4.397706 | 1.005123
197.302 | 63 | 7.937254 | 1 | 61 | 152.88 | 1.5101 | 0.01807 | 4.397706 | 1.005343
197.468 | 63.166 | 7.947704 | 1 | 61.166 | 152.88 | 1.50996 | 0.01808 | 4.397706 | 1.004318
197.635 | 63.333 | 7.958203 | 1 | 61.333 | 152.88 | 1.50995 | 0.01804 | 4.397706 | 1.004245
197.802 | 63.5 | 7.968689 | 1 | 61.5 | 152.87 | 1.50997 | 0.01805 | 4.390877 | 1.004391
197.968 | 63.666 | 7.979098 | 1 | 61.666 | 152.86 | 1.51 | 0.01812 | 4.384048 | 1.004611
198.135 | 63.833 | 7.989556 | 1 | 61.833 | 152.87 | 1.50994 | 0.0181 | 4.390877 | 1.004172
198.301 | 63.999 | 7.999937 | 1 | 61.999 | 152.87 | 1.50998 | 0.01811 | 4.390877 | 1.004465
198.468 | 64.166 | 8.010368 | 1 | 62.166 | 152.86 | 1.51003 | 0.01804 | 4.384048 | 1.004831
198.635 | 64.333 | 8.020785 | 1 | 62.333 | 152.87 | 1.50992 | 0.01808 | 4.390877 | 1.004026
198.802 | 64.5 | 8.031189 | 1 | 62.5 | 152.85 | 1.51004 | 0.01818 | 4.377219 | 1.004904
198.968 | 64.666 | 8.041517 | 1 | 62.666 | 152.87 | 1.51002 | 0.01807 | 4.390877 | 1.004757
199.134 | 64.832 | 8.051832 | 1 | 62.832 | 152.85 | 1.51 | 0.01808 | 4.377219 | 1.004611
199.302 | 65 | 8.062258 | 1 | 63 | 152.85 | 1.51 | 0.01809 | 4.377219 | 1.004611
199.468 | 65.166 | 8.072546 | 1 | 63.166 | 152.85 | 1.50996 | 0.01813 | 4.377219 | 1.004318
199.634 | 65.332 | 8.082821 | 1 | 63.332 | 152.84 | 1.51011 | 0.01809 | 4.370391 | 1.005416
199.802 | 65.5 | 8.093207 | 1 | 63.5 | 152.87 | 1.50991 | 0.01815 | 4.390877 | 1.003952
199.968 | 65.666 | 8.103456 | 1 | 63.666 | 152.85 | 1.50989 | 0.0181 | 4.377219 | 1.003806
200.135 | 65.833 | 8.113754 | 1 | 63.833 | 152.86 | 1.50996 | 0.0181 | 4.384048 | 1.004318
200.301 | 65.999 | 8.123977 | 1 | 63.999 | 152.85 | 1.50991 | 0.01806 | 4.377219 | 1.003952
200.468 | 66.166 | 8.134249 | 1 | 64.166 | 152.85 | 1.50989 | 0.01812 | 4.377219 | 1.003806
200.635 | 66.333 | 8.144507 | 1 | 64.333 | 152.85 | 1.50991 | 0.01812 | 4.377219 | 1.003952
200.802 | 66.5 | 8.154753 | 1 | 64.5 | 152.86 | 1.5099 | 0.01813 | 4.384048 | 1.003879
200.968 | 66.666 | 8.164925 | 1 | 64.666 | 152.84 | 1.51004 | 0.01809 | 4.370391 | 1.004904
201.135 | 66.833 | 8.175145 | 1 | 64.833 | 152.85 | 1.50996 | 0.01812 | 4.377219 | 1.004318
201.302 | 67 | 8.185353 | 1 | 65 | 152.84 | 1.51004 | 0.01804 | 4.370391 | 1.004904
201.468 | 67.166 | 8.195487 | 1 | 65.166 | 152.85 | 1.50996 | 0.01809 | 4.377219 | 1.004318
201.635 | 67.333 | 8.205669 | 1 | 65.333 | 152.85 | 1.51003 | 0.01805 | 4.377219 | 1.004831
201.802 | 67.5 | 8.215838 | 1 | 65.5 | 152.87 | 1.50986 | 0.01811 | 4.390877 | 1.003586
201.968 | 67.666 | 8.225935 | 1 | 65.666 | 152.85 | 1.50992 | 0.018 | 4.377219 | 1.004026
202.135 | 67.833 | 8.236079 | 1 | 65.833 | 152.86 | 1.50988 | 0.01811 | 4.384048 | 1.003733
202.301 | 67.999 | 8.246151 | 1 | 65.999 | 152.85 | 1.50992 | 0.01807 | 4.377219 | 1.004026
202.468 | 68.166 | 8.25627 | 1 | 66.166 | 152.84 | 1.50991 | 0.018 | 4.370391 | 1.003952
202.635 | 68.333 | 8.266378 | 1 | 66.333 | 152.87 | 1.50982 | 0.01815 | 4.390877 | 1.003294
202.804 | 68.502 | 8.276594 | 1 | 66.502 | 152.86 | 1.50988 | 0.01813 | 4.384048 | 1.003733
202.969 | 68.667 | 8.286555 | 1 | 66.667 | 152.85 | 1.50999 | 0.01811 | 4.377219 | 1.004538
203.135 | 68.833 | 8.296566 | 1 | 66.833 | 152.88 | 1.50982 | 0.01813 | 4.397706 | 1.003294
203.302 | 69 | 8.306624 | 1 | 67 | 152.83 | 1.50997 | 0.01799 | 4.363562 | 1.004391
203.468 | 69.166 | 8.31661 | 1 | 67.166 | 152.85 | 1.50992 | 0.01808 | 4.377219 | 1.004026
203.635 | 69.333 | 8.326644 | 1 | 67.333 | 152.86 | 1.50987 | 0.01814 | 4.384048 | 1.00366
203.802 | 69.5 | 8.336666 | 1 | 67.5 | 152.83 | 1.50999 | 0.01812 | 4.363562 | 1.004538
203.968 | 69.666 | 8.346616 | 1 | 67.666 | 152.84 | 1.50993 | 0.0181 | 4.370391 | 1.004099
204.135 | 69.833 | 8.356614 | 1 | 67.833 | 152.85 | 1.50984 | 0.01808 | 4.377219 | 1.00344
204.303 | 70.001 | 8.36666 | 1 | 68.001 | 152.85 | 1.5098 | 0.01805 | 4.377219 | 1.003147
204.47 | 70.168 | 8.376634 | 1 | 68.168 | 152.85 | 1.50983 | 0.01808 | 4.377219 | 1.003367
204.635 | 70.333 | 8.386477 | 1 | 68.333 | 152.85 | 1.50983 | 0.01809 | 4.377219 | 1.003367
204.802 | 70.5 | 8.396428 | 1 | 68.5 | 152.85 | 1.5098 | 0.01814 | 4.377219 | 1.003147
204.968 | 70.666 | 8.406307 | 1 | 68.666 | 152.85 | 1.50983 | 0.01814 | 4.377219 | 1.003367
205.135 | 70.833 | 8.416234 | 1 | 68.833 | 152.84 | 1.50983 | 0.01806 | 4.370391 | 1.003367
205.302 | 71 | 8.42615 | 1 | 69 | 152.85 | 1.50986 | 0.01805 | 4.377219 | 1.003586
205.468 | 71.166 | 8.435994 | 1 | 69.166 | 152.85 | 1.5099 | 0.01811 | 4.377219 | 1.003879
205.635 | 71.333 | 8.445887 | 1 | 69.333 | 152.85 | 1.50993 | 0.01809 | 4.377219 | 1.004099
205.802 | 71.5 | 8.455767 | 1 | 69.5 | 152.87 | 1.50971 | 0.01808 | 4.390877 | 1.002489
205.968 | 71.666 | 8.465577 | 1 | 69.666 | 152.85 | 1.50979 | 0.01808 | 4.377219 | 1.003074
206.135 | 71.833 | 8.475435 | 1 | 69.833 | 152.85 | 1.50978 | 0.01809 | 4.377219 | 1.003001
206.301 | 71.999 | 8.485222 | 1 | 69.999 | 152.85 | 1.50978 | 0.01805 | 4.377219 | 1.003001
206.468 | 72.166 | 8.495057 | 1 | 70.166 | 152.86 | 1.50981 | 0.01813 | 4.384048 | 1.00322
206.636 | 72.334 | 8.50494 | 1 | 70.334 | 152.84 | 1.50974 | 0.01808 | 4.370391 | 1.002708
206.803 | 72.501 | 8.514752 | 1 | 70.501 | 152.85 | 1.5098 | 0.01811 | 4.377219 | 1.003147
206.968 | 72.666 | 8.524435 | 1 | 70.666 | 152.84 | 1.50987 | 0.0181 | 4.370391 | 1.00366
207.135 | 72.833 | 8.534225 | 1 | 70.833 | 152.85 | 1.50973 | 0.01811 | 4.377219 | 1.002635
207.302 | 73 | 8.544004 | 1 | 71 | 152.86 | 1.50975 | 0.0181 | 4.384048 | 1.002781
207.471 | 73.169 | 8.553888 | 1 | 71.169 | 152.85 | 1.50979 | 0.01811 | 4.377219 | 1.003074
207.636 | 73.334 | 8.563527 | 1 | 71.334 | 152.87 | 1.50968 | 0.01808 | 4.390877 | 1.002269
207.802 | 73.5 | 8.573214 | 1 | 71.5 | 152.84 | 1.50978 | 0.01805 | 4.370391 | 1.003001
207.968 | 73.666 | 8.58289 | 1 | 71.666 | 152.86 | 1.5097 | 0.01806 | 4.384048 | 1.002415
208.135 | 73.833 | 8.592613 | 1 | 71.833 | 152.85 | 1.50974 | 0.01812 | 4.377219 | 1.002708
208.301 | 73.999 | 8.602267 | 1 | 71.999 | 152.86 | 1.50977 | 0.01813 | 4.384048 | 1.002928
208.468 | 74.166 | 8.611968 | 1 | 72.166 | 152.86 | 1.50967 | 0.01813 | 4.384048 | 1.002196
208.635 | 74.333 | 8.621659 | 1 | 72.333 | 152.87 | 1.50974 | 0.01808 | 4.390877 | 1.002708
208.802 | 74.5 | 8.631338 | 1 | 72.5 | 152.86 | 1.50974 | 0.01812 | 4.384048 | 1.002708
208.968 | 74.666 | 8.640949 | 1 | 72.666 | 152.87 | 1.50981 | 0.01804 | 4.390877 | 1.00322
209.135 | 74.833 | 8.650607 | 1 | 72.833 | 152.85 | 1.50975 | 0.01806 | 4.377219 | 1.002781
209.302 | 75 | 8.660254 | 1 | 73 | 152.85 | 1.50971 | 0.01817 | 4.377219 | 1.002489
209.468 | 75.166 | 8.669833 | 1 | 73.166 | 152.84 | 1.50973 | 0.01807 | 4.370391 | 1.002635
209.635 | 75.333 | 8.679459 | 1 | 73.333 | 152.85 | 1.50977 | 0.01804 | 4.377219 | 1.002928
209.802 | 75.5 | 8.689074 | 1 | 73.5 | 152.85 | 1.50974 | 0.01814 | 4.377219 | 1.002708
209.968 | 75.666 | 8.698621 | 1 | 73.666 | 152.85 | 1.50969 | 0.01805 | 4.377219 | 1.002342
210.135 | 75.833 | 8.708215 | 1 | 73.833 | 152.84 | 1.50975 | 0.01813 | 4.370391 | 1.002781
210.301 | 75.999 | 8.717741 | 1 | 73.999 | 152.85 | 1.50971 | 0.01812 | 4.377219 | 1.002489
210.468 | 76.166 | 8.727313 | 1 | 74.166 | 152.85 | 1.50967 | 0.01802 | 4.377219 | 1.002196
210.635 | 76.333 | 8.736876 | 1 | 74.333 | 152.84 | 1.50967 | 0.01809 | 4.370391 | 1.002196
210.802 | 76.5 | 8.746428 | 1 | 74.5 | 152.83 | 1.50965 | 0.0181 | 4.363562 | 1.002049
210.968 | 76.666 | 8.755912 | 1 | 74.666 | 152.84 | 1.50966 | 0.01805 | 4.370391 | 1.002123
211.135 | 76.833 | 8.765444 | 1 | 74.833 | 152.86 | 1.50962 | 0.01816 | 4.384048 | 1.00183
211.302 | 77 | 8.774964 | 1 | 75 | 152.85 | 1.50967 | 0.01818 | 4.377219 | 1.002196
211.468 | 77.166 | 8.784418 | 1 | 75.166 | 152.86 | 1.50963 | 0.0181 | 4.384048 | 1.001903
211.635 | 77.333 | 8.793918 | 1 | 75.333 | 152.83 | 1.50968 | 0.01813 | 4.363562 | 1.002269
211.802 | 77.5 | 8.803408 | 1 | 75.5 | 152.82 | 1.50975 | 0.01802 | 4.356733 | 1.002781
211.968 | 77.666 | 8.812832 | 1 | 75.666 | 152.85 | 1.50963 | 0.01804 | 4.377219 | 1.001903
212.135 | 77.833 | 8.822301 | 1 | 75.833 | 152.82 | 1.50967 | 0.01809 | 4.356733 | 1.002196
212.302 | 78 | 8.831761 | 1 | 76 | 152.84 | 1.50961 | 0.01809 | 4.370391 | 1.001757
212.468 | 78.166 | 8.841154 | 1 | 76.166 | 152.83 | 1.50957 | 0.01816 | 4.363562 | 1.001464
212.635 | 78.333 | 8.850593 | 1 | 76.333 | 152.82 | 1.50962 | 0.01812 | 4.356733 | 1.00183
212.802 | 78.5 | 8.860023 | 1 | 76.5 | 152.85 | 1.5095 | 0.01811 | 4.377219 | 1.000951
212.968 | 78.666 | 8.869386 | 1 | 76.666 | 152.81 | 1.50967 | 0.01818 | 4.349904 | 1.002196
213.135 | 78.833 | 8.878795 | 1 | 76.833 | 152.83 | 1.50967 | 0.01811 | 4.363562 | 1.002196
213.302 | 79 | 8.888194 | 1 | 77 | 152.82 | 1.50965 | 0.01808 | 4.356733 | 1.002049
213.468 | 79.166 | 8.897528 | 1 | 77.166 | 152.85 | 1.50955 | 0.0181 | 4.377219 | 1.001317
213.635 | 79.333 | 8.906907 | 1 | 77.333 | 152.83 | 1.50961 | 0.01821 | 4.363562 | 1.001757
213.802 | 79.5 | 8.916277 | 1 | 77.5 | 152.83 | 1.50961 | 0.01812 | 4.363562 | 1.001757
213.969 | 79.667 | 8.925637 | 1 | 77.667 | 152.85 | 1.5095 | 0.01817 | 4.377219 | 1.000951
214.136 | 79.834 | 8.934987 | 1 | 77.834 | 152.84 | 1.50955 | 0.01809 | 4.370391 | 1.001317
214.301 | 79.999 | 8.944216 | 1 | 77.999 | 152.84 | 1.50951 | 0.0181 | 4.370391 | 1.001025
214.468 | 80.166 | 8.953547 | 1 | 78.166 | 152.81 | 1.50968 | 0.01811 | 4.349904 | 1.002269
214.635 | 80.333 | 8.962868 | 1 | 78.333 | 152.84 | 1.50964 | 0.01816 | 4.370391 | 1.001976
214.803 | 80.501 | 8.972235 | 1 | 78.501 | 152.83 | 1.50956 | 0.01817 | 4.363562 | 1.001391
214.97 | 80.668 | 8.981537 | 1 | 78.668 | 152.84 | 1.50957 | 0.01816 | 4.370391 | 1.001464
215.135 | 80.833 | 8.990717 | 1 | 78.833 | 152.84 | 1.50953 | 0.01813 | 4.370391 | 1.001171
215.302 | 81 | 9 | 1 | 79 | 152.84 | 1.50955 | 0.01811 | 4.370391 | 1.001317
215.468 | 81.166 | 9.009218 | 1 | 79.166 | 152.83 | 1.50961 | 0.01808 | 4.363562 | 1.001757
215.636 | 81.334 | 9.018536 | 1 | 79.334 | 152.82 | 1.50955 | 0.01808 | 4.356733 | 1.001317
215.803 | 81.501 | 9.02779 | 1 | 79.501 | 152.84 | 1.5095 | 0.01819 | 4.370391 | 1.000951
215.969 | 81.667 | 9.03698 | 1 | 79.667 | 152.82 | 1.50956 | 0.01804 | 4.356733 | 1.001391
216.135 | 81.833 | 9.046159 | 1 | 79.833 | 152.84 | 1.50949 | 0.01816 | 4.370391 | 1.000878
216.301 | 81.999 | 9.05533 | 1 | 79.999 | 152.82 | 1.50961 | 0.01817 | 4.356733 | 1.001757
216.468 | 82.166 | 9.064546 | 1 | 80.166 | 152.84 | 1.50952 | 0.01819 | 4.370391 | 1.001098
216.635 | 82.333 | 9.073753 | 1 | 80.333 | 152.83 | 1.50958 | 0.01813 | 4.363562 | 1.001537
216.803 | 82.501 | 9.083006 | 1 | 80.501 | 152.83 | 1.50962 | 0.0181 | 4.363562 | 1.00183
216.97 | 82.668 | 9.092194 | 1 | 80.668 | 152.84 | 1.50946 | 0.01813 | 4.370391 | 1.000659
217.135 | 82.833 | 9.101264 | 1 | 80.833 | 152.83 | 1.50949 | 0.01817 | 4.363562 | 1.000878
217.302 | 83 | 9.110434 | 1 | 81 | 152.86 | 1.50946 | 0.01819 | 4.384048 | 1.000659
217.468 | 83.166 | 9.119539 | 1 | 81.166 | 152.84 | 1.50961 | 0.01807 | 4.370391 | 1.001757
217.635 | 83.333 | 9.128691 | 1 | 81.333 | 152.83 | 1.50954 | 0.0181 | 4.363562 | 1.001244
217.802 | 83.5 | 9.137833 | 1 | 81.5 | 152.82 | 1.50959 | 0.01814 | 4.356733 | 1.00161
217.971 | 83.669 | 9.147076 | 1 | 81.669 | 152.85 | 1.50944 | 0.01825 | 4.377219 | 1.000512
218.136 | 83.834 | 9.156091 | 1 | 81.834 | 152.83 | 1.50958 | 0.01816 | 4.363562 | 1.001537
218.301 | 83.999 | 9.165097 | 1 | 81.999 | 152.84 | 1.50952 | 0.01814 | 4.370391 | 1.001098
218.468 | 84.166 | 9.174203 | 1 | 82.166 | 152.87 | 1.50935 | 0.01818 | 4.390877 | 0.9998536
218.635 | 84.333 | 9.1833 | 1 | 82.333 | 152.84 | 1.50946 | 0.01816 | 4.370391 | 1.000659
218.802 | 84.5 | 9.192388 | 1 | 82.5 | 152.83 | 1.50952 | 0.0181 | 4.363562 | 1.001098
218.968 | 84.666 | 9.201413 | 1 | 82.666 | 152.85 | 1.50942 | 0.01825 | 4.377219 | 1.000366
219.135 | 84.833 | 9.210483 | 1 | 82.833 | 152.86 | 1.50946 | 0.01809 | 4.384048 | 1.000659
219.302 | 85 | 9.219544 | 1 | 83 | 152.86 | 1.50939 | 0.01818 | 4.384048 | 1.000146
219.468 | 85.166 | 9.228543 | 1 | 83.166 | 152.85 | 1.50944 | 0.01807 | 4.377219 | 1.000512
219.637 | 85.335 | 9.237695 | 1 | 83.335 | 152.87 | 1.50946 | 0.01815 | 4.390877 | 1.000659
219.803 | 85.501 | 9.246675 | 1 | 83.501 | 152.85 | 1.50941 | 0.01812 | 4.377219 | 1.000293
219.968 | 85.666 | 9.255593 | 1 | 83.666 | 152.84 | 1.50948 | 0.01806 | 4.370391 | 1.000805
220.135 | 85.833 | 9.26461 | 1 | 83.833 | 152.87 | 1.50945 | 0.01816 | 4.390877 | 1.000586
220.301 | 85.999 | 9.273565 | 1 | 83.999 | 152.84 | 1.50951 | 0.01811 | 4.370391 | 1.001025
220.468 | 86.166 | 9.282564 | 1 | 84.166 | 152.86 | 1.50934 | 0.01818 | 4.384048 | 0.9997804
220.635 | 86.333 | 9.291555 | 1 | 84.333 | 152.85 | 1.50944 | 0.01813 | 4.377219 | 1.000512
220.802 | 86.5 | 9.300538 | 1 | 84.5 | 152.83 | 1.50952 | 0.01815 | 4.363562 | 1.001098
220.968 | 86.666 | 9.309458 | 1 | 84.666 | 152.87 | 1.50934 | 0.01818 | 4.390877 | 0.9997804
221.135 | 86.833 | 9.318423 | 1 | 84.833 | 152.85 | 1.50943 | 0.0181 | 4.377219 | 1.000439
221.302 | 87 | 9.327379 | 1 | 85 | 152.86 | 1.50931 | 0.01819 | 4.384048 | 0.9995609
221.468 | 87.166 | 9.336273 | 1 | 85.166 | 152.87 | 1.50935 | 0.01819 | 4.390877 | 0.9998536
221.635 | 87.333 | 9.345213 | 1 | 85.333 | 152.87 | 1.50933 | 0.01823 | 4.390877 | 0.9997072
221.802 | 87.5 | 9.354143 | 1 | 85.5 | 152.86 | 1.50939 | 0.01811 | 4.384048 | 1.000146
221.969 | 87.667 | 9.363066 | 1 | 85.667 | 152.83 | 1.50951 | 0.01809 | 4.363562 | 1.001025
222.135 | 87.833 | 9.371926 | 1 | 85.833 | 152.85 | 1.50954 | 0.01816 | 4.377219 | 1.001244
222.301 | 87.999 | 9.380778 | 1 | 85.999 | 152.84 | 1.50942 | 0.01815 | 4.370391 | 1.000366
222.468 | 88.166 | 9.389675 | 1 | 86.166 | 152.89 | 1.5093 | 0.01819 | 4.404534 | 0.9994877
222.635 | 88.333 | 9.398564 | 1 | 86.333 | 152.85 | 1.50946 | 0.01822 | 4.377219 | 1.000659
222.802 | 88.5 | 9.407444 | 1 | 86.5 | 152.86 | 1.50939 | 0.01818 | 4.384048 | 1.000146
222.968 | 88.666 | 9.416263 | 1 | 86.666 | 152.86 | 1.50938 | 0.01819 | 4.384048 | 1.000073
223.135 | 88.833 | 9.425126 | 1 | 86.833 | 152.86 | 1.50927 | 0.01819 | 4.384048 | 0.9992681
223.302 | 89 | 9.433981 | 1 | 87 | 152.84 | 1.50938 | 0.01814 | 4.370391 | 1.000073
223.468 | 89.166 | 9.442775 | 1 | 87.166 | 152.85 | 1.50941 | 0.01812 | 4.377219 | 1.000293
223.635 | 89.333 | 9.451614 | 1 | 87.333 | 152.84 | 1.50936 | 0.01811 | 4.370391 | 0.9999268
223.802 | 89.5 | 9.460444 | 1 | 87.5 | 152.84 | 1.50944 | 0.01817 | 4.370391 | 1.000512
223.968 | 89.666 | 9.469213 | 1 | 87.666 | 152.83 | 1.50946 | 0.01818 | 4.363562 | 1.000659
224.135 | 89.833 | 9.478027 | 1 | 87.833 | 152.83 | 1.50936 | 0.01818 | 4.363562 | 0.9999268
224.301 | 89.999 | 9.48678 | 1 | 87.999 | 152.83 | 1.50942 | 0.01815 | 4.363562 | 1.000366
224.468 | 90.166 | 9.495578 | 1 | 88.166 | 152.83 | 1.5094 | 0.01813 | 4.363562 | 1.00022
224.635 | 90.333 | 9.504367 | 1 | 88.333 | 152.85 | 1.50931 | 0.01809 | 4.377219 | 0.9995609
224.802 | 90.5 | 9.513149 | 1 | 88.5 | 152.85 | 1.50929 | 0.01822 | 4.377219 | 0.9994145
224.968 | 90.666 | 9.52187 | 1 | 88.666 | 152.83 | 1.50939 | 0.01813 | 4.363562 | 1.000146
225.135 | 90.833 | 9.530635 | 1 | 88.833 | 152.85 | 1.50934 | 0.01813 | 4.377219 | 0.9997804
225.302 | 91 | 9.539392 | 1 | 89 | 152.85 | 1.50933 | 0.0182 | 4.377219 | 0.9997072
225.468 | 91.166 | 9.548089 | 1 | 89.166 | 152.84 | 1.50931 | 0.01816 | 4.370391 | 0.9995609
225.635 | 91.333 | 9.55683 | 1 | 89.333 | 152.84 | 1.50936 | 0.01819 | 4.370391 | 0.9999268
225.802 | 91.5 | 9.565563 | 1 | 89.5 | 152.84 | 1.50939 | 0.01813 | 4.370391 | 1.000146
225.968 | 91.666 | 9.574236 | 1 | 89.666 | 152.85 | 1.50928 | 0.0182 | 4.377219 | 0.9993413
226.135 | 91.833 | 9.582954 | 1 | 89.833 | 152.84 | 1.50929 | 0.01821 | 4.370391 | 0.9994145
226.303 | 92.001 | 9.591715 | 1 | 90.001 | 152.85 | 1.50924 | 0.01817 | 4.377219 | 0.9990485
226.47 | 92.168 | 9.600417 | 1 | 90.168 | 152.86 | 1.50928 | 0.01825 | 4.384048 | 0.9993413
226.635 | 92.333 | 9.609006 | 1 | 90.333 | 152.84 | 1.5094 | 0.01818 | 4.370391 | 1.00022
226.802 | 92.5 | 9.617692 | 1 | 90.5 | 152.84 | 1.50934 | 0.01815 | 4.370391 | 0.9997804
226.968 | 92.666 | 9.626318 | 1 | 90.666 | 152.83 | 1.50938 | 0.01815 | 4.363562 | 1.000073
227.135 | 92.833 | 9.634988 | 1 | 90.833 | 152.82 | 1.50941 | 0.01813 | 4.356733 | 1.000293
227.302 | 93 | 9.643651 | 1 | 91 | 152.82 | 1.5094 | 0.01816 | 4.356733 | 1.00022
227.468 | 93.166 | 9.652254 | 1 | 91.166 | 152.82 | 1.50931 | 0.01807 | 4.356733 | 0.9995609
227.634 | 93.332 | 9.660849 | 1 | 91.332 | 152.86 | 1.50933 | 0.0182 | 4.384048 | 0.9997072
227.801 | 93.499 | 9.669488 | 1 | 91.499 | 152.83 | 1.50936 | 0.01814 | 4.363562 | 0.9999268
227.968 | 93.666 | 9.67812 | 1 | 91.666 | 152.85 | 1.50919 | 0.01818 | 4.377219 | 0.9986826
228.135 | 93.833 | 9.686744 | 1 | 91.833 | 152.86 | 1.50916 | 0.01819 | 4.384048 | 0.998463
228.301 | 93.999 | 9.695308 | 1 | 91.999 | 152.85 | 1.50932 | 0.01819 | 4.377219 | 0.999634
228.468 | 94.166 | 9.703917 | 1 | 92.166 | 152.86 | 1.50939 | 0.01819 | 4.384048 | 1.000146
228.635 | 94.333 | 9.712518 | 1 | 92.333 | 152.85 | 1.5093 | 0.01824 | 4.377219 | 0.9994877
228.802 | 94.5 | 9.721111 | 1 | 92.5 | 152.83 | 1.50934 | 0.01815 | 4.363562 | 0.9997804
228.968 | 94.666 | 9.729645 | 1 | 92.666 | 152.84 | 1.50931 | 0.01808 | 4.370391 | 0.9995609
229.135 | 94.833 | 9.738224 | 1 | 92.833 | 152.84 | 1.50931 | 0.01812 | 4.370391 | 0.9995609
229.302 | 95 | 9.746794 | 1 | 93 | 152.85 | 1.50922 | 0.01812 | 4.377219 | 0.9989021
229.468 | 95.166 | 9.755306 | 1 | 93.166 | 152.87 | 1.50926 | 0.01815 | 4.390877 | 0.9991949
229.634 | 95.332 | 9.763811 | 1 | 93.332 | 152.85 | 1.50929 | 0.01819 | 4.377219 | 0.9994145
229.801 | 95.499 | 9.772359 | 1 | 93.499 | 152.88 | 1.50917 | 0.01801 | 4.397706 | 0.9985362
229.968 | 95.666 | 9.7809 | 1 | 93.666 | 152.88 | 1.50913 | 0.01805 | 4.397706 | 0.9982434
230.135 | 95.833 | 9.789433 | 1 | 93.833 | 152.87 | 1.50929 | 0.0181 | 4.390877 | 0.9994145
230.301 | 95.999 | 9.797908 | 1 | 93.999 | 152.86 | 1.50923 | 0.0181 | 4.384048 | 0.9989753
230.468 | 96.166 | 9.806426 | 1 | 94.166 | 152.86 | 1.50924 | 0.01814 | 4.384048 | 0.9990485
230.635 | 96.333 | 9.814938 | 1 | 94.333 | 152.84 | 1.50933 | 0.0181 | 4.370391 | 0.9997072
230.802 | 96.5 | 9.823441 | 1 | 94.5 | 152.85 | 1.50937 | 0.01808 | 4.377219 | 1
230.968 | 96.666 | 9.831887 | 1 | 94.666 | 152.86 | 1.50916 | 0.01823 | 4.384048 | 0.998463
231.135 | 96.833 | 9.840376 | 1 | 94.833 | 152.88 | 1.50914 | 0.01817 | 4.397706 | 0.9983166
231.302 | 97 | 9.848858 | 1 | 95 | 152.87 | 1.50923 | 0.01812 | 4.390877 | 0.9989753
231.468 | 97.166 | 9.857282 | 1 | 95.166 | 152.87 | 1.50918 | 0.01818 | 4.390877 | 0.9986094
231.634 | 97.332 | 9.865698 | 1 | 95.332 | 152.86 | 1.50918 | 0.01815 | 4.384048 | 0.9986094
231.801 | 97.499 | 9.874158 | 1 | 95.499 | 152.86 | 1.50924 | 0.01819 | 4.384048 | 0.9990485
231.968 | 97.666 | 9.882611 | 1 | 95.666 | 152.88 | 1.50921 | 0.01816 | 4.397706 | 0.9988289
232.135 | 97.833 | 9.891057 | 1 | 95.833 | 152.85 | 1.50926 | 0.01814 | 4.377219 | 0.9991949
232.301 | 97.999 | 9.899444 | 1 | 95.999 | 152.87 | 1.50916 | 0.01814 | 4.390877 | 0.998463
232.468 | 98.166 | 9.907876 | 1 | 96.166 | 152.86 | 1.50925 | 0.01821 | 4.384048 | 0.9991217
232.635 | 98.333 | 9.9163 | 1 | 96.333 | 152.84 | 1.50934 | 0.01813 | 4.370391 | 0.9997804
232.802 | 98.5 | 9.924717 | 1 | 96.5 | 152.86 | 1.50929 | 0.01817 | 4.384048 | 0.9994145
232.968 | 98.666 | 9.933076 | 1 | 96.666 | 152.86 | 1.50917 | 0.01812 | 4.384048 | 0.9985362
233.135 | 98.833 | 9.941479 | 1 | 96.833 | 152.86 | 1.5093 | 0.01815 | 4.384048 | 0.9994877
233.302 | 99 | 9.949874 | 1 | 97 | 152.89 | 1.5091 | 0.01824 | 4.404534 | 0.9980238
233.468 | 99.166 | 9.958213 | 1 | 97.166 | 152.83 | 1.50923 | 0.01814 | 4.363562 | 0.9989753
233.634 | 99.332 | 9.966544 | 1 | 97.332 | 152.85 | 1.50922 | 0.01808 | 4.377219 | 0.9989021
233.801 | 99.499 | 9.974919 | 1 | 97.499 | 152.85 | 1.50914 | 0.01817 | 4.377219 | 0.9983166
233.968 | 99.666 | 9.983286 | 1 | 97.666 | 152.87 | 1.50916 | 0.01822 | 4.390877 | 0.998463
234.135 | 99.833 | 9.991647 | 1 | 97.833 | 152.84 | 1.50927 | 0.01812 | 4.370391 | 0.9992681
234.302 | 100 | 10 | 1 | 98 | 152.84 | 1.50926 | 0.01815 | 4.370391 | 0.9991949
234.468 | 100.166 | 10.0083 | 1 | 98.166 | 152.85 | 1.50912 | 0.01815 | 4.377219 | 0.9981702
234.635 | 100.333 | 10.01664 | 1 | 98.333 | 152.85 | 1.5092 | 0.01811 | 4.377219 | 0.9987557
234.802 | 100.5 | 10.02497 | 1 | 98.5 | 152.85 | 1.50927 | 0.01813 | 4.377219 | 0.9992681
234.968 | 100.666 | 10.03324 | 1 | 98.666 | 152.84 | 1.50925 | 0.01818 | 4.370391 | 0.9991217
235.135 | 100.833 | 10.04156 | 1 | 98.833 | 152.84 | 1.50923 | 0.01814 | 4.370391 | 0.9989753
235.302 | 101 | 10.04988 | 1 | 99 | 152.86 | 1.50921 | 0.01816 | 4.384048 | 0.9988289
235.468 | 101.166 | 10.05813 | 1 | 99.166 | 152.84 | 1.50928 | 0.01817 | 4.370391 | 0.9993413
235.635 | 101.333 | 10.06643 | 1 | 99.333 | 152.87 | 1.50914 | 0.01817 | 4.390877 | 0.9983166
235.802 | 101.5 | 10.07472 | 1 | 99.5 | 152.84 | 1.50923 | 0.01818 | 4.370391 | 0.9989753
235.968 | 101.666 | 10.08296 | 1 | 99.666 | 152.85 | 1.50917 | 0.01811 | 4.377219 | 0.9985362
236.135 | 101.833 | 10.09123 | 1 | 99.833 | 152.85 | 1.50918 | 0.0182 | 4.377219 | 0.9986094
236.302 | 102 | 10.0995 | 1 | 100 | 152.84 | 1.50928 | 0.01815 | 4.370391 | 0.9993413
236.468 | 102.166 | 10.10772 | 1 | 100.166 | 152.86 | 1.50918 | 0.01811 | 4.384048 | 0.9986094
236.635 | 102.333 | 10.11598 | 1 | 100.333 | 152.9 | 1.50912 | 0.01822 | 4.411363 | 0.9981702
236.802 | 102.5 | 10.12423 | 1 | 100.5 | 152.91 | 1.50913 | 0.01818 | 4.418192 | 0.9982434
236.968 | 102.666 | 10.13242 | 1 | 100.666 | 152.92 | 1.50911 | 0.01812 | 4.42502 | 0.998097
237.135 | 102.833 | 10.14066 | 1 | 100.833 | 152.92 | 1.50907 | 0.01825 | 4.42502 | 0.9978043
237.302 | 103 | 10.14889 | 1 | 101 | 152.92 | 1.50912 | 0.0182 | 4.42502 | 0.9981702
237.468 | 103.166 | 10.15707 | 1 | 101.166 | 152.9 | 1.50908 | 0.01819 | 4.411363 | 0.9978775
237.635 | 103.333 | 10.16528 | 1 | 101.333 | 152.89 | 1.50915 | 0.01815 | 4.404534 | 0.9983898
237.802 | 103.5 | 10.17349 | 1 | 101.5 | 152.89 | 1.5092 | 0.0182 | 4.404534 | 0.9987557
237.968 | 103.666 | 10.18165 | 1 | 101.666 | 152.92 | 1.50906 | 0.01828 | 4.42502 | 0.9977311
238.135 | 103.833 | 10.18985 | 1 | 101.833 | 152.89 | 1.50928 | 0.01815 | 4.404534 | 0.9993413
238.302 | 104 | 10.19804 | 1 | 102 | 152.89 | 1.50919 | 0.01818 | 4.404534 | 0.9986826
238.468 | 104.166 | 10.20617 | 1 | 102.166 | 152.87 | 1.50925 | 0.01821 | 4.390877 | 0.9991217
238.635 | 104.333 | 10.21435 | 1 | 102.333 | 152.9 | 1.50907 | 0.0183 | 4.411363 | 0.9978043
238.802 | 104.5 | 10.22252 | 1 | 102.5 | 152.89 | 1.5091 | 0.01827 | 4.404534 | 0.9980238
238.968 | 104.666 | 10.23064 | 1 | 102.666 | 152.87 | 1.50904 | 0.01824 | 4.390877 | 0.9975847
239.135 | 104.833 | 10.2388 | 1 | 102.833 | 152.89 | 1.50906 | 0.01818 | 4.404534 | 0.9977311
239.302 | 105 | 10.24695 | 1 | 103 | 152.89 | 1.50901 | 0.01825 | 4.404534 | 0.9973651
239.468 | 105.166 | 10.25505 | 1 | 103.166 | 152.87 | 1.50908 | 0.01823 | 4.390877 | 0.9978775
239.635 | 105.333 | 10.26319 | 1 | 103.333 | 152.86 | 1.50915 | 0.01823 | 4.384048 | 0.9983898
239.802 | 105.5 | 10.27132 | 1 | 103.5 | 152.89 | 1.50906 | 0.01824 | 4.404534 | 0.9977311
239.968 | 105.666 | 10.2794 | 1 | 103.666 | 152.85 | 1.50912 | 0.01816 | 4.377219 | 0.9981702
240.135 | 105.833 | 10.28752 | 1 | 103.833 | 152.86 | 1.50904 | 0.01827 | 4.384048 | 0.9975847
240.301 | 105.999 | 10.29558 | 1 | 103.999 | 152.85 | 1.50916 | 0.01815 | 4.377219 | 0.998463
240.468 | 106.166 | 10.30369 | 1 | 104.166 | 152.86 | 1.50913 | 0.01825 | 4.384048 | 0.9982434
240.635 | 106.333 | 10.31179 | 1 | 104.333 | 152.87 | 1.50911 | 0.01816 | 4.390877 | 0.998097
240.802 | 106.5 | 10.31988 | 1 | 104.5 | 152.9 | 1.50904 | 0.01827 | 4.411363 | 0.9975847
240.968 | 106.666 | 10.32792 | 1 | 104.666 | 152.92 | 1.5091 | 0.01821 | 4.42502 | 0.9980238
241.135 | 106.833 | 10.33601 | 1 | 104.833 | 152.96 | 1.50911 | 0.0183 | 4.452335 | 0.998097
241.302 | 107 | 10.34408 | 1 | 105 | 152.96 | 1.50916 | 0.01832 | 4.452335 | 0.998463
241.468 | 107.166 | 10.3521 | 1 | 105.166 | 152.96 | 1.50907 | 0.0183 | 4.452335 | 0.9978043
241.635 | 107.333 | 10.36016 | 1 | 105.333 | 152.97 | 1.50898 | 0.01829 | 4.459164 | 0.9971455
241.802 | 107.5 | 10.36822 | 1 | 105.5 | 152.94 | 1.5092 | 0.01824 | 4.438678 | 0.9987557
241.968 | 107.666 | 10.37622 | 1 | 105.666 | 152.94 | 1.50914 | 0.01821 | 4.438678 | 0.9983166
242.135 | 107.833 | 10.38427 | 1 | 105.833 | 152.95 | 1.50911 | 0.01832 | 4.445507 | 0.998097
242.301 | 107.999 | 10.39226 | 1 | 105.999 | 152.99 | 1.5089 | 0.01829 | 4.472822 | 0.99656
242.468 | 108.166 | 10.40029 | 1 | 106.166 | 152.96 | 1.50911 | 0.01824 | 4.452335 | 0.998097
242.635 | 108.333 | 10.40831 | 1 | 106.333 | 152.94 | 1.50909 | 0.01835 | 4.438678 | 0.9979506
242.802 | 108.5 | 10.41633 | 1 | 106.5 | 152.93 | 1.50903 | 0.01825 | 4.431849 | 0.9975115
242.968 | 108.666 | 10.4243 | 1 | 106.666 | 152.93 | 1.50902 | 0.01825 | 4.431849 | 0.9974383
243.135 | 108.833 | 10.43231 | 1 | 106.833 | 152.93 | 1.50907 | 0.0183 | 4.431849 | 0.9978043
243.302 | 109 | 10.44031 | 1 | 107 | 152.92 | 1.50905 | 0.01832 | 4.42502 | 0.9976579
243.468 | 109.166 | 10.44825 | 1 | 107.166 | 152.89 | 1.50914 | 0.01824 | 4.404534 | 0.9983166
243.635 | 109.333 | 10.45624 | 1 | 107.333 | 152.92 | 1.50909 | 0.01827 | 4.42502 | 0.9979506
243.802 | 109.5 | 10.46422 | 1 | 107.5 | 152.91 | 1.50902 | 0.01829 | 4.418192 | 0.9974383
243.968 | 109.666 | 10.47215 | 1 | 107.666 | 152.92 | 1.50903 | 0.01828 | 4.42502 | 0.9975115
244.135 | 109.833 | 10.48012 | 1 | 107.833 | 152.89 | 1.50908 | 0.01825 | 4.404534 | 0.9978775
244.301 | 109.999 | 10.48804 | 1 | 107.999 | 152.89 | 1.50915 | 0.01822 | 4.404534 | 0.9983898
244.468 | 110.166 | 10.496 | 1 | 108.166 | 152.9 | 1.50907 | 0.01823 | 4.411363 | 0.9978043
244.635 | 110.333 | 10.50395 | 1 | 108.333 | 152.89 | 1.50913 | 0.01822 | 4.404534 | 0.9982434
244.802 | 110.5 | 10.5119 | 1 | 108.5 | 152.89 | 1.50914 | 0.01817 | 4.404534 | 0.9983166
244.968 | 110.666 | 10.51979 | 1 | 108.666 | 152.88 | 1.50913 | 0.0182 | 4.397706 | 0.9982434
245.135 | 110.833 | 10.52773 | 1 | 108.833 | 152.9 | 1.50897 | 0.01826 | 4.411363 | 0.9970724
245.302 | 111 | 10.53565 | 1 | 109 | 152.9 | 1.50892 | 0.01818 | 4.411363 | 0.9967064
245.468 | 111.166 | 10.54353 | 1 | 109.166 | 152.91 | 1.50904 | 0.01828 | 4.418192 | 0.9975847
245.635 | 111.333 | 10.55145 | 1 | 109.333 | 152.89 | 1.50907 | 0.0182 | 4.404534 | 0.9978043
245.802 | 111.5 | 10.55936 | 1 | 109.5 | 152.89 | 1.50904 | 0.01832 | 4.404534 | 0.9975847
245.968 | 111.666 | 10.56721 | 1 | 109.666 | 152.91 | 1.50893 | 0.01823 | 4.418192 | 0.9967796
246.135 | 111.833 | 10.57511 | 1 | 109.833 | 152.92 | 1.50885 | 0.01834 | 4.42502 | 0.9961941
246.301 | 111.999 | 10.58296 | 1 | 109.999 | 152.91 | 1.50904 | 0.01829 | 4.418192 | 0.9975847
246.468 | 112.166 | 10.59085 | 1 | 110.166 | 152.9 | 1.50898 | 0.01832 | 4.411363 | 0.9971455
246.635 | 112.333 | 10.59873 | 1 | 110.333 | 152.9 | 1.50901 | 0.01831 | 4.411363 | 0.9973651
246.802 | 112.5 | 10.6066 | 1 | 110.5 | 152.89 | 1.50896 | 0.01813 | 4.404534 | 0.9969992
246.968 | 112.666 | 10.61442 | 1 | 110.666 | 152.9 | 1.50889 | 0.01825 | 4.411363 | 0.9964868
247.135 | 112.833 | 10.62229 | 1 | 110.833 | 152.91 | 1.50903 | 0.01825 | 4.418192 | 0.9975115
247.302 | 113 | 10.63015 | 1 | 111 | 152.92 | 1.50893 | 0.01825 | 4.42502 | 0.9967796
247.469 | 113.167 | 10.638 | 1 | 111.167 | 152.89 | 1.50911 | 0.01823 | 4.404534 | 0.998097
247.635 | 113.333 | 10.6458 | 1 | 111.333 | 152.9 | 1.50909 | 0.01828 | 4.411363 | 0.9979506
247.802 | 113.5 | 10.65364 | 1 | 111.5 | 152.91 | 1.50902 | 0.01826 | 4.418192 | 0.9974383
247.968 | 113.666 | 10.66143 | 1 | 111.666 | 152.89 | 1.50902 | 0.01832 | 4.404534 | 0.9974383
248.135 | 113.833 | 10.66925 | 1 | 111.833 | 152.87 | 1.50904 | 0.01828 | 4.390877 | 0.9975847
248.301 | 113.999 | 10.67703 | 1 | 111.999 | 152.9 | 1.50898 | 0.01826 | 4.411363 | 0.9971455
248.468 | 114.166 | 10.68485 | 1 | 112.166 | 152.9 | 1.50896 | 0.01824 | 4.411363 | 0.9969992
248.635 | 114.333 | 10.69266 | 1 | 112.333 | 152.88 | 1.50909 | 0.01818 | 4.397706 | 0.9979506
248.802 | 114.5 | 10.70047 | 1 | 112.5 | 152.9 | 1.50903 | 0.01823 | 4.411363 | 0.9975115
248.968 | 114.666 | 10.70822 | 1 | 112.666 | 152.95 | 1.50903 | 0.01822 | 4.445507 | 0.9975115
249.135 | 114.833 | 10.71602 | 1 | 112.833 | 152.98 | 1.50914 | 0.01829 | 4.465993 | 0.9983166
249.302 | 115 | 10.72381 | 1 | 113 | 153.05 | 1.50898 | 0.01829 | 4.513794 | 0.9971455
249.469 | 115.167 | 10.73159 | 1 | 113.167 | 153.07 | 1.50906 | 0.01823 | 4.527452 | 0.9977311
249.635 | 115.333 | 10.73932 | 1 | 113.333 | 153.12 | 1.50906 | 0.01838 | 4.561595 | 0.9977311
249.802 | 115.5 | 10.74709 | 1 | 113.5 | 153.12 | 1.50899 | 0.01831 | 4.561595 | 0.9972187
249.968 | 115.666 | 10.75481 | 1 | 113.666 | 153.14 | 1.509 | 0.01836 | 4.575253 | 0.9972919
250.135 | 115.833 | 10.76257 | 1 | 113.833 | 153.14 | 1.50899 | 0.01828 | 4.575253 | 0.9972187
250.301 | 115.999 | 10.77028 | 1 | 113.999 | 153.11 | 1.50897 | 0.01837 | 4.554766 | 0.9970724
250.468 | 116.166 | 10.77803 | 1 | 114.166 | 153.12 | 1.50894 | 0.01834 | 4.561595 | 0.9968528
250.635 | 116.333 | 10.78578 | 1 | 114.333 | 153.09 | 1.50901 | 0.01828 | 4.541109 | 0.9973651
250.802 | 116.5 | 10.79352 | 1 | 114.5 | 153.09 | 1.50889 | 0.01834 | 4.541109 | 0.9964868
250.968 | 116.666 | 10.8012 | 1 | 114.666 | 153.07 | 1.50901 | 0.01831 | 4.527452 | 0.9973651
251.135 | 116.833 | 10.80893 | 1 | 114.833 | 153.06 | 1.50907 | 0.01826 | 4.520623 | 0.9978043
251.302 | 117 | 10.81665 | 1 | 115 | 153.08 | 1.50893 | 0.01827 | 4.53428 | 0.9967796
251.469 | 117.167 | 10.82437 | 1 | 115.167 | 153.08 | 1.50898 | 0.01831 | 4.53428 | 0.9971455
251.635 | 117.333 | 10.83204 | 1 | 115.333 | 153.07 | 1.50888 | 0.01825 | 4.527452 | 0.9964136
251.802 | 117.5 | 10.83974 | 1 | 115.5 | 153.04 | 1.50899 | 0.01828 | 4.506965 | 0.9972187
251.968 | 117.666 | 10.8474 | 1 | 115.666 | 153.03 | 1.50894 | 0.01828 | 4.500137 | 0.9968528
252.135 | 117.833 | 10.85509 | 1 | 115.833 | 153.01 | 1.50901 | 0.01824 | 4.486479 | 0.9973651
252.301 | 117.999 | 10.86273 | 1 | 115.999 | 153.01 | 1.50892 | 0.01827 | 4.486479 | 0.9967064
252.468 | 118.166 | 10.87042 | 1 | 116.166 | 153.03 | 1.50889 | 0.01826 | 4.500137 | 0.9964868
252.635 | 118.333 | 10.8781 | 1 | 116.333 | 153 | 1.50889 | 0.01818 | 4.47965 | 0.9964868
252.802 | 118.5 | 10.88577 | 1 | 116.5 | 152.98 | 1.50899 | 0.01826 | 4.465993 | 0.9972187
252.968 | 118.666 | 10.89339 | 1 | 116.666 | 152.98 | 1.50896 | 0.0182 | 4.465993 | 0.9969992
253.137 | 118.835 | 10.90115 | 1 | 116.835 | 152.98 | 1.50895 | 0.0182 | 4.465993 | 0.996926
253.303 | 119.001 | 10.90876 | 1 | 117.001 | 152.96 | 1.50906 | 0.01815 | 4.452335 | 0.9977311
253.469 | 119.167 | 10.91636 | 1 | 117.167 | 152.96 | 1.50908 | 0.0181 | 4.452335 | 0.9978775
253.635 | 119.333 | 10.92396 | 1 | 117.333 | 152.96 | 1.50901 | 0.01821 | 4.452335 | 0.9973651
253.802 | 119.5 | 10.93161 | 1 | 117.5 | 152.98 | 1.50897 | 0.01821 | 4.465993 | 0.9970724
253.968 | 119.666 | 10.9392 | 1 | 117.666 | 152.99 | 1.50897 | 0.01818 | 4.472822 | 0.9970724
254.135 | 119.833 | 10.94683 | 1 | 117.833 | 152.97 | 1.509 | 0.01821 | 4.459164 | 0.9972919
254.301 | 119.999 | 10.95441 | 1 | 117.999 | 152.97 | 1.50894 | 0.01816 | 4.459164 | 0.9968528
254.468 | 120.166 | 10.96203 | 1 | 118.166 | 152.97 | 1.50893 | 0.01823 | 4.459164 | 0.9967796
254.635 | 120.333 | 10.96964 | 1 | 118.333 | 152.95 | 1.509 | 0.0181 | 4.445507 | 0.9972919
254.802 | 120.5 | 10.97725 | 1 | 118.5 | 152.95 | 1.50894 | 0.01819 | 4.445507 | 0.9968528
254.968 | 120.666 | 10.98481 | 1 | 118.666 | 152.96 | 1.50889 | 0.01817 | 4.452335 | 0.9964868
255.135 | 120.833 | 10.99241 | 1 | 118.833 | 152.97 | 1.50907 | 0.01819 | 4.459164 | 0.9978043
255.302 | 121 | 11 | 1 | 119 | 152.96 | 1.5089 | 0.01816 | 4.452335 | 0.99656
255.469 | 121.167 | 11.00759 | 1 | 119.167 | 152.96 | 1.50887 | 0.01817 | 4.452335 | 0.9963404
255.635 | 121.333 | 11.01513 | 1 | 119.333 | 152.96 | 1.50886 | 0.01818 | 4.452335 | 0.9962672
255.802 | 121.5 | 11.0227 | 1 | 119.5 | 153 | 1.5089 | 0.01814 | 4.47965 | 0.99656
255.968 | 121.666 | 11.03023 | 1 | 119.666 | 153.03 | 1.50894 | 0.01818 | 4.500137 | 0.9968528
256.135 | 121.833 | 11.0378 | 1 | 119.833 | 153.05 | 1.50905 | 0.01822 | 4.513794 | 0.9976579
256.301 | 121.999 | 11.04532 | 1 | 119.999 | 153.07 | 1.50891 | 0.01823 | 4.527452 | 0.9966332
256.468 | 122.166 | 11.05287 | 1 | 120.166 | 153.08 | 1.5089 | 0.01821 | 4.53428 | 0.99656
256.635 | 122.333 | 11.06042 | 1 | 120.333 | 153.07 | 1.50885 | 0.01823 | 4.527452 | 0.9961941
256.802 | 122.5 | 11.06797 | 1 | 120.5 | 153.05 | 1.50898 | 0.01822 | 4.513794 | 0.9971455
256.968 | 122.666 | 11.07547 | 1 | 120.666 | 153.03 | 1.50897 | 0.01822 | 4.500137 | 0.9970724
257.135 | 122.833 | 11.08301 | 1 | 120.833 | 153.02 | 1.50896 | 0.01826 | 4.493308 | 0.9969992
257.302 | 123 | 11.09054 | 1 | 121 | 153.02 | 1.50903 | 0.01822 | 4.493308 | 0.9975115
257.468 | 123.166 | 11.09802 | 1 | 121.166 | 153.01 | 1.50894 | 0.0182 | 4.486479 | 0.9968528
257.635 | 123.333 | 11.10554 | 1 | 121.333 | 153 | 1.50902 | 0.01821 | 4.47965 | 0.9974383
257.802 | 123.5 | 11.11306 | 1 | 121.5 | 153 | 1.5089 | 0.0182 | 4.47965 | 0.99656
257.969 | 123.667 | 11.12057 | 1 | 121.667 | 152.98 | 1.50903 | 0.01816 | 4.465993 | 0.9975115
258.135 | 123.833 | 11.12803 | 1 | 121.833 | 153.02 | 1.50895 | 0.01813 | 4.493308 | 0.996926
258.301 | 123.999 | 11.13548 | 1 | 121.999 | 152.97 | 1.50895 | 0.0181 | 4.459164 | 0.996926
258.468 | 124.166 | 11.14298 | 1 | 122.166 | 152.98 | 1.50889 | 0.01823 | 4.465993 | 0.9964868
258.635 | 124.333 | 11.15047 | 1 | 122.333 | 152.98 | 1.50899 | 0.01809 | 4.465993 | 0.9972187
258.802 | 124.5 | 11.15796 | 1 | 122.5 | 152.98 | 1.50898 | 0.01815 | 4.465993 | 0.9971455
258.968 | 124.666 | 11.16539 | 1 | 122.666 | 152.97 | 1.5089 | 0.01816 | 4.459164 | 0.99656
259.135 | 124.833 | 11.17287 | 1 | 122.833 | 152.98 | 1.50891 | 0.01808 | 4.465993 | 0.9966332
259.302 | 125 | 11.18034 | 1 | 123 | 152.96 | 1.50895 | 0.01811 | 4.452335 | 0.996926
259.468 | 125.166 | 11.18776 | 1 | 123.166 | 152.97 | 1.50891 | 0.01814 | 4.459164 | 0.9966332
259.635 | 125.333 | 11.19522 | 1 | 123.333 | 152.98 | 1.50889 | 0.01816 | 4.465993 | 0.9964868
259.802 | 125.5 | 11.20268 | 1 | 123.5 | 152.99 | 1.509 | 0.0182 | 4.472822 | 0.9972919
259.969 | 125.667 | 11.21013 | 1 | 123.667 | 153 | 1.509 | 0.01816 | 4.47965 | 0.9972919
260.135 | 125.833 | 11.21753 | 1 | 123.833 | 153.01 | 1.50889 | 0.01818 | 4.486479 | 0.9964868
260.301 | 125.999 | 11.22493 | 1 | 123.999 | 153.02 | 1.50884 | 0.01815 | 4.493308 | 0.9961209
260.468 | 126.166 | 11.23236 | 1 | 124.166 | 152.99 | 1.50899 | 0.01813 | 4.472822 | 0.9972187
260.635 | 126.333 | 11.2398 | 1 | 124.333 | 152.99 | 1.50902 | 0.01818 | 4.472822 | 0.9974383
260.802 | 126.5 | 11.24722 | 1 | 124.5 | 152.98 | 1.50897 | 0.01816 | 4.465993 | 0.9970724
260.968 | 126.666 | 11.2546 | 1 | 124.666 | 152.96 | 1.50902 | 0.01812 | 4.452335 | 0.9974383
261.135 | 126.833 | 11.26202 | 1 | 124.833 | 152.98 | 1.50891 | 0.01818 | 4.465993 | 0.9966332
261.302 | 127 | 11.26943 | 1 | 125 | 152.98 | 1.50897 | 0.01815 | 4.465993 | 0.9970724
261.468 | 127.166 | 11.27679 | 1 | 125.166 | 152.99 | 1.50881 | 0.01823 | 4.472822 | 0.9959013
261.635 | 127.333 | 11.28419 | 1 | 125.333 | 152.99 | 1.50887 | 0.01815 | 4.472822 | 0.9963404
261.802 | 127.5 | 11.29159 | 1 | 125.5 | 153.03 | 1.50881 | 0.0182 | 4.500137 | 0.9959013
261.969 | 127.667 | 11.29898 | 1 | 125.667 | 153.05 | 1.50882 | 0.01826 | 4.513794 | 0.9959745
262.135 | 127.833 | 11.30633 | 1 | 125.833 | 153.09 | 1.50889 | 0.01825 | 4.541109 | 0.9964868
262.301 | 127.999 | 11.31366 | 1 | 125.999 | 153.12 | 1.50893 | 0.0182 | 4.561595 | 0.9967796
262.468 | 128.166 | 11.32104 | 1 | 126.166 | 153.15 | 1.50886 | 0.01828 | 4.582081 | 0.9962672
262.635 | 128.333 | 11.32842 | 1 | 126.333 | 153.15 | 1.50888 | 0.01831 | 4.582081 | 0.9964136
262.802 | 128.5 | 11.33578 | 1 | 126.5 | 153.16 | 1.50874 | 0.01827 | 4.58891 | 0.995389
262.968 | 128.666 | 11.3431 | 1 | 126.666 | 153.12 | 1.50893 | 0.01821 | 4.561595 | 0.9967796
263.135 | 128.833 | 11.35046 | 1 | 126.833 | 153.12 | 1.50878 | 0.01835 | 4.561595 | 0.9956817
263.302 | 129 | 11.35782 | 1 | 127 | 153.09 | 1.50886 | 0.01825 | 4.541109 | 0.9962672
263.468 | 129.166 | 11.36512 | 1 | 127.166 | 153.09 | 1.50894 | 0.01821 | 4.541109 | 0.9968528
263.635 | 129.333 | 11.37247 | 1 | 127.333 | 153.09 | 1.50893 | 0.01827 | 4.541109 | 0.9967796
263.802 | 129.5 | 11.37981 | 1 | 127.5 | 153.08 | 1.50893 | 0.0182 | 4.53428 | 0.9967796
263.969 | 129.667 | 11.38714 | 1 | 127.667 | 153.09 | 1.50873 | 0.01832 | 4.541109 | 0.9953158
264.135 | 129.833 | 11.39443 | 1 | 127.833 | 153.07 | 1.50886 | 0.01827 | 4.527452 | 0.9962672
264.301 | 129.999 | 11.40171 | 1 | 127.999 | 153.06 | 1.50881 | 0.01814 | 4.520623 | 0.9959013
264.468 | 130.166 | 11.40903 | 1 | 128.166 | 153.03 | 1.50887 | 0.01829 | 4.500137 | 0.9963404
264.635 | 130.333 | 11.41635 | 1 | 128.333 | 153.02 | 1.50892 | 0.01821 | 4.493308 | 0.9967064
264.802 | 130.5 | 11.42366 | 1 | 128.5 | 153.02 | 1.50886 | 0.01822 | 4.493308 | 0.9962672
264.968 | 130.666 | 11.43092 | 1 | 128.666 | 153.02 | 1.50881 | 0.01823 | 4.493308 | 0.9959013
265.135 | 130.833 | 11.43823 | 1 | 128.833 | 153.01 | 1.50896 | 0.01817 | 4.486479 | 0.9969992
265.302 | 131 | 11.44552 | 1 | 129 | 153 | 1.50885 | 0.01828 | 4.47965 | 0.9961941
265.468 | 131.166 | 11.45277 | 1 | 129.166 | 152.99 | 1.50888 | 0.01825 | 4.472822 | 0.9964136
265.635 | 131.333 | 11.46006 | 1 | 129.333 | 152.97 | 1.50887 | 0.01822 | 4.459164 | 0.9963404
265.802 | 131.5 | 11.46734 | 1 | 129.5 | 152.97 | 1.50889 | 0.01825 | 4.459164 | 0.9964868
265.969 | 131.667 | 11.47462 | 1 | 129.667 | 152.98 | 1.50885 | 0.01822 | 4.465993 | 0.9961941
266.135 | 131.833 | 11.48186 | 1 | 129.833 | 152.97 | 1.50877 | 0.01831 | 4.459164 | 0.9956085
266.301 | 131.999 | 11.48908 | 1 | 129.999 | 152.98 | 1.50878 | 0.01828 | 4.465993 | 0.9956817
266.469 | 132.167 | 11.49639 | 1 | 130.167 | 152.97 | 1.50876 | 0.01822 | 4.459164 | 0.9955353
266.635 | 132.333 | 11.50361 | 1 | 130.333 | 152.96 | 1.50901 | 0.01814 | 4.452335 | 0.9973651
266.802 | 132.5 | 11.51086 | 1 | 130.5 | 152.98 | 1.50881 | 0.01825 | 4.465993 | 0.9959013
266.968 | 132.666 | 11.51807 | 1 | 130.666 | 153.01 | 1.50875 | 0.01826 | 4.486479 | 0.9954621
267.135 | 132.833 | 11.52532 | 1 | 130.833 | 153 | 1.50884 | 0.01821 | 4.47965 | 0.9961209
267.302 | 133 | 11.53256 | 1 | 131 | 153.02 | 1.50878 | 0.0183 | 4.493308 | 0.9956817
267.468 | 133.166 | 11.53976 | 1 | 131.166 | 152.99 | 1.50883 | 0.01823 | 4.472822 | 0.9960477
267.635 | 133.333 | 11.54699 | 1 | 131.333 | 153 | 1.50878 | 0.01821 | 4.47965 | 0.9956817
267.802 | 133.5 | 11.55422 | 1 | 131.5 | 153.01 | 1.50874 | 0.01827 | 4.486479 | 0.995389
267.969 | 133.667 | 11.56144 | 1 | 131.667 | 153.03 | 1.50882 | 0.01829 | 4.500137 | 0.9959745
268.135 | 133.833 | 11.56862 | 1 | 131.833 | 153.06 | 1.50882 | 0.0183 | 4.520623 | 0.9959745
268.301 | 133.999 | 11.57579 | 1 | 131.999 | 153.1 | 1.50881 | 0.01835 | 4.547938 | 0.9959013
268.468 | 134.166 | 11.583 | 1 | 132.166 | 153.14 | 1.50866 | 0.01839 | 4.575253 | 0.9948034
268.635 | 134.333 | 11.59021 | 1 | 132.333 | 153.1 | 1.50877 | 0.0183 | 4.547938 | 0.9956085
268.802 | 134.5 | 11.59741 | 1 | 132.5 | 153.1 | 1.50877 | 0.01833 | 4.547938 | 0.9956085
268.968 | 134.666 | 11.60457 | 1 | 132.666 | 153.08 | 1.50875 | 0.01829 | 4.53428 | 0.9954621
269.135 | 134.833 | 11.61176 | 1 | 132.833 | 153.06 | 1.50875 | 0.01828 | 4.520623 | 0.9954621
269.302 | 135 | 11.61895 | 1 | 133 | 153.04 | 1.50877 | 0.01827 | 4.506965 | 0.9956085
269.468 | 135.166 | 11.62609 | 1 | 133.166 | 153.02 | 1.50885 | 0.01821 | 4.493308 | 0.9961941
269.635 | 135.333 | 11.63327 | 1 | 133.333 | 153.05 | 1.50872 | 0.01833 | 4.513794 | 0.9952426
269.802 | 135.5 | 11.64045 | 1 | 133.5 | 153.02 | 1.50878 | 0.01835 | 4.493308 | 0.9956817
269.969 | 135.667 | 11.64762 | 1 | 133.667 | 153.01 | 1.50875 | 0.01829 | 4.486479 | 0.9954621
270.135 | 135.833 | 11.65474 | 1 | 133.833 | 153 | 1.50886 | 0.01826 | 4.47965 | 0.9962672
270.301 | 135.999 | 11.66186 | 1 | 133.999 | 153.01 | 1.50886 | 0.01826 | 4.486479 | 0.9962672
270.468 | 136.166 | 11.66902 | 1 | 134.166 | 153 | 1.50879 | 0.01835 | 4.47965 | 0.9957549
270.635 | 136.333 | 11.67617 | 1 | 134.333 | 153.01 | 1.5088 | 0.01827 | 4.486479 | 0.9958281
270.802 | 136.5 | 11.68332 | 1 | 134.5 | 152.98 | 1.50881 | 0.01825 | 4.465993 | 0.9959013
270.968 | 136.666 | 11.69042 | 1 | 134.666 | 153.02 | 1.5087 | 0.01835 | 4.493308 | 0.9950962
271.135 | 136.833 | 11.69756 | 1 | 134.833 | 152.99 | 1.50885 | 0.01828 | 4.472822 | 0.9961941
271.302 | 137 | 11.7047 | 1 | 135 | 152.98 | 1.50881 | 0.01827 | 4.465993 | 0.9959013
271.468 | 137.166 | 11.71179 | 1 | 135.166 | 153.01 | 1.50879 | 0.01826 | 4.486479 | 0.9957549
271.635 | 137.333 | 11.71892 | 1 | 135.333 | 153 | 1.50888 | 0.01819 | 4.47965 | 0.9964136
271.802 | 137.5 | 11.72604 | 1 | 135.5 | 153.05 | 1.50887 | 0.0183 | 4.513794 | 0.9963404
271.969 | 137.667 | 11.73316 | 1 | 135.667 | 153.13 | 1.5087 | 0.01831 | 4.568424 | 0.9950962
272.135 | 137.833 | 11.74023 | 1 | 135.833 | 153.17 | 1.50876 | 0.01831 | 4.595739 | 0.9955353
272.301 | 137.999 | 11.7473 | 1 | 135.999 | 153.19 | 1.50879 | 0.01831 | 4.609396 | 0.9957549
272.468 | 138.166 | 11.7544 | 1 | 136.166 | 153.2 | 1.5088 | 0.01837 | 4.616225 | 0.9958281
272.635 | 138.333 | 11.76151 | 1 | 136.333 | 153.21 | 1.50877 | 0.01844 | 4.623054 | 0.9956085
272.802 | 138.5 | 11.7686 | 1 | 136.5 | 153.23 | 1.50869 | 0.01839 | 4.636711 | 0.995023
272.968 | 138.666 | 11.77565 | 1 | 136.666 | 153.2 | 1.50883 | 0.01842 | 4.616225 | 0.9960477
273.135 | 138.833 | 11.78274 | 1 | 136.833 | 153.2 | 1.50873 | 0.01833 | 4.616225 | 0.9953158
273.302 | 139 | 11.78983 | 1 | 137 | 153.18 | 1.50873 | 0.0183 | 4.602568 | 0.9953158
273.468 | 139.166 | 11.79686 | 1 | 137.166 | 153.15 | 1.50878 | 0.01829 | 4.582081 | 0.9956817
273.635 | 139.333 | 11.80394 | 1 | 137.333 | 153.15 | 1.5087 | 0.01836 | 4.582081 | 0.9950962
273.802 | 139.5 | 11.81101 | 1 | 137.5 | 153.14 | 1.50877 | 0.01838 | 4.575253 | 0.9956085
273.969 | 139.667 | 11.81808 | 1 | 137.667 | 153.11 | 1.5087 | 0.0184 | 4.554766 | 0.9950962
274.135 | 139.833 | 11.8251 | 1 | 137.833 | 153.1 | 1.50875 | 0.01827 | 4.547938 | 0.9954621
274.301 | 139.999 | 11.83212 | 1 | 137.999 | 153.1 | 1.5087 | 0.01833 | 4.547938 | 0.9950962
274.469 | 140.167 | 11.83921 | 1 | 138.167 | 153.09 | 1.50863 | 0.01835 | 4.541109 | 0.9945839
274.635 | 140.333 | 11.84622 | 1 | 138.333 | 153.08 | 1.50873 | 0.01823 | 4.53428 | 0.9953158
274.801 | 140.499 | 11.85323 | 1 | 138.499 | 153.06 | 1.50863 | 0.01836 | 4.520623 | 0.9945839
274.968 | 140.666 | 11.86027 | 1 | 138.666 | 153.04 | 1.50876 | 0.01839 | 4.506965 | 0.9955353
275.135 | 140.833 | 11.86731 | 1 | 138.833 | 153.03 | 1.50864 | 0.01826 | 4.500137 | 0.994657
275.302 | 141 | 11.87434 | 1 | 139 | 153.04 | 1.50862 | 0.01831 | 4.506965 | 0.9945107
275.468 | 141.166 | 11.88133 | 1 | 139.166 | 153.05 | 1.50864 | 0.01839 | 4.513794 | 0.994657
275.635 | 141.333 | 11.88836 | 1 | 139.333 | 153.02 | 1.50868 | 0.01826 | 4.493308 | 0.9949498
275.802 | 141.5 | 11.89538 | 1 | 139.5 | 153.04 | 1.50865 | 0.01836 | 4.506965 | 0.9947302
275.969 | 141.667 | 11.90239 | 1 | 139.667 | 153.03 | 1.50869 | 0.01838 | 4.500137 | 0.995023
276.135 | 141.833 | 11.90937 | 1 | 139.833 | 152.99 | 1.50879 | 0.01822 | 4.472822 | 0.9957549
276.301 | 141.999 | 11.91633 | 1 | 139.999 | 153 | 1.50866 | 0.01836 | 4.47965 | 0.9948034
276.468 | 142.166 | 11.92334 | 1 | 140.166 | 153.02 | 1.50859 | 0.01841 | 4.493308 | 0.9942911
276.635 | 142.333 | 11.93034 | 1 | 140.333 | 153.02 | 1.50866 | 0.0183 | 4.493308 | 0.9948034
276.801 | 142.499 | 11.93729 | 1 | 140.499 | 153.01 | 1.50873 | 0.01832 | 4.486479 | 0.9953158
276.968 | 142.666 | 11.94429 | 1 | 140.666 | 153.04 | 1.50874 | 0.01837 | 4.506965 | 0.995389
277.135 | 142.833 | 11.95128 | 1 | 140.833 | 153.06 | 1.50875 | 0.01831 | 4.520623 | 0.9954621
277.302 | 143 | 11.95826 | 1 | 141 | 153.12 | 1.50862 | 0.01839 | 4.561595 | 0.9945107
277.468 | 143.166 | 11.9652 | 1 | 141.166 | 153.14 | 1.50862 | 0.01843 | 4.575253 | 0.9945107
277.635 | 143.333 | 11.97218 | 1 | 141.333 | 153.11 | 1.50874 | 0.01834 | 4.554766 | 0.995389
277.802 | 143.5 | 11.97915 | 1 | 141.5 | 153.13 | 1.50871 | 0.01834 | 4.568424 | 0.9951694
277.969 | 143.667 | 11.98612 | 1 | 141.667 | 153.1 | 1.50866 | 0.01842 | 4.547938 | 0.9948034
278.135 | 143.833 | 11.99304 | 1 | 141.833 | 153.06 | 1.5087 | 0.01835 | 4.520623 | 0.9950962
278.302 | 144 | 12 | 1 | 142 | 153.07 | 1.5087 | 0.0183 | 4.527452 | 0.9950962
278.469 | 144.167 | 12.00696 | 1 | 142.167 | 153.05 | 1.50869 | 0.01835 | 4.513794 | 0.995023
278.635 | 144.333 | 12.01387 | 1 | 142.333 | 153.04 | 1.50874 | 0.01832 | 4.506965 | 0.995389
278.802 | 144.5 | 12.02082 | 1 | 142.5 | 153.03 | 1.50865 | 0.0183 | 4.500137 | 0.9947302
278.969 | 144.667 | 12.02776 | 1 | 142.667 | 153.04 | 1.50861 | 0.01836 | 4.506965 | 0.9944375
279.135 | 144.833 | 12.03466 | 1 | 142.833 | 153.02 | 1.50873 | 0.01828 | 4.493308 | 0.9953158
279.302 | 145 | 12.04159 | 1 | 143 | 153.03 | 1.50863 | 0.01833 | 4.500137 | 0.9945839
279.468 | 145.166 | 12.04849 | 1 | 143.166 | 153.04 | 1.50852 | 0.01836 | 4.506965 | 0.9937787
279.635 | 145.333 | 12.05541 | 1 | 143.333 | 153 | 1.50868 | 0.01837 | 4.47965 | 0.9949498
279.802 | 145.5 | 12.06234 | 1 | 143.5 | 153.01 | 1.50864 | 0.01842 | 4.486479 | 0.994657
279.969 | 145.667 | 12.06926 | 1 | 143.667 | 153.01 | 1.50866 | 0.01839 | 4.486479 | 0.9948034
280.135 | 145.833 | 12.07613 | 1 | 143.833 | 152.99 | 1.5087 | 0.01833 | 4.472822 | 0.9950962
280.302 | 146 | 12.08305 | 1 | 144 | 153.02 | 1.50871 | 0.01835 | 4.493308 | 0.9951694
280.468 | 146.166 | 12.08991 | 1 | 144.166 | 152.99 | 1.5087 | 0.01833 | 4.472822 | 0.9950962
280.635 | 146.333 | 12.09682 | 1 | 144.333 | 152.99 | 1.50867 | 0.01838 | 4.472822 | 0.9948766
280.801 | 146.499 | 12.10368 | 1 | 144.499 | 152.99 | 1.50871 | 0.01842 | 4.472822 | 0.9951694
280.968 | 146.666 | 12.11057 | 1 | 144.666 | 153 | 1.50866 | 0.0184 | 4.47965 | 0.9948034
281.135 | 146.833 | 12.11747 | 1 | 144.833 | 153.02 | 1.50856 | 0.01841 | 4.493308 | 0.9940715
281.302 | 147 | 12.12436 | 1 | 145 | 153 | 1.50854 | 0.01842 | 4.47965 | 0.9939251
281.468 | 147.166 | 12.1312 | 1 | 145.166 | 153.03 | 1.50863 | 0.01839 | 4.500137 | 0.9945839
281.635 | 147.333 | 12.13808 | 1 | 145.333 | 153.05 | 1.50856 | 0.01841 | 4.513794 | 0.9940715
281.802 | 147.5 | 12.14496 | 1 | 145.5 | 153.08 | 1.50851 | 0.01845 | 4.53428 | 0.9937056
281.969 | 147.667 | 12.15183 | 1 | 145.667 | 153.09 | 1.50871 | 0.01841 | 4.541109 | 0.9951694
282.135 | 147.833 | 12.15866 | 1 | 145.833 | 153.17 | 1.50867 | 0.01849 | 4.595739 | 0.9948766
282.302 | 148 | 12.16553 | 1 | 146 | 153.22 | 1.50864 | 0.01856 | 4.629883 | 0.994657
282.469 | 148.167 | 12.17239 | 1 | 146.167 | 153.19 | 1.50876 | 0.01841 | 4.609396 | 0.9955353
282.635 | 148.333 | 12.1792 | 1 | 146.333 | 153.19 | 1.50876 | 0.01846 | 4.609396 | 0.9955353
282.802 | 148.5 | 12.18606 | 1 | 146.5 | 153.2 | 1.50858 | 0.01854 | 4.616225 | 0.9942179
282.969 | 148.667 | 12.19291 | 1 | 146.667 | 153.15 | 1.50872 | 0.01841 | 4.582081 | 0.9952426
283.135 | 148.833 | 12.19971 | 1 | 146.833 | 153.18 | 1.50853 | 0.01854 | 4.602568 | 0.9938519
283.302 | 149 | 12.20656 | 1 | 147 | 153.15 | 1.50852 | 0.01851 | 4.582081 | 0.9937787
283.468 | 149.166 | 12.21335 | 1 | 147.166 | 153.12 | 1.50863 | 0.01846 | 4.561595 | 0.9945839
283.635 | 149.333 | 12.22019 | 1 | 147.333 | 153.11 | 1.50863 | 0.01849 | 4.554766 | 0.9945839
283.802 | 149.5 | 12.22702 | 1 | 147.5 | 153.09 | 1.50867 | 0.01837 | 4.541109 | 0.9948766
283.969 | 149.667 | 12.23385 | 1 | 147.667 | 153.08 | 1.50864 | 0.0184 | 4.53428 | 0.994657
284.135 | 149.833 | 12.24063 | 1 | 147.833 | 153.09 | 1.50866 | 0.01846 | 4.541109 | 0.9948034
284.302 | 150 | 12.24745 | 1 | 148 | 153.08 | 1.50866 | 0.0185 | 4.53428 | 0.9948034
284.469 | 150.167 | 12.25426 | 1 | 148.167 | 153.07 | 1.50856 | 0.01847 | 4.527452 | 0.9940715
284.635 | 150.333 | 12.26104 | 1 | 148.333 | 153.07 | 1.50858 | 0.01841 | 4.527452 | 0.9942179
284.802 | 150.5 | 12.26784 | 1 | 148.5 | 153.06 | 1.50858 | 0.01843 | 4.520623 | 0.9942179
284.968 | 150.666 | 12.27461 | 1 | 148.666 | 153.05 | 1.5086 | 0.01842 | 4.513794 | 0.9943643
285.135 | 150.833 | 12.28141 | 1 | 148.833 | 153.04 | 1.50856 | 0.01834 | 4.506965 | 0.9940715
285.302 | 151 | 12.28821 | 1 | 149 | 153.04 | 1.50854 | 0.01845 | 4.506965 | 0.9939251
285.468 | 151.166 | 12.29496 | 1 | 149.166 | 153.03 | 1.50859 | 0.01845 | 4.500137 | 0.9942911
285.634 | 151.332 | 12.30171 | 1 | 149.332 | 153.02 | 1.50862 | 0.01835 | 4.493308 | 0.9945107
285.802 | 151.5 | 12.30853 | 1 | 149.5 | 153.02 | 1.50859 | 0.01833 | 4.493308 | 0.9942911
285.969 | 151.667 | 12.31532 | 1 | 149.667 | 153.04 | 1.5085 | 0.01839 | 4.506965 | 0.9936324
286.135 | 151.833 | 12.32205 | 1 | 149.833 | 153.03 | 1.50851 | 0.0184 | 4.500137 | 0.9937056
286.302 | 152 | 12.32883 | 1 | 150 | 153.02 | 1.50855 | 0.01844 | 4.493308 | 0.9939983
286.469 | 152.167 | 12.3356 | 1 | 150.167 | 152.99 | 1.50871 | 0.01838 | 4.472822 | 0.9951694
286.635 | 152.333 | 12.34233 | 1 | 150.333 | 153.01 | 1.50856 | 0.01838 | 4.486479 | 0.9940715
286.802 | 152.5 | 12.34909 | 1 | 150.5 | 153.01 | 1.50859 | 0.01843 | 4.486479 | 0.9942911
286.969 | 152.667 | 12.35585 | 1 | 150.667 | 153.02 | 1.50863 | 0.01838 | 4.493308 | 0.9945839
287.135 | 152.833 | 12.36256 | 1 | 150.833 | 153 | 1.50857 | 0.01842 | 4.47965 | 0.9941447
287.302 | 153 | 12.36932 | 1 | 151 | 153.03 | 1.50853 | 0.01843 | 4.500137 | 0.9938519
287.468 | 153.166 | 12.37603 | 1 | 151.166 | 153.01 | 1.50862 | 0.01841 | 4.486479 | 0.9945107
287.635 | 153.333 | 12.38277 | 1 | 151.333 | 153.02 | 1.50859 | 0.01833 | 4.493308 | 0.9942911
287.802 | 153.5 | 12.38951 | 1 | 151.5 | 153.01 | 1.50859 | 0.01837 | 4.486479 | 0.9942911
287.969 | 153.667 | 12.39625 | 1 | 151.667 | 153.01 | 1.50862 | 0.0184 | 4.486479 | 0.9945107
288.135 | 153.833 | 12.40294 | 1 | 151.833 | 153 | 1.50865 | 0.01841 | 4.47965 | 0.9947302
288.302 | 154 | 12.40967 | 1 | 152 | 153.04 | 1.50863 | 0.0184 | 4.506965 | 0.9945839
288.469 | 154.167 | 12.4164 | 1 | 152.167 | 153.09 | 1.50868 | 0.01842 | 4.541109 | 0.9949498
288.635 | 154.333 | 12.42308 | 1 | 152.333 | 153.15 | 1.50855 | 0.01845 | 4.582081 | 0.9939983
288.802 | 154.5 | 12.4298 | 1 | 152.5 | 153.2 | 1.50858 | 0.0185 | 4.616225 | 0.9942179
288.969 | 154.667 | 12.43652 | 1 | 152.667 | 153.2 | 1.50871 | 0.01846 | 4.616225 | 0.9951694
289.135 | 154.833 | 12.44319 | 1 | 152.833 | 153.23 | 1.50865 | 0.01847 | 4.636711 | 0.9947302
289.302 | 155 | 12.4499 | 1 | 153 | 153.23 | 1.50864 | 0.01852 | 4.636711 | 0.994657
289.468 | 155.166 | 12.45656 | 1 | 153.166 | 153.24 | 1.50858 | 0.01851 | 4.64354 | 0.9942179
289.635 | 155.333 | 12.46327 | 1 | 153.333 | 153.23 | 1.50849 | 0.01852 | 4.636711 | 0.9935592
289.802 | 155.5 | 12.46996 | 1 | 153.5 | 153.19 | 1.50855 | 0.0185 | 4.609396 | 0.9939983
289.969 | 155.667 | 12.47666 | 1 | 153.667 | 153.2 | 1.50853 | 0.01846 | 4.616225 | 0.9938519
290.135 | 155.833 | 12.48331 | 1 | 153.833 | 153.15 | 1.50864 | 0.01839 | 4.582081 | 0.994657
290.302 | 156 | 12.49 | 1 | 154 | 153.12 | 1.50872 | 0.0184 | 4.561595 | 0.9952426
290.469 | 156.167 | 12.49668 | 1 | 154.167 | 153.16 | 1.50849 | 0.01846 | 4.58891 | 0.9935592
290.635 | 156.333 | 12.50332 | 1 | 154.333 | 153.13 | 1.50855 | 0.01845 | 4.568424 | 0.9939983
290.802 | 156.5 | 12.51 | 1 | 154.5 | 153.09 | 1.50859 | 0.01851 | 4.541109 | 0.9942911
290.968 | 156.666 | 12.51663 | 1 | 154.666 | 153.08 | 1.50864 | 0.01844 | 4.53428 | 0.994657
291.135 | 156.833 | 12.5233 | 1 | 154.833 | 153.08 | 1.50861 | 0.01843 | 4.53428 | 0.9944375
291.302 | 157 | 12.52996 | 1 | 155 | 153.07 | 1.5086 | 0.01843 | 4.527452 | 0.9943643
291.468 | 157.166 | 12.53659 | 1 | 155.166 | 153.07 | 1.50849 | 0.01844 | 4.527452 | 0.9935592
291.635 | 157.333 | 12.54325 | 1 | 155.333 | 153.07 | 1.50856 | 0.01842 | 4.527452 | 0.9940715
291.802 | 157.5 | 12.5499 | 1 | 155.5 | 153.05 | 1.50865 | 0.01843 | 4.513794 | 0.9947302
291.969 | 157.667 | 12.55655 | 1 | 155.667 | 153.07 | 1.50858 | 0.01846 | 4.527452 | 0.9942179
292.135 | 157.833 | 12.56316 | 1 | 155.833 | 153.05 | 1.50866 | 0.01841 | 4.513794 | 0.9948034
292.302 | 158 | 12.56981 | 1 | 156 | 153.06 | 1.50849 | 0.01847 | 4.520623 | 0.9935592
292.469 | 158.167 | 12.57645 | 1 | 156.167 | 153.04 | 1.50866 | 0.01834 | 4.506965 | 0.9948034
292.635 | 158.333 | 12.58304 | 1 | 156.333 | 153.03 | 1.50879 | 0.01834 | 4.500137 | 0.9957549
292.802 | 158.5 | 12.58968 | 1 | 156.5 | 153.04 | 1.50863 | 0.01832 | 4.506965 | 0.9945839
292.968 | 158.666 | 12.59627 | 1 | 156.666 | 153.05 | 1.50861 | 0.01839 | 4.513794 | 0.9944375
293.135 | 158.833 | 12.6029 | 1 | 156.833 | 153.09 | 1.50858 | 0.01847 | 4.541109 | 0.9942179
293.302 | 159 | 12.60952 | 1 | 157 | 153.15 | 1.50858 | 0.01844 | 4.582081 | 0.9942179
293.468 | 159.166 | 12.6161 | 1 | 157.166 | 153.2 | 1.50861 | 0.01849 | 4.616225 | 0.9944375
293.635 | 159.333 | 12.62272 | 1 | 157.333 | 153.23 | 1.5086 | 0.01843 | 4.636711 | 0.9943643
293.802 | 159.5 | 12.62933 | 1 | 157.5 | 153.26 | 1.50861 | 0.01855 | 4.657197 | 0.9944375
293.969 | 159.667 | 12.63594 | 1 | 157.667 | 153.26 | 1.50863 | 0.01845 | 4.657197 | 0.9945839
294.135 | 159.833 | 12.64251 | 1 | 157.833 | 153.28 | 1.50861 | 0.01847 | 4.670855 | 0.9944375
294.302 | 160 | 12.64911 | 1 | 158 | 153.26 | 1.50866 | 0.01842 | 4.657197 | 0.9948034
294.469 | 160.167 | 12.65571 | 1 | 158.167 | 153.26 | 1.50863 | 0.01842 | 4.657197 | 0.9945839
294.638 | 160.336 | 12.66239 | 1 | 158.336 | 153.25 | 1.5087 | 0.01847 | 4.650369 | 0.9950962
294.803 | 160.501 | 12.6689 | 1 | 158.501 | 153.23 | 1.50861 | 0.01848 | 4.636711 | 0.9944375
294.969 | 160.667 | 12.67545 | 1 | 158.667 | 153.19 | 1.50868 | 0.01845 | 4.609396 | 0.9949498
295.135 | 160.833 | 12.682 | 1 | 158.833 | 153.19 | 1.50867 | 0.0184 | 4.609396 | 0.9948766
295.302 | 161 | 12.68858 | 1 | 159 | 153.18 | 1.5086 | 0.01839 | 4.602568 | 0.9943643
295.468 | 161.166 | 12.69512 | 1 | 159.166 | 153.16 | 1.5086 | 0.01845 | 4.58891 | 0.9943643
295.635 | 161.333 | 12.70169 | 1 | 159.333 | 153.12 | 1.5087 | 0.01839 | 4.561595 | 0.9950962
295.802 | 161.5 | 12.70827 | 1 | 159.5 | 153.13 | 1.50871 | 0.01836 | 4.568424 | 0.9951694
295.969 | 161.667 | 12.71483 | 1 | 159.667 | 153.12 | 1.50863 | 0.01841 | 4.561595 | 0.9945839
296.135 | 161.833 | 12.72136 | 1 | 159.833 | 153.1 | 1.50869 | 0.01838 | 4.547938 | 0.995023
296.302 | 162 | 12.72792 | 1 | 160 | 153.12 | 1.50858 | 0.01838 | 4.561595 | 0.9942179
296.469 | 162.167 | 12.73448 | 1 | 160.167 | 153.11 | 1.50853 | 0.01838 | 4.554766 | 0.9938519
296.635 | 162.333 | 12.741 | 1 | 160.333 | 153.1 | 1.50864 | 0.01831 | 4.547938 | 0.994657
296.802 | 162.5 | 12.74755 | 1 | 160.5 | 153.1 | 1.50856 | 0.01837 | 4.547938 | 0.9940715
296.968 | 162.666 | 12.75406 | 1 | 160.666 | 153.09 | 1.50864 | 0.01834 | 4.541109 | 0.994657
297.135 | 162.833 | 12.7606 | 1 | 160.833 | 153.1 | 1.50853 | 0.01838 | 4.547938 | 0.9938519
297.302 | 163 | 12.76715 | 1 | 161 | 153.08 | 1.50874 | 0.01831 | 4.53428 | 0.995389
297.468 | 163.166 | 12.77364 | 1 | 161.166 | 153.09 | 1.50865 | 0.01838 | 4.541109 | 0.9947302
297.635 | 163.333 | 12.78018 | 1 | 161.333 | 153.07 | 1.50866 | 0.0183 | 4.527452 | 0.9948034
297.802 | 163.5 | 12.78671 | 1 | 161.5 | 153.09 | 1.50859 | 0.01833 | 4.541109 | 0.9942911
297.969 | 163.667 | 12.79324 | 1 | 161.667 | 153.08 | 1.50863 | 0.01832 | 4.53428 | 0.9945839
298.135 | 163.833 | 12.79973 | 1 | 161.833 | 153.07 | 1.50867 | 0.01834 | 4.527452 | 0.9948766
298.302 | 164 | 12.80625 | 1 | 162 | 153.08 | 1.50865 | 0.01838 | 4.53428 | 0.9947302
298.469 | 164.167 | 12.81277 | 1 | 162.167 | 153.07 | 1.50874 | 0.0183 | 4.527452 | 0.995389
298.635 | 164.333 | 12.81924 | 1 | 162.333 | 153.07 | 1.50868 | 0.01828 | 4.527452 | 0.9949498
298.801 | 164.499 | 12.82572 | 1 | 162.499 | 153.08 | 1.50861 | 0.01832 | 4.53428 | 0.9944375
298.968 | 164.666 | 12.83223 | 1 | 162.666 | 153.09 | 1.5087 | 0.01827 | 4.541109 | 0.9950962
299.135 | 164.833 | 12.83873 | 1 | 162.833 | 153.12 | 1.50867 | 0.01831 | 4.561595 | 0.9948766
299.302 | 165 | 12.84523 | 1 | 163 | 153.12 | 1.50859 | 0.01828 | 4.561595 | 0.9942911
299.471 | 165.169 | 12.85181 | 1 | 163.169 | 153.12 | 1.50872 | 0.01831 | 4.561595 | 0.9952426
299.636 | 165.334 | 12.85823 | 1 | 163.334 | 153.13 | 1.50859 | 0.01835 | 4.568424 | 0.9942911
299.802 | 165.5 | 12.86468 | 1 | 163.5 | 153.13 | 1.5086 | 0.01834 | 4.568424 | 0.9943643
299.969 | 165.667 | 12.87117 | 1 | 163.667 | 153.11 | 1.50861 | 0.0183 | 4.554766 | 0.9944375
300.135 | 165.833 | 12.87762 | 1 | 163.833 | 153.09 | 1.50871 | 0.0183 | 4.541109 | 0.9951694
300.302 | 166 | 12.8841 | 1 | 164 | 153.11 | 1.50872 | 0.01835 | 4.554766 | 0.9952426
300.469 | 166.167 | 12.89058 | 1 | 164.167 | 153.1 | 1.50866 | 0.01837 | 4.547938 | 0.9948034
300.635 | 166.333 | 12.89702 | 1 | 164.333 | 153.1 | 1.50856 | 0.01831 | 4.547938 | 0.9940715
300.801 | 166.499 | 12.90345 | 1 | 164.499 | 153.08 | 1.50871 | 0.01831 | 4.53428 | 0.9951694
300.968 | 166.666 | 12.90992 | 1 | 164.666 | 153.09 | 1.50866 | 0.01831 | 4.541109 | 0.9948034
301.135 | 166.833 | 12.91638 | 1 | 164.833 | 153.09 | 1.50871 | 0.01829 | 4.541109 | 0.9951694
301.302 | 167 | 12.92285 | 1 | 165 | 153.1 | 1.50863 | 0.01828 | 4.547938 | 0.9945839
301.468 | 167.166 | 12.92927 | 1 | 165.166 | 153.11 | 1.50867 | 0.01835 | 4.554766 | 0.9948766
301.635 | 167.333 | 12.93573 | 1 | 165.333 | 153.09 | 1.50865 | 0.01828 | 4.541109 | 0.9947302
301.802 | 167.5 | 12.94218 | 1 | 165.5 | 153.09 | 1.5087 | 0.01831 | 4.541109 | 0.9950962
301.969 | 167.667 | 12.94863 | 1 | 165.667 | 153.1 | 1.50864 | 0.01834 | 4.547938 | 0.994657
302.135 | 167.833 | 12.95504 | 1 | 165.833 | 153.12 | 1.50863 | 0.01838 | 4.561595 | 0.9945839
302.302 | 168 | 12.96148 | 1 | 166 | 153.09 | 1.50867 | 0.01832 | 4.541109 | 0.9948766
302.469 | 168.167 | 12.96792 | 1 | 166.167 | 153.11 | 1.50879 | 0.01833 | 4.554766 | 0.9957549
302.635 | 168.333 | 12.97432 | 1 | 166.333 | 153.1 | 1.50864 | 0.01834 | 4.547938 | 0.994657
302.801 | 168.499 | 12.98072 | 1 | 166.499 | 153.08 | 1.50863 | 0.01826 | 4.53428 | 0.9945839
302.969 | 168.667 | 12.98719 | 1 | 166.667 | 153.07 | 1.50875 | 0.01826 | 4.527452 | 0.9954621
303.135 | 168.833 | 12.99358 | 1 | 166.833 | 153.09 | 1.50857 | 0.01826 | 4.541109 | 0.9941447
303.302 | 169 | 13 | 1 | 167 | 153.09 | 1.50878 | 0.01826 | 4.541109 | 0.9956817
303.468 | 169.166 | 13.00638 | 1 | 167.166 | 153.18 | 1.50869 | 0.01832 | 4.602568 | 0.995023
303.635 | 169.333 | 13.0128 | 1 | 167.333 | 153.24 | 1.50873 | 0.01841 | 4.64354 | 0.9953158
303.802 | 169.5 | 13.01922 | 1 | 167.5 | 153.24 | 1.50883 | 0.01835 | 4.64354 | 0.9960477
303.968 | 169.666 | 13.02559 | 1 | 167.666 | 153.28 | 1.50872 | 0.01839 | 4.670855 | 0.9952426
304.135 | 169.833 | 13.032 | 1 | 167.833 | 153.28 | 1.50869 | 0.01838 | 4.670855 | 0.995023
304.302 | 170 | 13.0384 | 1 | 168 | 153.3 | 1.50869 | 0.01843 | 4.684512 | 0.995023
304.469 | 170.167 | 13.04481 | 1 | 168.167 | 153.29 | 1.50881 | 0.01837 | 4.677684 | 0.9959013
304.635 | 170.333 | 13.05117 | 1 | 168.333 | 153.3 | 1.50868 | 0.01834 | 4.684512 | 0.9949498
304.801 | 170.499 | 13.05753 | 1 | 168.499 | 153.29 | 1.50873 | 0.01847 | 4.677684 | 0.9953158
304.969 | 170.667 | 13.06396 | 1 | 168.667 | 153.25 | 1.50875 | 0.01835 | 4.650369 | 0.9954621
305.135 | 170.833 | 13.07031 | 1 | 168.833 | 153.24 | 1.5086 | 0.0184 | 4.64354 | 0.9943643
305.302 | 171 | 13.0767 | 1 | 169 | 153.22 | 1.5087 | 0.01839 | 4.629883 | 0.9950962
305.468 | 171.166 | 13.08304 | 1 | 169.166 | 153.2 | 1.50872 | 0.01844 | 4.616225 | 0.9952426
305.635 | 171.333 | 13.08942 | 1 | 169.333 | 153.2 | 1.50866 | 0.01834 | 4.616225 | 0.9948034
305.802 | 171.5 | 13.0958 | 1 | 169.5 | 153.18 | 1.50866 | 0.01835 | 4.602568 | 0.9948034
305.968 | 171.666 | 13.10214 | 1 | 169.666 | 153.15 | 1.50875 | 0.01821 | 4.582081 | 0.9954621
306.135 | 171.833 | 13.10851 | 1 | 169.833 | 153.16 | 1.50866 | 0.01835 | 4.58891 | 0.9948034
306.302 | 172 | 13.11488 | 1 | 170 | 153.13 | 1.50875 | 0.01835 | 4.568424 | 0.9954621
306.469 | 172.167 | 13.12124 | 1 | 170.167 | 153.12 | 1.50873 | 0.01834 | 4.561595 | 0.9953158
306.635 | 172.333 | 13.12757 | 1 | 170.333 | 153.12 | 1.50876 | 0.01836 | 4.561595 | 0.9955353
306.801 | 172.499 | 13.13389 | 1 | 170.499 | 153.13 | 1.50877 | 0.0184 | 4.568424 | 0.9956085
306.969 | 172.667 | 13.14028 | 1 | 170.667 | 153.11 | 1.50867 | 0.01836 | 4.554766 | 0.9948766
307.135 | 172.833 | 13.1466 | 1 | 170.833 | 153.11 | 1.50862 | 0.01828 | 4.554766 | 0.9945107
307.302 | 173 | 13.15295 | 1 | 171 | 153.09 | 1.50871 | 0.01836 | 4.541109 | 0.9951694
307.468 | 173.166 | 13.15926 | 1 | 171.166 | 153.09 | 1.50866 | 0.01833 | 4.541109 | 0.9948034
307.635 | 173.333 | 13.1656 | 1 | 171.333 | 153.09 | 1.50877 | 0.01826 | 4.541109 | 0.9956085
307.802 | 173.5 | 13.17194 | 1 | 171.5 | 153.11 | 1.50861 | 0.0183 | 4.554766 | 0.9944375
307.968 | 173.666 | 13.17824 | 1 | 171.666 | 153.13 | 1.50871 | 0.01835 | 4.568424 | 0.9951694
308.135 | 173.833 | 13.18457 | 1 | 171.833 | 153.12 | 1.50863 | 0.01835 | 4.561595 | 0.9945839
308.302 | 174 | 13.19091 | 1 | 172 | 153.09 | 1.50871 | 0.0183 | 4.541109 | 0.9951694
308.469 | 174.167 | 13.19723 | 1 | 172.167 | 153.1 | 1.50861 | 0.01839 | 4.547938 | 0.9944375
308.635 | 174.333 | 13.20352 | 1 | 172.333 | 153.09 | 1.50863 | 0.01834 | 4.541109 | 0.9945839
308.801 | 174.499 | 13.20981 | 1 | 172.499 | 153.1 | 1.50858 | 0.01838 | 4.547938 | 0.9942179
308.969 | 174.667 | 13.21616 | 1 | 172.667 | 153.11 | 1.50855 | 0.01841 | 4.554766 | 0.9939983
309.135 | 174.833 | 13.22244 | 1 | 172.833 | 153.09 | 1.50869 | 0.01839 | 4.541109 | 0.995023
309.302 | 175 | 13.22876 | 1 | 173 | 153.09 | 1.50868 | 0.01841 | 4.541109 | 0.9949498
309.468 | 175.166 | 13.23503 | 1 | 173.166 | 153.16 | 1.50875 | 0.01841 | 4.58891 | 0.9954621
309.635 | 175.333 | 13.24134 | 1 | 173.333 | 153.24 | 1.5087 | 0.01841 | 4.64354 | 0.9950962
309.802 | 175.5 | 13.24764 | 1 | 173.5 | 153.24 | 1.50871 | 0.01841 | 4.64354 | 0.9951694
309.968 | 175.666 | 13.25391 | 1 | 173.666 | 153.29 | 1.50876 | 0.01846 | 4.677684 | 0.9955353
310.135 | 175.833 | 13.2602 | 1 | 173.833 | 153.32 | 1.50863 | 0.01857 | 4.69817 | 0.9945839
310.302 | 176 | 13.2665 | 1 | 174 | 153.31 | 1.50873 | 0.0185 | 4.691341 | 0.9953158
310.469 | 176.167 | 13.27279 | 1 | 174.167 | 153.32 | 1.50863 | 0.01851 | 4.69817 | 0.9945839
310.635 | 176.333 | 13.27904 | 1 | 174.333 | 153.31 | 1.5087 | 0.01846 | 4.691341 | 0.9950962
310.801 | 176.499 | 13.28529 | 1 | 174.499 | 153.31 | 1.50868 | 0.01841 | 4.691341 | 0.9949498
310.969 | 176.667 | 13.29161 | 1 | 174.667 | 153.3 | 1.50868 | 0.01846 | 4.684512 | 0.9949498
311.135 | 176.833 | 13.29786 | 1 | 174.833 | 153.27 | 1.50867 | 0.01845 | 4.664026 | 0.9948766
311.302 | 177 | 13.30413 | 1 | 175 | 153.27 | 1.50861 | 0.01843 | 4.664026 | 0.9944375
311.468 | 177.166 | 13.31037 | 1 | 175.166 | 153.24 | 1.50874 | 0.01847 | 4.64354 | 0.995389
311.635 | 177.333 | 13.31664 | 1 | 175.333 | 153.23 | 1.50871 | 0.01848 | 4.636711 | 0.9951694
311.802 | 177.5 | 13.32291 | 1 | 175.5 | 153.2 | 1.50863 | 0.01845 | 4.616225 | 0.9945839
311.968 | 177.666 | 13.32914 | 1 | 175.666 | 153.22 | 1.50842 | 0.01844 | 4.629883 | 0.9930468
312.135 | 177.833 | 13.3354 | 1 | 175.833 | 153.2 | 1.50848 | 0.01851 | 4.616225 | 0.993486
312.302 | 178 | 13.34166 | 1 | 176 | 153.15 | 1.50873 | 0.0184 | 4.582081 | 0.9953158
312.469 | 178.167 | 13.34792 | 1 | 176.167 | 153.14 | 1.50871 | 0.01835 | 4.575253 | 0.9951694
312.635 | 178.333 | 13.35414 | 1 | 176.333 | 153.14 | 1.50861 | 0.01839 | 4.575253 | 0.9944375
312.801 | 178.499 | 13.36035 | 1 | 176.499 | 153.16 | 1.50856 | 0.01841 | 4.58891 | 0.9940715
312.968 | 178.666 | 13.3666 | 1 | 176.666 | 153.12 | 1.50871 | 0.01835 | 4.561595 | 0.9951694
313.135 | 178.833 | 13.37285 | 1 | 176.833 | 153.13 | 1.50865 | 0.01837 | 4.568424 | 0.9947302
313.301 | 178.999 | 13.37905 | 1 | 176.999 | 153.13 | 1.50866 | 0.01842 | 4.568424 | 0.9948034
313.468 | 179.166 | 13.38529 | 1 | 177.166 | 153.14 | 1.50859 | 0.01845 | 4.575253 | 0.9942911
313.635 | 179.333 | 13.39153 | 1 | 177.333 | 153.12 | 1.50855 | 0.01841 | 4.561595 | 0.9939983
313.802 | 179.5 | 13.39776 | 1 | 177.5 | 153.13 | 1.50848 | 0.01846 | 4.568424 | 0.993486
313.968 | 179.666 | 13.40395 | 1 | 177.666 | 153.1 | 1.50863 | 0.01834 | 4.547938 | 0.9945839
314.135 | 179.833 | 13.41018 | 1 | 177.833 | 153.09 | 1.50869 | 0.01838 | 4.541109 | 0.995023
314.302 | 180 | 13.41641 | 1 | 178 | 153.11 | 1.50859 | 0.01846 | 4.554766 | 0.9942911
314.469 | 180.167 | 13.42263 | 1 | 178.167 | 153.11 | 1.50857 | 0.01835 | 4.554766 | 0.9941447
314.637 | 180.335 | 13.42889 | 1 | 178.335 | 153.11 | 1.50861 | 0.01842 | 4.554766 | 0.9944375
314.803 | 180.501 | 13.43507 | 1 | 178.501 | 153.11 | 1.50858 | 0.01858 | 4.554766 | 0.9942179
314.968 | 180.666 | 13.44121 | 1 | 178.666 | 153.11 | 1.50857 | 0.01849 | 4.554766 | 0.9941447
315.135 | 180.833 | 13.44742 | 1 | 178.833 | 153.12 | 1.50857 | 0.01843 | 4.561595 | 0.9941447
315.302 | 181 | 13.45362 | 1 | 179 | 153.09 | 1.50859 | 0.01846 | 4.541109 | 0.9942911
315.468 | 181.166 | 13.45979 | 1 | 179.166 | 153.11 | 1.50851 | 0.01847 | 4.554766 | 0.9937056
315.635 | 181.333 | 13.46599 | 1 | 179.333 | 153.11 | 1.50862 | 0.01841 | 4.554766 | 0.9945107
315.802 | 181.5 | 13.47219 | 1 | 179.5 | 153.1 | 1.50864 | 0.01849 | 4.547938 | 0.994657
315.969 | 181.667 | 13.47839 | 1 | 179.667 | 153.11 | 1.50856 | 0.01848 | 4.554766 | 0.9940715
316.135 | 181.833 | 13.48455 | 1 | 179.833 | 153.17 | 1.50852 | 0.01854 | 4.595739 | 0.9937787
316.302 | 182 | 13.49074 | 1 | 180 | 153.18 | 1.50866 | 0.01845 | 4.602568 | 0.9948034
316.471 | 182.169 | 13.497 | 1 | 180.169 | 153.22 | 1.50858 | 0.0185 | 4.629883 | 0.9942179
316.636 | 182.334 | 13.50311 | 1 | 180.334 | 153.26 | 1.5086 | 0.01855 | 4.657197 | 0.9943643
316.801 | 182.499 | 13.50922 | 1 | 180.499 | 153.3 | 1.50851 | 0.01856 | 4.684512 | 0.9937056
316.968 | 182.666 | 13.5154 | 1 | 180.666 | 153.29 | 1.50865 | 0.0185 | 4.677684 | 0.9947302
317.135 | 182.833 | 13.52158 | 1 | 180.833 | 153.31 | 1.50861 | 0.01854 | 4.691341 | 0.9944375
317.302 | 183 | 13.52775 | 1 | 181 | 153.31 | 1.50858 | 0.01853 | 4.691341 | 0.9942179
317.468 | 183.166 | 13.53388 | 1 | 181.166 | 153.28 | 1.50864 | 0.01855 | 4.670855 | 0.994657
317.635 | 183.333 | 13.54005 | 1 | 181.333 | 153.27 | 1.50859 | 0.0185 | 4.664026 | 0.9942911
317.802 | 183.5 | 13.54622 | 1 | 181.5 | 153.24 | 1.50861 | 0.01844 | 4.64354 | 0.9944375
317.968 | 183.666 | 13.55234 | 1 | 181.666 | 153.23 | 1.50857 | 0.01846 | 4.636711 | 0.9941447
318.135 | 183.833 | 13.5585 | 1 | 181.833 | 153.22 | 1.50853 | 0.01848 | 4.629883 | 0.9938519
318.302 | 184 | 13.56466 | 1 | 182 | 153.18 | 1.50863 | 0.01845 | 4.602568 | 0.9945839
318.469 | 184.167 | 13.57081 | 1 | 182.167 | 153.19 | 1.50851 | 0.01852 | 4.609396 | 0.9937056
318.635 | 184.333 | 13.57693 | 1 | 182.333 | 153.16 | 1.50863 | 0.01846 | 4.58891 | 0.9945839
318.801 | 184.499 | 13.58304 | 1 | 182.499 | 153.14 | 1.50863 | 0.01845 | 4.575253 | 0.9945839
318.969 | 184.667 | 13.58922 | 1 | 182.667 | 153.15 | 1.50858 | 0.01846 | 4.582081 | 0.9942179
319.135 | 184.833 | 13.59533 | 1 | 182.833 | 153.15 | 1.50856 | 0.01847 | 4.582081 | 0.9940715
319.302 | 185 | 13.60147 | 1 | 183 | 153.15 | 1.50846 | 0.01848 | 4.582081 | 0.9933396
319.468 | 185.166 | 13.60757 | 1 | 183.166 | 153.13 | 1.5085 | 0.01848 | 4.568424 | 0.9936324
319.635 | 185.333 | 13.61371 | 1 | 183.333 | 153.14 | 1.50849 | 0.01851 | 4.575253 | 0.9935592
319.802 | 185.5 | 13.61984 | 1 | 183.5 | 153.15 | 1.5085 | 0.0186 | 4.582081 | 0.9936324
319.968 | 185.666 | 13.62593 | 1 | 183.666 | 153.19 | 1.50863 | 0.01853 | 4.609396 | 0.9945839
320.135 | 185.833 | 13.63206 | 1 | 183.833 | 153.21 | 1.50875 | 0.01852 | 4.623054 | 0.9954621
320.302 | 186 | 13.63818 | 1 | 184 | 153.28 | 1.50859 | 0.01855 | 4.670855 | 0.9942911
320.469 | 186.167 | 13.6443 | 1 | 184.167 | 153.3 | 1.50863 | 0.0186 | 4.684512 | 0.9945839
320.635 | 186.333 | 13.65038 | 1 | 184.333 | 153.33 | 1.50852 | 0.01856 | 4.704999 | 0.9937787
320.801 | 186.499 | 13.65646 | 1 | 184.499 | 153.3 | 1.5087 | 0.01852 | 4.684512 | 0.9950962
320.969 | 186.667 | 13.66261 | 1 | 184.667 | 153.33 | 1.50864 | 0.01856 | 4.704999 | 0.994657
321.135 | 186.833 | 13.66869 | 1 | 184.833 | 153.36 | 1.50858 | 0.01852 | 4.725485 | 0.9942179
321.302 | 187 | 13.67479 | 1 | 185 | 153.36 | 1.50856 | 0.01852 | 4.725485 | 0.9940715
321.468 | 187.166 | 13.68086 | 1 | 185.166 | 153.32 | 1.50856 | 0.01849 | 4.69817 | 0.9940715
321.638 | 187.336 | 13.68707 | 1 | 185.336 | 153.32 | 1.50853 | 0.01856 | 4.69817 | 0.9938519
321.803 | 187.501 | 13.6931 | 1 | 185.501 | 153.31 | 1.50851 | 0.01857 | 4.691341 | 0.9937056
321.969 | 187.667 | 13.69916 | 1 | 185.667 | 153.31 | 1.50859 | 0.01852 | 4.691341 | 0.9942911
322.135 | 187.833 | 13.70522 | 1 | 185.833 | 153.3 | 1.50861 | 0.01857 | 4.684512 | 0.9944375
322.302 | 188 | 13.71131 | 1 | 186 | 153.28 | 1.50872 | 0.01846 | 4.670855 | 0.9952426
322.469 | 188.167 | 13.7174 | 1 | 186.167 | 153.28 | 1.50862 | 0.01847 | 4.670855 | 0.9945107
322.635 | 188.333 | 13.72345 | 1 | 186.333 | 153.27 | 1.50861 | 0.01851 | 4.664026 | 0.9944375
322.801 | 188.499 | 13.72949 | 1 | 186.499 | 153.25 | 1.50861 | 0.01851 | 4.650369 | 0.9944375
322.969 | 188.667 | 13.73561 | 1 | 186.667 | 153.24 | 1.50864 | 0.01853 | 4.64354 | 0.994657
323.135 | 188.833 | 13.74165 | 1 | 186.833 | 153.24 | 1.50851 | 0.01853 | 4.64354 | 0.9937056
323.302 | 189 | 13.74773 | 1 | 187 | 153.21 | 1.50869 | 0.0184 | 4.623054 | 0.995023
323.468 | 189.166 | 13.75376 | 1 | 187.166 | 153.2 | 1.50858 | 0.01846 | 4.616225 | 0.9942179
323.635 | 189.333 | 13.75983 | 1 | 187.333 | 153.19 | 1.50859 | 0.01838 | 4.609396 | 0.9942911
323.802 | 189.5 | 13.7659 | 1 | 187.5 | 153.17 | 1.50867 | 0.01843 | 4.595739 | 0.9948766
323.968 | 189.666 | 13.77193 | 1 | 187.666 | 153.17 | 1.5086 | 0.01848 | 4.595739 | 0.9943643
324.135 | 189.833 | 13.77799 | 1 | 187.833 | 153.17 | 1.50854 | 0.01847 | 4.595739 | 0.9939251
324.302 | 190 | 13.78405 | 1 | 188 | 153.18 | 1.50854 | 0.01853 | 4.602568 | 0.9939251
324.469 | 190.167 | 13.79011 | 1 | 188.167 | 153.15 | 1.50859 | 0.01847 | 4.582081 | 0.9942911
324.635 | 190.333 | 13.79612 | 1 | 188.333 | 153.16 | 1.50867 | 0.01848 | 4.58891 | 0.9948766
324.801 | 190.499 | 13.80214 | 1 | 188.499 | 153.16 | 1.50849 | 0.01844 | 4.58891 | 0.9935592
324.969 | 190.667 | 13.80822 | 1 | 188.667 | 153.14 | 1.50863 | 0.0184 | 4.575253 | 0.9945839
325.135 | 190.833 | 13.81423 | 1 | 188.833 | 153.15 | 1.50861 | 0.0184 | 4.582081 | 0.9944375
325.302 | 191 | 13.82027 | 1 | 189 | 153.16 | 1.50849 | 0.01844 | 4.58891 | 0.9935592
325.468 | 191.166 | 13.82628 | 1 | 189.166 | 153.16 | 1.50855 | 0.01848 | 4.58891 | 0.9939983
325.635 | 191.333 | 13.83232 | 1 | 189.333 | 153.15 | 1.50857 | 0.0185 | 4.582081 | 0.9941447
325.802 | 191.5 | 13.83835 | 1 | 189.5 | 153.15 | 1.50854 | 0.01845 | 4.582081 | 0.9939251
325.968 | 191.666 | 13.84435 | 1 | 189.666 | 153.16 | 1.50852 | 0.01853 | 4.58891 | 0.9937787
326.135 | 191.833 | 13.85038 | 1 | 189.833 | 153.15 | 1.5086 | 0.0185 | 4.582081 | 0.9943643
326.302 | 192 | 13.85641 | 1 | 190 | 153.13 | 1.50865 | 0.01839 | 4.568424 | 0.9947302
326.469 | 192.167 | 13.86243 | 1 | 190.167 | 153.13 | 1.5086 | 0.01844 | 4.568424 | 0.9943643
326.635 | 192.333 | 13.86842 | 1 | 190.333 | 153.15 | 1.50862 | 0.01849 | 4.582081 | 0.9945107
326.801 | 192.499 | 13.8744 | 1 | 190.499 | 153.13 | 1.50862 | 0.01839 | 4.568424 | 0.9945107
326.968 | 192.666 | 13.88042 | 1 | 190.666 | 153.18 | 1.50856 | 0.01843 | 4.602568 | 0.9940715
327.135 | 192.833 | 13.88643 | 1 | 190.833 | 153.17 | 1.50862 | 0.01844 | 4.595739 | 0.9945107
327.302 | 193 | 13.89244 | 1 | 191 | 153.19 | 1.50863 | 0.01848 | 4.609396 | 0.9945839
327.468 | 193.166 | 13.89842 | 1 | 191.166 | 153.23 | 1.50854 | 0.01853 | 4.636711 | 0.9939251
327.635 | 193.333 | 13.90442 | 1 | 191.333 | 153.22 | 1.50862 | 0.01849 | 4.629883 | 0.9945107
327.802 | 193.5 | 13.91043 | 1 | 191.5 | 153.23 | 1.50862 | 0.01854 | 4.636711 | 0.9945107
327.968 | 193.666 | 13.91639 | 1 | 191.666 | 153.22 | 1.5087 | 0.01849 | 4.629883 | 0.9950962
328.135 | 193.833 | 13.92239 | 1 | 191.833 | 153.21 | 1.50862 | 0.01845 | 4.623054 | 0.9945107
328.304 | 194.002 | 13.92846 | 1 | 192.002 | 153.21 | 1.50855 | 0.01849 | 4.623054 | 0.9939983
328.47 | 194.168 | 13.93442 | 1 | 192.168 | 153.22 | 1.50852 | 0.01852 | 4.629883 | 0.9937787
328.635 | 194.333 | 13.94034 | 1 | 192.333 | 153.2 | 1.50857 | 0.0184 | 4.616225 | 0.9941447
328.801 | 194.499 | 13.94629 | 1 | 192.499 | 153.18 | 1.50863 | 0.01842 | 4.602568 | 0.9945839
328.968 | 194.666 | 13.95228 | 1 | 192.666 | 153.19 | 1.50851 | 0.0185 | 4.609396 | 0.9937056
329.135 | 194.833 | 13.95826 | 1 | 192.833 | 153.18 | 1.50858 | 0.01841 | 4.602568 | 0.9942179
329.302 | 195 | 13.96424 | 1 | 193 | 153.16 | 1.50867 | 0.01845 | 4.58891 | 0.9948766
329.468 | 195.166 | 13.97018 | 1 | 193.166 | 153.18 | 1.50861 | 0.01842 | 4.602568 | 0.9944375
329.635 | 195.333 | 13.97616 | 1 | 193.333 | 153.22 | 1.50864 | 0.01851 | 4.629883 | 0.994657
329.802 | 195.5 | 13.98213 | 1 | 193.5 | 153.23 | 1.5086 | 0.01846 | 4.636711 | 0.9943643
329.968 | 195.666 | 13.98807 | 1 | 193.666 | 153.22 | 1.5086 | 0.01842 | 4.629883 | 0.9943643
330.135 | 195.833 | 13.99403 | 1 | 193.833 | 153.22 | 1.5086 | 0.01841 | 4.629883 | 0.9943643
330.302 | 196 | 14 | 1 | 194 | 153.21 | 1.50855 | 0.01846 | 4.623054 | 0.9939983
330.469 | 196.167 | 14.00596 | 1 | 194.167 | 153.21 | 1.5086 | 0.01855 | 4.623054 | 0.9943643
330.635 | 196.333 | 14.01189 | 1 | 194.333 | 153.22 | 1.50859 | 0.01853 | 4.629883 | 0.9942911
330.801 | 196.499 | 14.01781 | 1 | 194.499 | 153.17 | 1.50864 | 0.01844 | 4.595739 | 0.994657
330.968 | 196.666 | 14.02377 | 1 | 194.666 | 153.2 | 1.5085 | 0.01846 | 4.616225 | 0.9936324
331.135 | 196.833 | 14.02972 | 1 | 194.833 | 153.18 | 1.50865 | 0.01847 | 4.602568 | 0.9947302
331.302 | 197 | 14.03567 | 1 | 195 | 153.2 | 1.5086 | 0.01851 | 4.616225 | 0.9943643
331.468 | 197.166 | 14.04158 | 1 | 195.166 | 153.23 | 1.50855 | 0.01851 | 4.636711 | 0.9939983
331.635 | 197.333 | 14.04753 | 1 | 195.333 | 153.29 | 1.50859 | 0.01851 | 4.677684 | 0.9942911
331.802 | 197.5 | 14.05347 | 1 | 195.5 | 153.33 | 1.50864 | 0.01857 | 4.704999 | 0.994657
331.968 | 197.666 | 14.05937 | 1 | 195.666 | 153.34 | 1.50866 | 0.01849 | 4.711827 | 0.9948034
332.137 | 197.835 | 14.06538 | 1 | 195.835 | 153.35 | 1.50859 | 0.01844 | 4.718656 | 0.9942911
332.303 | 198.001 | 14.07128 | 1 | 196.001 | 153.34 | 1.50857 | 0.01842 | 4.711827 | 0.9941447
332.469 | 198.167 | 14.07718 | 1 | 196.167 | 153.32 | 1.50854 | 0.01851 | 4.69817 | 0.9939251
332.635 | 198.333 | 14.08307 | 1 | 196.333 | 153.3 | 1.50858 | 0.01849 | 4.684512 | 0.9942179
332.801 | 198.499 | 14.08897 | 1 | 196.499 | 153.28 | 1.50859 | 0.01846 | 4.670855 | 0.9942911
332.968 | 198.666 | 14.09489 | 1 | 196.666 | 153.28 | 1.50852 | 0.01852 | 4.670855 | 0.9937787
333.135 | 198.833 | 14.10082 | 1 | 196.833 | 153.24 | 1.50861 | 0.01851 | 4.64354 | 0.9944375
333.302 | 199 | 14.10674 | 1 | 197 | 153.24 | 1.50856 | 0.01845 | 4.64354 | 0.9940715
333.468 | 199.166 | 14.11262 | 1 | 197.166 | 153.24 | 1.50852 | 0.01844 | 4.64354 | 0.9937787
333.635 | 199.333 | 14.11853 | 1 | 197.333 | 153.23 | 1.50851 | 0.01851 | 4.636711 | 0.9937056
333.802 | 199.5 | 14.12445 | 1 | 197.5 | 153.2 | 1.50866 | 0.01849 | 4.616225 | 0.9948034
333.968 | 199.666 | 14.13032 | 1 | 197.666 | 153.24 | 1.50845 | 0.01854 | 4.64354 | 0.9932664
334.135 | 199.833 | 14.13623 | 1 | 197.833 | 153.18 | 1.50866 | 0.01839 | 4.602568 | 0.9948034
334.302 | 200 | 14.14214 | 1 | 198 | 153.21 | 1.50843 | 0.01844 | 4.623054 | 0.99312
334.469 | 200.167 | 14.14804 | 1 | 198.167 | 153.21 | 1.50858 | 0.01841 | 4.623054 | 0.9942179
334.635 | 200.333 | 14.1539 | 1 | 198.333 | 153.19 | 1.50855 | 0.01846 | 4.609396 | 0.9939983
334.801 | 200.499 | 14.15977 | 1 | 198.499 | 153.18 | 1.50857 | 0.01838 | 4.602568 | 0.9941447
334.968 | 200.666 | 14.16566 | 1 | 198.666 | 153.2 | 1.50849 | 0.01845 | 4.616225 | 0.9935592
335.138 | 200.836 | 14.17166 | 1 | 198.836 | 153.17 | 1.50859 | 0.01839 | 4.595739 | 0.9942911
335.303 | 201.001 | 14.17748 | 1 | 199.001 | 153.19 | 1.5086 | 0.01842 | 4.609396 | 0.9943643
335.468 | 201.166 | 14.1833 | 1 | 199.166 | 153.18 | 1.50858 | 0.01841 | 4.602568 | 0.9942179
335.635 | 201.333 | 14.18919 | 1 | 199.333 | 153.16 | 1.50866 | 0.01841 | 4.58891 | 0.9948034
335.802 | 201.5 | 14.19507 | 1 | 199.5 | 153.18 | 1.50858 | 0.01845 | 4.602568 | 0.9942179
335.968 | 201.666 | 14.20092 | 1 | 199.666 | 153.17 | 1.50859 | 0.01846 | 4.595739 | 0.9942911
336.135 | 201.833 | 14.20679 | 1 | 199.833 | 153.17 | 1.50861 | 0.01842 | 4.595739 | 0.9944375
336.302 | 202 | 14.21267 | 1 | 200 | 153.17 | 1.50856 | 0.01839 | 4.595739 | 0.9940715
336.469 | 202.167 | 14.21854 | 1 | 200.167 | 153.16 | 1.50856 | 0.01843 | 4.58891 | 0.9940715
336.635 | 202.333 | 14.22438 | 1 | 200.333 | 153.16 | 1.50855 | 0.01846 | 4.58891 | 0.9939983
336.801 | 202.499 | 14.23021 | 1 | 200.499 | 153.15 | 1.50865 | 0.01838 | 4.582081 | 0.9947302
336.968 | 202.666 | 14.23608 | 1 | 200.666 | 153.16 | 1.50863 | 0.01841 | 4.58891 | 0.9945839
337.135 | 202.833 | 14.24195 | 1 | 200.833 | 153.18 | 1.50874 | 0.01835 | 4.602568 | 0.995389
337.302 | 203 | 14.24781 | 1 | 201 | 153.18 | 1.50866 | 0.01834 | 4.602568 | 0.9948034
337.468 | 203.166 | 14.25363 | 1 | 201.166 | 153.19 | 1.50866 | 0.01843 | 4.609396 | 0.9948034
337.635 | 203.333 | 14.25949 | 1 | 201.333 | 153.25 | 1.50866 | 0.01849 | 4.650369 | 0.9948034
337.802 | 203.5 | 14.26534 | 1 | 201.5 | 153.29 | 1.5087 | 0.01848 | 4.677684 | 0.9950962
337.968 | 203.666 | 14.27116 | 1 | 201.666 | 153.36 | 1.50851 | 0.01853 | 4.725485 | 0.9937056
338.135 | 203.833 | 14.27701 | 1 | 201.833 | 153.38 | 1.5087 | 0.01848 | 4.739142 | 0.9950962
338.302 | 204 | 14.28286 | 1 | 202 | 153.4 | 1.50869 | 0.01842 | 4.7528 | 0.995023
338.469 | 204.167 | 14.2887 | 1 | 202.167 | 153.41 | 1.50862 | 0.01849 | 4.759629 | 0.9945107
338.638 | 204.336 | 14.29461 | 1 | 202.336 | 153.4 | 1.50872 | 0.01847 | 4.7528 | 0.9952426
338.803 | 204.501 | 14.30038 | 1 | 202.501 | 153.4 | 1.50865 | 0.01843 | 4.7528 | 0.9947302
338.969 | 204.667 | 14.30619 | 1 | 202.667 | 153.42 | 1.50866 | 0.01847 | 4.766457 | 0.9948034
339.135 | 204.833 | 14.31199 | 1 | 202.833 | 153.43 | 1.50858 | 0.01849 | 4.773286 | 0.9942179
339.302 | 205 | 14.31782 | 1 | 203 | 153.4 | 1.50864 | 0.01834 | 4.7528 | 0.994657
339.468 | 205.166 | 14.32362 | 1 | 203.166 | 153.4 | 1.50859 | 0.01844 | 4.7528 | 0.9942911
339.635 | 205.333 | 14.32945 | 1 | 203.333 | 153.4 | 1.50855 | 0.01846 | 4.7528 | 0.9939983
339.802 | 205.5 | 14.33527 | 1 | 203.5 | 153.38 | 1.50855 | 0.01848 | 4.739142 | 0.9939983
339.969 | 205.667 | 14.34109 | 1 | 203.667 | 153.34 | 1.50871 | 0.01846 | 4.711827 | 0.9951694
340.135 | 205.833 | 14.34688 | 1 | 203.833 | 153.36 | 1.50863 | 0.01848 | 4.725485 | 0.9945839
340.302 | 206 | 14.3527 | 1 | 204 | 153.34 | 1.50865 | 0.01844 | 4.711827 | 0.9947302
340.469 | 206.167 | 14.35852 | 1 | 204.167 | 153.31 | 1.50864 | 0.01837 | 4.691341 | 0.994657
340.635 | 206.333 | 14.3643 | 1 | 204.333 | 153.3 | 1.50865 | 0.01831 | 4.684512 | 0.9947302
340.801 | 206.499 | 14.37007 | 1 | 204.499 | 153.29 | 1.50866 | 0.01839 | 4.677684 | 0.9948034
340.969 | 206.667 | 14.37592 | 1 | 204.667 | 153.27 | 1.50871 | 0.01836 | 4.664026 | 0.9951694
341.135 | 206.833 | 14.38169 | 1 | 204.833 | 153.26 | 1.50866 | 0.01837 | 4.657197 | 0.9948034
341.302 | 207 | 14.38749 | 1 | 205 | 153.28 | 1.50865 | 0.01835 | 4.670855 | 0.9947302
341.468 | 207.166 | 14.39326 | 1 | 205.166 | 153.26 | 1.50862 | 0.01839 | 4.657197 | 0.9945107
341.635 | 207.333 | 14.39906 | 1 | 205.333 | 153.25 | 1.50873 | 0.01834 | 4.650369 | 0.9953158
341.802 | 207.5 | 14.40486 | 1 | 205.5 | 153.25 | 1.50864 | 0.01841 | 4.650369 | 0.994657
341.969 | 207.667 | 14.41066 | 1 | 205.667 | 153.23 | 1.50877 | 0.01839 | 4.636711 | 0.9956085
342.135 | 207.833 | 14.41641 | 1 | 205.833 | 153.23 | 1.50871 | 0.01837 | 4.636711 | 0.9951694
342.302 | 208 | 14.42221 | 1 | 206 | 153.23 | 1.50868 | 0.01836 | 4.636711 | 0.9949498
342.469 | 208.167 | 14.42799 | 1 | 206.167 | 153.24 | 1.50864 | 0.01837 | 4.64354 | 0.994657
342.635 | 208.333 | 14.43375 | 1 | 206.333 | 153.23 | 1.50865 | 0.01836 | 4.636711 | 0.9947302
342.801 | 208.499 | 14.43949 | 1 | 206.499 | 153.22 | 1.50876 | 0.0183 | 4.629883 | 0.9955353
342.969 | 208.667 | 14.44531 | 1 | 206.667 | 153.22 | 1.50871 | 0.01832 | 4.629883 | 0.9951694
343.135 | 208.833 | 14.45106 | 1 | 206.833 | 153.21 | 1.50874 | 0.01826 | 4.623054 | 0.995389
343.302 | 209 | 14.45683 | 1 | 207 | 153.25 | 1.50862 | 0.01834 | 4.650369 | 0.9945107
343.468 | 209.166 | 14.46257 | 1 | 207.166 | 153.25 | 1.50857 | 0.01839 | 4.650369 | 0.9941447
343.635 | 209.333 | 14.46834 | 1 | 207.333 | 153.28 | 1.50862 | 0.01829 | 4.670855 | 0.9945107
343.802 | 209.5 | 14.47411 | 1 | 207.5 | 153.3 | 1.50868 | 0.01829 | 4.684512 | 0.9949498
343.968 | 209.666 | 14.47985 | 1 | 207.666 | 153.33 | 1.50862 | 0.01841 | 4.704999 | 0.9945107
344.135 | 209.833 | 14.48561 | 1 | 207.833 | 153.37 | 1.50861 | 0.0184 | 4.732314 | 0.9944375
344.302 | 210 | 14.49138 | 1 | 208 | 153.35 | 1.50863 | 0.01837 | 4.718656 | 0.9945839
344.469 | 210.167 | 14.49714 | 1 | 208.167 | 153.32 | 1.50873 | 0.01829 | 4.69817 | 0.9953158
344.635 | 210.333 | 14.50286 | 1 | 208.333 | 153.33 | 1.50873 | 0.01843 | 4.704999 | 0.9953158
344.801 | 210.499 | 14.50858 | 1 | 208.499 | 153.32 | 1.50865 | 0.01834 | 4.69817 | 0.9947302
344.969 | 210.667 | 14.51437 | 1 | 208.667 | 153.31 | 1.50858 | 0.01843 | 4.691341 | 0.9942179
345.135 | 210.833 | 14.52009 | 1 | 208.833 | 153.32 | 1.50862 | 0.01835 | 4.69817 | 0.9945107
345.304 | 211.002 | 14.52591 | 1 | 209.002 | 153.31 | 1.50872 | 0.01831 | 4.691341 | 0.9952426
345.469 | 211.167 | 14.53159 | 1 | 209.167 | 153.32 | 1.50871 | 0.01831 | 4.69817 | 0.9951694
345.635 | 211.333 | 14.5373 | 1 | 209.333 | 153.29 | 1.50877 | 0.01828 | 4.677684 | 0.9956085
345.802 | 211.5 | 14.54304 | 1 | 209.5 | 153.27 | 1.50873 | 0.01822 | 4.664026 | 0.9953158
345.968 | 211.666 | 14.54875 | 1 | 209.666 | 153.31 | 1.50857 | 0.01826 | 4.691341 | 0.9941447
346.135 | 211.833 | 14.55448 | 1 | 209.833 | 153.28 | 1.50864 | 0.01827 | 4.670855 | 0.994657
346.302 | 212 | 14.56022 | 1 | 210 | 153.28 | 1.50872 | 0.01827 | 4.670855 | 0.9952426
346.469 | 212.167 | 14.56595 | 1 | 210.167 | 153.29 | 1.50866 | 0.01832 | 4.677684 | 0.9948034
346.635 | 212.333 | 14.57165 | 1 | 210.333 | 153.29 | 1.50875 | 0.01832 | 4.677684 | 0.9954621
346.801 | 212.499 | 14.57735 | 1 | 210.499 | 153.29 | 1.50877 | 0.01834 | 4.677684 | 0.9956085
346.969 | 212.667 | 14.58311 | 1 | 210.667 | 153.34 | 1.50861 | 0.01837 | 4.711827 | 0.9944375
347.136 | 212.834 | 14.58883 | 1 | 210.834 | 153.27 | 1.50881 | 0.01817 | 4.664026 | 0.9959013
347.302 | 213 | 14.59452 | 1 | 211 | 153.28 | 1.5086 | 0.0183 | 4.670855 | 0.9943643
347.468 | 213.166 | 14.60021 | 1 | 211.166 | 153.28 | 1.50857 | 0.01823 | 4.670855 | 0.9941447
347.635 | 213.333 | 14.60592 | 1 | 211.333 | 153.26 | 1.50872 | 0.01829 | 4.657197 | 0.9952426
347.802 | 213.5 | 14.61164 | 1 | 211.5 | 153.26 | 1.50861 | 0.01826 | 4.657197 | 0.9944375
347.968 | 213.666 | 14.61732 | 1 | 211.666 | 153.25 | 1.50867 | 0.01822 | 4.650369 | 0.9948766
348.135 | 213.833 | 14.62303 | 1 | 211.833 | 153.24 | 1.50874 | 0.01823 | 4.64354 | 0.995389
348.302 | 214 | 14.62874 | 1 | 212 | 153.26 | 1.50859 | 0.01841 | 4.657197 | 0.9942911
348.469 | 214.167 | 14.63445 | 1 | 212.167 | 153.24 | 1.50862 | 0.01829 | 4.64354 | 0.9945107
348.635 | 214.333 | 14.64012 | 1 | 212.333 | 153.25 | 1.50875 | 0.01823 | 4.650369 | 0.9954621
348.801 | 214.499 | 14.64578 | 1 | 212.499 | 153.25 | 1.50871 | 0.01825 | 4.650369 | 0.9951694
348.969 | 214.667 | 14.65152 | 1 | 212.667 | 153.3 | 1.50865 | 0.0183 | 4.684512 | 0.9947302
349.135 | 214.833 | 14.65718 | 1 | 212.833 | 153.3 | 1.50885 | 0.01825 | 4.684512 | 0.9961941
349.302 | 215 | 14.66288 | 1 | 213 | 153.32 | 1.50888 | 0.01819 | 4.69817 | 0.9964136
349.468 | 215.166 | 14.66854 | 1 | 213.166 | 153.38 | 1.50878 | 0.01838 | 4.739142 | 0.9956817
349.635 | 215.333 | 14.67423 | 1 | 213.333 | 153.42 | 1.50873 | 0.01833 | 4.766457 | 0.9953158
349.802 | 215.5 | 14.67992 | 1 | 213.5 | 153.44 | 1.50872 | 0.0184 | 4.780115 | 0.9952426
349.968 | 215.666 | 14.68557 | 1 | 213.666 | 153.44 | 1.5087 | 0.01836 | 4.780115 | 0.9950962
350.135 | 215.833 | 14.69126 | 1 | 213.833 | 153.43 | 1.50869 | 0.01832 | 4.773286 | 0.995023
350.302 | 216 | 14.69694 | 1 | 214 | 153.43 | 1.5088 | 0.01831 | 4.773286 | 0.9958281
350.469 | 216.167 | 14.70262 | 1 | 214.167 | 153.4 | 1.50881 | 0.01833 | 4.7528 | 0.9959013
350.635 | 216.333 | 14.70826 | 1 | 214.333 | 153.37 | 1.50879 | 0.01825 | 4.732314 | 0.9957549
350.801 | 216.499 | 14.7139 | 1 | 214.499 | 153.38 | 1.50875 | 0.0183 | 4.739142 | 0.9954621
350.969 | 216.667 | 14.71961 | 1 | 214.667 | 153.39 | 1.50868 | 0.01831 | 4.745971 | 0.9949498
351.135 | 216.833 | 14.72525 | 1 | 214.833 | 153.36 | 1.50866 | 0.01828 | 4.725485 | 0.9948034
351.302 | 217 | 14.73092 | 1 | 215 | 153.32 | 1.5088 | 0.01819 | 4.69817 | 0.9958281
351.468 | 217.166 | 14.73655 | 1 | 215.166 | 153.32 | 1.50886 | 0.01819 | 4.69817 | 0.9962672
351.635 | 217.333 | 14.74222 | 1 | 215.333 | 153.3 | 1.50882 | 0.01818 | 4.684512 | 0.9959745
351.802 | 217.5 | 14.74788 | 1 | 215.5 | 153.29 | 1.50879 | 0.01817 | 4.677684 | 0.9957549
351.968 | 217.666 | 14.75351 | 1 | 215.666 | 153.28 | 1.50881 | 0.01813 | 4.670855 | 0.9959013
352.135 | 217.833 | 14.75917 | 1 | 215.833 | 153.29 | 1.50879 | 0.01822 | 4.677684 | 0.9957549
352.302 | 218 | 14.76482 | 1 | 216 | 153.28 | 1.50885 | 0.01818 | 4.670855 | 0.9961941
352.471 | 218.169 | 14.77055 | 1 | 216.169 | 153.27 | 1.50879 | 0.01815 | 4.664026 | 0.9957549
352.636 | 218.334 | 14.77613 | 1 | 216.334 | 153.28 | 1.50875 | 0.01817 | 4.670855 | 0.9954621
352.801 | 218.499 | 14.78171 | 1 | 216.499 | 153.3 | 1.50871 | 0.0182 | 4.684512 | 0.9951694
352.969 | 218.667 | 14.78739 | 1 | 216.667 | 153.28 | 1.50883 | 0.01817 | 4.670855 | 0.9960477
353.136 | 218.834 | 14.79304 | 1 | 216.834 | 153.26 | 1.50884 | 0.01823 | 4.657197 | 0.9961209
353.302 | 219 | 14.79865 | 1 | 217 | 153.29 | 1.5087 | 0.01822 | 4.677684 | 0.9950962
353.468 | 219.166 | 14.80426 | 1 | 217.166 | 153.28 | 1.50878 | 0.01823 | 4.670855 | 0.9956817
353.635 | 219.333 | 14.8099 | 1 | 217.333 | 153.27 | 1.50874 | 0.01822 | 4.664026 | 0.995389
353.802 | 219.5 | 14.81553 | 1 | 217.5 | 153.26 | 1.5087 | 0.01814 | 4.657197 | 0.9950962
353.968 | 219.666 | 14.82113 | 1 | 217.666 | 153.26 | 1.50879 | 0.01815 | 4.657197 | 0.9957549
354.135 | 219.833 | 14.82677 | 1 | 217.833 | 153.26 | 1.50874 | 0.01822 | 4.657197 | 0.995389
354.302 | 220 | 14.8324 | 1 | 218 | 153.24 | 1.50891 | 0.01818 | 4.64354 | 0.9966332
354.469 | 220.167 | 14.83803 | 1 | 218.167 | 153.26 | 1.50884 | 0.01819 | 4.657197 | 0.9961209
354.635 | 220.333 | 14.84362 | 1 | 218.333 | 153.27 | 1.50877 | 0.01809 | 4.664026 | 0.9956085
354.801 | 220.499 | 14.84921 | 1 | 218.499 | 153.27 | 1.50871 | 0.01821 | 4.664026 | 0.9951694
354.969 | 220.667 | 14.85486 | 1 | 218.667 | 153.25 | 1.50881 | 0.01821 | 4.650369 | 0.9959013
355.135 | 220.833 | 14.86045 | 1 | 218.833 | 153.27 | 1.50873 | 0.01814 | 4.664026 | 0.9953158
355.302 | 221 | 14.86607 | 1 | 219 | 153.25 | 1.50872 | 0.01822 | 4.650369 | 0.9952426
355.468 | 221.166 | 14.87165 | 1 | 219.166 | 153.23 | 1.50884 | 0.01816 | 4.636711 | 0.9961209
355.635 | 221.333 | 14.87726 | 1 | 219.333 | 153.25 | 1.50869 | 0.01823 | 4.650369 | 0.995023
355.802 | 221.5 | 14.88288 | 1 | 219.5 | 153.26 | 1.50865 | 0.01821 | 4.657197 | 0.9947302
355.968 | 221.666 | 14.88845 | 1 | 219.666 | 153.25 | 1.50873 | 0.01814 | 4.650369 | 0.9953158
356.135 | 221.833 | 14.89406 | 1 | 219.833 | 153.22 | 1.50883 | 0.01816 | 4.629883 | 0.9960477
356.302 | 222 | 14.89966 | 1 | 220 | 153.24 | 1.50882 | 0.01816 | 4.64354 | 0.9959745
356.469 | 222.167 | 14.90527 | 1 | 220.167 | 153.24 | 1.50881 | 0.01813 | 4.64354 | 0.9959013
356.635 | 222.333 | 14.91083 | 1 | 220.333 | 153.27 | 1.5087 | 0.01817 | 4.664026 | 0.9950962
356.801 | 222.499 | 14.9164 | 1 | 220.499 | 153.25 | 1.50875 | 0.01816 | 4.650369 | 0.9954621
356.969 | 222.667 | 14.92203 | 1 | 220.667 | 153.25 | 1.50884 | 0.01817 | 4.650369 | 0.9961209
357.138 | 222.836 | 14.92769 | 1 | 220.836 | 153.25 | 1.50876 | 0.01823 | 4.650369 | 0.9955353
357.305 | 223.003 | 14.93328 | 1 | 221.003 | 153.24 | 1.50873 | 0.01814 | 4.64354 | 0.9953158
357.469 | 223.167 | 14.93878 | 1 | 221.167 | 153.23 | 1.50886 | 0.0181 | 4.636711 | 0.9962672
357.635 | 223.333 | 14.94433 | 1 | 221.333 | 153.23 | 1.50881 | 0.01818 | 4.636711 | 0.9959013
357.802 | 223.5 | 14.94992 | 1 | 221.5 | 153.23 | 1.50878 | 0.01816 | 4.636711 | 0.9956817
357.968 | 223.666 | 14.95547 | 1 | 221.666 | 153.25 | 1.50885 | 0.01814 | 4.650369 | 0.9961941
358.135 | 223.833 | 14.96105 | 1 | 221.833 | 153.25 | 1.50872 | 0.01811 | 4.650369 | 0.9952426
358.302 | 224 | 14.96663 | 1 | 222 | 153.27 | 1.50888 | 0.01816 | 4.664026 | 0.9964136
358.469 | 224.167 | 14.97221 | 1 | 222.167 | 153.36 | 1.50877 | 0.01824 | 4.725485 | 0.9956085
358.635 | 224.333 | 14.97775 | 1 | 222.333 | 153.38 | 1.50889 | 0.01822 | 4.739142 | 0.9964868
358.801 | 224.499 | 14.98329 | 1 | 222.499 | 153.4 | 1.50892 | 0.01825 | 4.7528 | 0.9967064
358.969 | 224.667 | 14.9889 | 1 | 222.667 | 153.43 | 1.50881 | 0.0182 | 4.773286 | 0.9959013
359.135 | 224.833 | 14.99443 | 1 | 222.833 | 153.43 | 1.5088 | 0.01821 | 4.773286 | 0.9958281
359.302 | 225 | 15 | 1 | 223 | 153.46 | 1.50876 | 0.0182 | 4.793772 | 0.9955353
359.468 | 225.166 | 15.00553 | 1 | 223.166 | 153.46 | 1.50887 | 0.01821 | 4.793772 | 0.9963404
359.635 | 225.333 | 15.0111 | 1 | 223.333 | 153.46 | 1.50883 | 0.01826 | 4.793772 | 0.9960477
359.804 | 225.502 | 15.01672 | 1 | 223.502 | 153.45 | 1.50887 | 0.01829 | 4.786943 | 0.9963404
359.97 | 225.668 | 15.02225 | 1 | 223.668 | 153.43 | 1.50882 | 0.01823 | 4.773286 | 0.9959745
360.135 | 225.833 | 15.02774 | 1 | 223.833 | 153.41 | 1.50878 | 0.0182 | 4.759629 | 0.9956817
360.302 | 226 | 15.0333 | 1 | 224 | 153.37 | 1.50892 | 0.01814 | 4.732314 | 0.9967064
360.468 | 226.166 | 15.03882 | 1 | 224.166 | 153.39 | 1.50883 | 0.0182 | 4.745971 | 0.9960477
360.635 | 226.333 | 15.04437 | 1 | 224.333 | 153.36 | 1.50883 | 0.01816 | 4.725485 | 0.9960477
360.801 | 226.499 | 15.04988 | 1 | 224.499 | 153.36 | 1.50877 | 0.01821 | 4.725485 | 0.9956085
360.969 | 226.667 | 15.05546 | 1 | 224.667 | 153.34 | 1.50879 | 0.01822 | 4.711827 | 0.9957549
361.137 | 226.835 | 15.06104 | 1 | 224.835 | 153.34 | 1.50874 | 0.0182 | 4.711827 | 0.995389
361.303 | 227.001 | 15.06655 | 1 | 225.001 | 153.33 | 1.50883 | 0.01818 | 4.704999 | 0.9960477
361.468 | 227.166 | 15.07203 | 1 | 225.166 | 153.34 | 1.50879 | 0.01821 | 4.711827 | 0.9957549
361.635 | 227.333 | 15.07757 | 1 | 225.333 | 153.35 | 1.50888 | 0.01813 | 4.718656 | 0.9964136
361.802 | 227.5 | 15.0831 | 1 | 225.5 | 153.32 | 1.50877 | 0.01817 | 4.69817 | 0.9956085
361.968 | 227.666 | 15.0886 | 1 | 225.666 | 153.31 | 1.50886 | 0.01808 | 4.691341 | 0.9962672
362.135 | 227.833 | 15.09414 | 1 | 225.833 | 153.29 | 1.50885 | 0.01815 | 4.677684 | 0.9961941
362.302 | 228 | 15.09967 | 1 | 226 | 153.32 | 1.50873 | 0.01812 | 4.69817 | 0.9953158
362.469 | 228.167 | 15.1052 | 1 | 226.167 | 153.31 | 1.50888 | 0.01817 | 4.691341 | 0.9964136
362.635 | 228.333 | 15.11069 | 1 | 226.333 | 153.3 | 1.50886 | 0.01816 | 4.684512 | 0.9962672
362.801 | 228.499 | 15.11618 | 1 | 226.499 | 153.3 | 1.50884 | 0.01809 | 4.684512 | 0.9961209
362.969 | 228.667 | 15.12174 | 1 | 226.667 | 153.29 | 1.50881 | 0.0181 | 4.677684 | 0.9959013
363.135 | 228.833 | 15.12723 | 1 | 226.833 | 153.26 | 1.50894 | 0.01806 | 4.657197 | 0.9968528
363.301 | 228.999 | 15.13271 | 1 | 226.999 | 153.28 | 1.50888 | 0.01814 | 4.670855 | 0.9964136
363.468 | 229.166 | 15.13823 | 1 | 227.166 | 153.33 | 1.50879 | 0.01819 | 4.704999 | 0.9957549
363.635 | 229.333 | 15.14374 | 1 | 227.333 | 153.37 | 1.50879 | 0.01821 | 4.732314 | 0.9957549
363.802 | 229.5 | 15.14926 | 1 | 227.5 | 153.42 | 1.50887 | 0.01818 | 4.766457 | 0.9963404
363.968 | 229.666 | 15.15474 | 1 | 227.666 | 153.45 | 1.50885 | 0.01808 | 4.786943 | 0.9961941
364.135 | 229.833 | 15.16024 | 1 | 227.833 | 153.48 | 1.50889 | 0.01823 | 4.80743 | 0.9964868
364.302 | 230 | 15.16575 | 1 | 228 | 153.49 | 1.50883 | 0.01816 | 4.814258 | 0.9960477
364.469 | 230.167 | 15.17126 | 1 | 228.167 | 153.47 | 1.50896 | 0.01813 | 4.800601 | 0.9969992
364.635 | 230.333 | 15.17673 | 1 | 228.333 | 153.49 | 1.50881 | 0.01823 | 4.814258 | 0.9959013
364.801 | 230.499 | 15.18219 | 1 | 228.499 | 153.47 | 1.5089 | 0.01825 | 4.800601 | 0.99656
364.969 | 230.667 | 15.18773 | 1 | 228.667 | 153.46 | 1.50893 | 0.01821 | 4.793772 | 0.9967796
365.135 | 230.833 | 15.19319 | 1 | 228.833 | 153.45 | 1.50881 | 0.0181 | 4.786943 | 0.9959013
365.302 | 231 | 15.19868 | 1 | 229 | 153.43 | 1.50886 | 0.01816 | 4.773286 | 0.9962672
365.468 | 231.166 | 15.20414 | 1 | 229.166 | 153.42 | 1.50881 | 0.01818 | 4.766457 | 0.9959013
365.635 | 231.333 | 15.20964 | 1 | 229.333 | 153.4 | 1.50888 | 0.01815 | 4.7528 | 0.9964136
365.802 | 231.5 | 15.21512 | 1 | 229.5 | 153.41 | 1.50879 | 0.01824 | 4.759629 | 0.9957549
365.968 | 231.666 | 15.22058 | 1 | 229.666 | 153.37 | 1.50889 | 0.01819 | 4.732314 | 0.9964868
366.135 | 231.833 | 15.22606 | 1 | 229.833 | 153.38 | 1.50883 | 0.01813 | 4.739142 | 0.9960477
366.302 | 232 | 15.23155 | 1 | 230 | 153.35 | 1.50894 | 0.01811 | 4.718656 | 0.9968528
366.469 | 232.167 | 15.23703 | 1 | 230.167 | 153.35 | 1.50888 | 0.01807 | 4.718656 | 0.9964136
366.635 | 232.333 | 15.24247 | 1 | 230.333 | 153.34 | 1.50889 | 0.01811 | 4.711827 | 0.9964868
366.801 | 232.499 | 15.24792 | 1 | 230.499 | 153.33 | 1.50887 | 0.01812 | 4.704999 | 0.9963404
366.969 | 232.667 | 15.25343 | 1 | 230.667 | 153.36 | 1.5088 | 0.01813 | 4.725485 | 0.9958281
367.135 | 232.833 | 15.25887 | 1 | 230.833 | 153.37 | 1.50889 | 0.01813 | 4.732314 | 0.9964868
367.302 | 233 | 15.26434 | 1 | 231 | 153.39 | 1.50879 | 0.01815 | 4.745971 | 0.9957549
367.468 | 233.166 | 15.26977 | 1 | 231.166 | 153.35 | 1.50893 | 0.01812 | 4.718656 | 0.9967796
367.635 | 233.333 | 15.27524 | 1 | 231.333 | 153.37 | 1.50894 | 0.01812 | 4.732314 | 0.9968528
367.802 | 233.5 | 15.28071 | 1 | 231.5 | 153.35 | 1.50894 | 0.0181 | 4.718656 | 0.9968528
367.968 | 233.666 | 15.28614 | 1 | 231.666 | 153.33 | 1.50891 | 0.01803 | 4.704999 | 0.9966332
368.135 | 233.833 | 15.2916 | 1 | 231.833 | 153.34 | 1.50881 | 0.01811 | 4.711827 | 0.9959013
368.302 | 234 | 15.29706 | 1 | 232 | 153.34 | 1.50884 | 0.01817 | 4.711827 | 0.9961209
368.469 | 234.167 | 15.30252 | 1 | 232.167 | 153.34 | 1.5088 | 0.01815 | 4.711827 | 0.9958281
368.635 | 234.333 | 15.30794 | 1 | 232.333 | 153.33 | 1.50892 | 0.01815 | 4.704999 | 0.9967064
368.801 | 234.499 | 15.31336 | 1 | 232.499 | 153.32 | 1.50881 | 0.01807 | 4.69817 | 0.9959013
368.969 | 234.667 | 15.31884 | 1 | 232.667 | 153.33 | 1.50876 | 0.01812 | 4.704999 | 0.9955353
369.135 | 234.833 | 15.32426 | 1 | 232.833 | 153.32 | 1.50883 | 0.0181 | 4.69817 | 0.9960477
369.302 | 235 | 15.32971 | 1 | 233 | 153.31 | 1.50887 | 0.01808 | 4.691341 | 0.9963404
369.468 | 235.166 | 15.33512 | 1 | 233.166 | 153.3 | 1.50886 | 0.01807 | 4.684512 | 0.9962672
369.635 | 235.333 | 15.34057 | 1 | 233.333 | 153.33 | 1.50884 | 0.0181 | 4.704999 | 0.9961209
369.802 | 235.5 | 15.34601 | 1 | 233.5 | 153.32 | 1.50884 | 0.01808 | 4.69817 | 0.9961209
369.968 | 235.666 | 15.35142 | 1 | 233.666 | 153.29 | 1.50895 | 0.01805 | 4.677684 | 0.996926
370.135 | 235.833 | 15.35686 | 1 | 233.833 | 153.29 | 1.5089 | 0.01802 | 4.677684 | 0.99656
370.302 | 236 | 15.36229 | 1 | 234 | 153.29 | 1.50892 | 0.01814 | 4.677684 | 0.9967064
370.469 | 236.167 | 15.36773 | 1 | 234.167 | 153.29 | 1.50892 | 0.01812 | 4.677684 | 0.9967064
370.635 | 236.333 | 15.37313 | 1 | 234.333 | 153.28 | 1.50896 | 0.01807 | 4.670855 | 0.9969992
370.801 | 236.499 | 15.37852 | 1 | 234.499 | 153.29 | 1.50904 | 0.01804 | 4.677684 | 0.9975847
370.969 | 236.667 | 15.38399 | 1 | 234.667 | 153.3 | 1.50889 | 0.01805 | 4.684512 | 0.9964868
371.135 | 236.833 | 15.38938 | 1 | 234.833 | 153.29 | 1.50891 | 0.01814 | 4.677684 | 0.9966332
371.301 | 236.999 | 15.39477 | 1 | 234.999 | 153.29 | 1.50888 | 0.01814 | 4.677684 | 0.9964136
371.468 | 237.166 | 15.40019 | 1 | 235.166 | 153.33 | 1.50883 | 0.01815 | 4.704999 | 0.9960477
371.638 | 237.336 | 15.40571 | 1 | 235.336 | 153.38 | 1.50884 | 0.01819 | 4.739142 | 0.9961209
371.803 | 237.501 | 15.41107 | 1 | 235.501 | 153.44 | 1.50887 | 0.01815 | 4.780115 | 0.9963404
371.968 | 237.666 | 15.41642 | 1 | 235.666 | 153.45 | 1.50893 | 0.01819 | 4.786943 | 0.9967796
372.135 | 237.833 | 15.42184 | 1 | 235.833 | 153.49 | 1.50894 | 0.01818 | 4.814258 | 0.9968528
372.302 | 238 | 15.42725 | 1 | 236 | 153.46 | 1.50901 | 0.01816 | 4.793772 | 0.9973651
372.469 | 238.167 | 15.43266 | 1 | 236.167 | 153.5 | 1.50886 | 0.01815 | 4.821087 | 0.9962672
372.635 | 238.333 | 15.43804 | 1 | 236.333 | 153.51 | 1.5089 | 0.01816 | 4.827916 | 0.99656
372.801 | 238.499 | 15.44341 | 1 | 236.499 | 153.47 | 1.5089 | 0.01819 | 4.800601 | 0.99656
372.969 | 238.667 | 15.44885 | 1 | 236.667 | 153.48 | 1.50874 | 0.01828 | 4.80743 | 0.995389
373.135 | 238.833 | 15.45422 | 1 | 236.833 | 153.42 | 1.50902 | 0.01817 | 4.766457 | 0.9974383
373.302 | 239 | 15.45962 | 1 | 237 | 153.43 | 1.50895 | 0.01809 | 4.773286 | 0.996926
373.468 | 239.166 | 15.46499 | 1 | 237.166 | 153.42 | 1.50889 | 0.01814 | 4.766457 | 0.9964868
373.635 | 239.333 | 15.47039 | 1 | 237.333 | 153.39 | 1.50887 | 0.01818 | 4.745971 | 0.9963404
373.802 | 239.5 | 15.47579 | 1 | 237.5 | 153.4 | 1.50878 | 0.01816 | 4.7528 | 0.9956817
373.968 | 239.666 | 15.48115 | 1 | 237.666 | 153.39 | 1.50884 | 0.01815 | 4.745971 | 0.9961209
374.135 | 239.833 | 15.48654 | 1 | 237.833 | 153.37 | 1.5088 | 0.01815 | 4.732314 | 0.9958281
374.302 | 240 | 15.49193 | 1 | 238 | 153.35 | 1.50896 | 0.01819 | 4.718656 | 0.9969992
374.469 | 240.167 | 15.49732 | 1 | 238.167 | 153.38 | 1.50881 | 0.01825 | 4.739142 | 0.9959013
374.635 | 240.333 | 15.50268 | 1 | 238.333 | 153.39 | 1.50884 | 0.0182 | 4.745971 | 0.9961209
374.801 | 240.499 | 15.50803 | 1 | 238.499 | 153.41 | 1.5088 | 0.01818 | 4.759629 | 0.9958281
374.969 | 240.667 | 15.51345 | 1 | 238.667 | 153.39 | 1.50885 | 0.01817 | 4.745971 | 0.9961941
375.135 | 240.833 | 15.5188 | 1 | 238.833 | 153.4 | 1.50883 | 0.01818 | 4.7528 | 0.9960477
375.302 | 241 | 15.52417 | 1 | 239 | 153.37 | 1.50885 | 0.01821 | 4.732314 | 0.9961941
375.468 | 241.166 | 15.52952 | 1 | 239.166 | 153.35 | 1.5089 | 0.0182 | 4.718656 | 0.99656
375.635 | 241.333 | 15.5349 | 1 | 239.333 | 153.36 | 1.50885 | 0.01821 | 4.725485 | 0.9961941
375.802 | 241.5 | 15.54027 | 1 | 239.5 | 153.36 | 1.50884 | 0.01826 | 4.725485 | 0.9961209
375.968 | 241.666 | 15.54561 | 1 | 239.666 | 153.33 | 1.50887 | 0.01812 | 4.704999 | 0.9963404
376.135 | 241.833 | 15.55098 | 1 | 239.833 | 153.34 | 1.50885 | 0.0182 | 4.711827 | 0.9961941
376.302 | 242 | 15.55635 | 1 | 240 | 153.33 | 1.50887 | 0.01814 | 4.704999 | 0.9963404
376.469 | 242.167 | 15.56172 | 1 | 240.167 | 153.3 | 1.50889 | 0.01819 | 4.684512 | 0.9964868
376.635 | 242.333 | 15.56705 | 1 | 240.333 | 153.31 | 1.50889 | 0.01817 | 4.691341 | 0.9964868
376.801 | 242.499 | 15.57238 | 1 | 240.499 | 153.31 | 1.50893 | 0.0182 | 4.691341 | 0.9967796
376.969 | 242.667 | 15.57777 | 1 | 240.667 | 153.33 | 1.50881 | 0.01822 | 4.704999 | 0.9959013
377.135 | 242.833 | 15.5831 | 1 | 240.833 | 153.3 | 1.50883 | 0.01817 | 4.684512 | 0.9960477
377.302 | 243 | 15.58846 | 1 | 241 | 153.31 | 1.50888 | 0.0181 | 4.691341 | 0.9964136
377.468 | 243.166 | 15.59378 | 1 | 241.166 | 153.31 | 1.50892 | 0.01815 | 4.691341 | 0.9967064
377.635 | 243.333 | 15.59913 | 1 | 241.333 | 153.31 | 1.50888 | 0.01818 | 4.691341 | 0.9964136
377.802 | 243.5 | 15.60449 | 1 | 241.5 | 153.27 | 1.50897 | 0.0181 | 4.664026 | 0.9970724
377.968 | 243.666 | 15.6098 | 1 | 241.666 | 153.3 | 1.50884 | 0.01818 | 4.684512 | 0.9961209
378.135 | 243.833 | 15.61515 | 1 | 241.833 | 153.31 | 1.50886 | 0.01816 | 4.691341 | 0.9962672
378.302 | 244 | 15.6205 | 1 | 242 | 153.29 | 1.50896 | 0.01818 | 4.677684 | 0.9969992
378.469 | 244.167 | 15.62584 | 1 | 242.167 | 153.32 | 1.5088 | 0.01817 | 4.69817 | 0.9958281
378.635 | 244.333 | 15.63115 | 1 | 242.333 | 153.3 | 1.50882 | 0.01811 | 4.684512 | 0.9959745
378.802 | 244.5 | 15.6365 | 1 | 242.5 | 153.28 | 1.50902 | 0.01809 | 4.670855 | 0.9974383
378.969 | 244.667 | 15.64183 | 1 | 242.667 | 153.27 | 1.509 | 0.01812 | 4.664026 | 0.9972919
379.135 | 244.833 | 15.64714 | 1 | 242.833 | 153.32 | 1.50886 | 0.01811 | 4.69817 | 0.9962672
379.302 | 245 | 15.65248 | 1 | 243 | 153.3 | 1.50889 | 0.01817 | 4.684512 | 0.9964868
379.468 | 245.166 | 15.65778 | 1 | 243.166 | 153.3 | 1.50884 | 0.01823 | 4.684512 | 0.9961209
379.635 | 245.333 | 15.66311 | 1 | 243.333 | 153.28 | 1.5089 | 0.01816 | 4.670855 | 0.99656
379.802 | 245.5 | 15.66844 | 1 | 243.5 | 153.3 | 1.5088 | 0.01818 | 4.684512 | 0.9958281
379.968 | 245.666 | 15.67374 | 1 | 243.666 | 153.29 | 1.50889 | 0.01812 | 4.677684 | 0.9964868
380.135 | 245.833 | 15.67906 | 1 | 243.833 | 153.32 | 1.50879 | 0.01823 | 4.69817 | 0.9957549
380.302 | 246 | 15.68439 | 1 | 244 | 153.36 | 1.50884 | 0.01823 | 4.725485 | 0.9961209
380.469 | 246.167 | 15.68971 | 1 | 244.167 | 153.43 | 1.5088 | 0.01832 | 4.773286 | 0.9958281
380.635 | 246.333 | 15.695 | 1 | 244.333 | 153.45 | 1.50892 | 0.01827 | 4.786943 | 0.9967064
380.801 | 246.499 | 15.70029 | 1 | 244.499 | 153.48 | 1.50889 | 0.0183 | 4.80743 | 0.9964868
380.969 | 246.667 | 15.70564 | 1 | 244.667 | 153.5 | 1.50889 | 0.01826 | 4.821087 | 0.9964868
381.135 | 246.833 | 15.71092 | 1 | 244.833 | 153.48 | 1.50887 | 0.01826 | 4.80743 | 0.9963404
381.302 | 247 | 15.71623 | 1 | 245 | 153.49 | 1.50886 | 0.01827 | 4.814258 | 0.9962672
381.468 | 247.166 | 15.72151 | 1 | 245.166 | 153.47 | 1.50892 | 0.01824 | 4.800601 | 0.9967064
381.635 | 247.333 | 15.72682 | 1 | 245.333 | 153.47 | 1.50886 | 0.01826 | 4.800601 | 0.9962672
381.802 | 247.5 | 15.73213 | 1 | 245.5 | 153.48 | 1.50872 | 0.01831 | 4.80743 | 0.9952426
381.968 | 247.666 | 15.73741 | 1 | 245.666 | 153.45 | 1.50877 | 0.01826 | 4.786943 | 0.9956085
382.135 | 247.833 | 15.74271 | 1 | 245.833 | 153.43 | 1.50886 | 0.01825 | 4.773286 | 0.9962672

## hs cured 20170410-8 full data
20170412 |  |  | Time (min.) | MSE | Absolute MSE | Thickness # 2 (nm) | A | B | k Amplitude | n of Cauchy @ 632.8 nm | Thickness # 2 (nm) Error | A Error | B Error | k Amplitude Error | n of Cauchy @ 632.8 nm Error | SD | n norm
20161102 uncured 8 |  |  | 0.014 | 11.702 | 0 | 149.23 | 1.502 | 0.00419 | 0.01602 | 1.51263 | 0.084 | 0.00055366 | 0.00017016 | 0.00081084 | 0 | 1.890606 | 1.02488
PARAMETER | VALUE | ERROR BAR | 0.137 | 11.648 | 0 | 149.17 | 1.502 | 0.00422 | 0.01613 | 1.5127 | 0.083 | 0.00055161 | 0.00016952 | 0.00080769 | 0 | 1.849639 | 1.025393
MSE | 11.511 |  | 0.301 | 11.722 | 0 | 149.12 | 1.502 | 0.00418 | 0.0161 | 1.5126 | 0.084 | 0.00055563 | 0.00017074 | 0.00081361 | 0 | 1.8155 | 1.024661
Thickness # 2 (nm) | 175.8 | 0.084 | 0.468 | 11.673 | 0 | 149.07 | 1.502 | 0.00423 | 0.0161 | 1.51253 | 0.083 | 0.00055378 | 0.00017017 | 0.00081079 | 0 | 1.781362 | 1.024148
A | 1.507 | 0.00042488 | 0.634 | 11.672 | 0 | 148.99 | 1.502 | 0.00419 | 0.01606 | 1.51259 | 0.083 | 0.00055438 | 0.00017034 | 0.00081168 | 0 | 1.72674 | 1.024587
B | 0.00462 | 0.00012329 | 0.801 | 11.668 | 0 | 148.93 | 1.502 | 0.00419 | 0.016 | 1.51262 | 0.083 | 0.00055478 | 0.00017046 | 0.00081224 | 0 | 1.685773 | 1.024807
k Amplitude | 0.01404 | 0.00061361 | 0.968 | 11.723 | 0 | 148.88 | 1.502 | 0.00418 | 0.016 | 1.5126 | 0.084 | 0.00055779 | 0.00017138 | 0.00081663 | 0 | 1.651634 | 1.024661
n of Cauchy @ 632.8 nm | 1.51804 |  | 1.135 | 11.689 | 0 | 148.84 | 1.502 | 0.00421 | 0.01604 | 1.51254 | 0.084 | 0.00055659 | 0.000171 | 0.00081478 | 0 | 1.624323 | 1.024221
|  |  | 1.301 | 11.667 | 0 | 148.82 | 1.502 | 0.00424 | 0.01603 | 1.51248 | 0.084 | 0.00055577 | 0.00017075 | 0.00081349 | 0 | 1.610668 | 1.023782
20170413 |  |  | 1.468 | 11.645 | 0 | 148.76 | 1.502 | 0.00422 | 0.01602 | 1.51249 | 0.083 | 0.00055529 | 0.00017058 | 0.00081278 | 0 | 1.569701 | 1.023855
20161102 cured 20170412 -8 |  |  | 1.634 | 11.729 | 0 | 148.72 | 1.502 | 0.0042 | 0.01606 | 1.51244 | 0.084 | 0.00055973 | 0.00017194 | 0.00081927 | 0 | 1.54239 | 1.023488
PARAMETER | VALUE | ERROR BAR | 1.802 | 11.722 | 0 | 148.7 | 1.502 | 0.00423 | 0.0161 | 1.51244 | 0.084 | 0.00055951 | 0.00017187 | 0.00081886 | 0 | 1.528735 | 1.023488
MSE | 11.129 |  | 1.968 | 11.624 | 0 | 148.66 | 1.502 | 0.00423 | 0.01604 | 1.51234 | 0.083 | 0.00055522 | 0.00017054 | 0.00081256 | 0 | 1.501424 | 1.022756
Thickness # 2 (nm) | 151.3 | 0.079 | 2.134 | 11.774 | 0 | 148.65 | 1.502 | 0.0042 | 0.01606 | 1.51226 | 0.084 | 0.00056258 | 0.00017279 | 0.00082336 | 0 | 1.494596 | 1.02217
A | 1.502 | 0.00050945 | 2.301 | 11.654 | 0 | 148.58 | 1.502 | 0.00421 | 0.01609 | 1.5124 | 0.084 | 0.00055739 | 0.00017119 | 0.00081566 | 0 | 1.446802 | 1.023195
B | 0.00428 | 0.00015668 | 2.468 | 11.659 | 0 | 148.56 | 1.502 | 0.0042 | 0.01607 | 1.51227 | 0.084 | 0.0005579 | 0.00017134 | 0.00081643 | 0 | 1.433146 | 1.022243
k Amplitude | 0.01645 | 0.00074681 | 2.634 | 11.782 | 0 | 148.55 | 1.502 | 0.0042 | 0.01616 | 1.51217 | 0.085 | 0.00056401 | 0.0001732 | 0.00082528 | 0 | 1.426318 | 1.02151
n of Cauchy @ 632.8 nm | 1.51317 |  | 2.801 | 11.796 | 0 | 148.52 | 1.502 | 0.0042 | 0.01623 | 1.51216 | 0.085 | 0.00056504 | 0.0001735 | 0.00082672 | 0 | 1.405835 | 1.021437
|  |  | 2.968 | 11.765 | 0 | 148.51 | 1.502 | 0.00419 | 0.01614 | 1.51208 | 0.084 | 0.00056366 | 0.00017308 | 0.00082476 | 0 | 1.399007 | 1.020851
Average |  |  | 3.135 | 11.804 | 0 | 148.48 | 1.502 | 0.00421 | 0.01623 | 1.5121 | 0.085 | 0.00056577 | 0.00017372 | 0.00082773 | 0 | 1.378524 | 1.020998
thicknes | 146.461 |  | 3.301 | 11.708 | 0 | 148.45 | 1.502 | 0.00417 | 0.01619 | 1.51205 | 0.084 | 0.00056147 | 0.00017239 | 0.00082149 | 0 | 1.358041 | 1.020631
index | 1.509234 |  | 3.468 | 11.755 | 0 | 148.43 | 1.502 | 0.00419 | 0.0163 | 1.51201 | 0.084 | 0.00056404 | 0.00017317 | 0.00082513 | 0 | 1.344385 | 1.020338
|  |  | 3.634 | 11.815 | 0 | 148.41 | 1.501 | 0.00418 | 0.01623 | 1.51194 | 0.085 | 0.00056715 | 0.00017412 | 0.00082971 | 0 | 1.33073 | 1.019825
|  |  | 3.802 | 11.701 | 0 | 148.38 | 1.501 | 0.00419 | 0.01626 | 1.51191 | 0.084 | 0.00056195 | 0.00017251 | 0.00082204 | 0 | 1.310246 | 1.019605
|  |  | 3.968 | 11.761 | 0 | 148.36 | 1.502 | 0.00417 | 0.01629 | 1.51194 | 0.085 | 0.000565 | 0.00017344 | 0.00082649 | 0 | 1.296591 | 1.019825
|  |  | 4.134 | 11.764 | 0 | 148.32 | 1.501 | 0.00421 | 0.01619 | 1.51196 | 0.085 | 0.00056547 | 0.00017359 | 0.00082714 | 0 | 1.26928 | 1.019972
|  |  | 4.301 | 11.808 | 0 | 148.32 | 1.501 | 0.00418 | 0.01626 | 1.5119 | 0.085 | 0.00056765 | 0.00017425 | 0.00083032 | 0 | 1.26928 | 1.019532
|  |  | 4.468 | 11.813 | 0 | 148.29 | 1.501 | 0.00421 | 0.01627 | 1.51189 | 0.085 | 0.00056817 | 0.0001744 | 0.000831 | 0 | 1.248797 | 1.019459
|  |  | 4.634 | 11.766 | 0 | 148.25 | 1.501 | 0.00421 | 0.01619 | 1.51193 | 0.085 | 0.0005662 | 0.0001738 | 0.00082813 | 0 | 1.221486 | 1.019752
|  |  | 4.801 | 11.78 | 0 | 148.27 | 1.501 | 0.0042 | 0.01625 | 1.51175 | 0.085 | 0.00056686 | 0.00017399 | 0.00082908 | 0 | 1.235141 | 1.018433
|  |  | 4.968 | 11.701 | 0 | 148.22 | 1.501 | 0.00418 | 0.01629 | 1.51186 | 0.084 | 0.0005635 | 0.00017295 | 0.00082413 | 0 | 1.201002 | 1.019239
|  |  | 5.135 | 11.94 | 0 | 148.22 | 1.501 | 0.00413 | 0.01624 | 1.51173 | 0.086 | 0.00057517 | 0.00017652 | 0.00084131 | 0 | 1.201002 | 1.018287
|  |  | 5.301 | 11.851 | 0 | 148.19 | 1.501 | 0.00415 | 0.01623 | 1.51179 | 0.085 | 0.00057107 | 0.00017526 | 0.00083524 | 0 | 1.180519 | 1.018726
|  |  | 5.468 | 11.81 | 0 | 148.19 | 1.501 | 0.00417 | 0.0163 | 1.51178 | 0.085 | 0.00056914 | 0.00017466 | 0.00083235 | 0 | 1.180519 | 1.018653
|  |  | 5.634 | 11.896 | 0 | 148.16 | 1.501 | 0.00416 | 0.01629 | 1.51183 | 0.086 | 0.00057352 | 0.000176 | 0.00083876 | 0 | 1.160036 | 1.019019
|  |  | 5.802 | 11.863 | 0 | 148.15 | 1.501 | 0.00417 | 0.01625 | 1.51175 | 0.085 | 0.00057205 | 0.00017555 | 0.00083658 | 0 | 1.153208 | 1.018433
|  |  | 5.968 | 11.86 | 0 | 148.14 | 1.501 | 0.00418 | 0.0163 | 1.51171 | 0.085 | 0.00057201 | 0.00017553 | 0.00083646 | 0 | 1.14638 | 1.01814
|  |  | 6.134 | 11.812 | 0 | 148.12 | 1.501 | 0.00418 | 0.0163 | 1.51171 | 0.085 | 0.0005699 | 0.00017488 | 0.00083336 | 0 | 1.132725 | 1.01814
|  |  | 6.301 | 11.748 | 0 | 148.12 | 1.501 | 0.00419 | 0.01631 | 1.51164 | 0.085 | 0.00056685 | 0.00017394 | 0.00082886 | 0 | 1.132725 | 1.017627
|  |  | 6.468 | 11.872 | 0 | 148.08 | 1.501 | 0.00415 | 0.01631 | 1.51166 | 0.086 | 0.00057328 | 0.0001759 | 0.00083829 | 0 | 1.105414 | 1.017774
|  |  | 6.634 | 11.842 | 0 | 148.07 | 1.501 | 0.00419 | 0.01629 | 1.51165 | 0.085 | 0.00057189 | 0.00017548 | 0.00083619 | 0 | 1.098586 | 1.017701
|  |  | 6.801 | 11.791 | 0 | 148.07 | 1.501 | 0.00418 | 0.01637 | 1.51156 | 0.085 | 0.00056951 | 0.00017473 | 0.00083267 | 0 | 1.098586 | 1.017041
|  |  | 6.968 | 11.756 | 0 | 148.05 | 1.501 | 0.00417 | 0.01626 | 1.51162 | 0.085 | 0.00056793 | 0.00017426 | 0.00083043 | 0 | 1.08493 | 1.017481
|  |  | 7.134 | 11.926 | 0 | 148.06 | 1.501 | 0.00416 | 0.01634 | 1.51147 | 0.086 | 0.00057622 | 0.00017679 | 0.00084252 | 0 | 1.091758 | 1.016382
|  |  | 7.301 | 11.838 | 0 | 148.03 | 1.501 | 0.00416 | 0.01626 | 1.51156 | 0.085 | 0.0005722 | 0.00017555 | 0.00083665 | 0 | 1.071275 | 1.017041
|  |  | 7.468 | 11.877 | 0 | 148.02 | 1.501 | 0.00417 | 0.01643 | 1.5115 | 0.086 | 0.00057416 | 0.00017614 | 0.0008394 | 0 | 1.064447 | 1.016602
|  |  | 7.634 | 11.905 | 0 | 148.02 | 1.501 | 0.00413 | 0.01639 | 1.51143 | 0.086 | 0.00057563 | 0.00017658 | 0.00084161 | 0 | 1.064447 | 1.016089
|  |  | 7.801 | 11.87 | 0 | 147.99 | 1.501 | 0.00416 | 0.01632 | 1.51145 | 0.086 | 0.00057417 | 0.00017614 | 0.00083945 | 0 | 1.043964 | 1.016235
|  |  | 7.968 | 11.714 | 0 | 147.97 | 1.501 | 0.00416 | 0.01624 | 1.51154 | 0.084 | 0.00056671 | 0.00017386 | 0.00082858 | 0 | 1.030308 | 1.016895
|  |  | 8.134 | 11.782 | 0 | 147.96 | 1.501 | 0.00416 | 0.01628 | 1.51154 | 0.085 | 0.00057017 | 0.00017491 | 0.0008336 | 0 | 1.023481 | 1.016895
|  |  | 8.301 | 11.884 | 0 | 147.96 | 1.501 | 0.00413 | 0.01641 | 1.51142 | 0.086 | 0.00057529 | 0.00017646 | 0.00084102 | 0 | 1.023481 | 1.016016
|  |  | 8.468 | 11.941 | 0 | 147.95 | 1.501 | 0.00415 | 0.01643 | 1.51133 | 0.086 | 0.00057814 | 0.00017733 | 0.00084512 | 0 | 1.016653 | 1.015356
|  |  | 8.634 | 11.821 | 0 | 147.96 | 1.501 | 0.00416 | 0.01643 | 1.51129 | 0.085 | 0.0005722 | 0.00017551 | 0.00083643 | 0 | 1.023481 | 1.015063
|  |  | 8.801 | 11.925 | 0 | 147.92 | 1.501 | 0.00416 | 0.0164 | 1.51133 | 0.086 | 0.00057757 | 0.00017715 | 0.00084428 | 0 | 0.9961696 | 1.015356
|  |  | 8.968 | 11.879 | 0 | 147.92 | 1.501 | 0.00412 | 0.01636 | 1.51131 | 0.086 | 0.00057546 | 0.0001765 | 0.00084127 | 0 | 0.9961696 | 1.01521
|  |  | 9.134 | 11.908 | 0 | 147.9 | 1.501 | 0.00414 | 0.01642 | 1.51131 | 0.086 | 0.00057704 | 0.00017698 | 0.00084348 | 0 | 0.9825141 | 1.01521
|  |  | 9.301 | 11.872 | 0 | 147.89 | 1.501 | 0.00413 | 0.01637 | 1.51133 | 0.086 | 0.00057538 | 0.00017647 | 0.0008411 | 0 | 0.9756864 | 1.015356
|  |  | 9.468 | 11.879 | 0 | 147.88 | 1.501 | 0.00416 | 0.01637 | 1.51128 | 0.086 | 0.00057586 | 0.00017661 | 0.00084173 | 0 | 0.9688586 | 1.01499
|  |  | 9.634 | 11.898 | 0 | 147.87 | 1.501 | 0.00412 | 0.01642 | 1.5113 | 0.086 | 0.00057685 | 0.00017691 | 0.0008432 | 0 | 0.9620308 | 1.015136
|  |  | 9.801 | 11.846 | 0 | 147.85 | 1.501 | 0.00414 | 0.01636 | 1.51131 | 0.085 | 0.00057454 | 0.0001762 | 0.00083981 | 0 | 0.9483753 | 1.01521
|  |  | 9.968 | 11.83 | 0 | 147.84 | 1.501 | 0.00415 | 0.01641 | 1.51124 | 0.085 | 0.00057389 | 0.00017599 | 0.00083878 | 0 | 0.9415476 | 1.014697
|  |  | 10.134 | 11.77 | 0 | 147.85 | 1.501 | 0.00415 | 0.01643 | 1.51126 | 0.085 | 0.00057089 | 0.00017507 | 0.00083441 | 0 | 0.9483753 | 1.014843
|  |  | 10.301 | 11.943 | 0 | 147.84 | 1.501 | 0.00413 | 0.01651 | 1.51118 | 0.086 | 0.00057944 | 0.00017768 | 0.00084686 | 0 | 0.9415476 | 1.014257
|  |  | 10.468 | 11.964 | 0 | 147.81 | 1.501 | 0.00414 | 0.01641 | 1.51128 | 0.086 | 0.00058067 | 0.00017806 | 0.00084867 | 0 | 0.9210643 | 1.01499
|  |  | 10.634 | 11.812 | 0 | 147.81 | 1.501 | 0.00415 | 0.01638 | 1.5112 | 0.085 | 0.00057333 | 0.00017581 | 0.00083794 | 0 | 0.9210643 | 1.014404
|  |  | 10.801 | 11.912 | 0 | 147.81 | 1.501 | 0.00416 | 0.01649 | 1.51112 | 0.086 | 0.00057822 | 0.0001773 | 0.000845 | 0 | 0.9210643 | 1.013818
|  |  | 10.968 | 11.94 | 0 | 147.79 | 1.501 | 0.00415 | 0.01638 | 1.51123 | 0.086 | 0.00057974 | 0.00017777 | 0.0008473 | 0 | 0.9074088 | 1.014624
|  |  | 11.134 | 11.823 | 0 | 147.77 | 1.501 | 0.00413 | 0.01638 | 1.51113 | 0.085 | 0.00057429 | 0.00017609 | 0.00083933 | 0 | 0.8937533 | 1.013891
|  |  | 11.301 | 11.869 | 0 | 147.79 | 1.501 | 0.00413 | 0.01647 | 1.51104 | 0.086 | 0.00057645 | 0.00017674 | 0.00084243 | 0 | 0.9074088 | 1.013232
|  |  | 11.468 | 11.929 | 0 | 147.77 | 1.501 | 0.00411 | 0.01646 | 1.51117 | 0.086 | 0.00057945 | 0.00017766 | 0.00084685 | 0 | 0.8937533 | 1.014184
|  |  | 11.634 | 11.925 | 0 | 147.76 | 1.501 | 0.00413 | 0.01646 | 1.51115 | 0.086 | 0.00057944 | 0.00017766 | 0.00084679 | 0 | 0.8869255 | 1.014037
|  |  | 11.801 | 11.831 | 0 | 147.75 | 1.501 | 0.00413 | 0.01643 | 1.51109 | 0.085 | 0.00057495 | 0.00017628 | 0.00084023 | 0 | 0.8800978 | 1.013598
|  |  | 11.968 | 11.765 | 0 | 147.72 | 1.501 | 0.00413 | 0.01641 | 1.51115 | 0.085 | 0.00057194 | 0.00017535 | 0.00083581 | 0 | 0.8596145 | 1.014037
|  |  | 12.134 | 11.8 | 0 | 147.73 | 1.501 | 0.00415 | 0.01643 | 1.51106 | 0.085 | 0.0005736 | 0.00017586 | 0.0008382 | 0 | 0.8664423 | 1.013378
|  |  | 12.301 | 11.87 | 0 | 147.73 | 1.501 | 0.00413 | 0.01645 | 1.51104 | 0.086 | 0.0005771 | 0.00017693 | 0.00084332 | 0 | 0.8664423 | 1.013232
|  |  | 12.468 | 11.831 | 0 | 147.68 | 1.501 | 0.00416 | 0.01646 | 1.51118 | 0.085 | 0.0005755 | 0.00017644 | 0.00084089 | 0 | 0.8323035 | 1.014257
|  |  | 12.634 | 11.867 | 0 | 147.71 | 1.501 | 0.00411 | 0.01649 | 1.51101 | 0.086 | 0.00057722 | 0.00017695 | 0.00084347 | 0 | 0.8527867 | 1.013012
|  |  | 12.801 | 11.895 | 0 | 147.7 | 1.501 | 0.00414 | 0.01653 | 1.51101 | 0.086 | 0.00057858 | 0.00017737 | 0.00084537 | 0 | 0.845959 | 1.013012
|  |  | 12.968 | 11.821 | 0 | 147.71 | 1.501 | 0.00412 | 0.01654 | 1.51097 | 0.085 | 0.00057501 | 0.00017627 | 0.00084018 | 0 | 0.8527867 | 1.012719
|  |  | 13.134 | 11.935 | 0 | 147.7 | 1.501 | 0.00411 | 0.01653 | 1.51098 | 0.086 | 0.00058067 | 0.000178 | 0.00084845 | 0 | 0.845959 | 1.012792
|  |  | 13.301 | 11.848 | 0 | 147.67 | 1.501 | 0.00411 | 0.0164 | 1.51102 | 0.086 | 0.00057669 | 0.00017678 | 0.00084271 | 0 | 0.8254757 | 1.013085
|  |  | 13.468 | 11.944 | 0 | 147.66 | 1.501 | 0.00412 | 0.01656 | 1.51096 | 0.086 | 0.00058141 | 0.00017821 | 0.00084946 | 0 | 0.818648 | 1.012645
|  |  | 13.634 | 11.756 | 0 | 147.65 | 1.501 | 0.00412 | 0.01645 | 1.51099 | 0.085 | 0.00057238 | 0.00017545 | 0.00083633 | 0 | 0.8118202 | 1.012865
|  |  | 13.801 | 11.907 | 0 | 147.65 | 1.501 | 0.0041 | 0.0165 | 1.51094 | 0.086 | 0.00057979 | 0.00017771 | 0.00084716 | 0 | 0.8118202 | 1.012499
|  |  | 13.968 | 11.841 | 0 | 147.66 | 1.501 | 0.00411 | 0.01654 | 1.51087 | 0.086 | 0.0005766 | 0.00017673 | 0.00084244 | 0 | 0.818648 | 1.011986
|  |  | 14.134 | 11.923 | 0 | 147.65 | 1.501 | 0.00412 | 0.01658 | 1.51089 | 0.086 | 0.00058057 | 0.00017795 | 0.0008482 | 0 | 0.8118202 | 1.012133
|  |  | 14.301 | 11.773 | 0 | 147.62 | 1.501 | 0.00411 | 0.01646 | 1.51096 | 0.085 | 0.00057359 | 0.00017581 | 0.00083806 | 0 | 0.7913369 | 1.012645
|  |  | 14.468 | 11.89 | 0 | 147.62 | 1.501 | 0.00413 | 0.01656 | 1.51094 | 0.086 | 0.0005792 | 0.00017752 | 0.00084616 | 0 | 0.7913369 | 1.012499
|  |  | 14.634 | 11.799 | 0 | 147.63 | 1.501 | 0.00412 | 0.01651 | 1.51083 | 0.085 | 0.00057485 | 0.00017619 | 0.00083985 | 0 | 0.7981647 | 1.011693
|  |  | 14.801 | 11.85 | 0 | 147.61 | 1.501 | 0.00413 | 0.01654 | 1.51088 | 0.086 | 0.00057744 | 0.00017698 | 0.00084357 | 0 | 0.7845092 | 1.012059
|  |  | 14.968 | 11.838 | 0 | 147.6 | 1.501 | 0.00413 | 0.01649 | 1.51091 | 0.086 | 0.0005769 | 0.00017682 | 0.00084281 | 0 | 0.7776814 | 1.012279
|  |  | 15.134 | 11.84 | 0 | 147.58 | 1.501 | 0.00411 | 0.01648 | 1.51094 | 0.086 | 0.00057719 | 0.0001769 | 0.00084324 | 0 | 0.7640259 | 1.012499
|  |  | 15.301 | 11.826 | 0 | 147.58 | 1.501 | 0.00414 | 0.0165 | 1.51086 | 0.086 | 0.00057653 | 0.00017669 | 0.00084222 | 0 | 0.7640259 | 1.011913
|  |  | 15.468 | 11.838 | 0 | 147.56 | 1.501 | 0.00414 | 0.01645 | 1.51091 | 0.086 | 0.00057727 | 0.00017692 | 0.00084332 | 0 | 0.7503704 | 1.012279
|  |  | 15.634 | 11.739 | 0 | 147.56 | 1.501 | 0.00415 | 0.0164 | 1.51095 | 0.085 | 0.00057244 | 0.00017545 | 0.00083629 | 0 | 0.7503704 | 1.012572
|  |  | 15.801 | 11.925 | 0 | 147.57 | 1.501 | 0.00408 | 0.01653 | 1.51084 | 0.086 | 0.00058154 | 0.00017821 | 0.00084959 | 0 | 0.7571982 | 1.011766
|  |  | 15.968 | 11.913 | 0 | 147.56 | 1.501 | 0.0041 | 0.01657 | 1.51086 | 0.086 | 0.00058101 | 0.00017805 | 0.00084875 | 0 | 0.7503704 | 1.011913
|  |  | 16.134 | 11.872 | 0 | 147.54 | 1.501 | 0.00414 | 0.01644 | 1.51086 | 0.086 | 0.00057922 | 0.00017751 | 0.00084613 | 0 | 0.7367149 | 1.011913
|  |  | 16.301 | 11.821 | 0 | 147.55 | 1.5 | 0.00414 | 0.01653 | 1.51079 | 0.086 | 0.00057668 | 0.00017672 | 0.00084237 | 0 | 0.7435426 | 1.0114
|  |  | 16.468 | 11.882 | 0 | 147.54 | 1.501 | 0.00411 | 0.0165 | 1.51089 | 0.086 | 0.00057967 | 0.00017764 | 0.00084681 | 0 | 0.7367149 | 1.012133
|  |  | 16.634 | 11.82 | 0 | 147.53 | 1.501 | 0.00412 | 0.01647 | 1.51088 | 0.086 | 0.00057674 | 0.00017675 | 0.00084252 | 0 | 0.7298871 | 1.012059
|  |  | 16.801 | 11.775 | 0 | 147.53 | 1.5 | 0.00415 | 0.01642 | 1.51076 | 0.085 | 0.00057463 | 0.0001761 | 0.00083941 | 0 | 0.7298871 | 1.01118
|  |  | 16.968 | 11.736 | 0 | 147.49 | 1.501 | 0.00416 | 0.01637 | 1.51093 | 0.085 | 0.00057299 | 0.0001756 | 0.00083699 | 0 | 0.7025761 | 1.012426
|  |  | 17.134 | 11.901 | 0 | 147.53 | 1.5 | 0.00412 | 0.0166 | 1.51074 | 0.086 | 0.00058083 | 0.00017798 | 0.00084839 | 0 | 0.7298871 | 1.011034
|  |  | 17.301 | 11.836 | 0 | 147.53 | 1.5 | 0.00415 | 0.01655 | 1.51071 | 0.086 | 0.00057765 | 0.00017701 | 0.0008437 | 0 | 0.7298871 | 1.010814
|  |  | 17.468 | 11.836 | 0 | 147.5 | 1.5 | 0.00412 | 0.01653 | 1.51074 | 0.086 | 0.00057798 | 0.0001771 | 0.00084421 | 0 | 0.7094039 | 1.011034
|  |  | 17.634 | 11.937 | 0 | 147.52 | 1.5 | 0.00413 | 0.01663 | 1.51066 | 0.086 | 0.00058275 | 0.00017856 | 0.00085112 | 0 | 0.7230594 | 1.010447
|  |  | 17.801 | 11.854 | 0 | 147.48 | 1.501 | 0.00411 | 0.01639 | 1.5108 | 0.086 | 0.00057901 | 0.00017742 | 0.00084583 | 0 | 0.6957484 | 1.011473
|  |  | 17.968 | 11.878 | 0 | 147.47 | 1.5 | 0.00412 | 0.01643 | 1.51076 | 0.086 | 0.00058025 | 0.0001778 | 0.00084758 | 0 | 0.6889206 | 1.01118
|  |  | 18.134 | 11.841 | 0 | 147.47 | 1.5 | 0.00413 | 0.01643 | 1.51079 | 0.086 | 0.00057841 | 0.00017724 | 0.00084487 | 0 | 0.6889206 | 1.0114
|  |  | 18.301 | 11.818 | 0 | 147.48 | 1.5 | 0.00412 | 0.0165 | 1.51077 | 0.086 | 0.00057726 | 0.00017688 | 0.00084316 | 0 | 0.6957484 | 1.011253
|  |  | 18.468 | 11.884 | 0 | 147.47 | 1.5 | 0.00411 | 0.0165 | 1.51062 | 0.086 | 0.00058071 | 0.00017792 | 0.00084819 | 0 | 0.6889206 | 1.010154
|  |  | 18.634 | 11.885 | 0 | 147.46 | 1.5 | 0.00412 | 0.01652 | 1.51069 | 0.086 | 0.00058078 | 0.00017794 | 0.00084826 | 0 | 0.6820928 | 1.010667
|  |  | 18.801 | 11.834 | 0 | 147.46 | 1.5 | 0.00413 | 0.0165 | 1.5107 | 0.086 | 0.00057831 | 0.00017719 | 0.00084465 | 0 | 0.6820928 | 1.010741
|  |  | 18.968 | 11.854 | 0 | 147.45 | 1.5 | 0.00415 | 0.01653 | 1.51072 | 0.086 | 0.0005793 | 0.00017749 | 0.00084602 | 0 | 0.6752651 | 1.010887
|  |  | 19.134 | 11.858 | 0 | 147.46 | 1.5 | 0.00413 | 0.01654 | 1.51055 | 0.086 | 0.00057954 | 0.00017756 | 0.00084641 | 0 | 0.6820928 | 1.009642
|  |  | 19.301 | 11.871 | 0 | 147.47 | 1.5 | 0.0041 | 0.01659 | 1.51051 | 0.086 | 0.00058019 | 0.00017774 | 0.00084737 | 0 | 0.6889206 | 1.009349
|  |  | 19.468 | 11.879 | 0 | 147.43 | 1.5 | 0.00413 | 0.01655 | 1.51066 | 0.086 | 0.00058073 | 0.00017792 | 0.00084811 | 0 | 0.6616096 | 1.010447
|  |  | 19.634 | 11.794 | 0 | 147.44 | 1.5 | 0.00415 | 0.01653 | 1.51062 | 0.085 | 0.00057651 | 0.00017663 | 0.00084192 | 0 | 0.6684373 | 1.010154
|  |  | 19.801 | 11.757 | 0 | 147.43 | 1.5 | 0.00414 | 0.01645 | 1.51069 | 0.085 | 0.00057478 | 0.00017611 | 0.00083948 | 0 | 0.6616096 | 1.010667
|  |  | 19.968 | 11.814 | 0 | 147.44 | 1.5 | 0.00412 | 0.01658 | 1.51055 | 0.086 | 0.0005776 | 0.00017695 | 0.00084355 | 0 | 0.6684373 | 1.009642
|  |  | 20.134 | 11.798 | 0 | 147.44 | 1.5 | 0.00412 | 0.01654 | 1.51057 | 0.085 | 0.00057684 | 0.00017672 | 0.00084244 | 0 | 0.6684373 | 1.009788
|  |  | 20.301 | 11.834 | 0 | 147.41 | 1.5 | 0.00414 | 0.01657 | 1.51059 | 0.086 | 0.00057882 | 0.00017732 | 0.00084525 | 0 | 0.6479541 | 1.009935
|  |  | 20.468 | 11.758 | 0 | 147.41 | 1.5 | 0.00415 | 0.01656 | 1.51055 | 0.085 | 0.00057513 | 0.00017619 | 0.00083984 | 0 | 0.6479541 | 1.009642
|  |  | 20.634 | 11.783 | 0 | 147.41 | 1.5 | 0.00411 | 0.0166 | 1.51058 | 0.085 | 0.00057637 | 0.00017656 | 0.0008417 | 0 | 0.6479541 | 1.009861
|  |  | 20.801 | 11.86 | 0 | 147.4 | 1.5 | 0.00412 | 0.0166 | 1.51053 | 0.086 | 0.00058022 | 0.00017774 | 0.00084729 | 0 | 0.6411263 | 1.009495
|  |  | 20.968 | 11.795 | 0 | 147.39 | 1.5 | 0.00413 | 0.01666 | 1.51058 | 0.085 | 0.00057719 | 0.0001768 | 0.00084277 | 0 | 0.6342986 | 1.009861
|  |  | 21.134 | 11.858 | 0 | 147.39 | 1.5 | 0.00412 | 0.01651 | 1.51056 | 0.086 | 0.00058032 | 0.00017777 | 0.00084748 | 0 | 0.6342986 | 1.009715
|  |  | 21.301 | 11.861 | 0 | 147.38 | 1.5 | 0.0041 | 0.01659 | 1.51048 | 0.086 | 0.00058055 | 0.00017783 | 0.00084778 | 0 | 0.6274708 | 1.009129
|  |  | 21.468 | 11.802 | 0 | 147.38 | 1.5 | 0.00413 | 0.01648 | 1.51052 | 0.086 | 0.00057762 | 0.00017695 | 0.00084352 | 0 | 0.6274708 | 1.009422
|  |  | 21.634 | 11.855 | 0 | 147.37 | 1.5 | 0.00413 | 0.01659 | 1.51054 | 0.086 | 0.00058031 | 0.00017776 | 0.00084736 | 0 | 0.620643 | 1.009568
|  |  | 21.801 | 11.894 | 0 | 147.37 | 1.5 | 0.00409 | 0.01663 | 1.51049 | 0.086 | 0.00058229 | 0.00017835 | 0.00085028 | 0 | 0.620643 | 1.009202
|  |  | 21.968 | 11.772 | 0 | 147.35 | 1.5 | 0.00412 | 0.0166 | 1.51057 | 0.085 | 0.00057637 | 0.00017654 | 0.00084158 | 0 | 0.6069875 | 1.009788
|  |  | 22.134 | 11.834 | 0 | 147.38 | 1.5 | 0.0041 | 0.01665 | 1.51051 | 0.086 | 0.00057928 | 0.00017743 | 0.00084588 | 0 | 0.6274708 | 1.009349
|  |  | 22.301 | 11.825 | 0 | 147.37 | 1.5 | 0.0041 | 0.01657 | 1.51041 | 0.086 | 0.00057904 | 0.00017735 | 0.00084554 | 0 | 0.620643 | 1.008616
|  |  | 22.468 | 11.914 | 0 | 147.36 | 1.5 | 0.00409 | 0.01659 | 1.51046 | 0.086 | 0.00058348 | 0.00017871 | 0.00085203 | 0 | 0.6138153 | 1.008982
|  |  | 22.634 | 11.881 | 0 | 147.35 | 1.5 | 0.00411 | 0.01657 | 1.5106 | 0.086 | 0.00058183 | 0.00017821 | 0.0008496 | 0 | 0.6069875 | 1.010008
|  |  | 22.801 | 11.899 | 0 | 147.36 | 1.5 | 0.0041 | 0.01659 | 1.51035 | 0.086 | 0.00058282 | 0.0001785 | 0.00085102 | 0 | 0.6138153 | 1.008176
|  |  | 22.968 | 11.977 | 0 | 147.35 | 1.5 | 0.00409 | 0.01662 | 1.51041 | 0.087 | 0.00058667 | 0.00017968 | 0.00085664 | 0 | 0.6069875 | 1.008616
|  |  | 23.134 | 11.852 | 0 | 147.34 | 1.5 | 0.00412 | 0.0166 | 1.51045 | 0.086 | 0.00058055 | 0.00017781 | 0.00084767 | 0 | 0.6001598 | 1.008909
|  |  | 23.301 | 11.823 | 0 | 147.31 | 1.5 | 0.00412 | 0.01653 | 1.51051 | 0.086 | 0.00057933 | 0.00017744 | 0.00084591 | 0 | 0.5796765 | 1.009349
|  |  | 23.468 | 11.788 | 0 | 147.31 | 1.5 | 0.00413 | 0.01647 | 1.51049 | 0.086 | 0.00057768 | 0.00017694 | 0.00084351 | 0 | 0.5796765 | 1.009202
|  |  | 23.634 | 11.964 | 0 | 147.31 | 1.5 | 0.00409 | 0.01655 | 1.51049 | 0.087 | 0.00058632 | 0.00017957 | 0.00085615 | 0 | 0.5796765 | 1.009202
|  |  | 23.801 | 11.959 | 0 | 147.33 | 1.5 | 0.00409 | 0.01664 | 1.51045 | 0.087 | 0.00058602 | 0.00017947 | 0.00085566 | 0 | 0.593332 | 1.008909
|  |  | 23.968 | 11.95 | 0 | 147.31 | 1.5 | 0.00407 | 0.01664 | 1.51045 | 0.087 | 0.00058576 | 0.00017938 | 0.00085528 | 0 | 0.5796765 | 1.008909
|  |  | 24.134 | 11.958 | 0 | 147.29 | 1.5 | 0.0041 | 0.01657 | 1.5105 | 0.087 | 0.0005862 | 0.00017953 | 0.00085591 | 0 | 0.566021 | 1.009275
|  |  | 24.301 | 11.898 | 0 | 147.32 | 1.5 | 0.00411 | 0.01671 | 1.51033 | 0.086 | 0.00058313 | 0.00017857 | 0.00085132 | 0 | 0.5865043 | 1.00803
|  |  | 24.468 | 11.926 | 0 | 147.32 | 1.5 | 0.0041 | 0.01665 | 1.51028 | 0.087 | 0.00058452 | 0.000179 | 0.00085342 | 0 | 0.5865043 | 1.007663
|  |  | 24.634 | 11.898 | 0 | 147.31 | 1.5 | 0.00409 | 0.01658 | 1.51034 | 0.086 | 0.00058325 | 0.00017861 | 0.00085161 | 0 | 0.5796765 | 1.008103
|  |  | 24.801 | 11.796 | 0 | 147.27 | 1.5 | 0.00413 | 0.01666 | 1.5105 | 0.086 | 0.00057843 | 0.00017714 | 0.00084442 | 0 | 0.5523655 | 1.009275
|  |  | 24.968 | 11.903 | 0 | 147.29 | 1.5 | 0.00411 | 0.01662 | 1.51036 | 0.086 | 0.00058358 | 0.00017871 | 0.00085201 | 0 | 0.566021 | 1.00825
|  |  | 25.134 | 11.863 | 0 | 147.28 | 1.5 | 0.0041 | 0.01659 | 1.51037 | 0.086 | 0.00058181 | 0.00017817 | 0.00084944 | 0 | 0.5591932 | 1.008323
|  |  | 25.301 | 11.784 | 0 | 147.28 | 1.5 | 0.00409 | 0.01655 | 1.51034 | 0.086 | 0.00057794 | 0.00017698 | 0.00084384 | 0 | 0.5591932 | 1.008103
|  |  | 25.468 | 11.885 | 0 | 147.27 | 1.5 | 0.0041 | 0.01654 | 1.5104 | 0.086 | 0.0005829 | 0.00017851 | 0.00085107 | 0 | 0.5523655 | 1.008543
|  |  | 25.634 | 11.864 | 0 | 147.27 | 1.5 | 0.00409 | 0.0166 | 1.51035 | 0.086 | 0.00058194 | 0.0001782 | 0.00084964 | 0 | 0.5523655 | 1.008176
|  |  | 25.801 | 11.931 | 0 | 147.27 | 1.5 | 0.00409 | 0.01661 | 1.51038 | 0.087 | 0.00058525 | 0.00017921 | 0.00085446 | 0 | 0.5523655 | 1.008396
|  |  | 25.97 | 11.873 | 0 | 147.26 | 1.5 | 0.00409 | 0.01657 | 1.51049 | 0.086 | 0.00058242 | 0.00017835 | 0.00085035 | 0 | 0.5455377 | 1.009202
|  |  | 26.136 | 11.859 | 0 | 147.26 | 1.5 | 0.00411 | 0.01658 | 1.51029 | 0.086 | 0.0005818 | 0.00017816 | 0.00084939 | 0 | 0.5455377 | 1.007737
|  |  | 26.301 | 11.862 | 0 | 147.25 | 1.5 | 0.00409 | 0.01657 | 1.51038 | 0.086 | 0.000582 | 0.00017822 | 0.00084972 | 0 | 0.53871 | 1.008396
|  |  | 26.468 | 11.917 | 0 | 147.24 | 1.5 | 0.00407 | 0.01656 | 1.51036 | 0.086 | 0.00058482 | 0.00017907 | 0.00085387 | 0 | 0.5318822 | 1.00825
|  |  | 26.634 | 11.887 | 0 | 147.27 | 1.5 | 0.00408 | 0.01667 | 1.51019 | 0.086 | 0.00058331 | 0.0001786 | 0.00085156 | 0 | 0.5523655 | 1.007004
|  |  | 26.801 | 11.879 | 0 | 147.25 | 1.5 | 0.00409 | 0.01663 | 1.51037 | 0.086 | 0.00058285 | 0.00017847 | 0.00085091 | 0 | 0.53871 | 1.008323
|  |  | 26.968 | 11.812 | 0 | 147.22 | 1.5 | 0.00408 | 0.01655 | 1.51051 | 0.086 | 0.00057979 | 0.00017754 | 0.00084649 | 0 | 0.5182267 | 1.009349
|  |  | 27.134 | 11.938 | 0 | 147.24 | 1.5 | 0.00408 | 0.01659 | 1.51029 | 0.087 | 0.00058594 | 0.00017941 | 0.00085544 | 0 | 0.5318822 | 1.007737
|  |  | 27.301 | 12.006 | 0 | 147.24 | 1.5 | 0.00407 | 0.01662 | 1.51025 | 0.087 | 0.00058937 | 0.00018045 | 0.00086043 | 0 | 0.5318822 | 1.007444
|  |  | 27.468 | 11.93 | 0 | 147.25 | 1.5 | 0.00408 | 0.01669 | 1.51029 | 0.087 | 0.00058553 | 0.00017928 | 0.00085479 | 0 | 0.53871 | 1.007737
|  |  | 27.634 | 11.882 | 0 | 147.25 | 1.5 | 0.00411 | 0.01667 | 1.51019 | 0.086 | 0.00058319 | 0.00017856 | 0.00085132 | 0 | 0.53871 | 1.007004
|  |  | 27.801 | 11.962 | 0 | 147.22 | 1.5 | 0.00411 | 0.01668 | 1.51028 | 0.087 | 0.00058732 | 0.00017982 | 0.0008573 | 0 | 0.5182267 | 1.007663
|  |  | 27.968 | 11.95 | 0 | 147.22 | 1.5 | 0.00408 | 0.01664 | 1.51024 | 0.087 | 0.00058686 | 0.00017967 | 0.0008567 | 0 | 0.5182267 | 1.00737
|  |  | 28.134 | 11.924 | 0 | 147.22 | 1.5 | 0.00411 | 0.01663 | 1.51032 | 0.087 | 0.00058535 | 0.00017923 | 0.00085447 | 0 | 0.5182267 | 1.007956
|  |  | 28.303 | 11.844 | 0 | 147.21 | 1.5 | 0.0041 | 0.01661 | 1.5103 | 0.086 | 0.00058165 | 0.00017809 | 0.00084906 | 0 | 0.5113989 | 1.00781
|  |  | 28.469 | 11.883 | 0 | 147.21 | 1.5 | 0.00409 | 0.01658 | 1.51028 | 0.086 | 0.00058355 | 0.00017867 | 0.00085189 | 0 | 0.5113989 | 1.007663
|  |  | 28.634 | 11.923 | 0 | 147.21 | 1.5 | 0.00408 | 0.01656 | 1.51026 | 0.087 | 0.00058558 | 0.00017929 | 0.00085488 | 0 | 0.5113989 | 1.007517
|  |  | 28.801 | 11.98 | 0 | 147.23 | 1.5 | 0.00407 | 0.01656 | 1.51014 | 0.087 | 0.00058828 | 0.00018011 | 0.00085887 | 0 | 0.5250545 | 1.006638
|  |  | 28.968 | 11.991 | 0 | 147.21 | 1.5 | 0.00406 | 0.01662 | 1.5102 | 0.087 | 0.00058897 | 0.00018031 | 0.00085982 | 0 | 0.5113989 | 1.007077
|  |  | 29.134 | 11.907 | 0 | 147.18 | 1.5 | 0.00408 | 0.01655 | 1.51028 | 0.086 | 0.00058502 | 0.00017911 | 0.00085403 | 0 | 0.4909157 | 1.007663
|  |  | 29.301 | 11.926 | 0 | 147.2 | 1.5 | 0.00411 | 0.01663 | 1.51024 | 0.087 | 0.00058575 | 0.00017934 | 0.00085501 | 0 | 0.5045712 | 1.00737
|  |  | 29.468 | 11.918 | 0 | 147.18 | 1.5 | 0.0041 | 0.01659 | 1.51032 | 0.087 | 0.00058553 | 0.00017927 | 0.00085472 | 0 | 0.4909157 | 1.007956
|  |  | 29.634 | 11.852 | 0 | 147.18 | 1.5 | 0.00411 | 0.01655 | 1.51022 | 0.086 | 0.00058235 | 0.00017829 | 0.00085007 | 0 | 0.4909157 | 1.007224
|  |  | 29.801 | 11.889 | 0 | 147.2 | 1.5 | 0.00411 | 0.01664 | 1.51021 | 0.086 | 0.00058393 | 0.00017878 | 0.00085235 | 0 | 0.5045712 | 1.007151
|  |  | 29.968 | 11.868 | 0 | 147.18 | 1.5 | 0.00409 | 0.01664 | 1.51025 | 0.086 | 0.00058312 | 0.00017852 | 0.00085117 | 0 | 0.4909157 | 1.007444
|  |  | 30.134 | 11.889 | 0 | 147.15 | 1.5 | 0.00409 | 0.01656 | 1.51035 | 0.086 | 0.00058436 | 0.0001789 | 0.00085301 | 0 | 0.4704324 | 1.008176
|  |  | 30.301 | 11.973 | 0 | 147.19 | 1.5 | 0.0041 | 0.01663 | 1.51034 | 0.087 | 0.00058815 | 0.00018007 | 0.00085853 | 0 | 0.4977434 | 1.008103
|  |  | 30.468 | 11.882 | 0 | 147.16 | 1.5 | 0.00408 | 0.01662 | 1.51031 | 0.086 | 0.00058397 | 0.00017878 | 0.00085243 | 0 | 0.4772602 | 1.007883
|  |  | 30.634 | 11.87 | 0 | 147.17 | 1.5 | 0.00408 | 0.01667 | 1.51024 | 0.086 | 0.0005834 | 0.0001786 | 0.00085154 | 0 | 0.4840879 | 1.00737
|  |  | 30.801 | 11.951 | 0 | 147.16 | 1.5 | 0.00406 | 0.0166 | 1.51033 | 0.087 | 0.00058743 | 0.00017983 | 0.00085751 | 0 | 0.4772602 | 1.00803
|  |  | 30.968 | 11.871 | 0 | 147.15 | 1.5 | 0.00408 | 0.01655 | 1.51025 | 0.086 | 0.0005836 | 0.00017866 | 0.00085191 | 0 | 0.4704324 | 1.007444
|  |  | 31.134 | 11.892 | 0 | 147.15 | 1.5 | 0.0041 | 0.01657 | 1.51022 | 0.086 | 0.00058465 | 0.00017898 | 0.00085339 | 0 | 0.4704324 | 1.007224
|  |  | 31.301 | 11.898 | 0 | 147.15 | 1.5 | 0.00409 | 0.0166 | 1.51027 | 0.086 | 0.0005849 | 0.00017906 | 0.00085375 | 0 | 0.4704324 | 1.00759
|  |  | 31.468 | 11.919 | 0 | 147.14 | 1.5 | 0.00407 | 0.01648 | 1.51025 | 0.087 | 0.0005861 | 0.00017943 | 0.0008556 | 0 | 0.4636046 | 1.007444
|  |  | 31.634 | 11.841 | 0 | 147.14 | 1.5 | 0.00406 | 0.01659 | 1.51016 | 0.086 | 0.00058232 | 0.00017825 | 0.00085002 | 0 | 0.4636046 | 1.006784
|  |  | 31.801 | 11.925 | 0 | 147.15 | 1.5 | 0.00409 | 0.01657 | 1.51012 | 0.087 | 0.00058637 | 0.0001795 | 0.00085589 | 0 | 0.4704324 | 1.006491
|  |  | 31.968 | 11.887 | 0 | 147.14 | 1.5 | 0.00407 | 0.01654 | 1.51014 | 0.086 | 0.0005846 | 0.00017895 | 0.00085336 | 0 | 0.4636046 | 1.006638
|  |  | 32.134 | 11.915 | 0 | 147.15 | 1.5 | 0.00407 | 0.01657 | 1.51011 | 0.087 | 0.00058594 | 0.00017936 | 0.00085529 | 0 | 0.4704324 | 1.006418
|  |  | 32.301 | 11.909 | 0 | 147.14 | 1.5 | 0.00408 | 0.0166 | 1.51008 | 0.087 | 0.00058573 | 0.00017929 | 0.00085494 | 0 | 0.4636046 | 1.006198
|  |  | 32.468 | 11.872 | 0 | 147.12 | 1.5 | 0.00407 | 0.01656 | 1.51018 | 0.086 | 0.00058402 | 0.00017877 | 0.00085249 | 0 | 0.4499491 | 1.006931
|  |  | 32.634 | 11.965 | 0 | 147.14 | 1.5 | 0.00406 | 0.01666 | 1.51008 | 0.087 | 0.00058854 | 0.00018014 | 0.00085902 | 0 | 0.4636046 | 1.006198
|  |  | 32.801 | 11.938 | 0 | 147.11 | 1.5 | 0.00408 | 0.0165 | 1.51025 | 0.087 | 0.00058731 | 0.00017979 | 0.00085732 | 0 | 0.4431214 | 1.007444
|  |  | 32.968 | 11.947 | 0 | 147.13 | 1.5 | 0.00407 | 0.0166 | 1.51009 | 0.087 | 0.00058766 | 0.00017988 | 0.00085777 | 0 | 0.4567769 | 1.006271
|  |  | 33.134 | 11.899 | 0 | 147.11 | 1.5 | 0.00408 | 0.01655 | 1.51016 | 0.086 | 0.00058543 | 0.0001792 | 0.00085451 | 0 | 0.4431214 | 1.006784
|  |  | 33.301 | 11.971 | 0 | 147.11 | 1.5 | 0.00407 | 0.01658 | 1.51008 | 0.087 | 0.00058904 | 0.0001803 | 0.00085978 | 0 | 0.4431214 | 1.006198
|  |  | 33.468 | 11.887 | 0 | 147.12 | 1.5 | 0.00406 | 0.01657 | 1.51016 | 0.086 | 0.00058478 | 0.000179 | 0.00085359 | 0 | 0.4499491 | 1.006784
|  |  | 33.634 | 11.935 | 0 | 147.1 | 1.5 | 0.00407 | 0.01652 | 1.5102 | 0.087 | 0.00058725 | 0.00017976 | 0.0008572 | 0 | 0.4362936 | 1.007077
|  |  | 33.801 | 11.791 | 0 | 147.09 | 1.5 | 0.0041 | 0.01655 | 1.51017 | 0.086 | 0.00058023 | 0.00017761 | 0.00084686 | 0 | 0.4294659 | 1.006858
|  |  | 33.968 | 11.823 | 0 | 147.08 | 1.5 | 0.00407 | 0.01652 | 1.51024 | 0.086 | 0.00058191 | 0.00017812 | 0.00084937 | 0 | 0.4226381 | 1.00737
|  |  | 34.134 | 11.91 | 0 | 147.1 | 1.5 | 0.00406 | 0.01654 | 1.5101 | 0.087 | 0.00058618 | 0.00017942 | 0.00085563 | 0 | 0.4362936 | 1.006345
|  |  | 34.301 | 11.955 | 0 | 147.1 | 1.5 | 0.00405 | 0.01658 | 1.51004 | 0.087 | 0.00058845 | 0.00018011 | 0.00085891 | 0 | 0.4362936 | 1.005905
|  |  | 34.468 | 11.906 | 0 | 147.11 | 1.5 | 0.00409 | 0.01658 | 1.50996 | 0.087 | 0.00058598 | 0.00017936 | 0.00085525 | 0 | 0.4431214 | 1.005319
|  |  | 34.634 | 11.919 | 0 | 147.09 | 1.5 | 0.00408 | 0.01653 | 1.51005 | 0.087 | 0.00058673 | 0.00017959 | 0.00085637 | 0 | 0.4294659 | 1.005978
|  |  | 34.801 | 11.897 | 0 | 147.08 | 1.5 | 0.00406 | 0.01661 | 1.51014 | 0.086 | 0.00058574 | 0.00017927 | 0.0008549 | 0 | 0.4226381 | 1.006638
|  |  | 34.968 | 11.921 | 0 | 147.09 | 1.5 | 0.00408 | 0.01662 | 1.51001 | 0.087 | 0.00058686 | 0.00017962 | 0.00085649 | 0 | 0.4294659 | 1.005685
|  |  | 35.134 | 11.93 | 0 | 147.1 | 1.5 | 0.00406 | 0.01663 | 1.50998 | 0.087 | 0.00058726 | 0.00017973 | 0.00085711 | 0 | 0.4362936 | 1.005466
|  |  | 35.301 | 12.01 | 0 | 147.07 | 1.5 | 0.00405 | 0.01664 | 1.51012 | 0.087 | 0.0005914 | 0.000181 | 0.00086314 | 0 | 0.4158104 | 1.006491
|  |  | 35.468 | 11.829 | 0 | 147.08 | 1.5 | 0.00406 | 0.01659 | 1.51008 | 0.086 | 0.00058245 | 0.00017826 | 0.00085009 | 0 | 0.4226381 | 1.006198
|  |  | 35.634 | 11.794 | 0 | 147.06 | 1.5 | 0.00407 | 0.01659 | 1.51016 | 0.086 | 0.00058085 | 0.00017778 | 0.00084772 | 0 | 0.4089826 | 1.006784
|  |  | 35.801 | 11.862 | 0 | 147.08 | 1.5 | 0.00408 | 0.01663 | 1.51004 | 0.086 | 0.00058403 | 0.00017875 | 0.00085234 | 0 | 0.4226381 | 1.005905
|  |  | 35.968 | 11.957 | 0 | 147.09 | 1.5 | 0.00407 | 0.01659 | 1.50999 | 0.087 | 0.0005887 | 0.00018018 | 0.00085921 | 0 | 0.4294659 | 1.005539
|  |  | 36.134 | 11.951 | 0 | 147.05 | 1.5 | 0.00405 | 0.0165 | 1.51006 | 0.087 | 0.00058875 | 0.00018019 | 0.00085933 | 0 | 0.4021548 | 1.006052
|  |  | 36.301 | 11.913 | 0 | 147.07 | 1.5 | 0.00406 | 0.01659 | 1.51005 | 0.087 | 0.00058663 | 0.00017954 | 0.0008562 | 0 | 0.4158104 | 1.005978
|  |  | 36.468 | 11.987 | 0 | 147.06 | 1.5 | 0.00402 | 0.01655 | 1.51007 | 0.087 | 0.00059045 | 0.0001807 | 0.00086185 | 0 | 0.4089826 | 1.006125
|  |  | 36.634 | 11.954 | 0 | 147.06 | 1.5 | 0.00405 | 0.01657 | 1.50998 | 0.087 | 0.0005889 | 0.00018022 | 0.0008595 | 0 | 0.4089826 | 1.005466
|  |  | 36.801 | 11.929 | 0 | 147.07 | 1.5 | 0.00406 | 0.01659 | 1.50998 | 0.087 | 0.00058758 | 0.00017982 | 0.00085754 | 0 | 0.4158104 | 1.005466
|  |  | 36.968 | 11.953 | 0 | 147.07 | 1.5 | 0.00407 | 0.01662 | 1.50993 | 0.087 | 0.00058869 | 0.00018016 | 0.00085914 | 0 | 0.4158104 | 1.005099
|  |  | 37.134 | 11.893 | 0 | 147.05 | 1.5 | 0.00404 | 0.01647 | 1.51001 | 0.086 | 0.00058597 | 0.00017933 | 0.00085532 | 0 | 0.4021548 | 1.005685
|  |  | 37.301 | 11.924 | 0 | 147.05 | 1.5 | 0.00404 | 0.01662 | 1.50992 | 0.087 | 0.00058756 | 0.0001798 | 0.00085751 | 0 | 0.4021548 | 1.005026
|  |  | 37.468 | 11.956 | 0 | 147.07 | 1.5 | 0.00407 | 0.01666 | 1.50985 | 0.087 | 0.00058899 | 0.00018024 | 0.00085952 | 0 | 0.4158104 | 1.004513
|  |  | 37.635 | 11.913 | 0 | 147.06 | 1.5 | 0.00405 | 0.01663 | 1.50997 | 0.087 | 0.00058687 | 0.0001796 | 0.00085648 | 0 | 0.4089826 | 1.005392
|  |  | 37.801 | 11.968 | 0 | 147.06 | 1.5 | 0.00407 | 0.01647 | 1.50998 | 0.087 | 0.00058954 | 0.00018043 | 0.00086048 | 0 | 0.4089826 | 1.005466
|  |  | 37.968 | 11.946 | 0 | 147.05 | 1.5 | 0.00406 | 0.01661 | 1.51001 | 0.087 | 0.00058859 | 0.00018012 | 0.00085898 | 0 | 0.4021548 | 1.005685
|  |  | 38.134 | 11.961 | 0 | 147.06 | 1.5 | 0.00406 | 0.01663 | 1.51 | 0.087 | 0.00058925 | 0.00018033 | 0.00085994 | 0 | 0.4089826 | 1.005612
|  |  | 38.301 | 12.011 | 0 | 147.05 | 1.5 | 0.00404 | 0.0166 | 1.50992 | 0.087 | 0.00059179 | 0.0001811 | 0.00086369 | 0 | 0.4021548 | 1.005026
|  |  | 38.468 | 11.824 | 0 | 147.04 | 1.5 | 0.00406 | 0.01658 | 1.51002 | 0.086 | 0.0005826 | 0.0001783 | 0.00085027 | 0 | 0.3953271 | 1.005759
|  |  | 38.634 | 11.882 | 0 | 147.03 | 1.5 | 0.00407 | 0.01663 | 1.50998 | 0.086 | 0.00058557 | 0.00017919 | 0.00085453 | 0 | 0.3884993 | 1.005466
|  |  | 38.801 | 11.927 | 0 | 147.04 | 1.5 | 0.00405 | 0.01655 | 1.50991 | 0.087 | 0.00058785 | 0.00017989 | 0.00085793 | 0 | 0.3953271 | 1.004953
|  |  | 38.968 | 11.906 | 0 | 147.03 | 1.5 | 0.00407 | 0.01655 | 1.51006 | 0.087 | 0.00058674 | 0.00017956 | 0.00085629 | 0 | 0.3884993 | 1.006052
|  |  | 39.134 | 11.999 | 0 | 147.04 | 1.5 | 0.00405 | 0.01666 | 1.50996 | 0.087 | 0.00059133 | 0.00018095 | 0.00086293 | 0 | 0.3953271 | 1.005319
|  |  | 39.301 | 11.968 | 0 | 147.03 | 1.5 | 0.00406 | 0.01665 | 1.50995 | 0.087 | 0.0005899 | 0.00018051 | 0.00086082 | 0 | 0.3884993 | 1.005246
|  |  | 39.468 | 11.945 | 0 | 146.99 | 1.5 | 0.00404 | 0.01651 | 1.51003 | 0.087 | 0.00058904 | 0.00018025 | 0.00085966 | 0 | 0.3611883 | 1.005832
|  |  | 39.635 | 11.881 | 0 | 147.02 | 1.5 | 0.00409 | 0.01665 | 1.50989 | 0.086 | 0.00058571 | 0.00017923 | 0.00085464 | 0 | 0.3816716 | 1.004806
|  |  | 39.801 | 12.058 | 0 | 147.01 | 1.5 | 0.00402 | 0.01655 | 1.50991 | 0.088 | 0.00059458 | 0.00018194 | 0.00086778 | 0 | 0.3748438 | 1.004953
|  |  | 39.968 | 11.999 | 0 | 147.04 | 1.5 | 0.00402 | 0.01667 | 1.50983 | 0.087 | 0.00059144 | 0.00018097 | 0.00086314 | 0 | 0.3953271 | 1.004367
|  |  | 40.134 | 11.811 | 0 | 146.99 | 1.5 | 0.00404 | 0.01654 | 1.51002 | 0.086 | 0.00058248 | 0.00017824 | 0.00085007 | 0 | 0.3611883 | 1.005759
|  |  | 40.304 | 11.914 | 0 | 147.01 | 1.5 | 0.00405 | 0.01668 | 1.50982 | 0.087 | 0.00058754 | 0.00017977 | 0.00085734 | 0 | 0.3748438 | 1.004293
|  |  | 40.469 | 11.951 | 0 | 147.01 | 1.5 | 0.00406 | 0.01669 | 1.50996 | 0.087 | 0.00058926 | 0.0001803 | 0.00085982 | 0 | 0.3748438 | 1.005319
|  |  | 40.634 | 11.93 | 0 | 147.01 | 1.5 | 0.00408 | 0.01661 | 1.50994 | 0.087 | 0.00058824 | 0.00018 | 0.00085836 | 0 | 0.3748438 | 1.005172
|  |  | 40.801 | 11.865 | 0 | 146.98 | 1.5 | 0.00402 | 0.01658 | 1.51003 | 0.086 | 0.0005853 | 0.00017909 | 0.00085417 | 0 | 0.3543605 | 1.005832
|  |  | 40.968 | 11.935 | 0 | 147.02 | 1.5 | 0.00405 | 0.01672 | 1.50982 | 0.087 | 0.00058854 | 0.00018007 | 0.00085877 | 0 | 0.3816716 | 1.004293
|  |  | 41.137 | 11.944 | 0 | 147 | 1.5 | 0.00402 | 0.01654 | 1.50988 | 0.087 | 0.00058914 | 0.00018027 | 0.00085983 | 0 | 0.3680161 | 1.004733
|  |  | 41.302 | 11.954 | 0 | 146.99 | 1.5 | 0.004 | 0.01656 | 1.50998 | 0.087 | 0.0005897 | 0.00018043 | 0.00086064 | 0 | 0.3611883 | 1.005466
|  |  | 41.468 | 11.894 | 0 | 146.97 | 1.5 | 0.00407 | 0.01666 | 1.50992 | 0.087 | 0.0005868 | 0.00017954 | 0.00085618 | 0 | 0.3475328 | 1.005026
|  |  | 41.635 | 11.837 | 0 | 147 | 1.5 | 0.00408 | 0.01665 | 1.50989 | 0.086 | 0.00058376 | 0.00017862 | 0.00085177 | 0 | 0.3680161 | 1.004806
|  |  | 41.801 | 11.888 | 0 | 146.97 | 1.5 | 0.00405 | 0.01666 | 1.50996 | 0.087 | 0.00058652 | 0.00017945 | 0.00085582 | 0 | 0.3475328 | 1.005319
|  |  | 41.968 | 11.898 | 0 | 146.97 | 1.5 | 0.00407 | 0.01662 | 1.50989 | 0.087 | 0.0005871 | 0.00017963 | 0.00085664 | 0 | 0.3475328 | 1.004806
|  |  | 42.134 | 11.932 | 0 | 146.98 | 1.5 | 0.00405 | 0.01658 | 1.50992 | 0.087 | 0.00058863 | 0.00018011 | 0.00085897 | 0 | 0.3543605 | 1.005026
|  |  | 42.302 | 11.981 | 0 | 147.02 | 1.5 | 0.00406 | 0.01666 | 1.51001 | 0.087 | 0.00059055 | 0.00018071 | 0.00086178 | 0 | 0.3816716 | 1.005685
|  |  | 42.468 | 11.937 | 0 | 146.98 | 1.5 | 0.00405 | 0.01672 | 1.50988 | 0.087 | 0.00058892 | 0.00018018 | 0.00085928 | 0 | 0.3543605 | 1.004733
|  |  | 42.634 | 11.924 | 0 | 146.98 | 1.5 | 0.00406 | 0.01662 | 1.50989 | 0.087 | 0.00058828 | 0.00017999 | 0.00085838 | 0 | 0.3543605 | 1.004806
|  |  | 42.801 | 11.888 | 0 | 146.98 | 1.5 | 0.00407 | 0.01663 | 1.51 | 0.086 | 0.00058634 | 0.00017941 | 0.00085556 | 0 | 0.3543605 | 1.005612
|  |  | 42.968 | 11.892 | 0 | 146.97 | 1.5 | 0.00405 | 0.01659 | 1.50991 | 0.087 | 0.00058676 | 0.00017953 | 0.00085622 | 0 | 0.3475328 | 1.004953
|  |  | 43.135 | 11.978 | 0 | 146.97 | 1.5 | 0.00405 | 0.01666 | 1.50987 | 0.087 | 0.00059108 | 0.00018084 | 0.00086245 | 0 | 0.3475328 | 1.00466
|  |  | 43.301 | 11.988 | 0 | 146.99 | 1.5 | 0.00405 | 0.01668 | 1.50978 | 0.087 | 0.00059145 | 0.00018095 | 0.00086298 | 0 | 0.3611883 | 1.004
|  |  | 43.468 | 11.947 | 0 | 146.95 | 1.5 | 0.00403 | 0.01658 | 1.51001 | 0.087 | 0.00058969 | 0.00018042 | 0.00086051 | 0 | 0.3338773 | 1.005685
|  |  | 43.635 | 11.966 | 0 | 146.93 | 1.5 | 0.00403 | 0.01652 | 1.50998 | 0.087 | 0.00059079 | 0.00018075 | 0.00086213 | 0 | 0.3202218 | 1.005466
|  |  | 43.801 | 11.945 | 0 | 146.97 | 1.5 | 0.00408 | 0.01663 | 1.50984 | 0.087 | 0.00058945 | 0.00018035 | 0.00086005 | 0 | 0.3475328 | 1.00444
|  |  | 43.968 | 12.009 | 0 | 146.98 | 1.5 | 0.00406 | 0.01674 | 1.50989 | 0.087 | 0.00059246 | 0.00018126 | 0.00086441 | 0 | 0.3543605 | 1.004806
|  |  | 44.134 | 12.007 | 0 | 146.97 | 1.5 | 0.00401 | 0.01667 | 1.50977 | 0.087 | 0.00059263 | 0.0001813 | 0.00086476 | 0 | 0.3475328 | 1.003927
|  |  | 44.301 | 11.975 | 0 | 146.97 | 1.5 | 0.00403 | 0.01672 | 1.5098 | 0.087 | 0.00059109 | 0.00018083 | 0.00086243 | 0 | 0.3475328 | 1.004147
|  |  | 44.468 | 12.004 | 0 | 146.98 | 1.5 | 0.00401 | 0.01673 | 1.50972 | 0.087 | 0.00059247 | 0.00018124 | 0.00086449 | 0 | 0.3543605 | 1.003561
|  |  | 44.634 | 12.051 | 0 | 146.95 | 1.5 | 0.00403 | 0.01662 | 1.50983 | 0.088 | 0.00059499 | 0.00018202 | 0.00086817 | 0 | 0.3338773 | 1.004367
|  |  | 44.801 | 12.046 | 0 | 146.96 | 1.5 | 0.00401 | 0.0166 | 1.50976 | 0.088 | 0.00059472 | 0.00018194 | 0.00086784 | 0 | 0.340705 | 1.003854
|  |  | 44.968 | 11.995 | 0 | 146.96 | 1.5 | 0.00399 | 0.01655 | 1.50981 | 0.087 | 0.00059212 | 0.00018115 | 0.00086414 | 0 | 0.340705 | 1.00422
|  |  | 45.135 | 11.85 | 0 | 146.95 | 1.5 | 0.00406 | 0.01657 | 1.50986 | 0.086 | 0.00058491 | 0.00017895 | 0.00085348 | 0 | 0.3338773 | 1.004586
|  |  | 45.301 | 11.896 | 0 | 146.93 | 1.5 | 0.00402 | 0.01659 | 1.50989 | 0.087 | 0.00058741 | 0.00017971 | 0.00085714 | 0 | 0.3202218 | 1.004806
|  |  | 45.468 | 11.929 | 0 | 146.93 | 1.5 | 0.00402 | 0.0166 | 1.5099 | 0.087 | 0.00058906 | 0.00018021 | 0.00085956 | 0 | 0.3202218 | 1.004879
|  |  | 45.635 | 11.918 | 0 | 146.95 | 1.5 | 0.00405 | 0.01658 | 1.50988 | 0.087 | 0.00058827 | 0.00017998 | 0.00085838 | 0 | 0.3338773 | 1.004733
|  |  | 45.801 | 11.989 | 0 | 146.96 | 1.5 | 0.00403 | 0.01666 | 1.50977 | 0.087 | 0.00059179 | 0.00018104 | 0.00086349 | 0 | 0.340705 | 1.003927
|  |  | 45.968 | 11.933 | 0 | 146.94 | 1.5 | 0.00402 | 0.01664 | 1.50978 | 0.087 | 0.00058929 | 0.00018027 | 0.00085985 | 0 | 0.3270495 | 1.004
|  |  | 46.134 | 11.998 | 0 | 146.94 | 1.5 | 0.00403 | 0.01666 | 1.50981 | 0.087 | 0.00059241 | 0.00018123 | 0.00086437 | 0 | 0.3270495 | 1.00422
|  |  | 46.301 | 11.996 | 0 | 146.94 | 1.5 | 0.00404 | 0.01657 | 1.5098 | 0.087 | 0.00059227 | 0.0001812 | 0.00086422 | 0 | 0.3270495 | 1.004147
|  |  | 46.468 | 11.897 | 0 | 146.94 | 1.5 | 0.00406 | 0.0166 | 1.5099 | 0.087 | 0.00058733 | 0.00017969 | 0.00085698 | 0 | 0.3270495 | 1.004879
|  |  | 46.637 | 11.954 | 0 | 146.92 | 1.5 | 0.00405 | 0.0166 | 1.50996 | 0.087 | 0.00059031 | 0.0001806 | 0.00086132 | 0 | 0.313394 | 1.005319
|  |  | 46.802 | 11.912 | 0 | 146.91 | 1.5 | 0.00406 | 0.01656 | 1.50982 | 0.087 | 0.00058843 | 0.00018002 | 0.00085855 | 0 | 0.3065663 | 1.004293
|  |  | 46.968 | 12.016 | 0 | 146.91 | 1.5 | 0.00403 | 0.0165 | 1.50988 | 0.087 | 0.00059356 | 0.00018159 | 0.00086614 | 0 | 0.3065663 | 1.004733
|  |  | 47.135 | 11.955 | 0 | 146.9 | 1.5 | 0.00405 | 0.01657 | 1.50985 | 0.087 | 0.00059065 | 0.00018069 | 0.00086179 | 0 | 0.2997385 | 1.004513
|  |  | 47.301 | 11.999 | 0 | 146.92 | 1.5 | 0.00405 | 0.01653 | 1.50981 | 0.087 | 0.00059265 | 0.00018131 | 0.00086475 | 0 | 0.313394 | 1.00422
|  |  | 47.468 | 12.019 | 0 | 146.94 | 1.5 | 0.00404 | 0.01658 | 1.50982 | 0.088 | 0.00059342 | 0.00018155 | 0.00086589 | 0 | 0.3270495 | 1.004293
|  |  | 47.635 | 11.913 | 0 | 146.92 | 1.5 | 0.00404 | 0.01656 | 1.50986 | 0.087 | 0.00058844 | 0.00018002 | 0.0008586 | 0 | 0.313394 | 1.004586
|  |  | 47.801 | 11.931 | 0 | 146.94 | 1.5 | 0.00401 | 0.01661 | 1.50984 | 0.087 | 0.00058921 | 0.00018025 | 0.00085976 | 0 | 0.3270495 | 1.00444
|  |  | 47.968 | 11.988 | 0 | 146.94 | 1.5 | 0.00401 | 0.01663 | 1.50972 | 0.087 | 0.0005921 | 0.00018112 | 0.00086396 | 0 | 0.3270495 | 1.003561
|  |  | 48.134 | 11.887 | 0 | 146.92 | 1.5 | 0.00404 | 0.01651 | 1.50981 | 0.087 | 0.00058715 | 0.00017963 | 0.00085675 | 0 | 0.313394 | 1.00422
|  |  | 48.301 | 11.869 | 0 | 146.91 | 1.5 | 0.00408 | 0.01655 | 1.50992 | 0.086 | 0.00058616 | 0.00017933 | 0.00085522 | 0 | 0.3065663 | 1.005026
|  |  | 48.468 | 11.913 | 0 | 146.91 | 1.5 | 0.00407 | 0.01651 | 1.50996 | 0.087 | 0.0005884 | 0.00018002 | 0.00085855 | 0 | 0.3065663 | 1.005319
|  |  | 48.634 | 12.034 | 0 | 146.95 | 1.5 | 0.00403 | 0.01657 | 1.50974 | 0.088 | 0.0005942 | 0.00018178 | 0.00086704 | 0 | 0.3338773 | 1.003707
|  |  | 48.801 | 11.941 | 0 | 146.91 | 1.5 | 0.00406 | 0.0166 | 1.50988 | 0.087 | 0.00058982 | 0.00018044 | 0.00086055 | 0 | 0.3065663 | 1.004733
|  |  | 48.968 | 11.92 | 0 | 146.93 | 1.5 | 0.00403 | 0.01656 | 1.50981 | 0.087 | 0.00058874 | 0.00018011 | 0.00085907 | 0 | 0.3202218 | 1.00422
|  |  | 49.137 | 12.015 | 0 | 146.91 | 1.5 | 0.00404 | 0.01645 | 1.50981 | 0.087 | 0.00059353 | 0.00018158 | 0.00086611 | 0 | 0.3065663 | 1.00422
|  |  | 49.302 | 12.033 | 0 | 146.95 | 1.5 | 0.00404 | 0.0166 | 1.50977 | 0.088 | 0.00059414 | 0.00018176 | 0.00086692 | 0 | 0.3338773 | 1.003927
|  |  | 49.468 | 11.836 | 0 | 146.91 | 1.5 | 0.00406 | 0.01653 | 1.50984 | 0.086 | 0.00058471 | 0.00017888 | 0.00085313 | 0 | 0.3065663 | 1.00444
|  |  | 49.635 | 11.939 | 0 | 146.91 | 1.5 | 0.00404 | 0.01648 | 1.50991 | 0.087 | 0.0005897 | 0.00018042 | 0.00086053 | 0 | 0.3065663 | 1.004953
|  |  | 49.801 | 11.92 | 0 | 146.91 | 1.5 | 0.00407 | 0.01648 | 1.50979 | 0.087 | 0.00058882 | 0.00018014 | 0.00085916 | 0 | 0.3065663 | 1.004073
|  |  | 49.968 | 12.028 | 0 | 146.92 | 1.5 | 0.00403 | 0.01651 | 1.50979 | 0.088 | 0.00059413 | 0.00018176 | 0.00086696 | 0 | 0.313394 | 1.004073
|  |  | 50.134 | 12.035 | 0 | 146.94 | 1.5 | 0.00404 | 0.01656 | 1.50964 | 0.088 | 0.00059446 | 0.00018185 | 0.00086738 | 0 | 0.3270495 | 1.002975
|  |  | 50.302 | 11.938 | 0 | 146.92 | 1.5 | 0.00403 | 0.01657 | 1.50969 | 0.087 | 0.00058974 | 0.0001804 | 0.00086051 | 0 | 0.313394 | 1.003341
|  |  | 50.468 | 12.083 | 0 | 146.95 | 1.5 | 0.00402 | 0.01658 | 1.50971 | 0.088 | 0.00059666 | 0.00018253 | 0.00087065 | 0 | 0.3338773 | 1.003487
|  |  | 50.634 | 11.977 | 0 | 146.91 | 1.5 | 0.00402 | 0.01645 | 1.50972 | 0.087 | 0.00059178 | 0.00018104 | 0.00086356 | 0 | 0.3065663 | 1.003561
|  |  | 50.801 | 12.015 | 0 | 146.89 | 1.5 | 0.00405 | 0.01648 | 1.50983 | 0.088 | 0.00059369 | 0.00018162 | 0.00086627 | 0 | 0.2929107 | 1.004367
|  |  | 50.968 | 11.942 | 0 | 146.91 | 1.5 | 0.00404 | 0.01644 | 1.50975 | 0.087 | 0.00059001 | 0.0001805 | 0.00086095 | 0 | 0.3065663 | 1.00378
|  |  | 51.135 | 11.93 | 0 | 146.9 | 1.5 | 0.00402 | 0.01641 | 1.50991 | 0.087 | 0.00058942 | 0.00018033 | 0.00086017 | 0 | 0.2997385 | 1.004953
|  |  | 51.301 | 11.992 | 0 | 146.91 | 1.5 | 0.00405 | 0.01656 | 1.5098 | 0.087 | 0.00059249 | 0.00018125 | 0.00086447 | 0 | 0.3065663 | 1.004147
|  |  | 51.468 | 12.007 | 0 | 146.92 | 1.5 | 0.00404 | 0.01655 | 1.50971 | 0.087 | 0.0005932 | 0.00018146 | 0.00086554 | 0 | 0.313394 | 1.003487
|  |  | 51.635 | 12.056 | 0 | 146.9 | 1.5 | 0.00404 | 0.01651 | 1.50983 | 0.088 | 0.00059564 | 0.00018222 | 0.00086913 | 0 | 0.2997385 | 1.004367
|  |  | 51.801 | 12.05 | 0 | 146.9 | 1.5 | 0.00403 | 0.01649 | 1.50978 | 0.088 | 0.00059538 | 0.00018214 | 0.00086877 | 0 | 0.2997385 | 1.004
|  |  | 51.968 | 12.091 | 0 | 146.94 | 1.5 | 0.00404 | 0.01658 | 1.50974 | 0.088 | 0.00059709 | 0.00018266 | 0.00087124 | 0 | 0.3270495 | 1.003707
|  |  | 52.134 | 12.025 | 0 | 146.9 | 1.5 | 0.00404 | 0.01654 | 1.5098 | 0.088 | 0.00059419 | 0.00018177 | 0.00086697 | 0 | 0.2997385 | 1.004147
|  |  | 52.301 | 12.007 | 0 | 146.91 | 1.5 | 0.00404 | 0.01654 | 1.50985 | 0.087 | 0.00059316 | 0.00018146 | 0.00086549 | 0 | 0.3065663 | 1.004513
|  |  | 52.468 | 11.911 | 0 | 146.91 | 1.5 | 0.00407 | 0.01648 | 1.50989 | 0.087 | 0.00058834 | 0.00018 | 0.00085845 | 0 | 0.3065663 | 1.004806
|  |  | 52.635 | 11.955 | 0 | 146.89 | 1.5 | 0.00404 | 0.01641 | 1.50987 | 0.087 | 0.00059078 | 0.00018074 | 0.00086208 | 0 | 0.2929107 | 1.00466
|  |  | 52.801 | 12.031 | 0 | 146.88 | 1.5 | 0.00401 | 0.01644 | 1.50984 | 0.088 | 0.00059473 | 0.00018193 | 0.00086785 | 0 | 0.286083 | 1.00444
|  |  | 52.968 | 11.977 | 0 | 146.9 | 1.5 | 0.00403 | 0.0165 | 1.50974 | 0.087 | 0.0005919 | 0.00018106 | 0.00086368 | 0 | 0.2997385 | 1.003707
|  |  | 53.135 | 11.969 | 0 | 146.9 | 1.5 | 0.00403 | 0.01649 | 1.50988 | 0.087 | 0.00059137 | 0.00018091 | 0.00086293 | 0 | 0.2997385 | 1.004733
|  |  | 53.301 | 11.96 | 0 | 146.89 | 1.5 | 0.00404 | 0.01644 | 1.50983 | 0.087 | 0.00059104 | 0.00018081 | 0.00086245 | 0 | 0.2929107 | 1.004367
|  |  | 53.468 | 11.943 | 0 | 146.9 | 1.5 | 0.00405 | 0.01639 | 1.50972 | 0.087 | 0.00059012 | 0.00018054 | 0.00086114 | 0 | 0.2997385 | 1.003561
|  |  | 53.634 | 12.026 | 0 | 146.89 | 1.5 | 0.00403 | 0.01654 | 1.50976 | 0.088 | 0.00059442 | 0.00018183 | 0.00086731 | 0 | 0.2929107 | 1.003854
|  |  | 53.801 | 12.008 | 0 | 146.88 | 1.5 | 0.00404 | 0.01647 | 1.50982 | 0.087 | 0.00059348 | 0.00018156 | 0.00086598 | 0 | 0.286083 | 1.004293
|  |  | 53.968 | 11.96 | 0 | 146.9 | 1.5 | 0.00404 | 0.01646 | 1.50986 | 0.087 | 0.00059096 | 0.00018079 | 0.00086233 | 0 | 0.2997385 | 1.004586
|  |  | 54.134 | 12.009 | 0 | 146.89 | 1.5 | 0.00402 | 0.01647 | 1.50976 | 0.087 | 0.00059354 | 0.00018157 | 0.00086608 | 0 | 0.2929107 | 1.003854
|  |  | 54.301 | 11.949 | 0 | 146.87 | 1.5 | 0.00403 | 0.0164 | 1.50983 | 0.087 | 0.00059068 | 0.0001807 | 0.00086195 | 0 | 0.2792552 | 1.004367
|  |  | 54.468 | 11.987 | 0 | 146.89 | 1.5 | 0.00401 | 0.01641 | 1.50974 | 0.087 | 0.00059253 | 0.00018126 | 0.00086468 | 0 | 0.2929107 | 1.003707
|  |  | 54.635 | 12 | 0 | 146.87 | 1.5 | 0.00401 | 0.01638 | 1.50983 | 0.087 | 0.00059331 | 0.0001815 | 0.00086583 | 0 | 0.2792552 | 1.004367
|  |  | 54.801 | 12.065 | 0 | 146.87 | 1.5 | 0.00404 | 0.01646 | 1.50987 | 0.088 | 0.00059634 | 0.00018243 | 0.00087015 | 0 | 0.2792552 | 1.00466
|  |  | 54.968 | 11.974 | 0 | 146.87 | 1.5 | 0.00405 | 0.01636 | 1.50983 | 0.087 | 0.0005919 | 0.00018108 | 0.00086371 | 0 | 0.2792552 | 1.004367
|  |  | 55.135 | 11.962 | 0 | 146.86 | 1.5 | 0.00403 | 0.01644 | 1.50987 | 0.087 | 0.00059137 | 0.00018091 | 0.0008629 | 0 | 0.2724275 | 1.00466
|  |  | 55.301 | 11.988 | 0 | 146.9 | 1.5 | 0.00403 | 0.01644 | 1.50981 | 0.087 | 0.00059236 | 0.00018122 | 0.0008644 | 0 | 0.2997385 | 1.00422
|  |  | 55.468 | 11.976 | 0 | 146.91 | 1.5 | 0.00406 | 0.01648 | 1.50974 | 0.087 | 0.0005917 | 0.00018101 | 0.00086336 | 0 | 0.3065663 | 1.003707
|  |  | 55.635 | 12.04 | 0 | 146.88 | 1.5 | 0.00405 | 0.01643 | 1.50976 | 0.088 | 0.00059509 | 0.00018205 | 0.00086833 | 0 | 0.286083 | 1.003854
|  |  | 55.801 | 11.94 | 0 | 146.85 | 1.5 | 0.00405 | 0.01635 | 1.51 | 0.087 | 0.00059028 | 0.00018059 | 0.00086135 | 0 | 0.2655997 | 1.005612
|  |  | 55.968 | 11.935 | 0 | 146.88 | 1.5 | 0.00404 | 0.01635 | 1.50987 | 0.087 | 0.0005899 | 0.00018047 | 0.00086084 | 0 | 0.286083 | 1.00466
|  |  | 56.134 | 11.937 | 0 | 146.86 | 1.5 | 0.00404 | 0.01642 | 1.50997 | 0.087 | 0.00059003 | 0.00018051 | 0.00086097 | 0 | 0.2724275 | 1.005392
|  |  | 56.301 | 12.016 | 0 | 146.89 | 1.5 | 0.00403 | 0.01639 | 1.50969 | 0.088 | 0.00059396 | 0.0001817 | 0.00086674 | 0 | 0.2929107 | 1.003341
|  |  | 56.468 | 12.03 | 0 | 146.89 | 1.5 | 0.00405 | 0.01642 | 1.50973 | 0.088 | 0.00059462 | 0.0001819 | 0.00086765 | 0 | 0.2929107 | 1.003634
|  |  | 56.634 | 12.099 | 0 | 146.89 | 1.5 | 0.00403 | 0.01651 | 1.50969 | 0.088 | 0.000598 | 0.00018292 | 0.00087255 | 0 | 0.2929107 | 1.003341
|  |  | 56.801 | 12.011 | 0 | 146.87 | 1.5 | 0.00403 | 0.01644 | 1.50977 | 0.088 | 0.00059386 | 0.00018166 | 0.00086654 | 0 | 0.2792552 | 1.003927
|  |  | 56.97 | 11.936 | 0 | 146.84 | 1.5 | 0.00405 | 0.01639 | 1.50988 | 0.087 | 0.00059023 | 0.00018056 | 0.00086123 | 0 | 0.258772 | 1.004733
|  |  | 57.136 | 12.01 | 0 | 146.85 | 1.5 | 0.00403 | 0.01637 | 1.5098 | 0.087 | 0.00059388 | 0.00018167 | 0.0008666 | 0 | 0.2655997 | 1.004147
|  |  | 57.301 | 12.069 | 0 | 146.88 | 1.5 | 0.00404 | 0.01644 | 1.50982 | 0.088 | 0.00059658 | 0.0001825 | 0.00087051 | 0 | 0.286083 | 1.004293
|  |  | 57.468 | 12.06 | 0 | 146.85 | 1.5 | 0.004 | 0.01641 | 1.50988 | 0.088 | 0.00059645 | 0.00018245 | 0.00087039 | 0 | 0.2655997 | 1.004733
|  |  | 57.635 | 12.124 | 0 | 146.86 | 1.5 | 0.004 | 0.01648 | 1.50971 | 0.088 | 0.00059969 | 0.00018343 | 0.00087504 | 0 | 0.2724275 | 1.003487
|  |  | 57.801 | 11.924 | 0 | 146.86 | 1.5 | 0.00405 | 0.01639 | 1.50979 | 0.087 | 0.00058956 | 0.00018035 | 0.00086025 | 0 | 0.2724275 | 1.004073
|  |  | 57.968 | 11.999 | 0 | 146.85 | 1.5 | 0.00407 | 0.01639 | 1.50977 | 0.087 | 0.00059339 | 0.00018152 | 0.00086579 | 0 | 0.2655997 | 1.003927
|  |  | 58.134 | 11.926 | 0 | 146.83 | 1.5 | 0.00404 | 0.01633 | 1.5099 | 0.087 | 0.0005899 | 0.00018046 | 0.00086079 | 0 | 0.2519442 | 1.004879
|  |  | 58.301 | 11.949 | 0 | 146.84 | 1.5 | 0.00404 | 0.0164 | 1.50975 | 0.087 | 0.00059102 | 0.00018079 | 0.00086235 | 0 | 0.258772 | 1.00378
|  |  | 58.468 | 12.117 | 0 | 146.86 | 1.5 | 0.004 | 0.01642 | 1.5096 | 0.088 | 0.00059942 | 0.00018334 | 0.00087468 | 0 | 0.2724275 | 1.002681
|  |  | 58.635 | 12.176 | 0 | 146.86 | 1.5 | 0.00399 | 0.01641 | 1.50968 | 0.089 | 0.00060218 | 0.00018419 | 0.00087876 | 0 | 0.2724275 | 1.003268
|  |  | 58.801 | 12.023 | 0 | 146.84 | 1.5 | 0.00405 | 0.01643 | 1.50979 | 0.088 | 0.00059472 | 0.00018192 | 0.00086772 | 0 | 0.258772 | 1.004073
|  |  | 58.968 | 12.013 | 0 | 146.84 | 1.5 | 0.00404 | 0.01643 | 1.50973 | 0.088 | 0.00059428 | 0.00018178 | 0.00086708 | 0 | 0.258772 | 1.003634
|  |  | 59.135 | 11.971 | 0 | 146.85 | 1.5 | 0.00403 | 0.01645 | 1.50987 | 0.087 | 0.00059198 | 0.00018108 | 0.00086376 | 0 | 0.2655997 | 1.00466
|  |  | 59.301 | 11.952 | 0 | 146.83 | 1.5 | 0.00405 | 0.01635 | 1.50991 | 0.087 | 0.00059118 | 0.00018085 | 0.00086261 | 0 | 0.2519442 | 1.004953
|  |  | 59.468 | 12.085 | 0 | 146.85 | 1.5 | 0.00401 | 0.0164 | 1.50974 | 0.088 | 0.00059774 | 0.00018284 | 0.00087224 | 0 | 0.2655997 | 1.003707
|  |  | 59.635 | 12.038 | 0 | 146.85 | 1.5 | 0.00403 | 0.01643 | 1.50972 | 0.088 | 0.00059546 | 0.00018214 | 0.00086883 | 0 | 0.2655997 | 1.003561
|  |  | 59.801 | 11.859 | 0 | 146.83 | 1.5 | 0.00404 | 0.0164 | 1.50981 | 0.086 | 0.00058664 | 0.00017945 | 0.00085596 | 0 | 0.2519442 | 1.00422
|  |  | 59.968 | 11.999 | 0 | 146.83 | 1.5 | 0.00406 | 0.01641 | 1.50976 | 0.087 | 0.00059356 | 0.00018156 | 0.000866 | 0 | 0.2519442 | 1.003854
|  |  | 60.134 | 11.987 | 0 | 146.82 | 1.5 | 0.00402 | 0.01646 | 1.50981 | 0.087 | 0.0005931 | 0.00018141 | 0.00086537 | 0 | 0.2451164 | 1.00422
|  |  | 60.301 | 12.009 | 0 | 146.82 | 1.5 | 0.00402 | 0.01643 | 1.50972 | 0.088 | 0.00059426 | 0.00018176 | 0.00086707 | 0 | 0.2451164 | 1.003561
|  |  | 60.468 | 11.954 | 0 | 146.83 | 1.5 | 0.00402 | 0.01638 | 1.50975 | 0.087 | 0.00059146 | 0.00018091 | 0.00086303 | 0 | 0.2519442 | 1.00378
|  |  | 60.635 | 11.942 | 0 | 146.82 | 1.5 | 0.00403 | 0.01642 | 1.50978 | 0.087 | 0.00059087 | 0.00018073 | 0.00086211 | 0 | 0.2451164 | 1.004
|  |  | 60.801 | 11.987 | 0 | 146.82 | 1.5 | 0.00402 | 0.01637 | 1.50976 | 0.087 | 0.00059316 | 0.00018143 | 0.00086549 | 0 | 0.2451164 | 1.003854
|  |  | 60.968 | 11.961 | 0 | 146.81 | 1.5 | 0.00403 | 0.01636 | 1.50991 | 0.087 | 0.00059182 | 0.00018103 | 0.00086355 | 0 | 0.2382887 | 1.004953
|  |  | 61.135 | 12.02 | 0 | 146.83 | 1.5 | 0.00402 | 0.01632 | 1.50977 | 0.088 | 0.00059471 | 0.00018191 | 0.00086782 | 0 | 0.2519442 | 1.003927
|  |  | 61.301 | 12.072 | 0 | 146.83 | 1.5 | 0.00402 | 0.01641 | 1.50968 | 0.088 | 0.00059731 | 0.0001827 | 0.00087154 | 0 | 0.2519442 | 1.003268
|  |  | 61.468 | 12.079 | 0 | 146.83 | 1.5 | 0.00403 | 0.01642 | 1.50975 | 0.088 | 0.00059762 | 0.0001828 | 0.00087196 | 0 | 0.2519442 | 1.00378
|  |  | 61.635 | 11.969 | 0 | 146.81 | 1.5 | 0.00406 | 0.01637 | 1.50979 | 0.087 | 0.00059223 | 0.00018115 | 0.00086408 | 0 | 0.2382887 | 1.004073
|  |  | 61.801 | 12.104 | 0 | 146.85 | 1.5 | 0.004 | 0.0164 | 1.5097 | 0.088 | 0.00059868 | 0.00018312 | 0.00087363 | 0 | 0.2655997 | 1.003414
|  |  | 61.968 | 12.019 | 0 | 146.81 | 1.5 | 0.00399 | 0.01632 | 1.50975 | 0.088 | 0.0005949 | 0.00018196 | 0.00086812 | 0 | 0.2382887 | 1.00378
|  |  | 62.134 | 11.978 | 0 | 146.81 | 1.5 | 0.00403 | 0.01636 | 1.5098 | 0.087 | 0.00059282 | 0.00018133 | 0.00086497 | 0 | 0.2382887 | 1.004147
|  |  | 62.302 | 11.93 | 0 | 146.82 | 1.5 | 0.00404 | 0.01636 | 1.50972 | 0.087 | 0.00059032 | 0.00018057 | 0.00086133 | 0 | 0.2451164 | 1.003561
|  |  | 62.469 | 12.034 | 0 | 146.83 | 1.499 | 0.00406 | 0.01642 | 1.50964 | 0.088 | 0.00059545 | 0.00018213 | 0.00086872 | 0 | 0.2519442 | 1.002975
|  |  | 62.635 | 12.04 | 0 | 146.81 | 1.5 | 0.00404 | 0.01635 | 1.50974 | 0.088 | 0.00059585 | 0.00018226 | 0.0008694 | 0 | 0.2382887 | 1.003707
|  |  | 62.801 | 12.113 | 0 | 146.85 | 1.5 | 0.00401 | 0.0165 | 1.50974 | 0.088 | 0.00059921 | 0.00018327 | 0.00087429 | 0 | 0.2655997 | 1.003707
|  |  | 62.968 | 12.024 | 0 | 146.8 | 1.5 | 0.00402 | 0.01634 | 1.50979 | 0.088 | 0.00059518 | 0.00018205 | 0.00086845 | 0 | 0.2314609 | 1.004073
|  |  | 63.137 | 12.056 | 0 | 146.82 | 1.5 | 0.00402 | 0.01642 | 1.50969 | 0.088 | 0.00059663 | 0.00018248 | 0.00087051 | 0 | 0.2451164 | 1.003341
|  |  | 63.303 | 11.893 | 0 | 146.81 | 1.5 | 0.00404 | 0.01636 | 1.50981 | 0.087 | 0.00058849 | 0.00018001 | 0.00085865 | 0 | 0.2382887 | 1.00422
|  |  | 63.468 | 11.989 | 0 | 146.8 | 1.5 | 0.00403 | 0.01634 | 1.50975 | 0.087 | 0.00059346 | 0.00018152 | 0.00086593 | 0 | 0.2314609 | 1.00378
|  |  | 63.635 | 12.002 | 0 | 146.8 | 1.5 | 0.00403 | 0.01634 | 1.50977 | 0.087 | 0.00059411 | 0.00018172 | 0.00086685 | 0 | 0.2314609 | 1.003927
|  |  | 63.801 | 12.041 | 0 | 146.79 | 1.5 | 0.00399 | 0.01633 | 1.50981 | 0.088 | 0.00059613 | 0.00018233 | 0.0008699 | 0 | 0.2246332 | 1.00422
|  |  | 63.968 | 11.969 | 0 | 146.81 | 1.5 | 0.00399 | 0.01635 | 1.50966 | 0.087 | 0.00059247 | 0.00018121 | 0.00086453 | 0 | 0.2382887 | 1.003121
|  |  | 64.134 | 12.017 | 0 | 146.81 | 1.5 | 0.00403 | 0.01638 | 1.50964 | 0.088 | 0.00059488 | 0.00018195 | 0.00086796 | 0 | 0.2382887 | 1.002975
|  |  | 64.301 | 12.025 | 0 | 146.8 | 1.5 | 0.00404 | 0.01636 | 1.50968 | 0.088 | 0.00059529 | 0.00018207 | 0.00086854 | 0 | 0.2314609 | 1.003268
|  |  | 64.468 | 12.099 | 0 | 146.79 | 1.5 | 0.004 | 0.0164 | 1.50972 | 0.088 | 0.00059906 | 0.00018321 | 0.00087408 | 0 | 0.2246332 | 1.003561
|  |  | 64.635 | 12.04 | 0 | 146.81 | 1.5 | 0.00402 | 0.01637 | 1.50965 | 0.088 | 0.00059601 | 0.00018229 | 0.00086963 | 0 | 0.2382887 | 1.003048
|  |  | 64.801 | 12.065 | 0 | 146.81 | 1.5 | 0.00403 | 0.01643 | 1.50965 | 0.088 | 0.00059722 | 0.00018266 | 0.00087132 | 0 | 0.2382887 | 1.003048
|  |  | 64.968 | 11.954 | 0 | 146.79 | 1.5 | 0.00404 | 0.0164 | 1.50977 | 0.087 | 0.00059182 | 0.00018101 | 0.00086344 | 0 | 0.2246332 | 1.003927
|  |  | 65.135 | 12.017 | 0 | 146.77 | 1.5 | 0.00407 | 0.01642 | 1.5097 | 0.088 | 0.00059512 | 0.00018201 | 0.00086815 | 0 | 0.2109777 | 1.003414
|  |  | 65.301 | 11.979 | 0 | 146.78 | 1.5 | 0.00403 | 0.01633 | 1.50976 | 0.087 | 0.00059317 | 0.00018142 | 0.00086547 | 0 | 0.2178054 | 1.003854
|  |  | 65.468 | 12.007 | 0 | 146.78 | 1.5 | 0.00402 | 0.01638 | 1.50974 | 0.088 | 0.00059463 | 0.00018186 | 0.00086757 | 0 | 0.2178054 | 1.003707
|  |  | 65.635 | 12.019 | 0 | 146.78 | 1.5 | 0.00401 | 0.01637 | 1.50963 | 0.088 | 0.0005953 | 0.00018206 | 0.00086855 | 0 | 0.2178054 | 1.002901
|  |  | 65.801 | 12.064 | 0 | 146.77 | 1.5 | 0.00402 | 0.01637 | 1.50976 | 0.088 | 0.00059747 | 0.00018273 | 0.00087172 | 0 | 0.2109777 | 1.003854
|  |  | 65.968 | 11.955 | 0 | 146.78 | 1.5 | 0.00402 | 0.01635 | 1.50969 | 0.087 | 0.00059207 | 0.00018108 | 0.00086385 | 0 | 0.2178054 | 1.003341
|  |  | 66.135 | 12.008 | 0 | 146.76 | 1.5 | 0.00403 | 0.01633 | 1.50976 | 0.088 | 0.00059476 | 0.0001819 | 0.00086776 | 0 | 0.2041499 | 1.003854
|  |  | 66.301 | 11.956 | 0 | 146.77 | 1.5 | 0.00406 | 0.01631 | 1.50969 | 0.087 | 0.00059211 | 0.0001811 | 0.00086386 | 0 | 0.2109777 | 1.003341
|  |  | 66.468 | 12.028 | 0 | 146.78 | 1.5 | 0.00403 | 0.01638 | 1.50972 | 0.088 | 0.00059569 | 0.00018218 | 0.00086909 | 0 | 0.2178054 | 1.003561
|  |  | 66.635 | 12.028 | 0 | 146.77 | 1.5 | 0.00402 | 0.01638 | 1.50976 | 0.088 | 0.00059566 | 0.00018218 | 0.00086907 | 0 | 0.2109777 | 1.003854
|  |  | 66.801 | 11.989 | 0 | 146.78 | 1.5 | 0.00402 | 0.01636 | 1.50973 | 0.087 | 0.00059372 | 0.00018158 | 0.00086626 | 0 | 0.2178054 | 1.003634
|  |  | 66.968 | 12.02 | 0 | 146.78 | 1.5 | 0.00404 | 0.01639 | 1.50971 | 0.088 | 0.00059518 | 0.00018203 | 0.00086833 | 0 | 0.2178054 | 1.003487
|  |  | 67.135 | 11.919 | 0 | 146.77 | 1.5 | 0.00405 | 0.01635 | 1.5097 | 0.087 | 0.00059031 | 0.00018054 | 0.00086122 | 0 | 0.2109777 | 1.003414
|  |  | 67.301 | 12.096 | 0 | 146.78 | 1.5 | 0.00403 | 0.01649 | 1.50971 | 0.088 | 0.000599 | 0.00018319 | 0.00087384 | 0 | 0.2178054 | 1.003487
|  |  | 67.47 | 12.068 | 0 | 146.77 | 1.5 | 0.004 | 0.01647 | 1.50966 | 0.088 | 0.00059784 | 0.00018282 | 0.00087218 | 0 | 0.2109777 | 1.003121
|  |  | 67.636 | 12.055 | 0 | 146.78 | 1.5 | 0.00401 | 0.0164 | 1.50955 | 0.088 | 0.00059715 | 0.00018261 | 0.00087122 | 0 | 0.2178054 | 1.002315
|  |  | 67.801 | 12.09 | 0 | 146.77 | 1.5 | 0.00401 | 0.01633 | 1.50961 | 0.088 | 0.00059895 | 0.00018317 | 0.0008739 | 0 | 0.2109777 | 1.002755
|  |  | 67.968 | 12.006 | 0 | 146.77 | 1.5 | 0.00401 | 0.01643 | 1.50955 | 0.088 | 0.00059486 | 0.00018191 | 0.00086783 | 0 | 0.2109777 | 1.002315
|  |  | 68.135 | 11.98 | 0 | 146.76 | 1.5 | 0.00403 | 0.0164 | 1.50963 | 0.087 | 0.00059349 | 0.0001815 | 0.00086584 | 0 | 0.2041499 | 1.002901
|  |  | 68.301 | 11.892 | 0 | 146.77 | 1.499 | 0.00405 | 0.01635 | 1.50958 | 0.087 | 0.00058909 | 0.00018016 | 0.00085941 | 0 | 0.2109777 | 1.002535
|  |  | 68.468 | 12.005 | 0 | 146.78 | 1.5 | 0.00401 | 0.01648 | 1.50971 | 0.088 | 0.0005946 | 0.00018184 | 0.00086744 | 0 | 0.2178054 | 1.003487
|  |  | 68.635 | 12.014 | 0 | 146.77 | 1.5 | 0.00399 | 0.01643 | 1.50961 | 0.088 | 0.00059523 | 0.00018202 | 0.00086842 | 0 | 0.2109777 | 1.002755
|  |  | 68.801 | 11.992 | 0 | 146.75 | 1.5 | 0.004 | 0.01637 | 1.50966 | 0.087 | 0.00059426 | 0.00018173 | 0.00086701 | 0 | 0.1973222 | 1.003121
|  |  | 68.968 | 12.017 | 0 | 146.78 | 1.499 | 0.00402 | 0.01644 | 1.5095 | 0.088 | 0.0005953 | 0.00018204 | 0.00086847 | 0 | 0.2178054 | 1.001949
|  |  | 69.135 | 11.951 | 0 | 146.75 | 1.5 | 0.00401 | 0.0164 | 1.50974 | 0.087 | 0.00059215 | 0.00018109 | 0.0008639 | 0 | 0.1973222 | 1.003707
|  |  | 69.301 | 12.038 | 0 | 146.78 | 1.499 | 0.00403 | 0.01654 | 1.5095 | 0.088 | 0.00059636 | 0.00018236 | 0.0008699 | 0 | 0.2178054 | 1.001949
|  |  | 69.468 | 12.043 | 0 | 146.76 | 1.5 | 0.00397 | 0.0164 | 1.50959 | 0.088 | 0.00059676 | 0.00018248 | 0.0008707 | 0 | 0.2041499 | 1.002608
|  |  | 69.635 | 12.084 | 0 | 146.76 | 1.5 | 0.00401 | 0.01647 | 1.5096 | 0.088 | 0.0005988 | 0.00018311 | 0.00087353 | 0 | 0.2041499 | 1.002681
|  |  | 69.801 | 11.962 | 0 | 146.76 | 1.499 | 0.00406 | 0.01646 | 1.5096 | 0.087 | 0.00059268 | 0.00018124 | 0.00086452 | 0 | 0.2041499 | 1.002681
|  |  | 69.968 | 12 | 0 | 146.76 | 1.499 | 0.00403 | 0.01645 | 1.50955 | 0.088 | 0.00059465 | 0.00018184 | 0.00086746 | 0 | 0.2041499 | 1.002315
|  |  | 70.135 | 12.051 | 0 | 146.76 | 1.5 | 0.00405 | 0.01654 | 1.50964 | 0.088 | 0.00059707 | 0.00018258 | 0.00087089 | 0 | 0.2041499 | 1.002975
|  |  | 70.301 | 11.986 | 0 | 146.75 | 1.5 | 0.00402 | 0.01647 | 1.50958 | 0.087 | 0.00059399 | 0.00018163 | 0.0008665 | 0 | 0.1973222 | 1.002535
|  |  | 70.468 | 12.017 | 0 | 146.76 | 1.5 | 0.00403 | 0.01646 | 1.50961 | 0.088 | 0.00059542 | 0.00018208 | 0.00086859 | 0 | 0.2041499 | 1.002755
|  |  | 70.635 | 11.975 | 0 | 146.75 | 1.5 | 0.00404 | 0.01639 | 1.5097 | 0.087 | 0.00059332 | 0.00018145 | 0.00086556 | 0 | 0.1973222 | 1.003414
|  |  | 70.802 | 11.94 | 0 | 146.72 | 1.5 | 0.00401 | 0.01639 | 1.50971 | 0.087 | 0.00059194 | 0.00018101 | 0.00086355 | 0 | 0.1768389 | 1.003487
|  |  | 70.968 | 11.981 | 0 | 146.75 | 1.5 | 0.00401 | 0.01647 | 1.50952 | 0.087 | 0.00059382 | 0.00018157 | 0.00086626 | 0 | 0.1973222 | 1.002095
|  |  | 71.135 | 11.98 | 0 | 146.73 | 1.5 | 0.00404 | 0.0165 | 1.50968 | 0.087 | 0.00059376 | 0.00018157 | 0.00086609 | 0 | 0.1836666 | 1.003268
|  |  | 71.301 | 11.992 | 0 | 146.73 | 1.5 | 0.00405 | 0.01643 | 1.50962 | 0.087 | 0.00059444 | 0.00018178 | 0.00086711 | 0 | 0.1836666 | 1.002828
|  |  | 71.468 | 12.071 | 0 | 146.73 | 1.5 | 0.00401 | 0.0164 | 1.5096 | 0.088 | 0.00059837 | 0.00018297 | 0.00087293 | 0 | 0.1836666 | 1.002681
|  |  | 71.635 | 11.88 | 0 | 146.73 | 1.5 | 0.004 | 0.0164 | 1.50954 | 0.087 | 0.00058896 | 0.00018009 | 0.0008592 | 0 | 0.1836666 | 1.002242
|  |  | 71.801 | 11.955 | 0 | 146.71 | 1.5 | 0.00401 | 0.01644 | 1.50967 | 0.087 | 0.00059282 | 0.00018127 | 0.00086477 | 0 | 0.1700111 | 1.003194
|  |  | 71.968 | 11.939 | 0 | 146.72 | 1.5 | 0.00403 | 0.01642 | 1.50968 | 0.087 | 0.00059186 | 0.00018098 | 0.00086337 | 0 | 0.1768389 | 1.003268
|  |  | 72.135 | 12.001 | 0 | 146.73 | 1.499 | 0.00403 | 0.01644 | 1.50952 | 0.088 | 0.00059504 | 0.00018195 | 0.00086798 | 0 | 0.1836666 | 1.002095
|  |  | 72.302 | 12.056 | 0 | 146.72 | 1.5 | 0.00401 | 0.01653 | 1.50959 | 0.088 | 0.00059776 | 0.00018277 | 0.0008719 | 0 | 0.1768389 | 1.002608
|  |  | 72.468 | 11.939 | 0 | 146.71 | 1.5 | 0.00403 | 0.01639 | 1.50963 | 0.087 | 0.00059206 | 0.00018104 | 0.00086365 | 0 | 0.1700111 | 1.002901
|  |  | 72.635 | 11.954 | 0 | 146.7 | 1.5 | 0.00401 | 0.01646 | 1.50965 | 0.087 | 0.00059282 | 0.00018126 | 0.00086474 | 0 | 0.1631834 | 1.003048
|  |  | 72.801 | 11.912 | 0 | 146.7 | 1.5 | 0.00402 | 0.01646 | 1.50965 | 0.087 | 0.00059073 | 0.00018062 | 0.00086167 | 0 | 0.1631834 | 1.003048
|  |  | 72.968 | 11.997 | 0 | 146.73 | 1.5 | 0.00402 | 0.01649 | 1.50955 | 0.088 | 0.00059479 | 0.00018187 | 0.0008676 | 0 | 0.1836666 | 1.002315
|  |  | 73.135 | 11.955 | 0 | 146.72 | 1.499 | 0.00402 | 0.0165 | 1.50951 | 0.087 | 0.00059283 | 0.00018126 | 0.00086471 | 0 | 0.1768389 | 1.002022
|  |  | 73.301 | 12.003 | 0 | 146.72 | 1.5 | 0.00401 | 0.01645 | 1.50962 | 0.088 | 0.00059519 | 0.00018199 | 0.00086822 | 0 | 0.1768389 | 1.002828
|  |  | 73.471 | 11.993 | 0 | 146.73 | 1.5 | 0.00402 | 0.01652 | 1.50954 | 0.087 | 0.00059458 | 0.0001818 | 0.00086727 | 0 | 0.1836666 | 1.002242
|  |  | 73.636 | 11.955 | 0 | 146.7 | 1.5 | 0.00402 | 0.01641 | 1.50961 | 0.087 | 0.00059298 | 0.00018131 | 0.00086497 | 0 | 0.1631834 | 1.002755
|  |  | 73.801 | 11.989 | 0 | 146.73 | 1.499 | 0.00405 | 0.01647 | 1.50947 | 0.087 | 0.00059446 | 0.00018177 | 0.00086706 | 0 | 0.1836666 | 1.001729
|  |  | 73.968 | 11.965 | 0 | 146.73 | 1.499 | 0.00403 | 0.01648 | 1.5095 | 0.087 | 0.00059326 | 0.00018139 | 0.00086534 | 0 | 0.1836666 | 1.001949
|  |  | 74.135 | 11.993 | 0 | 146.73 | 1.499 | 0.00402 | 0.01652 | 1.50951 | 0.088 | 0.00059467 | 0.00018182 | 0.00086739 | 0 | 0.1836666 | 1.002022
|  |  | 74.302 | 11.998 | 0 | 146.7 | 1.499 | 0.00406 | 0.01644 | 1.50959 | 0.088 | 0.00059504 | 0.00018194 | 0.00086787 | 0 | 0.1631834 | 1.002608
|  |  | 74.468 | 11.951 | 0 | 146.71 | 1.499 | 0.00402 | 0.01649 | 1.50949 | 0.087 | 0.0005927 | 0.00018122 | 0.00086451 | 0 | 0.1700111 | 1.001876
|  |  | 74.635 | 11.95 | 0 | 146.72 | 1.499 | 0.00403 | 0.01646 | 1.50945 | 0.087 | 0.00059263 | 0.0001812 | 0.00086442 | 0 | 0.1768389 | 1.001583
|  |  | 74.801 | 12.035 | 0 | 146.7 | 1.499 | 0.00403 | 0.01649 | 1.50952 | 0.088 | 0.00059697 | 0.00018252 | 0.00087071 | 0 | 0.1631834 | 1.002095
|  |  | 74.968 | 12.035 | 0 | 146.69 | 1.5 | 0.00403 | 0.01652 | 1.50958 | 0.088 | 0.00059701 | 0.00018253 | 0.00087075 | 0 | 0.1563556 | 1.002535
|  |  | 75.135 | 12.099 | 0 | 146.72 | 1.5 | 0.00399 | 0.01645 | 1.50957 | 0.088 | 0.00060002 | 0.00018346 | 0.0008753 | 0 | 0.1768389 | 1.002462
|  |  | 75.301 | 12.075 | 0 | 146.7 | 1.499 | 0.00402 | 0.01641 | 1.50953 | 0.088 | 0.00059894 | 0.00018313 | 0.00087367 | 0 | 0.1631834 | 1.002169
|  |  | 75.468 | 11.922 | 0 | 146.71 | 1.5 | 0.00401 | 0.01646 | 1.50957 | 0.087 | 0.00059133 | 0.0001808 | 0.00086255 | 0 | 0.1700111 | 1.002462
|  |  | 75.635 | 11.966 | 0 | 146.71 | 1.5 | 0.00402 | 0.01658 | 1.50956 | 0.087 | 0.00059344 | 0.00018144 | 0.00086552 | 0 | 0.1700111 | 1.002388
|  |  | 75.801 | 12.049 | 0 | 146.72 | 1.499 | 0.00402 | 0.01648 | 1.50951 | 0.088 | 0.00059754 | 0.0001827 | 0.00087159 | 0 | 0.1768389 | 1.002022
|  |  | 75.968 | 12.079 | 0 | 146.72 | 1.499 | 0.00401 | 0.01653 | 1.50948 | 0.088 | 0.00059904 | 0.00018315 | 0.00087376 | 0 | 0.1768389 | 1.001802
|  |  | 76.135 | 11.881 | 0 | 146.7 | 1.499 | 0.00403 | 0.01651 | 1.50953 | 0.087 | 0.00058933 | 0.00018018 | 0.00085954 | 0 | 0.1631834 | 1.002169
|  |  | 76.301 | 12.016 | 0 | 146.69 | 1.499 | 0.00404 | 0.0165 | 1.50957 | 0.088 | 0.00059607 | 0.00018224 | 0.00086935 | 0 | 0.1563556 | 1.002462
|  |  | 76.468 | 11.949 | 0 | 146.69 | 1.5 | 0.00399 | 0.01647 | 1.50959 | 0.087 | 0.00059282 | 0.00018124 | 0.00086473 | 0 | 0.1563556 | 1.002608
|  |  | 76.635 | 11.996 | 0 | 146.69 | 1.5 | 0.00399 | 0.0165 | 1.50954 | 0.088 | 0.00059523 | 0.00018197 | 0.00086821 | 0 | 0.1563556 | 1.002242
|  |  | 76.801 | 12.027 | 0 | 146.69 | 1.5 | 0.00401 | 0.01657 | 1.50955 | 0.088 | 0.00059665 | 0.00018241 | 0.00087019 | 0 | 0.1563556 | 1.002315
|  |  | 76.968 | 11.882 | 0 | 146.7 | 1.499 | 0.00406 | 0.01655 | 1.50948 | 0.087 | 0.00058942 | 0.0001802 | 0.00085956 | 0 | 0.1631834 | 1.001802
|  |  | 77.135 | 11.985 | 0 | 146.69 | 1.499 | 0.00404 | 0.01653 | 1.50951 | 0.087 | 0.00059457 | 0.00018178 | 0.00086714 | 0 | 0.1563556 | 1.002022
|  |  | 77.304 | 11.953 | 0 | 146.68 | 1.5 | 0.00401 | 0.01652 | 1.50955 | 0.087 | 0.00059308 | 0.00018132 | 0.00086501 | 0 | 0.1495279 | 1.002315
|  |  | 77.47 | 11.989 | 0 | 146.69 | 1.499 | 0.00402 | 0.01658 | 1.5095 | 0.088 | 0.00059483 | 0.00018185 | 0.00086751 | 0 | 0.1563556 | 1.001949
|  |  | 77.635 | 12.005 | 0 | 146.72 | 1.499 | 0.00402 | 0.01659 | 1.50939 | 0.088 | 0.00059545 | 0.00018204 | 0.00086844 | 0 | 0.1768389 | 1.001143
|  |  | 77.801 | 11.948 | 0 | 146.68 | 1.499 | 0.00401 | 0.01649 | 1.5095 | 0.087 | 0.00059297 | 0.00018128 | 0.00086485 | 0 | 0.1495279 | 1.001949
|  |  | 77.968 | 11.986 | 0 | 146.7 | 1.499 | 0.00401 | 0.01652 | 1.50948 | 0.087 | 0.00059467 | 0.0001818 | 0.00086734 | 0 | 0.1631834 | 1.001802
|  |  | 78.135 | 11.943 | 0 | 146.68 | 1.5 | 0.00401 | 0.01645 | 1.50952 | 0.087 | 0.00059264 | 0.00018119 | 0.00086443 | 0 | 0.1495279 | 1.002095
|  |  | 78.301 | 11.999 | 0 | 146.68 | 1.5 | 0.00399 | 0.01651 | 1.50959 | 0.088 | 0.00059543 | 0.00018203 | 0.00086848 | 0 | 0.1495279 | 1.002608
|  |  | 78.468 | 12.044 | 0 | 146.68 | 1.5 | 0.00399 | 0.0165 | 1.50949 | 0.088 | 0.00059774 | 0.00018273 | 0.00087185 | 0 | 0.1495279 | 1.001876
|  |  | 78.637 | 12.035 | 0 | 146.68 | 1.5 | 0.00398 | 0.0165 | 1.50952 | 0.088 | 0.00059726 | 0.00018259 | 0.00087117 | 0 | 0.1495279 | 1.002095
|  |  | 78.803 | 11.9 | 0 | 146.66 | 1.5 | 0.00402 | 0.01641 | 1.5096 | 0.087 | 0.00059065 | 0.00018058 | 0.00086152 | 0 | 0.1358723 | 1.002681
|  |  | 78.968 | 11.937 | 0 | 146.68 | 1.5 | 0.00401 | 0.01642 | 1.50955 | 0.087 | 0.00059235 | 0.0001811 | 0.00086403 | 0 | 0.1495279 | 1.002315
|  |  | 79.135 | 12.034 | 0 | 146.69 | 1.5 | 0.00399 | 0.0165 | 1.50949 | 0.088 | 0.00059713 | 0.00018255 | 0.00087099 | 0 | 0.1563556 | 1.001876
|  |  | 79.301 | 11.978 | 0 | 146.69 | 1.5 | 0.00403 | 0.0165 | 1.50957 | 0.087 | 0.00059428 | 0.00018169 | 0.00086675 | 0 | 0.1563556 | 1.002462
|  |  | 79.468 | 12.112 | 0 | 146.68 | 1.5 | 0.00397 | 0.01654 | 1.50945 | 0.088 | 0.00060117 | 0.00018377 | 0.00087684 | 0 | 0.1495279 | 1.001583
|  |  | 79.635 | 12.054 | 0 | 146.69 | 1.499 | 0.004 | 0.01658 | 1.50933 | 0.088 | 0.00059827 | 0.00018288 | 0.00087254 | 0 | 0.1563556 | 1.000703
|  |  | 79.801 | 11.938 | 0 | 146.66 | 1.5 | 0.00403 | 0.01642 | 1.50959 | 0.087 | 0.00059258 | 0.00018117 | 0.00086428 | 0 | 0.1358723 | 1.002608
|  |  | 79.968 | 12.016 | 0 | 146.66 | 1.499 | 0.00402 | 0.01651 | 1.50949 | 0.088 | 0.00059656 | 0.00018237 | 0.00087002 | 0 | 0.1358723 | 1.001876
|  |  | 80.137 | 11.914 | 0 | 146.67 | 1.499 | 0.00404 | 0.0164 | 1.5095 | 0.087 | 0.00059128 | 0.00018078 | 0.00086241 | 0 | 0.1427001 | 1.001949
|  |  | 80.303 | 12.032 | 0 | 146.67 | 1.499 | 0.00401 | 0.01653 | 1.50948 | 0.088 | 0.00059722 | 0.00018257 | 0.00087101 | 0 | 0.1427001 | 1.001802
|  |  | 80.468 | 11.989 | 0 | 146.68 | 1.499 | 0.00403 | 0.01656 | 1.50944 | 0.088 | 0.00059501 | 0.0001819 | 0.00086773 | 0 | 0.1495279 | 1.001509
|  |  | 80.635 | 11.964 | 0 | 146.67 | 1.499 | 0.00403 | 0.01652 | 1.50936 | 0.087 | 0.00059391 | 0.00018156 | 0.00086614 | 0 | 0.1427001 | 1.000923
|  |  | 80.801 | 11.929 | 0 | 146.69 | 1.5 | 0.00402 | 0.01646 | 1.50955 | 0.087 | 0.00059179 | 0.00018093 | 0.00086318 | 0 | 0.1563556 | 1.002315
|  |  | 80.968 | 12.041 | 0 | 146.67 | 1.499 | 0.00403 | 0.01655 | 1.50952 | 0.088 | 0.00059765 | 0.0001827 | 0.00087158 | 0 | 0.1427001 | 1.002095
|  |  | 81.135 | 12.022 | 0 | 146.67 | 1.499 | 0.00401 | 0.01655 | 1.50946 | 0.088 | 0.00059676 | 0.00018242 | 0.00087031 | 0 | 0.1427001 | 1.001656
|  |  | 81.301 | 11.927 | 0 | 146.65 | 1.5 | 0.004 | 0.01645 | 1.50954 | 0.087 | 0.00059216 | 0.00018103 | 0.00086369 | 0 | 0.1290446 | 1.002242
|  |  | 81.468 | 12.104 | 0 | 146.68 | 1.5 | 0.00399 | 0.0165 | 1.50947 | 0.088 | 0.00060076 | 0.00018365 | 0.00087625 | 0 | 0.1495279 | 1.001729
|  |  | 81.635 | 12.052 | 0 | 146.67 | 1.5 | 0.00398 | 0.01651 | 1.50946 | 0.088 | 0.00059828 | 0.00018289 | 0.00087261 | 0 | 0.1427001 | 1.001656
|  |  | 81.801 | 12.003 | 0 | 146.66 | 1.499 | 0.00402 | 0.01649 | 1.5095 | 0.088 | 0.00059585 | 0.00018216 | 0.00086902 | 0 | 0.1358723 | 1.001949
|  |  | 81.968 | 12.154 | 0 | 146.68 | 1.5 | 0.00397 | 0.01655 | 1.50945 | 0.089 | 0.00060331 | 0.00018442 | 0.00087995 | 0 | 0.1495279 | 1.001583
|  |  | 82.135 | 11.94 | 0 | 146.66 | 1.499 | 0.00403 | 0.0166 | 1.50946 | 0.087 | 0.00059279 | 0.00018121 | 0.00086443 | 0 | 0.1358723 | 1.001656
|  |  | 82.301 | 12.029 | 0 | 146.67 | 1.499 | 0.00401 | 0.01655 | 1.50939 | 0.088 | 0.00059718 | 0.00018255 | 0.00087092 | 0 | 0.1427001 | 1.001143
|  |  | 82.468 | 12.022 | 0 | 146.67 | 1.499 | 0.00402 | 0.0164 | 1.50942 | 0.088 | 0.00059676 | 0.00018244 | 0.00087042 | 0 | 0.1427001 | 1.001363
|  |  | 82.635 | 12.017 | 0 | 146.66 | 1.499 | 0.00401 | 0.01649 | 1.50943 | 0.088 | 0.00059658 | 0.00018237 | 0.0008701 | 0 | 0.1358723 | 1.001436
|  |  | 82.801 | 12.015 | 0 | 146.69 | 1.499 | 0.00404 | 0.01655 | 1.50935 | 0.088 | 0.00059627 | 0.00018228 | 0.00086957 | 0 | 0.1563556 | 1.00085
|  |  | 82.968 | 12.032 | 0 | 146.66 | 1.499 | 0.00402 | 0.01653 | 1.50946 | 0.088 | 0.00059733 | 0.0001826 | 0.00087113 | 0 | 0.1358723 | 1.001656
|  |  | 83.135 | 11.989 | 0 | 146.65 | 1.5 | 0.00399 | 0.01647 | 1.5096 | 0.088 | 0.00059528 | 0.00018198 | 0.00086825 | 0 | 0.1290446 | 1.002681
|  |  | 83.301 | 12.089 | 0 | 146.66 | 1.499 | 0.00402 | 0.01656 | 1.5095 | 0.088 | 0.00060012 | 0.00018346 | 0.00087518 | 0 | 0.1358723 | 1.001949
|  |  | 83.468 | 12.031 | 0 | 146.66 | 1.499 | 0.004 | 0.01647 | 1.50946 | 0.088 | 0.00059725 | 0.00018258 | 0.00087111 | 0 | 0.1358723 | 1.001656
|  |  | 83.635 | 12.11 | 0 | 146.67 | 1.5 | 0.00398 | 0.01651 | 1.50951 | 0.088 | 0.00060113 | 0.00018376 | 0.0008768 | 0 | 0.1427001 | 1.002022
|  |  | 83.801 | 12.04 | 0 | 146.66 | 1.499 | 0.004 | 0.01653 | 1.50947 | 0.088 | 0.00059778 | 0.00018273 | 0.00087182 | 0 | 0.1358723 | 1.001729
|  |  | 83.968 | 12.067 | 0 | 146.65 | 1.5 | 0.00399 | 0.01653 | 1.50948 | 0.088 | 0.00059921 | 0.00018317 | 0.0008739 | 0 | 0.1290446 | 1.001802
|  |  | 84.135 | 12.022 | 0 | 146.64 | 1.5 | 0.00398 | 0.01651 | 1.50949 | 0.088 | 0.00059703 | 0.0001825 | 0.00087075 | 0 | 0.1222168 | 1.001876
|  |  | 84.301 | 12.072 | 0 | 146.65 | 1.5 | 0.00399 | 0.01648 | 1.50954 | 0.088 | 0.00059946 | 0.00018325 | 0.00087433 | 0 | 0.1290446 | 1.002242
|  |  | 84.468 | 11.961 | 0 | 146.62 | 1.5 | 0.00403 | 0.01643 | 1.50965 | 0.087 | 0.00059399 | 0.00018159 | 0.0008663 | 0 | 0.1085613 | 1.003048
|  |  | 84.635 | 12.073 | 0 | 146.66 | 1.499 | 0.00399 | 0.01659 | 1.50944 | 0.088 | 0.00059943 | 0.00018323 | 0.00087419 | 0 | 0.1358723 | 1.001509
|  |  | 84.801 | 12.021 | 0 | 146.63 | 1.499 | 0.00404 | 0.01647 | 1.50953 | 0.088 | 0.00059695 | 0.00018249 | 0.00087056 | 0 | 0.1153891 | 1.002169
|  |  | 84.968 | 11.881 | 0 | 146.61 | 1.499 | 0.00404 | 0.01641 | 1.50957 | 0.087 | 0.0005902 | 0.00018043 | 0.00086074 | 0 | 0.1017336 | 1.002462
|  |  | 85.135 | 11.955 | 0 | 146.63 | 1.499 | 0.00402 | 0.01642 | 1.50951 | 0.087 | 0.00059378 | 0.00018152 | 0.000866 | 0 | 0.1153891 | 1.002022
|  |  | 85.301 | 11.972 | 0 | 146.63 | 1.499 | 0.00402 | 0.01647 | 1.5095 | 0.087 | 0.00059466 | 0.00018178 | 0.00086725 | 0 | 0.1153891 | 1.001949
|  |  | 85.468 | 12.033 | 0 | 146.65 | 1.499 | 0.004 | 0.01655 | 1.5094 | 0.088 | 0.00059756 | 0.00018266 | 0.00087147 | 0 | 0.1290446 | 1.001216
|  |  | 85.635 | 12.105 | 0 | 146.63 | 1.5 | 0.00399 | 0.01652 | 1.50952 | 0.088 | 0.00060125 | 0.00018379 | 0.00087687 | 0 | 0.1153891 | 1.002095
|  |  | 85.801 | 12.066 | 0 | 146.64 | 1.5 | 0.00399 | 0.01646 | 1.50951 | 0.088 | 0.00059923 | 0.00018318 | 0.00087398 | 0 | 0.1222168 | 1.002022
|  |  | 85.968 | 12.053 | 0 | 146.61 | 1.5 | 0.00402 | 0.01633 | 1.50956 | 0.088 | 0.00059884 | 0.00018307 | 0.00087341 | 0 | 0.1017336 | 1.002388
|  |  | 86.135 | 12.073 | 0 | 146.63 | 1.499 | 0.00401 | 0.01646 | 1.50945 | 0.088 | 0.00059966 | 0.0001833 | 0.00087455 | 0 | 0.1153891 | 1.001583
|  |  | 86.301 | 12.027 | 0 | 146.62 | 1.499 | 0.00401 | 0.01642 | 1.5095 | 0.088 | 0.00059747 | 0.00018264 | 0.00087139 | 0 | 0.1085613 | 1.001949
|  |  | 86.468 | 12.125 | 0 | 146.64 | 1.499 | 0.00398 | 0.01655 | 1.50937 | 0.089 | 0.00060226 | 0.00018408 | 0.00087832 | 0 | 0.1222168 | 1.000996
|  |  | 86.635 | 12.045 | 0 | 146.64 | 1.499 | 0.00398 | 0.01652 | 1.50937 | 0.088 | 0.00059829 | 0.00018287 | 0.00087256 | 0 | 0.1222168 | 1.000996
|  |  | 86.801 | 11.989 | 0 | 146.63 | 1.499 | 0.00403 | 0.01657 | 1.50941 | 0.088 | 0.00059558 | 0.00018204 | 0.00086845 | 0 | 0.1153891 | 1.001289
|  |  | 86.968 | 11.985 | 0 | 146.62 | 1.5 | 0.00401 | 0.01648 | 1.50956 | 0.088 | 0.00059537 | 0.00018199 | 0.00086827 | 0 | 0.1085613 | 1.002388
|  |  | 87.135 | 11.951 | 0 | 146.62 | 1.5 | 0.00401 | 0.01649 | 1.50955 | 0.087 | 0.0005936 | 0.00018145 | 0.0008657 | 0 | 0.1085613 | 1.002315
|  |  | 87.301 | 12.006 | 0 | 146.62 | 1.499 | 0.00403 | 0.01656 | 1.50949 | 0.088 | 0.00059643 | 0.00018231 | 0.0008697 | 0 | 0.1085613 | 1.001876
|  |  | 87.468 | 12.09 | 0 | 146.64 | 1.499 | 0.00398 | 0.01658 | 1.5094 | 0.088 | 0.00060057 | 0.00018356 | 0.00087582 | 0 | 0.1222168 | 1.001216
|  |  | 87.635 | 12.007 | 0 | 146.61 | 1.5 | 0.00397 | 0.01648 | 1.50949 | 0.088 | 0.00059665 | 0.00018237 | 0.00087019 | 0 | 0.1017336 | 1.001876
|  |  | 87.801 | 11.965 | 0 | 146.62 | 1.499 | 0.00402 | 0.01656 | 1.50944 | 0.087 | 0.00059441 | 0.00018169 | 0.00086677 | 0 | 0.1085613 | 1.001509
|  |  | 87.968 | 12.021 | 0 | 146.62 | 1.499 | 0.00402 | 0.01656 | 1.50944 | 0.088 | 0.0005972 | 0.00018254 | 0.00087085 | 0 | 0.1085613 | 1.001509
|  |  | 88.135 | 11.938 | 0 | 146.6 | 1.5 | 0.00402 | 0.01651 | 1.50955 | 0.087 | 0.00059321 | 0.00018132 | 0.00086505 | 0 | 0.09490581 | 1.002315
|  |  | 88.301 | 11.956 | 0 | 146.6 | 1.499 | 0.00402 | 0.01652 | 1.50951 | 0.087 | 0.00059409 | 0.00018159 | 0.00086631 | 0 | 0.09490581 | 1.002022
|  |  | 88.468 | 12.004 | 0 | 146.62 | 1.5 | 0.004 | 0.01659 | 1.50953 | 0.088 | 0.00059635 | 0.00018228 | 0.00086962 | 0 | 0.1085613 | 1.002169
|  |  | 88.635 | 12.02 | 0 | 146.64 | 1.499 | 0.00399 | 0.01661 | 1.50944 | 0.088 | 0.000597 | 0.00018248 | 0.0008706 | 0 | 0.1222168 | 1.001509
|  |  | 88.801 | 11.948 | 0 | 146.62 | 1.499 | 0.00403 | 0.01657 | 1.50941 | 0.087 | 0.0005936 | 0.00018144 | 0.00086556 | 0 | 0.1085613 | 1.001289
|  |  | 88.968 | 11.898 | 0 | 146.6 | 1.499 | 0.00401 | 0.01651 | 1.50946 | 0.087 | 0.00059129 | 0.00018073 | 0.00086226 | 0 | 0.09490581 | 1.001656
|  |  | 89.135 | 12.094 | 0 | 146.63 | 1.499 | 0.004 | 0.01662 | 1.50938 | 0.088 | 0.00060087 | 0.00018365 | 0.00087619 | 0 | 0.1153891 | 1.00107
|  |  | 89.301 | 11.895 | 0 | 146.6 | 1.5 | 0.00397 | 0.01654 | 1.50949 | 0.087 | 0.00059119 | 0.00018069 | 0.00086215 | 0 | 0.09490581 | 1.001876
|  |  | 89.468 | 11.985 | 0 | 146.62 | 1.499 | 0.004 | 0.01666 | 1.50939 | 0.088 | 0.00059558 | 0.00018202 | 0.00086841 | 0 | 0.1085613 | 1.001143
|  |  | 89.637 | 11.999 | 0 | 146.61 | 1.499 | 0.004 | 0.01654 | 1.50939 | 0.088 | 0.0005963 | 0.00018225 | 0.00086956 | 0 | 0.1017336 | 1.001143
|  |  | 89.803 | 12.016 | 0 | 146.62 | 1.499 | 0.00397 | 0.01662 | 1.50935 | 0.088 | 0.00059713 | 0.00018249 | 0.00087076 | 0 | 0.1085613 | 1.00085
|  |  | 89.968 | 11.974 | 0 | 146.6 | 1.5 | 0.00397 | 0.01654 | 1.5095 | 0.087 | 0.00059511 | 0.00018189 | 0.00086787 | 0 | 0.09490581 | 1.001949
|  |  | 90.135 | 11.993 | 0 | 146.64 | 1.499 | 0.00401 | 0.01667 | 1.50927 | 0.088 | 0.00059584 | 0.0001821 | 0.00086878 | 0 | 0.1222168 | 1.000264
|  |  | 90.301 | 11.99 | 0 | 146.61 | 1.499 | 0.004 | 0.01665 | 1.50946 | 0.088 | 0.00059586 | 0.00018211 | 0.00086883 | 0 | 0.1017336 | 1.001656
|  |  | 90.468 | 12.052 | 0 | 146.62 | 1.499 | 0.00396 | 0.01662 | 1.50937 | 0.088 | 0.00059893 | 0.00018304 | 0.0008734 | 0 | 0.1085613 | 1.000996
|  |  | 90.635 | 12.023 | 0 | 146.62 | 1.499 | 0.00398 | 0.01665 | 1.50941 | 0.088 | 0.00059739 | 0.00018258 | 0.00087112 | 0 | 0.1085613 | 1.001289
|  |  | 90.802 | 12.06 | 0 | 146.62 | 1.499 | 0.004 | 0.01672 | 1.50941 | 0.088 | 0.00059922 | 0.00018313 | 0.00087369 | 0 | 0.1085613 | 1.001289
|  |  | 90.968 | 12.103 | 0 | 146.62 | 1.499 | 0.00396 | 0.0167 | 1.5093 | 0.088 | 0.00060154 | 0.00018383 | 0.00087713 | 0 | 0.1085613 | 1.000484
|  |  | 91.135 | 11.993 | 0 | 146.61 | 1.499 | 0.004 | 0.01668 | 1.50937 | 0.088 | 0.00059602 | 0.00018215 | 0.00086902 | 0 | 0.1017336 | 1.000996
|  |  | 91.301 | 12.086 | 0 | 146.63 | 1.499 | 0.00401 | 0.01663 | 1.50931 | 0.088 | 0.00060051 | 0.00018353 | 0.00087561 | 0 | 0.1153891 | 1.000557
|  |  | 91.468 | 12.096 | 0 | 146.6 | 1.499 | 0.00401 | 0.01666 | 1.50938 | 0.088 | 0.00060119 | 0.00018373 | 0.00087654 | 0 | 0.09490581 | 1.00107
|  |  | 91.635 | 11.979 | 0 | 146.59 | 1.499 | 0.00401 | 0.01662 | 1.50941 | 0.088 | 0.00059554 | 0.00018201 | 0.00086832 | 0 | 0.08807805 | 1.001289
|  |  | 91.801 | 11.98 | 0 | 146.6 | 1.499 | 0.00401 | 0.01666 | 1.50938 | 0.088 | 0.00059551 | 0.00018199 | 0.00086825 | 0 | 0.09490581 | 1.00107
|  |  | 91.968 | 11.919 | 0 | 146.6 | 1.499 | 0.00399 | 0.01665 | 1.50941 | 0.087 | 0.00059243 | 0.00018105 | 0.00086382 | 0 | 0.09490581 | 1.001289
|  |  | 92.135 | 11.923 | 0 | 146.6 | 1.499 | 0.004 | 0.01665 | 1.50935 | 0.087 | 0.00059263 | 0.00018111 | 0.00086409 | 0 | 0.09490581 | 1.00085
|  |  | 92.301 | 11.97 | 0 | 146.56 | 1.499 | 0.00402 | 0.01662 | 1.50952 | 0.087 | 0.00059526 | 0.00018192 | 0.00086787 | 0 | 0.06759479 | 1.002095
|  |  | 92.468 | 12.008 | 0 | 146.6 | 1.499 | 0.00399 | 0.01664 | 1.50936 | 0.088 | 0.00059697 | 0.00018244 | 0.00087044 | 0 | 0.09490581 | 1.000923
|  |  | 92.635 | 12.048 | 0 | 146.59 | 1.499 | 0.00402 | 0.01674 | 1.50939 | 0.088 | 0.00059889 | 0.00018302 | 0.0008731 | 0 | 0.08807805 | 1.001143
|  |  | 92.801 | 11.9 | 0 | 146.59 | 1.499 | 0.00404 | 0.01656 | 1.50932 | 0.087 | 0.00059155 | 0.0001808 | 0.0008625 | 0 | 0.08807805 | 1.00063
|  |  | 92.971 | 11.983 | 0 | 146.6 | 1.499 | 0.00402 | 0.01664 | 1.50934 | 0.088 | 0.00059568 | 0.00018205 | 0.0008685 | 0 | 0.09490581 | 1.000777
|  |  | 93.139 | 11.987 | 0 | 146.59 | 1.499 | 0.00402 | 0.0166 | 1.50938 | 0.088 | 0.00059587 | 0.00018211 | 0.00086882 | 0 | 0.08807805 | 1.00107
|  |  | 93.303 | 12.089 | 0 | 146.62 | 1.499 | 0.00396 | 0.0167 | 1.50929 | 0.088 | 0.00060086 | 0.00018362 | 0.00087615 | 0 | 0.1085613 | 1.00041
|  |  | 93.468 | 12.037 | 0 | 146.6 | 1.499 | 0.00398 | 0.01663 | 1.50929 | 0.088 | 0.00059844 | 0.00018288 | 0.00087259 | 0 | 0.09490581 | 1.00041
|  |  | 93.635 | 11.973 | 0 | 146.6 | 1.499 | 0.00401 | 0.01663 | 1.50927 | 0.087 | 0.00059525 | 0.00018191 | 0.00086788 | 0 | 0.09490581 | 1.000264
|  |  | 93.801 | 11.993 | 0 | 146.59 | 1.499 | 0.00401 | 0.0166 | 1.50936 | 0.088 | 0.00059628 | 0.00018223 | 0.00086941 | 0 | 0.08807805 | 1.000923
|  |  | 93.968 | 12.112 | 0 | 146.61 | 1.499 | 0.00397 | 0.01674 | 1.50931 | 0.088 | 0.00060205 | 0.00018398 | 0.00087781 | 0 | 0.1017336 | 1.000557
|  |  | 94.135 | 12.032 | 0 | 146.59 | 1.499 | 0.004 | 0.01674 | 1.50931 | 0.088 | 0.00059818 | 0.00018279 | 0.00087207 | 0 | 0.08807805 | 1.000557
|  |  | 94.301 | 12.105 | 0 | 146.6 | 1.499 | 0.00398 | 0.01675 | 1.50929 | 0.088 | 0.00060179 | 0.00018389 | 0.00087739 | 0 | 0.09490581 | 1.00041
|  |  | 94.468 | 11.931 | 0 | 146.59 | 1.499 | 0.00401 | 0.01661 | 1.50934 | 0.087 | 0.00059325 | 0.0001813 | 0.00086499 | 0 | 0.08807805 | 1.000777
|  |  | 94.635 | 12.004 | 0 | 146.62 | 1.499 | 0.00399 | 0.01676 | 1.50925 | 0.088 | 0.00059664 | 0.00018232 | 0.00086987 | 0 | 0.1085613 | 1.000117
|  |  | 94.801 | 11.942 | 0 | 146.59 | 1.499 | 0.00402 | 0.01668 | 1.50938 | 0.087 | 0.00059366 | 0.00018143 | 0.00086551 | 0 | 0.08807805 | 1.00107
|  |  | 94.968 | 11.962 | 0 | 146.6 | 1.499 | 0.00402 | 0.01667 | 1.50941 | 0.087 | 0.00059459 | 0.00018171 | 0.00086689 | 0 | 0.09490581 | 1.001289
|  |  | 95.135 | 12.006 | 0 | 146.6 | 1.499 | 0.00402 | 0.01671 | 1.50932 | 0.088 | 0.00059685 | 0.0001824 | 0.00087014 | 0 | 0.09490581 | 1.00063
|  |  | 95.301 | 11.925 | 0 | 146.58 | 1.499 | 0.004 | 0.01662 | 1.50941 | 0.087 | 0.00059289 | 0.00018119 | 0.00086447 | 0 | 0.0812503 | 1.001289
|  |  | 95.468 | 11.921 | 0 | 146.59 | 1.499 | 0.00398 | 0.01668 | 1.50934 | 0.087 | 0.00059268 | 0.00018112 | 0.00086414 | 0 | 0.08807805 | 1.000777
|  |  | 95.635 | 11.945 | 0 | 146.58 | 1.499 | 0.00401 | 0.0167 | 1.50929 | 0.087 | 0.00059399 | 0.00018151 | 0.00086596 | 0 | 0.0812503 | 1.00041
|  |  | 95.801 | 11.936 | 0 | 146.59 | 1.499 | 0.00398 | 0.01678 | 1.5093 | 0.087 | 0.00059346 | 0.00018134 | 0.00086521 | 0 | 0.08807805 | 1.000484
|  |  | 95.968 | 11.998 | 0 | 146.6 | 1.499 | 0.00399 | 0.01676 | 1.50927 | 0.088 | 0.00059649 | 0.00018227 | 0.00086963 | 0 | 0.09490581 | 1.000264
|  |  | 96.135 | 11.905 | 0 | 146.58 | 1.499 | 0.00402 | 0.01671 | 1.50935 | 0.087 | 0.00059196 | 0.0001809 | 0.00086299 | 0 | 0.0812503 | 1.00085
|  |  | 96.301 | 11.939 | 0 | 146.59 | 1.499 | 0.00401 | 0.01676 | 1.50933 | 0.087 | 0.00059363 | 0.0001814 | 0.00086542 | 0 | 0.08807805 | 1.000703
|  |  | 96.468 | 12.014 | 0 | 146.57 | 1.499 | 0.00395 | 0.01665 | 1.50937 | 0.088 | 0.0005976 | 0.00018261 | 0.00087136 | 0 | 0.07442254 | 1.000996
|  |  | 96.635 | 12.093 | 0 | 146.59 | 1.499 | 0.00395 | 0.0167 | 1.50919 | 0.088 | 0.00060151 | 0.00018379 | 0.00087702 | 0 | 0.08807805 | 0.9996776
|  |  | 96.801 | 11.941 | 0 | 146.59 | 1.499 | 0.00399 | 0.01678 | 1.50921 | 0.087 | 0.00059379 | 0.00018144 | 0.00086564 | 0 | 0.08807805 | 0.9998242
|  |  | 96.968 | 11.95 | 0 | 146.59 | 1.499 | 0.00398 | 0.01672 | 1.50924 | 0.087 | 0.00059427 | 0.00018159 | 0.00086642 | 0 | 0.08807805 | 1.000044
|  |  | 97.135 | 12.006 | 0 | 146.57 | 1.499 | 0.00398 | 0.0167 | 1.50932 | 0.088 | 0.00059713 | 0.00018247 | 0.00087059 | 0 | 0.07442254 | 1.00063
|  |  | 97.301 | 11.979 | 0 | 146.56 | 1.499 | 0.004 | 0.01669 | 1.50942 | 0.088 | 0.00059577 | 0.00018206 | 0.00086858 | 0 | 0.06759479 | 1.001363
|  |  | 97.468 | 12.037 | 0 | 146.57 | 1.5 | 0.00394 | 0.01663 | 1.50939 | 0.088 | 0.00059877 | 0.00018297 | 0.0008731 | 0 | 0.07442254 | 1.001143
|  |  | 97.635 | 12.069 | 0 | 146.57 | 1.499 | 0.00396 | 0.01673 | 1.50928 | 0.088 | 0.00060036 | 0.00018344 | 0.0008753 | 0 | 0.07442254 | 1.000337
|  |  | 97.801 | 12.014 | 0 | 146.57 | 1.499 | 0.004 | 0.01672 | 1.50935 | 0.088 | 0.00059757 | 0.0001826 | 0.00087117 | 0 | 0.07442254 | 1.00085
|  |  | 97.968 | 12.002 | 0 | 146.59 | 1.499 | 0.00399 | 0.01674 | 1.5093 | 0.088 | 0.00059674 | 0.00018235 | 0.00086999 | 0 | 0.08807805 | 1.000484
|  |  | 98.135 | 12.102 | 0 | 146.57 | 1.499 | 0.00396 | 0.01668 | 1.50935 | 0.088 | 0.000602 | 0.00018395 | 0.00087773 | 0 | 0.07442254 | 1.00085
|  |  | 98.301 | 12.046 | 0 | 146.59 | 1.499 | 0.00396 | 0.0168 | 1.50916 | 0.088 | 0.00059912 | 0.00018306 | 0.00087344 | 0 | 0.08807805 | 0.9994578
|  |  | 98.468 | 11.972 | 0 | 146.57 | 1.499 | 0.004 | 0.01678 | 1.50935 | 0.087 | 0.00059541 | 0.00018194 | 0.00086799 | 0 | 0.07442254 | 1.00085
|  |  | 98.635 | 11.95 | 0 | 146.58 | 1.499 | 0.00399 | 0.01676 | 1.50932 | 0.087 | 0.00059434 | 0.00018161 | 0.00086645 | 0 | 0.0812503 | 1.00063
|  |  | 98.801 | 11.958 | 0 | 146.58 | 1.499 | 0.004 | 0.01678 | 1.50919 | 0.087 | 0.00059479 | 0.00018174 | 0.00086708 | 0 | 0.0812503 | 0.9996776
|  |  | 98.968 | 11.957 | 0 | 146.58 | 1.499 | 0.00398 | 0.01672 | 1.50934 | 0.087 | 0.00059465 | 0.00018171 | 0.00086695 | 0 | 0.0812503 | 1.000777
|  |  | 99.135 | 11.972 | 0 | 146.59 | 1.499 | 0.00396 | 0.01679 | 1.50926 | 0.087 | 0.0005954 | 0.00018193 | 0.00086804 | 0 | 0.08807805 | 1.00019
|  |  | 99.301 | 11.957 | 0 | 146.6 | 1.499 | 0.00396 | 0.01673 | 1.50925 | 0.087 | 0.00059453 | 0.00018167 | 0.00086684 | 0 | 0.09490581 | 1.000117
|  |  | 99.468 | 12.054 | 0 | 146.58 | 1.499 | 0.00397 | 0.01683 | 1.50929 | 0.088 | 0.00059952 | 0.00018318 | 0.00087398 | 0 | 0.0812503 | 1.00041
|  |  | 99.635 | 11.946 | 0 | 146.57 | 1.499 | 0.00397 | 0.01677 | 1.50932 | 0.087 | 0.00059422 | 0.00018156 | 0.0008663 | 0 | 0.07442254 | 1.00063
|  |  | 99.801 | 11.946 | 0 | 146.59 | 1.499 | 0.00402 | 0.01681 | 1.50924 | 0.087 | 0.00059405 | 0.00018152 | 0.00086594 | 0 | 0.08807805 | 1.000044
|  |  | 99.968 | 11.966 | 0 | 146.57 | 1.499 | 0.00399 | 0.01678 | 1.50929 | 0.087 | 0.00059519 | 0.00018186 | 0.00086766 | 0 | 0.07442254 | 1.00041
|  |  | 100.135 | 12.07 | 0 | 146.58 | 1.499 | 0.00397 | 0.01682 | 1.50918 | 0.088 | 0.00060043 | 0.00018345 | 0.0008753 | 0 | 0.0812503 | 0.9996044
|  |  | 100.301 | 12.034 | 0 | 146.57 | 1.499 | 0.00396 | 0.01676 | 1.50927 | 0.088 | 0.00059859 | 0.0001829 | 0.00087269 | 0 | 0.07442254 | 1.000264
|  |  | 100.468 | 11.968 | 0 | 146.58 | 1.499 | 0.00402 | 0.01685 | 1.50934 | 0.087 | 0.00059517 | 0.00018186 | 0.00086754 | 0 | 0.0812503 | 1.000777
|  |  | 100.635 | 11.96 | 0 | 146.57 | 1.499 | 0.00401 | 0.01676 | 1.50928 | 0.087 | 0.00059487 | 0.00018177 | 0.00086718 | 0 | 0.07442254 | 1.000337
|  |  | 100.801 | 12.041 | 0 | 146.57 | 1.499 | 0.004 | 0.01685 | 1.5093 | 0.088 | 0.0005989 | 0.00018299 | 0.00087301 | 0 | 0.07442254 | 1.000484
|  |  | 100.968 | 12.032 | 0 | 146.56 | 1.499 | 0.00399 | 0.01679 | 1.50932 | 0.088 | 0.00059858 | 0.00018289 | 0.00087258 | 0 | 0.06759479 | 1.00063
|  |  | 101.135 | 12.023 | 0 | 146.58 | 1.499 | 0.00402 | 0.01677 | 1.50928 | 0.088 | 0.00059793 | 0.00018271 | 0.00087162 | 0 | 0.0812503 | 1.000337
|  |  | 101.301 | 11.931 | 0 | 146.56 | 1.499 | 0.004 | 0.01676 | 1.5093 | 0.087 | 0.00059351 | 0.00018135 | 0.00086521 | 0 | 0.06759479 | 1.000484
|  |  | 101.468 | 12.025 | 0 | 146.56 | 1.499 | 0.00398 | 0.01678 | 1.50938 | 0.088 | 0.00059816 | 0.00018277 | 0.000872 | 0 | 0.06759479 | 1.00107
|  |  | 101.635 | 11.999 | 0 | 146.57 | 1.499 | 0.00395 | 0.0168 | 1.50928 | 0.088 | 0.00059694 | 0.00018238 | 0.00087027 | 0 | 0.07442254 | 1.000337
|  |  | 101.801 | 12.006 | 0 | 146.55 | 1.499 | 0.004 | 0.01677 | 1.50934 | 0.088 | 0.00059734 | 0.00018252 | 0.00087075 | 0 | 0.06076703 | 1.000777
|  |  | 101.968 | 12.014 | 0 | 146.56 | 1.499 | 0.00399 | 0.01673 | 1.50925 | 0.088 | 0.00059778 | 0.00018265 | 0.00087145 | 0 | 0.06759479 | 1.000117
|  |  | 102.135 | 12.05 | 0 | 146.56 | 1.5 | 0.00396 | 0.01672 | 1.50941 | 0.088 | 0.00059941 | 0.00018316 | 0.00087393 | 0 | 0.06759479 | 1.001289
|  |  | 102.301 | 12.071 | 0 | 146.57 | 1.499 | 0.00397 | 0.01677 | 1.50935 | 0.088 | 0.00060043 | 0.00018346 | 0.00087535 | 0 | 0.07442254 | 1.00085
|  |  | 102.468 | 11.914 | 0 | 146.54 | 1.499 | 0.00401 | 0.01673 | 1.50941 | 0.087 | 0.00059282 | 0.00018114 | 0.00086417 | 0 | 0.05393927 | 1.001289
|  |  | 102.635 | 11.957 | 0 | 146.55 | 1.499 | 0.00402 | 0.01667 | 1.50932 | 0.087 | 0.00059487 | 0.00018177 | 0.00086721 | 0 | 0.06076703 | 1.00063
|  |  | 102.804 | 11.981 | 0 | 146.54 | 1.499 | 0.00401 | 0.01672 | 1.5093 | 0.088 | 0.00059617 | 0.00018216 | 0.00086904 | 0 | 0.05393927 | 1.000484
|  |  | 102.97 | 12.027 | 0 | 146.55 | 1.499 | 0.00399 | 0.01674 | 1.50928 | 0.088 | 0.0005984 | 0.00018284 | 0.00087234 | 0 | 0.06076703 | 1.000337
|  |  | 103.135 | 12.009 | 0 | 146.58 | 1.499 | 0.00397 | 0.01685 | 1.5092 | 0.088 | 0.00059737 | 0.00018251 | 0.00087083 | 0 | 0.0812503 | 0.9997509
|  |  | 103.301 | 12.053 | 0 | 146.55 | 1.499 | 0.00398 | 0.0167 | 1.50935 | 0.088 | 0.00059966 | 0.00018323 | 0.00087424 | 0 | 0.06076703 | 1.00085
|  |  | 103.468 | 11.978 | 0 | 146.58 | 1.499 | 0.00402 | 0.01679 | 1.50926 | 0.088 | 0.00059563 | 0.00018201 | 0.00086825 | 0 | 0.0812503 | 1.00019
|  |  | 103.635 | 11.856 | 0 | 146.53 | 1.499 | 0.00401 | 0.01669 | 1.50934 | 0.087 | 0.00059005 | 0.00018029 | 0.00086014 | 0 | 0.04711152 | 1.000777
|  |  | 103.801 | 11.882 | 0 | 146.54 | 1.499 | 0.00402 | 0.01665 | 1.50943 | 0.087 | 0.00059116 | 0.00018065 | 0.00086181 | 0 | 0.05393927 | 1.001436
|  |  | 103.968 | 11.931 | 0 | 146.55 | 1.499 | 0.00401 | 0.01675 | 1.5093 | 0.087 | 0.00059361 | 0.00018138 | 0.0008653 | 0 | 0.06076703 | 1.000484
|  |  | 104.136 | 12.1 | 0 | 146.58 | 1.499 | 0.00397 | 0.01681 | 1.5092 | 0.088 | 0.0006019 | 0.0001839 | 0.00087744 | 0 | 0.0812503 | 0.9997509
|  |  | 104.303 | 11.91 | 0 | 146.57 | 1.499 | 0.004 | 0.01672 | 1.50923 | 0.087 | 0.00059242 | 0.00018102 | 0.00086367 | 0 | 0.07442254 | 0.9999707
|  |  | 104.468 | 11.988 | 0 | 146.55 | 1.499 | 0.00399 | 0.01671 | 1.50936 | 0.088 | 0.00059646 | 0.00018225 | 0.00086956 | 0 | 0.06076703 | 1.000923
|  |  | 104.635 | 12.034 | 0 | 146.56 | 1.499 | 0.004 | 0.01682 | 1.50925 | 0.088 | 0.00059871 | 0.00018293 | 0.0008727 | 0 | 0.06759479 | 1.000117
|  |  | 104.801 | 11.971 | 0 | 146.56 | 1.499 | 0.00398 | 0.01672 | 1.50925 | 0.087 | 0.00059557 | 0.00018198 | 0.00086827 | 0 | 0.06759479 | 1.000117
|  |  | 104.968 | 12.024 | 0 | 146.57 | 1.499 | 0.00401 | 0.01679 | 1.50927 | 0.088 | 0.00059805 | 0.00018274 | 0.00087179 | 0 | 0.07442254 | 1.000264
|  |  | 105.135 | 11.965 | 0 | 146.56 | 1.499 | 0.00398 | 0.01674 | 1.50927 | 0.087 | 0.00059525 | 0.00018188 | 0.00086778 | 0 | 0.06759479 | 1.000264
|  |  | 105.301 | 12.055 | 0 | 146.56 | 1.499 | 0.00398 | 0.01681 | 1.50924 | 0.088 | 0.0005998 | 0.00018326 | 0.00087434 | 0 | 0.06759479 | 1.000044
|  |  | 105.468 | 12.075 | 0 | 146.56 | 1.499 | 0.00398 | 0.01673 | 1.50925 | 0.088 | 0.00060082 | 0.00018358 | 0.00087591 | 0 | 0.06759479 | 1.000117
|  |  | 105.635 | 12.092 | 0 | 146.57 | 1.499 | 0.00393 | 0.01679 | 1.50927 | 0.088 | 0.00060165 | 0.00018382 | 0.00087716 | 0 | 0.07442254 | 1.000264
|  |  | 105.801 | 12.032 | 0 | 146.55 | 1.499 | 0.00399 | 0.01663 | 1.50939 | 0.088 | 0.00059864 | 0.00018293 | 0.00087279 | 0 | 0.06076703 | 1.001143
|  |  | 105.968 | 11.96 | 0 | 146.57 | 1.499 | 0.00399 | 0.01676 | 1.50917 | 0.087 | 0.00059503 | 0.0001818 | 0.0008674 | 0 | 0.07442254 | 0.9995311
|  |  | 106.135 | 11.998 | 0 | 146.55 | 1.499 | 0.00398 | 0.01668 | 1.50927 | 0.088 | 0.00059704 | 0.00018242 | 0.0008704 | 0 | 0.06076703 | 1.000264
|  |  | 106.301 | 11.935 | 0 | 146.55 | 1.499 | 0.00401 | 0.01669 | 1.50934 | 0.087 | 0.0005938 | 0.00018144 | 0.00086565 | 0 | 0.06076703 | 1.000777
|  |  | 106.468 | 11.967 | 0 | 146.56 | 1.499 | 0.00401 | 0.01681 | 1.50923 | 0.087 | 0.00059536 | 0.00018191 | 0.00086783 | 0 | 0.06759479 | 0.9999707
|  |  | 106.635 | 12.032 | 0 | 146.53 | 1.499 | 0.00399 | 0.01677 | 1.50941 | 0.088 | 0.00059875 | 0.00018294 | 0.00087282 | 0 | 0.04711152 | 1.001289
|  |  | 106.801 | 11.979 | 0 | 146.57 | 1.499 | 0.00401 | 0.01674 | 1.50932 | 0.088 | 0.00059582 | 0.00018206 | 0.00086858 | 0 | 0.07442254 | 1.00063
|  |  | 106.968 | 11.924 | 0 | 146.55 | 1.499 | 0.004 | 0.0167 | 1.50932 | 0.087 | 0.00059328 | 0.00018128 | 0.00086489 | 0 | 0.06076703 | 1.00063
|  |  | 107.135 | 11.995 | 0 | 146.55 | 1.499 | 0.004 | 0.01672 | 1.50929 | 0.088 | 0.00059683 | 0.00018236 | 0.00087006 | 0 | 0.06076703 | 1.00041
|  |  | 107.301 | 11.993 | 0 | 146.55 | 1.499 | 0.004 | 0.01675 | 1.5093 | 0.088 | 0.00059673 | 0.00018233 | 0.00086987 | 0 | 0.06076703 | 1.000484
|  |  | 107.468 | 12.041 | 0 | 146.55 | 1.499 | 0.004 | 0.01676 | 1.5092 | 0.088 | 0.00059917 | 0.00018307 | 0.00087341 | 0 | 0.06076703 | 0.9997509
|  |  | 107.635 | 11.92 | 0 | 146.54 | 1.499 | 0.00401 | 0.01671 | 1.50923 | 0.087 | 0.00059317 | 0.00018124 | 0.00086467 | 0 | 0.05393927 | 0.9999707
|  |  | 107.801 | 11.976 | 0 | 146.55 | 1.499 | 0.004 | 0.01668 | 1.50919 | 0.088 | 0.00059602 | 0.00018211 | 0.00086888 | 0 | 0.06076703 | 0.9996776
|  |  | 107.968 | 12.051 | 0 | 146.58 | 1.499 | 0.00399 | 0.01681 | 1.50914 | 0.088 | 0.00059945 | 0.00018315 | 0.00087383 | 0 | 0.0812503 | 0.9993113
|  |  | 108.135 | 11.934 | 0 | 146.54 | 1.499 | 0.00398 | 0.01675 | 1.50925 | 0.087 | 0.000594 | 0.00018148 | 0.00086589 | 0 | 0.05393927 | 1.000117
|  |  | 108.301 | 11.941 | 0 | 146.55 | 1.499 | 0.00402 | 0.01683 | 1.50926 | 0.087 | 0.00059412 | 0.00018153 | 0.00086598 | 0 | 0.06076703 | 1.00019
|  |  | 108.468 | 11.996 | 0 | 146.53 | 1.499 | 0.00396 | 0.01671 | 1.50927 | 0.088 | 0.00059716 | 0.00018245 | 0.00087058 | 0 | 0.04711152 | 1.000264
|  |  | 108.635 | 12.038 | 0 | 146.55 | 1.499 | 0.00398 | 0.01674 | 1.50919 | 0.088 | 0.00059904 | 0.00018303 | 0.00087328 | 0 | 0.06076703 | 0.9996776
|  |  | 108.803 | 12.03 | 0 | 146.56 | 1.499 | 0.00396 | 0.01677 | 1.5092 | 0.088 | 0.00059858 | 0.00018288 | 0.00087265 | 0 | 0.06759479 | 0.9997509
|  |  | 108.969 | 11.992 | 0 | 146.55 | 1.499 | 0.00397 | 0.01672 | 1.5093 | 0.088 | 0.00059676 | 0.00018233 | 0.00086999 | 0 | 0.06076703 | 1.000484
|  |  | 109.135 | 12.056 | 0 | 146.56 | 1.499 | 0.00401 | 0.01681 | 1.50922 | 0.088 | 0.00059979 | 0.00018326 | 0.00087428 | 0 | 0.06759479 | 0.9998974
|  |  | 109.301 | 11.911 | 0 | 146.51 | 1.499 | 0.004 | 0.01658 | 1.50946 | 0.087 | 0.00059288 | 0.00018117 | 0.00086438 | 0 | 0.03345601 | 1.001656
|  |  | 109.468 | 12.033 | 0 | 146.56 | 1.499 | 0.00393 | 0.0167 | 1.50924 | 0.088 | 0.00059881 | 0.00018295 | 0.00087309 | 0 | 0.06759479 | 1.000044
|  |  | 109.635 | 12.073 | 0 | 146.56 | 1.499 | 0.00396 | 0.0168 | 1.5092 | 0.088 | 0.00060078 | 0.00018355 | 0.00087581 | 0 | 0.06759479 | 0.9997509
|  |  | 109.801 | 11.914 | 0 | 146.54 | 1.499 | 0.00401 | 0.01675 | 1.50927 | 0.087 | 0.00059297 | 0.00018117 | 0.00086435 | 0 | 0.05393927 | 1.000264
|  |  | 109.968 | 11.976 | 0 | 146.53 | 1.499 | 0.00399 | 0.01671 | 1.50931 | 0.088 | 0.00059614 | 0.00018214 | 0.00086902 | 0 | 0.04711152 | 1.000557
|  |  | 110.135 | 11.902 | 0 | 146.55 | 1.499 | 0.004 | 0.01681 | 1.50923 | 0.087 | 0.00059225 | 0.00018095 | 0.0008633 | 0 | 0.06076703 | 0.9999707
|  |  | 110.301 | 12.007 | 0 | 146.54 | 1.499 | 0.004 | 0.01672 | 1.50929 | 0.088 | 0.0005975 | 0.00018257 | 0.00087102 | 0 | 0.05393927 | 1.00041
|  |  | 110.468 | 11.979 | 0 | 146.55 | 1.499 | 0.00402 | 0.01675 | 1.50931 | 0.088 | 0.00059599 | 0.00018211 | 0.00086877 | 0 | 0.06076703 | 1.000557
|  |  | 110.637 | 11.947 | 0 | 146.53 | 1.499 | 0.00401 | 0.01661 | 1.50946 | 0.087 | 0.00059451 | 0.00018167 | 0.00086673 | 0 | 0.04711152 | 1.001656
|  |  | 110.803 | 12.091 | 0 | 146.55 | 1.499 | 0.00395 | 0.0168 | 1.5092 | 0.088 | 0.00060177 | 0.00018385 | 0.00087727 | 0 | 0.06076703 | 0.9997509
|  |  | 110.968 | 12.079 | 0 | 146.55 | 1.499 | 0.00395 | 0.01669 | 1.5092 | 0.088 | 0.00060114 | 0.00018367 | 0.00087644 | 0 | 0.06076703 | 0.9997509
|  |  | 111.135 | 11.979 | 0 | 146.52 | 1.499 | 0.00397 | 0.01673 | 1.50932 | 0.088 | 0.00059633 | 0.00018219 | 0.00086931 | 0 | 0.04028376 | 1.00063
|  |  | 111.302 | 12.029 | 0 | 146.53 | 1.499 | 0.004 | 0.01669 | 1.50935 | 0.088 | 0.00059867 | 0.00018292 | 0.00087273 | 0 | 0.04711152 | 1.00085
|  |  | 111.468 | 12.08 | 0 | 146.51 | 1.499 | 0.00397 | 0.01664 | 1.50937 | 0.088 | 0.00060149 | 0.00018377 | 0.0008769 | 0 | 0.03345601 | 1.000996
|  |  | 111.635 | 12.006 | 0 | 146.51 | 1.499 | 0.004 | 0.01666 | 1.50938 | 0.088 | 0.00059769 | 0.00018262 | 0.0008713 | 0 | 0.03345601 | 1.00107
|  |  | 111.801 | 11.973 | 0 | 146.53 | 1.499 | 0.004 | 0.01662 | 1.5093 | 0.088 | 0.00059594 | 0.00018209 | 0.00086879 | 0 | 0.04711152 | 1.000484
|  |  | 111.968 | 11.989 | 0 | 146.54 | 1.499 | 0.00399 | 0.01674 | 1.50926 | 0.088 | 0.00059664 | 0.00018229 | 0.00086976 | 0 | 0.05393927 | 1.00019
|  |  | 112.135 | 11.988 | 0 | 146.53 | 1.499 | 0.00399 | 0.01671 | 1.5094 | 0.088 | 0.00059661 | 0.00018229 | 0.00086975 | 0 | 0.04711152 | 1.001216
|  |  | 112.302 | 11.993 | 0 | 146.53 | 1.499 | 0.00398 | 0.01666 | 1.50934 | 0.088 | 0.00059693 | 0.00018239 | 0.00087026 | 0 | 0.04711152 | 1.000777
|  |  | 112.468 | 12.08 | 0 | 146.54 | 1.499 | 0.00398 | 0.01674 | 1.50918 | 0.088 | 0.00060125 | 0.00018369 | 0.00087647 | 0 | 0.05393927 | 0.9996044
|  |  | 112.635 | 12.058 | 0 | 146.54 | 1.499 | 0.00397 | 0.01665 | 1.50921 | 0.088 | 0.00060016 | 0.00018337 | 0.000875 | 0 | 0.05393927 | 0.9998242
|  |  | 112.802 | 12.031 | 0 | 146.54 | 1.499 | 0.00397 | 0.01662 | 1.50921 | 0.088 | 0.00059878 | 0.00018295 | 0.00087301 | 0 | 0.05393927 | 0.9998242
|  |  | 112.968 | 12.055 | 0 | 146.52 | 1.499 | 0.00398 | 0.01664 | 1.50934 | 0.088 | 0.00060016 | 0.00018337 | 0.00087496 | 0 | 0.04028376 | 1.000777
|  |  | 113.135 | 12.02 | 0 | 146.54 | 1.499 | 0.00399 | 0.0167 | 1.50919 | 0.088 | 0.00059825 | 0.00018278 | 0.00087211 | 0 | 0.05393927 | 0.9996776
|  |  | 113.301 | 12.007 | 0 | 146.55 | 1.499 | 0.004 | 0.01675 | 1.50925 | 0.088 | 0.00059745 | 0.00018254 | 0.00087092 | 0 | 0.06076703 | 1.000117
|  |  | 113.468 | 11.967 | 0 | 146.52 | 1.499 | 0.004 | 0.01658 | 1.50936 | 0.087 | 0.00059567 | 0.00018201 | 0.00086844 | 0 | 0.04028376 | 1.000923
|  |  | 113.635 | 12.011 | 0 | 146.54 | 1.499 | 0.004 | 0.01674 | 1.50932 | 0.088 | 0.00059773 | 0.00018263 | 0.00087132 | 0 | 0.05393927 | 1.00063
|  |  | 113.801 | 12.05 | 0 | 146.53 | 1.499 | 0.004 | 0.01675 | 1.50925 | 0.088 | 0.0005998 | 0.00018325 | 0.00087431 | 0 | 0.04711152 | 1.000117
|  |  | 113.968 | 11.924 | 0 | 146.51 | 1.499 | 0.004 | 0.01671 | 1.50941 | 0.087 | 0.00059354 | 0.00018135 | 0.00086522 | 0 | 0.03345601 | 1.001289
|  |  | 114.135 | 12.011 | 0 | 146.51 | 1.499 | 0.00396 | 0.01667 | 1.50936 | 0.088 | 0.00059799 | 0.0001827 | 0.00087181 | 0 | 0.03345601 | 1.000923
|  |  | 114.302 | 12.062 | 0 | 146.51 | 1.499 | 0.00396 | 0.01665 | 1.50937 | 0.088 | 0.00060054 | 0.00018348 | 0.00087554 | 0 | 0.03345601 | 1.000996
|  |  | 114.468 | 12.075 | 0 | 146.55 | 1.499 | 0.00397 | 0.01666 | 1.50918 | 0.088 | 0.00060101 | 0.00018363 | 0.00087622 | 0 | 0.06076703 | 0.9996044
|  |  | 114.635 | 12.043 | 0 | 146.53 | 1.499 | 0.00398 | 0.01665 | 1.50929 | 0.088 | 0.00059945 | 0.00018316 | 0.00087392 | 0 | 0.04711152 | 1.00041
|  |  | 114.802 | 12.119 | 0 | 146.53 | 1.499 | 0.00397 | 0.01674 | 1.50932 | 0.089 | 0.00060322 | 0.0001843 | 0.00087938 | 0 | 0.04711152 | 1.00063
|  |  | 114.968 | 12.109 | 0 | 146.53 | 1.499 | 0.00395 | 0.01671 | 1.50925 | 0.089 | 0.00060279 | 0.00018416 | 0.00087879 | 0 | 0.04711152 | 1.000117
|  |  | 115.135 | 11.953 | 0 | 146.5 | 1.499 | 0.00398 | 0.0166 | 1.50935 | 0.087 | 0.00059527 | 0.00018187 | 0.00086782 | 0 | 0.02662825 | 1.00085
|  |  | 115.302 | 12.093 | 0 | 146.53 | 1.499 | 0.00397 | 0.01672 | 1.5092 | 0.088 | 0.00060203 | 0.00018393 | 0.00087763 | 0 | 0.04711152 | 0.9997509
|  |  | 115.468 | 12.085 | 0 | 146.52 | 1.499 | 0.00398 | 0.01668 | 1.50926 | 0.088 | 0.00060173 | 0.00018384 | 0.00087719 | 0 | 0.04028376 | 1.00019
|  |  | 115.635 | 12.054 | 0 | 146.52 | 1.499 | 0.00395 | 0.01672 | 1.50921 | 0.088 | 0.00060021 | 0.00018337 | 0.000875 | 0 | 0.04028376 | 0.9998242
|  |  | 115.801 | 12.029 | 0 | 146.51 | 1.499 | 0.00396 | 0.01668 | 1.50927 | 0.088 | 0.00059901 | 0.00018301 | 0.00087326 | 0 | 0.03345601 | 1.000264
|  |  | 115.968 | 12.077 | 0 | 146.54 | 1.499 | 0.00399 | 0.01673 | 1.50919 | 0.088 | 0.00060114 | 0.00018366 | 0.0008763 | 0 | 0.05393927 | 0.9996776
|  |  | 116.135 | 11.97 | 0 | 146.51 | 1.499 | 0.00399 | 0.01672 | 1.50932 | 0.088 | 0.00059605 | 0.0001821 | 0.00086884 | 0 | 0.03345601 | 1.00063
|  |  | 116.301 | 12.065 | 0 | 146.52 | 1.499 | 0.00397 | 0.01669 | 1.50929 | 0.088 | 0.00060063 | 0.00018351 | 0.00087562 | 0 | 0.04028376 | 1.00041
|  |  | 116.468 | 12.017 | 0 | 146.53 | 1.499 | 0.00399 | 0.01675 | 1.50923 | 0.088 | 0.0005982 | 0.00018276 | 0.00087198 | 0 | 0.04711152 | 0.9999707
|  |  | 116.635 | 12.1 | 0 | 146.54 | 1.499 | 0.004 | 0.01674 | 1.50927 | 0.088 | 0.00060218 | 0.00018399 | 0.0008778 | 0 | 0.05393927 | 1.000264
|  |  | 116.801 | 11.946 | 0 | 146.51 | 1.499 | 0.00399 | 0.01669 | 1.50934 | 0.087 | 0.00059482 | 0.00018173 | 0.00086709 | 0 | 0.03345601 | 1.000777
|  |  | 116.968 | 12.046 | 0 | 146.52 | 1.499 | 0.00397 | 0.01665 | 1.50923 | 0.088 | 0.00059981 | 0.00018325 | 0.00087442 | 0 | 0.04028376 | 0.9999707
|  |  | 117.135 | 11.952 | 0 | 146.51 | 1.499 | 0.00398 | 0.01664 | 1.50929 | 0.087 | 0.00059511 | 0.00018182 | 0.00086757 | 0 | 0.03345601 | 1.00041
|  |  | 117.301 | 12.112 | 0 | 146.52 | 1.499 | 0.00399 | 0.0167 | 1.50924 | 0.089 | 0.00060306 | 0.00018424 | 0.0008791 | 0 | 0.04028376 | 1.000044
|  |  | 117.468 | 12.004 | 0 | 146.52 | 1.499 | 0.00398 | 0.01665 | 1.50933 | 0.088 | 0.00059759 | 0.00018259 | 0.00087121 | 0 | 0.04028376 | 1.000703
|  |  | 117.635 | 12.016 | 0 | 146.52 | 1.499 | 0.00399 | 0.01665 | 1.50924 | 0.088 | 0.00059827 | 0.00018279 | 0.00087215 | 0 | 0.04028376 | 1.000044
|  |  | 117.801 | 12.11 | 0 | 146.52 | 1.499 | 0.00395 | 0.01676 | 1.50926 | 0.089 | 0.00060294 | 0.0001842 | 0.00087896 | 0 | 0.04028376 | 1.00019
|  |  | 117.968 | 12.104 | 0 | 146.53 | 1.499 | 0.00396 | 0.01682 | 1.50918 | 0.089 | 0.00060266 | 0.00018411 | 0.00087847 | 0 | 0.04711152 | 0.9996044
|  |  | 118.135 | 12.004 | 0 | 146.51 | 1.499 | 0.00398 | 0.01669 | 1.50928 | 0.088 | 0.00059774 | 0.00018262 | 0.00087136 | 0 | 0.03345601 | 1.000337
|  |  | 118.301 | 12.057 | 0 | 146.52 | 1.499 | 0.00396 | 0.01679 | 1.50932 | 0.088 | 0.0006003 | 0.00018339 | 0.00087505 | 0 | 0.04028376 | 1.00063
|  |  | 118.468 | 11.922 | 0 | 146.5 | 1.499 | 0.00401 | 0.01666 | 1.50944 | 0.087 | 0.00059357 | 0.00018136 | 0.00086526 | 0 | 0.02662825 | 1.001509
|  |  | 118.635 | 12.05 | 0 | 146.5 | 1.499 | 0.00402 | 0.01665 | 1.50929 | 0.088 | 0.00060008 | 0.00018334 | 0.00087471 | 0 | 0.02662825 | 1.00041
|  |  | 118.802 | 12.036 | 0 | 146.5 | 1.499 | 0.00397 | 0.0167 | 1.50926 | 0.088 | 0.00059945 | 0.00018313 | 0.00087384 | 0 | 0.02662825 | 1.00019
|  |  | 118.968 | 11.926 | 0 | 146.51 | 1.499 | 0.00398 | 0.01676 | 1.50924 | 0.087 | 0.00059391 | 0.00018144 | 0.00086571 | 0 | 0.03345601 | 1.000044
|  |  | 119.135 | 11.973 | 0 | 146.5 | 1.499 | 0.00397 | 0.01674 | 1.50931 | 0.088 | 0.00059628 | 0.00018217 | 0.00086921 | 0 | 0.02662825 | 1.000557
|  |  | 119.301 | 12.038 | 0 | 146.52 | 1.499 | 0.00398 | 0.01676 | 1.50918 | 0.088 | 0.00059946 | 0.00018313 | 0.00087379 | 0 | 0.04028376 | 0.9996044
|  |  | 119.468 | 11.897 | 0 | 146.52 | 1.499 | 0.00399 | 0.01679 | 1.50926 | 0.087 | 0.00059237 | 0.00018097 | 0.00086344 | 0 | 0.04028376 | 1.00019
|  |  | 119.635 | 12.014 | 0 | 146.52 | 1.499 | 0.00396 | 0.01671 | 1.50923 | 0.088 | 0.00059823 | 0.00018276 | 0.0008721 | 0 | 0.04028376 | 0.9999707
|  |  | 119.801 | 11.982 | 0 | 146.49 | 1.499 | 0.00401 | 0.01662 | 1.50936 | 0.088 | 0.0005967 | 0.00018231 | 0.00086983 | 0 | 0.01980049 | 1.000923
|  |  | 119.968 | 11.95 | 0 | 146.52 | 1.499 | 0.00398 | 0.01673 | 1.5092 | 0.087 | 0.00059506 | 0.00018179 | 0.00086741 | 0 | 0.04028376 | 0.9997509
|  |  | 120.135 | 12.012 | 0 | 146.5 | 1.499 | 0.00396 | 0.01677 | 1.50923 | 0.088 | 0.0005983 | 0.00018277 | 0.00087214 | 0 | 0.02662825 | 0.9999707
|  |  | 120.301 | 12.015 | 0 | 146.51 | 1.499 | 0.004 | 0.01678 | 1.50924 | 0.088 | 0.00059834 | 0.00018279 | 0.00087212 | 0 | 0.03345601 | 1.000044
|  |  | 120.468 | 12.024 | 0 | 146.52 | 1.499 | 0.00399 | 0.01679 | 1.50908 | 0.088 | 0.00059887 | 0.00018294 | 0.00087288 | 0 | 0.04028376 | 0.9988717
|  |  | 120.635 | 12.043 | 0 | 146.49 | 1.499 | 0.00401 | 0.01669 | 1.50924 | 0.088 | 0.00059985 | 0.00018326 | 0.00087436 | 0 | 0.01980049 | 1.000044
|  |  | 120.801 | 12.018 | 0 | 146.5 | 1.499 | 0.004 | 0.01666 | 1.50922 | 0.088 | 0.00059855 | 0.00018286 | 0.0008725 | 0 | 0.02662825 | 0.9998974
|  |  | 120.968 | 12.007 | 0 | 146.53 | 1.499 | 0.00398 | 0.01676 | 1.50909 | 0.088 | 0.0005979 | 0.00018265 | 0.00087153 | 0 | 0.04711152 | 0.998945
|  |  | 121.135 | 12.034 | 0 | 146.5 | 1.499 | 0.00398 | 0.01675 | 1.50927 | 0.088 | 0.00059931 | 0.00018309 | 0.00087359 | 0 | 0.02662825 | 1.000264
|  |  | 121.301 | 12.112 | 0 | 146.51 | 1.499 | 0.00398 | 0.01673 | 1.50934 | 0.089 | 0.00060309 | 0.00018425 | 0.00087912 | 0 | 0.03345601 | 1.000777
|  |  | 121.468 | 12.022 | 0 | 146.51 | 1.499 | 0.00396 | 0.01677 | 1.50927 | 0.088 | 0.00059868 | 0.00018289 | 0.0008727 | 0 | 0.03345601 | 1.000264
|  |  | 121.635 | 12.072 | 0 | 146.52 | 1.499 | 0.00397 | 0.01677 | 1.50921 | 0.088 | 0.00060113 | 0.00018364 | 0.00087626 | 0 | 0.04028376 | 0.9998242
|  |  | 121.801 | 12.046 | 0 | 146.5 | 1.499 | 0.00399 | 0.01675 | 1.50921 | 0.088 | 0.00060004 | 0.00018331 | 0.0008746 | 0 | 0.02662825 | 0.9998242
|  |  | 121.968 | 11.983 | 0 | 146.49 | 1.499 | 0.00398 | 0.01676 | 1.50921 | 0.088 | 0.00059693 | 0.00018235 | 0.00087006 | 0 | 0.01980049 | 0.9998242
|  |  | 122.135 | 12.134 | 0 | 146.51 | 1.499 | 0.00396 | 0.01672 | 1.50917 | 0.089 | 0.0006043 | 0.00018461 | 0.00088094 | 0 | 0.03345601 | 0.9995311
|  |  | 122.302 | 12.019 | 0 | 146.5 | 1.499 | 0.00397 | 0.01664 | 1.50924 | 0.088 | 0.00059868 | 0.0001829 | 0.00087275 | 0 | 0.02662825 | 1.000044
|  |  | 122.468 | 11.995 | 0 | 146.48 | 1.499 | 0.00397 | 0.0167 | 1.50933 | 0.088 | 0.00059759 | 0.00018256 | 0.0008711 | 0 | 0.01297274 | 1.000703
|  |  | 122.635 | 12.017 | 0 | 146.51 | 1.499 | 0.00396 | 0.0168 | 1.50921 | 0.088 | 0.00059855 | 0.00018284 | 0.00087245 | 0 | 0.03345601 | 0.9998242
|  |  | 122.801 | 12.128 | 0 | 146.49 | 1.499 | 0.00397 | 0.01681 | 1.50924 | 0.089 | 0.00060421 | 0.00018457 | 0.00088066 | 0 | 0.01980049 | 1.000044
|  |  | 122.968 | 12.034 | 0 | 146.5 | 1.499 | 0.00396 | 0.01679 | 1.5092 | 0.088 | 0.00059942 | 0.00018311 | 0.00087374 | 0 | 0.02662825 | 0.9997509
|  |  | 123.135 | 12.056 | 0 | 146.49 | 1.499 | 0.00397 | 0.01671 | 1.5093 | 0.088 | 0.00060051 | 0.00018346 | 0.00087538 | 0 | 0.01980049 | 1.000484
|  |  | 123.301 | 12.034 | 0 | 146.49 | 1.499 | 0.00396 | 0.01676 | 1.50927 | 0.088 | 0.00059951 | 0.00018314 | 0.00087388 | 0 | 0.01980049 | 1.000264
|  |  | 123.468 | 11.95 | 0 | 146.49 | 1.499 | 0.00399 | 0.01674 | 1.50924 | 0.087 | 0.00059526 | 0.00018185 | 0.00086764 | 0 | 0.01980049 | 1.000044
|  |  | 123.635 | 11.915 | 0 | 146.47 | 1.499 | 0.00399 | 0.01664 | 1.50937 | 0.087 | 0.00059366 | 0.00018137 | 0.00086538 | 0 | 0.006144981 | 1.000996
|  |  | 123.801 | 12.058 | 0 | 146.51 | 1.499 | 0.00397 | 0.01686 | 1.50913 | 0.088 | 0.00060055 | 0.00018345 | 0.00087532 | 0 | 0.03345601 | 0.9992381
|  |  | 123.968 | 12.04 | 0 | 146.5 | 1.499 | 0.00397 | 0.01674 | 1.50917 | 0.088 | 0.0005997 | 0.0001832 | 0.00087417 | 0 | 0.02662825 | 0.9995311
|  |  | 124.135 | 11.924 | 0 | 146.5 | 1.499 | 0.00398 | 0.01677 | 1.5093 | 0.087 | 0.00059387 | 0.00018143 | 0.00086562 | 0 | 0.02662825 | 1.000484
|  |  | 124.302 | 12.037 | 0 | 146.49 | 1.499 | 0.00395 | 0.01677 | 1.50923 | 0.088 | 0.00059967 | 0.00018318 | 0.00087411 | 0 | 0.01980049 | 0.9999707
|  |  | 124.468 | 12.062 | 0 | 146.48 | 1.499 | 0.00396 | 0.0167 | 1.50933 | 0.088 | 0.00060088 | 0.00018357 | 0.00087593 | 0 | 0.01297274 | 1.000703
|  |  | 124.635 | 11.953 | 0 | 146.5 | 1.499 | 0.00398 | 0.01674 | 1.50926 | 0.087 | 0.00059537 | 0.00018188 | 0.00086783 | 0 | 0.02662825 | 1.00019
|  |  | 124.801 | 12.093 | 0 | 146.51 | 1.499 | 0.00397 | 0.01683 | 1.50917 | 0.088 | 0.0006023 | 0.00018399 | 0.00087788 | 0 | 0.03345601 | 0.9995311
|  |  | 124.968 | 11.98 | 0 | 146.47 | 1.499 | 0.004 | 0.0168 | 1.50932 | 0.088 | 0.0005969 | 0.00018234 | 0.00086994 | 0 | 0.006144981 | 1.00063
|  |  | 125.135 | 11.91 | 0 | 146.49 | 1.499 | 0.00397 | 0.01669 | 1.50929 | 0.087 | 0.00059328 | 0.00018125 | 0.00086484 | 0 | 0.01980049 | 1.00041
|  |  | 125.302 | 12.086 | 0 | 146.5 | 1.499 | 0.00398 | 0.01689 | 1.50918 | 0.088 | 0.00060201 | 0.00018389 | 0.00087736 | 0 | 0.02662825 | 0.9996044
|  |  | 125.468 | 12.03 | 0 | 146.49 | 1.499 | 0.00397 | 0.01676 | 1.50921 | 0.088 | 0.00059932 | 0.00018308 | 0.00087358 | 0 | 0.01980049 | 0.9998242
|  |  | 125.635 | 11.933 | 0 | 146.49 | 1.499 | 0.00397 | 0.01679 | 1.50923 | 0.087 | 0.00059449 | 0.0001816 | 0.00086651 | 0 | 0.01980049 | 0.9999707
|  |  | 125.802 | 12.077 | 0 | 146.48 | 1.499 | 0.00397 | 0.01676 | 1.50927 | 0.088 | 0.00060175 | 0.00018382 | 0.0008771 | 0 | 0.01297274 | 1.000264
|  |  | 125.968 | 12.046 | 0 | 146.5 | 1.499 | 0.00397 | 0.01677 | 1.50914 | 0.088 | 0.00060005 | 0.0001833 | 0.00087463 | 0 | 0.02662825 | 0.9993113
|  |  | 126.135 | 12.18 | 0 | 146.5 | 1.499 | 0.00393 | 0.01687 | 1.50915 | 0.089 | 0.00060681 | 0.00018535 | 0.00088449 | 0 | 0.02662825 | 0.9993846
|  |  | 126.302 | 12.031 | 0 | 146.48 | 1.5 | 0.00393 | 0.01673 | 1.50936 | 0.088 | 0.0005994 | 0.00018311 | 0.00087379 | 0 | 0.01297274 | 1.000923
|  |  | 126.468 | 12.053 | 0 | 146.48 | 1.499 | 0.00395 | 0.01675 | 1.50927 | 0.088 | 0.00060057 | 0.00018346 | 0.00087542 | 0 | 0.01297274 | 1.000264
|  |  | 126.635 | 12.09 | 0 | 146.51 | 1.499 | 0.00395 | 0.0168 | 1.50915 | 0.088 | 0.00060225 | 0.00018397 | 0.00087785 | 0 | 0.03345601 | 0.9993846
|  |  | 126.802 | 12.077 | 0 | 146.48 | 1.499 | 0.00394 | 0.01675 | 1.50926 | 0.088 | 0.00060174 | 0.00018381 | 0.00087717 | 0 | 0.01297274 | 1.00019
|  |  | 126.968 | 12.034 | 0 | 146.49 | 1.499 | 0.00397 | 0.01678 | 1.50918 | 0.088 | 0.00059962 | 0.00018316 | 0.00087398 | 0 | 0.01980049 | 0.9996044
|  |  | 127.135 | 11.999 | 0 | 146.47 | 1.499 | 0.00395 | 0.01671 | 1.50927 | 0.088 | 0.00059799 | 0.00018267 | 0.00087167 | 0 | 0.006144981 | 1.000264
|  |  | 127.301 | 12.092 | 0 | 146.49 | 1.499 | 0.00397 | 0.01678 | 1.50915 | 0.088 | 0.00060252 | 0.00018405 | 0.0008782 | 0 | 0.01980049 | 0.9993846
|  |  | 127.468 | 11.997 | 0 | 146.48 | 1.499 | 0.00398 | 0.01679 | 1.50916 | 0.088 | 0.0005978 | 0.0001826 | 0.00087127 | 0 | 0.01297274 | 0.9994578
|  |  | 127.635 | 12.111 | 0 | 146.48 | 1.499 | 0.00399 | 0.01686 | 1.50918 | 0.089 | 0.00060347 | 0.00018433 | 0.00087948 | 0 | 0.01297274 | 0.9996044
|  |  | 127.802 | 12.007 | 0 | 146.47 | 1.499 | 0.00398 | 0.01679 | 1.50926 | 0.088 | 0.00059834 | 0.00018277 | 0.00087206 | 0 | 0.006144981 | 1.00019
|  |  | 127.968 | 11.924 | 0 | 146.46 | 1.499 | 0.00399 | 0.01672 | 1.50936 | 0.087 | 0.00059425 | 0.00018153 | 0.00086615 | 0 | -0.0006827756 | 1.000923
|  |  | 128.135 | 12.187 | 0 | 146.49 | 1.499 | 0.00394 | 0.01683 | 1.5092 | 0.089 | 0.00060721 | 0.00018547 | 0.00088506 | 0 | 0.01980049 | 0.9997509
|  |  | 128.302 | 12.048 | 0 | 146.49 | 1.499 | 0.00394 | 0.0168 | 1.50912 | 0.088 | 0.0006003 | 0.00018336 | 0.00087501 | 0 | 0.01980049 | 0.9991648
|  |  | 128.468 | 11.966 | 0 | 146.47 | 1.499 | 0.00399 | 0.01681 | 1.50919 | 0.088 | 0.00059633 | 0.00018216 | 0.0008691 | 0 | 0.006144981 | 0.9996776
|  |  | 128.635 | 11.947 | 0 | 146.49 | 1.499 | 0.00399 | 0.01672 | 1.50923 | 0.087 | 0.00059518 | 0.00018182 | 0.00086753 | 0 | 0.01980049 | 0.9999707
|  |  | 128.802 | 11.995 | 0 | 146.46 | 1.499 | 0.00401 | 0.01673 | 1.5093 | 0.088 | 0.00059772 | 0.0001826 | 0.00087115 | 0 | -0.0006827756 | 1.000484
|  |  | 128.968 | 11.918 | 0 | 146.49 | 1.499 | 0.00398 | 0.01679 | 1.50918 | 0.087 | 0.00059374 | 0.00018137 | 0.0008654 | 0 | 0.01980049 | 0.9996044
|  |  | 129.135 | 11.998 | 0 | 146.48 | 1.499 | 0.00399 | 0.01675 | 1.50927 | 0.088 | 0.00059779 | 0.00018261 | 0.0008713 | 0 | 0.01297274 | 1.000264
|  |  | 129.302 | 12.069 | 0 | 146.49 | 1.499 | 0.00398 | 0.01687 | 1.50917 | 0.088 | 0.00060126 | 0.00018366 | 0.00087629 | 0 | 0.01980049 | 0.9995311
|  |  | 129.468 | 12.095 | 0 | 146.48 | 1.499 | 0.00394 | 0.01674 | 1.50922 | 0.088 | 0.00060278 | 0.00018413 | 0.00087866 | 0 | 0.01297274 | 0.9998974
|  |  | 129.635 | 12.108 | 0 | 146.47 | 1.499 | 0.00394 | 0.01676 | 1.5093 | 0.089 | 0.00060344 | 0.00018433 | 0.00087959 | 0 | 0.006144981 | 1.000484
|  |  | 129.802 | 12.03 | 0 | 146.49 | 1.499 | 0.00398 | 0.01685 | 1.50911 | 0.088 | 0.00059943 | 0.00018309 | 0.00087362 | 0 | 0.01980049 | 0.9990915
|  |  | 129.968 | 12.024 | 0 | 146.47 | 1.499 | 0.00397 | 0.01685 | 1.50925 | 0.088 | 0.00059917 | 0.00018302 | 0.00087325 | 0 | 0.006144981 | 1.000117
|  |  | 130.135 | 12.046 | 0 | 146.48 | 1.499 | 0.00396 | 0.01687 | 1.50913 | 0.088 | 0.00060033 | 0.00018336 | 0.00087494 | 0 | 0.01297274 | 0.9992381
|  |  | 130.302 | 12.056 | 0 | 146.45 | 1.499 | 0.00394 | 0.01678 | 1.50924 | 0.088 | 0.00060106 | 0.00018359 | 0.00087607 | 0 | -0.007510532 | 1.000044
|  |  | 130.468 | 12.169 | 0 | 146.48 | 1.499 | 0.00392 | 0.01679 | 1.50923 | 0.089 | 0.00060643 | 0.00018523 | 0.00088399 | 0 | 0.01297274 | 0.9999707
|  |  | 130.637 | 12.06 | 0 | 146.46 | 1.499 | 0.00393 | 0.01675 | 1.50928 | 0.088 | 0.00060118 | 0.00018363 | 0.00087631 | 0 | -0.0006827756 | 1.000337
|  |  | 130.803 | 12.052 | 0 | 146.45 | 1.499 | 0.00395 | 0.01676 | 1.50928 | 0.088 | 0.00060085 | 0.00018353 | 0.00087577 | 0 | -0.007510532 | 1.000337
|  |  | 130.968 | 12.021 | 0 | 146.47 | 1.499 | 0.00392 | 0.01689 | 1.5092 | 0.088 | 0.00059917 | 0.000183 | 0.0008733 | 0 | 0.006144981 | 0.9997509
|  |  | 131.135 | 12.054 | 0 | 146.47 | 1.499 | 0.00398 | 0.01678 | 1.50931 | 0.088 | 0.00060066 | 0.00018349 | 0.00087547 | 0 | 0.006144981 | 1.000557
|  |  | 131.301 | 12.022 | 0 | 146.47 | 1.499 | 0.00398 | 0.01676 | 1.50917 | 0.088 | 0.00059918 | 0.00018302 | 0.0008733 | 0 | 0.006144981 | 0.9995311
|  |  | 131.468 | 11.972 | 0 | 146.48 | 1.499 | 0.00395 | 0.01681 | 1.50912 | 0.088 | 0.00059671 | 0.00018226 | 0.00086972 | 0 | 0.01297274 | 0.9991648
|  |  | 131.635 | 12.086 | 0 | 146.48 | 1.499 | 0.00399 | 0.01685 | 1.50911 | 0.088 | 0.00060231 | 0.00018397 | 0.00087777 | 0 | 0.01297274 | 0.9990915
|  |  | 131.802 | 12.076 | 0 | 146.48 | 1.499 | 0.00395 | 0.0168 | 1.50913 | 0.088 | 0.00060178 | 0.00018381 | 0.00087713 | 0 | 0.01297274 | 0.9992381
|  |  | 131.969 | 12.053 | 0 | 146.46 | 1.499 | 0.00395 | 0.01681 | 1.50921 | 0.088 | 0.00060081 | 0.00018351 | 0.00087568 | 0 | -0.0006827756 | 0.9998242
|  |  | 132.136 | 12.118 | 0 | 146.48 | 1.499 | 0.00394 | 0.01685 | 1.5091 | 0.089 | 0.00060393 | 0.00018446 | 0.00088023 | 0 | 0.01297274 | 0.9990183
|  |  | 132.302 | 11.993 | 0 | 146.46 | 1.499 | 0.00395 | 0.01676 | 1.50925 | 0.088 | 0.00059785 | 0.00018261 | 0.00087141 | 0 | -0.0006827756 | 1.000117
|  |  | 132.468 | 12.07 | 0 | 146.48 | 1.499 | 0.00399 | 0.01682 | 1.50918 | 0.088 | 0.00060148 | 0.00018372 | 0.0008766 | 0 | 0.01297274 | 0.9996044
|  |  | 132.635 | 11.994 | 0 | 146.46 | 1.499 | 0.00397 | 0.01686 | 1.50928 | 0.088 | 0.00059773 | 0.00018258 | 0.00087113 | 0 | -0.0006827756 | 1.000337
|  |  | 132.802 | 11.958 | 0 | 146.46 | 1.499 | 0.00397 | 0.01679 | 1.50929 | 0.087 | 0.00059596 | 0.00018204 | 0.00086861 | 0 | -0.0006827756 | 1.00041
|  |  | 132.968 | 11.984 | 0 | 146.47 | 1.499 | 0.00396 | 0.01684 | 1.50919 | 0.088 | 0.00059732 | 0.00018244 | 0.00087054 | 0 | 0.006144981 | 0.9996776
|  |  | 133.135 | 12.01 | 0 | 146.47 | 1.499 | 0.00395 | 0.01672 | 1.50911 | 0.088 | 0.00059867 | 0.00018286 | 0.00087263 | 0 | 0.006144981 | 0.9990915
|  |  | 133.302 | 11.956 | 0 | 146.46 | 1.499 | 0.00394 | 0.01676 | 1.50922 | 0.087 | 0.00059596 | 0.00018204 | 0.00086869 | 0 | -0.0006827756 | 0.9998974
|  |  | 133.468 | 11.993 | 0 | 146.47 | 1.499 | 0.00394 | 0.01673 | 1.50917 | 0.088 | 0.00059779 | 0.0001826 | 0.00087138 | 0 | 0.006144981 | 0.9995311
|  |  | 133.635 | 12.124 | 0 | 146.47 | 1.499 | 0.00394 | 0.01682 | 1.50923 | 0.089 | 0.00060427 | 0.00018457 | 0.00088074 | 0 | 0.006144981 | 0.9999707
|  |  | 133.802 | 12.179 | 0 | 146.47 | 1.499 | 0.00394 | 0.0168 | 1.50927 | 0.089 | 0.00060699 | 0.00018541 | 0.00088473 | 0 | 0.006144981 | 1.000264
|  |  | 133.968 | 12.095 | 0 | 146.45 | 1.499 | 0.00394 | 0.0168 | 1.50927 | 0.088 | 0.00060293 | 0.00018416 | 0.00087879 | 0 | -0.007510532 | 1.000264
|  |  | 134.135 | 12.043 | 0 | 146.45 | 1.499 | 0.00396 | 0.01677 | 1.50927 | 0.088 | 0.00060039 | 0.00018339 | 0.00087506 | 0 | -0.007510532 | 1.000264
|  |  | 134.302 | 12.008 | 0 | 146.44 | 1.499 | 0.00397 | 0.01676 | 1.50937 | 0.088 | 0.00059859 | 0.00018285 | 0.00087244 | 0 | -0.01433829 | 1.000996
|  |  | 134.468 | 11.932 | 0 | 146.48 | 1.499 | 0.00398 | 0.01675 | 1.50924 | 0.087 | 0.00059457 | 0.00018163 | 0.00086662 | 0 | 0.01297274 | 1.000044
|  |  | 134.635 | 12.091 | 0 | 146.52 | 1.499 | 0.00397 | 0.0168 | 1.50915 | 0.088 | 0.00060215 | 0.00018395 | 0.0008777 | 0 | 0.04028376 | 0.9993846
|  |  | 134.802 | 12.453 | 0 | 148.03 | 1.5 | 0.00402 | 0.01701 | 1.50971 | 0.09 | 0.00060373 | 0.00018504 | 0.00088229 | 0 | 1.071275 | 1.003487
|  |  | 134.968 | 12.599 | 0 | 149 | 1.5 | 0.004 | 0.01727 | 1.50991 | 0.091 | 0.00060102 | 0.00018444 | 0.00087937 | 0 | 1.733567 | 1.004953
|  |  | 135.135 | 12.468 | 0 | 149.42 | 1.5 | 0.00398 | 0.01729 | 1.51012 | 0.089 | 0.00059053 | 0.00018131 | 0.00086451 | 0 | 2.020333 | 1.006491
|  |  | 135.302 | 12.553 | 0 | 149.88 | 1.5 | 0.00399 | 0.01738 | 1.51024 | 0.09 | 0.00059014 | 0.00018126 | 0.00086428 | 0 | 2.33441 | 1.00737
|  |  | 135.468 | 12.514 | 0 | 150.27 | 1.5 | 0.00401 | 0.01748 | 1.5103 | 0.089 | 0.00058455 | 0.00017959 | 0.00085632 | 0 | 2.600692 | 1.00781
|  |  | 135.635 | 12.642 | 0 | 150.64 | 1.5 | 0.004 | 0.01759 | 1.51028 | 0.09 | 0.00058718 | 0.00018043 | 0.00086038 | 0 | 2.853319 | 1.007663
|  |  | 135.802 | 12.744 | 0 | 150.95 | 1.5 | 0.00398 | 0.01765 | 1.5103 | 0.091 | 0.00058909 | 0.00018103 | 0.00086336 | 0 | 3.06498 | 1.00781
|  |  | 135.968 | 12.635 | 0 | 151.18 | 1.5 | 0.00397 | 0.01768 | 1.5104 | 0.09 | 0.00058195 | 0.00017884 | 0.00085303 | 0 | 3.222018 | 1.008543
|  |  | 136.135 | 12.817 | 0 | 151.41 | 1.5 | 0.00398 | 0.01778 | 1.51034 | 0.091 | 0.00058831 | 0.0001808 | 0.00086241 | 0 | 3.379057 | 1.008103
|  |  | 136.302 | 12.68 | 0 | 151.58 | 1.5 | 0.00402 | 0.01782 | 1.51051 | 0.09 | 0.00058042 | 0.00017839 | 0.00085084 | 0 | 3.495128 | 1.009349
|  |  | 136.468 | 12.713 | 0 | 151.74 | 1.5 | 0.00399 | 0.01789 | 1.51047 | 0.09 | 0.00058057 | 0.00017842 | 0.00085114 | 0 | 3.604372 | 1.009055
|  |  | 136.635 | 12.638 | 0 | 151.86 | 1.501 | 0.00403 | 0.0178 | 1.51058 | 0.09 | 0.00057601 | 0.00017704 | 0.0008445 | 0 | 3.686306 | 1.009861
|  |  | 136.802 | 12.729 | 0 | 151.96 | 1.501 | 0.004 | 0.01782 | 1.51073 | 0.09 | 0.00057914 | 0.00017799 | 0.00084915 | 0 | 3.754583 | 1.01096
|  |  | 136.968 | 12.662 | 0 | 152.09 | 1.501 | 0.00401 | 0.0179 | 1.51067 | 0.09 | 0.00057507 | 0.00017673 | 0.00084318 | 0 | 3.843344 | 1.010521
|  |  | 137.135 | 12.687 | 0 | 152.2 | 1.501 | 0.00399 | 0.01789 | 1.51074 | 0.09 | 0.0005753 | 0.0001768 | 0.00084358 | 0 | 3.918449 | 1.011034
|  |  | 137.302 | 12.794 | 0 | 152.3 | 1.501 | 0.004 | 0.01783 | 1.51071 | 0.091 | 0.0005793 | 0.00017803 | 0.00084949 | 0 | 3.986727 | 1.010814
|  |  | 137.468 | 12.748 | 0 | 152.36 | 1.501 | 0.00404 | 0.01797 | 1.51074 | 0.09 | 0.00057661 | 0.0001772 | 0.00084547 | 0 | 4.027693 | 1.011034
|  |  | 137.635 | 12.731 | 0 | 152.44 | 1.501 | 0.00403 | 0.01801 | 1.51074 | 0.09 | 0.00057518 | 0.00017676 | 0.00084338 | 0 | 4.082315 | 1.011034
|  |  | 137.801 | 12.681 | 0 | 152.51 | 1.501 | 0.00403 | 0.01797 | 1.51072 | 0.09 | 0.00057238 | 0.00017589 | 0.0008393 | 0 | 4.13011 | 1.010887
|  |  | 137.968 | 12.721 | 0 | 152.55 | 1.501 | 0.00403 | 0.01795 | 1.51087 | 0.09 | 0.00057372 | 0.0001763 | 0.00084128 | 0 | 4.157421 | 1.011986
|  |  | 138.135 | 12.743 | 0 | 152.61 | 1.501 | 0.00402 | 0.01795 | 1.51087 | 0.09 | 0.00057424 | 0.00017646 | 0.00084208 | 0 | 4.198387 | 1.011986
|  |  | 138.302 | 12.702 | 0 | 152.65 | 1.501 | 0.00403 | 0.01796 | 1.51093 | 0.09 | 0.00057199 | 0.00017576 | 0.00083876 | 0 | 4.225698 | 1.012426
|  |  | 138.468 | 12.671 | 0 | 152.7 | 1.501 | 0.00404 | 0.01808 | 1.51102 | 0.09 | 0.00057016 | 0.00017519 | 0.00083603 | 0 | 4.259837 | 1.013085
|  |  | 138.635 | 12.681 | 0 | 152.76 | 1.501 | 0.00405 | 0.01793 | 1.51103 | 0.09 | 0.00057007 | 0.00017517 | 0.00083595 | 0 | 4.300804 | 1.013158
|  |  | 138.802 | 12.745 | 0 | 152.78 | 1.501 | 0.00405 | 0.01802 | 1.5111 | 0.09 | 0.00057277 | 0.000176 | 0.00083988 | 0 | 4.314459 | 1.013671
|  |  | 138.968 | 12.567 | 0 | 152.8 | 1.501 | 0.00408 | 0.01791 | 1.51115 | 0.089 | 0.00056447 | 0.00017345 | 0.00082772 | 0 | 4.328115 | 1.014037
|  |  | 139.135 | 12.641 | 0 | 152.82 | 1.501 | 0.00408 | 0.01801 | 1.51111 | 0.089 | 0.00056766 | 0.00017443 | 0.00083236 | 0 | 4.34177 | 1.013744
|  |  | 139.302 | 12.626 | 0 | 152.87 | 1.501 | 0.00408 | 0.01799 | 1.51113 | 0.089 | 0.00056665 | 0.00017411 | 0.0008309 | 0 | 4.375909 | 1.013891
|  |  | 139.468 | 12.707 | 0 | 152.89 | 1.501 | 0.00406 | 0.018 | 1.51122 | 0.09 | 0.0005701 | 0.00017517 | 0.00083598 | 0 | 4.389564 | 1.01455
|  |  | 139.635 | 12.805 | 0 | 152.92 | 1.501 | 0.00404 | 0.01803 | 1.51116 | 0.09 | 0.00057432 | 0.00017646 | 0.00084219 | 0 | 4.410048 | 1.014111
|  |  | 139.802 | 12.834 | 0 | 152.93 | 1.501 | 0.00402 | 0.01799 | 1.51127 | 0.091 | 0.00057541 | 0.00017679 | 0.00084383 | 0 | 4.416875 | 1.014917
|  |  | 139.968 | 12.815 | 0 | 152.98 | 1.501 | 0.00405 | 0.01803 | 1.51109 | 0.09 | 0.00057425 | 0.00017643 | 0.00084209 | 0 | 4.451014 | 1.013598
|  |  | 140.135 | 12.728 | 0 | 152.95 | 1.501 | 0.00406 | 0.01792 | 1.51139 | 0.09 | 0.00057039 | 0.00017525 | 0.00083644 | 0 | 4.430531 | 1.015796
|  |  | 140.303 | 12.757 | 0 | 152.98 | 1.501 | 0.00407 | 0.01787 | 1.51135 | 0.09 | 0.00057143 | 0.00017557 | 0.00083797 | 0 | 4.451014 | 1.015503
|  |  | 140.468 | 12.617 | 0 | 153.01 | 1.501 | 0.00411 | 0.01788 | 1.51137 | 0.089 | 0.00056487 | 0.00017356 | 0.00082829 | 0 | 4.471498 | 1.015649
|  |  | 140.635 | 12.717 | 0 | 153.06 | 1.501 | 0.0041 | 0.01801 | 1.51134 | 0.09 | 0.00056902 | 0.00017483 | 0.00083436 | 0 | 4.505636 | 1.015429
|  |  | 140.802 | 12.643 | 0 | 153.06 | 1.501 | 0.00412 | 0.01791 | 1.51135 | 0.089 | 0.00056563 | 0.00017379 | 0.0008294 | 0 | 4.505636 | 1.015503
|  |  | 140.968 | 12.697 | 0 | 153.08 | 1.501 | 0.00409 | 0.018 | 1.51136 | 0.09 | 0.00056798 | 0.0001745 | 0.00083285 | 0 | 4.519292 | 1.015576
|  |  | 141.135 | 12.728 | 0 | 153.1 | 1.501 | 0.00409 | 0.01792 | 1.51139 | 0.09 | 0.00056908 | 0.00017484 | 0.00083449 | 0 | 4.532947 | 1.015796
|  |  | 141.302 | 12.592 | 0 | 153.09 | 1.501 | 0.00412 | 0.01792 | 1.51144 | 0.089 | 0.00056306 | 0.000173 | 0.00082563 | 0 | 4.52612 | 1.016162
|  |  | 141.468 | 12.754 | 0 | 153.11 | 1.501 | 0.0041 | 0.01798 | 1.51144 | 0.09 | 0.00057022 | 0.00017519 | 0.00083613 | 0 | 4.539775 | 1.016162
|  |  | 141.635 | 12.653 | 0 | 153.12 | 1.501 | 0.00412 | 0.01789 | 1.51147 | 0.089 | 0.00056551 | 0.00017375 | 0.00082922 | 0 | 4.546603 | 1.016382
|  |  | 141.801 | 12.802 | 0 | 153.15 | 1.501 | 0.00409 | 0.01795 | 1.51138 | 0.09 | 0.00057204 | 0.00017574 | 0.00083883 | 0 | 4.567086 | 1.015722
|  |  | 141.97 | 12.693 | 0 | 153.14 | 1.501 | 0.00411 | 0.01786 | 1.51162 | 0.089 | 0.0005671 | 0.00017423 | 0.00083158 | 0 | 4.560258 | 1.017481
|  |  | 142.136 | 12.719 | 0 | 153.17 | 1.501 | 0.00411 | 0.018 | 1.51149 | 0.09 | 0.00056808 | 0.00017453 | 0.00083297 | 0 | 4.580742 | 1.016528
|  |  | 142.302 | 12.67 | 0 | 153.17 | 1.501 | 0.00413 | 0.01793 | 1.51162 | 0.089 | 0.00056578 | 0.00017382 | 0.0008296 | 0 | 4.580742 | 1.017481
|  |  | 142.468 | 12.636 | 0 | 153.16 | 1.501 | 0.00413 | 0.01794 | 1.51156 | 0.089 | 0.00056435 | 0.00017339 | 0.0008275 | 0 | 4.573914 | 1.017041
|  |  | 142.635 | 12.576 | 0 | 153.16 | 1.501 | 0.00416 | 0.01787 | 1.51165 | 0.089 | 0.00056162 | 0.00017255 | 0.00082347 | 0 | 4.573914 | 1.017701
|  |  | 142.801 | 12.642 | 0 | 153.2 | 1.501 | 0.00414 | 0.01791 | 1.51172 | 0.089 | 0.00056423 | 0.00017335 | 0.00082732 | 0 | 4.601225 | 1.018213
|  |  | 142.968 | 12.55 | 0 | 153.18 | 1.501 | 0.00413 | 0.01794 | 1.5117 | 0.088 | 0.00056033 | 0.00017215 | 0.00082159 | 0 | 4.587569 | 1.018067
|  |  | 143.135 | 12.654 | 0 | 153.21 | 1.501 | 0.00416 | 0.01786 | 1.51165 | 0.089 | 0.00056466 | 0.00017348 | 0.00082794 | 0 | 4.608053 | 1.017701
|  |  | 143.302 | 12.675 | 0 | 153.21 | 1.501 | 0.00415 | 0.01791 | 1.51166 | 0.089 | 0.00056562 | 0.00017378 | 0.00082936 | 0 | 4.608053 | 1.017774
|  |  | 143.468 | 12.608 | 0 | 153.24 | 1.501 | 0.00414 | 0.01786 | 1.51156 | 0.089 | 0.0005625 | 0.00017282 | 0.00082481 | 0 | 4.628536 | 1.017041
|  |  | 143.635 | 12.688 | 0 | 153.23 | 1.501 | 0.00414 | 0.01783 | 1.51165 | 0.089 | 0.00056601 | 0.00017389 | 0.00082996 | 0 | 4.621708 | 1.017701
|  |  | 143.801 | 12.775 | 0 | 153.24 | 1.501 | 0.00411 | 0.0179 | 1.51161 | 0.09 | 0.00056995 | 0.0001751 | 0.00083575 | 0 | 4.628536 | 1.017408
|  |  | 143.968 | 12.708 | 0 | 153.26 | 1.501 | 0.00412 | 0.01782 | 1.51171 | 0.09 | 0.00056672 | 0.0001741 | 0.00083102 | 0 | 4.642191 | 1.01814
|  |  | 144.135 | 12.712 | 0 | 153.25 | 1.501 | 0.00413 | 0.01784 | 1.51172 | 0.09 | 0.0005669 | 0.00017416 | 0.00083127 | 0 | 4.635364 | 1.018213
|  |  | 144.302 | 12.77 | 0 | 153.25 | 1.501 | 0.00412 | 0.01789 | 1.51175 | 0.09 | 0.00056951 | 0.00017496 | 0.0008351 | 0 | 4.635364 | 1.018433
|  |  | 144.468 | 12.664 | 0 | 153.25 | 1.501 | 0.00416 | 0.01784 | 1.51172 | 0.089 | 0.00056475 | 0.00017351 | 0.00082808 | 0 | 4.635364 | 1.018213
|  |  | 144.635 | 12.658 | 0 | 153.25 | 1.501 | 0.00415 | 0.01784 | 1.51172 | 0.089 | 0.00056449 | 0.00017343 | 0.00082771 | 0 | 4.635364 | 1.018213
|  |  | 144.802 | 12.637 | 0 | 153.29 | 1.501 | 0.00416 | 0.01796 | 1.51158 | 0.089 | 0.0005634 | 0.00017309 | 0.00082608 | 0 | 4.662675 | 1.017188
|  |  | 144.968 | 12.615 | 0 | 153.26 | 1.501 | 0.00415 | 0.01779 | 1.51173 | 0.089 | 0.00056251 | 0.00017282 | 0.00082481 | 0 | 4.642191 | 1.018287
|  |  | 145.135 | 12.715 | 0 | 153.26 | 1.501 | 0.00414 | 0.01784 | 1.51169 | 0.09 | 0.000567 | 0.0001742 | 0.00083141 | 0 | 4.642191 | 1.017994
|  |  | 145.302 | 12.544 | 0 | 153.27 | 1.501 | 0.00416 | 0.0178 | 1.51175 | 0.088 | 0.00055922 | 0.00017181 | 0.00081998 | 0 | 4.649019 | 1.018433
|  |  | 145.468 | 12.687 | 0 | 153.29 | 1.501 | 0.00416 | 0.01788 | 1.51176 | 0.089 | 0.00056552 | 0.00017374 | 0.00082921 | 0 | 4.662675 | 1.018507
|  |  | 145.635 | 12.736 | 0 | 153.29 | 1.501 | 0.00415 | 0.01788 | 1.51168 | 0.09 | 0.00056771 | 0.00017441 | 0.00083243 | 0 | 4.662675 | 1.01792
|  |  | 145.801 | 12.592 | 0 | 153.28 | 1.501 | 0.00417 | 0.01786 | 1.51174 | 0.089 | 0.00056128 | 0.00017244 | 0.00082298 | 0 | 4.655847 | 1.01836
|  |  | 145.968 | 12.644 | 0 | 153.28 | 1.501 | 0.00417 | 0.01785 | 1.51182 | 0.089 | 0.00056357 | 0.00017314 | 0.00082633 | 0 | 4.655847 | 1.018946
|  |  | 146.135 | 12.734 | 0 | 153.3 | 1.501 | 0.00415 | 0.01781 | 1.5117 | 0.09 | 0.00056753 | 0.00017436 | 0.00083218 | 0 | 4.669502 | 1.018067
|  |  | 146.302 | 12.646 | 0 | 153.3 | 1.501 | 0.00418 | 0.0179 | 1.51171 | 0.089 | 0.00056355 | 0.00017313 | 0.00082629 | 0 | 4.669502 | 1.01814
|  |  | 146.468 | 12.712 | 0 | 153.3 | 1.501 | 0.00415 | 0.01789 | 1.51167 | 0.09 | 0.00056652 | 0.00017404 | 0.00083068 | 0 | 4.669502 | 1.017847
|  |  | 146.637 | 12.701 | 0 | 153.32 | 1.501 | 0.00415 | 0.0179 | 1.51168 | 0.089 | 0.0005659 | 0.00017385 | 0.00082976 | 0 | 4.683158 | 1.01792
|  |  | 146.803 | 12.709 | 0 | 153.31 | 1.501 | 0.00416 | 0.01783 | 1.51176 | 0.09 | 0.00056628 | 0.00017397 | 0.00083033 | 0 | 4.67633 | 1.018507
|  |  | 146.968 | 12.694 | 0 | 153.32 | 1.501 | 0.00417 | 0.01779 | 1.51163 | 0.089 | 0.00056561 | 0.00017377 | 0.00082937 | 0 | 4.683158 | 1.017554
|  |  | 147.135 | 12.662 | 0 | 153.31 | 1.501 | 0.00418 | 0.01782 | 1.5117 | 0.089 | 0.00056414 | 0.00017332 | 0.00082718 | 0 | 4.67633 | 1.018067
|  |  | 147.301 | 12.69 | 0 | 153.32 | 1.501 | 0.00417 | 0.01784 | 1.51171 | 0.089 | 0.00056534 | 0.00017368 | 0.00082894 | 0 | 4.683158 | 1.01814
|  |  | 147.468 | 12.699 | 0 | 153.3 | 1.502 | 0.00415 | 0.01781 | 1.51188 | 0.089 | 0.00056584 | 0.00017383 | 0.0008297 | 0 | 4.669502 | 1.019386
|  |  | 147.635 | 12.747 | 0 | 153.32 | 1.501 | 0.00415 | 0.01789 | 1.51176 | 0.09 | 0.0005679 | 0.00017446 | 0.0008327 | 0 | 4.683158 | 1.018507
|  |  | 147.801 | 12.678 | 0 | 153.32 | 1.501 | 0.00418 | 0.01792 | 1.51172 | 0.089 | 0.00056485 | 0.00017353 | 0.0008282 | 0 | 4.683158 | 1.018213
|  |  | 147.968 | 12.705 | 0 | 153.31 | 1.501 | 0.00418 | 0.01784 | 1.51173 | 0.089 | 0.00056608 | 0.00017391 | 0.00083002 | 0 | 4.67633 | 1.018287
|  |  | 148.135 | 12.545 | 0 | 153.31 | 1.501 | 0.0042 | 0.0178 | 1.51177 | 0.088 | 0.0005589 | 0.00017171 | 0.00081948 | 0 | 4.67633 | 1.01858
|  |  | 148.302 | 12.707 | 0 | 153.31 | 1.501 | 0.00418 | 0.01779 | 1.51179 | 0.089 | 0.00056613 | 0.00017393 | 0.00083009 | 0 | 4.67633 | 1.018726
|  |  | 148.468 | 12.742 | 0 | 153.31 | 1.501 | 0.00415 | 0.01782 | 1.51177 | 0.09 | 0.00056769 | 0.0001744 | 0.00083242 | 0 | 4.67633 | 1.01858
|  |  | 148.635 | 12.715 | 0 | 153.33 | 1.501 | 0.00416 | 0.0178 | 1.51176 | 0.09 | 0.00056638 | 0.000174 | 0.00083049 | 0 | 4.689986 | 1.018507
|  |  | 148.802 | 12.788 | 0 | 153.31 | 1.501 | 0.00416 | 0.0178 | 1.51179 | 0.09 | 0.0005698 | 0.00017505 | 0.0008355 | 0 | 4.67633 | 1.018726
|  |  | 148.968 | 12.722 | 0 | 153.31 | 1.501 | 0.00417 | 0.01777 | 1.51177 | 0.09 | 0.0005668 | 0.00017413 | 0.00083111 | 0 | 4.67633 | 1.01858
|  |  | 149.135 | 12.704 | 0 | 153.32 | 1.501 | 0.00415 | 0.01785 | 1.51183 | 0.089 | 0.0005659 | 0.00017385 | 0.00082977 | 0 | 4.683158 | 1.019019
|  |  | 149.301 | 12.808 | 0 | 153.35 | 1.501 | 0.00415 | 0.01781 | 1.51174 | 0.09 | 0.00057033 | 0.00017521 | 0.00083629 | 0 | 4.703641 | 1.01836
|  |  | 149.468 | 12.721 | 0 | 153.35 | 1.501 | 0.00417 | 0.0178 | 1.51176 | 0.09 | 0.00056644 | 0.00017402 | 0.00083057 | 0 | 4.703641 | 1.018507
|  |  | 149.635 | 12.709 | 0 | 153.35 | 1.501 | 0.00416 | 0.01783 | 1.51174 | 0.09 | 0.00056599 | 0.00017388 | 0.0008299 | 0 | 4.703641 | 1.01836
|  |  | 149.801 | 12.63 | 0 | 153.33 | 1.501 | 0.0042 | 0.01782 | 1.51182 | 0.089 | 0.00056253 | 0.00017282 | 0.00082478 | 0 | 4.689986 | 1.018946
|  |  | 149.968 | 12.638 | 0 | 153.32 | 1.501 | 0.00423 | 0.01779 | 1.51184 | 0.089 | 0.00056289 | 0.00017294 | 0.00082528 | 0 | 4.683158 | 1.019093
|  |  | 150.136 | 12.731 | 0 | 153.35 | 1.501 | 0.00417 | 0.01787 | 1.51171 | 0.09 | 0.00056696 | 0.00017417 | 0.00083131 | 0 | 4.703641 | 1.01814
|  |  | 150.303 | 12.736 | 0 | 153.34 | 1.501 | 0.00419 | 0.0178 | 1.51178 | 0.09 | 0.00056714 | 0.00017424 | 0.00083157 | 0 | 4.696813 | 1.018653
|  |  | 150.468 | 12.607 | 0 | 153.33 | 1.501 | 0.00421 | 0.01779 | 1.51179 | 0.089 | 0.00056148 | 0.0001725 | 0.00082324 | 0 | 4.689986 | 1.018726
|  |  | 150.635 | 12.687 | 0 | 153.34 | 1.501 | 0.00421 | 0.0178 | 1.51177 | 0.089 | 0.00056499 | 0.00017358 | 0.0008284 | 0 | 4.696813 | 1.01858
|  |  | 150.802 | 12.679 | 0 | 153.35 | 1.501 | 0.00418 | 0.01777 | 1.51175 | 0.089 | 0.00056455 | 0.00017344 | 0.00082779 | 0 | 4.703641 | 1.018433
|  |  | 150.968 | 12.751 | 0 | 153.36 | 1.501 | 0.00419 | 0.01779 | 1.51173 | 0.09 | 0.00056773 | 0.00017441 | 0.00083244 | 0 | 4.710469 | 1.018287
|  |  | 151.135 | 12.768 | 0 | 153.34 | 1.501 | 0.00417 | 0.01776 | 1.51179 | 0.09 | 0.00056862 | 0.00017469 | 0.00083377 | 0 | 4.696813 | 1.018726
|  |  | 151.302 | 12.722 | 0 | 153.35 | 1.501 | 0.00419 | 0.0178 | 1.51172 | 0.09 | 0.00056648 | 0.00017403 | 0.00083061 | 0 | 4.703641 | 1.018213
|  |  | 151.468 | 12.683 | 0 | 153.34 | 1.501 | 0.00421 | 0.01778 | 1.51178 | 0.089 | 0.00056478 | 0.00017352 | 0.00082809 | 0 | 4.696813 | 1.018653
|  |  | 151.635 | 12.619 | 0 | 153.35 | 1.501 | 0.0042 | 0.01776 | 1.51179 | 0.089 | 0.00056191 | 0.00017263 | 0.0008239 | 0 | 4.703641 | 1.018726
|  |  | 151.801 | 12.67 | 0 | 153.33 | 1.501 | 0.0042 | 0.01776 | 1.51196 | 0.089 | 0.00056423 | 0.00017334 | 0.00082728 | 0 | 4.689986 | 1.019972
|  |  | 151.97 | 12.603 | 0 | 153.35 | 1.501 | 0.00421 | 0.01777 | 1.51179 | 0.089 | 0.00056115 | 0.0001724 | 0.00082276 | 0 | 4.703641 | 1.018726
|  |  | 152.136 | 12.738 | 0 | 153.35 | 1.501 | 0.00421 | 0.01779 | 1.51175 | 0.09 | 0.00056719 | 0.00017426 | 0.00083162 | 0 | 4.703641 | 1.018433
|  |  | 152.302 | 12.705 | 0 | 153.35 | 1.501 | 0.00421 | 0.01778 | 1.51182 | 0.089 | 0.00056572 | 0.0001738 | 0.00082946 | 0 | 4.703641 | 1.018946
|  |  | 152.468 | 12.775 | 0 | 153.36 | 1.501 | 0.00416 | 0.01776 | 1.51172 | 0.09 | 0.00056879 | 0.00017474 | 0.00083403 | 0 | 4.710469 | 1.018213
|  |  | 152.635 | 12.775 | 0 | 153.36 | 1.501 | 0.00419 | 0.01775 | 1.51177 | 0.09 | 0.00056878 | 0.00017474 | 0.00083399 | 0 | 4.710469 | 1.01858
|  |  | 152.802 | 12.718 | 0 | 153.34 | 1.501 | 0.00418 | 0.01767 | 1.51178 | 0.09 | 0.00056634 | 0.00017399 | 0.00083044 | 0 | 4.696813 | 1.018653
|  |  | 152.968 | 12.734 | 0 | 153.34 | 1.501 | 0.0042 | 0.0178 | 1.5118 | 0.09 | 0.00056706 | 0.00017421 | 0.00083144 | 0 | 4.696813 | 1.0188
|  |  | 153.135 | 12.696 | 0 | 153.33 | 1.501 | 0.00421 | 0.01768 | 1.51177 | 0.089 | 0.00056539 | 0.00017371 | 0.00082901 | 0 | 4.689986 | 1.01858
|  |  | 153.301 | 12.728 | 0 | 153.34 | 1.501 | 0.00419 | 0.01769 | 1.51172 | 0.09 | 0.00056679 | 0.00017413 | 0.00083109 | 0 | 4.696813 | 1.018213
|  |  | 153.468 | 12.608 | 0 | 153.33 | 1.501 | 0.00423 | 0.0178 | 1.51183 | 0.089 | 0.00056151 | 0.00017251 | 0.00082326 | 0 | 4.689986 | 1.019019
|  |  | 153.635 | 12.675 | 0 | 153.34 | 1.501 | 0.00421 | 0.01776 | 1.51175 | 0.089 | 0.00056446 | 0.00017342 | 0.00082762 | 0 | 4.696813 | 1.018433
|  |  | 153.801 | 12.751 | 0 | 153.34 | 1.501 | 0.00418 | 0.0177 | 1.51171 | 0.09 | 0.00056786 | 0.00017446 | 0.00083266 | 0 | 4.696813 | 1.01814
|  |  | 153.968 | 12.698 | 0 | 153.32 | 1.501 | 0.0042 | 0.01783 | 1.51179 | 0.089 | 0.00056564 | 0.00017378 | 0.00082935 | 0 | 4.683158 | 1.018726
|  |  | 154.135 | 12.792 | 0 | 153.33 | 1.501 | 0.00421 | 0.01781 | 1.5118 | 0.09 | 0.00056967 | 0.00017502 | 0.00083523 | 0 | 4.689986 | 1.0188
|  |  | 154.302 | 12.718 | 0 | 153.33 | 1.501 | 0.00421 | 0.01774 | 1.51173 | 0.09 | 0.00056643 | 0.00017403 | 0.00083052 | 0 | 4.689986 | 1.018287
|  |  | 154.468 | 12.719 | 0 | 153.33 | 1.501 | 0.0042 | 0.01775 | 1.51171 | 0.09 | 0.00056653 | 0.00017405 | 0.00083067 | 0 | 4.689986 | 1.01814
|  |  | 154.635 | 12.711 | 0 | 153.34 | 1.501 | 0.00421 | 0.01773 | 1.51172 | 0.09 | 0.00056603 | 0.0001739 | 0.00082994 | 0 | 4.696813 | 1.018213
|  |  | 154.802 | 12.685 | 0 | 153.32 | 1.501 | 0.00421 | 0.01774 | 1.51177 | 0.089 | 0.00056504 | 0.0001736 | 0.00082849 | 0 | 4.683158 | 1.01858
|  |  | 154.968 | 12.762 | 0 | 153.34 | 1.501 | 0.00418 | 0.01776 | 1.51173 | 0.09 | 0.00056835 | 0.00017461 | 0.00083336 | 0 | 4.696813 | 1.018287
|  |  | 155.135 | 12.778 | 0 | 153.32 | 1.501 | 0.00422 | 0.0178 | 1.51172 | 0.09 | 0.00056919 | 0.00017487 | 0.00083454 | 0 | 4.683158 | 1.018213
|  |  | 155.302 | 12.69 | 0 | 153.33 | 1.501 | 0.0042 | 0.01779 | 1.51179 | 0.089 | 0.00056516 | 0.00017363 | 0.00082864 | 0 | 4.689986 | 1.018726
|  |  | 155.468 | 12.843 | 0 | 153.34 | 1.501 | 0.00417 | 0.0178 | 1.51162 | 0.09 | 0.00057201 | 0.00017573 | 0.00083874 | 0 | 4.696813 | 1.017481
|  |  | 155.636 | 12.753 | 0 | 153.33 | 1.501 | 0.00418 | 0.01778 | 1.51167 | 0.09 | 0.00056806 | 0.00017452 | 0.00083293 | 0 | 4.689986 | 1.017847
|  |  | 155.803 | 12.782 | 0 | 153.3 | 1.501 | 0.00418 | 0.01769 | 1.51182 | 0.09 | 0.00056949 | 0.00017497 | 0.00083504 | 0 | 4.669502 | 1.018946
|  |  | 155.968 | 12.756 | 0 | 153.34 | 1.501 | 0.00419 | 0.0178 | 1.51159 | 0.09 | 0.0005682 | 0.00017457 | 0.00083314 | 0 | 4.696813 | 1.017261
|  |  | 156.135 | 12.756 | 0 | 153.3 | 1.501 | 0.00421 | 0.01773 | 1.51162 | 0.09 | 0.00056841 | 0.00017464 | 0.00083343 | 0 | 4.669502 | 1.017481
|  |  | 156.302 | 12.854 | 0 | 153.31 | 1.501 | 0.00417 | 0.01774 | 1.51158 | 0.091 | 0.00057284 | 0.00017599 | 0.00083997 | 0 | 4.67633 | 1.017188
|  |  | 156.468 | 12.811 | 0 | 153.29 | 1.501 | 0.00419 | 0.01776 | 1.51168 | 0.09 | 0.00057097 | 0.00017542 | 0.00083719 | 0 | 4.662675 | 1.01792
|  |  | 156.635 | 12.858 | 0 | 153.32 | 1.501 | 0.00423 | 0.01779 | 1.51153 | 0.091 | 0.00057288 | 0.00017601 | 0.00083995 | 0 | 4.683158 | 1.016821
|  |  | 156.802 | 12.75 | 0 | 153.3 | 1.501 | 0.00419 | 0.0177 | 1.51167 | 0.09 | 0.00056809 | 0.00017454 | 0.00083298 | 0 | 4.669502 | 1.017847
|  |  | 156.968 | 12.728 | 0 | 153.3 | 1.501 | 0.00418 | 0.01773 | 1.5117 | 0.09 | 0.00056716 | 0.00017425 | 0.00083163 | 0 | 4.669502 | 1.018067
|  |  | 157.135 | 12.8 | 0 | 153.32 | 1.501 | 0.00417 | 0.01773 | 1.51159 | 0.09 | 0.00057032 | 0.00017522 | 0.00083628 | 0 | 4.683158 | 1.017261
|  |  | 157.302 | 12.835 | 0 | 153.29 | 1.501 | 0.00417 | 0.01777 | 1.51166 | 0.09 | 0.00057205 | 0.00017575 | 0.0008388 | 0 | 4.662675 | 1.017774
|  |  | 157.468 | 12.768 | 0 | 153.31 | 1.501 | 0.00418 | 0.0178 | 1.51158 | 0.09 | 0.00056898 | 0.00017481 | 0.00083429 | 0 | 4.67633 | 1.017188
|  |  | 157.635 | 12.682 | 0 | 153.27 | 1.501 | 0.00419 | 0.01769 | 1.51175 | 0.089 | 0.00056535 | 0.0001737 | 0.00082897 | 0 | 4.649019 | 1.018433
|  |  | 157.801 | 12.727 | 0 | 153.29 | 1.501 | 0.0042 | 0.01767 | 1.51164 | 0.09 | 0.0005672 | 0.00017427 | 0.00083168 | 0 | 4.662675 | 1.017627
|  |  | 157.968 | 12.847 | 0 | 153.31 | 1.501 | 0.00419 | 0.01777 | 1.51151 | 0.091 | 0.00057252 | 0.0001759 | 0.00083948 | 0 | 4.67633 | 1.016675
|  |  | 158.135 | 12.655 | 0 | 153.28 | 1.501 | 0.00421 | 0.01779 | 1.51167 | 0.089 | 0.00056409 | 0.00017331 | 0.00082707 | 0 | 4.655847 | 1.017847
|  |  | 158.302 | 12.757 | 0 | 153.28 | 1.501 | 0.00422 | 0.01779 | 1.51172 | 0.09 | 0.0005686 | 0.0001747 | 0.00083367 | 0 | 4.655847 | 1.018213
|  |  | 158.468 | 12.866 | 0 | 153.28 | 1.501 | 0.00416 | 0.01775 | 1.51156 | 0.091 | 0.00057357 | 0.00017622 | 0.00084106 | 0 | 4.655847 | 1.017041
|  |  | 158.635 | 12.825 | 0 | 153.29 | 1.501 | 0.00419 | 0.01774 | 1.51163 | 0.09 | 0.00057165 | 0.00017563 | 0.0008382 | 0 | 4.662675 | 1.017554
|  |  | 158.802 | 12.761 | 0 | 153.3 | 1.501 | 0.00418 | 0.01776 | 1.5116 | 0.09 | 0.00056873 | 0.00017473 | 0.00083394 | 0 | 4.669502 | 1.017334
|  |  | 158.968 | 12.75 | 0 | 153.28 | 1.501 | 0.00418 | 0.01779 | 1.51159 | 0.09 | 0.00056841 | 0.00017464 | 0.00083345 | 0 | 4.655847 | 1.017261
|  |  | 159.137 | 12.77 | 0 | 153.28 | 1.501 | 0.00418 | 0.01777 | 1.51156 | 0.09 | 0.00056933 | 0.00017492 | 0.0008348 | 0 | 4.655847 | 1.017041
|  |  | 159.303 | 12.776 | 0 | 153.28 | 1.501 | 0.0042 | 0.01778 | 1.51158 | 0.09 | 0.00056954 | 0.00017499 | 0.00083509 | 0 | 4.655847 | 1.017188
|  |  | 159.468 | 12.77 | 0 | 153.26 | 1.501 | 0.0042 | 0.01773 | 1.51162 | 0.09 | 0.00056942 | 0.00017495 | 0.00083492 | 0 | 4.642191 | 1.017481
|  |  | 159.635 | 12.756 | 0 | 153.28 | 1.501 | 0.00421 | 0.01773 | 1.51161 | 0.09 | 0.00056864 | 0.00017471 | 0.00083377 | 0 | 4.655847 | 1.017408
|  |  | 159.801 | 12.708 | 0 | 153.26 | 1.501 | 0.00423 | 0.01776 | 1.51165 | 0.09 | 0.00056661 | 0.00017409 | 0.00083076 | 0 | 4.642191 | 1.017701
|  |  | 159.968 | 12.738 | 0 | 153.26 | 1.501 | 0.0042 | 0.01776 | 1.51155 | 0.09 | 0.00056799 | 0.00017451 | 0.00083281 | 0 | 4.642191 | 1.016968
|  |  | 160.135 | 12.748 | 0 | 153.25 | 1.501 | 0.00422 | 0.01772 | 1.51162 | 0.09 | 0.00056846 | 0.00017466 | 0.00083349 | 0 | 4.635364 | 1.017481
|  |  | 160.303 | 12.867 | 0 | 153.28 | 1.501 | 0.0042 | 0.01778 | 1.51143 | 0.091 | 0.0005737 | 0.00017627 | 0.00084119 | 0 | 4.655847 | 1.016089
|  |  | 160.469 | 12.769 | 0 | 153.25 | 1.501 | 0.00421 | 0.01775 | 1.51163 | 0.09 | 0.00056938 | 0.00017494 | 0.00083484 | 0 | 4.635364 | 1.017554
|  |  | 160.635 | 12.709 | 0 | 153.25 | 1.501 | 0.00419 | 0.01777 | 1.51149 | 0.09 | 0.0005668 | 0.00017415 | 0.00083108 | 0 | 4.635364 | 1.016528
|  |  | 160.802 | 12.63 | 0 | 153.24 | 1.501 | 0.00423 | 0.01776 | 1.51157 | 0.089 | 0.00056331 | 0.00017308 | 0.00082591 | 0 | 4.628536 | 1.017115
|  |  | 160.968 | 12.758 | 0 | 153.25 | 1.501 | 0.0042 | 0.01778 | 1.51155 | 0.09 | 0.00056901 | 0.00017483 | 0.0008343 | 0 | 4.635364 | 1.016968
|  |  | 161.135 | 12.815 | 0 | 153.26 | 1.501 | 0.00418 | 0.01771 | 1.51141 | 0.09 | 0.00057153 | 0.0001756 | 0.00083806 | 0 | 4.642191 | 1.015942
|  |  | 161.302 | 12.86 | 0 | 153.23 | 1.501 | 0.00419 | 0.01775 | 1.51158 | 0.091 | 0.00057373 | 0.00017628 | 0.00084125 | 0 | 4.621708 | 1.017188
|  |  | 161.468 | 12.774 | 0 | 153.24 | 1.501 | 0.0042 | 0.01775 | 1.5115 | 0.09 | 0.00056977 | 0.00017506 | 0.00083543 | 0 | 4.628536 | 1.016602
|  |  | 161.635 | 12.734 | 0 | 153.23 | 1.501 | 0.00422 | 0.01774 | 1.51152 | 0.09 | 0.00056805 | 0.00017454 | 0.00083288 | 0 | 4.621708 | 1.016748
|  |  | 161.801 | 12.781 | 0 | 153.23 | 1.501 | 0.00422 | 0.01777 | 1.51161 | 0.09 | 0.00057012 | 0.00017517 | 0.00083591 | 0 | 4.621708 | 1.017408
|  |  | 161.969 | 12.738 | 0 | 153.22 | 1.501 | 0.00423 | 0.01776 | 1.51158 | 0.09 | 0.00056826 | 0.0001746 | 0.00083317 | 0 | 4.61488 | 1.017188
|  |  | 162.136 | 12.835 | 0 | 153.23 | 1.501 | 0.00419 | 0.01777 | 1.51147 | 0.09 | 0.00057261 | 0.00017593 | 0.00083959 | 0 | 4.621708 | 1.016382
|  |  | 162.302 | 12.815 | 0 | 153.24 | 1.501 | 0.00416 | 0.01773 | 1.5114 | 0.09 | 0.00057173 | 0.00017566 | 0.00083836 | 0 | 4.628536 | 1.015869
|  |  | 162.468 | 12.665 | 0 | 153.23 | 1.501 | 0.00419 | 0.01769 | 1.51147 | 0.089 | 0.00056505 | 0.00017362 | 0.00082854 | 0 | 4.621708 | 1.016382
|  |  | 162.635 | 12.814 | 0 | 153.23 | 1.501 | 0.00416 | 0.01777 | 1.51144 | 0.09 | 0.00057171 | 0.00017565 | 0.00083832 | 0 | 4.621708 | 1.016162
|  |  | 162.802 | 12.761 | 0 | 153.23 | 1.501 | 0.00419 | 0.01783 | 1.51159 | 0.09 | 0.00056931 | 0.00017492 | 0.00083474 | 0 | 4.621708 | 1.017261
|  |  | 162.968 | 12.721 | 0 | 153.21 | 1.501 | 0.00424 | 0.01778 | 1.51143 | 0.09 | 0.00056767 | 0.00017443 | 0.00083229 | 0 | 4.608053 | 1.016089
|  |  | 163.134 | 12.794 | 0 | 153.22 | 1.501 | 0.0042 | 0.01773 | 1.51143 | 0.09 | 0.00057094 | 0.00017542 | 0.00083715 | 0 | 4.61488 | 1.016089
|  |  | 163.301 | 12.874 | 0 | 153.22 | 1.501 | 0.00418 | 0.01788 | 1.51131 | 0.091 | 0.00057462 | 0.00017655 | 0.00084254 | 0 | 4.61488 | 1.01521
|  |  | 163.468 | 12.809 | 0 | 153.22 | 1.501 | 0.0042 | 0.01781 | 1.51133 | 0.09 | 0.00057161 | 0.00017563 | 0.00083812 | 0 | 4.61488 | 1.015356
|  |  | 163.635 | 12.788 | 0 | 153.21 | 1.501 | 0.00419 | 0.01784 | 1.51136 | 0.09 | 0.00057082 | 0.00017539 | 0.00083695 | 0 | 4.608053 | 1.015576
|  |  | 163.801 | 12.769 | 0 | 153.2 | 1.501 | 0.00417 | 0.01776 | 1.5114 | 0.09 | 0.00057 | 0.00017513 | 0.0008358 | 0 | 4.601225 | 1.015869
|  |  | 163.968 | 12.81 | 0 | 153.2 | 1.501 | 0.00417 | 0.01775 | 1.51143 | 0.09 | 0.00057181 | 0.00017569 | 0.00083845 | 0 | 4.601225 | 1.016089
|  |  | 164.135 | 12.854 | 0 | 153.21 | 1.501 | 0.00415 | 0.0178 | 1.51134 | 0.091 | 0.00057373 | 0.00017627 | 0.00084129 | 0 | 4.608053 | 1.015429
|  |  | 164.302 | 12.888 | 0 | 153.17 | 1.501 | 0.00416 | 0.01777 | 1.51141 | 0.091 | 0.00057554 | 0.00017684 | 0.00084392 | 0 | 4.580742 | 1.015942
|  |  | 164.468 | 12.785 | 0 | 153.19 | 1.501 | 0.0042 | 0.01783 | 1.51135 | 0.09 | 0.00057081 | 0.00017539 | 0.00083695 | 0 | 4.594397 | 1.015503
|  |  | 164.635 | 12.723 | 0 | 153.16 | 1.501 | 0.0042 | 0.01777 | 1.51146 | 0.09 | 0.00056822 | 0.00017459 | 0.00083314 | 0 | 4.573914 | 1.016309
|  |  | 164.802 | 12.869 | 0 | 153.18 | 1.501 | 0.0042 | 0.01793 | 1.51136 | 0.091 | 0.00057465 | 0.00017656 | 0.00084253 | 0 | 4.587569 | 1.015576
|  |  | 164.968 | 12.722 | 0 | 153.14 | 1.501 | 0.00421 | 0.01775 | 1.51149 | 0.09 | 0.00056826 | 0.00017461 | 0.00083318 | 0 | 4.560258 | 1.016528
|  |  | 165.134 | 12.741 | 0 | 153.15 | 1.501 | 0.00419 | 0.01782 | 1.51135 | 0.09 | 0.00056918 | 0.00017489 | 0.00083455 | 0 | 4.567086 | 1.015503
|  |  | 165.301 | 12.789 | 0 | 153.16 | 1.501 | 0.0042 | 0.01778 | 1.51134 | 0.09 | 0.00057123 | 0.00017552 | 0.00083757 | 0 | 4.573914 | 1.015429
|  |  | 165.468 | 12.711 | 0 | 153.14 | 1.501 | 0.00421 | 0.0178 | 1.51137 | 0.09 | 0.00056787 | 0.00017449 | 0.0008326 | 0 | 4.560258 | 1.015649
|  |  | 165.635 | 12.799 | 0 | 153.15 | 1.501 | 0.00418 | 0.01787 | 1.51136 | 0.09 | 0.00057177 | 0.00017568 | 0.00083834 | 0 | 4.567086 | 1.015576
|  |  | 165.801 | 12.761 | 0 | 153.16 | 1.501 | 0.00418 | 0.01786 | 1.51127 | 0.09 | 0.00057006 | 0.00017516 | 0.00083584 | 0 | 4.573914 | 1.014917
|  |  | 165.968 | 12.775 | 0 | 153.15 | 1.501 | 0.00418 | 0.01775 | 1.51132 | 0.09 | 0.00057071 | 0.00017536 | 0.00083683 | 0 | 4.567086 | 1.015283
|  |  | 166.135 | 12.767 | 0 | 153.14 | 1.501 | 0.00417 | 0.01778 | 1.51131 | 0.09 | 0.00057044 | 0.00017527 | 0.00083643 | 0 | 4.560258 | 1.01521
|  |  | 166.302 | 12.749 | 0 | 153.15 | 1.501 | 0.00418 | 0.01779 | 1.51125 | 0.09 | 0.00056962 | 0.00017502 | 0.00083523 | 0 | 4.567086 | 1.01477
|  |  | 166.468 | 12.815 | 0 | 153.14 | 1.501 | 0.00419 | 0.01788 | 1.51128 | 0.09 | 0.00057263 | 0.00017595 | 0.0008396 | 0 | 4.560258 | 1.01499
|  |  | 166.635 | 12.711 | 0 | 153.12 | 1.501 | 0.00418 | 0.01783 | 1.51143 | 0.09 | 0.00056804 | 0.00017454 | 0.00083289 | 0 | 4.546603 | 1.016089
|  |  | 166.802 | 12.775 | 0 | 153.15 | 1.501 | 0.00419 | 0.01787 | 1.51129 | 0.09 | 0.00057075 | 0.00017537 | 0.00083684 | 0 | 4.567086 | 1.015063
|  |  | 166.968 | 12.751 | 0 | 153.14 | 1.501 | 0.00418 | 0.01789 | 1.51125 | 0.09 | 0.00056977 | 0.00017507 | 0.00083541 | 0 | 4.560258 | 1.01477
|  |  | 167.135 | 12.696 | 0 | 153.1 | 1.501 | 0.00421 | 0.01782 | 1.51139 | 0.09 | 0.00056751 | 0.00017438 | 0.00083208 | 0 | 4.532947 | 1.015796
|  |  | 167.302 | 12.784 | 0 | 153.12 | 1.501 | 0.0042 | 0.0178 | 1.5113 | 0.09 | 0.00057139 | 0.00017557 | 0.0008378 | 0 | 4.546603 | 1.015136
|  |  | 167.468 | 12.763 | 0 | 153.12 | 1.501 | 0.00417 | 0.01784 | 1.51124 | 0.09 | 0.00057044 | 0.00017528 | 0.00083642 | 0 | 4.546603 | 1.014697
|  |  | 167.635 | 12.866 | 0 | 153.14 | 1.501 | 0.00415 | 0.01789 | 1.51111 | 0.091 | 0.00057505 | 0.00017669 | 0.0008432 | 0 | 4.560258 | 1.013744
|  |  | 167.801 | 12.824 | 0 | 153.12 | 1.501 | 0.00418 | 0.01787 | 1.51117 | 0.09 | 0.00057323 | 0.00017613 | 0.00084049 | 0 | 4.546603 | 1.014184
|  |  | 167.968 | 12.877 | 0 | 153.14 | 1.501 | 0.00417 | 0.01785 | 1.5111 | 0.091 | 0.00057549 | 0.00017683 | 0.00084382 | 0 | 4.560258 | 1.013671
|  |  | 168.135 | 12.928 | 0 | 153.14 | 1.501 | 0.00418 | 0.0179 | 1.51111 | 0.091 | 0.00057773 | 0.00017751 | 0.00084709 | 0 | 4.560258 | 1.013744
|  |  | 168.302 | 12.788 | 0 | 153.13 | 1.501 | 0.00419 | 0.01788 | 1.5111 | 0.09 | 0.00057158 | 0.00017563 | 0.00083806 | 0 | 4.553431 | 1.013671
|  |  | 168.468 | 12.8 | 0 | 153.12 | 1.501 | 0.00418 | 0.01779 | 1.5112 | 0.09 | 0.00057217 | 0.00017581 | 0.00083897 | 0 | 4.546603 | 1.014404
|  |  | 168.635 | 12.847 | 0 | 153.14 | 1.501 | 0.00419 | 0.01785 | 1.51112 | 0.091 | 0.00057412 | 0.00017641 | 0.0008418 | 0 | 4.560258 | 1.013818
|  |  | 168.802 | 12.768 | 0 | 153.15 | 1.501 | 0.0042 | 0.0179 | 1.51116 | 0.09 | 0.00057049 | 0.00017529 | 0.00083645 | 0 | 4.567086 | 1.014111
|  |  | 168.968 | 12.786 | 0 | 153.11 | 1.501 | 0.00419 | 0.01782 | 1.51119 | 0.09 | 0.00057159 | 0.00017564 | 0.00083809 | 0 | 4.539775 | 1.01433
|  |  | 169.135 | 12.793 | 0 | 153.1 | 1.501 | 0.0042 | 0.0178 | 1.51125 | 0.09 | 0.00057197 | 0.00017575 | 0.00083863 | 0 | 4.532947 | 1.01477
|  |  | 169.302 | 12.755 | 0 | 153.11 | 1.501 | 0.00417 | 0.01784 | 1.51119 | 0.09 | 0.00057026 | 0.00017522 | 0.00083616 | 0 | 4.539775 | 1.01433
|  |  | 169.468 | 12.797 | 0 | 153.1 | 1.501 | 0.00419 | 0.01788 | 1.51116 | 0.09 | 0.00057224 | 0.00017583 | 0.00083903 | 0 | 4.532947 | 1.014111
|  |  | 169.635 | 12.803 | 0 | 153.11 | 1.501 | 0.00418 | 0.0179 | 1.51117 | 0.09 | 0.0005724 | 0.00017588 | 0.00083928 | 0 | 4.539775 | 1.014184
|  |  | 169.801 | 12.886 | 0 | 153.13 | 1.501 | 0.00416 | 0.01799 | 1.51101 | 0.091 | 0.00057605 | 0.000177 | 0.00084464 | 0 | 4.553431 | 1.013012
|  |  | 169.968 | 12.787 | 0 | 153.1 | 1.501 | 0.00415 | 0.01788 | 1.51121 | 0.09 | 0.00057177 | 0.00017568 | 0.00083839 | 0 | 4.532947 | 1.014477
|  |  | 170.135 | 12.988 | 0 | 153.1 | 1.501 | 0.00417 | 0.01791 | 1.51109 | 0.092 | 0.00058087 | 0.00017848 | 0.00085171 | 0 | 4.532947 | 1.013598
|  |  | 170.302 | 12.851 | 0 | 153.1 | 1.501 | 0.00417 | 0.01793 | 1.51104 | 0.091 | 0.00057478 | 0.00017661 | 0.00084278 | 0 | 4.532947 | 1.013232
|  |  | 170.468 | 12.779 | 0 | 153.11 | 1.501 | 0.00418 | 0.0179 | 1.51105 | 0.09 | 0.00057139 | 0.00017557 | 0.0008378 | 0 | 4.539775 | 1.013305
|  |  | 170.635 | 12.795 | 0 | 153.09 | 1.501 | 0.00417 | 0.01783 | 1.51114 | 0.09 | 0.00057225 | 0.00017584 | 0.00083909 | 0 | 4.52612 | 1.013964
|  |  | 170.802 | 12.892 | 0 | 153.11 | 1.501 | 0.00415 | 0.01789 | 1.51102 | 0.091 | 0.00057653 | 0.00017715 | 0.00084537 | 0 | 4.539775 | 1.013085
|  |  | 170.968 | 12.887 | 0 | 153.09 | 1.501 | 0.00418 | 0.01792 | 1.51108 | 0.091 | 0.0005764 | 0.00017711 | 0.00084513 | 0 | 4.52612 | 1.013525
|  |  | 171.135 | 12.808 | 0 | 153.1 | 1.501 | 0.00418 | 0.01795 | 1.51101 | 0.09 | 0.00057284 | 0.00017602 | 0.0008399 | 0 | 4.532947 | 1.013012
|  |  | 171.302 | 12.912 | 0 | 153.1 | 1.501 | 0.00417 | 0.01787 | 1.51093 | 0.091 | 0.00057749 | 0.00017745 | 0.00084677 | 0 | 4.532947 | 1.012426
|  |  | 171.468 | 12.925 | 0 | 153.08 | 1.501 | 0.00414 | 0.01793 | 1.51109 | 0.091 | 0.00057819 | 0.00017765 | 0.0008478 | 0 | 4.519292 | 1.013598
|  |  | 171.635 | 12.832 | 0 | 153.07 | 1.501 | 0.00416 | 0.01785 | 1.51111 | 0.091 | 0.00057409 | 0.0001764 | 0.00084179 | 0 | 4.512464 | 1.013744
|  |  | 171.801 | 12.81 | 0 | 153.07 | 1.501 | 0.00419 | 0.01793 | 1.51107 | 0.09 | 0.00057314 | 0.00017611 | 0.00084034 | 0 | 4.512464 | 1.013451
|  |  | 171.968 | 12.763 | 0 | 153.07 | 1.501 | 0.00417 | 0.0179 | 1.51101 | 0.09 | 0.00057102 | 0.00017546 | 0.00083727 | 0 | 4.512464 | 1.013012
|  |  | 172.135 | 12.769 | 0 | 153.09 | 1.501 | 0.00419 | 0.01793 | 1.51097 | 0.09 | 0.00057116 | 0.0001755 | 0.00083743 | 0 | 4.52612 | 1.012719
|  |  | 172.302 | 12.733 | 0 | 153.06 | 1.501 | 0.00418 | 0.01789 | 1.5111 | 0.09 | 0.00056967 | 0.00017505 | 0.00083527 | 0 | 4.505636 | 1.013671
|  |  | 172.468 | 12.848 | 0 | 153.07 | 1.501 | 0.00416 | 0.01799 | 1.51101 | 0.091 | 0.0005749 | 0.00017665 | 0.00084292 | 0 | 4.512464 | 1.013012
|  |  | 172.635 | 12.719 | 0 | 153.03 | 1.501 | 0.00419 | 0.01786 | 1.51113 | 0.09 | 0.00056933 | 0.00017495 | 0.00083476 | 0 | 4.485153 | 1.013891
|  |  | 172.802 | 12.851 | 0 | 153.05 | 1.501 | 0.00416 | 0.01787 | 1.51096 | 0.091 | 0.00057516 | 0.00017673 | 0.00084335 | 0 | 4.498809 | 1.012645
|  |  | 172.968 | 12.772 | 0 | 153.06 | 1.501 | 0.00414 | 0.01784 | 1.51096 | 0.09 | 0.00057163 | 0.00017564 | 0.00083821 | 0 | 4.505636 | 1.012645
|  |  | 173.137 | 12.808 | 0 | 153.07 | 1.501 | 0.00416 | 0.0179 | 1.51094 | 0.09 | 0.00057315 | 0.00017611 | 0.00084039 | 0 | 4.512464 | 1.012499
|  |  | 173.303 | 12.849 | 0 | 153.06 | 1.501 | 0.00417 | 0.01786 | 1.51092 | 0.091 | 0.00057504 | 0.0001767 | 0.00084317 | 0 | 4.505636 | 1.012352
|  |  | 173.468 | 12.863 | 0 | 153.06 | 1.501 | 0.00417 | 0.01792 | 1.51095 | 0.091 | 0.00057564 | 0.00017688 | 0.00084403 | 0 | 4.505636 | 1.012572
|  |  | 173.635 | 12.855 | 0 | 153.06 | 1.501 | 0.00415 | 0.01791 | 1.511 | 0.091 | 0.00057525 | 0.00017676 | 0.00084349 | 0 | 4.505636 | 1.012938
|  |  | 173.801 | 12.876 | 0 | 153.07 | 1.5 | 0.00416 | 0.01795 | 1.51083 | 0.091 | 0.00057623 | 0.00017706 | 0.0008449 | 0 | 4.512464 | 1.011693
|  |  | 173.968 | 12.823 | 0 | 153.03 | 1.5 | 0.00416 | 0.01781 | 1.51089 | 0.091 | 0.00057407 | 0.0001764 | 0.00084177 | 0 | 4.485153 | 1.012133
|  |  | 174.135 | 12.801 | 0 | 153.05 | 1.501 | 0.00418 | 0.01797 | 1.51095 | 0.09 | 0.00057297 | 0.00017606 | 0.00084008 | 0 | 4.498809 | 1.012572
|  |  | 174.302 | 12.777 | 0 | 153.05 | 1.5 | 0.00417 | 0.01799 | 1.51081 | 0.09 | 0.00057198 | 0.00017576 | 0.00083864 | 0 | 4.498809 | 1.011546
|  |  | 174.468 | 12.91 | 0 | 153.03 | 1.501 | 0.00416 | 0.01794 | 1.51092 | 0.091 | 0.00057802 | 0.00017761 | 0.00084752 | 0 | 4.485153 | 1.012352
|  |  | 174.635 | 12.845 | 0 | 153.03 | 1.501 | 0.00416 | 0.01791 | 1.51091 | 0.091 | 0.00057512 | 0.00017672 | 0.00084328 | 0 | 4.485153 | 1.012279
|  |  | 174.802 | 12.982 | 0 | 153.04 | 1.5 | 0.00414 | 0.01799 | 1.51082 | 0.092 | 0.00058125 | 0.0001786 | 0.00085229 | 0 | 4.491981 | 1.01162
|  |  | 174.968 | 12.922 | 0 | 153.03 | 1.501 | 0.00412 | 0.01793 | 1.51085 | 0.091 | 0.00057864 | 0.0001778 | 0.00084848 | 0 | 4.485153 | 1.011839
|  |  | 175.135 | 12.796 | 0 | 153.01 | 1.501 | 0.00416 | 0.0179 | 1.51095 | 0.09 | 0.00057304 | 0.00017608 | 0.00084022 | 0 | 4.471498 | 1.012572
|  |  | 175.302 | 12.815 | 0 | 153.03 | 1.5 | 0.00418 | 0.01795 | 1.51088 | 0.09 | 0.00057374 | 0.0001763 | 0.00084122 | 0 | 4.485153 | 1.012059
|  |  | 175.468 | 12.945 | 0 | 153.03 | 1.5 | 0.00415 | 0.01787 | 1.51086 | 0.091 | 0.00057964 | 0.00017811 | 0.00084993 | 0 | 4.485153 | 1.011913
|  |  | 175.635 | 12.914 | 0 | 153.04 | 1.5 | 0.00416 | 0.01791 | 1.51089 | 0.091 | 0.00057812 | 0.00017764 | 0.00084768 | 0 | 4.491981 | 1.012133
|  |  | 175.801 | 12.944 | 0 | 153.06 | 1.5 | 0.00416 | 0.01797 | 1.51083 | 0.091 | 0.00057939 | 0.00017803 | 0.00084953 | 0 | 4.505636 | 1.011693
|  |  | 175.968 | 12.999 | 0 | 153.05 | 1.5 | 0.00415 | 0.01798 | 1.51084 | 0.092 | 0.00058191 | 0.0001788 | 0.00085322 | 0 | 4.498809 | 1.011766
|  |  | 176.135 | 12.898 | 0 | 153.03 | 1.5 | 0.00415 | 0.01792 | 1.51084 | 0.091 | 0.0005775 | 0.00017745 | 0.00084679 | 0 | 4.485153 | 1.011766
|  |  | 176.302 | 12.924 | 0 | 153.03 | 1.5 | 0.00414 | 0.01799 | 1.5108 | 0.091 | 0.00057879 | 0.00017784 | 0.00084867 | 0 | 4.485153 | 1.011473
|  |  | 176.468 | 12.977 | 0 | 153.05 | 1.5 | 0.00414 | 0.01795 | 1.51074 | 0.092 | 0.00058101 | 0.00017852 | 0.00085194 | 0 | 4.498809 | 1.011034
|  |  | 176.635 | 12.942 | 0 | 153.04 | 1.5 | 0.00413 | 0.01795 | 1.51073 | 0.091 | 0.00057954 | 0.00017807 | 0.0008498 | 0 | 4.491981 | 1.01096
|  |  | 176.802 | 12.897 | 0 | 153.03 | 1.5 | 0.00415 | 0.018 | 1.5108 | 0.091 | 0.00057758 | 0.00017747 | 0.00084687 | 0 | 4.485153 | 1.011473
|  |  | 176.968 | 12.873 | 0 | 153.04 | 1.5 | 0.00417 | 0.01803 | 1.51074 | 0.091 | 0.00057645 | 0.00017713 | 0.0008452 | 0 | 4.491981 | 1.011034
|  |  | 177.135 | 12.906 | 0 | 153.02 | 1.5 | 0.00413 | 0.0179 | 1.51073 | 0.091 | 0.00057804 | 0.00017762 | 0.00084762 | 0 | 4.478325 | 1.01096
|  |  | 177.302 | 12.934 | 0 | 153.04 | 1.5 | 0.00414 | 0.01794 | 1.51072 | 0.091 | 0.00057921 | 0.00017798 | 0.0008493 | 0 | 4.491981 | 1.010887
|  |  | 177.468 | 12.959 | 0 | 153.03 | 1.5 | 0.00416 | 0.01798 | 1.51065 | 0.092 | 0.00058043 | 0.00017835 | 0.00085105 | 0 | 4.485153 | 1.010374
|  |  | 177.635 | 12.9 | 0 | 153 | 1.5 | 0.00417 | 0.01797 | 1.51079 | 0.091 | 0.00057787 | 0.00017757 | 0.00084728 | 0 | 4.46467 | 1.0114
|  |  | 177.802 | 12.802 | 0 | 153 | 1.5 | 0.00416 | 0.01797 | 1.51073 | 0.09 | 0.00057353 | 0.00017623 | 0.00084094 | 0 | 4.46467 | 1.01096
|  |  | 177.968 | 12.895 | 0 | 153 | 1.5 | 0.00417 | 0.01795 | 1.51074 | 0.091 | 0.00057774 | 0.00017753 | 0.00084709 | 0 | 4.46467 | 1.011034
|  |  | 178.135 | 12.906 | 0 | 153 | 1.5 | 0.00417 | 0.01799 | 1.51079 | 0.091 | 0.00057822 | 0.00017768 | 0.00084778 | 0 | 4.46467 | 1.0114
|  |  | 178.302 | 12.816 | 0 | 152.99 | 1.5 | 0.00415 | 0.01799 | 1.51079 | 0.091 | 0.00057421 | 0.00017644 | 0.00084192 | 0 | 4.457842 | 1.0114
|  |  | 178.468 | 12.854 | 0 | 153 | 1.5 | 0.00416 | 0.01795 | 1.51077 | 0.091 | 0.00057584 | 0.00017694 | 0.00084432 | 0 | 4.46467 | 1.011253
|  |  | 178.635 | 12.961 | 0 | 153.01 | 1.5 | 0.00414 | 0.018 | 1.5107 | 0.092 | 0.00058068 | 0.00017843 | 0.00085144 | 0 | 4.471498 | 1.010741
|  |  | 178.802 | 12.885 | 0 | 152.99 | 1.5 | 0.00416 | 0.01796 | 1.51079 | 0.091 | 0.00057734 | 0.00017741 | 0.00084652 | 0 | 4.457842 | 1.0114
|  |  | 178.968 | 12.909 | 0 | 152.98 | 1.5 | 0.00414 | 0.01793 | 1.51071 | 0.091 | 0.00057858 | 0.00017779 | 0.00084837 | 0 | 4.451014 | 1.010814
|  |  | 179.135 | 12.982 | 0 | 153 | 1.5 | 0.00414 | 0.01802 | 1.51059 | 0.092 | 0.00058181 | 0.00017877 | 0.00085309 | 0 | 4.46467 | 1.009935
|  |  | 179.302 | 12.891 | 0 | 152.97 | 1.5 | 0.00415 | 0.01789 | 1.51062 | 0.091 | 0.00057783 | 0.00017756 | 0.00084728 | 0 | 4.444187 | 1.010154
|  |  | 179.468 | 12.91 | 0 | 152.99 | 1.5 | 0.00414 | 0.01802 | 1.51069 | 0.091 | 0.00057859 | 0.00017779 | 0.00084837 | 0 | 4.457842 | 1.010667
|  |  | 179.635 | 12.838 | 0 | 152.99 | 1.5 | 0.00414 | 0.01792 | 1.51064 | 0.091 | 0.00057532 | 0.00017679 | 0.0008436 | 0 | 4.457842 | 1.010301
|  |  | 179.801 | 12.861 | 0 | 152.97 | 1.5 | 0.00418 | 0.0179 | 1.51069 | 0.091 | 0.00057646 | 0.00017714 | 0.00084522 | 0 | 4.444187 | 1.010667
|  |  | 179.968 | 12.962 | 0 | 152.98 | 1.5 | 0.00414 | 0.01802 | 1.51065 | 0.092 | 0.00058097 | 0.00017852 | 0.00085184 | 0 | 4.451014 | 1.010374
|  |  | 180.135 | 12.993 | 0 | 152.99 | 1.5 | 0.00414 | 0.01802 | 1.51055 | 0.092 | 0.00058237 | 0.00017895 | 0.00085391 | 0 | 4.457842 | 1.009642
|  |  | 180.302 | 12.754 | 0 | 152.96 | 1.5 | 0.00417 | 0.01793 | 1.51071 | 0.09 | 0.00057178 | 0.0001757 | 0.00083835 | 0 | 4.437359 | 1.010814
|  |  | 180.468 | 12.902 | 0 | 152.97 | 1.5 | 0.00415 | 0.01805 | 1.51061 | 0.091 | 0.0005784 | 0.00017773 | 0.00084806 | 0 | 4.444187 | 1.010081
|  |  | 180.635 | 12.892 | 0 | 152.98 | 1.5 | 0.00417 | 0.01804 | 1.51064 | 0.091 | 0.0005778 | 0.00017755 | 0.00084715 | 0 | 4.451014 | 1.010301
|  |  | 180.802 | 12.978 | 0 | 152.97 | 1.5 | 0.00413 | 0.01797 | 1.51062 | 0.092 | 0.0005818 | 0.00017877 | 0.0008531 | 0 | 4.444187 | 1.010154
|  |  | 180.97 | 12.996 | 0 | 152.97 | 1.5 | 0.00412 | 0.01798 | 1.51056 | 0.092 | 0.00058264 | 0.00017903 | 0.00085433 | 0 | 4.444187 | 1.009715
|  |  | 181.136 | 12.844 | 0 | 152.95 | 1.5 | 0.00416 | 0.01804 | 1.51061 | 0.091 | 0.00057592 | 0.00017697 | 0.00084441 | 0 | 4.430531 | 1.010081
|  |  | 181.302 | 12.876 | 0 | 152.96 | 1.5 | 0.00416 | 0.01808 | 1.51053 | 0.091 | 0.00057731 | 0.0001774 | 0.00084644 | 0 | 4.437359 | 1.009495
|  |  | 181.468 | 12.967 | 0 | 152.95 | 1.5 | 0.00414 | 0.01803 | 1.51062 | 0.092 | 0.00058144 | 0.00017866 | 0.00085253 | 0 | 4.430531 | 1.010154
|  |  | 181.635 | 12.851 | 0 | 152.95 | 1.5 | 0.00415 | 0.01799 | 1.51061 | 0.091 | 0.00057625 | 0.00017707 | 0.00084493 | 0 | 4.430531 | 1.010081
|  |  | 181.801 | 12.953 | 0 | 152.97 | 1.5 | 0.00412 | 0.01804 | 1.51055 | 0.092 | 0.00058074 | 0.00017844 | 0.00085154 | 0 | 4.444187 | 1.009642
|  |  | 181.968 | 12.894 | 0 | 152.96 | 1.5 | 0.00413 | 0.01798 | 1.51057 | 0.091 | 0.00057815 | 0.00017765 | 0.00084775 | 0 | 4.437359 | 1.009788
|  |  | 182.136 | 12.957 | 0 | 152.95 | 1.5 | 0.00411 | 0.01798 | 1.51062 | 0.092 | 0.00058103 | 0.00017853 | 0.00085198 | 0 | 4.430531 | 1.010154
|  |  | 182.303 | 12.952 | 0 | 152.96 | 1.5 | 0.00411 | 0.01797 | 1.51052 | 0.092 | 0.00058081 | 0.00017847 | 0.00085168 | 0 | 4.437359 | 1.009422
|  |  | 182.468 | 12.9 | 0 | 152.96 | 1.5 | 0.00413 | 0.01797 | 1.51061 | 0.091 | 0.00057845 | 0.00017774 | 0.00084819 | 0 | 4.437359 | 1.010081
|  |  | 182.635 | 12.966 | 0 | 152.97 | 1.5 | 0.00413 | 0.018 | 1.51054 | 0.092 | 0.00058129 | 0.00017862 | 0.00085235 | 0 | 4.444187 | 1.009568
|  |  | 182.802 | 12.961 | 0 | 152.97 | 1.5 | 0.00413 | 0.01794 | 1.51048 | 0.092 | 0.00058106 | 0.00017855 | 0.00085203 | 0 | 4.444187 | 1.009129
|  |  | 182.968 | 12.859 | 0 | 152.96 | 1.5 | 0.00414 | 0.01802 | 1.51052 | 0.091 | 0.00057658 | 0.00017717 | 0.00084542 | 0 | 4.437359 | 1.009422
|  |  | 183.135 | 12.923 | 0 | 152.97 | 1.5 | 0.00414 | 0.01799 | 1.51049 | 0.091 | 0.00057936 | 0.00017803 | 0.00084951 | 0 | 4.444187 | 1.009202
|  |  | 183.302 | 12.856 | 0 | 152.95 | 1.5 | 0.00414 | 0.01792 | 1.51054 | 0.091 | 0.00057653 | 0.00017716 | 0.00084538 | 0 | 4.430531 | 1.009568
|  |  | 183.468 | 12.857 | 0 | 152.96 | 1.5 | 0.00416 | 0.01802 | 1.51066 | 0.091 | 0.00057642 | 0.00017713 | 0.00084514 | 0 | 4.437359 | 1.010447
|  |  | 183.635 | 12.91 | 0 | 152.96 | 1.5 | 0.00417 | 0.01806 | 1.51044 | 0.091 | 0.00057888 | 0.00017788 | 0.00084873 | 0 | 4.437359 | 1.008836
|  |  | 183.801 | 12.926 | 0 | 152.94 | 1.5 | 0.00415 | 0.01796 | 1.51054 | 0.091 | 0.00057972 | 0.00017814 | 0.00085002 | 0 | 4.423703 | 1.009568
|  |  | 183.968 | 12.94 | 0 | 152.95 | 1.5 | 0.00415 | 0.01801 | 1.51052 | 0.091 | 0.00058032 | 0.00017833 | 0.00085089 | 0 | 4.430531 | 1.009422
|  |  | 184.135 | 12.917 | 0 | 152.94 | 1.5 | 0.00416 | 0.01802 | 1.51047 | 0.091 | 0.00057933 | 0.00017802 | 0.00084942 | 0 | 4.423703 | 1.009055
|  |  | 184.302 | 12.918 | 0 | 152.94 | 1.5 | 0.00417 | 0.01801 | 1.51052 | 0.091 | 0.00057939 | 0.00017804 | 0.00084949 | 0 | 4.423703 | 1.009422
|  |  | 184.468 | 12.925 | 0 | 152.94 | 1.5 | 0.00414 | 0.01804 | 1.51047 | 0.091 | 0.00057979 | 0.00017816 | 0.00085011 | 0 | 4.423703 | 1.009055
|  |  | 184.635 | 12.959 | 0 | 152.92 | 1.5 | 0.00412 | 0.01796 | 1.51053 | 0.092 | 0.00058139 | 0.00017865 | 0.00085251 | 0 | 4.410048 | 1.009495
|  |  | 184.802 | 13.076 | 0 | 152.95 | 1.5 | 0.00411 | 0.01805 | 1.5104 | 0.092 | 0.00058658 | 0.00018024 | 0.00086012 | 0 | 4.430531 | 1.008543
|  |  | 184.968 | 12.963 | 0 | 152.94 | 1.5 | 0.00414 | 0.01805 | 1.51045 | 0.092 | 0.0005815 | 0.00017868 | 0.00085261 | 0 | 4.423703 | 1.008909
|  |  | 185.135 | 12.968 | 0 | 152.95 | 1.5 | 0.00415 | 0.01802 | 1.51042 | 0.092 | 0.00058166 | 0.00017874 | 0.00085286 | 0 | 4.430531 | 1.008689
|  |  | 185.302 | 13 | 0 | 152.96 | 1.5 | 0.00414 | 0.01807 | 1.51036 | 0.092 | 0.00058304 | 0.00017916 | 0.00085487 | 0 | 4.437359 | 1.00825
|  |  | 185.468 | 12.974 | 0 | 152.93 | 1.5 | 0.00415 | 0.01806 | 1.51045 | 0.092 | 0.00058207 | 0.00017886 | 0.00085344 | 0 | 4.416875 | 1.008909
|  |  | 185.635 | 12.924 | 0 | 152.95 | 1.5 | 0.00412 | 0.01805 | 1.51044 | 0.091 | 0.00057973 | 0.00017814 | 0.00085005 | 0 | 4.430531 | 1.008836
|  |  | 185.801 | 12.866 | 0 | 152.95 | 1.5 | 0.00416 | 0.01812 | 1.51039 | 0.091 | 0.00057711 | 0.00017734 | 0.00084614 | 0 | 4.430531 | 1.008469
|  |  | 185.968 | 12.909 | 0 | 152.93 | 1.5 | 0.00415 | 0.01804 | 1.51048 | 0.091 | 0.00057907 | 0.00017794 | 0.00084904 | 0 | 4.416875 | 1.009129
|  |  | 186.135 | 12.846 | 0 | 152.93 | 1.5 | 0.00414 | 0.01801 | 1.51044 | 0.091 | 0.00057634 | 0.0001771 | 0.00084507 | 0 | 4.416875 | 1.008836
|  |  | 186.302 | 12.872 | 0 | 152.96 | 1.5 | 0.00415 | 0.01804 | 1.51028 | 0.091 | 0.00057732 | 0.0001774 | 0.0008465 | 0 | 4.437359 | 1.007663
|  |  | 186.468 | 12.858 | 0 | 152.92 | 1.5 | 0.00416 | 0.01802 | 1.51047 | 0.091 | 0.00057693 | 0.00017729 | 0.0008459 | 0 | 4.410048 | 1.009055
|  |  | 186.635 | 12.835 | 0 | 152.91 | 1.5 | 0.00415 | 0.01801 | 1.51051 | 0.091 | 0.00057592 | 0.00017697 | 0.00084442 | 0 | 4.40322 | 1.009349
|  |  | 186.802 | 13.054 | 0 | 152.93 | 1.5 | 0.00415 | 0.0181 | 1.51035 | 0.092 | 0.0005857 | 0.00017998 | 0.00085876 | 0 | 4.416875 | 1.008176
|  |  | 186.968 | 12.962 | 0 | 152.92 | 1.5 | 0.00416 | 0.01805 | 1.51038 | 0.092 | 0.00058165 | 0.00017874 | 0.00085282 | 0 | 4.410048 | 1.008396
|  |  | 187.135 | 12.929 | 0 | 152.92 | 1.5 | 0.00417 | 0.01801 | 1.5104 | 0.091 | 0.00058012 | 0.00017827 | 0.00085057 | 0 | 4.410048 | 1.008543
|  |  | 187.302 | 12.931 | 0 | 152.92 | 1.5 | 0.00413 | 0.01806 | 1.51046 | 0.091 | 0.00058025 | 0.0001783 | 0.00085079 | 0 | 4.410048 | 1.008982
|  |  | 187.468 | 12.885 | 0 | 152.92 | 1.5 | 0.00414 | 0.01805 | 1.51037 | 0.091 | 0.00057821 | 0.00017768 | 0.00084781 | 0 | 4.410048 | 1.008323
|  |  | 187.635 | 12.919 | 0 | 152.92 | 1.5 | 0.00416 | 0.01802 | 1.51033 | 0.091 | 0.00057973 | 0.00017815 | 0.00085001 | 0 | 4.410048 | 1.00803
|  |  | 187.802 | 12.933 | 0 | 152.89 | 1.5 | 0.00418 | 0.01796 | 1.51046 | 0.091 | 0.00058048 | 0.00017838 | 0.00085109 | 0 | 4.389564 | 1.008982
|  |  | 187.968 | 12.876 | 0 | 152.92 | 1.5 | 0.00417 | 0.01802 | 1.51032 | 0.091 | 0.00057776 | 0.00017754 | 0.00084711 | 0 | 4.410048 | 1.007956
|  |  | 188.135 | 13.137 | 0 | 152.92 | 1.5 | 0.00412 | 0.01811 | 1.51031 | 0.093 | 0.00058959 | 0.00018117 | 0.0008645 | 0 | 4.410048 | 1.007883
|  |  | 188.302 | 12.979 | 0 | 152.93 | 1.5 | 0.00415 | 0.01803 | 1.51034 | 0.092 | 0.00058232 | 0.00017894 | 0.00085382 | 0 | 4.416875 | 1.008103
|  |  | 188.468 | 12.905 | 0 | 152.92 | 1.5 | 0.00416 | 0.01805 | 1.51044 | 0.091 | 0.00057909 | 0.00017795 | 0.00084906 | 0 | 4.410048 | 1.008836
|  |  | 188.635 | 13.002 | 0 | 152.91 | 1.5 | 0.00415 | 0.01802 | 1.51029 | 0.092 | 0.00058356 | 0.00017932 | 0.00085564 | 0 | 4.40322 | 1.007737
|  |  | 188.802 | 12.938 | 0 | 152.93 | 1.5 | 0.00416 | 0.01803 | 1.51029 | 0.091 | 0.00058052 | 0.00017839 | 0.00085117 | 0 | 4.416875 | 1.007737
|  |  | 188.968 | 12.965 | 0 | 152.91 | 1.5 | 0.00414 | 0.01807 | 1.51027 | 0.092 | 0.00058192 | 0.00017882 | 0.00085323 | 0 | 4.40322 | 1.00759
|  |  | 189.135 | 12.917 | 0 | 152.91 | 1.5 | 0.00417 | 0.01815 | 1.51027 | 0.091 | 0.00057976 | 0.00017815 | 0.00085 | 0 | 4.40322 | 1.00759
|  |  | 189.302 | 12.923 | 0 | 152.88 | 1.5 | 0.00415 | 0.01803 | 1.51038 | 0.091 | 0.00058021 | 0.0001783 | 0.00085072 | 0 | 4.382737 | 1.008396
|  |  | 189.468 | 12.988 | 0 | 152.92 | 1.5 | 0.00413 | 0.01805 | 1.5103 | 0.092 | 0.00058286 | 0.0001791 | 0.00085463 | 0 | 4.410048 | 1.00781
|  |  | 189.635 | 12.988 | 0 | 152.9 | 1.5 | 0.00413 | 0.01806 | 1.51033 | 0.092 | 0.00058298 | 0.00017914 | 0.00085479 | 0 | 4.396392 | 1.00803
|  |  | 189.801 | 12.898 | 0 | 152.89 | 1.5 | 0.00417 | 0.01809 | 1.51036 | 0.091 | 0.000579 | 0.00017792 | 0.0008489 | 0 | 4.389564 | 1.00825
|  |  | 189.968 | 12.922 | 0 | 152.91 | 1.5 | 0.00417 | 0.01805 | 1.51028 | 0.091 | 0.00057996 | 0.00017822 | 0.00085033 | 0 | 4.40322 | 1.007663
|  |  | 190.138 | 12.847 | 0 | 152.89 | 1.5 | 0.00417 | 0.01807 | 1.51043 | 0.091 | 0.00057665 | 0.0001772 | 0.00084545 | 0 | 4.389564 | 1.008762
|  |  | 190.303 | 12.912 | 0 | 152.88 | 1.5 | 0.00416 | 0.018 | 1.51044 | 0.091 | 0.00057966 | 0.00017813 | 0.0008499 | 0 | 4.382737 | 1.008836
|  |  | 190.468 | 12.918 | 0 | 152.9 | 1.5 | 0.00416 | 0.01805 | 1.51027 | 0.091 | 0.00057989 | 0.0001782 | 0.00085024 | 0 | 4.396392 | 1.00759
|  |  | 190.635 | 12.919 | 0 | 152.9 | 1.5 | 0.00417 | 0.01806 | 1.51042 | 0.091 | 0.00057988 | 0.00017819 | 0.0008502 | 0 | 4.396392 | 1.008689
|  |  | 190.802 | 12.852 | 0 | 152.89 | 1.5 | 0.00416 | 0.01808 | 1.51031 | 0.091 | 0.000577 | 0.00017731 | 0.00084599 | 0 | 4.389564 | 1.007883
|  |  | 190.968 | 12.933 | 0 | 152.91 | 1.5 | 0.00417 | 0.0181 | 1.51024 | 0.091 | 0.00058045 | 0.00017837 | 0.00085103 | 0 | 4.40322 | 1.00737
|  |  | 191.135 | 12.912 | 0 | 152.89 | 1.5 | 0.00417 | 0.01812 | 1.51031 | 0.091 | 0.00057967 | 0.00017813 | 0.00084986 | 0 | 4.389564 | 1.007883
|  |  | 191.302 | 12.784 | 0 | 152.91 | 1.5 | 0.00419 | 0.01813 | 1.51018 | 0.09 | 0.00057383 | 0.00017634 | 0.00084129 | 0 | 4.40322 | 1.006931
|  |  | 191.468 | 12.908 | 0 | 152.89 | 1.5 | 0.00415 | 0.01807 | 1.5103 | 0.091 | 0.00057949 | 0.00017807 | 0.00084965 | 0 | 4.389564 | 1.00781
|  |  | 191.635 | 12.862 | 0 | 152.88 | 1.5 | 0.00416 | 0.01809 | 1.51024 | 0.091 | 0.00057756 | 0.00017748 | 0.0008468 | 0 | 4.382737 | 1.00737
|  |  | 191.802 | 12.89 | 0 | 152.88 | 1.5 | 0.00415 | 0.01811 | 1.51025 | 0.091 | 0.00057885 | 0.00017787 | 0.0008487 | 0 | 4.382737 | 1.007444
|  |  | 191.968 | 12.892 | 0 | 152.9 | 1.5 | 0.00417 | 0.01805 | 1.51018 | 0.091 | 0.00057874 | 0.00017785 | 0.00084855 | 0 | 4.396392 | 1.006931
|  |  | 192.135 | 12.859 | 0 | 152.88 | 1.5 | 0.00416 | 0.01805 | 1.51021 | 0.091 | 0.00057743 | 0.00017744 | 0.00084662 | 0 | 4.382737 | 1.007151
|  |  | 192.302 | 12.808 | 0 | 152.87 | 1.5 | 0.00416 | 0.01807 | 1.51021 | 0.091 | 0.00057528 | 0.00017678 | 0.00084347 | 0 | 4.375909 | 1.007151
|  |  | 192.468 | 12.861 | 0 | 152.87 | 1.5 | 0.00418 | 0.0181 | 1.51018 | 0.091 | 0.00057762 | 0.0001775 | 0.00084686 | 0 | 4.375909 | 1.006931
|  |  | 192.635 | 12.909 | 0 | 152.89 | 1.5 | 0.00416 | 0.01811 | 1.51018 | 0.091 | 0.00057967 | 0.00017813 | 0.00084989 | 0 | 4.389564 | 1.006931
|  |  | 192.802 | 12.943 | 0 | 152.89 | 1.5 | 0.00412 | 0.01805 | 1.51025 | 0.092 | 0.00058118 | 0.00017859 | 0.00085218 | 0 | 4.389564 | 1.007444
|  |  | 192.968 | 12.9 | 0 | 152.89 | 1.5 | 0.00414 | 0.01806 | 1.51013 | 0.091 | 0.00057926 | 0.000178 | 0.00084934 | 0 | 4.389564 | 1.006564
|  |  | 193.135 | 12.844 | 0 | 152.85 | 1.5 | 0.00417 | 0.01808 | 1.51039 | 0.091 | 0.0005769 | 0.00017728 | 0.0008458 | 0 | 4.362253 | 1.008469
|  |  | 193.302 | 12.978 | 0 | 152.88 | 1.5 | 0.00417 | 0.01812 | 1.51022 | 0.092 | 0.00058275 | 0.00017908 | 0.00085439 | 0 | 4.382737 | 1.007224
|  |  | 193.468 | 12.942 | 0 | 152.88 | 1.5 | 0.00416 | 0.01809 | 1.51018 | 0.092 | 0.00058124 | 0.00017861 | 0.00085221 | 0 | 4.382737 | 1.006931
|  |  | 193.635 | 12.949 | 0 | 152.86 | 1.5 | 0.00414 | 0.01809 | 1.51024 | 0.092 | 0.00058165 | 0.00017874 | 0.00085282 | 0 | 4.369081 | 1.00737
|  |  | 193.802 | 12.978 | 0 | 152.88 | 1.5 | 0.00411 | 0.01809 | 1.51016 | 0.092 | 0.00058288 | 0.00017911 | 0.00085468 | 0 | 4.382737 | 1.006784
|  |  | 193.968 | 12.984 | 0 | 152.89 | 1.5 | 0.00412 | 0.01813 | 1.51007 | 0.092 | 0.00058308 | 0.00017917 | 0.00085495 | 0 | 4.389564 | 1.006125
|  |  | 194.135 | 12.962 | 0 | 152.87 | 1.5 | 0.00413 | 0.01805 | 1.51019 | 0.092 | 0.00058216 | 0.00017889 | 0.0008536 | 0 | 4.375909 | 1.007004
|  |  | 194.302 | 12.852 | 0 | 152.85 | 1.5 | 0.00415 | 0.01799 | 1.51028 | 0.091 | 0.00057734 | 0.00017742 | 0.00084652 | 0 | 4.362253 | 1.007663
|  |  | 194.468 | 12.935 | 0 | 152.86 | 1.5 | 0.00416 | 0.01806 | 1.51023 | 0.091 | 0.00058103 | 0.00017855 | 0.00085189 | 0 | 4.369081 | 1.007297
|  |  | 194.635 | 12.883 | 0 | 152.85 | 1.5 | 0.00415 | 0.01803 | 1.51025 | 0.091 | 0.00057873 | 0.00017784 | 0.00084854 | 0 | 4.362253 | 1.007444
|  |  | 194.802 | 12.932 | 0 | 152.86 | 1.5 | 0.00415 | 0.01809 | 1.51025 | 0.091 | 0.00058089 | 0.00017851 | 0.00085169 | 0 | 4.369081 | 1.007444
|  |  | 194.968 | 12.909 | 0 | 152.86 | 1.5 | 0.00415 | 0.018 | 1.51021 | 0.091 | 0.00057987 | 0.00017819 | 0.00085023 | 0 | 4.369081 | 1.007151
|  |  | 195.135 | 13.063 | 0 | 152.87 | 1.5 | 0.00416 | 0.01801 | 1.51009 | 0.092 | 0.00058677 | 0.00018032 | 0.00086034 | 0 | 4.375909 | 1.006271
|  |  | 195.302 | 12.901 | 0 | 152.87 | 1.5 | 0.00417 | 0.01805 | 1.51011 | 0.091 | 0.00057946 | 0.00017807 | 0.00084959 | 0 | 4.375909 | 1.006418
|  |  | 195.468 | 12.909 | 0 | 152.86 | 1.5 | 0.00415 | 0.01803 | 1.51022 | 0.091 | 0.00057989 | 0.0001782 | 0.00085024 | 0 | 4.369081 | 1.007224
|  |  | 195.635 | 12.936 | 0 | 152.88 | 1.5 | 0.00417 | 0.01807 | 1.51012 | 0.092 | 0.00058093 | 0.00017852 | 0.00085175 | 0 | 4.382737 | 1.006491
|  |  | 195.802 | 13.034 | 0 | 152.88 | 1.5 | 0.00413 | 0.018 | 1.51012 | 0.092 | 0.00058538 | 0.00017988 | 0.00085833 | 0 | 4.382737 | 1.006491
|  |  | 195.97 | 13.046 | 0 | 152.88 | 1.5 | 0.00413 | 0.01804 | 1.51012 | 0.092 | 0.00058596 | 0.00018006 | 0.00085917 | 0 | 4.382737 | 1.006491
|  |  | 196.135 | 12.985 | 0 | 152.87 | 1.5 | 0.00414 | 0.01804 | 1.51014 | 0.092 | 0.00058325 | 0.00017923 | 0.00085519 | 0 | 4.375909 | 1.006638
|  |  | 196.302 | 12.897 | 0 | 152.88 | 1.5 | 0.00417 | 0.01805 | 1.51019 | 0.091 | 0.00057916 | 0.00017798 | 0.00084915 | 0 | 4.382737 | 1.007004
|  |  | 196.468 | 12.902 | 0 | 152.86 | 1.5 | 0.00416 | 0.01807 | 1.5102 | 0.091 | 0.00057955 | 0.0001781 | 0.00084972 | 0 | 4.369081 | 1.007077
|  |  | 196.635 | 12.877 | 0 | 152.87 | 1.5 | 0.00415 | 0.01808 | 1.5101 | 0.091 | 0.00057843 | 0.00017775 | 0.00084809 | 0 | 4.375909 | 1.006345
|  |  | 196.802 | 12.912 | 0 | 152.88 | 1.5 | 0.00416 | 0.01806 | 1.51005 | 0.091 | 0.00057995 | 0.00017822 | 0.00085033 | 0 | 4.382737 | 1.005978
|  |  | 196.968 | 12.977 | 0 | 152.88 | 1.5 | 0.00414 | 0.018 | 1.50998 | 0.092 | 0.00058291 | 0.00017913 | 0.00085472 | 0 | 4.382737 | 1.005466
|  |  | 197.135 | 12.86 | 0 | 152.88 | 1.5 | 0.00415 | 0.01812 | 1.51007 | 0.091 | 0.00057755 | 0.00017748 | 0.00084681 | 0 | 4.382737 | 1.006125
|  |  | 197.302 | 12.988 | 0 | 152.88 | 1.5 | 0.00414 | 0.01807 | 1.5101 | 0.092 | 0.00058336 | 0.00017926 | 0.00085534 | 0 | 4.382737 | 1.006345
|  |  | 197.468 | 13.009 | 0 | 152.88 | 1.5 | 0.00414 | 0.01808 | 1.50996 | 0.092 | 0.00058433 | 0.00017956 | 0.00085678 | 0 | 4.382737 | 1.005319
|  |  | 197.635 | 13.089 | 0 | 152.88 | 1.5 | 0.00413 | 0.01804 | 1.50995 | 0.093 | 0.00058797 | 0.00018068 | 0.00086214 | 0 | 4.382737 | 1.005246
|  |  | 197.802 | 12.98 | 0 | 152.87 | 1.5 | 0.00414 | 0.01805 | 1.50997 | 0.092 | 0.00058312 | 0.00017919 | 0.00085501 | 0 | 4.375909 | 1.005392
|  |  | 197.968 | 12.985 | 0 | 152.86 | 1.5 | 0.00414 | 0.01812 | 1.51 | 0.092 | 0.00058342 | 0.00017928 | 0.00085542 | 0 | 4.369081 | 1.005612
|  |  | 198.135 | 13.027 | 0 | 152.87 | 1.5 | 0.00414 | 0.0181 | 1.50994 | 0.092 | 0.00058524 | 0.00017984 | 0.00085809 | 0 | 4.375909 | 1.005172
|  |  | 198.301 | 12.964 | 0 | 152.87 | 1.5 | 0.00412 | 0.01811 | 1.50998 | 0.092 | 0.00058241 | 0.00017897 | 0.00085397 | 0 | 4.375909 | 1.005466
|  |  | 198.468 | 12.889 | 0 | 152.86 | 1.5 | 0.00415 | 0.01804 | 1.51003 | 0.091 | 0.00057909 | 0.00017796 | 0.00084908 | 0 | 4.369081 | 1.005832
|  |  | 198.635 | 12.947 | 0 | 152.87 | 1.5 | 0.00416 | 0.01808 | 1.50992 | 0.092 | 0.00058166 | 0.00017874 | 0.00085283 | 0 | 4.375909 | 1.005026
|  |  | 198.802 | 13.015 | 0 | 152.85 | 1.5 | 0.00414 | 0.01818 | 1.51004 | 0.092 | 0.0005848 | 0.0001797 | 0.00085741 | 0 | 4.362253 | 1.005905
|  |  | 198.968 | 12.968 | 0 | 152.87 | 1.5 | 0.00415 | 0.01807 | 1.51002 | 0.092 | 0.00058255 | 0.00017902 | 0.00085415 | 0 | 4.375909 | 1.005759
|  |  | 199.134 | 12.885 | 0 | 152.85 | 1.5 | 0.00416 | 0.01808 | 1.51 | 0.091 | 0.00057898 | 0.00017792 | 0.0008489 | 0 | 4.362253 | 1.005612
|  |  | 199.302 | 12.949 | 0 | 152.85 | 1.5 | 0.00415 | 0.01809 | 1.51 | 0.092 | 0.00058185 | 0.0001788 | 0.00085311 | 0 | 4.362253 | 1.005612
|  |  | 199.468 | 12.906 | 0 | 152.85 | 1.5 | 0.00415 | 0.01813 | 1.50996 | 0.091 | 0.00057998 | 0.00017823 | 0.00085035 | 0 | 4.362253 | 1.005319
|  |  | 199.634 | 12.832 | 0 | 152.84 | 1.5 | 0.00416 | 0.01809 | 1.51011 | 0.091 | 0.00057663 | 0.0001772 | 0.00084544 | 0 | 4.355426 | 1.006418
|  |  | 199.802 | 12.949 | 0 | 152.87 | 1.5 | 0.00411 | 0.01815 | 1.50991 | 0.092 | 0.00058184 | 0.00017879 | 0.00085314 | 0 | 4.375909 | 1.004953
|  |  | 199.968 | 13.052 | 0 | 152.85 | 1.5 | 0.0041 | 0.0181 | 1.50989 | 0.092 | 0.00058663 | 0.00018026 | 0.00086018 | 0 | 4.362253 | 1.004806
|  |  | 200.135 | 12.896 | 0 | 152.86 | 1.5 | 0.00417 | 0.0181 | 1.50996 | 0.091 | 0.00057945 | 0.00017807 | 0.00084957 | 0 | 4.369081 | 1.005319
|  |  | 200.301 | 13.006 | 0 | 152.85 | 1.499 | 0.00417 | 0.01806 | 1.50991 | 0.092 | 0.00058443 | 0.0001796 | 0.00085689 | 0 | 4.362253 | 1.004953
|  |  | 200.468 | 12.967 | 0 | 152.85 | 1.5 | 0.00415 | 0.01812 | 1.50989 | 0.092 | 0.00058271 | 0.00017906 | 0.00085437 | 0 | 4.362253 | 1.004806
|  |  | 200.635 | 12.958 | 0 | 152.85 | 1.5 | 0.00416 | 0.01812 | 1.50991 | 0.092 | 0.00058237 | 0.00017896 | 0.00085386 | 0 | 4.362253 | 1.004953
|  |  | 200.802 | 13.018 | 0 | 152.86 | 1.5 | 0.00416 | 0.01813 | 1.5099 | 0.092 | 0.00058498 | 0.00017976 | 0.00085768 | 0 | 4.369081 | 1.004879
|  |  | 200.968 | 12.899 | 0 | 152.84 | 1.5 | 0.00416 | 0.01809 | 1.51004 | 0.091 | 0.00057971 | 0.00017815 | 0.00084996 | 0 | 4.355426 | 1.005905
|  |  | 201.135 | 12.975 | 0 | 152.85 | 1.5 | 0.00413 | 0.01812 | 1.50996 | 0.092 | 0.0005831 | 0.00017918 | 0.00085497 | 0 | 4.362253 | 1.005319
|  |  | 201.302 | 12.966 | 0 | 152.84 | 1.5 | 0.00413 | 0.01804 | 1.51004 | 0.092 | 0.0005827 | 0.00017906 | 0.00085439 | 0 | 4.355426 | 1.005905
|  |  | 201.468 | 12.998 | 0 | 152.85 | 1.5 | 0.00414 | 0.01809 | 1.50996 | 0.092 | 0.00058408 | 0.00017948 | 0.00085639 | 0 | 4.362253 | 1.005319
|  |  | 201.635 | 12.987 | 0 | 152.85 | 1.5 | 0.00415 | 0.01805 | 1.51003 | 0.092 | 0.00058358 | 0.00017933 | 0.00085566 | 0 | 4.362253 | 1.005832
|  |  | 201.802 | 13.027 | 0 | 152.87 | 1.5 | 0.00414 | 0.01811 | 1.50986 | 0.092 | 0.00058535 | 0.00017987 | 0.00085826 | 0 | 4.375909 | 1.004586
|  |  | 201.968 | 13.032 | 0 | 152.85 | 1.5 | 0.00414 | 0.018 | 1.50992 | 0.092 | 0.00058566 | 0.00017997 | 0.00085874 | 0 | 4.362253 | 1.005026
|  |  | 202.135 | 13.017 | 0 | 152.86 | 1.5 | 0.00412 | 0.01811 | 1.50988 | 0.092 | 0.00058496 | 0.00017975 | 0.0008577 | 0 | 4.369081 | 1.004733
|  |  | 202.301 | 12.97 | 0 | 152.85 | 1.5 | 0.00414 | 0.01807 | 1.50992 | 0.092 | 0.00058287 | 0.00017912 | 0.00085463 | 0 | 4.362253 | 1.005026
|  |  | 202.468 | 12.984 | 0 | 152.84 | 1.5 | 0.00415 | 0.018 | 1.50991 | 0.092 | 0.00058353 | 0.00017932 | 0.0008556 | 0 | 4.355426 | 1.004953
|  |  | 202.635 | 13.011 | 0 | 152.87 | 1.499 | 0.00414 | 0.01815 | 1.50982 | 0.092 | 0.00058461 | 0.00017964 | 0.00085716 | 0 | 4.375909 | 1.004293
|  |  | 202.804 | 12.986 | 0 | 152.86 | 1.5 | 0.00415 | 0.01813 | 1.50988 | 0.092 | 0.00058353 | 0.00017932 | 0.00085556 | 0 | 4.369081 | 1.004733
|  |  | 202.969 | 12.997 | 0 | 152.85 | 1.5 | 0.00414 | 0.01811 | 1.50999 | 0.092 | 0.00058406 | 0.00017948 | 0.00085636 | 0 | 4.362253 | 1.005539
|  |  | 203.135 | 13.052 | 0 | 152.88 | 1.5 | 0.00412 | 0.01813 | 1.50982 | 0.092 | 0.00058647 | 0.00018021 | 0.00085992 | 0 | 4.382737 | 1.004293
|  |  | 203.302 | 13.001 | 0 | 152.83 | 1.5 | 0.00412 | 0.01799 | 1.50997 | 0.092 | 0.0005844 | 0.00017959 | 0.00085691 | 0 | 4.348598 | 1.005392
|  |  | 203.468 | 13.062 | 0 | 152.85 | 1.5 | 0.00415 | 0.01808 | 1.50992 | 0.092 | 0.00058702 | 0.00018039 | 0.0008607 | 0 | 4.362253 | 1.005026
|  |  | 203.635 | 12.968 | 0 | 152.86 | 1.499 | 0.00417 | 0.01814 | 1.50987 | 0.092 | 0.00058271 | 0.00017907 | 0.00085433 | 0 | 4.369081 | 1.00466
|  |  | 203.802 | 12.91 | 0 | 152.83 | 1.5 | 0.00415 | 0.01812 | 1.50999 | 0.091 | 0.0005803 | 0.00017832 | 0.00085082 | 0 | 4.348598 | 1.005539
|  |  | 203.968 | 12.957 | 0 | 152.84 | 1.5 | 0.00415 | 0.0181 | 1.50993 | 0.092 | 0.00058241 | 0.00017897 | 0.00085392 | 0 | 4.355426 | 1.005099
|  |  | 204.135 | 13.054 | 0 | 152.85 | 1.5 | 0.00414 | 0.01808 | 1.50984 | 0.092 | 0.00058668 | 0.00018028 | 0.00086022 | 0 | 4.362253 | 1.00444
|  |  | 204.303 | 12.954 | 0 | 152.85 | 1.499 | 0.00413 | 0.01805 | 1.5098 | 0.092 | 0.00058222 | 0.00017891 | 0.00085369 | 0 | 4.362253 | 1.004147
|  |  | 204.47 | 12.992 | 0 | 152.85 | 1.5 | 0.00414 | 0.01808 | 1.50983 | 0.092 | 0.00058392 | 0.00017944 | 0.00085617 | 0 | 4.362253 | 1.004367
|  |  | 204.635 | 13.052 | 0 | 152.85 | 1.5 | 0.00411 | 0.01809 | 1.50983 | 0.092 | 0.00058666 | 0.00018027 | 0.00086022 | 0 | 4.362253 | 1.004367
|  |  | 204.802 | 13.022 | 0 | 152.85 | 1.499 | 0.00413 | 0.01814 | 1.5098 | 0.092 | 0.00058532 | 0.00017986 | 0.00085821 | 0 | 4.362253 | 1.004147
|  |  | 204.968 | 13.077 | 0 | 152.85 | 1.499 | 0.00414 | 0.01814 | 1.50983 | 0.093 | 0.00058781 | 0.00018063 | 0.00086185 | 0 | 4.362253 | 1.004367
|  |  | 205.135 | 12.972 | 0 | 152.84 | 1.499 | 0.00416 | 0.01806 | 1.50983 | 0.092 | 0.0005831 | 0.00017919 | 0.00085495 | 0 | 4.355426 | 1.004367
|  |  | 205.302 | 12.948 | 0 | 152.85 | 1.499 | 0.00415 | 0.01805 | 1.50986 | 0.092 | 0.00058186 | 0.00017881 | 0.00085314 | 0 | 4.362253 | 1.004586
|  |  | 205.468 | 13.056 | 0 | 152.85 | 1.5 | 0.00413 | 0.01811 | 1.5099 | 0.092 | 0.00058676 | 0.00018031 | 0.00086033 | 0 | 4.362253 | 1.004879
|  |  | 205.635 | 12.993 | 0 | 152.85 | 1.5 | 0.00411 | 0.01809 | 1.50993 | 0.092 | 0.00058392 | 0.00017943 | 0.0008562 | 0 | 4.362253 | 1.005099
|  |  | 205.802 | 13.054 | 0 | 152.87 | 1.499 | 0.00412 | 0.01808 | 1.50971 | 0.092 | 0.00058664 | 0.00018027 | 0.0008602 | 0 | 4.375909 | 1.003487
|  |  | 205.968 | 13.077 | 0 | 152.85 | 1.5 | 0.00411 | 0.01808 | 1.50979 | 0.093 | 0.00058782 | 0.00018063 | 0.00086193 | 0 | 4.362253 | 1.004073
|  |  | 206.135 | 13.064 | 0 | 152.85 | 1.499 | 0.00412 | 0.01809 | 1.50978 | 0.092 | 0.0005872 | 0.00018044 | 0.00086101 | 0 | 4.362253 | 1.004
|  |  | 206.301 | 12.998 | 0 | 152.85 | 1.499 | 0.00414 | 0.01805 | 1.50978 | 0.092 | 0.00058421 | 0.00017953 | 0.00085661 | 0 | 4.362253 | 1.004
|  |  | 206.468 | 13.027 | 0 | 152.86 | 1.5 | 0.00412 | 0.01813 | 1.50981 | 0.092 | 0.00058546 | 0.00017991 | 0.00085844 | 0 | 4.369081 | 1.00422
|  |  | 206.636 | 13.069 | 0 | 152.84 | 1.499 | 0.00413 | 0.01808 | 1.50974 | 0.093 | 0.00058752 | 0.00018054 | 0.00086145 | 0 | 4.355426 | 1.003707
|  |  | 206.803 | 13.05 | 0 | 152.85 | 1.499 | 0.00416 | 0.01811 | 1.5098 | 0.092 | 0.00058651 | 0.00018024 | 0.00085994 | 0 | 4.362253 | 1.004147
|  |  | 206.968 | 12.988 | 0 | 152.84 | 1.5 | 0.00413 | 0.0181 | 1.50987 | 0.092 | 0.00058383 | 0.00017941 | 0.00085604 | 0 | 4.355426 | 1.00466
|  |  | 207.135 | 13.053 | 0 | 152.85 | 1.499 | 0.00415 | 0.01811 | 1.50973 | 0.092 | 0.0005867 | 0.00018029 | 0.00086023 | 0 | 4.362253 | 1.003634
|  |  | 207.302 | 13.026 | 0 | 152.86 | 1.499 | 0.00412 | 0.0181 | 1.50975 | 0.092 | 0.00058547 | 0.00017991 | 0.00085847 | 0 | 4.369081 | 1.00378
|  |  | 207.471 | 13.094 | 0 | 152.85 | 1.5 | 0.00412 | 0.01811 | 1.50979 | 0.093 | 0.0005886 | 0.00018087 | 0.00086305 | 0 | 4.362253 | 1.004073
|  |  | 207.636 | 13.054 | 0 | 152.87 | 1.499 | 0.00412 | 0.01808 | 1.50968 | 0.092 | 0.00058662 | 0.00018026 | 0.00086017 | 0 | 4.375909 | 1.003268
|  |  | 207.802 | 12.985 | 0 | 152.84 | 1.499 | 0.00414 | 0.01805 | 1.50978 | 0.092 | 0.00058369 | 0.00017937 | 0.00085584 | 0 | 4.355426 | 1.004
|  |  | 207.968 | 13.054 | 0 | 152.86 | 1.499 | 0.00413 | 0.01806 | 1.5097 | 0.092 | 0.00058675 | 0.00018031 | 0.00086034 | 0 | 4.369081 | 1.003414
|  |  | 208.135 | 13.058 | 0 | 152.85 | 1.499 | 0.00414 | 0.01812 | 1.50974 | 0.092 | 0.00058694 | 0.00018036 | 0.00086058 | 0 | 4.362253 | 1.003707
|  |  | 208.301 | 13.006 | 0 | 152.86 | 1.499 | 0.00414 | 0.01813 | 1.50977 | 0.092 | 0.0005845 | 0.00017961 | 0.00085701 | 0 | 4.369081 | 1.003927
|  |  | 208.468 | 13.062 | 0 | 152.86 | 1.499 | 0.00414 | 0.01813 | 1.50967 | 0.092 | 0.00058712 | 0.00018042 | 0.00086084 | 0 | 4.369081 | 1.003194
|  |  | 208.635 | 13.043 | 0 | 152.87 | 1.499 | 0.00414 | 0.01808 | 1.50974 | 0.092 | 0.00058614 | 0.00018012 | 0.00085943 | 0 | 4.375909 | 1.003707
|  |  | 208.802 | 12.989 | 0 | 152.86 | 1.499 | 0.00415 | 0.01812 | 1.50974 | 0.092 | 0.00058375 | 0.00017939 | 0.0008559 | 0 | 4.369081 | 1.003707
|  |  | 208.968 | 12.996 | 0 | 152.87 | 1.499 | 0.00413 | 0.01804 | 1.50981 | 0.092 | 0.00058398 | 0.00017946 | 0.00085629 | 0 | 4.375909 | 1.00422
|  |  | 209.135 | 13 | 0 | 152.85 | 1.499 | 0.00414 | 0.01806 | 1.50975 | 0.092 | 0.00058429 | 0.00017955 | 0.00085671 | 0 | 4.362253 | 1.00378
|  |  | 209.302 | 13.012 | 0 | 152.85 | 1.499 | 0.00415 | 0.01817 | 1.50971 | 0.092 | 0.00058488 | 0.00017973 | 0.00085753 | 0 | 4.362253 | 1.003487
|  |  | 209.468 | 13.078 | 0 | 152.84 | 1.499 | 0.00415 | 0.01807 | 1.50973 | 0.093 | 0.00058793 | 0.00018068 | 0.00086204 | 0 | 4.355426 | 1.003634
|  |  | 209.635 | 12.959 | 0 | 152.85 | 1.499 | 0.00415 | 0.01804 | 1.50977 | 0.092 | 0.0005825 | 0.000179 | 0.00085409 | 0 | 4.362253 | 1.003927
|  |  | 209.802 | 13.068 | 0 | 152.85 | 1.499 | 0.00411 | 0.01814 | 1.50974 | 0.093 | 0.00058744 | 0.00018051 | 0.00086135 | 0 | 4.362253 | 1.003707
|  |  | 209.968 | 13.087 | 0 | 152.85 | 1.499 | 0.00415 | 0.01805 | 1.50969 | 0.093 | 0.00058823 | 0.00018076 | 0.00086248 | 0 | 4.362253 | 1.003341
|  |  | 210.135 | 13.015 | 0 | 152.84 | 1.499 | 0.00412 | 0.01813 | 1.50975 | 0.092 | 0.00058512 | 0.0001798 | 0.00085794 | 0 | 4.355426 | 1.00378
|  |  | 210.301 | 13.097 | 0 | 152.85 | 1.499 | 0.00413 | 0.01812 | 1.50971 | 0.093 | 0.00058872 | 0.00018091 | 0.00086321 | 0 | 4.362253 | 1.003487
|  |  | 210.468 | 13.088 | 0 | 152.85 | 1.499 | 0.00414 | 0.01802 | 1.50967 | 0.093 | 0.00058835 | 0.0001808 | 0.00086268 | 0 | 4.362253 | 1.003194
|  |  | 210.635 | 13.057 | 0 | 152.84 | 1.499 | 0.00416 | 0.01809 | 1.50967 | 0.092 | 0.00058698 | 0.00018038 | 0.00086064 | 0 | 4.355426 | 1.003194
|  |  | 210.802 | 13.134 | 0 | 152.83 | 1.499 | 0.00414 | 0.0181 | 1.50965 | 0.093 | 0.00059059 | 0.00018149 | 0.00086595 | 0 | 4.348598 | 1.003048
|  |  | 210.968 | 13.052 | 0 | 152.84 | 1.499 | 0.00414 | 0.01805 | 1.50966 | 0.092 | 0.00058681 | 0.00018033 | 0.00086041 | 0 | 4.355426 | 1.003121
|  |  | 211.135 | 13.015 | 0 | 152.86 | 1.499 | 0.00416 | 0.01816 | 1.50962 | 0.092 | 0.00058502 | 0.00017978 | 0.00085774 | 0 | 4.369081 | 1.002828
|  |  | 211.302 | 13.11 | 0 | 152.85 | 1.499 | 0.00414 | 0.01818 | 1.50967 | 0.093 | 0.00058937 | 0.00018111 | 0.00086412 | 0 | 4.362253 | 1.003194
|  |  | 211.468 | 12.993 | 0 | 152.86 | 1.499 | 0.00415 | 0.0181 | 1.50963 | 0.092 | 0.00058399 | 0.00017946 | 0.00085626 | 0 | 4.369081 | 1.002901
|  |  | 211.635 | 13.012 | 0 | 152.83 | 1.499 | 0.00415 | 0.01813 | 1.50968 | 0.092 | 0.00058509 | 0.0001798 | 0.00085785 | 0 | 4.348598 | 1.003268
|  |  | 211.802 | 12.914 | 0 | 152.82 | 1.499 | 0.00415 | 0.01802 | 1.50975 | 0.091 | 0.00058071 | 0.00017846 | 0.00085147 | 0 | 4.34177 | 1.00378
|  |  | 211.968 | 13.1 | 0 | 152.85 | 1.499 | 0.00412 | 0.01804 | 1.50963 | 0.093 | 0.00058893 | 0.00018098 | 0.00086355 | 0 | 4.362253 | 1.002901
|  |  | 212.135 | 13.07 | 0 | 152.82 | 1.499 | 0.00411 | 0.01809 | 1.50967 | 0.093 | 0.00058787 | 0.00018065 | 0.000862 | 0 | 4.34177 | 1.003194
|  |  | 212.302 | 13.084 | 0 | 152.84 | 1.499 | 0.00411 | 0.01809 | 1.50961 | 0.093 | 0.00058834 | 0.00018079 | 0.0008627 | 0 | 4.355426 | 1.002755
|  |  | 212.468 | 13.067 | 0 | 152.83 | 1.499 | 0.00414 | 0.01816 | 1.50957 | 0.093 | 0.00058762 | 0.00018057 | 0.00086158 | 0 | 4.348598 | 1.002462
|  |  | 212.635 | 12.997 | 0 | 152.82 | 1.499 | 0.00412 | 0.01812 | 1.50962 | 0.092 | 0.00058452 | 0.00017962 | 0.00085706 | 0 | 4.34177 | 1.002828
|  |  | 212.802 | 13.074 | 0 | 152.85 | 1.499 | 0.00412 | 0.01811 | 1.5095 | 0.093 | 0.00058785 | 0.00018064 | 0.00086197 | 0 | 4.362253 | 1.001949
|  |  | 212.968 | 13.145 | 0 | 152.81 | 1.499 | 0.00409 | 0.01818 | 1.50967 | 0.093 | 0.00059131 | 0.0001817 | 0.00086703 | 0 | 4.334942 | 1.003194
|  |  | 213.135 | 13.019 | 0 | 152.83 | 1.499 | 0.00413 | 0.01811 | 1.50967 | 0.092 | 0.00058544 | 0.0001799 | 0.00085839 | 0 | 4.348598 | 1.003194
|  |  | 213.302 | 13.002 | 0 | 152.82 | 1.499 | 0.00415 | 0.01808 | 1.50965 | 0.092 | 0.00058471 | 0.00017968 | 0.00085731 | 0 | 4.34177 | 1.003048
|  |  | 213.468 | 13.025 | 0 | 152.85 | 1.499 | 0.00414 | 0.0181 | 1.50955 | 0.092 | 0.00058557 | 0.00017994 | 0.00085859 | 0 | 4.362253 | 1.002315
|  |  | 213.635 | 13.049 | 0 | 152.83 | 1.499 | 0.00413 | 0.01821 | 1.50961 | 0.092 | 0.00058679 | 0.00018031 | 0.00086035 | 0 | 4.348598 | 1.002755
|  |  | 213.802 | 13.015 | 0 | 152.83 | 1.499 | 0.00414 | 0.01812 | 1.50961 | 0.092 | 0.00058527 | 0.00017985 | 0.00085814 | 0 | 4.348598 | 1.002755
|  |  | 213.969 | 13.026 | 0 | 152.85 | 1.499 | 0.00413 | 0.01817 | 1.5095 | 0.092 | 0.00058568 | 0.00017998 | 0.00085875 | 0 | 4.362253 | 1.001949
|  |  | 214.136 | 13.042 | 0 | 152.84 | 1.499 | 0.00414 | 0.01809 | 1.50955 | 0.092 | 0.00058645 | 0.00018022 | 0.00085989 | 0 | 4.355426 | 1.002315
|  |  | 214.301 | 13.035 | 0 | 152.84 | 1.499 | 0.00414 | 0.0181 | 1.50951 | 0.092 | 0.00058616 | 0.00018013 | 0.00085945 | 0 | 4.355426 | 1.002022
|  |  | 214.468 | 12.948 | 0 | 152.81 | 1.499 | 0.00414 | 0.01811 | 1.50968 | 0.092 | 0.00058234 | 0.00017895 | 0.00085383 | 0 | 4.334942 | 1.003268
|  |  | 214.635 | 13.003 | 0 | 152.84 | 1.499 | 0.00413 | 0.01816 | 1.50964 | 0.092 | 0.00058464 | 0.00017966 | 0.00085721 | 0 | 4.355426 | 1.002975
|  |  | 214.803 | 12.94 | 0 | 152.83 | 1.499 | 0.00413 | 0.01817 | 1.50956 | 0.092 | 0.00058192 | 0.00017882 | 0.00085323 | 0 | 4.348598 | 1.002388
|  |  | 214.97 | 13.035 | 0 | 152.84 | 1.499 | 0.00415 | 0.01816 | 1.50957 | 0.092 | 0.00058613 | 0.00018012 | 0.00085938 | 0 | 4.355426 | 1.002462
|  |  | 215.135 | 13.086 | 0 | 152.84 | 1.499 | 0.00414 | 0.01813 | 1.50953 | 0.093 | 0.00058841 | 0.00018082 | 0.00086276 | 0 | 4.355426 | 1.002169
|  |  | 215.302 | 12.98 | 0 | 152.84 | 1.499 | 0.00415 | 0.01811 | 1.50955 | 0.092 | 0.00058363 | 0.00017935 | 0.00085573 | 0 | 4.355426 | 1.002315
|  |  | 215.468 | 13.105 | 0 | 152.83 | 1.499 | 0.00412 | 0.01808 | 1.50961 | 0.093 | 0.00058937 | 0.00018111 | 0.0008642 | 0 | 4.348598 | 1.002755
|  |  | 215.636 | 13.023 | 0 | 152.82 | 1.499 | 0.00411 | 0.01808 | 1.50955 | 0.092 | 0.0005858 | 0.00018001 | 0.00085896 | 0 | 4.34177 | 1.002315
|  |  | 215.803 | 13.061 | 0 | 152.84 | 1.499 | 0.00413 | 0.01819 | 1.5095 | 0.093 | 0.00058735 | 0.00018049 | 0.00086119 | 0 | 4.355426 | 1.001949
|  |  | 215.969 | 12.987 | 0 | 152.82 | 1.499 | 0.0041 | 0.01804 | 1.50956 | 0.092 | 0.0005842 | 0.00017952 | 0.00085665 | 0 | 4.34177 | 1.002388
|  |  | 216.135 | 13.054 | 0 | 152.84 | 1.499 | 0.00413 | 0.01816 | 1.50949 | 0.092 | 0.00058709 | 0.00018041 | 0.0008608 | 0 | 4.355426 | 1.001876
|  |  | 216.301 | 13.033 | 0 | 152.82 | 1.499 | 0.00414 | 0.01817 | 1.50961 | 0.092 | 0.00058623 | 0.00018015 | 0.00085952 | 0 | 4.34177 | 1.002755
|  |  | 216.468 | 13.102 | 0 | 152.84 | 1.499 | 0.00411 | 0.01819 | 1.50952 | 0.093 | 0.0005892 | 0.00018105 | 0.00086392 | 0 | 4.355426 | 1.002095
|  |  | 216.635 | 12.955 | 0 | 152.83 | 1.499 | 0.00411 | 0.01813 | 1.50958 | 0.092 | 0.00058262 | 0.00017903 | 0.0008543 | 0 | 4.348598 | 1.002535
|  |  | 216.803 | 13.019 | 0 | 152.83 | 1.499 | 0.00414 | 0.0181 | 1.50962 | 0.092 | 0.00058546 | 0.00017991 | 0.00085843 | 0 | 4.348598 | 1.002828
|  |  | 216.97 | 12.986 | 0 | 152.84 | 1.499 | 0.00415 | 0.01813 | 1.50946 | 0.092 | 0.00058396 | 0.00017945 | 0.00085621 | 0 | 4.355426 | 1.001656
|  |  | 217.135 | 13.068 | 0 | 152.83 | 1.499 | 0.00413 | 0.01817 | 1.50949 | 0.093 | 0.00058774 | 0.00018061 | 0.00086176 | 0 | 4.348598 | 1.001876
|  |  | 217.302 | 13.101 | 0 | 152.86 | 1.499 | 0.00412 | 0.01819 | 1.50946 | 0.093 | 0.00058905 | 0.00018101 | 0.0008637 | 0 | 4.369081 | 1.001656
|  |  | 217.468 | 13.081 | 0 | 152.84 | 1.499 | 0.0041 | 0.01807 | 1.50961 | 0.093 | 0.00058818 | 0.00018074 | 0.00086248 | 0 | 4.355426 | 1.002755
|  |  | 217.635 | 13.105 | 0 | 152.83 | 1.499 | 0.00412 | 0.0181 | 1.50954 | 0.093 | 0.00058935 | 0.00018111 | 0.00086416 | 0 | 4.348598 | 1.002242
|  |  | 217.802 | 12.972 | 0 | 152.82 | 1.499 | 0.00414 | 0.01814 | 1.50959 | 0.092 | 0.0005834 | 0.00017928 | 0.00085538 | 0 | 4.34177 | 1.002608
|  |  | 217.971 | 13.089 | 0 | 152.85 | 1.499 | 0.00412 | 0.01825 | 1.50944 | 0.093 | 0.00058857 | 0.00018086 | 0.00086298 | 0 | 4.362253 | 1.001509
|  |  | 218.136 | 13.016 | 0 | 152.83 | 1.499 | 0.00413 | 0.01816 | 1.50958 | 0.092 | 0.00058534 | 0.00017987 | 0.00085824 | 0 | 4.348598 | 1.002535
|  |  | 218.301 | 13.028 | 0 | 152.84 | 1.499 | 0.00413 | 0.01814 | 1.50952 | 0.092 | 0.00058584 | 0.00018003 | 0.00085898 | 0 | 4.355426 | 1.002095
|  |  | 218.468 | 13.146 | 0 | 152.87 | 1.499 | 0.0041 | 0.01818 | 1.50935 | 0.093 | 0.00059107 | 0.00018162 | 0.00086669 | 0 | 4.375909 | 1.00085
|  |  | 218.635 | 13.049 | 0 | 152.84 | 1.499 | 0.00411 | 0.01816 | 1.50946 | 0.092 | 0.00058687 | 0.00018034 | 0.00086051 | 0 | 4.355426 | 1.001656
|  |  | 218.802 | 13.109 | 0 | 152.83 | 1.499 | 0.0041 | 0.0181 | 1.50952 | 0.093 | 0.00058957 | 0.00018117 | 0.00086451 | 0 | 4.348598 | 1.002095
|  |  | 218.968 | 13.178 | 0 | 152.85 | 1.499 | 0.00413 | 0.01825 | 1.50942 | 0.093 | 0.00059257 | 0.00018209 | 0.00086883 | 0 | 4.362253 | 1.001363
|  |  | 219.135 | 13.102 | 0 | 152.86 | 1.499 | 0.00411 | 0.01809 | 1.50946 | 0.093 | 0.000589 | 0.000181 | 0.00086368 | 0 | 4.369081 | 1.001656
|  |  | 219.302 | 13.204 | 0 | 152.86 | 1.499 | 0.0041 | 0.01818 | 1.50939 | 0.094 | 0.00059373 | 0.00018244 | 0.00087058 | 0 | 4.369081 | 1.001143
|  |  | 219.468 | 13.003 | 0 | 152.85 | 1.499 | 0.00413 | 0.01807 | 1.50944 | 0.092 | 0.00058461 | 0.00017965 | 0.00085722 | 0 | 4.362253 | 1.001509
|  |  | 219.637 | 12.971 | 0 | 152.87 | 1.499 | 0.00415 | 0.01815 | 1.50946 | 0.092 | 0.00058304 | 0.00017917 | 0.00085487 | 0 | 4.375909 | 1.001656
|  |  | 219.803 | 13.072 | 0 | 152.85 | 1.499 | 0.00411 | 0.01812 | 1.50941 | 0.093 | 0.00058783 | 0.00018063 | 0.00086194 | 0 | 4.362253 | 1.001289
|  |  | 219.968 | 13.054 | 0 | 152.84 | 1.499 | 0.00412 | 0.01806 | 1.50948 | 0.092 | 0.00058706 | 0.0001804 | 0.00086082 | 0 | 4.355426 | 1.001802
|  |  | 220.135 | 13.009 | 0 | 152.87 | 1.499 | 0.00415 | 0.01816 | 1.50945 | 0.092 | 0.00058475 | 0.00017969 | 0.00085738 | 0 | 4.375909 | 1.001583
|  |  | 220.301 | 12.92 | 0 | 152.84 | 1.499 | 0.00418 | 0.01811 | 1.50951 | 0.092 | 0.00058096 | 0.00017853 | 0.00085177 | 0 | 4.355426 | 1.002022
|  |  | 220.468 | 13.081 | 0 | 152.86 | 1.499 | 0.00414 | 0.01818 | 1.50934 | 0.093 | 0.00058816 | 0.00018074 | 0.00086238 | 0 | 4.369081 | 1.000777
|  |  | 220.635 | 13.091 | 0 | 152.85 | 1.499 | 0.00413 | 0.01813 | 1.50944 | 0.093 | 0.00058861 | 0.00018088 | 0.00086305 | 0 | 4.362253 | 1.001509
|  |  | 220.802 | 13.037 | 0 | 152.83 | 1.499 | 0.00412 | 0.01815 | 1.50952 | 0.092 | 0.00058635 | 0.00018018 | 0.00085974 | 0 | 4.348598 | 1.002095
|  |  | 220.968 | 13.194 | 0 | 152.87 | 1.499 | 0.00412 | 0.01818 | 1.50934 | 0.093 | 0.0005932 | 0.00018228 | 0.0008698 | 0 | 4.375909 | 1.000777
|  |  | 221.135 | 13.077 | 0 | 152.85 | 1.499 | 0.00413 | 0.0181 | 1.50943 | 0.093 | 0.00058798 | 0.00018068 | 0.00086214 | 0 | 4.362253 | 1.001436
|  |  | 221.302 | 13.049 | 0 | 152.86 | 1.499 | 0.00412 | 0.01819 | 1.50931 | 0.092 | 0.00058677 | 0.00018031 | 0.00086036 | 0 | 4.369081 | 1.000557
|  |  | 221.468 | 13.071 | 0 | 152.87 | 1.499 | 0.00411 | 0.01819 | 1.50935 | 0.093 | 0.00058768 | 0.00018059 | 0.00086171 | 0 | 4.375909 | 1.00085
|  |  | 221.635 | 13.126 | 0 | 152.87 | 1.499 | 0.00414 | 0.01823 | 1.50933 | 0.093 | 0.00059014 | 0.00018134 | 0.00086527 | 0 | 4.375909 | 1.000703
|  |  | 221.802 | 13.023 | 0 | 152.86 | 1.499 | 0.00414 | 0.01811 | 1.50939 | 0.092 | 0.00058551 | 0.00017993 | 0.00085851 | 0 | 4.369081 | 1.001143
|  |  | 221.969 | 12.944 | 0 | 152.83 | 1.499 | 0.00413 | 0.01809 | 1.50951 | 0.092 | 0.00058214 | 0.00017889 | 0.00085358 | 0 | 4.348598 | 1.002022
|  |  | 222.135 | 13.003 | 0 | 152.85 | 1.499 | 0.00415 | 0.01816 | 1.50954 | 0.092 | 0.00058458 | 0.00017964 | 0.0008571 | 0 | 4.362253 | 1.002242
|  |  | 222.301 | 13.059 | 0 | 152.84 | 1.499 | 0.00413 | 0.01815 | 1.50942 | 0.092 | 0.00058725 | 0.00018046 | 0.00086104 | 0 | 4.355426 | 1.001363
|  |  | 222.468 | 13.028 | 0 | 152.89 | 1.499 | 0.00413 | 0.01819 | 1.5093 | 0.092 | 0.0005856 | 0.00017995 | 0.00085864 | 0 | 4.389564 | 1.000484
|  |  | 222.635 | 13.088 | 0 | 152.85 | 1.499 | 0.00414 | 0.01822 | 1.50946 | 0.093 | 0.00058851 | 0.00018084 | 0.00086288 | 0 | 4.362253 | 1.001656
|  |  | 222.802 | 12.947 | 0 | 152.86 | 1.499 | 0.00412 | 0.01818 | 1.50939 | 0.092 | 0.00058216 | 0.00017889 | 0.0008536 | 0 | 4.369081 | 1.001143
|  |  | 222.968 | 13.129 | 0 | 152.86 | 1.499 | 0.00414 | 0.01819 | 1.50938 | 0.093 | 0.00059035 | 0.00018141 | 0.00086558 | 0 | 4.369081 | 1.00107
|  |  | 223.135 | 13.13 | 0 | 152.86 | 1.499 | 0.00413 | 0.01819 | 1.50927 | 0.093 | 0.00059042 | 0.00018143 | 0.0008657 | 0 | 4.369081 | 1.000264
|  |  | 223.302 | 12.989 | 0 | 152.84 | 1.499 | 0.00414 | 0.01814 | 1.50938 | 0.092 | 0.00058412 | 0.0001795 | 0.00085645 | 0 | 4.355426 | 1.00107
|  |  | 223.468 | 12.97 | 0 | 152.85 | 1.499 | 0.00414 | 0.01812 | 1.50941 | 0.092 | 0.00058319 | 0.00017921 | 0.0008551 | 0 | 4.362253 | 1.001289
|  |  | 223.635 | 13.053 | 0 | 152.84 | 1.499 | 0.00412 | 0.01811 | 1.50936 | 0.092 | 0.00058702 | 0.00018039 | 0.00086075 | 0 | 4.355426 | 1.000923
|  |  | 223.802 | 13.006 | 0 | 152.84 | 1.499 | 0.00412 | 0.01817 | 1.50944 | 0.092 | 0.00058492 | 0.00017974 | 0.00085764 | 0 | 4.355426 | 1.001509
|  |  | 223.968 | 13.058 | 0 | 152.83 | 1.499 | 0.00412 | 0.01818 | 1.50946 | 0.092 | 0.00058733 | 0.00018048 | 0.00086117 | 0 | 4.348598 | 1.001656
|  |  | 224.135 | 13.048 | 0 | 152.83 | 1.499 | 0.00411 | 0.01818 | 1.50936 | 0.092 | 0.00058692 | 0.00018035 | 0.00086058 | 0 | 4.348598 | 1.000923
|  |  | 224.301 | 13.123 | 0 | 152.83 | 1.499 | 0.00414 | 0.01815 | 1.50942 | 0.093 | 0.00059021 | 0.00018137 | 0.00086538 | 0 | 4.348598 | 1.001363
|  |  | 224.468 | 13.058 | 0 | 152.83 | 1.499 | 0.00413 | 0.01813 | 1.5094 | 0.093 | 0.00058741 | 0.00018051 | 0.00086129 | 0 | 4.348598 | 1.001216
|  |  | 224.635 | 13.064 | 0 | 152.85 | 1.499 | 0.00416 | 0.01809 | 1.50931 | 0.093 | 0.00058749 | 0.00018054 | 0.0008614 | 0 | 4.362253 | 1.000557
|  |  | 224.802 | 13.033 | 0 | 152.85 | 1.499 | 0.00412 | 0.01822 | 1.50929 | 0.092 | 0.00058615 | 0.00018011 | 0.00085943 | 0 | 4.362253 | 1.00041
|  |  | 224.968 | 12.861 | 0 | 152.83 | 1.499 | 0.00415 | 0.01813 | 1.50939 | 0.091 | 0.00057844 | 0.00017776 | 0.00084811 | 0 | 4.348598 | 1.001143
|  |  | 225.135 | 13.024 | 0 | 152.85 | 1.499 | 0.00415 | 0.01813 | 1.50934 | 0.092 | 0.00058564 | 0.00017997 | 0.00085869 | 0 | 4.362253 | 1.000777
|  |  | 225.302 | 13.062 | 0 | 152.85 | 1.499 | 0.00412 | 0.0182 | 1.50933 | 0.093 | 0.00058747 | 0.00018052 | 0.00086139 | 0 | 4.362253 | 1.000703
|  |  | 225.468 | 13.056 | 0 | 152.84 | 1.499 | 0.00414 | 0.01816 | 1.50931 | 0.092 | 0.0005872 | 0.00018044 | 0.00086096 | 0 | 4.355426 | 1.000557
|  |  | 225.635 | 13.051 | 0 | 152.84 | 1.499 | 0.00412 | 0.01819 | 1.50936 | 0.092 | 0.000587 | 0.00018038 | 0.0008607 | 0 | 4.355426 | 1.000923
|  |  | 225.802 | 13.15 | 0 | 152.84 | 1.499 | 0.0041 | 0.01813 | 1.50939 | 0.093 | 0.00059149 | 0.00018176 | 0.00086731 | 0 | 4.355426 | 1.001143
|  |  | 225.968 | 13.158 | 0 | 152.85 | 1.499 | 0.0041 | 0.0182 | 1.50928 | 0.093 | 0.00059179 | 0.00018185 | 0.00086774 | 0 | 4.362253 | 1.000337
|  |  | 226.135 | 13.127 | 0 | 152.84 | 1.499 | 0.00412 | 0.01821 | 1.50929 | 0.093 | 0.00059047 | 0.00018144 | 0.00086577 | 0 | 4.355426 | 1.00041
|  |  | 226.303 | 13.021 | 0 | 152.85 | 1.499 | 0.00415 | 0.01817 | 1.50924 | 0.092 | 0.00058563 | 0.00017996 | 0.00085866 | 0 | 4.362253 | 1.000044
|  |  | 226.47 | 13.131 | 0 | 152.86 | 1.499 | 0.00413 | 0.01825 | 1.50928 | 0.093 | 0.00059045 | 0.00018144 | 0.00086573 | 0 | 4.369081 | 1.000337
|  |  | 226.635 | 12.993 | 0 | 152.84 | 1.499 | 0.00414 | 0.01818 | 1.5094 | 0.092 | 0.00058431 | 0.00017956 | 0.00085672 | 0 | 4.355426 | 1.001216
|  |  | 226.802 | 13.089 | 0 | 152.84 | 1.499 | 0.00412 | 0.01815 | 1.50934 | 0.093 | 0.00058877 | 0.00018093 | 0.0008633 | 0 | 4.355426 | 1.000777
|  |  | 226.968 | 13.073 | 0 | 152.83 | 1.499 | 0.00412 | 0.01815 | 1.50938 | 0.093 | 0.00058805 | 0.0001807 | 0.00086224 | 0 | 4.348598 | 1.00107
|  |  | 227.135 | 12.918 | 0 | 152.82 | 1.499 | 0.00414 | 0.01813 | 1.50941 | 0.092 | 0.00058108 | 0.00017857 | 0.000852 | 0 | 4.34177 | 1.001289
|  |  | 227.302 | 12.943 | 0 | 152.82 | 1.499 | 0.00414 | 0.01816 | 1.5094 | 0.092 | 0.00058228 | 0.00017893 | 0.00085374 | 0 | 4.34177 | 1.001216
|  |  | 227.468 | 12.98 | 0 | 152.82 | 1.499 | 0.00414 | 0.01807 | 1.50931 | 0.092 | 0.00058397 | 0.00017946 | 0.00085626 | 0 | 4.34177 | 1.000557
|  |  | 227.634 | 13.069 | 0 | 152.86 | 1.499 | 0.00416 | 0.0182 | 1.50933 | 0.093 | 0.0005876 | 0.00018057 | 0.00086152 | 0 | 4.369081 | 1.000703
|  |  | 227.801 | 13.002 | 0 | 152.83 | 1.499 | 0.00415 | 0.01814 | 1.50936 | 0.092 | 0.00058485 | 0.00017973 | 0.0008575 | 0 | 4.348598 | 1.000923
|  |  | 227.968 | 12.992 | 0 | 152.85 | 1.499 | 0.00415 | 0.01818 | 1.50919 | 0.092 | 0.00058431 | 0.00017956 | 0.00085672 | 0 | 4.362253 | 0.9996776
|  |  | 228.135 | 13.013 | 0 | 152.86 | 1.499 | 0.00414 | 0.01819 | 1.50916 | 0.092 | 0.00058518 | 0.00017982 | 0.00085801 | 0 | 4.369081 | 0.9994578
|  |  | 228.301 | 13.047 | 0 | 152.85 | 1.499 | 0.00415 | 0.01819 | 1.50932 | 0.092 | 0.00058674 | 0.0001803 | 0.00086027 | 0 | 4.362253 | 1.00063
|  |  | 228.468 | 13.039 | 0 | 152.86 | 1.499 | 0.00412 | 0.01819 | 1.50939 | 0.092 | 0.00058624 | 0.00018014 | 0.00085958 | 0 | 4.369081 | 1.001143
|  |  | 228.635 | 13.067 | 0 | 152.85 | 1.499 | 0.00412 | 0.01824 | 1.5093 | 0.093 | 0.00058769 | 0.00018059 | 0.00086168 | 0 | 4.362253 | 1.000484
|  |  | 228.802 | 12.983 | 0 | 152.83 | 1.499 | 0.00416 | 0.01815 | 1.50934 | 0.092 | 0.00058397 | 0.00017946 | 0.00085621 | 0 | 4.348598 | 1.000777
|  |  | 228.968 | 12.991 | 0 | 152.84 | 1.499 | 0.00413 | 0.01808 | 1.50931 | 0.092 | 0.0005843 | 0.00017956 | 0.00085677 | 0 | 4.355426 | 1.000557
|  |  | 229.135 | 13.034 | 0 | 152.84 | 1.499 | 0.00413 | 0.01812 | 1.50931 | 0.092 | 0.0005862 | 0.00018014 | 0.00085954 | 0 | 4.355426 | 1.000557
|  |  | 229.302 | 13.062 | 0 | 152.85 | 1.499 | 0.00413 | 0.01812 | 1.50922 | 0.093 | 0.00058743 | 0.00018052 | 0.00086133 | 0 | 4.362253 | 0.9998974
|  |  | 229.468 | 12.956 | 0 | 152.87 | 1.499 | 0.00413 | 0.01815 | 1.50926 | 0.092 | 0.00058256 | 0.00017902 | 0.00085419 | 0 | 4.375909 | 1.00019
|  |  | 229.634 | 13.026 | 0 | 152.85 | 1.499 | 0.00416 | 0.01819 | 1.50929 | 0.092 | 0.00058577 | 0.00018001 | 0.00085883 | 0 | 4.362253 | 1.00041
|  |  | 229.801 | 13.159 | 0 | 152.88 | 1.499 | 0.00415 | 0.01801 | 1.50917 | 0.093 | 0.00059156 | 0.00018179 | 0.00086741 | 0 | 4.382737 | 0.9995311
|  |  | 229.968 | 13.169 | 0 | 152.88 | 1.499 | 0.00414 | 0.01805 | 1.50913 | 0.093 | 0.00059202 | 0.00018193 | 0.0008681 | 0 | 4.382737 | 0.9992381
|  |  | 230.135 | 12.993 | 0 | 152.87 | 1.499 | 0.00414 | 0.0181 | 1.50929 | 0.092 | 0.00058415 | 0.00017951 | 0.00085652 | 0 | 4.375909 | 1.00041
|  |  | 230.301 | 13.066 | 0 | 152.86 | 1.499 | 0.00414 | 0.0181 | 1.50923 | 0.093 | 0.00058755 | 0.00018055 | 0.00086152 | 0 | 4.369081 | 0.9999707
|  |  | 230.468 | 12.997 | 0 | 152.86 | 1.499 | 0.00413 | 0.01814 | 1.50924 | 0.092 | 0.0005844 | 0.00017958 | 0.00085689 | 0 | 4.369081 | 1.000044
|  |  | 230.635 | 13.016 | 0 | 152.84 | 1.499 | 0.00413 | 0.0181 | 1.50933 | 0.092 | 0.00058544 | 0.0001799 | 0.00085841 | 0 | 4.355426 | 1.000703
|  |  | 230.802 | 12.994 | 0 | 152.85 | 1.499 | 0.00415 | 0.01808 | 1.50937 | 0.092 | 0.00058424 | 0.00017954 | 0.00085664 | 0 | 4.362253 | 1.000996
|  |  | 230.968 | 13.082 | 0 | 152.86 | 1.499 | 0.00415 | 0.01823 | 1.50916 | 0.093 | 0.00058829 | 0.00018078 | 0.00086254 | 0 | 4.369081 | 0.9994578
|  |  | 231.135 | 13 | 0 | 152.88 | 1.499 | 0.00415 | 0.01817 | 1.50914 | 0.092 | 0.00058452 | 0.00017962 | 0.00085704 | 0 | 4.382737 | 0.9993113
|  |  | 231.302 | 13.064 | 0 | 152.87 | 1.499 | 0.00414 | 0.01812 | 1.50923 | 0.093 | 0.00058742 | 0.00018051 | 0.00086131 | 0 | 4.375909 | 0.9999707
|  |  | 231.468 | 13.134 | 0 | 152.87 | 1.499 | 0.00412 | 0.01818 | 1.50918 | 0.093 | 0.00059054 | 0.00018146 | 0.0008659 | 0 | 4.375909 | 0.9996044
|  |  | 231.634 | 13.116 | 0 | 152.86 | 1.499 | 0.00413 | 0.01815 | 1.50918 | 0.093 | 0.00058984 | 0.00018125 | 0.00086487 | 0 | 4.369081 | 0.9996044
|  |  | 231.801 | 13.076 | 0 | 152.86 | 1.499 | 0.00412 | 0.01819 | 1.50924 | 0.093 | 0.00058807 | 0.00018071 | 0.00086226 | 0 | 4.369081 | 1.000044
|  |  | 231.968 | 13.093 | 0 | 152.88 | 1.499 | 0.00414 | 0.01816 | 1.50921 | 0.093 | 0.00058863 | 0.00018088 | 0.00086309 | 0 | 4.382737 | 0.9998242
|  |  | 232.135 | 12.991 | 0 | 152.85 | 1.499 | 0.00414 | 0.01814 | 1.50926 | 0.092 | 0.00058424 | 0.00017954 | 0.00085664 | 0 | 4.362253 | 1.00019
|  |  | 232.301 | 13.067 | 0 | 152.87 | 1.499 | 0.00413 | 0.01814 | 1.50916 | 0.093 | 0.00058757 | 0.00018056 | 0.00086154 | 0 | 4.375909 | 0.9994578
|  |  | 232.468 | 13.035 | 0 | 152.86 | 1.499 | 0.00417 | 0.01821 | 1.50925 | 0.092 | 0.00058613 | 0.00018012 | 0.00085935 | 0 | 4.369081 | 1.000117
|  |  | 232.635 | 12.952 | 0 | 152.84 | 1.499 | 0.00417 | 0.01813 | 1.50934 | 0.092 | 0.00058247 | 0.000179 | 0.000854 | 0 | 4.355426 | 1.000777
|  |  | 232.802 | 13.003 | 0 | 152.86 | 1.499 | 0.00413 | 0.01817 | 1.50929 | 0.092 | 0.00058471 | 0.00017968 | 0.00085733 | 0 | 4.369081 | 1.00041
|  |  | 232.968 | 12.993 | 0 | 152.86 | 1.499 | 0.00414 | 0.01812 | 1.50917 | 0.092 | 0.00058429 | 0.00017955 | 0.00085673 | 0 | 4.369081 | 0.9995311
|  |  | 233.135 | 13.045 | 0 | 152.86 | 1.499 | 0.00413 | 0.01815 | 1.5093 | 0.092 | 0.00058663 | 0.00018027 | 0.00086015 | 0 | 4.369081 | 1.000484
|  |  | 233.302 | 13.105 | 0 | 152.89 | 1.499 | 0.00411 | 0.01824 | 1.5091 | 0.093 | 0.00058919 | 0.00018105 | 0.00086391 | 0 | 4.389564 | 0.9990183
|  |  | 233.468 | 13.037 | 0 | 152.83 | 1.499 | 0.00414 | 0.01814 | 1.50923 | 0.092 | 0.00058648 | 0.00018023 | 0.00085992 | 0 | 4.348598 | 0.9999707
|  |  | 233.634 | 13.084 | 0 | 152.85 | 1.499 | 0.00416 | 0.01808 | 1.50922 | 0.093 | 0.00058845 | 0.00018084 | 0.00086281 | 0 | 4.362253 | 0.9998974
|  |  | 233.801 | 13.007 | 0 | 152.85 | 1.499 | 0.00413 | 0.01817 | 1.50914 | 0.092 | 0.00058504 | 0.00017978 | 0.00085782 | 0 | 4.362253 | 0.9993113
|  |  | 233.968 | 13.009 | 0 | 152.87 | 1.499 | 0.00413 | 0.01822 | 1.50916 | 0.092 | 0.00058494 | 0.00017975 | 0.00085766 | 0 | 4.375909 | 0.9994578
|  |  | 234.135 | 12.939 | 0 | 152.84 | 1.499 | 0.00413 | 0.01812 | 1.50927 | 0.092 | 0.00058197 | 0.00017884 | 0.00085332 | 0 | 4.355426 | 1.000264
|  |  | 234.302 | 12.925 | 0 | 152.84 | 1.499 | 0.00413 | 0.01815 | 1.50926 | 0.092 | 0.00058137 | 0.00017865 | 0.00085244 | 0 | 4.355426 | 1.00019
|  |  | 234.468 | 13.04 | 0 | 152.85 | 1.499 | 0.00413 | 0.01815 | 1.50912 | 0.092 | 0.0005865 | 0.00018023 | 0.00085997 | 0 | 4.362253 | 0.9991648
|  |  | 234.635 | 13 | 0 | 152.85 | 1.499 | 0.00417 | 0.01811 | 1.5092 | 0.092 | 0.00058463 | 0.00017966 | 0.00085718 | 0 | 4.362253 | 0.9997509
|  |  | 234.802 | 12.966 | 0 | 152.85 | 1.499 | 0.00414 | 0.01813 | 1.50927 | 0.092 | 0.00058308 | 0.00017918 | 0.00085495 | 0 | 4.362253 | 1.000264
|  |  | 234.968 | 12.947 | 0 | 152.84 | 1.499 | 0.00414 | 0.01818 | 1.50925 | 0.092 | 0.00058237 | 0.00017896 | 0.00085388 | 0 | 4.355426 | 1.000117
|  |  | 235.135 | 12.97 | 0 | 152.84 | 1.499 | 0.00416 | 0.01814 | 1.50923 | 0.092 | 0.00058336 | 0.00017927 | 0.00085533 | 0 | 4.355426 | 0.9999707
|  |  | 235.302 | 12.952 | 0 | 152.86 | 1.499 | 0.00415 | 0.01816 | 1.50921 | 0.092 | 0.00058243 | 0.00017898 | 0.00085397 | 0 | 4.369081 | 0.9998242
|  |  | 235.468 | 13.071 | 0 | 152.84 | 1.499 | 0.00412 | 0.01817 | 1.50928 | 0.093 | 0.0005879 | 0.00018065 | 0.00086202 | 0 | 4.355426 | 1.000337
|  |  | 235.635 | 13.117 | 0 | 152.87 | 1.499 | 0.00409 | 0.01817 | 1.50914 | 0.093 | 0.00058991 | 0.00018127 | 0.00086501 | 0 | 4.375909 | 0.9993113
|  |  | 235.802 | 12.991 | 0 | 152.84 | 1.499 | 0.00414 | 0.01818 | 1.50923 | 0.092 | 0.00058438 | 0.00017958 | 0.00085682 | 0 | 4.355426 | 0.9999707
|  |  | 235.968 | 12.986 | 0 | 152.85 | 1.499 | 0.00414 | 0.01811 | 1.50917 | 0.092 | 0.00058402 | 0.00017947 | 0.00085633 | 0 | 4.362253 | 0.9995311
|  |  | 236.135 | 12.994 | 0 | 152.85 | 1.499 | 0.00417 | 0.0182 | 1.50918 | 0.092 | 0.00058444 | 0.0001796 | 0.00085687 | 0 | 4.362253 | 0.9996044
|  |  | 236.302 | 12.934 | 0 | 152.84 | 1.499 | 0.00417 | 0.01815 | 1.50928 | 0.092 | 0.00058172 | 0.00017877 | 0.00085291 | 0 | 4.355426 | 1.000337
|  |  | 236.468 | 12.977 | 0 | 152.86 | 1.499 | 0.00413 | 0.01811 | 1.50918 | 0.092 | 0.00058357 | 0.00017933 | 0.00085568 | 0 | 4.369081 | 0.9996044
|  |  | 236.635 | 13.056 | 0 | 152.9 | 1.499 | 0.00415 | 0.01822 | 1.50912 | 0.093 | 0.00058679 | 0.00018032 | 0.00086036 | 0 | 4.396392 | 0.9991648
|  |  | 236.802 | 13.055 | 0 | 152.91 | 1.499 | 0.00412 | 0.01818 | 1.50913 | 0.092 | 0.00058674 | 0.0001803 | 0.00086034 | 0 | 4.40322 | 0.9992381
|  |  | 236.968 | 13.017 | 0 | 152.92 | 1.499 | 0.00414 | 0.01812 | 1.50911 | 0.092 | 0.00058487 | 0.00017973 | 0.0008576 | 0 | 4.410048 | 0.9990915
|  |  | 237.135 | 13.027 | 0 | 152.92 | 1.499 | 0.00417 | 0.01825 | 1.50907 | 0.092 | 0.00058536 | 0.00017988 | 0.00085823 | 0 | 4.410048 | 0.9987985
|  |  | 237.302 | 12.965 | 0 | 152.92 | 1.499 | 0.00414 | 0.0182 | 1.50912 | 0.092 | 0.00058257 | 0.00017902 | 0.00085418 | 0 | 4.410048 | 0.9991648
|  |  | 237.468 | 13.045 | 0 | 152.9 | 1.499 | 0.00415 | 0.01819 | 1.50908 | 0.092 | 0.00058634 | 0.00018018 | 0.0008597 | 0 | 4.396392 | 0.9988717
|  |  | 237.635 | 13.077 | 0 | 152.89 | 1.499 | 0.00416 | 0.01815 | 1.50915 | 0.093 | 0.00058783 | 0.00018064 | 0.00086189 | 0 | 4.389564 | 0.9993846
|  |  | 237.802 | 13.036 | 0 | 152.89 | 1.499 | 0.00412 | 0.0182 | 1.5092 | 0.092 | 0.00058597 | 0.00018006 | 0.0008592 | 0 | 4.389564 | 0.9997509
|  |  | 237.968 | 13.13 | 0 | 152.92 | 1.499 | 0.0041 | 0.01828 | 1.50906 | 0.093 | 0.0005901 | 0.00018132 | 0.00086527 | 0 | 4.410048 | 0.9987252
|  |  | 238.135 | 12.987 | 0 | 152.89 | 1.499 | 0.00414 | 0.01815 | 1.50928 | 0.092 | 0.00058373 | 0.00017938 | 0.0008559 | 0 | 4.389564 | 1.000337
|  |  | 238.302 | 13.039 | 0 | 152.89 | 1.499 | 0.00412 | 0.01818 | 1.50919 | 0.092 | 0.00058613 | 0.00018011 | 0.00085945 | 0 | 4.389564 | 0.9996776
|  |  | 238.468 | 12.965 | 0 | 152.87 | 1.499 | 0.00413 | 0.01821 | 1.50925 | 0.092 | 0.00058296 | 0.00017914 | 0.00085475 | 0 | 4.375909 | 1.000117
|  |  | 238.635 | 12.983 | 0 | 152.9 | 1.499 | 0.00415 | 0.0183 | 1.50907 | 0.092 | 0.00058362 | 0.00017934 | 0.00085568 | 0 | 4.396392 | 0.9987985
|  |  | 238.802 | 13.081 | 0 | 152.89 | 1.499 | 0.00416 | 0.01827 | 1.5091 | 0.093 | 0.00058802 | 0.00018069 | 0.00086214 | 0 | 4.389564 | 0.9990183
|  |  | 238.968 | 12.996 | 0 | 152.87 | 1.499 | 0.00414 | 0.01824 | 1.50904 | 0.092 | 0.00058444 | 0.0001796 | 0.00085691 | 0 | 4.375909 | 0.9985787
|  |  | 239.135 | 13.127 | 0 | 152.89 | 1.499 | 0.00413 | 0.01818 | 1.50906 | 0.093 | 0.00059018 | 0.00018136 | 0.00086537 | 0 | 4.389564 | 0.9987252
|  |  | 239.302 | 12.978 | 0 | 152.89 | 1.499 | 0.00414 | 0.01825 | 1.50901 | 0.092 | 0.00058354 | 0.00017932 | 0.00085559 | 0 | 4.389564 | 0.9983589
|  |  | 239.468 | 12.908 | 0 | 152.87 | 1.499 | 0.00417 | 0.01823 | 1.50908 | 0.091 | 0.00058046 | 0.00017837 | 0.00085103 | 0 | 4.375909 | 0.9988717
|  |  | 239.635 | 12.965 | 0 | 152.86 | 1.499 | 0.00417 | 0.01823 | 1.50915 | 0.092 | 0.00058307 | 0.00017918 | 0.00085486 | 0 | 4.369081 | 0.9993846
|  |  | 239.802 | 12.991 | 0 | 152.89 | 1.499 | 0.00415 | 0.01824 | 1.50906 | 0.092 | 0.00058406 | 0.00017948 | 0.00085634 | 0 | 4.389564 | 0.9987252
|  |  | 239.968 | 12.979 | 0 | 152.85 | 1.499 | 0.00414 | 0.01816 | 1.50912 | 0.092 | 0.00058375 | 0.00017938 | 0.00085591 | 0 | 4.362253 | 0.9991648
|  |  | 240.135 | 12.905 | 0 | 152.86 | 1.499 | 0.00415 | 0.01827 | 1.50904 | 0.091 | 0.0005804 | 0.00017835 | 0.00085096 | 0 | 4.369081 | 0.9985787
|  |  | 240.301 | 12.889 | 0 | 152.85 | 1.499 | 0.00416 | 0.01815 | 1.50916 | 0.091 | 0.00057973 | 0.00017815 | 0.00085 | 0 | 4.362253 | 0.9994578
|  |  | 240.468 | 12.924 | 0 | 152.86 | 1.499 | 0.00414 | 0.01825 | 1.50913 | 0.092 | 0.00058126 | 0.00017861 | 0.00085223 | 0 | 4.369081 | 0.9992381
|  |  | 240.635 | 12.878 | 0 | 152.87 | 1.499 | 0.00415 | 0.01816 | 1.50911 | 0.091 | 0.00057905 | 0.00017794 | 0.00084901 | 0 | 4.375909 | 0.9990915
|  |  | 240.802 | 13.015 | 0 | 152.9 | 1.499 | 0.00415 | 0.01827 | 1.50904 | 0.092 | 0.000585 | 0.00017977 | 0.00085772 | 0 | 4.396392 | 0.9985787
|  |  | 240.968 | 13.01 | 0 | 152.92 | 1.499 | 0.00415 | 0.01821 | 1.5091 | 0.092 | 0.00058457 | 0.00017963 | 0.00085712 | 0 | 4.410048 | 0.9990183
|  |  | 241.135 | 13.005 | 0 | 152.96 | 1.499 | 0.00414 | 0.0183 | 1.50911 | 0.092 | 0.00058408 | 0.00017947 | 0.00085638 | 0 | 4.437359 | 0.9990915
|  |  | 241.302 | 13.058 | 0 | 152.96 | 1.499 | 0.00415 | 0.01832 | 1.50916 | 0.093 | 0.00058646 | 0.00018021 | 0.00085986 | 0 | 4.437359 | 0.9994578
|  |  | 241.468 | 13.008 | 0 | 152.96 | 1.499 | 0.00416 | 0.0183 | 1.50907 | 0.092 | 0.00058423 | 0.00017952 | 0.00085657 | 0 | 4.437359 | 0.9987985
|  |  | 241.635 | 13.035 | 0 | 152.97 | 1.499 | 0.00415 | 0.01829 | 1.50898 | 0.092 | 0.00058537 | 0.00017987 | 0.00085828 | 0 | 4.444187 | 0.9981391
|  |  | 241.802 | 13.032 | 0 | 152.94 | 1.499 | 0.00416 | 0.01824 | 1.5092 | 0.092 | 0.00058534 | 0.00017987 | 0.00085822 | 0 | 4.423703 | 0.9997509
|  |  | 241.968 | 12.918 | 0 | 152.94 | 1.499 | 0.00415 | 0.01821 | 1.50914 | 0.092 | 0.00058033 | 0.00017833 | 0.0008509 | 0 | 4.423703 | 0.9993113
|  |  | 242.135 | 12.937 | 0 | 152.95 | 1.499 | 0.00415 | 0.01832 | 1.50911 | 0.092 | 0.0005811 | 0.00017856 | 0.00085199 | 0 | 4.430531 | 0.9990915
|  |  | 242.301 | 13.035 | 0 | 152.99 | 1.499 | 0.00414 | 0.01829 | 1.5089 | 0.092 | 0.00058532 | 0.00017985 | 0.00085821 | 0 | 4.457842 | 0.997553
|  |  | 242.468 | 13.045 | 0 | 152.96 | 1.499 | 0.00416 | 0.01824 | 1.50911 | 0.092 | 0.00058582 | 0.00018001 | 0.00085893 | 0 | 4.437359 | 0.9990915
|  |  | 242.635 | 13.053 | 0 | 152.94 | 1.499 | 0.00415 | 0.01835 | 1.50909 | 0.092 | 0.00058638 | 0.00018018 | 0.00085972 | 0 | 4.423703 | 0.998945
|  |  | 242.802 | 13.005 | 0 | 152.93 | 1.499 | 0.00412 | 0.01825 | 1.50903 | 0.092 | 0.00058436 | 0.00017956 | 0.00085683 | 0 | 4.416875 | 0.9985054
|  |  | 242.968 | 13.009 | 0 | 152.93 | 1.499 | 0.00413 | 0.01825 | 1.50902 | 0.092 | 0.00058457 | 0.00017963 | 0.00085713 | 0 | 4.416875 | 0.9984321
|  |  | 243.135 | 13.023 | 0 | 152.93 | 1.499 | 0.00413 | 0.0183 | 1.50907 | 0.092 | 0.00058521 | 0.00017982 | 0.00085805 | 0 | 4.416875 | 0.9987985
|  |  | 243.302 | 13.039 | 0 | 152.92 | 1.499 | 0.00415 | 0.01832 | 1.50905 | 0.092 | 0.00058594 | 0.00018005 | 0.00085908 | 0 | 4.410048 | 0.9986519
|  |  | 243.468 | 13.007 | 0 | 152.89 | 1.499 | 0.00415 | 0.01824 | 1.50914 | 0.092 | 0.00058467 | 0.00017966 | 0.00085724 | 0 | 4.389564 | 0.9993113
|  |  | 243.635 | 12.989 | 0 | 152.92 | 1.499 | 0.00413 | 0.01827 | 1.50909 | 0.092 | 0.00058372 | 0.00017937 | 0.00085586 | 0 | 4.410048 | 0.998945
|  |  | 243.802 | 12.952 | 0 | 152.91 | 1.499 | 0.00415 | 0.01829 | 1.50902 | 0.092 | 0.00058214 | 0.00017888 | 0.00085352 | 0 | 4.40322 | 0.9984321
|  |  | 243.968 | 12.994 | 0 | 152.92 | 1.499 | 0.00414 | 0.01828 | 1.50903 | 0.092 | 0.000584 | 0.00017945 | 0.00085627 | 0 | 4.410048 | 0.9985054
|  |  | 244.135 | 13.008 | 0 | 152.89 | 1.499 | 0.00414 | 0.01825 | 1.50908 | 0.092 | 0.0005848 | 0.0001797 | 0.00085744 | 0 | 4.389564 | 0.9988717
|  |  | 244.301 | 12.875 | 0 | 152.89 | 1.499 | 0.00415 | 0.01822 | 1.50915 | 0.091 | 0.00057878 | 0.00017785 | 0.00084861 | 0 | 4.389564 | 0.9993846
|  |  | 244.468 | 13.013 | 0 | 152.9 | 1.499 | 0.00415 | 0.01823 | 1.50907 | 0.092 | 0.00058495 | 0.00017975 | 0.00085765 | 0 | 4.396392 | 0.9987985
|  |  | 244.635 | 12.996 | 0 | 152.89 | 1.499 | 0.00414 | 0.01822 | 1.50913 | 0.092 | 0.00058423 | 0.00017953 | 0.00085662 | 0 | 4.389564 | 0.9992381
|  |  | 244.802 | 13.046 | 0 | 152.89 | 1.499 | 0.00413 | 0.01817 | 1.50914 | 0.092 | 0.0005865 | 0.00018022 | 0.00085996 | 0 | 4.389564 | 0.9993113
|  |  | 244.968 | 12.92 | 0 | 152.88 | 1.499 | 0.00415 | 0.0182 | 1.50913 | 0.092 | 0.00058083 | 0.00017849 | 0.00085161 | 0 | 4.382737 | 0.9992381
|  |  | 245.135 | 13.063 | 0 | 152.9 | 1.499 | 0.00413 | 0.01826 | 1.50897 | 0.093 | 0.00058724 | 0.00018045 | 0.00086103 | 0 | 4.396392 | 0.9980658
|  |  | 245.302 | 13.067 | 0 | 152.9 | 1.499 | 0.00413 | 0.01818 | 1.50892 | 0.093 | 0.00058749 | 0.00018053 | 0.00086144 | 0 | 4.396392 | 0.9976995
|  |  | 245.468 | 12.975 | 0 | 152.91 | 1.499 | 0.00414 | 0.01828 | 1.50904 | 0.092 | 0.00058322 | 0.00017922 | 0.00085511 | 0 | 4.40322 | 0.9985787
|  |  | 245.635 | 12.962 | 0 | 152.89 | 1.499 | 0.00415 | 0.0182 | 1.50907 | 0.092 | 0.00058271 | 0.00017906 | 0.00085438 | 0 | 4.389564 | 0.9987985
|  |  | 245.802 | 12.956 | 0 | 152.89 | 1.499 | 0.00415 | 0.01832 | 1.50904 | 0.092 | 0.00058247 | 0.00017899 | 0.00085399 | 0 | 4.389564 | 0.9985787
|  |  | 245.968 | 12.989 | 0 | 152.91 | 1.499 | 0.00415 | 0.01823 | 1.50893 | 0.092 | 0.00058383 | 0.00017941 | 0.00085602 | 0 | 4.40322 | 0.9977728
|  |  | 246.135 | 13.151 | 0 | 152.92 | 1.499 | 0.00412 | 0.01834 | 1.50885 | 0.093 | 0.00059114 | 0.00018164 | 0.00086675 | 0 | 4.410048 | 0.9971867
|  |  | 246.301 | 13.072 | 0 | 152.91 | 1.499 | 0.00412 | 0.01829 | 1.50904 | 0.093 | 0.0005876 | 0.00018056 | 0.00086156 | 0 | 4.40322 | 0.9985787
|  |  | 246.468 | 13.074 | 0 | 152.9 | 1.499 | 0.00412 | 0.01832 | 1.50898 | 0.093 | 0.00058775 | 0.0001806 | 0.00086177 | 0 | 4.396392 | 0.9981391
|  |  | 246.635 | 12.964 | 0 | 152.9 | 1.499 | 0.00415 | 0.01831 | 1.50901 | 0.092 | 0.0005828 | 0.00017909 | 0.00085448 | 0 | 4.396392 | 0.9983589
|  |  | 246.802 | 13.031 | 0 | 152.89 | 1.499 | 0.00411 | 0.01813 | 1.50896 | 0.092 | 0.00058593 | 0.00018005 | 0.00085919 | 0 | 4.389564 | 0.9979926
|  |  | 246.968 | 13.104 | 0 | 152.9 | 1.499 | 0.00413 | 0.01825 | 1.50889 | 0.093 | 0.00058911 | 0.00018102 | 0.00086379 | 0 | 4.396392 | 0.9974797
|  |  | 247.135 | 13.07 | 0 | 152.91 | 1.499 | 0.00414 | 0.01825 | 1.50903 | 0.093 | 0.00058746 | 0.00018052 | 0.00086134 | 0 | 4.40322 | 0.9985054
|  |  | 247.302 | 12.937 | 0 | 152.92 | 1.499 | 0.00414 | 0.01825 | 1.50893 | 0.092 | 0.00058148 | 0.00017868 | 0.00085258 | 0 | 4.410048 | 0.9977728
|  |  | 247.469 | 13.002 | 0 | 152.89 | 1.499 | 0.00415 | 0.01823 | 1.50911 | 0.092 | 0.00058448 | 0.00017961 | 0.00085696 | 0 | 4.389564 | 0.9990915
|  |  | 247.635 | 12.969 | 0 | 152.9 | 1.499 | 0.00411 | 0.01828 | 1.50909 | 0.092 | 0.00058301 | 0.00017915 | 0.00085484 | 0 | 4.396392 | 0.998945
|  |  | 247.802 | 12.92 | 0 | 152.91 | 1.499 | 0.00415 | 0.01826 | 1.50902 | 0.092 | 0.00058071 | 0.00017845 | 0.00085143 | 0 | 4.40322 | 0.9984321
|  |  | 247.968 | 13.038 | 0 | 152.89 | 1.499 | 0.00413 | 0.01832 | 1.50902 | 0.092 | 0.00058619 | 0.00018013 | 0.00085948 | 0 | 4.389564 | 0.9984321
|  |  | 248.135 | 13.044 | 0 | 152.87 | 1.499 | 0.00413 | 0.01828 | 1.50904 | 0.092 | 0.00058668 | 0.00018028 | 0.00086019 | 0 | 4.375909 | 0.9985787
|  |  | 248.301 | 12.994 | 0 | 152.9 | 1.499 | 0.00414 | 0.01826 | 1.50898 | 0.092 | 0.00058417 | 0.00017951 | 0.00085652 | 0 | 4.396392 | 0.9981391
|  |  | 248.468 | 12.99 | 0 | 152.9 | 1.499 | 0.00414 | 0.01824 | 1.50896 | 0.092 | 0.00058396 | 0.00017945 | 0.00085622 | 0 | 4.396392 | 0.9979926
|  |  | 248.635 | 12.977 | 0 | 152.88 | 1.499 | 0.00414 | 0.01818 | 1.50909 | 0.092 | 0.00058349 | 0.0001793 | 0.00085555 | 0 | 4.382737 | 0.998945
|  |  | 248.802 | 12.997 | 0 | 152.9 | 1.499 | 0.00415 | 0.01823 | 1.50903 | 0.092 | 0.00058418 | 0.00017951 | 0.00085653 | 0 | 4.396392 | 0.9985054
|  |  | 248.968 | 13.027 | 0 | 152.95 | 1.499 | 0.00416 | 0.01822 | 1.50903 | 0.092 | 0.00058517 | 0.00017982 | 0.00085798 | 0 | 4.430531 | 0.9985054
|  |  | 249.135 | 13.021 | 0 | 152.98 | 1.499 | 0.00416 | 0.01829 | 1.50914 | 0.092 | 0.00058454 | 0.00017962 | 0.00085704 | 0 | 4.451014 | 0.9993113
|  |  | 249.302 | 13.074 | 0 | 153.05 | 1.499 | 0.00413 | 0.01829 | 1.50898 | 0.093 | 0.00058647 | 0.0001802 | 0.00085992 | 0 | 4.498809 | 0.9981391
|  |  | 249.469 | 13.005 | 0 | 153.07 | 1.499 | 0.00416 | 0.01823 | 1.50906 | 0.092 | 0.00058314 | 0.00017919 | 0.00085504 | 0 | 4.512464 | 0.9987252
|  |  | 249.635 | 13.152 | 0 | 153.12 | 1.499 | 0.00415 | 0.01838 | 1.50906 | 0.093 | 0.00058934 | 0.00018108 | 0.00086409 | 0 | 4.546603 | 0.9987252
|  |  | 249.802 | 13.101 | 0 | 153.12 | 1.499 | 0.00417 | 0.01831 | 1.50899 | 0.093 | 0.00058704 | 0.00018038 | 0.00086072 | 0 | 4.546603 | 0.9982124
|  |  | 249.968 | 13.107 | 0 | 153.14 | 1.499 | 0.00417 | 0.01836 | 1.509 | 0.093 | 0.00058719 | 0.00018042 | 0.00086094 | 0 | 4.560258 | 0.9982856
|  |  | 250.135 | 13.067 | 0 | 153.14 | 1.499 | 0.00416 | 0.01828 | 1.50899 | 0.093 | 0.0005854 | 0.00017987 | 0.00085835 | 0 | 4.560258 | 0.9982124
|  |  | 250.301 | 13.073 | 0 | 153.11 | 1.499 | 0.00417 | 0.01837 | 1.50897 | 0.093 | 0.00058588 | 0.00018002 | 0.00085901 | 0 | 4.539775 | 0.9980658
|  |  | 250.468 | 13.173 | 0 | 153.12 | 1.499 | 0.00415 | 0.01834 | 1.50894 | 0.093 | 0.00059033 | 0.00018139 | 0.00086557 | 0 | 4.546603 | 0.997846
|  |  | 250.635 | 13.073 | 0 | 153.09 | 1.499 | 0.00414 | 0.01828 | 1.50901 | 0.093 | 0.00058603 | 0.00018007 | 0.00085929 | 0 | 4.52612 | 0.9983589
|  |  | 250.802 | 13.051 | 0 | 153.09 | 1.498 | 0.00417 | 0.01834 | 1.50889 | 0.092 | 0.00058513 | 0.0001798 | 0.00085791 | 0 | 4.52612 | 0.9974797
|  |  | 250.968 | 13.051 | 0 | 153.07 | 1.499 | 0.00415 | 0.01831 | 1.50901 | 0.092 | 0.00058528 | 0.00017984 | 0.00085815 | 0 | 4.512464 | 0.9983589
|  |  | 251.135 | 13.109 | 0 | 153.06 | 1.499 | 0.00413 | 0.01826 | 1.50907 | 0.093 | 0.00058788 | 0.00018064 | 0.00086201 | 0 | 4.505636 | 0.9987985
|  |  | 251.302 | 13.166 | 0 | 153.08 | 1.499 | 0.00412 | 0.01827 | 1.50893 | 0.093 | 0.00059038 | 0.0001814 | 0.00086569 | 0 | 4.519292 | 0.9977728
|  |  | 251.469 | 13.137 | 0 | 153.08 | 1.499 | 0.00414 | 0.01831 | 1.50898 | 0.093 | 0.00058911 | 0.00018101 | 0.00086379 | 0 | 4.519292 | 0.9981391
|  |  | 251.635 | 13.139 | 0 | 153.07 | 1.499 | 0.00414 | 0.01825 | 1.50888 | 0.093 | 0.00058929 | 0.00018107 | 0.00086408 | 0 | 4.512464 | 0.9974064
|  |  | 251.802 | 13.162 | 0 | 153.04 | 1.499 | 0.00412 | 0.01828 | 1.50899 | 0.093 | 0.00059051 | 0.00018144 | 0.00086587 | 0 | 4.491981 | 0.9982124
|  |  | 251.968 | 13.1 | 0 | 153.03 | 1.499 | 0.00414 | 0.01828 | 1.50894 | 0.093 | 0.00058784 | 0.00018063 | 0.00086193 | 0 | 4.485153 | 0.997846
|  |  | 252.135 | 13.043 | 0 | 153.01 | 1.499 | 0.00415 | 0.01824 | 1.50901 | 0.092 | 0.00058539 | 0.00017988 | 0.00085834 | 0 | 4.471498 | 0.9983589
|  |  | 252.301 | 13.164 | 0 | 153.01 | 1.499 | 0.00413 | 0.01827 | 1.50892 | 0.093 | 0.00059085 | 0.00018155 | 0.00086635 | 0 | 4.471498 | 0.9976995
|  |  | 252.468 | 13.207 | 0 | 153.03 | 1.499 | 0.00413 | 0.01826 | 1.50889 | 0.094 | 0.0005927 | 0.00018212 | 0.00086907 | 0 | 4.485153 | 0.9974797
|  |  | 252.635 | 13.157 | 0 | 153 | 1.499 | 0.00412 | 0.01818 | 1.50889 | 0.093 | 0.00059066 | 0.0001815 | 0.00086612 | 0 | 4.46467 | 0.9974797
|  |  | 252.802 | 13.134 | 0 | 152.98 | 1.499 | 0.00412 | 0.01826 | 1.50899 | 0.093 | 0.00058973 | 0.00018121 | 0.00086471 | 0 | 4.451014 | 0.9982124
|  |  | 252.968 | 13.021 | 0 | 152.98 | 1.499 | 0.00414 | 0.0182 | 1.50896 | 0.092 | 0.00058467 | 0.00017966 | 0.00085729 | 0 | 4.451014 | 0.9979926
|  |  | 253.137 | 13.021 | 0 | 152.98 | 1.499 | 0.00415 | 0.0182 | 1.50895 | 0.092 | 0.00058464 | 0.00017965 | 0.00085725 | 0 | 4.451014 | 0.9979193
|  |  | 253.303 | 13.1 | 0 | 152.96 | 1.499 | 0.00413 | 0.01815 | 1.50906 | 0.093 | 0.00058829 | 0.00018077 | 0.00086263 | 0 | 4.437359 | 0.9987252
|  |  | 253.469 | 13.002 | 0 | 152.96 | 1.499 | 0.00418 | 0.0181 | 1.50908 | 0.092 | 0.00058383 | 0.00017941 | 0.00085603 | 0 | 4.437359 | 0.9988717
|  |  | 253.635 | 13.035 | 0 | 152.96 | 1.499 | 0.00415 | 0.01821 | 1.50901 | 0.092 | 0.00058545 | 0.0001799 | 0.00085841 | 0 | 4.437359 | 0.9983589
|  |  | 253.802 | 13.104 | 0 | 152.98 | 1.499 | 0.00411 | 0.01821 | 1.50897 | 0.093 | 0.0005885 | 0.00018083 | 0.00086295 | 0 | 4.451014 | 0.9980658
|  |  | 253.968 | 13.089 | 0 | 152.99 | 1.499 | 0.00414 | 0.01818 | 1.50897 | 0.093 | 0.00058769 | 0.00018059 | 0.00086173 | 0 | 4.457842 | 0.9980658
|  |  | 254.135 | 13.088 | 0 | 152.97 | 1.499 | 0.00413 | 0.01821 | 1.509 | 0.093 | 0.00058776 | 0.00018061 | 0.00086184 | 0 | 4.444187 | 0.9982856
|  |  | 254.301 | 12.984 | 0 | 152.97 | 1.499 | 0.00416 | 0.01816 | 1.50894 | 0.092 | 0.00058312 | 0.00017919 | 0.000855 | 0 | 4.444187 | 0.997846
|  |  | 254.468 | 13.086 | 0 | 152.97 | 1.499 | 0.00414 | 0.01823 | 1.50893 | 0.093 | 0.0005877 | 0.00018059 | 0.00086174 | 0 | 4.444187 | 0.9977728
|  |  | 254.635 | 13.002 | 0 | 152.95 | 1.499 | 0.00415 | 0.0181 | 1.509 | 0.092 | 0.00058405 | 0.00017948 | 0.00085639 | 0 | 4.430531 | 0.9982856
|  |  | 254.802 | 13.077 | 0 | 152.95 | 1.499 | 0.00413 | 0.01819 | 1.50894 | 0.093 | 0.00058745 | 0.00018051 | 0.00086138 | 0 | 4.430531 | 0.997846
|  |  | 254.968 | 13.005 | 0 | 152.96 | 1.499 | 0.00413 | 0.01817 | 1.50889 | 0.092 | 0.00058422 | 0.00017952 | 0.00085665 | 0 | 4.437359 | 0.9974797
|  |  | 255.135 | 13.044 | 0 | 152.97 | 1.499 | 0.00413 | 0.01819 | 1.50907 | 0.092 | 0.00058578 | 0.00018 | 0.00085894 | 0 | 4.444187 | 0.9987985
|  |  | 255.302 | 13.074 | 0 | 152.96 | 1.499 | 0.00413 | 0.01816 | 1.5089 | 0.093 | 0.00058732 | 0.00018048 | 0.0008612 | 0 | 4.437359 | 0.997553
|  |  | 255.469 | 13.023 | 0 | 152.96 | 1.499 | 0.00413 | 0.01817 | 1.50887 | 0.092 | 0.00058502 | 0.00017977 | 0.00085783 | 0 | 4.437359 | 0.9973332
|  |  | 255.635 | 12.979 | 0 | 152.96 | 1.498 | 0.00415 | 0.01818 | 1.50886 | 0.092 | 0.00058298 | 0.00017915 | 0.00085481 | 0 | 4.437359 | 0.9972599
|  |  | 255.802 | 13.061 | 0 | 153 | 1.499 | 0.00414 | 0.01814 | 1.5089 | 0.093 | 0.00058637 | 0.00018018 | 0.00085981 | 0 | 4.46467 | 0.997553
|  |  | 255.968 | 13.074 | 0 | 153.03 | 1.499 | 0.00414 | 0.01818 | 1.50894 | 0.093 | 0.00058661 | 0.00018025 | 0.00086016 | 0 | 4.485153 | 0.997846
|  |  | 256.135 | 13.019 | 0 | 153.05 | 1.499 | 0.00417 | 0.01822 | 1.50905 | 0.092 | 0.00058391 | 0.00017943 | 0.00085615 | 0 | 4.498809 | 0.9986519
|  |  | 256.301 | 13.105 | 0 | 153.07 | 1.499 | 0.00415 | 0.01823 | 1.50891 | 0.093 | 0.0005877 | 0.00018059 | 0.00086174 | 0 | 4.512464 | 0.9976262
|  |  | 256.468 | 13.077 | 0 | 153.08 | 1.499 | 0.00413 | 0.01821 | 1.5089 | 0.093 | 0.00058645 | 0.0001802 | 0.00085994 | 0 | 4.519292 | 0.997553
|  |  | 256.635 | 13.139 | 0 | 153.07 | 1.499 | 0.00413 | 0.01823 | 1.50885 | 0.093 | 0.00058929 | 0.00018107 | 0.00086409 | 0 | 4.512464 | 0.9971867
|  |  | 256.802 | 13.091 | 0 | 153.05 | 1.499 | 0.00413 | 0.01822 | 1.50898 | 0.093 | 0.00058723 | 0.00018044 | 0.00086106 | 0 | 4.498809 | 0.9981391
|  |  | 256.968 | 13.087 | 0 | 153.03 | 1.499 | 0.00416 | 0.01822 | 1.50897 | 0.093 | 0.0005872 | 0.00018044 | 0.00086099 | 0 | 4.485153 | 0.9980658
|  |  | 257.135 | 13.134 | 0 | 153.02 | 1.499 | 0.00414 | 0.01826 | 1.50896 | 0.093 | 0.00058944 | 0.00018112 | 0.00086428 | 0 | 4.478325 | 0.9979926
|  |  | 257.302 | 13.11 | 0 | 153.02 | 1.499 | 0.00414 | 0.01822 | 1.50903 | 0.093 | 0.00058827 | 0.00018076 | 0.00086258 | 0 | 4.478325 | 0.9985054
|  |  | 257.468 | 13.038 | 0 | 153.01 | 1.499 | 0.00415 | 0.0182 | 1.50894 | 0.092 | 0.00058522 | 0.00017983 | 0.00085809 | 0 | 4.471498 | 0.997846
|  |  | 257.635 | 13.021 | 0 | 153 | 1.499 | 0.00414 | 0.01821 | 1.50902 | 0.092 | 0.00058447 | 0.0001796 | 0.00085701 | 0 | 4.46467 | 0.9984321
|  |  | 257.802 | 13.059 | 0 | 153 | 1.499 | 0.00414 | 0.0182 | 1.5089 | 0.093 | 0.00058626 | 0.00018015 | 0.00085964 | 0 | 4.46467 | 0.997553
|  |  | 257.969 | 13.107 | 0 | 152.98 | 1.499 | 0.00415 | 0.01816 | 1.50903 | 0.093 | 0.00058844 | 0.00018082 | 0.00086282 | 0 | 4.451014 | 0.9985054
|  |  | 258.135 | 13.074 | 0 | 153.02 | 1.499 | 0.00412 | 0.01813 | 1.50895 | 0.093 | 0.00058678 | 0.00018031 | 0.00086045 | 0 | 4.478325 | 0.9979193
|  |  | 258.301 | 13.09 | 0 | 152.97 | 1.499 | 0.00412 | 0.0181 | 1.50895 | 0.093 | 0.00058786 | 0.00018064 | 0.00086203 | 0 | 4.444187 | 0.9979193
|  |  | 258.468 | 13.008 | 0 | 152.98 | 1.499 | 0.00414 | 0.01823 | 1.50889 | 0.092 | 0.00058412 | 0.00017949 | 0.00085647 | 0 | 4.451014 | 0.9974797
|  |  | 258.635 | 13.085 | 0 | 152.98 | 1.499 | 0.00413 | 0.01809 | 1.50899 | 0.093 | 0.00058756 | 0.00018055 | 0.00086157 | 0 | 4.451014 | 0.9982124
|  |  | 258.802 | 13.114 | 0 | 152.98 | 1.499 | 0.00413 | 0.01815 | 1.50898 | 0.093 | 0.0005889 | 0.00018096 | 0.00086354 | 0 | 4.451014 | 0.9981391
|  |  | 258.968 | 13.139 | 0 | 152.97 | 1.499 | 0.00413 | 0.01816 | 1.5089 | 0.093 | 0.00059007 | 0.00018132 | 0.00086524 | 0 | 4.444187 | 0.997553
|  |  | 259.135 | 13.085 | 0 | 152.98 | 1.499 | 0.00411 | 0.01808 | 1.50891 | 0.093 | 0.0005876 | 0.00018056 | 0.00086168 | 0 | 4.451014 | 0.9976262
|  |  | 259.302 | 13.099 | 0 | 152.96 | 1.499 | 0.0041 | 0.01811 | 1.50895 | 0.093 | 0.00058838 | 0.0001808 | 0.00086281 | 0 | 4.437359 | 0.9979193
|  |  | 259.468 | 12.981 | 0 | 152.97 | 1.499 | 0.00413 | 0.01814 | 1.50891 | 0.092 | 0.00058304 | 0.00017916 | 0.00085493 | 0 | 4.444187 | 0.9976262
|  |  | 259.635 | 13.183 | 0 | 152.98 | 1.499 | 0.00412 | 0.01816 | 1.50889 | 0.093 | 0.000592 | 0.00018191 | 0.00086809 | 0 | 4.451014 | 0.9974797
|  |  | 259.802 | 13.059 | 0 | 152.99 | 1.499 | 0.00413 | 0.0182 | 1.509 | 0.093 | 0.00058632 | 0.00018016 | 0.00085972 | 0 | 4.457842 | 0.9982856
|  |  | 259.969 | 13.103 | 0 | 153 | 1.499 | 0.00412 | 0.01816 | 1.509 | 0.093 | 0.00058819 | 0.00018074 | 0.0008625 | 0 | 4.46467 | 0.9982856
|  |  | 260.135 | 13.084 | 0 | 153.01 | 1.499 | 0.00413 | 0.01818 | 1.50889 | 0.093 | 0.00058732 | 0.00018047 | 0.00086121 | 0 | 4.471498 | 0.9974797
|  |  | 260.301 | 13.122 | 0 | 153.02 | 1.499 | 0.00412 | 0.01815 | 1.50884 | 0.093 | 0.00058899 | 0.00018098 | 0.00086368 | 0 | 4.478325 | 0.9971134
|  |  | 260.468 | 13.031 | 0 | 152.99 | 1.499 | 0.00414 | 0.01813 | 1.50899 | 0.092 | 0.00058501 | 0.00017977 | 0.00085781 | 0 | 4.457842 | 0.9982124
|  |  | 260.635 | 13.064 | 0 | 152.99 | 1.499 | 0.00414 | 0.01818 | 1.50902 | 0.093 | 0.0005865 | 0.00018022 | 0.00085998 | 0 | 4.457842 | 0.9984321
|  |  | 260.802 | 13.128 | 0 | 152.98 | 1.499 | 0.00413 | 0.01816 | 1.50897 | 0.093 | 0.00058949 | 0.00018114 | 0.00086439 | 0 | 4.451014 | 0.9980658
|  |  | 260.968 | 13.047 | 0 | 152.96 | 1.499 | 0.00414 | 0.01812 | 1.50902 | 0.092 | 0.00058598 | 0.00018007 | 0.00085924 | 0 | 4.437359 | 0.9984321
|  |  | 261.135 | 13.052 | 0 | 152.98 | 1.499 | 0.00412 | 0.01818 | 1.50891 | 0.092 | 0.00058616 | 0.00018011 | 0.00085952 | 0 | 4.451014 | 0.9976262
|  |  | 261.302 | 13.166 | 0 | 152.98 | 1.499 | 0.00409 | 0.01815 | 1.50897 | 0.093 | 0.00059122 | 0.00018167 | 0.00086698 | 0 | 4.451014 | 0.9980658
|  |  | 261.468 | 13.089 | 0 | 152.99 | 1.499 | 0.00411 | 0.01823 | 1.50881 | 0.093 | 0.0005878 | 0.00018061 | 0.00086192 | 0 | 4.457842 | 0.9968936
|  |  | 261.635 | 13.095 | 0 | 152.99 | 1.499 | 0.00411 | 0.01815 | 1.50887 | 0.093 | 0.00058803 | 0.00018069 | 0.00086229 | 0 | 4.457842 | 0.9973332
|  |  | 261.802 | 13.195 | 0 | 153.03 | 1.499 | 0.00411 | 0.0182 | 1.50881 | 0.094 | 0.00059218 | 0.00018196 | 0.00086837 | 0 | 4.485153 | 0.9968936
|  |  | 261.969 | 13.188 | 0 | 153.05 | 1.499 | 0.00408 | 0.01826 | 1.50882 | 0.093 | 0.00059174 | 0.00018181 | 0.00086774 | 0 | 4.498809 | 0.9969669
|  |  | 262.135 | 13.175 | 0 | 153.09 | 1.499 | 0.00411 | 0.01825 | 1.50889 | 0.093 | 0.00059073 | 0.00018151 | 0.00086623 | 0 | 4.52612 | 0.9974797
|  |  | 262.301 | 13.16 | 0 | 153.12 | 1.499 | 0.00415 | 0.0182 | 1.50893 | 0.093 | 0.00058976 | 0.00018122 | 0.00086479 | 0 | 4.546603 | 0.9977728
|  |  | 262.468 | 13.161 | 0 | 153.15 | 1.499 | 0.00413 | 0.01828 | 1.50886 | 0.093 | 0.00058958 | 0.00018115 | 0.00086452 | 0 | 4.567086 | 0.9972599
|  |  | 262.635 | 13.265 | 0 | 153.15 | 1.499 | 0.00414 | 0.01831 | 1.50888 | 0.094 | 0.00059426 | 0.00018259 | 0.00087136 | 0 | 4.567086 | 0.9974064
|  |  | 262.802 | 13.24 | 0 | 153.16 | 1.498 | 0.00412 | 0.01827 | 1.50874 | 0.094 | 0.00059314 | 0.00018224 | 0.00086978 | 0 | 4.573914 | 0.9963808
|  |  | 262.968 | 13.051 | 0 | 153.12 | 1.499 | 0.00414 | 0.01821 | 1.50893 | 0.092 | 0.00058485 | 0.0001797 | 0.00085759 | 0 | 4.546603 | 0.9977728
|  |  | 263.135 | 13.119 | 0 | 153.12 | 1.498 | 0.00414 | 0.01835 | 1.50878 | 0.093 | 0.000588 | 0.00018067 | 0.00086217 | 0 | 4.546603 | 0.9966738
|  |  | 263.302 | 13.077 | 0 | 153.09 | 1.499 | 0.00414 | 0.01825 | 1.50886 | 0.093 | 0.00058633 | 0.00018016 | 0.00085975 | 0 | 4.52612 | 0.9972599
|  |  | 263.468 | 13.132 | 0 | 153.09 | 1.499 | 0.00413 | 0.01821 | 1.50894 | 0.093 | 0.00058878 | 0.00018091 | 0.00086337 | 0 | 4.52612 | 0.997846
|  |  | 263.635 | 13.067 | 0 | 153.09 | 1.499 | 0.00414 | 0.01827 | 1.50893 | 0.093 | 0.00058583 | 0.00018001 | 0.000859 | 0 | 4.52612 | 0.9977728
|  |  | 263.802 | 13.062 | 0 | 153.08 | 1.499 | 0.00412 | 0.0182 | 1.50893 | 0.093 | 0.0005857 | 0.00017997 | 0.00085884 | 0 | 4.519292 | 0.9977728
|  |  | 263.969 | 13.193 | 0 | 153.09 | 1.498 | 0.00412 | 0.01832 | 1.50873 | 0.093 | 0.00059166 | 0.00018179 | 0.00086758 | 0 | 4.52612 | 0.9963075
|  |  | 264.135 | 13.159 | 0 | 153.07 | 1.499 | 0.00411 | 0.01827 | 1.50886 | 0.093 | 0.00059022 | 0.00018135 | 0.00086548 | 0 | 4.512464 | 0.9972599
|  |  | 264.301 | 13.093 | 0 | 153.06 | 1.499 | 0.00412 | 0.01814 | 1.50881 | 0.093 | 0.00058737 | 0.00018049 | 0.00086132 | 0 | 4.505636 | 0.9968936
|  |  | 264.468 | 13.039 | 0 | 153.03 | 1.499 | 0.00413 | 0.01829 | 1.50887 | 0.092 | 0.00058514 | 0.0001798 | 0.00085797 | 0 | 4.485153 | 0.9973332
|  |  | 264.635 | 12.98 | 0 | 153.02 | 1.499 | 0.00413 | 0.01821 | 1.50892 | 0.092 | 0.00058256 | 0.00017901 | 0.00085422 | 0 | 4.478325 | 0.9976995
|  |  | 264.802 | 13.159 | 0 | 153.02 | 1.499 | 0.00412 | 0.01822 | 1.50886 | 0.093 | 0.00059062 | 0.00018148 | 0.00086605 | 0 | 4.478325 | 0.9972599
|  |  | 264.968 | 13.139 | 0 | 153.02 | 1.499 | 0.00411 | 0.01823 | 1.50881 | 0.093 | 0.00058982 | 0.00018123 | 0.00086489 | 0 | 4.478325 | 0.9968936
|  |  | 265.135 | 13.137 | 0 | 153.01 | 1.499 | 0.0041 | 0.01817 | 1.50896 | 0.093 | 0.00058964 | 0.00018118 | 0.00086465 | 0 | 4.471498 | 0.9979926
|  |  | 265.302 | 13.174 | 0 | 153 | 1.499 | 0.0041 | 0.01828 | 1.50885 | 0.093 | 0.0005915 | 0.00018175 | 0.00086735 | 0 | 4.46467 | 0.9971867
|  |  | 265.468 | 13.19 | 0 | 152.99 | 1.499 | 0.0041 | 0.01825 | 1.50888 | 0.093 | 0.00059231 | 0.000182 | 0.00086854 | 0 | 4.457842 | 0.9974064
|  |  | 265.635 | 13.188 | 0 | 152.97 | 1.499 | 0.00409 | 0.01822 | 1.50887 | 0.093 | 0.00059244 | 0.00018204 | 0.00086875 | 0 | 4.444187 | 0.9973332
|  |  | 265.802 | 13.004 | 0 | 152.97 | 1.499 | 0.00416 | 0.01825 | 1.50889 | 0.092 | 0.00058406 | 0.00017947 | 0.00085635 | 0 | 4.444187 | 0.9974797
|  |  | 265.969 | 13.099 | 0 | 152.98 | 1.499 | 0.00414 | 0.01822 | 1.50885 | 0.093 | 0.00058821 | 0.00018075 | 0.00086249 | 0 | 4.451014 | 0.9971867
|  |  | 266.135 | 13.04 | 0 | 152.97 | 1.498 | 0.00413 | 0.01831 | 1.50877 | 0.092 | 0.00058576 | 0.00017999 | 0.00085888 | 0 | 4.444187 | 0.9966005
|  |  | 266.301 | 13.055 | 0 | 152.98 | 1.498 | 0.00412 | 0.01828 | 1.50878 | 0.093 | 0.00058638 | 0.00018018 | 0.0008598 | 0 | 4.451014 | 0.9966738
|  |  | 266.469 | 13.039 | 0 | 152.97 | 1.498 | 0.00413 | 0.01822 | 1.50876 | 0.092 | 0.0005857 | 0.00017998 | 0.00085883 | 0 | 4.444187 | 0.9965273
|  |  | 266.635 | 13.151 | 0 | 152.96 | 1.499 | 0.00412 | 0.01814 | 1.50901 | 0.093 | 0.00059069 | 0.00018151 | 0.00086617 | 0 | 4.437359 | 0.9983589
|  |  | 266.802 | 13.115 | 0 | 152.98 | 1.498 | 0.00414 | 0.01825 | 1.50881 | 0.093 | 0.00058902 | 0.00018099 | 0.00086367 | 0 | 4.451014 | 0.9968936
|  |  | 266.968 | 13.065 | 0 | 153.01 | 1.498 | 0.00411 | 0.01826 | 1.50875 | 0.093 | 0.00058664 | 0.00018026 | 0.00086021 | 0 | 4.471498 | 0.996454
|  |  | 267.135 | 12.979 | 0 | 153 | 1.499 | 0.00414 | 0.01821 | 1.50884 | 0.092 | 0.00058275 | 0.00017907 | 0.00085449 | 0 | 4.46467 | 0.9971134
|  |  | 267.302 | 13.088 | 0 | 153.02 | 1.499 | 0.00411 | 0.0183 | 1.50878 | 0.093 | 0.00058757 | 0.00018054 | 0.00086157 | 0 | 4.478325 | 0.9966738
|  |  | 267.468 | 13.128 | 0 | 152.99 | 1.499 | 0.00412 | 0.01823 | 1.50883 | 0.093 | 0.00058951 | 0.00018114 | 0.00086442 | 0 | 4.457842 | 0.9970401
|  |  | 267.635 | 13.14 | 0 | 153 | 1.499 | 0.00411 | 0.01821 | 1.50878 | 0.093 | 0.00059003 | 0.0001813 | 0.0008652 | 0 | 4.46467 | 0.9966738
|  |  | 267.802 | 13.056 | 0 | 153.01 | 1.498 | 0.00413 | 0.01827 | 1.50874 | 0.093 | 0.00058618 | 0.00018012 | 0.00085951 | 0 | 4.471498 | 0.9963808
|  |  | 267.969 | 13.136 | 0 | 153.03 | 1.499 | 0.00411 | 0.01829 | 1.50882 | 0.093 | 0.00058957 | 0.00018116 | 0.00086451 | 0 | 4.485153 | 0.9969669
|  |  | 268.135 | 13.168 | 0 | 153.06 | 1.499 | 0.0041 | 0.0183 | 1.50882 | 0.093 | 0.00059082 | 0.00018153 | 0.00086637 | 0 | 4.505636 | 0.9969669
|  |  | 268.301 | 13.107 | 0 | 153.1 | 1.499 | 0.00412 | 0.01835 | 1.50881 | 0.093 | 0.00058767 | 0.00018057 | 0.00086171 | 0 | 4.532947 | 0.9968936
|  |  | 268.468 | 13.272 | 0 | 153.14 | 1.498 | 0.00409 | 0.01839 | 1.50866 | 0.094 | 0.00059493 | 0.00018279 | 0.00087239 | 0 | 4.560258 | 0.9957946
|  |  | 268.635 | 13.146 | 0 | 153.1 | 1.499 | 0.0041 | 0.0183 | 1.50877 | 0.093 | 0.00058941 | 0.0001811 | 0.00086431 | 0 | 4.532947 | 0.9966005
|  |  | 268.802 | 13.143 | 0 | 153.1 | 1.499 | 0.00409 | 0.01833 | 1.50877 | 0.093 | 0.00058938 | 0.00018109 | 0.00086427 | 0 | 4.532947 | 0.9966005
|  |  | 268.968 | 13.094 | 0 | 153.08 | 1.499 | 0.00409 | 0.01829 | 1.50875 | 0.093 | 0.0005873 | 0.00018045 | 0.00086122 | 0 | 4.519292 | 0.996454
|  |  | 269.135 | 13.075 | 0 | 153.06 | 1.499 | 0.0041 | 0.01828 | 1.50875 | 0.093 | 0.00058661 | 0.00018024 | 0.00086019 | 0 | 4.505636 | 0.996454
|  |  | 269.302 | 13.096 | 0 | 153.04 | 1.499 | 0.0041 | 0.01827 | 1.50877 | 0.093 | 0.00058773 | 0.00018059 | 0.00086185 | 0 | 4.491981 | 0.9966005
|  |  | 269.468 | 13.105 | 0 | 153.02 | 1.499 | 0.00411 | 0.01821 | 1.50885 | 0.093 | 0.00058817 | 0.00018073 | 0.00086247 | 0 | 4.478325 | 0.9971867
|  |  | 269.635 | 13.119 | 0 | 153.05 | 1.498 | 0.00413 | 0.01833 | 1.50872 | 0.093 | 0.0005887 | 0.00018089 | 0.0008632 | 0 | 4.498809 | 0.9962342
|  |  | 269.802 | 13.094 | 0 | 153.02 | 1.498 | 0.00412 | 0.01835 | 1.50878 | 0.093 | 0.00058782 | 0.00018062 | 0.0008619 | 0 | 4.478325 | 0.9966738
|  |  | 269.969 | 12.991 | 0 | 153.01 | 1.498 | 0.00413 | 0.01829 | 1.50875 | 0.092 | 0.0005832 | 0.0001792 | 0.00085513 | 0 | 4.471498 | 0.996454
|  |  | 270.135 | 13.052 | 0 | 153 | 1.499 | 0.00412 | 0.01826 | 1.50886 | 0.092 | 0.00058602 | 0.00018007 | 0.0008593 | 0 | 4.46467 | 0.9972599
|  |  | 270.301 | 13.101 | 0 | 153.01 | 1.499 | 0.00412 | 0.01826 | 1.50886 | 0.093 | 0.00058813 | 0.00018071 | 0.00086238 | 0 | 4.471498 | 0.9972599
|  |  | 270.468 | 13.077 | 0 | 153 | 1.499 | 0.00412 | 0.01835 | 1.50879 | 0.093 | 0.00058722 | 0.00018043 | 0.00086103 | 0 | 4.46467 | 0.9967471
|  |  | 270.635 | 13.02 | 0 | 153.01 | 1.499 | 0.00411 | 0.01827 | 1.5088 | 0.092 | 0.00058458 | 0.00017962 | 0.00085719 | 0 | 4.471498 | 0.9968203
|  |  | 270.802 | 13.075 | 0 | 152.98 | 1.499 | 0.00409 | 0.01825 | 1.50881 | 0.093 | 0.00058731 | 0.00018046 | 0.00086123 | 0 | 4.451014 | 0.9968936
|  |  | 270.968 | 13.137 | 0 | 153.02 | 1.499 | 0.00408 | 0.01835 | 1.5087 | 0.093 | 0.00058982 | 0.00018123 | 0.0008649 | 0 | 4.478325 | 0.9960877
|  |  | 271.135 | 13.007 | 0 | 152.99 | 1.499 | 0.00412 | 0.01828 | 1.50885 | 0.092 | 0.00058412 | 0.00017948 | 0.00085649 | 0 | 4.457842 | 0.9971867
|  |  | 271.302 | 13.155 | 0 | 152.98 | 1.499 | 0.0041 | 0.01827 | 1.50881 | 0.093 | 0.00059082 | 0.00018154 | 0.00086635 | 0 | 4.451014 | 0.9968936
|  |  | 271.468 | 13.152 | 0 | 153.01 | 1.499 | 0.0041 | 0.01826 | 1.50879 | 0.093 | 0.00059049 | 0.00018144 | 0.00086587 | 0 | 4.471498 | 0.9967471
|  |  | 271.635 | 13.118 | 0 | 153 | 1.499 | 0.0041 | 0.01819 | 1.50888 | 0.093 | 0.00058898 | 0.00018098 | 0.00086369 | 0 | 4.46467 | 0.9974064
|  |  | 271.802 | 13.031 | 0 | 153.05 | 1.499 | 0.00411 | 0.0183 | 1.50887 | 0.092 | 0.00058467 | 0.00017965 | 0.00085732 | 0 | 4.498809 | 0.9973332
|  |  | 271.969 | 13.125 | 0 | 153.13 | 1.498 | 0.00412 | 0.01831 | 1.5087 | 0.093 | 0.00058828 | 0.00018075 | 0.00086263 | 0 | 4.553431 | 0.9960877
|  |  | 272.135 | 13.178 | 0 | 153.17 | 1.499 | 0.00409 | 0.01831 | 1.50876 | 0.093 | 0.00059038 | 0.00018139 | 0.00086574 | 0 | 4.580742 | 0.9965273
|  |  | 272.301 | 13.251 | 0 | 153.19 | 1.498 | 0.00412 | 0.01831 | 1.50879 | 0.094 | 0.00059338 | 0.00018231 | 0.00087011 | 0 | 4.594397 | 0.9967471
|  |  | 272.468 | 13.14 | 0 | 153.2 | 1.498 | 0.00413 | 0.01837 | 1.5088 | 0.093 | 0.00058831 | 0.00018076 | 0.00086266 | 0 | 4.601225 | 0.9968203
|  |  | 272.635 | 13.152 | 0 | 153.21 | 1.498 | 0.00411 | 0.01844 | 1.50877 | 0.093 | 0.00058882 | 0.00018091 | 0.00086339 | 0 | 4.608053 | 0.9966005
|  |  | 272.802 | 13.227 | 0 | 153.23 | 1.498 | 0.00412 | 0.01839 | 1.50869 | 0.094 | 0.00059203 | 0.0001819 | 0.00086813 | 0 | 4.621708 | 0.9960144
|  |  | 272.968 | 13.157 | 0 | 153.2 | 1.499 | 0.00412 | 0.01842 | 1.50883 | 0.093 | 0.00058908 | 0.00018099 | 0.00086376 | 0 | 4.601225 | 0.9970401
|  |  | 273.135 | 13.253 | 0 | 153.2 | 1.498 | 0.0041 | 0.01833 | 1.50873 | 0.094 | 0.00059346 | 0.00018234 | 0.00087025 | 0 | 4.601225 | 0.9963075
|  |  | 273.302 | 13.259 | 0 | 153.18 | 1.499 | 0.00409 | 0.0183 | 1.50873 | 0.094 | 0.00059388 | 0.00018247 | 0.00087088 | 0 | 4.587569 | 0.9963075
|  |  | 273.468 | 13.124 | 0 | 153.15 | 1.499 | 0.00411 | 0.01829 | 1.50878 | 0.093 | 0.00058803 | 0.00018067 | 0.00086228 | 0 | 4.567086 | 0.9966738
|  |  | 273.635 | 13.3 | 0 | 153.15 | 1.498 | 0.0041 | 0.01836 | 1.5087 | 0.094 | 0.00059599 | 0.00018312 | 0.00087396 | 0 | 4.567086 | 0.9960877
|  |  | 273.802 | 13.193 | 0 | 153.14 | 1.499 | 0.0041 | 0.01838 | 1.50877 | 0.093 | 0.00059123 | 0.00018165 | 0.00086696 | 0 | 4.560258 | 0.9966005
|  |  | 273.969 | 13.196 | 0 | 153.11 | 1.498 | 0.00411 | 0.0184 | 1.5087 | 0.094 | 0.00059169 | 0.0001818 | 0.00086761 | 0 | 4.539775 | 0.9960877
|  |  | 274.135 | 13.061 | 0 | 153.1 | 1.498 | 0.00412 | 0.01827 | 1.50875 | 0.093 | 0.00058562 | 0.00017994 | 0.00085873 | 0 | 4.532947 | 0.996454
|  |  | 274.301 | 13.123 | 0 | 153.1 | 1.498 | 0.00412 | 0.01833 | 1.5087 | 0.093 | 0.00058849 | 0.00018082 | 0.00086292 | 0 | 4.532947 | 0.9960877
|  |  | 274.469 | 13.187 | 0 | 153.09 | 1.498 | 0.00412 | 0.01835 | 1.50863 | 0.093 | 0.00059149 | 0.00018174 | 0.00086731 | 0 | 4.52612 | 0.9955748
|  |  | 274.635 | 13.213 | 0 | 153.08 | 1.498 | 0.00412 | 0.01823 | 1.50873 | 0.094 | 0.00059263 | 0.0001821 | 0.00086902 | 0 | 4.519292 | 0.9963075
|  |  | 274.801 | 13.083 | 0 | 153.06 | 1.498 | 0.00412 | 0.01836 | 1.50863 | 0.093 | 0.00058708 | 0.00018039 | 0.00086083 | 0 | 4.505636 | 0.9955748
|  |  | 274.968 | 13.083 | 0 | 153.04 | 1.499 | 0.0041 | 0.01839 | 1.50876 | 0.093 | 0.00058718 | 0.00018041 | 0.00086098 | 0 | 4.491981 | 0.9965273
|  |  | 275.135 | 13.097 | 0 | 153.03 | 1.498 | 0.00411 | 0.01826 | 1.50864 | 0.093 | 0.00058789 | 0.00018064 | 0.00086206 | 0 | 4.485153 | 0.9956481
|  |  | 275.302 | 13.125 | 0 | 153.04 | 1.498 | 0.00411 | 0.01831 | 1.50862 | 0.093 | 0.00058909 | 0.00018101 | 0.00086381 | 0 | 4.491981 | 0.9955016
|  |  | 275.468 | 13.057 | 0 | 153.05 | 1.498 | 0.00409 | 0.01839 | 1.50864 | 0.093 | 0.00058602 | 0.00018006 | 0.00085931 | 0 | 4.498809 | 0.9956481
|  |  | 275.635 | 13.077 | 0 | 153.02 | 1.499 | 0.00408 | 0.01826 | 1.50868 | 0.093 | 0.0005871 | 0.00018039 | 0.00086095 | 0 | 4.478325 | 0.9959412
|  |  | 275.802 | 13.219 | 0 | 153.04 | 1.498 | 0.00411 | 0.01836 | 1.50865 | 0.094 | 0.00059336 | 0.00018231 | 0.00087005 | 0 | 4.491981 | 0.9957214
|  |  | 275.969 | 13.179 | 0 | 153.03 | 1.498 | 0.0041 | 0.01838 | 1.50869 | 0.093 | 0.00059159 | 0.00018177 | 0.00086746 | 0 | 4.485153 | 0.9960144
|  |  | 276.135 | 13.072 | 0 | 152.99 | 1.499 | 0.0041 | 0.01822 | 1.50879 | 0.093 | 0.00058701 | 0.00018037 | 0.00086079 | 0 | 4.457842 | 0.9967471
|  |  | 276.301 | 13.016 | 0 | 153 | 1.498 | 0.00411 | 0.01836 | 1.50866 | 0.092 | 0.00058452 | 0.0001796 | 0.00085709 | 0 | 4.46467 | 0.9957946
|  |  | 276.468 | 13.123 | 0 | 153.02 | 1.498 | 0.0041 | 0.01841 | 1.50859 | 0.093 | 0.00058926 | 0.00018105 | 0.00086403 | 0 | 4.478325 | 0.9952818
|  |  | 276.635 | 13.056 | 0 | 153.02 | 1.498 | 0.00411 | 0.0183 | 1.50866 | 0.093 | 0.00058619 | 0.00018012 | 0.00085954 | 0 | 4.478325 | 0.9957946
|  |  | 276.801 | 13.065 | 0 | 153.01 | 1.498 | 0.0041 | 0.01832 | 1.50873 | 0.093 | 0.00058658 | 0.00018023 | 0.00086013 | 0 | 4.471498 | 0.9963075
|  |  | 276.968 | 13.06 | 0 | 153.04 | 1.498 | 0.00411 | 0.01837 | 1.50874 | 0.093 | 0.00058613 | 0.0001801 | 0.00085944 | 0 | 4.491981 | 0.9963808
|  |  | 277.135 | 13.017 | 0 | 153.06 | 1.498 | 0.00411 | 0.01831 | 1.50875 | 0.092 | 0.00058398 | 0.00017944 | 0.00085632 | 0 | 4.505636 | 0.996454
|  |  | 277.302 | 13.162 | 0 | 153.12 | 1.498 | 0.00412 | 0.01839 | 1.50862 | 0.093 | 0.00059011 | 0.00018131 | 0.00086529 | 0 | 4.546603 | 0.9955016
|  |  | 277.468 | 13.129 | 0 | 153.14 | 1.498 | 0.00411 | 0.01843 | 1.50862 | 0.093 | 0.00058848 | 0.00018081 | 0.00086289 | 0 | 4.560258 | 0.9955016
|  |  | 277.635 | 13.026 | 0 | 153.11 | 1.498 | 0.00411 | 0.01834 | 1.50874 | 0.092 | 0.00058401 | 0.00017944 | 0.00085637 | 0 | 4.539775 | 0.9963808
|  |  | 277.802 | 13.14 | 0 | 153.13 | 1.498 | 0.00411 | 0.01834 | 1.50871 | 0.093 | 0.00058896 | 0.00018096 | 0.00086363 | 0 | 4.553431 | 0.996161
|  |  | 277.969 | 13.133 | 0 | 153.1 | 1.498 | 0.00413 | 0.01842 | 1.50866 | 0.093 | 0.00058894 | 0.00018096 | 0.00086354 | 0 | 4.532947 | 0.9957946
|  |  | 278.135 | 13.071 | 0 | 153.06 | 1.498 | 0.00411 | 0.01835 | 1.5087 | 0.093 | 0.00058647 | 0.0001802 | 0.00085995 | 0 | 4.505636 | 0.9960877
|  |  | 278.302 | 13.041 | 0 | 153.07 | 1.498 | 0.00411 | 0.0183 | 1.5087 | 0.092 | 0.00058508 | 0.00017977 | 0.00085794 | 0 | 4.512464 | 0.9960877
|  |  | 278.469 | 13.13 | 0 | 153.05 | 1.498 | 0.00409 | 0.01835 | 1.50869 | 0.093 | 0.00058922 | 0.00018104 | 0.00086402 | 0 | 4.498809 | 0.9960144
|  |  | 278.635 | 13.117 | 0 | 153.04 | 1.498 | 0.0041 | 0.01832 | 1.50874 | 0.093 | 0.00058871 | 0.00018089 | 0.00086326 | 0 | 4.491981 | 0.9963808
|  |  | 278.802 | 13.142 | 0 | 153.03 | 1.498 | 0.0041 | 0.0183 | 1.50865 | 0.093 | 0.00058995 | 0.00018127 | 0.00086508 | 0 | 4.485153 | 0.9957214
|  |  | 278.969 | 13.086 | 0 | 153.04 | 1.498 | 0.0041 | 0.01836 | 1.50861 | 0.093 | 0.00058737 | 0.00018047 | 0.00086129 | 0 | 4.491981 | 0.9954283
|  |  | 279.135 | 13.085 | 0 | 153.02 | 1.498 | 0.00411 | 0.01828 | 1.50873 | 0.093 | 0.0005874 | 0.00018049 | 0.00086132 | 0 | 4.478325 | 0.9963075
|  |  | 279.302 | 13.057 | 0 | 153.03 | 1.498 | 0.00411 | 0.01833 | 1.50863 | 0.093 | 0.00058617 | 0.00018011 | 0.00085952 | 0 | 4.485153 | 0.9955748
|  |  | 279.468 | 13.183 | 0 | 153.04 | 1.498 | 0.00409 | 0.01836 | 1.50852 | 0.093 | 0.00059184 | 0.00018185 | 0.00086784 | 0 | 4.491981 | 0.9947689
|  |  | 279.635 | 13.145 | 0 | 153 | 1.498 | 0.00408 | 0.01837 | 1.50868 | 0.093 | 0.00059035 | 0.00018139 | 0.00086567 | 0 | 4.46467 | 0.9959412
|  |  | 279.802 | 13.143 | 0 | 153.01 | 1.498 | 0.0041 | 0.01842 | 1.50864 | 0.093 | 0.00059021 | 0.00018134 | 0.00086542 | 0 | 4.471498 | 0.9956481
|  |  | 279.969 | 13.034 | 0 | 153.01 | 1.498 | 0.00407 | 0.01839 | 1.50866 | 0.092 | 0.00058536 | 0.00017985 | 0.00085836 | 0 | 4.471498 | 0.9957946
|  |  | 280.135 | 13.041 | 0 | 152.99 | 1.498 | 0.00411 | 0.01833 | 1.5087 | 0.092 | 0.00058573 | 0.00017998 | 0.00085886 | 0 | 4.457842 | 0.9960877
|  |  | 280.302 | 13.138 | 0 | 153.02 | 1.498 | 0.0041 | 0.01835 | 1.50871 | 0.093 | 0.00058982 | 0.00018123 | 0.00086486 | 0 | 4.478325 | 0.996161
|  |  | 280.468 | 13.09 | 0 | 152.99 | 1.498 | 0.00409 | 0.01833 | 1.5087 | 0.093 | 0.0005879 | 0.00018064 | 0.00086207 | 0 | 4.457842 | 0.9960877
|  |  | 280.635 | 13.06 | 0 | 152.99 | 1.498 | 0.00409 | 0.01838 | 1.50867 | 0.093 | 0.00058667 | 0.00018026 | 0.00086024 | 0 | 4.457842 | 0.9958679
|  |  | 280.801 | 13.045 | 0 | 152.99 | 1.498 | 0.0041 | 0.01842 | 1.50871 | 0.092 | 0.00058594 | 0.00018003 | 0.00085914 | 0 | 4.457842 | 0.996161
|  |  | 280.968 | 13.049 | 0 | 153 | 1.498 | 0.00412 | 0.0184 | 1.50866 | 0.093 | 0.00058605 | 0.00018007 | 0.0008593 | 0 | 4.46467 | 0.9957946
|  |  | 281.135 | 13.12 | 0 | 153.02 | 1.498 | 0.00406 | 0.01841 | 1.50856 | 0.093 | 0.00058919 | 0.00018103 | 0.00086399 | 0 | 4.478325 | 0.995062
|  |  | 281.302 | 13.084 | 0 | 153 | 1.498 | 0.00407 | 0.01842 | 1.50854 | 0.093 | 0.00058772 | 0.00018058 | 0.0008618 | 0 | 4.46467 | 0.9949155
|  |  | 281.468 | 13.065 | 0 | 153.03 | 1.498 | 0.00409 | 0.01839 | 1.50863 | 0.093 | 0.00058657 | 0.00018022 | 0.00086009 | 0 | 4.485153 | 0.9955748
|  |  | 281.635 | 13.037 | 0 | 153.05 | 1.498 | 0.0041 | 0.01841 | 1.50856 | 0.092 | 0.00058514 | 0.00017979 | 0.000858 | 0 | 4.498809 | 0.995062
|  |  | 281.802 | 13.151 | 0 | 153.08 | 1.498 | 0.0041 | 0.01845 | 1.50851 | 0.093 | 0.00059006 | 0.00018129 | 0.00086521 | 0 | 4.519292 | 0.9946957
|  |  | 281.969 | 13.049 | 0 | 153.09 | 1.498 | 0.00411 | 0.01841 | 1.50871 | 0.092 | 0.00058525 | 0.00017982 | 0.00085815 | 0 | 4.52612 | 0.996161
|  |  | 282.135 | 13.097 | 0 | 153.17 | 1.498 | 0.0041 | 0.01849 | 1.50867 | 0.093 | 0.00058678 | 0.00018028 | 0.0008604 | 0 | 4.580742 | 0.9958679
|  |  | 282.302 | 13.18 | 0 | 153.22 | 1.498 | 0.00411 | 0.01856 | 1.50864 | 0.093 | 0.0005901 | 0.00018129 | 0.00086524 | 0 | 4.61488 | 0.9956481
|  |  | 282.469 | 13.031 | 0 | 153.19 | 1.498 | 0.00412 | 0.01841 | 1.50876 | 0.092 | 0.00058358 | 0.0001793 | 0.00085571 | 0 | 4.594397 | 0.9965273
|  |  | 282.635 | 13.161 | 0 | 153.19 | 1.498 | 0.00411 | 0.01846 | 1.50876 | 0.093 | 0.00058936 | 0.00018107 | 0.00086419 | 0 | 4.594397 | 0.9965273
|  |  | 282.802 | 13.134 | 0 | 153.2 | 1.498 | 0.0041 | 0.01854 | 1.50858 | 0.093 | 0.00058823 | 0.00018072 | 0.00086252 | 0 | 4.601225 | 0.9952085
|  |  | 282.969 | 13.107 | 0 | 153.15 | 1.498 | 0.0041 | 0.01841 | 1.50872 | 0.093 | 0.00058732 | 0.00018045 | 0.00086121 | 0 | 4.567086 | 0.9962342
|  |  | 283.135 | 13.262 | 0 | 153.18 | 1.498 | 0.00406 | 0.01854 | 1.50853 | 0.094 | 0.00059425 | 0.00018257 | 0.0008714 | 0 | 4.587569 | 0.9948422
|  |  | 283.302 | 13.228 | 0 | 153.15 | 1.498 | 0.00407 | 0.01851 | 1.50852 | 0.094 | 0.00059291 | 0.00018216 | 0.00086943 | 0 | 4.567086 | 0.9947689
|  |  | 283.468 | 13.197 | 0 | 153.12 | 1.498 | 0.00409 | 0.01846 | 1.50863 | 0.094 | 0.00059172 | 0.0001818 | 0.00086766 | 0 | 4.546603 | 0.9955748
|  |  | 283.635 | 13.128 | 0 | 153.11 | 1.498 | 0.00409 | 0.01849 | 1.50863 | 0.093 | 0.00058877 | 0.00018089 | 0.00086332 | 0 | 4.539775 | 0.9955748
|  |  | 283.802 | 13.131 | 0 | 153.09 | 1.498 | 0.00408 | 0.01837 | 1.50867 | 0.093 | 0.00058896 | 0.00018095 | 0.00086364 | 0 | 4.52612 | 0.9958679
|  |  | 283.969 | 13.13 | 0 | 153.08 | 1.498 | 0.0041 | 0.0184 | 1.50864 | 0.093 | 0.00058905 | 0.00018099 | 0.00086374 | 0 | 4.519292 | 0.9956481
|  |  | 284.135 | 13.156 | 0 | 153.09 | 1.498 | 0.00409 | 0.01846 | 1.50866 | 0.093 | 0.00059012 | 0.00018131 | 0.00086531 | 0 | 4.52612 | 0.9957946
|  |  | 284.302 | 13.034 | 0 | 153.08 | 1.498 | 0.00413 | 0.0185 | 1.50866 | 0.092 | 0.00058476 | 0.00017967 | 0.00085738 | 0 | 4.519292 | 0.9957946
|  |  | 284.469 | 13.128 | 0 | 153.07 | 1.498 | 0.00411 | 0.01847 | 1.50856 | 0.093 | 0.00058909 | 0.000181 | 0.00086376 | 0 | 4.512464 | 0.995062
|  |  | 284.635 | 13.1 | 0 | 153.07 | 1.498 | 0.00411 | 0.01841 | 1.50858 | 0.093 | 0.00058782 | 0.00018061 | 0.00086192 | 0 | 4.512464 | 0.9952085
|  |  | 284.802 | 13.156 | 0 | 153.06 | 1.498 | 0.00407 | 0.01843 | 1.50858 | 0.093 | 0.00059045 | 0.00018141 | 0.00086581 | 0 | 4.505636 | 0.9952085
|  |  | 284.968 | 13.127 | 0 | 153.05 | 1.498 | 0.0041 | 0.01842 | 1.5086 | 0.093 | 0.00058918 | 0.00018103 | 0.00086391 | 0 | 4.498809 | 0.9953551
|  |  | 285.135 | 13.145 | 0 | 153.04 | 1.498 | 0.00408 | 0.01834 | 1.50856 | 0.093 | 0.00059015 | 0.00018133 | 0.00086539 | 0 | 4.491981 | 0.995062
|  |  | 285.302 | 13.118 | 0 | 153.04 | 1.498 | 0.00407 | 0.01845 | 1.50854 | 0.093 | 0.00058893 | 0.00018094 | 0.00086358 | 0 | 4.491981 | 0.9949155
|  |  | 285.468 | 13.015 | 0 | 153.03 | 1.498 | 0.0041 | 0.01845 | 1.50859 | 0.092 | 0.00058434 | 0.00017954 | 0.0008568 | 0 | 4.485153 | 0.9952818
|  |  | 285.634 | 13.142 | 0 | 153.02 | 1.498 | 0.00409 | 0.01835 | 1.50862 | 0.093 | 0.00059012 | 0.00018132 | 0.00086533 | 0 | 4.478325 | 0.9955016
|  |  | 285.802 | 12.972 | 0 | 153.02 | 1.498 | 0.00409 | 0.01833 | 1.50859 | 0.092 | 0.00058244 | 0.00017896 | 0.00085408 | 0 | 4.478325 | 0.9952818
|  |  | 285.969 | 13.128 | 0 | 153.04 | 1.498 | 0.00408 | 0.01839 | 1.5085 | 0.093 | 0.00058938 | 0.00018109 | 0.00086426 | 0 | 4.491981 | 0.9946224
|  |  | 286.135 | 13.031 | 0 | 153.03 | 1.498 | 0.00411 | 0.0184 | 1.50851 | 0.092 | 0.00058504 | 0.00017976 | 0.00085784 | 0 | 4.485153 | 0.9946957
|  |  | 286.302 | 13.17 | 0 | 153.02 | 1.498 | 0.0041 | 0.01844 | 1.50855 | 0.093 | 0.00059136 | 0.0001817 | 0.0008671 | 0 | 4.478325 | 0.9949887
|  |  | 286.469 | 13.061 | 0 | 152.99 | 1.499 | 0.00409 | 0.01838 | 1.50871 | 0.093 | 0.00058662 | 0.00018024 | 0.00086018 | 0 | 4.457842 | 0.996161
|  |  | 286.635 | 13.101 | 0 | 153.01 | 1.498 | 0.00409 | 0.01838 | 1.50856 | 0.093 | 0.00058835 | 0.00018077 | 0.00086272 | 0 | 4.471498 | 0.995062
|  |  | 286.802 | 13.088 | 0 | 153.01 | 1.498 | 0.00408 | 0.01843 | 1.50859 | 0.093 | 0.00058781 | 0.0001806 | 0.00086192 | 0 | 4.471498 | 0.9952818
|  |  | 286.969 | 13.028 | 0 | 153.02 | 1.498 | 0.00408 | 0.01838 | 1.50863 | 0.092 | 0.00058504 | 0.00017975 | 0.00085787 | 0 | 4.478325 | 0.9955748
|  |  | 287.135 | 13.061 | 0 | 153 | 1.498 | 0.0041 | 0.01842 | 1.50857 | 0.093 | 0.00058663 | 0.00018024 | 0.00086016 | 0 | 4.46467 | 0.9951353
|  |  | 287.302 | 13.103 | 0 | 153.03 | 1.498 | 0.00409 | 0.01843 | 1.50853 | 0.093 | 0.00058835 | 0.00018077 | 0.00086271 | 0 | 4.485153 | 0.9948422
|  |  | 287.468 | 13.247 | 0 | 153.01 | 1.498 | 0.00407 | 0.01841 | 1.50862 | 0.094 | 0.00059496 | 0.0001828 | 0.00087242 | 0 | 4.471498 | 0.9955016
|  |  | 287.635 | 13.131 | 0 | 153.02 | 1.498 | 0.00406 | 0.01833 | 1.50859 | 0.093 | 0.00058966 | 0.00018117 | 0.00086469 | 0 | 4.478325 | 0.9952818
|  |  | 287.802 | 13.048 | 0 | 153.01 | 1.498 | 0.0041 | 0.01837 | 1.50859 | 0.093 | 0.00058597 | 0.00018005 | 0.00085922 | 0 | 4.471498 | 0.9952818
|  |  | 287.969 | 12.993 | 0 | 153.01 | 1.498 | 0.00409 | 0.0184 | 1.50862 | 0.092 | 0.0005835 | 0.00017928 | 0.00085558 | 0 | 4.471498 | 0.9955016
|  |  | 288.135 | 13.006 | 0 | 153 | 1.498 | 0.00408 | 0.01841 | 1.50865 | 0.092 | 0.00058414 | 0.00017948 | 0.00085655 | 0 | 4.46467 | 0.9957214
|  |  | 288.302 | 13.111 | 0 | 153.04 | 1.498 | 0.00409 | 0.0184 | 1.50863 | 0.093 | 0.00058855 | 0.00018083 | 0.00086301 | 0 | 4.491981 | 0.9955748
|  |  | 288.469 | 13.06 | 0 | 153.09 | 1.498 | 0.0041 | 0.01842 | 1.50868 | 0.093 | 0.00058576 | 0.00017997 | 0.00085891 | 0 | 4.52612 | 0.9959412
|  |  | 288.635 | 13.13 | 0 | 153.15 | 1.498 | 0.00409 | 0.01845 | 1.50855 | 0.093 | 0.00058849 | 0.00018081 | 0.00086293 | 0 | 4.567086 | 0.9949887
|  |  | 288.802 | 13.307 | 0 | 153.2 | 1.498 | 0.00407 | 0.0185 | 1.50858 | 0.094 | 0.00059606 | 0.00018312 | 0.00087406 | 0 | 4.601225 | 0.9952085
|  |  | 288.969 | 13.184 | 0 | 153.2 | 1.499 | 0.00407 | 0.01846 | 1.50871 | 0.093 | 0.00059046 | 0.0001814 | 0.00086585 | 0 | 4.601225 | 0.996161
|  |  | 289.135 | 13.125 | 0 | 153.23 | 1.498 | 0.00412 | 0.01847 | 1.50865 | 0.093 | 0.00058751 | 0.0001805 | 0.00086146 | 0 | 4.621708 | 0.9957214
|  |  | 289.302 | 13.046 | 0 | 153.23 | 1.498 | 0.00412 | 0.01852 | 1.50864 | 0.092 | 0.000584 | 0.00017942 | 0.00085631 | 0 | 4.621708 | 0.9956481
|  |  | 289.468 | 13.34 | 0 | 153.24 | 1.498 | 0.00408 | 0.01851 | 1.50858 | 0.095 | 0.00059717 | 0.00018346 | 0.00087567 | 0 | 4.628536 | 0.9952085
|  |  | 289.635 | 13.286 | 0 | 153.23 | 1.498 | 0.00409 | 0.01852 | 1.50849 | 0.094 | 0.00059489 | 0.00018276 | 0.00087232 | 0 | 4.621708 | 0.9945491
|  |  | 289.802 | 13.169 | 0 | 153.19 | 1.498 | 0.00412 | 0.0185 | 1.50855 | 0.093 | 0.00058989 | 0.00018124 | 0.00086495 | 0 | 4.594397 | 0.9949887
|  |  | 289.969 | 13.167 | 0 | 153.2 | 1.498 | 0.00408 | 0.01846 | 1.50853 | 0.093 | 0.0005898 | 0.0001812 | 0.00086488 | 0 | 4.601225 | 0.9948422
|  |  | 290.135 | 13.116 | 0 | 153.15 | 1.498 | 0.00409 | 0.01839 | 1.50864 | 0.093 | 0.00058778 | 0.00018059 | 0.00086191 | 0 | 4.567086 | 0.9956481
|  |  | 290.302 | 13.018 | 0 | 153.12 | 1.499 | 0.00408 | 0.0184 | 1.50872 | 0.092 | 0.00058369 | 0.00017933 | 0.00085591 | 0 | 4.546603 | 0.9962342
|  |  | 290.469 | 13.154 | 0 | 153.16 | 1.498 | 0.00408 | 0.01846 | 1.50849 | 0.093 | 0.00058957 | 0.00018113 | 0.00086454 | 0 | 4.573914 | 0.9945491
|  |  | 290.635 | 13.148 | 0 | 153.13 | 1.498 | 0.00406 | 0.01845 | 1.50855 | 0.093 | 0.00058953 | 0.00018112 | 0.00086449 | 0 | 4.553431 | 0.9949887
|  |  | 290.802 | 13.157 | 0 | 153.09 | 1.498 | 0.00409 | 0.01851 | 1.50859 | 0.093 | 0.00059022 | 0.00018134 | 0.00086543 | 0 | 4.52612 | 0.9952818
|  |  | 290.968 | 13.057 | 0 | 153.08 | 1.498 | 0.00408 | 0.01844 | 1.50864 | 0.093 | 0.0005858 | 0.00017998 | 0.00085898 | 0 | 4.519292 | 0.9956481
|  |  | 291.135 | 13.114 | 0 | 153.08 | 1.498 | 0.00408 | 0.01843 | 1.50861 | 0.093 | 0.00058836 | 0.00018077 | 0.00086275 | 0 | 4.519292 | 0.9954283
|  |  | 291.302 | 13.159 | 0 | 153.07 | 1.498 | 0.00409 | 0.01843 | 1.5086 | 0.093 | 0.00059045 | 0.00018141 | 0.0008658 | 0 | 4.512464 | 0.9953551
|  |  | 291.468 | 13.194 | 0 | 153.07 | 1.498 | 0.00408 | 0.01844 | 1.50849 | 0.094 | 0.00059208 | 0.00018191 | 0.00086821 | 0 | 4.512464 | 0.9945491
|  |  | 291.635 | 13.168 | 0 | 153.07 | 1.498 | 0.00407 | 0.01842 | 1.50856 | 0.093 | 0.00059088 | 0.00018154 | 0.00086647 | 0 | 4.512464 | 0.995062
|  |  | 291.802 | 13.073 | 0 | 153.05 | 1.498 | 0.0041 | 0.01843 | 1.50865 | 0.093 | 0.00058676 | 0.00018028 | 0.00086036 | 0 | 4.498809 | 0.9957214
|  |  | 291.969 | 13.14 | 0 | 153.07 | 1.498 | 0.00408 | 0.01846 | 1.50858 | 0.093 | 0.00058965 | 0.00018117 | 0.00086461 | 0 | 4.512464 | 0.9952085
|  |  | 292.135 | 13.031 | 0 | 153.05 | 1.498 | 0.00408 | 0.01841 | 1.50866 | 0.092 | 0.00058487 | 0.0001797 | 0.00085762 | 0 | 4.498809 | 0.9957946
|  |  | 292.302 | 13.09 | 0 | 153.06 | 1.498 | 0.00407 | 0.01847 | 1.50849 | 0.093 | 0.00058752 | 0.00018051 | 0.00086151 | 0 | 4.505636 | 0.9945491
|  |  | 292.469 | 13.123 | 0 | 153.04 | 1.498 | 0.00408 | 0.01834 | 1.50866 | 0.093 | 0.00058904 | 0.00018098 | 0.00086377 | 0 | 4.491981 | 0.9957946
|  |  | 292.635 | 12.975 | 0 | 153.03 | 1.499 | 0.0041 | 0.01834 | 1.50879 | 0.092 | 0.00058239 | 0.00017894 | 0.00085397 | 0 | 4.485153 | 0.9967471
|  |  | 292.802 | 13.124 | 0 | 153.04 | 1.498 | 0.0041 | 0.01832 | 1.50863 | 0.093 | 0.00058909 | 0.000181 | 0.00086382 | 0 | 4.491981 | 0.9955748
|  |  | 292.968 | 13.096 | 0 | 153.05 | 1.498 | 0.00407 | 0.01839 | 1.50861 | 0.093 | 0.00058781 | 0.0001806 | 0.00086196 | 0 | 4.498809 | 0.9954283
|  |  | 293.135 | 13.067 | 0 | 153.09 | 1.498 | 0.00408 | 0.01847 | 1.50858 | 0.093 | 0.00058622 | 0.00018011 | 0.00085959 | 0 | 4.52612 | 0.9952085
|  |  | 293.302 | 13.082 | 0 | 153.15 | 1.498 | 0.0041 | 0.01844 | 1.50858 | 0.093 | 0.00058633 | 0.00018015 | 0.00085977 | 0 | 4.567086 | 0.9952085
|  |  | 293.468 | 13.246 | 0 | 153.2 | 1.498 | 0.00408 | 0.01849 | 1.50861 | 0.094 | 0.00059324 | 0.00018226 | 0.0008699 | 0 | 4.601225 | 0.9954283
|  |  | 293.635 | 13.23 | 0 | 153.23 | 1.498 | 0.00409 | 0.01843 | 1.5086 | 0.094 | 0.00059223 | 0.00018195 | 0.00086845 | 0 | 4.621708 | 0.9953551
|  |  | 293.802 | 13.208 | 0 | 153.26 | 1.498 | 0.00413 | 0.01855 | 1.50861 | 0.094 | 0.00059103 | 0.00018158 | 0.0008666 | 0 | 4.642191 | 0.9954283
|  |  | 293.969 | 13.172 | 0 | 153.26 | 1.498 | 0.00409 | 0.01845 | 1.50863 | 0.093 | 0.0005894 | 0.00018108 | 0.00086429 | 0 | 4.642191 | 0.9955748
|  |  | 294.135 | 13.108 | 0 | 153.28 | 1.498 | 0.00411 | 0.01847 | 1.50861 | 0.093 | 0.00058643 | 0.00018017 | 0.0008599 | 0 | 4.655847 | 0.9954283
|  |  | 294.302 | 13.167 | 0 | 153.26 | 1.498 | 0.00411 | 0.01842 | 1.50866 | 0.093 | 0.00058913 | 0.000181 | 0.00086387 | 0 | 4.642191 | 0.9957946
|  |  | 294.469 | 13.172 | 0 | 153.26 | 1.498 | 0.00411 | 0.01842 | 1.50863 | 0.093 | 0.00058941 | 0.00018108 | 0.00086429 | 0 | 4.642191 | 0.9955748
|  |  | 294.638 | 13.144 | 0 | 153.25 | 1.498 | 0.00409 | 0.01847 | 1.5087 | 0.093 | 0.00058816 | 0.0001807 | 0.00086246 | 0 | 4.635364 | 0.9960877
|  |  | 294.803 | 13.144 | 0 | 153.23 | 1.498 | 0.00409 | 0.01848 | 1.50861 | 0.093 | 0.00058846 | 0.00018079 | 0.0008629 | 0 | 4.621708 | 0.9954283
|  |  | 294.969 | 13.034 | 0 | 153.19 | 1.498 | 0.0041 | 0.01845 | 1.50868 | 0.092 | 0.00058378 | 0.00017936 | 0.00085603 | 0 | 4.594397 | 0.9959412
|  |  | 295.135 | 13.072 | 0 | 153.19 | 1.498 | 0.00409 | 0.0184 | 1.50867 | 0.093 | 0.00058553 | 0.0001799 | 0.00085863 | 0 | 4.594397 | 0.9958679
|  |  | 295.302 | 13.087 | 0 | 153.18 | 1.498 | 0.00409 | 0.01839 | 1.5086 | 0.093 | 0.0005863 | 0.00018013 | 0.00085974 | 0 | 4.587569 | 0.9953551
|  |  | 295.468 | 13.052 | 0 | 153.16 | 1.498 | 0.0041 | 0.01845 | 1.5086 | 0.092 | 0.0005849 | 0.0001797 | 0.00085766 | 0 | 4.573914 | 0.9953551
|  |  | 295.635 | 13.099 | 0 | 153.12 | 1.498 | 0.00409 | 0.01839 | 1.5087 | 0.093 | 0.00058722 | 0.00018042 | 0.0008611 | 0 | 4.546603 | 0.9960877
|  |  | 295.802 | 13.155 | 0 | 153.13 | 1.498 | 0.0041 | 0.01836 | 1.50871 | 0.093 | 0.00058964 | 0.00018116 | 0.00086464 | 0 | 4.553431 | 0.996161
|  |  | 295.969 | 13.067 | 0 | 153.12 | 1.498 | 0.00409 | 0.01841 | 1.50863 | 0.093 | 0.00058587 | 0.00018 | 0.0008591 | 0 | 4.546603 | 0.9955748
|  |  | 296.135 | 13.185 | 0 | 153.1 | 1.498 | 0.00409 | 0.01838 | 1.50869 | 0.093 | 0.00059129 | 0.00018167 | 0.00086706 | 0 | 4.532947 | 0.9960144
|  |  | 296.302 | 13.143 | 0 | 153.12 | 1.498 | 0.00407 | 0.01838 | 1.50858 | 0.093 | 0.00058938 | 0.00018108 | 0.00086427 | 0 | 4.546603 | 0.9952085
|  |  | 296.469 | 13.148 | 0 | 153.11 | 1.498 | 0.00408 | 0.01838 | 1.50853 | 0.093 | 0.00058965 | 0.00018117 | 0.00086467 | 0 | 4.539775 | 0.9948422
|  |  | 296.635 | 13.065 | 0 | 153.1 | 1.498 | 0.00409 | 0.01831 | 1.50864 | 0.093 | 0.00058595 | 0.00018003 | 0.00085924 | 0 | 4.532947 | 0.9956481
|  |  | 296.802 | 13.074 | 0 | 153.1 | 1.498 | 0.00411 | 0.01837 | 1.50856 | 0.093 | 0.00058634 | 0.00018016 | 0.00085978 | 0 | 4.532947 | 0.995062
|  |  | 296.968 | 13.061 | 0 | 153.09 | 1.498 | 0.00412 | 0.01834 | 1.50864 | 0.093 | 0.00058584 | 0.00018 | 0.00085902 | 0 | 4.52612 | 0.9956481
|  |  | 297.135 | 13.113 | 0 | 153.1 | 1.498 | 0.0041 | 0.01838 | 1.50853 | 0.093 | 0.00058815 | 0.00018071 | 0.00086244 | 0 | 4.532947 | 0.9948422
|  |  | 297.302 | 13.023 | 0 | 153.08 | 1.499 | 0.0041 | 0.01831 | 1.50874 | 0.092 | 0.00058418 | 0.00017949 | 0.00085663 | 0 | 4.519292 | 0.9963808
|  |  | 297.468 | 13.041 | 0 | 153.09 | 1.498 | 0.00409 | 0.01838 | 1.50865 | 0.092 | 0.00058497 | 0.00017973 | 0.00085778 | 0 | 4.52612 | 0.9957214
|  |  | 297.635 | 13.018 | 0 | 153.07 | 1.498 | 0.00412 | 0.0183 | 1.50866 | 0.092 | 0.00058404 | 0.00017945 | 0.00085641 | 0 | 4.512464 | 0.9957946
|  |  | 297.802 | 13.102 | 0 | 153.09 | 1.498 | 0.0041 | 0.01833 | 1.50859 | 0.093 | 0.00058771 | 0.00018058 | 0.0008618 | 0 | 4.52612 | 0.9952818
|  |  | 297.969 | 13.088 | 0 | 153.08 | 1.498 | 0.0041 | 0.01832 | 1.50863 | 0.093 | 0.00058712 | 0.0001804 | 0.00086095 | 0 | 4.519292 | 0.9955748
|  |  | 298.135 | 12.998 | 0 | 153.07 | 1.498 | 0.00411 | 0.01834 | 1.50867 | 0.092 | 0.00058313 | 0.00017917 | 0.00085507 | 0 | 4.512464 | 0.9958679
|  |  | 298.302 | 13.051 | 0 | 153.08 | 1.498 | 0.00411 | 0.01838 | 1.50865 | 0.092 | 0.00058548 | 0.00017989 | 0.0008585 | 0 | 4.519292 | 0.9957214
|  |  | 298.469 | 13.045 | 0 | 153.07 | 1.498 | 0.00411 | 0.0183 | 1.50874 | 0.092 | 0.00058517 | 0.0001798 | 0.00085806 | 0 | 4.512464 | 0.9963808
|  |  | 298.635 | 12.978 | 0 | 153.07 | 1.498 | 0.00411 | 0.01828 | 1.50868 | 0.092 | 0.00058221 | 0.00017889 | 0.00085374 | 0 | 4.512464 | 0.9959412
|  |  | 298.801 | 13.116 | 0 | 153.08 | 1.498 | 0.00408 | 0.01832 | 1.50861 | 0.093 | 0.00058842 | 0.00018079 | 0.00086287 | 0 | 4.519292 | 0.9954283
|  |  | 298.968 | 13.037 | 0 | 153.09 | 1.498 | 0.0041 | 0.01827 | 1.5087 | 0.092 | 0.00058471 | 0.00017966 | 0.00085742 | 0 | 4.52612 | 0.9960877
|  |  | 299.135 | 13.12 | 0 | 153.12 | 1.498 | 0.0041 | 0.01831 | 1.50867 | 0.093 | 0.00058824 | 0.00018074 | 0.00086259 | 0 | 4.546603 | 0.9958679
|  |  | 299.302 | 13.117 | 0 | 153.12 | 1.498 | 0.0041 | 0.01828 | 1.50859 | 0.093 | 0.00058806 | 0.00018068 | 0.00086233 | 0 | 4.546603 | 0.9952818
|  |  | 299.471 | 13.107 | 0 | 153.12 | 1.499 | 0.00408 | 0.01831 | 1.50872 | 0.093 | 0.00058763 | 0.00018055 | 0.00086172 | 0 | 4.546603 | 0.9962342
|  |  | 299.636 | 13.168 | 0 | 153.13 | 1.498 | 0.00409 | 0.01835 | 1.50859 | 0.093 | 0.00059031 | 0.00018137 | 0.00086563 | 0 | 4.553431 | 0.9952818
|  |  | 299.802 | 13.134 | 0 | 153.13 | 1.498 | 0.0041 | 0.01834 | 1.5086 | 0.093 | 0.00058882 | 0.00018092 | 0.00086344 | 0 | 4.553431 | 0.9953551
|  |  | 299.969 | 13.119 | 0 | 153.11 | 1.498 | 0.00411 | 0.0183 | 1.50861 | 0.093 | 0.00058826 | 0.00018075 | 0.00086262 | 0 | 4.539775 | 0.9954283
|  |  | 300.135 | 13.059 | 0 | 153.09 | 1.498 | 0.00411 | 0.0183 | 1.50871 | 0.093 | 0.00058561 | 0.00017993 | 0.00085871 | 0 | 4.52612 | 0.996161
|  |  | 300.302 | 13.076 | 0 | 153.11 | 1.498 | 0.00411 | 0.01835 | 1.50872 | 0.093 | 0.00058623 | 0.00018012 | 0.00085961 | 0 | 4.539775 | 0.9962342
|  |  | 300.469 | 13.153 | 0 | 153.1 | 1.498 | 0.00409 | 0.01837 | 1.50866 | 0.093 | 0.00058987 | 0.00018124 | 0.00086496 | 0 | 4.532947 | 0.9957946
|  |  | 300.635 | 13.12 | 0 | 153.1 | 1.498 | 0.00408 | 0.01831 | 1.50856 | 0.093 | 0.00058844 | 0.0001808 | 0.0008629 | 0 | 4.532947 | 0.995062
|  |  | 300.801 | 13.071 | 0 | 153.08 | 1.498 | 0.00413 | 0.01831 | 1.50871 | 0.093 | 0.00058625 | 0.00018013 | 0.00085963 | 0 | 4.519292 | 0.996161
|  |  | 300.968 | 12.992 | 0 | 153.09 | 1.498 | 0.0041 | 0.01831 | 1.50866 | 0.092 | 0.00058269 | 0.00017903 | 0.00085444 | 0 | 4.52612 | 0.9957946
|  |  | 301.135 | 13.016 | 0 | 153.09 | 1.498 | 0.0041 | 0.01829 | 1.50871 | 0.092 | 0.00058376 | 0.00017936 | 0.00085601 | 0 | 4.52612 | 0.996161
|  |  | 301.302 | 13.129 | 0 | 153.1 | 1.498 | 0.0041 | 0.01828 | 1.50863 | 0.093 | 0.00058874 | 0.00018089 | 0.00086334 | 0 | 4.532947 | 0.9955748
|  |  | 301.468 | 13.067 | 0 | 153.11 | 1.498 | 0.00412 | 0.01835 | 1.50867 | 0.093 | 0.00058592 | 0.00018003 | 0.00085914 | 0 | 4.539775 | 0.9958679
|  |  | 301.635 | 13.035 | 0 | 153.09 | 1.498 | 0.00412 | 0.01828 | 1.50865 | 0.092 | 0.00058458 | 0.00017962 | 0.00085721 | 0 | 4.52612 | 0.9957214
|  |  | 301.802 | 13.01 | 0 | 153.09 | 1.498 | 0.00412 | 0.01831 | 1.5087 | 0.092 | 0.00058348 | 0.00017928 | 0.00085557 | 0 | 4.52612 | 0.9960877
|  |  | 301.969 | 13.097 | 0 | 153.1 | 1.498 | 0.00411 | 0.01834 | 1.50864 | 0.093 | 0.00058734 | 0.00018047 | 0.00086125 | 0 | 4.532947 | 0.9956481
|  |  | 302.135 | 13.14 | 0 | 153.12 | 1.498 | 0.00409 | 0.01838 | 1.50863 | 0.093 | 0.00058911 | 0.000181 | 0.00086386 | 0 | 4.546603 | 0.9955748
|  |  | 302.302 | 13.107 | 0 | 153.09 | 1.498 | 0.00411 | 0.01832 | 1.50867 | 0.093 | 0.00058787 | 0.00018063 | 0.00086203 | 0 | 4.52612 | 0.9958679
|  |  | 302.469 | 13.001 | 0 | 153.11 | 1.499 | 0.00411 | 0.01833 | 1.50879 | 0.092 | 0.00058291 | 0.0001791 | 0.00085475 | 0 | 4.539775 | 0.9967471
|  |  | 302.635 | 13.071 | 0 | 153.1 | 1.498 | 0.00411 | 0.01834 | 1.50864 | 0.093 | 0.00058616 | 0.0001801 | 0.00085953 | 0 | 4.532947 | 0.9956481
|  |  | 302.801 | 13.046 | 0 | 153.08 | 1.498 | 0.00413 | 0.01826 | 1.50863 | 0.092 | 0.00058516 | 0.0001798 | 0.00085805 | 0 | 4.519292 | 0.9955748
|  |  | 302.969 | 13.058 | 0 | 153.07 | 1.498 | 0.00411 | 0.01826 | 1.50875 | 0.093 | 0.00058575 | 0.00017998 | 0.00085893 | 0 | 4.512464 | 0.996454
|  |  | 303.135 | 12.968 | 0 | 153.09 | 1.498 | 0.00413 | 0.01826 | 1.50857 | 0.092 | 0.0005816 | 0.00017871 | 0.00085284 | 0 | 4.52612 | 0.9951353
|  |  | 303.302 | 13.047 | 0 | 153.09 | 1.499 | 0.00411 | 0.01826 | 1.50878 | 0.092 | 0.00058513 | 0.00017979 | 0.00085802 | 0 | 4.52612 | 0.9966738
|  |  | 303.468 | 13.042 | 0 | 153.18 | 1.498 | 0.00412 | 0.01832 | 1.50869 | 0.092 | 0.00058419 | 0.00017949 | 0.00085664 | 0 | 4.587569 | 0.9960144
|  |  | 303.635 | 13.099 | 0 | 153.24 | 1.498 | 0.00413 | 0.01841 | 1.50873 | 0.093 | 0.00058619 | 0.0001801 | 0.00085953 | 0 | 4.628536 | 0.9963075
|  |  | 303.802 | 13.089 | 0 | 153.24 | 1.498 | 0.00415 | 0.01835 | 1.50883 | 0.093 | 0.00058564 | 0.00017994 | 0.00085873 | 0 | 4.628536 | 0.9970401
|  |  | 303.968 | 13.02 | 0 | 153.28 | 1.498 | 0.00413 | 0.01839 | 1.50872 | 0.092 | 0.00058235 | 0.00017892 | 0.00085392 | 0 | 4.655847 | 0.9962342
|  |  | 304.135 | 13.111 | 0 | 153.28 | 1.498 | 0.00413 | 0.01838 | 1.50869 | 0.093 | 0.00058638 | 0.00018016 | 0.00085984 | 0 | 4.655847 | 0.9960144
|  |  | 304.302 | 13.194 | 0 | 153.3 | 1.498 | 0.00412 | 0.01843 | 1.50869 | 0.093 | 0.00058998 | 0.00018126 | 0.00086513 | 0 | 4.669502 | 0.9960144
|  |  | 304.469 | 13.163 | 0 | 153.29 | 1.499 | 0.00412 | 0.01837 | 1.50881 | 0.093 | 0.00058859 | 0.00018083 | 0.00086309 | 0 | 4.662675 | 0.9968936
|  |  | 304.635 | 13.095 | 0 | 153.3 | 1.498 | 0.00411 | 0.01834 | 1.50868 | 0.093 | 0.00058552 | 0.00017989 | 0.00085862 | 0 | 4.669502 | 0.9959412
|  |  | 304.801 | 13.109 | 0 | 153.29 | 1.498 | 0.00413 | 0.01847 | 1.50873 | 0.093 | 0.00058621 | 0.0001801 | 0.00085956 | 0 | 4.662675 | 0.9963075
|  |  | 304.969 | 13.099 | 0 | 153.25 | 1.498 | 0.00415 | 0.01835 | 1.50875 | 0.093 | 0.00058607 | 0.00018007 | 0.00085936 | 0 | 4.635364 | 0.996454
|  |  | 305.135 | 13.103 | 0 | 153.24 | 1.498 | 0.00411 | 0.0184 | 1.5086 | 0.093 | 0.00058641 | 0.00018017 | 0.00085991 | 0 | 4.628536 | 0.9953551
|  |  | 305.302 | 13.101 | 0 | 153.22 | 1.498 | 0.00413 | 0.01839 | 1.5087 | 0.093 | 0.00058645 | 0.00018018 | 0.00085992 | 0 | 4.61488 | 0.9960877
|  |  | 305.468 | 13.113 | 0 | 153.2 | 1.498 | 0.0041 | 0.01844 | 1.50872 | 0.093 | 0.00058719 | 0.00018041 | 0.00086103 | 0 | 4.601225 | 0.9962342
|  |  | 305.635 | 13.135 | 0 | 153.2 | 1.498 | 0.00413 | 0.01834 | 1.50866 | 0.093 | 0.00058818 | 0.00018072 | 0.00086248 | 0 | 4.601225 | 0.9957946
|  |  | 305.802 | 12.975 | 0 | 153.18 | 1.498 | 0.00416 | 0.01835 | 1.50866 | 0.092 | 0.00058112 | 0.00017856 | 0.00085207 | 0 | 4.587569 | 0.9957946
|  |  | 305.968 | 13.014 | 0 | 153.15 | 1.498 | 0.00413 | 0.01821 | 1.50875 | 0.092 | 0.00058306 | 0.00017915 | 0.000855 | 0 | 4.567086 | 0.996454
|  |  | 306.135 | 12.922 | 0 | 153.16 | 1.498 | 0.00414 | 0.01835 | 1.50866 | 0.092 | 0.00057891 | 0.00017787 | 0.00084885 | 0 | 4.573914 | 0.9957946
|  |  | 306.302 | 13.065 | 0 | 153.13 | 1.498 | 0.00414 | 0.01835 | 1.50875 | 0.093 | 0.0005855 | 0.0001799 | 0.00085851 | 0 | 4.553431 | 0.996454
|  |  | 306.469 | 13.087 | 0 | 153.12 | 1.499 | 0.00409 | 0.01834 | 1.50873 | 0.093 | 0.00058665 | 0.00018025 | 0.00086026 | 0 | 4.546603 | 0.9963075
|  |  | 306.635 | 13.125 | 0 | 153.12 | 1.499 | 0.00409 | 0.01836 | 1.50876 | 0.093 | 0.00058843 | 0.00018079 | 0.00086286 | 0 | 4.546603 | 0.9965273
|  |  | 306.801 | 13.023 | 0 | 153.13 | 1.498 | 0.00413 | 0.0184 | 1.50877 | 0.092 | 0.00058368 | 0.00017934 | 0.00085583 | 0 | 4.553431 | 0.9966005
|  |  | 306.969 | 12.993 | 0 | 153.11 | 1.498 | 0.00413 | 0.01836 | 1.50867 | 0.092 | 0.00058252 | 0.00017899 | 0.00085414 | 0 | 4.539775 | 0.9958679
|  |  | 307.135 | 12.986 | 0 | 153.11 | 1.498 | 0.00411 | 0.01828 | 1.50862 | 0.092 | 0.00058225 | 0.0001789 | 0.0008538 | 0 | 4.539775 | 0.9955016
|  |  | 307.302 | 13.07 | 0 | 153.09 | 1.498 | 0.00409 | 0.01836 | 1.50871 | 0.093 | 0.00058615 | 0.00018009 | 0.00085952 | 0 | 4.52612 | 0.996161
|  |  | 307.468 | 13.033 | 0 | 153.09 | 1.498 | 0.00412 | 0.01833 | 1.50866 | 0.092 | 0.00058453 | 0.0001796 | 0.00085711 | 0 | 4.52612 | 0.9957946
|  |  | 307.635 | 12.929 | 0 | 153.09 | 1.498 | 0.00413 | 0.01826 | 1.50877 | 0.092 | 0.00057971 | 0.00017813 | 0.00085005 | 0 | 4.52612 | 0.9966005
|  |  | 307.802 | 13.074 | 0 | 153.11 | 1.498 | 0.00411 | 0.0183 | 1.50861 | 0.093 | 0.00058621 | 0.00018012 | 0.00085961 | 0 | 4.539775 | 0.9954283
|  |  | 307.968 | 13.184 | 0 | 153.13 | 1.498 | 0.00411 | 0.01835 | 1.50871 | 0.093 | 0.00059096 | 0.00018157 | 0.00086655 | 0 | 4.553431 | 0.996161
|  |  | 308.135 | 13.017 | 0 | 153.12 | 1.498 | 0.00412 | 0.01835 | 1.50863 | 0.092 | 0.00058358 | 0.00017931 | 0.00085572 | 0 | 4.546603 | 0.9955748
|  |  | 308.302 | 13.03 | 0 | 153.09 | 1.498 | 0.00412 | 0.0183 | 1.50871 | 0.092 | 0.00058434 | 0.00017955 | 0.00085685 | 0 | 4.52612 | 0.996161
|  |  | 308.469 | 13.033 | 0 | 153.1 | 1.498 | 0.00411 | 0.01839 | 1.50861 | 0.092 | 0.00058452 | 0.00017959 | 0.00085709 | 0 | 4.532947 | 0.9954283
|  |  | 308.635 | 13.092 | 0 | 153.09 | 1.498 | 0.00409 | 0.01834 | 1.50863 | 0.093 | 0.00058725 | 0.00018043 | 0.00086115 | 0 | 4.52612 | 0.9955748
|  |  | 308.801 | 13.029 | 0 | 153.1 | 1.498 | 0.00412 | 0.01838 | 1.50858 | 0.092 | 0.0005843 | 0.00017953 | 0.00085676 | 0 | 4.532947 | 0.9952085
|  |  | 308.969 | 13.024 | 0 | 153.11 | 1.498 | 0.00413 | 0.01841 | 1.50855 | 0.092 | 0.00058406 | 0.00017945 | 0.00085639 | 0 | 4.539775 | 0.9949887
|  |  | 309.135 | 13.157 | 0 | 153.09 | 1.498 | 0.0041 | 0.01839 | 1.50869 | 0.093 | 0.00059013 | 0.00018132 | 0.00086533 | 0 | 4.52612 | 0.9960144
|  |  | 309.302 | 13.039 | 0 | 153.09 | 1.498 | 0.00412 | 0.01841 | 1.50868 | 0.092 | 0.00058476 | 0.00017967 | 0.00085743 | 0 | 4.52612 | 0.9959412
|  |  | 309.468 | 12.972 | 0 | 153.16 | 1.498 | 0.00414 | 0.01841 | 1.50875 | 0.092 | 0.00058112 | 0.00017855 | 0.00085207 | 0 | 4.573914 | 0.996454
|  |  | 309.635 | 13.101 | 0 | 153.24 | 1.498 | 0.00414 | 0.01841 | 1.5087 | 0.093 | 0.00058628 | 0.00018013 | 0.00085966 | 0 | 4.628536 | 0.9960877
|  |  | 309.802 | 13.104 | 0 | 153.24 | 1.498 | 0.00412 | 0.01841 | 1.50871 | 0.093 | 0.00058641 | 0.00018017 | 0.00085987 | 0 | 4.628536 | 0.996161
|  |  | 309.968 | 13.124 | 0 | 153.29 | 1.498 | 0.00414 | 0.01846 | 1.50876 | 0.093 | 0.0005869 | 0.00018031 | 0.00086056 | 0 | 4.662675 | 0.9965273
|  |  | 310.135 | 13.199 | 0 | 153.32 | 1.498 | 0.00413 | 0.01857 | 1.50863 | 0.093 | 0.00059004 | 0.00018127 | 0.00086517 | 0 | 4.683158 | 0.9955748
|  |  | 310.302 | 13.069 | 0 | 153.31 | 1.498 | 0.00414 | 0.0185 | 1.50873 | 0.093 | 0.00058427 | 0.0001795 | 0.00085669 | 0 | 4.67633 | 0.9963075
|  |  | 310.469 | 13.239 | 0 | 153.32 | 1.498 | 0.00411 | 0.01851 | 1.50863 | 0.094 | 0.00059191 | 0.00018185 | 0.00086795 | 0 | 4.683158 | 0.9955748
|  |  | 310.635 | 13.102 | 0 | 153.31 | 1.498 | 0.0041 | 0.01846 | 1.5087 | 0.093 | 0.00058585 | 0.00017998 | 0.00085907 | 0 | 4.67633 | 0.9960877
|  |  | 310.801 | 13.182 | 0 | 153.31 | 1.498 | 0.00412 | 0.01841 | 1.50868 | 0.093 | 0.00058938 | 0.00018107 | 0.00086425 | 0 | 4.67633 | 0.9959412
|  |  | 310.969 | 13.044 | 0 | 153.3 | 1.498 | 0.00413 | 0.01846 | 1.50868 | 0.092 | 0.00058329 | 0.0001792 | 0.00085528 | 0 | 4.669502 | 0.9959412
|  |  | 311.135 | 13.069 | 0 | 153.27 | 1.498 | 0.00413 | 0.01845 | 1.50867 | 0.093 | 0.00058466 | 0.00017963 | 0.00085729 | 0 | 4.649019 | 0.9958679
|  |  | 311.302 | 13.138 | 0 | 153.27 | 1.498 | 0.00412 | 0.01843 | 1.50861 | 0.093 | 0.00058771 | 0.00018056 | 0.00086178 | 0 | 4.649019 | 0.9954283
|  |  | 311.468 | 13.089 | 0 | 153.24 | 1.498 | 0.00414 | 0.01847 | 1.50874 | 0.093 | 0.0005857 | 0.00017995 | 0.00085879 | 0 | 4.628536 | 0.9963808
|  |  | 311.635 | 13.009 | 0 | 153.23 | 1.498 | 0.00416 | 0.01848 | 1.50871 | 0.092 | 0.00058221 | 0.00017888 | 0.00085365 | 0 | 4.621708 | 0.996161
|  |  | 311.802 | 13.179 | 0 | 153.2 | 1.498 | 0.00412 | 0.01845 | 1.50863 | 0.093 | 0.00059018 | 0.00018132 | 0.00086538 | 0 | 4.601225 | 0.9955748
|  |  | 311.968 | 13.196 | 0 | 153.22 | 1.498 | 0.0041 | 0.01844 | 1.50842 | 0.094 | 0.00059093 | 0.00018155 | 0.00086653 | 0 | 4.61488 | 0.9940363
|  |  | 312.135 | 13.151 | 0 | 153.2 | 1.498 | 0.0041 | 0.01851 | 1.50848 | 0.093 | 0.00058906 | 0.00018098 | 0.00086374 | 0 | 4.601225 | 0.9944759
|  |  | 312.302 | 13.085 | 0 | 153.15 | 1.498 | 0.0041 | 0.0184 | 1.50873 | 0.093 | 0.00058638 | 0.00018016 | 0.00085985 | 0 | 4.567086 | 0.9963075
|  |  | 312.469 | 13.109 | 0 | 153.14 | 1.498 | 0.00412 | 0.01835 | 1.50871 | 0.093 | 0.00058751 | 0.00018051 | 0.00086149 | 0 | 4.560258 | 0.996161
|  |  | 312.635 | 13.016 | 0 | 153.14 | 1.498 | 0.00413 | 0.01839 | 1.50861 | 0.092 | 0.00058338 | 0.00017925 | 0.00085541 | 0 | 4.560258 | 0.9954283
|  |  | 312.801 | 13.002 | 0 | 153.16 | 1.498 | 0.00411 | 0.01841 | 1.50856 | 0.092 | 0.00058268 | 0.00017902 | 0.0008544 | 0 | 4.573914 | 0.995062
|  |  | 312.968 | 13.05 | 0 | 153.12 | 1.498 | 0.00409 | 0.01835 | 1.50871 | 0.092 | 0.00058509 | 0.00017977 | 0.00085797 | 0 | 4.546603 | 0.996161
|  |  | 313.135 | 12.965 | 0 | 153.13 | 1.498 | 0.00412 | 0.01837 | 1.50865 | 0.092 | 0.00058119 | 0.00017857 | 0.0008522 | 0 | 4.553431 | 0.9957214
|  |  | 313.301 | 13.055 | 0 | 153.13 | 1.498 | 0.00412 | 0.01842 | 1.50866 | 0.093 | 0.00058515 | 0.00017979 | 0.00085801 | 0 | 4.553431 | 0.9957946
|  |  | 313.468 | 13.092 | 0 | 153.14 | 1.498 | 0.00412 | 0.01845 | 1.50859 | 0.093 | 0.00058681 | 0.00018029 | 0.00086043 | 0 | 4.560258 | 0.9952818
|  |  | 313.635 | 13.027 | 0 | 153.12 | 1.498 | 0.00409 | 0.01841 | 1.50855 | 0.092 | 0.00058416 | 0.00017948 | 0.00085659 | 0 | 4.546603 | 0.9949887
|  |  | 313.802 | 13.032 | 0 | 153.13 | 1.498 | 0.0041 | 0.01846 | 1.50848 | 0.092 | 0.00058433 | 0.00017953 | 0.00085682 | 0 | 4.553431 | 0.9944759
|  |  | 313.968 | 12.846 | 0 | 153.1 | 1.498 | 0.00412 | 0.01834 | 1.50863 | 0.091 | 0.00057612 | 0.00017702 | 0.00084477 | 0 | 4.532947 | 0.9955748
|  |  | 314.135 | 13.016 | 0 | 153.09 | 1.498 | 0.00411 | 0.01838 | 1.50869 | 0.092 | 0.00058376 | 0.00017936 | 0.00085599 | 0 | 4.52612 | 0.9960144
|  |  | 314.302 | 13.065 | 0 | 153.11 | 1.498 | 0.00411 | 0.01846 | 1.50859 | 0.093 | 0.00058587 | 0.00018001 | 0.00085905 | 0 | 4.539775 | 0.9952818
|  |  | 314.469 | 13.043 | 0 | 153.11 | 1.498 | 0.00411 | 0.01835 | 1.50857 | 0.092 | 0.00058491 | 0.00017972 | 0.00085769 | 0 | 4.539775 | 0.9951353
|  |  | 314.637 | 13.008 | 0 | 153.11 | 1.498 | 0.00409 | 0.01842 | 1.50861 | 0.092 | 0.00058332 | 0.00017922 | 0.00085535 | 0 | 4.539775 | 0.9954283
|  |  | 314.803 | 13.157 | 0 | 153.11 | 1.498 | 0.0041 | 0.01858 | 1.50858 | 0.093 | 0.00059006 | 0.00018129 | 0.00086517 | 0 | 4.539775 | 0.9952085
|  |  | 314.968 | 13.082 | 0 | 153.11 | 1.498 | 0.0041 | 0.01849 | 1.50857 | 0.093 | 0.00058669 | 0.00018026 | 0.00086025 | 0 | 4.539775 | 0.9951353
|  |  | 315.135 | 13.068 | 0 | 153.12 | 1.498 | 0.0041 | 0.01843 | 1.50857 | 0.093 | 0.00058597 | 0.00018004 | 0.00085922 | 0 | 4.546603 | 0.9951353
|  |  | 315.302 | 13.001 | 0 | 153.09 | 1.498 | 0.0041 | 0.01846 | 1.50859 | 0.092 | 0.00058322 | 0.00017919 | 0.00085517 | 0 | 4.52612 | 0.9952818
|  |  | 315.468 | 13.135 | 0 | 153.11 | 1.498 | 0.00409 | 0.01847 | 1.50851 | 0.093 | 0.0005891 | 0.00018099 | 0.00086382 | 0 | 4.539775 | 0.9946957
|  |  | 315.635 | 13.054 | 0 | 153.11 | 1.498 | 0.00409 | 0.01841 | 1.50862 | 0.093 | 0.00058541 | 0.00017986 | 0.00085841 | 0 | 4.539775 | 0.9955016
|  |  | 315.802 | 13.111 | 0 | 153.1 | 1.498 | 0.00409 | 0.01849 | 1.50864 | 0.093 | 0.00058805 | 0.00018067 | 0.00086226 | 0 | 4.532947 | 0.9956481
|  |  | 315.969 | 13.032 | 0 | 153.11 | 1.498 | 0.00411 | 0.01848 | 1.50856 | 0.092 | 0.00058441 | 0.00017956 | 0.00085691 | 0 | 4.539775 | 0.995062
|  |  | 316.135 | 13.126 | 0 | 153.17 | 1.498 | 0.0041 | 0.01854 | 1.50852 | 0.093 | 0.00058824 | 0.00018073 | 0.00086254 | 0 | 4.580742 | 0.9947689
|  |  | 316.302 | 13.117 | 0 | 153.18 | 1.498 | 0.00411 | 0.01845 | 1.50866 | 0.093 | 0.00058757 | 0.00018052 | 0.00086157 | 0 | 4.587569 | 0.9957946
|  |  | 316.471 | 13.086 | 0 | 153.22 | 1.498 | 0.00412 | 0.0185 | 1.50858 | 0.093 | 0.00058589 | 0.00018001 | 0.00085908 | 0 | 4.61488 | 0.9952085
|  |  | 316.636 | 13.086 | 0 | 153.26 | 1.498 | 0.00414 | 0.01855 | 1.5086 | 0.093 | 0.00058555 | 0.0001799 | 0.00085855 | 0 | 4.642191 | 0.9953551
|  |  | 316.801 | 13.185 | 0 | 153.3 | 1.498 | 0.0041 | 0.01856 | 1.50851 | 0.093 | 0.00058974 | 0.00018118 | 0.00086476 | 0 | 4.669502 | 0.9946957
|  |  | 316.968 | 13.249 | 0 | 153.29 | 1.498 | 0.00409 | 0.0185 | 1.50865 | 0.094 | 0.00059256 | 0.00018205 | 0.00086892 | 0 | 4.662675 | 0.9957214
|  |  | 317.135 | 13.031 | 0 | 153.31 | 1.498 | 0.00412 | 0.01854 | 1.50861 | 0.092 | 0.00058266 | 0.00017901 | 0.00085435 | 0 | 4.67633 | 0.9954283
|  |  | 317.302 | 13.083 | 0 | 153.31 | 1.498 | 0.00413 | 0.01853 | 1.50858 | 0.093 | 0.000585 | 0.00017972 | 0.00085778 | 0 | 4.67633 | 0.9952085
|  |  | 317.468 | 13.076 | 0 | 153.28 | 1.498 | 0.00411 | 0.01855 | 1.50864 | 0.093 | 0.00058498 | 0.00017972 | 0.00085774 | 0 | 4.655847 | 0.9956481
|  |  | 317.635 | 13.095 | 0 | 153.27 | 1.498 | 0.00412 | 0.0185 | 1.50859 | 0.093 | 0.0005859 | 0.00018001 | 0.00085911 | 0 | 4.649019 | 0.9952818
|  |  | 317.802 | 13.137 | 0 | 153.24 | 1.498 | 0.00412 | 0.01844 | 1.50861 | 0.093 | 0.00058798 | 0.00018065 | 0.00086217 | 0 | 4.628536 | 0.9954283
|  |  | 317.968 | 13.043 | 0 | 153.23 | 1.498 | 0.00412 | 0.01846 | 1.50857 | 0.092 | 0.0005839 | 0.0001794 | 0.00085619 | 0 | 4.621708 | 0.9951353
|  |  | 318.135 | 13.144 | 0 | 153.22 | 1.498 | 0.00411 | 0.01848 | 1.50853 | 0.093 | 0.0005885 | 0.00018081 | 0.00086294 | 0 | 4.61488 | 0.9948422
|  |  | 318.302 | 13.111 | 0 | 153.18 | 1.498 | 0.0041 | 0.01845 | 1.50863 | 0.093 | 0.0005873 | 0.00018044 | 0.00086117 | 0 | 4.587569 | 0.9955748
|  |  | 318.469 | 13.199 | 0 | 153.19 | 1.498 | 0.00409 | 0.01852 | 1.50851 | 0.094 | 0.0005913 | 0.00018166 | 0.00086704 | 0 | 4.594397 | 0.9946957
|  |  | 318.635 | 13.129 | 0 | 153.16 | 1.498 | 0.00411 | 0.01846 | 1.50863 | 0.093 | 0.00058835 | 0.00018077 | 0.00086271 | 0 | 4.573914 | 0.9955748
|  |  | 318.801 | 13.111 | 0 | 153.14 | 1.498 | 0.0041 | 0.01845 | 1.50863 | 0.093 | 0.00058766 | 0.00018055 | 0.00086171 | 0 | 4.560258 | 0.9955748
|  |  | 318.969 | 13.068 | 0 | 153.15 | 1.498 | 0.00412 | 0.01846 | 1.50858 | 0.093 | 0.00058566 | 0.00017994 | 0.00085875 | 0 | 4.567086 | 0.9952085
|  |  | 319.135 | 13.101 | 0 | 153.15 | 1.498 | 0.0041 | 0.01847 | 1.50856 | 0.093 | 0.00058721 | 0.00018041 | 0.00086104 | 0 | 4.567086 | 0.995062
|  |  | 319.302 | 13.161 | 0 | 153.15 | 1.498 | 0.00408 | 0.01848 | 1.50846 | 0.093 | 0.00058991 | 0.00018124 | 0.00086502 | 0 | 4.567086 | 0.9943294
|  |  | 319.468 | 13.047 | 0 | 153.13 | 1.498 | 0.00411 | 0.01848 | 1.5085 | 0.092 | 0.00058496 | 0.00017972 | 0.00085772 | 0 | 4.553431 | 0.9946224
|  |  | 319.635 | 13.122 | 0 | 153.14 | 1.498 | 0.0041 | 0.01851 | 1.50849 | 0.093 | 0.0005883 | 0.00018075 | 0.00086262 | 0 | 4.560258 | 0.9945491
|  |  | 319.802 | 13.049 | 0 | 153.15 | 1.498 | 0.00414 | 0.0186 | 1.5085 | 0.092 | 0.00058487 | 0.0001797 | 0.00085752 | 0 | 4.567086 | 0.9946224
|  |  | 319.968 | 13.081 | 0 | 153.19 | 1.498 | 0.00411 | 0.01853 | 1.50863 | 0.093 | 0.00058595 | 0.00018002 | 0.00085916 | 0 | 4.594397 | 0.9955748
|  |  | 320.135 | 13.039 | 0 | 153.21 | 1.498 | 0.00412 | 0.01852 | 1.50875 | 0.092 | 0.00058378 | 0.00017936 | 0.00085596 | 0 | 4.608053 | 0.996454
|  |  | 320.302 | 13.114 | 0 | 153.28 | 1.498 | 0.00411 | 0.01855 | 1.50859 | 0.093 | 0.00058661 | 0.00018022 | 0.00086015 | 0 | 4.655847 | 0.9952818
|  |  | 320.469 | 13.288 | 0 | 153.3 | 1.498 | 0.00408 | 0.0186 | 1.50863 | 0.094 | 0.0005943 | 0.00018257 | 0.00087145 | 0 | 4.669502 | 0.9955748
|  |  | 320.635 | 13.155 | 0 | 153.33 | 1.498 | 0.00409 | 0.01856 | 1.50852 | 0.093 | 0.00058815 | 0.00018069 | 0.00086244 | 0 | 4.689986 | 0.9947689
|  |  | 320.801 | 13.08 | 0 | 153.3 | 1.498 | 0.00413 | 0.01852 | 1.5087 | 0.093 | 0.0005849 | 0.0001797 | 0.00085762 | 0 | 4.669502 | 0.9960877
|  |  | 320.969 | 13.152 | 0 | 153.33 | 1.498 | 0.00411 | 0.01856 | 1.50864 | 0.093 | 0.00058788 | 0.00018061 | 0.00086202 | 0 | 4.689986 | 0.9956481
|  |  | 321.135 | 13.064 | 0 | 153.36 | 1.498 | 0.00411 | 0.01852 | 1.50858 | 0.093 | 0.00058379 | 0.00017935 | 0.00085604 | 0 | 4.710469 | 0.9952085
|  |  | 321.302 | 13.132 | 0 | 153.36 | 1.498 | 0.00413 | 0.01852 | 1.50856 | 0.093 | 0.00058679 | 0.00018027 | 0.00086041 | 0 | 4.710469 | 0.995062
|  |  | 321.468 | 13.082 | 0 | 153.32 | 1.498 | 0.00412 | 0.01849 | 1.50856 | 0.093 | 0.0005849 | 0.00017969 | 0.00085765 | 0 | 4.683158 | 0.995062
|  |  | 321.638 | 13.152 | 0 | 153.32 | 1.498 | 0.00411 | 0.01856 | 1.50853 | 0.093 | 0.00058811 | 0.00018068 | 0.00086236 | 0 | 4.683158 | 0.9948422
|  |  | 321.803 | 13.243 | 0 | 153.31 | 1.498 | 0.00412 | 0.01857 | 1.50851 | 0.094 | 0.00059218 | 0.00018193 | 0.00086832 | 0 | 4.67633 | 0.9946957
|  |  | 321.969 | 13.182 | 0 | 153.31 | 1.498 | 0.00409 | 0.01852 | 1.50859 | 0.093 | 0.00058948 | 0.0001811 | 0.0008644 | 0 | 4.67633 | 0.9952818
|  |  | 322.135 | 13.17 | 0 | 153.3 | 1.498 | 0.00412 | 0.01857 | 1.50861 | 0.093 | 0.00058901 | 0.00018096 | 0.00086365 | 0 | 4.669502 | 0.9954283
|  |  | 322.302 | 13.046 | 0 | 153.28 | 1.498 | 0.00412 | 0.01846 | 1.50872 | 0.092 | 0.00058347 | 0.00017926 | 0.00085555 | 0 | 4.655847 | 0.9962342
|  |  | 322.469 | 13.108 | 0 | 153.28 | 1.498 | 0.00412 | 0.01847 | 1.50862 | 0.093 | 0.00058635 | 0.00018014 | 0.00085978 | 0 | 4.655847 | 0.9955016
|  |  | 322.635 | 13.192 | 0 | 153.27 | 1.498 | 0.00409 | 0.01851 | 1.50861 | 0.093 | 0.00059023 | 0.00018133 | 0.0008655 | 0 | 4.649019 | 0.9954283
|  |  | 322.801 | 13.001 | 0 | 153.25 | 1.498 | 0.00412 | 0.01851 | 1.50861 | 0.092 | 0.00058185 | 0.00017876 | 0.00085316 | 0 | 4.635364 | 0.9954283
|  |  | 322.969 | 13.074 | 0 | 153.24 | 1.498 | 0.00411 | 0.01853 | 1.50864 | 0.093 | 0.00058517 | 0.00017978 | 0.00085803 | 0 | 4.628536 | 0.9956481
|  |  | 323.135 | 13.052 | 0 | 153.24 | 1.498 | 0.00407 | 0.01853 | 1.50851 | 0.092 | 0.00058429 | 0.0001795 | 0.0008568 | 0 | 4.628536 | 0.9946957
|  |  | 323.302 | 13.086 | 0 | 153.21 | 1.498 | 0.00409 | 0.0184 | 1.50869 | 0.093 | 0.00058597 | 0.00018003 | 0.00085926 | 0 | 4.608053 | 0.9960144
|  |  | 323.468 | 13.092 | 0 | 153.2 | 1.498 | 0.00409 | 0.01846 | 1.50858 | 0.093 | 0.00058635 | 0.00018014 | 0.0008598 | 0 | 4.601225 | 0.9952085
|  |  | 323.635 | 13.092 | 0 | 153.19 | 1.498 | 0.0041 | 0.01838 | 1.50859 | 0.093 | 0.00058644 | 0.00018018 | 0.00085995 | 0 | 4.594397 | 0.9952818
|  |  | 323.802 | 13.093 | 0 | 153.17 | 1.498 | 0.00411 | 0.01843 | 1.50867 | 0.093 | 0.00058658 | 0.00018022 | 0.00086011 | 0 | 4.580742 | 0.9958679
|  |  | 323.968 | 13.125 | 0 | 153.17 | 1.498 | 0.00411 | 0.01848 | 1.5086 | 0.093 | 0.00058807 | 0.00018068 | 0.00086228 | 0 | 4.580742 | 0.9953551
|  |  | 324.135 | 13.101 | 0 | 153.17 | 1.498 | 0.0041 | 0.01847 | 1.50854 | 0.093 | 0.00058707 | 0.00018037 | 0.00086083 | 0 | 4.580742 | 0.9949155
|  |  | 324.302 | 13.088 | 0 | 153.18 | 1.498 | 0.00408 | 0.01853 | 1.50854 | 0.093 | 0.00058644 | 0.00018017 | 0.00085991 | 0 | 4.587569 | 0.9949155
|  |  | 324.469 | 13.084 | 0 | 153.15 | 1.498 | 0.0041 | 0.01847 | 1.50859 | 0.093 | 0.00058642 | 0.00018017 | 0.00085987 | 0 | 4.567086 | 0.9952818
|  |  | 324.635 | 13.062 | 0 | 153.16 | 1.498 | 0.0041 | 0.01848 | 1.50867 | 0.093 | 0.00058531 | 0.00017983 | 0.00085825 | 0 | 4.573914 | 0.9958679
|  |  | 324.801 | 13.098 | 0 | 153.16 | 1.498 | 0.00409 | 0.01844 | 1.50849 | 0.093 | 0.000587 | 0.00018035 | 0.00086075 | 0 | 4.573914 | 0.9945491
|  |  | 324.969 | 13.08 | 0 | 153.14 | 1.498 | 0.00411 | 0.0184 | 1.50863 | 0.093 | 0.00058633 | 0.00018015 | 0.00085975 | 0 | 4.560258 | 0.9955748
|  |  | 325.135 | 13.008 | 0 | 153.15 | 1.498 | 0.00409 | 0.0184 | 1.50861 | 0.092 | 0.00058296 | 0.00017911 | 0.00085485 | 0 | 4.567086 | 0.9954283
|  |  | 325.302 | 13.071 | 0 | 153.16 | 1.498 | 0.0041 | 0.01844 | 1.50849 | 0.093 | 0.00058577 | 0.00017997 | 0.00085894 | 0 | 4.573914 | 0.9945491
|  |  | 325.468 | 13.056 | 0 | 153.16 | 1.498 | 0.0041 | 0.01848 | 1.50855 | 0.093 | 0.0005851 | 0.00017977 | 0.00085795 | 0 | 4.573914 | 0.9949887
|  |  | 325.635 | 13.1 | 0 | 153.15 | 1.498 | 0.00409 | 0.0185 | 1.50857 | 0.093 | 0.0005872 | 0.00018041 | 0.00086102 | 0 | 4.567086 | 0.9951353
|  |  | 325.802 | 13.092 | 0 | 153.15 | 1.498 | 0.00411 | 0.01845 | 1.50854 | 0.093 | 0.00058678 | 0.00018028 | 0.0008604 | 0 | 4.567086 | 0.9949155
|  |  | 325.968 | 13.148 | 0 | 153.16 | 1.498 | 0.00407 | 0.01853 | 1.50852 | 0.093 | 0.00058927 | 0.00018104 | 0.00086408 | 0 | 4.573914 | 0.9947689
|  |  | 326.135 | 13.067 | 0 | 153.15 | 1.498 | 0.00411 | 0.0185 | 1.5086 | 0.093 | 0.00058565 | 0.00017993 | 0.00085872 | 0 | 4.567086 | 0.9953551
|  |  | 326.302 | 13.041 | 0 | 153.13 | 1.498 | 0.00411 | 0.01839 | 1.50865 | 0.092 | 0.00058457 | 0.00017961 | 0.00085716 | 0 | 4.553431 | 0.9957214
|  |  | 326.469 | 13.144 | 0 | 153.13 | 1.498 | 0.00408 | 0.01844 | 1.5086 | 0.093 | 0.00058932 | 0.00018106 | 0.00086416 | 0 | 4.553431 | 0.9953551
|  |  | 326.635 | 13.163 | 0 | 153.15 | 1.498 | 0.00407 | 0.01849 | 1.50862 | 0.093 | 0.00059 | 0.00018127 | 0.00086517 | 0 | 4.567086 | 0.9955016
|  |  | 326.801 | 12.979 | 0 | 153.13 | 1.498 | 0.0041 | 0.01839 | 1.50862 | 0.092 | 0.00058182 | 0.00017876 | 0.00085315 | 0 | 4.553431 | 0.9955016
|  |  | 326.968 | 13.111 | 0 | 153.18 | 1.498 | 0.0041 | 0.01843 | 1.50856 | 0.093 | 0.00058739 | 0.00018047 | 0.00086133 | 0 | 4.587569 | 0.995062
|  |  | 327.135 | 13.072 | 0 | 153.17 | 1.498 | 0.00411 | 0.01844 | 1.50862 | 0.093 | 0.00058562 | 0.00017993 | 0.00085871 | 0 | 4.580742 | 0.9955016
|  |  | 327.302 | 13.095 | 0 | 153.19 | 1.498 | 0.0041 | 0.01848 | 1.50863 | 0.093 | 0.00058651 | 0.0001802 | 0.00086001 | 0 | 4.594397 | 0.9955748
|  |  | 327.468 | 13.124 | 0 | 153.23 | 1.498 | 0.00411 | 0.01853 | 1.50854 | 0.093 | 0.00058759 | 0.00018053 | 0.00086159 | 0 | 4.621708 | 0.9949155
|  |  | 327.635 | 13.087 | 0 | 153.22 | 1.498 | 0.0041 | 0.01849 | 1.50862 | 0.093 | 0.00058598 | 0.00018003 | 0.00085925 | 0 | 4.61488 | 0.9955016
|  |  | 327.802 | 12.993 | 0 | 153.23 | 1.498 | 0.00412 | 0.01854 | 1.50862 | 0.092 | 0.00058162 | 0.00017869 | 0.0008528 | 0 | 4.621708 | 0.9955016
|  |  | 327.968 | 13.024 | 0 | 153.22 | 1.498 | 0.00413 | 0.01849 | 1.5087 | 0.092 | 0.00058305 | 0.00017913 | 0.0008549 | 0 | 4.61488 | 0.9960877
|  |  | 328.135 | 13.085 | 0 | 153.21 | 1.498 | 0.00411 | 0.01845 | 1.50862 | 0.093 | 0.00058597 | 0.00018003 | 0.00085923 | 0 | 4.608053 | 0.9955016
|  |  | 328.304 | 13.075 | 0 | 153.21 | 1.498 | 0.00411 | 0.01849 | 1.50855 | 0.093 | 0.0005855 | 0.00017989 | 0.00085853 | 0 | 4.608053 | 0.9949887
|  |  | 328.47 | 13.214 | 0 | 153.22 | 1.498 | 0.00406 | 0.01852 | 1.50852 | 0.094 | 0.00059175 | 0.00018179 | 0.00086775 | 0 | 4.61488 | 0.9947689
|  |  | 328.635 | 13.106 | 0 | 153.2 | 1.498 | 0.0041 | 0.0184 | 1.50857 | 0.093 | 0.00058698 | 0.00018034 | 0.00086074 | 0 | 4.601225 | 0.9951353
|  |  | 328.801 | 13.044 | 0 | 153.18 | 1.498 | 0.00411 | 0.01842 | 1.50863 | 0.092 | 0.00058431 | 0.00017952 | 0.00085679 | 0 | 4.587569 | 0.9955748
|  |  | 328.968 | 13.135 | 0 | 153.19 | 1.498 | 0.0041 | 0.0185 | 1.50851 | 0.093 | 0.0005884 | 0.00018077 | 0.00086279 | 0 | 4.594397 | 0.9946957
|  |  | 329.135 | 13.038 | 0 | 153.18 | 1.498 | 0.00411 | 0.01841 | 1.50858 | 0.092 | 0.00058406 | 0.00017945 | 0.00085643 | 0 | 4.587569 | 0.9952085
|  |  | 329.302 | 13.075 | 0 | 153.16 | 1.498 | 0.00409 | 0.01845 | 1.50867 | 0.093 | 0.00058586 | 0.00018 | 0.00085908 | 0 | 4.573914 | 0.9958679
|  |  | 329.468 | 13.074 | 0 | 153.18 | 1.498 | 0.00409 | 0.01842 | 1.50861 | 0.093 | 0.00058576 | 0.00017997 | 0.00085895 | 0 | 4.587569 | 0.9954283
|  |  | 329.635 | 13.123 | 0 | 153.22 | 1.498 | 0.00412 | 0.01851 | 1.50864 | 0.093 | 0.00058751 | 0.0001805 | 0.00086145 | 0 | 4.61488 | 0.9956481
|  |  | 329.802 | 13.137 | 0 | 153.23 | 1.498 | 0.0041 | 0.01846 | 1.5086 | 0.093 | 0.0005881 | 0.00018068 | 0.00086236 | 0 | 4.621708 | 0.9953551
|  |  | 329.968 | 13.022 | 0 | 153.22 | 1.498 | 0.00412 | 0.01842 | 1.5086 | 0.092 | 0.00058301 | 0.00017912 | 0.00085489 | 0 | 4.61488 | 0.9953551
|  |  | 330.135 | 13.137 | 0 | 153.22 | 1.498 | 0.0041 | 0.01841 | 1.5086 | 0.093 | 0.00058819 | 0.00018071 | 0.00086252 | 0 | 4.61488 | 0.9953551
|  |  | 330.302 | 13.132 | 0 | 153.21 | 1.498 | 0.00411 | 0.01846 | 1.50855 | 0.093 | 0.00058803 | 0.00018066 | 0.00086225 | 0 | 4.608053 | 0.9949887
|  |  | 330.469 | 13.094 | 0 | 153.21 | 1.498 | 0.00411 | 0.01855 | 1.5086 | 0.093 | 0.00058637 | 0.00018015 | 0.00085978 | 0 | 4.608053 | 0.9953551
|  |  | 330.635 | 13.181 | 0 | 153.22 | 1.498 | 0.0041 | 0.01853 | 1.50859 | 0.093 | 0.00059015 | 0.00018131 | 0.00086534 | 0 | 4.61488 | 0.9952818
|  |  | 330.801 | 13.037 | 0 | 153.17 | 1.498 | 0.00411 | 0.01844 | 1.50864 | 0.092 | 0.00058408 | 0.00017945 | 0.00085646 | 0 | 4.580742 | 0.9956481
|  |  | 330.968 | 13.056 | 0 | 153.2 | 1.498 | 0.00413 | 0.01846 | 1.5085 | 0.093 | 0.00058474 | 0.00017966 | 0.0008574 | 0 | 4.601225 | 0.9946224
|  |  | 331.135 | 13.068 | 0 | 153.18 | 1.498 | 0.0041 | 0.01847 | 1.50865 | 0.093 | 0.00058536 | 0.00017984 | 0.00085833 | 0 | 4.587569 | 0.9957214
|  |  | 331.302 | 13.114 | 0 | 153.2 | 1.498 | 0.0041 | 0.01851 | 1.5086 | 0.093 | 0.00058733 | 0.00018045 | 0.00086121 | 0 | 4.601225 | 0.9953551
|  |  | 331.468 | 13.137 | 0 | 153.23 | 1.498 | 0.00409 | 0.01851 | 1.50855 | 0.093 | 0.00058815 | 0.00018069 | 0.00086244 | 0 | 4.621708 | 0.9949887
|  |  | 331.635 | 13.142 | 0 | 153.29 | 1.498 | 0.00413 | 0.01851 | 1.50859 | 0.093 | 0.00058781 | 0.00018059 | 0.0008619 | 0 | 4.662675 | 0.9952818
|  |  | 331.802 | 13.008 | 0 | 153.33 | 1.498 | 0.00413 | 0.01857 | 1.50864 | 0.092 | 0.00058147 | 0.00017864 | 0.00085258 | 0 | 4.689986 | 0.9956481
|  |  | 331.968 | 13.046 | 0 | 153.34 | 1.498 | 0.00413 | 0.01849 | 1.50866 | 0.092 | 0.00058302 | 0.00017912 | 0.00085488 | 0 | 4.696813 | 0.9957946
|  |  | 332.137 | 13.139 | 0 | 153.35 | 1.498 | 0.00408 | 0.01844 | 1.50859 | 0.093 | 0.00058718 | 0.00018039 | 0.00086108 | 0 | 4.703641 | 0.9952818
|  |  | 332.303 | 13.265 | 0 | 153.34 | 1.498 | 0.0041 | 0.01842 | 1.50857 | 0.094 | 0.00059293 | 0.00018216 | 0.00086948 | 0 | 4.696813 | 0.9951353
|  |  | 332.469 | 13.077 | 0 | 153.32 | 1.498 | 0.00411 | 0.01851 | 1.50854 | 0.093 | 0.00058468 | 0.00017962 | 0.00085734 | 0 | 4.683158 | 0.9949155
|  |  | 332.635 | 13.169 | 0 | 153.3 | 1.498 | 0.00411 | 0.01849 | 1.50858 | 0.093 | 0.00058895 | 0.00018094 | 0.00086361 | 0 | 4.669502 | 0.9952085
|  |  | 332.801 | 13.112 | 0 | 153.28 | 1.498 | 0.00411 | 0.01846 | 1.50859 | 0.093 | 0.00058656 | 0.00018021 | 0.00086011 | 0 | 4.655847 | 0.9952818
|  |  | 332.968 | 13.238 | 0 | 153.28 | 1.498 | 0.0041 | 0.01852 | 1.50852 | 0.094 | 0.00059229 | 0.00018196 | 0.00086851 | 0 | 4.655847 | 0.9947689
|  |  | 333.135 | 13.093 | 0 | 153.24 | 1.498 | 0.00412 | 0.01851 | 1.50861 | 0.093 | 0.000586 | 0.00018004 | 0.00085925 | 0 | 4.628536 | 0.9954283
|  |  | 333.302 | 13.116 | 0 | 153.24 | 1.498 | 0.00413 | 0.01845 | 1.50856 | 0.093 | 0.0005871 | 0.00018038 | 0.00086086 | 0 | 4.628536 | 0.995062
|  |  | 333.468 | 13.124 | 0 | 153.24 | 1.498 | 0.0041 | 0.01844 | 1.50852 | 0.093 | 0.00058747 | 0.00018049 | 0.00086146 | 0 | 4.628536 | 0.9947689
|  |  | 333.635 | 13.137 | 0 | 153.23 | 1.498 | 0.0041 | 0.01851 | 1.50851 | 0.093 | 0.0005882 | 0.00018071 | 0.00086251 | 0 | 4.621708 | 0.9946957
|  |  | 333.802 | 13.017 | 0 | 153.2 | 1.498 | 0.00414 | 0.01849 | 1.50866 | 0.092 | 0.00058288 | 0.00017908 | 0.00085463 | 0 | 4.601225 | 0.9957946
|  |  | 333.968 | 13.112 | 0 | 153.24 | 1.498 | 0.00411 | 0.01854 | 1.50845 | 0.093 | 0.00058702 | 0.00018035 | 0.00086076 | 0 | 4.628536 | 0.9942561
|  |  | 334.135 | 13.177 | 0 | 153.18 | 1.498 | 0.0041 | 0.01839 | 1.50866 | 0.093 | 0.00059026 | 0.00018135 | 0.00086554 | 0 | 4.587569 | 0.9957946
|  |  | 334.302 | 13.161 | 0 | 153.21 | 1.498 | 0.00409 | 0.01844 | 1.50843 | 0.093 | 0.00058943 | 0.00018109 | 0.00086434 | 0 | 4.608053 | 0.9941096
|  |  | 334.469 | 13.083 | 0 | 153.21 | 1.498 | 0.00411 | 0.01841 | 1.50858 | 0.093 | 0.00058588 | 0.00018001 | 0.00085912 | 0 | 4.608053 | 0.9952085
|  |  | 334.635 | 13.164 | 0 | 153.19 | 1.498 | 0.00409 | 0.01846 | 1.50855 | 0.093 | 0.00058971 | 0.00018118 | 0.00086472 | 0 | 4.594397 | 0.9949887
|  |  | 334.801 | 13.034 | 0 | 153.18 | 1.498 | 0.00411 | 0.01838 | 1.50857 | 0.092 | 0.00058392 | 0.00017941 | 0.00085624 | 0 | 4.587569 | 0.9951353
|  |  | 334.968 | 13.088 | 0 | 153.2 | 1.498 | 0.0041 | 0.01845 | 1.50849 | 0.093 | 0.00058623 | 0.00018011 | 0.00085962 | 0 | 4.601225 | 0.9945491
|  |  | 335.138 | 13.135 | 0 | 153.17 | 1.498 | 0.0041 | 0.01839 | 1.50859 | 0.093 | 0.00058846 | 0.0001808 | 0.0008629 | 0 | 4.580742 | 0.9952818
|  |  | 335.303 | 13.093 | 0 | 153.19 | 1.498 | 0.0041 | 0.01842 | 1.5086 | 0.093 | 0.00058645 | 0.00018018 | 0.00085995 | 0 | 4.594397 | 0.9953551
|  |  | 335.468 | 13.026 | 0 | 153.18 | 1.498 | 0.00411 | 0.01841 | 1.50858 | 0.092 | 0.00058358 | 0.0001793 | 0.00085572 | 0 | 4.587569 | 0.9952085
|  |  | 335.635 | 13.081 | 0 | 153.16 | 1.498 | 0.00412 | 0.01841 | 1.50866 | 0.093 | 0.0005861 | 0.00018008 | 0.0008594 | 0 | 4.573914 | 0.9957946
|  |  | 335.802 | 12.999 | 0 | 153.18 | 1.498 | 0.0041 | 0.01845 | 1.50858 | 0.092 | 0.00058241 | 0.00017894 | 0.00085401 | 0 | 4.587569 | 0.9952085
|  |  | 335.968 | 13.131 | 0 | 153.17 | 1.498 | 0.0041 | 0.01846 | 1.50859 | 0.093 | 0.0005884 | 0.00018078 | 0.00086279 | 0 | 4.580742 | 0.9952818
|  |  | 336.135 | 13.189 | 0 | 153.17 | 1.498 | 0.00412 | 0.01842 | 1.50861 | 0.093 | 0.00059089 | 0.00018155 | 0.00086643 | 0 | 4.580742 | 0.9954283
|  |  | 336.302 | 13.036 | 0 | 153.17 | 1.498 | 0.00411 | 0.01839 | 1.50856 | 0.092 | 0.00058411 | 0.00017947 | 0.00085652 | 0 | 4.580742 | 0.995062
|  |  | 336.469 | 13.124 | 0 | 153.16 | 1.498 | 0.00408 | 0.01843 | 1.50856 | 0.093 | 0.00058813 | 0.00018069 | 0.00086242 | 0 | 4.573914 | 0.995062
|  |  | 336.635 | 13.206 | 0 | 153.16 | 1.498 | 0.00409 | 0.01846 | 1.50855 | 0.094 | 0.00059184 | 0.00018183 | 0.00086786 | 0 | 4.573914 | 0.9949887
|  |  | 336.801 | 13.1 | 0 | 153.15 | 1.498 | 0.0041 | 0.01838 | 1.50865 | 0.093 | 0.00058705 | 0.00018037 | 0.00086082 | 0 | 4.567086 | 0.9957214
|  |  | 336.968 | 13.124 | 0 | 153.16 | 1.498 | 0.00411 | 0.01841 | 1.50863 | 0.093 | 0.00058808 | 0.00018068 | 0.00086232 | 0 | 4.573914 | 0.9955748
|  |  | 337.135 | 13.055 | 0 | 153.18 | 1.498 | 0.00412 | 0.01835 | 1.50874 | 0.092 | 0.00058476 | 0.00017966 | 0.00085746 | 0 | 4.587569 | 0.9963808
|  |  | 337.302 | 13.093 | 0 | 153.18 | 1.498 | 0.0041 | 0.01834 | 1.50866 | 0.093 | 0.00058651 | 0.0001802 | 0.00086006 | 0 | 4.587569 | 0.9957946
|  |  | 337.468 | 13.098 | 0 | 153.19 | 1.498 | 0.00414 | 0.01843 | 1.50866 | 0.093 | 0.00058661 | 0.00018024 | 0.00086014 | 0 | 4.594397 | 0.9957946
|  |  | 337.635 | 13.113 | 0 | 153.25 | 1.498 | 0.00413 | 0.01849 | 1.50866 | 0.093 | 0.00058677 | 0.00018028 | 0.00086037 | 0 | 4.635364 | 0.9957946
|  |  | 337.802 | 13.152 | 0 | 153.29 | 1.498 | 0.00414 | 0.01848 | 1.5087 | 0.093 | 0.00058814 | 0.0001807 | 0.00086237 | 0 | 4.662675 | 0.9960877
|  |  | 337.968 | 13.113 | 0 | 153.36 | 1.498 | 0.00414 | 0.01853 | 1.50851 | 0.093 | 0.00058594 | 0.00018001 | 0.00085916 | 0 | 4.710469 | 0.9946957
|  |  | 338.135 | 13.164 | 0 | 153.38 | 1.498 | 0.00411 | 0.01848 | 1.5087 | 0.093 | 0.00058797 | 0.00018063 | 0.00086218 | 0 | 4.724125 | 0.9960877
|  |  | 338.302 | 13.129 | 0 | 153.4 | 1.498 | 0.00414 | 0.01842 | 1.50869 | 0.093 | 0.00058618 | 0.00018009 | 0.00085954 | 0 | 4.73778 | 0.9960144
|  |  | 338.469 | 13.122 | 0 | 153.41 | 1.498 | 0.00412 | 0.01849 | 1.50862 | 0.093 | 0.00058587 | 0.00017999 | 0.0008591 | 0 | 4.744608 | 0.9955016
|  |  | 338.638 | 13.149 | 0 | 153.4 | 1.498 | 0.00414 | 0.01847 | 1.50872 | 0.093 | 0.0005871 | 0.00018037 | 0.00086086 | 0 | 4.73778 | 0.9962342
|  |  | 338.803 | 13.147 | 0 | 153.4 | 1.498 | 0.00413 | 0.01843 | 1.50865 | 0.093 | 0.00058702 | 0.00018035 | 0.00086079 | 0 | 4.73778 | 0.9957214
|  |  | 338.969 | 13.119 | 0 | 153.42 | 1.498 | 0.00414 | 0.01847 | 1.50866 | 0.093 | 0.0005856 | 0.00017991 | 0.00085868 | 0 | 4.751436 | 0.9957946
|  |  | 339.135 | 13.211 | 0 | 153.43 | 1.498 | 0.00409 | 0.01849 | 1.50858 | 0.094 | 0.0005897 | 0.00018116 | 0.00086476 | 0 | 4.758263 | 0.9952085
|  |  | 339.302 | 13.217 | 0 | 153.4 | 1.498 | 0.0041 | 0.01834 | 1.50864 | 0.094 | 0.00059016 | 0.00018131 | 0.00086546 | 0 | 4.73778 | 0.9956481
|  |  | 339.468 | 13.235 | 0 | 153.4 | 1.498 | 0.0041 | 0.01844 | 1.50859 | 0.094 | 0.00059103 | 0.00018157 | 0.0008667 | 0 | 4.73778 | 0.9952818
|  |  | 339.635 | 13.26 | 0 | 153.4 | 1.498 | 0.00411 | 0.01846 | 1.50855 | 0.094 | 0.00059214 | 0.00018191 | 0.00086832 | 0 | 4.73778 | 0.9949887
|  |  | 339.802 | 13.147 | 0 | 153.38 | 1.498 | 0.00414 | 0.01848 | 1.50855 | 0.093 | 0.00058728 | 0.00018042 | 0.00086114 | 0 | 4.724125 | 0.9949887
|  |  | 339.969 | 13.152 | 0 | 153.34 | 1.498 | 0.00412 | 0.01846 | 1.50871 | 0.093 | 0.00058769 | 0.00018055 | 0.00086176 | 0 | 4.696813 | 0.996161
|  |  | 340.135 | 13.26 | 0 | 153.36 | 1.498 | 0.0041 | 0.01848 | 1.50863 | 0.094 | 0.00059247 | 0.00018201 | 0.00086879 | 0 | 4.710469 | 0.9955748
|  |  | 340.302 | 13.215 | 0 | 153.34 | 1.498 | 0.00409 | 0.01844 | 1.50865 | 0.094 | 0.00059066 | 0.00018146 | 0.00086616 | 0 | 4.696813 | 0.9957214
|  |  | 340.469 | 13.193 | 0 | 153.31 | 1.498 | 0.0041 | 0.01837 | 1.50864 | 0.093 | 0.00058991 | 0.00018124 | 0.00086506 | 0 | 4.67633 | 0.9956481
|  |  | 340.635 | 13.147 | 0 | 153.3 | 1.498 | 0.00412 | 0.01831 | 1.50865 | 0.093 | 0.00058789 | 0.00018062 | 0.00086209 | 0 | 4.669502 | 0.9957214
|  |  | 340.801 | 13.089 | 0 | 153.29 | 1.498 | 0.00412 | 0.01839 | 1.50866 | 0.093 | 0.0005854 | 0.00017985 | 0.00085842 | 0 | 4.662675 | 0.9957946
|  |  | 340.969 | 13.109 | 0 | 153.27 | 1.498 | 0.00412 | 0.01836 | 1.50871 | 0.093 | 0.00058641 | 0.00018017 | 0.00085991 | 0 | 4.649019 | 0.996161
|  |  | 341.135 | 13.034 | 0 | 153.26 | 1.498 | 0.00412 | 0.01837 | 1.50866 | 0.092 | 0.00058314 | 0.00017916 | 0.0008551 | 0 | 4.642191 | 0.9957946
|  |  | 341.302 | 13.151 | 0 | 153.28 | 1.498 | 0.00411 | 0.01835 | 1.50865 | 0.093 | 0.00058824 | 0.00018073 | 0.0008626 | 0 | 4.655847 | 0.9957214
|  |  | 341.468 | 13.043 | 0 | 153.26 | 1.498 | 0.00414 | 0.01839 | 1.50862 | 0.092 | 0.00058357 | 0.0001793 | 0.0008557 | 0 | 4.642191 | 0.9955016
|  |  | 341.635 | 13.099 | 0 | 153.25 | 1.498 | 0.0041 | 0.01834 | 1.50873 | 0.093 | 0.0005861 | 0.00018007 | 0.00085947 | 0 | 4.635364 | 0.9963075
|  |  | 341.802 | 13.093 | 0 | 153.25 | 1.498 | 0.00411 | 0.01841 | 1.50864 | 0.093 | 0.00058586 | 0.00018 | 0.00085909 | 0 | 4.635364 | 0.9956481
|  |  | 341.969 | 13.112 | 0 | 153.23 | 1.499 | 0.00411 | 0.01839 | 1.50877 | 0.093 | 0.0005869 | 0.00018032 | 0.00086061 | 0 | 4.621708 | 0.9966005
|  |  | 342.135 | 13.092 | 0 | 153.23 | 1.498 | 0.00411 | 0.01837 | 1.50871 | 0.093 | 0.00058599 | 0.00018004 | 0.00085929 | 0 | 4.621708 | 0.996161
|  |  | 342.302 | 13.059 | 0 | 153.23 | 1.498 | 0.00413 | 0.01836 | 1.50868 | 0.093 | 0.00058448 | 0.00017958 | 0.00085704 | 0 | 4.621708 | 0.9959412
|  |  | 342.469 | 13.089 | 0 | 153.24 | 1.498 | 0.00411 | 0.01837 | 1.50864 | 0.093 | 0.00058575 | 0.00017996 | 0.00085893 | 0 | 4.628536 | 0.9956481
|  |  | 342.635 | 13.13 | 0 | 153.23 | 1.498 | 0.00413 | 0.01836 | 1.50865 | 0.093 | 0.0005877 | 0.00018057 | 0.00086176 | 0 | 4.621708 | 0.9957214
|  |  | 342.801 | 13.07 | 0 | 153.22 | 1.498 | 0.00413 | 0.0183 | 1.50876 | 0.093 | 0.00058504 | 0.00017975 | 0.00085789 | 0 | 4.61488 | 0.9965273
|  |  | 342.969 | 13.086 | 0 | 153.22 | 1.498 | 0.00411 | 0.01832 | 1.50871 | 0.093 | 0.00058578 | 0.00017998 | 0.00085899 | 0 | 4.61488 | 0.996161
|  |  | 343.135 | 13.032 | 0 | 153.21 | 1.498 | 0.00412 | 0.01826 | 1.50874 | 0.092 | 0.00058343 | 0.00017926 | 0.00085556 | 0 | 4.608053 | 0.9963808
|  |  | 343.302 | 13.121 | 0 | 153.25 | 1.498 | 0.00411 | 0.01834 | 1.50862 | 0.093 | 0.00058721 | 0.00018041 | 0.0008611 | 0 | 4.635364 | 0.9955016
|  |  | 343.468 | 13.127 | 0 | 153.25 | 1.498 | 0.00411 | 0.01839 | 1.50857 | 0.093 | 0.00058751 | 0.0001805 | 0.00086151 | 0 | 4.635364 | 0.9951353
|  |  | 343.635 | 13.092 | 0 | 153.28 | 1.498 | 0.00411 | 0.01829 | 1.50862 | 0.093 | 0.00058561 | 0.00017992 | 0.00085877 | 0 | 4.655847 | 0.9955016
|  |  | 343.802 | 13.122 | 0 | 153.3 | 1.498 | 0.00411 | 0.01829 | 1.50868 | 0.093 | 0.00058671 | 0.00018026 | 0.00086039 | 0 | 4.669502 | 0.9959412
|  |  | 343.968 | 13.125 | 0 | 153.33 | 1.498 | 0.00412 | 0.01841 | 1.50862 | 0.093 | 0.00058662 | 0.00018023 | 0.00086022 | 0 | 4.689986 | 0.9955016
|  |  | 344.135 | 13.14 | 0 | 153.37 | 1.498 | 0.00413 | 0.0184 | 1.50861 | 0.093 | 0.00058699 | 0.00018034 | 0.00086075 | 0 | 4.717297 | 0.9954283
|  |  | 344.302 | 13.105 | 0 | 153.35 | 1.498 | 0.00415 | 0.01837 | 1.50863 | 0.093 | 0.0005855 | 0.00017989 | 0.00085855 | 0 | 4.703641 | 0.9955748
|  |  | 344.469 | 13.055 | 0 | 153.32 | 1.498 | 0.00413 | 0.01829 | 1.50873 | 0.092 | 0.00058353 | 0.00017928 | 0.00085569 | 0 | 4.683158 | 0.9963075
|  |  | 344.635 | 13.13 | 0 | 153.33 | 1.498 | 0.00415 | 0.01843 | 1.50873 | 0.093 | 0.00058675 | 0.00018027 | 0.00086035 | 0 | 4.689986 | 0.9963075
|  |  | 344.801 | 13.097 | 0 | 153.32 | 1.498 | 0.00412 | 0.01834 | 1.50865 | 0.093 | 0.00058548 | 0.00017988 | 0.00085856 | 0 | 4.683158 | 0.9957214
|  |  | 344.969 | 13.231 | 0 | 153.31 | 1.498 | 0.00409 | 0.01843 | 1.50858 | 0.094 | 0.00059163 | 0.00018176 | 0.0008676 | 0 | 4.67633 | 0.9952085
|  |  | 345.135 | 13.099 | 0 | 153.32 | 1.498 | 0.00413 | 0.01835 | 1.50862 | 0.093 | 0.00058557 | 0.00017991 | 0.00085866 | 0 | 4.683158 | 0.9955016
|  |  | 345.304 | 13.136 | 0 | 153.31 | 1.498 | 0.00414 | 0.01831 | 1.50872 | 0.093 | 0.00058719 | 0.00018041 | 0.00086105 | 0 | 4.67633 | 0.9962342
|  |  | 345.469 | 13.164 | 0 | 153.32 | 1.498 | 0.00414 | 0.01831 | 1.50871 | 0.093 | 0.00058839 | 0.00018078 | 0.0008628 | 0 | 4.683158 | 0.996161
|  |  | 345.635 | 13.072 | 0 | 153.29 | 1.498 | 0.00413 | 0.01828 | 1.50877 | 0.093 | 0.00058453 | 0.00017959 | 0.00085716 | 0 | 4.662675 | 0.9966005
|  |  | 345.802 | 13.155 | 0 | 153.27 | 1.498 | 0.00412 | 0.01822 | 1.50873 | 0.093 | 0.00058838 | 0.00018078 | 0.00086283 | 0 | 4.649019 | 0.9963075
|  |  | 345.968 | 13.078 | 0 | 153.31 | 1.498 | 0.0041 | 0.01826 | 1.50857 | 0.093 | 0.00058477 | 0.00017966 | 0.00085756 | 0 | 4.67633 | 0.9951353
|  |  | 346.135 | 13.024 | 0 | 153.28 | 1.498 | 0.00414 | 0.01827 | 1.50864 | 0.092 | 0.00058247 | 0.00017896 | 0.00085414 | 0 | 4.655847 | 0.9956481
|  |  | 346.302 | 13.148 | 0 | 153.28 | 1.498 | 0.00411 | 0.01827 | 1.50872 | 0.093 | 0.00058805 | 0.00018067 | 0.00086235 | 0 | 4.655847 | 0.9962342
|  |  | 346.469 | 13.14 | 0 | 153.29 | 1.498 | 0.00413 | 0.01832 | 1.50866 | 0.093 | 0.00058766 | 0.00018055 | 0.00086174 | 0 | 4.662675 | 0.9957946
|  |  | 346.635 | 13.053 | 0 | 153.29 | 1.498 | 0.00413 | 0.01832 | 1.50875 | 0.092 | 0.00058367 | 0.00017933 | 0.00085588 | 0 | 4.662675 | 0.996454
|  |  | 346.801 | 13.155 | 0 | 153.29 | 1.498 | 0.00412 | 0.01834 | 1.50877 | 0.093 | 0.00058827 | 0.00018074 | 0.00086263 | 0 | 4.662675 | 0.9966005
|  |  | 346.969 | 13.155 | 0 | 153.34 | 1.498 | 0.00413 | 0.01837 | 1.50861 | 0.093 | 0.00058787 | 0.00018061 | 0.00086204 | 0 | 4.696813 | 0.9954283
|  |  | 347.136 | 13.06 | 0 | 153.27 | 1.499 | 0.00412 | 0.01817 | 1.50881 | 0.092 | 0.00058412 | 0.00017947 | 0.0008566 | 0 | 4.649019 | 0.9968936
|  |  | 347.302 | 13.151 | 0 | 153.28 | 1.498 | 0.00412 | 0.0183 | 1.5086 | 0.093 | 0.00058819 | 0.00018072 | 0.00086255 | 0 | 4.655847 | 0.9953551
|  |  | 347.468 | 13.154 | 0 | 153.28 | 1.498 | 0.00412 | 0.01823 | 1.50857 | 0.093 | 0.00058837 | 0.00018077 | 0.00086282 | 0 | 4.655847 | 0.9951353
|  |  | 347.635 | 13.104 | 0 | 153.26 | 1.498 | 0.00413 | 0.01829 | 1.50872 | 0.093 | 0.0005862 | 0.00018011 | 0.0008596 | 0 | 4.642191 | 0.9962342
|  |  | 347.802 | 13.181 | 0 | 153.26 | 1.498 | 0.0041 | 0.01826 | 1.50861 | 0.093 | 0.00058973 | 0.00018119 | 0.00086483 | 0 | 4.642191 | 0.9954283
|  |  | 347.968 | 13.1 | 0 | 153.25 | 1.498 | 0.00412 | 0.01822 | 1.50867 | 0.093 | 0.00058612 | 0.00018008 | 0.00085952 | 0 | 4.635364 | 0.9958679
|  |  | 348.135 | 13.122 | 0 | 153.24 | 1.498 | 0.00413 | 0.01823 | 1.50874 | 0.093 | 0.00058719 | 0.00018041 | 0.00086106 | 0 | 4.628536 | 0.9963808
|  |  | 348.302 | 13.102 | 0 | 153.26 | 1.498 | 0.00413 | 0.01841 | 1.50859 | 0.093 | 0.00058619 | 0.0001801 | 0.00085954 | 0 | 4.642191 | 0.9952818
|  |  | 348.469 | 13.066 | 0 | 153.24 | 1.498 | 0.00414 | 0.01829 | 1.50862 | 0.093 | 0.00058472 | 0.00017966 | 0.00085741 | 0 | 4.628536 | 0.9955016
|  |  | 348.635 | 13.096 | 0 | 153.25 | 1.498 | 0.00413 | 0.01823 | 1.50875 | 0.093 | 0.00058593 | 0.00018003 | 0.00085922 | 0 | 4.635364 | 0.996454
|  |  | 348.801 | 13.14 | 0 | 153.25 | 1.498 | 0.00412 | 0.01825 | 1.50871 | 0.093 | 0.00058792 | 0.00018064 | 0.00086215 | 0 | 4.635364 | 0.996161
|  |  | 348.969 | 13.241 | 0 | 153.3 | 1.498 | 0.00411 | 0.0183 | 1.50865 | 0.094 | 0.00059204 | 0.0001819 | 0.0008682 | 0 | 4.669502 | 0.9957214
|  |  | 349.135 | 12.994 | 0 | 153.3 | 1.499 | 0.00413 | 0.01825 | 1.50885 | 0.092 | 0.00058083 | 0.00017846 | 0.00085174 | 0 | 4.669502 | 0.9971867
|  |  | 349.302 | 13.011 | 0 | 153.32 | 1.499 | 0.00415 | 0.01819 | 1.50888 | 0.092 | 0.00058143 | 0.00017864 | 0.00085261 | 0 | 4.683158 | 0.9974064
|  |  | 349.468 | 13.14 | 0 | 153.38 | 1.498 | 0.00414 | 0.01838 | 1.50878 | 0.093 | 0.00058677 | 0.00018027 | 0.00086043 | 0 | 4.724125 | 0.9966738
|  |  | 349.635 | 13.243 | 0 | 153.42 | 1.498 | 0.00415 | 0.01833 | 1.50873 | 0.094 | 0.00059111 | 0.0001816 | 0.00086679 | 0 | 4.751436 | 0.9963075
|  |  | 349.802 | 13.199 | 0 | 153.44 | 1.498 | 0.00415 | 0.0184 | 1.50872 | 0.093 | 0.00058899 | 0.00018095 | 0.00086366 | 0 | 4.765091 | 0.9962342
|  |  | 349.968 | 13.214 | 0 | 153.44 | 1.498 | 0.00415 | 0.01836 | 1.5087 | 0.094 | 0.00058965 | 0.00018115 | 0.00086465 | 0 | 4.765091 | 0.9960877
|  |  | 350.135 | 13.211 | 0 | 153.43 | 1.498 | 0.00414 | 0.01832 | 1.50869 | 0.094 | 0.00058955 | 0.00018112 | 0.00086452 | 0 | 4.758263 | 0.9960144
|  |  | 350.302 | 13.142 | 0 | 153.43 | 1.498 | 0.00413 | 0.01831 | 1.5088 | 0.093 | 0.00058641 | 0.00018016 | 0.00085994 | 0 | 4.758263 | 0.9968203
|  |  | 350.469 | 13.19 | 0 | 153.4 | 1.498 | 0.00414 | 0.01833 | 1.50881 | 0.093 | 0.00058884 | 0.00018091 | 0.00086347 | 0 | 4.73778 | 0.9968936
|  |  | 350.635 | 13.063 | 0 | 153.37 | 1.498 | 0.00414 | 0.01825 | 1.50879 | 0.092 | 0.0005834 | 0.00017924 | 0.00085551 | 0 | 4.717297 | 0.9967471
|  |  | 350.801 | 13.143 | 0 | 153.38 | 1.498 | 0.00413 | 0.0183 | 1.50875 | 0.093 | 0.0005869 | 0.00018031 | 0.00086064 | 0 | 4.724125 | 0.996454
|  |  | 350.969 | 13.167 | 0 | 153.39 | 1.498 | 0.00414 | 0.01831 | 1.50868 | 0.093 | 0.00058792 | 0.00018063 | 0.00086212 | 0 | 4.730952 | 0.9959412
|  |  | 351.135 | 13.241 | 0 | 153.36 | 1.498 | 0.00414 | 0.01828 | 1.50866 | 0.094 | 0.00059154 | 0.00018174 | 0.00086745 | 0 | 4.710469 | 0.9957946
|  |  | 351.302 | 13.205 | 0 | 153.32 | 1.498 | 0.00414 | 0.01819 | 1.5088 | 0.093 | 0.00059015 | 0.00018132 | 0.00086542 | 0 | 4.683158 | 0.9968203
|  |  | 351.468 | 13.085 | 0 | 153.32 | 1.499 | 0.00415 | 0.01819 | 1.50886 | 0.093 | 0.00058474 | 0.00017966 | 0.00085747 | 0 | 4.683158 | 0.9972599
|  |  | 351.635 | 13.137 | 0 | 153.3 | 1.499 | 0.00412 | 0.01818 | 1.50882 | 0.093 | 0.00058725 | 0.00018043 | 0.0008612 | 0 | 4.669502 | 0.9969669
|  |  | 351.802 | 13.154 | 0 | 153.29 | 1.499 | 0.00412 | 0.01817 | 1.50879 | 0.093 | 0.0005881 | 0.00018069 | 0.00086245 | 0 | 4.662675 | 0.9967471
|  |  | 351.968 | 13.116 | 0 | 153.28 | 1.499 | 0.00412 | 0.01813 | 1.50881 | 0.093 | 0.00058654 | 0.00018021 | 0.00086017 | 0 | 4.655847 | 0.9968936
|  |  | 352.135 | 13.077 | 0 | 153.29 | 1.498 | 0.00415 | 0.01822 | 1.50879 | 0.093 | 0.00058469 | 0.00017965 | 0.00085739 | 0 | 4.662675 | 0.9967471
|  |  | 352.302 | 13.183 | 0 | 153.28 | 1.499 | 0.00412 | 0.01818 | 1.50885 | 0.093 | 0.00058949 | 0.00018112 | 0.00086447 | 0 | 4.655847 | 0.9971867
|  |  | 352.471 | 13.103 | 0 | 153.27 | 1.499 | 0.00411 | 0.01815 | 1.50879 | 0.093 | 0.00058601 | 0.00018005 | 0.00085939 | 0 | 4.649019 | 0.9967471
|  |  | 352.636 | 13.208 | 0 | 153.28 | 1.499 | 0.0041 | 0.01817 | 1.50875 | 0.094 | 0.00059068 | 0.00018148 | 0.00086626 | 0 | 4.655847 | 0.996454
|  |  | 352.801 | 13.1 | 0 | 153.3 | 1.498 | 0.00413 | 0.0182 | 1.50871 | 0.093 | 0.0005857 | 0.00017996 | 0.00085891 | 0 | 4.669502 | 0.996161
|  |  | 352.969 | 13.168 | 0 | 153.28 | 1.499 | 0.00413 | 0.01817 | 1.50883 | 0.093 | 0.00058884 | 0.00018092 | 0.00086351 | 0 | 4.655847 | 0.9970401
|  |  | 353.136 | 13.141 | 0 | 153.26 | 1.498 | 0.00414 | 0.01823 | 1.50884 | 0.093 | 0.00058774 | 0.00018058 | 0.00086186 | 0 | 4.642191 | 0.9971134
|  |  | 353.302 | 13.056 | 0 | 153.29 | 1.498 | 0.00414 | 0.01822 | 1.5087 | 0.092 | 0.00058385 | 0.00017939 | 0.00085616 | 0 | 4.662675 | 0.9960877
|  |  | 353.468 | 13.092 | 0 | 153.28 | 1.498 | 0.00413 | 0.01823 | 1.50878 | 0.093 | 0.00058543 | 0.00017987 | 0.00085848 | 0 | 4.655847 | 0.9966738
|  |  | 353.635 | 13.105 | 0 | 153.27 | 1.498 | 0.00415 | 0.01822 | 1.50874 | 0.093 | 0.00058611 | 0.00018008 | 0.00085946 | 0 | 4.649019 | 0.9963808
|  |  | 353.802 | 13.127 | 0 | 153.26 | 1.498 | 0.00414 | 0.01814 | 1.5087 | 0.093 | 0.00058717 | 0.00018041 | 0.00086106 | 0 | 4.642191 | 0.9960877
|  |  | 353.968 | 13.113 | 0 | 153.26 | 1.498 | 0.00412 | 0.01815 | 1.50879 | 0.093 | 0.00058655 | 0.00018022 | 0.00086017 | 0 | 4.642191 | 0.9967471
|  |  | 354.135 | 13.138 | 0 | 153.26 | 1.498 | 0.00415 | 0.01822 | 1.50874 | 0.093 | 0.00058766 | 0.00018056 | 0.00086174 | 0 | 4.642191 | 0.9963808
|  |  | 354.302 | 13.079 | 0 | 153.24 | 1.499 | 0.00413 | 0.01818 | 1.50891 | 0.093 | 0.00058512 | 0.00017978 | 0.00085803 | 0 | 4.628536 | 0.9976262
|  |  | 354.469 | 13.127 | 0 | 153.26 | 1.499 | 0.00413 | 0.01819 | 1.50884 | 0.093 | 0.00058717 | 0.00018041 | 0.00086105 | 0 | 4.642191 | 0.9971134
|  |  | 354.635 | 13.138 | 0 | 153.27 | 1.498 | 0.00412 | 0.01809 | 1.50877 | 0.093 | 0.0005876 | 0.00018054 | 0.00086173 | 0 | 4.649019 | 0.9966005
|  |  | 354.801 | 13.093 | 0 | 153.27 | 1.498 | 0.00414 | 0.01821 | 1.50871 | 0.093 | 0.00058558 | 0.00017992 | 0.00085871 | 0 | 4.649019 | 0.996161
|  |  | 354.969 | 13.112 | 0 | 153.25 | 1.498 | 0.00413 | 0.01821 | 1.50881 | 0.093 | 0.00058654 | 0.00018021 | 0.00086011 | 0 | 4.635364 | 0.9968936
|  |  | 355.135 | 13.054 | 0 | 153.27 | 1.498 | 0.00414 | 0.01814 | 1.50873 | 0.092 | 0.00058385 | 0.00017939 | 0.00085619 | 0 | 4.649019 | 0.9963075
|  |  | 355.302 | 13.122 | 0 | 153.25 | 1.498 | 0.00413 | 0.01822 | 1.50872 | 0.093 | 0.00058706 | 0.00018038 | 0.00086088 | 0 | 4.635364 | 0.9962342
|  |  | 355.468 | 13.012 | 0 | 153.23 | 1.499 | 0.00412 | 0.01816 | 1.50884 | 0.092 | 0.00058227 | 0.0001789 | 0.00085387 | 0 | 4.621708 | 0.9971134
|  |  | 355.635 | 13.18 | 0 | 153.25 | 1.498 | 0.00412 | 0.01823 | 1.50869 | 0.093 | 0.00058977 | 0.00018121 | 0.00086487 | 0 | 4.635364 | 0.9960144
|  |  | 355.802 | 13.102 | 0 | 153.26 | 1.498 | 0.00411 | 0.01821 | 1.50865 | 0.093 | 0.00058612 | 0.00018008 | 0.00085953 | 0 | 4.642191 | 0.9957214
|  |  | 355.968 | 13.192 | 0 | 153.25 | 1.498 | 0.00412 | 0.01814 | 1.50873 | 0.093 | 0.00059023 | 0.00018135 | 0.00086556 | 0 | 4.635364 | 0.9963075
|  |  | 356.135 | 13.019 | 0 | 153.22 | 1.498 | 0.00414 | 0.01816 | 1.50883 | 0.092 | 0.00058262 | 0.00017902 | 0.00085436 | 0 | 4.61488 | 0.9970401
|  |  | 356.302 | 13.111 | 0 | 153.24 | 1.499 | 0.00413 | 0.01816 | 1.50882 | 0.093 | 0.00058659 | 0.00018023 | 0.0008602 | 0 | 4.628536 | 0.9969669
|  |  | 356.469 | 13.095 | 0 | 153.24 | 1.499 | 0.00413 | 0.01813 | 1.50881 | 0.093 | 0.00058588 | 0.00018002 | 0.00085919 | 0 | 4.628536 | 0.9968936
|  |  | 356.635 | 13.139 | 0 | 153.27 | 1.498 | 0.00412 | 0.01817 | 1.5087 | 0.093 | 0.0005877 | 0.00018057 | 0.00086185 | 0 | 4.649019 | 0.9960877
|  |  | 356.801 | 13.092 | 0 | 153.25 | 1.498 | 0.00414 | 0.01816 | 1.50875 | 0.093 | 0.00058571 | 0.00017996 | 0.0008589 | 0 | 4.635364 | 0.996454
|  |  | 356.969 | 13.079 | 0 | 153.25 | 1.498 | 0.00416 | 0.01817 | 1.50884 | 0.093 | 0.00058502 | 0.00017975 | 0.00085787 | 0 | 4.635364 | 0.9971134
|  |  | 357.138 | 13.122 | 0 | 153.25 | 1.498 | 0.00416 | 0.01823 | 1.50876 | 0.093 | 0.00058703 | 0.00018037 | 0.00086079 | 0 | 4.635364 | 0.9965273
|  |  | 357.305 | 13.032 | 0 | 153.24 | 1.498 | 0.00416 | 0.01814 | 1.50873 | 0.092 | 0.00058307 | 0.00017916 | 0.00085501 | 0 | 4.628536 | 0.9963075
|  |  | 357.469 | 13.098 | 0 | 153.23 | 1.499 | 0.00414 | 0.0181 | 1.50886 | 0.093 | 0.0005861 | 0.00018009 | 0.00085948 | 0 | 4.621708 | 0.9972599
|  |  | 357.635 | 13.124 | 0 | 153.23 | 1.499 | 0.00413 | 0.01818 | 1.50881 | 0.093 | 0.00058728 | 0.00018044 | 0.00086122 | 0 | 4.621708 | 0.9968936
|  |  | 357.802 | 13.085 | 0 | 153.23 | 1.498 | 0.00414 | 0.01816 | 1.50878 | 0.093 | 0.0005855 | 0.0001799 | 0.00085859 | 0 | 4.621708 | 0.9966738
|  |  | 357.968 | 13.138 | 0 | 153.25 | 1.499 | 0.00413 | 0.01814 | 1.50885 | 0.093 | 0.00058768 | 0.00018057 | 0.00086181 | 0 | 4.635364 | 0.9971867
|  |  | 358.135 | 13.114 | 0 | 153.25 | 1.498 | 0.00417 | 0.01811 | 1.50872 | 0.093 | 0.00058661 | 0.00018025 | 0.00086021 | 0 | 4.635364 | 0.9962342
|  |  | 358.302 | 13.145 | 0 | 153.27 | 1.499 | 0.00414 | 0.01816 | 1.50888 | 0.093 | 0.00058784 | 0.00018062 | 0.00086202 | 0 | 4.649019 | 0.9974064
|  |  | 358.469 | 13.131 | 0 | 153.36 | 1.498 | 0.00415 | 0.01824 | 1.50877 | 0.093 | 0.00058648 | 0.00018019 | 0.00086001 | 0 | 4.710469 | 0.9966005
|  |  | 358.635 | 13.074 | 0 | 153.38 | 1.499 | 0.00415 | 0.01822 | 1.50889 | 0.093 | 0.00058374 | 0.00017935 | 0.000856 | 0 | 4.724125 | 0.9974797
|  |  | 358.801 | 13.164 | 0 | 153.4 | 1.499 | 0.00414 | 0.01825 | 1.50892 | 0.093 | 0.00058758 | 0.00018052 | 0.00086164 | 0 | 4.73778 | 0.9976995
|  |  | 358.969 | 13.188 | 0 | 153.43 | 1.498 | 0.00415 | 0.0182 | 1.50881 | 0.093 | 0.00058843 | 0.00018078 | 0.00086289 | 0 | 4.758263 | 0.9968936
|  |  | 359.135 | 13.066 | 0 | 153.43 | 1.498 | 0.00416 | 0.01821 | 1.5088 | 0.092 | 0.00058295 | 0.0001791 | 0.00085485 | 0 | 4.758263 | 0.9968203
|  |  | 359.302 | 13.133 | 0 | 153.46 | 1.498 | 0.00416 | 0.0182 | 1.50876 | 0.093 | 0.00058573 | 0.00017995 | 0.00085895 | 0 | 4.778747 | 0.9965273
|  |  | 359.468 | 13.119 | 0 | 153.46 | 1.498 | 0.00416 | 0.01821 | 1.50887 | 0.093 | 0.00058508 | 0.00017975 | 0.00085797 | 0 | 4.778747 | 0.9973332
|  |  | 359.635 | 13.184 | 0 | 153.46 | 1.498 | 0.00415 | 0.01826 | 1.50883 | 0.093 | 0.00058796 | 0.00018063 | 0.0008622 | 0 | 4.778747 | 0.9970401
|  |  | 359.804 | 13.173 | 0 | 153.45 | 1.499 | 0.00415 | 0.01829 | 1.50887 | 0.093 | 0.00058754 | 0.0001805 | 0.00086157 | 0 | 4.771919 | 0.9973332
|  |  | 359.97 | 13.157 | 0 | 153.43 | 1.498 | 0.00416 | 0.01823 | 1.50882 | 0.093 | 0.00058701 | 0.00018035 | 0.00086079 | 0 | 4.758263 | 0.9969669
|  |  | 360.135 | 13.143 | 0 | 153.41 | 1.498 | 0.00416 | 0.0182 | 1.50878 | 0.093 | 0.00058663 | 0.00018023 | 0.00086024 | 0 | 4.744608 | 0.9966738
|  |  | 360.302 | 13.056 | 0 | 153.37 | 1.499 | 0.00416 | 0.01814 | 1.50892 | 0.092 | 0.00058295 | 0.00017911 | 0.00085485 | 0 | 4.717297 | 0.9976995
|  |  | 360.468 | 13.15 | 0 | 153.39 | 1.498 | 0.00417 | 0.0182 | 1.50883 | 0.093 | 0.00058707 | 0.00018037 | 0.00086088 | 0 | 4.730952 | 0.9970401
|  |  | 360.635 | 13.13 | 0 | 153.36 | 1.498 | 0.00416 | 0.01816 | 1.50883 | 0.093 | 0.00058636 | 0.00018016 | 0.00085986 | 0 | 4.710469 | 0.9970401
|  |  | 360.801 | 13.064 | 0 | 153.36 | 1.498 | 0.00419 | 0.01821 | 1.50877 | 0.092 | 0.00058347 | 0.00017927 | 0.00085557 | 0 | 4.710469 | 0.9966005
|  |  | 360.969 | 13.067 | 0 | 153.34 | 1.498 | 0.00417 | 0.01822 | 1.50879 | 0.093 | 0.00058375 | 0.00017936 | 0.00085599 | 0 | 4.696813 | 0.9967471
|  |  | 361.137 | 13.148 | 0 | 153.34 | 1.498 | 0.00413 | 0.0182 | 1.50874 | 0.093 | 0.00058752 | 0.00018051 | 0.00086158 | 0 | 4.696813 | 0.9963808
|  |  | 361.303 | 13.249 | 0 | 153.33 | 1.498 | 0.00414 | 0.01818 | 1.50883 | 0.094 | 0.000592 | 0.00018189 | 0.00086813 | 0 | 4.689986 | 0.9970401
|  |  | 361.468 | 13.145 | 0 | 153.34 | 1.498 | 0.00414 | 0.01821 | 1.50879 | 0.093 | 0.00058733 | 0.00018045 | 0.00086128 | 0 | 4.696813 | 0.9967471
|  |  | 361.635 | 13.104 | 0 | 153.35 | 1.499 | 0.00413 | 0.01813 | 1.50888 | 0.093 | 0.00058533 | 0.00017984 | 0.00085838 | 0 | 4.703641 | 0.9974064
|  |  | 361.802 | 13.187 | 0 | 153.32 | 1.498 | 0.00416 | 0.01817 | 1.50877 | 0.093 | 0.0005893 | 0.00018106 | 0.00086416 | 0 | 4.683158 | 0.9966005
|  |  | 361.968 | 13.045 | 0 | 153.31 | 1.498 | 0.00416 | 0.01808 | 1.50886 | 0.092 | 0.00058299 | 0.00017913 | 0.00085493 | 0 | 4.67633 | 0.9972599
|  |  | 362.135 | 13.071 | 0 | 153.29 | 1.498 | 0.00415 | 0.01815 | 1.50885 | 0.093 | 0.00058433 | 0.00017954 | 0.00085689 | 0 | 4.662675 | 0.9971867
|  |  | 362.302 | 13.151 | 0 | 153.32 | 1.498 | 0.00414 | 0.01812 | 1.50873 | 0.093 | 0.00058775 | 0.00018058 | 0.00086193 | 0 | 4.683158 | 0.9963075
|  |  | 362.469 | 13.146 | 0 | 153.31 | 1.499 | 0.00414 | 0.01817 | 1.50888 | 0.093 | 0.00058754 | 0.00018052 | 0.00086159 | 0 | 4.67633 | 0.9974064
|  |  | 362.635 | 13.062 | 0 | 153.3 | 1.499 | 0.00414 | 0.01816 | 1.50886 | 0.092 | 0.00058387 | 0.00017939 | 0.00085621 | 0 | 4.669502 | 0.9972599
|  |  | 362.801 | 13.134 | 0 | 153.3 | 1.499 | 0.00412 | 0.01809 | 1.50884 | 0.093 | 0.0005871 | 0.00018039 | 0.000861 | 0 | 4.669502 | 0.9971134
|  |  | 362.969 | 13.124 | 0 | 153.29 | 1.499 | 0.00413 | 0.0181 | 1.50881 | 0.093 | 0.00058675 | 0.00018028 | 0.00086048 | 0 | 4.662675 | 0.9968936
|  |  | 363.135 | 12.98 | 0 | 153.26 | 1.499 | 0.00415 | 0.01806 | 1.50894 | 0.092 | 0.00058043 | 0.00017835 | 0.00085117 | 0 | 4.642191 | 0.997846
|  |  | 363.301 | 12.979 | 0 | 153.28 | 1.498 | 0.00416 | 0.01814 | 1.50888 | 0.092 | 0.00058031 | 0.00017831 | 0.00085096 | 0 | 4.655847 | 0.9974064
|  |  | 363.468 | 13.1 | 0 | 153.33 | 1.498 | 0.00415 | 0.01819 | 1.50879 | 0.093 | 0.00058534 | 0.00017984 | 0.00085835 | 0 | 4.689986 | 0.9967471
|  |  | 363.635 | 13.116 | 0 | 153.37 | 1.498 | 0.00416 | 0.01821 | 1.50879 | 0.093 | 0.00058573 | 0.00017996 | 0.00085891 | 0 | 4.717297 | 0.9967471
|  |  | 363.802 | 13.153 | 0 | 153.42 | 1.499 | 0.00413 | 0.01818 | 1.50887 | 0.093 | 0.00058699 | 0.00018034 | 0.00086082 | 0 | 4.751436 | 0.9973332
|  |  | 363.968 | 13.093 | 0 | 153.45 | 1.498 | 0.00415 | 0.01808 | 1.50885 | 0.093 | 0.00058397 | 0.00017942 | 0.00085641 | 0 | 4.771919 | 0.9971867
|  |  | 364.135 | 13.25 | 0 | 153.48 | 1.499 | 0.00416 | 0.01823 | 1.50889 | 0.094 | 0.00059078 | 0.0001815 | 0.00086633 | 0 | 4.792402 | 0.9974797
|  |  | 364.302 | 13.152 | 0 | 153.49 | 1.498 | 0.00418 | 0.01816 | 1.50883 | 0.093 | 0.00058631 | 0.00018013 | 0.00085978 | 0 | 4.79923 | 0.9970401
|  |  | 364.469 | 13.087 | 0 | 153.47 | 1.499 | 0.00415 | 0.01813 | 1.50896 | 0.093 | 0.00058353 | 0.00017928 | 0.00085574 | 0 | 4.785574 | 0.9979926
|  |  | 364.635 | 13.189 | 0 | 153.49 | 1.498 | 0.00417 | 0.01823 | 1.50881 | 0.093 | 0.00058795 | 0.00018064 | 0.00086218 | 0 | 4.79923 | 0.9968936
|  |  | 364.801 | 13.175 | 0 | 153.47 | 1.498 | 0.00417 | 0.01825 | 1.5089 | 0.093 | 0.00058747 | 0.00018049 | 0.00086144 | 0 | 4.785574 | 0.997553
|  |  | 364.969 | 13.232 | 0 | 153.46 | 1.499 | 0.00414 | 0.01821 | 1.50893 | 0.094 | 0.00059011 | 0.0001813 | 0.00086538 | 0 | 4.778747 | 0.9977728
|  |  | 365.135 | 13.214 | 0 | 153.45 | 1.498 | 0.00415 | 0.0181 | 1.50881 | 0.094 | 0.00058944 | 0.0001811 | 0.00086443 | 0 | 4.771919 | 0.9968936
|  |  | 365.302 | 13.252 | 0 | 153.43 | 1.499 | 0.00413 | 0.01816 | 1.50886 | 0.094 | 0.00059126 | 0.00018165 | 0.0008671 | 0 | 4.758263 | 0.9972599
|  |  | 365.468 | 13.162 | 0 | 153.42 | 1.498 | 0.00415 | 0.01818 | 1.50881 | 0.093 | 0.00058739 | 0.00018046 | 0.00086138 | 0 | 4.751436 | 0.9968936
|  |  | 365.635 | 13.152 | 0 | 153.4 | 1.499 | 0.00413 | 0.01815 | 1.50888 | 0.093 | 0.00058704 | 0.00018036 | 0.00086089 | 0 | 4.73778 | 0.9974064
|  |  | 365.802 | 13.112 | 0 | 153.41 | 1.498 | 0.00415 | 0.01824 | 1.50879 | 0.093 | 0.00058524 | 0.00017981 | 0.00085821 | 0 | 4.744608 | 0.9967471
|  |  | 365.968 | 13.155 | 0 | 153.37 | 1.499 | 0.00414 | 0.01819 | 1.50889 | 0.093 | 0.00058737 | 0.00018046 | 0.00086136 | 0 | 4.717297 | 0.9974797
|  |  | 366.135 | 13.099 | 0 | 153.38 | 1.498 | 0.00417 | 0.01813 | 1.50883 | 0.093 | 0.00058478 | 0.00017968 | 0.00085754 | 0 | 4.724125 | 0.9970401
|  |  | 366.302 | 13.111 | 0 | 153.35 | 1.499 | 0.00413 | 0.01811 | 1.50894 | 0.093 | 0.00058562 | 0.00017993 | 0.00085882 | 0 | 4.703641 | 0.997846
|  |  | 366.469 | 13.089 | 0 | 153.35 | 1.499 | 0.00414 | 0.01807 | 1.50888 | 0.093 | 0.00058462 | 0.00017963 | 0.00085735 | 0 | 4.703641 | 0.9974064
|  |  | 366.635 | 13.168 | 0 | 153.34 | 1.499 | 0.00414 | 0.01811 | 1.50889 | 0.093 | 0.00058825 | 0.00018074 | 0.00086266 | 0 | 4.696813 | 0.9974797
|  |  | 366.801 | 13.073 | 0 | 153.33 | 1.498 | 0.00416 | 0.01812 | 1.50887 | 0.093 | 0.00058408 | 0.00017946 | 0.00085651 | 0 | 4.689986 | 0.9973332
|  |  | 366.969 | 13.178 | 0 | 153.36 | 1.498 | 0.00416 | 0.01813 | 1.5088 | 0.093 | 0.0005885 | 0.00018082 | 0.00086301 | 0 | 4.710469 | 0.9968203
|  |  | 367.135 | 13.118 | 0 | 153.37 | 1.499 | 0.00416 | 0.01813 | 1.50889 | 0.093 | 0.00058569 | 0.00017995 | 0.00085889 | 0 | 4.717297 | 0.9974797
|  |  | 367.302 | 13.171 | 0 | 153.39 | 1.498 | 0.00415 | 0.01815 | 1.50879 | 0.093 | 0.00058798 | 0.00018065 | 0.00086226 | 0 | 4.730952 | 0.9967471
|  |  | 367.468 | 13.191 | 0 | 153.35 | 1.499 | 0.00414 | 0.01812 | 1.50893 | 0.093 | 0.00058921 | 0.00018103 | 0.00086406 | 0 | 4.703641 | 0.9977728
|  |  | 367.635 | 13.06 | 0 | 153.37 | 1.499 | 0.00414 | 0.01812 | 1.50894 | 0.092 | 0.00058312 | 0.00017916 | 0.00085515 | 0 | 4.717297 | 0.997846
|  |  | 367.802 | 13.069 | 0 | 153.35 | 1.499 | 0.00416 | 0.0181 | 1.50894 | 0.092 | 0.00058369 | 0.00017934 | 0.00085595 | 0 | 4.703641 | 0.997846
|  |  | 367.968 | 13.148 | 0 | 153.33 | 1.499 | 0.00417 | 0.01803 | 1.50891 | 0.093 | 0.00058734 | 0.00018047 | 0.00086132 | 0 | 4.689986 | 0.9976262
|  |  | 368.135 | 13.176 | 0 | 153.34 | 1.498 | 0.00413 | 0.01811 | 1.50881 | 0.093 | 0.00058867 | 0.00018087 | 0.0008633 | 0 | 4.696813 | 0.9968936
|  |  | 368.302 | 13.06 | 0 | 153.34 | 1.499 | 0.00414 | 0.01817 | 1.50884 | 0.092 | 0.00058349 | 0.00017927 | 0.00085567 | 0 | 4.696813 | 0.9971134
|  |  | 368.469 | 13.097 | 0 | 153.34 | 1.498 | 0.00417 | 0.01815 | 1.5088 | 0.093 | 0.00058507 | 0.00017977 | 0.00085795 | 0 | 4.696813 | 0.9968203
|  |  | 368.635 | 13.144 | 0 | 153.33 | 1.499 | 0.00414 | 0.01815 | 1.50892 | 0.093 | 0.00058728 | 0.00018044 | 0.00086122 | 0 | 4.689986 | 0.9976995
|  |  | 368.801 | 12.947 | 0 | 153.32 | 1.498 | 0.00417 | 0.01807 | 1.50881 | 0.092 | 0.0005785 | 0.00017775 | 0.00084834 | 0 | 4.683158 | 0.9968936
|  |  | 368.969 | 13.097 | 0 | 153.33 | 1.498 | 0.00416 | 0.01812 | 1.50876 | 0.093 | 0.00058522 | 0.00017981 | 0.00085819 | 0 | 4.689986 | 0.9965273
|  |  | 369.135 | 13.169 | 0 | 153.32 | 1.498 | 0.00414 | 0.0181 | 1.50883 | 0.093 | 0.00058854 | 0.00018083 | 0.00086309 | 0 | 4.683158 | 0.9970401
|  |  | 369.302 | 13.242 | 0 | 153.31 | 1.499 | 0.00413 | 0.01808 | 1.50887 | 0.094 | 0.00059181 | 0.00018183 | 0.0008679 | 0 | 4.67633 | 0.9973332
|  |  | 369.468 | 13.118 | 0 | 153.3 | 1.499 | 0.00414 | 0.01807 | 1.50886 | 0.093 | 0.00058636 | 0.00018016 | 0.00085989 | 0 | 4.669502 | 0.9972599
|  |  | 369.635 | 13.218 | 0 | 153.33 | 1.499 | 0.00413 | 0.0181 | 1.50884 | 0.094 | 0.00059064 | 0.00018147 | 0.00086618 | 0 | 4.689986 | 0.9971134
|  |  | 369.802 | 13.032 | 0 | 153.32 | 1.498 | 0.00414 | 0.01808 | 1.50884 | 0.092 | 0.00058238 | 0.00017894 | 0.00085406 | 0 | 4.683158 | 0.9971134
|  |  | 369.968 | 13.054 | 0 | 153.29 | 1.499 | 0.00417 | 0.01805 | 1.50895 | 0.092 | 0.00058345 | 0.00017928 | 0.00085559 | 0 | 4.662675 | 0.9979193
|  |  | 370.135 | 13.025 | 0 | 153.29 | 1.499 | 0.00414 | 0.01802 | 1.5089 | 0.092 | 0.00058226 | 0.0001789 | 0.00085389 | 0 | 4.662675 | 0.997553
|  |  | 370.302 | 13.191 | 0 | 153.29 | 1.499 | 0.00411 | 0.01814 | 1.50892 | 0.093 | 0.00058968 | 0.00018117 | 0.00086477 | 0 | 4.662675 | 0.9976995
|  |  | 370.469 | 13.042 | 0 | 153.29 | 1.499 | 0.00416 | 0.01812 | 1.50892 | 0.092 | 0.00058298 | 0.00017913 | 0.0008549 | 0 | 4.662675 | 0.9976995
|  |  | 370.635 | 13.184 | 0 | 153.28 | 1.499 | 0.00415 | 0.01807 | 1.50896 | 0.093 | 0.00058945 | 0.00018111 | 0.00086441 | 0 | 4.655847 | 0.9979926
|  |  | 370.801 | 13.071 | 0 | 153.29 | 1.499 | 0.00416 | 0.01804 | 1.50904 | 0.092 | 0.00058415 | 0.00017949 | 0.00085663 | 0 | 4.662675 | 0.9985787
|  |  | 370.969 | 13.103 | 0 | 153.3 | 1.499 | 0.00414 | 0.01805 | 1.50889 | 0.093 | 0.00058563 | 0.00017994 | 0.00085882 | 0 | 4.669502 | 0.9974797
|  |  | 371.135 | 13.048 | 0 | 153.29 | 1.499 | 0.00416 | 0.01814 | 1.50891 | 0.092 | 0.0005833 | 0.00017922 | 0.00085535 | 0 | 4.662675 | 0.9976262
|  |  | 371.301 | 13.03 | 0 | 153.29 | 1.498 | 0.00416 | 0.01814 | 1.50888 | 0.092 | 0.0005825 | 0.00017898 | 0.00085417 | 0 | 4.662675 | 0.9974064
|  |  | 371.468 | 13.099 | 0 | 153.33 | 1.498 | 0.00414 | 0.01815 | 1.50883 | 0.093 | 0.00058531 | 0.00017983 | 0.00085834 | 0 | 4.689986 | 0.9970401
|  |  | 371.638 | 13.176 | 0 | 153.38 | 1.499 | 0.00413 | 0.01819 | 1.50884 | 0.093 | 0.0005883 | 0.00018075 | 0.00086273 | 0 | 4.724125 | 0.9971134
|  |  | 371.803 | 13.249 | 0 | 153.44 | 1.499 | 0.00412 | 0.01815 | 1.50887 | 0.094 | 0.0005911 | 0.0001816 | 0.00086688 | 0 | 4.765091 | 0.9973332
|  |  | 371.968 | 13.154 | 0 | 153.45 | 1.499 | 0.00414 | 0.01819 | 1.50893 | 0.093 | 0.00058665 | 0.00018023 | 0.00086031 | 0 | 4.771919 | 0.9977728
|  |  | 372.135 | 13.209 | 0 | 153.49 | 1.499 | 0.00416 | 0.01818 | 1.50894 | 0.093 | 0.00058877 | 0.00018089 | 0.00086339 | 0 | 4.79923 | 0.997846
|  |  | 372.302 | 13.122 | 0 | 153.46 | 1.499 | 0.00417 | 0.01816 | 1.50901 | 0.093 | 0.00058509 | 0.00017976 | 0.00085798 | 0 | 4.778747 | 0.9983589
|  |  | 372.469 | 13.209 | 0 | 153.5 | 1.499 | 0.00414 | 0.01815 | 1.50886 | 0.093 | 0.00058874 | 0.00018087 | 0.0008634 | 0 | 4.806058 | 0.9972599
|  |  | 372.635 | 13.23 | 0 | 153.51 | 1.499 | 0.00415 | 0.01816 | 1.5089 | 0.094 | 0.00058957 | 0.00018113 | 0.0008646 | 0 | 4.812885 | 0.997553
|  |  | 372.801 | 13.143 | 0 | 153.47 | 1.498 | 0.00417 | 0.01819 | 1.5089 | 0.093 | 0.00058606 | 0.00018006 | 0.0008594 | 0 | 4.785574 | 0.997553
|  |  | 372.969 | 13.236 | 0 | 153.48 | 1.498 | 0.00416 | 0.01828 | 1.50874 | 0.094 | 0.00059023 | 0.00018133 | 0.00086551 | 0 | 4.792402 | 0.9963808
|  |  | 373.135 | 13.138 | 0 | 153.42 | 1.499 | 0.00413 | 0.01817 | 1.50902 | 0.093 | 0.00058621 | 0.0001801 | 0.00085966 | 0 | 4.751436 | 0.9984321
|  |  | 373.302 | 13.207 | 0 | 153.43 | 1.499 | 0.00413 | 0.01809 | 1.50895 | 0.093 | 0.00058924 | 0.00018103 | 0.00086414 | 0 | 4.758263 | 0.9979193
|  |  | 373.468 | 13.171 | 0 | 153.42 | 1.499 | 0.00412 | 0.01814 | 1.50889 | 0.093 | 0.00058772 | 0.00018056 | 0.00086191 | 0 | 4.751436 | 0.9974797
|  |  | 373.635 | 13.143 | 0 | 153.39 | 1.498 | 0.00416 | 0.01818 | 1.50887 | 0.093 | 0.00058669 | 0.00018026 | 0.00086035 | 0 | 4.730952 | 0.9973332
|  |  | 373.802 | 13.185 | 0 | 153.4 | 1.498 | 0.00415 | 0.01816 | 1.50878 | 0.093 | 0.00058855 | 0.00018083 | 0.00086308 | 0 | 4.73778 | 0.9966738
|  |  | 373.968 | 13.149 | 0 | 153.39 | 1.498 | 0.00414 | 0.01815 | 1.50884 | 0.093 | 0.00058699 | 0.00018035 | 0.00086081 | 0 | 4.730952 | 0.9971134
|  |  | 374.135 | 13.211 | 0 | 153.37 | 1.498 | 0.00414 | 0.01815 | 1.5088 | 0.094 | 0.00058993 | 0.00018125 | 0.00086513 | 0 | 4.717297 | 0.9968203
|  |  | 374.302 | 13.196 | 0 | 153.35 | 1.499 | 0.00414 | 0.01819 | 1.50896 | 0.093 | 0.00058939 | 0.00018108 | 0.0008643 | 0 | 4.703641 | 0.9979926
|  |  | 374.469 | 13.265 | 0 | 153.38 | 1.498 | 0.00413 | 0.01825 | 1.50881 | 0.094 | 0.00059229 | 0.00018197 | 0.00086856 | 0 | 4.724125 | 0.9968936
|  |  | 374.635 | 13.091 | 0 | 153.39 | 1.498 | 0.00414 | 0.0182 | 1.50884 | 0.093 | 0.00058443 | 0.00017956 | 0.00085703 | 0 | 4.730952 | 0.9971134
|  |  | 374.801 | 13.262 | 0 | 153.41 | 1.498 | 0.00413 | 0.01818 | 1.5088 | 0.094 | 0.00059197 | 0.00018187 | 0.00086812 | 0 | 4.744608 | 0.9968203
|  |  | 374.969 | 13.164 | 0 | 153.39 | 1.498 | 0.00415 | 0.01817 | 1.50885 | 0.093 | 0.00058764 | 0.00018055 | 0.00086175 | 0 | 4.730952 | 0.9971867
|  |  | 375.135 | 13.116 | 0 | 153.4 | 1.498 | 0.00415 | 0.01818 | 1.50883 | 0.093 | 0.00058549 | 0.00017988 | 0.00085858 | 0 | 4.73778 | 0.9970401
|  |  | 375.302 | 13.082 | 0 | 153.37 | 1.498 | 0.00415 | 0.01821 | 1.50885 | 0.093 | 0.00058417 | 0.00017948 | 0.00085663 | 0 | 4.717297 | 0.9971867
|  |  | 375.468 | 13.2 | 0 | 153.35 | 1.499 | 0.00411 | 0.0182 | 1.5089 | 0.093 | 0.0005896 | 0.00018114 | 0.00086466 | 0 | 4.703641 | 0.997553
|  |  | 375.635 | 13.099 | 0 | 153.36 | 1.499 | 0.00412 | 0.01821 | 1.50885 | 0.093 | 0.00058506 | 0.00017975 | 0.00085798 | 0 | 4.710469 | 0.9971867
|  |  | 375.802 | 13.191 | 0 | 153.36 | 1.499 | 0.00413 | 0.01826 | 1.50884 | 0.093 | 0.00058915 | 0.00018101 | 0.00086395 | 0 | 4.710469 | 0.9971134
|  |  | 375.968 | 13.058 | 0 | 153.33 | 1.499 | 0.00414 | 0.01812 | 1.50887 | 0.092 | 0.00058344 | 0.00017926 | 0.0008556 | 0 | 4.689986 | 0.9973332
|  |  | 376.135 | 13.128 | 0 | 153.34 | 1.499 | 0.00414 | 0.0182 | 1.50885 | 0.093 | 0.0005865 | 0.0001802 | 0.00086006 | 0 | 4.696813 | 0.9971867
|  |  | 376.302 | 13.09 | 0 | 153.33 | 1.499 | 0.00413 | 0.01814 | 1.50887 | 0.093 | 0.00058485 | 0.00017969 | 0.00085767 | 0 | 4.689986 | 0.9973332
|  |  | 376.469 | 13.094 | 0 | 153.3 | 1.499 | 0.00415 | 0.01819 | 1.50889 | 0.093 | 0.00058527 | 0.00017982 | 0.00085824 | 0 | 4.669502 | 0.9974797
|  |  | 376.635 | 13.197 | 0 | 153.31 | 1.499 | 0.00413 | 0.01817 | 1.50889 | 0.093 | 0.00058979 | 0.00018121 | 0.0008649 | 0 | 4.67633 | 0.9974797
|  |  | 376.801 | 13.144 | 0 | 153.31 | 1.499 | 0.00415 | 0.0182 | 1.50893 | 0.093 | 0.00058744 | 0.00018049 | 0.00086142 | 0 | 4.67633 | 0.9977728
|  |  | 376.969 | 13.192 | 0 | 153.33 | 1.499 | 0.00412 | 0.01822 | 1.50881 | 0.093 | 0.00058949 | 0.00018111 | 0.00086447 | 0 | 4.689986 | 0.9968936
|  |  | 377.135 | 13.13 | 0 | 153.3 | 1.499 | 0.00413 | 0.01817 | 1.50883 | 0.093 | 0.00058695 | 0.00018034 | 0.00086074 | 0 | 4.669502 | 0.9970401
|  |  | 377.302 | 13.125 | 0 | 153.31 | 1.499 | 0.00412 | 0.0181 | 1.50888 | 0.093 | 0.00058662 | 0.00018024 | 0.00086029 | 0 | 4.67633 | 0.9974064
|  |  | 377.468 | 13.238 | 0 | 153.31 | 1.499 | 0.0041 | 0.01815 | 1.50892 | 0.094 | 0.00059167 | 0.00018178 | 0.0008677 | 0 | 4.67633 | 0.9976995
|  |  | 377.635 | 13.294 | 0 | 153.31 | 1.499 | 0.00411 | 0.01818 | 1.50888 | 0.094 | 0.00059413 | 0.00018254 | 0.0008713 | 0 | 4.67633 | 0.9974064
|  |  | 377.802 | 13.098 | 0 | 153.27 | 1.499 | 0.00411 | 0.0181 | 1.50897 | 0.093 | 0.00058565 | 0.00017994 | 0.00085887 | 0 | 4.649019 | 0.9980658
|  |  | 377.968 | 13.1 | 0 | 153.3 | 1.499 | 0.00413 | 0.01818 | 1.50884 | 0.093 | 0.00058554 | 0.0001799 | 0.00085867 | 0 | 4.669502 | 0.9971134
|  |  | 378.135 | 13.109 | 0 | 153.31 | 1.498 | 0.00416 | 0.01816 | 1.50886 | 0.093 | 0.00058591 | 0.00018002 | 0.00085919 | 0 | 4.67633 | 0.9972599
|  |  | 378.302 | 13.115 | 0 | 153.29 | 1.499 | 0.00414 | 0.01818 | 1.50896 | 0.093 | 0.0005863 | 0.00018014 | 0.00085975 | 0 | 4.662675 | 0.9979926
|  |  | 378.469 | 13.207 | 0 | 153.32 | 1.499 | 0.0041 | 0.01817 | 1.5088 | 0.093 | 0.00059032 | 0.00018137 | 0.00086572 | 0 | 4.683158 | 0.9968203
|  |  | 378.635 | 13.136 | 0 | 153.3 | 1.499 | 0.00412 | 0.01811 | 1.50882 | 0.093 | 0.00058722 | 0.00018042 | 0.00086117 | 0 | 4.669502 | 0.9969669
|  |  | 378.802 | 13.1 | 0 | 153.28 | 1.499 | 0.00413 | 0.01809 | 1.50902 | 0.093 | 0.00058561 | 0.00017993 | 0.00085878 | 0 | 4.655847 | 0.9984321
|  |  | 378.969 | 13.075 | 0 | 153.27 | 1.499 | 0.00413 | 0.01812 | 1.509 | 0.093 | 0.00058462 | 0.00017962 | 0.00085733 | 0 | 4.649019 | 0.9982856
|  |  | 379.135 | 13.218 | 0 | 153.32 | 1.499 | 0.00411 | 0.01811 | 1.50886 | 0.094 | 0.00059068 | 0.00018148 | 0.00086626 | 0 | 4.683158 | 0.9972599
|  |  | 379.302 | 13.168 | 0 | 153.3 | 1.499 | 0.00411 | 0.01817 | 1.50889 | 0.093 | 0.00058867 | 0.00018086 | 0.00086328 | 0 | 4.669502 | 0.9974797
|  |  | 379.468 | 13.084 | 0 | 153.3 | 1.498 | 0.00415 | 0.01823 | 1.50884 | 0.093 | 0.00058483 | 0.00017969 | 0.00085759 | 0 | 4.669502 | 0.9971134
|  |  | 379.635 | 13.029 | 0 | 153.28 | 1.499 | 0.00415 | 0.01816 | 1.5089 | 0.092 | 0.0005825 | 0.00017897 | 0.00085419 | 0 | 4.655847 | 0.997553
|  |  | 379.802 | 13.202 | 0 | 153.3 | 1.498 | 0.00414 | 0.01818 | 1.5088 | 0.093 | 0.0005902 | 0.00018134 | 0.0008655 | 0 | 4.669502 | 0.9968203
|  |  | 379.968 | 13.108 | 0 | 153.29 | 1.499 | 0.00413 | 0.01812 | 1.50889 | 0.093 | 0.00058601 | 0.00018005 | 0.00085937 | 0 | 4.662675 | 0.9974797
|  |  | 380.135 | 13.145 | 0 | 153.32 | 1.498 | 0.00413 | 0.01823 | 1.50879 | 0.093 | 0.00058748 | 0.0001805 | 0.00086151 | 0 | 4.683158 | 0.9967471
|  |  | 380.302 | 13.198 | 0 | 153.36 | 1.499 | 0.00412 | 0.01823 | 1.50884 | 0.093 | 0.00058954 | 0.00018113 | 0.00086455 | 0 | 4.710469 | 0.9971134
|  |  | 380.469 | 13.144 | 0 | 153.43 | 1.498 | 0.00414 | 0.01832 | 1.5088 | 0.093 | 0.00058647 | 0.00018018 | 0.00086001 | 0 | 4.758263 | 0.9968203
|  |  | 380.635 | 13.124 | 0 | 153.45 | 1.499 | 0.00416 | 0.01827 | 1.50892 | 0.093 | 0.00058537 | 0.00017984 | 0.00085838 | 0 | 4.771919 | 0.9976995
|  |  | 380.801 | 13.147 | 0 | 153.48 | 1.499 | 0.00416 | 0.0183 | 1.50889 | 0.093 | 0.00058614 | 0.00018008 | 0.00085951 | 0 | 4.792402 | 0.9974797
|  |  | 380.969 | 13.128 | 0 | 153.5 | 1.498 | 0.00416 | 0.01826 | 1.50889 | 0.093 | 0.00058518 | 0.00017978 | 0.00085811 | 0 | 4.806058 | 0.9974797
|  |  | 381.135 | 13.168 | 0 | 153.48 | 1.498 | 0.00415 | 0.01826 | 1.50887 | 0.093 | 0.00058709 | 0.00018037 | 0.00086092 | 0 | 4.792402 | 0.9973332
|  |  | 381.302 | 13.245 | 0 | 153.49 | 1.498 | 0.00415 | 0.01827 | 1.50886 | 0.094 | 0.00059044 | 0.00018139 | 0.00086583 | 0 | 4.79923 | 0.9972599
|  |  | 381.468 | 13.204 | 0 | 153.47 | 1.499 | 0.00413 | 0.01824 | 1.50892 | 0.093 | 0.00058875 | 0.00018087 | 0.00086338 | 0 | 4.785574 | 0.9976995
|  |  | 381.635 | 13.219 | 0 | 153.47 | 1.499 | 0.00413 | 0.01826 | 1.50886 | 0.094 | 0.0005895 | 0.0001811 | 0.00086448 | 0 | 4.785574 | 0.9972599
|  |  | 381.802 | 13.172 | 0 | 153.48 | 1.498 | 0.00416 | 0.01831 | 1.50872 | 0.093 | 0.00058735 | 0.00018045 | 0.00086128 | 0 | 4.792402 | 0.9962342
|  |  | 381.968 | 13.14 | 0 | 153.45 | 1.498 | 0.00413 | 0.01826 | 1.50877 | 0.093 | 0.00058618 | 0.00018009 | 0.00085961 | 0 | 4.771919 | 0.9966005
|  |  | 382.135 | 13.159 | 0 | 153.43 | 1.499 | 0.00413 | 0.01825 | 1.50886 | 0.093 | 0.00058718 | 0.00018039 | 0.00086108 | 0 | 4.758263 | 0.9972599
|  |  | 382.302 | 13.154 | 0 | 153.42 | 1.499 | 0.00414 | 0.01818 | 1.50892 | 0.093 | 0.00058699 | 0.00018034 | 0.0008608 | 0 | 4.751436 | 0.9976995
|  |  | 382.469 | 13.05 | 0 | 153.4 | 1.499 | 0.00415 | 0.01827 | 1.50887 | 0.092 | 0.00058254 | 0.00017898 | 0.00085423 | 0 | 4.73778 | 0.9973332
|  |  | 382.635 | 13.138 | 0 | 153.4 | 1.499 | 0.00414 | 0.01828 | 1.50888 | 0.093 | 0.00058642 | 0.00018016 | 0.00085993 | 0 | 4.73778 | 0.9974064
|  |  | 382.801 | 13.165 | 0 | 153.41 | 1.499 | 0.00416 | 0.01834 | 1.50889 | 0.093 | 0.00058756 | 0.00018051 | 0.00086156 | 0 | 4.744608 | 0.9974797
|  |  | 382.969 | 13.079 | 0 | 153.45 | 1.499 | 0.00415 | 0.01827 | 1.5089 | 0.093 | 0.00058336 | 0.00017922 | 0.00085544 | 0 | 4.771919 | 0.997553
|  |  | 383.135 | 13.098 | 0 | 153.42 | 1.499 | 0.00415 | 0.01826 | 1.50902 | 0.093 | 0.00058439 | 0.00017954 | 0.00085695 | 0 | 4.751436 | 0.9984321
|  |  | 383.302 | 13.164 | 0 | 153.48 | 1.499 | 0.00414 | 0.01827 | 1.50895 | 0.093 | 0.0005869 | 0.00018031 | 0.00086066 | 0 | 4.792402 | 0.9979193
|  |  | 383.468 | 13.24 | 0 | 153.47 | 1.499 | 0.00412 | 0.01819 | 1.50898 | 0.094 | 0.00059036 | 0.00018137 | 0.00086577 | 0 | 4.785574 | 0.9981391
|  |  | 383.635 | 13.139 | 0 | 153.47 | 1.499 | 0.00415 | 0.01819 | 1.50888 | 0.093 | 0.00058583 | 0.00017998 | 0.0008591 | 0 | 4.785574 | 0.9974064
|  |  | 383.802 | 13.151 | 0 | 153.43 | 1.499 | 0.00414 | 0.01823 | 1.50905 | 0.093 | 0.00058668 | 0.00018024 | 0.00086032 | 0 | 4.758263 | 0.9986519
|  |  | 383.968 | 13.077 | 0 | 153.41 | 1.499 | 0.00416 | 0.01818 | 1.50897 | 0.093 | 0.00058351 | 0.00017928 | 0.00085567 | 0 | 4.744608 | 0.9980658
|  |  | 384.135 | 13.251 | 0 | 153.42 | 1.499 | 0.00411 | 0.01822 | 1.50886 | 0.094 | 0.00059135 | 0.00018167 | 0.00086721 | 0 | 4.751436 | 0.9972599
|  |  | 384.302 | 13.168 | 0 | 153.39 | 1.499 | 0.00414 | 0.01814 | 1.50892 | 0.093 | 0.00058778 | 0.00018059 | 0.00086197 | 0 | 4.730952 | 0.9976995
|  |  | 384.469 | 13.107 | 0 | 153.39 | 1.499 | 0.00416 | 0.0182 | 1.50892 | 0.093 | 0.00058506 | 0.00017975 | 0.00085792 | 0 | 4.730952 | 0.9976995
|  |  | 384.635 | 13.149 | 0 | 153.38 | 1.499 | 0.00414 | 0.01815 | 1.50892 | 0.093 | 0.00058704 | 0.00018036 | 0.00086087 | 0 | 4.724125 | 0.9976995
|  |  | 384.801 | 13.139 | 0 | 153.37 | 1.499 | 0.00415 | 0.01817 | 1.5089 | 0.093 | 0.0005867 | 0.00018026 | 0.00086036 | 0 | 4.717297 | 0.997553
|  |  | 384.969 | 13.147 | 0 | 153.36 | 1.499 | 0.00415 | 0.01817 | 1.50896 | 0.093 | 0.0005871 | 0.00018038 | 0.00086095 | 0 | 4.710469 | 0.9979926
|  |  | 385.135 | 13.125 | 0 | 153.28 | 1.499 | 0.00413 | 0.01808 | 1.50892 | 0.093 | 0.00058679 | 0.00018029 | 0.00086053 | 0 | 4.655847 | 0.9976995
|  |  | 385.301 | 13.035 | 0 | 153.11 | 1.499 | 0.00412 | 0.018 | 1.50888 | 0.092 | 0.00058421 | 0.00017951 | 0.00085675 | 0 | 4.539775 | 0.9974064
|  |  | 385.468 | 12.956 | 0 | 152.93 | 1.498 | 0.00414 | 0.01797 | 1.5087 | 0.092 | 0.00058229 | 0.00017894 | 0.00085389 | 0 | 4.416875 | 0.9960877
|  |  | 385.635 | 12.977 | 0 | 152.7 | 1.498 | 0.00412 | 0.01788 | 1.50875 | 0.092 | 0.00058514 | 0.00017983 | 0.00085807 | 0 | 4.259837 | 0.996454
|  |  | 385.802 | 12.844 | 0 | 152.48 | 1.499 | 0.00412 | 0.01778 | 1.50884 | 0.091 | 0.00058093 | 0.00017855 | 0.00085185 | 0 | 4.109626 | 0.9971134
|  |  | 385.968 | 12.802 | 0 | 152.3 | 1.498 | 0.00411 | 0.01773 | 1.50875 | 0.091 | 0.00058066 | 0.00017847 | 0.00085144 | 0 | 3.986727 | 0.996454
|  |  | 386.135 | 12.813 | 0 | 152.15 | 1.499 | 0.00407 | 0.01761 | 1.50867 | 0.091 | 0.00058259 | 0.00017906 | 0.00085431 | 0 | 3.88431 | 0.9958679
|  |  | 386.302 | 12.761 | 0 | 151.97 | 1.498 | 0.00409 | 0.01754 | 1.50866 | 0.091 | 0.00058167 | 0.00017879 | 0.00085291 | 0 | 3.761411 | 0.9957946
|  |  | 386.469 | 12.586 | 0 | 151.8 | 1.498 | 0.00409 | 0.01743 | 1.50869 | 0.09 | 0.00057512 | 0.00017678 | 0.00084327 | 0 | 3.645339 | 0.9960144
|  |  | 386.635 | 12.559 | 0 | 151.66 | 1.498 | 0.0041 | 0.01738 | 1.50866 | 0.089 | 0.00057513 | 0.00017678 | 0.00084324 | 0 | 3.54975 | 0.9957946
|  |  | 386.801 | 12.576 | 0 | 151.51 | 1.498 | 0.00407 | 0.01732 | 1.5086 | 0.09 | 0.00057728 | 0.00017744 | 0.00084639 | 0 | 3.447334 | 0.9953551
|  |  | 386.969 | 12.53 | 0 | 151.36 | 1.498 | 0.00407 | 0.01732 | 1.50861 | 0.089 | 0.00057656 | 0.00017721 | 0.00084526 | 0 | 3.344918 | 0.9954283
|  |  | 387.135 | 12.384 | 0 | 151.21 | 1.498 | 0.00408 | 0.01718 | 1.5086 | 0.088 | 0.00057107 | 0.00017552 | 0.00083718 | 0 | 3.242501 | 0.9953551
|  |  | 387.302 | 12.26 | 0 | 151.07 | 1.498 | 0.00408 | 0.01709 | 1.50855 | 0.088 | 0.00056659 | 0.00017414 | 0.00083057 | 0 | 3.146913 | 0.9949887
|  |  | 387.469 | 12.321 | 0 | 150.95 | 1.498 | 0.00408 | 0.01713 | 1.50865 | 0.088 | 0.00057046 | 0.00017533 | 0.00083615 | 0 | 3.06498 | 0.9957214
|  |  | 387.636 | 12.334 | 0 | 150.81 | 1.498 | 0.00409 | 0.01709 | 1.50855 | 0.088 | 0.00057232 | 0.00017589 | 0.00083881 | 0 | 2.969391 | 0.9949887
|  |  | 387.802 | 12.238 | 0 | 150.65 | 1.498 | 0.00411 | 0.01707 | 1.50859 | 0.088 | 0.00056924 | 0.00017493 | 0.00083418 | 0 | 2.860147 | 0.9952818
|  |  | 387.968 | 12.336 | 0 | 150.54 | 1.498 | 0.00407 | 0.01711 | 1.50852 | 0.088 | 0.00057488 | 0.00017665 | 0.0008424 | 0 | 2.785042 | 0.9947689
|  |  | 388.135 | 12.305 | 0 | 150.41 | 1.498 | 0.00404 | 0.01703 | 1.50838 | 0.088 | 0.00057474 | 0.00017658 | 0.00084218 | 0 | 2.696281 | 0.9937432
|  |  | 388.302 | 12.17 | 0 | 150.3 | 1.498 | 0.00407 | 0.01702 | 1.50839 | 0.087 | 0.0005694 | 0.00017494 | 0.00083424 | 0 | 2.621176 | 0.9938165
|  |  | 388.469 | 12.139 | 0 | 150.17 | 1.498 | 0.0041 | 0.01696 | 1.50851 | 0.087 | 0.00056901 | 0.00017481 | 0.00083357 | 0 | 2.532415 | 0.9946957
|  |  | 388.635 | 12.125 | 0 | 150.06 | 1.498 | 0.00409 | 0.01693 | 1.50849 | 0.087 | 0.00056937 | 0.00017491 | 0.00083404 | 0 | 2.457309 | 0.9945491
|  |  | 388.801 | 12.129 | 0 | 149.99 | 1.498 | 0.00408 | 0.01699 | 1.50834 | 0.087 | 0.0005704 | 0.0001752 | 0.00083545 | 0 | 2.409515 | 0.9934502
|  |  | 388.97 | 12.065 | 0 | 149.87 | 1.498 | 0.00406 | 0.0169 | 1.50846 | 0.087 | 0.00056839 | 0.00017458 | 0.00083251 | 0 | 2.327582 | 0.9943294
|  |  | 389.136 | 11.975 | 0 | 149.78 | 1.498 | 0.0041 | 0.01686 | 1.50847 | 0.086 | 0.00056489 | 0.0001735 | 0.00082727 | 0 | 2.266132 | 0.9944026
|  |  | 389.301 | 12.079 | 0 | 149.72 | 1.498 | 0.00407 | 0.01696 | 1.50836 | 0.087 | 0.00057052 | 0.0001752 | 0.00083544 | 0 | 2.225166 | 0.9935967
|  |  | 389.469 | 11.99 | 0 | 149.59 | 1.498 | 0.00406 | 0.01682 | 1.50853 | 0.086 | 0.00056733 | 0.00017421 | 0.00083076 | 0 | 2.136405 | 0.9948422
|  |  | 389.635 | 11.992 | 0 | 149.52 | 1.498 | 0.00409 | 0.01686 | 1.50843 | 0.086 | 0.00056805 | 0.00017442 | 0.00083167 | 0 | 2.088611 | 0.9941096
|  |  | 389.802 | 12.021 | 0 | 149.48 | 1.498 | 0.00408 | 0.01688 | 1.50842 | 0.087 | 0.00056987 | 0.00017497 | 0.0008343 | 0 | 2.0613 | 0.9940363
|  |  | 389.968 | 11.973 | 0 | 149.39 | 1.498 | 0.00408 | 0.01687 | 1.50842 | 0.086 | 0.00056841 | 0.0001745 | 0.00083209 | 0 | 1.99985 | 0.9940363
|  |  | 390.136 | 12.088 | 0 | 149.34 | 1.498 | 0.00406 | 0.01687 | 1.50838 | 0.087 | 0.00057438 | 0.00017632 | 0.00084081 | 0 | 1.965711 | 0.9937432
|  |  | 390.305 | 12.135 | 0 | 149.29 | 1.498 | 0.00406 | 0.01687 | 1.50834 | 0.087 | 0.00057718 | 0.00017717 | 0.00084486 | 0 | 1.931572 | 0.9934502
|  |  | 390.47 | 12.026 | 0 | 149.22 | 1.498 | 0.00407 | 0.01688 | 1.50838 | 0.087 | 0.00057256 | 0.00017574 | 0.00083801 | 0 | 1.883778 | 0.9937432
|  |  | 390.635 | 12.006 | 0 | 149.17 | 1.498 | 0.00409 | 0.01688 | 1.50837 | 0.087 | 0.00057213 | 0.0001756 | 0.00083729 | 0 | 1.849639 | 0.99367
|  |  | 390.802 | 12.075 | 0 | 149.11 | 1.498 | 0.00406 | 0.01678 | 1.50847 | 0.087 | 0.00057587 | 0.00017674 | 0.00084281 | 0 | 1.808673 | 0.9944026
|  |  | 390.969 | 11.986 | 0 | 149.08 | 1.498 | 0.00408 | 0.0169 | 1.50835 | 0.086 | 0.00057196 | 0.00017552 | 0.00083695 | 0 | 1.788189 | 0.9935235
|  |  | 391.135 | 12 | 0 | 149.02 | 1.498 | 0.00407 | 0.01683 | 1.50845 | 0.087 | 0.00057314 | 0.00017588 | 0.00083867 | 0 | 1.747223 | 0.9942561
|  |  | 391.302 | 12.022 | 0 | 148.98 | 1.498 | 0.00406 | 0.01692 | 1.5084 | 0.087 | 0.00057469 | 0.00017633 | 0.00084086 | 0 | 1.719912 | 0.9938898
|  |  | 391.47 | 12.017 | 0 | 148.95 | 1.498 | 0.00409 | 0.01685 | 1.50844 | 0.087 | 0.00057465 | 0.00017633 | 0.00084077 | 0 | 1.699429 | 0.9941828
|  |  | 391.637 | 11.973 | 0 | 148.9 | 1.498 | 0.00406 | 0.01683 | 1.50849 | 0.086 | 0.00057299 | 0.00017581 | 0.00083834 | 0 | 1.66529 | 0.9945491
|  |  | 391.802 | 11.964 | 0 | 148.87 | 1.498 | 0.00406 | 0.01686 | 1.50847 | 0.086 | 0.00057289 | 0.00017576 | 0.00083813 | 0 | 1.644806 | 0.9944026
|  |  | 391.968 | 12.005 | 0 | 148.85 | 1.498 | 0.00408 | 0.0169 | 1.50838 | 0.087 | 0.00057509 | 0.00017643 | 0.00084128 | 0 | 1.631151 | 0.9937432
|  |  | 392.135 | 11.957 | 0 | 148.8 | 1.498 | 0.00405 | 0.0169 | 1.50843 | 0.086 | 0.00057323 | 0.00017585 | 0.00083855 | 0 | 1.597012 | 0.9941096
|  |  | 392.302 | 11.924 | 0 | 148.78 | 1.498 | 0.00407 | 0.01691 | 1.50843 | 0.086 | 0.00057184 | 0.00017542 | 0.00083646 | 0 | 1.583357 | 0.9941096
|  |  | 392.469 | 12.045 | 0 | 148.73 | 1.498 | 0.00402 | 0.01683 | 1.50836 | 0.087 | 0.00057827 | 0.00017737 | 0.00084594 | 0 | 1.549218 | 0.9935967
|  |  | 392.635 | 12.034 | 0 | 148.65 | 1.498 | 0.00404 | 0.01683 | 1.50839 | 0.087 | 0.0005784 | 0.0001774 | 0.00084601 | 0 | 1.494596 | 0.9938165
|  |  | 392.802 | 11.966 | 0 | 148.56 | 1.498 | 0.00408 | 0.01681 | 1.50842 | 0.087 | 0.00057591 | 0.00017662 | 0.0008422 | 0 | 1.433146 | 0.9940363
|  |  | 392.969 | 11.875 | 0 | 148.49 | 1.498 | 0.00407 | 0.01681 | 1.50841 | 0.086 | 0.00057226 | 0.00017548 | 0.00083679 | 0 | 1.385352 | 0.993963
|  |  | 393.135 | 11.91 | 0 | 148.42 | 1.498 | 0.00405 | 0.01677 | 1.50838 | 0.086 | 0.00057462 | 0.00017618 | 0.00084023 | 0 | 1.337557 | 0.9937432
|  |  | 393.317 | 11.939 | 0 | 148.35 | 1.498 | 0.00405 | 0.01685 | 1.5084 | 0.086 | 0.00057676 | 0.00017681 | 0.00084321 | 0 | 1.289763 | 0.9938898
|  |  | 393.469 | 12.01 | 0 | 148.33 | 1.498 | 0.00405 | 0.01689 | 1.50833 | 0.087 | 0.00058044 | 0.00017793 | 0.00084851 | 0 | 1.276108 | 0.9933769
|  |  | 393.637 | 11.999 | 0 | 148.25 | 1.498 | 0.00404 | 0.01678 | 1.50833 | 0.087 | 0.00058067 | 0.00017798 | 0.00084887 | 0 | 1.221486 | 0.9933769
|  |  | 393.803 | 11.992 | 0 | 148.26 | 1.498 | 0.00401 | 0.01696 | 1.50809 | 0.087 | 0.0005805 | 0.0001779 | 0.00084851 | 0 | 1.228313 | 0.9916186
|  |  | 393.968 | 12.031 | 0 | 148.17 | 1.498 | 0.00401 | 0.01685 | 1.50836 | 0.087 | 0.00058296 | 0.00017865 | 0.00085211 | 0 | 1.166864 | 0.9935967
|  |  | 394.135 | 12.034 | 0 | 148.14 | 1.498 | 0.00404 | 0.01692 | 1.5082 | 0.087 | 0.00058353 | 0.00017881 | 0.00085277 | 0 | 1.14638 | 0.9924245
|  |  | 394.302 | 11.976 | 0 | 148.1 | 1.498 | 0.00405 | 0.01689 | 1.50828 | 0.087 | 0.000581 | 0.00017803 | 0.00084904 | 0 | 1.119069 | 0.9930106
|  |  | 394.469 | 11.979 | 0 | 148.06 | 1.498 | 0.00402 | 0.01684 | 1.50825 | 0.087 | 0.00058159 | 0.00017819 | 0.00084993 | 0 | 1.091758 | 0.9927908
|  |  | 394.635 | 12.062 | 0 | 148.02 | 1.498 | 0.00404 | 0.01695 | 1.50828 | 0.088 | 0.00058597 | 0.00017952 | 0.00085617 | 0 | 1.064447 | 0.9930106
|  |  | 394.802 | 12.064 | 0 | 148 | 1.498 | 0.00402 | 0.01688 | 1.50822 | 0.088 | 0.00058644 | 0.00017965 | 0.0008569 | 0 | 1.050792 | 0.992571
|  |  | 394.969 | 11.884 | 0 | 147.95 | 1.498 | 0.00404 | 0.01679 | 1.50833 | 0.086 | 0.00057801 | 0.00017707 | 0.00084456 | 0 | 1.016653 | 0.9933769
|  |  | 395.136 | 12.138 | 0 | 147.95 | 1.498 | 0.00402 | 0.01691 | 1.50827 | 0.088 | 0.00059045 | 0.00018087 | 0.00086267 | 0 | 1.016653 | 0.9929373
|  |  | 395.303 | 12.007 | 0 | 147.92 | 1.498 | 0.00404 | 0.01689 | 1.5083 | 0.087 | 0.00058438 | 0.000179 | 0.00085375 | 0 | 0.9961696 | 0.9931571
|  |  | 395.469 | 12.035 | 0 | 147.88 | 1.498 | 0.00402 | 0.01685 | 1.50838 | 0.087 | 0.00058607 | 0.00017951 | 0.00085623 | 0 | 0.9688586 | 0.9937432
|  |  | 395.636 | 12.072 | 0 | 147.88 | 1.498 | 0.00401 | 0.01693 | 1.50825 | 0.088 | 0.00058792 | 0.00018006 | 0.00085887 | 0 | 0.9688586 | 0.9927908
|  |  | 395.802 | 11.988 | 0 | 147.85 | 1.498 | 0.00405 | 0.0169 | 1.50829 | 0.087 | 0.00058403 | 0.00017888 | 0.00085311 | 0 | 0.9483753 | 0.9930839
|  |  | 395.968 | 11.962 | 0 | 147.82 | 1.498 | 0.00406 | 0.01685 | 1.50837 | 0.087 | 0.00058304 | 0.00017857 | 0.00085165 | 0 | 0.9278921 | 0.99367
|  |  | 396.135 | 12.144 | 0 | 147.84 | 1.498 | 0.00402 | 0.01695 | 1.50838 | 0.088 | 0.0005918 | 0.00018124 | 0.00086446 | 0 | 0.9415476 | 0.9937432
|  |  | 396.302 | 12.037 | 0 | 147.79 | 1.498 | 0.00402 | 0.01684 | 1.50832 | 0.087 | 0.00058707 | 0.00017979 | 0.00085758 | 0 | 0.9074088 | 0.9933037
|  |  | 396.469 | 12.074 | 0 | 147.8 | 1.498 | 0.00405 | 0.01694 | 1.50829 | 0.088 | 0.00058879 | 0.00018031 | 0.00085996 | 0 | 0.9142366 | 0.9930839
|  |  | 396.635 | 11.948 | 0 | 147.75 | 1.498 | 0.00403 | 0.01696 | 1.5083 | 0.087 | 0.00058313 | 0.00017856 | 0.00085164 | 0 | 0.8800978 | 0.9931571
|  |  | 396.802 | 12.125 | 0 | 147.75 | 1.498 | 0.004 | 0.017 | 1.50827 | 0.088 | 0.00059187 | 0.00018122 | 0.00086442 | 0 | 0.8800978 | 0.9929373
|  |  | 396.969 | 12.047 | 0 | 147.68 | 1.498 | 0.00401 | 0.0168 | 1.50844 | 0.088 | 0.00058856 | 0.00018022 | 0.00085965 | 0 | 0.8323035 | 0.9941828
|  |  | 397.135 | 12.049 | 0 | 147.67 | 1.498 | 0.00401 | 0.01685 | 1.50838 | 0.088 | 0.00058878 | 0.00018027 | 0.00085992 | 0 | 0.8254757 | 0.9937432
|  |  | 397.302 | 11.942 | 0 | 147.63 | 1.498 | 0.00402 | 0.01688 | 1.5084 | 0.087 | 0.00058399 | 0.00017879 | 0.00085281 | 0 | 0.7981647 | 0.9938898
|  |  | 397.469 | 11.954 | 0 | 147.6 | 1.498 | 0.00404 | 0.01684 | 1.50845 | 0.087 | 0.00058475 | 0.00017903 | 0.00085389 | 0 | 0.7776814 | 0.9942561
|  |  | 397.635 | 12.068 | 0 | 147.57 | 1.498 | 0.00402 | 0.01685 | 1.50847 | 0.088 | 0.00059071 | 0.00018083 | 0.00086256 | 0 | 0.7571982 | 0.9944026
|  |  | 397.802 | 11.993 | 0 | 147.56 | 1.498 | 0.00402 | 0.01681 | 1.5084 | 0.087 | 0.00058718 | 0.00017975 | 0.00085741 | 0 | 0.7503704 | 0.9938898
|  |  | 397.968 | 12.032 | 0 | 147.53 | 1.498 | 0.00403 | 0.01683 | 1.5084 | 0.088 | 0.00058937 | 0.00018041 | 0.00086054 | 0 | 0.7298871 | 0.9938898
|  |  | 398.135 | 12.003 | 0 | 147.53 | 1.498 | 0.00405 | 0.01687 | 1.50841 | 0.087 | 0.00058796 | 0.00017997 | 0.0008584 | 0 | 0.7298871 | 0.993963
|  |  | 398.302 | 12.091 | 0 | 147.5 | 1.498 | 0.00404 | 0.01681 | 1.50842 | 0.088 | 0.00059254 | 0.00018137 | 0.0008651 | 0 | 0.7094039 | 0.9940363
|  |  | 398.469 | 12.058 | 0 | 147.49 | 1.498 | 0.00402 | 0.0168 | 1.50836 | 0.088 | 0.00059106 | 0.00018091 | 0.00086299 | 0 | 0.7025761 | 0.9935967
|  |  | 398.635 | 12.093 | 0 | 147.49 | 1.498 | 0.00402 | 0.01682 | 1.50837 | 0.088 | 0.00059279 | 0.00018144 | 0.00086549 | 0 | 0.7025761 | 0.99367
|  |  | 398.802 | 11.955 | 0 | 147.47 | 1.498 | 0.00401 | 0.01686 | 1.50829 | 0.087 | 0.00058634 | 0.00017944 | 0.00085601 | 0 | 0.6889206 | 0.9930839
|  |  | 398.969 | 11.877 | 0 | 147.44 | 1.498 | 0.00407 | 0.01685 | 1.50843 | 0.086 | 0.00058258 | 0.0001783 | 0.00085041 | 0 | 0.6684373 | 0.9941096
|  |  | 399.135 | 12.1 | 0 | 147.47 | 1.498 | 0.00401 | 0.01692 | 1.50844 | 0.088 | 0.0005933 | 0.00018158 | 0.00086616 | 0 | 0.6889206 | 0.9941828
|  |  | 399.302 | 12.059 | 0 | 147.43 | 1.498 | 0.00402 | 0.01689 | 1.50847 | 0.088 | 0.00059168 | 0.00018107 | 0.00086373 | 0 | 0.6616096 | 0.9944026
|  |  | 399.469 | 11.993 | 0 | 147.41 | 1.498 | 0.00404 | 0.01686 | 1.50845 | 0.087 | 0.00058856 | 0.00018012 | 0.00085914 | 0 | 0.6479541 | 0.9942561
|  |  | 399.636 | 11.977 | 0 | 147.4 | 1.498 | 0.00404 | 0.01679 | 1.5085 | 0.087 | 0.00058788 | 0.00017992 | 0.00085817 | 0 | 0.6411263 | 0.9946224
|  |  | 399.802 | 12.028 | 0 | 147.39 | 1.499 | 0.00404 | 0.01687 | 1.5086 | 0.088 | 0.00059041 | 0.00018068 | 0.0008618 | 0 | 0.6342986 | 0.9953551
|  |  | 399.968 | 11.904 | 0 | 147.38 | 1.498 | 0.00404 | 0.01685 | 1.50856 | 0.087 | 0.00058439 | 0.00017884 | 0.00085302 | 0 | 0.6274708 | 0.995062
|  |  | 400.135 | 12.04 | 0 | 147.37 | 1.498 | 0.00404 | 0.01678 | 1.50857 | 0.088 | 0.00059121 | 0.00018093 | 0.00086302 | 0 | 0.620643 | 0.9951353
|  |  | 400.302 | 12.07 | 0 | 147.37 | 1.499 | 0.00401 | 0.01683 | 1.50855 | 0.088 | 0.00059276 | 0.00018139 | 0.00086528 | 0 | 0.620643 | 0.9949887
|  |  | 400.469 | 11.989 | 0 | 147.34 | 1.499 | 0.00403 | 0.01683 | 1.50861 | 0.087 | 0.00058895 | 0.00018022 | 0.00085965 | 0 | 0.6001598 | 0.9954283
|  |  | 400.635 | 12.098 | 0 | 147.34 | 1.499 | 0.00403 | 0.01685 | 1.50858 | 0.088 | 0.00059441 | 0.00018189 | 0.0008676 | 0 | 0.6001598 | 0.9952085
|  |  | 400.802 | 12.042 | 0 | 147.35 | 1.499 | 0.00403 | 0.01691 | 1.50865 | 0.088 | 0.0005914 | 0.00018097 | 0.0008632 | 0 | 0.6069875 | 0.9957214
|  |  | 400.969 | 12.054 | 0 | 147.35 | 1.499 | 0.00404 | 0.0169 | 1.50862 | 0.088 | 0.00059209 | 0.00018118 | 0.00086418 | 0 | 0.6069875 | 0.9955016
|  |  | 401.135 | 11.955 | 0 | 147.34 | 1.499 | 0.00405 | 0.01685 | 1.50862 | 0.087 | 0.00058725 | 0.00017971 | 0.00085713 | 0 | 0.6001598 | 0.9955016
|  |  | 401.302 | 12.049 | 0 | 147.34 | 1.499 | 0.00401 | 0.01689 | 1.50862 | 0.088 | 0.00059201 | 0.00018115 | 0.00086409 | 0 | 0.6001598 | 0.9955016
|  |  | 401.469 | 12.068 | 0 | 147.32 | 1.499 | 0.00404 | 0.01685 | 1.50864 | 0.088 | 0.00059305 | 0.00018147 | 0.00086558 | 0 | 0.5865043 | 0.9956481
|  |  | 401.638 | 12.081 | 0 | 147.33 | 1.499 | 0.00401 | 0.01689 | 1.5087 | 0.088 | 0.00059359 | 0.00018164 | 0.00086641 | 0 | 0.593332 | 0.9960877
|  |  | 401.803 | 12.132 | 0 | 147.35 | 1.499 | 0.00398 | 0.01685 | 1.50861 | 0.088 | 0.00059599 | 0.00018237 | 0.00087002 | 0 | 0.6069875 | 0.9954283
|  |  | 401.97 | 12.17 | 0 | 147.35 | 1.499 | 0.004 | 0.0169 | 1.50868 | 0.089 | 0.0005978 | 0.00018293 | 0.0008726 | 0 | 0.6069875 | 0.9959412
|  |  | 402.137 | 12.075 | 0 | 147.34 | 1.499 | 0.00404 | 0.01693 | 1.50859 | 0.088 | 0.00059326 | 0.00018153 | 0.00086586 | 0 | 0.6001598 | 0.9952818
|  |  | 402.305 | 12.035 | 0 | 147.31 | 1.499 | 0.00403 | 0.01687 | 1.50873 | 0.088 | 0.00059147 | 0.00018099 | 0.00086326 | 0 | 0.5796765 | 0.9963075
|  |  | 402.47 | 12.009 | 0 | 147.31 | 1.499 | 0.00403 | 0.01686 | 1.50874 | 0.087 | 0.00059022 | 0.0001806 | 0.00086145 | 0 | 0.5796765 | 0.9963808
|  |  | 402.635 | 12.068 | 0 | 147.31 | 1.499 | 0.00403 | 0.01684 | 1.50879 | 0.088 | 0.00059301 | 0.00018147 | 0.00086554 | 0 | 0.5796765 | 0.9967471
|  |  | 402.802 | 12.047 | 0 | 147.29 | 1.499 | 0.00403 | 0.01681 | 1.50877 | 0.088 | 0.00059223 | 0.00018122 | 0.00086438 | 0 | 0.566021 | 0.9966005
|  |  | 402.969 | 12.088 | 0 | 147.28 | 1.499 | 0.00401 | 0.01686 | 1.50872 | 0.088 | 0.00059436 | 0.00018186 | 0.00086749 | 0 | 0.5591932 | 0.9962342
|  |  | 403.135 | 12.142 | 0 | 147.29 | 1.499 | 0.004 | 0.0168 | 1.50875 | 0.088 | 0.00059695 | 0.00018266 | 0.00087135 | 0 | 0.566021 | 0.996454
|  |  | 403.302 | 12.048 | 0 | 147.28 | 1.499 | 0.00402 | 0.01689 | 1.50877 | 0.088 | 0.00059234 | 0.00018124 | 0.0008645 | 0 | 0.5591932 | 0.9966005
|  |  | 403.469 | 12.058 | 0 | 147.26 | 1.499 | 0.00402 | 0.01689 | 1.50882 | 0.088 | 0.00059303 | 0.00018145 | 0.00086548 | 0 | 0.5455377 | 0.9969669
|  |  | 403.636 | 11.98 | 0 | 147.27 | 1.499 | 0.00405 | 0.01685 | 1.50885 | 0.087 | 0.00058896 | 0.00018022 | 0.00085955 | 0 | 0.5523655 | 0.9971867
|  |  | 403.802 | 12.14 | 0 | 147.28 | 1.499 | 0.00399 | 0.01688 | 1.50882 | 0.088 | 0.00059692 | 0.00018264 | 0.00087126 | 0 | 0.5591932 | 0.9969669
|  |  | 403.968 | 12.124 | 0 | 147.27 | 1.499 | 0.00401 | 0.01692 | 1.50877 | 0.088 | 0.00059622 | 0.00018242 | 0.00087015 | 0 | 0.5523655 | 0.9966005
|  |  | 404.136 | 12.143 | 0 | 147.29 | 1.499 | 0.00401 | 0.01685 | 1.50881 | 0.088 | 0.00059696 | 0.00018266 | 0.00087131 | 0 | 0.566021 | 0.9968936
|  |  | 404.302 | 12.039 | 0 | 147.26 | 1.499 | 0.00401 | 0.01686 | 1.50888 | 0.088 | 0.00059208 | 0.00018116 | 0.00086413 | 0 | 0.5455377 | 0.9974064
|  |  | 404.468 | 12.002 | 0 | 147.26 | 1.499 | 0.00403 | 0.0168 | 1.50895 | 0.087 | 0.00059015 | 0.00018059 | 0.00086134 | 0 | 0.5455377 | 0.9979193
|  |  | 404.635 | 11.926 | 0 | 147.23 | 1.499 | 0.00407 | 0.01681 | 1.50897 | 0.087 | 0.00058656 | 0.00017949 | 0.000856 | 0 | 0.5250545 | 0.9980658
|  |  | 404.802 | 12.123 | 0 | 147.27 | 1.499 | 0.00403 | 0.01694 | 1.50875 | 0.088 | 0.00059616 | 0.0001824 | 0.00087001 | 0 | 0.5523655 | 0.996454
|  |  | 404.969 | 12.011 | 0 | 147.25 | 1.499 | 0.00407 | 0.01681 | 1.5089 | 0.087 | 0.00059067 | 0.00018075 | 0.00086202 | 0 | 0.53871 | 0.997553
|  |  | 405.135 | 11.997 | 0 | 147.25 | 1.499 | 0.00403 | 0.01689 | 1.50891 | 0.087 | 0.00059006 | 0.00018054 | 0.00086112 | 0 | 0.53871 | 0.9976262
|  |  | 405.302 | 12.038 | 0 | 147.24 | 1.499 | 0.00404 | 0.01689 | 1.50899 | 0.088 | 0.00059206 | 0.00018116 | 0.00086403 | 0 | 0.5318822 | 0.9982124
|  |  | 405.469 | 12.002 | 0 | 147.23 | 1.499 | 0.00404 | 0.01682 | 1.50895 | 0.087 | 0.00059041 | 0.00018066 | 0.00086166 | 0 | 0.5250545 | 0.9979193
|  |  | 405.636 | 12.009 | 0 | 147.24 | 1.499 | 0.00404 | 0.01682 | 1.50891 | 0.087 | 0.00059075 | 0.00018076 | 0.00086216 | 0 | 0.5318822 | 0.9976262
|  |  | 405.802 | 12.092 | 0 | 147.24 | 1.499 | 0.00402 | 0.01692 | 1.50888 | 0.088 | 0.00059481 | 0.00018199 | 0.00086804 | 0 | 0.5318822 | 0.9974064
|  |  | 405.968 | 12.149 | 0 | 147.26 | 1.499 | 0.00402 | 0.01698 | 1.50886 | 0.088 | 0.00059743 | 0.00018279 | 0.00087184 | 0 | 0.5455377 | 0.9972599
|  |  | 406.136 | 12.04 | 0 | 147.23 | 1.499 | 0.00403 | 0.01685 | 1.50896 | 0.088 | 0.00059231 | 0.00018123 | 0.00086442 | 0 | 0.5250545 | 0.9979926
|  |  | 406.302 | 12.058 | 0 | 147.23 | 1.499 | 0.00402 | 0.01686 | 1.50898 | 0.088 | 0.00059319 | 0.0001815 | 0.00086572 | 0 | 0.5250545 | 0.9981391
|  |  | 406.468 | 12.173 | 0 | 147.25 | 1.499 | 0.00401 | 0.0169 | 1.50884 | 0.089 | 0.00059875 | 0.00018319 | 0.00087384 | 0 | 0.53871 | 0.9971134
|  |  | 406.635 | 12.211 | 0 | 147.23 | 1.499 | 0.00399 | 0.0169 | 1.50899 | 0.089 | 0.00060076 | 0.00018381 | 0.00087678 | 0 | 0.5250545 | 0.9982124
|  |  | 406.802 | 12.123 | 0 | 147.23 | 1.499 | 0.00406 | 0.0169 | 1.50887 | 0.088 | 0.00059643 | 0.00018249 | 0.00087032 | 0 | 0.5250545 | 0.9973332
|  |  | 406.969 | 12.038 | 0 | 147.21 | 1.499 | 0.00406 | 0.0169 | 1.50896 | 0.088 | 0.00059231 | 0.00018123 | 0.0008643 | 0 | 0.5113989 | 0.9979926
|  |  | 407.135 | 12.147 | 0 | 147.23 | 1.499 | 0.00399 | 0.01691 | 1.50891 | 0.088 | 0.00059766 | 0.00018285 | 0.00087225 | 0 | 0.5250545 | 0.9976262
|  |  | 407.302 | 12.227 | 0 | 147.23 | 1.499 | 0.00401 | 0.01692 | 1.50893 | 0.089 | 0.00060157 | 0.00018405 | 0.00087792 | 0 | 0.5250545 | 0.9977728
|  |  | 407.469 | 12.043 | 0 | 147.23 | 1.499 | 0.00404 | 0.01688 | 1.50903 | 0.088 | 0.00059236 | 0.00018125 | 0.00086446 | 0 | 0.5250545 | 0.9985054
|  |  | 407.636 | 12.15 | 0 | 147.22 | 1.499 | 0.00403 | 0.01691 | 1.50901 | 0.088 | 0.00059773 | 0.00018289 | 0.00087228 | 0 | 0.5182267 | 0.9983589
|  |  | 407.802 | 12.074 | 0 | 147.21 | 1.499 | 0.00405 | 0.01689 | 1.50896 | 0.088 | 0.0005942 | 0.0001818 | 0.00086708 | 0 | 0.5113989 | 0.9979926
|  |  | 407.968 | 12.097 | 0 | 147.21 | 1.499 | 0.00403 | 0.01695 | 1.50908 | 0.088 | 0.00059518 | 0.0001821 | 0.00086851 | 0 | 0.5113989 | 0.9988717
|  |  | 408.136 | 12.061 | 0 | 147.21 | 1.499 | 0.00404 | 0.01687 | 1.50909 | 0.088 | 0.00059344 | 0.00018158 | 0.00086602 | 0 | 0.5113989 | 0.998945
|  |  | 408.302 | 12.127 | 0 | 147.22 | 1.499 | 0.00403 | 0.01696 | 1.50896 | 0.088 | 0.00059667 | 0.00018255 | 0.00087067 | 0 | 0.5182267 | 0.9979926
|  |  | 408.468 | 12.083 | 0 | 147.21 | 1.499 | 0.00403 | 0.01694 | 1.50893 | 0.088 | 0.00059466 | 0.00018193 | 0.00086774 | 0 | 0.5113989 | 0.9977728
|  |  | 408.635 | 12.024 | 0 | 147.22 | 1.499 | 0.00402 | 0.01695 | 1.50908 | 0.088 | 0.00059159 | 0.000181 | 0.00086329 | 0 | 0.5182267 | 0.9988717
|  |  | 408.802 | 12.113 | 0 | 147.21 | 1.499 | 0.00406 | 0.01701 | 1.50906 | 0.088 | 0.00059596 | 0.00018234 | 0.00086956 | 0 | 0.5113989 | 0.9987252
|  |  | 408.969 | 12.178 | 0 | 147.22 | 1.499 | 0.00402 | 0.01703 | 1.50907 | 0.089 | 0.00059911 | 0.0001833 | 0.0008742 | 0 | 0.5182267 | 0.9987985
|  |  | 409.135 | 12.091 | 0 | 147.2 | 1.499 | 0.00403 | 0.01697 | 1.50905 | 0.088 | 0.00059503 | 0.00018205 | 0.00086826 | 0 | 0.5045712 | 0.9986519
|  |  | 409.302 | 12.081 | 0 | 147.2 | 1.499 | 0.00403 | 0.01696 | 1.50909 | 0.088 | 0.0005946 | 0.00018192 | 0.00086763 | 0 | 0.5045712 | 0.998945
|  |  | 409.469 | 12.178 | 0 | 147.2 | 1.499 | 0.00403 | 0.01691 | 1.5091 | 0.089 | 0.00059935 | 0.00018337 | 0.00087461 | 0 | 0.5045712 | 0.9990183
|  |  | 409.636 | 12.031 | 0 | 147.19 | 1.499 | 0.00402 | 0.01693 | 1.50917 | 0.088 | 0.00059219 | 0.00018118 | 0.00086414 | 0 | 0.4977434 | 0.9995311
|  |  | 409.802 | 12.108 | 0 | 147.19 | 1.499 | 0.00403 | 0.01699 | 1.50907 | 0.088 | 0.00059597 | 0.00018233 | 0.00086961 | 0 | 0.4977434 | 0.9987985
|  |  | 409.968 | 12.167 | 0 | 147.2 | 1.499 | 0.00402 | 0.01697 | 1.50906 | 0.089 | 0.00059877 | 0.00018319 | 0.00087374 | 0 | 0.5045712 | 0.9987252
|  |  | 410.136 | 12.063 | 0 | 147.18 | 1.499 | 0.00404 | 0.01701 | 1.50914 | 0.088 | 0.00059379 | 0.00018166 | 0.00086639 | 0 | 0.4909157 | 0.9993113
|  |  | 410.302 | 12.052 | 0 | 147.2 | 1.499 | 0.00404 | 0.01703 | 1.50913 | 0.088 | 0.00059305 | 0.00018144 | 0.00086531 | 0 | 0.5045712 | 0.9992381
|  |  | 410.468 | 12.107 | 0 | 147.19 | 1.499 | 0.00405 | 0.01702 | 1.50917 | 0.088 | 0.00059586 | 0.0001823 | 0.0008694 | 0 | 0.4977434 | 0.9995311
|  |  | 410.635 | 12.14 | 0 | 147.19 | 1.499 | 0.00404 | 0.01703 | 1.50907 | 0.088 | 0.0005975 | 0.0001828 | 0.00087178 | 0 | 0.4977434 | 0.9987985
|  |  | 410.802 | 12.187 | 0 | 147.19 | 1.499 | 0.00401 | 0.01697 | 1.5091 | 0.089 | 0.0005998 | 0.0001835 | 0.00087524 | 0 | 0.4977434 | 0.9990183
|  |  | 410.969 | 12.219 | 0 | 147.18 | 1.499 | 0.00402 | 0.01696 | 1.50914 | 0.089 | 0.00060153 | 0.00018403 | 0.00087774 | 0 | 0.4909157 | 0.9993113
|  |  | 411.135 | 12.158 | 0 | 147.2 | 1.499 | 0.00404 | 0.01697 | 1.50912 | 0.089 | 0.00059831 | 0.00018305 | 0.00087303 | 0 | 0.5045712 | 0.9991648
|  |  | 411.302 | 12.164 | 0 | 147.18 | 1.499 | 0.00402 | 0.0169 | 1.50917 | 0.089 | 0.00059883 | 0.00018321 | 0.00087384 | 0 | 0.4909157 | 0.9995311
|  |  | 411.469 | 12.195 | 0 | 147.19 | 1.499 | 0.004 | 0.01694 | 1.50915 | 0.089 | 0.00060026 | 0.00018365 | 0.00087596 | 0 | 0.4977434 | 0.9993846
|  |  | 411.636 | 12.21 | 0 | 147.18 | 1.499 | 0.004 | 0.01691 | 1.50919 | 0.089 | 0.00060105 | 0.00018389 | 0.00087712 | 0 | 0.4909157 | 0.9996776
|  |  | 411.802 | 12.119 | 0 | 147.17 | 1.499 | 0.00402 | 0.01691 | 1.50924 | 0.088 | 0.00059663 | 0.00018254 | 0.00087063 | 0 | 0.4840879 | 1.000044
|  |  | 411.968 | 12.1 | 0 | 147.18 | 1.499 | 0.00402 | 0.01695 | 1.50911 | 0.088 | 0.00059563 | 0.00018223 | 0.00086915 | 0 | 0.4909157 | 0.9990915
|  |  | 412.136 | 12.111 | 0 | 147.19 | 1.499 | 0.00402 | 0.01691 | 1.50921 | 0.088 | 0.00059603 | 0.00018236 | 0.00086979 | 0 | 0.4977434 | 0.9998242
|  |  | 412.302 | 12.142 | 0 | 147.19 | 1.499 | 0.00402 | 0.01696 | 1.50919 | 0.088 | 0.00059763 | 0.00018285 | 0.00087207 | 0 | 0.4977434 | 0.9996776
|  |  | 412.468 | 12.186 | 0 | 147.19 | 1.499 | 0.00401 | 0.01701 | 1.50914 | 0.089 | 0.00059984 | 0.00018351 | 0.00087527 | 0 | 0.4977434 | 0.9993113
|  |  | 412.635 | 12.052 | 0 | 147.15 | 1.499 | 0.00403 | 0.01684 | 1.50929 | 0.088 | 0.00059341 | 0.00018156 | 0.00086595 | 0 | 0.4704324 | 1.00041
|  |  | 412.802 | 12.13 | 0 | 147.17 | 1.499 | 0.00403 | 0.01699 | 1.50917 | 0.088 | 0.00059714 | 0.00018269 | 0.0008713 | 0 | 0.4840879 | 0.9995311
|  |  | 412.969 | 12.191 | 0 | 147.19 | 1.499 | 0.00402 | 0.01706 | 1.5091 | 0.089 | 0.0006 | 0.00018356 | 0.00087544 | 0 | 0.4977434 | 0.9990183
|  |  | 413.135 | 12.1 | 0 | 147.18 | 1.499 | 0.00406 | 0.017 | 1.50919 | 0.088 | 0.00059556 | 0.00018221 | 0.00086894 | 0 | 0.4909157 | 0.9996776
|  |  | 413.302 | 12.23 | 0 | 147.18 | 1.499 | 0.00402 | 0.01703 | 1.50922 | 0.089 | 0.00060204 | 0.00018418 | 0.00087844 | 0 | 0.4909157 | 0.9998974
|  |  | 413.469 | 12.045 | 0 | 147.17 | 1.499 | 0.00404 | 0.01693 | 1.5092 | 0.088 | 0.00059292 | 0.00018141 | 0.00086516 | 0 | 0.4840879 | 0.9997509
|  |  | 413.635 | 12.082 | 0 | 147.16 | 1.499 | 0.00405 | 0.01694 | 1.5093 | 0.088 | 0.00059477 | 0.00018197 | 0.00086783 | 0 | 0.4772602 | 1.000484
|  |  | 413.802 | 12.149 | 0 | 147.16 | 1.499 | 0.00404 | 0.01698 | 1.50931 | 0.088 | 0.00059813 | 0.00018299 | 0.00087272 | 0 | 0.4772602 | 1.000557
|  |  | 413.968 | 12.108 | 0 | 147.16 | 1.499 | 0.00405 | 0.01696 | 1.5094 | 0.088 | 0.00059601 | 0.00018236 | 0.00086964 | 0 | 0.4772602 | 1.001216
|  |  | 414.136 | 12.081 | 0 | 147.17 | 1.499 | 0.00406 | 0.01692 | 1.50926 | 0.088 | 0.00059464 | 0.00018194 | 0.00086766 | 0 | 0.4840879 | 1.00019
|  |  | 414.302 | 12.169 | 0 | 147.17 | 1.499 | 0.00403 | 0.017 | 1.50927 | 0.089 | 0.00059902 | 0.00018327 | 0.00087405 | 0 | 0.4840879 | 1.000264
|  |  | 414.468 | 12.219 | 0 | 147.16 | 1.499 | 0.00402 | 0.01706 | 1.50929 | 0.089 | 0.00060156 | 0.00018404 | 0.0008777 | 0 | 0.4772602 | 1.00041
|  |  | 414.635 | 12.086 | 0 | 147.15 | 1.499 | 0.00402 | 0.01697 | 1.50926 | 0.088 | 0.00059519 | 0.00018209 | 0.00086847 | 0 | 0.4704324 | 1.00019
|  |  | 414.802 | 12.098 | 0 | 147.15 | 1.499 | 0.00402 | 0.01694 | 1.50925 | 0.088 | 0.00059571 | 0.00018225 | 0.00086925 | 0 | 0.4704324 | 1.000117
|  |  | 414.969 | 12.16 | 0 | 147.16 | 1.499 | 0.00404 | 0.01711 | 1.50923 | 0.089 | 0.00059877 | 0.00018317 | 0.00087353 | 0 | 0.4772602 | 0.9999707
|  |  | 415.135 | 12.152 | 0 | 147.17 | 1.499 | 0.00404 | 0.01702 | 1.50926 | 0.088 | 0.00059821 | 0.00018302 | 0.00087281 | 0 | 0.4840879 | 1.00019
|  |  | 415.302 | 12.182 | 0 | 147.15 | 1.499 | 0.00402 | 0.01699 | 1.50925 | 0.089 | 0.00059986 | 0.00018352 | 0.00087525 | 0 | 0.4704324 | 1.000117
|  |  | 415.469 | 12.1 | 0 | 147.14 | 1.499 | 0.00402 | 0.01704 | 1.50937 | 0.088 | 0.00059589 | 0.0001823 | 0.0008694 | 0 | 0.4636046 | 1.000996
|  |  | 415.636 | 12.175 | 0 | 147.15 | 1.499 | 0.00404 | 0.017 | 1.50937 | 0.089 | 0.00059945 | 0.0001834 | 0.00087462 | 0 | 0.4704324 | 1.000996
|  |  | 415.802 | 12.092 | 0 | 147.16 | 1.499 | 0.00405 | 0.01696 | 1.50924 | 0.088 | 0.00059533 | 0.00018214 | 0.00086863 | 0 | 0.4772602 | 1.000044
|  |  | 415.968 | 12.067 | 0 | 147.14 | 1.499 | 0.00404 | 0.01688 | 1.50938 | 0.088 | 0.00059422 | 0.00018181 | 0.00086708 | 0 | 0.4636046 | 1.00107
|  |  | 416.136 | 12.133 | 0 | 147.14 | 1.499 | 0.00404 | 0.01703 | 1.5094 | 0.088 | 0.00059744 | 0.00018278 | 0.00087165 | 0 | 0.4636046 | 1.001216
|  |  | 416.302 | 12.085 | 0 | 147.15 | 1.499 | 0.00401 | 0.01703 | 1.50945 | 0.088 | 0.00059498 | 0.00018203 | 0.00086816 | 0 | 0.4704324 | 1.001583
|  |  | 416.468 | 12.137 | 0 | 147.13 | 1.499 | 0.00401 | 0.01703 | 1.50944 | 0.088 | 0.00059771 | 0.00018286 | 0.00087209 | 0 | 0.4567769 | 1.001509
|  |  | 416.635 | 12.152 | 0 | 147.14 | 1.499 | 0.004 | 0.01701 | 1.50933 | 0.088 | 0.00059848 | 0.00018309 | 0.00087325 | 0 | 0.4636046 | 1.000703
|  |  | 416.802 | 12.178 | 0 | 147.15 | 1.499 | 0.00397 | 0.01707 | 1.50935 | 0.089 | 0.00059977 | 0.00018347 | 0.00087516 | 0 | 0.4704324 | 1.00085
|  |  | 416.969 | 12.061 | 0 | 147.13 | 1.499 | 0.00402 | 0.01698 | 1.50938 | 0.088 | 0.00059401 | 0.00018173 | 0.00086672 | 0 | 0.4567769 | 1.00107
|  |  | 417.135 | 12.187 | 0 | 147.11 | 1.499 | 0.004 | 0.01698 | 1.50946 | 0.089 | 0.00060043 | 0.00018369 | 0.00087609 | 0 | 0.4431214 | 1.001656
|  |  | 417.302 | 12.102 | 0 | 147.15 | 1.499 | 0.00402 | 0.01701 | 1.5094 | 0.088 | 0.0005958 | 0.00018228 | 0.00086934 | 0 | 0.4704324 | 1.001216
|  |  | 417.469 | 12.06 | 0 | 147.15 | 1.499 | 0.00401 | 0.01704 | 1.50942 | 0.088 | 0.00059372 | 0.00018164 | 0.00086629 | 0 | 0.4704324 | 1.001363
|  |  | 417.635 | 12.12 | 0 | 147.13 | 1.499 | 0.00404 | 0.0171 | 1.50935 | 0.088 | 0.00059691 | 0.00018261 | 0.00087082 | 0 | 0.4567769 | 1.00085
|  |  | 417.802 | 12.096 | 0 | 147.13 | 1.499 | 0.00402 | 0.01695 | 1.5094 | 0.088 | 0.00059574 | 0.00018226 | 0.00086926 | 0 | 0.4567769 | 1.001216
|  |  | 417.968 | 12.131 | 0 | 147.13 | 1.499 | 0.00401 | 0.01694 | 1.50939 | 0.088 | 0.00059746 | 0.00018279 | 0.00087179 | 0 | 0.4567769 | 1.001143
|  |  | 418.135 | 12.146 | 0 | 147.12 | 1.499 | 0.00404 | 0.017 | 1.50936 | 0.088 | 0.00059828 | 0.00018303 | 0.00087287 | 0 | 0.4499491 | 1.000923
|  |  | 418.302 | 12.136 | 0 | 147.13 | 1.499 | 0.00405 | 0.01702 | 1.50936 | 0.088 | 0.00059766 | 0.00018285 | 0.00087196 | 0 | 0.4567769 | 1.000923
|  |  | 418.468 | 12.126 | 0 | 147.12 | 1.499 | 0.00401 | 0.01702 | 1.50946 | 0.088 | 0.00059731 | 0.00018273 | 0.00087149 | 0 | 0.4499491 | 1.001656
|  |  | 418.635 | 12.134 | 0 | 147.13 | 1.499 | 0.00404 | 0.017 | 1.50944 | 0.088 | 0.00059758 | 0.00018283 | 0.00087188 | 0 | 0.4567769 | 1.001509
|  |  | 418.802 | 12.104 | 0 | 147.1 | 1.499 | 0.00407 | 0.01699 | 1.5095 | 0.088 | 0.00059623 | 0.00018241 | 0.00086984 | 0 | 0.4362936 | 1.001949
|  |  | 418.969 | 12.122 | 0 | 147.16 | 1.499 | 0.00403 | 0.01711 | 1.50935 | 0.088 | 0.00059676 | 0.00018257 | 0.00087064 | 0 | 0.4772602 | 1.00085
|  |  | 419.135 | 12.154 | 0 | 147.13 | 1.499 | 0.00401 | 0.01699 | 1.50938 | 0.088 | 0.00059868 | 0.00018315 | 0.00087353 | 0 | 0.4567769 | 1.00107
|  |  | 419.302 | 12.189 | 0 | 147.12 | 1.499 | 0.00402 | 0.01699 | 1.50946 | 0.089 | 0.00060031 | 0.00018366 | 0.0008759 | 0 | 0.4499491 | 1.001656
|  |  | 419.469 | 12.159 | 0 | 147.11 | 1.5 | 0.00403 | 0.01697 | 1.50957 | 0.089 | 0.00059893 | 0.00018324 | 0.00087388 | 0 | 0.4431214 | 1.002462
|  |  | 419.635 | 12.157 | 0 | 147.13 | 1.499 | 0.00404 | 0.01704 | 1.50948 | 0.088 | 0.00059868 | 0.00018316 | 0.00087346 | 0 | 0.4567769 | 1.001802
|  |  | 419.802 | 12.092 | 0 | 147.13 | 1.499 | 0.00406 | 0.01703 | 1.5095 | 0.088 | 0.00059543 | 0.00018217 | 0.00086869 | 0 | 0.4567769 | 1.001949
|  |  | 419.968 | 12.161 | 0 | 147.14 | 1.499 | 0.00405 | 0.01708 | 1.50935 | 0.089 | 0.00059888 | 0.00018321 | 0.00087369 | 0 | 0.4636046 | 1.00085
|  |  | 420.136 | 12.219 | 0 | 147.12 | 1.499 | 0.00405 | 0.01708 | 1.50948 | 0.089 | 0.00060182 | 0.00018411 | 0.00087798 | 0 | 0.4499491 | 1.001802
|  |  | 420.302 | 12.194 | 0 | 147.12 | 1.499 | 0.00403 | 0.01697 | 1.50944 | 0.089 | 0.00060069 | 0.00018377 | 0.00087645 | 0 | 0.4499491 | 1.001509
|  |  | 420.471 | 12.111 | 0 | 147.12 | 1.499 | 0.00404 | 0.01702 | 1.50941 | 0.088 | 0.00059657 | 0.00018251 | 0.00087036 | 0 | 0.4499491 | 1.001289
|  |  | 420.636 | 12.14 | 0 | 147.11 | 1.499 | 0.00404 | 0.01693 | 1.50953 | 0.088 | 0.00059798 | 0.00018295 | 0.00087248 | 0 | 0.4431214 | 1.002169
|  |  | 420.802 | 12.142 | 0 | 147.13 | 1.499 | 0.00406 | 0.01706 | 1.50954 | 0.088 | 0.00059786 | 0.00018291 | 0.00087222 | 0 | 0.4567769 | 1.002242
|  |  | 420.969 | 12.135 | 0 | 147.11 | 1.5 | 0.00403 | 0.01699 | 1.50956 | 0.088 | 0.00059778 | 0.00018289 | 0.00087218 | 0 | 0.4431214 | 1.002388
|  |  | 421.135 | 12.201 | 0 | 147.12 | 1.499 | 0.00402 | 0.01709 | 1.50943 | 0.089 | 0.00060101 | 0.00018386 | 0.00087683 | 0 | 0.4499491 | 1.001436
|  |  | 421.302 | 12.146 | 0 | 147.12 | 1.499 | 0.00402 | 0.0171 | 1.50948 | 0.088 | 0.00059823 | 0.00018301 | 0.00087278 | 0 | 0.4499491 | 1.001802
|  |  | 421.469 | 12.198 | 0 | 147.1 | 1.499 | 0.00402 | 0.01698 | 1.50949 | 0.089 | 0.000601 | 0.00018386 | 0.00087688 | 0 | 0.4362936 | 1.001876
|  |  | 421.635 | 12.224 | 0 | 147.13 | 1.499 | 0.00402 | 0.01707 | 1.50938 | 0.089 | 0.0006021 | 0.00018419 | 0.00087843 | 0 | 0.4567769 | 1.00107
|  |  | 421.802 | 12.142 | 0 | 147.14 | 1.499 | 0.00403 | 0.01711 | 1.50944 | 0.088 | 0.00059788 | 0.00018291 | 0.00087226 | 0 | 0.4636046 | 1.001509
|  |  | 421.968 | 12.104 | 0 | 147.11 | 1.499 | 0.00405 | 0.01713 | 1.50952 | 0.088 | 0.00059621 | 0.00018239 | 0.00086974 | 0 | 0.4431214 | 1.002095
|  |  | 422.135 | 12.245 | 0 | 147.11 | 1.499 | 0.00402 | 0.01705 | 1.50948 | 0.089 | 0.00060324 | 0.00018454 | 0.00088011 | 0 | 0.4431214 | 1.001802
|  |  | 422.302 | 12.184 | 0 | 147.11 | 1.499 | 0.00402 | 0.0171 | 1.50946 | 0.089 | 0.00060021 | 0.00018361 | 0.00087564 | 0 | 0.4431214 | 1.001656
|  |  | 422.468 | 12.166 | 0 | 147.11 | 1.499 | 0.00403 | 0.01706 | 1.50957 | 0.089 | 0.00059923 | 0.00018332 | 0.00087423 | 0 | 0.4431214 | 1.002462
|  |  | 422.635 | 12.158 | 0 | 147.11 | 1.499 | 0.00403 | 0.01705 | 1.5095 | 0.089 | 0.00059896 | 0.00018324 | 0.00087384 | 0 | 0.4431214 | 1.001949
|  |  | 422.802 | 12.146 | 0 | 147.11 | 1.499 | 0.00403 | 0.01703 | 1.50948 | 0.088 | 0.00059831 | 0.00018304 | 0.00087291 | 0 | 0.4431214 | 1.001802
|  |  | 422.968 | 12.197 | 0 | 147.12 | 1.499 | 0.00403 | 0.01707 | 1.50949 | 0.089 | 0.00060067 | 0.00018376 | 0.00087635 | 0 | 0.4499491 | 1.001876
|  |  | 423.135 | 12.139 | 0 | 147.1 | 1.499 | 0.00404 | 0.01704 | 1.50956 | 0.088 | 0.000598 | 0.00018295 | 0.00087243 | 0 | 0.4362936 | 1.002388
|  |  | 423.302 | 12.234 | 0 | 147.12 | 1.499 | 0.00404 | 0.01708 | 1.5095 | 0.089 | 0.00060259 | 0.00018435 | 0.00087911 | 0 | 0.4499491 | 1.001949
|  |  | 423.469 | 12.124 | 0 | 147.12 | 1.499 | 0.00404 | 0.01716 | 1.50945 | 0.088 | 0.00059714 | 0.00018267 | 0.00087109 | 0 | 0.4499491 | 1.001583
|  |  | 423.637 | 12.096 | 0 | 147.11 | 1.499 | 0.00402 | 0.01703 | 1.50953 | 0.088 | 0.00059584 | 0.00018228 | 0.00086932 | 0 | 0.4431214 | 1.002169
|  |  | 423.803 | 12.147 | 0 | 147.11 | 1.5 | 0.00401 | 0.0171 | 1.50953 | 0.088 | 0.00059836 | 0.00018305 | 0.00087299 | 0 | 0.4431214 | 1.002169
|  |  | 423.968 | 12.149 | 0 | 147.11 | 1.499 | 0.00401 | 0.01711 | 1.50946 | 0.088 | 0.00059854 | 0.00018309 | 0.00087322 | 0 | 0.4431214 | 1.001656
|  |  | 424.135 | 12.107 | 0 | 147.13 | 1.5 | 0.00399 | 0.01713 | 1.50958 | 0.088 | 0.00059623 | 0.0001824 | 0.00086991 | 0 | 0.4567769 | 1.002535
|  |  | 424.302 | 12.228 | 0 | 147.13 | 1.499 | 0.00403 | 0.0172 | 1.50952 | 0.089 | 0.00060217 | 0.00018421 | 0.00087844 | 0 | 0.4567769 | 1.002095
|  |  | 424.468 | 12.089 | 0 | 147.09 | 1.5 | 0.00406 | 0.01707 | 1.50969 | 0.088 | 0.00059552 | 0.00018219 | 0.00086876 | 0 | 0.4294659 | 1.003341
|  |  | 424.635 | 12.153 | 0 | 147.11 | 1.499 | 0.00408 | 0.01713 | 1.5096 | 0.088 | 0.00059854 | 0.00018312 | 0.0008731 | 0 | 0.4431214 | 1.002681
|  |  | 424.802 | 12.127 | 0 | 147.11 | 1.499 | 0.00405 | 0.01709 | 1.5096 | 0.088 | 0.00059732 | 0.00018274 | 0.0008714 | 0 | 0.4431214 | 1.002681
|  |  | 424.971 | 12.091 | 0 | 147.1 | 1.5 | 0.00402 | 0.01709 | 1.50955 | 0.088 | 0.00059563 | 0.00018221 | 0.00086897 | 0 | 0.4362936 | 1.002315
|  |  | 425.136 | 12.13 | 0 | 147.09 | 1.5 | 0.00404 | 0.01706 | 1.50964 | 0.088 | 0.00059753 | 0.0001828 | 0.00087172 | 0 | 0.4294659 | 1.002975
|  |  | 425.302 | 12.082 | 0 | 147.08 | 1.5 | 0.00404 | 0.01703 | 1.50961 | 0.088 | 0.00059532 | 0.00018212 | 0.0008685 | 0 | 0.4226381 | 1.002755
|  |  | 425.469 | 12.258 | 0 | 147.12 | 1.5 | 0.00401 | 0.01717 | 1.50957 | 0.089 | 0.00060366 | 0.00018467 | 0.00088068 | 0 | 0.4499491 | 1.002462
|  |  | 425.635 | 12.231 | 0 | 147.1 | 1.5 | 0.004 | 0.01707 | 1.50958 | 0.089 | 0.00060257 | 0.00018434 | 0.00087914 | 0 | 0.4362936 | 1.002535
|  |  | 425.802 | 12.107 | 0 | 147.09 | 1.5 | 0.00405 | 0.0171 | 1.50961 | 0.088 | 0.00059645 | 0.00018247 | 0.00087011 | 0 | 0.4294659 | 1.002755
|  |  | 425.968 | 12.222 | 0 | 147.09 | 1.5 | 0.00403 | 0.01707 | 1.50978 | 0.089 | 0.00060201 | 0.00018418 | 0.00087829 | 0 | 0.4294659 | 1.004
|  |  | 426.135 | 12.272 | 0 | 147.1 | 1.5 | 0.00403 | 0.01714 | 1.50966 | 0.089 | 0.00060448 | 0.00018492 | 0.00088183 | 0 | 0.4362936 | 1.003121
|  |  | 426.302 | 12.181 | 0 | 147.12 | 1.5 | 0.00402 | 0.01715 | 1.50962 | 0.089 | 0.00059992 | 0.00018353 | 0.00087519 | 0 | 0.4499491 | 1.002828
|  |  | 426.468 | 12.172 | 0 | 147.09 | 1.5 | 0.00403 | 0.01715 | 1.50969 | 0.089 | 0.00059969 | 0.00018345 | 0.00087482 | 0 | 0.4294659 | 1.003341
|  |  | 426.635 | 12.161 | 0 | 147.1 | 1.5 | 0.00402 | 0.01706 | 1.50976 | 0.088 | 0.00059896 | 0.00018325 | 0.00087387 | 0 | 0.4362936 | 1.003854
|  |  | 426.802 | 12.196 | 0 | 147.11 | 1.5 | 0.00401 | 0.0171 | 1.5096 | 0.089 | 0.00060071 | 0.00018377 | 0.00087641 | 0 | 0.4431214 | 1.002681
|  |  | 426.968 | 12.208 | 0 | 147.08 | 1.5 | 0.00402 | 0.01706 | 1.50973 | 0.089 | 0.00060146 | 0.00018401 | 0.00087751 | 0 | 0.4226381 | 1.003634
|  |  | 427.135 | 12.21 | 0 | 147.09 | 1.5 | 0.00403 | 0.01711 | 1.5097 | 0.089 | 0.00060153 | 0.00018402 | 0.00087753 | 0 | 0.4294659 | 1.003414
|  |  | 427.302 | 12.145 | 0 | 147.1 | 1.5 | 0.00403 | 0.01708 | 1.50959 | 0.088 | 0.00059829 | 0.00018303 | 0.00087285 | 0 | 0.4362936 | 1.002608
|  |  | 427.469 | 12.092 | 0 | 147.08 | 1.5 | 0.00403 | 0.01705 | 1.50973 | 0.088 | 0.00059574 | 0.00018226 | 0.00086913 | 0 | 0.4226381 | 1.003634
|  |  | 427.635 | 12.203 | 0 | 147.09 | 1.5 | 0.00403 | 0.01703 | 1.50969 | 0.089 | 0.00060111 | 0.0001839 | 0.00087699 | 0 | 0.4294659 | 1.003341
|  |  | 427.802 | 12.167 | 0 | 147.1 | 1.5 | 0.00404 | 0.0171 | 1.50966 | 0.089 | 0.00059934 | 0.00018336 | 0.00087435 | 0 | 0.4362936 | 1.003121
|  |  | 427.968 | 12.173 | 0 | 147.1 | 1.499 | 0.00405 | 0.017 | 1.5096 | 0.089 | 0.00059959 | 0.00018344 | 0.00087477 | 0 | 0.4362936 | 1.002681
|  |  | 428.135 | 12.131 | 0 | 147.06 | 1.5 | 0.00405 | 0.01699 | 1.50983 | 0.088 | 0.00059775 | 0.00018288 | 0.00087208 | 0 | 0.4089826 | 1.004367
|  |  | 428.302 | 12.133 | 0 | 147.08 | 1.5 | 0.00406 | 0.01702 | 1.50972 | 0.088 | 0.00059776 | 0.00018288 | 0.00087204 | 0 | 0.4226381 | 1.003561
|  |  | 428.468 | 12.168 | 0 | 147.08 | 1.5 | 0.00407 | 0.01706 | 1.50979 | 0.089 | 0.00059943 | 0.0001834 | 0.00087446 | 0 | 0.4226381 | 1.004073
|  |  | 428.635 | 12.199 | 0 | 147.08 | 1.5 | 0.00406 | 0.01705 | 1.50975 | 0.089 | 0.00060101 | 0.00018388 | 0.00087677 | 0 | 0.4226381 | 1.00378
|  |  | 428.802 | 12.15 | 0 | 147.1 | 1.5 | 0.00402 | 0.01701 | 1.50971 | 0.088 | 0.00059847 | 0.0001831 | 0.00087318 | 0 | 0.4362936 | 1.003487
|  |  | 428.969 | 12.208 | 0 | 147.11 | 1.5 | 0.00403 | 0.01704 | 1.50969 | 0.089 | 0.00060118 | 0.00018393 | 0.00087713 | 0 | 0.4431214 | 1.003341
|  |  | 429.135 | 12.145 | 0 | 147.07 | 1.5 | 0.00405 | 0.0171 | 1.50973 | 0.088 | 0.00059841 | 0.00018307 | 0.00087295 | 0 | 0.4158104 | 1.003634
|  |  | 429.302 | 12.131 | 0 | 147.08 | 1.5 | 0.00405 | 0.01706 | 1.50975 | 0.088 | 0.00059759 | 0.00018283 | 0.00087179 | 0 | 0.4226381 | 1.00378
|  |  | 429.469 | 12.116 | 0 | 147.07 | 1.5 | 0.00403 | 0.01704 | 1.50972 | 0.088 | 0.00059706 | 0.00018266 | 0.00087105 | 0 | 0.4158104 | 1.003561
|  |  | 429.635 | 12.156 | 0 | 147.08 | 1.5 | 0.00405 | 0.01702 | 1.5098 | 0.088 | 0.00059884 | 0.00018321 | 0.00087365 | 0 | 0.4226381 | 1.004147
|  |  | 429.802 | 12.129 | 0 | 147.07 | 1.5 | 0.00408 | 0.01704 | 1.50988 | 0.088 | 0.00059746 | 0.0001828 | 0.00087158 | 0 | 0.4158104 | 1.004733
|  |  | 429.968 | 12.153 | 0 | 147.08 | 1.5 | 0.00404 | 0.01707 | 1.50982 | 0.088 | 0.00059867 | 0.00018316 | 0.00087339 | 0 | 0.4226381 | 1.004293
|  |  | 430.136 | 12.147 | 0 | 147.09 | 1.5 | 0.00404 | 0.01703 | 1.50978 | 0.088 | 0.00059837 | 0.00018307 | 0.00087299 | 0 | 0.4294659 | 1.004
|  |  | 430.302 | 12.159 | 0 | 147.07 | 1.5 | 0.00403 | 0.01702 | 1.50978 | 0.088 | 0.00059908 | 0.00018328 | 0.00087403 | 0 | 0.4158104 | 1.004
|  |  | 430.468 | 12.197 | 0 | 147.08 | 1.5 | 0.00403 | 0.01704 | 1.50979 | 0.089 | 0.00060092 | 0.00018384 | 0.00087669 | 0 | 0.4226381 | 1.004073
|  |  | 430.635 | 12.159 | 0 | 147.07 | 1.5 | 0.00404 | 0.01703 | 1.50981 | 0.088 | 0.00059904 | 0.00018327 | 0.00087395 | 0 | 0.4158104 | 1.00422
|  |  | 430.802 | 12.12 | 0 | 147.09 | 1.5 | 0.00404 | 0.017 | 1.50976 | 0.088 | 0.00059702 | 0.00018266 | 0.00087105 | 0 | 0.4294659 | 1.003854
|  |  | 430.969 | 12.204 | 0 | 147.08 | 1.5 | 0.004 | 0.017 | 1.50976 | 0.089 | 0.00060131 | 0.00018396 | 0.00087736 | 0 | 0.4226381 | 1.003854
|  |  | 431.135 | 12.173 | 0 | 147.06 | 1.5 | 0.00403 | 0.01701 | 1.50983 | 0.089 | 0.00059988 | 0.00018353 | 0.00087519 | 0 | 0.4089826 | 1.004367
|  |  | 431.302 | 12.082 | 0 | 147.05 | 1.5 | 0.00403 | 0.01692 | 1.50989 | 0.088 | 0.00059547 | 0.00018219 | 0.00086882 | 0 | 0.4021548 | 1.004806
|  |  | 431.469 | 12.184 | 0 | 147.06 | 1.5 | 0.00403 | 0.01702 | 1.50982 | 0.089 | 0.00060044 | 0.00018369 | 0.00087599 | 0 | 0.4089826 | 1.004293
|  |  | 431.635 | 12.127 | 0 | 147.08 | 1.5 | 0.00405 | 0.01708 | 1.50984 | 0.088 | 0.00059736 | 0.00018276 | 0.00087147 | 0 | 0.4226381 | 1.00444
|  |  | 431.802 | 12.246 | 0 | 147.09 | 1.5 | 0.00401 | 0.01718 | 1.50965 | 0.089 | 0.00060338 | 0.00018457 | 0.00088022 | 0 | 0.4294659 | 1.003048
|  |  | 431.968 | 12.185 | 0 | 147.08 | 1.5 | 0.00402 | 0.01703 | 1.50971 | 0.089 | 0.00060041 | 0.00018368 | 0.00087599 | 0 | 0.4226381 | 1.003487
|  |  | 432.135 | 12.182 | 0 | 147.09 | 1.5 | 0.004 | 0.017 | 1.5099 | 0.089 | 0.0006 | 0.00018357 | 0.00087548 | 0 | 0.4294659 | 1.004879
|  |  | 432.302 | 12.173 | 0 | 147.1 | 1.5 | 0.00403 | 0.017 | 1.50977 | 0.089 | 0.00059953 | 0.00018343 | 0.00087475 | 0 | 0.4362936 | 1.003927
|  |  | 432.468 | 12.221 | 0 | 147.08 | 1.5 | 0.00403 | 0.01709 | 1.50985 | 0.089 | 0.00060205 | 0.00018419 | 0.00087832 | 0 | 0.4226381 | 1.004513
|  |  | 432.635 | 12.118 | 0 | 147.07 | 1.5 | 0.00404 | 0.01709 | 1.50979 | 0.088 | 0.00059706 | 0.00018266 | 0.00087102 | 0 | 0.4158104 | 1.004073
|  |  | 432.802 | 12.142 | 0 | 147.08 | 1.5 | 0.00404 | 0.01707 | 1.50966 | 0.088 | 0.00059827 | 0.00018303 | 0.00087278 | 0 | 0.4226381 | 1.003121
|  |  | 432.969 | 12.249 | 0 | 147.08 | 1.5 | 0.00403 | 0.01704 | 1.50976 | 0.089 | 0.00060346 | 0.00018462 | 0.00088043 | 0 | 0.4226381 | 1.003854
|  |  | 433.135 | 12.18 | 0 | 147.09 | 1.5 | 0.00404 | 0.01703 | 1.50977 | 0.089 | 0.00059991 | 0.00018354 | 0.00087525 | 0 | 0.4294659 | 1.003927
|  |  | 433.302 | 12.199 | 0 | 147.07 | 1.5 | 0.00404 | 0.017 | 1.50974 | 0.089 | 0.00060109 | 0.0001839 | 0.00087694 | 0 | 0.4158104 | 1.003707
|  |  | 433.469 | 12.06 | 0 | 147.06 | 1.5 | 0.00407 | 0.01704 | 1.50995 | 0.088 | 0.0005941 | 0.00018177 | 0.00086669 | 0 | 0.4089826 | 1.005246
|  |  | 433.635 | 12.159 | 0 | 147.07 | 1.5 | 0.00407 | 0.01701 | 1.50994 | 0.088 | 0.00059896 | 0.00018326 | 0.00087381 | 0 | 0.4158104 | 1.005172
|  |  | 433.802 | 12.202 | 0 | 147.07 | 1.5 | 0.00406 | 0.01705 | 1.50979 | 0.089 | 0.00060119 | 0.00018393 | 0.00087703 | 0 | 0.4158104 | 1.004073
|  |  | 433.968 | 12.173 | 0 | 147.08 | 1.5 | 0.00406 | 0.01713 | 1.50978 | 0.089 | 0.00059968 | 0.00018346 | 0.00087478 | 0 | 0.4226381 | 1.004
|  |  | 434.136 | 12.278 | 0 | 147.07 | 1.5 | 0.00406 | 0.01707 | 1.50984 | 0.089 | 0.0006049 | 0.00018507 | 0.00088243 | 0 | 0.4158104 | 1.00444
|  |  | 434.302 | 12.254 | 0 | 147.07 | 1.5 | 0.00404 | 0.01711 | 1.5098 | 0.089 | 0.00060381 | 0.00018472 | 0.00088082 | 0 | 0.4158104 | 1.004147
|  |  | 434.468 | 12.197 | 0 | 147.07 | 1.5 | 0.00405 | 0.01708 | 1.50988 | 0.089 | 0.00060094 | 0.00018385 | 0.00087667 | 0 | 0.4158104 | 1.004733
|  |  | 434.635 | 12.166 | 0 | 147.05 | 1.5 | 0.00405 | 0.01694 | 1.50988 | 0.089 | 0.00059955 | 0.00018344 | 0.00087472 | 0 | 0.4021548 | 1.004733
|  |  | 434.802 | 12.153 | 0 | 147.05 | 1.5 | 0.00404 | 0.01699 | 1.50993 | 0.088 | 0.00059893 | 0.00018324 | 0.00087379 | 0 | 0.4021548 | 1.005099
|  |  | 434.969 | 12.263 | 0 | 147.08 | 1.5 | 0.00403 | 0.01706 | 1.50984 | 0.089 | 0.00060412 | 0.00018483 | 0.00088137 | 0 | 0.4226381 | 1.00444
|  |  | 435.135 | 12.181 | 0 | 147.06 | 1.5 | 0.00403 | 0.01696 | 1.50993 | 0.089 | 0.00060015 | 0.00018362 | 0.00087564 | 0 | 0.4089826 | 1.005099
|  |  | 435.302 | 12.046 | 0 | 147.04 | 1.5 | 0.00405 | 0.01697 | 1.50993 | 0.088 | 0.00059366 | 0.00018163 | 0.0008661 | 0 | 0.3953271 | 1.005099
|  |  | 435.469 | 12.27 | 0 | 147.06 | 1.5 | 0.00401 | 0.01704 | 1.50984 | 0.089 | 0.00060472 | 0.000185 | 0.00088224 | 0 | 0.4089826 | 1.00444
|  |  | 435.635 | 12.175 | 0 | 147.07 | 1.5 | 0.00401 | 0.01699 | 1.50984 | 0.089 | 0.00059992 | 0.00018354 | 0.0008753 | 0 | 0.4158104 | 1.00444
|  |  | 435.802 | 12.193 | 0 | 147.08 | 1.5 | 0.00404 | 0.01707 | 1.50986 | 0.089 | 0.00060065 | 0.00018377 | 0.00087628 | 0 | 0.4226381 | 1.004586
|  |  | 435.968 | 12.147 | 0 | 147.05 | 1.5 | 0.00405 | 0.01697 | 1.50993 | 0.088 | 0.0005986 | 0.00018315 | 0.00087332 | 0 | 0.4021548 | 1.005099
|  |  | 436.136 | 12.135 | 0 | 147.05 | 1.5 | 0.00403 | 0.01698 | 1.50993 | 0.088 | 0.00059803 | 0.00018296 | 0.00087251 | 0 | 0.4021548 | 1.005099
|  |  | 436.302 | 12.209 | 0 | 147.06 | 1.5 | 0.00403 | 0.0171 | 1.50986 | 0.089 | 0.0006016 | 0.00018405 | 0.00087764 | 0 | 0.4089826 | 1.004586
|  |  | 436.468 | 12.245 | 0 | 147.07 | 1.5 | 0.00402 | 0.01708 | 1.50992 | 0.089 | 0.00060326 | 0.00018456 | 0.0008801 | 0 | 0.4158104 | 1.005026
|  |  | 436.635 | 12.273 | 0 | 147.06 | 1.5 | 0.004 | 0.01707 | 1.50984 | 0.089 | 0.00060483 | 0.00018503 | 0.0008824 | 0 | 0.4089826 | 1.00444
|  |  | 436.802 | 12.103 | 0 | 147.03 | 1.5 | 0.00405 | 0.01694 | 1.50996 | 0.088 | 0.00059657 | 0.00018252 | 0.00087035 | 0 | 0.3884993 | 1.005319
|  |  | 436.969 | 12.145 | 0 | 147.05 | 1.5 | 0.00406 | 0.01702 | 1.51001 | 0.088 | 0.00059838 | 0.00018308 | 0.00087295 | 0 | 0.4021548 | 1.005685
|  |  | 437.135 | 12.167 | 0 | 147.05 | 1.5 | 0.00406 | 0.01691 | 1.51005 | 0.088 | 0.00059939 | 0.00018341 | 0.00087452 | 0 | 0.4021548 | 1.005978
|  |  | 437.302 | 12.235 | 0 | 147.07 | 1.5 | 0.00403 | 0.01704 | 1.50994 | 0.089 | 0.00060276 | 0.00018442 | 0.00087939 | 0 | 0.4158104 | 1.005172
|  |  | 437.469 | 12.134 | 0 | 147.06 | 1.5 | 0.00406 | 0.01701 | 1.51016 | 0.088 | 0.00059767 | 0.00018288 | 0.00087196 | 0 | 0.4089826 | 1.006784
|  |  | 437.635 | 12.13 | 0 | 147.05 | 1.5 | 0.00404 | 0.01703 | 1.51005 | 0.088 | 0.00059761 | 0.00018285 | 0.00087187 | 0 | 0.4021548 | 1.005978
|  |  | 437.802 | 12.162 | 0 | 147.06 | 1.5 | 0.00407 | 0.01706 | 1.5099 | 0.088 | 0.00059917 | 0.00018332 | 0.00087405 | 0 | 0.4089826 | 1.004879
|  |  | 437.968 | 12.213 | 0 | 147.04 | 1.5 | 0.00405 | 0.01701 | 1.51002 | 0.089 | 0.00060189 | 0.00018415 | 0.00087807 | 0 | 0.3953271 | 1.005759
|  |  | 438.136 | 12.163 | 0 | 147.04 | 1.5 | 0.00405 | 0.01702 | 1.50995 | 0.088 | 0.00059939 | 0.00018338 | 0.00087442 | 0 | 0.3953271 | 1.005246
|  |  | 438.302 | 12.195 | 0 | 147.06 | 1.5 | 0.00404 | 0.01708 | 1.50991 | 0.089 | 0.00060084 | 0.00018382 | 0.00087653 | 0 | 0.4089826 | 1.004953
|  |  | 438.468 | 12.164 | 0 | 147.1 | 1.5 | 0.00406 | 0.01704 | 1.50994 | 0.088 | 0.00059887 | 0.00018324 | 0.00087373 | 0 | 0.4362936 | 1.005172
|  |  | 438.635 | 12.178 | 0 | 147.04 | 1.5 | 0.00404 | 0.01708 | 1.51003 | 0.089 | 0.00060015 | 0.00018361 | 0.00087551 | 0 | 0.3953271 | 1.005832
|  |  | 438.802 | 12.144 | 0 | 147.04 | 1.5 | 0.00407 | 0.01696 | 1.51007 | 0.088 | 0.00059835 | 0.00018308 | 0.00087293 | 0 | 0.3953271 | 1.006125
|  |  | 438.969 | 12.199 | 0 | 147.05 | 1.5 | 0.00406 | 0.01702 | 1.51001 | 0.089 | 0.00060104 | 0.0001839 | 0.00087684 | 0 | 0.4021548 | 1.005685
|  |  | 439.135 | 12.165 | 0 | 147.06 | 1.5 | 0.00404 | 0.01701 | 1.50995 | 0.088 | 0.00059938 | 0.00018338 | 0.00087446 | 0 | 0.4089826 | 1.005246
|  |  | 439.302 | 12.27 | 0 | 147.05 | 1.5 | 0.00405 | 0.01697 | 1.51002 | 0.089 | 0.00060455 | 0.00018497 | 0.00088201 | 0 | 0.4021548 | 1.005759
|  |  | 439.469 | 12.161 | 0 | 147.05 | 1.5 | 0.00404 | 0.01698 | 1.51002 | 0.088 | 0.0005992 | 0.00018333 | 0.00087422 | 0 | 0.4021548 | 1.005759
|  |  | 439.635 | 12.232 | 0 | 147.06 | 1.5 | 0.00401 | 0.01708 | 1.50997 | 0.089 | 0.00060267 | 0.00018438 | 0.00087927 | 0 | 0.4089826 | 1.005392
|  |  | 439.802 | 12.21 | 0 | 147.04 | 1.5 | 0.00403 | 0.01699 | 1.51003 | 0.089 | 0.0006017 | 0.00018409 | 0.00087786 | 0 | 0.3953271 | 1.005832
|  |  | 439.968 | 12.279 | 0 | 147.05 | 1.5 | 0.00401 | 0.01709 | 1.51001 | 0.089 | 0.00060505 | 0.00018511 | 0.00088273 | 0 | 0.4021548 | 1.005685
|  |  | 440.136 | 12.208 | 0 | 147.06 | 1.5 | 0.00404 | 0.01706 | 1.51002 | 0.089 | 0.00060147 | 0.00018402 | 0.00087748 | 0 | 0.4089826 | 1.005759
|  |  | 440.302 | 12.218 | 0 | 147.07 | 1.5 | 0.00406 | 0.01708 | 1.51004 | 0.089 | 0.00060171 | 0.00018411 | 0.00087781 | 0 | 0.4158104 | 1.005905
|  |  | 440.468 | 12.219 | 0 | 147.05 | 1.5 | 0.00403 | 0.01711 | 1.51005 | 0.089 | 0.00060208 | 0.0001842 | 0.00087833 | 0 | 0.4021548 | 1.005978
|  |  | 440.635 | 12.191 | 0 | 147.06 | 1.5 | 0.00406 | 0.01696 | 1.51 | 0.089 | 0.00060056 | 0.00018376 | 0.00087619 | 0 | 0.4089826 | 1.005612
|  |  | 440.802 | 12.164 | 0 | 147.03 | 1.5 | 0.00406 | 0.01691 | 1.51003 | 0.088 | 0.0005995 | 0.00018343 | 0.00087465 | 0 | 0.3884993 | 1.005832
|  |  | 440.968 | 12.183 | 0 | 147.06 | 1.5 | 0.00405 | 0.01699 | 1.50996 | 0.089 | 0.00060018 | 0.00018364 | 0.00087564 | 0 | 0.4089826 | 1.005319
|  |  | 441.135 | 12.323 | 0 | 147.08 | 1.5 | 0.00401 | 0.01707 | 1.50994 | 0.09 | 0.00060705 | 0.00018572 | 0.00088567 | 0 | 0.4226381 | 1.005172
|  |  | 441.302 | 12.313 | 0 | 147.07 | 1.5 | 0.00402 | 0.01703 | 1.50991 | 0.09 | 0.00060663 | 0.0001856 | 0.00088507 | 0 | 0.4158104 | 1.004953
|  |  | 441.471 | 12.19 | 0 | 147.06 | 1.5 | 0.00405 | 0.01699 | 1.50996 | 0.089 | 0.00060057 | 0.00018375 | 0.00087619 | 0 | 0.4089826 | 1.005319
|  |  | 441.637 | 12.123 | 0 | 147.04 | 1.5 | 0.00407 | 0.0169 | 1.51006 | 0.088 | 0.00059737 | 0.00018278 | 0.00087153 | 0 | 0.3953271 | 1.006052
|  |  | 441.802 | 12.158 | 0 | 147.04 | 1.5 | 0.00405 | 0.017 | 1.5101 | 0.088 | 0.00059905 | 0.00018329 | 0.00087397 | 0 | 0.3953271 | 1.006345
|  |  | 441.968 | 12.219 | 0 | 147.06 | 1.5 | 0.00404 | 0.01705 | 1.51001 | 0.089 | 0.000602 | 0.00018418 | 0.00087826 | 0 | 0.4089826 | 1.005685
|  |  | 442.136 | 12.168 | 0 | 147.04 | 1.5 | 0.00402 | 0.01701 | 1.51003 | 0.089 | 0.0005997 | 0.00018347 | 0.00087495 | 0 | 0.3953271 | 1.005832
|  |  | 442.302 | 12.171 | 0 | 147.04 | 1.5 | 0.00404 | 0.01699 | 1.51012 | 0.089 | 0.00059973 | 0.0001835 | 0.00087496 | 0 | 0.3953271 | 1.006491
|  |  | 442.47 | 12.192 | 0 | 147.05 | 1.5 | 0.00404 | 0.017 | 1.50997 | 0.089 | 0.00060079 | 0.00018381 | 0.0008765 | 0 | 0.4021548 | 1.005392
|  |  | 442.636 | 12.196 | 0 | 147.05 | 1.5 | 0.00404 | 0.01692 | 1.51 | 0.089 | 0.00060093 | 0.00018386 | 0.00087678 | 0 | 0.4021548 | 1.005612
|  |  | 442.803 | 12.165 | 0 | 147.04 | 1.5 | 0.00406 | 0.01701 | 1.51008 | 0.088 | 0.00059938 | 0.00018339 | 0.00087441 | 0 | 0.3953271 | 1.006198
|  |  | 442.97 | 12.232 | 0 | 147.05 | 1.5 | 0.00405 | 0.01698 | 1.51018 | 0.089 | 0.00060251 | 0.00018436 | 0.00087905 | 0 | 0.4021548 | 1.006931
|  |  | 443.135 | 12.272 | 0 | 147.06 | 1.5 | 0.00404 | 0.01697 | 1.50996 | 0.089 | 0.00060461 | 0.00018499 | 0.00088212 | 0 | 0.4089826 | 1.005319
|  |  | 443.302 | 12.191 | 0 | 147.05 | 1.5 | 0.00404 | 0.017 | 1.51005 | 0.089 | 0.00060067 | 0.00018378 | 0.00087635 | 0 | 0.4021548 | 1.005978
|  |  | 443.469 | 12.323 | 0 | 147.05 | 1.5 | 0.00405 | 0.01708 | 1.51004 | 0.09 | 0.00060717 | 0.00018577 | 0.00088576 | 0 | 0.4021548 | 1.005905
|  |  | 443.637 | 12.212 | 0 | 147.08 | 1.5 | 0.00408 | 0.01703 | 1.51007 | 0.089 | 0.00060129 | 0.00018399 | 0.00087722 | 0 | 0.4226381 | 1.006125
|  |  | 443.804 | 12.23 | 0 | 147.06 | 1.5 | 0.00404 | 0.01696 | 1.51003 | 0.089 | 0.00060245 | 0.00018433 | 0.000879 | 0 | 0.4089826 | 1.005832
|  |  | 443.97 | 12.211 | 0 | 147.04 | 1.5 | 0.00405 | 0.01692 | 1.51011 | 0.089 | 0.00060166 | 0.0001841 | 0.00087784 | 0 | 0.3953271 | 1.006418
|  |  | 444.136 | 12.314 | 0 | 147.06 | 1.5 | 0.00403 | 0.01706 | 1.50999 | 0.09 | 0.00060665 | 0.00018561 | 0.00088505 | 0 | 0.4089826 | 1.005539
|  |  | 444.302 | 12.202 | 0 | 147.05 | 1.5 | 0.00403 | 0.01698 | 1.51 | 0.089 | 0.00060124 | 0.00018395 | 0.0008772 | 0 | 0.4021548 | 1.005612
|  |  | 444.471 | 12.222 | 0 | 147.04 | 1.5 | 0.00406 | 0.01696 | 1.51005 | 0.089 | 0.00060224 | 0.00018427 | 0.00087864 | 0 | 0.3953271 | 1.005978
|  |  | 444.637 | 12.173 | 0 | 147.02 | 1.5 | 0.00406 | 0.01684 | 1.51019 | 0.089 | 0.00059988 | 0.00018356 | 0.00087527 | 0 | 0.3816716 | 1.007004
|  |  | 444.803 | 12.265 | 0 | 147.05 | 1.5 | 0.00404 | 0.01702 | 1.51013 | 0.089 | 0.00060419 | 0.00018486 | 0.00088148 | 0 | 0.4021548 | 1.006564
|  |  | 444.968 | 12.28 | 0 | 147.03 | 1.5 | 0.00405 | 0.01696 | 1.51021 | 0.089 | 0.0006051 | 0.00018515 | 0.0008828 | 0 | 0.3884993 | 1.007151
|  |  | 445.135 | 12.276 | 0 | 147.04 | 1.5 | 0.00404 | 0.01693 | 1.51014 | 0.089 | 0.00060493 | 0.00018509 | 0.0008826 | 0 | 0.3953271 | 1.006638
|  |  | 445.302 | 12.237 | 0 | 147.05 | 1.5 | 0.00405 | 0.01698 | 1.51012 | 0.089 | 0.0006029 | 0.00018447 | 0.0008796 | 0 | 0.4021548 | 1.006491
|  |  | 445.47 | 12.253 | 0 | 147.05 | 1.5 | 0.00404 | 0.01698 | 1.51012 | 0.089 | 0.00060363 | 0.0001847 | 0.00088069 | 0 | 0.4021548 | 1.006491
|  |  | 445.636 | 12.167 | 0 | 147.06 | 1.5 | 0.00404 | 0.01701 | 1.51009 | 0.088 | 0.00059929 | 0.00018337 | 0.00087436 | 0 | 0.4089826 | 1.006271
|  |  | 445.802 | 12.168 | 0 | 147.04 | 1.5 | 0.00405 | 0.01693 | 1.51011 | 0.088 | 0.00059955 | 0.00018345 | 0.00087475 | 0 | 0.3953271 | 1.006418
|  |  | 445.968 | 12.21 | 0 | 147.03 | 1.5 | 0.00407 | 0.01691 | 1.51017 | 0.089 | 0.00060161 | 0.00018409 | 0.00087773 | 0 | 0.3884993 | 1.006858
|  |  | 446.137 | 12.151 | 0 | 147.03 | 1.5 | 0.00403 | 0.01688 | 1.51019 | 0.088 | 0.00059873 | 0.0001832 | 0.00087362 | 0 | 0.3884993 | 1.007004
|  |  | 446.303 | 12.15 | 0 | 147.04 | 1.5 | 0.00406 | 0.01698 | 1.51029 | 0.088 | 0.00059848 | 0.00018313 | 0.00087315 | 0 | 0.3953271 | 1.007737
|  |  | 446.468 | 12.198 | 0 | 147.05 | 1.5 | 0.00408 | 0.01689 | 1.51025 | 0.089 | 0.00060078 | 0.00018385 | 0.00087654 | 0 | 0.4021548 | 1.007444
|  |  | 446.635 | 12.192 | 0 | 147.05 | 1.5 | 0.00406 | 0.01691 | 1.51019 | 0.089 | 0.0006005 | 0.00018376 | 0.00087616 | 0 | 0.4021548 | 1.007004
|  |  | 446.802 | 12.27 | 0 | 147.03 | 1.5 | 0.00405 | 0.0169 | 1.51019 | 0.089 | 0.00060462 | 0.000185 | 0.00088214 | 0 | 0.3884993 | 1.007004
|  |  | 446.969 | 12.108 | 0 | 147.03 | 1.5 | 0.00407 | 0.01691 | 1.51021 | 0.088 | 0.00059653 | 0.00018253 | 0.00087032 | 0 | 0.3884993 | 1.007151
|  |  | 447.135 | 12.307 | 0 | 147.05 | 1.5 | 0.00404 | 0.017 | 1.51007 | 0.09 | 0.00060632 | 0.00018551 | 0.0008846 | 0 | 0.4021548 | 1.006125
|  |  | 447.302 | 12.234 | 0 | 147.04 | 1.5 | 0.00404 | 0.01695 | 1.51016 | 0.089 | 0.00060279 | 0.00018444 | 0.00087949 | 0 | 0.3953271 | 1.006784
|  |  | 447.469 | 12.241 | 0 | 147.03 | 1.5 | 0.00403 | 0.01686 | 1.51025 | 0.089 | 0.00060316 | 0.00018456 | 0.00088012 | 0 | 0.3884993 | 1.007444
|  |  | 447.635 | 12.224 | 0 | 147.05 | 1.5 | 0.00406 | 0.01688 | 1.51019 | 0.089 | 0.00060209 | 0.00018424 | 0.00087851 | 0 | 0.4021548 | 1.007004
|  |  | 447.802 | 12.248 | 0 | 147.05 | 1.5 | 0.00403 | 0.01691 | 1.5102 | 0.089 | 0.00060338 | 0.00018463 | 0.0008804 | 0 | 0.4021548 | 1.007077
|  |  | 447.968 | 12.323 | 0 | 147.05 | 1.5 | 0.00402 | 0.01687 | 1.5102 | 0.09 | 0.00060709 | 0.00018577 | 0.00088587 | 0 | 0.4021548 | 1.007077
|  |  | 448.136 | 12.295 | 0 | 147.04 | 1.5 | 0.00402 | 0.01691 | 1.51021 | 0.089 | 0.0006058 | 0.00018536 | 0.00088395 | 0 | 0.3953271 | 1.007151
|  |  | 448.302 | 12.215 | 0 | 147.05 | 1.5 | 0.00405 | 0.0169 | 1.5102 | 0.089 | 0.00060169 | 0.00018412 | 0.00087793 | 0 | 0.4021548 | 1.007077
|  |  | 448.468 | 12.267 | 0 | 147.03 | 1.5 | 0.00405 | 0.01697 | 1.51014 | 0.089 | 0.00060453 | 0.00018497 | 0.00088196 | 0 | 0.3884993 | 1.006638
|  |  | 448.635 | 12.265 | 0 | 147.05 | 1.5 | 0.00402 | 0.01695 | 1.51016 | 0.089 | 0.00060419 | 0.00018487 | 0.00088157 | 0 | 0.4021548 | 1.006784
|  |  | 448.802 | 12.314 | 0 | 147.06 | 1.5 | 0.00403 | 0.01699 | 1.51002 | 0.09 | 0.00060667 | 0.00018562 | 0.00088515 | 0 | 0.4089826 | 1.005759
|  |  | 448.969 | 12.328 | 0 | 147.06 | 1.5 | 0.00401 | 0.01696 | 1.51009 | 0.09 | 0.00060732 | 0.00018582 | 0.00088615 | 0 | 0.4089826 | 1.006271
|  |  | 449.135 | 12.28 | 0 | 147.04 | 1.5 | 0.00403 | 0.01689 | 1.51013 | 0.089 | 0.0006051 | 0.00018515 | 0.00088292 | 0 | 0.3953271 | 1.006564
|  |  | 449.302 | 12.268 | 0 | 147.04 | 1.5 | 0.00404 | 0.01688 | 1.5102 | 0.089 | 0.00060446 | 0.00018496 | 0.00088197 | 0 | 0.3953271 | 1.007077
|  |  | 449.469 | 12.262 | 0 | 147.02 | 1.5 | 0.00402 | 0.01687 | 1.51026 | 0.089 | 0.00060433 | 0.00018491 | 0.00088181 | 0 | 0.3816716 | 1.007517
|  |  | 449.635 | 12.184 | 0 | 147.02 | 1.5 | 0.00405 | 0.0169 | 1.51025 | 0.089 | 0.0006004 | 0.00018371 | 0.000876 | 0 | 0.3816716 | 1.007444
|  |  | 449.804 | 12.243 | 0 | 147.04 | 1.5 | 0.00402 | 0.01693 | 1.51018 | 0.089 | 0.00060328 | 0.00018459 | 0.00088024 | 0 | 0.3953271 | 1.006931
|  |  | 449.97 | 12.2 | 0 | 147.03 | 1.5 | 0.00406 | 0.01695 | 1.51019 | 0.089 | 0.00060118 | 0.00018395 | 0.00087708 | 0 | 0.3884993 | 1.007004
|  |  | 450.136 | 12.168 | 0 | 147.04 | 1.5 | 0.00402 | 0.01698 | 1.51009 | 0.088 | 0.00059963 | 0.00018346 | 0.00087488 | 0 | 0.3953271 | 1.006271
|  |  | 450.302 | 12.238 | 0 | 147.03 | 1.5 | 0.00404 | 0.0169 | 1.51029 | 0.089 | 0.00060297 | 0.00018451 | 0.00087979 | 0 | 0.3884993 | 1.007737
|  |  | 450.468 | 12.248 | 0 | 147.04 | 1.5 | 0.00404 | 0.01693 | 1.5102 | 0.089 | 0.00060344 | 0.00018464 | 0.00088046 | 0 | 0.3953271 | 1.007077
|  |  | 450.635 | 12.192 | 0 | 147.01 | 1.5 | 0.00403 | 0.01692 | 1.51035 | 0.089 | 0.00060083 | 0.00018385 | 0.00087664 | 0 | 0.3748438 | 1.008176
|  |  | 450.803 | 12.181 | 0 | 147.03 | 1.5 | 0.00405 | 0.01694 | 1.51026 | 0.089 | 0.00060013 | 0.00018363 | 0.00087558 | 0 | 0.3884993 | 1.007517
|  |  | 450.97 | 12.278 | 0 | 147.03 | 1.5 | 0.00402 | 0.017 | 1.5102 | 0.089 | 0.00060502 | 0.00018511 | 0.00088272 | 0 | 0.3884993 | 1.007077
|  |  | 451.135 | 12.242 | 0 | 147.04 | 1.5 | 0.00403 | 0.01696 | 1.51023 | 0.089 | 0.00060316 | 0.00018455 | 0.00088003 | 0 | 0.3953271 | 1.007297
|  |  | 451.302 | 12.25 | 0 | 147.04 | 1.5 | 0.00404 | 0.01696 | 1.51027 | 0.089 | 0.00060346 | 0.00018465 | 0.00088047 | 0 | 0.3953271 | 1.00759
|  |  | 451.469 | 12.209 | 0 | 147.03 | 1.5 | 0.00401 | 0.017 | 1.51021 | 0.089 | 0.00060167 | 0.00018409 | 0.00087784 | 0 | 0.3884993 | 1.007151
|  |  | 451.635 | 12.231 | 0 | 147.03 | 1.5 | 0.00402 | 0.017 | 1.51016 | 0.089 | 0.00060274 | 0.00018441 | 0.00087938 | 0 | 0.3884993 | 1.006784
|  |  | 451.802 | 12.321 | 0 | 147.03 | 1.5 | 0.004 | 0.01699 | 1.51013 | 0.09 | 0.00060722 | 0.00018578 | 0.00088597 | 0 | 0.3884993 | 1.006564
|  |  | 451.968 | 12.293 | 0 | 147.03 | 1.5 | 0.00401 | 0.01694 | 1.51019 | 0.089 | 0.00060576 | 0.00018534 | 0.00088387 | 0 | 0.3884993 | 1.007004
|  |  | 452.136 | 12.278 | 0 | 147.03 | 1.5 | 0.00405 | 0.01707 | 1.51013 | 0.089 | 0.00060505 | 0.00018512 | 0.00088265 | 0 | 0.3884993 | 1.006564
|  |  | 452.302 | 12.267 | 0 | 147.04 | 1.5 | 0.00404 | 0.01701 | 1.5101 | 0.089 | 0.00060442 | 0.00018493 | 0.00088181 | 0 | 0.3953271 | 1.006345
|  |  | 452.468 | 12.199 | 0 | 147.02 | 1.5 | 0.00404 | 0.017 | 1.51025 | 0.089 | 0.00060115 | 0.00018393 | 0.00087704 | 0 | 0.3816716 | 1.007444
|  |  | 452.635 | 12.219 | 0 | 147.02 | 1.5 | 0.00403 | 0.017 | 1.51027 | 0.089 | 0.00060217 | 0.00018424 | 0.00087854 | 0 | 0.3816716 | 1.00759
|  |  | 452.802 | 12.346 | 0 | 147.01 | 1.5 | 0.00401 | 0.01698 | 1.51039 | 0.09 | 0.00060839 | 0.00018615 | 0.00088767 | 0 | 0.3748438 | 1.008469
|  |  | 452.969 | 12.267 | 0 | 147.02 | 1.5 | 0.00403 | 0.01703 | 1.51023 | 0.089 | 0.00060456 | 0.00018497 | 0.000882 | 0 | 0.3816716 | 1.007297
|  |  | 453.135 | 12.257 | 0 | 147.02 | 1.5 | 0.00406 | 0.01701 | 1.51024 | 0.089 | 0.00060398 | 0.0001848 | 0.00088112 | 0 | 0.3816716 | 1.00737
|  |  | 453.302 | 12.23 | 0 | 147.02 | 1.5 | 0.00405 | 0.01696 | 1.51016 | 0.089 | 0.00060276 | 0.00018442 | 0.00087939 | 0 | 0.3816716 | 1.006784
|  |  | 453.469 | 12.177 | 0 | 147.01 | 1.5 | 0.00401 | 0.01698 | 1.51037 | 0.089 | 0.00060011 | 0.00018361 | 0.00087557 | 0 | 0.3748438 | 1.008323
|  |  | 453.635 | 12.159 | 0 | 147.02 | 1.5 | 0.00405 | 0.01697 | 1.51025 | 0.088 | 0.00059923 | 0.00018335 | 0.00087423 | 0 | 0.3816716 | 1.007444
|  |  | 453.802 | 12.224 | 0 | 147.05 | 1.5 | 0.00401 | 0.01704 | 1.51017 | 0.089 | 0.00060226 | 0.00018427 | 0.0008787 | 0 | 0.4021548 | 1.006858
|  |  | 453.968 | 12.2 | 0 | 147.01 | 1.5 | 0.00403 | 0.01698 | 1.51035 | 0.089 | 0.00060122 | 0.00018396 | 0.00087717 | 0 | 0.3748438 | 1.008176
|  |  | 454.136 | 12.235 | 0 | 147.03 | 1.5 | 0.00402 | 0.01707 | 1.51022 | 0.089 | 0.00060293 | 0.00018447 | 0.00087962 | 0 | 0.3884993 | 1.007224
|  |  | 454.302 | 12.181 | 0 | 147.02 | 1.5 | 0.00403 | 0.017 | 1.51026 | 0.089 | 0.00060033 | 0.00018368 | 0.00087583 | 0 | 0.3816716 | 1.007517
|  |  | 454.468 | 12.214 | 0 | 147.01 | 1.5 | 0.00402 | 0.01703 | 1.51024 | 0.089 | 0.00060207 | 0.0001842 | 0.00087836 | 0 | 0.3748438 | 1.00737
|  |  | 454.635 | 12.274 | 0 | 147.02 | 1.5 | 0.00404 | 0.01705 | 1.51022 | 0.089 | 0.00060489 | 0.00018507 | 0.00088245 | 0 | 0.3816716 | 1.007224
|  |  | 454.802 | 12.205 | 0 | 147.01 | 1.5 | 0.00404 | 0.01701 | 1.5103 | 0.089 | 0.00060156 | 0.00018406 | 0.00087762 | 0 | 0.3748438 | 1.00781
|  |  | 454.969 | 12.221 | 0 | 147.01 | 1.5 | 0.00401 | 0.01698 | 1.51033 | 0.089 | 0.00060228 | 0.00018428 | 0.00087874 | 0 | 0.3748438 | 1.00803
|  |  | 455.135 | 12.314 | 0 | 147.03 | 1.5 | 0.004 | 0.01712 | 1.51017 | 0.09 | 0.00060691 | 0.00018567 | 0.00088541 | 0 | 0.3884993 | 1.006858
|  |  | 455.302 | 12.312 | 0 | 147.03 | 1.5 | 0.00404 | 0.01705 | 1.5102 | 0.09 | 0.00060667 | 0.00018562 | 0.00088506 | 0 | 0.3884993 | 1.007077
|  |  | 455.469 | 12.171 | 0 | 147 | 1.5 | 0.00403 | 0.01697 | 1.51031 | 0.088 | 0.00059992 | 0.00018356 | 0.00087527 | 0 | 0.3680161 | 1.007883
|  |  | 455.635 | 12.178 | 0 | 147.03 | 1.5 | 0.00404 | 0.01701 | 1.51023 | 0.089 | 0.00060009 | 0.00018361 | 0.00087548 | 0 | 0.3884993 | 1.007297
|  |  | 455.802 | 12.137 | 0 | 147.02 | 1.5 | 0.00404 | 0.01701 | 1.51022 | 0.088 | 0.00059822 | 0.00018303 | 0.00087273 | 0 | 0.3816716 | 1.007224
|  |  | 455.968 | 12.313 | 0 | 147.01 | 1.5 | 0.00402 | 0.01708 | 1.51024 | 0.09 | 0.00060692 | 0.00018568 | 0.0008854 | 0 | 0.3748438 | 1.00737
|  |  | 456.136 | 12.279 | 0 | 147.03 | 1.5 | 0.00403 | 0.01708 | 1.51016 | 0.089 | 0.00060517 | 0.00018515 | 0.00088285 | 0 | 0.3884993 | 1.006784
|  |  | 456.302 | 12.23 | 0 | 147.01 | 1.5 | 0.00405 | 0.01708 | 1.51024 | 0.089 | 0.00060284 | 0.00018444 | 0.00087938 | 0 | 0.3748438 | 1.00737
|  |  | 456.468 | 12.214 | 0 | 147 | 1.5 | 0.00405 | 0.01706 | 1.51029 | 0.089 | 0.00060208 | 0.00018421 | 0.00087829 | 0 | 0.3680161 | 1.007737
|  |  | 456.635 | 12.234 | 0 | 147.01 | 1.5 | 0.00402 | 0.017 | 1.51033 | 0.089 | 0.00060303 | 0.0001845 | 0.00087979 | 0 | 0.3748438 | 1.00803
|  |  | 456.802 | 12.201 | 0 | 147 | 1.5 | 0.00404 | 0.01711 | 1.51027 | 0.089 | 0.00060153 | 0.00018403 | 0.00087747 | 0 | 0.3680161 | 1.00759
|  |  | 456.969 | 12.164 | 0 | 147.01 | 1.5 | 0.00402 | 0.01714 | 1.51025 | 0.088 | 0.00059956 | 0.00018342 | 0.00087462 | 0 | 0.3748438 | 1.007444
|  |  | 457.135 | 12.265 | 0 | 147.03 | 1.5 | 0.00405 | 0.01717 | 1.5102 | 0.089 | 0.00060437 | 0.0001849 | 0.00088158 | 0 | 0.3884993 | 1.007077
|  |  | 457.302 | 12.186 | 0 | 146.99 | 1.5 | 0.00404 | 0.01711 | 1.5104 | 0.089 | 0.00060071 | 0.00018379 | 0.00087627 | 0 | 0.3611883 | 1.008543
|  |  | 457.469 | 12.239 | 0 | 147 | 1.5 | 0.00404 | 0.01714 | 1.5103 | 0.089 | 0.00060331 | 0.00018457 | 0.00088004 | 0 | 0.3680161 | 1.00781
|  |  | 457.635 | 12.182 | 0 | 147.01 | 1.5 | 0.00402 | 0.01711 | 1.51027 | 0.089 | 0.00060053 | 0.00018372 | 0.00087603 | 0 | 0.3748438 | 1.00759
|  |  | 457.802 | 12.178 | 0 | 147.01 | 1.5 | 0.00404 | 0.01719 | 1.51036 | 0.089 | 0.00060012 | 0.0001836 | 0.00087539 | 0 | 0.3748438 | 1.00825
|  |  | 457.968 | 12.185 | 0 | 147.01 | 1.5 | 0.00401 | 0.01715 | 1.5103 | 0.089 | 0.00060063 | 0.00018375 | 0.00087618 | 0 | 0.3748438 | 1.00781
|  |  | 458.136 | 12.199 | 0 | 147.01 | 1.5 | 0.00404 | 0.01712 | 1.51025 | 0.089 | 0.00060134 | 0.00018397 | 0.00087719 | 0 | 0.3748438 | 1.007444
|  |  | 458.302 | 12.15 | 0 | 147 | 1.5 | 0.00402 | 0.01712 | 1.51029 | 0.088 | 0.00059893 | 0.00018323 | 0.00087371 | 0 | 0.3680161 | 1.007737
|  |  | 458.468 | 12.23 | 0 | 147.02 | 1.5 | 0.00405 | 0.01723 | 1.51032 | 0.089 | 0.00060273 | 0.0001844 | 0.00087914 | 0 | 0.3816716 | 1.007956
|  |  | 458.635 | 12.24 | 0 | 147.02 | 1.5 | 0.00409 | 0.01726 | 1.51018 | 0.089 | 0.00060322 | 0.00018455 | 0.00087975 | 0 | 0.3816716 | 1.006931
|  |  | 458.802 | 12.31 | 0 | 147.01 | 1.5 | 0.00402 | 0.01714 | 1.51024 | 0.09 | 0.00060684 | 0.00018565 | 0.00088524 | 0 | 0.3748438 | 1.00737
|  |  | 458.969 | 12.226 | 0 | 147 | 1.5 | 0.00402 | 0.01716 | 1.51025 | 0.089 | 0.00060275 | 0.00018439 | 0.00087924 | 0 | 0.3680161 | 1.007444
|  |  | 459.135 | 12.239 | 0 | 147.03 | 1.5 | 0.00404 | 0.0173 | 1.51019 | 0.089 | 0.00060311 | 0.0001845 | 0.00087965 | 0 | 0.3884993 | 1.007004
|  |  | 459.302 | 12.203 | 0 | 146.99 | 1.5 | 0.00402 | 0.01719 | 1.51037 | 0.089 | 0.00060162 | 0.00018405 | 0.00087756 | 0 | 0.3611883 | 1.008323
|  |  | 459.469 | 12.12 | 0 | 146.98 | 1.5 | 0.00404 | 0.01706 | 1.5104 | 0.088 | 0.00059759 | 0.00018283 | 0.00087175 | 0 | 0.3543605 | 1.008543
|  |  | 459.635 | 12.156 | 0 | 147 | 1.5 | 0.00407 | 0.01718 | 1.5103 | 0.088 | 0.00059924 | 0.00018333 | 0.00087403 | 0 | 0.3680161 | 1.00781
|  |  | 459.802 | 12.244 | 0 | 147.02 | 1.5 | 0.00402 | 0.01715 | 1.51022 | 0.089 | 0.0006035 | 0.00018463 | 0.00088037 | 0 | 0.3816716 | 1.007224
|  |  | 459.968 | 12.231 | 0 | 146.99 | 1.5 | 0.00399 | 0.01719 | 1.51037 | 0.089 | 0.00060303 | 0.00018448 | 0.00087967 | 0 | 0.3611883 | 1.008323
|  |  | 460.136 | 12.311 | 0 | 147 | 1.5 | 0.00406 | 0.01718 | 1.51032 | 0.09 | 0.00060676 | 0.00018563 | 0.00088502 | 0 | 0.3680161 | 1.007956
|  |  | 460.303 | 12.203 | 0 | 147 | 1.5 | 0.00403 | 0.01711 | 1.51038 | 0.089 | 0.00060156 | 0.00018404 | 0.00087754 | 0 | 0.3680161 | 1.008396
|  |  | 460.47 | 12.329 | 0 | 147.01 | 1.5 | 0.00402 | 0.0172 | 1.51021 | 0.09 | 0.00060777 | 0.00018593 | 0.00088655 | 0 | 0.3748438 | 1.007151
|  |  | 460.635 | 12.251 | 0 | 146.98 | 1.5 | 0.00403 | 0.01712 | 1.51042 | 0.089 | 0.00060409 | 0.00018481 | 0.00088119 | 0 | 0.3543605 | 1.008689
|  |  | 460.802 | 12.248 | 0 | 147 | 1.5 | 0.00403 | 0.01724 | 1.51026 | 0.089 | 0.00060382 | 0.00018472 | 0.00088071 | 0 | 0.3680161 | 1.007517
|  |  | 460.97 | 12.144 | 0 | 146.98 | 1.5 | 0.00402 | 0.01724 | 1.51036 | 0.088 | 0.00059886 | 0.00018319 | 0.00087347 | 0 | 0.3543605 | 1.00825
|  |  | 461.136 | 12.215 | 0 | 147.02 | 1.5 | 0.00404 | 0.01726 | 1.51018 | 0.089 | 0.00060212 | 0.00018419 | 0.00087822 | 0 | 0.3816716 | 1.006931
|  |  | 461.302 | 12.28 | 0 | 147.01 | 1.5 | 0.00402 | 0.01729 | 1.51024 | 0.089 | 0.00060532 | 0.00018517 | 0.0008829 | 0 | 0.3748438 | 1.00737
|  |  | 461.47 | 12.328 | 0 | 147 | 1.5 | 0.004 | 0.01724 | 1.51025 | 0.09 | 0.00060782 | 0.00018593 | 0.0008866 | 0 | 0.3680161 | 1.007444
|  |  | 461.636 | 12.232 | 0 | 146.99 | 1.5 | 0.00402 | 0.01722 | 1.51029 | 0.089 | 0.00060309 | 0.00018449 | 0.00087968 | 0 | 0.3611883 | 1.007737
|  |  | 461.802 | 12.153 | 0 | 146.98 | 1.5 | 0.00406 | 0.01718 | 1.51043 | 0.088 | 0.00059917 | 0.00018331 | 0.00087393 | 0 | 0.3543605 | 1.008762
|  |  | 461.968 | 12.257 | 0 | 146.99 | 1.5 | 0.00403 | 0.01728 | 1.51033 | 0.089 | 0.00060434 | 0.00018487 | 0.00088143 | 0 | 0.3611883 | 1.00803
|  |  | 462.136 | 12.222 | 0 | 147.01 | 1.5 | 0.00404 | 0.01738 | 1.51026 | 0.089 | 0.00060247 | 0.00018429 | 0.00087865 | 0 | 0.3748438 | 1.007517
|  |  | 462.302 | 12.26 | 0 | 147.01 | 1.5 | 0.00403 | 0.01731 | 1.51023 | 0.089 | 0.00060436 | 0.00018487 | 0.00088145 | 0 | 0.3748438 | 1.007297
|  |  | 462.468 | 12.145 | 0 | 147 | 1.5 | 0.00406 | 0.01729 | 1.51033 | 0.088 | 0.0005987 | 0.00018315 | 0.00087318 | 0 | 0.3680161 | 1.00803
|  |  | 462.635 | 12.199 | 0 | 146.99 | 1.5 | 0.00404 | 0.01726 | 1.51028 | 0.089 | 0.00060152 | 0.00018401 | 0.00087731 | 0 | 0.3611883 | 1.007663
|  |  | 462.802 | 12.23 | 0 | 147 | 1.5 | 0.00404 | 0.01732 | 1.51025 | 0.089 | 0.00060293 | 0.00018444 | 0.00087934 | 0 | 0.3680161 | 1.007444
|  |  | 462.969 | 12.159 | 0 | 146.99 | 1.5 | 0.00402 | 0.01718 | 1.5103 | 0.088 | 0.00059952 | 0.0001834 | 0.00087451 | 0 | 0.3611883 | 1.00781
|  |  | 463.135 | 12.266 | 0 | 147 | 1.5 | 0.00404 | 0.01732 | 1.51023 | 0.089 | 0.00060478 | 0.000185 | 0.00088202 | 0 | 0.3680161 | 1.007297
|  |  | 463.302 | 12.181 | 0 | 146.99 | 1.5 | 0.00403 | 0.01723 | 1.51042 | 0.089 | 0.00060051 | 0.00018371 | 0.00087591 | 0 | 0.3611883 | 1.008689
|  |  | 463.469 | 12.196 | 0 | 147 | 1.5 | 0.00405 | 0.01733 | 1.51038 | 0.089 | 0.00060119 | 0.00018391 | 0.00087679 | 0 | 0.3680161 | 1.008396
|  |  | 463.635 | 12.166 | 0 | 147.01 | 1.5 | 0.00406 | 0.01727 | 1.51031 | 0.088 | 0.00059966 | 0.00018345 | 0.0008746 | 0 | 0.3748438 | 1.007883
|  |  | 463.802 | 12.224 | 0 | 147 | 1.5 | 0.00405 | 0.01736 | 1.51029 | 0.089 | 0.00060267 | 0.00018435 | 0.0008789 | 0 | 0.3680161 | 1.007737
|  |  | 463.968 | 12.228 | 0 | 146.97 | 1.5 | 0.00406 | 0.01732 | 1.5104 | 0.089 | 0.00060294 | 0.00018445 | 0.00087929 | 0 | 0.3475328 | 1.008543
|  |  | 464.136 | 12.241 | 0 | 146.97 | 1.5 | 0.00404 | 0.01727 | 1.51035 | 0.089 | 0.00060365 | 0.00018466 | 0.00088041 | 0 | 0.3475328 | 1.008176
|  |  | 464.302 | 12.203 | 0 | 146.99 | 1.5 | 0.00404 | 0.01732 | 1.51023 | 0.089 | 0.00060172 | 0.00018406 | 0.00087755 | 0 | 0.3611883 | 1.007297
|  |  | 464.468 | 12.295 | 0 | 147 | 1.5 | 0.00401 | 0.01733 | 1.51026 | 0.089 | 0.00060616 | 0.00018542 | 0.0008841 | 0 | 0.3680161 | 1.007517
|  |  | 464.635 | 12.259 | 0 | 146.98 | 1.5 | 0.00405 | 0.0173 | 1.51033 | 0.089 | 0.00060451 | 0.00018492 | 0.0008816 | 0 | 0.3543605 | 1.00803
|  |  | 464.805 | 12.185 | 0 | 146.99 | 1.5 | 0.00405 | 0.01738 | 1.51033 | 0.089 | 0.00060076 | 0.00018377 | 0.00087611 | 0 | 0.3611883 | 1.00803
|  |  | 464.97 | 12.223 | 0 | 146.97 | 1.5 | 0.00406 | 0.01732 | 1.51043 | 0.089 | 0.00060268 | 0.00018437 | 0.00087891 | 0 | 0.3475328 | 1.008762
|  |  | 465.135 | 12.199 | 0 | 146.99 | 1.5 | 0.00404 | 0.01734 | 1.51044 | 0.089 | 0.00060137 | 0.00018397 | 0.00087705 | 0 | 0.3611883 | 1.008836
|  |  | 465.302 | 12.169 | 0 | 146.97 | 1.5 | 0.00405 | 0.0172 | 1.51041 | 0.088 | 0.0006001 | 0.00018358 | 0.00087526 | 0 | 0.3475328 | 1.008616
|  |  | 465.469 | 12.174 | 0 | 146.98 | 1.5 | 0.00404 | 0.0173 | 1.5104 | 0.089 | 0.00060023 | 0.00018362 | 0.0008754 | 0 | 0.3543605 | 1.008543
|  |  | 465.635 | 12.144 | 0 | 146.98 | 1.5 | 0.00406 | 0.01744 | 1.51033 | 0.088 | 0.0005988 | 0.00018316 | 0.00087316 | 0 | 0.3543605 | 1.00803
|  |  | 465.802 | 12.249 | 0 | 147 | 1.5 | 0.00403 | 0.01737 | 1.51026 | 0.089 | 0.00060394 | 0.00018474 | 0.00088077 | 0 | 0.3680161 | 1.007517
|  |  | 465.968 | 12.136 | 0 | 146.99 | 1.5 | 0.00402 | 0.01733 | 1.51036 | 0.088 | 0.00059841 | 0.00018305 | 0.00087276 | 0 | 0.3611883 | 1.00825
|  |  | 466.136 | 12.214 | 0 | 147 | 1.5 | 0.00402 | 0.01734 | 1.51031 | 0.089 | 0.00060219 | 0.00018421 | 0.00087826 | 0 | 0.3680161 | 1.007883
|  |  | 466.302 | 12.298 | 0 | 146.99 | 1.5 | 0.00403 | 0.01727 | 1.51044 | 0.089 | 0.00060628 | 0.00018547 | 0.00088428 | 0 | 0.3611883 | 1.008836