## Sheet1
Time (min.) | MSE | Thickness # 2 (nm) | A | B | k Amplitude | Temperature (°C) | % Thickness Non-uniformity | n of Cauchy @ 632.8 nm | Relative thickness | Relative refractive index
0.014 | 6.89 | 172.88 | 1.505 | 0.00599 | 0.01147 | 25 | 16.26 | 1.51982 | 1 | 1
0.036 | 6.741 | 173.26 | 1.505 | 0.00599 | 0.0114 | 25 | 16.35 | 1.51962 | 1.002198 | 0.9998684
0.101 | 6.79 | 172.9 | 1.505 | 0.00599 | 0.01154 | 25 | 16.25 | 1.51999 | 1.000116 | 1.000112
0.182 | 6.805 | 172.94 | 1.505 | 0.00598 | 0.01145 | 24.9 | 16.31 | 1.51975 | 1.000347 | 0.9999539
0.266 | 6.74 | 172.5 | 1.506 | 0.00599 | 0.0115 | 24.9 | 16.22 | 1.52056 | 0.9978019 | 1.000487
0.349 | 6.744 | 172.95 | 1.505 | 0.00599 | 0.01146 | 24.9 | 16.19 | 1.52002 | 1.000405 | 1.000132
0.432 | 6.811 | 172.81 | 1.505 | 0.006 | 0.01148 | 24.9 | 16.2 | 1.52016 | 0.9995951 | 1.000224
0.515 | 6.844 | 172.72 | 1.505 | 0.006 | 0.01149 | 24.9 | 16.2 | 1.52024 | 0.9990745 | 1.000276
0.599 | 6.783 | 173.14 | 1.505 | 0.00598 | 0.01146 | 25 | 16.23 | 1.51988 | 1.001504 | 1.000039
0.682 | 6.668 | 172.8 | 1.505 | 0.006 | 0.01159 | 25 | 16.15 | 1.52015 | 0.9995373 | 1.000217
0.766 | 6.779 | 172.86 | 1.505 | 0.00598 | 0.01147 | 25 | 16.25 | 1.52007 | 0.9998843 | 1.000164
0.849 | 6.747 | 173.29 | 1.505 | 0.00597 | 0.0115 | 25 | 16.21 | 1.51965 | 1.002372 | 0.9998881
0.932 | 6.761 | 172.92 | 1.505 | 0.00598 | 0.01156 | 25 | 16.24 | 1.52005 | 1.000231 | 1.000151
1.015 | 6.732 | 172.69 | 1.505 | 0.00599 | 0.01151 | 25 | 16.29 | 1.52026 | 0.998901 | 1.00029
1.099 | 6.696 | 173 | 1.505 | 0.00599 | 0.0115 | 25 | 16.21 | 1.52001 | 1.000694 | 1.000125
1.182 | 6.754 | 172.64 | 1.505 | 0.00599 | 0.01151 | 25 | 16.19 | 1.52029 | 0.9986118 | 1.000309
1.266 | 6.801 | 172.37 | 1.505 | 0.006 | 0.01147 | 25 | 16.2 | 1.52041 | 0.99705 | 1.000388
1.349 | 6.779 | 172.84 | 1.505 | 0.00597 | 0.01156 | 25 | 16.27 | 1.51982 | 0.9997686 | 1
1.433 | 6.83 | 172.38 | 1.505 | 0.00599 | 0.01148 | 25 | 16.24 | 1.5204 | 0.9971078 | 1.000382
1.516 | 6.724 | 172.67 | 1.505 | 0.00599 | 0.0115 | 25 | 16.22 | 1.5202 | 0.9987853 | 1.00025
1.599 | 6.785 | 172.73 | 1.505 | 0.00598 | 0.0115 | 25 | 16.14 | 1.5203 | 0.9991323 | 1.000316
1.682 | 6.783 | 172.4 | 1.505 | 0.00598 | 0.01152 | 25 | 16.24 | 1.52042 | 0.9972235 | 1.000395
1.766 | 6.744 | 173.02 | 1.505 | 0.00597 | 0.01156 | 25 | 16.08 | 1.52003 | 1.00081 | 1.000138
1.849 | 6.792 | 172.65 | 1.505 | 0.00598 | 0.01146 | 25 | 16.24 | 1.52012 | 0.9986696 | 1.000197
1.932 | 6.812 | 172.4 | 1.506 | 0.00598 | 0.01156 | 25 | 16.18 | 1.52054 | 0.9972235 | 1.000474
2.015 | 6.762 | 172.53 | 1.505 | 0.00599 | 0.01158 | 25 | 16.29 | 1.52041 | 0.9979755 | 1.000388
2.099 | 6.861 | 172.61 | 1.505 | 0.00598 | 0.01155 | 25 | 16.21 | 1.52028 | 0.9984382 | 1.000303
2.182 | 6.775 | 173.15 | 1.505 | 0.00596 | 0.01157 | 25 | 16.12 | 1.51983 | 1.001562 | 1.000007
2.266 | 6.821 | 172.48 | 1.506 | 0.00598 | 0.01161 | 25 | 16.11 | 1.52043 | 0.9976863 | 1.000401
2.349 | 6.777 | 172.72 | 1.505 | 0.00599 | 0.01148 | 25 | 16.18 | 1.52007 | 0.9990745 | 1.000164
2.432 | 6.721 | 172.66 | 1.505 | 0.00599 | 0.01148 | 25 | 16.24 | 1.52037 | 0.9987274 | 1.000362
2.515 | 6.725 | 172.68 | 1.505 | 0.00599 | 0.01152 | 25 | 16.19 | 1.52025 | 0.9988431 | 1.000283
2.599 | 6.784 | 172.51 | 1.505 | 0.00598 | 0.0116 | 25 | 16.16 | 1.5203 | 0.9978598 | 1.000316
2.682 | 6.821 | 172.93 | 1.505 | 0.00598 | 0.01152 | 25 | 16.21 | 1.51992 | 1.000289 | 1.000066
2.766 | 6.68 | 173.1 | 1.505 | 0.00598 | 0.0114 | 25 | 16.26 | 1.52013 | 1.001273 | 1.000204
2.849 | 6.794 | 172.8 | 1.505 | 0.00599 | 0.01141 | 25 | 16.3 | 1.52005 | 0.9995373 | 1.000151
2.932 | 6.701 | 173.08 | 1.505 | 0.00597 | 0.01151 | 25 | 16.21 | 1.51977 | 1.001157 | 0.9999671
3.016 | 6.702 | 172.66 | 1.505 | 0.006 | 0.01149 | 25 | 16.28 | 1.52024 | 0.9987274 | 1.000276
3.099 | 6.8 | 172.46 | 1.506 | 0.00598 | 0.01151 | 25 | 16.24 | 1.52049 | 0.9975706 | 1.000441
3.182 | 6.782 | 172.82 | 1.505 | 0.00599 | 0.01155 | 25 | 16.21 | 1.52014 | 0.9996529 | 1.000211
3.265 | 6.848 | 172.55 | 1.505 | 0.00598 | 0.01155 | 25 | 16.16 | 1.52028 | 0.9980912 | 1.000303
3.349 | 6.77 | 172.72 | 1.505 | 0.00598 | 0.01152 | 25 | 16.22 | 1.52006 | 0.9990745 | 1.000158
3.432 | 6.859 | 172.6 | 1.505 | 0.00596 | 0.01152 | 25 | 16.19 | 1.52031 | 0.9983804 | 1.000322
3.516 | 6.609 | 172.97 | 1.505 | 0.00601 | 0.01151 | 25 | 16.27 | 1.52008 | 1.000521 | 1.000171
3.599 | 6.875 | 172.55 | 1.506 | 0.00597 | 0.01158 | 25 | 16.11 | 1.52044 | 0.9980912 | 1.000408
3.682 | 6.723 | 172.85 | 1.505 | 0.00598 | 0.01161 | 25 | 16.09 | 1.52015 | 0.9998265 | 1.000217
3.766 | 6.731 | 173.15 | 1.505 | 0.00598 | 0.01152 | 25 | 16.09 | 1.51986 | 1.001562 | 1.000026
3.849 | 6.797 | 173.02 | 1.505 | 0.00597 | 0.01142 | 25 | 16.17 | 1.51989 | 1.00081 | 1.000046
3.932 | 6.829 | 172.71 | 1.505 | 0.00597 | 0.01157 | 25 | 16.21 | 1.52026 | 0.9990167 | 1.00029
4.016 | 6.778 | 172.87 | 1.505 | 0.00599 | 0.01156 | 25 | 16.2 | 1.51985 | 0.9999422 | 1.00002
4.1 | 6.914 | 172.7 | 1.505 | 0.00596 | 0.01167 | 25 | 16.03 | 1.52032 | 0.9989588 | 1.000329
4.182 | 6.872 | 173.08 | 1.505 | 0.00598 | 0.01146 | 25 | 16.07 | 1.51985 | 1.001157 | 1.00002
4.266 | 6.803 | 173.04 | 1.505 | 0.00596 | 0.01145 | 25 | 16.07 | 1.52006 | 1.000925 | 1.000158
4.349 | 6.792 | 172.48 | 1.506 | 0.00599 | 0.01147 | 25 | 16.22 | 1.52048 | 0.9976863 | 1.000434
4.432 | 6.866 | 173.1 | 1.505 | 0.00598 | 0.01153 | 25 | 16.16 | 1.51976 | 1.001273 | 0.9999605
4.515 | 6.768 | 173.28 | 1.505 | 0.00598 | 0.01155 | 25 | 16.11 | 1.5197 | 1.002314 | 0.999921
4.599 | 6.851 | 172.63 | 1.505 | 0.00596 | 0.01157 | 25 | 16.12 | 1.52031 | 0.9985539 | 1.000322
4.682 | 6.69 | 173.17 | 1.505 | 0.00599 | 0.01146 | 25 | 16.31 | 1.5198 | 1.001677 | 0.9999868
4.766 | 6.731 | 172.94 | 1.505 | 0.00598 | 0.01149 | 25 | 16.24 | 1.52011 | 1.000347 | 1.000191
4.849 | 6.812 | 172.4 | 1.505 | 0.00598 | 0.01158 | 25 | 16.15 | 1.52041 | 0.9972235 | 1.000388
4.933 | 6.872 | 172.39 | 1.506 | 0.00598 | 0.01157 | 25 | 16.13 | 1.5205 | 0.9971657 | 1.000447
5.016 | 6.764 | 172.8 | 1.505 | 0.00597 | 0.01156 | 25 | 16.1 | 1.52026 | 0.9995373 | 1.00029
5.099 | 6.795 | 172.78 | 1.505 | 0.00596 | 0.01156 | 25 | 16.09 | 1.5202 | 0.9994216 | 1.00025
5.182 | 6.822 | 172.31 | 1.505 | 0.00599 | 0.01148 | 25 | 16.19 | 1.5204 | 0.9967029 | 1.000382
5.266 | 6.779 | 172.57 | 1.505 | 0.00598 | 0.01143 | 25 | 16.23 | 1.52013 | 0.9982068 | 1.000204
5.349 | 6.789 | 172.8 | 1.505 | 0.00598 | 0.01156 | 25 | 16.15 | 1.52016 | 0.9995373 | 1.000224
5.433 | 6.803 | 173.11 | 1.505 | 0.00596 | 0.01146 | 25 | 16.19 | 1.51974 | 1.00133 | 0.9999474
5.516 | 6.712 | 173.21 | 1.505 | 0.00598 | 0.01153 | 25 | 16.08 | 1.51989 | 1.001909 | 1.000046
5.599 | 6.761 | 173.01 | 1.505 | 0.00597 | 0.01148 | 25 | 16.14 | 1.51996 | 1.000752 | 1.000092
5.682 | 6.768 | 172.6 | 1.505 | 0.00599 | 0.01152 | 25 | 16.16 | 1.52028 | 0.9983804 | 1.000303
5.766 | 6.845 | 172.47 | 1.506 | 0.00598 | 0.01147 | 25 | 16.22 | 1.52058 | 0.9976284 | 1.0005
5.849 | 6.735 | 172.68 | 1.505 | 0.00599 | 0.01154 | 25 | 16.18 | 1.52031 | 0.9988431 | 1.000322
5.932 | 6.78 | 172.67 | 1.505 | 0.00599 | 0.01149 | 25 | 16.24 | 1.52009 | 0.9987853 | 1.000178
6.015 | 6.737 | 172.46 | 1.505 | 0.00599 | 0.01154 | 25 | 16.27 | 1.52019 | 0.9975706 | 1.000243
6.099 | 6.892 | 172.92 | 1.505 | 0.00596 | 0.01155 | 25 | 16.23 | 1.52016 | 1.000231 | 1.000224
6.182 | 6.762 | 172.98 | 1.505 | 0.00599 | 0.01152 | 25 | 16.22 | 1.5201 | 1.000578 | 1.000184
6.266 | 6.869 | 172.56 | 1.505 | 0.00597 | 0.01153 | 25 | 16.24 | 1.52032 | 0.998149 | 1.000329
6.349 | 6.824 | 172.46 | 1.506 | 0.00599 | 0.01157 | 25 | 16.23 | 1.52053 | 0.9975706 | 1.000467
6.432 | 6.824 | 172.4 | 1.505 | 0.00598 | 0.01157 | 25 | 16.12 | 1.52038 | 0.9972235 | 1.000368
6.515 | 6.739 | 172.36 | 1.505 | 0.00598 | 0.01153 | 25 | 16.23 | 1.52041 | 0.9969921 | 1.000388
6.599 | 6.669 | 172.43 | 1.505 | 0.006 | 0.01153 | 25 | 16.33 | 1.5204 | 0.997397 | 1.000382
6.682 | 6.766 | 172.6 | 1.505 | 0.00599 | 0.01154 | 25 | 16.15 | 1.52035 | 0.9983804 | 1.000349
6.766 | 6.866 | 172.82 | 1.505 | 0.00596 | 0.01156 | 25 | 16.22 | 1.51997 | 0.9996529 | 1.000099
6.849 | 6.863 | 172.77 | 1.505 | 0.00599 | 0.01149 | 25 | 16.26 | 1.52021 | 0.9993637 | 1.000257
6.933 | 6.766 | 172.85 | 1.505 | 0.00597 | 0.01154 | 25 | 16.2 | 1.52002 | 0.9998265 | 1.000132
7.016 | 6.696 | 172.74 | 1.505 | 0.00597 | 0.01171 | 25 | 16.16 | 1.52027 | 0.9991902 | 1.000296
7.099 | 6.784 | 172.72 | 1.505 | 0.00597 | 0.0116 | 25 | 16.17 | 1.52037 | 0.9990745 | 1.000362
7.182 | 6.745 | 172.32 | 1.505 | 0.00599 | 0.01153 | 25 | 16.22 | 1.52036 | 0.9967608 | 1.000355
7.266 | 6.798 | 172.91 | 1.505 | 0.00599 | 0.01152 | 25 | 16.27 | 1.52005 | 1.000174 | 1.000151
7.349 | 6.803 | 172.33 | 1.506 | 0.00598 | 0.01162 | 25 | 16.16 | 1.52057 | 0.9968186 | 1.000493
7.432 | 6.791 | 172.53 | 1.505 | 0.00597 | 0.01162 | 25 | 16.22 | 1.52039 | 0.9979755 | 1.000375
7.515 | 6.74 | 172.47 | 1.505 | 0.00599 | 0.01158 | 25 | 16.24 | 1.52023 | 0.9976284 | 1.00027
7.599 | 6.845 | 172.58 | 1.505 | 0.00597 | 0.01162 | 25 | 16.09 | 1.52034 | 0.9982647 | 1.000342
7.682 | 6.733 | 172.67 | 1.505 | 0.006 | 0.01148 | 25 | 16.3 | 1.52008 | 0.9987853 | 1.000171
7.766 | 6.724 | 172.91 | 1.505 | 0.00598 | 0.01151 | 25 | 16.2 | 1.52006 | 1.000174 | 1.000158
7.849 | 6.759 | 172.41 | 1.506 | 0.00599 | 0.0116 | 25 | 16.18 | 1.52051 | 0.9972814 | 1.000454
7.932 | 6.756 | 172.44 | 1.505 | 0.006 | 0.01158 | 25 | 16.25 | 1.52024 | 0.9974549 | 1.000276
8.015 | 6.685 | 172.86 | 1.505 | 0.00598 | 0.01152 | 25 | 16.27 | 1.51994 | 0.9998843 | 1.000079
8.099 | 6.804 | 173.14 | 1.505 | 0.00599 | 0.01139 | 25 | 16.31 | 1.51971 | 1.001504 | 0.9999276
8.183 | 6.737 | 172.67 | 1.505 | 0.00599 | 0.0115 | 25 | 16.22 | 1.52029 | 0.9987853 | 1.000309
8.266 | 6.79 | 172.41 | 1.505 | 0.00599 | 0.01151 | 25 | 16.21 | 1.52029 | 0.9972814 | 1.000309
8.349 | 6.762 | 172.5 | 1.505 | 0.00598 | 0.01161 | 25 | 16.15 | 1.52042 | 0.9978019 | 1.000395
8.432 | 6.693 | 172.34 | 1.505 | 0.00601 | 0.01149 | 25 | 16.26 | 1.52035 | 0.9968764 | 1.000349
8.515 | 6.831 | 172.53 | 1.505 | 0.00597 | 0.01154 | 25 | 16.22 | 1.52013 | 0.9979755 | 1.000204
8.599 | 6.786 | 172.77 | 1.505 | 0.00598 | 0.01156 | 25 | 16.26 | 1.52002 | 0.9993637 | 1.000132
8.682 | 6.673 | 172.75 | 1.505 | 0.00601 | 0.01143 | 25 | 16.26 | 1.5203 | 0.999248 | 1.000316
8.766 | 6.925 | 172.64 | 1.505 | 0.00596 | 0.01156 | 25 | 16.14 | 1.52022 | 0.9986118 | 1.000263
8.849 | 6.807 | 172.86 | 1.505 | 0.00599 | 0.01157 | 25 | 16.22 | 1.52015 | 0.9998843 | 1.000217
8.932 | 6.688 | 172.76 | 1.505 | 0.006 | 0.01151 | 25 | 16.29 | 1.52005 | 0.9993059 | 1.000151
9.017 | 6.843 | 172.69 | 1.505 | 0.00599 | 0.01157 | 25 | 16.15 | 1.52035 | 0.998901 | 1.000349
9.1 | 6.777 | 172.54 | 1.505 | 0.00597 | 0.01159 | 25 | 16.14 | 1.52037 | 0.9980333 | 1.000362
9.182 | 6.82 | 172.71 | 1.505 | 0.00599 | 0.01156 | 25 | 16.14 | 1.52024 | 0.9990167 | 1.000276
9.266 | 6.793 | 172.84 | 1.505 | 0.00599 | 0.01161 | 25 | 15.99 | 1.52027 | 0.9997686 | 1.000296
9.349 | 6.677 | 172.97 | 1.505 | 0.006 | 0.01149 | 25 | 16.18 | 1.52 | 1.000521 | 1.000118
9.432 | 6.787 | 173.12 | 1.505 | 0.00597 | 0.01148 | 25 | 16.16 | 1.51989 | 1.001388 | 1.000046
9.516 | 6.742 | 172.62 | 1.505 | 0.00599 | 0.01158 | 25 | 16.17 | 1.52034 | 0.9984961 | 1.000342
9.599 | 6.805 | 172.27 | 1.506 | 0.00597 | 0.01148 | 25 | 16.22 | 1.52048 | 0.9964715 | 1.000434
9.682 | 6.788 | 172.2 | 1.506 | 0.00597 | 0.01164 | 25 | 16.14 | 1.52059 | 0.9960666 | 1.000507
9.766 | 6.814 | 172.87 | 1.505 | 0.00597 | 0.01161 | 25 | 16.07 | 1.52025 | 0.9999422 | 1.000283
9.849 | 6.84 | 172.59 | 1.505 | 0.00599 | 0.01154 | 25 | 16.22 | 1.52023 | 0.9983225 | 1.00027
9.932 | 6.762 | 172.59 | 1.505 | 0.006 | 0.0116 | 25 | 16.18 | 1.5202 | 0.9983225 | 1.00025
10.015 | 6.809 | 172.63 | 1.505 | 0.00599 | 0.01168 | 25 | 16.1 | 1.52033 | 0.9985539 | 1.000336
10.099 | 6.765 | 172.79 | 1.505 | 0.00596 | 0.01162 | 25 | 16.12 | 1.52013 | 0.9994794 | 1.000204
10.182 | 6.766 | 173.1 | 1.505 | 0.00595 | 0.01161 | 25 | 16.15 | 1.51967 | 1.001273 | 0.9999013
10.268 | 6.831 | 173.07 | 1.505 | 0.00597 | 0.0116 | 25 | 16.17 | 1.5198 | 1.001099 | 0.9999868
10.35 | 6.699 | 172.67 | 1.505 | 0.00598 | 0.01155 | 25 | 16.22 | 1.52012 | 0.9987853 | 1.000197
10.432 | 6.822 | 172.52 | 1.505 | 0.00597 | 0.01151 | 25 | 16.22 | 1.52015 | 0.9979176 | 1.000217
10.515 | 6.808 | 172.41 | 1.505 | 0.00597 | 0.01162 | 25 | 16.19 | 1.52038 | 0.9972814 | 1.000368
10.599 | 6.9 | 172.8 | 1.505 | 0.00595 | 0.01162 | 25 | 16.11 | 1.52017 | 0.9995373 | 1.00023
10.682 | 6.865 | 172.45 | 1.505 | 0.00597 | 0.01161 | 25 | 16.2 | 1.52018 | 0.9975127 | 1.000237
10.768 | 6.761 | 172.55 | 1.505 | 0.00598 | 0.01162 | 25 | 16.13 | 1.52027 | 0.9980912 | 1.000296
10.85 | 6.604 | 172.62 | 1.505 | 0.00601 | 0.01154 | 25 | 16.23 | 1.52044 | 0.9984961 | 1.000408
10.932 | 6.78 | 172.75 | 1.505 | 0.00597 | 0.01156 | 25 | 16.24 | 1.51995 | 0.999248 | 1.000086
11.016 | 6.722 | 172.51 | 1.505 | 0.00601 | 0.01155 | 25 | 16.27 | 1.52035 | 0.9978598 | 1.000349
11.099 | 6.711 | 172.28 | 1.505 | 0.00601 | 0.01155 | 25 | 16.27 | 1.52043 | 0.9965294 | 1.000401
11.182 | 6.847 | 172.43 | 1.505 | 0.00596 | 0.01163 | 25 | 16.2 | 1.52026 | 0.997397 | 1.00029
11.266 | 6.7 | 172.34 | 1.505 | 0.00601 | 0.01152 | 25 | 16.3 | 1.52046 | 0.9968764 | 1.000421
11.351 | 6.829 | 172.59 | 1.505 | 0.00597 | 0.01166 | 25 | 16.11 | 1.52015 | 0.9983225 | 1.000217
11.434 | 6.83 | 172.38 | 1.506 | 0.00598 | 0.01154 | 25 | 16.19 | 1.52045 | 0.9971078 | 1.000415
11.515 | 6.916 | 172.53 | 1.505 | 0.00598 | 0.01174 | 25 | 16.11 | 1.52015 | 0.9979755 | 1.000217
11.599 | 6.78 | 172.42 | 1.505 | 0.00598 | 0.0115 | 25 | 16.24 | 1.52039 | 0.9973392 | 1.000375
11.682 | 6.75 | 172.34 | 1.505 | 0.00598 | 0.01161 | 25 | 16.17 | 1.52042 | 0.9968764 | 1.000395
11.766 | 6.682 | 172.78 | 1.505 | 0.006 | 0.01145 | 25 | 16.34 | 1.52003 | 0.9994216 | 1.000138
11.849 | 6.69 | 173.09 | 1.505 | 0.006 | 0.01148 | 25 | 16.18 | 1.52 | 1.001215 | 1.000118
11.932 | 6.719 | 172.65 | 1.505 | 0.006 | 0.01157 | 25 | 16.25 | 1.51997 | 0.9986696 | 1.000099
12.015 | 6.738 | 172.44 | 1.505 | 0.00598 | 0.01162 | 25 | 16.13 | 1.52033 | 0.9974549 | 1.000336
12.099 | 6.797 | 172.44 | 1.506 | 0.00597 | 0.01153 | 25 | 16.06 | 1.52066 | 0.9974549 | 1.000553
12.183 | 6.847 | 172.27 | 1.506 | 0.00598 | 0.01161 | 25 | 16.21 | 1.52058 | 0.9964715 | 1.0005
12.266 | 6.839 | 172.55 | 1.505 | 0.00597 | 0.01158 | 25 | 16.19 | 1.52028 | 0.9980912 | 1.000303
12.349 | 6.834 | 172.53 | 1.505 | 0.00599 | 0.01151 | 25 | 16.23 | 1.52026 | 0.9979755 | 1.00029
12.432 | 6.863 | 172.41 | 1.505 | 0.00597 | 0.01154 | 25 | 16.21 | 1.52033 | 0.9972814 | 1.000336
12.515 | 6.757 | 172.36 | 1.506 | 0.00599 | 0.01164 | 25 | 16.13 | 1.52052 | 0.9969921 | 1.000461
12.599 | 6.801 | 172.37 | 1.505 | 0.006 | 0.01155 | 25 | 16.18 | 1.52032 | 0.99705 | 1.000329
12.682 | 6.833 | 172.23 | 1.505 | 0.00598 | 0.01161 | 25 | 16.23 | 1.52031 | 0.9962402 | 1.000322
12.766 | 6.885 | 172.09 | 1.506 | 0.00596 | 0.01167 | 25 | 16.15 | 1.52081 | 0.9954304 | 1.000651
12.849 | 6.721 | 172.33 | 1.505 | 0.006 | 0.01146 | 25 | 16.32 | 1.52048 | 0.9968186 | 1.000434
12.932 | 6.693 | 172.57 | 1.505 | 0.00598 | 0.01157 | 25 | 16.2 | 1.52044 | 0.9982068 | 1.000408
13.018 | 6.86 | 172.02 | 1.506 | 0.00598 | 0.01172 | 25 | 16.1 | 1.52069 | 0.9950255 | 1.000572
13.1 | 6.686 | 172.39 | 1.505 | 0.00601 | 0.01152 | 25 | 16.25 | 1.52039 | 0.9971657 | 1.000375
13.182 | 6.721 | 172.3 | 1.506 | 0.00599 | 0.01168 | 25 | 16.17 | 1.52059 | 0.9966451 | 1.000507
13.266 | 6.758 | 172.64 | 1.505 | 0.00599 | 0.01163 | 25 | 16.18 | 1.52009 | 0.9986118 | 1.000178
13.349 | 6.835 | 172.71 | 1.505 | 0.00599 | 0.0115 | 25 | 16.31 | 1.51991 | 0.9990167 | 1.000059
13.432 | 6.82 | 172.63 | 1.505 | 0.00598 | 0.01162 | 25 | 16.2 | 1.52014 | 0.9985539 | 1.000211
13.516 | 6.736 | 172.51 | 1.505 | 0.00601 | 0.01147 | 25 | 16.28 | 1.52036 | 0.9978598 | 1.000355
13.599 | 6.83 | 172.3 | 1.506 | 0.00598 | 0.01154 | 25 | 16.25 | 1.52053 | 0.9966451 | 1.000467
13.682 | 6.786 | 172.62 | 1.505 | 0.006 | 0.01146 | 25 | 16.27 | 1.52028 | 0.9984961 | 1.000303
13.766 | 6.825 | 172.93 | 1.505 | 0.00597 | 0.01162 | 25 | 16.04 | 1.51994 | 1.000289 | 1.000079
13.849 | 6.709 | 172.52 | 1.505 | 0.00599 | 0.01147 | 25 | 16.28 | 1.52033 | 0.9979176 | 1.000336
13.932 | 6.737 | 172.62 | 1.505 | 0.00598 | 0.0115 | 25 | 16.15 | 1.52026 | 0.9984961 | 1.00029
14.015 | 6.792 | 172.66 | 1.505 | 0.00599 | 0.01152 | 25 | 16.21 | 1.52022 | 0.9987274 | 1.000263
14.099 | 6.852 | 172.38 | 1.505 | 0.00597 | 0.01148 | 25 | 16.17 | 1.52042 | 0.9971078 | 1.000395
14.182 | 6.837 | 172.18 | 1.506 | 0.00599 | 0.01147 | 25 | 16.24 | 1.52063 | 0.9959509 | 1.000533
14.266 | 6.823 | 172.55 | 1.505 | 0.00597 | 0.01155 | 25 | 16.23 | 1.5202 | 0.9980912 | 1.00025
14.349 | 6.658 | 172.18 | 1.506 | 0.00599 | 0.01163 | 25 | 16.23 | 1.52077 | 0.9959509 | 1.000625
14.432 | 6.743 | 172.5 | 1.505 | 0.006 | 0.01157 | 25 | 16.2 | 1.52025 | 0.9978019 | 1.000283
14.515 | 6.831 | 172.35 | 1.505 | 0.00597 | 0.01155 | 25 | 16.27 | 1.52019 | 0.9969343 | 1.000243
14.599 | 6.632 | 172.39 | 1.505 | 0.00601 | 0.01153 | 25 | 16.23 | 1.52042 | 0.9971657 | 1.000395
14.682 | 6.805 | 172.08 | 1.506 | 0.00599 | 0.01157 | 25 | 16.21 | 1.52079 | 0.9953725 | 1.000638
14.766 | 6.842 | 172.37 | 1.505 | 0.00598 | 0.01161 | 25 | 16.15 | 1.52031 | 0.99705 | 1.000322
14.849 | 6.899 | 172.12 | 1.506 | 0.00597 | 0.0116 | 25 | 16.19 | 1.52052 | 0.9956039 | 1.000461
14.932 | 6.876 | 172.12 | 1.506 | 0.00598 | 0.01165 | 25 | 16.1 | 1.52066 | 0.9956039 | 1.000553
15.016 | 6.825 | 172.39 | 1.505 | 0.00597 | 0.0116 | 25 | 16.12 | 1.52031 | 0.9971657 | 1.000322
15.099 | 6.795 | 172.08 | 1.506 | 0.00599 | 0.0116 | 25 | 16.14 | 1.5207 | 0.9953725 | 1.000579
15.185 | 6.847 | 172.63 | 1.505 | 0.00598 | 0.0116 | 25 | 16.07 | 1.52021 | 0.9985539 | 1.000257
15.267 | 6.791 | 172.4 | 1.505 | 0.00599 | 0.01151 | 25 | 16.24 | 1.5202 | 0.9972235 | 1.00025
15.351 | 6.75 | 172.47 | 1.505 | 0.00597 | 0.0115 | 25 | 16.18 | 1.52025 | 0.9976284 | 1.000283
15.434 | 6.917 | 172.64 | 1.505 | 0.00595 | 0.01162 | 25 | 16.03 | 1.52025 | 0.9986118 | 1.000283
15.516 | 6.697 | 172.86 | 1.505 | 0.00598 | 0.01153 | 25 | 16.23 | 1.51986 | 0.9998843 | 1.000026
15.599 | 6.762 | 172.48 | 1.505 | 0.00597 | 0.01168 | 25 | 16.13 | 1.52032 | 0.9976863 | 1.000329
15.685 | 6.717 | 172.49 | 1.505 | 0.006 | 0.01161 | 25 | 16.21 | 1.52047 | 0.9977441 | 1.000428
15.767 | 6.814 | 172.36 | 1.505 | 0.00598 | 0.01149 | 25 | 16.22 | 1.52042 | 0.9969921 | 1.000395
15.849 | 6.733 | 172.29 | 1.506 | 0.00599 | 0.01164 | 25 | 16.19 | 1.52064 | 0.9965872 | 1.00054
15.932 | 6.749 | 172.51 | 1.505 | 0.00599 | 0.01155 | 25 | 16.18 | 1.52032 | 0.9978598 | 1.000329
16.015 | 6.79 | 172.77 | 1.505 | 0.00599 | 0.01153 | 25 | 16.15 | 1.52006 | 0.9993637 | 1.000158
16.099 | 6.853 | 172.45 | 1.505 | 0.00596 | 0.01156 | 25 | 16.07 | 1.52035 | 0.9975127 | 1.000349
16.182 | 6.701 | 172.65 | 1.505 | 0.00599 | 0.01161 | 25 | 16.18 | 1.52028 | 0.9986696 | 1.000303
16.266 | 6.727 | 172.46 | 1.505 | 0.00601 | 0.01155 | 25 | 16.2 | 1.52026 | 0.9975706 | 1.00029
16.349 | 6.741 | 172.55 | 1.505 | 0.00601 | 0.01157 | 25 | 16.12 | 1.52022 | 0.9980912 | 1.000263
16.432 | 6.824 | 172.13 | 1.506 | 0.00599 | 0.01168 | 25 | 16.08 | 1.52069 | 0.9956617 | 1.000572
16.515 | 6.694 | 172.24 | 1.506 | 0.00599 | 0.01155 | 25 | 16.21 | 1.5206 | 0.996298 | 1.000513
16.599 | 6.785 | 172.44 | 1.505 | 0.00599 | 0.01169 | 25 | 16.2 | 1.52013 | 0.9974549 | 1.000204
16.682 | 6.701 | 172.52 | 1.505 | 0.00598 | 0.01159 | 25 | 16.21 | 1.52004 | 0.9979176 | 1.000145
16.766 | 6.901 | 172.36 | 1.506 | 0.00597 | 0.0116 | 25 | 16.08 | 1.52053 | 0.9969921 | 1.000467
16.849 | 6.841 | 172.44 | 1.505 | 0.00597 | 0.01169 | 25 | 16.19 | 1.52036 | 0.9974549 | 1.000355
16.932 | 6.827 | 172.27 | 1.505 | 0.00598 | 0.01156 | 25 | 16.22 | 1.52041 | 0.9964715 | 1.000388
17.016 | 6.82 | 172.61 | 1.505 | 0.00597 | 0.01168 | 25 | 16.11 | 1.52013 | 0.9984382 | 1.000204
17.099 | 6.82 | 172.8 | 1.505 | 0.00596 | 0.01151 | 25 | 16.19 | 1.52008 | 0.9995373 | 1.000171
17.182 | 6.775 | 172.62 | 1.505 | 0.00599 | 0.01146 | 25 | 16.21 | 1.52026 | 0.9984961 | 1.00029
17.266 | 6.727 | 172.58 | 1.505 | 0.00601 | 0.01151 | 25 | 16.21 | 1.52014 | 0.9982647 | 1.000211
17.349 | 6.759 | 172.28 | 1.505 | 0.00598 | 0.01155 | 25 | 16.23 | 1.52035 | 0.9965294 | 1.000349
17.433 | 6.789 | 172.33 | 1.506 | 0.00596 | 0.01147 | 25 | 16.24 | 1.52048 | 0.9968186 | 1.000434
17.516 | 6.772 | 172.62 | 1.505 | 0.00599 | 0.01159 | 25 | 16.04 | 1.52044 | 0.9984961 | 1.000408
17.599 | 6.791 | 172.26 | 1.506 | 0.00598 | 0.01153 | 25 | 16.16 | 1.52058 | 0.9964137 | 1.0005
17.682 | 6.757 | 172.71 | 1.505 | 0.00598 | 0.01161 | 25 | 16.27 | 1.52028 | 0.9990167 | 1.000303
17.766 | 6.874 | 172.82 | 1.505 | 0.00595 | 0.01153 | 25 | 16.27 | 1.51991 | 0.9996529 | 1.000059
17.851 | 6.703 | 172.4 | 1.506 | 0.00599 | 0.01155 | 25 | 16.21 | 1.52048 | 0.9972235 | 1.000434
17.933 | 6.671 | 172.13 | 1.506 | 0.00601 | 0.01152 | 25 | 16.25 | 1.52064 | 0.9956617 | 1.00054
18.015 | 6.684 | 172.17 | 1.506 | 0.00602 | 0.01151 | 25 | 16.26 | 1.52064 | 0.9958931 | 1.00054
18.099 | 6.826 | 172.5 | 1.505 | 0.00598 | 0.01157 | 25 | 16.21 | 1.52014 | 0.9978019 | 1.000211
18.182 | 6.712 | 172.35 | 1.505 | 0.00599 | 0.01165 | 25 | 16.2 | 1.52041 | 0.9969343 | 1.000388
18.266 | 6.778 | 172.97 | 1.505 | 0.00597 | 0.01149 | 25 | 16.26 | 1.51981 | 1.000521 | 0.9999934
18.349 | 6.813 | 172.65 | 1.505 | 0.00597 | 0.01164 | 25 | 16.15 | 1.52022 | 0.9986696 | 1.000263
18.432 | 6.726 | 172.3 | 1.506 | 0.006 | 0.01168 | 25 | 16.13 | 1.52062 | 0.9966451 | 1.000526
18.515 | 6.769 | 172.67 | 1.505 | 0.00601 | 0.01154 | 25 | 16.12 | 1.52032 | 0.9987853 | 1.000329
18.599 | 6.709 | 172.88 | 1.505 | 0.006 | 0.01154 | 25 | 16.19 | 1.51991 | 1 | 1.000059
18.682 | 6.754 | 173.04 | 1.505 | 0.00597 | 0.0116 | 25 | 16.11 | 1.5199 | 1.000925 | 1.000053
18.766 | 6.836 | 172.48 | 1.505 | 0.00597 | 0.01165 | 25 | 16.09 | 1.52031 | 0.9976863 | 1.000322
18.851 | 6.718 | 172.66 | 1.505 | 0.00597 | 0.01166 | 25 | 16.19 | 1.5202 | 0.9987274 | 1.00025
18.933 | 6.857 | 172.6 | 1.505 | 0.00597 | 0.01148 | 25 | 16.17 | 1.52032 | 0.9983804 | 1.000329
19.016 | 6.774 | 172.31 | 1.505 | 0.00601 | 0.01146 | 25 | 16.27 | 1.52044 | 0.9967029 | 1.000408
19.099 | 6.835 | 172.68 | 1.505 | 0.00596 | 0.01158 | 25 | 16.17 | 1.52012 | 0.9988431 | 1.000197
19.182 | 6.923 | 172.39 | 1.506 | 0.00596 | 0.01164 | 25 | 16.06 | 1.52055 | 0.9971657 | 1.00048
19.266 | 6.64 | 173.03 | 1.505 | 0.00599 | 0.01147 | 25 | 16.16 | 1.51998 | 1.000868 | 1.000105
19.349 | 6.836 | 172.7 | 1.505 | 0.00598 | 0.01148 | 25 | 16.23 | 1.52005 | 0.9989588 | 1.000151
19.435 | 6.711 | 172.75 | 1.505 | 0.00598 | 0.01159 | 25 | 16.12 | 1.52022 | 0.999248 | 1.000263
19.517 | 6.733 | 172.73 | 1.505 | 0.00599 | 0.01162 | 25 | 16.08 | 1.52027 | 0.9991323 | 1.000296
19.599 | 6.788 | 172.31 | 1.505 | 0.00599 | 0.01154 | 25 | 16.22 | 1.52036 | 0.9967029 | 1.000355
19.682 | 6.68 | 172.69 | 1.505 | 0.00598 | 0.01164 | 25 | 16.21 | 1.52023 | 0.998901 | 1.00027
19.766 | 6.851 | 172.58 | 1.505 | 0.00597 | 0.01162 | 25 | 16.09 | 1.52025 | 0.9982647 | 1.000283
19.85 | 6.737 | 172.63 | 1.505 | 0.00598 | 0.01168 | 25 | 16.16 | 1.52019 | 0.9985539 | 1.000243
19.933 | 6.873 | 172.48 | 1.506 | 0.00598 | 0.0116 | 25 | 16.13 | 1.52051 | 0.9976863 | 1.000454
20.015 | 6.786 | 172.6 | 1.505 | 0.00597 | 0.01166 | 25 | 16.19 | 1.52028 | 0.9983804 | 1.000303
20.099 | 6.839 | 172.85 | 1.505 | 0.00597 | 0.01154 | 25 | 16.14 | 1.51992 | 0.9998265 | 1.000066
20.182 | 6.818 | 172.79 | 1.505 | 0.00597 | 0.01166 | 25 | 16.08 | 1.51994 | 0.9994794 | 1.000079
20.266 | 6.943 | 172.28 | 1.506 | 0.00596 | 0.01159 | 25 | 16.09 | 1.52052 | 0.9965294 | 1.000461
20.349 | 6.6 | 172.29 | 1.505 | 0.00598 | 0.01156 | 25 | 16.25 | 1.52036 | 0.9965872 | 1.000355
20.432 | 6.939 | 172.34 | 1.506 | 0.00596 | 0.01169 | 25 | 16.07 | 1.52047 | 0.9968764 | 1.000428
20.516 | 6.818 | 172.1 | 1.506 | 0.00599 | 0.0116 | 25 | 16.14 | 1.52088 | 0.9954882 | 1.000697
20.599 | 6.704 | 172.54 | 1.505 | 0.00601 | 0.01165 | 25 | 16.14 | 1.52019 | 0.9980333 | 1.000243
20.682 | 6.71 | 172.58 | 1.505 | 0.00599 | 0.01157 | 25 | 16.22 | 1.52021 | 0.9982647 | 1.000257
20.766 | 6.71 | 172.7 | 1.505 | 0.00598 | 0.01163 | 25 | 16.19 | 1.52026 | 0.9989588 | 1.00029
20.849 | 6.829 | 172.52 | 1.505 | 0.00597 | 0.01173 | 25 | 16.01 | 1.52035 | 0.9979176 | 1.000349
20.932 | 6.76 | 172.41 | 1.506 | 0.006 | 0.01151 | 25 | 16.12 | 1.52063 | 0.9972814 | 1.000533
21.016 | 6.78 | 172.41 | 1.505 | 0.006 | 0.01151 | 25 | 16.22 | 1.52024 | 0.9972814 | 1.000276
21.099 | 6.794 | 172.19 | 1.505 | 0.00598 | 0.01164 | 25 | 16.17 | 1.52039 | 0.9960088 | 1.000375
21.182 | 6.862 | 172.65 | 1.505 | 0.00597 | 0.01162 | 25 | 16.14 | 1.52008 | 0.9986696 | 1.000171
21.266 | 6.765 | 172.37 | 1.506 | 0.00598 | 0.01161 | 25 | 16.23 | 1.52048 | 0.99705 | 1.000434
21.349 | 6.737 | 172.33 | 1.505 | 0.006 | 0.01149 | 25 | 16.28 | 1.52041 | 0.9968186 | 1.000388
21.433 | 6.694 | 172.7 | 1.505 | 0.00601 | 0.01153 | 25 | 16.26 | 1.52009 | 0.9989588 | 1.000178
21.516 | 6.789 | 172.2 | 1.505 | 0.00598 | 0.01159 | 25 | 16.2 | 1.52043 | 0.9960666 | 1.000401
21.599 | 6.942 | 172.5 | 1.505 | 0.00598 | 0.01162 | 25 | 16.05 | 1.52025 | 0.9978019 | 1.000283
21.682 | 6.803 | 172.06 | 1.506 | 0.00598 | 0.0117 | 25 | 16.09 | 1.52062 | 0.9952568 | 1.000526
21.766 | 6.748 | 172.69 | 1.505 | 0.00598 | 0.01155 | 25 | 16.15 | 1.52034 | 0.998901 | 1.000342
21.849 | 6.89 | 172.3 | 1.506 | 0.006 | 0.01155 | 25 | 16.14 | 1.52059 | 0.9966451 | 1.000507
21.932 | 6.815 | 172.3 | 1.505 | 0.00599 | 0.01159 | 25 | 16.19 | 1.52044 | 0.9966451 | 1.000408
22.015 | 6.734 | 172.28 | 1.506 | 0.00598 | 0.01168 | 25 | 16.14 | 1.52046 | 0.9965294 | 1.000421
22.099 | 6.786 | 172.45 | 1.505 | 0.00598 | 0.01158 | 25 | 16.12 | 1.52037 | 0.9975127 | 1.000362
22.182 | 6.734 | 172.38 | 1.506 | 0.006 | 0.01152 | 25 | 16.2 | 1.52057 | 0.9971078 | 1.000493
22.266 | 6.739 | 172.39 | 1.506 | 0.00598 | 0.01167 | 25 | 16.16 | 1.52044 | 0.9971657 | 1.000408
22.349 | 6.819 | 172.42 | 1.505 | 0.00598 | 0.01149 | 25 | 16.18 | 1.52027 | 0.9973392 | 1.000296
22.432 | 6.825 | 172.13 | 1.506 | 0.00599 | 0.01161 | 25 | 16.23 | 1.52052 | 0.9956617 | 1.000461
22.515 | 6.926 | 172.31 | 1.506 | 0.00596 | 0.01167 | 25 | 16.13 | 1.5204 | 0.9967029 | 1.000382
22.599 | 6.789 | 171.94 | 1.506 | 0.00598 | 0.01158 | 25 | 16.2 | 1.52076 | 0.9945627 | 1.000618
22.682 | 6.826 | 172.32 | 1.505 | 0.00598 | 0.01151 | 25 | 16.17 | 1.52039 | 0.9967608 | 1.000375
22.766 | 6.735 | 172.55 | 1.505 | 0.00598 | 0.01151 | 25 | 16.15 | 1.52028 | 0.9980912 | 1.000303
22.849 | 6.634 | 172.24 | 1.505 | 0.006 | 0.01164 | 25 | 16.26 | 1.52046 | 0.996298 | 1.000421
22.932 | 6.731 | 172.53 | 1.505 | 0.006 | 0.01163 | 25 | 16.24 | 1.52017 | 0.9979755 | 1.00023
23.016 | 6.729 | 172.43 | 1.505 | 0.00598 | 0.01165 | 25 | 16.18 | 1.52022 | 0.997397 | 1.000263
23.099 | 6.74 | 172.48 | 1.505 | 0.00598 | 0.01156 | 25 | 16.26 | 1.52034 | 0.9976863 | 1.000342
23.182 | 6.836 | 171.94 | 1.506 | 0.00599 | 0.01158 | 25 | 16.16 | 1.52092 | 0.9945627 | 1.000724
23.266 | 6.807 | 172.4 | 1.505 | 0.006 | 0.01161 | 25 | 16.08 | 1.52035 | 0.9972235 | 1.000349
23.349 | 6.767 | 172.47 | 1.505 | 0.00598 | 0.01155 | 25 | 16.11 | 1.52035 | 0.9976284 | 1.000349
23.433 | 6.792 | 172.57 | 1.505 | 0.00598 | 0.01159 | 25 | 16.06 | 1.5204 | 0.9982068 | 1.000382
23.515 | 6.691 | 172.61 | 1.505 | 0.00599 | 0.01153 | 25 | 16.24 | 1.52028 | 0.9984382 | 1.000303
23.599 | 6.672 | 172.57 | 1.505 | 0.006 | 0.01151 | 25 | 16.29 | 1.52025 | 0.9982068 | 1.000283
23.682 | 6.74 | 172.32 | 1.506 | 0.00599 | 0.01167 | 25 | 16.17 | 1.52061 | 0.9967608 | 1.00052
23.766 | 6.861 | 172.22 | 1.506 | 0.00598 | 0.01158 | 25 | 16.2 | 1.52046 | 0.9961823 | 1.000421
23.849 | 6.792 | 172.03 | 1.506 | 0.00599 | 0.01166 | 25 | 16.19 | 1.52065 | 0.9950833 | 1.000546
23.932 | 6.795 | 172.21 | 1.506 | 0.006 | 0.01168 | 25 | 16.1 | 1.52072 | 0.9961245 | 1.000592
24.015 | 6.712 | 172.9 | 1.505 | 0.00599 | 0.01151 | 25 | 16.13 | 1.52015 | 1.000116 | 1.000217
24.099 | 6.741 | 172.48 | 1.505 | 0.006 | 0.01152 | 25 | 16.28 | 1.52024 | 0.9976863 | 1.000276
24.183 | 6.685 | 172.47 | 1.505 | 0.00601 | 0.01157 | 25 | 16.2 | 1.5205 | 0.9976284 | 1.000447
24.266 | 6.821 | 172.2 | 1.506 | 0.006 | 0.01162 | 25 | 16.19 | 1.52063 | 0.9960666 | 1.000533
24.349 | 6.83 | 172.44 | 1.505 | 0.00599 | 0.01164 | 25 | 16.08 | 1.52027 | 0.9974549 | 1.000296
24.432 | 6.741 | 172.39 | 1.505 | 0.006 | 0.01158 | 25 | 16.27 | 1.52035 | 0.9971657 | 1.000349
24.515 | 6.606 | 172.34 | 1.506 | 0.00599 | 0.01158 | 25 | 16.19 | 1.5206 | 0.9968764 | 1.000513
24.599 | 6.821 | 172.6 | 1.505 | 0.00596 | 0.01165 | 25 | 16.06 | 1.52039 | 0.9983804 | 1.000375
24.682 | 6.874 | 172.17 | 1.506 | 0.00598 | 0.01155 | 25 | 16.18 | 1.52048 | 0.9958931 | 1.000434
24.766 | 6.778 | 172.87 | 1.505 | 0.00601 | 0.0115 | 25 | 16.25 | 1.51999 | 0.9999422 | 1.000112
24.849 | 6.698 | 172.15 | 1.506 | 0.00602 | 0.01155 | 25 | 16.26 | 1.52074 | 0.9957774 | 1.000605
24.932 | 6.728 | 172.56 | 1.505 | 0.00599 | 0.01149 | 25 | 16.31 | 1.52012 | 0.998149 | 1.000197
25.016 | 6.709 | 172.74 | 1.505 | 0.00597 | 0.01163 | 25 | 16.18 | 1.52014 | 0.9991902 | 1.000211
25.099 | 6.776 | 172.85 | 1.505 | 0.00597 | 0.01155 | 25 | 16.13 | 1.52001 | 0.9998265 | 1.000125
25.182 | 6.753 | 172.86 | 1.505 | 0.00597 | 0.01156 | 25 | 16.25 | 1.51982 | 0.9998843 | 1
25.266 | 6.667 | 172.67 | 1.505 | 0.006 | 0.01157 | 25 | 16.16 | 1.52026 | 0.9987853 | 1.00029
25.349 | 6.694 | 172.31 | 1.506 | 0.006 | 0.01156 | 25 | 16.2 | 1.52053 | 0.9967029 | 1.000467
25.433 | 6.728 | 172.36 | 1.505 | 0.00601 | 0.01159 | 25 | 16.23 | 1.52034 | 0.9969921 | 1.000342
25.516 | 6.773 | 172.34 | 1.506 | 0.00599 | 0.01162 | 25 | 16.16 | 1.52057 | 0.9968764 | 1.000493
25.599 | 6.764 | 172.3 | 1.505 | 0.006 | 0.01167 | 25 | 16.16 | 1.52032 | 0.9966451 | 1.000329
25.682 | 6.707 | 172.52 | 1.505 | 0.00598 | 0.01162 | 25 | 16.2 | 1.52032 | 0.9979176 | 1.000329
25.766 | 6.622 | 172.67 | 1.505 | 0.00601 | 0.01155 | 25 | 16.25 | 1.52008 | 0.9987853 | 1.000171
25.849 | 6.787 | 172.1 | 1.506 | 0.00599 | 0.01152 | 25 | 16.17 | 1.52053 | 0.9954882 | 1.000467
25.932 | 6.693 | 172.45 | 1.505 | 0.00601 | 0.01162 | 25 | 16.18 | 1.52039 | 0.9975127 | 1.000375
26.015 | 6.704 | 172.11 | 1.506 | 0.00599 | 0.01158 | 25 | 16.16 | 1.52081 | 0.995546 | 1.000651
26.1 | 6.813 | 172.62 | 1.505 | 0.00598 | 0.01159 | 25 | 16.23 | 1.52023 | 0.9984961 | 1.00027
26.183 | 6.772 | 172.74 | 1.505 | 0.00598 | 0.0116 | 25 | 16.25 | 1.51975 | 0.9991902 | 0.9999539
26.266 | 6.826 | 172.44 | 1.505 | 0.00598 | 0.01164 | 25 | 16.13 | 1.52028 | 0.9974549 | 1.000303
26.349 | 6.708 | 172.34 | 1.505 | 0.00599 | 0.01162 | 25 | 16.27 | 1.52029 | 0.9968764 | 1.000309
26.432 | 6.696 | 172.54 | 1.506 | 0.00598 | 0.01155 | 25 | 16.18 | 1.52054 | 0.9980333 | 1.000474
26.516 | 6.656 | 172.07 | 1.506 | 0.00602 | 0.01152 | 25 | 16.27 | 1.5208 | 0.9953147 | 1.000645
26.599 | 6.887 | 172.36 | 1.505 | 0.00598 | 0.01162 | 25 | 16.18 | 1.52031 | 0.9969921 | 1.000322
26.682 | 6.795 | 172.65 | 1.505 | 0.00598 | 0.01168 | 25 | 16.21 | 1.51995 | 0.9986696 | 1.000086
26.766 | 6.703 | 172.28 | 1.506 | 0.00599 | 0.01159 | 25 | 16.17 | 1.52072 | 0.9965294 | 1.000592
26.849 | 6.836 | 172.47 | 1.505 | 0.00598 | 0.01167 | 25 | 16.1 | 1.52029 | 0.9976284 | 1.000309
26.932 | 6.907 | 172.17 | 1.506 | 0.00597 | 0.01167 | 25 | 16.15 | 1.52045 | 0.9958931 | 1.000415
27.016 | 6.727 | 172.63 | 1.505 | 0.00599 | 0.01167 | 25 | 16.12 | 1.52015 | 0.9985539 | 1.000217
27.099 | 6.746 | 172.87 | 1.505 | 0.00596 | 0.01169 | 25 | 16.12 | 1.51992 | 0.9999422 | 1.000066
27.182 | 6.827 | 172.44 | 1.505 | 0.00597 | 0.0116 | 25 | 16.17 | 1.52011 | 0.9974549 | 1.000191
27.266 | 6.744 | 172.18 | 1.506 | 0.00601 | 0.01164 | 25 | 16.16 | 1.52051 | 0.9959509 | 1.000454
27.349 | 6.804 | 172.12 | 1.505 | 0.006 | 0.01147 | 25 | 16.32 | 1.52044 | 0.9956039 | 1.000408
27.435 | 6.92 | 172.27 | 1.506 | 0.00597 | 0.01166 | 25 | 16.11 | 1.52041 | 0.9964715 | 1.000388
27.517 | 6.756 | 172.42 | 1.505 | 0.00599 | 0.01153 | 25 | 16.18 | 1.5204 | 0.9973392 | 1.000382
27.599 | 6.678 | 172.92 | 1.505 | 0.00597 | 0.01159 | 25 | 16.15 | 1.51996 | 1.000231 | 1.000092
27.682 | 6.702 | 172.28 | 1.505 | 0.006 | 0.0116 | 25 | 16.22 | 1.52037 | 0.9965294 | 1.000362
27.766 | 6.641 | 172.2 | 1.506 | 0.00602 | 0.01157 | 25 | 16.27 | 1.52056 | 0.9960666 | 1.000487
27.849 | 6.772 | 172.01 | 1.506 | 0.006 | 0.01164 | 25 | 16.16 | 1.52091 | 0.9949676 | 1.000717
27.932 | 6.757 | 172.02 | 1.506 | 0.00601 | 0.01166 | 25 | 16.18 | 1.52054 | 0.9950255 | 1.000474
28.015 | 6.884 | 172.55 | 1.505 | 0.00597 | 0.01169 | 25 | 16.09 | 1.52031 | 0.9980912 | 1.000322
28.099 | 6.877 | 172.17 | 1.506 | 0.00598 | 0.01167 | 25 | 16.1 | 1.52057 | 0.9958931 | 1.000493
28.182 | 6.833 | 172.62 | 1.505 | 0.00597 | 0.01161 | 25 | 16.06 | 1.52009 | 0.9984961 | 1.000178
28.266 | 6.926 | 172.17 | 1.506 | 0.00597 | 0.01169 | 25 | 16.11 | 1.52045 | 0.9958931 | 1.000415
28.349 | 6.665 | 172.86 | 1.505 | 0.00598 | 0.01163 | 25 | 16.1 | 1.51984 | 0.9998843 | 1.000013
28.432 | 6.768 | 172.38 | 1.506 | 0.00598 | 0.01157 | 25 | 16.13 | 1.52056 | 0.9971078 | 1.000487
28.515 | 6.737 | 172.57 | 1.505 | 0.006 | 0.01154 | 25 | 16.22 | 1.52021 | 0.9982068 | 1.000257
28.599 | 6.714 | 172.14 | 1.506 | 0.00602 | 0.01157 | 25 | 16.23 | 1.52055 | 0.9957196 | 1.00048
28.682 | 6.727 | 172.1 | 1.506 | 0.00601 | 0.01165 | 25 | 16.19 | 1.52075 | 0.9954882 | 1.000612
28.766 | 6.828 | 172.04 | 1.506 | 0.00599 | 0.01171 | 25 | 16.11 | 1.52068 | 0.9951411 | 1.000566
28.849 | 6.775 | 171.92 | 1.506 | 0.00601 | 0.01162 | 25 | 16.24 | 1.52061 | 0.994447 | 1.00052
28.932 | 6.797 | 172.07 | 1.506 | 0.00599 | 0.01164 | 25 | 16.17 | 1.5207 | 0.9953147 | 1.000579
29.016 | 6.775 | 172.22 | 1.506 | 0.00599 | 0.01169 | 25 | 16.1 | 1.52049 | 0.9961823 | 1.000441
29.099 | 6.663 | 172.48 | 1.505 | 0.00601 | 0.01156 | 25 | 16.27 | 1.52032 | 0.9976863 | 1.000329
29.182 | 6.785 | 172.32 | 1.506 | 0.00598 | 0.01152 | 25 | 16.13 | 1.52073 | 0.9967608 | 1.000599
29.266 | 6.73 | 172.59 | 1.505 | 0.006 | 0.01155 | 25 | 16.21 | 1.52006 | 0.9983225 | 1.000158
29.349 | 6.855 | 172.76 | 1.505 | 0.00597 | 0.01164 | 25 | 16.11 | 1.52014 | 0.9993059 | 1.000211
29.433 | 6.704 | 172.81 | 1.505 | 0.00598 | 0.01148 | 25 | 16.27 | 1.52007 | 0.9995951 | 1.000164
29.516 | 6.597 | 172.44 | 1.505 | 0.006 | 0.01152 | 25 | 16.33 | 1.52035 | 0.9974549 | 1.000349
29.599 | 6.649 | 172.41 | 1.505 | 0.00599 | 0.01166 | 25 | 16.21 | 1.52031 | 0.9972814 | 1.000322
29.682 | 6.909 | 172.17 | 1.506 | 0.00599 | 0.01157 | 25 | 16.14 | 1.52055 | 0.9958931 | 1.00048
29.766 | 6.777 | 172.59 | 1.505 | 0.00598 | 0.01161 | 25 | 16.14 | 1.52014 | 0.9983225 | 1.000211
29.849 | 6.679 | 172.8 | 1.505 | 0.00597 | 0.01155 | 25 | 16.14 | 1.52014 | 0.9995373 | 1.000211
29.932 | 6.742 | 172.36 | 1.506 | 0.00601 | 0.01163 | 25 | 16.08 | 1.52051 | 0.9969921 | 1.000454
30 | 6.856 | 172.28 | 1.505 | 0.00598 | 0.01161 | 25 | 16.27 | 1.52033 | 0.9965294 | 1.000336
30.079 | 6.876 | 172.44 | 1.506 | 0.00597 | 0.01172 | 25.1 | 16.14 | 1.52047 | 0.9974549 | 1.000428
30.162 | 6.822 | 172.01 | 1.506 | 0.006 | 0.01163 | 25.5 | 16.17 | 1.52067 | 0.9949676 | 1.000559
30.245 | 6.841 | 171.85 | 1.506 | 0.00599 | 0.01164 | 26 | 16.14 | 1.5207 | 0.9940421 | 1.000579
30.329 | 6.912 | 171.61 | 1.506 | 0.00601 | 0.01173 | 26.49 | 16.01 | 1.52103 | 0.9926539 | 1.000796
30.412 | 6.93 | 171.65 | 1.506 | 0.00599 | 0.01164 | 26.9 | 16 | 1.52094 | 0.9928852 | 1.000737
30.495 | 6.867 | 171.33 | 1.506 | 0.00603 | 0.01169 | 27.34 | 16.15 | 1.52085 | 0.9910342 | 1.000678
30.579 | 6.894 | 171.01 | 1.507 | 0.00602 | 0.01168 | 27.8 | 16.21 | 1.52159 | 0.9891832 | 1.001165
30.662 | 6.852 | 170.93 | 1.506 | 0.00602 | 0.01179 | 28.2 | 16.2 | 1.52128 | 0.9887205 | 1.000961
30.745 | 6.979 | 170.67 | 1.507 | 0.00601 | 0.01177 | 28.6 | 16.16 | 1.52166 | 0.9872166 | 1.001211
30.829 | 6.936 | 170.3 | 1.507 | 0.00604 | 0.01173 | 29 | 16.19 | 1.52176 | 0.9850764 | 1.001276
30.912 | 6.988 | 170.14 | 1.507 | 0.00602 | 0.01175 | 29.43 | 16.18 | 1.52207 | 0.9841509 | 1.00148
30.995 | 6.983 | 170.42 | 1.507 | 0.00603 | 0.01165 | 29.9 | 16.21 | 1.52161 | 0.9857705 | 1.001178
31.079 | 7.022 | 170 | 1.507 | 0.00603 | 0.01182 | 30.3 | 16.15 | 1.52196 | 0.983341 | 1.001408
31.162 | 6.927 | 169.92 | 1.507 | 0.00605 | 0.01174 | 30.7 | 16.17 | 1.52203 | 0.9828783 | 1.001454
31.246 | 7.059 | 170.17 | 1.507 | 0.00602 | 0.0118 | 31.14 | 16.02 | 1.52177 | 0.9843244 | 1.001283
31.329 | 6.919 | 169.65 | 1.507 | 0.00605 | 0.01172 | 31.52 | 16.17 | 1.52212 | 0.9813165 | 1.001513
31.412 | 6.999 | 169.55 | 1.507 | 0.00605 | 0.01184 | 32 | 16 | 1.52231 | 0.9807381 | 1.001638
31.495 | 7.018 | 169.82 | 1.507 | 0.00606 | 0.01182 | 32.38 | 15.97 | 1.52216 | 0.9822999 | 1.00154
31.578 | 7.087 | 169.53 | 1.507 | 0.00604 | 0.01185 | 32.8 | 16.02 | 1.5222 | 0.9806224 | 1.001566
31.662 | 7.066 | 169.35 | 1.507 | 0.00605 | 0.0119 | 33.2 | 15.98 | 1.52257 | 0.9795812 | 1.001809
31.746 | 7.199 | 169.51 | 1.507 | 0.00604 | 0.01186 | 33.6 | 15.93 | 1.52233 | 0.9805067 | 1.001652
31.829 | 7.141 | 169.36 | 1.507 | 0.00604 | 0.01186 | 34 | 16.04 | 1.52225 | 0.9796391 | 1.001599
31.912 | 7.035 | 169.03 | 1.508 | 0.00603 | 0.01195 | 34.47 | 15.94 | 1.52262 | 0.9777302 | 1.001842
31.995 | 7.033 | 169.13 | 1.507 | 0.00608 | 0.01189 | 34.84 | 15.98 | 1.52247 | 0.9783087 | 1.001744
32.079 | 7.144 | 168.74 | 1.508 | 0.00604 | 0.01184 | 35.3 | 15.97 | 1.52276 | 0.9760528 | 1.001934
32.162 | 7.062 | 168.96 | 1.507 | 0.00605 | 0.01194 | 35.7 | 15.93 | 1.52239 | 0.9773253 | 1.001691
32.245 | 7.052 | 169.04 | 1.507 | 0.00608 | 0.01177 | 36.1 | 16.06 | 1.52238 | 0.9777881 | 1.001684
32.329 | 7.151 | 168.86 | 1.507 | 0.00605 | 0.01177 | 36.5 | 16.04 | 1.52228 | 0.9767469 | 1.001619
32.412 | 7.135 | 168.49 | 1.508 | 0.00606 | 0.01189 | 36.9 | 16.03 | 1.52269 | 0.9746067 | 1.001888
32.495 | 7.119 | 168.56 | 1.508 | 0.00609 | 0.01186 | 37.32 | 15.94 | 1.52283 | 0.9750116 | 1.00198
32.579 | 7.02 | 168.49 | 1.507 | 0.00609 | 0.01185 | 37.8 | 16.03 | 1.5225 | 0.9746067 | 1.001763
32.662 | 7.2 | 168.26 | 1.508 | 0.00606 | 0.01182 | 38.18 | 16.05 | 1.52283 | 0.9732763 | 1.00198
32.745 | 7.197 | 168.23 | 1.508 | 0.00605 | 0.01186 | 38.6 | 16.01 | 1.52264 | 0.9731027 | 1.001855
32.829 | 7.135 | 168.27 | 1.508 | 0.00606 | 0.01188 | 39 | 15.98 | 1.52275 | 0.9733341 | 1.001928
32.912 | 7.174 | 168.35 | 1.508 | 0.00606 | 0.01183 | 39.41 | 15.93 | 1.52285 | 0.9737969 | 1.001994
32.995 | 7.098 | 168.08 | 1.508 | 0.00608 | 0.01175 | 39.8 | 16.1 | 1.52278 | 0.9722351 | 1.001948
33.079 | 7.17 | 168.08 | 1.507 | 0.00607 | 0.01187 | 40.27 | 16.01 | 1.52252 | 0.9722351 | 1.001777
33.162 | 7.294 | 167.84 | 1.508 | 0.00606 | 0.01187 | 40.64 | 15.98 | 1.52303 | 0.9708468 | 1.002112
33.245 | 7.188 | 167.77 | 1.508 | 0.00605 | 0.01189 | 41.1 | 15.97 | 1.52305 | 0.9704419 | 1.002125
33.329 | 7.197 | 167.79 | 1.508 | 0.00606 | 0.01191 | 41.5 | 15.94 | 1.52278 | 0.9705576 | 1.001948
33.412 | 7.161 | 167.71 | 1.508 | 0.00607 | 0.01183 | 41.9 | 15.98 | 1.52314 | 0.9700949 | 1.002184
33.495 | 7.325 | 167.83 | 1.508 | 0.00605 | 0.0118 | 42.3 | 15.98 | 1.5228 | 0.970789 | 1.001961
33.579 | 7.17 | 167.74 | 1.507 | 0.00609 | 0.01179 | 42.73 | 16.06 | 1.5226 | 0.9702684 | 1.001829
33.662 | 7.178 | 167.58 | 1.508 | 0.00606 | 0.01186 | 43.11 | 15.95 | 1.52277 | 0.9693429 | 1.001941
33.746 | 7.33 | 167.54 | 1.508 | 0.00604 | 0.0119 | 43.59 | 15.9 | 1.52312 | 0.9691115 | 1.002171
33.829 | 7.169 | 167.56 | 1.508 | 0.00609 | 0.01181 | 43.97 | 15.94 | 1.52283 | 0.9692272 | 1.00198
33.912 | 7.321 | 167.42 | 1.508 | 0.00605 | 0.01192 | 44.4 | 15.9 | 1.52289 | 0.9684174 | 1.00202
33.995 | 7.134 | 167.43 | 1.508 | 0.00609 | 0.01181 | 44.8 | 16 | 1.52292 | 0.9684752 | 1.00204
34.079 | 7.179 | 167.38 | 1.508 | 0.00607 | 0.01182 | 45.2 | 16.02 | 1.52287 | 0.968186 | 1.002007
34.162 | 7.321 | 167.28 | 1.508 | 0.00607 | 0.01199 | 45.6 | 15.82 | 1.52302 | 0.9676076 | 1.002106
34.245 | 7.292 | 167.2 | 1.508 | 0.00605 | 0.01191 | 46.06 | 15.85 | 1.523 | 0.9671448 | 1.002092
34.329 | 7.377 | 167.2 | 1.508 | 0.00606 | 0.0117 | 46.43 | 16.01 | 1.52272 | 0.9671448 | 1.001908
34.412 | 7.423 | 167.23 | 1.508 | 0.00604 | 0.01191 | 46.9 | 15.79 | 1.52296 | 0.9673184 | 1.002066
34.495 | 7.117 | 167.26 | 1.508 | 0.00609 | 0.01186 | 47.3 | 15.97 | 1.52275 | 0.9674919 | 1.001928
34.579 | 7.314 | 167.11 | 1.508 | 0.00605 | 0.01194 | 47.7 | 15.87 | 1.52299 | 0.9666242 | 1.002086
34.662 | 7.342 | 167.07 | 1.508 | 0.00605 | 0.01186 | 48.1 | 15.91 | 1.52275 | 0.9663929 | 1.001928
34.745 | 7.28 | 167.11 | 1.508 | 0.00608 | 0.01181 | 48.52 | 15.96 | 1.52285 | 0.9666242 | 1.001994
34.829 | 7.352 | 167.13 | 1.508 | 0.00607 | 0.01181 | 48.9 | 15.86 | 1.52279 | 0.9667399 | 1.001954
34.912 | 7.481 | 167.02 | 1.508 | 0.00603 | 0.01179 | 49.38 | 15.82 | 1.5228 | 0.9661037 | 1.001961
34.995 | 7.32 | 167.03 | 1.508 | 0.00605 | 0.01191 | 49.76 | 15.84 | 1.52261 | 0.9661615 | 1.001836
35.079 | 7.349 | 166.88 | 1.508 | 0.00606 | 0.01182 | 50.2 | 15.83 | 1.52308 | 0.9652938 | 1.002145
35.162 | 7.196 | 166.96 | 1.507 | 0.00609 | 0.01183 | 50.6 | 15.92 | 1.52264 | 0.9657566 | 1.001855
35.246 | 7.458 | 166.9 | 1.508 | 0.00604 | 0.01183 | 51 | 15.76 | 1.52283 | 0.9654095 | 1.00198
35.329 | 7.342 | 166.87 | 1.508 | 0.00609 | 0.01173 | 51.4 | 15.92 | 1.52281 | 0.965236 | 1.001967
35.412 | 7.363 | 166.88 | 1.508 | 0.00606 | 0.01184 | 51.86 | 15.75 | 1.52282 | 0.9652938 | 1.001974
35.495 | 7.299 | 166.91 | 1.507 | 0.00607 | 0.01184 | 52.3 | 15.85 | 1.52264 | 0.9654674 | 1.001855
35.578 | 7.38 | 166.83 | 1.508 | 0.00605 | 0.01194 | 52.7 | 15.72 | 1.52277 | 0.9650046 | 1.001941
35.662 | 7.395 | 166.72 | 1.508 | 0.00606 | 0.0118 | 53.09 | 15.85 | 1.52271 | 0.9643683 | 1.001902
35.746 | 7.484 | 166.84 | 1.508 | 0.00603 | 0.01186 | 53.5 | 15.65 | 1.52272 | 0.9650625 | 1.001908
35.829 | 7.282 | 166.85 | 1.507 | 0.00605 | 0.01183 | 53.9 | 15.76 | 1.52252 | 0.9651203 | 1.001777
35.912 | 7.36 | 166.93 | 1.507 | 0.00608 | 0.01183 | 54.32 | 15.69 | 1.52234 | 0.9655831 | 1.001658
35.995 | 7.37 | 166.83 | 1.507 | 0.00606 | 0.01185 | 54.8 | 15.7 | 1.52246 | 0.9650046 | 1.001737
36.079 | 7.558 | 166.65 | 1.508 | 0.00603 | 0.01187 | 55.18 | 15.68 | 1.5227 | 0.9639634 | 1.001895
36.162 | 7.345 | 166.57 | 1.507 | 0.00607 | 0.01187 | 55.56 | 15.84 | 1.52263 | 0.9635007 | 1.001849
36.245 | 7.344 | 166.67 | 1.507 | 0.00606 | 0.01181 | 56 | 15.8 | 1.5226 | 0.9640791 | 1.001829
36.329 | 7.335 | 166.57 | 1.507 | 0.00607 | 0.01191 | 56.4 | 15.81 | 1.52252 | 0.9635007 | 1.001777
36.412 | 7.415 | 166.55 | 1.508 | 0.00605 | 0.01188 | 56.8 | 15.72 | 1.52265 | 0.963385 | 1.001862
36.495 | 7.521 | 166.63 | 1.507 | 0.00606 | 0.01179 | 57.2 | 15.68 | 1.52236 | 0.9638478 | 1.001671
36.579 | 7.522 | 166.55 | 1.507 | 0.00606 | 0.0119 | 57.64 | 15.64 | 1.52263 | 0.963385 | 1.001849
36.662 | 7.41 | 166.68 | 1.507 | 0.00606 | 0.0118 | 58.1 | 15.7 | 1.52231 | 0.964137 | 1.001638
36.745 | 7.521 | 166.55 | 1.507 | 0.00606 | 0.01181 | 58.5 | 15.71 | 1.5226 | 0.963385 | 1.001829
36.829 | 7.441 | 166.61 | 1.507 | 0.00608 | 0.01176 | 58.9 | 15.77 | 1.52229 | 0.9637321 | 1.001625
36.912 | 7.507 | 166.56 | 1.507 | 0.00605 | 0.01179 | 59.3 | 15.62 | 1.52236 | 0.9634429 | 1.001671
36.995 | 7.384 | 166.43 | 1.507 | 0.0061 | 0.01188 | 59.7 | 15.8 | 1.52255 | 0.9626909 | 1.001796
37.079 | 7.344 | 166.53 | 1.507 | 0.00609 | 0.0118 | 60.12 | 15.73 | 1.52222 | 0.9632693 | 1.001579
37.162 | 7.511 | 166.59 | 1.507 | 0.00605 | 0.01173 | 60.6 | 15.65 | 1.52219 | 0.9636164 | 1.001559
37.245 | 7.478 | 166.55 | 1.507 | 0.00606 | 0.01184 | 60.98 | 15.56 | 1.52254 | 0.963385 | 1.00179
37.329 | 7.437 | 166.52 | 1.507 | 0.00607 | 0.01179 | 61.4 | 15.7 | 1.52208 | 0.9632115 | 1.001487
37.412 | 7.569 | 166.45 | 1.507 | 0.00605 | 0.01194 | 61.8 | 15.54 | 1.52241 | 0.9628066 | 1.001704
37.495 | 7.46 | 166.45 | 1.507 | 0.00608 | 0.01183 | 62.2 | 15.56 | 1.52238 | 0.9628066 | 1.001684
37.579 | 7.394 | 166.52 | 1.507 | 0.00608 | 0.01181 | 62.6 | 15.71 | 1.52198 | 0.9632115 | 1.001421
37.662 | 7.489 | 166.48 | 1.507 | 0.00606 | 0.0118 | 63 | 15.65 | 1.52201 | 0.9629801 | 1.001441
37.746 | 7.62 | 166.57 | 1.507 | 0.00603 | 0.0118 | 63.44 | 15.47 | 1.52196 | 0.9635007 | 1.001408
37.829 | 7.547 | 166.45 | 1.507 | 0.00609 | 0.01173 | 63.9 | 15.61 | 1.52208 | 0.9628066 | 1.001487
37.912 | 7.608 | 166.44 | 1.507 | 0.00604 | 0.01182 | 64.3 | 15.49 | 1.52211 | 0.9627487 | 1.001507
37.995 | 7.479 | 166.43 | 1.507 | 0.00607 | 0.01168 | 64.68 | 15.66 | 1.52201 | 0.9626909 | 1.001441
38.079 | 7.611 | 166.48 | 1.507 | 0.00605 | 0.01174 | 65.1 | 15.6 | 1.52192 | 0.9629801 | 1.001382
38.162 | 7.605 | 166.42 | 1.507 | 0.00607 | 0.01183 | 65.53 | 15.51 | 1.52197 | 0.962633 | 1.001415
38.245 | 7.457 | 166.38 | 1.507 | 0.0061 | 0.01174 | 65.91 | 15.62 | 1.52198 | 0.9624017 | 1.001421
38.329 | 7.437 | 166.44 | 1.507 | 0.00607 | 0.01178 | 66.39 | 15.63 | 1.52178 | 0.9627487 | 1.00129
38.412 | 7.611 | 166.42 | 1.507 | 0.00605 | 0.0118 | 66.77 | 15.46 | 1.52203 | 0.962633 | 1.001454
38.498 | 7.589 | 166.38 | 1.507 | 0.00608 | 0.0117 | 67.2 | 15.54 | 1.52197 | 0.9624017 | 1.001415
38.58 | 7.539 | 166.28 | 1.507 | 0.00606 | 0.01181 | 67.6 | 15.59 | 1.52187 | 0.9618232 | 1.001349
38.662 | 7.604 | 166.43 | 1.507 | 0.00609 | 0.01176 | 68 | 15.5 | 1.52179 | 0.9626909 | 1.001296
38.745 | 7.561 | 166.58 | 1.506 | 0.00609 | 0.01172 | 68.4 | 15.51 | 1.52154 | 0.9635585 | 1.001132
38.829 | 7.467 | 166.4 | 1.507 | 0.0061 | 0.01178 | 68.86 | 15.52 | 1.52192 | 0.9625174 | 1.001382
38.912 | 7.487 | 166.42 | 1.506 | 0.0061 | 0.01175 | 69.23 | 15.54 | 1.52156 | 0.962633 | 1.001145
38.995 | 7.682 | 166.47 | 1.506 | 0.00606 | 0.01176 | 69.61 | 15.45 | 1.52148 | 0.9629223 | 1.001092
39.079 | 7.586 | 166.5 | 1.506 | 0.00608 | 0.01172 | 70.1 | 15.46 | 1.52153 | 0.9630958 | 1.001125
39.162 | 7.63 | 166.49 | 1.506 | 0.00607 | 0.01182 | 70.5 | 15.36 | 1.52156 | 0.9630379 | 1.001145
39.246 | 7.406 | 166.43 | 1.506 | 0.00611 | 0.01171 | 70.9 | 15.44 | 1.52171 | 0.9626909 | 1.001244
39.329 | 7.585 | 166.44 | 1.506 | 0.00605 | 0.01178 | 71.3 | 15.49 | 1.52124 | 0.9627487 | 1.000934
39.412 | 7.713 | 166.32 | 1.507 | 0.00606 | 0.01174 | 71.71 | 15.41 | 1.52176 | 0.9620546 | 1.001276
39.495 | 7.651 | 166.42 | 1.506 | 0.00606 | 0.01178 | 72.19 | 15.33 | 1.52145 | 0.962633 | 1.001072
39.579 | 7.572 | 166.48 | 1.506 | 0.00609 | 0.01181 | 72.57 | 15.49 | 1.52119 | 0.9629801 | 1.000901
39.662 | 7.534 | 166.35 | 1.506 | 0.0061 | 0.01175 | 73 | 15.45 | 1.52159 | 0.9622281 | 1.001165
39.746 | 7.616 | 166.4 | 1.506 | 0.00609 | 0.0116 | 73.4 | 15.54 | 1.5212 | 0.9625174 | 1.000908
39.829 | 7.494 | 166.4 | 1.506 | 0.00609 | 0.01178 | 73.8 | 15.42 | 1.52137 | 0.9625174 | 1.00102
39.912 | 7.665 | 166.49 | 1.506 | 0.00609 | 0.01165 | 74.2 | 15.37 | 1.52133 | 0.9630379 | 1.000994
39.995 | 7.685 | 166.42 | 1.506 | 0.00609 | 0.01177 | 74.66 | 15.38 | 1.52133 | 0.962633 | 1.000994
40.079 | 7.743 | 166.45 | 1.506 | 0.00607 | 0.01171 | 75.03 | 15.28 | 1.52126 | 0.9628066 | 1.000947
40.162 | 7.578 | 166.52 | 1.506 | 0.00611 | 0.01177 | 75.5 | 15.25 | 1.52128 | 0.9632115 | 1.000961
40.245 | 7.763 | 166.48 | 1.506 | 0.00606 | 0.01178 | 75.89 | 15.21 | 1.52122 | 0.9629801 | 1.000921
40.329 | 7.633 | 166.45 | 1.506 | 0.00609 | 0.01172 | 76.3 | 15.33 | 1.52115 | 0.9628066 | 1.000875
40.412 | 7.766 | 166.45 | 1.506 | 0.00607 | 0.0117 | 76.7 | 15.19 | 1.52138 | 0.9628066 | 1.001026
40.495 | 7.574 | 166.56 | 1.506 | 0.00611 | 0.01162 | 77.12 | 15.37 | 1.52091 | 0.9634429 | 1.000717
40.579 | 7.702 | 166.53 | 1.506 | 0.00607 | 0.01177 | 77.5 | 15.16 | 1.52109 | 0.9632693 | 1.000836
40.662 | 7.562 | 166.51 | 1.506 | 0.00608 | 0.01172 | 77.98 | 15.32 | 1.52071 | 0.9631536 | 1.000586
40.745 | 7.684 | 166.51 | 1.506 | 0.00608 | 0.0118 | 78.36 | 15.19 | 1.52098 | 0.9631536 | 1.000763
40.829 | 7.59 | 166.51 | 1.506 | 0.00611 | 0.0117 | 78.8 | 15.26 | 1.52083 | 0.9631536 | 1.000665
40.912 | 7.92 | 166.56 | 1.506 | 0.00608 | 0.01173 | 79.2 | 15.14 | 1.52087 | 0.9634429 | 1.000691
40.995 | 7.772 | 166.54 | 1.506 | 0.00611 | 0.01173 | 79.6 | 15.15 | 1.52096 | 0.9633272 | 1.00075
41.079 | 7.757 | 166.6 | 1.505 | 0.00609 | 0.01168 | 80 | 15.1 | 1.5207 | 0.9636742 | 1.000579
41.162 | 7.844 | 166.63 | 1.505 | 0.00607 | 0.01175 | 80.44 | 15.06 | 1.52045 | 0.9638478 | 1.000415
41.246 | 7.784 | 166.59 | 1.505 | 0.00608 | 0.01171 | 80.82 | 15.13 | 1.52057 | 0.9636164 | 1.000493
41.329 | 7.645 | 166.65 | 1.505 | 0.00611 | 0.01171 | 81.3 | 15.15 | 1.52044 | 0.9639634 | 1.000408
41.412 | 7.746 | 166.64 | 1.505 | 0.0061 | 0.01171 | 81.7 | 15 | 1.52073 | 0.9639056 | 1.000599
41.495 | 7.689 | 166.69 | 1.505 | 0.00612 | 0.01169 | 82.1 | 15.18 | 1.52058 | 0.9641948 | 1.0005
41.578 | 7.778 | 166.6 | 1.505 | 0.00608 | 0.01162 | 82.5 | 15.05 | 1.52064 | 0.9636742 | 1.00054
41.662 | 7.617 | 166.56 | 1.505 | 0.00609 | 0.01174 | 82.91 | 15.12 | 1.52041 | 0.9634429 | 1.000388
41.746 | 7.794 | 166.68 | 1.505 | 0.00609 | 0.01161 | 83.3 | 15.04 | 1.52047 | 0.964137 | 1.000428
41.829 | 7.627 | 166.75 | 1.505 | 0.00611 | 0.0116 | 83.77 | 15.13 | 1.52007 | 0.9645419 | 1.000164
41.912 | 7.752 | 166.65 | 1.505 | 0.00608 | 0.01178 | 84.14 | 14.98 | 1.52044 | 0.9639634 | 1.000408
41.995 | 7.585 | 166.71 | 1.505 | 0.0061 | 0.01169 | 84.6 | 15.13 | 1.52017 | 0.9643105 | 1.00023
42.079 | 7.727 | 166.72 | 1.505 | 0.00611 | 0.0117 | 85 | 14.93 | 1.52042 | 0.9643683 | 1.000395
42.162 | 7.757 | 166.73 | 1.505 | 0.0061 | 0.01172 | 85.4 | 15.08 | 1.51987 | 0.9644262 | 1.000033
42.245 | 7.852 | 166.68 | 1.505 | 0.00608 | 0.01159 | 85.8 | 15.01 | 1.52018 | 0.964137 | 1.000237
42.329 | 7.788 | 166.7 | 1.505 | 0.0061 | 0.01162 | 86.23 | 14.99 | 1.52015 | 0.9642527 | 1.000217
42.412 | 7.899 | 166.75 | 1.505 | 0.00607 | 0.01177 | 86.62 | 14.85 | 1.51995 | 0.9645419 | 1.000086
42.495 | 7.654 | 166.77 | 1.504 | 0.00609 | 0.01171 | 87.1 | 14.96 | 1.51971 | 0.9646576 | 0.9999276
42.579 | 7.754 | 166.79 | 1.505 | 0.00609 | 0.01163 | 87.48 | 14.97 | 1.51974 | 0.9647733 | 0.9999474
42.662 | 7.79 | 166.89 | 1.504 | 0.00611 | 0.01176 | 87.9 | 14.85 | 1.51975 | 0.9653517 | 0.9999539
42.745 | 7.788 | 166.74 | 1.505 | 0.00609 | 0.01169 | 88.3 | 14.87 | 1.52004 | 0.964484 | 1.000145
42.829 | 7.861 | 166.83 | 1.504 | 0.0061 | 0.01152 | 88.7 | 14.94 | 1.5196 | 0.9650046 | 0.9998552
42.912 | 7.725 | 166.83 | 1.504 | 0.00612 | 0.01161 | 89.1 | 14.97 | 1.51973 | 0.9650046 | 0.9999408
42.995 | 7.571 | 166.84 | 1.504 | 0.00613 | 0.01159 | 89.57 | 15.02 | 1.51958 | 0.9650625 | 0.9998421
43.079 | 7.838 | 166.86 | 1.504 | 0.0061 | 0.01161 | 89.94 | 14.83 | 1.51965 | 0.9651782 | 0.9998881
43.162 | 7.826 | 166.81 | 1.504 | 0.0061 | 0.01158 | 90.4 | 14.88 | 1.51959 | 0.9648889 | 0.9998487
43.246 | 7.844 | 166.86 | 1.504 | 0.00609 | 0.01152 | 90.8 | 14.87 | 1.51947 | 0.9651782 | 0.9997697
43.329 | 7.741 | 166.85 | 1.504 | 0.00612 | 0.01159 | 91.2 | 14.96 | 1.51952 | 0.9651203 | 0.9998026
43.412 | 7.84 | 166.92 | 1.504 | 0.0061 | 0.01166 | 91.6 | 14.76 | 1.51941 | 0.9655252 | 0.9997302
43.495 | 7.874 | 166.87 | 1.504 | 0.00608 | 0.01152 | 92.03 | 14.91 | 1.51918 | 0.965236 | 0.9995789
43.579 | 7.719 | 166.9 | 1.504 | 0.00612 | 0.01149 | 92.41 | 14.9 | 1.51932 | 0.9654095 | 0.999671
43.662 | 7.838 | 166.98 | 1.504 | 0.00609 | 0.01155 | 92.89 | 14.86 | 1.51916 | 0.9658723 | 0.9995657
43.746 | 7.903 | 167.01 | 1.504 | 0.00609 | 0.01153 | 93.3 | 14.71 | 1.51918 | 0.9660458 | 0.9995789
43.829 | 7.762 | 167.01 | 1.504 | 0.00612 | 0.01159 | 93.7 | 14.81 | 1.51888 | 0.9660458 | 0.9993815
43.912 | 7.901 | 166.95 | 1.504 | 0.00607 | 0.01169 | 94.1 | 14.72 | 1.51912 | 0.9656988 | 0.9995394
43.995 | 7.891 | 167.03 | 1.504 | 0.0061 | 0.0115 | 94.5 | 14.75 | 1.5188 | 0.9661615 | 0.9993289
44.079 | 8.028 | 167 | 1.504 | 0.00611 | 0.0114 | 94.9 | 14.81 | 1.51895 | 0.965988 | 0.9994276
44.162 | 7.754 | 166.98 | 1.504 | 0.00611 | 0.01157 | 95.36 | 14.7 | 1.51889 | 0.9658723 | 0.9993881
44.245 | 7.768 | 167.09 | 1.503 | 0.00613 | 0.01159 | 95.73 | 14.81 | 1.51858 | 0.9665086 | 0.9991841
44.329 | 8.025 | 167.11 | 1.503 | 0.00611 | 0.01137 | 96.2 | 14.67 | 1.51857 | 0.9666242 | 0.9991775
44.412 | 8.029 | 167.07 | 1.503 | 0.00607 | 0.01145 | 96.59 | 14.72 | 1.51854 | 0.9663929 | 0.9991578
44.495 | 7.892 | 167.06 | 1.503 | 0.00611 | 0.01157 | 97 | 14.71 | 1.51862 | 0.966335 | 0.9992104
44.579 | 7.969 | 167.03 | 1.503 | 0.00609 | 0.01161 | 97.44 | 14.56 | 1.51864 | 0.9661615 | 0.9992236
44.662 | 7.794 | 167.09 | 1.503 | 0.00609 | 0.01146 | 97.82 | 14.84 | 1.51827 | 0.9665086 | 0.9989801
44.745 | 7.976 | 167.11 | 1.503 | 0.0061 | 0.01152 | 98.3 | 14.63 | 1.51856 | 0.9666242 | 0.999171
44.829 | 7.976 | 167.06 | 1.503 | 0.00611 | 0.01133 | 98.68 | 14.77 | 1.51847 | 0.966335 | 0.9991117
44.912 | 7.872 | 167.09 | 1.503 | 0.00611 | 0.01148 | 99.1 | 14.79 | 1.51818 | 0.9665086 | 0.9989209
44.995 | 7.878 | 167.08 | 1.503 | 0.00613 | 0.01151 | 99.5 | 14.63 | 1.51842 | 0.9664507 | 0.9990788
45.079 | 8.079 | 167.06 | 1.503 | 0.00607 | 0.01153 | 99.9 | 14.58 | 1.51823 | 0.966335 | 0.9989538
45.162 | 7.757 | 167.15 | 1.503 | 0.00613 | 0.0114 | 100.3 | 14.67 | 1.51801 | 0.9668556 | 0.9988091
45.246 | 8.004 | 167.1 | 1.503 | 0.00608 | 0.01139 | 100.7 | 14.63 | 1.51807 | 0.9665664 | 0.9988485
45.329 | 7.764 | 167.09 | 1.503 | 0.00611 | 0.01155 | 101.15 | 14.73 | 1.51794 | 0.9665086 | 0.998763
45.412 | 7.865 | 167.19 | 1.503 | 0.00611 | 0.01132 | 101.6 | 14.73 | 1.51777 | 0.967087 | 0.9986512
45.495 | 7.914 | 167.17 | 1.503 | 0.00611 | 0.0114 | 102 | 14.62 | 1.51784 | 0.9669713 | 0.9986972
45.578 | 7.799 | 167.1 | 1.503 | 0.00609 | 0.01142 | 102.4 | 14.67 | 1.51791 | 0.9665664 | 0.9987433
45.662 | 7.831 | 167.19 | 1.502 | 0.00612 | 0.0114 | 102.8 | 14.63 | 1.51769 | 0.967087 | 0.9985985
45.746 | 7.955 | 167.15 | 1.502 | 0.00608 | 0.01126 | 103.2 | 14.65 | 1.51764 | 0.9668556 | 0.9985656
45.829 | 7.868 | 167.25 | 1.502 | 0.00612 | 0.01142 | 103.62 | 14.56 | 1.51754 | 0.9674341 | 0.9984998
45.912 | 7.914 | 167.27 | 1.502 | 0.00612 | 0.01134 | 104 | 14.59 | 1.51739 | 0.9675497 | 0.9984011
45.995 | 7.936 | 167.33 | 1.502 | 0.00614 | 0.01129 | 104.48 | 14.49 | 1.51753 | 0.9678968 | 0.9984932
46.079 | 8.138 | 167.28 | 1.502 | 0.00609 | 0.01137 | 104.9 | 14.48 | 1.51727 | 0.9676076 | 0.9983222
46.162 | 7.908 | 167.34 | 1.502 | 0.00611 | 0.01149 | 105.3 | 14.43 | 1.51704 | 0.9679547 | 0.9981708
46.245 | 8.028 | 167.24 | 1.502 | 0.00612 | 0.01128 | 105.7 | 14.56 | 1.5174 | 0.9673762 | 0.9984077
46.329 | 7.892 | 167.24 | 1.502 | 0.00613 | 0.01135 | 106.1 | 14.52 | 1.51723 | 0.9673762 | 0.9982959
46.412 | 8.108 | 167.3 | 1.502 | 0.0061 | 0.01128 | 106.57 | 14.44 | 1.51707 | 0.9677233 | 0.9981906
46.495 | 7.961 | 167.23 | 1.502 | 0.00611 | 0.01134 | 106.94 | 14.57 | 1.51701 | 0.9673184 | 0.9981511
46.579 | 8.098 | 167.24 | 1.502 | 0.00609 | 0.01132 | 107.4 | 14.47 | 1.51704 | 0.9673762 | 0.9981708
46.662 | 7.966 | 167.3 | 1.502 | 0.0061 | 0.01123 | 107.8 | 14.61 | 1.51691 | 0.9677233 | 0.9980853
46.745 | 8.112 | 167.29 | 1.502 | 0.00611 | 0.01125 | 108.18 | 14.49 | 1.51691 | 0.9676654 | 0.9980853
46.829 | 8.162 | 167.21 | 1.502 | 0.00611 | 0.01131 | 108.6 | 14.45 | 1.51687 | 0.9672027 | 0.998059
46.912 | 8.049 | 167.27 | 1.501 | 0.00611 | 0.01126 | 109.03 | 14.51 | 1.51661 | 0.9675497 | 0.9978879
46.995 | 8.143 | 167.36 | 1.501 | 0.00611 | 0.01114 | 109.41 | 14.33 | 1.51657 | 0.9680703 | 0.9978616
47.079 | 8.068 | 167.32 | 1.501 | 0.00613 | 0.01104 | 109.89 | 14.47 | 1.51671 | 0.967839 | 0.9979537
47.162 | 7.973 | 167.33 | 1.501 | 0.00611 | 0.01121 | 110.27 | 14.44 | 1.51637 | 0.9678968 | 0.99773
47.246 | 8.071 | 167.35 | 1.501 | 0.00611 | 0.01101 | 110.7 | 14.5 | 1.51642 | 0.9680125 | 0.9977629
47.329 | 8.088 | 167.39 | 1.501 | 0.00616 | 0.01115 | 111.1 | 14.37 | 1.51647 | 0.9682439 | 0.9977958
47.412 | 8.136 | 167.47 | 1.5 | 0.00614 | 0.01127 | 111.5 | 14.32 | 1.51575 | 0.9687066 | 0.9973221
47.495 | 8.125 | 167.36 | 1.501 | 0.00612 | 0.01108 | 111.9 | 14.45 | 1.51598 | 0.9680703 | 0.9974734
47.579 | 8.084 | 167.39 | 1.501 | 0.00614 | 0.0109 | 112.37 | 14.47 | 1.51603 | 0.9682439 | 0.9975063
47.662 | 8.09 | 167.41 | 1.501 | 0.00614 | 0.01103 | 112.74 | 14.36 | 1.51609 | 0.9683596 | 0.9975458
47.746 | 7.86 | 167.26 | 1.501 | 0.00616 | 0.01118 | 113.2 | 14.52 | 1.51598 | 0.9674919 | 0.9974734
47.829 | 8.061 | 167.36 | 1.501 | 0.00615 | 0.01108 | 113.6 | 14.36 | 1.51594 | 0.9680703 | 0.9974471
47.913 | 8.001 | 167.27 | 1.501 | 0.00615 | 0.01111 | 114 | 14.34 | 1.51609 | 0.9675497 | 0.9975458
47.996 | 8.043 | 167.37 | 1.5 | 0.00614 | 0.01111 | 114.4 | 14.34 | 1.51577 | 0.9681282 | 0.9973352
48.08 | 8.042 | 167.41 | 1.5 | 0.00615 | 0.01101 | 114.8 | 14.41 | 1.51548 | 0.9683596 | 0.9971444
48.164 | 8.124 | 167.37 | 1.5 | 0.00613 | 0.01098 | 115.22 | 14.35 | 1.51566 | 0.9681282 | 0.9972628
48.247 | 8.307 | 167.35 | 1.5 | 0.00612 | 0.01094 | 115.7 | 14.43 | 1.51536 | 0.9680125 | 0.9970654
48.33 | 8.092 | 167.37 | 1.5 | 0.00614 | 0.01097 | 116.08 | 14.31 | 1.51544 | 0.9681282 | 0.9971181
48.414 | 8.159 | 167.32 | 1.5 | 0.00614 | 0.01089 | 116.5 | 14.38 | 1.5154 | 0.967839 | 0.9970918
48.497 | 8.287 | 167.29 | 1.5 | 0.00615 | 0.01103 | 116.9 | 14.33 | 1.51541 | 0.9676654 | 0.9970983
48.58 | 8.168 | 167.27 | 1.5 | 0.00615 | 0.01098 | 117.3 | 14.41 | 1.51531 | 0.9675497 | 0.9970325
48.664 | 8.097 | 167.35 | 1.5 | 0.00615 | 0.01085 | 117.7 | 14.38 | 1.51525 | 0.9680125 | 0.9969931
48.748 | 8.082 | 167.38 | 1.5 | 0.00617 | 0.01091 | 118.18 | 14.34 | 1.51497 | 0.968186 | 0.9968088
48.831 | 8.177 | 167.4 | 1.499 | 0.00613 | 0.01087 | 118.56 | 14.42 | 1.51465 | 0.9683017 | 0.9965983
48.914 | 8.128 | 167.3 | 1.5 | 0.00615 | 0.01088 | 119 | 14.38 | 1.51515 | 0.9677233 | 0.9969273
48.998 | 8.107 | 167.29 | 1.5 | 0.00617 | 0.01086 | 119.4 | 14.32 | 1.51511 | 0.9676654 | 0.9969009
49.081 | 8.059 | 167.29 | 1.499 | 0.00615 | 0.01088 | 119.8 | 14.4 | 1.51479 | 0.9676654 | 0.9966904
49.165 | 8.094 | 167.45 | 1.499 | 0.00616 | 0.01085 | 120.2 | 14.23 | 1.51441 | 0.9685909 | 0.9964404
49.249 | 8.141 | 167.4 | 1.499 | 0.00616 | 0.01084 | 120.67 | 14.25 | 1.51446 | 0.9683017 | 0.9964733
49.331 | 8.223 | 167.32 | 1.499 | 0.00613 | 0.01085 | 121.03 | 14.3 | 1.51441 | 0.967839 | 0.9964404
49.414 | 8.15 | 167.33 | 1.499 | 0.00618 | 0.01071 | 121.5 | 14.34 | 1.51462 | 0.9678968 | 0.9965785
49.498 | 7.998 | 167.37 | 1.499 | 0.00619 | 0.01087 | 121.9 | 14.25 | 1.51442 | 0.9681282 | 0.9964469
49.581 | 8.006 | 167.44 | 1.499 | 0.00621 | 0.01073 | 122.3 | 14.32 | 1.51416 | 0.9685331 | 0.9962759
49.664 | 8.115 | 167.4 | 1.499 | 0.00616 | 0.01059 | 122.7 | 14.42 | 1.51412 | 0.9683017 | 0.9962496
49.747 | 8.228 | 167.35 | 1.499 | 0.00617 | 0.01076 | 123.13 | 14.28 | 1.51414 | 0.9680125 | 0.9962627
49.832 | 8.315 | 167.19 | 1.499 | 0.00615 | 0.01082 | 123.52 | 14.35 | 1.51426 | 0.967087 | 0.9963417
49.915 | 8.115 | 167.24 | 1.498 | 0.0062 | 0.01073 | 123.99 | 14.35 | 1.51397 | 0.9673762 | 0.9961509
49.997 | 8.221 | 167.36 | 1.498 | 0.00617 | 0.01059 | 124.35 | 14.38 | 1.51384 | 0.9680703 | 0.9960653
50.081 | 8.244 | 167.31 | 1.499 | 0.00615 | 0.01076 | 124.8 | 14.24 | 1.51395 | 0.9677811 | 0.9961377
50.164 | 8.098 | 167.27 | 1.498 | 0.00618 | 0.01076 | 125.2 | 14.34 | 1.51386 | 0.9675497 | 0.9960785
50.248 | 8.224 | 167.23 | 1.499 | 0.00617 | 0.01061 | 125.6 | 14.42 | 1.51392 | 0.9673184 | 0.996118
50.331 | 8.257 | 167.24 | 1.498 | 0.00616 | 0.0107 | 126 | 14.42 | 1.5135 | 0.9673762 | 0.9958416
50.414 | 8.058 | 167.35 | 1.498 | 0.00621 | 0.01044 | 126.46 | 14.41 | 1.51352 | 0.9680125 | 0.9958548
50.498 | 8.291 | 167.38 | 1.498 | 0.00615 | 0.01061 | 126.83 | 14.13 | 1.51332 | 0.968186 | 0.9957232
50.581 | 8.173 | 167.37 | 1.498 | 0.00619 | 0.01062 | 127.3 | 14.2 | 1.51342 | 0.9681282 | 0.995789
50.665 | 8.141 | 167.43 | 1.498 | 0.00619 | 0.0105 | 127.7 | 14.32 | 1.51323 | 0.9684752 | 0.995664
50.748 | 8.105 | 167.38 | 1.498 | 0.00621 | 0.01048 | 128.1 | 14.39 | 1.51301 | 0.968186 | 0.9955192
50.831 | 8.12 | 167.4 | 1.497 | 0.00619 | 0.01051 | 128.5 | 14.37 | 1.5129 | 0.9683017 | 0.9954468
50.915 | 8.212 | 167.26 | 1.498 | 0.00619 | 0.01058 | 128.9 | 14.31 | 1.51335 | 0.9674919 | 0.9957429
50.999 | 8.204 | 167.4 | 1.498 | 0.0062 | 0.01038 | 129.3 | 14.28 | 1.51301 | 0.9683017 | 0.9955192
51.082 | 8.254 | 167.4 | 1.497 | 0.00618 | 0.01041 | 129.8 | 14.27 | 1.51289 | 0.9683017 | 0.9954402
51.166 | 8.135 | 167.34 | 1.497 | 0.00622 | 0.01051 | 130.19 | 14.36 | 1.51293 | 0.9679547 | 0.9954666
51.249 | 8.253 | 167.39 | 1.498 | 0.00621 | 0.01045 | 130.57 | 14.17 | 1.51303 | 0.9682439 | 0.9955324
51.332 | 8.267 | 167.42 | 1.497 | 0.00619 | 0.01042 | 131 | 14.29 | 1.51262 | 0.9684174 | 0.9952626
51.416 | 8.099 | 167.51 | 1.497 | 0.00625 | 0.0104 | 131.43 | 14.33 | 1.51227 | 0.968938 | 0.9950323
51.5 | 8.241 | 167.35 | 1.497 | 0.0062 | 0.01058 | 131.81 | 14.17 | 1.51264 | 0.9680125 | 0.9952758
51.583 | 8.223 | 167.47 | 1.497 | 0.00623 | 0.01034 | 132.29 | 14.33 | 1.5123 | 0.9687066 | 0.995052
51.667 | 8.298 | 167.4 | 1.497 | 0.00619 | 0.01059 | 132.67 | 14.18 | 1.51235 | 0.9683017 | 0.9950849
51.75 | 8.243 | 167.5 | 1.497 | 0.0062 | 0.01046 | 133.1 | 14.17 | 1.51208 | 0.9688801 | 0.9949073
51.834 | 8.383 | 167.49 | 1.497 | 0.00621 | 0.01035 | 133.5 | 14.18 | 1.51211 | 0.9688223 | 0.994927
51.917 | 8.263 | 167.52 | 1.497 | 0.00623 | 0.01025 | 133.9 | 14.23 | 1.51213 | 0.9689958 | 0.9949402
52.001 | 8.105 | 167.53 | 1.496 | 0.00624 | 0.01037 | 134.3 | 14.24 | 1.51192 | 0.9690537 | 0.994802
52.084 | 8.186 | 167.47 | 1.496 | 0.00623 | 0.01032 | 134.7 | 14.4 | 1.51176 | 0.9687066 | 0.9946967
52.169 | 8.114 | 167.5 | 1.496 | 0.00622 | 0.01028 | 135.17 | 14.34 | 1.51171 | 0.9688801 | 0.9946638
52.252 | 8.233 | 167.53 | 1.496 | 0.00625 | 0.01038 | 135.6 | 14.09 | 1.51186 | 0.9690537 | 0.9947625
52.335 | 8.202 | 167.56 | 1.496 | 0.00623 | 0.0102 | 136 | 14.36 | 1.51146 | 0.9692272 | 0.9944993
52.419 | 8.275 | 167.55 | 1.496 | 0.00622 | 0.01032 | 136.4 | 14.31 | 1.51135 | 0.9691694 | 0.994427
52.502 | 8.204 | 167.59 | 1.496 | 0.00623 | 0.01012 | 136.8 | 14.36 | 1.51135 | 0.9694007 | 0.994427
52.586 | 8.404 | 167.35 | 1.496 | 0.00621 | 0.01023 | 137.2 | 14.33 | 1.51184 | 0.9680125 | 0.9947494
52.67 | 8.243 | 167.58 | 1.496 | 0.00624 | 0.0103 | 137.64 | 14.29 | 1.5114 | 0.9693429 | 0.9944599
52.753 | 8.165 | 167.63 | 1.496 | 0.00627 | 0.01019 | 138.02 | 14.25 | 1.51117 | 0.9696321 | 0.9943085
52.836 | 8.497 | 167.49 | 1.496 | 0.00622 | 0.01021 | 138.5 | 14.3 | 1.51141 | 0.9688223 | 0.9944664
52.92 | 8.308 | 167.65 | 1.496 | 0.00626 | 0.01008 | 138.88 | 14.34 | 1.51114 | 0.9697478 | 0.9942888
53.003 | 8.301 | 167.54 | 1.496 | 0.00625 | 0.01011 | 139.3 | 14.37 | 1.51134 | 0.9691115 | 0.9944204
53.087 | 8.281 | 167.58 | 1.495 | 0.00622 | 0.01019 | 139.7 | 14.32 | 1.51089 | 0.9693429 | 0.9941243
53.17 | 8.355 | 167.61 | 1.495 | 0.00626 | 0.00999 | 140.11 | 14.44 | 1.511 | 0.9695164 | 0.9941967
53.253 | 8.101 | 167.62 | 1.495 | 0.00628 | 0.01008 | 140.6 | 14.4 | 1.51085 | 0.9695743 | 0.994098
53.337 | 8.28 | 167.76 | 1.495 | 0.00627 | 0.01008 | 140.99 | 14.19 | 1.51068 | 0.9703841 | 0.9939861
53.42 | 8.307 | 167.82 | 1.495 | 0.0063 | 0.01002 | 141.4 | 14.26 | 1.51032 | 0.9707311 | 0.9937493
53.504 | 8.227 | 167.71 | 1.495 | 0.00628 | 0.01002 | 141.8 | 14.29 | 1.51052 | 0.9700949 | 0.9938809
53.587 | 8.292 | 167.67 | 1.495 | 0.00626 | 0.01003 | 142.2 | 14.38 | 1.51047 | 0.9698635 | 0.993848
53.67 | 8.349 | 167.63 | 1.495 | 0.00627 | 0.01005 | 142.6 | 14.29 | 1.51066 | 0.9696321 | 0.993973
53.754 | 8.279 | 167.8 | 1.494 | 0.00628 | 0.00997 | 143.08 | 14.35 | 1.51011 | 0.9706155 | 0.9936111
53.838 | 8.335 | 167.76 | 1.495 | 0.00628 | 0.00995 | 143.46 | 14.32 | 1.51021 | 0.9703841 | 0.9936769
53.921 | 8.362 | 167.72 | 1.494 | 0.00626 | 0.00998 | 143.9 | 14.34 | 1.51012 | 0.9701527 | 0.9936177
54.004 | 8.171 | 167.67 | 1.494 | 0.00628 | 0.00998 | 144.3 | 14.49 | 1.50998 | 0.9698635 | 0.9935255
54.088 | 8.344 | 167.73 | 1.494 | 0.00627 | 0.00995 | 144.7 | 14.33 | 1.51003 | 0.9702106 | 0.9935584
54.172 | 8.352 | 167.72 | 1.494 | 0.00628 | 0.00992 | 145.1 | 14.45 | 1.50995 | 0.9701527 | 0.9935058
54.256 | 8.452 | 167.83 | 1.494 | 0.00628 | 0.00999 | 145.57 | 14.32 | 1.50958 | 0.970789 | 0.9932624
54.339 | 8.237 | 167.81 | 1.494 | 0.0063 | 0.0099 | 145.95 | 14.51 | 1.50942 | 0.9706733 | 0.9931571
54.423 | 8.444 | 167.74 | 1.494 | 0.00628 | 0.00981 | 146.4 | 14.47 | 1.50973 | 0.9702684 | 0.9933611
54.506 | 8.321 | 167.8 | 1.494 | 0.00631 | 0.00983 | 146.8 | 14.52 | 1.50941 | 0.9706155 | 0.9931505
54.589 | 8.314 | 167.76 | 1.494 | 0.00629 | 0.00983 | 147.2 | 14.49 | 1.50954 | 0.9703841 | 0.993236
54.673 | 8.312 | 167.77 | 1.494 | 0.00631 | 0.00994 | 147.6 | 14.35 | 1.50946 | 0.9704419 | 0.9931834
54.756 | 8.396 | 167.85 | 1.494 | 0.00629 | 0.00974 | 148 | 14.39 | 1.50944 | 0.9709047 | 0.9931702
54.839 | 8.429 | 167.77 | 1.493 | 0.0063 | 0.00988 | 148.4 | 14.39 | 1.5091 | 0.9704419 | 0.9929465
54.923 | 8.387 | 167.85 | 1.493 | 0.00629 | 0.00965 | 148.8 | 14.59 | 1.50908 | 0.9709047 | 0.9929334
55.007 | 8.251 | 167.82 | 1.493 | 0.00631 | 0.00983 | 149.28 | 14.45 | 1.50911 | 0.9707311 | 0.9929531
55.09 | 8.604 | 167.86 | 1.493 | 0.00631 | 0.00977 | 149.66 | 14.44 | 1.50895 | 0.9709625 | 0.9928478
55.174 | 8.395 | 168 | 1.493 | 0.00628 | 0.00979 | 150.1 | 14.36 | 1.5085 | 0.9717723 | 0.9925517
55.257 | 8.364 | 167.83 | 1.493 | 0.00633 | 0.00969 | 150.51 | 14.6 | 1.5087 | 0.970789 | 0.9926833
55.34 | 8.277 | 167.81 | 1.493 | 0.00633 | 0.00968 | 150.9 | 14.63 | 1.50869 | 0.9706733 | 0.9926768
55.424 | 8.391 | 167.73 | 1.493 | 0.00631 | 0.00969 | 151.3 | 14.66 | 1.50875 | 0.9702106 | 0.9927162
55.507 | 8.402 | 167.91 | 1.492 | 0.00633 | 0.00959 | 151.74 | 14.69 | 1.50825 | 0.9712517 | 0.9923873
55.59 | 8.343 | 167.96 | 1.492 | 0.00635 | 0.00965 | 152.2 | 14.58 | 1.50824 | 0.971541 | 0.9923807
55.674 | 8.333 | 167.87 | 1.493 | 0.00635 | 0.00954 | 152.6 | 14.62 | 1.50849 | 0.9710204 | 0.9925452
55.757 | 8.388 | 167.95 | 1.492 | 0.00637 | 0.00956 | 152.98 | 14.47 | 1.50826 | 0.9714831 | 0.9923938
55.84 | 8.456 | 167.98 | 1.492 | 0.00633 | 0.00949 | 153.4 | 14.53 | 1.50806 | 0.9716566 | 0.9922622
55.924 | 8.355 | 167.91 | 1.492 | 0.00636 | 0.00962 | 153.8 | 14.64 | 1.50795 | 0.9712517 | 0.9921899
56.007 | 8.374 | 167.99 | 1.492 | 0.00637 | 0.00945 | 154.22 | 14.57 | 1.50779 | 0.9717145 | 0.9920846
56.091 | 8.263 | 167.88 | 1.492 | 0.00633 | 0.00966 | 154.6 | 14.77 | 1.50748 | 0.9710782 | 0.9918806
56.174 | 8.178 | 167.85 | 1.492 | 0.00635 | 0.00971 | 155.08 | 14.67 | 1.50756 | 0.9709047 | 0.9919333
56.258 | 8.363 | 167.83 | 1.492 | 0.00634 | 0.00957 | 155.5 | 14.64 | 1.50786 | 0.970789 | 0.9921306
56.342 | 8.423 | 167.9 | 1.492 | 0.00637 | 0.00953 | 155.9 | 14.67 | 1.50787 | 0.9711939 | 0.9921372
56.426 | 8.313 | 167.96 | 1.492 | 0.00634 | 0.00965 | 156.3 | 14.56 | 1.50747 | 0.971541 | 0.991874
56.508 | 8.514 | 167.92 | 1.492 | 0.00636 | 0.00947 | 156.7 | 14.67 | 1.50762 | 0.9713096 | 0.9919727
56.591 | 8.46 | 167.99 | 1.491 | 0.00638 | 0.00944 | 157.1 | 14.71 | 1.50724 | 0.9717145 | 0.9917227
56.674 | 8.527 | 167.97 | 1.491 | 0.00639 | 0.00945 | 157.55 | 14.62 | 1.50721 | 0.9715988 | 0.991703
56.758 | 8.235 | 168.12 | 1.491 | 0.00643 | 0.00945 | 158 | 14.81 | 1.50678 | 0.9724665 | 0.99142
56.841 | 8.365 | 167.98 | 1.491 | 0.0064 | 0.00937 | 158.4 | 14.66 | 1.5071 | 0.9716566 | 0.9916306
56.925 | 8.517 | 167.91 | 1.491 | 0.00637 | 0.00946 | 158.8 | 14.7 | 1.50709 | 0.9712517 | 0.991624
57.007 | 8.396 | 168.01 | 1.491 | 0.00641 | 0.00925 | 159.2 | 14.88 | 1.50678 | 0.9718302 | 0.99142
57.091 | 8.487 | 167.89 | 1.491 | 0.00639 | 0.00948 | 159.64 | 14.86 | 1.5068 | 0.971136 | 0.9914332
57.174 | 8.424 | 167.94 | 1.491 | 0.00642 | 0.00931 | 160.02 | 14.77 | 1.50683 | 0.9714253 | 0.9914529
57.258 | 8.458 | 168.02 | 1.49 | 0.0064 | 0.00933 | 160.5 | 14.73 | 1.50638 | 0.971888 | 0.9911568
57.341 | 8.494 | 168 | 1.49 | 0.00641 | 0.00921 | 160.88 | 14.87 | 1.50649 | 0.9717723 | 0.9912292
57.424 | 8.499 | 167.98 | 1.49 | 0.00641 | 0.00934 | 161.3 | 14.81 | 1.50631 | 0.9716566 | 0.9911108
57.507 | 8.485 | 167.93 | 1.49 | 0.0064 | 0.0092 | 161.7 | 14.84 | 1.50643 | 0.9713674 | 0.9911897
57.591 | 8.604 | 167.81 | 1.49 | 0.00638 | 0.00928 | 162.12 | 14.86 | 1.5064 | 0.9706733 | 0.99117
57.674 | 8.741 | 167.68 | 1.491 | 0.0064 | 0.00918 | 162.5 | 15.15 | 1.50659 | 0.9699213 | 0.991295
57.758 | 8.422 | 167.97 | 1.49 | 0.00644 | 0.0092 | 162.98 | 14.94 | 1.50589 | 0.9715988 | 0.9908344
57.841 | 8.382 | 167.95 | 1.49 | 0.00641 | 0.00935 | 163.35 | 14.92 | 1.50579 | 0.9714831 | 0.9907686
57.924 | 8.284 | 167.8 | 1.49 | 0.00643 | 0.00929 | 163.8 | 15.01 | 1.50591 | 0.9706155 | 0.9908476
58.007 | 8.665 | 167.88 | 1.49 | 0.00639 | 0.00914 | 164.2 | 14.96 | 1.50566 | 0.9710782 | 0.9906831
58.091 | 8.527 | 167.84 | 1.49 | 0.00643 | 0.00917 | 164.6 | 14.99 | 1.50561 | 0.9708468 | 0.9906502
58.175 | 8.483 | 167.86 | 1.49 | 0.00641 | 0.00928 | 165 | 14.8 | 1.50569 | 0.9709625 | 0.9907028
58.258 | 8.382 | 167.74 | 1.49 | 0.00645 | 0.00913 | 165.4 | 15.06 | 1.50571 | 0.9702684 | 0.990716
58.341 | 8.429 | 167.73 | 1.489 | 0.00643 | 0.0092 | 165.82 | 15.03 | 1.50549 | 0.9702106 | 0.9905713
58.424 | 8.557 | 167.83 | 1.489 | 0.00644 | 0.00904 | 166.3 | 15.05 | 1.50531 | 0.970789 | 0.9904528
58.508 | 8.372 | 167.81 | 1.489 | 0.00645 | 0.00907 | 166.68 | 15.15 | 1.50522 | 0.9706733 | 0.9903936
58.591 | 8.449 | 167.86 | 1.489 | 0.00645 | 0.00915 | 167.06 | 15.09 | 1.50496 | 0.9709625 | 0.9902225
58.675 | 8.356 | 167.69 | 1.489 | 0.00642 | 0.0091 | 167.5 | 15.3 | 1.50496 | 0.9699792 | 0.9902225
58.758 | 8.569 | 167.71 | 1.489 | 0.00642 | 0.00913 | 167.92 | 15.21 | 1.50509 | 0.9700949 | 0.9903081
58.841 | 8.597 | 167.74 | 1.489 | 0.00643 | 0.00902 | 168.3 | 15.16 | 1.505 | 0.9702684 | 0.9902488
58.925 | 8.44 | 167.76 | 1.488 | 0.00646 | 0.00901 | 168.78 | 15.33 | 1.50464 | 0.9703841 | 0.990012
59.008 | 8.576 | 167.79 | 1.488 | 0.00645 | 0.00895 | 169.15 | 15.24 | 1.50435 | 0.9705576 | 0.9898212
59.091 | 8.665 | 167.62 | 1.489 | 0.00641 | 0.00905 | 169.6 | 15.2 | 1.5046 | 0.9695743 | 0.9899857
59.175 | 8.662 | 167.78 | 1.488 | 0.00645 | 0.00901 | 170 | 15.27 | 1.50429 | 0.9704998 | 0.9897817
59.258 | 8.369 | 167.72 | 1.488 | 0.00647 | 0.00907 | 170.4 | 15.18 | 1.50424 | 0.9701527 | 0.9897488
59.341 | 8.491 | 167.7 | 1.488 | 0.00646 | 0.00896 | 170.8 | 15.25 | 1.50418 | 0.970037 | 0.9897093
59.425 | 8.631 | 167.68 | 1.488 | 0.00644 | 0.00894 | 171.25 | 15.23 | 1.50424 | 0.9699213 | 0.9897488
59.508 | 8.665 | 167.72 | 1.488 | 0.00645 | 0.00895 | 171.63 | 15.36 | 1.50381 | 0.9701527 | 0.9894659
59.591 | 8.692 | 167.62 | 1.488 | 0.00645 | 0.0089 | 172.1 | 15.36 | 1.504 | 0.9695743 | 0.9895909
59.675 | 8.326 | 167.78 | 1.487 | 0.00647 | 0.00905 | 172.49 | 15.27 | 1.50333 | 0.9704998 | 0.98915
59.761 | 8.581 | 167.68 | 1.487 | 0.00646 | 0.00886 | 172.9 | 15.26 | 1.50363 | 0.9699213 | 0.9893474
59.843 | 8.545 | 167.62 | 1.488 | 0.00644 | 0.00899 | 173.3 | 15.19 | 1.50362 | 0.9695743 | 0.9893408
59.925 | 8.836 | 167.41 | 1.488 | 0.00642 | 0.00886 | 173.73 | 15.48 | 1.50367 | 0.9683596 | 0.9893737
60.008 | 8.689 | 167.38 | 1.487 | 0.00645 | 0.00911 | 174.11 | 15.39 | 1.50321 | 0.968186 | 0.9890711
60.092 | 8.595 | 167.45 | 1.487 | 0.00644 | 0.00893 | 174.5 | 15.49 | 1.50327 | 0.9685909 | 0.9891106
60.175 | 8.567 | 167.53 | 1.487 | 0.00647 | 0.00868 | 174.97 | 15.61 | 1.50298 | 0.9690537 | 0.9889197
60.258 | 8.533 | 167.38 | 1.487 | 0.00643 | 0.00889 | 175.4 | 15.61 | 1.50303 | 0.968186 | 0.9889526
60.341 | 8.638 | 167.51 | 1.487 | 0.00645 | 0.00881 | 175.8 | 15.49 | 1.5029 | 0.968938 | 0.9888671
60.425 | 8.618 | 167.35 | 1.487 | 0.00646 | 0.00886 | 176.19 | 15.42 | 1.5031 | 0.9680125 | 0.9889987
60.508 | 8.733 | 167.39 | 1.486 | 0.0064 | 0.00893 | 176.6 | 15.59 | 1.50247 | 0.9682439 | 0.9885842
60.592 | 8.6 | 167.38 | 1.486 | 0.00642 | 0.00873 | 177.06 | 15.65 | 1.50253 | 0.968186 | 0.9886237
60.675 | 8.383 | 167.32 | 1.486 | 0.00645 | 0.00897 | 177.43 | 15.54 | 1.50221 | 0.967839 | 0.9884131
60.758 | 8.545 | 167.53 | 1.486 | 0.00647 | 0.00865 | 177.9 | 15.47 | 1.50224 | 0.9690537 | 0.9884328
60.841 | 8.5 | 167.12 | 1.486 | 0.00644 | 0.00883 | 178.29 | 15.65 | 1.50242 | 0.9666821 | 0.9885513
60.925 | 8.859 | 167.44 | 1.486 | 0.00641 | 0.00884 | 178.7 | 15.45 | 1.50169 | 0.9685331 | 0.988071
61.008 | 8.403 | 167.46 | 1.485 | 0.00645 | 0.00877 | 179.1 | 15.59 | 1.50141 | 0.9686488 | 0.9878867
61.091 | 8.409 | 167.22 | 1.486 | 0.00645 | 0.0087 | 179.51 | 15.73 | 1.50179 | 0.9672605 | 0.9881368
61.175 | 8.456 | 167.16 | 1.485 | 0.00646 | 0.00886 | 179.9 | 15.74 | 1.50157 | 0.9669135 | 0.987992
61.258 | 8.558 | 167.3 | 1.485 | 0.00649 | 0.00862 | 180.38 | 15.8 | 1.50145 | 0.9677233 | 0.987913
61.342 | 8.739 | 167.37 | 1.485 | 0.00648 | 0.00865 | 180.74 | 15.58 | 1.50111 | 0.9681282 | 0.9876893
61.425 | 8.552 | 167.25 | 1.485 | 0.00645 | 0.00871 | 181.12 | 15.71 | 1.50105 | 0.9674341 | 0.9876499
61.508 | 8.639 | 167.17 | 1.485 | 0.00646 | 0.00856 | 181.6 | 15.79 | 1.50121 | 0.9669713 | 0.9877551
61.591 | 8.622 | 167.13 | 1.485 | 0.00646 | 0.00871 | 182 | 15.68 | 1.50111 | 0.9667399 | 0.9876893
61.675 | 8.597 | 167.22 | 1.485 | 0.00647 | 0.00844 | 182.4 | 15.65 | 1.50084 | 0.9672605 | 0.9875117
61.758 | 8.363 | 166.89 | 1.485 | 0.00644 | 0.00865 | 182.83 | 15.85 | 1.50066 | 0.9653517 | 0.9873932
61.841 | 8.737 | 167 | 1.484 | 0.00642 | 0.00858 | 183.21 | 15.8 | 1.50041 | 0.965988 | 0.9872288
61.925 | 8.7 | 167.06 | 1.484 | 0.00644 | 0.00859 | 183.69 | 15.71 | 1.50044 | 0.966335 | 0.9872485
62.008 | 8.559 | 166.97 | 1.484 | 0.00645 | 0.00856 | 184.07 | 16.01 | 1.50017 | 0.9658144 | 0.9870708
62.092 | 8.721 | 166.89 | 1.484 | 0.00644 | 0.00857 | 184.5 | 15.89 | 1.50029 | 0.9653517 | 0.9871498
62.175 | 8.784 | 167.01 | 1.484 | 0.00646 | 0.00835 | 184.9 | 15.87 | 1.50016 | 0.9660458 | 0.9870643
62.258 | 8.565 | 166.9 | 1.484 | 0.00646 | 0.00841 | 185.31 | 15.96 | 1.49994 | 0.9654095 | 0.9869195
62.341 | 8.5 | 166.78 | 1.484 | 0.00646 | 0.00855 | 185.7 | 16.1 | 1.49963 | 0.9647154 | 0.9867155
62.425 | 8.507 | 166.72 | 1.484 | 0.00643 | 0.00859 | 186.1 | 16.21 | 1.49958 | 0.9643683 | 0.9866826
62.508 | 8.641 | 166.56 | 1.484 | 0.00642 | 0.00858 | 186.53 | 16.18 | 1.49971 | 0.9634429 | 0.9867682
62.592 | 8.685 | 166.68 | 1.483 | 0.00644 | 0.00841 | 187 | 16.02 | 1.49938 | 0.964137 | 0.986551
62.675 | 8.569 | 166.77 | 1.483 | 0.00643 | 0.00847 | 187.4 | 16.07 | 1.49888 | 0.9646576 | 0.9862221
62.758 | 8.504 | 166.7 | 1.483 | 0.00645 | 0.00846 | 187.8 | 16.1 | 1.49887 | 0.9642527 | 0.9862155
62.841 | 8.605 | 166.72 | 1.483 | 0.00645 | 0.00843 | 188.2 | 16.07 | 1.49884 | 0.9643683 | 0.9861957
62.925 | 8.552 | 166.5 | 1.483 | 0.00643 | 0.00875 | 188.63 | 16.4 | 1.49856 | 0.9630958 | 0.9860115
63.008 | 8.577 | 166.68 | 1.482 | 0.00642 | 0.00845 | 189.1 | 16.29 | 1.49833 | 0.964137 | 0.9858602
63.094 | 8.497 | 166.63 | 1.482 | 0.00646 | 0.00828 | 189.5 | 16.32 | 1.49817 | 0.9638478 | 0.9857549
63.176 | 8.742 | 166.47 | 1.482 | 0.00641 | 0.00835 | 189.89 | 16.31 | 1.49847 | 0.9629223 | 0.9859523
63.258 | 8.537 | 166.46 | 1.482 | 0.00644 | 0.00837 | 190.3 | 16.24 | 1.4979 | 0.9628644 | 0.9855772
63.342 | 8.633 | 166.52 | 1.482 | 0.0064 | 0.00841 | 190.7 | 16.22 | 1.49763 | 0.9632115 | 0.9853996
63.425 | 8.633 | 166.44 | 1.482 | 0.00643 | 0.00835 | 191.1 | 16.29 | 1.49762 | 0.9627487 | 0.985393
63.508 | 8.577 | 166.39 | 1.481 | 0.00641 | 0.00823 | 191.58 | 16.33 | 1.49735 | 0.9624595 | 0.9852154
63.591 | 8.659 | 166.3 | 1.482 | 0.00643 | 0.00813 | 191.96 | 16.51 | 1.49757 | 0.9619389 | 0.9853601
63.675 | 8.7 | 166.3 | 1.481 | 0.00641 | 0.00839 | 192.33 | 16.44 | 1.49724 | 0.9619389 | 0.985143
63.758 | 8.719 | 166.23 | 1.481 | 0.00639 | 0.00838 | 192.8 | 16.41 | 1.49706 | 0.961534 | 0.9850245
63.842 | 8.735 | 166.29 | 1.481 | 0.0064 | 0.00822 | 193.19 | 16.39 | 1.49692 | 0.9618811 | 0.9849324
63.925 | 8.526 | 166.04 | 1.481 | 0.00636 | 0.00846 | 193.6 | 16.72 | 1.49688 | 0.960435 | 0.9849061
64.008 | 8.608 | 166.11 | 1.481 | 0.0064 | 0.00831 | 194.05 | 16.7 | 1.49666 | 0.9608399 | 0.9847614
64.092 | 8.802 | 166.11 | 1.48 | 0.0064 | 0.00829 | 194.43 | 16.52 | 1.49627 | 0.9608399 | 0.9845047
64.175 | 8.7 | 166.01 | 1.48 | 0.00638 | 0.00826 | 194.81 | 16.51 | 1.4963 | 0.9602615 | 0.9845245
64.258 | 8.761 | 166.03 | 1.48 | 0.00641 | 0.00827 | 195.29 | 16.55 | 1.49603 | 0.9603771 | 0.9843468
64.341 | 8.744 | 165.99 | 1.48 | 0.00639 | 0.00819 | 195.67 | 16.65 | 1.49583 | 0.9601458 | 0.9842152
64.425 | 8.858 | 165.95 | 1.48 | 0.00636 | 0.0082 | 196.1 | 16.52 | 1.49585 | 0.9599144 | 0.9842284
64.508 | 8.688 | 165.74 | 1.48 | 0.00637 | 0.0081 | 196.5 | 16.71 | 1.49591 | 0.9586997 | 0.9842679
64.592 | 8.982 | 165.74 | 1.48 | 0.00634 | 0.00814 | 196.9 | 16.66 | 1.49581 | 0.9586997 | 0.9842021
64.675 | 8.662 | 165.69 | 1.479 | 0.00638 | 0.00798 | 197.3 | 16.68 | 1.49538 | 0.9584105 | 0.9839191
64.758 | 8.92 | 165.68 | 1.479 | 0.00635 | 0.00808 | 197.76 | 16.59 | 1.4953 | 0.9583526 | 0.9838665
64.841 | 8.965 | 165.66 | 1.479 | 0.00636 | 0.00801 | 198.2 | 16.63 | 1.49504 | 0.9582369 | 0.9836954
64.925 | 8.861 | 165.48 | 1.479 | 0.00632 | 0.00813 | 198.6 | 16.86 | 1.49487 | 0.9571957 | 0.9835836
65.008 | 8.792 | 165.3 | 1.479 | 0.00633 | 0.00833 | 199 | 16.85 | 1.4945 | 0.9561546 | 0.9833401
65.091 | 8.961 | 164.96 | 1.479 | 0.00629 | 0.00808 | 199.4 | 17.04 | 1.49507 | 0.9541879 | 0.9837152
65.175 | 8.805 | 165.26 | 1.479 | 0.00635 | 0.00808 | 199.8 | 16.95 | 1.49455 | 0.9559232 | 0.983373
65.259 | 9.004 | 165.2 | 1.479 | 0.0063 | 0.00807 | 200.22 | 16.82 | 1.49465 | 0.9555761 | 0.9834388
65.342 | 8.857 | 165.1 | 1.478 | 0.0063 | 0.00812 | 200.7 | 16.97 | 1.4942 | 0.9549977 | 0.9831427
65.425 | 9.151 | 164.98 | 1.479 | 0.00629 | 0.00803 | 201.08 | 16.92 | 1.49435 | 0.9543036 | 0.9832414
65.508 | 8.872 | 165.04 | 1.478 | 0.00634 | 0.00786 | 201.46 | 16.91 | 1.49372 | 0.9546506 | 0.9828269
65.592 | 8.782 | 164.75 | 1.478 | 0.00631 | 0.00802 | 201.9 | 17.18 | 1.49381 | 0.9529732 | 0.9828861
65.675 | 8.788 | 164.71 | 1.478 | 0.00631 | 0.00818 | 202.3 | 17 | 1.49369 | 0.9527418 | 0.9828072
65.758 | 9.099 | 164.57 | 1.478 | 0.00625 | 0.00817 | 202.7 | 16.98 | 1.49353 | 0.951932 | 0.9827019
65.842 | 8.806 | 164.48 | 1.477 | 0.00626 | 0.00813 | 203.17 | 17.27 | 1.49292 | 0.9514114 | 0.9823005
65.925 | 8.946 | 164.4 | 1.478 | 0.00623 | 0.00805 | 203.54 | 17.32 | 1.49344 | 0.9509486 | 0.9826427
66.008 | 8.798 | 164.44 | 1.477 | 0.00628 | 0.00809 | 204 | 17.1 | 1.49258 | 0.95118 | 0.9820768
66.092 | 9.09 | 164.42 | 1.477 | 0.00624 | 0.00784 | 204.4 | 17.15 | 1.49278 | 0.9510643 | 0.9822084
66.175 | 8.917 | 164.12 | 1.477 | 0.00624 | 0.00794 | 204.8 | 17.5 | 1.49267 | 0.949329 | 0.982136
66.258 | 8.908 | 164.11 | 1.477 | 0.00623 | 0.00795 | 205.2 | 17.43 | 1.49225 | 0.9492712 | 0.9818597
66.341 | 8.905 | 163.93 | 1.477 | 0.00625 | 0.00797 | 205.6 | 17.41 | 1.49257 | 0.94823 | 0.9820702
66.425 | 8.812 | 164.1 | 1.476 | 0.00628 | 0.00797 | 206.02 | 17.32 | 1.49195 | 0.9492133 | 0.9816623
66.508 | 8.575 | 163.92 | 1.476 | 0.00623 | 0.00823 | 206.4 | 17.43 | 1.49142 | 0.9481721 | 0.9813136
66.592 | 8.999 | 163.71 | 1.476 | 0.00621 | 0.00781 | 206.88 | 17.41 | 1.4917 | 0.9469574 | 0.9814978
66.675 | 8.87 | 163.78 | 1.475 | 0.00629 | 0.00795 | 207.3 | 17.35 | 1.4911 | 0.9473623 | 0.981103
66.758 | 9.16 | 163.4 | 1.476 | 0.00616 | 0.00788 | 207.7 | 17.52 | 1.4916 | 0.9451643 | 0.981432
66.841 | 9.001 | 163.49 | 1.476 | 0.00623 | 0.00784 | 208.1 | 17.48 | 1.49122 | 0.9456849 | 0.981182
66.925 | 8.875 | 163.23 | 1.475 | 0.00621 | 0.00799 | 208.5 | 17.68 | 1.49074 | 0.9441809 | 0.9808662
67.008 | 8.81 | 163.22 | 1.475 | 0.00624 | 0.00776 | 208.97 | 17.69 | 1.49083 | 0.9441231 | 0.9809254
67.092 | 8.824 | 163.07 | 1.475 | 0.00619 | 0.00792 | 209.35 | 17.69 | 1.49058 | 0.9432554 | 0.9807609
67.175 | 8.854 | 163.04 | 1.475 | 0.0062 | 0.00767 | 209.8 | 17.79 | 1.49025 | 0.9430819 | 0.9805437
67.258 | 8.871 | 163.01 | 1.475 | 0.00618 | 0.00794 | 210.2 | 17.71 | 1.48996 | 0.9429084 | 0.9803529
67.342 | 9.09 | 162.66 | 1.475 | 0.00615 | 0.008 | 210.6 | 17.64 | 1.49 | 0.9408839 | 0.9803793
67.425 | 9.092 | 162.57 | 1.475 | 0.00613 | 0.00781 | 211 | 17.72 | 1.48981 | 0.9403633 | 0.9802542
67.508 | 8.947 | 162.56 | 1.474 | 0.00617 | 0.00788 | 211.44 | 17.72 | 1.4893 | 0.9403054 | 0.9799187
67.592 | 8.874 | 162.27 | 1.474 | 0.00617 | 0.00786 | 211.81 | 17.74 | 1.48967 | 0.938628 | 0.9801621
67.675 | 8.981 | 162.12 | 1.474 | 0.00613 | 0.00788 | 212.29 | 17.93 | 1.48938 | 0.9377603 | 0.9799713
67.759 | 8.88 | 162.12 | 1.473 | 0.00613 | 0.0078 | 212.67 | 17.93 | 1.48873 | 0.9377603 | 0.9795436
67.841 | 9.088 | 161.92 | 1.474 | 0.00613 | 0.0078 | 213.05 | 17.81 | 1.489 | 0.9366034 | 0.9797213
67.925 | 9.399 | 161.87 | 1.473 | 0.00609 | 0.00771 | 213.5 | 17.75 | 1.48856 | 0.9363142 | 0.9794318
68.008 | 9.091 | 161.85 | 1.473 | 0.00619 | 0.00782 | 213.9 | 17.62 | 1.48847 | 0.9361985 | 0.9793726
68.092 | 9.59 | 161.36 | 1.474 | 0.00604 | 0.00772 | 214.3 | 17.76 | 1.48865 | 0.9333642 | 0.979491
68.175 | 9.136 | 161.19 | 1.473 | 0.00611 | 0.00758 | 214.7 | 18.07 | 1.48837 | 0.9323808 | 0.9793068
68.258 | 9.186 | 161.18 | 1.473 | 0.00609 | 0.00775 | 215.14 | 18.11 | 1.48795 | 0.932323 | 0.9790304
68.341 | 9.149 | 161.12 | 1.472 | 0.0061 | 0.00787 | 215.6 | 17.96 | 1.48767 | 0.9319759 | 0.9788462
68.425 | 9.32 | 160.66 | 1.473 | 0.00599 | 0.00792 | 215.99 | 18.11 | 1.48757 | 0.9293151 | 0.9787804
68.508 | 9.319 | 160.49 | 1.473 | 0.00604 | 0.00781 | 216.4 | 18.14 | 1.48778 | 0.9283318 | 0.9789186
68.592 | 9.34 | 160.4 | 1.472 | 0.00605 | 0.00769 | 216.8 | 18.09 | 1.48727 | 0.9278112 | 0.978583
68.675 | 9.327 | 160.53 | 1.471 | 0.00606 | 0.00787 | 217.2 | 17.98 | 1.48663 | 0.9285632 | 0.9781619
68.758 | 9.389 | 160.06 | 1.472 | 0.006 | 0.00768 | 217.6 | 18.21 | 1.48695 | 0.9258445 | 0.9783724
68.842 | 9.573 | 159.99 | 1.472 | 0.00603 | 0.00775 | 218.09 | 18.05 | 1.48677 | 0.9254396 | 0.978254
68.925 | 9.199 | 159.82 | 1.471 | 0.00605 | 0.00781 | 218.46 | 18.24 | 1.48622 | 0.9244563 | 0.9778921
69.008 | 9.33 | 159.56 | 1.471 | 0.00599 | 0.00795 | 218.9 | 18.23 | 1.48606 | 0.9229523 | 0.9777868
69.092 | 9.242 | 159.29 | 1.471 | 0.00602 | 0.00803 | 219.3 | 18.43 | 1.48601 | 0.9213906 | 0.9777539
69.175 | 9.631 | 158.94 | 1.471 | 0.00589 | 0.00792 | 219.7 | 18.3 | 1.48569 | 0.919366 | 0.9775434
69.258 | 9.428 | 158.82 | 1.471 | 0.00602 | 0.00773 | 220.1 | 18.31 | 1.48592 | 0.9186719 | 0.9776947
69.342 | 9.529 | 158.72 | 1.471 | 0.00598 | 0.00784 | 220.55 | 18.3 | 1.48556 | 0.9180935 | 0.9774579
69.425 | 9.429 | 158.29 | 1.471 | 0.00589 | 0.00795 | 221 | 18.58 | 1.48547 | 0.9156062 | 0.9773986
69.508 | 9.414 | 158.04 | 1.471 | 0.00592 | 0.00804 | 221.4 | 18.52 | 1.48562 | 0.9141601 | 0.9774973
69.592 | 9.661 | 158.02 | 1.47 | 0.00589 | 0.00805 | 221.79 | 18.33 | 1.48498 | 0.9140444 | 0.9770762
69.675 | 9.756 | 158.01 | 1.47 | 0.00591 | 0.00809 | 222.2 | 18.34 | 1.4845 | 0.9139866 | 0.9767604
69.759 | 9.625 | 157.86 | 1.469 | 0.00595 | 0.00798 | 222.6 | 18.41 | 1.48429 | 0.9131189 | 0.9766222
69.844 | 9.734 | 157.34 | 1.469 | 0.00589 | 0.00834 | 223.05 | 18.56 | 1.48412 | 0.9101111 | 0.9765104
69.926 | 9.57 | 157.05 | 1.469 | 0.00589 | 0.0081 | 223.41 | 18.63 | 1.48417 | 0.9084336 | 0.9765433
70.008 | 9.552 | 156.8 | 1.469 | 0.00589 | 0.00826 | 223.88 | 18.56 | 1.48368 | 0.9069875 | 0.9762209
70.092 | 9.939 | 156.73 | 1.469 | 0.00584 | 0.00831 | 224.26 | 18.6 | 1.48342 | 0.9065826 | 0.9760498
70.175 | 10.091 | 156.52 | 1.469 | 0.00583 | 0.00834 | 224.7 | 18.5 | 1.48334 | 0.9053679 | 0.9759972
70.258 | 9.623 | 156.12 | 1.468 | 0.00594 | 0.00829 | 225.1 | 18.77 | 1.48303 | 0.9030541 | 0.9757932
70.341 | 10.091 | 155.72 | 1.468 | 0.00585 | 0.00812 | 225.5 | 18.89 | 1.48297 | 0.9007404 | 0.9757537
70.425 | 9.855 | 155.39 | 1.468 | 0.00585 | 0.00846 | 225.9 | 19.1 | 1.48284 | 0.8988316 | 0.9756682
70.508 | 10.127 | 155.34 | 1.468 | 0.00587 | 0.00844 | 226.35 | 18.85 | 1.48236 | 0.8985423 | 0.9753523
70.592 | 10.181 | 154.91 | 1.467 | 0.00581 | 0.00858 | 226.72 | 18.92 | 1.48201 | 0.8960551 | 0.9751221
70.675 | 10.242 | 154.78 | 1.468 | 0.00589 | 0.0084 | 227.19 | 19.14 | 1.48237 | 0.8953031 | 0.9753589
70.758 | 10.532 | 154.7 | 1.467 | 0.00582 | 0.00864 | 227.57 | 19.06 | 1.48144 | 0.8948404 | 0.974747
70.841 | 10.608 | 154.58 | 1.467 | 0.00593 | 0.00852 | 228 | 19.05 | 1.48144 | 0.8941462 | 0.974747
70.925 | 10.825 | 154.04 | 1.467 | 0.00583 | 0.00867 | 228.4 | 19.11 | 1.48148 | 0.8910227 | 0.9747733
71.008 | 10.592 | 153.98 | 1.466 | 0.00585 | 0.00883 | 228.81 | 19.24 | 1.48022 | 0.8906756 | 0.9739443
71.092 | 10.791 | 153.67 | 1.466 | 0.00582 | 0.00912 | 229.2 | 19.24 | 1.48028 | 0.8888825 | 0.9739838
71.175 | 10.969 | 153.55 | 1.465 | 0.00586 | 0.00903 | 229.67 | 19.08 | 1.47974 | 0.8881883 | 0.9736285
71.258 | 11.071 | 153.12 | 1.465 | 0.00577 | 0.00926 | 230.04 | 19.36 | 1.47942 | 0.8857011 | 0.9734179
71.342 | 10.732 | 153.09 | 1.464 | 0.00593 | 0.00939 | 230.5 | 19.28 | 1.47868 | 0.8855275 | 0.972931
71.425 | 11.336 | 152.64 | 1.464 | 0.00578 | 0.00917 | 230.9 | 19.38 | 1.47884 | 0.8829246 | 0.9730363
71.508 | 11.116 | 152.19 | 1.464 | 0.00578 | 0.00912 | 231.3 | 19.66 | 1.47875 | 0.8803216 | 0.9729771
71.594 | 11.242 | 151.96 | 1.464 | 0.00573 | 0.00919 | 231.76 | 19.6 | 1.47852 | 0.8789912 | 0.9728257
71.676 | 11.481 | 151.84 | 1.464 | 0.00572 | 0.00944 | 232.13 | 19.53 | 1.47788 | 0.8782971 | 0.9724046
71.759 | 11.3 | 151.73 | 1.463 | 0.00578 | 0.00931 | 232.5 | 19.62 | 1.47733 | 0.8776608 | 0.9720427
71.842 | 11.224 | 151.2 | 1.463 | 0.00576 | 0.00959 | 232.98 | 19.82 | 1.47692 | 0.8745951 | 0.971773
71.925 | 11.492 | 150.93 | 1.463 | 0.00567 | 0.00947 | 233.4 | 19.82 | 1.47696 | 0.8730333 | 0.9717993
72.008 | 11.394 | 150.94 | 1.462 | 0.00575 | 0.00958 | 233.8 | 19.75 | 1.47639 | 0.8730912 | 0.9714242
72.092 | 11.485 | 150.72 | 1.462 | 0.00573 | 0.00945 | 234.2 | 19.84 | 1.47622 | 0.8718186 | 0.9713124
72.175 | 11.481 | 150.75 | 1.461 | 0.00581 | 0.00962 | 234.6 | 19.77 | 1.47559 | 0.8719921 | 0.9708979
72.258 | 11.654 | 150.28 | 1.461 | 0.00567 | 0.01006 | 235 | 20.08 | 1.47513 | 0.8692735 | 0.9705952
72.341 | 11.823 | 150.06 | 1.461 | 0.00565 | 0.00965 | 235.43 | 19.92 | 1.47526 | 0.8680009 | 0.9706807
72.425 | 11.873 | 150.11 | 1.46 | 0.00563 | 0.00995 | 235.9 | 19.92 | 1.47443 | 0.8682901 | 0.9701346
72.508 | 11.973 | 149.65 | 1.46 | 0.00559 | 0.00988 | 236.29 | 20.09 | 1.47441 | 0.8656293 | 0.9701215
72.592 | 11.779 | 149.67 | 1.46 | 0.00567 | 0.00982 | 236.7 | 20.06 | 1.47411 | 0.865745 | 0.9699241
72.675 | 11.899 | 149.01 | 1.46 | 0.00559 | 0.00992 | 237.1 | 20.12 | 1.47441 | 0.8619273 | 0.9701215
72.758 | 11.898 | 148.98 | 1.46 | 0.00554 | 0.01033 | 237.53 | 20.27 | 1.47342 | 0.8617538 | 0.9694701
72.841 | 12.05 | 148.89 | 1.46 | 0.00553 | 0.01008 | 237.91 | 20.05 | 1.47367 | 0.8612332 | 0.9696346
72.925 | 11.884 | 149 | 1.459 | 0.0056 | 0.01023 | 238.39 | 20.24 | 1.47298 | 0.8618695 | 0.9691806
73.008 | 11.916 | 148.67 | 1.459 | 0.00565 | 0.00994 | 238.77 | 20.02 | 1.47314 | 0.8599607 | 0.9692858
73.092 | 11.952 | 148.63 | 1.459 | 0.00553 | 0.01023 | 239.2 | 20.21 | 1.4728 | 0.8597293 | 0.9690621
73.175 | 11.981 | 148.56 | 1.458 | 0.0056 | 0.01034 | 239.6 | 20.19 | 1.47248 | 0.8593244 | 0.9688516
73.258 | 12.103 | 148.49 | 1.458 | 0.00557 | 0.01031 | 240 | 20.07 | 1.47219 | 0.8589195 | 0.9686608
73.342 | 12.155 | 148.1 | 1.458 | 0.00546 | 0.01069 | 240.4 | 20.31 | 1.47201 | 0.8566636 | 0.9685423
73.425 | 12.435 | 147.79 | 1.459 | 0.00534 | 0.01059 | 240.8 | 20.45 | 1.47215 | 0.8548704 | 0.9686344
73.511 | 12.339 | 147.66 | 1.459 | 0.00543 | 0.01022 | 241.26 | 20.27 | 1.47274 | 0.8541185 | 0.9690226
73.593 | 11.804 | 147.7 | 1.458 | 0.00558 | 0.01026 | 241.7 | 20.33 | 1.47189 | 0.8543498 | 0.9684634
73.675 | 11.986 | 147.48 | 1.458 | 0.00553 | 0.01049 | 242.1 | 20.37 | 1.47216 | 0.8530773 | 0.968641
73.759 | 12.242 | 147.14 | 1.458 | 0.00533 | 0.01073 | 242.5 | 20.49 | 1.47176 | 0.8511106 | 0.9683778
73.841 | 12.058 | 147.34 | 1.458 | 0.00544 | 0.01075 | 242.9 | 20.34 | 1.47151 | 0.8522675 | 0.9682133
73.925 | 11.97 | 147.05 | 1.458 | 0.00542 | 0.01079 | 243.32 | 20.48 | 1.47148 | 0.85059 | 0.9681936
74.008 | 12.2 | 147.07 | 1.458 | 0.00539 | 0.01067 | 243.7 | 20.25 | 1.47155 | 0.8507057 | 0.9682397
74.092 | 11.997 | 146.8 | 1.458 | 0.00546 | 0.01042 | 244.18 | 20.28 | 1.47168 | 0.8491439 | 0.9683252
74.175 | 11.957 | 146.56 | 1.458 | 0.00537 | 0.01066 | 244.56 | 20.44 | 1.47169 | 0.8477557 | 0.9683318
74.258 | 12.094 | 146.49 | 1.458 | 0.00532 | 0.01094 | 245 | 20.4 | 1.47125 | 0.8473508 | 0.9680423
74.341 | 12.051 | 146.27 | 1.458 | 0.0053 | 0.01084 | 245.4 | 20.61 | 1.47144 | 0.8460782 | 0.9681673
74.425 | 11.893 | 146.03 | 1.458 | 0.00533 | 0.01073 | 245.8 | 20.67 | 1.47136 | 0.84469 | 0.9681146
74.508 | 12.013 | 146.14 | 1.458 | 0.00531 | 0.0108 | 246.2 | 20.58 | 1.47117 | 0.8453262 | 0.9679896
74.592 | 12.222 | 145.93 | 1.458 | 0.0052 | 0.01106 | 246.64 | 20.69 | 1.47101 | 0.8441115 | 0.9678844
74.675 | 12.057 | 145.94 | 1.458 | 0.00525 | 0.01085 | 247.1 | 20.53 | 1.47088 | 0.8441694 | 0.9677988
74.758 | 12.087 | 145.63 | 1.458 | 0.00516 | 0.01092 | 247.5 | 20.77 | 1.47113 | 0.8423762 | 0.9679633
74.843 | 12.128 | 145.81 | 1.457 | 0.00524 | 0.01139 | 247.89 | 20.65 | 1.47024 | 0.8434174 | 0.9673777
74.926 | 11.992 | 145.32 | 1.458 | 0.00517 | 0.01084 | 248.3 | 20.84 | 1.471 | 0.8405831 | 0.9678778
75.005 | 12.005 | 145.39 | 1.458 | 0.00521 | 0.01116 | 248.7 | 20.8 | 1.47076 | 0.840988 | 0.9677199
75.088 | 11.909 | 145.27 | 1.458 | 0.00519 | 0.01088 | 249.1 | 20.82 | 1.47067 | 0.8402938 | 0.9676606
75.171 | 11.703 | 144.82 | 1.458 | 0.00517 | 0.01064 | 249.54 | 20.91 | 1.47085 | 0.8376909 | 0.9677791
75.255 | 11.956 | 144.95 | 1.457 | 0.00509 | 0.01155 | 249.92 | 20.91 | 1.47015 | 0.8384429 | 0.9673185
75.338 | 11.81 | 144.55 | 1.458 | 0.0051 | 0.01073 | 250 | 21.03 | 1.4711 | 0.8361291 | 0.9679436
75.421 | 12.092 | 144.63 | 1.458 | 0.00499 | 0.01153 | 250 | 20.98 | 1.47023 | 0.8365919 | 0.9673711
75.505 | 11.93 | 144.49 | 1.458 | 0.00509 | 0.01114 | 250 | 20.89 | 1.47066 | 0.835782 | 0.9676541
75.588 | 11.772 | 144.26 | 1.458 | 0.00503 | 0.01109 | 250 | 20.91 | 1.47039 | 0.8344516 | 0.9674764
75.671 | 11.848 | 144.18 | 1.458 | 0.00498 | 0.01129 | 250 | 21.02 | 1.47029 | 0.8339889 | 0.9674106
75.755 | 11.818 | 144.08 | 1.458 | 0.00499 | 0.01107 | 250 | 20.94 | 1.47054 | 0.8334105 | 0.9675751
75.838 | 11.746 | 144.14 | 1.458 | 0.00507 | 0.01128 | 250 | 20.87 | 1.47018 | 0.8337575 | 0.9673382
75.922 | 12.138 | 143.9 | 1.458 | 0.00489 | 0.0115 | 250 | 21.03 | 1.47019 | 0.8323693 | 0.9673448
76.005 | 11.654 | 143.45 | 1.459 | 0.00498 | 0.01093 | 250 | 21 | 1.47099 | 0.8297663 | 0.9678712
76.088 | 11.669 | 143.49 | 1.458 | 0.00495 | 0.01118 | 250 | 20.95 | 1.47005 | 0.8299977 | 0.9672527
76.171 | 11.816 | 143.16 | 1.458 | 0.00487 | 0.01145 | 250 | 21.12 | 1.47046 | 0.8280888 | 0.9675225
76.255 | 11.868 | 143.33 | 1.458 | 0.00486 | 0.01158 | 250 | 21.14 | 1.47005 | 0.8290722 | 0.9672527
76.338 | 11.753 | 142.94 | 1.458 | 0.00483 | 0.01181 | 250 | 21.14 | 1.4701 | 0.8268163 | 0.9672856
76.421 | 11.652 | 142.68 | 1.459 | 0.00484 | 0.01125 | 250 | 21.12 | 1.47071 | 0.8253124 | 0.967687
76.505 | 11.584 | 142.77 | 1.458 | 0.00485 | 0.01115 | 250 | 20.98 | 1.47059 | 0.8258329 | 0.967608
76.588 | 11.569 | 142.9 | 1.458 | 0.00489 | 0.01175 | 250 | 21.14 | 1.46988 | 0.8265849 | 0.9671408
76.672 | 11.512 | 142.68 | 1.458 | 0.00485 | 0.01138 | 250 | 21.05 | 1.47003 | 0.8253124 | 0.9672395
76.755 | 11.671 | 142.57 | 1.458 | 0.00476 | 0.01144 | 250 | 21.02 | 1.46998 | 0.8246761 | 0.9672066
76.838 | 11.575 | 142.43 | 1.458 | 0.00485 | 0.01145 | 250 | 21.1 | 1.47019 | 0.8238663 | 0.9673448
76.921 | 11.559 | 142.17 | 1.458 | 0.00475 | 0.01162 | 250 | 21.19 | 1.4701 | 0.8223623 | 0.9672856
77.005 | 11.473 | 142.29 | 1.458 | 0.00479 | 0.01205 | 250 | 21.13 | 1.46957 | 0.8230565 | 0.9669369
77.088 | 11.795 | 142.04 | 1.459 | 0.00461 | 0.01181 | 250 | 21.21 | 1.47011 | 0.8216104 | 0.9672922
77.171 | 11.469 | 142.05 | 1.458 | 0.00479 | 0.01193 | 250 | 21.12 | 1.46955 | 0.8216682 | 0.9669237
77.255 | 11.461 | 141.62 | 1.459 | 0.00464 | 0.01135 | 250 | 21.11 | 1.47042 | 0.8191809 | 0.9674962
77.338 | 11.486 | 141.87 | 1.458 | 0.00471 | 0.01193 | 250 | 21.24 | 1.46941 | 0.820627 | 0.9668316
77.421 | 11.542 | 141.75 | 1.458 | 0.00464 | 0.01177 | 250 | 21.2 | 1.46977 | 0.8199329 | 0.9670685
77.505 | 11.284 | 141.6 | 1.458 | 0.00477 | 0.01181 | 250 | 21.27 | 1.46952 | 0.8190652 | 0.966904
77.588 | 11.411 | 141.05 | 1.459 | 0.00457 | 0.01146 | 250 | 21.3 | 1.47027 | 0.8158839 | 0.9673975
77.671 | 11.457 | 141.25 | 1.458 | 0.00456 | 0.01199 | 250 | 21.26 | 1.46946 | 0.8170407 | 0.9668645
77.757 | 11.29 | 141.11 | 1.458 | 0.00462 | 0.01169 | 250 | 21.19 | 1.46966 | 0.8162309 | 0.9669961
77.839 | 11.388 | 140.93 | 1.458 | 0.00458 | 0.01186 | 250 | 21.16 | 1.46953 | 0.8151897 | 0.9669106
77.921 | 11.415 | 140.51 | 1.46 | 0.00445 | 0.01106 | 250 | 21.26 | 1.47068 | 0.8127603 | 0.9676672
78.005 | 11.151 | 140.85 | 1.458 | 0.00466 | 0.01199 | 250 | 21.36 | 1.46956 | 0.814727 | 0.9669303
78.088 | 11.325 | 140.62 | 1.459 | 0.00449 | 0.01162 | 250 | 21.21 | 1.46984 | 0.8133966 | 0.9671145
78.171 | 11.153 | 140.37 | 1.458 | 0.00451 | 0.01194 | 250 | 21.38 | 1.46971 | 0.8119505 | 0.967029
78.255 | 11.309 | 140.51 | 1.458 | 0.00453 | 0.01196 | 250 | 21.37 | 1.46934 | 0.8127603 | 0.9667855
78.338 | 11.128 | 140.3 | 1.459 | 0.00457 | 0.01155 | 250 | 21.28 | 1.46996 | 0.8115456 | 0.9671935
78.422 | 11.183 | 139.97 | 1.459 | 0.00435 | 0.01157 | 250 | 21.39 | 1.47023 | 0.8096367 | 0.9673711
78.505 | 11.051 | 140.13 | 1.458 | 0.00456 | 0.01193 | 250 | 21.38 | 1.46943 | 0.8105622 | 0.9668448
78.588 | 11.116 | 140.03 | 1.459 | 0.00441 | 0.01194 | 250 | 21.48 | 1.4696 | 0.8099838 | 0.9669566
78.672 | 11.186 | 140.07 | 1.458 | 0.00443 | 0.01213 | 250 | 21.37 | 1.46915 | 0.8102152 | 0.9666605
78.755 | 11.12 | 139.82 | 1.458 | 0.00436 | 0.01229 | 250 | 21.51 | 1.46906 | 0.8087691 | 0.9666013
78.838 | 11.071 | 139.7 | 1.458 | 0.00438 | 0.01233 | 250 | 21.55 | 1.46941 | 0.808075 | 0.9668316
78.921 | 11.08 | 139.59 | 1.458 | 0.00437 | 0.01185 | 250 | 21.47 | 1.46938 | 0.8074387 | 0.9668119
79.005 | 10.908 | 139.52 | 1.458 | 0.00445 | 0.01205 | 250 | 21.45 | 1.46939 | 0.8070338 | 0.9668184
79.088 | 11.033 | 139.34 | 1.459 | 0.00429 | 0.01179 | 250 | 21.28 | 1.46957 | 0.8059926 | 0.9669369
79.171 | 11.008 | 139.34 | 1.458 | 0.00438 | 0.01204 | 250 | 21.4 | 1.46929 | 0.8059926 | 0.9667526
79.255 | 10.903 | 139.09 | 1.459 | 0.00431 | 0.01174 | 250 | 21.43 | 1.46954 | 0.8045465 | 0.9669171
79.338 | 11.05 | 139.22 | 1.458 | 0.0043 | 0.01255 | 250 | 21.54 | 1.46873 | 0.8052985 | 0.9663842
79.421 | 11.021 | 139.08 | 1.459 | 0.00419 | 0.01204 | 250 | 21.54 | 1.46931 | 0.8044887 | 0.9667658
79.505 | 11.062 | 138.99 | 1.459 | 0.0042 | 0.01232 | 250 | 21.51 | 1.46913 | 0.8039681 | 0.9666474
79.588 | 10.75 | 138.69 | 1.459 | 0.00428 | 0.01148 | 250 | 21.36 | 1.46944 | 0.8022328 | 0.9668513
79.671 | 10.918 | 138.59 | 1.459 | 0.00419 | 0.01144 | 250 | 21.28 | 1.46955 | 0.8016543 | 0.9669237
79.755 | 10.942 | 138.55 | 1.459 | 0.00413 | 0.0123 | 250 | 21.57 | 1.46915 | 0.801423 | 0.9666605
79.838 | 10.799 | 138.27 | 1.459 | 0.00412 | 0.01232 | 250 | 21.43 | 1.46892 | 0.7998033 | 0.9665092
79.922 | 10.601 | 138.07 | 1.459 | 0.0042 | 0.01222 | 250 | 21.6 | 1.46908 | 0.7986465 | 0.9666145
80.005 | 10.609 | 138.02 | 1.459 | 0.00415 | 0.01196 | 250 | 21.58 | 1.46915 | 0.7983572 | 0.9666605
80.088 | 10.8 | 138.12 | 1.459 | 0.00408 | 0.01208 | 250 | 21.57 | 1.46889 | 0.7989357 | 0.9664895
80.171 | 10.834 | 138.38 | 1.458 | 0.00423 | 0.01227 | 250 | 21.51 | 1.46874 | 0.8004396 | 0.9663908
80.255 | 10.753 | 138.36 | 1.458 | 0.00422 | 0.01209 | 250 | 21.64 | 1.46852 | 0.8003239 | 0.966246
80.338 | 10.697 | 138 | 1.459 | 0.00407 | 0.01241 | 250 | 21.75 | 1.46874 | 0.7982416 | 0.9663908
80.421 | 10.744 | 137.94 | 1.459 | 0.00401 | 0.01228 | 250 | 21.65 | 1.46891 | 0.7978945 | 0.9665026
80.505 | 10.521 | 137.67 | 1.458 | 0.00417 | 0.01232 | 250 | 21.62 | 1.46853 | 0.7963327 | 0.9662526
80.588 | 10.779 | 137.98 | 1.458 | 0.00413 | 0.01257 | 250 | 21.69 | 1.46838 | 0.7981259 | 0.9661539
80.672 | 10.767 | 137.72 | 1.458 | 0.00406 | 0.0128 | 250 | 21.75 | 1.46847 | 0.7966219 | 0.9662131
80.755 | 10.621 | 137.49 | 1.459 | 0.00404 | 0.01209 | 250 | 21.65 | 1.46885 | 0.7952915 | 0.9664631
80.838 | 10.663 | 137.72 | 1.458 | 0.00409 | 0.01249 | 250 | 21.68 | 1.46844 | 0.7966219 | 0.9661934
80.921 | 10.588 | 137.28 | 1.459 | 0.00405 | 0.01235 | 250 | 21.68 | 1.46872 | 0.7940768 | 0.9663776
81.005 | 10.546 | 137.23 | 1.459 | 0.00398 | 0.01225 | 250 | 21.74 | 1.46872 | 0.7937876 | 0.9663776
81.088 | 10.555 | 137.02 | 1.459 | 0.00386 | 0.01264 | 250 | 21.92 | 1.46842 | 0.7925729 | 0.9661802
81.171 | 10.624 | 137.15 | 1.458 | 0.00395 | 0.01275 | 250 | 21.79 | 1.46815 | 0.7933248 | 0.9660026
81.255 | 10.68 | 137.09 | 1.459 | 0.00386 | 0.01233 | 250 | 21.74 | 1.46838 | 0.7929778 | 0.9661539
81.338 | 10.6 | 137.15 | 1.458 | 0.00396 | 0.01302 | 250 | 21.9 | 1.46772 | 0.7933248 | 0.9657196
81.421 | 10.568 | 137.09 | 1.458 | 0.00391 | 0.0128 | 250 | 21.8 | 1.46762 | 0.7929778 | 0.9656538
81.505 | 10.6 | 136.91 | 1.458 | 0.00383 | 0.0133 | 250 | 21.98 | 1.46755 | 0.7919366 | 0.9656078
81.588 | 10.315 | 136.66 | 1.458 | 0.00403 | 0.01227 | 250 | 21.9 | 1.46848 | 0.7904905 | 0.9662197
81.671 | 10.422 | 136.96 | 1.458 | 0.00407 | 0.01258 | 250 | 21.82 | 1.46785 | 0.7922258 | 0.9658052
81.755 | 10.349 | 136.58 | 1.458 | 0.00392 | 0.01265 | 250 | 21.99 | 1.46817 | 0.7900278 | 0.9660157
81.838 | 10.45 | 136.38 | 1.459 | 0.0038 | 0.01251 | 250 | 21.91 | 1.46818 | 0.7888709 | 0.9660223
81.921 | 10.459 | 136.43 | 1.459 | 0.00381 | 0.01236 | 250 | 21.69 | 1.46822 | 0.7891601 | 0.9660486
82.006 | 10.385 | 136.2 | 1.458 | 0.00382 | 0.01317 | 250 | 22.11 | 1.46801 | 0.7878297 | 0.9659104
82.089 | 10.473 | 136.44 | 1.458 | 0.0038 | 0.01284 | 250 | 21.94 | 1.4678 | 0.789218 | 0.9657723
82.171 | 10.413 | 136.2 | 1.458 | 0.00383 | 0.01268 | 250 | 21.84 | 1.46805 | 0.7878297 | 0.9659368
82.255 | 10.35 | 136.21 | 1.458 | 0.00384 | 0.01299 | 250 | 21.88 | 1.46748 | 0.7878876 | 0.9655617
82.338 | 10.373 | 136.15 | 1.458 | 0.00381 | 0.01329 | 250 | 22.12 | 1.46734 | 0.7875405 | 0.9654696
82.421 | 10.103 | 135.92 | 1.458 | 0.00401 | 0.01196 | 250 | 21.79 | 1.46815 | 0.7862101 | 0.9660026
82.505 | 10.296 | 135.85 | 1.458 | 0.00383 | 0.01265 | 250 | 21.83 | 1.4678 | 0.7858052 | 0.9657723
82.588 | 10.274 | 135.48 | 1.459 | 0.00358 | 0.01246 | 250 | 21.86 | 1.46843 | 0.783665 | 0.9661868
82.672 | 10.36 | 135.63 | 1.459 | 0.0037 | 0.01257 | 250 | 21.88 | 1.46816 | 0.7845326 | 0.9660091
82.755 | 10.279 | 135.57 | 1.459 | 0.00373 | 0.01284 | 250 | 22.03 | 1.46789 | 0.7841856 | 0.9658315
82.838 | 10.154 | 135.48 | 1.458 | 0.00375 | 0.0126 | 250 | 21.96 | 1.46782 | 0.783665 | 0.9657854
82.921 | 10.215 | 135.22 | 1.459 | 0.00373 | 0.0126 | 250 | 21.88 | 1.46799 | 0.782161 | 0.9658973
83.007 | 10.176 | 135.26 | 1.458 | 0.00365 | 0.01291 | 250 | 21.86 | 1.46744 | 0.7823924 | 0.9655354
83.089 | 10.164 | 135.29 | 1.458 | 0.00371 | 0.01299 | 250 | 21.99 | 1.46716 | 0.7825659 | 0.9653512
83.171 | 10.102 | 134.95 | 1.459 | 0.0037 | 0.01246 | 250 | 21.85 | 1.468 | 0.7805993 | 0.9659039
83.255 | 10.05 | 135.17 | 1.458 | 0.00374 | 0.01284 | 250 | 22.07 | 1.46735 | 0.7818718 | 0.9654762
83.338 | 10.25 | 135.23 | 1.458 | 0.00362 | 0.01261 | 250 | 21.95 | 1.46751 | 0.7822189 | 0.9655815
83.421 | 10.213 | 134.78 | 1.459 | 0.00353 | 0.01262 | 250 | 21.95 | 1.46778 | 0.7796159 | 0.9657591
83.505 | 9.968 | 134.84 | 1.458 | 0.00376 | 0.013 | 250 | 22.14 | 1.46722 | 0.779963 | 0.9653906
83.588 | 9.973 | 134.83 | 1.458 | 0.00373 | 0.01326 | 250 | 22.25 | 1.46692 | 0.7799051 | 0.9651932
83.671 | 10.136 | 134.93 | 1.458 | 0.00357 | 0.01307 | 250 | 22.13 | 1.46696 | 0.7804836 | 0.9652196
83.755 | 10.199 | 134.69 | 1.459 | 0.00349 | 0.01292 | 250 | 22.11 | 1.4674 | 0.7790953 | 0.9655091
83.838 | 10.049 | 134.84 | 1.458 | 0.00357 | 0.01289 | 250 | 22.1 | 1.46715 | 0.779963 | 0.9653446
83.921 | 10.08 | 134.68 | 1.458 | 0.00352 | 0.01275 | 250 | 22.18 | 1.46721 | 0.7790375 | 0.9653841
84.005 | 10.157 | 134.64 | 1.458 | 0.00358 | 0.01366 | 250 | 22.31 | 1.46666 | 0.7788061 | 0.9650222
84.088 | 10.065 | 134.49 | 1.458 | 0.00344 | 0.01322 | 250 | 22.18 | 1.46696 | 0.7779385 | 0.9652196
84.174 | 9.977 | 134.32 | 1.457 | 0.00358 | 0.01357 | 250 | 22.25 | 1.46639 | 0.7769551 | 0.9648445
84.256 | 10.052 | 134.26 | 1.458 | 0.00344 | 0.01361 | 250 | 22.28 | 1.46646 | 0.7766081 | 0.9648906
84.338 | 9.912 | 134.31 | 1.458 | 0.00355 | 0.01303 | 250 | 22.22 | 1.46659 | 0.7768973 | 0.9649761
84.421 | 9.997 | 134.32 | 1.458 | 0.00342 | 0.01326 | 250 | 22.22 | 1.46661 | 0.7769551 | 0.9649893
84.505 | 10.037 | 134.38 | 1.458 | 0.00354 | 0.01299 | 250 | 22.15 | 1.46687 | 0.7773022 | 0.9651603
84.588 | 10.004 | 134.38 | 1.457 | 0.00361 | 0.01363 | 250 | 22.44 | 1.46607 | 0.7773022 | 0.964634
84.672 | 9.95 | 134.04 | 1.458 | 0.0035 | 0.01333 | 250 | 22.16 | 1.46682 | 0.7753355 | 0.9651274
84.757 | 9.959 | 133.9 | 1.458 | 0.00343 | 0.01316 | 250 | 22.19 | 1.46682 | 0.7745257 | 0.9651274
84.839 | 9.83 | 133.83 | 1.458 | 0.00346 | 0.01297 | 250 | 22.11 | 1.4668 | 0.7741208 | 0.9651143
84.933 | 9.85 | 133.71 | 1.458 | 0.00354 | 0.01335 | 250 | 22.3 | 1.46653 | 0.7734267 | 0.9649366
85.005 | 9.79 | 133.74 | 1.458 | 0.00351 | 0.01285 | 250 | 22.17 | 1.46682 | 0.7736002 | 0.9651274
85.088 | 9.862 | 133.68 | 1.457 | 0.00359 | 0.01311 | 250 | 22.17 | 1.46644 | 0.7732531 | 0.9648774
85.172 | 9.898 | 133.78 | 1.458 | 0.00355 | 0.01315 | 250 | 22.16 | 1.46641 | 0.7738316 | 0.9648577
85.255 | 9.902 | 133.65 | 1.457 | 0.00355 | 0.01341 | 250 | 22.18 | 1.46591 | 0.7730796 | 0.9645287
85.338 | 9.699 | 133.33 | 1.458 | 0.0035 | 0.01296 | 250 | 22.19 | 1.46655 | 0.7712286 | 0.9649498
85.421 | 9.661 | 133.07 | 1.458 | 0.00349 | 0.01254 | 250 | 22.05 | 1.46714 | 0.7697247 | 0.965338
85.505 | 9.881 | 133.39 | 1.457 | 0.00347 | 0.01338 | 250 | 22.33 | 1.46617 | 0.7715757 | 0.9646998
85.588 | 9.805 | 133.28 | 1.458 | 0.00349 | 0.01316 | 250 | 22.27 | 1.46627 | 0.7709394 | 0.9647656
85.671 | 9.756 | 133.02 | 1.458 | 0.00339 | 0.0133 | 250 | 22.26 | 1.46635 | 0.7694354 | 0.9648182
85.755 | 9.818 | 133 | 1.458 | 0.00322 | 0.01338 | 250 | 22.38 | 1.46652 | 0.7693198 | 0.9649301
85.838 | 9.735 | 133.09 | 1.457 | 0.00345 | 0.01354 | 250 | 22.35 | 1.46608 | 0.7698404 | 0.9646405
85.922 | 9.74 | 133.32 | 1.457 | 0.00358 | 0.01304 | 250 | 22.31 | 1.466 | 0.7711708 | 0.9645879
86.005 | 9.793 | 133.09 | 1.457 | 0.00346 | 0.01329 | 250 | 22.27 | 1.46585 | 0.7698404 | 0.9644892
86.088 | 9.718 | 132.98 | 1.458 | 0.00329 | 0.01305 | 250 | 22.28 | 1.46634 | 0.7692041 | 0.9648116
86.171 | 9.792 | 132.92 | 1.457 | 0.00335 | 0.01351 | 250 | 22.37 | 1.46575 | 0.768857 | 0.9644234
86.255 | 9.614 | 132.83 | 1.457 | 0.00344 | 0.01383 | 250 | 22.56 | 1.46541 | 0.7683364 | 0.9641997
86.338 | 9.661 | 132.66 | 1.458 | 0.00332 | 0.01327 | 250 | 22.27 | 1.46612 | 0.7673531 | 0.9646669
86.422 | 9.661 | 132.44 | 1.458 | 0.00321 | 0.0133 | 250 | 22.41 | 1.46603 | 0.7660805 | 0.9646077
86.507 | 9.645 | 132.53 | 1.458 | 0.00331 | 0.0133 | 250 | 22.32 | 1.46589 | 0.7666011 | 0.9645155
86.589 | 9.636 | 132.45 | 1.458 | 0.00335 | 0.01327 | 250 | 22.46 | 1.46598 | 0.7661384 | 0.9645748
86.672 | 9.683 | 132.62 | 1.457 | 0.00342 | 0.013 | 250 | 22.32 | 1.46593 | 0.7671217 | 0.9645419
86.755 | 9.639 | 132.53 | 1.457 | 0.00327 | 0.01378 | 250 | 22.47 | 1.46525 | 0.7666011 | 0.9640944
86.838 | 9.745 | 132.21 | 1.458 | 0.00314 | 0.01383 | 250 | 22.42 | 1.4655 | 0.7647501 | 0.9642589
86.921 | 9.819 | 132.17 | 1.457 | 0.00325 | 0.01377 | 250 | 22.29 | 1.46543 | 0.7645187 | 0.9642129
87.005 | 9.405 | 131.95 | 1.458 | 0.00322 | 0.01322 | 250 | 22.18 | 1.46557 | 0.7632462 | 0.964305
87.088 | 9.529 | 132.24 | 1.457 | 0.00331 | 0.01399 | 250 | 22.62 | 1.46504 | 0.7649236 | 0.9639563
87.171 | 9.529 | 131.99 | 1.457 | 0.00325 | 0.01355 | 250 | 22.5 | 1.4656 | 0.7634776 | 0.9643247
87.255 | 9.511 | 131.83 | 1.457 | 0.00321 | 0.01388 | 250 | 22.55 | 1.46525 | 0.7625521 | 0.9640944
87.338 | 9.413 | 131.81 | 1.458 | 0.00319 | 0.01313 | 250 | 22.37 | 1.46572 | 0.7624364 | 0.9644037
87.421 | 9.427 | 131.71 | 1.458 | 0.00311 | 0.01387 | 250 | 22.59 | 1.46546 | 0.7618579 | 0.9642326
87.505 | 9.299 | 131.62 | 1.458 | 0.00323 | 0.01265 | 250 | 22.37 | 1.46611 | 0.7613373 | 0.9646603
87.588 | 9.544 | 131.88 | 1.457 | 0.00327 | 0.01396 | 250 | 22.63 | 1.46478 | 0.7628413 | 0.9637852
87.671 | 9.424 | 131.73 | 1.457 | 0.00326 | 0.01339 | 250 | 22.38 | 1.46519 | 0.7619736 | 0.964055
87.755 | 9.535 | 131.78 | 1.457 | 0.00325 | 0.01397 | 250 | 22.72 | 1.46495 | 0.7622628 | 0.963897
87.838 | 9.434 | 131.51 | 1.457 | 0.00322 | 0.01341 | 250 | 22.52 | 1.46524 | 0.7607011 | 0.9640879
87.921 | 9.538 | 131.64 | 1.457 | 0.00313 | 0.0138 | 250 | 22.68 | 1.46481 | 0.761453 | 0.9638049
88.005 | 9.354 | 131.43 | 1.457 | 0.00332 | 0.01308 | 250 | 22.45 | 1.46546 | 0.7602383 | 0.9642326
88.088 | 9.36 | 131.32 | 1.458 | 0.00307 | 0.0132 | 250 | 22.55 | 1.46553 | 0.759602 | 0.9642787
88.171 | 9.536 | 131.36 | 1.457 | 0.00312 | 0.01376 | 250 | 22.61 | 1.46509 | 0.7598334 | 0.9639892
88.255 | 9.484 | 131.49 | 1.457 | 0.0031 | 0.01379 | 250 | 22.66 | 1.46454 | 0.7605854 | 0.9636273
88.338 | 9.546 | 131.15 | 1.457 | 0.00303 | 0.01376 | 250 | 22.6 | 1.46503 | 0.7586187 | 0.9639497
88.422 | 9.441 | 131.27 | 1.457 | 0.00303 | 0.01386 | 250 | 22.76 | 1.46464 | 0.7593128 | 0.9636931
88.505 | 9.405 | 131.17 | 1.457 | 0.00321 | 0.01385 | 250 | 22.81 | 1.46454 | 0.7587344 | 0.9636273
88.588 | 9.446 | 131.07 | 1.457 | 0.00304 | 0.01426 | 250 | 22.84 | 1.46463 | 0.7581559 | 0.9636865
88.672 | 9.328 | 130.81 | 1.458 | 0.00304 | 0.01322 | 250 | 22.41 | 1.46539 | 0.756652 | 0.9641865
88.755 | 9.364 | 130.79 | 1.457 | 0.00309 | 0.01354 | 250 | 22.56 | 1.46507 | 0.7565363 | 0.963976
88.838 | 9.507 | 130.75 | 1.457 | 0.00299 | 0.01446 | 250 | 22.94 | 1.46459 | 0.756305 | 0.9636602
88.921 | 9.362 | 130.68 | 1.457 | 0.00314 | 0.01366 | 250 | 22.69 | 1.46466 | 0.7559 | 0.9637062
89.005 | 9.452 | 130.77 | 1.457 | 0.00293 | 0.01399 | 250 | 22.7 | 1.46453 | 0.7564206 | 0.9636207
89.089 | 9.4 | 130.9 | 1.457 | 0.00303 | 0.01401 | 250 | 22.81 | 1.46436 | 0.7571726 | 0.9635088
89.173 | 9.383 | 130.55 | 1.457 | 0.003 | 0.01424 | 250 | 22.78 | 1.46438 | 0.7551481 | 0.963522
89.256 | 9.2 | 130.68 | 1.457 | 0.00302 | 0.01337 | 250 | 22.61 | 1.46481 | 0.7559 | 0.9638049
89.339 | 9.429 | 130.59 | 1.457 | 0.00294 | 0.0139 | 250 | 22.72 | 1.46438 | 0.7553795 | 0.963522
89.423 | 9.285 | 130.27 | 1.457 | 0.00299 | 0.01388 | 250 | 22.76 | 1.4647 | 0.7535285 | 0.9637325
89.507 | 9.269 | 130.47 | 1.457 | 0.00296 | 0.01346 | 250 | 22.61 | 1.46453 | 0.7546853 | 0.9636207
89.59 | 9.374 | 130.44 | 1.457 | 0.00291 | 0.01398 | 250 | 22.94 | 1.46454 | 0.7545118 | 0.9636273
89.674 | 9.347 | 130.32 | 1.457 | 0.00301 | 0.01426 | 250 | 22.94 | 1.4641 | 0.7538177 | 0.9633378
89.757 | 9.161 | 130.19 | 1.457 | 0.00291 | 0.01374 | 250 | 22.7 | 1.46458 | 0.7530657 | 0.9636536
89.841 | 9.226 | 130.13 | 1.458 | 0.00285 | 0.01353 | 250 | 22.65 | 1.46473 | 0.7527186 | 0.9637523
89.925 | 9.513 | 130.25 | 1.456 | 0.00296 | 0.01538 | 250 | 23.2 | 1.46299 | 0.7534128 | 0.9626074
90.009 | 9.123 | 129.84 | 1.457 | 0.00298 | 0.01361 | 250 | 22.67 | 1.46473 | 0.7510412 | 0.9637523
90.092 | 9.21 | 130.13 | 1.457 | 0.00291 | 0.01398 | 250 | 22.87 | 1.46396 | 0.7527186 | 0.9632456
90.176 | 9.018 | 129.65 | 1.458 | 0.00282 | 0.01314 | 250 | 22.51 | 1.46498 | 0.7499422 | 0.9639168
90.259 | 9.198 | 129.81 | 1.457 | 0.00293 | 0.01413 | 250 | 22.69 | 1.46385 | 0.7508677 | 0.9631733
90.343 | 9.114 | 129.73 | 1.457 | 0.00288 | 0.01334 | 250 | 22.53 | 1.46443 | 0.7504049 | 0.9635549
90.426 | 9.279 | 129.89 | 1.456 | 0.0029 | 0.01456 | 250 | 23.06 | 1.46341 | 0.7513304 | 0.9628838
90.51 | 9.135 | 129.45 | 1.457 | 0.00287 | 0.01349 | 250 | 22.72 | 1.46456 | 0.7487853 | 0.9636404
90.593 | 9.07 | 129.65 | 1.456 | 0.00303 | 0.01383 | 250 | 22.77 | 1.46404 | 0.7499422 | 0.9632983
90.676 | 9.237 | 129.97 | 1.455 | 0.00295 | 0.01486 | 250 | 23.17 | 1.46286 | 0.7517932 | 0.9625219
90.76 | 9.28 | 129.67 | 1.457 | 0.0029 | 0.01366 | 250 | 22.73 | 1.46414 | 0.7500578 | 0.9633641
90.843 | 9.102 | 129.54 | 1.456 | 0.0029 | 0.01477 | 250 | 22.98 | 1.46346 | 0.7493059 | 0.9629167
90.927 | 9.088 | 129.4 | 1.457 | 0.00284 | 0.01419 | 250 | 22.79 | 1.46371 | 0.7484961 | 0.9630812
91.01 | 9.213 | 129.44 | 1.458 | 0.0027 | 0.01369 | 250 | 22.92 | 1.46447 | 0.7487274 | 0.9635812
91.094 | 9.271 | 129.53 | 1.456 | 0.00297 | 0.01441 | 250 | 23.07 | 1.4631 | 0.749248 | 0.9626798
91.177 | 9.128 | 129.5 | 1.456 | 0.00285 | 0.01411 | 250 | 23 | 1.46329 | 0.7490745 | 0.9628048
91.26 | 9.188 | 129.37 | 1.456 | 0.00282 | 0.0143 | 250 | 23.09 | 1.46344 | 0.7483225 | 0.9629035
91.344 | 9.027 | 129.28 | 1.457 | 0.00278 | 0.01426 | 250 | 23.11 | 1.46351 | 0.7478019 | 0.9629496
91.427 | 9.131 | 129.16 | 1.457 | 0.00275 | 0.01404 | 250 | 22.87 | 1.46384 | 0.7471078 | 0.9631667
91.511 | 9.032 | 129.28 | 1.456 | 0.00293 | 0.01381 | 250 | 22.96 | 1.46365 | 0.7478019 | 0.9630417
91.594 | 9.165 | 129.23 | 1.456 | 0.00285 | 0.01472 | 250 | 23.17 | 1.46292 | 0.7475127 | 0.9625614
91.678 | 9.113 | 129.24 | 1.456 | 0.00295 | 0.01415 | 250 | 23.22 | 1.46336 | 0.7475706 | 0.9628509
91.762 | 9.101 | 129.07 | 1.457 | 0.00275 | 0.01405 | 250 | 22.86 | 1.46349 | 0.7465872 | 0.9629364
91.845 | 9.051 | 128.83 | 1.457 | 0.00276 | 0.01385 | 250 | 22.94 | 1.46375 | 0.745199 | 0.9631075
91.929 | 9.143 | 128.84 | 1.456 | 0.0026 | 0.01477 | 250 | 23.19 | 1.46265 | 0.7452568 | 0.9623837
92.012 | 9.083 | 128.96 | 1.456 | 0.00276 | 0.01447 | 250 | 23.08 | 1.46275 | 0.7459509 | 0.9624495
92.095 | 9.047 | 128.75 | 1.456 | 0.00284 | 0.01415 | 250 | 23.02 | 1.4634 | 0.7447362 | 0.9628772
92.179 | 9.096 | 128.85 | 1.456 | 0.00284 | 0.01437 | 250 | 23.08 | 1.4632 | 0.7453147 | 0.9627456
92.262 | 8.987 | 128.65 | 1.457 | 0.00271 | 0.01401 | 250 | 22.96 | 1.46346 | 0.7441578 | 0.9629167
92.346 | 9.083 | 128.75 | 1.456 | 0.00265 | 0.01467 | 250 | 23.19 | 1.46264 | 0.7447362 | 0.9623771
92.43 | 9.073 | 128.6 | 1.456 | 0.00279 | 0.01412 | 250 | 23.04 | 1.46333 | 0.7438686 | 0.9628311
92.513 | 8.968 | 128.54 | 1.456 | 0.00273 | 0.01426 | 250 | 23.05 | 1.463 | 0.7435215 | 0.962614
92.596 | 9.099 | 128.63 | 1.456 | 0.00282 | 0.01466 | 250 | 23.26 | 1.46259 | 0.7440421 | 0.9623442
92.68 | 9.023 | 128.52 | 1.456 | 0.00292 | 0.01399 | 250 | 23.08 | 1.46295 | 0.7434058 | 0.9625811
92.764 | 8.987 | 128.52 | 1.456 | 0.0028 | 0.01427 | 250 | 23.13 | 1.46289 | 0.7434058 | 0.9625416
92.847 | 9.002 | 128.54 | 1.455 | 0.00273 | 0.01489 | 250 | 23.27 | 1.46218 | 0.7435215 | 0.9620745
92.931 | 9.171 | 128.65 | 1.455 | 0.00274 | 0.01481 | 250 | 23.31 | 1.46218 | 0.7441578 | 0.9620745
93.014 | 9.051 | 128.53 | 1.456 | 0.00274 | 0.01464 | 250 | 23.23 | 1.46247 | 0.7434637 | 0.9622653
93.098 | 8.981 | 128.23 | 1.456 | 0.00286 | 0.01383 | 250 | 22.93 | 1.46329 | 0.7417284 | 0.9628048
93.181 | 9.145 | 128.15 | 1.456 | 0.00259 | 0.01491 | 250 | 23.16 | 1.46233 | 0.7412656 | 0.9621732
93.265 | 8.82 | 128.03 | 1.456 | 0.00274 | 0.01401 | 250 | 22.89 | 1.46302 | 0.7405715 | 0.9626272
93.348 | 8.986 | 128.39 | 1.455 | 0.00267 | 0.01472 | 250 | 23.28 | 1.46196 | 0.7426539 | 0.9619297
93.432 | 9.049 | 128.31 | 1.455 | 0.00272 | 0.01505 | 250 | 23.56 | 1.46193 | 0.7421911 | 0.96191
93.515 | 8.849 | 128.14 | 1.455 | 0.00286 | 0.01405 | 250 | 23.19 | 1.46244 | 0.7412078 | 0.9622455
93.599 | 9.068 | 128.07 | 1.455 | 0.00265 | 0.01486 | 250 | 23.35 | 1.46169 | 0.7408029 | 0.961752
93.682 | 8.952 | 127.88 | 1.455 | 0.00284 | 0.01447 | 250 | 23.2 | 1.46214 | 0.7397038 | 0.9620481
93.766 | 8.929 | 127.83 | 1.456 | 0.00274 | 0.01431 | 250 | 23.09 | 1.46247 | 0.7394146 | 0.9622653
93.849 | 8.91 | 127.84 | 1.456 | 0.0026 | 0.01453 | 250 | 23.33 | 1.46244 | 0.7394725 | 0.9622455
93.932 | 8.898 | 127.84 | 1.455 | 0.00279 | 0.01449 | 250 | 23.31 | 1.46202 | 0.7394725 | 0.9619692
94.016 | 8.792 | 127.61 | 1.456 | 0.00251 | 0.01425 | 250 | 22.97 | 1.46246 | 0.7381421 | 0.9622587
94.1 | 8.809 | 127.58 | 1.455 | 0.00268 | 0.01502 | 250 | 23.34 | 1.46157 | 0.7379685 | 0.9616731
94.184 | 8.857 | 127.34 | 1.456 | 0.00261 | 0.01467 | 250 | 23.13 | 1.46239 | 0.7365803 | 0.9622126
94.267 | 8.794 | 127.43 | 1.456 | 0.0025 | 0.01462 | 250 | 23.13 | 1.46201 | 0.7371009 | 0.9619626
94.35 | 8.92 | 127.59 | 1.455 | 0.00264 | 0.01464 | 250 | 23.35 | 1.46187 | 0.7380264 | 0.9618705
94.434 | 9.047 | 127.64 | 1.455 | 0.00268 | 0.0146 | 250 | 23.34 | 1.46167 | 0.7383156 | 0.9617389
94.518 | 9.061 | 127.67 | 1.455 | 0.00265 | 0.01513 | 250 | 23.56 | 1.46128 | 0.7384891 | 0.9614823
94.601 | 8.999 | 127.43 | 1.455 | 0.00265 | 0.01469 | 250 | 23.55 | 1.4619 | 0.7371009 | 0.9618902
94.685 | 9.018 | 127.49 | 1.455 | 0.00266 | 0.015 | 250 | 23.59 | 1.46145 | 0.7374479 | 0.9615941
94.768 | 9.025 | 127.45 | 1.454 | 0.00269 | 0.01507 | 250 | 23.5 | 1.4612 | 0.7372166 | 0.9614296
94.852 | 8.847 | 127.36 | 1.455 | 0.00255 | 0.01481 | 250 | 23.4 | 1.46149 | 0.736696 | 0.9616205
94.936 | 8.94 | 127.3 | 1.455 | 0.00252 | 0.01492 | 250 | 23.54 | 1.4616 | 0.7363489 | 0.9616928
95.017 | 8.99 | 127.33 | 1.455 | 0.00265 | 0.01484 | 250 | 23.49 | 1.46134 | 0.7365224 | 0.9615218
95.1 | 8.658 | 126.12 | 1.455 | 0.00256 | 0.01449 | 247.24 | 23.04 | 1.46127 | 0.7295234 | 0.9614757
95.183 | 8.527 | 125.49 | 1.455 | 0.00265 | 0.01374 | 245.96 | 22.98 | 1.46173 | 0.7258792 | 0.9617784
95.266 | 8.407 | 125.19 | 1.456 | 0.00265 | 0.01314 | 244.58 | 22.9 | 1.46224 | 0.7241439 | 0.9621139
95.35 | 8.509 | 124.87 | 1.456 | 0.0027 | 0.01327 | 243.19 | 23.12 | 1.46266 | 0.7222929 | 0.9623903
95.434 | 8.469 | 124.73 | 1.456 | 0.00279 | 0.01345 | 241.61 | 23.33 | 1.4627 | 0.7214831 | 0.9624166
95.517 | 8.398 | 124.47 | 1.457 | 0.00265 | 0.01339 | 240.13 | 23.31 | 1.46336 | 0.7199792 | 0.9628509
95.601 | 8.432 | 124.47 | 1.456 | 0.00276 | 0.01341 | 238.49 | 23.3 | 1.46315 | 0.7199792 | 0.9627127
95.685 | 8.443 | 124.27 | 1.457 | 0.00275 | 0.01333 | 236.92 | 23.36 | 1.46352 | 0.7188223 | 0.9629561
95.768 | 8.42 | 124.13 | 1.457 | 0.00264 | 0.0135 | 235.28 | 23.39 | 1.46387 | 0.7180125 | 0.9631864
95.851 | 8.375 | 124.18 | 1.457 | 0.00262 | 0.01352 | 233.6 | 23.41 | 1.46366 | 0.7183017 | 0.9630483
95.935 | 8.367 | 124.04 | 1.457 | 0.00273 | 0.01364 | 232.02 | 23.48 | 1.46388 | 0.7174919 | 0.963193
96.018 | 8.348 | 123.81 | 1.458 | 0.00264 | 0.01356 | 230.37 | 23.36 | 1.46447 | 0.7161615 | 0.9635812
96.102 | 8.285 | 123.89 | 1.458 | 0.00259 | 0.01328 | 228.66 | 23.18 | 1.46463 | 0.7166242 | 0.9636865
96.186 | 8.366 | 123.8 | 1.458 | 0.00264 | 0.01352 | 227.07 | 23.28 | 1.46455 | 0.7161037 | 0.9636339
96.27 | 8.339 | 123.71 | 1.458 | 0.00263 | 0.01354 | 225.39 | 23.28 | 1.46471 | 0.7155831 | 0.9637391
96.353 | 8.416 | 123.78 | 1.458 | 0.00264 | 0.01375 | 223.73 | 23.25 | 1.46448 | 0.715988 | 0.9635878
96.436 | 8.378 | 123.75 | 1.458 | 0.00265 | 0.01378 | 222.07 | 23.28 | 1.46448 | 0.7158144 | 0.9635878
96.52 | 8.35 | 123.68 | 1.458 | 0.00265 | 0.01377 | 220.44 | 23.19 | 1.46482 | 0.7154095 | 0.9638115
96.604 | 8.315 | 123.48 | 1.459 | 0.00254 | 0.01373 | 218.77 | 23.13 | 1.46532 | 0.7142527 | 0.9641405
96.687 | 8.263 | 123.51 | 1.459 | 0.00258 | 0.01378 | 217.09 | 23.13 | 1.46524 | 0.7144262 | 0.9640879
96.771 | 8.351 | 123.44 | 1.459 | 0.00269 | 0.01368 | 215.43 | 22.99 | 1.46552 | 0.7140213 | 0.9642721
96.854 | 8.305 | 123.52 | 1.459 | 0.00269 | 0.01393 | 213.77 | 23.08 | 1.46523 | 0.714484 | 0.9640813
96.938 | 8.252 | 123.41 | 1.459 | 0.00263 | 0.01366 | 212.13 | 22.9 | 1.46573 | 0.7138478 | 0.9644103
97.021 | 8.261 | 123.38 | 1.46 | 0.00254 | 0.01385 | 210.47 | 22.98 | 1.46588 | 0.7136742 | 0.964509
97.105 | 8.25 | 123.43 | 1.459 | 0.00255 | 0.01422 | 208.8 | 23.13 | 1.46563 | 0.7139634 | 0.9643445
97.188 | 8.347 | 123.34 | 1.459 | 0.00256 | 0.01438 | 207.14 | 23.15 | 1.46576 | 0.7134429 | 0.96443
97.271 | 8.314 | 123.24 | 1.46 | 0.00251 | 0.01402 | 205.48 | 22.96 | 1.46631 | 0.7128644 | 0.9647919
97.355 | 8.305 | 123.22 | 1.46 | 0.00261 | 0.01424 | 203.83 | 23.04 | 1.46636 | 0.7127487 | 0.9648248
97.439 | 8.355 | 123.19 | 1.46 | 0.00267 | 0.01428 | 202.16 | 23.2 | 1.46634 | 0.7125752 | 0.9648116
97.522 | 8.227 | 123.24 | 1.46 | 0.00253 | 0.01441 | 200.49 | 23 | 1.46661 | 0.7128644 | 0.9649893
97.606 | 8.355 | 123.16 | 1.46 | 0.00256 | 0.01474 | 198.83 | 23.04 | 1.46682 | 0.7124017 | 0.9651274
97.689 | 8.179 | 123.02 | 1.461 | 0.00249 | 0.01447 | 197.17 | 23 | 1.46731 | 0.7115919 | 0.9654499
97.773 | 8.232 | 123.09 | 1.461 | 0.00251 | 0.01478 | 195.52 | 22.92 | 1.46727 | 0.7119968 | 0.9654235
97.856 | 8.297 | 123.07 | 1.46 | 0.00264 | 0.01484 | 193.86 | 23.09 | 1.46709 | 0.7118811 | 0.9653051
97.94 | 8.405 | 123.25 | 1.46 | 0.00268 | 0.01514 | 192.19 | 23.11 | 1.46661 | 0.7129223 | 0.9649893
98.025 | 8.284 | 123.23 | 1.461 | 0.00259 | 0.01488 | 190.5 | 22.98 | 1.46708 | 0.7128066 | 0.9652985
98.108 | 8.388 | 123 | 1.461 | 0.00265 | 0.01486 | 188.84 | 22.87 | 1.4676 | 0.7114762 | 0.9656407
98.19 | 8.27 | 123.01 | 1.461 | 0.00268 | 0.0146 | 187.23 | 22.86 | 1.46785 | 0.711534 | 0.9658052
98.274 | 8.283 | 123.1 | 1.461 | 0.00265 | 0.01507 | 185.55 | 22.91 | 1.46773 | 0.7120546 | 0.9657262
98.357 | 8.259 | 123.1 | 1.461 | 0.00269 | 0.01522 | 183.9 | 22.96 | 1.46771 | 0.7120546 | 0.965713
98.44 | 8.283 | 123.19 | 1.461 | 0.00253 | 0.01552 | 182.24 | 22.92 | 1.46777 | 0.7125752 | 0.9657525
98.524 | 8.387 | 123.14 | 1.461 | 0.00265 | 0.01559 | 180.58 | 22.94 | 1.46773 | 0.712286 | 0.9657262
98.607 | 8.386 | 123.07 | 1.462 | 0.00265 | 0.01539 | 178.93 | 22.88 | 1.46816 | 0.7118811 | 0.9660091
98.691 | 8.327 | 123.05 | 1.462 | 0.00263 | 0.01545 | 177.27 | 22.75 | 1.46845 | 0.7117654 | 0.9661999
98.774 | 8.309 | 123.07 | 1.462 | 0.00258 | 0.01569 | 175.61 | 22.81 | 1.46845 | 0.7118811 | 0.9661999
98.857 | 8.342 | 123.07 | 1.462 | 0.00261 | 0.01565 | 173.92 | 22.74 | 1.46861 | 0.7118811 | 0.9663052
98.941 | 8.338 | 123.09 | 1.462 | 0.0026 | 0.01582 | 172.29 | 22.72 | 1.46863 | 0.7119968 | 0.9663184
99.025 | 8.292 | 123.11 | 1.462 | 0.00267 | 0.01593 | 170.63 | 22.74 | 1.46857 | 0.7121124 | 0.9662789
99.108 | 8.255 | 122.94 | 1.463 | 0.00265 | 0.01563 | 168.96 | 22.57 | 1.46932 | 0.7111291 | 0.9667724
99.192 | 8.4 | 122.97 | 1.462 | 0.00267 | 0.01618 | 167.3 | 22.77 | 1.4689 | 0.7113026 | 0.966496
99.275 | 8.347 | 122.96 | 1.463 | 0.00266 | 0.01599 | 165.64 | 22.47 | 1.46938 | 0.7112448 | 0.9668119
99.358 | 8.351 | 122.95 | 1.463 | 0.00268 | 0.01607 | 163.98 | 22.57 | 1.4694 | 0.711187 | 0.966825
99.442 | 8.51 | 122.98 | 1.463 | 0.00266 | 0.01604 | 162.33 | 22.45 | 1.46965 | 0.7113605 | 0.9669895
99.525 | 8.45 | 123 | 1.463 | 0.00265 | 0.01635 | 160.67 | 22.45 | 1.46967 | 0.7114762 | 0.9670027
99.608 | 8.391 | 122.98 | 1.463 | 0.0027 | 0.01611 | 159.01 | 22.42 | 1.47001 | 0.7113605 | 0.9672264
99.692 | 8.371 | 123.05 | 1.464 | 0.00263 | 0.01626 | 157.35 | 22.27 | 1.47015 | 0.7117654 | 0.9673185
99.775 | 8.314 | 122.85 | 1.464 | 0.00262 | 0.016 | 155.69 | 22.17 | 1.47094 | 0.7106085 | 0.9678383
99.859 | 8.256 | 122.81 | 1.464 | 0.00255 | 0.01636 | 154.03 | 22.31 | 1.47076 | 0.7103771 | 0.9677199
99.943 | 8.305 | 122.86 | 1.464 | 0.00256 | 0.01642 | 152.34 | 22.2 | 1.47075 | 0.7106664 | 0.9677133
100.026 | 8.376 | 122.96 | 1.464 | 0.00254 | 0.01681 | 150.71 | 22.26 | 1.47072 | 0.7112448 | 0.9676935
100.109 | 8.492 | 122.86 | 1.465 | 0.00263 | 0.01667 | 149.04 | 22.14 | 1.47114 | 0.7106664 | 0.9679699
100.192 | 8.407 | 122.88 | 1.465 | 0.00252 | 0.01693 | 147.44 | 22.03 | 1.47156 | 0.710782 | 0.9682462
100.275 | 8.371 | 122.92 | 1.465 | 0.00251 | 0.01677 | 145.78 | 22.06 | 1.47166 | 0.7110134 | 0.968312
100.359 | 8.433 | 122.94 | 1.465 | 0.00254 | 0.01705 | 144.11 | 22.11 | 1.4717 | 0.7111291 | 0.9683384
100.443 | 8.294 | 122.82 | 1.466 | 0.00253 | 0.0168 | 142.41 | 22.03 | 1.47227 | 0.710435 | 0.9687134
100.526 | 8.371 | 122.77 | 1.466 | 0.00252 | 0.01682 | 140.77 | 21.91 | 1.4724 | 0.7101458 | 0.9687989
100.609 | 8.416 | 122.83 | 1.466 | 0.00254 | 0.01684 | 139.14 | 21.94 | 1.47262 | 0.7104928 | 0.9689437
100.692 | 8.447 | 122.91 | 1.466 | 0.00249 | 0.01729 | 137.48 | 22 | 1.47261 | 0.7109556 | 0.9689371
100.776 | 8.545 | 122.85 | 1.467 | 0.00251 | 0.01708 | 135.81 | 21.87 | 1.4732 | 0.7106085 | 0.9693253
100.859 | 8.489 | 122.88 | 1.467 | 0.00249 | 0.01726 | 134.16 | 21.93 | 1.47332 | 0.710782 | 0.9694043
100.942 | 8.419 | 122.94 | 1.468 | 0.00242 | 0.01744 | 132.53 | 21.91 | 1.47368 | 0.7111291 | 0.9696411
101.025 | 8.306 | 122.85 | 1.468 | 0.00245 | 0.01719 | 130.87 | 21.76 | 1.47429 | 0.7106085 | 0.9700425
101.109 | 8.284 | 122.86 | 1.469 | 0.00243 | 0.0173 | 129.21 | 21.82 | 1.47458 | 0.7106664 | 0.9702333
101.192 | 8.371 | 122.99 | 1.468 | 0.00244 | 0.01755 | 127.52 | 21.9 | 1.47453 | 0.7114183 | 0.9702004
101.276 | 8.458 | 122.93 | 1.469 | 0.00245 | 0.01775 | 125.84 | 21.83 | 1.47473 | 0.7110713 | 0.970332
101.359 | 8.378 | 122.95 | 1.469 | 0.00243 | 0.01771 | 124.17 | 21.91 | 1.47501 | 0.711187 | 0.9705162
101.442 | 8.477 | 122.9 | 1.47 | 0.00244 | 0.01764 | 122.49 | 21.84 | 1.47566 | 0.7108977 | 0.9709439
101.526 | 8.456 | 122.97 | 1.47 | 0.0024 | 0.018 | 120.91 | 21.86 | 1.4757 | 0.7113026 | 0.9709702
101.609 | 8.423 | 123.01 | 1.47 | 0.00238 | 0.01772 | 119.23 | 21.81 | 1.4761 | 0.711534 | 0.9712334
101.693 | 8.374 | 122.89 | 1.471 | 0.00237 | 0.01781 | 117.59 | 21.77 | 1.47671 | 0.7108399 | 0.9716348
101.776 | 8.416 | 122.88 | 1.471 | 0.00237 | 0.01792 | 115.94 | 21.75 | 1.47678 | 0.710782 | 0.9716809
101.859 | 8.377 | 122.91 | 1.471 | 0.00238 | 0.01773 | 114.28 | 21.69 | 1.4773 | 0.7109556 | 0.972023
101.942 | 8.391 | 122.96 | 1.471 | 0.00236 | 0.01799 | 112.61 | 21.86 | 1.47731 | 0.7112448 | 0.9720296
102.026 | 8.495 | 122.94 | 1.472 | 0.00238 | 0.01803 | 110.96 | 21.81 | 1.47762 | 0.7111291 | 0.9722336
102.111 | 8.39 | 122.91 | 1.472 | 0.00236 | 0.01814 | 109.25 | 21.77 | 1.47805 | 0.7109556 | 0.9725165
102.194 | 8.388 | 122.89 | 1.473 | 0.00231 | 0.01805 | 107.57 | 21.67 | 1.47854 | 0.7108399 | 0.9728389
102.276 | 8.396 | 123.01 | 1.473 | 0.00231 | 0.0182 | 106 | 21.71 | 1.47871 | 0.711534 | 0.9729507
102.36 | 8.382 | 122.94 | 1.473 | 0.0023 | 0.01815 | 104.32 | 21.66 | 1.47909 | 0.7111291 | 0.9732008
102.443 | 8.539 | 123.02 | 1.473 | 0.00232 | 0.01822 | 102.63 | 21.7 | 1.47929 | 0.7115919 | 0.9733324
102.527 | 8.389 | 122.93 | 1.474 | 0.00238 | 0.01819 | 100.92 | 21.61 | 1.4798 | 0.7110713 | 0.9736679
102.611 | 8.452 | 123.05 | 1.474 | 0.00231 | 0.01843 | 99.27 | 21.73 | 1.47994 | 0.7117654 | 0.9737601
102.694 | 8.408 | 123.14 | 1.474 | 0.00231 | 0.01854 | 97.59 | 21.69 | 1.48025 | 0.712286 | 0.973964
102.777 | 8.451 | 123 | 1.475 | 0.00236 | 0.01832 | 96.02 | 21.54 | 1.48073 | 0.7114762 | 0.9742798
102.861 | 8.374 | 123.03 | 1.475 | 0.00227 | 0.01861 | 94.33 | 21.74 | 1.48077 | 0.7116497 | 0.9743062
102.944 | 8.588 | 123 | 1.475 | 0.00257 | 0.01851 | 92.63 | 21.89 | 1.48121 | 0.7114762 | 0.9745957
103.028 | 8.369 | 123.04 | 1.476 | 0.00232 | 0.01856 | 90.99 | 21.64 | 1.48161 | 0.7117075 | 0.9748589
103.111 | 8.383 | 123.08 | 1.476 | 0.00228 | 0.01856 | 89.31 | 21.59 | 1.482 | 0.7119389 | 0.9751155
103.195 | 8.402 | 123.1 | 1.476 | 0.00235 | 0.01863 | 87.63 | 21.59 | 1.48235 | 0.7120546 | 0.9753458
103.279 | 8.458 | 123.11 | 1.477 | 0.00233 | 0.01875 | 86.03 | 21.64 | 1.48242 | 0.7121124 | 0.9753918
103.363 | 8.461 | 123.1 | 1.477 | 0.0024 | 0.01865 | 84.3 | 21.53 | 1.48281 | 0.7120546 | 0.9756484
103.447 | 8.432 | 123.18 | 1.477 | 0.00237 | 0.0187 | 82.67 | 21.65 | 1.48301 | 0.7125174 | 0.97578
103.531 | 8.432 | 123.17 | 1.477 | 0.00243 | 0.01859 | 80.98 | 21.57 | 1.48353 | 0.7124595 | 0.9761222
103.614 | 8.445 | 123.18 | 1.478 | 0.00235 | 0.01874 | 79.31 | 21.55 | 1.48368 | 0.7125174 | 0.9762209
103.698 | 8.376 | 123.11 | 1.478 | 0.00242 | 0.01866 | 77.65 | 21.57 | 1.48416 | 0.7121124 | 0.9765367
103.781 | 8.38 | 123.09 | 1.478 | 0.0025 | 0.01836 | 75.98 | 21.36 | 1.48462 | 0.7119968 | 0.9768394
103.865 | 8.41 | 123.18 | 1.479 | 0.00241 | 0.01869 | 74.36 | 21.49 | 1.48471 | 0.7125174 | 0.9768986
103.948 | 8.437 | 123.23 | 1.479 | 0.00243 | 0.0188 | 72.68 | 21.51 | 1.48499 | 0.7128066 | 0.9770828
104.031 | 8.385 | 123.19 | 1.479 | 0.00249 | 0.01863 | 71.01 | 21.48 | 1.48531 | 0.7125752 | 0.9772934
104.115 | 8.382 | 123.26 | 1.479 | 0.00254 | 0.0185 | 69.42 | 21.33 | 1.48581 | 0.7129801 | 0.9776224
104.199 | 8.418 | 123.29 | 1.48 | 0.00253 | 0.01857 | 67.66 | 21.45 | 1.486 | 0.7131536 | 0.9777474
104.283 | 8.31 | 123.29 | 1.48 | 0.00253 | 0.01865 | 66.05 | 21.36 | 1.48649 | 0.7131536 | 0.9780698
104.366 | 8.414 | 123.36 | 1.48 | 0.0026 | 0.01877 | 64.38 | 21.45 | 1.48654 | 0.7135585 | 0.9781027
104.449 | 8.395 | 123.37 | 1.48 | 0.00256 | 0.01883 | 62.7 | 21.44 | 1.48687 | 0.7136164 | 0.9783198
104.533 | 8.389 | 123.33 | 1.481 | 0.00258 | 0.01855 | 61.11 | 21.41 | 1.48746 | 0.713385 | 0.978708
104.617 | 8.339 | 123.27 | 1.482 | 0.0026 | 0.01841 | 59.43 | 21.24 | 1.48802 | 0.7130379 | 0.9790765
104.701 | 8.37 | 123.32 | 1.481 | 0.00263 | 0.01864 | 57.76 | 21.32 | 1.48803 | 0.7133272 | 0.979083
104.785 | 8.389 | 123.32 | 1.482 | 0.00268 | 0.01854 | 56.15 | 21.28 | 1.48851 | 0.7133272 | 0.9793989
104.868 | 8.328 | 123.4 | 1.482 | 0.00267 | 0.01867 | 54.49 | 21.19 | 1.48879 | 0.7137899 | 0.9795831
104.951 | 8.357 | 123.42 | 1.482 | 0.00271 | 0.01874 | 52.73 | 21.3 | 1.48898 | 0.7139056 | 0.9797081
105.035 | 8.226 | 123.34 | 1.483 | 0.00269 | 0.01841 | 51.02 | 21.08 | 1.48983 | 0.7134429 | 0.9802674
105.118 | 8.293 | 123.46 | 1.483 | 0.00274 | 0.01872 | 49.39 | 21.26 | 1.48975 | 0.714137 | 0.9802148
105.202 | 8.26 | 123.47 | 1.484 | 0.00265 | 0.0189 | 47.67 | 21.14 | 1.49031 | 0.7141948 | 0.9805832
105.285 | 8.304 | 123.46 | 1.484 | 0.00272 | 0.01859 | 46.08 | 21.07 | 1.49093 | 0.714137 | 0.9809912
105.368 | 8.174 | 123.53 | 1.484 | 0.00267 | 0.01883 | 44.43 | 21.13 | 1.49104 | 0.7145419 | 0.9810635
105.452 | 8.25 | 123.53 | 1.485 | 0.00282 | 0.01857 | 42.76 | 21 | 1.49169 | 0.7145419 | 0.9814912
105.535 | 8.211 | 123.58 | 1.485 | 0.00269 | 0.01894 | 41.06 | 21.15 | 1.492 | 0.7148311 | 0.9816952
105.619 | 8.217 | 123.63 | 1.485 | 0.00275 | 0.01895 | 39.48 | 21.12 | 1.49224 | 0.7151203 | 0.9818531
105.702 | 8.113 | 123.62 | 1.486 | 0.00275 | 0.01887 | 37.9 | 20.95 | 1.4929 | 0.7150625 | 0.9822874
105.785 | 8.263 | 123.64 | 1.486 | 0.00283 | 0.01876 | 36.45 | 21.05 | 1.49331 | 0.7151782 | 0.9825571
105.869 | 8.193 | 123.63 | 1.487 | 0.00284 | 0.01858 | 35.14 | 20.9 | 1.49414 | 0.7151203 | 0.9831033
105.952 | 8.228 | 123.71 | 1.487 | 0.00289 | 0.01874 | 33.97 | 20.92 | 1.49432 | 0.7155831 | 0.9832217
106.036 | 8.174 | 123.67 | 1.488 | 0.00285 | 0.01868 | 32.88 | 20.9 | 1.49479 | 0.7153517 | 0.9835309
106.119 | 8.166 | 123.74 | 1.488 | 0.00287 | 0.01872 | 32 | 20.88 | 1.49507 | 0.7157566 | 0.9837152
106.203 | 8.124 | 123.76 | 1.488 | 0.00285 | 0.01872 | 31.12 | 20.92 | 1.49526 | 0.7158723 | 0.9838402
106.274 | 8.079 | 123.73 | 1.489 | 0.00287 | 0.01855 | 30.48 | 20.91 | 1.49571 | 0.7156988 | 0.9841363
106.353 | 8.088 | 123.76 | 1.489 | 0.00287 | 0.0185 | 29.86 | 20.83 | 1.49622 | 0.7158723 | 0.9844718
106.436 | 8.139 | 123.86 | 1.489 | 0.0029 | 0.01855 | 29.2 | 20.81 | 1.4963 | 0.7164507 | 0.9845245
106.52 | 8.145 | 123.95 | 1.489 | 0.00286 | 0.01861 | 28.7 | 20.8 | 1.49636 | 0.7169713 | 0.984564
106.603 | 8.114 | 123.8 | 1.49 | 0.00292 | 0.01838 | 28.2 | 20.77 | 1.49696 | 0.7161037 | 0.9849587
106.687 | 8.11 | 123.83 | 1.49 | 0.00291 | 0.01846 | 27.8 | 20.8 | 1.49687 | 0.7162772 | 0.9848995
106.77 | 8.04 | 123.79 | 1.49 | 0.00291 | 0.01826 | 27.37 | 20.69 | 1.49727 | 0.7160458 | 0.9851627
106.853 | 8.128 | 123.89 | 1.49 | 0.00292 | 0.01853 | 27 | 20.85 | 1.49712 | 0.7166242 | 0.985064
106.937 | 7.971 | 123.78 | 1.49 | 0.00287 | 0.01838 | 26.71 | 20.67 | 1.49747 | 0.715988 | 0.9852943
107.02 | 8.029 | 123.8 | 1.49 | 0.00287 | 0.01837 | 26.5 | 20.75 | 1.49751 | 0.7161037 | 0.9853206
107.103 | 8.009 | 123.84 | 1.491 | 0.00286 | 0.01821 | 26.2 | 20.64 | 1.49792 | 0.716335 | 0.9855904
107.188 | 8.099 | 123.85 | 1.49 | 0.00285 | 0.01852 | 26 | 20.78 | 1.49756 | 0.7163929 | 0.9853535
107.271 | 8.061 | 123.86 | 1.491 | 0.00282 | 0.01819 | 25.8 | 20.64 | 1.49825 | 0.7164507 | 0.9858075
107.353 | 8.11 | 123.9 | 1.491 | 0.00286 | 0.01825 | 25.7 | 20.69 | 1.49815 | 0.7166821 | 0.9857417
107.437 | 8.114 | 123.94 | 1.491 | 0.0028 | 0.01851 | 25.5 | 20.81 | 1.49783 | 0.7169135 | 0.9855312
107.52 | 8.091 | 123.94 | 1.491 | 0.00286 | 0.01844 | 25.3 | 20.8 | 1.49794 | 0.7169135 | 0.9856036
107.603 | 8.033 | 123.87 | 1.491 | 0.00288 | 0.01817 | 25.2 | 20.7 | 1.49844 | 0.7165086 | 0.9859325
107.687 | 8.133 | 123.9 | 1.491 | 0.00285 | 0.01857 | 25.1 | 20.83 | 1.49815 | 0.7166821 | 0.9857417
107.77 | 8.038 | 123.89 | 1.492 | 0.00279 | 0.01832 | 25 | 20.7 | 1.4985 | 0.7166242 | 0.985972
107.855 | 8.115 | 123.98 | 1.491 | 0.00288 | 0.01846 | 24.9 | 20.83 | 1.49822 | 0.7171448 | 0.9857878
107.938 | 8.124 | 123.89 | 1.492 | 0.00291 | 0.0181 | 24.9 | 20.64 | 1.49881 | 0.7166242 | 0.986176
108.02 | 8.033 | 123.91 | 1.491 | 0.00287 | 0.01827 | 24.9 | 20.75 | 1.49846 | 0.7167399 | 0.9859457
108.103 | 8.08 | 123.89 | 1.492 | 0.00289 | 0.01806 | 24.93 | 20.64 | 1.49876 | 0.7166242 | 0.9861431
108.187 | 8.085 | 123.88 | 1.491 | 0.0029 | 0.01825 | 25 | 20.7 | 1.49861 | 0.7165664 | 0.9860444
108.27 | 8.077 | 123.92 | 1.492 | 0.00286 | 0.01817 | 25 | 20.62 | 1.4989 | 0.7167978 | 0.9862352
108.353 | 8.013 | 123.93 | 1.491 | 0.00291 | 0.01819 | 25 | 20.71 | 1.49875 | 0.7168556 | 0.9861365
108.438 | 8.151 | 123.95 | 1.491 | 0.00294 | 0.01825 | 25 | 20.73 | 1.4986 | 0.7169713 | 0.9860378
108.522 | 8.179 | 123.94 | 1.491 | 0.00292 | 0.01817 | 25 | 20.71 | 1.4987 | 0.7169135 | 0.9861036
108.604 | 8.121 | 123.97 | 1.491 | 0.00294 | 0.0183 | 25 | 20.7 | 1.49845 | 0.717087 | 0.9859391
108.687 | 8.056 | 123.92 | 1.492 | 0.00284 | 0.01836 | 25 | 20.81 | 1.49865 | 0.7167978 | 0.9860707
108.77 | 8.149 | 123.92 | 1.491 | 0.00292 | 0.01816 | 25 | 20.72 | 1.49867 | 0.7167978 | 0.9860839
108.854 | 8.186 | 124.08 | 1.491 | 0.00291 | 0.01826 | 25 | 20.72 | 1.4987 | 0.7177233 | 0.9861036
108.937 | 8.179 | 123.93 | 1.491 | 0.00292 | 0.01822 | 25 | 20.71 | 1.49857 | 0.7168556 | 0.9860181
109.02 | 8.088 | 123.97 | 1.491 | 0.00283 | 0.01846 | 25 | 20.76 | 1.49849 | 0.717087 | 0.9859654
109.105 | 8.071 | 123.98 | 1.492 | 0.00279 | 0.01831 | 25 | 20.73 | 1.49878 | 0.7171448 | 0.9861563
109.188 | 8.015 | 123.95 | 1.492 | 0.0028 | 0.01815 | 25 | 20.67 | 1.49893 | 0.7169713 | 0.986255
109.27 | 8.119 | 123.99 | 1.492 | 0.00282 | 0.01834 | 25 | 20.77 | 1.4987 | 0.7172027 | 0.9861036
109.354 | 8.106 | 123.9 | 1.492 | 0.00287 | 0.01786 | 25 | 20.59 | 1.49932 | 0.7166821 | 0.9865116
109.437 | 8.049 | 123.86 | 1.492 | 0.0029 | 0.01795 | 25 | 20.57 | 1.49926 | 0.7164507 | 0.9864721
109.52 | 8.046 | 123.88 | 1.492 | 0.00284 | 0.01813 | 25 | 20.73 | 1.49888 | 0.7165664 | 0.9862221
109.604 | 8.146 | 123.85 | 1.491 | 0.00292 | 0.01816 | 25 | 20.7 | 1.49874 | 0.7163929 | 0.9861299
109.687 | 8.102 | 123.96 | 1.492 | 0.00283 | 0.01813 | 25 | 20.7 | 1.49898 | 0.7170292 | 0.9862878
109.771 | 8.062 | 123.92 | 1.492 | 0.00286 | 0.01813 | 25 | 20.71 | 1.49886 | 0.7167978 | 0.9862089
109.854 | 8.073 | 123.9 | 1.492 | 0.00292 | 0.01784 | 25 | 20.62 | 1.49931 | 0.7166821 | 0.986505
109.937 | 8.057 | 123.87 | 1.492 | 0.00287 | 0.018 | 25 | 20.67 | 1.49918 | 0.7165086 | 0.9864194
110.02 | 8.108 | 123.88 | 1.492 | 0.00285 | 0.01829 | 25 | 20.8 | 1.49875 | 0.7165664 | 0.9861365
110.104 | 8.168 | 123.85 | 1.492 | 0.00291 | 0.01805 | 25 | 20.75 | 1.49887 | 0.7163929 | 0.9862155
110.187 | 8.095 | 123.87 | 1.492 | 0.00283 | 0.01806 | 25 | 20.66 | 1.49919 | 0.7165086 | 0.986426
110.272 | 8.089 | 123.93 | 1.492 | 0.00285 | 0.01808 | 25 | 20.72 | 1.49912 | 0.7168556 | 0.98638
110.356 | 8.093 | 123.83 | 1.492 | 0.00284 | 0.01813 | 25 | 20.74 | 1.49903 | 0.7162772 | 0.9863207
110.438 | 8.005 | 123.8 | 1.492 | 0.00282 | 0.0179 | 25 | 20.61 | 1.49924 | 0.7161037 | 0.9864589
110.521 | 8.076 | 123.8 | 1.492 | 0.00286 | 0.0179 | 25 | 20.63 | 1.4993 | 0.7161037 | 0.9864984
110.605 | 8.09 | 123.86 | 1.492 | 0.00292 | 0.018 | 25 | 20.68 | 1.49913 | 0.7164507 | 0.9863865
110.688 | 8.135 | 123.83 | 1.492 | 0.00278 | 0.01814 | 25 | 20.74 | 1.49906 | 0.7162772 | 0.9863405
110.772 | 8.138 | 123.87 | 1.492 | 0.00276 | 0.01818 | 25 | 20.78 | 1.49903 | 0.7165086 | 0.9863207
110.855 | 8.107 | 123.85 | 1.492 | 0.00287 | 0.01806 | 25 | 20.79 | 1.49906 | 0.7163929 | 0.9863405
110.938 | 8.149 | 123.9 | 1.492 | 0.00287 | 0.0182 | 25 | 20.81 | 1.49888 | 0.7166821 | 0.9862221
111.022 | 8.153 | 123.86 | 1.492 | 0.00281 | 0.0182 | 25 | 20.77 | 1.49914 | 0.7164507 | 0.9863931
111.105 | 8.158 | 123.83 | 1.492 | 0.00288 | 0.0181 | 25 | 20.77 | 1.49894 | 0.7162772 | 0.9862615
111.188 | 8.13 | 123.87 | 1.492 | 0.00284 | 0.0181 | 25 | 20.79 | 1.49918 | 0.7165086 | 0.9864194
111.272 | 8.145 | 123.83 | 1.492 | 0.00288 | 0.01817 | 25 | 20.74 | 1.49908 | 0.7162772 | 0.9863536
111.355 | 8.069 | 123.8 | 1.492 | 0.00286 | 0.01796 | 25 | 20.72 | 1.49916 | 0.7161037 | 0.9864063
111.438 | 8.036 | 123.78 | 1.492 | 0.00281 | 0.01775 | 25 | 20.58 | 1.49945 | 0.715988 | 0.9865971
111.522 | 8.036 | 123.85 | 1.492 | 0.00286 | 0.01802 | 25 | 20.7 | 1.49914 | 0.7163929 | 0.9863931
111.605 | 8.107 | 123.85 | 1.492 | 0.00287 | 0.01803 | 25 | 20.72 | 1.49934 | 0.7163929 | 0.9865247
111.688 | 8.069 | 123.83 | 1.492 | 0.00281 | 0.01805 | 25 | 20.79 | 1.49914 | 0.7162772 | 0.9863931
111.772 | 8.063 | 123.79 | 1.493 | 0.00277 | 0.01793 | 25 | 20.65 | 1.49952 | 0.7160458 | 0.9866432
111.856 | 8.12 | 123.85 | 1.492 | 0.00286 | 0.01802 | 25 | 20.77 | 1.49924 | 0.7163929 | 0.9864589
111.939 | 8.048 | 123.82 | 1.492 | 0.00289 | 0.0178 | 25 | 20.66 | 1.49954 | 0.7162193 | 0.9866563
112.022 | 8.128 | 123.8 | 1.492 | 0.00283 | 0.01788 | 25 | 20.61 | 1.49937 | 0.7161037 | 0.9865445
112.105 | 8.115 | 123.81 | 1.492 | 0.00289 | 0.01789 | 25 | 20.7 | 1.49929 | 0.7161615 | 0.9864918
112.189 | 8.104 | 123.8 | 1.492 | 0.00285 | 0.01799 | 25 | 20.66 | 1.49931 | 0.7161037 | 0.986505
112.272 | 8.033 | 123.78 | 1.492 | 0.00284 | 0.01778 | 25 | 20.59 | 1.49956 | 0.715988 | 0.9866695
112.356 | 8.098 | 123.81 | 1.492 | 0.00279 | 0.01801 | 25 | 20.71 | 1.49937 | 0.7161615 | 0.9865445
112.439 | 8.172 | 123.81 | 1.492 | 0.00287 | 0.01791 | 25 | 20.74 | 1.49949 | 0.7161615 | 0.9866234
112.522 | 8.126 | 123.8 | 1.492 | 0.00279 | 0.01806 | 25 | 20.73 | 1.49925 | 0.7161037 | 0.9864655
112.606 | 8.1 | 123.84 | 1.492 | 0.00278 | 0.0182 | 25 | 20.81 | 1.49916 | 0.716335 | 0.9864063
112.689 | 8.13 | 123.85 | 1.492 | 0.00281 | 0.01801 | 25 | 20.64 | 1.49943 | 0.7163929 | 0.9865839
112.773 | 8.061 | 123.79 | 1.493 | 0.00278 | 0.01783 | 25 | 20.71 | 1.49954 | 0.7160458 | 0.9866563
112.856 | 8.083 | 123.83 | 1.493 | 0.0028 | 0.01785 | 25 | 20.65 | 1.49966 | 0.7162772 | 0.9867353
112.939 | 8.034 | 123.79 | 1.493 | 0.00277 | 0.01791 | 25 | 20.72 | 1.49958 | 0.7160458 | 0.9866826
113.023 | 8.095 | 123.83 | 1.492 | 0.00283 | 0.01791 | 25 | 20.76 | 1.49951 | 0.7162772 | 0.9866366
113.106 | 8.094 | 123.76 | 1.493 | 0.00278 | 0.01784 | 25 | 20.62 | 1.49949 | 0.7158723 | 0.9866234
113.189 | 8.111 | 123.78 | 1.492 | 0.00281 | 0.01792 | 25 | 20.67 | 1.49941 | 0.715988 | 0.9865708
113.273 | 8.115 | 123.84 | 1.492 | 0.00278 | 0.01802 | 25 | 20.74 | 1.49938 | 0.716335 | 0.986551
113.356 | 8.086 | 123.8 | 1.492 | 0.00278 | 0.01796 | 25 | 20.73 | 1.49939 | 0.7161037 | 0.9865576
113.44 | 8.168 | 123.79 | 1.492 | 0.0028 | 0.018 | 25 | 20.8 | 1.49921 | 0.7160458 | 0.9864392
113.523 | 8.089 | 123.82 | 1.492 | 0.00276 | 0.01805 | 25 | 20.8 | 1.49916 | 0.7162193 | 0.9864063
113.606 | 8.151 | 123.84 | 1.492 | 0.00282 | 0.0178 | 25 | 20.67 | 1.49952 | 0.716335 | 0.9866432
113.69 | 8.042 | 123.75 | 1.493 | 0.00279 | 0.01774 | 25 | 20.65 | 1.49968 | 0.7158144 | 0.9867484
113.773 | 8.16 | 123.81 | 1.492 | 0.00283 | 0.0181 | 25 | 20.8 | 1.49909 | 0.7161615 | 0.9863602
113.856 | 8.202 | 123.86 | 1.493 | 0.00278 | 0.01789 | 25 | 20.76 | 1.49948 | 0.7164507 | 0.9866168
113.94 | 8.21 | 123.8 | 1.492 | 0.00282 | 0.01805 | 25 | 20.91 | 1.49909 | 0.7161037 | 0.9863602
114.023 | 8.077 | 123.79 | 1.493 | 0.00277 | 0.01791 | 25 | 20.7 | 1.49944 | 0.7160458 | 0.9865905
114.108 | 8.065 | 123.76 | 1.493 | 0.00279 | 0.01772 | 25 | 20.61 | 1.49975 | 0.7158723 | 0.9867945
114.191 | 8.097 | 123.75 | 1.493 | 0.00282 | 0.01766 | 25 | 20.65 | 1.49964 | 0.7158144 | 0.9867221
114.276 | 8.109 | 123.8 | 1.493 | 0.00279 | 0.01785 | 25 | 20.71 | 1.49957 | 0.7161037 | 0.9866761
114.36 | 8.052 | 123.76 | 1.493 | 0.00279 | 0.01781 | 25 | 20.71 | 1.49955 | 0.7158723 | 0.9866629
114.443 | 8.094 | 123.75 | 1.492 | 0.00286 | 0.01789 | 25 | 20.79 | 1.49944 | 0.7158144 | 0.9865905
114.524 | 8.083 | 123.74 | 1.492 | 0.00275 | 0.01801 | 25 | 20.77 | 1.49935 | 0.7157566 | 0.9865313
114.606 | 8.175 | 123.77 | 1.492 | 0.0028 | 0.01805 | 25 | 20.81 | 1.49928 | 0.7159301 | 0.9864852
114.69 | 8.041 | 123.72 | 1.493 | 0.00282 | 0.01766 | 25 | 20.68 | 1.49988 | 0.7156409 | 0.98688
114.773 | 8.094 | 123.77 | 1.493 | 0.00282 | 0.01766 | 25 | 20.71 | 1.49978 | 0.7159301 | 0.9868142
114.857 | 8.123 | 123.75 | 1.493 | 0.00277 | 0.01779 | 25 | 20.71 | 1.49984 | 0.7158144 | 0.9868537
114.94 | 8.168 | 123.78 | 1.493 | 0.00281 | 0.01786 | 25 | 20.78 | 1.49972 | 0.715988 | 0.9867747
115.023 | 8.061 | 123.76 | 1.493 | 0.00273 | 0.0179 | 25 | 20.77 | 1.49959 | 0.7158723 | 0.9866892
115.107 | 8.116 | 123.74 | 1.493 | 0.00285 | 0.0175 | 25 | 20.61 | 1.49993 | 0.7157566 | 0.9869129
115.19 | 8.12 | 123.77 | 1.493 | 0.00278 | 0.01783 | 25 | 20.7 | 1.49965 | 0.7159301 | 0.9867287
115.274 | 8.164 | 123.74 | 1.493 | 0.00285 | 0.01769 | 25 | 20.69 | 1.49967 | 0.7157566 | 0.9867419
115.357 | 8.068 | 123.69 | 1.493 | 0.00279 | 0.01746 | 25 | 20.6 | 1.50009 | 0.7154674 | 0.9870182
115.44 | 8.109 | 123.75 | 1.493 | 0.00283 | 0.01769 | 25 | 20.69 | 1.49972 | 0.7158144 | 0.9867747
115.524 | 8.085 | 123.74 | 1.493 | 0.00272 | 0.01772 | 25 | 20.7 | 1.49968 | 0.7157566 | 0.9867484
115.607 | 8.114 | 123.76 | 1.493 | 0.00283 | 0.01746 | 25 | 20.61 | 1.49995 | 0.7158723 | 0.9869261
115.691 | 8.094 | 123.77 | 1.493 | 0.00276 | 0.01787 | 25 | 20.74 | 1.4996 | 0.7159301 | 0.9866958
115.774 | 8.149 | 123.76 | 1.493 | 0.00281 | 0.01776 | 25 | 20.74 | 1.49976 | 0.7158723 | 0.9868011
115.857 | 8.118 | 123.8 | 1.493 | 0.00278 | 0.01772 | 25 | 20.74 | 1.49988 | 0.7161037 | 0.98688
115.94 | 8.126 | 123.78 | 1.493 | 0.00282 | 0.01774 | 25 | 20.75 | 1.49967 | 0.715988 | 0.9867419
116.024 | 8.016 | 123.72 | 1.493 | 0.00279 | 0.01765 | 25 | 20.7 | 1.49981 | 0.7156409 | 0.986834
116.107 | 8.118 | 123.75 | 1.493 | 0.0028 | 0.0177 | 25 | 20.65 | 1.49979 | 0.7158144 | 0.9868208
116.19 | 8.105 | 123.75 | 1.493 | 0.00273 | 0.01787 | 25 | 20.78 | 1.49963 | 0.7158144 | 0.9867155