## 1pKFit
[8 empty] | Experimental Data |  |  | Model Data
residual | residual norm | Jacobian |  |  | C1fit | Nsfit |  | pH | Zeta |  | pH | Zeta | sigma_0 | Phi_0 | C1total | Theta+ | Theta-
0.001454637 | 6.52539e-06 | -0.0008040423 | -0.003365042 |  | 0.1440565 | 91360555373521216 |  | 5.52025 | -0.0163775 |  | 2 | 0.02170165 | 0.006243229 | 0.06504039 | 0.09599002 | 0.926567754 | 0.07343225
-0.000597646 |  | -0.001379632 | -0.004089262 |  |  |  |  | 6.049 | -0.0188675 |  | 2.25 | 0.020178155 | 0.005781882 | 0.06031436 | 0.09586245 | 0.895046306 | 0.1049537
-3.28448e-05 |  | -0.0006966423 | 0.003451585 |  | 95% confidence interval |  |  | 6.44925 | -0.0219275 |  | 2.5 | 0.01831645 | 0.005224973 | 0.05458675 | 0.09571871 | 0.856995588 | 0.1430044
-2.82239e-05 |  | 0.01426629 | 0.1019496 |  | 1.415365 | 8.976466 |  | 6.8935 | -0.023675 |  | 2.75 | 0.016151223 | 0.004585842 | 0.04798485 | 0.09556853 | 0.813327003 | 0.186673
-0.000123814 |  | 0.05749041 | 0.3783262 |  | 1.465765 | 9.295645 |  | 7.28475 | -0.024385 |  | 3 | 0.01372844 | 0.003880279 | 0.04066425 | 0.09542237 | 0.765119529 | 0.2348805
-5.31176e-05 |  | -1.484293 | -9.400625 |  |  |  |  | 7.8125 | -0.024915 |  | 3.25 | 0.011096852 | 0.003123625 | 0.03278018 | 0.09529005 | 0.713421275 | 0.2865787
-3.96156e-05 |  | -0.03914281 | -0.2315245 |  |  |  |  | 8.28175 | -0.0250675 |  | 3.5 | 0.008303912 | 0.002329492 | 0.02447459 | 0.09518001 | 0.659162201 | 0.3408378
-7.9098e-05 |  | -0.005732836 | -0.02018431 |  |  |  |  | 8.7695 | -0.0250775 |  | 3.75 | 0.005394603 | 0.00150955 | 0.01587348 | 0.0950989 | 0.603139812 | 0.3968602
-1.64878e-05 |  | 0.0327805 | 0.2234388 |  |  |  |  | 9.18775 | -0.025155 |  | 4 | 0.002411657 | 0.0006738542 | 0.007089364 | 0.09505144 | 0.546040997 | 0.453959
-7.71469e-05 |  | -0.06523458 | -0.3939734 |  |  |  |  | 9.603 | -0.0251 |  | 4.25 | -0.000603722 | -0.0001686314 | -0.001774314 | 0.09504032 | 0.488478284 | 0.5115217
0.000100363 |  | -0.03606631 | -0.2123686 |  |  |  |  | 10.1275 | -0.02528 |  | 4.5 | -0.00361101 | -0.001009432 | -0.0106182 | 0.09506617 | 0.431030706 | 0.5689693
9.96501e-05 |  | -0.005718477 | -0.0200532 |  |  |  |  | 10.6075 | -0.02528 |  | 4.75 | -0.006569513 | -0.00183995 | -0.01934193 | 0.09512753 | 0.374285686 | 0.6257143
0.000329425 |  | -0.006895925 | -0.02747779 |  |  |  |  | 11.05 | -0.02551 |  | 5 | -0.009437515 | -0.002650855 | -0.027839 | 0.09522089 | 0.318880725 | 0.6811193
-2.51587e-05 |  | -0.00101807 | -0.002942778 |  |  |  |  | 5.8765 | -0.0181 |  | 5.25 | -0.012171455 | -0.003431502 | -0.03599198 | 0.09534074 | 0.265543097 | 0.7344569
0.000543067 |  | -0.0007779591 | -0.003308484 |  |  |  |  | 5.49175 | -0.0151875 |  | 5.5 | -0.014725337 | -0.004169463 | -0.04366858 | 0.0954797 | 0.215122043 | 0.784878
-0.000124978 |  | -0.0004720952 | -0.002530488 |  |  |  |  | 5.0425 | -0.009788 |  | 5.75 | -0.017050926 | -0.004850363 | -0.05072079 | 0.09562871 | 0.16859961 | 0.8314004
-0.000596083 |  | -0.0002222909 | -0.001342906 |  |  |  |  | 4.61425 | -0.0043755 |  | 6 | -0.01909987 | -0.005458448 | -0.05699088 | 0.09577756 | 0.127052305 | 0.8729477
-0.000451231 |  | 6.606437e-06 | 4.140531e-05 |  |  |  |  | 4.1875 | 0.000602175 |  | 6.25 | -0.020829433 | -0.005978458 | -0.06233021 | 0.0959159 | 0.091522696 | 0.9084773
-0.000712534 |  | 0.0002487608 | 0.001489127 |  |  |  |  | 3.73775 | 0.00625175 |  | 6.5 | -0.022212752 | -0.00639921 | -0.06663427 | 0.09603481 | 0.062774873 | 0.9372251
-0.000338047 |  | 0.0005090221 | 0.002663473 |  |  |  |  | 3.298 | 0.01090975 |  | 6.75 | -0.023250957 | -0.006718019 | -0.06988556 | 0.09612886 | 0.040992286 | 0.9590077
0.001548406 |  | 0.0008173515 | 0.003364105 |  |  |  |  | 2.85825 | 0.0135825 |  | 7 | -0.023979027 | -0.00694322 | -0.07217691 | 0.09619724 | 0.025605463 | 0.9743945
[11 empty] | 7.25 | -0.024457998 | -0.007092128 | -0.07368956 | 0.09624332 | 0.015431336 | 0.9845687
[11 empty] | 7.5 | -0.024756881 | -0.00718536 | -0.07463563 | 0.09627251 | 0.009061298 | 0.9909387
[11 empty] | 7.75 | -0.02493629 | -0.007241439 | -0.07520433 | 0.09629019 | 0.005229689 | 0.9947703
[11 empty] | 8 | -0.025041216 | -0.007274279 | -0.07553722 | 0.09630059 | 0.002985928 | 0.9970141
[11 empty] | 8.25 | -0.025101594 | -0.007293189 | -0.07572887 | 0.09630659 | 0.00169387 | 0.9983061
[11 empty] | 8.5 | -0.025136001 | -0.00730397 | -0.07583811 | 0.09631002 | 0.000957296 | 0.9990427
[11 empty] | 8.75 | -0.025155495 | -0.007310079 | -0.07590001 | 0.09631196 | 0.000539851 | 0.9994601
[11 empty] | 9 | -0.025166505 | -0.00731353 | -0.07593498 | 0.09631306 | 0.000304065 | 0.9996959
[11 empty] | 9.25 | -0.025172711 | -0.007315476 | -0.07595469 | 0.09631368 | 0.000171142 | 0.9998289
[11 empty] | 9.5 | -0.025176206 | -0.007316571 | -0.07596579 | 0.09631403 | 9.62893e-05 | 0.9999037
[11 empty] | 9.75 | -0.025178228 | -0.007317188 | -0.07597209 | 0.09631415 | 5.41629e-05 | 0.9999458
[11 empty] | 10 | -0.025179279 | -0.007317535 | -0.07597555 | 0.09631433 | 3.04629e-05 | 0.9999695
[11 empty] | 10.25 | -0.025179901 | -0.00731773 | -0.07597753 | 0.0963144 | 1.71321e-05 | 0.9999829
[11 empty] | 10.5 | -0.025180251 | -0.007317839 | -0.07597864 | 0.09631443 | 9.63458e-06 | 0.9999904
[11 empty] | 10.75 | -0.025180448 | -0.007317901 | -0.07597927 | 0.09631445 | 5.41808e-06 | 0.9999946
[11 empty] | 11 | -0.025180559 | -0.007317936 | -0.07597962 | 0.09631446 | 3.04686e-06 | 0.999997
[15 empty] | 0.09586495 | 0.0004839772
0.09504032
0.09631445
sigma=X*F*dp/4
Data from TMS
[11 empty] | pH | Cr [mM] |  |  | estimeated surface charge [C/m^2]
[11 empty] | 3 | 13.68 |  |  | 0.001649899
[11 empty] | 4 | -70.73 |  |  | -0.008530509
[11 empty] | 7 | -79.1 |  |  | -0.009539987
[11 empty] | pore diameter [nm] | 5
[11 empty] | Faraday [C/mol] | 96485.332
|  |  | -0.006243229 | -0.005781882 | -0.005224973 | -0.004585842 | -0.003880279 | -0.003123625 | -0.002329492 | -0.00150955 | -0.0006738542 | 0.0001686314 | 0.001009432 | 0.00183995 | 0.002650855 | 0.003431502 | 0.004169463 | 0.004850363 | 0.005458448 | 0.005978458 | 0.00639921 | 0.006718019 | 0.00694322 | 0.007092128 | 0.00718536 | 0.007241439 | 0.007274279 | 0.007293189 | 0.00730397 | 0.007310079 | 0.00731353 | 0.007315476 | 0.007316571 | 0.007317188 | 0.007317535 | 0.00731773 | 0.007317839 | 0.007317901 | 0.007317936