## Sheet1
Ideal NP | 0.04115321 | V
PET radius | 130nm (graphene side) |  |  | 1nm pore, -85mV surface potential (0.5nm Stern layer)
| 250nm (other side) |  |  | 3nm total diameter
cLow (mol/m^3) | Pot |  | cLow (mol/m^3) | Without Pore |  | Ideality no PET Pore | Ideality with Pet Pore | Graphene Itself | Graphene + PET pore | Fraction
0.3 | 0.029486 | 29.486 | 0.3 | 0.03816 | 38.16 | 0.9272667 | 0.7164933 | 0.07273333 | 0.2835067 | 0.7434511
0.5 | 0.028505 | 28.505 | 0.5 | 0.037638 | 37.638
1 | 0.026788 | 26.788 | 1 | 0.036645 | 36.645 |  |  |  |  | 75% PET, 25% graphene
2 | 0.024537 | 24.537 | 2 | 0.035184 | 35.184
5 | 0.02064 | 20.64 | 5 | 0.032218 | 32.218
10 | 0.017068 | 17.068 | 10 | 0.028977 | 28.977
20 | 0.013239 | 13.239 | 20 | 0.024853 | 24.853
50 | 0.0085332 | 8.5332 | 50 | 0.018518 | 18.518
100 | 0.0057257 | 5.7257 | 100 | 0.013742 | 13.742
200 | 0.0036782 | 3.6782 | 200 | 0.009597 | 9.597
PET radius | 130nm (graphene side) |  |  | 2nm pore, -110mV surface potential (0.5nm Stern layer)
| 250nm (other side) |  |  | 5nm total diameter
cLow (mol/m^3) | With Pore |  | cLow (mol/m^3) | Without Pore |  | Ideality no PET Pore | Ideality with Pet Pore | Graphene Itself | Graphene + PET pore | Fraction
0.3 | 0.028446 |  | 0.3 | 0.039232 |  | 0.9533157 | 0.6912219 | 0.04668433 | 0.3087781 | 0.8488095
0.5 | 0.026772 |  | 0.5 | 0.038814
1 | 0.023889 |  | 1 | 0.037975
2 | 0.020278 |  | 2 | 0.036655 | [5 empty] | 85% PET, 15% graphene
5 | 0.014747 |  | 5 | 0.033729
10 | 0.01066 |  | 10 | 0.030294
20 | 0.0072903 |  | 20 | 0.025763
50 | 0.0041836 |  | 50 | 0.018798
100 | 0.002618 |  | 100 | 0.013688
200 | 0.0015377 |  | 200 | 0.0093778