## 10cms
2021-06-08 | [10 empty] | AVG - Eff | stdev | inlet
SOLAIR 1100 |  |  | Chanel size (micro meter) | 0.1 | 0.15 | 0.2 | 0.25 | 0.3 | 0.5 | 1 | 21.16720697 | 3.879701 | 5785573.925 | 307625.6 |  | 21.16720697 | 3.879701 | 5785573.925 | 307625.6
210105002 |  |  | Inlet Conc | 5568049.81 | 3862097.24 | 3058975.89 | 2608351.88 | 2208227.34 | 1094511.13 | 204899.31 | 23.81351 | 4.233385 | 4093020.88 | 326575.3 |  | 23.81351 | 4.233385 | 4093020.88 | 326575.3
Counts: Cuml |  |  | StD | 13.70360794 | 9.888038215 | 8.527590322 | 5.642340715 | 3.304970639 | 4.296791956 | 3.308766246 | 28.08537 | 4.141519 | 3312405.155 | 358403.1 |  | 28.08537 | 4.141519 | 3312405.155 | 358403.1
Pressure drop | 0.1 | inH2O | Outlet Conc | 4289241.742 | 2882273.524 | 2142643.894 | 1753303.303 | 1429141.642 | 621201.2012 | 94841.09109 | 30.91291 | 3.553702 | 2853104.16 | 346132 |  | 30.91291 | 3.553702 | 2853104.16 | 346132
| 0.2021 | mmH2O/cm2 | StD | 31.39888771 | 25.93098658 | 17.96835674 | 12.36111549 | 10.72511845 | 8.831041479 | 2.256553992 | 33.80236 | 3.169954 | 2408784.735 | 283631 |  | 33.80236 | 3.169954 | 2408784.735 | 283631
RH in lab | 43 | % | EFF1 | 18.61824553 | 20.51472934 | 25.55817316 | 29.58307849 | 32.26990101 | 39.35496126 | 49.36538325 | 44.13363 | 3.300526 | 1171243.775 | 108516.3 |  | 44.13363 | 3.300526 | 1171243.775 | 108516.3
|  |  | EFF2 | 24.95383904 | 27.85179264 | 32.71409876 | 35.29259176 | 38.08468409 | 45.10432896 | 54.23364076 | 56.23687 | 4.634708 | 217590.14 | 17947.54 |  | 56.23687 | 4.634708 | 217590.14 | 17947.54
|  |  | EFF3 | 25.24012841 | 27.65163449 | 31.49710383 | 33.41866383 | 35.44531965 | 45.33353914 | 57.51168117
|  |  | STDV | 3.743239228 | 4.179473176 | 3.828821519 | 2.910379773 | 2.911506782 | 3.387505468 | 4.098935836
|  |  | Eff: % | 22.93740433 | 25.33938549 | 29.92312525 | 32.76477803 | 35.26663491 | 43.26427646 | 53.70356839 | 21.16720697 | 23.81351 | 28.08537 | 30.91291 | 33.80236 | 44.13363 | 56.23687
[11 empty] | 3.879701 | 4.233385 | 4.141519 | 3.553702 | 3.169954 | 3.300526 | 4.634708
2021-07-23 | [10 empty] | 5785573.925 | 4093020.88 | 3312405.155 | 2853104.16 | 2408784.735 | 1171243.775 | 217590.14
SOLAIR 1100 |  |  | Chanel size (micro meter) | 0.1 | 0.15 | 0.2 | 0.25 | 0.3 | 0.5 | 1 | 307625.6 | 326575.3 | 358403.1 | 346132 | 283631 | 108516.3 | 17947.54
210105002 |  |  | Inlet Conc | 6003098.04 | 4323944.52 | 3565834.42 | 3097856.44 | 2609342.13 | 1247976.42 | 230280.97 | 4561140.051 | 3118792.2 | 2384511.762 | 1974301.784 | 1596679.948 | 654170.7064 | 94988.00586
Counts: Cuml |  |  | StD | 46.83213427 | 33.58083952 | 25.79458617 | 20.64422301 | 13.91540647 | 10.8121079 | 8.152255091 | 384522.3 | 334487.9 | 342052.8 | 312539 | 236934.9 | 46625.92 | 207.7689
Pressure drop |  | inH2O | Outlet Conc | 4833038.36 | 3355310.847 | 2626379.63 | 2195300.265 | 1764218.254 | 687140.2116 | 95134.92063
| 0 | mmH2O/cm2 | StD | 14.15682167 | 14.16705256 | 12.95443145 | 10.05066393 | 9.347054452 | 13.36351463 | 4.242794197
RH in lab | 34.3 | % | EFF1 | 22.63764881 | 25.91994835 | 29.95063083 | 32.27719187 | 35.34557235 | 48.66810655 | 59.31410756
|  |  | EFF2 | 20.29487702 | 23.70498506 | 27.18969734 | 29.7014466 | 32.68596556 | 45.01872659 | 62.6725566
|  |  | EFF3 | 15.25850299 | 17.23794829 | 21.60249421 | 25.20447626 | 28.98269825 | 41.32208817 | 54.32382411
|  |  | STDV | 3.770619665 | 4.511203683 | 4.253057281 | 3.579583589 | 3.195670613 | 3.673034528 | 4.200861876
|  |  | Eff: % | 19.39700961 | 22.28762724 | 26.24760746 | 29.06103824 | 32.33807872 | 45.00297377 | 58.77016276

## 25cms
2021-05-31 | [10 empty] | AVG - Eff | stdev | Inlet
SOLAIR 1100 |  |  | Chanel size (micro meter) | 0.1 | 0.15 | 0.2 | 0.25 | 0.3 | 0.5 | 1 | 12.33102 | 7.327098 | 11998881.73 | 2810970.4 |  | 12.33102 | 7.327098 | 11998881.73 | 2810970.4
210105002 |  |  | Inlet Conc | 13986537.97 | 9877519.95 | 7943882.883 | 6768001.287 | 5638003.861 | 2704861.004 | 525954.955 | 16.70697 | 4.594992 | 8495720.76 | 1954159.2 |  | 16.70697 | 4.594992 | 8495720.76 | 1954159.2
Counts: Cuml |  |  | StD | 69.49510679 | 58.014146 | 53.59731095 | 50.22956807 | 47.99122161 | 34.16825922 | 10.18267099 | 20.81117947 | 4.108856 | 6775691.4 | 1652072.2 |  | 20.81117947 | 4.108856 | 6775691.4 | 1652072.2
Pressure drop | 0.2 | inH2O | Outlet Conc | 13049236.31 | 8424922.891 | 6320922.658 | 5188518.674 | 4186761.36 | 1783030.89 | 274369.0476 | 23.71840178 | 3.755975 | 5670618.3 | 1551933.9 |  | 23.71840178 | 3.755975 | 5670618.3 | 1551933.9
| 0.4043 | mmH2O/cm2 | StD | 98.78496654 | 79.41729068 | 68.4628056 | 65.32675691 | 64.98051776 | 44.7348908 | 12.10259361 | 26.61826 | 4.211006 | 4627433.3 | 1429162.6 |  | 26.61826 | 4.211006 | 4627433.3 | 1429162.6
RH in lab | 39.6 | % | EFF1 | 4.221562261 | 12.02293796 | 17.94368547 | 20.7814561 | 22.59965575 | 29.72127594 | 41.19856681 | 36.11558 | 4.594329 | 2226989.327 | 675812.6 |  | 36.11558 | 4.594329 | 2226989.327 | 675812.6
|  |  | EFF2 | 9.705258908 | 17.3260534 | 22.47597654 | 24.80519208 | 27.32672767 | 35.69427987 | 49.92755723 | 50.94164601 | 5.847297 | 432242.1825 | 132529.9 |  | 50.94164601 | 5.847297 | 432242.1825 | 132529.9
|  |  | EFF3 | 6.167914279 | 14.79913541 | 20.94353997 | 24.55432737 | 27.49734979 | 37.33135314 | 53.52512156
|  |  | STDV | 2.780048624 | 2.652534012 | 2.305397693 | 2.254179154 | 2.779740028 | 4.005622292 | 6.338791879 | 0.1 | [5 empty] | 1
|  |  | Eff: % | 6.698245149 | 14.71604226 | 20.45440066 | 23.38032518 | 25.80791107 | 34.24896965 | 48.21708186 | 12.33102 | 16.70697 | 20.81117947 | 23.71840178 | 26.61826 | 36.11558 | 50.94164601
[11 empty] | 7.327098 | 4.594992 | 4.108856 | 3.755975 | 4.211006 | 4.594329 | 5.847297
2021-07-23 | [10 empty] | 11998881.73 | 8495720.76 | 6775691.4 | 5670618.3 | 4627433.3 | 2226989.327 | 432242.1825
SOLAIR 1100 |  |  | Chanel size (micro meter) | 0.1 | 0.15 | 0.2 | 0.25 | 0.3 | 0.5 | 1 | 2810970.4 | 1954159.2 | 1652072.2 | 1551933.9 | 1429162.6 | 675812.6 | 132529.9
210105002 |  |  | Inlet Conc | 10011225.49 | 7113921.57 | 5607500 | 4573235.29 | 3616862.75 | 1749117.65 | 338529.41 | 10625351.3 | 7099441.8 | 5366343.682 | 4327894.491 | 3403331.7 | 1433326.4 | 215715.3361
Counts: Cuml |  |  | StD | 71.96533151 | 57.41990309 | 50.12306654 | 38.64705882 | 31.70154851 | 14.18449248 | 2.915772643 | 3427891.0 | 1874513.3 | 1349978.5 | 1217106.4 | 1107936.9 | 494556.9 | 82948.87
Pressure drop |  | inH2O | Outlet Conc | 8201466.387 | 5773960.784 | 4411764.706 | 3467270.308 | 2619901.961 | 1083621.849 | 157061.6246 | AVG-eff 1 | 10.21279 | 14.26653127 | 18.51441 | 21.65872584 | 24.59732 | 34.23444 | 48.888654
| 0 | mmH2O/cm2 | StD | 71.4062916 | 48.82706944 | 40.32193115 | 31.48626922 | 28.76019953 | 15.89548903 | 4.043476765 | AVG-eff 2 | 16.96613 | 21.30973 | 25.22609 | 27.4619113 | 30.5064076 | 39.18816082 | 53.10989348
RH in lab | 36 | % | EFF1 | 16.20401606 | 16.51012458 | 19.0851348 | 22.53599558 | 26.59498208 | 38.74761197 | 56.57874119 | AVG-eff 3 | 9.814142 | 14.54466263 | 18.69304 | 22.03457 | 24.75106448 | 34.92412 | 50.82639
|  |  | EFF2 | 24.22700808 | 25.29340749 | 27.97620535 | 30.11863052 | 33.68608753 | 42.68204177 | 56.29222973 |  | 8.472874 | 3.17292 | 0.8071266 | 1.240647 | 2.825122 | 6.382583
|  |  | EFF3 | 13.46037015 | 14.29018985 | 16.44253468 | 19.51480904 | 22.00477917 | 32.51689189 | 48.12765957 |  | 10.26843 | 5.63377 | 3.889249 | 3.757168 | 4.496746 | 4.941094
|  |  | STDV | 5.594885856 | 5.818719319 | 6.042350952 | 5.462980732 | 5.885104138 | 5.125620005 | 4.798664311 |  | 5.156545 | 0.3598789 | 3.182691 | 3.563478 | 3.883834 | 3.404338
|  |  | Eff: % | 17.9637981 | 18.69790731 | 21.16795828 | 24.05647838 | 27.42861626 | 37.98218188 | 53.66621016

## 25cms- with inserts
July 27th | With Filti | [9 empty] | AVG - Eff | stdev | Inlet |  |  |  |  | May 31st | With Af2200 | [9 empty] | AVG - Eff | stdev | Inlet
SOLAIR 1100 |  |  | Chanel size (micro meter) | 0.1 | 0.15 | 0.2 | 0.25 | 0.3 | 0.5 | 1 | 58.06342836 | 3.448016 | 11640456.6 | 2735655.2 |  |  |  | SOLAIR 1100 |  |  | Chanel size (micro meter) | 0.1 | 0.15 | 0.2 | 0.25 | 0.3 | 0.5 | 1 | 75.72154 | 1.358108 | 11858002.1 | 4415.578 |  | 75.72154 | 1.358108 | 11858002.1 | 4415.578
210105002 |  |  | Inlet Conc | 13574856.92 | 9784978.8 | 7992709.33 | 6892505.3 | 5801172.5 | 2762820.61 | 513928.19 | 60.87379 | 2.172687 | 8381360.975 | 1985015.4 |  |  |  | 210105002 |  |  | Inlet Conc | 11861124.34 | 8264772.49 | 6452448.41 | 5250076.72 | 4149009.26 | 1954478.84 | 360248.68 | 78.44473 | 1.929819 | 8341182.06 | 108059.5 |  | 78.44473 | 1.929819 | 8341182.06 | 108059.5
Counts: Cuml |  |  | StD | 100.9875339 | 90.80584157 | 83.42974891 | 81.10201032 | 80.92374054 | 62.51998102 | 19.87593982 | 65.70938048 | 1.992861 | 6748301.995 | 1759857.7 |  |  |  | Counts: Cuml |  |  | StD | 48.25248688 | 35.36022417 | 24.83681063 | 16.17970145 | 12.5450993 | 3.875323387 | 0.2999342052 | 82.46577 | 2.420799 | 6552672.095 | 141737.7 |  | 82.46577 | 2.420799 | 6552672.095 | 141737.7
Pressure drop | 0.6 | inH2O | Outlet Conc | 5369715.573 | 3759267.696 | 2823809.524 | 2269662.806 | 1762247.104 | 629241.9562 | 73052.76705 | 69.05653 | 2.606158 | 5721209.36 | 1656462.6 |  |  |  | Pressure drop | 0.4 | inH2O | Outlet Conc | 2791947.126 | 1656937.08 | 997073.1803 | 640313.9568 | 387664.5574 | 81836.19334 | 6756.149006 | 85.57544819 | 2.55016 | 5346802.755 | 136791.3 |  | 85.57544819 | 2.55016 | 5346802.755 | 136791.3
| 1.2128 | mmH2O/cm2 | StD | 16.98250056 | 2.63155162 | 6.000041409 | 10.89758108 | 15.06865327 | 14.09900889 | 4.11558355 | 72.25558 | 3.130274 | 4737916.695 | 1503670.8 |  |  |  |  | 0.8085 | mmH2O/cm2 | StD | 11.99244993 | 3.41908913 | 2.818429878 | 3.390739381 | 2.778736181 | 0.3398372067 | 0.1100350482 | 88.52466414 | 2.400829 | 4231505.63 | 116667.5 |  | 88.52466414 | 2.400829 | 4231505.63 | 116667.5
RH in lab | 45.2 | % | EFF1 | 62.57177945 | 63.44663499 | 66.22016901 | 68.33813008 | 70.64520613 | 77.56785498 | 84.9661913 | 79.96332 | 3.169482 | 2297435.56 | 658153.8 |  |  |  | RH in lab | 38.2 | % | EFF1 | 76.68413345 | 80.2159572 | 84.74711942 | 88.01196203 | 90.80229038 | 95.8813607 | 97.94891641 | 93.94538 | 2.071409 | 1997078.85 | 60245.51 |  | 93.94538 | 2.071409 | 1997078.85 | 60245.51
|  |  | EFF2 | 60.03296958 | 61.20743569 | 64.29421624 | 66.61343232 | 68.92594065 | 75.94491043 | 84.03457752 | 87.26928641 | 2.8825 | 444273.62 | 98506.44 | [6 empty] | EFF2 | 75.94231777 | 79.61816043 | 84.57709916 | 87.97952724 | 90.89762296 | 95.87370692 | 98.16066066 | 96.87324 | 1.469353 | 368361.76 | 11473.63 |  | 96.87324 | 1.469353 | 368361.76 | 11473.63
|  |  | EFF3 | 58.57728363 | 59.92442368 | 63.34331281 | 66.12473067 | 69.178134 | 78.11216659 | 88.56417855 | [10 empty] | EFF3 | 76.75042693 | 80.00974964 | 84.31219469 | 87.41624046 | 90.26714251 | 95.6819689 | 98.26292933
|  |  | STDV | 2.021574222 | 1.782606046 | 1.465708761 | 1.162794668 | 0.9284194355 | 1.127476788 | 2.392025011 | 58.06342836 | 3.448016 | 11640456.6 | 2735655.2 | [6 empty] | STDV | 0.4486508937 | 0.3036512927 | 0.21918059 | 0.3349697002 | 0.3398473024 | 0.1129742851 | 0.1601554589 | 75.72154 | 78.44473 | 82.46577 | 85.57544819 | 88.52466414 | 93.94538 | 96.87324
|  |  | Eff: % | 60.39401089 | 61.52616479 | 64.61923268 | 67.02543102 | 69.58309359 | 77.20831067 | 85.85498245 | 60.87379 | 2.172687 | 8381360.975 | 1985015.4 | [6 empty] | Eff: % | 76.45895938 | 79.94795576 | 84.54547109 | 87.80257658 | 90.65568528 | 95.81234551 | 98.1241688 | 1.358108 | 1.929819 | 2.420799 | 2.55016 | 2.400829 | 2.071409 | 1.469353
[11 empty] | 65.70938048 | 1.992861 | 6748301.995 | 1759857.7 | [14 empty] | 11858002.1 | 8341182.06 | 6552672.095 | 5346802.755 | 4231505.63 | 1997078.85 | 368361.76
2021-08-10 | with filti | [9 empty] | 69.05653 | 2.606158 | 5721209.36 | 1656462.6 |  |  |  | 2021-08-10 | with AF2200 | [9 empty] | 4415.578 | 108059.5 | 141737.7 | 136791.3 | 116667.5 | 60245.51 | 11473.63
SOLAIR 1100 |  |  | Chanel size (micro meter) | 0.1 | 0.15 | 0.2 | 0.25 | 0.3 | 0.5 | 1 | 72.25558 | 3.130274 | 4737916.695 | 1503670.8 |  |  |  | SOLAIR 1100 |  |  | Chanel size (micro meter) | 0.1 | 0.15 | 0.2 | 0.25 | 0.3 | 0.5 | 1 | 2875862.7 | 1797370.9 | 1149963.2 | 772701.8 | 486947 | 121539.1 | 11590.62
210105002 |  |  | Inlet Conc | 9706056.28 | 6977743.15 | 5503894.66 | 4549913.42 | 3674660.89 | 1832050.51 | 374619.05 | 79.96332 | 3.169482 | 2297435.56 | 658153.8 |  |  |  | 210105002 |  |  | Inlet Conc | 11854879.77 | 8417591.63 | 6652895.78 | 5443528.79 | 4314002 | 2039678.86 | 376474.84 | 118674.6 | 198603.4 | 216219.1 | 187224.7 | 140406.5 | 56148.41 | 6836.973
Counts: Cuml |  |  | StD | 49.14187867 | 32.86086071 | 25.87186533 | 21.10103466 | 17.94478291 | 8.746518168 | 2.642870013 | 87.26928641 | 2.8825 | 444273.62 | 98506.44 |  |  |  | Counts: Cuml |  |  | StD | 136.3948846 | 91.77388921 | 69.92200868 | 54.35321773 | 42.51419041 | 28.49025152 | 6.567867678
Pressure drop | 0.6 | inH2O | Outlet Conc | 4296451.058 | 2775726.19 | 1827444.444 | 1315779.101 | 921712.963 | 316732.8042 | 42551.5873 | [7 empty] | Pressure drop | 0.5 | inH2O | Outlet Conc | 2959778.295 | 1937804.641 | 1302853.168 | 905089.6737 | 586229.3891 | 161242.0319 | 16425.08895
| 1.2128 | mmH2O/cm2 | StD | 62.05812079 | 39.99668375 | 24.49267618 | 18.58198981 | 13.42764182 | 4.591433942 | 2.415647607 | 58.06342836 | 60.87379 | 65.70938048 | 69.05653 | 72.25558 | 79.96332 | 87.26928641 |  | 1.0106 | mmH2O/cm2 | StD | 29.44384351 | 22.09662255 | 13.52879141 | 10.15460711 | 5.945745352 | 0.8911290989 | 0.5854304541
RH in lab | 45.2 | % | EFF1 | 52.22118808 | 57.12730335 | 64.4854455 | 69.11334236 | 73.39656379 | 81.56893204 | 85.49301096 | 3.448016 | 2.172687 | 1.992861 | 2.606158 | 3.130274 | 3.169482 | 2.8825 | RH in lab | 34.8 | % | EFF1 | 75.13262743 | 76.84522423 | 80.34843572 | 83.27995313 | 86.32201139 | 92.04411244 | 94.88773156
|  |  | EFF2 | 57.18599467 | 61.36005033 | 67.51054852 | 71.5014679 | 75.02382549 | 83.00725928 | 89.08950617 | 11640456.6 | 8381360.975 | 6748301.995 | 5721209.36 | 4737916.695 | 2297435.56 | 444273.62 |  |  |  | EFF2 | 73.24796069 | 75.43006645 | 79.12970253 | 82.25899463 | 85.61284932 | 91.58908254 | 95.4674256
|  |  | EFF3 | 57.79135474 | 62.17689491 | 68.40259083 | 72.64805871 | 76.36381202 | 83.57882484 | 91.46825397 | 2735655.2 | 1985015.4 | 1759857.7 | 1656462.6 | 1503670.8 | 658153.8 | 98506.44 |  |  |  | EFF3 | 76.57179434 | 78.54924961 | 81.68005495 | 84.50601164 | 87.24606829 | 92.60206138 | 96.5117671
|  |  | STDV | 3.05621012 | 2.710527528 | 2.05308773 | 1.803331816 | 1.485940029 | 1.035627147 | 3.008231706 | 4833083.3 | 3267496.943 | 2325626.984 | 1792721.0 | 1341980.0 | 472987.3802 | 57802.18 |  |  |  | STDV | 1.666885327 | 1.561819325 | 1.275592531 | 1.12506749 | 0.8189623743 | 0.5073600561 | 0.8230214425
|  |  | Eff: % | 55.73284583 | 60.2214162 | 66.79952828 | 71.08762299 | 74.9280671 | 82.71833872 | 88.68359037 | 758912.6 | 695468.9 | 704536.5 | 674497.6 | 594347.4 | 220977.3 | 21567.59 |  |  |  | Eff: % | 74.98412749 | 76.94151343 | 80.3860644 | 83.3483198 | 86.393643 | 92.07841878 | 95.62230809

## 25-with L3, L2 and disp
L3
2021-08-10 | [10 empty] | AVG - Eff | stdev | inlet
SOLAIR 1100 |  |  | Chanel size (micro meter) | 0.1 | 0.15 | 0.2 | 0.25 | 0.3 | 0.5 | 1 | 94.34249 | 0.6458298 | 13067370.9 | 474903.7 |  | 94.34249 | 0.6458298 | 13067370.9 | 474903.7
210105002 |  |  | Inlet Conc | 12731563.28 | 8944789.13 | 7042283.35 | 5778345.03 | 4570654.69 | 2029295.95 | 354088.97 | 95.58441564 | 0.7528688 | 9265284.8 | 453249.3 |  | 95.58441564 | 0.7528688 | 9265284.8 | 453249.3
Counts: Cuml |  |  | StD | 16.09978376 | 19.3121381 | 16.80521508 | 12.57673588 | 11.91718735 | 18.56714993 | 8.238432921 | 97.65465 | 0.2664084 | 7322035.855 | 395629.8 |  | 97.65465 | 0.2664084 | 7322035.855 | 395629.8
Pressure drop | 1.4 | inH2O | Outlet Conc | 649957.061 | 335501.6185 | 149191.6852 | 64566.63157 | 21986.85699 | 1171.756172 | 185.6401856 | 98.87541 | 0.04820509 | 6047087.2 | 380058.8 |  | 98.87541 | 0.04820509 | 6047087.2 | 380058.8
| 2.8298 | mmH2O/cm2 | StD | 8.27499098 | 4.217163844 | 2.08409616 | 0.863479998 | 0.5016431603 | 0.1262432347 | 0.04096914651 | 99.56538368 | 0.06025859 | 4834915.308 | 373720.9 |  | 99.56538368 | 0.06025859 | 4834915.308 | 373720.9
RH in lab | 35.8 | % | EFF1 | 95.05207271 | 96.38324561 | 97.95526254 | 98.92144568 | 99.5077677 | 99.90331988 | 99.87077241 | 99.93366 | 0.02592374 | 2240105.647 | 298129.9 |  | 99.93366 | 0.02592374 | 2240105.647 | 298129.9
|  |  | EFF2 | 95.08993034 | 96.34792319 | 97.9518779 | 98.91795085 | 99.57321999 | 99.96423355 | 100 | 99.94023228 | 0.05694621 | 427158.2416 | 103335.6 |  | 99.94023228 | 0.05694621 | 427158.2416 | 103335.6
|  |  | EFF3 | 94.54504279 | 96.01995447 | 97.74007257 | 98.80963593 | 99.47705942 | 99.95739863 | 99.96174368
|  |  | STDV | 0.304251808 | 0.2003295645 | 0.1232745407 | 0.06356854281 | 0.04911526699 | 0.03337090411 | 0.06638158318 | 94.34249 | 95.58441564 | 97.65465 | 98.87541 | 99.56538368 | 99.93366 | 99.94023228
|  |  | Eff: % | 94.89568195 | 96.25037442 | 97.88240434 | 98.88301082 | 99.51934904 | 99.94165069 | 99.94417203 | 0.6458298 | 0.7528688 | 0.2664084 | 0.04820509 | 0.06025859 | 0.02592374 | 0.05694621
[11 empty] | 13067370.9 | 9265284.8 | 7322035.855 | 6047087.2 | 4834915.308 | 2240105.647 | 427158.2416
2021-06-22 | [10 empty] | 474903.7 | 453249.3 | 395629.8 | 380058.8 | 373720.9 | 298129.9 | 103335.6
SOLAIR 1100 |  |  | Chanel size (micro meter) | 0.1 | 0.15 | 0.2 | 0.25 | 0.3 | 0.5 | 1 | 741048.4607 | 411183.7 | 172359.5622 | 68018.43 | 20905.25 | 1498.739477 | 255.59316
210105002 |  |  | Inlet Conc | 13403178.57 | 9585780.423 | 7601788.36 | 6315829.365 | 5099175.926 | 2450915.344 | 500227.5132 | 128822.7 | 107030.6 | 32764.33 | 4881.574 | 1529.62 | 462.4242 | 98.92845
Counts: Cuml |  |  | StD | 49.59998862 | 37.01505969 | 31.00473154 | 28.34890876 | 29.01072616 | 13.95829611 | 4.071987131
|  |  | Outlet Conc | 832139.8604 | 486865.6892 | 195527.4392 | 71470.22022 | 19823.64718 | 1825.722782 | 325.5461344
|  |  | StD | 1.840916683 | 2.591321803 | 0.6698363265 | 0.1858382352 | 0.2552667513 | 0.1015275312 | 0.06390618623
|  |  | EFF1 | 93.95329356 | 95.15864761 | 97.52064635 | 98.90532926 | 99.61260879 | 99.90623794 | 99.86652429
|  |  | EFF2 | 93.81655857 | 94.8542606 | 97.38584661 | 98.87224414 | 99.59330717 | 99.9449707 | 99.97301794
|  |  | EFF3 | 93.59804338 | 94.74246237 | 97.37421167 | 98.82582944 | 99.628339 | 99.92581707 | 99.96933537
|  |  | STDV | 0.1791870712 | 0.2153912935 | 0.08139354731 | 0.03993572249 | 0.01754622911 | 0.01936677429 | 0.0604491188
|  |  | Eff: % | 93.7892985 | 94.91845686 | 97.42690155 | 98.86780095 | 99.61141832 | 99.92567524 | 99.93629253
Disp (HL)
2021-08-10 | [10 empty] | AVG - Eff | stdev | inlet
SOLAIR 1100 |  |  | Chanel size (micro meter) | 0.1 | 0.15 | 0.2 | 0.25 | 0.3 | 0.5 | 1 | 80.91638 | 3.794017 | 14055239.42 | 80073.3 |  | 80.91638 | 3.794017 | 14055239.42 | 80073.3
210105002 |  |  | Inlet Conc | 14111859.79 | 9978183.86 | 7924347.88 | 6525838.62 | 5209473.54 | 2367174.6 | 422104.5 | 82.62307 | 3.881334 | 9919901.454 | 82423.77 |  | 82.62307 | 3.881334 | 9919901.454 | 82423.77
Counts: Cuml |  |  | StD | 147.4279742 | 94.6461341 | 77.86759264 | 59.69041594 | 45.77289316 | 10.87924373 | 4.088082861 | 85.95066 | 3.345244 | 7924126.321 | 313.3317 |  | 85.95066 | 3.345244 | 7924126.321 | 313.3317
Pressure drop | 0.7 | inH2O | Outlet Conc | 3162234.475 | 2075227.026 | 1346222.64 | 879466.1654 | 503891.1863 | 85494.70899 | 7622.876636 | 88.83669799 | 2.630983 | 6620633.6 | 134060.3 |  | 88.83669799 | 2.630983 | 6620633.6 | 134060.3
| 1.4149 | mmH2O/cm2 | StD | 10.1511191 | 7.642303739 | 4.457871117 | 3.547474237 | 2.151989183 | 0.5929508082 | 0.2688876381 | 91.79939 | 1.684959 | 5363593.913 | 217959.1 |  | 91.79939 | 1.684959 | 5363593.913 | 217959.1
RH in lab | 34.4 | % | EFF1 | 78.94884819 | 80.42756801 | 84.05459332 | 87.33794119 | 90.90465677 | 96.40774434 | 98.17806806 | 96.86833 | 0.5554758 | 2459801.6 | 130994.3 |  | 96.86833 | 0.5554758 | 2459801.6 | 130994.3
|  |  | EFF2 | 76.41281205 | 78.15735934 | 81.95525905 | 85.75425021 | 89.78995571 | 96.42392718 | 97.82800302 | 98.49257694 | 0.4265468 | 450623.7 | 40332.21 |  | 98.49257694 | 0.4265468 | 450623.7 | 40332.21
|  |  | EFF3 | 77.28267336 | 78.91717206 | 82.9230301 | 86.40753521 | 90.24045646 | 96.33510953 | 98.55305466
|  |  | STDV | 1.28868645 | 1.155599316 | 1.050731528 | 0.7958762141 | 0.5607541726 | 0.04730446446 | 0.3625971971 | 80.91638 | 82.62307 | 85.95066 | 88.83669799 | 91.79939 | 96.86833 | 98.49257694
|  |  | Eff: % | 77.5481112 | 79.16736647 | 82.97762749 | 86.49990887 | 90.31168965 | 96.38892702 | 98.18637525 | 3.794017 | 3.881334 | 3.345244 | 2.630983 | 1.684959 | 0.5554758 | 0.4265468
[11 empty] | 14055239.42 | 9919901.454 | 7924126.321 | 6620633.6 | 5363593.913 | 2459801.6 | 450623.7
2021-06-23 | [10 empty] | 80073.3 | 82423.77 | 313.3317 | 134060.3 | 217959.1 | 130994.3 | 40332.21
SOLAIR 1100 |  |  | Chanel size (micro meter) | 0.1 | 0.15 | 0.2 | 0.25 | 0.3 | 0.5 | 1 | 2681024.5 | 1723961.884 | 1111865.1 | 736001.8797 | 437057.7 | 76571.9159 | 6653.543581
210105002 |  |  | Inlet Conc | 13998619.05 | 9861619.048 | 7923904.762 | 6715428.571 | 5517714.286 | 2552428.571 | 479142.8571 | 680533.7 | 496763.9 | 331431.6 | 202889.1 | 94516.75 | 12618.74 | 1370.844
SOLAIR 1100 |  |  | StD | 9.57822076 | 8.023146786 | 8.755468651 | 12.23414426 | 15.00157815 | 10.12529667 | 10.523482
210105002 |  |  | Outlet Conc | 2199814.536 | 1372696.742 | 877507.5188 | 592537.594 | 370224.3108 | 67649.12281 | 5684.210526
Counts: Cuml |  |  | StD | 14.06240361 | 12.99768774 | 8.535195115 | 6.28160733 | 3.289879875 | 1.322901794 | 0.06539192453
|  |  | EFF1 | 84.76564514 | 86.75192797 | 89.56311961 | 91.7302651 | 93.68669252 | 97.45721666 | 98.57297336
|  |  | EFF2 | 83.70287681 | 85.34107613 | 88.38211073 | 90.65528528 | 92.93303746 | 97.02713375 | 98.84955752
|  |  | EFF3 | 84.38542599 | 86.14333386 | 88.8258363 | 91.13491096 | 93.24151603 | 97.55883963 | 98.97380502
|  |  | STDV | 0.538503561 | 0.7076377546 | 0.5965541385 | 0.5385271483 | 0.3788880812 | 0.2822556988 | 0.2051837661
|  |  | Eff: % | 84.28464931 | 86.07877932 | 88.92368888 | 91.17348711 | 93.287082 | 97.34773001 | 98.79877863
Disp(eco_
2021-09-02 | [10 empty] | AVG - Eff | stdev | inlet
SOLAIR 1100 |  |  | Chanel size (micro meter) | 0.1 | 0.15 | 0.2 | 0.25 | 0.3 | 0.5 | 1 | 48.48398 | 4.944975 | 12462737.6 | 283015.3 |  | 48.48398 | 4.944975 | 12462737.6 | 283015.3
210105002 |  |  | Inlet Conc | 12662859.65 | 8980827.625 | 7083582.011 | 5784262.114 | 4609853.801 | 2214100.877 | 401968.3932 | 51.11054998 | 4.981833 | 8821864.595 | 224807.7 |  | 51.11054998 | 4.981833 | 8821864.595 | 224807.7
Counts: Cuml |  |  | StD | 57.20562859 | 39.25467091 | 33.93919653 | 31.68400704 | 26.06373639 | 13.15638369 | 2.158475648 | 56.60689499 | 4.776691 | 6942219.432 | 199916.9 |  | 56.60689499 | 4.776691 | 6942219.432 | 199916.9
|  |  | Outlet Conc | 6303646.825 | 4229879.63 | 2913005.291 | 2050730.159 | 1313099.206 | 303084.6561 | 21697.08995 | 62.144485 | 4.784529 | 5663402.2 | 170921.7 |  | 62.144485 | 4.784529 | 5663402.2 | 170921.7
|  |  | StD | 78.32213881 | 50.25151135 | 32.50052935 | 22.78428185 | 14.72385464 | 1.901078836 | 0.603944962 | 68.60175834 | 4.82625 | 4496561.259 | 160219.8 |  | 68.60175834 | 4.82625 | 4496561.259 | 160219.8
|  |  | EFF1 | 51.34057183 | 53.94906082 | 59.71686903 | 65.06102626 | 72.02434524 | 86.5131926 | 95.38147462 | 83.13248002 | 3.997927 | 2142405.2 | 101393 |  | 83.13248002 | 3.997927 | 2142405.2 | 101393
|  |  | EFF2 | 46.86741455 | 49.81010899 | 56.31492297 | 62.18481324 | 69.44039373 | 85.67603748 | 94.24157303 | 92.57585 | 2.408002 | 394963.8213 | 9905.961 |  | 92.57585 | 2.408002 | 394963.8213 | 9905.961
|  |  | EFF3 | 52.44127279 | 54.93046683 | 60.57906349 | 66.34776972 | 73.02839117 | 86.72367783 | 94.20219082
|  |  | STDV | 2.952077638 | 2.717601404 | 2.254606787 | 2.131451649 | 1.851064525 | 0.5541785226 | 0.6697806724 | 48.48398 | 51.11054998 | 56.60689499 | 62.144485 | 68.60175834 | 83.13248002 | 92.57585
|  |  | Eff: % | 50.21641972 | 52.89654555 | 58.87028516 | 64.53120307 | 71.49771005 | 86.30430264 | 94.60841282 | 4.944975 | 4.981833 | 4.776691 | 4.784529 | 4.82625 | 3.997927 | 2.408002
[11 empty] | 12462737.6 | 8821864.595 | 6942219.432 | 5663402.2 | 4496561.259 | 2142405.2 | 394963.8213
2021-09-02 | [10 empty] | 283015.3 | 224807.7 | 199916.9 | 170921.7 | 160219.8 | 101393 | 9905.961
SOLAIR 1100 |  |  | Chanel size (micro meter) | 0.1 | 0.15 | 0.2 | 0.25 | 0.3 | 0.5 | 1 | 6618196.6 | 4461153.1 | 3122379.1 | 2231628.696 | 1470506.0 | 373770.2 | 29443.81
210105002 |  |  | Inlet Conc | 12262615.62 | 8662901.565 | 6800856.853 | 5542542.335 | 4383268.717 | 2070709.546 | 387959.2494 | 444840.5 | 327070 | 296099.2 | 255829.2 | 222606.8 | 99964.52 | 10955.52
Counts: Cuml |  |  | StD | 46.74375683 | 33.95126644 | 22.35490212 | 17.69236413 | 12.50762615 | 5.750533383 | 2.400187577
|  |  | Outlet Conc | 6932746.336 | 4692426.471 | 3331752.822 | 2412527.233 | 1627912.705 | 444455.8328 | 37190.53278
|  |  | StD | 18.62660567 | 14.48403996 | 6.346196671 | 2.082472162 | 4.396880185 | 4.723791188 | 1.063355033
|  |  | EFF1 | 44.80678626 | 47.45760035 | 52.1855558 | 57.21525872 | 62.87715349 | 77.5944019 | 89.50334625
|  |  | EFF2 | 54.09388322 | 56.77553154 | 61.17550739 | 66.57416951 | 71.9827153 | 83.43958169 | 91.98113208
|  |  | EFF3 | 41.35393327 | 43.74053134 | 49.66945127 | 55.48387255 | 62.25755111 | 78.84798862 | 90.14536849
|  |  | STDV | 6.588862932 | 6.715053658 | 6.04895775 | 5.966316504 | 5.444783156 | 3.077345539 | 1.285926585
|  |  | Eff: % | 46.75153425 | 49.32455441 | 54.34350482 | 59.75776693 | 65.70580663 | 79.9606574 | 90.54328227

## 17.5
2021-07-23 | [10 empty] | AVG - Eff | stdev | inlet
SOLAIR 1100 |  |  | Chanel size (micro meter) | 0.1 | 0.15 | 0.2 | 0.25 | 0.3 | 0.5 | 1 | 19.72158345 | 7.676961 | 8267093.96 | 2526633.6
210105002 |  |  | Inlet Conc | 6480494.21 | 4701032.66 | 3825345.24 | 3236398.17 | 2675146.56 | 1383406.05 | 298075.29 | 20.93564825 | 8.410671 | 5912704.18 | 1713562.3
Counts: Cuml |  |  | StD | 30.3089313 | 18.16337995 | 9.610932161 | 5.242143342 | 3.338986719 | 2.816570066 | 1.005076262 | 24.42470027 | 9.154592 | 4722215.075 | 1268365.5
|  |  | Outlet Conc | 4759911.376 | 3362817.46 | 2574288.36 | 2072947.09 | 1611174.603 | 677235.4497 | 99884.92063 | 27.47472856 | 9.323642 | 3908694.01 | 950769.9
|  |  | StD | 14.29131959 | 12.76466595 | 9.163242036 | 5.130355502 | 1.817372459 | 2.64427584 | 0.6963004676 | 31.09085511 | 9.555098 | 3157213.555 | 681745.7
RH in lab | 33.8 | % | EFF1 | 24.10638569 | 26.08121364 | 31.01302884 | 35.05405582 | 39.20901609 | 51.75840226 | 66.40596908 | 40.98153 | 11.05527 | 1576811.785 | 273517
|  |  | EFF2 | 28.68306926 | 30.08952495 | 33.5658608 | 36.04270237 | 39.93007411 | 50.20467382 | 67.53030663 | 54.95814 | 12.68011 | 318760.945 | 29253.93
|  |  | EFF3 | 26.76607366 | 29.16666667 | 33.51377089 | 36.74450144 | 40.17373532 | 51.17548636 | 65.53449184
|  |  | STDV | 2.29836336 | 2.099136622 | 1.459073632 | 0.8492693272 | 0.5016603506 | 0.7848927745 | 1.00057352
|  |  | Eff: % | 26.51850954 | 28.44580175 | 32.69755351 | 35.94708655 | 39.77094184 | 51.04618748 | 66.49025585
2021-08-10
SOLAIR 1100 |  |  | Chanel size (micro meter) | 0.1 | 0.15 | 0.2 | 0.25 | 0.3 | 0.5 | 1
210105002 |  |  | Inlet Conc | 10053693.71 | 7124375.7 | 5619084.91 | 4580989.85 | 3639280.55 | 1770217.52 | 339446.6
Counts: Cuml |  |  | StD | 49.2334871 | 39.9970446 | 34.63369182 | 26.32300436 | 16.25652928 | 7.79689192 | 1.064557804
Pressure drop | 0.3 | inH2O | Outlet Conc | 8756753.956 | 6169589.977 | 4712463.093 | 3710997.653 | 2823977.97 | 1222865.546 | 192086.5698
| 0.6064 | mmH2O/cm2 | StD | 75.83179868 | 55.44091643 | 40.40537399 | 27.91681327 | 18.9181563 | 5.82854332 | 1.549227035
RH in lab | 33.2 | % | EFF1 | 12.69013094 | 13.60928965 | 16.56612869 | 19.46438142 | 23.03772989 | 31.94444444 | 43.84813926
|  |  | EFF2 | 11.19233056 | 11.54207325 | 14.55241247 | 17.72167956 | 20.80439931 | 29.9052328 | 41.85153584
|  |  | EFF3 | 14.89151059 | 15.12512137 | 17.33699993 | 19.82105072 | 23.39017594 | 30.90095566 | 44.57837766
|  |  | STDV | 1.86070825 | 1.798581075 | 1.437777378 | 1.123356727 | 1.402273421 | 1.019699057 | 1.411579474
|  |  | Eff: % | 12.92465736 | 13.42549475 | 16.15184703 | 19.00237057 | 22.41076838 | 30.91687763 | 43.42601758

## 32.5
2021-07-23 | [10 empty] | AVG - Eff | stdev | inlet
SOLAIR 1100 |  |  | Chanel size (micro meter) | 0.1 | 0.15 | 0.2 | 0.25 | 0.3 | 0.5 | 1 | 4.948753 | 5.149433 | 8728341.44 | 3877878.9
210105002 |  |  | Inlet Conc | 11470415.92 | 8128724 | 6375678.85 | 5140687.76 | 4016053.18 | 1898385.32 | 362100.42 | 7.589580803 | 5.071896 | 6205001.25 | 2720554.8
Counts: Cuml |  |  | StD | 48.69801697 | 29.95512413 | 21.86169998 | 13.69030987 | 8.320840165 | 8.310812235 | 1.151537686 | 11.40196 | 5.374607 | 4885286.035 | 2107733.7
|  |  | Outlet Conc | 10585504.81 | 7242417.367 | 5390505.952 | 4158500.788 | 3115814.251 | 1306962.885 | 194374.8249 | 14.35226 | 5.851249 | 3970993.23 | 1654197.9
|  |  | StD | 84.60721647 | 54.98094762 | 38.32024834 | 28.29327521 | 18.27220192 | 4.832918174 | 1.21633231 | 17.45486 | 5.898377 | 3129708.41 | 1253480.8
RH in lab | 36 | % | EFF1 | 4.764354347 | 8.016146611 | 12.90133748 | 16.87182918 | 21.28984417 | 31.2336877 | 47.2048105 | 26.78048 | 5.321788 | 1485014.45 | 584594.7
|  |  | EFF2 | 4.089950259 | 7.927799418 | 12.81644462 | 16.90397112 | 20.03837214 | 28.61187574 | 44.67912266 | 41.76558345 | 5.231336 | 282760.165 | 112204.1
|  |  | EFF3 | 14.05452004 | 16.58301546 | 20.48783472 | 23.4428981 | 25.85643574 | 33.5195422 | 47.07835667
|  |  | STDV | 5.568582262 | 4.971783915 | 4.404777203 | 3.784563951 | 3.062401151 | 2.455748998 | 1.423107715
|  |  | Eff: % | 7.636274883 | 10.8423205 | 15.40187227 | 19.07289947 | 22.39488401 | 31.12170188 | 46.32076328
2021-08-12
SOLAIR 1100 |  |  | Chanel size (micro meter) | 0.1 | 0.15 | 0.2 | 0.25 | 0.3 | 0.5 | 1
210105002 |  |  | Inlet Conc | 5986266.96 | 4281278.5 | 3394893.22 | 2801298.7 | 2243363.64 | 1071643.58 | 203419.91
Counts: Cuml |  |  | StD | 6.655411105 | 6.69798459 | 6.472065632 | 4.81534749 | 2.425552676 | 2.670827323 | 0.4747123853
|  |  | Outlet Conc | 5850223.652 | 4094996.936 | 3143186.275 | 2531283.701 | 1962542.892 | 831004.902 | 127748.1618
|  |  | StD | 39.07983622 | 17.8929909 | 10.14622198 | 9.81015911 | 8.782829181 | 5.044189439 | 1.048530765
RH in lab | 43 | % | EFF1 | -0.6688340892 | 2.235103027 | 6.537312677 | 9.380284475 | 12.97734216 | 22.35033953 | 35.02131208
|  |  | EFF2 | 1.04759867 | 3.25750819 | 5.771588535 | 7.667044312 | 10.22763859 | 19.61520824 | 37.56408028
|  |  | EFF3 | 6.404930496 | 7.517912102 | 9.897264909 | 11.84751011 | 14.33953901 | 25.35224582 | 39.04581851
|  |  | STDV | 3.689744596 | 2.801916771 | 2.194569738 | 2.101534697 | 2.094603183 | 2.869552371 | 2.035430758
|  |  | Eff: % | 2.261231692 | 4.336841106 | 7.402055374 | 9.631612966 | 12.51483992 | 22.43926453 | 37.21040362

## All
10cm/s-avg |  |  |  | 17.5cm/s-avg |  |  |  | 25cm/s-avg |  |  |  | 32.5cm/s-avg |  |  |  | Chanel size (micro meter)
AVG - Eff | stdev | AVG - Inlet Conc. |  | AVG - Eff | stdev | inlet |  | AVG - Eff | stdev | AVG - Inlet Conc. |  | AVG - Eff | stdev | inlet |  | 0.1
21.16720697 | 3.879701 | 5785573.925 | 307625.6 | 19.72158345 | 7.676961 | 8267093.96 | 2526633.6 | 12.33102 | 7.327098 | 11998881.73 | 2810970.4 | 4.948753 | 5.149433 | 8728341.44 | 3877878.9 | 0.15
23.81351 | 4.233385 | 4093020.88 | 326575.3 | 20.93564825 | 8.410671 | 5912704.18 | 1713562.3 | 16.70697 | 4.594992 | 8495720.76 | 1954159.2 | 7.589580803 | 5.071896 | 6205001.25 | 2720554.8 | 0.2
28.08537 | 4.141519 | 3312405.155 | 358403.1 | 24.42470027 | 9.154592 | 4722215.075 | 1268365.5 | 20.81117947 | 4.108856 | 6775691.4 | 1652072.2 | 11.40196 | 5.374607 | 4885286.035 | 2107733.7 | 0.25
30.91291 | 3.553702 | 2853104.16 | 346132 | 27.47472856 | 9.323642 | 3908694.01 | 950769.9 | 23.71840178 | 3.755975 | 5670618.3 | 1551933.9 | 14.35226 | 5.851249 | 3970993.23 | 1654197.9 | 0.3
33.80236 | 3.169954 | 2408784.735 | 283631 | 31.09085511 | 9.555098 | 3157213.555 | 681745.7 | 26.61826 | 4.211006 | 4627433.3 | 1429162.6 | 17.45486 | 5.898377 | 3129708.41 | 1253480.8 | 0.5
44.13363 | 3.300526 | 1171243.775 | 108516.3 | 40.98153 | 11.05527 | 1576811.785 | 273517 | 36.11558 | 4.594329 | 2226989.327 | 675812.6 | 26.78048 | 5.321788 | 1485014.45 | 584594.7 | 1
56.23687 | 4.634708 | 217590.14 | 17947.54 | 54.95814 | 12.68011 | 318760.945 | 29253.93 | 50.94164601 | 5.847297 | 432242.1825 | 132529.9 | 41.76558345 | 5.231336 | 282760.165 | 112204.1