## R1P1 = Pile 5
2022-04-11
Paalgroef meting |  |  | Amsterdam, Overamstel. |  |  |  | Paalnummer: R1 P1 N-Z
Paalnummer: |  | R1 P1 | Lengte punt tot kop |  | 1340 |  | Paalnummer: R1 P1 O-W
Maten in cm |  | N-Z |  |  | O-W |  | N-Z |  | O-W
afstand | groef | hout |  | groef | hout | groef | hout | groef | hout
0 | 15.5 | 17.2 |  | 16 | 17.6 | 11.5 | 13.2 | 12 | 13.6
50 | 16.1 | 17.7 |  | 16.5 | 18.3 | 12.1 | 13.7 | 12.5 | 14.3
100 | 16.8 | 18.5 |  | 16.8 | 18.7 | 12.8 | 14.5 | 12.8 | 14.7
150 | 17.8 | 19 |  | 17.5 | 19.4 | 13.8 | 15 | 13.5 | 15.4
200 | 18.4 | 19.3 |  | 17.9 | 19.4 | 14.4 | 15.3 | 13.9 | 15.4
250 | 19.8 | 20.7 |  | 18.3 | 20.1 | 15.8 | 16.7 | 14.3 | 16.1
300 | 19.8 | 20.9 |  | 18.6 | 20.5 | 15.8 | 16.9 | 14.6 | 16.5
350 | 19.9 | 21.4 |  | 19 | 21 | 15.9 | 17.4 | 15 | 17
400 | 20.7 | 21.1 |  | 20.3 | 22.2 | 16.7 | 17.1 | 16.3 | 18.2
450 | 20.9 | 22.3 |  | 20.9 | 22.5 | 16.9 | 18.3 | 16.9 | 18.5
500 | 21.3 | 22.8 |  | 21.1 | 22.7 | 17.3 | 18.8 | 17.1 | 18.7
550 | 21.8 | 23.3 |  | 21.6 | 23.3 | 17.8 | 19.3 | 17.6 | 19.3
600 | 22.3 | 23.8 |  | 22.1 | 23.6 | 18.3 | 19.8 | 18.1 | 19.6
650 | 22.3 | 24.1 |  | 23 | 24.1 | 18.3 | 20.1 | 19 | 20.1
700 | 22.8 | 24.2 |  | 22.8 | 24.8 | 18.8 | 20.2 | 18.8 | 20.8
750 | 23.4 | 25 |  | 23.2 | 24.9 | 19.4 | 21 | 19.2 | 20.9
800 | 23.8 | 25.3 |  | 23.6 | 25.3 | 19.8 | 21.3 | 19.6 | 21.3
850 | 24.2 | 25.5 |  | 23.2 | 25.3 | 20.2 | 21.5 | 19.2 | 21.3
900 | 24.3 | 26 |  | 23.2 | 26 | 20.3 | 22 | 19.2 | 22
950 | 24.9 | 26.3 |  | 23.4 | 26.1 | 20.9 | 22.3 | 19.4 | 22.1
1000 | 24.9 | 26.5 |  | 23.9 | 26.4 | 20.9 | 22.5 | 19.9 | 22.4
1050 | 25 | 26.9 |  | 24.1 | 26.6 | 21 | 22.9 | 20.1 | 22.6
1100 | 26.3 | 27.6 |  | 24.8 | 27.8 | 22.3 | 23.6 | 20.8 | 23.8
1150 | 24.3 | 26.1 |  | 24.4 | 26 | 20.3 | 22.1 | 20.4 | 22
1200 | 25 | 27.1 |  | 24 | 27.8 | 21 | 23.1 | 20 | 23.8
1250 | 26.3 | 28.1 |  | 24 | 26.1 | 22.3 | 24.1 | 20 | 22.1
1300 | 24.5 | 25.4 |  | 21.8 | 24.3 | 20.5 | 21.4 | 17.8 | 20.3
1340 | 22.8 | 24 |  | 22.8 | 25.8 | 18.8 | 20 | 18.8 | 21.8

## R9P6 = Pile 6
| 2022-04-12 | [5 empty] | 1320
Paalgroef meting |  |  | Amsterdam, Overamstel. |  |  |  | Paalnummer: R9 P6 N-Z
Paalnummer: |  | R9 P6 | Lengte punt tot kop |  | 1340 |  | Paalnummer: R9 P6 O-W
Maten in cm |  | N-Z |  |  | O-W |  | N-Z |  | O-W
afstand | groef | hout |  | groef | hout | groef | hout | groef | hout
0 | 15.5 | 17.1 |  | 16 | 17.2 | 11.5 | 13.1 | 12 | 13.2
50 | 16.6 | 18 |  | 16.7 | 18.4 | 12.6 | 14 | 12.7 | 14.4
100 | 17.2 | 18.7 |  | 16.4 | 18.8 | 13.2 | 14.7 | 12.4 | 14.8
150 | 17.3 | 19 |  | 16.7 | 19 | 13.3 | 15 | 12.7 | 15
200 | 17.6 | 19.7 |  | 17.3 | 19.8 | 13.6 | 15.7 | 13.3 | 15.8
250 | 18.2 | 19.9 |  | 17.9 | 20.2 | 14.2 | 15.9 | 13.9 | 16.2
300 | 18.4 | 20.4 |  | 18.4 | 20.3 | 14.4 | 16.4 | 14.4 | 16.3
350 | 19.2 | 21.3 |  | 19.1 | 21.1 | 15.2 | 17.3 | 15.1 | 17.1
400 | 19.3 | 21.3 |  | 19.3 | 21.3 | 15.3 | 17.3 | 15.3 | 17.3
450 | 19.5 | 21.6 |  | 19.8 | 21.7 | 15.5 | 17.6 | 15.8 | 17.7
500 | 20.3 | 22 |  | 20 | 21.9 | 16.3 | 18 | 16 | 17.9
550 | 20.6 | 22.3 |  | 20.4 | 22.2 | 16.6 | 18.3 | 16.4 | 18.2
600 | 20.7 | 22.6 |  | 20.7 | 22.5 | 16.7 | 18.6 | 16.7 | 18.5
650 | 20.9 | 22.9 |  | 20.9 | 22.9 | 16.9 | 18.9 | 16.9 | 18.9
700 | 21.3 | 23.3 |  | 21.3 | 23.3 | 17.3 | 19.3 | 17.3 | 19.3
750 | 21.8 | 23.8 |  | 21.8 | 23.8 | 17.8 | 19.8 | 17.8 | 19.8
800 | 22.6 | 24.4 |  | 22 | 23.9 | 18.6 | 20.4 | 18 | 19.9
850 | 23.1 | 24.8 |  | 22.2 | 23.3 | 19.1 | 20.8 | 18.2 | 19.3
900 | 23.1 | 24.8 |  | 22.9 | 24.6 | 19.1 | 20.8 | 18.9 | 20.6
950 | 24.2 | 25.2 |  | 23.2 | 25.2 | 20.2 | 21.2 | 19.2 | 21.2
1000 | 23.7 | 25.5 |  | 23.8 | 25.7 | 19.7 | 21.5 | 19.8 | 21.7
1050 | 23.2 | 25.3 |  | 23.2 | 25.3 | 19.2 | 21.3 | 19.2 | 21.3
1100 | 23.2 | 25.2 |  | 23.5 | 25.7 | 19.2 | 21.2 | 19.5 | 21.7
1150 | 23.1 | 25.3 |  | 24 | 25.9 | 19.1 | 21.3 | 20 | 21.9
1200 | 24 | 25.4 |  | 24.9 | 26.6 | 20 | 21.4 | 20.9 | 22.6
1250 | 24.4 | 26.3 |  | 25.2 | 27.2 | 20.4 | 22.3 | 21.2 | 23.2
1300 | 23.9 | 26 |  | 24.6 | 27.1 | 19.9 | 22 | 20.6 | 23.1

## Schuifmaat
Gemodificeerde boomschuifmaat
exta lengte in de bek is 2 maal 20 mm
Opgegeven waarden zijn afgelezen