## Averages
Setting % | dP | H/H_0 | DR
1 | 0.369355584 | 1.185596208
2 | 0.523240185 | 1.377550431
3 | 0.628021082 | 1.536731981
4 | 0.73283519 | 1.845904861
5 | 0.775454161 | 2.101092422 | 1.606217598
6 | 0.762290452 | 2.241373331 | 1.627135312
8 | 0.781335327 | 2.318709901 | 1.746853725
10 | 0.764870805 | 2.354892781 | 1.76292919
12 | 0.743048101 | 2.374602624 | 1.750828488
14 | 0.749560077 | 2.414658112 | 1.924573677
16 | 0.746875514 | 2.359863592 | 1.88863353
18 | 0.72392402 | 2.383041443 | 1.871418893
20 | 0.72411798 | 2.387260852 | 1.819850011
22 | 0.726598717 | 2.401306283 | 1.938442617
24 | 0.725105254 | 2.39986128 | 1.922087867
26 | 0.715247051 | 2.35454598 | 2.036979246
28 | 0.713881723 | 2.3183631 | 2.06529839
30 | 0.715127025 | 2.335934339 | 2.143174041

## Run_1
Setting % | mV1 | mV2 | H | P1 | P2 | Ptot/P0 | Ptop/P0 | H/H0 | Low intensity |  | Aerosil300
0 | 10 | 9.5 | 7.9 | 0 | 0 | 0 | 0 | 1 | m | 1.304 | g
1 | 410 | 1020 | 9.1 | 4 | 10.105 | 0.387756974 | 0.153491133 | 1.151898734 | A | 0.000490874 | m2
2 | 900 | 1350 | 9.8 | 8.9 | 13.405 | 0.514387159 | 0.34151777 | 1.240506329 | P0 | 26.06013733 | Pa
3 | 1230 | 1580 | 10.5 | 12.2 | 15.705 | 0.60264456 | 0.468147955 | 1.329113924
4 | 1300 | 1950 | 11.8 | 12.9 | 19.405 | 0.744623858 | 0.495008903 | 1.493670886
5 | 1280 | 2110 | 14.6 | 12.7 | 21.005 | 0.806020311 | 0.487334347 | 1.848101266
6 | 1260 | 1970 | 15.9 | 12.5 | 19.605 | 0.752298415 | 0.47965979 | 2.012658228
8 | 1240 | 2030 | 16.5 | 12.3 | 20.205 | 0.775322084 | 0.471985233 | 2.088607595
10 | 1200 | 1890 | 17 | 11.9 | 18.805 | 0.721600188 | 0.45663612 | 2.151898734
12 | 1260 | 1940 | 17.3 | 12.5 | 19.305 | 0.74078658 | 0.47965979 | 2.189873418
14 | 1240 | 1950 | 17.3 | 12.3 | 19.405 | 0.744623858 | 0.471985233 | 2.189873418
16 | 1230 | 1860 | 17 | 12.2 | 18.505 | 0.710088353 | 0.468147955 | 2.151898734
18 | 1200 | 1840 | 17.2 | 11.9 | 18.305 | 0.702413796 | 0.45663612 | 2.17721519
20 | 1210 | 1870 | 16.8 | 12 | 18.605 | 0.713925631 | 0.460473398 | 2.126582278
22 | 1180 | 1820 | 17.1 | 11.7 | 18.105 | 0.69473924 | 0.448961563 | 2.164556962
24 | 1140 | 1850 | 16.9 | 11.3 | 18.405 | 0.706251075 | 0.43361245 | 2.139240506
26 | 1100 | 1780 | 16.5 | 10.9 | 17.705 | 0.679390127 | 0.418263337 | 2.088607595
28 | 1120 | 1850 | 16.8 | 11.1 | 18.405 | 0.706251075 | 0.425937893 | 2.126582278
30 | 1080 | 1880 | 16.9 | 10.7 | 18.705 | 0.71776291 | 0.41058878 | 2.139240506

## Run_2
Setting % | mV1 | mV2 | H | P1 | P2 | Ptot/P0 | Ptop/P0 | H/H0
0 | 10 | 9.5 | 7.9 | 0 | 0 | 0 | 0 | 1 | Low intensity |  | Aerosil300
1 | 250 | 760 | 9.8 | 2.4 | 7.505 | 0.280775336 | 0.089788249 | 1.240506329 | m | 1.324 | g
2 | 760 | 980 | 13 | 7.5 | 9.705 | 0.363081231 | 0.280588277 | 1.64556962 | A | 0.000490874 | m2
3 | 920 | 1470 | 13.8 | 9.1 | 14.605 | 0.546398905 | 0.34044711 | 1.746835443 | P0 | 26.72955576 | Pa
4 | 1100 | 1640 | 14.2 | 10.9 | 16.305 | 0.609998915 | 0.407788296 | 1.797468354
5 | 1240 | 1880 | 15.5 | 12.3 | 18.705 | 0.699787163 | 0.460164775 | 1.962025316
6 | 1290 | 1970 | 17.2 | 12.8 | 19.605 | 0.733457757 | 0.47887066 | 2.17721519
8 | 1310 | 2030 | 18 | 13 | 20.205 | 0.755904819 | 0.486353014 | 2.278481013
10 | 1290 | 2000 | 17.6 | 12.8 | 19.905 | 0.744681288 | 0.47887066 | 2.227848101
12 | 1270 | 1940 | 18.2 | 12.6 | 19.305 | 0.722234225 | 0.471388306 | 2.303797468
14 | 1210 | 1930 | 18.5 | 12 | 19.205 | 0.718493048 | 0.448941244 | 2.341772152
16 | 1240 | 1980 | 18.8 | 12.3 | 19.705 | 0.737198934 | 0.460164775 | 2.379746835
18 | 1240 | 1910 | 18.5 | 12.3 | 19.005 | 0.711010694 | 0.460164775 | 2.341772152
20 | 1230 | 1860 | 19 | 12.2 | 18.505 | 0.692304809 | 0.456423598 | 2.405063291
22 | 1200 | 1900 | 18.6 | 11.9 | 18.905 | 0.707269517 | 0.445200066 | 2.35443038
24 | 1220 | 1930 | 17.9 | 12.1 | 19.205 | 0.718493048 | 0.452682421 | 2.265822785
26 | 1190 | 1850 | 18.2 | 11.8 | 18.405 | 0.688563632 | 0.441458889 | 2.303797468
28 | 1170 | 1840 | 17.8 | 11.6 | 18.305 | 0.684822455 | 0.433976535 | 2.253164557
30 | 1150 | 1840 | 17.9 | 11.4 | 18.305 | 0.684822455 | 0.426494181 | 2.265822785

## Run_3
Setting % | mV1 | mV2 | H | P1 | P2 | Ptot/P0 | Ptop/P0 | H/H0 | Low intensity |  | Aerosil300
0 | 10 | 9.5 | 7.3 | 0 | 0 | 0 | 0 | 1 | m | 1.287
1 | 390 | 1140 | 8.5 | 3.8 | 11.305 | 0.439534441 | 0.147742669 | 1.164383562 | A | 0.000490874 | m2
2 | 940 | 1790 | 9.1 | 9.3 | 17.805 | 0.692252165 | 0.361580743 | 1.246575342 | P0 | 25.72039628 | Pa
3 | 1030 | 1900 | 11.2 | 10.2 | 18.905 | 0.735019779 | 0.396572428 | 1.534246575
4 | 1170 | 2180 | 16.4 | 11.6 | 21.705 | 0.843882799 | 0.451003938 | 2.246575342
5 | 1370 | 2120 | 18.2 | 13.6 | 21.105 | 0.820555009 | 0.528763237 | 2.493150685
6 | 1420 | 2070 | 18.5 | 14.1 | 20.605 | 0.801115184 | 0.548203062 | 2.534246575
8 | 1450 | 2100 | 18.9 | 14.4 | 20.905 | 0.812779079 | 0.559866957 | 2.589041096
10 | 1480 | 2140 | 19.6 | 14.7 | 21.305 | 0.828330939 | 0.571530852 | 2.684931507
12 | 1390 | 1980 | 19.2 | 13.8 | 19.705 | 0.766123499 | 0.536539167 | 2.630136986
14 | 1400 | 2030 | 19.8 | 13.9 | 20.205 | 0.785563324 | 0.540427132 | 2.712328767
16 | 1360 | 2050 | 18.6 | 13.5 | 20.405 | 0.793339254 | 0.524875272 | 2.547945205
18 | 1340 | 1960 | 19.2 | 13.3 | 19.505 | 0.758347569 | 0.517099342 | 2.630136986
20 | 1380 | 1980 | 19.2 | 13.7 | 19.705 | 0.766123499 | 0.532651202 | 2.630136986
22 | 1380 | 2010 | 19.6 | 13.7 | 20.005 | 0.777787394 | 0.532651202 | 2.684931507
24 | 1390 | 1940 | 20.4 | 13.8 | 19.305 | 0.750571639 | 0.536539167 | 2.794520548
26 | 1330 | 2010 | 19.5 | 13.2 | 20.005 | 0.777787394 | 0.513211377 | 2.671232877
28 | 1280 | 1940 | 18.8 | 12.7 | 19.305 | 0.750571639 | 0.493771552 | 2.575342466
30 | 1310 | 1920 | 19 | 13 | 19.105 | 0.742795709 | 0.505435447 | 2.602739726