## Series 1
EMBROIDERED INFLATABLES: SERIES 1 (S1)
Sewing attributes to create properties of inflatables
|  | S1.1a | S1.1b | S1.2 | S1.3 | S1.4
Goal |  | (i) explore the effect of the embroidery structure on the inflation; (ii) explore if different densities of the embroidery would result in an assymetrical inflation | as a variation of 1a, sample 1b aimed to also (iii) explore the effect of including multiple inflatable points into the embroidery both regarding structure and the actuation | Explore if the use of a different filling stitch and material (monofilament) enabled different results regarding aesthetic and actuation compared to the other samples | Explore if the use of monofilament enabled different results regarding aesthetic and actuation compared to samples1a and 1b; Explore if filing stitches could have an impact in the actuation | Explore if the use of a different filling stitch enabled different results regarding aesthetic and actuation compared to the other samples
Behavior |  | Sample inflates almost symmetrically as a pillow before the cut out expands. | Sample inflates almost symmetrically as a pillow before the cut out expands. | Casting was harder than with polyster. The yarn couldn't absorb nay of the silicone, creating bubbles in the piece; - The monofilament didn't result in a significantly different behavior than the Polyester. | inflates almost symmetrically before expanding the cut outs; the inflatable cut outs inflate in different ways based on the filling stitch: top had one line connecting circles. As a result, the inflation shifted the highest point from the center. The middle actuator had a spiral patterns that prevented the inflation to expand as much as the others. | inflates almost symmetrically the pillow before expanding the cut out; - The monofilament didn't result in a significantly different behavior than the Polyester.
Insights |  | - Due to the use of the film instead of 3D printed PVA inserts, it was possible to cast a structure thinner (aprox. 3,5 mm) than that of Flow (aprox. 5,5mm); - The difference in density between front and back of inflatable wasn't sufficient to cause an assymetrical inflation; | - It is possible to add multiple shapes into the design - The dimension stability wasn't so good. After washing off the stabilizer, the edges of the lace weren't as regular as intended > improvements can be achieved through adjustments on the embroidery file (e.g. adding stroke) | - monofilament seems to sew shapes in higher resolution; - must be washed in cold to lukewarm water otherwise the embroidery curls too much for casting; - As the material is non-absorbent, it tends to shift during casting, causing lots of bubbles - The transparency of the monofilament disappeared in the silicone | - The idea was that the patterns would control the inflation's height (top and middle) as well as direction (top). It was possible to see some difference between them and the bottom one, which had no filling. However, the spiral shapes were too small to create much of an effect that can be clearly defined | - the mesh is quite stretchy on the diagonal direction; after casting, however, the material didn't perform significantly different from other samples
EMBROIDERY
Top
Bottom
Yarn/thread | material | Polyester | Polyester | Nylon monofilament | Nylon monofilament | Nylon monofilament
|  | Poly 40, Gunold | Poly 40, Gunold | Mono 80 clear thread, Gunold | Mono 80 clear thread, Gunold | Mono 80 clear thread, Gunold
Stabilizer | type | Water-soluble film | Water-soluble film | Water-soluble film | Water-soluble film | Water-soluble film
|  | Avalon wash away, Madeira | Avalon wash away, Madeira | Avalon wash away, Madeira | Avalon wash away, Madeira | Avalon wash away, Madeira
Machine |  | Brother PR655 | Brother PR655 | Brother PR655 | Brother PR655 | Brother PR656
stich count | top | 2433 | 2581 | 3141 | 3439 | 1619
| bottom | 2871 | 2871 | 2414 | 3422 | 2972
dimensions |  | 37x55 mm | 37x55 mm | 37x55 mm | 37x55 mm | 37x55 mm
region sew type |  | net fill stitch; pattern vertical, horizontal and diagonals | net fill stitch; pattern vertical, horizontal and diagonals | fill stitch | fill stitch | fill stitch (2 layers)
| density | n.a. | n.a. | 2,5 line/mm | 3,5 line/mm | L1: 1,5 line/mm ; L2: 0,5 line/mm
| spacing | 2.5 mm | 2.5 mm | n.a. | n.a. | n.a.
| direction | 0o | 0o | 45o | 45o | L1: 45o ; L2: 135o
| stitch type | n.a. | n.a. | piping stitch | piping stitch | piping stitch
| step ptich |  |  | 4 mm | 4 mm | Top - L1: 4 mm ; L2: 3 mm ¦ Bottom - L1: 4mm ; L2: 4 mm
| frequency | n.a. | n.a. | 30% | 30% | 30%
| under sewing | n.a. | n.a. | Double (zigzag and piping stitches); medium density | Double (zigzag and piping stitches); medium density | Top - none ¦ Bottom - single (zigzag; on L1 and L2); medium density
stroke |  | none | circular shapes: running stitch (run pitch: 2 mm; run times: 2 times) | none | circular shapes only (from top to bottom): concentric circle stitch (density: 1,2 line/mm; run pitch: 2 mm); concentric circle stitch (density: 0,8 line/mm; run pitch: 2 mm); running stitch (run pitch: 2 mm; run times: 2 times) | outside stroke (reactangle): running stitch (run pitch: 2 mm; run times: 1 time)
CASTING
Mold | material | Vivak 0,5 mm | Vivak 0,5 mm | Vivak 0,5 mm | Vivak 0,5 mm | Vivak 0,5 mm
| fabrication | laser cut layers assembled with double sided tape | laser cut layers assembled with double sided tape | laser cut layers assembled with double sided tape | laser cut layers assembled with double sided tape | laser cut layers assembled with double sided tape
Silicone |  | Ecoflex 00-30 | Ecoflex 00-30 | Ecoflex 00-30 | Ecoflex 00-30 | Ecoflex 00-30
Method |  | 1. Poured thin layer of silicone; 2. when cured, placed top embroidery (washed away backing) plus covered it with thin layer of silicone; 3. placed the soluble film and the embroidery (bottom) plus covered it with thin layer of silicone | 1. Poured thin layer of silicone; 2. when cured, placed top embroidery (washed away backing) plus covered it with thin layer of silicone; 3. placed the soluble film and the embroidery (bottom) plus covered it with thin layer of silicone | 1. Poured thin layer of silicone; 2. placed top embroidery when silicone was almost cured; 3. when fully cured, washed away backing layer; 4. layered the soluble film plus poured a thin layer of silicone; 5. when almost cured, placed bottom embroidery; 6. when cured, washed away backing layer; 7. poured thin layer of silicone | 1. Poured thin layer of silicone; 2. placed top embroidery when silicone was almost cured; 3. when fully cured, washed away backing layer; 4. layered the soluble film plus poured a thin layer of silicone; 5. when almost cured, placed bottom embroidery; 6. when cured, washed away backing layer; 7. poured thin layer of silicone | 1. Sprayed mold with wash away adhesive; 2. placed top embroidery (washed away backing) and covered it with a thin layer of silicone; 3. when almost cured, placed the soluble film and the bottom embroidery (washed away backing) and covered it with a thin layer of silicone; 4. covered mold with plexiglas sheet (to prevent the bottom embroidery from curling)

## Series 2
EMBROIDERED INFLATABLES: SERIES 2 (S2)
Support & Fit
|  | S2.1 | S2.2 | S2.3
Goal |  | (i) explore the effect of built in embroidery patterns in complex structures; (ii) explore the use of layers; (iii) explore the technique in the composition of a full wearable | Explore if the use of fill stitch instead of Net fill Stitch would result in less repeated seams to enable a more flexible, flatter outcome and preserve the film to be used during the casting | Revisit the design after outcomes from series 5
Behavior |  | the embroidery was not good enough for casting | Inflation is directed to single side by support pads. No embroidery was applied in areas that the elasticity of the silicone should be preserved for fit around the hand. Elasticity: cutting away sections of the top layer allowed for more flexibiliy but bottom layer spacing was 2mm which limited the elasticity. | should also inflate to single side, directed by support pad
Insights |  | - Using Net Fill Stitch to fill complex shapes resulted in high repetition of paths, creating undesired stiffness and cutting through the film | - Elasticity through silicone: No embroidery was applied in areas that the elasticity of the silicone should be preserved for fit around the hand; - Elasticity through embroidery: cutting away sections of the top layer allowed for more flexibiliy but bottom layer spacing was 2mm which limited the elasticity. - Film quality was too low to sustain the number of stitches, so parts got detached. - Number of layers could be reduced by using undersewing It would be interesting to have better control over gradation of fill than what PE-Design currently supports | - how to create varying densities to improve fit of the wearable through strechable areas?
EMBROIDERY
Top
Bottom
Yarn/thread | Material | Polyester | Polyester | Polyester
|  | Poly 40, Gunold | Poly 40, Gunold | Poly 40, Gunold
Stabilizer | Type | Water-soluble film | Water-soluble film | Water-soluble film
|  | Avalon wash away, Madeira | Avalon wash away, Madeira | Solvy 80
Machine |  | Brother PR655 | Brother PR655 | Brother PR655
Stich count | Top | 33246 | 9783 | 19550
| Bottom | 13469 | 167544 | n.a.
Dimensions |  | 98x184.50 mm | 98x184.50 mm | 98x184.50 mm
Region sew type |  | Top & Bottom: net fill stitch; pattern vertical, horizontal and diagonals | Top: fill stitch (4 layers) Bottom 1: Net fill stitch Bottom 2: Fill stitch | Top 1: net fill stitch Top 2: fill stitch
| Density | n.a. | Top: 0,4 line/mm (each layer) Bottom 1: n.a. Bottom 2: 4 line/mm | Top 1: n.a. Top 2: 4 line/mm
| Spacing | Top: 2.5 mm Bottom: 2 mm | Top: n.a. Bottom 1: 2 mm Bottom 2: n.a. | Top 1: 2.5 mm Top 2: n.a.
| Direction | Top & Bottom: 0o | Top: 45o; 315o; 90o; 0o (each layer) Bottom 1: 0o Bottom 2: 45o | Top 1: 45o Top 2: 45o
| Stitch type | n.a. | Top: piping stitch Bottom 1: n.a. Bottom 2: piping stitch | Top 1: n.a. Top 2: piping stitch
| Step ptich |  | Top: 4 mm Bottom 1: n.a. Bottom 2: 4 mm | Top 1: n.a. Top 2: 4 mm
| Frequency | n.a. | Top: 30% Bottom 1: n.a. Bottom 2: 30% | Top 1: n.a. Top 2: 30%
| Under sewing | n.a. | Top: Double (zigzag and piping stitches); medium density | Top 1: n.a. Top 2: Single; medium density
Stroke |  | none | none | Top 1: none Top 2: (outline of inflatable) density: 4,5 line/mm; width: 1 mm
CASTING
Mold | Material | n.a. | PLA | PLA
| Fabrication | n.a. | 3D printed | 3D printed
Silicone |  | n.a. | Ecoflex 00-30 | Ecoflex 00-30
Method |  | n.a. | 1. Poured thin layer of silicone; 2. placed both pieces of embroidery when silicone was almost cured; 3. poured thin layer of silicone | 1. Poured thin layer of silicone; 2. placed embroidery when silicone was almost cured; 3. poured thin layer of silicone

## Series 3
EMBROIDERED INFLATABLES: SERIES 3 (S3)
Improving integration & resolution of complex shapes
|  | S3.1 | S3.2 | S3.3 | S3.4
Goal |  | (i) explore the effect of built in embroidery patterns in complex structures; (ii) explore the use of multiple inflation points to enlarge acutation area | Try out a whether a wider path would have a better outcome than S3SP1 | Experiment if different filling would render a clearer outline of complex shapes | Experiment (i) layering fill and stroke to direct inflation; (ii) render a clear outline of complex shapes by using stroke over extra film sheet
Behavior |  | sample was not used in casting | sample was not used in casting | The actuation points inflated in sequence, requiring pressure to go to the next one | The actuation points inflated in sequence, requiring pressure to go to the next point. However, path width didn't allow inflation to move past the first few chambers * during casting, part of the base turned out uneven. When trying to fix it, problems of curing the silicone resulted in having to throw the sample away
Insights |  | - Using Net Fill Stitch to fill complex shapes resulted in high repetition of paths, creating undesired stiffness and cutting through the film - Path width: the stitching consumes some extra space form the gap, reuslting in a slightly narrower path than expected. | - The width of the paths was increased. - Using Net Fill Stitch to fill complex shapes resulted in high repetition of paths, creating undesired stiffness and cutting through the film - Film quality was too low to sustain the number of stitches, so parts got detached. | - Additional diagonal paths could support a faster/more homogeneous inflation - The denser fill stich resulted in clearer outlines of the actuation points, but the overall outcome was stiffer than desired - Multiple input points could support a more homogeneous inflation | - Additional diagonal paths could support a faster/more homogeneous inflation - Zigzag stich resulted in clear outlines of the actuation points, with the overall outcome softer/more malelable than S3SP3 - The path width of the source file (SVG) needs to be increased - Multiple input points could support a more homogeneous inflation - Layering allowed creating complex shapes with
EMBROIDERY
Top
Bottom
Yarn/thread | material | Polyester | Polyester | Polyester | Polyester
|  | Poly 40 | Poly 40 | Poly 40 | Poly 41
Stabilizer | type | Water-soluble film | Water-soluble film | Water-soluble film | Water-soluble film
|  | Avalon wash away, Madeira | Solvy 80, Gunold | Solvy 80, Gunold | Solvy 80, Gunold
Machine |  | Brother PR655 | Brother PR655 | Brother PR655 | Brother PR656
stich count | top | 7930 | 9783 | 7881 | 11642
| bottom | n.a. | n.a. | 8514 | n.a
dimensions |  | 78.9x104 mm | 78.9x104 mm | 78.9x104 mm | 78.9x104 mm
region sew type |  | net fill stitch; pattern vertical, horizontal and diagonals | Net fill stitch | Top: Fill stitch Bottom: Net fill stitch | Top 1: Net fill Stitch Top 2: none
| density | n.a. | n.a. | Top: 3,5 line/mm Bottom: n.a. | n.a.
| spacing | 2.5 mm | 2.5 mm | Top: n.a. Bottom: 2,5 mm | Top 1: 3 mm Top 2: n.a.
| direction | 45o | 45o | Top: variable (auto) Bottom: 45o | Top 1: 0o Top 2: n.a.
| stitch type | n.a. | n.a. | Top: piping stitch Bottom: n.a. | n.a.
| step ptich | n.a. | n.a. | Top: 4 mm Bottom: n.a. | n.a.
| frequency | n.a. | n.a. | top: 30% bottom: n.a. | n.a.
| under sewing | n.a. | n.a. | Top: Single; medium density Bottom: n.a. | n.a.
stroke |  | none | none | none | Top 1: none Top 2: zigzag stitch (zigzag width 1 mm; density 4,5 line/mm; with undersewing)
CASTING
Mold | material | n.a. | n.a. | Vivak 1 mm | Vivak 1 mm
| fabrication | n.a. | n.a. | laser cut layers assembled with double sided tape | laser cut layers assembled with double sided tape
Silicone |  | n.a. | n.a | Ecoflex 00-30 | Ecoflex 00-30
Method |  | n.a. | n.a | 1. Poured thin layer of silicone; 2. placed both pieces of embroidery when silicone was almost cured; 3. poured thin layer of silicone | 1. Poured thin layer of silicone; 2. placed embroidery when silicone was almost cured; 3. poured thin layer of silicone

## Series 4
EMBROIDERED INFLATABLES: SERIES 4 (S4)
Enlargning the area of actuation
|  | sample 1 (S4SP1) | sample 2 (S4SP2) | sample 3 (S4SP3) | sample 4 (S4SP4) | sample 5 (S4SP5) | sample 6 (S4SP6) | sample 7 (S4SP7) | sample 8 (S4SP8)
Goal |  | (i) enlarge area of actuation through a multiple chambers design; (ii) explore how thin can the embroidery design be to function as a wall to delimit the inflation | (i) enlarge area of actuation through a multiple chamber design; (ii) explore pattern stiches (width and direction line) so the embroidery design can function as a wall to delimit the inflation; (iii) direct inflation to one side | (i) enlarge area of actuation through a multiple channel design; (ii) explore pattern stiches (width and direction line) and shape so the embroidery design can function as a wall to delimit the inflation | (i) enlarge area of actuation through a multiple channel design; (ii) explore pattern stiches (width and direction line) and shape so the embroidery design can function as a wall to delimit the inflation | (i) enlarge area of actuation through a multiple channel design; (ii) explore how thin can the embroidery design be to function as a wall to delimit the inflation | (i) enlarge area of actuation through a multiple channel design; (ii) explore how thin can the embroidery design be to function as a wall to delimit the inflation | (i) enlarge area of actuation through a multiple channel design; (ii) explore how thin can the embroidery design be to function as a wall to delimit the inflation | (i) enlarge area of actuation through a multiple channel design; (ii) explore how thin can the embroidery design be to function as a wall to delimit the inflation
Behavior |  | sample was not used in casting | slow actuation; pressure needs to be applied at the center to air can flow to other compartiments; due to pulling during sewing process, certain parts of the silicone truned out thinner thus the inflation was very irregular | The actuation points inflated in sequence, requiring pressure to go to the next one; center inflates as a fifth chamber | The actuation points inflated in sequence, requiring pressure to go to the next one | The actuation points inflated in sequence, requiring pressure to go to the next one | The actuation was continuous, requiring pressure to go forward | The actuation points inflated in sequence, requiring pressure to go to the next one | The actuation points inflated in sequence, requiring pressure to go to the next one
Insights |  | - Using single sewing direction resulted in uneven width of the outside walls (2nd and 4th quadrant are wider than 1st and 2nd) | - Using auto or multiple sewing directions resulted in even walls; - The width of the opening was very narrow, making it harder to insert a tube for inflating the sample; - the space at the center was very naarrow, thus required a lot of pressure before air could move into other compartiments. | - Rounded edges worked better for the inflation - Bigger space at the center helped spreading the inflation to other chambers - Multiple input points could support a more homogeneous inflation | - Round shapes worked the best for the inflation among the three iterations - Bigger space at the center helped spreading the inflation to other chambers - Multiple input points could support a more homogeneous inflation - The intention was to dissolve the inner film to create a double sided inflation, however, by testing out the sample it became clear that the same material that creates the hollow space could also potentially direct inflation | - Base seems to have caused the center to inflate more than in S4SP4 - Multiple input points could support a more homogeneous inflation | - Attempted to create an even pre-cured layer of silicone beneath the sample. However, silicone from the top leaked through the sides, creating large bubbles where it couldn't reach; - The gap between the wall and the corner is too wide, thus would inflate like a bubble unless pressured from above; - The lenght and width of channels seem almost the right ones to achieve the inflation of the whole path | - Multiple input point could support a faster/more homogeneous inflation - The denser fill stich resulted in clearer outlines of the actuation points, but the overall outcome was stiffer than desired - Amount of pressure needed to give "push the inflation forward" caused the separation between embroidery and siliocne on beginning of corner of the first channel | - Multiple input point could support a faster/more homogeneous inflation - The denser fill stich resulted in clearer outlines of the actuation points, but the overall outcome was stiffer than desired - Round corners improved actuation in relation to S4SP7
EMBROIDERY
Top
Bottom
Yarn/thread | material | Polyester | Polyester | Polyester | Polyester | Polyester | Polyester | Polyester | Polyester
|  | Poly 40 | Poly 40 | Poly 40 | Poly 40 | Poly 40 | Poly 40 | Poly 40 | Poly 40
Stabilizer | type | Water-soluble film | Water-soluble film | Water-soluble film | Water-soluble film | Water-soluble film | Water-soluble film | Water-soluble film | Water-soluble film
|  | Solvy 80, Gunold | Solvy 80, Gunold | Solvy 80, Gunold | Solvy 80, Gunold | Solvy 80, Gunold | Solvy 80, Gunold | Solvy 80, Gunold | Solvy 80, Gunold
Machine |  | Brother PR655 | Brother PR655 | Brother PR655 | Brother PR655 | Brother PR655 | Brother PR655 | Brother PR655 | Brother PR655
stich count | top | 3408 | 5239 | 5445 | 8206 | 7881 | 8260 | 7647 | 7904
| bottom | n.a. | 8514 | n.a. | n.a. | 8514 | n.a. | n.a. | n.a
dimensions |  | 79x104 mm | 78.9x104 mm | 78.9x104 mm | 78.9x104 mm | 78.9x104 mm | 76x100 mm | 44.9x118 mm | 45.5x104 mm
region sew type |  | fill stitch | Top: Fill stitch Bottom: Net Fill stitch VHD | Fill stitch | Fill stitch | Net fill stitch (L1) | Fill stitch | Fill stitch | Fill stitch
| density | 4,5 line/mm | 4,5 line/mm | 4,5 line/mm | 3,5 line/mm | n.a. | 3,5 line/mm | 3,5 line/mm | 4,5 line/mm
| spacing | n.a. | Top: n.a. Bottom: 2.5 mm | n.a. | n.a. | 3,5 mm | n.a. | n.a. | n.a.
| direction | 135o | Top: variable (auto) Bottom: 45o | variable (auto) | variable (auto) | 0o | 135o | variable (auto) | variable (auto)
| stitch type | piping stitch | Top: piping stitch Bottom: n.a. | piping stitch | piping stitch | n.a. | piping stitch | piping stitch | piping stitch
| step ptich | 4 mm | Top: 4 mm Bottom: n.a. | 4 mm | 4 mm | 4 mm | 4 mm | 4 mm | 4 mm
| frequency | 30% | Top: 30% Bottom: n.a. | 30% | 30% | 30% | 30% | 30% | 30%
| under sewing | Single; medium density | Top: Single; medium density Bottom: n.a. | Single; medium density | Single; medium density | none | Double; dense | Single; medium density | Single; medium density
stroke |  | none | none | none | none | L2: zigzag stitch (zigzag width 1,3 mm; density 4,5 line/mm) | none | none | none
CASTING
Mold | material | n.a. | Vivak 1 mm | Vivak 1 mm | Vivak 1 mm | Vivak 1 mm | Vivak 1 mm | Vivak 1 mm | Vivak 1 mm
| fabrication | n.a. | laser cut layers assembled with double sided tape | laser cut layers assembled with double sided tape | laser cut layers assembled with double sided tape | laser cut layers assembled with double sided tape | laser cut layers assembled with double sided tape | laser cut layers assembled with double sided tape | laser cut layers assembled with double sided tape
Silicone |  | n.a. | Ecoflex 00-30 | Ecoflex 00-30 | Ecoflex 00-30 | Ecoflex 00-30 | Ecoflex 00-30 | Ecoflex 00-30 | Ecoflex 00-30
Method |  | n.a. | 1. Poured thin layer of silicone; 2. placed both pieces of embroidery when silicone was almost cured; 3. poured thin layer of silicone | 1. Poured thin layer of silicone; 2. placed embroidery when silicone was almost cured; 3. poured thin layer of silicone | 1. Poured thin layer of silicone; 2. placed both pieces of embroidery when silicone was almost cured; 3. poured thin layer of silicone | 1. Poured thin layer of silicone; 2. placed both pieces of embroidery when silicone was almost cured; 3. poured thin layer of silicone | 1. Poured thin layer of silicone; 2. After cured, placed embroidery; 3. poured thin layer of silicone | 1. Poured thin layer of silicone; 2. placed embroidery when silicone was almost cured; 3. poured thin layer of silicone | 1. Poured thin layer of silicone; 2. placed embroidery when silicone was almost cured; 3. poured thin layer of silicone

## Series 5
EMBROIDERED INFLATABLES: SERIES 5 (S5)
Textile integration
|  | S5.1 | S5.2 | S5.3 | S5.4a | S5.4b
Goal |  | explore how to integrate actuator into embroidered textile (instead of casting over the entire sample) | explore how to integrate actuator into embroidered textile (instead of casting over the entire sample) | explore how to integrate actuator into textile through cutwork (using cutwork needles) | explore how to integrate actuator into textile through cutwork (using cutwork needles) | explore how to cast silicone over the actuators integrated into textile through cutwork (using cutwork needles)
Behavior |  | (By not dissolving the film, it behaved as a wall causing) one sided inflation | one sided inflation | n.a. | The actuation points inflated in sequence, requiring pressure to go to the next one | The actuation points inflated in sequence, requiring pressure to go to the next one
Insights |  | - during localized casting, the silicone bled into the embroidered area around the inflatable pocket; - sections that silicone only touched the top of embroidery started to peel. - Ultimately, it was decided to embedded the hole sample into silicone. | - Holes in the design helped bidding the silicone around the inflatable pocket area; - Bleeding of the silicone was still hard to contain | - Net fill stitch could be sewn without the cutout, making the end result more flexible - Fabric moved during sewing process, thus the edges of the right side did not connect. - Sewing directly to the edges can cause fragile bidding with fabric | - Sewing base embroidery layer over the cutout area made a robust connection with fabric; - This construction allows to dissolve the film after sewing Top 1 and Top 2; then finalize the embroidery (Top3); - The zigzag finish helped secure the connection and avoid fraying of the woven fabric; - Casting solution needs improvement to prevent bleeding | - Dissolving the film after sewing Top 1 and Top 2 improved the process; - Frame like mold contained the bleeding area to the width of the frame; Thus, it's likely that more pressure and a thinner frame could further limit bleeding - Other solutions like using water proof fabrics or water proofing sprays could also help preventing bleeding
EMBROIDERY
* embroidery is the same as sample 4a (S5SP4a)
Yarn/thread | material | Polyester | Polyester | Polyester | Polyester | Polyester
|  | Poly 40 | Poly 40 | Poly 40 | Poly 40 | Poly 40
Stabilizer | type | Water-soluble film | Water-soluble film | Water-soluble film | Water-soluble film | Water-soluble film
|  | Solvy 80, Gunold | Solvy 80, Gunold | Solvy 80, Gunold | Solvy 80, Gunold | Solvy 80, Gunold
Machine |  | Brother PR655 | Brother PR655 | Brother PR655 | Brother PR655 | Brother PR655
stich count | top | 7564 | 10361 | 6602 | 8206 | 8206
| bottom | n.a. | n.a. | n.a. | n.a. | n.a.
dimensions |  | 44.9x118 mm | 46.7x104 mm | 40.3x57.4 mm | 45.9x62.8 mm | 45.9x62.8 mm
region sew type |  | fill stitch | Top 1: Fill Stitch Top 2: none | Top 1: Net Fill Stitch VHD Top 2: Fill Stitch Top 3: none | Top 1: Net Fill Stitch VHD Top 2: Fill Stitch Top 3: none | Top 1: Net Fill Stitch VHD Top 2: Fill Stitch Top 3: none
| density | 4,5 line/mm | Top 1: 4,5 line/mm Top 2: n.a. | Top 1: n.a. Top 2: 3 line/mm Top 3: n.a | Top 1: n.a. Top 2: 3 line/mm Top 3: n.a | Top 1: n.a. Top 2: 3 line/mm Top 3: n.a
| spacing | n.a. | n.a. | Top 1: 3 mm Top 2: n.a. Top 3: n.a | Top 1: 2,5 mm Top 2: n.a. Top 3: n.a | Top 1: 2,5 mm Top 2: n.a. Top 3: n.a
| direction | 135o | Top 1: 45o Top 2: n.a. | Top 1: 0o Top 2: 45o Top 3: n.a | Top 1: 0o Top 2: 45o Top 3: n.a | Top 1: 0o Top 2: 45o Top 3: n.a
| stitch type | piping stitch | Top 1: piping stitch Top 2: n.a. | Top 1: n.a. Top 2: piping stitch Top 3: n.a | Top 1: n.a. Top 2: piping stitch Top 3: n.a | Top 1: n.a. Top 2: piping stitch Top 3: n.a
| step ptich | 4 mm | Top 1: 4 mm Top 2: n.a. | Top 1: n.a. Top 2: 4 mm Top 3: n.a | Top 1: n.a. Top 2: 4 mm Top 3: n.a | Top 1: n.a. Top 2: 4 mm Top 3: n.a
| frequency | 30% | Top 1: 30% Top 2: n.a. | Top 1: n.a. Top 2: 30% Top 3: n.a | Top 1: n.a. Top 2: 30% Top 3: n.a | Top 1: n.a. Top 2: 30% Top 3: n.a
| under sewing | Single; medium density | Top 1: Single; medium density Top 2: n.a. | Top 1: n.a. Top 2: Single; medium density Top 3: n.a. | Top 1: n.a. Top 2: Single; medium density Top 3: n.a. | Top 1: n.a. Top 2: Single; medium density Top 3: n.a.
stroke |  | none | Top 1: none Top 2: zigzag stitch (zigzag width 1 mm; density 4,5 line/mm; with undersewing) | Top 1: none Top 2: zigzag stitch (zigzag width 2,5 mm; density 4,5 line/mm; with undersewing) Top 3: zigzag stitch (zigzag width 1,3 mm; 3,5 line/mm; with undersewing) | Top 1: none Top 2: zigzag stitch (zigzag width 2,5 mm; density 4,5 line/mm; with undersewing) Top 3: zigzag stitch (zigzag width 1,3 mm; 3,5 line/mm; with undersewing) | Top 1: none Top 2: zigzag stitch (zigzag width 2,5 mm; density 4,5 line/mm; with undersewing) Top 3: zigzag stitch (zigzag width 1,3 mm; 3,5 line/mm; with undersewing)
CASTING
Mold | material | n.a. | Vivak 1 mm | n.a. | Vivak 1 mm | Acrylic 3 and 5 mm
| fabrication | n.a. | laser cut layers assembled with double sided tape | n.a. | laser cut layers assembled sewn to both sides of the fabric | laser cut layers that fit into each other, creating frames that sandwiched the fabric. Additional pressure was given by binder clips.
Silicone |  | Ecoflex 00-30 | Ecoflex 00-30 | n.a. | Ecoflex 00-30 | Ecoflex 00-30
Method |  | 1. Masked area not to be cast ; 2. Poured thin layer of silicone over the film area on one side; 3. After cured, poured silicone to the other side; Due to the level of bleed, it was decided to embed full sample into silicone: 1. Poured thin layer of silicone into laser cut mold; 2. Place Embroidery over it; 3. Poured silicone over it | 1. Poured thin layer of silicone; 2. placed both pieces of embroidery when silicone was almost cured; 3. poured thin layer of silicone | n.a. | 1. Poured thin layer of silicone; 2. placed both pieces of embroidery when silicone was almost cured; 3. poured thin layer of silicone | 1. Frame the fabric using an extra layer of acrylic that creates a closed botth beneath the embroidery; 2. Poured thin layer of silicone; 2. After cured, flip the fabric, remove the extra layer from the bottom; 3. poured thin layer of silicone to even bottom layer

## Modes
EMBROIDERED INFLATABLES: INTERACTION MODES (M)
Textile integration
|  | M1 | M2 | M3
Behavior |  | multi-state inflation (two steps) | duo-sided inflation | single sided/directed inflation
EMBROIDERY
Top
Bottom
Yarn/thread | material | Polyester | Polyester | Polyester
|  | Poly 40 | Poly 40 | Poly 40
Stabilizer | type | Water-soluble film | Water-soluble film | Water-soluble film
|  | Solvy 80, Gunold | Solvy 80, Gunold | Solvy 80, Gunold
Machine |  | Brother PR655 | Brother PR655 | Brother PR655
stich count | top | 5493 | 5066 | 7904
| bottom | 3394 | n.a. | n.a
dimensions |  | Top: 45.9x62.8 mm Bottom: 34.6x51.9 mm | 45.9x62.8 mm | 45.9x62.8 mm
region sew type |  | Top: Net Fill Stitch VHD Bottom: Net Fill Stitch VHD | Net Fill stitch VHD | Top 1: Net Fill Stitch VHD Top 2: Fill Stitch Top 3: none
| density | n.a. | n.a. | Top 1: n.a. Top 2: 3 line/mm Top 3: n.a
| spacing | Top: 2.5 mm Bottom: 2.5mm | Top: 2.5 mm | Top 1: 2,5 mm Top 2: n.a. Top 3: n.a
| direction | Top: 0o Bottom: 0o | 0o | Top 1: 0o Top 2: 45o Top 3: n.a
| stitch type | n.a. | n.a. | Top 1: n.a. Top 2: piping stitch Top 3: n.a
| step ptich | n.a. | n.a. | Top 1: n.a. Top 2: 4 mm Top 3: n.a
| frequency | n.a. | n.a. | Top 1: n.a. Top 2: 30% Top 3: n.a
| under sewing | n.a. | n.a. | Top 1: n.a. Top 2: Single; medium density Top 3: n.a.
stroke |  | Top 1 (inflatable cutout): zigzag stitch (zigzag width 2 mm; density 4,5 line/mm; with undersewing) Top 2 (rectangle): zigzag stitch (zigzag width 2,5 mm; density 4,5 line/mm; with undersewing) Bottom: zigzag stitch (zigzag width 1 mm; density 4,5 line/mm; with undersewing) | Top 1 (inflatable cutout): zigzag stitch (zigzag width 2 mm; density 4,5 line/mm; with undersewing) Top 2 (rectangle): zigzag stitch (zigzag width 2,5 mm; density 4,5 line/mm; with undersewing) | Top 1 (inflatable): zigzag stitch (zigzag width 1,3 mm; density 4,5 line/mm; with undersewing) Top 2 (rectangle): zigzag stitch (zigzag width 2,5 mm; density 4,5 line/mm; with undersewing)
CASTING
Mold | material | Acrylic 2 mm | Acrylic 2 mm | Acrylic 2 mm
| fabrication | 4 Laser cut parts to form the frame mold | 5 Laser cut parts to form the frame mold | 6 Laser cut parts to form the frame mold
Silicone |  | Dragon Skin 10 | Dragon Skin 10 | Dragon Skin 10
Method/layering |  | The frames are used to hoop the fabric. An additional piece is used to close the bottom side. Clamps hold the parts tightly together. Then, silicone is cast on one side. After cured, the bottom piece is removed and placed on the other side. The base frame parts stay on the fabric so the two cast sides are aligned. A fourth piece is used to the make the mold of the second side. | The frames are used to hoop the fabric. An additional piece is used to close the bottom side. Clamps hold the parts tightly together. Then, silicone is cast on one side. After cured, the bottom piece is removed and placed on the other side. The base frame parts stay on the fabric so the two cast sides are aligned. A fourth piece is used to the make the mold of the second side. | The frames are used to hoop the fabric. An additional piece is used to close the bottom side. Clamps hold the parts tightly together. Then, silicone is cast on one side. After cured, the bottom piece is removed and placed on the other side. The base frame parts stay on the fabric so the two cast sides are aligned. A fourth piece is used to the make the mold of the second side.