## Chart2
© Surface Measurement Systems Ltd 1996-2024
Dynamic Vapor Sorption
Date: 10 Jan 2025
Time: 6:56 PM
File: MIL-53-5NH2-95CH3-Ads-Des_25C_relH-0_CO2-0-30_open-loop-2025-01-10 18-56-01.xls
Sample: MIL-53-5NH2-95CH3
Temp: 25.1 °C
Meth: Ads-Des_25C_relH-0_CO2-0-30_open-loop
MRef: 5.0516

## Iso Report
[10 empty] | 1 | 7
15
DVS Isotherm Analysis Report
0
| Date: | 10 Jan 2025 | [7 empty] | 0
| Time: | 18:56
| File: | C:\DVS Control\data\Chunyu\manual_m0\MIL-53-5NH2-95CH3\MIL-53-5NH2-95CH3-Ads-Des_25C_relH-0_CO2-0-30_open-loop-2025-01-10 18-56-01.xls
| Meth: | Ads-Des_25C_relH-0_CO2-0-30_open-loop
| Sample: | MIL-53-5NH2-95CH3
| Temp: | 25.1 °C
| MRef: | 5.0516 from Custom Mass
|  | Target | Measured | Sorp Mass | Measured | Desorp Mass
|  | % P/Po | % P/Po | Change (%) | % P/Po | Change (%) | Hysteresis
| Cycle 1 | 0 | 0 | 0.0003959142 | 0.092 | 0.02177528
|  | 5 | 5.072 | 3.126534 | 5.051 | 3.12891 | 0.002375485
|  | 10 | 10.068 | 4.073957 | 10.084 | 4.079895 | 0.005938712
|  | 15 | 15.42 | 4.615963 | 15.397 | 4.620318 | 0.004355056
|  | 20 | 20.216 | 5.099374 | 20.206 | 5.103334 | 0.003959142
|  | 25 | 25.04 | 5.3682 | 25.032 | 5.370576 | 0.002375485
|  | 30 | 29.903 | 5.592684 | 29.903 | 5.592684
% P/Po refers to Solvent B (CO2)
Dynamic Vapor Sorption | [7 empty] | © Surface Measurement Systems Ltd 1996-2024

## Chart1
© Surface Measurement Systems Ltd 1996-2024
Dynamic Vapor Sorption
Date: 10 Jan 2025
Time: 6:56 PM
File: MIL-53-5NH2-95CH3-Ads-Des_25C_relH-0_CO2-0-30_open-loop-2025-01-10 18-56-01.xls
Sample: MIL-53-5NH2-95CH3
Temp: 25.1 °C
Meth: Ads-Des_25C_relH-0_CO2-0-30_open-loop
MRef: 5.0516

## DVS Data
DVS-Advantage-Plus-Data-File | [62 empty] | DVS-Advantage-Plus-Method-File
File Version: | 1.13 | [61 empty] | Version: | 1.06
Sequence Name: | aa_MOF_act-150_CO2-0-30-relH-0-40 | [61 empty] | Method Name: | Ads-Des_25C_relH-0_CO2-0-30_open-loop
Sequence Created: | 2024-12-09 13:35 | [61 empty] | Method Description:
Method Name: | Ads-Des_25C_relH-0_CO2-0-30_open-loop | [61 empty] | Method Created: | Mon Dec 09 10:35:49 2024
Method Created: | 2024-12-09 10:36 | [61 empty] | Author: | User
Method Modified: | FALSE | [61 empty] | Author Machine: | SMS-CZC3387ZKH
Sample Number: | 1 | [61 empty] | Update Sample Weight: | ON
Sample Name: | MIL-53-5NH2-95CH3 | [61 empty] | Save Data Interval: | 20 seconds
Sample Description: | [62 empty] | Active Reservoir: | Reservoir A+B
Initial Mass [mg]: | 5.0516 | Auto Dry M(0) Active | [60 empty] | Total Gas Flow (A) (sccm): | 100
Raw Data File Created: | 2025-01-10 18:56 | [61 empty] | Total Gas Flow (B) (sccm): | 100
User Name: | User | [61 empty] | Loop Control Mode (A): | Open
Data Saving Interval [seconds]: | 20 | [61 empty] | Loop Control Mode (B): | Open
Solvent A: | Water | [61 empty] | Min. DMDT Stage Time (min.): | 5
Control Mode (Solvent A): | Open | [61 empty] | Max. DMDT Stage Time (min.): | 360
Solvent B (Primary): | CO2 | [61 empty] | DMDT Stability Duration (min.): | 10
Control Mode (Solvent B): | Open | [61 empty] | Raman Scan Wait Period (min.): | 15
Incubator Door Opened: | FALSE | [61 empty] | Preheater Ramp Rate (°C/min.): | 5
Incubator Door Override: | FALSE | [61 empty] | Run Dry Calibration: | ON
Data Points: | 799 | [61 empty] | IR Scan Wait Period (min.): | 15
Data Start Row: | 56 | [61 empty] | Carrier Gas 1: | N2
First Dry Row: | 56 | [61 empty] | Carrier Gas 2: | N2
First Post Dry Row: | 131
Data File Setting - Tare Option:
Data File Setting - Dry Mass Option: | Custom | [61 empty] | Stage# | Type | Duration (min.) | DMDT Value (%/min.) | Start Partial Pressure (A) (%) | Stop Partial Pressure (A) (%) | Start Partial Pressure (B) (%) | Stop Partial Pressure (B) (%) | Incubator Temp. (°C) | Preheater Temp. (°C) | Video | Raman | Chiller Temp. (°C) | Chiller State | IR | Selected Carrier Gas | Target Flow MFC 1 (sccm) | Target Flow MFC 2 (sccm) | Target Flow MFC 3 (sccm) | Target Flow MFC 4 (sccm) | Target Flow MFC 5 (sccm) | Target Flow MFC 6 (sccm)
Data File Setting - M0 Value: | 5.0516 | [61 empty] | 1 | dm/dt | 2 | 0.002 | 0 | 66.68 | 0 | 0 | 25 | 0 | Inactive | Inactive | -10 | Off | Inactive | Carrier Gas 1: N2 | 0 | 0 | 0 | 0 | 0 | 0
Ref. Mass Option | Custom Mass | [61 empty] | 2 | dm/dt | 2 | 0.002 | 0 | 66.68 | 10 | 50 | 25 | 0 | Inactive | Inactive | -10 | Off | Inactive | Carrier Gas 1: N2 | 0 | 0 | 0 | 0 | 0 | 0
Ref. Mass | 5.0516 | [61 empty] | 3 | dm/dt | 2 | 0.002 | 0 | 66.68 | 20 | 70 | 25 | 0 | Inactive | Inactive | -10 | Off | Inactive | Carrier Gas 1: N2 | 0 | 0 | 0 | 0 | 0 | 0
ImportByDLLSeries | S2 (v2.1.4.0) | [61 empty] | 4 | dm/dt | 2 | 0.002 | 0 | 66.68 | 30 | 90 | 25 | 0 | Inactive | Inactive | -10 | Off | Inactive | Carrier Gas 1: N2 | 0 | 0 | 0 | 0 | 0 | 0
Carrier Gas A: | Nitrogen | [61 empty] | 5 | dm/dt | 2 | 0.002 | 0 | 66.68 | 40 | 100 | 25 | 0 | Inactive | Inactive | -10 | Off | Inactive | Carrier Gas 1: N2 | 0 | 0 | 0 | 0 | 0 | 0
Carrier Gas B: | Nitrogen | [61 empty] | 6 | dm/dt | 2 | 0.002 | 0 | 66.68 | 50 | 90 | 25 | 0 | Inactive | Inactive | -10 | Off | Inactive | Carrier Gas 1: N2 | 0 | 0 | 0 | 0 | 0 | 0
Method Stage Skipped: | FALSE | [61 empty] | 7 | dm/dt | 2 | 0.002 | 0 | 66.68 | 60 | 80 | 25 | 0 | Inactive | Inactive | -10 | Off | Inactive | Carrier Gas 1: N2 | 0 | 0 | 0 | 0 | 0 | 0
Method Skipped: | FALSE | [61 empty] | 8 | dm/dt | 2 | 0.002 | 0 | 66.68 | 50 | 50 | 25 | 0 | Inactive | Inactive | -10 | Off | Inactive | Carrier Gas 1: N2 | 0 | 0 | 0 | 0 | 0 | 0
Method Status: | Completed | [61 empty] | 9 | dm/dt | 2 | 0.002 | 0 | 66.68 | 40 | 40 | 25 | 0 | Inactive | Inactive | -10 | Off | Inactive | Carrier Gas 1: N2 | 0 | 0 | 0 | 0 | 0 | 0
Counter Weight [mg]: | 0 | [61 empty] | 10 | dm/dt | 2 | 0.002 | 0 | 66.68 | 30 | 30 | 25 | 0 | Inactive | Inactive | -10 | Off | Inactive | Carrier Gas 1: N2 | 0 | 0 | 0 | 0 | 0 | 0
Instrument Name: | DVS Carbon | [61 empty] | 11 | dm/dt | 2 | 0.002 | 0 | 66.68 | 20 | 20 | 25 | 0 | Inactive | Inactive | -10 | Off | Inactive | Carrier Gas 1: N2 | 0 | 0 | 0 | 0 | 0 | 0
Flow Control Mode: | Partial Pressure | [61 empty] | 12 | dm/dt | 2 | 0.002 | 0 | 66.68 | 10 | 10 | 25 | 0 | Inactive | Inactive | -10 | Off | Inactive | Carrier Gas 1: N2 | 0 | 0 | 0 | 0 | 0 | 0
Identifier MFC 1: | Dry Flow (A) | [61 empty] | 13 | dm/dt | 2 | 0.002 | 0 | 66.68 | 0 | 0 | 25 | 0 | Inactive | Inactive | -10 | Off | Inactive | Carrier Gas 1: N2 | 0 | 0 | 0 | 0 | 0 | 0
Identifier MFC 2: | Dry Flow (B)
Identifier MFC 3: | Wet Flow (A)
Identifier MFC 4: | CO2 (B)
Identifier MFC 5: | Purge Flow
Identifier MFC 6: | Wet CO2 (B)
Instrument Type: | DVS Carbon
Gas Information MFC 1: | Nitrogen
Gas Information MFC 2: | Nitrogen
Gas Information MFC 3: | H2O
Gas Information MFC 4: | CO2
Gas Information MFC 5: | Nitrogen (Purge)
Gas Information MFC 6: | Humidified CO2
Time [minutes] | Mass [mg] | Delta Mass [%] | dm/dt [%/minute] | Target Incubator Temp. [celsius] | Measured Incubator Temp. [celsius] | Target Preheater Temp. [celsius] | Measured Preheater Temp. [celsius] | Sorption Temp. [celsius] | Target Partial Pressure (Solvent A) [%] | Measured Partial Pressure (Solvent A) [%] | Target Partial Pressure (Solvent B) [%] | Measured Partial Pressure (Solvent B) [%] | Total Gas Flow [sccm] | Target Wet Gas Flow (Solvent A) [sccm] | Actual Wet Gas Flow (Solvent A) [sccm] | Target Dry Gas Flow (Solvent A) [sccm] | Actual Dry Gas Flow (Solvent A) [sccm] | Target Wet Gas Flow (Solvent B) [sccm] | Actual Wet Gas Flow (Solvent B) [sccm] | Target Dry Gas Flow (Solvent B) [sccm] | Actual Dry Gas Flow (Solvent B) [sccm] | dm (%) - ref | User Defined 1 | User Defined 2 |  | Target PP/100 (Solvent A) | Actual PP/100 (Solvent A) | Target PP/100 (Solvent B) | Actual PP/100 (Solvent B) | [29 empty] | Old Target Partial Pressure (Solvent A) [%] | Old Measured Partial Pressure (Solvent A) [%] | Old Target Partial Pressure (Solvent B) [%] | Old Measured Partial Pressure (Solvent B) [%] | [22 empty] | Target Chiller Temp. [celsius] | Measured Chiller Temp. [celsius] | Measured Chiller Internal Temp. [celsius] | Chiller State | Gas Concentration (CO2 NDIR) (Sensor A) [ppm] | Gas Concentration (Sensor B) [ppm] | Reservoir Target Temp | Reservoir Actual Temp | Carrier Gas | Target Purge Flow [sccm] | Actual Purge Flow [sccm] | Target Balance Head Temp.[celsius.] | Actual Balance Head Temp.[celsius.] | Target Flow MFC 1 [sccm] | Actual Flow MFC 1 [sccm] | Target Flow MFC 2 [sccm] | Actual Flow MFC 2 [sccm] | Target Flow MFC 3 [sccm] | Actual Flow MFC 3 [sccm] | Target Flow MFC 4 [sccm] | Actual Flow MFC 4 [sccm] | Target Flow MFC 5 [sccm] | Actual Flow MFC 5 [sccm] | Target Flow MFC 6 [sccm] | Actual Flow MFC 6 [sccm] | Raw Partial Pressure Sensor Data (Solvent A) | Raw Partial Pressure Sensor Data (Solvent B)
0 | 5.0501 | 98.0792 | 0.0005 | 25 | 25 | 0 | 25 | 25.13 | 0 | 0 | 0 | 0 | 300 | 0 | 0 | 200 | 200 | 0 | 0 | 100 | 0 | -0.02969356 | 0 | 0 | 0 | 0 | 0 | 0 | 0 | 0 | 0 | 0 | 0 | 0 | 0 | 0 | 0 | 0 | 0 | 0 | 0 | 0 | 0 | 0 | 0 | 0 | 0 | 0 | 0 | 0 | 0 | 0 | 0 | 0 | 0 | 0 | 0 | 0 | 0 | 0 | 0 | 0 | 0 | 0 | 0 | 0 | 0 | 0 | 0 | 0 | 0 | 0 | 0 | 0 | 0 | 0 | 0 | 0 | 0 | 0 | 0 | 0 | 0 | 0 | -10 | 0 | 0 | Off | 4.7 | 0 | 25.5 | 25 | 1 | 75 | 75 | 0 | 0 | 200 | 200 | 100 | 0 | 0 | 0 | 0 | 0 | 75 | 75 | 0 | 0.1 | 0 | 106419
0.33 | 5.0501 | 98.0792 | 0.0003 | 25 | 25 | 0 | 25 | 25.12 | 0 | 0 | 0 | 0 | 200 | 0 | 0 | 100 | 99.9 | 0 | 0 | 100 | 100 | -0.02969356 | 0 | 0 | 0 | 0 | 0 | 0 | 0 | 0 | 0 | 0 | 0 | 0 | 0 | 0 | 0 | 0 | 0 | 0 | 0 | 0 | 0 | 0 | 0 | 0 | 0 | 0 | 0 | 0 | 0 | 0 | 0 | 0 | 0 | 0 | 0 | 0 | 0 | 0 | 0 | 0 | 0 | 0 | 0 | 0 | 0 | 0 | 0 | 0 | 0 | 0 | 0 | 0 | 0 | 0 | 0 | 0 | 0 | 0 | 0 | 0 | 0 | 0 | -10 | 0 | 0 | Off | 21.7 | 0 | 25.5 | 25 | 1 | 75 | 75 | 0 | 0 | 100 | 99.9 | 100 | 100 | 0 | 0 | 0 | 0 | 75 | 75 | 0 | 0.1 | 0 | 106334
0.67 | 5.0506 | 98.0889 | 0.0005 | 25 | 25 | 0 | 25 | 25.14 | 0 | 0 | 0 | 0 | 200 | 0 | 0 | 100 | 99.9 | 0 | 0 | 100 | 100 | -0.01979571 | 0 | 0 | 0 | 0 | 0 | 0 | 0 | 0 | 0 | 0 | 0 | 0 | 0 | 0 | 0 | 0 | 0 | 0 | 0 | 0 | 0 | 0 | 0 | 0 | 0 | 0 | 0 | 0 | 0 | 0 | 0 | 0 | 0 | 0 | 0 | 0 | 0 | 0 | 0 | 0 | 0 | 0 | 0 | 0 | 0 | 0 | 0 | 0 | 0 | 0 | 0 | 0 | 0 | 0 | 0 | 0 | 0 | 0 | 0 | 0 | 0 | 0 | -10 | 0 | 0 | Off | 308.9 | 0 | 25.5 | 24.8 | 1 | 75 | 74.9 | 0 | 0 | 100 | 99.9 | 100 | 100 | 0 | 0 | 0 | 0 | 75 | 74.9 | 0 | 0.1 | 0 | 106332
1 | 5.0517 | 98.1103 | 0.0019 | 25 | 25 | 0 | 25 | 25.14 | 0 | 0 | 0 | 0 | 200 | 0 | 0 | 100 | 100 | 0 | 0 | 100 | 100 | 0.001979571 | 0 | 0 | 0 | 0 | 0 | 0 | 0 | 0 | 0 | 0 | 0 | 0 | 0 | 0 | 0 | 0 | 0 | 0 | 0 | 0 | 0 | 0 | 0 | 0 | 0 | 0 | 0 | 0 | 0 | 0 | 0 | 0 | 0 | 0 | 0 | 0 | 0 | 0 | 0 | 0 | 0 | 0 | 0 | 0 | 0 | 0 | 0 | 0 | 0 | 0 | 0 | 0 | 0 | 0 | 0 | 0 | 0 | 0 | 0 | 0 | 0 | 0 | -10 | 0 | 0 | Off | 331.5 | 0 | 25.5 | 24.9 | 1 | 75 | 75 | 0 | 0 | 100 | 100 | 100 | 100 | 0 | 0 | 0 | 0 | 75 | 75 | 0 | 0.1 | 0 | 106347
1.34 | 5.0527 | 98.1297 | 0.0048 | 25 | 25 | 0 | 25 | 25.14 | 0 | 0 | 0 | 0 | 200 | 0 | 0 | 100 | 99.8 | 0 | 0 | 100 | 100 | 0.02177528 | 0 | 0 | 0 | 0 | 0 | 0 | 0 | 0 | 0 | 0 | 0 | 0 | 0 | 0 | 0 | 0 | 0 | 0 | 0 | 0 | 0 | 0 | 0 | 0 | 0 | 0 | 0 | 0 | 0 | 0 | 0 | 0 | 0 | 0 | 0 | 0 | 0 | 0 | 0 | 0 | 0 | 0 | 0 | 0 | 0 | 0 | 0 | 0 | 0 | 0 | 0 | 0 | 0 | 0 | 0 | 0 | 0 | 0 | 0 | 0 | 0 | 0 | -10 | 0 | 0 | Off | 349.6 | 0 | 25.5 | 24.9 | 1 | 75 | 75 | 0 | 0 | 100 | 99.8 | 100 | 100 | 0 | 0 | 0 | 0 | 75 | 75 | 0 | 0.1 | 0 | 106354
1.67 | 5.0532 | 98.1394 | 0.0081 | 25 | 25 | 0 | 25 | 25.12 | 0 | 0 | 0 | 0 | 200 | 0 | 0 | 100 | 100 | 0 | 0 | 100 | 99.9 | 0.03167313 | 0 | 0 | 0 | 0 | 0 | 0 | 0 | 0 | 0 | 0 | 0 | 0 | 0 | 0 | 0 | 0 | 0 | 0 | 0 | 0 | 0 | 0 | 0 | 0 | 0 | 0 | 0 | 0 | 0 | 0 | 0 | 0 | 0 | 0 | 0 | 0 | 0 | 0 | 0 | 0 | 0 | 0 | 0 | 0 | 0 | 0 | 0 | 0 | 0 | 0 | 0 | 0 | 0 | 0 | 0 | 0 | 0 | 0 | 0 | 0 | 0 | 0 | -10 | 0 | 0 | Off | 192.9 | 0 | 25.5 | 24.9 | 1 | 75 | 74.9 | 0 | 0 | 100 | 100 | 100 | 99.9 | 0 | 0 | 0 | 0 | 75 | 74.9 | 0 | 0.1 | 0 | 106363
2 | 5.0536 | 98.1472 | 0.0115 | 25 | 25 | 0 | 25 | 25.14 | 0 | 0 | 0 | 0 | 200 | 0 | 0 | 100 | 100.1 | 0 | 0 | 100 | 100 | 0.03959142 | 0 | 0 | 0 | 0 | 0 | 0 | 0 | 0 | 0 | 0 | 0 | 0 | 0 | 0 | 0 | 0 | 0 | 0 | 0 | 0 | 0 | 0 | 0 | 0 | 0 | 0 | 0 | 0 | 0 | 0 | 0 | 0 | 0 | 0 | 0 | 0 | 0 | 0 | 0 | 0 | 0 | 0 | 0 | 0 | 0 | 0 | 0 | 0 | 0 | 0 | 0 | 0 | 0 | 0 | 0 | 0 | 0 | 0 | 0 | 0 | 0 | 0 | -10 | 0 | 0 | Off | 192.5 | 0 | 25.5 | 24.9 | 1 | 75 | 75 | 0 | 0 | 100 | 100.1 | 100 | 100 | 0 | 0 | 0 | 0 | 75 | 75 | 0 | 0.1 | 0 | 106343
2.34 | 5.0542 | 98.1589 | 0.0151 | 25 | 25 | 0 | 25 | 25.12 | 0 | 0 | 0 | 0 | 200 | 0 | 0 | 100 | 99.9 | 0 | 0 | 100 | 100 | 0.05146884 | 0 | 0 | 0 | 0 | 0 | 0 | 0 | 0 | 0 | 0 | 0 | 0 | 0 | 0 | 0 | 0 | 0 | 0 | 0 | 0 | 0 | 0 | 0 | 0 | 0 | 0 | 0 | 0 | 0 | 0 | 0 | 0 | 0 | 0 | 0 | 0 | 0 | 0 | 0 | 0 | 0 | 0 | 0 | 0 | 0 | 0 | 0 | 0 | 0 | 0 | 0 | 0 | 0 | 0 | 0 | 0 | 0 | 0 | 0 | 0 | 0 | 0 | -10 | 0 | 0 | Off | 337.1 | 0 | 25.5 | 25 | 1 | 75 | 75 | 0 | 0 | 100 | 99.9 | 100 | 100 | 0 | 0 | 0 | 0 | 75 | 75 | 0 | 0.1 | 0 | 106334
2.67 | 5.0547 | 98.1686 | 0.0186 | 25 | 25 | 0 | 25 | 25.12 | 0 | 0 | 0 | 0 | 200 | 0 | 0 | 100 | 100 | 0 | 0 | 100 | 100 | 0.0613667 | 0 | 0 | 0 | 0 | 0 | 0 | 0 | 0 | 0 | 0 | 0 | 0 | 0 | 0 | 0 | 0 | 0 | 0 | 0 | 0 | 0 | 0 | 0 | 0 | 0 | 0 | 0 | 0 | 0 | 0 | 0 | 0 | 0 | 0 | 0 | 0 | 0 | 0 | 0 | 0 | 0 | 0 | 0 | 0 | 0 | 0 | 0 | 0 | 0 | 0 | 0 | 0 | 0 | 0 | 0 | 0 | 0 | 0 | 0 | 0 | 0 | 0 | -10 | 0 | 0 | Off | 454.2 | 0 | 25.5 | 24.9 | 1 | 75 | 75 | 0 | 0 | 100 | 100 | 100 | 100 | 0 | 0 | 0 | 0 | 75 | 75 | 0 | 0.1 | 0 | 106328
3.01 | 5.0549 | 98.1725 | 0.0217 | 25 | 25 | 0 | 25 | 25.14 | 0 | 0 | 0 | 0 | 200 | 0 | 0 | 100 | 100.1 | 0 | 0 | 100 | 100 | 0.06532584 | 0 | 0 | 0 | 0 | 0 | 0 | 0 | 0 | 0 | 0 | 0 | 0 | 0 | 0 | 0 | 0 | 0 | 0 | 0 | 0 | 0 | 0 | 0 | 0 | 0 | 0 | 0 | 0 | 0 | 0 | 0 | 0 | 0 | 0 | 0 | 0 | 0 | 0 | 0 | 0 | 0 | 0 | 0 | 0 | 0 | 0 | 0 | 0 | 0 | 0 | 0 | 0 | 0 | 0 | 0 | 0 | 0 | 0 | 0 | 0 | 0 | 0 | -10 | 0 | 0 | Off | 173.7 | 0 | 25.5 | 24.8 | 1 | 75 | 74.9 | 0 | 0 | 100 | 100.1 | 100 | 100 | 0 | 0 | 0 | 0 | 75 | 74.9 | 0 | 0.1 | 0 | 106322
3.34 | 5.0548 | 98.1705 | 0.0241 | 25 | 25 | 0 | 25 | 25.13 | 0 | 0 | 0 | 0 | 200 | 0 | 0 | 100 | 100 | 0 | 0 | 100 | 100 | 0.06334627 | 0 | 0 | 0 | 0 | 0 | 0 | 0 | 0 | 0 | 0 | 0 | 0 | 0 | 0 | 0 | 0 | 0 | 0 | 0 | 0 | 0 | 0 | 0 | 0 | 0 | 0 | 0 | 0 | 0 | 0 | 0 | 0 | 0 | 0 | 0 | 0 | 0 | 0 | 0 | 0 | 0 | 0 | 0 | 0 | 0 | 0 | 0 | 0 | 0 | 0 | 0 | 0 | 0 | 0 | 0 | 0 | 0 | 0 | 0 | 0 | 0 | 0 | -10 | 0 | 0 | Off | 103.6 | 0 | 25.5 | 25 | 1 | 75 | 75 | 0 | 0 | 100 | 100 | 100 | 100 | 0 | 0 | 0 | 0 | 75 | 75 | 0 | 0.1 | 0 | 106326
3.68 | 5.0545 | 98.1647 | 0.0251 | 25 | 25 | 0 | 25 | 25.13 | 0 | 0 | 0 | 0 | 200 | 0 | 0 | 100 | 100 | 0 | 0 | 100 | 100 | 0.05740755 | 0 | 0 | 0 | 0 | 0 | 0 | 0 | 0 | 0 | 0 | 0 | 0 | 0 | 0 | 0 | 0 | 0 | 0 | 0 | 0 | 0 | 0 | 0 | 0 | 0 | 0 | 0 | 0 | 0 | 0 | 0 | 0 | 0 | 0 | 0 | 0 | 0 | 0 | 0 | 0 | 0 | 0 | 0 | 0 | 0 | 0 | 0 | 0 | 0 | 0 | 0 | 0 | 0 | 0 | 0 | 0 | 0 | 0 | 0 | 0 | 0 | 0 | -10 | 0 | 0 | Off | 54.7 | 0 | 25.5 | 24.9 | 1 | 75 | 75 | 0 | 0 | 100 | 100 | 100 | 100 | 0 | 0 | 0 | 0 | 75 | 75 | 0 | 0.1 | 0 | 106328
4.01 | 5.0543 | 98.1608 | 0.025 | 25 | 25 | 0 | 25 | 25.13 | 0 | 0 | 0 | 0 | 200 | 0 | 0 | 100 | 100 | 0 | 0 | 100 | 100 | 0.05344841 | 0 | 0 | 0 | 0 | 0 | 0 | 0 | 0 | 0 | 0 | 0 | 0 | 0 | 0 | 0 | 0 | 0 | 0 | 0 | 0 | 0 | 0 | 0 | 0 | 0 | 0 | 0 | 0 | 0 | 0 | 0 | 0 | 0 | 0 | 0 | 0 | 0 | 0 | 0 | 0 | 0 | 0 | 0 | 0 | 0 | 0 | 0 | 0 | 0 | 0 | 0 | 0 | 0 | 0 | 0 | 0 | 0 | 0 | 0 | 0 | 0 | 0 | -10 | 0 | 0 | Off | 55.3 | 0 | 25.5 | 24.9 | 1 | 75 | 75.1 | 0 | 0 | 100 | 100 | 100 | 100 | 0 | 0 | 0 | 0 | 75 | 75.1 | 0 | 0.1 | 0 | 106329
4.34 | 5.0541 | 98.1569 | 0.0236 | 25 | 25 | 0 | 25 | 25.13 | 0 | 0 | 0 | 0 | 200 | 0 | 0 | 100 | 99.9 | 0 | 0 | 100 | 100 | 0.04948927 | 0 | 0 | 0 | 0 | 0 | 0 | 0 | 0 | 0 | 0 | 0 | 0 | 0 | 0 | 0 | 0 | 0 | 0 | 0 | 0 | 0 | 0 | 0 | 0 | 0 | 0 | 0 | 0 | 0 | 0 | 0 | 0 | 0 | 0 | 0 | 0 | 0 | 0 | 0 | 0 | 0 | 0 | 0 | 0 | 0 | 0 | 0 | 0 | 0 | 0 | 0 | 0 | 0 | 0 | 0 | 0 | 0 | 0 | 0 | 0 | 0 | 0 | -10 | 0 | 0 | Off | 18.4 | 0 | 25.5 | 24.9 | 1 | 75 | 75 | 0 | 0 | 100 | 99.9 | 100 | 100 | 0 | 0 | 0 | 0 | 75 | 75 | 0 | 0.1 | 0 | 106339
4.68 | 5.0539 | 98.153 | 0.0213 | 25 | 25 | 0 | 25 | 25.14 | 0 | 0 | 0 | 0 | 200 | 0 | 0 | 100 | 99.9 | 0 | 0 | 100 | 100 | 0.04553013 | 0 | 0 | 0 | 0 | 0 | 0 | 0 | 0 | 0 | 0 | 0 | 0 | 0 | 0 | 0 | 0 | 0 | 0 | 0 | 0 | 0 | 0 | 0 | 0 | 0 | 0 | 0 | 0 | 0 | 0 | 0 | 0 | 0 | 0 | 0 | 0 | 0 | 0 | 0 | 0 | 0 | 0 | 0 | 0 | 0 | 0 | 0 | 0 | 0 | 0 | 0 | 0 | 0 | 0 | 0 | 0 | 0 | 0 | 0 | 0 | 0 | 0 | -10 | 0 | 0 | Off | 11.9 | 0 | 25.5 | 24.9 | 1 | 75 | 74.9 | 0 | 0 | 100 | 99.9 | 100 | 100 | 0 | 0 | 0 | 0 | 75 | 74.9 | 0 | 0.1 | 0 | 106329
5.01 | 5.0538 | 98.1511 | 0.018 | 25 | 25 | 0 | 25 | 25.13 | 0 | 0 | 0 | 0 | 200 | 0 | 0 | 100 | 99.9 | 0 | 0 | 100 | 100 | 0.04355056 | 0 | 0 | 0 | 0 | 0 | 0 | 0 | 0 | 0 | 0 | 0 | 0 | 0 | 0 | 0 | 0 | 0 | 0 | 0 | 0 | 0 | 0 | 0 | 0 | 0 | 0 | 0 | 0 | 0 | 0 | 0 | 0 | 0 | 0 | 0 | 0 | 0 | 0 | 0 | 0 | 0 | 0 | 0 | 0 | 0 | 0 | 0 | 0 | 0 | 0 | 0 | 0 | 0 | 0 | 0 | 0 | 0 | 0 | 0 | 0 | 0 | 0 | -10 | 0 | 0 | Off | 5.9 | 0 | 25.5 | 24.9 | 1 | 75 | 74.9 | 0 | 0 | 100 | 99.9 | 100 | 100 | 0 | 0 | 0 | 0 | 75 | 74.9 | 0 | 0.1 | 0 | 106323
5.35 | 5.0536 | 98.1472 | 0.0133 | 25 | 25 | 0 | 25 | 25.13 | 0 | 0 | 0 | 0 | 200 | 0 | 0 | 100 | 100.1 | 0 | 0 | 100 | 99.9 | 0.03959142 | 0 | 0 | 0 | 0 | 0 | 0 | 0 | 0 | 0 | 0 | 0 | 0 | 0 | 0 | 0 | 0 | 0 | 0 | 0 | 0 | 0 | 0 | 0 | 0 | 0 | 0 | 0 | 0 | 0 | 0 | 0 | 0 | 0 | 0 | 0 | 0 | 0 | 0 | 0 | 0 | 0 | 0 | 0 | 0 | 0 | 0 | 0 | 0 | 0 | 0 | 0 | 0 | 0 | 0 | 0 | 0 | 0 | 0 | 0 | 0 | 0 | 0 | -10 | 0 | 0 | Off | 4.8 | 0 | 25.5 | 24.9 | 1 | 75 | 75 | 0 | 0 | 100 | 100.1 | 100 | 99.9 | 0 | 0 | 0 | 0 | 75 | 75 | 0 | 0.1 | 0 | 106325
5.68 | 5.0535 | 98.1453 | 0.0081 | 25 | 25 | 0 | 25 | 25.13 | 0 | 0 | 0 | 0 | 200 | 0 | 0 | 100 | 99.9 | 0 | 0 | 100 | 100 | 0.03761185 | 0 | 0 | 0 | 0 | 0 | 0 | 0 | 0 | 0 | 0 | 0 | 0 | 0 | 0 | 0 | 0 | 0 | 0 | 0 | 0 | 0 | 0 | 0 | 0 | 0 | 0 | 0 | 0 | 0 | 0 | 0 | 0 | 0 | 0 | 0 | 0 | 0 | 0 | 0 | 0 | 0 | 0 | 0 | 0 | 0 | 0 | 0 | 0 | 0 | 0 | 0 | 0 | 0 | 0 | 0 | 0 | 0 | 0 | 0 | 0 | 0 | 0 | -10 | 0 | 0 | Off | 5.3 | 0 | 25.5 | 25 | 1 | 75 | 75.1 | 0 | 0 | 100 | 99.9 | 100 | 100 | 0 | 0 | 0 | 0 | 75 | 75.1 | 0 | 0.1 | 0 | 106326
6.01 | 5.0534 | 98.1433 | 0.0032 | 25 | 25 | 0 | 25 | 25.13 | 0 | 0 | 0 | 0 | 200 | 0 | 0 | 100 | 99.9 | 0 | 0 | 100 | 99.9 | 0.03563227 | 0 | 0 | 0 | 0 | 0 | 0 | 0 | 0 | 0 | 0 | 0 | 0 | 0 | 0 | 0 | 0 | 0 | 0 | 0 | 0 | 0 | 0 | 0 | 0 | 0 | 0 | 0 | 0 | 0 | 0 | 0 | 0 | 0 | 0 | 0 | 0 | 0 | 0 | 0 | 0 | 0 | 0 | 0 | 0 | 0 | 0 | 0 | 0 | 0 | 0 | 0 | 0 | 0 | 0 | 0 | 0 | 0 | 0 | 0 | 0 | 0 | 0 | -10 | 0 | 0 | Off | 7.3 | 0 | 25.5 | 24.9 | 1 | 75 | 74.9 | 0 | 0 | 100 | 99.9 | 100 | 99.9 | 0 | 0 | 0 | 0 | 75 | 74.9 | 0 | 0.1 | 0 | 106323
6.35 | 5.0533 | 98.1414 | -0.0008 | 25 | 25 | 0 | 25 | 25.13 | 0 | 0 | 0 | 0 | 200 | 0 | 0 | 100 | 100.1 | 0 | 0 | 100 | 100 | 0.0336527 | 0 | 0 | 0 | 0 | 0 | 0 | 0 | 0 | 0 | 0 | 0 | 0 | 0 | 0 | 0 | 0 | 0 | 0 | 0 | 0 | 0 | 0 | 0 | 0 | 0 | 0 | 0 | 0 | 0 | 0 | 0 | 0 | 0 | 0 | 0 | 0 | 0 | 0 | 0 | 0 | 0 | 0 | 0 | 0 | 0 | 0 | 0 | 0 | 0 | 0 | 0 | 0 | 0 | 0 | 0 | 0 | 0 | 0 | 0 | 0 | 0 | 0 | -10 | 0 | 0 | Off | 3.3 | 0 | 25.5 | 24.9 | 1 | 75 | 75 | 0 | 0 | 100 | 100.1 | 100 | 100 | 0 | 0 | 0 | 0 | 75 | 75 | 0 | 0.1 | 0 | 106331
6.68 | 5.0532 | 98.1394 | -0.0035 | 25 | 25 | 0 | 25 | 25.13 | 0 | 0 | 0 | 0 | 200 | 0 | 0 | 100 | 100 | 0 | 0 | 100 | 100 | 0.03167313 | 0 | 0 | 0 | 0 | 0 | 0 | 0 | 0 | 0 | 0 | 0 | 0 | 0 | 0 | 0 | 0 | 0 | 0 | 0 | 0 | 0 | 0 | 0 | 0 | 0 | 0 | 0 | 0 | 0 | 0 | 0 | 0 | 0 | 0 | 0 | 0 | 0 | 0 | 0 | 0 | 0 | 0 | 0 | 0 | 0 | 0 | 0 | 0 | 0 | 0 | 0 | 0 | 0 | 0 | 0 | 0 | 0 | 0 | 0 | 0 | 0 | 0 | -10 | 0 | 0 | Off | 0.3 | 0 | 25.5 | 25 | 1 | 75 | 75 | 0 | 0 | 100 | 100 | 100 | 100 | 0 | 0 | 0 | 0 | 75 | 75 | 0 | 0.1 | 0 | 106325
7.02 | 5.0532 | 98.1394 | -0.0057 | 25 | 25 | 0 | 25 | 25.14 | 0 | 0 | 0 | 0 | 200 | 0 | 0 | 100 | 99.9 | 0 | 0 | 100 | 100.1 | 0.03167313 | 0 | 0 | 0 | 0 | 0 | 0 | 0 | 0 | 0 | 0 | 0 | 0 | 0 | 0 | 0 | 0 | 0 | 0 | 0 | 0 | 0 | 0 | 0 | 0 | 0 | 0 | 0 | 0 | 0 | 0 | 0 | 0 | 0 | 0 | 0 | 0 | 0 | 0 | 0 | 0 | 0 | 0 | 0 | 0 | 0 | 0 | 0 | 0 | 0 | 0 | 0 | 0 | 0 | 0 | 0 | 0 | 0 | 0 | 0 | 0 | 0 | 0 | -10 | 0 | 0 | Off | 10.2 | 0 | 25.5 | 24.9 | 1 | 75 | 74.9 | 0 | 0 | 100 | 99.9 | 100 | 100.1 | 0 | 0 | 0 | 0 | 75 | 74.9 | 0 | 0.1 | 0 | 106328
7.35 | 5.0531 | 98.1375 | -0.0073 | 25 | 25 | 0 | 25 | 25.13 | 0 | 0 | 0 | 0 | 200 | 0 | 0 | 100 | 100 | 0 | 0 | 100 | 100 | 0.02969356 | 0 | 0 | 0 | 0 | 0 | 0 | 0 | 0 | 0 | 0 | 0 | 0 | 0 | 0 | 0 | 0 | 0 | 0 | 0 | 0 | 0 | 0 | 0 | 0 | 0 | 0 | 0 | 0 | 0 | 0 | 0 | 0 | 0 | 0 | 0 | 0 | 0 | 0 | 0 | 0 | 0 | 0 | 0 | 0 | 0 | 0 | 0 | 0 | 0 | 0 | 0 | 0 | 0 | 0 | 0 | 0 | 0 | 0 | 0 | 0 | 0 | 0 | -10 | 0 | 0 | Off | 9.3 | 0 | 25.5 | 25 | 1 | 75 | 75 | 0 | 0 | 100 | 100 | 100 | 100 | 0 | 0 | 0 | 0 | 75 | 75 | 0 | 0.1 | 0 | 106322
7.68 | 5.053 | 98.1356 | -0.0081 | 25 | 25 | 0 | 25 | 25.13 | 0 | 0 | 0 | 0 | 200 | 0 | 0 | 100 | 100.2 | 0 | 0 | 100 | 100 | 0.02771399 | 0 | 0 | 0 | 0 | 0 | 0 | 0 | 0 | 0 | 0 | 0 | 0 | 0 | 0 | 0 | 0 | 0 | 0 | 0 | 0 | 0 | 0 | 0 | 0 | 0 | 0 | 0 | 0 | 0 | 0 | 0 | 0 | 0 | 0 | 0 | 0 | 0 | 0 | 0 | 0 | 0 | 0 | 0 | 0 | 0 | 0 | 0 | 0 | 0 | 0 | 0 | 0 | 0 | 0 | 0 | 0 | 0 | 0 | 0 | 0 | 0 | 0 | -10 | 0 | 0 | Off | 4.7 | 0 | 25.5 | 24.9 | 1 | 75 | 75.1 | 0 | 0 | 100 | 100.2 | 100 | 100 | 0 | 0 | 0 | 0 | 75 | 75.1 | 0 | 0.1 | 0 | 106324
8.02 | 5.0529 | 98.1336 | -0.008 | 25 | 25 | 0 | 25 | 25.14 | 0 | 0 | 0 | 0 | 200 | 0 | 0 | 100 | 99.9 | 0 | 0 | 100 | 100 | 0.02573442 | 0 | 0 | 0 | 0 | 0 | 0 | 0 | 0 | 0 | 0 | 0 | 0 | 0 | 0 | 0 | 0 | 0 | 0 | 0 | 0 | 0 | 0 | 0 | 0 | 0 | 0 | 0 | 0 | 0 | 0 | 0 | 0 | 0 | 0 | 0 | 0 | 0 | 0 | 0 | 0 | 0 | 0 | 0 | 0 | 0 | 0 | 0 | 0 | 0 | 0 | 0 | 0 | 0 | 0 | 0 | 0 | 0 | 0 | 0 | 0 | 0 | 0 | -10 | 0 | 0 | Off | 11.2 | 0 | 25.5 | 24.9 | 1 | 75 | 75 | 0 | 0 | 100 | 99.9 | 100 | 100 | 0 | 0 | 0 | 0 | 75 | 75 | 0 | 0.1 | 0 | 106333
8.35 | 5.0528 | 98.1317 | -0.0074 | 25 | 25 | 0 | 25 | 25.13 | 0 | 0 | 0 | 0 | 200 | 0 | 0 | 100 | 99.9 | 0 | 0 | 100 | 100 | 0.02375485 | 0 | 0 | 0 | 0 | 0 | 0 | 0 | 0 | 0 | 0 | 0 | 0 | 0 | 0 | 0 | 0 | 0 | 0 | 0 | 0 | 0 | 0 | 0 | 0 | 0 | 0 | 0 | 0 | 0 | 0 | 0 | 0 | 0 | 0 | 0 | 0 | 0 | 0 | 0 | 0 | 0 | 0 | 0 | 0 | 0 | 0 | 0 | 0 | 0 | 0 | 0 | 0 | 0 | 0 | 0 | 0 | 0 | 0 | 0 | 0 | 0 | 0 | -10 | 0 | 0 | Off | 6.1 | 0 | 25.5 | 25 | 1 | 75 | 75 | 0 | 0 | 100 | 99.9 | 100 | 100 | 0 | 0 | 0 | 0 | 75 | 75 | 0 | 0.1 | 0 | 106334
8.69 | 5.0527 | 98.1297 | -0.0067 | 25 | 25 | 0 | 25 | 25.15 | 0 | 0 | 0 | 0 | 200 | 0 | 0 | 100 | 100 | 0 | 0 | 100 | 99.9 | 0.02177528 | 0 | 0 | 0 | 0 | 0 | 0 | 0 | 0 | 0 | 0 | 0 | 0 | 0 | 0 | 0 | 0 | 0 | 0 | 0 | 0 | 0 | 0 | 0 | 0 | 0 | 0 | 0 | 0 | 0 | 0 | 0 | 0 | 0 | 0 | 0 | 0 | 0 | 0 | 0 | 0 | 0 | 0 | 0 | 0 | 0 | 0 | 0 | 0 | 0 | 0 | 0 | 0 | 0 | 0 | 0 | 0 | 0 | 0 | 0 | 0 | 0 | 0 | -10 | 0 | 0 | Off | 5.8 | 0 | 25.5 | 24.9 | 1 | 75 | 74.9 | 0 | 0 | 100 | 100 | 100 | 99.9 | 0 | 0 | 0 | 0 | 75 | 74.9 | 0 | 0.1 | 0 | 106330
9.02 | 5.0527 | 98.1297 | -0.0061 | 25 | 25 | 0 | 25 | 25.14 | 0 | 0 | 0 | 0 | 200 | 0 | 0 | 100 | 100.1 | 0 | 0 | 100 | 100 | 0.02177528 | 0 | 0 | 0 | 0 | 0 | 0 | 0 | 0 | 0 | 0 | 0 | 0 | 0 | 0 | 0 | 0 | 0 | 0 | 0 | 0 | 0 | 0 | 0 | 0 | 0 | 0 | 0 | 0 | 0 | 0 | 0 | 0 | 0 | 0 | 0 | 0 | 0 | 0 | 0 | 0 | 0 | 0 | 0 | 0 | 0 | 0 | 0 | 0 | 0 | 0 | 0 | 0 | 0 | 0 | 0 | 0 | 0 | 0 | 0 | 0 | 0 | 0 | -10 | 0 | 0 | Off | 9.1 | 0 | 25.5 | 25.1 | 1 | 75 | 75 | 0 | 0 | 100 | 100.1 | 100 | 100 | 0 | 0 | 0 | 0 | 75 | 75 | 0 | 0.1 | 0 | 106334
9.36 | 5.0526 | 98.1278 | -0.0057 | 25 | 25 | 0 | 25 | 25.13 | 0 | 0 | 0 | 0 | 200 | 0 | 0 | 100 | 99.9 | 0 | 0 | 100 | 100 | 0.01979571 | 0 | 0 | 0 | 0 | 0 | 0 | 0 | 0 | 0 | 0 | 0 | 0 | 0 | 0 | 0 | 0 | 0 | 0 | 0 | 0 | 0 | 0 | 0 | 0 | 0 | 0 | 0 | 0 | 0 | 0 | 0 | 0 | 0 | 0 | 0 | 0 | 0 | 0 | 0 | 0 | 0 | 0 | 0 | 0 | 0 | 0 | 0 | 0 | 0 | 0 | 0 | 0 | 0 | 0 | 0 | 0 | 0 | 0 | 0 | 0 | 0 | 0 | -10 | 0 | 0 | Off | 11.3 | 0 | 25.5 | 24.9 | 1 | 75 | 75 | 0 | 0 | 100 | 99.9 | 100 | 100 | 0 | 0 | 0 | 0 | 75 | 75 | 0 | 0.1 | 0 | 106333
9.69 | 5.0526 | 98.1278 | -0.0052 | 25 | 25 | 0 | 25 | 25.14 | 0 | 0 | 0 | 0 | 200 | 0 | 0 | 100 | 99.8 | 0 | 0 | 100 | 100 | 0.01979571 | 0 | 0 | 0 | 0 | 0 | 0 | 0 | 0 | 0 | 0 | 0 | 0 | 0 | 0 | 0 | 0 | 0 | 0 | 0 | 0 | 0 | 0 | 0 | 0 | 0 | 0 | 0 | 0 | 0 | 0 | 0 | 0 | 0 | 0 | 0 | 0 | 0 | 0 | 0 | 0 | 0 | 0 | 0 | 0 | 0 | 0 | 0 | 0 | 0 | 0 | 0 | 0 | 0 | 0 | 0 | 0 | 0 | 0 | 0 | 0 | 0 | 0 | -10 | 0 | 0 | Off | 12.4 | 0 | 25.5 | 25 | 1 | 75 | 74.9 | 0 | 0 | 100 | 99.8 | 100 | 100 | 0 | 0 | 0 | 0 | 75 | 74.9 | 0 | 0.1 | 0 | 106336
10.02 | 5.0525 | 98.1258 | -0.0049 | 25 | 25 | 0 | 25 | 25.13 | 0 | 0 | 0 | 0 | 200 | 0 | 0 | 100 | 100 | 0 | 0 | 100 | 100 | 0.01781614 | 0 | 0 | 0 | 0 | 0 | 0 | 0 | 0 | 0 | 0 | 0 | 0 | 0 | 0 | 0 | 0 | 0 | 0 | 0 | 0 | 0 | 0 | 0 | 0 | 0 | 0 | 0 | 0 | 0 | 0 | 0 | 0 | 0 | 0 | 0 | 0 | 0 | 0 | 0 | 0 | 0 | 0 | 0 | 0 | 0 | 0 | 0 | 0 | 0 | 0 | 0 | 0 | 0 | 0 | 0 | 0 | 0 | 0 | 0 | 0 | 0 | 0 | -10 | 0 | 0 | Off | 5.9 | 0 | 25.5 | 25 | 1 | 75 | 75 | 0 | 0 | 100 | 100 | 100 | 100 | 0 | 0 | 0 | 0 | 75 | 75 | 0 | 0.1 | 0 | 106332
10.36 | 5.0525 | 98.1258 | -0.0046 | 25 | 25 | 0 | 25 | 25.14 | 0 | 0 | 0 | 0 | 200 | 0 | 0 | 100 | 99.9 | 0 | 0 | 100 | 100 | 0.01781614 | 0 | 0 | 0 | 0 | 0 | 0 | 0 | 0 | 0 | 0 | 0 | 0 | 0 | 0 | 0 | 0 | 0 | 0 | 0 | 0 | 0 | 0 | 0 | 0 | 0 | 0 | 0 | 0 | 0 | 0 | 0 | 0 | 0 | 0 | 0 | 0 | 0 | 0 | 0 | 0 | 0 | 0 | 0 | 0 | 0 | 0 | 0 | 0 | 0 | 0 | 0 | 0 | 0 | 0 | 0 | 0 | 0 | 0 | 0 | 0 | 0 | 0 | -10 | 0 | 0 | Off | 9.4 | 0 | 25.5 | 24.8 | 1 | 75 | 74.9 | 0 | 0 | 100 | 99.9 | 100 | 100 | 0 | 0 | 0 | 0 | 75 | 74.9 | 0 | 0.1 | 0 | 106329
10.69 | 5.0525 | 98.1258 | -0.0043 | 25 | 25 | 0 | 25 | 25.14 | 0 | 0 | 0 | 0 | 200 | 0 | 0 | 100 | 100 | 0 | 0 | 100 | 99.9 | 0.01781614 | 0 | 0 | 0 | 0 | 0 | 0 | 0 | 0 | 0 | 0 | 0 | 0 | 0 | 0 | 0 | 0 | 0 | 0 | 0 | 0 | 0 | 0 | 0 | 0 | 0 | 0 | 0 | 0 | 0 | 0 | 0 | 0 | 0 | 0 | 0 | 0 | 0 | 0 | 0 | 0 | 0 | 0 | 0 | 0 | 0 | 0 | 0 | 0 | 0 | 0 | 0 | 0 | 0 | 0 | 0 | 0 | 0 | 0 | 0 | 0 | 0 | 0 | -10 | 0 | 0 | Off | 3.6 | 0 | 25.5 | 24.8 | 1 | 75 | 75.1 | 0 | 0 | 100 | 100 | 100 | 99.9 | 0 | 0 | 0 | 0 | 75 | 75.1 | 0 | 0.1 | 0 | 106331
11.02 | 5.0524 | 98.1239 | -0.0041 | 25 | 25 | 0 | 25 | 25.14 | 0 | 0 | 0 | 0 | 200 | 0 | 0 | 100 | 100 | 0 | 0 | 100 | 100 | 0.01583657 | 0 | 0 | 0 | 0 | 0 | 0 | 0 | 0 | 0 | 0 | 0 | 0 | 0 | 0 | 0 | 0 | 0 | 0 | 0 | 0 | 0 | 0 | 0 | 0 | 0 | 0 | 0 | 0 | 0 | 0 | 0 | 0 | 0 | 0 | 0 | 0 | 0 | 0 | 0 | 0 | 0 | 0 | 0 | 0 | 0 | 0 | 0 | 0 | 0 | 0 | 0 | 0 | 0 | 0 | 0 | 0 | 0 | 0 | 0 | 0 | 0 | 0 | -10 | 0 | 0 | Off | 5.5 | 0 | 25.5 | 25.1 | 1 | 75 | 75 | 0 | 0 | 100 | 100 | 100 | 100 | 0 | 0 | 0 | 0 | 75 | 75 | 0 | 0.1 | 0 | 106333
11.36 | 5.0524 | 98.1239 | -0.0039 | 25 | 25 | 0 | 25 | 25.13 | 0 | 0 | 0 | 0 | 200 | 0 | 0 | 100 | 100.1 | 0 | 0 | 100 | 100 | 0.01583657 | 0 | 0 | 0 | 0 | 0 | 0 | 0 | 0 | 0 | 0 | 0 | 0 | 0 | 0 | 0 | 0 | 0 | 0 | 0 | 0 | 0 | 0 | 0 | 0 | 0 | 0 | 0 | 0 | 0 | 0 | 0 | 0 | 0 | 0 | 0 | 0 | 0 | 0 | 0 | 0 | 0 | 0 | 0 | 0 | 0 | 0 | 0 | 0 | 0 | 0 | 0 | 0 | 0 | 0 | 0 | 0 | 0 | 0 | 0 | 0 | 0 | 0 | -10 | 0 | 0 | Off | 3.2 | 0 | 25.5 | 24.9 | 1 | 75 | 75 | 0 | 0 | 100 | 100.1 | 100 | 100 | 0 | 0 | 0 | 0 | 75 | 75 | 0 | 0.1 | 0 | 106326
11.69 | 5.0523 | 98.122 | -0.0036 | 25 | 25 | 0 | 25 | 25.12 | 0 | 0 | 0 | 0 | 200 | 0 | 0 | 100 | 99.9 | 0 | 0 | 100 | 100 | 0.013857 | 0 | 0 | 0 | 0 | 0 | 0 | 0 | 0 | 0 | 0 | 0 | 0 | 0 | 0 | 0 | 0 | 0 | 0 | 0 | 0 | 0 | 0 | 0 | 0 | 0 | 0 | 0 | 0 | 0 | 0 | 0 | 0 | 0 | 0 | 0 | 0 | 0 | 0 | 0 | 0 | 0 | 0 | 0 | 0 | 0 | 0 | 0 | 0 | 0 | 0 | 0 | 0 | 0 | 0 | 0 | 0 | 0 | 0 | 0 | 0 | 0 | 0 | -10 | 0 | 0 | Off | 6.2 | 0 | 25.5 | 24.8 | 1 | 75 | 74.9 | 0 | 0 | 100 | 99.9 | 100 | 100 | 0 | 0 | 0 | 0 | 75 | 74.9 | 0 | 0.1 | 0 | 106340
12.03 | 5.0523 | 98.122 | -0.0034 | 25 | 25 | 0 | 25 | 25.13 | 0 | 0 | 0 | 0 | 200 | 0 | 0 | 100 | 99.9 | 0 | 0 | 100 | 100 | 0.013857 | 0 | 0 | 0 | 0 | 0 | 0 | 0 | 0 | 0 | 0 | 0 | 0 | 0 | 0 | 0 | 0 | 0 | 0 | 0 | 0 | 0 | 0 | 0 | 0 | 0 | 0 | 0 | 0 | 0 | 0 | 0 | 0 | 0 | 0 | 0 | 0 | 0 | 0 | 0 | 0 | 0 | 0 | 0 | 0 | 0 | 0 | 0 | 0 | 0 | 0 | 0 | 0 | 0 | 0 | 0 | 0 | 0 | 0 | 0 | 0 | 0 | 0 | -10 | 0 | 0 | Off | 8.9 | 0 | 25.5 | 24.9 | 1 | 75 | 75 | 0 | 0 | 100 | 99.9 | 100 | 100 | 0 | 0 | 0 | 0 | 75 | 75 | 0 | 0.1 | 0 | 106336
12.36 | 5.0522 | 98.12 | -0.0032 | 25 | 25 | 0 | 25 | 25.13 | 0 | 0 | 0 | 0 | 200 | 0 | 0 | 100 | 100.1 | 0 | 0 | 100 | 99.9 | 0.01187742 | 0 | 0 | 0 | 0 | 0 | 0 | 0 | 0 | 0 | 0 | 0 | 0 | 0 | 0 | 0 | 0 | 0 | 0 | 0 | 0 | 0 | 0 | 0 | 0 | 0 | 0 | 0 | 0 | 0 | 0 | 0 | 0 | 0 | 0 | 0 | 0 | 0 | 0 | 0 | 0 | 0 | 0 | 0 | 0 | 0 | 0 | 0 | 0 | 0 | 0 | 0 | 0 | 0 | 0 | 0 | 0 | 0 | 0 | 0 | 0 | 0 | 0 | -10 | 0 | 0 | Off | 3.7 | 0 | 25.5 | 25.1 | 1 | 75 | 75 | 0 | 0 | 100 | 100.1 | 100 | 99.9 | 0 | 0 | 0 | 0 | 75 | 75 | 0 | 0.1 | 0 | 106328
12.7 | 5.0521 | 98.1181 | -0.003 | 25 | 25 | 0 | 25 | 25.13 | 0 | 0 | 0 | 0 | 200 | 0 | 0 | 100 | 99.9 | 0 | 0 | 100 | 100 | 0.009897854 | 0 | 0 | 0 | 0 | 0 | 0 | 0 | 0 | 0 | 0 | 0 | 0 | 0 | 0 | 0 | 0 | 0 | 0 | 0 | 0 | 0 | 0 | 0 | 0 | 0 | 0 | 0 | 0 | 0 | 0 | 0 | 0 | 0 | 0 | 0 | 0 | 0 | 0 | 0 | 0 | 0 | 0 | 0 | 0 | 0 | 0 | 0 | 0 | 0 | 0 | 0 | 0 | 0 | 0 | 0 | 0 | 0 | 0 | 0 | 0 | 0 | 0 | -10 | 0 | 0 | Off | 5 | 0 | 25.5 | 24.8 | 1 | 75 | 74.9 | 0 | 0 | 100 | 99.9 | 100 | 100 | 0 | 0 | 0 | 0 | 75 | 74.9 | 0 | 0.1 | 0 | 106338
13.03 | 5.0521 | 98.1181 | -0.0029 | 25 | 25 | 0 | 25 | 25.13 | 0 | 0 | 0 | 0 | 200 | 0 | 0 | 100 | 100 | 0 | 0 | 100 | 100 | 0.009897854 | 0 | 0 | 0 | 0 | 0 | 0 | 0 | 0 | 0 | 0 | 0 | 0 | 0 | 0 | 0 | 0 | 0 | 0 | 0 | 0 | 0 | 0 | 0 | 0 | 0 | 0 | 0 | 0 | 0 | 0 | 0 | 0 | 0 | 0 | 0 | 0 | 0 | 0 | 0 | 0 | 0 | 0 | 0 | 0 | 0 | 0 | 0 | 0 | 0 | 0 | 0 | 0 | 0 | 0 | 0 | 0 | 0 | 0 | 0 | 0 | 0 | 0 | -10 | 0 | 0 | Off | 9.3 | 0 | 25.5 | 25.1 | 1 | 75 | 75 | 0 | 0 | 100 | 100 | 100 | 100 | 0 | 0 | 0 | 0 | 75 | 75 | 0 | 0.1 | 0 | 106330
13.36 | 5.0521 | 98.1181 | -0.0028 | 25 | 25 | 0 | 25 | 25.13 | 0 | 0 | 0 | 0 | 200 | 0 | 0 | 100 | 100.1 | 0 | 0 | 100 | 100 | 0.009897854 | 0 | 0 | 0 | 0 | 0 | 0 | 0 | 0 | 0 | 0 | 0 | 0 | 0 | 0 | 0 | 0 | 0 | 0 | 0 | 0 | 0 | 0 | 0 | 0 | 0 | 0 | 0 | 0 | 0 | 0 | 0 | 0 | 0 | 0 | 0 | 0 | 0 | 0 | 0 | 0 | 0 | 0 | 0 | 0 | 0 | 0 | 0 | 0 | 0 | 0 | 0 | 0 | 0 | 0 | 0 | 0 | 0 | 0 | 0 | 0 | 0 | 0 | -10 | 0 | 0 | Off | 6.6 | 0 | 25.5 | 24.9 | 1 | 75 | 75 | 0 | 0 | 100 | 100.1 | 100 | 100 | 0 | 0 | 0 | 0 | 75 | 75 | 0 | 0.1 | 0 | 106326
13.7 | 5.0521 | 98.1181 | -0.0027 | 25 | 25 | 0 | 25 | 25.13 | 0 | 0 | 0 | 0 | 200 | 0 | 0 | 100 | 99.9 | 0 | 0 | 100 | 100 | 0.009897854 | 0 | 0 | 0 | 0 | 0 | 0 | 0 | 0 | 0 | 0 | 0 | 0 | 0 | 0 | 0 | 0 | 0 | 0 | 0 | 0 | 0 | 0 | 0 | 0 | 0 | 0 | 0 | 0 | 0 | 0 | 0 | 0 | 0 | 0 | 0 | 0 | 0 | 0 | 0 | 0 | 0 | 0 | 0 | 0 | 0 | 0 | 0 | 0 | 0 | 0 | 0 | 0 | 0 | 0 | 0 | 0 | 0 | 0 | 0 | 0 | 0 | 0 | -10 | 0 | 0 | Off | 6.4 | 0 | 25.5 | 25 | 1 | 75 | 75 | 0 | 0 | 100 | 99.9 | 100 | 100 | 0 | 0 | 0 | 0 | 75 | 75 | 0 | 0.1 | 0 | 106339
14.03 | 5.0521 | 98.1181 | -0.0026 | 25 | 25 | 0 | 25 | 25.12 | 0 | 0 | 0 | 0 | 200 | 0 | 0 | 100 | 99.8 | 0 | 0 | 100 | 99.9 | 0.009897854 | 0 | 0 | 0 | 0 | 0 | 0 | 0 | 0 | 0 | 0 | 0 | 0 | 0 | 0 | 0 | 0 | 0 | 0 | 0 | 0 | 0 | 0 | 0 | 0 | 0 | 0 | 0 | 0 | 0 | 0 | 0 | 0 | 0 | 0 | 0 | 0 | 0 | 0 | 0 | 0 | 0 | 0 | 0 | 0 | 0 | 0 | 0 | 0 | 0 | 0 | 0 | 0 | 0 | 0 | 0 | 0 | 0 | 0 | 0 | 0 | 0 | 0 | -10 | 0 | 0 | Off | 9.2 | 0 | 25.5 | 25 | 1 | 75 | 75 | 0 | 0 | 100 | 99.8 | 100 | 99.9 | 0 | 0 | 0 | 0 | 75 | 75 | 0 | 0.1 | 0 | 106339
14.36 | 5.0521 | 98.1181 | -0.0024 | 25 | 25 | 0 | 25 | 25.15 | 0 | 0 | 0 | 0 | 200 | 0 | 0 | 100 | 99.9 | 0 | 0 | 100 | 100.1 | 0.009897854 | 0 | 0 | 0 | 0 | 0 | 0 | 0 | 0 | 0 | 0 | 0 | 0 | 0 | 0 | 0 | 0 | 0 | 0 | 0 | 0 | 0 | 0 | 0 | 0 | 0 | 0 | 0 | 0 | 0 | 0 | 0 | 0 | 0 | 0 | 0 | 0 | 0 | 0 | 0 | 0 | 0 | 0 | 0 | 0 | 0 | 0 | 0 | 0 | 0 | 0 | 0 | 0 | 0 | 0 | 0 | 0 | 0 | 0 | 0 | 0 | 0 | 0 | -10 | 0 | 0 | Off | 10.7 | 0 | 25.5 | 24.9 | 1 | 75 | 75 | 0 | 0 | 100 | 99.9 | 100 | 100.1 | 0 | 0 | 0 | 0 | 75 | 75 | 0 | 0.1 | 0 | 106325
14.7 | 5.0521 | 98.1181 | -0.0022 | 25 | 25 | 0 | 25 | 25.13 | 0 | 0 | 0 | 0 | 200 | 0 | 0 | 100 | 99.8 | 0 | 0 | 100 | 100 | 0.009897854 | 0 | 0 | 0 | 0 | 0 | 0 | 0 | 0 | 0 | 0 | 0 | 0 | 0 | 0 | 0 | 0 | 0 | 0 | 0 | 0 | 0 | 0 | 0 | 0 | 0 | 0 | 0 | 0 | 0 | 0 | 0 | 0 | 0 | 0 | 0 | 0 | 0 | 0 | 0 | 0 | 0 | 0 | 0 | 0 | 0 | 0 | 0 | 0 | 0 | 0 | 0 | 0 | 0 | 0 | 0 | 0 | 0 | 0 | 0 | 0 | 0 | 0 | -10 | 0 | 0 | Off | 6.5 | 0 | 25.5 | 24.9 | 1 | 75 | 74.9 | 0 | 0 | 100 | 99.8 | 100 | 100 | 0 | 0 | 0 | 0 | 75 | 74.9 | 0 | 0.1 | 0 | 106329
15.03 | 5.0521 | 98.1181 | -0.002 | 25 | 25 | 0 | 25 | 25.15 | 0 | 0 | 0 | 0 | 200 | 0 | 0 | 100 | 100.1 | 0 | 0 | 100 | 100 | 0.009897854 | 0 | 0 | 0 | 0 | 0 | 0 | 0 | 0 | 0 | 0 | 0 | 0 | 0 | 0 | 0 | 0 | 0 | 0 | 0 | 0 | 0 | 0 | 0 | 0 | 0 | 0 | 0 | 0 | 0 | 0 | 0 | 0 | 0 | 0 | 0 | 0 | 0 | 0 | 0 | 0 | 0 | 0 | 0 | 0 | 0 | 0 | 0 | 0 | 0 | 0 | 0 | 0 | 0 | 0 | 0 | 0 | 0 | 0 | 0 | 0 | 0 | 0 | -10 | 0 | 0 | Off | 2.4 | 0 | 25.5 | 25 | 1 | 75 | 75 | 0 | 0 | 100 | 100.1 | 100 | 100 | 0 | 0 | 0 | 0 | 75 | 75 | 0 | 0.1 | 0 | 106329
15.37 | 5.052 | 98.1161 | -0.0019 | 25 | 25 | 0 | 26 | 25.12 | 0 | 0 | 0 | 0 | 200 | 0 | 0 | 100 | 99.9 | 0 | 0 | 100 | 99.9 | 0.007918283 | 0 | 0 | 0 | 0 | 0 | 0 | 0 | 0 | 0 | 0 | 0 | 0 | 0 | 0 | 0 | 0 | 0 | 0 | 0 | 0 | 0 | 0 | 0 | 0 | 0 | 0 | 0 | 0 | 0 | 0 | 0 | 0 | 0 | 0 | 0 | 0 | 0 | 0 | 0 | 0 | 0 | 0 | 0 | 0 | 0 | 0 | 0 | 0 | 0 | 0 | 0 | 0 | 0 | 0 | 0 | 0 | 0 | 0 | 0 | 0 | 0 | 0 | -10 | 0 | 0 | Off | 6.5 | 0 | 25.5 | 24.9 | 1 | 75 | 75 | 0 | 0 | 100 | 99.9 | 100 | 99.9 | 0 | 0 | 0 | 0 | 75 | 75 | 0 | 0.1 | 0 | 106329
15.7 | 5.052 | 98.1161 | -0.0018 | 25 | 25 | 0 | 25 | 25.12 | 0 | 0 | 0 | 0 | 200 | 0 | 0 | 100 | 100 | 0 | 0 | 100 | 100 | 0.007918283 | 0 | 0 | 0 | 0 | 0 | 0 | 0 | 0 | 0 | 0 | 0 | 0 | 0 | 0 | 0 | 0 | 0 | 0 | 0 | 0 | 0 | 0 | 0 | 0 | 0 | 0 | 0 | 0 | 0 | 0 | 0 | 0 | 0 | 0 | 0 | 0 | 0 | 0 | 0 | 0 | 0 | 0 | 0 | 0 | 0 | 0 | 0 | 0 | 0 | 0 | 0 | 0 | 0 | 0 | 0 | 0 | 0 | 0 | 0 | 0 | 0 | 0 | -10 | 0 | 0 | Off | 2.6 | 0 | 25.5 | 25 | 1 | 75 | 75 | 0 | 0 | 100 | 100 | 100 | 100 | 0 | 0 | 0 | 0 | 75 | 75 | 0 | 0.1 | 0 | 106330
16.03 | 5.052 | 98.1161 | -0.0016 | 25 | 25 | 0 | 25 | 25.14 | 0 | 0 | 0 | 0 | 200 | 0 | 0 | 100 | 100 | 0 | 0 | 100 | 100 | 0.007918283 | 0 | 0 | 0 | 0 | 0 | 0 | 0 | 0 | 0 | 0 | 0 | 0 | 0 | 0 | 0 | 0 | 0 | 0 | 0 | 0 | 0 | 0 | 0 | 0 | 0 | 0 | 0 | 0 | 0 | 0 | 0 | 0 | 0 | 0 | 0 | 0 | 0 | 0 | 0 | 0 | 0 | 0 | 0 | 0 | 0 | 0 | 0 | 0 | 0 | 0 | 0 | 0 | 0 | 0 | 0 | 0 | 0 | 0 | 0 | 0 | 0 | 0 | -10 | 0 | 0 | Off | 6.9 | 0 | 25.5 | 24.9 | 1 | 75 | 74.9 | 0 | 0 | 100 | 100 | 100 | 100 | 0 | 0 | 0 | 0 | 75 | 74.9 | 0 | 0.1 | 0 | 106327
16.37 | 5.052 | 98.1161 | -0.0014 | 25 | 25 | 0 | 25 | 25.15 | 0 | 0 | 0 | 0 | 200 | 0 | 0 | 100 | 100.1 | 0 | 0 | 100 | 100 | 0.007918283 | 0 | 0 | 0 | 0 | 0 | 0 | 0 | 0 | 0 | 0 | 0 | 0 | 0 | 0 | 0 | 0 | 0 | 0 | 0 | 0 | 0 | 0 | 0 | 0 | 0 | 0 | 0 | 0 | 0 | 0 | 0 | 0 | 0 | 0 | 0 | 0 | 0 | 0 | 0 | 0 | 0 | 0 | 0 | 0 | 0 | 0 | 0 | 0 | 0 | 0 | 0 | 0 | 0 | 0 | 0 | 0 | 0 | 0 | 0 | 0 | 0 | 0 | -10 | 0 | 0 | Off | 3.3 | 0 | 25.5 | 25 | 1 | 75 | 75 | 0 | 0 | 100 | 100.1 | 100 | 100 | 0 | 0 | 0 | 0 | 75 | 75 | 0 | 0.1 | 0 | 106336
16.7 | 5.0519 | 98.1142 | -0.0012 | 25 | 25 | 0 | 25 | 25.14 | 0 | 0 | 0 | 0 | 200 | 0 | 0 | 100 | 100 | 0 | 0 | 100 | 99.9 | 0.005938712 | 0 | 0 | 0 | 0 | 0 | 0 | 0 | 0 | 0 | 0 | 0 | 0 | 0 | 0 | 0 | 0 | 0 | 0 | 0 | 0 | 0 | 0 | 0 | 0 | 0 | 0 | 0 | 0 | 0 | 0 | 0 | 0 | 0 | 0 | 0 | 0 | 0 | 0 | 0 | 0 | 0 | 0 | 0 | 0 | 0 | 0 | 0 | 0 | 0 | 0 | 0 | 0 | 0 | 0 | 0 | 0 | 0 | 0 | 0 | 0 | 0 | 0 | -10 | 0 | 0 | Off | 4.9 | 0 | 25.5 | 25 | 1 | 75 | 75.1 | 0 | 0 | 100 | 100 | 100 | 99.9 | 0 | 0 | 0 | 0 | 75 | 75.1 | 0 | 0.1 | 0 | 106338
17.04 | 5.0519 | 98.1142 | -0.0012 | 25 | 25 | 0 | 25 | 25.12 | 0 | 0 | 0 | 0 | 200 | 0 | 0 | 100 | 100 | 0 | 0 | 100 | 100 | 0.005938712 | 0 | 0 | 0 | 0 | 0 | 0 | 0 | 0 | 0 | 0 | 0 | 0 | 0 | 0 | 0 | 0 | 0 | 0 | 0 | 0 | 0 | 0 | 0 | 0 | 0 | 0 | 0 | 0 | 0 | 0 | 0 | 0 | 0 | 0 | 0 | 0 | 0 | 0 | 0 | 0 | 0 | 0 | 0 | 0 | 0 | 0 | 0 | 0 | 0 | 0 | 0 | 0 | 0 | 0 | 0 | 0 | 0 | 0 | 0 | 0 | 0 | 0 | -10 | 0 | 0 | Off | 0.8 | 0 | 25.5 | 24.8 | 1 | 75 | 75.1 | 0 | 0 | 100 | 100 | 100 | 100 | 0 | 0 | 0 | 0 | 75 | 75.1 | 0 | 0.1 | 0 | 106335
17.37 | 5.0519 | 98.1142 | -0.0011 | 25 | 25 | 0 | 25 | 25.13 | 0 | 0 | 0 | 0 | 200 | 0 | 0 | 100 | 100 | 0 | 0 | 100 | 100 | 0.005938712 | 0 | 0 | 0 | 0 | 0 | 0 | 0 | 0 | 0 | 0 | 0 | 0 | 0 | 0 | 0 | 0 | 0 | 0 | 0 | 0 | 0 | 0 | 0 | 0 | 0 | 0 | 0 | 0 | 0 | 0 | 0 | 0 | 0 | 0 | 0 | 0 | 0 | 0 | 0 | 0 | 0 | 0 | 0 | 0 | 0 | 0 | 0 | 0 | 0 | 0 | 0 | 0 | 0 | 0 | 0 | 0 | 0 | 0 | 0 | 0 | 0 | 0 | -10 | 0 | 0 | Off | 0.7 | 0 | 25.5 | 25 | 1 | 75 | 75 | 0 | 0 | 100 | 100 | 100 | 100 | 0 | 0 | 0 | 0 | 75 | 75 | 0 | 0.1 | 0 | 106325
17.7 | 5.0519 | 98.1142 | -0.001 | 25 | 25 | 0 | 25 | 25.12 | 0 | 0 | 0 | 0 | 200 | 0 | 0 | 100 | 100.1 | 0 | 0 | 100 | 100 | 0.005938712 | 0 | 0 | 0 | 0 | 0 | 0 | 0 | 0 | 0 | 0 | 0 | 0 | 0 | 0 | 0 | 0 | 0 | 0 | 0 | 0 | 0 | 0 | 0 | 0 | 0 | 0 | 0 | 0 | 0 | 0 | 0 | 0 | 0 | 0 | 0 | 0 | 0 | 0 | 0 | 0 | 0 | 0 | 0 | 0 | 0 | 0 | 0 | 0 | 0 | 0 | 0 | 0 | 0 | 0 | 0 | 0 | 0 | 0 | 0 | 0 | 0 | 0 | -10 | 0 | 0 | Off | 3.2 | 0 | 25.5 | 24.9 | 1 | 75 | 75 | 0 | 0 | 100 | 100.1 | 100 | 100 | 0 | 0 | 0 | 0 | 75 | 75 | 0 | 0.1 | 0 | 106329
18.04 | 5.0519 | 98.1142 | -0.0011 | 25 | 25 | 0 | 25 | 25.13 | 0 | 0 | 0 | 0 | 200 | 0 | 0 | 100 | 99.9 | 0 | 0 | 100 | 99.9 | 0.005938712 | 0 | 0 | 0 | 0 | 0 | 0 | 0 | 0 | 0 | 0 | 0 | 0 | 0 | 0 | 0 | 0 | 0 | 0 | 0 | 0 | 0 | 0 | 0 | 0 | 0 | 0 | 0 | 0 | 0 | 0 | 0 | 0 | 0 | 0 | 0 | 0 | 0 | 0 | 0 | 0 | 0 | 0 | 0 | 0 | 0 | 0 | 0 | 0 | 0 | 0 | 0 | 0 | 0 | 0 | 0 | 0 | 0 | 0 | 0 | 0 | 0 | 0 | -10 | 0 | 0 | Off | 6.8 | 0 | 25.5 | 25 | 1 | 75 | 74.9 | 0 | 0 | 100 | 99.9 | 100 | 99.9 | 0 | 0 | 0 | 0 | 75 | 74.9 | 0 | 0.1 | 0 | 106335
18.37 | 5.0519 | 98.1142 | -0.0011 | 25 | 25 | 0 | 25 | 25.13 | 0 | 0 | 0 | 0 | 200 | 0 | 0 | 100 | 100 | 0 | 0 | 100 | 100 | 0.005938712 | 0 | 0 | 0 | 0 | 0 | 0 | 0 | 0 | 0 | 0 | 0 | 0 | 0 | 0 | 0 | 0 | 0 | 0 | 0 | 0 | 0 | 0 | 0 | 0 | 0 | 0 | 0 | 0 | 0 | 0 | 0 | 0 | 0 | 0 | 0 | 0 | 0 | 0 | 0 | 0 | 0 | 0 | 0 | 0 | 0 | 0 | 0 | 0 | 0 | 0 | 0 | 0 | 0 | 0 | 0 | 0 | 0 | 0 | 0 | 0 | 0 | 0 | -10 | 0 | 0 | Off | 4.5 | 0 | 25.5 | 24.9 | 1 | 75 | 75.1 | 0 | 0 | 100 | 100 | 100 | 100 | 0 | 0 | 0 | 0 | 75 | 75.1 | 0 | 0.1 | 0 | 106330
18.71 | 5.0519 | 98.1142 | -0.0011 | 25 | 25 | 0 | 26 | 25.13 | 0 | 0 | 0 | 0 | 200 | 0 | 0 | 100 | 100 | 0 | 0 | 100 | 100 | 0.005938712 | 0 | 0 | 0 | 0 | 0 | 0 | 0 | 0 | 0 | 0 | 0 | 0 | 0 | 0 | 0 | 0 | 0 | 0 | 0 | 0 | 0 | 0 | 0 | 0 | 0 | 0 | 0 | 0 | 0 | 0 | 0 | 0 | 0 | 0 | 0 | 0 | 0 | 0 | 0 | 0 | 0 | 0 | 0 | 0 | 0 | 0 | 0 | 0 | 0 | 0 | 0 | 0 | 0 | 0 | 0 | 0 | 0 | 0 | 0 | 0 | 0 | 0 | -10 | 0 | 0 | Off | 1.7 | 0 | 25.5 | 24.9 | 1 | 75 | 74.9 | 0 | 0 | 100 | 100 | 100 | 100 | 0 | 0 | 0 | 0 | 75 | 74.9 | 0 | 0.1 | 0 | 106335
19.04 | 5.0519 | 98.1142 | -0.001 | 25 | 25 | 0 | 25 | 25.13 | 0 | 0 | 0 | 0 | 200 | 0 | 0 | 100 | 99.9 | 0 | 0 | 100 | 99.9 | 0.005938712 | 0 | 0 | 0 | 0 | 0 | 0 | 0 | 0 | 0 | 0 | 0 | 0 | 0 | 0 | 0 | 0 | 0 | 0 | 0 | 0 | 0 | 0 | 0 | 0 | 0 | 0 | 0 | 0 | 0 | 0 | 0 | 0 | 0 | 0 | 0 | 0 | 0 | 0 | 0 | 0 | 0 | 0 | 0 | 0 | 0 | 0 | 0 | 0 | 0 | 0 | 0 | 0 | 0 | 0 | 0 | 0 | 0 | 0 | 0 | 0 | 0 | 0 | -10 | 0 | 0 | Off | 11.1 | 0 | 25.5 | 24.9 | 1 | 75 | 75 | 0 | 0 | 100 | 99.9 | 100 | 99.9 | 0 | 0 | 0 | 0 | 75 | 75 | 0 | 0.1 | 0 | 106335
19.37 | 5.0518 | 98.1123 | -0.0011 | 25 | 25 | 0 | 25 | 25.12 | 0 | 0 | 0 | 0 | 200 | 0 | 0 | 100 | 99.9 | 0 | 0 | 100 | 100.1 | 0.003959142 | 0 | 0 | 0 | 0 | 0 | 0 | 0 | 0 | 0 | 0 | 0 | 0 | 0 | 0 | 0 | 0 | 0 | 0 | 0 | 0 | 0 | 0 | 0 | 0 | 0 | 0 | 0 | 0 | 0 | 0 | 0 | 0 | 0 | 0 | 0 | 0 | 0 | 0 | 0 | 0 | 0 | 0 | 0 | 0 | 0 | 0 | 0 | 0 | 0 | 0 | 0 | 0 | 0 | 0 | 0 | 0 | 0 | 0 | 0 | 0 | 0 | 0 | -10 | 0 | 0 | Off | 4.9 | 0 | 25.5 | 25 | 1 | 75 | 75 | 0 | 0 | 100 | 99.9 | 100 | 100.1 | 0 | 0 | 0 | 0 | 75 | 75 | 0 | 0.1 | 0 | 106334
19.71 | 5.0518 | 98.1123 | -0.001 | 25 | 25 | 0 | 25 | 25.12 | 0 | 0 | 0 | 0 | 200 | 0 | 0 | 100 | 100.1 | 0 | 0 | 100 | 100 | 0.003959142 | 0 | 0 | 0 | 0 | 0 | 0 | 0 | 0 | 0 | 0 | 0 | 0 | 0 | 0 | 0 | 0 | 0 | 0 | 0 | 0 | 0 | 0 | 0 | 0 | 0 | 0 | 0 | 0 | 0 | 0 | 0 | 0 | 0 | 0 | 0 | 0 | 0 | 0 | 0 | 0 | 0 | 0 | 0 | 0 | 0 | 0 | 0 | 0 | 0 | 0 | 0 | 0 | 0 | 0 | 0 | 0 | 0 | 0 | 0 | 0 | 0 | 0 | -10 | 0 | 0 | Off | 6.8 | 0 | 25.5 | 24.8 | 1 | 75 | 74.9 | 0 | 0 | 100 | 100.1 | 100 | 100 | 0 | 0 | 0 | 0 | 75 | 74.9 | 0 | 0.1 | 0 | 106332
20.04 | 5.0518 | 98.1123 | -0.001 | 25 | 25 | 0 | 25 | 25.12 | 0 | 0 | 0 | 0 | 200 | 0 | 0 | 100 | 99.9 | 0 | 0 | 100 | 99.9 | 0.003959142 | 0 | 0 | 0 | 0 | 0 | 0 | 0 | 0 | 0 | 0 | 0 | 0 | 0 | 0 | 0 | 0 | 0 | 0 | 0 | 0 | 0 | 0 | 0 | 0 | 0 | 0 | 0 | 0 | 0 | 0 | 0 | 0 | 0 | 0 | 0 | 0 | 0 | 0 | 0 | 0 | 0 | 0 | 0 | 0 | 0 | 0 | 0 | 0 | 0 | 0 | 0 | 0 | 0 | 0 | 0 | 0 | 0 | 0 | 0 | 0 | 0 | 0 | -10 | 0 | 0 | Off | 5.1 | 0 | 25.5 | 25 | 1 | 75 | 75 | 0 | 0 | 100 | 99.9 | 100 | 99.9 | 0 | 0 | 0 | 0 | 75 | 75 | 0 | 0.1 | 0 | 106330
20.37 | 5.0518 | 98.1123 | -0.0009 | 25 | 25 | 0 | 25 | 25.13 | 0 | 0 | 0 | 0 | 200 | 0 | 0 | 100 | 99.9 | 0 | 0 | 100 | 100 | 0.003959142 | 0 | 0 | 0 | 0 | 0 | 0 | 0 | 0 | 0 | 0 | 0 | 0 | 0 | 0 | 0 | 0 | 0 | 0 | 0 | 0 | 0 | 0 | 0 | 0 | 0 | 0 | 0 | 0 | 0 | 0 | 0 | 0 | 0 | 0 | 0 | 0 | 0 | 0 | 0 | 0 | 0 | 0 | 0 | 0 | 0 | 0 | 0 | 0 | 0 | 0 | 0 | 0 | 0 | 0 | 0 | 0 | 0 | 0 | 0 | 0 | 0 | 0 | -10 | 0 | 0 | Off | 5.7 | 0 | 25.5 | 24.9 | 1 | 75 | 75 | 0 | 0 | 100 | 99.9 | 100 | 100 | 0 | 0 | 0 | 0 | 75 | 75 | 0 | 0.1 | 0 | 106329
20.71 | 5.0518 | 98.1123 | -0.0009 | 25 | 25 | 0 | 25 | 25.11 | 0 | 0 | 0 | 0 | 200 | 0 | 0 | 100 | 100.1 | 0 | 0 | 100 | 100 | 0.003959142 | 0 | 0 | 0 | 0 | 0 | 0 | 0 | 0 | 0 | 0 | 0 | 0 | 0 | 0 | 0 | 0 | 0 | 0 | 0 | 0 | 0 | 0 | 0 | 0 | 0 | 0 | 0 | 0 | 0 | 0 | 0 | 0 | 0 | 0 | 0 | 0 | 0 | 0 | 0 | 0 | 0 | 0 | 0 | 0 | 0 | 0 | 0 | 0 | 0 | 0 | 0 | 0 | 0 | 0 | 0 | 0 | 0 | 0 | 0 | 0 | 0 | 0 | -10 | 0 | 0 | Off | 1.5 | 0 | 25.5 | 25 | 1 | 75 | 75.1 | 0 | 0 | 100 | 100.1 | 100 | 100 | 0 | 0 | 0 | 0 | 75 | 75.1 | 0 | 0.1 | 0 | 106334
21.04 | 5.0518 | 98.1123 | -0.0008 | 25 | 25 | 0 | 25 | 25.12 | 0 | 0 | 0 | 0 | 200 | 0 | 0 | 100 | 100.1 | 0 | 0 | 100 | 100 | 0.003959142 | 0 | 0 | 0 | 0 | 0 | 0 | 0 | 0 | 0 | 0 | 0 | 0 | 0 | 0 | 0 | 0 | 0 | 0 | 0 | 0 | 0 | 0 | 0 | 0 | 0 | 0 | 0 | 0 | 0 | 0 | 0 | 0 | 0 | 0 | 0 | 0 | 0 | 0 | 0 | 0 | 0 | 0 | 0 | 0 | 0 | 0 | 0 | 0 | 0 | 0 | 0 | 0 | 0 | 0 | 0 | 0 | 0 | 0 | 0 | 0 | 0 | 0 | -10 | 0 | 0 | Off | 3.2 | 0 | 25.5 | 24.9 | 1 | 75 | 75 | 0 | 0 | 100 | 100.1 | 100 | 100 | 0 | 0 | 0 | 0 | 75 | 75 | 0 | 0.1 | 0 | 106330
21.38 | 5.0517 | 98.1103 | -0.0008 | 25 | 25 | 0 | 25 | 25.12 | 0 | 0 | 0 | 0 | 200 | 0 | 0 | 100 | 100.1 | 0 | 0 | 100 | 100 | 0.001979571 | 0 | 0 | 0 | 0 | 0 | 0 | 0 | 0 | 0 | 0 | 0 | 0 | 0 | 0 | 0 | 0 | 0 | 0 | 0 | 0 | 0 | 0 | 0 | 0 | 0 | 0 | 0 | 0 | 0 | 0 | 0 | 0 | 0 | 0 | 0 | 0 | 0 | 0 | 0 | 0 | 0 | 0 | 0 | 0 | 0 | 0 | 0 | 0 | 0 | 0 | 0 | 0 | 0 | 0 | 0 | 0 | 0 | 0 | 0 | 0 | 0 | 0 | -10 | 0 | 0 | Off | 5.3 | 0 | 25.5 | 25 | 1 | 75 | 75 | 0 | 0 | 100 | 100.1 | 100 | 100 | 0 | 0 | 0 | 0 | 75 | 75 | 0 | 0.1 | 0 | 106330
21.71 | 5.0517 | 98.1103 | -0.0008 | 25 | 25 | 0 | 25 | 25.13 | 0 | 0 | 0 | 0 | 200 | 0 | 0 | 100 | 100 | 0 | 0 | 100 | 100 | 0.001979571 | 0 | 0 | 0 | 0 | 0 | 0 | 0 | 0 | 0 | 0 | 0 | 0 | 0 | 0 | 0 | 0 | 0 | 0 | 0 | 0 | 0 | 0 | 0 | 0 | 0 | 0 | 0 | 0 | 0 | 0 | 0 | 0 | 0 | 0 | 0 | 0 | 0 | 0 | 0 | 0 | 0 | 0 | 0 | 0 | 0 | 0 | 0 | 0 | 0 | 0 | 0 | 0 | 0 | 0 | 0 | 0 | 0 | 0 | 0 | 0 | 0 | 0 | -10 | 0 | 0 | Off | 1.3 | 0 | 25.5 | 24.9 | 1 | 75 | 75 | 0 | 0 | 100 | 100 | 100 | 100 | 0 | 0 | 0 | 0 | 75 | 75 | 0 | 0.1 | 0 | 106337
22.04 | 5.0517 | 98.1103 | -0.0009 | 25 | 25 | 0 | 25 | 25.12 | 0 | 0 | 0 | 0 | 200 | 0 | 0 | 100 | 100.1 | 0 | 0 | 100 | 100 | 0.001979571 | 0 | 0 | 0 | 0 | 0 | 0 | 0 | 0 | 0 | 0 | 0 | 0 | 0 | 0 | 0 | 0 | 0 | 0 | 0 | 0 | 0 | 0 | 0 | 0 | 0 | 0 | 0 | 0 | 0 | 0 | 0 | 0 | 0 | 0 | 0 | 0 | 0 | 0 | 0 | 0 | 0 | 0 | 0 | 0 | 0 | 0 | 0 | 0 | 0 | 0 | 0 | 0 | 0 | 0 | 0 | 0 | 0 | 0 | 0 | 0 | 0 | 0 | -10 | 0 | 0 | Off | 0.8 | 0 | 25.5 | 25 | 1 | 75 | 75 | 0 | 0 | 100 | 100.1 | 100 | 100 | 0 | 0 | 0 | 0 | 75 | 75 | 0 | 0.1 | 0 | 106327
22.38 | 5.0517 | 98.1103 | -0.001 | 25 | 25 | 0 | 25 | 25.12 | 0 | 0 | 0 | 0 | 200 | 0 | 0 | 100 | 100 | 0 | 0 | 100 | 100 | 0.001979571 | 0 | 0 | 0 | 0 | 0 | 0 | 0 | 0 | 0 | 0 | 0 | 0 | 0 | 0 | 0 | 0 | 0 | 0 | 0 | 0 | 0 | 0 | 0 | 0 | 0 | 0 | 0 | 0 | 0 | 0 | 0 | 0 | 0 | 0 | 0 | 0 | 0 | 0 | 0 | 0 | 0 | 0 | 0 | 0 | 0 | 0 | 0 | 0 | 0 | 0 | 0 | 0 | 0 | 0 | 0 | 0 | 0 | 0 | 0 | 0 | 0 | 0 | -10 | 0 | 0 | Off | 3.1 | 0 | 25.5 | 25 | 1 | 75 | 75 | 0 | 0 | 100 | 100 | 100 | 100 | 0 | 0 | 0 | 0 | 75 | 75 | 0 | 0.1 | 0 | 106341
22.71 | 5.0517 | 98.1103 | -0.001 | 25 | 25 | 0 | 25 | 25.11 | 0 | 0 | 0 | 0 | 200 | 0 | 0 | 100 | 99.9 | 0 | 0 | 100 | 100 | 0.001979571 | 0 | 0 | 0 | 0 | 0 | 0 | 0 | 0 | 0 | 0 | 0 | 0 | 0 | 0 | 0 | 0 | 0 | 0 | 0 | 0 | 0 | 0 | 0 | 0 | 0 | 0 | 0 | 0 | 0 | 0 | 0 | 0 | 0 | 0 | 0 | 0 | 0 | 0 | 0 | 0 | 0 | 0 | 0 | 0 | 0 | 0 | 0 | 0 | 0 | 0 | 0 | 0 | 0 | 0 | 0 | 0 | 0 | 0 | 0 | 0 | 0 | 0 | -10 | 0 | 0 | Off | 0.4 | 0 | 25.5 | 25 | 1 | 75 | 75 | 0 | 0 | 100 | 99.9 | 100 | 100 | 0 | 0 | 0 | 0 | 75 | 75 | 0 | 0.1 | 0 | 106333
23.05 | 5.0517 | 98.1103 | -0.001 | 25 | 25 | 0 | 25 | 25.14 | 0 | 0 | 0 | 0 | 200 | 0 | 0 | 100 | 100 | 0 | 0 | 100 | 100 | 0.001979571 | 0 | 0 | 0 | 0 | 0 | 0 | 0 | 0 | 0 | 0 | 0 | 0 | 0 | 0 | 0 | 0 | 0 | 0 | 0 | 0 | 0 | 0 | 0 | 0 | 0 | 0 | 0 | 0 | 0 | 0 | 0 | 0 | 0 | 0 | 0 | 0 | 0 | 0 | 0 | 0 | 0 | 0 | 0 | 0 | 0 | 0 | 0 | 0 | 0 | 0 | 0 | 0 | 0 | 0 | 0 | 0 | 0 | 0 | 0 | 0 | 0 | 0 | -10 | 0 | 0 | Off | 0.9 | 0 | 25.5 | 24.9 | 1 | 75 | 75 | 0 | 0 | 100 | 100 | 100 | 100 | 0 | 0 | 0 | 0 | 75 | 75 | 0 | 0.1 | 0 | 106329
23.38 | 5.0517 | 98.1103 | -0.0009 | 25 | 25 | 0 | 25 | 25.12 | 0 | 0 | 0 | 0 | 200 | 0 | 0 | 100 | 100.1 | 0 | 0 | 100 | 100 | 0.001979571 | 0 | 0 | 0 | 0 | 0 | 0 | 0 | 0 | 0 | 0 | 0 | 0 | 0 | 0 | 0 | 0 | 0 | 0 | 0 | 0 | 0 | 0 | 0 | 0 | 0 | 0 | 0 | 0 | 0 | 0 | 0 | 0 | 0 | 0 | 0 | 0 | 0 | 0 | 0 | 0 | 0 | 0 | 0 | 0 | 0 | 0 | 0 | 0 | 0 | 0 | 0 | 0 | 0 | 0 | 0 | 0 | 0 | 0 | 0 | 0 | 0 | 0 | -10 | 0 | 0 | Off | 0.9 | 0 | 25.5 | 25 | 1 | 75 | 74.9 | 0 | 0 | 100 | 100.1 | 100 | 100 | 0 | 0 | 0 | 0 | 75 | 74.9 | 0 | 0.1 | 0 | 106327
23.71 | 5.0516 | 98.1084 | -0.0009 | 25 | 25 | 0 | 25 | 25.12 | 0 | 0 | 0 | 0 | 200 | 0 | 0 | 100 | 100.1 | 0 | 0 | 100 | 100 | 0 | 0 | 0 | 0 | 0 | 0 | 0 | 0 | 0 | 0 | 0 | 0 | 0 | 0 | 0 | 0 | 0 | 0 | 0 | 0 | 0 | 0 | 0 | 0 | 0 | 0 | 0 | 0 | 0 | 0 | 0 | 0 | 0 | 0 | 0 | 0 | 0 | 0 | 0 | 0 | 0 | 0 | 0 | 0 | 0 | 0 | 0 | 0 | 0 | 0 | 0 | 0 | 0 | 0 | 0 | 0 | 0 | 0 | 0 | 0 | 0 | 0 | 0 | -10 | 0 | 0 | Off | 5.2 | 0 | 25.5 | 24.8 | 1 | 75 | 75 | 0 | 0 | 100 | 100.1 | 100 | 100 | 0 | 0 | 0 | 0 | 75 | 75 | 0 | 0.1 | 0 | 106342
24.05 | 5.0516 | 98.1084 | -0.0009 | 25 | 25 | 0 | 25 | 25.12 | 0 | 0 | 0 | 0 | 200 | 0 | 0 | 100 | 100 | 0 | 0 | 100 | 100 | 0 | 0 | 0 | 0 | 0 | 0 | 0 | 0 | 0 | 0 | 0 | 0 | 0 | 0 | 0 | 0 | 0 | 0 | 0 | 0 | 0 | 0 | 0 | 0 | 0 | 0 | 0 | 0 | 0 | 0 | 0 | 0 | 0 | 0 | 0 | 0 | 0 | 0 | 0 | 0 | 0 | 0 | 0 | 0 | 0 | 0 | 0 | 0 | 0 | 0 | 0 | 0 | 0 | 0 | 0 | 0 | 0 | 0 | 0 | 0 | 0 | 0 | 0 | -10 | 0 | 0 | Off | 13.7 | 0 | 25.5 | 24.9 | 1 | 75 | 74.9 | 0 | 0 | 100 | 100 | 100 | 100 | 0 | 0 | 0 | 0 | 75 | 74.9 | 0 | 0.1 | 0 | 106331
24.38 | 5.0516 | 98.1084 | -0.0009 | 25 | 25 | 0 | 25 | 25.12 | 0 | 0 | 0 | 0 | 200 | 0 | 0 | 100 | 100.1 | 0 | 0 | 100 | 100 | 0 | 0 | 0 | 0 | 0 | 0 | 0 | 0 | 0 | 0 | 0 | 0 | 0 | 0 | 0 | 0 | 0 | 0 | 0 | 0 | 0 | 0 | 0 | 0 | 0 | 0 | 0 | 0 | 0 | 0 | 0 | 0 | 0 | 0 | 0 | 0 | 0 | 0 | 0 | 0 | 0 | 0 | 0 | 0 | 0 | 0 | 0 | 0 | 0 | 0 | 0 | 0 | 0 | 0 | 0 | 0 | 0 | 0 | 0 | 0 | 0 | 0 | 0 | -10 | 0 | 0 | Off | 6.1 | 0 | 25.5 | 24.8 | 1 | 75 | 75 | 0 | 0 | 100 | 100.1 | 100 | 100 | 0 | 0 | 0 | 0 | 75 | 75 | 0 | 0.1 | 0 | 106334
24.71 | 5.0516 | 98.1084 | -0.0009 | 25 | 25 | 0 | 25 | 25.12 | 0 | 0 | 0 | 0 | 200 | 0 | 0 | 100 | 100 | 0 | 0 | 100 | 99.9 | 0 | 0 | 0 | 0 | 0 | 0 | 0 | 0 | 0 | 0 | 0 | 0 | 0 | 0 | 0 | 0 | 0 | 0 | 0 | 0 | 0 | 0 | 0 | 0 | 0 | 0 | 0 | 0 | 0 | 0 | 0 | 0 | 0 | 0 | 0 | 0 | 0 | 0 | 0 | 0 | 0 | 0 | 0 | 0 | 0 | 0 | 0 | 0 | 0 | 0 | 0 | 0 | 0 | 0 | 0 | 0 | 0 | 0 | 0 | 0 | 0 | 0 | 0 | -10 | 0 | 0 | Off | 6.8 | 0 | 25.5 | 25 | 1 | 75 | 74.9 | 0 | 0 | 100 | 100 | 100 | 99.9 | 0 | 0 | 0 | 0 | 75 | 74.9 | 0 | 0.1 | 0 | 106329
25.05 | 5.0516 | 100 | -0.0009 | 25 | 25 | 0 | 25 | 25.12 | 0 | 0 | 5 | 0 | 200 | 0 | 0 | 100 | 99.9 | 0 | 0 | 100 | 100 | 0 | 0 | 0 | 0 | 0 | 0 | 0.05 | 0 | 0 | 0 | 0 | 0 | 0 | 0 | 0 | 0 | 0 | 0 | 0 | 0 | 0 | 0 | 0 | 0 | 0 | 0 | 0 | 0 | 0 | 0 | 0 | 0 | 0 | 0 | 0 | 0 | 0 | 0 | 0 | 10 | 0 | 0 | 0 | 0 | 0 | 0 | 0 | 0 | 0 | 0 | 0 | 0 | 0 | 0 | 0 | 0 | 0 | 0 | 0 | 0 | 0 | 0 | 0 | -10 | 0 | 0 | Off | 5 | 0 | 25.5 | 25 | 1 | 75 | 75 | 0 | 0 | 100 | 99.9 | 100 | 100 | 0 | 0 | 0 | 0 | 75 | 75 | 0 | 0.1 | 0 | 106335
25.38 | 5.0514 | 99.996 | -0.001 | 25 | 25 | 0 | 25 | 25.11 | 0 | 0 | 5 | 0.09 | 200 | 0 | 0 | 100 | 100 | 10.5 | 10.4 | 89.5 | 89.5 | -0.003959142 | 0 | 0 | 0 | 0 | 0 | 0.05 | 0.0009 | 0 | 0 | 0 | 0 | 0 | 0 | 0 | 0 | 0 | 0 | 0 | 0 | 0 | 0 | 0 | 0 | 0 | 0 | 0 | 0 | 0 | 0 | 0 | 0 | 0 | 0 | 0 | 0 | 0 | 0 | 0 | 10 | 0.18 | 0 | 0 | 0 | 0 | 0 | 0 | 0 | 0 | 0 | 0 | 0 | 0 | 0 | 0 | 0 | 0 | 0 | 0 | 0 | 0 | 0 | 0 | -10 | 0 | 0 | Off | 6.6 | 0 | 25.5 | 24.9 | 1 | 75 | 75 | 0 | 0 | 100 | 100 | 89.5 | 89.5 | 0 | 0 | 10.5 | 10.4 | 75 | 75 | 0 | 0.1 | 0 | 106333
25.72 | 5.0512 | 99.9921 | -0.0013 | 25 | 25 | 0 | 25 | 25.12 | 0 | 0 | 5 | 1.965 | 200 | 0 | 0 | 100 | 99.9 | 10.5 | 10.5 | 89.5 | 89.5 | -0.007918283 | 0 | 0 | 0 | 0 | 0 | 0.05 | 0.01965 | 0 | 0 | 0 | 0 | 0 | 0 | 0 | 0 | 0 | 0 | 0 | 0 | 0 | 0 | 0 | 0 | 0 | 0 | 0 | 0 | 0 | 0 | 0 | 0 | 0 | 0 | 0 | 0 | 0 | 0 | 0 | 10 | 3.93 | 0 | 0 | 0 | 0 | 0 | 0 | 0 | 0 | 0 | 0 | 0 | 0 | 0 | 0 | 0 | 0 | 0 | 0 | 0 | 0 | 0 | 0 | -10 | 0 | 0 | Off | 7.1 | 0 | 25.5 | 24.9 | 1 | 75 | 75 | 0 | 0 | 100 | 99.9 | 89.5 | 89.5 | 0 | 0 | 10.5 | 10.5 | 75 | 75 | 0 | 0.1 | 0 | 107876
26.05 | 5.0513 | 99.9941 | -0.0017 | 25 | 25 | 0 | 25 | 25.11 | 0 | 0 | 5 | 3.195 | 200 | 0 | 0 | 100 | 100.1 | 10.5 | 10.5 | 89.5 | 89.5 | -0.005938712 | 0 | 0 | 0 | 0 | 0 | 0.05 | 0.03195 | 0 | 0 | 0 | 0 | 0 | 0 | 0 | 0 | 0 | 0 | 0 | 0 | 0 | 0 | 0 | 0 | 0 | 0 | 0 | 0 | 0 | 0 | 0 | 0 | 0 | 0 | 0 | 0 | 0 | 0 | 0 | 10 | 6.39 | 0 | 0 | 0 | 0 | 0 | 0 | 0 | 0 | 0 | 0 | 0 | 0 | 0 | 0 | 0 | 0 | 0 | 0 | 0 | 0 | 0 | 0 | -10 | 0 | 0 | Off | 14.2 | 0 | 25.5 | 25 | 1 | 75 | 75 | 0 | 0 | 100 | 100.1 | 89.5 | 89.5 | 0 | 0 | 10.5 | 10.5 | 75 | 75 | 0 | 0 | 0 | 108704
26.38 | 5.0558 | 100.0831 | 0.0004 | 25 | 25 | 0 | 25 | 25.1 | 0 | 0 | 5 | 3.405 | 200 | 0 | 0 | 100 | 99.9 | 10.5 | 10.5 | 89.5 | 89.5 | 0.08314197 | 0 | 0 | 0 | 0 | 0 | 0.05 | 0.03405 | 0 | 0 | 0 | 0 | 0 | 0 | 0 | 0 | 0 | 0 | 0 | 0 | 0 | 0 | 0 | 0 | 0 | 0 | 0 | 0 | 0 | 0 | 0 | 0 | 0 | 0 | 0 | 0 | 0 | 0 | 0 | 10 | 6.81 | 0 | 0 | 0 | 0 | 0 | 0 | 0 | 0 | 0 | 0 | 0 | 0 | 0 | 0 | 0 | 0 | 0 | 0 | 0 | 0 | 0 | 0 | -10 | 0 | 0 | Off | 11053.2 | 0 | 25.5 | 25 | 1 | 75 | 74.9 | 0 | 0 | 100 | 99.9 | 89.5 | 89.5 | 0 | 0 | 10.5 | 10.5 | 75 | 74.9 | 0 | 0.1 | 0 | 108889
26.72 | 5.0819 | 100.5998 | 0.0227 | 25 | 25 | 0 | 25 | 25.1 | 0 | 0 | 5 | 3.475 | 200 | 0 | 0 | 100 | 100 | 10.5 | 10.5 | 89.5 | 89.4 | 0.59981 | 0 | 0 | 0 | 0 | 0 | 0.05 | 0.03475 | 0 | 0 | 0 | 0 | 0 | 0 | 0 | 0 | 0 | 0 | 0 | 0 | 0 | 0 | 0 | 0 | 0 | 0 | 0 | 0 | 0 | 0 | 0 | 0 | 0 | 0 | 0 | 0 | 0 | 0 | 0 | 10 | 6.95 | 0 | 0 | 0 | 0 | 0 | 0 | 0 | 0 | 0 | 0 | 0 | 0 | 0 | 0 | 0 | 0 | 0 | 0 | 0 | 0 | 0 | 0 | -10 | 0 | 0 | Off | 20693.3 | 0 | 25.5 | 24.9 | 1 | 75 | 75 | 0 | 0 | 100 | 100 | 89.5 | 89.4 | 0 | 0 | 10.5 | 10.5 | 75 | 75 | 0 | 0.1 | 0 | 108933
27.05 | 5.1205 | 101.3639 | 0.0916 | 25 | 25 | 0 | 25 | 25.11 | 0 | 0 | 5 | 3.505 | 200 | 0 | 0 | 100 | 100 | 10.5 | 10.5 | 89.5 | 89.5 | 1.363924 | 0 | 0 | 0 | 0 | 0 | 0.05 | 0.03505 | 0 | 0 | 0 | 0 | 0 | 0 | 0 | 0 | 0 | 0 | 0 | 0 | 0 | 0 | 0 | 0 | 0 | 0 | 0 | 0 | 0 | 0 | 0 | 0 | 0 | 0 | 0 | 0 | 0 | 0 | 0 | 10 | 7.01 | 0 | 0 | 0 | 0 | 0 | 0 | 0 | 0 | 0 | 0 | 0 | 0 | 0 | 0 | 0 | 0 | 0 | 0 | 0 | 0 | 0 | 0 | -10 | 0 | 0 | Off | 24589.6 | 0 | 25.5 | 24.9 | 1 | 75 | 75 | 0 | 0 | 100 | 100 | 89.5 | 89.5 | 0 | 0 | 10.5 | 10.5 | 75 | 75 | 0 | 0.1 | 0 | 108954
27.39 | 5.1494 | 101.936 | 0.2008 | 25 | 25 | 0 | 25 | 25.12 | 0 | 0 | 5 | 3.62 | 200 | 0 | 0 | 100 | 100 | 10.5 | 10.5 | 89.5 | 89.5 | 1.93602 | 0 | 0 | 0 | 0 | 0 | 0.05 | 0.0362 | 0 | 0 | 0 | 0 | 0 | 0 | 0 | 0 | 0 | 0 | 0 | 0 | 0 | 0 | 0 | 0 | 0 | 0 | 0 | 0 | 0 | 0 | 0 | 0 | 0 | 0 | 0 | 0 | 0 | 0 | 0 | 10 | 7.24 | 0 | 0 | 0 | 0 | 0 | 0 | 0 | 0 | 0 | 0 | 0 | 0 | 0 | 0 | 0 | 0 | 0 | 0 | 0 | 0 | 0 | 0 | -10 | 0 | 0 | Off | 26526.9 | 0 | 25.5 | 25 | 1 | 75 | 75 | 0 | 0 | 100 | 100 | 89.5 | 89.5 | 0 | 0 | 10.5 | 10.5 | 75 | 75 | 0 | 0.1 | 0 | 109047
27.72 | 5.1647 | 102.2389 | 0.3301 | 25 | 25 | 0 | 25 | 25.11 | 0 | 0 | 5 | 3.655 | 200 | 0 | 0 | 100 | 100.2 | 10.5 | 10.5 | 89.5 | 89.5 | 2.238895 | 0 | 0 | 0 | 0 | 0 | 0.05 | 0.03655 | 0 | 0 | 0 | 0 | 0 | 0 | 0 | 0 | 0 | 0 | 0 | 0 | 0 | 0 | 0 | 0 | 0 | 0 | 0 | 0 | 0 | 0 | 0 | 0 | 0 | 0 | 0 | 0 | 0 | 0 | 0 | 10 | 7.31 | 0 | 0 | 0 | 0 | 0 | 0 | 0 | 0 | 0 | 0 | 0 | 0 | 0 | 0 | 0 | 0 | 0 | 0 | 0 | 0 | 0 | 0 | -10 | 0 | 0 | Off | 27631.9 | 0 | 25.5 | 25 | 1 | 75 | 75 | 0 | 0 | 100 | 100.2 | 89.5 | 89.5 | 0 | 0 | 10.5 | 10.5 | 75 | 75 | 0 | 0.1 | 0 | 109077
28.05 | 5.1708 | 102.3596 | 0.4444 | 25 | 25 | 0 | 25 | 25.11 | 0 | 0 | 5 | 3.74 | 200 | 0 | 0 | 100 | 100 | 10.5 | 10.5 | 89.5 | 89.5 | 2.359648 | 0 | 0 | 0 | 0 | 0 | 0.05 | 0.0374 | 0 | 0 | 0 | 0 | 0 | 0 | 0 | 0 | 0 | 0 | 0 | 0 | 0 | 0 | 0 | 0 | 0 | 0 | 0 | 0 | 0 | 0 | 0 | 0 | 0 | 0 | 0 | 0 | 0 | 0 | 0 | 10 | 7.48 | 0 | 0 | 0 | 0 | 0 | 0 | 0 | 0 | 0 | 0 | 0 | 0 | 0 | 0 | 0 | 0 | 0 | 0 | 0 | 0 | 0 | 0 | -10 | 0 | 0 | Off | 28137.2 | 0 | 25.5 | 25 | 1 | 75 | 75 | 0 | 0 | 100 | 100 | 89.5 | 89.5 | 0 | 0 | 10.5 | 10.5 | 75 | 75 | 0 | 0.1 | 0 | 109149
28.39 | 5.1741 | 102.425 | 0.5425 | 25 | 25 | 0 | 25 | 25.13 | 0 | 0 | 5 | 3.885 | 200 | 0 | 0 | 100 | 100 | 10.5 | 10.5 | 89.5 | 89.5 | 2.424974 | 0 | 0 | 0 | 0 | 0 | 0.05 | 0.03885 | 0 | 0 | 0 | 0 | 0 | 0 | 0 | 0 | 0 | 0 | 0 | 0 | 0 | 0 | 0 | 0 | 0 | 0 | 0 | 0 | 0 | 0 | 0 | 0 | 0 | 0 | 0 | 0 | 0 | 0 | 0 | 10 | 7.77 | 0 | 0 | 0 | 0 | 0 | 0 | 0 | 0 | 0 | 0 | 0 | 0 | 0 | 0 | 0 | 0 | 0 | 0 | 0 | 0 | 0 | 0 | -10 | 0 | 0 | Off | 28543.4 | 0 | 25.5 | 24.8 | 1 | 75 | 75 | 0 | 0 | 100 | 100 | 89.5 | 89.5 | 0 | 0 | 10.5 | 10.5 | 75 | 75 | 0 | 0.1 | 0 | 109258
28.72 | 5.1764 | 102.4705 | 0.6242 | 25 | 25 | 0 | 25 | 25.11 | 0 | 0 | 5 | 4.075 | 200 | 0 | 0 | 100 | 99.9 | 10.5 | 10.5 | 89.5 | 89.5 | 2.470504 | 0 | 0 | 0 | 0 | 0 | 0.05 | 0.04075 | 0 | 0 | 0 | 0 | 0 | 0 | 0 | 0 | 0 | 0 | 0 | 0 | 0 | 0 | 0 | 0 | 0 | 0 | 0 | 0 | 0 | 0 | 0 | 0 | 0 | 0 | 0 | 0 | 0 | 0 | 0 | 10 | 8.15 | 0 | 0 | 0 | 0 | 0 | 0 | 0 | 0 | 0 | 0 | 0 | 0 | 0 | 0 | 0 | 0 | 0 | 0 | 0 | 0 | 0 | 0 | -10 | 0 | 0 | Off | 28948 | 0 | 25.5 | 24.9 | 1 | 75 | 75 | 0 | 0 | 100 | 99.9 | 89.5 | 89.5 | 0 | 0 | 10.5 | 10.5 | 75 | 75 | 0 | 0.1 | 0 | 109424
29.05 | 5.1789 | 102.52 | 0.6806 | 25 | 25 | 0 | 25 | 25.11 | 0 | 0 | 5 | 4.19 | 200 | 0 | 0 | 100 | 99.9 | 10.5 | 10.5 | 89.5 | 89.6 | 2.519994 | 0 | 0 | 0 | 0 | 0 | 0.05 | 0.0419 | 0 | 0 | 0 | 0 | 0 | 0 | 0 | 0 | 0 | 0 | 0 | 0 | 0 | 0 | 0 | 0 | 0 | 0 | 0 | 0 | 0 | 0 | 0 | 0 | 0 | 0 | 0 | 0 | 0 | 0 | 0 | 10 | 8.38 | 0 | 0 | 0 | 0 | 0 | 0 | 0 | 0 | 0 | 0 | 0 | 0 | 0 | 0 | 0 | 0 | 0 | 0 | 0 | 0 | 0 | 0 | -10 | 0 | 0 | Off | 29646.9 | 0 | 25.5 | 24.9 | 1 | 75 | 74.9 | 0 | 0 | 100 | 99.9 | 89.5 | 89.6 | 0 | 0 | 10.5 | 10.5 | 75 | 74.9 | 0 | 0.1 | 0 | 109505
29.39 | 5.1819 | 102.5794 | 0.7163 | 25 | 25 | 0 | 25 | 25.11 | 0 | 0 | 5 | 4.385 | 200 | 0 | 0 | 100 | 100.1 | 10.5 | 10.1 | 89.5 | 89.5 | 2.579381 | 0 | 0 | 0 | 0 | 0 | 0.05 | 0.04385 | 0 | 0 | 0 | 0 | 0 | 0 | 0 | 0 | 0 | 0 | 0 | 0 | 0 | 0 | 0 | 0 | 0 | 0 | 0 | 0 | 0 | 0 | 0 | 0 | 0 | 0 | 0 | 0 | 0 | 0 | 0 | 10 | 8.77 | 0 | 0 | 0 | 0 | 0 | 0 | 0 | 0 | 0 | 0 | 0 | 0 | 0 | 0 | 0 | 0 | 0 | 0 | 0 | 0 | 0 | 0 | -10 | 0 | 0 | Off | 36079.3 | 0 | 25.5 | 25.1 | 1 | 75 | 74.9 | 0 | 0 | 100 | 100.1 | 89.5 | 89.5 | 0 | 0 | 10.5 | 10.1 | 75 | 74.9 | 0 | 0.8 | 0 | 109665
29.72 | 5.1855 | 102.6506 | 0.7319 | 25 | 25 | 0 | 25 | 25.12 | 0 | 0 | 5 | 4.445 | 200 | 0 | 0 | 100 | 100.1 | 10.5 | 10.5 | 89.5 | 89.4 | 2.650645 | 0 | 0 | 0 | 0 | 0 | 0.05 | 0.04445 | 0 | 0 | 0 | 0 | 0 | 0 | 0 | 0 | 0 | 0 | 0 | 0 | 0 | 0 | 0 | 0 | 0 | 0 | 0 | 0 | 0 | 0 | 0 | 0 | 0 | 0 | 0 | 0 | 0 | 0 | 0 | 10 | 8.89 | 0 | 0 | 0 | 0 | 0 | 0 | 0 | 0 | 0 | 0 | 0 | 0 | 0 | 0 | 0 | 0 | 0 | 0 | 0 | 0 | 0 | 0 | -10 | 0 | 0 | Off | 45066.9 | 0 | 25.5 | 25 | 1 | 75 | 75 | 0 | 0 | 100 | 100.1 | 89.5 | 89.4 | 0 | 0 | 10.5 | 10.5 | 75 | 75 | 0 | 0.1 | 0 | 109709
30.06 | 5.1891 | 102.7219 | 0.7257 | 25 | 25 | 0 | 25 | 25.11 | 0 | 0 | 5 | 4.635 | 200 | 0 | 0 | 100 | 100 | 10.5 | 10.5 | 89.5 | 89.5 | 2.72191 | 0 | 0 | 0 | 0 | 0 | 0.05 | 0.04635 | 0 | 0 | 0 | 0 | 0 | 0 | 0 | 0 | 0 | 0 | 0 | 0 | 0 | 0 | 0 | 0 | 0 | 0 | 0 | 0 | 0 | 0 | 0 | 0 | 0 | 0 | 0 | 0 | 0 | 0 | 0 | 10 | 9.27 | 0 | 0 | 0 | 0 | 0 | 0 | 0 | 0 | 0 | 0 | 0 | 0 | 0 | 0 | 0 | 0 | 0 | 0 | 0 | 0 | 0 | 0 | -10 | 0 | 0 | Off | 54895.4 | 0 | 25.5 | 25 | 1 | 75 | 75.1 | 0 | 0 | 100 | 100 | 89.5 | 89.5 | 0 | 0 | 10.5 | 10.5 | 75 | 75.1 | 0 | 0.1 | 0 | 109872
30.39 | 5.1925 | 102.7892 | 0.6979 | 25 | 25 | 0 | 25 | 25.11 | 0 | 0 | 5 | 4.705 | 200 | 0 | 0 | 100 | 99.8 | 10.5 | 10.5 | 89.5 | 89.6 | 2.789215 | 0 | 0 | 0 | 0 | 0 | 0.05 | 0.04705 | 0 | 0 | 0 | 0 | 0 | 0 | 0 | 0 | 0 | 0 | 0 | 0 | 0 | 0 | 0 | 0 | 0 | 0 | 0 | 0 | 0 | 0 | 0 | 0 | 0 | 0 | 0 | 0 | 0 | 0 | 0 | 10 | 9.41 | 0 | 0 | 0 | 0 | 0 | 0 | 0 | 0 | 0 | 0 | 0 | 0 | 0 | 0 | 0 | 0 | 0 | 0 | 0 | 0 | 0 | 0 | -10 | 0 | 0 | Off | 62090.9 | 0 | 25.5 | 24.8 | 1 | 75 | 74.9 | 0 | 0 | 100 | 99.8 | 89.5 | 89.6 | 0 | 0 | 10.5 | 10.5 | 75 | 74.9 | 0 | 0 | 0 | 109922
30.72 | 5.1958 | 102.8545 | 0.6474 | 25 | 25 | 0 | 25 | 25.13 | 0 | 0 | 5 | 4.74 | 200 | 0 | 0 | 100 | 99.9 | 10.5 | 10.5 | 89.5 | 89.4 | 2.854541 | 0 | 0 | 0 | 0 | 0 | 0.05 | 0.0474 | 0 | 0 | 0 | 0 | 0 | 0 | 0 | 0 | 0 | 0 | 0 | 0 | 0 | 0 | 0 | 0 | 0 | 0 | 0 | 0 | 0 | 0 | 0 | 0 | 0 | 0 | 0 | 0 | 0 | 0 | 0 | 10 | 9.48 | 0 | 0 | 0 | 0 | 0 | 0 | 0 | 0 | 0 | 0 | 0 | 0 | 0 | 0 | 0 | 0 | 0 | 0 | 0 | 0 | 0 | 0 | -10 | 0 | 0 | Off | 36321.3 | 0 | 25.5 | 24.9 | 1 | 75 | 75 | 0 | 0 | 100 | 99.9 | 89.5 | 89.4 | 0 | 0 | 10.5 | 10.5 | 75 | 75 | 0 | 0 | 0 | 109946
31.06 | 5.1983 | 102.904 | 0.5682 | 25 | 25 | 0 | 25 | 25.11 | 0 | 0 | 5 | 4.84 | 200 | 0 | 0 | 100 | 99.9 | 10.5 | 10.5 | 89.5 | 89.5 | 2.90403 | 0 | 0 | 0 | 0 | 0 | 0.05 | 0.0484 | 0 | 0 | 0 | 0 | 0 | 0 | 0 | 0 | 0 | 0 | 0 | 0 | 0 | 0 | 0 | 0 | 0 | 0 | 0 | 0 | 0 | 0 | 0 | 0 | 0 | 0 | 0 | 0 | 0 | 0 | 0 | 10 | 9.68 | 0 | 0 | 0 | 0 | 0 | 0 | 0 | 0 | 0 | 0 | 0 | 0 | 0 | 0 | 0 | 0 | 0 | 0 | 0 | 0 | 0 | 0 | -10 | 0 | 0 | Off | 36915.6 | 0 | 25.5 | 24.8 | 1 | 75 | 75.1 | 0 | 0 | 100 | 99.9 | 89.5 | 89.5 | 0 | 0 | 10.5 | 10.5 | 75 | 75.1 | 0 | 0.1 | 0 | 110029
31.39 | 5.2004 | 102.9456 | 0.4679 | 25 | 25 | 0 | 25 | 25.1 | 0 | 0 | 5 | 4.815 | 200 | 0 | 0 | 100 | 99.9 | 10.5 | 10.5 | 89.5 | 89.5 | 2.945601 | 0 | 0 | 0 | 0 | 0 | 0.05 | 0.04815 | 0 | 0 | 0 | 0 | 0 | 0 | 0 | 0 | 0 | 0 | 0 | 0 | 0 | 0 | 0 | 0 | 0 | 0 | 0 | 0 | 0 | 0 | 0 | 0 | 0 | 0 | 0 | 0 | 0 | 0 | 0 | 10 | 9.63 | 0 | 0 | 0 | 0 | 0 | 0 | 0 | 0 | 0 | 0 | 0 | 0 | 0 | 0 | 0 | 0 | 0 | 0 | 0 | 0 | 0 | 0 | -10 | 0 | 0 | Off | 37427.3 | 0 | 25.5 | 24.9 | 1 | 75 | 75 | 0 | 0 | 100 | 99.9 | 89.5 | 89.5 | 0 | 0 | 10.5 | 10.5 | 75 | 75 | 0 | 0.1 | 0 | 110005
31.73 | 5.2023 | 102.9832 | 0.3462 | 25 | 25 | 0 | 26 | 25.13 | 0 | 0 | 5 | 4.955 | 200 | 0 | 0 | 100 | 100 | 10.5 | 10.5 | 89.5 | 89.4 | 2.983213 | 0 | 0 | 0 | 0 | 0 | 0.05 | 0.04955 | 0 | 0 | 0 | 0 | 0 | 0 | 0 | 0 | 0 | 0 | 0 | 0 | 0 | 0 | 0 | 0 | 0 | 0 | 0 | 0 | 0 | 0 | 0 | 0 | 0 | 0 | 0 | 0 | 0 | 0 | 0 | 10 | 9.91 | 0 | 0 | 0 | 0 | 0 | 0 | 0 | 0 | 0 | 0 | 0 | 0 | 0 | 0 | 0 | 0 | 0 | 0 | 0 | 0 | 0 | 0 | -10 | 0 | 0 | Off | 37777.2 | 0 | 25.5 | 24.9 | 1 | 75 | 75 | 0 | 0 | 100 | 100 | 89.5 | 89.4 | 0 | 0 | 10.5 | 10.5 | 75 | 75 | 0 | 0 | 0 | 110128
32.06 | 5.2037 | 103.0109 | 0.2509 | 25 | 25 | 0 | 25 | 25.11 | 0 | 0 | 5 | 4.985 | 200 | 0 | 0 | 100 | 100 | 10.5 | 10.5 | 89.5 | 89.5 | 3.010927 | 0 | 0 | 0 | 0 | 0 | 0.05 | 0.04985 | 0 | 0 | 0 | 0 | 0 | 0 | 0 | 0 | 0 | 0 | 0 | 0 | 0 | 0 | 0 | 0 | 0 | 0 | 0 | 0 | 0 | 0 | 0 | 0 | 0 | 0 | 0 | 0 | 0 | 0 | 0 | 10 | 9.97 | 0 | 0 | 0 | 0 | 0 | 0 | 0 | 0 | 0 | 0 | 0 | 0 | 0 | 0 | 0 | 0 | 0 | 0 | 0 | 0 | 0 | 0 | -10 | 0 | 0 | Off | 38088.6 | 0 | 25.5 | 24.8 | 1 | 75 | 74.9 | 0 | 0 | 100 | 100 | 89.5 | 89.5 | 0 | 0 | 10.5 | 10.5 | 75 | 74.9 | 0 | 0.1 | 0 | 110144
32.39 | 5.2048 | 103.0327 | 0.196 | 25 | 25 | 0 | 25 | 25.12 | 0 | 0 | 5 | 4.975 | 200 | 0 | 0 | 100 | 100 | 10.5 | 10.5 | 89.5 | 89.4 | 3.032703 | 0 | 0 | 0 | 0 | 0 | 0.05 | 0.04975 | 0 | 0 | 0 | 0 | 0 | 0 | 0 | 0 | 0 | 0 | 0 | 0 | 0 | 0 | 0 | 0 | 0 | 0 | 0 | 0 | 0 | 0 | 0 | 0 | 0 | 0 | 0 | 0 | 0 | 0 | 0 | 10 | 9.95 | 0 | 0 | 0 | 0 | 0 | 0 | 0 | 0 | 0 | 0 | 0 | 0 | 0 | 0 | 0 | 0 | 0 | 0 | 0 | 0 | 0 | 0 | -10 | 0 | 0 | Off | 38339.2 | 0 | 25.5 | 24.9 | 1 | 75 | 74.9 | 0 | 0 | 100 | 100 | 89.5 | 89.4 | 0 | 0 | 10.5 | 10.5 | 75 | 74.9 | 0 | 0 | 0 | 110140
32.73 | 5.2057 | 103.0505 | 0.171 | 25 | 25 | 0 | 25 | 25.11 | 0 | 0 | 5 | 5 | 200 | 0 | 0 | 100 | 99.9 | 10.5 | 10.6 | 89.5 | 89.5 | 3.050519 | 0 | 0 | 0 | 0 | 0 | 0.05 | 0.05 | 0 | 0 | 0 | 0 | 0 | 0 | 0 | 0 | 0 | 0 | 0 | 0 | 0 | 0 | 0 | 0 | 0 | 0 | 0 | 0 | 0 | 0 | 0 | 0 | 0 | 0 | 0 | 0 | 0 | 0 | 0 | 10 | 10 | 0 | 0 | 0 | 0 | 0 | 0 | 0 | 0 | 0 | 0 | 0 | 0 | 0 | 0 | 0 | 0 | 0 | 0 | 0 | 0 | 0 | 0 | -10 | 0 | 0 | Off | 38541 | 0 | 25.5 | 25.1 | 1 | 75 | 75 | 0 | 0 | 100 | 99.9 | 89.5 | 89.5 | 0 | 0 | 10.5 | 10.6 | 75 | 75 | 0 | 0.5 | 0 | 110156
33.06 | 5.2065 | 103.0664 | 0.1573 | 25 | 25 | 0 | 25 | 25.1 | 0 | 0 | 5 | 5 | 200 | 0 | 0 | 100 | 99.9 | 10.5 | 10.5 | 89.5 | 89.4 | 3.066355 | 0 | 0 | 0 | 0 | 0 | 0.05 | 0.05 | 0 | 0 | 0 | 0 | 0 | 0 | 0 | 0 | 0 | 0 | 0 | 0 | 0 | 0 | 0 | 0 | 0 | 0 | 0 | 0 | 0 | 0 | 0 | 0 | 0 | 0 | 0 | 0 | 0 | 0 | 0 | 10 | 10 | 0 | 0 | 0 | 0 | 0 | 0 | 0 | 0 | 0 | 0 | 0 | 0 | 0 | 0 | 0 | 0 | 0 | 0 | 0 | 0 | 0 | 0 | -10 | 0 | 0 | Off | 38685.2 | 0 | 25.5 | 24.9 | 1 | 75 | 75 | 0 | 0 | 100 | 99.9 | 89.5 | 89.4 | 0 | 0 | 10.5 | 10.5 | 75 | 75 | 0 | 0 | 0 | 110148
33.4 | 5.207 | 103.0763 | 0.1464 | 25 | 25 | 0 | 25 | 25.13 | 0 | 0 | 5 | 5.015 | 200 | 0 | 0 | 100 | 100.1 | 10.5 | 10.5 | 89.5 | 89.5 | 3.076253 | 0 | 0 | 0 | 0 | 0 | 0.05 | 0.05015 | 0 | 0 | 0 | 0 | 0 | 0 | 0 | 0 | 0 | 0 | 0 | 0 | 0 | 0 | 0 | 0 | 0 | 0 | 0 | 0 | 0 | 0 | 0 | 0 | 0 | 0 | 0 | 0 | 0 | 0 | 0 | 10 | 10.03 | 0 | 0 | 0 | 0 | 0 | 0 | 0 | 0 | 0 | 0 | 0 | 0 | 0 | 0 | 0 | 0 | 0 | 0 | 0 | 0 | 0 | 0 | -10 | 0 | 0 | Off | 38851.6 | 0 | 25.5 | 25 | 1 | 75 | 75.1 | 0 | 0 | 100 | 100.1 | 89.5 | 89.5 | 0 | 0 | 10.5 | 10.5 | 75 | 75.1 | 0 | 0 | 0 | 110176
33.73 | 5.2076 | 103.0881 | 0.1346 | 25 | 25 | 0 | 25 | 25.12 | 0 | 0 | 5 | 5.04 | 200 | 0 | 0 | 100 | 99.9 | 10.5 | 10.5 | 89.5 | 89.5 | 3.08813 | 0 | 0 | 0 | 0 | 0 | 0.05 | 0.0504 | 0 | 0 | 0 | 0 | 0 | 0 | 0 | 0 | 0 | 0 | 0 | 0 | 0 | 0 | 0 | 0 | 0 | 0 | 0 | 0 | 0 | 0 | 0 | 0 | 0 | 0 | 0 | 0 | 0 | 0 | 0 | 10 | 10.08 | 0 | 0 | 0 | 0 | 0 | 0 | 0 | 0 | 0 | 0 | 0 | 0 | 0 | 0 | 0 | 0 | 0 | 0 | 0 | 0 | 0 | 0 | -10 | 0 | 0 | Off | 38981.5 | 0 | 25.5 | 25 | 1 | 75 | 75 | 0 | 0 | 100 | 99.9 | 89.5 | 89.5 | 0 | 0 | 10.5 | 10.5 | 75 | 75 | 0 | 0 | 0 | 110189
34.06 | 5.208 | 103.096 | 0.12 | 25 | 25 | 0 | 25 | 25.12 | 0 | 0 | 5 | 4.995 | 200 | 0 | 0 | 100 | 99.9 | 10.5 | 10.5 | 89.5 | 89.5 | 3.096049 | 0 | 0 | 0 | 0 | 0 | 0.05 | 0.04995 | 0 | 0 | 0 | 0 | 0 | 0 | 0 | 0 | 0 | 0 | 0 | 0 | 0 | 0 | 0 | 0 | 0 | 0 | 0 | 0 | 0 | 0 | 0 | 0 | 0 | 0 | 0 | 0 | 0 | 0 | 0 | 10 | 9.99 | 0 | 0 | 0 | 0 | 0 | 0 | 0 | 0 | 0 | 0 | 0 | 0 | 0 | 0 | 0 | 0 | 0 | 0 | 0 | 0 | 0 | 0 | -10 | 0 | 0 | Off | 39106.2 | 0 | 25.5 | 24.8 | 1 | 75 | 74.9 | 0 | 0 | 100 | 99.9 | 89.5 | 89.5 | 0 | 0 | 10.5 | 10.5 | 75 | 74.9 | 0 | 0 | 0 | 110155
34.4 | 5.2083 | 103.102 | 0.1046 | 25 | 25 | 0 | 25 | 25.11 | 0 | 0 | 5 | 5.035 | 200 | 0 | 0 | 100 | 100.1 | 10.5 | 10.5 | 89.5 | 89.5 | 3.101987 | 0 | 0 | 0 | 0 | 0 | 0.05 | 0.05035 | 0 | 0 | 0 | 0 | 0 | 0 | 0 | 0 | 0 | 0 | 0 | 0 | 0 | 0 | 0 | 0 | 0 | 0 | 0 | 0 | 0 | 0 | 0 | 0 | 0 | 0 | 0 | 0 | 0 | 0 | 0 | 10 | 10.07 | 0 | 0 | 0 | 0 | 0 | 0 | 0 | 0 | 0 | 0 | 0 | 0 | 0 | 0 | 0 | 0 | 0 | 0 | 0 | 0 | 0 | 0 | -10 | 0 | 0 | Off | 39169.8 | 0 | 25.5 | 24.9 | 1 | 75 | 74.9 | 0 | 0 | 100 | 100.1 | 89.5 | 89.5 | 0 | 0 | 10.5 | 10.5 | 75 | 74.9 | 0 | 0 | 0 | 110183
34.73 | 5.2085 | 103.1059 | 0.089 | 25 | 25 | 0 | 25 | 25.11 | 0 | 0 | 5 | 5.065 | 200 | 0 | 0 | 100 | 100 | 10.5 | 10.5 | 89.5 | 89.4 | 3.105947 | 0 | 0 | 0 | 0 | 0 | 0.05 | 0.05065 | 0 | 0 | 0 | 0 | 0 | 0 | 0 | 0 | 0 | 0 | 0 | 0 | 0 | 0 | 0 | 0 | 0 | 0 | 0 | 0 | 0 | 0 | 0 | 0 | 0 | 0 | 0 | 0 | 0 | 0 | 0 | 10 | 10.13 | 0 | 0 | 0 | 0 | 0 | 0 | 0 | 0 | 0 | 0 | 0 | 0 | 0 | 0 | 0 | 0 | 0 | 0 | 0 | 0 | 0 | 0 | -10 | 0 | 0 | Off | 39208.6 | 0 | 25.5 | 24.9 | 1 | 75 | 75 | 0 | 0 | 100 | 100 | 89.5 | 89.4 | 0 | 0 | 10.5 | 10.5 | 75 | 75 | 0 | 0 | 0 | 110202
35.06 | 5.2087 | 103.1099 | 0.0735 | 25 | 25 | 0 | 25 | 25.11 | 0 | 0 | 5 | 5.03 | 200 | 0 | 0 | 100 | 100.1 | 10.5 | 10.5 | 89.5 | 89.5 | 3.109906 | 0 | 0 | 0 | 0 | 0 | 0.05 | 0.0503 | 0 | 0 | 0 | 0 | 0 | 0 | 0 | 0 | 0 | 0 | 0 | 0 | 0 | 0 | 0 | 0 | 0 | 0 | 0 | 0 | 0 | 0 | 0 | 0 | 0 | 0 | 0 | 0 | 0 | 0 | 0 | 10 | 10.06 | 0 | 0 | 0 | 0 | 0 | 0 | 0 | 0 | 0 | 0 | 0 | 0 | 0 | 0 | 0 | 0 | 0 | 0 | 0 | 0 | 0 | 0 | -10 | 0 | 0 | Off | 39267.8 | 0 | 25.5 | 24.9 | 1 | 75 | 74.9 | 0 | 0 | 100 | 100.1 | 89.5 | 89.5 | 0 | 0 | 10.5 | 10.5 | 75 | 74.9 | 0 | 0 | 0 | 110181
35.4 | 5.2089 | 103.1139 | 0.0604 | 25 | 25 | 0 | 25 | 25.1 | 0 | 0 | 5 | 5.06 | 200 | 0 | 0 | 100 | 99.9 | 10.5 | 10.5 | 89.5 | 89.5 | 3.113865 | 0 | 0 | 0 | 0 | 0 | 0.05 | 0.0506 | 0 | 0 | 0 | 0 | 0 | 0 | 0 | 0 | 0 | 0 | 0 | 0 | 0 | 0 | 0 | 0 | 0 | 0 | 0 | 0 | 0 | 0 | 0 | 0 | 0 | 0 | 0 | 0 | 0 | 0 | 0 | 10 | 10.12 | 0 | 0 | 0 | 0 | 0 | 0 | 0 | 0 | 0 | 0 | 0 | 0 | 0 | 0 | 0 | 0 | 0 | 0 | 0 | 0 | 0 | 0 | -10 | 0 | 0 | Off | 39341.9 | 0 | 25.5 | 24.9 | 1 | 75 | 74.9 | 0 | 0 | 100 | 99.9 | 89.5 | 89.5 | 0 | 0 | 10.5 | 10.5 | 75 | 74.9 | 0 | 0 | 0 | 110197
35.73 | 5.2091 | 103.1178 | 0.0493 | 25 | 25 | 0 | 25 | 25.12 | 0 | 0 | 5 | 5.03 | 200 | 0 | 0 | 100 | 100.1 | 10.5 | 10.5 | 89.5 | 89.5 | 3.117824 | 0 | 0 | 0 | 0 | 0 | 0.05 | 0.0503 | 0 | 0 | 0 | 0 | 0 | 0 | 0 | 0 | 0 | 0 | 0 | 0 | 0 | 0 | 0 | 0 | 0 | 0 | 0 | 0 | 0 | 0 | 0 | 0 | 0 | 0 | 0 | 0 | 0 | 0 | 0 | 10 | 10.06 | 0 | 0 | 0 | 0 | 0 | 0 | 0 | 0 | 0 | 0 | 0 | 0 | 0 | 0 | 0 | 0 | 0 | 0 | 0 | 0 | 0 | 0 | -10 | 0 | 0 | Off | 39396.7 | 0 | 25.5 | 24.8 | 1 | 75 | 75 | 0 | 0 | 100 | 100.1 | 89.5 | 89.5 | 0 | 0 | 10.5 | 10.5 | 75 | 75 | 0 | 0 | 0 | 110172
36.07 | 5.2091 | 103.1178 | 0.0396 | 25 | 25 | 0 | 25 | 25.13 | 0 | 0 | 5 | 5.07 | 200 | 0 | 0 | 100 | 99.9 | 10.5 | 10.5 | 89.5 | 89.6 | 3.117824 | 0 | 0 | 0 | 0 | 0 | 0.05 | 0.0507 | 0 | 0 | 0 | 0 | 0 | 0 | 0 | 0 | 0 | 0 | 0 | 0 | 0 | 0 | 0 | 0 | 0 | 0 | 0 | 0 | 0 | 0 | 0 | 0 | 0 | 0 | 0 | 0 | 0 | 0 | 0 | 10 | 10.14 | 0 | 0 | 0 | 0 | 0 | 0 | 0 | 0 | 0 | 0 | 0 | 0 | 0 | 0 | 0 | 0 | 0 | 0 | 0 | 0 | 0 | 0 | -10 | 0 | 0 | Off | 39520.6 | 0 | 25.5 | 24.9 | 1 | 75 | 75 | 0 | 0 | 100 | 99.9 | 89.5 | 89.6 | 0 | 0 | 10.5 | 10.5 | 75 | 75 | 0 | 0 | 0 | 110208
36.4 | 5.2093 | 103.1218 | 0.0321 | 25 | 25 | 0 | 25 | 25.1 | 0 | 0 | 5 | 5.07 | 200 | 0 | 0 | 100 | 100.1 | 10.5 | 10.5 | 89.5 | 89.5 | 3.121783 | 0 | 0 | 0 | 0 | 0 | 0.05 | 0.0507 | 0 | 0 | 0 | 0 | 0 | 0 | 0 | 0 | 0 | 0 | 0 | 0 | 0 | 0 | 0 | 0 | 0 | 0 | 0 | 0 | 0 | 0 | 0 | 0 | 0 | 0 | 0 | 0 | 0 | 0 | 0 | 10 | 10.14 | 0 | 0 | 0 | 0 | 0 | 0 | 0 | 0 | 0 | 0 | 0 | 0 | 0 | 0 | 0 | 0 | 0 | 0 | 0 | 0 | 0 | 0 | -10 | 0 | 0 | Off | 39596 | 0 | 25.5 | 24.9 | 1 | 75 | 75 | 0 | 0 | 100 | 100.1 | 89.5 | 89.5 | 0 | 0 | 10.5 | 10.5 | 75 | 75 | 0 | 0 | 0 | 110217
36.74 | 5.2094 | 103.1238 | 0.0262 | 25 | 25 | 0 | 25 | 25.11 | 0 | 0 | 5 | 5.035 | 200 | 0 | 0 | 100 | 100.1 | 10.5 | 10.5 | 89.5 | 89.4 | 3.123763 | 0 | 0 | 0 | 0 | 0 | 0.05 | 0.05035 | 0 | 0 | 0 | 0 | 0 | 0 | 0 | 0 | 0 | 0 | 0 | 0 | 0 | 0 | 0 | 0 | 0 | 0 | 0 | 0 | 0 | 0 | 0 | 0 | 0 | 0 | 0 | 0 | 0 | 0 | 0 | 10 | 10.07 | 0 | 0 | 0 | 0 | 0 | 0 | 0 | 0 | 0 | 0 | 0 | 0 | 0 | 0 | 0 | 0 | 0 | 0 | 0 | 0 | 0 | 0 | -10 | 0 | 0 | Off | 39620.6 | 0 | 25.5 | 24.9 | 1 | 75 | 75 | 0 | 0 | 100 | 100.1 | 89.5 | 89.4 | 0 | 0 | 10.5 | 10.5 | 75 | 75 | 0 | 0 | 0 | 110189
37.07 | 5.2095 | 103.1257 | 0.0214 | 25 | 25 | 0 | 25 | 25.11 | 0 | 0 | 5 | 5.085 | 200 | 0 | 0 | 100 | 100.1 | 10.5 | 10.5 | 89.5 | 89.6 | 3.125742 | 0 | 0 | 0 | 0 | 0 | 0.05 | 0.05085 | 0 | 0 | 0 | 0 | 0 | 0 | 0 | 0 | 0 | 0 | 0 | 0 | 0 | 0 | 0 | 0 | 0 | 0 | 0 | 0 | 0 | 0 | 0 | 0 | 0 | 0 | 0 | 0 | 0 | 0 | 0 | 10 | 10.17 | 0 | 0 | 0 | 0 | 0 | 0 | 0 | 0 | 0 | 0 | 0 | 0 | 0 | 0 | 0 | 0 | 0 | 0 | 0 | 0 | 0 | 0 | -10 | 0 | 0 | Off | 39633.1 | 0 | 25.5 | 24.9 | 1 | 75 | 75 | 0 | 0 | 100 | 100.1 | 89.5 | 89.6 | 0 | 0 | 10.5 | 10.5 | 75 | 75 | 0 | 0 | 0 | 110215
37.4 | 5.2097 | 103.1297 | 0.0176 | 25 | 25 | 0 | 25 | 25.11 | 0 | 0 | 5 | 5.085 | 200 | 0 | 0 | 100 | 99.9 | 10.5 | 10.5 | 89.5 | 89.5 | 3.129701 | 0 | 0 | 0 | 0 | 0 | 0.05 | 0.05085 | 0 | 0 | 0 | 0 | 0 | 0 | 0 | 0 | 0 | 0 | 0 | 0 | 0 | 0 | 0 | 0 | 0 | 0 | 0 | 0 | 0 | 0 | 0 | 0 | 0 | 0 | 0 | 0 | 0 | 0 | 0 | 10 | 10.17 | 0 | 0 | 0 | 0 | 0 | 0 | 0 | 0 | 0 | 0 | 0 | 0 | 0 | 0 | 0 | 0 | 0 | 0 | 0 | 0 | 0 | 0 | -10 | 0 | 0 | Off | 39648.2 | 0 | 25.5 | 25 | 1 | 75 | 75 | 0 | 0 | 100 | 99.9 | 89.5 | 89.5 | 0 | 0 | 10.5 | 10.5 | 75 | 75 | 0 | 0 | 0 | 110218
37.74 | 5.2097 | 103.1297 | 0.0147 | 25 | 25 | 0 | 25 | 25.1 | 0 | 0 | 5 | 5.055 | 200 | 0 | 0 | 100 | 100 | 10.5 | 10.5 | 89.5 | 89.5 | 3.129701 | 0 | 0 | 0 | 0 | 0 | 0.05 | 0.05055 | 0 | 0 | 0 | 0 | 0 | 0 | 0 | 0 | 0 | 0 | 0 | 0 | 0 | 0 | 0 | 0 | 0 | 0 | 0 | 0 | 0 | 0 | 0 | 0 | 0 | 0 | 0 | 0 | 0 | 0 | 0 | 10 | 10.11 | 0 | 0 | 0 | 0 | 0 | 0 | 0 | 0 | 0 | 0 | 0 | 0 | 0 | 0 | 0 | 0 | 0 | 0 | 0 | 0 | 0 | 0 | -10 | 0 | 0 | Off | 39653.1 | 0 | 25.5 | 25 | 1 | 75 | 75 | 0 | 0 | 100 | 100 | 89.5 | 89.5 | 0 | 0 | 10.5 | 10.5 | 75 | 75 | 0 | 0 | 0 | 110196
38.07 | 5.2098 | 103.1317 | 0.0123 | 25 | 25 | 0 | 25 | 25.13 | 0 | 0 | 5 | 5.09 | 200 | 0 | 0 | 100 | 100 | 10.5 | 10.5 | 89.5 | 89.4 | 3.131681 | 0 | 0 | 0 | 0 | 0 | 0.05 | 0.0509 | 0 | 0 | 0 | 0 | 0 | 0 | 0 | 0 | 0 | 0 | 0 | 0 | 0 | 0 | 0 | 0 | 0 | 0 | 0 | 0 | 0 | 0 | 0 | 0 | 0 | 0 | 0 | 0 | 0 | 0 | 0 | 10 | 10.18 | 0 | 0 | 0 | 0 | 0 | 0 | 0 | 0 | 0 | 0 | 0 | 0 | 0 | 0 | 0 | 0 | 0 | 0 | 0 | 0 | 0 | 0 | -10 | 0 | 0 | Off | 39664.8 | 0 | 25.5 | 25 | 1 | 75 | 74.9 | 0 | 0 | 100 | 100 | 89.5 | 89.4 | 0 | 0 | 10.5 | 10.5 | 75 | 74.9 | 0 | 0 | 0 | 110224
38.4 | 5.2098 | 103.1317 | 0.0104 | 25 | 25 | 0 | 25 | 25.11 | 0 | 0 | 5 | 5.045 | 200 | 0 | 0 | 100 | 100 | 10.5 | 10.5 | 89.5 | 89.5 | 3.131681 | 0 | 0 | 0 | 0 | 0 | 0.05 | 0.05045 | 0 | 0 | 0 | 0 | 0 | 0 | 0 | 0 | 0 | 0 | 0 | 0 | 0 | 0 | 0 | 0 | 0 | 0 | 0 | 0 | 0 | 0 | 0 | 0 | 0 | 0 | 0 | 0 | 0 | 0 | 0 | 10 | 10.09 | 0 | 0 | 0 | 0 | 0 | 0 | 0 | 0 | 0 | 0 | 0 | 0 | 0 | 0 | 0 | 0 | 0 | 0 | 0 | 0 | 0 | 0 | -10 | 0 | 0 | Off | 39676 | 0 | 25.5 | 24.9 | 1 | 75 | 74.9 | 0 | 0 | 100 | 100 | 89.5 | 89.5 | 0 | 0 | 10.5 | 10.5 | 75 | 74.9 | 0 | 0 | 0 | 110190
38.74 | 5.2098 | 103.1317 | 0.0087 | 25 | 25 | 0 | 25 | 25.12 | 0 | 0 | 5 | 5.06 | 200 | 0 | 0 | 100 | 100.1 | 10.5 | 10.5 | 89.5 | 89.5 | 3.131681 | 0 | 0 | 0 | 0 | 0 | 0.05 | 0.0506 | 0 | 0 | 0 | 0 | 0 | 0 | 0 | 0 | 0 | 0 | 0 | 0 | 0 | 0 | 0 | 0 | 0 | 0 | 0 | 0 | 0 | 0 | 0 | 0 | 0 | 0 | 0 | 0 | 0 | 0 | 0 | 10 | 10.12 | 0 | 0 | 0 | 0 | 0 | 0 | 0 | 0 | 0 | 0 | 0 | 0 | 0 | 0 | 0 | 0 | 0 | 0 | 0 | 0 | 0 | 0 | -10 | 0 | 0 | Off | 39722.2 | 0 | 25.5 | 25.1 | 1 | 75 | 74.9 | 0 | 0 | 100 | 100.1 | 89.5 | 89.5 | 0 | 0 | 10.5 | 10.5 | 75 | 74.9 | 0 | 0 | 0 | 110205
39.07 | 5.2099 | 103.1337 | 0.0075 | 25 | 25 | 0 | 25 | 25.12 | 0 | 0 | 5 | 5.09 | 200 | 0 | 0 | 100 | 100 | 10.5 | 10.5 | 89.5 | 89.6 | 3.133661 | 0 | 0 | 0 | 0 | 0 | 0.05 | 0.0509 | 0 | 0 | 0 | 0 | 0 | 0 | 0 | 0 | 0 | 0 | 0 | 0 | 0 | 0 | 0 | 0 | 0 | 0 | 0 | 0 | 0 | 0 | 0 | 0 | 0 | 0 | 0 | 0 | 0 | 0 | 0 | 10 | 10.18 | 0 | 0 | 0 | 0 | 0 | 0 | 0 | 0 | 0 | 0 | 0 | 0 | 0 | 0 | 0 | 0 | 0 | 0 | 0 | 0 | 0 | 0 | -10 | 0 | 0 | Off | 39781.9 | 0 | 25.5 | 24.8 | 1 | 75 | 75 | 0 | 0 | 100 | 100 | 89.5 | 89.6 | 0 | 0 | 10.5 | 10.5 | 75 | 75 | 0 | 0 | 0 | 110232
39.41 | 5.2099 | 103.1337 | 0.0065 | 25 | 25 | 0 | 25 | 25.12 | 0 | 0 | 5 | 5.025 | 200 | 0 | 0 | 100 | 100.1 | 10.5 | 10.5 | 89.5 | 89.5 | 3.133661 | 0 | 0 | 0 | 0 | 0 | 0.05 | 0.05025 | 0 | 0 | 0 | 0 | 0 | 0 | 0 | 0 | 0 | 0 | 0 | 0 | 0 | 0 | 0 | 0 | 0 | 0 | 0 | 0 | 0 | 0 | 0 | 0 | 0 | 0 | 0 | 0 | 0 | 0 | 0 | 10 | 10.05 | 0 | 0 | 0 | 0 | 0 | 0 | 0 | 0 | 0 | 0 | 0 | 0 | 0 | 0 | 0 | 0 | 0 | 0 | 0 | 0 | 0 | 0 | -10 | 0 | 0 | Off | 39790.3 | 0 | 25.5 | 25.1 | 1 | 75 | 74.9 | 0 | 0 | 100 | 100.1 | 89.5 | 89.5 | 0 | 0 | 10.5 | 10.5 | 75 | 74.9 | 0 | 0 | 0 | 110181
39.74 | 5.2099 | 103.1337 | 0.0057 | 25 | 25 | 0 | 25 | 25.11 | 0 | 0 | 5 | 5.08 | 200 | 0 | 0 | 100 | 99.9 | 10.5 | 10.5 | 89.5 | 89.5 | 3.133661 | 0 | 0 | 0 | 0 | 0 | 0.05 | 0.0508 | 0 | 0 | 0 | 0 | 0 | 0 | 0 | 0 | 0 | 0 | 0 | 0 | 0 | 0 | 0 | 0 | 0 | 0 | 0 | 0 | 0 | 0 | 0 | 0 | 0 | 0 | 0 | 0 | 0 | 0 | 0 | 10 | 10.16 | 0 | 0 | 0 | 0 | 0 | 0 | 0 | 0 | 0 | 0 | 0 | 0 | 0 | 0 | 0 | 0 | 0 | 0 | 0 | 0 | 0 | 0 | -10 | 0 | 0 | Off | 39802.8 | 0 | 25.5 | 24.8 | 1 | 75 | 75 | 0 | 0 | 100 | 99.9 | 89.5 | 89.5 | 0 | 0 | 10.5 | 10.5 | 75 | 75 | 0 | 0 | 0 | 110215
40.07 | 5.21 | 103.1356 | 0.005 | 25 | 25 | 0 | 25 | 25.12 | 0 | 0 | 5 | 5.1 | 200 | 0 | 0 | 100 | 99.9 | 10.5 | 10.5 | 89.5 | 89.5 | 3.13564 | 0 | 0 | 0 | 0 | 0 | 0.05 | 0.051 | 0 | 0 | 0 | 0 | 0 | 0 | 0 | 0 | 0 | 0 | 0 | 0 | 0 | 0 | 0 | 0 | 0 | 0 | 0 | 0 | 0 | 0 | 0 | 0 | 0 | 0 | 0 | 0 | 0 | 0 | 0 | 10 | 10.2 | 0 | 0 | 0 | 0 | 0 | 0 | 0 | 0 | 0 | 0 | 0 | 0 | 0 | 0 | 0 | 0 | 0 | 0 | 0 | 0 | 0 | 0 | -10 | 0 | 0 | Off | 39807.1 | 0 | 25.5 | 24.9 | 1 | 75 | 75 | 0 | 0 | 100 | 99.9 | 89.5 | 89.5 | 0 | 0 | 10.5 | 10.5 | 75 | 75 | 0 | 0 | 0 | 110226
40.41 | 5.2099 | 103.1337 | 0.0043 | 25 | 25 | 0 | 25 | 25.13 | 0 | 0 | 5 | 5.06 | 200 | 0 | 0 | 100 | 100 | 10.5 | 10.5 | 89.5 | 89.5 | 3.133661 | 0 | 0 | 0 | 0 | 0 | 0.05 | 0.0506 | 0 | 0 | 0 | 0 | 0 | 0 | 0 | 0 | 0 | 0 | 0 | 0 | 0 | 0 | 0 | 0 | 0 | 0 | 0 | 0 | 0 | 0 | 0 | 0 | 0 | 0 | 0 | 0 | 0 | 0 | 0 | 10 | 10.12 | 0 | 0 | 0 | 0 | 0 | 0 | 0 | 0 | 0 | 0 | 0 | 0 | 0 | 0 | 0 | 0 | 0 | 0 | 0 | 0 | 0 | 0 | -10 | 0 | 0 | Off | 39804.1 | 0 | 25.5 | 24.9 | 1 | 75 | 75 | 0 | 0 | 100 | 100 | 89.5 | 89.5 | 0 | 0 | 10.5 | 10.5 | 75 | 75 | 0 | 0 | 0 | 110201
40.74 | 5.21 | 103.1356 | 0.0036 | 25 | 25 | 0 | 25 | 25.12 | 0 | 0 | 5 | 5.08 | 200 | 0 | 0 | 100 | 100.1 | 10.5 | 10.2 | 89.5 | 89.5 | 3.13564 | 0 | 0 | 0 | 0 | 0 | 0.05 | 0.0508 | 0 | 0 | 0 | 0 | 0 | 0 | 0 | 0 | 0 | 0 | 0 | 0 | 0 | 0 | 0 | 0 | 0 | 0 | 0 | 0 | 0 | 0 | 0 | 0 | 0 | 0 | 0 | 0 | 0 | 0 | 0 | 10 | 10.16 | 0 | 0 | 0 | 0 | 0 | 0 | 0 | 0 | 0 | 0 | 0 | 0 | 0 | 0 | 0 | 0 | 0 | 0 | 0 | 0 | 0 | 0 | -10 | 0 | 0 | Off | 39811.9 | 0 | 25.5 | 25 | 1 | 75 | 75.1 | 0 | 0 | 100 | 100.1 | 89.5 | 89.5 | 0 | 0 | 10.5 | 10.2 | 75 | 75.1 | 0 | 0.1 | 0 | 110224
41.08 | 5.21 | 103.1356 | 0.0031 | 25 | 25 | 0 | 25 | 25.13 | 0 | 0 | 5 | 5.05 | 200 | 0 | 0 | 100 | 99.9 | 10.5 | 10.5 | 89.5 | 89.5 | 3.13564 | 0 | 0 | 0 | 0 | 0 | 0.05 | 0.0505 | 0 | 0 | 0 | 0 | 0 | 0 | 0 | 0 | 0 | 0 | 0 | 0 | 0 | 0 | 0 | 0 | 0 | 0 | 0 | 0 | 0 | 0 | 0 | 0 | 0 | 0 | 0 | 0 | 0 | 0 | 0 | 10 | 10.1 | 0 | 0 | 0 | 0 | 0 | 0 | 0 | 0 | 0 | 0 | 0 | 0 | 0 | 0 | 0 | 0 | 0 | 0 | 0 | 0 | 0 | 0 | -10 | 0 | 0 | Off | 39814.3 | 0 | 25.5 | 25 | 1 | 75 | 75 | 0 | 0 | 100 | 99.9 | 89.5 | 89.5 | 0 | 0 | 10.5 | 10.5 | 75 | 75 | 0 | 0 | 0 | 110181
41.41 | 5.2099 | 103.1337 | 0.0024 | 25 | 25 | 0 | 25 | 25.13 | 0 | 0 | 5 | 5.06 | 200 | 0 | 0 | 100 | 100 | 10.5 | 10.5 | 89.5 | 89.5 | 3.133661 | 0 | 0 | 0 | 0 | 0 | 0.05 | 0.0506 | 0 | 0 | 0 | 0 | 0 | 0 | 0 | 0 | 0 | 0 | 0 | 0 | 0 | 0 | 0 | 0 | 0 | 0 | 0 | 0 | 0 | 0 | 0 | 0 | 0 | 0 | 0 | 0 | 0 | 0 | 0 | 10 | 10.12 | 0 | 0 | 0 | 0 | 0 | 0 | 0 | 0 | 0 | 0 | 0 | 0 | 0 | 0 | 0 | 0 | 0 | 0 | 0 | 0 | 0 | 0 | -10 | 0 | 0 | Off | 39823.4 | 0 | 25.5 | 24.7 | 1 | 75 | 75 | 0 | 0 | 100 | 100 | 89.5 | 89.5 | 0 | 0 | 10.5 | 10.5 | 75 | 75 | 0 | 0 | 0 | 110208
41.74 | 5.21 | 103.1356 | 0.0019 | 25 | 25 | 0 | 25 | 25.12 | 0 | 0 | 5 | 5.105 | 200 | 0 | 0 | 100 | 100.1 | 10.5 | 10.5 | 89.5 | 89.5 | 3.13564 | 0 | 0 | 0 | 0 | 0 | 0.05 | 0.05105 | 0 | 0 | 0 | 0 | 0 | 0 | 0 | 0 | 0 | 0 | 0 | 0 | 0 | 0 | 0 | 0 | 0 | 0 | 0 | 0 | 0 | 0 | 0 | 0 | 0 | 0 | 0 | 0 | 0 | 0 | 0 | 10 | 10.21 | 0 | 0 | 0 | 0 | 0 | 0 | 0 | 0 | 0 | 0 | 0 | 0 | 0 | 0 | 0 | 0 | 0 | 0 | 0 | 0 | 0 | 0 | -10 | 0 | 0 | Off | 39830.3 | 0 | 25.5 | 25 | 1 | 75 | 75 | 0 | 0 | 100 | 100.1 | 89.5 | 89.5 | 0 | 0 | 10.5 | 10.5 | 75 | 75 | 0 | 0 | 0 | 110232
42.08 | 5.2099 | 103.1337 | 0.0014 | 25 | 25 | 0 | 25 | 25.12 | 0 | 0 | 5 | 5.04 | 200 | 0 | 0 | 100 | 100.1 | 10.5 | 10.5 | 89.5 | 89.6 | 3.133661 | 0 | 0 | 0 | 0 | 0 | 0.05 | 0.0504 | 0 | 0 | 0 | 0 | 0 | 0 | 0 | 0 | 0 | 0 | 0 | 0 | 0 | 0 | 0 | 0 | 0 | 0 | 0 | 0 | 0 | 0 | 0 | 0 | 0 | 0 | 0 | 0 | 0 | 0 | 0 | 10 | 10.08 | 0 | 0 | 0 | 0 | 0 | 0 | 0 | 0 | 0 | 0 | 0 | 0 | 0 | 0 | 0 | 0 | 0 | 0 | 0 | 0 | 0 | 0 | -10 | 0 | 0 | Off | 39833.9 | 0 | 25.5 | 25.1 | 1 | 75 | 75.1 | 0 | 0 | 100 | 100.1 | 89.5 | 89.6 | 0 | 0 | 10.5 | 10.5 | 75 | 75.1 | 0 | 0 | 0 | 110187
42.41 | 5.2099 | 103.1337 | 0.001 | 25 | 25 | 0 | 25 | 25.11 | 0 | 0 | 5 | 5.085 | 200 | 0 | 0 | 100 | 100 | 10.5 | 10.5 | 89.5 | 89.5 | 3.133661 | 0 | 0 | 0 | 0 | 0 | 0.05 | 0.05085 | 0 | 0 | 0 | 0 | 0 | 0 | 0 | 0 | 0 | 0 | 0 | 0 | 0 | 0 | 0 | 0 | 0 | 0 | 0 | 0 | 0 | 0 | 0 | 0 | 0 | 0 | 0 | 0 | 0 | 0 | 0 | 10 | 10.17 | 0 | 0 | 0 | 0 | 0 | 0 | 0 | 0 | 0 | 0 | 0 | 0 | 0 | 0 | 0 | 0 | 0 | 0 | 0 | 0 | 0 | 0 | -10 | 0 | 0 | Off | 39843.5 | 0 | 25.5 | 24.9 | 1 | 75 | 75 | 0 | 0 | 100 | 100 | 89.5 | 89.5 | 0 | 0 | 10.5 | 10.5 | 75 | 75 | 0 | 0 | 0 | 110231
42.75 | 5.21 | 103.1356 | 0.0008 | 25 | 25 | 0 | 25 | 25.13 | 0 | 0 | 5 | 5.1 | 200 | 0 | 0 | 100 | 100.1 | 10.5 | 10.5 | 89.5 | 89.5 | 3.13564 | 0 | 0 | 0 | 0 | 0 | 0.05 | 0.051 | 0 | 0 | 0 | 0 | 0 | 0 | 0 | 0 | 0 | 0 | 0 | 0 | 0 | 0 | 0 | 0 | 0 | 0 | 0 | 0 | 0 | 0 | 0 | 0 | 0 | 0 | 0 | 0 | 0 | 0 | 0 | 10 | 10.2 | 0 | 0 | 0 | 0 | 0 | 0 | 0 | 0 | 0 | 0 | 0 | 0 | 0 | 0 | 0 | 0 | 0 | 0 | 0 | 0 | 0 | 0 | -10 | 0 | 0 | Off | 39843 | 0 | 25.5 | 24.8 | 1 | 75 | 74.9 | 0 | 0 | 100 | 100.1 | 89.5 | 89.5 | 0 | 0 | 10.5 | 10.5 | 75 | 74.9 | 0 | 0 | 0 | 110224
43.08 | 5.2099 | 103.1337 | 0.0005 | 25 | 25 | 0 | 25 | 25.13 | 0 | 0 | 5 | 5.045 | 200 | 0 | 0 | 100 | 99.9 | 10.5 | 10.5 | 89.5 | 89.5 | 3.133661 | 0 | 0 | 0 | 0 | 0 | 0.05 | 0.05045 | 0 | 0 | 0 | 0 | 0 | 0 | 0 | 0 | 0 | 0 | 0 | 0 | 0 | 0 | 0 | 0 | 0 | 0 | 0 | 0 | 0 | 0 | 0 | 0 | 0 | 0 | 0 | 0 | 0 | 0 | 0 | 10 | 10.09 | 0 | 0 | 0 | 0 | 0 | 0 | 0 | 0 | 0 | 0 | 0 | 0 | 0 | 0 | 0 | 0 | 0 | 0 | 0 | 0 | 0 | 0 | -10 | 0 | 0 | Off | 39838.1 | 0 | 25.5 | 24.8 | 1 | 75 | 74.9 | 0 | 0 | 100 | 99.9 | 89.5 | 89.5 | 0 | 0 | 10.5 | 10.5 | 75 | 74.9 | 0 | 0 | 0 | 110195
43.41 | 5.2099 | 103.1337 | 0.0003 | 25 | 25 | 0 | 25 | 25.13 | 0 | 0 | 5 | 5.095 | 200 | 0 | 0 | 100 | 100 | 10.5 | 10.5 | 89.5 | 89.4 | 3.133661 | 0 | 0 | 0 | 0 | 0 | 0.05 | 0.05095 | 0 | 0 | 0 | 0 | 0 | 0 | 0 | 0 | 0 | 0 | 0 | 0 | 0 | 0 | 0 | 0 | 0 | 0 | 0 | 0 | 0 | 0 | 0 | 0 | 0 | 0 | 0 | 0 | 0 | 0 | 0 | 10 | 10.19 | 0 | 0 | 0 | 0 | 0 | 0 | 0 | 0 | 0 | 0 | 0 | 0 | 0 | 0 | 0 | 0 | 0 | 0 | 0 | 0 | 0 | 0 | -10 | 0 | 0 | Off | 39840 | 0 | 25.5 | 24.9 | 1 | 75 | 74.9 | 0 | 0 | 100 | 100 | 89.5 | 89.4 | 0 | 0 | 10.5 | 10.5 | 75 | 74.9 | 0 | 0 | 0 | 110227
43.75 | 5.2099 | 103.1337 | 0.0002 | 25 | 25 | 0 | 25 | 25.11 | 0 | 0 | 5 | 5.065 | 200 | 0 | 0 | 100 | 100 | 10.5 | 10.5 | 89.5 | 89.5 | 3.133661 | 0 | 0 | 0 | 0 | 0 | 0.05 | 0.05065 | 0 | 0 | 0 | 0 | 0 | 0 | 0 | 0 | 0 | 0 | 0 | 0 | 0 | 0 | 0 | 0 | 0 | 0 | 0 | 0 | 0 | 0 | 0 | 0 | 0 | 0 | 0 | 0 | 0 | 0 | 0 | 10 | 10.13 | 0 | 0 | 0 | 0 | 0 | 0 | 0 | 0 | 0 | 0 | 0 | 0 | 0 | 0 | 0 | 0 | 0 | 0 | 0 | 0 | 0 | 0 | -10 | 0 | 0 | Off | 39838.3 | 0 | 25.5 | 24.9 | 1 | 75 | 75 | 0 | 0 | 100 | 100 | 89.5 | 89.5 | 0 | 0 | 10.5 | 10.5 | 75 | 75 | 0 | 0 | 0 | 110186
44.08 | 5.2098 | 103.1317 | -0.0002 | 25 | 25 | 0 | 25 | 25.12 | 0 | 0 | 5 | 5.075 | 200 | 0 | 0 | 100 | 100 | 10.5 | 10.5 | 89.5 | 89.5 | 3.131681 | 0 | 0 | 0 | 0 | 0 | 0.05 | 0.05075 | 0 | 0 | 0 | 0 | 0 | 0 | 0 | 0 | 0 | 0 | 0 | 0 | 0 | 0 | 0 | 0 | 0 | 0 | 0 | 0 | 0 | 0 | 0 | 0 | 0 | 0 | 0 | 0 | 0 | 0 | 0 | 10 | 10.15 | 0 | 0 | 0 | 0 | 0 | 0 | 0 | 0 | 0 | 0 | 0 | 0 | 0 | 0 | 0 | 0 | 0 | 0 | 0 | 0 | 0 | 0 | -10 | 0 | 0 | Off | 39830.4 | 0 | 25.5 | 24.9 | 1 | 75 | 75.1 | 0 | 0 | 100 | 100 | 89.5 | 89.5 | 0 | 0 | 10.5 | 10.5 | 75 | 75.1 | 0 | 0 | 0 | 110214
44.41 | 5.2099 | 103.1337 | -0.0003 | 25 | 25 | 0 | 25 | 25.11 | 0 | 0 | 5 | 5.115 | 200 | 0 | 0 | 100 | 100 | 10.5 | 10.5 | 89.5 | 89.5 | 3.133661 | 0 | 0 | 0 | 0 | 0 | 0.05 | 0.05115 | 0 | 0 | 0 | 0 | 0 | 0 | 0 | 0 | 0 | 0 | 0 | 0 | 0 | 0 | 0 | 0 | 0 | 0 | 0 | 0 | 0 | 0 | 0 | 0 | 0 | 0 | 0 | 0 | 0 | 0 | 0 | 10 | 10.23 | 0 | 0 | 0 | 0 | 0 | 0 | 0 | 0 | 0 | 0 | 0 | 0 | 0 | 0 | 0 | 0 | 0 | 0 | 0 | 0 | 0 | 0 | -10 | 0 | 0 | Off | 39827.3 | 0 | 25.5 | 24.9 | 1 | 75 | 75 | 0 | 0 | 100 | 100 | 89.5 | 89.5 | 0 | 0 | 10.5 | 10.5 | 75 | 75 | 0 | 0 | 0 | 110225
44.75 | 5.2098 | 103.1317 | -0.0005 | 25 | 25 | 0 | 25 | 25.11 | 0 | 0 | 5 | 5.035 | 200 | 0 | 0 | 100 | 100 | 10.5 | 10.5 | 89.5 | 89.5 | 3.131681 | 0 | 0 | 0 | 0 | 0 | 0.05 | 0.05035 | 0 | 0 | 0 | 0 | 0 | 0 | 0 | 0 | 0 | 0 | 0 | 0 | 0 | 0 | 0 | 0 | 0 | 0 | 0 | 0 | 0 | 0 | 0 | 0 | 0 | 0 | 0 | 0 | 0 | 0 | 0 | 10 | 10.07 | 0 | 0 | 0 | 0 | 0 | 0 | 0 | 0 | 0 | 0 | 0 | 0 | 0 | 0 | 0 | 0 | 0 | 0 | 0 | 0 | 0 | 0 | -10 | 0 | 0 | Off | 39823.8 | 0 | 25.5 | 24.8 | 1 | 75 | 75 | 0 | 0 | 100 | 100 | 89.5 | 89.5 | 0 | 0 | 10.5 | 10.5 | 75 | 75 | 0 | 0 | 0 | 110190
45.08 | 5.2098 | 103.1317 | -0.0006 | 25 | 25 | 0 | 25 | 25.11 | 0 | 0 | 5 | 5.07 | 200 | 0 | 0 | 100 | 100 | 10.5 | 10.5 | 89.5 | 89.5 | 3.131681 | 0 | 0 | 0 | 0 | 0 | 0.05 | 0.0507 | 0 | 0 | 0 | 0 | 0 | 0 | 0 | 0 | 0 | 0 | 0 | 0 | 0 | 0 | 0 | 0 | 0 | 0 | 0 | 0 | 0 | 0 | 0 | 0 | 0 | 0 | 0 | 0 | 0 | 0 | 0 | 10 | 10.14 | 0 | 0 | 0 | 0 | 0 | 0 | 0 | 0 | 0 | 0 | 0 | 0 | 0 | 0 | 0 | 0 | 0 | 0 | 0 | 0 | 0 | 0 | -10 | 0 | 0 | Off | 39820 | 0 | 25.5 | 25 | 1 | 75 | 75 | 0 | 0 | 100 | 100 | 89.5 | 89.5 | 0 | 0 | 10.5 | 10.5 | 75 | 75 | 0 | 0 | 0 | 110214
45.41 | 5.2098 | 103.1317 | -0.0007 | 25 | 25 | 0 | 25 | 25.11 | 0 | 0 | 5 | 5.095 | 200 | 0 | 0 | 100 | 100 | 10.5 | 10.5 | 89.5 | 89.4 | 3.131681 | 0 | 0 | 0 | 0 | 0 | 0.05 | 0.05095 | 0 | 0 | 0 | 0 | 0 | 0 | 0 | 0 | 0 | 0 | 0 | 0 | 0 | 0 | 0 | 0 | 0 | 0 | 0 | 0 | 0 | 0 | 0 | 0 | 0 | 0 | 0 | 0 | 0 | 0 | 0 | 10 | 10.19 | 0 | 0 | 0 | 0 | 0 | 0 | 0 | 0 | 0 | 0 | 0 | 0 | 0 | 0 | 0 | 0 | 0 | 0 | 0 | 0 | 0 | 0 | -10 | 0 | 0 | Off | 39821.1 | 0 | 25.5 | 25 | 1 | 75 | 75.1 | 0 | 0 | 100 | 100 | 89.5 | 89.4 | 0 | 0 | 10.5 | 10.5 | 75 | 75.1 | 0 | 0 | 0 | 110226
45.75 | 5.2097 | 103.1297 | -0.0008 | 25 | 25 | 0 | 25 | 25.13 | 0 | 0 | 5 | 5.06 | 200 | 0 | 0 | 100 | 99.9 | 10.5 | 10.5 | 89.5 | 89.5 | 3.129701 | 0 | 0 | 0 | 0 | 0 | 0.05 | 0.0506 | 0 | 0 | 0 | 0 | 0 | 0 | 0 | 0 | 0 | 0 | 0 | 0 | 0 | 0 | 0 | 0 | 0 | 0 | 0 | 0 | 0 | 0 | 0 | 0 | 0 | 0 | 0 | 0 | 0 | 0 | 0 | 10 | 10.12 | 0 | 0 | 0 | 0 | 0 | 0 | 0 | 0 | 0 | 0 | 0 | 0 | 0 | 0 | 0 | 0 | 0 | 0 | 0 | 0 | 0 | 0 | -10 | 0 | 0 | Off | 39817.6 | 0 | 25.5 | 24.9 | 1 | 75 | 75 | 0 | 0 | 100 | 99.9 | 89.5 | 89.5 | 0 | 0 | 10.5 | 10.5 | 75 | 75 | 0 | 0 | 0 | 110200
46.08 | 5.2097 | 103.1297 | -0.001 | 25 | 25 | 0 | 25 | 25.11 | 0 | 0 | 5 | 5.1 | 200 | 0 | 0 | 100 | 100 | 10.5 | 10.5 | 89.5 | 89.4 | 3.129701 | 0 | 0 | 0 | 0 | 0 | 0.05 | 0.051 | 0 | 0 | 0 | 0 | 0 | 0 | 0 | 0 | 0 | 0 | 0 | 0 | 0 | 0 | 0 | 0 | 0 | 0 | 0 | 0 | 0 | 0 | 0 | 0 | 0 | 0 | 0 | 0 | 0 | 0 | 0 | 10 | 10.2 | 0 | 0 | 0 | 0 | 0 | 0 | 0 | 0 | 0 | 0 | 0 | 0 | 0 | 0 | 0 | 0 | 0 | 0 | 0 | 0 | 0 | 0 | -10 | 0 | 0 | Off | 39805.4 | 0 | 25.5 | 24.9 | 1 | 75 | 75 | 0 | 0 | 100 | 100 | 89.5 | 89.4 | 0 | 0 | 10.5 | 10.5 | 75 | 75 | 0 | 0.5 | 0 | 110232
46.42 | 5.2097 | 103.1297 | -0.0011 | 25 | 25 | 0 | 25 | 25.12 | 0 | 0 | 5 | 5.05 | 200 | 0 | 0 | 100 | 100 | 10.5 | 10.5 | 89.5 | 89.4 | 3.129701 | 0 | 0 | 0 | 0 | 0 | 0.05 | 0.0505 | 0 | 0 | 0 | 0 | 0 | 0 | 0 | 0 | 0 | 0 | 0 | 0 | 0 | 0 | 0 | 0 | 0 | 0 | 0 | 0 | 0 | 0 | 0 | 0 | 0 | 0 | 0 | 0 | 0 | 0 | 0 | 10 | 10.1 | 0 | 0 | 0 | 0 | 0 | 0 | 0 | 0 | 0 | 0 | 0 | 0 | 0 | 0 | 0 | 0 | 0 | 0 | 0 | 0 | 0 | 0 | -10 | 0 | 0 | Off | 39808.7 | 0 | 25.5 | 24.9 | 1 | 75 | 75 | 0 | 0 | 100 | 100 | 89.5 | 89.4 | 0 | 0 | 10.5 | 10.5 | 75 | 75 | 0 | 0 | 0 | 110184
46.75 | 5.2096 | 103.1277 | -0.0013 | 25 | 25 | 0 | 25 | 25.12 | 0 | 0 | 5 | 5.07 | 200 | 0 | 0 | 100 | 99.9 | 10.5 | 10.5 | 89.5 | 89.4 | 3.127722 | 0 | 0 | 0 | 0 | 0 | 0.05 | 0.0507 | 0 | 0 | 0 | 0 | 0 | 0 | 0 | 0 | 0 | 0 | 0 | 0 | 0 | 0 | 0 | 0 | 0 | 0 | 0 | 0 | 0 | 0 | 0 | 0 | 0 | 0 | 0 | 0 | 0 | 0 | 0 | 10 | 10.14 | 0 | 0 | 0 | 0 | 0 | 0 | 0 | 0 | 0 | 0 | 0 | 0 | 0 | 0 | 0 | 0 | 0 | 0 | 0 | 0 | 0 | 0 | -10 | 0 | 0 | Off | 39804.5 | 0 | 25.5 | 25 | 1 | 75 | 75.1 | 0 | 0 | 100 | 99.9 | 89.5 | 89.4 | 0 | 0 | 10.5 | 10.5 | 75 | 75.1 | 0 | 0 | 0 | 110212
47.09 | 5.2097 | 103.1297 | -0.0013 | 25 | 25 | 0 | 25 | 25.12 | 0 | 0 | 5 | 5.095 | 200 | 0 | 0 | 100 | 99.9 | 10.5 | 10.5 | 89.5 | 89.4 | 3.129701 | 0 | 0 | 0 | 0 | 0 | 0.05 | 0.05095 | 0 | 0 | 0 | 0 | 0 | 0 | 0 | 0 | 0 | 0 | 0 | 0 | 0 | 0 | 0 | 0 | 0 | 0 | 0 | 0 | 0 | 0 | 0 | 0 | 0 | 0 | 0 | 0 | 0 | 0 | 0 | 10 | 10.19 | 0 | 0 | 0 | 0 | 0 | 0 | 0 | 0 | 0 | 0 | 0 | 0 | 0 | 0 | 0 | 0 | 0 | 0 | 0 | 0 | 0 | 0 | -10 | 0 | 0 | Off | 39800.4 | 0 | 25.5 | 24.8 | 1 | 75 | 75 | 0 | 0 | 100 | 99.9 | 89.5 | 89.4 | 0 | 0 | 10.5 | 10.5 | 75 | 75 | 0 | 0 | 0 | 110227
47.42 | 5.2096 | 103.1277 | -0.0014 | 25 | 25 | 0 | 25 | 25.12 | 0 | 0 | 5 | 5.035 | 200 | 0 | 0 | 100 | 100 | 10.5 | 10.5 | 89.5 | 89.5 | 3.127722 | 0 | 0 | 0 | 0 | 0 | 0.05 | 0.05035 | 0 | 0 | 0 | 0 | 0 | 0 | 0 | 0 | 0 | 0 | 0 | 0 | 0 | 0 | 0 | 0 | 0 | 0 | 0 | 0 | 0 | 0 | 0 | 0 | 0 | 0 | 0 | 0 | 0 | 0 | 0 | 10 | 10.07 | 0 | 0 | 0 | 0 | 0 | 0 | 0 | 0 | 0 | 0 | 0 | 0 | 0 | 0 | 0 | 0 | 0 | 0 | 0 | 0 | 0 | 0 | -10 | 0 | 0 | Off | 39801.8 | 0 | 25.5 | 25 | 1 | 75 | 74.9 | 0 | 0 | 100 | 100 | 89.5 | 89.5 | 0 | 0 | 10.5 | 10.5 | 75 | 74.9 | 0 | 0 | 0 | 110184
47.75 | 5.2096 | 103.1277 | -0.0014 | 25 | 25 | 0 | 25 | 25.1 | 0 | 0 | 5 | 5.08 | 200 | 0 | 0 | 100 | 100 | 10.5 | 10.5 | 89.5 | 89.4 | 3.127722 | 0 | 0 | 0 | 0 | 0 | 0.05 | 0.0508 | 0 | 0 | 0 | 0 | 0 | 0 | 0 | 0 | 0 | 0 | 0 | 0 | 0 | 0 | 0 | 0 | 0 | 0 | 0 | 0 | 0 | 0 | 0 | 0 | 0 | 0 | 0 | 0 | 0 | 0 | 0 | 10 | 10.16 | 0 | 0 | 0 | 0 | 0 | 0 | 0 | 0 | 0 | 0 | 0 | 0 | 0 | 0 | 0 | 0 | 0 | 0 | 0 | 0 | 0 | 0 | -10 | 0 | 0 | Off | 39816.5 | 0 | 25.5 | 25.1 | 1 | 75 | 74.9 | 0 | 0 | 100 | 100 | 89.5 | 89.4 | 0 | 0 | 10.5 | 10.5 | 75 | 74.9 | 0 | 0 | 0 | 110217
48.09 | 5.2097 | 103.1297 | -0.0013 | 25 | 25 | 0 | 25 | 25.14 | 0 | 0 | 5 | 5.08 | 200 | 0 | 0 | 100 | 100 | 10.5 | 10.5 | 89.5 | 89.5 | 3.129701 | 0 | 0 | 0 | 0 | 0 | 0.05 | 0.0508 | 0 | 0 | 0 | 0 | 0 | 0 | 0 | 0 | 0 | 0 | 0 | 0 | 0 | 0 | 0 | 0 | 0 | 0 | 0 | 0 | 0 | 0 | 0 | 0 | 0 | 0 | 0 | 0 | 0 | 0 | 0 | 10 | 10.16 | 0 | 0 | 0 | 0 | 0 | 0 | 0 | 0 | 0 | 0 | 0 | 0 | 0 | 0 | 0 | 0 | 0 | 0 | 0 | 0 | 0 | 0 | -10 | 0 | 0 | Off | 39815.3 | 0 | 25.5 | 24.9 | 1 | 75 | 75 | 0 | 0 | 100 | 100 | 89.5 | 89.5 | 0 | 0 | 10.5 | 10.5 | 75 | 75 | 0 | 0 | 0 | 110222
48.42 | 5.2096 | 103.1277 | -0.0013 | 25 | 25 | 0 | 25 | 25.12 | 0 | 0 | 5 | 5.06 | 200 | 0 | 0 | 100 | 100 | 10.5 | 10.5 | 89.5 | 89.5 | 3.127722 | 0 | 0 | 0 | 0 | 0 | 0.05 | 0.0506 | 0 | 0 | 0 | 0 | 0 | 0 | 0 | 0 | 0 | 0 | 0 | 0 | 0 | 0 | 0 | 0 | 0 | 0 | 0 | 0 | 0 | 0 | 0 | 0 | 0 | 0 | 0 | 0 | 0 | 0 | 0 | 10 | 10.12 | 0 | 0 | 0 | 0 | 0 | 0 | 0 | 0 | 0 | 0 | 0 | 0 | 0 | 0 | 0 | 0 | 0 | 0 | 0 | 0 | 0 | 0 | -10 | 0 | 0 | Off | 39799.8 | 0 | 25.5 | 24.8 | 1 | 75 | 75 | 0 | 0 | 100 | 100 | 89.5 | 89.5 | 0 | 0 | 10.5 | 10.5 | 75 | 75 | 0 | 0 | 0 | 110198
48.75 | 5.2096 | 103.1277 | -0.0013 | 25 | 25 | 0 | 25 | 25.13 | 0 | 0 | 5 | 5.085 | 200 | 0 | 0 | 100 | 100 | 10.5 | 10.5 | 89.5 | 89.4 | 3.127722 | 0 | 0 | 0 | 0 | 0 | 0.05 | 0.05085 | 0 | 0 | 0 | 0 | 0 | 0 | 0 | 0 | 0 | 0 | 0 | 0 | 0 | 0 | 0 | 0 | 0 | 0 | 0 | 0 | 0 | 0 | 0 | 0 | 0 | 0 | 0 | 0 | 0 | 0 | 0 | 10 | 10.17 | 0 | 0 | 0 | 0 | 0 | 0 | 0 | 0 | 0 | 0 | 0 | 0 | 0 | 0 | 0 | 0 | 0 | 0 | 0 | 0 | 0 | 0 | -10 | 0 | 0 | Off | 39812.2 | 0 | 25.5 | 24.9 | 1 | 75 | 74.9 | 0 | 0 | 100 | 100 | 89.5 | 89.4 | 0 | 0 | 10.5 | 10.5 | 75 | 74.9 | 0 | 0 | 0 | 110222
49.09 | 5.2096 | 103.1277 | -0.0012 | 25 | 25 | 0 | 25 | 25.11 | 0 | 0 | 5 | 5.055 | 200 | 0 | 0 | 100 | 99.9 | 10.5 | 10.5 | 89.5 | 89.5 | 3.127722 | 0 | 0 | 0 | 0 | 0 | 0.05 | 0.05055 | 0 | 0 | 0 | 0 | 0 | 0 | 0 | 0 | 0 | 0 | 0 | 0 | 0 | 0 | 0 | 0 | 0 | 0 | 0 | 0 | 0 | 0 | 0 | 0 | 0 | 0 | 0 | 0 | 0 | 0 | 0 | 10 | 10.11 | 0 | 0 | 0 | 0 | 0 | 0 | 0 | 0 | 0 | 0 | 0 | 0 | 0 | 0 | 0 | 0 | 0 | 0 | 0 | 0 | 0 | 0 | -10 | 0 | 0 | Off | 39807 | 0 | 25.5 | 24.9 | 1 | 75 | 74.9 | 0 | 0 | 100 | 99.9 | 89.5 | 89.5 | 0 | 0 | 10.5 | 10.5 | 75 | 74.9 | 0 | 0 | 0 | 110183
49.42 | 5.2096 | 103.1277 | -0.0012 | 25 | 25 | 0 | 25 | 25.11 | 0 | 0 | 5 | 5.065 | 200 | 0 | 0 | 100 | 99.9 | 10.5 | 10.5 | 89.5 | 89.5 | 3.127722 | 0 | 0 | 0 | 0 | 0 | 0.05 | 0.05065 | 0 | 0 | 0 | 0 | 0 | 0 | 0 | 0 | 0 | 0 | 0 | 0 | 0 | 0 | 0 | 0 | 0 | 0 | 0 | 0 | 0 | 0 | 0 | 0 | 0 | 0 | 0 | 0 | 0 | 0 | 0 | 10 | 10.13 | 0 | 0 | 0 | 0 | 0 | 0 | 0 | 0 | 0 | 0 | 0 | 0 | 0 | 0 | 0 | 0 | 0 | 0 | 0 | 0 | 0 | 0 | -10 | 0 | 0 | Off | 39812.4 | 0 | 25.5 | 24.8 | 1 | 75 | 75 | 0 | 0 | 100 | 99.9 | 89.5 | 89.5 | 0 | 0 | 10.5 | 10.5 | 75 | 75 | 0 | 0 | 0 | 110207
49.76 | 5.2096 | 103.1277 | -0.001 | 25 | 25 | 0 | 25 | 25.12 | 0 | 0 | 5 | 5.1 | 200 | 0 | 0 | 100 | 99.9 | 10.5 | 10.5 | 89.5 | 89.5 | 3.127722 | 0 | 0 | 0 | 0 | 0 | 0.05 | 0.051 | 0 | 0 | 0 | 0 | 0 | 0 | 0 | 0 | 0 | 0 | 0 | 0 | 0 | 0 | 0 | 0 | 0 | 0 | 0 | 0 | 0 | 0 | 0 | 0 | 0 | 0 | 0 | 0 | 0 | 0 | 0 | 10 | 10.2 | 0 | 0 | 0 | 0 | 0 | 0 | 0 | 0 | 0 | 0 | 0 | 0 | 0 | 0 | 0 | 0 | 0 | 0 | 0 | 0 | 0 | 0 | -10 | 0 | 0 | Off | 39818.7 | 0 | 25.5 | 25 | 1 | 75 | 75.1 | 0 | 0 | 100 | 99.9 | 89.5 | 89.5 | 0 | 0 | 10.5 | 10.5 | 75 | 75.1 | 0 | 0 | 0 | 110228
50.09 | 5.2096 | 103.1277 | -0.0008 | 25 | 25 | 0 | 25 | 25.11 | 0 | 0 | 5 | 5.045 | 200 | 0 | 0 | 100 | 100 | 10.5 | 10.5 | 89.5 | 89.5 | 3.127722 | 0 | 0 | 0 | 0 | 0 | 0.05 | 0.05045 | 0 | 0 | 0 | 0 | 0 | 0 | 0 | 0 | 0 | 0 | 0 | 0 | 0 | 0 | 0 | 0 | 0 | 0 | 0 | 0 | 0 | 0 | 0 | 0 | 0 | 0 | 0 | 0 | 0 | 0 | 0 | 10 | 10.09 | 0 | 0 | 0 | 0 | 0 | 0 | 0 | 0 | 0 | 0 | 0 | 0 | 0 | 0 | 0 | 0 | 0 | 0 | 0 | 0 | 0 | 0 | -10 | 0 | 0 | Off | 39818.4 | 0 | 25.5 | 25 | 1 | 75 | 74.9 | 0 | 0 | 100 | 100 | 89.5 | 89.5 | 0 | 0 | 10.5 | 10.5 | 75 | 74.9 | 0 | 0 | 0 | 110191
50.43 | 5.2095 | 103.1257 | -0.0008 | 25 | 25 | 0 | 25 | 25.12 | 0 | 0 | 5 | 5.075 | 200 | 0 | 0 | 100 | 100 | 10.5 | 10.5 | 89.5 | 89.5 | 3.125742 | 0 | 0 | 0 | 0 | 0 | 0.05 | 0.05075 | 0 | 0 | 0 | 0 | 0 | 0 | 0 | 0 | 0 | 0 | 0 | 0 | 0 | 0 | 0 | 0 | 0 | 0 | 0 | 0 | 0 | 0 | 0 | 0 | 0 | 0 | 0 | 0 | 0 | 0 | 0 | 10 | 10.15 | 0 | 0 | 0 | 0 | 0 | 0 | 0 | 0 | 0 | 0 | 0 | 0 | 0 | 0 | 0 | 0 | 0 | 0 | 0 | 0 | 0 | 0 | -10 | 0 | 0 | Off | 39809.2 | 0 | 25.5 | 24.8 | 1 | 75 | 74.9 | 0 | 0 | 100 | 100 | 89.5 | 89.5 | 0 | 0 | 10.5 | 10.5 | 75 | 74.9 | 0 | 0 | 0 | 110212
50.76 | 5.2096 | 103.1277 | -0.0006 | 25 | 25 | 0 | 25 | 25.12 | 0 | 0 | 5 | 5.085 | 200 | 0 | 0 | 100 | 99.9 | 10.5 | 10.5 | 89.5 | 89.5 | 3.127722 | 0 | 0 | 0 | 0 | 0 | 0.05 | 0.05085 | 0 | 0 | 0 | 0 | 0 | 0 | 0 | 0 | 0 | 0 | 0 | 0 | 0 | 0 | 0 | 0 | 0 | 0 | 0 | 0 | 0 | 0 | 0 | 0 | 0 | 0 | 0 | 0 | 0 | 0 | 0 | 10 | 10.17 | 0 | 0 | 0 | 0 | 0 | 0 | 0 | 0 | 0 | 0 | 0 | 0 | 0 | 0 | 0 | 0 | 0 | 0 | 0 | 0 | 0 | 0 | -10 | 0 | 0 | Off | 39784.1 | 0 | 25.5 | 25.1 | 1 | 75 | 75.1 | 0 | 0 | 100 | 99.9 | 89.5 | 89.5 | 0 | 0 | 10.5 | 10.5 | 75 | 75.1 | 0 | 0 | 0 | 110219
51.09 | 5.2095 | 103.1257 | -0.0005 | 25 | 25 | 0 | 25 | 25.12 | 0 | 0 | 5 | 5.06 | 200 | 0 | 0 | 100 | 100.1 | 10.5 | 10.5 | 89.5 | 89.5 | 3.125742 | 0 | 0 | 0 | 0 | 0 | 0.05 | 0.0506 | 0 | 0 | 0 | 0 | 0 | 0 | 0 | 0 | 0 | 0 | 0 | 0 | 0 | 0 | 0 | 0 | 0 | 0 | 0 | 0 | 0 | 0 | 0 | 0 | 0 | 0 | 0 | 0 | 0 | 0 | 0 | 10 | 10.12 | 0 | 0 | 0 | 0 | 0 | 0 | 0 | 0 | 0 | 0 | 0 | 0 | 0 | 0 | 0 | 0 | 0 | 0 | 0 | 0 | 0 | 0 | -10 | 0 | 0 | Off | 39779.1 | 0 | 25.5 | 25 | 1 | 75 | 74.9 | 0 | 0 | 100 | 100.1 | 89.5 | 89.5 | 0 | 0 | 10.5 | 10.5 | 75 | 74.9 | 0 | 0 | 0 | 110199
51.43 | 5.2095 | 103.1257 | -0.0005 | 25 | 25 | 0 | 25 | 25.13 | 0 | 0 | 5 | 5.095 | 200 | 0 | 0 | 100 | 100 | 10.5 | 10.5 | 89.5 | 89.5 | 3.125742 | 0 | 0 | 0 | 0 | 0 | 0.05 | 0.05095 | 0 | 0 | 0 | 0 | 0 | 0 | 0 | 0 | 0 | 0 | 0 | 0 | 0 | 0 | 0 | 0 | 0 | 0 | 0 | 0 | 0 | 0 | 0 | 0 | 0 | 0 | 0 | 0 | 0 | 0 | 0 | 10 | 10.19 | 0 | 0 | 0 | 0 | 0 | 0 | 0 | 0 | 0 | 0 | 0 | 0 | 0 | 0 | 0 | 0 | 0 | 0 | 0 | 0 | 0 | 0 | -10 | 0 | 0 | Off | 39787.4 | 0 | 25.5 | 24.9 | 1 | 75 | 75 | 0 | 0 | 100 | 100 | 89.5 | 89.5 | 0 | 0 | 10.5 | 10.5 | 75 | 75 | 0 | 0 | 0 | 110227
51.76 | 5.2095 | 103.1257 | -0.0005 | 25 | 25 | 0 | 25 | 25.12 | 0 | 0 | 10 | 5.04 | 200 | 0 | 0 | 100 | 100 | 20.5 | 20.5 | 79.5 | 79.5 | 3.125742 | 0 | 0 | 0 | 0 | 0 | 0.1 | 0.0504 | 0 | 0 | 0 | 0 | 0 | 0 | 0 | 0 | 0 | 0 | 0 | 0 | 0 | 0 | 0 | 0 | 0 | 0 | 0 | 0 | 0 | 0 | 0 | 0 | 0 | 0 | 0 | 0 | 0 | 0 | 0 | 20 | 10.08 | 0 | 0 | 0 | 0 | 0 | 0 | 0 | 0 | 0 | 0 | 0 | 0 | 0 | 0 | 0 | 0 | 0 | 0 | 0 | 0 | 0 | 0 | -10 | 0 | 0 | Off | 39788 | 0 | 25.5 | 24.8 | 1 | 75 | 75.1 | 0 | 0 | 100 | 100 | 79.5 | 79.5 | 0 | 0 | 20.5 | 20.5 | 75 | 75.1 | 0 | 0 | 0 | 110181
52.09 | 5.2093 | 103.1218 | -0.0008 | 25 | 25 | 0 | 25 | 25.12 | 0 | 0 | 10 | 6.075 | 200 | 0 | 0 | 100 | 100.1 | 20.5 | 20.5 | 79.5 | 79.5 | 3.121783 | 0 | 0 | 0 | 0 | 0 | 0.1 | 0.06075 | 0 | 0 | 0 | 0 | 0 | 0 | 0 | 0 | 0 | 0 | 0 | 0 | 0 | 0 | 0 | 0 | 0 | 0 | 0 | 0 | 0 | 0 | 0 | 0 | 0 | 0 | 0 | 0 | 0 | 0 | 0 | 20 | 12.15 | 0 | 0 | 0 | 0 | 0 | 0 | 0 | 0 | 0 | 0 | 0 | 0 | 0 | 0 | 0 | 0 | 0 | 0 | 0 | 0 | 0 | 0 | -10 | 0 | 0 | Off | 39757.3 | 0 | 25.5 | 24.8 | 1 | 75 | 75 | 0 | 0 | 100 | 100.1 | 79.5 | 79.5 | 0 | 0 | 20.5 | 20.5 | 75 | 75 | 0 | 0 | 0 | 111211
52.43 | 5.2094 | 103.1238 | -0.001 | 25 | 25 | 0 | 25 | 25.13 | 0 | 0 | 10 | 9.15 | 200 | 0 | 0 | 100 | 100 | 20.5 | 20.5 | 79.5 | 79.5 | 3.123763 | 0 | 0 | 0 | 0 | 0 | 0.1 | 0.0915 | 0 | 0 | 0 | 0 | 0 | 0 | 0 | 0 | 0 | 0 | 0 | 0 | 0 | 0 | 0 | 0 | 0 | 0 | 0 | 0 | 0 | 0 | 0 | 0 | 0 | 0 | 0 | 0 | 0 | 0 | 0 | 20 | 18.3 | 0 | 0 | 0 | 0 | 0 | 0 | 0 | 0 | 0 | 0 | 0 | 0 | 0 | 0 | 0 | 0 | 0 | 0 | 0 | 0 | 0 | 0 | -10 | 0 | 0 | Off | 39760.9 | 0 | 25.5 | 24.9 | 1 | 75 | 74.9 | 0 | 0 | 100 | 100 | 79.5 | 79.5 | 0 | 0 | 20.5 | 20.5 | 75 | 74.9 | 0 | 0 | 0 | 113189
52.76 | 5.2102 | 103.1396 | -0.0008 | 25 | 25 | 0 | 25 | 25.13 | 0 | 0 | 10 | 9.945 | 200 | 0 | 0 | 100 | 100 | 20.5 | 20.5 | 79.5 | 79.5 | 3.139599 | 0 | 0 | 0 | 0 | 0 | 0.1 | 0.09945 | 0 | 0 | 0 | 0 | 0 | 0 | 0 | 0 | 0 | 0 | 0 | 0 | 0 | 0 | 0 | 0 | 0 | 0 | 0 | 0 | 0 | 0 | 0 | 0 | 0 | 0 | 0 | 0 | 0 | 0 | 0 | 20 | 19.89 | 0 | 0 | 0 | 0 | 0 | 0 | 0 | 0 | 0 | 0 | 0 | 0 | 0 | 0 | 0 | 0 | 0 | 0 | 0 | 0 | 0 | 0 | -10 | 0 | 0 | Off | 39911.9 | 0 | 25.5 | 25 | 1 | 75 | 75 | 0 | 0 | 100 | 100 | 79.5 | 79.5 | 0 | 0 | 20.5 | 20.5 | 75 | 75 | 0 | 0 | 0 | 113700
53.1 | 5.2191 | 103.3158 | 0.0051 | 25 | 25 | 0 | 25 | 25.12 | 0 | 0 | 10 | 10.07 | 200 | 0 | 0 | 100 | 100 | 20.5 | 20.5 | 79.5 | 79.5 | 3.315781 | 0 | 0 | 0 | 0 | 0 | 0.1 | 0.1007 | 0 | 0 | 0 | 0 | 0 | 0 | 0 | 0 | 0 | 0 | 0 | 0 | 0 | 0 | 0 | 0 | 0 | 0 | 0 | 0 | 0 | 0 | 0 | 0 | 0 | 0 | 0 | 0 | 0 | 0 | 0 | 20 | 20.14 | 0 | 0 | 0 | 0 | 0 | 0 | 0 | 0 | 0 | 0 | 0 | 0 | 0 | 0 | 0 | 0 | 0 | 0 | 0 | 0 | 0 | 0 | -10 | 0 | 0 | Off | 42899.9 | 0 | 25.5 | 24.9 | 1 | 75 | 75 | 0 | 0 | 100 | 100 | 79.5 | 79.5 | 0 | 0 | 20.5 | 20.5 | 75 | 75 | 0 | 0 | 0 | 113771
53.43 | 5.2349 | 103.6286 | 0.0303 | 25 | 25 | 0 | 25 | 25.13 | 0 | 0 | 10 | 10.07 | 200 | 0 | 0 | 100 | 100 | 20.5 | 20.3 | 79.5 | 79.5 | 3.628553 | 0 | 0 | 0 | 0 | 0 | 0.1 | 0.1007 | 0 | 0 | 0 | 0 | 0 | 0 | 0 | 0 | 0 | 0 | 0 | 0 | 0 | 0 | 0 | 0 | 0 | 0 | 0 | 0 | 0 | 0 | 0 | 0 | 0 | 0 | 0 | 0 | 0 | 0 | 0 | 20 | 20.14 | 0 | 0 | 0 | 0 | 0 | 0 | 0 | 0 | 0 | 0 | 0 | 0 | 0 | 0 | 0 | 0 | 0 | 0 | 0 | 0 | 0 | 0 | -10 | 0 | 0 | Off | 46412 | 0 | 25.5 | 25 | 1 | 75 | 75.1 | 0 | 0 | 100 | 100 | 79.5 | 79.5 | 0 | 0 | 20.5 | 20.3 | 75 | 75.1 | 0 | 0 | 0 | 113771
53.76 | 5.2474 | 103.876 | 0.0729 | 25 | 25 | 0 | 25 | 25.11 | 0 | 0 | 10 | 10.065 | 200 | 0 | 0 | 100 | 100.1 | 20.5 | 20.5 | 79.5 | 79.5 | 3.876 | 0 | 0 | 0 | 0 | 0 | 0.1 | 0.10065 | 0 | 0 | 0 | 0 | 0 | 0 | 0 | 0 | 0 | 0 | 0 | 0 | 0 | 0 | 0 | 0 | 0 | 0 | 0 | 0 | 0 | 0 | 0 | 0 | 0 | 0 | 0 | 0 | 0 | 0 | 0 | 20 | 20.13 | 0 | 0 | 0 | 0 | 0 | 0 | 0 | 0 | 0 | 0 | 0 | 0 | 0 | 0 | 0 | 0 | 0 | 0 | 0 | 0 | 0 | 0 | -10 | 0 | 0 | Off | 47771.9 | 0 | 25.5 | 24.9 | 1 | 75 | 75 | 0 | 0 | 100 | 100.1 | 79.5 | 79.5 | 0 | 0 | 20.5 | 20.5 | 75 | 75 | 0 | 0 | 0 | 113770
54.1 | 5.2528 | 103.9829 | 0.1208 | 25 | 25 | 0 | 25 | 25.13 | 0 | 0 | 10 | 10.095 | 200 | 0 | 0 | 100 | 100 | 20.5 | 20.5 | 79.5 | 79.5 | 3.982897 | 0 | 0 | 0 | 0 | 0 | 0.1 | 0.10095 | 0 | 0 | 0 | 0 | 0 | 0 | 0 | 0 | 0 | 0 | 0 | 0 | 0 | 0 | 0 | 0 | 0 | 0 | 0 | 0 | 0 | 0 | 0 | 0 | 0 | 0 | 0 | 0 | 0 | 0 | 0 | 20 | 20.19 | 0 | 0 | 0 | 0 | 0 | 0 | 0 | 0 | 0 | 0 | 0 | 0 | 0 | 0 | 0 | 0 | 0 | 0 | 0 | 0 | 0 | 0 | -10 | 0 | 0 | Off | 48476.3 | 0 | 25.5 | 25.1 | 1 | 75 | 75.1 | 0 | 0 | 100 | 100 | 79.5 | 79.5 | 0 | 0 | 20.5 | 20.5 | 75 | 75.1 | 0 | 0 | 0 | 113786
54.43 | 5.2554 | 104.0344 | 0.1682 | 25 | 25 | 0 | 25 | 25.11 | 0 | 0 | 10 | 10.075 | 200 | 0 | 0 | 100 | 100 | 20.5 | 20.5 | 79.5 | 79.5 | 4.034365 | 0 | 0 | 0 | 0 | 0 | 0.1 | 0.10075 | 0 | 0 | 0 | 0 | 0 | 0 | 0 | 0 | 0 | 0 | 0 | 0 | 0 | 0 | 0 | 0 | 0 | 0 | 0 | 0 | 0 | 0 | 0 | 0 | 0 | 0 | 0 | 0 | 0 | 0 | 0 | 20 | 20.15 | 0 | 0 | 0 | 0 | 0 | 0 | 0 | 0 | 0 | 0 | 0 | 0 | 0 | 0 | 0 | 0 | 0 | 0 | 0 | 0 | 0 | 0 | -10 | 0 | 0 | Off | 48820.3 | 0 | 25.5 | 24.9 | 1 | 75 | 75 | 0 | 0 | 100 | 100 | 79.5 | 79.5 | 0 | 0 | 20.5 | 20.5 | 75 | 75 | 0 | 0 | 0 | 113783
54.76 | 5.2564 | 104.0542 | 0.2065 | 25 | 25 | 0 | 25 | 25.12 | 0 | 0 | 10 | 10.065 | 200 | 0 | 0 | 100 | 100.1 | 20.5 | 20.5 | 79.5 | 79.5 | 4.054161 | 0 | 0 | 0 | 0 | 0 | 0.1 | 0.10065 | 0 | 0 | 0 | 0 | 0 | 0 | 0 | 0 | 0 | 0 | 0 | 0 | 0 | 0 | 0 | 0 | 0 | 0 | 0 | 0 | 0 | 0 | 0 | 0 | 0 | 0 | 0 | 0 | 0 | 0 | 0 | 20 | 20.13 | 0 | 0 | 0 | 0 | 0 | 0 | 0 | 0 | 0 | 0 | 0 | 0 | 0 | 0 | 0 | 0 | 0 | 0 | 0 | 0 | 0 | 0 | -10 | 0 | 0 | Off | 49164.8 | 0 | 25.5 | 24.9 | 1 | 75 | 74.9 | 0 | 0 | 100 | 100.1 | 79.5 | 79.5 | 0 | 0 | 20.5 | 20.5 | 75 | 74.9 | 0 | 0 | 0 | 113768
55.1 | 5.2569 | 104.0641 | 0.2368 | 25 | 25 | 0 | 25 | 25.12 | 0 | 0 | 10 | 10.09 | 200 | 0 | 0 | 100 | 100 | 20.5 | 20.5 | 79.5 | 79.5 | 4.064059 | 0 | 0 | 0 | 0 | 0 | 0.1 | 0.1009 | 0 | 0 | 0 | 0 | 0 | 0 | 0 | 0 | 0 | 0 | 0 | 0 | 0 | 0 | 0 | 0 | 0 | 0 | 0 | 0 | 0 | 0 | 0 | 0 | 0 | 0 | 0 | 0 | 0 | 0 | 0 | 20 | 20.18 | 0 | 0 | 0 | 0 | 0 | 0 | 0 | 0 | 0 | 0 | 0 | 0 | 0 | 0 | 0 | 0 | 0 | 0 | 0 | 0 | 0 | 0 | -10 | 0 | 0 | Off | 49313.4 | 0 | 25.5 | 24.8 | 1 | 75 | 74.9 | 0 | 0 | 100 | 100 | 79.5 | 79.5 | 0 | 0 | 20.5 | 20.5 | 75 | 74.9 | 0 | 0 | 0 | 113782
55.43 | 5.2572 | 104.07 | 0.2593 | 25 | 25 | 0 | 25 | 25.13 | 0 | 0 | 10 | 10.09 | 200 | 0 | 0 | 100 | 100 | 20.5 | 20.5 | 79.5 | 79.4 | 4.069998 | 0 | 0 | 0 | 0 | 0 | 0.1 | 0.1009 | 0 | 0 | 0 | 0 | 0 | 0 | 0 | 0 | 0 | 0 | 0 | 0 | 0 | 0 | 0 | 0 | 0 | 0 | 0 | 0 | 0 | 0 | 0 | 0 | 0 | 0 | 0 | 0 | 0 | 0 | 0 | 20 | 20.18 | 0 | 0 | 0 | 0 | 0 | 0 | 0 | 0 | 0 | 0 | 0 | 0 | 0 | 0 | 0 | 0 | 0 | 0 | 0 | 0 | 0 | 0 | -10 | 0 | 0 | Off | 49413.3 | 0 | 25.5 | 24.9 | 1 | 75 | 75 | 0 | 0 | 100 | 100 | 79.5 | 79.4 | 0 | 0 | 20.5 | 20.5 | 75 | 75 | 0 | 0 | 0 | 113788
55.77 | 5.2573 | 104.072 | 0.2715 | 25 | 25 | 0 | 25 | 25.13 | 0 | 0 | 10 | 10.07 | 200 | 0 | 0 | 100 | 100 | 20.5 | 20.5 | 79.5 | 79.5 | 4.071977 | 0 | 0 | 0 | 0 | 0 | 0.1 | 0.1007 | 0 | 0 | 0 | 0 | 0 | 0 | 0 | 0 | 0 | 0 | 0 | 0 | 0 | 0 | 0 | 0 | 0 | 0 | 0 | 0 | 0 | 0 | 0 | 0 | 0 | 0 | 0 | 0 | 0 | 0 | 0 | 20 | 20.14 | 0 | 0 | 0 | 0 | 0 | 0 | 0 | 0 | 0 | 0 | 0 | 0 | 0 | 0 | 0 | 0 | 0 | 0 | 0 | 0 | 0 | 0 | -10 | 0 | 0 | Off | 49499.7 | 0 | 25.5 | 24.8 | 1 | 75 | 74.9 | 0 | 0 | 100 | 100 | 79.5 | 79.5 | 0 | 0 | 20.5 | 20.5 | 75 | 74.9 | 0 | 0 | 0 | 113774
56.1 | 5.2574 | 104.074 | 0.2746 | 25 | 25 | 0 | 25 | 25.13 | 0 | 0 | 10 | 10.07 | 200 | 0 | 0 | 100 | 100.1 | 20.5 | 20.5 | 79.5 | 79.5 | 4.073957 | 0 | 0 | 0 | 0 | 0 | 0.1 | 0.1007 | 0 | 0 | 0 | 0 | 0 | 0 | 0 | 0 | 0 | 0 | 0 | 0 | 0 | 0 | 0 | 0 | 0 | 0 | 0 | 0 | 0 | 0 | 0 | 0 | 0 | 0 | 0 | 0 | 0 | 0 | 0 | 20 | 20.14 | 0 | 0 | 0 | 0 | 0 | 0 | 0 | 0 | 0 | 0 | 0 | 0 | 0 | 0 | 0 | 0 | 0 | 0 | 0 | 0 | 0 | 0 | -10 | 0 | 0 | Off | 49583.6 | 0 | 25.5 | 24.8 | 1 | 75 | 75 | 0 | 0 | 100 | 100.1 | 79.5 | 79.5 | 0 | 0 | 20.5 | 20.5 | 75 | 75 | 0 | 0 | 0 | 113763
56.44 | 5.2574 | 104.074 | 0.2678 | 25 | 25 | 0 | 25 | 25.14 | 0 | 0 | 10 | 10.095 | 200 | 0 | 0 | 100 | 99.9 | 20.5 | 20.5 | 79.5 | 79.4 | 4.073957 | 0 | 0 | 0 | 0 | 0 | 0.1 | 0.10095 | 0 | 0 | 0 | 0 | 0 | 0 | 0 | 0 | 0 | 0 | 0 | 0 | 0 | 0 | 0 | 0 | 0 | 0 | 0 | 0 | 0 | 0 | 0 | 0 | 0 | 0 | 0 | 0 | 0 | 0 | 0 | 20 | 20.19 | 0 | 0 | 0 | 0 | 0 | 0 | 0 | 0 | 0 | 0 | 0 | 0 | 0 | 0 | 0 | 0 | 0 | 0 | 0 | 0 | 0 | 0 | -10 | 0 | 0 | Off | 49623.3 | 0 | 25.5 | 24.8 | 1 | 75 | 74.9 | 0 | 0 | 100 | 99.9 | 79.5 | 79.4 | 0 | 0 | 20.5 | 20.5 | 75 | 74.9 | 0 | 0 | 0 | 113790
56.77 | 5.2574 | 104.074 | 0.2518 | 25 | 25 | 0 | 25 | 25.11 | 0 | 0 | 10 | 10.075 | 200 | 0 | 0 | 100 | 99.9 | 20.5 | 20.5 | 79.5 | 79.5 | 4.073957 | 0 | 0 | 0 | 0 | 0 | 0.1 | 0.10075 | 0 | 0 | 0 | 0 | 0 | 0 | 0 | 0 | 0 | 0 | 0 | 0 | 0 | 0 | 0 | 0 | 0 | 0 | 0 | 0 | 0 | 0 | 0 | 0 | 0 | 0 | 0 | 0 | 0 | 0 | 0 | 20 | 20.15 | 0 | 0 | 0 | 0 | 0 | 0 | 0 | 0 | 0 | 0 | 0 | 0 | 0 | 0 | 0 | 0 | 0 | 0 | 0 | 0 | 0 | 0 | -10 | 0 | 0 | Off | 49661.1 | 0 | 25.5 | 24.8 | 1 | 75 | 74.9 | 0 | 0 | 100 | 99.9 | 79.5 | 79.5 | 0 | 0 | 20.5 | 20.5 | 75 | 74.9 | 0 | 0 | 0 | 113775
57.1 | 5.2575 | 104.0759 | 0.2265 | 25 | 25 | 0 | 25 | 25.14 | 0 | 0 | 10 | 10.055 | 200 | 0 | 0 | 100 | 100.1 | 20.5 | 20.5 | 79.5 | 79.5 | 4.075936 | 0 | 0 | 0 | 0 | 0 | 0.1 | 0.10055 | 0 | 0 | 0 | 0 | 0 | 0 | 0 | 0 | 0 | 0 | 0 | 0 | 0 | 0 | 0 | 0 | 0 | 0 | 0 | 0 | 0 | 0 | 0 | 0 | 0 | 0 | 0 | 0 | 0 | 0 | 0 | 20 | 20.11 | 0 | 0 | 0 | 0 | 0 | 0 | 0 | 0 | 0 | 0 | 0 | 0 | 0 | 0 | 0 | 0 | 0 | 0 | 0 | 0 | 0 | 0 | -10 | 0 | 0 | Off | 49691.4 | 0 | 25.5 | 25 | 1 | 75 | 75 | 0 | 0 | 100 | 100.1 | 79.5 | 79.5 | 0 | 0 | 20.5 | 20.5 | 75 | 75 | 0 | 0 | 0 | 113763
57.44 | 5.2574 | 104.074 | 0.1895 | 25 | 25 | 0 | 25 | 25.12 | 0 | 0 | 10 | 10.075 | 200 | 0 | 0 | 100 | 100 | 20.5 | 20.5 | 79.5 | 79.5 | 4.073957 | 0 | 0 | 0 | 0 | 0 | 0.1 | 0.10075 | 0 | 0 | 0 | 0 | 0 | 0 | 0 | 0 | 0 | 0 | 0 | 0 | 0 | 0 | 0 | 0 | 0 | 0 | 0 | 0 | 0 | 0 | 0 | 0 | 0 | 0 | 0 | 0 | 0 | 0 | 0 | 20 | 20.15 | 0 | 0 | 0 | 0 | 0 | 0 | 0 | 0 | 0 | 0 | 0 | 0 | 0 | 0 | 0 | 0 | 0 | 0 | 0 | 0 | 0 | 0 | -10 | 0 | 0 | Off | 49721.8 | 0 | 25.5 | 25 | 1 | 75 | 75 | 0 | 0 | 100 | 100 | 79.5 | 79.5 | 0 | 0 | 20.5 | 20.5 | 75 | 75 | 0 | 0 | 0 | 113776
57.77 | 5.2574 | 104.074 | 0.1448 | 25 | 25 | 0 | 25 | 25.13 | 0 | 0 | 10 | 10.075 | 200 | 0 | 0 | 100 | 100.1 | 20.5 | 20.5 | 79.5 | 79.5 | 4.073957 | 0 | 0 | 0 | 0 | 0 | 0.1 | 0.10075 | 0 | 0 | 0 | 0 | 0 | 0 | 0 | 0 | 0 | 0 | 0 | 0 | 0 | 0 | 0 | 0 | 0 | 0 | 0 | 0 | 0 | 0 | 0 | 0 | 0 | 0 | 0 | 0 | 0 | 0 | 0 | 20 | 20.15 | 0 | 0 | 0 | 0 | 0 | 0 | 0 | 0 | 0 | 0 | 0 | 0 | 0 | 0 | 0 | 0 | 0 | 0 | 0 | 0 | 0 | 0 | -10 | 0 | 0 | Off | 49756.4 | 0 | 25.5 | 24.9 | 1 | 75 | 75 | 0 | 0 | 100 | 100.1 | 79.5 | 79.5 | 0 | 0 | 20.5 | 20.5 | 75 | 75 | 0 | 0 | 0 | 113775
58.1 | 5.2574 | 104.074 | 0.0937 | 25 | 25 | 0 | 25 | 25.13 | 0 | 0 | 10 | 10.07 | 200 | 0 | 0 | 100 | 99.9 | 20.5 | 20.5 | 79.5 | 79.5 | 4.073957 | 0 | 0 | 0 | 0 | 0 | 0.1 | 0.1007 | 0 | 0 | 0 | 0 | 0 | 0 | 0 | 0 | 0 | 0 | 0 | 0 | 0 | 0 | 0 | 0 | 0 | 0 | 0 | 0 | 0 | 0 | 0 | 0 | 0 | 0 | 0 | 0 | 0 | 0 | 0 | 20 | 20.14 | 0 | 0 | 0 | 0 | 0 | 0 | 0 | 0 | 0 | 0 | 0 | 0 | 0 | 0 | 0 | 0 | 0 | 0 | 0 | 0 | 0 | 0 | -10 | 0 | 0 | Off | 49782.1 | 0 | 25.5 | 25.1 | 1 | 75 | 75 | 0 | 0 | 100 | 99.9 | 79.5 | 79.5 | 0 | 0 | 20.5 | 20.5 | 75 | 75 | 0 | 0 | 0 | 113773
58.44 | 5.2574 | 104.074 | 0.0468 | 25 | 25 | 0 | 25 | 25.13 | 0 | 0 | 10 | 10.06 | 200 | 0 | 0 | 100 | 100 | 20.5 | 20.5 | 79.5 | 79.5 | 4.073957 | 0 | 0 | 0 | 0 | 0 | 0.1 | 0.1006 | 0 | 0 | 0 | 0 | 0 | 0 | 0 | 0 | 0 | 0 | 0 | 0 | 0 | 0 | 0 | 0 | 0 | 0 | 0 | 0 | 0 | 0 | 0 | 0 | 0 | 0 | 0 | 0 | 0 | 0 | 0 | 20 | 20.12 | 0 | 0 | 0 | 0 | 0 | 0 | 0 | 0 | 0 | 0 | 0 | 0 | 0 | 0 | 0 | 0 | 0 | 0 | 0 | 0 | 0 | 0 | -10 | 0 | 0 | Off | 49781.7 | 0 | 25.5 | 25 | 1 | 75 | 75 | 0 | 0 | 100 | 100 | 79.5 | 79.5 | 0 | 0 | 20.5 | 20.5 | 75 | 75 | 0 | 0 | 0 | 113766
58.77 | 5.2574 | 104.074 | 0.0214 | 25 | 25 | 0 | 25 | 25.12 | 0 | 0 | 10 | 10.09 | 200 | 0 | 0 | 100 | 100 | 20.5 | 20.5 | 79.5 | 79.5 | 4.073957 | 0 | 0 | 0 | 0 | 0 | 0.1 | 0.1009 | 0 | 0 | 0 | 0 | 0 | 0 | 0 | 0 | 0 | 0 | 0 | 0 | 0 | 0 | 0 | 0 | 0 | 0 | 0 | 0 | 0 | 0 | 0 | 0 | 0 | 0 | 0 | 0 | 0 | 0 | 0 | 20 | 20.18 | 0 | 0 | 0 | 0 | 0 | 0 | 0 | 0 | 0 | 0 | 0 | 0 | 0 | 0 | 0 | 0 | 0 | 0 | 0 | 0 | 0 | 0 | -10 | 0 | 0 | Off | 49792.2 | 0 | 25.5 | 25 | 1 | 75 | 74.9 | 0 | 0 | 100 | 100 | 79.5 | 79.5 | 0 | 0 | 20.5 | 20.5 | 75 | 74.9 | 0 | 0 | 0 | 113786
59.11 | 5.2574 | 104.074 | 0.0098 | 25 | 25 | 0 | 25 | 25.13 | 0 | 0 | 10 | 10.07 | 200 | 0 | 0 | 100 | 100.1 | 20.5 | 20.5 | 79.5 | 79.5 | 4.073957 | 0 | 0 | 0 | 0 | 0 | 0.1 | 0.1007 | 0 | 0 | 0 | 0 | 0 | 0 | 0 | 0 | 0 | 0 | 0 | 0 | 0 | 0 | 0 | 0 | 0 | 0 | 0 | 0 | 0 | 0 | 0 | 0 | 0 | 0 | 0 | 0 | 0 | 0 | 0 | 20 | 20.14 | 0 | 0 | 0 | 0 | 0 | 0 | 0 | 0 | 0 | 0 | 0 | 0 | 0 | 0 | 0 | 0 | 0 | 0 | 0 | 0 | 0 | 0 | -10 | 0 | 0 | Off | 49804 | 0 | 25.5 | 24.9 | 1 | 75 | 75 | 0 | 0 | 100 | 100.1 | 79.5 | 79.5 | 0 | 0 | 20.5 | 20.5 | 75 | 75 | 0 | 0 | 0 | 113778
59.44 | 5.2574 | 104.074 | 0.0044 | 25 | 25 | 0 | 25 | 25.14 | 0 | 0 | 10 | 10.055 | 200 | 0 | 0 | 100 | 100 | 20.5 | 20.5 | 79.5 | 79.5 | 4.073957 | 0 | 0 | 0 | 0 | 0 | 0.1 | 0.10055 | 0 | 0 | 0 | 0 | 0 | 0 | 0 | 0 | 0 | 0 | 0 | 0 | 0 | 0 | 0 | 0 | 0 | 0 | 0 | 0 | 0 | 0 | 0 | 0 | 0 | 0 | 0 | 0 | 0 | 0 | 0 | 20 | 20.11 | 0 | 0 | 0 | 0 | 0 | 0 | 0 | 0 | 0 | 0 | 0 | 0 | 0 | 0 | 0 | 0 | 0 | 0 | 0 | 0 | 0 | 0 | -10 | 0 | 0 | Off | 49820 | 0 | 25.5 | 25 | 1 | 75 | 75.1 | 0 | 0 | 100 | 100 | 79.5 | 79.5 | 0 | 0 | 20.5 | 20.5 | 75 | 75.1 | 0 | 0 | 0 | 113765
59.77 | 5.2574 | 104.074 | 0.0022 | 25 | 25 | 0 | 25 | 25.11 | 0 | 0 | 10 | 10.075 | 200 | 0 | 0 | 100 | 100 | 20.5 | 20.5 | 79.5 | 79.5 | 4.073957 | 0 | 0 | 0 | 0 | 0 | 0.1 | 0.10075 | 0 | 0 | 0 | 0 | 0 | 0 | 0 | 0 | 0 | 0 | 0 | 0 | 0 | 0 | 0 | 0 | 0 | 0 | 0 | 0 | 0 | 0 | 0 | 0 | 0 | 0 | 0 | 0 | 0 | 0 | 0 | 20 | 20.15 | 0 | 0 | 0 | 0 | 0 | 0 | 0 | 0 | 0 | 0 | 0 | 0 | 0 | 0 | 0 | 0 | 0 | 0 | 0 | 0 | 0 | 0 | -10 | 0 | 0 | Off | 49835.4 | 0 | 25.5 | 24.9 | 1 | 75 | 75 | 0 | 0 | 100 | 100 | 79.5 | 79.5 | 0 | 0 | 20.5 | 20.5 | 75 | 75 | 0 | 0 | 0 | 113775
60.11 | 5.2574 | 104.074 | 0.001 | 25 | 25 | 0 | 25 | 25.11 | 0 | 0 | 10 | 10.09 | 200 | 0 | 0 | 100 | 99.9 | 20.5 | 20.5 | 79.5 | 79.5 | 4.073957 | 0 | 0 | 0 | 0 | 0 | 0.1 | 0.1009 | 0 | 0 | 0 | 0 | 0 | 0 | 0 | 0 | 0 | 0 | 0 | 0 | 0 | 0 | 0 | 0 | 0 | 0 | 0 | 0 | 0 | 0 | 0 | 0 | 0 | 0 | 0 | 0 | 0 | 0 | 0 | 20 | 20.18 | 0 | 0 | 0 | 0 | 0 | 0 | 0 | 0 | 0 | 0 | 0 | 0 | 0 | 0 | 0 | 0 | 0 | 0 | 0 | 0 | 0 | 0 | -10 | 0 | 0 | Off | 49807.2 | 0 | 25.5 | 25 | 1 | 75 | 75.1 | 0 | 0 | 100 | 99.9 | 79.5 | 79.5 | 0 | 0 | 20.5 | 20.5 | 75 | 75.1 | 0 | 0 | 0 | 113786
60.44 | 5.2574 | 104.074 | 0.0004 | 25 | 25 | 0 | 25 | 25.12 | 0 | 0 | 10 | 10.085 | 200 | 0 | 0 | 100 | 100 | 20.5 | 20.5 | 79.5 | 79.5 | 4.073957 | 0 | 0 | 0 | 0 | 0 | 0.1 | 0.10085 | 0 | 0 | 0 | 0 | 0 | 0 | 0 | 0 | 0 | 0 | 0 | 0 | 0 | 0 | 0 | 0 | 0 | 0 | 0 | 0 | 0 | 0 | 0 | 0 | 0 | 0 | 0 | 0 | 0 | 0 | 0 | 20 | 20.17 | 0 | 0 | 0 | 0 | 0 | 0 | 0 | 0 | 0 | 0 | 0 | 0 | 0 | 0 | 0 | 0 | 0 | 0 | 0 | 0 | 0 | 0 | -10 | 0 | 0 | Off | 49793.6 | 0 | 25.5 | 24.9 | 1 | 75 | 74.9 | 0 | 0 | 100 | 100 | 79.5 | 79.5 | 0 | 0 | 20.5 | 20.5 | 75 | 74.9 | 0 | 0 | 0 | 113789
60.78 | 5.2574 | 104.074 | 0 | 25 | 25 | 0 | 25 | 25.12 | 0 | 0 | 10 | 10.05 | 200 | 0 | 0 | 100 | 100 | 20.5 | 20.5 | 79.5 | 79.4 | 4.073957 | 0 | 0 | 0 | 0 | 0 | 0.1 | 0.1005 | 0 | 0 | 0 | 0 | 0 | 0 | 0 | 0 | 0 | 0 | 0 | 0 | 0 | 0 | 0 | 0 | 0 | 0 | 0 | 0 | 0 | 0 | 0 | 0 | 0 | 0 | 0 | 0 | 0 | 0 | 0 | 20 | 20.1 | 0 | 0 | 0 | 0 | 0 | 0 | 0 | 0 | 0 | 0 | 0 | 0 | 0 | 0 | 0 | 0 | 0 | 0 | 0 | 0 | 0 | 0 | -10 | 0 | 0 | Off | 49791.3 | 0 | 25.5 | 25 | 1 | 75 | 75 | 0 | 0 | 100 | 100 | 79.5 | 79.4 | 0 | 0 | 20.5 | 20.5 | 75 | 75 | 0 | 0 | 0 | 113754
61.11 | 5.2574 | 104.074 | -0.0001 | 25 | 25 | 0 | 25 | 25.11 | 0 | 0 | 10 | 10.09 | 200 | 0 | 0 | 100 | 100 | 20.5 | 20.5 | 79.5 | 79.5 | 4.073957 | 0 | 0 | 0 | 0 | 0 | 0.1 | 0.1009 | 0 | 0 | 0 | 0 | 0 | 0 | 0 | 0 | 0 | 0 | 0 | 0 | 0 | 0 | 0 | 0 | 0 | 0 | 0 | 0 | 0 | 0 | 0 | 0 | 0 | 0 | 0 | 0 | 0 | 0 | 0 | 20 | 20.18 | 0 | 0 | 0 | 0 | 0 | 0 | 0 | 0 | 0 | 0 | 0 | 0 | 0 | 0 | 0 | 0 | 0 | 0 | 0 | 0 | 0 | 0 | -10 | 0 | 0 | Off | 49791.1 | 0 | 25.5 | 25 | 1 | 75 | 75 | 0 | 0 | 100 | 100 | 79.5 | 79.5 | 0 | 0 | 20.5 | 20.5 | 75 | 75 | 0 | 0 | 0 | 113785
61.45 | 5.2574 | 104.074 | -0.0001 | 25 | 25 | 0 | 25 | 25.11 | 0 | 0 | 10 | 10.085 | 200 | 0 | 0 | 100 | 99.9 | 20.5 | 20.5 | 79.5 | 79.4 | 4.073957 | 0 | 0 | 0 | 0 | 0 | 0.1 | 0.10085 | 0 | 0 | 0 | 0 | 0 | 0 | 0 | 0 | 0 | 0 | 0 | 0 | 0 | 0 | 0 | 0 | 0 | 0 | 0 | 0 | 0 | 0 | 0 | 0 | 0 | 0 | 0 | 0 | 0 | 0 | 0 | 20 | 20.17 | 0 | 0 | 0 | 0 | 0 | 0 | 0 | 0 | 0 | 0 | 0 | 0 | 0 | 0 | 0 | 0 | 0 | 0 | 0 | 0 | 0 | 0 | -10 | 0 | 0 | Off | 49802.8 | 0 | 25.5 | 25 | 1 | 75 | 74.9 | 0 | 0 | 100 | 99.9 | 79.5 | 79.4 | 0 | 0 | 20.5 | 20.5 | 75 | 74.9 | 0 | 0 | 0 | 113783
61.78 | 5.2574 | 104.074 | -0.0001 | 25 | 25 | 0 | 25 | 25.11 | 0 | 0 | 10 | 10.065 | 200 | 0 | 0 | 100 | 100 | 20.5 | 20.7 | 79.5 | 79.5 | 4.073957 | 0 | 0 | 0 | 0 | 0 | 0.1 | 0.10065 | 0 | 0 | 0 | 0 | 0 | 0 | 0 | 0 | 0 | 0 | 0 | 0 | 0 | 0 | 0 | 0 | 0 | 0 | 0 | 0 | 0 | 0 | 0 | 0 | 0 | 0 | 0 | 0 | 0 | 0 | 0 | 20 | 20.13 | 0 | 0 | 0 | 0 | 0 | 0 | 0 | 0 | 0 | 0 | 0 | 0 | 0 | 0 | 0 | 0 | 0 | 0 | 0 | 0 | 0 | 0 | -10 | 0 | 0 | Off | 49807.7 | 0 | 25.5 | 24.8 | 1 | 75 | 74.9 | 0 | 0 | 100 | 100 | 79.5 | 79.5 | 0 | 0 | 20.5 | 20.7 | 75 | 74.9 | 0 | 1.4 | 0 | 113768
62.11 | 5.2574 | 104.074 | -0.0001 | 25 | 25 | 0 | 25 | 25.12 | 0 | 0 | 10 | 10.075 | 200 | 0 | 0 | 100 | 100 | 20.5 | 20.5 | 79.5 | 79.5 | 4.073957 | 0 | 0 | 0 | 0 | 0 | 0.1 | 0.10075 | 0 | 0 | 0 | 0 | 0 | 0 | 0 | 0 | 0 | 0 | 0 | 0 | 0 | 0 | 0 | 0 | 0 | 0 | 0 | 0 | 0 | 0 | 0 | 0 | 0 | 0 | 0 | 0 | 0 | 0 | 0 | 20 | 20.15 | 0 | 0 | 0 | 0 | 0 | 0 | 0 | 0 | 0 | 0 | 0 | 0 | 0 | 0 | 0 | 0 | 0 | 0 | 0 | 0 | 0 | 0 | -10 | 0 | 0 | Off | 49817.5 | 0 | 25.5 | 25 | 1 | 75 | 75.1 | 0 | 0 | 100 | 100 | 79.5 | 79.5 | 0 | 0 | 20.5 | 20.5 | 75 | 75.1 | 0 | 0 | 0 | 113777
62.45 | 5.2574 | 104.074 | 0 | 25 | 25 | 0 | 25 | 25.12 | 0 | 0 | 10 | 10.09 | 200 | 0 | 0 | 100 | 99.9 | 20.5 | 20.5 | 79.5 | 79.5 | 4.073957 | 0 | 0 | 0 | 0 | 0 | 0.1 | 0.1009 | 0 | 0 | 0 | 0 | 0 | 0 | 0 | 0 | 0 | 0 | 0 | 0 | 0 | 0 | 0 | 0 | 0 | 0 | 0 | 0 | 0 | 0 | 0 | 0 | 0 | 0 | 0 | 0 | 0 | 0 | 0 | 20 | 20.18 | 0 | 0 | 0 | 0 | 0 | 0 | 0 | 0 | 0 | 0 | 0 | 0 | 0 | 0 | 0 | 0 | 0 | 0 | 0 | 0 | 0 | 0 | -10 | 0 | 0 | Off | 49817 | 0 | 25.5 | 25 | 1 | 75 | 74.9 | 0 | 0 | 100 | 99.9 | 79.5 | 79.5 | 0 | 0 | 20.5 | 20.5 | 75 | 74.9 | 0 | 0 | 0 | 113784
62.78 | 5.2574 | 104.074 | 0 | 25 | 25 | 0 | 25 | 25.11 | 0 | 0 | 10 | 10.07 | 200 | 0 | 0 | 100 | 100.1 | 20.5 | 20.5 | 79.5 | 79.4 | 4.073957 | 0 | 0 | 0 | 0 | 0 | 0.1 | 0.1007 | 0 | 0 | 0 | 0 | 0 | 0 | 0 | 0 | 0 | 0 | 0 | 0 | 0 | 0 | 0 | 0 | 0 | 0 | 0 | 0 | 0 | 0 | 0 | 0 | 0 | 0 | 0 | 0 | 0 | 0 | 0 | 20 | 20.14 | 0 | 0 | 0 | 0 | 0 | 0 | 0 | 0 | 0 | 0 | 0 | 0 | 0 | 0 | 0 | 0 | 0 | 0 | 0 | 0 | 0 | 0 | -10 | 0 | 0 | Off | 49820.6 | 0 | 25.5 | 24.9 | 1 | 75 | 75.1 | 0 | 0 | 100 | 100.1 | 79.5 | 79.4 | 0 | 0 | 20.5 | 20.5 | 75 | 75.1 | 0 | 0 | 0 | 113773
63.11 | 5.2574 | 104.074 | 0 | 25 | 25 | 0 | 25 | 25.12 | 0 | 0 | 10 | 10.06 | 200 | 0 | 0 | 100 | 100.2 | 20.5 | 20.5 | 79.5 | 79.5 | 4.073957 | 0 | 0 | 0 | 0 | 0 | 0.1 | 0.1006 | 0 | 0 | 0 | 0 | 0 | 0 | 0 | 0 | 0 | 0 | 0 | 0 | 0 | 0 | 0 | 0 | 0 | 0 | 0 | 0 | 0 | 0 | 0 | 0 | 0 | 0 | 0 | 0 | 0 | 0 | 0 | 20 | 20.12 | 0 | 0 | 0 | 0 | 0 | 0 | 0 | 0 | 0 | 0 | 0 | 0 | 0 | 0 | 0 | 0 | 0 | 0 | 0 | 0 | 0 | 0 | -10 | 0 | 0 | Off | 49817.4 | 0 | 25.5 | 25 | 1 | 75 | 75 | 0 | 0 | 100 | 100.2 | 79.5 | 79.5 | 0 | 0 | 20.5 | 20.5 | 75 | 75 | 0 | 0 | 0 | 113763
63.45 | 5.2574 | 104.074 | 0 | 25 | 25 | 0 | 25 | 25.12 | 0 | 0 | 10 | 10.1 | 200 | 0 | 0 | 100 | 99.9 | 20.5 | 20.5 | 79.5 | 79.5 | 4.073957 | 0 | 0 | 0 | 0 | 0 | 0.1 | 0.101 | 0 | 0 | 0 | 0 | 0 | 0 | 0 | 0 | 0 | 0 | 0 | 0 | 0 | 0 | 0 | 0 | 0 | 0 | 0 | 0 | 0 | 0 | 0 | 0 | 0 | 0 | 0 | 0 | 0 | 0 | 0 | 20 | 20.2 | 0 | 0 | 0 | 0 | 0 | 0 | 0 | 0 | 0 | 0 | 0 | 0 | 0 | 0 | 0 | 0 | 0 | 0 | 0 | 0 | 0 | 0 | -10 | 0 | 0 | Off | 49814.2 | 0 | 25.5 | 24.8 | 1 | 75 | 74.9 | 0 | 0 | 100 | 99.9 | 79.5 | 79.5 | 0 | 0 | 20.5 | 20.5 | 75 | 74.9 | 0 | 0 | 0 | 113792
63.78 | 5.2574 | 104.074 | 0 | 25 | 25 | 0 | 25 | 25.12 | 0 | 0 | 10 | 10.085 | 200 | 0 | 0 | 100 | 100.2 | 20.5 | 20.5 | 79.5 | 79.5 | 4.073957 | 0 | 0 | 0 | 0 | 0 | 0.1 | 0.10085 | 0 | 0 | 0 | 0 | 0 | 0 | 0 | 0 | 0 | 0 | 0 | 0 | 0 | 0 | 0 | 0 | 0 | 0 | 0 | 0 | 0 | 0 | 0 | 0 | 0 | 0 | 0 | 0 | 0 | 0 | 0 | 20 | 20.17 | 0 | 0 | 0 | 0 | 0 | 0 | 0 | 0 | 0 | 0 | 0 | 0 | 0 | 0 | 0 | 0 | 0 | 0 | 0 | 0 | 0 | 0 | -10 | 0 | 0 | Off | 49808.4 | 0 | 25.5 | 25 | 1 | 75 | 75 | 0 | 0 | 100 | 100.2 | 79.5 | 79.5 | 0 | 0 | 20.5 | 20.5 | 75 | 75 | 0 | 0 | 0 | 113781
64.12 | 5.2574 | 104.074 | 0 | 25 | 25 | 0 | 25 | 25.11 | 0 | 0 | 10 | 10.07 | 200 | 0 | 0 | 100 | 100 | 20.5 | 20.7 | 79.5 | 79.5 | 4.073957 | 0 | 0 | 0 | 0 | 0 | 0.1 | 0.1007 | 0 | 0 | 0 | 0 | 0 | 0 | 0 | 0 | 0 | 0 | 0 | 0 | 0 | 0 | 0 | 0 | 0 | 0 | 0 | 0 | 0 | 0 | 0 | 0 | 0 | 0 | 0 | 0 | 0 | 0 | 0 | 20 | 20.14 | 0 | 0 | 0 | 0 | 0 | 0 | 0 | 0 | 0 | 0 | 0 | 0 | 0 | 0 | 0 | 0 | 0 | 0 | 0 | 0 | 0 | 0 | -10 | 0 | 0 | Off | 49776.1 | 0 | 25.5 | 24.9 | 1 | 75 | 74.9 | 0 | 0 | 100 | 100 | 79.5 | 79.5 | 0 | 0 | 20.5 | 20.7 | 75 | 74.9 | 0 | 1.9 | 0 | 113772
64.45 | 5.2574 | 104.074 | 0 | 25 | 25 | 0 | 25 | 25.1 | 0 | 0 | 10 | 10.07 | 200 | 0 | 0 | 100 | 99.9 | 20.5 | 20.5 | 79.5 | 79.5 | 4.073957 | 0 | 0 | 0 | 0 | 0 | 0.1 | 0.1007 | 0 | 0 | 0 | 0 | 0 | 0 | 0 | 0 | 0 | 0 | 0 | 0 | 0 | 0 | 0 | 0 | 0 | 0 | 0 | 0 | 0 | 0 | 0 | 0 | 0 | 0 | 0 | 0 | 0 | 0 | 0 | 20 | 20.14 | 0 | 0 | 0 | 0 | 0 | 0 | 0 | 0 | 0 | 0 | 0 | 0 | 0 | 0 | 0 | 0 | 0 | 0 | 0 | 0 | 0 | 0 | -10 | 0 | 0 | Off | 49793.8 | 0 | 25.5 | 24.9 | 1 | 75 | 75 | 0 | 0 | 100 | 99.9 | 79.5 | 79.5 | 0 | 0 | 20.5 | 20.5 | 75 | 75 | 0 | 0 | 0 | 113766
64.79 | 5.2575 | 104.0759 | 0 | 25 | 25 | 0 | 25 | 25.1 | 0 | 0 | 10 | 10.075 | 200 | 0 | 0 | 100 | 100.1 | 20.5 | 20.5 | 79.5 | 79.5 | 4.075936 | 0 | 0 | 0 | 0 | 0 | 0.1 | 0.10075 | 0 | 0 | 0 | 0 | 0 | 0 | 0 | 0 | 0 | 0 | 0 | 0 | 0 | 0 | 0 | 0 | 0 | 0 | 0 | 0 | 0 | 0 | 0 | 0 | 0 | 0 | 0 | 0 | 0 | 0 | 0 | 20 | 20.15 | 0 | 0 | 0 | 0 | 0 | 0 | 0 | 0 | 0 | 0 | 0 | 0 | 0 | 0 | 0 | 0 | 0 | 0 | 0 | 0 | 0 | 0 | -10 | 0 | 0 | Off | 49799.2 | 0 | 25.5 | 24.9 | 1 | 75 | 75 | 0 | 0 | 100 | 100.1 | 79.5 | 79.5 | 0 | 0 | 20.5 | 20.5 | 75 | 75 | 0 | 0 | 0 | 113778
65.12 | 5.2575 | 104.0759 | 0.0002 | 25 | 25 | 0 | 25 | 25.1 | 0 | 0 | 10 | 10.075 | 200 | 0 | 0 | 100 | 99.9 | 20.5 | 20.5 | 79.5 | 79.5 | 4.075936 | 0 | 0 | 0 | 0 | 0 | 0.1 | 0.10075 | 0 | 0 | 0 | 0 | 0 | 0 | 0 | 0 | 0 | 0 | 0 | 0 | 0 | 0 | 0 | 0 | 0 | 0 | 0 | 0 | 0 | 0 | 0 | 0 | 0 | 0 | 0 | 0 | 0 | 0 | 0 | 20 | 20.15 | 0 | 0 | 0 | 0 | 0 | 0 | 0 | 0 | 0 | 0 | 0 | 0 | 0 | 0 | 0 | 0 | 0 | 0 | 0 | 0 | 0 | 0 | -10 | 0 | 0 | Off | 49804.8 | 0 | 25.5 | 24.9 | 1 | 75 | 74.9 | 0 | 0 | 100 | 99.9 | 79.5 | 79.5 | 0 | 0 | 20.5 | 20.5 | 75 | 74.9 | 0 | 0 | 0 | 113776
65.45 | 5.2575 | 104.0759 | 0.0003 | 25 | 25 | 0 | 25 | 25.11 | 0 | 0 | 10 | 10.04 | 200 | 0 | 0 | 100 | 100.1 | 20.5 | 20.5 | 79.5 | 79.5 | 4.075936 | 0 | 0 | 0 | 0 | 0 | 0.1 | 0.1004 | 0 | 0 | 0 | 0 | 0 | 0 | 0 | 0 | 0 | 0 | 0 | 0 | 0 | 0 | 0 | 0 | 0 | 0 | 0 | 0 | 0 | 0 | 0 | 0 | 0 | 0 | 0 | 0 | 0 | 0 | 0 | 20 | 20.08 | 0 | 0 | 0 | 0 | 0 | 0 | 0 | 0 | 0 | 0 | 0 | 0 | 0 | 0 | 0 | 0 | 0 | 0 | 0 | 0 | 0 | 0 | -10 | 0 | 0 | Off | 49816.2 | 0 | 25.5 | 25 | 1 | 75 | 75.1 | 0 | 0 | 100 | 100.1 | 79.5 | 79.5 | 0 | 0 | 20.5 | 20.5 | 75 | 75.1 | 0 | 0 | 0 | 113761
65.79 | 5.2574 | 104.074 | 0.0003 | 25 | 25 | 0 | 25 | 25.11 | 0 | 0 | 10 | 10.095 | 200 | 0 | 0 | 100 | 99.9 | 20.5 | 20.5 | 79.5 | 79.6 | 4.073957 | 0 | 0 | 0 | 0 | 0 | 0.1 | 0.10095 | 0 | 0 | 0 | 0 | 0 | 0 | 0 | 0 | 0 | 0 | 0 | 0 | 0 | 0 | 0 | 0 | 0 | 0 | 0 | 0 | 0 | 0 | 0 | 0 | 0 | 0 | 0 | 0 | 0 | 0 | 0 | 20 | 20.19 | 0 | 0 | 0 | 0 | 0 | 0 | 0 | 0 | 0 | 0 | 0 | 0 | 0 | 0 | 0 | 0 | 0 | 0 | 0 | 0 | 0 | 0 | -10 | 0 | 0 | Off | 49820 | 0 | 25.5 | 24.9 | 1 | 75 | 74.9 | 0 | 0 | 100 | 99.9 | 79.5 | 79.6 | 0 | 0 | 20.5 | 20.5 | 75 | 74.9 | 0 | 0 | 0 | 113784
66.12 | 5.2574 | 104.074 | 0.0003 | 25 | 25 | 0 | 25 | 25.11 | 0 | 0 | 10 | 10.09 | 200 | 0 | 0 | 100 | 99.8 | 20.5 | 20.5 | 79.5 | 79.5 | 4.073957 | 0 | 0 | 0 | 0 | 0 | 0.1 | 0.1009 | 0 | 0 | 0 | 0 | 0 | 0 | 0 | 0 | 0 | 0 | 0 | 0 | 0 | 0 | 0 | 0 | 0 | 0 | 0 | 0 | 0 | 0 | 0 | 0 | 0 | 0 | 0 | 0 | 0 | 0 | 0 | 20 | 20.18 | 0 | 0 | 0 | 0 | 0 | 0 | 0 | 0 | 0 | 0 | 0 | 0 | 0 | 0 | 0 | 0 | 0 | 0 | 0 | 0 | 0 | 0 | -10 | 0 | 0 | Off | 49823.7 | 0 | 25.5 | 24.9 | 1 | 75 | 74.9 | 0 | 0 | 100 | 99.8 | 79.5 | 79.5 | 0 | 0 | 20.5 | 20.5 | 75 | 74.9 | 0 | 0 | 0 | 113784
66.45 | 5.2574 | 104.074 | 0.0002 | 25 | 25 | 0 | 25 | 25.1 | 0 | 0 | 10 | 10.075 | 200 | 0 | 0 | 100 | 99.9 | 20.5 | 20.5 | 79.5 | 79.4 | 4.073957 | 0 | 0 | 0 | 0 | 0 | 0.1 | 0.10075 | 0 | 0 | 0 | 0 | 0 | 0 | 0 | 0 | 0 | 0 | 0 | 0 | 0 | 0 | 0 | 0 | 0 | 0 | 0 | 0 | 0 | 0 | 0 | 0 | 0 | 0 | 0 | 0 | 0 | 0 | 0 | 20 | 20.15 | 0 | 0 | 0 | 0 | 0 | 0 | 0 | 0 | 0 | 0 | 0 | 0 | 0 | 0 | 0 | 0 | 0 | 0 | 0 | 0 | 0 | 0 | -10 | 0 | 0 | Off | 49818.5 | 0 | 25.5 | 25 | 1 | 75 | 75 | 0 | 0 | 100 | 99.9 | 79.5 | 79.4 | 0 | 0 | 20.5 | 20.5 | 75 | 75 | 0 | 2 | 0 | 113780
66.79 | 5.2574 | 104.074 | 0.0002 | 25 | 25 | 0 | 25 | 25.12 | 0 | 0 | 10 | 10.075 | 200 | 0 | 0 | 100 | 100 | 20.5 | 20.5 | 79.5 | 79.5 | 4.073957 | 0 | 0 | 0 | 0 | 0 | 0.1 | 0.10075 | 0 | 0 | 0 | 0 | 0 | 0 | 0 | 0 | 0 | 0 | 0 | 0 | 0 | 0 | 0 | 0 | 0 | 0 | 0 | 0 | 0 | 0 | 0 | 0 | 0 | 0 | 0 | 0 | 0 | 0 | 0 | 20 | 20.15 | 0 | 0 | 0 | 0 | 0 | 0 | 0 | 0 | 0 | 0 | 0 | 0 | 0 | 0 | 0 | 0 | 0 | 0 | 0 | 0 | 0 | 0 | -10 | 0 | 0 | Off | 49807.8 | 0 | 25.5 | 24.8 | 1 | 75 | 75.1 | 0 | 0 | 100 | 100 | 79.5 | 79.5 | 0 | 0 | 20.5 | 20.5 | 75 | 75.1 | 0 | 0 | 0 | 113770
67.12 | 5.2574 | 104.074 | 0.0001 | 25 | 25 | 0 | 25 | 25.11 | 0 | 0 | 10 | 10.08 | 200 | 0 | 0 | 100 | 100 | 20.5 | 20.5 | 79.5 | 79.4 | 4.073957 | 0 | 0 | 0 | 0 | 0 | 0.1 | 0.1008 | 0 | 0 | 0 | 0 | 0 | 0 | 0 | 0 | 0 | 0 | 0 | 0 | 0 | 0 | 0 | 0 | 0 | 0 | 0 | 0 | 0 | 0 | 0 | 0 | 0 | 0 | 0 | 0 | 0 | 0 | 0 | 20 | 20.16 | 0 | 0 | 0 | 0 | 0 | 0 | 0 | 0 | 0 | 0 | 0 | 0 | 0 | 0 | 0 | 0 | 0 | 0 | 0 | 0 | 0 | 0 | -10 | 0 | 0 | Off | 49796.6 | 0 | 25.5 | 24.9 | 1 | 75 | 75.1 | 0 | 0 | 100 | 100 | 79.5 | 79.4 | 0 | 0 | 20.5 | 20.5 | 75 | 75.1 | 0 | 0 | 0 | 113778
67.46 | 5.2574 | 104.074 | 0 | 25 | 25 | 0 | 25 | 25.11 | 0 | 0 | 10 | 10.07 | 200 | 0 | 0 | 100 | 100.1 | 20.5 | 20.5 | 79.5 | 79.5 | 4.073957 | 0 | 0 | 0 | 0 | 0 | 0.1 | 0.1007 | 0 | 0 | 0 | 0 | 0 | 0 | 0 | 0 | 0 | 0 | 0 | 0 | 0 | 0 | 0 | 0 | 0 | 0 | 0 | 0 | 0 | 0 | 0 | 0 | 0 | 0 | 0 | 0 | 0 | 0 | 0 | 20 | 20.14 | 0 | 0 | 0 | 0 | 0 | 0 | 0 | 0 | 0 | 0 | 0 | 0 | 0 | 0 | 0 | 0 | 0 | 0 | 0 | 0 | 0 | 0 | -10 | 0 | 0 | Off | 49781.9 | 0 | 25.5 | 24.8 | 1 | 75 | 74.9 | 0 | 0 | 100 | 100.1 | 79.5 | 79.5 | 0 | 0 | 20.5 | 20.5 | 75 | 74.9 | 0 | 0 | 0 | 113774
67.79 | 5.2575 | 104.0759 | 0.0001 | 25 | 25 | 0 | 25 | 25.12 | 0 | 0 | 10 | 10.065 | 200 | 0 | 0 | 100 | 99.9 | 20.5 | 20.5 | 79.5 | 79.4 | 4.075936 | 0 | 0 | 0 | 0 | 0 | 0.1 | 0.10065 | 0 | 0 | 0 | 0 | 0 | 0 | 0 | 0 | 0 | 0 | 0 | 0 | 0 | 0 | 0 | 0 | 0 | 0 | 0 | 0 | 0 | 0 | 0 | 0 | 0 | 0 | 0 | 0 | 0 | 0 | 0 | 20 | 20.13 | 0 | 0 | 0 | 0 | 0 | 0 | 0 | 0 | 0 | 0 | 0 | 0 | 0 | 0 | 0 | 0 | 0 | 0 | 0 | 0 | 0 | 0 | -10 | 0 | 0 | Off | 49794.8 | 0 | 25.5 | 24.9 | 1 | 75 | 74.9 | 0 | 0 | 100 | 99.9 | 79.5 | 79.4 | 0 | 0 | 20.5 | 20.5 | 75 | 74.9 | 0 | 0 | 0 | 113768
68.12 | 5.2575 | 104.0759 | 0.0001 | 25 | 25 | 0 | 25 | 25.1 | 0 | 0 | 10 | 10.09 | 200 | 0 | 0 | 100 | 100.1 | 20.5 | 20.5 | 79.5 | 79.5 | 4.075936 | 0 | 0 | 0 | 0 | 0 | 0.1 | 0.1009 | 0 | 0 | 0 | 0 | 0 | 0 | 0 | 0 | 0 | 0 | 0 | 0 | 0 | 0 | 0 | 0 | 0 | 0 | 0 | 0 | 0 | 0 | 0 | 0 | 0 | 0 | 0 | 0 | 0 | 0 | 0 | 20 | 20.18 | 0 | 0 | 0 | 0 | 0 | 0 | 0 | 0 | 0 | 0 | 0 | 0 | 0 | 0 | 0 | 0 | 0 | 0 | 0 | 0 | 0 | 0 | -10 | 0 | 0 | Off | 49795 | 0 | 25.5 | 24.8 | 1 | 75 | 75.1 | 0 | 0 | 100 | 100.1 | 79.5 | 79.5 | 0 | 0 | 20.5 | 20.5 | 75 | 75.1 | 0 | 0 | 0 | 113787
68.46 | 5.2574 | 104.074 | 0.0002 | 25 | 25 | 0 | 25 | 25.1 | 0 | 0 | 10 | 10.075 | 200 | 0 | 0 | 100 | 100.1 | 20.5 | 20.5 | 79.5 | 79.5 | 4.073957 | 0 | 0 | 0 | 0 | 0 | 0.1 | 0.10075 | 0 | 0 | 0 | 0 | 0 | 0 | 0 | 0 | 0 | 0 | 0 | 0 | 0 | 0 | 0 | 0 | 0 | 0 | 0 | 0 | 0 | 0 | 0 | 0 | 0 | 0 | 0 | 0 | 0 | 0 | 0 | 20 | 20.15 | 0 | 0 | 0 | 0 | 0 | 0 | 0 | 0 | 0 | 0 | 0 | 0 | 0 | 0 | 0 | 0 | 0 | 0 | 0 | 0 | 0 | 0 | -10 | 0 | 0 | Off | 49801.8 | 0 | 25.5 | 25 | 1 | 75 | 75 | 0 | 0 | 100 | 100.1 | 79.5 | 79.5 | 0 | 0 | 20.5 | 20.5 | 75 | 75 | 0 | 0 | 0 | 113781
68.79 | 5.2574 | 104.074 | 0.0001 | 25 | 25 | 0 | 25 | 25.11 | 0 | 0 | 10 | 10.055 | 200 | 0 | 0 | 100 | 100 | 20.5 | 20.3 | 79.5 | 79.5 | 4.073957 | 0 | 0 | 0 | 0 | 0 | 0.1 | 0.10055 | 0 | 0 | 0 | 0 | 0 | 0 | 0 | 0 | 0 | 0 | 0 | 0 | 0 | 0 | 0 | 0 | 0 | 0 | 0 | 0 | 0 | 0 | 0 | 0 | 0 | 0 | 0 | 0 | 0 | 0 | 0 | 20 | 20.11 | 0 | 0 | 0 | 0 | 0 | 0 | 0 | 0 | 0 | 0 | 0 | 0 | 0 | 0 | 0 | 0 | 0 | 0 | 0 | 0 | 0 | 0 | -10 | 0 | 0 | Off | 49796.4 | 0 | 25.5 | 24.9 | 1 | 75 | 74.9 | 0 | 0 | 100 | 100 | 79.5 | 79.5 | 0 | 0 | 20.5 | 20.3 | 75 | 74.9 | 0 | 2.2 | 0 | 113768
69.13 | 5.2574 | 104.074 | 0 | 25 | 25 | 0 | 25 | 25.13 | 0 | 0 | 10 | 10.06 | 200 | 0 | 0 | 100 | 100 | 20.5 | 20.5 | 79.5 | 79.5 | 4.073957 | 0 | 0 | 0 | 0 | 0 | 0.1 | 0.1006 | 0 | 0 | 0 | 0 | 0 | 0 | 0 | 0 | 0 | 0 | 0 | 0 | 0 | 0 | 0 | 0 | 0 | 0 | 0 | 0 | 0 | 0 | 0 | 0 | 0 | 0 | 0 | 0 | 0 | 0 | 0 | 20 | 20.12 | 0 | 0 | 0 | 0 | 0 | 0 | 0 | 0 | 0 | 0 | 0 | 0 | 0 | 0 | 0 | 0 | 0 | 0 | 0 | 0 | 0 | 0 | -10 | 0 | 0 | Off | 49788.7 | 0 | 25.5 | 25 | 1 | 75 | 75 | 0 | 0 | 100 | 100 | 79.5 | 79.5 | 0 | 0 | 20.5 | 20.5 | 75 | 75 | 0 | 0 | 0 | 113765
69.46 | 5.2574 | 104.074 | -0.0001 | 25 | 25 | 0 | 25 | 25.12 | 0 | 0 | 10 | 10.08 | 200 | 0 | 0 | 100 | 100 | 20.5 | 20.5 | 79.5 | 79.5 | 4.073957 | 0 | 0 | 0 | 0 | 0 | 0.1 | 0.1008 | 0 | 0 | 0 | 0 | 0 | 0 | 0 | 0 | 0 | 0 | 0 | 0 | 0 | 0 | 0 | 0 | 0 | 0 | 0 | 0 | 0 | 0 | 0 | 0 | 0 | 0 | 0 | 0 | 0 | 0 | 0 | 20 | 20.16 | 0 | 0 | 0 | 0 | 0 | 0 | 0 | 0 | 0 | 0 | 0 | 0 | 0 | 0 | 0 | 0 | 0 | 0 | 0 | 0 | 0 | 0 | -10 | 0 | 0 | Off | 49798 | 0 | 25.5 | 24.8 | 1 | 75 | 75 | 0 | 0 | 100 | 100 | 79.5 | 79.5 | 0 | 0 | 20.5 | 20.5 | 75 | 75 | 0 | 0 | 0 | 113786
69.79 | 5.2574 | 104.074 | -0.0002 | 25 | 25 | 0 | 25 | 25.12 | 0 | 0 | 10 | 10.07 | 200 | 0 | 0 | 100 | 100.1 | 20.5 | 20.5 | 79.5 | 79.4 | 4.073957 | 0 | 0 | 0 | 0 | 0 | 0.1 | 0.1007 | 0 | 0 | 0 | 0 | 0 | 0 | 0 | 0 | 0 | 0 | 0 | 0 | 0 | 0 | 0 | 0 | 0 | 0 | 0 | 0 | 0 | 0 | 0 | 0 | 0 | 0 | 0 | 0 | 0 | 0 | 0 | 20 | 20.14 | 0 | 0 | 0 | 0 | 0 | 0 | 0 | 0 | 0 | 0 | 0 | 0 | 0 | 0 | 0 | 0 | 0 | 0 | 0 | 0 | 0 | 0 | -10 | 0 | 0 | Off | 49799.5 | 0 | 25.5 | 24.9 | 1 | 75 | 74.9 | 0 | 0 | 100 | 100.1 | 79.5 | 79.4 | 0 | 0 | 20.5 | 20.5 | 75 | 74.9 | 0 | 0 | 0 | 113774
70.13 | 5.2574 | 104.074 | -0.0002 | 25 | 25 | 0 | 25 | 25.12 | 0 | 0 | 15 | 10.05 | 200 | 0 | 0 | 100 | 100.1 | 30 | 30 | 70 | 70 | 4.073957 | 0 | 0 | 0 | 0 | 0 | 0.15 | 0.1005 | 0 | 0 | 0 | 0 | 0 | 0 | 0 | 0 | 0 | 0 | 0 | 0 | 0 | 0 | 0 | 0 | 0 | 0 | 0 | 0 | 0 | 0 | 0 | 0 | 0 | 0 | 0 | 0 | 0 | 0 | 0 | 30 | 20.1 | 0 | 0 | 0 | 0 | 0 | 0 | 0 | 0 | 0 | 0 | 0 | 0 | 0 | 0 | 0 | 0 | 0 | 0 | 0 | 0 | 0 | 0 | -10 | 0 | 0 | Off | 49801.5 | 0 | 25.5 | 25.1 | 1 | 75 | 74.9 | 0 | 0 | 100 | 100.1 | 70 | 70 | 0 | 0 | 30 | 30 | 75 | 74.9 | 0 | 0 | 0 | 113772
70.46 | 5.2574 | 104.074 | -0.0001 | 25 | 25 | 0 | 25 | 25.13 | 0 | 0 | 15 | 13.935 | 200 | 0 | 0 | 100 | 99.9 | 30 | 30 | 70 | 70 | 4.073957 | 0 | 0 | 0 | 0 | 0 | 0.15 | 0.13935 | 0 | 0 | 0 | 0 | 0 | 0 | 0 | 0 | 0 | 0 | 0 | 0 | 0 | 0 | 0 | 0 | 0 | 0 | 0 | 0 | 0 | 0 | 0 | 0 | 0 | 0 | 0 | 0 | 0 | 0 | 0 | 30 | 27.87 | 0 | 0 | 0 | 0 | 0 | 0 | 0 | 0 | 0 | 0 | 0 | 0 | 0 | 0 | 0 | 0 | 0 | 0 | 0 | 0 | 0 | 0 | -10 | 0 | 0 | Off | 49796.3 | 0 | 25.5 | 24.8 | 1 | 75 | 75 | 0 | 0 | 100 | 99.9 | 70 | 70 | 0 | 0 | 30 | 30 | 75 | 75 | 0 | 0 | 0 | 116151
70.8 | 5.2576 | 104.0779 | 0.0001 | 25 | 25 | 0 | 25 | 25.11 | 0 | 0 | 15 | 15.11 | 200 | 0 | 0 | 100 | 99.9 | 30 | 30 | 70 | 70.1 | 4.077916 | 0 | 0 | 0 | 0 | 0 | 0.15 | 0.1511 | 0 | 0 | 0 | 0 | 0 | 0 | 0 | 0 | 0 | 0 | 0 | 0 | 0 | 0 | 0 | 0 | 0 | 0 | 0 | 0 | 0 | 0 | 0 | 0 | 0 | 0 | 0 | 0 | 0 | 0 | 0 | 30 | 30.22 | 0 | 0 | 0 | 0 | 0 | 0 | 0 | 0 | 0 | 0 | 0 | 0 | 0 | 0 | 0 | 0 | 0 | 0 | 0 | 0 | 0 | 0 | -10 | 0 | 0 | Off | 49805.5 | 0 | 25.5 | 24.8 | 1 | 75 | 75.1 | 0 | 0 | 100 | 99.9 | 70 | 70.1 | 0 | 0 | 30 | 30 | 75 | 75.1 | 0 | 0 | 0 | 116849
71.13 | 5.2603 | 104.1314 | 0.0018 | 25 | 25 | 0 | 25 | 25.11 | 0 | 0 | 15 | 15.37 | 200 | 0 | 0 | 100 | 100 | 30 | 30 | 70 | 70 | 4.131364 | 0 | 0 | 0 | 0 | 0 | 0.15 | 0.1537 | 0 | 0 | 0 | 0 | 0 | 0 | 0 | 0 | 0 | 0 | 0 | 0 | 0 | 0 | 0 | 0 | 0 | 0 | 0 | 0 | 0 | 0 | 0 | 0 | 0 | 0 | 0 | 0 | 0 | 0 | 0 | 30 | 30.74 | 0 | 0 | 0 | 0 | 0 | 0 | 0 | 0 | 0 | 0 | 0 | 0 | 0 | 0 | 0 | 0 | 0 | 0 | 0 | 0 | 0 | 0 | -10 | 0 | 0 | Off | 50188.7 | 0 | 25.5 | 24.9 | 1 | 75 | 75 | 0 | 0 | 100 | 100 | 70 | 70 | 0 | 0 | 30 | 30 | 75 | 75 | 0 | 0 | 0 | 117065
71.46 | 5.2689 | 104.3016 | 0.0117 | 25 | 25 | 0 | 25 | 25.12 | 0 | 0 | 15 | 15.4 | 200 | 0 | 0 | 100 | 100 | 30 | 30 | 70 | 70 | 4.301607 | 0 | 0 | 0 | 0 | 0 | 0.15 | 0.154 | 0 | 0 | 0 | 0 | 0 | 0 | 0 | 0 | 0 | 0 | 0 | 0 | 0 | 0 | 0 | 0 | 0 | 0 | 0 | 0 | 0 | 0 | 0 | 0 | 0 | 0 | 0 | 0 | 0 | 0 | 0 | 30 | 30.8 | 0 | 0 | 0 | 0 | 0 | 0 | 0 | 0 | 0 | 0 | 0 | 0 | 0 | 0 | 0 | 0 | 0 | 0 | 0 | 0 | 0 | 0 | -10 | 0 | 0 | Off | 51439.2 | 0 | 25.5 | 24.9 | 1 | 75 | 74.9 | 0 | 0 | 100 | 100 | 70 | 70 | 0 | 0 | 30 | 30 | 75 | 74.9 | 0 | 0 | 0 | 117091
71.8 | 5.2772 | 104.4659 | 0.0341 | 25 | 25 | 0 | 25 | 25.1 | 0 | 0 | 15 | 15.4 | 200 | 0 | 0 | 100 | 100 | 30 | 30 | 70 | 70 | 4.465912 | 0 | 0 | 0 | 0 | 0 | 0.15 | 0.154 | 0 | 0 | 0 | 0 | 0 | 0 | 0 | 0 | 0 | 0 | 0 | 0 | 0 | 0 | 0 | 0 | 0 | 0 | 0 | 0 | 0 | 0 | 0 | 0 | 0 | 0 | 0 | 0 | 0 | 0 | 0 | 30 | 30.8 | 0 | 0 | 0 | 0 | 0 | 0 | 0 | 0 | 0 | 0 | 0 | 0 | 0 | 0 | 0 | 0 | 0 | 0 | 0 | 0 | 0 | 0 | -10 | 0 | 0 | Off | 52231 | 0 | 25.5 | 25 | 1 | 75 | 75 | 0 | 0 | 100 | 100 | 70 | 70 | 0 | 0 | 30 | 30 | 75 | 75 | 0 | 0 | 0 | 117089
72.13 | 5.2814 | 104.5491 | 0.0608 | 25 | 25 | 0 | 25 | 25.11 | 0 | 0 | 15 | 15.395 | 200 | 0 | 0 | 100 | 100 | 30 | 30 | 70 | 70.1 | 4.549054 | 0 | 0 | 0 | 0 | 0 | 0.15 | 0.15395 | 0 | 0 | 0 | 0 | 0 | 0 | 0 | 0 | 0 | 0 | 0 | 0 | 0 | 0 | 0 | 0 | 0 | 0 | 0 | 0 | 0 | 0 | 0 | 0 | 0 | 0 | 0 | 0 | 0 | 0 | 0 | 30 | 30.79 | 0 | 0 | 0 | 0 | 0 | 0 | 0 | 0 | 0 | 0 | 0 | 0 | 0 | 0 | 0 | 0 | 0 | 0 | 0 | 0 | 0 | 0 | -10 | 0 | 0 | Off | 52793.1 | 0 | 25.5 | 25.1 | 1 | 75 | 75 | 0 | 0 | 100 | 100 | 70 | 70.1 | 0 | 0 | 30 | 30 | 75 | 75 | 0 | 0 | 0 | 117096
72.46 | 5.2832 | 104.5847 | 0.0871 | 25 | 25 | 0 | 25 | 25.11 | 0 | 0 | 15 | 15.395 | 200 | 0 | 0 | 100 | 100 | 30 | 30 | 70 | 69.9 | 4.584686 | 0 | 0 | 0 | 0 | 0 | 0.15 | 0.15395 | 0 | 0 | 0 | 0 | 0 | 0 | 0 | 0 | 0 | 0 | 0 | 0 | 0 | 0 | 0 | 0 | 0 | 0 | 0 | 0 | 0 | 0 | 0 | 0 | 0 | 0 | 0 | 0 | 0 | 0 | 0 | 30 | 30.79 | 0 | 0 | 0 | 0 | 0 | 0 | 0 | 0 | 0 | 0 | 0 | 0 | 0 | 0 | 0 | 0 | 0 | 0 | 0 | 0 | 0 | 0 | -10 | 0 | 0 | Off | 53190.6 | 0 | 25.5 | 25 | 1 | 75 | 74.9 | 0 | 0 | 100 | 100 | 70 | 69.9 | 0 | 0 | 30 | 30 | 75 | 74.9 | 0 | 0 | 0 | 117092
72.8 | 5.284 | 104.6005 | 0.1114 | 25 | 25 | 0 | 25 | 25.11 | 0 | 0 | 15 | 15.4 | 200 | 0 | 0 | 100 | 100 | 30 | 30 | 70 | 70 | 4.600523 | 0 | 0 | 0 | 0 | 0 | 0.15 | 0.154 | 0 | 0 | 0 | 0 | 0 | 0 | 0 | 0 | 0 | 0 | 0 | 0 | 0 | 0 | 0 | 0 | 0 | 0 | 0 | 0 | 0 | 0 | 0 | 0 | 0 | 0 | 0 | 0 | 0 | 0 | 0 | 30 | 30.8 | 0 | 0 | 0 | 0 | 0 | 0 | 0 | 0 | 0 | 0 | 0 | 0 | 0 | 0 | 0 | 0 | 0 | 0 | 0 | 0 | 0 | 0 | -10 | 0 | 0 | Off | 53456.5 | 0 | 25.5 | 24.9 | 1 | 75 | 75.1 | 0 | 0 | 100 | 100 | 70 | 70 | 0 | 0 | 30 | 30 | 75 | 75.1 | 0 | 0 | 0 | 117093
73.13 | 5.2843 | 104.6065 | 0.1301 | 25 | 25 | 0 | 25 | 25.12 | 0 | 0 | 15 | 15.405 | 200 | 0 | 0 | 100 | 100.1 | 30 | 30 | 70 | 70 | 4.606461 | 0 | 0 | 0 | 0 | 0 | 0.15 | 0.15405 | 0 | 0 | 0 | 0 | 0 | 0 | 0 | 0 | 0 | 0 | 0 | 0 | 0 | 0 | 0 | 0 | 0 | 0 | 0 | 0 | 0 | 0 | 0 | 0 | 0 | 0 | 0 | 0 | 0 | 0 | 0 | 30 | 30.81 | 0 | 0 | 0 | 0 | 0 | 0 | 0 | 0 | 0 | 0 | 0 | 0 | 0 | 0 | 0 | 0 | 0 | 0 | 0 | 0 | 0 | 0 | -10 | 0 | 0 | Off | 53641.8 | 0 | 25.5 | 24.8 | 1 | 75 | 75 | 0 | 0 | 100 | 100.1 | 70 | 70 | 0 | 0 | 30 | 30 | 75 | 75 | 0 | 0 | 0 | 117092
73.47 | 5.2845 | 104.6104 | 0.1439 | 25 | 25 | 0 | 25 | 25.12 | 0 | 0 | 15 | 15.405 | 200 | 0 | 0 | 100 | 100.1 | 30 | 30 | 70 | 69.9 | 4.61042 | 0 | 0 | 0 | 0 | 0 | 0.15 | 0.15405 | 0 | 0 | 0 | 0 | 0 | 0 | 0 | 0 | 0 | 0 | 0 | 0 | 0 | 0 | 0 | 0 | 0 | 0 | 0 | 0 | 0 | 0 | 0 | 0 | 0 | 0 | 0 | 0 | 0 | 0 | 0 | 30 | 30.81 | 0 | 0 | 0 | 0 | 0 | 0 | 0 | 0 | 0 | 0 | 0 | 0 | 0 | 0 | 0 | 0 | 0 | 0 | 0 | 0 | 0 | 0 | -10 | 0 | 0 | Off | 53785.6 | 0 | 25.5 | 24.9 | 1 | 75 | 74.9 | 0 | 0 | 100 | 100.1 | 70 | 69.9 | 0 | 0 | 30 | 30 | 75 | 74.9 | 0 | 0 | 0 | 117097
73.8 | 5.2846 | 104.6124 | 0.1529 | 25 | 25 | 0 | 25 | 25.11 | 0 | 0 | 15 | 15.395 | 200 | 0 | 0 | 100 | 99.9 | 30 | 30 | 70 | 70 | 4.6124 | 0 | 0 | 0 | 0 | 0 | 0.15 | 0.15395 | 0 | 0 | 0 | 0 | 0 | 0 | 0 | 0 | 0 | 0 | 0 | 0 | 0 | 0 | 0 | 0 | 0 | 0 | 0 | 0 | 0 | 0 | 0 | 0 | 0 | 0 | 0 | 0 | 0 | 0 | 0 | 30 | 30.79 | 0 | 0 | 0 | 0 | 0 | 0 | 0 | 0 | 0 | 0 | 0 | 0 | 0 | 0 | 0 | 0 | 0 | 0 | 0 | 0 | 0 | 0 | -10 | 0 | 0 | Off | 53889.2 | 0 | 25.5 | 24.8 | 1 | 75 | 75 | 0 | 0 | 100 | 99.9 | 70 | 70 | 0 | 0 | 30 | 30 | 75 | 75 | 0 | 0 | 0 | 117091
74.13 | 5.2847 | 104.6144 | 0.1562 | 25 | 25 | 0 | 25 | 25.12 | 0 | 0 | 15 | 15.405 | 200 | 0 | 0 | 100 | 100 | 30 | 30 | 70 | 70.1 | 4.61438 | 0 | 0 | 0 | 0 | 0 | 0.15 | 0.15405 | 0 | 0 | 0 | 0 | 0 | 0 | 0 | 0 | 0 | 0 | 0 | 0 | 0 | 0 | 0 | 0 | 0 | 0 | 0 | 0 | 0 | 0 | 0 | 0 | 0 | 0 | 0 | 0 | 0 | 0 | 0 | 30 | 30.81 | 0 | 0 | 0 | 0 | 0 | 0 | 0 | 0 | 0 | 0 | 0 | 0 | 0 | 0 | 0 | 0 | 0 | 0 | 0 | 0 | 0 | 0 | -10 | 0 | 0 | Off | 54003.8 | 0 | 25.5 | 24.8 | 1 | 75 | 75 | 0 | 0 | 100 | 100 | 70 | 70.1 | 0 | 0 | 30 | 30 | 75 | 75 | 0 | 0 | 0 | 117095
74.47 | 5.2847 | 104.6144 | 0.1542 | 25 | 25 | 0 | 25 | 25.12 | 0 | 0 | 15 | 15.4 | 200 | 0 | 0 | 100 | 100 | 30 | 30 | 70 | 70.1 | 4.61438 | 0 | 0 | 0 | 0 | 0 | 0.15 | 0.154 | 0 | 0 | 0 | 0 | 0 | 0 | 0 | 0 | 0 | 0 | 0 | 0 | 0 | 0 | 0 | 0 | 0 | 0 | 0 | 0 | 0 | 0 | 0 | 0 | 0 | 0 | 0 | 0 | 0 | 0 | 0 | 30 | 30.8 | 0 | 0 | 0 | 0 | 0 | 0 | 0 | 0 | 0 | 0 | 0 | 0 | 0 | 0 | 0 | 0 | 0 | 0 | 0 | 0 | 0 | 0 | -10 | 0 | 0 | Off | 54055.1 | 0 | 25.5 | 24.9 | 1 | 75 | 75.1 | 0 | 0 | 100 | 100 | 70 | 70.1 | 0 | 0 | 30 | 30 | 75 | 75.1 | 0 | 0 | 0 | 117099
74.8 | 5.2848 | 104.6164 | 0.1465 | 25 | 25 | 0 | 25 | 25.11 | 0 | 0 | 15 | 15.405 | 200 | 0 | 0 | 100 | 100 | 30 | 30 | 70 | 70 | 4.616359 | 0 | 0 | 0 | 0 | 0 | 0.15 | 0.15405 | 0 | 0 | 0 | 0 | 0 | 0 | 0 | 0 | 0 | 0 | 0 | 0 | 0 | 0 | 0 | 0 | 0 | 0 | 0 | 0 | 0 | 0 | 0 | 0 | 0 | 0 | 0 | 0 | 0 | 0 | 0 | 30 | 30.81 | 0 | 0 | 0 | 0 | 0 | 0 | 0 | 0 | 0 | 0 | 0 | 0 | 0 | 0 | 0 | 0 | 0 | 0 | 0 | 0 | 0 | 0 | -10 | 0 | 0 | Off | 54106.8 | 0 | 25.5 | 25 | 1 | 75 | 75.1 | 0 | 0 | 100 | 100 | 70 | 70 | 0 | 0 | 30 | 30 | 75 | 75.1 | 0 | 0 | 0 | 117096
75.14 | 5.2848 | 104.6164 | 0.1337 | 25 | 25 | 0 | 25 | 25.12 | 0 | 0 | 15 | 15.405 | 200 | 0 | 0 | 100 | 99.9 | 30 | 30 | 70 | 69.9 | 4.616359 | 0 | 0 | 0 | 0 | 0 | 0.15 | 0.15405 | 0 | 0 | 0 | 0 | 0 | 0 | 0 | 0 | 0 | 0 | 0 | 0 | 0 | 0 | 0 | 0 | 0 | 0 | 0 | 0 | 0 | 0 | 0 | 0 | 0 | 0 | 0 | 0 | 0 | 0 | 0 | 30 | 30.81 | 0 | 0 | 0 | 0 | 0 | 0 | 0 | 0 | 0 | 0 | 0 | 0 | 0 | 0 | 0 | 0 | 0 | 0 | 0 | 0 | 0 | 0 | -10 | 0 | 0 | Off | 54133.3 | 0 | 25.5 | 24.9 | 1 | 75 | 75 | 0 | 0 | 100 | 99.9 | 70 | 69.9 | 0 | 0 | 30 | 30 | 75 | 75 | 0 | 0 | 0 | 117098
75.47 | 5.2847 | 104.6144 | 0.1156 | 25 | 25 | 0 | 25 | 25.12 | 0 | 0 | 15 | 15.405 | 200 | 0 | 0 | 100 | 100 | 30 | 30 | 70 | 70 | 4.61438 | 0 | 0 | 0 | 0 | 0 | 0.15 | 0.15405 | 0 | 0 | 0 | 0 | 0 | 0 | 0 | 0 | 0 | 0 | 0 | 0 | 0 | 0 | 0 | 0 | 0 | 0 | 0 | 0 | 0 | 0 | 0 | 0 | 0 | 0 | 0 | 0 | 0 | 0 | 0 | 30 | 30.81 | 0 | 0 | 0 | 0 | 0 | 0 | 0 | 0 | 0 | 0 | 0 | 0 | 0 | 0 | 0 | 0 | 0 | 0 | 0 | 0 | 0 | 0 | -10 | 0 | 0 | Off | 54164.2 | 0 | 25.5 | 25 | 1 | 75 | 75 | 0 | 0 | 100 | 100 | 70 | 70 | 0 | 0 | 30 | 30 | 75 | 75 | 0 | 0 | 0 | 117096
75.8 | 5.2847 | 104.6144 | 0.0907 | 25 | 25 | 0 | 25 | 25.12 | 0 | 0 | 15 | 15.405 | 200 | 0 | 0 | 100 | 99.9 | 30 | 30 | 70 | 70 | 4.61438 | 0 | 0 | 0 | 0 | 0 | 0.15 | 0.15405 | 0 | 0 | 0 | 0 | 0 | 0 | 0 | 0 | 0 | 0 | 0 | 0 | 0 | 0 | 0 | 0 | 0 | 0 | 0 | 0 | 0 | 0 | 0 | 0 | 0 | 0 | 0 | 0 | 0 | 0 | 0 | 30 | 30.81 | 0 | 0 | 0 | 0 | 0 | 0 | 0 | 0 | 0 | 0 | 0 | 0 | 0 | 0 | 0 | 0 | 0 | 0 | 0 | 0 | 0 | 0 | -10 | 0 | 0 | Off | 54206.1 | 0 | 25.5 | 24.9 | 1 | 75 | 75 | 0 | 0 | 100 | 99.9 | 70 | 70 | 0 | 0 | 30 | 30 | 75 | 75 | 0 | 0 | 0 | 117096
76.14 | 5.2847 | 104.6144 | 0.0624 | 25 | 25 | 0 | 25 | 25.13 | 0 | 0 | 15 | 15.405 | 200 | 0 | 0 | 100 | 99.9 | 30 | 30 | 70 | 70 | 4.61438 | 0 | 0 | 0 | 0 | 0 | 0.15 | 0.15405 | 0 | 0 | 0 | 0 | 0 | 0 | 0 | 0 | 0 | 0 | 0 | 0 | 0 | 0 | 0 | 0 | 0 | 0 | 0 | 0 | 0 | 0 | 0 | 0 | 0 | 0 | 0 | 0 | 0 | 0 | 0 | 30 | 30.81 | 0 | 0 | 0 | 0 | 0 | 0 | 0 | 0 | 0 | 0 | 0 | 0 | 0 | 0 | 0 | 0 | 0 | 0 | 0 | 0 | 0 | 0 | -10 | 0 | 0 | Off | 54222.6 | 0 | 25.5 | 24.9 | 1 | 75 | 75 | 0 | 0 | 100 | 99.9 | 70 | 70 | 0 | 0 | 30 | 30 | 75 | 75 | 0 | 0 | 0 | 117099
76.47 | 5.2848 | 104.6164 | 0.0349 | 25 | 25 | 0 | 25 | 25.12 | 0 | 0 | 15 | 15.41 | 200 | 0 | 0 | 100 | 100 | 30 | 30 | 70 | 70 | 4.616359 | 0 | 0 | 0 | 0 | 0 | 0.15 | 0.1541 | 0 | 0 | 0 | 0 | 0 | 0 | 0 | 0 | 0 | 0 | 0 | 0 | 0 | 0 | 0 | 0 | 0 | 0 | 0 | 0 | 0 | 0 | 0 | 0 | 0 | 0 | 0 | 0 | 0 | 0 | 0 | 30 | 30.82 | 0 | 0 | 0 | 0 | 0 | 0 | 0 | 0 | 0 | 0 | 0 | 0 | 0 | 0 | 0 | 0 | 0 | 0 | 0 | 0 | 0 | 0 | -10 | 0 | 0 | Off | 54246.2 | 0 | 25.5 | 25 | 1 | 75 | 75.1 | 0 | 0 | 100 | 100 | 70 | 70 | 0 | 0 | 30 | 30 | 75 | 75.1 | 0 | 0 | 0 | 117101
76.8 | 5.2848 | 104.6164 | 0.0168 | 25 | 25 | 0 | 25 | 25.11 | 0 | 0 | 15 | 15.395 | 200 | 0 | 0 | 100 | 99.9 | 30 | 30 | 70 | 69.9 | 4.616359 | 0 | 0 | 0 | 0 | 0 | 0.15 | 0.15395 | 0 | 0 | 0 | 0 | 0 | 0 | 0 | 0 | 0 | 0 | 0 | 0 | 0 | 0 | 0 | 0 | 0 | 0 | 0 | 0 | 0 | 0 | 0 | 0 | 0 | 0 | 0 | 0 | 0 | 0 | 0 | 30 | 30.79 | 0 | 0 | 0 | 0 | 0 | 0 | 0 | 0 | 0 | 0 | 0 | 0 | 0 | 0 | 0 | 0 | 0 | 0 | 0 | 0 | 0 | 0 | -10 | 0 | 0 | Off | 54282.9 | 0 | 25.5 | 24.9 | 1 | 75 | 75 | 0 | 0 | 100 | 99.9 | 70 | 69.9 | 0 | 0 | 30 | 30 | 75 | 75 | 0 | 0 | 0 | 117094
77.14 | 5.2848 | 104.6164 | 0.0075 | 25 | 25 | 0 | 25 | 25.12 | 0 | 0 | 15 | 15.42 | 200 | 0 | 0 | 100 | 100 | 30 | 30 | 70 | 70 | 4.616359 | 0 | 0 | 0 | 0 | 0 | 0.15 | 0.1542 | 0 | 0 | 0 | 0 | 0 | 0 | 0 | 0 | 0 | 0 | 0 | 0 | 0 | 0 | 0 | 0 | 0 | 0 | 0 | 0 | 0 | 0 | 0 | 0 | 0 | 0 | 0 | 0 | 0 | 0 | 0 | 30 | 30.84 | 0 | 0 | 0 | 0 | 0 | 0 | 0 | 0 | 0 | 0 | 0 | 0 | 0 | 0 | 0 | 0 | 0 | 0 | 0 | 0 | 0 | 0 | -10 | 0 | 0 | Off | 54299.5 | 0 | 25.5 | 24.9 | 1 | 75 | 74.9 | 0 | 0 | 100 | 100 | 70 | 70 | 0 | 0 | 30 | 30 | 75 | 74.9 | 0 | 0 | 0 | 117110
77.47 | 5.2848 | 104.6164 | 0.0038 | 25 | 25 | 0 | 25 | 25.12 | 0 | 0 | 15 | 15.41 | 200 | 0 | 0 | 100 | 100 | 30 | 30 | 70 | 70 | 4.616359 | 0 | 0 | 0 | 0 | 0 | 0.15 | 0.1541 | 0 | 0 | 0 | 0 | 0 | 0 | 0 | 0 | 0 | 0 | 0 | 0 | 0 | 0 | 0 | 0 | 0 | 0 | 0 | 0 | 0 | 0 | 0 | 0 | 0 | 0 | 0 | 0 | 0 | 0 | 0 | 30 | 30.82 | 0 | 0 | 0 | 0 | 0 | 0 | 0 | 0 | 0 | 0 | 0 | 0 | 0 | 0 | 0 | 0 | 0 | 0 | 0 | 0 | 0 | 0 | -10 | 0 | 0 | Off | 54314.5 | 0 | 25.5 | 24.9 | 1 | 75 | 75 | 0 | 0 | 100 | 100 | 70 | 70 | 0 | 0 | 30 | 30 | 75 | 75 | 0 | 0 | 0 | 117106
77.81 | 5.2848 | 104.6164 | 0.0021 | 25 | 25 | 0 | 25 | 25.12 | 0 | 0 | 15 | 15.405 | 200 | 0 | 0 | 100 | 99.9 | 30 | 30 | 70 | 70 | 4.616359 | 0 | 0 | 0 | 0 | 0 | 0.15 | 0.15405 | 0 | 0 | 0 | 0 | 0 | 0 | 0 | 0 | 0 | 0 | 0 | 0 | 0 | 0 | 0 | 0 | 0 | 0 | 0 | 0 | 0 | 0 | 0 | 0 | 0 | 0 | 0 | 0 | 0 | 0 | 0 | 30 | 30.81 | 0 | 0 | 0 | 0 | 0 | 0 | 0 | 0 | 0 | 0 | 0 | 0 | 0 | 0 | 0 | 0 | 0 | 0 | 0 | 0 | 0 | 0 | -10 | 0 | 0 | Off | 54326.8 | 0 | 25.5 | 24.9 | 1 | 75 | 75 | 0 | 0 | 100 | 99.9 | 70 | 70 | 0 | 0 | 30 | 30 | 75 | 75 | 0 | 0 | 0 | 117101
78.14 | 5.2848 | 104.6164 | 0.0013 | 25 | 25 | 0 | 25 | 25.11 | 0 | 0 | 15 | 15.405 | 200 | 0 | 0 | 100 | 100 | 30 | 30 | 70 | 70 | 4.616359 | 0 | 0 | 0 | 0 | 0 | 0.15 | 0.15405 | 0 | 0 | 0 | 0 | 0 | 0 | 0 | 0 | 0 | 0 | 0 | 0 | 0 | 0 | 0 | 0 | 0 | 0 | 0 | 0 | 0 | 0 | 0 | 0 | 0 | 0 | 0 | 0 | 0 | 0 | 0 | 30 | 30.81 | 0 | 0 | 0 | 0 | 0 | 0 | 0 | 0 | 0 | 0 | 0 | 0 | 0 | 0 | 0 | 0 | 0 | 0 | 0 | 0 | 0 | 0 | -10 | 0 | 0 | Off | 54330.2 | 0 | 25.5 | 25 | 1 | 75 | 75 | 0 | 0 | 100 | 100 | 70 | 70 | 0 | 0 | 30 | 30 | 75 | 75 | 0 | 0 | 0 | 117105
78.47 | 5.2849 | 104.6183 | 0.0009 | 25 | 25 | 0 | 25 | 25.12 | 0 | 0 | 15 | 15.405 | 200 | 0 | 0 | 100 | 99.9 | 30 | 30 | 70 | 70 | 4.618339 | 0 | 0 | 0 | 0 | 0 | 0.15 | 0.15405 | 0 | 0 | 0 | 0 | 0 | 0 | 0 | 0 | 0 | 0 | 0 | 0 | 0 | 0 | 0 | 0 | 0 | 0 | 0 | 0 | 0 | 0 | 0 | 0 | 0 | 0 | 0 | 0 | 0 | 0 | 0 | 30 | 30.81 | 0 | 0 | 0 | 0 | 0 | 0 | 0 | 0 | 0 | 0 | 0 | 0 | 0 | 0 | 0 | 0 | 0 | 0 | 0 | 0 | 0 | 0 | -10 | 0 | 0 | Off | 54339.6 | 0 | 25.5 | 25 | 1 | 75 | 75 | 0 | 0 | 100 | 99.9 | 70 | 70 | 0 | 0 | 30 | 30 | 75 | 75 | 0 | 0 | 0 | 117096
78.81 | 5.2848 | 104.6164 | 0.0007 | 25 | 25 | 0 | 25 | 25.13 | 0 | 0 | 15 | 15.42 | 200 | 0 | 0 | 100 | 99.9 | 30 | 30 | 70 | 70 | 4.616359 | 0 | 0 | 0 | 0 | 0 | 0.15 | 0.1542 | 0 | 0 | 0 | 0 | 0 | 0 | 0 | 0 | 0 | 0 | 0 | 0 | 0 | 0 | 0 | 0 | 0 | 0 | 0 | 0 | 0 | 0 | 0 | 0 | 0 | 0 | 0 | 0 | 0 | 0 | 0 | 30 | 30.84 | 0 | 0 | 0 | 0 | 0 | 0 | 0 | 0 | 0 | 0 | 0 | 0 | 0 | 0 | 0 | 0 | 0 | 0 | 0 | 0 | 0 | 0 | -10 | 0 | 0 | Off | 54342.8 | 0 | 25.5 | 24.9 | 1 | 75 | 74.9 | 0 | 0 | 100 | 99.9 | 70 | 70 | 0 | 0 | 30 | 30 | 75 | 74.9 | 0 | 0 | 0 | 117107
79.14 | 5.2848 | 104.6164 | 0.0005 | 25 | 25 | 0 | 25 | 25.13 | 0 | 0 | 15 | 15.405 | 200 | 0 | 0 | 100 | 100 | 30 | 30 | 70 | 70 | 4.616359 | 0 | 0 | 0 | 0 | 0 | 0.15 | 0.15405 | 0 | 0 | 0 | 0 | 0 | 0 | 0 | 0 | 0 | 0 | 0 | 0 | 0 | 0 | 0 | 0 | 0 | 0 | 0 | 0 | 0 | 0 | 0 | 0 | 0 | 0 | 0 | 0 | 0 | 0 | 0 | 30 | 30.81 | 0 | 0 | 0 | 0 | 0 | 0 | 0 | 0 | 0 | 0 | 0 | 0 | 0 | 0 | 0 | 0 | 0 | 0 | 0 | 0 | 0 | 0 | -10 | 0 | 0 | Off | 54344.4 | 0 | 25.5 | 25 | 1 | 75 | 75.1 | 0 | 0 | 100 | 100 | 70 | 70 | 0 | 0 | 30 | 30 | 75 | 75.1 | 0 | 0 | 0 | 117098
79.47 | 5.2848 | 104.6164 | 0.0004 | 25 | 25 | 0 | 25 | 25.11 | 0 | 0 | 15 | 15.415 | 200 | 0 | 0 | 100 | 100 | 30 | 30 | 70 | 70 | 4.616359 | 0 | 0 | 0 | 0 | 0 | 0.15 | 0.15415 | 0 | 0 | 0 | 0 | 0 | 0 | 0 | 0 | 0 | 0 | 0 | 0 | 0 | 0 | 0 | 0 | 0 | 0 | 0 | 0 | 0 | 0 | 0 | 0 | 0 | 0 | 0 | 0 | 0 | 0 | 0 | 30 | 30.83 | 0 | 0 | 0 | 0 | 0 | 0 | 0 | 0 | 0 | 0 | 0 | 0 | 0 | 0 | 0 | 0 | 0 | 0 | 0 | 0 | 0 | 0 | -10 | 0 | 0 | Off | 54353.4 | 0 | 25.5 | 25 | 1 | 75 | 75 | 0 | 0 | 100 | 100 | 70 | 70 | 0 | 0 | 30 | 30 | 75 | 75 | 0 | 0 | 0 | 117106
79.81 | 5.2848 | 104.6164 | 0.0004 | 25 | 25 | 0 | 25 | 25.13 | 0 | 0 | 15 | 15.405 | 200 | 0 | 0 | 100 | 100 | 30 | 30 | 70 | 69.9 | 4.616359 | 0 | 0 | 0 | 0 | 0 | 0.15 | 0.15405 | 0 | 0 | 0 | 0 | 0 | 0 | 0 | 0 | 0 | 0 | 0 | 0 | 0 | 0 | 0 | 0 | 0 | 0 | 0 | 0 | 0 | 0 | 0 | 0 | 0 | 0 | 0 | 0 | 0 | 0 | 0 | 30 | 30.81 | 0 | 0 | 0 | 0 | 0 | 0 | 0 | 0 | 0 | 0 | 0 | 0 | 0 | 0 | 0 | 0 | 0 | 0 | 0 | 0 | 0 | 0 | -10 | 0 | 0 | Off | 54349.4 | 0 | 25.5 | 25.1 | 1 | 75 | 75 | 0 | 0 | 100 | 100 | 70 | 69.9 | 0 | 0 | 30 | 30 | 75 | 75 | 0 | 0 | 0 | 117105
80.14 | 5.2848 | 104.6164 | 0.0004 | 25 | 25 | 0 | 25 | 25.13 | 0 | 0 | 15 | 15.41 | 200 | 0 | 0 | 100 | 99.9 | 30 | 30 | 70 | 70 | 4.616359 | 0 | 0 | 0 | 0 | 0 | 0.15 | 0.1541 | 0 | 0 | 0 | 0 | 0 | 0 | 0 | 0 | 0 | 0 | 0 | 0 | 0 | 0 | 0 | 0 | 0 | 0 | 0 | 0 | 0 | 0 | 0 | 0 | 0 | 0 | 0 | 0 | 0 | 0 | 0 | 30 | 30.82 | 0 | 0 | 0 | 0 | 0 | 0 | 0 | 0 | 0 | 0 | 0 | 0 | 0 | 0 | 0 | 0 | 0 | 0 | 0 | 0 | 0 | 0 | -10 | 0 | 0 | Off | 54343.7 | 0 | 25.5 | 24.9 | 1 | 75 | 75 | 0 | 0 | 100 | 99.9 | 70 | 70 | 0 | 0 | 30 | 30 | 75 | 75 | 0 | 0 | 0 | 117102
80.48 | 5.2848 | 104.6164 | 0.0004 | 25 | 25 | 0 | 25 | 25.13 | 0 | 0 | 15 | 15.41 | 200 | 0 | 0 | 100 | 100 | 30 | 30 | 70 | 70 | 4.616359 | 0 | 0 | 0 | 0 | 0 | 0.15 | 0.1541 | 0 | 0 | 0 | 0 | 0 | 0 | 0 | 0 | 0 | 0 | 0 | 0 | 0 | 0 | 0 | 0 | 0 | 0 | 0 | 0 | 0 | 0 | 0 | 0 | 0 | 0 | 0 | 0 | 0 | 0 | 0 | 30 | 30.82 | 0 | 0 | 0 | 0 | 0 | 0 | 0 | 0 | 0 | 0 | 0 | 0 | 0 | 0 | 0 | 0 | 0 | 0 | 0 | 0 | 0 | 0 | -10 | 0 | 0 | Off | 54342.5 | 0 | 25.5 | 24.9 | 1 | 75 | 75 | 0 | 0 | 100 | 100 | 70 | 70 | 0 | 0 | 30 | 30 | 75 | 75 | 0 | 0 | 0 | 117103
80.81 | 5.2849 | 104.6183 | 0.0004 | 25 | 25 | 0 | 25 | 25.13 | 0 | 0 | 15 | 15.415 | 200 | 0 | 0 | 100 | 100 | 30 | 30.1 | 70 | 70.1 | 4.618339 | 0 | 0 | 0 | 0 | 0 | 0.15 | 0.15415 | 0 | 0 | 0 | 0 | 0 | 0 | 0 | 0 | 0 | 0 | 0 | 0 | 0 | 0 | 0 | 0 | 0 | 0 | 0 | 0 | 0 | 0 | 0 | 0 | 0 | 0 | 0 | 0 | 0 | 0 | 0 | 30 | 30.83 | 0 | 0 | 0 | 0 | 0 | 0 | 0 | 0 | 0 | 0 | 0 | 0 | 0 | 0 | 0 | 0 | 0 | 0 | 0 | 0 | 0 | 0 | -10 | 0 | 0 | Off | 54349.5 | 0 | 25.5 | 24.9 | 1 | 75 | 75 | 0 | 0 | 100 | 100 | 70 | 70.1 | 0 | 0 | 30 | 30.1 | 75 | 75 | 0 | 0 | 0 | 117115
81.14 | 5.2848 | 104.6164 | 0.0003 | 25 | 25 | 0 | 25 | 25.11 | 0 | 0 | 15 | 15.42 | 200 | 0 | 0 | 100 | 100 | 30 | 30 | 70 | 70 | 4.616359 | 0 | 0 | 0 | 0 | 0 | 0.15 | 0.1542 | 0 | 0 | 0 | 0 | 0 | 0 | 0 | 0 | 0 | 0 | 0 | 0 | 0 | 0 | 0 | 0 | 0 | 0 | 0 | 0 | 0 | 0 | 0 | 0 | 0 | 0 | 0 | 0 | 0 | 0 | 0 | 30 | 30.84 | 0 | 0 | 0 | 0 | 0 | 0 | 0 | 0 | 0 | 0 | 0 | 0 | 0 | 0 | 0 | 0 | 0 | 0 | 0 | 0 | 0 | 0 | -10 | 0 | 0 | Off | 54357.5 | 0 | 25.5 | 24.8 | 1 | 75 | 74.8 | 0 | 0 | 100 | 100 | 70 | 70 | 0 | 0 | 30 | 30 | 75 | 74.8 | 0 | 0 | 0 | 117110
81.48 | 5.2848 | 104.6164 | 0.0001 | 25 | 25 | 0 | 25 | 25.12 | 0 | 0 | 15 | 15.41 | 200 | 0 | 0 | 100 | 99.9 | 30 | 30 | 70 | 70 | 4.616359 | 0 | 0 | 0 | 0 | 0 | 0.15 | 0.1541 | 0 | 0 | 0 | 0 | 0 | 0 | 0 | 0 | 0 | 0 | 0 | 0 | 0 | 0 | 0 | 0 | 0 | 0 | 0 | 0 | 0 | 0 | 0 | 0 | 0 | 0 | 0 | 0 | 0 | 0 | 0 | 30 | 30.82 | 0 | 0 | 0 | 0 | 0 | 0 | 0 | 0 | 0 | 0 | 0 | 0 | 0 | 0 | 0 | 0 | 0 | 0 | 0 | 0 | 0 | 0 | -10 | 0 | 0 | Off | 54357.2 | 0 | 25.5 | 24.9 | 1 | 75 | 74.9 | 0 | 0 | 100 | 99.9 | 70 | 70 | 0 | 0 | 30 | 30 | 75 | 74.9 | 0 | 0 | 0 | 117108
81.81 | 5.2849 | 104.6183 | 0.0002 | 25 | 25 | 0 | 25 | 25.13 | 0 | 0 | 15 | 15.405 | 200 | 0 | 0 | 100 | 99.9 | 30 | 30 | 70 | 69.9 | 4.618339 | 0 | 0 | 0 | 0 | 0 | 0.15 | 0.15405 | 0 | 0 | 0 | 0 | 0 | 0 | 0 | 0 | 0 | 0 | 0 | 0 | 0 | 0 | 0 | 0 | 0 | 0 | 0 | 0 | 0 | 0 | 0 | 0 | 0 | 0 | 0 | 0 | 0 | 0 | 0 | 30 | 30.81 | 0 | 0 | 0 | 0 | 0 | 0 | 0 | 0 | 0 | 0 | 0 | 0 | 0 | 0 | 0 | 0 | 0 | 0 | 0 | 0 | 0 | 0 | -10 | 0 | 0 | Off | 54361 | 0 | 25.5 | 25 | 1 | 75 | 74.9 | 0 | 0 | 100 | 99.9 | 70 | 69.9 | 0 | 0 | 30 | 30 | 75 | 74.9 | 0 | 0 | 0 | 117099
82.15 | 5.2848 | 104.6164 | 0.0002 | 25 | 25 | 0 | 25 | 25.13 | 0 | 0 | 15 | 15.41 | 200 | 0 | 0 | 100 | 100 | 30 | 30 | 70 | 70 | 4.616359 | 0 | 0 | 0 | 0 | 0 | 0.15 | 0.1541 | 0 | 0 | 0 | 0 | 0 | 0 | 0 | 0 | 0 | 0 | 0 | 0 | 0 | 0 | 0 | 0 | 0 | 0 | 0 | 0 | 0 | 0 | 0 | 0 | 0 | 0 | 0 | 0 | 0 | 0 | 0 | 30 | 30.82 | 0 | 0 | 0 | 0 | 0 | 0 | 0 | 0 | 0 | 0 | 0 | 0 | 0 | 0 | 0 | 0 | 0 | 0 | 0 | 0 | 0 | 0 | -10 | 0 | 0 | Off | 54337.4 | 0 | 25.5 | 24.8 | 1 | 75 | 75.1 | 0 | 0 | 100 | 100 | 70 | 70 | 0 | 0 | 30 | 30 | 75 | 75.1 | 0 | 0 | 0 | 117113
82.48 | 5.2849 | 104.6183 | 0.0002 | 25 | 25.1 | 0 | 25 | 25.12 | 0 | 0 | 15 | 15.41 | 200 | 0 | 0 | 100 | 100.1 | 30 | 30 | 70 | 69.9 | 4.618339 | 0 | 0 | 0 | 0 | 0 | 0.15 | 0.1541 | 0 | 0 | 0 | 0 | 0 | 0 | 0 | 0 | 0 | 0 | 0 | 0 | 0 | 0 | 0 | 0 | 0 | 0 | 0 | 0 | 0 | 0 | 0 | 0 | 0 | 0 | 0 | 0 | 0 | 0 | 0 | 30 | 30.82 | 0 | 0 | 0 | 0 | 0 | 0 | 0 | 0 | 0 | 0 | 0 | 0 | 0 | 0 | 0 | 0 | 0 | 0 | 0 | 0 | 0 | 0 | -10 | 0 | 0 | Off | 54328.6 | 0 | 25.5 | 24.9 | 1 | 75 | 75 | 0 | 0 | 100 | 100.1 | 70 | 69.9 | 0 | 0 | 30 | 30 | 75 | 75 | 0 | 0 | 0 | 117102
82.81 | 5.2848 | 104.6164 | 0.0002 | 25 | 25 | 0 | 25 | 25.11 | 0 | 0 | 15 | 15.405 | 200 | 0 | 0 | 100 | 100 | 30 | 30 | 70 | 70 | 4.616359 | 0 | 0 | 0 | 0 | 0 | 0.15 | 0.15405 | 0 | 0 | 0 | 0 | 0 | 0 | 0 | 0 | 0 | 0 | 0 | 0 | 0 | 0 | 0 | 0 | 0 | 0 | 0 | 0 | 0 | 0 | 0 | 0 | 0 | 0 | 0 | 0 | 0 | 0 | 0 | 30 | 30.81 | 0 | 0 | 0 | 0 | 0 | 0 | 0 | 0 | 0 | 0 | 0 | 0 | 0 | 0 | 0 | 0 | 0 | 0 | 0 | 0 | 0 | 0 | -10 | 0 | 0 | Off | 54329.4 | 0 | 25.5 | 24.9 | 1 | 75 | 75 | 0 | 0 | 100 | 100 | 70 | 70 | 0 | 0 | 30 | 30 | 75 | 75 | 0 | 0 | 0 | 117096
83.15 | 5.2848 | 104.6164 | 0.0002 | 25 | 25 | 0 | 25 | 25.12 | 0 | 0 | 15 | 15.415 | 200 | 0 | 0 | 100 | 100 | 30 | 30 | 70 | 70 | 4.616359 | 0 | 0 | 0 | 0 | 0 | 0.15 | 0.15415 | 0 | 0 | 0 | 0 | 0 | 0 | 0 | 0 | 0 | 0 | 0 | 0 | 0 | 0 | 0 | 0 | 0 | 0 | 0 | 0 | 0 | 0 | 0 | 0 | 0 | 0 | 0 | 0 | 0 | 0 | 0 | 30 | 30.83 | 0 | 0 | 0 | 0 | 0 | 0 | 0 | 0 | 0 | 0 | 0 | 0 | 0 | 0 | 0 | 0 | 0 | 0 | 0 | 0 | 0 | 0 | -10 | 0 | 0 | Off | 54313.7 | 0 | 25.5 | 24.8 | 1 | 75 | 74.9 | 0 | 0 | 100 | 100 | 70 | 70 | 0 | 0 | 30 | 30 | 75 | 74.9 | 0 | 0 | 0 | 117108
83.48 | 5.2848 | 104.6164 | 0.0001 | 25 | 25 | 0 | 25 | 25.11 | 0 | 0 | 15 | 15.42 | 200 | 0 | 0 | 100 | 100 | 30 | 30 | 70 | 69.9 | 4.616359 | 0 | 0 | 0 | 0 | 0 | 0.15 | 0.1542 | 0 | 0 | 0 | 0 | 0 | 0 | 0 | 0 | 0 | 0 | 0 | 0 | 0 | 0 | 0 | 0 | 0 | 0 | 0 | 0 | 0 | 0 | 0 | 0 | 0 | 0 | 0 | 0 | 0 | 0 | 0 | 30 | 30.84 | 0 | 0 | 0 | 0 | 0 | 0 | 0 | 0 | 0 | 0 | 0 | 0 | 0 | 0 | 0 | 0 | 0 | 0 | 0 | 0 | 0 | 0 | -10 | 0 | 0 | Off | 54316.8 | 0 | 25.5 | 25 | 1 | 75 | 75 | 0 | 0 | 100 | 100 | 70 | 69.9 | 0 | 0 | 30 | 30 | 75 | 75 | 0 | 0 | 0 | 117101
83.81 | 5.2848 | 104.6164 | 0.0001 | 25 | 25 | 0 | 25 | 25.13 | 0 | 0 | 15 | 15.42 | 200 | 0 | 0 | 100 | 100 | 30 | 30 | 70 | 70 | 4.616359 | 0 | 0 | 0 | 0 | 0 | 0.15 | 0.1542 | 0 | 0 | 0 | 0 | 0 | 0 | 0 | 0 | 0 | 0 | 0 | 0 | 0 | 0 | 0 | 0 | 0 | 0 | 0 | 0 | 0 | 0 | 0 | 0 | 0 | 0 | 0 | 0 | 0 | 0 | 0 | 30 | 30.84 | 0 | 0 | 0 | 0 | 0 | 0 | 0 | 0 | 0 | 0 | 0 | 0 | 0 | 0 | 0 | 0 | 0 | 0 | 0 | 0 | 0 | 0 | -10 | 0 | 0 | Off | 54313.2 | 0 | 25.5 | 24.8 | 1 | 75 | 75 | 0 | 0 | 100 | 100 | 70 | 70 | 0 | 0 | 30 | 30 | 75 | 75 | 0 | 0 | 0 | 117105
84.15 | 5.2848 | 104.6164 | 0 | 25 | 25 | 0 | 25 | 25.12 | 0 | 0 | 15 | 15.41 | 200 | 0 | 0 | 100 | 100.1 | 30 | 30 | 70 | 70 | 4.616359 | 0 | 0 | 0 | 0 | 0 | 0.15 | 0.1541 | 0 | 0 | 0 | 0 | 0 | 0 | 0 | 0 | 0 | 0 | 0 | 0 | 0 | 0 | 0 | 0 | 0 | 0 | 0 | 0 | 0 | 0 | 0 | 0 | 0 | 0 | 0 | 0 | 0 | 0 | 0 | 30 | 30.82 | 0 | 0 | 0 | 0 | 0 | 0 | 0 | 0 | 0 | 0 | 0 | 0 | 0 | 0 | 0 | 0 | 0 | 0 | 0 | 0 | 0 | 0 | -10 | 0 | 0 | Off | 54308.5 | 0 | 25.5 | 24.9 | 1 | 75 | 74.9 | 0 | 0 | 100 | 100.1 | 70 | 70 | 0 | 0 | 30 | 30 | 75 | 74.9 | 0 | 0 | 0 | 117102
84.48 | 5.2848 | 104.6164 | 0 | 25 | 25 | 0 | 25 | 25.11 | 0 | 0 | 15 | 15.41 | 200 | 0 | 0 | 100 | 100 | 30 | 30 | 70 | 70 | 4.616359 | 0 | 0 | 0 | 0 | 0 | 0.15 | 0.1541 | 0 | 0 | 0 | 0 | 0 | 0 | 0 | 0 | 0 | 0 | 0 | 0 | 0 | 0 | 0 | 0 | 0 | 0 | 0 | 0 | 0 | 0 | 0 | 0 | 0 | 0 | 0 | 0 | 0 | 0 | 0 | 30 | 30.82 | 0 | 0 | 0 | 0 | 0 | 0 | 0 | 0 | 0 | 0 | 0 | 0 | 0 | 0 | 0 | 0 | 0 | 0 | 0 | 0 | 0 | 0 | -10 | 0 | 0 | Off | 54311.6 | 0 | 25.5 | 25 | 1 | 75 | 75 | 0 | 0 | 100 | 100 | 70 | 70 | 0 | 0 | 30 | 30 | 75 | 75 | 0 | 0 | 0 | 117105
84.82 | 5.2848 | 104.6164 | -0.0001 | 25 | 25 | 0 | 25 | 25.11 | 0 | 0 | 15 | 15.415 | 200 | 0 | 0 | 100 | 99.9 | 30 | 30 | 70 | 69.9 | 4.616359 | 0 | 0 | 0 | 0 | 0 | 0.15 | 0.15415 | 0 | 0 | 0 | 0 | 0 | 0 | 0 | 0 | 0 | 0 | 0 | 0 | 0 | 0 | 0 | 0 | 0 | 0 | 0 | 0 | 0 | 0 | 0 | 0 | 0 | 0 | 0 | 0 | 0 | 0 | 0 | 30 | 30.83 | 0 | 0 | 0 | 0 | 0 | 0 | 0 | 0 | 0 | 0 | 0 | 0 | 0 | 0 | 0 | 0 | 0 | 0 | 0 | 0 | 0 | 0 | -10 | 0 | 0 | Off | 54307.5 | 0 | 25.5 | 25 | 1 | 75 | 75 | 0 | 0 | 100 | 99.9 | 70 | 69.9 | 0 | 0 | 30 | 30 | 75 | 75 | 0 | 0 | 0 | 117105
85.15 | 5.2848 | 104.6164 | -0.0002 | 25 | 25 | 0 | 25 | 25.12 | 0 | 0 | 15 | 15.42 | 200 | 0 | 0 | 100 | 100 | 30 | 30 | 70 | 70 | 4.616359 | 0 | 0 | 0 | 0 | 0 | 0.15 | 0.1542 | 0 | 0 | 0 | 0 | 0 | 0 | 0 | 0 | 0 | 0 | 0 | 0 | 0 | 0 | 0 | 0 | 0 | 0 | 0 | 0 | 0 | 0 | 0 | 0 | 0 | 0 | 0 | 0 | 0 | 0 | 0 | 30 | 30.84 | 0 | 0 | 0 | 0 | 0 | 0 | 0 | 0 | 0 | 0 | 0 | 0 | 0 | 0 | 0 | 0 | 0 | 0 | 0 | 0 | 0 | 0 | -10 | 0 | 0 | Off | 54313.8 | 0 | 25.5 | 24.9 | 1 | 75 | 75 | 0 | 0 | 100 | 100 | 70 | 70 | 0 | 0 | 30 | 30 | 75 | 75 | 0 | 0 | 0 | 117105
85.49 | 5.2848 | 104.6164 | -0.0002 | 25 | 25 | 0 | 25 | 25.14 | 0 | 0 | 15 | 15.41 | 200 | 0 | 0 | 100 | 100 | 30 | 30 | 70 | 70 | 4.616359 | 0 | 0 | 0 | 0 | 0 | 0.15 | 0.1541 | 0 | 0 | 0 | 0 | 0 | 0 | 0 | 0 | 0 | 0 | 0 | 0 | 0 | 0 | 0 | 0 | 0 | 0 | 0 | 0 | 0 | 0 | 0 | 0 | 0 | 0 | 0 | 0 | 0 | 0 | 0 | 30 | 30.82 | 0 | 0 | 0 | 0 | 0 | 0 | 0 | 0 | 0 | 0 | 0 | 0 | 0 | 0 | 0 | 0 | 0 | 0 | 0 | 0 | 0 | 0 | -10 | 0 | 0 | Off | 54324.2 | 0 | 25.5 | 25 | 1 | 75 | 75.1 | 0 | 0 | 100 | 100 | 70 | 70 | 0 | 0 | 30 | 30 | 75 | 75.1 | 0 | 0 | 0 | 117111
85.82 | 5.2848 | 104.6164 | -0.0003 | 25 | 25 | 0 | 25 | 25.11 | 0 | 0 | 15 | 15.41 | 200 | 0 | 0 | 100 | 100 | 30 | 30 | 70 | 69.9 | 4.616359 | 0 | 0 | 0 | 0 | 0 | 0.15 | 0.1541 | 0 | 0 | 0 | 0 | 0 | 0 | 0 | 0 | 0 | 0 | 0 | 0 | 0 | 0 | 0 | 0 | 0 | 0 | 0 | 0 | 0 | 0 | 0 | 0 | 0 | 0 | 0 | 0 | 0 | 0 | 0 | 30 | 30.82 | 0 | 0 | 0 | 0 | 0 | 0 | 0 | 0 | 0 | 0 | 0 | 0 | 0 | 0 | 0 | 0 | 0 | 0 | 0 | 0 | 0 | 0 | -10 | 0 | 0 | Off | 54335.5 | 0 | 25.5 | 25.1 | 1 | 75 | 74.9 | 0 | 0 | 100 | 100 | 70 | 69.9 | 0 | 0 | 30 | 30 | 75 | 74.9 | 0 | 0 | 0 | 117104
86.15 | 5.2848 | 104.6164 | -0.0003 | 25 | 25 | 0 | 25 | 25.12 | 0 | 0 | 15 | 15.41 | 200 | 0 | 0 | 100 | 99.9 | 30 | 30 | 70 | 70 | 4.616359 | 0 | 0 | 0 | 0 | 0 | 0.15 | 0.1541 | 0 | 0 | 0 | 0 | 0 | 0 | 0 | 0 | 0 | 0 | 0 | 0 | 0 | 0 | 0 | 0 | 0 | 0 | 0 | 0 | 0 | 0 | 0 | 0 | 0 | 0 | 0 | 0 | 0 | 0 | 0 | 30 | 30.82 | 0 | 0 | 0 | 0 | 0 | 0 | 0 | 0 | 0 | 0 | 0 | 0 | 0 | 0 | 0 | 0 | 0 | 0 | 0 | 0 | 0 | 0 | -10 | 0 | 0 | Off | 54326.9 | 0 | 25.5 | 24.9 | 1 | 75 | 75.1 | 0 | 0 | 100 | 99.9 | 70 | 70 | 0 | 0 | 30 | 30 | 75 | 75.1 | 0 | 0 | 0 | 117101
86.49 | 5.2847 | 104.6144 | -0.0005 | 25 | 25 | 0 | 25 | 25.12 | 0 | 0 | 15 | 15.42 | 200 | 0 | 0 | 100 | 100 | 30 | 30 | 70 | 70 | 4.61438 | 0 | 0 | 0 | 0 | 0 | 0.15 | 0.1542 | 0 | 0 | 0 | 0 | 0 | 0 | 0 | 0 | 0 | 0 | 0 | 0 | 0 | 0 | 0 | 0 | 0 | 0 | 0 | 0 | 0 | 0 | 0 | 0 | 0 | 0 | 0 | 0 | 0 | 0 | 0 | 30 | 30.84 | 0 | 0 | 0 | 0 | 0 | 0 | 0 | 0 | 0 | 0 | 0 | 0 | 0 | 0 | 0 | 0 | 0 | 0 | 0 | 0 | 0 | 0 | -10 | 0 | 0 | Off | 54336.2 | 0 | 25.5 | 24.9 | 1 | 75 | 75.1 | 0 | 0 | 100 | 100 | 70 | 70 | 0 | 0 | 30 | 30 | 75 | 75.1 | 0 | 0 | 0 | 117107
86.82 | 5.2848 | 104.6164 | -0.0006 | 25 | 25 | 0 | 25 | 25.11 | 0 | 0 | 15 | 15.425 | 200 | 0 | 0 | 100 | 100 | 30 | 30 | 70 | 69.9 | 4.616359 | 0 | 0 | 0 | 0 | 0 | 0.15 | 0.15425 | 0 | 0 | 0 | 0 | 0 | 0 | 0 | 0 | 0 | 0 | 0 | 0 | 0 | 0 | 0 | 0 | 0 | 0 | 0 | 0 | 0 | 0 | 0 | 0 | 0 | 0 | 0 | 0 | 0 | 0 | 0 | 30 | 30.85 | 0 | 0 | 0 | 0 | 0 | 0 | 0 | 0 | 0 | 0 | 0 | 0 | 0 | 0 | 0 | 0 | 0 | 0 | 0 | 0 | 0 | 0 | -10 | 0 | 0 | Off | 54353.5 | 0 | 25.5 | 25.1 | 1 | 75 | 75 | 0 | 0 | 100 | 100 | 70 | 69.9 | 0 | 0 | 30 | 30 | 75 | 75 | 0 | 0 | 0 | 117110
87.15 | 5.2848 | 104.6164 | -0.0004 | 25 | 25 | 0 | 25 | 25.11 | 0 | 0 | 15 | 15.415 | 200 | 0 | 0 | 100 | 100.1 | 30 | 30 | 70 | 70 | 4.616359 | 0 | 0 | 0 | 0 | 0 | 0.15 | 0.15415 | 0 | 0 | 0 | 0 | 0 | 0 | 0 | 0 | 0 | 0 | 0 | 0 | 0 | 0 | 0 | 0 | 0 | 0 | 0 | 0 | 0 | 0 | 0 | 0 | 0 | 0 | 0 | 0 | 0 | 0 | 0 | 30 | 30.83 | 0 | 0 | 0 | 0 | 0 | 0 | 0 | 0 | 0 | 0 | 0 | 0 | 0 | 0 | 0 | 0 | 0 | 0 | 0 | 0 | 0 | 0 | -10 | 0 | 0 | Off | 54367.6 | 0 | 25.5 | 24.9 | 1 | 75 | 75.1 | 0 | 0 | 100 | 100.1 | 70 | 70 | 0 | 0 | 30 | 30 | 75 | 75.1 | 0 | 0 | 0 | 117106
87.49 | 5.2848 | 104.6164 | -0.0003 | 25 | 25 | 0 | 25 | 25.11 | 0 | 0 | 15 | 15.42 | 200 | 0 | 0 | 100 | 100 | 30 | 30 | 70 | 70 | 4.616359 | 0 | 0 | 0 | 0 | 0 | 0.15 | 0.1542 | 0 | 0 | 0 | 0 | 0 | 0 | 0 | 0 | 0 | 0 | 0 | 0 | 0 | 0 | 0 | 0 | 0 | 0 | 0 | 0 | 0 | 0 | 0 | 0 | 0 | 0 | 0 | 0 | 0 | 0 | 0 | 30 | 30.84 | 0 | 0 | 0 | 0 | 0 | 0 | 0 | 0 | 0 | 0 | 0 | 0 | 0 | 0 | 0 | 0 | 0 | 0 | 0 | 0 | 0 | 0 | -10 | 0 | 0 | Off | 54357 | 0 | 25.5 | 24.9 | 1 | 75 | 74.9 | 0 | 0 | 100 | 100 | 70 | 70 | 0 | 0 | 30 | 30 | 75 | 74.9 | 0 | 0 | 0 | 117109
87.82 | 5.2848 | 104.6164 | -0.0002 | 25 | 25 | 0 | 25 | 25.11 | 0 | 0 | 15 | 15.42 | 200 | 0 | 0 | 100 | 100.1 | 30 | 30 | 70 | 69.9 | 4.616359 | 0 | 0 | 0 | 0 | 0 | 0.15 | 0.1542 | 0 | 0 | 0 | 0 | 0 | 0 | 0 | 0 | 0 | 0 | 0 | 0 | 0 | 0 | 0 | 0 | 0 | 0 | 0 | 0 | 0 | 0 | 0 | 0 | 0 | 0 | 0 | 0 | 0 | 0 | 0 | 30 | 30.84 | 0 | 0 | 0 | 0 | 0 | 0 | 0 | 0 | 0 | 0 | 0 | 0 | 0 | 0 | 0 | 0 | 0 | 0 | 0 | 0 | 0 | 0 | -10 | 0 | 0 | Off | 54361.2 | 0 | 25.5 | 24.9 | 1 | 75 | 75.1 | 0 | 0 | 100 | 100.1 | 70 | 69.9 | 0 | 0 | 30 | 30 | 75 | 75.1 | 0 | 0 | 0 | 117109
88.16 | 5.2848 | 104.6164 | -0.0001 | 25 | 25 | 0 | 25 | 25.12 | 0 | 0 | 20 | 15.425 | 200 | 0 | 0 | 100 | 100 | 43 | 42.8 | 57 | 57 | 4.616359 | 0 | 0 | 0 | 0 | 0 | 0.2 | 0.15425 | 0 | 0 | 0 | 0 | 0 | 0 | 0 | 0 | 0 | 0 | 0 | 0 | 0 | 0 | 0 | 0 | 0 | 0 | 0 | 0 | 0 | 0 | 0 | 0 | 0 | 0 | 0 | 0 | 0 | 0 | 0 | 40 | 30.85 | 0 | 0 | 0 | 0 | 0 | 0 | 0 | 0 | 0 | 0 | 0 | 0 | 0 | 0 | 0 | 0 | 0 | 0 | 0 | 0 | 0 | 0 | -10 | 0 | 0 | Off | 54364.3 | 0 | 25.5 | 24.9 | 1 | 75 | 75 | 0 | 0 | 100 | 100 | 57 | 57 | 0 | 0 | 43 | 42.8 | 75 | 75 | 0 | 0.6 | 0 | 117116
88.49 | 5.2847 | 104.6144 | -0.0001 | 25 | 25 | 0 | 25 | 25.11 | 0 | 0 | 20 | 18.785 | 200 | 0 | 0 | 100 | 99.9 | 43 | 43 | 57 | 57 | 4.61438 | 0 | 0 | 0 | 0 | 0 | 0.2 | 0.18785 | 0 | 0 | 0 | 0 | 0 | 0 | 0 | 0 | 0 | 0 | 0 | 0 | 0 | 0 | 0 | 0 | 0 | 0 | 0 | 0 | 0 | 0 | 0 | 0 | 0 | 0 | 0 | 0 | 0 | 0 | 0 | 40 | 37.57 | 0 | 0 | 0 | 0 | 0 | 0 | 0 | 0 | 0 | 0 | 0 | 0 | 0 | 0 | 0 | 0 | 0 | 0 | 0 | 0 | 0 | 0 | -10 | 0 | 0 | Off | 54353.6 | 0 | 25.5 | 24.9 | 1 | 75 | 74.9 | 0 | 0 | 100 | 99.9 | 57 | 57 | 0 | 0 | 43 | 43 | 75 | 74.9 | 0 | 0 | 0 | 120139
88.82 | 5.2849 | 104.6183 | -0.0002 | 25 | 25 | 0 | 25 | 25.11 | 0 | 0 | 20 | 19.835 | 200 | 0 | 0 | 100 | 100 | 43 | 43 | 57 | 57 | 4.618339 | 0 | 0 | 0 | 0 | 0 | 0.2 | 0.19835 | 0 | 0 | 0 | 0 | 0 | 0 | 0 | 0 | 0 | 0 | 0 | 0 | 0 | 0 | 0 | 0 | 0 | 0 | 0 | 0 | 0 | 0 | 0 | 0 | 0 | 0 | 0 | 0 | 0 | 0 | 0 | 40 | 39.67 | 0 | 0 | 0 | 0 | 0 | 0 | 0 | 0 | 0 | 0 | 0 | 0 | 0 | 0 | 0 | 0 | 0 | 0 | 0 | 0 | 0 | 0 | -10 | 0 | 0 | Off | 54336.2 | 0 | 25.5 | 24.9 | 1 | 75 | 75 | 0 | 0 | 100 | 100 | 57 | 57 | 0 | 0 | 43 | 43 | 75 | 75 | 0 | 0 | 0 | 121161
89.16 | 5.2877 | 104.6738 | 0.0016 | 25 | 25 | 0 | 25 | 25.11 | 0 | 0 | 20 | 20.145 | 200 | 0 | 0 | 100 | 100 | 43 | 43 | 57 | 57 | 4.673767 | 0 | 0 | 0 | 0 | 0 | 0.2 | 0.20145 | 0 | 0 | 0 | 0 | 0 | 0 | 0 | 0 | 0 | 0 | 0 | 0 | 0 | 0 | 0 | 0 | 0 | 0 | 0 | 0 | 0 | 0 | 0 | 0 | 0 | 0 | 0 | 0 | 0 | 0 | 0 | 40 | 40.29 | 0 | 0 | 0 | 0 | 0 | 0 | 0 | 0 | 0 | 0 | 0 | 0 | 0 | 0 | 0 | 0 | 0 | 0 | 0 | 0 | 0 | 0 | -10 | 0 | 0 | Off | 54647.3 | 0 | 25.5 | 25 | 1 | 75 | 75 | 0 | 0 | 100 | 100 | 57 | 57 | 0 | 0 | 43 | 43 | 75 | 75 | 0 | 0 | 0 | 121392
89.49 | 5.2956 | 104.8302 | 0.0114 | 25 | 25 | 0 | 25 | 25.11 | 0 | 0 | 20 | 20.185 | 200 | 0 | 0 | 100 | 100 | 43 | 43 | 57 | 57 | 4.830153 | 0 | 0 | 0 | 0 | 0 | 0.2 | 0.20185 | 0 | 0 | 0 | 0 | 0 | 0 | 0 | 0 | 0 | 0 | 0 | 0 | 0 | 0 | 0 | 0 | 0 | 0 | 0 | 0 | 0 | 0 | 0 | 0 | 0 | 0 | 0 | 0 | 0 | 0 | 0 | 40 | 40.37 | 0 | 0 | 0 | 0 | 0 | 0 | 0 | 0 | 0 | 0 | 0 | 0 | 0 | 0 | 0 | 0 | 0 | 0 | 0 | 0 | 0 | 0 | -10 | 0 | 0 | Off | 55464 | 0 | 25.5 | 24.9 | 1 | 75 | 75 | 0 | 0 | 100 | 100 | 57 | 57 | 0 | 0 | 43 | 43 | 75 | 75 | 0 | 0 | 0 | 121405
89.83 | 5.3026 | 104.9687 | 0.031 | 25 | 25 | 0 | 25 | 25.12 | 0 | 0 | 20 | 20.215 | 200 | 0 | 0 | 100 | 100 | 43 | 43 | 57 | 57 | 4.968723 | 0 | 0 | 0 | 0 | 0 | 0.2 | 0.20215 | 0 | 0 | 0 | 0 | 0 | 0 | 0 | 0 | 0 | 0 | 0 | 0 | 0 | 0 | 0 | 0 | 0 | 0 | 0 | 0 | 0 | 0 | 0 | 0 | 0 | 0 | 0 | 0 | 0 | 0 | 0 | 40 | 40.43 | 0 | 0 | 0 | 0 | 0 | 0 | 0 | 0 | 0 | 0 | 0 | 0 | 0 | 0 | 0 | 0 | 0 | 0 | 0 | 0 | 0 | 0 | -10 | 0 | 0 | Off | 56119.3 | 0 | 25.5 | 24.9 | 1 | 75 | 75.1 | 0 | 0 | 100 | 100 | 57 | 57 | 0 | 0 | 43 | 43 | 75 | 75.1 | 0 | 0 | 0 | 121430
90.16 | 5.3065 | 105.0459 | 0.0565 | 25 | 25 | 0 | 25 | 25.12 | 0 | 0 | 20 | 20.235 | 200 | 0 | 0 | 100 | 100 | 43 | 43 | 57 | 57 | 5.045926 | 0 | 0 | 0 | 0 | 0 | 0.2 | 0.20235 | 0 | 0 | 0 | 0 | 0 | 0 | 0 | 0 | 0 | 0 | 0 | 0 | 0 | 0 | 0 | 0 | 0 | 0 | 0 | 0 | 0 | 0 | 0 | 0 | 0 | 0 | 0 | 0 | 0 | 0 | 0 | 40 | 40.47 | 0 | 0 | 0 | 0 | 0 | 0 | 0 | 0 | 0 | 0 | 0 | 0 | 0 | 0 | 0 | 0 | 0 | 0 | 0 | 0 | 0 | 0 | -10 | 0 | 0 | Off | 56688.5 | 0 | 25.5 | 24.9 | 1 | 75 | 75 | 0 | 0 | 100 | 100 | 57 | 57 | 0 | 0 | 43 | 43 | 75 | 75 | 0 | 0 | 0 | 121436
90.49 | 5.3079 | 105.0736 | 0.0801 | 25 | 25 | 0 | 25 | 25.11 | 0 | 0 | 20 | 20.215 | 200 | 0 | 0 | 100 | 100 | 43 | 43 | 57 | 56.9 | 5.07364 | 0 | 0 | 0 | 0 | 0 | 0.2 | 0.20215 | 0 | 0 | 0 | 0 | 0 | 0 | 0 | 0 | 0 | 0 | 0 | 0 | 0 | 0 | 0 | 0 | 0 | 0 | 0 | 0 | 0 | 0 | 0 | 0 | 0 | 0 | 0 | 0 | 0 | 0 | 0 | 40 | 40.43 | 0 | 0 | 0 | 0 | 0 | 0 | 0 | 0 | 0 | 0 | 0 | 0 | 0 | 0 | 0 | 0 | 0 | 0 | 0 | 0 | 0 | 0 | -10 | 0 | 0 | Off | 57051.3 | 0 | 25.5 | 24.9 | 1 | 75 | 75 | 0 | 0 | 100 | 100 | 57 | 56.9 | 0 | 0 | 43 | 43 | 75 | 75 | 0 | 0 | 0 | 121427
90.83 | 5.3084 | 105.0835 | 0.1005 | 25 | 25 | 0 | 25 | 25.1 | 0 | 0 | 20 | 20.22 | 200 | 0 | 0 | 100 | 100 | 43 | 43.1 | 57 | 57 | 5.083538 | 0 | 0 | 0 | 0 | 0 | 0.2 | 0.2022 | 0 | 0 | 0 | 0 | 0 | 0 | 0 | 0 | 0 | 0 | 0 | 0 | 0 | 0 | 0 | 0 | 0 | 0 | 0 | 0 | 0 | 0 | 0 | 0 | 0 | 0 | 0 | 0 | 0 | 0 | 0 | 40 | 40.44 | 0 | 0 | 0 | 0 | 0 | 0 | 0 | 0 | 0 | 0 | 0 | 0 | 0 | 0 | 0 | 0 | 0 | 0 | 0 | 0 | 0 | 0 | -10 | 0 | 0 | Off | 57206.5 | 0 | 25.5 | 24.9 | 1 | 75 | 75.1 | 0 | 0 | 100 | 100 | 57 | 57 | 0 | 0 | 43 | 43.1 | 75 | 75.1 | 0 | 0.2 | 0 | 121427
91.16 | 5.3086 | 105.0875 | 0.1174 | 25 | 25 | 0 | 25 | 25.1 | 0 | 0 | 20 | 20.225 | 200 | 0 | 0 | 100 | 99.9 | 43 | 43 | 57 | 57 | 5.087497 | 0 | 0 | 0 | 0 | 0 | 0.2 | 0.20225 | 0 | 0 | 0 | 0 | 0 | 0 | 0 | 0 | 0 | 0 | 0 | 0 | 0 | 0 | 0 | 0 | 0 | 0 | 0 | 0 | 0 | 0 | 0 | 0 | 0 | 0 | 0 | 0 | 0 | 0 | 0 | 40 | 40.45 | 0 | 0 | 0 | 0 | 0 | 0 | 0 | 0 | 0 | 0 | 0 | 0 | 0 | 0 | 0 | 0 | 0 | 0 | 0 | 0 | 0 | 0 | -10 | 0 | 0 | Off | 57457.2 | 0 | 25.5 | 24.9 | 1 | 75 | 74.9 | 0 | 0 | 100 | 99.9 | 57 | 57 | 0 | 0 | 43 | 43 | 75 | 74.9 | 0 | 0 | 0 | 121428
91.5 | 5.3088 | 105.0915 | 0.129 | 25 | 25 | 0 | 25 | 25.11 | 0 | 0 | 20 | 20.215 | 200 | 0 | 0 | 100 | 100 | 43 | 43 | 57 | 57 | 5.091456 | 0 | 0 | 0 | 0 | 0 | 0.2 | 0.20215 | 0 | 0 | 0 | 0 | 0 | 0 | 0 | 0 | 0 | 0 | 0 | 0 | 0 | 0 | 0 | 0 | 0 | 0 | 0 | 0 | 0 | 0 | 0 | 0 | 0 | 0 | 0 | 0 | 0 | 0 | 0 | 40 | 40.43 | 0 | 0 | 0 | 0 | 0 | 0 | 0 | 0 | 0 | 0 | 0 | 0 | 0 | 0 | 0 | 0 | 0 | 0 | 0 | 0 | 0 | 0 | -10 | 0 | 0 | Off | 57586.4 | 0 | 25.5 | 24.9 | 1 | 75 | 75.1 | 0 | 0 | 100 | 100 | 57 | 57 | 0 | 0 | 43 | 43 | 75 | 75.1 | 0 | 0 | 0 | 121424
91.83 | 5.3089 | 105.0934 | 0.1361 | 25 | 25 | 0 | 25 | 25.11 | 0 | 0 | 20 | 20.225 | 200 | 0 | 0 | 100 | 99.9 | 43 | 42.7 | 57 | 56.9 | 5.093436 | 0 | 0 | 0 | 0 | 0 | 0.2 | 0.20225 | 0 | 0 | 0 | 0 | 0 | 0 | 0 | 0 | 0 | 0 | 0 | 0 | 0 | 0 | 0 | 0 | 0 | 0 | 0 | 0 | 0 | 0 | 0 | 0 | 0 | 0 | 0 | 0 | 0 | 0 | 0 | 40 | 40.45 | 0 | 0 | 0 | 0 | 0 | 0 | 0 | 0 | 0 | 0 | 0 | 0 | 0 | 0 | 0 | 0 | 0 | 0 | 0 | 0 | 0 | 0 | -10 | 0 | 0 | Off | 57633.1 | 0 | 25.5 | 25 | 1 | 75 | 75 | 0 | 0 | 100 | 99.9 | 57 | 56.9 | 0 | 0 | 43 | 42.7 | 75 | 75 | 0 | 1.1 | 0 | 121431
92.16 | 5.3089 | 105.0934 | 0.1387 | 25 | 25 | 0 | 25 | 25.1 | 0 | 0 | 20 | 20.22 | 200 | 0 | 0 | 100 | 99.9 | 43 | 43 | 57 | 56.9 | 5.093436 | 0 | 0 | 0 | 0 | 0 | 0.2 | 0.2022 | 0 | 0 | 0 | 0 | 0 | 0 | 0 | 0 | 0 | 0 | 0 | 0 | 0 | 0 | 0 | 0 | 0 | 0 | 0 | 0 | 0 | 0 | 0 | 0 | 0 | 0 | 0 | 0 | 0 | 0 | 0 | 40 | 40.44 | 0 | 0 | 0 | 0 | 0 | 0 | 0 | 0 | 0 | 0 | 0 | 0 | 0 | 0 | 0 | 0 | 0 | 0 | 0 | 0 | 0 | 0 | -10 | 0 | 0 | Off | 57658.3 | 0 | 25.5 | 24.9 | 1 | 75 | 75 | 0 | 0 | 100 | 99.9 | 57 | 56.9 | 0 | 0 | 43 | 43 | 75 | 75 | 0 | 0 | 0 | 121426
92.5 | 5.3089 | 105.0934 | 0.1363 | 25 | 25 | 0 | 25 | 25.11 | 0 | 0 | 20 | 20.22 | 200 | 0 | 0 | 100 | 100 | 43 | 43 | 57 | 57 | 5.093436 | 0 | 0 | 0 | 0 | 0 | 0.2 | 0.2022 | 0 | 0 | 0 | 0 | 0 | 0 | 0 | 0 | 0 | 0 | 0 | 0 | 0 | 0 | 0 | 0 | 0 | 0 | 0 | 0 | 0 | 0 | 0 | 0 | 0 | 0 | 0 | 0 | 0 | 0 | 0 | 40 | 40.44 | 0 | 0 | 0 | 0 | 0 | 0 | 0 | 0 | 0 | 0 | 0 | 0 | 0 | 0 | 0 | 0 | 0 | 0 | 0 | 0 | 0 | 0 | -10 | 0 | 0 | Off | 57705.1 | 0 | 25.5 | 25 | 1 | 75 | 75 | 0 | 0 | 100 | 100 | 57 | 57 | 0 | 0 | 43 | 43 | 75 | 75 | 0 | 0 | 0 | 121431
92.83 | 5.3089 | 105.0934 | 0.1293 | 25 | 25 | 0 | 25 | 25.11 | 0 | 0 | 20 | 20.22 | 200 | 0 | 0 | 100 | 99.9 | 43 | 43 | 57 | 57 | 5.093436 | 0 | 0 | 0 | 0 | 0 | 0.2 | 0.2022 | 0 | 0 | 0 | 0 | 0 | 0 | 0 | 0 | 0 | 0 | 0 | 0 | 0 | 0 | 0 | 0 | 0 | 0 | 0 | 0 | 0 | 0 | 0 | 0 | 0 | 0 | 0 | 0 | 0 | 0 | 0 | 40 | 40.44 | 0 | 0 | 0 | 0 | 0 | 0 | 0 | 0 | 0 | 0 | 0 | 0 | 0 | 0 | 0 | 0 | 0 | 0 | 0 | 0 | 0 | 0 | -10 | 0 | 0 | Off | 57753.5 | 0 | 25.5 | 24.7 | 1 | 75 | 75.1 | 0 | 0 | 100 | 99.9 | 57 | 57 | 0 | 0 | 43 | 43 | 75 | 75.1 | 0 | 0 | 0 | 121426
93.16 | 5.3089 | 105.0934 | 0.1177 | 25 | 25 | 0 | 25 | 25.11 | 0 | 0 | 20 | 20.21 | 200 | 0 | 0 | 100 | 100 | 43 | 43 | 57 | 57 | 5.093436 | 0 | 0 | 0 | 0 | 0 | 0.2 | 0.2021 | 0 | 0 | 0 | 0 | 0 | 0 | 0 | 0 | 0 | 0 | 0 | 0 | 0 | 0 | 0 | 0 | 0 | 0 | 0 | 0 | 0 | 0 | 0 | 0 | 0 | 0 | 0 | 0 | 0 | 0 | 0 | 40 | 40.42 | 0 | 0 | 0 | 0 | 0 | 0 | 0 | 0 | 0 | 0 | 0 | 0 | 0 | 0 | 0 | 0 | 0 | 0 | 0 | 0 | 0 | 0 | -10 | 0 | 0 | Off | 57786.2 | 0 | 25.5 | 24.9 | 1 | 75 | 74.9 | 0 | 0 | 100 | 100 | 57 | 57 | 0 | 0 | 43 | 43 | 75 | 74.9 | 0 | 0 | 0 | 121424
93.5 | 5.309 | 105.0954 | 0.1004 | 25 | 25 | 0 | 25 | 25.12 | 0 | 0 | 20 | 20.215 | 200 | 0 | 0 | 100 | 99.8 | 43 | 43 | 57 | 57 | 5.095415 | 0 | 0 | 0 | 0 | 0 | 0.2 | 0.20215 | 0 | 0 | 0 | 0 | 0 | 0 | 0 | 0 | 0 | 0 | 0 | 0 | 0 | 0 | 0 | 0 | 0 | 0 | 0 | 0 | 0 | 0 | 0 | 0 | 0 | 0 | 0 | 0 | 0 | 0 | 0 | 40 | 40.43 | 0 | 0 | 0 | 0 | 0 | 0 | 0 | 0 | 0 | 0 | 0 | 0 | 0 | 0 | 0 | 0 | 0 | 0 | 0 | 0 | 0 | 0 | -10 | 0 | 0 | Off | 57826.5 | 0 | 25.5 | 24.9 | 1 | 75 | 75 | 0 | 0 | 100 | 99.8 | 57 | 57 | 0 | 0 | 43 | 43 | 75 | 75 | 0 | 0 | 0 | 121426
93.83 | 5.309 | 105.0954 | 0.0791 | 25 | 25 | 0 | 25 | 25.12 | 0 | 0 | 20 | 20.22 | 200 | 0 | 0 | 100 | 100 | 43 | 43 | 57 | 57 | 5.095415 | 0 | 0 | 0 | 0 | 0 | 0.2 | 0.2022 | 0 | 0 | 0 | 0 | 0 | 0 | 0 | 0 | 0 | 0 | 0 | 0 | 0 | 0 | 0 | 0 | 0 | 0 | 0 | 0 | 0 | 0 | 0 | 0 | 0 | 0 | 0 | 0 | 0 | 0 | 0 | 40 | 40.44 | 0 | 0 | 0 | 0 | 0 | 0 | 0 | 0 | 0 | 0 | 0 | 0 | 0 | 0 | 0 | 0 | 0 | 0 | 0 | 0 | 0 | 0 | -10 | 0 | 0 | Off | 57878 | 0 | 25.5 | 24.8 | 1 | 75 | 75 | 0 | 0 | 100 | 100 | 57 | 57 | 0 | 0 | 43 | 43 | 75 | 75 | 0 | 0 | 0 | 121426
94.17 | 5.309 | 105.0954 | 0.0537 | 25 | 25 | 0 | 25 | 25.1 | 0 | 0 | 20 | 20.205 | 200 | 0 | 0 | 100 | 100.1 | 43 | 43 | 57 | 56.9 | 5.095415 | 0 | 0 | 0 | 0 | 0 | 0.2 | 0.20205 | 0 | 0 | 0 | 0 | 0 | 0 | 0 | 0 | 0 | 0 | 0 | 0 | 0 | 0 | 0 | 0 | 0 | 0 | 0 | 0 | 0 | 0 | 0 | 0 | 0 | 0 | 0 | 0 | 0 | 0 | 0 | 40 | 40.41 | 0 | 0 | 0 | 0 | 0 | 0 | 0 | 0 | 0 | 0 | 0 | 0 | 0 | 0 | 0 | 0 | 0 | 0 | 0 | 0 | 0 | 0 | -10 | 0 | 0 | Off | 57927.8 | 0 | 25.5 | 24.8 | 1 | 75 | 74.9 | 0 | 0 | 100 | 100.1 | 57 | 56.9 | 0 | 0 | 43 | 43 | 75 | 74.9 | 0 | 0 | 0 | 121417
94.5 | 5.309 | 105.0954 | 0.0282 | 25 | 25 | 0 | 25 | 25.12 | 0 | 0 | 20 | 20.22 | 200 | 0 | 0 | 100 | 100.1 | 43 | 42.8 | 57 | 57 | 5.095415 | 0 | 0 | 0 | 0 | 0 | 0.2 | 0.2022 | 0 | 0 | 0 | 0 | 0 | 0 | 0 | 0 | 0 | 0 | 0 | 0 | 0 | 0 | 0 | 0 | 0 | 0 | 0 | 0 | 0 | 0 | 0 | 0 | 0 | 0 | 0 | 0 | 0 | 0 | 0 | 40 | 40.44 | 0 | 0 | 0 | 0 | 0 | 0 | 0 | 0 | 0 | 0 | 0 | 0 | 0 | 0 | 0 | 0 | 0 | 0 | 0 | 0 | 0 | 0 | -10 | 0 | 0 | Off | 57940 | 0 | 25.5 | 24.9 | 1 | 75 | 75 | 0 | 0 | 100 | 100.1 | 57 | 57 | 0 | 0 | 43 | 42.8 | 75 | 75 | 0 | 0 | 0 | 121425
94.83 | 5.309 | 105.0954 | 0.0129 | 25 | 25 | 0 | 25 | 25.12 | 0 | 0 | 20 | 20.225 | 200 | 0 | 0 | 100 | 99.9 | 43 | 43 | 57 | 57 | 5.095415 | 0 | 0 | 0 | 0 | 0 | 0.2 | 0.20225 | 0 | 0 | 0 | 0 | 0 | 0 | 0 | 0 | 0 | 0 | 0 | 0 | 0 | 0 | 0 | 0 | 0 | 0 | 0 | 0 | 0 | 0 | 0 | 0 | 0 | 0 | 0 | 0 | 0 | 0 | 0 | 40 | 40.45 | 0 | 0 | 0 | 0 | 0 | 0 | 0 | 0 | 0 | 0 | 0 | 0 | 0 | 0 | 0 | 0 | 0 | 0 | 0 | 0 | 0 | 0 | -10 | 0 | 0 | Off | 57960.6 | 0 | 25.5 | 25.1 | 1 | 75 | 75 | 0 | 0 | 100 | 99.9 | 57 | 57 | 0 | 0 | 43 | 43 | 75 | 75 | 0 | 0 | 0 | 121428
95.17 | 5.3091 | 105.0974 | 0.0058 | 25 | 25 | 0 | 25 | 25.1 | 0 | 0 | 20 | 20.21 | 200 | 0 | 0 | 100 | 100 | 43 | 43 | 57 | 57 | 5.097395 | 0 | 0 | 0 | 0 | 0 | 0.2 | 0.2021 | 0 | 0 | 0 | 0 | 0 | 0 | 0 | 0 | 0 | 0 | 0 | 0 | 0 | 0 | 0 | 0 | 0 | 0 | 0 | 0 | 0 | 0 | 0 | 0 | 0 | 0 | 0 | 0 | 0 | 0 | 0 | 40 | 40.42 | 0 | 0 | 0 | 0 | 0 | 0 | 0 | 0 | 0 | 0 | 0 | 0 | 0 | 0 | 0 | 0 | 0 | 0 | 0 | 0 | 0 | 0 | -10 | 0 | 0 | Off | 57974.7 | 0 | 25.5 | 24.9 | 1 | 75 | 74.9 | 0 | 0 | 100 | 100 | 57 | 57 | 0 | 0 | 43 | 43 | 75 | 74.9 | 0 | 0 | 0 | 121420
95.5 | 5.3091 | 105.0974 | 0.003 | 25 | 25 | 0 | 25 | 25.11 | 0 | 0 | 20 | 20.215 | 200 | 0 | 0 | 100 | 100 | 43 | 42.9 | 57 | 57 | 5.097395 | 0 | 0 | 0 | 0 | 0 | 0.2 | 0.20215 | 0 | 0 | 0 | 0 | 0 | 0 | 0 | 0 | 0 | 0 | 0 | 0 | 0 | 0 | 0 | 0 | 0 | 0 | 0 | 0 | 0 | 0 | 0 | 0 | 0 | 0 | 0 | 0 | 0 | 0 | 0 | 40 | 40.43 | 0 | 0 | 0 | 0 | 0 | 0 | 0 | 0 | 0 | 0 | 0 | 0 | 0 | 0 | 0 | 0 | 0 | 0 | 0 | 0 | 0 | 0 | -10 | 0 | 0 | Off | 57987.4 | 0 | 25.5 | 24.9 | 1 | 75 | 75.1 | 0 | 0 | 100 | 100 | 57 | 57 | 0 | 0 | 43 | 42.9 | 75 | 75.1 | 0 | 2.2 | 0 | 121423
95.84 | 5.3091 | 105.0974 | 0.0019 | 25 | 25 | 0 | 25 | 25.1 | 0 | 0 | 20 | 20.215 | 200 | 0 | 0 | 100 | 100 | 43 | 43 | 57 | 57 | 5.097395 | 0 | 0 | 0 | 0 | 0 | 0.2 | 0.20215 | 0 | 0 | 0 | 0 | 0 | 0 | 0 | 0 | 0 | 0 | 0 | 0 | 0 | 0 | 0 | 0 | 0 | 0 | 0 | 0 | 0 | 0 | 0 | 0 | 0 | 0 | 0 | 0 | 0 | 0 | 0 | 40 | 40.43 | 0 | 0 | 0 | 0 | 0 | 0 | 0 | 0 | 0 | 0 | 0 | 0 | 0 | 0 | 0 | 0 | 0 | 0 | 0 | 0 | 0 | 0 | -10 | 0 | 0 | Off | 57999.4 | 0 | 25.5 | 24.9 | 1 | 75 | 75 | 0 | 0 | 100 | 100 | 57 | 57 | 0 | 0 | 43 | 43 | 75 | 75 | 0 | 0 | 0 | 121425
96.17 | 5.3091 | 105.0974 | 0.0015 | 25 | 25 | 0 | 25 | 25.11 | 0 | 0 | 20 | 20.21 | 200 | 0 | 0 | 100 | 99.9 | 43 | 43 | 57 | 57 | 5.097395 | 0 | 0 | 0 | 0 | 0 | 0.2 | 0.2021 | 0 | 0 | 0 | 0 | 0 | 0 | 0 | 0 | 0 | 0 | 0 | 0 | 0 | 0 | 0 | 0 | 0 | 0 | 0 | 0 | 0 | 0 | 0 | 0 | 0 | 0 | 0 | 0 | 0 | 0 | 0 | 40 | 40.42 | 0 | 0 | 0 | 0 | 0 | 0 | 0 | 0 | 0 | 0 | 0 | 0 | 0 | 0 | 0 | 0 | 0 | 0 | 0 | 0 | 0 | 0 | -10 | 0 | 0 | Off | 58015.4 | 0 | 25.5 | 24.9 | 1 | 75 | 75.1 | 0 | 0 | 100 | 99.9 | 57 | 57 | 0 | 0 | 43 | 43 | 75 | 75.1 | 0 | 0 | 0 | 121422
96.5 | 5.3091 | 105.0974 | 0.0012 | 25 | 25 | 0 | 25 | 25.11 | 0 | 0 | 20 | 20.23 | 200 | 0 | 0 | 100 | 99.9 | 43 | 42.9 | 57 | 57 | 5.097395 | 0 | 0 | 0 | 0 | 0 | 0.2 | 0.2023 | 0 | 0 | 0 | 0 | 0 | 0 | 0 | 0 | 0 | 0 | 0 | 0 | 0 | 0 | 0 | 0 | 0 | 0 | 0 | 0 | 0 | 0 | 0 | 0 | 0 | 0 | 0 | 0 | 0 | 0 | 0 | 40 | 40.46 | 0 | 0 | 0 | 0 | 0 | 0 | 0 | 0 | 0 | 0 | 0 | 0 | 0 | 0 | 0 | 0 | 0 | 0 | 0 | 0 | 0 | 0 | -10 | 0 | 0 | Off | 58022.5 | 0 | 25.5 | 24.9 | 1 | 75 | 74.9 | 0 | 0 | 100 | 99.9 | 57 | 57 | 0 | 0 | 43 | 42.9 | 75 | 74.9 | 0 | 0 | 0 | 121428
96.84 | 5.3091 | 105.0974 | 0.0011 | 25 | 25 | 0 | 25 | 25.11 | 0 | 0 | 20 | 20.21 | 200 | 0 | 0 | 100 | 99.9 | 43 | 43 | 57 | 57 | 5.097395 | 0 | 0 | 0 | 0 | 0 | 0.2 | 0.2021 | 0 | 0 | 0 | 0 | 0 | 0 | 0 | 0 | 0 | 0 | 0 | 0 | 0 | 0 | 0 | 0 | 0 | 0 | 0 | 0 | 0 | 0 | 0 | 0 | 0 | 0 | 0 | 0 | 0 | 0 | 0 | 40 | 40.42 | 0 | 0 | 0 | 0 | 0 | 0 | 0 | 0 | 0 | 0 | 0 | 0 | 0 | 0 | 0 | 0 | 0 | 0 | 0 | 0 | 0 | 0 | -10 | 0 | 0 | Off | 58044.9 | 0 | 25.5 | 24.9 | 1 | 75 | 75 | 0 | 0 | 100 | 99.9 | 57 | 57 | 0 | 0 | 43 | 43 | 75 | 75 | 0 | 0 | 0 | 121422
97.17 | 5.3091 | 105.0974 | 0.001 | 25 | 25 | 0 | 25 | 25.11 | 0 | 0 | 20 | 20.215 | 200 | 0 | 0 | 100 | 100 | 43 | 43 | 57 | 57 | 5.097395 | 0 | 0 | 0 | 0 | 0 | 0.2 | 0.20215 | 0 | 0 | 0 | 0 | 0 | 0 | 0 | 0 | 0 | 0 | 0 | 0 | 0 | 0 | 0 | 0 | 0 | 0 | 0 | 0 | 0 | 0 | 0 | 0 | 0 | 0 | 0 | 0 | 0 | 0 | 0 | 40 | 40.43 | 0 | 0 | 0 | 0 | 0 | 0 | 0 | 0 | 0 | 0 | 0 | 0 | 0 | 0 | 0 | 0 | 0 | 0 | 0 | 0 | 0 | 0 | -10 | 0 | 0 | Off | 58056.6 | 0 | 25.5 | 25 | 1 | 75 | 74.9 | 0 | 0 | 100 | 100 | 57 | 57 | 0 | 0 | 43 | 43 | 75 | 74.9 | 0 | 0 | 0 | 121428
97.5 | 5.3091 | 105.0974 | 0.001 | 25 | 25 | 0 | 25 | 25.11 | 0 | 0 | 20 | 20.225 | 200 | 0 | 0 | 100 | 100 | 43 | 43 | 57 | 57 | 5.097395 | 0 | 0 | 0 | 0 | 0 | 0.2 | 0.20225 | 0 | 0 | 0 | 0 | 0 | 0 | 0 | 0 | 0 | 0 | 0 | 0 | 0 | 0 | 0 | 0 | 0 | 0 | 0 | 0 | 0 | 0 | 0 | 0 | 0 | 0 | 0 | 0 | 0 | 0 | 0 | 40 | 40.45 | 0 | 0 | 0 | 0 | 0 | 0 | 0 | 0 | 0 | 0 | 0 | 0 | 0 | 0 | 0 | 0 | 0 | 0 | 0 | 0 | 0 | 0 | -10 | 0 | 0 | Off | 58066.7 | 0 | 25.5 | 24.8 | 1 | 75 | 74.9 | 0 | 0 | 100 | 100 | 57 | 57 | 0 | 0 | 43 | 43 | 75 | 74.9 | 0 | 0 | 0 | 121426
97.84 | 5.309 | 105.0954 | 0.0007 | 25 | 25 | 0 | 25 | 25.11 | 0 | 0 | 20 | 20.215 | 200 | 0 | 0 | 100 | 100 | 43 | 43 | 57 | 56.9 | 5.095415 | 0 | 0 | 0 | 0 | 0 | 0.2 | 0.20215 | 0 | 0 | 0 | 0 | 0 | 0 | 0 | 0 | 0 | 0 | 0 | 0 | 0 | 0 | 0 | 0 | 0 | 0 | 0 | 0 | 0 | 0 | 0 | 0 | 0 | 0 | 0 | 0 | 0 | 0 | 0 | 40 | 40.43 | 0 | 0 | 0 | 0 | 0 | 0 | 0 | 0 | 0 | 0 | 0 | 0 | 0 | 0 | 0 | 0 | 0 | 0 | 0 | 0 | 0 | 0 | -10 | 0 | 0 | Off | 58071.6 | 0 | 25.5 | 24.9 | 1 | 75 | 74.9 | 0 | 0 | 100 | 100 | 57 | 56.9 | 0 | 0 | 43 | 43 | 75 | 74.9 | 0 | 0 | 0 | 121423
98.17 | 5.3091 | 105.0974 | 0.0005 | 25 | 25 | 0 | 25 | 25.11 | 0 | 0 | 20 | 20.225 | 200 | 0 | 0 | 100 | 100 | 43 | 43 | 57 | 57 | 5.097395 | 0 | 0 | 0 | 0 | 0 | 0.2 | 0.20225 | 0 | 0 | 0 | 0 | 0 | 0 | 0 | 0 | 0 | 0 | 0 | 0 | 0 | 0 | 0 | 0 | 0 | 0 | 0 | 0 | 0 | 0 | 0 | 0 | 0 | 0 | 0 | 0 | 0 | 0 | 0 | 40 | 40.45 | 0 | 0 | 0 | 0 | 0 | 0 | 0 | 0 | 0 | 0 | 0 | 0 | 0 | 0 | 0 | 0 | 0 | 0 | 0 | 0 | 0 | 0 | -10 | 0 | 0 | Off | 58073 | 0 | 25.5 | 24.8 | 1 | 75 | 75 | 0 | 0 | 100 | 100 | 57 | 57 | 0 | 0 | 43 | 43 | 75 | 75 | 0 | 0 | 0 | 121424
98.51 | 5.3091 | 105.0974 | 0.0004 | 25 | 25 | 0 | 25 | 25.1 | 0 | 0 | 20 | 20.21 | 200 | 0 | 0 | 100 | 100 | 43 | 43 | 57 | 57 | 5.097395 | 0 | 0 | 0 | 0 | 0 | 0.2 | 0.2021 | 0 | 0 | 0 | 0 | 0 | 0 | 0 | 0 | 0 | 0 | 0 | 0 | 0 | 0 | 0 | 0 | 0 | 0 | 0 | 0 | 0 | 0 | 0 | 0 | 0 | 0 | 0 | 0 | 0 | 0 | 0 | 40 | 40.42 | 0 | 0 | 0 | 0 | 0 | 0 | 0 | 0 | 0 | 0 | 0 | 0 | 0 | 0 | 0 | 0 | 0 | 0 | 0 | 0 | 0 | 0 | -10 | 0 | 0 | Off | 58083.8 | 0 | 25.5 | 24.9 | 1 | 75 | 75 | 0 | 0 | 100 | 100 | 57 | 57 | 0 | 0 | 43 | 43 | 75 | 75 | 0 | 0 | 0 | 121424
98.84 | 5.3091 | 105.0974 | 0.0003 | 25 | 25 | 0 | 25 | 25.11 | 0 | 0 | 20 | 20.215 | 200 | 0 | 0 | 100 | 99.9 | 43 | 43 | 57 | 57 | 5.097395 | 0 | 0 | 0 | 0 | 0 | 0.2 | 0.20215 | 0 | 0 | 0 | 0 | 0 | 0 | 0 | 0 | 0 | 0 | 0 | 0 | 0 | 0 | 0 | 0 | 0 | 0 | 0 | 0 | 0 | 0 | 0 | 0 | 0 | 0 | 0 | 0 | 0 | 0 | 0 | 40 | 40.43 | 0 | 0 | 0 | 0 | 0 | 0 | 0 | 0 | 0 | 0 | 0 | 0 | 0 | 0 | 0 | 0 | 0 | 0 | 0 | 0 | 0 | 0 | -10 | 0 | 0 | Off | 58077.2 | 0 | 25.5 | 25 | 1 | 75 | 75.1 | 0 | 0 | 100 | 99.9 | 57 | 57 | 0 | 0 | 43 | 43 | 75 | 75.1 | 0 | 0 | 0 | 121430
99.17 | 5.3091 | 105.0974 | 0.0003 | 25 | 25 | 0 | 25 | 25.11 | 0 | 0 | 20 | 20.215 | 200 | 0 | 0 | 100 | 100 | 43 | 43 | 57 | 57 | 5.097395 | 0 | 0 | 0 | 0 | 0 | 0.2 | 0.20215 | 0 | 0 | 0 | 0 | 0 | 0 | 0 | 0 | 0 | 0 | 0 | 0 | 0 | 0 | 0 | 0 | 0 | 0 | 0 | 0 | 0 | 0 | 0 | 0 | 0 | 0 | 0 | 0 | 0 | 0 | 0 | 40 | 40.43 | 0 | 0 | 0 | 0 | 0 | 0 | 0 | 0 | 0 | 0 | 0 | 0 | 0 | 0 | 0 | 0 | 0 | 0 | 0 | 0 | 0 | 0 | -10 | 0 | 0 | Off | 58084.4 | 0 | 25.5 | 25 | 1 | 75 | 75 | 0 | 0 | 100 | 100 | 57 | 57 | 0 | 0 | 43 | 43 | 75 | 75 | 0 | 0 | 0 | 121423
99.51 | 5.3091 | 105.0974 | 0.0002 | 25 | 25 | 0 | 25 | 25.1 | 0 | 0 | 20 | 20.215 | 200 | 0 | 0 | 100 | 100 | 43 | 43 | 57 | 57 | 5.097395 | 0 | 0 | 0 | 0 | 0 | 0.2 | 0.20215 | 0 | 0 | 0 | 0 | 0 | 0 | 0 | 0 | 0 | 0 | 0 | 0 | 0 | 0 | 0 | 0 | 0 | 0 | 0 | 0 | 0 | 0 | 0 | 0 | 0 | 0 | 0 | 0 | 0 | 0 | 0 | 40 | 40.43 | 0 | 0 | 0 | 0 | 0 | 0 | 0 | 0 | 0 | 0 | 0 | 0 | 0 | 0 | 0 | 0 | 0 | 0 | 0 | 0 | 0 | 0 | -10 | 0 | 0 | Off | 58086 | 0 | 25.5 | 24.9 | 1 | 75 | 75 | 0 | 0 | 100 | 100 | 57 | 57 | 0 | 0 | 43 | 43 | 75 | 75 | 0 | 0 | 0 | 121424
99.84 | 5.3091 | 105.0974 | 0.0001 | 25 | 25 | 0 | 25 | 25.11 | 0 | 0 | 20 | 20.215 | 200 | 0 | 0 | 100 | 100.1 | 43 | 43 | 57 | 57 | 5.097395 | 0 | 0 | 0 | 0 | 0 | 0.2 | 0.20215 | 0 | 0 | 0 | 0 | 0 | 0 | 0 | 0 | 0 | 0 | 0 | 0 | 0 | 0 | 0 | 0 | 0 | 0 | 0 | 0 | 0 | 0 | 0 | 0 | 0 | 0 | 0 | 0 | 0 | 0 | 0 | 40 | 40.43 | 0 | 0 | 0 | 0 | 0 | 0 | 0 | 0 | 0 | 0 | 0 | 0 | 0 | 0 | 0 | 0 | 0 | 0 | 0 | 0 | 0 | 0 | -10 | 0 | 0 | Off | 58080.6 | 0 | 25.5 | 24.7 | 1 | 75 | 75 | 0 | 0 | 100 | 100.1 | 57 | 57 | 0 | 0 | 43 | 43 | 75 | 75 | 0 | 0 | 0 | 121423
100.18 | 5.3091 | 105.0974 | 0 | 25 | 25 | 0 | 25 | 25.12 | 0 | 0 | 20 | 20.22 | 200 | 0 | 0 | 100 | 99.9 | 43 | 43.1 | 57 | 57 | 5.097395 | 0 | 0 | 0 | 0 | 0 | 0.2 | 0.2022 | 0 | 0 | 0 | 0 | 0 | 0 | 0 | 0 | 0 | 0 | 0 | 0 | 0 | 0 | 0 | 0 | 0 | 0 | 0 | 0 | 0 | 0 | 0 | 0 | 0 | 0 | 0 | 0 | 0 | 0 | 0 | 40 | 40.44 | 0 | 0 | 0 | 0 | 0 | 0 | 0 | 0 | 0 | 0 | 0 | 0 | 0 | 0 | 0 | 0 | 0 | 0 | 0 | 0 | 0 | 0 | -10 | 0 | 0 | Off | 58061.7 | 0 | 25.5 | 24.8 | 1 | 75 | 75 | 0 | 0 | 100 | 99.9 | 57 | 57 | 0 | 0 | 43 | 43.1 | 75 | 75 | 0 | 1.9 | 0 | 121424
100.51 | 5.3091 | 105.0974 | 0 | 25 | 25 | 0 | 25 | 25.12 | 0 | 0 | 20 | 20.225 | 200 | 0 | 0 | 100 | 100.1 | 43 | 43 | 57 | 57 | 5.097395 | 0 | 0 | 0 | 0 | 0 | 0.2 | 0.20225 | 0 | 0 | 0 | 0 | 0 | 0 | 0 | 0 | 0 | 0 | 0 | 0 | 0 | 0 | 0 | 0 | 0 | 0 | 0 | 0 | 0 | 0 | 0 | 0 | 0 | 0 | 0 | 0 | 0 | 0 | 0 | 40 | 40.45 | 0 | 0 | 0 | 0 | 0 | 0 | 0 | 0 | 0 | 0 | 0 | 0 | 0 | 0 | 0 | 0 | 0 | 0 | 0 | 0 | 0 | 0 | -10 | 0 | 0 | Off | 58044.2 | 0 | 25.5 | 24.9 | 1 | 75 | 75 | 0 | 0 | 100 | 100.1 | 57 | 57 | 0 | 0 | 43 | 43 | 75 | 75 | 0 | 0 | 0 | 121425
100.84 | 5.3091 | 105.0974 | 0 | 25 | 25 | 0 | 25 | 25.12 | 0 | 0 | 20 | 20.2 | 200 | 0 | 0 | 100 | 100 | 43 | 43 | 57 | 57 | 5.097395 | 0 | 0 | 0 | 0 | 0 | 0.2 | 0.202 | 0 | 0 | 0 | 0 | 0 | 0 | 0 | 0 | 0 | 0 | 0 | 0 | 0 | 0 | 0 | 0 | 0 | 0 | 0 | 0 | 0 | 0 | 0 | 0 | 0 | 0 | 0 | 0 | 0 | 0 | 0 | 40 | 40.4 | 0 | 0 | 0 | 0 | 0 | 0 | 0 | 0 | 0 | 0 | 0 | 0 | 0 | 0 | 0 | 0 | 0 | 0 | 0 | 0 | 0 | 0 | -10 | 0 | 0 | Off | 58046.9 | 0 | 25.5 | 24.8 | 1 | 75 | 75 | 0 | 0 | 100 | 100 | 57 | 57 | 0 | 0 | 43 | 43 | 75 | 75 | 0 | 0 | 0 | 121413
101.18 | 5.3091 | 105.0974 | 0.0001 | 25 | 25 | 0 | 25 | 25.12 | 0 | 0 | 20 | 20.22 | 200 | 0 | 0 | 100 | 100 | 43 | 42.8 | 57 | 57 | 5.097395 | 0 | 0 | 0 | 0 | 0 | 0.2 | 0.2022 | 0 | 0 | 0 | 0 | 0 | 0 | 0 | 0 | 0 | 0 | 0 | 0 | 0 | 0 | 0 | 0 | 0 | 0 | 0 | 0 | 0 | 0 | 0 | 0 | 0 | 0 | 0 | 0 | 0 | 0 | 0 | 40 | 40.44 | 0 | 0 | 0 | 0 | 0 | 0 | 0 | 0 | 0 | 0 | 0 | 0 | 0 | 0 | 0 | 0 | 0 | 0 | 0 | 0 | 0 | 0 | -10 | 0 | 0 | Off | 58048.2 | 0 | 25.5 | 24.9 | 1 | 75 | 75 | 0 | 0 | 100 | 100 | 57 | 57 | 0 | 0 | 43 | 42.8 | 75 | 75 | 0 | 1.7 | 0 | 121425
101.51 | 5.3091 | 105.0974 | 0.0001 | 25 | 25 | 0 | 25 | 25.12 | 0 | 0 | 20 | 20.21 | 200 | 0 | 0 | 100 | 99.9 | 43 | 43 | 57 | 57 | 5.097395 | 0 | 0 | 0 | 0 | 0 | 0.2 | 0.2021 | 0 | 0 | 0 | 0 | 0 | 0 | 0 | 0 | 0 | 0 | 0 | 0 | 0 | 0 | 0 | 0 | 0 | 0 | 0 | 0 | 0 | 0 | 0 | 0 | 0 | 0 | 0 | 0 | 0 | 0 | 0 | 40 | 40.42 | 0 | 0 | 0 | 0 | 0 | 0 | 0 | 0 | 0 | 0 | 0 | 0 | 0 | 0 | 0 | 0 | 0 | 0 | 0 | 0 | 0 | 0 | -10 | 0 | 0 | Off | 58053.7 | 0 | 25.5 | 25 | 1 | 75 | 75.1 | 0 | 0 | 100 | 99.9 | 57 | 57 | 0 | 0 | 43 | 43 | 75 | 75.1 | 0 | 0 | 0 | 121421
101.85 | 5.3092 | 105.0994 | 0.0001 | 25 | 25 | 0 | 25 | 25.12 | 0 | 0 | 20 | 20.215 | 200 | 0 | 0 | 100 | 100.1 | 43 | 43 | 57 | 57 | 5.099374 | 0 | 0 | 0 | 0 | 0 | 0.2 | 0.20215 | 0 | 0 | 0 | 0 | 0 | 0 | 0 | 0 | 0 | 0 | 0 | 0 | 0 | 0 | 0 | 0 | 0 | 0 | 0 | 0 | 0 | 0 | 0 | 0 | 0 | 0 | 0 | 0 | 0 | 0 | 0 | 40 | 40.43 | 0 | 0 | 0 | 0 | 0 | 0 | 0 | 0 | 0 | 0 | 0 | 0 | 0 | 0 | 0 | 0 | 0 | 0 | 0 | 0 | 0 | 0 | -10 | 0 | 0 | Off | 58041.3 | 0 | 25.5 | 24.9 | 1 | 75 | 75 | 0 | 0 | 100 | 100.1 | 57 | 57 | 0 | 0 | 43 | 43 | 75 | 75 | 0 | 0 | 0 | 121422
102.18 | 5.3092 | 105.0994 | 0.0003 | 25 | 25 | 0 | 25 | 25.11 | 0 | 0 | 20 | 20.225 | 200 | 0 | 0 | 100 | 100 | 43 | 42.9 | 57 | 57 | 5.099374 | 0 | 0 | 0 | 0 | 0 | 0.2 | 0.20225 | 0 | 0 | 0 | 0 | 0 | 0 | 0 | 0 | 0 | 0 | 0 | 0 | 0 | 0 | 0 | 0 | 0 | 0 | 0 | 0 | 0 | 0 | 0 | 0 | 0 | 0 | 0 | 0 | 0 | 0 | 0 | 40 | 40.45 | 0 | 0 | 0 | 0 | 0 | 0 | 0 | 0 | 0 | 0 | 0 | 0 | 0 | 0 | 0 | 0 | 0 | 0 | 0 | 0 | 0 | 0 | -10 | 0 | 0 | Off | 58031.2 | 0 | 25.5 | 24.8 | 1 | 75 | 74.8 | 0 | 0 | 100 | 100 | 57 | 57 | 0 | 0 | 43 | 42.9 | 75 | 74.8 | 0 | 0.6 | 0 | 121429
102.51 | 5.3092 | 105.0994 | 0.0005 | 25 | 25 | 0 | 25 | 25.13 | 0 | 0 | 20 | 20.215 | 200 | 0 | 0 | 100 | 100 | 43 | 43 | 57 | 57 | 5.099374 | 0 | 0 | 0 | 0 | 0 | 0.2 | 0.20215 | 0 | 0 | 0 | 0 | 0 | 0 | 0 | 0 | 0 | 0 | 0 | 0 | 0 | 0 | 0 | 0 | 0 | 0 | 0 | 0 | 0 | 0 | 0 | 0 | 0 | 0 | 0 | 0 | 0 | 0 | 0 | 40 | 40.43 | 0 | 0 | 0 | 0 | 0 | 0 | 0 | 0 | 0 | 0 | 0 | 0 | 0 | 0 | 0 | 0 | 0 | 0 | 0 | 0 | 0 | 0 | -10 | 0 | 0 | Off | 58019 | 0 | 25.5 | 24.8 | 1 | 75 | 75.1 | 0 | 0 | 100 | 100 | 57 | 57 | 0 | 0 | 43 | 43 | 75 | 75.1 | 0 | 0 | 0 | 121419
102.85 | 5.3092 | 105.0994 | 0.0005 | 25 | 25 | 0 | 25 | 25.12 | 0 | 0 | 20 | 20.215 | 200 | 0 | 0 | 100 | 100 | 43 | 43 | 57 | 57 | 5.099374 | 0 | 0 | 0 | 0 | 0 | 0.2 | 0.20215 | 0 | 0 | 0 | 0 | 0 | 0 | 0 | 0 | 0 | 0 | 0 | 0 | 0 | 0 | 0 | 0 | 0 | 0 | 0 | 0 | 0 | 0 | 0 | 0 | 0 | 0 | 0 | 0 | 0 | 0 | 0 | 40 | 40.43 | 0 | 0 | 0 | 0 | 0 | 0 | 0 | 0 | 0 | 0 | 0 | 0 | 0 | 0 | 0 | 0 | 0 | 0 | 0 | 0 | 0 | 0 | -10 | 0 | 0 | Off | 58030.2 | 0 | 25.5 | 24.9 | 1 | 75 | 74.9 | 0 | 0 | 100 | 100 | 57 | 57 | 0 | 0 | 43 | 43 | 75 | 74.9 | 0 | 0 | 0 | 121424
103.18 | 5.3091 | 105.0974 | 0.0004 | 25 | 25 | 0 | 25 | 25.11 | 0 | 0 | 20 | 20.225 | 200 | 0 | 0 | 100 | 100 | 43 | 43 | 57 | 57 | 5.097395 | 0 | 0 | 0 | 0 | 0 | 0.2 | 0.20225 | 0 | 0 | 0 | 0 | 0 | 0 | 0 | 0 | 0 | 0 | 0 | 0 | 0 | 0 | 0 | 0 | 0 | 0 | 0 | 0 | 0 | 0 | 0 | 0 | 0 | 0 | 0 | 0 | 0 | 0 | 0 | 40 | 40.45 | 0 | 0 | 0 | 0 | 0 | 0 | 0 | 0 | 0 | 0 | 0 | 0 | 0 | 0 | 0 | 0 | 0 | 0 | 0 | 0 | 0 | 0 | -10 | 0 | 0 | Off | 58029.9 | 0 | 25.5 | 25 | 1 | 75 | 75 | 0 | 0 | 100 | 100 | 57 | 57 | 0 | 0 | 43 | 43 | 75 | 75 | 0 | 0 | 0 | 121431
103.52 | 5.3091 | 105.0974 | 0.0003 | 25 | 25 | 0 | 25 | 25.12 | 0 | 0 | 20 | 20.2 | 200 | 0 | 0 | 100 | 100 | 43 | 43 | 57 | 57 | 5.097395 | 0 | 0 | 0 | 0 | 0 | 0.2 | 0.202 | 0 | 0 | 0 | 0 | 0 | 0 | 0 | 0 | 0 | 0 | 0 | 0 | 0 | 0 | 0 | 0 | 0 | 0 | 0 | 0 | 0 | 0 | 0 | 0 | 0 | 0 | 0 | 0 | 0 | 0 | 0 | 40 | 40.4 | 0 | 0 | 0 | 0 | 0 | 0 | 0 | 0 | 0 | 0 | 0 | 0 | 0 | 0 | 0 | 0 | 0 | 0 | 0 | 0 | 0 | 0 | -10 | 0 | 0 | Off | 58024.3 | 0 | 25.5 | 24.8 | 1 | 75 | 75 | 0 | 0 | 100 | 100 | 57 | 57 | 0 | 0 | 43 | 43 | 75 | 75 | 0 | 0 | 0 | 121418
103.85 | 5.3092 | 105.0994 | 0.0003 | 25 | 25 | 0 | 25 | 25.13 | 0 | 0 | 20 | 20.21 | 200 | 0 | 0 | 100 | 99.9 | 43 | 43 | 57 | 57 | 5.099374 | 0 | 0 | 0 | 0 | 0 | 0.2 | 0.2021 | 0 | 0 | 0 | 0 | 0 | 0 | 0 | 0 | 0 | 0 | 0 | 0 | 0 | 0 | 0 | 0 | 0 | 0 | 0 | 0 | 0 | 0 | 0 | 0 | 0 | 0 | 0 | 0 | 0 | 0 | 0 | 40 | 40.42 | 0 | 0 | 0 | 0 | 0 | 0 | 0 | 0 | 0 | 0 | 0 | 0 | 0 | 0 | 0 | 0 | 0 | 0 | 0 | 0 | 0 | 0 | -10 | 0 | 0 | Off | 58022.3 | 0 | 25.5 | 25 | 1 | 75 | 75 | 0 | 0 | 100 | 99.9 | 57 | 57 | 0 | 0 | 43 | 43 | 75 | 75 | 0 | 0 | 0 | 121426
104.18 | 5.3092 | 105.0994 | 0.0004 | 25 | 25 | 0 | 25 | 25.13 | 0 | 0 | 20 | 20.23 | 200 | 0 | 0 | 100 | 99.9 | 43 | 43 | 57 | 57 | 5.099374 | 0 | 0 | 0 | 0 | 0 | 0.2 | 0.2023 | 0 | 0 | 0 | 0 | 0 | 0 | 0 | 0 | 0 | 0 | 0 | 0 | 0 | 0 | 0 | 0 | 0 | 0 | 0 | 0 | 0 | 0 | 0 | 0 | 0 | 0 | 0 | 0 | 0 | 0 | 0 | 40 | 40.46 | 0 | 0 | 0 | 0 | 0 | 0 | 0 | 0 | 0 | 0 | 0 | 0 | 0 | 0 | 0 | 0 | 0 | 0 | 0 | 0 | 0 | 0 | -10 | 0 | 0 | Off | 58025.4 | 0 | 25.5 | 25 | 1 | 75 | 75 | 0 | 0 | 100 | 99.9 | 57 | 57 | 0 | 0 | 43 | 43 | 75 | 75 | 0 | 0 | 0 | 121427
104.52 | 5.3092 | 105.0994 | 0.0004 | 25 | 25 | 0 | 25 | 25.12 | 0 | 0 | 20 | 20.21 | 200 | 0 | 0 | 100 | 100 | 43 | 43 | 57 | 56.9 | 5.099374 | 0 | 0 | 0 | 0 | 0 | 0.2 | 0.2021 | 0 | 0 | 0 | 0 | 0 | 0 | 0 | 0 | 0 | 0 | 0 | 0 | 0 | 0 | 0 | 0 | 0 | 0 | 0 | 0 | 0 | 0 | 0 | 0 | 0 | 0 | 0 | 0 | 0 | 0 | 0 | 40 | 40.42 | 0 | 0 | 0 | 0 | 0 | 0 | 0 | 0 | 0 | 0 | 0 | 0 | 0 | 0 | 0 | 0 | 0 | 0 | 0 | 0 | 0 | 0 | -10 | 0 | 0 | Off | 58018.2 | 0 | 25.5 | 24.9 | 1 | 75 | 75 | 0 | 0 | 100 | 100 | 57 | 56.9 | 0 | 0 | 43 | 43 | 75 | 75 | 0 | 0 | 0 | 121420
104.85 | 5.3092 | 105.0994 | 0.0005 | 25 | 25 | 0 | 25 | 25.12 | 0 | 0 | 20 | 20.205 | 200 | 0 | 0 | 100 | 100 | 43 | 43.1 | 57 | 56.9 | 5.099374 | 0 | 0 | 0 | 0 | 0 | 0.2 | 0.20205 | 0 | 0 | 0 | 0 | 0 | 0 | 0 | 0 | 0 | 0 | 0 | 0 | 0 | 0 | 0 | 0 | 0 | 0 | 0 | 0 | 0 | 0 | 0 | 0 | 0 | 0 | 0 | 0 | 0 | 0 | 0 | 40 | 40.41 | 0 | 0 | 0 | 0 | 0 | 0 | 0 | 0 | 0 | 0 | 0 | 0 | 0 | 0 | 0 | 0 | 0 | 0 | 0 | 0 | 0 | 0 | -10 | 0 | 0 | Off | 58008.1 | 0 | 25.5 | 25.1 | 1 | 75 | 74.9 | 0 | 0 | 100 | 100 | 57 | 56.9 | 0 | 0 | 43 | 43.1 | 75 | 74.9 | 0 | 0 | 0 | 121421
105.18 | 5.3092 | 105.0994 | 0.0005 | 25 | 25 | 0 | 25 | 25.11 | 0 | 0 | 20 | 20.225 | 200 | 0 | 0 | 100 | 100 | 43 | 42.9 | 57 | 57 | 5.099374 | 0 | 0 | 0 | 0 | 0 | 0.2 | 0.20225 | 0 | 0 | 0 | 0 | 0 | 0 | 0 | 0 | 0 | 0 | 0 | 0 | 0 | 0 | 0 | 0 | 0 | 0 | 0 | 0 | 0 | 0 | 0 | 0 | 0 | 0 | 0 | 0 | 0 | 0 | 0 | 40 | 40.45 | 0 | 0 | 0 | 0 | 0 | 0 | 0 | 0 | 0 | 0 | 0 | 0 | 0 | 0 | 0 | 0 | 0 | 0 | 0 | 0 | 0 | 0 | -10 | 0 | 0 | Off | 58020.6 | 0 | 25.5 | 24.8 | 1 | 75 | 75 | 0 | 0 | 100 | 100 | 57 | 57 | 0 | 0 | 43 | 42.9 | 75 | 75 | 0 | 0 | 0 | 121425
105.52 | 5.3092 | 105.0994 | 0.0004 | 25 | 25 | 0 | 25 | 25.12 | 0 | 0 | 20 | 20.21 | 200 | 0 | 0 | 100 | 100 | 43 | 43 | 57 | 57 | 5.099374 | 0 | 0 | 0 | 0 | 0 | 0.2 | 0.2021 | 0 | 0 | 0 | 0 | 0 | 0 | 0 | 0 | 0 | 0 | 0 | 0 | 0 | 0 | 0 | 0 | 0 | 0 | 0 | 0 | 0 | 0 | 0 | 0 | 0 | 0 | 0 | 0 | 0 | 0 | 0 | 40 | 40.42 | 0 | 0 | 0 | 0 | 0 | 0 | 0 | 0 | 0 | 0 | 0 | 0 | 0 | 0 | 0 | 0 | 0 | 0 | 0 | 0 | 0 | 0 | -10 | 0 | 0 | Off | 58028 | 0 | 25.5 | 24.9 | 1 | 75 | 75.1 | 0 | 0 | 100 | 100 | 57 | 57 | 0 | 0 | 43 | 43 | 75 | 75.1 | 0 | 0 | 0 | 121422
105.85 | 5.3092 | 105.0994 | 0.0004 | 25 | 25 | 0 | 25 | 25.12 | 0 | 0 | 25 | 20.21 | 200 | 0 | 0 | 100 | 100 | 52.5 | 43.1 | 47.5 | 57 | 5.099374 | 0 | 0 | 0 | 0 | 0 | 0.25 | 0.2021 | 0 | 0 | 0 | 0 | 0 | 0 | 0 | 0 | 0 | 0 | 0 | 0 | 0 | 0 | 0 | 0 | 0 | 0 | 0 | 0 | 0 | 0 | 0 | 0 | 0 | 0 | 0 | 0 | 0 | 0 | 0 | 50 | 40.42 | 0 | 0 | 0 | 0 | 0 | 0 | 0 | 0 | 0 | 0 | 0 | 0 | 0 | 0 | 0 | 0 | 0 | 0 | 0 | 0 | 0 | 0 | -10 | 0 | 0 | Off | 58022.5 | 0 | 25.5 | 25 | 1 | 75 | 74.9 | 0 | 0 | 100 | 100 | 47.5 | 57 | 0 | 0 | 52.5 | 43.1 | 75 | 74.9 | 0 | 0 | 0 | 121422
106.19 | 5.3092 | 105.0994 | 0.0004 | 25 | 25 | 0 | 25 | 25.12 | 0 | 0 | 25 | 20.24 | 200 | 0 | 0 | 100 | 100 | 52.5 | 52.5 | 47.5 | 47.5 | 5.099374 | 0 | 0 | 0 | 0 | 0 | 0.25 | 0.2024 | 0 | 0 | 0 | 0 | 0 | 0 | 0 | 0 | 0 | 0 | 0 | 0 | 0 | 0 | 0 | 0 | 0 | 0 | 0 | 0 | 0 | 0 | 0 | 0 | 0 | 0 | 0 | 0 | 0 | 0 | 0 | 50 | 40.48 | 0 | 0 | 0 | 0 | 0 | 0 | 0 | 0 | 0 | 0 | 0 | 0 | 0 | 0 | 0 | 0 | 0 | 0 | 0 | 0 | 0 | 0 | -10 | 0 | 0 | Off | 58008 | 0 | 25.5 | 24.8 | 1 | 75 | 74.9 | 0 | 0 | 100 | 100 | 47.5 | 47.5 | 0 | 0 | 52.5 | 52.5 | 75 | 74.9 | 0 | 0 | 0 | 121543
106.52 | 5.3092 | 105.0994 | 0.0003 | 25 | 25 | 0 | 25 | 25.12 | 0 | 0 | 25 | 23.72 | 200 | 0 | 0 | 100 | 100 | 52.5 | 52.7 | 47.5 | 47.5 | 5.099374 | 0 | 0 | 0 | 0 | 0 | 0.25 | 0.2372 | 0 | 0 | 0 | 0 | 0 | 0 | 0 | 0 | 0 | 0 | 0 | 0 | 0 | 0 | 0 | 0 | 0 | 0 | 0 | 0 | 0 | 0 | 0 | 0 | 0 | 0 | 0 | 0 | 0 | 0 | 0 | 50 | 47.44 | 0 | 0 | 0 | 0 | 0 | 0 | 0 | 0 | 0 | 0 | 0 | 0 | 0 | 0 | 0 | 0 | 0 | 0 | 0 | 0 | 0 | 0 | -10 | 0 | 0 | Off | 57983.5 | 0 | 25.5 | 24.9 | 1 | 75 | 74.9 | 0 | 0 | 100 | 100 | 47.5 | 47.5 | 0 | 0 | 52.5 | 52.7 | 75 | 74.9 | 0 | 0.7 | 0 | 123703
106.85 | 5.3094 | 105.1033 | 0.0003 | 25 | 25 | 0 | 25 | 25.12 | 0 | 0 | 25 | 24.745 | 200 | 0 | 0 | 100 | 99.9 | 52.5 | 52.5 | 47.5 | 47.5 | 5.103334 | 0 | 0 | 0 | 0 | 0 | 0.25 | 0.24745 | 0 | 0 | 0 | 0 | 0 | 0 | 0 | 0 | 0 | 0 | 0 | 0 | 0 | 0 | 0 | 0 | 0 | 0 | 0 | 0 | 0 | 0 | 0 | 0 | 0 | 0 | 0 | 0 | 0 | 0 | 0 | 50 | 49.49 | 0 | 0 | 0 | 0 | 0 | 0 | 0 | 0 | 0 | 0 | 0 | 0 | 0 | 0 | 0 | 0 | 0 | 0 | 0 | 0 | 0 | 0 | -10 | 0 | 0 | Off | 57998 | 0 | 25.5 | 24.9 | 1 | 75 | 75 | 0 | 0 | 100 | 99.9 | 47.5 | 47.5 | 0 | 0 | 52.5 | 52.5 | 75 | 75 | 0 | 0 | 0 | 124274
107.19 | 5.3114 | 105.1429 | 0.0017 | 25 | 25 | 0 | 25 | 25.12 | 0 | 0 | 25 | 24.935 | 200 | 0 | 0 | 100 | 100 | 52.5 | 52.5 | 47.5 | 47.5 | 5.142925 | 0 | 0 | 0 | 0 | 0 | 0.25 | 0.24935 | 0 | 0 | 0 | 0 | 0 | 0 | 0 | 0 | 0 | 0 | 0 | 0 | 0 | 0 | 0 | 0 | 0 | 0 | 0 | 0 | 0 | 0 | 0 | 0 | 0 | 0 | 0 | 0 | 0 | 0 | 0 | 50 | 49.87 | 0 | 0 | 0 | 0 | 0 | 0 | 0 | 0 | 0 | 0 | 0 | 0 | 0 | 0 | 0 | 0 | 0 | 0 | 0 | 0 | 0 | 0 | -10 | 0 | 0 | Off | 58237.8 | 0 | 25.5 | 25 | 1 | 75 | 74.9 | 0 | 0 | 100 | 100 | 47.5 | 47.5 | 0 | 0 | 52.5 | 52.5 | 75 | 74.9 | 0 | 0 | 0 | 124393
107.52 | 5.3159 | 105.232 | 0.0081 | 25 | 25 | 0 | 25 | 25.12 | 0 | 0 | 25 | 25 | 200 | 0 | 0 | 100 | 99.9 | 52.5 | 52.5 | 47.5 | 47.5 | 5.232006 | 0 | 0 | 0 | 0 | 0 | 0.25 | 0.25 | 0 | 0 | 0 | 0 | 0 | 0 | 0 | 0 | 0 | 0 | 0 | 0 | 0 | 0 | 0 | 0 | 0 | 0 | 0 | 0 | 0 | 0 | 0 | 0 | 0 | 0 | 0 | 0 | 0 | 0 | 0 | 50 | 50 | 0 | 0 | 0 | 0 | 0 | 0 | 0 | 0 | 0 | 0 | 0 | 0 | 0 | 0 | 0 | 0 | 0 | 0 | 0 | 0 | 0 | 0 | -10 | 0 | 0 | Off | 58542.6 | 0 | 25.5 | 24.9 | 1 | 75 | 75 | 0 | 0 | 100 | 99.9 | 47.5 | 47.5 | 0 | 0 | 52.5 | 52.5 | 75 | 75 | 0 | 0 | 0 | 124429
107.86 | 5.3197 | 105.3072 | 0.0203 | 25 | 25 | 0 | 25 | 25.13 | 0 | 0 | 25 | 25.05 | 200 | 0 | 0 | 100 | 99.9 | 52.5 | 52.4 | 47.5 | 47.5 | 5.307229 | 0 | 0 | 0 | 0 | 0 | 0.25 | 0.2505 | 0 | 0 | 0 | 0 | 0 | 0 | 0 | 0 | 0 | 0 | 0 | 0 | 0 | 0 | 0 | 0 | 0 | 0 | 0 | 0 | 0 | 0 | 0 | 0 | 0 | 0 | 0 | 0 | 0 | 0 | 0 | 50 | 50.1 | 0 | 0 | 0 | 0 | 0 | 0 | 0 | 0 | 0 | 0 | 0 | 0 | 0 | 0 | 0 | 0 | 0 | 0 | 0 | 0 | 0 | 0 | -10 | 0 | 0 | Off | 58828 | 0 | 25.5 | 24.9 | 1 | 75 | 75.1 | 0 | 0 | 100 | 99.9 | 47.5 | 47.5 | 0 | 0 | 52.5 | 52.4 | 75 | 75.1 | 0 | 0 | 0 | 124468
108.19 | 5.3214 | 105.3409 | 0.0337 | 25 | 25 | 0 | 25 | 25.11 | 0 | 0 | 25 | 25.02 | 200 | 0 | 0 | 100 | 99.9 | 52.5 | 52.6 | 47.5 | 47.5 | 5.340882 | 0 | 0 | 0 | 0 | 0 | 0.25 | 0.2502 | 0 | 0 | 0 | 0 | 0 | 0 | 0 | 0 | 0 | 0 | 0 | 0 | 0 | 0 | 0 | 0 | 0 | 0 | 0 | 0 | 0 | 0 | 0 | 0 | 0 | 0 | 0 | 0 | 0 | 0 | 0 | 50 | 50.04 | 0 | 0 | 0 | 0 | 0 | 0 | 0 | 0 | 0 | 0 | 0 | 0 | 0 | 0 | 0 | 0 | 0 | 0 | 0 | 0 | 0 | 0 | -10 | 0 | 0 | Off | 59044.5 | 0 | 25.5 | 24.9 | 1 | 75 | 75 | 0 | 0 | 100 | 99.9 | 47.5 | 47.5 | 0 | 0 | 52.5 | 52.6 | 75 | 75 | 0 | 0 | 0 | 124452
108.52 | 5.322 | 105.3528 | 0.0463 | 25 | 25 | 0 | 25 | 25.13 | 0 | 0 | 25 | 25.065 | 200 | 0 | 0 | 100 | 100 | 52.5 | 52.5 | 47.5 | 47.5 | 5.35276 | 0 | 0 | 0 | 0 | 0 | 0.25 | 0.25065 | 0 | 0 | 0 | 0 | 0 | 0 | 0 | 0 | 0 | 0 | 0 | 0 | 0 | 0 | 0 | 0 | 0 | 0 | 0 | 0 | 0 | 0 | 0 | 0 | 0 | 0 | 0 | 0 | 0 | 0 | 0 | 50 | 50.13 | 0 | 0 | 0 | 0 | 0 | 0 | 0 | 0 | 0 | 0 | 0 | 0 | 0 | 0 | 0 | 0 | 0 | 0 | 0 | 0 | 0 | 0 | -10 | 0 | 0 | Off | 59177.3 | 0 | 25.5 | 24.9 | 1 | 75 | 75 | 0 | 0 | 100 | 100 | 47.5 | 47.5 | 0 | 0 | 52.5 | 52.5 | 75 | 75 | 0 | 0 | 0 | 124473
108.86 | 5.3223 | 105.3587 | 0.057 | 25 | 25 | 0 | 25 | 25.13 | 0 | 0 | 25 | 25.02 | 200 | 0 | 0 | 100 | 99.9 | 52.5 | 52.4 | 47.5 | 47.5 | 5.358698 | 0 | 0 | 0 | 0 | 0 | 0.25 | 0.2502 | 0 | 0 | 0 | 0 | 0 | 0 | 0 | 0 | 0 | 0 | 0 | 0 | 0 | 0 | 0 | 0 | 0 | 0 | 0 | 0 | 0 | 0 | 0 | 0 | 0 | 0 | 0 | 0 | 0 | 0 | 0 | 50 | 50.04 | 0 | 0 | 0 | 0 | 0 | 0 | 0 | 0 | 0 | 0 | 0 | 0 | 0 | 0 | 0 | 0 | 0 | 0 | 0 | 0 | 0 | 0 | -10 | 0 | 0 | Off | 59271 | 0 | 25.5 | 25 | 1 | 75 | 75 | 0 | 0 | 100 | 99.9 | 47.5 | 47.5 | 0 | 0 | 52.5 | 52.4 | 75 | 75 | 0 | 0.1 | 0 | 124451
109.19 | 5.3224 | 105.3607 | 0.066 | 25 | 25 | 0 | 25 | 25.12 | 0 | 0 | 25 | 25.03 | 200 | 0 | 0 | 100 | 100.1 | 52.5 | 52.5 | 47.5 | 47.5 | 5.360678 | 0 | 0 | 0 | 0 | 0 | 0.25 | 0.2503 | 0 | 0 | 0 | 0 | 0 | 0 | 0 | 0 | 0 | 0 | 0 | 0 | 0 | 0 | 0 | 0 | 0 | 0 | 0 | 0 | 0 | 0 | 0 | 0 | 0 | 0 | 0 | 0 | 0 | 0 | 0 | 50 | 50.06 | 0 | 0 | 0 | 0 | 0 | 0 | 0 | 0 | 0 | 0 | 0 | 0 | 0 | 0 | 0 | 0 | 0 | 0 | 0 | 0 | 0 | 0 | -10 | 0 | 0 | Off | 59384.8 | 0 | 25.5 | 24.9 | 1 | 75 | 75 | 0 | 0 | 100 | 100.1 | 47.5 | 47.5 | 0 | 0 | 52.5 | 52.5 | 75 | 75 | 0 | 0 | 0 | 124455
109.52 | 5.3225 | 105.3627 | 0.0721 | 25 | 25 | 0 | 25 | 25.13 | 0 | 0 | 25 | 25.06 | 200 | 0 | 0 | 100 | 99.9 | 52.5 | 52.5 | 47.5 | 47.5 | 5.362657 | 0 | 0 | 0 | 0 | 0 | 0.25 | 0.2506 | 0 | 0 | 0 | 0 | 0 | 0 | 0 | 0 | 0 | 0 | 0 | 0 | 0 | 0 | 0 | 0 | 0 | 0 | 0 | 0 | 0 | 0 | 0 | 0 | 0 | 0 | 0 | 0 | 0 | 0 | 0 | 50 | 50.12 | 0 | 0 | 0 | 0 | 0 | 0 | 0 | 0 | 0 | 0 | 0 | 0 | 0 | 0 | 0 | 0 | 0 | 0 | 0 | 0 | 0 | 0 | -10 | 0 | 0 | Off | 59460.8 | 0 | 25.5 | 24.9 | 1 | 75 | 74.9 | 0 | 0 | 100 | 99.9 | 47.5 | 47.5 | 0 | 0 | 52.5 | 52.5 | 75 | 74.9 | 0 | 0 | 0 | 124471
109.86 | 5.3226 | 105.3646 | 0.0757 | 25 | 25 | 0 | 25 | 25.12 | 0 | 0 | 25 | 25.02 | 200 | 0 | 0 | 100 | 100 | 52.5 | 52.5 | 47.5 | 47.5 | 5.364637 | 0 | 0 | 0 | 0 | 0 | 0.25 | 0.2502 | 0 | 0 | 0 | 0 | 0 | 0 | 0 | 0 | 0 | 0 | 0 | 0 | 0 | 0 | 0 | 0 | 0 | 0 | 0 | 0 | 0 | 0 | 0 | 0 | 0 | 0 | 0 | 0 | 0 | 0 | 0 | 50 | 50.04 | 0 | 0 | 0 | 0 | 0 | 0 | 0 | 0 | 0 | 0 | 0 | 0 | 0 | 0 | 0 | 0 | 0 | 0 | 0 | 0 | 0 | 0 | -10 | 0 | 0 | Off | 59524.7 | 0 | 25.5 | 25 | 1 | 75 | 75 | 0 | 0 | 100 | 100 | 47.5 | 47.5 | 0 | 0 | 52.5 | 52.5 | 75 | 75 | 0 | 0 | 0 | 124446
110.19 | 5.3227 | 105.3666 | 0.0768 | 25 | 25 | 0 | 25 | 25.11 | 0 | 0 | 25 | 25.09 | 200 | 0 | 0 | 100 | 100 | 52.5 | 52.5 | 47.5 | 47.5 | 5.366617 | 0 | 0 | 0 | 0 | 0 | 0.25 | 0.2509 | 0 | 0 | 0 | 0 | 0 | 0 | 0 | 0 | 0 | 0 | 0 | 0 | 0 | 0 | 0 | 0 | 0 | 0 | 0 | 0 | 0 | 0 | 0 | 0 | 0 | 0 | 0 | 0 | 0 | 0 | 0 | 50 | 50.18 | 0 | 0 | 0 | 0 | 0 | 0 | 0 | 0 | 0 | 0 | 0 | 0 | 0 | 0 | 0 | 0 | 0 | 0 | 0 | 0 | 0 | 0 | -10 | 0 | 0 | Off | 59589.7 | 0 | 25.5 | 24.9 | 1 | 75 | 75.1 | 0 | 0 | 100 | 100 | 47.5 | 47.5 | 0 | 0 | 52.5 | 52.5 | 75 | 75.1 | 0 | 0 | 0 | 124475
110.53 | 5.3227 | 105.3666 | 0.0753 | 25 | 25 | 0 | 25 | 25.13 | 0 | 0 | 25 | 25.04 | 200 | 0 | 0 | 100 | 99.9 | 52.5 | 52.4 | 47.5 | 47.5 | 5.366617 | 0 | 0 | 0 | 0 | 0 | 0.25 | 0.2504 | 0 | 0 | 0 | 0 | 0 | 0 | 0 | 0 | 0 | 0 | 0 | 0 | 0 | 0 | 0 | 0 | 0 | 0 | 0 | 0 | 0 | 0 | 0 | 0 | 0 | 0 | 0 | 0 | 0 | 0 | 0 | 50 | 50.08 | 0 | 0 | 0 | 0 | 0 | 0 | 0 | 0 | 0 | 0 | 0 | 0 | 0 | 0 | 0 | 0 | 0 | 0 | 0 | 0 | 0 | 0 | -10 | 0 | 0 | Off | 59627.9 | 0 | 25.5 | 24.8 | 1 | 75 | 75 | 0 | 0 | 100 | 99.9 | 47.5 | 47.5 | 0 | 0 | 52.5 | 52.4 | 75 | 75 | 0 | 0.1 | 0 | 124461
110.86 | 5.3227 | 105.3666 | 0.0711 | 25 | 25 | 0 | 25 | 25.11 | 0 | 0 | 25 | 25.025 | 200 | 0 | 0 | 100 | 100 | 52.5 | 52.5 | 47.5 | 47.4 | 5.366617 | 0 | 0 | 0 | 0 | 0 | 0.25 | 0.25025 | 0 | 0 | 0 | 0 | 0 | 0 | 0 | 0 | 0 | 0 | 0 | 0 | 0 | 0 | 0 | 0 | 0 | 0 | 0 | 0 | 0 | 0 | 0 | 0 | 0 | 0 | 0 | 0 | 0 | 0 | 0 | 50 | 50.05 | 0 | 0 | 0 | 0 | 0 | 0 | 0 | 0 | 0 | 0 | 0 | 0 | 0 | 0 | 0 | 0 | 0 | 0 | 0 | 0 | 0 | 0 | -10 | 0 | 0 | Off | 59665.1 | 0 | 25.5 | 24.8 | 1 | 75 | 75 | 0 | 0 | 100 | 100 | 47.5 | 47.4 | 0 | 0 | 52.5 | 52.5 | 75 | 75 | 0 | 0 | 0 | 124451
111.19 | 5.3227 | 105.3666 | 0.0639 | 25 | 25 | 0 | 25 | 25.11 | 0 | 0 | 25 | 25.075 | 200 | 0 | 0 | 100 | 100 | 52.5 | 52.5 | 47.5 | 47.5 | 5.366617 | 0 | 0 | 0 | 0 | 0 | 0.25 | 0.25075 | 0 | 0 | 0 | 0 | 0 | 0 | 0 | 0 | 0 | 0 | 0 | 0 | 0 | 0 | 0 | 0 | 0 | 0 | 0 | 0 | 0 | 0 | 0 | 0 | 0 | 0 | 0 | 0 | 0 | 0 | 0 | 50 | 50.15 | 0 | 0 | 0 | 0 | 0 | 0 | 0 | 0 | 0 | 0 | 0 | 0 | 0 | 0 | 0 | 0 | 0 | 0 | 0 | 0 | 0 | 0 | -10 | 0 | 0 | Off | 59689.8 | 0 | 25.5 | 25 | 1 | 75 | 74.9 | 0 | 0 | 100 | 100 | 47.5 | 47.5 | 0 | 0 | 52.5 | 52.5 | 75 | 74.9 | 0 | 0 | 0 | 124484
111.53 | 5.3227 | 105.3666 | 0.0544 | 25 | 25 | 0 | 25 | 25.12 | 0 | 0 | 25 | 25.015 | 200 | 0 | 0 | 100 | 100 | 52.5 | 52.5 | 47.5 | 47.5 | 5.366617 | 0 | 0 | 0 | 0 | 0 | 0.25 | 0.25015 | 0 | 0 | 0 | 0 | 0 | 0 | 0 | 0 | 0 | 0 | 0 | 0 | 0 | 0 | 0 | 0 | 0 | 0 | 0 | 0 | 0 | 0 | 0 | 0 | 0 | 0 | 0 | 0 | 0 | 0 | 0 | 50 | 50.03 | 0 | 0 | 0 | 0 | 0 | 0 | 0 | 0 | 0 | 0 | 0 | 0 | 0 | 0 | 0 | 0 | 0 | 0 | 0 | 0 | 0 | 0 | -10 | 0 | 0 | Off | 59718.5 | 0 | 25.5 | 24.9 | 1 | 75 | 75.1 | 0 | 0 | 100 | 100 | 47.5 | 47.5 | 0 | 0 | 52.5 | 52.5 | 75 | 75.1 | 0 | 0 | 0 | 124442
111.86 | 5.3227 | 105.3666 | 0.0422 | 25 | 25 | 0 | 25 | 25.13 | 0 | 0 | 25 | 25.075 | 200 | 0 | 0 | 100 | 99.9 | 52.5 | 52.5 | 47.5 | 47.5 | 5.366617 | 0 | 0 | 0 | 0 | 0 | 0.25 | 0.25075 | 0 | 0 | 0 | 0 | 0 | 0 | 0 | 0 | 0 | 0 | 0 | 0 | 0 | 0 | 0 | 0 | 0 | 0 | 0 | 0 | 0 | 0 | 0 | 0 | 0 | 0 | 0 | 0 | 0 | 0 | 0 | 50 | 50.15 | 0 | 0 | 0 | 0 | 0 | 0 | 0 | 0 | 0 | 0 | 0 | 0 | 0 | 0 | 0 | 0 | 0 | 0 | 0 | 0 | 0 | 0 | -10 | 0 | 0 | Off | 59749.5 | 0 | 25.5 | 24.9 | 1 | 75 | 75 | 0 | 0 | 100 | 99.9 | 47.5 | 47.5 | 0 | 0 | 52.5 | 52.5 | 75 | 75 | 0 | 0 | 0 | 124472
112.19 | 5.3227 | 105.3666 | 0.0273 | 25 | 25 | 0 | 25 | 25.11 | 0 | 0 | 25 | 25.04 | 200 | 0 | 0 | 100 | 99.9 | 52.5 | 52.7 | 47.5 | 47.4 | 5.366617 | 0 | 0 | 0 | 0 | 0 | 0.25 | 0.2504 | 0 | 0 | 0 | 0 | 0 | 0 | 0 | 0 | 0 | 0 | 0 | 0 | 0 | 0 | 0 | 0 | 0 | 0 | 0 | 0 | 0 | 0 | 0 | 0 | 0 | 0 | 0 | 0 | 0 | 0 | 0 | 50 | 50.08 | 0 | 0 | 0 | 0 | 0 | 0 | 0 | 0 | 0 | 0 | 0 | 0 | 0 | 0 | 0 | 0 | 0 | 0 | 0 | 0 | 0 | 0 | -10 | 0 | 0 | Off | 59770.2 | 0 | 25.5 | 24.8 | 1 | 75 | 74.9 | 0 | 0 | 100 | 99.9 | 47.5 | 47.4 | 0 | 0 | 52.5 | 52.7 | 75 | 74.9 | 0 | 0.8 | 0 | 124461
112.53 | 5.3227 | 105.3666 | 0.0146 | 25 | 25 | 0 | 25 | 25.12 | 0 | 0 | 25 | 25.07 | 200 | 0 | 0 | 100 | 100 | 52.5 | 52.5 | 47.5 | 47.5 | 5.366617 | 0 | 0 | 0 | 0 | 0 | 0.25 | 0.2507 | 0 | 0 | 0 | 0 | 0 | 0 | 0 | 0 | 0 | 0 | 0 | 0 | 0 | 0 | 0 | 0 | 0 | 0 | 0 | 0 | 0 | 0 | 0 | 0 | 0 | 0 | 0 | 0 | 0 | 0 | 0 | 50 | 50.14 | 0 | 0 | 0 | 0 | 0 | 0 | 0 | 0 | 0 | 0 | 0 | 0 | 0 | 0 | 0 | 0 | 0 | 0 | 0 | 0 | 0 | 0 | -10 | 0 | 0 | Off | 59786.6 | 0 | 25.5 | 25 | 1 | 75 | 74.9 | 0 | 0 | 100 | 100 | 47.5 | 47.5 | 0 | 0 | 52.5 | 52.5 | 75 | 74.9 | 0 | 0 | 0 | 124472
112.86 | 5.3227 | 105.3666 | 0.007 | 25 | 25 | 0 | 25 | 25.12 | 0 | 0 | 25 | 25.06 | 200 | 0 | 0 | 100 | 100 | 52.5 | 52.5 | 47.5 | 47.5 | 5.366617 | 0 | 0 | 0 | 0 | 0 | 0.25 | 0.2506 | 0 | 0 | 0 | 0 | 0 | 0 | 0 | 0 | 0 | 0 | 0 | 0 | 0 | 0 | 0 | 0 | 0 | 0 | 0 | 0 | 0 | 0 | 0 | 0 | 0 | 0 | 0 | 0 | 0 | 0 | 0 | 50 | 50.12 | 0 | 0 | 0 | 0 | 0 | 0 | 0 | 0 | 0 | 0 | 0 | 0 | 0 | 0 | 0 | 0 | 0 | 0 | 0 | 0 | 0 | 0 | -10 | 0 | 0 | Off | 59807.1 | 0 | 25.5 | 24.9 | 1 | 75 | 74.9 | 0 | 0 | 100 | 100 | 47.5 | 47.5 | 0 | 0 | 52.5 | 52.5 | 75 | 74.9 | 0 | 0 | 0 | 124474
113.2 | 5.3227 | 105.3666 | 0.0034 | 25 | 25 | 0 | 25 | 25.11 | 0 | 0 | 25 | 25.035 | 200 | 0 | 0 | 100 | 100 | 52.5 | 52.5 | 47.5 | 47.5 | 5.366617 | 0 | 0 | 0 | 0 | 0 | 0.25 | 0.25035 | 0 | 0 | 0 | 0 | 0 | 0 | 0 | 0 | 0 | 0 | 0 | 0 | 0 | 0 | 0 | 0 | 0 | 0 | 0 | 0 | 0 | 0 | 0 | 0 | 0 | 0 | 0 | 0 | 0 | 0 | 0 | 50 | 50.07 | 0 | 0 | 0 | 0 | 0 | 0 | 0 | 0 | 0 | 0 | 0 | 0 | 0 | 0 | 0 | 0 | 0 | 0 | 0 | 0 | 0 | 0 | -10 | 0 | 0 | Off | 59824 | 0 | 25.5 | 24.8 | 1 | 75 | 74.9 | 0 | 0 | 100 | 100 | 47.5 | 47.5 | 0 | 0 | 52.5 | 52.5 | 75 | 74.9 | 0 | 0 | 0 | 124459
113.53 | 5.3227 | 105.3666 | 0.0019 | 25 | 25 | 0 | 25 | 25.11 | 0 | 0 | 25 | 25.05 | 200 | 0 | 0 | 100 | 99.9 | 52.5 | 52.5 | 47.5 | 47.5 | 5.366617 | 0 | 0 | 0 | 0 | 0 | 0.25 | 0.2505 | 0 | 0 | 0 | 0 | 0 | 0 | 0 | 0 | 0 | 0 | 0 | 0 | 0 | 0 | 0 | 0 | 0 | 0 | 0 | 0 | 0 | 0 | 0 | 0 | 0 | 0 | 0 | 0 | 0 | 0 | 0 | 50 | 50.1 | 0 | 0 | 0 | 0 | 0 | 0 | 0 | 0 | 0 | 0 | 0 | 0 | 0 | 0 | 0 | 0 | 0 | 0 | 0 | 0 | 0 | 0 | -10 | 0 | 0 | Off | 59829.3 | 0 | 25.5 | 25 | 1 | 75 | 75 | 0 | 0 | 100 | 99.9 | 47.5 | 47.5 | 0 | 0 | 52.5 | 52.5 | 75 | 75 | 0 | 0 | 0 | 124463
113.87 | 5.3227 | 105.3666 | 0.0012 | 25 | 25 | 0 | 25 | 25.12 | 0 | 0 | 25 | 25.03 | 200 | 0 | 0 | 100 | 100 | 52.5 | 52.6 | 47.5 | 47.5 | 5.366617 | 0 | 0 | 0 | 0 | 0 | 0.25 | 0.2503 | 0 | 0 | 0 | 0 | 0 | 0 | 0 | 0 | 0 | 0 | 0 | 0 | 0 | 0 | 0 | 0 | 0 | 0 | 0 | 0 | 0 | 0 | 0 | 0 | 0 | 0 | 0 | 0 | 0 | 0 | 0 | 50 | 50.06 | 0 | 0 | 0 | 0 | 0 | 0 | 0 | 0 | 0 | 0 | 0 | 0 | 0 | 0 | 0 | 0 | 0 | 0 | 0 | 0 | 0 | 0 | -10 | 0 | 0 | Off | 59845.4 | 0 | 25.5 | 24.9 | 1 | 75 | 74.9 | 0 | 0 | 100 | 100 | 47.5 | 47.5 | 0 | 0 | 52.5 | 52.6 | 75 | 74.9 | 0 | 2.1 | 0 | 124449
114.2 | 5.3227 | 105.3666 | 0.0008 | 25 | 25 | 0 | 25 | 25.12 | 0 | 0 | 25 | 25.055 | 200 | 0 | 0 | 100 | 100 | 52.5 | 52.5 | 47.5 | 47.5 | 5.366617 | 0 | 0 | 0 | 0 | 0 | 0.25 | 0.25055 | 0 | 0 | 0 | 0 | 0 | 0 | 0 | 0 | 0 | 0 | 0 | 0 | 0 | 0 | 0 | 0 | 0 | 0 | 0 | 0 | 0 | 0 | 0 | 0 | 0 | 0 | 0 | 0 | 0 | 0 | 0 | 50 | 50.11 | 0 | 0 | 0 | 0 | 0 | 0 | 0 | 0 | 0 | 0 | 0 | 0 | 0 | 0 | 0 | 0 | 0 | 0 | 0 | 0 | 0 | 0 | -10 | 0 | 0 | Off | 59839.6 | 0 | 25.5 | 25.1 | 1 | 75 | 75 | 0 | 0 | 100 | 100 | 47.5 | 47.5 | 0 | 0 | 52.5 | 52.5 | 75 | 75 | 0 | 0 | 0 | 124460
114.53 | 5.3227 | 105.3666 | 0.0004 | 25 | 25 | 0 | 25 | 25.12 | 0 | 0 | 25 | 25.055 | 200 | 0 | 0 | 100 | 100.1 | 52.5 | 52.5 | 47.5 | 47.5 | 5.366617 | 0 | 0 | 0 | 0 | 0 | 0.25 | 0.25055 | 0 | 0 | 0 | 0 | 0 | 0 | 0 | 0 | 0 | 0 | 0 | 0 | 0 | 0 | 0 | 0 | 0 | 0 | 0 | 0 | 0 | 0 | 0 | 0 | 0 | 0 | 0 | 0 | 0 | 0 | 0 | 50 | 50.11 | 0 | 0 | 0 | 0 | 0 | 0 | 0 | 0 | 0 | 0 | 0 | 0 | 0 | 0 | 0 | 0 | 0 | 0 | 0 | 0 | 0 | 0 | -10 | 0 | 0 | Off | 59848.6 | 0 | 25.5 | 24.9 | 1 | 75 | 75.1 | 0 | 0 | 100 | 100.1 | 47.5 | 47.5 | 0 | 0 | 52.5 | 52.5 | 75 | 75.1 | 0 | 0 | 0 | 124468
114.87 | 5.3227 | 105.3666 | 0.0002 | 25 | 25 | 0 | 25 | 25.12 | 0 | 0 | 25 | 25.02 | 200 | 0 | 0 | 100 | 100 | 52.5 | 52.4 | 47.5 | 47.6 | 5.366617 | 0 | 0 | 0 | 0 | 0 | 0.25 | 0.2502 | 0 | 0 | 0 | 0 | 0 | 0 | 0 | 0 | 0 | 0 | 0 | 0 | 0 | 0 | 0 | 0 | 0 | 0 | 0 | 0 | 0 | 0 | 0 | 0 | 0 | 0 | 0 | 0 | 0 | 0 | 0 | 50 | 50.04 | 0 | 0 | 0 | 0 | 0 | 0 | 0 | 0 | 0 | 0 | 0 | 0 | 0 | 0 | 0 | 0 | 0 | 0 | 0 | 0 | 0 | 0 | -10 | 0 | 0 | Off | 59867.9 | 0 | 25.5 | 25 | 1 | 75 | 75 | 0 | 0 | 100 | 100 | 47.5 | 47.6 | 0 | 0 | 52.5 | 52.4 | 75 | 75 | 0 | 0 | 0 | 124448
115.2 | 5.3228 | 105.3686 | 0.0001 | 25 | 25 | 0 | 25 | 25.14 | 0 | 0 | 25 | 25.045 | 200 | 0 | 0 | 100 | 100 | 52.5 | 52.5 | 47.5 | 47.5 | 5.368596 | 0 | 0 | 0 | 0 | 0 | 0.25 | 0.25045 | 0 | 0 | 0 | 0 | 0 | 0 | 0 | 0 | 0 | 0 | 0 | 0 | 0 | 0 | 0 | 0 | 0 | 0 | 0 | 0 | 0 | 0 | 0 | 0 | 0 | 0 | 0 | 0 | 0 | 0 | 0 | 50 | 50.09 | 0 | 0 | 0 | 0 | 0 | 0 | 0 | 0 | 0 | 0 | 0 | 0 | 0 | 0 | 0 | 0 | 0 | 0 | 0 | 0 | 0 | 0 | -10 | 0 | 0 | Off | 59868.3 | 0 | 25.5 | 24.9 | 1 | 75 | 75 | 0 | 0 | 100 | 100 | 47.5 | 47.5 | 0 | 0 | 52.5 | 52.5 | 75 | 75 | 0 | 0 | 0 | 124472
115.53 | 5.3227 | 105.3666 | 0.0001 | 25 | 25 | 0 | 25 | 25.13 | 0 | 0 | 25 | 25.03 | 200 | 0 | 0 | 100 | 99.9 | 52.5 | 52.5 | 47.5 | 47.5 | 5.366617 | 0 | 0 | 0 | 0 | 0 | 0.25 | 0.2503 | 0 | 0 | 0 | 0 | 0 | 0 | 0 | 0 | 0 | 0 | 0 | 0 | 0 | 0 | 0 | 0 | 0 | 0 | 0 | 0 | 0 | 0 | 0 | 0 | 0 | 0 | 0 | 0 | 0 | 0 | 0 | 50 | 50.06 | 0 | 0 | 0 | 0 | 0 | 0 | 0 | 0 | 0 | 0 | 0 | 0 | 0 | 0 | 0 | 0 | 0 | 0 | 0 | 0 | 0 | 0 | -10 | 0 | 0 | Off | 59883.8 | 0 | 25.5 | 25 | 1 | 75 | 75 | 0 | 0 | 100 | 99.9 | 47.5 | 47.5 | 0 | 0 | 52.5 | 52.5 | 75 | 75 | 0 | 0 | 0 | 124468
115.87 | 5.3227 | 105.3666 | 0.0001 | 25 | 25 | 0 | 25 | 25.13 | 0 | 0 | 25 | 25.05 | 200 | 0 | 0 | 100 | 99.9 | 52.5 | 52.5 | 47.5 | 47.4 | 5.366617 | 0 | 0 | 0 | 0 | 0 | 0.25 | 0.2505 | 0 | 0 | 0 | 0 | 0 | 0 | 0 | 0 | 0 | 0 | 0 | 0 | 0 | 0 | 0 | 0 | 0 | 0 | 0 | 0 | 0 | 0 | 0 | 0 | 0 | 0 | 0 | 0 | 0 | 0 | 0 | 50 | 50.1 | 0 | 0 | 0 | 0 | 0 | 0 | 0 | 0 | 0 | 0 | 0 | 0 | 0 | 0 | 0 | 0 | 0 | 0 | 0 | 0 | 0 | 0 | -10 | 0 | 0 | Off | 59891.7 | 0 | 25.5 | 24.8 | 1 | 75 | 75.1 | 0 | 0 | 100 | 99.9 | 47.5 | 47.4 | 0 | 0 | 52.5 | 52.5 | 75 | 75.1 | 0 | 0 | 0 | 124468
116.2 | 5.3228 | 105.3686 | 0.0002 | 25 | 25 | 0 | 25 | 25.13 | 0 | 0 | 25 | 25.045 | 200 | 0 | 0 | 100 | 99.8 | 52.5 | 52.4 | 47.5 | 47.5 | 5.368596 | 0 | 0 | 0 | 0 | 0 | 0.25 | 0.25045 | 0 | 0 | 0 | 0 | 0 | 0 | 0 | 0 | 0 | 0 | 0 | 0 | 0 | 0 | 0 | 0 | 0 | 0 | 0 | 0 | 0 | 0 | 0 | 0 | 0 | 0 | 0 | 0 | 0 | 0 | 0 | 50 | 50.09 | 0 | 0 | 0 | 0 | 0 | 0 | 0 | 0 | 0 | 0 | 0 | 0 | 0 | 0 | 0 | 0 | 0 | 0 | 0 | 0 | 0 | 0 | -10 | 0 | 0 | Off | 59901.8 | 0 | 25.5 | 24.8 | 1 | 75 | 75 | 0 | 0 | 100 | 99.8 | 47.5 | 47.5 | 0 | 0 | 52.5 | 52.4 | 75 | 75 | 0 | 0.2 | 0 | 124465
116.54 | 5.3228 | 105.3686 | 0.0003 | 25 | 25 | 0 | 25 | 25.13 | 0 | 0 | 25 | 25.075 | 200 | 0 | 0 | 100 | 100 | 52.5 | 52.5 | 47.5 | 47.5 | 5.368596 | 0 | 0 | 0 | 0 | 0 | 0.25 | 0.25075 | 0 | 0 | 0 | 0 | 0 | 0 | 0 | 0 | 0 | 0 | 0 | 0 | 0 | 0 | 0 | 0 | 0 | 0 | 0 | 0 | 0 | 0 | 0 | 0 | 0 | 0 | 0 | 0 | 0 | 0 | 0 | 50 | 50.15 | 0 | 0 | 0 | 0 | 0 | 0 | 0 | 0 | 0 | 0 | 0 | 0 | 0 | 0 | 0 | 0 | 0 | 0 | 0 | 0 | 0 | 0 | -10 | 0 | 0 | Off | 59923.3 | 0 | 25.5 | 24.8 | 1 | 75 | 75 | 0 | 0 | 100 | 100 | 47.5 | 47.5 | 0 | 0 | 52.5 | 52.5 | 75 | 75 | 0 | 0 | 0 | 124473
116.87 | 5.3228 | 105.3686 | 0.0004 | 25 | 25 | 0 | 25 | 25.13 | 0 | 0 | 25 | 25.055 | 200 | 0 | 0 | 100 | 100 | 52.5 | 52.5 | 47.5 | 47.5 | 5.368596 | 0 | 0 | 0 | 0 | 0 | 0.25 | 0.25055 | 0 | 0 | 0 | 0 | 0 | 0 | 0 | 0 | 0 | 0 | 0 | 0 | 0 | 0 | 0 | 0 | 0 | 0 | 0 | 0 | 0 | 0 | 0 | 0 | 0 | 0 | 0 | 0 | 0 | 0 | 0 | 50 | 50.11 | 0 | 0 | 0 | 0 | 0 | 0 | 0 | 0 | 0 | 0 | 0 | 0 | 0 | 0 | 0 | 0 | 0 | 0 | 0 | 0 | 0 | 0 | -10 | 0 | 0 | Off | 59927.1 | 0 | 25.5 | 24.9 | 1 | 75 | 74.9 | 0 | 0 | 100 | 100 | 47.5 | 47.5 | 0 | 0 | 52.5 | 52.5 | 75 | 74.9 | 0 | 0 | 0 | 124479
117.21 | 5.3228 | 105.3686 | 0.0005 | 25 | 25 | 0 | 25 | 25.12 | 0 | 0 | 25 | 25.005 | 200 | 0 | 0 | 100 | 100 | 52.5 | 52.6 | 47.5 | 47.5 | 5.368596 | 0 | 0 | 0 | 0 | 0 | 0.25 | 0.25005 | 0 | 0 | 0 | 0 | 0 | 0 | 0 | 0 | 0 | 0 | 0 | 0 | 0 | 0 | 0 | 0 | 0 | 0 | 0 | 0 | 0 | 0 | 0 | 0 | 0 | 0 | 0 | 0 | 0 | 0 | 0 | 50 | 50.01 | 0 | 0 | 0 | 0 | 0 | 0 | 0 | 0 | 0 | 0 | 0 | 0 | 0 | 0 | 0 | 0 | 0 | 0 | 0 | 0 | 0 | 0 | -10 | 0 | 0 | Off | 59921.5 | 0 | 25.5 | 24.9 | 1 | 75 | 75.1 | 0 | 0 | 100 | 100 | 47.5 | 47.5 | 0 | 0 | 52.5 | 52.6 | 75 | 75.1 | 0 | 0 | 0 | 124446
117.54 | 5.3228 | 105.3686 | 0.0005 | 25 | 25 | 0 | 25 | 25.13 | 0 | 0 | 25 | 25.06 | 200 | 0 | 0 | 100 | 100.1 | 52.5 | 52.5 | 47.5 | 47.5 | 5.368596 | 0 | 0 | 0 | 0 | 0 | 0.25 | 0.2506 | 0 | 0 | 0 | 0 | 0 | 0 | 0 | 0 | 0 | 0 | 0 | 0 | 0 | 0 | 0 | 0 | 0 | 0 | 0 | 0 | 0 | 0 | 0 | 0 | 0 | 0 | 0 | 0 | 0 | 0 | 0 | 50 | 50.12 | 0 | 0 | 0 | 0 | 0 | 0 | 0 | 0 | 0 | 0 | 0 | 0 | 0 | 0 | 0 | 0 | 0 | 0 | 0 | 0 | 0 | 0 | -10 | 0 | 0 | Off | 59878.4 | 0 | 25.5 | 24.9 | 1 | 75 | 75 | 0 | 0 | 100 | 100.1 | 47.5 | 47.5 | 0 | 0 | 52.5 | 52.5 | 75 | 75 | 0 | 0 | 0 | 124473
117.87 | 5.3228 | 105.3686 | 0.0005 | 25 | 25 | 0 | 25 | 25.14 | 0 | 0 | 25 | 25.02 | 200 | 0 | 0 | 100 | 100 | 52.5 | 52.7 | 47.5 | 47.5 | 5.368596 | 0 | 0 | 0 | 0 | 0 | 0.25 | 0.2502 | 0 | 0 | 0 | 0 | 0 | 0 | 0 | 0 | 0 | 0 | 0 | 0 | 0 | 0 | 0 | 0 | 0 | 0 | 0 | 0 | 0 | 0 | 0 | 0 | 0 | 0 | 0 | 0 | 0 | 0 | 0 | 50 | 50.04 | 0 | 0 | 0 | 0 | 0 | 0 | 0 | 0 | 0 | 0 | 0 | 0 | 0 | 0 | 0 | 0 | 0 | 0 | 0 | 0 | 0 | 0 | -10 | 0 | 0 | Off | 59884.6 | 0 | 25.5 | 24.9 | 1 | 75 | 74.9 | 0 | 0 | 100 | 100 | 47.5 | 47.5 | 0 | 0 | 52.5 | 52.7 | 75 | 74.9 | 0 | 1.4 | 0 | 124447
118.21 | 5.3228 | 105.3686 | 0.0006 | 25 | 25 | 0 | 25 | 25.14 | 0 | 0 | 25 | 25.045 | 200 | 0 | 0 | 100 | 99.9 | 52.5 | 52.6 | 47.5 | 47.5 | 5.368596 | 0 | 0 | 0 | 0 | 0 | 0.25 | 0.25045 | 0 | 0 | 0 | 0 | 0 | 0 | 0 | 0 | 0 | 0 | 0 | 0 | 0 | 0 | 0 | 0 | 0 | 0 | 0 | 0 | 0 | 0 | 0 | 0 | 0 | 0 | 0 | 0 | 0 | 0 | 0 | 50 | 50.09 | 0 | 0 | 0 | 0 | 0 | 0 | 0 | 0 | 0 | 0 | 0 | 0 | 0 | 0 | 0 | 0 | 0 | 0 | 0 | 0 | 0 | 0 | -10 | 0 | 0 | Off | 59869.8 | 0 | 25.5 | 24.8 | 1 | 75 | 75 | 0 | 0 | 100 | 99.9 | 47.5 | 47.5 | 0 | 0 | 52.5 | 52.6 | 75 | 75 | 0 | 0 | 0 | 124463
118.54 | 5.3228 | 105.3686 | 0.0005 | 25 | 25 | 0 | 25 | 25.14 | 0 | 0 | 25 | 25.04 | 200 | 0 | 0 | 100 | 100 | 52.5 | 52.4 | 47.5 | 47.5 | 5.368596 | 0 | 0 | 0 | 0 | 0 | 0.25 | 0.2504 | 0 | 0 | 0 | 0 | 0 | 0 | 0 | 0 | 0 | 0 | 0 | 0 | 0 | 0 | 0 | 0 | 0 | 0 | 0 | 0 | 0 | 0 | 0 | 0 | 0 | 0 | 0 | 0 | 0 | 0 | 0 | 50 | 50.08 | 0 | 0 | 0 | 0 | 0 | 0 | 0 | 0 | 0 | 0 | 0 | 0 | 0 | 0 | 0 | 0 | 0 | 0 | 0 | 0 | 0 | 0 | -10 | 0 | 0 | Off | 59880.6 | 0 | 25.5 | 24.8 | 1 | 75 | 75.2 | 0 | 0 | 100 | 100 | 47.5 | 47.5 | 0 | 0 | 52.5 | 52.4 | 75 | 75.2 | 0 | 0 | 0 | 124463
118.87 | 5.3228 | 105.3686 | 0.0005 | 25 | 25 | 0 | 25 | 25.12 | 0 | 0 | 25 | 25 | 200 | 0 | 0 | 100 | 100 | 52.5 | 52.5 | 47.5 | 47.5 | 5.368596 | 0 | 0 | 0 | 0 | 0 | 0.25 | 0.25 | 0 | 0 | 0 | 0 | 0 | 0 | 0 | 0 | 0 | 0 | 0 | 0 | 0 | 0 | 0 | 0 | 0 | 0 | 0 | 0 | 0 | 0 | 0 | 0 | 0 | 0 | 0 | 0 | 0 | 0 | 0 | 50 | 50 | 0 | 0 | 0 | 0 | 0 | 0 | 0 | 0 | 0 | 0 | 0 | 0 | 0 | 0 | 0 | 0 | 0 | 0 | 0 | 0 | 0 | 0 | -10 | 0 | 0 | Off | 59899.5 | 0 | 25.5 | 25 | 1 | 75 | 75 | 0 | 0 | 100 | 100 | 47.5 | 47.5 | 0 | 0 | 52.5 | 52.5 | 75 | 75 | 0 | 0 | 0 | 124434
119.21 | 5.3228 | 105.3686 | 0.0005 | 25 | 25 | 0 | 25 | 25.14 | 0 | 0 | 25 | 25.06 | 200 | 0 | 0 | 100 | 100 | 52.5 | 52.5 | 47.5 | 47.5 | 5.368596 | 0 | 0 | 0 | 0 | 0 | 0.25 | 0.2506 | 0 | 0 | 0 | 0 | 0 | 0 | 0 | 0 | 0 | 0 | 0 | 0 | 0 | 0 | 0 | 0 | 0 | 0 | 0 | 0 | 0 | 0 | 0 | 0 | 0 | 0 | 0 | 0 | 0 | 0 | 0 | 50 | 50.12 | 0 | 0 | 0 | 0 | 0 | 0 | 0 | 0 | 0 | 0 | 0 | 0 | 0 | 0 | 0 | 0 | 0 | 0 | 0 | 0 | 0 | 0 | -10 | 0 | 0 | Off | 59912.4 | 0 | 25.5 | 24.8 | 1 | 75 | 74.9 | 0 | 0 | 100 | 100 | 47.5 | 47.5 | 0 | 0 | 52.5 | 52.5 | 75 | 74.9 | 0 | 0 | 0 | 124475
119.54 | 5.3228 | 105.3686 | 0.0004 | 25 | 25 | 0 | 25 | 25.14 | 0 | 0 | 25 | 25.045 | 200 | 0 | 0 | 100 | 100 | 52.5 | 52.5 | 47.5 | 47.5 | 5.368596 | 0 | 0 | 0 | 0 | 0 | 0.25 | 0.25045 | 0 | 0 | 0 | 0 | 0 | 0 | 0 | 0 | 0 | 0 | 0 | 0 | 0 | 0 | 0 | 0 | 0 | 0 | 0 | 0 | 0 | 0 | 0 | 0 | 0 | 0 | 0 | 0 | 0 | 0 | 0 | 50 | 50.09 | 0 | 0 | 0 | 0 | 0 | 0 | 0 | 0 | 0 | 0 | 0 | 0 | 0 | 0 | 0 | 0 | 0 | 0 | 0 | 0 | 0 | 0 | -10 | 0 | 0 | Off | 59925.7 | 0 | 25.5 | 24.8 | 1 | 75 | 75.1 | 0 | 0 | 100 | 100 | 47.5 | 47.5 | 0 | 0 | 52.5 | 52.5 | 75 | 75.1 | 0 | 0 | 0 | 124463
119.88 | 5.3228 | 105.3686 | 0.0003 | 25 | 25 | 0 | 25 | 25.14 | 0 | 0 | 25 | 25.08 | 200 | 0 | 0 | 100 | 99.9 | 52.5 | 52.5 | 47.5 | 47.5 | 5.368596 | 0 | 0 | 0 | 0 | 0 | 0.25 | 0.2508 | 0 | 0 | 0 | 0 | 0 | 0 | 0 | 0 | 0 | 0 | 0 | 0 | 0 | 0 | 0 | 0 | 0 | 0 | 0 | 0 | 0 | 0 | 0 | 0 | 0 | 0 | 0 | 0 | 0 | 0 | 0 | 50 | 50.16 | 0 | 0 | 0 | 0 | 0 | 0 | 0 | 0 | 0 | 0 | 0 | 0 | 0 | 0 | 0 | 0 | 0 | 0 | 0 | 0 | 0 | 0 | -10 | 0 | 0 | Off | 59928.8 | 0 | 25.5 | 24.9 | 1 | 75 | 75.1 | 0 | 0 | 100 | 99.9 | 47.5 | 47.5 | 0 | 0 | 52.5 | 52.5 | 75 | 75.1 | 0 | 0 | 0 | 124484
120.21 | 5.3228 | 105.3686 | 0.0002 | 25 | 25 | 0 | 25 | 25.14 | 0 | 0 | 25 | 25.045 | 200 | 0 | 0 | 100 | 100 | 52.5 | 52.7 | 47.5 | 47.5 | 5.368596 | 0 | 0 | 0 | 0 | 0 | 0.25 | 0.25045 | 0 | 0 | 0 | 0 | 0 | 0 | 0 | 0 | 0 | 0 | 0 | 0 | 0 | 0 | 0 | 0 | 0 | 0 | 0 | 0 | 0 | 0 | 0 | 0 | 0 | 0 | 0 | 0 | 0 | 0 | 0 | 50 | 50.09 | 0 | 0 | 0 | 0 | 0 | 0 | 0 | 0 | 0 | 0 | 0 | 0 | 0 | 0 | 0 | 0 | 0 | 0 | 0 | 0 | 0 | 0 | -10 | 0 | 0 | Off | 59940.8 | 0 | 25.5 | 24.8 | 1 | 75 | 74.8 | 0 | 0 | 100 | 100 | 47.5 | 47.5 | 0 | 0 | 52.5 | 52.7 | 75 | 74.8 | 0 | 1.5 | 0 | 124460
120.54 | 5.3228 | 105.3686 | 0.0002 | 25 | 25 | 0 | 25 | 25.14 | 0 | 0 | 25 | 25.055 | 200 | 0 | 0 | 100 | 100 | 52.5 | 52.5 | 47.5 | 47.5 | 5.368596 | 0 | 0 | 0 | 0 | 0 | 0.25 | 0.25055 | 0 | 0 | 0 | 0 | 0 | 0 | 0 | 0 | 0 | 0 | 0 | 0 | 0 | 0 | 0 | 0 | 0 | 0 | 0 | 0 | 0 | 0 | 0 | 0 | 0 | 0 | 0 | 0 | 0 | 0 | 0 | 50 | 50.11 | 0 | 0 | 0 | 0 | 0 | 0 | 0 | 0 | 0 | 0 | 0 | 0 | 0 | 0 | 0 | 0 | 0 | 0 | 0 | 0 | 0 | 0 | -10 | 0 | 0 | Off | 59939.2 | 0 | 25.5 | 24.9 | 1 | 75 | 75.1 | 0 | 0 | 100 | 100 | 47.5 | 47.5 | 0 | 0 | 52.5 | 52.5 | 75 | 75.1 | 0 | 0 | 0 | 124453
120.88 | 5.3228 | 105.3686 | 0.0001 | 25 | 25 | 0 | 25 | 25.15 | 0 | 0 | 25 | 25.065 | 200 | 0 | 0 | 100 | 100 | 52.5 | 52.5 | 47.5 | 47.5 | 5.368596 | 0 | 0 | 0 | 0 | 0 | 0.25 | 0.25065 | 0 | 0 | 0 | 0 | 0 | 0 | 0 | 0 | 0 | 0 | 0 | 0 | 0 | 0 | 0 | 0 | 0 | 0 | 0 | 0 | 0 | 0 | 0 | 0 | 0 | 0 | 0 | 0 | 0 | 0 | 0 | 50 | 50.13 | 0 | 0 | 0 | 0 | 0 | 0 | 0 | 0 | 0 | 0 | 0 | 0 | 0 | 0 | 0 | 0 | 0 | 0 | 0 | 0 | 0 | 0 | -10 | 0 | 0 | Off | 59935 | 0 | 25.5 | 24.8 | 1 | 75 | 75 | 0 | 0 | 100 | 100 | 47.5 | 47.5 | 0 | 0 | 52.5 | 52.5 | 75 | 75 | 0 | 0 | 0 | 124476
121.21 | 5.3228 | 105.3686 | 0 | 25 | 25 | 0 | 25 | 25.14 | 0 | 0 | 25 | 25.02 | 200 | 0 | 0 | 100 | 100 | 52.5 | 52.5 | 47.5 | 47.5 | 5.368596 | 0 | 0 | 0 | 0 | 0 | 0.25 | 0.2502 | 0 | 0 | 0 | 0 | 0 | 0 | 0 | 0 | 0 | 0 | 0 | 0 | 0 | 0 | 0 | 0 | 0 | 0 | 0 | 0 | 0 | 0 | 0 | 0 | 0 | 0 | 0 | 0 | 0 | 0 | 0 | 50 | 50.04 | 0 | 0 | 0 | 0 | 0 | 0 | 0 | 0 | 0 | 0 | 0 | 0 | 0 | 0 | 0 | 0 | 0 | 0 | 0 | 0 | 0 | 0 | -10 | 0 | 0 | Off | 59963.8 | 0 | 25.5 | 24.9 | 1 | 75 | 75.1 | 0 | 0 | 100 | 100 | 47.5 | 47.5 | 0 | 0 | 52.5 | 52.5 | 75 | 75.1 | 0 | 0 | 0 | 124446
121.55 | 5.3228 | 105.3686 | 0 | 25 | 25 | 0 | 25 | 25.12 | 0 | 0 | 25 | 25.07 | 200 | 0 | 0 | 100 | 100 | 52.5 | 52.5 | 47.5 | 47.5 | 5.368596 | 0 | 0 | 0 | 0 | 0 | 0.25 | 0.2507 | 0 | 0 | 0 | 0 | 0 | 0 | 0 | 0 | 0 | 0 | 0 | 0 | 0 | 0 | 0 | 0 | 0 | 0 | 0 | 0 | 0 | 0 | 0 | 0 | 0 | 0 | 0 | 0 | 0 | 0 | 0 | 50 | 50.14 | 0 | 0 | 0 | 0 | 0 | 0 | 0 | 0 | 0 | 0 | 0 | 0 | 0 | 0 | 0 | 0 | 0 | 0 | 0 | 0 | 0 | 0 | -10 | 0 | 0 | Off | 59993.8 | 0 | 25.5 | 25 | 1 | 75 | 75.1 | 0 | 0 | 100 | 100 | 47.5 | 47.5 | 0 | 0 | 52.5 | 52.5 | 75 | 75.1 | 0 | 0 | 0 | 124477
121.88 | 5.3228 | 105.3686 | 0 | 25 | 25 | 0 | 25 | 25.13 | 0 | 0 | 25 | 25.015 | 200 | 0 | 0 | 100 | 100 | 52.5 | 52.7 | 47.5 | 47.5 | 5.368596 | 0 | 0 | 0 | 0 | 0 | 0.25 | 0.25015 | 0 | 0 | 0 | 0 | 0 | 0 | 0 | 0 | 0 | 0 | 0 | 0 | 0 | 0 | 0 | 0 | 0 | 0 | 0 | 0 | 0 | 0 | 0 | 0 | 0 | 0 | 0 | 0 | 0 | 0 | 0 | 50 | 50.03 | 0 | 0 | 0 | 0 | 0 | 0 | 0 | 0 | 0 | 0 | 0 | 0 | 0 | 0 | 0 | 0 | 0 | 0 | 0 | 0 | 0 | 0 | -10 | 0 | 0 | Off | 59970.5 | 0 | 25.5 | 24.9 | 1 | 75 | 75 | 0 | 0 | 100 | 100 | 47.5 | 47.5 | 0 | 0 | 52.5 | 52.7 | 75 | 75 | 0 | 0.7 | 0 | 124445
122.21 | 5.3228 | 105.3686 | 0 | 25 | 25 | 0 | 25 | 25.13 | 0 | 0 | 25 | 25.045 | 200 | 0 | 0 | 100 | 100 | 52.5 | 52.5 | 47.5 | 47.4 | 5.368596 | 0 | 0 | 0 | 0 | 0 | 0.25 | 0.25045 | 0 | 0 | 0 | 0 | 0 | 0 | 0 | 0 | 0 | 0 | 0 | 0 | 0 | 0 | 0 | 0 | 0 | 0 | 0 | 0 | 0 | 0 | 0 | 0 | 0 | 0 | 0 | 0 | 0 | 0 | 0 | 50 | 50.09 | 0 | 0 | 0 | 0 | 0 | 0 | 0 | 0 | 0 | 0 | 0 | 0 | 0 | 0 | 0 | 0 | 0 | 0 | 0 | 0 | 0 | 0 | -10 | 0 | 0 | Off | 59957.2 | 0 | 25.5 | 25 | 1 | 75 | 74.9 | 0 | 0 | 100 | 100 | 47.5 | 47.4 | 0 | 0 | 52.5 | 52.5 | 75 | 74.9 | 0 | 0 | 0 | 124464
122.55 | 5.3228 | 105.3686 | 0 | 25 | 25 | 0 | 25 | 25.14 | 0 | 0 | 25 | 25.045 | 200 | 0 | 0 | 100 | 100.1 | 52.5 | 52.5 | 47.5 | 47.5 | 5.368596 | 0 | 0 | 0 | 0 | 0 | 0.25 | 0.25045 | 0 | 0 | 0 | 0 | 0 | 0 | 0 | 0 | 0 | 0 | 0 | 0 | 0 | 0 | 0 | 0 | 0 | 0 | 0 | 0 | 0 | 0 | 0 | 0 | 0 | 0 | 0 | 0 | 0 | 0 | 0 | 50 | 50.09 | 0 | 0 | 0 | 0 | 0 | 0 | 0 | 0 | 0 | 0 | 0 | 0 | 0 | 0 | 0 | 0 | 0 | 0 | 0 | 0 | 0 | 0 | -10 | 0 | 0 | Off | 59960.2 | 0 | 25.5 | 24.9 | 1 | 75 | 75 | 0 | 0 | 100 | 100.1 | 47.5 | 47.5 | 0 | 0 | 52.5 | 52.5 | 75 | 75 | 0 | 0 | 0 | 124465
122.88 | 5.3227 | 105.3666 | -0.0001 | 25 | 25 | 0 | 25 | 25.11 | 0 | 0 | 25 | 25.035 | 200 | 0 | 0 | 100 | 100 | 52.5 | 52.5 | 47.5 | 47.5 | 5.366617 | 0 | 0 | 0 | 0 | 0 | 0.25 | 0.25035 | 0 | 0 | 0 | 0 | 0 | 0 | 0 | 0 | 0 | 0 | 0 | 0 | 0 | 0 | 0 | 0 | 0 | 0 | 0 | 0 | 0 | 0 | 0 | 0 | 0 | 0 | 0 | 0 | 0 | 0 | 0 | 50 | 50.07 | 0 | 0 | 0 | 0 | 0 | 0 | 0 | 0 | 0 | 0 | 0 | 0 | 0 | 0 | 0 | 0 | 0 | 0 | 0 | 0 | 0 | 0 | -10 | 0 | 0 | Off | 59968.3 | 0 | 25.5 | 24.8 | 1 | 75 | 74.9 | 0 | 0 | 100 | 100 | 47.5 | 47.5 | 0 | 0 | 52.5 | 52.5 | 75 | 74.9 | 0 | 0 | 0 | 124445
123.22 | 5.3228 | 105.3686 | -0.0001 | 25 | 25 | 0 | 25 | 25.14 | 0 | 0 | 25 | 25.06 | 200 | 0 | 0 | 100 | 100 | 52.5 | 52.5 | 47.5 | 47.5 | 5.368596 | 0 | 0 | 0 | 0 | 0 | 0.25 | 0.2506 | 0 | 0 | 0 | 0 | 0 | 0 | 0 | 0 | 0 | 0 | 0 | 0 | 0 | 0 | 0 | 0 | 0 | 0 | 0 | 0 | 0 | 0 | 0 | 0 | 0 | 0 | 0 | 0 | 0 | 0 | 0 | 50 | 50.12 | 0 | 0 | 0 | 0 | 0 | 0 | 0 | 0 | 0 | 0 | 0 | 0 | 0 | 0 | 0 | 0 | 0 | 0 | 0 | 0 | 0 | 0 | -10 | 0 | 0 | Off | 59968.9 | 0 | 25.5 | 25 | 1 | 75 | 75 | 0 | 0 | 100 | 100 | 47.5 | 47.5 | 0 | 0 | 52.5 | 52.5 | 75 | 75 | 0 | 0 | 0 | 124470
123.55 | 5.3227 | 105.3666 | -0.0001 | 25 | 25 | 0 | 25 | 25.14 | 0 | 0 | 30 | 25.02 | 200 | 0 | 0 | 100 | 100 | 62 | 61.9 | 38 | 47.5 | 5.366617 | 0 | 0 | 0 | 0 | 0 | 0.3 | 0.2502 | 0 | 0 | 0 | 0 | 0 | 0 | 0 | 0 | 0 | 0 | 0 | 0 | 0 | 0 | 0 | 0 | 0 | 0 | 0 | 0 | 0 | 0 | 0 | 0 | 0 | 0 | 0 | 0 | 0 | 0 | 0 | 60 | 50.04 | 0 | 0 | 0 | 0 | 0 | 0 | 0 | 0 | 0 | 0 | 0 | 0 | 0 | 0 | 0 | 0 | 0 | 0 | 0 | 0 | 0 | 0 | -10 | 0 | 0 | Off | 59945.8 | 0 | 25.5 | 25 | 1 | 75 | 74.9 | 0 | 0 | 100 | 100 | 38 | 47.5 | 0 | 0 | 62 | 61.9 | 75 | 74.9 | 0 | 0 | 0 | 124448
123.88 | 5.3228 | 105.3686 | -0.0002 | 25 | 25 | 0 | 25 | 25.14 | 0 | 0 | 30 | 25.26 | 200 | 0 | 0 | 100 | 99.9 | 62 | 62 | 38 | 38 | 5.368596 | 0 | 0 | 0 | 0 | 0 | 0.3 | 0.2526 | 0 | 0 | 0 | 0 | 0 | 0 | 0 | 0 | 0 | 0 | 0 | 0 | 0 | 0 | 0 | 0 | 0 | 0 | 0 | 0 | 0 | 0 | 0 | 0 | 0 | 0 | 0 | 0 | 0 | 0 | 0 | 60 | 50.52 | 0 | 0 | 0 | 0 | 0 | 0 | 0 | 0 | 0 | 0 | 0 | 0 | 0 | 0 | 0 | 0 | 0 | 0 | 0 | 0 | 0 | 0 | -10 | 0 | 0 | Off | 59929.7 | 0 | 25.5 | 24.9 | 1 | 75 | 75.1 | 0 | 0 | 100 | 99.9 | 38 | 38 | 0 | 0 | 62 | 62 | 75 | 75.1 | 0 | 0 | 0 | 124598
124.22 | 5.3228 | 105.3686 | -0.0001 | 25 | 25 | 0 | 25 | 25.13 | 0 | 0 | 30 | 28.715 | 200 | 0 | 0 | 100 | 100 | 62 | 62 | 38 | 38 | 5.368596 | 0 | 0 | 0 | 0 | 0 | 0.3 | 0.28715 | 0 | 0 | 0 | 0 | 0 | 0 | 0 | 0 | 0 | 0 | 0 | 0 | 0 | 0 | 0 | 0 | 0 | 0 | 0 | 0 | 0 | 0 | 0 | 0 | 0 | 0 | 0 | 0 | 0 | 0 | 0 | 60 | 57.43 | 0 | 0 | 0 | 0 | 0 | 0 | 0 | 0 | 0 | 0 | 0 | 0 | 0 | 0 | 0 | 0 | 0 | 0 | 0 | 0 | 0 | 0 | -10 | 0 | 0 | Off | 59924.6 | 0 | 25.5 | 24.9 | 1 | 75 | 75 | 0 | 0 | 100 | 100 | 38 | 38 | 0 | 0 | 62 | 62 | 75 | 75 | 0 | 0 | 0 | 126852
124.55 | 5.3229 | 105.3706 | -0.0001 | 25 | 25 | 0 | 25 | 25.13 | 0 | 0 | 30 | 29.625 | 200 | 0 | 0 | 100 | 100 | 62 | 62 | 38 | 38 | 5.370576 | 0 | 0 | 0 | 0 | 0 | 0.3 | 0.29625 | 0 | 0 | 0 | 0 | 0 | 0 | 0 | 0 | 0 | 0 | 0 | 0 | 0 | 0 | 0 | 0 | 0 | 0 | 0 | 0 | 0 | 0 | 0 | 0 | 0 | 0 | 0 | 0 | 0 | 0 | 0 | 60 | 59.25 | 0 | 0 | 0 | 0 | 0 | 0 | 0 | 0 | 0 | 0 | 0 | 0 | 0 | 0 | 0 | 0 | 0 | 0 | 0 | 0 | 0 | 0 | -10 | 0 | 0 | Off | 59929 | 0 | 25.5 | 24.9 | 1 | 75 | 75 | 0 | 0 | 100 | 100 | 38 | 38 | 0 | 0 | 62 | 62 | 75 | 75 | 0 | 0 | 0 | 127357
124.89 | 5.3247 | 105.4062 | 0.0012 | 25 | 25 | 0 | 25 | 25.14 | 0 | 0 | 30 | 29.81 | 200 | 0 | 0 | 100 | 99.9 | 62 | 61.7 | 38 | 38 | 5.406208 | 0 | 0 | 0 | 0 | 0 | 0.3 | 0.2981 | 0 | 0 | 0 | 0 | 0 | 0 | 0 | 0 | 0 | 0 | 0 | 0 | 0 | 0 | 0 | 0 | 0 | 0 | 0 | 0 | 0 | 0 | 0 | 0 | 0 | 0 | 0 | 0 | 0 | 0 | 0 | 60 | 59.62 | 0 | 0 | 0 | 0 | 0 | 0 | 0 | 0 | 0 | 0 | 0 | 0 | 0 | 0 | 0 | 0 | 0 | 0 | 0 | 0 | 0 | 0 | -10 | 0 | 0 | Off | 60035.9 | 0 | 25.5 | 25 | 1 | 75 | 75 | 0 | 0 | 100 | 99.9 | 38 | 38 | 0 | 0 | 62 | 61.7 | 75 | 75 | 0 | 0.8 | 0 | 127462
125.22 | 5.3287 | 105.4854 | 0.0071 | 25 | 25 | 0 | 25 | 25.12 | 0 | 0 | 30 | 29.86 | 200 | 0 | 0 | 100 | 100 | 62 | 62 | 38 | 38 | 5.485391 | 0 | 0 | 0 | 0 | 0 | 0.3 | 0.2986 | 0 | 0 | 0 | 0 | 0 | 0 | 0 | 0 | 0 | 0 | 0 | 0 | 0 | 0 | 0 | 0 | 0 | 0 | 0 | 0 | 0 | 0 | 0 | 0 | 0 | 0 | 0 | 0 | 0 | 0 | 0 | 60 | 59.72 | 0 | 0 | 0 | 0 | 0 | 0 | 0 | 0 | 0 | 0 | 0 | 0 | 0 | 0 | 0 | 0 | 0 | 0 | 0 | 0 | 0 | 0 | -10 | 0 | 0 | Off | 123096.3 | 0 | 25.5 | 24.9 | 1 | 75 | 75 | 0 | 0 | 100 | 100 | 38 | 38 | 0 | 0 | 62 | 62 | 75 | 75 | 0 | 0 | 0 | 127494
125.55 | 5.3317 | 105.5448 | 0.0171 | 25 | 25 | 0 | 25 | 25.12 | 0 | 0 | 30 | 29.91 | 200 | 0 | 0 | 100 | 100 | 62 | 62 | 38 | 38 | 5.544778 | 0 | 0 | 0 | 0 | 0 | 0.3 | 0.2991 | 0 | 0 | 0 | 0 | 0 | 0 | 0 | 0 | 0 | 0 | 0 | 0 | 0 | 0 | 0 | 0 | 0 | 0 | 0 | 0 | 0 | 0 | 0 | 0 | 0 | 0 | 0 | 0 | 0 | 0 | 0 | 60 | 59.82 | 0 | 0 | 0 | 0 | 0 | 0 | 0 | 0 | 0 | 0 | 0 | 0 | 0 | 0 | 0 | 0 | 0 | 0 | 0 | 0 | 0 | 0 | -10 | 0 | 0 | Off | 95496.4 | 0 | 25.5 | 24.9 | 1 | 75 | 74.9 | 0 | 0 | 100 | 100 | 38 | 38 | 0 | 0 | 62 | 62 | 75 | 74.9 | 0 | 0 | 0 | 127523
125.89 | 5.3331 | 105.5725 | 0.0285 | 25 | 25 | 0 | 25 | 25.13 | 0 | 0 | 30 | 29.915 | 200 | 0 | 0 | 100 | 99.9 | 62 | 62 | 38 | 38 | 5.572492 | 0 | 0 | 0 | 0 | 0 | 0.3 | 0.29915 | 0 | 0 | 0 | 0 | 0 | 0 | 0 | 0 | 0 | 0 | 0 | 0 | 0 | 0 | 0 | 0 | 0 | 0 | 0 | 0 | 0 | 0 | 0 | 0 | 0 | 0 | 0 | 0 | 0 | 0 | 0 | 60 | 59.83 | 0 | 0 | 0 | 0 | 0 | 0 | 0 | 0 | 0 | 0 | 0 | 0 | 0 | 0 | 0 | 0 | 0 | 0 | 0 | 0 | 0 | 0 | -10 | 0 | 0 | Off | 108665.9 | 0 | 25.5 | 24.9 | 1 | 75 | 75 | 0 | 0 | 100 | 99.9 | 38 | 38 | 0 | 0 | 62 | 62 | 75 | 75 | 0 | 0 | 0 | 127532
126.22 | 5.3336 | 105.5824 | 0.0392 | 25 | 25 | 0 | 25 | 25.14 | 0 | 0 | 30 | 29.9 | 200 | 0 | 0 | 100 | 100 | 62 | 62 | 38 | 38 | 5.58239 | 0 | 0 | 0 | 0 | 0 | 0.3 | 0.299 | 0 | 0 | 0 | 0 | 0 | 0 | 0 | 0 | 0 | 0 | 0 | 0 | 0 | 0 | 0 | 0 | 0 | 0 | 0 | 0 | 0 | 0 | 0 | 0 | 0 | 0 | 0 | 0 | 0 | 0 | 0 | 60 | 59.8 | 0 | 0 | 0 | 0 | 0 | 0 | 0 | 0 | 0 | 0 | 0 | 0 | 0 | 0 | 0 | 0 | 0 | 0 | 0 | 0 | 0 | 0 | -10 | 0 | 0 | Off | 0 | 0 | 25.5 | 25 | 1 | 75 | 74.9 | 0 | 0 | 100 | 100 | 38 | 38 | 0 | 0 | 62 | 62 | 75 | 74.9 | 0 | 0 | 0 | 127517
126.56 | 5.3338 | 105.5863 | 0.0488 | 25 | 25 | 0 | 25 | 25.12 | 0 | 0 | 30 | 29.88 | 200 | 0 | 0 | 100 | 100 | 62 | 62.2 | 38 | 38 | 5.586349 | 0 | 0 | 0 | 0 | 0 | 0.3 | 0.2988 | 0 | 0 | 0 | 0 | 0 | 0 | 0 | 0 | 0 | 0 | 0 | 0 | 0 | 0 | 0 | 0 | 0 | 0 | 0 | 0 | 0 | 0 | 0 | 0 | 0 | 0 | 0 | 0 | 0 | 0 | 0 | 60 | 59.76 | 0 | 0 | 0 | 0 | 0 | 0 | 0 | 0 | 0 | 0 | 0 | 0 | 0 | 0 | 0 | 0 | 0 | 0 | 0 | 0 | 0 | 0 | -10 | 0 | 0 | Off | 0 | 0 | 25.5 | 24.9 | 1 | 75 | 74.9 | 0 | 0 | 100 | 100 | 38 | 38 | 0 | 0 | 62 | 62.2 | 75 | 74.9 | 0 | 1.6 | 0 | 127508
126.89 | 5.3339 | 105.5883 | 0.0558 | 25 | 25 | 0 | 25 | 25.13 | 0 | 0 | 30 | 29.92 | 200 | 0 | 0 | 100 | 100 | 62 | 62 | 38 | 38 | 5.588328 | 0 | 0 | 0 | 0 | 0 | 0.3 | 0.2992 | 0 | 0 | 0 | 0 | 0 | 0 | 0 | 0 | 0 | 0 | 0 | 0 | 0 | 0 | 0 | 0 | 0 | 0 | 0 | 0 | 0 | 0 | 0 | 0 | 0 | 0 | 0 | 0 | 0 | 0 | 0 | 60 | 59.84 | 0 | 0 | 0 | 0 | 0 | 0 | 0 | 0 | 0 | 0 | 0 | 0 | 0 | 0 | 0 | 0 | 0 | 0 | 0 | 0 | 0 | 0 | -10 | 0 | 0 | Off | 0 | 0 | 25.5 | 24.9 | 1 | 75 | 75 | 0 | 0 | 100 | 100 | 38 | 38 | 0 | 0 | 62 | 62 | 75 | 75 | 0 | 0 | 0 | 127524
127.22 | 5.3339 | 105.5883 | 0.0608 | 25 | 25 | 0 | 25 | 25.12 | 0 | 0 | 30 | 29.925 | 200 | 0 | 0 | 100 | 100 | 62 | 62 | 38 | 38 | 5.588328 | 0 | 0 | 0 | 0 | 0 | 0.3 | 0.29925 | 0 | 0 | 0 | 0 | 0 | 0 | 0 | 0 | 0 | 0 | 0 | 0 | 0 | 0 | 0 | 0 | 0 | 0 | 0 | 0 | 0 | 0 | 0 | 0 | 0 | 0 | 0 | 0 | 0 | 0 | 0 | 60 | 59.85 | 0 | 0 | 0 | 0 | 0 | 0 | 0 | 0 | 0 | 0 | 0 | 0 | 0 | 0 | 0 | 0 | 0 | 0 | 0 | 0 | 0 | 0 | -10 | 0 | 0 | Off | 0 | 0 | 25.5 | 24.8 | 1 | 75 | 74.9 | 0 | 0 | 100 | 100 | 38 | 38 | 0 | 0 | 62 | 62 | 75 | 74.9 | 0 | 0 | 0 | 127537
127.56 | 5.3339 | 105.5883 | 0.0638 | 25 | 25 | 0 | 25 | 25.11 | 0 | 0 | 30 | 29.92 | 200 | 0 | 0 | 100 | 99.9 | 62 | 62 | 38 | 38 | 5.588328 | 0 | 0 | 0 | 0 | 0 | 0.3 | 0.2992 | 0 | 0 | 0 | 0 | 0 | 0 | 0 | 0 | 0 | 0 | 0 | 0 | 0 | 0 | 0 | 0 | 0 | 0 | 0 | 0 | 0 | 0 | 0 | 0 | 0 | 0 | 0 | 0 | 0 | 0 | 0 | 60 | 59.84 | 0 | 0 | 0 | 0 | 0 | 0 | 0 | 0 | 0 | 0 | 0 | 0 | 0 | 0 | 0 | 0 | 0 | 0 | 0 | 0 | 0 | 0 | -10 | 0 | 0 | Off | 0 | 0 | 25.5 | 25 | 1 | 75 | 74.9 | 0 | 0 | 100 | 99.9 | 38 | 38 | 0 | 0 | 62 | 62 | 75 | 74.9 | 0 | 0 | 0 | 127529
127.89 | 5.3339 | 105.5883 | 0.0643 | 25 | 25 | 0 | 25 | 25.13 | 0 | 0 | 30 | 29.895 | 200 | 0 | 0 | 100 | 100 | 62 | 61.8 | 38 | 38 | 5.588328 | 0 | 0 | 0 | 0 | 0 | 0.3 | 0.29895 | 0 | 0 | 0 | 0 | 0 | 0 | 0 | 0 | 0 | 0 | 0 | 0 | 0 | 0 | 0 | 0 | 0 | 0 | 0 | 0 | 0 | 0 | 0 | 0 | 0 | 0 | 0 | 0 | 0 | 0 | 0 | 60 | 59.79 | 0 | 0 | 0 | 0 | 0 | 0 | 0 | 0 | 0 | 0 | 0 | 0 | 0 | 0 | 0 | 0 | 0 | 0 | 0 | 0 | 0 | 0 | -10 | 0 | 0 | Off | 0 | 0 | 25.5 | 24.9 | 1 | 75 | 74.9 | 0 | 0 | 100 | 100 | 38 | 38 | 0 | 0 | 62 | 61.8 | 75 | 74.9 | 0 | 1.3 | 0 | 127508
128.22 | 5.334 | 105.5903 | 0.0627 | 25 | 25 | 0 | 25 | 25.1 | 0 | 0 | 30 | 29.9 | 200 | 0 | 0 | 100 | 100 | 62 | 62 | 38 | 38 | 5.590308 | 0 | 0 | 0 | 0 | 0 | 0.3 | 0.299 | 0 | 0 | 0 | 0 | 0 | 0 | 0 | 0 | 0 | 0 | 0 | 0 | 0 | 0 | 0 | 0 | 0 | 0 | 0 | 0 | 0 | 0 | 0 | 0 | 0 | 0 | 0 | 0 | 0 | 0 | 0 | 60 | 59.8 | 0 | 0 | 0 | 0 | 0 | 0 | 0 | 0 | 0 | 0 | 0 | 0 | 0 | 0 | 0 | 0 | 0 | 0 | 0 | 0 | 0 | 0 | -10 | 0 | 0 | Off | 0 | 0 | 25.5 | 25 | 1 | 75 | 75.1 | 0 | 0 | 100 | 100 | 38 | 38 | 0 | 0 | 62 | 62 | 75 | 75.1 | 0 | 0 | 0 | 127511
128.56 | 5.334 | 105.5903 | 0.0588 | 25 | 25 | 0 | 25 | 25.1 | 0 | 0 | 30 | 29.925 | 200 | 0 | 0 | 100 | 100 | 62 | 62 | 38 | 38 | 5.590308 | 0 | 0 | 0 | 0 | 0 | 0.3 | 0.29925 | 0 | 0 | 0 | 0 | 0 | 0 | 0 | 0 | 0 | 0 | 0 | 0 | 0 | 0 | 0 | 0 | 0 | 0 | 0 | 0 | 0 | 0 | 0 | 0 | 0 | 0 | 0 | 0 | 0 | 0 | 0 | 60 | 59.85 | 0 | 0 | 0 | 0 | 0 | 0 | 0 | 0 | 0 | 0 | 0 | 0 | 0 | 0 | 0 | 0 | 0 | 0 | 0 | 0 | 0 | 0 | -10 | 0 | 0 | Off | 0 | 0 | 25.5 | 24.9 | 1 | 75 | 75 | 0 | 0 | 100 | 100 | 38 | 38 | 0 | 0 | 62 | 62 | 75 | 75 | 0 | 0 | 0 | 127536
128.89 | 5.334 | 105.5903 | 0.0527 | 25 | 25 | 0 | 25 | 25.11 | 0 | 0 | 30 | 29.91 | 200 | 0 | 0 | 100 | 100 | 62 | 62 | 38 | 38 | 5.590308 | 0 | 0 | 0 | 0 | 0 | 0.3 | 0.2991 | 0 | 0 | 0 | 0 | 0 | 0 | 0 | 0 | 0 | 0 | 0 | 0 | 0 | 0 | 0 | 0 | 0 | 0 | 0 | 0 | 0 | 0 | 0 | 0 | 0 | 0 | 0 | 0 | 0 | 0 | 0 | 60 | 59.82 | 0 | 0 | 0 | 0 | 0 | 0 | 0 | 0 | 0 | 0 | 0 | 0 | 0 | 0 | 0 | 0 | 0 | 0 | 0 | 0 | 0 | 0 | -10 | 0 | 0 | Off | 0 | 0 | 25.5 | 24.9 | 1 | 75 | 75.1 | 0 | 0 | 100 | 100 | 38 | 38 | 0 | 0 | 62 | 62 | 75 | 75.1 | 0 | 0 | 0 | 127526
129.23 | 5.334 | 105.5903 | 0.0446 | 25 | 25 | 0 | 25 | 25.13 | 0 | 0 | 30 | 29.885 | 200 | 0 | 0 | 100 | 99.9 | 62 | 62 | 38 | 38 | 5.590308 | 0 | 0 | 0 | 0 | 0 | 0.3 | 0.29885 | 0 | 0 | 0 | 0 | 0 | 0 | 0 | 0 | 0 | 0 | 0 | 0 | 0 | 0 | 0 | 0 | 0 | 0 | 0 | 0 | 0 | 0 | 0 | 0 | 0 | 0 | 0 | 0 | 0 | 0 | 0 | 60 | 59.77 | 0 | 0 | 0 | 0 | 0 | 0 | 0 | 0 | 0 | 0 | 0 | 0 | 0 | 0 | 0 | 0 | 0 | 0 | 0 | 0 | 0 | 0 | -10 | 0 | 0 | Off | 0 | 0 | 25.5 | 24.9 | 1 | 75 | 75.1 | 0 | 0 | 100 | 99.9 | 38 | 38 | 0 | 0 | 62 | 62 | 75 | 75.1 | 0 | 0.1 | 0 | 127533
129.56 | 5.334 | 105.5903 | 0.0337 | 25 | 25 | 0 | 25 | 25.12 | 0 | 0 | 30 | 29.865 | 200 | 0 | 0 | 100 | 99.9 | 62 | 62 | 38 | 38 | 5.590308 | 0 | 0 | 0 | 0 | 0 | 0.3 | 0.29865 | 0 | 0 | 0 | 0 | 0 | 0 | 0 | 0 | 0 | 0 | 0 | 0 | 0 | 0 | 0 | 0 | 0 | 0 | 0 | 0 | 0 | 0 | 0 | 0 | 0 | 0 | 0 | 0 | 0 | 0 | 0 | 60 | 59.73 | 0 | 0 | 0 | 0 | 0 | 0 | 0 | 0 | 0 | 0 | 0 | 0 | 0 | 0 | 0 | 0 | 0 | 0 | 0 | 0 | 0 | 0 | -10 | 0 | 0 | Off | 0 | 0 | 25.5 | 25 | 1 | 75 | 74.9 | 0 | 0 | 100 | 99.9 | 38 | 38 | 0 | 0 | 62 | 62 | 75 | 74.9 | 0 | 0 | 0 | 127513
129.89 | 5.3341 | 105.5923 | 0.0218 | 25 | 25 | 0 | 25 | 25.12 | 0 | 0 | 30 | 29.91 | 200 | 0 | 0 | 100 | 100 | 62 | 62 | 38 | 38 | 5.592288 | 0 | 0 | 0 | 0 | 0 | 0.3 | 0.2991 | 0 | 0 | 0 | 0 | 0 | 0 | 0 | 0 | 0 | 0 | 0 | 0 | 0 | 0 | 0 | 0 | 0 | 0 | 0 | 0 | 0 | 0 | 0 | 0 | 0 | 0 | 0 | 0 | 0 | 0 | 0 | 60 | 59.82 | 0 | 0 | 0 | 0 | 0 | 0 | 0 | 0 | 0 | 0 | 0 | 0 | 0 | 0 | 0 | 0 | 0 | 0 | 0 | 0 | 0 | 0 | -10 | 0 | 0 | Off | 0 | 0 | 25.5 | 24.9 | 1 | 75 | 75 | 0 | 0 | 100 | 100 | 38 | 38 | 0 | 0 | 62 | 62 | 75 | 75 | 0 | 0 | 0 | 127524
130.23 | 5.3341 | 105.5923 | 0.0114 | 25 | 25 | 0 | 25 | 25.11 | 0 | 0 | 30 | 29.89 | 200 | 0 | 0 | 100 | 100 | 62 | 62 | 38 | 38 | 5.592288 | 0 | 0 | 0 | 0 | 0 | 0.3 | 0.2989 | 0 | 0 | 0 | 0 | 0 | 0 | 0 | 0 | 0 | 0 | 0 | 0 | 0 | 0 | 0 | 0 | 0 | 0 | 0 | 0 | 0 | 0 | 0 | 0 | 0 | 0 | 0 | 0 | 0 | 0 | 0 | 60 | 59.78 | 0 | 0 | 0 | 0 | 0 | 0 | 0 | 0 | 0 | 0 | 0 | 0 | 0 | 0 | 0 | 0 | 0 | 0 | 0 | 0 | 0 | 0 | -10 | 0 | 0 | Off | 0 | 0 | 25.5 | 25.1 | 1 | 75 | 75 | 0 | 0 | 100 | 100 | 38 | 38 | 0 | 0 | 62 | 62 | 75 | 75 | 0 | 0 | 0 | 127519
130.56 | 5.3341 | 105.5923 | 0.0052 | 25 | 25 | 0 | 25 | 25.1 | 0 | 0 | 30 | 29.885 | 200 | 0 | 0 | 100 | 100 | 62 | 62 | 38 | 38 | 5.592288 | 0 | 0 | 0 | 0 | 0 | 0.3 | 0.29885 | 0 | 0 | 0 | 0 | 0 | 0 | 0 | 0 | 0 | 0 | 0 | 0 | 0 | 0 | 0 | 0 | 0 | 0 | 0 | 0 | 0 | 0 | 0 | 0 | 0 | 0 | 0 | 0 | 0 | 0 | 0 | 60 | 59.77 | 0 | 0 | 0 | 0 | 0 | 0 | 0 | 0 | 0 | 0 | 0 | 0 | 0 | 0 | 0 | 0 | 0 | 0 | 0 | 0 | 0 | 0 | -10 | 0 | 0 | Off | 0 | 0 | 25.5 | 24.9 | 1 | 75 | 74.9 | 0 | 0 | 100 | 100 | 38 | 38 | 0 | 0 | 62 | 62 | 75 | 74.9 | 0 | 0 | 0 | 127504
130.9 | 5.3341 | 105.5923 | 0.0025 | 25 | 25 | 0 | 25 | 25.12 | 0 | 0 | 30 | 29.855 | 200 | 0 | 0 | 100 | 99.9 | 62 | 61.7 | 38 | 38 | 5.592288 | 0 | 0 | 0 | 0 | 0 | 0.3 | 0.29855 | 0 | 0 | 0 | 0 | 0 | 0 | 0 | 0 | 0 | 0 | 0 | 0 | 0 | 0 | 0 | 0 | 0 | 0 | 0 | 0 | 0 | 0 | 0 | 0 | 0 | 0 | 0 | 0 | 0 | 0 | 0 | 60 | 59.71 | 0 | 0 | 0 | 0 | 0 | 0 | 0 | 0 | 0 | 0 | 0 | 0 | 0 | 0 | 0 | 0 | 0 | 0 | 0 | 0 | 0 | 0 | -10 | 0 | 0 | Off | 0 | 0 | 25.5 | 25 | 1 | 75 | 74.9 | 0 | 0 | 100 | 99.9 | 38 | 38 | 0 | 0 | 62 | 61.7 | 75 | 74.9 | 0 | 1.3 | 0 | 127491
131.23 | 5.3341 | 105.5923 | 0.0015 | 25 | 25 | 0 | 25 | 25.12 | 0 | 0 | 30 | 29.91 | 200 | 0 | 0 | 100 | 100 | 62 | 62 | 38 | 38 | 5.592288 | 0 | 0 | 0 | 0 | 0 | 0.3 | 0.2991 | 0 | 0 | 0 | 0 | 0 | 0 | 0 | 0 | 0 | 0 | 0 | 0 | 0 | 0 | 0 | 0 | 0 | 0 | 0 | 0 | 0 | 0 | 0 | 0 | 0 | 0 | 0 | 0 | 0 | 0 | 0 | 60 | 59.82 | 0 | 0 | 0 | 0 | 0 | 0 | 0 | 0 | 0 | 0 | 0 | 0 | 0 | 0 | 0 | 0 | 0 | 0 | 0 | 0 | 0 | 0 | -10 | 0 | 0 | Off | 0 | 0 | 25.5 | 24.9 | 1 | 75 | 75 | 0 | 0 | 100 | 100 | 38 | 38 | 0 | 0 | 62 | 62 | 75 | 75 | 0 | 0 | 0 | 127526
131.56 | 5.3341 | 105.5923 | 0.0012 | 25 | 25 | 0 | 25 | 25.11 | 0 | 0 | 30 | 29.92 | 200 | 0 | 0 | 100 | 100 | 62 | 62 | 38 | 38 | 5.592288 | 0 | 0 | 0 | 0 | 0 | 0.3 | 0.2992 | 0 | 0 | 0 | 0 | 0 | 0 | 0 | 0 | 0 | 0 | 0 | 0 | 0 | 0 | 0 | 0 | 0 | 0 | 0 | 0 | 0 | 0 | 0 | 0 | 0 | 0 | 0 | 0 | 0 | 0 | 0 | 60 | 59.84 | 0 | 0 | 0 | 0 | 0 | 0 | 0 | 0 | 0 | 0 | 0 | 0 | 0 | 0 | 0 | 0 | 0 | 0 | 0 | 0 | 0 | 0 | -10 | 0 | 0 | Off | 0 | 0 | 25.5 | 24.9 | 1 | 75 | 74.9 | 0 | 0 | 100 | 100 | 38 | 38 | 0 | 0 | 62 | 62 | 75 | 74.9 | 0 | 0 | 0 | 127532
131.9 | 5.3341 | 105.5923 | 0.001 | 25 | 25 | 0 | 25 | 25.11 | 0 | 0 | 30 | 29.91 | 200 | 0 | 0 | 100 | 100 | 62 | 62 | 38 | 37.9 | 5.592288 | 0 | 0 | 0 | 0 | 0 | 0.3 | 0.2991 | 0 | 0 | 0 | 0 | 0 | 0 | 0 | 0 | 0 | 0 | 0 | 0 | 0 | 0 | 0 | 0 | 0 | 0 | 0 | 0 | 0 | 0 | 0 | 0 | 0 | 0 | 0 | 0 | 0 | 0 | 0 | 60 | 59.82 | 0 | 0 | 0 | 0 | 0 | 0 | 0 | 0 | 0 | 0 | 0 | 0 | 0 | 0 | 0 | 0 | 0 | 0 | 0 | 0 | 0 | 0 | -10 | 0 | 0 | Off | 0 | 0 | 25.5 | 24.8 | 1 | 75 | 75.1 | 0 | 0 | 100 | 100 | 38 | 37.9 | 0 | 0 | 62 | 62 | 75 | 75.1 | 0 | 0 | 0 | 127533
132.23 | 5.3341 | 105.5923 | 0.0009 | 25 | 25 | 0 | 25 | 25.11 | 0 | 0 | 30 | 29.88 | 200 | 0 | 0 | 100 | 99.9 | 62 | 62 | 38 | 38 | 5.592288 | 0 | 0 | 0 | 0 | 0 | 0.3 | 0.2988 | 0 | 0 | 0 | 0 | 0 | 0 | 0 | 0 | 0 | 0 | 0 | 0 | 0 | 0 | 0 | 0 | 0 | 0 | 0 | 0 | 0 | 0 | 0 | 0 | 0 | 0 | 0 | 0 | 0 | 0 | 0 | 60 | 59.76 | 0 | 0 | 0 | 0 | 0 | 0 | 0 | 0 | 0 | 0 | 0 | 0 | 0 | 0 | 0 | 0 | 0 | 0 | 0 | 0 | 0 | 0 | -10 | 0 | 0 | Off | 0 | 0 | 25.5 | 24.9 | 1 | 75 | 75 | 0 | 0 | 100 | 99.9 | 38 | 38 | 0 | 0 | 62 | 62 | 75 | 75 | 0 | 0 | 0 | 127511
132.56 | 5.3341 | 105.5923 | 0.0008 | 25 | 25 | 0 | 25 | 25.12 | 0 | 0 | 30 | 29.875 | 200 | 0 | 0 | 100 | 100 | 62 | 61.8 | 38 | 38 | 5.592288 | 0 | 0 | 0 | 0 | 0 | 0.3 | 0.29875 | 0 | 0 | 0 | 0 | 0 | 0 | 0 | 0 | 0 | 0 | 0 | 0 | 0 | 0 | 0 | 0 | 0 | 0 | 0 | 0 | 0 | 0 | 0 | 0 | 0 | 0 | 0 | 0 | 0 | 0 | 0 | 60 | 59.75 | 0 | 0 | 0 | 0 | 0 | 0 | 0 | 0 | 0 | 0 | 0 | 0 | 0 | 0 | 0 | 0 | 0 | 0 | 0 | 0 | 0 | 0 | -10 | 0 | 0 | Off | 0 | 0 | 25.5 | 24.9 | 1 | 75 | 74.9 | 0 | 0 | 100 | 100 | 38 | 38 | 0 | 0 | 62 | 61.8 | 75 | 74.9 | 0 | 1.8 | 0 | 127503
132.9 | 5.3341 | 105.5923 | 0.0006 | 25 | 25 | 0 | 25 | 25.13 | 0 | 0 | 30 | 29.905 | 200 | 0 | 0 | 100 | 100 | 62 | 62 | 38 | 38 | 5.592288 | 0 | 0 | 0 | 0 | 0 | 0.3 | 0.29905 | 0 | 0 | 0 | 0 | 0 | 0 | 0 | 0 | 0 | 0 | 0 | 0 | 0 | 0 | 0 | 0 | 0 | 0 | 0 | 0 | 0 | 0 | 0 | 0 | 0 | 0 | 0 | 0 | 0 | 0 | 0 | 60 | 59.81 | 0 | 0 | 0 | 0 | 0 | 0 | 0 | 0 | 0 | 0 | 0 | 0 | 0 | 0 | 0 | 0 | 0 | 0 | 0 | 0 | 0 | 0 | -10 | 0 | 0 | Off | 0 | 0 | 25.5 | 24.8 | 1 | 75 | 74.9 | 0 | 0 | 100 | 100 | 38 | 38 | 0 | 0 | 62 | 62 | 75 | 74.9 | 0 | 0 | 0 | 127522
133.23 | 5.3341 | 105.5923 | 0.0005 | 25 | 25 | 0 | 25 | 25.13 | 0 | 0 | 30 | 29.91 | 200 | 0 | 0 | 100 | 100.1 | 62 | 62 | 38 | 37.9 | 5.592288 | 0 | 0 | 0 | 0 | 0 | 0.3 | 0.2991 | 0 | 0 | 0 | 0 | 0 | 0 | 0 | 0 | 0 | 0 | 0 | 0 | 0 | 0 | 0 | 0 | 0 | 0 | 0 | 0 | 0 | 0 | 0 | 0 | 0 | 0 | 0 | 0 | 0 | 0 | 0 | 60 | 59.82 | 0 | 0 | 0 | 0 | 0 | 0 | 0 | 0 | 0 | 0 | 0 | 0 | 0 | 0 | 0 | 0 | 0 | 0 | 0 | 0 | 0 | 0 | -10 | 0 | 0 | Off | 0 | 0 | 25.5 | 24.8 | 1 | 75 | 75.1 | 0 | 0 | 100 | 100.1 | 38 | 37.9 | 0 | 0 | 62 | 62 | 75 | 75.1 | 0 | 0 | 0 | 127525
133.57 | 5.3341 | 105.5923 | 0.0004 | 25 | 25 | 0 | 25 | 25.12 | 0 | 0 | 30 | 29.905 | 200 | 0 | 0 | 100 | 100.1 | 62 | 62 | 38 | 38 | 5.592288 | 0 | 0 | 0 | 0 | 0 | 0.3 | 0.29905 | 0 | 0 | 0 | 0 | 0 | 0 | 0 | 0 | 0 | 0 | 0 | 0 | 0 | 0 | 0 | 0 | 0 | 0 | 0 | 0 | 0 | 0 | 0 | 0 | 0 | 0 | 0 | 0 | 0 | 0 | 0 | 60 | 59.81 | 0 | 0 | 0 | 0 | 0 | 0 | 0 | 0 | 0 | 0 | 0 | 0 | 0 | 0 | 0 | 0 | 0 | 0 | 0 | 0 | 0 | 0 | -10 | 0 | 0 | Off | 0 | 0 | 25.5 | 24.9 | 1 | 75 | 75 | 0 | 0 | 100 | 100.1 | 38 | 38 | 0 | 0 | 62 | 62 | 75 | 75 | 0 | 0 | 0 | 127521
133.9 | 5.3341 | 105.5923 | 0.0003 | 25 | 25 | 0 | 25 | 25.11 | 0 | 0 | 30 | 29.88 | 200 | 0 | 0 | 100 | 99.8 | 62 | 61.9 | 38 | 38 | 5.592288 | 0 | 0 | 0 | 0 | 0 | 0.3 | 0.2988 | 0 | 0 | 0 | 0 | 0 | 0 | 0 | 0 | 0 | 0 | 0 | 0 | 0 | 0 | 0 | 0 | 0 | 0 | 0 | 0 | 0 | 0 | 0 | 0 | 0 | 0 | 0 | 0 | 0 | 0 | 0 | 60 | 59.76 | 0 | 0 | 0 | 0 | 0 | 0 | 0 | 0 | 0 | 0 | 0 | 0 | 0 | 0 | 0 | 0 | 0 | 0 | 0 | 0 | 0 | 0 | -10 | 0 | 0 | Off | 0 | 0 | 25.5 | 24.9 | 1 | 75 | 74.9 | 0 | 0 | 100 | 99.8 | 38 | 38 | 0 | 0 | 62 | 61.9 | 75 | 74.9 | 0 | 0.3 | 0 | 127506
134.24 | 5.3341 | 105.5923 | 0.0002 | 25 | 25 | 0 | 25 | 25.11 | 0 | 0 | 30 | 29.89 | 200 | 0 | 0 | 100 | 99.9 | 62 | 62 | 38 | 38 | 5.592288 | 0 | 0 | 0 | 0 | 0 | 0.3 | 0.2989 | 0 | 0 | 0 | 0 | 0 | 0 | 0 | 0 | 0 | 0 | 0 | 0 | 0 | 0 | 0 | 0 | 0 | 0 | 0 | 0 | 0 | 0 | 0 | 0 | 0 | 0 | 0 | 0 | 0 | 0 | 0 | 60 | 59.78 | 0 | 0 | 0 | 0 | 0 | 0 | 0 | 0 | 0 | 0 | 0 | 0 | 0 | 0 | 0 | 0 | 0 | 0 | 0 | 0 | 0 | 0 | -10 | 0 | 0 | Off | 0 | 0 | 25.5 | 24.8 | 1 | 75 | 74.9 | 0 | 0 | 100 | 99.9 | 38 | 38 | 0 | 0 | 62 | 62 | 75 | 74.9 | 0 | 0 | 0 | 127513
134.57 | 5.3341 | 105.5923 | 0.0001 | 25 | 25 | 0 | 25 | 25.11 | 0 | 0 | 30 | 29.925 | 200 | 0 | 0 | 100 | 100 | 62 | 62 | 38 | 38 | 5.592288 | 0 | 0 | 0 | 0 | 0 | 0.3 | 0.29925 | 0 | 0 | 0 | 0 | 0 | 0 | 0 | 0 | 0 | 0 | 0 | 0 | 0 | 0 | 0 | 0 | 0 | 0 | 0 | 0 | 0 | 0 | 0 | 0 | 0 | 0 | 0 | 0 | 0 | 0 | 0 | 60 | 59.85 | 0 | 0 | 0 | 0 | 0 | 0 | 0 | 0 | 0 | 0 | 0 | 0 | 0 | 0 | 0 | 0 | 0 | 0 | 0 | 0 | 0 | 0 | -10 | 0 | 0 | Off | 0 | 0 | 25.5 | 25 | 1 | 75 | 74.9 | 0 | 0 | 100 | 100 | 38 | 38 | 0 | 0 | 62 | 62 | 75 | 74.9 | 0 | 0 | 0 | 127530
134.9 | 5.3341 | 105.5923 | 0 | 25 | 25 | 0 | 25 | 25.12 | 0 | 0 | 30 | 29.93 | 200 | 0 | 0 | 100 | 100 | 62 | 62 | 38 | 38 | 5.592288 | 0 | 0 | 0 | 0 | 0 | 0.3 | 0.2993 | 0 | 0 | 0 | 0 | 0 | 0 | 0 | 0 | 0 | 0 | 0 | 0 | 0 | 0 | 0 | 0 | 0 | 0 | 0 | 0 | 0 | 0 | 0 | 0 | 0 | 0 | 0 | 0 | 0 | 0 | 0 | 60 | 59.86 | 0 | 0 | 0 | 0 | 0 | 0 | 0 | 0 | 0 | 0 | 0 | 0 | 0 | 0 | 0 | 0 | 0 | 0 | 0 | 0 | 0 | 0 | -10 | 0 | 0 | Off | 0 | 0 | 25.5 | 25 | 1 | 75 | 75 | 0 | 0 | 100 | 100 | 38 | 38 | 0 | 0 | 62 | 62 | 75 | 75 | 0 | 0 | 0 | 127534
135.24 | 5.3341 | 105.5923 | 0 | 25 | 25 | 0 | 25 | 25.11 | 0 | 0 | 30 | 29.865 | 200 | 0 | 0 | 100 | 100 | 62 | 62 | 38 | 38 | 5.592288 | 0 | 0 | 0 | 0 | 0 | 0.3 | 0.29865 | 0 | 0 | 0 | 0 | 0 | 0 | 0 | 0 | 0 | 0 | 0 | 0 | 0 | 0 | 0 | 0 | 0 | 0 | 0 | 0 | 0 | 0 | 0 | 0 | 0 | 0 | 0 | 0 | 0 | 0 | 0 | 60 | 59.73 | 0 | 0 | 0 | 0 | 0 | 0 | 0 | 0 | 0 | 0 | 0 | 0 | 0 | 0 | 0 | 0 | 0 | 0 | 0 | 0 | 0 | 0 | -10 | 0 | 0 | Off | 0 | 0 | 25.5 | 25 | 1 | 75 | 75 | 0 | 0 | 100 | 100 | 38 | 38 | 0 | 0 | 62 | 62 | 75 | 75 | 0 | 0 | 0 | 127514
135.57 | 5.3341 | 105.5923 | 0 | 25 | 25 | 0 | 25 | 25.11 | 0 | 0 | 30 | 29.89 | 200 | 0 | 0 | 100 | 100 | 62 | 62.1 | 38 | 38 | 5.592288 | 0 | 0 | 0 | 0 | 0 | 0.3 | 0.2989 | 0 | 0 | 0 | 0 | 0 | 0 | 0 | 0 | 0 | 0 | 0 | 0 | 0 | 0 | 0 | 0 | 0 | 0 | 0 | 0 | 0 | 0 | 0 | 0 | 0 | 0 | 0 | 0 | 0 | 0 | 0 | 60 | 59.78 | 0 | 0 | 0 | 0 | 0 | 0 | 0 | 0 | 0 | 0 | 0 | 0 | 0 | 0 | 0 | 0 | 0 | 0 | 0 | 0 | 0 | 0 | -10 | 0 | 0 | Off | 0 | 0 | 25.5 | 24.9 | 1 | 75 | 75 | 0 | 0 | 100 | 100 | 38 | 38 | 0 | 0 | 62 | 62.1 | 75 | 75 | 0 | 1.6 | 0 | 127517
135.91 | 5.3341 | 105.5923 | 0 | 25 | 25 | 0 | 25 | 25.12 | 0 | 0 | 30 | 29.91 | 200 | 0 | 0 | 100 | 99.9 | 62 | 62 | 38 | 38 | 5.592288 | 0 | 0 | 0 | 0 | 0 | 0.3 | 0.2991 | 0 | 0 | 0 | 0 | 0 | 0 | 0 | 0 | 0 | 0 | 0 | 0 | 0 | 0 | 0 | 0 | 0 | 0 | 0 | 0 | 0 | 0 | 0 | 0 | 0 | 0 | 0 | 0 | 0 | 0 | 0 | 60 | 59.82 | 0 | 0 | 0 | 0 | 0 | 0 | 0 | 0 | 0 | 0 | 0 | 0 | 0 | 0 | 0 | 0 | 0 | 0 | 0 | 0 | 0 | 0 | -10 | 0 | 0 | Off | 0 | 0 | 25.5 | 24.9 | 1 | 75 | 74.9 | 0 | 0 | 100 | 99.9 | 38 | 38 | 0 | 0 | 62 | 62 | 75 | 74.9 | 0 | 0 | 0 | 127518
136.24 | 5.3341 | 105.5923 | 0 | 25 | 25 | 0 | 25 | 25.1 | 0 | 0 | 30 | 29.91 | 200 | 0 | 0 | 100 | 99.9 | 62 | 62 | 38 | 38 | 5.592288 | 0 | 0 | 0 | 0 | 0 | 0.3 | 0.2991 | 0 | 0 | 0 | 0 | 0 | 0 | 0 | 0 | 0 | 0 | 0 | 0 | 0 | 0 | 0 | 0 | 0 | 0 | 0 | 0 | 0 | 0 | 0 | 0 | 0 | 0 | 0 | 0 | 0 | 0 | 0 | 60 | 59.82 | 0 | 0 | 0 | 0 | 0 | 0 | 0 | 0 | 0 | 0 | 0 | 0 | 0 | 0 | 0 | 0 | 0 | 0 | 0 | 0 | 0 | 0 | -10 | 0 | 0 | Off | 0 | 0 | 25.5 | 25.2 | 1 | 75 | 75.1 | 0 | 0 | 100 | 99.9 | 38 | 38 | 0 | 0 | 62 | 62 | 75 | 75.1 | 0 | 0 | 0 | 127526
136.57 | 5.3341 | 105.5923 | 0 | 25 | 25 | 0 | 25 | 25.11 | 0 | 0 | 30 | 29.89 | 200 | 0 | 0 | 100 | 100 | 62 | 62 | 38 | 38 | 5.592288 | 0 | 0 | 0 | 0 | 0 | 0.3 | 0.2989 | 0 | 0 | 0 | 0 | 0 | 0 | 0 | 0 | 0 | 0 | 0 | 0 | 0 | 0 | 0 | 0 | 0 | 0 | 0 | 0 | 0 | 0 | 0 | 0 | 0 | 0 | 0 | 0 | 0 | 0 | 0 | 60 | 59.78 | 0 | 0 | 0 | 0 | 0 | 0 | 0 | 0 | 0 | 0 | 0 | 0 | 0 | 0 | 0 | 0 | 0 | 0 | 0 | 0 | 0 | 0 | -10 | 0 | 0 | Off | 0 | 0 | 25.5 | 24.9 | 1 | 75 | 75.1 | 0 | 0 | 100 | 100 | 38 | 38 | 0 | 0 | 62 | 62 | 75 | 75.1 | 0 | 0 | 0 | 127513
136.91 | 5.3341 | 105.5923 | 0 | 25 | 25 | 0 | 25 | 25.11 | 0 | 0 | 30 | 29.875 | 200 | 0 | 0 | 100 | 99.9 | 62 | 61.8 | 38 | 38 | 5.592288 | 0 | 0 | 0 | 0 | 0 | 0.3 | 0.29875 | 0 | 0 | 0 | 0 | 0 | 0 | 0 | 0 | 0 | 0 | 0 | 0 | 0 | 0 | 0 | 0 | 0 | 0 | 0 | 0 | 0 | 0 | 0 | 0 | 0 | 0 | 0 | 0 | 0 | 0 | 0 | 60 | 59.75 | 0 | 0 | 0 | 0 | 0 | 0 | 0 | 0 | 0 | 0 | 0 | 0 | 0 | 0 | 0 | 0 | 0 | 0 | 0 | 0 | 0 | 0 | -10 | 0 | 0 | Off | 0 | 0 | 25.5 | 24.9 | 1 | 75 | 74.9 | 0 | 0 | 100 | 99.9 | 38 | 38 | 0 | 0 | 62 | 61.8 | 75 | 74.9 | 0 | 1.2 | 0 | 127507
137.24 | 5.3341 | 105.5923 | 0 | 25 | 25 | 0 | 25 | 25.11 | 0 | 0 | 30 | 29.91 | 200 | 0 | 0 | 100 | 100 | 62 | 62 | 38 | 38 | 5.592288 | 0 | 0 | 0 | 0 | 0 | 0.3 | 0.2991 | 0 | 0 | 0 | 0 | 0 | 0 | 0 | 0 | 0 | 0 | 0 | 0 | 0 | 0 | 0 | 0 | 0 | 0 | 0 | 0 | 0 | 0 | 0 | 0 | 0 | 0 | 0 | 0 | 0 | 0 | 0 | 60 | 59.82 | 0 | 0 | 0 | 0 | 0 | 0 | 0 | 0 | 0 | 0 | 0 | 0 | 0 | 0 | 0 | 0 | 0 | 0 | 0 | 0 | 0 | 0 | -10 | 0 | 0 | Off | 0 | 0 | 25.5 | 25 | 1 | 75 | 75 | 0 | 0 | 100 | 100 | 38 | 38 | 0 | 0 | 62 | 62 | 75 | 75 | 0 | 0 | 0 | 127520
137.58 | 5.3341 | 105.5923 | 0 | 25 | 25 | 0 | 25 | 25.11 | 0 | 0 | 30 | 29.9 | 200 | 0 | 0 | 100 | 100 | 62 | 62 | 38 | 38 | 5.592288 | 0 | 0 | 0 | 0 | 0 | 0.3 | 0.299 | 0 | 0 | 0 | 0 | 0 | 0 | 0 | 0 | 0 | 0 | 0 | 0 | 0 | 0 | 0 | 0 | 0 | 0 | 0 | 0 | 0 | 0 | 0 | 0 | 0 | 0 | 0 | 0 | 0 | 0 | 0 | 60 | 59.8 | 0 | 0 | 0 | 0 | 0 | 0 | 0 | 0 | 0 | 0 | 0 | 0 | 0 | 0 | 0 | 0 | 0 | 0 | 0 | 0 | 0 | 0 | -10 | 0 | 0 | Off | 0 | 0 | 25.5 | 24.9 | 1 | 75 | 74.9 | 0 | 0 | 100 | 100 | 38 | 38 | 0 | 0 | 62 | 62 | 75 | 74.9 | 0 | 0 | 0 | 127544
137.91 | 5.3341 | 105.5923 | 0 | 25 | 25 | 0 | 25 | 25.12 | 0 | 0 | 30 | 29.92 | 200 | 0 | 0 | 100 | 99.9 | 62 | 62 | 38 | 38 | 5.592288 | 0 | 0 | 0 | 0 | 0 | 0.3 | 0.2992 | 0 | 0 | 0 | 0 | 0 | 0 | 0 | 0 | 0 | 0 | 0 | 0 | 0 | 0 | 0 | 0 | 0 | 0 | 0 | 0 | 0 | 0 | 0 | 0 | 0 | 0 | 0 | 0 | 0 | 0 | 0 | 60 | 59.84 | 0 | 0 | 0 | 0 | 0 | 0 | 0 | 0 | 0 | 0 | 0 | 0 | 0 | 0 | 0 | 0 | 0 | 0 | 0 | 0 | 0 | 0 | -10 | 0 | 0 | Off | 0 | 0 | 25.5 | 24.9 | 1 | 75 | 75 | 0 | 0 | 100 | 99.9 | 38 | 38 | 0 | 0 | 62 | 62 | 75 | 75 | 0 | 0 | 0 | 127530
138.24 | 5.3341 | 105.5923 | 0 | 25 | 25 | 0 | 25 | 25.11 | 0 | 0 | 30 | 29.88 | 200 | 0 | 0 | 100 | 100.1 | 62 | 61.9 | 38 | 38 | 5.592288 | 0 | 0 | 0 | 0 | 0 | 0.3 | 0.2988 | 0 | 0 | 0 | 0 | 0 | 0 | 0 | 0 | 0 | 0 | 0 | 0 | 0 | 0 | 0 | 0 | 0 | 0 | 0 | 0 | 0 | 0 | 0 | 0 | 0 | 0 | 0 | 0 | 0 | 0 | 0 | 60 | 59.76 | 0 | 0 | 0 | 0 | 0 | 0 | 0 | 0 | 0 | 0 | 0 | 0 | 0 | 0 | 0 | 0 | 0 | 0 | 0 | 0 | 0 | 0 | -10 | 0 | 0 | Off | 0 | 0 | 25.5 | 24.7 | 1 | 75 | 75 | 0 | 0 | 100 | 100.1 | 38 | 38 | 0 | 0 | 62 | 61.9 | 75 | 75 | 0 | 0 | 0 | 127507
138.58 | 5.3341 | 105.5923 | 0 | 25 | 25 | 0 | 25 | 25.1 | 0 | 0 | 30 | 29.875 | 200 | 0 | 0 | 100 | 100 | 62 | 62.1 | 38 | 38 | 5.592288 | 0 | 0 | 0 | 0 | 0 | 0.3 | 0.29875 | 0 | 0 | 0 | 0 | 0 | 0 | 0 | 0 | 0 | 0 | 0 | 0 | 0 | 0 | 0 | 0 | 0 | 0 | 0 | 0 | 0 | 0 | 0 | 0 | 0 | 0 | 0 | 0 | 0 | 0 | 0 | 60 | 59.75 | 0 | 0 | 0 | 0 | 0 | 0 | 0 | 0 | 0 | 0 | 0 | 0 | 0 | 0 | 0 | 0 | 0 | 0 | 0 | 0 | 0 | 0 | -10 | 0 | 0 | Off | 0 | 0 | 25.5 | 25 | 1 | 75 | 75 | 0 | 0 | 100 | 100 | 38 | 38 | 0 | 0 | 62 | 62.1 | 75 | 75 | 0 | 1.8 | 0 | 127502
138.91 | 5.3341 | 105.5923 | 0 | 25 | 25 | 0 | 25 | 25.12 | 0 | 0 | 30 | 29.915 | 200 | 0 | 0 | 100 | 100.1 | 62 | 62 | 38 | 38 | 5.592288 | 0 | 0 | 0 | 0 | 0 | 0.3 | 0.29915 | 0 | 0 | 0 | 0 | 0 | 0 | 0 | 0 | 0 | 0 | 0 | 0 | 0 | 0 | 0 | 0 | 0 | 0 | 0 | 0 | 0 | 0 | 0 | 0 | 0 | 0 | 0 | 0 | 0 | 0 | 0 | 60 | 59.83 | 0 | 0 | 0 | 0 | 0 | 0 | 0 | 0 | 0 | 0 | 0 | 0 | 0 | 0 | 0 | 0 | 0 | 0 | 0 | 0 | 0 | 0 | -10 | 0 | 0 | Off | 0 | 0 | 25.5 | 24.8 | 1 | 75 | 74.9 | 0 | 0 | 100 | 100.1 | 38 | 38 | 0 | 0 | 62 | 62 | 75 | 74.9 | 0 | 0 | 0 | 127525
139.25 | 5.3341 | 105.5923 | 0 | 25 | 25 | 0 | 25 | 25.11 | 0 | 0 | 30 | 29.91 | 200 | 0 | 0 | 100 | 100 | 62 | 62 | 38 | 38 | 5.592288 | 0 | 0 | 0 | 0 | 0 | 0.3 | 0.2991 | 0 | 0 | 0 | 0 | 0 | 0 | 0 | 0 | 0 | 0 | 0 | 0 | 0 | 0 | 0 | 0 | 0 | 0 | 0 | 0 | 0 | 0 | 0 | 0 | 0 | 0 | 0 | 0 | 0 | 0 | 0 | 60 | 59.82 | 0 | 0 | 0 | 0 | 0 | 0 | 0 | 0 | 0 | 0 | 0 | 0 | 0 | 0 | 0 | 0 | 0 | 0 | 0 | 0 | 0 | 0 | -10 | 0 | 0 | Off | 0 | 0 | 25.5 | 24.9 | 1 | 75 | 75.1 | 0 | 0 | 100 | 100 | 38 | 38 | 0 | 0 | 62 | 62 | 75 | 75.1 | 0 | 0 | 0 | 127531
139.58 | 5.3342 | 105.5943 | 0 | 25 | 25 | 0 | 25 | 25.11 | 0 | 0 | 30 | 29.895 | 200 | 0 | 0 | 100 | 100 | 62 | 62 | 38 | 38 | 5.594267 | 0 | 0 | 0 | 0 | 0 | 0.3 | 0.29895 | 0 | 0 | 0 | 0 | 0 | 0 | 0 | 0 | 0 | 0 | 0 | 0 | 0 | 0 | 0 | 0 | 0 | 0 | 0 | 0 | 0 | 0 | 0 | 0 | 0 | 0 | 0 | 0 | 0 | 0 | 0 | 60 | 59.79 | 0 | 0 | 0 | 0 | 0 | 0 | 0 | 0 | 0 | 0 | 0 | 0 | 0 | 0 | 0 | 0 | 0 | 0 | 0 | 0 | 0 | 0 | -10 | 0 | 0 | Off | 0 | 0 | 25.5 | 24.9 | 1 | 75 | 75 | 0 | 0 | 100 | 100 | 38 | 38 | 0 | 0 | 62 | 62 | 75 | 75 | 0 | 0 | 0 | 127516
139.91 | 5.3341 | 105.5923 | 0.0001 | 25 | 25 | 0 | 25 | 25.12 | 0 | 0 | 30 | 29.895 | 200 | 0 | 0 | 100 | 99.9 | 62 | 61.8 | 38 | 38 | 5.592288 | 0 | 0 | 0 | 0 | 0 | 0.3 | 0.29895 | 0 | 0 | 0 | 0 | 0 | 0 | 0 | 0 | 0 | 0 | 0 | 0 | 0 | 0 | 0 | 0 | 0 | 0 | 0 | 0 | 0 | 0 | 0 | 0 | 0 | 0 | 0 | 0 | 0 | 0 | 0 | 60 | 59.79 | 0 | 0 | 0 | 0 | 0 | 0 | 0 | 0 | 0 | 0 | 0 | 0 | 0 | 0 | 0 | 0 | 0 | 0 | 0 | 0 | 0 | 0 | -10 | 0 | 0 | Off | 0 | 0 | 25.5 | 24.8 | 1 | 75 | 75 | 0 | 0 | 100 | 99.9 | 38 | 38 | 0 | 0 | 62 | 61.8 | 75 | 75 | 0 | 1.7 | 0 | 127510
140.25 | 5.3341 | 105.5923 | 0 | 25 | 25 | 0 | 25 | 25.12 | 0 | 0 | 30 | 29.915 | 200 | 0 | 0 | 100 | 100 | 62 | 62 | 38 | 37.9 | 5.592288 | 0 | 0 | 0 | 0 | 0 | 0.3 | 0.29915 | 0 | 0 | 0 | 0 | 0 | 0 | 0 | 0 | 0 | 0 | 0 | 0 | 0 | 0 | 0 | 0 | 0 | 0 | 0 | 0 | 0 | 0 | 0 | 0 | 0 | 0 | 0 | 0 | 0 | 0 | 0 | 60 | 59.83 | 0 | 0 | 0 | 0 | 0 | 0 | 0 | 0 | 0 | 0 | 0 | 0 | 0 | 0 | 0 | 0 | 0 | 0 | 0 | 0 | 0 | 0 | -10 | 0 | 0 | Off | 0 | 0 | 25.5 | 24.9 | 1 | 75 | 74.9 | 0 | 0 | 100 | 100 | 38 | 37.9 | 0 | 0 | 62 | 62 | 75 | 74.9 | 0 | 0 | 0 | 127531
140.58 | 5.3341 | 105.5923 | 0 | 25 | 25 | 0 | 25 | 25.11 | 0 | 0 | 30 | 29.915 | 200 | 0 | 0 | 100 | 100 | 62 | 62 | 38 | 38 | 5.592288 | 0 | 0 | 0 | 0 | 0 | 0.3 | 0.29915 | 0 | 0 | 0 | 0 | 0 | 0 | 0 | 0 | 0 | 0 | 0 | 0 | 0 | 0 | 0 | 0 | 0 | 0 | 0 | 0 | 0 | 0 | 0 | 0 | 0 | 0 | 0 | 0 | 0 | 0 | 0 | 60 | 59.83 | 0 | 0 | 0 | 0 | 0 | 0 | 0 | 0 | 0 | 0 | 0 | 0 | 0 | 0 | 0 | 0 | 0 | 0 | 0 | 0 | 0 | 0 | -10 | 0 | 0 | Off | 0 | 0 | 25.5 | 24.9 | 1 | 75 | 74.9 | 0 | 0 | 100 | 100 | 38 | 38 | 0 | 0 | 62 | 62 | 75 | 74.9 | 0 | 0 | 0 | 127530
140.91 | 5.3341 | 105.5923 | 0 | 25 | 25 | 0 | 25 | 25.11 | 0 | 0 | 30 | 29.895 | 200 | 0 | 0 | 100 | 99.9 | 62 | 62 | 38 | 38 | 5.592288 | 0 | 0 | 0 | 0 | 0 | 0.3 | 0.29895 | 0 | 0 | 0 | 0 | 0 | 0 | 0 | 0 | 0 | 0 | 0 | 0 | 0 | 0 | 0 | 0 | 0 | 0 | 0 | 0 | 0 | 0 | 0 | 0 | 0 | 0 | 0 | 0 | 0 | 0 | 0 | 60 | 59.79 | 0 | 0 | 0 | 0 | 0 | 0 | 0 | 0 | 0 | 0 | 0 | 0 | 0 | 0 | 0 | 0 | 0 | 0 | 0 | 0 | 0 | 0 | -10 | 0 | 0 | Off | 0 | 0 | 25.5 | 24.9 | 1 | 75 | 75 | 0 | 0 | 100 | 99.9 | 38 | 38 | 0 | 0 | 62 | 62 | 75 | 75 | 0 | 0 | 0 | 127518
141.25 | 5.3341 | 105.5923 | 0 | 25 | 25 | 0 | 25 | 25.11 | 0 | 0 | 25 | 29.87 | 200 | 0 | 0 | 100 | 100.1 | 52.5 | 52.7 | 47.5 | 47.5 | 5.592288 | 0 | 0 | 0 | 0 | 0 | 0.25 | 0.2987 | 0 | 0 | 0 | 0 | 0 | 0 | 0 | 0 | 0 | 0 | 0 | 0 | 0 | 0 | 0 | 0 | 0 | 0 | 0 | 0 | 0 | 0 | 0 | 0 | 0 | 0 | 0 | 0 | 0 | 0 | 0 | 50 | 59.74 | 0 | 0 | 0 | 0 | 0 | 0 | 0 | 0 | 0 | 0 | 0 | 0 | 0 | 0 | 0 | 0 | 0 | 0 | 0 | 0 | 0 | 0 | -10 | 0 | 0 | Off | 0 | 0 | 25.5 | 24.8 | 1 | 75 | 75.1 | 0 | 0 | 100 | 100.1 | 47.5 | 47.5 | 0 | 0 | 52.5 | 52.7 | 75 | 75.1 | 0 | 0.3 | 0 | 127507
141.58 | 5.3341 | 105.5923 | 0 | 25 | 25 | 0 | 25 | 25.12 | 0 | 0 | 25 | 26.475 | 200 | 0 | 0 | 100 | 100 | 52.5 | 52.5 | 47.5 | 47.4 | 5.592288 | 0 | 0 | 0 | 0 | 0 | 0.25 | 0.26475 | 0 | 0 | 0 | 0 | 0 | 0 | 0 | 0 | 0 | 0 | 0 | 0 | 0 | 0 | 0 | 0 | 0 | 0 | 0 | 0 | 0 | 0 | 0 | 0 | 0 | 0 | 0 | 0 | 0 | 0 | 0 | 50 | 52.95 | 0 | 0 | 0 | 0 | 0 | 0 | 0 | 0 | 0 | 0 | 0 | 0 | 0 | 0 | 0 | 0 | 0 | 0 | 0 | 0 | 0 | 0 | -10 | 0 | 0 | Off | 0 | 0 | 25.5 | 24.9 | 1 | 75 | 74.9 | 0 | 0 | 100 | 100 | 47.5 | 47.4 | 0 | 0 | 52.5 | 52.5 | 75 | 74.9 | 0 | 0 | 0 | 125362
141.92 | 5.3342 | 105.5943 | 0.0001 | 25 | 25 | 0 | 25 | 25.11 | 0 | 0 | 25 | 25.125 | 200 | 0 | 0 | 100 | 99.9 | 52.5 | 52.4 | 47.5 | 47.5 | 5.594267 | 0 | 0 | 0 | 0 | 0 | 0.25 | 0.25125 | 0 | 0 | 0 | 0 | 0 | 0 | 0 | 0 | 0 | 0 | 0 | 0 | 0 | 0 | 0 | 0 | 0 | 0 | 0 | 0 | 0 | 0 | 0 | 0 | 0 | 0 | 0 | 0 | 0 | 0 | 0 | 50 | 50.25 | 0 | 0 | 0 | 0 | 0 | 0 | 0 | 0 | 0 | 0 | 0 | 0 | 0 | 0 | 0 | 0 | 0 | 0 | 0 | 0 | 0 | 0 | -10 | 0 | 0 | Off | 0 | 0 | 25.5 | 24.8 | 1 | 75 | 75 | 0 | 0 | 100 | 99.9 | 47.5 | 47.5 | 0 | 0 | 52.5 | 52.4 | 75 | 75 | 0 | 0 | 0 | 124513
142.25 | 5.3332 | 105.5745 | -0.0003 | 25 | 25 | 0 | 25 | 25.12 | 0 | 0 | 25 | 25.075 | 200 | 0 | 0 | 100 | 100 | 52.5 | 52.5 | 47.5 | 47.5 | 5.574471 | 0 | 0 | 0 | 0 | 0 | 0.25 | 0.25075 | 0 | 0 | 0 | 0 | 0 | 0 | 0 | 0 | 0 | 0 | 0 | 0 | 0 | 0 | 0 | 0 | 0 | 0 | 0 | 0 | 0 | 0 | 0 | 0 | 0 | 0 | 0 | 0 | 0 | 0 | 0 | 50 | 50.15 | 0 | 0 | 0 | 0 | 0 | 0 | 0 | 0 | 0 | 0 | 0 | 0 | 0 | 0 | 0 | 0 | 0 | 0 | 0 | 0 | 0 | 0 | -10 | 0 | 0 | Off | 78216.6 | 0 | 25.5 | 24.9 | 1 | 75 | 74.9 | 0 | 0 | 100 | 100 | 47.5 | 47.5 | 0 | 0 | 52.5 | 52.5 | 75 | 74.9 | 0 | 0 | 0 | 124484
142.58 | 5.3306 | 105.523 | -0.0033 | 25 | 25 | 0 | 25 | 25.12 | 0 | 0 | 25 | 25.06 | 200 | 0 | 0 | 100 | 100.1 | 52.5 | 52.5 | 47.5 | 47.5 | 5.523003 | 0 | 0 | 0 | 0 | 0 | 0.25 | 0.2506 | 0 | 0 | 0 | 0 | 0 | 0 | 0 | 0 | 0 | 0 | 0 | 0 | 0 | 0 | 0 | 0 | 0 | 0 | 0 | 0 | 0 | 0 | 0 | 0 | 0 | 0 | 0 | 0 | 0 | 0 | 0 | 50 | 50.12 | 0 | 0 | 0 | 0 | 0 | 0 | 0 | 0 | 0 | 0 | 0 | 0 | 0 | 0 | 0 | 0 | 0 | 0 | 0 | 0 | 0 | 0 | -10 | 0 | 0 | Off | 78007.4 | 0 | 25.5 | 25 | 1 | 75 | 75.1 | 0 | 0 | 100 | 100.1 | 47.5 | 47.5 | 0 | 0 | 52.5 | 52.5 | 75 | 75.1 | 0 | 0 | 0 | 124484
142.92 | 5.3278 | 105.4676 | -0.0103 | 25 | 25 | 0 | 25 | 25.13 | 0 | 0 | 25 | 25.015 | 200 | 0 | 0 | 100 | 99.9 | 52.5 | 52.6 | 47.5 | 47.5 | 5.467575 | 0 | 0 | 0 | 0 | 0 | 0.25 | 0.25015 | 0 | 0 | 0 | 0 | 0 | 0 | 0 | 0 | 0 | 0 | 0 | 0 | 0 | 0 | 0 | 0 | 0 | 0 | 0 | 0 | 0 | 0 | 0 | 0 | 0 | 0 | 0 | 0 | 0 | 0 | 0 | 50 | 50.03 | 0 | 0 | 0 | 0 | 0 | 0 | 0 | 0 | 0 | 0 | 0 | 0 | 0 | 0 | 0 | 0 | 0 | 0 | 0 | 0 | 0 | 0 | -10 | 0 | 0 | Off | 77504.4 | 0 | 25.5 | 24.9 | 1 | 75 | 75 | 0 | 0 | 100 | 99.9 | 47.5 | 47.5 | 0 | 0 | 52.5 | 52.6 | 75 | 75 | 0 | 0 | 0 | 124441
143.25 | 5.3259 | 105.43 | -0.0194 | 25 | 25 | 0 | 25 | 25.11 | 0 | 0 | 25 | 25.065 | 200 | 0 | 0 | 100 | 100 | 52.5 | 52.5 | 47.5 | 47.5 | 5.429963 | 0 | 0 | 0 | 0 | 0 | 0.25 | 0.25065 | 0 | 0 | 0 | 0 | 0 | 0 | 0 | 0 | 0 | 0 | 0 | 0 | 0 | 0 | 0 | 0 | 0 | 0 | 0 | 0 | 0 | 0 | 0 | 0 | 0 | 0 | 0 | 0 | 0 | 0 | 0 | 50 | 50.13 | 0 | 0 | 0 | 0 | 0 | 0 | 0 | 0 | 0 | 0 | 0 | 0 | 0 | 0 | 0 | 0 | 0 | 0 | 0 | 0 | 0 | 0 | -10 | 0 | 0 | Off | 76895.4 | 0 | 25.5 | 25 | 1 | 75 | 74.9 | 0 | 0 | 100 | 100 | 47.5 | 47.5 | 0 | 0 | 52.5 | 52.5 | 75 | 74.9 | 0 | 0 | 0 | 124476
143.59 | 5.3247 | 105.4062 | -0.0291 | 25 | 25 | 0 | 25 | 25.12 | 0 | 0 | 25 | 24.985 | 200 | 0 | 0 | 100 | 99.9 | 52.5 | 52.5 | 47.5 | 47.5 | 5.406208 | 0 | 0 | 0 | 0 | 0 | 0.25 | 0.24985 | 0 | 0 | 0 | 0 | 0 | 0 | 0 | 0 | 0 | 0 | 0 | 0 | 0 | 0 | 0 | 0 | 0 | 0 | 0 | 0 | 0 | 0 | 0 | 0 | 0 | 0 | 0 | 0 | 0 | 0 | 0 | 50 | 49.97 | 0 | 0 | 0 | 0 | 0 | 0 | 0 | 0 | 0 | 0 | 0 | 0 | 0 | 0 | 0 | 0 | 0 | 0 | 0 | 0 | 0 | 0 | -10 | 0 | 0 | Off | 75444.8 | 0 | 25.5 | 24.8 | 1 | 75 | 74.9 | 0 | 0 | 100 | 99.9 | 47.5 | 47.5 | 0 | 0 | 52.5 | 52.5 | 75 | 74.9 | 0 | 0 | 0 | 124445
143.92 | 5.324 | 105.3924 | -0.0389 | 25 | 25 | 0 | 25 | 25.13 | 0 | 0 | 25 | 25.08 | 200 | 0 | 0 | 100 | 99.9 | 52.5 | 52.5 | 47.5 | 47.5 | 5.392351 | 0 | 0 | 0 | 0 | 0 | 0.25 | 0.2508 | 0 | 0 | 0 | 0 | 0 | 0 | 0 | 0 | 0 | 0 | 0 | 0 | 0 | 0 | 0 | 0 | 0 | 0 | 0 | 0 | 0 | 0 | 0 | 0 | 0 | 0 | 0 | 0 | 0 | 0 | 0 | 50 | 50.16 | 0 | 0 | 0 | 0 | 0 | 0 | 0 | 0 | 0 | 0 | 0 | 0 | 0 | 0 | 0 | 0 | 0 | 0 | 0 | 0 | 0 | 0 | -10 | 0 | 0 | Off | 73923.6 | 0 | 25.5 | 25 | 1 | 75 | 74.9 | 0 | 0 | 100 | 99.9 | 47.5 | 47.5 | 0 | 0 | 52.5 | 52.5 | 75 | 74.9 | 0 | 0 | 0 | 124482
144.25 | 5.3236 | 105.3844 | -0.0469 | 25 | 25 | 0 | 25 | 25.13 | 0 | 0 | 25 | 25.025 | 200 | 0 | 0 | 100 | 100 | 52.5 | 52.5 | 47.5 | 47.5 | 5.384433 | 0 | 0 | 0 | 0 | 0 | 0.25 | 0.25025 | 0 | 0 | 0 | 0 | 0 | 0 | 0 | 0 | 0 | 0 | 0 | 0 | 0 | 0 | 0 | 0 | 0 | 0 | 0 | 0 | 0 | 0 | 0 | 0 | 0 | 0 | 0 | 0 | 0 | 0 | 0 | 50 | 50.05 | 0 | 0 | 0 | 0 | 0 | 0 | 0 | 0 | 0 | 0 | 0 | 0 | 0 | 0 | 0 | 0 | 0 | 0 | 0 | 0 | 0 | 0 | -10 | 0 | 0 | Off | 129384.4 | 0 | 25.5 | 24.8 | 1 | 75 | 75.1 | 0 | 0 | 100 | 100 | 47.5 | 47.5 | 0 | 0 | 52.5 | 52.5 | 75 | 75.1 | 0 | 0 | 0 | 124458
144.59 | 5.3233 | 105.3785 | -0.0535 | 25 | 25 | 0 | 25 | 25.11 | 0 | 0 | 25 | 25.055 | 200 | 0 | 0 | 100 | 100 | 52.5 | 52.5 | 47.5 | 47.5 | 5.378494 | 0 | 0 | 0 | 0 | 0 | 0.25 | 0.25055 | 0 | 0 | 0 | 0 | 0 | 0 | 0 | 0 | 0 | 0 | 0 | 0 | 0 | 0 | 0 | 0 | 0 | 0 | 0 | 0 | 0 | 0 | 0 | 0 | 0 | 0 | 0 | 0 | 0 | 0 | 0 | 50 | 50.11 | 0 | 0 | 0 | 0 | 0 | 0 | 0 | 0 | 0 | 0 | 0 | 0 | 0 | 0 | 0 | 0 | 0 | 0 | 0 | 0 | 0 | 0 | -10 | 0 | 0 | Off | 107708.4 | 0 | 25.5 | 24.9 | 1 | 75 | 75.1 | 0 | 0 | 100 | 100 | 47.5 | 47.5 | 0 | 0 | 52.5 | 52.5 | 75 | 75.1 | 0 | 0 | 0 | 124471
144.92 | 5.3232 | 105.3765 | -0.0581 | 25 | 25 | 0 | 25 | 25.1 | 0 | 0 | 25 | 25.02 | 200 | 0 | 0 | 100 | 100 | 52.5 | 52.3 | 47.5 | 47.4 | 5.376514 | 0 | 0 | 0 | 0 | 0 | 0.25 | 0.2502 | 0 | 0 | 0 | 0 | 0 | 0 | 0 | 0 | 0 | 0 | 0 | 0 | 0 | 0 | 0 | 0 | 0 | 0 | 0 | 0 | 0 | 0 | 0 | 0 | 0 | 0 | 0 | 0 | 0 | 0 | 0 | 50 | 50.04 | 0 | 0 | 0 | 0 | 0 | 0 | 0 | 0 | 0 | 0 | 0 | 0 | 0 | 0 | 0 | 0 | 0 | 0 | 0 | 0 | 0 | 0 | -10 | 0 | 0 | Off | 95285.4 | 0 | 25.5 | 25 | 1 | 75 | 75 | 0 | 0 | 100 | 100 | 47.5 | 47.4 | 0 | 0 | 52.5 | 52.3 | 75 | 75 | 0 | 1.4 | 0 | 124468
145.25 | 5.3231 | 105.3745 | -0.061 | 25 | 25 | 0 | 25 | 25.13 | 0 | 0 | 25 | 25.025 | 200 | 0 | 0 | 100 | 99.9 | 52.5 | 52.5 | 47.5 | 47.5 | 5.374535 | 0 | 0 | 0 | 0 | 0 | 0.25 | 0.25025 | 0 | 0 | 0 | 0 | 0 | 0 | 0 | 0 | 0 | 0 | 0 | 0 | 0 | 0 | 0 | 0 | 0 | 0 | 0 | 0 | 0 | 0 | 0 | 0 | 0 | 0 | 0 | 0 | 0 | 0 | 0 | 50 | 50.05 | 0 | 0 | 0 | 0 | 0 | 0 | 0 | 0 | 0 | 0 | 0 | 0 | 0 | 0 | 0 | 0 | 0 | 0 | 0 | 0 | 0 | 0 | -10 | 0 | 0 | Off | 87443.4 | 0 | 25.5 | 24.9 | 1 | 75 | 75.1 | 0 | 0 | 100 | 99.9 | 47.5 | 47.5 | 0 | 0 | 52.5 | 52.5 | 75 | 75.1 | 0 | 0 | 0 | 124451
145.59 | 5.323 | 105.3726 | -0.0617 | 25 | 25 | 0 | 25 | 25.12 | 0 | 0 | 25 | 25.045 | 200 | 0 | 0 | 100 | 100.2 | 52.5 | 52.4 | 47.5 | 47.5 | 5.372555 | 0 | 0 | 0 | 0 | 0 | 0.25 | 0.25045 | 0 | 0 | 0 | 0 | 0 | 0 | 0 | 0 | 0 | 0 | 0 | 0 | 0 | 0 | 0 | 0 | 0 | 0 | 0 | 0 | 0 | 0 | 0 | 0 | 0 | 0 | 0 | 0 | 0 | 0 | 0 | 50 | 50.09 | 0 | 0 | 0 | 0 | 0 | 0 | 0 | 0 | 0 | 0 | 0 | 0 | 0 | 0 | 0 | 0 | 0 | 0 | 0 | 0 | 0 | 0 | -10 | 0 | 0 | Off | 80524.7 | 0 | 25.5 | 24.9 | 1 | 75 | 75 | 0 | 0 | 100 | 100.2 | 47.5 | 47.5 | 0 | 0 | 52.5 | 52.4 | 75 | 75 | 0 | 0 | 0 | 124463
145.92 | 5.3229 | 105.3706 | -0.0603 | 25 | 25 | 0 | 25 | 25.11 | 0 | 0 | 25 | 25.025 | 200 | 0 | 0 | 100 | 100 | 52.5 | 52.5 | 47.5 | 47.4 | 5.370576 | 0 | 0 | 0 | 0 | 0 | 0.25 | 0.25025 | 0 | 0 | 0 | 0 | 0 | 0 | 0 | 0 | 0 | 0 | 0 | 0 | 0 | 0 | 0 | 0 | 0 | 0 | 0 | 0 | 0 | 0 | 0 | 0 | 0 | 0 | 0 | 0 | 0 | 0 | 0 | 50 | 50.05 | 0 | 0 | 0 | 0 | 0 | 0 | 0 | 0 | 0 | 0 | 0 | 0 | 0 | 0 | 0 | 0 | 0 | 0 | 0 | 0 | 0 | 0 | -10 | 0 | 0 | Off | 75378.2 | 0 | 25.5 | 24.8 | 1 | 75 | 75 | 0 | 0 | 100 | 100 | 47.5 | 47.4 | 0 | 0 | 52.5 | 52.5 | 75 | 75 | 0 | 0 | 0 | 124451
146.26 | 5.3229 | 105.3706 | -0.0566 | 25 | 25 | 0 | 25 | 25.13 | 0 | 0 | 25 | 25.07 | 200 | 0 | 0 | 100 | 100 | 52.5 | 52.5 | 47.5 | 47.5 | 5.370576 | 0 | 0 | 0 | 0 | 0 | 0.25 | 0.2507 | 0 | 0 | 0 | 0 | 0 | 0 | 0 | 0 | 0 | 0 | 0 | 0 | 0 | 0 | 0 | 0 | 0 | 0 | 0 | 0 | 0 | 0 | 0 | 0 | 0 | 0 | 0 | 0 | 0 | 0 | 0 | 50 | 50.14 | 0 | 0 | 0 | 0 | 0 | 0 | 0 | 0 | 0 | 0 | 0 | 0 | 0 | 0 | 0 | 0 | 0 | 0 | 0 | 0 | 0 | 0 | -10 | 0 | 0 | Off | 115258.2 | 0 | 25.5 | 24.9 | 1 | 75 | 75.1 | 0 | 0 | 100 | 100 | 47.5 | 47.5 | 0 | 0 | 52.5 | 52.5 | 75 | 75.1 | 0 | 0 | 0 | 124486
146.59 | 5.3228 | 105.3686 | -0.0509 | 25 | 25 | 0 | 25 | 25.12 | 0 | 0 | 25 | 25.015 | 200 | 0 | 0 | 100 | 100.1 | 52.5 | 52.5 | 47.5 | 47.5 | 5.368596 | 0 | 0 | 0 | 0 | 0 | 0.25 | 0.25015 | 0 | 0 | 0 | 0 | 0 | 0 | 0 | 0 | 0 | 0 | 0 | 0 | 0 | 0 | 0 | 0 | 0 | 0 | 0 | 0 | 0 | 0 | 0 | 0 | 0 | 0 | 0 | 0 | 0 | 0 | 0 | 50 | 50.03 | 0 | 0 | 0 | 0 | 0 | 0 | 0 | 0 | 0 | 0 | 0 | 0 | 0 | 0 | 0 | 0 | 0 | 0 | 0 | 0 | 0 | 0 | -10 | 0 | 0 | Off | 91003.3 | 0 | 25.5 | 24.9 | 1 | 75 | 74.9 | 0 | 0 | 100 | 100.1 | 47.5 | 47.5 | 0 | 0 | 52.5 | 52.5 | 75 | 74.9 | 0 | 0 | 0 | 124432
146.92 | 5.3228 | 105.3686 | -0.0431 | 25 | 25 | 0 | 25 | 25.13 | 0 | 0 | 25 | 25.06 | 200 | 0 | 0 | 100 | 99.9 | 52.5 | 52.5 | 47.5 | 47.5 | 5.368596 | 0 | 0 | 0 | 0 | 0 | 0.25 | 0.2506 | 0 | 0 | 0 | 0 | 0 | 0 | 0 | 0 | 0 | 0 | 0 | 0 | 0 | 0 | 0 | 0 | 0 | 0 | 0 | 0 | 0 | 0 | 0 | 0 | 0 | 0 | 0 | 0 | 0 | 0 | 0 | 50 | 50.12 | 0 | 0 | 0 | 0 | 0 | 0 | 0 | 0 | 0 | 0 | 0 | 0 | 0 | 0 | 0 | 0 | 0 | 0 | 0 | 0 | 0 | 0 | -10 | 0 | 0 | Off | 86114.3 | 0 | 25.5 | 25.1 | 1 | 75 | 74.9 | 0 | 0 | 100 | 99.9 | 47.5 | 47.5 | 0 | 0 | 52.5 | 52.5 | 75 | 74.9 | 0 | 0 | 0 | 124472
147.26 | 5.3228 | 105.3686 | -0.0325 | 25 | 25 | 0 | 25 | 25.13 | 0 | 0 | 25 | 25.005 | 200 | 0 | 0 | 100 | 100 | 52.5 | 52.5 | 47.5 | 47.5 | 5.368596 | 0 | 0 | 0 | 0 | 0 | 0.25 | 0.25005 | 0 | 0 | 0 | 0 | 0 | 0 | 0 | 0 | 0 | 0 | 0 | 0 | 0 | 0 | 0 | 0 | 0 | 0 | 0 | 0 | 0 | 0 | 0 | 0 | 0 | 0 | 0 | 0 | 0 | 0 | 0 | 50 | 50.01 | 0 | 0 | 0 | 0 | 0 | 0 | 0 | 0 | 0 | 0 | 0 | 0 | 0 | 0 | 0 | 0 | 0 | 0 | 0 | 0 | 0 | 0 | -10 | 0 | 0 | Off | 60190.3 | 0 | 25.5 | 25 | 1 | 75 | 74.9 | 0 | 0 | 100 | 100 | 47.5 | 47.5 | 0 | 0 | 52.5 | 52.5 | 75 | 74.9 | 0 | 0 | 0 | 124439
147.59 | 5.3228 | 105.3686 | -0.0222 | 25 | 25 | 0 | 25 | 25.12 | 0 | 0 | 25 | 25.075 | 200 | 0 | 0 | 100 | 100 | 52.5 | 52.5 | 47.5 | 47.5 | 5.368596 | 0 | 0 | 0 | 0 | 0 | 0.25 | 0.25075 | 0 | 0 | 0 | 0 | 0 | 0 | 0 | 0 | 0 | 0 | 0 | 0 | 0 | 0 | 0 | 0 | 0 | 0 | 0 | 0 | 0 | 0 | 0 | 0 | 0 | 0 | 0 | 0 | 0 | 0 | 0 | 50 | 50.15 | 0 | 0 | 0 | 0 | 0 | 0 | 0 | 0 | 0 | 0 | 0 | 0 | 0 | 0 | 0 | 0 | 0 | 0 | 0 | 0 | 0 | 0 | -10 | 0 | 0 | Off | 60145.6 | 0 | 25.5 | 25 | 1 | 75 | 75.1 | 0 | 0 | 100 | 100 | 47.5 | 47.5 | 0 | 0 | 52.5 | 52.5 | 75 | 75.1 | 0 | 0 | 0 | 124482
147.93 | 5.3228 | 105.3686 | -0.0141 | 25 | 25 | 0 | 25 | 25.12 | 0 | 0 | 25 | 25.035 | 200 | 0 | 0 | 100 | 100 | 52.5 | 52.5 | 47.5 | 47.5 | 5.368596 | 0 | 0 | 0 | 0 | 0 | 0.25 | 0.25035 | 0 | 0 | 0 | 0 | 0 | 0 | 0 | 0 | 0 | 0 | 0 | 0 | 0 | 0 | 0 | 0 | 0 | 0 | 0 | 0 | 0 | 0 | 0 | 0 | 0 | 0 | 0 | 0 | 0 | 0 | 0 | 50 | 50.07 | 0 | 0 | 0 | 0 | 0 | 0 | 0 | 0 | 0 | 0 | 0 | 0 | 0 | 0 | 0 | 0 | 0 | 0 | 0 | 0 | 0 | 0 | -10 | 0 | 0 | Off | 60135.1 | 0 | 25.5 | 25 | 1 | 75 | 75 | 0 | 0 | 100 | 100 | 47.5 | 47.5 | 0 | 0 | 52.5 | 52.5 | 75 | 75 | 0 | 0 | 0 | 124465
148.26 | 5.3228 | 105.3686 | -0.0087 | 25 | 25 | 0 | 25 | 25.11 | 0 | 0 | 25 | 25.055 | 200 | 0 | 0 | 100 | 100 | 52.5 | 52.5 | 47.5 | 47.5 | 5.368596 | 0 | 0 | 0 | 0 | 0 | 0.25 | 0.25055 | 0 | 0 | 0 | 0 | 0 | 0 | 0 | 0 | 0 | 0 | 0 | 0 | 0 | 0 | 0 | 0 | 0 | 0 | 0 | 0 | 0 | 0 | 0 | 0 | 0 | 0 | 0 | 0 | 0 | 0 | 0 | 50 | 50.11 | 0 | 0 | 0 | 0 | 0 | 0 | 0 | 0 | 0 | 0 | 0 | 0 | 0 | 0 | 0 | 0 | 0 | 0 | 0 | 0 | 0 | 0 | -10 | 0 | 0 | Off | 60107.6 | 0 | 25.5 | 25 | 1 | 75 | 75 | 0 | 0 | 100 | 100 | 47.5 | 47.5 | 0 | 0 | 52.5 | 52.5 | 75 | 75 | 0 | 0 | 0 | 124471
148.59 | 5.3228 | 105.3686 | -0.0056 | 25 | 25 | 0 | 25 | 25.11 | 0 | 0 | 25 | 25.025 | 200 | 0 | 0 | 100 | 100 | 52.5 | 52.7 | 47.5 | 47.5 | 5.368596 | 0 | 0 | 0 | 0 | 0 | 0.25 | 0.25025 | 0 | 0 | 0 | 0 | 0 | 0 | 0 | 0 | 0 | 0 | 0 | 0 | 0 | 0 | 0 | 0 | 0 | 0 | 0 | 0 | 0 | 0 | 0 | 0 | 0 | 0 | 0 | 0 | 0 | 0 | 0 | 50 | 50.05 | 0 | 0 | 0 | 0 | 0 | 0 | 0 | 0 | 0 | 0 | 0 | 0 | 0 | 0 | 0 | 0 | 0 | 0 | 0 | 0 | 0 | 0 | -10 | 0 | 0 | Off | 60070 | 0 | 25.5 | 24.9 | 1 | 75 | 74.9 | 0 | 0 | 100 | 100 | 47.5 | 47.5 | 0 | 0 | 52.5 | 52.7 | 75 | 74.9 | 0 | 1.7 | 0 | 124461
148.93 | 5.3228 | 105.3686 | -0.0037 | 25 | 25 | 0 | 25 | 25.12 | 0 | 0 | 25 | 25.07 | 200 | 0 | 0 | 100 | 100 | 52.5 | 52.5 | 47.5 | 47.5 | 5.368596 | 0 | 0 | 0 | 0 | 0 | 0.25 | 0.2507 | 0 | 0 | 0 | 0 | 0 | 0 | 0 | 0 | 0 | 0 | 0 | 0 | 0 | 0 | 0 | 0 | 0 | 0 | 0 | 0 | 0 | 0 | 0 | 0 | 0 | 0 | 0 | 0 | 0 | 0 | 0 | 50 | 50.14 | 0 | 0 | 0 | 0 | 0 | 0 | 0 | 0 | 0 | 0 | 0 | 0 | 0 | 0 | 0 | 0 | 0 | 0 | 0 | 0 | 0 | 0 | -10 | 0 | 0 | Off | 60069.6 | 0 | 25.5 | 24.9 | 1 | 75 | 75 | 0 | 0 | 100 | 100 | 47.5 | 47.5 | 0 | 0 | 52.5 | 52.5 | 75 | 75 | 0 | 0 | 0 | 124481
149.26 | 5.3228 | 105.3686 | -0.0025 | 25 | 25 | 0 | 25 | 25.12 | 0 | 0 | 25 | 25.075 | 200 | 0 | 0 | 100 | 100 | 52.5 | 52.3 | 47.5 | 47.4 | 5.368596 | 0 | 0 | 0 | 0 | 0 | 0.25 | 0.25075 | 0 | 0 | 0 | 0 | 0 | 0 | 0 | 0 | 0 | 0 | 0 | 0 | 0 | 0 | 0 | 0 | 0 | 0 | 0 | 0 | 0 | 0 | 0 | 0 | 0 | 0 | 0 | 0 | 0 | 0 | 0 | 50 | 50.15 | 0 | 0 | 0 | 0 | 0 | 0 | 0 | 0 | 0 | 0 | 0 | 0 | 0 | 0 | 0 | 0 | 0 | 0 | 0 | 0 | 0 | 0 | -10 | 0 | 0 | Off | 60043.6 | 0 | 25.5 | 24.9 | 1 | 75 | 74.9 | 0 | 0 | 100 | 100 | 47.5 | 47.4 | 0 | 0 | 52.5 | 52.3 | 75 | 74.9 | 0 | 2.4 | 0 | 124481
149.6 | 5.3228 | 105.3686 | -0.0017 | 25 | 25 | 0 | 25 | 25.1 | 0 | 0 | 25 | 25.05 | 200 | 0 | 0 | 100 | 99.9 | 52.5 | 52.5 | 47.5 | 47.5 | 5.368596 | 0 | 0 | 0 | 0 | 0 | 0.25 | 0.2505 | 0 | 0 | 0 | 0 | 0 | 0 | 0 | 0 | 0 | 0 | 0 | 0 | 0 | 0 | 0 | 0 | 0 | 0 | 0 | 0 | 0 | 0 | 0 | 0 | 0 | 0 | 0 | 0 | 0 | 0 | 0 | 50 | 50.1 | 0 | 0 | 0 | 0 | 0 | 0 | 0 | 0 | 0 | 0 | 0 | 0 | 0 | 0 | 0 | 0 | 0 | 0 | 0 | 0 | 0 | 0 | -10 | 0 | 0 | Off | 60007.8 | 0 | 25.5 | 24.9 | 1 | 75 | 74.9 | 0 | 0 | 100 | 99.9 | 47.5 | 47.5 | 0 | 0 | 52.5 | 52.5 | 75 | 74.9 | 0 | 0 | 0 | 124468
149.93 | 5.3228 | 105.3686 | -0.0012 | 25 | 25 | 0 | 25 | 25.11 | 0 | 0 | 25 | 25.05 | 200 | 0 | 0 | 100 | 100 | 52.5 | 52.4 | 47.5 | 47.5 | 5.368596 | 0 | 0 | 0 | 0 | 0 | 0.25 | 0.2505 | 0 | 0 | 0 | 0 | 0 | 0 | 0 | 0 | 0 | 0 | 0 | 0 | 0 | 0 | 0 | 0 | 0 | 0 | 0 | 0 | 0 | 0 | 0 | 0 | 0 | 0 | 0 | 0 | 0 | 0 | 0 | 50 | 50.1 | 0 | 0 | 0 | 0 | 0 | 0 | 0 | 0 | 0 | 0 | 0 | 0 | 0 | 0 | 0 | 0 | 0 | 0 | 0 | 0 | 0 | 0 | -10 | 0 | 0 | Off | 59976 | 0 | 25.5 | 25 | 1 | 75 | 75.1 | 0 | 0 | 100 | 100 | 47.5 | 47.5 | 0 | 0 | 52.5 | 52.4 | 75 | 75.1 | 0 | 0 | 0 | 124474
150.26 | 5.3227 | 105.3666 | -0.0009 | 25 | 25 | 0 | 25 | 25.12 | 0 | 0 | 25 | 25.02 | 200 | 0 | 0 | 100 | 100 | 52.5 | 52.5 | 47.5 | 47.4 | 5.366617 | 0 | 0 | 0 | 0 | 0 | 0.25 | 0.2502 | 0 | 0 | 0 | 0 | 0 | 0 | 0 | 0 | 0 | 0 | 0 | 0 | 0 | 0 | 0 | 0 | 0 | 0 | 0 | 0 | 0 | 0 | 0 | 0 | 0 | 0 | 0 | 0 | 0 | 0 | 0 | 50 | 50.04 | 0 | 0 | 0 | 0 | 0 | 0 | 0 | 0 | 0 | 0 | 0 | 0 | 0 | 0 | 0 | 0 | 0 | 0 | 0 | 0 | 0 | 0 | -10 | 0 | 0 | Off | 59943.2 | 0 | 25.5 | 24.9 | 1 | 75 | 75 | 0 | 0 | 100 | 100 | 47.5 | 47.4 | 0 | 0 | 52.5 | 52.5 | 75 | 75 | 0 | 0 | 0 | 124449
150.6 | 5.3228 | 105.3686 | -0.0007 | 25 | 25 | 0 | 25 | 25.13 | 0 | 0 | 25 | 25.05 | 200 | 0 | 0 | 100 | 100.1 | 52.5 | 52.5 | 47.5 | 47.5 | 5.368596 | 0 | 0 | 0 | 0 | 0 | 0.25 | 0.2505 | 0 | 0 | 0 | 0 | 0 | 0 | 0 | 0 | 0 | 0 | 0 | 0 | 0 | 0 | 0 | 0 | 0 | 0 | 0 | 0 | 0 | 0 | 0 | 0 | 0 | 0 | 0 | 0 | 0 | 0 | 0 | 50 | 50.1 | 0 | 0 | 0 | 0 | 0 | 0 | 0 | 0 | 0 | 0 | 0 | 0 | 0 | 0 | 0 | 0 | 0 | 0 | 0 | 0 | 0 | 0 | -10 | 0 | 0 | Off | 59925.2 | 0 | 25.5 | 25 | 1 | 75 | 75 | 0 | 0 | 100 | 100.1 | 47.5 | 47.5 | 0 | 0 | 52.5 | 52.5 | 75 | 75 | 0 | 0 | 0 | 124479
150.93 | 5.3228 | 105.3686 | -0.0004 | 25 | 25 | 0 | 25 | 25.13 | 0 | 0 | 25 | 25.02 | 200 | 0 | 0 | 100 | 99.9 | 52.5 | 52.5 | 47.5 | 47.5 | 5.368596 | 0 | 0 | 0 | 0 | 0 | 0.25 | 0.2502 | 0 | 0 | 0 | 0 | 0 | 0 | 0 | 0 | 0 | 0 | 0 | 0 | 0 | 0 | 0 | 0 | 0 | 0 | 0 | 0 | 0 | 0 | 0 | 0 | 0 | 0 | 0 | 0 | 0 | 0 | 0 | 50 | 50.04 | 0 | 0 | 0 | 0 | 0 | 0 | 0 | 0 | 0 | 0 | 0 | 0 | 0 | 0 | 0 | 0 | 0 | 0 | 0 | 0 | 0 | 0 | -10 | 0 | 0 | Off | 59912.1 | 0 | 25.5 | 24.9 | 1 | 75 | 75 | 0 | 0 | 100 | 99.9 | 47.5 | 47.5 | 0 | 0 | 52.5 | 52.5 | 75 | 75 | 0 | 0 | 0 | 124447
151.26 | 5.3228 | 105.3686 | -0.0003 | 25 | 25 | 0 | 25 | 25.13 | 0 | 0 | 25 | 25.075 | 200 | 0 | 0 | 100 | 100.1 | 52.5 | 52.5 | 47.5 | 47.5 | 5.368596 | 0 | 0 | 0 | 0 | 0 | 0.25 | 0.25075 | 0 | 0 | 0 | 0 | 0 | 0 | 0 | 0 | 0 | 0 | 0 | 0 | 0 | 0 | 0 | 0 | 0 | 0 | 0 | 0 | 0 | 0 | 0 | 0 | 0 | 0 | 0 | 0 | 0 | 0 | 0 | 50 | 50.15 | 0 | 0 | 0 | 0 | 0 | 0 | 0 | 0 | 0 | 0 | 0 | 0 | 0 | 0 | 0 | 0 | 0 | 0 | 0 | 0 | 0 | 0 | -10 | 0 | 0 | Off | 59902.2 | 0 | 25.5 | 25 | 1 | 75 | 74.9 | 0 | 0 | 100 | 100.1 | 47.5 | 47.5 | 0 | 0 | 52.5 | 52.5 | 75 | 74.9 | 0 | 0 | 0 | 124484
151.6 | 5.3228 | 105.3686 | -0.0001 | 25 | 25 | 0 | 25 | 25.13 | 0 | 0 | 25 | 25.025 | 200 | 0 | 0 | 100 | 100 | 52.5 | 52.5 | 47.5 | 47.4 | 5.368596 | 0 | 0 | 0 | 0 | 0 | 0.25 | 0.25025 | 0 | 0 | 0 | 0 | 0 | 0 | 0 | 0 | 0 | 0 | 0 | 0 | 0 | 0 | 0 | 0 | 0 | 0 | 0 | 0 | 0 | 0 | 0 | 0 | 0 | 0 | 0 | 0 | 0 | 0 | 0 | 50 | 50.05 | 0 | 0 | 0 | 0 | 0 | 0 | 0 | 0 | 0 | 0 | 0 | 0 | 0 | 0 | 0 | 0 | 0 | 0 | 0 | 0 | 0 | 0 | -10 | 0 | 0 | Off | 59895.5 | 0 | 25.5 | 25 | 1 | 75 | 75 | 0 | 0 | 100 | 100 | 47.5 | 47.4 | 0 | 0 | 52.5 | 52.5 | 75 | 75 | 0 | 0 | 0 | 124451
151.93 | 5.3228 | 105.3686 | -0.0001 | 25 | 25 | 0 | 25 | 25.13 | 0 | 0 | 25 | 25.07 | 200 | 0 | 0 | 100 | 100 | 52.5 | 52.5 | 47.5 | 47.5 | 5.368596 | 0 | 0 | 0 | 0 | 0 | 0.25 | 0.2507 | 0 | 0 | 0 | 0 | 0 | 0 | 0 | 0 | 0 | 0 | 0 | 0 | 0 | 0 | 0 | 0 | 0 | 0 | 0 | 0 | 0 | 0 | 0 | 0 | 0 | 0 | 0 | 0 | 0 | 0 | 0 | 50 | 50.14 | 0 | 0 | 0 | 0 | 0 | 0 | 0 | 0 | 0 | 0 | 0 | 0 | 0 | 0 | 0 | 0 | 0 | 0 | 0 | 0 | 0 | 0 | -10 | 0 | 0 | Off | 59880.2 | 0 | 25.5 | 25 | 1 | 75 | 75 | 0 | 0 | 100 | 100 | 47.5 | 47.5 | 0 | 0 | 52.5 | 52.5 | 75 | 75 | 0 | 0 | 0 | 124491
152.27 | 5.3228 | 105.3686 | 0 | 25 | 25 | 0 | 25 | 25.11 | 0 | 0 | 25 | 25.02 | 200 | 0 | 0 | 100 | 100.1 | 52.5 | 52.5 | 47.5 | 47.5 | 5.368596 | 0 | 0 | 0 | 0 | 0 | 0.25 | 0.2502 | 0 | 0 | 0 | 0 | 0 | 0 | 0 | 0 | 0 | 0 | 0 | 0 | 0 | 0 | 0 | 0 | 0 | 0 | 0 | 0 | 0 | 0 | 0 | 0 | 0 | 0 | 0 | 0 | 0 | 0 | 0 | 50 | 50.04 | 0 | 0 | 0 | 0 | 0 | 0 | 0 | 0 | 0 | 0 | 0 | 0 | 0 | 0 | 0 | 0 | 0 | 0 | 0 | 0 | 0 | 0 | -10 | 0 | 0 | Off | 59867.9 | 0 | 25.5 | 25 | 1 | 75 | 75 | 0 | 0 | 100 | 100.1 | 47.5 | 47.5 | 0 | 0 | 52.5 | 52.5 | 75 | 75 | 0 | 0 | 0 | 124446
152.6 | 5.3228 | 105.3686 | 0 | 25 | 25 | 0 | 25 | 25.12 | 0 | 0 | 25 | 25.075 | 200 | 0 | 0 | 100 | 99.9 | 52.5 | 52.5 | 47.5 | 47.5 | 5.368596 | 0 | 0 | 0 | 0 | 0 | 0.25 | 0.25075 | 0 | 0 | 0 | 0 | 0 | 0 | 0 | 0 | 0 | 0 | 0 | 0 | 0 | 0 | 0 | 0 | 0 | 0 | 0 | 0 | 0 | 0 | 0 | 0 | 0 | 0 | 0 | 0 | 0 | 0 | 0 | 50 | 50.15 | 0 | 0 | 0 | 0 | 0 | 0 | 0 | 0 | 0 | 0 | 0 | 0 | 0 | 0 | 0 | 0 | 0 | 0 | 0 | 0 | 0 | 0 | -10 | 0 | 0 | Off | 59863.3 | 0 | 25.5 | 25 | 1 | 75 | 75 | 0 | 0 | 100 | 99.9 | 47.5 | 47.5 | 0 | 0 | 52.5 | 52.5 | 75 | 75 | 0 | 0 | 0 | 124487
152.93 | 5.3228 | 105.3686 | 0 | 25 | 25 | 0 | 25 | 25.11 | 0 | 0 | 25 | 25.015 | 200 | 0 | 0 | 100 | 100 | 52.5 | 52.5 | 47.5 | 47.5 | 5.368596 | 0 | 0 | 0 | 0 | 0 | 0.25 | 0.25015 | 0 | 0 | 0 | 0 | 0 | 0 | 0 | 0 | 0 | 0 | 0 | 0 | 0 | 0 | 0 | 0 | 0 | 0 | 0 | 0 | 0 | 0 | 0 | 0 | 0 | 0 | 0 | 0 | 0 | 0 | 0 | 50 | 50.03 | 0 | 0 | 0 | 0 | 0 | 0 | 0 | 0 | 0 | 0 | 0 | 0 | 0 | 0 | 0 | 0 | 0 | 0 | 0 | 0 | 0 | 0 | -10 | 0 | 0 | Off | 59856.6 | 0 | 25.5 | 24.9 | 1 | 75 | 75 | 0 | 0 | 100 | 100 | 47.5 | 47.5 | 0 | 0 | 52.5 | 52.5 | 75 | 75 | 0 | 0 | 0 | 124444
153.27 | 5.3228 | 105.3686 | 0 | 25 | 25 | 0 | 25 | 25.11 | 0 | 0 | 25 | 25.07 | 200 | 0 | 0 | 100 | 100 | 52.5 | 52.5 | 47.5 | 47.5 | 5.368596 | 0 | 0 | 0 | 0 | 0 | 0.25 | 0.2507 | 0 | 0 | 0 | 0 | 0 | 0 | 0 | 0 | 0 | 0 | 0 | 0 | 0 | 0 | 0 | 0 | 0 | 0 | 0 | 0 | 0 | 0 | 0 | 0 | 0 | 0 | 0 | 0 | 0 | 0 | 0 | 50 | 50.14 | 0 | 0 | 0 | 0 | 0 | 0 | 0 | 0 | 0 | 0 | 0 | 0 | 0 | 0 | 0 | 0 | 0 | 0 | 0 | 0 | 0 | 0 | -10 | 0 | 0 | Off | 59841 | 0 | 25.5 | 24.8 | 1 | 75 | 74.9 | 0 | 0 | 100 | 100 | 47.5 | 47.5 | 0 | 0 | 52.5 | 52.5 | 75 | 74.9 | 0 | 0 | 0 | 124479
153.6 | 5.3228 | 105.3686 | 0.0001 | 25 | 25 | 0 | 25 | 25.13 | 0 | 0 | 25 | 25.015 | 200 | 0 | 0 | 100 | 100 | 52.5 | 52.5 | 47.5 | 47.5 | 5.368596 | 0 | 0 | 0 | 0 | 0 | 0.25 | 0.25015 | 0 | 0 | 0 | 0 | 0 | 0 | 0 | 0 | 0 | 0 | 0 | 0 | 0 | 0 | 0 | 0 | 0 | 0 | 0 | 0 | 0 | 0 | 0 | 0 | 0 | 0 | 0 | 0 | 0 | 0 | 0 | 50 | 50.03 | 0 | 0 | 0 | 0 | 0 | 0 | 0 | 0 | 0 | 0 | 0 | 0 | 0 | 0 | 0 | 0 | 0 | 0 | 0 | 0 | 0 | 0 | -10 | 0 | 0 | Off | 59836.6 | 0 | 25.5 | 24.8 | 1 | 75 | 74.9 | 0 | 0 | 100 | 100 | 47.5 | 47.5 | 0 | 0 | 52.5 | 52.5 | 75 | 74.9 | 0 | 0 | 0 | 124458
153.94 | 5.3228 | 105.3686 | 0.0001 | 25 | 25 | 0 | 25 | 25.11 | 0 | 0 | 25 | 25.065 | 200 | 0 | 0 | 100 | 100 | 52.5 | 52.5 | 47.5 | 47.5 | 5.368596 | 0 | 0 | 0 | 0 | 0 | 0.25 | 0.25065 | 0 | 0 | 0 | 0 | 0 | 0 | 0 | 0 | 0 | 0 | 0 | 0 | 0 | 0 | 0 | 0 | 0 | 0 | 0 | 0 | 0 | 0 | 0 | 0 | 0 | 0 | 0 | 0 | 0 | 0 | 0 | 50 | 50.13 | 0 | 0 | 0 | 0 | 0 | 0 | 0 | 0 | 0 | 0 | 0 | 0 | 0 | 0 | 0 | 0 | 0 | 0 | 0 | 0 | 0 | 0 | -10 | 0 | 0 | Off | 59832.5 | 0 | 25.5 | 24.8 | 1 | 75 | 74.9 | 0 | 0 | 100 | 100 | 47.5 | 47.5 | 0 | 0 | 52.5 | 52.5 | 75 | 74.9 | 0 | 0 | 0 | 124469
154.27 | 5.3228 | 105.3686 | 0.0001 | 25 | 25 | 0 | 25 | 25.11 | 0 | 0 | 25 | 25.045 | 200 | 0 | 0 | 100 | 99.9 | 52.5 | 52.5 | 47.5 | 47.5 | 5.368596 | 0 | 0 | 0 | 0 | 0 | 0.25 | 0.25045 | 0 | 0 | 0 | 0 | 0 | 0 | 0 | 0 | 0 | 0 | 0 | 0 | 0 | 0 | 0 | 0 | 0 | 0 | 0 | 0 | 0 | 0 | 0 | 0 | 0 | 0 | 0 | 0 | 0 | 0 | 0 | 50 | 50.09 | 0 | 0 | 0 | 0 | 0 | 0 | 0 | 0 | 0 | 0 | 0 | 0 | 0 | 0 | 0 | 0 | 0 | 0 | 0 | 0 | 0 | 0 | -10 | 0 | 0 | Off | 59833.6 | 0 | 25.5 | 24.9 | 1 | 75 | 75 | 0 | 0 | 100 | 99.9 | 47.5 | 47.5 | 0 | 0 | 52.5 | 52.5 | 75 | 75 | 0 | 2 | 0 | 124471
154.6 | 5.3229 | 105.3706 | 0.0002 | 25 | 25 | 0 | 25 | 25.11 | 0 | 0 | 25 | 25 | 200 | 0 | 0 | 100 | 100 | 52.5 | 52.5 | 47.5 | 47.6 | 5.370576 | 0 | 0 | 0 | 0 | 0 | 0.25 | 0.25 | 0 | 0 | 0 | 0 | 0 | 0 | 0 | 0 | 0 | 0 | 0 | 0 | 0 | 0 | 0 | 0 | 0 | 0 | 0 | 0 | 0 | 0 | 0 | 0 | 0 | 0 | 0 | 0 | 0 | 0 | 0 | 50 | 50 | 0 | 0 | 0 | 0 | 0 | 0 | 0 | 0 | 0 | 0 | 0 | 0 | 0 | 0 | 0 | 0 | 0 | 0 | 0 | 0 | 0 | 0 | -10 | 0 | 0 | Off | 59833.2 | 0 | 25.5 | 24.8 | 1 | 75 | 75.1 | 0 | 0 | 100 | 100 | 47.5 | 47.6 | 0 | 0 | 52.5 | 52.5 | 75 | 75.1 | 0 | 0 | 0 | 124435
154.94 | 5.3229 | 105.3706 | 0.0003 | 25 | 25 | 0 | 25 | 25.13 | 0 | 0 | 25 | 25.02 | 200 | 0 | 0 | 100 | 100 | 52.5 | 52.3 | 47.5 | 47.5 | 5.370576 | 0 | 0 | 0 | 0 | 0 | 0.25 | 0.2502 | 0 | 0 | 0 | 0 | 0 | 0 | 0 | 0 | 0 | 0 | 0 | 0 | 0 | 0 | 0 | 0 | 0 | 0 | 0 | 0 | 0 | 0 | 0 | 0 | 0 | 0 | 0 | 0 | 0 | 0 | 0 | 50 | 50.04 | 0 | 0 | 0 | 0 | 0 | 0 | 0 | 0 | 0 | 0 | 0 | 0 | 0 | 0 | 0 | 0 | 0 | 0 | 0 | 0 | 0 | 0 | -10 | 0 | 0 | Off | 59824.9 | 0 | 25.5 | 24.8 | 1 | 75 | 74.9 | 0 | 0 | 100 | 100 | 47.5 | 47.5 | 0 | 0 | 52.5 | 52.3 | 75 | 74.9 | 0 | 1.5 | 0 | 124464
155.27 | 5.3229 | 105.3706 | 0.0004 | 25 | 25 | 0 | 25 | 25.12 | 0 | 0 | 25 | 25.03 | 200 | 0 | 0 | 100 | 100 | 52.5 | 52.5 | 47.5 | 47.5 | 5.370576 | 0 | 0 | 0 | 0 | 0 | 0.25 | 0.2503 | 0 | 0 | 0 | 0 | 0 | 0 | 0 | 0 | 0 | 0 | 0 | 0 | 0 | 0 | 0 | 0 | 0 | 0 | 0 | 0 | 0 | 0 | 0 | 0 | 0 | 0 | 0 | 0 | 0 | 0 | 0 | 50 | 50.06 | 0 | 0 | 0 | 0 | 0 | 0 | 0 | 0 | 0 | 0 | 0 | 0 | 0 | 0 | 0 | 0 | 0 | 0 | 0 | 0 | 0 | 0 | -10 | 0 | 0 | Off | 59824.2 | 0 | 25.5 | 24.9 | 1 | 75 | 75 | 0 | 0 | 100 | 100 | 47.5 | 47.5 | 0 | 0 | 52.5 | 52.5 | 75 | 75 | 0 | 0 | 0 | 124454
155.6 | 5.3229 | 105.3706 | 0.0004 | 25 | 25 | 0 | 25 | 25.12 | 0 | 0 | 25 | 25.065 | 200 | 0 | 0 | 100 | 99.9 | 52.5 | 52.5 | 47.5 | 47.5 | 5.370576 | 0 | 0 | 0 | 0 | 0 | 0.25 | 0.25065 | 0 | 0 | 0 | 0 | 0 | 0 | 0 | 0 | 0 | 0 | 0 | 0 | 0 | 0 | 0 | 0 | 0 | 0 | 0 | 0 | 0 | 0 | 0 | 0 | 0 | 0 | 0 | 0 | 0 | 0 | 0 | 50 | 50.13 | 0 | 0 | 0 | 0 | 0 | 0 | 0 | 0 | 0 | 0 | 0 | 0 | 0 | 0 | 0 | 0 | 0 | 0 | 0 | 0 | 0 | 0 | -10 | 0 | 0 | Off | 59828.5 | 0 | 25.5 | 25 | 1 | 75 | 75 | 0 | 0 | 100 | 99.9 | 47.5 | 47.5 | 0 | 0 | 52.5 | 52.5 | 75 | 75 | 0 | 0.7 | 0 | 124482
155.94 | 5.3229 | 105.3706 | 0.0005 | 25 | 25 | 0 | 25 | 25.11 | 0 | 0 | 25 | 25.015 | 200 | 0 | 0 | 100 | 100 | 52.5 | 52.5 | 47.5 | 47.5 | 5.370576 | 0 | 0 | 0 | 0 | 0 | 0.25 | 0.25015 | 0 | 0 | 0 | 0 | 0 | 0 | 0 | 0 | 0 | 0 | 0 | 0 | 0 | 0 | 0 | 0 | 0 | 0 | 0 | 0 | 0 | 0 | 0 | 0 | 0 | 0 | 0 | 0 | 0 | 0 | 0 | 50 | 50.03 | 0 | 0 | 0 | 0 | 0 | 0 | 0 | 0 | 0 | 0 | 0 | 0 | 0 | 0 | 0 | 0 | 0 | 0 | 0 | 0 | 0 | 0 | -10 | 0 | 0 | Off | 59832.7 | 0 | 25.5 | 24.9 | 1 | 75 | 74.9 | 0 | 0 | 100 | 100 | 47.5 | 47.5 | 0 | 0 | 52.5 | 52.5 | 75 | 74.9 | 0 | 0 | 0 | 124443
156.27 | 5.3229 | 105.3706 | 0.0005 | 25 | 25 | 0 | 25 | 25.12 | 0 | 0 | 25 | 25.05 | 200 | 0 | 0 | 100 | 100 | 52.5 | 52.5 | 47.5 | 47.5 | 5.370576 | 0 | 0 | 0 | 0 | 0 | 0.25 | 0.2505 | 0 | 0 | 0 | 0 | 0 | 0 | 0 | 0 | 0 | 0 | 0 | 0 | 0 | 0 | 0 | 0 | 0 | 0 | 0 | 0 | 0 | 0 | 0 | 0 | 0 | 0 | 0 | 0 | 0 | 0 | 0 | 50 | 50.1 | 0 | 0 | 0 | 0 | 0 | 0 | 0 | 0 | 0 | 0 | 0 | 0 | 0 | 0 | 0 | 0 | 0 | 0 | 0 | 0 | 0 | 0 | -10 | 0 | 0 | Off | 59817.2 | 0 | 25.5 | 24.9 | 1 | 75 | 75.1 | 0 | 0 | 100 | 100 | 47.5 | 47.5 | 0 | 0 | 52.5 | 52.5 | 75 | 75.1 | 0 | 0 | 0 | 124473
156.61 | 5.3229 | 105.3706 | 0.0006 | 25 | 25 | 0 | 25 | 25.11 | 0 | 0 | 25 | 25.03 | 200 | 0 | 0 | 100 | 100 | 52.5 | 52.5 | 47.5 | 47.5 | 5.370576 | 0 | 0 | 0 | 0 | 0 | 0.25 | 0.2503 | 0 | 0 | 0 | 0 | 0 | 0 | 0 | 0 | 0 | 0 | 0 | 0 | 0 | 0 | 0 | 0 | 0 | 0 | 0 | 0 | 0 | 0 | 0 | 0 | 0 | 0 | 0 | 0 | 0 | 0 | 0 | 50 | 50.06 | 0 | 0 | 0 | 0 | 0 | 0 | 0 | 0 | 0 | 0 | 0 | 0 | 0 | 0 | 0 | 0 | 0 | 0 | 0 | 0 | 0 | 0 | -10 | 0 | 0 | Off | 59819.9 | 0 | 25.5 | 24.9 | 1 | 75 | 75.1 | 0 | 0 | 100 | 100 | 47.5 | 47.5 | 0 | 0 | 52.5 | 52.5 | 75 | 75.1 | 0 | 0 | 0 | 124444
156.94 | 5.3229 | 105.3706 | 0.0006 | 25 | 25 | 0 | 25 | 25.12 | 0 | 0 | 25 | 25.06 | 200 | 0 | 0 | 100 | 100 | 52.5 | 52.5 | 47.5 | 47.5 | 5.370576 | 0 | 0 | 0 | 0 | 0 | 0.25 | 0.2506 | 0 | 0 | 0 | 0 | 0 | 0 | 0 | 0 | 0 | 0 | 0 | 0 | 0 | 0 | 0 | 0 | 0 | 0 | 0 | 0 | 0 | 0 | 0 | 0 | 0 | 0 | 0 | 0 | 0 | 0 | 0 | 50 | 50.12 | 0 | 0 | 0 | 0 | 0 | 0 | 0 | 0 | 0 | 0 | 0 | 0 | 0 | 0 | 0 | 0 | 0 | 0 | 0 | 0 | 0 | 0 | -10 | 0 | 0 | Off | 59810.3 | 0 | 25.5 | 24.9 | 1 | 75 | 74.8 | 0 | 0 | 100 | 100 | 47.5 | 47.5 | 0 | 0 | 52.5 | 52.5 | 75 | 74.8 | 0 | 0 | 0 | 124472
157.27 | 5.3229 | 105.3706 | 0.0006 | 25 | 25 | 0 | 25 | 25.13 | 0 | 0 | 25 | 25.03 | 200 | 0 | 0 | 100 | 100.1 | 52.5 | 52.5 | 47.5 | 47.5 | 5.370576 | 0 | 0 | 0 | 0 | 0 | 0.25 | 0.2503 | 0 | 0 | 0 | 0 | 0 | 0 | 0 | 0 | 0 | 0 | 0 | 0 | 0 | 0 | 0 | 0 | 0 | 0 | 0 | 0 | 0 | 0 | 0 | 0 | 0 | 0 | 0 | 0 | 0 | 0 | 0 | 50 | 50.06 | 0 | 0 | 0 | 0 | 0 | 0 | 0 | 0 | 0 | 0 | 0 | 0 | 0 | 0 | 0 | 0 | 0 | 0 | 0 | 0 | 0 | 0 | -10 | 0 | 0 | Off | 59816.4 | 0 | 25.5 | 25.1 | 1 | 75 | 74.9 | 0 | 0 | 100 | 100.1 | 47.5 | 47.5 | 0 | 0 | 52.5 | 52.5 | 75 | 74.9 | 0 | 0 | 0 | 124437
157.61 | 5.3229 | 105.3706 | 0.0006 | 25 | 25 | 0 | 25 | 25.11 | 0 | 0 | 25 | 25.06 | 200 | 0 | 0 | 100 | 100 | 52.5 | 52.5 | 47.5 | 47.5 | 5.370576 | 0 | 0 | 0 | 0 | 0 | 0.25 | 0.2506 | 0 | 0 | 0 | 0 | 0 | 0 | 0 | 0 | 0 | 0 | 0 | 0 | 0 | 0 | 0 | 0 | 0 | 0 | 0 | 0 | 0 | 0 | 0 | 0 | 0 | 0 | 0 | 0 | 0 | 0 | 0 | 50 | 50.12 | 0 | 0 | 0 | 0 | 0 | 0 | 0 | 0 | 0 | 0 | 0 | 0 | 0 | 0 | 0 | 0 | 0 | 0 | 0 | 0 | 0 | 0 | -10 | 0 | 0 | Off | 59814 | 0 | 25.5 | 25 | 1 | 75 | 75 | 0 | 0 | 100 | 100 | 47.5 | 47.5 | 0 | 0 | 52.5 | 52.5 | 75 | 75 | 0 | 0 | 0 | 124464
157.94 | 5.3229 | 105.3706 | 0.0005 | 25 | 25 | 0 | 25 | 25.11 | 0 | 0 | 25 | 24.985 | 200 | 0 | 0 | 100 | 100 | 52.5 | 52.5 | 47.5 | 47.4 | 5.370576 | 0 | 0 | 0 | 0 | 0 | 0.25 | 0.24985 | 0 | 0 | 0 | 0 | 0 | 0 | 0 | 0 | 0 | 0 | 0 | 0 | 0 | 0 | 0 | 0 | 0 | 0 | 0 | 0 | 0 | 0 | 0 | 0 | 0 | 0 | 0 | 0 | 0 | 0 | 0 | 50 | 49.97 | 0 | 0 | 0 | 0 | 0 | 0 | 0 | 0 | 0 | 0 | 0 | 0 | 0 | 0 | 0 | 0 | 0 | 0 | 0 | 0 | 0 | 0 | -10 | 0 | 0 | Off | 59799.9 | 0 | 25.5 | 24.7 | 1 | 75 | 74.9 | 0 | 0 | 100 | 100 | 47.5 | 47.4 | 0 | 0 | 52.5 | 52.5 | 75 | 74.9 | 0 | 0 | 0 | 124426
158.28 | 5.3229 | 105.3706 | 0.0005 | 25 | 25 | 0 | 25 | 25.12 | 0 | 0 | 25 | 25.085 | 200 | 0 | 0 | 100 | 99.9 | 52.5 | 52.5 | 47.5 | 47.5 | 5.370576 | 0 | 0 | 0 | 0 | 0 | 0.25 | 0.25085 | 0 | 0 | 0 | 0 | 0 | 0 | 0 | 0 | 0 | 0 | 0 | 0 | 0 | 0 | 0 | 0 | 0 | 0 | 0 | 0 | 0 | 0 | 0 | 0 | 0 | 0 | 0 | 0 | 0 | 0 | 0 | 50 | 50.17 | 0 | 0 | 0 | 0 | 0 | 0 | 0 | 0 | 0 | 0 | 0 | 0 | 0 | 0 | 0 | 0 | 0 | 0 | 0 | 0 | 0 | 0 | -10 | 0 | 0 | Off | 59797.5 | 0 | 25.5 | 24.9 | 1 | 75 | 74.9 | 0 | 0 | 100 | 99.9 | 47.5 | 47.5 | 0 | 0 | 52.5 | 52.5 | 75 | 74.9 | 0 | 0 | 0 | 124486
158.61 | 5.3229 | 105.3706 | 0.0004 | 25 | 25 | 0 | 25 | 25.12 | 0 | 0 | 25 | 25.015 | 200 | 0 | 0 | 100 | 100 | 52.5 | 52.5 | 47.5 | 47.5 | 5.370576 | 0 | 0 | 0 | 0 | 0 | 0.25 | 0.25015 | 0 | 0 | 0 | 0 | 0 | 0 | 0 | 0 | 0 | 0 | 0 | 0 | 0 | 0 | 0 | 0 | 0 | 0 | 0 | 0 | 0 | 0 | 0 | 0 | 0 | 0 | 0 | 0 | 0 | 0 | 0 | 50 | 50.03 | 0 | 0 | 0 | 0 | 0 | 0 | 0 | 0 | 0 | 0 | 0 | 0 | 0 | 0 | 0 | 0 | 0 | 0 | 0 | 0 | 0 | 0 | -10 | 0 | 0 | Off | 59817.2 | 0 | 25.5 | 24.9 | 1 | 75 | 75.1 | 0 | 0 | 100 | 100 | 47.5 | 47.5 | 0 | 0 | 52.5 | 52.5 | 75 | 75.1 | 0 | 0 | 0 | 124450
158.94 | 5.3229 | 105.3706 | 0.0003 | 25 | 25 | 0 | 25 | 25.13 | 0 | 0 | 25 | 25.065 | 200 | 0 | 0 | 100 | 100 | 52.5 | 52.5 | 47.5 | 47.5 | 5.370576 | 0 | 0 | 0 | 0 | 0 | 0.25 | 0.25065 | 0 | 0 | 0 | 0 | 0 | 0 | 0 | 0 | 0 | 0 | 0 | 0 | 0 | 0 | 0 | 0 | 0 | 0 | 0 | 0 | 0 | 0 | 0 | 0 | 0 | 0 | 0 | 0 | 0 | 0 | 0 | 50 | 50.13 | 0 | 0 | 0 | 0 | 0 | 0 | 0 | 0 | 0 | 0 | 0 | 0 | 0 | 0 | 0 | 0 | 0 | 0 | 0 | 0 | 0 | 0 | -10 | 0 | 0 | Off | 59816.4 | 0 | 25.5 | 24.9 | 1 | 75 | 75 | 0 | 0 | 100 | 100 | 47.5 | 47.5 | 0 | 0 | 52.5 | 52.5 | 75 | 75 | 0 | 0 | 0 | 124479
159.28 | 5.3229 | 105.3706 | 0.0002 | 25 | 25 | 0 | 25 | 25.12 | 0 | 0 | 25 | 25.01 | 200 | 0 | 0 | 100 | 100 | 52.5 | 52.5 | 47.5 | 47.5 | 5.370576 | 0 | 0 | 0 | 0 | 0 | 0.25 | 0.2501 | 0 | 0 | 0 | 0 | 0 | 0 | 0 | 0 | 0 | 0 | 0 | 0 | 0 | 0 | 0 | 0 | 0 | 0 | 0 | 0 | 0 | 0 | 0 | 0 | 0 | 0 | 0 | 0 | 0 | 0 | 0 | 50 | 50.02 | 0 | 0 | 0 | 0 | 0 | 0 | 0 | 0 | 0 | 0 | 0 | 0 | 0 | 0 | 0 | 0 | 0 | 0 | 0 | 0 | 0 | 0 | -10 | 0 | 0 | Off | 59817.3 | 0 | 25.5 | 24.8 | 1 | 75 | 75 | 0 | 0 | 100 | 100 | 47.5 | 47.5 | 0 | 0 | 52.5 | 52.5 | 75 | 75 | 0 | 0 | 0 | 124452
159.61 | 5.3229 | 105.3706 | 0 | 25 | 25 | 0 | 25 | 25.12 | 0 | 0 | 20 | 25.06 | 200 | 0 | 0 | 100 | 100.1 | 43 | 43 | 57 | 57 | 5.370576 | 0 | 0 | 0 | 0 | 0 | 0.2 | 0.2506 | 0 | 0 | 0 | 0 | 0 | 0 | 0 | 0 | 0 | 0 | 0 | 0 | 0 | 0 | 0 | 0 | 0 | 0 | 0 | 0 | 0 | 0 | 0 | 0 | 0 | 0 | 0 | 0 | 0 | 0 | 0 | 40 | 50.12 | 0 | 0 | 0 | 0 | 0 | 0 | 0 | 0 | 0 | 0 | 0 | 0 | 0 | 0 | 0 | 0 | 0 | 0 | 0 | 0 | 0 | 0 | -10 | 0 | 0 | Off | 59825.9 | 0 | 25.5 | 24.9 | 1 | 75 | 74.9 | 0 | 0 | 100 | 100.1 | 57 | 57 | 0 | 0 | 43 | 43 | 75 | 74.9 | 0 | 0 | 0 | 124472
159.94 | 5.3229 | 105.3706 | 0 | 25 | 25 | 0 | 25 | 25.13 | 0 | 0 | 20 | 23.08 | 200 | 0 | 0 | 100 | 99.9 | 43 | 43 | 57 | 57 | 5.370576 | 0 | 0 | 0 | 0 | 0 | 0.2 | 0.2308 | 0 | 0 | 0 | 0 | 0 | 0 | 0 | 0 | 0 | 0 | 0 | 0 | 0 | 0 | 0 | 0 | 0 | 0 | 0 | 0 | 0 | 0 | 0 | 0 | 0 | 0 | 0 | 0 | 0 | 0 | 0 | 40 | 46.16 | 0 | 0 | 0 | 0 | 0 | 0 | 0 | 0 | 0 | 0 | 0 | 0 | 0 | 0 | 0 | 0 | 0 | 0 | 0 | 0 | 0 | 0 | -10 | 0 | 0 | Off | 59830.7 | 0 | 25.5 | 24.8 | 1 | 75 | 75 | 0 | 0 | 100 | 99.9 | 57 | 57 | 0 | 0 | 43 | 43 | 75 | 75 | 0 | 0 | 0 | 122946
160.28 | 5.3228 | 105.3686 | -0.0001 | 25 | 25 | 0 | 25 | 25.13 | 0 | 0 | 20 | 20.35 | 200 | 0 | 0 | 100 | 100 | 43 | 43 | 57 | 57 | 5.368596 | 0 | 0 | 0 | 0 | 0 | 0.2 | 0.2035 | 0 | 0 | 0 | 0 | 0 | 0 | 0 | 0 | 0 | 0 | 0 | 0 | 0 | 0 | 0 | 0 | 0 | 0 | 0 | 0 | 0 | 0 | 0 | 0 | 0 | 0 | 0 | 0 | 0 | 0 | 0 | 40 | 40.7 | 0 | 0 | 0 | 0 | 0 | 0 | 0 | 0 | 0 | 0 | 0 | 0 | 0 | 0 | 0 | 0 | 0 | 0 | 0 | 0 | 0 | 0 | -10 | 0 | 0 | Off | 59831.2 | 0 | 25.5 | 24.9 | 1 | 75 | 75 | 0 | 0 | 100 | 100 | 57 | 57 | 0 | 0 | 43 | 43 | 75 | 75 | 0 | 0 | 0 | 121507
160.61 | 5.3222 | 105.3567 | -0.0004 | 25 | 25 | 0 | 25 | 25.13 | 0 | 0 | 20 | 20.23 | 200 | 0 | 0 | 100 | 100 | 43 | 42.9 | 57 | 57 | 5.356719 | 0 | 0 | 0 | 0 | 0 | 0.2 | 0.2023 | 0 | 0 | 0 | 0 | 0 | 0 | 0 | 0 | 0 | 0 | 0 | 0 | 0 | 0 | 0 | 0 | 0 | 0 | 0 | 0 | 0 | 0 | 0 | 0 | 0 | 0 | 0 | 0 | 0 | 0 | 0 | 40 | 40.46 | 0 | 0 | 0 | 0 | 0 | 0 | 0 | 0 | 0 | 0 | 0 | 0 | 0 | 0 | 0 | 0 | 0 | 0 | 0 | 0 | 0 | 0 | -10 | 0 | 0 | Off | 59810.6 | 0 | 25.5 | 24.9 | 1 | 75 | 75 | 0 | 0 | 100 | 100 | 57 | 57 | 0 | 0 | 43 | 42.9 | 75 | 75 | 0 | 0 | 0 | 121431
160.95 | 5.3195 | 105.3033 | -0.0034 | 25 | 25 | 0 | 25 | 25.12 | 0 | 0 | 20 | 20.195 | 200 | 0 | 0 | 100 | 100 | 43 | 43 | 57 | 57.1 | 5.30327 | 0 | 0 | 0 | 0 | 0 | 0.2 | 0.20195 | 0 | 0 | 0 | 0 | 0 | 0 | 0 | 0 | 0 | 0 | 0 | 0 | 0 | 0 | 0 | 0 | 0 | 0 | 0 | 0 | 0 | 0 | 0 | 0 | 0 | 0 | 0 | 0 | 0 | 0 | 0 | 40 | 40.39 | 0 | 0 | 0 | 0 | 0 | 0 | 0 | 0 | 0 | 0 | 0 | 0 | 0 | 0 | 0 | 0 | 0 | 0 | 0 | 0 | 0 | 0 | -10 | 0 | 0 | Off | 59809.7 | 0 | 25.5 | 25 | 1 | 75 | 74.9 | 0 | 0 | 100 | 100 | 57 | 57.1 | 0 | 0 | 43 | 43 | 75 | 74.9 | 0 | 0 | 0 | 121410
161.28 | 5.3161 | 105.236 | -0.0106 | 25 | 25 | 0 | 25 | 25.14 | 0 | 0 | 20 | 20.205 | 200 | 0 | 0 | 100 | 99.9 | 43 | 43.1 | 57 | 57 | 5.235965 | 0 | 0 | 0 | 0 | 0 | 0.2 | 0.20205 | 0 | 0 | 0 | 0 | 0 | 0 | 0 | 0 | 0 | 0 | 0 | 0 | 0 | 0 | 0 | 0 | 0 | 0 | 0 | 0 | 0 | 0 | 0 | 0 | 0 | 0 | 0 | 0 | 0 | 0 | 0 | 40 | 40.41 | 0 | 0 | 0 | 0 | 0 | 0 | 0 | 0 | 0 | 0 | 0 | 0 | 0 | 0 | 0 | 0 | 0 | 0 | 0 | 0 | 0 | 0 | -10 | 0 | 0 | Off | 59777.5 | 0 | 25.5 | 24.9 | 1 | 75 | 75 | 0 | 0 | 100 | 99.9 | 57 | 57 | 0 | 0 | 43 | 43.1 | 75 | 75 | 0 | 0 | 0 | 121421
161.62 | 5.3135 | 105.1845 | -0.0208 | 25 | 25 | 0 | 25 | 25.13 | 0 | 0 | 20 | 20.215 | 200 | 0 | 0 | 100 | 99.9 | 43 | 43 | 57 | 57 | 5.184496 | 0 | 0 | 0 | 0 | 0 | 0.2 | 0.20215 | 0 | 0 | 0 | 0 | 0 | 0 | 0 | 0 | 0 | 0 | 0 | 0 | 0 | 0 | 0 | 0 | 0 | 0 | 0 | 0 | 0 | 0 | 0 | 0 | 0 | 0 | 0 | 0 | 0 | 0 | 0 | 40 | 40.43 | 0 | 0 | 0 | 0 | 0 | 0 | 0 | 0 | 0 | 0 | 0 | 0 | 0 | 0 | 0 | 0 | 0 | 0 | 0 | 0 | 0 | 0 | -10 | 0 | 0 | Off | 59631.6 | 0 | 25.5 | 24.9 | 1 | 75 | 74.9 | 0 | 0 | 100 | 99.9 | 57 | 57 | 0 | 0 | 43 | 43 | 75 | 74.9 | 0 | 0 | 0 | 121424
161.95 | 5.3119 | 105.1528 | -0.0329 | 25 | 25 | 0 | 25 | 25.13 | 0 | 0 | 20 | 20.215 | 200 | 0 | 0 | 100 | 100 | 43 | 43 | 57 | 56.9 | 5.152823 | 0 | 0 | 0 | 0 | 0 | 0.2 | 0.20215 | 0 | 0 | 0 | 0 | 0 | 0 | 0 | 0 | 0 | 0 | 0 | 0 | 0 | 0 | 0 | 0 | 0 | 0 | 0 | 0 | 0 | 0 | 0 | 0 | 0 | 0 | 0 | 0 | 0 | 0 | 0 | 40 | 40.43 | 0 | 0 | 0 | 0 | 0 | 0 | 0 | 0 | 0 | 0 | 0 | 0 | 0 | 0 | 0 | 0 | 0 | 0 | 0 | 0 | 0 | 0 | -10 | 0 | 0 | Off | 59453 | 0 | 25.5 | 24.9 | 1 | 75 | 74.9 | 0 | 0 | 100 | 100 | 57 | 56.9 | 0 | 0 | 43 | 43 | 75 | 74.9 | 0 | 0 | 0 | 121422
162.28 | 5.3111 | 105.137 | -0.0439 | 25 | 25 | 0 | 25 | 25.12 | 0 | 0 | 20 | 20.21 | 200 | 0 | 0 | 100 | 100 | 43 | 43 | 57 | 57.1 | 5.136986 | 0 | 0 | 0 | 0 | 0 | 0.2 | 0.2021 | 0 | 0 | 0 | 0 | 0 | 0 | 0 | 0 | 0 | 0 | 0 | 0 | 0 | 0 | 0 | 0 | 0 | 0 | 0 | 0 | 0 | 0 | 0 | 0 | 0 | 0 | 0 | 0 | 0 | 0 | 0 | 40 | 40.42 | 0 | 0 | 0 | 0 | 0 | 0 | 0 | 0 | 0 | 0 | 0 | 0 | 0 | 0 | 0 | 0 | 0 | 0 | 0 | 0 | 0 | 0 | -10 | 0 | 0 | Off | 59232 | 0 | 25.5 | 24.9 | 1 | 75 | 75.2 | 0 | 0 | 100 | 100 | 57 | 57.1 | 0 | 0 | 43 | 43 | 75 | 75.2 | 0 | 0 | 0 | 121419
162.62 | 5.3105 | 105.1251 | -0.0538 | 25 | 25 | 0 | 25 | 25.14 | 0 | 0 | 20 | 20.205 | 200 | 0 | 0 | 100 | 100 | 43 | 43 | 57 | 56.9 | 5.125109 | 0 | 0 | 0 | 0 | 0 | 0.2 | 0.20205 | 0 | 0 | 0 | 0 | 0 | 0 | 0 | 0 | 0 | 0 | 0 | 0 | 0 | 0 | 0 | 0 | 0 | 0 | 0 | 0 | 0 | 0 | 0 | 0 | 0 | 0 | 0 | 0 | 0 | 0 | 0 | 40 | 40.41 | 0 | 0 | 0 | 0 | 0 | 0 | 0 | 0 | 0 | 0 | 0 | 0 | 0 | 0 | 0 | 0 | 0 | 0 | 0 | 0 | 0 | 0 | -10 | 0 | 0 | Off | 58948.3 | 0 | 25.5 | 24.9 | 1 | 75 | 75 | 0 | 0 | 100 | 100 | 57 | 56.9 | 0 | 0 | 43 | 43 | 75 | 75 | 0 | 0 | 0 | 121420
162.95 | 5.3101 | 105.1172 | -0.0624 | 25 | 25 | 0 | 25 | 25.14 | 0 | 0 | 20 | 20.215 | 200 | 0 | 0 | 100 | 100 | 43 | 42.8 | 57 | 57 | 5.117191 | 0 | 0 | 0 | 0 | 0 | 0.2 | 0.20215 | 0 | 0 | 0 | 0 | 0 | 0 | 0 | 0 | 0 | 0 | 0 | 0 | 0 | 0 | 0 | 0 | 0 | 0 | 0 | 0 | 0 | 0 | 0 | 0 | 0 | 0 | 0 | 0 | 0 | 0 | 0 | 40 | 40.43 | 0 | 0 | 0 | 0 | 0 | 0 | 0 | 0 | 0 | 0 | 0 | 0 | 0 | 0 | 0 | 0 | 0 | 0 | 0 | 0 | 0 | 0 | -10 | 0 | 0 | Off | 58761.1 | 0 | 25.5 | 24.9 | 1 | 75 | 75.1 | 0 | 0 | 100 | 100 | 57 | 57 | 0 | 0 | 43 | 42.8 | 75 | 75.1 | 0 | 0.3 | 0 | 121426
163.28 | 5.3099 | 105.1132 | -0.0684 | 25 | 25 | 0 | 25 | 25.13 | 0 | 0 | 20 | 20.215 | 200 | 0 | 0 | 100 | 100 | 43 | 43 | 57 | 57 | 5.113231 | 0 | 0 | 0 | 0 | 0 | 0.2 | 0.20215 | 0 | 0 | 0 | 0 | 0 | 0 | 0 | 0 | 0 | 0 | 0 | 0 | 0 | 0 | 0 | 0 | 0 | 0 | 0 | 0 | 0 | 0 | 0 | 0 | 0 | 0 | 0 | 0 | 0 | 0 | 0 | 40 | 40.43 | 0 | 0 | 0 | 0 | 0 | 0 | 0 | 0 | 0 | 0 | 0 | 0 | 0 | 0 | 0 | 0 | 0 | 0 | 0 | 0 | 0 | 0 | -10 | 0 | 0 | Off | 58667.1 | 0 | 25.5 | 25 | 1 | 75 | 74.9 | 0 | 0 | 100 | 100 | 57 | 57 | 0 | 0 | 43 | 43 | 75 | 74.9 | 0 | 0 | 0 | 121409
163.62 | 5.3097 | 105.1093 | -0.0721 | 25 | 25 | 0 | 25 | 25.13 | 0 | 0 | 20 | 20.2 | 200 | 0 | 0 | 100 | 100 | 43 | 43 | 57 | 57 | 5.109272 | 0 | 0 | 0 | 0 | 0 | 0.2 | 0.202 | 0 | 0 | 0 | 0 | 0 | 0 | 0 | 0 | 0 | 0 | 0 | 0 | 0 | 0 | 0 | 0 | 0 | 0 | 0 | 0 | 0 | 0 | 0 | 0 | 0 | 0 | 0 | 0 | 0 | 0 | 0 | 40 | 40.4 | 0 | 0 | 0 | 0 | 0 | 0 | 0 | 0 | 0 | 0 | 0 | 0 | 0 | 0 | 0 | 0 | 0 | 0 | 0 | 0 | 0 | 0 | -10 | 0 | 0 | Off | 58596.6 | 0 | 25.5 | 24.8 | 1 | 75 | 75.1 | 0 | 0 | 100 | 100 | 57 | 57 | 0 | 0 | 43 | 43 | 75 | 75.1 | 0 | 0 | 0 | 121415
163.95 | 5.3096 | 105.1073 | -0.0734 | 25 | 25 | 0 | 25 | 25.1 | 0 | 0 | 20 | 20.19 | 200 | 0 | 0 | 100 | 100 | 43 | 43 | 57 | 57.1 | 5.107293 | 0 | 0 | 0 | 0 | 0 | 0.2 | 0.2019 | 0 | 0 | 0 | 0 | 0 | 0 | 0 | 0 | 0 | 0 | 0 | 0 | 0 | 0 | 0 | 0 | 0 | 0 | 0 | 0 | 0 | 0 | 0 | 0 | 0 | 0 | 0 | 0 | 0 | 0 | 0 | 40 | 40.38 | 0 | 0 | 0 | 0 | 0 | 0 | 0 | 0 | 0 | 0 | 0 | 0 | 0 | 0 | 0 | 0 | 0 | 0 | 0 | 0 | 0 | 0 | -10 | 0 | 0 | Off | 58488.4 | 0 | 25.5 | 25 | 1 | 75 | 75 | 0 | 0 | 100 | 100 | 57 | 57.1 | 0 | 0 | 43 | 43 | 75 | 75 | 0 | 0 | 0 | 121409
164.29 | 5.3096 | 105.1073 | -0.0722 | 25 | 25 | 0 | 25 | 25.13 | 0 | 0 | 20 | 20.215 | 200 | 0 | 0 | 100 | 99.9 | 43 | 43 | 57 | 57 | 5.107293 | 0 | 0 | 0 | 0 | 0 | 0.2 | 0.20215 | 0 | 0 | 0 | 0 | 0 | 0 | 0 | 0 | 0 | 0 | 0 | 0 | 0 | 0 | 0 | 0 | 0 | 0 | 0 | 0 | 0 | 0 | 0 | 0 | 0 | 0 | 0 | 0 | 0 | 0 | 0 | 40 | 40.43 | 0 | 0 | 0 | 0 | 0 | 0 | 0 | 0 | 0 | 0 | 0 | 0 | 0 | 0 | 0 | 0 | 0 | 0 | 0 | 0 | 0 | 0 | -10 | 0 | 0 | Off | 58392.9 | 0 | 25.5 | 25 | 1 | 75 | 74.9 | 0 | 0 | 100 | 99.9 | 57 | 57 | 0 | 0 | 43 | 43 | 75 | 74.9 | 0 | 0 | 0 | 121422
164.62 | 5.3096 | 105.1073 | -0.0684 | 25 | 25 | 0 | 25 | 25.12 | 0 | 0 | 20 | 20.195 | 200 | 0 | 0 | 100 | 100 | 43 | 43 | 57 | 56.9 | 5.107293 | 0 | 0 | 0 | 0 | 0 | 0.2 | 0.20195 | 0 | 0 | 0 | 0 | 0 | 0 | 0 | 0 | 0 | 0 | 0 | 0 | 0 | 0 | 0 | 0 | 0 | 0 | 0 | 0 | 0 | 0 | 0 | 0 | 0 | 0 | 0 | 0 | 0 | 0 | 0 | 40 | 40.39 | 0 | 0 | 0 | 0 | 0 | 0 | 0 | 0 | 0 | 0 | 0 | 0 | 0 | 0 | 0 | 0 | 0 | 0 | 0 | 0 | 0 | 0 | -10 | 0 | 0 | Off | 58350 | 0 | 25.5 | 24.9 | 1 | 75 | 75 | 0 | 0 | 100 | 100 | 57 | 56.9 | 0 | 0 | 43 | 43 | 75 | 75 | 0 | 0 | 0 | 121409
164.95 | 5.3095 | 105.1053 | -0.062 | 25 | 25 | 0 | 25 | 25.12 | 0 | 0 | 20 | 20.215 | 200 | 0 | 0 | 100 | 100 | 43 | 43 | 57 | 57 | 5.105313 | 0 | 0 | 0 | 0 | 0 | 0.2 | 0.20215 | 0 | 0 | 0 | 0 | 0 | 0 | 0 | 0 | 0 | 0 | 0 | 0 | 0 | 0 | 0 | 0 | 0 | 0 | 0 | 0 | 0 | 0 | 0 | 0 | 0 | 0 | 0 | 0 | 0 | 0 | 0 | 40 | 40.43 | 0 | 0 | 0 | 0 | 0 | 0 | 0 | 0 | 0 | 0 | 0 | 0 | 0 | 0 | 0 | 0 | 0 | 0 | 0 | 0 | 0 | 0 | -10 | 0 | 0 | Off | 58296.2 | 0 | 25.5 | 24.9 | 1 | 75 | 75 | 0 | 0 | 100 | 100 | 57 | 57 | 0 | 0 | 43 | 43 | 75 | 75 | 0 | 0 | 0 | 121426
165.29 | 5.3095 | 105.1053 | -0.0526 | 25 | 25 | 0 | 25 | 25.12 | 0 | 0 | 20 | 20.21 | 200 | 0 | 0 | 100 | 100 | 43 | 42.9 | 57 | 57 | 5.105313 | 0 | 0 | 0 | 0 | 0 | 0.2 | 0.2021 | 0 | 0 | 0 | 0 | 0 | 0 | 0 | 0 | 0 | 0 | 0 | 0 | 0 | 0 | 0 | 0 | 0 | 0 | 0 | 0 | 0 | 0 | 0 | 0 | 0 | 0 | 0 | 0 | 0 | 0 | 0 | 40 | 40.42 | 0 | 0 | 0 | 0 | 0 | 0 | 0 | 0 | 0 | 0 | 0 | 0 | 0 | 0 | 0 | 0 | 0 | 0 | 0 | 0 | 0 | 0 | -10 | 0 | 0 | Off | 58242.8 | 0 | 25.5 | 24.9 | 1 | 75 | 74.9 | 0 | 0 | 100 | 100 | 57 | 57 | 0 | 0 | 43 | 42.9 | 75 | 74.9 | 0 | 1.6 | 0 | 121422
165.62 | 5.3095 | 105.1053 | -0.0412 | 25 | 25 | 0 | 25 | 25.12 | 0 | 0 | 20 | 20.205 | 200 | 0 | 0 | 100 | 100 | 43 | 43 | 57 | 57 | 5.105313 | 0 | 0 | 0 | 0 | 0 | 0.2 | 0.20205 | 0 | 0 | 0 | 0 | 0 | 0 | 0 | 0 | 0 | 0 | 0 | 0 | 0 | 0 | 0 | 0 | 0 | 0 | 0 | 0 | 0 | 0 | 0 | 0 | 0 | 0 | 0 | 0 | 0 | 0 | 0 | 40 | 40.41 | 0 | 0 | 0 | 0 | 0 | 0 | 0 | 0 | 0 | 0 | 0 | 0 | 0 | 0 | 0 | 0 | 0 | 0 | 0 | 0 | 0 | 0 | -10 | 0 | 0 | Off | 58175.7 | 0 | 25.5 | 24.9 | 1 | 75 | 75.1 | 0 | 0 | 100 | 100 | 57 | 57 | 0 | 0 | 43 | 43 | 75 | 75.1 | 0 | 0 | 0 | 121420
165.96 | 5.3095 | 105.1053 | -0.0288 | 25 | 25 | 0 | 25 | 25.13 | 0 | 0 | 20 | 20.21 | 200 | 0 | 0 | 100 | 100.2 | 43 | 43 | 57 | 57 | 5.105313 | 0 | 0 | 0 | 0 | 0 | 0.2 | 0.2021 | 0 | 0 | 0 | 0 | 0 | 0 | 0 | 0 | 0 | 0 | 0 | 0 | 0 | 0 | 0 | 0 | 0 | 0 | 0 | 0 | 0 | 0 | 0 | 0 | 0 | 0 | 0 | 0 | 0 | 0 | 0 | 40 | 40.42 | 0 | 0 | 0 | 0 | 0 | 0 | 0 | 0 | 0 | 0 | 0 | 0 | 0 | 0 | 0 | 0 | 0 | 0 | 0 | 0 | 0 | 0 | -10 | 0 | 0 | Off | 58110.5 | 0 | 25.5 | 24.9 | 1 | 75 | 75 | 0 | 0 | 100 | 100.2 | 57 | 57 | 0 | 0 | 43 | 43 | 75 | 75 | 0 | 0 | 0 | 121419
166.29 | 5.3095 | 105.1053 | -0.018 | 25 | 25 | 0 | 25 | 25.13 | 0 | 0 | 20 | 20.23 | 200 | 0 | 0 | 100 | 100.1 | 43 | 43.2 | 57 | 57 | 5.105313 | 0 | 0 | 0 | 0 | 0 | 0.2 | 0.2023 | 0 | 0 | 0 | 0 | 0 | 0 | 0 | 0 | 0 | 0 | 0 | 0 | 0 | 0 | 0 | 0 | 0 | 0 | 0 | 0 | 0 | 0 | 0 | 0 | 0 | 0 | 0 | 0 | 0 | 0 | 0 | 40 | 40.46 | 0 | 0 | 0 | 0 | 0 | 0 | 0 | 0 | 0 | 0 | 0 | 0 | 0 | 0 | 0 | 0 | 0 | 0 | 0 | 0 | 0 | 0 | -10 | 0 | 0 | Off | 58081.4 | 0 | 25.5 | 24.9 | 1 | 75 | 75.1 | 0 | 0 | 100 | 100.1 | 57 | 57 | 0 | 0 | 43 | 43.2 | 75 | 75.1 | 0 | 0.6 | 0 | 121431
166.62 | 5.3095 | 105.1053 | -0.0112 | 25 | 25 | 0 | 25 | 25.14 | 0 | 0 | 20 | 20.215 | 200 | 0 | 0 | 100 | 100 | 43 | 43 | 57 | 57 | 5.105313 | 0 | 0 | 0 | 0 | 0 | 0.2 | 0.20215 | 0 | 0 | 0 | 0 | 0 | 0 | 0 | 0 | 0 | 0 | 0 | 0 | 0 | 0 | 0 | 0 | 0 | 0 | 0 | 0 | 0 | 0 | 0 | 0 | 0 | 0 | 0 | 0 | 0 | 0 | 0 | 40 | 40.43 | 0 | 0 | 0 | 0 | 0 | 0 | 0 | 0 | 0 | 0 | 0 | 0 | 0 | 0 | 0 | 0 | 0 | 0 | 0 | 0 | 0 | 0 | -10 | 0 | 0 | Off | 58055.1 | 0 | 25.5 | 25 | 1 | 75 | 75.1 | 0 | 0 | 100 | 100 | 57 | 57 | 0 | 0 | 43 | 43 | 75 | 75.1 | 0 | 0 | 0 | 121422
166.96 | 5.3095 | 105.1053 | -0.007 | 25 | 25 | 0 | 25 | 25.12 | 0 | 0 | 20 | 20.19 | 200 | 0 | 0 | 100 | 100 | 43 | 43 | 57 | 57 | 5.105313 | 0 | 0 | 0 | 0 | 0 | 0.2 | 0.2019 | 0 | 0 | 0 | 0 | 0 | 0 | 0 | 0 | 0 | 0 | 0 | 0 | 0 | 0 | 0 | 0 | 0 | 0 | 0 | 0 | 0 | 0 | 0 | 0 | 0 | 0 | 0 | 0 | 0 | 0 | 0 | 40 | 40.38 | 0 | 0 | 0 | 0 | 0 | 0 | 0 | 0 | 0 | 0 | 0 | 0 | 0 | 0 | 0 | 0 | 0 | 0 | 0 | 0 | 0 | 0 | -10 | 0 | 0 | Off | 58043.8 | 0 | 25.5 | 25 | 1 | 75 | 75 | 0 | 0 | 100 | 100 | 57 | 57 | 0 | 0 | 43 | 43 | 75 | 75 | 0 | 0 | 0 | 121416
167.29 | 5.3095 | 105.1053 | -0.0043 | 25 | 25 | 0 | 25 | 25.11 | 0 | 0 | 20 | 20.22 | 200 | 0 | 0 | 100 | 100.1 | 43 | 43 | 57 | 57 | 5.105313 | 0 | 0 | 0 | 0 | 0 | 0.2 | 0.2022 | 0 | 0 | 0 | 0 | 0 | 0 | 0 | 0 | 0 | 0 | 0 | 0 | 0 | 0 | 0 | 0 | 0 | 0 | 0 | 0 | 0 | 0 | 0 | 0 | 0 | 0 | 0 | 0 | 0 | 0 | 0 | 40 | 40.44 | 0 | 0 | 0 | 0 | 0 | 0 | 0 | 0 | 0 | 0 | 0 | 0 | 0 | 0 | 0 | 0 | 0 | 0 | 0 | 0 | 0 | 0 | -10 | 0 | 0 | Off | 58007.9 | 0 | 25.5 | 25 | 1 | 75 | 75 | 0 | 0 | 100 | 100.1 | 57 | 57 | 0 | 0 | 43 | 43 | 75 | 75 | 0 | 0 | 0 | 121425
167.62 | 5.3094 | 105.1033 | -0.0028 | 25 | 25 | 0 | 25 | 25.12 | 0 | 0 | 20 | 20.215 | 200 | 0 | 0 | 100 | 100 | 43 | 42.8 | 57 | 57 | 5.103334 | 0 | 0 | 0 | 0 | 0 | 0.2 | 0.20215 | 0 | 0 | 0 | 0 | 0 | 0 | 0 | 0 | 0 | 0 | 0 | 0 | 0 | 0 | 0 | 0 | 0 | 0 | 0 | 0 | 0 | 0 | 0 | 0 | 0 | 0 | 0 | 0 | 0 | 0 | 0 | 40 | 40.43 | 0 | 0 | 0 | 0 | 0 | 0 | 0 | 0 | 0 | 0 | 0 | 0 | 0 | 0 | 0 | 0 | 0 | 0 | 0 | 0 | 0 | 0 | -10 | 0 | 0 | Off | 57958.2 | 0 | 25.5 | 24.9 | 1 | 75 | 75 | 0 | 0 | 100 | 100 | 57 | 57 | 0 | 0 | 43 | 42.8 | 75 | 75 | 0 | 0.4 | 0 | 121423
167.96 | 5.3094 | 105.1033 | -0.0019 | 25 | 25 | 0 | 25 | 25.12 | 0 | 0 | 20 | 20.215 | 200 | 0 | 0 | 100 | 99.9 | 43 | 43 | 57 | 57.1 | 5.103334 | 0 | 0 | 0 | 0 | 0 | 0.2 | 0.20215 | 0 | 0 | 0 | 0 | 0 | 0 | 0 | 0 | 0 | 0 | 0 | 0 | 0 | 0 | 0 | 0 | 0 | 0 | 0 | 0 | 0 | 0 | 0 | 0 | 0 | 0 | 0 | 0 | 0 | 0 | 0 | 40 | 40.43 | 0 | 0 | 0 | 0 | 0 | 0 | 0 | 0 | 0 | 0 | 0 | 0 | 0 | 0 | 0 | 0 | 0 | 0 | 0 | 0 | 0 | 0 | -10 | 0 | 0 | Off | 57928.9 | 0 | 25.5 | 24.7 | 1 | 75 | 75 | 0 | 0 | 100 | 99.9 | 57 | 57.1 | 0 | 0 | 43 | 43 | 75 | 75 | 0 | 0 | 0 | 121418
168.29 | 5.3094 | 105.1033 | -0.0014 | 25 | 25 | 0 | 25 | 25.14 | 0 | 0 | 20 | 20.21 | 200 | 0 | 0 | 100 | 100 | 43 | 43 | 57 | 57 | 5.103334 | 0 | 0 | 0 | 0 | 0 | 0.2 | 0.2021 | 0 | 0 | 0 | 0 | 0 | 0 | 0 | 0 | 0 | 0 | 0 | 0 | 0 | 0 | 0 | 0 | 0 | 0 | 0 | 0 | 0 | 0 | 0 | 0 | 0 | 0 | 0 | 0 | 0 | 0 | 0 | 40 | 40.42 | 0 | 0 | 0 | 0 | 0 | 0 | 0 | 0 | 0 | 0 | 0 | 0 | 0 | 0 | 0 | 0 | 0 | 0 | 0 | 0 | 0 | 0 | -10 | 0 | 0 | Off | 57923.1 | 0 | 25.5 | 24.9 | 1 | 75 | 75 | 0 | 0 | 100 | 100 | 57 | 57 | 0 | 0 | 43 | 43 | 75 | 75 | 0 | 0 | 0 | 121421
168.63 | 5.3094 | 105.1033 | -0.001 | 25 | 25 | 0 | 25 | 25.12 | 0 | 0 | 20 | 20.22 | 200 | 0 | 0 | 100 | 99.9 | 43 | 43 | 57 | 57 | 5.103334 | 0 | 0 | 0 | 0 | 0 | 0.2 | 0.2022 | 0 | 0 | 0 | 0 | 0 | 0 | 0 | 0 | 0 | 0 | 0 | 0 | 0 | 0 | 0 | 0 | 0 | 0 | 0 | 0 | 0 | 0 | 0 | 0 | 0 | 0 | 0 | 0 | 0 | 0 | 0 | 40 | 40.44 | 0 | 0 | 0 | 0 | 0 | 0 | 0 | 0 | 0 | 0 | 0 | 0 | 0 | 0 | 0 | 0 | 0 | 0 | 0 | 0 | 0 | 0 | -10 | 0 | 0 | Off | 57926.4 | 0 | 25.5 | 24.9 | 1 | 75 | 75 | 0 | 0 | 100 | 99.9 | 57 | 57 | 0 | 0 | 43 | 43 | 75 | 75 | 0 | 0 | 0 | 121424
168.96 | 5.3094 | 105.1033 | -0.0008 | 25 | 25 | 0 | 25 | 25.11 | 0 | 0 | 20 | 20.21 | 200 | 0 | 0 | 100 | 99.8 | 43 | 43 | 57 | 57 | 5.103334 | 0 | 0 | 0 | 0 | 0 | 0.2 | 0.2021 | 0 | 0 | 0 | 0 | 0 | 0 | 0 | 0 | 0 | 0 | 0 | 0 | 0 | 0 | 0 | 0 | 0 | 0 | 0 | 0 | 0 | 0 | 0 | 0 | 0 | 0 | 0 | 0 | 0 | 0 | 0 | 40 | 40.42 | 0 | 0 | 0 | 0 | 0 | 0 | 0 | 0 | 0 | 0 | 0 | 0 | 0 | 0 | 0 | 0 | 0 | 0 | 0 | 0 | 0 | 0 | -10 | 0 | 0 | Off | 57918.4 | 0 | 25.5 | 25 | 1 | 75 | 75.1 | 0 | 0 | 100 | 99.8 | 57 | 57 | 0 | 0 | 43 | 43 | 75 | 75.1 | 0 | 0 | 0 | 121419
169.3 | 5.3094 | 105.1033 | -0.0007 | 25 | 25 | 0 | 25 | 25.12 | 0 | 0 | 20 | 20.215 | 200 | 0 | 0 | 100 | 100 | 43 | 43 | 57 | 57 | 5.103334 | 0 | 0 | 0 | 0 | 0 | 0.2 | 0.20215 | 0 | 0 | 0 | 0 | 0 | 0 | 0 | 0 | 0 | 0 | 0 | 0 | 0 | 0 | 0 | 0 | 0 | 0 | 0 | 0 | 0 | 0 | 0 | 0 | 0 | 0 | 0 | 0 | 0 | 0 | 0 | 40 | 40.43 | 0 | 0 | 0 | 0 | 0 | 0 | 0 | 0 | 0 | 0 | 0 | 0 | 0 | 0 | 0 | 0 | 0 | 0 | 0 | 0 | 0 | 0 | -10 | 0 | 0 | Off | 57905.5 | 0 | 25.5 | 24.9 | 1 | 75 | 75 | 0 | 0 | 100 | 100 | 57 | 57 | 0 | 0 | 43 | 43 | 75 | 75 | 0 | 0 | 0 | 121419
169.63 | 5.3093 | 105.1014 | -0.0007 | 25 | 25 | 0 | 25 | 25.13 | 0 | 0 | 20 | 20.21 | 200 | 0 | 0 | 100 | 100.1 | 43 | 43 | 57 | 56.9 | 5.101354 | 0 | 0 | 0 | 0 | 0 | 0.2 | 0.2021 | 0 | 0 | 0 | 0 | 0 | 0 | 0 | 0 | 0 | 0 | 0 | 0 | 0 | 0 | 0 | 0 | 0 | 0 | 0 | 0 | 0 | 0 | 0 | 0 | 0 | 0 | 0 | 0 | 0 | 0 | 0 | 40 | 40.42 | 0 | 0 | 0 | 0 | 0 | 0 | 0 | 0 | 0 | 0 | 0 | 0 | 0 | 0 | 0 | 0 | 0 | 0 | 0 | 0 | 0 | 0 | -10 | 0 | 0 | Off | 57883.4 | 0 | 25.5 | 24.9 | 1 | 75 | 74.9 | 0 | 0 | 100 | 100.1 | 57 | 56.9 | 0 | 0 | 43 | 43 | 75 | 74.9 | 0 | 0 | 0 | 121420
169.96 | 5.3093 | 105.1014 | -0.0007 | 25 | 25 | 0 | 25 | 25.13 | 0 | 0 | 20 | 20.225 | 200 | 0 | 0 | 100 | 100 | 43 | 42.8 | 57 | 57 | 5.101354 | 0 | 0 | 0 | 0 | 0 | 0.2 | 0.20225 | 0 | 0 | 0 | 0 | 0 | 0 | 0 | 0 | 0 | 0 | 0 | 0 | 0 | 0 | 0 | 0 | 0 | 0 | 0 | 0 | 0 | 0 | 0 | 0 | 0 | 0 | 0 | 0 | 0 | 0 | 0 | 40 | 40.45 | 0 | 0 | 0 | 0 | 0 | 0 | 0 | 0 | 0 | 0 | 0 | 0 | 0 | 0 | 0 | 0 | 0 | 0 | 0 | 0 | 0 | 0 | -10 | 0 | 0 | Off | 57863.6 | 0 | 25.5 | 25 | 1 | 75 | 75 | 0 | 0 | 100 | 100 | 57 | 57 | 0 | 0 | 43 | 42.8 | 75 | 75 | 0 | 0.9 | 0 | 121430
170.3 | 5.3093 | 105.1014 | -0.0009 | 25 | 25 | 0 | 25 | 25.12 | 0 | 0 | 20 | 20.22 | 200 | 0 | 0 | 100 | 99.9 | 43 | 43 | 57 | 57 | 5.101354 | 0 | 0 | 0 | 0 | 0 | 0.2 | 0.2022 | 0 | 0 | 0 | 0 | 0 | 0 | 0 | 0 | 0 | 0 | 0 | 0 | 0 | 0 | 0 | 0 | 0 | 0 | 0 | 0 | 0 | 0 | 0 | 0 | 0 | 0 | 0 | 0 | 0 | 0 | 0 | 40 | 40.44 | 0 | 0 | 0 | 0 | 0 | 0 | 0 | 0 | 0 | 0 | 0 | 0 | 0 | 0 | 0 | 0 | 0 | 0 | 0 | 0 | 0 | 0 | -10 | 0 | 0 | Off | 57850.5 | 0 | 25.5 | 24.9 | 1 | 75 | 75.2 | 0 | 0 | 100 | 99.9 | 57 | 57 | 0 | 0 | 43 | 43 | 75 | 75.2 | 0 | 0 | 0 | 121421
170.63 | 5.3093 | 105.1014 | -0.0009 | 25 | 25 | 0 | 25 | 25.14 | 0 | 0 | 20 | 20.185 | 200 | 0 | 0 | 100 | 99.9 | 43 | 43 | 57 | 57 | 5.101354 | 0 | 0 | 0 | 0 | 0 | 0.2 | 0.20185 | 0 | 0 | 0 | 0 | 0 | 0 | 0 | 0 | 0 | 0 | 0 | 0 | 0 | 0 | 0 | 0 | 0 | 0 | 0 | 0 | 0 | 0 | 0 | 0 | 0 | 0 | 0 | 0 | 0 | 0 | 0 | 40 | 40.37 | 0 | 0 | 0 | 0 | 0 | 0 | 0 | 0 | 0 | 0 | 0 | 0 | 0 | 0 | 0 | 0 | 0 | 0 | 0 | 0 | 0 | 0 | -10 | 0 | 0 | Off | 57834.9 | 0 | 25.5 | 24.8 | 1 | 75 | 75.1 | 0 | 0 | 100 | 99.9 | 57 | 57 | 0 | 0 | 43 | 43 | 75 | 75.1 | 0 | 0 | 0 | 121413
170.96 | 5.3093 | 105.1014 | -0.001 | 25 | 25 | 0 | 25 | 25.13 | 0 | 0 | 20 | 20.215 | 200 | 0 | 0 | 100 | 100.1 | 43 | 43 | 57 | 57 | 5.101354 | 0 | 0 | 0 | 0 | 0 | 0.2 | 0.20215 | 0 | 0 | 0 | 0 | 0 | 0 | 0 | 0 | 0 | 0 | 0 | 0 | 0 | 0 | 0 | 0 | 0 | 0 | 0 | 0 | 0 | 0 | 0 | 0 | 0 | 0 | 0 | 0 | 0 | 0 | 0 | 40 | 40.43 | 0 | 0 | 0 | 0 | 0 | 0 | 0 | 0 | 0 | 0 | 0 | 0 | 0 | 0 | 0 | 0 | 0 | 0 | 0 | 0 | 0 | 0 | -10 | 0 | 0 | Off | 57821.1 | 0 | 25.5 | 24.9 | 1 | 75 | 75 | 0 | 0 | 100 | 100.1 | 57 | 57 | 0 | 0 | 43 | 43 | 75 | 75 | 0 | 0 | 0 | 121422
171.3 | 5.3093 | 105.1014 | -0.001 | 25 | 25 | 0 | 25 | 25.12 | 0 | 0 | 20 | 20.215 | 200 | 0 | 0 | 100 | 99.9 | 43 | 43 | 57 | 57 | 5.101354 | 0 | 0 | 0 | 0 | 0 | 0.2 | 0.20215 | 0 | 0 | 0 | 0 | 0 | 0 | 0 | 0 | 0 | 0 | 0 | 0 | 0 | 0 | 0 | 0 | 0 | 0 | 0 | 0 | 0 | 0 | 0 | 0 | 0 | 0 | 0 | 0 | 0 | 0 | 0 | 40 | 40.43 | 0 | 0 | 0 | 0 | 0 | 0 | 0 | 0 | 0 | 0 | 0 | 0 | 0 | 0 | 0 | 0 | 0 | 0 | 0 | 0 | 0 | 0 | -10 | 0 | 0 | Off | 57799.9 | 0 | 25.5 | 25 | 1 | 75 | 75 | 0 | 0 | 100 | 99.9 | 57 | 57 | 0 | 0 | 43 | 43 | 75 | 75 | 0 | 0 | 0 | 121423
171.63 | 5.3093 | 105.1014 | -0.0009 | 25 | 25 | 0 | 25 | 25.12 | 0 | 0 | 20 | 20.215 | 200 | 0 | 0 | 100 | 100 | 43 | 43 | 57 | 57 | 5.101354 | 0 | 0 | 0 | 0 | 0 | 0.2 | 0.20215 | 0 | 0 | 0 | 0 | 0 | 0 | 0 | 0 | 0 | 0 | 0 | 0 | 0 | 0 | 0 | 0 | 0 | 0 | 0 | 0 | 0 | 0 | 0 | 0 | 0 | 0 | 0 | 0 | 0 | 0 | 0 | 40 | 40.43 | 0 | 0 | 0 | 0 | 0 | 0 | 0 | 0 | 0 | 0 | 0 | 0 | 0 | 0 | 0 | 0 | 0 | 0 | 0 | 0 | 0 | 0 | -10 | 0 | 0 | Off | 57792.3 | 0 | 25.5 | 24.7 | 1 | 75 | 75.1 | 0 | 0 | 100 | 100 | 57 | 57 | 0 | 0 | 43 | 43 | 75 | 75.1 | 0 | 0 | 0 | 121416
171.97 | 5.3093 | 105.1014 | -0.0009 | 25 | 25 | 0 | 25 | 25.13 | 0 | 0 | 20 | 20.215 | 200 | 0 | 0 | 100 | 100 | 43 | 43 | 57 | 57 | 5.101354 | 0 | 0 | 0 | 0 | 0 | 0.2 | 0.20215 | 0 | 0 | 0 | 0 | 0 | 0 | 0 | 0 | 0 | 0 | 0 | 0 | 0 | 0 | 0 | 0 | 0 | 0 | 0 | 0 | 0 | 0 | 0 | 0 | 0 | 0 | 0 | 0 | 0 | 0 | 0 | 40 | 40.43 | 0 | 0 | 0 | 0 | 0 | 0 | 0 | 0 | 0 | 0 | 0 | 0 | 0 | 0 | 0 | 0 | 0 | 0 | 0 | 0 | 0 | 0 | -10 | 0 | 0 | Off | 57806.9 | 0 | 25.5 | 24.9 | 1 | 75 | 74.9 | 0 | 0 | 100 | 100 | 57 | 57 | 0 | 0 | 43 | 43 | 75 | 74.9 | 0 | 0 | 0 | 121425
172.3 | 5.3093 | 105.1014 | -0.0007 | 25 | 25 | 0 | 25 | 25.12 | 0 | 0 | 20 | 20.215 | 200 | 0 | 0 | 100 | 100.1 | 43 | 43.2 | 57 | 57 | 5.101354 | 0 | 0 | 0 | 0 | 0 | 0.2 | 0.20215 | 0 | 0 | 0 | 0 | 0 | 0 | 0 | 0 | 0 | 0 | 0 | 0 | 0 | 0 | 0 | 0 | 0 | 0 | 0 | 0 | 0 | 0 | 0 | 0 | 0 | 0 | 0 | 0 | 0 | 0 | 0 | 40 | 40.43 | 0 | 0 | 0 | 0 | 0 | 0 | 0 | 0 | 0 | 0 | 0 | 0 | 0 | 0 | 0 | 0 | 0 | 0 | 0 | 0 | 0 | 0 | -10 | 0 | 0 | Off | 57795 | 0 | 25.5 | 25 | 1 | 75 | 75.1 | 0 | 0 | 100 | 100.1 | 57 | 57 | 0 | 0 | 43 | 43.2 | 75 | 75.1 | 0 | 1.9 | 0 | 121423
172.63 | 5.3093 | 105.1014 | -0.0006 | 25 | 25 | 0 | 25 | 25.11 | 0 | 0 | 20 | 20.22 | 200 | 0 | 0 | 100 | 100 | 43 | 43 | 57 | 57 | 5.101354 | 0 | 0 | 0 | 0 | 0 | 0.2 | 0.2022 | 0 | 0 | 0 | 0 | 0 | 0 | 0 | 0 | 0 | 0 | 0 | 0 | 0 | 0 | 0 | 0 | 0 | 0 | 0 | 0 | 0 | 0 | 0 | 0 | 0 | 0 | 0 | 0 | 0 | 0 | 0 | 40 | 40.44 | 0 | 0 | 0 | 0 | 0 | 0 | 0 | 0 | 0 | 0 | 0 | 0 | 0 | 0 | 0 | 0 | 0 | 0 | 0 | 0 | 0 | 0 | -10 | 0 | 0 | Off | 57781.7 | 0 | 25.5 | 25 | 1 | 75 | 75.1 | 0 | 0 | 100 | 100 | 57 | 57 | 0 | 0 | 43 | 43 | 75 | 75.1 | 0 | 0 | 0 | 121426
172.97 | 5.3093 | 105.1014 | -0.0006 | 25 | 25 | 0 | 25 | 25.14 | 0 | 0 | 20 | 20.19 | 200 | 0 | 0 | 100 | 99.9 | 43 | 43 | 57 | 57 | 5.101354 | 0 | 0 | 0 | 0 | 0 | 0.2 | 0.2019 | 0 | 0 | 0 | 0 | 0 | 0 | 0 | 0 | 0 | 0 | 0 | 0 | 0 | 0 | 0 | 0 | 0 | 0 | 0 | 0 | 0 | 0 | 0 | 0 | 0 | 0 | 0 | 0 | 0 | 0 | 0 | 40 | 40.38 | 0 | 0 | 0 | 0 | 0 | 0 | 0 | 0 | 0 | 0 | 0 | 0 | 0 | 0 | 0 | 0 | 0 | 0 | 0 | 0 | 0 | 0 | -10 | 0 | 0 | Off | 57780.8 | 0 | 25.5 | 24.8 | 1 | 75 | 75.1 | 0 | 0 | 100 | 99.9 | 57 | 57 | 0 | 0 | 43 | 43 | 75 | 75.1 | 0 | 0 | 0 | 121410
173.3 | 5.3093 | 105.1014 | -0.0005 | 25 | 25 | 0 | 25 | 25.14 | 0 | 0 | 20 | 20.22 | 200 | 0 | 0 | 100 | 100 | 43 | 43 | 57 | 57.1 | 5.101354 | 0 | 0 | 0 | 0 | 0 | 0.2 | 0.2022 | 0 | 0 | 0 | 0 | 0 | 0 | 0 | 0 | 0 | 0 | 0 | 0 | 0 | 0 | 0 | 0 | 0 | 0 | 0 | 0 | 0 | 0 | 0 | 0 | 0 | 0 | 0 | 0 | 0 | 0 | 0 | 40 | 40.44 | 0 | 0 | 0 | 0 | 0 | 0 | 0 | 0 | 0 | 0 | 0 | 0 | 0 | 0 | 0 | 0 | 0 | 0 | 0 | 0 | 0 | 0 | -10 | 0 | 0 | Off | 57784.7 | 0 | 25.5 | 24.8 | 1 | 75 | 74.9 | 0 | 0 | 100 | 100 | 57 | 57.1 | 0 | 0 | 43 | 43 | 75 | 74.9 | 0 | 0 | 0 | 121428
173.63 | 5.3093 | 105.1014 | -0.0004 | 25 | 25 | 0 | 25 | 25.11 | 0 | 0 | 20 | 20.215 | 200 | 0 | 0 | 100 | 100 | 43 | 43 | 57 | 57.1 | 5.101354 | 0 | 0 | 0 | 0 | 0 | 0.2 | 0.20215 | 0 | 0 | 0 | 0 | 0 | 0 | 0 | 0 | 0 | 0 | 0 | 0 | 0 | 0 | 0 | 0 | 0 | 0 | 0 | 0 | 0 | 0 | 0 | 0 | 0 | 0 | 0 | 0 | 0 | 0 | 0 | 40 | 40.43 | 0 | 0 | 0 | 0 | 0 | 0 | 0 | 0 | 0 | 0 | 0 | 0 | 0 | 0 | 0 | 0 | 0 | 0 | 0 | 0 | 0 | 0 | -10 | 0 | 0 | Off | 57777.3 | 0 | 25.5 | 25 | 1 | 75 | 75 | 0 | 0 | 100 | 100 | 57 | 57.1 | 0 | 0 | 43 | 43 | 75 | 75 | 0 | 1 | 0 | 121425
173.97 | 5.3093 | 105.1014 | -0.0003 | 25 | 25 | 0 | 25 | 25.13 | 0 | 0 | 20 | 20.21 | 200 | 0 | 0 | 100 | 100 | 43 | 43 | 57 | 57 | 5.101354 | 0 | 0 | 0 | 0 | 0 | 0.2 | 0.2021 | 0 | 0 | 0 | 0 | 0 | 0 | 0 | 0 | 0 | 0 | 0 | 0 | 0 | 0 | 0 | 0 | 0 | 0 | 0 | 0 | 0 | 0 | 0 | 0 | 0 | 0 | 0 | 0 | 0 | 0 | 0 | 40 | 40.42 | 0 | 0 | 0 | 0 | 0 | 0 | 0 | 0 | 0 | 0 | 0 | 0 | 0 | 0 | 0 | 0 | 0 | 0 | 0 | 0 | 0 | 0 | -10 | 0 | 0 | Off | 57771.1 | 0 | 25.5 | 24.9 | 1 | 75 | 74.9 | 0 | 0 | 100 | 100 | 57 | 57 | 0 | 0 | 43 | 43 | 75 | 74.9 | 0 | 0 | 0 | 121414
174.3 | 5.3093 | 105.1014 | -0.0001 | 25 | 25 | 0 | 25 | 25.11 | 0 | 0 | 20 | 20.205 | 200 | 0 | 0 | 100 | 99.9 | 43 | 43 | 57 | 57 | 5.101354 | 0 | 0 | 0 | 0 | 0 | 0.2 | 0.20205 | 0 | 0 | 0 | 0 | 0 | 0 | 0 | 0 | 0 | 0 | 0 | 0 | 0 | 0 | 0 | 0 | 0 | 0 | 0 | 0 | 0 | 0 | 0 | 0 | 0 | 0 | 0 | 0 | 0 | 0 | 0 | 40 | 40.41 | 0 | 0 | 0 | 0 | 0 | 0 | 0 | 0 | 0 | 0 | 0 | 0 | 0 | 0 | 0 | 0 | 0 | 0 | 0 | 0 | 0 | 0 | -10 | 0 | 0 | Off | 57778.3 | 0 | 25.5 | 24.9 | 1 | 75 | 75.1 | 0 | 0 | 100 | 99.9 | 57 | 57 | 0 | 0 | 43 | 43 | 75 | 75.1 | 0 | 0 | 0 | 121420
174.64 | 5.3093 | 105.1014 | 0.0001 | 25 | 25 | 0 | 25 | 25.11 | 0 | 0 | 20 | 20.215 | 200 | 0 | 0 | 100 | 99.9 | 43 | 43 | 57 | 57 | 5.101354 | 0 | 0 | 0 | 0 | 0 | 0.2 | 0.20215 | 0 | 0 | 0 | 0 | 0 | 0 | 0 | 0 | 0 | 0 | 0 | 0 | 0 | 0 | 0 | 0 | 0 | 0 | 0 | 0 | 0 | 0 | 0 | 0 | 0 | 0 | 0 | 0 | 0 | 0 | 0 | 40 | 40.43 | 0 | 0 | 0 | 0 | 0 | 0 | 0 | 0 | 0 | 0 | 0 | 0 | 0 | 0 | 0 | 0 | 0 | 0 | 0 | 0 | 0 | 0 | -10 | 0 | 0 | Off | 57779.2 | 0 | 25.5 | 24.9 | 1 | 75 | 74.9 | 0 | 0 | 100 | 99.9 | 57 | 57 | 0 | 0 | 43 | 43 | 75 | 74.9 | 0 | 0 | 0 | 121424
174.97 | 5.3093 | 105.1014 | 0.0001 | 25 | 25 | 0 | 25 | 25.12 | 0 | 0 | 20 | 20.22 | 200 | 0 | 0 | 100 | 100.1 | 43 | 43 | 57 | 56.9 | 5.101354 | 0 | 0 | 0 | 0 | 0 | 0.2 | 0.2022 | 0 | 0 | 0 | 0 | 0 | 0 | 0 | 0 | 0 | 0 | 0 | 0 | 0 | 0 | 0 | 0 | 0 | 0 | 0 | 0 | 0 | 0 | 0 | 0 | 0 | 0 | 0 | 0 | 0 | 0 | 0 | 40 | 40.44 | 0 | 0 | 0 | 0 | 0 | 0 | 0 | 0 | 0 | 0 | 0 | 0 | 0 | 0 | 0 | 0 | 0 | 0 | 0 | 0 | 0 | 0 | -10 | 0 | 0 | Off | 57790.6 | 0 | 25.5 | 24.8 | 1 | 75 | 75.1 | 0 | 0 | 100 | 100.1 | 57 | 56.9 | 0 | 0 | 43 | 43 | 75 | 75.1 | 0 | 0 | 0 | 121427
175.3 | 5.3093 | 105.1014 | 0 | 25 | 25 | 0 | 25 | 25.1 | 0 | 0 | 20 | 20.195 | 200 | 0 | 0 | 100 | 99.9 | 43 | 43 | 57 | 57 | 5.101354 | 0 | 0 | 0 | 0 | 0 | 0.2 | 0.20195 | 0 | 0 | 0 | 0 | 0 | 0 | 0 | 0 | 0 | 0 | 0 | 0 | 0 | 0 | 0 | 0 | 0 | 0 | 0 | 0 | 0 | 0 | 0 | 0 | 0 | 0 | 0 | 0 | 0 | 0 | 0 | 40 | 40.39 | 0 | 0 | 0 | 0 | 0 | 0 | 0 | 0 | 0 | 0 | 0 | 0 | 0 | 0 | 0 | 0 | 0 | 0 | 0 | 0 | 0 | 0 | -10 | 0 | 0 | Off | 57798 | 0 | 25.5 | 24.9 | 1 | 75 | 75 | 0 | 0 | 100 | 99.9 | 57 | 57 | 0 | 0 | 43 | 43 | 75 | 75 | 0 | 0 | 0 | 121409
175.64 | 5.3093 | 105.1014 | 0 | 25 | 25 | 0 | 25 | 25.12 | 0 | 0 | 20 | 20.21 | 200 | 0 | 0 | 100 | 99.9 | 43 | 43 | 57 | 57 | 5.101354 | 0 | 0 | 0 | 0 | 0 | 0.2 | 0.2021 | 0 | 0 | 0 | 0 | 0 | 0 | 0 | 0 | 0 | 0 | 0 | 0 | 0 | 0 | 0 | 0 | 0 | 0 | 0 | 0 | 0 | 0 | 0 | 0 | 0 | 0 | 0 | 0 | 0 | 0 | 0 | 40 | 40.42 | 0 | 0 | 0 | 0 | 0 | 0 | 0 | 0 | 0 | 0 | 0 | 0 | 0 | 0 | 0 | 0 | 0 | 0 | 0 | 0 | 0 | 0 | -10 | 0 | 0 | Off | 57805.6 | 0 | 25.5 | 24.9 | 1 | 75 | 75.1 | 0 | 0 | 100 | 99.9 | 57 | 57 | 0 | 0 | 43 | 43 | 75 | 75.1 | 0 | 0 | 0 | 121420
175.97 | 5.3094 | 105.1033 | 0.0001 | 25 | 25 | 0 | 25 | 25.14 | 0 | 0 | 20 | 20.215 | 200 | 0 | 0 | 100 | 99.9 | 43 | 43.2 | 57 | 57 | 5.103334 | 0 | 0 | 0 | 0 | 0 | 0.2 | 0.20215 | 0 | 0 | 0 | 0 | 0 | 0 | 0 | 0 | 0 | 0 | 0 | 0 | 0 | 0 | 0 | 0 | 0 | 0 | 0 | 0 | 0 | 0 | 0 | 0 | 0 | 0 | 0 | 0 | 0 | 0 | 0 | 40 | 40.43 | 0 | 0 | 0 | 0 | 0 | 0 | 0 | 0 | 0 | 0 | 0 | 0 | 0 | 0 | 0 | 0 | 0 | 0 | 0 | 0 | 0 | 0 | -10 | 0 | 0 | Off | 57820.6 | 0 | 25.5 | 25 | 1 | 75 | 75 | 0 | 0 | 100 | 99.9 | 57 | 57 | 0 | 0 | 43 | 43.2 | 75 | 75 | 0 | 1.4 | 0 | 121425
176.31 | 5.3094 | 105.1033 | 0.0002 | 25 | 25 | 0 | 25 | 25.12 | 0 | 0 | 20 | 20.21 | 200 | 0 | 0 | 100 | 99.9 | 43 | 43 | 57 | 57 | 5.103334 | 0 | 0 | 0 | 0 | 0 | 0.2 | 0.2021 | 0 | 0 | 0 | 0 | 0 | 0 | 0 | 0 | 0 | 0 | 0 | 0 | 0 | 0 | 0 | 0 | 0 | 0 | 0 | 0 | 0 | 0 | 0 | 0 | 0 | 0 | 0 | 0 | 0 | 0 | 0 | 40 | 40.42 | 0 | 0 | 0 | 0 | 0 | 0 | 0 | 0 | 0 | 0 | 0 | 0 | 0 | 0 | 0 | 0 | 0 | 0 | 0 | 0 | 0 | 0 | -10 | 0 | 0 | Off | 57825.7 | 0 | 25.5 | 25 | 1 | 75 | 75 | 0 | 0 | 100 | 99.9 | 57 | 57 | 0 | 0 | 43 | 43 | 75 | 75 | 0 | 0 | 0 | 121421
176.64 | 5.3094 | 105.1033 | 0.0003 | 25 | 25 | 0 | 25 | 25.13 | 0 | 0 | 20 | 20.2 | 200 | 0 | 0 | 100 | 100 | 43 | 43 | 57 | 57 | 5.103334 | 0 | 0 | 0 | 0 | 0 | 0.2 | 0.202 | 0 | 0 | 0 | 0 | 0 | 0 | 0 | 0 | 0 | 0 | 0 | 0 | 0 | 0 | 0 | 0 | 0 | 0 | 0 | 0 | 0 | 0 | 0 | 0 | 0 | 0 | 0 | 0 | 0 | 0 | 0 | 40 | 40.4 | 0 | 0 | 0 | 0 | 0 | 0 | 0 | 0 | 0 | 0 | 0 | 0 | 0 | 0 | 0 | 0 | 0 | 0 | 0 | 0 | 0 | 0 | -10 | 0 | 0 | Off | 57836.7 | 0 | 25.5 | 24.9 | 1 | 75 | 75 | 0 | 0 | 100 | 100 | 57 | 57 | 0 | 0 | 43 | 43 | 75 | 75 | 0 | 0 | 0 | 121412
176.97 | 5.3094 | 105.1033 | 0.0004 | 25 | 25 | 0 | 25 | 25.13 | 0 | 0 | 20 | 20.215 | 200 | 0 | 0 | 100 | 100 | 43 | 43 | 57 | 57 | 5.103334 | 0 | 0 | 0 | 0 | 0 | 0.2 | 0.20215 | 0 | 0 | 0 | 0 | 0 | 0 | 0 | 0 | 0 | 0 | 0 | 0 | 0 | 0 | 0 | 0 | 0 | 0 | 0 | 0 | 0 | 0 | 0 | 0 | 0 | 0 | 0 | 0 | 0 | 0 | 0 | 40 | 40.43 | 0 | 0 | 0 | 0 | 0 | 0 | 0 | 0 | 0 | 0 | 0 | 0 | 0 | 0 | 0 | 0 | 0 | 0 | 0 | 0 | 0 | 0 | -10 | 0 | 0 | Off | 57834.6 | 0 | 25.5 | 24.9 | 1 | 75 | 75 | 0 | 0 | 100 | 100 | 57 | 57 | 0 | 0 | 43 | 43 | 75 | 75 | 0 | 0 | 0 | 121422
177.31 | 5.3094 | 105.1033 | 0.0005 | 25 | 25 | 0 | 25 | 25.11 | 0 | 0 | 20 | 20.21 | 200 | 0 | 0 | 100 | 100.1 | 43 | 43 | 57 | 57 | 5.103334 | 0 | 0 | 0 | 0 | 0 | 0.2 | 0.2021 | 0 | 0 | 0 | 0 | 0 | 0 | 0 | 0 | 0 | 0 | 0 | 0 | 0 | 0 | 0 | 0 | 0 | 0 | 0 | 0 | 0 | 0 | 0 | 0 | 0 | 0 | 0 | 0 | 0 | 0 | 0 | 40 | 40.42 | 0 | 0 | 0 | 0 | 0 | 0 | 0 | 0 | 0 | 0 | 0 | 0 | 0 | 0 | 0 | 0 | 0 | 0 | 0 | 0 | 0 | 0 | -10 | 0 | 0 | Off | 57826.2 | 0 | 25.5 | 25 | 1 | 75 | 75 | 0 | 0 | 100 | 100.1 | 57 | 57 | 0 | 0 | 43 | 43 | 75 | 75 | 0 | 0 | 0 | 121420
177.64 | 5.3094 | 105.1033 | 0.0005 | 25 | 25 | 0 | 25 | 25.11 | 0 | 0 | 20 | 20.195 | 200 | 0 | 0 | 100 | 100 | 43 | 43 | 57 | 56.9 | 5.103334 | 0 | 0 | 0 | 0 | 0 | 0.2 | 0.20195 | 0 | 0 | 0 | 0 | 0 | 0 | 0 | 0 | 0 | 0 | 0 | 0 | 0 | 0 | 0 | 0 | 0 | 0 | 0 | 0 | 0 | 0 | 0 | 0 | 0 | 0 | 0 | 0 | 0 | 0 | 0 | 40 | 40.39 | 0 | 0 | 0 | 0 | 0 | 0 | 0 | 0 | 0 | 0 | 0 | 0 | 0 | 0 | 0 | 0 | 0 | 0 | 0 | 0 | 0 | 0 | -10 | 0 | 0 | Off | 57832.5 | 0 | 25.5 | 24.9 | 1 | 75 | 74.9 | 0 | 0 | 100 | 100 | 57 | 56.9 | 0 | 0 | 43 | 43 | 75 | 74.9 | 0 | 0 | 0 | 121411
177.97 | 5.3094 | 105.1033 | 0.0005 | 25 | 25 | 0 | 25 | 25.12 | 0 | 0 | 15 | 20.215 | 200 | 0 | 0 | 100 | 99.9 | 30 | 30 | 70 | 69.9 | 5.103334 | 0 | 0 | 0 | 0 | 0 | 0.15 | 0.20215 | 0 | 0 | 0 | 0 | 0 | 0 | 0 | 0 | 0 | 0 | 0 | 0 | 0 | 0 | 0 | 0 | 0 | 0 | 0 | 0 | 0 | 0 | 0 | 0 | 0 | 0 | 0 | 0 | 0 | 0 | 0 | 30 | 40.43 | 0 | 0 | 0 | 0 | 0 | 0 | 0 | 0 | 0 | 0 | 0 | 0 | 0 | 0 | 0 | 0 | 0 | 0 | 0 | 0 | 0 | 0 | -10 | 0 | 0 | Off | 57846.4 | 0 | 25.5 | 25 | 1 | 75 | 75 | 0 | 0 | 100 | 99.9 | 70 | 69.9 | 0 | 0 | 30 | 30 | 75 | 75 | 0 | 0 | 0 | 121423
178.31 | 5.3094 | 105.1033 | 0.0005 | 25 | 25 | 0 | 25 | 25.1 | 0 | 0 | 15 | 19.69 | 200 | 0 | 0 | 100 | 100 | 30 | 30 | 70 | 70 | 5.103334 | 0 | 0 | 0 | 0 | 0 | 0.15 | 0.1969 | 0 | 0 | 0 | 0 | 0 | 0 | 0 | 0 | 0 | 0 | 0 | 0 | 0 | 0 | 0 | 0 | 0 | 0 | 0 | 0 | 0 | 0 | 0 | 0 | 0 | 0 | 0 | 0 | 0 | 0 | 0 | 30 | 39.38 | 0 | 0 | 0 | 0 | 0 | 0 | 0 | 0 | 0 | 0 | 0 | 0 | 0 | 0 | 0 | 0 | 0 | 0 | 0 | 0 | 0 | 0 | -10 | 0 | 0 | Off | 57856.8 | 0 | 25.5 | 25 | 1 | 75 | 75 | 0 | 0 | 100 | 100 | 70 | 70 | 0 | 0 | 30 | 30 | 75 | 75 | 0 | 0 | 0 | 120645
178.64 | 5.3094 | 105.1033 | 0.0005 | 25 | 25 | 0 | 25 | 25.11 | 0 | 0 | 15 | 15.83 | 200 | 0 | 0 | 100 | 100.1 | 30 | 30 | 70 | 70 | 5.103334 | 0 | 0 | 0 | 0 | 0 | 0.15 | 0.1583 | 0 | 0 | 0 | 0 | 0 | 0 | 0 | 0 | 0 | 0 | 0 | 0 | 0 | 0 | 0 | 0 | 0 | 0 | 0 | 0 | 0 | 0 | 0 | 0 | 0 | 0 | 0 | 0 | 0 | 0 | 0 | 30 | 31.66 | 0 | 0 | 0 | 0 | 0 | 0 | 0 | 0 | 0 | 0 | 0 | 0 | 0 | 0 | 0 | 0 | 0 | 0 | 0 | 0 | 0 | 0 | -10 | 0 | 0 | Off | 57849.3 | 0 | 25.5 | 25 | 1 | 75 | 75.1 | 0 | 0 | 100 | 100.1 | 70 | 70 | 0 | 0 | 30 | 30 | 75 | 75.1 | 0 | 0 | 0 | 117412
178.98 | 5.309 | 105.0954 | 0.0004 | 25 | 25 | 0 | 25 | 25.13 | 0 | 0 | 15 | 15.445 | 200 | 0 | 0 | 100 | 100 | 30 | 30 | 70 | 70 | 5.095415 | 0 | 0 | 0 | 0 | 0 | 0.15 | 0.15445 | 0 | 0 | 0 | 0 | 0 | 0 | 0 | 0 | 0 | 0 | 0 | 0 | 0 | 0 | 0 | 0 | 0 | 0 | 0 | 0 | 0 | 0 | 0 | 0 | 0 | 0 | 0 | 0 | 0 | 0 | 0 | 30 | 30.89 | 0 | 0 | 0 | 0 | 0 | 0 | 0 | 0 | 0 | 0 | 0 | 0 | 0 | 0 | 0 | 0 | 0 | 0 | 0 | 0 | 0 | 0 | -10 | 0 | 0 | Off | 57847.4 | 0 | 25.5 | 24.9 | 1 | 75 | 75 | 0 | 0 | 100 | 100 | 70 | 70 | 0 | 0 | 30 | 30 | 75 | 75 | 0 | 0 | 0 | 117127
179.31 | 5.3055 | 105.0261 | -0.0025 | 25 | 25 | 0 | 25 | 25.11 | 0 | 0 | 15 | 15.42 | 200 | 0 | 0 | 100 | 99.9 | 30 | 30 | 70 | 70 | 5.02613 | 0 | 0 | 0 | 0 | 0 | 0.15 | 0.1542 | 0 | 0 | 0 | 0 | 0 | 0 | 0 | 0 | 0 | 0 | 0 | 0 | 0 | 0 | 0 | 0 | 0 | 0 | 0 | 0 | 0 | 0 | 0 | 0 | 0 | 0 | 0 | 0 | 0 | 0 | 0 | 30 | 30.84 | 0 | 0 | 0 | 0 | 0 | 0 | 0 | 0 | 0 | 0 | 0 | 0 | 0 | 0 | 0 | 0 | 0 | 0 | 0 | 0 | 0 | 0 | -10 | 0 | 0 | Off | 57842.5 | 0 | 25.5 | 24.9 | 1 | 75 | 75 | 0 | 0 | 100 | 99.9 | 70 | 70 | 0 | 0 | 30 | 30 | 75 | 75 | 0 | 0 | 0 | 117108
179.64 | 5.2995 | 104.9074 | -0.0121 | 25 | 25 | 0 | 25 | 25.12 | 0 | 0 | 15 | 15.4 | 200 | 0 | 0 | 100 | 99.9 | 30 | 30 | 70 | 70 | 4.907356 | 0 | 0 | 0 | 0 | 0 | 0.15 | 0.154 | 0 | 0 | 0 | 0 | 0 | 0 | 0 | 0 | 0 | 0 | 0 | 0 | 0 | 0 | 0 | 0 | 0 | 0 | 0 | 0 | 0 | 0 | 0 | 0 | 0 | 0 | 0 | 0 | 0 | 0 | 0 | 30 | 30.8 | 0 | 0 | 0 | 0 | 0 | 0 | 0 | 0 | 0 | 0 | 0 | 0 | 0 | 0 | 0 | 0 | 0 | 0 | 0 | 0 | 0 | 0 | -10 | 0 | 0 | Off | 57775.8 | 0 | 25.5 | 24.9 | 1 | 75 | 74.9 | 0 | 0 | 100 | 99.9 | 70 | 70 | 0 | 0 | 30 | 30 | 75 | 74.9 | 0 | 0 | 0 | 117106
179.98 | 5.2945 | 104.8084 | -0.0285 | 25 | 25 | 0 | 25 | 25.12 | 0 | 0 | 15 | 15.405 | 200 | 0 | 0 | 100 | 100.1 | 30 | 30 | 70 | 70.1 | 4.808378 | 0 | 0 | 0 | 0 | 0 | 0.15 | 0.15405 | 0 | 0 | 0 | 0 | 0 | 0 | 0 | 0 | 0 | 0 | 0 | 0 | 0 | 0 | 0 | 0 | 0 | 0 | 0 | 0 | 0 | 0 | 0 | 0 | 0 | 0 | 0 | 0 | 0 | 0 | 0 | 30 | 30.81 | 0 | 0 | 0 | 0 | 0 | 0 | 0 | 0 | 0 | 0 | 0 | 0 | 0 | 0 | 0 | 0 | 0 | 0 | 0 | 0 | 0 | 0 | -10 | 0 | 0 | Off | 57522 | 0 | 25.5 | 25.1 | 1 | 75 | 75.1 | 0 | 0 | 100 | 100.1 | 70 | 70.1 | 0 | 0 | 30 | 30 | 75 | 75.1 | 0 | 0 | 0 | 117099
180.31 | 5.2911 | 104.7411 | -0.0492 | 25 | 25 | 0 | 25 | 25.1 | 0 | 0 | 15 | 15.4 | 200 | 0 | 0 | 100 | 100 | 30 | 30 | 70 | 70 | 4.741072 | 0 | 0 | 0 | 0 | 0 | 0.15 | 0.154 | 0 | 0 | 0 | 0 | 0 | 0 | 0 | 0 | 0 | 0 | 0 | 0 | 0 | 0 | 0 | 0 | 0 | 0 | 0 | 0 | 0 | 0 | 0 | 0 | 0 | 0 | 0 | 0 | 0 | 0 | 0 | 30 | 30.8 | 0 | 0 | 0 | 0 | 0 | 0 | 0 | 0 | 0 | 0 | 0 | 0 | 0 | 0 | 0 | 0 | 0 | 0 | 0 | 0 | 0 | 0 | -10 | 0 | 0 | Off | 57038.8 | 0 | 25.5 | 24.9 | 1 | 75 | 74.9 | 0 | 0 | 100 | 100 | 70 | 70 | 0 | 0 | 30 | 30 | 75 | 74.9 | 0 | 0 | 0 | 117092
180.65 | 5.289 | 104.6995 | -0.0693 | 25 | 25 | 0 | 25 | 25.12 | 0 | 0 | 15 | 15.39 | 200 | 0 | 0 | 100 | 99.8 | 30 | 30 | 70 | 69.9 | 4.699501 | 0 | 0 | 0 | 0 | 0 | 0.15 | 0.1539 | 0 | 0 | 0 | 0 | 0 | 0 | 0 | 0 | 0 | 0 | 0 | 0 | 0 | 0 | 0 | 0 | 0 | 0 | 0 | 0 | 0 | 0 | 0 | 0 | 0 | 0 | 0 | 0 | 0 | 0 | 0 | 30 | 30.78 | 0 | 0 | 0 | 0 | 0 | 0 | 0 | 0 | 0 | 0 | 0 | 0 | 0 | 0 | 0 | 0 | 0 | 0 | 0 | 0 | 0 | 0 | -10 | 0 | 0 | Off | 56560.6 | 0 | 25.5 | 24.8 | 1 | 75 | 75.1 | 0 | 0 | 100 | 99.8 | 70 | 69.9 | 0 | 0 | 30 | 30 | 75 | 75.1 | 0 | 0 | 0 | 117093
180.98 | 5.2876 | 104.6718 | -0.0881 | 25 | 25 | 0 | 25 | 25.11 | 0 | 0 | 15 | 15.39 | 200 | 0 | 0 | 100 | 100 | 30 | 30 | 70 | 70 | 4.671787 | 0 | 0 | 0 | 0 | 0 | 0.15 | 0.1539 | 0 | 0 | 0 | 0 | 0 | 0 | 0 | 0 | 0 | 0 | 0 | 0 | 0 | 0 | 0 | 0 | 0 | 0 | 0 | 0 | 0 | 0 | 0 | 0 | 0 | 0 | 0 | 0 | 0 | 0 | 0 | 30 | 30.78 | 0 | 0 | 0 | 0 | 0 | 0 | 0 | 0 | 0 | 0 | 0 | 0 | 0 | 0 | 0 | 0 | 0 | 0 | 0 | 0 | 0 | 0 | -10 | 0 | 0 | Off | 56111 | 0 | 25.5 | 24.9 | 1 | 75 | 75 | 0 | 0 | 100 | 100 | 70 | 70 | 0 | 0 | 30 | 30 | 75 | 75 | 0 | 0 | 0 | 117085
181.31 | 5.2866 | 104.652 | -0.1043 | 25 | 25 | 0 | 25 | 25.09 | 0 | 0 | 15 | 15.39 | 200 | 0 | 0 | 100 | 100.1 | 30 | 30 | 70 | 70 | 4.651991 | 0 | 0 | 0 | 0 | 0 | 0.15 | 0.1539 | 0 | 0 | 0 | 0 | 0 | 0 | 0 | 0 | 0 | 0 | 0 | 0 | 0 | 0 | 0 | 0 | 0 | 0 | 0 | 0 | 0 | 0 | 0 | 0 | 0 | 0 | 0 | 0 | 0 | 0 | 0 | 30 | 30.78 | 0 | 0 | 0 | 0 | 0 | 0 | 0 | 0 | 0 | 0 | 0 | 0 | 0 | 0 | 0 | 0 | 0 | 0 | 0 | 0 | 0 | 0 | -10 | 0 | 0 | Off | 55841.9 | 0 | 25.5 | 25 | 1 | 75 | 75 | 0 | 0 | 100 | 100.1 | 70 | 70 | 0 | 0 | 30 | 30 | 75 | 75 | 0 | 0 | 0 | 117086
181.65 | 5.286 | 104.6401 | -0.1178 | 25 | 25 | 0 | 25 | 25.12 | 0 | 0 | 15 | 15.39 | 200 | 0 | 0 | 100 | 100.1 | 30 | 29.9 | 70 | 70.1 | 4.640114 | 0 | 0 | 0 | 0 | 0 | 0.15 | 0.1539 | 0 | 0 | 0 | 0 | 0 | 0 | 0 | 0 | 0 | 0 | 0 | 0 | 0 | 0 | 0 | 0 | 0 | 0 | 0 | 0 | 0 | 0 | 0 | 0 | 0 | 0 | 0 | 0 | 0 | 0 | 0 | 30 | 30.78 | 0 | 0 | 0 | 0 | 0 | 0 | 0 | 0 | 0 | 0 | 0 | 0 | 0 | 0 | 0 | 0 | 0 | 0 | 0 | 0 | 0 | 0 | -10 | 0 | 0 | Off | 55433.6 | 0 | 25.5 | 24.9 | 1 | 75 | 75 | 0 | 0 | 100 | 100.1 | 70 | 70.1 | 0 | 0 | 30 | 29.9 | 75 | 75 | 0 | 0 | 0 | 117083
181.98 | 5.2857 | 104.6342 | -0.1267 | 25 | 25 | 0 | 25 | 25.1 | 0 | 0 | 15 | 15.4 | 200 | 0 | 0 | 100 | 99.9 | 30 | 30 | 70 | 70 | 4.634175 | 0 | 0 | 0 | 0 | 0 | 0.15 | 0.154 | 0 | 0 | 0 | 0 | 0 | 0 | 0 | 0 | 0 | 0 | 0 | 0 | 0 | 0 | 0 | 0 | 0 | 0 | 0 | 0 | 0 | 0 | 0 | 0 | 0 | 0 | 0 | 0 | 0 | 0 | 0 | 30 | 30.8 | 0 | 0 | 0 | 0 | 0 | 0 | 0 | 0 | 0 | 0 | 0 | 0 | 0 | 0 | 0 | 0 | 0 | 0 | 0 | 0 | 0 | 0 | -10 | 0 | 0 | Off | 55157.9 | 0 | 25.5 | 24.8 | 1 | 75 | 74.9 | 0 | 0 | 100 | 99.9 | 70 | 70 | 0 | 0 | 30 | 30 | 75 | 74.9 | 0 | 1.7 | 0 | 117090
182.31 | 5.2855 | 104.6302 | -0.1314 | 25 | 25 | 0 | 25 | 25.13 | 0 | 0 | 15 | 15.405 | 200 | 0 | 0 | 100 | 100 | 30 | 30 | 70 | 70 | 4.630216 | 0 | 0 | 0 | 0 | 0 | 0.15 | 0.15405 | 0 | 0 | 0 | 0 | 0 | 0 | 0 | 0 | 0 | 0 | 0 | 0 | 0 | 0 | 0 | 0 | 0 | 0 | 0 | 0 | 0 | 0 | 0 | 0 | 0 | 0 | 0 | 0 | 0 | 0 | 0 | 30 | 30.81 | 0 | 0 | 0 | 0 | 0 | 0 | 0 | 0 | 0 | 0 | 0 | 0 | 0 | 0 | 0 | 0 | 0 | 0 | 0 | 0 | 0 | 0 | -10 | 0 | 0 | Off | 54996.9 | 0 | 25.5 | 25 | 1 | 75 | 75 | 0 | 0 | 100 | 100 | 70 | 70 | 0 | 0 | 30 | 30 | 75 | 75 | 0 | 0 | 0 | 117090
182.65 | 5.2853 | 104.6263 | -0.1316 | 25 | 25 | 0 | 25 | 25.11 | 0 | 0 | 15 | 15.415 | 200 | 0 | 0 | 100 | 100 | 30 | 30 | 70 | 69.9 | 4.626257 | 0 | 0 | 0 | 0 | 0 | 0.15 | 0.15415 | 0 | 0 | 0 | 0 | 0 | 0 | 0 | 0 | 0 | 0 | 0 | 0 | 0 | 0 | 0 | 0 | 0 | 0 | 0 | 0 | 0 | 0 | 0 | 0 | 0 | 0 | 0 | 0 | 0 | 0 | 0 | 30 | 30.83 | 0 | 0 | 0 | 0 | 0 | 0 | 0 | 0 | 0 | 0 | 0 | 0 | 0 | 0 | 0 | 0 | 0 | 0 | 0 | 0 | 0 | 0 | -10 | 0 | 0 | Off | 54849.5 | 0 | 25.5 | 25 | 1 | 75 | 75 | 0 | 0 | 100 | 100 | 70 | 69.9 | 0 | 0 | 30 | 30 | 75 | 75 | 0 | 0 | 0 | 117104
182.98 | 5.2852 | 104.6243 | -0.1272 | 25 | 25 | 0 | 25 | 25.1 | 0 | 0 | 15 | 15.42 | 200 | 0 | 0 | 100 | 100 | 30 | 30 | 70 | 70 | 4.624277 | 0 | 0 | 0 | 0 | 0 | 0.15 | 0.1542 | 0 | 0 | 0 | 0 | 0 | 0 | 0 | 0 | 0 | 0 | 0 | 0 | 0 | 0 | 0 | 0 | 0 | 0 | 0 | 0 | 0 | 0 | 0 | 0 | 0 | 0 | 0 | 0 | 0 | 0 | 0 | 30 | 30.84 | 0 | 0 | 0 | 0 | 0 | 0 | 0 | 0 | 0 | 0 | 0 | 0 | 0 | 0 | 0 | 0 | 0 | 0 | 0 | 0 | 0 | 0 | -10 | 0 | 0 | Off | 54726.5 | 0 | 25.5 | 24.9 | 1 | 75 | 75.1 | 0 | 0 | 100 | 100 | 70 | 70 | 0 | 0 | 30 | 30 | 75 | 75.1 | 0 | 0 | 0 | 117111
183.32 | 5.2852 | 104.6243 | -0.1182 | 25 | 25 | 0 | 25 | 25.12 | 0 | 0 | 15 | 15.42 | 200 | 0 | 0 | 100 | 100 | 30 | 30 | 70 | 70 | 4.624277 | 0 | 0 | 0 | 0 | 0 | 0.15 | 0.1542 | 0 | 0 | 0 | 0 | 0 | 0 | 0 | 0 | 0 | 0 | 0 | 0 | 0 | 0 | 0 | 0 | 0 | 0 | 0 | 0 | 0 | 0 | 0 | 0 | 0 | 0 | 0 | 0 | 0 | 0 | 0 | 30 | 30.84 | 0 | 0 | 0 | 0 | 0 | 0 | 0 | 0 | 0 | 0 | 0 | 0 | 0 | 0 | 0 | 0 | 0 | 0 | 0 | 0 | 0 | 0 | -10 | 0 | 0 | Off | 54619.1 | 0 | 25.5 | 25.1 | 1 | 75 | 74.9 | 0 | 0 | 100 | 100 | 70 | 70 | 0 | 0 | 30 | 30 | 75 | 74.9 | 0 | 0 | 0 | 117112
183.65 | 5.2852 | 104.6243 | -0.1037 | 25 | 25 | 0 | 25 | 25.1 | 0 | 0 | 15 | 15.425 | 200 | 0 | 0 | 100 | 99.9 | 30 | 30 | 70 | 69.9 | 4.624277 | 0 | 0 | 0 | 0 | 0 | 0.15 | 0.15425 | 0 | 0 | 0 | 0 | 0 | 0 | 0 | 0 | 0 | 0 | 0 | 0 | 0 | 0 | 0 | 0 | 0 | 0 | 0 | 0 | 0 | 0 | 0 | 0 | 0 | 0 | 0 | 0 | 0 | 0 | 0 | 30 | 30.85 | 0 | 0 | 0 | 0 | 0 | 0 | 0 | 0 | 0 | 0 | 0 | 0 | 0 | 0 | 0 | 0 | 0 | 0 | 0 | 0 | 0 | 0 | -10 | 0 | 0 | Off | 54549.6 | 0 | 25.5 | 24.9 | 1 | 75 | 75.1 | 0 | 0 | 100 | 99.9 | 70 | 69.9 | 0 | 0 | 30 | 30 | 75 | 75.1 | 0 | 0 | 0 | 117111
183.98 | 5.2852 | 104.6243 | -0.085 | 25 | 25 | 0 | 25 | 25.1 | 0 | 0 | 15 | 15.42 | 200 | 0 | 0 | 100 | 100 | 30 | 30 | 70 | 70 | 4.624277 | 0 | 0 | 0 | 0 | 0 | 0.15 | 0.1542 | 0 | 0 | 0 | 0 | 0 | 0 | 0 | 0 | 0 | 0 | 0 | 0 | 0 | 0 | 0 | 0 | 0 | 0 | 0 | 0 | 0 | 0 | 0 | 0 | 0 | 0 | 0 | 0 | 0 | 0 | 0 | 30 | 30.84 | 0 | 0 | 0 | 0 | 0 | 0 | 0 | 0 | 0 | 0 | 0 | 0 | 0 | 0 | 0 | 0 | 0 | 0 | 0 | 0 | 0 | 0 | -10 | 0 | 0 | Off | 54474.3 | 0 | 25.5 | 24.8 | 1 | 75 | 75 | 0 | 0 | 100 | 100 | 70 | 70 | 0 | 0 | 30 | 30 | 75 | 75 | 0 | 0 | 0 | 117104
184.32 | 5.2851 | 104.6223 | -0.0631 | 25 | 25 | 0 | 25 | 25.11 | 0 | 0 | 15 | 15.415 | 200 | 0 | 0 | 100 | 99.9 | 30 | 30 | 70 | 70 | 4.622298 | 0 | 0 | 0 | 0 | 0 | 0.15 | 0.15415 | 0 | 0 | 0 | 0 | 0 | 0 | 0 | 0 | 0 | 0 | 0 | 0 | 0 | 0 | 0 | 0 | 0 | 0 | 0 | 0 | 0 | 0 | 0 | 0 | 0 | 0 | 0 | 0 | 0 | 0 | 0 | 30 | 30.83 | 0 | 0 | 0 | 0 | 0 | 0 | 0 | 0 | 0 | 0 | 0 | 0 | 0 | 0 | 0 | 0 | 0 | 0 | 0 | 0 | 0 | 0 | -10 | 0 | 0 | Off | 54413.3 | 0 | 25.5 | 24.9 | 1 | 75 | 74.9 | 0 | 0 | 100 | 99.9 | 70 | 70 | 0 | 0 | 30 | 30 | 75 | 74.9 | 0 | 0 | 0 | 117104
184.65 | 5.2851 | 104.6223 | -0.0427 | 25 | 25 | 0 | 25 | 25.1 | 0 | 0 | 15 | 15.41 | 200 | 0 | 0 | 100 | 100 | 30 | 30 | 70 | 70 | 4.622298 | 0 | 0 | 0 | 0 | 0 | 0.15 | 0.1541 | 0 | 0 | 0 | 0 | 0 | 0 | 0 | 0 | 0 | 0 | 0 | 0 | 0 | 0 | 0 | 0 | 0 | 0 | 0 | 0 | 0 | 0 | 0 | 0 | 0 | 0 | 0 | 0 | 0 | 0 | 0 | 30 | 30.82 | 0 | 0 | 0 | 0 | 0 | 0 | 0 | 0 | 0 | 0 | 0 | 0 | 0 | 0 | 0 | 0 | 0 | 0 | 0 | 0 | 0 | 0 | -10 | 0 | 0 | Off | 54383.8 | 0 | 25.5 | 24.9 | 1 | 75 | 75 | 0 | 0 | 100 | 100 | 70 | 70 | 0 | 0 | 30 | 30 | 75 | 75 | 0 | 0 | 0 | 117101
184.99 | 5.285 | 104.6203 | -0.0273 | 25 | 25 | 0 | 25 | 25.1 | 0 | 0 | 15 | 15.41 | 200 | 0 | 0 | 100 | 99.9 | 30 | 30 | 70 | 70 | 4.620318 | 0 | 0 | 0 | 0 | 0 | 0.15 | 0.1541 | 0 | 0 | 0 | 0 | 0 | 0 | 0 | 0 | 0 | 0 | 0 | 0 | 0 | 0 | 0 | 0 | 0 | 0 | 0 | 0 | 0 | 0 | 0 | 0 | 0 | 0 | 0 | 0 | 0 | 0 | 0 | 30 | 30.82 | 0 | 0 | 0 | 0 | 0 | 0 | 0 | 0 | 0 | 0 | 0 | 0 | 0 | 0 | 0 | 0 | 0 | 0 | 0 | 0 | 0 | 0 | -10 | 0 | 0 | Off | 54350.9 | 0 | 25.5 | 24.9 | 1 | 75 | 75 | 0 | 0 | 100 | 99.9 | 70 | 70 | 0 | 0 | 30 | 30 | 75 | 75 | 0 | 0 | 0 | 117103
185.32 | 5.285 | 104.6203 | -0.0179 | 25 | 25 | 0 | 25 | 25.11 | 0 | 0 | 15 | 15.405 | 200 | 0 | 0 | 100 | 100 | 30 | 30 | 70 | 70 | 4.620318 | 0 | 0 | 0 | 0 | 0 | 0.15 | 0.15405 | 0 | 0 | 0 | 0 | 0 | 0 | 0 | 0 | 0 | 0 | 0 | 0 | 0 | 0 | 0 | 0 | 0 | 0 | 0 | 0 | 0 | 0 | 0 | 0 | 0 | 0 | 0 | 0 | 0 | 0 | 0 | 30 | 30.81 | 0 | 0 | 0 | 0 | 0 | 0 | 0 | 0 | 0 | 0 | 0 | 0 | 0 | 0 | 0 | 0 | 0 | 0 | 0 | 0 | 0 | 0 | -10 | 0 | 0 | Off | 54326.4 | 0 | 25.5 | 24.9 | 1 | 75 | 75.1 | 0 | 0 | 100 | 100 | 70 | 70 | 0 | 0 | 30 | 30 | 75 | 75.1 | 0 | 0 | 0 | 117101
185.65 | 5.285 | 104.6203 | -0.0116 | 25 | 25 | 0 | 25 | 25.12 | 0 | 0 | 15 | 15.395 | 200 | 0 | 0 | 100 | 100.1 | 30 | 30 | 70 | 70 | 4.620318 | 0 | 0 | 0 | 0 | 0 | 0.15 | 0.15395 | 0 | 0 | 0 | 0 | 0 | 0 | 0 | 0 | 0 | 0 | 0 | 0 | 0 | 0 | 0 | 0 | 0 | 0 | 0 | 0 | 0 | 0 | 0 | 0 | 0 | 0 | 0 | 0 | 0 | 0 | 0 | 30 | 30.79 | 0 | 0 | 0 | 0 | 0 | 0 | 0 | 0 | 0 | 0 | 0 | 0 | 0 | 0 | 0 | 0 | 0 | 0 | 0 | 0 | 0 | 0 | -10 | 0 | 0 | Off | 54276.8 | 0 | 25.5 | 24.8 | 1 | 75 | 75 | 0 | 0 | 100 | 100.1 | 70 | 70 | 0 | 0 | 30 | 30 | 75 | 75 | 0 | 0 | 0 | 117091
185.99 | 5.285 | 104.6203 | -0.0074 | 25 | 25 | 0 | 25 | 25.12 | 0 | 0 | 15 | 15.4 | 200 | 0 | 0 | 100 | 100 | 30 | 30 | 70 | 69.9 | 4.620318 | 0 | 0 | 0 | 0 | 0 | 0.15 | 0.154 | 0 | 0 | 0 | 0 | 0 | 0 | 0 | 0 | 0 | 0 | 0 | 0 | 0 | 0 | 0 | 0 | 0 | 0 | 0 | 0 | 0 | 0 | 0 | 0 | 0 | 0 | 0 | 0 | 0 | 0 | 0 | 30 | 30.8 | 0 | 0 | 0 | 0 | 0 | 0 | 0 | 0 | 0 | 0 | 0 | 0 | 0 | 0 | 0 | 0 | 0 | 0 | 0 | 0 | 0 | 0 | -10 | 0 | 0 | Off | 54256.3 | 0 | 25.5 | 24.9 | 1 | 75 | 75 | 0 | 0 | 100 | 100 | 70 | 69.9 | 0 | 0 | 30 | 30 | 75 | 75 | 0 | 0 | 0 | 117090
186.32 | 5.285 | 104.6203 | -0.0048 | 25 | 25 | 0 | 25 | 25.12 | 0 | 0 | 15 | 15.39 | 200 | 0 | 0 | 100 | 100 | 30 | 30 | 70 | 70.1 | 4.620318 | 0 | 0 | 0 | 0 | 0 | 0.15 | 0.1539 | 0 | 0 | 0 | 0 | 0 | 0 | 0 | 0 | 0 | 0 | 0 | 0 | 0 | 0 | 0 | 0 | 0 | 0 | 0 | 0 | 0 | 0 | 0 | 0 | 0 | 0 | 0 | 0 | 0 | 0 | 0 | 30 | 30.78 | 0 | 0 | 0 | 0 | 0 | 0 | 0 | 0 | 0 | 0 | 0 | 0 | 0 | 0 | 0 | 0 | 0 | 0 | 0 | 0 | 0 | 0 | -10 | 0 | 0 | Off | 54231.4 | 0 | 25.5 | 24.9 | 1 | 75 | 75 | 0 | 0 | 100 | 100 | 70 | 70.1 | 0 | 0 | 30 | 30 | 75 | 75 | 0 | 0 | 0 | 117084
186.66 | 5.285 | 104.6203 | -0.0032 | 25 | 25 | 0 | 25 | 25.11 | 0 | 0 | 15 | 15.395 | 200 | 0 | 0 | 100 | 99.9 | 30 | 30 | 70 | 70 | 4.620318 | 0 | 0 | 0 | 0 | 0 | 0.15 | 0.15395 | 0 | 0 | 0 | 0 | 0 | 0 | 0 | 0 | 0 | 0 | 0 | 0 | 0 | 0 | 0 | 0 | 0 | 0 | 0 | 0 | 0 | 0 | 0 | 0 | 0 | 0 | 0 | 0 | 0 | 0 | 0 | 30 | 30.79 | 0 | 0 | 0 | 0 | 0 | 0 | 0 | 0 | 0 | 0 | 0 | 0 | 0 | 0 | 0 | 0 | 0 | 0 | 0 | 0 | 0 | 0 | -10 | 0 | 0 | Off | 54219.7 | 0 | 25.5 | 24.8 | 1 | 75 | 75.2 | 0 | 0 | 100 | 99.9 | 70 | 70 | 0 | 0 | 30 | 30 | 75 | 75.2 | 0 | 0.8 | 0 | 117091
186.99 | 5.285 | 104.6203 | -0.0023 | 25 | 25 | 0 | 25 | 25.13 | 0 | 0 | 15 | 15.42 | 200 | 0 | 0 | 100 | 99.9 | 30 | 29.7 | 70 | 70 | 4.620318 | 0 | 0 | 0 | 0 | 0 | 0.15 | 0.1542 | 0 | 0 | 0 | 0 | 0 | 0 | 0 | 0 | 0 | 0 | 0 | 0 | 0 | 0 | 0 | 0 | 0 | 0 | 0 | 0 | 0 | 0 | 0 | 0 | 0 | 0 | 0 | 0 | 0 | 0 | 0 | 30 | 30.84 | 0 | 0 | 0 | 0 | 0 | 0 | 0 | 0 | 0 | 0 | 0 | 0 | 0 | 0 | 0 | 0 | 0 | 0 | 0 | 0 | 0 | 0 | -10 | 0 | 0 | Off | 54198.7 | 0 | 25.5 | 24.8 | 1 | 75 | 75 | 0 | 0 | 100 | 99.9 | 70 | 70 | 0 | 0 | 30 | 29.7 | 75 | 75 | 0 | 2.3 | 0 | 117108
187.32 | 5.285 | 104.6203 | -0.0017 | 25 | 25 | 0 | 25 | 25.13 | 0 | 0 | 15 | 15.405 | 200 | 0 | 0 | 100 | 100 | 30 | 30 | 70 | 70 | 4.620318 | 0 | 0 | 0 | 0 | 0 | 0.15 | 0.15405 | 0 | 0 | 0 | 0 | 0 | 0 | 0 | 0 | 0 | 0 | 0 | 0 | 0 | 0 | 0 | 0 | 0 | 0 | 0 | 0 | 0 | 0 | 0 | 0 | 0 | 0 | 0 | 0 | 0 | 0 | 0 | 30 | 30.81 | 0 | 0 | 0 | 0 | 0 | 0 | 0 | 0 | 0 | 0 | 0 | 0 | 0 | 0 | 0 | 0 | 0 | 0 | 0 | 0 | 0 | 0 | -10 | 0 | 0 | Off | 54171.1 | 0 | 25.5 | 25 | 1 | 75 | 75 | 0 | 0 | 100 | 100 | 70 | 70 | 0 | 0 | 30 | 30 | 75 | 75 | 0 | 0 | 0 | 117087
187.66 | 5.285 | 104.6203 | -0.0013 | 25 | 25 | 0 | 25 | 25.12 | 0 | 0 | 15 | 15.415 | 200 | 0 | 0 | 100 | 100 | 30 | 30 | 70 | 69.9 | 4.620318 | 0 | 0 | 0 | 0 | 0 | 0.15 | 0.15415 | 0 | 0 | 0 | 0 | 0 | 0 | 0 | 0 | 0 | 0 | 0 | 0 | 0 | 0 | 0 | 0 | 0 | 0 | 0 | 0 | 0 | 0 | 0 | 0 | 0 | 0 | 0 | 0 | 0 | 0 | 0 | 30 | 30.83 | 0 | 0 | 0 | 0 | 0 | 0 | 0 | 0 | 0 | 0 | 0 | 0 | 0 | 0 | 0 | 0 | 0 | 0 | 0 | 0 | 0 | 0 | -10 | 0 | 0 | Off | 54162.4 | 0 | 25.5 | 25 | 1 | 75 | 75 | 0 | 0 | 100 | 100 | 70 | 69.9 | 0 | 0 | 30 | 30 | 75 | 75 | 0 | 0 | 0 | 117097
187.99 | 5.285 | 104.6203 | -0.001 | 25 | 25 | 0 | 25 | 25.14 | 0 | 0 | 15 | 15.425 | 200 | 0 | 0 | 100 | 99.9 | 30 | 30 | 70 | 70 | 4.620318 | 0 | 0 | 0 | 0 | 0 | 0.15 | 0.15425 | 0 | 0 | 0 | 0 | 0 | 0 | 0 | 0 | 0 | 0 | 0 | 0 | 0 | 0 | 0 | 0 | 0 | 0 | 0 | 0 | 0 | 0 | 0 | 0 | 0 | 0 | 0 | 0 | 0 | 0 | 0 | 30 | 30.85 | 0 | 0 | 0 | 0 | 0 | 0 | 0 | 0 | 0 | 0 | 0 | 0 | 0 | 0 | 0 | 0 | 0 | 0 | 0 | 0 | 0 | 0 | -10 | 0 | 0 | Off | 54155.2 | 0 | 25.5 | 24.9 | 1 | 75 | 75 | 0 | 0 | 100 | 99.9 | 70 | 70 | 0 | 0 | 30 | 30 | 75 | 75 | 0 | 0 | 0 | 117108
188.33 | 5.285 | 104.6203 | -0.0008 | 25 | 25 | 0 | 25 | 25.13 | 0 | 0 | 15 | 15.42 | 200 | 0 | 0 | 100 | 100 | 30 | 30 | 70 | 69.9 | 4.620318 | 0 | 0 | 0 | 0 | 0 | 0.15 | 0.1542 | 0 | 0 | 0 | 0 | 0 | 0 | 0 | 0 | 0 | 0 | 0 | 0 | 0 | 0 | 0 | 0 | 0 | 0 | 0 | 0 | 0 | 0 | 0 | 0 | 0 | 0 | 0 | 0 | 0 | 0 | 0 | 30 | 30.84 | 0 | 0 | 0 | 0 | 0 | 0 | 0 | 0 | 0 | 0 | 0 | 0 | 0 | 0 | 0 | 0 | 0 | 0 | 0 | 0 | 0 | 0 | -10 | 0 | 0 | Off | 54142.4 | 0 | 25.5 | 24.9 | 1 | 75 | 75 | 0 | 0 | 100 | 100 | 70 | 69.9 | 0 | 0 | 30 | 30 | 75 | 75 | 0 | 0 | 0 | 117119
188.66 | 5.285 | 104.6203 | -0.0006 | 25 | 25 | 0 | 25 | 25.12 | 0 | 0 | 15 | 15.42 | 200 | 0 | 0 | 100 | 100 | 30 | 30 | 70 | 70 | 4.620318 | 0 | 0 | 0 | 0 | 0 | 0.15 | 0.1542 | 0 | 0 | 0 | 0 | 0 | 0 | 0 | 0 | 0 | 0 | 0 | 0 | 0 | 0 | 0 | 0 | 0 | 0 | 0 | 0 | 0 | 0 | 0 | 0 | 0 | 0 | 0 | 0 | 0 | 0 | 0 | 30 | 30.84 | 0 | 0 | 0 | 0 | 0 | 0 | 0 | 0 | 0 | 0 | 0 | 0 | 0 | 0 | 0 | 0 | 0 | 0 | 0 | 0 | 0 | 0 | -10 | 0 | 0 | Off | 54118.8 | 0 | 25.5 | 24.9 | 1 | 75 | 75.1 | 0 | 0 | 100 | 100 | 70 | 70 | 0 | 0 | 30 | 30 | 75 | 75.1 | 0 | 0 | 0 | 117111
189 | 5.285 | 104.6203 | -0.0004 | 25 | 25 | 0 | 25 | 25.12 | 0 | 0 | 15 | 15.415 | 200 | 0 | 0 | 100 | 100 | 30 | 30 | 70 | 70 | 4.620318 | 0 | 0 | 0 | 0 | 0 | 0.15 | 0.15415 | 0 | 0 | 0 | 0 | 0 | 0 | 0 | 0 | 0 | 0 | 0 | 0 | 0 | 0 | 0 | 0 | 0 | 0 | 0 | 0 | 0 | 0 | 0 | 0 | 0 | 0 | 0 | 0 | 0 | 0 | 0 | 30 | 30.83 | 0 | 0 | 0 | 0 | 0 | 0 | 0 | 0 | 0 | 0 | 0 | 0 | 0 | 0 | 0 | 0 | 0 | 0 | 0 | 0 | 0 | 0 | -10 | 0 | 0 | Off | 54104.3 | 0 | 25.5 | 24.9 | 1 | 75 | 74.9 | 0 | 0 | 100 | 100 | 70 | 70 | 0 | 0 | 30 | 30 | 75 | 74.9 | 0 | 0 | 0 | 117106
189.33 | 5.2851 | 104.6223 | -0.0002 | 25 | 25 | 0 | 25 | 25.12 | 0 | 0 | 15 | 15.42 | 200 | 0 | 0 | 100 | 100 | 30 | 30 | 70 | 70 | 4.622298 | 0 | 0 | 0 | 0 | 0 | 0.15 | 0.1542 | 0 | 0 | 0 | 0 | 0 | 0 | 0 | 0 | 0 | 0 | 0 | 0 | 0 | 0 | 0 | 0 | 0 | 0 | 0 | 0 | 0 | 0 | 0 | 0 | 0 | 0 | 0 | 0 | 0 | 0 | 0 | 30 | 30.84 | 0 | 0 | 0 | 0 | 0 | 0 | 0 | 0 | 0 | 0 | 0 | 0 | 0 | 0 | 0 | 0 | 0 | 0 | 0 | 0 | 0 | 0 | -10 | 0 | 0 | Off | 54085.7 | 0 | 25.5 | 24.8 | 1 | 75 | 75 | 0 | 0 | 100 | 100 | 70 | 70 | 0 | 0 | 30 | 30 | 75 | 75 | 0 | 0 | 0 | 117107
189.66 | 5.285 | 104.6203 | 0 | 25 | 25 | 0 | 25 | 25.13 | 0 | 0 | 15 | 15.405 | 200 | 0 | 0 | 100 | 100 | 30 | 30 | 70 | 70 | 4.620318 | 0 | 0 | 0 | 0 | 0 | 0.15 | 0.15405 | 0 | 0 | 0 | 0 | 0 | 0 | 0 | 0 | 0 | 0 | 0 | 0 | 0 | 0 | 0 | 0 | 0 | 0 | 0 | 0 | 0 | 0 | 0 | 0 | 0 | 0 | 0 | 0 | 0 | 0 | 0 | 30 | 30.81 | 0 | 0 | 0 | 0 | 0 | 0 | 0 | 0 | 0 | 0 | 0 | 0 | 0 | 0 | 0 | 0 | 0 | 0 | 0 | 0 | 0 | 0 | -10 | 0 | 0 | Off | 54079.1 | 0 | 25.5 | 24.9 | 1 | 75 | 75 | 0 | 0 | 100 | 100 | 70 | 70 | 0 | 0 | 30 | 30 | 75 | 75 | 0 | 0 | 0 | 117107
190 | 5.2851 | 104.6223 | 0.0001 | 25 | 25 | 0 | 25 | 25.13 | 0 | 0 | 15 | 15.405 | 200 | 0 | 0 | 100 | 99.9 | 30 | 30 | 70 | 70 | 4.622298 | 0 | 0 | 0 | 0 | 0 | 0.15 | 0.15405 | 0 | 0 | 0 | 0 | 0 | 0 | 0 | 0 | 0 | 0 | 0 | 0 | 0 | 0 | 0 | 0 | 0 | 0 | 0 | 0 | 0 | 0 | 0 | 0 | 0 | 0 | 0 | 0 | 0 | 0 | 0 | 30 | 30.81 | 0 | 0 | 0 | 0 | 0 | 0 | 0 | 0 | 0 | 0 | 0 | 0 | 0 | 0 | 0 | 0 | 0 | 0 | 0 | 0 | 0 | 0 | -10 | 0 | 0 | Off | 54067.3 | 0 | 25.5 | 24.9 | 1 | 75 | 75 | 0 | 0 | 100 | 99.9 | 70 | 70 | 0 | 0 | 30 | 30 | 75 | 75 | 0 | 0 | 0 | 117098
190.33 | 5.2851 | 104.6223 | 0.0002 | 25 | 25 | 0 | 25 | 25.13 | 0 | 0 | 15 | 15.41 | 200 | 0 | 0 | 100 | 100 | 30 | 30 | 70 | 70 | 4.622298 | 0 | 0 | 0 | 0 | 0 | 0.15 | 0.1541 | 0 | 0 | 0 | 0 | 0 | 0 | 0 | 0 | 0 | 0 | 0 | 0 | 0 | 0 | 0 | 0 | 0 | 0 | 0 | 0 | 0 | 0 | 0 | 0 | 0 | 0 | 0 | 0 | 0 | 0 | 0 | 30 | 30.82 | 0 | 0 | 0 | 0 | 0 | 0 | 0 | 0 | 0 | 0 | 0 | 0 | 0 | 0 | 0 | 0 | 0 | 0 | 0 | 0 | 0 | 0 | -10 | 0 | 0 | Off | 54055.4 | 0 | 25.5 | 25 | 1 | 75 | 75.1 | 0 | 0 | 100 | 100 | 70 | 70 | 0 | 0 | 30 | 30 | 75 | 75.1 | 0 | 0 | 0 | 117103
190.66 | 5.2851 | 104.6223 | 0.0003 | 25 | 25 | 0 | 25 | 25.12 | 0 | 0 | 15 | 15.405 | 200 | 0 | 0 | 100 | 100 | 30 | 30 | 70 | 70 | 4.622298 | 0 | 0 | 0 | 0 | 0 | 0.15 | 0.15405 | 0 | 0 | 0 | 0 | 0 | 0 | 0 | 0 | 0 | 0 | 0 | 0 | 0 | 0 | 0 | 0 | 0 | 0 | 0 | 0 | 0 | 0 | 0 | 0 | 0 | 0 | 0 | 0 | 0 | 0 | 0 | 30 | 30.81 | 0 | 0 | 0 | 0 | 0 | 0 | 0 | 0 | 0 | 0 | 0 | 0 | 0 | 0 | 0 | 0 | 0 | 0 | 0 | 0 | 0 | 0 | -10 | 0 | 0 | Off | 54057 | 0 | 25.5 | 24.9 | 1 | 75 | 74.9 | 0 | 0 | 100 | 100 | 70 | 70 | 0 | 0 | 30 | 30 | 75 | 74.9 | 0 | 0 | 0 | 117097
191 | 5.2851 | 104.6223 | 0.0004 | 25 | 25 | 0 | 25 | 25.14 | 0 | 0 | 15 | 15.4 | 200 | 0 | 0 | 100 | 100 | 30 | 30 | 70 | 70 | 4.622298 | 0 | 0 | 0 | 0 | 0 | 0.15 | 0.154 | 0 | 0 | 0 | 0 | 0 | 0 | 0 | 0 | 0 | 0 | 0 | 0 | 0 | 0 | 0 | 0 | 0 | 0 | 0 | 0 | 0 | 0 | 0 | 0 | 0 | 0 | 0 | 0 | 0 | 0 | 0 | 30 | 30.8 | 0 | 0 | 0 | 0 | 0 | 0 | 0 | 0 | 0 | 0 | 0 | 0 | 0 | 0 | 0 | 0 | 0 | 0 | 0 | 0 | 0 | 0 | -10 | 0 | 0 | Off | 54047.4 | 0 | 25.5 | 25 | 1 | 75 | 75 | 0 | 0 | 100 | 100 | 70 | 70 | 0 | 0 | 30 | 30 | 75 | 75 | 0 | 0 | 0 | 117100
191.33 | 5.2851 | 104.6223 | 0.0005 | 25 | 25 | 0 | 25 | 25.13 | 0 | 0 | 15 | 15.39 | 200 | 0 | 0 | 100 | 100.1 | 30 | 30 | 70 | 70 | 4.622298 | 0 | 0 | 0 | 0 | 0 | 0.15 | 0.1539 | 0 | 0 | 0 | 0 | 0 | 0 | 0 | 0 | 0 | 0 | 0 | 0 | 0 | 0 | 0 | 0 | 0 | 0 | 0 | 0 | 0 | 0 | 0 | 0 | 0 | 0 | 0 | 0 | 0 | 0 | 0 | 30 | 30.78 | 0 | 0 | 0 | 0 | 0 | 0 | 0 | 0 | 0 | 0 | 0 | 0 | 0 | 0 | 0 | 0 | 0 | 0 | 0 | 0 | 0 | 0 | -10 | 0 | 0 | Off | 54038.3 | 0 | 25.5 | 24.9 | 1 | 75 | 75 | 0 | 0 | 100 | 100.1 | 70 | 70 | 0 | 0 | 30 | 30 | 75 | 75 | 0 | 0 | 0 | 117086
191.67 | 5.2851 | 104.6223 | 0.0005 | 25 | 25 | 0 | 25 | 25.14 | 0 | 0 | 15 | 15.38 | 200 | 0 | 0 | 100 | 100.1 | 30 | 30 | 70 | 70 | 4.622298 | 0 | 0 | 0 | 0 | 0 | 0.15 | 0.1538 | 0 | 0 | 0 | 0 | 0 | 0 | 0 | 0 | 0 | 0 | 0 | 0 | 0 | 0 | 0 | 0 | 0 | 0 | 0 | 0 | 0 | 0 | 0 | 0 | 0 | 0 | 0 | 0 | 0 | 0 | 0 | 30 | 30.76 | 0 | 0 | 0 | 0 | 0 | 0 | 0 | 0 | 0 | 0 | 0 | 0 | 0 | 0 | 0 | 0 | 0 | 0 | 0 | 0 | 0 | 0 | -10 | 0 | 0 | Off | 54034.4 | 0 | 25.5 | 25 | 1 | 75 | 75 | 0 | 0 | 100 | 100.1 | 70 | 70 | 0 | 0 | 30 | 30 | 75 | 75 | 0 | 0 | 0 | 117077
192 | 5.2851 | 104.6223 | 0.0006 | 25 | 25 | 0 | 25 | 25.12 | 0 | 0 | 15 | 15.405 | 200 | 0 | 0 | 100 | 100 | 30 | 29.9 | 70 | 70 | 4.622298 | 0 | 0 | 0 | 0 | 0 | 0.15 | 0.15405 | 0 | 0 | 0 | 0 | 0 | 0 | 0 | 0 | 0 | 0 | 0 | 0 | 0 | 0 | 0 | 0 | 0 | 0 | 0 | 0 | 0 | 0 | 0 | 0 | 0 | 0 | 0 | 0 | 0 | 0 | 0 | 30 | 30.81 | 0 | 0 | 0 | 0 | 0 | 0 | 0 | 0 | 0 | 0 | 0 | 0 | 0 | 0 | 0 | 0 | 0 | 0 | 0 | 0 | 0 | 0 | -10 | 0 | 0 | Off | 54025 | 0 | 25.5 | 25 | 1 | 75 | 75 | 0 | 0 | 100 | 100 | 70 | 70 | 0 | 0 | 30 | 29.9 | 75 | 75 | 0 | 0.3 | 0 | 117095
192.34 | 5.2851 | 104.6223 | 0.0006 | 25 | 25 | 0 | 25 | 25.13 | 0 | 0 | 15 | 15.41 | 200 | 0 | 0 | 100 | 100 | 30 | 30.2 | 70 | 70 | 4.622298 | 0 | 0 | 0 | 0 | 0 | 0.15 | 0.1541 | 0 | 0 | 0 | 0 | 0 | 0 | 0 | 0 | 0 | 0 | 0 | 0 | 0 | 0 | 0 | 0 | 0 | 0 | 0 | 0 | 0 | 0 | 0 | 0 | 0 | 0 | 0 | 0 | 0 | 0 | 0 | 30 | 30.82 | 0 | 0 | 0 | 0 | 0 | 0 | 0 | 0 | 0 | 0 | 0 | 0 | 0 | 0 | 0 | 0 | 0 | 0 | 0 | 0 | 0 | 0 | -10 | 0 | 0 | Off | 54035.9 | 0 | 25.5 | 25 | 1 | 75 | 75.2 | 0 | 0 | 100 | 100 | 70 | 70 | 0 | 0 | 30 | 30.2 | 75 | 75.2 | 0 | 1.9 | 0 | 117101
192.67 | 5.2851 | 104.6223 | 0.0006 | 25 | 25 | 0 | 25 | 25.13 | 0 | 0 | 15 | 15.42 | 200 | 0 | 0 | 100 | 100 | 30 | 30 | 70 | 70 | 4.622298 | 0 | 0 | 0 | 0 | 0 | 0.15 | 0.1542 | 0 | 0 | 0 | 0 | 0 | 0 | 0 | 0 | 0 | 0 | 0 | 0 | 0 | 0 | 0 | 0 | 0 | 0 | 0 | 0 | 0 | 0 | 0 | 0 | 0 | 0 | 0 | 0 | 0 | 0 | 0 | 30 | 30.84 | 0 | 0 | 0 | 0 | 0 | 0 | 0 | 0 | 0 | 0 | 0 | 0 | 0 | 0 | 0 | 0 | 0 | 0 | 0 | 0 | 0 | 0 | -10 | 0 | 0 | Off | 54031.4 | 0 | 25.5 | 25 | 1 | 75 | 75 | 0 | 0 | 100 | 100 | 70 | 70 | 0 | 0 | 30 | 30 | 75 | 75 | 0 | 0 | 0 | 117093
193 | 5.285 | 104.6203 | 0.0005 | 25 | 25 | 0 | 25 | 25.15 | 0 | 0 | 15 | 15.42 | 200 | 0 | 0 | 100 | 100 | 30 | 30 | 70 | 69.9 | 4.620318 | 0 | 0 | 0 | 0 | 0 | 0.15 | 0.1542 | 0 | 0 | 0 | 0 | 0 | 0 | 0 | 0 | 0 | 0 | 0 | 0 | 0 | 0 | 0 | 0 | 0 | 0 | 0 | 0 | 0 | 0 | 0 | 0 | 0 | 0 | 0 | 0 | 0 | 0 | 0 | 30 | 30.84 | 0 | 0 | 0 | 0 | 0 | 0 | 0 | 0 | 0 | 0 | 0 | 0 | 0 | 0 | 0 | 0 | 0 | 0 | 0 | 0 | 0 | 0 | -10 | 0 | 0 | Off | 54037.4 | 0 | 25.5 | 24.8 | 1 | 75 | 75 | 0 | 0 | 100 | 100 | 70 | 69.9 | 0 | 0 | 30 | 30 | 75 | 75 | 0 | 0 | 0 | 117110
193.34 | 5.285 | 104.6203 | 0.0003 | 25 | 25 | 0 | 25 | 25.12 | 0 | 0 | 15 | 15.42 | 200 | 0 | 0 | 100 | 99.9 | 30 | 30 | 70 | 70 | 4.620318 | 0 | 0 | 0 | 0 | 0 | 0.15 | 0.1542 | 0 | 0 | 0 | 0 | 0 | 0 | 0 | 0 | 0 | 0 | 0 | 0 | 0 | 0 | 0 | 0 | 0 | 0 | 0 | 0 | 0 | 0 | 0 | 0 | 0 | 0 | 0 | 0 | 0 | 0 | 0 | 30 | 30.84 | 0 | 0 | 0 | 0 | 0 | 0 | 0 | 0 | 0 | 0 | 0 | 0 | 0 | 0 | 0 | 0 | 0 | 0 | 0 | 0 | 0 | 0 | -10 | 0 | 0 | Off | 54042 | 0 | 25.5 | 24.9 | 1 | 75 | 75 | 0 | 0 | 100 | 99.9 | 70 | 70 | 0 | 0 | 30 | 30 | 75 | 75 | 0 | 0 | 0 | 117109
193.67 | 5.285 | 104.6203 | 0.0002 | 25 | 25 | 0 | 25 | 25.13 | 0 | 0 | 15 | 15.42 | 200 | 0 | 0 | 100 | 100 | 30 | 30 | 70 | 70 | 4.620318 | 0 | 0 | 0 | 0 | 0 | 0.15 | 0.1542 | 0 | 0 | 0 | 0 | 0 | 0 | 0 | 0 | 0 | 0 | 0 | 0 | 0 | 0 | 0 | 0 | 0 | 0 | 0 | 0 | 0 | 0 | 0 | 0 | 0 | 0 | 0 | 0 | 0 | 0 | 0 | 30 | 30.84 | 0 | 0 | 0 | 0 | 0 | 0 | 0 | 0 | 0 | 0 | 0 | 0 | 0 | 0 | 0 | 0 | 0 | 0 | 0 | 0 | 0 | 0 | -10 | 0 | 0 | Off | 54054.5 | 0 | 25.5 | 24.8 | 1 | 75 | 75.1 | 0 | 0 | 100 | 100 | 70 | 70 | 0 | 0 | 30 | 30 | 75 | 75.1 | 0 | 0 | 0 | 117107
194 | 5.285 | 104.6203 | 0 | 25 | 25 | 0 | 25 | 25.13 | 0 | 0 | 15 | 15.42 | 200 | 0 | 0 | 100 | 100.1 | 30 | 30 | 70 | 70 | 4.620318 | 0 | 0 | 0 | 0 | 0 | 0.15 | 0.1542 | 0 | 0 | 0 | 0 | 0 | 0 | 0 | 0 | 0 | 0 | 0 | 0 | 0 | 0 | 0 | 0 | 0 | 0 | 0 | 0 | 0 | 0 | 0 | 0 | 0 | 0 | 0 | 0 | 0 | 0 | 0 | 30 | 30.84 | 0 | 0 | 0 | 0 | 0 | 0 | 0 | 0 | 0 | 0 | 0 | 0 | 0 | 0 | 0 | 0 | 0 | 0 | 0 | 0 | 0 | 0 | -10 | 0 | 0 | Off | 54058.6 | 0 | 25.5 | 24.9 | 1 | 75 | 75 | 0 | 0 | 100 | 100.1 | 70 | 70 | 0 | 0 | 30 | 30 | 75 | 75 | 0 | 0 | 0 | 117110
194.34 | 5.285 | 104.6203 | -0.0002 | 25 | 25 | 0 | 25 | 25.14 | 0 | 0 | 15 | 15.415 | 200 | 0 | 0 | 100 | 100.1 | 30 | 30 | 70 | 70 | 4.620318 | 0 | 0 | 0 | 0 | 0 | 0.15 | 0.15415 | 0 | 0 | 0 | 0 | 0 | 0 | 0 | 0 | 0 | 0 | 0 | 0 | 0 | 0 | 0 | 0 | 0 | 0 | 0 | 0 | 0 | 0 | 0 | 0 | 0 | 0 | 0 | 0 | 0 | 0 | 0 | 30 | 30.83 | 0 | 0 | 0 | 0 | 0 | 0 | 0 | 0 | 0 | 0 | 0 | 0 | 0 | 0 | 0 | 0 | 0 | 0 | 0 | 0 | 0 | 0 | -10 | 0 | 0 | Off | 54055 | 0 | 25.5 | 24.8 | 1 | 75 | 74.9 | 0 | 0 | 100 | 100.1 | 70 | 70 | 0 | 0 | 30 | 30 | 75 | 74.9 | 0 | 0 | 0 | 117107
194.67 | 5.285 | 104.6203 | -0.0004 | 25 | 25 | 0 | 25 | 25.14 | 0 | 0 | 15 | 15.41 | 200 | 0 | 0 | 100 | 100 | 30 | 30 | 70 | 70 | 4.620318 | 0 | 0 | 0 | 0 | 0 | 0.15 | 0.1541 | 0 | 0 | 0 | 0 | 0 | 0 | 0 | 0 | 0 | 0 | 0 | 0 | 0 | 0 | 0 | 0 | 0 | 0 | 0 | 0 | 0 | 0 | 0 | 0 | 0 | 0 | 0 | 0 | 0 | 0 | 0 | 30 | 30.82 | 0 | 0 | 0 | 0 | 0 | 0 | 0 | 0 | 0 | 0 | 0 | 0 | 0 | 0 | 0 | 0 | 0 | 0 | 0 | 0 | 0 | 0 | -10 | 0 | 0 | Off | 54060.7 | 0 | 25.5 | 25 | 1 | 75 | 74.9 | 0 | 0 | 100 | 100 | 70 | 70 | 0 | 0 | 30 | 30 | 75 | 74.9 | 0 | 0 | 0 | 117102
195.01 | 5.285 | 104.6203 | -0.0005 | 25 | 25 | 0 | 25 | 25.12 | 0 | 0 | 15 | 15.415 | 200 | 0 | 0 | 100 | 100 | 30 | 30 | 70 | 70 | 4.620318 | 0 | 0 | 0 | 0 | 0 | 0.15 | 0.15415 | 0 | 0 | 0 | 0 | 0 | 0 | 0 | 0 | 0 | 0 | 0 | 0 | 0 | 0 | 0 | 0 | 0 | 0 | 0 | 0 | 0 | 0 | 0 | 0 | 0 | 0 | 0 | 0 | 0 | 0 | 0 | 30 | 30.83 | 0 | 0 | 0 | 0 | 0 | 0 | 0 | 0 | 0 | 0 | 0 | 0 | 0 | 0 | 0 | 0 | 0 | 0 | 0 | 0 | 0 | 0 | -10 | 0 | 0 | Off | 54085 | 0 | 25.5 | 24.9 | 1 | 75 | 75 | 0 | 0 | 100 | 100 | 70 | 70 | 0 | 0 | 30 | 30 | 75 | 75 | 0 | 0 | 0 | 117103
195.34 | 5.285 | 104.6203 | -0.0006 | 25 | 25 | 0 | 25 | 25.13 | 0 | 0 | 15 | 15.405 | 200 | 0 | 0 | 100 | 100 | 30 | 30 | 70 | 70 | 4.620318 | 0 | 0 | 0 | 0 | 0 | 0.15 | 0.15405 | 0 | 0 | 0 | 0 | 0 | 0 | 0 | 0 | 0 | 0 | 0 | 0 | 0 | 0 | 0 | 0 | 0 | 0 | 0 | 0 | 0 | 0 | 0 | 0 | 0 | 0 | 0 | 0 | 0 | 0 | 0 | 30 | 30.81 | 0 | 0 | 0 | 0 | 0 | 0 | 0 | 0 | 0 | 0 | 0 | 0 | 0 | 0 | 0 | 0 | 0 | 0 | 0 | 0 | 0 | 0 | -10 | 0 | 0 | Off | 54083.3 | 0 | 25.5 | 25.1 | 1 | 75 | 75 | 0 | 0 | 100 | 100 | 70 | 70 | 0 | 0 | 30 | 30 | 75 | 75 | 0 | 0 | 0 | 117095
195.67 | 5.285 | 104.6203 | -0.0006 | 25 | 25 | 0 | 25 | 25.13 | 0 | 0 | 15 | 15.405 | 200 | 0 | 0 | 100 | 100 | 30 | 30 | 70 | 70 | 4.620318 | 0 | 0 | 0 | 0 | 0 | 0.15 | 0.15405 | 0 | 0 | 0 | 0 | 0 | 0 | 0 | 0 | 0 | 0 | 0 | 0 | 0 | 0 | 0 | 0 | 0 | 0 | 0 | 0 | 0 | 0 | 0 | 0 | 0 | 0 | 0 | 0 | 0 | 0 | 0 | 30 | 30.81 | 0 | 0 | 0 | 0 | 0 | 0 | 0 | 0 | 0 | 0 | 0 | 0 | 0 | 0 | 0 | 0 | 0 | 0 | 0 | 0 | 0 | 0 | -10 | 0 | 0 | Off | 54083.1 | 0 | 25.5 | 24.9 | 1 | 75 | 75.1 | 0 | 0 | 100 | 100 | 70 | 70 | 0 | 0 | 30 | 30 | 75 | 75.1 | 0 | 0 | 0 | 117096
196.01 | 5.285 | 104.6203 | -0.0006 | 25 | 25 | 0 | 25 | 25.13 | 0 | 0 | 15 | 15.395 | 200 | 0 | 0 | 100 | 100 | 30 | 30 | 70 | 70 | 4.620318 | 0 | 0 | 0 | 0 | 0 | 0.15 | 0.15395 | 0 | 0 | 0 | 0 | 0 | 0 | 0 | 0 | 0 | 0 | 0 | 0 | 0 | 0 | 0 | 0 | 0 | 0 | 0 | 0 | 0 | 0 | 0 | 0 | 0 | 0 | 0 | 0 | 0 | 0 | 0 | 30 | 30.79 | 0 | 0 | 0 | 0 | 0 | 0 | 0 | 0 | 0 | 0 | 0 | 0 | 0 | 0 | 0 | 0 | 0 | 0 | 0 | 0 | 0 | 0 | -10 | 0 | 0 | Off | 54074 | 0 | 25.5 | 24.9 | 1 | 75 | 75 | 0 | 0 | 100 | 100 | 70 | 70 | 0 | 0 | 30 | 30 | 75 | 75 | 0 | 0 | 0 | 117094
196.34 | 5.285 | 104.6203 | -0.0005 | 25 | 25 | 0 | 25 | 25.12 | 0 | 0 | 15 | 15.4 | 200 | 0 | 0 | 100 | 100.1 | 30 | 30 | 70 | 70.1 | 4.620318 | 0 | 0 | 0 | 0 | 0 | 0.15 | 0.154 | 0 | 0 | 0 | 0 | 0 | 0 | 0 | 0 | 0 | 0 | 0 | 0 | 0 | 0 | 0 | 0 | 0 | 0 | 0 | 0 | 0 | 0 | 0 | 0 | 0 | 0 | 0 | 0 | 0 | 0 | 0 | 30 | 30.8 | 0 | 0 | 0 | 0 | 0 | 0 | 0 | 0 | 0 | 0 | 0 | 0 | 0 | 0 | 0 | 0 | 0 | 0 | 0 | 0 | 0 | 0 | -10 | 0 | 0 | Off | 54060.1 | 0 | 25.5 | 25 | 1 | 75 | 75 | 0 | 0 | 100 | 100.1 | 70 | 70.1 | 0 | 0 | 30 | 30 | 75 | 75 | 0 | 0 | 0 | 117099
196.67 | 5.285 | 104.6203 | -0.0005 | 25 | 25 | 0 | 25 | 25.13 | 0 | 0 | 15 | 15.395 | 200 | 0 | 0 | 100 | 99.9 | 30 | 30 | 70 | 70.1 | 4.620318 | 0 | 0 | 0 | 0 | 0 | 0.15 | 0.15395 | 0 | 0 | 0 | 0 | 0 | 0 | 0 | 0 | 0 | 0 | 0 | 0 | 0 | 0 | 0 | 0 | 0 | 0 | 0 | 0 | 0 | 0 | 0 | 0 | 0 | 0 | 0 | 0 | 0 | 0 | 0 | 30 | 30.79 | 0 | 0 | 0 | 0 | 0 | 0 | 0 | 0 | 0 | 0 | 0 | 0 | 0 | 0 | 0 | 0 | 0 | 0 | 0 | 0 | 0 | 0 | -10 | 0 | 0 | Off | 54060.6 | 0 | 25.5 | 24.8 | 1 | 75 | 75 | 0 | 0 | 100 | 99.9 | 70 | 70.1 | 0 | 0 | 30 | 30 | 75 | 75 | 0 | 0 | 0 | 117098
197.01 | 5.285 | 104.6203 | -0.0004 | 25 | 25 | 0 | 25 | 25.12 | 0 | 0 | 15 | 15.39 | 200 | 0 | 0 | 100 | 100 | 30 | 30 | 70 | 70 | 4.620318 | 0 | 0 | 0 | 0 | 0 | 0.15 | 0.1539 | 0 | 0 | 0 | 0 | 0 | 0 | 0 | 0 | 0 | 0 | 0 | 0 | 0 | 0 | 0 | 0 | 0 | 0 | 0 | 0 | 0 | 0 | 0 | 0 | 0 | 0 | 0 | 0 | 0 | 0 | 0 | 30 | 30.78 | 0 | 0 | 0 | 0 | 0 | 0 | 0 | 0 | 0 | 0 | 0 | 0 | 0 | 0 | 0 | 0 | 0 | 0 | 0 | 0 | 0 | 0 | -10 | 0 | 0 | Off | 54067.3 | 0 | 25.5 | 25 | 1 | 75 | 75 | 0 | 0 | 100 | 100 | 70 | 70 | 0 | 0 | 30 | 30 | 75 | 75 | 0 | 0 | 0 | 117093
197.34 | 5.285 | 104.6203 | -0.0003 | 25 | 25 | 0 | 25 | 25.13 | 0 | 0 | 10 | 15.39 | 200 | 0 | 0 | 100 | 100 | 20.5 | 20.7 | 79.5 | 79.5 | 4.620318 | 0 | 0 | 0 | 0 | 0 | 0.1 | 0.1539 | 0 | 0 | 0 | 0 | 0 | 0 | 0 | 0 | 0 | 0 | 0 | 0 | 0 | 0 | 0 | 0 | 0 | 0 | 0 | 0 | 0 | 0 | 0 | 0 | 0 | 0 | 0 | 0 | 0 | 0 | 0 | 20 | 30.78 | 0 | 0 | 0 | 0 | 0 | 0 | 0 | 0 | 0 | 0 | 0 | 0 | 0 | 0 | 0 | 0 | 0 | 0 | 0 | 0 | 0 | 0 | -10 | 0 | 0 | Off | 54072.5 | 0 | 25.5 | 24.9 | 1 | 75 | 74.9 | 0 | 0 | 100 | 100 | 79.5 | 79.5 | 0 | 0 | 20.5 | 20.7 | 75 | 74.9 | 0 | 1.9 | 0 | 117087
197.68 | 5.285 | 104.6203 | -0.0002 | 25 | 25 | 0 | 25 | 25.11 | 0 | 0 | 10 | 12.1 | 200 | 0 | 0 | 100 | 100 | 20.5 | 20.5 | 79.5 | 79.5 | 4.620318 | 0 | 0 | 0 | 0 | 0 | 0.1 | 0.121 | 0 | 0 | 0 | 0 | 0 | 0 | 0 | 0 | 0 | 0 | 0 | 0 | 0 | 0 | 0 | 0 | 0 | 0 | 0 | 0 | 0 | 0 | 0 | 0 | 0 | 0 | 0 | 0 | 0 | 0 | 0 | 20 | 24.2 | 0 | 0 | 0 | 0 | 0 | 0 | 0 | 0 | 0 | 0 | 0 | 0 | 0 | 0 | 0 | 0 | 0 | 0 | 0 | 0 | 0 | 0 | -10 | 0 | 0 | Off | 54062.4 | 0 | 25.5 | 25 | 1 | 75 | 75 | 0 | 0 | 100 | 100 | 79.5 | 79.5 | 0 | 0 | 20.5 | 20.5 | 75 | 75 | 0 | 0 | 0 | 115089
198.01 | 5.2849 | 104.6183 | -0.0002 | 25 | 25 | 0 | 25 | 25.11 | 0 | 0 | 10 | 10.33 | 200 | 0 | 0 | 100 | 100.1 | 20.5 | 20.5 | 79.5 | 79.4 | 4.618339 | 0 | 0 | 0 | 0 | 0 | 0.1 | 0.1033 | 0 | 0 | 0 | 0 | 0 | 0 | 0 | 0 | 0 | 0 | 0 | 0 | 0 | 0 | 0 | 0 | 0 | 0 | 0 | 0 | 0 | 0 | 0 | 0 | 0 | 0 | 0 | 0 | 0 | 0 | 0 | 20 | 20.66 | 0 | 0 | 0 | 0 | 0 | 0 | 0 | 0 | 0 | 0 | 0 | 0 | 0 | 0 | 0 | 0 | 0 | 0 | 0 | 0 | 0 | 0 | -10 | 0 | 0 | Off | 54062.1 | 0 | 25.5 | 25 | 1 | 75 | 74.9 | 0 | 0 | 100 | 100.1 | 79.5 | 79.4 | 0 | 0 | 20.5 | 20.5 | 75 | 74.9 | 0 | 0 | 0 | 113917
198.35 | 5.2832 | 104.5847 | -0.001 | 25 | 25 | 0 | 25 | 25.13 | 0 | 0 | 10 | 10.09 | 200 | 0 | 0 | 100 | 100 | 20.5 | 20.5 | 79.5 | 79.5 | 4.584686 | 0 | 0 | 0 | 0 | 0 | 0.1 | 0.1009 | 0 | 0 | 0 | 0 | 0 | 0 | 0 | 0 | 0 | 0 | 0 | 0 | 0 | 0 | 0 | 0 | 0 | 0 | 0 | 0 | 0 | 0 | 0 | 0 | 0 | 0 | 0 | 0 | 0 | 0 | 0 | 20 | 20.18 | 0 | 0 | 0 | 0 | 0 | 0 | 0 | 0 | 0 | 0 | 0 | 0 | 0 | 0 | 0 | 0 | 0 | 0 | 0 | 0 | 0 | 0 | -10 | 0 | 0 | Off | 54073 | 0 | 25.5 | 24.9 | 1 | 75 | 75.1 | 0 | 0 | 100 | 100 | 79.5 | 79.5 | 0 | 0 | 20.5 | 20.5 | 75 | 75.1 | 0 | 0 | 0 | 113785
198.68 | 5.2774 | 104.4699 | -0.0074 | 25 | 25 | 0 | 25 | 25.12 | 0 | 0 | 10 | 10.09 | 200 | 0 | 0 | 100 | 100 | 20.5 | 20.5 | 79.5 | 79.5 | 4.469871 | 0 | 0 | 0 | 0 | 0 | 0.1 | 0.1009 | 0 | 0 | 0 | 0 | 0 | 0 | 0 | 0 | 0 | 0 | 0 | 0 | 0 | 0 | 0 | 0 | 0 | 0 | 0 | 0 | 0 | 0 | 0 | 0 | 0 | 0 | 0 | 0 | 0 | 0 | 0 | 20 | 20.18 | 0 | 0 | 0 | 0 | 0 | 0 | 0 | 0 | 0 | 0 | 0 | 0 | 0 | 0 | 0 | 0 | 0 | 0 | 0 | 0 | 0 | 0 | -10 | 0 | 0 | Off | 54061.4 | 0 | 25.5 | 24.9 | 1 | 75 | 75 | 0 | 0 | 100 | 100 | 79.5 | 79.5 | 0 | 0 | 20.5 | 20.5 | 75 | 75 | 0 | 0 | 0 | 113778
199.01 | 5.271 | 104.3432 | -0.0222 | 25 | 25 | 0 | 25 | 25.13 | 0 | 0 | 10 | 10.085 | 200 | 0 | 0 | 100 | 99.9 | 20.5 | 20.5 | 79.5 | 79.5 | 4.343178 | 0 | 0 | 0 | 0 | 0 | 0.1 | 0.10085 | 0 | 0 | 0 | 0 | 0 | 0 | 0 | 0 | 0 | 0 | 0 | 0 | 0 | 0 | 0 | 0 | 0 | 0 | 0 | 0 | 0 | 0 | 0 | 0 | 0 | 0 | 0 | 0 | 0 | 0 | 0 | 20 | 20.17 | 0 | 0 | 0 | 0 | 0 | 0 | 0 | 0 | 0 | 0 | 0 | 0 | 0 | 0 | 0 | 0 | 0 | 0 | 0 | 0 | 0 | 0 | -10 | 0 | 0 | Off | 53909.3 | 0 | 25.5 | 25 | 1 | 75 | 74.9 | 0 | 0 | 100 | 99.9 | 79.5 | 79.5 | 0 | 0 | 20.5 | 20.5 | 75 | 74.9 | 0 | 0 | 0 | 113781
199.35 | 5.2663 | 104.2501 | -0.0436 | 25 | 25 | 0 | 25 | 25.12 | 0 | 0 | 10 | 10.065 | 200 | 0 | 0 | 100 | 100.1 | 20.5 | 20.5 | 79.5 | 79.5 | 4.250139 | 0 | 0 | 0 | 0 | 0 | 0.1 | 0.10065 | 0 | 0 | 0 | 0 | 0 | 0 | 0 | 0 | 0 | 0 | 0 | 0 | 0 | 0 | 0 | 0 | 0 | 0 | 0 | 0 | 0 | 0 | 0 | 0 | 0 | 0 | 0 | 0 | 0 | 0 | 0 | 20 | 20.13 | 0 | 0 | 0 | 0 | 0 | 0 | 0 | 0 | 0 | 0 | 0 | 0 | 0 | 0 | 0 | 0 | 0 | 0 | 0 | 0 | 0 | 0 | -10 | 0 | 0 | Off | 53352.8 | 0 | 25.5 | 24.9 | 1 | 75 | 75 | 0 | 0 | 100 | 100.1 | 79.5 | 79.5 | 0 | 0 | 20.5 | 20.5 | 75 | 75 | 0 | 0 | 0 | 113770
199.68 | 5.2632 | 104.1888 | -0.0663 | 25 | 25 | 0 | 25 | 25.12 | 0 | 0 | 10 | 10.105 | 200 | 0 | 0 | 100 | 99.9 | 20.5 | 20.5 | 79.5 | 79.5 | 4.188772 | 0 | 0 | 0 | 0 | 0 | 0.1 | 0.10105 | 0 | 0 | 0 | 0 | 0 | 0 | 0 | 0 | 0 | 0 | 0 | 0 | 0 | 0 | 0 | 0 | 0 | 0 | 0 | 0 | 0 | 0 | 0 | 0 | 0 | 0 | 0 | 0 | 0 | 0 | 0 | 20 | 20.21 | 0 | 0 | 0 | 0 | 0 | 0 | 0 | 0 | 0 | 0 | 0 | 0 | 0 | 0 | 0 | 0 | 0 | 0 | 0 | 0 | 0 | 0 | -10 | 0 | 0 | Off | 52743.4 | 0 | 25.5 | 25 | 1 | 75 | 75 | 0 | 0 | 100 | 99.9 | 79.5 | 79.5 | 0 | 0 | 20.5 | 20.5 | 75 | 75 | 0 | 0 | 0 | 113788
200.01 | 5.2613 | 104.1512 | -0.0882 | 25 | 25 | 0 | 25 | 25.14 | 0 | 0 | 10 | 10.085 | 200 | 0 | 0 | 100 | 100 | 20.5 | 20.5 | 79.5 | 79.5 | 4.15116 | 0 | 0 | 0 | 0 | 0 | 0.1 | 0.10085 | 0 | 0 | 0 | 0 | 0 | 0 | 0 | 0 | 0 | 0 | 0 | 0 | 0 | 0 | 0 | 0 | 0 | 0 | 0 | 0 | 0 | 0 | 0 | 0 | 0 | 0 | 0 | 0 | 0 | 0 | 0 | 20 | 20.17 | 0 | 0 | 0 | 0 | 0 | 0 | 0 | 0 | 0 | 0 | 0 | 0 | 0 | 0 | 0 | 0 | 0 | 0 | 0 | 0 | 0 | 0 | -10 | 0 | 0 | Off | 52107.9 | 0 | 25.5 | 24.9 | 1 | 75 | 74.9 | 0 | 0 | 100 | 100 | 79.5 | 79.5 | 0 | 0 | 20.5 | 20.5 | 75 | 74.9 | 0 | 0 | 0 | 113776
200.35 | 5.2598 | 104.1215 | -0.109 | 25 | 25 | 0 | 25 | 25.13 | 0 | 0 | 10 | 10.055 | 200 | 0 | 0 | 100 | 100 | 20.5 | 20.5 | 79.5 | 79.5 | 4.121466 | 0 | 0 | 0 | 0 | 0 | 0.1 | 0.10055 | 0 | 0 | 0 | 0 | 0 | 0 | 0 | 0 | 0 | 0 | 0 | 0 | 0 | 0 | 0 | 0 | 0 | 0 | 0 | 0 | 0 | 0 | 0 | 0 | 0 | 0 | 0 | 0 | 0 | 0 | 0 | 20 | 20.11 | 0 | 0 | 0 | 0 | 0 | 0 | 0 | 0 | 0 | 0 | 0 | 0 | 0 | 0 | 0 | 0 | 0 | 0 | 0 | 0 | 0 | 0 | -10 | 0 | 0 | Off | 51497.7 | 0 | 25.5 | 24.8 | 1 | 75 | 75 | 0 | 0 | 100 | 100 | 79.5 | 79.5 | 0 | 0 | 20.5 | 20.5 | 75 | 75 | 0 | 0 | 0 | 113766
200.68 | 5.259 | 104.1056 | -0.1255 | 25 | 25 | 0 | 25 | 25.12 | 0 | 0 | 10 | 10.095 | 200 | 0 | 0 | 100 | 100 | 20.5 | 20.5 | 79.5 | 79.5 | 4.10563 | 0 | 0 | 0 | 0 | 0 | 0.1 | 0.10095 | 0 | 0 | 0 | 0 | 0 | 0 | 0 | 0 | 0 | 0 | 0 | 0 | 0 | 0 | 0 | 0 | 0 | 0 | 0 | 0 | 0 | 0 | 0 | 0 | 0 | 0 | 0 | 0 | 0 | 0 | 0 | 20 | 20.19 | 0 | 0 | 0 | 0 | 0 | 0 | 0 | 0 | 0 | 0 | 0 | 0 | 0 | 0 | 0 | 0 | 0 | 0 | 0 | 0 | 0 | 0 | -10 | 0 | 0 | Off | 51252.3 | 0 | 25.5 | 24.9 | 1 | 75 | 75 | 0 | 0 | 100 | 100 | 79.5 | 79.5 | 0 | 0 | 20.5 | 20.5 | 75 | 75 | 0 | 0 | 0 | 113781
201.02 | 5.2584 | 104.0938 | -0.1379 | 25 | 25 | 0 | 25 | 25.12 | 0 | 0 | 10 | 10.075 | 200 | 0 | 0 | 100 | 100.1 | 20.5 | 20.5 | 79.5 | 79.5 | 4.093752 | 0 | 0 | 0 | 0 | 0 | 0.1 | 0.10075 | 0 | 0 | 0 | 0 | 0 | 0 | 0 | 0 | 0 | 0 | 0 | 0 | 0 | 0 | 0 | 0 | 0 | 0 | 0 | 0 | 0 | 0 | 0 | 0 | 0 | 0 | 0 | 0 | 0 | 0 | 0 | 20 | 20.15 | 0 | 0 | 0 | 0 | 0 | 0 | 0 | 0 | 0 | 0 | 0 | 0 | 0 | 0 | 0 | 0 | 0 | 0 | 0 | 0 | 0 | 0 | -10 | 0 | 0 | Off | 50949.4 | 0 | 25.5 | 25 | 1 | 75 | 75 | 0 | 0 | 100 | 100.1 | 79.5 | 79.5 | 0 | 0 | 20.5 | 20.5 | 75 | 75 | 0 | 0 | 0 | 113777
201.35 | 5.2582 | 104.0898 | -0.146 | 25 | 25 | 0 | 25 | 25.13 | 0 | 0 | 10 | 10.065 | 200 | 0 | 0 | 100 | 99.9 | 20.5 | 20.5 | 79.5 | 79.6 | 4.089793 | 0 | 0 | 0 | 0 | 0 | 0.1 | 0.10065 | 0 | 0 | 0 | 0 | 0 | 0 | 0 | 0 | 0 | 0 | 0 | 0 | 0 | 0 | 0 | 0 | 0 | 0 | 0 | 0 | 0 | 0 | 0 | 0 | 0 | 0 | 0 | 0 | 0 | 0 | 0 | 20 | 20.13 | 0 | 0 | 0 | 0 | 0 | 0 | 0 | 0 | 0 | 0 | 0 | 0 | 0 | 0 | 0 | 0 | 0 | 0 | 0 | 0 | 0 | 0 | -10 | 0 | 0 | Off | 50627.7 | 0 | 25.5 | 24.9 | 1 | 75 | 75 | 0 | 0 | 100 | 99.9 | 79.5 | 79.6 | 0 | 0 | 20.5 | 20.5 | 75 | 75 | 0 | 0 | 0 | 113768
201.68 | 5.258 | 104.0858 | -0.1487 | 25 | 25 | 0 | 25 | 25.11 | 0 | 0 | 10 | 10.095 | 200 | 0 | 0 | 100 | 100 | 20.5 | 20.5 | 79.5 | 79.5 | 4.085834 | 0 | 0 | 0 | 0 | 0 | 0.1 | 0.10095 | 0 | 0 | 0 | 0 | 0 | 0 | 0 | 0 | 0 | 0 | 0 | 0 | 0 | 0 | 0 | 0 | 0 | 0 | 0 | 0 | 0 | 0 | 0 | 0 | 0 | 0 | 0 | 0 | 0 | 0 | 0 | 20 | 20.19 | 0 | 0 | 0 | 0 | 0 | 0 | 0 | 0 | 0 | 0 | 0 | 0 | 0 | 0 | 0 | 0 | 0 | 0 | 0 | 0 | 0 | 0 | -10 | 0 | 0 | Off | 50384.5 | 0 | 25.5 | 25.1 | 1 | 75 | 75.2 | 0 | 0 | 100 | 100 | 79.5 | 79.5 | 0 | 0 | 20.5 | 20.5 | 75 | 75.2 | 0 | 0 | 0 | 113788
202.02 | 5.2579 | 104.0839 | -0.1464 | 25 | 25 | 0 | 25 | 25.12 | 0 | 0 | 10 | 10.095 | 200 | 0 | 0 | 100 | 99.9 | 20.5 | 20.5 | 79.5 | 79.4 | 4.083855 | 0 | 0 | 0 | 0 | 0 | 0.1 | 0.10095 | 0 | 0 | 0 | 0 | 0 | 0 | 0 | 0 | 0 | 0 | 0 | 0 | 0 | 0 | 0 | 0 | 0 | 0 | 0 | 0 | 0 | 0 | 0 | 0 | 0 | 0 | 0 | 0 | 0 | 0 | 0 | 20 | 20.19 | 0 | 0 | 0 | 0 | 0 | 0 | 0 | 0 | 0 | 0 | 0 | 0 | 0 | 0 | 0 | 0 | 0 | 0 | 0 | 0 | 0 | 0 | -10 | 0 | 0 | Off | 50219 | 0 | 25.5 | 25 | 1 | 75 | 75.1 | 0 | 0 | 100 | 99.9 | 79.5 | 79.4 | 0 | 0 | 20.5 | 20.5 | 75 | 75.1 | 0 | 0 | 0 | 113788
202.35 | 5.2579 | 104.0839 | -0.1389 | 25 | 25 | 0 | 25 | 25.12 | 0 | 0 | 10 | 10.06 | 200 | 0 | 0 | 100 | 100 | 20.5 | 20.5 | 79.5 | 79.5 | 4.083855 | 0 | 0 | 0 | 0 | 0 | 0.1 | 0.1006 | 0 | 0 | 0 | 0 | 0 | 0 | 0 | 0 | 0 | 0 | 0 | 0 | 0 | 0 | 0 | 0 | 0 | 0 | 0 | 0 | 0 | 0 | 0 | 0 | 0 | 0 | 0 | 0 | 0 | 0 | 0 | 20 | 20.12 | 0 | 0 | 0 | 0 | 0 | 0 | 0 | 0 | 0 | 0 | 0 | 0 | 0 | 0 | 0 | 0 | 0 | 0 | 0 | 0 | 0 | 0 | -10 | 0 | 0 | Off | 50117.9 | 0 | 25.5 | 24.8 | 1 | 75 | 75 | 0 | 0 | 100 | 100 | 79.5 | 79.5 | 0 | 0 | 20.5 | 20.5 | 75 | 75 | 0 | 0 | 0 | 113767
202.69 | 5.2578 | 104.0819 | -0.1254 | 25 | 25 | 0 | 25 | 25.11 | 0 | 0 | 10 | 10.09 | 200 | 0 | 0 | 100 | 99.9 | 20.5 | 20.5 | 79.5 | 79.5 | 4.081875 | 0 | 0 | 0 | 0 | 0 | 0.1 | 0.1009 | 0 | 0 | 0 | 0 | 0 | 0 | 0 | 0 | 0 | 0 | 0 | 0 | 0 | 0 | 0 | 0 | 0 | 0 | 0 | 0 | 0 | 0 | 0 | 0 | 0 | 0 | 0 | 0 | 0 | 0 | 0 | 20 | 20.18 | 0 | 0 | 0 | 0 | 0 | 0 | 0 | 0 | 0 | 0 | 0 | 0 | 0 | 0 | 0 | 0 | 0 | 0 | 0 | 0 | 0 | 0 | -10 | 0 | 0 | Off | 49982.1 | 0 | 25.5 | 24.9 | 1 | 75 | 75.1 | 0 | 0 | 100 | 99.9 | 79.5 | 79.5 | 0 | 0 | 20.5 | 20.5 | 75 | 75.1 | 0 | 0 | 0 | 113787
203.02 | 5.2578 | 104.0819 | -0.1073 | 25 | 25 | 0 | 25 | 25.13 | 0 | 0 | 10 | 10.07 | 200 | 0 | 0 | 100 | 100 | 20.5 | 20.5 | 79.5 | 79.4 | 4.081875 | 0 | 0 | 0 | 0 | 0 | 0.1 | 0.1007 | 0 | 0 | 0 | 0 | 0 | 0 | 0 | 0 | 0 | 0 | 0 | 0 | 0 | 0 | 0 | 0 | 0 | 0 | 0 | 0 | 0 | 0 | 0 | 0 | 0 | 0 | 0 | 0 | 0 | 0 | 0 | 20 | 20.14 | 0 | 0 | 0 | 0 | 0 | 0 | 0 | 0 | 0 | 0 | 0 | 0 | 0 | 0 | 0 | 0 | 0 | 0 | 0 | 0 | 0 | 0 | -10 | 0 | 0 | Off | 49946.1 | 0 | 25.5 | 24.9 | 1 | 75 | 75 | 0 | 0 | 100 | 100 | 79.5 | 79.4 | 0 | 0 | 20.5 | 20.5 | 75 | 75 | 0 | 0 | 0 | 113774
203.35 | 5.2578 | 104.0819 | -0.0841 | 25 | 25 | 0 | 25 | 25.12 | 0 | 0 | 10 | 10.05 | 200 | 0 | 0 | 100 | 100 | 20.5 | 20.5 | 79.5 | 79.5 | 4.081875 | 0 | 0 | 0 | 0 | 0 | 0.1 | 0.1005 | 0 | 0 | 0 | 0 | 0 | 0 | 0 | 0 | 0 | 0 | 0 | 0 | 0 | 0 | 0 | 0 | 0 | 0 | 0 | 0 | 0 | 0 | 0 | 0 | 0 | 0 | 0 | 0 | 0 | 0 | 0 | 20 | 20.1 | 0 | 0 | 0 | 0 | 0 | 0 | 0 | 0 | 0 | 0 | 0 | 0 | 0 | 0 | 0 | 0 | 0 | 0 | 0 | 0 | 0 | 0 | -10 | 0 | 0 | Off | 49863.3 | 0 | 25.5 | 25 | 1 | 75 | 75.1 | 0 | 0 | 100 | 100 | 79.5 | 79.5 | 0 | 0 | 20.5 | 20.5 | 75 | 75.1 | 0 | 0 | 0 | 113761
203.69 | 5.2578 | 104.0819 | -0.0579 | 25 | 25 | 0 | 25 | 25.1 | 0 | 0 | 10 | 10.085 | 200 | 0 | 0 | 100 | 100 | 20.5 | 20.5 | 79.5 | 79.5 | 4.081875 | 0 | 0 | 0 | 0 | 0 | 0.1 | 0.10085 | 0 | 0 | 0 | 0 | 0 | 0 | 0 | 0 | 0 | 0 | 0 | 0 | 0 | 0 | 0 | 0 | 0 | 0 | 0 | 0 | 0 | 0 | 0 | 0 | 0 | 0 | 0 | 0 | 0 | 0 | 0 | 20 | 20.17 | 0 | 0 | 0 | 0 | 0 | 0 | 0 | 0 | 0 | 0 | 0 | 0 | 0 | 0 | 0 | 0 | 0 | 0 | 0 | 0 | 0 | 0 | -10 | 0 | 0 | Off | 49828.5 | 0 | 25.5 | 25 | 1 | 75 | 75 | 0 | 0 | 100 | 100 | 79.5 | 79.5 | 0 | 0 | 20.5 | 20.5 | 75 | 75 | 0 | 0 | 0 | 113779
204.02 | 5.2578 | 104.0819 | -0.038 | 25 | 25 | 0 | 25 | 25.1 | 0 | 0 | 10 | 10.07 | 200 | 0 | 0 | 100 | 100.2 | 20.5 | 20.5 | 79.5 | 79.5 | 4.081875 | 0 | 0 | 0 | 0 | 0 | 0.1 | 0.1007 | 0 | 0 | 0 | 0 | 0 | 0 | 0 | 0 | 0 | 0 | 0 | 0 | 0 | 0 | 0 | 0 | 0 | 0 | 0 | 0 | 0 | 0 | 0 | 0 | 0 | 0 | 0 | 0 | 0 | 0 | 0 | 20 | 20.14 | 0 | 0 | 0 | 0 | 0 | 0 | 0 | 0 | 0 | 0 | 0 | 0 | 0 | 0 | 0 | 0 | 0 | 0 | 0 | 0 | 0 | 0 | -10 | 0 | 0 | Off | 49795.5 | 0 | 25.5 | 25.1 | 1 | 75 | 75 | 0 | 0 | 100 | 100.2 | 79.5 | 79.5 | 0 | 0 | 20.5 | 20.5 | 75 | 75 | 0 | 0 | 0 | 113773
204.35 | 5.2578 | 104.0819 | -0.0243 | 25 | 25 | 0 | 25 | 25.12 | 0 | 0 | 10 | 10.045 | 200 | 0 | 0 | 100 | 100.1 | 20.5 | 20.5 | 79.5 | 79.4 | 4.081875 | 0 | 0 | 0 | 0 | 0 | 0.1 | 0.10045 | 0 | 0 | 0 | 0 | 0 | 0 | 0 | 0 | 0 | 0 | 0 | 0 | 0 | 0 | 0 | 0 | 0 | 0 | 0 | 0 | 0 | 0 | 0 | 0 | 0 | 0 | 0 | 0 | 0 | 0 | 0 | 20 | 20.09 | 0 | 0 | 0 | 0 | 0 | 0 | 0 | 0 | 0 | 0 | 0 | 0 | 0 | 0 | 0 | 0 | 0 | 0 | 0 | 0 | 0 | 0 | -10 | 0 | 0 | Off | 49775.1 | 0 | 25.5 | 24.9 | 1 | 75 | 75 | 0 | 0 | 100 | 100.1 | 79.5 | 79.4 | 0 | 0 | 20.5 | 20.5 | 75 | 75 | 0 | 0 | 0 | 113761
204.69 | 5.2577 | 104.0799 | -0.015 | 25 | 25 | 0 | 25 | 25.12 | 0 | 0 | 10 | 10.1 | 200 | 0 | 0 | 100 | 99.9 | 20.5 | 20.5 | 79.5 | 79.4 | 4.079895 | 0 | 0 | 0 | 0 | 0 | 0.1 | 0.101 | 0 | 0 | 0 | 0 | 0 | 0 | 0 | 0 | 0 | 0 | 0 | 0 | 0 | 0 | 0 | 0 | 0 | 0 | 0 | 0 | 0 | 0 | 0 | 0 | 0 | 0 | 0 | 0 | 0 | 0 | 0 | 20 | 20.2 | 0 | 0 | 0 | 0 | 0 | 0 | 0 | 0 | 0 | 0 | 0 | 0 | 0 | 0 | 0 | 0 | 0 | 0 | 0 | 0 | 0 | 0 | -10 | 0 | 0 | Off | 49764.6 | 0 | 25.5 | 25 | 1 | 75 | 75.1 | 0 | 0 | 100 | 99.9 | 79.5 | 79.4 | 0 | 0 | 20.5 | 20.5 | 75 | 75.1 | 0 | 0 | 0 | 113792
205.02 | 5.2577 | 104.0799 | -0.0093 | 25 | 25 | 0 | 25 | 25.12 | 0 | 0 | 10 | 10.07 | 200 | 0 | 0 | 100 | 99.9 | 20.5 | 20.5 | 79.5 | 79.5 | 4.079895 | 0 | 0 | 0 | 0 | 0 | 0.1 | 0.1007 | 0 | 0 | 0 | 0 | 0 | 0 | 0 | 0 | 0 | 0 | 0 | 0 | 0 | 0 | 0 | 0 | 0 | 0 | 0 | 0 | 0 | 0 | 0 | 0 | 0 | 0 | 0 | 0 | 0 | 0 | 0 | 20 | 20.14 | 0 | 0 | 0 | 0 | 0 | 0 | 0 | 0 | 0 | 0 | 0 | 0 | 0 | 0 | 0 | 0 | 0 | 0 | 0 | 0 | 0 | 0 | -10 | 0 | 0 | Off | 49741.6 | 0 | 25.5 | 25 | 1 | 75 | 75.1 | 0 | 0 | 100 | 99.9 | 79.5 | 79.5 | 0 | 0 | 20.5 | 20.5 | 75 | 75.1 | 0 | 0 | 0 | 113772
205.36 | 5.2577 | 104.0799 | -0.0057 | 25 | 25 | 0 | 25 | 25.12 | 0 | 0 | 10 | 10.045 | 200 | 0 | 0 | 100 | 99.9 | 20.5 | 20.5 | 79.5 | 79.4 | 4.079895 | 0 | 0 | 0 | 0 | 0 | 0.1 | 0.10045 | 0 | 0 | 0 | 0 | 0 | 0 | 0 | 0 | 0 | 0 | 0 | 0 | 0 | 0 | 0 | 0 | 0 | 0 | 0 | 0 | 0 | 0 | 0 | 0 | 0 | 0 | 0 | 0 | 0 | 0 | 0 | 20 | 20.09 | 0 | 0 | 0 | 0 | 0 | 0 | 0 | 0 | 0 | 0 | 0 | 0 | 0 | 0 | 0 | 0 | 0 | 0 | 0 | 0 | 0 | 0 | -10 | 0 | 0 | Off | 49713.9 | 0 | 25.5 | 25 | 1 | 75 | 74.9 | 0 | 0 | 100 | 99.9 | 79.5 | 79.4 | 0 | 0 | 20.5 | 20.5 | 75 | 74.9 | 0 | 0 | 0 | 113755
205.69 | 5.2577 | 104.0799 | -0.0035 | 25 | 25 | 0 | 25 | 25.12 | 0 | 0 | 10 | 10.085 | 200 | 0 | 0 | 100 | 99.9 | 20.5 | 20.5 | 79.5 | 79.5 | 4.079895 | 0 | 0 | 0 | 0 | 0 | 0.1 | 0.10085 | 0 | 0 | 0 | 0 | 0 | 0 | 0 | 0 | 0 | 0 | 0 | 0 | 0 | 0 | 0 | 0 | 0 | 0 | 0 | 0 | 0 | 0 | 0 | 0 | 0 | 0 | 0 | 0 | 0 | 0 | 0 | 20 | 20.17 | 0 | 0 | 0 | 0 | 0 | 0 | 0 | 0 | 0 | 0 | 0 | 0 | 0 | 0 | 0 | 0 | 0 | 0 | 0 | 0 | 0 | 0 | -10 | 0 | 0 | Off | 49684.9 | 0 | 25.5 | 24.8 | 1 | 75 | 75 | 0 | 0 | 100 | 99.9 | 79.5 | 79.5 | 0 | 0 | 20.5 | 20.5 | 75 | 75 | 0 | 0 | 0 | 113781
206.02 | 5.2577 | 104.0799 | -0.0022 | 25 | 25 | 0 | 25 | 25.11 | 0 | 0 | 10 | 10.09 | 200 | 0 | 0 | 100 | 100.1 | 20.5 | 20.5 | 79.5 | 79.6 | 4.079895 | 0 | 0 | 0 | 0 | 0 | 0.1 | 0.1009 | 0 | 0 | 0 | 0 | 0 | 0 | 0 | 0 | 0 | 0 | 0 | 0 | 0 | 0 | 0 | 0 | 0 | 0 | 0 | 0 | 0 | 0 | 0 | 0 | 0 | 0 | 0 | 0 | 0 | 0 | 0 | 20 | 20.18 | 0 | 0 | 0 | 0 | 0 | 0 | 0 | 0 | 0 | 0 | 0 | 0 | 0 | 0 | 0 | 0 | 0 | 0 | 0 | 0 | 0 | 0 | -10 | 0 | 0 | Off | 49651.9 | 0 | 25.5 | 25 | 1 | 75 | 75.1 | 0 | 0 | 100 | 100.1 | 79.5 | 79.6 | 0 | 0 | 20.5 | 20.5 | 75 | 75.1 | 0 | 0 | 0 | 113787
206.36 | 5.2577 | 104.0799 | -0.0015 | 25 | 25 | 0 | 25 | 25.11 | 0 | 0 | 10 | 10.05 | 200 | 0 | 0 | 100 | 99.9 | 20.5 | 20.5 | 79.5 | 79.5 | 4.079895 | 0 | 0 | 0 | 0 | 0 | 0.1 | 0.1005 | 0 | 0 | 0 | 0 | 0 | 0 | 0 | 0 | 0 | 0 | 0 | 0 | 0 | 0 | 0 | 0 | 0 | 0 | 0 | 0 | 0 | 0 | 0 | 0 | 0 | 0 | 0 | 0 | 0 | 0 | 0 | 20 | 20.1 | 0 | 0 | 0 | 0 | 0 | 0 | 0 | 0 | 0 | 0 | 0 | 0 | 0 | 0 | 0 | 0 | 0 | 0 | 0 | 0 | 0 | 0 | -10 | 0 | 0 | Off | 49622.2 | 0 | 25.5 | 24.9 | 1 | 75 | 75 | 0 | 0 | 100 | 99.9 | 79.5 | 79.5 | 0 | 0 | 20.5 | 20.5 | 75 | 75 | 0 | 0 | 0 | 113754
206.69 | 5.2577 | 104.0799 | -0.0011 | 25 | 25 | 0 | 25 | 25.12 | 0 | 0 | 10 | 10.095 | 200 | 0 | 0 | 100 | 99.9 | 20.5 | 20.5 | 79.5 | 79.5 | 4.079895 | 0 | 0 | 0 | 0 | 0 | 0.1 | 0.10095 | 0 | 0 | 0 | 0 | 0 | 0 | 0 | 0 | 0 | 0 | 0 | 0 | 0 | 0 | 0 | 0 | 0 | 0 | 0 | 0 | 0 | 0 | 0 | 0 | 0 | 0 | 0 | 0 | 0 | 0 | 0 | 20 | 20.19 | 0 | 0 | 0 | 0 | 0 | 0 | 0 | 0 | 0 | 0 | 0 | 0 | 0 | 0 | 0 | 0 | 0 | 0 | 0 | 0 | 0 | 0 | -10 | 0 | 0 | Off | 49604.8 | 0 | 25.5 | 25 | 1 | 75 | 75 | 0 | 0 | 100 | 99.9 | 79.5 | 79.5 | 0 | 0 | 20.5 | 20.5 | 75 | 75 | 0 | 0 | 0 | 113789
207.02 | 5.2577 | 104.0799 | -0.0008 | 25 | 25 | 0 | 25 | 25.12 | 0 | 0 | 10 | 10.075 | 200 | 0 | 0 | 100 | 100 | 20.5 | 20.5 | 79.5 | 79.4 | 4.079895 | 0 | 0 | 0 | 0 | 0 | 0.1 | 0.10075 | 0 | 0 | 0 | 0 | 0 | 0 | 0 | 0 | 0 | 0 | 0 | 0 | 0 | 0 | 0 | 0 | 0 | 0 | 0 | 0 | 0 | 0 | 0 | 0 | 0 | 0 | 0 | 0 | 0 | 0 | 0 | 20 | 20.15 | 0 | 0 | 0 | 0 | 0 | 0 | 0 | 0 | 0 | 0 | 0 | 0 | 0 | 0 | 0 | 0 | 0 | 0 | 0 | 0 | 0 | 0 | -10 | 0 | 0 | Off | 49587.9 | 0 | 25.5 | 25 | 1 | 75 | 74.9 | 0 | 0 | 100 | 100 | 79.5 | 79.4 | 0 | 0 | 20.5 | 20.5 | 75 | 74.9 | 0 | 0 | 0 | 113775
207.36 | 5.2577 | 104.0799 | -0.0007 | 25 | 25 | 0 | 25 | 25.12 | 0 | 0 | 10 | 10.04 | 200 | 0 | 0 | 100 | 99.8 | 20.5 | 20.5 | 79.5 | 79.5 | 4.079895 | 0 | 0 | 0 | 0 | 0 | 0.1 | 0.1004 | 0 | 0 | 0 | 0 | 0 | 0 | 0 | 0 | 0 | 0 | 0 | 0 | 0 | 0 | 0 | 0 | 0 | 0 | 0 | 0 | 0 | 0 | 0 | 0 | 0 | 0 | 0 | 0 | 0 | 0 | 0 | 20 | 20.08 | 0 | 0 | 0 | 0 | 0 | 0 | 0 | 0 | 0 | 0 | 0 | 0 | 0 | 0 | 0 | 0 | 0 | 0 | 0 | 0 | 0 | 0 | -10 | 0 | 0 | Off | 49582.1 | 0 | 25.5 | 25 | 1 | 75 | 74.9 | 0 | 0 | 100 | 99.8 | 79.5 | 79.5 | 0 | 0 | 20.5 | 20.5 | 75 | 74.9 | 0 | 0 | 0 | 113763
207.69 | 5.2578 | 104.0819 | -0.0005 | 25 | 25 | 0 | 25 | 25.12 | 0 | 0 | 10 | 10.1 | 200 | 0 | 0 | 100 | 99.9 | 20.5 | 20.5 | 79.5 | 79.5 | 4.081875 | 0 | 0 | 0 | 0 | 0 | 0.1 | 0.101 | 0 | 0 | 0 | 0 | 0 | 0 | 0 | 0 | 0 | 0 | 0 | 0 | 0 | 0 | 0 | 0 | 0 | 0 | 0 | 0 | 0 | 0 | 0 | 0 | 0 | 0 | 0 | 0 | 0 | 0 | 0 | 20 | 20.2 | 0 | 0 | 0 | 0 | 0 | 0 | 0 | 0 | 0 | 0 | 0 | 0 | 0 | 0 | 0 | 0 | 0 | 0 | 0 | 0 | 0 | 0 | -10 | 0 | 0 | Off | 49577.2 | 0 | 25.5 | 24.7 | 1 | 75 | 75.1 | 0 | 0 | 100 | 99.9 | 79.5 | 79.5 | 0 | 0 | 20.5 | 20.5 | 75 | 75.1 | 0 | 0 | 0 | 113784
208.03 | 5.2578 | 104.0819 | -0.0003 | 25 | 25 | 0 | 25 | 25.1 | 0 | 0 | 10 | 10.08 | 200 | 0 | 0 | 100 | 100 | 20.5 | 20.5 | 79.5 | 79.5 | 4.081875 | 0 | 0 | 0 | 0 | 0 | 0.1 | 0.1008 | 0 | 0 | 0 | 0 | 0 | 0 | 0 | 0 | 0 | 0 | 0 | 0 | 0 | 0 | 0 | 0 | 0 | 0 | 0 | 0 | 0 | 0 | 0 | 0 | 0 | 0 | 0 | 0 | 0 | 0 | 0 | 20 | 20.16 | 0 | 0 | 0 | 0 | 0 | 0 | 0 | 0 | 0 | 0 | 0 | 0 | 0 | 0 | 0 | 0 | 0 | 0 | 0 | 0 | 0 | 0 | -10 | 0 | 0 | Off | 49566.6 | 0 | 25.5 | 24.9 | 1 | 75 | 75.1 | 0 | 0 | 100 | 100 | 79.5 | 79.5 | 0 | 0 | 20.5 | 20.5 | 75 | 75.1 | 0 | 0 | 0 | 113783
208.36 | 5.2578 | 104.0819 | -0.0001 | 25 | 25 | 0 | 25 | 25.11 | 0 | 0 | 10 | 10.04 | 200 | 0 | 0 | 100 | 100 | 20.5 | 20.5 | 79.5 | 79.5 | 4.081875 | 0 | 0 | 0 | 0 | 0 | 0.1 | 0.1004 | 0 | 0 | 0 | 0 | 0 | 0 | 0 | 0 | 0 | 0 | 0 | 0 | 0 | 0 | 0 | 0 | 0 | 0 | 0 | 0 | 0 | 0 | 0 | 0 | 0 | 0 | 0 | 0 | 0 | 0 | 0 | 20 | 20.08 | 0 | 0 | 0 | 0 | 0 | 0 | 0 | 0 | 0 | 0 | 0 | 0 | 0 | 0 | 0 | 0 | 0 | 0 | 0 | 0 | 0 | 0 | -10 | 0 | 0 | Off | 49545.7 | 0 | 25.5 | 24.9 | 1 | 75 | 75 | 0 | 0 | 100 | 100 | 79.5 | 79.5 | 0 | 0 | 20.5 | 20.5 | 75 | 75 | 0 | 0 | 0 | 113753
208.69 | 5.2578 | 104.0819 | 0.0001 | 25 | 25 | 0 | 25 | 25.12 | 0 | 0 | 10 | 10.1 | 200 | 0 | 0 | 100 | 99.9 | 20.5 | 20.5 | 79.5 | 79.5 | 4.081875 | 0 | 0 | 0 | 0 | 0 | 0.1 | 0.101 | 0 | 0 | 0 | 0 | 0 | 0 | 0 | 0 | 0 | 0 | 0 | 0 | 0 | 0 | 0 | 0 | 0 | 0 | 0 | 0 | 0 | 0 | 0 | 0 | 0 | 0 | 0 | 0 | 0 | 0 | 0 | 20 | 20.2 | 0 | 0 | 0 | 0 | 0 | 0 | 0 | 0 | 0 | 0 | 0 | 0 | 0 | 0 | 0 | 0 | 0 | 0 | 0 | 0 | 0 | 0 | -10 | 0 | 0 | Off | 49526.7 | 0 | 25.5 | 24.9 | 1 | 75 | 74.8 | 0 | 0 | 100 | 99.9 | 79.5 | 79.5 | 0 | 0 | 20.5 | 20.5 | 75 | 74.8 | 0 | 0 | 0 | 113806
209.03 | 5.2577 | 104.0799 | 0.0001 | 25 | 25 | 0 | 25 | 25.13 | 0 | 0 | 10 | 10.08 | 200 | 0 | 0 | 100 | 100 | 20.5 | 20.5 | 79.5 | 79.4 | 4.079895 | 0 | 0 | 0 | 0 | 0 | 0.1 | 0.1008 | 0 | 0 | 0 | 0 | 0 | 0 | 0 | 0 | 0 | 0 | 0 | 0 | 0 | 0 | 0 | 0 | 0 | 0 | 0 | 0 | 0 | 0 | 0 | 0 | 0 | 0 | 0 | 0 | 0 | 0 | 0 | 20 | 20.16 | 0 | 0 | 0 | 0 | 0 | 0 | 0 | 0 | 0 | 0 | 0 | 0 | 0 | 0 | 0 | 0 | 0 | 0 | 0 | 0 | 0 | 0 | -10 | 0 | 0 | Off | 49528.3 | 0 | 25.5 | 25 | 1 | 75 | 75 | 0 | 0 | 100 | 100 | 79.5 | 79.4 | 0 | 0 | 20.5 | 20.5 | 75 | 75 | 0 | 0 | 0 | 113778
209.36 | 5.2577 | 104.0799 | 0.0002 | 25 | 25 | 0 | 25 | 25.13 | 0 | 0 | 10 | 10.055 | 200 | 0 | 0 | 100 | 100.1 | 20.5 | 20.5 | 79.5 | 79.5 | 4.079895 | 0 | 0 | 0 | 0 | 0 | 0.1 | 0.10055 | 0 | 0 | 0 | 0 | 0 | 0 | 0 | 0 | 0 | 0 | 0 | 0 | 0 | 0 | 0 | 0 | 0 | 0 | 0 | 0 | 0 | 0 | 0 | 0 | 0 | 0 | 0 | 0 | 0 | 0 | 0 | 20 | 20.11 | 0 | 0 | 0 | 0 | 0 | 0 | 0 | 0 | 0 | 0 | 0 | 0 | 0 | 0 | 0 | 0 | 0 | 0 | 0 | 0 | 0 | 0 | -10 | 0 | 0 | Off | 49521.7 | 0 | 25.5 | 25 | 1 | 75 | 74.9 | 0 | 0 | 100 | 100.1 | 79.5 | 79.5 | 0 | 0 | 20.5 | 20.5 | 75 | 74.9 | 0 | 0 | 0 | 113759
209.7 | 5.2577 | 104.0799 | 0.0002 | 25 | 25 | 0 | 25 | 25.12 | 0 | 0 | 10 | 10.09 | 200 | 0 | 0 | 100 | 99.9 | 20.5 | 20.5 | 79.5 | 79.5 | 4.079895 | 0 | 0 | 0 | 0 | 0 | 0.1 | 0.1009 | 0 | 0 | 0 | 0 | 0 | 0 | 0 | 0 | 0 | 0 | 0 | 0 | 0 | 0 | 0 | 0 | 0 | 0 | 0 | 0 | 0 | 0 | 0 | 0 | 0 | 0 | 0 | 0 | 0 | 0 | 0 | 20 | 20.18 | 0 | 0 | 0 | 0 | 0 | 0 | 0 | 0 | 0 | 0 | 0 | 0 | 0 | 0 | 0 | 0 | 0 | 0 | 0 | 0 | 0 | 0 | -10 | 0 | 0 | Off | 49533.1 | 0 | 25.5 | 25 | 1 | 75 | 75 | 0 | 0 | 100 | 99.9 | 79.5 | 79.5 | 0 | 0 | 20.5 | 20.5 | 75 | 75 | 0 | 0 | 0 | 113786
210.03 | 5.2577 | 104.0799 | 0.0001 | 25 | 25 | 0 | 25 | 25.11 | 0 | 0 | 10 | 10.075 | 200 | 0 | 0 | 100 | 99.9 | 20.5 | 20.5 | 79.5 | 79.5 | 4.079895 | 0 | 0 | 0 | 0 | 0 | 0.1 | 0.10075 | 0 | 0 | 0 | 0 | 0 | 0 | 0 | 0 | 0 | 0 | 0 | 0 | 0 | 0 | 0 | 0 | 0 | 0 | 0 | 0 | 0 | 0 | 0 | 0 | 0 | 0 | 0 | 0 | 0 | 0 | 0 | 20 | 20.15 | 0 | 0 | 0 | 0 | 0 | 0 | 0 | 0 | 0 | 0 | 0 | 0 | 0 | 0 | 0 | 0 | 0 | 0 | 0 | 0 | 0 | 0 | -10 | 0 | 0 | Off | 49537.9 | 0 | 25.5 | 25 | 1 | 75 | 74.9 | 0 | 0 | 100 | 99.9 | 79.5 | 79.5 | 0 | 0 | 20.5 | 20.5 | 75 | 74.9 | 0 | 0 | 0 | 113781
210.36 | 5.2577 | 104.0799 | 0.0001 | 25 | 25 | 0 | 25 | 25.12 | 0 | 0 | 10 | 10.05 | 200 | 0 | 0 | 100 | 99.9 | 20.5 | 20.5 | 79.5 | 79.4 | 4.079895 | 0 | 0 | 0 | 0 | 0 | 0.1 | 0.1005 | 0 | 0 | 0 | 0 | 0 | 0 | 0 | 0 | 0 | 0 | 0 | 0 | 0 | 0 | 0 | 0 | 0 | 0 | 0 | 0 | 0 | 0 | 0 | 0 | 0 | 0 | 0 | 0 | 0 | 0 | 0 | 20 | 20.1 | 0 | 0 | 0 | 0 | 0 | 0 | 0 | 0 | 0 | 0 | 0 | 0 | 0 | 0 | 0 | 0 | 0 | 0 | 0 | 0 | 0 | 0 | -10 | 0 | 0 | Off | 49536.4 | 0 | 25.5 | 25 | 1 | 75 | 75 | 0 | 0 | 100 | 99.9 | 79.5 | 79.4 | 0 | 0 | 20.5 | 20.5 | 75 | 75 | 0 | 0 | 0 | 113759
210.7 | 5.2577 | 104.0799 | 0 | 25 | 25 | 0 | 25 | 25.11 | 0 | 0 | 10 | 10.08 | 200 | 0 | 0 | 100 | 100 | 20.5 | 20.5 | 79.5 | 79.5 | 4.079895 | 0 | 0 | 0 | 0 | 0 | 0.1 | 0.1008 | 0 | 0 | 0 | 0 | 0 | 0 | 0 | 0 | 0 | 0 | 0 | 0 | 0 | 0 | 0 | 0 | 0 | 0 | 0 | 0 | 0 | 0 | 0 | 0 | 0 | 0 | 0 | 0 | 0 | 0 | 0 | 20 | 20.16 | 0 | 0 | 0 | 0 | 0 | 0 | 0 | 0 | 0 | 0 | 0 | 0 | 0 | 0 | 0 | 0 | 0 | 0 | 0 | 0 | 0 | 0 | -10 | 0 | 0 | Off | 49532.2 | 0 | 25.5 | 25 | 1 | 75 | 74.9 | 0 | 0 | 100 | 100 | 79.5 | 79.5 | 0 | 0 | 20.5 | 20.5 | 75 | 74.9 | 0 | 0 | 0 | 113779
211.03 | 5.2577 | 104.0799 | -0.0001 | 25 | 25 | 0 | 25 | 25.11 | 0 | 0 | 10 | 10.07 | 200 | 0 | 0 | 100 | 100 | 20.5 | 20.5 | 79.5 | 79.5 | 4.079895 | 0 | 0 | 0 | 0 | 0 | 0.1 | 0.1007 | 0 | 0 | 0 | 0 | 0 | 0 | 0 | 0 | 0 | 0 | 0 | 0 | 0 | 0 | 0 | 0 | 0 | 0 | 0 | 0 | 0 | 0 | 0 | 0 | 0 | 0 | 0 | 0 | 0 | 0 | 0 | 20 | 20.14 | 0 | 0 | 0 | 0 | 0 | 0 | 0 | 0 | 0 | 0 | 0 | 0 | 0 | 0 | 0 | 0 | 0 | 0 | 0 | 0 | 0 | 0 | -10 | 0 | 0 | Off | 49526.9 | 0 | 25.5 | 25 | 1 | 75 | 75 | 0 | 0 | 100 | 100 | 79.5 | 79.5 | 0 | 0 | 20.5 | 20.5 | 75 | 75 | 0 | 0 | 0 | 113771
211.36 | 5.2577 | 104.0799 | -0.0001 | 25 | 25 | 0 | 25 | 25.12 | 0 | 0 | 10 | 10.045 | 200 | 0 | 0 | 100 | 100 | 20.5 | 20.5 | 79.5 | 79.5 | 4.079895 | 0 | 0 | 0 | 0 | 0 | 0.1 | 0.10045 | 0 | 0 | 0 | 0 | 0 | 0 | 0 | 0 | 0 | 0 | 0 | 0 | 0 | 0 | 0 | 0 | 0 | 0 | 0 | 0 | 0 | 0 | 0 | 0 | 0 | 0 | 0 | 0 | 0 | 0 | 0 | 20 | 20.09 | 0 | 0 | 0 | 0 | 0 | 0 | 0 | 0 | 0 | 0 | 0 | 0 | 0 | 0 | 0 | 0 | 0 | 0 | 0 | 0 | 0 | 0 | -10 | 0 | 0 | Off | 49519.9 | 0 | 25.5 | 24.9 | 1 | 75 | 75 | 0 | 0 | 100 | 100 | 79.5 | 79.5 | 0 | 0 | 20.5 | 20.5 | 75 | 75 | 0 | 0 | 0 | 113754
211.7 | 5.2578 | 104.0819 | -0.0002 | 25 | 25 | 0 | 25 | 25.12 | 0 | 0 | 10 | 10.095 | 200 | 0 | 0 | 100 | 100.1 | 20.5 | 20.5 | 79.5 | 79.5 | 4.081875 | 0 | 0 | 0 | 0 | 0 | 0.1 | 0.10095 | 0 | 0 | 0 | 0 | 0 | 0 | 0 | 0 | 0 | 0 | 0 | 0 | 0 | 0 | 0 | 0 | 0 | 0 | 0 | 0 | 0 | 0 | 0 | 0 | 0 | 0 | 0 | 0 | 0 | 0 | 0 | 20 | 20.19 | 0 | 0 | 0 | 0 | 0 | 0 | 0 | 0 | 0 | 0 | 0 | 0 | 0 | 0 | 0 | 0 | 0 | 0 | 0 | 0 | 0 | 0 | -10 | 0 | 0 | Off | 49515.4 | 0 | 25.5 | 24.9 | 1 | 75 | 75 | 0 | 0 | 100 | 100.1 | 79.5 | 79.5 | 0 | 0 | 20.5 | 20.5 | 75 | 75 | 0 | 0 | 0 | 113792
212.03 | 5.2578 | 104.0819 | -0.0001 | 25 | 25 | 0 | 25 | 25.11 | 0 | 0 | 10 | 10.09 | 200 | 0 | 0 | 100 | 99.9 | 20.5 | 20.5 | 79.5 | 79.5 | 4.081875 | 0 | 0 | 0 | 0 | 0 | 0.1 | 0.1009 | 0 | 0 | 0 | 0 | 0 | 0 | 0 | 0 | 0 | 0 | 0 | 0 | 0 | 0 | 0 | 0 | 0 | 0 | 0 | 0 | 0 | 0 | 0 | 0 | 0 | 0 | 0 | 0 | 0 | 0 | 0 | 20 | 20.18 | 0 | 0 | 0 | 0 | 0 | 0 | 0 | 0 | 0 | 0 | 0 | 0 | 0 | 0 | 0 | 0 | 0 | 0 | 0 | 0 | 0 | 0 | -10 | 0 | 0 | Off | 49530.4 | 0 | 25.5 | 24.8 | 1 | 75 | 75 | 0 | 0 | 100 | 99.9 | 79.5 | 79.5 | 0 | 0 | 20.5 | 20.5 | 75 | 75 | 0 | 0 | 0 | 113781
212.37 | 5.2578 | 104.0819 | -0.0001 | 25 | 25 | 0 | 25 | 25.11 | 0 | 0 | 10 | 10.04 | 200 | 0 | 0 | 100 | 100 | 20.5 | 20.5 | 79.5 | 79.5 | 4.081875 | 0 | 0 | 0 | 0 | 0 | 0.1 | 0.1004 | 0 | 0 | 0 | 0 | 0 | 0 | 0 | 0 | 0 | 0 | 0 | 0 | 0 | 0 | 0 | 0 | 0 | 0 | 0 | 0 | 0 | 0 | 0 | 0 | 0 | 0 | 0 | 0 | 0 | 0 | 0 | 20 | 20.08 | 0 | 0 | 0 | 0 | 0 | 0 | 0 | 0 | 0 | 0 | 0 | 0 | 0 | 0 | 0 | 0 | 0 | 0 | 0 | 0 | 0 | 0 | -10 | 0 | 0 | Off | 49533.5 | 0 | 25.5 | 24.9 | 1 | 75 | 75 | 0 | 0 | 100 | 100 | 79.5 | 79.5 | 0 | 0 | 20.5 | 20.5 | 75 | 75 | 0 | 0 | 0 | 113753
212.7 | 5.2578 | 104.0819 | 0 | 25 | 25 | 0 | 25 | 25.11 | 0 | 0 | 10 | 10.09 | 200 | 0 | 0 | 100 | 100 | 20.5 | 20.5 | 79.5 | 79.5 | 4.081875 | 0 | 0 | 0 | 0 | 0 | 0.1 | 0.1009 | 0 | 0 | 0 | 0 | 0 | 0 | 0 | 0 | 0 | 0 | 0 | 0 | 0 | 0 | 0 | 0 | 0 | 0 | 0 | 0 | 0 | 0 | 0 | 0 | 0 | 0 | 0 | 0 | 0 | 0 | 0 | 20 | 20.18 | 0 | 0 | 0 | 0 | 0 | 0 | 0 | 0 | 0 | 0 | 0 | 0 | 0 | 0 | 0 | 0 | 0 | 0 | 0 | 0 | 0 | 0 | -10 | 0 | 0 | Off | 49533.2 | 0 | 25.5 | 24.8 | 1 | 75 | 75 | 0 | 0 | 100 | 100 | 79.5 | 79.5 | 0 | 0 | 20.5 | 20.5 | 75 | 75 | 0 | 0 | 0 | 113782
213.04 | 5.2578 | 104.0819 | 0.0002 | 25 | 25 | 0 | 25 | 25.11 | 0 | 0 | 10 | 10.065 | 200 | 0 | 0 | 100 | 100.1 | 20.5 | 20.5 | 79.5 | 79.4 | 4.081875 | 0 | 0 | 0 | 0 | 0 | 0.1 | 0.10065 | 0 | 0 | 0 | 0 | 0 | 0 | 0 | 0 | 0 | 0 | 0 | 0 | 0 | 0 | 0 | 0 | 0 | 0 | 0 | 0 | 0 | 0 | 0 | 0 | 0 | 0 | 0 | 0 | 0 | 0 | 0 | 20 | 20.13 | 0 | 0 | 0 | 0 | 0 | 0 | 0 | 0 | 0 | 0 | 0 | 0 | 0 | 0 | 0 | 0 | 0 | 0 | 0 | 0 | 0 | 0 | -10 | 0 | 0 | Off | 49521.3 | 0 | 25.5 | 24.8 | 1 | 75 | 74.9 | 0 | 0 | 100 | 100.1 | 79.5 | 79.4 | 0 | 0 | 20.5 | 20.5 | 75 | 74.9 | 0 | 0 | 0 | 113777
213.37 | 5.2578 | 104.0819 | 0.0003 | 25 | 25 | 0 | 25 | 25.11 | 0 | 0 | 10 | 10.055 | 200 | 0 | 0 | 100 | 99.9 | 20.5 | 20.5 | 79.5 | 79.5 | 4.081875 | 0 | 0 | 0 | 0 | 0 | 0.1 | 0.10055 | 0 | 0 | 0 | 0 | 0 | 0 | 0 | 0 | 0 | 0 | 0 | 0 | 0 | 0 | 0 | 0 | 0 | 0 | 0 | 0 | 0 | 0 | 0 | 0 | 0 | 0 | 0 | 0 | 0 | 0 | 0 | 20 | 20.11 | 0 | 0 | 0 | 0 | 0 | 0 | 0 | 0 | 0 | 0 | 0 | 0 | 0 | 0 | 0 | 0 | 0 | 0 | 0 | 0 | 0 | 0 | -10 | 0 | 0 | Off | 49526.6 | 0 | 25.5 | 25 | 1 | 75 | 75 | 0 | 0 | 100 | 99.9 | 79.5 | 79.5 | 0 | 0 | 20.5 | 20.5 | 75 | 75 | 0 | 0 | 0 | 113755
213.7 | 5.2578 | 104.0819 | 0.0005 | 25 | 25 | 0 | 25 | 25.12 | 0 | 0 | 10 | 10.09 | 200 | 0 | 0 | 100 | 100 | 20.5 | 20.5 | 79.5 | 79.4 | 4.081875 | 0 | 0 | 0 | 0 | 0 | 0.1 | 0.1009 | 0 | 0 | 0 | 0 | 0 | 0 | 0 | 0 | 0 | 0 | 0 | 0 | 0 | 0 | 0 | 0 | 0 | 0 | 0 | 0 | 0 | 0 | 0 | 0 | 0 | 0 | 0 | 0 | 0 | 0 | 0 | 20 | 20.18 | 0 | 0 | 0 | 0 | 0 | 0 | 0 | 0 | 0 | 0 | 0 | 0 | 0 | 0 | 0 | 0 | 0 | 0 | 0 | 0 | 0 | 0 | -10 | 0 | 0 | Off | 49541.6 | 0 | 25.5 | 25.1 | 1 | 75 | 74.9 | 0 | 0 | 100 | 100 | 79.5 | 79.4 | 0 | 0 | 20.5 | 20.5 | 75 | 74.9 | 0 | 0 | 0 | 113786
214.04 | 5.2578 | 104.0819 | 0.0006 | 25 | 25 | 0 | 25 | 25.12 | 0 | 0 | 10 | 10.065 | 200 | 0 | 0 | 100 | 100.1 | 20.5 | 20.2 | 79.5 | 79.5 | 4.081875 | 0 | 0 | 0 | 0 | 0 | 0.1 | 0.10065 | 0 | 0 | 0 | 0 | 0 | 0 | 0 | 0 | 0 | 0 | 0 | 0 | 0 | 0 | 0 | 0 | 0 | 0 | 0 | 0 | 0 | 0 | 0 | 0 | 0 | 0 | 0 | 0 | 0 | 0 | 0 | 20 | 20.13 | 0 | 0 | 0 | 0 | 0 | 0 | 0 | 0 | 0 | 0 | 0 | 0 | 0 | 0 | 0 | 0 | 0 | 0 | 0 | 0 | 0 | 0 | -10 | 0 | 0 | Off | 49556.3 | 0 | 25.5 | 24.9 | 1 | 75 | 75 | 0 | 0 | 100 | 100.1 | 79.5 | 79.5 | 0 | 0 | 20.5 | 20.2 | 75 | 75 | 0 | 2 | 0 | 113769
214.37 | 5.2577 | 104.0799 | 0.0005 | 25 | 25 | 0 | 25 | 25.11 | 0 | 0 | 10 | 10.055 | 200 | 0 | 0 | 100 | 100 | 20.5 | 20.5 | 79.5 | 79.5 | 4.079895 | 0 | 0 | 0 | 0 | 0 | 0.1 | 0.10055 | 0 | 0 | 0 | 0 | 0 | 0 | 0 | 0 | 0 | 0 | 0 | 0 | 0 | 0 | 0 | 0 | 0 | 0 | 0 | 0 | 0 | 0 | 0 | 0 | 0 | 0 | 0 | 0 | 0 | 0 | 0 | 20 | 20.11 | 0 | 0 | 0 | 0 | 0 | 0 | 0 | 0 | 0 | 0 | 0 | 0 | 0 | 0 | 0 | 0 | 0 | 0 | 0 | 0 | 0 | 0 | -10 | 0 | 0 | Off | 49566 | 0 | 25.5 | 24.8 | 1 | 75 | 75 | 0 | 0 | 100 | 100 | 79.5 | 79.5 | 0 | 0 | 20.5 | 20.5 | 75 | 75 | 0 | 0 | 0 | 113764
214.7 | 5.2577 | 104.0799 | 0.0004 | 25 | 25 | 0 | 25 | 25.11 | 0 | 0 | 10 | 10.09 | 200 | 0 | 0 | 100 | 100 | 20.5 | 20.5 | 79.5 | 79.5 | 4.079895 | 0 | 0 | 0 | 0 | 0 | 0.1 | 0.1009 | 0 | 0 | 0 | 0 | 0 | 0 | 0 | 0 | 0 | 0 | 0 | 0 | 0 | 0 | 0 | 0 | 0 | 0 | 0 | 0 | 0 | 0 | 0 | 0 | 0 | 0 | 0 | 0 | 0 | 0 | 0 | 20 | 20.18 | 0 | 0 | 0 | 0 | 0 | 0 | 0 | 0 | 0 | 0 | 0 | 0 | 0 | 0 | 0 | 0 | 0 | 0 | 0 | 0 | 0 | 0 | -10 | 0 | 0 | Off | 49563.4 | 0 | 25.5 | 25 | 1 | 75 | 75 | 0 | 0 | 100 | 100 | 79.5 | 79.5 | 0 | 0 | 20.5 | 20.5 | 75 | 75 | 0 | 0 | 0 | 113785
215.04 | 5.2577 | 104.0799 | 0.0002 | 25 | 25 | 0 | 25 | 25.11 | 0 | 0 | 10 | 10.065 | 200 | 0 | 0 | 100 | 99.9 | 20.5 | 20.8 | 79.5 | 79.4 | 4.079895 | 0 | 0 | 0 | 0 | 0 | 0.1 | 0.10065 | 0 | 0 | 0 | 0 | 0 | 0 | 0 | 0 | 0 | 0 | 0 | 0 | 0 | 0 | 0 | 0 | 0 | 0 | 0 | 0 | 0 | 0 | 0 | 0 | 0 | 0 | 0 | 0 | 0 | 0 | 0 | 20 | 20.13 | 0 | 0 | 0 | 0 | 0 | 0 | 0 | 0 | 0 | 0 | 0 | 0 | 0 | 0 | 0 | 0 | 0 | 0 | 0 | 0 | 0 | 0 | -10 | 0 | 0 | Off | 49576.6 | 0 | 25.5 | 24.9 | 1 | 75 | 75 | 0 | 0 | 100 | 99.9 | 79.5 | 79.4 | 0 | 0 | 20.5 | 20.8 | 75 | 75 | 0 | 1.4 | 0 | 113770
215.37 | 5.2577 | 104.0799 | 0 | 25 | 25 | 0 | 25 | 25.11 | 0 | 0 | 10 | 10.085 | 200 | 0 | 0 | 100 | 100 | 20.5 | 20.5 | 79.5 | 79.6 | 4.079895 | 0 | 0 | 0 | 0 | 0 | 0.1 | 0.10085 | 0 | 0 | 0 | 0 | 0 | 0 | 0 | 0 | 0 | 0 | 0 | 0 | 0 | 0 | 0 | 0 | 0 | 0 | 0 | 0 | 0 | 0 | 0 | 0 | 0 | 0 | 0 | 0 | 0 | 0 | 0 | 20 | 20.17 | 0 | 0 | 0 | 0 | 0 | 0 | 0 | 0 | 0 | 0 | 0 | 0 | 0 | 0 | 0 | 0 | 0 | 0 | 0 | 0 | 0 | 0 | -10 | 0 | 0 | Off | 49579.5 | 0 | 25.5 | 25 | 1 | 75 | 75 | 0 | 0 | 100 | 100 | 79.5 | 79.6 | 0 | 0 | 20.5 | 20.5 | 75 | 75 | 0 | 0 | 0 | 113771
215.71 | 5.2577 | 104.0799 | -0.0001 | 25 | 25 | 0 | 25 | 25.11 | 0 | 0 | 10 | 10.105 | 200 | 0 | 0 | 100 | 99.9 | 20.5 | 20.5 | 79.5 | 79.5 | 4.079895 | 0 | 0 | 0 | 0 | 0 | 0.1 | 0.10105 | 0 | 0 | 0 | 0 | 0 | 0 | 0 | 0 | 0 | 0 | 0 | 0 | 0 | 0 | 0 | 0 | 0 | 0 | 0 | 0 | 0 | 0 | 0 | 0 | 0 | 0 | 0 | 0 | 0 | 0 | 0 | 20 | 20.21 | 0 | 0 | 0 | 0 | 0 | 0 | 0 | 0 | 0 | 0 | 0 | 0 | 0 | 0 | 0 | 0 | 0 | 0 | 0 | 0 | 0 | 0 | -10 | 0 | 0 | Off | 49572.1 | 0 | 25.5 | 25 | 1 | 75 | 75 | 0 | 0 | 100 | 99.9 | 79.5 | 79.5 | 0 | 0 | 20.5 | 20.5 | 75 | 75 | 0 | 0 | 0 | 113785
216.04 | 5.2577 | 104.0799 | -0.0003 | 25 | 25 | 0 | 25 | 25.12 | 0 | 0 | 10 | 10.075 | 200 | 0 | 0 | 100 | 100 | 20.5 | 20.1 | 79.5 | 79.5 | 4.079895 | 0 | 0 | 0 | 0 | 0 | 0.1 | 0.10075 | 0 | 0 | 0 | 0 | 0 | 0 | 0 | 0 | 0 | 0 | 0 | 0 | 0 | 0 | 0 | 0 | 0 | 0 | 0 | 0 | 0 | 0 | 0 | 0 | 0 | 0 | 0 | 0 | 0 | 0 | 0 | 20 | 20.15 | 0 | 0 | 0 | 0 | 0 | 0 | 0 | 0 | 0 | 0 | 0 | 0 | 0 | 0 | 0 | 0 | 0 | 0 | 0 | 0 | 0 | 0 | -10 | 0 | 0 | Off | 49574.3 | 0 | 25.5 | 25 | 1 | 75 | 74.9 | 0 | 0 | 100 | 100 | 79.5 | 79.5 | 0 | 0 | 20.5 | 20.1 | 75 | 74.9 | 0 | 0.6 | 0 | 113777
216.37 | 5.2577 | 104.0799 | -0.0004 | 25 | 25 | 0 | 25 | 25.11 | 0 | 0 | 5 | 10.055 | 200 | 0 | 0 | 100 | 100 | 10.5 | 10.5 | 89.5 | 89.4 | 4.079895 | 0 | 0 | 0 | 0 | 0 | 0.05 | 0.10055 | 0 | 0 | 0 | 0 | 0 | 0 | 0 | 0 | 0 | 0 | 0 | 0 | 0 | 0 | 0 | 0 | 0 | 0 | 0 | 0 | 0 | 0 | 0 | 0 | 0 | 0 | 0 | 0 | 0 | 0 | 0 | 10 | 20.11 | 0 | 0 | 0 | 0 | 0 | 0 | 0 | 0 | 0 | 0 | 0 | 0 | 0 | 0 | 0 | 0 | 0 | 0 | 0 | 0 | 0 | 0 | -10 | 0 | 0 | Off | 49572.3 | 0 | 25.5 | 24.9 | 1 | 75 | 74.9 | 0 | 0 | 100 | 100 | 89.5 | 89.4 | 0 | 0 | 10.5 | 10.5 | 75 | 74.9 | 0 | 0 | 0 | 113762
216.71 | 5.2577 | 104.0799 | -0.0006 | 25 | 25 | 0 | 25 | 25.13 | 0 | 0 | 5 | 6.34 | 200 | 0 | 0 | 100 | 100 | 10.5 | 10.5 | 89.5 | 89.5 | 4.079895 | 0 | 0 | 0 | 0 | 0 | 0.05 | 0.0634 | 0 | 0 | 0 | 0 | 0 | 0 | 0 | 0 | 0 | 0 | 0 | 0 | 0 | 0 | 0 | 0 | 0 | 0 | 0 | 0 | 0 | 0 | 0 | 0 | 0 | 0 | 0 | 0 | 0 | 0 | 0 | 10 | 12.68 | 0 | 0 | 0 | 0 | 0 | 0 | 0 | 0 | 0 | 0 | 0 | 0 | 0 | 0 | 0 | 0 | 0 | 0 | 0 | 0 | 0 | 0 | -10 | 0 | 0 | Off | 49587.4 | 0 | 25.5 | 24.8 | 1 | 75 | 74.9 | 0 | 0 | 100 | 100 | 89.5 | 89.5 | 0 | 0 | 10.5 | 10.5 | 75 | 74.9 | 0 | 0 | 0 | 110969
217.04 | 5.2576 | 104.0779 | -0.0006 | 25 | 25 | 0 | 25 | 25.11 | 0 | 0 | 5 | 5.295 | 200 | 0 | 0 | 100 | 100 | 10.5 | 10.5 | 89.5 | 89.4 | 4.077916 | 0 | 0 | 0 | 0 | 0 | 0.05 | 0.05295 | 0 | 0 | 0 | 0 | 0 | 0 | 0 | 0 | 0 | 0 | 0 | 0 | 0 | 0 | 0 | 0 | 0 | 0 | 0 | 0 | 0 | 0 | 0 | 0 | 0 | 0 | 0 | 0 | 0 | 0 | 0 | 10 | 10.59 | 0 | 0 | 0 | 0 | 0 | 0 | 0 | 0 | 0 | 0 | 0 | 0 | 0 | 0 | 0 | 0 | 0 | 0 | 0 | 0 | 0 | 0 | -10 | 0 | 0 | Off | 49578.6 | 0 | 25.5 | 24.7 | 1 | 75 | 74.9 | 0 | 0 | 100 | 100 | 89.5 | 89.4 | 0 | 0 | 10.5 | 10.5 | 75 | 74.9 | 0 | 0 | 0 | 110367
217.38 | 5.2541 | 104.0086 | -0.0025 | 25 | 25 | 0 | 25 | 25.12 | 0 | 0 | 5 | 5.03 | 200 | 0 | 0 | 100 | 100 | 10.5 | 10.5 | 89.5 | 89.4 | 4.008631 | 0 | 0 | 0 | 0 | 0 | 0.05 | 0.0503 | 0 | 0 | 0 | 0 | 0 | 0 | 0 | 0 | 0 | 0 | 0 | 0 | 0 | 0 | 0 | 0 | 0 | 0 | 0 | 0 | 0 | 0 | 0 | 0 | 0 | 0 | 0 | 0 | 0 | 0 | 0 | 10 | 10.06 | 0 | 0 | 0 | 0 | 0 | 0 | 0 | 0 | 0 | 0 | 0 | 0 | 0 | 0 | 0 | 0 | 0 | 0 | 0 | 0 | 0 | 0 | -10 | 0 | 0 | Off | 49573.8 | 0 | 25.5 | 24.8 | 1 | 75 | 75 | 0 | 0 | 100 | 100 | 89.5 | 89.4 | 0 | 0 | 10.5 | 10.5 | 75 | 75 | 0 | 0 | 0 | 110183
217.71 | 5.2438 | 103.8047 | -0.0151 | 25 | 25 | 0 | 25 | 25.12 | 0 | 0 | 5 | 5.07 | 200 | 0 | 0 | 100 | 100 | 10.5 | 10.5 | 89.5 | 89.5 | 3.804735 | 0 | 0 | 0 | 0 | 0 | 0.05 | 0.0507 | 0 | 0 | 0 | 0 | 0 | 0 | 0 | 0 | 0 | 0 | 0 | 0 | 0 | 0 | 0 | 0 | 0 | 0 | 0 | 0 | 0 | 0 | 0 | 0 | 0 | 0 | 0 | 0 | 0 | 0 | 0 | 10 | 10.14 | 0 | 0 | 0 | 0 | 0 | 0 | 0 | 0 | 0 | 0 | 0 | 0 | 0 | 0 | 0 | 0 | 0 | 0 | 0 | 0 | 0 | 0 | -10 | 0 | 0 | Off | 49531.1 | 0 | 25.5 | 25 | 1 | 75 | 75 | 0 | 0 | 100 | 100 | 89.5 | 89.5 | 0 | 0 | 10.5 | 10.5 | 75 | 75 | 0 | 0 | 0 | 110216
218.04 | 5.2336 | 103.6028 | -0.0408 | 25 | 25 | 0 | 25 | 25.12 | 0 | 0 | 5 | 5.095 | 200 | 0 | 0 | 100 | 99.9 | 10.5 | 10.5 | 89.5 | 89.5 | 3.602819 | 0 | 0 | 0 | 0 | 0 | 0.05 | 0.05095 | 0 | 0 | 0 | 0 | 0 | 0 | 0 | 0 | 0 | 0 | 0 | 0 | 0 | 0 | 0 | 0 | 0 | 0 | 0 | 0 | 0 | 0 | 0 | 0 | 0 | 0 | 0 | 0 | 0 | 0 | 0 | 10 | 10.19 | 0 | 0 | 0 | 0 | 0 | 0 | 0 | 0 | 0 | 0 | 0 | 0 | 0 | 0 | 0 | 0 | 0 | 0 | 0 | 0 | 0 | 0 | -10 | 0 | 0 | Off | 48545 | 0 | 25.5 | 25 | 1 | 75 | 75 | 0 | 0 | 100 | 99.9 | 89.5 | 89.5 | 0 | 0 | 10.5 | 10.5 | 75 | 75 | 0 | 0 | 0 | 110227
218.38 | 5.2256 | 103.4445 | -0.0757 | 25 | 25 | 0 | 25 | 25.12 | 0 | 0 | 5 | 5.04 | 200 | 0 | 0 | 100 | 100 | 10.5 | 10.5 | 89.5 | 89.5 | 3.444453 | 0 | 0 | 0 | 0 | 0 | 0.05 | 0.0504 | 0 | 0 | 0 | 0 | 0 | 0 | 0 | 0 | 0 | 0 | 0 | 0 | 0 | 0 | 0 | 0 | 0 | 0 | 0 | 0 | 0 | 0 | 0 | 0 | 0 | 0 | 0 | 0 | 0 | 0 | 0 | 10 | 10.08 | 0 | 0 | 0 | 0 | 0 | 0 | 0 | 0 | 0 | 0 | 0 | 0 | 0 | 0 | 0 | 0 | 0 | 0 | 0 | 0 | 0 | 0 | -10 | 0 | 0 | Off | 47226.9 | 0 | 25.5 | 24.9 | 1 | 75 | 75 | 0 | 0 | 100 | 100 | 89.5 | 89.5 | 0 | 0 | 10.5 | 10.5 | 75 | 75 | 0 | 0 | 0 | 110188
218.71 | 5.2204 | 103.3415 | -0.1158 | 25 | 25 | 0 | 25 | 25.12 | 0 | 0 | 5 | 5.08 | 200 | 0 | 0 | 100 | 100 | 10.5 | 10.5 | 89.5 | 89.5 | 3.341516 | 0 | 0 | 0 | 0 | 0 | 0.05 | 0.0508 | 0 | 0 | 0 | 0 | 0 | 0 | 0 | 0 | 0 | 0 | 0 | 0 | 0 | 0 | 0 | 0 | 0 | 0 | 0 | 0 | 0 | 0 | 0 | 0 | 0 | 0 | 0 | 0 | 0 | 0 | 0 | 10 | 10.16 | 0 | 0 | 0 | 0 | 0 | 0 | 0 | 0 | 0 | 0 | 0 | 0 | 0 | 0 | 0 | 0 | 0 | 0 | 0 | 0 | 0 | 0 | -10 | 0 | 0 | Off | 45719.3 | 0 | 25.5 | 24.9 | 1 | 75 | 75 | 0 | 0 | 100 | 100 | 89.5 | 89.5 | 0 | 0 | 10.5 | 10.5 | 75 | 75 | 0 | 0 | 0 | 110215
219.05 | 5.2166 | 103.2663 | -0.1532 | 25 | 25 | 0 | 25 | 25.11 | 0 | 0 | 5 | 5.09 | 200 | 0 | 0 | 100 | 100 | 10.5 | 10.5 | 89.5 | 89.5 | 3.266292 | 0 | 0 | 0 | 0 | 0 | 0.05 | 0.0509 | 0 | 0 | 0 | 0 | 0 | 0 | 0 | 0 | 0 | 0 | 0 | 0 | 0 | 0 | 0 | 0 | 0 | 0 | 0 | 0 | 0 | 0 | 0 | 0 | 0 | 0 | 0 | 0 | 0 | 0 | 0 | 10 | 10.18 | 0 | 0 | 0 | 0 | 0 | 0 | 0 | 0 | 0 | 0 | 0 | 0 | 0 | 0 | 0 | 0 | 0 | 0 | 0 | 0 | 0 | 0 | -10 | 0 | 0 | Off | 44597.3 | 0 | 25.5 | 25 | 1 | 75 | 75.1 | 0 | 0 | 100 | 100 | 89.5 | 89.5 | 0 | 0 | 10.5 | 10.5 | 75 | 75.1 | 0 | 0 | 0 | 110220
219.38 | 5.2139 | 103.2128 | -0.1875 | 25 | 25 | 0 | 25 | 25.12 | 0 | 0 | 5 | 5.035 | 200 | 0 | 0 | 100 | 100 | 10.5 | 10.5 | 89.5 | 89.5 | 3.212843 | 0 | 0 | 0 | 0 | 0 | 0.05 | 0.05035 | 0 | 0 | 0 | 0 | 0 | 0 | 0 | 0 | 0 | 0 | 0 | 0 | 0 | 0 | 0 | 0 | 0 | 0 | 0 | 0 | 0 | 0 | 0 | 0 | 0 | 0 | 0 | 0 | 0 | 0 | 0 | 10 | 10.07 | 0 | 0 | 0 | 0 | 0 | 0 | 0 | 0 | 0 | 0 | 0 | 0 | 0 | 0 | 0 | 0 | 0 | 0 | 0 | 0 | 0 | 0 | -10 | 0 | 0 | Off | 43444.4 | 0 | 25.5 | 24.9 | 1 | 75 | 74.9 | 0 | 0 | 100 | 100 | 89.5 | 89.5 | 0 | 0 | 10.5 | 10.5 | 75 | 74.9 | 0 | 0 | 0 | 110183
219.71 | 5.212 | 103.1752 | -0.2181 | 25 | 25 | 0 | 25 | 25.12 | 0 | 0 | 5 | 5.075 | 200 | 0 | 0 | 100 | 99.9 | 10.5 | 10.5 | 89.5 | 89.5 | 3.175232 | 0 | 0 | 0 | 0 | 0 | 0.05 | 0.05075 | 0 | 0 | 0 | 0 | 0 | 0 | 0 | 0 | 0 | 0 | 0 | 0 | 0 | 0 | 0 | 0 | 0 | 0 | 0 | 0 | 0 | 0 | 0 | 0 | 0 | 0 | 0 | 0 | 0 | 0 | 0 | 10 | 10.15 | 0 | 0 | 0 | 0 | 0 | 0 | 0 | 0 | 0 | 0 | 0 | 0 | 0 | 0 | 0 | 0 | 0 | 0 | 0 | 0 | 0 | 0 | -10 | 0 | 0 | Off | 42492.1 | 0 | 25.5 | 25 | 1 | 75 | 75 | 0 | 0 | 100 | 99.9 | 89.5 | 89.5 | 0 | 0 | 10.5 | 10.5 | 75 | 75 | 0 | 0 | 0 | 110212
220.05 | 5.2111 | 103.1574 | -0.2402 | 25 | 25 | 0 | 25 | 25.11 | 0 | 0 | 5 | 5.09 | 200 | 0 | 0 | 100 | 100 | 10.5 | 10.5 | 89.5 | 89.5 | 3.157415 | 0 | 0 | 0 | 0 | 0 | 0.05 | 0.0509 | 0 | 0 | 0 | 0 | 0 | 0 | 0 | 0 | 0 | 0 | 0 | 0 | 0 | 0 | 0 | 0 | 0 | 0 | 0 | 0 | 0 | 0 | 0 | 0 | 0 | 0 | 0 | 0 | 0 | 0 | 0 | 10 | 10.18 | 0 | 0 | 0 | 0 | 0 | 0 | 0 | 0 | 0 | 0 | 0 | 0 | 0 | 0 | 0 | 0 | 0 | 0 | 0 | 0 | 0 | 0 | -10 | 0 | 0 | Off | 41717 | 0 | 25.5 | 24.9 | 1 | 75 | 75 | 0 | 0 | 100 | 100 | 89.5 | 89.5 | 0 | 0 | 10.5 | 10.5 | 75 | 75 | 0 | 0 | 0 | 110231
220.38 | 5.2104 | 103.1436 | -0.2545 | 25 | 25 | 0 | 25 | 25.12 | 0 | 0 | 5 | 5.05 | 200 | 0 | 0 | 100 | 100.1 | 10.5 | 10.5 | 89.5 | 89.5 | 3.143558 | 0 | 0 | 0 | 0 | 0 | 0.05 | 0.0505 | 0 | 0 | 0 | 0 | 0 | 0 | 0 | 0 | 0 | 0 | 0 | 0 | 0 | 0 | 0 | 0 | 0 | 0 | 0 | 0 | 0 | 0 | 0 | 0 | 0 | 0 | 0 | 0 | 0 | 0 | 0 | 10 | 10.1 | 0 | 0 | 0 | 0 | 0 | 0 | 0 | 0 | 0 | 0 | 0 | 0 | 0 | 0 | 0 | 0 | 0 | 0 | 0 | 0 | 0 | 0 | -10 | 0 | 0 | Off | 41276.7 | 0 | 25.5 | 24.8 | 1 | 75 | 74.9 | 0 | 0 | 100 | 100.1 | 89.5 | 89.5 | 0 | 0 | 10.5 | 10.5 | 75 | 74.9 | 0 | 0 | 0 | 110194
220.71 | 5.2101 | 103.1376 | -0.2603 | 25 | 25 | 0 | 25 | 25.11 | 0 | 0 | 5 | 5.08 | 200 | 0 | 0 | 100 | 99.9 | 10.5 | 10.5 | 89.5 | 89.5 | 3.13762 | 0 | 0 | 0 | 0 | 0 | 0.05 | 0.0508 | 0 | 0 | 0 | 0 | 0 | 0 | 0 | 0 | 0 | 0 | 0 | 0 | 0 | 0 | 0 | 0 | 0 | 0 | 0 | 0 | 0 | 0 | 0 | 0 | 0 | 0 | 0 | 0 | 0 | 0 | 0 | 10 | 10.16 | 0 | 0 | 0 | 0 | 0 | 0 | 0 | 0 | 0 | 0 | 0 | 0 | 0 | 0 | 0 | 0 | 0 | 0 | 0 | 0 | 0 | 0 | -10 | 0 | 0 | Off | 40898.3 | 0 | 25.5 | 25 | 1 | 75 | 74.9 | 0 | 0 | 100 | 99.9 | 89.5 | 89.5 | 0 | 0 | 10.5 | 10.5 | 75 | 74.9 | 0 | 0 | 0 | 110216
221.05 | 5.21 | 103.1356 | -0.2567 | 25 | 25 | 0 | 25 | 25.12 | 0 | 0 | 5 | 5.1 | 200 | 0 | 0 | 100 | 100.1 | 10.5 | 10.5 | 89.5 | 89.5 | 3.13564 | 0 | 0 | 0 | 0 | 0 | 0.05 | 0.051 | 0 | 0 | 0 | 0 | 0 | 0 | 0 | 0 | 0 | 0 | 0 | 0 | 0 | 0 | 0 | 0 | 0 | 0 | 0 | 0 | 0 | 0 | 0 | 0 | 0 | 0 | 0 | 0 | 0 | 0 | 0 | 10 | 10.2 | 0 | 0 | 0 | 0 | 0 | 0 | 0 | 0 | 0 | 0 | 0 | 0 | 0 | 0 | 0 | 0 | 0 | 0 | 0 | 0 | 0 | 0 | -10 | 0 | 0 | Off | 40555.7 | 0 | 25.5 | 24.9 | 1 | 75 | 75.1 | 0 | 0 | 100 | 100.1 | 89.5 | 89.5 | 0 | 0 | 10.5 | 10.5 | 75 | 75.1 | 0 | 0 | 0 | 110223
221.38 | 5.2098 | 103.1317 | -0.244 | 25 | 25 | 0 | 25 | 25.11 | 0 | 0 | 5 | 5.04 | 200 | 0 | 0 | 100 | 100 | 10.5 | 10.5 | 89.5 | 89.5 | 3.131681 | 0 | 0 | 0 | 0 | 0 | 0.05 | 0.0504 | 0 | 0 | 0 | 0 | 0 | 0 | 0 | 0 | 0 | 0 | 0 | 0 | 0 | 0 | 0 | 0 | 0 | 0 | 0 | 0 | 0 | 0 | 0 | 0 | 0 | 0 | 0 | 0 | 0 | 0 | 0 | 10 | 10.08 | 0 | 0 | 0 | 0 | 0 | 0 | 0 | 0 | 0 | 0 | 0 | 0 | 0 | 0 | 0 | 0 | 0 | 0 | 0 | 0 | 0 | 0 | -10 | 0 | 0 | Off | 40206.9 | 0 | 25.5 | 25 | 1 | 75 | 75 | 0 | 0 | 100 | 100 | 89.5 | 89.5 | 0 | 0 | 10.5 | 10.5 | 75 | 75 | 0 | 0 | 0 | 110193
221.72 | 5.2098 | 103.1317 | -0.2207 | 25 | 25 | 0 | 25 | 25.11 | 0 | 0 | 5 | 5.08 | 200 | 0 | 0 | 100 | 100 | 10.5 | 10.5 | 89.5 | 89.5 | 3.131681 | 0 | 0 | 0 | 0 | 0 | 0.05 | 0.0508 | 0 | 0 | 0 | 0 | 0 | 0 | 0 | 0 | 0 | 0 | 0 | 0 | 0 | 0 | 0 | 0 | 0 | 0 | 0 | 0 | 0 | 0 | 0 | 0 | 0 | 0 | 0 | 0 | 0 | 0 | 0 | 10 | 10.16 | 0 | 0 | 0 | 0 | 0 | 0 | 0 | 0 | 0 | 0 | 0 | 0 | 0 | 0 | 0 | 0 | 0 | 0 | 0 | 0 | 0 | 0 | -10 | 0 | 0 | Off | 40087.1 | 0 | 25.5 | 25 | 1 | 75 | 75 | 0 | 0 | 100 | 100 | 89.5 | 89.5 | 0 | 0 | 10.5 | 10.5 | 75 | 75 | 0 | 0 | 0 | 110217
222.05 | 5.2098 | 103.1317 | -0.1891 | 25 | 25 | 0 | 25 | 25.12 | 0 | 0 | 5 | 5.07 | 200 | 0 | 0 | 100 | 100 | 10.5 | 10.5 | 89.5 | 89.4 | 3.131681 | 0 | 0 | 0 | 0 | 0 | 0.05 | 0.0507 | 0 | 0 | 0 | 0 | 0 | 0 | 0 | 0 | 0 | 0 | 0 | 0 | 0 | 0 | 0 | 0 | 0 | 0 | 0 | 0 | 0 | 0 | 0 | 0 | 0 | 0 | 0 | 0 | 0 | 0 | 0 | 10 | 10.14 | 0 | 0 | 0 | 0 | 0 | 0 | 0 | 0 | 0 | 0 | 0 | 0 | 0 | 0 | 0 | 0 | 0 | 0 | 0 | 0 | 0 | 0 | -10 | 0 | 0 | Off | 40028.3 | 0 | 25.5 | 24.8 | 1 | 75 | 75 | 0 | 0 | 100 | 100 | 89.5 | 89.4 | 0 | 0 | 10.5 | 10.5 | 75 | 75 | 0 | 0 | 0 | 110208
222.38 | 5.2097 | 103.1297 | -0.1488 | 25 | 25 | 0 | 25 | 25.11 | 0 | 0 | 5 | 5.055 | 200 | 0 | 0 | 100 | 100.1 | 10.5 | 10.5 | 89.5 | 89.5 | 3.129701 | 0 | 0 | 0 | 0 | 0 | 0.05 | 0.05055 | 0 | 0 | 0 | 0 | 0 | 0 | 0 | 0 | 0 | 0 | 0 | 0 | 0 | 0 | 0 | 0 | 0 | 0 | 0 | 0 | 0 | 0 | 0 | 0 | 0 | 0 | 0 | 0 | 0 | 0 | 0 | 10 | 10.11 | 0 | 0 | 0 | 0 | 0 | 0 | 0 | 0 | 0 | 0 | 0 | 0 | 0 | 0 | 0 | 0 | 0 | 0 | 0 | 0 | 0 | 0 | -10 | 0 | 0 | Off | 39965.2 | 0 | 25.5 | 25 | 1 | 75 | 75.1 | 0 | 0 | 100 | 100.1 | 89.5 | 89.5 | 0 | 0 | 10.5 | 10.5 | 75 | 75.1 | 0 | 0 | 0 | 110203
222.72 | 5.2097 | 103.1297 | -0.1067 | 25 | 25 | 0 | 25 | 25.11 | 0 | 0 | 5 | 5.08 | 200 | 0 | 0 | 100 | 100 | 10.5 | 10.9 | 89.5 | 89.5 | 3.129701 | 0 | 0 | 0 | 0 | 0 | 0.05 | 0.0508 | 0 | 0 | 0 | 0 | 0 | 0 | 0 | 0 | 0 | 0 | 0 | 0 | 0 | 0 | 0 | 0 | 0 | 0 | 0 | 0 | 0 | 0 | 0 | 0 | 0 | 0 | 0 | 0 | 0 | 0 | 0 | 10 | 10.16 | 0 | 0 | 0 | 0 | 0 | 0 | 0 | 0 | 0 | 0 | 0 | 0 | 0 | 0 | 0 | 0 | 0 | 0 | 0 | 0 | 0 | 0 | -10 | 0 | 0 | Off | 39909 | 0 | 25.5 | 25 | 1 | 75 | 75 | 0 | 0 | 100 | 100 | 89.5 | 89.5 | 0 | 0 | 10.5 | 10.9 | 75 | 75 | 0 | 2 | 0 | 110216
223.05 | 5.2096 | 103.1277 | -0.0708 | 25 | 25 | 0 | 25 | 25.11 | 0 | 0 | 5 | 5.085 | 200 | 0 | 0 | 100 | 99.8 | 10.5 | 10.5 | 89.5 | 89.5 | 3.127722 | 0 | 0 | 0 | 0 | 0 | 0.05 | 0.05085 | 0 | 0 | 0 | 0 | 0 | 0 | 0 | 0 | 0 | 0 | 0 | 0 | 0 | 0 | 0 | 0 | 0 | 0 | 0 | 0 | 0 | 0 | 0 | 0 | 0 | 0 | 0 | 0 | 0 | 0 | 0 | 10 | 10.17 | 0 | 0 | 0 | 0 | 0 | 0 | 0 | 0 | 0 | 0 | 0 | 0 | 0 | 0 | 0 | 0 | 0 | 0 | 0 | 0 | 0 | 0 | -10 | 0 | 0 | Off | 39850.2 | 0 | 25.5 | 24.9 | 1 | 75 | 75 | 0 | 0 | 100 | 99.8 | 89.5 | 89.5 | 0 | 0 | 10.5 | 10.5 | 75 | 75 | 0 | 0 | 0 | 110199
223.39 | 5.2096 | 103.1277 | -0.0469 | 25 | 25 | 0 | 25 | 25.12 | 0 | 0 | 5 | 5.065 | 200 | 0 | 0 | 100 | 100 | 10.5 | 10.5 | 89.5 | 89.5 | 3.127722 | 0 | 0 | 0 | 0 | 0 | 0.05 | 0.05065 | 0 | 0 | 0 | 0 | 0 | 0 | 0 | 0 | 0 | 0 | 0 | 0 | 0 | 0 | 0 | 0 | 0 | 0 | 0 | 0 | 0 | 0 | 0 | 0 | 0 | 0 | 0 | 0 | 0 | 0 | 0 | 10 | 10.13 | 0 | 0 | 0 | 0 | 0 | 0 | 0 | 0 | 0 | 0 | 0 | 0 | 0 | 0 | 0 | 0 | 0 | 0 | 0 | 0 | 0 | 0 | -10 | 0 | 0 | Off | 39839.7 | 0 | 25.5 | 24.8 | 1 | 75 | 74.8 | 0 | 0 | 100 | 100 | 89.5 | 89.5 | 0 | 0 | 10.5 | 10.5 | 75 | 74.8 | 0 | 0 | 0 | 110202
223.72 | 5.2097 | 103.1297 | -0.0304 | 25 | 25 | 0 | 25 | 25.13 | 0 | 0 | 5 | 5.09 | 200 | 0 | 0 | 100 | 99.9 | 10.5 | 10.5 | 89.5 | 89.5 | 3.129701 | 0 | 0 | 0 | 0 | 0 | 0.05 | 0.0509 | 0 | 0 | 0 | 0 | 0 | 0 | 0 | 0 | 0 | 0 | 0 | 0 | 0 | 0 | 0 | 0 | 0 | 0 | 0 | 0 | 0 | 0 | 0 | 0 | 0 | 0 | 0 | 0 | 0 | 0 | 0 | 10 | 10.18 | 0 | 0 | 0 | 0 | 0 | 0 | 0 | 0 | 0 | 0 | 0 | 0 | 0 | 0 | 0 | 0 | 0 | 0 | 0 | 0 | 0 | 0 | -10 | 0 | 0 | Off | 39818.3 | 0 | 25.5 | 24.9 | 1 | 75 | 75 | 0 | 0 | 100 | 99.9 | 89.5 | 89.5 | 0 | 0 | 10.5 | 10.5 | 75 | 75 | 0 | 0 | 0 | 110223
224.05 | 5.2097 | 103.1297 | -0.0182 | 25 | 25 | 0 | 25 | 25.12 | 0 | 0 | 5 | 5.04 | 200 | 0 | 0 | 100 | 100 | 10.5 | 10.5 | 89.5 | 89.5 | 3.129701 | 0 | 0 | 0 | 0 | 0 | 0.05 | 0.0504 | 0 | 0 | 0 | 0 | 0 | 0 | 0 | 0 | 0 | 0 | 0 | 0 | 0 | 0 | 0 | 0 | 0 | 0 | 0 | 0 | 0 | 0 | 0 | 0 | 0 | 0 | 0 | 0 | 0 | 0 | 0 | 10 | 10.08 | 0 | 0 | 0 | 0 | 0 | 0 | 0 | 0 | 0 | 0 | 0 | 0 | 0 | 0 | 0 | 0 | 0 | 0 | 0 | 0 | 0 | 0 | -10 | 0 | 0 | Off | 39781.5 | 0 | 25.5 | 24.9 | 1 | 75 | 74.9 | 0 | 0 | 100 | 100 | 89.5 | 89.5 | 0 | 0 | 10.5 | 10.5 | 75 | 74.9 | 0 | 0 | 0 | 110188
224.39 | 5.2096 | 103.1277 | -0.0109 | 25 | 25 | 0 | 25 | 25.12 | 0 | 0 | 5 | 5.07 | 200 | 0 | 0 | 100 | 100 | 10.5 | 10.5 | 89.5 | 89.4 | 3.127722 | 0 | 0 | 0 | 0 | 0 | 0.05 | 0.0507 | 0 | 0 | 0 | 0 | 0 | 0 | 0 | 0 | 0 | 0 | 0 | 0 | 0 | 0 | 0 | 0 | 0 | 0 | 0 | 0 | 0 | 0 | 0 | 0 | 0 | 0 | 0 | 0 | 0 | 0 | 0 | 10 | 10.14 | 0 | 0 | 0 | 0 | 0 | 0 | 0 | 0 | 0 | 0 | 0 | 0 | 0 | 0 | 0 | 0 | 0 | 0 | 0 | 0 | 0 | 0 | -10 | 0 | 0 | Off | 39777.8 | 0 | 25.5 | 24.9 | 1 | 75 | 75 | 0 | 0 | 100 | 100 | 89.5 | 89.4 | 0 | 0 | 10.5 | 10.5 | 75 | 75 | 0 | 0 | 0 | 110201
224.72 | 5.2097 | 103.1297 | -0.0063 | 25 | 25 | 0 | 25 | 25.13 | 0 | 0 | 5 | 5.085 | 200 | 0 | 0 | 100 | 100 | 10.5 | 10.5 | 89.5 | 89.5 | 3.129701 | 0 | 0 | 0 | 0 | 0 | 0.05 | 0.05085 | 0 | 0 | 0 | 0 | 0 | 0 | 0 | 0 | 0 | 0 | 0 | 0 | 0 | 0 | 0 | 0 | 0 | 0 | 0 | 0 | 0 | 0 | 0 | 0 | 0 | 0 | 0 | 0 | 0 | 0 | 0 | 10 | 10.17 | 0 | 0 | 0 | 0 | 0 | 0 | 0 | 0 | 0 | 0 | 0 | 0 | 0 | 0 | 0 | 0 | 0 | 0 | 0 | 0 | 0 | 0 | -10 | 0 | 0 | Off | 39769.4 | 0 | 25.5 | 24.8 | 1 | 75 | 74.9 | 0 | 0 | 100 | 100 | 89.5 | 89.5 | 0 | 0 | 10.5 | 10.5 | 75 | 74.9 | 0 | 0 | 0 | 110225
225.06 | 5.2096 | 103.1277 | -0.0034 | 25 | 25 | 0 | 25 | 25.11 | 0 | 0 | 5 | 5.025 | 200 | 0 | 0 | 100 | 100 | 10.5 | 10.5 | 89.5 | 89.5 | 3.127722 | 0 | 0 | 0 | 0 | 0 | 0.05 | 0.05025 | 0 | 0 | 0 | 0 | 0 | 0 | 0 | 0 | 0 | 0 | 0 | 0 | 0 | 0 | 0 | 0 | 0 | 0 | 0 | 0 | 0 | 0 | 0 | 0 | 0 | 0 | 0 | 0 | 0 | 0 | 0 | 10 | 10.05 | 0 | 0 | 0 | 0 | 0 | 0 | 0 | 0 | 0 | 0 | 0 | 0 | 0 | 0 | 0 | 0 | 0 | 0 | 0 | 0 | 0 | 0 | -10 | 0 | 0 | Off | 39751.2 | 0 | 25.5 | 24.8 | 1 | 75 | 75 | 0 | 0 | 100 | 100 | 89.5 | 89.5 | 0 | 0 | 10.5 | 10.5 | 75 | 75 | 0 | 0 | 0 | 110176
225.39 | 5.2096 | 103.1277 | -0.0021 | 25 | 25 | 0 | 25 | 25.11 | 0 | 0 | 5 | 5.065 | 200 | 0 | 0 | 100 | 99.9 | 10.5 | 10.5 | 89.5 | 89.5 | 3.127722 | 0 | 0 | 0 | 0 | 0 | 0.05 | 0.05065 | 0 | 0 | 0 | 0 | 0 | 0 | 0 | 0 | 0 | 0 | 0 | 0 | 0 | 0 | 0 | 0 | 0 | 0 | 0 | 0 | 0 | 0 | 0 | 0 | 0 | 0 | 0 | 0 | 0 | 0 | 0 | 10 | 10.13 | 0 | 0 | 0 | 0 | 0 | 0 | 0 | 0 | 0 | 0 | 0 | 0 | 0 | 0 | 0 | 0 | 0 | 0 | 0 | 0 | 0 | 0 | -10 | 0 | 0 | Off | 39749.8 | 0 | 25.5 | 25 | 1 | 75 | 75 | 0 | 0 | 100 | 99.9 | 89.5 | 89.5 | 0 | 0 | 10.5 | 10.5 | 75 | 75 | 0 | 0 | 0 | 110210
225.72 | 5.2097 | 103.1297 | -0.0013 | 25 | 25 | 0 | 25 | 25.13 | 0 | 0 | 5 | 5.11 | 200 | 0 | 0 | 100 | 100 | 10.5 | 10.5 | 89.5 | 89.4 | 3.129701 | 0 | 0 | 0 | 0 | 0 | 0.05 | 0.0511 | 0 | 0 | 0 | 0 | 0 | 0 | 0 | 0 | 0 | 0 | 0 | 0 | 0 | 0 | 0 | 0 | 0 | 0 | 0 | 0 | 0 | 0 | 0 | 0 | 0 | 0 | 0 | 0 | 0 | 0 | 0 | 10 | 10.22 | 0 | 0 | 0 | 0 | 0 | 0 | 0 | 0 | 0 | 0 | 0 | 0 | 0 | 0 | 0 | 0 | 0 | 0 | 0 | 0 | 0 | 0 | -10 | 0 | 0 | Off | 39756.1 | 0 | 25.5 | 24.9 | 1 | 75 | 75 | 0 | 0 | 100 | 100 | 89.5 | 89.4 | 0 | 0 | 10.5 | 10.5 | 75 | 75 | 0 | 0 | 0 | 110237
226.06 | 5.2096 | 103.1277 | -0.0008 | 25 | 25 | 0 | 25 | 25.13 | 0 | 0 | 5 | 5.04 | 200 | 0 | 0 | 100 | 100 | 10.5 | 10.5 | 89.5 | 89.5 | 3.127722 | 0 | 0 | 0 | 0 | 0 | 0.05 | 0.0504 | 0 | 0 | 0 | 0 | 0 | 0 | 0 | 0 | 0 | 0 | 0 | 0 | 0 | 0 | 0 | 0 | 0 | 0 | 0 | 0 | 0 | 0 | 0 | 0 | 0 | 0 | 0 | 0 | 0 | 0 | 0 | 10 | 10.08 | 0 | 0 | 0 | 0 | 0 | 0 | 0 | 0 | 0 | 0 | 0 | 0 | 0 | 0 | 0 | 0 | 0 | 0 | 0 | 0 | 0 | 0 | -10 | 0 | 0 | Off | 39746.6 | 0 | 25.5 | 24.8 | 1 | 75 | 75.1 | 0 | 0 | 100 | 100 | 89.5 | 89.5 | 0 | 0 | 10.5 | 10.5 | 75 | 75.1 | 0 | 0 | 0 | 110184
226.39 | 5.2097 | 103.1297 | -0.0005 | 25 | 25 | 0 | 25 | 25.12 | 0 | 0 | 5 | 5.07 | 200 | 0 | 0 | 100 | 100.1 | 10.5 | 10.5 | 89.5 | 89.4 | 3.129701 | 0 | 0 | 0 | 0 | 0 | 0.05 | 0.0507 | 0 | 0 | 0 | 0 | 0 | 0 | 0 | 0 | 0 | 0 | 0 | 0 | 0 | 0 | 0 | 0 | 0 | 0 | 0 | 0 | 0 | 0 | 0 | 0 | 0 | 0 | 0 | 0 | 0 | 0 | 0 | 10 | 10.14 | 0 | 0 | 0 | 0 | 0 | 0 | 0 | 0 | 0 | 0 | 0 | 0 | 0 | 0 | 0 | 0 | 0 | 0 | 0 | 0 | 0 | 0 | -10 | 0 | 0 | Off | 39746.8 | 0 | 25.5 | 25 | 1 | 75 | 75.1 | 0 | 0 | 100 | 100.1 | 89.5 | 89.4 | 0 | 0 | 10.5 | 10.5 | 75 | 75.1 | 0 | 0 | 0 | 110210
226.73 | 5.2098 | 103.1317 | -0.0003 | 25 | 25 | 0 | 25 | 25.11 | 0 | 0 | 5 | 5.085 | 200 | 0 | 0 | 100 | 99.9 | 10.5 | 10.5 | 89.5 | 89.5 | 3.131681 | 0 | 0 | 0 | 0 | 0 | 0.05 | 0.05085 | 0 | 0 | 0 | 0 | 0 | 0 | 0 | 0 | 0 | 0 | 0 | 0 | 0 | 0 | 0 | 0 | 0 | 0 | 0 | 0 | 0 | 0 | 0 | 0 | 0 | 0 | 0 | 0 | 0 | 0 | 0 | 10 | 10.17 | 0 | 0 | 0 | 0 | 0 | 0 | 0 | 0 | 0 | 0 | 0 | 0 | 0 | 0 | 0 | 0 | 0 | 0 | 0 | 0 | 0 | 0 | -10 | 0 | 0 | Off | 39753.6 | 0 | 25.5 | 24.8 | 1 | 75 | 75 | 0 | 0 | 100 | 99.9 | 89.5 | 89.5 | 0 | 0 | 10.5 | 10.5 | 75 | 75 | 0 | 0 | 0 | 110226
227.06 | 5.2097 | 103.1297 | 0 | 25 | 25 | 0 | 25 | 25.13 | 0 | 0 | 5 | 5.035 | 200 | 0 | 0 | 100 | 100 | 10.5 | 10.5 | 89.5 | 89.5 | 3.129701 | 0 | 0 | 0 | 0 | 0 | 0.05 | 0.05035 | 0 | 0 | 0 | 0 | 0 | 0 | 0 | 0 | 0 | 0 | 0 | 0 | 0 | 0 | 0 | 0 | 0 | 0 | 0 | 0 | 0 | 0 | 0 | 0 | 0 | 0 | 0 | 0 | 0 | 0 | 0 | 10 | 10.07 | 0 | 0 | 0 | 0 | 0 | 0 | 0 | 0 | 0 | 0 | 0 | 0 | 0 | 0 | 0 | 0 | 0 | 0 | 0 | 0 | 0 | 0 | -10 | 0 | 0 | Off | 39746.1 | 0 | 25.5 | 24.9 | 1 | 75 | 74.9 | 0 | 0 | 100 | 100 | 89.5 | 89.5 | 0 | 0 | 10.5 | 10.5 | 75 | 74.9 | 0 | 0 | 0 | 110184
227.39 | 5.2098 | 103.1317 | 0.0002 | 25 | 25 | 0 | 25 | 25.11 | 0 | 0 | 5 | 5.08 | 200 | 0 | 0 | 100 | 100 | 10.5 | 10.5 | 89.5 | 89.5 | 3.131681 | 0 | 0 | 0 | 0 | 0 | 0.05 | 0.0508 | 0 | 0 | 0 | 0 | 0 | 0 | 0 | 0 | 0 | 0 | 0 | 0 | 0 | 0 | 0 | 0 | 0 | 0 | 0 | 0 | 0 | 0 | 0 | 0 | 0 | 0 | 0 | 0 | 0 | 0 | 0 | 10 | 10.16 | 0 | 0 | 0 | 0 | 0 | 0 | 0 | 0 | 0 | 0 | 0 | 0 | 0 | 0 | 0 | 0 | 0 | 0 | 0 | 0 | 0 | 0 | -10 | 0 | 0 | Off | 39741 | 0 | 25.5 | 25.1 | 1 | 75 | 75 | 0 | 0 | 100 | 100 | 89.5 | 89.5 | 0 | 0 | 10.5 | 10.5 | 75 | 75 | 0 | 0 | 0 | 110215
227.73 | 5.2098 | 103.1317 | 0.0004 | 25 | 25 | 0 | 25 | 25.13 | 0 | 0 | 5 | 5.085 | 200 | 0 | 0 | 100 | 100.1 | 10.5 | 10.5 | 89.5 | 89.5 | 3.131681 | 0 | 0 | 0 | 0 | 0 | 0.05 | 0.05085 | 0 | 0 | 0 | 0 | 0 | 0 | 0 | 0 | 0 | 0 | 0 | 0 | 0 | 0 | 0 | 0 | 0 | 0 | 0 | 0 | 0 | 0 | 0 | 0 | 0 | 0 | 0 | 0 | 0 | 0 | 0 | 10 | 10.17 | 0 | 0 | 0 | 0 | 0 | 0 | 0 | 0 | 0 | 0 | 0 | 0 | 0 | 0 | 0 | 0 | 0 | 0 | 0 | 0 | 0 | 0 | -10 | 0 | 0 | Off | 39734.1 | 0 | 25.5 | 24.9 | 1 | 75 | 74.9 | 0 | 0 | 100 | 100.1 | 89.5 | 89.5 | 0 | 0 | 10.5 | 10.5 | 75 | 74.9 | 0 | 0 | 0 | 110221
228.06 | 5.2097 | 103.1297 | 0.0006 | 25 | 25 | 0 | 25 | 25.12 | 0 | 0 | 5 | 5.04 | 200 | 0 | 0 | 100 | 99.9 | 10.5 | 10.5 | 89.5 | 89.5 | 3.129701 | 0 | 0 | 0 | 0 | 0 | 0.05 | 0.0504 | 0 | 0 | 0 | 0 | 0 | 0 | 0 | 0 | 0 | 0 | 0 | 0 | 0 | 0 | 0 | 0 | 0 | 0 | 0 | 0 | 0 | 0 | 0 | 0 | 0 | 0 | 0 | 0 | 0 | 0 | 0 | 10 | 10.08 | 0 | 0 | 0 | 0 | 0 | 0 | 0 | 0 | 0 | 0 | 0 | 0 | 0 | 0 | 0 | 0 | 0 | 0 | 0 | 0 | 0 | 0 | -10 | 0 | 0 | Off | 39730.9 | 0 | 25.5 | 25 | 1 | 75 | 74.9 | 0 | 0 | 100 | 99.9 | 89.5 | 89.5 | 0 | 0 | 10.5 | 10.5 | 75 | 74.9 | 0 | 0 | 0 | 110191
228.39 | 5.2098 | 103.1317 | 0.0005 | 25 | 25 | 0 | 25 | 25.12 | 0 | 0 | 5 | 5.075 | 200 | 0 | 0 | 100 | 100 | 10.5 | 10.5 | 89.5 | 89.5 | 3.131681 | 0 | 0 | 0 | 0 | 0 | 0.05 | 0.05075 | 0 | 0 | 0 | 0 | 0 | 0 | 0 | 0 | 0 | 0 | 0 | 0 | 0 | 0 | 0 | 0 | 0 | 0 | 0 | 0 | 0 | 0 | 0 | 0 | 0 | 0 | 0 | 0 | 0 | 0 | 0 | 10 | 10.15 | 0 | 0 | 0 | 0 | 0 | 0 | 0 | 0 | 0 | 0 | 0 | 0 | 0 | 0 | 0 | 0 | 0 | 0 | 0 | 0 | 0 | 0 | -10 | 0 | 0 | Off | 39723 | 0 | 25.5 | 25 | 1 | 75 | 75 | 0 | 0 | 100 | 100 | 89.5 | 89.5 | 0 | 0 | 10.5 | 10.5 | 75 | 75 | 0 | 0 | 0 | 110205
228.73 | 5.2098 | 103.1317 | 0.0006 | 25 | 25 | 0 | 25 | 25.11 | 0 | 0 | 5 | 5.1 | 200 | 0 | 0 | 100 | 99.9 | 10.5 | 10.5 | 89.5 | 89.5 | 3.131681 | 0 | 0 | 0 | 0 | 0 | 0.05 | 0.051 | 0 | 0 | 0 | 0 | 0 | 0 | 0 | 0 | 0 | 0 | 0 | 0 | 0 | 0 | 0 | 0 | 0 | 0 | 0 | 0 | 0 | 0 | 0 | 0 | 0 | 0 | 0 | 0 | 0 | 0 | 0 | 10 | 10.2 | 0 | 0 | 0 | 0 | 0 | 0 | 0 | 0 | 0 | 0 | 0 | 0 | 0 | 0 | 0 | 0 | 0 | 0 | 0 | 0 | 0 | 0 | -10 | 0 | 0 | Off | 39730.8 | 0 | 25.5 | 24.9 | 1 | 75 | 75 | 0 | 0 | 100 | 99.9 | 89.5 | 89.5 | 0 | 0 | 10.5 | 10.5 | 75 | 75 | 0 | 0 | 0 | 110231
229.06 | 5.2097 | 103.1297 | 0.0006 | 25 | 25 | 0 | 25 | 25.12 | 0 | 0 | 5 | 5.045 | 200 | 0 | 0 | 100 | 100 | 10.5 | 10.5 | 89.5 | 89.6 | 3.129701 | 0 | 0 | 0 | 0 | 0 | 0.05 | 0.05045 | 0 | 0 | 0 | 0 | 0 | 0 | 0 | 0 | 0 | 0 | 0 | 0 | 0 | 0 | 0 | 0 | 0 | 0 | 0 | 0 | 0 | 0 | 0 | 0 | 0 | 0 | 0 | 0 | 0 | 0 | 0 | 10 | 10.09 | 0 | 0 | 0 | 0 | 0 | 0 | 0 | 0 | 0 | 0 | 0 | 0 | 0 | 0 | 0 | 0 | 0 | 0 | 0 | 0 | 0 | 0 | -10 | 0 | 0 | Off | 39726.7 | 0 | 25.5 | 25 | 1 | 75 | 74.9 | 0 | 0 | 100 | 100 | 89.5 | 89.6 | 0 | 0 | 10.5 | 10.5 | 75 | 74.9 | 0 | 0 | 0 | 110188
229.4 | 5.2098 | 103.1317 | 0.0006 | 25 | 25 | 0 | 25 | 25.11 | 0 | 0 | 5 | 5.075 | 200 | 0 | 0 | 100 | 100 | 10.5 | 10.5 | 89.5 | 89.5 | 3.131681 | 0 | 0 | 0 | 0 | 0 | 0.05 | 0.05075 | 0 | 0 | 0 | 0 | 0 | 0 | 0 | 0 | 0 | 0 | 0 | 0 | 0 | 0 | 0 | 0 | 0 | 0 | 0 | 0 | 0 | 0 | 0 | 0 | 0 | 0 | 0 | 0 | 0 | 0 | 0 | 10 | 10.15 | 0 | 0 | 0 | 0 | 0 | 0 | 0 | 0 | 0 | 0 | 0 | 0 | 0 | 0 | 0 | 0 | 0 | 0 | 0 | 0 | 0 | 0 | -10 | 0 | 0 | Off | 39725.3 | 0 | 25.5 | 24.8 | 1 | 75 | 74.9 | 0 | 0 | 100 | 100 | 89.5 | 89.5 | 0 | 0 | 10.5 | 10.5 | 75 | 74.9 | 0 | 0 | 0 | 110212
229.73 | 5.2098 | 103.1317 | 0.0006 | 25 | 25 | 0 | 25 | 25.12 | 0 | 0 | 5 | 5.1 | 200 | 0 | 0 | 100 | 100 | 10.5 | 10.5 | 89.5 | 89.5 | 3.131681 | 0 | 0 | 0 | 0 | 0 | 0.05 | 0.051 | 0 | 0 | 0 | 0 | 0 | 0 | 0 | 0 | 0 | 0 | 0 | 0 | 0 | 0 | 0 | 0 | 0 | 0 | 0 | 0 | 0 | 0 | 0 | 0 | 0 | 0 | 0 | 0 | 0 | 0 | 0 | 10 | 10.2 | 0 | 0 | 0 | 0 | 0 | 0 | 0 | 0 | 0 | 0 | 0 | 0 | 0 | 0 | 0 | 0 | 0 | 0 | 0 | 0 | 0 | 0 | -10 | 0 | 0 | Off | 39737.8 | 0 | 25.5 | 25 | 1 | 75 | 75.1 | 0 | 0 | 100 | 100 | 89.5 | 89.5 | 0 | 0 | 10.5 | 10.5 | 75 | 75.1 | 0 | 0 | 0 | 110220
230.06 | 5.2097 | 103.1297 | 0.0006 | 25 | 25 | 0 | 25 | 25.13 | 0 | 0 | 5 | 5.045 | 200 | 0 | 0 | 100 | 100 | 10.5 | 10.5 | 89.5 | 89.5 | 3.129701 | 0 | 0 | 0 | 0 | 0 | 0.05 | 0.05045 | 0 | 0 | 0 | 0 | 0 | 0 | 0 | 0 | 0 | 0 | 0 | 0 | 0 | 0 | 0 | 0 | 0 | 0 | 0 | 0 | 0 | 0 | 0 | 0 | 0 | 0 | 0 | 0 | 0 | 0 | 0 | 10 | 10.09 | 0 | 0 | 0 | 0 | 0 | 0 | 0 | 0 | 0 | 0 | 0 | 0 | 0 | 0 | 0 | 0 | 0 | 0 | 0 | 0 | 0 | 0 | -10 | 0 | 0 | Off | 39732.9 | 0 | 25.5 | 24.8 | 1 | 75 | 75 | 0 | 0 | 100 | 100 | 89.5 | 89.5 | 0 | 0 | 10.5 | 10.5 | 75 | 75 | 0 | 0 | 0 | 110201
230.4 | 5.2098 | 103.1317 | 0.0004 | 25 | 25 | 0 | 25 | 25.12 | 0 | 0 | 5 | 5.08 | 200 | 0 | 0 | 100 | 100 | 10.5 | 10.5 | 89.5 | 89.6 | 3.131681 | 0 | 0 | 0 | 0 | 0 | 0.05 | 0.0508 | 0 | 0 | 0 | 0 | 0 | 0 | 0 | 0 | 0 | 0 | 0 | 0 | 0 | 0 | 0 | 0 | 0 | 0 | 0 | 0 | 0 | 0 | 0 | 0 | 0 | 0 | 0 | 0 | 0 | 0 | 0 | 10 | 10.16 | 0 | 0 | 0 | 0 | 0 | 0 | 0 | 0 | 0 | 0 | 0 | 0 | 0 | 0 | 0 | 0 | 0 | 0 | 0 | 0 | 0 | 0 | -10 | 0 | 0 | Off | 39739.2 | 0 | 25.5 | 24.8 | 1 | 75 | 75.1 | 0 | 0 | 100 | 100 | 89.5 | 89.6 | 0 | 0 | 10.5 | 10.5 | 75 | 75.1 | 0 | 0 | 0 | 110215
230.73 | 5.2098 | 103.1317 | 0.0004 | 25 | 25 | 0 | 25 | 25.12 | 0 | 0 | 5 | 5.08 | 200 | 0 | 0 | 100 | 100 | 10.5 | 10.5 | 89.5 | 89.6 | 3.131681 | 0 | 0 | 0 | 0 | 0 | 0.05 | 0.0508 | 0 | 0 | 0 | 0 | 0 | 0 | 0 | 0 | 0 | 0 | 0 | 0 | 0 | 0 | 0 | 0 | 0 | 0 | 0 | 0 | 0 | 0 | 0 | 0 | 0 | 0 | 0 | 0 | 0 | 0 | 0 | 10 | 10.16 | 0 | 0 | 0 | 0 | 0 | 0 | 0 | 0 | 0 | 0 | 0 | 0 | 0 | 0 | 0 | 0 | 0 | 0 | 0 | 0 | 0 | 0 | -10 | 0 | 0 | Off | 39733.2 | 0 | 25.5 | 25 | 1 | 75 | 74.9 | 0 | 0 | 100 | 100 | 89.5 | 89.6 | 0 | 0 | 10.5 | 10.5 | 75 | 74.9 | 0 | 0 | 0 | 110217
231.07 | 5.2096 | 103.1277 | 0.0002 | 25 | 25 | 0 | 25 | 25.13 | 0 | 0 | 5 | 5.05 | 200 | 0 | 0 | 100 | 100 | 10.5 | 10.5 | 89.5 | 89.5 | 3.127722 | 0 | 0 | 0 | 0 | 0 | 0.05 | 0.0505 | 0 | 0 | 0 | 0 | 0 | 0 | 0 | 0 | 0 | 0 | 0 | 0 | 0 | 0 | 0 | 0 | 0 | 0 | 0 | 0 | 0 | 0 | 0 | 0 | 0 | 0 | 0 | 0 | 0 | 0 | 0 | 10 | 10.1 | 0 | 0 | 0 | 0 | 0 | 0 | 0 | 0 | 0 | 0 | 0 | 0 | 0 | 0 | 0 | 0 | 0 | 0 | 0 | 0 | 0 | 0 | -10 | 0 | 0 | Off | 39736.9 | 0 | 25.5 | 24.9 | 1 | 75 | 75.1 | 0 | 0 | 100 | 100 | 89.5 | 89.5 | 0 | 0 | 10.5 | 10.5 | 75 | 75.1 | 0 | 0 | 0 | 110195
231.4 | 5.2097 | 103.1297 | -0.0002 | 25 | 25 | 0 | 25 | 25.12 | 0 | 0 | 5 | 5.07 | 200 | 0 | 0 | 100 | 99.9 | 10.5 | 10.9 | 89.5 | 89.5 | 3.129701 | 0 | 0 | 0 | 0 | 0 | 0.05 | 0.0507 | 0 | 0 | 0 | 0 | 0 | 0 | 0 | 0 | 0 | 0 | 0 | 0 | 0 | 0 | 0 | 0 | 0 | 0 | 0 | 0 | 0 | 0 | 0 | 0 | 0 | 0 | 0 | 0 | 0 | 0 | 0 | 10 | 10.14 | 0 | 0 | 0 | 0 | 0 | 0 | 0 | 0 | 0 | 0 | 0 | 0 | 0 | 0 | 0 | 0 | 0 | 0 | 0 | 0 | 0 | 0 | -10 | 0 | 0 | Off | 39734.8 | 0 | 25.5 | 24.9 | 1 | 75 | 75 | 0 | 0 | 100 | 99.9 | 89.5 | 89.5 | 0 | 0 | 10.5 | 10.9 | 75 | 75 | 0 | 1.6 | 0 | 110206
231.73 | 5.2097 | 103.1297 | -0.0003 | 25 | 25 | 0 | 25 | 25.11 | 0 | 0 | 5 | 5.07 | 200 | 0 | 0 | 100 | 100.1 | 10.5 | 10.5 | 89.5 | 89.5 | 3.129701 | 0 | 0 | 0 | 0 | 0 | 0.05 | 0.0507 | 0 | 0 | 0 | 0 | 0 | 0 | 0 | 0 | 0 | 0 | 0 | 0 | 0 | 0 | 0 | 0 | 0 | 0 | 0 | 0 | 0 | 0 | 0 | 0 | 0 | 0 | 0 | 0 | 0 | 0 | 0 | 10 | 10.14 | 0 | 0 | 0 | 0 | 0 | 0 | 0 | 0 | 0 | 0 | 0 | 0 | 0 | 0 | 0 | 0 | 0 | 0 | 0 | 0 | 0 | 0 | -10 | 0 | 0 | Off | 39730.3 | 0 | 25.5 | 24.9 | 1 | 75 | 75 | 0 | 0 | 100 | 100.1 | 89.5 | 89.5 | 0 | 0 | 10.5 | 10.5 | 75 | 75 | 0 | 0 | 0 | 110197
232.07 | 5.2096 | 103.1277 | -0.0004 | 25 | 25 | 0 | 25 | 25.12 | 0 | 0 | 5 | 5.065 | 200 | 0 | 0 | 100 | 100 | 10.5 | 10.5 | 89.5 | 89.5 | 3.127722 | 0 | 0 | 0 | 0 | 0 | 0.05 | 0.05065 | 0 | 0 | 0 | 0 | 0 | 0 | 0 | 0 | 0 | 0 | 0 | 0 | 0 | 0 | 0 | 0 | 0 | 0 | 0 | 0 | 0 | 0 | 0 | 0 | 0 | 0 | 0 | 0 | 0 | 0 | 0 | 10 | 10.13 | 0 | 0 | 0 | 0 | 0 | 0 | 0 | 0 | 0 | 0 | 0 | 0 | 0 | 0 | 0 | 0 | 0 | 0 | 0 | 0 | 0 | 0 | -10 | 0 | 0 | Off | 39748.2 | 0 | 25.5 | 25 | 1 | 75 | 75 | 0 | 0 | 100 | 100 | 89.5 | 89.5 | 0 | 0 | 10.5 | 10.5 | 75 | 75 | 0 | 0 | 0 | 110199
232.4 | 5.2097 | 103.1297 | -0.0006 | 25 | 25 | 0 | 25 | 25.14 | 0 | 0 | 5 | 5.07 | 200 | 0 | 0 | 100 | 100 | 10.5 | 10.5 | 89.5 | 89.5 | 3.129701 | 0 | 0 | 0 | 0 | 0 | 0.05 | 0.0507 | 0 | 0 | 0 | 0 | 0 | 0 | 0 | 0 | 0 | 0 | 0 | 0 | 0 | 0 | 0 | 0 | 0 | 0 | 0 | 0 | 0 | 0 | 0 | 0 | 0 | 0 | 0 | 0 | 0 | 0 | 0 | 10 | 10.14 | 0 | 0 | 0 | 0 | 0 | 0 | 0 | 0 | 0 | 0 | 0 | 0 | 0 | 0 | 0 | 0 | 0 | 0 | 0 | 0 | 0 | 0 | -10 | 0 | 0 | Off | 39758.7 | 0 | 25.5 | 25.1 | 1 | 75 | 75.1 | 0 | 0 | 100 | 100 | 89.5 | 89.5 | 0 | 0 | 10.5 | 10.5 | 75 | 75.1 | 0 | 0 | 0 | 110211
232.74 | 5.2097 | 103.1297 | -0.0006 | 25 | 25 | 0 | 25 | 25.13 | 0 | 0 | 5 | 5.025 | 200 | 0 | 0 | 100 | 100 | 10.5 | 10.5 | 89.5 | 89.4 | 3.129701 | 0 | 0 | 0 | 0 | 0 | 0.05 | 0.05025 | 0 | 0 | 0 | 0 | 0 | 0 | 0 | 0 | 0 | 0 | 0 | 0 | 0 | 0 | 0 | 0 | 0 | 0 | 0 | 0 | 0 | 0 | 0 | 0 | 0 | 0 | 0 | 0 | 0 | 0 | 0 | 10 | 10.05 | 0 | 0 | 0 | 0 | 0 | 0 | 0 | 0 | 0 | 0 | 0 | 0 | 0 | 0 | 0 | 0 | 0 | 0 | 0 | 0 | 0 | 0 | -10 | 0 | 0 | Off | 39761.1 | 0 | 25.5 | 24.8 | 1 | 75 | 75 | 0 | 0 | 100 | 100 | 89.5 | 89.4 | 0 | 0 | 10.5 | 10.5 | 75 | 75 | 0 | 0 | 0 | 110179
233.07 | 5.2096 | 103.1277 | -0.0007 | 25 | 25 | 0 | 25 | 25.13 | 0 | 0 | 5 | 5.055 | 200 | 0 | 0 | 100 | 100 | 10.5 | 10.5 | 89.5 | 89.5 | 3.127722 | 0 | 0 | 0 | 0 | 0 | 0.05 | 0.05055 | 0 | 0 | 0 | 0 | 0 | 0 | 0 | 0 | 0 | 0 | 0 | 0 | 0 | 0 | 0 | 0 | 0 | 0 | 0 | 0 | 0 | 0 | 0 | 0 | 0 | 0 | 0 | 0 | 0 | 0 | 0 | 10 | 10.11 | 0 | 0 | 0 | 0 | 0 | 0 | 0 | 0 | 0 | 0 | 0 | 0 | 0 | 0 | 0 | 0 | 0 | 0 | 0 | 0 | 0 | 0 | -10 | 0 | 0 | Off | 39763.9 | 0 | 25.5 | 24.8 | 1 | 75 | 75 | 0 | 0 | 100 | 100 | 89.5 | 89.5 | 0 | 0 | 10.5 | 10.5 | 75 | 75 | 0 | 0 | 0 | 110204
233.4 | 5.2097 | 103.1297 | -0.0007 | 25 | 25 | 0 | 25 | 25.13 | 0 | 0 | 5 | 5.085 | 200 | 0 | 0 | 100 | 100 | 10.5 | 10.5 | 89.5 | 89.4 | 3.129701 | 0 | 0 | 0 | 0 | 0 | 0.05 | 0.05085 | 0 | 0 | 0 | 0 | 0 | 0 | 0 | 0 | 0 | 0 | 0 | 0 | 0 | 0 | 0 | 0 | 0 | 0 | 0 | 0 | 0 | 0 | 0 | 0 | 0 | 0 | 0 | 0 | 0 | 0 | 0 | 10 | 10.17 | 0 | 0 | 0 | 0 | 0 | 0 | 0 | 0 | 0 | 0 | 0 | 0 | 0 | 0 | 0 | 0 | 0 | 0 | 0 | 0 | 0 | 0 | -10 | 0 | 0 | Off | 39773.7 | 0 | 25.5 | 24.9 | 1 | 75 | 75 | 0 | 0 | 100 | 100 | 89.5 | 89.4 | 0 | 0 | 10.5 | 10.5 | 75 | 75 | 0 | 0 | 0 | 110219
233.74 | 5.2096 | 103.1277 | -0.0006 | 25 | 25 | 0 | 25 | 25.12 | 0 | 0 | 5 | 5.02 | 200 | 0 | 0 | 100 | 100 | 10.5 | 10.5 | 89.5 | 89.4 | 3.127722 | 0 | 0 | 0 | 0 | 0 | 0.05 | 0.0502 | 0 | 0 | 0 | 0 | 0 | 0 | 0 | 0 | 0 | 0 | 0 | 0 | 0 | 0 | 0 | 0 | 0 | 0 | 0 | 0 | 0 | 0 | 0 | 0 | 0 | 0 | 0 | 0 | 0 | 0 | 0 | 10 | 10.04 | 0 | 0 | 0 | 0 | 0 | 0 | 0 | 0 | 0 | 0 | 0 | 0 | 0 | 0 | 0 | 0 | 0 | 0 | 0 | 0 | 0 | 0 | -10 | 0 | 0 | Off | 39766.8 | 0 | 25.5 | 25 | 1 | 75 | 75.1 | 0 | 0 | 100 | 100 | 89.5 | 89.4 | 0 | 0 | 10.5 | 10.5 | 75 | 75.1 | 0 | 0 | 0 | 110170
234.07 | 5.2096 | 103.1277 | -0.0006 | 25 | 25 | 0 | 25 | 25.12 | 0 | 0 | 5 | 5.065 | 200 | 0 | 0 | 100 | 100 | 10.5 | 10.5 | 89.5 | 89.5 | 3.127722 | 0 | 0 | 0 | 0 | 0 | 0.05 | 0.05065 | 0 | 0 | 0 | 0 | 0 | 0 | 0 | 0 | 0 | 0 | 0 | 0 | 0 | 0 | 0 | 0 | 0 | 0 | 0 | 0 | 0 | 0 | 0 | 0 | 0 | 0 | 0 | 0 | 0 | 0 | 0 | 10 | 10.13 | 0 | 0 | 0 | 0 | 0 | 0 | 0 | 0 | 0 | 0 | 0 | 0 | 0 | 0 | 0 | 0 | 0 | 0 | 0 | 0 | 0 | 0 | -10 | 0 | 0 | Off | 39769.6 | 0 | 25.5 | 24.9 | 1 | 75 | 75 | 0 | 0 | 100 | 100 | 89.5 | 89.5 | 0 | 0 | 10.5 | 10.5 | 75 | 75 | 0 | 0 | 0 | 110204
234.4 | 5.2098 | 103.1317 | -0.0006 | 25 | 25 | 0 | 25 | 25.12 | 0 | 0 | 5 | 5.075 | 200 | 0 | 0 | 100 | 100 | 10.5 | 10.5 | 89.5 | 89.5 | 3.131681 | 0 | 0 | 0 | 0 | 0 | 0.05 | 0.05075 | 0 | 0 | 0 | 0 | 0 | 0 | 0 | 0 | 0 | 0 | 0 | 0 | 0 | 0 | 0 | 0 | 0 | 0 | 0 | 0 | 0 | 0 | 0 | 0 | 0 | 0 | 0 | 0 | 0 | 0 | 0 | 10 | 10.15 | 0 | 0 | 0 | 0 | 0 | 0 | 0 | 0 | 0 | 0 | 0 | 0 | 0 | 0 | 0 | 0 | 0 | 0 | 0 | 0 | 0 | 0 | -10 | 0 | 0 | Off | 39769.5 | 0 | 25.5 | 24.8 | 1 | 75 | 75 | 0 | 0 | 100 | 100 | 89.5 | 89.5 | 0 | 0 | 10.5 | 10.5 | 75 | 75 | 0 | 0 | 0 | 110216
234.74 | 5.2097 | 103.1297 | -0.0004 | 25 | 25 | 0 | 25 | 25.13 | 0 | 0 | 5 | 5.03 | 200 | 0 | 0 | 100 | 100 | 10.5 | 10.5 | 89.5 | 89.5 | 3.129701 | 0 | 0 | 0 | 0 | 0 | 0.05 | 0.0503 | 0 | 0 | 0 | 0 | 0 | 0 | 0 | 0 | 0 | 0 | 0 | 0 | 0 | 0 | 0 | 0 | 0 | 0 | 0 | 0 | 0 | 0 | 0 | 0 | 0 | 0 | 0 | 0 | 0 | 0 | 0 | 10 | 10.06 | 0 | 0 | 0 | 0 | 0 | 0 | 0 | 0 | 0 | 0 | 0 | 0 | 0 | 0 | 0 | 0 | 0 | 0 | 0 | 0 | 0 | 0 | -10 | 0 | 0 | Off | 39778.7 | 0 | 25.5 | 24.8 | 1 | 75 | 75 | 0 | 0 | 100 | 100 | 89.5 | 89.5 | 0 | 0 | 10.5 | 10.5 | 75 | 75 | 0 | 0 | 0 | 110180
235.07 | 5.2096 | 103.1277 | -0.0003 | 25 | 25 | 0 | 25 | 25.14 | 0 | 0 | 5 | 5.065 | 200 | 0 | 0 | 100 | 100 | 10.5 | 10.5 | 89.5 | 89.5 | 3.127722 | 0 | 0 | 0 | 0 | 0 | 0.05 | 0.05065 | 0 | 0 | 0 | 0 | 0 | 0 | 0 | 0 | 0 | 0 | 0 | 0 | 0 | 0 | 0 | 0 | 0 | 0 | 0 | 0 | 0 | 0 | 0 | 0 | 0 | 0 | 0 | 0 | 0 | 0 | 0 | 10 | 10.13 | 0 | 0 | 0 | 0 | 0 | 0 | 0 | 0 | 0 | 0 | 0 | 0 | 0 | 0 | 0 | 0 | 0 | 0 | 0 | 0 | 0 | 0 | -10 | 0 | 0 | Off | 39779.9 | 0 | 25.5 | 25 | 1 | 75 | 74.9 | 0 | 0 | 100 | 100 | 89.5 | 89.5 | 0 | 0 | 10.5 | 10.5 | 75 | 74.9 | 0 | 0 | 0 | 110207
235.41 | 5.2098 | 103.1317 | -0.0002 | 25 | 25 | 0 | 25 | 25.12 | 0 | 0 | 0 | 5.085 | 200 | 0 | 0 | 100 | 100 | 0 | 10.5 | 100 | 89.5 | 3.131681 | 0 | 0 | 0 | 0 | 0 | 0 | 0.05085 | 0 | 0 | 0 | 0 | 0 | 0 | 0 | 0 | 0 | 0 | 0 | 0 | 0 | 0 | 0 | 0 | 0 | 0 | 0 | 0 | 0 | 0 | 0 | 0 | 0 | 0 | 0 | 0 | 0 | 0 | 0 | 0 | 10.17 | 0 | 0 | 0 | 0 | 0 | 0 | 0 | 0 | 0 | 0 | 0 | 0 | 0 | 0 | 0 | 0 | 0 | 0 | 0 | 0 | 0 | 0 | -10 | 0 | 0 | Off | 39763.4 | 0 | 25.5 | 24.8 | 1 | 75 | 75 | 0 | 0 | 100 | 100 | 100 | 89.5 | 0 | 0 | 0 | 10.5 | 75 | 75 | 0 | 0 | 0 | 110227
235.74 | 5.2098 | 103.1317 | 0.0002 | 25 | 25 | 0 | 25 | 25.13 | 0 | 0 | 0 | 5.035 | 200 | 0 | 0 | 100 | 99.9 | 0 | 0 | 100 | 99.9 | 3.131681 | 0 | 0 | 0 | 0 | 0 | 0 | 0.05035 | 0 | 0 | 0 | 0 | 0 | 0 | 0 | 0 | 0 | 0 | 0 | 0 | 0 | 0 | 0 | 0 | 0 | 0 | 0 | 0 | 0 | 0 | 0 | 0 | 0 | 0 | 0 | 0 | 0 | 0 | 0 | 0 | 10.07 | 0 | 0 | 0 | 0 | 0 | 0 | 0 | 0 | 0 | 0 | 0 | 0 | 0 | 0 | 0 | 0 | 0 | 0 | 0 | 0 | 0 | 0 | -10 | 0 | 0 | Off | 39757.3 | 0 | 25.5 | 24.9 | 1 | 75 | 75.1 | 0 | 0 | 100 | 99.9 | 100 | 99.9 | 0 | 0 | 0 | 0 | 75 | 75.1 | 0 | 0 | 0 | 110167
236.08 | 5.2098 | 103.1317 | 0.0005 | 25 | 25 | 0 | 25 | 25.11 | 0 | 0 | 0 | 1.17 | 200 | 0 | 0 | 100 | 100.1 | 0 | 0 | 100 | 100 | 3.131681 | 0 | 0 | 0 | 0 | 0 | 0 | 0.0117 | 0 | 0 | 0 | 0 | 0 | 0 | 0 | 0 | 0 | 0 | 0 | 0 | 0 | 0 | 0 | 0 | 0 | 0 | 0 | 0 | 0 | 0 | 0 | 0 | 0 | 0 | 0 | 0 | 0 | 0 | 0 | 0 | 2.34 | 0 | 0 | 0 | 0 | 0 | 0 | 0 | 0 | 0 | 0 | 0 | 0 | 0 | 0 | 0 | 0 | 0 | 0 | 0 | 0 | 0 | 0 | -10 | 0 | 0 | Off | 39759.1 | 0 | 25.5 | 25 | 1 | 75 | 74.9 | 0 | 0 | 100 | 100.1 | 100 | 100 | 0 | 0 | 0 | 0 | 75 | 74.9 | 0 | 0 | 0 | 107148
236.41 | 5.2096 | 103.1277 | 0.0005 | 25 | 25 | 0 | 25 | 25.13 | 0 | 0 | 0 | 0.375 | 200 | 0 | 0 | 100 | 100 | 0 | 0 | 100 | 100 | 3.127722 | 0 | 0 | 0 | 0 | 0 | 0 | 0.00375 | 0 | 0 | 0 | 0 | 0 | 0 | 0 | 0 | 0 | 0 | 0 | 0 | 0 | 0 | 0 | 0 | 0 | 0 | 0 | 0 | 0 | 0 | 0 | 0 | 0 | 0 | 0 | 0 | 0 | 0 | 0 | 0 | 0.75 | 0 | 0 | 0 | 0 | 0 | 0 | 0 | 0 | 0 | 0 | 0 | 0 | 0 | 0 | 0 | 0 | 0 | 0 | 0 | 0 | 0 | 0 | -10 | 0 | 0 | Off | 39764.3 | 0 | 25.5 | 24.9 | 1 | 75 | 75 | 0 | 0 | 100 | 100 | 100 | 100 | 0 | 0 | 0 | 0 | 75 | 75 | 0 | 0 | 0 | 106546
236.74 | 5.2016 | 102.9694 | -0.004 | 25 | 25 | 0 | 25 | 25.12 | 0 | 0 | 0 | 0.23 | 200 | 0 | 0 | 100 | 100 | 0 | 0 | 100 | 100 | 2.969356 | 0 | 0 | 0 | 0 | 0 | 0 | 0.0023 | 0 | 0 | 0 | 0 | 0 | 0 | 0 | 0 | 0 | 0 | 0 | 0 | 0 | 0 | 0 | 0 | 0 | 0 | 0 | 0 | 0 | 0 | 0 | 0 | 0 | 0 | 0 | 0 | 0 | 0 | 0 | 0 | 0.46 | 0 | 0 | 0 | 0 | 0 | 0 | 0 | 0 | 0 | 0 | 0 | 0 | 0 | 0 | 0 | 0 | 0 | 0 | 0 | 0 | 0 | 0 | -10 | 0 | 0 | Off | 39641.5 | 0 | 25.5 | 24.9 | 1 | 75 | 75 | 0 | 0 | 100 | 100 | 100 | 100 | 0 | 0 | 0 | 0 | 75 | 75 | 0 | 0 | 0 | 106437
237.08 | 5.1813 | 102.5675 | -0.029 | 25 | 25 | 0 | 25 | 25.12 | 0 | 0 | 0 | 0.17 | 200 | 0 | 0 | 100 | 99.9 | 0 | 0 | 100 | 100 | 2.567503 | 0 | 0 | 0 | 0 | 0 | 0 | 0.0017 | 0 | 0 | 0 | 0 | 0 | 0 | 0 | 0 | 0 | 0 | 0 | 0 | 0 | 0 | 0 | 0 | 0 | 0 | 0 | 0 | 0 | 0 | 0 | 0 | 0 | 0 | 0 | 0 | 0 | 0 | 0 | 0 | 0.34 | 0 | 0 | 0 | 0 | 0 | 0 | 0 | 0 | 0 | 0 | 0 | 0 | 0 | 0 | 0 | 0 | 0 | 0 | 0 | 0 | 0 | 0 | -10 | 0 | 0 | Off | 38218.4 | 0 | 25.5 | 25.1 | 1 | 75 | 75 | 0 | 0 | 100 | 99.9 | 100 | 100 | 0 | 0 | 0 | 0 | 75 | 75 | 0 | 0 | 0 | 106379
237.41 | 5.1548 | 102.0429 | -0.0889 | 25 | 25 | 0 | 25 | 25.12 | 0 | 0 | 0 | 0.14 | 200 | 0 | 0 | 100 | 100 | 0 | 0 | 100 | 100 | 2.042917 | 0 | 0 | 0 | 0 | 0 | 0 | 0.0014 | 0 | 0 | 0 | 0 | 0 | 0 | 0 | 0 | 0 | 0 | 0 | 0 | 0 | 0 | 0 | 0 | 0 | 0 | 0 | 0 | 0 | 0 | 0 | 0 | 0 | 0 | 0 | 0 | 0 | 0 | 0 | 0 | 0.28 | 0 | 0 | 0 | 0 | 0 | 0 | 0 | 0 | 0 | 0 | 0 | 0 | 0 | 0 | 0 | 0 | 0 | 0 | 0 | 0 | 0 | 0 | -10 | 0 | 0 | Off | 29298.6 | 0 | 25.5 | 24.9 | 1 | 75 | 75 | 0 | 0 | 100 | 100 | 100 | 100 | 0 | 0 | 0 | 0 | 75 | 75 | 0 | 0 | 0 | 106365
237.74 | 5.134 | 101.6312 | -0.1705 | 25 | 25 | 0 | 25 | 25.12 | 0 | 0 | 0 | 0.13 | 200 | 0 | 0 | 100 | 100 | 0 | 0 | 100 | 100 | 1.631166 | 0 | 0 | 0 | 0 | 0 | 0 | 0.0013 | 0 | 0 | 0 | 0 | 0 | 0 | 0 | 0 | 0 | 0 | 0 | 0 | 0 | 0 | 0 | 0 | 0 | 0 | 0 | 0 | 0 | 0 | 0 | 0 | 0 | 0 | 0 | 0 | 0 | 0 | 0 | 0 | 0.26 | 0 | 0 | 0 | 0 | 0 | 0 | 0 | 0 | 0 | 0 | 0 | 0 | 0 | 0 | 0 | 0 | 0 | 0 | 0 | 0 | 0 | 0 | -10 | 0 | 0 | Off | 23733.3 | 0 | 25.5 | 25 | 1 | 75 | 74.9 | 0 | 0 | 100 | 100 | 100 | 100 | 0 | 0 | 0 | 0 | 75 | 74.9 | 0 | 0 | 0 | 106356
238.08 | 5.1156 | 101.2669 | -0.267 | 25 | 25 | 0 | 25 | 25.12 | 0 | 0 | 0 | 0.12 | 200 | 0 | 0 | 100 | 99.9 | 0 | 0 | 100 | 100 | 1.266925 | 0 | 0 | 0 | 0 | 0 | 0 | 0.0012 | 0 | 0 | 0 | 0 | 0 | 0 | 0 | 0 | 0 | 0 | 0 | 0 | 0 | 0 | 0 | 0 | 0 | 0 | 0 | 0 | 0 | 0 | 0 | 0 | 0 | 0 | 0 | 0 | 0 | 0 | 0 | 0 | 0.24 | 0 | 0 | 0 | 0 | 0 | 0 | 0 | 0 | 0 | 0 | 0 | 0 | 0 | 0 | 0 | 0 | 0 | 0 | 0 | 0 | 0 | 0 | -10 | 0 | 0 | Off | 18469.2 | 0 | 25.5 | 25 | 1 | 75 | 75 | 0 | 0 | 100 | 99.9 | 100 | 100 | 0 | 0 | 0 | 0 | 75 | 75 | 0 | 0 | 0 | 106364
238.41 | 5.1008 | 100.9739 | -0.3702 | 25 | 25 | 0 | 25 | 25.13 | 0 | 0 | 0 | 0.115 | 200 | 0 | 0 | 100 | 100 | 0 | 0 | 100 | 99.9 | 0.9739488 | 0 | 0 | 0 | 0 | 0 | 0 | 0.00115 | 0 | 0 | 0 | 0 | 0 | 0 | 0 | 0 | 0 | 0 | 0 | 0 | 0 | 0 | 0 | 0 | 0 | 0 | 0 | 0 | 0 | 0 | 0 | 0 | 0 | 0 | 0 | 0 | 0 | 0 | 0 | 0 | 0.23 | 0 | 0 | 0 | 0 | 0 | 0 | 0 | 0 | 0 | 0 | 0 | 0 | 0 | 0 | 0 | 0 | 0 | 0 | 0 | 0 | 0 | 0 | -10 | 0 | 0 | Off | 12505 | 0 | 25.5 | 25 | 1 | 75 | 75.1 | 0 | 0 | 100 | 100 | 100 | 99.9 | 0 | 0 | 0 | 0 | 75 | 75.1 | 0 | 0 | 0 | 106366
238.74 | 5.0876 | 100.7126 | -0.4777 | 25 | 25 | 0 | 25 | 25.12 | 0 | 0 | 0 | 0.125 | 200 | 0 | 0 | 100 | 99.9 | 0 | 0 | 100 | 100 | 0.7126455 | 0 | 0 | 0 | 0 | 0 | 0 | 0.00125 | 0 | 0 | 0 | 0 | 0 | 0 | 0 | 0 | 0 | 0 | 0 | 0 | 0 | 0 | 0 | 0 | 0 | 0 | 0 | 0 | 0 | 0 | 0 | 0 | 0 | 0 | 0 | 0 | 0 | 0 | 0 | 0 | 0.25 | 0 | 0 | 0 | 0 | 0 | 0 | 0 | 0 | 0 | 0 | 0 | 0 | 0 | 0 | 0 | 0 | 0 | 0 | 0 | 0 | 0 | 0 | -10 | 0 | 0 | Off | 9483.4 | 0 | 25.5 | 24.9 | 1 | 75 | 75.2 | 0 | 0 | 100 | 99.9 | 100 | 100 | 0 | 0 | 0 | 0 | 75 | 75.2 | 0 | 0 | 0 | 106359
239.08 | 5.0781 | 100.5246 | -0.573 | 25 | 25 | 0 | 25 | 25.13 | 0 | 0 | 0 | 0.115 | 200 | 0 | 0 | 100 | 100 | 0 | 0 | 100 | 100 | 0.5245863 | 0 | 0 | 0 | 0 | 0 | 0 | 0.00115 | 0 | 0 | 0 | 0 | 0 | 0 | 0 | 0 | 0 | 0 | 0 | 0 | 0 | 0 | 0 | 0 | 0 | 0 | 0 | 0 | 0 | 0 | 0 | 0 | 0 | 0 | 0 | 0 | 0 | 0 | 0 | 0 | 0.23 | 0 | 0 | 0 | 0 | 0 | 0 | 0 | 0 | 0 | 0 | 0 | 0 | 0 | 0 | 0 | 0 | 0 | 0 | 0 | 0 | 0 | 0 | -10 | 0 | 0 | Off | 6557.7 | 0 | 25.5 | 25 | 1 | 75 | 74.9 | 0 | 0 | 100 | 100 | 100 | 100 | 0 | 0 | 0 | 0 | 75 | 74.9 | 0 | 0 | 0 | 106347
239.41 | 5.0711 | 100.386 | -0.6552 | 25 | 25 | 0 | 25 | 25.11 | 0 | 0 | 0 | 0.11 | 200 | 0 | 0 | 100 | 99.9 | 0 | 0 | 100 | 100 | 0.3860163 | 0 | 0 | 0 | 0 | 0 | 0 | 0.0011 | 0 | 0 | 0 | 0 | 0 | 0 | 0 | 0 | 0 | 0 | 0 | 0 | 0 | 0 | 0 | 0 | 0 | 0 | 0 | 0 | 0 | 0 | 0 | 0 | 0 | 0 | 0 | 0 | 0 | 0 | 0 | 0 | 0.22 | 0 | 0 | 0 | 0 | 0 | 0 | 0 | 0 | 0 | 0 | 0 | 0 | 0 | 0 | 0 | 0 | 0 | 0 | 0 | 0 | 0 | 0 | -10 | 0 | 0 | Off | 4936.5 | 0 | 25.5 | 24.8 | 1 | 75 | 74.9 | 0 | 0 | 100 | 99.9 | 100 | 100 | 0 | 0 | 0 | 0 | 75 | 74.9 | 0 | 0 | 0 | 106347
239.75 | 5.0657 | 100.2791 | -0.7224 | 25 | 25 | 0 | 25 | 25.12 | 0 | 0 | 0 | 0.11 | 200 | 0 | 0 | 100 | 99.9 | 0 | 0 | 100 | 100 | 0.2791195 | 0 | 0 | 0 | 0 | 0 | 0 | 0.0011 | 0 | 0 | 0 | 0 | 0 | 0 | 0 | 0 | 0 | 0 | 0 | 0 | 0 | 0 | 0 | 0 | 0 | 0 | 0 | 0 | 0 | 0 | 0 | 0 | 0 | 0 | 0 | 0 | 0 | 0 | 0 | 0 | 0.22 | 0 | 0 | 0 | 0 | 0 | 0 | 0 | 0 | 0 | 0 | 0 | 0 | 0 | 0 | 0 | 0 | 0 | 0 | 0 | 0 | 0 | 0 | -10 | 0 | 0 | Off | 3352.3 | 0 | 25.5 | 24.9 | 1 | 75 | 74.9 | 0 | 0 | 100 | 99.9 | 100 | 100 | 0 | 0 | 0 | 0 | 75 | 74.9 | 0 | 0 | 0 | 106352
240.08 | 5.0625 | 100.2158 | -0.7638 | 25 | 25 | 0 | 25 | 25.12 | 0 | 0 | 0 | 0.11 | 200 | 0 | 0 | 100 | 99.9 | 0 | 0 | 100 | 100 | 0.2157732 | 0 | 0 | 0 | 0 | 0 | 0 | 0.0011 | 0 | 0 | 0 | 0 | 0 | 0 | 0 | 0 | 0 | 0 | 0 | 0 | 0 | 0 | 0 | 0 | 0 | 0 | 0 | 0 | 0 | 0 | 0 | 0 | 0 | 0 | 0 | 0 | 0 | 0 | 0 | 0 | 0.22 | 0 | 0 | 0 | 0 | 0 | 0 | 0 | 0 | 0 | 0 | 0 | 0 | 0 | 0 | 0 | 0 | 0 | 0 | 0 | 0 | 0 | 0 | -10 | 0 | 0 | Off | 2564.1 | 0 | 25.5 | 25 | 1 | 75 | 75 | 0 | 0 | 100 | 99.9 | 100 | 100 | 0 | 0 | 0 | 0 | 75 | 75 | 0 | 0 | 0 | 106350
240.42 | 5.0605 | 100.1762 | -0.7806 | 25 | 25 | 0 | 25 | 25.12 | 0 | 0 | 0 | 0.11 | 200 | 0 | 0 | 100 | 99.9 | 0 | 0 | 100 | 100 | 0.1761818 | 0 | 0 | 0 | 0 | 0 | 0 | 0.0011 | 0 | 0 | 0 | 0 | 0 | 0 | 0 | 0 | 0 | 0 | 0 | 0 | 0 | 0 | 0 | 0 | 0 | 0 | 0 | 0 | 0 | 0 | 0 | 0 | 0 | 0 | 0 | 0 | 0 | 0 | 0 | 0 | 0.22 | 0 | 0 | 0 | 0 | 0 | 0 | 0 | 0 | 0 | 0 | 0 | 0 | 0 | 0 | 0 | 0 | 0 | 0 | 0 | 0 | 0 | 0 | -10 | 0 | 0 | Off | 1723.2 | 0 | 25.5 | 24.8 | 1 | 75 | 74.9 | 0 | 0 | 100 | 99.9 | 100 | 100 | 0 | 0 | 0 | 0 | 75 | 74.9 | 0 | 0 | 0 | 106346
240.75 | 5.0592 | 100.1504 | -0.7692 | 25 | 25 | 0 | 25 | 25.09 | 0 | 0 | 0 | 0.105 | 200 | 0 | 0 | 100 | 100 | 0 | 0 | 100 | 100 | 0.1504474 | 0 | 0 | 0 | 0 | 0 | 0 | 0.00105 | 0 | 0 | 0 | 0 | 0 | 0 | 0 | 0 | 0 | 0 | 0 | 0 | 0 | 0 | 0 | 0 | 0 | 0 | 0 | 0 | 0 | 0 | 0 | 0 | 0 | 0 | 0 | 0 | 0 | 0 | 0 | 0 | 0.21 | 0 | 0 | 0 | 0 | 0 | 0 | 0 | 0 | 0 | 0 | 0 | 0 | 0 | 0 | 0 | 0 | 0 | 0 | 0 | 0 | 0 | 0 | -10 | 0 | 0 | Off | 1295.3 | 0 | 25.5 | 24.8 | 1 | 75 | 75.1 | 0 | 0 | 100 | 100 | 100 | 100 | 0 | 0 | 0 | 0 | 75 | 75.1 | 0 | 0 | 0 | 106343
241.08 | 5.0583 | 100.1326 | -0.73 | 25 | 25 | 0 | 25 | 25.11 | 0 | 0 | 0 | 0.105 | 200 | 0 | 0 | 100 | 100 | 0 | 0 | 100 | 100 | 0.1326312 | 0 | 0 | 0 | 0 | 0 | 0 | 0.00105 | 0 | 0 | 0 | 0 | 0 | 0 | 0 | 0 | 0 | 0 | 0 | 0 | 0 | 0 | 0 | 0 | 0 | 0 | 0 | 0 | 0 | 0 | 0 | 0 | 0 | 0 | 0 | 0 | 0 | 0 | 0 | 0 | 0.21 | 0 | 0 | 0 | 0 | 0 | 0 | 0 | 0 | 0 | 0 | 0 | 0 | 0 | 0 | 0 | 0 | 0 | 0 | 0 | 0 | 0 | 0 | -10 | 0 | 0 | Off | 940.5 | 0 | 25.5 | 24.8 | 1 | 75 | 74.9 | 0 | 0 | 100 | 100 | 100 | 100 | 0 | 0 | 0 | 0 | 75 | 74.9 | 0 | 0 | 0 | 106343
241.42 | 5.0578 | 100.1227 | -0.6625 | 25 | 25 | 0 | 25 | 25.12 | 0 | 0 | 0 | 0.105 | 200 | 0 | 0 | 100 | 99.9 | 0 | 0 | 100 | 100 | 0.1227334 | 0 | 0 | 0 | 0 | 0 | 0 | 0.00105 | 0 | 0 | 0 | 0 | 0 | 0 | 0 | 0 | 0 | 0 | 0 | 0 | 0 | 0 | 0 | 0 | 0 | 0 | 0 | 0 | 0 | 0 | 0 | 0 | 0 | 0 | 0 | 0 | 0 | 0 | 0 | 0 | 0.21 | 0 | 0 | 0 | 0 | 0 | 0 | 0 | 0 | 0 | 0 | 0 | 0 | 0 | 0 | 0 | 0 | 0 | 0 | 0 | 0 | 0 | 0 | -10 | 0 | 0 | Off | 799.7 | 0 | 25.5 | 24.8 | 1 | 75 | 75 | 0 | 0 | 100 | 99.9 | 100 | 100 | 0 | 0 | 0 | 0 | 75 | 75 | 0 | 0 | 0 | 106348
241.75 | 5.0574 | 100.1148 | -0.5619 | 25 | 25 | 0 | 25 | 25.11 | 0 | 0 | 0 | 0.105 | 200 | 0 | 0 | 100 | 99.9 | 0 | 0 | 100 | 100 | 0.1148151 | 0 | 0 | 0 | 0 | 0 | 0 | 0.00105 | 0 | 0 | 0 | 0 | 0 | 0 | 0 | 0 | 0 | 0 | 0 | 0 | 0 | 0 | 0 | 0 | 0 | 0 | 0 | 0 | 0 | 0 | 0 | 0 | 0 | 0 | 0 | 0 | 0 | 0 | 0 | 0 | 0.21 | 0 | 0 | 0 | 0 | 0 | 0 | 0 | 0 | 0 | 0 | 0 | 0 | 0 | 0 | 0 | 0 | 0 | 0 | 0 | 0 | 0 | 0 | -10 | 0 | 0 | Off | 658.5 | 0 | 25.5 | 24.9 | 1 | 75 | 74.9 | 0 | 0 | 100 | 99.9 | 100 | 100 | 0 | 0 | 0 | 0 | 75 | 74.9 | 0 | 0 | 0 | 106341
242.08 | 5.0571 | 100.1089 | -0.4528 | 25 | 25 | 0 | 25 | 25.12 | 0 | 0 | 0 | 0.11 | 200 | 0 | 0 | 100 | 100.1 | 0 | 0 | 100 | 100 | 0.1088764 | 0 | 0 | 0 | 0 | 0 | 0 | 0.0011 | 0 | 0 | 0 | 0 | 0 | 0 | 0 | 0 | 0 | 0 | 0 | 0 | 0 | 0 | 0 | 0 | 0 | 0 | 0 | 0 | 0 | 0 | 0 | 0 | 0 | 0 | 0 | 0 | 0 | 0 | 0 | 0 | 0.22 | 0 | 0 | 0 | 0 | 0 | 0 | 0 | 0 | 0 | 0 | 0 | 0 | 0 | 0 | 0 | 0 | 0 | 0 | 0 | 0 | 0 | 0 | -10 | 0 | 0 | Off | 585 | 0 | 25.5 | 24.9 | 1 | 75 | 75 | 0 | 0 | 100 | 100.1 | 100 | 100 | 0 | 0 | 0 | 0 | 75 | 75 | 0 | 0 | 0 | 106344
242.42 | 5.0568 | 100.1029 | -0.3515 | 25 | 25 | 0 | 25 | 25.13 | 0 | 0 | 0 | 0.105 | 200 | 0 | 0 | 100 | 100 | 0 | 0 | 100 | 99.9 | 0.1029377 | 0 | 0 | 0 | 0 | 0 | 0 | 0.00105 | 0 | 0 | 0 | 0 | 0 | 0 | 0 | 0 | 0 | 0 | 0 | 0 | 0 | 0 | 0 | 0 | 0 | 0 | 0 | 0 | 0 | 0 | 0 | 0 | 0 | 0 | 0 | 0 | 0 | 0 | 0 | 0 | 0.21 | 0 | 0 | 0 | 0 | 0 | 0 | 0 | 0 | 0 | 0 | 0 | 0 | 0 | 0 | 0 | 0 | 0 | 0 | 0 | 0 | 0 | 0 | -10 | 0 | 0 | Off | 838.7 | 0 | 25.5 | 24.9 | 1 | 75 | 75 | 0 | 0 | 100 | 100 | 100 | 99.9 | 0 | 0 | 0 | 0 | 75 | 75 | 0 | 0 | 0 | 106341
242.75 | 5.0565 | 100.097 | -0.2626 | 25 | 25 | 0 | 25 | 25.13 | 0 | 0 | 0 | 0.11 | 200 | 0 | 0 | 100 | 100 | 0 | 0 | 100 | 100 | 0.09699897 | 0 | 0 | 0 | 0 | 0 | 0 | 0.0011 | 0 | 0 | 0 | 0 | 0 | 0 | 0 | 0 | 0 | 0 | 0 | 0 | 0 | 0 | 0 | 0 | 0 | 0 | 0 | 0 | 0 | 0 | 0 | 0 | 0 | 0 | 0 | 0 | 0 | 0 | 0 | 0 | 0.22 | 0 | 0 | 0 | 0 | 0 | 0 | 0 | 0 | 0 | 0 | 0 | 0 | 0 | 0 | 0 | 0 | 0 | 0 | 0 | 0 | 0 | 0 | -10 | 0 | 0 | Off | 787.5 | 0 | 25.5 | 24.9 | 1 | 75 | 74.9 | 0 | 0 | 100 | 100 | 100 | 100 | 0 | 0 | 0 | 0 | 75 | 74.9 | 0 | 0 | 0 | 106350
243.09 | 5.0564 | 100.095 | -0.1936 | 25 | 25 | 0 | 25 | 25.12 | 0 | 0 | 0 | 0.105 | 200 | 0 | 0 | 100 | 100 | 0 | 0 | 100 | 100.1 | 0.0950194 | 0 | 0 | 0 | 0 | 0 | 0 | 0.00105 | 0 | 0 | 0 | 0 | 0 | 0 | 0 | 0 | 0 | 0 | 0 | 0 | 0 | 0 | 0 | 0 | 0 | 0 | 0 | 0 | 0 | 0 | 0 | 0 | 0 | 0 | 0 | 0 | 0 | 0 | 0 | 0 | 0.21 | 0 | 0 | 0 | 0 | 0 | 0 | 0 | 0 | 0 | 0 | 0 | 0 | 0 | 0 | 0 | 0 | 0 | 0 | 0 | 0 | 0 | 0 | -10 | 0 | 0 | Off | 444.6 | 0 | 25.5 | 25 | 1 | 75 | 74.9 | 0 | 0 | 100 | 100 | 100 | 100.1 | 0 | 0 | 0 | 0 | 75 | 74.9 | 0 | 0 | 0 | 106342
243.42 | 5.0562 | 100.0911 | -0.1394 | 25 | 25 | 0 | 25 | 25.13 | 0 | 0 | 0 | 0.105 | 200 | 0 | 0 | 100 | 100 | 0 | 0 | 100 | 100 | 0.09106026 | 0 | 0 | 0 | 0 | 0 | 0 | 0.00105 | 0 | 0 | 0 | 0 | 0 | 0 | 0 | 0 | 0 | 0 | 0 | 0 | 0 | 0 | 0 | 0 | 0 | 0 | 0 | 0 | 0 | 0 | 0 | 0 | 0 | 0 | 0 | 0 | 0 | 0 | 0 | 0 | 0.21 | 0 | 0 | 0 | 0 | 0 | 0 | 0 | 0 | 0 | 0 | 0 | 0 | 0 | 0 | 0 | 0 | 0 | 0 | 0 | 0 | 0 | 0 | -10 | 0 | 0 | Off | 427.3 | 0 | 25.5 | 24.9 | 1 | 75 | 74.9 | 0 | 0 | 100 | 100 | 100 | 100 | 0 | 0 | 0 | 0 | 75 | 74.9 | 0 | 0 | 0 | 106340
243.75 | 5.056 | 100.0871 | -0.0953 | 25 | 25 | 0 | 25 | 25.12 | 0 | 0 | 0 | 0.105 | 200 | 0 | 0 | 100 | 100 | 0 | 0 | 100 | 100 | 0.08710112 | 0 | 0 | 0 | 0 | 0 | 0 | 0.00105 | 0 | 0 | 0 | 0 | 0 | 0 | 0 | 0 | 0 | 0 | 0 | 0 | 0 | 0 | 0 | 0 | 0 | 0 | 0 | 0 | 0 | 0 | 0 | 0 | 0 | 0 | 0 | 0 | 0 | 0 | 0 | 0 | 0.21 | 0 | 0 | 0 | 0 | 0 | 0 | 0 | 0 | 0 | 0 | 0 | 0 | 0 | 0 | 0 | 0 | 0 | 0 | 0 | 0 | 0 | 0 | -10 | 0 | 0 | Off | 404 | 0 | 25.5 | 24.9 | 1 | 75 | 75 | 0 | 0 | 100 | 100 | 100 | 100 | 0 | 0 | 0 | 0 | 75 | 75 | 0 | 0 | 0 | 106343
244.09 | 5.0559 | 100.0851 | -0.0654 | 25 | 25 | 0 | 25 | 25.11 | 0 | 0 | 0 | 0.1 | 200 | 0 | 0 | 100 | 99.8 | 0 | 0 | 100 | 100 | 0.08512155 | 0 | 0 | 0 | 0 | 0 | 0 | 0.001 | 0 | 0 | 0 | 0 | 0 | 0 | 0 | 0 | 0 | 0 | 0 | 0 | 0 | 0 | 0 | 0 | 0 | 0 | 0 | 0 | 0 | 0 | 0 | 0 | 0 | 0 | 0 | 0 | 0 | 0 | 0 | 0 | 0.2 | 0 | 0 | 0 | 0 | 0 | 0 | 0 | 0 | 0 | 0 | 0 | 0 | 0 | 0 | 0 | 0 | 0 | 0 | 0 | 0 | 0 | 0 | -10 | 0 | 0 | Off | 393.6 | 0 | 25.5 | 24.9 | 1 | 75 | 74.9 | 0 | 0 | 100 | 99.8 | 100 | 100 | 0 | 0 | 0 | 0 | 75 | 74.9 | 0 | 0 | 0 | 106339
244.42 | 5.0557 | 100.0812 | -0.0447 | 25 | 25 | 0 | 25 | 25.12 | 0 | 0 | 0 | 0.105 | 200 | 0 | 0 | 100 | 100 | 0 | 0 | 100 | 100 | 0.0811624 | 0 | 0 | 0 | 0 | 0 | 0 | 0.00105 | 0 | 0 | 0 | 0 | 0 | 0 | 0 | 0 | 0 | 0 | 0 | 0 | 0 | 0 | 0 | 0 | 0 | 0 | 0 | 0 | 0 | 0 | 0 | 0 | 0 | 0 | 0 | 0 | 0 | 0 | 0 | 0 | 0.21 | 0 | 0 | 0 | 0 | 0 | 0 | 0 | 0 | 0 | 0 | 0 | 0 | 0 | 0 | 0 | 0 | 0 | 0 | 0 | 0 | 0 | 0 | -10 | 0 | 0 | Off | 377.6 | 0 | 25.5 | 24.9 | 1 | 75 | 75 | 0 | 0 | 100 | 100 | 100 | 100 | 0 | 0 | 0 | 0 | 75 | 75 | 0 | 0 | 0 | 106343
244.76 | 5.0556 | 100.0792 | -0.0312 | 25 | 25 | 0 | 25 | 25.11 | 0 | 0 | 0 | 0.11 | 200 | 0 | 0 | 100 | 100 | 0 | 0 | 100 | 100 | 0.07918283 | 0 | 0 | 0 | 0 | 0 | 0 | 0.0011 | 0 | 0 | 0 | 0 | 0 | 0 | 0 | 0 | 0 | 0 | 0 | 0 | 0 | 0 | 0 | 0 | 0 | 0 | 0 | 0 | 0 | 0 | 0 | 0 | 0 | 0 | 0 | 0 | 0 | 0 | 0 | 0 | 0.22 | 0 | 0 | 0 | 0 | 0 | 0 | 0 | 0 | 0 | 0 | 0 | 0 | 0 | 0 | 0 | 0 | 0 | 0 | 0 | 0 | 0 | 0 | -10 | 0 | 0 | Off | 362.5 | 0 | 25.5 | 24.8 | 1 | 75 | 75 | 0 | 0 | 100 | 100 | 100 | 100 | 0 | 0 | 0 | 0 | 75 | 75 | 0 | 0 | 0 | 106342
245.09 | 5.0555 | 100.0772 | -0.0224 | 25 | 25 | 0 | 25 | 25.11 | 0 | 0 | 0 | 0.105 | 200 | 0 | 0 | 100 | 100 | 0 | 0 | 100 | 99.9 | 0.07720326 | 0 | 0 | 0 | 0 | 0 | 0 | 0.00105 | 0 | 0 | 0 | 0 | 0 | 0 | 0 | 0 | 0 | 0 | 0 | 0 | 0 | 0 | 0 | 0 | 0 | 0 | 0 | 0 | 0 | 0 | 0 | 0 | 0 | 0 | 0 | 0 | 0 | 0 | 0 | 0 | 0.21 | 0 | 0 | 0 | 0 | 0 | 0 | 0 | 0 | 0 | 0 | 0 | 0 | 0 | 0 | 0 | 0 | 0 | 0 | 0 | 0 | 0 | 0 | -10 | 0 | 0 | Off | 350.9 | 0 | 25.5 | 25.1 | 1 | 75 | 75 | 0 | 0 | 100 | 100 | 100 | 99.9 | 0 | 0 | 0 | 0 | 75 | 75 | 0 | 0 | 0 | 106338
245.42 | 5.0553 | 100.0732 | -0.0173 | 25 | 25 | 0 | 25 | 25.13 | 0 | 0 | 0 | 0.095 | 200 | 0 | 0 | 100 | 100 | 0 | 0 | 100 | 100 | 0.07324412 | 0 | 0 | 0 | 0 | 0 | 0 | 0.00095 | 0 | 0 | 0 | 0 | 0 | 0 | 0 | 0 | 0 | 0 | 0 | 0 | 0 | 0 | 0 | 0 | 0 | 0 | 0 | 0 | 0 | 0 | 0 | 0 | 0 | 0 | 0 | 0 | 0 | 0 | 0 | 0 | 0.19 | 0 | 0 | 0 | 0 | 0 | 0 | 0 | 0 | 0 | 0 | 0 | 0 | 0 | 0 | 0 | 0 | 0 | 0 | 0 | 0 | 0 | 0 | -10 | 0 | 0 | Off | 342.1 | 0 | 25.5 | 24.8 | 1 | 75 | 74.9 | 0 | 0 | 100 | 100 | 100 | 100 | 0 | 0 | 0 | 0 | 75 | 74.9 | 0 | 0 | 0 | 106337
245.76 | 5.0552 | 100.0713 | -0.014 | 25 | 25 | 0 | 25 | 25.11 | 0 | 0 | 0 | 0.1 | 200 | 0 | 0 | 100 | 100.1 | 0 | 0 | 100 | 100 | 0.07126455 | 0 | 0 | 0 | 0 | 0 | 0 | 0.001 | 0 | 0 | 0 | 0 | 0 | 0 | 0 | 0 | 0 | 0 | 0 | 0 | 0 | 0 | 0 | 0 | 0 | 0 | 0 | 0 | 0 | 0 | 0 | 0 | 0 | 0 | 0 | 0 | 0 | 0 | 0 | 0 | 0.2 | 0 | 0 | 0 | 0 | 0 | 0 | 0 | 0 | 0 | 0 | 0 | 0 | 0 | 0 | 0 | 0 | 0 | 0 | 0 | 0 | 0 | 0 | -10 | 0 | 0 | Off | 329.3 | 0 | 25.5 | 25 | 1 | 75 | 74.9 | 0 | 0 | 100 | 100.1 | 100 | 100 | 0 | 0 | 0 | 0 | 75 | 74.9 | 0 | 0 | 0 | 106340
246.09 | 5.0551 | 100.0693 | -0.012 | 25 | 25 | 0 | 25 | 25.13 | 0 | 0 | 0 | 0.105 | 200 | 0 | 0 | 100 | 99.9 | 0 | 0 | 100 | 99.9 | 0.06928498 | 0 | 0 | 0 | 0 | 0 | 0 | 0.00105 | 0 | 0 | 0 | 0 | 0 | 0 | 0 | 0 | 0 | 0 | 0 | 0 | 0 | 0 | 0 | 0 | 0 | 0 | 0 | 0 | 0 | 0 | 0 | 0 | 0 | 0 | 0 | 0 | 0 | 0 | 0 | 0 | 0.21 | 0 | 0 | 0 | 0 | 0 | 0 | 0 | 0 | 0 | 0 | 0 | 0 | 0 | 0 | 0 | 0 | 0 | 0 | 0 | 0 | 0 | 0 | -10 | 0 | 0 | Off | 319.4 | 0 | 25.5 | 25 | 1 | 75 | 74.9 | 0 | 0 | 100 | 99.9 | 100 | 99.9 | 0 | 0 | 0 | 0 | 75 | 74.9 | 0 | 0 | 0 | 106344
246.42 | 5.055 | 100.0673 | -0.0106 | 25 | 25 | 0 | 25 | 25.11 | 0 | 0 | 0 | 0.095 | 200 | 0 | 0 | 100 | 99.9 | 0 | 0 | 100 | 100 | 0.06730541 | 0 | 0 | 0 | 0 | 0 | 0 | 0.00095 | 0 | 0 | 0 | 0 | 0 | 0 | 0 | 0 | 0 | 0 | 0 | 0 | 0 | 0 | 0 | 0 | 0 | 0 | 0 | 0 | 0 | 0 | 0 | 0 | 0 | 0 | 0 | 0 | 0 | 0 | 0 | 0 | 0.19 | 0 | 0 | 0 | 0 | 0 | 0 | 0 | 0 | 0 | 0 | 0 | 0 | 0 | 0 | 0 | 0 | 0 | 0 | 0 | 0 | 0 | 0 | -10 | 0 | 0 | Off | 302.7 | 0 | 25.5 | 24.9 | 1 | 75 | 74.9 | 0 | 0 | 100 | 99.9 | 100 | 100 | 0 | 0 | 0 | 0 | 75 | 74.9 | 0 | 0 | 0 | 106342
246.76 | 5.0549 | 100.0653 | -0.0096 | 25 | 25 | 0 | 25 | 25.13 | 0 | 0 | 0 | 0.11 | 200 | 0 | 0 | 100 | 99.9 | 0 | 0 | 100 | 100 | 0.06532584 | 0 | 0 | 0 | 0 | 0 | 0 | 0.0011 | 0 | 0 | 0 | 0 | 0 | 0 | 0 | 0 | 0 | 0 | 0 | 0 | 0 | 0 | 0 | 0 | 0 | 0 | 0 | 0 | 0 | 0 | 0 | 0 | 0 | 0 | 0 | 0 | 0 | 0 | 0 | 0 | 0.22 | 0 | 0 | 0 | 0 | 0 | 0 | 0 | 0 | 0 | 0 | 0 | 0 | 0 | 0 | 0 | 0 | 0 | 0 | 0 | 0 | 0 | 0 | -10 | 0 | 0 | Off | 297 | 0 | 25.5 | 25 | 1 | 75 | 74.9 | 0 | 0 | 100 | 99.9 | 100 | 100 | 0 | 0 | 0 | 0 | 75 | 74.9 | 0 | 0 | 0 | 106348
247.09 | 5.0548 | 100.0633 | -0.0088 | 25 | 25 | 0 | 25 | 25.11 | 0 | 0 | 0 | 0.105 | 200 | 0 | 0 | 100 | 100 | 0 | 0 | 100 | 100 | 0.06334627 | 0 | 0 | 0 | 0 | 0 | 0 | 0.00105 | 0 | 0 | 0 | 0 | 0 | 0 | 0 | 0 | 0 | 0 | 0 | 0 | 0 | 0 | 0 | 0 | 0 | 0 | 0 | 0 | 0 | 0 | 0 | 0 | 0 | 0 | 0 | 0 | 0 | 0 | 0 | 0 | 0.21 | 0 | 0 | 0 | 0 | 0 | 0 | 0 | 0 | 0 | 0 | 0 | 0 | 0 | 0 | 0 | 0 | 0 | 0 | 0 | 0 | 0 | 0 | -10 | 0 | 0 | Off | 289.2 | 0 | 25.5 | 24.9 | 1 | 75 | 74.9 | 0 | 0 | 100 | 100 | 100 | 100 | 0 | 0 | 0 | 0 | 75 | 74.9 | 0 | 0 | 0 | 106340
247.43 | 5.0547 | 100.0614 | -0.0083 | 25 | 25 | 0 | 25 | 25.13 | 0 | 0 | 0 | 0.1 | 200 | 0 | 0 | 100 | 100 | 0 | 0 | 100 | 100 | 0.0613667 | 0 | 0 | 0 | 0 | 0 | 0 | 0.001 | 0 | 0 | 0 | 0 | 0 | 0 | 0 | 0 | 0 | 0 | 0 | 0 | 0 | 0 | 0 | 0 | 0 | 0 | 0 | 0 | 0 | 0 | 0 | 0 | 0 | 0 | 0 | 0 | 0 | 0 | 0 | 0 | 0.2 | 0 | 0 | 0 | 0 | 0 | 0 | 0 | 0 | 0 | 0 | 0 | 0 | 0 | 0 | 0 | 0 | 0 | 0 | 0 | 0 | 0 | 0 | -10 | 0 | 0 | Off | 284.1 | 0 | 25.5 | 25 | 1 | 75 | 74.9 | 0 | 0 | 100 | 100 | 100 | 100 | 0 | 0 | 0 | 0 | 75 | 74.9 | 0 | 0 | 0 | 106341
247.76 | 5.0546 | 100.0594 | -0.0078 | 25 | 25 | 0 | 25 | 25.13 | 0 | 0 | 0 | 0.095 | 200 | 0 | 0 | 100 | 100.1 | 0 | 0 | 100 | 100 | 0.05938712 | 0 | 0 | 0 | 0 | 0 | 0 | 0.00095 | 0 | 0 | 0 | 0 | 0 | 0 | 0 | 0 | 0 | 0 | 0 | 0 | 0 | 0 | 0 | 0 | 0 | 0 | 0 | 0 | 0 | 0 | 0 | 0 | 0 | 0 | 0 | 0 | 0 | 0 | 0 | 0 | 0.19 | 0 | 0 | 0 | 0 | 0 | 0 | 0 | 0 | 0 | 0 | 0 | 0 | 0 | 0 | 0 | 0 | 0 | 0 | 0 | 0 | 0 | 0 | -10 | 0 | 0 | Off | 410.6 | 0 | 25.5 | 24.9 | 1 | 75 | 75.2 | 0 | 0 | 100 | 100.1 | 100 | 100 | 0 | 0 | 0 | 0 | 75 | 75.2 | 0 | 0 | 0 | 106337
248.1 | 5.0545 | 100.0574 | -0.0074 | 25 | 25 | 0 | 25 | 25.11 | 0 | 0 | 0 | 0.1 | 200 | 0 | 0 | 100 | 100 | 0 | 0 | 100 | 100 | 0.05740755 | 0 | 0 | 0 | 0 | 0 | 0 | 0.001 | 0 | 0 | 0 | 0 | 0 | 0 | 0 | 0 | 0 | 0 | 0 | 0 | 0 | 0 | 0 | 0 | 0 | 0 | 0 | 0 | 0 | 0 | 0 | 0 | 0 | 0 | 0 | 0 | 0 | 0 | 0 | 0 | 0.2 | 0 | 0 | 0 | 0 | 0 | 0 | 0 | 0 | 0 | 0 | 0 | 0 | 0 | 0 | 0 | 0 | 0 | 0 | 0 | 0 | 0 | 0 | -10 | 0 | 0 | Off | 346.8 | 0 | 25.5 | 25 | 1 | 75 | 75.1 | 0 | 0 | 100 | 100 | 100 | 100 | 0 | 0 | 0 | 0 | 75 | 75.1 | 0 | 0 | 0 | 106339
248.43 | 5.0544 | 100.0554 | -0.0071 | 25 | 25 | 0 | 25 | 25.1 | 0 | 0 | 0 | 0.095 | 200 | 0 | 0 | 100 | 99.9 | 0 | 0 | 100 | 100 | 0.05542798 | 0 | 0 | 0 | 0 | 0 | 0 | 0.00095 | 0 | 0 | 0 | 0 | 0 | 0 | 0 | 0 | 0 | 0 | 0 | 0 | 0 | 0 | 0 | 0 | 0 | 0 | 0 | 0 | 0 | 0 | 0 | 0 | 0 | 0 | 0 | 0 | 0 | 0 | 0 | 0 | 0.19 | 0 | 0 | 0 | 0 | 0 | 0 | 0 | 0 | 0 | 0 | 0 | 0 | 0 | 0 | 0 | 0 | 0 | 0 | 0 | 0 | 0 | 0 | -10 | 0 | 0 | Off | 345.7 | 0 | 25.5 | 25.2 | 1 | 75 | 74.9 | 0 | 0 | 100 | 99.9 | 100 | 100 | 0 | 0 | 0 | 0 | 75 | 74.9 | 0 | 0 | 0 | 106341
248.76 | 5.0543 | 100.0534 | -0.0068 | 25 | 25 | 0 | 25 | 25.12 | 0 | 0 | 0 | 0.1 | 200 | 0 | 0 | 100 | 99.9 | 0 | 0 | 100 | 100 | 0.05344841 | 0 | 0 | 0 | 0 | 0 | 0 | 0.001 | 0 | 0 | 0 | 0 | 0 | 0 | 0 | 0 | 0 | 0 | 0 | 0 | 0 | 0 | 0 | 0 | 0 | 0 | 0 | 0 | 0 | 0 | 0 | 0 | 0 | 0 | 0 | 0 | 0 | 0 | 0 | 0 | 0.2 | 0 | 0 | 0 | 0 | 0 | 0 | 0 | 0 | 0 | 0 | 0 | 0 | 0 | 0 | 0 | 0 | 0 | 0 | 0 | 0 | 0 | 0 | -10 | 0 | 0 | Off | 229 | 0 | 25.5 | 25 | 1 | 75 | 75 | 0 | 0 | 100 | 99.9 | 100 | 100 | 0 | 0 | 0 | 0 | 75 | 75 | 0 | 0 | 0 | 106339
249.1 | 5.0543 | 100.0534 | -0.0065 | 25 | 25 | 0 | 25 | 25.12 | 0 | 0 | 0 | 0.095 | 200 | 0 | 0 | 100 | 100 | 0 | 0 | 100 | 100 | 0.05344841 | 0 | 0 | 0 | 0 | 0 | 0 | 0.00095 | 0 | 0 | 0 | 0 | 0 | 0 | 0 | 0 | 0 | 0 | 0 | 0 | 0 | 0 | 0 | 0 | 0 | 0 | 0 | 0 | 0 | 0 | 0 | 0 | 0 | 0 | 0 | 0 | 0 | 0 | 0 | 0 | 0.19 | 0 | 0 | 0 | 0 | 0 | 0 | 0 | 0 | 0 | 0 | 0 | 0 | 0 | 0 | 0 | 0 | 0 | 0 | 0 | 0 | 0 | 0 | -10 | 0 | 0 | Off | 221.8 | 0 | 25.5 | 25 | 1 | 75 | 75 | 0 | 0 | 100 | 100 | 100 | 100 | 0 | 0 | 0 | 0 | 75 | 75 | 0 | 0 | 0 | 106335
249.43 | 5.0542 | 100.0515 | -0.0062 | 25 | 25 | 0 | 25 | 25.11 | 0 | 0 | 0 | 0.095 | 200 | 0 | 0 | 100 | 100 | 0 | 0 | 100 | 100 | 0.05146884 | 0 | 0 | 0 | 0 | 0 | 0 | 0.00095 | 0 | 0 | 0 | 0 | 0 | 0 | 0 | 0 | 0 | 0 | 0 | 0 | 0 | 0 | 0 | 0 | 0 | 0 | 0 | 0 | 0 | 0 | 0 | 0 | 0 | 0 | 0 | 0 | 0 | 0 | 0 | 0 | 0.19 | 0 | 0 | 0 | 0 | 0 | 0 | 0 | 0 | 0 | 0 | 0 | 0 | 0 | 0 | 0 | 0 | 0 | 0 | 0 | 0 | 0 | 0 | -10 | 0 | 0 | Off | 211.1 | 0 | 25.5 | 24.9 | 1 | 75 | 74.9 | 0 | 0 | 100 | 100 | 100 | 100 | 0 | 0 | 0 | 0 | 75 | 74.9 | 0 | 0 | 0 | 106336
249.76 | 5.0541 | 100.0495 | -0.0059 | 25 | 25 | 0 | 25 | 25.12 | 0 | 0 | 0 | 0.1 | 200 | 0 | 0 | 100 | 99.9 | 0 | 0 | 100 | 100 | 0.04948927 | 0 | 0 | 0 | 0 | 0 | 0 | 0.001 | 0 | 0 | 0 | 0 | 0 | 0 | 0 | 0 | 0 | 0 | 0 | 0 | 0 | 0 | 0 | 0 | 0 | 0 | 0 | 0 | 0 | 0 | 0 | 0 | 0 | 0 | 0 | 0 | 0 | 0 | 0 | 0 | 0.2 | 0 | 0 | 0 | 0 | 0 | 0 | 0 | 0 | 0 | 0 | 0 | 0 | 0 | 0 | 0 | 0 | 0 | 0 | 0 | 0 | 0 | 0 | -10 | 0 | 0 | Off | 203.7 | 0 | 25.5 | 24.9 | 1 | 75 | 75 | 0 | 0 | 100 | 99.9 | 100 | 100 | 0 | 0 | 0 | 0 | 75 | 75 | 0 | 0 | 0 | 106339
250.1 | 5.054 | 100.0475 | -0.0056 | 25 | 25 | 0 | 25 | 25.11 | 0 | 0 | 0 | 0.1 | 200 | 0 | 0 | 100 | 99.9 | 0 | 0 | 100 | 100 | 0.0475097 | 0 | 0 | 0 | 0 | 0 | 0 | 0.001 | 0 | 0 | 0 | 0 | 0 | 0 | 0 | 0 | 0 | 0 | 0 | 0 | 0 | 0 | 0 | 0 | 0 | 0 | 0 | 0 | 0 | 0 | 0 | 0 | 0 | 0 | 0 | 0 | 0 | 0 | 0 | 0 | 0.2 | 0 | 0 | 0 | 0 | 0 | 0 | 0 | 0 | 0 | 0 | 0 | 0 | 0 | 0 | 0 | 0 | 0 | 0 | 0 | 0 | 0 | 0 | -10 | 0 | 0 | Off | 194.4 | 0 | 25.5 | 24.9 | 1 | 75 | 74.9 | 0 | 0 | 100 | 99.9 | 100 | 100 | 0 | 0 | 0 | 0 | 75 | 74.9 | 0 | 0 | 0 | 106340
250.43 | 5.054 | 100.0475 | -0.0054 | 25 | 25 | 0 | 25 | 25.12 | 0 | 0 | 0 | 0.1 | 200 | 0 | 0 | 100 | 100 | 0 | 0 | 100 | 100 | 0.0475097 | 0 | 0 | 0 | 0 | 0 | 0 | 0.001 | 0 | 0 | 0 | 0 | 0 | 0 | 0 | 0 | 0 | 0 | 0 | 0 | 0 | 0 | 0 | 0 | 0 | 0 | 0 | 0 | 0 | 0 | 0 | 0 | 0 | 0 | 0 | 0 | 0 | 0 | 0 | 0 | 0.2 | 0 | 0 | 0 | 0 | 0 | 0 | 0 | 0 | 0 | 0 | 0 | 0 | 0 | 0 | 0 | 0 | 0 | 0 | 0 | 0 | 0 | 0 | -10 | 0 | 0 | Off | 188.2 | 0 | 25.5 | 24.8 | 1 | 75 | 74.9 | 0 | 0 | 100 | 100 | 100 | 100 | 0 | 0 | 0 | 0 | 75 | 74.9 | 0 | 0 | 0 | 106342
250.77 | 5.0539 | 100.0455 | -0.0052 | 25 | 25 | 0 | 25 | 25.1 | 0 | 0 | 0 | 0.105 | 200 | 0 | 0 | 100 | 100 | 0 | 0 | 100 | 100 | 0.04553013 | 0 | 0 | 0 | 0 | 0 | 0 | 0.00105 | 0 | 0 | 0 | 0 | 0 | 0 | 0 | 0 | 0 | 0 | 0 | 0 | 0 | 0 | 0 | 0 | 0 | 0 | 0 | 0 | 0 | 0 | 0 | 0 | 0 | 0 | 0 | 0 | 0 | 0 | 0 | 0 | 0.21 | 0 | 0 | 0 | 0 | 0 | 0 | 0 | 0 | 0 | 0 | 0 | 0 | 0 | 0 | 0 | 0 | 0 | 0 | 0 | 0 | 0 | 0 | -10 | 0 | 0 | Off | 185.9 | 0 | 25.5 | 24.9 | 1 | 75 | 75 | 0 | 0 | 100 | 100 | 100 | 100 | 0 | 0 | 0 | 0 | 75 | 75 | 0 | 0 | 0 | 106343
251.1 | 5.0538 | 100.0436 | -0.0051 | 25 | 25 | 0 | 25 | 25.11 | 0 | 0 | 0 | 0.09 | 200 | 0 | 0 | 100 | 100 | 0 | 0 | 100 | 99.9 | 0.04355056 | 0 | 0 | 0 | 0 | 0 | 0 | 0.0009 | 0 | 0 | 0 | 0 | 0 | 0 | 0 | 0 | 0 | 0 | 0 | 0 | 0 | 0 | 0 | 0 | 0 | 0 | 0 | 0 | 0 | 0 | 0 | 0 | 0 | 0 | 0 | 0 | 0 | 0 | 0 | 0 | 0.18 | 0 | 0 | 0 | 0 | 0 | 0 | 0 | 0 | 0 | 0 | 0 | 0 | 0 | 0 | 0 | 0 | 0 | 0 | 0 | 0 | 0 | 0 | -10 | 0 | 0 | Off | 179.5 | 0 | 25.5 | 24.9 | 1 | 75 | 75 | 0 | 0 | 100 | 100 | 100 | 99.9 | 0 | 0 | 0 | 0 | 75 | 75 | 0 | 0 | 0 | 106332
251.43 | 5.0538 | 100.0436 | -0.0049 | 25 | 25 | 0 | 25 | 25.11 | 0 | 0 | 0 | 0.105 | 200 | 0 | 0 | 100 | 100 | 0 | 0 | 100 | 100 | 0.04355056 | 0 | 0 | 0 | 0 | 0 | 0 | 0.00105 | 0 | 0 | 0 | 0 | 0 | 0 | 0 | 0 | 0 | 0 | 0 | 0 | 0 | 0 | 0 | 0 | 0 | 0 | 0 | 0 | 0 | 0 | 0 | 0 | 0 | 0 | 0 | 0 | 0 | 0 | 0 | 0 | 0.21 | 0 | 0 | 0 | 0 | 0 | 0 | 0 | 0 | 0 | 0 | 0 | 0 | 0 | 0 | 0 | 0 | 0 | 0 | 0 | 0 | 0 | 0 | -10 | 0 | 0 | Off | 170.7 | 0 | 25.5 | 25 | 1 | 75 | 75 | 0 | 0 | 100 | 100 | 100 | 100 | 0 | 0 | 0 | 0 | 75 | 75 | 0 | 0 | 0 | 106342
251.77 | 5.0537 | 100.0416 | -0.0048 | 25 | 25 | 0 | 25 | 25.11 | 0 | 0 | 0 | 0.095 | 200 | 0 | 0 | 100 | 100 | 0 | 0 | 100 | 100 | 0.04157099 | 0 | 0 | 0 | 0 | 0 | 0 | 0.00095 | 0 | 0 | 0 | 0 | 0 | 0 | 0 | 0 | 0 | 0 | 0 | 0 | 0 | 0 | 0 | 0 | 0 | 0 | 0 | 0 | 0 | 0 | 0 | 0 | 0 | 0 | 0 | 0 | 0 | 0 | 0 | 0 | 0.19 | 0 | 0 | 0 | 0 | 0 | 0 | 0 | 0 | 0 | 0 | 0 | 0 | 0 | 0 | 0 | 0 | 0 | 0 | 0 | 0 | 0 | 0 | -10 | 0 | 0 | Off | 168.7 | 0 | 25.5 | 25 | 1 | 75 | 75.1 | 0 | 0 | 100 | 100 | 100 | 100 | 0 | 0 | 0 | 0 | 75 | 75.1 | 0 | 0 | 0 | 106336
252.1 | 5.0536 | 100.0396 | -0.0046 | 25 | 25 | 0 | 25 | 25.12 | 0 | 0 | 0 | 0.105 | 200 | 0 | 0 | 100 | 99.9 | 0 | 0 | 100 | 100 | 0.03959142 | 0 | 0 | 0 | 0 | 0 | 0 | 0.00105 | 0 | 0 | 0 | 0 | 0 | 0 | 0 | 0 | 0 | 0 | 0 | 0 | 0 | 0 | 0 | 0 | 0 | 0 | 0 | 0 | 0 | 0 | 0 | 0 | 0 | 0 | 0 | 0 | 0 | 0 | 0 | 0 | 0.21 | 0 | 0 | 0 | 0 | 0 | 0 | 0 | 0 | 0 | 0 | 0 | 0 | 0 | 0 | 0 | 0 | 0 | 0 | 0 | 0 | 0 | 0 | -10 | 0 | 0 | Off | 163.6 | 0 | 25.5 | 25 | 1 | 75 | 74.9 | 0 | 0 | 100 | 99.9 | 100 | 100 | 0 | 0 | 0 | 0 | 75 | 74.9 | 0 | 0 | 0 | 106356
252.43 | 5.0536 | 100.0396 | -0.0045 | 25 | 25 | 0 | 25 | 25.1 | 0 | 0 | 0 | 0.1 | 200 | 0 | 0 | 100 | 100 | 0 | 0 | 100 | 100 | 0.03959142 | 0 | 0 | 0 | 0 | 0 | 0 | 0.001 | 0 | 0 | 0 | 0 | 0 | 0 | 0 | 0 | 0 | 0 | 0 | 0 | 0 | 0 | 0 | 0 | 0 | 0 | 0 | 0 | 0 | 0 | 0 | 0 | 0 | 0 | 0 | 0 | 0 | 0 | 0 | 0 | 0.2 | 0 | 0 | 0 | 0 | 0 | 0 | 0 | 0 | 0 | 0 | 0 | 0 | 0 | 0 | 0 | 0 | 0 | 0 | 0 | 0 | 0 | 0 | -10 | 0 | 0 | Off | 160.4 | 0 | 25.5 | 24.8 | 1 | 75 | 75 | 0 | 0 | 100 | 100 | 100 | 100 | 0 | 0 | 0 | 0 | 75 | 75 | 0 | 0 | 0 | 106337
252.77 | 5.0535 | 100.0376 | -0.0044 | 25 | 25 | 0 | 25 | 25.11 | 0 | 0 | 0 | 0.115 | 200 | 0 | 0 | 100 | 100.1 | 0 | 0 | 100 | 100 | 0.03761185 | 0 | 0 | 0 | 0 | 0 | 0 | 0.00115 | 0 | 0 | 0 | 0 | 0 | 0 | 0 | 0 | 0 | 0 | 0 | 0 | 0 | 0 | 0 | 0 | 0 | 0 | 0 | 0 | 0 | 0 | 0 | 0 | 0 | 0 | 0 | 0 | 0 | 0 | 0 | 0 | 0.23 | 0 | 0 | 0 | 0 | 0 | 0 | 0 | 0 | 0 | 0 | 0 | 0 | 0 | 0 | 0 | 0 | 0 | 0 | 0 | 0 | 0 | 0 | -10 | 0 | 0 | Off | 156.2 | 0 | 25.5 | 25 | 1 | 75 | 74.9 | 0 | 0 | 100 | 100.1 | 100 | 100 | 0 | 0 | 0 | 0 | 75 | 74.9 | 0 | 0 | 0 | 106348
253.1 | 5.0535 | 100.0376 | -0.0043 | 25 | 25 | 0 | 25 | 25.11 | 0 | 0 | 0 | 0.095 | 200 | 0 | 0 | 100 | 100 | 0 | 0 | 100 | 100 | 0.03761185 | 0 | 0 | 0 | 0 | 0 | 0 | 0.00095 | 0 | 0 | 0 | 0 | 0 | 0 | 0 | 0 | 0 | 0 | 0 | 0 | 0 | 0 | 0 | 0 | 0 | 0 | 0 | 0 | 0 | 0 | 0 | 0 | 0 | 0 | 0 | 0 | 0 | 0 | 0 | 0 | 0.19 | 0 | 0 | 0 | 0 | 0 | 0 | 0 | 0 | 0 | 0 | 0 | 0 | 0 | 0 | 0 | 0 | 0 | 0 | 0 | 0 | 0 | 0 | -10 | 0 | 0 | Off | 151.1 | 0 | 25.5 | 25 | 1 | 75 | 74.9 | 0 | 0 | 100 | 100 | 100 | 100 | 0 | 0 | 0 | 0 | 75 | 74.9 | 0 | 0 | 0 | 106336
253.44 | 5.0535 | 100.0376 | -0.0041 | 25 | 25 | 0 | 25 | 25.11 | 0 | 0 | 0 | 0.095 | 200 | 0 | 0 | 100 | 100 | 0 | 0 | 100 | 100 | 0.03761185 | 0 | 0 | 0 | 0 | 0 | 0 | 0.00095 | 0 | 0 | 0 | 0 | 0 | 0 | 0 | 0 | 0 | 0 | 0 | 0 | 0 | 0 | 0 | 0 | 0 | 0 | 0 | 0 | 0 | 0 | 0 | 0 | 0 | 0 | 0 | 0 | 0 | 0 | 0 | 0 | 0.19 | 0 | 0 | 0 | 0 | 0 | 0 | 0 | 0 | 0 | 0 | 0 | 0 | 0 | 0 | 0 | 0 | 0 | 0 | 0 | 0 | 0 | 0 | -10 | 0 | 0 | Off | 144.8 | 0 | 25.5 | 24.9 | 1 | 75 | 74.9 | 0 | 0 | 100 | 100 | 100 | 100 | 0 | 0 | 0 | 0 | 75 | 74.9 | 0 | 0 | 0 | 106336
253.77 | 5.0534 | 100.0356 | -0.0039 | 25 | 25 | 0 | 25 | 25.12 | 0 | 0 | 0 | 0.1 | 200 | 0 | 0 | 100 | 100 | 0 | 0 | 100 | 99.9 | 0.03563227 | 0 | 0 | 0 | 0 | 0 | 0 | 0.001 | 0 | 0 | 0 | 0 | 0 | 0 | 0 | 0 | 0 | 0 | 0 | 0 | 0 | 0 | 0 | 0 | 0 | 0 | 0 | 0 | 0 | 0 | 0 | 0 | 0 | 0 | 0 | 0 | 0 | 0 | 0 | 0 | 0.2 | 0 | 0 | 0 | 0 | 0 | 0 | 0 | 0 | 0 | 0 | 0 | 0 | 0 | 0 | 0 | 0 | 0 | 0 | 0 | 0 | 0 | 0 | -10 | 0 | 0 | Off | 140.9 | 0 | 25.5 | 24.9 | 1 | 75 | 74.9 | 0 | 0 | 100 | 100 | 100 | 99.9 | 0 | 0 | 0 | 0 | 75 | 74.9 | 0 | 0 | 0 | 106338
254.1 | 5.0534 | 100.0356 | -0.0037 | 25 | 25 | 0 | 25 | 25.11 | 0 | 0 | 0 | 0.1 | 200 | 0 | 0 | 100 | 100 | 0 | 0 | 100 | 100 | 0.03563227 | 0 | 0 | 0 | 0 | 0 | 0 | 0.001 | 0 | 0 | 0 | 0 | 0 | 0 | 0 | 0 | 0 | 0 | 0 | 0 | 0 | 0 | 0 | 0 | 0 | 0 | 0 | 0 | 0 | 0 | 0 | 0 | 0 | 0 | 0 | 0 | 0 | 0 | 0 | 0 | 0.2 | 0 | 0 | 0 | 0 | 0 | 0 | 0 | 0 | 0 | 0 | 0 | 0 | 0 | 0 | 0 | 0 | 0 | 0 | 0 | 0 | 0 | 0 | -10 | 0 | 0 | Off | 204.8 | 0 | 25.5 | 24.8 | 1 | 75 | 75 | 0 | 0 | 100 | 100 | 100 | 100 | 0 | 0 | 0 | 0 | 75 | 75 | 0 | 0 | 0 | 106341
254.44 | 5.0534 | 100.0356 | -0.0035 | 25 | 25 | 0 | 25 | 25.09 | 0 | 0 | 0 | 0.09 | 200 | 0 | 0 | 100 | 99.9 | 0 | 0 | 100 | 100 | 0.03563227 | 0 | 0 | 0 | 0 | 0 | 0 | 0.0009 | 0 | 0 | 0 | 0 | 0 | 0 | 0 | 0 | 0 | 0 | 0 | 0 | 0 | 0 | 0 | 0 | 0 | 0 | 0 | 0 | 0 | 0 | 0 | 0 | 0 | 0 | 0 | 0 | 0 | 0 | 0 | 0 | 0.18 | 0 | 0 | 0 | 0 | 0 | 0 | 0 | 0 | 0 | 0 | 0 | 0 | 0 | 0 | 0 | 0 | 0 | 0 | 0 | 0 | 0 | 0 | -10 | 0 | 0 | Off | 202.2 | 0 | 25.5 | 24.9 | 1 | 75 | 75 | 0 | 0 | 100 | 99.9 | 100 | 100 | 0 | 0 | 0 | 0 | 75 | 75 | 0 | 0 | 0 | 106334
254.77 | 5.0534 | 100.0356 | -0.0031 | 25 | 25 | 0 | 25 | 25.11 | 0 | 0 | 0 | 0.095 | 200 | 0 | 0 | 100 | 100 | 0 | 0 | 100 | 100 | 0.03563227 | 0 | 0 | 0 | 0 | 0 | 0 | 0.00095 | 0 | 0 | 0 | 0 | 0 | 0 | 0 | 0 | 0 | 0 | 0 | 0 | 0 | 0 | 0 | 0 | 0 | 0 | 0 | 0 | 0 | 0 | 0 | 0 | 0 | 0 | 0 | 0 | 0 | 0 | 0 | 0 | 0.19 | 0 | 0 | 0 | 0 | 0 | 0 | 0 | 0 | 0 | 0 | 0 | 0 | 0 | 0 | 0 | 0 | 0 | 0 | 0 | 0 | 0 | 0 | -10 | 0 | 0 | Off | 180.5 | 0 | 25.5 | 24.9 | 1 | 75 | 74.9 | 0 | 0 | 100 | 100 | 100 | 100 | 0 | 0 | 0 | 0 | 75 | 74.9 | 0 | 0 | 0 | 106335
255.11 | 5.0534 | 100.0356 | -0.0028 | 25 | 25 | 0 | 25 | 25.11 | 0 | 0 | 0 | 0.095 | 200 | 0 | 0 | 100 | 100 | 0 | 0 | 100 | 100 | 0.03563227 | 0 | 0 | 0 | 0 | 0 | 0 | 0.00095 | 0 | 0 | 0 | 0 | 0 | 0 | 0 | 0 | 0 | 0 | 0 | 0 | 0 | 0 | 0 | 0 | 0 | 0 | 0 | 0 | 0 | 0 | 0 | 0 | 0 | 0 | 0 | 0 | 0 | 0 | 0 | 0 | 0.19 | 0 | 0 | 0 | 0 | 0 | 0 | 0 | 0 | 0 | 0 | 0 | 0 | 0 | 0 | 0 | 0 | 0 | 0 | 0 | 0 | 0 | 0 | -10 | 0 | 0 | Off | 255.6 | 0 | 25.5 | 24.9 | 1 | 75 | 75 | 0 | 0 | 100 | 100 | 100 | 100 | 0 | 0 | 0 | 0 | 75 | 75 | 0 | 0 | 0 | 106332
255.44 | 5.0533 | 100.0337 | -0.0025 | 25 | 25 | 0 | 25 | 25.09 | 0 | 0 | 0 | 0.095 | 200 | 0 | 0 | 100 | 99.9 | 0 | 0 | 100 | 100 | 0.0336527 | 0 | 0 | 0 | 0 | 0 | 0 | 0.00095 | 0 | 0 | 0 | 0 | 0 | 0 | 0 | 0 | 0 | 0 | 0 | 0 | 0 | 0 | 0 | 0 | 0 | 0 | 0 | 0 | 0 | 0 | 0 | 0 | 0 | 0 | 0 | 0 | 0 | 0 | 0 | 0 | 0.19 | 0 | 0 | 0 | 0 | 0 | 0 | 0 | 0 | 0 | 0 | 0 | 0 | 0 | 0 | 0 | 0 | 0 | 0 | 0 | 0 | 0 | 0 | -10 | 0 | 0 | Off | 114 | 0 | 25.5 | 25.1 | 1 | 75 | 74.9 | 0 | 0 | 100 | 99.9 | 100 | 100 | 0 | 0 | 0 | 0 | 75 | 74.9 | 0 | 0 | 0 | 106335
255.77 | 5.0533 | 100.0337 | -0.0023 | 25 | 25 | 0 | 25 | 25.1 | 0 | 0 | 0 | 0.095 | 200 | 0 | 0 | 100 | 99.9 | 0 | 0 | 100 | 100 | 0.0336527 | 0 | 0 | 0 | 0 | 0 | 0 | 0.00095 | 0 | 0 | 0 | 0 | 0 | 0 | 0 | 0 | 0 | 0 | 0 | 0 | 0 | 0 | 0 | 0 | 0 | 0 | 0 | 0 | 0 | 0 | 0 | 0 | 0 | 0 | 0 | 0 | 0 | 0 | 0 | 0 | 0.19 | 0 | 0 | 0 | 0 | 0 | 0 | 0 | 0 | 0 | 0 | 0 | 0 | 0 | 0 | 0 | 0 | 0 | 0 | 0 | 0 | 0 | 0 | -10 | 0 | 0 | Off | 109.9 | 0 | 25.5 | 24.9 | 1 | 75 | 75 | 0 | 0 | 100 | 99.9 | 100 | 100 | 0 | 0 | 0 | 0 | 75 | 75 | 0 | 0 | 0 | 106336
256.11 | 5.0532 | 100.0317 | -0.0021 | 25 | 25 | 0 | 25 | 25.12 | 0 | 0 | 0 | 0.1 | 200 | 0 | 0 | 100 | 99.9 | 0 | 0 | 100 | 100 | 0.03167313 | 0 | 0 | 0 | 0 | 0 | 0 | 0.001 | 0 | 0 | 0 | 0 | 0 | 0 | 0 | 0 | 0 | 0 | 0 | 0 | 0 | 0 | 0 | 0 | 0 | 0 | 0 | 0 | 0 | 0 | 0 | 0 | 0 | 0 | 0 | 0 | 0 | 0 | 0 | 0 | 0.2 | 0 | 0 | 0 | 0 | 0 | 0 | 0 | 0 | 0 | 0 | 0 | 0 | 0 | 0 | 0 | 0 | 0 | 0 | 0 | 0 | 0 | 0 | -10 | 0 | 0 | Off | 106.9 | 0 | 25.5 | 24.8 | 1 | 75 | 75.1 | 0 | 0 | 100 | 99.9 | 100 | 100 | 0 | 0 | 0 | 0 | 75 | 75.1 | 0 | 0 | 0 | 106336
256.44 | 5.0532 | 100.0317 | -0.002 | 25 | 25 | 0 | 25 | 25.11 | 0 | 0 | 0 | 0.095 | 200 | 0 | 0 | 100 | 99.9 | 0 | 0 | 100 | 100.1 | 0.03167313 | 0 | 0 | 0 | 0 | 0 | 0 | 0.00095 | 0 | 0 | 0 | 0 | 0 | 0 | 0 | 0 | 0 | 0 | 0 | 0 | 0 | 0 | 0 | 0 | 0 | 0 | 0 | 0 | 0 | 0 | 0 | 0 | 0 | 0 | 0 | 0 | 0 | 0 | 0 | 0 | 0.19 | 0 | 0 | 0 | 0 | 0 | 0 | 0 | 0 | 0 | 0 | 0 | 0 | 0 | 0 | 0 | 0 | 0 | 0 | 0 | 0 | 0 | 0 | -10 | 0 | 0 | Off | 102.8 | 0 | 25.5 | 24.9 | 1 | 75 | 75.1 | 0 | 0 | 100 | 99.9 | 100 | 100.1 | 0 | 0 | 0 | 0 | 75 | 75.1 | 0 | 0 | 0 | 106338
256.77 | 5.0531 | 100.0297 | -0.0019 | 25 | 25 | 0 | 25 | 25.09 | 0 | 0 | 0 | 0.1 | 200 | 0 | 0 | 100 | 100 | 0 | 0 | 100 | 100 | 0.02969356 | 0 | 0 | 0 | 0 | 0 | 0 | 0.001 | 0 | 0 | 0 | 0 | 0 | 0 | 0 | 0 | 0 | 0 | 0 | 0 | 0 | 0 | 0 | 0 | 0 | 0 | 0 | 0 | 0 | 0 | 0 | 0 | 0 | 0 | 0 | 0 | 0 | 0 | 0 | 0 | 0.2 | 0 | 0 | 0 | 0 | 0 | 0 | 0 | 0 | 0 | 0 | 0 | 0 | 0 | 0 | 0 | 0 | 0 | 0 | 0 | 0 | 0 | 0 | -10 | 0 | 0 | Off | 100.1 | 0 | 25.5 | 25 | 1 | 75 | 75.2 | 0 | 0 | 100 | 100 | 100 | 100 | 0 | 0 | 0 | 0 | 75 | 75.2 | 0 | 0 | 0 | 106338
257.11 | 5.0531 | 100.0297 | -0.0019 | 25 | 25 | 0 | 25 | 25.12 | 0 | 0 | 0 | 0.09 | 200 | 0 | 0 | 100 | 100 | 0 | 0 | 100 | 100.1 | 0.02969356 | 0 | 0 | 0 | 0 | 0 | 0 | 0.0009 | 0 | 0 | 0 | 0 | 0 | 0 | 0 | 0 | 0 | 0 | 0 | 0 | 0 | 0 | 0 | 0 | 0 | 0 | 0 | 0 | 0 | 0 | 0 | 0 | 0 | 0 | 0 | 0 | 0 | 0 | 0 | 0 | 0.18 | 0 | 0 | 0 | 0 | 0 | 0 | 0 | 0 | 0 | 0 | 0 | 0 | 0 | 0 | 0 | 0 | 0 | 0 | 0 | 0 | 0 | 0 | -10 | 0 | 0 | Off | 99 | 0 | 25.5 | 24.9 | 1 | 75 | 75 | 0 | 0 | 100 | 100 | 100 | 100.1 | 0 | 0 | 0 | 0 | 75 | 75 | 0 | 0 | 0 | 106336
257.44 | 5.0531 | 100.0297 | -0.0019 | 25 | 25 | 0 | 25 | 25.1 | 0 | 0 | 0 | 0.1 | 200 | 0 | 0 | 100 | 99.9 | 0 | 0 | 100 | 100 | 0.02969356 | 0 | 0 | 0 | 0 | 0 | 0 | 0.001 | 0 | 0 | 0 | 0 | 0 | 0 | 0 | 0 | 0 | 0 | 0 | 0 | 0 | 0 | 0 | 0 | 0 | 0 | 0 | 0 | 0 | 0 | 0 | 0 | 0 | 0 | 0 | 0 | 0 | 0 | 0 | 0 | 0.2 | 0 | 0 | 0 | 0 | 0 | 0 | 0 | 0 | 0 | 0 | 0 | 0 | 0 | 0 | 0 | 0 | 0 | 0 | 0 | 0 | 0 | 0 | -10 | 0 | 0 | Off | 91.7 | 0 | 25.5 | 25.1 | 1 | 75 | 74.9 | 0 | 0 | 100 | 99.9 | 100 | 100 | 0 | 0 | 0 | 0 | 75 | 74.9 | 0 | 0 | 0 | 106339
257.78 | 5.0531 | 100.0297 | -0.0019 | 25 | 25 | 0 | 25 | 25.11 | 0 | 0 | 0 | 0.11 | 200 | 0 | 0 | 100 | 100 | 0 | 0 | 100 | 100 | 0.02969356 | 0 | 0 | 0 | 0 | 0 | 0 | 0.0011 | 0 | 0 | 0 | 0 | 0 | 0 | 0 | 0 | 0 | 0 | 0 | 0 | 0 | 0 | 0 | 0 | 0 | 0 | 0 | 0 | 0 | 0 | 0 | 0 | 0 | 0 | 0 | 0 | 0 | 0 | 0 | 0 | 0.22 | 0 | 0 | 0 | 0 | 0 | 0 | 0 | 0 | 0 | 0 | 0 | 0 | 0 | 0 | 0 | 0 | 0 | 0 | 0 | 0 | 0 | 0 | -10 | 0 | 0 | Off | 88.5 | 0 | 25.5 | 24.8 | 1 | 75 | 75.1 | 0 | 0 | 100 | 100 | 100 | 100 | 0 | 0 | 0 | 0 | 75 | 75.1 | 0 | 0 | 0 | 106352
258.11 | 5.053 | 100.0277 | -0.0019 | 25 | 25 | 0 | 25 | 25.1 | 0 | 0 | 0 | 0.11 | 200 | 0 | 0 | 100 | 100 | 0 | 0 | 100 | 100 | 0.02771399 | 0 | 0 | 0 | 0 | 0 | 0 | 0.0011 | 0 | 0 | 0 | 0 | 0 | 0 | 0 | 0 | 0 | 0 | 0 | 0 | 0 | 0 | 0 | 0 | 0 | 0 | 0 | 0 | 0 | 0 | 0 | 0 | 0 | 0 | 0 | 0 | 0 | 0 | 0 | 0 | 0.22 | 0 | 0 | 0 | 0 | 0 | 0 | 0 | 0 | 0 | 0 | 0 | 0 | 0 | 0 | 0 | 0 | 0 | 0 | 0 | 0 | 0 | 0 | -10 | 0 | 0 | Off | 89.4 | 0 | 25.5 | 25.1 | 1 | 75 | 74.9 | 0 | 0 | 100 | 100 | 100 | 100 | 0 | 0 | 0 | 0 | 75 | 74.9 | 0 | 0 | 0 | 106340
258.45 | 5.053 | 100.0277 | -0.002 | 25 | 25 | 0 | 25 | 25.1 | 0 | 0 | 0 | 0.105 | 200 | 0 | 0 | 100 | 99.9 | 0 | 0 | 100 | 100 | 0.02771399 | 0 | 0 | 0 | 0 | 0 | 0 | 0.00105 | 0 | 0 | 0 | 0 | 0 | 0 | 0 | 0 | 0 | 0 | 0 | 0 | 0 | 0 | 0 | 0 | 0 | 0 | 0 | 0 | 0 | 0 | 0 | 0 | 0 | 0 | 0 | 0 | 0 | 0 | 0 | 0 | 0.21 | 0 | 0 | 0 | 0 | 0 | 0 | 0 | 0 | 0 | 0 | 0 | 0 | 0 | 0 | 0 | 0 | 0 | 0 | 0 | 0 | 0 | 0 | -10 | 0 | 0 | Off | 89.1 | 0 | 25.5 | 25 | 1 | 75 | 75.2 | 0 | 0 | 100 | 99.9 | 100 | 100 | 0 | 0 | 0 | 0 | 75 | 75.2 | 0 | 0 | 0 | 106340
258.78 | 5.053 | 100.0277 | -0.0019 | 25 | 25 | 0 | 25 | 25.12 | 0 | 0 | 0 | 0.095 | 200 | 0 | 0 | 100 | 100 | 0 | 0 | 100 | 99.9 | 0.02771399 | 0 | 0 | 0 | 0 | 0 | 0 | 0.00095 | 0 | 0 | 0 | 0 | 0 | 0 | 0 | 0 | 0 | 0 | 0 | 0 | 0 | 0 | 0 | 0 | 0 | 0 | 0 | 0 | 0 | 0 | 0 | 0 | 0 | 0 | 0 | 0 | 0 | 0 | 0 | 0 | 0.19 | 0 | 0 | 0 | 0 | 0 | 0 | 0 | 0 | 0 | 0 | 0 | 0 | 0 | 0 | 0 | 0 | 0 | 0 | 0 | 0 | 0 | 0 | -10 | 0 | 0 | Off | 88.1 | 0 | 25.5 | 24.9 | 1 | 75 | 74.9 | 0 | 0 | 100 | 100 | 100 | 99.9 | 0 | 0 | 0 | 0 | 75 | 74.9 | 0 | 0 | 0 | 106335
259.11 | 5.053 | 100.0277 | -0.002 | 25 | 25 | 0 | 25 | 25.11 | 0 | 0 | 0 | 0.095 | 200 | 0 | 0 | 100 | 99.8 | 0 | 0 | 100 | 100 | 0.02771399 | 0 | 0 | 0 | 0 | 0 | 0 | 0.00095 | 0 | 0 | 0 | 0 | 0 | 0 | 0 | 0 | 0 | 0 | 0 | 0 | 0 | 0 | 0 | 0 | 0 | 0 | 0 | 0 | 0 | 0 | 0 | 0 | 0 | 0 | 0 | 0 | 0 | 0 | 0 | 0 | 0.19 | 0 | 0 | 0 | 0 | 0 | 0 | 0 | 0 | 0 | 0 | 0 | 0 | 0 | 0 | 0 | 0 | 0 | 0 | 0 | 0 | 0 | 0 | -10 | 0 | 0 | Off | 81 | 0 | 25.5 | 25 | 1 | 75 | 74.9 | 0 | 0 | 100 | 99.8 | 100 | 100 | 0 | 0 | 0 | 0 | 75 | 74.9 | 0 | 0 | 0 | 106335
259.45 | 5.053 | 100.0277 | -0.0019 | 25 | 25 | 0 | 25 | 25.1 | 0 | 0 | 0 | 0.095 | 200 | 0 | 0 | 100 | 99.9 | 0 | 0 | 100 | 100 | 0.02771399 | 0 | 0 | 0 | 0 | 0 | 0 | 0.00095 | 0 | 0 | 0 | 0 | 0 | 0 | 0 | 0 | 0 | 0 | 0 | 0 | 0 | 0 | 0 | 0 | 0 | 0 | 0 | 0 | 0 | 0 | 0 | 0 | 0 | 0 | 0 | 0 | 0 | 0 | 0 | 0 | 0.19 | 0 | 0 | 0 | 0 | 0 | 0 | 0 | 0 | 0 | 0 | 0 | 0 | 0 | 0 | 0 | 0 | 0 | 0 | 0 | 0 | 0 | 0 | -10 | 0 | 0 | Off | 78.9 | 0 | 25.5 | 25 | 1 | 75 | 75 | 0 | 0 | 100 | 99.9 | 100 | 100 | 0 | 0 | 0 | 0 | 75 | 75 | 0 | 0 | 0 | 106346
259.78 | 5.0529 | 100.0257 | -0.0019 | 25 | 25 | 0 | 25 | 25.12 | 0 | 0 | 0 | 0.095 | 200 | 0 | 0 | 100 | 100.1 | 0 | 0 | 100 | 100 | 0.02573442 | 0 | 0 | 0 | 0 | 0 | 0 | 0.00095 | 0 | 0 | 0 | 0 | 0 | 0 | 0 | 0 | 0 | 0 | 0 | 0 | 0 | 0 | 0 | 0 | 0 | 0 | 0 | 0 | 0 | 0 | 0 | 0 | 0 | 0 | 0 | 0 | 0 | 0 | 0 | 0 | 0.19 | 0 | 0 | 0 | 0 | 0 | 0 | 0 | 0 | 0 | 0 | 0 | 0 | 0 | 0 | 0 | 0 | 0 | 0 | 0 | 0 | 0 | 0 | -10 | 0 | 0 | Off | 77.8 | 0 | 25.5 | 24.9 | 1 | 75 | 75 | 0 | 0 | 100 | 100.1 | 100 | 100 | 0 | 0 | 0 | 0 | 75 | 75 | 0 | 0 | 0 | 106332
260.11 | 5.0528 | 100.0238 | -0.0018 | 25 | 25 | 0 | 25 | 25.12 | 0 | 0 | 0 | 0.105 | 200 | 0 | 0 | 100 | 99.9 | 0 | 0 | 100 | 100 | 0.02375485 | 0 | 0 | 0 | 0 | 0 | 0 | 0.00105 | 0 | 0 | 0 | 0 | 0 | 0 | 0 | 0 | 0 | 0 | 0 | 0 | 0 | 0 | 0 | 0 | 0 | 0 | 0 | 0 | 0 | 0 | 0 | 0 | 0 | 0 | 0 | 0 | 0 | 0 | 0 | 0 | 0.21 | 0 | 0 | 0 | 0 | 0 | 0 | 0 | 0 | 0 | 0 | 0 | 0 | 0 | 0 | 0 | 0 | 0 | 0 | 0 | 0 | 0 | 0 | -10 | 0 | 0 | Off | 77.5 | 0 | 25.5 | 25 | 1 | 75 | 75 | 0 | 0 | 100 | 99.9 | 100 | 100 | 0 | 0 | 0 | 0 | 75 | 75 | 0 | 0 | 0 | 106340
260.45 | 5.0528 | 100.0238 | -0.0018 | 25 | 25 | 0 | 25 | 25.11 | 0 | 0 | 0 | 0.085 | 200 | 0 | 0 | 100 | 100 | 0 | 0 | 100 | 100 | 0.02375485 | 0 | 0 | 0 | 0 | 0 | 0 | 0.00085 | 0 | 0 | 0 | 0 | 0 | 0 | 0 | 0 | 0 | 0 | 0 | 0 | 0 | 0 | 0 | 0 | 0 | 0 | 0 | 0 | 0 | 0 | 0 | 0 | 0 | 0 | 0 | 0 | 0 | 0 | 0 | 0 | 0.17 | 0 | 0 | 0 | 0 | 0 | 0 | 0 | 0 | 0 | 0 | 0 | 0 | 0 | 0 | 0 | 0 | 0 | 0 | 0 | 0 | 0 | 0 | -10 | 0 | 0 | Off | 75.4 | 0 | 25.5 | 25 | 1 | 75 | 75 | 0 | 0 | 100 | 100 | 100 | 100 | 0 | 0 | 0 | 0 | 75 | 75 | 0 | 0 | 0 | 106331
260.78 | 5.0528 | 100.0238 | -0.0018 | 25 | 25 | 0 | 25 | 25.1 | 0 | 0 | 0 | 0.105 | 200 | 0 | 0 | 100 | 100.1 | 0 | 0 | 100 | 99.9 | 0.02375485 | 0 | 0 | 0 | 0 | 0 | 0 | 0.00105 | 0 | 0 | 0 | 0 | 0 | 0 | 0 | 0 | 0 | 0 | 0 | 0 | 0 | 0 | 0 | 0 | 0 | 0 | 0 | 0 | 0 | 0 | 0 | 0 | 0 | 0 | 0 | 0 | 0 | 0 | 0 | 0 | 0.21 | 0 | 0 | 0 | 0 | 0 | 0 | 0 | 0 | 0 | 0 | 0 | 0 | 0 | 0 | 0 | 0 | 0 | 0 | 0 | 0 | 0 | 0 | -10 | 0 | 0 | Off | 74 | 0 | 25.5 | 25 | 1 | 75 | 75 | 0 | 0 | 100 | 100.1 | 100 | 99.9 | 0 | 0 | 0 | 0 | 75 | 75 | 0 | 0 | 0 | 106342
261.12 | 5.0528 | 100.0238 | -0.0017 | 25 | 25 | 0 | 25 | 25.11 | 0 | 0 | 0 | 0.105 | 200 | 0 | 0 | 100 | 99.9 | 0 | 0 | 100 | 100 | 0.02375485 | 0 | 0 | 0 | 0 | 0 | 0 | 0.00105 | 0 | 0 | 0 | 0 | 0 | 0 | 0 | 0 | 0 | 0 | 0 | 0 | 0 | 0 | 0 | 0 | 0 | 0 | 0 | 0 | 0 | 0 | 0 | 0 | 0 | 0 | 0 | 0 | 0 | 0 | 0 | 0 | 0.21 | 0 | 0 | 0 | 0 | 0 | 0 | 0 | 0 | 0 | 0 | 0 | 0 | 0 | 0 | 0 | 0 | 0 | 0 | 0 | 0 | 0 | 0 | -10 | 0 | 0 | Off | 72.4 | 0 | 25.5 | 24.8 | 1 | 75 | 75.1 | 0 | 0 | 100 | 99.9 | 100 | 100 | 0 | 0 | 0 | 0 | 75 | 75.1 | 0 | 0 | 0 | 106344
261.45 | 5.0528 | 100.0238 | -0.0017 | 25 | 25 | 0 | 25 | 25.12 | 0 | 0 | 0 | 0.095 | 200 | 0 | 0 | 100 | 100 | 0 | 0 | 100 | 100 | 0.02375485 | 0 | 0 | 0 | 0 | 0 | 0 | 0.00095 | 0 | 0 | 0 | 0 | 0 | 0 | 0 | 0 | 0 | 0 | 0 | 0 | 0 | 0 | 0 | 0 | 0 | 0 | 0 | 0 | 0 | 0 | 0 | 0 | 0 | 0 | 0 | 0 | 0 | 0 | 0 | 0 | 0.19 | 0 | 0 | 0 | 0 | 0 | 0 | 0 | 0 | 0 | 0 | 0 | 0 | 0 | 0 | 0 | 0 | 0 | 0 | 0 | 0 | 0 | 0 | -10 | 0 | 0 | Off | 81.2 | 0 | 25.5 | 24.9 | 1 | 75 | 75 | 0 | 0 | 100 | 100 | 100 | 100 | 0 | 0 | 0 | 0 | 75 | 75 | 0 | 0 | 0 | 106341
261.78 | 5.0528 | 100.0238 | -0.0016 | 25 | 25 | 0 | 25 | 25.12 | 0 | 0 | 0 | 0.12 | 200 | 0 | 0 | 100 | 100.1 | 0 | 0 | 100 | 100 | 0.02375485 | 0 | 0 | 0 | 0 | 0 | 0 | 0.0012 | 0 | 0 | 0 | 0 | 0 | 0 | 0 | 0 | 0 | 0 | 0 | 0 | 0 | 0 | 0 | 0 | 0 | 0 | 0 | 0 | 0 | 0 | 0 | 0 | 0 | 0 | 0 | 0 | 0 | 0 | 0 | 0 | 0.24 | 0 | 0 | 0 | 0 | 0 | 0 | 0 | 0 | 0 | 0 | 0 | 0 | 0 | 0 | 0 | 0 | 0 | 0 | 0 | 0 | 0 | 0 | -10 | 0 | 0 | Off | 58.6 | 0 | 25.5 | 25 | 1 | 75 | 75 | 0 | 0 | 100 | 100.1 | 100 | 100 | 0 | 0 | 0 | 0 | 75 | 75 | 0 | 0 | 0 | 106342
262.12 | 5.0527 | 100.0218 | -0.0017 | 25 | 25 | 0 | 25 | 25.11 | 0 | 0 | 0 | 0.095 | 200 | 0 | 0 | 100 | 100.1 | 0 | 0 | 100 | 100 | 0.02177528 | 0 | 0 | 0 | 0 | 0 | 0 | 0.00095 | 0 | 0 | 0 | 0 | 0 | 0 | 0 | 0 | 0 | 0 | 0 | 0 | 0 | 0 | 0 | 0 | 0 | 0 | 0 | 0 | 0 | 0 | 0 | 0 | 0 | 0 | 0 | 0 | 0 | 0 | 0 | 0 | 0.19 | 0 | 0 | 0 | 0 | 0 | 0 | 0 | 0 | 0 | 0 | 0 | 0 | 0 | 0 | 0 | 0 | 0 | 0 | 0 | 0 | 0 | 0 | -10 | 0 | 0 | Off | 54.6 | 0 | 25.5 | 25 | 1 | 75 | 75 | 0 | 0 | 100 | 100.1 | 100 | 100 | 0 | 0 | 0 | 0 | 75 | 75 | 0 | 0 | 0 | 106336
262.45 | 5.0527 | 100.0218 | -0.0016 | 25 | 25 | 0 | 25 | 25.13 | 0 | 0 | 0 | 0.105 | 200 | 0 | 0 | 100 | 100.1 | 0 | 0 | 100 | 100 | 0.02177528 | 0 | 0 | 0 | 0 | 0 | 0 | 0.00105 | 0 | 0 | 0 | 0 | 0 | 0 | 0 | 0 | 0 | 0 | 0 | 0 | 0 | 0 | 0 | 0 | 0 | 0 | 0 | 0 | 0 | 0 | 0 | 0 | 0 | 0 | 0 | 0 | 0 | 0 | 0 | 0 | 0.21 | 0 | 0 | 0 | 0 | 0 | 0 | 0 | 0 | 0 | 0 | 0 | 0 | 0 | 0 | 0 | 0 | 0 | 0 | 0 | 0 | 0 | 0 | -10 | 0 | 0 | Off | 50.7 | 0 | 25.5 | 24.9 | 1 | 75 | 74.9 | 0 | 0 | 100 | 100.1 | 100 | 100 | 0 | 0 | 0 | 0 | 75 | 74.9 | 0 | 0 | 0 | 106341
262.79 | 5.0527 | 100.0218 | -0.0016 | 25 | 25 | 0 | 25 | 25.11 | 0 | 0 | 0 | 0.09 | 200 | 0 | 0 | 100 | 99.9 | 0 | 0 | 100 | 100 | 0.02177528 | 0 | 0 | 0 | 0 | 0 | 0 | 0.0009 | 0 | 0 | 0 | 0 | 0 | 0 | 0 | 0 | 0 | 0 | 0 | 0 | 0 | 0 | 0 | 0 | 0 | 0 | 0 | 0 | 0 | 0 | 0 | 0 | 0 | 0 | 0 | 0 | 0 | 0 | 0 | 0 | 0.18 | 0 | 0 | 0 | 0 | 0 | 0 | 0 | 0 | 0 | 0 | 0 | 0 | 0 | 0 | 0 | 0 | 0 | 0 | 0 | 0 | 0 | 0 | -10 | 0 | 0 | Off | 55 | 0 | 25.5 | 25 | 1 | 75 | 75 | 0 | 0 | 100 | 99.9 | 100 | 100 | 0 | 0 | 0 | 0 | 75 | 75 | 0 | 0 | 0 | 106332
263.12 | 5.0527 | 100.0218 | -0.0015 | 25 | 25 | 0 | 25 | 25.11 | 0 | 0 | 0 | 0.1 | 200 | 0 | 0 | 100 | 100 | 0 | 0 | 100 | 99.9 | 0.02177528 | 0 | 0 | 0 | 0 | 0 | 0 | 0.001 | 0 | 0 | 0 | 0 | 0 | 0 | 0 | 0 | 0 | 0 | 0 | 0 | 0 | 0 | 0 | 0 | 0 | 0 | 0 | 0 | 0 | 0 | 0 | 0 | 0 | 0 | 0 | 0 | 0 | 0 | 0 | 0 | 0.2 | 0 | 0 | 0 | 0 | 0 | 0 | 0 | 0 | 0 | 0 | 0 | 0 | 0 | 0 | 0 | 0 | 0 | 0 | 0 | 0 | 0 | 0 | -10 | 0 | 0 | Off | 55 | 0 | 25.5 | 25 | 1 | 75 | 75 | 0 | 0 | 100 | 100 | 100 | 99.9 | 0 | 0 | 0 | 0 | 75 | 75 | 0 | 0 | 0 | 106338
263.45 | 5.0527 | 100.0218 | -0.0014 | 25 | 25 | 0 | 25 | 25.1 | 0 | 0 | 0 | 0.1 | 200 | 0 | 0 | 100 | 100.1 | 0 | 0 | 100 | 100 | 0.02177528 | 0 | 0 | 0 | 0 | 0 | 0 | 0.001 | 0 | 0 | 0 | 0 | 0 | 0 | 0 | 0 | 0 | 0 | 0 | 0 | 0 | 0 | 0 | 0 | 0 | 0 | 0 | 0 | 0 | 0 | 0 | 0 | 0 | 0 | 0 | 0 | 0 | 0 | 0 | 0 | 0.2 | 0 | 0 | 0 | 0 | 0 | 0 | 0 | 0 | 0 | 0 | 0 | 0 | 0 | 0 | 0 | 0 | 0 | 0 | 0 | 0 | 0 | 0 | -10 | 0 | 0 | Off | 54.1 | 0 | 25.5 | 25 | 1 | 75 | 75 | 0 | 0 | 100 | 100.1 | 100 | 100 | 0 | 0 | 0 | 0 | 75 | 75 | 0 | 0 | 0 | 106339
263.79 | 5.0527 | 100.0218 | -0.0014 | 25 | 25 | 0 | 25 | 25.11 | 0 | 0 | 0 | 0.09 | 200 | 0 | 0 | 100 | 99.8 | 0 | 0 | 100 | 100 | 0.02177528 | 0 | 0 | 0 | 0 | 0 | 0 | 0.0009 | 0 | 0 | 0 | 0 | 0 | 0 | 0 | 0 | 0 | 0 | 0 | 0 | 0 | 0 | 0 | 0 | 0 | 0 | 0 | 0 | 0 | 0 | 0 | 0 | 0 | 0 | 0 | 0 | 0 | 0 | 0 | 0 | 0.18 | 0 | 0 | 0 | 0 | 0 | 0 | 0 | 0 | 0 | 0 | 0 | 0 | 0 | 0 | 0 | 0 | 0 | 0 | 0 | 0 | 0 | 0 | -10 | 0 | 0 | Off | 53.2 | 0 | 25.5 | 24.9 | 1 | 75 | 75 | 0 | 0 | 100 | 99.8 | 100 | 100 | 0 | 0 | 0 | 0 | 75 | 75 | 0 | 0 | 0 | 106334
264.12 | 5.0527 | 100.0218 | -0.0012 | 25 | 25 | 0 | 25 | 25.12 | 0 | 0 | 0 | 0.09 | 200 | 0 | 0 | 100 | 99.9 | 0 | 0 | 100 | 100 | 0.02177528 | 0 | 0 | 0 | 0 | 0 | 0 | 0.0009 | 0 | 0 | 0 | 0 | 0 | 0 | 0 | 0 | 0 | 0 | 0 | 0 | 0 | 0 | 0 | 0 | 0 | 0 | 0 | 0 | 0 | 0 | 0 | 0 | 0 | 0 | 0 | 0 | 0 | 0 | 0 | 0 | 0.18 | 0 | 0 | 0 | 0 | 0 | 0 | 0 | 0 | 0 | 0 | 0 | 0 | 0 | 0 | 0 | 0 | 0 | 0 | 0 | 0 | 0 | 0 | -10 | 0 | 0 | Off | 51.7 | 0 | 25.5 | 24.9 | 1 | 75 | 75 | 0 | 0 | 100 | 99.9 | 100 | 100 | 0 | 0 | 0 | 0 | 75 | 75 | 0 | 0 | 0 | 106338
264.45 | 5.0527 | 100.0218 | -0.001 | 25 | 25 | 0 | 25 | 25.13 | 0 | 0 | 0 | 0.11 | 200 | 0 | 0 | 100 | 100 | 0 | 0 | 100 | 100 | 0.02177528 | 0 | 0 | 0 | 0 | 0 | 0 | 0.0011 | 0 | 0 | 0 | 0 | 0 | 0 | 0 | 0 | 0 | 0 | 0 | 0 | 0 | 0 | 0 | 0 | 0 | 0 | 0 | 0 | 0 | 0 | 0 | 0 | 0 | 0 | 0 | 0 | 0 | 0 | 0 | 0 | 0.22 | 0 | 0 | 0 | 0 | 0 | 0 | 0 | 0 | 0 | 0 | 0 | 0 | 0 | 0 | 0 | 0 | 0 | 0 | 0 | 0 | 0 | 0 | -10 | 0 | 0 | Off | 49.7 | 0 | 25.5 | 24.9 | 1 | 75 | 75.1 | 0 | 0 | 100 | 100 | 100 | 100 | 0 | 0 | 0 | 0 | 75 | 75.1 | 0 | 0 | 0 | 106348
264.79 | 5.0527 | 100.0218 | -0.0008 | 25 | 25 | 0 | 25 | 25.13 | 0 | 0 | 0 | 0.095 | 200 | 0 | 0 | 100 | 100 | 0 | 0 | 100 | 100 | 0.02177528 | 0 | 0 | 0 | 0 | 0 | 0 | 0.00095 | 0 | 0 | 0 | 0 | 0 | 0 | 0 | 0 | 0 | 0 | 0 | 0 | 0 | 0 | 0 | 0 | 0 | 0 | 0 | 0 | 0 | 0 | 0 | 0 | 0 | 0 | 0 | 0 | 0 | 0 | 0 | 0 | 0.19 | 0 | 0 | 0 | 0 | 0 | 0 | 0 | 0 | 0 | 0 | 0 | 0 | 0 | 0 | 0 | 0 | 0 | 0 | 0 | 0 | 0 | 0 | -10 | 0 | 0 | Off | 49.7 | 0 | 25.5 | 25 | 1 | 75 | 74.9 | 0 | 0 | 100 | 100 | 100 | 100 | 0 | 0 | 0 | 0 | 75 | 74.9 | 0 | 0 | 0 | 106335
265.12 | 5.0527 | 100.0218 | -0.0006 | 25 | 25 | 0 | 25 | 25.13 | 0 | 0 | 0 | 0.09 | 200 | 0 | 0 | 100 | 100 | 0 | 0 | 100 | 100 | 0.02177528 | 0 | 0 | 0 | 0 | 0 | 0 | 0.0009 | 0 | 0 | 0 | 0 | 0 | 0 | 0 | 0 | 0 | 0 | 0 | 0 | 0 | 0 | 0 | 0 | 0 | 0 | 0 | 0 | 0 | 0 | 0 | 0 | 0 | 0 | 0 | 0 | 0 | 0 | 0 | 0 | 0.18 | 0 | 0 | 0 | 0 | 0 | 0 | 0 | 0 | 0 | 0 | 0 | 0 | 0 | 0 | 0 | 0 | 0 | 0 | 0 | 0 | 0 | 0 | -10 | 0 | 0 | Off | 49.3 | 0 | 25.5 | 24.9 | 1 | 75 | 75 | 0 | 0 | 100 | 100 | 100 | 100 | 0 | 0 | 0 | 0 | 75 | 75 | 0 | 0 | 0 | 106331
265.46 | 5.0527 | 100.0218 | -0.0005 | 25 | 25 | 0 | 25 | 25.13 | 0 | 0 | 0 | 0.1 | 200 | 0 | 0 | 100 | 100 | 0 | 0 | 100 | 100 | 0.02177528 | 0 | 0 | 0 | 0 | 0 | 0 | 0.001 | 0 | 0 | 0 | 0 | 0 | 0 | 0 | 0 | 0 | 0 | 0 | 0 | 0 | 0 | 0 | 0 | 0 | 0 | 0 | 0 | 0 | 0 | 0 | 0 | 0 | 0 | 0 | 0 | 0 | 0 | 0 | 0 | 0.2 | 0 | 0 | 0 | 0 | 0 | 0 | 0 | 0 | 0 | 0 | 0 | 0 | 0 | 0 | 0 | 0 | 0 | 0 | 0 | 0 | 0 | 0 | -10 | 0 | 0 | Off | 48.5 | 0 | 25.5 | 25 | 1 | 75 | 74.9 | 0 | 0 | 100 | 100 | 100 | 100 | 0 | 0 | 0 | 0 | 75 | 74.9 | 0 | 0 | 0 | 106333
265.79 | 5.0527 | 100.0218 | -0.0005 | 25 | 25 | 0 | 25 | 25.13 | 0 | 0 | 0 | 0.09 | 200 | 0 | 0 | 100 | 100.1 | 0 | 0 | 100 | 100 | 0.02177528 | 0 | 0 | 0 | 0 | 0 | 0 | 0.0009 | 0 | 0 | 0 | 0 | 0 | 0 | 0 | 0 | 0 | 0 | 0 | 0 | 0 | 0 | 0 | 0 | 0 | 0 | 0 | 0 | 0 | 0 | 0 | 0 | 0 | 0 | 0 | 0 | 0 | 0 | 0 | 0 | 0.18 | 0 | 0 | 0 | 0 | 0 | 0 | 0 | 0 | 0 | 0 | 0 | 0 | 0 | 0 | 0 | 0 | 0 | 0 | 0 | 0 | 0 | 0 | -10 | 0 | 0 | Off | 46.7 | 0 | 25.5 | 25 | 1 | 75 | 75 | 0 | 0 | 100 | 100.1 | 100 | 100 | 0 | 0 | 0 | 0 | 75 | 75 | 0 | 0 | 0 | 106334
266.12 | 5.0527 | 100.0218 | -0.0004 | 25 | 25 | 0 | 25 | 25.13 | 0 | 0 | 0 | 0.09 | 200 | 0 | 0 | 100 | 99.9 | 0 | 0 | 100 | 99.9 | 0.02177528 | 0 | 0 | 0 | 0 | 0 | 0 | 0.0009 | 0 | 0 | 0 | 0 | 0 | 0 | 0 | 0 | 0 | 0 | 0 | 0 | 0 | 0 | 0 | 0 | 0 | 0 | 0 | 0 | 0 | 0 | 0 | 0 | 0 | 0 | 0 | 0 | 0 | 0 | 0 | 0 | 0.18 | 0 | 0 | 0 | 0 | 0 | 0 | 0 | 0 | 0 | 0 | 0 | 0 | 0 | 0 | 0 | 0 | 0 | 0 | 0 | 0 | 0 | 0 | -10 | 0 | 0 | Off | 45.4 | 0 | 25.5 | 24.9 | 1 | 75 | 75.1 | 0 | 0 | 100 | 99.9 | 100 | 99.9 | 0 | 0 | 0 | 0 | 75 | 75.1 | 0 | 0 | 0 | 106332
266.46 | 5.0527 | 100.0218 | -0.0003 | 25 | 25 | 0 | 25 | 25.12 | 0 | 0 | 0 | 0.09 | 200 | 0 | 0 | 100 | 100.1 | 0 | 0 | 100 | 100 | 0.02177528 | 0 | 0 | 0 | 0 | 0 | 0 | 0.0009 | 0 | 0 | 0 | 0 | 0 | 0 | 0 | 0 | 0 | 0 | 0 | 0 | 0 | 0 | 0 | 0 | 0 | 0 | 0 | 0 | 0 | 0 | 0 | 0 | 0 | 0 | 0 | 0 | 0 | 0 | 0 | 0 | 0.18 | 0 | 0 | 0 | 0 | 0 | 0 | 0 | 0 | 0 | 0 | 0 | 0 | 0 | 0 | 0 | 0 | 0 | 0 | 0 | 0 | 0 | 0 | -10 | 0 | 0 | Off | 42.2 | 0 | 25.5 | 24.9 | 1 | 75 | 74.9 | 0 | 0 | 100 | 100.1 | 100 | 100 | 0 | 0 | 0 | 0 | 75 | 74.9 | 0 | 0 | 0 | 106334