## Chart2
© Surface Measurement Systems Ltd 1996-2024
Dynamic Vapor Sorption
Date: 11 Jan 2025
Time: 4:22 AM
File: MIL-53-5NH2-95CH3-Ads-Des_25C_relH-10_CO2-0-30_open-loop-2025-01-11 04-22-58.xls
Sample: MIL-53-5NH2-95CH3
Temp: 25.2 °C
Meth: Ads-Des_25C_relH-10_CO2-0-30_open-loop
MRef: 5.0516

## Iso Report
[10 empty] | 1 | 7
15
DVS Isotherm Analysis Report
0
| Date: | 11 Jan 2025 | [7 empty] | 0
| Time: | 4:22
| File: | C:\DVS Control\data\Chunyu\manual_m0\MIL-53-5NH2-95CH3\MIL-53-5NH2-95CH3-Ads-Des_25C_relH-10_CO2-0-30_open-loop-2025-01-11 04-22-58.xls
| Meth: | Ads-Des_25C_relH-10_CO2-0-30_open-loop
| Sample: | MIL-53-5NH2-95CH3
| Temp: | 25.2 °C
| MRef: | 5.0516 from Custom Mass
|  | Target | Measured | Sorp Mass | Measured | Desorp Mass
|  | % P/Po | % P/Po | Change (%) | % P/Po | Change (%) | Hysteresis
| Cycle 1 | 0 | 0.077 | 3.1345 | 0.09 | 3.1772
|  | 5 | 5.064 | 4.3376 | 5.062 | 4.3638 | 0.02613
|  | 10 | 10.065 | 4.9529 | 10.067 | 4.9766 | 0.023755
|  | 15 | 15.407 | 5.3587 | 15.407 | 5.3785 | 0.019796
|  | 20 | 20.207 | 5.7487 | 20.209 | 5.7645 | 0.015837
|  | 25 | 25.023 | 5.9783 | 25.034 | 5.9819 | 0.0035632
|  | 30 | 29.87 | 6.1703 | 29.87 | 6.1703
% P/Po refers to Solvent B (CO2)
Dynamic Vapor Sorption | [7 empty] | © Surface Measurement Systems Ltd 1996-2024

## Chart1
© Surface Measurement Systems Ltd 1996-2024
Dynamic Vapor Sorption
Date: 11 Jan 2025
Time: 4:22 AM
File: MIL-53-5NH2-95CH3-Ads-Des_25C_relH-10_CO2-0-30_open-loop-2025-01-11 04-22-58.xls
Sample: MIL-53-5NH2-95CH3
Temp: 25.2 °C
Meth: Ads-Des_25C_relH-10_CO2-0-30_open-loop
MRef: 5.0516

## DVS Data
DVS-Advantage-Plus-Data-File | [62 empty] | DVS-Advantage-Plus-Method-File
File Version: | 1.13 | [61 empty] | Version: | 1.06
Sequence Name: | aa_MOF_act-150_CO2-0-30-relH-0-40 | [61 empty] | Method Name: | Ads-Des_25C_relH-10_CO2-0-30_open-loop
Sequence Created: | 2024-12-09 13:35 | [61 empty] | Method Description:
Method Name: | Ads-Des_25C_relH-10_CO2-0-30_open-loop | [61 empty] | Method Created: | Mon Dec 09 10:32:11 2024
Method Created: | 2024-12-09 10:32 | [61 empty] | Author: | User
Method Modified: | FALSE | [61 empty] | Author Machine: | SMS-CZC3387ZKH
Sample Number: | 1 | [61 empty] | Update Sample Weight: | OFF
Sample Name: | MIL-53-5NH2-95CH3 | [61 empty] | Save Data Interval: | 20 seconds
Sample Description: | [62 empty] | Active Reservoir: | Reservoir A+B
Initial Mass [mg]: | 5.0516 | [61 empty] | Total Gas Flow (A) (sccm): | 100
Raw Data File Created: | 2025-01-11 04:23 | [61 empty] | Total Gas Flow (B) (sccm): | 100
User Name: | User | [61 empty] | Loop Control Mode (A): | Open
Data Saving Interval [seconds]: | 20 | [61 empty] | Loop Control Mode (B): | Open
Solvent A: | Water | [61 empty] | Min. DMDT Stage Time (min.): | 5
Control Mode (Solvent A): | Open | [61 empty] | Max. DMDT Stage Time (min.): | 360
Solvent B (Primary): | CO2 | [61 empty] | DMDT Stability Duration (min.): | 10
Control Mode (Solvent B): | Open | [61 empty] | Raman Scan Wait Period (min.): | 15
Incubator Door Opened: | FALSE | [61 empty] | Preheater Ramp Rate (°C/min.): | 5
Incubator Door Override: | FALSE | [61 empty] | Run Dry Calibration: | ON
Data Points: | 1004 | [61 empty] | IR Scan Wait Period (min.): | 15
Data Start Row: | 56 | [61 empty] | Carrier Gas 1: | N2
First Dry Row: | 56 | [61 empty] | Carrier Gas 2: | N2
First Post Dry Row: | 199
Data File Setting - Tare Option:
Data File Setting - Dry Mass Option: | Custom | [61 empty] | Stage# | Type | Duration (min.) | DMDT Value (%/min.) | Start Partial Pressure (A) (%) | Stop Partial Pressure (A) (%) | Start Partial Pressure (B) (%) | Stop Partial Pressure (B) (%) | Incubator Temp. (°C) | Preheater Temp. (°C) | Video | Raman | Chiller Temp. (°C) | Chiller State | IR | Selected Carrier Gas | Target Flow MFC 1 (sccm) | Target Flow MFC 2 (sccm) | Target Flow MFC 3 (sccm) | Target Flow MFC 4 (sccm) | Target Flow MFC 5 (sccm) | Target Flow MFC 6 (sccm)
Data File Setting - M0 Value: | 5.0516 | [61 empty] | 1 | dm/dt | 2 | 0.002 | 20 | 66.68 | 0 | 0 | 25 | 0 | Inactive | Inactive | -10 | Off | Inactive | Carrier Gas 1: N2 | 0 | 0 | 0 | 0 | 0 | 0
Ref. Mass Option | Custom Mass | [61 empty] | 2 | dm/dt | 2 | 0.002 | 20 | 66.68 | 10 | 50 | 25 | 0 | Inactive | Inactive | -10 | Off | Inactive | Carrier Gas 1: N2 | 0 | 0 | 0 | 0 | 0 | 0
Ref. Mass | 5.0516 | [61 empty] | 3 | dm/dt | 2 | 0.002 | 20 | 66.68 | 20 | 70 | 25 | 0 | Inactive | Inactive | -10 | Off | Inactive | Carrier Gas 1: N2 | 0 | 0 | 0 | 0 | 0 | 0
ImportByDLLSeries | S2 (v2.1.4.0) | [61 empty] | 4 | dm/dt | 2 | 0.002 | 20 | 66.68 | 30 | 90 | 25 | 0 | Inactive | Inactive | -10 | Off | Inactive | Carrier Gas 1: N2 | 0 | 0 | 0 | 0 | 0 | 0
Carrier Gas A: | Nitrogen | [61 empty] | 5 | dm/dt | 2 | 0.002 | 20 | 66.68 | 40 | 100 | 25 | 0 | Inactive | Inactive | -10 | Off | Inactive | Carrier Gas 1: N2 | 0 | 0 | 0 | 0 | 0 | 0
Carrier Gas B: | Nitrogen | [61 empty] | 6 | dm/dt | 2 | 0.002 | 20 | 66.68 | 50 | 90 | 25 | 0 | Inactive | Inactive | -10 | Off | Inactive | Carrier Gas 1: N2 | 0 | 0 | 0 | 0 | 0 | 0
Method Stage Skipped: | FALSE | [61 empty] | 7 | dm/dt | 2 | 0.002 | 20 | 66.68 | 60 | 80 | 25 | 0 | Inactive | Inactive | -10 | Off | Inactive | Carrier Gas 1: N2 | 0 | 0 | 0 | 0 | 0 | 0
Method Skipped: | FALSE | [61 empty] | 8 | dm/dt | 2 | 0.002 | 20 | 66.68 | 50 | 50 | 25 | 0 | Inactive | Inactive | -10 | Off | Inactive | Carrier Gas 1: N2 | 0 | 0 | 0 | 0 | 0 | 0
Method Status: | Completed | [61 empty] | 9 | dm/dt | 2 | 0.002 | 20 | 66.68 | 40 | 40 | 25 | 0 | Inactive | Inactive | -10 | Off | Inactive | Carrier Gas 1: N2 | 0 | 0 | 0 | 0 | 0 | 0
Counter Weight [mg]: | 0 | [61 empty] | 10 | dm/dt | 2 | 0.002 | 20 | 66.68 | 30 | 30 | 25 | 0 | Inactive | Inactive | -10 | Off | Inactive | Carrier Gas 1: N2 | 0 | 0 | 0 | 0 | 0 | 0
Instrument Name: | DVS Carbon | [61 empty] | 11 | dm/dt | 2 | 0.002 | 20 | 66.68 | 20 | 20 | 25 | 0 | Inactive | Inactive | -10 | Off | Inactive | Carrier Gas 1: N2 | 0 | 0 | 0 | 0 | 0 | 0
Flow Control Mode: | Partial Pressure | [61 empty] | 12 | dm/dt | 2 | 0.002 | 20 | 66.68 | 10 | 10 | 25 | 0 | Inactive | Inactive | -10 | Off | Inactive | Carrier Gas 1: N2 | 0 | 0 | 0 | 0 | 0 | 0
Identifier MFC 1: | Dry Flow (A) | [61 empty] | 13 | dm/dt | 2 | 0.002 | 20 | 66.68 | 0 | 0 | 25 | 0 | Inactive | Inactive | -10 | Off | Inactive | Carrier Gas 1: N2 | 0 | 0 | 0 | 0 | 0 | 0
Identifier MFC 2: | Dry Flow (B)
Identifier MFC 3: | Wet Flow (A)
Identifier MFC 4: | CO2 (B)
Identifier MFC 5: | Purge Flow
Identifier MFC 6: | Wet CO2 (B)
Instrument Type: | DVS Carbon
Gas Information MFC 1: | Nitrogen
Gas Information MFC 2: | Nitrogen
Gas Information MFC 3: | H2O
Gas Information MFC 4: | CO2
Gas Information MFC 5: | Nitrogen (Purge)
Gas Information MFC 6: | Humidified CO2
Time [minutes] | Mass [mg] | Delta Mass [%] | dm/dt [%/minute] | Target Incubator Temp. [celsius] | Measured Incubator Temp. [celsius] | Target Preheater Temp. [celsius] | Measured Preheater Temp. [celsius] | Sorption Temp. [celsius] | Target Partial Pressure (Solvent A) [%] | Measured Partial Pressure (Solvent A) [%] | Target Partial Pressure (Solvent B) [%] | Measured Partial Pressure (Solvent B) [%] | Total Gas Flow [sccm] | Target Wet Gas Flow (Solvent A) [sccm] | Actual Wet Gas Flow (Solvent A) [sccm] | Target Dry Gas Flow (Solvent A) [sccm] | Actual Dry Gas Flow (Solvent A) [sccm] | Target Wet Gas Flow (Solvent B) [sccm] | Actual Wet Gas Flow (Solvent B) [sccm] | Target Dry Gas Flow (Solvent B) [sccm] | Actual Dry Gas Flow (Solvent B) [sccm] | dm (%) - ref | User Defined 1 | User Defined 2 |  | Target PP/100 (Solvent A) | Actual PP/100 (Solvent A) | Target PP/100 (Solvent B) | Actual PP/100 (Solvent B) | [29 empty] | Old Target Partial Pressure (Solvent A) [%] | Old Measured Partial Pressure (Solvent A) [%] | Old Target Partial Pressure (Solvent B) [%] | Old Measured Partial Pressure (Solvent B) [%] | [22 empty] | Target Chiller Temp. [celsius] | Measured Chiller Temp. [celsius] | Measured Chiller Internal Temp. [celsius] | Chiller State | Gas Concentration (CO2 NDIR) (Sensor A) [ppm] | Gas Concentration (Sensor B) [ppm] | Reservoir Target Temp | Reservoir Actual Temp | Carrier Gas | Target Purge Flow [sccm] | Actual Purge Flow [sccm] | Target Balance Head Temp.[celsius.] | Actual Balance Head Temp.[celsius.] | Target Flow MFC 1 [sccm] | Actual Flow MFC 1 [sccm] | Target Flow MFC 2 [sccm] | Actual Flow MFC 2 [sccm] | Target Flow MFC 3 [sccm] | Actual Flow MFC 3 [sccm] | Target Flow MFC 4 [sccm] | Actual Flow MFC 4 [sccm] | Target Flow MFC 5 [sccm] | Actual Flow MFC 5 [sccm] | Target Flow MFC 6 [sccm] | Actual Flow MFC 6 [sccm] | Raw Partial Pressure Sensor Data (Solvent A) | Raw Partial Pressure Sensor Data (Solvent B)
0 | 5.1175 | 101.3045 | 0.0003 | 25 | 25 | 0 | 25 | 25.18 | 10 | 4.675 | 0 | 0.07 | 200 | 9.6 | 9.5 | 90.4 | 90.3 | 0 | 0 | 100 | 99.9 | 1.3045 | 0 | 0 | 0 | 0.1 | 0.04675 | 0 | 0.0007 | 0 | 0 | 0 | 0 | 0 | 0 | 0 | 0 | 0 | 0 | 0 | 0 | 0 | 0 | 0 | 0 | 0 | 0 | 0 | 0 | 0 | 0 | 0 | 0 | 0 | 0 | 0 | 0 | 0 | 20 | 9.35 | 0 | 0.14 | 0 | 0 | 0 | 0 | 0 | 0 | 0 | 0 | 0 | 0 | 0 | 0 | 0 | 0 | 0 | 0 | 0 | 0 | 0 | 0 | 0 | 0 | -10 | 0 | 0 | Off | 38.2 | 0 | 25.5 | 24.9 | 1 | 75 | 74.9 | 0 | 0 | 90.4 | 90.3 | 100 | 99.9 | 9.6 | 9.5 | 0 | 0 | 75 | 74.9 | 0 | 0 | 0 | 106334
0.33 | 5.1175 | 101.3045 | 0.0002 | 25 | 25 | 0 | 25 | 25.2 | 10 | 8.445 | 0 | 0.085 | 200 | 19.3 | 19.3 | 80.7 | 80.6 | 0 | 0 | 100 | 100 | 1.3045 | 0 | 0 | 0 | 0.1 | 0.08445 | 0 | 0.00085 | 0 | 0 | 0 | 0 | 0 | 0 | 0 | 0 | 0 | 0 | 0 | 0 | 0 | 0 | 0 | 0 | 0 | 0 | 0 | 0 | 0 | 0 | 0 | 0 | 0 | 0 | 0 | 0 | 0 | 20 | 16.89 | 0 | 0.17 | 0 | 0 | 0 | 0 | 0 | 0 | 0 | 0 | 0 | 0 | 0 | 0 | 0 | 0 | 0 | 0 | 0 | 0 | 0 | 0 | 0 | 0 | -10 | 0 | 0 | Off | 36.3 | 0 | 25.5 | 24.9 | 1 | 75 | 75 | 0 | 0 | 80.7 | 80.6 | 100 | 100 | 19.3 | 19.3 | 0 | 0 | 75 | 75 | 0 | 0 | 0 | 106332
0.67 | 5.1176 | 101.3065 | 0.0001 | 25 | 25 | 0 | 25 | 25.21 | 10 | 9.345 | 0 | 0.085 | 200 | 19.3 | 19.2 | 80.7 | 80.7 | 0 | 0 | 100 | 100 | 1.3065 | 0 | 0 | 0 | 0.1 | 0.09345 | 0 | 0.00085 | 0 | 0 | 0 | 0 | 0 | 0 | 0 | 0 | 0 | 0 | 0 | 0 | 0 | 0 | 0 | 0 | 0 | 0 | 0 | 0 | 0 | 0 | 0 | 0 | 0 | 0 | 0 | 0 | 0 | 20 | 18.69 | 0 | 0.17 | 0 | 0 | 0 | 0 | 0 | 0 | 0 | 0 | 0 | 0 | 0 | 0 | 0 | 0 | 0 | 0 | 0 | 0 | 0 | 0 | 0 | 0 | -10 | 0 | 0 | Off | 50.5 | 0 | 25.5 | 25 | 1 | 75 | 74.9 | 0 | 0 | 80.7 | 80.7 | 100 | 100 | 19.3 | 19.2 | 0 | 0 | 75 | 74.9 | 0 | 0 | 0 | 106336
1 | 5.1183 | 101.3204 | 0.0005 | 25 | 25 | 0 | 25 | 25.2 | 10 | 9.405 | 0 | 0.08 | 200 | 19.3 | 19.3 | 80.7 | 80.7 | 0 | 0 | 100 | 100 | 1.3204 | 0 | 0 | 0 | 0.1 | 0.09405 | 0 | 0.0008 | 0 | 0 | 0 | 0 | 0 | 0 | 0 | 0 | 0 | 0 | 0 | 0 | 0 | 0 | 0 | 0 | 0 | 0 | 0 | 0 | 0 | 0 | 0 | 0 | 0 | 0 | 0 | 0 | 0 | 20 | 18.81 | 0 | 0.16 | 0 | 0 | 0 | 0 | 0 | 0 | 0 | 0 | 0 | 0 | 0 | 0 | 0 | 0 | 0 | 0 | 0 | 0 | 0 | 0 | 0 | 0 | -10 | 0 | 0 | Off | 35.6 | 0 | 25.5 | 24.9 | 1 | 75 | 75 | 0 | 0 | 80.7 | 80.7 | 100 | 100 | 19.3 | 19.3 | 0 | 0 | 75 | 75 | 0 | 0 | 0 | 106333
1.34 | 5.1203 | 101.36 | 0.003 | 25 | 25 | 0 | 25 | 25.2 | 10 | 9.43 | 0 | 0.08 | 200 | 19.3 | 19.3 | 80.7 | 80.7 | 0 | 0 | 100 | 100 | 1.36 | 0 | 0 | 0 | 0.1 | 0.0943 | 0 | 0.0008 | 0 | 0 | 0 | 0 | 0 | 0 | 0 | 0 | 0 | 0 | 0 | 0 | 0 | 0 | 0 | 0 | 0 | 0 | 0 | 0 | 0 | 0 | 0 | 0 | 0 | 0 | 0 | 0 | 0 | 20 | 18.86 | 0 | 0.16 | 0 | 0 | 0 | 0 | 0 | 0 | 0 | 0 | 0 | 0 | 0 | 0 | 0 | 0 | 0 | 0 | 0 | 0 | 0 | 0 | 0 | 0 | -10 | 0 | 0 | Off | 55.8 | 0 | 25.5 | 25.1 | 1 | 75 | 75 | 0 | 0 | 80.7 | 80.7 | 100 | 100 | 19.3 | 19.3 | 0 | 0 | 75 | 75 | 0 | 0 | 0 | 106336
1.67 | 5.1234 | 101.4213 | 0.0088 | 25 | 25 | 0 | 25 | 25.19 | 10 | 9.435 | 0 | 0.08 | 200 | 19.3 | 19.3 | 80.7 | 80.6 | 0 | 0 | 100 | 100 | 1.4213 | 0 | 0 | 0 | 0.1 | 0.09435 | 0 | 0.0008 | 0 | 0 | 0 | 0 | 0 | 0 | 0 | 0 | 0 | 0 | 0 | 0 | 0 | 0 | 0 | 0 | 0 | 0 | 0 | 0 | 0 | 0 | 0 | 0 | 0 | 0 | 0 | 0 | 0 | 20 | 18.87 | 0 | 0.16 | 0 | 0 | 0 | 0 | 0 | 0 | 0 | 0 | 0 | 0 | 0 | 0 | 0 | 0 | 0 | 0 | 0 | 0 | 0 | 0 | 0 | 0 | -10 | 0 | 0 | Off | 54.3 | 0 | 25.5 | 24.9 | 1 | 75 | 75 | 0 | 0 | 80.7 | 80.6 | 100 | 100 | 19.3 | 19.3 | 0 | 0 | 75 | 75 | 0 | 0 | 0 | 106340
2 | 5.127 | 101.4926 | 0.0186 | 25 | 25 | 0 | 25 | 25.19 | 10 | 9.42 | 0 | 0.08 | 200 | 19.3 | 19.3 | 80.7 | 80.8 | 0 | 0 | 100 | 99.9 | 1.4926 | 0 | 0 | 0 | 0.1 | 0.0942 | 0 | 0.0008 | 0 | 0 | 0 | 0 | 0 | 0 | 0 | 0 | 0 | 0 | 0 | 0 | 0 | 0 | 0 | 0 | 0 | 0 | 0 | 0 | 0 | 0 | 0 | 0 | 0 | 0 | 0 | 0 | 0 | 20 | 18.84 | 0 | 0.16 | 0 | 0 | 0 | 0 | 0 | 0 | 0 | 0 | 0 | 0 | 0 | 0 | 0 | 0 | 0 | 0 | 0 | 0 | 0 | 0 | 0 | 0 | -10 | 0 | 0 | Off | 35.5 | 0 | 25.5 | 24.8 | 1 | 75 | 74.9 | 0 | 0 | 80.7 | 80.8 | 100 | 99.9 | 19.3 | 19.3 | 0 | 0 | 75 | 74.9 | 0 | 0 | 0 | 106340
2.34 | 5.1308 | 101.5678 | 0.0329 | 25 | 25 | 0 | 25 | 25.19 | 10 | 9.43 | 0 | 0.08 | 200 | 19.3 | 19.3 | 80.7 | 80.7 | 0 | 0 | 100 | 100 | 1.5678 | 0 | 0 | 0 | 0.1 | 0.0943 | 0 | 0.0008 | 0 | 0 | 0 | 0 | 0 | 0 | 0 | 0 | 0 | 0 | 0 | 0 | 0 | 0 | 0 | 0 | 0 | 0 | 0 | 0 | 0 | 0 | 0 | 0 | 0 | 0 | 0 | 0 | 0 | 20 | 18.86 | 0 | 0.16 | 0 | 0 | 0 | 0 | 0 | 0 | 0 | 0 | 0 | 0 | 0 | 0 | 0 | 0 | 0 | 0 | 0 | 0 | 0 | 0 | 0 | 0 | -10 | 0 | 0 | Off | 26.8 | 0 | 25.5 | 24.9 | 1 | 75 | 75 | 0 | 0 | 80.7 | 80.7 | 100 | 100 | 19.3 | 19.3 | 0 | 0 | 75 | 75 | 0 | 0 | 0 | 106332
2.67 | 5.1346 | 101.643 | 0.0496 | 25 | 25 | 0 | 25 | 25.19 | 10 | 9.44 | 0 | 0.08 | 200 | 19.3 | 19.3 | 80.7 | 80.6 | 0 | 0 | 100 | 100 | 1.643 | 0 | 0 | 0 | 0.1 | 0.0944 | 0 | 0.0008 | 0 | 0 | 0 | 0 | 0 | 0 | 0 | 0 | 0 | 0 | 0 | 0 | 0 | 0 | 0 | 0 | 0 | 0 | 0 | 0 | 0 | 0 | 0 | 0 | 0 | 0 | 0 | 0 | 0 | 20 | 18.88 | 0 | 0.16 | 0 | 0 | 0 | 0 | 0 | 0 | 0 | 0 | 0 | 0 | 0 | 0 | 0 | 0 | 0 | 0 | 0 | 0 | 0 | 0 | 0 | 0 | -10 | 0 | 0 | Off | 27.5 | 0 | 25.5 | 25 | 1 | 75 | 75 | 0 | 0 | 80.7 | 80.6 | 100 | 100 | 19.3 | 19.3 | 0 | 0 | 75 | 75 | 0 | 0 | 0 | 106330
3 | 5.1381 | 101.7123 | 0.0685 | 25 | 25 | 0 | 25 | 25.15 | 10 | 9.46 | 0 | 0.085 | 200 | 19.3 | 19.3 | 80.7 | 80.8 | 0 | 0 | 100 | 100 | 1.7123 | 0 | 0 | 0 | 0.1 | 0.0946 | 0 | 0.00085 | 0 | 0 | 0 | 0 | 0 | 0 | 0 | 0 | 0 | 0 | 0 | 0 | 0 | 0 | 0 | 0 | 0 | 0 | 0 | 0 | 0 | 0 | 0 | 0 | 0 | 0 | 0 | 0 | 0 | 20 | 18.92 | 0 | 0.17 | 0 | 0 | 0 | 0 | 0 | 0 | 0 | 0 | 0 | 0 | 0 | 0 | 0 | 0 | 0 | 0 | 0 | 0 | 0 | 0 | 0 | 0 | -10 | 0 | 0 | Off | 27.4 | 0 | 25.5 | 24.8 | 1 | 75 | 74.9 | 0 | 0 | 80.7 | 80.8 | 100 | 100 | 19.3 | 19.3 | 0 | 0 | 75 | 74.9 | 0 | 0 | 0 | 106337
3.34 | 5.1418 | 101.7856 | 0.0898 | 25 | 25 | 0 | 25 | 25.17 | 10 | 9.445 | 0 | 0.075 | 200 | 19.3 | 19.3 | 80.7 | 80.6 | 0 | 0 | 100 | 100 | 1.7856 | 0 | 0 | 0 | 0.1 | 0.09445 | 0 | 0.00075 | 0 | 0 | 0 | 0 | 0 | 0 | 0 | 0 | 0 | 0 | 0 | 0 | 0 | 0 | 0 | 0 | 0 | 0 | 0 | 0 | 0 | 0 | 0 | 0 | 0 | 0 | 0 | 0 | 0 | 20 | 18.89 | 0 | 0.15 | 0 | 0 | 0 | 0 | 0 | 0 | 0 | 0 | 0 | 0 | 0 | 0 | 0 | 0 | 0 | 0 | 0 | 0 | 0 | 0 | 0 | 0 | -10 | 0 | 0 | Off | 25.3 | 0 | 25.5 | 25 | 1 | 75 | 75 | 0 | 0 | 80.7 | 80.6 | 100 | 100 | 19.3 | 19.3 | 0 | 0 | 75 | 75 | 0 | 0 | 0 | 106328
3.67 | 5.1451 | 101.8509 | 0.1105 | 25 | 25 | 0 | 25 | 25.19 | 10 | 9.44 | 0 | 0.09 | 200 | 19.3 | 19.3 | 80.7 | 80.7 | 0 | 0 | 100 | 100 | 1.8509 | 0 | 0 | 0 | 0.1 | 0.0944 | 0 | 0.0009 | 0 | 0 | 0 | 0 | 0 | 0 | 0 | 0 | 0 | 0 | 0 | 0 | 0 | 0 | 0 | 0 | 0 | 0 | 0 | 0 | 0 | 0 | 0 | 0 | 0 | 0 | 0 | 0 | 0 | 20 | 18.88 | 0 | 0.18 | 0 | 0 | 0 | 0 | 0 | 0 | 0 | 0 | 0 | 0 | 0 | 0 | 0 | 0 | 0 | 0 | 0 | 0 | 0 | 0 | 0 | 0 | -10 | 0 | 0 | Off | 29.4 | 0 | 25.5 | 25 | 1 | 75 | 75 | 0 | 0 | 80.7 | 80.7 | 100 | 100 | 19.3 | 19.3 | 0 | 0 | 75 | 75 | 0 | 0 | 0 | 106338
4.01 | 5.1484 | 101.9162 | 0.1306 | 25 | 25 | 0 | 25 | 25.19 | 10 | 9.465 | 0 | 0.075 | 200 | 19.3 | 19.3 | 80.7 | 80.7 | 0 | 0 | 100 | 100 | 1.9162 | 0 | 0 | 0 | 0.1 | 0.09465 | 0 | 0.00075 | 0 | 0 | 0 | 0 | 0 | 0 | 0 | 0 | 0 | 0 | 0 | 0 | 0 | 0 | 0 | 0 | 0 | 0 | 0 | 0 | 0 | 0 | 0 | 0 | 0 | 0 | 0 | 0 | 0 | 20 | 18.93 | 0 | 0.15 | 0 | 0 | 0 | 0 | 0 | 0 | 0 | 0 | 0 | 0 | 0 | 0 | 0 | 0 | 0 | 0 | 0 | 0 | 0 | 0 | 0 | 0 | -10 | 0 | 0 | Off | 28.4 | 0 | 25.5 | 24.9 | 1 | 75 | 74.9 | 0 | 0 | 80.7 | 80.7 | 100 | 100 | 19.3 | 19.3 | 0 | 0 | 75 | 74.9 | 0 | 0 | 0 | 106331
4.34 | 5.1515 | 101.9776 | 0.1506 | 25 | 25 | 0 | 25 | 25.2 | 10 | 9.45 | 0 | 0.075 | 200 | 19.3 | 19.2 | 80.7 | 80.7 | 0 | 0 | 100 | 100 | 1.9776 | 0 | 0 | 0 | 0.1 | 0.0945 | 0 | 0.00075 | 0 | 0 | 0 | 0 | 0 | 0 | 0 | 0 | 0 | 0 | 0 | 0 | 0 | 0 | 0 | 0 | 0 | 0 | 0 | 0 | 0 | 0 | 0 | 0 | 0 | 0 | 0 | 0 | 0 | 20 | 18.9 | 0 | 0.15 | 0 | 0 | 0 | 0 | 0 | 0 | 0 | 0 | 0 | 0 | 0 | 0 | 0 | 0 | 0 | 0 | 0 | 0 | 0 | 0 | 0 | 0 | -10 | 0 | 0 | Off | 35.3 | 0 | 25.5 | 24.9 | 1 | 75 | 75 | 0 | 0 | 80.7 | 80.7 | 100 | 100 | 19.3 | 19.2 | 0 | 0 | 75 | 75 | 0 | 0 | 0 | 106328
4.67 | 5.1542 | 102.031 | 0.1672 | 25 | 25 | 0 | 25 | 25.19 | 10 | 9.455 | 0 | 0.085 | 200 | 19.3 | 19.2 | 80.7 | 80.6 | 0 | 0 | 100 | 100 | 2.031 | 0 | 0 | 0 | 0.1 | 0.09455 | 0 | 0.00085 | 0 | 0 | 0 | 0 | 0 | 0 | 0 | 0 | 0 | 0 | 0 | 0 | 0 | 0 | 0 | 0 | 0 | 0 | 0 | 0 | 0 | 0 | 0 | 0 | 0 | 0 | 0 | 0 | 0 | 20 | 18.91 | 0 | 0.17 | 0 | 0 | 0 | 0 | 0 | 0 | 0 | 0 | 0 | 0 | 0 | 0 | 0 | 0 | 0 | 0 | 0 | 0 | 0 | 0 | 0 | 0 | -10 | 0 | 0 | Off | 43.2 | 0 | 25.5 | 24.9 | 1 | 75 | 74.9 | 0 | 0 | 80.7 | 80.6 | 100 | 100 | 19.3 | 19.2 | 0 | 0 | 75 | 74.9 | 0 | 0 | 0 | 106337
5.01 | 5.1571 | 102.0884 | 0.1809 | 25 | 25 | 0 | 25 | 25.21 | 10 | 9.485 | 0 | 0.075 | 200 | 19.3 | 19.3 | 80.7 | 80.7 | 0 | 0 | 100 | 100 | 2.0884 | 0 | 0 | 0 | 0.1 | 0.09485 | 0 | 0.00075 | 0 | 0 | 0 | 0 | 0 | 0 | 0 | 0 | 0 | 0 | 0 | 0 | 0 | 0 | 0 | 0 | 0 | 0 | 0 | 0 | 0 | 0 | 0 | 0 | 0 | 0 | 0 | 0 | 0 | 20 | 18.97 | 0 | 0.15 | 0 | 0 | 0 | 0 | 0 | 0 | 0 | 0 | 0 | 0 | 0 | 0 | 0 | 0 | 0 | 0 | 0 | 0 | 0 | 0 | 0 | 0 | -10 | 0 | 0 | Off | 28.9 | 0 | 25.5 | 25 | 1 | 75 | 75 | 0 | 0 | 80.7 | 80.7 | 100 | 100 | 19.3 | 19.3 | 0 | 0 | 75 | 75 | 0 | 0 | 0 | 106328
5.34 | 5.1597 | 102.1399 | 0.1914 | 25 | 25 | 0 | 25 | 25.18 | 10 | 9.465 | 0 | 0.085 | 200 | 19.3 | 19.3 | 80.7 | 80.7 | 0 | 0 | 100 | 99.9 | 2.1399 | 0 | 0 | 0 | 0.1 | 0.09465 | 0 | 0.00085 | 0 | 0 | 0 | 0 | 0 | 0 | 0 | 0 | 0 | 0 | 0 | 0 | 0 | 0 | 0 | 0 | 0 | 0 | 0 | 0 | 0 | 0 | 0 | 0 | 0 | 0 | 0 | 0 | 0 | 20 | 18.93 | 0 | 0.17 | 0 | 0 | 0 | 0 | 0 | 0 | 0 | 0 | 0 | 0 | 0 | 0 | 0 | 0 | 0 | 0 | 0 | 0 | 0 | 0 | 0 | 0 | -10 | 0 | 0 | Off | 26.1 | 0 | 25.5 | 24.9 | 1 | 75 | 75 | 0 | 0 | 80.7 | 80.7 | 100 | 99.9 | 19.3 | 19.3 | 0 | 0 | 75 | 75 | 0 | 0 | 0 | 106338
5.68 | 5.1622 | 102.1894 | 0.1968 | 25 | 25 | 0 | 25 | 25.16 | 10 | 9.48 | 0 | 0.08 | 200 | 19.3 | 19.3 | 80.7 | 80.6 | 0 | 0 | 100 | 100 | 2.1894 | 0 | 0 | 0 | 0.1 | 0.0948 | 0 | 0.0008 | 0 | 0 | 0 | 0 | 0 | 0 | 0 | 0 | 0 | 0 | 0 | 0 | 0 | 0 | 0 | 0 | 0 | 0 | 0 | 0 | 0 | 0 | 0 | 0 | 0 | 0 | 0 | 0 | 0 | 20 | 18.96 | 0 | 0.16 | 0 | 0 | 0 | 0 | 0 | 0 | 0 | 0 | 0 | 0 | 0 | 0 | 0 | 0 | 0 | 0 | 0 | 0 | 0 | 0 | 0 | 0 | -10 | 0 | 0 | Off | 26.1 | 0 | 25.5 | 24.9 | 1 | 75 | 75 | 0 | 0 | 80.7 | 80.6 | 100 | 100 | 19.3 | 19.3 | 0 | 0 | 75 | 75 | 0 | 0 | 0 | 106343
6.01 | 5.1645 | 102.2349 | 0.1974 | 25 | 25 | 0 | 25 | 25.18 | 10 | 9.455 | 0 | 0.09 | 200 | 19.3 | 19.3 | 80.7 | 80.7 | 0 | 0 | 100 | 99.9 | 2.2349 | 0 | 0 | 0 | 0.1 | 0.09455 | 0 | 0.0009 | 0 | 0 | 0 | 0 | 0 | 0 | 0 | 0 | 0 | 0 | 0 | 0 | 0 | 0 | 0 | 0 | 0 | 0 | 0 | 0 | 0 | 0 | 0 | 0 | 0 | 0 | 0 | 0 | 0 | 20 | 18.91 | 0 | 0.18 | 0 | 0 | 0 | 0 | 0 | 0 | 0 | 0 | 0 | 0 | 0 | 0 | 0 | 0 | 0 | 0 | 0 | 0 | 0 | 0 | 0 | 0 | -10 | 0 | 0 | Off | 25.6 | 0 | 25.5 | 24.9 | 1 | 75 | 75 | 0 | 0 | 80.7 | 80.7 | 100 | 99.9 | 19.3 | 19.3 | 0 | 0 | 75 | 75 | 0 | 0 | 0 | 106341
6.34 | 5.1669 | 102.2824 | 0.1934 | 25 | 25 | 0 | 25 | 25.17 | 10 | 9.465 | 0 | 0.09 | 200 | 19.3 | 19.3 | 80.7 | 80.7 | 0 | 0 | 100 | 100 | 2.2824 | 0 | 0 | 0 | 0.1 | 0.09465 | 0 | 0.0009 | 0 | 0 | 0 | 0 | 0 | 0 | 0 | 0 | 0 | 0 | 0 | 0 | 0 | 0 | 0 | 0 | 0 | 0 | 0 | 0 | 0 | 0 | 0 | 0 | 0 | 0 | 0 | 0 | 0 | 20 | 18.93 | 0 | 0.18 | 0 | 0 | 0 | 0 | 0 | 0 | 0 | 0 | 0 | 0 | 0 | 0 | 0 | 0 | 0 | 0 | 0 | 0 | 0 | 0 | 0 | 0 | -10 | 0 | 0 | Off | 24 | 0 | 25.5 | 24.9 | 1 | 75 | 75 | 0 | 0 | 80.7 | 80.7 | 100 | 100 | 19.3 | 19.3 | 0 | 0 | 75 | 75 | 0 | 0 | 0 | 106342
6.68 | 5.169 | 102.324 | 0.187 | 25 | 25 | 0 | 25 | 25.17 | 10 | 9.455 | 0 | 0.08 | 200 | 19.3 | 19.3 | 80.7 | 80.7 | 0 | 0 | 100 | 100 | 2.324 | 0 | 0 | 0 | 0.1 | 0.09455 | 0 | 0.0008 | 0 | 0 | 0 | 0 | 0 | 0 | 0 | 0 | 0 | 0 | 0 | 0 | 0 | 0 | 0 | 0 | 0 | 0 | 0 | 0 | 0 | 0 | 0 | 0 | 0 | 0 | 0 | 0 | 0 | 20 | 18.91 | 0 | 0.16 | 0 | 0 | 0 | 0 | 0 | 0 | 0 | 0 | 0 | 0 | 0 | 0 | 0 | 0 | 0 | 0 | 0 | 0 | 0 | 0 | 0 | 0 | -10 | 0 | 0 | Off | 21.3 | 0 | 25.5 | 24.7 | 1 | 75 | 75 | 0 | 0 | 80.7 | 80.7 | 100 | 100 | 19.3 | 19.3 | 0 | 0 | 75 | 75 | 0 | 0 | 0 | 106333
7.01 | 5.171 | 102.3636 | 0.1796 | 25 | 25 | 0 | 25 | 25.17 | 10 | 9.45 | 0 | 0.08 | 200 | 19.3 | 19.3 | 80.7 | 80.7 | 0 | 0 | 100 | 100 | 2.3636 | 0 | 0 | 0 | 0.1 | 0.0945 | 0 | 0.0008 | 0 | 0 | 0 | 0 | 0 | 0 | 0 | 0 | 0 | 0 | 0 | 0 | 0 | 0 | 0 | 0 | 0 | 0 | 0 | 0 | 0 | 0 | 0 | 0 | 0 | 0 | 0 | 0 | 0 | 20 | 18.9 | 0 | 0.16 | 0 | 0 | 0 | 0 | 0 | 0 | 0 | 0 | 0 | 0 | 0 | 0 | 0 | 0 | 0 | 0 | 0 | 0 | 0 | 0 | 0 | 0 | -10 | 0 | 0 | Off | 18.1 | 0 | 25.5 | 25 | 1 | 75 | 75 | 0 | 0 | 80.7 | 80.7 | 100 | 100 | 19.3 | 19.3 | 0 | 0 | 75 | 75 | 0 | 0 | 0 | 106335
7.35 | 5.1731 | 102.4052 | 0.1712 | 25 | 25 | 0 | 25 | 25.18 | 10 | 9.455 | 0 | 0.08 | 200 | 19.3 | 19.3 | 80.7 | 80.7 | 0 | 0 | 100 | 100 | 2.4052 | 0 | 0 | 0 | 0.1 | 0.09455 | 0 | 0.0008 | 0 | 0 | 0 | 0 | 0 | 0 | 0 | 0 | 0 | 0 | 0 | 0 | 0 | 0 | 0 | 0 | 0 | 0 | 0 | 0 | 0 | 0 | 0 | 0 | 0 | 0 | 0 | 0 | 0 | 20 | 18.91 | 0 | 0.16 | 0 | 0 | 0 | 0 | 0 | 0 | 0 | 0 | 0 | 0 | 0 | 0 | 0 | 0 | 0 | 0 | 0 | 0 | 0 | 0 | 0 | 0 | -10 | 0 | 0 | Off | 22.6 | 0 | 25.5 | 24.9 | 1 | 75 | 75 | 0 | 0 | 80.7 | 80.7 | 100 | 100 | 19.3 | 19.3 | 0 | 0 | 75 | 75 | 0 | 0 | 0 | 106345
7.68 | 5.1748 | 102.4388 | 0.1633 | 25 | 25 | 0 | 25 | 25.18 | 10 | 9.45 | 0 | 0.085 | 200 | 19.3 | 19.3 | 80.7 | 80.7 | 0 | 0 | 100 | 99.9 | 2.4388 | 0 | 0 | 0 | 0.1 | 0.0945 | 0 | 0.00085 | 0 | 0 | 0 | 0 | 0 | 0 | 0 | 0 | 0 | 0 | 0 | 0 | 0 | 0 | 0 | 0 | 0 | 0 | 0 | 0 | 0 | 0 | 0 | 0 | 0 | 0 | 0 | 0 | 0 | 20 | 18.9 | 0 | 0.17 | 0 | 0 | 0 | 0 | 0 | 0 | 0 | 0 | 0 | 0 | 0 | 0 | 0 | 0 | 0 | 0 | 0 | 0 | 0 | 0 | 0 | 0 | -10 | 0 | 0 | Off | 25.8 | 0 | 25.5 | 24.9 | 1 | 75 | 74.9 | 0 | 0 | 80.7 | 80.7 | 100 | 99.9 | 19.3 | 19.3 | 0 | 0 | 75 | 74.9 | 0 | 0 | 0 | 106335
8.01 | 5.1766 | 102.4745 | 0.1555 | 25 | 25 | 0 | 25 | 25.17 | 10 | 9.455 | 0 | 0.08 | 200 | 19.3 | 19.3 | 80.7 | 80.7 | 0 | 0 | 100 | 100 | 2.4745 | 0 | 0 | 0 | 0.1 | 0.09455 | 0 | 0.0008 | 0 | 0 | 0 | 0 | 0 | 0 | 0 | 0 | 0 | 0 | 0 | 0 | 0 | 0 | 0 | 0 | 0 | 0 | 0 | 0 | 0 | 0 | 0 | 0 | 0 | 0 | 0 | 0 | 0 | 20 | 18.91 | 0 | 0.16 | 0 | 0 | 0 | 0 | 0 | 0 | 0 | 0 | 0 | 0 | 0 | 0 | 0 | 0 | 0 | 0 | 0 | 0 | 0 | 0 | 0 | 0 | -10 | 0 | 0 | Off | 20.4 | 0 | 25.5 | 24.9 | 1 | 75 | 75 | 0 | 0 | 80.7 | 80.7 | 100 | 100 | 19.3 | 19.3 | 0 | 0 | 75 | 75 | 0 | 0 | 0 | 106347
8.35 | 5.1782 | 102.5061 | 0.1479 | 25 | 25 | 0 | 25 | 25.17 | 10 | 9.485 | 0 | 0.08 | 200 | 19.3 | 19.3 | 80.7 | 80.6 | 0 | 0 | 100 | 100 | 2.5061 | 0 | 0 | 0 | 0.1 | 0.09485 | 0 | 0.0008 | 0 | 0 | 0 | 0 | 0 | 0 | 0 | 0 | 0 | 0 | 0 | 0 | 0 | 0 | 0 | 0 | 0 | 0 | 0 | 0 | 0 | 0 | 0 | 0 | 0 | 0 | 0 | 0 | 0 | 20 | 18.97 | 0 | 0.16 | 0 | 0 | 0 | 0 | 0 | 0 | 0 | 0 | 0 | 0 | 0 | 0 | 0 | 0 | 0 | 0 | 0 | 0 | 0 | 0 | 0 | 0 | -10 | 0 | 0 | Off | 21.6 | 0 | 25.5 | 24.9 | 1 | 75 | 75.1 | 0 | 0 | 80.7 | 80.6 | 100 | 100 | 19.3 | 19.3 | 0 | 0 | 75 | 75.1 | 0 | 0 | 0 | 106332
8.68 | 5.1798 | 102.5378 | 0.1404 | 25 | 25 | 0 | 25 | 25.18 | 10 | 9.485 | 0 | 0.08 | 200 | 19.3 | 19.3 | 80.7 | 80.7 | 0 | 0 | 100 | 100 | 2.5378 | 0 | 0 | 0 | 0.1 | 0.09485 | 0 | 0.0008 | 0 | 0 | 0 | 0 | 0 | 0 | 0 | 0 | 0 | 0 | 0 | 0 | 0 | 0 | 0 | 0 | 0 | 0 | 0 | 0 | 0 | 0 | 0 | 0 | 0 | 0 | 0 | 0 | 0 | 20 | 18.97 | 0 | 0.16 | 0 | 0 | 0 | 0 | 0 | 0 | 0 | 0 | 0 | 0 | 0 | 0 | 0 | 0 | 0 | 0 | 0 | 0 | 0 | 0 | 0 | 0 | -10 | 0 | 0 | Off | 23.1 | 0 | 25.5 | 25 | 1 | 75 | 75 | 0 | 0 | 80.7 | 80.7 | 100 | 100 | 19.3 | 19.3 | 0 | 0 | 75 | 75 | 0 | 0 | 0 | 106334
9.01 | 5.1813 | 102.5675 | 0.1334 | 25 | 25 | 0 | 25 | 25.18 | 10 | 9.46 | 0 | 0.08 | 200 | 19.3 | 19.3 | 80.7 | 80.7 | 0 | 0 | 100 | 100 | 2.5675 | 0 | 0 | 0 | 0.1 | 0.0946 | 0 | 0.0008 | 0 | 0 | 0 | 0 | 0 | 0 | 0 | 0 | 0 | 0 | 0 | 0 | 0 | 0 | 0 | 0 | 0 | 0 | 0 | 0 | 0 | 0 | 0 | 0 | 0 | 0 | 0 | 0 | 0 | 20 | 18.92 | 0 | 0.16 | 0 | 0 | 0 | 0 | 0 | 0 | 0 | 0 | 0 | 0 | 0 | 0 | 0 | 0 | 0 | 0 | 0 | 0 | 0 | 0 | 0 | 0 | -10 | 0 | 0 | Off | 23 | 0 | 25.5 | 25 | 1 | 75 | 75 | 0 | 0 | 80.7 | 80.7 | 100 | 100 | 19.3 | 19.3 | 0 | 0 | 75 | 75 | 0 | 0 | 0 | 106339
9.35 | 5.1827 | 102.5952 | 0.127 | 25 | 25 | 0 | 25 | 25.2 | 10 | 9.465 | 0 | 0.08 | 200 | 19.3 | 19.3 | 80.7 | 80.7 | 0 | 0 | 100 | 100 | 2.5952 | 0 | 0 | 0 | 0.1 | 0.09465 | 0 | 0.0008 | 0 | 0 | 0 | 0 | 0 | 0 | 0 | 0 | 0 | 0 | 0 | 0 | 0 | 0 | 0 | 0 | 0 | 0 | 0 | 0 | 0 | 0 | 0 | 0 | 0 | 0 | 0 | 0 | 0 | 20 | 18.93 | 0 | 0.16 | 0 | 0 | 0 | 0 | 0 | 0 | 0 | 0 | 0 | 0 | 0 | 0 | 0 | 0 | 0 | 0 | 0 | 0 | 0 | 0 | 0 | 0 | -10 | 0 | 0 | Off | 22.1 | 0 | 25.5 | 24.9 | 1 | 75 | 75 | 0 | 0 | 80.7 | 80.7 | 100 | 100 | 19.3 | 19.3 | 0 | 0 | 75 | 75 | 0 | 0 | 0 | 106343
9.68 | 5.1842 | 102.6249 | 0.1205 | 25 | 25 | 0 | 25 | 25.16 | 10 | 9.475 | 0 | 0.08 | 200 | 19.3 | 19.3 | 80.7 | 80.7 | 0 | 0 | 100 | 100 | 2.6249 | 0 | 0 | 0 | 0.1 | 0.09475 | 0 | 0.0008 | 0 | 0 | 0 | 0 | 0 | 0 | 0 | 0 | 0 | 0 | 0 | 0 | 0 | 0 | 0 | 0 | 0 | 0 | 0 | 0 | 0 | 0 | 0 | 0 | 0 | 0 | 0 | 0 | 0 | 20 | 18.95 | 0 | 0.16 | 0 | 0 | 0 | 0 | 0 | 0 | 0 | 0 | 0 | 0 | 0 | 0 | 0 | 0 | 0 | 0 | 0 | 0 | 0 | 0 | 0 | 0 | -10 | 0 | 0 | Off | 19.2 | 0 | 25.5 | 24.9 | 1 | 75 | 75 | 0 | 0 | 80.7 | 80.7 | 100 | 100 | 19.3 | 19.3 | 0 | 0 | 75 | 75 | 0 | 0 | 0 | 106330
10.02 | 5.1854 | 102.6487 | 0.1147 | 25 | 25 | 0 | 25 | 25.18 | 10 | 9.48 | 0 | 0.08 | 200 | 19.3 | 19.3 | 80.7 | 80.7 | 0 | 0 | 100 | 100 | 2.6487 | 0 | 0 | 0 | 0.1 | 0.0948 | 0 | 0.0008 | 0 | 0 | 0 | 0 | 0 | 0 | 0 | 0 | 0 | 0 | 0 | 0 | 0 | 0 | 0 | 0 | 0 | 0 | 0 | 0 | 0 | 0 | 0 | 0 | 0 | 0 | 0 | 0 | 0 | 20 | 18.96 | 0 | 0.16 | 0 | 0 | 0 | 0 | 0 | 0 | 0 | 0 | 0 | 0 | 0 | 0 | 0 | 0 | 0 | 0 | 0 | 0 | 0 | 0 | 0 | 0 | -10 | 0 | 0 | Off | 22.9 | 0 | 25.5 | 24.8 | 1 | 75 | 75 | 0 | 0 | 80.7 | 80.7 | 100 | 100 | 19.3 | 19.3 | 0 | 0 | 75 | 75 | 0 | 0 | 0 | 106332
10.35 | 5.1867 | 102.6744 | 0.1092 | 25 | 25 | 0 | 25 | 25.18 | 10 | 9.45 | 0 | 0.08 | 200 | 19.3 | 19.3 | 80.7 | 80.6 | 0 | 0 | 100 | 100 | 2.6744 | 0 | 0 | 0 | 0.1 | 0.0945 | 0 | 0.0008 | 0 | 0 | 0 | 0 | 0 | 0 | 0 | 0 | 0 | 0 | 0 | 0 | 0 | 0 | 0 | 0 | 0 | 0 | 0 | 0 | 0 | 0 | 0 | 0 | 0 | 0 | 0 | 0 | 0 | 20 | 18.9 | 0 | 0.16 | 0 | 0 | 0 | 0 | 0 | 0 | 0 | 0 | 0 | 0 | 0 | 0 | 0 | 0 | 0 | 0 | 0 | 0 | 0 | 0 | 0 | 0 | -10 | 0 | 0 | Off | 26.5 | 0 | 25.5 | 24.9 | 1 | 75 | 75 | 0 | 0 | 80.7 | 80.6 | 100 | 100 | 19.3 | 19.3 | 0 | 0 | 75 | 75 | 0 | 0 | 0 | 106331
10.68 | 5.1879 | 102.6982 | 0.1036 | 25 | 25 | 0 | 25 | 25.17 | 10 | 9.455 | 0 | 0.075 | 200 | 19.3 | 19.3 | 80.7 | 80.7 | 0 | 0 | 100 | 99.9 | 2.6982 | 0 | 0 | 0 | 0.1 | 0.09455 | 0 | 0.00075 | 0 | 0 | 0 | 0 | 0 | 0 | 0 | 0 | 0 | 0 | 0 | 0 | 0 | 0 | 0 | 0 | 0 | 0 | 0 | 0 | 0 | 0 | 0 | 0 | 0 | 0 | 0 | 0 | 0 | 20 | 18.91 | 0 | 0.15 | 0 | 0 | 0 | 0 | 0 | 0 | 0 | 0 | 0 | 0 | 0 | 0 | 0 | 0 | 0 | 0 | 0 | 0 | 0 | 0 | 0 | 0 | -10 | 0 | 0 | Off | 19.9 | 0 | 25.5 | 24.9 | 1 | 75 | 75 | 0 | 0 | 80.7 | 80.7 | 100 | 99.9 | 19.3 | 19.3 | 0 | 0 | 75 | 75 | 0 | 0 | 0 | 106329
11.02 | 5.1889 | 102.718 | 0.0986 | 25 | 25 | 0 | 25 | 25.17 | 10 | 9.48 | 0 | 0.08 | 200 | 19.3 | 19.3 | 80.7 | 80.7 | 0 | 0 | 100 | 100 | 2.718 | 0 | 0 | 0 | 0.1 | 0.0948 | 0 | 0.0008 | 0 | 0 | 0 | 0 | 0 | 0 | 0 | 0 | 0 | 0 | 0 | 0 | 0 | 0 | 0 | 0 | 0 | 0 | 0 | 0 | 0 | 0 | 0 | 0 | 0 | 0 | 0 | 0 | 0 | 20 | 18.96 | 0 | 0.16 | 0 | 0 | 0 | 0 | 0 | 0 | 0 | 0 | 0 | 0 | 0 | 0 | 0 | 0 | 0 | 0 | 0 | 0 | 0 | 0 | 0 | 0 | -10 | 0 | 0 | Off | 18.7 | 0 | 25.5 | 24.9 | 1 | 75 | 75 | 0 | 0 | 80.7 | 80.7 | 100 | 100 | 19.3 | 19.3 | 0 | 0 | 75 | 75 | 0 | 0 | 0 | 106340
11.35 | 5.1899 | 102.7377 | 0.0938 | 25 | 25 | 0 | 25 | 25.17 | 10 | 9.475 | 0 | 0.075 | 200 | 19.3 | 19.3 | 80.7 | 80.7 | 0 | 0 | 100 | 100 | 2.7377 | 0 | 0 | 0 | 0.1 | 0.09475 | 0 | 0.00075 | 0 | 0 | 0 | 0 | 0 | 0 | 0 | 0 | 0 | 0 | 0 | 0 | 0 | 0 | 0 | 0 | 0 | 0 | 0 | 0 | 0 | 0 | 0 | 0 | 0 | 0 | 0 | 0 | 0 | 20 | 18.95 | 0 | 0.15 | 0 | 0 | 0 | 0 | 0 | 0 | 0 | 0 | 0 | 0 | 0 | 0 | 0 | 0 | 0 | 0 | 0 | 0 | 0 | 0 | 0 | 0 | -10 | 0 | 0 | Off | 29.7 | 0 | 25.5 | 25 | 1 | 75 | 75 | 0 | 0 | 80.7 | 80.7 | 100 | 100 | 19.3 | 19.3 | 0 | 0 | 75 | 75 | 0 | 0 | 0 | 106329
11.69 | 5.191 | 102.7595 | 0.089 | 25 | 25 | 0 | 25 | 25.16 | 10 | 9.48 | 0 | 0.085 | 200 | 19.3 | 19.3 | 80.7 | 80.6 | 0 | 0 | 100 | 100 | 2.7595 | 0 | 0 | 0 | 0.1 | 0.0948 | 0 | 0.00085 | 0 | 0 | 0 | 0 | 0 | 0 | 0 | 0 | 0 | 0 | 0 | 0 | 0 | 0 | 0 | 0 | 0 | 0 | 0 | 0 | 0 | 0 | 0 | 0 | 0 | 0 | 0 | 0 | 0 | 20 | 18.96 | 0 | 0.17 | 0 | 0 | 0 | 0 | 0 | 0 | 0 | 0 | 0 | 0 | 0 | 0 | 0 | 0 | 0 | 0 | 0 | 0 | 0 | 0 | 0 | 0 | -10 | 0 | 0 | Off | 12.7 | 0 | 25.5 | 24.9 | 1 | 75 | 74.9 | 0 | 0 | 80.7 | 80.6 | 100 | 100 | 19.3 | 19.3 | 0 | 0 | 75 | 74.9 | 0 | 0 | 0 | 106330
12.02 | 5.1919 | 102.7773 | 0.0847 | 25 | 25 | 0 | 25 | 25.18 | 10 | 9.5 | 0 | 0.085 | 200 | 19.3 | 19.3 | 80.7 | 80.7 | 0 | 0 | 100 | 99.9 | 2.7773 | 0 | 0 | 0 | 0.1 | 0.095 | 0 | 0.00085 | 0 | 0 | 0 | 0 | 0 | 0 | 0 | 0 | 0 | 0 | 0 | 0 | 0 | 0 | 0 | 0 | 0 | 0 | 0 | 0 | 0 | 0 | 0 | 0 | 0 | 0 | 0 | 0 | 0 | 20 | 19 | 0 | 0.17 | 0 | 0 | 0 | 0 | 0 | 0 | 0 | 0 | 0 | 0 | 0 | 0 | 0 | 0 | 0 | 0 | 0 | 0 | 0 | 0 | 0 | 0 | -10 | 0 | 0 | Off | 13.4 | 0 | 25.5 | 25 | 1 | 75 | 75 | 0 | 0 | 80.7 | 80.7 | 100 | 99.9 | 19.3 | 19.3 | 0 | 0 | 75 | 75 | 0 | 0 | 0 | 106337
12.35 | 5.1928 | 102.7952 | 0.0805 | 25 | 25 | 0 | 25 | 25.18 | 10 | 9.445 | 0 | 0.08 | 200 | 19.3 | 19.2 | 80.7 | 80.7 | 0 | 0 | 100 | 100 | 2.7952 | 0 | 0 | 0 | 0.1 | 0.09445 | 0 | 0.0008 | 0 | 0 | 0 | 0 | 0 | 0 | 0 | 0 | 0 | 0 | 0 | 0 | 0 | 0 | 0 | 0 | 0 | 0 | 0 | 0 | 0 | 0 | 0 | 0 | 0 | 0 | 0 | 0 | 0 | 20 | 18.89 | 0 | 0.16 | 0 | 0 | 0 | 0 | 0 | 0 | 0 | 0 | 0 | 0 | 0 | 0 | 0 | 0 | 0 | 0 | 0 | 0 | 0 | 0 | 0 | 0 | -10 | 0 | 0 | Off | 14.3 | 0 | 25.5 | 24.9 | 1 | 75 | 75 | 0 | 0 | 80.7 | 80.7 | 100 | 100 | 19.3 | 19.2 | 0 | 0 | 75 | 75 | 0 | 0 | 0 | 106336
12.69 | 5.1936 | 102.811 | 0.0764 | 25 | 25 | 0 | 25 | 25.18 | 10 | 9.45 | 0 | 0.075 | 200 | 19.3 | 19.3 | 80.7 | 80.6 | 0 | 0 | 100 | 100 | 2.811 | 0 | 0 | 0 | 0.1 | 0.0945 | 0 | 0.00075 | 0 | 0 | 0 | 0 | 0 | 0 | 0 | 0 | 0 | 0 | 0 | 0 | 0 | 0 | 0 | 0 | 0 | 0 | 0 | 0 | 0 | 0 | 0 | 0 | 0 | 0 | 0 | 0 | 0 | 20 | 18.9 | 0 | 0.15 | 0 | 0 | 0 | 0 | 0 | 0 | 0 | 0 | 0 | 0 | 0 | 0 | 0 | 0 | 0 | 0 | 0 | 0 | 0 | 0 | 0 | 0 | -10 | 0 | 0 | Off | 19.2 | 0 | 25.5 | 24.9 | 1 | 75 | 75.1 | 0 | 0 | 80.7 | 80.6 | 100 | 100 | 19.3 | 19.3 | 0 | 0 | 75 | 75.1 | 0 | 0 | 0 | 106333
13.02 | 5.1945 | 102.8288 | 0.0726 | 25 | 25 | 0 | 25 | 25.18 | 10 | 9.475 | 0 | 0.085 | 200 | 19.3 | 19.2 | 80.7 | 80.8 | 0 | 0 | 100 | 100 | 2.8288 | 0 | 0 | 0 | 0.1 | 0.09475 | 0 | 0.00085 | 0 | 0 | 0 | 0 | 0 | 0 | 0 | 0 | 0 | 0 | 0 | 0 | 0 | 0 | 0 | 0 | 0 | 0 | 0 | 0 | 0 | 0 | 0 | 0 | 0 | 0 | 0 | 0 | 0 | 20 | 18.95 | 0 | 0.17 | 0 | 0 | 0 | 0 | 0 | 0 | 0 | 0 | 0 | 0 | 0 | 0 | 0 | 0 | 0 | 0 | 0 | 0 | 0 | 0 | 0 | 0 | -10 | 0 | 0 | Off | 19.3 | 0 | 25.5 | 24.9 | 1 | 75 | 75 | 0 | 0 | 80.7 | 80.8 | 100 | 100 | 19.3 | 19.2 | 0 | 0 | 75 | 75 | 0 | 0 | 0 | 106335
13.36 | 5.1952 | 102.8427 | 0.069 | 25 | 25 | 0 | 25 | 25.17 | 10 | 9.475 | 0 | 0.085 | 200 | 19.3 | 19.3 | 80.7 | 80.7 | 0 | 0 | 100 | 99.9 | 2.8427 | 0 | 0 | 0 | 0.1 | 0.09475 | 0 | 0.00085 | 0 | 0 | 0 | 0 | 0 | 0 | 0 | 0 | 0 | 0 | 0 | 0 | 0 | 0 | 0 | 0 | 0 | 0 | 0 | 0 | 0 | 0 | 0 | 0 | 0 | 0 | 0 | 0 | 0 | 20 | 18.95 | 0 | 0.17 | 0 | 0 | 0 | 0 | 0 | 0 | 0 | 0 | 0 | 0 | 0 | 0 | 0 | 0 | 0 | 0 | 0 | 0 | 0 | 0 | 0 | 0 | -10 | 0 | 0 | Off | 24.8 | 0 | 25.5 | 24.9 | 1 | 75 | 75.1 | 0 | 0 | 80.7 | 80.7 | 100 | 99.9 | 19.3 | 19.3 | 0 | 0 | 75 | 75.1 | 0 | 0 | 0 | 106333
13.69 | 5.196 | 102.8585 | 0.0655 | 25 | 25 | 0 | 25 | 25.18 | 10 | 9.475 | 0 | 0.08 | 200 | 19.3 | 19.3 | 80.7 | 80.7 | 0 | 0 | 100 | 100 | 2.8585 | 0 | 0 | 0 | 0.1 | 0.09475 | 0 | 0.0008 | 0 | 0 | 0 | 0 | 0 | 0 | 0 | 0 | 0 | 0 | 0 | 0 | 0 | 0 | 0 | 0 | 0 | 0 | 0 | 0 | 0 | 0 | 0 | 0 | 0 | 0 | 0 | 0 | 0 | 20 | 18.95 | 0 | 0.16 | 0 | 0 | 0 | 0 | 0 | 0 | 0 | 0 | 0 | 0 | 0 | 0 | 0 | 0 | 0 | 0 | 0 | 0 | 0 | 0 | 0 | 0 | -10 | 0 | 0 | Off | 13.5 | 0 | 25.5 | 25.1 | 1 | 75 | 75 | 0 | 0 | 80.7 | 80.7 | 100 | 100 | 19.3 | 19.3 | 0 | 0 | 75 | 75 | 0 | 0 | 0 | 106335
14.02 | 5.1967 | 102.8724 | 0.062 | 25 | 25 | 0 | 25 | 25.18 | 10 | 9.475 | 0 | 0.08 | 200 | 19.3 | 19.2 | 80.7 | 80.6 | 0 | 0 | 100 | 100 | 2.8724 | 0 | 0 | 0 | 0.1 | 0.09475 | 0 | 0.0008 | 0 | 0 | 0 | 0 | 0 | 0 | 0 | 0 | 0 | 0 | 0 | 0 | 0 | 0 | 0 | 0 | 0 | 0 | 0 | 0 | 0 | 0 | 0 | 0 | 0 | 0 | 0 | 0 | 0 | 20 | 18.95 | 0 | 0.16 | 0 | 0 | 0 | 0 | 0 | 0 | 0 | 0 | 0 | 0 | 0 | 0 | 0 | 0 | 0 | 0 | 0 | 0 | 0 | 0 | 0 | 0 | -10 | 0 | 0 | Off | 17.9 | 0 | 25.5 | 25 | 1 | 75 | 75 | 0 | 0 | 80.7 | 80.6 | 100 | 100 | 19.3 | 19.2 | 0 | 0 | 75 | 75 | 0 | 0 | 0 | 106331
14.36 | 5.1973 | 102.8842 | 0.0589 | 25 | 25 | 0 | 25 | 25.18 | 10 | 9.45 | 0 | 0.085 | 200 | 19.3 | 19.3 | 80.7 | 80.7 | 0 | 0 | 100 | 100 | 2.8842 | 0 | 0 | 0 | 0.1 | 0.0945 | 0 | 0.00085 | 0 | 0 | 0 | 0 | 0 | 0 | 0 | 0 | 0 | 0 | 0 | 0 | 0 | 0 | 0 | 0 | 0 | 0 | 0 | 0 | 0 | 0 | 0 | 0 | 0 | 0 | 0 | 0 | 0 | 20 | 18.9 | 0 | 0.17 | 0 | 0 | 0 | 0 | 0 | 0 | 0 | 0 | 0 | 0 | 0 | 0 | 0 | 0 | 0 | 0 | 0 | 0 | 0 | 0 | 0 | 0 | -10 | 0 | 0 | Off | 17.9 | 0 | 25.5 | 24.8 | 1 | 75 | 75 | 0 | 0 | 80.7 | 80.7 | 100 | 100 | 19.3 | 19.3 | 0 | 0 | 75 | 75 | 0 | 0 | 0 | 106338
14.69 | 5.1979 | 102.8961 | 0.0559 | 25 | 25 | 0 | 25 | 25.18 | 10 | 9.485 | 0 | 0.08 | 200 | 19.3 | 19.3 | 80.7 | 80.7 | 0 | 0 | 100 | 100 | 2.8961 | 0 | 0 | 0 | 0.1 | 0.09485 | 0 | 0.0008 | 0 | 0 | 0 | 0 | 0 | 0 | 0 | 0 | 0 | 0 | 0 | 0 | 0 | 0 | 0 | 0 | 0 | 0 | 0 | 0 | 0 | 0 | 0 | 0 | 0 | 0 | 0 | 0 | 0 | 20 | 18.97 | 0 | 0.16 | 0 | 0 | 0 | 0 | 0 | 0 | 0 | 0 | 0 | 0 | 0 | 0 | 0 | 0 | 0 | 0 | 0 | 0 | 0 | 0 | 0 | 0 | -10 | 0 | 0 | Off | 25.1 | 0 | 25.5 | 24.8 | 1 | 75 | 75 | 0 | 0 | 80.7 | 80.7 | 100 | 100 | 19.3 | 19.3 | 0 | 0 | 75 | 75 | 0 | 0 | 0 | 106333
15.03 | 5.1986 | 102.91 | 0.053 | 25 | 25 | 0 | 25 | 25.17 | 10 | 9.485 | 0 | 0.08 | 200 | 19.3 | 19.3 | 80.7 | 80.8 | 0 | 0 | 100 | 99.9 | 2.91 | 0 | 0 | 0 | 0.1 | 0.09485 | 0 | 0.0008 | 0 | 0 | 0 | 0 | 0 | 0 | 0 | 0 | 0 | 0 | 0 | 0 | 0 | 0 | 0 | 0 | 0 | 0 | 0 | 0 | 0 | 0 | 0 | 0 | 0 | 0 | 0 | 0 | 0 | 20 | 18.97 | 0 | 0.16 | 0 | 0 | 0 | 0 | 0 | 0 | 0 | 0 | 0 | 0 | 0 | 0 | 0 | 0 | 0 | 0 | 0 | 0 | 0 | 0 | 0 | 0 | -10 | 0 | 0 | Off | 25.7 | 0 | 25.5 | 24.9 | 1 | 75 | 75 | 0 | 0 | 80.7 | 80.8 | 100 | 99.9 | 19.3 | 19.3 | 0 | 0 | 75 | 75 | 0 | 0 | 0 | 106340
15.36 | 5.1991 | 102.9199 | 0.0503 | 25 | 25 | 0 | 25 | 25.17 | 10 | 9.465 | 0 | 0.09 | 200 | 19.3 | 19.3 | 80.7 | 80.7 | 0 | 0 | 100 | 100.1 | 2.9199 | 0 | 0 | 0 | 0.1 | 0.09465 | 0 | 0.0009 | 0 | 0 | 0 | 0 | 0 | 0 | 0 | 0 | 0 | 0 | 0 | 0 | 0 | 0 | 0 | 0 | 0 | 0 | 0 | 0 | 0 | 0 | 0 | 0 | 0 | 0 | 0 | 0 | 0 | 20 | 18.93 | 0 | 0.18 | 0 | 0 | 0 | 0 | 0 | 0 | 0 | 0 | 0 | 0 | 0 | 0 | 0 | 0 | 0 | 0 | 0 | 0 | 0 | 0 | 0 | 0 | -10 | 0 | 0 | Off | 32 | 0 | 25.5 | 25 | 1 | 75 | 74.9 | 0 | 0 | 80.7 | 80.7 | 100 | 100.1 | 19.3 | 19.3 | 0 | 0 | 75 | 74.9 | 0 | 0 | 0 | 106347
15.69 | 5.1995 | 102.9278 | 0.0478 | 25 | 25 | 0 | 25 | 25.17 | 10 | 9.47 | 0 | 0.08 | 200 | 19.3 | 19.3 | 80.7 | 80.7 | 0 | 0 | 100 | 100 | 2.9278 | 0 | 0 | 0 | 0.1 | 0.0947 | 0 | 0.0008 | 0 | 0 | 0 | 0 | 0 | 0 | 0 | 0 | 0 | 0 | 0 | 0 | 0 | 0 | 0 | 0 | 0 | 0 | 0 | 0 | 0 | 0 | 0 | 0 | 0 | 0 | 0 | 0 | 0 | 20 | 18.94 | 0 | 0.16 | 0 | 0 | 0 | 0 | 0 | 0 | 0 | 0 | 0 | 0 | 0 | 0 | 0 | 0 | 0 | 0 | 0 | 0 | 0 | 0 | 0 | 0 | -10 | 0 | 0 | Off | 26.7 | 0 | 25.5 | 24.9 | 1 | 75 | 75 | 0 | 0 | 80.7 | 80.7 | 100 | 100 | 19.3 | 19.3 | 0 | 0 | 75 | 75 | 0 | 0 | 0 | 106336
16.03 | 5.2001 | 102.9397 | 0.0453 | 25 | 25 | 0 | 25 | 25.19 | 10 | 9.44 | 0 | 0.08 | 200 | 19.3 | 19.3 | 80.7 | 80.6 | 0 | 0 | 100 | 100 | 2.9397 | 0 | 0 | 0 | 0.1 | 0.0944 | 0 | 0.0008 | 0 | 0 | 0 | 0 | 0 | 0 | 0 | 0 | 0 | 0 | 0 | 0 | 0 | 0 | 0 | 0 | 0 | 0 | 0 | 0 | 0 | 0 | 0 | 0 | 0 | 0 | 0 | 0 | 0 | 20 | 18.88 | 0 | 0.16 | 0 | 0 | 0 | 0 | 0 | 0 | 0 | 0 | 0 | 0 | 0 | 0 | 0 | 0 | 0 | 0 | 0 | 0 | 0 | 0 | 0 | 0 | -10 | 0 | 0 | Off | 13.9 | 0 | 25.5 | 24.9 | 1 | 75 | 75 | 0 | 0 | 80.7 | 80.6 | 100 | 100 | 19.3 | 19.3 | 0 | 0 | 75 | 75 | 0 | 0 | 0 | 106332
16.36 | 5.2006 | 102.9496 | 0.043 | 25 | 25 | 0 | 25 | 25.17 | 10 | 9.455 | 0 | 0.1 | 200 | 19.3 | 19.3 | 80.7 | 80.7 | 0 | 0 | 100 | 100 | 2.9496 | 0 | 0 | 0 | 0.1 | 0.09455 | 0 | 0.001 | 0 | 0 | 0 | 0 | 0 | 0 | 0 | 0 | 0 | 0 | 0 | 0 | 0 | 0 | 0 | 0 | 0 | 0 | 0 | 0 | 0 | 0 | 0 | 0 | 0 | 0 | 0 | 0 | 0 | 20 | 18.91 | 0 | 0.2 | 0 | 0 | 0 | 0 | 0 | 0 | 0 | 0 | 0 | 0 | 0 | 0 | 0 | 0 | 0 | 0 | 0 | 0 | 0 | 0 | 0 | 0 | -10 | 0 | 0 | Off | 21.1 | 0 | 25.5 | 24.8 | 1 | 75 | 75 | 0 | 0 | 80.7 | 80.7 | 100 | 100 | 19.3 | 19.3 | 0 | 0 | 75 | 75 | 0 | 0 | 0 | 106348
16.69 | 5.201 | 102.9575 | 0.0408 | 25 | 25 | 0 | 25 | 25.17 | 10 | 9.47 | 0 | 0.08 | 200 | 19.3 | 19.3 | 80.7 | 80.7 | 0 | 0 | 100 | 100 | 2.9575 | 0 | 0 | 0 | 0.1 | 0.0947 | 0 | 0.0008 | 0 | 0 | 0 | 0 | 0 | 0 | 0 | 0 | 0 | 0 | 0 | 0 | 0 | 0 | 0 | 0 | 0 | 0 | 0 | 0 | 0 | 0 | 0 | 0 | 0 | 0 | 0 | 0 | 0 | 20 | 18.94 | 0 | 0.16 | 0 | 0 | 0 | 0 | 0 | 0 | 0 | 0 | 0 | 0 | 0 | 0 | 0 | 0 | 0 | 0 | 0 | 0 | 0 | 0 | 0 | 0 | -10 | 0 | 0 | Off | 18.5 | 0 | 25.5 | 24.9 | 1 | 75 | 75 | 0 | 0 | 80.7 | 80.7 | 100 | 100 | 19.3 | 19.3 | 0 | 0 | 75 | 75 | 0 | 0 | 0 | 106330
17.03 | 5.2014 | 102.9654 | 0.0386 | 25 | 25 | 0 | 25 | 25.16 | 10 | 9.455 | 0 | 0.085 | 200 | 19.3 | 19.3 | 80.7 | 80.7 | 0 | 0 | 100 | 100 | 2.9654 | 0 | 0 | 0 | 0.1 | 0.09455 | 0 | 0.00085 | 0 | 0 | 0 | 0 | 0 | 0 | 0 | 0 | 0 | 0 | 0 | 0 | 0 | 0 | 0 | 0 | 0 | 0 | 0 | 0 | 0 | 0 | 0 | 0 | 0 | 0 | 0 | 0 | 0 | 20 | 18.91 | 0 | 0.17 | 0 | 0 | 0 | 0 | 0 | 0 | 0 | 0 | 0 | 0 | 0 | 0 | 0 | 0 | 0 | 0 | 0 | 0 | 0 | 0 | 0 | 0 | -10 | 0 | 0 | Off | 21.1 | 0 | 25.5 | 24.9 | 1 | 75 | 75 | 0 | 0 | 80.7 | 80.7 | 100 | 100 | 19.3 | 19.3 | 0 | 0 | 75 | 75 | 0 | 0 | 0 | 106342
17.36 | 5.2018 | 102.9733 | 0.0365 | 25 | 25 | 0 | 25 | 25.19 | 10 | 9.475 | 0 | 0.08 | 200 | 19.3 | 19.3 | 80.7 | 80.7 | 0 | 0 | 100 | 100 | 2.9733 | 0 | 0 | 0 | 0.1 | 0.09475 | 0 | 0.0008 | 0 | 0 | 0 | 0 | 0 | 0 | 0 | 0 | 0 | 0 | 0 | 0 | 0 | 0 | 0 | 0 | 0 | 0 | 0 | 0 | 0 | 0 | 0 | 0 | 0 | 0 | 0 | 0 | 0 | 20 | 18.95 | 0 | 0.16 | 0 | 0 | 0 | 0 | 0 | 0 | 0 | 0 | 0 | 0 | 0 | 0 | 0 | 0 | 0 | 0 | 0 | 0 | 0 | 0 | 0 | 0 | -10 | 0 | 0 | Off | 17.6 | 0 | 25.5 | 24.9 | 1 | 75 | 75 | 0 | 0 | 80.7 | 80.7 | 100 | 100 | 19.3 | 19.3 | 0 | 0 | 75 | 75 | 0 | 0 | 0 | 106335
17.7 | 5.2022 | 102.9812 | 0.0345 | 25 | 25 | 0 | 25 | 25.17 | 10 | 9.465 | 0 | 0.09 | 200 | 19.3 | 19.3 | 80.7 | 80.7 | 0 | 0 | 100 | 100 | 2.9812 | 0 | 0 | 0 | 0.1 | 0.09465 | 0 | 0.0009 | 0 | 0 | 0 | 0 | 0 | 0 | 0 | 0 | 0 | 0 | 0 | 0 | 0 | 0 | 0 | 0 | 0 | 0 | 0 | 0 | 0 | 0 | 0 | 0 | 0 | 0 | 0 | 0 | 0 | 20 | 18.93 | 0 | 0.18 | 0 | 0 | 0 | 0 | 0 | 0 | 0 | 0 | 0 | 0 | 0 | 0 | 0 | 0 | 0 | 0 | 0 | 0 | 0 | 0 | 0 | 0 | -10 | 0 | 0 | Off | 18.1 | 0 | 25.5 | 24.8 | 1 | 75 | 74.9 | 0 | 0 | 80.7 | 80.7 | 100 | 100 | 19.3 | 19.3 | 0 | 0 | 75 | 74.9 | 0 | 0 | 0 | 106342
18.03 | 5.2025 | 102.9872 | 0.0326 | 25 | 25 | 0 | 25 | 25.18 | 10 | 9.45 | 0 | 0.08 | 200 | 19.3 | 19.3 | 80.7 | 80.7 | 0 | 0 | 100 | 100 | 2.9872 | 0 | 0 | 0 | 0.1 | 0.0945 | 0 | 0.0008 | 0 | 0 | 0 | 0 | 0 | 0 | 0 | 0 | 0 | 0 | 0 | 0 | 0 | 0 | 0 | 0 | 0 | 0 | 0 | 0 | 0 | 0 | 0 | 0 | 0 | 0 | 0 | 0 | 0 | 20 | 18.9 | 0 | 0.16 | 0 | 0 | 0 | 0 | 0 | 0 | 0 | 0 | 0 | 0 | 0 | 0 | 0 | 0 | 0 | 0 | 0 | 0 | 0 | 0 | 0 | 0 | -10 | 0 | 0 | Off | 17.9 | 0 | 25.5 | 24.9 | 1 | 75 | 74.9 | 0 | 0 | 80.7 | 80.7 | 100 | 100 | 19.3 | 19.3 | 0 | 0 | 75 | 74.9 | 0 | 0 | 0 | 106333
18.36 | 5.2029 | 102.9951 | 0.0308 | 25 | 25 | 0 | 25 | 25.17 | 10 | 9.475 | 0 | 0.08 | 200 | 19.3 | 19.3 | 80.7 | 80.7 | 0 | 0 | 100 | 100.1 | 2.9951 | 0 | 0 | 0 | 0.1 | 0.09475 | 0 | 0.0008 | 0 | 0 | 0 | 0 | 0 | 0 | 0 | 0 | 0 | 0 | 0 | 0 | 0 | 0 | 0 | 0 | 0 | 0 | 0 | 0 | 0 | 0 | 0 | 0 | 0 | 0 | 0 | 0 | 0 | 20 | 18.95 | 0 | 0.16 | 0 | 0 | 0 | 0 | 0 | 0 | 0 | 0 | 0 | 0 | 0 | 0 | 0 | 0 | 0 | 0 | 0 | 0 | 0 | 0 | 0 | 0 | -10 | 0 | 0 | Off | 15.1 | 0 | 25.5 | 24.9 | 1 | 75 | 75 | 0 | 0 | 80.7 | 80.7 | 100 | 100.1 | 19.3 | 19.3 | 0 | 0 | 75 | 75 | 0 | 0 | 0 | 106334
18.7 | 5.2032 | 103.001 | 0.0291 | 25 | 25 | 0 | 25 | 25.16 | 10 | 9.47 | 0 | 0.08 | 200 | 19.3 | 19.3 | 80.7 | 80.7 | 0 | 0 | 100 | 100 | 3.001 | 0 | 0 | 0 | 0.1 | 0.0947 | 0 | 0.0008 | 0 | 0 | 0 | 0 | 0 | 0 | 0 | 0 | 0 | 0 | 0 | 0 | 0 | 0 | 0 | 0 | 0 | 0 | 0 | 0 | 0 | 0 | 0 | 0 | 0 | 0 | 0 | 0 | 0 | 20 | 18.94 | 0 | 0.16 | 0 | 0 | 0 | 0 | 0 | 0 | 0 | 0 | 0 | 0 | 0 | 0 | 0 | 0 | 0 | 0 | 0 | 0 | 0 | 0 | 0 | 0 | -10 | 0 | 0 | Off | 11 | 0 | 25.5 | 24.9 | 1 | 75 | 74.9 | 0 | 0 | 80.7 | 80.7 | 100 | 100 | 19.3 | 19.3 | 0 | 0 | 75 | 74.9 | 0 | 0 | 0 | 106334
19.03 | 5.2035 | 103.007 | 0.0276 | 25 | 25 | 0 | 25 | 25.16 | 10 | 9.465 | 0 | 0.08 | 200 | 19.3 | 19.3 | 80.7 | 80.7 | 0 | 0 | 100 | 100 | 3.007 | 0 | 0 | 0 | 0.1 | 0.09465 | 0 | 0.0008 | 0 | 0 | 0 | 0 | 0 | 0 | 0 | 0 | 0 | 0 | 0 | 0 | 0 | 0 | 0 | 0 | 0 | 0 | 0 | 0 | 0 | 0 | 0 | 0 | 0 | 0 | 0 | 0 | 0 | 20 | 18.93 | 0 | 0.16 | 0 | 0 | 0 | 0 | 0 | 0 | 0 | 0 | 0 | 0 | 0 | 0 | 0 | 0 | 0 | 0 | 0 | 0 | 0 | 0 | 0 | 0 | -10 | 0 | 0 | Off | 31.3 | 0 | 25.5 | 24.9 | 1 | 75 | 75 | 0 | 0 | 80.7 | 80.7 | 100 | 100 | 19.3 | 19.3 | 0 | 0 | 75 | 75 | 0 | 0 | 0 | 106335
19.37 | 5.2038 | 103.0129 | 0.0262 | 25 | 25 | 0 | 25 | 25.17 | 10 | 9.455 | 0 | 0.08 | 200 | 19.3 | 19.3 | 80.7 | 80.7 | 0 | 0 | 100 | 100 | 3.0129 | 0 | 0 | 0 | 0.1 | 0.09455 | 0 | 0.0008 | 0 | 0 | 0 | 0 | 0 | 0 | 0 | 0 | 0 | 0 | 0 | 0 | 0 | 0 | 0 | 0 | 0 | 0 | 0 | 0 | 0 | 0 | 0 | 0 | 0 | 0 | 0 | 0 | 0 | 20 | 18.91 | 0 | 0.16 | 0 | 0 | 0 | 0 | 0 | 0 | 0 | 0 | 0 | 0 | 0 | 0 | 0 | 0 | 0 | 0 | 0 | 0 | 0 | 0 | 0 | 0 | -10 | 0 | 0 | Off | 13 | 0 | 25.5 | 25 | 1 | 75 | 75 | 0 | 0 | 80.7 | 80.7 | 100 | 100 | 19.3 | 19.3 | 0 | 0 | 75 | 75 | 0 | 0 | 0 | 106331
19.7 | 5.2041 | 103.0188 | 0.0249 | 25 | 25 | 0 | 25 | 25.17 | 10 | 9.455 | 0 | 0.08 | 200 | 19.3 | 19.3 | 80.7 | 80.8 | 0 | 0 | 100 | 100 | 3.0188 | 0 | 0 | 0 | 0.1 | 0.09455 | 0 | 0.0008 | 0 | 0 | 0 | 0 | 0 | 0 | 0 | 0 | 0 | 0 | 0 | 0 | 0 | 0 | 0 | 0 | 0 | 0 | 0 | 0 | 0 | 0 | 0 | 0 | 0 | 0 | 0 | 0 | 0 | 20 | 18.91 | 0 | 0.16 | 0 | 0 | 0 | 0 | 0 | 0 | 0 | 0 | 0 | 0 | 0 | 0 | 0 | 0 | 0 | 0 | 0 | 0 | 0 | 0 | 0 | 0 | -10 | 0 | 0 | Off | 13.4 | 0 | 25.5 | 25 | 1 | 75 | 75 | 0 | 0 | 80.7 | 80.8 | 100 | 100 | 19.3 | 19.3 | 0 | 0 | 75 | 75 | 0 | 0 | 0 | 106332
20.03 | 5.2044 | 103.0248 | 0.0237 | 25 | 25 | 0 | 25 | 25.17 | 10 | 9.475 | 0 | 0.08 | 200 | 19.3 | 19.4 | 80.7 | 80.6 | 0 | 0 | 100 | 100 | 3.0248 | 0 | 0 | 0 | 0.1 | 0.09475 | 0 | 0.0008 | 0 | 0 | 0 | 0 | 0 | 0 | 0 | 0 | 0 | 0 | 0 | 0 | 0 | 0 | 0 | 0 | 0 | 0 | 0 | 0 | 0 | 0 | 0 | 0 | 0 | 0 | 0 | 0 | 0 | 20 | 18.95 | 0 | 0.16 | 0 | 0 | 0 | 0 | 0 | 0 | 0 | 0 | 0 | 0 | 0 | 0 | 0 | 0 | 0 | 0 | 0 | 0 | 0 | 0 | 0 | 0 | -10 | 0 | 0 | Off | 14.4 | 0 | 25.5 | 25 | 1 | 75 | 74.9 | 0 | 0 | 80.7 | 80.6 | 100 | 100 | 19.3 | 19.4 | 0 | 0 | 75 | 74.9 | 0 | 0 | 0 | 106332
20.37 | 5.2046 | 103.0287 | 0.0225 | 25 | 25 | 0 | 25 | 25.16 | 10 | 9.465 | 0 | 0.08 | 200 | 19.3 | 19.3 | 80.7 | 80.7 | 0 | 0 | 100 | 100.1 | 3.0287 | 0 | 0 | 0 | 0.1 | 0.09465 | 0 | 0.0008 | 0 | 0 | 0 | 0 | 0 | 0 | 0 | 0 | 0 | 0 | 0 | 0 | 0 | 0 | 0 | 0 | 0 | 0 | 0 | 0 | 0 | 0 | 0 | 0 | 0 | 0 | 0 | 0 | 0 | 20 | 18.93 | 0 | 0.16 | 0 | 0 | 0 | 0 | 0 | 0 | 0 | 0 | 0 | 0 | 0 | 0 | 0 | 0 | 0 | 0 | 0 | 0 | 0 | 0 | 0 | 0 | -10 | 0 | 0 | Off | 14.5 | 0 | 25.5 | 24.9 | 1 | 75 | 75 | 0 | 0 | 80.7 | 80.7 | 100 | 100.1 | 19.3 | 19.3 | 0 | 0 | 75 | 75 | 0 | 0 | 0 | 106333
20.7 | 5.2049 | 103.0347 | 0.0214 | 25 | 25 | 0 | 25 | 25.16 | 10 | 9.475 | 0 | 0.08 | 200 | 19.3 | 19.3 | 80.7 | 80.7 | 0 | 0 | 100 | 100 | 3.0347 | 0 | 0 | 0 | 0.1 | 0.09475 | 0 | 0.0008 | 0 | 0 | 0 | 0 | 0 | 0 | 0 | 0 | 0 | 0 | 0 | 0 | 0 | 0 | 0 | 0 | 0 | 0 | 0 | 0 | 0 | 0 | 0 | 0 | 0 | 0 | 0 | 0 | 0 | 20 | 18.95 | 0 | 0.16 | 0 | 0 | 0 | 0 | 0 | 0 | 0 | 0 | 0 | 0 | 0 | 0 | 0 | 0 | 0 | 0 | 0 | 0 | 0 | 0 | 0 | 0 | -10 | 0 | 0 | Off | 24.3 | 0 | 25.5 | 24.9 | 1 | 75 | 75 | 0 | 0 | 80.7 | 80.7 | 100 | 100 | 19.3 | 19.3 | 0 | 0 | 75 | 75 | 0 | 0 | 0 | 106335
21.03 | 5.2051 | 103.0386 | 0.0203 | 25 | 25 | 0 | 25 | 25.18 | 10 | 9.45 | 0 | 0.085 | 200 | 19.3 | 19.3 | 80.7 | 80.7 | 0 | 0 | 100 | 100 | 3.0386 | 0 | 0 | 0 | 0.1 | 0.0945 | 0 | 0.00085 | 0 | 0 | 0 | 0 | 0 | 0 | 0 | 0 | 0 | 0 | 0 | 0 | 0 | 0 | 0 | 0 | 0 | 0 | 0 | 0 | 0 | 0 | 0 | 0 | 0 | 0 | 0 | 0 | 0 | 20 | 18.9 | 0 | 0.17 | 0 | 0 | 0 | 0 | 0 | 0 | 0 | 0 | 0 | 0 | 0 | 0 | 0 | 0 | 0 | 0 | 0 | 0 | 0 | 0 | 0 | 0 | -10 | 0 | 0 | Off | 19.9 | 0 | 25.5 | 24.8 | 1 | 75 | 75 | 0 | 0 | 80.7 | 80.7 | 100 | 100 | 19.3 | 19.3 | 0 | 0 | 75 | 75 | 0 | 0 | 0 | 106333
21.37 | 5.2053 | 103.0426 | 0.0194 | 25 | 25 | 0 | 25 | 25.18 | 10 | 9.455 | 0 | 0.085 | 200 | 19.3 | 19.3 | 80.7 | 80.6 | 0 | 0 | 100 | 99.9 | 3.0426 | 0 | 0 | 0 | 0.1 | 0.09455 | 0 | 0.00085 | 0 | 0 | 0 | 0 | 0 | 0 | 0 | 0 | 0 | 0 | 0 | 0 | 0 | 0 | 0 | 0 | 0 | 0 | 0 | 0 | 0 | 0 | 0 | 0 | 0 | 0 | 0 | 0 | 0 | 20 | 18.91 | 0 | 0.17 | 0 | 0 | 0 | 0 | 0 | 0 | 0 | 0 | 0 | 0 | 0 | 0 | 0 | 0 | 0 | 0 | 0 | 0 | 0 | 0 | 0 | 0 | -10 | 0 | 0 | Off | 12.9 | 0 | 25.5 | 24.9 | 1 | 75 | 75 | 0 | 0 | 80.7 | 80.6 | 100 | 99.9 | 19.3 | 19.3 | 0 | 0 | 75 | 75 | 0 | 0 | 0 | 106338
21.7 | 5.2055 | 103.0466 | 0.0185 | 25 | 25 | 0 | 25 | 25.18 | 10 | 9.465 | 0 | 0.08 | 200 | 19.3 | 19.3 | 80.7 | 80.7 | 0 | 0 | 100 | 100 | 3.0466 | 0 | 0 | 0 | 0.1 | 0.09465 | 0 | 0.0008 | 0 | 0 | 0 | 0 | 0 | 0 | 0 | 0 | 0 | 0 | 0 | 0 | 0 | 0 | 0 | 0 | 0 | 0 | 0 | 0 | 0 | 0 | 0 | 0 | 0 | 0 | 0 | 0 | 0 | 20 | 18.93 | 0 | 0.16 | 0 | 0 | 0 | 0 | 0 | 0 | 0 | 0 | 0 | 0 | 0 | 0 | 0 | 0 | 0 | 0 | 0 | 0 | 0 | 0 | 0 | 0 | -10 | 0 | 0 | Off | 29.8 | 0 | 25.5 | 25 | 1 | 75 | 75 | 0 | 0 | 80.7 | 80.7 | 100 | 100 | 19.3 | 19.3 | 0 | 0 | 75 | 75 | 0 | 0 | 0 | 106335
22.04 | 5.2057 | 103.0505 | 0.0176 | 25 | 25 | 0 | 25 | 25.17 | 10 | 9.455 | 0 | 0.075 | 200 | 19.3 | 19.3 | 80.7 | 80.6 | 0 | 0 | 100 | 100 | 3.0505 | 0 | 0 | 0 | 0.1 | 0.09455 | 0 | 0.00075 | 0 | 0 | 0 | 0 | 0 | 0 | 0 | 0 | 0 | 0 | 0 | 0 | 0 | 0 | 0 | 0 | 0 | 0 | 0 | 0 | 0 | 0 | 0 | 0 | 0 | 0 | 0 | 0 | 0 | 20 | 18.91 | 0 | 0.15 | 0 | 0 | 0 | 0 | 0 | 0 | 0 | 0 | 0 | 0 | 0 | 0 | 0 | 0 | 0 | 0 | 0 | 0 | 0 | 0 | 0 | 0 | -10 | 0 | 0 | Off | 25.7 | 0 | 25.5 | 24.9 | 1 | 75 | 75 | 0 | 0 | 80.7 | 80.6 | 100 | 100 | 19.3 | 19.3 | 0 | 0 | 75 | 75 | 0 | 0 | 0 | 106329
22.37 | 5.2059 | 103.0545 | 0.0167 | 25 | 25 | 0 | 25 | 25.16 | 10 | 9.47 | 0 | 0.08 | 200 | 19.3 | 19.3 | 80.7 | 80.8 | 0 | 0 | 100 | 100 | 3.0545 | 0 | 0 | 0 | 0.1 | 0.0947 | 0 | 0.0008 | 0 | 0 | 0 | 0 | 0 | 0 | 0 | 0 | 0 | 0 | 0 | 0 | 0 | 0 | 0 | 0 | 0 | 0 | 0 | 0 | 0 | 0 | 0 | 0 | 0 | 0 | 0 | 0 | 0 | 20 | 18.94 | 0 | 0.16 | 0 | 0 | 0 | 0 | 0 | 0 | 0 | 0 | 0 | 0 | 0 | 0 | 0 | 0 | 0 | 0 | 0 | 0 | 0 | 0 | 0 | 0 | -10 | 0 | 0 | Off | 20.4 | 0 | 25.5 | 24.9 | 1 | 75 | 75 | 0 | 0 | 80.7 | 80.8 | 100 | 100 | 19.3 | 19.3 | 0 | 0 | 75 | 75 | 0 | 0 | 0 | 106344
22.7 | 5.2061 | 103.0584 | 0.0158 | 25 | 25 | 0 | 25 | 25.17 | 10 | 9.475 | 0 | 0.085 | 200 | 19.3 | 19.3 | 80.7 | 80.6 | 0 | 0 | 100 | 100 | 3.0584 | 0 | 0 | 0 | 0.1 | 0.09475 | 0 | 0.00085 | 0 | 0 | 0 | 0 | 0 | 0 | 0 | 0 | 0 | 0 | 0 | 0 | 0 | 0 | 0 | 0 | 0 | 0 | 0 | 0 | 0 | 0 | 0 | 0 | 0 | 0 | 0 | 0 | 0 | 20 | 18.95 | 0 | 0.17 | 0 | 0 | 0 | 0 | 0 | 0 | 0 | 0 | 0 | 0 | 0 | 0 | 0 | 0 | 0 | 0 | 0 | 0 | 0 | 0 | 0 | 0 | -10 | 0 | 0 | Off | 18.5 | 0 | 25.5 | 25 | 1 | 75 | 75 | 0 | 0 | 80.7 | 80.6 | 100 | 100 | 19.3 | 19.3 | 0 | 0 | 75 | 75 | 0 | 0 | 0 | 106339
23.04 | 5.2062 | 103.0604 | 0.015 | 25 | 25 | 0 | 25 | 25.18 | 10 | 9.465 | 0 | 0.08 | 200 | 19.3 | 19.3 | 80.7 | 80.7 | 0 | 0 | 100 | 100 | 3.0604 | 0 | 0 | 0 | 0.1 | 0.09465 | 0 | 0.0008 | 0 | 0 | 0 | 0 | 0 | 0 | 0 | 0 | 0 | 0 | 0 | 0 | 0 | 0 | 0 | 0 | 0 | 0 | 0 | 0 | 0 | 0 | 0 | 0 | 0 | 0 | 0 | 0 | 0 | 20 | 18.93 | 0 | 0.16 | 0 | 0 | 0 | 0 | 0 | 0 | 0 | 0 | 0 | 0 | 0 | 0 | 0 | 0 | 0 | 0 | 0 | 0 | 0 | 0 | 0 | 0 | -10 | 0 | 0 | Off | 12.5 | 0 | 25.5 | 24.8 | 1 | 75 | 74.9 | 0 | 0 | 80.7 | 80.7 | 100 | 100 | 19.3 | 19.3 | 0 | 0 | 75 | 74.9 | 0 | 0 | 0 | 106332
23.37 | 5.2064 | 103.0644 | 0.0143 | 25 | 25 | 0 | 25 | 25.16 | 10 | 9.475 | 0 | 0.08 | 200 | 19.3 | 19.3 | 80.7 | 80.6 | 0 | 0 | 100 | 100 | 3.0644 | 0 | 0 | 0 | 0.1 | 0.09475 | 0 | 0.0008 | 0 | 0 | 0 | 0 | 0 | 0 | 0 | 0 | 0 | 0 | 0 | 0 | 0 | 0 | 0 | 0 | 0 | 0 | 0 | 0 | 0 | 0 | 0 | 0 | 0 | 0 | 0 | 0 | 0 | 20 | 18.95 | 0 | 0.16 | 0 | 0 | 0 | 0 | 0 | 0 | 0 | 0 | 0 | 0 | 0 | 0 | 0 | 0 | 0 | 0 | 0 | 0 | 0 | 0 | 0 | 0 | -10 | 0 | 0 | Off | 11.5 | 0 | 25.5 | 24.9 | 1 | 75 | 75 | 0 | 0 | 80.7 | 80.6 | 100 | 100 | 19.3 | 19.3 | 0 | 0 | 75 | 75 | 0 | 0 | 0 | 106336
23.7 | 5.2066 | 103.0683 | 0.0135 | 25 | 25 | 0 | 25 | 25.17 | 10 | 9.48 | 0 | 0.08 | 200 | 19.3 | 19.3 | 80.7 | 80.7 | 0 | 0 | 100 | 100 | 3.0683 | 0 | 0 | 0 | 0.1 | 0.0948 | 0 | 0.0008 | 0 | 0 | 0 | 0 | 0 | 0 | 0 | 0 | 0 | 0 | 0 | 0 | 0 | 0 | 0 | 0 | 0 | 0 | 0 | 0 | 0 | 0 | 0 | 0 | 0 | 0 | 0 | 0 | 0 | 20 | 18.96 | 0 | 0.16 | 0 | 0 | 0 | 0 | 0 | 0 | 0 | 0 | 0 | 0 | 0 | 0 | 0 | 0 | 0 | 0 | 0 | 0 | 0 | 0 | 0 | 0 | -10 | 0 | 0 | Off | 9.8 | 0 | 25.5 | 24.8 | 1 | 75 | 75 | 0 | 0 | 80.7 | 80.7 | 100 | 100 | 19.3 | 19.3 | 0 | 0 | 75 | 75 | 0 | 0 | 0 | 106333
24.04 | 5.2067 | 103.0703 | 0.0128 | 25 | 25 | 0 | 25 | 25.18 | 10 | 9.47 | 0 | 0.07 | 200 | 19.3 | 19.3 | 80.7 | 80.7 | 0 | 0 | 100 | 100 | 3.0703 | 0 | 0 | 0 | 0.1 | 0.0947 | 0 | 0.0007 | 0 | 0 | 0 | 0 | 0 | 0 | 0 | 0 | 0 | 0 | 0 | 0 | 0 | 0 | 0 | 0 | 0 | 0 | 0 | 0 | 0 | 0 | 0 | 0 | 0 | 0 | 0 | 0 | 0 | 20 | 18.94 | 0 | 0.14 | 0 | 0 | 0 | 0 | 0 | 0 | 0 | 0 | 0 | 0 | 0 | 0 | 0 | 0 | 0 | 0 | 0 | 0 | 0 | 0 | 0 | 0 | -10 | 0 | 0 | Off | 11.9 | 0 | 25.5 | 24.9 | 1 | 75 | 75 | 0 | 0 | 80.7 | 80.7 | 100 | 100 | 19.3 | 19.3 | 0 | 0 | 75 | 75 | 0 | 0 | 0 | 106328
24.37 | 5.2068 | 103.0723 | 0.0122 | 25 | 25 | 0 | 25 | 25.17 | 10 | 9.46 | 0 | 0.085 | 200 | 19.3 | 19.3 | 80.7 | 80.8 | 0 | 0 | 100 | 100 | 3.0723 | 0 | 0 | 0 | 0.1 | 0.0946 | 0 | 0.00085 | 0 | 0 | 0 | 0 | 0 | 0 | 0 | 0 | 0 | 0 | 0 | 0 | 0 | 0 | 0 | 0 | 0 | 0 | 0 | 0 | 0 | 0 | 0 | 0 | 0 | 0 | 0 | 0 | 0 | 20 | 18.92 | 0 | 0.17 | 0 | 0 | 0 | 0 | 0 | 0 | 0 | 0 | 0 | 0 | 0 | 0 | 0 | 0 | 0 | 0 | 0 | 0 | 0 | 0 | 0 | 0 | -10 | 0 | 0 | Off | 10.7 | 0 | 25.5 | 24.9 | 1 | 75 | 75.1 | 0 | 0 | 80.7 | 80.8 | 100 | 100 | 19.3 | 19.3 | 0 | 0 | 75 | 75.1 | 0 | 0 | 0 | 106336
24.71 | 5.207 | 103.0763 | 0.0115 | 25 | 25 | 0 | 25 | 25.17 | 10 | 9.47 | 0 | 0.075 | 200 | 19.3 | 19.3 | 80.7 | 80.6 | 0 | 0 | 100 | 100 | 3.0763 | 0 | 0 | 0 | 0.1 | 0.0947 | 0 | 0.00075 | 0 | 0 | 0 | 0 | 0 | 0 | 0 | 0 | 0 | 0 | 0 | 0 | 0 | 0 | 0 | 0 | 0 | 0 | 0 | 0 | 0 | 0 | 0 | 0 | 0 | 0 | 0 | 0 | 0 | 20 | 18.94 | 0 | 0.15 | 0 | 0 | 0 | 0 | 0 | 0 | 0 | 0 | 0 | 0 | 0 | 0 | 0 | 0 | 0 | 0 | 0 | 0 | 0 | 0 | 0 | 0 | -10 | 0 | 0 | Off | 10.4 | 0 | 25.5 | 24.8 | 1 | 75 | 75 | 0 | 0 | 80.7 | 80.6 | 100 | 100 | 19.3 | 19.3 | 0 | 0 | 75 | 75 | 0 | 0 | 0 | 106334
25.04 | 5.2071 | 103.0782 | 0.011 | 25 | 25 | 0 | 25 | 25.18 | 10 | 9.455 | 0 | 0.08 | 200 | 19.3 | 19.3 | 80.7 | 80.7 | 0 | 0 | 100 | 100 | 3.0782 | 0 | 0 | 0 | 0.1 | 0.09455 | 0 | 0.0008 | 0 | 0 | 0 | 0 | 0 | 0 | 0 | 0 | 0 | 0 | 0 | 0 | 0 | 0 | 0 | 0 | 0 | 0 | 0 | 0 | 0 | 0 | 0 | 0 | 0 | 0 | 0 | 0 | 0 | 20 | 18.91 | 0 | 0.16 | 0 | 0 | 0 | 0 | 0 | 0 | 0 | 0 | 0 | 0 | 0 | 0 | 0 | 0 | 0 | 0 | 0 | 0 | 0 | 0 | 0 | 0 | -10 | 0 | 0 | Off | 13.3 | 0 | 25.5 | 24.8 | 1 | 75 | 75 | 0 | 0 | 80.7 | 80.7 | 100 | 100 | 19.3 | 19.3 | 0 | 0 | 75 | 75 | 0 | 0 | 0 | 106331
25.37 | 5.2072 | 103.0802 | 0.0105 | 25 | 25 | 0 | 25 | 25.18 | 10 | 9.46 | 0 | 0.075 | 200 | 19.3 | 19.3 | 80.7 | 80.7 | 0 | 0 | 100 | 100 | 3.0802 | 0 | 0 | 0 | 0.1 | 0.0946 | 0 | 0.00075 | 0 | 0 | 0 | 0 | 0 | 0 | 0 | 0 | 0 | 0 | 0 | 0 | 0 | 0 | 0 | 0 | 0 | 0 | 0 | 0 | 0 | 0 | 0 | 0 | 0 | 0 | 0 | 0 | 0 | 20 | 18.92 | 0 | 0.15 | 0 | 0 | 0 | 0 | 0 | 0 | 0 | 0 | 0 | 0 | 0 | 0 | 0 | 0 | 0 | 0 | 0 | 0 | 0 | 0 | 0 | 0 | -10 | 0 | 0 | Off | 23.5 | 0 | 25.5 | 24.9 | 1 | 75 | 75 | 0 | 0 | 80.7 | 80.7 | 100 | 100 | 19.3 | 19.3 | 0 | 0 | 75 | 75 | 0 | 0 | 0 | 106331
25.71 | 5.2073 | 103.0822 | 0.01 | 25 | 25 | 0 | 25 | 25.16 | 10 | 9.475 | 0 | 0.09 | 200 | 19.3 | 19.3 | 80.7 | 80.8 | 0 | 0 | 100 | 100 | 3.0822 | 0 | 0 | 0 | 0.1 | 0.09475 | 0 | 0.0009 | 0 | 0 | 0 | 0 | 0 | 0 | 0 | 0 | 0 | 0 | 0 | 0 | 0 | 0 | 0 | 0 | 0 | 0 | 0 | 0 | 0 | 0 | 0 | 0 | 0 | 0 | 0 | 0 | 0 | 20 | 18.95 | 0 | 0.18 | 0 | 0 | 0 | 0 | 0 | 0 | 0 | 0 | 0 | 0 | 0 | 0 | 0 | 0 | 0 | 0 | 0 | 0 | 0 | 0 | 0 | 0 | -10 | 0 | 0 | Off | 11.9 | 0 | 25.5 | 24.8 | 1 | 75 | 75 | 0 | 0 | 80.7 | 80.8 | 100 | 100 | 19.3 | 19.3 | 0 | 0 | 75 | 75 | 0 | 0 | 0 | 106342
26.04 | 5.2075 | 103.0862 | 0.0095 | 25 | 25 | 0 | 25 | 25.18 | 10 | 9.47 | 0 | 0.08 | 200 | 19.3 | 19.3 | 80.7 | 80.7 | 0 | 0 | 100 | 100 | 3.0862 | 0 | 0 | 0 | 0.1 | 0.0947 | 0 | 0.0008 | 0 | 0 | 0 | 0 | 0 | 0 | 0 | 0 | 0 | 0 | 0 | 0 | 0 | 0 | 0 | 0 | 0 | 0 | 0 | 0 | 0 | 0 | 0 | 0 | 0 | 0 | 0 | 0 | 0 | 20 | 18.94 | 0 | 0.16 | 0 | 0 | 0 | 0 | 0 | 0 | 0 | 0 | 0 | 0 | 0 | 0 | 0 | 0 | 0 | 0 | 0 | 0 | 0 | 0 | 0 | 0 | -10 | 0 | 0 | Off | 14.2 | 0 | 25.5 | 24.9 | 1 | 75 | 75 | 0 | 0 | 80.7 | 80.7 | 100 | 100 | 19.3 | 19.3 | 0 | 0 | 75 | 75 | 0 | 0 | 0 | 106344
26.38 | 5.2076 | 103.0881 | 0.0091 | 25 | 25 | 0 | 25 | 25.17 | 10 | 9.485 | 0 | 0.08 | 200 | 19.3 | 19.3 | 80.7 | 80.6 | 0 | 0 | 100 | 100 | 3.0881 | 0 | 0 | 0 | 0.1 | 0.09485 | 0 | 0.0008 | 0 | 0 | 0 | 0 | 0 | 0 | 0 | 0 | 0 | 0 | 0 | 0 | 0 | 0 | 0 | 0 | 0 | 0 | 0 | 0 | 0 | 0 | 0 | 0 | 0 | 0 | 0 | 0 | 0 | 20 | 18.97 | 0 | 0.16 | 0 | 0 | 0 | 0 | 0 | 0 | 0 | 0 | 0 | 0 | 0 | 0 | 0 | 0 | 0 | 0 | 0 | 0 | 0 | 0 | 0 | 0 | -10 | 0 | 0 | Off | 14.5 | 0 | 25.5 | 25 | 1 | 75 | 75 | 0 | 0 | 80.7 | 80.6 | 100 | 100 | 19.3 | 19.3 | 0 | 0 | 75 | 75 | 0 | 0 | 0 | 106336
26.71 | 5.2076 | 103.0881 | 0.0087 | 25 | 25 | 0 | 25 | 25.2 | 10 | 9.47 | 0 | 0.075 | 200 | 19.3 | 19.2 | 80.7 | 80.7 | 0 | 0 | 100 | 100 | 3.0881 | 0 | 0 | 0 | 0.1 | 0.0947 | 0 | 0.00075 | 0 | 0 | 0 | 0 | 0 | 0 | 0 | 0 | 0 | 0 | 0 | 0 | 0 | 0 | 0 | 0 | 0 | 0 | 0 | 0 | 0 | 0 | 0 | 0 | 0 | 0 | 0 | 0 | 0 | 20 | 18.94 | 0 | 0.15 | 0 | 0 | 0 | 0 | 0 | 0 | 0 | 0 | 0 | 0 | 0 | 0 | 0 | 0 | 0 | 0 | 0 | 0 | 0 | 0 | 0 | 0 | -10 | 0 | 0 | Off | 13.3 | 0 | 25.5 | 24.9 | 1 | 75 | 75 | 0 | 0 | 80.7 | 80.7 | 100 | 100 | 19.3 | 19.2 | 0 | 0 | 75 | 75 | 0 | 0 | 0 | 106332
27.04 | 5.2077 | 103.0901 | 0.0082 | 25 | 25 | 0 | 25 | 25.18 | 10 | 9.475 | 0 | 0.08 | 200 | 19.3 | 19.3 | 80.7 | 80.8 | 0 | 0 | 100 | 99.9 | 3.0901 | 0 | 0 | 0 | 0.1 | 0.09475 | 0 | 0.0008 | 0 | 0 | 0 | 0 | 0 | 0 | 0 | 0 | 0 | 0 | 0 | 0 | 0 | 0 | 0 | 0 | 0 | 0 | 0 | 0 | 0 | 0 | 0 | 0 | 0 | 0 | 0 | 0 | 0 | 20 | 18.95 | 0 | 0.16 | 0 | 0 | 0 | 0 | 0 | 0 | 0 | 0 | 0 | 0 | 0 | 0 | 0 | 0 | 0 | 0 | 0 | 0 | 0 | 0 | 0 | 0 | -10 | 0 | 0 | Off | 24.7 | 0 | 25.5 | 24.9 | 1 | 75 | 74.9 | 0 | 0 | 80.7 | 80.8 | 100 | 99.9 | 19.3 | 19.3 | 0 | 0 | 75 | 74.9 | 0 | 0 | 0 | 106335
27.38 | 5.2078 | 103.0921 | 0.0078 | 25 | 25 | 0 | 25 | 25.18 | 10 | 9.465 | 0 | 0.08 | 200 | 19.3 | 19.3 | 80.7 | 80.7 | 0 | 0 | 100 | 99.9 | 3.0921 | 0 | 0 | 0 | 0.1 | 0.09465 | 0 | 0.0008 | 0 | 0 | 0 | 0 | 0 | 0 | 0 | 0 | 0 | 0 | 0 | 0 | 0 | 0 | 0 | 0 | 0 | 0 | 0 | 0 | 0 | 0 | 0 | 0 | 0 | 0 | 0 | 0 | 0 | 20 | 18.93 | 0 | 0.16 | 0 | 0 | 0 | 0 | 0 | 0 | 0 | 0 | 0 | 0 | 0 | 0 | 0 | 0 | 0 | 0 | 0 | 0 | 0 | 0 | 0 | 0 | -10 | 0 | 0 | Off | 17.6 | 0 | 25.5 | 24.9 | 1 | 75 | 75 | 0 | 0 | 80.7 | 80.7 | 100 | 99.9 | 19.3 | 19.3 | 0 | 0 | 75 | 75 | 0 | 0 | 0 | 106334
27.71 | 5.2079 | 103.0941 | 0.0074 | 25 | 25 | 0 | 25 | 25.16 | 10 | 9.47 | 0 | 0.075 | 200 | 19.3 | 19.3 | 80.7 | 80.7 | 0 | 0 | 100 | 100 | 3.0941 | 0 | 0 | 0 | 0.1 | 0.0947 | 0 | 0.00075 | 0 | 0 | 0 | 0 | 0 | 0 | 0 | 0 | 0 | 0 | 0 | 0 | 0 | 0 | 0 | 0 | 0 | 0 | 0 | 0 | 0 | 0 | 0 | 0 | 0 | 0 | 0 | 0 | 0 | 20 | 18.94 | 0 | 0.15 | 0 | 0 | 0 | 0 | 0 | 0 | 0 | 0 | 0 | 0 | 0 | 0 | 0 | 0 | 0 | 0 | 0 | 0 | 0 | 0 | 0 | 0 | -10 | 0 | 0 | Off | 13.5 | 0 | 25.5 | 24.9 | 1 | 75 | 75 | 0 | 0 | 80.7 | 80.7 | 100 | 100 | 19.3 | 19.3 | 0 | 0 | 75 | 75 | 0 | 0 | 0 | 106330
28.04 | 5.208 | 103.096 | 0.007 | 25 | 25 | 0 | 25 | 25.16 | 10 | 9.495 | 0 | 0.08 | 200 | 19.3 | 19.3 | 80.7 | 80.7 | 0 | 0 | 100 | 100 | 3.096 | 0 | 0 | 0 | 0.1 | 0.09495 | 0 | 0.0008 | 0 | 0 | 0 | 0 | 0 | 0 | 0 | 0 | 0 | 0 | 0 | 0 | 0 | 0 | 0 | 0 | 0 | 0 | 0 | 0 | 0 | 0 | 0 | 0 | 0 | 0 | 0 | 0 | 0 | 20 | 18.99 | 0 | 0.16 | 0 | 0 | 0 | 0 | 0 | 0 | 0 | 0 | 0 | 0 | 0 | 0 | 0 | 0 | 0 | 0 | 0 | 0 | 0 | 0 | 0 | 0 | -10 | 0 | 0 | Off | 12.5 | 0 | 25.5 | 25 | 1 | 75 | 75 | 0 | 0 | 80.7 | 80.7 | 100 | 100 | 19.3 | 19.3 | 0 | 0 | 75 | 75 | 0 | 0 | 0 | 106332
28.38 | 5.2081 | 103.098 | 0.0066 | 25 | 25 | 0 | 25 | 25.18 | 10 | 9.46 | 0 | 0.08 | 200 | 19.3 | 19.3 | 80.7 | 80.6 | 0 | 0 | 100 | 100 | 3.098 | 0 | 0 | 0 | 0.1 | 0.0946 | 0 | 0.0008 | 0 | 0 | 0 | 0 | 0 | 0 | 0 | 0 | 0 | 0 | 0 | 0 | 0 | 0 | 0 | 0 | 0 | 0 | 0 | 0 | 0 | 0 | 0 | 0 | 0 | 0 | 0 | 0 | 0 | 20 | 18.92 | 0 | 0.16 | 0 | 0 | 0 | 0 | 0 | 0 | 0 | 0 | 0 | 0 | 0 | 0 | 0 | 0 | 0 | 0 | 0 | 0 | 0 | 0 | 0 | 0 | -10 | 0 | 0 | Off | 10.4 | 0 | 25.5 | 24.9 | 1 | 75 | 75 | 0 | 0 | 80.7 | 80.6 | 100 | 100 | 19.3 | 19.3 | 0 | 0 | 75 | 75 | 0 | 0 | 0 | 106332
28.71 | 5.2081 | 103.098 | 0.0063 | 25 | 25 | 0 | 25 | 25.16 | 10 | 9.46 | 0 | 0.085 | 200 | 19.3 | 19.3 | 80.7 | 80.7 | 0 | 0 | 100 | 100 | 3.098 | 0 | 0 | 0 | 0.1 | 0.0946 | 0 | 0.00085 | 0 | 0 | 0 | 0 | 0 | 0 | 0 | 0 | 0 | 0 | 0 | 0 | 0 | 0 | 0 | 0 | 0 | 0 | 0 | 0 | 0 | 0 | 0 | 0 | 0 | 0 | 0 | 0 | 0 | 20 | 18.92 | 0 | 0.17 | 0 | 0 | 0 | 0 | 0 | 0 | 0 | 0 | 0 | 0 | 0 | 0 | 0 | 0 | 0 | 0 | 0 | 0 | 0 | 0 | 0 | 0 | -10 | 0 | 0 | Off | 10.2 | 0 | 25.5 | 24.9 | 1 | 75 | 75 | 0 | 0 | 80.7 | 80.7 | 100 | 100 | 19.3 | 19.3 | 0 | 0 | 75 | 75 | 0 | 0 | 0 | 106337
29.05 | 5.2082 | 103.1 | 0.006 | 25 | 25 | 0 | 25 | 25.17 | 10 | 9.46 | 0 | 0.08 | 200 | 19.3 | 19.3 | 80.7 | 80.6 | 0 | 0 | 100 | 100 | 3.1 | 0 | 0 | 0 | 0.1 | 0.0946 | 0 | 0.0008 | 0 | 0 | 0 | 0 | 0 | 0 | 0 | 0 | 0 | 0 | 0 | 0 | 0 | 0 | 0 | 0 | 0 | 0 | 0 | 0 | 0 | 0 | 0 | 0 | 0 | 0 | 0 | 0 | 0 | 20 | 18.92 | 0 | 0.16 | 0 | 0 | 0 | 0 | 0 | 0 | 0 | 0 | 0 | 0 | 0 | 0 | 0 | 0 | 0 | 0 | 0 | 0 | 0 | 0 | 0 | 0 | -10 | 0 | 0 | Off | 11.3 | 0 | 25.5 | 24.9 | 1 | 75 | 75 | 0 | 0 | 80.7 | 80.6 | 100 | 100 | 19.3 | 19.3 | 0 | 0 | 75 | 75 | 0 | 0 | 0 | 106332
29.38 | 5.2083 | 103.102 | 0.0058 | 25 | 25 | 0 | 25 | 25.16 | 10 | 9.465 | 0 | 0.08 | 200 | 19.3 | 19.2 | 80.7 | 80.7 | 0 | 0 | 100 | 100 | 3.102 | 0 | 0 | 0 | 0.1 | 0.09465 | 0 | 0.0008 | 0 | 0 | 0 | 0 | 0 | 0 | 0 | 0 | 0 | 0 | 0 | 0 | 0 | 0 | 0 | 0 | 0 | 0 | 0 | 0 | 0 | 0 | 0 | 0 | 0 | 0 | 0 | 0 | 0 | 20 | 18.93 | 0 | 0.16 | 0 | 0 | 0 | 0 | 0 | 0 | 0 | 0 | 0 | 0 | 0 | 0 | 0 | 0 | 0 | 0 | 0 | 0 | 0 | 0 | 0 | 0 | -10 | 0 | 0 | Off | 12.3 | 0 | 25.5 | 24.9 | 1 | 75 | 75 | 0 | 0 | 80.7 | 80.7 | 100 | 100 | 19.3 | 19.2 | 0 | 0 | 75 | 75 | 0 | 0 | 0 | 106332
29.71 | 5.2084 | 103.104 | 0.0056 | 25 | 25 | 0 | 25 | 25.17 | 10 | 9.475 | 0 | 0.08 | 200 | 19.3 | 19.3 | 80.7 | 80.6 | 0 | 0 | 100 | 100 | 3.104 | 0 | 0 | 0 | 0.1 | 0.09475 | 0 | 0.0008 | 0 | 0 | 0 | 0 | 0 | 0 | 0 | 0 | 0 | 0 | 0 | 0 | 0 | 0 | 0 | 0 | 0 | 0 | 0 | 0 | 0 | 0 | 0 | 0 | 0 | 0 | 0 | 0 | 0 | 20 | 18.95 | 0 | 0.16 | 0 | 0 | 0 | 0 | 0 | 0 | 0 | 0 | 0 | 0 | 0 | 0 | 0 | 0 | 0 | 0 | 0 | 0 | 0 | 0 | 0 | 0 | -10 | 0 | 0 | Off | 12.5 | 0 | 25.5 | 25.1 | 1 | 75 | 75 | 0 | 0 | 80.7 | 80.6 | 100 | 100 | 19.3 | 19.3 | 0 | 0 | 75 | 75 | 0 | 0 | 0 | 106334
30.05 | 5.2085 | 103.1059 | 0.0054 | 25 | 25 | 0 | 25 | 25.17 | 10 | 9.455 | 0 | 0.08 | 200 | 19.3 | 19.3 | 80.7 | 80.6 | 0 | 0 | 100 | 100 | 3.1059 | 0 | 0 | 0 | 0.1 | 0.09455 | 0 | 0.0008 | 0 | 0 | 0 | 0 | 0 | 0 | 0 | 0 | 0 | 0 | 0 | 0 | 0 | 0 | 0 | 0 | 0 | 0 | 0 | 0 | 0 | 0 | 0 | 0 | 0 | 0 | 0 | 0 | 0 | 20 | 18.91 | 0 | 0.16 | 0 | 0 | 0 | 0 | 0 | 0 | 0 | 0 | 0 | 0 | 0 | 0 | 0 | 0 | 0 | 0 | 0 | 0 | 0 | 0 | 0 | 0 | -10 | 0 | 0 | Off | 10.9 | 0 | 25.5 | 24.8 | 1 | 75 | 75 | 0 | 0 | 80.7 | 80.6 | 100 | 100 | 19.3 | 19.3 | 0 | 0 | 75 | 75 | 0 | 0 | 0 | 106333
30.38 | 5.2085 | 103.1059 | 0.0052 | 25 | 25 | 0 | 25 | 25.17 | 10 | 9.475 | 0 | 0.09 | 200 | 19.3 | 19.3 | 80.7 | 80.8 | 0 | 0 | 100 | 100 | 3.1059 | 0 | 0 | 0 | 0.1 | 0.09475 | 0 | 0.0009 | 0 | 0 | 0 | 0 | 0 | 0 | 0 | 0 | 0 | 0 | 0 | 0 | 0 | 0 | 0 | 0 | 0 | 0 | 0 | 0 | 0 | 0 | 0 | 0 | 0 | 0 | 0 | 0 | 0 | 20 | 18.95 | 0 | 0.18 | 0 | 0 | 0 | 0 | 0 | 0 | 0 | 0 | 0 | 0 | 0 | 0 | 0 | 0 | 0 | 0 | 0 | 0 | 0 | 0 | 0 | 0 | -10 | 0 | 0 | Off | 12.9 | 0 | 25.5 | 24.9 | 1 | 75 | 75 | 0 | 0 | 80.7 | 80.8 | 100 | 100 | 19.3 | 19.3 | 0 | 0 | 75 | 75 | 0 | 0 | 0 | 106334
30.72 | 5.2086 | 103.1079 | 0.0051 | 25 | 25 | 0 | 25 | 25.16 | 10 | 9.465 | 0 | 0.095 | 200 | 19.3 | 19.3 | 80.7 | 80.7 | 0 | 0 | 100 | 99.9 | 3.1079 | 0 | 0 | 0 | 0.1 | 0.09465 | 0 | 0.00095 | 0 | 0 | 0 | 0 | 0 | 0 | 0 | 0 | 0 | 0 | 0 | 0 | 0 | 0 | 0 | 0 | 0 | 0 | 0 | 0 | 0 | 0 | 0 | 0 | 0 | 0 | 0 | 0 | 0 | 20 | 18.93 | 0 | 0.19 | 0 | 0 | 0 | 0 | 0 | 0 | 0 | 0 | 0 | 0 | 0 | 0 | 0 | 0 | 0 | 0 | 0 | 0 | 0 | 0 | 0 | 0 | -10 | 0 | 0 | Off | 12.6 | 0 | 25.5 | 25 | 1 | 75 | 75 | 0 | 0 | 80.7 | 80.7 | 100 | 99.9 | 19.3 | 19.3 | 0 | 0 | 75 | 75 | 0 | 0 | 0 | 106339
31.05 | 5.2086 | 103.1079 | 0.0049 | 25 | 25 | 0 | 25 | 25.17 | 10 | 9.475 | 0 | 0.09 | 200 | 19.3 | 19.3 | 80.7 | 80.6 | 0 | 0 | 100 | 99.9 | 3.1079 | 0 | 0 | 0 | 0.1 | 0.09475 | 0 | 0.0009 | 0 | 0 | 0 | 0 | 0 | 0 | 0 | 0 | 0 | 0 | 0 | 0 | 0 | 0 | 0 | 0 | 0 | 0 | 0 | 0 | 0 | 0 | 0 | 0 | 0 | 0 | 0 | 0 | 0 | 20 | 18.95 | 0 | 0.18 | 0 | 0 | 0 | 0 | 0 | 0 | 0 | 0 | 0 | 0 | 0 | 0 | 0 | 0 | 0 | 0 | 0 | 0 | 0 | 0 | 0 | 0 | -10 | 0 | 0 | Off | 12.3 | 0 | 25.5 | 25 | 1 | 75 | 75 | 0 | 0 | 80.7 | 80.6 | 100 | 99.9 | 19.3 | 19.3 | 0 | 0 | 75 | 75 | 0 | 0 | 0 | 106341
31.38 | 5.2087 | 103.1099 | 0.0048 | 25 | 25 | 0 | 25 | 25.18 | 10 | 9.45 | 0 | 0.075 | 200 | 19.3 | 19.3 | 80.7 | 80.7 | 0 | 0 | 100 | 100 | 3.1099 | 0 | 0 | 0 | 0.1 | 0.0945 | 0 | 0.00075 | 0 | 0 | 0 | 0 | 0 | 0 | 0 | 0 | 0 | 0 | 0 | 0 | 0 | 0 | 0 | 0 | 0 | 0 | 0 | 0 | 0 | 0 | 0 | 0 | 0 | 0 | 0 | 0 | 0 | 20 | 18.9 | 0 | 0.15 | 0 | 0 | 0 | 0 | 0 | 0 | 0 | 0 | 0 | 0 | 0 | 0 | 0 | 0 | 0 | 0 | 0 | 0 | 0 | 0 | 0 | 0 | -10 | 0 | 0 | Off | 11.4 | 0 | 25.5 | 24.9 | 1 | 75 | 75 | 0 | 0 | 80.7 | 80.7 | 100 | 100 | 19.3 | 19.3 | 0 | 0 | 75 | 75 | 0 | 0 | 0 | 106330
31.72 | 5.2087 | 103.1099 | 0.0047 | 25 | 25 | 0 | 25 | 25.19 | 10 | 9.48 | 0 | 0.08 | 200 | 19.3 | 19.3 | 80.7 | 80.6 | 0 | 0 | 100 | 100 | 3.1099 | 0 | 0 | 0 | 0.1 | 0.0948 | 0 | 0.0008 | 0 | 0 | 0 | 0 | 0 | 0 | 0 | 0 | 0 | 0 | 0 | 0 | 0 | 0 | 0 | 0 | 0 | 0 | 0 | 0 | 0 | 0 | 0 | 0 | 0 | 0 | 0 | 0 | 0 | 20 | 18.96 | 0 | 0.16 | 0 | 0 | 0 | 0 | 0 | 0 | 0 | 0 | 0 | 0 | 0 | 0 | 0 | 0 | 0 | 0 | 0 | 0 | 0 | 0 | 0 | 0 | -10 | 0 | 0 | Off | 10.8 | 0 | 25.5 | 24.8 | 1 | 75 | 74.9 | 0 | 0 | 80.7 | 80.6 | 100 | 100 | 19.3 | 19.3 | 0 | 0 | 75 | 74.9 | 0 | 0 | 0 | 106330
32.05 | 5.2087 | 103.1099 | 0.0044 | 25 | 25 | 0 | 25 | 25.17 | 10 | 9.48 | 0 | 0.08 | 200 | 19.3 | 19.3 | 80.7 | 80.7 | 0 | 0 | 100 | 100 | 3.1099 | 0 | 0 | 0 | 0.1 | 0.0948 | 0 | 0.0008 | 0 | 0 | 0 | 0 | 0 | 0 | 0 | 0 | 0 | 0 | 0 | 0 | 0 | 0 | 0 | 0 | 0 | 0 | 0 | 0 | 0 | 0 | 0 | 0 | 0 | 0 | 0 | 0 | 0 | 20 | 18.96 | 0 | 0.16 | 0 | 0 | 0 | 0 | 0 | 0 | 0 | 0 | 0 | 0 | 0 | 0 | 0 | 0 | 0 | 0 | 0 | 0 | 0 | 0 | 0 | 0 | -10 | 0 | 0 | Off | 18.5 | 0 | 25.5 | 24.9 | 1 | 75 | 75 | 0 | 0 | 80.7 | 80.7 | 100 | 100 | 19.3 | 19.3 | 0 | 0 | 75 | 75 | 0 | 0 | 0 | 106335
32.38 | 5.2088 | 103.1119 | 0.0042 | 25 | 25 | 0 | 25 | 25.16 | 10 | 9.465 | 0 | 0.08 | 200 | 19.3 | 19.3 | 80.7 | 80.7 | 0 | 0 | 100 | 100 | 3.1119 | 0 | 0 | 0 | 0.1 | 0.09465 | 0 | 0.0008 | 0 | 0 | 0 | 0 | 0 | 0 | 0 | 0 | 0 | 0 | 0 | 0 | 0 | 0 | 0 | 0 | 0 | 0 | 0 | 0 | 0 | 0 | 0 | 0 | 0 | 0 | 0 | 0 | 0 | 20 | 18.93 | 0 | 0.16 | 0 | 0 | 0 | 0 | 0 | 0 | 0 | 0 | 0 | 0 | 0 | 0 | 0 | 0 | 0 | 0 | 0 | 0 | 0 | 0 | 0 | 0 | -10 | 0 | 0 | Off | 12.8 | 0 | 25.5 | 25 | 1 | 75 | 75 | 0 | 0 | 80.7 | 80.7 | 100 | 100 | 19.3 | 19.3 | 0 | 0 | 75 | 75 | 0 | 0 | 0 | 106342
32.72 | 5.2088 | 103.1119 | 0.0039 | 25 | 25 | 0 | 25 | 25.18 | 10 | 9.49 | 0 | 0.085 | 200 | 19.3 | 19.3 | 80.7 | 80.7 | 0 | 0 | 100 | 100.1 | 3.1119 | 0 | 0 | 0 | 0.1 | 0.0949 | 0 | 0.00085 | 0 | 0 | 0 | 0 | 0 | 0 | 0 | 0 | 0 | 0 | 0 | 0 | 0 | 0 | 0 | 0 | 0 | 0 | 0 | 0 | 0 | 0 | 0 | 0 | 0 | 0 | 0 | 0 | 0 | 20 | 18.98 | 0 | 0.17 | 0 | 0 | 0 | 0 | 0 | 0 | 0 | 0 | 0 | 0 | 0 | 0 | 0 | 0 | 0 | 0 | 0 | 0 | 0 | 0 | 0 | 0 | -10 | 0 | 0 | Off | 13.3 | 0 | 25.5 | 24.8 | 1 | 75 | 75.1 | 0 | 0 | 80.7 | 80.7 | 100 | 100.1 | 19.3 | 19.3 | 0 | 0 | 75 | 75.1 | 0 | 0 | 0 | 106339
33.05 | 5.2089 | 103.1139 | 0.0037 | 25 | 25 | 0 | 25 | 25.15 | 10 | 9.465 | 0 | 0.075 | 200 | 19.3 | 19.3 | 80.7 | 80.7 | 0 | 0 | 100 | 100 | 3.1139 | 0 | 0 | 0 | 0.1 | 0.09465 | 0 | 0.00075 | 0 | 0 | 0 | 0 | 0 | 0 | 0 | 0 | 0 | 0 | 0 | 0 | 0 | 0 | 0 | 0 | 0 | 0 | 0 | 0 | 0 | 0 | 0 | 0 | 0 | 0 | 0 | 0 | 0 | 20 | 18.93 | 0 | 0.15 | 0 | 0 | 0 | 0 | 0 | 0 | 0 | 0 | 0 | 0 | 0 | 0 | 0 | 0 | 0 | 0 | 0 | 0 | 0 | 0 | 0 | 0 | -10 | 0 | 0 | Off | 18.4 | 0 | 25.5 | 25 | 1 | 75 | 75 | 0 | 0 | 80.7 | 80.7 | 100 | 100 | 19.3 | 19.3 | 0 | 0 | 75 | 75 | 0 | 0 | 0 | 106329
33.39 | 5.2089 | 103.1139 | 0.0034 | 25 | 25 | 0 | 25 | 25.16 | 10 | 9.485 | 0 | 0.085 | 200 | 19.3 | 19.3 | 80.7 | 80.7 | 0 | 0 | 100 | 100 | 3.1139 | 0 | 0 | 0 | 0.1 | 0.09485 | 0 | 0.00085 | 0 | 0 | 0 | 0 | 0 | 0 | 0 | 0 | 0 | 0 | 0 | 0 | 0 | 0 | 0 | 0 | 0 | 0 | 0 | 0 | 0 | 0 | 0 | 0 | 0 | 0 | 0 | 0 | 0 | 20 | 18.97 | 0 | 0.17 | 0 | 0 | 0 | 0 | 0 | 0 | 0 | 0 | 0 | 0 | 0 | 0 | 0 | 0 | 0 | 0 | 0 | 0 | 0 | 0 | 0 | 0 | -10 | 0 | 0 | Off | 30.9 | 0 | 25.5 | 25 | 1 | 75 | 75 | 0 | 0 | 80.7 | 80.7 | 100 | 100 | 19.3 | 19.3 | 0 | 0 | 75 | 75 | 0 | 0 | 0 | 106340
33.72 | 5.209 | 103.1158 | 0.0032 | 25 | 25 | 0 | 25 | 25.18 | 10 | 9.445 | 0 | 0.08 | 200 | 19.3 | 19.4 | 80.7 | 80.7 | 0 | 0 | 100 | 100 | 3.1158 | 0 | 0 | 0 | 0.1 | 0.09445 | 0 | 0.0008 | 0 | 0 | 0 | 0 | 0 | 0 | 0 | 0 | 0 | 0 | 0 | 0 | 0 | 0 | 0 | 0 | 0 | 0 | 0 | 0 | 0 | 0 | 0 | 0 | 0 | 0 | 0 | 0 | 0 | 20 | 18.89 | 0 | 0.16 | 0 | 0 | 0 | 0 | 0 | 0 | 0 | 0 | 0 | 0 | 0 | 0 | 0 | 0 | 0 | 0 | 0 | 0 | 0 | 0 | 0 | 0 | -10 | 0 | 0 | Off | 11.9 | 0 | 25.5 | 24.9 | 1 | 75 | 75 | 0 | 0 | 80.7 | 80.7 | 100 | 100 | 19.3 | 19.4 | 0 | 0 | 75 | 75 | 0 | 0 | 0 | 106331
34.06 | 5.209 | 103.1158 | 0.003 | 25 | 25 | 0 | 25 | 25.17 | 10 | 9.46 | 0 | 0.08 | 200 | 19.3 | 19.3 | 80.7 | 80.7 | 0 | 0 | 100 | 100 | 3.1158 | 0 | 0 | 0 | 0.1 | 0.0946 | 0 | 0.0008 | 0 | 0 | 0 | 0 | 0 | 0 | 0 | 0 | 0 | 0 | 0 | 0 | 0 | 0 | 0 | 0 | 0 | 0 | 0 | 0 | 0 | 0 | 0 | 0 | 0 | 0 | 0 | 0 | 0 | 20 | 18.92 | 0 | 0.16 | 0 | 0 | 0 | 0 | 0 | 0 | 0 | 0 | 0 | 0 | 0 | 0 | 0 | 0 | 0 | 0 | 0 | 0 | 0 | 0 | 0 | 0 | -10 | 0 | 0 | Off | 11.9 | 0 | 25.5 | 25 | 1 | 75 | 75 | 0 | 0 | 80.7 | 80.7 | 100 | 100 | 19.3 | 19.3 | 0 | 0 | 75 | 75 | 0 | 0 | 0 | 106332
34.39 | 5.209 | 103.1158 | 0.0028 | 25 | 25 | 0 | 25 | 25.16 | 10 | 9.465 | 0 | 0.09 | 200 | 19.3 | 19.3 | 80.7 | 80.7 | 0 | 0 | 100 | 100 | 3.1158 | 0 | 0 | 0 | 0.1 | 0.09465 | 0 | 0.0009 | 0 | 0 | 0 | 0 | 0 | 0 | 0 | 0 | 0 | 0 | 0 | 0 | 0 | 0 | 0 | 0 | 0 | 0 | 0 | 0 | 0 | 0 | 0 | 0 | 0 | 0 | 0 | 0 | 0 | 20 | 18.93 | 0 | 0.18 | 0 | 0 | 0 | 0 | 0 | 0 | 0 | 0 | 0 | 0 | 0 | 0 | 0 | 0 | 0 | 0 | 0 | 0 | 0 | 0 | 0 | 0 | -10 | 0 | 0 | Off | 11.8 | 0 | 25.5 | 24.8 | 1 | 75 | 75 | 0 | 0 | 80.7 | 80.7 | 100 | 100 | 19.3 | 19.3 | 0 | 0 | 75 | 75 | 0 | 0 | 0 | 106333
34.72 | 5.2091 | 103.1178 | 0.0026 | 25 | 25 | 0 | 25 | 25.18 | 10 | 9.475 | 0 | 0.08 | 200 | 19.3 | 19.2 | 80.7 | 80.7 | 0 | 0 | 100 | 100 | 3.1178 | 0 | 0 | 0 | 0.1 | 0.09475 | 0 | 0.0008 | 0 | 0 | 0 | 0 | 0 | 0 | 0 | 0 | 0 | 0 | 0 | 0 | 0 | 0 | 0 | 0 | 0 | 0 | 0 | 0 | 0 | 0 | 0 | 0 | 0 | 0 | 0 | 0 | 0 | 20 | 18.95 | 0 | 0.16 | 0 | 0 | 0 | 0 | 0 | 0 | 0 | 0 | 0 | 0 | 0 | 0 | 0 | 0 | 0 | 0 | 0 | 0 | 0 | 0 | 0 | 0 | -10 | 0 | 0 | Off | 9.8 | 0 | 25.5 | 24.9 | 1 | 75 | 75 | 0 | 0 | 80.7 | 80.7 | 100 | 100 | 19.3 | 19.2 | 0 | 0 | 75 | 75 | 0 | 0 | 0 | 106335
35.06 | 5.2091 | 103.1178 | 0.0025 | 25 | 25 | 0 | 25 | 25.18 | 10 | 9.47 | 0 | 0.09 | 200 | 19.3 | 19.3 | 80.7 | 80.7 | 0 | 0 | 100 | 100 | 3.1178 | 0 | 0 | 0 | 0.1 | 0.0947 | 0 | 0.0009 | 0 | 0 | 0 | 0 | 0 | 0 | 0 | 0 | 0 | 0 | 0 | 0 | 0 | 0 | 0 | 0 | 0 | 0 | 0 | 0 | 0 | 0 | 0 | 0 | 0 | 0 | 0 | 0 | 0 | 20 | 18.94 | 0 | 0.18 | 0 | 0 | 0 | 0 | 0 | 0 | 0 | 0 | 0 | 0 | 0 | 0 | 0 | 0 | 0 | 0 | 0 | 0 | 0 | 0 | 0 | 0 | -10 | 0 | 0 | Off | 12.9 | 0 | 25.5 | 24.8 | 1 | 75 | 74.9 | 0 | 0 | 80.7 | 80.7 | 100 | 100 | 19.3 | 19.3 | 0 | 0 | 75 | 74.9 | 0 | 0 | 0 | 106341
35.39 | 5.2092 | 103.1198 | 0.0025 | 25 | 25 | 0 | 25 | 25.16 | 10 | 9.495 | 0 | 0.085 | 200 | 19.3 | 19.3 | 80.7 | 80.7 | 0 | 0 | 100 | 99.9 | 3.1198 | 0 | 0 | 0 | 0.1 | 0.09495 | 0 | 0.00085 | 0 | 0 | 0 | 0 | 0 | 0 | 0 | 0 | 0 | 0 | 0 | 0 | 0 | 0 | 0 | 0 | 0 | 0 | 0 | 0 | 0 | 0 | 0 | 0 | 0 | 0 | 0 | 0 | 0 | 20 | 18.99 | 0 | 0.17 | 0 | 0 | 0 | 0 | 0 | 0 | 0 | 0 | 0 | 0 | 0 | 0 | 0 | 0 | 0 | 0 | 0 | 0 | 0 | 0 | 0 | 0 | -10 | 0 | 0 | Off | 10.9 | 0 | 25.5 | 25 | 1 | 75 | 75 | 0 | 0 | 80.7 | 80.7 | 100 | 99.9 | 19.3 | 19.3 | 0 | 0 | 75 | 75 | 0 | 0 | 0 | 106332
35.72 | 5.2092 | 103.1198 | 0.0025 | 25 | 25 | 0 | 25 | 25.16 | 10 | 9.49 | 0 | 0.08 | 200 | 19.3 | 19.3 | 80.7 | 80.7 | 0 | 0 | 100 | 100 | 3.1198 | 0 | 0 | 0 | 0.1 | 0.0949 | 0 | 0.0008 | 0 | 0 | 0 | 0 | 0 | 0 | 0 | 0 | 0 | 0 | 0 | 0 | 0 | 0 | 0 | 0 | 0 | 0 | 0 | 0 | 0 | 0 | 0 | 0 | 0 | 0 | 0 | 0 | 0 | 20 | 18.98 | 0 | 0.16 | 0 | 0 | 0 | 0 | 0 | 0 | 0 | 0 | 0 | 0 | 0 | 0 | 0 | 0 | 0 | 0 | 0 | 0 | 0 | 0 | 0 | 0 | -10 | 0 | 0 | Off | 12.4 | 0 | 25.5 | 24.9 | 1 | 75 | 74.9 | 0 | 0 | 80.7 | 80.7 | 100 | 100 | 19.3 | 19.3 | 0 | 0 | 75 | 74.9 | 0 | 0 | 0 | 106333
36.06 | 5.2092 | 103.1198 | 0.0025 | 25 | 25 | 0 | 25 | 25.18 | 10 | 9.475 | 0 | 0.085 | 200 | 19.3 | 19.3 | 80.7 | 80.7 | 0 | 0 | 100 | 99.9 | 3.1198 | 0 | 0 | 0 | 0.1 | 0.09475 | 0 | 0.00085 | 0 | 0 | 0 | 0 | 0 | 0 | 0 | 0 | 0 | 0 | 0 | 0 | 0 | 0 | 0 | 0 | 0 | 0 | 0 | 0 | 0 | 0 | 0 | 0 | 0 | 0 | 0 | 0 | 0 | 20 | 18.95 | 0 | 0.17 | 0 | 0 | 0 | 0 | 0 | 0 | 0 | 0 | 0 | 0 | 0 | 0 | 0 | 0 | 0 | 0 | 0 | 0 | 0 | 0 | 0 | 0 | -10 | 0 | 0 | Off | 10.9 | 0 | 25.5 | 24.7 | 1 | 75 | 75 | 0 | 0 | 80.7 | 80.7 | 100 | 99.9 | 19.3 | 19.3 | 0 | 0 | 75 | 75 | 0 | 0 | 0 | 106337
36.39 | 5.2092 | 103.1198 | 0.0024 | 25 | 25 | 0 | 25 | 25.15 | 10 | 9.43 | 0 | 0.08 | 200 | 19.3 | 19.3 | 80.7 | 80.7 | 0 | 0 | 100 | 99.9 | 3.1198 | 0 | 0 | 0 | 0.1 | 0.0943 | 0 | 0.0008 | 0 | 0 | 0 | 0 | 0 | 0 | 0 | 0 | 0 | 0 | 0 | 0 | 0 | 0 | 0 | 0 | 0 | 0 | 0 | 0 | 0 | 0 | 0 | 0 | 0 | 0 | 0 | 0 | 0 | 20 | 18.86 | 0 | 0.16 | 0 | 0 | 0 | 0 | 0 | 0 | 0 | 0 | 0 | 0 | 0 | 0 | 0 | 0 | 0 | 0 | 0 | 0 | 0 | 0 | 0 | 0 | -10 | 0 | 0 | Off | 12.7 | 0 | 25.5 | 25 | 1 | 75 | 75 | 0 | 0 | 80.7 | 80.7 | 100 | 99.9 | 19.3 | 19.3 | 0 | 0 | 75 | 75 | 0 | 0 | 0 | 106331
36.73 | 5.2092 | 103.1198 | 0.0023 | 25 | 25 | 0 | 25 | 25.17 | 10 | 9.46 | 0 | 0.09 | 200 | 19.3 | 19.3 | 80.7 | 80.7 | 0 | 0 | 100 | 100.1 | 3.1198 | 0 | 0 | 0 | 0.1 | 0.0946 | 0 | 0.0009 | 0 | 0 | 0 | 0 | 0 | 0 | 0 | 0 | 0 | 0 | 0 | 0 | 0 | 0 | 0 | 0 | 0 | 0 | 0 | 0 | 0 | 0 | 0 | 0 | 0 | 0 | 0 | 0 | 0 | 20 | 18.92 | 0 | 0.18 | 0 | 0 | 0 | 0 | 0 | 0 | 0 | 0 | 0 | 0 | 0 | 0 | 0 | 0 | 0 | 0 | 0 | 0 | 0 | 0 | 0 | 0 | -10 | 0 | 0 | Off | 11.1 | 0 | 25.5 | 24.9 | 1 | 75 | 75 | 0 | 0 | 80.7 | 80.7 | 100 | 100.1 | 19.3 | 19.3 | 0 | 0 | 75 | 75 | 0 | 0 | 0 | 106342
37.06 | 5.2093 | 103.1218 | 0.0021 | 25 | 25 | 0 | 25 | 25.16 | 10 | 9.47 | 0 | 0.085 | 200 | 19.3 | 19.3 | 80.7 | 80.7 | 0 | 0 | 100 | 100 | 3.1218 | 0 | 0 | 0 | 0.1 | 0.0947 | 0 | 0.00085 | 0 | 0 | 0 | 0 | 0 | 0 | 0 | 0 | 0 | 0 | 0 | 0 | 0 | 0 | 0 | 0 | 0 | 0 | 0 | 0 | 0 | 0 | 0 | 0 | 0 | 0 | 0 | 0 | 0 | 20 | 18.94 | 0 | 0.17 | 0 | 0 | 0 | 0 | 0 | 0 | 0 | 0 | 0 | 0 | 0 | 0 | 0 | 0 | 0 | 0 | 0 | 0 | 0 | 0 | 0 | 0 | -10 | 0 | 0 | Off | 14.2 | 0 | 25.5 | 25 | 1 | 75 | 75.1 | 0 | 0 | 80.7 | 80.7 | 100 | 100 | 19.3 | 19.3 | 0 | 0 | 75 | 75.1 | 0 | 0 | 0 | 106346
37.39 | 5.2093 | 103.1218 | 0.0021 | 25 | 25 | 0 | 25 | 25.16 | 10 | 9.475 | 0 | 0.08 | 200 | 19.3 | 19.3 | 80.7 | 80.7 | 0 | 0 | 100 | 100 | 3.1218 | 0 | 0 | 0 | 0.1 | 0.09475 | 0 | 0.0008 | 0 | 0 | 0 | 0 | 0 | 0 | 0 | 0 | 0 | 0 | 0 | 0 | 0 | 0 | 0 | 0 | 0 | 0 | 0 | 0 | 0 | 0 | 0 | 0 | 0 | 0 | 0 | 0 | 0 | 20 | 18.95 | 0 | 0.16 | 0 | 0 | 0 | 0 | 0 | 0 | 0 | 0 | 0 | 0 | 0 | 0 | 0 | 0 | 0 | 0 | 0 | 0 | 0 | 0 | 0 | 0 | -10 | 0 | 0 | Off | 10.6 | 0 | 25.5 | 24.9 | 1 | 75 | 74.9 | 0 | 0 | 80.7 | 80.7 | 100 | 100 | 19.3 | 19.3 | 0 | 0 | 75 | 74.9 | 0 | 0 | 0 | 106333
37.73 | 5.2093 | 103.1218 | 0.002 | 25 | 25 | 0 | 25 | 25.17 | 10 | 9.475 | 0 | 0.085 | 200 | 19.3 | 19.3 | 80.7 | 80.7 | 0 | 0 | 100 | 100 | 3.1218 | 0 | 0 | 0 | 0.1 | 0.09475 | 0 | 0.00085 | 0 | 0 | 0 | 0 | 0 | 0 | 0 | 0 | 0 | 0 | 0 | 0 | 0 | 0 | 0 | 0 | 0 | 0 | 0 | 0 | 0 | 0 | 0 | 0 | 0 | 0 | 0 | 0 | 0 | 20 | 18.95 | 0 | 0.17 | 0 | 0 | 0 | 0 | 0 | 0 | 0 | 0 | 0 | 0 | 0 | 0 | 0 | 0 | 0 | 0 | 0 | 0 | 0 | 0 | 0 | 0 | -10 | 0 | 0 | Off | 10.4 | 0 | 25.5 | 25.1 | 1 | 75 | 75 | 0 | 0 | 80.7 | 80.7 | 100 | 100 | 19.3 | 19.3 | 0 | 0 | 75 | 75 | 0 | 0 | 0 | 106340
38.06 | 5.2094 | 103.1238 | 0.0019 | 25 | 25 | 0 | 25 | 25.15 | 10 | 9.475 | 0 | 0.085 | 200 | 19.3 | 19.3 | 80.7 | 80.7 | 0 | 0 | 100 | 100 | 3.1238 | 0 | 0 | 0 | 0.1 | 0.09475 | 0 | 0.00085 | 0 | 0 | 0 | 0 | 0 | 0 | 0 | 0 | 0 | 0 | 0 | 0 | 0 | 0 | 0 | 0 | 0 | 0 | 0 | 0 | 0 | 0 | 0 | 0 | 0 | 0 | 0 | 0 | 0 | 20 | 18.95 | 0 | 0.17 | 0 | 0 | 0 | 0 | 0 | 0 | 0 | 0 | 0 | 0 | 0 | 0 | 0 | 0 | 0 | 0 | 0 | 0 | 0 | 0 | 0 | 0 | -10 | 0 | 0 | Off | 13.5 | 0 | 25.5 | 25 | 1 | 75 | 75 | 0 | 0 | 80.7 | 80.7 | 100 | 100 | 19.3 | 19.3 | 0 | 0 | 75 | 75 | 0 | 0 | 0 | 106342
38.4 | 5.2094 | 103.1238 | 0.0019 | 25 | 25 | 0 | 25 | 25.17 | 10 | 9.495 | 0 | 0.075 | 200 | 19.3 | 19.3 | 80.7 | 80.7 | 0 | 0 | 100 | 100 | 3.1238 | 0 | 0 | 0 | 0.1 | 0.09495 | 0 | 0.00075 | 0 | 0 | 0 | 0 | 0 | 0 | 0 | 0 | 0 | 0 | 0 | 0 | 0 | 0 | 0 | 0 | 0 | 0 | 0 | 0 | 0 | 0 | 0 | 0 | 0 | 0 | 0 | 0 | 0 | 20 | 18.99 | 0 | 0.15 | 0 | 0 | 0 | 0 | 0 | 0 | 0 | 0 | 0 | 0 | 0 | 0 | 0 | 0 | 0 | 0 | 0 | 0 | 0 | 0 | 0 | 0 | -10 | 0 | 0 | Off | 13.6 | 0 | 25.5 | 24.8 | 1 | 75 | 75 | 0 | 0 | 80.7 | 80.7 | 100 | 100 | 19.3 | 19.3 | 0 | 0 | 75 | 75 | 0 | 0 | 0 | 106334
38.73 | 5.2094 | 103.1238 | 0.0018 | 25 | 25 | 0 | 25 | 25.16 | 10 | 9.465 | 0 | 0.075 | 200 | 19.3 | 19.3 | 80.7 | 80.8 | 0 | 0 | 100 | 100 | 3.1238 | 0 | 0 | 0 | 0.1 | 0.09465 | 0 | 0.00075 | 0 | 0 | 0 | 0 | 0 | 0 | 0 | 0 | 0 | 0 | 0 | 0 | 0 | 0 | 0 | 0 | 0 | 0 | 0 | 0 | 0 | 0 | 0 | 0 | 0 | 0 | 0 | 0 | 0 | 20 | 18.93 | 0 | 0.15 | 0 | 0 | 0 | 0 | 0 | 0 | 0 | 0 | 0 | 0 | 0 | 0 | 0 | 0 | 0 | 0 | 0 | 0 | 0 | 0 | 0 | 0 | -10 | 0 | 0 | Off | 14.3 | 0 | 25.5 | 24.9 | 1 | 75 | 75 | 0 | 0 | 80.7 | 80.8 | 100 | 100 | 19.3 | 19.3 | 0 | 0 | 75 | 75 | 0 | 0 | 0 | 106329
39.06 | 5.2095 | 103.1257 | 0.0017 | 25 | 25 | 0 | 25 | 25.17 | 10 | 9.47 | 0 | 0.08 | 200 | 19.3 | 19.3 | 80.7 | 80.7 | 0 | 0 | 100 | 100 | 3.1257 | 0 | 0 | 0 | 0.1 | 0.0947 | 0 | 0.0008 | 0 | 0 | 0 | 0 | 0 | 0 | 0 | 0 | 0 | 0 | 0 | 0 | 0 | 0 | 0 | 0 | 0 | 0 | 0 | 0 | 0 | 0 | 0 | 0 | 0 | 0 | 0 | 0 | 0 | 20 | 18.94 | 0 | 0.16 | 0 | 0 | 0 | 0 | 0 | 0 | 0 | 0 | 0 | 0 | 0 | 0 | 0 | 0 | 0 | 0 | 0 | 0 | 0 | 0 | 0 | 0 | -10 | 0 | 0 | Off | 11.1 | 0 | 25.5 | 24.9 | 1 | 75 | 74.9 | 0 | 0 | 80.7 | 80.7 | 100 | 100 | 19.3 | 19.3 | 0 | 0 | 75 | 74.9 | 0 | 0 | 0 | 106339
39.4 | 5.2095 | 103.1257 | 0.0017 | 25 | 25 | 0 | 25 | 25.17 | 10 | 9.475 | 0 | 0.07 | 200 | 19.3 | 19.3 | 80.7 | 80.7 | 0 | 0 | 100 | 100 | 3.1257 | 0 | 0 | 0 | 0.1 | 0.09475 | 0 | 0.0007 | 0 | 0 | 0 | 0 | 0 | 0 | 0 | 0 | 0 | 0 | 0 | 0 | 0 | 0 | 0 | 0 | 0 | 0 | 0 | 0 | 0 | 0 | 0 | 0 | 0 | 0 | 0 | 0 | 0 | 20 | 18.95 | 0 | 0.14 | 0 | 0 | 0 | 0 | 0 | 0 | 0 | 0 | 0 | 0 | 0 | 0 | 0 | 0 | 0 | 0 | 0 | 0 | 0 | 0 | 0 | 0 | -10 | 0 | 0 | Off | 6.1 | 0 | 25.5 | 25.1 | 1 | 75 | 75 | 0 | 0 | 80.7 | 80.7 | 100 | 100 | 19.3 | 19.3 | 0 | 0 | 75 | 75 | 0 | 0 | 0 | 106330
39.73 | 5.2095 | 103.1257 | 0.0017 | 25 | 25 | 0 | 25 | 25.16 | 10 | 9.48 | 0 | 0.08 | 200 | 19.3 | 19.3 | 80.7 | 80.7 | 0 | 0 | 100 | 99.9 | 3.1257 | 0 | 0 | 0 | 0.1 | 0.0948 | 0 | 0.0008 | 0 | 0 | 0 | 0 | 0 | 0 | 0 | 0 | 0 | 0 | 0 | 0 | 0 | 0 | 0 | 0 | 0 | 0 | 0 | 0 | 0 | 0 | 0 | 0 | 0 | 0 | 0 | 0 | 0 | 20 | 18.96 | 0 | 0.16 | 0 | 0 | 0 | 0 | 0 | 0 | 0 | 0 | 0 | 0 | 0 | 0 | 0 | 0 | 0 | 0 | 0 | 0 | 0 | 0 | 0 | 0 | -10 | 0 | 0 | Off | 4.8 | 0 | 25.5 | 25 | 1 | 75 | 74.9 | 0 | 0 | 80.7 | 80.7 | 100 | 99.9 | 19.3 | 19.3 | 0 | 0 | 75 | 74.9 | 0 | 0 | 0 | 106332
40.07 | 5.2096 | 103.1277 | 0.0017 | 25 | 25 | 0 | 25 | 25.15 | 10 | 9.475 | 0 | 0.085 | 200 | 19.3 | 19.3 | 80.7 | 80.6 | 0 | 0 | 100 | 100 | 3.1277 | 0 | 0 | 0 | 0.1 | 0.09475 | 0 | 0.00085 | 0 | 0 | 0 | 0 | 0 | 0 | 0 | 0 | 0 | 0 | 0 | 0 | 0 | 0 | 0 | 0 | 0 | 0 | 0 | 0 | 0 | 0 | 0 | 0 | 0 | 0 | 0 | 0 | 0 | 20 | 18.95 | 0 | 0.17 | 0 | 0 | 0 | 0 | 0 | 0 | 0 | 0 | 0 | 0 | 0 | 0 | 0 | 0 | 0 | 0 | 0 | 0 | 0 | 0 | 0 | 0 | -10 | 0 | 0 | Off | 5.6 | 0 | 25.5 | 24.8 | 1 | 75 | 75 | 0 | 0 | 80.7 | 80.6 | 100 | 100 | 19.3 | 19.3 | 0 | 0 | 75 | 75 | 0 | 0 | 0 | 106339
40.4 | 5.2096 | 103.1277 | 0.0017 | 25 | 25 | 0 | 25 | 25.16 | 10 | 9.45 | 0 | 0.085 | 200 | 19.3 | 19.3 | 80.7 | 80.6 | 0 | 0 | 100 | 100 | 3.1277 | 0 | 0 | 0 | 0.1 | 0.0945 | 0 | 0.00085 | 0 | 0 | 0 | 0 | 0 | 0 | 0 | 0 | 0 | 0 | 0 | 0 | 0 | 0 | 0 | 0 | 0 | 0 | 0 | 0 | 0 | 0 | 0 | 0 | 0 | 0 | 0 | 0 | 0 | 20 | 18.9 | 0 | 0.17 | 0 | 0 | 0 | 0 | 0 | 0 | 0 | 0 | 0 | 0 | 0 | 0 | 0 | 0 | 0 | 0 | 0 | 0 | 0 | 0 | 0 | 0 | -10 | 0 | 0 | Off | 10.1 | 0 | 25.5 | 24.9 | 1 | 75 | 75 | 0 | 0 | 80.7 | 80.6 | 100 | 100 | 19.3 | 19.3 | 0 | 0 | 75 | 75 | 0 | 0 | 0 | 106339
40.73 | 5.2096 | 103.1277 | 0.0018 | 25 | 25 | 0 | 25 | 25.15 | 10 | 9.48 | 0 | 0.08 | 200 | 19.3 | 19.3 | 80.7 | 80.6 | 0 | 0 | 100 | 100 | 3.1277 | 0 | 0 | 0 | 0.1 | 0.0948 | 0 | 0.0008 | 0 | 0 | 0 | 0 | 0 | 0 | 0 | 0 | 0 | 0 | 0 | 0 | 0 | 0 | 0 | 0 | 0 | 0 | 0 | 0 | 0 | 0 | 0 | 0 | 0 | 0 | 0 | 0 | 0 | 20 | 18.96 | 0 | 0.16 | 0 | 0 | 0 | 0 | 0 | 0 | 0 | 0 | 0 | 0 | 0 | 0 | 0 | 0 | 0 | 0 | 0 | 0 | 0 | 0 | 0 | 0 | -10 | 0 | 0 | Off | 12.1 | 0 | 25.5 | 24.9 | 1 | 75 | 74.9 | 0 | 0 | 80.7 | 80.6 | 100 | 100 | 19.3 | 19.3 | 0 | 0 | 75 | 74.9 | 0 | 0 | 0 | 106333
41.07 | 5.2096 | 103.1277 | 0.0019 | 25 | 25 | 0 | 25 | 25.17 | 10 | 9.475 | 0 | 0.08 | 200 | 19.3 | 19.3 | 80.7 | 80.7 | 0 | 0 | 100 | 99.9 | 3.1277 | 0 | 0 | 0 | 0.1 | 0.09475 | 0 | 0.0008 | 0 | 0 | 0 | 0 | 0 | 0 | 0 | 0 | 0 | 0 | 0 | 0 | 0 | 0 | 0 | 0 | 0 | 0 | 0 | 0 | 0 | 0 | 0 | 0 | 0 | 0 | 0 | 0 | 0 | 20 | 18.95 | 0 | 0.16 | 0 | 0 | 0 | 0 | 0 | 0 | 0 | 0 | 0 | 0 | 0 | 0 | 0 | 0 | 0 | 0 | 0 | 0 | 0 | 0 | 0 | 0 | -10 | 0 | 0 | Off | 12.5 | 0 | 25.5 | 24.9 | 1 | 75 | 75 | 0 | 0 | 80.7 | 80.7 | 100 | 99.9 | 19.3 | 19.3 | 0 | 0 | 75 | 75 | 0 | 0 | 0 | 106336
41.4 | 5.2096 | 103.1277 | 0.0018 | 25 | 25 | 0 | 25 | 25.17 | 10 | 9.48 | 0 | 0.09 | 200 | 19.3 | 19.3 | 80.7 | 80.6 | 0 | 0 | 100 | 100 | 3.1277 | 0 | 0 | 0 | 0.1 | 0.0948 | 0 | 0.0009 | 0 | 0 | 0 | 0 | 0 | 0 | 0 | 0 | 0 | 0 | 0 | 0 | 0 | 0 | 0 | 0 | 0 | 0 | 0 | 0 | 0 | 0 | 0 | 0 | 0 | 0 | 0 | 0 | 0 | 20 | 18.96 | 0 | 0.18 | 0 | 0 | 0 | 0 | 0 | 0 | 0 | 0 | 0 | 0 | 0 | 0 | 0 | 0 | 0 | 0 | 0 | 0 | 0 | 0 | 0 | 0 | -10 | 0 | 0 | Off | 7.2 | 0 | 25.5 | 24.9 | 1 | 75 | 75 | 0 | 0 | 80.7 | 80.6 | 100 | 100 | 19.3 | 19.3 | 0 | 0 | 75 | 75 | 0 | 0 | 0 | 106342
41.74 | 5.2096 | 103.1277 | 0.0017 | 25 | 25 | 0 | 25 | 25.18 | 10 | 9.47 | 0 | 0.09 | 200 | 19.3 | 19.3 | 80.7 | 80.7 | 0 | 0 | 100 | 100 | 3.1277 | 0 | 0 | 0 | 0.1 | 0.0947 | 0 | 0.0009 | 0 | 0 | 0 | 0 | 0 | 0 | 0 | 0 | 0 | 0 | 0 | 0 | 0 | 0 | 0 | 0 | 0 | 0 | 0 | 0 | 0 | 0 | 0 | 0 | 0 | 0 | 0 | 0 | 0 | 20 | 18.94 | 0 | 0.18 | 0 | 0 | 0 | 0 | 0 | 0 | 0 | 0 | 0 | 0 | 0 | 0 | 0 | 0 | 0 | 0 | 0 | 0 | 0 | 0 | 0 | 0 | -10 | 0 | 0 | Off | 5.3 | 0 | 25.5 | 25 | 1 | 75 | 75 | 0 | 0 | 80.7 | 80.7 | 100 | 100 | 19.3 | 19.3 | 0 | 0 | 75 | 75 | 0 | 0 | 0 | 106341
42.07 | 5.2097 | 103.1297 | 0.0015 | 25 | 25 | 0 | 25 | 25.14 | 10 | 9.455 | 0 | 0.08 | 200 | 19.3 | 19.3 | 80.7 | 80.7 | 0 | 0 | 100 | 100 | 3.1297 | 0 | 0 | 0 | 0.1 | 0.09455 | 0 | 0.0008 | 0 | 0 | 0 | 0 | 0 | 0 | 0 | 0 | 0 | 0 | 0 | 0 | 0 | 0 | 0 | 0 | 0 | 0 | 0 | 0 | 0 | 0 | 0 | 0 | 0 | 0 | 0 | 0 | 0 | 20 | 18.91 | 0 | 0.16 | 0 | 0 | 0 | 0 | 0 | 0 | 0 | 0 | 0 | 0 | 0 | 0 | 0 | 0 | 0 | 0 | 0 | 0 | 0 | 0 | 0 | 0 | -10 | 0 | 0 | Off | 9.4 | 0 | 25.5 | 24.9 | 1 | 75 | 75.1 | 0 | 0 | 80.7 | 80.7 | 100 | 100 | 19.3 | 19.3 | 0 | 0 | 75 | 75.1 | 0 | 0 | 0 | 106333
42.41 | 5.2097 | 103.1297 | 0.0015 | 25 | 25 | 0 | 25 | 25.15 | 10 | 9.485 | 0 | 0.085 | 200 | 19.3 | 19.3 | 80.7 | 80.7 | 0 | 0 | 100 | 100 | 3.1297 | 0 | 0 | 0 | 0.1 | 0.09485 | 0 | 0.00085 | 0 | 0 | 0 | 0 | 0 | 0 | 0 | 0 | 0 | 0 | 0 | 0 | 0 | 0 | 0 | 0 | 0 | 0 | 0 | 0 | 0 | 0 | 0 | 0 | 0 | 0 | 0 | 0 | 0 | 20 | 18.97 | 0 | 0.17 | 0 | 0 | 0 | 0 | 0 | 0 | 0 | 0 | 0 | 0 | 0 | 0 | 0 | 0 | 0 | 0 | 0 | 0 | 0 | 0 | 0 | 0 | -10 | 0 | 0 | Off | 11.7 | 0 | 25.5 | 25 | 1 | 75 | 75.2 | 0 | 0 | 80.7 | 80.7 | 100 | 100 | 19.3 | 19.3 | 0 | 0 | 75 | 75.2 | 0 | 0 | 0 | 106332
42.74 | 5.2097 | 103.1297 | 0.0014 | 25 | 25 | 0 | 25 | 25.16 | 10 | 9.48 | 0 | 0.075 | 200 | 19.3 | 19.3 | 80.7 | 80.6 | 0 | 0 | 100 | 100 | 3.1297 | 0 | 0 | 0 | 0.1 | 0.0948 | 0 | 0.00075 | 0 | 0 | 0 | 0 | 0 | 0 | 0 | 0 | 0 | 0 | 0 | 0 | 0 | 0 | 0 | 0 | 0 | 0 | 0 | 0 | 0 | 0 | 0 | 0 | 0 | 0 | 0 | 0 | 0 | 20 | 18.96 | 0 | 0.15 | 0 | 0 | 0 | 0 | 0 | 0 | 0 | 0 | 0 | 0 | 0 | 0 | 0 | 0 | 0 | 0 | 0 | 0 | 0 | 0 | 0 | 0 | -10 | 0 | 0 | Off | 11.1 | 0 | 25.5 | 24.9 | 1 | 75 | 75 | 0 | 0 | 80.7 | 80.6 | 100 | 100 | 19.3 | 19.3 | 0 | 0 | 75 | 75 | 0 | 0 | 0 | 106327
43.07 | 5.2097 | 103.1297 | 0.0014 | 25 | 25 | 0 | 25 | 25.16 | 10 | 9.46 | 0 | 0.08 | 200 | 19.3 | 19.3 | 80.7 | 80.7 | 0 | 0 | 100 | 100 | 3.1297 | 0 | 0 | 0 | 0.1 | 0.0946 | 0 | 0.0008 | 0 | 0 | 0 | 0 | 0 | 0 | 0 | 0 | 0 | 0 | 0 | 0 | 0 | 0 | 0 | 0 | 0 | 0 | 0 | 0 | 0 | 0 | 0 | 0 | 0 | 0 | 0 | 0 | 0 | 20 | 18.92 | 0 | 0.16 | 0 | 0 | 0 | 0 | 0 | 0 | 0 | 0 | 0 | 0 | 0 | 0 | 0 | 0 | 0 | 0 | 0 | 0 | 0 | 0 | 0 | 0 | -10 | 0 | 0 | Off | 23.4 | 0 | 25.5 | 25.1 | 1 | 75 | 74.9 | 0 | 0 | 80.7 | 80.7 | 100 | 100 | 19.3 | 19.3 | 0 | 0 | 75 | 74.9 | 0 | 0 | 0 | 106334
43.41 | 5.2098 | 103.1317 | 0.0013 | 25 | 25 | 0 | 25 | 25.17 | 10 | 9.475 | 0 | 0.08 | 200 | 19.3 | 19.3 | 80.7 | 80.6 | 0 | 0 | 100 | 100 | 3.1317 | 0 | 0 | 0 | 0.1 | 0.09475 | 0 | 0.0008 | 0 | 0 | 0 | 0 | 0 | 0 | 0 | 0 | 0 | 0 | 0 | 0 | 0 | 0 | 0 | 0 | 0 | 0 | 0 | 0 | 0 | 0 | 0 | 0 | 0 | 0 | 0 | 0 | 0 | 20 | 18.95 | 0 | 0.16 | 0 | 0 | 0 | 0 | 0 | 0 | 0 | 0 | 0 | 0 | 0 | 0 | 0 | 0 | 0 | 0 | 0 | 0 | 0 | 0 | 0 | 0 | -10 | 0 | 0 | Off | 23.6 | 0 | 25.5 | 24.8 | 1 | 75 | 74.9 | 0 | 0 | 80.7 | 80.6 | 100 | 100 | 19.3 | 19.3 | 0 | 0 | 75 | 74.9 | 0 | 0 | 0 | 106334
43.74 | 5.2098 | 103.1317 | 0.0013 | 25 | 25 | 0 | 25 | 25.18 | 10 | 9.485 | 0 | 0.08 | 200 | 19.3 | 19.3 | 80.7 | 80.7 | 0 | 0 | 100 | 100 | 3.1317 | 0 | 0 | 0 | 0.1 | 0.09485 | 0 | 0.0008 | 0 | 0 | 0 | 0 | 0 | 0 | 0 | 0 | 0 | 0 | 0 | 0 | 0 | 0 | 0 | 0 | 0 | 0 | 0 | 0 | 0 | 0 | 0 | 0 | 0 | 0 | 0 | 0 | 0 | 20 | 18.97 | 0 | 0.16 | 0 | 0 | 0 | 0 | 0 | 0 | 0 | 0 | 0 | 0 | 0 | 0 | 0 | 0 | 0 | 0 | 0 | 0 | 0 | 0 | 0 | 0 | -10 | 0 | 0 | Off | 11.9 | 0 | 25.5 | 24.9 | 1 | 75 | 75 | 0 | 0 | 80.7 | 80.7 | 100 | 100 | 19.3 | 19.3 | 0 | 0 | 75 | 75 | 0 | 0 | 0 | 106336
44.08 | 5.2099 | 103.1337 | 0.0013 | 25 | 25 | 0 | 25 | 25.17 | 10 | 9.49 | 0 | 0.08 | 200 | 19.3 | 19.3 | 80.7 | 80.7 | 0 | 0 | 100 | 100 | 3.1337 | 0 | 0 | 0 | 0.1 | 0.0949 | 0 | 0.0008 | 0 | 0 | 0 | 0 | 0 | 0 | 0 | 0 | 0 | 0 | 0 | 0 | 0 | 0 | 0 | 0 | 0 | 0 | 0 | 0 | 0 | 0 | 0 | 0 | 0 | 0 | 0 | 0 | 0 | 20 | 18.98 | 0 | 0.16 | 0 | 0 | 0 | 0 | 0 | 0 | 0 | 0 | 0 | 0 | 0 | 0 | 0 | 0 | 0 | 0 | 0 | 0 | 0 | 0 | 0 | 0 | -10 | 0 | 0 | Off | 13.2 | 0 | 25.5 | 24.9 | 1 | 75 | 75 | 0 | 0 | 80.7 | 80.7 | 100 | 100 | 19.3 | 19.3 | 0 | 0 | 75 | 75 | 0 | 0 | 0 | 106331
44.41 | 5.2099 | 103.1337 | 0.0015 | 25 | 25 | 0 | 25 | 25.19 | 10 | 9.475 | 0 | 0.085 | 200 | 19.3 | 19.2 | 80.7 | 80.7 | 0 | 0 | 100 | 100 | 3.1337 | 0 | 0 | 0 | 0.1 | 0.09475 | 0 | 0.00085 | 0 | 0 | 0 | 0 | 0 | 0 | 0 | 0 | 0 | 0 | 0 | 0 | 0 | 0 | 0 | 0 | 0 | 0 | 0 | 0 | 0 | 0 | 0 | 0 | 0 | 0 | 0 | 0 | 0 | 20 | 18.95 | 0 | 0.17 | 0 | 0 | 0 | 0 | 0 | 0 | 0 | 0 | 0 | 0 | 0 | 0 | 0 | 0 | 0 | 0 | 0 | 0 | 0 | 0 | 0 | 0 | -10 | 0 | 0 | Off | 25.7 | 0 | 25.5 | 24.9 | 1 | 75 | 75.1 | 0 | 0 | 80.7 | 80.7 | 100 | 100 | 19.3 | 19.2 | 0 | 0 | 75 | 75.1 | 0 | 0 | 0 | 106336
44.74 | 5.2099 | 103.1337 | 0.0015 | 25 | 25 | 0 | 25 | 25.16 | 10 | 9.475 | 0 | 0.08 | 200 | 19.3 | 19.3 | 80.7 | 80.7 | 0 | 0 | 100 | 100 | 3.1337 | 0 | 0 | 0 | 0.1 | 0.09475 | 0 | 0.0008 | 0 | 0 | 0 | 0 | 0 | 0 | 0 | 0 | 0 | 0 | 0 | 0 | 0 | 0 | 0 | 0 | 0 | 0 | 0 | 0 | 0 | 0 | 0 | 0 | 0 | 0 | 0 | 0 | 0 | 20 | 18.95 | 0 | 0.16 | 0 | 0 | 0 | 0 | 0 | 0 | 0 | 0 | 0 | 0 | 0 | 0 | 0 | 0 | 0 | 0 | 0 | 0 | 0 | 0 | 0 | 0 | -10 | 0 | 0 | Off | 10.3 | 0 | 25.5 | 24.8 | 1 | 75 | 74.9 | 0 | 0 | 80.7 | 80.7 | 100 | 100 | 19.3 | 19.3 | 0 | 0 | 75 | 74.9 | 0 | 0 | 0 | 106338
45.08 | 5.2099 | 103.1337 | 0.0015 | 25 | 25 | 0 | 25 | 25.17 | 10 | 9.485 | 0 | 0.08 | 200 | 19.3 | 19.3 | 80.7 | 80.7 | 0 | 0 | 100 | 100 | 3.1337 | 0 | 0 | 0 | 0.1 | 0.09485 | 0 | 0.0008 | 0 | 0 | 0 | 0 | 0 | 0 | 0 | 0 | 0 | 0 | 0 | 0 | 0 | 0 | 0 | 0 | 0 | 0 | 0 | 0 | 0 | 0 | 0 | 0 | 0 | 0 | 0 | 0 | 0 | 20 | 18.97 | 0 | 0.16 | 0 | 0 | 0 | 0 | 0 | 0 | 0 | 0 | 0 | 0 | 0 | 0 | 0 | 0 | 0 | 0 | 0 | 0 | 0 | 0 | 0 | 0 | -10 | 0 | 0 | Off | 11.4 | 0 | 25.5 | 25 | 1 | 75 | 75 | 0 | 0 | 80.7 | 80.7 | 100 | 100 | 19.3 | 19.3 | 0 | 0 | 75 | 75 | 0 | 0 | 0 | 106332
45.41 | 5.2099 | 103.1337 | 0.0016 | 25 | 25 | 0 | 25 | 25.17 | 10 | 9.465 | 0 | 0.08 | 200 | 19.3 | 19.3 | 80.7 | 80.5 | 0 | 0 | 100 | 100 | 3.1337 | 0 | 0 | 0 | 0.1 | 0.09465 | 0 | 0.0008 | 0 | 0 | 0 | 0 | 0 | 0 | 0 | 0 | 0 | 0 | 0 | 0 | 0 | 0 | 0 | 0 | 0 | 0 | 0 | 0 | 0 | 0 | 0 | 0 | 0 | 0 | 0 | 0 | 0 | 20 | 18.93 | 0 | 0.16 | 0 | 0 | 0 | 0 | 0 | 0 | 0 | 0 | 0 | 0 | 0 | 0 | 0 | 0 | 0 | 0 | 0 | 0 | 0 | 0 | 0 | 0 | -10 | 0 | 0 | Off | 11.4 | 0 | 25.5 | 24.9 | 1 | 75 | 75 | 0 | 0 | 80.7 | 80.5 | 100 | 100 | 19.3 | 19.3 | 0 | 0 | 75 | 75 | 0 | 0 | 0 | 106331
45.75 | 5.2099 | 103.1337 | 0.0016 | 25 | 25 | 0 | 25 | 25.18 | 10 | 9.475 | 0 | 0.09 | 200 | 19.3 | 19.2 | 80.7 | 80.7 | 0 | 0 | 100 | 100.1 | 3.1337 | 0 | 0 | 0 | 0.1 | 0.09475 | 0 | 0.0009 | 0 | 0 | 0 | 0 | 0 | 0 | 0 | 0 | 0 | 0 | 0 | 0 | 0 | 0 | 0 | 0 | 0 | 0 | 0 | 0 | 0 | 0 | 0 | 0 | 0 | 0 | 0 | 0 | 0 | 20 | 18.95 | 0 | 0.18 | 0 | 0 | 0 | 0 | 0 | 0 | 0 | 0 | 0 | 0 | 0 | 0 | 0 | 0 | 0 | 0 | 0 | 0 | 0 | 0 | 0 | 0 | -10 | 0 | 0 | Off | 9.3 | 0 | 25.5 | 24.8 | 1 | 75 | 75.1 | 0 | 0 | 80.7 | 80.7 | 100 | 100.1 | 19.3 | 19.2 | 0 | 0 | 75 | 75.1 | 0 | 0 | 0 | 106341
46.08 | 5.2099 | 103.1337 | 0.0015 | 25 | 25 | 0 | 25 | 25.16 | 10 | 9.49 | 0 | 0.08 | 200 | 19.3 | 19.3 | 80.7 | 80.8 | 0 | 0 | 100 | 100.1 | 3.1337 | 0 | 0 | 0 | 0.1 | 0.0949 | 0 | 0.0008 | 0 | 0 | 0 | 0 | 0 | 0 | 0 | 0 | 0 | 0 | 0 | 0 | 0 | 0 | 0 | 0 | 0 | 0 | 0 | 0 | 0 | 0 | 0 | 0 | 0 | 0 | 0 | 0 | 0 | 20 | 18.98 | 0 | 0.16 | 0 | 0 | 0 | 0 | 0 | 0 | 0 | 0 | 0 | 0 | 0 | 0 | 0 | 0 | 0 | 0 | 0 | 0 | 0 | 0 | 0 | 0 | -10 | 0 | 0 | Off | 10.4 | 0 | 25.5 | 25 | 1 | 75 | 75 | 0 | 0 | 80.7 | 80.8 | 100 | 100.1 | 19.3 | 19.3 | 0 | 0 | 75 | 75 | 0 | 0 | 0 | 106336
46.41 | 5.2099 | 103.1337 | 0.0014 | 25 | 25 | 0 | 25 | 25.19 | 10 | 9.49 | 0 | 0.08 | 200 | 19.3 | 19.3 | 80.7 | 80.7 | 0 | 0 | 100 | 99.9 | 3.1337 | 0 | 0 | 0 | 0.1 | 0.0949 | 0 | 0.0008 | 0 | 0 | 0 | 0 | 0 | 0 | 0 | 0 | 0 | 0 | 0 | 0 | 0 | 0 | 0 | 0 | 0 | 0 | 0 | 0 | 0 | 0 | 0 | 0 | 0 | 0 | 0 | 0 | 0 | 20 | 18.98 | 0 | 0.16 | 0 | 0 | 0 | 0 | 0 | 0 | 0 | 0 | 0 | 0 | 0 | 0 | 0 | 0 | 0 | 0 | 0 | 0 | 0 | 0 | 0 | 0 | -10 | 0 | 0 | Off | 12.3 | 0 | 25.5 | 24.9 | 1 | 75 | 75.1 | 0 | 0 | 80.7 | 80.7 | 100 | 99.9 | 19.3 | 19.3 | 0 | 0 | 75 | 75.1 | 0 | 0 | 0 | 106341
46.75 | 5.2099 | 103.1337 | 0.0013 | 25 | 25 | 0 | 25 | 25.15 | 10 | 9.475 | 0 | 0.07 | 200 | 19.3 | 19.3 | 80.7 | 80.6 | 0 | 0 | 100 | 100 | 3.1337 | 0 | 0 | 0 | 0.1 | 0.09475 | 0 | 0.0007 | 0 | 0 | 0 | 0 | 0 | 0 | 0 | 0 | 0 | 0 | 0 | 0 | 0 | 0 | 0 | 0 | 0 | 0 | 0 | 0 | 0 | 0 | 0 | 0 | 0 | 0 | 0 | 0 | 0 | 20 | 18.95 | 0 | 0.14 | 0 | 0 | 0 | 0 | 0 | 0 | 0 | 0 | 0 | 0 | 0 | 0 | 0 | 0 | 0 | 0 | 0 | 0 | 0 | 0 | 0 | 0 | -10 | 0 | 0 | Off | 9.2 | 0 | 25.5 | 24.8 | 1 | 75 | 75 | 0 | 0 | 80.7 | 80.6 | 100 | 100 | 19.3 | 19.3 | 0 | 0 | 75 | 75 | 0 | 0 | 0 | 106338
47.08 | 5.21 | 103.1356 | 0.0011 | 25 | 25 | 0 | 25 | 25.17 | 10 | 9.45 | 0 | 0.075 | 200 | 19.3 | 19.3 | 80.7 | 80.7 | 0 | 0 | 100 | 100 | 3.1356 | 0 | 0 | 0 | 0.1 | 0.0945 | 0 | 0.00075 | 0 | 0 | 0 | 0 | 0 | 0 | 0 | 0 | 0 | 0 | 0 | 0 | 0 | 0 | 0 | 0 | 0 | 0 | 0 | 0 | 0 | 0 | 0 | 0 | 0 | 0 | 0 | 0 | 0 | 20 | 18.9 | 0 | 0.15 | 0 | 0 | 0 | 0 | 0 | 0 | 0 | 0 | 0 | 0 | 0 | 0 | 0 | 0 | 0 | 0 | 0 | 0 | 0 | 0 | 0 | 0 | -10 | 0 | 0 | Off | 10.5 | 0 | 25.5 | 24.8 | 1 | 75 | 75 | 0 | 0 | 80.7 | 80.7 | 100 | 100 | 19.3 | 19.3 | 0 | 0 | 75 | 75 | 0 | 0 | 0 | 106327
47.42 | 5.21 | 103.1356 | 0.0011 | 25 | 25 | 0 | 25 | 25.17 | 10 | 9.475 | 0 | 0.08 | 200 | 19.3 | 19.2 | 80.7 | 80.7 | 0 | 0 | 100 | 100 | 3.1356 | 0 | 0 | 0 | 0.1 | 0.09475 | 0 | 0.0008 | 0 | 0 | 0 | 0 | 0 | 0 | 0 | 0 | 0 | 0 | 0 | 0 | 0 | 0 | 0 | 0 | 0 | 0 | 0 | 0 | 0 | 0 | 0 | 0 | 0 | 0 | 0 | 0 | 0 | 20 | 18.95 | 0 | 0.16 | 0 | 0 | 0 | 0 | 0 | 0 | 0 | 0 | 0 | 0 | 0 | 0 | 0 | 0 | 0 | 0 | 0 | 0 | 0 | 0 | 0 | 0 | -10 | 0 | 0 | Off | 10 | 0 | 25.5 | 24.8 | 1 | 75 | 74.9 | 0 | 0 | 80.7 | 80.7 | 100 | 100 | 19.3 | 19.2 | 0 | 0 | 75 | 74.9 | 0 | 0 | 0 | 106330
47.75 | 5.21 | 103.1356 | 0.0011 | 25 | 25 | 0 | 25 | 25.17 | 10 | 9.46 | 5 | 0.085 | 200 | 19.3 | 19.2 | 80.7 | 80.7 | 10.5 | 10.3 | 89.5 | 89.5 | 3.1356 | 0 | 0 | 0 | 0.1 | 0.0946 | 0.05 | 0.00085 | 0 | 0 | 0 | 0 | 0 | 0 | 0 | 0 | 0 | 0 | 0 | 0 | 0 | 0 | 0 | 0 | 0 | 0 | 0 | 0 | 0 | 0 | 0 | 0 | 0 | 0 | 0 | 0 | 0 | 20 | 18.92 | 10 | 0.17 | 0 | 0 | 0 | 0 | 0 | 0 | 0 | 0 | 0 | 0 | 0 | 0 | 0 | 0 | 0 | 0 | 0 | 0 | 0 | 0 | 0 | 0 | -10 | 0 | 0 | Off | 11.3 | 0 | 25.5 | 24.9 | 1 | 75 | 75.1 | 0 | 0 | 80.7 | 80.7 | 89.5 | 89.5 | 19.3 | 19.2 | 10.5 | 10.3 | 75 | 75.1 | 0 | 0 | 0 | 106330
48.08 | 5.21 | 103.1356 | 0.001 | 25 | 25 | 0 | 25 | 25.15 | 10 | 9.475 | 5 | 0.09 | 200 | 19.3 | 19.3 | 80.7 | 80.7 | 10.5 | 10.4 | 89.5 | 89.4 | 3.1356 | 0 | 0 | 0 | 0.1 | 0.09475 | 0.05 | 0.0009 | 0 | 0 | 0 | 0 | 0 | 0 | 0 | 0 | 0 | 0 | 0 | 0 | 0 | 0 | 0 | 0 | 0 | 0 | 0 | 0 | 0 | 0 | 0 | 0 | 0 | 0 | 0 | 0 | 0 | 20 | 18.95 | 10 | 0.18 | 0 | 0 | 0 | 0 | 0 | 0 | 0 | 0 | 0 | 0 | 0 | 0 | 0 | 0 | 0 | 0 | 0 | 0 | 0 | 0 | 0 | 0 | -10 | 0 | 0 | Off | 7 | 0 | 25.5 | 24.9 | 1 | 75 | 75 | 0 | 0 | 80.7 | 80.7 | 89.5 | 89.4 | 19.3 | 19.3 | 10.5 | 10.4 | 75 | 75 | 0 | 0 | 0 | 106335
48.42 | 5.21 | 103.1356 | 0.0007 | 25 | 25 | 0 | 25 | 25.18 | 10 | 9.475 | 5 | 2.92 | 200 | 19.3 | 19.3 | 80.7 | 80.7 | 10.5 | 10.5 | 89.5 | 89.5 | 3.1356 | 0 | 0 | 0 | 0.1 | 0.09475 | 0.05 | 0.0292 | 0 | 0 | 0 | 0 | 0 | 0 | 0 | 0 | 0 | 0 | 0 | 0 | 0 | 0 | 0 | 0 | 0 | 0 | 0 | 0 | 0 | 0 | 0 | 0 | 0 | 0 | 0 | 0 | 0 | 20 | 18.95 | 10 | 5.84 | 0 | 0 | 0 | 0 | 0 | 0 | 0 | 0 | 0 | 0 | 0 | 0 | 0 | 0 | 0 | 0 | 0 | 0 | 0 | 0 | 0 | 0 | -10 | 0 | 0 | Off | 28.1 | 0 | 25.5 | 24.8 | 1 | 75 | 74.9 | 0 | 0 | 80.7 | 80.7 | 89.5 | 89.5 | 19.3 | 19.3 | 10.5 | 10.5 | 75 | 74.9 | 0 | 0 | 0 | 108682
48.75 | 5.2101 | 103.1376 | 0.0006 | 25 | 25 | 0 | 25 | 25.2 | 10 | 9.465 | 5 | 4.615 | 200 | 19.3 | 19.3 | 80.7 | 80.7 | 10.5 | 10.5 | 89.5 | 89.5 | 3.1376 | 0 | 0 | 0 | 0.1 | 0.09465 | 0.05 | 0.04615 | 0 | 0 | 0 | 0 | 0 | 0 | 0 | 0 | 0 | 0 | 0 | 0 | 0 | 0 | 0 | 0 | 0 | 0 | 0 | 0 | 0 | 0 | 0 | 0 | 0 | 0 | 0 | 0 | 0 | 20 | 18.93 | 10 | 9.23 | 0 | 0 | 0 | 0 | 0 | 0 | 0 | 0 | 0 | 0 | 0 | 0 | 0 | 0 | 0 | 0 | 0 | 0 | 0 | 0 | 0 | 0 | -10 | 0 | 0 | Off | 1436.1 | 0 | 25.5 | 25 | 1 | 75 | 75 | 0 | 0 | 80.7 | 80.7 | 89.5 | 89.5 | 19.3 | 19.3 | 10.5 | 10.5 | 75 | 75 | 0 | 0 | 0 | 109884
49.08 | 5.2148 | 103.2307 | 0.003 | 25 | 25 | 0 | 25 | 25.2 | 10 | 9.475 | 5 | 5.025 | 200 | 19.3 | 19.3 | 80.7 | 80.7 | 10.5 | 10.5 | 89.5 | 89.5 | 3.2307 | 0 | 0 | 0 | 0.1 | 0.09475 | 0.05 | 0.05025 | 0 | 0 | 0 | 0 | 0 | 0 | 0 | 0 | 0 | 0 | 0 | 0 | 0 | 0 | 0 | 0 | 0 | 0 | 0 | 0 | 0 | 0 | 0 | 0 | 0 | 0 | 0 | 0 | 0 | 20 | 18.95 | 10 | 10.05 | 0 | 0 | 0 | 0 | 0 | 0 | 0 | 0 | 0 | 0 | 0 | 0 | 0 | 0 | 0 | 0 | 0 | 0 | 0 | 0 | 0 | 0 | -10 | 0 | 0 | Off | 19731.7 | 0 | 25.5 | 25 | 1 | 75 | 74.9 | 0 | 0 | 80.7 | 80.7 | 89.5 | 89.5 | 19.3 | 19.3 | 10.5 | 10.5 | 75 | 74.9 | 0 | 0 | 0 | 110175
49.42 | 5.2377 | 103.684 | 0.025 | 25 | 25 | 0 | 25 | 25.17 | 10 | 9.475 | 5 | 5.005 | 200 | 19.3 | 19.3 | 80.7 | 80.7 | 10.5 | 10.5 | 89.5 | 89.5 | 3.684 | 0 | 0 | 0 | 0.1 | 0.09475 | 0.05 | 0.05005 | 0 | 0 | 0 | 0 | 0 | 0 | 0 | 0 | 0 | 0 | 0 | 0 | 0 | 0 | 0 | 0 | 0 | 0 | 0 | 0 | 0 | 0 | 0 | 0 | 0 | 0 | 0 | 0 | 0 | 20 | 18.95 | 10 | 10.01 | 0 | 0 | 0 | 0 | 0 | 0 | 0 | 0 | 0 | 0 | 0 | 0 | 0 | 0 | 0 | 0 | 0 | 0 | 0 | 0 | 0 | 0 | -10 | 0 | 0 | Off | 28772.2 | 0 | 25.5 | 25 | 1 | 75 | 75 | 0 | 0 | 80.7 | 80.7 | 89.5 | 89.5 | 19.3 | 19.3 | 10.5 | 10.5 | 75 | 75 | 0 | 0 | 0 | 110164
49.75 | 5.2667 | 104.2581 | 0.0872 | 25 | 25 | 0 | 25 | 25.17 | 10 | 9.475 | 5 | 5.06 | 200 | 19.3 | 19.3 | 80.7 | 80.8 | 10.5 | 10.5 | 89.5 | 89.6 | 4.2581 | 0 | 0 | 0 | 0.1 | 0.09475 | 0.05 | 0.0506 | 0 | 0 | 0 | 0 | 0 | 0 | 0 | 0 | 0 | 0 | 0 | 0 | 0 | 0 | 0 | 0 | 0 | 0 | 0 | 0 | 0 | 0 | 0 | 0 | 0 | 0 | 0 | 0 | 0 | 20 | 18.95 | 10 | 10.12 | 0 | 0 | 0 | 0 | 0 | 0 | 0 | 0 | 0 | 0 | 0 | 0 | 0 | 0 | 0 | 0 | 0 | 0 | 0 | 0 | 0 | 0 | -10 | 0 | 0 | Off | 62489.4 | 0 | 25.5 | 25 | 1 | 75 | 75 | 0 | 0 | 80.7 | 80.8 | 89.5 | 89.6 | 19.3 | 19.3 | 10.5 | 10.5 | 75 | 75 | 0 | 0 | 0 | 110206
50.09 | 5.2805 | 104.5312 | 0.1672 | 25 | 25 | 0 | 25 | 25.18 | 10 | 9.455 | 5 | 5.105 | 200 | 19.3 | 19.3 | 80.7 | 80.7 | 10.5 | 9.9 | 89.5 | 89.5 | 4.5312 | 0 | 0 | 0 | 0.1 | 0.09455 | 0.05 | 0.05105 | 0 | 0 | 0 | 0 | 0 | 0 | 0 | 0 | 0 | 0 | 0 | 0 | 0 | 0 | 0 | 0 | 0 | 0 | 0 | 0 | 0 | 0 | 0 | 0 | 0 | 0 | 0 | 0 | 0 | 20 | 18.91 | 10 | 10.21 | 0 | 0 | 0 | 0 | 0 | 0 | 0 | 0 | 0 | 0 | 0 | 0 | 0 | 0 | 0 | 0 | 0 | 0 | 0 | 0 | 0 | 0 | -10 | 0 | 0 | Off | 37953.3 | 0 | 25.5 | 24.9 | 1 | 75 | 74.9 | 0 | 0 | 80.7 | 80.7 | 89.5 | 89.5 | 19.3 | 19.3 | 10.5 | 9.9 | 75 | 74.9 | 0 | 1.1 | 0 | 110233
50.42 | 5.2846 | 104.6124 | 0.2461 | 25 | 25 | 0 | 25 | 25.19 | 10 | 9.465 | 5 | 5.055 | 200 | 19.3 | 19.3 | 80.7 | 80.7 | 10.5 | 10.5 | 89.5 | 89.5 | 4.6124 | 0 | 0 | 0 | 0.1 | 0.09465 | 0.05 | 0.05055 | 0 | 0 | 0 | 0 | 0 | 0 | 0 | 0 | 0 | 0 | 0 | 0 | 0 | 0 | 0 | 0 | 0 | 0 | 0 | 0 | 0 | 0 | 0 | 0 | 0 | 0 | 0 | 0 | 0 | 20 | 18.93 | 10 | 10.11 | 0 | 0 | 0 | 0 | 0 | 0 | 0 | 0 | 0 | 0 | 0 | 0 | 0 | 0 | 0 | 0 | 0 | 0 | 0 | 0 | 0 | 0 | -10 | 0 | 0 | Off | 38669.3 | 0 | 25.5 | 24.9 | 1 | 75 | 75 | 0 | 0 | 80.7 | 80.7 | 89.5 | 89.5 | 19.3 | 19.3 | 10.5 | 10.5 | 75 | 75 | 0 | 0 | 0 | 110191
50.76 | 5.2858 | 104.6362 | 0.3173 | 25 | 25 | 0 | 25 | 25.19 | 10 | 9.43 | 5 | 5.065 | 200 | 19.3 | 19.3 | 80.7 | 80.8 | 10.5 | 10.5 | 89.5 | 89.5 | 4.6362 | 0 | 0 | 0 | 0.1 | 0.0943 | 0.05 | 0.05065 | 0 | 0 | 0 | 0 | 0 | 0 | 0 | 0 | 0 | 0 | 0 | 0 | 0 | 0 | 0 | 0 | 0 | 0 | 0 | 0 | 0 | 0 | 0 | 0 | 0 | 0 | 0 | 0 | 0 | 20 | 18.86 | 10 | 10.13 | 0 | 0 | 0 | 0 | 0 | 0 | 0 | 0 | 0 | 0 | 0 | 0 | 0 | 0 | 0 | 0 | 0 | 0 | 0 | 0 | 0 | 0 | -10 | 0 | 0 | Off | 39069.8 | 0 | 25.5 | 25 | 1 | 75 | 74.9 | 0 | 0 | 80.7 | 80.8 | 89.5 | 89.5 | 19.3 | 19.3 | 10.5 | 10.5 | 75 | 74.9 | 0 | 0 | 0 | 110206
51.09 | 5.2857 | 104.6342 | 0.3704 | 25 | 25 | 0 | 25 | 25.16 | 10 | 9.475 | 5 | 5.085 | 200 | 19.3 | 19.3 | 80.7 | 80.7 | 10.5 | 10.5 | 89.5 | 89.4 | 4.6342 | 0 | 0 | 0 | 0.1 | 0.09475 | 0.05 | 0.05085 | 0 | 0 | 0 | 0 | 0 | 0 | 0 | 0 | 0 | 0 | 0 | 0 | 0 | 0 | 0 | 0 | 0 | 0 | 0 | 0 | 0 | 0 | 0 | 0 | 0 | 0 | 0 | 0 | 0 | 20 | 18.95 | 10 | 10.17 | 0 | 0 | 0 | 0 | 0 | 0 | 0 | 0 | 0 | 0 | 0 | 0 | 0 | 0 | 0 | 0 | 0 | 0 | 0 | 0 | 0 | 0 | -10 | 0 | 0 | Off | 39350.9 | 0 | 25.5 | 24.9 | 1 | 75 | 75 | 0 | 0 | 80.7 | 80.7 | 89.5 | 89.4 | 19.3 | 19.3 | 10.5 | 10.5 | 75 | 75 | 0 | 0 | 0 | 110224
51.42 | 5.285 | 104.6203 | 0.4082 | 25 | 25 | 0 | 25 | 25.17 | 10 | 9.475 | 5 | 5.04 | 200 | 19.3 | 19.3 | 80.7 | 80.7 | 10.5 | 10.5 | 89.5 | 89.4 | 4.6203 | 0 | 0 | 0 | 0.1 | 0.09475 | 0.05 | 0.0504 | 0 | 0 | 0 | 0 | 0 | 0 | 0 | 0 | 0 | 0 | 0 | 0 | 0 | 0 | 0 | 0 | 0 | 0 | 0 | 0 | 0 | 0 | 0 | 0 | 0 | 0 | 0 | 0 | 0 | 20 | 18.95 | 10 | 10.08 | 0 | 0 | 0 | 0 | 0 | 0 | 0 | 0 | 0 | 0 | 0 | 0 | 0 | 0 | 0 | 0 | 0 | 0 | 0 | 0 | 0 | 0 | -10 | 0 | 0 | Off | 39520 | 0 | 25.5 | 24.8 | 1 | 75 | 75 | 0 | 0 | 80.7 | 80.7 | 89.5 | 89.4 | 19.3 | 19.3 | 10.5 | 10.5 | 75 | 75 | 0 | 0 | 0 | 110180
51.76 | 5.2842 | 104.6045 | 0.4309 | 25 | 25 | 0 | 25 | 25.18 | 10 | 9.47 | 5 | 5.065 | 200 | 19.3 | 19.3 | 80.7 | 80.7 | 10.5 | 10.5 | 89.5 | 89.5 | 4.6045 | 0 | 0 | 0 | 0.1 | 0.0947 | 0.05 | 0.05065 | 0 | 0 | 0 | 0 | 0 | 0 | 0 | 0 | 0 | 0 | 0 | 0 | 0 | 0 | 0 | 0 | 0 | 0 | 0 | 0 | 0 | 0 | 0 | 0 | 0 | 0 | 0 | 0 | 0 | 20 | 18.94 | 10 | 10.13 | 0 | 0 | 0 | 0 | 0 | 0 | 0 | 0 | 0 | 0 | 0 | 0 | 0 | 0 | 0 | 0 | 0 | 0 | 0 | 0 | 0 | 0 | -10 | 0 | 0 | Off | 39573.9 | 0 | 25.5 | 25 | 1 | 75 | 75 | 0 | 0 | 80.7 | 80.7 | 89.5 | 89.5 | 19.3 | 19.3 | 10.5 | 10.5 | 75 | 75 | 0 | 0 | 0 | 110213
52.09 | 5.2835 | 104.5906 | 0.4366 | 25 | 25 | 0 | 25 | 25.2 | 10 | 9.47 | 5 | 5.08 | 200 | 19.3 | 19.3 | 80.7 | 80.7 | 10.5 | 10.6 | 89.5 | 89.5 | 4.5906 | 0 | 0 | 0 | 0.1 | 0.0947 | 0.05 | 0.0508 | 0 | 0 | 0 | 0 | 0 | 0 | 0 | 0 | 0 | 0 | 0 | 0 | 0 | 0 | 0 | 0 | 0 | 0 | 0 | 0 | 0 | 0 | 0 | 0 | 0 | 0 | 0 | 0 | 0 | 20 | 18.94 | 10 | 10.16 | 0 | 0 | 0 | 0 | 0 | 0 | 0 | 0 | 0 | 0 | 0 | 0 | 0 | 0 | 0 | 0 | 0 | 0 | 0 | 0 | 0 | 0 | -10 | 0 | 0 | Off | 39638 | 0 | 25.5 | 25 | 1 | 75 | 74.9 | 0 | 0 | 80.7 | 80.7 | 89.5 | 89.5 | 19.3 | 19.3 | 10.5 | 10.6 | 75 | 74.9 | 0 | 1.8 | 0 | 110223
52.43 | 5.2825 | 104.5708 | 0.4269 | 25 | 25 | 0 | 25 | 25.18 | 10 | 9.455 | 5 | 5.07 | 200 | 19.3 | 19.3 | 80.7 | 80.7 | 10.5 | 10.5 | 89.5 | 89.5 | 4.5708 | 0 | 0 | 0 | 0.1 | 0.09455 | 0.05 | 0.0507 | 0 | 0 | 0 | 0 | 0 | 0 | 0 | 0 | 0 | 0 | 0 | 0 | 0 | 0 | 0 | 0 | 0 | 0 | 0 | 0 | 0 | 0 | 0 | 0 | 0 | 0 | 0 | 0 | 0 | 20 | 18.91 | 10 | 10.14 | 0 | 0 | 0 | 0 | 0 | 0 | 0 | 0 | 0 | 0 | 0 | 0 | 0 | 0 | 0 | 0 | 0 | 0 | 0 | 0 | 0 | 0 | -10 | 0 | 0 | Off | 39678 | 0 | 25.5 | 24.9 | 1 | 75 | 75 | 0 | 0 | 80.7 | 80.7 | 89.5 | 89.5 | 19.3 | 19.3 | 10.5 | 10.5 | 75 | 75 | 0 | 0 | 0 | 110196
52.76 | 5.2818 | 104.557 | 0.4018 | 25 | 25 | 0 | 25 | 25.14 | 10 | 9.475 | 5 | 5.07 | 200 | 19.3 | 19.3 | 80.7 | 80.7 | 10.5 | 10.5 | 89.5 | 89.5 | 4.557 | 0 | 0 | 0 | 0.1 | 0.09475 | 0.05 | 0.0507 | 0 | 0 | 0 | 0 | 0 | 0 | 0 | 0 | 0 | 0 | 0 | 0 | 0 | 0 | 0 | 0 | 0 | 0 | 0 | 0 | 0 | 0 | 0 | 0 | 0 | 0 | 0 | 0 | 0 | 20 | 18.95 | 10 | 10.14 | 0 | 0 | 0 | 0 | 0 | 0 | 0 | 0 | 0 | 0 | 0 | 0 | 0 | 0 | 0 | 0 | 0 | 0 | 0 | 0 | 0 | 0 | -10 | 0 | 0 | Off | 39746.8 | 0 | 25.5 | 25 | 1 | 75 | 75 | 0 | 0 | 80.7 | 80.7 | 89.5 | 89.5 | 19.3 | 19.3 | 10.5 | 10.5 | 75 | 75 | 0 | 0 | 0 | 110208
53.09 | 5.2811 | 104.5431 | 0.3593 | 25 | 25 | 0 | 25 | 25.19 | 10 | 9.485 | 5 | 5.105 | 200 | 19.3 | 19.2 | 80.7 | 80.7 | 10.5 | 10.5 | 89.5 | 89.5 | 4.5431 | 0 | 0 | 0 | 0.1 | 0.09485 | 0.05 | 0.05105 | 0 | 0 | 0 | 0 | 0 | 0 | 0 | 0 | 0 | 0 | 0 | 0 | 0 | 0 | 0 | 0 | 0 | 0 | 0 | 0 | 0 | 0 | 0 | 0 | 0 | 0 | 0 | 0 | 0 | 20 | 18.97 | 10 | 10.21 | 0 | 0 | 0 | 0 | 0 | 0 | 0 | 0 | 0 | 0 | 0 | 0 | 0 | 0 | 0 | 0 | 0 | 0 | 0 | 0 | 0 | 0 | -10 | 0 | 0 | Off | 39787.6 | 0 | 25.5 | 25.1 | 1 | 75 | 75 | 0 | 0 | 80.7 | 80.7 | 89.5 | 89.5 | 19.3 | 19.2 | 10.5 | 10.5 | 75 | 75 | 0 | 2.2 | 0 | 110235
53.43 | 5.2804 | 104.5293 | 0.3036 | 25 | 25 | 0 | 25 | 25.18 | 10 | 9.44 | 5 | 5.06 | 200 | 19.3 | 19.3 | 80.7 | 80.7 | 10.5 | 10.5 | 89.5 | 89.5 | 4.5293 | 0 | 0 | 0 | 0.1 | 0.0944 | 0.05 | 0.0506 | 0 | 0 | 0 | 0 | 0 | 0 | 0 | 0 | 0 | 0 | 0 | 0 | 0 | 0 | 0 | 0 | 0 | 0 | 0 | 0 | 0 | 0 | 0 | 0 | 0 | 0 | 0 | 0 | 0 | 20 | 18.88 | 10 | 10.12 | 0 | 0 | 0 | 0 | 0 | 0 | 0 | 0 | 0 | 0 | 0 | 0 | 0 | 0 | 0 | 0 | 0 | 0 | 0 | 0 | 0 | 0 | -10 | 0 | 0 | Off | 39790.3 | 0 | 25.5 | 24.9 | 1 | 75 | 75 | 0 | 0 | 80.7 | 80.7 | 89.5 | 89.5 | 19.3 | 19.3 | 10.5 | 10.5 | 75 | 75 | 0 | 0 | 0 | 110203
53.76 | 5.2797 | 104.5154 | 0.2331 | 25 | 25 | 0 | 25 | 25.19 | 10 | 9.455 | 5 | 5.055 | 200 | 19.3 | 19.2 | 80.7 | 80.7 | 10.5 | 10.5 | 89.5 | 89.5 | 4.5154 | 0 | 0 | 0 | 0.1 | 0.09455 | 0.05 | 0.05055 | 0 | 0 | 0 | 0 | 0 | 0 | 0 | 0 | 0 | 0 | 0 | 0 | 0 | 0 | 0 | 0 | 0 | 0 | 0 | 0 | 0 | 0 | 0 | 0 | 0 | 0 | 0 | 0 | 0 | 20 | 18.91 | 10 | 10.11 | 0 | 0 | 0 | 0 | 0 | 0 | 0 | 0 | 0 | 0 | 0 | 0 | 0 | 0 | 0 | 0 | 0 | 0 | 0 | 0 | 0 | 0 | -10 | 0 | 0 | Off | 39800.8 | 0 | 25.5 | 24.9 | 1 | 75 | 75 | 0 | 0 | 80.7 | 80.7 | 89.5 | 89.5 | 19.3 | 19.2 | 10.5 | 10.5 | 75 | 75 | 0 | 0 | 0 | 110206
54.1 | 5.2791 | 104.5035 | 0.1441 | 25 | 25 | 0 | 25 | 25.17 | 10 | 9.45 | 5 | 5.085 | 200 | 19.3 | 19.3 | 80.7 | 80.7 | 10.5 | 10.6 | 89.5 | 89.5 | 4.5035 | 0 | 0 | 0 | 0.1 | 0.0945 | 0.05 | 0.05085 | 0 | 0 | 0 | 0 | 0 | 0 | 0 | 0 | 0 | 0 | 0 | 0 | 0 | 0 | 0 | 0 | 0 | 0 | 0 | 0 | 0 | 0 | 0 | 0 | 0 | 0 | 0 | 0 | 0 | 20 | 18.9 | 10 | 10.17 | 0 | 0 | 0 | 0 | 0 | 0 | 0 | 0 | 0 | 0 | 0 | 0 | 0 | 0 | 0 | 0 | 0 | 0 | 0 | 0 | 0 | 0 | -10 | 0 | 0 | Off | 39822 | 0 | 25.5 | 24.9 | 1 | 75 | 75 | 0 | 0 | 80.7 | 80.7 | 89.5 | 89.5 | 19.3 | 19.3 | 10.5 | 10.6 | 75 | 75 | 0 | 1.7 | 0 | 110221
54.43 | 5.2785 | 104.4916 | 0.0569 | 25 | 25 | 0 | 25 | 25.17 | 10 | 9.46 | 5 | 5.05 | 200 | 19.3 | 19.3 | 80.7 | 80.7 | 10.5 | 10.5 | 89.5 | 89.5 | 4.4916 | 0 | 0 | 0 | 0.1 | 0.0946 | 0.05 | 0.0505 | 0 | 0 | 0 | 0 | 0 | 0 | 0 | 0 | 0 | 0 | 0 | 0 | 0 | 0 | 0 | 0 | 0 | 0 | 0 | 0 | 0 | 0 | 0 | 0 | 0 | 0 | 0 | 0 | 0 | 20 | 18.92 | 10 | 10.1 | 0 | 0 | 0 | 0 | 0 | 0 | 0 | 0 | 0 | 0 | 0 | 0 | 0 | 0 | 0 | 0 | 0 | 0 | 0 | 0 | 0 | 0 | -10 | 0 | 0 | Off | 39831.3 | 0 | 25.5 | 24.8 | 1 | 75 | 75 | 0 | 0 | 80.7 | 80.7 | 89.5 | 89.5 | 19.3 | 19.3 | 10.5 | 10.5 | 75 | 75 | 0 | 0 | 0 | 110195
54.76 | 5.278 | 104.4817 | -0.0031 | 25 | 25 | 0 | 25 | 25.17 | 10 | 9.485 | 5 | 5.055 | 200 | 19.3 | 19.3 | 80.7 | 80.7 | 10.5 | 10.5 | 89.5 | 89.4 | 4.4817 | 0 | 0 | 0 | 0.1 | 0.09485 | 0.05 | 0.05055 | 0 | 0 | 0 | 0 | 0 | 0 | 0 | 0 | 0 | 0 | 0 | 0 | 0 | 0 | 0 | 0 | 0 | 0 | 0 | 0 | 0 | 0 | 0 | 0 | 0 | 0 | 0 | 0 | 0 | 20 | 18.97 | 10 | 10.11 | 0 | 0 | 0 | 0 | 0 | 0 | 0 | 0 | 0 | 0 | 0 | 0 | 0 | 0 | 0 | 0 | 0 | 0 | 0 | 0 | 0 | 0 | -10 | 0 | 0 | Off | 39827.4 | 0 | 25.5 | 25.1 | 1 | 75 | 75 | 0 | 0 | 80.7 | 80.7 | 89.5 | 89.4 | 19.3 | 19.3 | 10.5 | 10.5 | 75 | 75 | 0 | 0 | 0 | 110199
55.1 | 5.2776 | 104.4738 | -0.0305 | 25 | 25 | 0 | 25 | 25.18 | 10 | 9.465 | 5 | 5.1 | 200 | 19.3 | 19.3 | 80.7 | 80.7 | 10.5 | 10.8 | 89.5 | 89.5 | 4.4738 | 0 | 0 | 0 | 0.1 | 0.09465 | 0.05 | 0.051 | 0 | 0 | 0 | 0 | 0 | 0 | 0 | 0 | 0 | 0 | 0 | 0 | 0 | 0 | 0 | 0 | 0 | 0 | 0 | 0 | 0 | 0 | 0 | 0 | 0 | 0 | 0 | 0 | 0 | 20 | 18.93 | 10 | 10.2 | 0 | 0 | 0 | 0 | 0 | 0 | 0 | 0 | 0 | 0 | 0 | 0 | 0 | 0 | 0 | 0 | 0 | 0 | 0 | 0 | 0 | 0 | -10 | 0 | 0 | Off | 39828.8 | 0 | 25.5 | 24.9 | 1 | 75 | 75 | 0 | 0 | 80.7 | 80.7 | 89.5 | 89.5 | 19.3 | 19.3 | 10.5 | 10.8 | 75 | 75 | 0 | 1.7 | 0 | 110229
55.43 | 5.2771 | 104.4639 | -0.0385 | 25 | 25 | 0 | 25 | 25.17 | 10 | 9.45 | 5 | 5.075 | 200 | 19.3 | 19.3 | 80.7 | 80.7 | 10.5 | 10.5 | 89.5 | 89.5 | 4.4639 | 0 | 0 | 0 | 0.1 | 0.0945 | 0.05 | 0.05075 | 0 | 0 | 0 | 0 | 0 | 0 | 0 | 0 | 0 | 0 | 0 | 0 | 0 | 0 | 0 | 0 | 0 | 0 | 0 | 0 | 0 | 0 | 0 | 0 | 0 | 0 | 0 | 0 | 0 | 20 | 18.9 | 10 | 10.15 | 0 | 0 | 0 | 0 | 0 | 0 | 0 | 0 | 0 | 0 | 0 | 0 | 0 | 0 | 0 | 0 | 0 | 0 | 0 | 0 | 0 | 0 | -10 | 0 | 0 | Off | 39838.6 | 0 | 25.5 | 25.1 | 1 | 75 | 75 | 0 | 0 | 80.7 | 80.7 | 89.5 | 89.5 | 19.3 | 19.3 | 10.5 | 10.5 | 75 | 75 | 0 | 0 | 0 | 110201
55.77 | 5.2766 | 104.454 | -0.0402 | 25 | 25 | 0 | 25 | 25.19 | 10 | 9.45 | 5 | 5.05 | 200 | 19.3 | 19.2 | 80.7 | 80.7 | 10.5 | 10.5 | 89.5 | 89.5 | 4.454 | 0 | 0 | 0 | 0.1 | 0.0945 | 0.05 | 0.0505 | 0 | 0 | 0 | 0 | 0 | 0 | 0 | 0 | 0 | 0 | 0 | 0 | 0 | 0 | 0 | 0 | 0 | 0 | 0 | 0 | 0 | 0 | 0 | 0 | 0 | 0 | 0 | 0 | 0 | 20 | 18.9 | 10 | 10.1 | 0 | 0 | 0 | 0 | 0 | 0 | 0 | 0 | 0 | 0 | 0 | 0 | 0 | 0 | 0 | 0 | 0 | 0 | 0 | 0 | 0 | 0 | -10 | 0 | 0 | Off | 39843.5 | 0 | 25.5 | 24.9 | 1 | 75 | 74.9 | 0 | 0 | 80.7 | 80.7 | 89.5 | 89.5 | 19.3 | 19.2 | 10.5 | 10.5 | 75 | 74.9 | 0 | 0 | 0 | 110198
56.1 | 5.2763 | 104.4481 | -0.0394 | 25 | 25 | 0 | 25 | 25.16 | 10 | 9.44 | 5 | 5.095 | 200 | 19.3 | 19.3 | 80.7 | 80.7 | 10.5 | 10.6 | 89.5 | 89.5 | 4.4481 | 0 | 0 | 0 | 0.1 | 0.0944 | 0.05 | 0.05095 | 0 | 0 | 0 | 0 | 0 | 0 | 0 | 0 | 0 | 0 | 0 | 0 | 0 | 0 | 0 | 0 | 0 | 0 | 0 | 0 | 0 | 0 | 0 | 0 | 0 | 0 | 0 | 0 | 0 | 20 | 18.88 | 10 | 10.19 | 0 | 0 | 0 | 0 | 0 | 0 | 0 | 0 | 0 | 0 | 0 | 0 | 0 | 0 | 0 | 0 | 0 | 0 | 0 | 0 | 0 | 0 | -10 | 0 | 0 | Off | 39838.6 | 0 | 25.5 | 24.8 | 1 | 75 | 75 | 0 | 0 | 80.7 | 80.7 | 89.5 | 89.5 | 19.3 | 19.3 | 10.5 | 10.6 | 75 | 75 | 0 | 0.3 | 0 | 110227
56.43 | 5.2758 | 104.4382 | -0.0375 | 25 | 25 | 0 | 25 | 25.18 | 10 | 9.495 | 5 | 5.08 | 200 | 19.3 | 19.2 | 80.7 | 80.7 | 10.5 | 10.5 | 89.5 | 89.4 | 4.4382 | 0 | 0 | 0 | 0.1 | 0.09495 | 0.05 | 0.0508 | 0 | 0 | 0 | 0 | 0 | 0 | 0 | 0 | 0 | 0 | 0 | 0 | 0 | 0 | 0 | 0 | 0 | 0 | 0 | 0 | 0 | 0 | 0 | 0 | 0 | 0 | 0 | 0 | 0 | 20 | 18.99 | 10 | 10.16 | 0 | 0 | 0 | 0 | 0 | 0 | 0 | 0 | 0 | 0 | 0 | 0 | 0 | 0 | 0 | 0 | 0 | 0 | 0 | 0 | 0 | 0 | -10 | 0 | 0 | Off | 39832.9 | 0 | 25.5 | 24.9 | 1 | 75 | 74.9 | 0 | 0 | 80.7 | 80.7 | 89.5 | 89.4 | 19.3 | 19.2 | 10.5 | 10.5 | 75 | 74.9 | 0 | 0 | 0 | 110208
56.77 | 5.2754 | 104.4303 | -0.0356 | 25 | 25 | 0 | 25 | 25.17 | 10 | 9.44 | 5 | 5.06 | 200 | 19.3 | 19.3 | 80.7 | 80.7 | 10.5 | 10.5 | 89.5 | 89.5 | 4.4303 | 0 | 0 | 0 | 0.1 | 0.0944 | 0.05 | 0.0506 | 0 | 0 | 0 | 0 | 0 | 0 | 0 | 0 | 0 | 0 | 0 | 0 | 0 | 0 | 0 | 0 | 0 | 0 | 0 | 0 | 0 | 0 | 0 | 0 | 0 | 0 | 0 | 0 | 0 | 20 | 18.88 | 10 | 10.12 | 0 | 0 | 0 | 0 | 0 | 0 | 0 | 0 | 0 | 0 | 0 | 0 | 0 | 0 | 0 | 0 | 0 | 0 | 0 | 0 | 0 | 0 | -10 | 0 | 0 | Off | 39825.2 | 0 | 25.5 | 24.7 | 1 | 75 | 75 | 0 | 0 | 80.7 | 80.7 | 89.5 | 89.5 | 19.3 | 19.3 | 10.5 | 10.5 | 75 | 75 | 0 | 0 | 0 | 110201
57.1 | 5.2752 | 104.4263 | -0.0335 | 25 | 25 | 0 | 25 | 25.16 | 10 | 9.49 | 5 | 5.085 | 200 | 19.3 | 19.3 | 80.7 | 80.6 | 10.5 | 10.5 | 89.5 | 89.5 | 4.4263 | 0 | 0 | 0 | 0.1 | 0.0949 | 0.05 | 0.05085 | 0 | 0 | 0 | 0 | 0 | 0 | 0 | 0 | 0 | 0 | 0 | 0 | 0 | 0 | 0 | 0 | 0 | 0 | 0 | 0 | 0 | 0 | 0 | 0 | 0 | 0 | 0 | 0 | 0 | 20 | 18.98 | 10 | 10.17 | 0 | 0 | 0 | 0 | 0 | 0 | 0 | 0 | 0 | 0 | 0 | 0 | 0 | 0 | 0 | 0 | 0 | 0 | 0 | 0 | 0 | 0 | -10 | 0 | 0 | Off | 39815 | 0 | 25.5 | 24.9 | 1 | 75 | 74.9 | 0 | 0 | 80.7 | 80.6 | 89.5 | 89.5 | 19.3 | 19.3 | 10.5 | 10.5 | 75 | 74.9 | 0 | 0 | 0 | 110225
57.43 | 5.2749 | 104.4204 | -0.0311 | 25 | 25 | 0 | 25 | 25.18 | 10 | 9.485 | 5 | 5.08 | 200 | 19.3 | 19.3 | 80.7 | 80.7 | 10.5 | 10.5 | 89.5 | 89.5 | 4.4204 | 0 | 0 | 0 | 0.1 | 0.09485 | 0.05 | 0.0508 | 0 | 0 | 0 | 0 | 0 | 0 | 0 | 0 | 0 | 0 | 0 | 0 | 0 | 0 | 0 | 0 | 0 | 0 | 0 | 0 | 0 | 0 | 0 | 0 | 0 | 0 | 0 | 0 | 0 | 20 | 18.97 | 10 | 10.16 | 0 | 0 | 0 | 0 | 0 | 0 | 0 | 0 | 0 | 0 | 0 | 0 | 0 | 0 | 0 | 0 | 0 | 0 | 0 | 0 | 0 | 0 | -10 | 0 | 0 | Off | 39812.3 | 0 | 25.5 | 24.9 | 1 | 75 | 75 | 0 | 0 | 80.7 | 80.7 | 89.5 | 89.5 | 19.3 | 19.3 | 10.5 | 10.5 | 75 | 75 | 0 | 0 | 0 | 110206
57.77 | 5.2746 | 104.4144 | -0.0292 | 25 | 25 | 0 | 25 | 25.2 | 10 | 9.465 | 5 | 5.045 | 200 | 19.3 | 19.3 | 80.7 | 80.7 | 10.5 | 10.5 | 89.5 | 89.5 | 4.4144 | 0 | 0 | 0 | 0.1 | 0.09465 | 0.05 | 0.05045 | 0 | 0 | 0 | 0 | 0 | 0 | 0 | 0 | 0 | 0 | 0 | 0 | 0 | 0 | 0 | 0 | 0 | 0 | 0 | 0 | 0 | 0 | 0 | 0 | 0 | 0 | 0 | 0 | 0 | 20 | 18.93 | 10 | 10.09 | 0 | 0 | 0 | 0 | 0 | 0 | 0 | 0 | 0 | 0 | 0 | 0 | 0 | 0 | 0 | 0 | 0 | 0 | 0 | 0 | 0 | 0 | -10 | 0 | 0 | Off | 39805.6 | 0 | 25.5 | 25 | 1 | 75 | 75 | 0 | 0 | 80.7 | 80.7 | 89.5 | 89.5 | 19.3 | 19.3 | 10.5 | 10.5 | 75 | 75 | 0 | 0 | 0 | 110194
58.1 | 5.2744 | 104.4105 | -0.0273 | 25 | 25 | 0 | 25 | 25.17 | 10 | 9.485 | 5 | 5.09 | 200 | 19.3 | 19.3 | 80.7 | 80.7 | 10.5 | 10.5 | 89.5 | 89.5 | 4.4105 | 0 | 0 | 0 | 0.1 | 0.09485 | 0.05 | 0.0509 | 0 | 0 | 0 | 0 | 0 | 0 | 0 | 0 | 0 | 0 | 0 | 0 | 0 | 0 | 0 | 0 | 0 | 0 | 0 | 0 | 0 | 0 | 0 | 0 | 0 | 0 | 0 | 0 | 0 | 20 | 18.97 | 10 | 10.18 | 0 | 0 | 0 | 0 | 0 | 0 | 0 | 0 | 0 | 0 | 0 | 0 | 0 | 0 | 0 | 0 | 0 | 0 | 0 | 0 | 0 | 0 | -10 | 0 | 0 | Off | 39800.8 | 0 | 25.5 | 24.8 | 1 | 75 | 75 | 0 | 0 | 80.7 | 80.7 | 89.5 | 89.5 | 19.3 | 19.3 | 10.5 | 10.5 | 75 | 75 | 0 | 0.1 | 0 | 110225
58.44 | 5.2741 | 104.4045 | -0.0253 | 25 | 25 | 0 | 25 | 25.18 | 10 | 9.45 | 5 | 5.06 | 200 | 19.3 | 19.3 | 80.7 | 80.6 | 10.5 | 10.5 | 89.5 | 89.5 | 4.4045 | 0 | 0 | 0 | 0.1 | 0.0945 | 0.05 | 0.0506 | 0 | 0 | 0 | 0 | 0 | 0 | 0 | 0 | 0 | 0 | 0 | 0 | 0 | 0 | 0 | 0 | 0 | 0 | 0 | 0 | 0 | 0 | 0 | 0 | 0 | 0 | 0 | 0 | 0 | 20 | 18.9 | 10 | 10.12 | 0 | 0 | 0 | 0 | 0 | 0 | 0 | 0 | 0 | 0 | 0 | 0 | 0 | 0 | 0 | 0 | 0 | 0 | 0 | 0 | 0 | 0 | -10 | 0 | 0 | Off | 39788.8 | 0 | 25.5 | 24.9 | 1 | 75 | 75.1 | 0 | 0 | 80.7 | 80.6 | 89.5 | 89.5 | 19.3 | 19.3 | 10.5 | 10.5 | 75 | 75.1 | 0 | 0 | 0 | 110203
58.77 | 5.2738 | 104.3986 | -0.0237 | 25 | 25 | 0 | 25 | 25.18 | 10 | 9.47 | 5 | 5.05 | 200 | 19.3 | 19.3 | 80.7 | 80.7 | 10.5 | 10.5 | 89.5 | 89.5 | 4.3986 | 0 | 0 | 0 | 0.1 | 0.0947 | 0.05 | 0.0505 | 0 | 0 | 0 | 0 | 0 | 0 | 0 | 0 | 0 | 0 | 0 | 0 | 0 | 0 | 0 | 0 | 0 | 0 | 0 | 0 | 0 | 0 | 0 | 0 | 0 | 0 | 0 | 0 | 0 | 20 | 18.94 | 10 | 10.1 | 0 | 0 | 0 | 0 | 0 | 0 | 0 | 0 | 0 | 0 | 0 | 0 | 0 | 0 | 0 | 0 | 0 | 0 | 0 | 0 | 0 | 0 | -10 | 0 | 0 | Off | 39787.7 | 0 | 25.5 | 24.8 | 1 | 75 | 75.1 | 0 | 0 | 80.7 | 80.7 | 89.5 | 89.5 | 19.3 | 19.3 | 10.5 | 10.5 | 75 | 75.1 | 0 | 0 | 0 | 110194
59.1 | 5.2737 | 104.3966 | -0.0221 | 25 | 25 | 0 | 25 | 25.2 | 10 | 9.46 | 5 | 5.095 | 200 | 19.3 | 19.3 | 80.7 | 80.8 | 10.5 | 10.5 | 89.5 | 89.5 | 4.3966 | 0 | 0 | 0 | 0.1 | 0.0946 | 0.05 | 0.05095 | 0 | 0 | 0 | 0 | 0 | 0 | 0 | 0 | 0 | 0 | 0 | 0 | 0 | 0 | 0 | 0 | 0 | 0 | 0 | 0 | 0 | 0 | 0 | 0 | 0 | 0 | 0 | 0 | 0 | 20 | 18.92 | 10 | 10.19 | 0 | 0 | 0 | 0 | 0 | 0 | 0 | 0 | 0 | 0 | 0 | 0 | 0 | 0 | 0 | 0 | 0 | 0 | 0 | 0 | 0 | 0 | -10 | 0 | 0 | Off | 39786.8 | 0 | 25.5 | 24.9 | 1 | 75 | 74.9 | 0 | 0 | 80.7 | 80.8 | 89.5 | 89.5 | 19.3 | 19.3 | 10.5 | 10.5 | 75 | 74.9 | 0 | 0 | 0 | 110229
59.44 | 5.2735 | 104.3927 | -0.0205 | 25 | 25 | 0 | 25 | 25.19 | 10 | 9.475 | 5 | 5.09 | 200 | 19.3 | 19.3 | 80.7 | 80.7 | 10.5 | 10.5 | 89.5 | 89.5 | 4.3927 | 0 | 0 | 0 | 0.1 | 0.09475 | 0.05 | 0.0509 | 0 | 0 | 0 | 0 | 0 | 0 | 0 | 0 | 0 | 0 | 0 | 0 | 0 | 0 | 0 | 0 | 0 | 0 | 0 | 0 | 0 | 0 | 0 | 0 | 0 | 0 | 0 | 0 | 0 | 20 | 18.95 | 10 | 10.18 | 0 | 0 | 0 | 0 | 0 | 0 | 0 | 0 | 0 | 0 | 0 | 0 | 0 | 0 | 0 | 0 | 0 | 0 | 0 | 0 | 0 | 0 | -10 | 0 | 0 | Off | 39785.9 | 0 | 25.5 | 24.9 | 1 | 75 | 74.9 | 0 | 0 | 80.7 | 80.7 | 89.5 | 89.5 | 19.3 | 19.3 | 10.5 | 10.5 | 75 | 74.9 | 0 | 0 | 0 | 110220
59.77 | 5.2732 | 104.3867 | -0.0192 | 25 | 25 | 0 | 25 | 25.18 | 10 | 9.475 | 5 | 5.045 | 200 | 19.3 | 19.3 | 80.7 | 80.7 | 10.5 | 10.5 | 89.5 | 89.5 | 4.3867 | 0 | 0 | 0 | 0.1 | 0.09475 | 0.05 | 0.05045 | 0 | 0 | 0 | 0 | 0 | 0 | 0 | 0 | 0 | 0 | 0 | 0 | 0 | 0 | 0 | 0 | 0 | 0 | 0 | 0 | 0 | 0 | 0 | 0 | 0 | 0 | 0 | 0 | 0 | 20 | 18.95 | 10 | 10.09 | 0 | 0 | 0 | 0 | 0 | 0 | 0 | 0 | 0 | 0 | 0 | 0 | 0 | 0 | 0 | 0 | 0 | 0 | 0 | 0 | 0 | 0 | -10 | 0 | 0 | Off | 39795.8 | 0 | 25.5 | 24.9 | 1 | 75 | 75.1 | 0 | 0 | 80.7 | 80.7 | 89.5 | 89.5 | 19.3 | 19.3 | 10.5 | 10.5 | 75 | 75.1 | 0 | 0 | 0 | 110194
60.11 | 5.2731 | 104.3847 | -0.0179 | 25 | 25 | 0 | 25 | 25.18 | 10 | 9.47 | 5 | 5.085 | 200 | 19.3 | 19.3 | 80.7 | 80.7 | 10.5 | 10.8 | 89.5 | 89.5 | 4.3847 | 0 | 0 | 0 | 0.1 | 0.0947 | 0.05 | 0.05085 | 0 | 0 | 0 | 0 | 0 | 0 | 0 | 0 | 0 | 0 | 0 | 0 | 0 | 0 | 0 | 0 | 0 | 0 | 0 | 0 | 0 | 0 | 0 | 0 | 0 | 0 | 0 | 0 | 0 | 20 | 18.94 | 10 | 10.17 | 0 | 0 | 0 | 0 | 0 | 0 | 0 | 0 | 0 | 0 | 0 | 0 | 0 | 0 | 0 | 0 | 0 | 0 | 0 | 0 | 0 | 0 | -10 | 0 | 0 | Off | 39806 | 0 | 25.5 | 25 | 1 | 75 | 75 | 0 | 0 | 80.7 | 80.7 | 89.5 | 89.5 | 19.3 | 19.3 | 10.5 | 10.8 | 75 | 75 | 0 | 1.1 | 0 | 110228
60.44 | 5.2729 | 104.3808 | -0.0166 | 25 | 25 | 0 | 25 | 25.19 | 10 | 9.465 | 5 | 5.065 | 200 | 19.3 | 19.3 | 80.7 | 80.6 | 10.5 | 10.5 | 89.5 | 89.6 | 4.3808 | 0 | 0 | 0 | 0.1 | 0.09465 | 0.05 | 0.05065 | 0 | 0 | 0 | 0 | 0 | 0 | 0 | 0 | 0 | 0 | 0 | 0 | 0 | 0 | 0 | 0 | 0 | 0 | 0 | 0 | 0 | 0 | 0 | 0 | 0 | 0 | 0 | 0 | 0 | 20 | 18.93 | 10 | 10.13 | 0 | 0 | 0 | 0 | 0 | 0 | 0 | 0 | 0 | 0 | 0 | 0 | 0 | 0 | 0 | 0 | 0 | 0 | 0 | 0 | 0 | 0 | -10 | 0 | 0 | Off | 39813.5 | 0 | 25.5 | 25 | 1 | 75 | 74.9 | 0 | 0 | 80.7 | 80.6 | 89.5 | 89.6 | 19.3 | 19.3 | 10.5 | 10.5 | 75 | 74.9 | 0 | 0 | 0 | 110205
60.77 | 5.2727 | 104.3768 | -0.0156 | 25 | 25 | 0 | 25 | 25.18 | 10 | 9.48 | 5 | 5.055 | 200 | 19.3 | 19.3 | 80.7 | 80.7 | 10.5 | 10.5 | 89.5 | 89.5 | 4.3768 | 0 | 0 | 0 | 0.1 | 0.0948 | 0.05 | 0.05055 | 0 | 0 | 0 | 0 | 0 | 0 | 0 | 0 | 0 | 0 | 0 | 0 | 0 | 0 | 0 | 0 | 0 | 0 | 0 | 0 | 0 | 0 | 0 | 0 | 0 | 0 | 0 | 0 | 0 | 20 | 18.96 | 10 | 10.11 | 0 | 0 | 0 | 0 | 0 | 0 | 0 | 0 | 0 | 0 | 0 | 0 | 0 | 0 | 0 | 0 | 0 | 0 | 0 | 0 | 0 | 0 | -10 | 0 | 0 | Off | 39814.6 | 0 | 25.5 | 25 | 1 | 75 | 75 | 0 | 0 | 80.7 | 80.7 | 89.5 | 89.5 | 19.3 | 19.3 | 10.5 | 10.5 | 75 | 75 | 0 | 0 | 0 | 110205
61.11 | 5.2726 | 104.3749 | -0.0146 | 25 | 25 | 0 | 25 | 25.19 | 10 | 9.45 | 5 | 5.085 | 200 | 19.3 | 19.3 | 80.7 | 80.7 | 10.5 | 10.5 | 89.5 | 89.5 | 4.3749 | 0 | 0 | 0 | 0.1 | 0.0945 | 0.05 | 0.05085 | 0 | 0 | 0 | 0 | 0 | 0 | 0 | 0 | 0 | 0 | 0 | 0 | 0 | 0 | 0 | 0 | 0 | 0 | 0 | 0 | 0 | 0 | 0 | 0 | 0 | 0 | 0 | 0 | 0 | 20 | 18.9 | 10 | 10.17 | 0 | 0 | 0 | 0 | 0 | 0 | 0 | 0 | 0 | 0 | 0 | 0 | 0 | 0 | 0 | 0 | 0 | 0 | 0 | 0 | 0 | 0 | -10 | 0 | 0 | Off | 39808.8 | 0 | 25.5 | 25 | 1 | 75 | 75 | 0 | 0 | 80.7 | 80.7 | 89.5 | 89.5 | 19.3 | 19.3 | 10.5 | 10.5 | 75 | 75 | 0 | 0 | 0 | 110225
61.44 | 5.2725 | 104.3729 | -0.0135 | 25 | 25 | 0 | 25 | 25.17 | 10 | 9.485 | 5 | 5.07 | 200 | 19.3 | 19.3 | 80.7 | 80.7 | 10.5 | 10.5 | 89.5 | 89.5 | 4.3729 | 0 | 0 | 0 | 0.1 | 0.09485 | 0.05 | 0.0507 | 0 | 0 | 0 | 0 | 0 | 0 | 0 | 0 | 0 | 0 | 0 | 0 | 0 | 0 | 0 | 0 | 0 | 0 | 0 | 0 | 0 | 0 | 0 | 0 | 0 | 0 | 0 | 0 | 0 | 20 | 18.97 | 10 | 10.14 | 0 | 0 | 0 | 0 | 0 | 0 | 0 | 0 | 0 | 0 | 0 | 0 | 0 | 0 | 0 | 0 | 0 | 0 | 0 | 0 | 0 | 0 | -10 | 0 | 0 | Off | 39807.6 | 0 | 25.5 | 24.9 | 1 | 75 | 75 | 0 | 0 | 80.7 | 80.7 | 89.5 | 89.5 | 19.3 | 19.3 | 10.5 | 10.5 | 75 | 75 | 0 | 0 | 0 | 110197
61.77 | 5.2723 | 104.3689 | -0.0127 | 25 | 25 | 0 | 25 | 25.19 | 10 | 9.48 | 5 | 5.055 | 200 | 19.3 | 19.3 | 80.7 | 80.7 | 10.5 | 10.5 | 89.5 | 89.5 | 4.3689 | 0 | 0 | 0 | 0.1 | 0.0948 | 0.05 | 0.05055 | 0 | 0 | 0 | 0 | 0 | 0 | 0 | 0 | 0 | 0 | 0 | 0 | 0 | 0 | 0 | 0 | 0 | 0 | 0 | 0 | 0 | 0 | 0 | 0 | 0 | 0 | 0 | 0 | 0 | 20 | 18.96 | 10 | 10.11 | 0 | 0 | 0 | 0 | 0 | 0 | 0 | 0 | 0 | 0 | 0 | 0 | 0 | 0 | 0 | 0 | 0 | 0 | 0 | 0 | 0 | 0 | -10 | 0 | 0 | Off | 39793.3 | 0 | 25.5 | 24.9 | 1 | 75 | 75 | 0 | 0 | 80.7 | 80.7 | 89.5 | 89.5 | 19.3 | 19.3 | 10.5 | 10.5 | 75 | 75 | 0 | 0 | 0 | 110198
62.11 | 5.2723 | 104.3689 | -0.012 | 25 | 25 | 0 | 25 | 25.18 | 10 | 9.475 | 5 | 5.085 | 200 | 19.3 | 19.3 | 80.7 | 80.7 | 10.5 | 10.5 | 89.5 | 89.5 | 4.3689 | 0 | 0 | 0 | 0.1 | 0.09475 | 0.05 | 0.05085 | 0 | 0 | 0 | 0 | 0 | 0 | 0 | 0 | 0 | 0 | 0 | 0 | 0 | 0 | 0 | 0 | 0 | 0 | 0 | 0 | 0 | 0 | 0 | 0 | 0 | 0 | 0 | 0 | 0 | 20 | 18.95 | 10 | 10.17 | 0 | 0 | 0 | 0 | 0 | 0 | 0 | 0 | 0 | 0 | 0 | 0 | 0 | 0 | 0 | 0 | 0 | 0 | 0 | 0 | 0 | 0 | -10 | 0 | 0 | Off | 39791.9 | 0 | 25.5 | 24.8 | 1 | 75 | 75 | 0 | 0 | 80.7 | 80.7 | 89.5 | 89.5 | 19.3 | 19.3 | 10.5 | 10.5 | 75 | 75 | 0 | 0 | 0 | 110221
62.44 | 5.2721 | 104.365 | -0.0112 | 25 | 25 | 0 | 25 | 25.19 | 10 | 9.48 | 5 | 5.09 | 200 | 19.3 | 19.3 | 80.7 | 80.7 | 10.5 | 10.5 | 89.5 | 89.6 | 4.365 | 0 | 0 | 0 | 0.1 | 0.0948 | 0.05 | 0.0509 | 0 | 0 | 0 | 0 | 0 | 0 | 0 | 0 | 0 | 0 | 0 | 0 | 0 | 0 | 0 | 0 | 0 | 0 | 0 | 0 | 0 | 0 | 0 | 0 | 0 | 0 | 0 | 0 | 0 | 20 | 18.96 | 10 | 10.18 | 0 | 0 | 0 | 0 | 0 | 0 | 0 | 0 | 0 | 0 | 0 | 0 | 0 | 0 | 0 | 0 | 0 | 0 | 0 | 0 | 0 | 0 | -10 | 0 | 0 | Off | 39793.6 | 0 | 25.5 | 25 | 1 | 75 | 75 | 0 | 0 | 80.7 | 80.7 | 89.5 | 89.6 | 19.3 | 19.3 | 10.5 | 10.5 | 75 | 75 | 0 | 0 | 0 | 110215
62.77 | 5.272 | 104.363 | -0.0105 | 25 | 25 | 0 | 25 | 25.17 | 10 | 9.485 | 5 | 5.06 | 200 | 19.3 | 19.3 | 80.7 | 80.6 | 10.5 | 10.5 | 89.5 | 89.4 | 4.363 | 0 | 0 | 0 | 0.1 | 0.09485 | 0.05 | 0.0506 | 0 | 0 | 0 | 0 | 0 | 0 | 0 | 0 | 0 | 0 | 0 | 0 | 0 | 0 | 0 | 0 | 0 | 0 | 0 | 0 | 0 | 0 | 0 | 0 | 0 | 0 | 0 | 0 | 0 | 20 | 18.97 | 10 | 10.12 | 0 | 0 | 0 | 0 | 0 | 0 | 0 | 0 | 0 | 0 | 0 | 0 | 0 | 0 | 0 | 0 | 0 | 0 | 0 | 0 | 0 | 0 | -10 | 0 | 0 | Off | 39802.5 | 0 | 25.5 | 25 | 1 | 75 | 75.2 | 0 | 0 | 80.7 | 80.6 | 89.5 | 89.4 | 19.3 | 19.3 | 10.5 | 10.5 | 75 | 75.2 | 0 | 0 | 0 | 110199
63.11 | 5.272 | 104.363 | -0.0098 | 25 | 25 | 0 | 25 | 25.18 | 10 | 9.49 | 5 | 5.085 | 200 | 19.3 | 19.3 | 80.7 | 80.7 | 10.5 | 10.5 | 89.5 | 89.4 | 4.363 | 0 | 0 | 0 | 0.1 | 0.0949 | 0.05 | 0.05085 | 0 | 0 | 0 | 0 | 0 | 0 | 0 | 0 | 0 | 0 | 0 | 0 | 0 | 0 | 0 | 0 | 0 | 0 | 0 | 0 | 0 | 0 | 0 | 0 | 0 | 0 | 0 | 0 | 0 | 20 | 18.98 | 10 | 10.17 | 0 | 0 | 0 | 0 | 0 | 0 | 0 | 0 | 0 | 0 | 0 | 0 | 0 | 0 | 0 | 0 | 0 | 0 | 0 | 0 | 0 | 0 | -10 | 0 | 0 | Off | 39805.5 | 0 | 25.5 | 24.9 | 1 | 75 | 75 | 0 | 0 | 80.7 | 80.7 | 89.5 | 89.4 | 19.3 | 19.3 | 10.5 | 10.5 | 75 | 75 | 0 | 0 | 0 | 110217
63.44 | 5.2719 | 104.361 | -0.009 | 25 | 25 | 0 | 25 | 25.19 | 10 | 9.455 | 5 | 5.09 | 200 | 19.3 | 19.3 | 80.7 | 80.7 | 10.5 | 10.5 | 89.5 | 89.5 | 4.361 | 0 | 0 | 0 | 0.1 | 0.09455 | 0.05 | 0.0509 | 0 | 0 | 0 | 0 | 0 | 0 | 0 | 0 | 0 | 0 | 0 | 0 | 0 | 0 | 0 | 0 | 0 | 0 | 0 | 0 | 0 | 0 | 0 | 0 | 0 | 0 | 0 | 0 | 0 | 20 | 18.91 | 10 | 10.18 | 0 | 0 | 0 | 0 | 0 | 0 | 0 | 0 | 0 | 0 | 0 | 0 | 0 | 0 | 0 | 0 | 0 | 0 | 0 | 0 | 0 | 0 | -10 | 0 | 0 | Off | 39800.4 | 0 | 25.5 | 25 | 1 | 75 | 75 | 0 | 0 | 80.7 | 80.7 | 89.5 | 89.5 | 19.3 | 19.3 | 10.5 | 10.5 | 75 | 75 | 0 | 0 | 0 | 110231
63.78 | 5.2717 | 104.357 | -0.0085 | 25 | 25 | 0 | 25 | 25.19 | 10 | 9.475 | 5 | 5.055 | 200 | 19.3 | 19.3 | 80.7 | 80.7 | 10.5 | 10.5 | 89.5 | 89.4 | 4.357 | 0 | 0 | 0 | 0.1 | 0.09475 | 0.05 | 0.05055 | 0 | 0 | 0 | 0 | 0 | 0 | 0 | 0 | 0 | 0 | 0 | 0 | 0 | 0 | 0 | 0 | 0 | 0 | 0 | 0 | 0 | 0 | 0 | 0 | 0 | 0 | 0 | 0 | 0 | 20 | 18.95 | 10 | 10.11 | 0 | 0 | 0 | 0 | 0 | 0 | 0 | 0 | 0 | 0 | 0 | 0 | 0 | 0 | 0 | 0 | 0 | 0 | 0 | 0 | 0 | 0 | -10 | 0 | 0 | Off | 39800.6 | 0 | 25.5 | 25 | 1 | 75 | 75 | 0 | 0 | 80.7 | 80.7 | 89.5 | 89.4 | 19.3 | 19.3 | 10.5 | 10.5 | 75 | 75 | 0 | 0 | 0 | 110196
64.11 | 5.2717 | 104.357 | -0.008 | 25 | 25 | 0 | 25 | 25.19 | 10 | 9.465 | 5 | 5.09 | 200 | 19.3 | 19.3 | 80.7 | 80.6 | 10.5 | 10.5 | 89.5 | 89.5 | 4.357 | 0 | 0 | 0 | 0.1 | 0.09465 | 0.05 | 0.0509 | 0 | 0 | 0 | 0 | 0 | 0 | 0 | 0 | 0 | 0 | 0 | 0 | 0 | 0 | 0 | 0 | 0 | 0 | 0 | 0 | 0 | 0 | 0 | 0 | 0 | 0 | 0 | 0 | 0 | 20 | 18.93 | 10 | 10.18 | 0 | 0 | 0 | 0 | 0 | 0 | 0 | 0 | 0 | 0 | 0 | 0 | 0 | 0 | 0 | 0 | 0 | 0 | 0 | 0 | 0 | 0 | -10 | 0 | 0 | Off | 39803 | 0 | 25.5 | 24.9 | 1 | 75 | 75 | 0 | 0 | 80.7 | 80.6 | 89.5 | 89.5 | 19.3 | 19.3 | 10.5 | 10.5 | 75 | 75 | 0 | 0 | 0 | 110226
64.45 | 5.2716 | 104.3551 | -0.0074 | 25 | 25 | 0 | 25 | 25.17 | 10 | 9.475 | 5 | 5.085 | 200 | 19.3 | 19.3 | 80.7 | 80.7 | 10.5 | 10.5 | 89.5 | 89.4 | 4.3551 | 0 | 0 | 0 | 0.1 | 0.09475 | 0.05 | 0.05085 | 0 | 0 | 0 | 0 | 0 | 0 | 0 | 0 | 0 | 0 | 0 | 0 | 0 | 0 | 0 | 0 | 0 | 0 | 0 | 0 | 0 | 0 | 0 | 0 | 0 | 0 | 0 | 0 | 0 | 20 | 18.95 | 10 | 10.17 | 0 | 0 | 0 | 0 | 0 | 0 | 0 | 0 | 0 | 0 | 0 | 0 | 0 | 0 | 0 | 0 | 0 | 0 | 0 | 0 | 0 | 0 | -10 | 0 | 0 | Off | 39802.9 | 0 | 25.5 | 24.9 | 1 | 75 | 75.1 | 0 | 0 | 80.7 | 80.7 | 89.5 | 89.4 | 19.3 | 19.3 | 10.5 | 10.5 | 75 | 75.1 | 0 | 0 | 0 | 110217
64.78 | 5.2715 | 104.3531 | -0.007 | 25 | 25 | 0 | 25 | 25.17 | 10 | 9.485 | 5 | 5.05 | 200 | 19.3 | 19.3 | 80.7 | 80.7 | 10.5 | 10.5 | 89.5 | 89.5 | 4.3531 | 0 | 0 | 0 | 0.1 | 0.09485 | 0.05 | 0.0505 | 0 | 0 | 0 | 0 | 0 | 0 | 0 | 0 | 0 | 0 | 0 | 0 | 0 | 0 | 0 | 0 | 0 | 0 | 0 | 0 | 0 | 0 | 0 | 0 | 0 | 0 | 0 | 0 | 0 | 20 | 18.97 | 10 | 10.1 | 0 | 0 | 0 | 0 | 0 | 0 | 0 | 0 | 0 | 0 | 0 | 0 | 0 | 0 | 0 | 0 | 0 | 0 | 0 | 0 | 0 | 0 | -10 | 0 | 0 | Off | 39802.6 | 0 | 25.5 | 24.9 | 1 | 75 | 75 | 0 | 0 | 80.7 | 80.7 | 89.5 | 89.5 | 19.3 | 19.3 | 10.5 | 10.5 | 75 | 75 | 0 | 0 | 0 | 110197
65.11 | 5.2715 | 104.3531 | -0.0065 | 25 | 25 | 0 | 25 | 25.2 | 10 | 9.455 | 5 | 5.085 | 200 | 19.3 | 19.3 | 80.7 | 80.6 | 10.5 | 10.5 | 89.5 | 89.5 | 4.3531 | 0 | 0 | 0 | 0.1 | 0.09455 | 0.05 | 0.05085 | 0 | 0 | 0 | 0 | 0 | 0 | 0 | 0 | 0 | 0 | 0 | 0 | 0 | 0 | 0 | 0 | 0 | 0 | 0 | 0 | 0 | 0 | 0 | 0 | 0 | 0 | 0 | 0 | 0 | 20 | 18.91 | 10 | 10.17 | 0 | 0 | 0 | 0 | 0 | 0 | 0 | 0 | 0 | 0 | 0 | 0 | 0 | 0 | 0 | 0 | 0 | 0 | 0 | 0 | 0 | 0 | -10 | 0 | 0 | Off | 39804.2 | 0 | 25.5 | 24.9 | 1 | 75 | 75 | 0 | 0 | 80.7 | 80.6 | 89.5 | 89.5 | 19.3 | 19.3 | 10.5 | 10.5 | 75 | 75 | 0 | 0 | 0 | 110217
65.45 | 5.2714 | 104.3511 | -0.006 | 25 | 25 | 0 | 25 | 25.19 | 10 | 9.465 | 5 | 5.095 | 200 | 19.3 | 19.3 | 80.7 | 80.7 | 10.5 | 10.5 | 89.5 | 89.5 | 4.3511 | 0 | 0 | 0 | 0.1 | 0.09465 | 0.05 | 0.05095 | 0 | 0 | 0 | 0 | 0 | 0 | 0 | 0 | 0 | 0 | 0 | 0 | 0 | 0 | 0 | 0 | 0 | 0 | 0 | 0 | 0 | 0 | 0 | 0 | 0 | 0 | 0 | 0 | 0 | 20 | 18.93 | 10 | 10.19 | 0 | 0 | 0 | 0 | 0 | 0 | 0 | 0 | 0 | 0 | 0 | 0 | 0 | 0 | 0 | 0 | 0 | 0 | 0 | 0 | 0 | 0 | -10 | 0 | 0 | Off | 39807.8 | 0 | 25.5 | 24.9 | 1 | 75 | 75 | 0 | 0 | 80.7 | 80.7 | 89.5 | 89.5 | 19.3 | 19.3 | 10.5 | 10.5 | 75 | 75 | 0 | 0 | 0 | 110223
65.78 | 5.2714 | 104.3511 | -0.0056 | 25 | 25 | 0 | 25 | 25.17 | 10 | 9.485 | 5 | 5.065 | 200 | 19.3 | 19.3 | 80.7 | 80.7 | 10.5 | 10.5 | 89.5 | 89.5 | 4.3511 | 0 | 0 | 0 | 0.1 | 0.09485 | 0.05 | 0.05065 | 0 | 0 | 0 | 0 | 0 | 0 | 0 | 0 | 0 | 0 | 0 | 0 | 0 | 0 | 0 | 0 | 0 | 0 | 0 | 0 | 0 | 0 | 0 | 0 | 0 | 0 | 0 | 0 | 0 | 20 | 18.97 | 10 | 10.13 | 0 | 0 | 0 | 0 | 0 | 0 | 0 | 0 | 0 | 0 | 0 | 0 | 0 | 0 | 0 | 0 | 0 | 0 | 0 | 0 | 0 | 0 | -10 | 0 | 0 | Off | 39788.9 | 0 | 25.5 | 24.9 | 1 | 75 | 75 | 0 | 0 | 80.7 | 80.7 | 89.5 | 89.5 | 19.3 | 19.3 | 10.5 | 10.5 | 75 | 75 | 0 | 0 | 0 | 110204
66.11 | 5.2714 | 104.3511 | -0.0052 | 25 | 25 | 0 | 25 | 25.18 | 10 | 9.48 | 5 | 5.085 | 200 | 19.3 | 19.3 | 80.7 | 80.7 | 10.5 | 10.5 | 89.5 | 89.5 | 4.3511 | 0 | 0 | 0 | 0.1 | 0.0948 | 0.05 | 0.05085 | 0 | 0 | 0 | 0 | 0 | 0 | 0 | 0 | 0 | 0 | 0 | 0 | 0 | 0 | 0 | 0 | 0 | 0 | 0 | 0 | 0 | 0 | 0 | 0 | 0 | 0 | 0 | 0 | 0 | 20 | 18.96 | 10 | 10.17 | 0 | 0 | 0 | 0 | 0 | 0 | 0 | 0 | 0 | 0 | 0 | 0 | 0 | 0 | 0 | 0 | 0 | 0 | 0 | 0 | 0 | 0 | -10 | 0 | 0 | Off | 39780 | 0 | 25.5 | 25 | 1 | 75 | 75 | 0 | 0 | 80.7 | 80.7 | 89.5 | 89.5 | 19.3 | 19.3 | 10.5 | 10.5 | 75 | 75 | 0 | 0 | 0 | 110223
66.45 | 5.2713 | 104.3491 | -0.0047 | 25 | 25 | 0 | 25 | 25.17 | 10 | 9.455 | 5 | 5.11 | 200 | 19.3 | 19.3 | 80.7 | 80.6 | 10.5 | 10.5 | 89.5 | 89.5 | 4.3491 | 0 | 0 | 0 | 0.1 | 0.09455 | 0.05 | 0.0511 | 0 | 0 | 0 | 0 | 0 | 0 | 0 | 0 | 0 | 0 | 0 | 0 | 0 | 0 | 0 | 0 | 0 | 0 | 0 | 0 | 0 | 0 | 0 | 0 | 0 | 0 | 0 | 0 | 0 | 20 | 18.91 | 10 | 10.22 | 0 | 0 | 0 | 0 | 0 | 0 | 0 | 0 | 0 | 0 | 0 | 0 | 0 | 0 | 0 | 0 | 0 | 0 | 0 | 0 | 0 | 0 | -10 | 0 | 0 | Off | 39789.4 | 0 | 25.5 | 24.8 | 1 | 75 | 75 | 0 | 0 | 80.7 | 80.6 | 89.5 | 89.5 | 19.3 | 19.3 | 10.5 | 10.5 | 75 | 75 | 0 | 0 | 0 | 110217
66.78 | 5.2712 | 104.3471 | -0.0044 | 25 | 25 | 0 | 25 | 25.18 | 10 | 9.48 | 5 | 5.055 | 200 | 19.3 | 19.3 | 80.7 | 80.6 | 10.5 | 10.5 | 89.5 | 89.5 | 4.3471 | 0 | 0 | 0 | 0.1 | 0.0948 | 0.05 | 0.05055 | 0 | 0 | 0 | 0 | 0 | 0 | 0 | 0 | 0 | 0 | 0 | 0 | 0 | 0 | 0 | 0 | 0 | 0 | 0 | 0 | 0 | 0 | 0 | 0 | 0 | 0 | 0 | 0 | 0 | 20 | 18.96 | 10 | 10.11 | 0 | 0 | 0 | 0 | 0 | 0 | 0 | 0 | 0 | 0 | 0 | 0 | 0 | 0 | 0 | 0 | 0 | 0 | 0 | 0 | 0 | 0 | -10 | 0 | 0 | Off | 39792.8 | 0 | 25.5 | 24.8 | 1 | 75 | 75 | 0 | 0 | 80.7 | 80.6 | 89.5 | 89.5 | 19.3 | 19.3 | 10.5 | 10.5 | 75 | 75 | 0 | 0 | 0 | 110201
67.12 | 5.2713 | 104.3491 | -0.0041 | 25 | 25 | 0 | 25 | 25.18 | 10 | 9.46 | 5 | 5.08 | 200 | 19.3 | 19.3 | 80.7 | 80.7 | 10.5 | 10.5 | 89.5 | 89.5 | 4.3491 | 0 | 0 | 0 | 0.1 | 0.0946 | 0.05 | 0.0508 | 0 | 0 | 0 | 0 | 0 | 0 | 0 | 0 | 0 | 0 | 0 | 0 | 0 | 0 | 0 | 0 | 0 | 0 | 0 | 0 | 0 | 0 | 0 | 0 | 0 | 0 | 0 | 0 | 0 | 20 | 18.92 | 10 | 10.16 | 0 | 0 | 0 | 0 | 0 | 0 | 0 | 0 | 0 | 0 | 0 | 0 | 0 | 0 | 0 | 0 | 0 | 0 | 0 | 0 | 0 | 0 | -10 | 0 | 0 | Off | 39795.6 | 0 | 25.5 | 24.9 | 1 | 75 | 75 | 0 | 0 | 80.7 | 80.7 | 89.5 | 89.5 | 19.3 | 19.3 | 10.5 | 10.5 | 75 | 75 | 0 | 0 | 0 | 110233
67.45 | 5.2712 | 104.3471 | -0.0036 | 25 | 25 | 0 | 25 | 25.2 | 10 | 9.475 | 5 | 5.1 | 200 | 19.3 | 19.2 | 80.7 | 80.6 | 10.5 | 10.5 | 89.5 | 89.5 | 4.3471 | 0 | 0 | 0 | 0.1 | 0.09475 | 0.05 | 0.051 | 0 | 0 | 0 | 0 | 0 | 0 | 0 | 0 | 0 | 0 | 0 | 0 | 0 | 0 | 0 | 0 | 0 | 0 | 0 | 0 | 0 | 0 | 0 | 0 | 0 | 0 | 0 | 0 | 0 | 20 | 18.95 | 10 | 10.2 | 0 | 0 | 0 | 0 | 0 | 0 | 0 | 0 | 0 | 0 | 0 | 0 | 0 | 0 | 0 | 0 | 0 | 0 | 0 | 0 | 0 | 0 | -10 | 0 | 0 | Off | 39795.9 | 0 | 25.5 | 24.8 | 1 | 75 | 75.1 | 0 | 0 | 80.7 | 80.6 | 89.5 | 89.5 | 19.3 | 19.2 | 10.5 | 10.5 | 75 | 75.1 | 0 | 0 | 0 | 110235
67.78 | 5.2711 | 104.3452 | -0.0034 | 25 | 25 | 0 | 25 | 25.18 | 10 | 9.475 | 5 | 5.065 | 200 | 19.3 | 19.3 | 80.7 | 80.6 | 10.5 | 10.5 | 89.5 | 89.5 | 4.3452 | 0 | 0 | 0 | 0.1 | 0.09475 | 0.05 | 0.05065 | 0 | 0 | 0 | 0 | 0 | 0 | 0 | 0 | 0 | 0 | 0 | 0 | 0 | 0 | 0 | 0 | 0 | 0 | 0 | 0 | 0 | 0 | 0 | 0 | 0 | 0 | 0 | 0 | 0 | 20 | 18.95 | 10 | 10.13 | 0 | 0 | 0 | 0 | 0 | 0 | 0 | 0 | 0 | 0 | 0 | 0 | 0 | 0 | 0 | 0 | 0 | 0 | 0 | 0 | 0 | 0 | -10 | 0 | 0 | Off | 39794.3 | 0 | 25.5 | 24.8 | 1 | 75 | 75 | 0 | 0 | 80.7 | 80.6 | 89.5 | 89.5 | 19.3 | 19.3 | 10.5 | 10.5 | 75 | 75 | 0 | 0 | 0 | 110206
68.12 | 5.2712 | 104.3471 | -0.0032 | 25 | 25 | 0 | 25 | 25.19 | 10 | 9.45 | 5 | 5.085 | 200 | 19.3 | 19.3 | 80.7 | 80.6 | 10.5 | 10.5 | 89.5 | 89.5 | 4.3471 | 0 | 0 | 0 | 0.1 | 0.0945 | 0.05 | 0.05085 | 0 | 0 | 0 | 0 | 0 | 0 | 0 | 0 | 0 | 0 | 0 | 0 | 0 | 0 | 0 | 0 | 0 | 0 | 0 | 0 | 0 | 0 | 0 | 0 | 0 | 0 | 0 | 0 | 0 | 20 | 18.9 | 10 | 10.17 | 0 | 0 | 0 | 0 | 0 | 0 | 0 | 0 | 0 | 0 | 0 | 0 | 0 | 0 | 0 | 0 | 0 | 0 | 0 | 0 | 0 | 0 | -10 | 0 | 0 | Off | 39794.5 | 0 | 25.5 | 24.9 | 1 | 75 | 75 | 0 | 0 | 80.7 | 80.6 | 89.5 | 89.5 | 19.3 | 19.3 | 10.5 | 10.5 | 75 | 75 | 0 | 0 | 0 | 110222
68.45 | 5.2711 | 104.3452 | -0.0028 | 25 | 25 | 0 | 25 | 25.18 | 10 | 9.45 | 5 | 5.085 | 200 | 19.3 | 19.3 | 80.7 | 80.6 | 10.5 | 10.5 | 89.5 | 89.4 | 4.3452 | 0 | 0 | 0 | 0.1 | 0.0945 | 0.05 | 0.05085 | 0 | 0 | 0 | 0 | 0 | 0 | 0 | 0 | 0 | 0 | 0 | 0 | 0 | 0 | 0 | 0 | 0 | 0 | 0 | 0 | 0 | 0 | 0 | 0 | 0 | 0 | 0 | 0 | 0 | 20 | 18.9 | 10 | 10.17 | 0 | 0 | 0 | 0 | 0 | 0 | 0 | 0 | 0 | 0 | 0 | 0 | 0 | 0 | 0 | 0 | 0 | 0 | 0 | 0 | 0 | 0 | -10 | 0 | 0 | Off | 39797.6 | 0 | 25.5 | 25 | 1 | 75 | 75 | 0 | 0 | 80.7 | 80.6 | 89.5 | 89.4 | 19.3 | 19.3 | 10.5 | 10.5 | 75 | 75 | 0 | 0 | 0 | 110232
68.79 | 5.271 | 104.3432 | -0.0027 | 25 | 25 | 0 | 25 | 25.18 | 10 | 9.47 | 5 | 5.045 | 200 | 19.3 | 19.3 | 80.7 | 80.7 | 10.5 | 10.5 | 89.5 | 89.6 | 4.3432 | 0 | 0 | 0 | 0.1 | 0.0947 | 0.05 | 0.05045 | 0 | 0 | 0 | 0 | 0 | 0 | 0 | 0 | 0 | 0 | 0 | 0 | 0 | 0 | 0 | 0 | 0 | 0 | 0 | 0 | 0 | 0 | 0 | 0 | 0 | 0 | 0 | 0 | 0 | 20 | 18.94 | 10 | 10.09 | 0 | 0 | 0 | 0 | 0 | 0 | 0 | 0 | 0 | 0 | 0 | 0 | 0 | 0 | 0 | 0 | 0 | 0 | 0 | 0 | 0 | 0 | -10 | 0 | 0 | Off | 39799.1 | 0 | 25.5 | 24.9 | 1 | 75 | 75 | 0 | 0 | 80.7 | 80.7 | 89.5 | 89.6 | 19.3 | 19.3 | 10.5 | 10.5 | 75 | 75 | 0 | 0 | 0 | 110195
69.12 | 5.271 | 104.3432 | -0.0027 | 25 | 25 | 0 | 25 | 25.19 | 10 | 9.465 | 5 | 5.11 | 200 | 19.3 | 19.3 | 80.7 | 80.7 | 10.5 | 10.5 | 89.5 | 89.5 | 4.3432 | 0 | 0 | 0 | 0.1 | 0.09465 | 0.05 | 0.0511 | 0 | 0 | 0 | 0 | 0 | 0 | 0 | 0 | 0 | 0 | 0 | 0 | 0 | 0 | 0 | 0 | 0 | 0 | 0 | 0 | 0 | 0 | 0 | 0 | 0 | 0 | 0 | 0 | 0 | 20 | 18.93 | 10 | 10.22 | 0 | 0 | 0 | 0 | 0 | 0 | 0 | 0 | 0 | 0 | 0 | 0 | 0 | 0 | 0 | 0 | 0 | 0 | 0 | 0 | 0 | 0 | -10 | 0 | 0 | Off | 39802.5 | 0 | 25.5 | 24.9 | 1 | 75 | 75 | 0 | 0 | 80.7 | 80.7 | 89.5 | 89.5 | 19.3 | 19.3 | 10.5 | 10.5 | 75 | 75 | 0 | 0 | 0 | 110238
69.45 | 5.271 | 104.3432 | -0.0025 | 25 | 25 | 0 | 25 | 25.18 | 10 | 9.475 | 5 | 5.105 | 200 | 19.3 | 19.3 | 80.7 | 80.7 | 10.5 | 10.5 | 89.5 | 89.5 | 4.3432 | 0 | 0 | 0 | 0.1 | 0.09475 | 0.05 | 0.05105 | 0 | 0 | 0 | 0 | 0 | 0 | 0 | 0 | 0 | 0 | 0 | 0 | 0 | 0 | 0 | 0 | 0 | 0 | 0 | 0 | 0 | 0 | 0 | 0 | 0 | 0 | 0 | 0 | 0 | 20 | 18.95 | 10 | 10.21 | 0 | 0 | 0 | 0 | 0 | 0 | 0 | 0 | 0 | 0 | 0 | 0 | 0 | 0 | 0 | 0 | 0 | 0 | 0 | 0 | 0 | 0 | -10 | 0 | 0 | Off | 39802.8 | 0 | 25.5 | 25 | 1 | 75 | 75 | 0 | 0 | 80.7 | 80.7 | 89.5 | 89.5 | 19.3 | 19.3 | 10.5 | 10.5 | 75 | 75 | 0 | 0 | 0 | 110234
69.79 | 5.2709 | 104.3412 | -0.0025 | 25 | 25 | 0 | 25 | 25.18 | 10 | 9.475 | 5 | 5.045 | 200 | 19.3 | 19.3 | 80.7 | 80.6 | 10.5 | 10.5 | 89.5 | 89.5 | 4.3412 | 0 | 0 | 0 | 0.1 | 0.09475 | 0.05 | 0.05045 | 0 | 0 | 0 | 0 | 0 | 0 | 0 | 0 | 0 | 0 | 0 | 0 | 0 | 0 | 0 | 0 | 0 | 0 | 0 | 0 | 0 | 0 | 0 | 0 | 0 | 0 | 0 | 0 | 0 | 20 | 18.95 | 10 | 10.09 | 0 | 0 | 0 | 0 | 0 | 0 | 0 | 0 | 0 | 0 | 0 | 0 | 0 | 0 | 0 | 0 | 0 | 0 | 0 | 0 | 0 | 0 | -10 | 0 | 0 | Off | 39761.8 | 0 | 25.5 | 24.9 | 1 | 75 | 74.9 | 0 | 0 | 80.7 | 80.6 | 89.5 | 89.5 | 19.3 | 19.3 | 10.5 | 10.5 | 75 | 74.9 | 0 | 0 | 0 | 110194
70.12 | 5.271 | 104.3432 | -0.0024 | 25 | 25 | 0 | 26 | 25.18 | 10 | 9.455 | 5 | 5.085 | 200 | 19.3 | 19.3 | 80.7 | 80.7 | 10.5 | 10.5 | 89.5 | 89.5 | 4.3432 | 0 | 0 | 0 | 0.1 | 0.09455 | 0.05 | 0.05085 | 0 | 0 | 0 | 0 | 0 | 0 | 0 | 0 | 0 | 0 | 0 | 0 | 0 | 0 | 0 | 0 | 0 | 0 | 0 | 0 | 0 | 0 | 0 | 0 | 0 | 0 | 0 | 0 | 0 | 20 | 18.91 | 10 | 10.17 | 0 | 0 | 0 | 0 | 0 | 0 | 0 | 0 | 0 | 0 | 0 | 0 | 0 | 0 | 0 | 0 | 0 | 0 | 0 | 0 | 0 | 0 | -10 | 0 | 0 | Off | 39758.8 | 0 | 25.5 | 24.9 | 1 | 75 | 75 | 0 | 0 | 80.7 | 80.7 | 89.5 | 89.5 | 19.3 | 19.3 | 10.5 | 10.5 | 75 | 75 | 0 | 0 | 0 | 110223
70.46 | 5.271 | 104.3432 | -0.0022 | 25 | 25 | 0 | 25 | 25.17 | 10 | 9.475 | 5 | 5.08 | 200 | 19.3 | 19.3 | 80.7 | 80.7 | 10.5 | 10.5 | 89.5 | 89.5 | 4.3432 | 0 | 0 | 0 | 0.1 | 0.09475 | 0.05 | 0.0508 | 0 | 0 | 0 | 0 | 0 | 0 | 0 | 0 | 0 | 0 | 0 | 0 | 0 | 0 | 0 | 0 | 0 | 0 | 0 | 0 | 0 | 0 | 0 | 0 | 0 | 0 | 0 | 0 | 0 | 20 | 18.95 | 10 | 10.16 | 0 | 0 | 0 | 0 | 0 | 0 | 0 | 0 | 0 | 0 | 0 | 0 | 0 | 0 | 0 | 0 | 0 | 0 | 0 | 0 | 0 | 0 | -10 | 0 | 0 | Off | 39745 | 0 | 25.5 | 25 | 1 | 75 | 75 | 0 | 0 | 80.7 | 80.7 | 89.5 | 89.5 | 19.3 | 19.3 | 10.5 | 10.5 | 75 | 75 | 0 | 0 | 0 | 110215
70.79 | 5.2709 | 104.3412 | -0.0021 | 25 | 25 | 0 | 25 | 25.18 | 10 | 9.475 | 5 | 5.06 | 200 | 19.3 | 19.3 | 80.7 | 80.7 | 10.5 | 10.5 | 89.5 | 89.5 | 4.3412 | 0 | 0 | 0 | 0.1 | 0.09475 | 0.05 | 0.0506 | 0 | 0 | 0 | 0 | 0 | 0 | 0 | 0 | 0 | 0 | 0 | 0 | 0 | 0 | 0 | 0 | 0 | 0 | 0 | 0 | 0 | 0 | 0 | 0 | 0 | 0 | 0 | 0 | 0 | 20 | 18.95 | 10 | 10.12 | 0 | 0 | 0 | 0 | 0 | 0 | 0 | 0 | 0 | 0 | 0 | 0 | 0 | 0 | 0 | 0 | 0 | 0 | 0 | 0 | 0 | 0 | -10 | 0 | 0 | Off | 39744.2 | 0 | 25.5 | 25 | 1 | 75 | 74.9 | 0 | 0 | 80.7 | 80.7 | 89.5 | 89.5 | 19.3 | 19.3 | 10.5 | 10.5 | 75 | 74.9 | 0 | 0 | 0 | 110202
71.12 | 5.271 | 104.3432 | -0.0019 | 25 | 25 | 0 | 25 | 25.16 | 10 | 9.495 | 5 | 5.08 | 200 | 19.3 | 19.3 | 80.7 | 80.7 | 10.5 | 10.1 | 89.5 | 89.4 | 4.3432 | 0 | 0 | 0 | 0.1 | 0.09495 | 0.05 | 0.0508 | 0 | 0 | 0 | 0 | 0 | 0 | 0 | 0 | 0 | 0 | 0 | 0 | 0 | 0 | 0 | 0 | 0 | 0 | 0 | 0 | 0 | 0 | 0 | 0 | 0 | 0 | 0 | 0 | 0 | 20 | 18.99 | 10 | 10.16 | 0 | 0 | 0 | 0 | 0 | 0 | 0 | 0 | 0 | 0 | 0 | 0 | 0 | 0 | 0 | 0 | 0 | 0 | 0 | 0 | 0 | 0 | -10 | 0 | 0 | Off | 39748.8 | 0 | 25.5 | 25 | 1 | 75 | 74.9 | 0 | 0 | 80.7 | 80.7 | 89.5 | 89.4 | 19.3 | 19.3 | 10.5 | 10.1 | 75 | 74.9 | 0 | 0 | 0 | 110220
71.46 | 5.2709 | 104.3412 | -0.0017 | 25 | 25 | 0 | 25 | 25.21 | 10 | 9.45 | 5 | 5.06 | 200 | 19.3 | 19.3 | 80.7 | 80.7 | 10.5 | 10.5 | 89.5 | 89.5 | 4.3412 | 0 | 0 | 0 | 0.1 | 0.0945 | 0.05 | 0.0506 | 0 | 0 | 0 | 0 | 0 | 0 | 0 | 0 | 0 | 0 | 0 | 0 | 0 | 0 | 0 | 0 | 0 | 0 | 0 | 0 | 0 | 0 | 0 | 0 | 0 | 0 | 0 | 0 | 0 | 20 | 18.9 | 10 | 10.12 | 0 | 0 | 0 | 0 | 0 | 0 | 0 | 0 | 0 | 0 | 0 | 0 | 0 | 0 | 0 | 0 | 0 | 0 | 0 | 0 | 0 | 0 | -10 | 0 | 0 | Off | 39738.9 | 0 | 25.5 | 24.9 | 1 | 75 | 75.1 | 0 | 0 | 80.7 | 80.7 | 89.5 | 89.5 | 19.3 | 19.3 | 10.5 | 10.5 | 75 | 75.1 | 0 | 0 | 0 | 110192
71.79 | 5.2708 | 104.3392 | -0.0016 | 25 | 25 | 0 | 25 | 25.2 | 10 | 9.47 | 5 | 5.045 | 200 | 19.3 | 19.3 | 80.7 | 80.7 | 10.5 | 10.5 | 89.5 | 89.5 | 4.3392 | 0 | 0 | 0 | 0.1 | 0.0947 | 0.05 | 0.05045 | 0 | 0 | 0 | 0 | 0 | 0 | 0 | 0 | 0 | 0 | 0 | 0 | 0 | 0 | 0 | 0 | 0 | 0 | 0 | 0 | 0 | 0 | 0 | 0 | 0 | 0 | 0 | 0 | 0 | 20 | 18.94 | 10 | 10.09 | 0 | 0 | 0 | 0 | 0 | 0 | 0 | 0 | 0 | 0 | 0 | 0 | 0 | 0 | 0 | 0 | 0 | 0 | 0 | 0 | 0 | 0 | -10 | 0 | 0 | Off | 39736.9 | 0 | 25.5 | 24.9 | 1 | 75 | 75 | 0 | 0 | 80.7 | 80.7 | 89.5 | 89.5 | 19.3 | 19.3 | 10.5 | 10.5 | 75 | 75 | 0 | 0 | 0 | 110194
72.13 | 5.2709 | 104.3412 | -0.0015 | 25 | 25 | 0 | 25 | 25.2 | 10 | 9.49 | 5 | 5.09 | 200 | 19.3 | 19.3 | 80.7 | 80.8 | 10.5 | 10.7 | 89.5 | 89.5 | 4.3412 | 0 | 0 | 0 | 0.1 | 0.0949 | 0.05 | 0.0509 | 0 | 0 | 0 | 0 | 0 | 0 | 0 | 0 | 0 | 0 | 0 | 0 | 0 | 0 | 0 | 0 | 0 | 0 | 0 | 0 | 0 | 0 | 0 | 0 | 0 | 0 | 0 | 0 | 0 | 20 | 18.98 | 10 | 10.18 | 0 | 0 | 0 | 0 | 0 | 0 | 0 | 0 | 0 | 0 | 0 | 0 | 0 | 0 | 0 | 0 | 0 | 0 | 0 | 0 | 0 | 0 | -10 | 0 | 0 | Off | 39734 | 0 | 25.5 | 25 | 1 | 75 | 75 | 0 | 0 | 80.7 | 80.8 | 89.5 | 89.5 | 19.3 | 19.3 | 10.5 | 10.7 | 75 | 75 | 0 | 2.2 | 0 | 110220
72.46 | 5.2709 | 104.3412 | -0.0012 | 25 | 25 | 0 | 25 | 25.18 | 10 | 9.49 | 5 | 5.045 | 200 | 19.3 | 19.3 | 80.7 | 80.7 | 10.5 | 10.5 | 89.5 | 89.6 | 4.3412 | 0 | 0 | 0 | 0.1 | 0.0949 | 0.05 | 0.05045 | 0 | 0 | 0 | 0 | 0 | 0 | 0 | 0 | 0 | 0 | 0 | 0 | 0 | 0 | 0 | 0 | 0 | 0 | 0 | 0 | 0 | 0 | 0 | 0 | 0 | 0 | 0 | 0 | 0 | 20 | 18.98 | 10 | 10.09 | 0 | 0 | 0 | 0 | 0 | 0 | 0 | 0 | 0 | 0 | 0 | 0 | 0 | 0 | 0 | 0 | 0 | 0 | 0 | 0 | 0 | 0 | -10 | 0 | 0 | Off | 39723.8 | 0 | 25.5 | 24.9 | 1 | 75 | 75 | 0 | 0 | 80.7 | 80.7 | 89.5 | 89.6 | 19.3 | 19.3 | 10.5 | 10.5 | 75 | 75 | 0 | 0 | 0 | 110193
72.79 | 5.2708 | 104.3392 | -0.0011 | 25 | 25 | 0 | 25 | 25.15 | 10 | 9.475 | 5 | 5.065 | 200 | 19.3 | 19.3 | 80.7 | 80.6 | 10.5 | 10.5 | 89.5 | 89.4 | 4.3392 | 0 | 0 | 0 | 0.1 | 0.09475 | 0.05 | 0.05065 | 0 | 0 | 0 | 0 | 0 | 0 | 0 | 0 | 0 | 0 | 0 | 0 | 0 | 0 | 0 | 0 | 0 | 0 | 0 | 0 | 0 | 0 | 0 | 0 | 0 | 0 | 0 | 0 | 0 | 20 | 18.95 | 10 | 10.13 | 0 | 0 | 0 | 0 | 0 | 0 | 0 | 0 | 0 | 0 | 0 | 0 | 0 | 0 | 0 | 0 | 0 | 0 | 0 | 0 | 0 | 0 | -10 | 0 | 0 | Off | 39723.9 | 0 | 25.5 | 24.8 | 1 | 75 | 74.9 | 0 | 0 | 80.7 | 80.6 | 89.5 | 89.4 | 19.3 | 19.3 | 10.5 | 10.5 | 75 | 74.9 | 0 | 0 | 0 | 110202
73.13 | 5.2709 | 104.3412 | -0.001 | 25 | 25 | 0 | 25 | 25.18 | 10 | 9.495 | 5 | 5.1 | 200 | 19.3 | 19.3 | 80.7 | 80.7 | 10.5 | 10.7 | 89.5 | 89.5 | 4.3412 | 0 | 0 | 0 | 0.1 | 0.09495 | 0.05 | 0.051 | 0 | 0 | 0 | 0 | 0 | 0 | 0 | 0 | 0 | 0 | 0 | 0 | 0 | 0 | 0 | 0 | 0 | 0 | 0 | 0 | 0 | 0 | 0 | 0 | 0 | 0 | 0 | 0 | 0 | 20 | 18.99 | 10 | 10.2 | 0 | 0 | 0 | 0 | 0 | 0 | 0 | 0 | 0 | 0 | 0 | 0 | 0 | 0 | 0 | 0 | 0 | 0 | 0 | 0 | 0 | 0 | -10 | 0 | 0 | Off | 39723.1 | 0 | 25.5 | 24.9 | 1 | 75 | 74.9 | 0 | 0 | 80.7 | 80.7 | 89.5 | 89.5 | 19.3 | 19.3 | 10.5 | 10.7 | 75 | 74.9 | 0 | 2.2 | 0 | 110232
73.46 | 5.2709 | 104.3412 | -0.0007 | 25 | 25 | 0 | 25 | 25.18 | 10 | 9.465 | 5 | 5.05 | 200 | 19.3 | 19.3 | 80.7 | 80.6 | 10.5 | 10.5 | 89.5 | 89.5 | 4.3412 | 0 | 0 | 0 | 0.1 | 0.09465 | 0.05 | 0.0505 | 0 | 0 | 0 | 0 | 0 | 0 | 0 | 0 | 0 | 0 | 0 | 0 | 0 | 0 | 0 | 0 | 0 | 0 | 0 | 0 | 0 | 0 | 0 | 0 | 0 | 0 | 0 | 0 | 0 | 20 | 18.93 | 10 | 10.1 | 0 | 0 | 0 | 0 | 0 | 0 | 0 | 0 | 0 | 0 | 0 | 0 | 0 | 0 | 0 | 0 | 0 | 0 | 0 | 0 | 0 | 0 | -10 | 0 | 0 | Off | 39730 | 0 | 25.5 | 24.9 | 1 | 75 | 75 | 0 | 0 | 80.7 | 80.6 | 89.5 | 89.5 | 19.3 | 19.3 | 10.5 | 10.5 | 75 | 75 | 0 | 0 | 0 | 110196
73.8 | 5.2708 | 104.3392 | -0.0007 | 25 | 25 | 0 | 25 | 25.17 | 10 | 9.445 | 5 | 5.07 | 200 | 19.3 | 19.3 | 80.7 | 80.7 | 10.5 | 10.5 | 89.5 | 89.5 | 4.3392 | 0 | 0 | 0 | 0.1 | 0.09445 | 0.05 | 0.0507 | 0 | 0 | 0 | 0 | 0 | 0 | 0 | 0 | 0 | 0 | 0 | 0 | 0 | 0 | 0 | 0 | 0 | 0 | 0 | 0 | 0 | 0 | 0 | 0 | 0 | 0 | 0 | 0 | 0 | 20 | 18.89 | 10 | 10.14 | 0 | 0 | 0 | 0 | 0 | 0 | 0 | 0 | 0 | 0 | 0 | 0 | 0 | 0 | 0 | 0 | 0 | 0 | 0 | 0 | 0 | 0 | -10 | 0 | 0 | Off | 39764.5 | 0 | 25.5 | 25 | 1 | 75 | 74.9 | 0 | 0 | 80.7 | 80.7 | 89.5 | 89.5 | 19.3 | 19.3 | 10.5 | 10.5 | 75 | 74.9 | 0 | 0 | 0 | 110208
74.13 | 5.2709 | 104.3412 | -0.0006 | 25 | 25 | 0 | 25 | 25.17 | 10 | 9.475 | 5 | 5.09 | 200 | 19.3 | 19.3 | 80.7 | 80.7 | 10.5 | 10.1 | 89.5 | 89.5 | 4.3412 | 0 | 0 | 0 | 0.1 | 0.09475 | 0.05 | 0.0509 | 0 | 0 | 0 | 0 | 0 | 0 | 0 | 0 | 0 | 0 | 0 | 0 | 0 | 0 | 0 | 0 | 0 | 0 | 0 | 0 | 0 | 0 | 0 | 0 | 0 | 0 | 0 | 0 | 0 | 20 | 18.95 | 10 | 10.18 | 0 | 0 | 0 | 0 | 0 | 0 | 0 | 0 | 0 | 0 | 0 | 0 | 0 | 0 | 0 | 0 | 0 | 0 | 0 | 0 | 0 | 0 | -10 | 0 | 0 | Off | 39766.7 | 0 | 25.5 | 24.9 | 1 | 75 | 75 | 0 | 0 | 80.7 | 80.7 | 89.5 | 89.5 | 19.3 | 19.3 | 10.5 | 10.1 | 75 | 75 | 0 | 1.8 | 0 | 110217
74.46 | 5.2709 | 104.3412 | -0.0005 | 25 | 25 | 0 | 25 | 25.19 | 10 | 9.465 | 5 | 5.055 | 200 | 19.3 | 19.3 | 80.7 | 80.7 | 10.5 | 10.5 | 89.5 | 89.5 | 4.3412 | 0 | 0 | 0 | 0.1 | 0.09465 | 0.05 | 0.05055 | 0 | 0 | 0 | 0 | 0 | 0 | 0 | 0 | 0 | 0 | 0 | 0 | 0 | 0 | 0 | 0 | 0 | 0 | 0 | 0 | 0 | 0 | 0 | 0 | 0 | 0 | 0 | 0 | 0 | 20 | 18.93 | 10 | 10.11 | 0 | 0 | 0 | 0 | 0 | 0 | 0 | 0 | 0 | 0 | 0 | 0 | 0 | 0 | 0 | 0 | 0 | 0 | 0 | 0 | 0 | 0 | -10 | 0 | 0 | Off | 39769.6 | 0 | 25.5 | 25 | 1 | 75 | 75 | 0 | 0 | 80.7 | 80.7 | 89.5 | 89.5 | 19.3 | 19.3 | 10.5 | 10.5 | 75 | 75 | 0 | 0 | 0 | 110182
74.8 | 5.2709 | 104.3412 | -0.0004 | 25 | 25 | 0 | 25 | 25.19 | 10 | 9.475 | 5 | 5.065 | 200 | 19.3 | 19.3 | 80.7 | 80.7 | 10.5 | 10.5 | 89.5 | 89.5 | 4.3412 | 0 | 0 | 0 | 0.1 | 0.09475 | 0.05 | 0.05065 | 0 | 0 | 0 | 0 | 0 | 0 | 0 | 0 | 0 | 0 | 0 | 0 | 0 | 0 | 0 | 0 | 0 | 0 | 0 | 0 | 0 | 0 | 0 | 0 | 0 | 0 | 0 | 0 | 0 | 20 | 18.95 | 10 | 10.13 | 0 | 0 | 0 | 0 | 0 | 0 | 0 | 0 | 0 | 0 | 0 | 0 | 0 | 0 | 0 | 0 | 0 | 0 | 0 | 0 | 0 | 0 | -10 | 0 | 0 | Off | 39762.3 | 0 | 25.5 | 24.8 | 1 | 75 | 75 | 0 | 0 | 80.7 | 80.7 | 89.5 | 89.5 | 19.3 | 19.3 | 10.5 | 10.5 | 75 | 75 | 0 | 0 | 0 | 110204
75.13 | 5.2709 | 104.3412 | -0.0004 | 25 | 25 | 0 | 25 | 25.17 | 10 | 9.475 | 5 | 5.08 | 200 | 19.3 | 19.3 | 80.7 | 80.7 | 10.5 | 10.8 | 89.5 | 89.5 | 4.3412 | 0 | 0 | 0 | 0.1 | 0.09475 | 0.05 | 0.0508 | 0 | 0 | 0 | 0 | 0 | 0 | 0 | 0 | 0 | 0 | 0 | 0 | 0 | 0 | 0 | 0 | 0 | 0 | 0 | 0 | 0 | 0 | 0 | 0 | 0 | 0 | 0 | 0 | 0 | 20 | 18.95 | 10 | 10.16 | 0 | 0 | 0 | 0 | 0 | 0 | 0 | 0 | 0 | 0 | 0 | 0 | 0 | 0 | 0 | 0 | 0 | 0 | 0 | 0 | 0 | 0 | -10 | 0 | 0 | Off | 39752.3 | 0 | 25.5 | 24.9 | 1 | 75 | 75 | 0 | 0 | 80.7 | 80.7 | 89.5 | 89.5 | 19.3 | 19.3 | 10.5 | 10.8 | 75 | 75 | 0 | 1.8 | 0 | 110219
75.46 | 5.2708 | 104.3392 | -0.0003 | 25 | 25 | 0 | 25 | 25.18 | 10 | 9.47 | 5 | 5.065 | 200 | 19.3 | 19.3 | 80.7 | 80.7 | 10.5 | 10.5 | 89.5 | 89.5 | 4.3392 | 0 | 0 | 0 | 0.1 | 0.0947 | 0.05 | 0.05065 | 0 | 0 | 0 | 0 | 0 | 0 | 0 | 0 | 0 | 0 | 0 | 0 | 0 | 0 | 0 | 0 | 0 | 0 | 0 | 0 | 0 | 0 | 0 | 0 | 0 | 0 | 0 | 0 | 0 | 20 | 18.94 | 10 | 10.13 | 0 | 0 | 0 | 0 | 0 | 0 | 0 | 0 | 0 | 0 | 0 | 0 | 0 | 0 | 0 | 0 | 0 | 0 | 0 | 0 | 0 | 0 | -10 | 0 | 0 | Off | 39750.4 | 0 | 25.5 | 24.9 | 1 | 75 | 74.9 | 0 | 0 | 80.7 | 80.7 | 89.5 | 89.5 | 19.3 | 19.3 | 10.5 | 10.5 | 75 | 74.9 | 0 | 0 | 0 | 110204
75.8 | 5.2708 | 104.3392 | -0.0003 | 25 | 25 | 0 | 25 | 25.18 | 10 | 9.445 | 5 | 5.065 | 200 | 19.3 | 19.3 | 80.7 | 80.6 | 10.5 | 10.5 | 89.5 | 89.5 | 4.3392 | 0 | 0 | 0 | 0.1 | 0.09445 | 0.05 | 0.05065 | 0 | 0 | 0 | 0 | 0 | 0 | 0 | 0 | 0 | 0 | 0 | 0 | 0 | 0 | 0 | 0 | 0 | 0 | 0 | 0 | 0 | 0 | 0 | 0 | 0 | 0 | 0 | 0 | 0 | 20 | 18.89 | 10 | 10.13 | 0 | 0 | 0 | 0 | 0 | 0 | 0 | 0 | 0 | 0 | 0 | 0 | 0 | 0 | 0 | 0 | 0 | 0 | 0 | 0 | 0 | 0 | -10 | 0 | 0 | Off | 39752.8 | 0 | 25.5 | 25.1 | 1 | 75 | 75 | 0 | 0 | 80.7 | 80.6 | 89.5 | 89.5 | 19.3 | 19.3 | 10.5 | 10.5 | 75 | 75 | 0 | 0 | 0 | 110204
76.13 | 5.2708 | 104.3392 | -0.0003 | 25 | 25 | 0 | 25 | 25.2 | 10 | 9.475 | 5 | 5.105 | 200 | 19.3 | 19.3 | 80.7 | 80.7 | 10.5 | 10.6 | 89.5 | 89.5 | 4.3392 | 0 | 0 | 0 | 0.1 | 0.09475 | 0.05 | 0.05105 | 0 | 0 | 0 | 0 | 0 | 0 | 0 | 0 | 0 | 0 | 0 | 0 | 0 | 0 | 0 | 0 | 0 | 0 | 0 | 0 | 0 | 0 | 0 | 0 | 0 | 0 | 0 | 0 | 0 | 20 | 18.95 | 10 | 10.21 | 0 | 0 | 0 | 0 | 0 | 0 | 0 | 0 | 0 | 0 | 0 | 0 | 0 | 0 | 0 | 0 | 0 | 0 | 0 | 0 | 0 | 0 | -10 | 0 | 0 | Off | 39761 | 0 | 25.5 | 24.9 | 1 | 75 | 75.1 | 0 | 0 | 80.7 | 80.7 | 89.5 | 89.5 | 19.3 | 19.3 | 10.5 | 10.6 | 75 | 75.1 | 0 | 0.9 | 0 | 110225
76.47 | 5.2708 | 104.3392 | -0.0002 | 25 | 25 | 0 | 25 | 25.18 | 10 | 9.455 | 5 | 5.07 | 200 | 19.3 | 19.2 | 80.7 | 80.7 | 10.5 | 10.5 | 89.5 | 89.5 | 4.3392 | 0 | 0 | 0 | 0.1 | 0.09455 | 0.05 | 0.0507 | 0 | 0 | 0 | 0 | 0 | 0 | 0 | 0 | 0 | 0 | 0 | 0 | 0 | 0 | 0 | 0 | 0 | 0 | 0 | 0 | 0 | 0 | 0 | 0 | 0 | 0 | 0 | 0 | 0 | 20 | 18.91 | 10 | 10.14 | 0 | 0 | 0 | 0 | 0 | 0 | 0 | 0 | 0 | 0 | 0 | 0 | 0 | 0 | 0 | 0 | 0 | 0 | 0 | 0 | 0 | 0 | -10 | 0 | 0 | Off | 39762.3 | 0 | 25.5 | 25 | 1 | 75 | 75 | 0 | 0 | 80.7 | 80.7 | 89.5 | 89.5 | 19.3 | 19.2 | 10.5 | 10.5 | 75 | 75 | 0 | 0 | 0 | 110200
76.8 | 5.2707 | 104.3372 | -0.0004 | 25 | 25 | 0 | 25 | 25.18 | 10 | 9.475 | 5 | 5.05 | 200 | 19.3 | 19.3 | 80.7 | 80.6 | 10.5 | 10.5 | 89.5 | 89.5 | 4.3372 | 0 | 0 | 0 | 0.1 | 0.09475 | 0.05 | 0.0505 | 0 | 0 | 0 | 0 | 0 | 0 | 0 | 0 | 0 | 0 | 0 | 0 | 0 | 0 | 0 | 0 | 0 | 0 | 0 | 0 | 0 | 0 | 0 | 0 | 0 | 0 | 0 | 0 | 0 | 20 | 18.95 | 10 | 10.1 | 0 | 0 | 0 | 0 | 0 | 0 | 0 | 0 | 0 | 0 | 0 | 0 | 0 | 0 | 0 | 0 | 0 | 0 | 0 | 0 | 0 | 0 | -10 | 0 | 0 | Off | 39751.6 | 0 | 25.5 | 24.9 | 1 | 75 | 75 | 0 | 0 | 80.7 | 80.6 | 89.5 | 89.5 | 19.3 | 19.3 | 10.5 | 10.5 | 75 | 75 | 0 | 0 | 0 | 110195
77.13 | 5.2708 | 104.3392 | -0.0005 | 25 | 25 | 0 | 25 | 25.18 | 10 | 9.465 | 5 | 5.085 | 200 | 19.3 | 19.3 | 80.7 | 80.6 | 10.5 | 10.5 | 89.5 | 89.5 | 4.3392 | 0 | 0 | 0 | 0.1 | 0.09465 | 0.05 | 0.05085 | 0 | 0 | 0 | 0 | 0 | 0 | 0 | 0 | 0 | 0 | 0 | 0 | 0 | 0 | 0 | 0 | 0 | 0 | 0 | 0 | 0 | 0 | 0 | 0 | 0 | 0 | 0 | 0 | 0 | 20 | 18.93 | 10 | 10.17 | 0 | 0 | 0 | 0 | 0 | 0 | 0 | 0 | 0 | 0 | 0 | 0 | 0 | 0 | 0 | 0 | 0 | 0 | 0 | 0 | 0 | 0 | -10 | 0 | 0 | Off | 39762.9 | 0 | 25.5 | 24.9 | 1 | 75 | 74.9 | 0 | 0 | 80.7 | 80.6 | 89.5 | 89.5 | 19.3 | 19.3 | 10.5 | 10.5 | 75 | 74.9 | 0 | 0 | 0 | 110223
77.47 | 5.2708 | 104.3392 | -0.0004 | 25 | 25 | 0 | 25 | 25.19 | 10 | 9.475 | 5 | 5.07 | 200 | 19.3 | 19.3 | 80.7 | 80.7 | 10.5 | 10.5 | 89.5 | 89.4 | 4.3392 | 0 | 0 | 0 | 0.1 | 0.09475 | 0.05 | 0.0507 | 0 | 0 | 0 | 0 | 0 | 0 | 0 | 0 | 0 | 0 | 0 | 0 | 0 | 0 | 0 | 0 | 0 | 0 | 0 | 0 | 0 | 0 | 0 | 0 | 0 | 0 | 0 | 0 | 0 | 20 | 18.95 | 10 | 10.14 | 0 | 0 | 0 | 0 | 0 | 0 | 0 | 0 | 0 | 0 | 0 | 0 | 0 | 0 | 0 | 0 | 0 | 0 | 0 | 0 | 0 | 0 | -10 | 0 | 0 | Off | 39761.3 | 0 | 25.5 | 24.8 | 1 | 75 | 75 | 0 | 0 | 80.7 | 80.7 | 89.5 | 89.4 | 19.3 | 19.3 | 10.5 | 10.5 | 75 | 75 | 0 | 0 | 0 | 110209
77.8 | 5.2707 | 104.3372 | -0.0006 | 25 | 25 | 0 | 25 | 25.19 | 10 | 9.47 | 5 | 5.045 | 200 | 19.3 | 19.2 | 80.7 | 80.6 | 10.5 | 10.5 | 89.5 | 89.5 | 4.3372 | 0 | 0 | 0 | 0.1 | 0.0947 | 0.05 | 0.05045 | 0 | 0 | 0 | 0 | 0 | 0 | 0 | 0 | 0 | 0 | 0 | 0 | 0 | 0 | 0 | 0 | 0 | 0 | 0 | 0 | 0 | 0 | 0 | 0 | 0 | 0 | 0 | 0 | 0 | 20 | 18.94 | 10 | 10.09 | 0 | 0 | 0 | 0 | 0 | 0 | 0 | 0 | 0 | 0 | 0 | 0 | 0 | 0 | 0 | 0 | 0 | 0 | 0 | 0 | 0 | 0 | -10 | 0 | 0 | Off | 39758.2 | 0 | 25.5 | 24.9 | 1 | 75 | 75 | 0 | 0 | 80.7 | 80.6 | 89.5 | 89.5 | 19.3 | 19.2 | 10.5 | 10.5 | 75 | 75 | 0 | 0 | 0 | 110194
78.14 | 5.2708 | 104.3392 | -0.0006 | 25 | 25 | 0 | 25 | 25.19 | 10 | 9.45 | 5 | 5.075 | 200 | 19.3 | 19.3 | 80.7 | 80.6 | 10.5 | 10.5 | 89.5 | 89.5 | 4.3392 | 0 | 0 | 0 | 0.1 | 0.0945 | 0.05 | 0.05075 | 0 | 0 | 0 | 0 | 0 | 0 | 0 | 0 | 0 | 0 | 0 | 0 | 0 | 0 | 0 | 0 | 0 | 0 | 0 | 0 | 0 | 0 | 0 | 0 | 0 | 0 | 0 | 0 | 0 | 20 | 18.9 | 10 | 10.15 | 0 | 0 | 0 | 0 | 0 | 0 | 0 | 0 | 0 | 0 | 0 | 0 | 0 | 0 | 0 | 0 | 0 | 0 | 0 | 0 | 0 | 0 | -10 | 0 | 0 | Off | 39758.1 | 0 | 25.5 | 24.9 | 1 | 75 | 75 | 0 | 0 | 80.7 | 80.6 | 89.5 | 89.5 | 19.3 | 19.3 | 10.5 | 10.5 | 75 | 75 | 0 | 0 | 0 | 110214
78.47 | 5.2708 | 104.3392 | -0.0005 | 25 | 25 | 0 | 25 | 25.18 | 10 | 9.475 | 5 | 5.085 | 200 | 19.3 | 19.3 | 80.7 | 80.7 | 10.5 | 10.5 | 89.5 | 89.5 | 4.3392 | 0 | 0 | 0 | 0.1 | 0.09475 | 0.05 | 0.05085 | 0 | 0 | 0 | 0 | 0 | 0 | 0 | 0 | 0 | 0 | 0 | 0 | 0 | 0 | 0 | 0 | 0 | 0 | 0 | 0 | 0 | 0 | 0 | 0 | 0 | 0 | 0 | 0 | 0 | 20 | 18.95 | 10 | 10.17 | 0 | 0 | 0 | 0 | 0 | 0 | 0 | 0 | 0 | 0 | 0 | 0 | 0 | 0 | 0 | 0 | 0 | 0 | 0 | 0 | 0 | 0 | -10 | 0 | 0 | Off | 39759.5 | 0 | 25.5 | 24.9 | 1 | 75 | 74.9 | 0 | 0 | 80.7 | 80.7 | 89.5 | 89.5 | 19.3 | 19.3 | 10.5 | 10.5 | 75 | 74.9 | 0 | 0 | 0 | 110223
78.8 | 5.2707 | 104.3372 | -0.0006 | 25 | 25 | 0 | 25 | 25.15 | 10 | 9.465 | 5 | 5.05 | 200 | 19.3 | 19.3 | 80.7 | 80.7 | 10.5 | 10.5 | 89.5 | 89.5 | 4.3372 | 0 | 0 | 0 | 0.1 | 0.09465 | 0.05 | 0.0505 | 0 | 0 | 0 | 0 | 0 | 0 | 0 | 0 | 0 | 0 | 0 | 0 | 0 | 0 | 0 | 0 | 0 | 0 | 0 | 0 | 0 | 0 | 0 | 0 | 0 | 0 | 0 | 0 | 0 | 20 | 18.93 | 10 | 10.1 | 0 | 0 | 0 | 0 | 0 | 0 | 0 | 0 | 0 | 0 | 0 | 0 | 0 | 0 | 0 | 0 | 0 | 0 | 0 | 0 | 0 | 0 | -10 | 0 | 0 | Off | 39766.3 | 0 | 25.5 | 24.9 | 1 | 75 | 74.9 | 0 | 0 | 80.7 | 80.7 | 89.5 | 89.5 | 19.3 | 19.3 | 10.5 | 10.5 | 75 | 74.9 | 0 | 0 | 0 | 110195
79.14 | 5.2708 | 104.3392 | -0.0007 | 25 | 25 | 0 | 25 | 25.18 | 10 | 9.47 | 5 | 5.07 | 200 | 19.3 | 19.3 | 80.7 | 80.7 | 10.5 | 10.9 | 89.5 | 89.5 | 4.3392 | 0 | 0 | 0 | 0.1 | 0.0947 | 0.05 | 0.0507 | 0 | 0 | 0 | 0 | 0 | 0 | 0 | 0 | 0 | 0 | 0 | 0 | 0 | 0 | 0 | 0 | 0 | 0 | 0 | 0 | 0 | 0 | 0 | 0 | 0 | 0 | 0 | 0 | 0 | 20 | 18.94 | 10 | 10.14 | 0 | 0 | 0 | 0 | 0 | 0 | 0 | 0 | 0 | 0 | 0 | 0 | 0 | 0 | 0 | 0 | 0 | 0 | 0 | 0 | 0 | 0 | -10 | 0 | 0 | Off | 39763.2 | 0 | 25.5 | 25 | 1 | 75 | 75 | 0 | 0 | 80.7 | 80.7 | 89.5 | 89.5 | 19.3 | 19.3 | 10.5 | 10.9 | 75 | 75 | 0 | 0 | 0 | 110212
79.47 | 5.2707 | 104.3372 | -0.0006 | 25 | 25 | 0 | 25 | 25.17 | 10 | 9.475 | 5 | 5.065 | 200 | 19.3 | 19.3 | 80.7 | 80.6 | 10.5 | 10.5 | 89.5 | 89.5 | 4.3372 | 0 | 0 | 0 | 0.1 | 0.09475 | 0.05 | 0.05065 | 0 | 0 | 0 | 0 | 0 | 0 | 0 | 0 | 0 | 0 | 0 | 0 | 0 | 0 | 0 | 0 | 0 | 0 | 0 | 0 | 0 | 0 | 0 | 0 | 0 | 0 | 0 | 0 | 0 | 20 | 18.95 | 10 | 10.13 | 0 | 0 | 0 | 0 | 0 | 0 | 0 | 0 | 0 | 0 | 0 | 0 | 0 | 0 | 0 | 0 | 0 | 0 | 0 | 0 | 0 | 0 | -10 | 0 | 0 | Off | 39766.7 | 0 | 25.5 | 25 | 1 | 75 | 75 | 0 | 0 | 80.7 | 80.6 | 89.5 | 89.5 | 19.3 | 19.3 | 10.5 | 10.5 | 75 | 75 | 0 | 0 | 0 | 110195
79.8 | 5.2707 | 104.3372 | -0.0006 | 25 | 25 | 0 | 25 | 25.17 | 10 | 9.475 | 5 | 5.06 | 200 | 19.3 | 19.3 | 80.7 | 80.7 | 10.5 | 10.5 | 89.5 | 89.5 | 4.3372 | 0 | 0 | 0 | 0.1 | 0.09475 | 0.05 | 0.0506 | 0 | 0 | 0 | 0 | 0 | 0 | 0 | 0 | 0 | 0 | 0 | 0 | 0 | 0 | 0 | 0 | 0 | 0 | 0 | 0 | 0 | 0 | 0 | 0 | 0 | 0 | 0 | 0 | 0 | 20 | 18.95 | 10 | 10.12 | 0 | 0 | 0 | 0 | 0 | 0 | 0 | 0 | 0 | 0 | 0 | 0 | 0 | 0 | 0 | 0 | 0 | 0 | 0 | 0 | 0 | 0 | -10 | 0 | 0 | Off | 39760.2 | 0 | 25.5 | 25 | 1 | 75 | 75 | 0 | 0 | 80.7 | 80.7 | 89.5 | 89.5 | 19.3 | 19.3 | 10.5 | 10.5 | 75 | 75 | 0 | 0 | 0 | 110201
80.14 | 5.2708 | 104.3392 | -0.0005 | 25 | 25 | 0 | 25 | 25.18 | 10 | 9.47 | 5 | 5.095 | 200 | 19.3 | 19.3 | 80.7 | 80.7 | 10.5 | 10.5 | 89.5 | 89.5 | 4.3392 | 0 | 0 | 0 | 0.1 | 0.0947 | 0.05 | 0.05095 | 0 | 0 | 0 | 0 | 0 | 0 | 0 | 0 | 0 | 0 | 0 | 0 | 0 | 0 | 0 | 0 | 0 | 0 | 0 | 0 | 0 | 0 | 0 | 0 | 0 | 0 | 0 | 0 | 0 | 20 | 18.94 | 10 | 10.19 | 0 | 0 | 0 | 0 | 0 | 0 | 0 | 0 | 0 | 0 | 0 | 0 | 0 | 0 | 0 | 0 | 0 | 0 | 0 | 0 | 0 | 0 | -10 | 0 | 0 | Off | 39754.8 | 0 | 25.5 | 25 | 1 | 75 | 75 | 0 | 0 | 80.7 | 80.7 | 89.5 | 89.5 | 19.3 | 19.3 | 10.5 | 10.5 | 75 | 75 | 0 | 0 | 0 | 110223
80.47 | 5.2707 | 104.3372 | -0.0003 | 25 | 25 | 0 | 25 | 25.17 | 10 | 9.45 | 5 | 5.04 | 200 | 19.3 | 19.3 | 80.7 | 80.6 | 10.5 | 10.5 | 89.5 | 89.5 | 4.3372 | 0 | 0 | 0 | 0.1 | 0.0945 | 0.05 | 0.0504 | 0 | 0 | 0 | 0 | 0 | 0 | 0 | 0 | 0 | 0 | 0 | 0 | 0 | 0 | 0 | 0 | 0 | 0 | 0 | 0 | 0 | 0 | 0 | 0 | 0 | 0 | 0 | 0 | 0 | 20 | 18.9 | 10 | 10.08 | 0 | 0 | 0 | 0 | 0 | 0 | 0 | 0 | 0 | 0 | 0 | 0 | 0 | 0 | 0 | 0 | 0 | 0 | 0 | 0 | 0 | 0 | -10 | 0 | 0 | Off | 39743.4 | 0 | 25.5 | 24.9 | 1 | 75 | 75 | 0 | 0 | 80.7 | 80.6 | 89.5 | 89.5 | 19.3 | 19.3 | 10.5 | 10.5 | 75 | 75 | 0 | 0 | 0 | 110174
80.81 | 5.2707 | 104.3372 | -0.0003 | 25 | 25 | 0 | 25 | 25.17 | 10 | 9.46 | 5 | 5.06 | 200 | 19.3 | 19.3 | 80.7 | 80.7 | 10.5 | 10.5 | 89.5 | 89.4 | 4.3372 | 0 | 0 | 0 | 0.1 | 0.0946 | 0.05 | 0.0506 | 0 | 0 | 0 | 0 | 0 | 0 | 0 | 0 | 0 | 0 | 0 | 0 | 0 | 0 | 0 | 0 | 0 | 0 | 0 | 0 | 0 | 0 | 0 | 0 | 0 | 0 | 0 | 0 | 0 | 20 | 18.92 | 10 | 10.12 | 0 | 0 | 0 | 0 | 0 | 0 | 0 | 0 | 0 | 0 | 0 | 0 | 0 | 0 | 0 | 0 | 0 | 0 | 0 | 0 | 0 | 0 | -10 | 0 | 0 | Off | 39738.8 | 0 | 25.5 | 24.9 | 1 | 75 | 75 | 0 | 0 | 80.7 | 80.7 | 89.5 | 89.4 | 19.3 | 19.3 | 10.5 | 10.5 | 75 | 75 | 0 | 0 | 0 | 110201
81.14 | 5.2708 | 104.3392 | -0.0002 | 25 | 25 | 0 | 25 | 25.17 | 10 | 9.495 | 10 | 5.095 | 200 | 19.3 | 19.3 | 80.7 | 80.7 | 20.5 | 20.5 | 79.5 | 79.5 | 4.3392 | 0 | 0 | 0 | 0.1 | 0.09495 | 0.1 | 0.05095 | 0 | 0 | 0 | 0 | 0 | 0 | 0 | 0 | 0 | 0 | 0 | 0 | 0 | 0 | 0 | 0 | 0 | 0 | 0 | 0 | 0 | 0 | 0 | 0 | 0 | 0 | 0 | 0 | 0 | 20 | 18.99 | 20 | 10.19 | 0 | 0 | 0 | 0 | 0 | 0 | 0 | 0 | 0 | 0 | 0 | 0 | 0 | 0 | 0 | 0 | 0 | 0 | 0 | 0 | 0 | 0 | -10 | 0 | 0 | Off | 39747.1 | 0 | 25.5 | 24.9 | 1 | 75 | 74.9 | 0 | 0 | 80.7 | 80.7 | 79.5 | 79.5 | 19.3 | 19.3 | 20.5 | 20.5 | 75 | 74.9 | 0 | 0 | 0 | 110227
81.47 | 5.2707 | 104.3372 | -0.0002 | 25 | 25 | 0 | 25 | 25.17 | 10 | 9.495 | 10 | 5.355 | 200 | 19.3 | 19.3 | 80.7 | 80.7 | 20.5 | 20.5 | 79.5 | 79.5 | 4.3372 | 0 | 0 | 0 | 0.1 | 0.09495 | 0.1 | 0.05355 | 0 | 0 | 0 | 0 | 0 | 0 | 0 | 0 | 0 | 0 | 0 | 0 | 0 | 0 | 0 | 0 | 0 | 0 | 0 | 0 | 0 | 0 | 0 | 0 | 0 | 0 | 0 | 0 | 0 | 20 | 18.99 | 20 | 10.71 | 0 | 0 | 0 | 0 | 0 | 0 | 0 | 0 | 0 | 0 | 0 | 0 | 0 | 0 | 0 | 0 | 0 | 0 | 0 | 0 | 0 | 0 | -10 | 0 | 0 | Off | 39747.2 | 0 | 25.5 | 24.9 | 1 | 75 | 75 | 0 | 0 | 80.7 | 80.7 | 79.5 | 79.5 | 19.3 | 19.3 | 20.5 | 20.5 | 75 | 75 | 0 | 0 | 0 | 110675
81.81 | 5.2706 | 104.3353 | -0.0003 | 25 | 25 | 0 | 25 | 25.16 | 10 | 9.475 | 10 | 8.96 | 200 | 19.3 | 19.3 | 80.7 | 80.7 | 20.5 | 20.5 | 79.5 | 79.5 | 4.3353 | 0 | 0 | 0 | 0.1 | 0.09475 | 0.1 | 0.0896 | 0 | 0 | 0 | 0 | 0 | 0 | 0 | 0 | 0 | 0 | 0 | 0 | 0 | 0 | 0 | 0 | 0 | 0 | 0 | 0 | 0 | 0 | 0 | 0 | 0 | 0 | 0 | 0 | 0 | 20 | 18.95 | 20 | 17.92 | 0 | 0 | 0 | 0 | 0 | 0 | 0 | 0 | 0 | 0 | 0 | 0 | 0 | 0 | 0 | 0 | 0 | 0 | 0 | 0 | 0 | 0 | -10 | 0 | 0 | Off | 39750.1 | 0 | 25.5 | 24.8 | 1 | 75 | 74.9 | 0 | 0 | 80.7 | 80.7 | 79.5 | 79.5 | 19.3 | 19.3 | 20.5 | 20.5 | 75 | 74.9 | 0 | 0 | 0 | 113099
82.14 | 5.2712 | 104.3471 | -0.0002 | 25 | 25 | 0 | 25 | 25.17 | 10 | 9.455 | 10 | 9.865 | 200 | 19.3 | 19.3 | 80.7 | 80.7 | 20.5 | 20.3 | 79.5 | 79.5 | 4.3471 | 0 | 0 | 0 | 0.1 | 0.09455 | 0.1 | 0.09865 | 0 | 0 | 0 | 0 | 0 | 0 | 0 | 0 | 0 | 0 | 0 | 0 | 0 | 0 | 0 | 0 | 0 | 0 | 0 | 0 | 0 | 0 | 0 | 0 | 0 | 0 | 0 | 0 | 0 | 20 | 18.91 | 20 | 19.73 | 0 | 0 | 0 | 0 | 0 | 0 | 0 | 0 | 0 | 0 | 0 | 0 | 0 | 0 | 0 | 0 | 0 | 0 | 0 | 0 | 0 | 0 | -10 | 0 | 0 | Off | 39798.9 | 0 | 25.5 | 24.9 | 1 | 75 | 75 | 0 | 0 | 80.7 | 80.7 | 79.5 | 79.5 | 19.3 | 19.3 | 20.5 | 20.3 | 75 | 75 | 0 | 0 | 0 | 113635
82.47 | 5.2769 | 104.46 | 0.0038 | 25 | 25 | 0 | 25 | 25.17 | 10 | 9.48 | 10 | 10.025 | 200 | 19.3 | 19.3 | 80.7 | 80.7 | 20.5 | 20.5 | 79.5 | 79.5 | 4.46 | 0 | 0 | 0 | 0.1 | 0.0948 | 0.1 | 0.10025 | 0 | 0 | 0 | 0 | 0 | 0 | 0 | 0 | 0 | 0 | 0 | 0 | 0 | 0 | 0 | 0 | 0 | 0 | 0 | 0 | 0 | 0 | 0 | 0 | 0 | 0 | 0 | 0 | 0 | 20 | 18.96 | 20 | 20.05 | 0 | 0 | 0 | 0 | 0 | 0 | 0 | 0 | 0 | 0 | 0 | 0 | 0 | 0 | 0 | 0 | 0 | 0 | 0 | 0 | 0 | 0 | -10 | 0 | 0 | Off | 43207.6 | 0 | 25.5 | 25 | 1 | 75 | 75 | 0 | 0 | 80.7 | 80.7 | 79.5 | 79.5 | 19.3 | 19.3 | 20.5 | 20.5 | 75 | 75 | 0 | 0 | 0 | 113746
82.81 | 5.2896 | 104.7114 | 0.0224 | 25 | 25 | 0 | 25 | 25.18 | 10 | 9.475 | 10 | 10.08 | 200 | 19.3 | 19.3 | 80.7 | 80.6 | 20.5 | 20.5 | 79.5 | 79.6 | 4.7114 | 0 | 0 | 0 | 0.1 | 0.09475 | 0.1 | 0.1008 | 0 | 0 | 0 | 0 | 0 | 0 | 0 | 0 | 0 | 0 | 0 | 0 | 0 | 0 | 0 | 0 | 0 | 0 | 0 | 0 | 0 | 0 | 0 | 0 | 0 | 0 | 0 | 0 | 0 | 20 | 18.95 | 20 | 20.16 | 0 | 0 | 0 | 0 | 0 | 0 | 0 | 0 | 0 | 0 | 0 | 0 | 0 | 0 | 0 | 0 | 0 | 0 | 0 | 0 | 0 | 0 | -10 | 0 | 0 | Off | 46239 | 0 | 25.5 | 24.7 | 1 | 75 | 75 | 0 | 0 | 80.7 | 80.6 | 79.5 | 79.6 | 19.3 | 19.3 | 20.5 | 20.5 | 75 | 75 | 0 | 0 | 0 | 113782
83.14 | 5.2995 | 104.9074 | 0.0542 | 25 | 25 | 0 | 25 | 25.17 | 10 | 9.495 | 10 | 10.06 | 200 | 19.3 | 19.3 | 80.7 | 80.6 | 20.5 | 20.5 | 79.5 | 79.5 | 4.9074 | 0 | 0 | 0 | 0.1 | 0.09495 | 0.1 | 0.1006 | 0 | 0 | 0 | 0 | 0 | 0 | 0 | 0 | 0 | 0 | 0 | 0 | 0 | 0 | 0 | 0 | 0 | 0 | 0 | 0 | 0 | 0 | 0 | 0 | 0 | 0 | 0 | 0 | 0 | 20 | 18.99 | 20 | 20.12 | 0 | 0 | 0 | 0 | 0 | 0 | 0 | 0 | 0 | 0 | 0 | 0 | 0 | 0 | 0 | 0 | 0 | 0 | 0 | 0 | 0 | 0 | -10 | 0 | 0 | Off | 47851.9 | 0 | 25.5 | 25 | 1 | 75 | 75 | 0 | 0 | 80.7 | 80.6 | 79.5 | 79.5 | 19.3 | 19.3 | 20.5 | 20.5 | 75 | 75 | 0 | 0 | 0 | 113775
83.48 | 5.3038 | 104.9925 | 0.091 | 25 | 25 | 0 | 25 | 25.18 | 10 | 9.475 | 10 | 10.09 | 200 | 19.3 | 19.3 | 80.7 | 80.7 | 20.5 | 20.5 | 79.5 | 79.5 | 4.9925 | 0 | 0 | 0 | 0.1 | 0.09475 | 0.1 | 0.1009 | 0 | 0 | 0 | 0 | 0 | 0 | 0 | 0 | 0 | 0 | 0 | 0 | 0 | 0 | 0 | 0 | 0 | 0 | 0 | 0 | 0 | 0 | 0 | 0 | 0 | 0 | 0 | 0 | 0 | 20 | 18.95 | 20 | 20.18 | 0 | 0 | 0 | 0 | 0 | 0 | 0 | 0 | 0 | 0 | 0 | 0 | 0 | 0 | 0 | 0 | 0 | 0 | 0 | 0 | 0 | 0 | -10 | 0 | 0 | Off | 48467.3 | 0 | 25.5 | 25 | 1 | 75 | 75 | 0 | 0 | 80.7 | 80.7 | 79.5 | 79.5 | 19.3 | 19.3 | 20.5 | 20.5 | 75 | 75 | 0 | 0 | 0 | 113779
83.81 | 5.3054 | 105.0242 | 0.1271 | 25 | 25 | 0 | 25 | 25.16 | 10 | 9.455 | 10 | 10.09 | 200 | 19.3 | 19.3 | 80.7 | 80.8 | 20.5 | 20.5 | 79.5 | 79.5 | 5.0242 | 0 | 0 | 0 | 0.1 | 0.09455 | 0.1 | 0.1009 | 0 | 0 | 0 | 0 | 0 | 0 | 0 | 0 | 0 | 0 | 0 | 0 | 0 | 0 | 0 | 0 | 0 | 0 | 0 | 0 | 0 | 0 | 0 | 0 | 0 | 0 | 0 | 0 | 0 | 20 | 18.91 | 20 | 20.18 | 0 | 0 | 0 | 0 | 0 | 0 | 0 | 0 | 0 | 0 | 0 | 0 | 0 | 0 | 0 | 0 | 0 | 0 | 0 | 0 | 0 | 0 | -10 | 0 | 0 | Off | 48805.7 | 0 | 25.5 | 24.9 | 1 | 75 | 75 | 0 | 0 | 80.7 | 80.8 | 79.5 | 79.5 | 19.3 | 19.3 | 20.5 | 20.5 | 75 | 75 | 0 | 0 | 0 | 113782
84.15 | 5.3059 | 105.034 | 0.1559 | 25 | 25 | 0 | 25 | 25.17 | 10 | 9.47 | 10 | 10.045 | 200 | 19.3 | 19.3 | 80.7 | 80.7 | 20.5 | 20.5 | 79.5 | 79.5 | 5.034 | 0 | 0 | 0 | 0.1 | 0.0947 | 0.1 | 0.10045 | 0 | 0 | 0 | 0 | 0 | 0 | 0 | 0 | 0 | 0 | 0 | 0 | 0 | 0 | 0 | 0 | 0 | 0 | 0 | 0 | 0 | 0 | 0 | 0 | 0 | 0 | 0 | 0 | 0 | 20 | 18.94 | 20 | 20.09 | 0 | 0 | 0 | 0 | 0 | 0 | 0 | 0 | 0 | 0 | 0 | 0 | 0 | 0 | 0 | 0 | 0 | 0 | 0 | 0 | 0 | 0 | -10 | 0 | 0 | Off | 49079.5 | 0 | 25.5 | 24.9 | 1 | 75 | 74.9 | 0 | 0 | 80.7 | 80.7 | 79.5 | 79.5 | 19.3 | 19.3 | 20.5 | 20.5 | 75 | 74.9 | 0 | 0 | 0 | 113762
84.48 | 5.3059 | 105.034 | 0.1782 | 25 | 25 | 0 | 25 | 25.18 | 10 | 9.45 | 10 | 10.09 | 200 | 19.3 | 19.3 | 80.7 | 80.7 | 20.5 | 20.5 | 79.5 | 79.5 | 5.034 | 0 | 0 | 0 | 0.1 | 0.0945 | 0.1 | 0.1009 | 0 | 0 | 0 | 0 | 0 | 0 | 0 | 0 | 0 | 0 | 0 | 0 | 0 | 0 | 0 | 0 | 0 | 0 | 0 | 0 | 0 | 0 | 0 | 0 | 0 | 0 | 0 | 0 | 0 | 20 | 18.9 | 20 | 20.18 | 0 | 0 | 0 | 0 | 0 | 0 | 0 | 0 | 0 | 0 | 0 | 0 | 0 | 0 | 0 | 0 | 0 | 0 | 0 | 0 | 0 | 0 | -10 | 0 | 0 | Off | 49239.5 | 0 | 25.5 | 24.9 | 1 | 75 | 75 | 0 | 0 | 80.7 | 80.7 | 79.5 | 79.5 | 19.3 | 19.3 | 20.5 | 20.5 | 75 | 75 | 0 | 0 | 0 | 113787
84.81 | 5.3057 | 105.0301 | 0.194 | 25 | 25 | 0 | 25 | 25.19 | 10 | 9.465 | 10 | 10.075 | 200 | 19.3 | 19.3 | 80.7 | 80.6 | 20.5 | 20.5 | 79.5 | 79.4 | 5.0301 | 0 | 0 | 0 | 0.1 | 0.09465 | 0.1 | 0.10075 | 0 | 0 | 0 | 0 | 0 | 0 | 0 | 0 | 0 | 0 | 0 | 0 | 0 | 0 | 0 | 0 | 0 | 0 | 0 | 0 | 0 | 0 | 0 | 0 | 0 | 0 | 0 | 0 | 0 | 20 | 18.93 | 20 | 20.15 | 0 | 0 | 0 | 0 | 0 | 0 | 0 | 0 | 0 | 0 | 0 | 0 | 0 | 0 | 0 | 0 | 0 | 0 | 0 | 0 | 0 | 0 | -10 | 0 | 0 | Off | 49322.3 | 0 | 25.5 | 25.1 | 1 | 75 | 75 | 0 | 0 | 80.7 | 80.6 | 79.5 | 79.4 | 19.3 | 19.3 | 20.5 | 20.5 | 75 | 75 | 0 | 0 | 0 | 113779
85.15 | 5.3055 | 105.0261 | 0.2018 | 25 | 25 | 0 | 25 | 25.15 | 10 | 9.49 | 10 | 10.06 | 200 | 19.3 | 19.3 | 80.7 | 80.7 | 20.5 | 20.5 | 79.5 | 79.5 | 5.0261 | 0 | 0 | 0 | 0.1 | 0.0949 | 0.1 | 0.1006 | 0 | 0 | 0 | 0 | 0 | 0 | 0 | 0 | 0 | 0 | 0 | 0 | 0 | 0 | 0 | 0 | 0 | 0 | 0 | 0 | 0 | 0 | 0 | 0 | 0 | 0 | 0 | 0 | 0 | 20 | 18.98 | 20 | 20.12 | 0 | 0 | 0 | 0 | 0 | 0 | 0 | 0 | 0 | 0 | 0 | 0 | 0 | 0 | 0 | 0 | 0 | 0 | 0 | 0 | 0 | 0 | -10 | 0 | 0 | Off | 49407.2 | 0 | 25.5 | 25 | 1 | 75 | 74.9 | 0 | 0 | 80.7 | 80.7 | 79.5 | 79.5 | 19.3 | 19.3 | 20.5 | 20.5 | 75 | 74.9 | 0 | 0 | 0 | 113767
85.48 | 5.3053 | 105.0222 | 0.2026 | 25 | 25 | 0 | 25 | 25.17 | 10 | 9.465 | 10 | 10.085 | 200 | 19.3 | 19.3 | 80.7 | 80.7 | 20.5 | 20.5 | 79.5 | 79.5 | 5.0222 | 0 | 0 | 0 | 0.1 | 0.09465 | 0.1 | 0.10085 | 0 | 0 | 0 | 0 | 0 | 0 | 0 | 0 | 0 | 0 | 0 | 0 | 0 | 0 | 0 | 0 | 0 | 0 | 0 | 0 | 0 | 0 | 0 | 0 | 0 | 0 | 0 | 0 | 0 | 20 | 18.93 | 20 | 20.17 | 0 | 0 | 0 | 0 | 0 | 0 | 0 | 0 | 0 | 0 | 0 | 0 | 0 | 0 | 0 | 0 | 0 | 0 | 0 | 0 | 0 | 0 | -10 | 0 | 0 | Off | 49458.2 | 0 | 25.5 | 25.1 | 1 | 75 | 75.1 | 0 | 0 | 80.7 | 80.7 | 79.5 | 79.5 | 19.3 | 19.3 | 20.5 | 20.5 | 75 | 75.1 | 0 | 0 | 0 | 113786
85.81 | 5.305 | 105.0162 | 0.1963 | 25 | 25 | 0 | 25 | 25.14 | 10 | 9.47 | 10 | 10.08 | 200 | 19.3 | 19.3 | 80.7 | 80.7 | 20.5 | 20.5 | 79.5 | 79.4 | 5.0162 | 0 | 0 | 0 | 0.1 | 0.0947 | 0.1 | 0.1008 | 0 | 0 | 0 | 0 | 0 | 0 | 0 | 0 | 0 | 0 | 0 | 0 | 0 | 0 | 0 | 0 | 0 | 0 | 0 | 0 | 0 | 0 | 0 | 0 | 0 | 0 | 0 | 0 | 0 | 20 | 18.94 | 20 | 20.16 | 0 | 0 | 0 | 0 | 0 | 0 | 0 | 0 | 0 | 0 | 0 | 0 | 0 | 0 | 0 | 0 | 0 | 0 | 0 | 0 | 0 | 0 | -10 | 0 | 0 | Off | 49488.8 | 0 | 25.5 | 24.8 | 1 | 75 | 75 | 0 | 0 | 80.7 | 80.7 | 79.5 | 79.4 | 19.3 | 19.3 | 20.5 | 20.5 | 75 | 75 | 0 | 0 | 0 | 113781
86.15 | 5.3048 | 105.0123 | 0.182 | 25 | 25 | 0 | 25 | 25.18 | 10 | 9.475 | 10 | 10.035 | 200 | 19.3 | 19.3 | 80.7 | 80.8 | 20.5 | 20.5 | 79.5 | 79.5 | 5.0123 | 0 | 0 | 0 | 0.1 | 0.09475 | 0.1 | 0.10035 | 0 | 0 | 0 | 0 | 0 | 0 | 0 | 0 | 0 | 0 | 0 | 0 | 0 | 0 | 0 | 0 | 0 | 0 | 0 | 0 | 0 | 0 | 0 | 0 | 0 | 0 | 0 | 0 | 0 | 20 | 18.95 | 20 | 20.07 | 0 | 0 | 0 | 0 | 0 | 0 | 0 | 0 | 0 | 0 | 0 | 0 | 0 | 0 | 0 | 0 | 0 | 0 | 0 | 0 | 0 | 0 | -10 | 0 | 0 | Off | 49534.1 | 0 | 25.5 | 25 | 1 | 75 | 75 | 0 | 0 | 80.7 | 80.8 | 79.5 | 79.5 | 19.3 | 19.3 | 20.5 | 20.5 | 75 | 75 | 0 | 0 | 0 | 113753
86.48 | 5.3046 | 105.0083 | 0.1614 | 25 | 25 | 0 | 25 | 25.17 | 10 | 9.475 | 10 | 10.075 | 200 | 19.3 | 19.3 | 80.7 | 80.6 | 20.5 | 20.5 | 79.5 | 79.5 | 5.0083 | 0 | 0 | 0 | 0.1 | 0.09475 | 0.1 | 0.10075 | 0 | 0 | 0 | 0 | 0 | 0 | 0 | 0 | 0 | 0 | 0 | 0 | 0 | 0 | 0 | 0 | 0 | 0 | 0 | 0 | 0 | 0 | 0 | 0 | 0 | 0 | 0 | 0 | 0 | 20 | 18.95 | 20 | 20.15 | 0 | 0 | 0 | 0 | 0 | 0 | 0 | 0 | 0 | 0 | 0 | 0 | 0 | 0 | 0 | 0 | 0 | 0 | 0 | 0 | 0 | 0 | -10 | 0 | 0 | Off | 49589.6 | 0 | 25.5 | 25 | 1 | 75 | 74.9 | 0 | 0 | 80.7 | 80.6 | 79.5 | 79.5 | 19.3 | 19.3 | 20.5 | 20.5 | 75 | 74.9 | 0 | 0 | 0 | 113778
86.82 | 5.3044 | 105.0044 | 0.1337 | 25 | 25 | 0 | 25 | 25.17 | 10 | 9.47 | 10 | 10.075 | 200 | 19.3 | 19.3 | 80.7 | 80.5 | 20.5 | 20.5 | 79.5 | 79.6 | 5.0044 | 0 | 0 | 0 | 0.1 | 0.0947 | 0.1 | 0.10075 | 0 | 0 | 0 | 0 | 0 | 0 | 0 | 0 | 0 | 0 | 0 | 0 | 0 | 0 | 0 | 0 | 0 | 0 | 0 | 0 | 0 | 0 | 0 | 0 | 0 | 0 | 0 | 0 | 0 | 20 | 18.94 | 20 | 20.15 | 0 | 0 | 0 | 0 | 0 | 0 | 0 | 0 | 0 | 0 | 0 | 0 | 0 | 0 | 0 | 0 | 0 | 0 | 0 | 0 | 0 | 0 | -10 | 0 | 0 | Off | 49628.9 | 0 | 25.5 | 24.9 | 1 | 75 | 75 | 0 | 0 | 80.7 | 80.5 | 79.5 | 79.6 | 19.3 | 19.3 | 20.5 | 20.5 | 75 | 75 | 0 | 0 | 0 | 113776
87.15 | 5.3042 | 105.0004 | 0.0973 | 25 | 25 | 0 | 25 | 25.16 | 10 | 9.435 | 10 | 10.045 | 200 | 19.3 | 19.3 | 80.7 | 80.8 | 20.5 | 20.5 | 79.5 | 79.5 | 5.0004 | 0 | 0 | 0 | 0.1 | 0.09435 | 0.1 | 0.10045 | 0 | 0 | 0 | 0 | 0 | 0 | 0 | 0 | 0 | 0 | 0 | 0 | 0 | 0 | 0 | 0 | 0 | 0 | 0 | 0 | 0 | 0 | 0 | 0 | 0 | 0 | 0 | 0 | 0 | 20 | 18.87 | 20 | 20.09 | 0 | 0 | 0 | 0 | 0 | 0 | 0 | 0 | 0 | 0 | 0 | 0 | 0 | 0 | 0 | 0 | 0 | 0 | 0 | 0 | 0 | 0 | -10 | 0 | 0 | Off | 49649.2 | 0 | 25.5 | 25 | 1 | 75 | 75 | 0 | 0 | 80.7 | 80.8 | 79.5 | 79.5 | 19.3 | 19.3 | 20.5 | 20.5 | 75 | 75 | 0 | 0 | 0 | 113763
87.49 | 5.304 | 104.9964 | 0.0574 | 25 | 25 | 0 | 25 | 25.17 | 10 | 9.48 | 10 | 10.08 | 200 | 19.3 | 19.3 | 80.7 | 80.6 | 20.5 | 20.5 | 79.5 | 79.5 | 4.9964 | 0 | 0 | 0 | 0.1 | 0.0948 | 0.1 | 0.1008 | 0 | 0 | 0 | 0 | 0 | 0 | 0 | 0 | 0 | 0 | 0 | 0 | 0 | 0 | 0 | 0 | 0 | 0 | 0 | 0 | 0 | 0 | 0 | 0 | 0 | 0 | 0 | 0 | 0 | 20 | 18.96 | 20 | 20.16 | 0 | 0 | 0 | 0 | 0 | 0 | 0 | 0 | 0 | 0 | 0 | 0 | 0 | 0 | 0 | 0 | 0 | 0 | 0 | 0 | 0 | 0 | -10 | 0 | 0 | Off | 49690.5 | 0 | 25.5 | 24.8 | 1 | 75 | 75 | 0 | 0 | 80.7 | 80.6 | 79.5 | 79.5 | 19.3 | 19.3 | 20.5 | 20.5 | 75 | 75 | 0 | 0 | 0 | 113782
87.82 | 5.3038 | 104.9925 | 0.0207 | 25 | 25 | 0 | 25 | 25.17 | 10 | 9.475 | 10 | 10.075 | 200 | 19.3 | 19.3 | 80.7 | 80.7 | 20.5 | 20.5 | 79.5 | 79.4 | 4.9925 | 0 | 0 | 0 | 0.1 | 0.09475 | 0.1 | 0.10075 | 0 | 0 | 0 | 0 | 0 | 0 | 0 | 0 | 0 | 0 | 0 | 0 | 0 | 0 | 0 | 0 | 0 | 0 | 0 | 0 | 0 | 0 | 0 | 0 | 0 | 0 | 0 | 0 | 0 | 20 | 18.95 | 20 | 20.15 | 0 | 0 | 0 | 0 | 0 | 0 | 0 | 0 | 0 | 0 | 0 | 0 | 0 | 0 | 0 | 0 | 0 | 0 | 0 | 0 | 0 | 0 | -10 | 0 | 0 | Off | 49717.2 | 0 | 25.5 | 25 | 1 | 75 | 75 | 0 | 0 | 80.7 | 80.7 | 79.5 | 79.4 | 19.3 | 19.3 | 20.5 | 20.5 | 75 | 75 | 0 | 0 | 0 | 113779
88.15 | 5.3037 | 104.9905 | 0.0005 | 25 | 25 | 0 | 25 | 25.18 | 10 | 9.46 | 10 | 10.05 | 200 | 19.3 | 19.3 | 80.7 | 80.7 | 20.5 | 20.5 | 79.5 | 79.5 | 4.9905 | 0 | 0 | 0 | 0.1 | 0.0946 | 0.1 | 0.1005 | 0 | 0 | 0 | 0 | 0 | 0 | 0 | 0 | 0 | 0 | 0 | 0 | 0 | 0 | 0 | 0 | 0 | 0 | 0 | 0 | 0 | 0 | 0 | 0 | 0 | 0 | 0 | 0 | 0 | 20 | 18.92 | 20 | 20.1 | 0 | 0 | 0 | 0 | 0 | 0 | 0 | 0 | 0 | 0 | 0 | 0 | 0 | 0 | 0 | 0 | 0 | 0 | 0 | 0 | 0 | 0 | -10 | 0 | 0 | Off | 49741 | 0 | 25.5 | 24.8 | 1 | 75 | 75 | 0 | 0 | 80.7 | 80.7 | 79.5 | 79.5 | 19.3 | 19.3 | 20.5 | 20.5 | 75 | 75 | 0 | 0 | 0 | 113763
88.49 | 5.3035 | 104.9865 | -0.008 | 25 | 25 | 0 | 25 | 25.18 | 10 | 9.45 | 10 | 10.09 | 200 | 19.3 | 19.3 | 80.7 | 80.7 | 20.5 | 20.5 | 79.5 | 79.6 | 4.9865 | 0 | 0 | 0 | 0.1 | 0.0945 | 0.1 | 0.1009 | 0 | 0 | 0 | 0 | 0 | 0 | 0 | 0 | 0 | 0 | 0 | 0 | 0 | 0 | 0 | 0 | 0 | 0 | 0 | 0 | 0 | 0 | 0 | 0 | 0 | 0 | 0 | 0 | 0 | 20 | 18.9 | 20 | 20.18 | 0 | 0 | 0 | 0 | 0 | 0 | 0 | 0 | 0 | 0 | 0 | 0 | 0 | 0 | 0 | 0 | 0 | 0 | 0 | 0 | 0 | 0 | -10 | 0 | 0 | Off | 49768.8 | 0 | 25.5 | 24.8 | 1 | 75 | 75 | 0 | 0 | 80.7 | 80.7 | 79.5 | 79.6 | 19.3 | 19.3 | 20.5 | 20.5 | 75 | 75 | 0 | 0 | 0 | 113787
88.82 | 5.3034 | 104.9846 | -0.011 | 25 | 25 | 0 | 25 | 25.17 | 10 | 9.465 | 10 | 10.075 | 200 | 19.3 | 19.3 | 80.7 | 80.7 | 20.5 | 20.5 | 79.5 | 79.5 | 4.9846 | 0 | 0 | 0 | 0.1 | 0.09465 | 0.1 | 0.10075 | 0 | 0 | 0 | 0 | 0 | 0 | 0 | 0 | 0 | 0 | 0 | 0 | 0 | 0 | 0 | 0 | 0 | 0 | 0 | 0 | 0 | 0 | 0 | 0 | 0 | 0 | 0 | 0 | 0 | 20 | 18.93 | 20 | 20.15 | 0 | 0 | 0 | 0 | 0 | 0 | 0 | 0 | 0 | 0 | 0 | 0 | 0 | 0 | 0 | 0 | 0 | 0 | 0 | 0 | 0 | 0 | -10 | 0 | 0 | Off | 49797.3 | 0 | 25.5 | 24.9 | 1 | 75 | 75.1 | 0 | 0 | 80.7 | 80.7 | 79.5 | 79.5 | 19.3 | 19.3 | 20.5 | 20.5 | 75 | 75.1 | 0 | 0 | 0 | 113780
89.16 | 5.3033 | 104.9826 | -0.0118 | 25 | 25 | 0 | 25 | 25.19 | 10 | 9.435 | 10 | 10.05 | 200 | 19.3 | 19.3 | 80.7 | 80.7 | 20.5 | 20.5 | 79.5 | 79.5 | 4.9826 | 0 | 0 | 0 | 0.1 | 0.09435 | 0.1 | 0.1005 | 0 | 0 | 0 | 0 | 0 | 0 | 0 | 0 | 0 | 0 | 0 | 0 | 0 | 0 | 0 | 0 | 0 | 0 | 0 | 0 | 0 | 0 | 0 | 0 | 0 | 0 | 0 | 0 | 0 | 20 | 18.87 | 20 | 20.1 | 0 | 0 | 0 | 0 | 0 | 0 | 0 | 0 | 0 | 0 | 0 | 0 | 0 | 0 | 0 | 0 | 0 | 0 | 0 | 0 | 0 | 0 | -10 | 0 | 0 | Off | 49821 | 0 | 25.5 | 24.9 | 1 | 75 | 75 | 0 | 0 | 80.7 | 80.7 | 79.5 | 79.5 | 19.3 | 19.3 | 20.5 | 20.5 | 75 | 75 | 0 | 0 | 0 | 113765
89.49 | 5.3032 | 104.9806 | -0.0116 | 25 | 25 | 0 | 25 | 25.18 | 10 | 9.455 | 10 | 10.075 | 200 | 19.3 | 19.3 | 80.7 | 80.7 | 20.5 | 20.5 | 79.5 | 79.5 | 4.9806 | 0 | 0 | 0 | 0.1 | 0.09455 | 0.1 | 0.10075 | 0 | 0 | 0 | 0 | 0 | 0 | 0 | 0 | 0 | 0 | 0 | 0 | 0 | 0 | 0 | 0 | 0 | 0 | 0 | 0 | 0 | 0 | 0 | 0 | 0 | 0 | 0 | 0 | 0 | 20 | 18.91 | 20 | 20.15 | 0 | 0 | 0 | 0 | 0 | 0 | 0 | 0 | 0 | 0 | 0 | 0 | 0 | 0 | 0 | 0 | 0 | 0 | 0 | 0 | 0 | 0 | -10 | 0 | 0 | Off | 49828.2 | 0 | 25.5 | 25 | 1 | 75 | 75 | 0 | 0 | 80.7 | 80.7 | 79.5 | 79.5 | 19.3 | 19.3 | 20.5 | 20.5 | 75 | 75 | 0 | 0 | 0 | 113775
89.82 | 5.3031 | 104.9786 | -0.011 | 25 | 25 | 0 | 25 | 25.18 | 10 | 9.465 | 10 | 10.085 | 200 | 19.3 | 19.3 | 80.7 | 80.7 | 20.5 | 20.5 | 79.5 | 79.6 | 4.9786 | 0 | 0 | 0 | 0.1 | 0.09465 | 0.1 | 0.10085 | 0 | 0 | 0 | 0 | 0 | 0 | 0 | 0 | 0 | 0 | 0 | 0 | 0 | 0 | 0 | 0 | 0 | 0 | 0 | 0 | 0 | 0 | 0 | 0 | 0 | 0 | 0 | 0 | 0 | 20 | 18.93 | 20 | 20.17 | 0 | 0 | 0 | 0 | 0 | 0 | 0 | 0 | 0 | 0 | 0 | 0 | 0 | 0 | 0 | 0 | 0 | 0 | 0 | 0 | 0 | 0 | -10 | 0 | 0 | Off | 49840.8 | 0 | 25.5 | 25 | 1 | 75 | 75 | 0 | 0 | 80.7 | 80.7 | 79.5 | 79.6 | 19.3 | 19.3 | 20.5 | 20.5 | 75 | 75 | 0 | 0 | 0 | 113785
90.16 | 5.303 | 104.9766 | -0.0104 | 25 | 25 | 0 | 25 | 25.18 | 10 | 9.45 | 10 | 10.06 | 200 | 19.3 | 19.3 | 80.7 | 80.7 | 20.5 | 20.5 | 79.5 | 79.5 | 4.9766 | 0 | 0 | 0 | 0.1 | 0.0945 | 0.1 | 0.1006 | 0 | 0 | 0 | 0 | 0 | 0 | 0 | 0 | 0 | 0 | 0 | 0 | 0 | 0 | 0 | 0 | 0 | 0 | 0 | 0 | 0 | 0 | 0 | 0 | 0 | 0 | 0 | 0 | 0 | 20 | 18.9 | 20 | 20.12 | 0 | 0 | 0 | 0 | 0 | 0 | 0 | 0 | 0 | 0 | 0 | 0 | 0 | 0 | 0 | 0 | 0 | 0 | 0 | 0 | 0 | 0 | -10 | 0 | 0 | Off | 49842 | 0 | 25.5 | 25 | 1 | 75 | 75 | 0 | 0 | 80.7 | 80.7 | 79.5 | 79.5 | 19.3 | 19.3 | 20.5 | 20.5 | 75 | 75 | 0 | 0 | 0 | 113774
90.49 | 5.3029 | 104.9747 | -0.0097 | 25 | 25 | 0 | 25 | 25.17 | 10 | 9.485 | 10 | 10.075 | 200 | 19.3 | 19.3 | 80.7 | 80.6 | 20.5 | 20.5 | 79.5 | 79.4 | 4.9747 | 0 | 0 | 0 | 0.1 | 0.09485 | 0.1 | 0.10075 | 0 | 0 | 0 | 0 | 0 | 0 | 0 | 0 | 0 | 0 | 0 | 0 | 0 | 0 | 0 | 0 | 0 | 0 | 0 | 0 | 0 | 0 | 0 | 0 | 0 | 0 | 0 | 0 | 0 | 20 | 18.97 | 20 | 20.15 | 0 | 0 | 0 | 0 | 0 | 0 | 0 | 0 | 0 | 0 | 0 | 0 | 0 | 0 | 0 | 0 | 0 | 0 | 0 | 0 | 0 | 0 | -10 | 0 | 0 | Off | 49845.4 | 0 | 25.5 | 24.9 | 1 | 75 | 75.1 | 0 | 0 | 80.7 | 80.6 | 79.5 | 79.4 | 19.3 | 19.3 | 20.5 | 20.5 | 75 | 75.1 | 0 | 0 | 0 | 113782
90.83 | 5.3027 | 104.9707 | -0.0091 | 25 | 25 | 0 | 25 | 25.16 | 10 | 9.475 | 10 | 10.075 | 200 | 19.3 | 19.3 | 80.7 | 80.6 | 20.5 | 20.5 | 79.5 | 79.5 | 4.9707 | 0 | 0 | 0 | 0.1 | 0.09475 | 0.1 | 0.10075 | 0 | 0 | 0 | 0 | 0 | 0 | 0 | 0 | 0 | 0 | 0 | 0 | 0 | 0 | 0 | 0 | 0 | 0 | 0 | 0 | 0 | 0 | 0 | 0 | 0 | 0 | 0 | 0 | 0 | 20 | 18.95 | 20 | 20.15 | 0 | 0 | 0 | 0 | 0 | 0 | 0 | 0 | 0 | 0 | 0 | 0 | 0 | 0 | 0 | 0 | 0 | 0 | 0 | 0 | 0 | 0 | -10 | 0 | 0 | Off | 49850.5 | 0 | 25.5 | 24.9 | 1 | 75 | 75 | 0 | 0 | 80.7 | 80.6 | 79.5 | 79.5 | 19.3 | 19.3 | 20.5 | 20.5 | 75 | 75 | 0 | 0 | 0 | 113784
91.16 | 5.3027 | 104.9707 | -0.0085 | 25 | 25 | 0 | 25 | 25.18 | 10 | 9.45 | 10 | 10.045 | 200 | 19.3 | 19.3 | 80.7 | 80.6 | 20.5 | 20.5 | 79.5 | 79.5 | 4.9707 | 0 | 0 | 0 | 0.1 | 0.0945 | 0.1 | 0.10045 | 0 | 0 | 0 | 0 | 0 | 0 | 0 | 0 | 0 | 0 | 0 | 0 | 0 | 0 | 0 | 0 | 0 | 0 | 0 | 0 | 0 | 0 | 0 | 0 | 0 | 0 | 0 | 0 | 0 | 20 | 18.9 | 20 | 20.09 | 0 | 0 | 0 | 0 | 0 | 0 | 0 | 0 | 0 | 0 | 0 | 0 | 0 | 0 | 0 | 0 | 0 | 0 | 0 | 0 | 0 | 0 | -10 | 0 | 0 | Off | 49851.3 | 0 | 25.5 | 25 | 1 | 75 | 75 | 0 | 0 | 80.7 | 80.6 | 79.5 | 79.5 | 19.3 | 19.3 | 20.5 | 20.5 | 75 | 75 | 0 | 0 | 0 | 113759
91.49 | 5.3026 | 104.9687 | -0.0079 | 25 | 25 | 0 | 25 | 25.2 | 10 | 9.47 | 10 | 10.08 | 200 | 19.3 | 19.3 | 80.7 | 80.6 | 20.5 | 20.5 | 79.5 | 79.4 | 4.9687 | 0 | 0 | 0 | 0.1 | 0.0947 | 0.1 | 0.1008 | 0 | 0 | 0 | 0 | 0 | 0 | 0 | 0 | 0 | 0 | 0 | 0 | 0 | 0 | 0 | 0 | 0 | 0 | 0 | 0 | 0 | 0 | 0 | 0 | 0 | 0 | 0 | 0 | 0 | 20 | 18.94 | 20 | 20.16 | 0 | 0 | 0 | 0 | 0 | 0 | 0 | 0 | 0 | 0 | 0 | 0 | 0 | 0 | 0 | 0 | 0 | 0 | 0 | 0 | 0 | 0 | -10 | 0 | 0 | Off | 49832.5 | 0 | 25.5 | 25 | 1 | 75 | 75 | 0 | 0 | 80.7 | 80.6 | 79.5 | 79.4 | 19.3 | 19.3 | 20.5 | 20.5 | 75 | 75 | 0 | 0 | 0 | 113780
91.83 | 5.3026 | 104.9687 | -0.0073 | 25 | 25 | 0 | 25 | 25.19 | 10 | 9.45 | 10 | 10.07 | 200 | 19.3 | 19.3 | 80.7 | 80.7 | 20.5 | 20.5 | 79.5 | 79.5 | 4.9687 | 0 | 0 | 0 | 0.1 | 0.0945 | 0.1 | 0.1007 | 0 | 0 | 0 | 0 | 0 | 0 | 0 | 0 | 0 | 0 | 0 | 0 | 0 | 0 | 0 | 0 | 0 | 0 | 0 | 0 | 0 | 0 | 0 | 0 | 0 | 0 | 0 | 0 | 0 | 20 | 18.9 | 20 | 20.14 | 0 | 0 | 0 | 0 | 0 | 0 | 0 | 0 | 0 | 0 | 0 | 0 | 0 | 0 | 0 | 0 | 0 | 0 | 0 | 0 | 0 | 0 | -10 | 0 | 0 | Off | 49833 | 0 | 25.5 | 25 | 1 | 75 | 75.1 | 0 | 0 | 80.7 | 80.7 | 79.5 | 79.5 | 19.3 | 19.3 | 20.5 | 20.5 | 75 | 75.1 | 0 | 0 | 0 | 113773
92.16 | 5.3026 | 104.9687 | -0.0067 | 25 | 25 | 0 | 25 | 25.18 | 10 | 9.45 | 10 | 10.055 | 200 | 19.3 | 19.3 | 80.7 | 80.7 | 20.5 | 20.5 | 79.5 | 79.5 | 4.9687 | 0 | 0 | 0 | 0.1 | 0.0945 | 0.1 | 0.10055 | 0 | 0 | 0 | 0 | 0 | 0 | 0 | 0 | 0 | 0 | 0 | 0 | 0 | 0 | 0 | 0 | 0 | 0 | 0 | 0 | 0 | 0 | 0 | 0 | 0 | 0 | 0 | 0 | 0 | 20 | 18.9 | 20 | 20.11 | 0 | 0 | 0 | 0 | 0 | 0 | 0 | 0 | 0 | 0 | 0 | 0 | 0 | 0 | 0 | 0 | 0 | 0 | 0 | 0 | 0 | 0 | -10 | 0 | 0 | Off | 49831.2 | 0 | 25.5 | 25 | 1 | 75 | 75 | 0 | 0 | 80.7 | 80.7 | 79.5 | 79.5 | 19.3 | 19.3 | 20.5 | 20.5 | 75 | 75 | 0 | 0 | 0 | 113770
92.5 | 5.3025 | 104.9667 | -0.006 | 25 | 25 | 0 | 25 | 25.18 | 10 | 9.47 | 10 | 10.085 | 200 | 19.3 | 19.3 | 80.7 | 80.7 | 20.5 | 20.5 | 79.5 | 79.5 | 4.9667 | 0 | 0 | 0 | 0.1 | 0.0947 | 0.1 | 0.10085 | 0 | 0 | 0 | 0 | 0 | 0 | 0 | 0 | 0 | 0 | 0 | 0 | 0 | 0 | 0 | 0 | 0 | 0 | 0 | 0 | 0 | 0 | 0 | 0 | 0 | 0 | 0 | 0 | 0 | 20 | 18.94 | 20 | 20.17 | 0 | 0 | 0 | 0 | 0 | 0 | 0 | 0 | 0 | 0 | 0 | 0 | 0 | 0 | 0 | 0 | 0 | 0 | 0 | 0 | 0 | 0 | -10 | 0 | 0 | Off | 49822.3 | 0 | 25.5 | 25 | 1 | 75 | 75 | 0 | 0 | 80.7 | 80.7 | 79.5 | 79.5 | 19.3 | 19.3 | 20.5 | 20.5 | 75 | 75 | 0 | 0 | 0 | 113783
92.83 | 5.3025 | 104.9667 | -0.0054 | 25 | 25 | 0 | 25 | 25.18 | 10 | 9.465 | 10 | 10.075 | 200 | 19.3 | 19.3 | 80.7 | 80.7 | 20.5 | 20.5 | 79.5 | 79.5 | 4.9667 | 0 | 0 | 0 | 0.1 | 0.09465 | 0.1 | 0.10075 | 0 | 0 | 0 | 0 | 0 | 0 | 0 | 0 | 0 | 0 | 0 | 0 | 0 | 0 | 0 | 0 | 0 | 0 | 0 | 0 | 0 | 0 | 0 | 0 | 0 | 0 | 0 | 0 | 0 | 20 | 18.93 | 20 | 20.15 | 0 | 0 | 0 | 0 | 0 | 0 | 0 | 0 | 0 | 0 | 0 | 0 | 0 | 0 | 0 | 0 | 0 | 0 | 0 | 0 | 0 | 0 | -10 | 0 | 0 | Off | 49810.2 | 0 | 25.5 | 24.9 | 1 | 75 | 75 | 0 | 0 | 80.7 | 80.7 | 79.5 | 79.5 | 19.3 | 19.3 | 20.5 | 20.5 | 75 | 75 | 0 | 0 | 0 | 113777
93.16 | 5.3024 | 104.9648 | -0.0049 | 25 | 25 | 0 | 25 | 25.19 | 10 | 9.46 | 10 | 10.03 | 200 | 19.3 | 19.3 | 80.7 | 80.6 | 20.5 | 20.5 | 79.5 | 79.5 | 4.9648 | 0 | 0 | 0 | 0.1 | 0.0946 | 0.1 | 0.1003 | 0 | 0 | 0 | 0 | 0 | 0 | 0 | 0 | 0 | 0 | 0 | 0 | 0 | 0 | 0 | 0 | 0 | 0 | 0 | 0 | 0 | 0 | 0 | 0 | 0 | 0 | 0 | 0 | 0 | 20 | 18.92 | 20 | 20.06 | 0 | 0 | 0 | 0 | 0 | 0 | 0 | 0 | 0 | 0 | 0 | 0 | 0 | 0 | 0 | 0 | 0 | 0 | 0 | 0 | 0 | 0 | -10 | 0 | 0 | Off | 49793.3 | 0 | 25.5 | 24.9 | 1 | 75 | 75 | 0 | 0 | 80.7 | 80.6 | 79.5 | 79.5 | 19.3 | 19.3 | 20.5 | 20.5 | 75 | 75 | 0 | 0 | 0 | 113749
93.5 | 5.3024 | 104.9648 | -0.0045 | 25 | 25 | 0 | 25 | 25.19 | 10 | 9.45 | 10 | 10.095 | 200 | 19.3 | 19.3 | 80.7 | 80.7 | 20.5 | 20.5 | 79.5 | 79.5 | 4.9648 | 0 | 0 | 0 | 0.1 | 0.0945 | 0.1 | 0.10095 | 0 | 0 | 0 | 0 | 0 | 0 | 0 | 0 | 0 | 0 | 0 | 0 | 0 | 0 | 0 | 0 | 0 | 0 | 0 | 0 | 0 | 0 | 0 | 0 | 0 | 0 | 0 | 0 | 0 | 20 | 18.9 | 20 | 20.19 | 0 | 0 | 0 | 0 | 0 | 0 | 0 | 0 | 0 | 0 | 0 | 0 | 0 | 0 | 0 | 0 | 0 | 0 | 0 | 0 | 0 | 0 | -10 | 0 | 0 | Off | 49785.1 | 0 | 25.5 | 24.9 | 1 | 75 | 75 | 0 | 0 | 80.7 | 80.7 | 79.5 | 79.5 | 19.3 | 19.3 | 20.5 | 20.5 | 75 | 75 | 0 | 0 | 0 | 113786
93.83 | 5.3023 | 104.9628 | -0.0042 | 25 | 25 | 0 | 25 | 25.17 | 10 | 9.445 | 10 | 10.08 | 200 | 19.3 | 19.2 | 80.7 | 80.6 | 20.5 | 20.5 | 79.5 | 79.5 | 4.9628 | 0 | 0 | 0 | 0.1 | 0.09445 | 0.1 | 0.1008 | 0 | 0 | 0 | 0 | 0 | 0 | 0 | 0 | 0 | 0 | 0 | 0 | 0 | 0 | 0 | 0 | 0 | 0 | 0 | 0 | 0 | 0 | 0 | 0 | 0 | 0 | 0 | 0 | 0 | 20 | 18.89 | 20 | 20.16 | 0 | 0 | 0 | 0 | 0 | 0 | 0 | 0 | 0 | 0 | 0 | 0 | 0 | 0 | 0 | 0 | 0 | 0 | 0 | 0 | 0 | 0 | -10 | 0 | 0 | Off | 49791.4 | 0 | 25.5 | 25 | 1 | 75 | 75 | 0 | 0 | 80.7 | 80.6 | 79.5 | 79.5 | 19.3 | 19.2 | 20.5 | 20.5 | 75 | 75 | 0 | 0 | 0 | 113780
94.17 | 5.3023 | 104.9628 | -0.0039 | 25 | 25 | 0 | 25 | 25.18 | 10 | 9.47 | 10 | 10.055 | 200 | 19.3 | 19.2 | 80.7 | 80.7 | 20.5 | 20.5 | 79.5 | 79.5 | 4.9628 | 0 | 0 | 0 | 0.1 | 0.0947 | 0.1 | 0.10055 | 0 | 0 | 0 | 0 | 0 | 0 | 0 | 0 | 0 | 0 | 0 | 0 | 0 | 0 | 0 | 0 | 0 | 0 | 0 | 0 | 0 | 0 | 0 | 0 | 0 | 0 | 0 | 0 | 0 | 20 | 18.94 | 20 | 20.11 | 0 | 0 | 0 | 0 | 0 | 0 | 0 | 0 | 0 | 0 | 0 | 0 | 0 | 0 | 0 | 0 | 0 | 0 | 0 | 0 | 0 | 0 | -10 | 0 | 0 | Off | 49777.8 | 0 | 25.5 | 24.9 | 1 | 75 | 75 | 0 | 0 | 80.7 | 80.7 | 79.5 | 79.5 | 19.3 | 19.2 | 20.5 | 20.5 | 75 | 75 | 0 | 0 | 0 | 113766
94.5 | 5.3023 | 104.9628 | -0.0035 | 25 | 25 | 0 | 25 | 25.18 | 10 | 9.45 | 10 | 10.1 | 200 | 19.3 | 19.3 | 80.7 | 80.6 | 20.5 | 20.5 | 79.5 | 79.5 | 4.9628 | 0 | 0 | 0 | 0.1 | 0.0945 | 0.1 | 0.101 | 0 | 0 | 0 | 0 | 0 | 0 | 0 | 0 | 0 | 0 | 0 | 0 | 0 | 0 | 0 | 0 | 0 | 0 | 0 | 0 | 0 | 0 | 0 | 0 | 0 | 0 | 0 | 0 | 0 | 20 | 18.9 | 20 | 20.2 | 0 | 0 | 0 | 0 | 0 | 0 | 0 | 0 | 0 | 0 | 0 | 0 | 0 | 0 | 0 | 0 | 0 | 0 | 0 | 0 | 0 | 0 | -10 | 0 | 0 | Off | 49765.9 | 0 | 25.5 | 24.8 | 1 | 75 | 75 | 0 | 0 | 80.7 | 80.6 | 79.5 | 79.5 | 19.3 | 19.3 | 20.5 | 20.5 | 75 | 75 | 0 | 0 | 0 | 113785
94.83 | 5.3022 | 104.9608 | -0.0031 | 25 | 25 | 0 | 25 | 25.19 | 10 | 9.46 | 10 | 10.07 | 200 | 19.3 | 19.3 | 80.7 | 80.8 | 20.5 | 20.5 | 79.5 | 79.5 | 4.9608 | 0 | 0 | 0 | 0.1 | 0.0946 | 0.1 | 0.1007 | 0 | 0 | 0 | 0 | 0 | 0 | 0 | 0 | 0 | 0 | 0 | 0 | 0 | 0 | 0 | 0 | 0 | 0 | 0 | 0 | 0 | 0 | 0 | 0 | 0 | 0 | 0 | 0 | 0 | 20 | 18.92 | 20 | 20.14 | 0 | 0 | 0 | 0 | 0 | 0 | 0 | 0 | 0 | 0 | 0 | 0 | 0 | 0 | 0 | 0 | 0 | 0 | 0 | 0 | 0 | 0 | -10 | 0 | 0 | Off | 49755.3 | 0 | 25.5 | 25 | 1 | 75 | 75 | 0 | 0 | 80.7 | 80.8 | 79.5 | 79.5 | 19.3 | 19.3 | 20.5 | 20.5 | 75 | 75 | 0 | 0 | 0 | 113775
95.17 | 5.3022 | 104.9608 | -0.0028 | 25 | 25 | 0 | 25 | 25.21 | 10 | 9.475 | 10 | 10.035 | 200 | 19.3 | 19.3 | 80.7 | 80.8 | 20.5 | 20.5 | 79.5 | 79.5 | 4.9608 | 0 | 0 | 0 | 0.1 | 0.09475 | 0.1 | 0.10035 | 0 | 0 | 0 | 0 | 0 | 0 | 0 | 0 | 0 | 0 | 0 | 0 | 0 | 0 | 0 | 0 | 0 | 0 | 0 | 0 | 0 | 0 | 0 | 0 | 0 | 0 | 0 | 0 | 0 | 20 | 18.95 | 20 | 20.07 | 0 | 0 | 0 | 0 | 0 | 0 | 0 | 0 | 0 | 0 | 0 | 0 | 0 | 0 | 0 | 0 | 0 | 0 | 0 | 0 | 0 | 0 | -10 | 0 | 0 | Off | 49753.4 | 0 | 25.5 | 25 | 1 | 75 | 75 | 0 | 0 | 80.7 | 80.8 | 79.5 | 79.5 | 19.3 | 19.3 | 20.5 | 20.5 | 75 | 75 | 0 | 0 | 0 | 113752
95.5 | 5.3021 | 104.9588 | -0.0027 | 25 | 25 | 0 | 25 | 25.18 | 10 | 9.455 | 10 | 10.085 | 200 | 19.3 | 19.3 | 80.7 | 80.7 | 20.5 | 20.5 | 79.5 | 79.5 | 4.9588 | 0 | 0 | 0 | 0.1 | 0.09455 | 0.1 | 0.10085 | 0 | 0 | 0 | 0 | 0 | 0 | 0 | 0 | 0 | 0 | 0 | 0 | 0 | 0 | 0 | 0 | 0 | 0 | 0 | 0 | 0 | 0 | 0 | 0 | 0 | 0 | 0 | 0 | 0 | 20 | 18.91 | 20 | 20.17 | 0 | 0 | 0 | 0 | 0 | 0 | 0 | 0 | 0 | 0 | 0 | 0 | 0 | 0 | 0 | 0 | 0 | 0 | 0 | 0 | 0 | 0 | -10 | 0 | 0 | Off | 49769.2 | 0 | 25.5 | 25 | 1 | 75 | 75.1 | 0 | 0 | 80.7 | 80.7 | 79.5 | 79.5 | 19.3 | 19.3 | 20.5 | 20.5 | 75 | 75.1 | 0 | 0 | 0 | 113785
95.84 | 5.3021 | 104.9588 | -0.0026 | 25 | 25 | 0 | 25 | 25.18 | 10 | 9.49 | 10 | 10.075 | 200 | 19.3 | 19.3 | 80.7 | 80.6 | 20.5 | 20.5 | 79.5 | 79.5 | 4.9588 | 0 | 0 | 0 | 0.1 | 0.0949 | 0.1 | 0.10075 | 0 | 0 | 0 | 0 | 0 | 0 | 0 | 0 | 0 | 0 | 0 | 0 | 0 | 0 | 0 | 0 | 0 | 0 | 0 | 0 | 0 | 0 | 0 | 0 | 0 | 0 | 0 | 0 | 0 | 20 | 18.98 | 20 | 20.15 | 0 | 0 | 0 | 0 | 0 | 0 | 0 | 0 | 0 | 0 | 0 | 0 | 0 | 0 | 0 | 0 | 0 | 0 | 0 | 0 | 0 | 0 | -10 | 0 | 0 | Off | 49777.1 | 0 | 25.5 | 24.8 | 1 | 75 | 75 | 0 | 0 | 80.7 | 80.6 | 79.5 | 79.5 | 19.3 | 19.3 | 20.5 | 20.5 | 75 | 75 | 0 | 0 | 0 | 113776
96.17 | 5.302 | 104.9568 | -0.0026 | 25 | 25 | 0 | 25 | 25.18 | 10 | 9.465 | 10 | 10.05 | 200 | 19.3 | 19.3 | 80.7 | 80.7 | 20.5 | 20.5 | 79.5 | 79.5 | 4.9568 | 0 | 0 | 0 | 0.1 | 0.09465 | 0.1 | 0.1005 | 0 | 0 | 0 | 0 | 0 | 0 | 0 | 0 | 0 | 0 | 0 | 0 | 0 | 0 | 0 | 0 | 0 | 0 | 0 | 0 | 0 | 0 | 0 | 0 | 0 | 0 | 0 | 0 | 0 | 20 | 18.93 | 20 | 20.1 | 0 | 0 | 0 | 0 | 0 | 0 | 0 | 0 | 0 | 0 | 0 | 0 | 0 | 0 | 0 | 0 | 0 | 0 | 0 | 0 | 0 | 0 | -10 | 0 | 0 | Off | 49774.7 | 0 | 25.5 | 24.9 | 1 | 75 | 75 | 0 | 0 | 80.7 | 80.7 | 79.5 | 79.5 | 19.3 | 19.3 | 20.5 | 20.5 | 75 | 75 | 0 | 0 | 0 | 113757
96.5 | 5.302 | 104.9568 | -0.0026 | 25 | 25 | 0 | 25 | 25.18 | 10 | 9.48 | 10 | 10.08 | 200 | 19.3 | 19.3 | 80.7 | 80.6 | 20.5 | 20.5 | 79.5 | 79.5 | 4.9568 | 0 | 0 | 0 | 0.1 | 0.0948 | 0.1 | 0.1008 | 0 | 0 | 0 | 0 | 0 | 0 | 0 | 0 | 0 | 0 | 0 | 0 | 0 | 0 | 0 | 0 | 0 | 0 | 0 | 0 | 0 | 0 | 0 | 0 | 0 | 0 | 0 | 0 | 0 | 20 | 18.96 | 20 | 20.16 | 0 | 0 | 0 | 0 | 0 | 0 | 0 | 0 | 0 | 0 | 0 | 0 | 0 | 0 | 0 | 0 | 0 | 0 | 0 | 0 | 0 | 0 | -10 | 0 | 0 | Off | 49738.3 | 0 | 25.5 | 24.9 | 1 | 75 | 75 | 0 | 0 | 80.7 | 80.6 | 79.5 | 79.5 | 19.3 | 19.3 | 20.5 | 20.5 | 75 | 75 | 0 | 0 | 0 | 113785
96.84 | 5.302 | 104.9568 | -0.0027 | 25 | 25 | 0 | 25 | 25.19 | 10 | 9.46 | 10 | 10.065 | 200 | 19.3 | 19.3 | 80.7 | 80.6 | 20.5 | 20.2 | 79.5 | 79.5 | 4.9568 | 0 | 0 | 0 | 0.1 | 0.0946 | 0.1 | 0.10065 | 0 | 0 | 0 | 0 | 0 | 0 | 0 | 0 | 0 | 0 | 0 | 0 | 0 | 0 | 0 | 0 | 0 | 0 | 0 | 0 | 0 | 0 | 0 | 0 | 0 | 0 | 0 | 0 | 0 | 20 | 18.92 | 20 | 20.13 | 0 | 0 | 0 | 0 | 0 | 0 | 0 | 0 | 0 | 0 | 0 | 0 | 0 | 0 | 0 | 0 | 0 | 0 | 0 | 0 | 0 | 0 | -10 | 0 | 0 | Off | 49720.3 | 0 | 25.5 | 24.9 | 1 | 75 | 75 | 0 | 0 | 80.7 | 80.6 | 79.5 | 79.5 | 19.3 | 19.3 | 20.5 | 20.2 | 75 | 75 | 0 | 0 | 0 | 113773
97.17 | 5.302 | 104.9568 | -0.0026 | 25 | 25 | 0 | 25 | 25.15 | 10 | 9.475 | 10 | 10.08 | 200 | 19.3 | 19.3 | 80.7 | 80.6 | 20.5 | 20.5 | 79.5 | 79.5 | 4.9568 | 0 | 0 | 0 | 0.1 | 0.09475 | 0.1 | 0.1008 | 0 | 0 | 0 | 0 | 0 | 0 | 0 | 0 | 0 | 0 | 0 | 0 | 0 | 0 | 0 | 0 | 0 | 0 | 0 | 0 | 0 | 0 | 0 | 0 | 0 | 0 | 0 | 0 | 0 | 20 | 18.95 | 20 | 20.16 | 0 | 0 | 0 | 0 | 0 | 0 | 0 | 0 | 0 | 0 | 0 | 0 | 0 | 0 | 0 | 0 | 0 | 0 | 0 | 0 | 0 | 0 | -10 | 0 | 0 | Off | 49713.4 | 0 | 25.5 | 24.9 | 1 | 75 | 75 | 0 | 0 | 80.7 | 80.6 | 79.5 | 79.5 | 19.3 | 19.3 | 20.5 | 20.5 | 75 | 75 | 0 | 0 | 0 | 113765
97.51 | 5.302 | 104.9568 | -0.0024 | 25 | 25 | 0 | 25 | 25.16 | 10 | 9.455 | 10 | 10.085 | 200 | 19.3 | 19.3 | 80.7 | 80.8 | 20.5 | 20.5 | 79.5 | 79.6 | 4.9568 | 0 | 0 | 0 | 0.1 | 0.09455 | 0.1 | 0.10085 | 0 | 0 | 0 | 0 | 0 | 0 | 0 | 0 | 0 | 0 | 0 | 0 | 0 | 0 | 0 | 0 | 0 | 0 | 0 | 0 | 0 | 0 | 0 | 0 | 0 | 0 | 0 | 0 | 0 | 20 | 18.91 | 20 | 20.17 | 0 | 0 | 0 | 0 | 0 | 0 | 0 | 0 | 0 | 0 | 0 | 0 | 0 | 0 | 0 | 0 | 0 | 0 | 0 | 0 | 0 | 0 | -10 | 0 | 0 | Off | 49708.2 | 0 | 25.5 | 24.9 | 1 | 75 | 75 | 0 | 0 | 80.7 | 80.8 | 79.5 | 79.6 | 19.3 | 19.3 | 20.5 | 20.5 | 75 | 75 | 0 | 0 | 0 | 113783
97.84 | 5.302 | 104.9568 | -0.0022 | 25 | 25 | 0 | 25 | 25.19 | 10 | 9.45 | 10 | 10.065 | 200 | 19.3 | 19.3 | 80.7 | 80.7 | 20.5 | 20.3 | 79.5 | 79.5 | 4.9568 | 0 | 0 | 0 | 0.1 | 0.0945 | 0.1 | 0.10065 | 0 | 0 | 0 | 0 | 0 | 0 | 0 | 0 | 0 | 0 | 0 | 0 | 0 | 0 | 0 | 0 | 0 | 0 | 0 | 0 | 0 | 0 | 0 | 0 | 0 | 0 | 0 | 0 | 0 | 20 | 18.9 | 20 | 20.13 | 0 | 0 | 0 | 0 | 0 | 0 | 0 | 0 | 0 | 0 | 0 | 0 | 0 | 0 | 0 | 0 | 0 | 0 | 0 | 0 | 0 | 0 | -10 | 0 | 0 | Off | 49704.9 | 0 | 25.5 | 25 | 1 | 75 | 75.1 | 0 | 0 | 80.7 | 80.7 | 79.5 | 79.5 | 19.3 | 19.3 | 20.5 | 20.3 | 75 | 75.1 | 0 | 0.3 | 0 | 113780
98.17 | 5.302 | 104.9568 | -0.0019 | 25 | 25 | 0 | 25 | 25.18 | 10 | 9.485 | 10 | 10.055 | 200 | 19.3 | 19.3 | 80.7 | 80.7 | 20.5 | 20.5 | 79.5 | 79.6 | 4.9568 | 0 | 0 | 0 | 0.1 | 0.09485 | 0.1 | 0.10055 | 0 | 0 | 0 | 0 | 0 | 0 | 0 | 0 | 0 | 0 | 0 | 0 | 0 | 0 | 0 | 0 | 0 | 0 | 0 | 0 | 0 | 0 | 0 | 0 | 0 | 0 | 0 | 0 | 0 | 20 | 18.97 | 20 | 20.11 | 0 | 0 | 0 | 0 | 0 | 0 | 0 | 0 | 0 | 0 | 0 | 0 | 0 | 0 | 0 | 0 | 0 | 0 | 0 | 0 | 0 | 0 | -10 | 0 | 0 | Off | 49708.9 | 0 | 25.5 | 25 | 1 | 75 | 75 | 0 | 0 | 80.7 | 80.7 | 79.5 | 79.6 | 19.3 | 19.3 | 20.5 | 20.5 | 75 | 75 | 0 | 0 | 0 | 113764
98.51 | 5.302 | 104.9568 | -0.0017 | 25 | 25 | 0 | 25 | 25.19 | 10 | 9.455 | 10 | 10.08 | 200 | 19.3 | 19.3 | 80.7 | 80.7 | 20.5 | 20.5 | 79.5 | 79.5 | 4.9568 | 0 | 0 | 0 | 0.1 | 0.09455 | 0.1 | 0.1008 | 0 | 0 | 0 | 0 | 0 | 0 | 0 | 0 | 0 | 0 | 0 | 0 | 0 | 0 | 0 | 0 | 0 | 0 | 0 | 0 | 0 | 0 | 0 | 0 | 0 | 0 | 0 | 0 | 0 | 20 | 18.91 | 20 | 20.16 | 0 | 0 | 0 | 0 | 0 | 0 | 0 | 0 | 0 | 0 | 0 | 0 | 0 | 0 | 0 | 0 | 0 | 0 | 0 | 0 | 0 | 0 | -10 | 0 | 0 | Off | 49699.7 | 0 | 25.5 | 25 | 1 | 75 | 75 | 0 | 0 | 80.7 | 80.7 | 79.5 | 79.5 | 19.3 | 19.3 | 20.5 | 20.5 | 75 | 75 | 0 | 0 | 0 | 113780
98.84 | 5.302 | 104.9568 | -0.0015 | 25 | 25 | 0 | 25 | 25.18 | 10 | 9.45 | 10 | 10.075 | 200 | 19.3 | 19.3 | 80.7 | 80.7 | 20.5 | 20.3 | 79.5 | 79.4 | 4.9568 | 0 | 0 | 0 | 0.1 | 0.0945 | 0.1 | 0.10075 | 0 | 0 | 0 | 0 | 0 | 0 | 0 | 0 | 0 | 0 | 0 | 0 | 0 | 0 | 0 | 0 | 0 | 0 | 0 | 0 | 0 | 0 | 0 | 0 | 0 | 0 | 0 | 0 | 0 | 20 | 18.9 | 20 | 20.15 | 0 | 0 | 0 | 0 | 0 | 0 | 0 | 0 | 0 | 0 | 0 | 0 | 0 | 0 | 0 | 0 | 0 | 0 | 0 | 0 | 0 | 0 | -10 | 0 | 0 | Off | 49695.5 | 0 | 25.5 | 24.9 | 1 | 75 | 74.9 | 0 | 0 | 80.7 | 80.7 | 79.5 | 79.4 | 19.3 | 19.3 | 20.5 | 20.3 | 75 | 74.9 | 0 | 1.9 | 0 | 113778
99.18 | 5.3019 | 104.9549 | -0.0015 | 25 | 25 | 0 | 25 | 25.18 | 10 | 9.47 | 10 | 10.075 | 200 | 19.3 | 19.3 | 80.7 | 80.7 | 20.5 | 20.5 | 79.5 | 79.5 | 4.9549 | 0 | 0 | 0 | 0.1 | 0.0947 | 0.1 | 0.10075 | 0 | 0 | 0 | 0 | 0 | 0 | 0 | 0 | 0 | 0 | 0 | 0 | 0 | 0 | 0 | 0 | 0 | 0 | 0 | 0 | 0 | 0 | 0 | 0 | 0 | 0 | 0 | 0 | 0 | 20 | 18.94 | 20 | 20.15 | 0 | 0 | 0 | 0 | 0 | 0 | 0 | 0 | 0 | 0 | 0 | 0 | 0 | 0 | 0 | 0 | 0 | 0 | 0 | 0 | 0 | 0 | -10 | 0 | 0 | Off | 49690.4 | 0 | 25.5 | 24.9 | 1 | 75 | 75 | 0 | 0 | 80.7 | 80.7 | 79.5 | 79.5 | 19.3 | 19.3 | 20.5 | 20.5 | 75 | 75 | 0 | 0 | 0 | 113779
99.51 | 5.3019 | 104.9549 | -0.0013 | 25 | 25 | 0 | 25 | 25.17 | 10 | 9.485 | 10 | 10.095 | 200 | 19.3 | 19.3 | 80.7 | 80.7 | 20.5 | 20.5 | 79.5 | 79.5 | 4.9549 | 0 | 0 | 0 | 0.1 | 0.09485 | 0.1 | 0.10095 | 0 | 0 | 0 | 0 | 0 | 0 | 0 | 0 | 0 | 0 | 0 | 0 | 0 | 0 | 0 | 0 | 0 | 0 | 0 | 0 | 0 | 0 | 0 | 0 | 0 | 0 | 0 | 0 | 0 | 20 | 18.97 | 20 | 20.19 | 0 | 0 | 0 | 0 | 0 | 0 | 0 | 0 | 0 | 0 | 0 | 0 | 0 | 0 | 0 | 0 | 0 | 0 | 0 | 0 | 0 | 0 | -10 | 0 | 0 | Off | 49691.7 | 0 | 25.5 | 24.8 | 1 | 75 | 75 | 0 | 0 | 80.7 | 80.7 | 79.5 | 79.5 | 19.3 | 19.3 | 20.5 | 20.5 | 75 | 75 | 0 | 0 | 0 | 113788
99.84 | 5.3019 | 104.9549 | -0.0011 | 25 | 25 | 0 | 25 | 25.2 | 10 | 9.475 | 10 | 10.065 | 200 | 19.3 | 19.2 | 80.7 | 80.7 | 20.5 | 20.5 | 79.5 | 79.4 | 4.9549 | 0 | 0 | 0 | 0.1 | 0.09475 | 0.1 | 0.10065 | 0 | 0 | 0 | 0 | 0 | 0 | 0 | 0 | 0 | 0 | 0 | 0 | 0 | 0 | 0 | 0 | 0 | 0 | 0 | 0 | 0 | 0 | 0 | 0 | 0 | 0 | 0 | 0 | 0 | 20 | 18.95 | 20 | 20.13 | 0 | 0 | 0 | 0 | 0 | 0 | 0 | 0 | 0 | 0 | 0 | 0 | 0 | 0 | 0 | 0 | 0 | 0 | 0 | 0 | 0 | 0 | -10 | 0 | 0 | Off | 49711 | 0 | 25.5 | 24.9 | 1 | 75 | 74.9 | 0 | 0 | 80.7 | 80.7 | 79.5 | 79.4 | 19.3 | 19.2 | 20.5 | 20.5 | 75 | 74.9 | 0 | 0 | 0 | 113777
100.18 | 5.3019 | 104.9549 | -0.001 | 25 | 25 | 0 | 25 | 25.17 | 10 | 9.455 | 10 | 10.085 | 200 | 19.3 | 19.3 | 80.7 | 80.8 | 20.5 | 20.5 | 79.5 | 79.4 | 4.9549 | 0 | 0 | 0 | 0.1 | 0.09455 | 0.1 | 0.10085 | 0 | 0 | 0 | 0 | 0 | 0 | 0 | 0 | 0 | 0 | 0 | 0 | 0 | 0 | 0 | 0 | 0 | 0 | 0 | 0 | 0 | 0 | 0 | 0 | 0 | 0 | 0 | 0 | 0 | 20 | 18.91 | 20 | 20.17 | 0 | 0 | 0 | 0 | 0 | 0 | 0 | 0 | 0 | 0 | 0 | 0 | 0 | 0 | 0 | 0 | 0 | 0 | 0 | 0 | 0 | 0 | -10 | 0 | 0 | Off | 49716.9 | 0 | 25.5 | 24.9 | 1 | 75 | 75 | 0 | 0 | 80.7 | 80.8 | 79.5 | 79.4 | 19.3 | 19.3 | 20.5 | 20.5 | 75 | 75 | 0 | 0 | 0 | 113777
100.51 | 5.3019 | 104.9549 | -0.0008 | 25 | 25 | 0 | 25 | 25.19 | 10 | 9.45 | 10 | 10.1 | 200 | 19.3 | 19.3 | 80.7 | 80.7 | 20.5 | 20.5 | 79.5 | 79.5 | 4.9549 | 0 | 0 | 0 | 0.1 | 0.0945 | 0.1 | 0.101 | 0 | 0 | 0 | 0 | 0 | 0 | 0 | 0 | 0 | 0 | 0 | 0 | 0 | 0 | 0 | 0 | 0 | 0 | 0 | 0 | 0 | 0 | 0 | 0 | 0 | 0 | 0 | 0 | 0 | 20 | 18.9 | 20 | 20.2 | 0 | 0 | 0 | 0 | 0 | 0 | 0 | 0 | 0 | 0 | 0 | 0 | 0 | 0 | 0 | 0 | 0 | 0 | 0 | 0 | 0 | 0 | -10 | 0 | 0 | Off | 49722.1 | 0 | 25.5 | 24.9 | 1 | 75 | 75 | 0 | 0 | 80.7 | 80.7 | 79.5 | 79.5 | 19.3 | 19.3 | 20.5 | 20.5 | 75 | 75 | 0 | 0 | 0 | 113793
100.85 | 5.3019 | 104.9549 | -0.0007 | 25 | 25 | 0 | 25 | 25.19 | 10 | 9.47 | 10 | 10.05 | 200 | 19.3 | 19.3 | 80.7 | 80.7 | 20.5 | 20.5 | 79.5 | 79.5 | 4.9549 | 0 | 0 | 0 | 0.1 | 0.0947 | 0.1 | 0.1005 | 0 | 0 | 0 | 0 | 0 | 0 | 0 | 0 | 0 | 0 | 0 | 0 | 0 | 0 | 0 | 0 | 0 | 0 | 0 | 0 | 0 | 0 | 0 | 0 | 0 | 0 | 0 | 0 | 0 | 20 | 18.94 | 20 | 20.1 | 0 | 0 | 0 | 0 | 0 | 0 | 0 | 0 | 0 | 0 | 0 | 0 | 0 | 0 | 0 | 0 | 0 | 0 | 0 | 0 | 0 | 0 | -10 | 0 | 0 | Off | 49704.3 | 0 | 25.5 | 25 | 1 | 75 | 74.9 | 0 | 0 | 80.7 | 80.7 | 79.5 | 79.5 | 19.3 | 19.3 | 20.5 | 20.5 | 75 | 74.9 | 0 | 0 | 0 | 113767
101.18 | 5.3019 | 104.9549 | -0.0006 | 25 | 25 | 0 | 25 | 25.18 | 10 | 9.45 | 10 | 10.065 | 200 | 19.3 | 19.3 | 80.7 | 80.7 | 20.5 | 20.5 | 79.5 | 79.5 | 4.9549 | 0 | 0 | 0 | 0.1 | 0.0945 | 0.1 | 0.10065 | 0 | 0 | 0 | 0 | 0 | 0 | 0 | 0 | 0 | 0 | 0 | 0 | 0 | 0 | 0 | 0 | 0 | 0 | 0 | 0 | 0 | 0 | 0 | 0 | 0 | 0 | 0 | 0 | 0 | 20 | 18.9 | 20 | 20.13 | 0 | 0 | 0 | 0 | 0 | 0 | 0 | 0 | 0 | 0 | 0 | 0 | 0 | 0 | 0 | 0 | 0 | 0 | 0 | 0 | 0 | 0 | -10 | 0 | 0 | Off | 49706.4 | 0 | 25.5 | 25 | 1 | 75 | 75 | 0 | 0 | 80.7 | 80.7 | 79.5 | 79.5 | 19.3 | 19.3 | 20.5 | 20.5 | 75 | 75 | 0 | 0 | 0 | 113773
101.51 | 5.3019 | 104.9549 | -0.0006 | 25 | 25 | 0 | 25 | 25.18 | 10 | 9.495 | 10 | 10.09 | 200 | 19.3 | 19.3 | 80.7 | 80.7 | 20.5 | 20.5 | 79.5 | 79.5 | 4.9549 | 0 | 0 | 0 | 0.1 | 0.09495 | 0.1 | 0.1009 | 0 | 0 | 0 | 0 | 0 | 0 | 0 | 0 | 0 | 0 | 0 | 0 | 0 | 0 | 0 | 0 | 0 | 0 | 0 | 0 | 0 | 0 | 0 | 0 | 0 | 0 | 0 | 0 | 0 | 20 | 18.99 | 20 | 20.18 | 0 | 0 | 0 | 0 | 0 | 0 | 0 | 0 | 0 | 0 | 0 | 0 | 0 | 0 | 0 | 0 | 0 | 0 | 0 | 0 | 0 | 0 | -10 | 0 | 0 | Off | 49707.5 | 0 | 25.5 | 24.9 | 1 | 75 | 75 | 0 | 0 | 80.7 | 80.7 | 79.5 | 79.5 | 19.3 | 19.3 | 20.5 | 20.5 | 75 | 75 | 0 | 0 | 0 | 113781
101.85 | 5.3019 | 104.9549 | -0.0006 | 25 | 25 | 0 | 25 | 25.17 | 10 | 9.475 | 10 | 10.055 | 200 | 19.3 | 19.3 | 80.7 | 80.6 | 20.5 | 20.8 | 79.5 | 79.5 | 4.9549 | 0 | 0 | 0 | 0.1 | 0.09475 | 0.1 | 0.10055 | 0 | 0 | 0 | 0 | 0 | 0 | 0 | 0 | 0 | 0 | 0 | 0 | 0 | 0 | 0 | 0 | 0 | 0 | 0 | 0 | 0 | 0 | 0 | 0 | 0 | 0 | 0 | 0 | 0 | 20 | 18.95 | 20 | 20.11 | 0 | 0 | 0 | 0 | 0 | 0 | 0 | 0 | 0 | 0 | 0 | 0 | 0 | 0 | 0 | 0 | 0 | 0 | 0 | 0 | 0 | 0 | -10 | 0 | 0 | Off | 49703.1 | 0 | 25.5 | 24.8 | 1 | 75 | 75 | 0 | 0 | 80.7 | 80.6 | 79.5 | 79.5 | 19.3 | 19.3 | 20.5 | 20.8 | 75 | 75 | 0 | 1 | 0 | 113769
102.18 | 5.3019 | 104.9549 | -0.0005 | 25 | 25 | 0 | 25 | 25.16 | 10 | 9.475 | 10 | 10.09 | 200 | 19.3 | 19.3 | 80.7 | 80.7 | 20.5 | 20.5 | 79.5 | 79.4 | 4.9549 | 0 | 0 | 0 | 0.1 | 0.09475 | 0.1 | 0.1009 | 0 | 0 | 0 | 0 | 0 | 0 | 0 | 0 | 0 | 0 | 0 | 0 | 0 | 0 | 0 | 0 | 0 | 0 | 0 | 0 | 0 | 0 | 0 | 0 | 0 | 0 | 0 | 0 | 0 | 20 | 18.95 | 20 | 20.18 | 0 | 0 | 0 | 0 | 0 | 0 | 0 | 0 | 0 | 0 | 0 | 0 | 0 | 0 | 0 | 0 | 0 | 0 | 0 | 0 | 0 | 0 | -10 | 0 | 0 | Off | 49699.5 | 0 | 25.5 | 24.9 | 1 | 75 | 75 | 0 | 0 | 80.7 | 80.7 | 79.5 | 79.4 | 19.3 | 19.3 | 20.5 | 20.5 | 75 | 75 | 0 | 0 | 0 | 113779
102.51 | 5.3019 | 104.9549 | -0.0005 | 25 | 25 | 0 | 25 | 25.18 | 10 | 9.45 | 10 | 10.09 | 200 | 19.3 | 19.3 | 80.7 | 80.6 | 20.5 | 20.5 | 79.5 | 79.4 | 4.9549 | 0 | 0 | 0 | 0.1 | 0.0945 | 0.1 | 0.1009 | 0 | 0 | 0 | 0 | 0 | 0 | 0 | 0 | 0 | 0 | 0 | 0 | 0 | 0 | 0 | 0 | 0 | 0 | 0 | 0 | 0 | 0 | 0 | 0 | 0 | 0 | 0 | 0 | 0 | 20 | 18.9 | 20 | 20.18 | 0 | 0 | 0 | 0 | 0 | 0 | 0 | 0 | 0 | 0 | 0 | 0 | 0 | 0 | 0 | 0 | 0 | 0 | 0 | 0 | 0 | 0 | -10 | 0 | 0 | Off | 49695.6 | 0 | 25.5 | 24.8 | 1 | 75 | 75 | 0 | 0 | 80.7 | 80.6 | 79.5 | 79.4 | 19.3 | 19.3 | 20.5 | 20.5 | 75 | 75 | 0 | 0 | 0 | 113787
102.85 | 5.3019 | 104.9549 | -0.0004 | 25 | 25 | 0 | 25 | 25.2 | 10 | 9.475 | 10 | 10.055 | 200 | 19.3 | 19.3 | 80.7 | 80.6 | 20.5 | 20.5 | 79.5 | 79.5 | 4.9549 | 0 | 0 | 0 | 0.1 | 0.09475 | 0.1 | 0.10055 | 0 | 0 | 0 | 0 | 0 | 0 | 0 | 0 | 0 | 0 | 0 | 0 | 0 | 0 | 0 | 0 | 0 | 0 | 0 | 0 | 0 | 0 | 0 | 0 | 0 | 0 | 0 | 0 | 0 | 20 | 18.95 | 20 | 20.11 | 0 | 0 | 0 | 0 | 0 | 0 | 0 | 0 | 0 | 0 | 0 | 0 | 0 | 0 | 0 | 0 | 0 | 0 | 0 | 0 | 0 | 0 | -10 | 0 | 0 | Off | 49684.6 | 0 | 25.5 | 24.8 | 1 | 75 | 75 | 0 | 0 | 80.7 | 80.6 | 79.5 | 79.5 | 19.3 | 19.3 | 20.5 | 20.5 | 75 | 75 | 0 | 0 | 0 | 113765
103.18 | 5.3019 | 104.9549 | -0.0003 | 25 | 25 | 0 | 26 | 25.18 | 10 | 9.45 | 10 | 10.09 | 200 | 19.3 | 19.3 | 80.7 | 80.7 | 20.5 | 20.5 | 79.5 | 79.5 | 4.9549 | 0 | 0 | 0 | 0.1 | 0.0945 | 0.1 | 0.1009 | 0 | 0 | 0 | 0 | 0 | 0 | 0 | 0 | 0 | 0 | 0 | 0 | 0 | 0 | 0 | 0 | 0 | 0 | 0 | 0 | 0 | 0 | 0 | 0 | 0 | 0 | 0 | 0 | 0 | 20 | 18.9 | 20 | 20.18 | 0 | 0 | 0 | 0 | 0 | 0 | 0 | 0 | 0 | 0 | 0 | 0 | 0 | 0 | 0 | 0 | 0 | 0 | 0 | 0 | 0 | 0 | -10 | 0 | 0 | Off | 49680 | 0 | 25.5 | 25 | 1 | 75 | 75 | 0 | 0 | 80.7 | 80.7 | 79.5 | 79.5 | 19.3 | 19.3 | 20.5 | 20.5 | 75 | 75 | 0 | 0 | 0 | 113776
103.51 | 5.3019 | 104.9549 | -0.0002 | 25 | 25 | 0 | 25 | 25.17 | 10 | 9.48 | 10 | 10.075 | 200 | 19.3 | 19.3 | 80.7 | 80.6 | 20.5 | 20.5 | 79.5 | 79.5 | 4.9549 | 0 | 0 | 0 | 0.1 | 0.0948 | 0.1 | 0.10075 | 0 | 0 | 0 | 0 | 0 | 0 | 0 | 0 | 0 | 0 | 0 | 0 | 0 | 0 | 0 | 0 | 0 | 0 | 0 | 0 | 0 | 0 | 0 | 0 | 0 | 0 | 0 | 0 | 0 | 20 | 18.96 | 20 | 20.15 | 0 | 0 | 0 | 0 | 0 | 0 | 0 | 0 | 0 | 0 | 0 | 0 | 0 | 0 | 0 | 0 | 0 | 0 | 0 | 0 | 0 | 0 | -10 | 0 | 0 | Off | 49684.9 | 0 | 25.5 | 24.9 | 1 | 75 | 75.1 | 0 | 0 | 80.7 | 80.6 | 79.5 | 79.5 | 19.3 | 19.3 | 20.5 | 20.5 | 75 | 75.1 | 0 | 0 | 0 | 113782
103.85 | 5.3018 | 104.9529 | -0.0002 | 25 | 25 | 0 | 25 | 25.17 | 10 | 9.475 | 10 | 10.05 | 200 | 19.3 | 19.3 | 80.7 | 80.7 | 20.5 | 20.5 | 79.5 | 79.5 | 4.9529 | 0 | 0 | 0 | 0.1 | 0.09475 | 0.1 | 0.1005 | 0 | 0 | 0 | 0 | 0 | 0 | 0 | 0 | 0 | 0 | 0 | 0 | 0 | 0 | 0 | 0 | 0 | 0 | 0 | 0 | 0 | 0 | 0 | 0 | 0 | 0 | 0 | 0 | 0 | 20 | 18.95 | 20 | 20.1 | 0 | 0 | 0 | 0 | 0 | 0 | 0 | 0 | 0 | 0 | 0 | 0 | 0 | 0 | 0 | 0 | 0 | 0 | 0 | 0 | 0 | 0 | -10 | 0 | 0 | Off | 49674.9 | 0 | 25.5 | 24.8 | 1 | 75 | 75 | 0 | 0 | 80.7 | 80.7 | 79.5 | 79.5 | 19.3 | 19.3 | 20.5 | 20.5 | 75 | 75 | 0 | 0 | 0 | 113764
104.18 | 5.3018 | 104.9529 | -0.0003 | 25 | 25 | 0 | 25 | 25.18 | 10 | 9.475 | 10 | 10.075 | 200 | 19.3 | 19.3 | 80.7 | 80.7 | 20.5 | 20.5 | 79.5 | 79.5 | 4.9529 | 0 | 0 | 0 | 0.1 | 0.09475 | 0.1 | 0.10075 | 0 | 0 | 0 | 0 | 0 | 0 | 0 | 0 | 0 | 0 | 0 | 0 | 0 | 0 | 0 | 0 | 0 | 0 | 0 | 0 | 0 | 0 | 0 | 0 | 0 | 0 | 0 | 0 | 0 | 20 | 18.95 | 20 | 20.15 | 0 | 0 | 0 | 0 | 0 | 0 | 0 | 0 | 0 | 0 | 0 | 0 | 0 | 0 | 0 | 0 | 0 | 0 | 0 | 0 | 0 | 0 | -10 | 0 | 0 | Off | 49670.1 | 0 | 25.5 | 24.9 | 1 | 75 | 75 | 0 | 0 | 80.7 | 80.7 | 79.5 | 79.5 | 19.3 | 19.3 | 20.5 | 20.5 | 75 | 75 | 0 | 0 | 0 | 113779
104.52 | 5.3019 | 104.9549 | -0.0002 | 25 | 25 | 0 | 25 | 25.18 | 10 | 9.475 | 10 | 10.08 | 200 | 19.3 | 19.3 | 80.7 | 80.7 | 20.5 | 20.5 | 79.5 | 79.4 | 4.9549 | 0 | 0 | 0 | 0.1 | 0.09475 | 0.1 | 0.1008 | 0 | 0 | 0 | 0 | 0 | 0 | 0 | 0 | 0 | 0 | 0 | 0 | 0 | 0 | 0 | 0 | 0 | 0 | 0 | 0 | 0 | 0 | 0 | 0 | 0 | 0 | 0 | 0 | 0 | 20 | 18.95 | 20 | 20.16 | 0 | 0 | 0 | 0 | 0 | 0 | 0 | 0 | 0 | 0 | 0 | 0 | 0 | 0 | 0 | 0 | 0 | 0 | 0 | 0 | 0 | 0 | -10 | 0 | 0 | Off | 49676.2 | 0 | 25.5 | 25 | 1 | 75 | 75 | 0 | 0 | 80.7 | 80.7 | 79.5 | 79.4 | 19.3 | 19.3 | 20.5 | 20.5 | 75 | 75 | 0 | 0 | 0 | 113780
104.85 | 5.3018 | 104.9529 | -0.0002 | 25 | 25 | 0 | 25 | 25.17 | 10 | 9.455 | 10 | 10.04 | 200 | 19.3 | 19.3 | 80.7 | 80.7 | 20.5 | 20.5 | 79.5 | 79.5 | 4.9529 | 0 | 0 | 0 | 0.1 | 0.09455 | 0.1 | 0.1004 | 0 | 0 | 0 | 0 | 0 | 0 | 0 | 0 | 0 | 0 | 0 | 0 | 0 | 0 | 0 | 0 | 0 | 0 | 0 | 0 | 0 | 0 | 0 | 0 | 0 | 0 | 0 | 0 | 0 | 20 | 18.91 | 20 | 20.08 | 0 | 0 | 0 | 0 | 0 | 0 | 0 | 0 | 0 | 0 | 0 | 0 | 0 | 0 | 0 | 0 | 0 | 0 | 0 | 0 | 0 | 0 | -10 | 0 | 0 | Off | 49671.9 | 0 | 25.5 | 24.9 | 1 | 75 | 75 | 0 | 0 | 80.7 | 80.7 | 79.5 | 79.5 | 19.3 | 19.3 | 20.5 | 20.5 | 75 | 75 | 0 | 0 | 0 | 113756
105.19 | 5.3018 | 104.9529 | -0.0003 | 25 | 25 | 0 | 25 | 25.18 | 10 | 9.46 | 10 | 10.095 | 200 | 19.3 | 19.3 | 80.7 | 80.7 | 20.5 | 20.5 | 79.5 | 79.5 | 4.9529 | 0 | 0 | 0 | 0.1 | 0.0946 | 0.1 | 0.10095 | 0 | 0 | 0 | 0 | 0 | 0 | 0 | 0 | 0 | 0 | 0 | 0 | 0 | 0 | 0 | 0 | 0 | 0 | 0 | 0 | 0 | 0 | 0 | 0 | 0 | 0 | 0 | 0 | 0 | 20 | 18.92 | 20 | 20.19 | 0 | 0 | 0 | 0 | 0 | 0 | 0 | 0 | 0 | 0 | 0 | 0 | 0 | 0 | 0 | 0 | 0 | 0 | 0 | 0 | 0 | 0 | -10 | 0 | 0 | Off | 49659 | 0 | 25.5 | 25 | 1 | 75 | 75 | 0 | 0 | 80.7 | 80.7 | 79.5 | 79.5 | 19.3 | 19.3 | 20.5 | 20.5 | 75 | 75 | 0 | 0 | 0 | 113786
105.52 | 5.3018 | 104.9529 | -0.0004 | 25 | 25 | 0 | 25 | 25.18 | 10 | 9.445 | 10 | 10.07 | 200 | 19.3 | 19.3 | 80.7 | 80.8 | 20.5 | 20.5 | 79.5 | 79.5 | 4.9529 | 0 | 0 | 0 | 0.1 | 0.09445 | 0.1 | 0.1007 | 0 | 0 | 0 | 0 | 0 | 0 | 0 | 0 | 0 | 0 | 0 | 0 | 0 | 0 | 0 | 0 | 0 | 0 | 0 | 0 | 0 | 0 | 0 | 0 | 0 | 0 | 0 | 0 | 0 | 20 | 18.89 | 20 | 20.14 | 0 | 0 | 0 | 0 | 0 | 0 | 0 | 0 | 0 | 0 | 0 | 0 | 0 | 0 | 0 | 0 | 0 | 0 | 0 | 0 | 0 | 0 | -10 | 0 | 0 | Off | 49664 | 0 | 25.5 | 24.9 | 1 | 75 | 74.9 | 0 | 0 | 80.7 | 80.8 | 79.5 | 79.5 | 19.3 | 19.3 | 20.5 | 20.5 | 75 | 74.9 | 0 | 0 | 0 | 113776
105.85 | 5.3018 | 104.9529 | -0.0005 | 25 | 25 | 0 | 25 | 25.16 | 10 | 9.475 | 10 | 10.06 | 200 | 19.3 | 19.3 | 80.7 | 80.7 | 20.5 | 20.5 | 79.5 | 79.5 | 4.9529 | 0 | 0 | 0 | 0.1 | 0.09475 | 0.1 | 0.1006 | 0 | 0 | 0 | 0 | 0 | 0 | 0 | 0 | 0 | 0 | 0 | 0 | 0 | 0 | 0 | 0 | 0 | 0 | 0 | 0 | 0 | 0 | 0 | 0 | 0 | 0 | 0 | 0 | 0 | 20 | 18.95 | 20 | 20.12 | 0 | 0 | 0 | 0 | 0 | 0 | 0 | 0 | 0 | 0 | 0 | 0 | 0 | 0 | 0 | 0 | 0 | 0 | 0 | 0 | 0 | 0 | -10 | 0 | 0 | Off | 49656.8 | 0 | 25.5 | 25 | 1 | 75 | 75 | 0 | 0 | 80.7 | 80.7 | 79.5 | 79.5 | 19.3 | 19.3 | 20.5 | 20.5 | 75 | 75 | 0 | 0 | 0 | 113769
106.19 | 5.3018 | 104.9529 | -0.0005 | 25 | 25 | 0 | 25 | 25.19 | 10 | 9.475 | 10 | 10.08 | 200 | 19.3 | 19.3 | 80.7 | 80.7 | 20.5 | 20.5 | 79.5 | 79.5 | 4.9529 | 0 | 0 | 0 | 0.1 | 0.09475 | 0.1 | 0.1008 | 0 | 0 | 0 | 0 | 0 | 0 | 0 | 0 | 0 | 0 | 0 | 0 | 0 | 0 | 0 | 0 | 0 | 0 | 0 | 0 | 0 | 0 | 0 | 0 | 0 | 0 | 0 | 0 | 0 | 20 | 18.95 | 20 | 20.16 | 0 | 0 | 0 | 0 | 0 | 0 | 0 | 0 | 0 | 0 | 0 | 0 | 0 | 0 | 0 | 0 | 0 | 0 | 0 | 0 | 0 | 0 | -10 | 0 | 0 | Off | 49661.2 | 0 | 25.5 | 24.9 | 1 | 75 | 74.9 | 0 | 0 | 80.7 | 80.7 | 79.5 | 79.5 | 19.3 | 19.3 | 20.5 | 20.5 | 75 | 74.9 | 0 | 0 | 0 | 113783
106.52 | 5.3018 | 104.9529 | -0.0005 | 25 | 25 | 0 | 25 | 25.18 | 10 | 9.46 | 10 | 10.075 | 200 | 19.3 | 19.3 | 80.7 | 80.7 | 20.5 | 20.5 | 79.5 | 79.5 | 4.9529 | 0 | 0 | 0 | 0.1 | 0.0946 | 0.1 | 0.10075 | 0 | 0 | 0 | 0 | 0 | 0 | 0 | 0 | 0 | 0 | 0 | 0 | 0 | 0 | 0 | 0 | 0 | 0 | 0 | 0 | 0 | 0 | 0 | 0 | 0 | 0 | 0 | 0 | 0 | 20 | 18.92 | 20 | 20.15 | 0 | 0 | 0 | 0 | 0 | 0 | 0 | 0 | 0 | 0 | 0 | 0 | 0 | 0 | 0 | 0 | 0 | 0 | 0 | 0 | 0 | 0 | -10 | 0 | 0 | Off | 49652 | 0 | 25.5 | 25 | 1 | 75 | 75 | 0 | 0 | 80.7 | 80.7 | 79.5 | 79.5 | 19.3 | 19.3 | 20.5 | 20.5 | 75 | 75 | 0 | 0 | 0 | 113779
106.85 | 5.3018 | 104.9529 | -0.0005 | 25 | 25 | 0 | 25 | 25.18 | 10 | 9.475 | 10 | 10.04 | 200 | 19.3 | 19.3 | 80.7 | 80.7 | 20.5 | 20.5 | 79.5 | 79.5 | 4.9529 | 0 | 0 | 0 | 0.1 | 0.09475 | 0.1 | 0.1004 | 0 | 0 | 0 | 0 | 0 | 0 | 0 | 0 | 0 | 0 | 0 | 0 | 0 | 0 | 0 | 0 | 0 | 0 | 0 | 0 | 0 | 0 | 0 | 0 | 0 | 0 | 0 | 0 | 0 | 20 | 18.95 | 20 | 20.08 | 0 | 0 | 0 | 0 | 0 | 0 | 0 | 0 | 0 | 0 | 0 | 0 | 0 | 0 | 0 | 0 | 0 | 0 | 0 | 0 | 0 | 0 | -10 | 0 | 0 | Off | 49656 | 0 | 25.5 | 24.9 | 1 | 75 | 75 | 0 | 0 | 80.7 | 80.7 | 79.5 | 79.5 | 19.3 | 19.3 | 20.5 | 20.5 | 75 | 75 | 0 | 0 | 0 | 113754
107.19 | 5.3018 | 104.9529 | -0.0005 | 25 | 25 | 0 | 25 | 25.18 | 10 | 9.49 | 10 | 10.085 | 200 | 19.3 | 19.3 | 80.7 | 80.7 | 20.5 | 20.5 | 79.5 | 79.5 | 4.9529 | 0 | 0 | 0 | 0.1 | 0.0949 | 0.1 | 0.10085 | 0 | 0 | 0 | 0 | 0 | 0 | 0 | 0 | 0 | 0 | 0 | 0 | 0 | 0 | 0 | 0 | 0 | 0 | 0 | 0 | 0 | 0 | 0 | 0 | 0 | 0 | 0 | 0 | 0 | 20 | 18.98 | 20 | 20.17 | 0 | 0 | 0 | 0 | 0 | 0 | 0 | 0 | 0 | 0 | 0 | 0 | 0 | 0 | 0 | 0 | 0 | 0 | 0 | 0 | 0 | 0 | -10 | 0 | 0 | Off | 49647 | 0 | 25.5 | 24.9 | 1 | 75 | 75 | 0 | 0 | 80.7 | 80.7 | 79.5 | 79.5 | 19.3 | 19.3 | 20.5 | 20.5 | 75 | 75 | 0 | 0 | 0 | 113791
107.52 | 5.3018 | 104.9529 | -0.0005 | 25 | 25 | 0 | 25 | 25.17 | 10 | 9.475 | 10 | 10.075 | 200 | 19.3 | 19.3 | 80.7 | 80.8 | 20.5 | 20.5 | 79.5 | 79.5 | 4.9529 | 0 | 0 | 0 | 0.1 | 0.09475 | 0.1 | 0.10075 | 0 | 0 | 0 | 0 | 0 | 0 | 0 | 0 | 0 | 0 | 0 | 0 | 0 | 0 | 0 | 0 | 0 | 0 | 0 | 0 | 0 | 0 | 0 | 0 | 0 | 0 | 0 | 0 | 0 | 20 | 18.95 | 20 | 20.15 | 0 | 0 | 0 | 0 | 0 | 0 | 0 | 0 | 0 | 0 | 0 | 0 | 0 | 0 | 0 | 0 | 0 | 0 | 0 | 0 | 0 | 0 | -10 | 0 | 0 | Off | 49642 | 0 | 25.5 | 24.9 | 1 | 75 | 75 | 0 | 0 | 80.7 | 80.8 | 79.5 | 79.5 | 19.3 | 19.3 | 20.5 | 20.5 | 75 | 75 | 0 | 0 | 0 | 113800
107.86 | 5.3018 | 104.9529 | -0.0004 | 25 | 25 | 0 | 25 | 25.17 | 10 | 9.475 | 10 | 10.05 | 200 | 19.3 | 19.3 | 80.7 | 80.7 | 20.5 | 20.5 | 79.5 | 79.5 | 4.9529 | 0 | 0 | 0 | 0.1 | 0.09475 | 0.1 | 0.1005 | 0 | 0 | 0 | 0 | 0 | 0 | 0 | 0 | 0 | 0 | 0 | 0 | 0 | 0 | 0 | 0 | 0 | 0 | 0 | 0 | 0 | 0 | 0 | 0 | 0 | 0 | 0 | 0 | 0 | 20 | 18.95 | 20 | 20.1 | 0 | 0 | 0 | 0 | 0 | 0 | 0 | 0 | 0 | 0 | 0 | 0 | 0 | 0 | 0 | 0 | 0 | 0 | 0 | 0 | 0 | 0 | -10 | 0 | 0 | Off | 49643.8 | 0 | 25.5 | 25 | 1 | 75 | 75 | 0 | 0 | 80.7 | 80.7 | 79.5 | 79.5 | 19.3 | 19.3 | 20.5 | 20.5 | 75 | 75 | 0 | 0 | 0 | 113749
108.19 | 5.3018 | 104.9529 | -0.0004 | 25 | 25 | 0 | 25 | 25.18 | 10 | 9.475 | 15 | 10.09 | 200 | 19.3 | 19.3 | 80.7 | 80.7 | 30 | 30 | 70 | 70 | 4.9529 | 0 | 0 | 0 | 0.1 | 0.09475 | 0.15 | 0.1009 | 0 | 0 | 0 | 0 | 0 | 0 | 0 | 0 | 0 | 0 | 0 | 0 | 0 | 0 | 0 | 0 | 0 | 0 | 0 | 0 | 0 | 0 | 0 | 0 | 0 | 0 | 0 | 0 | 0 | 20 | 18.95 | 30 | 20.18 | 0 | 0 | 0 | 0 | 0 | 0 | 0 | 0 | 0 | 0 | 0 | 0 | 0 | 0 | 0 | 0 | 0 | 0 | 0 | 0 | 0 | 0 | -10 | 0 | 0 | Off | 49638.6 | 0 | 25.5 | 24.9 | 1 | 75 | 75 | 0 | 0 | 80.7 | 80.7 | 70 | 70 | 19.3 | 19.3 | 30 | 30 | 75 | 75 | 0 | 0 | 0 | 113787
108.52 | 5.3018 | 104.9529 | -0.0002 | 25 | 25 | 0 | 25 | 25.18 | 10 | 9.45 | 15 | 10.455 | 200 | 19.3 | 19.3 | 80.7 | 80.7 | 30 | 30 | 70 | 70 | 4.9529 | 0 | 0 | 0 | 0.1 | 0.0945 | 0.15 | 0.10455 | 0 | 0 | 0 | 0 | 0 | 0 | 0 | 0 | 0 | 0 | 0 | 0 | 0 | 0 | 0 | 0 | 0 | 0 | 0 | 0 | 0 | 0 | 0 | 0 | 0 | 0 | 0 | 0 | 0 | 20 | 18.9 | 30 | 20.91 | 0 | 0 | 0 | 0 | 0 | 0 | 0 | 0 | 0 | 0 | 0 | 0 | 0 | 0 | 0 | 0 | 0 | 0 | 0 | 0 | 0 | 0 | -10 | 0 | 0 | Off | 49626.5 | 0 | 25.5 | 24.9 | 1 | 75 | 75 | 0 | 0 | 80.7 | 80.7 | 70 | 70 | 19.3 | 19.3 | 30 | 30 | 75 | 75 | 0 | 0 | 0 | 114273
108.86 | 5.3018 | 104.9529 | -0.0002 | 25 | 25 | 0 | 25 | 25.18 | 10 | 9.45 | 15 | 14.47 | 200 | 19.3 | 19.3 | 80.7 | 80.6 | 30 | 30 | 70 | 70 | 4.9529 | 0 | 0 | 0 | 0.1 | 0.0945 | 0.15 | 0.1447 | 0 | 0 | 0 | 0 | 0 | 0 | 0 | 0 | 0 | 0 | 0 | 0 | 0 | 0 | 0 | 0 | 0 | 0 | 0 | 0 | 0 | 0 | 0 | 0 | 0 | 0 | 0 | 0 | 0 | 20 | 18.9 | 30 | 28.94 | 0 | 0 | 0 | 0 | 0 | 0 | 0 | 0 | 0 | 0 | 0 | 0 | 0 | 0 | 0 | 0 | 0 | 0 | 0 | 0 | 0 | 0 | -10 | 0 | 0 | Off | 49623.3 | 0 | 25.5 | 24.9 | 1 | 75 | 75 | 0 | 0 | 80.7 | 80.6 | 70 | 70 | 19.3 | 19.3 | 30 | 30 | 75 | 75 | 0 | 0 | 0 | 116517
109.19 | 5.3022 | 104.9608 | -0.0001 | 25 | 25 | 0 | 25 | 25.17 | 10 | 9.475 | 15 | 15.215 | 200 | 19.3 | 19.3 | 80.7 | 80.7 | 30 | 30 | 70 | 70 | 4.9608 | 0 | 0 | 0 | 0.1 | 0.09475 | 0.15 | 0.15215 | 0 | 0 | 0 | 0 | 0 | 0 | 0 | 0 | 0 | 0 | 0 | 0 | 0 | 0 | 0 | 0 | 0 | 0 | 0 | 0 | 0 | 0 | 0 | 0 | 0 | 0 | 0 | 0 | 0 | 20 | 18.95 | 30 | 30.43 | 0 | 0 | 0 | 0 | 0 | 0 | 0 | 0 | 0 | 0 | 0 | 0 | 0 | 0 | 0 | 0 | 0 | 0 | 0 | 0 | 0 | 0 | -10 | 0 | 0 | Off | 49673.1 | 0 | 25.5 | 24.8 | 1 | 75 | 75 | 0 | 0 | 80.7 | 80.7 | 70 | 70 | 19.3 | 19.3 | 30 | 30 | 75 | 75 | 0 | 0 | 0 | 116972
109.53 | 5.3067 | 105.0499 | 0.003 | 25 | 25 | 0 | 25 | 25.18 | 10 | 9.45 | 15 | 15.36 | 200 | 19.3 | 19.3 | 80.7 | 80.7 | 30 | 30 | 70 | 69.9 | 5.0499 | 0 | 0 | 0 | 0.1 | 0.0945 | 0.15 | 0.1536 | 0 | 0 | 0 | 0 | 0 | 0 | 0 | 0 | 0 | 0 | 0 | 0 | 0 | 0 | 0 | 0 | 0 | 0 | 0 | 0 | 0 | 0 | 0 | 0 | 0 | 0 | 0 | 0 | 0 | 20 | 18.9 | 30 | 30.72 | 0 | 0 | 0 | 0 | 0 | 0 | 0 | 0 | 0 | 0 | 0 | 0 | 0 | 0 | 0 | 0 | 0 | 0 | 0 | 0 | 0 | 0 | -10 | 0 | 0 | Off | 50557.4 | 0 | 25.5 | 24.8 | 1 | 75 | 75 | 0 | 0 | 80.7 | 80.7 | 70 | 69.9 | 19.3 | 19.3 | 30 | 30 | 75 | 75 | 0 | 0 | 0 | 117071
109.86 | 5.3143 | 105.2003 | 0.0157 | 25 | 25 | 0 | 25 | 25.16 | 10 | 9.465 | 15 | 15.39 | 200 | 19.3 | 19.2 | 80.7 | 80.8 | 30 | 30 | 70 | 70 | 5.2003 | 0 | 0 | 0 | 0.1 | 0.09465 | 0.15 | 0.1539 | 0 | 0 | 0 | 0 | 0 | 0 | 0 | 0 | 0 | 0 | 0 | 0 | 0 | 0 | 0 | 0 | 0 | 0 | 0 | 0 | 0 | 0 | 0 | 0 | 0 | 0 | 0 | 0 | 0 | 20 | 18.93 | 30 | 30.78 | 0 | 0 | 0 | 0 | 0 | 0 | 0 | 0 | 0 | 0 | 0 | 0 | 0 | 0 | 0 | 0 | 0 | 0 | 0 | 0 | 0 | 0 | -10 | 0 | 0 | Off | 51956.3 | 0 | 25.5 | 25.1 | 1 | 75 | 75 | 0 | 0 | 80.7 | 80.8 | 70 | 70 | 19.3 | 19.2 | 30 | 30 | 75 | 75 | 0 | 0 | 0 | 117084
110.19 | 5.3198 | 105.3092 | 0.036 | 25 | 25 | 0 | 25 | 25.17 | 10 | 9.465 | 15 | 15.4 | 200 | 19.3 | 19.3 | 80.7 | 80.7 | 30 | 30 | 70 | 70 | 5.3092 | 0 | 0 | 0 | 0.1 | 0.09465 | 0.15 | 0.154 | 0 | 0 | 0 | 0 | 0 | 0 | 0 | 0 | 0 | 0 | 0 | 0 | 0 | 0 | 0 | 0 | 0 | 0 | 0 | 0 | 0 | 0 | 0 | 0 | 0 | 0 | 0 | 0 | 0 | 20 | 18.93 | 30 | 30.8 | 0 | 0 | 0 | 0 | 0 | 0 | 0 | 0 | 0 | 0 | 0 | 0 | 0 | 0 | 0 | 0 | 0 | 0 | 0 | 0 | 0 | 0 | -10 | 0 | 0 | Off | 52685.1 | 0 | 25.5 | 25.1 | 1 | 75 | 75 | 0 | 0 | 80.7 | 80.7 | 70 | 70 | 19.3 | 19.3 | 30 | 30 | 75 | 75 | 0 | 0 | 0 | 117094
110.53 | 5.3226 | 105.3646 | 0.0588 | 25 | 25 | 0 | 25 | 25.17 | 10 | 9.45 | 15 | 15.405 | 200 | 19.3 | 19.3 | 80.7 | 80.7 | 30 | 29.9 | 70 | 69.9 | 5.3646 | 0 | 0 | 0 | 0.1 | 0.0945 | 0.15 | 0.15405 | 0 | 0 | 0 | 0 | 0 | 0 | 0 | 0 | 0 | 0 | 0 | 0 | 0 | 0 | 0 | 0 | 0 | 0 | 0 | 0 | 0 | 0 | 0 | 0 | 0 | 0 | 0 | 0 | 0 | 20 | 18.9 | 30 | 30.81 | 0 | 0 | 0 | 0 | 0 | 0 | 0 | 0 | 0 | 0 | 0 | 0 | 0 | 0 | 0 | 0 | 0 | 0 | 0 | 0 | 0 | 0 | -10 | 0 | 0 | Off | 53137.5 | 0 | 25.5 | 24.9 | 1 | 75 | 75 | 0 | 0 | 80.7 | 80.7 | 70 | 69.9 | 19.3 | 19.3 | 30 | 29.9 | 75 | 75 | 0 | 2.2 | 0 | 117096
110.86 | 5.3235 | 105.3825 | 0.0811 | 25 | 25 | 0 | 25 | 25.18 | 10 | 9.47 | 15 | 15.405 | 200 | 19.3 | 19.3 | 80.7 | 80.7 | 30 | 30.1 | 70 | 70 | 5.3825 | 0 | 0 | 0 | 0.1 | 0.0947 | 0.15 | 0.15405 | 0 | 0 | 0 | 0 | 0 | 0 | 0 | 0 | 0 | 0 | 0 | 0 | 0 | 0 | 0 | 0 | 0 | 0 | 0 | 0 | 0 | 0 | 0 | 0 | 0 | 0 | 0 | 0 | 0 | 20 | 18.94 | 30 | 30.81 | 0 | 0 | 0 | 0 | 0 | 0 | 0 | 0 | 0 | 0 | 0 | 0 | 0 | 0 | 0 | 0 | 0 | 0 | 0 | 0 | 0 | 0 | -10 | 0 | 0 | Off | 53438.4 | 0 | 25.5 | 25 | 1 | 75 | 75 | 0 | 0 | 80.7 | 80.7 | 70 | 70 | 19.3 | 19.3 | 30 | 30.1 | 75 | 75 | 0 | 2.1 | 0 | 117099
111.19 | 5.3238 | 105.3884 | 0.0988 | 25 | 25 | 0 | 25 | 25.2 | 10 | 9.475 | 15 | 15.42 | 200 | 19.3 | 19.3 | 80.7 | 80.7 | 30 | 30 | 70 | 70 | 5.3884 | 0 | 0 | 0 | 0.1 | 0.09475 | 0.15 | 0.1542 | 0 | 0 | 0 | 0 | 0 | 0 | 0 | 0 | 0 | 0 | 0 | 0 | 0 | 0 | 0 | 0 | 0 | 0 | 0 | 0 | 0 | 0 | 0 | 0 | 0 | 0 | 0 | 0 | 0 | 20 | 18.95 | 30 | 30.84 | 0 | 0 | 0 | 0 | 0 | 0 | 0 | 0 | 0 | 0 | 0 | 0 | 0 | 0 | 0 | 0 | 0 | 0 | 0 | 0 | 0 | 0 | -10 | 0 | 0 | Off | 53609.4 | 0 | 25.5 | 24.8 | 1 | 75 | 74.9 | 0 | 0 | 80.7 | 80.7 | 70 | 70 | 19.3 | 19.3 | 30 | 30 | 75 | 74.9 | 0 | 0 | 0 | 117104
111.53 | 5.3238 | 105.3884 | 0.1123 | 25 | 25 | 0 | 25 | 25.17 | 10 | 9.465 | 15 | 15.42 | 200 | 19.3 | 19.3 | 80.7 | 80.6 | 30 | 30 | 70 | 70 | 5.3884 | 0 | 0 | 0 | 0.1 | 0.09465 | 0.15 | 0.1542 | 0 | 0 | 0 | 0 | 0 | 0 | 0 | 0 | 0 | 0 | 0 | 0 | 0 | 0 | 0 | 0 | 0 | 0 | 0 | 0 | 0 | 0 | 0 | 0 | 0 | 0 | 0 | 0 | 0 | 20 | 18.93 | 30 | 30.84 | 0 | 0 | 0 | 0 | 0 | 0 | 0 | 0 | 0 | 0 | 0 | 0 | 0 | 0 | 0 | 0 | 0 | 0 | 0 | 0 | 0 | 0 | -10 | 0 | 0 | Off | 53697.8 | 0 | 25.5 | 24.8 | 1 | 75 | 75 | 0 | 0 | 80.7 | 80.6 | 70 | 70 | 19.3 | 19.3 | 30 | 30 | 75 | 75 | 0 | 0 | 0 | 117110
111.86 | 5.3238 | 105.3884 | 0.1219 | 25 | 25 | 0 | 25 | 25.15 | 10 | 9.445 | 15 | 15.42 | 200 | 19.3 | 19.3 | 80.7 | 80.7 | 30 | 30 | 70 | 70 | 5.3884 | 0 | 0 | 0 | 0.1 | 0.09445 | 0.15 | 0.1542 | 0 | 0 | 0 | 0 | 0 | 0 | 0 | 0 | 0 | 0 | 0 | 0 | 0 | 0 | 0 | 0 | 0 | 0 | 0 | 0 | 0 | 0 | 0 | 0 | 0 | 0 | 0 | 0 | 0 | 20 | 18.89 | 30 | 30.84 | 0 | 0 | 0 | 0 | 0 | 0 | 0 | 0 | 0 | 0 | 0 | 0 | 0 | 0 | 0 | 0 | 0 | 0 | 0 | 0 | 0 | 0 | -10 | 0 | 0 | Off | 53750.7 | 0 | 25.5 | 24.8 | 1 | 75 | 75 | 0 | 0 | 80.7 | 80.7 | 70 | 70 | 19.3 | 19.3 | 30 | 30 | 75 | 75 | 0 | 0 | 0 | 117110
112.2 | 5.3236 | 105.3844 | 0.1266 | 25 | 25 | 0 | 25 | 25.19 | 10 | 9.465 | 15 | 15.42 | 200 | 19.3 | 19.3 | 80.7 | 80.7 | 30 | 30 | 70 | 70 | 5.3844 | 0 | 0 | 0 | 0.1 | 0.09465 | 0.15 | 0.1542 | 0 | 0 | 0 | 0 | 0 | 0 | 0 | 0 | 0 | 0 | 0 | 0 | 0 | 0 | 0 | 0 | 0 | 0 | 0 | 0 | 0 | 0 | 0 | 0 | 0 | 0 | 0 | 0 | 0 | 20 | 18.93 | 30 | 30.84 | 0 | 0 | 0 | 0 | 0 | 0 | 0 | 0 | 0 | 0 | 0 | 0 | 0 | 0 | 0 | 0 | 0 | 0 | 0 | 0 | 0 | 0 | -10 | 0 | 0 | Off | 53829.4 | 0 | 25.5 | 24.8 | 1 | 75 | 75 | 0 | 0 | 80.7 | 80.7 | 70 | 70 | 19.3 | 19.3 | 30 | 30 | 75 | 75 | 0 | 0 | 0 | 117113
112.53 | 5.3235 | 105.3825 | 0.1268 | 25 | 25 | 0 | 25 | 25.18 | 10 | 9.475 | 15 | 15.42 | 200 | 19.3 | 19.3 | 80.7 | 80.7 | 30 | 30 | 70 | 70 | 5.3825 | 0 | 0 | 0 | 0.1 | 0.09475 | 0.15 | 0.1542 | 0 | 0 | 0 | 0 | 0 | 0 | 0 | 0 | 0 | 0 | 0 | 0 | 0 | 0 | 0 | 0 | 0 | 0 | 0 | 0 | 0 | 0 | 0 | 0 | 0 | 0 | 0 | 0 | 0 | 20 | 18.95 | 30 | 30.84 | 0 | 0 | 0 | 0 | 0 | 0 | 0 | 0 | 0 | 0 | 0 | 0 | 0 | 0 | 0 | 0 | 0 | 0 | 0 | 0 | 0 | 0 | -10 | 0 | 0 | Off | 53860.6 | 0 | 25.5 | 24.9 | 1 | 75 | 75 | 0 | 0 | 80.7 | 80.7 | 70 | 70 | 19.3 | 19.3 | 30 | 30 | 75 | 75 | 0 | 0 | 0 | 117118
112.86 | 5.3234 | 105.3805 | 0.1223 | 25 | 25 | 0 | 25 | 25.17 | 10 | 9.47 | 15 | 15.42 | 200 | 19.3 | 19.3 | 80.7 | 80.7 | 30 | 30 | 70 | 70 | 5.3805 | 0 | 0 | 0 | 0.1 | 0.0947 | 0.15 | 0.1542 | 0 | 0 | 0 | 0 | 0 | 0 | 0 | 0 | 0 | 0 | 0 | 0 | 0 | 0 | 0 | 0 | 0 | 0 | 0 | 0 | 0 | 0 | 0 | 0 | 0 | 0 | 0 | 0 | 0 | 20 | 18.94 | 30 | 30.84 | 0 | 0 | 0 | 0 | 0 | 0 | 0 | 0 | 0 | 0 | 0 | 0 | 0 | 0 | 0 | 0 | 0 | 0 | 0 | 0 | 0 | 0 | -10 | 0 | 0 | Off | 53889 | 0 | 25.5 | 24.9 | 1 | 75 | 75 | 0 | 0 | 80.7 | 80.7 | 70 | 70 | 19.3 | 19.3 | 30 | 30 | 75 | 75 | 0 | 0 | 0 | 117114
113.2 | 5.3233 | 105.3785 | 0.1135 | 25 | 25 | 0 | 25 | 25.17 | 10 | 9.485 | 15 | 15.405 | 200 | 19.3 | 19.3 | 80.7 | 80.7 | 30 | 30 | 70 | 70 | 5.3785 | 0 | 0 | 0 | 0.1 | 0.09485 | 0.15 | 0.15405 | 0 | 0 | 0 | 0 | 0 | 0 | 0 | 0 | 0 | 0 | 0 | 0 | 0 | 0 | 0 | 0 | 0 | 0 | 0 | 0 | 0 | 0 | 0 | 0 | 0 | 0 | 0 | 0 | 0 | 20 | 18.97 | 30 | 30.81 | 0 | 0 | 0 | 0 | 0 | 0 | 0 | 0 | 0 | 0 | 0 | 0 | 0 | 0 | 0 | 0 | 0 | 0 | 0 | 0 | 0 | 0 | -10 | 0 | 0 | Off | 53918.1 | 0 | 25.5 | 24.9 | 1 | 75 | 75 | 0 | 0 | 80.7 | 80.7 | 70 | 70 | 19.3 | 19.3 | 30 | 30 | 75 | 75 | 0 | 0 | 0 | 117102
113.53 | 5.3233 | 105.3785 | 0.1005 | 25 | 25 | 0 | 25 | 25.18 | 10 | 9.46 | 15 | 15.405 | 200 | 19.3 | 19.3 | 80.7 | 80.7 | 30 | 30 | 70 | 70 | 5.3785 | 0 | 0 | 0 | 0.1 | 0.0946 | 0.15 | 0.15405 | 0 | 0 | 0 | 0 | 0 | 0 | 0 | 0 | 0 | 0 | 0 | 0 | 0 | 0 | 0 | 0 | 0 | 0 | 0 | 0 | 0 | 0 | 0 | 0 | 0 | 0 | 0 | 0 | 0 | 20 | 18.92 | 30 | 30.81 | 0 | 0 | 0 | 0 | 0 | 0 | 0 | 0 | 0 | 0 | 0 | 0 | 0 | 0 | 0 | 0 | 0 | 0 | 0 | 0 | 0 | 0 | -10 | 0 | 0 | Off | 53965.9 | 0 | 25.5 | 24.8 | 1 | 75 | 75 | 0 | 0 | 80.7 | 80.7 | 70 | 70 | 19.3 | 19.3 | 30 | 30 | 75 | 75 | 0 | 0 | 0 | 117102
113.87 | 5.3231 | 105.3745 | 0.0821 | 25 | 25 | 0 | 25 | 25.17 | 10 | 9.445 | 15 | 15.395 | 200 | 19.3 | 19.3 | 80.7 | 80.7 | 30 | 30 | 70 | 70 | 5.3745 | 0 | 0 | 0 | 0.1 | 0.09445 | 0.15 | 0.15395 | 0 | 0 | 0 | 0 | 0 | 0 | 0 | 0 | 0 | 0 | 0 | 0 | 0 | 0 | 0 | 0 | 0 | 0 | 0 | 0 | 0 | 0 | 0 | 0 | 0 | 0 | 0 | 0 | 0 | 20 | 18.89 | 30 | 30.79 | 0 | 0 | 0 | 0 | 0 | 0 | 0 | 0 | 0 | 0 | 0 | 0 | 0 | 0 | 0 | 0 | 0 | 0 | 0 | 0 | 0 | 0 | -10 | 0 | 0 | Off | 53966.9 | 0 | 25.5 | 24.8 | 1 | 75 | 75 | 0 | 0 | 80.7 | 80.7 | 70 | 70 | 19.3 | 19.3 | 30 | 30 | 75 | 75 | 0 | 0 | 0 | 117092
114.2 | 5.3231 | 105.3745 | 0.0603 | 25 | 25 | 0 | 25 | 25.17 | 10 | 9.48 | 15 | 15.4 | 200 | 19.3 | 19.3 | 80.7 | 80.7 | 30 | 30 | 70 | 69.9 | 5.3745 | 0 | 0 | 0 | 0.1 | 0.0948 | 0.15 | 0.154 | 0 | 0 | 0 | 0 | 0 | 0 | 0 | 0 | 0 | 0 | 0 | 0 | 0 | 0 | 0 | 0 | 0 | 0 | 0 | 0 | 0 | 0 | 0 | 0 | 0 | 0 | 0 | 0 | 0 | 20 | 18.96 | 30 | 30.8 | 0 | 0 | 0 | 0 | 0 | 0 | 0 | 0 | 0 | 0 | 0 | 0 | 0 | 0 | 0 | 0 | 0 | 0 | 0 | 0 | 0 | 0 | -10 | 0 | 0 | Off | 53998.6 | 0 | 25.5 | 25 | 1 | 75 | 75 | 0 | 0 | 80.7 | 80.7 | 70 | 69.9 | 19.3 | 19.3 | 30 | 30 | 75 | 75 | 0 | 0 | 0 | 117094
114.53 | 5.323 | 105.3726 | 0.0356 | 25 | 25 | 0 | 25 | 25.19 | 10 | 9.475 | 15 | 15.39 | 200 | 19.3 | 19.2 | 80.7 | 80.7 | 30 | 30 | 70 | 69.9 | 5.3726 | 0 | 0 | 0 | 0.1 | 0.09475 | 0.15 | 0.1539 | 0 | 0 | 0 | 0 | 0 | 0 | 0 | 0 | 0 | 0 | 0 | 0 | 0 | 0 | 0 | 0 | 0 | 0 | 0 | 0 | 0 | 0 | 0 | 0 | 0 | 0 | 0 | 0 | 0 | 20 | 18.95 | 30 | 30.78 | 0 | 0 | 0 | 0 | 0 | 0 | 0 | 0 | 0 | 0 | 0 | 0 | 0 | 0 | 0 | 0 | 0 | 0 | 0 | 0 | 0 | 0 | -10 | 0 | 0 | Off | 54034.9 | 0 | 25.5 | 24.9 | 1 | 75 | 75 | 0 | 0 | 80.7 | 80.7 | 70 | 69.9 | 19.3 | 19.2 | 30 | 30 | 75 | 75 | 0 | 0 | 0 | 117088
114.87 | 5.3229 | 105.3706 | 0.0137 | 25 | 25 | 0 | 25 | 25.17 | 10 | 9.475 | 15 | 15.39 | 200 | 19.3 | 19.3 | 80.7 | 80.7 | 30 | 29.9 | 70 | 70 | 5.3706 | 0 | 0 | 0 | 0.1 | 0.09475 | 0.15 | 0.1539 | 0 | 0 | 0 | 0 | 0 | 0 | 0 | 0 | 0 | 0 | 0 | 0 | 0 | 0 | 0 | 0 | 0 | 0 | 0 | 0 | 0 | 0 | 0 | 0 | 0 | 0 | 0 | 0 | 0 | 20 | 18.95 | 30 | 30.78 | 0 | 0 | 0 | 0 | 0 | 0 | 0 | 0 | 0 | 0 | 0 | 0 | 0 | 0 | 0 | 0 | 0 | 0 | 0 | 0 | 0 | 0 | -10 | 0 | 0 | Off | 54068 | 0 | 25.5 | 25.1 | 1 | 75 | 75 | 0 | 0 | 80.7 | 80.7 | 70 | 70 | 19.3 | 19.3 | 30 | 29.9 | 75 | 75 | 0 | 0 | 0 | 117079
115.2 | 5.3228 | 105.3686 | 0.0021 | 25 | 25 | 0 | 25 | 25.17 | 10 | 9.47 | 15 | 15.405 | 200 | 19.3 | 19.3 | 80.7 | 80.7 | 30 | 29.8 | 70 | 70 | 5.3686 | 0 | 0 | 0 | 0.1 | 0.0947 | 0.15 | 0.15405 | 0 | 0 | 0 | 0 | 0 | 0 | 0 | 0 | 0 | 0 | 0 | 0 | 0 | 0 | 0 | 0 | 0 | 0 | 0 | 0 | 0 | 0 | 0 | 0 | 0 | 0 | 0 | 0 | 0 | 20 | 18.94 | 30 | 30.81 | 0 | 0 | 0 | 0 | 0 | 0 | 0 | 0 | 0 | 0 | 0 | 0 | 0 | 0 | 0 | 0 | 0 | 0 | 0 | 0 | 0 | 0 | -10 | 0 | 0 | Off | 54098.9 | 0 | 25.5 | 25 | 1 | 75 | 75 | 0 | 0 | 80.7 | 80.7 | 70 | 70 | 19.3 | 19.3 | 30 | 29.8 | 75 | 75 | 0 | 2.1 | 0 | 117088
115.54 | 5.3228 | 105.3686 | -0.0029 | 25 | 25 | 0 | 25 | 25.16 | 10 | 9.49 | 15 | 15.405 | 200 | 19.3 | 19.3 | 80.7 | 80.7 | 30 | 30 | 70 | 70 | 5.3686 | 0 | 0 | 0 | 0.1 | 0.0949 | 0.15 | 0.15405 | 0 | 0 | 0 | 0 | 0 | 0 | 0 | 0 | 0 | 0 | 0 | 0 | 0 | 0 | 0 | 0 | 0 | 0 | 0 | 0 | 0 | 0 | 0 | 0 | 0 | 0 | 0 | 0 | 0 | 20 | 18.98 | 30 | 30.81 | 0 | 0 | 0 | 0 | 0 | 0 | 0 | 0 | 0 | 0 | 0 | 0 | 0 | 0 | 0 | 0 | 0 | 0 | 0 | 0 | 0 | 0 | -10 | 0 | 0 | Off | 54121.9 | 0 | 25.5 | 24.9 | 1 | 75 | 74.9 | 0 | 0 | 80.7 | 80.7 | 70 | 70 | 19.3 | 19.3 | 30 | 30 | 75 | 74.9 | 0 | 0 | 0 | 117097
115.87 | 5.3227 | 105.3666 | -0.0046 | 25 | 25 | 0 | 26 | 25.18 | 10 | 9.485 | 15 | 15.415 | 200 | 19.3 | 19.3 | 80.7 | 80.6 | 30 | 30 | 70 | 70 | 5.3666 | 0 | 0 | 0 | 0.1 | 0.09485 | 0.15 | 0.15415 | 0 | 0 | 0 | 0 | 0 | 0 | 0 | 0 | 0 | 0 | 0 | 0 | 0 | 0 | 0 | 0 | 0 | 0 | 0 | 0 | 0 | 0 | 0 | 0 | 0 | 0 | 0 | 0 | 0 | 20 | 18.97 | 30 | 30.83 | 0 | 0 | 0 | 0 | 0 | 0 | 0 | 0 | 0 | 0 | 0 | 0 | 0 | 0 | 0 | 0 | 0 | 0 | 0 | 0 | 0 | 0 | -10 | 0 | 0 | Off | 54134.8 | 0 | 25.5 | 24.8 | 1 | 75 | 75 | 0 | 0 | 80.7 | 80.6 | 70 | 70 | 19.3 | 19.3 | 30 | 30 | 75 | 75 | 0 | 0 | 0 | 117106
116.2 | 5.3227 | 105.3666 | -0.005 | 25 | 25 | 0 | 25 | 25.17 | 10 | 9.475 | 15 | 15.42 | 200 | 19.3 | 19.3 | 80.7 | 80.8 | 30 | 30 | 70 | 70 | 5.3666 | 0 | 0 | 0 | 0.1 | 0.09475 | 0.15 | 0.1542 | 0 | 0 | 0 | 0 | 0 | 0 | 0 | 0 | 0 | 0 | 0 | 0 | 0 | 0 | 0 | 0 | 0 | 0 | 0 | 0 | 0 | 0 | 0 | 0 | 0 | 0 | 0 | 0 | 0 | 20 | 18.95 | 30 | 30.84 | 0 | 0 | 0 | 0 | 0 | 0 | 0 | 0 | 0 | 0 | 0 | 0 | 0 | 0 | 0 | 0 | 0 | 0 | 0 | 0 | 0 | 0 | -10 | 0 | 0 | Off | 54146.6 | 0 | 25.5 | 24.9 | 1 | 75 | 75 | 0 | 0 | 80.7 | 80.8 | 70 | 70 | 19.3 | 19.3 | 30 | 30 | 75 | 75 | 0 | 0 | 0 | 117107
116.54 | 5.3227 | 105.3666 | -0.0049 | 25 | 25 | 0 | 25 | 25.18 | 10 | 9.475 | 15 | 15.42 | 200 | 19.3 | 19.3 | 80.7 | 80.7 | 30 | 30 | 70 | 70 | 5.3666 | 0 | 0 | 0 | 0.1 | 0.09475 | 0.15 | 0.1542 | 0 | 0 | 0 | 0 | 0 | 0 | 0 | 0 | 0 | 0 | 0 | 0 | 0 | 0 | 0 | 0 | 0 | 0 | 0 | 0 | 0 | 0 | 0 | 0 | 0 | 0 | 0 | 0 | 0 | 20 | 18.95 | 30 | 30.84 | 0 | 0 | 0 | 0 | 0 | 0 | 0 | 0 | 0 | 0 | 0 | 0 | 0 | 0 | 0 | 0 | 0 | 0 | 0 | 0 | 0 | 0 | -10 | 0 | 0 | Off | 54171.7 | 0 | 25.5 | 25 | 1 | 75 | 74.9 | 0 | 0 | 80.7 | 80.7 | 70 | 70 | 19.3 | 19.3 | 30 | 30 | 75 | 74.9 | 0 | 0 | 0 | 117108
116.87 | 5.3226 | 105.3646 | -0.0046 | 25 | 25 | 0 | 25 | 25.18 | 10 | 9.475 | 15 | 15.425 | 200 | 19.3 | 19.3 | 80.7 | 80.8 | 30 | 30 | 70 | 70 | 5.3646 | 0 | 0 | 0 | 0.1 | 0.09475 | 0.15 | 0.15425 | 0 | 0 | 0 | 0 | 0 | 0 | 0 | 0 | 0 | 0 | 0 | 0 | 0 | 0 | 0 | 0 | 0 | 0 | 0 | 0 | 0 | 0 | 0 | 0 | 0 | 0 | 0 | 0 | 0 | 20 | 18.95 | 30 | 30.85 | 0 | 0 | 0 | 0 | 0 | 0 | 0 | 0 | 0 | 0 | 0 | 0 | 0 | 0 | 0 | 0 | 0 | 0 | 0 | 0 | 0 | 0 | -10 | 0 | 0 | Off | 54180.7 | 0 | 25.5 | 24.9 | 1 | 75 | 75 | 0 | 0 | 80.7 | 80.8 | 70 | 70 | 19.3 | 19.3 | 30 | 30 | 75 | 75 | 0 | 0 | 0 | 117114
117.2 | 5.3226 | 105.3646 | -0.0042 | 25 | 25 | 0 | 25 | 25.17 | 10 | 9.45 | 15 | 15.42 | 200 | 19.3 | 19.3 | 80.7 | 80.7 | 30 | 30 | 70 | 70.1 | 5.3646 | 0 | 0 | 0 | 0.1 | 0.0945 | 0.15 | 0.1542 | 0 | 0 | 0 | 0 | 0 | 0 | 0 | 0 | 0 | 0 | 0 | 0 | 0 | 0 | 0 | 0 | 0 | 0 | 0 | 0 | 0 | 0 | 0 | 0 | 0 | 0 | 0 | 0 | 0 | 20 | 18.9 | 30 | 30.84 | 0 | 0 | 0 | 0 | 0 | 0 | 0 | 0 | 0 | 0 | 0 | 0 | 0 | 0 | 0 | 0 | 0 | 0 | 0 | 0 | 0 | 0 | -10 | 0 | 0 | Off | 54175.5 | 0 | 25.5 | 24.9 | 1 | 75 | 75 | 0 | 0 | 80.7 | 80.7 | 70 | 70.1 | 19.3 | 19.3 | 30 | 30 | 75 | 75 | 0 | 0 | 0 | 117111
117.54 | 5.3226 | 105.3646 | -0.0039 | 25 | 25 | 0 | 25 | 25.17 | 10 | 9.48 | 15 | 15.405 | 200 | 19.3 | 19.3 | 80.7 | 80.7 | 30 | 30 | 70 | 70 | 5.3646 | 0 | 0 | 0 | 0.1 | 0.0948 | 0.15 | 0.15405 | 0 | 0 | 0 | 0 | 0 | 0 | 0 | 0 | 0 | 0 | 0 | 0 | 0 | 0 | 0 | 0 | 0 | 0 | 0 | 0 | 0 | 0 | 0 | 0 | 0 | 0 | 0 | 0 | 0 | 20 | 18.96 | 30 | 30.81 | 0 | 0 | 0 | 0 | 0 | 0 | 0 | 0 | 0 | 0 | 0 | 0 | 0 | 0 | 0 | 0 | 0 | 0 | 0 | 0 | 0 | 0 | -10 | 0 | 0 | Off | 54187.8 | 0 | 25.5 | 25 | 1 | 75 | 75 | 0 | 0 | 80.7 | 80.7 | 70 | 70 | 19.3 | 19.3 | 30 | 30 | 75 | 75 | 0 | 0 | 0 | 117101
117.87 | 5.3225 | 105.3627 | -0.0036 | 25 | 25 | 0 | 25 | 25.18 | 10 | 9.47 | 15 | 15.41 | 200 | 19.3 | 19.3 | 80.7 | 80.7 | 30 | 30 | 70 | 70 | 5.3627 | 0 | 0 | 0 | 0.1 | 0.0947 | 0.15 | 0.1541 | 0 | 0 | 0 | 0 | 0 | 0 | 0 | 0 | 0 | 0 | 0 | 0 | 0 | 0 | 0 | 0 | 0 | 0 | 0 | 0 | 0 | 0 | 0 | 0 | 0 | 0 | 0 | 0 | 0 | 20 | 18.94 | 30 | 30.82 | 0 | 0 | 0 | 0 | 0 | 0 | 0 | 0 | 0 | 0 | 0 | 0 | 0 | 0 | 0 | 0 | 0 | 0 | 0 | 0 | 0 | 0 | -10 | 0 | 0 | Off | 54195.6 | 0 | 25.5 | 24.9 | 1 | 75 | 75 | 0 | 0 | 80.7 | 80.7 | 70 | 70 | 19.3 | 19.3 | 30 | 30 | 75 | 75 | 0 | 0 | 0 | 117103
118.21 | 5.3224 | 105.3607 | -0.0034 | 25 | 25 | 0 | 25 | 25.18 | 10 | 9.45 | 15 | 15.395 | 200 | 19.3 | 19.4 | 80.7 | 80.7 | 30 | 30 | 70 | 70 | 5.3607 | 0 | 0 | 0 | 0.1 | 0.0945 | 0.15 | 0.15395 | 0 | 0 | 0 | 0 | 0 | 0 | 0 | 0 | 0 | 0 | 0 | 0 | 0 | 0 | 0 | 0 | 0 | 0 | 0 | 0 | 0 | 0 | 0 | 0 | 0 | 0 | 0 | 0 | 0 | 20 | 18.9 | 30 | 30.79 | 0 | 0 | 0 | 0 | 0 | 0 | 0 | 0 | 0 | 0 | 0 | 0 | 0 | 0 | 0 | 0 | 0 | 0 | 0 | 0 | 0 | 0 | -10 | 0 | 0 | Off | 54211.4 | 0 | 25.5 | 24.8 | 1 | 75 | 75 | 0 | 0 | 80.7 | 80.7 | 70 | 70 | 19.3 | 19.4 | 30 | 30 | 75 | 75 | 0 | 0 | 0 | 117103
118.54 | 5.3224 | 105.3607 | -0.0032 | 25 | 25 | 0 | 25 | 25.17 | 10 | 9.45 | 15 | 15.395 | 200 | 19.3 | 19.3 | 80.7 | 80.7 | 30 | 30 | 70 | 70 | 5.3607 | 0 | 0 | 0 | 0.1 | 0.0945 | 0.15 | 0.15395 | 0 | 0 | 0 | 0 | 0 | 0 | 0 | 0 | 0 | 0 | 0 | 0 | 0 | 0 | 0 | 0 | 0 | 0 | 0 | 0 | 0 | 0 | 0 | 0 | 0 | 0 | 0 | 0 | 0 | 20 | 18.9 | 30 | 30.79 | 0 | 0 | 0 | 0 | 0 | 0 | 0 | 0 | 0 | 0 | 0 | 0 | 0 | 0 | 0 | 0 | 0 | 0 | 0 | 0 | 0 | 0 | -10 | 0 | 0 | Off | 54227 | 0 | 25.5 | 24.9 | 1 | 75 | 75 | 0 | 0 | 80.7 | 80.7 | 70 | 70 | 19.3 | 19.3 | 30 | 30 | 75 | 75 | 0 | 0 | 0 | 117094
118.87 | 5.3224 | 105.3607 | -0.003 | 25 | 25 | 0 | 25 | 25.17 | 10 | 9.48 | 15 | 15.395 | 200 | 19.3 | 19.3 | 80.7 | 80.7 | 30 | 30 | 70 | 70 | 5.3607 | 0 | 0 | 0 | 0.1 | 0.0948 | 0.15 | 0.15395 | 0 | 0 | 0 | 0 | 0 | 0 | 0 | 0 | 0 | 0 | 0 | 0 | 0 | 0 | 0 | 0 | 0 | 0 | 0 | 0 | 0 | 0 | 0 | 0 | 0 | 0 | 0 | 0 | 0 | 20 | 18.96 | 30 | 30.79 | 0 | 0 | 0 | 0 | 0 | 0 | 0 | 0 | 0 | 0 | 0 | 0 | 0 | 0 | 0 | 0 | 0 | 0 | 0 | 0 | 0 | 0 | -10 | 0 | 0 | Off | 54237.9 | 0 | 25.5 | 25 | 1 | 75 | 75.1 | 0 | 0 | 80.7 | 80.7 | 70 | 70 | 19.3 | 19.3 | 30 | 30 | 75 | 75.1 | 0 | 0 | 0 | 117088
119.21 | 5.3224 | 105.3607 | -0.0028 | 25 | 25 | 0 | 25 | 25.18 | 10 | 9.45 | 15 | 15.39 | 200 | 19.3 | 19.3 | 80.7 | 80.7 | 30 | 30 | 70 | 70.1 | 5.3607 | 0 | 0 | 0 | 0.1 | 0.0945 | 0.15 | 0.1539 | 0 | 0 | 0 | 0 | 0 | 0 | 0 | 0 | 0 | 0 | 0 | 0 | 0 | 0 | 0 | 0 | 0 | 0 | 0 | 0 | 0 | 0 | 0 | 0 | 0 | 0 | 0 | 0 | 0 | 20 | 18.9 | 30 | 30.78 | 0 | 0 | 0 | 0 | 0 | 0 | 0 | 0 | 0 | 0 | 0 | 0 | 0 | 0 | 0 | 0 | 0 | 0 | 0 | 0 | 0 | 0 | -10 | 0 | 0 | Off | 54225.3 | 0 | 25.5 | 25 | 1 | 75 | 75 | 0 | 0 | 80.7 | 80.7 | 70 | 70.1 | 19.3 | 19.3 | 30 | 30 | 75 | 75 | 0 | 0 | 0 | 117089
119.54 | 5.3224 | 105.3607 | -0.0025 | 25 | 25 | 0 | 25 | 25.19 | 10 | 9.47 | 15 | 15.39 | 200 | 19.3 | 19.3 | 80.7 | 80.8 | 30 | 29.7 | 70 | 70 | 5.3607 | 0 | 0 | 0 | 0.1 | 0.0947 | 0.15 | 0.1539 | 0 | 0 | 0 | 0 | 0 | 0 | 0 | 0 | 0 | 0 | 0 | 0 | 0 | 0 | 0 | 0 | 0 | 0 | 0 | 0 | 0 | 0 | 0 | 0 | 0 | 0 | 0 | 0 | 0 | 20 | 18.94 | 30 | 30.78 | 0 | 0 | 0 | 0 | 0 | 0 | 0 | 0 | 0 | 0 | 0 | 0 | 0 | 0 | 0 | 0 | 0 | 0 | 0 | 0 | 0 | 0 | -10 | 0 | 0 | Off | 54239.6 | 0 | 25.5 | 25 | 1 | 75 | 74.9 | 0 | 0 | 80.7 | 80.8 | 70 | 70 | 19.3 | 19.3 | 30 | 29.7 | 75 | 74.9 | 0 | 2.2 | 0 | 117083
119.88 | 5.3224 | 105.3607 | -0.0023 | 25 | 25 | 0 | 25 | 25.19 | 10 | 9.465 | 15 | 15.405 | 200 | 19.3 | 19.3 | 80.7 | 80.7 | 30 | 30 | 70 | 69.9 | 5.3607 | 0 | 0 | 0 | 0.1 | 0.09465 | 0.15 | 0.15405 | 0 | 0 | 0 | 0 | 0 | 0 | 0 | 0 | 0 | 0 | 0 | 0 | 0 | 0 | 0 | 0 | 0 | 0 | 0 | 0 | 0 | 0 | 0 | 0 | 0 | 0 | 0 | 0 | 0 | 20 | 18.93 | 30 | 30.81 | 0 | 0 | 0 | 0 | 0 | 0 | 0 | 0 | 0 | 0 | 0 | 0 | 0 | 0 | 0 | 0 | 0 | 0 | 0 | 0 | 0 | 0 | -10 | 0 | 0 | Off | 54228.9 | 0 | 25.5 | 24.9 | 1 | 75 | 75 | 0 | 0 | 80.7 | 80.7 | 70 | 69.9 | 19.3 | 19.3 | 30 | 30 | 75 | 75 | 0 | 0 | 0 | 117093
120.21 | 5.3224 | 105.3607 | -0.002 | 25 | 25 | 0 | 25 | 25.17 | 10 | 9.49 | 15 | 15.42 | 200 | 19.3 | 19.3 | 80.7 | 80.6 | 30 | 30 | 70 | 70 | 5.3607 | 0 | 0 | 0 | 0.1 | 0.0949 | 0.15 | 0.1542 | 0 | 0 | 0 | 0 | 0 | 0 | 0 | 0 | 0 | 0 | 0 | 0 | 0 | 0 | 0 | 0 | 0 | 0 | 0 | 0 | 0 | 0 | 0 | 0 | 0 | 0 | 0 | 0 | 0 | 20 | 18.98 | 30 | 30.84 | 0 | 0 | 0 | 0 | 0 | 0 | 0 | 0 | 0 | 0 | 0 | 0 | 0 | 0 | 0 | 0 | 0 | 0 | 0 | 0 | 0 | 0 | -10 | 0 | 0 | Off | 54216.1 | 0 | 25.5 | 25 | 1 | 75 | 75 | 0 | 0 | 80.7 | 80.6 | 70 | 70 | 19.3 | 19.3 | 30 | 30 | 75 | 75 | 0 | 0 | 0 | 117109
120.54 | 5.3224 | 105.3607 | -0.0018 | 25 | 25 | 0 | 25 | 25.17 | 10 | 9.475 | 15 | 15.42 | 200 | 19.3 | 19.3 | 80.7 | 80.7 | 30 | 30 | 70 | 69.9 | 5.3607 | 0 | 0 | 0 | 0.1 | 0.09475 | 0.15 | 0.1542 | 0 | 0 | 0 | 0 | 0 | 0 | 0 | 0 | 0 | 0 | 0 | 0 | 0 | 0 | 0 | 0 | 0 | 0 | 0 | 0 | 0 | 0 | 0 | 0 | 0 | 0 | 0 | 0 | 0 | 20 | 18.95 | 30 | 30.84 | 0 | 0 | 0 | 0 | 0 | 0 | 0 | 0 | 0 | 0 | 0 | 0 | 0 | 0 | 0 | 0 | 0 | 0 | 0 | 0 | 0 | 0 | -10 | 0 | 0 | Off | 54209.8 | 0 | 25.5 | 25 | 1 | 75 | 75 | 0 | 0 | 80.7 | 80.7 | 70 | 69.9 | 19.3 | 19.3 | 30 | 30 | 75 | 75 | 0 | 0 | 0 | 117116
120.88 | 5.3223 | 105.3587 | -0.0017 | 25 | 25 | 0 | 25 | 25.18 | 10 | 9.465 | 15 | 15.42 | 200 | 19.3 | 19.3 | 80.7 | 80.7 | 30 | 30 | 70 | 69.9 | 5.3587 | 0 | 0 | 0 | 0.1 | 0.09465 | 0.15 | 0.1542 | 0 | 0 | 0 | 0 | 0 | 0 | 0 | 0 | 0 | 0 | 0 | 0 | 0 | 0 | 0 | 0 | 0 | 0 | 0 | 0 | 0 | 0 | 0 | 0 | 0 | 0 | 0 | 0 | 0 | 20 | 18.93 | 30 | 30.84 | 0 | 0 | 0 | 0 | 0 | 0 | 0 | 0 | 0 | 0 | 0 | 0 | 0 | 0 | 0 | 0 | 0 | 0 | 0 | 0 | 0 | 0 | -10 | 0 | 0 | Off | 54221.4 | 0 | 25.5 | 25 | 1 | 75 | 75 | 0 | 0 | 80.7 | 80.7 | 70 | 69.9 | 19.3 | 19.3 | 30 | 30 | 75 | 75 | 0 | 0 | 0 | 117110
121.21 | 5.3224 | 105.3607 | -0.0015 | 25 | 25 | 0 | 26 | 25.19 | 10 | 9.475 | 15 | 15.415 | 200 | 19.3 | 19.3 | 80.7 | 80.8 | 30 | 30 | 70 | 70 | 5.3607 | 0 | 0 | 0 | 0.1 | 0.09475 | 0.15 | 0.15415 | 0 | 0 | 0 | 0 | 0 | 0 | 0 | 0 | 0 | 0 | 0 | 0 | 0 | 0 | 0 | 0 | 0 | 0 | 0 | 0 | 0 | 0 | 0 | 0 | 0 | 0 | 0 | 0 | 0 | 20 | 18.95 | 30 | 30.83 | 0 | 0 | 0 | 0 | 0 | 0 | 0 | 0 | 0 | 0 | 0 | 0 | 0 | 0 | 0 | 0 | 0 | 0 | 0 | 0 | 0 | 0 | -10 | 0 | 0 | Off | 54228.6 | 0 | 25.5 | 24.9 | 1 | 75 | 75 | 0 | 0 | 80.7 | 80.8 | 70 | 70 | 19.3 | 19.3 | 30 | 30 | 75 | 75 | 0 | 0 | 0 | 117107
121.55 | 5.3224 | 105.3607 | -0.0012 | 25 | 25 | 0 | 25 | 25.2 | 10 | 9.46 | 15 | 15.41 | 200 | 19.3 | 19.3 | 80.7 | 80.6 | 30 | 30 | 70 | 70 | 5.3607 | 0 | 0 | 0 | 0.1 | 0.0946 | 0.15 | 0.1541 | 0 | 0 | 0 | 0 | 0 | 0 | 0 | 0 | 0 | 0 | 0 | 0 | 0 | 0 | 0 | 0 | 0 | 0 | 0 | 0 | 0 | 0 | 0 | 0 | 0 | 0 | 0 | 0 | 0 | 20 | 18.92 | 30 | 30.82 | 0 | 0 | 0 | 0 | 0 | 0 | 0 | 0 | 0 | 0 | 0 | 0 | 0 | 0 | 0 | 0 | 0 | 0 | 0 | 0 | 0 | 0 | -10 | 0 | 0 | Off | 54237.3 | 0 | 25.5 | 25 | 1 | 75 | 75 | 0 | 0 | 80.7 | 80.6 | 70 | 70 | 19.3 | 19.3 | 30 | 30 | 75 | 75 | 0 | 0 | 0 | 117104
121.88 | 5.3223 | 105.3587 | -0.001 | 25 | 25 | 0 | 25 | 25.18 | 10 | 9.455 | 15 | 15.42 | 200 | 19.3 | 19.3 | 80.7 | 80.7 | 30 | 30 | 70 | 70 | 5.3587 | 0 | 0 | 0 | 0.1 | 0.09455 | 0.15 | 0.1542 | 0 | 0 | 0 | 0 | 0 | 0 | 0 | 0 | 0 | 0 | 0 | 0 | 0 | 0 | 0 | 0 | 0 | 0 | 0 | 0 | 0 | 0 | 0 | 0 | 0 | 0 | 0 | 0 | 0 | 20 | 18.91 | 30 | 30.84 | 0 | 0 | 0 | 0 | 0 | 0 | 0 | 0 | 0 | 0 | 0 | 0 | 0 | 0 | 0 | 0 | 0 | 0 | 0 | 0 | 0 | 0 | -10 | 0 | 0 | Off | 54237.6 | 0 | 25.5 | 24.9 | 1 | 75 | 75 | 0 | 0 | 80.7 | 80.7 | 70 | 70 | 19.3 | 19.3 | 30 | 30 | 75 | 75 | 0 | 0 | 0 | 117109
122.21 | 5.3223 | 105.3587 | -0.0009 | 25 | 25 | 0 | 25 | 25.19 | 10 | 9.475 | 15 | 15.415 | 200 | 19.3 | 19.3 | 80.7 | 80.7 | 30 | 30 | 70 | 70 | 5.3587 | 0 | 0 | 0 | 0.1 | 0.09475 | 0.15 | 0.15415 | 0 | 0 | 0 | 0 | 0 | 0 | 0 | 0 | 0 | 0 | 0 | 0 | 0 | 0 | 0 | 0 | 0 | 0 | 0 | 0 | 0 | 0 | 0 | 0 | 0 | 0 | 0 | 0 | 0 | 20 | 18.95 | 30 | 30.83 | 0 | 0 | 0 | 0 | 0 | 0 | 0 | 0 | 0 | 0 | 0 | 0 | 0 | 0 | 0 | 0 | 0 | 0 | 0 | 0 | 0 | 0 | -10 | 0 | 0 | Off | 54257.6 | 0 | 25.5 | 24.9 | 1 | 75 | 75 | 0 | 0 | 80.7 | 80.7 | 70 | 70 | 19.3 | 19.3 | 30 | 30 | 75 | 75 | 0 | 0 | 0 | 117112
122.55 | 5.3224 | 105.3607 | -0.0006 | 25 | 25 | 0 | 25 | 25.18 | 10 | 9.475 | 15 | 15.405 | 200 | 19.3 | 19.3 | 80.7 | 80.7 | 30 | 30 | 70 | 70 | 5.3607 | 0 | 0 | 0 | 0.1 | 0.09475 | 0.15 | 0.15405 | 0 | 0 | 0 | 0 | 0 | 0 | 0 | 0 | 0 | 0 | 0 | 0 | 0 | 0 | 0 | 0 | 0 | 0 | 0 | 0 | 0 | 0 | 0 | 0 | 0 | 0 | 0 | 0 | 0 | 20 | 18.95 | 30 | 30.81 | 0 | 0 | 0 | 0 | 0 | 0 | 0 | 0 | 0 | 0 | 0 | 0 | 0 | 0 | 0 | 0 | 0 | 0 | 0 | 0 | 0 | 0 | -10 | 0 | 0 | Off | 54271.5 | 0 | 25.5 | 24.9 | 1 | 75 | 75 | 0 | 0 | 80.7 | 80.7 | 70 | 70 | 19.3 | 19.3 | 30 | 30 | 75 | 75 | 0 | 0 | 0 | 117101
122.88 | 5.3223 | 105.3587 | -0.0004 | 25 | 25 | 0 | 25 | 25.18 | 10 | 9.465 | 15 | 15.395 | 200 | 19.3 | 19.3 | 80.7 | 80.7 | 30 | 30 | 70 | 69.9 | 5.3587 | 0 | 0 | 0 | 0.1 | 0.09465 | 0.15 | 0.15395 | 0 | 0 | 0 | 0 | 0 | 0 | 0 | 0 | 0 | 0 | 0 | 0 | 0 | 0 | 0 | 0 | 0 | 0 | 0 | 0 | 0 | 0 | 0 | 0 | 0 | 0 | 0 | 0 | 0 | 20 | 18.93 | 30 | 30.79 | 0 | 0 | 0 | 0 | 0 | 0 | 0 | 0 | 0 | 0 | 0 | 0 | 0 | 0 | 0 | 0 | 0 | 0 | 0 | 0 | 0 | 0 | -10 | 0 | 0 | Off | 54236.2 | 0 | 25.5 | 25 | 1 | 75 | 75 | 0 | 0 | 80.7 | 80.7 | 70 | 69.9 | 19.3 | 19.3 | 30 | 30 | 75 | 75 | 0 | 0 | 0 | 117090
123.22 | 5.3223 | 105.3587 | -0.0003 | 25 | 25 | 0 | 25 | 25.16 | 10 | 9.48 | 15 | 15.4 | 200 | 19.3 | 19.3 | 80.7 | 80.6 | 30 | 30 | 70 | 70 | 5.3587 | 0 | 0 | 0 | 0.1 | 0.0948 | 0.15 | 0.154 | 0 | 0 | 0 | 0 | 0 | 0 | 0 | 0 | 0 | 0 | 0 | 0 | 0 | 0 | 0 | 0 | 0 | 0 | 0 | 0 | 0 | 0 | 0 | 0 | 0 | 0 | 0 | 0 | 0 | 20 | 18.96 | 30 | 30.8 | 0 | 0 | 0 | 0 | 0 | 0 | 0 | 0 | 0 | 0 | 0 | 0 | 0 | 0 | 0 | 0 | 0 | 0 | 0 | 0 | 0 | 0 | -10 | 0 | 0 | Off | 54234.7 | 0 | 25.5 | 24.9 | 1 | 75 | 75 | 0 | 0 | 80.7 | 80.6 | 70 | 70 | 19.3 | 19.3 | 30 | 30 | 75 | 75 | 0 | 0 | 0 | 117095
123.55 | 5.3223 | 105.3587 | -0.0004 | 25 | 25 | 0 | 25 | 25.18 | 10 | 9.465 | 15 | 15.39 | 200 | 19.3 | 19.3 | 80.7 | 80.7 | 30 | 29.8 | 70 | 70 | 5.3587 | 0 | 0 | 0 | 0.1 | 0.09465 | 0.15 | 0.1539 | 0 | 0 | 0 | 0 | 0 | 0 | 0 | 0 | 0 | 0 | 0 | 0 | 0 | 0 | 0 | 0 | 0 | 0 | 0 | 0 | 0 | 0 | 0 | 0 | 0 | 0 | 0 | 0 | 0 | 20 | 18.93 | 30 | 30.78 | 0 | 0 | 0 | 0 | 0 | 0 | 0 | 0 | 0 | 0 | 0 | 0 | 0 | 0 | 0 | 0 | 0 | 0 | 0 | 0 | 0 | 0 | -10 | 0 | 0 | Off | 54227.1 | 0 | 25.5 | 25 | 1 | 75 | 75 | 0 | 0 | 80.7 | 80.7 | 70 | 70 | 19.3 | 19.3 | 30 | 29.8 | 75 | 75 | 0 | 0.1 | 0 | 117085
123.88 | 5.3223 | 105.3587 | -0.0004 | 25 | 25 | 0 | 25 | 25.15 | 10 | 9.48 | 15 | 15.4 | 200 | 19.3 | 19.3 | 80.7 | 80.7 | 30 | 29.7 | 70 | 70 | 5.3587 | 0 | 0 | 0 | 0.1 | 0.0948 | 0.15 | 0.154 | 0 | 0 | 0 | 0 | 0 | 0 | 0 | 0 | 0 | 0 | 0 | 0 | 0 | 0 | 0 | 0 | 0 | 0 | 0 | 0 | 0 | 0 | 0 | 0 | 0 | 0 | 0 | 0 | 0 | 20 | 18.96 | 30 | 30.8 | 0 | 0 | 0 | 0 | 0 | 0 | 0 | 0 | 0 | 0 | 0 | 0 | 0 | 0 | 0 | 0 | 0 | 0 | 0 | 0 | 0 | 0 | -10 | 0 | 0 | Off | 54231.1 | 0 | 25.5 | 24.9 | 1 | 75 | 75 | 0 | 0 | 80.7 | 80.7 | 70 | 70 | 19.3 | 19.3 | 30 | 29.7 | 75 | 75 | 0 | 1.5 | 0 | 117084
124.22 | 5.3223 | 105.3587 | -0.0004 | 25 | 25 | 0 | 25 | 25.19 | 10 | 9.475 | 15 | 15.41 | 200 | 19.3 | 19.3 | 80.7 | 80.6 | 30 | 30 | 70 | 70 | 5.3587 | 0 | 0 | 0 | 0.1 | 0.09475 | 0.15 | 0.1541 | 0 | 0 | 0 | 0 | 0 | 0 | 0 | 0 | 0 | 0 | 0 | 0 | 0 | 0 | 0 | 0 | 0 | 0 | 0 | 0 | 0 | 0 | 0 | 0 | 0 | 0 | 0 | 0 | 0 | 20 | 18.95 | 30 | 30.82 | 0 | 0 | 0 | 0 | 0 | 0 | 0 | 0 | 0 | 0 | 0 | 0 | 0 | 0 | 0 | 0 | 0 | 0 | 0 | 0 | 0 | 0 | -10 | 0 | 0 | Off | 54234.7 | 0 | 25.5 | 25.1 | 1 | 75 | 75 | 0 | 0 | 80.7 | 80.6 | 70 | 70 | 19.3 | 19.3 | 30 | 30 | 75 | 75 | 0 | 0 | 0 | 117094
124.55 | 5.3223 | 105.3587 | -0.0004 | 25 | 25 | 0 | 25 | 25.18 | 10 | 9.475 | 15 | 15.415 | 200 | 19.3 | 19.3 | 80.7 | 80.7 | 30 | 30 | 70 | 69.9 | 5.3587 | 0 | 0 | 0 | 0.1 | 0.09475 | 0.15 | 0.15415 | 0 | 0 | 0 | 0 | 0 | 0 | 0 | 0 | 0 | 0 | 0 | 0 | 0 | 0 | 0 | 0 | 0 | 0 | 0 | 0 | 0 | 0 | 0 | 0 | 0 | 0 | 0 | 0 | 0 | 20 | 18.95 | 30 | 30.83 | 0 | 0 | 0 | 0 | 0 | 0 | 0 | 0 | 0 | 0 | 0 | 0 | 0 | 0 | 0 | 0 | 0 | 0 | 0 | 0 | 0 | 0 | -10 | 0 | 0 | Off | 54225.5 | 0 | 25.5 | 24.8 | 1 | 75 | 75 | 0 | 0 | 80.7 | 80.7 | 70 | 69.9 | 19.3 | 19.3 | 30 | 30 | 75 | 75 | 0 | 0 | 0 | 117106
124.88 | 5.3223 | 105.3587 | -0.0004 | 25 | 25 | 0 | 25 | 25.18 | 10 | 9.475 | 15 | 15.42 | 200 | 19.3 | 19.3 | 80.7 | 80.7 | 30 | 30 | 70 | 70 | 5.3587 | 0 | 0 | 0 | 0.1 | 0.09475 | 0.15 | 0.1542 | 0 | 0 | 0 | 0 | 0 | 0 | 0 | 0 | 0 | 0 | 0 | 0 | 0 | 0 | 0 | 0 | 0 | 0 | 0 | 0 | 0 | 0 | 0 | 0 | 0 | 0 | 0 | 0 | 0 | 20 | 18.95 | 30 | 30.84 | 0 | 0 | 0 | 0 | 0 | 0 | 0 | 0 | 0 | 0 | 0 | 0 | 0 | 0 | 0 | 0 | 0 | 0 | 0 | 0 | 0 | 0 | -10 | 0 | 0 | Off | 54229.9 | 0 | 25.5 | 24.8 | 1 | 75 | 75 | 0 | 0 | 80.7 | 80.7 | 70 | 70 | 19.3 | 19.3 | 30 | 30 | 75 | 75 | 0 | 0 | 0 | 117112
125.22 | 5.3223 | 105.3587 | -0.0004 | 25 | 25 | 0 | 25 | 25.16 | 10 | 9.47 | 15 | 15.42 | 200 | 19.3 | 19.3 | 80.7 | 80.7 | 30 | 30 | 70 | 70 | 5.3587 | 0 | 0 | 0 | 0.1 | 0.0947 | 0.15 | 0.1542 | 0 | 0 | 0 | 0 | 0 | 0 | 0 | 0 | 0 | 0 | 0 | 0 | 0 | 0 | 0 | 0 | 0 | 0 | 0 | 0 | 0 | 0 | 0 | 0 | 0 | 0 | 0 | 0 | 0 | 20 | 18.94 | 30 | 30.84 | 0 | 0 | 0 | 0 | 0 | 0 | 0 | 0 | 0 | 0 | 0 | 0 | 0 | 0 | 0 | 0 | 0 | 0 | 0 | 0 | 0 | 0 | -10 | 0 | 0 | Off | 54219.1 | 0 | 25.5 | 25 | 1 | 75 | 75 | 0 | 0 | 80.7 | 80.7 | 70 | 70 | 19.3 | 19.3 | 30 | 30 | 75 | 75 | 0 | 0 | 0 | 117111
125.55 | 5.3223 | 105.3587 | -0.0003 | 25 | 25 | 0 | 25 | 25.18 | 10 | 9.46 | 15 | 15.415 | 200 | 19.3 | 19.3 | 80.7 | 80.7 | 30 | 30 | 70 | 70 | 5.3587 | 0 | 0 | 0 | 0.1 | 0.0946 | 0.15 | 0.15415 | 0 | 0 | 0 | 0 | 0 | 0 | 0 | 0 | 0 | 0 | 0 | 0 | 0 | 0 | 0 | 0 | 0 | 0 | 0 | 0 | 0 | 0 | 0 | 0 | 0 | 0 | 0 | 0 | 0 | 20 | 18.92 | 30 | 30.83 | 0 | 0 | 0 | 0 | 0 | 0 | 0 | 0 | 0 | 0 | 0 | 0 | 0 | 0 | 0 | 0 | 0 | 0 | 0 | 0 | 0 | 0 | -10 | 0 | 0 | Off | 54190.2 | 0 | 25.5 | 24.9 | 1 | 75 | 75 | 0 | 0 | 80.7 | 80.7 | 70 | 70 | 19.3 | 19.3 | 30 | 30 | 75 | 75 | 0 | 0 | 0 | 117108
125.89 | 5.3223 | 105.3587 | -0.0003 | 25 | 25 | 0 | 25 | 25.17 | 10 | 9.455 | 15 | 15.405 | 200 | 19.3 | 19.3 | 80.7 | 80.7 | 30 | 30 | 70 | 70 | 5.3587 | 0 | 0 | 0 | 0.1 | 0.09455 | 0.15 | 0.15405 | 0 | 0 | 0 | 0 | 0 | 0 | 0 | 0 | 0 | 0 | 0 | 0 | 0 | 0 | 0 | 0 | 0 | 0 | 0 | 0 | 0 | 0 | 0 | 0 | 0 | 0 | 0 | 0 | 0 | 20 | 18.91 | 30 | 30.81 | 0 | 0 | 0 | 0 | 0 | 0 | 0 | 0 | 0 | 0 | 0 | 0 | 0 | 0 | 0 | 0 | 0 | 0 | 0 | 0 | 0 | 0 | -10 | 0 | 0 | Off | 54182.9 | 0 | 25.5 | 25 | 1 | 75 | 75 | 0 | 0 | 80.7 | 80.7 | 70 | 70 | 19.3 | 19.3 | 30 | 30 | 75 | 75 | 0 | 0 | 0 | 117103
126.22 | 5.3223 | 105.3587 | -0.0004 | 25 | 25 | 0 | 25 | 25.18 | 10 | 9.47 | 15 | 15.4 | 200 | 19.3 | 19.3 | 80.7 | 80.6 | 30 | 30 | 70 | 69.9 | 5.3587 | 0 | 0 | 0 | 0.1 | 0.0947 | 0.15 | 0.154 | 0 | 0 | 0 | 0 | 0 | 0 | 0 | 0 | 0 | 0 | 0 | 0 | 0 | 0 | 0 | 0 | 0 | 0 | 0 | 0 | 0 | 0 | 0 | 0 | 0 | 0 | 0 | 0 | 0 | 20 | 18.94 | 30 | 30.8 | 0 | 0 | 0 | 0 | 0 | 0 | 0 | 0 | 0 | 0 | 0 | 0 | 0 | 0 | 0 | 0 | 0 | 0 | 0 | 0 | 0 | 0 | -10 | 0 | 0 | Off | 54185.4 | 0 | 25.5 | 24.9 | 1 | 75 | 74.9 | 0 | 0 | 80.7 | 80.6 | 70 | 69.9 | 19.3 | 19.3 | 30 | 30 | 75 | 74.9 | 0 | 0 | 0 | 117098
126.55 | 5.3223 | 105.3587 | -0.0003 | 25 | 25 | 0 | 25 | 25.18 | 10 | 9.465 | 15 | 15.39 | 200 | 19.3 | 19.3 | 80.7 | 80.7 | 30 | 30 | 70 | 70 | 5.3587 | 0 | 0 | 0 | 0.1 | 0.09465 | 0.15 | 0.1539 | 0 | 0 | 0 | 0 | 0 | 0 | 0 | 0 | 0 | 0 | 0 | 0 | 0 | 0 | 0 | 0 | 0 | 0 | 0 | 0 | 0 | 0 | 0 | 0 | 0 | 0 | 0 | 0 | 0 | 20 | 18.93 | 30 | 30.78 | 0 | 0 | 0 | 0 | 0 | 0 | 0 | 0 | 0 | 0 | 0 | 0 | 0 | 0 | 0 | 0 | 0 | 0 | 0 | 0 | 0 | 0 | -10 | 0 | 0 | Off | 54184.1 | 0 | 25.5 | 24.9 | 1 | 75 | 75 | 0 | 0 | 80.7 | 80.7 | 70 | 70 | 19.3 | 19.3 | 30 | 30 | 75 | 75 | 0 | 0 | 0 | 117094
126.89 | 5.3223 | 105.3587 | -0.0002 | 25 | 25 | 0 | 25 | 25.17 | 10 | 9.47 | 15 | 15.405 | 200 | 19.3 | 19.3 | 80.7 | 80.7 | 30 | 30 | 70 | 70 | 5.3587 | 0 | 0 | 0 | 0.1 | 0.0947 | 0.15 | 0.15405 | 0 | 0 | 0 | 0 | 0 | 0 | 0 | 0 | 0 | 0 | 0 | 0 | 0 | 0 | 0 | 0 | 0 | 0 | 0 | 0 | 0 | 0 | 0 | 0 | 0 | 0 | 0 | 0 | 0 | 20 | 18.94 | 30 | 30.81 | 0 | 0 | 0 | 0 | 0 | 0 | 0 | 0 | 0 | 0 | 0 | 0 | 0 | 0 | 0 | 0 | 0 | 0 | 0 | 0 | 0 | 0 | -10 | 0 | 0 | Off | 54187.9 | 0 | 25.5 | 24.9 | 1 | 75 | 75 | 0 | 0 | 80.7 | 80.7 | 70 | 70 | 19.3 | 19.3 | 30 | 30 | 75 | 75 | 0 | 0 | 0 | 117098
127.22 | 5.3223 | 105.3587 | -0.0002 | 25 | 25 | 0 | 25 | 25.16 | 10 | 9.485 | 15 | 15.39 | 200 | 19.3 | 19.3 | 80.7 | 80.6 | 30 | 30 | 70 | 70 | 5.3587 | 0 | 0 | 0 | 0.1 | 0.09485 | 0.15 | 0.1539 | 0 | 0 | 0 | 0 | 0 | 0 | 0 | 0 | 0 | 0 | 0 | 0 | 0 | 0 | 0 | 0 | 0 | 0 | 0 | 0 | 0 | 0 | 0 | 0 | 0 | 0 | 0 | 0 | 0 | 20 | 18.97 | 30 | 30.78 | 0 | 0 | 0 | 0 | 0 | 0 | 0 | 0 | 0 | 0 | 0 | 0 | 0 | 0 | 0 | 0 | 0 | 0 | 0 | 0 | 0 | 0 | -10 | 0 | 0 | Off | 54183.8 | 0 | 25.5 | 24.9 | 1 | 75 | 75 | 0 | 0 | 80.7 | 80.6 | 70 | 70 | 19.3 | 19.3 | 30 | 30 | 75 | 75 | 0 | 0 | 0 | 117086
127.56 | 5.3223 | 105.3587 | -0.0002 | 25 | 25 | 0 | 25 | 25.18 | 10 | 9.46 | 15 | 15.39 | 200 | 19.3 | 19.3 | 80.7 | 80.8 | 30 | 29.8 | 70 | 70 | 5.3587 | 0 | 0 | 0 | 0.1 | 0.0946 | 0.15 | 0.1539 | 0 | 0 | 0 | 0 | 0 | 0 | 0 | 0 | 0 | 0 | 0 | 0 | 0 | 0 | 0 | 0 | 0 | 0 | 0 | 0 | 0 | 0 | 0 | 0 | 0 | 0 | 0 | 0 | 0 | 20 | 18.92 | 30 | 30.78 | 0 | 0 | 0 | 0 | 0 | 0 | 0 | 0 | 0 | 0 | 0 | 0 | 0 | 0 | 0 | 0 | 0 | 0 | 0 | 0 | 0 | 0 | -10 | 0 | 0 | Off | 54179.2 | 0 | 25.5 | 25 | 1 | 75 | 75 | 0 | 0 | 80.7 | 80.8 | 70 | 70 | 19.3 | 19.3 | 30 | 29.8 | 75 | 75 | 0 | 1.3 | 0 | 117083
127.89 | 5.3222 | 105.3567 | 0 | 25 | 25 | 0 | 25 | 25.17 | 10 | 9.48 | 15 | 15.405 | 200 | 19.3 | 19.3 | 80.7 | 80.7 | 30 | 30.1 | 70 | 70 | 5.3567 | 0 | 0 | 0 | 0.1 | 0.0948 | 0.15 | 0.15405 | 0 | 0 | 0 | 0 | 0 | 0 | 0 | 0 | 0 | 0 | 0 | 0 | 0 | 0 | 0 | 0 | 0 | 0 | 0 | 0 | 0 | 0 | 0 | 0 | 0 | 0 | 0 | 0 | 0 | 20 | 18.96 | 30 | 30.81 | 0 | 0 | 0 | 0 | 0 | 0 | 0 | 0 | 0 | 0 | 0 | 0 | 0 | 0 | 0 | 0 | 0 | 0 | 0 | 0 | 0 | 0 | -10 | 0 | 0 | Off | 54179 | 0 | 25.5 | 25 | 1 | 75 | 75 | 0 | 0 | 80.7 | 80.7 | 70 | 70 | 19.3 | 19.3 | 30 | 30.1 | 75 | 75 | 0 | 0.3 | 0 | 117095
128.22 | 5.3222 | 105.3567 | -0.0001 | 25 | 25 | 0 | 25 | 25.18 | 10 | 9.485 | 15 | 15.41 | 200 | 19.3 | 19.3 | 80.7 | 80.7 | 30 | 30 | 70 | 70 | 5.3567 | 0 | 0 | 0 | 0.1 | 0.09485 | 0.15 | 0.1541 | 0 | 0 | 0 | 0 | 0 | 0 | 0 | 0 | 0 | 0 | 0 | 0 | 0 | 0 | 0 | 0 | 0 | 0 | 0 | 0 | 0 | 0 | 0 | 0 | 0 | 0 | 0 | 0 | 0 | 20 | 18.97 | 30 | 30.82 | 0 | 0 | 0 | 0 | 0 | 0 | 0 | 0 | 0 | 0 | 0 | 0 | 0 | 0 | 0 | 0 | 0 | 0 | 0 | 0 | 0 | 0 | -10 | 0 | 0 | Off | 54157.2 | 0 | 25.5 | 24.9 | 1 | 75 | 75 | 0 | 0 | 80.7 | 80.7 | 70 | 70 | 19.3 | 19.3 | 30 | 30 | 75 | 75 | 0 | 0 | 0 | 117104
128.56 | 5.3223 | 105.3587 | -0.0001 | 25 | 25 | 0 | 25 | 25.19 | 10 | 9.455 | 15 | 15.42 | 200 | 19.3 | 19.3 | 80.7 | 80.7 | 30 | 30 | 70 | 69.9 | 5.3587 | 0 | 0 | 0 | 0.1 | 0.09455 | 0.15 | 0.1542 | 0 | 0 | 0 | 0 | 0 | 0 | 0 | 0 | 0 | 0 | 0 | 0 | 0 | 0 | 0 | 0 | 0 | 0 | 0 | 0 | 0 | 0 | 0 | 0 | 0 | 0 | 0 | 0 | 0 | 20 | 18.91 | 30 | 30.84 | 0 | 0 | 0 | 0 | 0 | 0 | 0 | 0 | 0 | 0 | 0 | 0 | 0 | 0 | 0 | 0 | 0 | 0 | 0 | 0 | 0 | 0 | -10 | 0 | 0 | Off | 54142 | 0 | 25.5 | 24.9 | 1 | 75 | 75 | 0 | 0 | 80.7 | 80.7 | 70 | 69.9 | 19.3 | 19.3 | 30 | 30 | 75 | 75 | 0 | 0 | 0 | 117112
128.89 | 5.3223 | 105.3587 | -0.0001 | 25 | 25 | 0 | 25 | 25.17 | 10 | 9.475 | 15 | 15.42 | 200 | 19.3 | 19.3 | 80.7 | 80.7 | 30 | 30 | 70 | 70 | 5.3587 | 0 | 0 | 0 | 0.1 | 0.09475 | 0.15 | 0.1542 | 0 | 0 | 0 | 0 | 0 | 0 | 0 | 0 | 0 | 0 | 0 | 0 | 0 | 0 | 0 | 0 | 0 | 0 | 0 | 0 | 0 | 0 | 0 | 0 | 0 | 0 | 0 | 0 | 0 | 20 | 18.95 | 30 | 30.84 | 0 | 0 | 0 | 0 | 0 | 0 | 0 | 0 | 0 | 0 | 0 | 0 | 0 | 0 | 0 | 0 | 0 | 0 | 0 | 0 | 0 | 0 | -10 | 0 | 0 | Off | 54161 | 0 | 25.5 | 24.9 | 1 | 75 | 75 | 0 | 0 | 80.7 | 80.7 | 70 | 70 | 19.3 | 19.3 | 30 | 30 | 75 | 75 | 0 | 0 | 0 | 117113
129.23 | 5.3223 | 105.3587 | -0.0001 | 25 | 25 | 0 | 25 | 25.18 | 10 | 9.445 | 15 | 15.42 | 200 | 19.3 | 19.3 | 80.7 | 80.7 | 30 | 30 | 70 | 69.9 | 5.3587 | 0 | 0 | 0 | 0.1 | 0.09445 | 0.15 | 0.1542 | 0 | 0 | 0 | 0 | 0 | 0 | 0 | 0 | 0 | 0 | 0 | 0 | 0 | 0 | 0 | 0 | 0 | 0 | 0 | 0 | 0 | 0 | 0 | 0 | 0 | 0 | 0 | 0 | 0 | 20 | 18.89 | 30 | 30.84 | 0 | 0 | 0 | 0 | 0 | 0 | 0 | 0 | 0 | 0 | 0 | 0 | 0 | 0 | 0 | 0 | 0 | 0 | 0 | 0 | 0 | 0 | -10 | 0 | 0 | Off | 54148.7 | 0 | 25.5 | 24.7 | 1 | 75 | 75 | 0 | 0 | 80.7 | 80.7 | 70 | 69.9 | 19.3 | 19.3 | 30 | 30 | 75 | 75 | 0 | 0 | 0 | 117119
129.56 | 5.3223 | 105.3587 | -0.0001 | 25 | 25 | 0 | 25 | 25.18 | 10 | 9.485 | 15 | 15.405 | 200 | 19.3 | 19.3 | 80.7 | 80.6 | 30 | 30 | 70 | 70 | 5.3587 | 0 | 0 | 0 | 0.1 | 0.09485 | 0.15 | 0.15405 | 0 | 0 | 0 | 0 | 0 | 0 | 0 | 0 | 0 | 0 | 0 | 0 | 0 | 0 | 0 | 0 | 0 | 0 | 0 | 0 | 0 | 0 | 0 | 0 | 0 | 0 | 0 | 0 | 0 | 20 | 18.97 | 30 | 30.81 | 0 | 0 | 0 | 0 | 0 | 0 | 0 | 0 | 0 | 0 | 0 | 0 | 0 | 0 | 0 | 0 | 0 | 0 | 0 | 0 | 0 | 0 | -10 | 0 | 0 | Off | 54137.4 | 0 | 25.5 | 24.9 | 1 | 75 | 75 | 0 | 0 | 80.7 | 80.6 | 70 | 70 | 19.3 | 19.3 | 30 | 30 | 75 | 75 | 0 | 0 | 0 | 117109
129.89 | 5.3223 | 105.3587 | -0.0001 | 25 | 25 | 0 | 25 | 25.16 | 10 | 9.485 | 15 | 15.405 | 200 | 19.3 | 19.3 | 80.7 | 80.7 | 30 | 30 | 70 | 70 | 5.3587 | 0 | 0 | 0 | 0.1 | 0.09485 | 0.15 | 0.15405 | 0 | 0 | 0 | 0 | 0 | 0 | 0 | 0 | 0 | 0 | 0 | 0 | 0 | 0 | 0 | 0 | 0 | 0 | 0 | 0 | 0 | 0 | 0 | 0 | 0 | 0 | 0 | 0 | 0 | 20 | 18.97 | 30 | 30.81 | 0 | 0 | 0 | 0 | 0 | 0 | 0 | 0 | 0 | 0 | 0 | 0 | 0 | 0 | 0 | 0 | 0 | 0 | 0 | 0 | 0 | 0 | -10 | 0 | 0 | Off | 54127.9 | 0 | 25.5 | 24.8 | 1 | 75 | 75.1 | 0 | 0 | 80.7 | 80.7 | 70 | 70 | 19.3 | 19.3 | 30 | 30 | 75 | 75.1 | 0 | 0 | 0 | 117098
130.23 | 5.3223 | 105.3587 | 0 | 25 | 25 | 0 | 25 | 25.19 | 10 | 9.465 | 15 | 15.385 | 200 | 19.3 | 19.3 | 80.7 | 80.7 | 30 | 30 | 70 | 70 | 5.3587 | 0 | 0 | 0 | 0.1 | 0.09465 | 0.15 | 0.15385 | 0 | 0 | 0 | 0 | 0 | 0 | 0 | 0 | 0 | 0 | 0 | 0 | 0 | 0 | 0 | 0 | 0 | 0 | 0 | 0 | 0 | 0 | 0 | 0 | 0 | 0 | 0 | 0 | 0 | 20 | 18.93 | 30 | 30.77 | 0 | 0 | 0 | 0 | 0 | 0 | 0 | 0 | 0 | 0 | 0 | 0 | 0 | 0 | 0 | 0 | 0 | 0 | 0 | 0 | 0 | 0 | -10 | 0 | 0 | Off | 54125.6 | 0 | 25.5 | 25 | 1 | 75 | 75 | 0 | 0 | 80.7 | 80.7 | 70 | 70 | 19.3 | 19.3 | 30 | 30 | 75 | 75 | 0 | 0 | 0 | 117083
130.56 | 5.3223 | 105.3587 | 0 | 25 | 25 | 0 | 25 | 25.17 | 10 | 9.475 | 20 | 15.395 | 200 | 19.3 | 19.3 | 80.7 | 80.7 | 43 | 43 | 57 | 57 | 5.3587 | 0 | 0 | 0 | 0.1 | 0.09475 | 0.2 | 0.15395 | 0 | 0 | 0 | 0 | 0 | 0 | 0 | 0 | 0 | 0 | 0 | 0 | 0 | 0 | 0 | 0 | 0 | 0 | 0 | 0 | 0 | 0 | 0 | 0 | 0 | 0 | 0 | 0 | 0 | 20 | 18.95 | 40 | 30.79 | 0 | 0 | 0 | 0 | 0 | 0 | 0 | 0 | 0 | 0 | 0 | 0 | 0 | 0 | 0 | 0 | 0 | 0 | 0 | 0 | 0 | 0 | -10 | 0 | 0 | Off | 54129.7 | 0 | 25.5 | 24.8 | 1 | 75 | 75 | 0 | 0 | 80.7 | 80.7 | 57 | 57 | 19.3 | 19.3 | 43 | 43 | 75 | 75 | 0 | 0 | 0 | 117090
130.89 | 5.3223 | 105.3587 | 0 | 25 | 25 | 0 | 25 | 25.17 | 10 | 9.46 | 20 | 18.745 | 200 | 19.3 | 19.3 | 80.7 | 80.7 | 43 | 43 | 57 | 57 | 5.3587 | 0 | 0 | 0 | 0.1 | 0.0946 | 0.2 | 0.18745 | 0 | 0 | 0 | 0 | 0 | 0 | 0 | 0 | 0 | 0 | 0 | 0 | 0 | 0 | 0 | 0 | 0 | 0 | 0 | 0 | 0 | 0 | 0 | 0 | 0 | 0 | 0 | 0 | 0 | 20 | 18.92 | 40 | 37.49 | 0 | 0 | 0 | 0 | 0 | 0 | 0 | 0 | 0 | 0 | 0 | 0 | 0 | 0 | 0 | 0 | 0 | 0 | 0 | 0 | 0 | 0 | -10 | 0 | 0 | Off | 54132.7 | 0 | 25.5 | 24.9 | 1 | 75 | 75 | 0 | 0 | 80.7 | 80.7 | 57 | 57 | 19.3 | 19.3 | 43 | 43 | 75 | 75 | 0 | 0 | 0 | 120101
131.23 | 5.3224 | 105.3607 | 0.0001 | 25 | 25 | 0 | 25 | 25.15 | 10 | 9.46 | 20 | 19.83 | 200 | 19.3 | 19.3 | 80.7 | 80.7 | 43 | 43.2 | 57 | 57 | 5.3607 | 0 | 0 | 0 | 0.1 | 0.0946 | 0.2 | 0.1983 | 0 | 0 | 0 | 0 | 0 | 0 | 0 | 0 | 0 | 0 | 0 | 0 | 0 | 0 | 0 | 0 | 0 | 0 | 0 | 0 | 0 | 0 | 0 | 0 | 0 | 0 | 0 | 0 | 0 | 20 | 18.92 | 40 | 39.66 | 0 | 0 | 0 | 0 | 0 | 0 | 0 | 0 | 0 | 0 | 0 | 0 | 0 | 0 | 0 | 0 | 0 | 0 | 0 | 0 | 0 | 0 | -10 | 0 | 0 | Off | 54141 | 0 | 25.5 | 24.8 | 1 | 75 | 75 | 0 | 0 | 80.7 | 80.7 | 57 | 57 | 19.3 | 19.3 | 43 | 43.2 | 75 | 75 | 0 | 2.3 | 0 | 121155
131.56 | 5.325 | 105.4121 | 0.0017 | 25 | 25 | 0 | 25 | 25.14 | 10 | 9.475 | 20 | 20.065 | 200 | 19.3 | 19.3 | 80.7 | 80.7 | 43 | 43 | 57 | 57 | 5.4121 | 0 | 0 | 0 | 0.1 | 0.09475 | 0.2 | 0.20065 | 0 | 0 | 0 | 0 | 0 | 0 | 0 | 0 | 0 | 0 | 0 | 0 | 0 | 0 | 0 | 0 | 0 | 0 | 0 | 0 | 0 | 0 | 0 | 0 | 0 | 0 | 0 | 0 | 0 | 20 | 18.95 | 40 | 40.13 | 0 | 0 | 0 | 0 | 0 | 0 | 0 | 0 | 0 | 0 | 0 | 0 | 0 | 0 | 0 | 0 | 0 | 0 | 0 | 0 | 0 | 0 | -10 | 0 | 0 | Off | 54435.5 | 0 | 25.5 | 25 | 1 | 75 | 75 | 0 | 0 | 80.7 | 80.7 | 57 | 57 | 19.3 | 19.3 | 43 | 43 | 75 | 75 | 0 | 0 | 0 | 121315
131.9 | 5.3317 | 105.5448 | 0.0103 | 25 | 25 | 0 | 25 | 25.18 | 10 | 9.47 | 20 | 20.175 | 200 | 19.3 | 19.3 | 80.7 | 80.7 | 43 | 43 | 57 | 57 | 5.5448 | 0 | 0 | 0 | 0.1 | 0.0947 | 0.2 | 0.20175 | 0 | 0 | 0 | 0 | 0 | 0 | 0 | 0 | 0 | 0 | 0 | 0 | 0 | 0 | 0 | 0 | 0 | 0 | 0 | 0 | 0 | 0 | 0 | 0 | 0 | 0 | 0 | 0 | 0 | 20 | 18.94 | 40 | 40.35 | 0 | 0 | 0 | 0 | 0 | 0 | 0 | 0 | 0 | 0 | 0 | 0 | 0 | 0 | 0 | 0 | 0 | 0 | 0 | 0 | 0 | 0 | -10 | 0 | 0 | Off | 55425.6 | 0 | 25.5 | 24.9 | 1 | 75 | 75 | 0 | 0 | 80.7 | 80.7 | 57 | 57 | 19.3 | 19.3 | 43 | 43 | 75 | 75 | 0 | 0 | 0 | 121401
132.23 | 5.3386 | 105.6814 | 0.0288 | 25 | 25 | 0 | 25 | 25.17 | 10 | 9.45 | 20 | 20.195 | 200 | 19.3 | 19.3 | 80.7 | 80.6 | 43 | 42.9 | 57 | 57 | 5.6814 | 0 | 0 | 0 | 0.1 | 0.0945 | 0.2 | 0.20195 | 0 | 0 | 0 | 0 | 0 | 0 | 0 | 0 | 0 | 0 | 0 | 0 | 0 | 0 | 0 | 0 | 0 | 0 | 0 | 0 | 0 | 0 | 0 | 0 | 0 | 0 | 0 | 0 | 0 | 20 | 18.9 | 40 | 40.39 | 0 | 0 | 0 | 0 | 0 | 0 | 0 | 0 | 0 | 0 | 0 | 0 | 0 | 0 | 0 | 0 | 0 | 0 | 0 | 0 | 0 | 0 | -10 | 0 | 0 | Off | 56197.9 | 0 | 25.5 | 25 | 1 | 75 | 75 | 0 | 0 | 80.7 | 80.6 | 57 | 57 | 19.3 | 19.3 | 43 | 42.9 | 75 | 75 | 0 | 0 | 0 | 121413
132.56 | 5.3414 | 105.7368 | 0.0502 | 25 | 25 | 0 | 25 | 25.18 | 10 | 9.48 | 20 | 20.21 | 200 | 19.3 | 19.3 | 80.7 | 80.7 | 43 | 43 | 57 | 56.9 | 5.7368 | 0 | 0 | 0 | 0.1 | 0.0948 | 0.2 | 0.2021 | 0 | 0 | 0 | 0 | 0 | 0 | 0 | 0 | 0 | 0 | 0 | 0 | 0 | 0 | 0 | 0 | 0 | 0 | 0 | 0 | 0 | 0 | 0 | 0 | 0 | 0 | 0 | 0 | 0 | 20 | 18.96 | 40 | 40.42 | 0 | 0 | 0 | 0 | 0 | 0 | 0 | 0 | 0 | 0 | 0 | 0 | 0 | 0 | 0 | 0 | 0 | 0 | 0 | 0 | 0 | 0 | -10 | 0 | 0 | Off | 56713.9 | 0 | 25.5 | 24.8 | 1 | 75 | 74.9 | 0 | 0 | 80.7 | 80.7 | 57 | 56.9 | 19.3 | 19.3 | 43 | 43 | 75 | 74.9 | 0 | 0 | 0 | 121421
132.9 | 5.3425 | 105.7586 | 0.0707 | 25 | 25 | 0 | 25 | 25.16 | 10 | 9.47 | 20 | 20.22 | 200 | 19.3 | 19.3 | 80.7 | 80.7 | 43 | 42.9 | 57 | 57 | 5.7586 | 0 | 0 | 0 | 0.1 | 0.0947 | 0.2 | 0.2022 | 0 | 0 | 0 | 0 | 0 | 0 | 0 | 0 | 0 | 0 | 0 | 0 | 0 | 0 | 0 | 0 | 0 | 0 | 0 | 0 | 0 | 0 | 0 | 0 | 0 | 0 | 0 | 0 | 0 | 20 | 18.94 | 40 | 40.44 | 0 | 0 | 0 | 0 | 0 | 0 | 0 | 0 | 0 | 0 | 0 | 0 | 0 | 0 | 0 | 0 | 0 | 0 | 0 | 0 | 0 | 0 | -10 | 0 | 0 | Off | 57071.1 | 0 | 25.5 | 24.9 | 1 | 75 | 75 | 0 | 0 | 80.7 | 80.7 | 57 | 57 | 19.3 | 19.3 | 43 | 42.9 | 75 | 75 | 0 | 0.5 | 0 | 121427
133.23 | 5.3428 | 105.7645 | 0.089 | 25 | 25 | 0 | 25 | 25.19 | 10 | 9.485 | 20 | 20.215 | 200 | 19.3 | 19.3 | 80.7 | 80.8 | 43 | 43 | 57 | 57 | 5.7645 | 0 | 0 | 0 | 0.1 | 0.09485 | 0.2 | 0.20215 | 0 | 0 | 0 | 0 | 0 | 0 | 0 | 0 | 0 | 0 | 0 | 0 | 0 | 0 | 0 | 0 | 0 | 0 | 0 | 0 | 0 | 0 | 0 | 0 | 0 | 0 | 0 | 0 | 0 | 20 | 18.97 | 40 | 40.43 | 0 | 0 | 0 | 0 | 0 | 0 | 0 | 0 | 0 | 0 | 0 | 0 | 0 | 0 | 0 | 0 | 0 | 0 | 0 | 0 | 0 | 0 | -10 | 0 | 0 | Off | 57298.3 | 0 | 25.5 | 24.8 | 1 | 75 | 75 | 0 | 0 | 80.7 | 80.8 | 57 | 57 | 19.3 | 19.3 | 43 | 43 | 75 | 75 | 0 | 0 | 0 | 121411
133.57 | 5.3429 | 105.7665 | 0.1026 | 25 | 25 | 0 | 25 | 25.17 | 10 | 9.475 | 20 | 20.205 | 200 | 19.3 | 19.3 | 80.7 | 80.6 | 43 | 43 | 57 | 57 | 5.7665 | 0 | 0 | 0 | 0.1 | 0.09475 | 0.2 | 0.20205 | 0 | 0 | 0 | 0 | 0 | 0 | 0 | 0 | 0 | 0 | 0 | 0 | 0 | 0 | 0 | 0 | 0 | 0 | 0 | 0 | 0 | 0 | 0 | 0 | 0 | 0 | 0 | 0 | 0 | 20 | 18.95 | 40 | 40.41 | 0 | 0 | 0 | 0 | 0 | 0 | 0 | 0 | 0 | 0 | 0 | 0 | 0 | 0 | 0 | 0 | 0 | 0 | 0 | 0 | 0 | 0 | -10 | 0 | 0 | Off | 57481.7 | 0 | 25.5 | 24.9 | 1 | 75 | 75 | 0 | 0 | 80.7 | 80.6 | 57 | 57 | 19.3 | 19.3 | 43 | 43 | 75 | 75 | 0 | 0 | 0 | 121422
133.9 | 5.3429 | 105.7665 | 0.1122 | 25 | 25 | 0 | 25 | 25.17 | 10 | 9.475 | 20 | 20.215 | 200 | 19.3 | 19.3 | 80.7 | 80.7 | 43 | 43 | 57 | 57 | 5.7665 | 0 | 0 | 0 | 0.1 | 0.09475 | 0.2 | 0.20215 | 0 | 0 | 0 | 0 | 0 | 0 | 0 | 0 | 0 | 0 | 0 | 0 | 0 | 0 | 0 | 0 | 0 | 0 | 0 | 0 | 0 | 0 | 0 | 0 | 0 | 0 | 0 | 0 | 0 | 20 | 18.95 | 40 | 40.43 | 0 | 0 | 0 | 0 | 0 | 0 | 0 | 0 | 0 | 0 | 0 | 0 | 0 | 0 | 0 | 0 | 0 | 0 | 0 | 0 | 0 | 0 | -10 | 0 | 0 | Off | 57546.3 | 0 | 25.5 | 25 | 1 | 75 | 75.1 | 0 | 0 | 80.7 | 80.7 | 57 | 57 | 19.3 | 19.3 | 43 | 43 | 75 | 75.1 | 0 | 0 | 0 | 121425
134.23 | 5.3429 | 105.7665 | 0.1179 | 25 | 25 | 0 | 25 | 25.16 | 10 | 9.455 | 20 | 20.215 | 200 | 19.3 | 19.3 | 80.7 | 80.7 | 43 | 42.8 | 57 | 57 | 5.7665 | 0 | 0 | 0 | 0.1 | 0.09455 | 0.2 | 0.20215 | 0 | 0 | 0 | 0 | 0 | 0 | 0 | 0 | 0 | 0 | 0 | 0 | 0 | 0 | 0 | 0 | 0 | 0 | 0 | 0 | 0 | 0 | 0 | 0 | 0 | 0 | 0 | 0 | 0 | 20 | 18.91 | 40 | 40.43 | 0 | 0 | 0 | 0 | 0 | 0 | 0 | 0 | 0 | 0 | 0 | 0 | 0 | 0 | 0 | 0 | 0 | 0 | 0 | 0 | 0 | 0 | -10 | 0 | 0 | Off | 57598.4 | 0 | 25.5 | 25 | 1 | 75 | 75 | 0 | 0 | 80.7 | 80.7 | 57 | 57 | 19.3 | 19.3 | 43 | 42.8 | 75 | 75 | 0 | 2.2 | 0 | 121422
134.57 | 5.3428 | 105.7645 | 0.1194 | 25 | 25 | 0 | 25 | 25.16 | 10 | 9.465 | 20 | 20.215 | 200 | 19.3 | 19.3 | 80.7 | 80.6 | 43 | 43 | 57 | 57 | 5.7645 | 0 | 0 | 0 | 0.1 | 0.09465 | 0.2 | 0.20215 | 0 | 0 | 0 | 0 | 0 | 0 | 0 | 0 | 0 | 0 | 0 | 0 | 0 | 0 | 0 | 0 | 0 | 0 | 0 | 0 | 0 | 0 | 0 | 0 | 0 | 0 | 0 | 0 | 0 | 20 | 18.93 | 40 | 40.43 | 0 | 0 | 0 | 0 | 0 | 0 | 0 | 0 | 0 | 0 | 0 | 0 | 0 | 0 | 0 | 0 | 0 | 0 | 0 | 0 | 0 | 0 | -10 | 0 | 0 | Off | 57651 | 0 | 25.5 | 24.8 | 1 | 75 | 75 | 0 | 0 | 80.7 | 80.6 | 57 | 57 | 19.3 | 19.3 | 43 | 43 | 75 | 75 | 0 | 0 | 0 | 121425
134.9 | 5.3427 | 105.7625 | 0.1167 | 25 | 25 | 0 | 25 | 25.18 | 10 | 9.455 | 20 | 20.195 | 200 | 19.3 | 19.3 | 80.7 | 80.7 | 43 | 43 | 57 | 57 | 5.7625 | 0 | 0 | 0 | 0.1 | 0.09455 | 0.2 | 0.20195 | 0 | 0 | 0 | 0 | 0 | 0 | 0 | 0 | 0 | 0 | 0 | 0 | 0 | 0 | 0 | 0 | 0 | 0 | 0 | 0 | 0 | 0 | 0 | 0 | 0 | 0 | 0 | 0 | 0 | 20 | 18.91 | 40 | 40.39 | 0 | 0 | 0 | 0 | 0 | 0 | 0 | 0 | 0 | 0 | 0 | 0 | 0 | 0 | 0 | 0 | 0 | 0 | 0 | 0 | 0 | 0 | -10 | 0 | 0 | Off | 57716.9 | 0 | 25.5 | 25 | 1 | 75 | 75 | 0 | 0 | 80.7 | 80.7 | 57 | 57 | 19.3 | 19.3 | 43 | 43 | 75 | 75 | 0 | 0 | 0 | 121414
135.24 | 5.3427 | 105.7625 | 0.1099 | 25 | 25 | 0 | 25 | 25.17 | 10 | 9.49 | 20 | 20.2 | 200 | 19.3 | 19.3 | 80.7 | 80.7 | 43 | 43 | 57 | 57 | 5.7625 | 0 | 0 | 0 | 0.1 | 0.0949 | 0.2 | 0.202 | 0 | 0 | 0 | 0 | 0 | 0 | 0 | 0 | 0 | 0 | 0 | 0 | 0 | 0 | 0 | 0 | 0 | 0 | 0 | 0 | 0 | 0 | 0 | 0 | 0 | 0 | 0 | 0 | 0 | 20 | 18.98 | 40 | 40.4 | 0 | 0 | 0 | 0 | 0 | 0 | 0 | 0 | 0 | 0 | 0 | 0 | 0 | 0 | 0 | 0 | 0 | 0 | 0 | 0 | 0 | 0 | -10 | 0 | 0 | Off | 57743.4 | 0 | 25.5 | 24.9 | 1 | 75 | 75 | 0 | 0 | 80.7 | 80.7 | 57 | 57 | 19.3 | 19.3 | 43 | 43 | 75 | 75 | 0 | 0 | 0 | 121416
135.57 | 5.3426 | 105.7606 | 0.0983 | 25 | 25 | 0 | 25 | 25.17 | 10 | 9.475 | 20 | 20.21 | 200 | 19.3 | 19.3 | 80.7 | 80.7 | 43 | 43 | 57 | 57 | 5.7606 | 0 | 0 | 0 | 0.1 | 0.09475 | 0.2 | 0.2021 | 0 | 0 | 0 | 0 | 0 | 0 | 0 | 0 | 0 | 0 | 0 | 0 | 0 | 0 | 0 | 0 | 0 | 0 | 0 | 0 | 0 | 0 | 0 | 0 | 0 | 0 | 0 | 0 | 0 | 20 | 18.95 | 40 | 40.42 | 0 | 0 | 0 | 0 | 0 | 0 | 0 | 0 | 0 | 0 | 0 | 0 | 0 | 0 | 0 | 0 | 0 | 0 | 0 | 0 | 0 | 0 | -10 | 0 | 0 | Off | 57765.8 | 0 | 25.5 | 24.9 | 1 | 75 | 75 | 0 | 0 | 80.7 | 80.7 | 57 | 57 | 19.3 | 19.3 | 43 | 43 | 75 | 75 | 0 | 0 | 0 | 121420
135.9 | 5.3425 | 105.7586 | 0.0831 | 25 | 25 | 0 | 25 | 25.18 | 10 | 9.46 | 20 | 20.215 | 200 | 19.3 | 19.3 | 80.7 | 80.6 | 43 | 43 | 57 | 57 | 5.7586 | 0 | 0 | 0 | 0.1 | 0.0946 | 0.2 | 0.20215 | 0 | 0 | 0 | 0 | 0 | 0 | 0 | 0 | 0 | 0 | 0 | 0 | 0 | 0 | 0 | 0 | 0 | 0 | 0 | 0 | 0 | 0 | 0 | 0 | 0 | 0 | 0 | 0 | 0 | 20 | 18.92 | 40 | 40.43 | 0 | 0 | 0 | 0 | 0 | 0 | 0 | 0 | 0 | 0 | 0 | 0 | 0 | 0 | 0 | 0 | 0 | 0 | 0 | 0 | 0 | 0 | -10 | 0 | 0 | Off | 57784.6 | 0 | 25.5 | 25.1 | 1 | 75 | 75 | 0 | 0 | 80.7 | 80.6 | 57 | 57 | 19.3 | 19.3 | 43 | 43 | 75 | 75 | 0 | 0 | 0 | 121425
136.24 | 5.3425 | 105.7586 | 0.0639 | 25 | 25 | 0 | 25 | 25.16 | 10 | 9.46 | 20 | 20.21 | 200 | 19.3 | 19.3 | 80.7 | 80.7 | 43 | 43 | 57 | 57 | 5.7586 | 0 | 0 | 0 | 0.1 | 0.0946 | 0.2 | 0.2021 | 0 | 0 | 0 | 0 | 0 | 0 | 0 | 0 | 0 | 0 | 0 | 0 | 0 | 0 | 0 | 0 | 0 | 0 | 0 | 0 | 0 | 0 | 0 | 0 | 0 | 0 | 0 | 0 | 0 | 20 | 18.92 | 40 | 40.42 | 0 | 0 | 0 | 0 | 0 | 0 | 0 | 0 | 0 | 0 | 0 | 0 | 0 | 0 | 0 | 0 | 0 | 0 | 0 | 0 | 0 | 0 | -10 | 0 | 0 | Off | 57799.1 | 0 | 25.5 | 24.8 | 1 | 75 | 75 | 0 | 0 | 80.7 | 80.7 | 57 | 57 | 19.3 | 19.3 | 43 | 43 | 75 | 75 | 0 | 0 | 0 | 121421
136.57 | 5.3424 | 105.7566 | 0.04 | 25 | 25 | 0 | 25 | 25.18 | 10 | 9.47 | 20 | 20.2 | 200 | 19.3 | 19.3 | 80.7 | 80.7 | 43 | 43 | 57 | 57 | 5.7566 | 0 | 0 | 0 | 0.1 | 0.0947 | 0.2 | 0.202 | 0 | 0 | 0 | 0 | 0 | 0 | 0 | 0 | 0 | 0 | 0 | 0 | 0 | 0 | 0 | 0 | 0 | 0 | 0 | 0 | 0 | 0 | 0 | 0 | 0 | 0 | 0 | 0 | 0 | 20 | 18.94 | 40 | 40.4 | 0 | 0 | 0 | 0 | 0 | 0 | 0 | 0 | 0 | 0 | 0 | 0 | 0 | 0 | 0 | 0 | 0 | 0 | 0 | 0 | 0 | 0 | -10 | 0 | 0 | Off | 57840 | 0 | 25.5 | 24.9 | 1 | 75 | 75 | 0 | 0 | 80.7 | 80.7 | 57 | 57 | 19.3 | 19.3 | 43 | 43 | 75 | 75 | 0 | 0 | 0 | 121419
136.91 | 5.3424 | 105.7566 | 0.0188 | 25 | 25 | 0 | 25 | 25.17 | 10 | 9.45 | 20 | 20.21 | 200 | 19.3 | 19.3 | 80.7 | 80.7 | 43 | 43 | 57 | 57 | 5.7566 | 0 | 0 | 0 | 0.1 | 0.0945 | 0.2 | 0.2021 | 0 | 0 | 0 | 0 | 0 | 0 | 0 | 0 | 0 | 0 | 0 | 0 | 0 | 0 | 0 | 0 | 0 | 0 | 0 | 0 | 0 | 0 | 0 | 0 | 0 | 0 | 0 | 0 | 0 | 20 | 18.9 | 40 | 40.42 | 0 | 0 | 0 | 0 | 0 | 0 | 0 | 0 | 0 | 0 | 0 | 0 | 0 | 0 | 0 | 0 | 0 | 0 | 0 | 0 | 0 | 0 | -10 | 0 | 0 | Off | 57863.3 | 0 | 25.5 | 25 | 1 | 75 | 75 | 0 | 0 | 80.7 | 80.7 | 57 | 57 | 19.3 | 19.3 | 43 | 43 | 75 | 75 | 0 | 0 | 0 | 121429
137.24 | 5.3423 | 105.7546 | 0.0054 | 25 | 25 | 0 | 25 | 25.18 | 10 | 9.475 | 20 | 20.22 | 200 | 19.3 | 19.3 | 80.7 | 80.7 | 43 | 43 | 57 | 57 | 5.7546 | 0 | 0 | 0 | 0.1 | 0.09475 | 0.2 | 0.2022 | 0 | 0 | 0 | 0 | 0 | 0 | 0 | 0 | 0 | 0 | 0 | 0 | 0 | 0 | 0 | 0 | 0 | 0 | 0 | 0 | 0 | 0 | 0 | 0 | 0 | 0 | 0 | 0 | 0 | 20 | 18.95 | 40 | 40.44 | 0 | 0 | 0 | 0 | 0 | 0 | 0 | 0 | 0 | 0 | 0 | 0 | 0 | 0 | 0 | 0 | 0 | 0 | 0 | 0 | 0 | 0 | -10 | 0 | 0 | Off | 57878.1 | 0 | 25.5 | 24.9 | 1 | 75 | 75 | 0 | 0 | 80.7 | 80.7 | 57 | 57 | 19.3 | 19.3 | 43 | 43 | 75 | 75 | 0 | 0.6 | 0 | 121423
137.57 | 5.3423 | 105.7546 | -0.0004 | 25 | 25 | 0 | 25 | 25.15 | 10 | 9.455 | 20 | 20.185 | 200 | 19.3 | 19.3 | 80.7 | 80.7 | 43 | 43 | 57 | 56.9 | 5.7546 | 0 | 0 | 0 | 0.1 | 0.09455 | 0.2 | 0.20185 | 0 | 0 | 0 | 0 | 0 | 0 | 0 | 0 | 0 | 0 | 0 | 0 | 0 | 0 | 0 | 0 | 0 | 0 | 0 | 0 | 0 | 0 | 0 | 0 | 0 | 0 | 0 | 0 | 0 | 20 | 18.91 | 40 | 40.37 | 0 | 0 | 0 | 0 | 0 | 0 | 0 | 0 | 0 | 0 | 0 | 0 | 0 | 0 | 0 | 0 | 0 | 0 | 0 | 0 | 0 | 0 | -10 | 0 | 0 | Off | 57894.6 | 0 | 25.5 | 24.9 | 1 | 75 | 75 | 0 | 0 | 80.7 | 80.7 | 57 | 56.9 | 19.3 | 19.3 | 43 | 43 | 75 | 75 | 0 | 0 | 0 | 121405
137.91 | 5.3423 | 105.7546 | -0.0025 | 25 | 25 | 0 | 25 | 25.16 | 10 | 9.46 | 20 | 20.205 | 200 | 19.3 | 19.3 | 80.7 | 80.7 | 43 | 43 | 57 | 57 | 5.7546 | 0 | 0 | 0 | 0.1 | 0.0946 | 0.2 | 0.20205 | 0 | 0 | 0 | 0 | 0 | 0 | 0 | 0 | 0 | 0 | 0 | 0 | 0 | 0 | 0 | 0 | 0 | 0 | 0 | 0 | 0 | 0 | 0 | 0 | 0 | 0 | 0 | 0 | 0 | 20 | 18.92 | 40 | 40.41 | 0 | 0 | 0 | 0 | 0 | 0 | 0 | 0 | 0 | 0 | 0 | 0 | 0 | 0 | 0 | 0 | 0 | 0 | 0 | 0 | 0 | 0 | -10 | 0 | 0 | Off | 57921.3 | 0 | 25.5 | 24.9 | 1 | 75 | 75.1 | 0 | 0 | 80.7 | 80.7 | 57 | 57 | 19.3 | 19.3 | 43 | 43 | 75 | 75.1 | 0 | 0 | 0 | 121421
138.24 | 5.3423 | 105.7546 | -0.0031 | 25 | 25 | 0 | 25 | 25.19 | 10 | 9.46 | 20 | 20.21 | 200 | 19.3 | 19.3 | 80.7 | 80.7 | 43 | 43 | 57 | 57 | 5.7546 | 0 | 0 | 0 | 0.1 | 0.0946 | 0.2 | 0.2021 | 0 | 0 | 0 | 0 | 0 | 0 | 0 | 0 | 0 | 0 | 0 | 0 | 0 | 0 | 0 | 0 | 0 | 0 | 0 | 0 | 0 | 0 | 0 | 0 | 0 | 0 | 0 | 0 | 0 | 20 | 18.92 | 40 | 40.42 | 0 | 0 | 0 | 0 | 0 | 0 | 0 | 0 | 0 | 0 | 0 | 0 | 0 | 0 | 0 | 0 | 0 | 0 | 0 | 0 | 0 | 0 | -10 | 0 | 0 | Off | 57932.7 | 0 | 25.5 | 25 | 1 | 75 | 75.2 | 0 | 0 | 80.7 | 80.7 | 57 | 57 | 19.3 | 19.3 | 43 | 43 | 75 | 75.2 | 0 | 0 | 0 | 121423
138.57 | 5.3423 | 105.7546 | -0.003 | 25 | 25 | 0 | 25 | 25.17 | 10 | 9.465 | 20 | 20.215 | 200 | 19.3 | 19.3 | 80.7 | 80.7 | 43 | 43 | 57 | 57 | 5.7546 | 0 | 0 | 0 | 0.1 | 0.09465 | 0.2 | 0.20215 | 0 | 0 | 0 | 0 | 0 | 0 | 0 | 0 | 0 | 0 | 0 | 0 | 0 | 0 | 0 | 0 | 0 | 0 | 0 | 0 | 0 | 0 | 0 | 0 | 0 | 0 | 0 | 0 | 0 | 20 | 18.93 | 40 | 40.43 | 0 | 0 | 0 | 0 | 0 | 0 | 0 | 0 | 0 | 0 | 0 | 0 | 0 | 0 | 0 | 0 | 0 | 0 | 0 | 0 | 0 | 0 | -10 | 0 | 0 | Off | 57927.8 | 0 | 25.5 | 24.9 | 1 | 75 | 75 | 0 | 0 | 80.7 | 80.7 | 57 | 57 | 19.3 | 19.3 | 43 | 43 | 75 | 75 | 0 | 0.3 | 0 | 121431
138.91 | 5.3422 | 105.7526 | -0.0029 | 25 | 25 | 0 | 25 | 25.18 | 10 | 9.48 | 20 | 20.19 | 200 | 19.3 | 19.3 | 80.7 | 80.7 | 43 | 43 | 57 | 57 | 5.7526 | 0 | 0 | 0 | 0.1 | 0.0948 | 0.2 | 0.2019 | 0 | 0 | 0 | 0 | 0 | 0 | 0 | 0 | 0 | 0 | 0 | 0 | 0 | 0 | 0 | 0 | 0 | 0 | 0 | 0 | 0 | 0 | 0 | 0 | 0 | 0 | 0 | 0 | 0 | 20 | 18.96 | 40 | 40.38 | 0 | 0 | 0 | 0 | 0 | 0 | 0 | 0 | 0 | 0 | 0 | 0 | 0 | 0 | 0 | 0 | 0 | 0 | 0 | 0 | 0 | 0 | -10 | 0 | 0 | Off | 57940.9 | 0 | 25.5 | 25 | 1 | 75 | 74.9 | 0 | 0 | 80.7 | 80.7 | 57 | 57 | 19.3 | 19.3 | 43 | 43 | 75 | 74.9 | 0 | 0 | 0 | 121407
139.24 | 5.3422 | 105.7526 | -0.0027 | 25 | 25 | 0 | 25 | 25.17 | 10 | 9.475 | 20 | 20.195 | 200 | 19.3 | 19.3 | 80.7 | 80.7 | 43 | 43 | 57 | 57 | 5.7526 | 0 | 0 | 0 | 0.1 | 0.09475 | 0.2 | 0.20195 | 0 | 0 | 0 | 0 | 0 | 0 | 0 | 0 | 0 | 0 | 0 | 0 | 0 | 0 | 0 | 0 | 0 | 0 | 0 | 0 | 0 | 0 | 0 | 0 | 0 | 0 | 0 | 0 | 0 | 20 | 18.95 | 40 | 40.39 | 0 | 0 | 0 | 0 | 0 | 0 | 0 | 0 | 0 | 0 | 0 | 0 | 0 | 0 | 0 | 0 | 0 | 0 | 0 | 0 | 0 | 0 | -10 | 0 | 0 | Off | 57957.1 | 0 | 25.5 | 24.9 | 1 | 75 | 75 | 0 | 0 | 80.7 | 80.7 | 57 | 57 | 19.3 | 19.3 | 43 | 43 | 75 | 75 | 0 | 0 | 0 | 121412
139.58 | 5.3421 | 105.7507 | -0.0025 | 25 | 25 | 0 | 25 | 25.2 | 10 | 9.485 | 20 | 20.21 | 200 | 19.3 | 19.3 | 80.7 | 80.7 | 43 | 43 | 57 | 56.9 | 5.7507 | 0 | 0 | 0 | 0.1 | 0.09485 | 0.2 | 0.2021 | 0 | 0 | 0 | 0 | 0 | 0 | 0 | 0 | 0 | 0 | 0 | 0 | 0 | 0 | 0 | 0 | 0 | 0 | 0 | 0 | 0 | 0 | 0 | 0 | 0 | 0 | 0 | 0 | 0 | 20 | 18.97 | 40 | 40.42 | 0 | 0 | 0 | 0 | 0 | 0 | 0 | 0 | 0 | 0 | 0 | 0 | 0 | 0 | 0 | 0 | 0 | 0 | 0 | 0 | 0 | 0 | -10 | 0 | 0 | Off | 57953.5 | 0 | 25.5 | 24.9 | 1 | 75 | 75 | 0 | 0 | 80.7 | 80.7 | 57 | 56.9 | 19.3 | 19.3 | 43 | 43 | 75 | 75 | 0 | 0 | 0 | 121424
139.91 | 5.3421 | 105.7507 | -0.0023 | 25 | 25 | 0 | 25 | 25.18 | 10 | 9.45 | 20 | 20.22 | 200 | 19.3 | 19.3 | 80.7 | 80.7 | 43 | 42.8 | 57 | 57 | 5.7507 | 0 | 0 | 0 | 0.1 | 0.0945 | 0.2 | 0.2022 | 0 | 0 | 0 | 0 | 0 | 0 | 0 | 0 | 0 | 0 | 0 | 0 | 0 | 0 | 0 | 0 | 0 | 0 | 0 | 0 | 0 | 0 | 0 | 0 | 0 | 0 | 0 | 0 | 0 | 20 | 18.9 | 40 | 40.44 | 0 | 0 | 0 | 0 | 0 | 0 | 0 | 0 | 0 | 0 | 0 | 0 | 0 | 0 | 0 | 0 | 0 | 0 | 0 | 0 | 0 | 0 | -10 | 0 | 0 | Off | 57963.4 | 0 | 25.5 | 24.9 | 1 | 75 | 75 | 0 | 0 | 80.7 | 80.7 | 57 | 57 | 19.3 | 19.3 | 43 | 42.8 | 75 | 75 | 0 | 1 | 0 | 121430
140.24 | 5.3421 | 105.7507 | -0.002 | 25 | 25 | 0 | 25 | 25.19 | 10 | 9.45 | 20 | 20.195 | 200 | 19.3 | 19.3 | 80.7 | 80.7 | 43 | 43 | 57 | 57 | 5.7507 | 0 | 0 | 0 | 0.1 | 0.0945 | 0.2 | 0.20195 | 0 | 0 | 0 | 0 | 0 | 0 | 0 | 0 | 0 | 0 | 0 | 0 | 0 | 0 | 0 | 0 | 0 | 0 | 0 | 0 | 0 | 0 | 0 | 0 | 0 | 0 | 0 | 0 | 0 | 20 | 18.9 | 40 | 40.39 | 0 | 0 | 0 | 0 | 0 | 0 | 0 | 0 | 0 | 0 | 0 | 0 | 0 | 0 | 0 | 0 | 0 | 0 | 0 | 0 | 0 | 0 | -10 | 0 | 0 | Off | 57970.5 | 0 | 25.5 | 25.1 | 1 | 75 | 75 | 0 | 0 | 80.7 | 80.7 | 57 | 57 | 19.3 | 19.3 | 43 | 43 | 75 | 75 | 0 | 0 | 0 | 121414
140.58 | 5.3421 | 105.7507 | -0.0018 | 25 | 25 | 0 | 25 | 25.16 | 10 | 9.495 | 20 | 20.2 | 200 | 19.3 | 19.3 | 80.7 | 80.7 | 43 | 43 | 57 | 57 | 5.7507 | 0 | 0 | 0 | 0.1 | 0.09495 | 0.2 | 0.202 | 0 | 0 | 0 | 0 | 0 | 0 | 0 | 0 | 0 | 0 | 0 | 0 | 0 | 0 | 0 | 0 | 0 | 0 | 0 | 0 | 0 | 0 | 0 | 0 | 0 | 0 | 0 | 0 | 0 | 20 | 18.99 | 40 | 40.4 | 0 | 0 | 0 | 0 | 0 | 0 | 0 | 0 | 0 | 0 | 0 | 0 | 0 | 0 | 0 | 0 | 0 | 0 | 0 | 0 | 0 | 0 | -10 | 0 | 0 | Off | 57978.3 | 0 | 25.5 | 25 | 1 | 75 | 75 | 0 | 0 | 80.7 | 80.7 | 57 | 57 | 19.3 | 19.3 | 43 | 43 | 75 | 75 | 0 | 0 | 0 | 121419
140.91 | 5.3421 | 105.7507 | -0.0017 | 25 | 25 | 0 | 25 | 25.17 | 10 | 9.455 | 20 | 20.205 | 200 | 19.3 | 19.3 | 80.7 | 80.7 | 43 | 43 | 57 | 57 | 5.7507 | 0 | 0 | 0 | 0.1 | 0.09455 | 0.2 | 0.20205 | 0 | 0 | 0 | 0 | 0 | 0 | 0 | 0 | 0 | 0 | 0 | 0 | 0 | 0 | 0 | 0 | 0 | 0 | 0 | 0 | 0 | 0 | 0 | 0 | 0 | 0 | 0 | 0 | 0 | 20 | 18.91 | 40 | 40.41 | 0 | 0 | 0 | 0 | 0 | 0 | 0 | 0 | 0 | 0 | 0 | 0 | 0 | 0 | 0 | 0 | 0 | 0 | 0 | 0 | 0 | 0 | -10 | 0 | 0 | Off | 57993.1 | 0 | 25.5 | 24.9 | 1 | 75 | 75 | 0 | 0 | 80.7 | 80.7 | 57 | 57 | 19.3 | 19.3 | 43 | 43 | 75 | 75 | 0 | 0 | 0 | 121417
141.25 | 5.3421 | 105.7507 | -0.0015 | 25 | 25 | 0 | 25 | 25.14 | 10 | 9.465 | 20 | 20.2 | 200 | 19.3 | 19.3 | 80.7 | 80.7 | 43 | 43.1 | 57 | 57 | 5.7507 | 0 | 0 | 0 | 0.1 | 0.09465 | 0.2 | 0.202 | 0 | 0 | 0 | 0 | 0 | 0 | 0 | 0 | 0 | 0 | 0 | 0 | 0 | 0 | 0 | 0 | 0 | 0 | 0 | 0 | 0 | 0 | 0 | 0 | 0 | 0 | 0 | 0 | 0 | 20 | 18.93 | 40 | 40.4 | 0 | 0 | 0 | 0 | 0 | 0 | 0 | 0 | 0 | 0 | 0 | 0 | 0 | 0 | 0 | 0 | 0 | 0 | 0 | 0 | 0 | 0 | -10 | 0 | 0 | Off | 57985.9 | 0 | 25.5 | 24.8 | 1 | 75 | 75 | 0 | 0 | 80.7 | 80.7 | 57 | 57 | 19.3 | 19.3 | 43 | 43.1 | 75 | 75 | 0 | 0 | 0 | 121417
141.58 | 5.3421 | 105.7507 | -0.0014 | 25 | 25 | 0 | 25 | 25.19 | 10 | 9.465 | 20 | 20.21 | 200 | 19.3 | 19.3 | 80.7 | 80.7 | 43 | 42.9 | 57 | 57 | 5.7507 | 0 | 0 | 0 | 0.1 | 0.09465 | 0.2 | 0.2021 | 0 | 0 | 0 | 0 | 0 | 0 | 0 | 0 | 0 | 0 | 0 | 0 | 0 | 0 | 0 | 0 | 0 | 0 | 0 | 0 | 0 | 0 | 0 | 0 | 0 | 0 | 0 | 0 | 0 | 20 | 18.93 | 40 | 40.42 | 0 | 0 | 0 | 0 | 0 | 0 | 0 | 0 | 0 | 0 | 0 | 0 | 0 | 0 | 0 | 0 | 0 | 0 | 0 | 0 | 0 | 0 | -10 | 0 | 0 | Off | 57977 | 0 | 25.5 | 24.9 | 1 | 75 | 75 | 0 | 0 | 80.7 | 80.7 | 57 | 57 | 19.3 | 19.3 | 43 | 42.9 | 75 | 75 | 0 | 0 | 0 | 121421
141.91 | 5.3421 | 105.7507 | -0.0013 | 25 | 25 | 0 | 25 | 25.17 | 10 | 9.475 | 20 | 20.2 | 200 | 19.3 | 19.3 | 80.7 | 80.7 | 43 | 43 | 57 | 57 | 5.7507 | 0 | 0 | 0 | 0.1 | 0.09475 | 0.2 | 0.202 | 0 | 0 | 0 | 0 | 0 | 0 | 0 | 0 | 0 | 0 | 0 | 0 | 0 | 0 | 0 | 0 | 0 | 0 | 0 | 0 | 0 | 0 | 0 | 0 | 0 | 0 | 0 | 0 | 0 | 20 | 18.95 | 40 | 40.4 | 0 | 0 | 0 | 0 | 0 | 0 | 0 | 0 | 0 | 0 | 0 | 0 | 0 | 0 | 0 | 0 | 0 | 0 | 0 | 0 | 0 | 0 | -10 | 0 | 0 | Off | 57970.1 | 0 | 25.5 | 25 | 1 | 75 | 75 | 0 | 0 | 80.7 | 80.7 | 57 | 57 | 19.3 | 19.3 | 43 | 43 | 75 | 75 | 0 | 0 | 0 | 121415
142.25 | 5.3421 | 105.7507 | -0.0011 | 25 | 25 | 0 | 25 | 25.18 | 10 | 9.45 | 20 | 20.205 | 200 | 19.3 | 19.3 | 80.7 | 80.7 | 43 | 43 | 57 | 57 | 5.7507 | 0 | 0 | 0 | 0.1 | 0.0945 | 0.2 | 0.20205 | 0 | 0 | 0 | 0 | 0 | 0 | 0 | 0 | 0 | 0 | 0 | 0 | 0 | 0 | 0 | 0 | 0 | 0 | 0 | 0 | 0 | 0 | 0 | 0 | 0 | 0 | 0 | 0 | 0 | 20 | 18.9 | 40 | 40.41 | 0 | 0 | 0 | 0 | 0 | 0 | 0 | 0 | 0 | 0 | 0 | 0 | 0 | 0 | 0 | 0 | 0 | 0 | 0 | 0 | 0 | 0 | -10 | 0 | 0 | Off | 57967.8 | 0 | 25.5 | 25 | 1 | 75 | 75 | 0 | 0 | 80.7 | 80.7 | 57 | 57 | 19.3 | 19.3 | 43 | 43 | 75 | 75 | 0 | 0 | 0 | 121421
142.58 | 5.3421 | 105.7507 | -0.001 | 25 | 25 | 0 | 25 | 25.19 | 10 | 9.475 | 20 | 20.215 | 200 | 19.3 | 19.3 | 80.7 | 80.7 | 43 | 43 | 57 | 57 | 5.7507 | 0 | 0 | 0 | 0.1 | 0.09475 | 0.2 | 0.20215 | 0 | 0 | 0 | 0 | 0 | 0 | 0 | 0 | 0 | 0 | 0 | 0 | 0 | 0 | 0 | 0 | 0 | 0 | 0 | 0 | 0 | 0 | 0 | 0 | 0 | 0 | 0 | 0 | 0 | 20 | 18.95 | 40 | 40.43 | 0 | 0 | 0 | 0 | 0 | 0 | 0 | 0 | 0 | 0 | 0 | 0 | 0 | 0 | 0 | 0 | 0 | 0 | 0 | 0 | 0 | 0 | -10 | 0 | 0 | Off | 57972.3 | 0 | 25.5 | 25 | 1 | 75 | 74.9 | 0 | 0 | 80.7 | 80.7 | 57 | 57 | 19.3 | 19.3 | 43 | 43 | 75 | 74.9 | 0 | 0 | 0 | 121422
142.91 | 5.3421 | 105.7507 | -0.0009 | 25 | 25 | 0 | 25 | 25.17 | 10 | 9.45 | 20 | 20.21 | 200 | 19.3 | 19.2 | 80.7 | 80.7 | 43 | 42.8 | 57 | 57 | 5.7507 | 0 | 0 | 0 | 0.1 | 0.0945 | 0.2 | 0.2021 | 0 | 0 | 0 | 0 | 0 | 0 | 0 | 0 | 0 | 0 | 0 | 0 | 0 | 0 | 0 | 0 | 0 | 0 | 0 | 0 | 0 | 0 | 0 | 0 | 0 | 0 | 0 | 0 | 0 | 20 | 18.9 | 40 | 40.42 | 0 | 0 | 0 | 0 | 0 | 0 | 0 | 0 | 0 | 0 | 0 | 0 | 0 | 0 | 0 | 0 | 0 | 0 | 0 | 0 | 0 | 0 | -10 | 0 | 0 | Off | 57942.3 | 0 | 25.5 | 25 | 1 | 75 | 75 | 0 | 0 | 80.7 | 80.7 | 57 | 57 | 19.3 | 19.2 | 43 | 42.8 | 75 | 75 | 0 | 1.6 | 0 | 121426
143.25 | 5.3421 | 105.7507 | -0.0007 | 25 | 25 | 0 | 25 | 25.18 | 10 | 9.46 | 20 | 20.21 | 200 | 19.3 | 19.3 | 80.7 | 80.7 | 43 | 43 | 57 | 57 | 5.7507 | 0 | 0 | 0 | 0.1 | 0.0946 | 0.2 | 0.2021 | 0 | 0 | 0 | 0 | 0 | 0 | 0 | 0 | 0 | 0 | 0 | 0 | 0 | 0 | 0 | 0 | 0 | 0 | 0 | 0 | 0 | 0 | 0 | 0 | 0 | 0 | 0 | 0 | 0 | 20 | 18.92 | 40 | 40.42 | 0 | 0 | 0 | 0 | 0 | 0 | 0 | 0 | 0 | 0 | 0 | 0 | 0 | 0 | 0 | 0 | 0 | 0 | 0 | 0 | 0 | 0 | -10 | 0 | 0 | Off | 57951.9 | 0 | 25.5 | 24.9 | 1 | 75 | 75 | 0 | 0 | 80.7 | 80.7 | 57 | 57 | 19.3 | 19.3 | 43 | 43 | 75 | 75 | 0 | 0 | 0 | 121418
143.58 | 5.3421 | 105.7507 | -0.0005 | 25 | 25 | 0 | 25 | 25.2 | 10 | 9.475 | 20 | 20.2 | 200 | 19.3 | 19.2 | 80.7 | 80.7 | 43 | 43 | 57 | 57 | 5.7507 | 0 | 0 | 0 | 0.1 | 0.09475 | 0.2 | 0.202 | 0 | 0 | 0 | 0 | 0 | 0 | 0 | 0 | 0 | 0 | 0 | 0 | 0 | 0 | 0 | 0 | 0 | 0 | 0 | 0 | 0 | 0 | 0 | 0 | 0 | 0 | 0 | 0 | 0 | 20 | 18.95 | 40 | 40.4 | 0 | 0 | 0 | 0 | 0 | 0 | 0 | 0 | 0 | 0 | 0 | 0 | 0 | 0 | 0 | 0 | 0 | 0 | 0 | 0 | 0 | 0 | -10 | 0 | 0 | Off | 57952.8 | 0 | 25.5 | 25.1 | 1 | 75 | 75 | 0 | 0 | 80.7 | 80.7 | 57 | 57 | 19.3 | 19.2 | 43 | 43 | 75 | 75 | 0 | 0 | 0 | 121416
143.92 | 5.3421 | 105.7507 | -0.0003 | 25 | 25 | 0 | 25 | 25.18 | 10 | 9.475 | 20 | 20.205 | 200 | 19.3 | 19.3 | 80.7 | 80.8 | 43 | 43 | 57 | 57 | 5.7507 | 0 | 0 | 0 | 0.1 | 0.09475 | 0.2 | 0.20205 | 0 | 0 | 0 | 0 | 0 | 0 | 0 | 0 | 0 | 0 | 0 | 0 | 0 | 0 | 0 | 0 | 0 | 0 | 0 | 0 | 0 | 0 | 0 | 0 | 0 | 0 | 0 | 0 | 0 | 20 | 18.95 | 40 | 40.41 | 0 | 0 | 0 | 0 | 0 | 0 | 0 | 0 | 0 | 0 | 0 | 0 | 0 | 0 | 0 | 0 | 0 | 0 | 0 | 0 | 0 | 0 | -10 | 0 | 0 | Off | 57956.5 | 0 | 25.5 | 25 | 1 | 75 | 75 | 0 | 0 | 80.7 | 80.8 | 57 | 57 | 19.3 | 19.3 | 43 | 43 | 75 | 75 | 0 | 0 | 0 | 121418
144.25 | 5.3421 | 105.7507 | -0.0002 | 25 | 25 | 0 | 25 | 25.2 | 10 | 9.475 | 20 | 20.21 | 200 | 19.3 | 19.3 | 80.7 | 80.6 | 43 | 43.1 | 57 | 57 | 5.7507 | 0 | 0 | 0 | 0.1 | 0.09475 | 0.2 | 0.2021 | 0 | 0 | 0 | 0 | 0 | 0 | 0 | 0 | 0 | 0 | 0 | 0 | 0 | 0 | 0 | 0 | 0 | 0 | 0 | 0 | 0 | 0 | 0 | 0 | 0 | 0 | 0 | 0 | 0 | 20 | 18.95 | 40 | 40.42 | 0 | 0 | 0 | 0 | 0 | 0 | 0 | 0 | 0 | 0 | 0 | 0 | 0 | 0 | 0 | 0 | 0 | 0 | 0 | 0 | 0 | 0 | -10 | 0 | 0 | Off | 57953.7 | 0 | 25.5 | 24.8 | 1 | 75 | 74.9 | 0 | 0 | 80.7 | 80.6 | 57 | 57 | 19.3 | 19.3 | 43 | 43.1 | 75 | 74.9 | 0 | 1.5 | 0 | 121436
144.58 | 5.3421 | 105.7507 | -0.0001 | 25 | 25 | 0 | 25 | 25.19 | 10 | 9.475 | 20 | 20.21 | 200 | 19.3 | 19.3 | 80.7 | 80.7 | 43 | 43 | 57 | 57 | 5.7507 | 0 | 0 | 0 | 0.1 | 0.09475 | 0.2 | 0.2021 | 0 | 0 | 0 | 0 | 0 | 0 | 0 | 0 | 0 | 0 | 0 | 0 | 0 | 0 | 0 | 0 | 0 | 0 | 0 | 0 | 0 | 0 | 0 | 0 | 0 | 0 | 0 | 0 | 0 | 20 | 18.95 | 40 | 40.42 | 0 | 0 | 0 | 0 | 0 | 0 | 0 | 0 | 0 | 0 | 0 | 0 | 0 | 0 | 0 | 0 | 0 | 0 | 0 | 0 | 0 | 0 | -10 | 0 | 0 | Off | 57950.6 | 0 | 25.5 | 25 | 1 | 75 | 75 | 0 | 0 | 80.7 | 80.7 | 57 | 57 | 19.3 | 19.3 | 43 | 43 | 75 | 75 | 0 | 0 | 0 | 121422
144.92 | 5.342 | 105.7487 | -0.0002 | 25 | 25 | 0 | 25 | 25.19 | 10 | 9.455 | 20 | 20.175 | 200 | 19.3 | 19.3 | 80.7 | 80.6 | 43 | 43 | 57 | 56.9 | 5.7487 | 0 | 0 | 0 | 0.1 | 0.09455 | 0.2 | 0.20175 | 0 | 0 | 0 | 0 | 0 | 0 | 0 | 0 | 0 | 0 | 0 | 0 | 0 | 0 | 0 | 0 | 0 | 0 | 0 | 0 | 0 | 0 | 0 | 0 | 0 | 0 | 0 | 0 | 0 | 20 | 18.91 | 40 | 40.35 | 0 | 0 | 0 | 0 | 0 | 0 | 0 | 0 | 0 | 0 | 0 | 0 | 0 | 0 | 0 | 0 | 0 | 0 | 0 | 0 | 0 | 0 | -10 | 0 | 0 | Off | 57957.7 | 0 | 25.5 | 24.9 | 1 | 75 | 75 | 0 | 0 | 80.7 | 80.6 | 57 | 56.9 | 19.3 | 19.3 | 43 | 43 | 75 | 75 | 0 | 0 | 0 | 121404
145.25 | 5.3421 | 105.7507 | -0.0002 | 25 | 25 | 0 | 25 | 25.19 | 10 | 9.49 | 20 | 20.2 | 200 | 19.3 | 19.3 | 80.7 | 80.7 | 43 | 43 | 57 | 57 | 5.7507 | 0 | 0 | 0 | 0.1 | 0.0949 | 0.2 | 0.202 | 0 | 0 | 0 | 0 | 0 | 0 | 0 | 0 | 0 | 0 | 0 | 0 | 0 | 0 | 0 | 0 | 0 | 0 | 0 | 0 | 0 | 0 | 0 | 0 | 0 | 0 | 0 | 0 | 0 | 20 | 18.98 | 40 | 40.4 | 0 | 0 | 0 | 0 | 0 | 0 | 0 | 0 | 0 | 0 | 0 | 0 | 0 | 0 | 0 | 0 | 0 | 0 | 0 | 0 | 0 | 0 | -10 | 0 | 0 | Off | 57958.7 | 0 | 25.5 | 24.9 | 1 | 75 | 75 | 0 | 0 | 80.7 | 80.7 | 57 | 57 | 19.3 | 19.3 | 43 | 43 | 75 | 75 | 0 | 0 | 0 | 121416
145.58 | 5.342 | 105.7487 | -0.0001 | 25 | 25 | 0 | 25 | 25.19 | 10 | 9.465 | 20 | 20.215 | 200 | 19.3 | 19.3 | 80.7 | 80.7 | 43 | 43 | 57 | 57 | 5.7487 | 0 | 0 | 0 | 0.1 | 0.09465 | 0.2 | 0.20215 | 0 | 0 | 0 | 0 | 0 | 0 | 0 | 0 | 0 | 0 | 0 | 0 | 0 | 0 | 0 | 0 | 0 | 0 | 0 | 0 | 0 | 0 | 0 | 0 | 0 | 0 | 0 | 0 | 0 | 20 | 18.93 | 40 | 40.43 | 0 | 0 | 0 | 0 | 0 | 0 | 0 | 0 | 0 | 0 | 0 | 0 | 0 | 0 | 0 | 0 | 0 | 0 | 0 | 0 | 0 | 0 | -10 | 0 | 0 | Off | 57948 | 0 | 25.5 | 24.8 | 1 | 75 | 75 | 0 | 0 | 80.7 | 80.7 | 57 | 57 | 19.3 | 19.3 | 43 | 43 | 75 | 75 | 0 | 0 | 0 | 121422
145.92 | 5.342 | 105.7487 | -0.0003 | 25 | 25 | 0 | 25 | 25.17 | 10 | 9.475 | 20 | 20.22 | 200 | 19.3 | 19.3 | 80.7 | 80.7 | 43 | 42.7 | 57 | 57 | 5.7487 | 0 | 0 | 0 | 0.1 | 0.09475 | 0.2 | 0.2022 | 0 | 0 | 0 | 0 | 0 | 0 | 0 | 0 | 0 | 0 | 0 | 0 | 0 | 0 | 0 | 0 | 0 | 0 | 0 | 0 | 0 | 0 | 0 | 0 | 0 | 0 | 0 | 0 | 0 | 20 | 18.95 | 40 | 40.44 | 0 | 0 | 0 | 0 | 0 | 0 | 0 | 0 | 0 | 0 | 0 | 0 | 0 | 0 | 0 | 0 | 0 | 0 | 0 | 0 | 0 | 0 | -10 | 0 | 0 | Off | 57939 | 0 | 25.5 | 25 | 1 | 75 | 75 | 0 | 0 | 80.7 | 80.7 | 57 | 57 | 19.3 | 19.3 | 43 | 42.7 | 75 | 75 | 0 | 1 | 0 | 121427
146.25 | 5.342 | 105.7487 | -0.0004 | 25 | 25 | 0 | 25 | 25.17 | 10 | 9.465 | 20 | 20.2 | 200 | 19.3 | 19.3 | 80.7 | 80.6 | 43 | 43 | 57 | 57 | 5.7487 | 0 | 0 | 0 | 0.1 | 0.09465 | 0.2 | 0.202 | 0 | 0 | 0 | 0 | 0 | 0 | 0 | 0 | 0 | 0 | 0 | 0 | 0 | 0 | 0 | 0 | 0 | 0 | 0 | 0 | 0 | 0 | 0 | 0 | 0 | 0 | 0 | 0 | 0 | 20 | 18.93 | 40 | 40.4 | 0 | 0 | 0 | 0 | 0 | 0 | 0 | 0 | 0 | 0 | 0 | 0 | 0 | 0 | 0 | 0 | 0 | 0 | 0 | 0 | 0 | 0 | -10 | 0 | 0 | Off | 57931.2 | 0 | 25.5 | 24.9 | 1 | 75 | 75 | 0 | 0 | 80.7 | 80.6 | 57 | 57 | 19.3 | 19.3 | 43 | 43 | 75 | 75 | 0 | 0 | 0 | 121406
146.59 | 5.342 | 105.7487 | -0.0004 | 25 | 25 | 0 | 25 | 25.17 | 10 | 9.475 | 20 | 20.19 | 200 | 19.3 | 19.3 | 80.7 | 80.7 | 43 | 43 | 57 | 57 | 5.7487 | 0 | 0 | 0 | 0.1 | 0.09475 | 0.2 | 0.2019 | 0 | 0 | 0 | 0 | 0 | 0 | 0 | 0 | 0 | 0 | 0 | 0 | 0 | 0 | 0 | 0 | 0 | 0 | 0 | 0 | 0 | 0 | 0 | 0 | 0 | 0 | 0 | 0 | 0 | 20 | 18.95 | 40 | 40.38 | 0 | 0 | 0 | 0 | 0 | 0 | 0 | 0 | 0 | 0 | 0 | 0 | 0 | 0 | 0 | 0 | 0 | 0 | 0 | 0 | 0 | 0 | -10 | 0 | 0 | Off | 57927.4 | 0 | 25.5 | 24.9 | 1 | 75 | 75 | 0 | 0 | 80.7 | 80.7 | 57 | 57 | 19.3 | 19.3 | 43 | 43 | 75 | 75 | 0 | 0 | 0 | 121407
146.92 | 5.342 | 105.7487 | -0.0005 | 25 | 25 | 0 | 25 | 25.18 | 10 | 9.44 | 20 | 20.205 | 200 | 19.3 | 19.3 | 80.7 | 80.7 | 43 | 43 | 57 | 57 | 5.7487 | 0 | 0 | 0 | 0.1 | 0.0944 | 0.2 | 0.20205 | 0 | 0 | 0 | 0 | 0 | 0 | 0 | 0 | 0 | 0 | 0 | 0 | 0 | 0 | 0 | 0 | 0 | 0 | 0 | 0 | 0 | 0 | 0 | 0 | 0 | 0 | 0 | 0 | 0 | 20 | 18.88 | 40 | 40.41 | 0 | 0 | 0 | 0 | 0 | 0 | 0 | 0 | 0 | 0 | 0 | 0 | 0 | 0 | 0 | 0 | 0 | 0 | 0 | 0 | 0 | 0 | -10 | 0 | 0 | Off | 57928.1 | 0 | 25.5 | 25.1 | 1 | 75 | 75 | 0 | 0 | 80.7 | 80.7 | 57 | 57 | 19.3 | 19.3 | 43 | 43 | 75 | 75 | 0 | 0 | 0 | 121421
147.25 | 5.342 | 105.7487 | -0.0005 | 25 | 25 | 0 | 25 | 25.18 | 10 | 9.475 | 20 | 20.22 | 200 | 19.3 | 19.3 | 80.7 | 80.7 | 43 | 43.2 | 57 | 57 | 5.7487 | 0 | 0 | 0 | 0.1 | 0.09475 | 0.2 | 0.2022 | 0 | 0 | 0 | 0 | 0 | 0 | 0 | 0 | 0 | 0 | 0 | 0 | 0 | 0 | 0 | 0 | 0 | 0 | 0 | 0 | 0 | 0 | 0 | 0 | 0 | 0 | 0 | 0 | 0 | 20 | 18.95 | 40 | 40.44 | 0 | 0 | 0 | 0 | 0 | 0 | 0 | 0 | 0 | 0 | 0 | 0 | 0 | 0 | 0 | 0 | 0 | 0 | 0 | 0 | 0 | 0 | -10 | 0 | 0 | Off | 57939.1 | 0 | 25.5 | 24.9 | 1 | 75 | 75 | 0 | 0 | 80.7 | 80.7 | 57 | 57 | 19.3 | 19.3 | 43 | 43.2 | 75 | 75 | 0 | 2 | 0 | 121430
147.59 | 5.342 | 105.7487 | -0.0006 | 25 | 25 | 0 | 25 | 25.19 | 10 | 9.485 | 20 | 20.21 | 200 | 19.3 | 19.3 | 80.7 | 80.7 | 43 | 43 | 57 | 57 | 5.7487 | 0 | 0 | 0 | 0.1 | 0.09485 | 0.2 | 0.2021 | 0 | 0 | 0 | 0 | 0 | 0 | 0 | 0 | 0 | 0 | 0 | 0 | 0 | 0 | 0 | 0 | 0 | 0 | 0 | 0 | 0 | 0 | 0 | 0 | 0 | 0 | 0 | 0 | 0 | 20 | 18.97 | 40 | 40.42 | 0 | 0 | 0 | 0 | 0 | 0 | 0 | 0 | 0 | 0 | 0 | 0 | 0 | 0 | 0 | 0 | 0 | 0 | 0 | 0 | 0 | 0 | -10 | 0 | 0 | Off | 57943.4 | 0 | 25.5 | 24.9 | 1 | 75 | 75 | 0 | 0 | 80.7 | 80.7 | 57 | 57 | 19.3 | 19.3 | 43 | 43 | 75 | 75 | 0 | 0 | 0 | 121424
147.92 | 5.342 | 105.7487 | -0.0006 | 25 | 25 | 0 | 25 | 25.17 | 10 | 9.465 | 20 | 20.19 | 200 | 19.3 | 19.3 | 80.7 | 80.7 | 43 | 43 | 57 | 57 | 5.7487 | 0 | 0 | 0 | 0.1 | 0.09465 | 0.2 | 0.2019 | 0 | 0 | 0 | 0 | 0 | 0 | 0 | 0 | 0 | 0 | 0 | 0 | 0 | 0 | 0 | 0 | 0 | 0 | 0 | 0 | 0 | 0 | 0 | 0 | 0 | 0 | 0 | 0 | 0 | 20 | 18.93 | 40 | 40.38 | 0 | 0 | 0 | 0 | 0 | 0 | 0 | 0 | 0 | 0 | 0 | 0 | 0 | 0 | 0 | 0 | 0 | 0 | 0 | 0 | 0 | 0 | -10 | 0 | 0 | Off | 57938 | 0 | 25.5 | 24.9 | 1 | 75 | 75 | 0 | 0 | 80.7 | 80.7 | 57 | 57 | 19.3 | 19.3 | 43 | 43 | 75 | 75 | 0 | 0 | 0 | 121419
148.26 | 5.342 | 105.7487 | -0.0006 | 25 | 25 | 0 | 25 | 25.16 | 10 | 9.475 | 20 | 20.21 | 200 | 19.3 | 19.3 | 80.7 | 80.7 | 43 | 43 | 57 | 57 | 5.7487 | 0 | 0 | 0 | 0.1 | 0.09475 | 0.2 | 0.2021 | 0 | 0 | 0 | 0 | 0 | 0 | 0 | 0 | 0 | 0 | 0 | 0 | 0 | 0 | 0 | 0 | 0 | 0 | 0 | 0 | 0 | 0 | 0 | 0 | 0 | 0 | 0 | 0 | 0 | 20 | 18.95 | 40 | 40.42 | 0 | 0 | 0 | 0 | 0 | 0 | 0 | 0 | 0 | 0 | 0 | 0 | 0 | 0 | 0 | 0 | 0 | 0 | 0 | 0 | 0 | 0 | -10 | 0 | 0 | Off | 57933.9 | 0 | 25.5 | 24.9 | 1 | 75 | 75 | 0 | 0 | 80.7 | 80.7 | 57 | 57 | 19.3 | 19.3 | 43 | 43 | 75 | 75 | 0 | 0 | 0 | 121424
148.59 | 5.342 | 105.7487 | -0.0005 | 25 | 25 | 0 | 25 | 25.18 | 10 | 9.445 | 20 | 20.21 | 200 | 19.3 | 19.3 | 80.7 | 80.7 | 43 | 43 | 57 | 57 | 5.7487 | 0 | 0 | 0 | 0.1 | 0.09445 | 0.2 | 0.2021 | 0 | 0 | 0 | 0 | 0 | 0 | 0 | 0 | 0 | 0 | 0 | 0 | 0 | 0 | 0 | 0 | 0 | 0 | 0 | 0 | 0 | 0 | 0 | 0 | 0 | 0 | 0 | 0 | 0 | 20 | 18.89 | 40 | 40.42 | 0 | 0 | 0 | 0 | 0 | 0 | 0 | 0 | 0 | 0 | 0 | 0 | 0 | 0 | 0 | 0 | 0 | 0 | 0 | 0 | 0 | 0 | -10 | 0 | 0 | Off | 57933.7 | 0 | 25.5 | 25 | 1 | 75 | 74.9 | 0 | 0 | 80.7 | 80.7 | 57 | 57 | 19.3 | 19.3 | 43 | 43 | 75 | 74.9 | 0 | 0 | 0 | 121430
148.92 | 5.342 | 105.7487 | -0.0005 | 25 | 25 | 0 | 25 | 25.15 | 10 | 9.455 | 20 | 20.215 | 200 | 19.3 | 19.3 | 80.7 | 80.7 | 43 | 42.9 | 57 | 56.9 | 5.7487 | 0 | 0 | 0 | 0.1 | 0.09455 | 0.2 | 0.20215 | 0 | 0 | 0 | 0 | 0 | 0 | 0 | 0 | 0 | 0 | 0 | 0 | 0 | 0 | 0 | 0 | 0 | 0 | 0 | 0 | 0 | 0 | 0 | 0 | 0 | 0 | 0 | 0 | 0 | 20 | 18.91 | 40 | 40.43 | 0 | 0 | 0 | 0 | 0 | 0 | 0 | 0 | 0 | 0 | 0 | 0 | 0 | 0 | 0 | 0 | 0 | 0 | 0 | 0 | 0 | 0 | -10 | 0 | 0 | Off | 57931.7 | 0 | 25.5 | 25.1 | 1 | 75 | 74.9 | 0 | 0 | 80.7 | 80.7 | 57 | 56.9 | 19.3 | 19.3 | 43 | 42.9 | 75 | 74.9 | 0 | 0 | 0 | 121427
149.26 | 5.342 | 105.7487 | -0.0004 | 25 | 25 | 0 | 25 | 25.19 | 10 | 9.485 | 20 | 20.215 | 200 | 19.3 | 19.3 | 80.7 | 80.8 | 43 | 43 | 57 | 57 | 5.7487 | 0 | 0 | 0 | 0.1 | 0.09485 | 0.2 | 0.20215 | 0 | 0 | 0 | 0 | 0 | 0 | 0 | 0 | 0 | 0 | 0 | 0 | 0 | 0 | 0 | 0 | 0 | 0 | 0 | 0 | 0 | 0 | 0 | 0 | 0 | 0 | 0 | 0 | 0 | 20 | 18.97 | 40 | 40.43 | 0 | 0 | 0 | 0 | 0 | 0 | 0 | 0 | 0 | 0 | 0 | 0 | 0 | 0 | 0 | 0 | 0 | 0 | 0 | 0 | 0 | 0 | -10 | 0 | 0 | Off | 57934.8 | 0 | 25.5 | 25 | 1 | 75 | 75 | 0 | 0 | 80.7 | 80.8 | 57 | 57 | 19.3 | 19.3 | 43 | 43 | 75 | 75 | 0 | 0 | 0 | 121415
149.59 | 5.342 | 105.7487 | -0.0003 | 25 | 25 | 0 | 25 | 25.18 | 10 | 9.46 | 20 | 20.19 | 200 | 19.3 | 19.3 | 80.7 | 80.7 | 43 | 43 | 57 | 57 | 5.7487 | 0 | 0 | 0 | 0.1 | 0.0946 | 0.2 | 0.2019 | 0 | 0 | 0 | 0 | 0 | 0 | 0 | 0 | 0 | 0 | 0 | 0 | 0 | 0 | 0 | 0 | 0 | 0 | 0 | 0 | 0 | 0 | 0 | 0 | 0 | 0 | 0 | 0 | 0 | 20 | 18.92 | 40 | 40.38 | 0 | 0 | 0 | 0 | 0 | 0 | 0 | 0 | 0 | 0 | 0 | 0 | 0 | 0 | 0 | 0 | 0 | 0 | 0 | 0 | 0 | 0 | -10 | 0 | 0 | Off | 57938.9 | 0 | 25.5 | 24.9 | 1 | 75 | 75 | 0 | 0 | 80.7 | 80.7 | 57 | 57 | 19.3 | 19.3 | 43 | 43 | 75 | 75 | 0 | 0 | 0 | 121409
149.92 | 5.342 | 105.7487 | -0.0002 | 25 | 25 | 0 | 25 | 25.15 | 10 | 9.455 | 20 | 20.205 | 200 | 19.3 | 19.3 | 80.7 | 80.7 | 43 | 43 | 57 | 57 | 5.7487 | 0 | 0 | 0 | 0.1 | 0.09455 | 0.2 | 0.20205 | 0 | 0 | 0 | 0 | 0 | 0 | 0 | 0 | 0 | 0 | 0 | 0 | 0 | 0 | 0 | 0 | 0 | 0 | 0 | 0 | 0 | 0 | 0 | 0 | 0 | 0 | 0 | 0 | 0 | 20 | 18.91 | 40 | 40.41 | 0 | 0 | 0 | 0 | 0 | 0 | 0 | 0 | 0 | 0 | 0 | 0 | 0 | 0 | 0 | 0 | 0 | 0 | 0 | 0 | 0 | 0 | -10 | 0 | 0 | Off | 57945.8 | 0 | 25.5 | 24.8 | 1 | 75 | 74.9 | 0 | 0 | 80.7 | 80.7 | 57 | 57 | 19.3 | 19.3 | 43 | 43 | 75 | 74.9 | 0 | 0 | 0 | 121425
150.26 | 5.342 | 105.7487 | -0.0001 | 25 | 25 | 0 | 25 | 25.17 | 10 | 9.48 | 25 | 20.225 | 200 | 19.3 | 19.3 | 80.7 | 80.7 | 52.5 | 43.2 | 47.5 | 57 | 5.7487 | 0 | 0 | 0 | 0.1 | 0.0948 | 0.25 | 0.20225 | 0 | 0 | 0 | 0 | 0 | 0 | 0 | 0 | 0 | 0 | 0 | 0 | 0 | 0 | 0 | 0 | 0 | 0 | 0 | 0 | 0 | 0 | 0 | 0 | 0 | 0 | 0 | 0 | 0 | 20 | 18.96 | 50 | 40.45 | 0 | 0 | 0 | 0 | 0 | 0 | 0 | 0 | 0 | 0 | 0 | 0 | 0 | 0 | 0 | 0 | 0 | 0 | 0 | 0 | 0 | 0 | -10 | 0 | 0 | Off | 57944.8 | 0 | 25.5 | 24.9 | 1 | 75 | 75 | 0 | 0 | 80.7 | 80.7 | 47.5 | 57 | 19.3 | 19.3 | 52.5 | 43.2 | 75 | 75 | 0 | 2.3 | 0 | 121423
150.59 | 5.342 | 105.7487 | 0 | 25 | 25 | 0 | 25 | 25.18 | 10 | 9.455 | 25 | 20.23 | 200 | 19.3 | 19.3 | 80.7 | 80.8 | 52.5 | 52.5 | 47.5 | 47.5 | 5.7487 | 0 | 0 | 0 | 0.1 | 0.09455 | 0.25 | 0.2023 | 0 | 0 | 0 | 0 | 0 | 0 | 0 | 0 | 0 | 0 | 0 | 0 | 0 | 0 | 0 | 0 | 0 | 0 | 0 | 0 | 0 | 0 | 0 | 0 | 0 | 0 | 0 | 0 | 0 | 20 | 18.91 | 50 | 40.46 | 0 | 0 | 0 | 0 | 0 | 0 | 0 | 0 | 0 | 0 | 0 | 0 | 0 | 0 | 0 | 0 | 0 | 0 | 0 | 0 | 0 | 0 | -10 | 0 | 0 | Off | 57938.7 | 0 | 25.5 | 24.8 | 1 | 75 | 75 | 0 | 0 | 80.7 | 80.8 | 47.5 | 47.5 | 19.3 | 19.3 | 52.5 | 52.5 | 75 | 75 | 0 | 0 | 0 | 121518
150.93 | 5.342 | 105.7487 | 0 | 25 | 25 | 0 | 25 | 25.18 | 10 | 9.485 | 25 | 23.84 | 200 | 19.3 | 19.3 | 80.7 | 80.7 | 52.5 | 52.5 | 47.5 | 47.4 | 5.7487 | 0 | 0 | 0 | 0.1 | 0.09485 | 0.25 | 0.2384 | 0 | 0 | 0 | 0 | 0 | 0 | 0 | 0 | 0 | 0 | 0 | 0 | 0 | 0 | 0 | 0 | 0 | 0 | 0 | 0 | 0 | 0 | 0 | 0 | 0 | 0 | 0 | 0 | 0 | 20 | 18.97 | 50 | 47.68 | 0 | 0 | 0 | 0 | 0 | 0 | 0 | 0 | 0 | 0 | 0 | 0 | 0 | 0 | 0 | 0 | 0 | 0 | 0 | 0 | 0 | 0 | -10 | 0 | 0 | Off | 57868.8 | 0 | 25.5 | 25 | 1 | 75 | 74.9 | 0 | 0 | 80.7 | 80.7 | 47.5 | 47.4 | 19.3 | 19.3 | 52.5 | 52.5 | 75 | 74.9 | 0 | 0 | 0 | 123706
151.26 | 5.3422 | 105.7526 | 0.0001 | 25 | 25 | 0 | 25 | 25.18 | 10 | 9.465 | 25 | 24.7 | 200 | 19.3 | 19.3 | 80.7 | 80.7 | 52.5 | 52.5 | 47.5 | 47.5 | 5.7526 | 0 | 0 | 0 | 0.1 | 0.09465 | 0.25 | 0.247 | 0 | 0 | 0 | 0 | 0 | 0 | 0 | 0 | 0 | 0 | 0 | 0 | 0 | 0 | 0 | 0 | 0 | 0 | 0 | 0 | 0 | 0 | 0 | 0 | 0 | 0 | 0 | 0 | 0 | 20 | 18.93 | 50 | 49.4 | 0 | 0 | 0 | 0 | 0 | 0 | 0 | 0 | 0 | 0 | 0 | 0 | 0 | 0 | 0 | 0 | 0 | 0 | 0 | 0 | 0 | 0 | -10 | 0 | 0 | Off | 57864.6 | 0 | 25.5 | 24.9 | 1 | 75 | 75 | 0 | 0 | 80.7 | 80.7 | 47.5 | 47.5 | 19.3 | 19.3 | 52.5 | 52.5 | 75 | 75 | 0 | 0 | 0 | 124249
151.59 | 5.3442 | 105.7922 | 0.0016 | 25 | 25 | 0 | 25 | 25.17 | 10 | 9.465 | 25 | 24.89 | 200 | 19.3 | 19.3 | 80.7 | 80.7 | 52.5 | 52.5 | 47.5 | 47.5 | 5.7922 | 0 | 0 | 0 | 0.1 | 0.09465 | 0.25 | 0.2489 | 0 | 0 | 0 | 0 | 0 | 0 | 0 | 0 | 0 | 0 | 0 | 0 | 0 | 0 | 0 | 0 | 0 | 0 | 0 | 0 | 0 | 0 | 0 | 0 | 0 | 0 | 0 | 0 | 0 | 20 | 18.93 | 50 | 49.78 | 0 | 0 | 0 | 0 | 0 | 0 | 0 | 0 | 0 | 0 | 0 | 0 | 0 | 0 | 0 | 0 | 0 | 0 | 0 | 0 | 0 | 0 | -10 | 0 | 0 | Off | 57965.9 | 0 | 25.5 | 25 | 1 | 75 | 75 | 0 | 0 | 80.7 | 80.7 | 47.5 | 47.5 | 19.3 | 19.3 | 52.5 | 52.5 | 75 | 75 | 0 | 0 | 0 | 124370
151.93 | 5.3484 | 105.8754 | 0.0075 | 25 | 25 | 0 | 25 | 25.17 | 10 | 9.475 | 25 | 25.02 | 200 | 19.3 | 19.3 | 80.7 | 80.7 | 52.5 | 52.5 | 47.5 | 47.5 | 5.8754 | 0 | 0 | 0 | 0.1 | 0.09475 | 0.25 | 0.2502 | 0 | 0 | 0 | 0 | 0 | 0 | 0 | 0 | 0 | 0 | 0 | 0 | 0 | 0 | 0 | 0 | 0 | 0 | 0 | 0 | 0 | 0 | 0 | 0 | 0 | 0 | 0 | 0 | 0 | 20 | 18.95 | 50 | 50.04 | 0 | 0 | 0 | 0 | 0 | 0 | 0 | 0 | 0 | 0 | 0 | 0 | 0 | 0 | 0 | 0 | 0 | 0 | 0 | 0 | 0 | 0 | -10 | 0 | 0 | Off | 58199.2 | 0 | 25.5 | 24.9 | 1 | 75 | 75 | 0 | 0 | 80.7 | 80.7 | 47.5 | 47.5 | 19.3 | 19.3 | 52.5 | 52.5 | 75 | 75 | 0 | 0 | 0 | 124464
152.26 | 5.3515 | 105.9367 | 0.0181 | 25 | 25 | 0 | 25 | 25.19 | 10 | 9.48 | 25 | 24.97 | 200 | 19.3 | 19.3 | 80.7 | 80.7 | 52.5 | 52.5 | 47.5 | 47.5 | 5.9367 | 0 | 0 | 0 | 0.1 | 0.0948 | 0.25 | 0.2497 | 0 | 0 | 0 | 0 | 0 | 0 | 0 | 0 | 0 | 0 | 0 | 0 | 0 | 0 | 0 | 0 | 0 | 0 | 0 | 0 | 0 | 0 | 0 | 0 | 0 | 0 | 0 | 0 | 0 | 20 | 18.96 | 50 | 49.94 | 0 | 0 | 0 | 0 | 0 | 0 | 0 | 0 | 0 | 0 | 0 | 0 | 0 | 0 | 0 | 0 | 0 | 0 | 0 | 0 | 0 | 0 | -10 | 0 | 0 | Off | 58650.2 | 0 | 25.5 | 25 | 1 | 75 | 75 | 0 | 0 | 80.7 | 80.7 | 47.5 | 47.5 | 19.3 | 19.3 | 52.5 | 52.5 | 75 | 75 | 0 | 0 | 0 | 124422
152.6 | 5.353 | 105.9664 | 0.0308 | 25 | 25 | 0 | 25 | 25.18 | 10 | 9.46 | 25 | 25.075 | 200 | 19.3 | 19.3 | 80.7 | 80.7 | 52.5 | 52.4 | 47.5 | 47.5 | 5.9664 | 0 | 0 | 0 | 0.1 | 0.0946 | 0.25 | 0.25075 | 0 | 0 | 0 | 0 | 0 | 0 | 0 | 0 | 0 | 0 | 0 | 0 | 0 | 0 | 0 | 0 | 0 | 0 | 0 | 0 | 0 | 0 | 0 | 0 | 0 | 0 | 0 | 0 | 0 | 20 | 18.92 | 50 | 50.15 | 0 | 0 | 0 | 0 | 0 | 0 | 0 | 0 | 0 | 0 | 0 | 0 | 0 | 0 | 0 | 0 | 0 | 0 | 0 | 0 | 0 | 0 | -10 | 0 | 0 | Off | 58912.2 | 0 | 25.5 | 24.9 | 1 | 75 | 75 | 0 | 0 | 80.7 | 80.7 | 47.5 | 47.5 | 19.3 | 19.3 | 52.5 | 52.4 | 75 | 75 | 0 | 0 | 0 | 124482
152.93 | 5.3535 | 105.9763 | 0.0422 | 25 | 25 | 0 | 25 | 25.16 | 10 | 9.455 | 25 | 24.99 | 200 | 19.3 | 19.3 | 80.7 | 80.7 | 52.5 | 52.5 | 47.5 | 47.5 | 5.9763 | 0 | 0 | 0 | 0.1 | 0.09455 | 0.25 | 0.2499 | 0 | 0 | 0 | 0 | 0 | 0 | 0 | 0 | 0 | 0 | 0 | 0 | 0 | 0 | 0 | 0 | 0 | 0 | 0 | 0 | 0 | 0 | 0 | 0 | 0 | 0 | 0 | 0 | 0 | 20 | 18.91 | 50 | 49.98 | 0 | 0 | 0 | 0 | 0 | 0 | 0 | 0 | 0 | 0 | 0 | 0 | 0 | 0 | 0 | 0 | 0 | 0 | 0 | 0 | 0 | 0 | -10 | 0 | 0 | Off | 59051.8 | 0 | 25.5 | 25 | 1 | 75 | 75 | 0 | 0 | 80.7 | 80.7 | 47.5 | 47.5 | 19.3 | 19.3 | 52.5 | 52.5 | 75 | 75 | 0 | 0 | 0 | 124429
153.26 | 5.3537 | 105.9803 | 0.0521 | 25 | 25 | 0 | 25 | 25.18 | 10 | 9.465 | 25 | 25.02 | 200 | 19.3 | 19.3 | 80.7 | 80.7 | 52.5 | 52.2 | 47.5 | 47.5 | 5.9803 | 0 | 0 | 0 | 0.1 | 0.09465 | 0.25 | 0.2502 | 0 | 0 | 0 | 0 | 0 | 0 | 0 | 0 | 0 | 0 | 0 | 0 | 0 | 0 | 0 | 0 | 0 | 0 | 0 | 0 | 0 | 0 | 0 | 0 | 0 | 0 | 0 | 0 | 0 | 20 | 18.93 | 50 | 50.04 | 0 | 0 | 0 | 0 | 0 | 0 | 0 | 0 | 0 | 0 | 0 | 0 | 0 | 0 | 0 | 0 | 0 | 0 | 0 | 0 | 0 | 0 | -10 | 0 | 0 | Off | 59168.3 | 0 | 25.5 | 24.9 | 1 | 75 | 74.9 | 0 | 0 | 80.7 | 80.7 | 47.5 | 47.5 | 19.3 | 19.3 | 52.5 | 52.2 | 75 | 74.9 | 0 | 1.9 | 0 | 124457
153.6 | 5.3537 | 105.9803 | 0.0594 | 25 | 25 | 0 | 25 | 25.18 | 10 | 9.47 | 25 | 25.025 | 200 | 19.3 | 19.3 | 80.7 | 80.6 | 52.5 | 52.4 | 47.5 | 47.5 | 5.9803 | 0 | 0 | 0 | 0.1 | 0.0947 | 0.25 | 0.25025 | 0 | 0 | 0 | 0 | 0 | 0 | 0 | 0 | 0 | 0 | 0 | 0 | 0 | 0 | 0 | 0 | 0 | 0 | 0 | 0 | 0 | 0 | 0 | 0 | 0 | 0 | 0 | 0 | 0 | 20 | 18.94 | 50 | 50.05 | 0 | 0 | 0 | 0 | 0 | 0 | 0 | 0 | 0 | 0 | 0 | 0 | 0 | 0 | 0 | 0 | 0 | 0 | 0 | 0 | 0 | 0 | -10 | 0 | 0 | Off | 59311.3 | 0 | 25.5 | 25 | 1 | 75 | 75 | 0 | 0 | 80.7 | 80.6 | 47.5 | 47.5 | 19.3 | 19.3 | 52.5 | 52.4 | 75 | 75 | 0 | 0 | 0 | 124429
153.93 | 5.3537 | 105.9803 | 0.0645 | 25 | 25 | 0 | 25 | 25.18 | 10 | 9.455 | 25 | 24.985 | 200 | 19.3 | 19.2 | 80.7 | 80.6 | 52.5 | 52.7 | 47.5 | 47.5 | 5.9803 | 0 | 0 | 0 | 0.1 | 0.09455 | 0.25 | 0.24985 | 0 | 0 | 0 | 0 | 0 | 0 | 0 | 0 | 0 | 0 | 0 | 0 | 0 | 0 | 0 | 0 | 0 | 0 | 0 | 0 | 0 | 0 | 0 | 0 | 0 | 0 | 0 | 0 | 0 | 20 | 18.91 | 50 | 49.97 | 0 | 0 | 0 | 0 | 0 | 0 | 0 | 0 | 0 | 0 | 0 | 0 | 0 | 0 | 0 | 0 | 0 | 0 | 0 | 0 | 0 | 0 | -10 | 0 | 0 | Off | 59447.6 | 0 | 25.5 | 24.8 | 1 | 75 | 75 | 0 | 0 | 80.7 | 80.6 | 47.5 | 47.5 | 19.3 | 19.2 | 52.5 | 52.7 | 75 | 75 | 0 | 0 | 0 | 124446
154.26 | 5.3537 | 105.9803 | 0.0672 | 25 | 25 | 0 | 25 | 25.19 | 10 | 9.47 | 25 | 25.06 | 200 | 19.3 | 19.3 | 80.7 | 80.7 | 52.5 | 52.5 | 47.5 | 47.5 | 5.9803 | 0 | 0 | 0 | 0.1 | 0.0947 | 0.25 | 0.2506 | 0 | 0 | 0 | 0 | 0 | 0 | 0 | 0 | 0 | 0 | 0 | 0 | 0 | 0 | 0 | 0 | 0 | 0 | 0 | 0 | 0 | 0 | 0 | 0 | 0 | 0 | 0 | 0 | 0 | 20 | 18.94 | 50 | 50.12 | 0 | 0 | 0 | 0 | 0 | 0 | 0 | 0 | 0 | 0 | 0 | 0 | 0 | 0 | 0 | 0 | 0 | 0 | 0 | 0 | 0 | 0 | -10 | 0 | 0 | Off | 59495.9 | 0 | 25.5 | 25 | 1 | 75 | 75 | 0 | 0 | 80.7 | 80.7 | 47.5 | 47.5 | 19.3 | 19.3 | 52.5 | 52.5 | 75 | 75 | 0 | 0 | 0 | 124475
154.6 | 5.3537 | 105.9803 | 0.0677 | 25 | 25 | 0 | 25 | 25.17 | 10 | 9.455 | 25 | 24.995 | 200 | 19.3 | 19.3 | 80.7 | 80.7 | 52.5 | 52.6 | 47.5 | 47.5 | 5.9803 | 0 | 0 | 0 | 0.1 | 0.09455 | 0.25 | 0.24995 | 0 | 0 | 0 | 0 | 0 | 0 | 0 | 0 | 0 | 0 | 0 | 0 | 0 | 0 | 0 | 0 | 0 | 0 | 0 | 0 | 0 | 0 | 0 | 0 | 0 | 0 | 0 | 0 | 0 | 20 | 18.91 | 50 | 49.99 | 0 | 0 | 0 | 0 | 0 | 0 | 0 | 0 | 0 | 0 | 0 | 0 | 0 | 0 | 0 | 0 | 0 | 0 | 0 | 0 | 0 | 0 | -10 | 0 | 0 | Off | 59566.2 | 0 | 25.5 | 25 | 1 | 75 | 74.9 | 0 | 0 | 80.7 | 80.7 | 47.5 | 47.5 | 19.3 | 19.3 | 52.5 | 52.6 | 75 | 74.9 | 0 | 0 | 0 | 124440
154.93 | 5.3537 | 105.9803 | 0.0657 | 25 | 25 | 0 | 25 | 25.15 | 10 | 9.475 | 25 | 25.07 | 200 | 19.3 | 19.3 | 80.7 | 80.7 | 52.5 | 52.5 | 47.5 | 47.5 | 5.9803 | 0 | 0 | 0 | 0.1 | 0.09475 | 0.25 | 0.2507 | 0 | 0 | 0 | 0 | 0 | 0 | 0 | 0 | 0 | 0 | 0 | 0 | 0 | 0 | 0 | 0 | 0 | 0 | 0 | 0 | 0 | 0 | 0 | 0 | 0 | 0 | 0 | 0 | 0 | 20 | 18.95 | 50 | 50.14 | 0 | 0 | 0 | 0 | 0 | 0 | 0 | 0 | 0 | 0 | 0 | 0 | 0 | 0 | 0 | 0 | 0 | 0 | 0 | 0 | 0 | 0 | -10 | 0 | 0 | Off | 59594.7 | 0 | 25.5 | 25 | 1 | 75 | 74.9 | 0 | 0 | 80.7 | 80.7 | 47.5 | 47.5 | 19.3 | 19.3 | 52.5 | 52.5 | 75 | 74.9 | 0 | 0 | 0 | 124481
155.27 | 5.3536 | 105.9783 | 0.0615 | 25 | 25 | 0 | 25 | 25.16 | 10 | 9.475 | 25 | 24.99 | 200 | 19.3 | 19.3 | 80.7 | 80.7 | 52.5 | 52.5 | 47.5 | 47.5 | 5.9783 | 0 | 0 | 0 | 0.1 | 0.09475 | 0.25 | 0.2499 | 0 | 0 | 0 | 0 | 0 | 0 | 0 | 0 | 0 | 0 | 0 | 0 | 0 | 0 | 0 | 0 | 0 | 0 | 0 | 0 | 0 | 0 | 0 | 0 | 0 | 0 | 0 | 0 | 0 | 20 | 18.95 | 50 | 49.98 | 0 | 0 | 0 | 0 | 0 | 0 | 0 | 0 | 0 | 0 | 0 | 0 | 0 | 0 | 0 | 0 | 0 | 0 | 0 | 0 | 0 | 0 | -10 | 0 | 0 | Off | 59662.7 | 0 | 25.5 | 24.9 | 1 | 75 | 75 | 0 | 0 | 80.7 | 80.7 | 47.5 | 47.5 | 19.3 | 19.3 | 52.5 | 52.5 | 75 | 75 | 0 | 0 | 0 | 124431
155.6 | 5.3536 | 105.9783 | 0.0545 | 25 | 25 | 0 | 25 | 25.19 | 10 | 9.495 | 25 | 25.045 | 200 | 19.3 | 19.3 | 80.7 | 80.7 | 52.5 | 52.4 | 47.5 | 47.5 | 5.9783 | 0 | 0 | 0 | 0.1 | 0.09495 | 0.25 | 0.25045 | 0 | 0 | 0 | 0 | 0 | 0 | 0 | 0 | 0 | 0 | 0 | 0 | 0 | 0 | 0 | 0 | 0 | 0 | 0 | 0 | 0 | 0 | 0 | 0 | 0 | 0 | 0 | 0 | 0 | 20 | 18.99 | 50 | 50.09 | 0 | 0 | 0 | 0 | 0 | 0 | 0 | 0 | 0 | 0 | 0 | 0 | 0 | 0 | 0 | 0 | 0 | 0 | 0 | 0 | 0 | 0 | -10 | 0 | 0 | Off | 59699.2 | 0 | 25.5 | 24.8 | 1 | 75 | 75 | 0 | 0 | 80.7 | 80.7 | 47.5 | 47.5 | 19.3 | 19.3 | 52.5 | 52.4 | 75 | 75 | 0 | 0.2 | 0 | 124479
155.93 | 5.3536 | 105.9783 | 0.0456 | 25 | 25 | 0 | 25 | 25.2 | 10 | 9.45 | 25 | 25.01 | 200 | 19.3 | 19.3 | 80.7 | 80.7 | 52.5 | 52.5 | 47.5 | 47.5 | 5.9783 | 0 | 0 | 0 | 0.1 | 0.0945 | 0.25 | 0.2501 | 0 | 0 | 0 | 0 | 0 | 0 | 0 | 0 | 0 | 0 | 0 | 0 | 0 | 0 | 0 | 0 | 0 | 0 | 0 | 0 | 0 | 0 | 0 | 0 | 0 | 0 | 0 | 0 | 0 | 20 | 18.9 | 50 | 50.02 | 0 | 0 | 0 | 0 | 0 | 0 | 0 | 0 | 0 | 0 | 0 | 0 | 0 | 0 | 0 | 0 | 0 | 0 | 0 | 0 | 0 | 0 | -10 | 0 | 0 | Off | 59726.9 | 0 | 25.5 | 24.9 | 1 | 75 | 74.9 | 0 | 0 | 80.7 | 80.7 | 47.5 | 47.5 | 19.3 | 19.3 | 52.5 | 52.5 | 75 | 74.9 | 0 | 0 | 0 | 124413
156.27 | 5.3536 | 105.9783 | 0.0344 | 25 | 25 | 0 | 25 | 25.19 | 10 | 9.47 | 25 | 25.015 | 200 | 19.3 | 19.3 | 80.7 | 80.6 | 52.5 | 52.6 | 47.5 | 47.5 | 5.9783 | 0 | 0 | 0 | 0.1 | 0.0947 | 0.25 | 0.25015 | 0 | 0 | 0 | 0 | 0 | 0 | 0 | 0 | 0 | 0 | 0 | 0 | 0 | 0 | 0 | 0 | 0 | 0 | 0 | 0 | 0 | 0 | 0 | 0 | 0 | 0 | 0 | 0 | 0 | 20 | 18.94 | 50 | 50.03 | 0 | 0 | 0 | 0 | 0 | 0 | 0 | 0 | 0 | 0 | 0 | 0 | 0 | 0 | 0 | 0 | 0 | 0 | 0 | 0 | 0 | 0 | -10 | 0 | 0 | Off | 59747.1 | 0 | 25.5 | 24.9 | 1 | 75 | 75 | 0 | 0 | 80.7 | 80.6 | 47.5 | 47.5 | 19.3 | 19.3 | 52.5 | 52.6 | 75 | 75 | 0 | 1.1 | 0 | 124458
156.6 | 5.3535 | 105.9763 | 0.0207 | 25 | 25 | 0 | 25 | 25.17 | 10 | 9.43 | 25 | 25.025 | 200 | 19.3 | 19.2 | 80.7 | 80.7 | 52.5 | 52.5 | 47.5 | 47.5 | 5.9763 | 0 | 0 | 0 | 0.1 | 0.0943 | 0.25 | 0.25025 | 0 | 0 | 0 | 0 | 0 | 0 | 0 | 0 | 0 | 0 | 0 | 0 | 0 | 0 | 0 | 0 | 0 | 0 | 0 | 0 | 0 | 0 | 0 | 0 | 0 | 0 | 0 | 0 | 0 | 20 | 18.86 | 50 | 50.05 | 0 | 0 | 0 | 0 | 0 | 0 | 0 | 0 | 0 | 0 | 0 | 0 | 0 | 0 | 0 | 0 | 0 | 0 | 0 | 0 | 0 | 0 | -10 | 0 | 0 | Off | 59752.3 | 0 | 25.5 | 24.9 | 1 | 75 | 75 | 0 | 0 | 80.7 | 80.7 | 47.5 | 47.5 | 19.3 | 19.2 | 52.5 | 52.5 | 75 | 75 | 0 | 0 | 0 | 124452
156.93 | 5.3535 | 105.9763 | 0.0094 | 25 | 25 | 0 | 25 | 25.19 | 10 | 9.465 | 25 | 25.02 | 200 | 19.3 | 19.3 | 80.7 | 80.7 | 52.5 | 52.5 | 47.5 | 47.5 | 5.9763 | 0 | 0 | 0 | 0.1 | 0.09465 | 0.25 | 0.2502 | 0 | 0 | 0 | 0 | 0 | 0 | 0 | 0 | 0 | 0 | 0 | 0 | 0 | 0 | 0 | 0 | 0 | 0 | 0 | 0 | 0 | 0 | 0 | 0 | 0 | 0 | 0 | 0 | 0 | 20 | 18.93 | 50 | 50.04 | 0 | 0 | 0 | 0 | 0 | 0 | 0 | 0 | 0 | 0 | 0 | 0 | 0 | 0 | 0 | 0 | 0 | 0 | 0 | 0 | 0 | 0 | -10 | 0 | 0 | Off | 59793.7 | 0 | 25.5 | 25 | 1 | 75 | 75 | 0 | 0 | 80.7 | 80.7 | 47.5 | 47.5 | 19.3 | 19.3 | 52.5 | 52.5 | 75 | 75 | 0 | 0 | 0 | 124449
157.27 | 5.3535 | 105.9763 | 0.0029 | 25 | 25 | 0 | 25 | 25.19 | 10 | 9.475 | 25 | 25.06 | 200 | 19.3 | 19.3 | 80.7 | 80.7 | 52.5 | 52.5 | 47.5 | 47.5 | 5.9763 | 0 | 0 | 0 | 0.1 | 0.09475 | 0.25 | 0.2506 | 0 | 0 | 0 | 0 | 0 | 0 | 0 | 0 | 0 | 0 | 0 | 0 | 0 | 0 | 0 | 0 | 0 | 0 | 0 | 0 | 0 | 0 | 0 | 0 | 0 | 0 | 0 | 0 | 0 | 20 | 18.95 | 50 | 50.12 | 0 | 0 | 0 | 0 | 0 | 0 | 0 | 0 | 0 | 0 | 0 | 0 | 0 | 0 | 0 | 0 | 0 | 0 | 0 | 0 | 0 | 0 | -10 | 0 | 0 | Off | 59802 | 0 | 25.5 | 24.9 | 1 | 75 | 74.9 | 0 | 0 | 80.7 | 80.7 | 47.5 | 47.5 | 19.3 | 19.3 | 52.5 | 52.5 | 75 | 74.9 | 0 | 0 | 0 | 124451
157.6 | 5.3535 | 105.9763 | 0.0001 | 25 | 25 | 0 | 25 | 25.16 | 10 | 9.455 | 25 | 24.99 | 200 | 19.3 | 19.3 | 80.7 | 80.6 | 52.5 | 52.5 | 47.5 | 47.5 | 5.9763 | 0 | 0 | 0 | 0.1 | 0.09455 | 0.25 | 0.2499 | 0 | 0 | 0 | 0 | 0 | 0 | 0 | 0 | 0 | 0 | 0 | 0 | 0 | 0 | 0 | 0 | 0 | 0 | 0 | 0 | 0 | 0 | 0 | 0 | 0 | 0 | 0 | 0 | 0 | 20 | 18.91 | 50 | 49.98 | 0 | 0 | 0 | 0 | 0 | 0 | 0 | 0 | 0 | 0 | 0 | 0 | 0 | 0 | 0 | 0 | 0 | 0 | 0 | 0 | 0 | 0 | -10 | 0 | 0 | Off | 59816.7 | 0 | 25.5 | 25 | 1 | 75 | 75 | 0 | 0 | 80.7 | 80.6 | 47.5 | 47.5 | 19.3 | 19.3 | 52.5 | 52.5 | 75 | 75 | 0 | 0 | 0 | 124446
157.94 | 5.3535 | 105.9763 | -0.0008 | 25 | 25 | 0 | 25 | 25.17 | 10 | 9.455 | 25 | 25.06 | 200 | 19.3 | 19.3 | 80.7 | 80.7 | 52.5 | 52.5 | 47.5 | 47.5 | 5.9763 | 0 | 0 | 0 | 0.1 | 0.09455 | 0.25 | 0.2506 | 0 | 0 | 0 | 0 | 0 | 0 | 0 | 0 | 0 | 0 | 0 | 0 | 0 | 0 | 0 | 0 | 0 | 0 | 0 | 0 | 0 | 0 | 0 | 0 | 0 | 0 | 0 | 0 | 0 | 20 | 18.91 | 50 | 50.12 | 0 | 0 | 0 | 0 | 0 | 0 | 0 | 0 | 0 | 0 | 0 | 0 | 0 | 0 | 0 | 0 | 0 | 0 | 0 | 0 | 0 | 0 | -10 | 0 | 0 | Off | 59832.8 | 0 | 25.5 | 24.9 | 1 | 75 | 75 | 0 | 0 | 80.7 | 80.7 | 47.5 | 47.5 | 19.3 | 19.3 | 52.5 | 52.5 | 75 | 75 | 0 | 0 | 0 | 124475
158.27 | 5.3534 | 105.9743 | -0.0012 | 25 | 25 | 0 | 25 | 25.17 | 10 | 9.45 | 25 | 24.965 | 200 | 19.3 | 19.3 | 80.7 | 80.7 | 52.5 | 52.5 | 47.5 | 47.5 | 5.9743 | 0 | 0 | 0 | 0.1 | 0.0945 | 0.25 | 0.24965 | 0 | 0 | 0 | 0 | 0 | 0 | 0 | 0 | 0 | 0 | 0 | 0 | 0 | 0 | 0 | 0 | 0 | 0 | 0 | 0 | 0 | 0 | 0 | 0 | 0 | 0 | 0 | 0 | 0 | 20 | 18.9 | 50 | 49.93 | 0 | 0 | 0 | 0 | 0 | 0 | 0 | 0 | 0 | 0 | 0 | 0 | 0 | 0 | 0 | 0 | 0 | 0 | 0 | 0 | 0 | 0 | -10 | 0 | 0 | Off | 59835.4 | 0 | 25.5 | 24.9 | 1 | 75 | 75 | 0 | 0 | 80.7 | 80.7 | 47.5 | 47.5 | 19.3 | 19.3 | 52.5 | 52.5 | 75 | 75 | 0 | 0 | 0 | 124430
158.6 | 5.3534 | 105.9743 | -0.0014 | 25 | 25 | 0 | 25 | 25.18 | 10 | 9.455 | 25 | 25.05 | 200 | 19.3 | 19.3 | 80.7 | 80.7 | 52.5 | 52.4 | 47.5 | 47.5 | 5.9743 | 0 | 0 | 0 | 0.1 | 0.09455 | 0.25 | 0.2505 | 0 | 0 | 0 | 0 | 0 | 0 | 0 | 0 | 0 | 0 | 0 | 0 | 0 | 0 | 0 | 0 | 0 | 0 | 0 | 0 | 0 | 0 | 0 | 0 | 0 | 0 | 0 | 0 | 0 | 20 | 18.91 | 50 | 50.1 | 0 | 0 | 0 | 0 | 0 | 0 | 0 | 0 | 0 | 0 | 0 | 0 | 0 | 0 | 0 | 0 | 0 | 0 | 0 | 0 | 0 | 0 | -10 | 0 | 0 | Off | 59851 | 0 | 25.5 | 24.8 | 1 | 75 | 75 | 0 | 0 | 80.7 | 80.7 | 47.5 | 47.5 | 19.3 | 19.3 | 52.5 | 52.4 | 75 | 75 | 0 | 0.3 | 0 | 124469
158.94 | 5.3534 | 105.9743 | -0.0014 | 25 | 25 | 0 | 25 | 25.17 | 10 | 9.495 | 25 | 24.995 | 200 | 19.3 | 19.3 | 80.7 | 80.6 | 52.5 | 52.5 | 47.5 | 47.5 | 5.9743 | 0 | 0 | 0 | 0.1 | 0.09495 | 0.25 | 0.24995 | 0 | 0 | 0 | 0 | 0 | 0 | 0 | 0 | 0 | 0 | 0 | 0 | 0 | 0 | 0 | 0 | 0 | 0 | 0 | 0 | 0 | 0 | 0 | 0 | 0 | 0 | 0 | 0 | 0 | 20 | 18.99 | 50 | 49.99 | 0 | 0 | 0 | 0 | 0 | 0 | 0 | 0 | 0 | 0 | 0 | 0 | 0 | 0 | 0 | 0 | 0 | 0 | 0 | 0 | 0 | 0 | -10 | 0 | 0 | Off | 59849.9 | 0 | 25.5 | 24.8 | 1 | 75 | 75 | 0 | 0 | 80.7 | 80.6 | 47.5 | 47.5 | 19.3 | 19.3 | 52.5 | 52.5 | 75 | 75 | 0 | 0 | 0 | 124434
159.27 | 5.3535 | 105.9763 | -0.0013 | 25 | 25 | 0 | 25 | 25.17 | 10 | 9.475 | 25 | 25.015 | 200 | 19.3 | 19.3 | 80.7 | 80.7 | 52.5 | 52.3 | 47.5 | 47.5 | 5.9763 | 0 | 0 | 0 | 0.1 | 0.09475 | 0.25 | 0.25015 | 0 | 0 | 0 | 0 | 0 | 0 | 0 | 0 | 0 | 0 | 0 | 0 | 0 | 0 | 0 | 0 | 0 | 0 | 0 | 0 | 0 | 0 | 0 | 0 | 0 | 0 | 0 | 0 | 0 | 20 | 18.95 | 50 | 50.03 | 0 | 0 | 0 | 0 | 0 | 0 | 0 | 0 | 0 | 0 | 0 | 0 | 0 | 0 | 0 | 0 | 0 | 0 | 0 | 0 | 0 | 0 | -10 | 0 | 0 | Off | 59847.2 | 0 | 25.5 | 24.8 | 1 | 75 | 75 | 0 | 0 | 80.7 | 80.7 | 47.5 | 47.5 | 19.3 | 19.3 | 52.5 | 52.3 | 75 | 75 | 0 | 2.4 | 0 | 124464
159.61 | 5.3536 | 105.9783 | -0.0011 | 25 | 25 | 0 | 25 | 25.17 | 10 | 9.49 | 25 | 25.025 | 200 | 19.3 | 19.3 | 80.7 | 80.8 | 52.5 | 52.5 | 47.5 | 47.5 | 5.9783 | 0 | 0 | 0 | 0.1 | 0.0949 | 0.25 | 0.25025 | 0 | 0 | 0 | 0 | 0 | 0 | 0 | 0 | 0 | 0 | 0 | 0 | 0 | 0 | 0 | 0 | 0 | 0 | 0 | 0 | 0 | 0 | 0 | 0 | 0 | 0 | 0 | 0 | 0 | 20 | 18.98 | 50 | 50.05 | 0 | 0 | 0 | 0 | 0 | 0 | 0 | 0 | 0 | 0 | 0 | 0 | 0 | 0 | 0 | 0 | 0 | 0 | 0 | 0 | 0 | 0 | -10 | 0 | 0 | Off | 59838.7 | 0 | 25.5 | 24.9 | 1 | 75 | 75 | 0 | 0 | 80.7 | 80.8 | 47.5 | 47.5 | 19.3 | 19.3 | 52.5 | 52.5 | 75 | 75 | 0 | 0 | 0 | 124437
159.94 | 5.3536 | 105.9783 | -0.0007 | 25 | 25 | 0 | 25 | 25.18 | 10 | 9.495 | 25 | 24.98 | 200 | 19.3 | 19.3 | 80.7 | 80.7 | 52.5 | 52.5 | 47.5 | 47.5 | 5.9783 | 0 | 0 | 0 | 0.1 | 0.09495 | 0.25 | 0.2498 | 0 | 0 | 0 | 0 | 0 | 0 | 0 | 0 | 0 | 0 | 0 | 0 | 0 | 0 | 0 | 0 | 0 | 0 | 0 | 0 | 0 | 0 | 0 | 0 | 0 | 0 | 0 | 0 | 0 | 20 | 18.99 | 50 | 49.96 | 0 | 0 | 0 | 0 | 0 | 0 | 0 | 0 | 0 | 0 | 0 | 0 | 0 | 0 | 0 | 0 | 0 | 0 | 0 | 0 | 0 | 0 | -10 | 0 | 0 | Off | 59854 | 0 | 25.5 | 24.9 | 1 | 75 | 75 | 0 | 0 | 80.7 | 80.7 | 47.5 | 47.5 | 19.3 | 19.3 | 52.5 | 52.5 | 75 | 75 | 0 | 0 | 0 | 124454
160.27 | 5.3536 | 105.9783 | -0.0003 | 25 | 25 | 0 | 25 | 25.17 | 10 | 9.475 | 25 | 25.045 | 200 | 19.3 | 19.3 | 80.7 | 80.6 | 52.5 | 52.5 | 47.5 | 47.5 | 5.9783 | 0 | 0 | 0 | 0.1 | 0.09475 | 0.25 | 0.25045 | 0 | 0 | 0 | 0 | 0 | 0 | 0 | 0 | 0 | 0 | 0 | 0 | 0 | 0 | 0 | 0 | 0 | 0 | 0 | 0 | 0 | 0 | 0 | 0 | 0 | 0 | 0 | 0 | 0 | 20 | 18.95 | 50 | 50.09 | 0 | 0 | 0 | 0 | 0 | 0 | 0 | 0 | 0 | 0 | 0 | 0 | 0 | 0 | 0 | 0 | 0 | 0 | 0 | 0 | 0 | 0 | -10 | 0 | 0 | Off | 59864.3 | 0 | 25.5 | 24.9 | 1 | 75 | 75 | 0 | 0 | 80.7 | 80.6 | 47.5 | 47.5 | 19.3 | 19.3 | 52.5 | 52.5 | 75 | 75 | 0 | 0 | 0 | 124466
160.61 | 5.3535 | 105.9763 | -0.0001 | 25 | 25 | 0 | 25 | 25.18 | 10 | 9.475 | 25 | 24.98 | 200 | 19.3 | 19.3 | 80.7 | 80.6 | 52.5 | 52.5 | 47.5 | 47.5 | 5.9763 | 0 | 0 | 0 | 0.1 | 0.09475 | 0.25 | 0.2498 | 0 | 0 | 0 | 0 | 0 | 0 | 0 | 0 | 0 | 0 | 0 | 0 | 0 | 0 | 0 | 0 | 0 | 0 | 0 | 0 | 0 | 0 | 0 | 0 | 0 | 0 | 0 | 0 | 0 | 20 | 18.95 | 50 | 49.96 | 0 | 0 | 0 | 0 | 0 | 0 | 0 | 0 | 0 | 0 | 0 | 0 | 0 | 0 | 0 | 0 | 0 | 0 | 0 | 0 | 0 | 0 | -10 | 0 | 0 | Off | 59870 | 0 | 25.5 | 24.8 | 1 | 75 | 75 | 0 | 0 | 80.7 | 80.6 | 47.5 | 47.5 | 19.3 | 19.3 | 52.5 | 52.5 | 75 | 75 | 0 | 0 | 0 | 124425
160.94 | 5.3536 | 105.9783 | 0.0002 | 25 | 25 | 0 | 25 | 25.18 | 10 | 9.48 | 25 | 25.06 | 200 | 19.3 | 19.3 | 80.7 | 80.7 | 52.5 | 52.5 | 47.5 | 47.5 | 5.9783 | 0 | 0 | 0 | 0.1 | 0.0948 | 0.25 | 0.2506 | 0 | 0 | 0 | 0 | 0 | 0 | 0 | 0 | 0 | 0 | 0 | 0 | 0 | 0 | 0 | 0 | 0 | 0 | 0 | 0 | 0 | 0 | 0 | 0 | 0 | 0 | 0 | 0 | 0 | 20 | 18.96 | 50 | 50.12 | 0 | 0 | 0 | 0 | 0 | 0 | 0 | 0 | 0 | 0 | 0 | 0 | 0 | 0 | 0 | 0 | 0 | 0 | 0 | 0 | 0 | 0 | -10 | 0 | 0 | Off | 59884.5 | 0 | 25.5 | 24.8 | 1 | 75 | 75 | 0 | 0 | 80.7 | 80.7 | 47.5 | 47.5 | 19.3 | 19.3 | 52.5 | 52.5 | 75 | 75 | 0 | 0 | 0 | 124475
161.27 | 5.3536 | 105.9783 | 0.0004 | 25 | 25 | 0 | 25 | 25.17 | 10 | 9.455 | 25 | 24.98 | 200 | 19.3 | 19.3 | 80.7 | 80.7 | 52.5 | 52.5 | 47.5 | 47.5 | 5.9783 | 0 | 0 | 0 | 0.1 | 0.09455 | 0.25 | 0.2498 | 0 | 0 | 0 | 0 | 0 | 0 | 0 | 0 | 0 | 0 | 0 | 0 | 0 | 0 | 0 | 0 | 0 | 0 | 0 | 0 | 0 | 0 | 0 | 0 | 0 | 0 | 0 | 0 | 0 | 20 | 18.91 | 50 | 49.96 | 0 | 0 | 0 | 0 | 0 | 0 | 0 | 0 | 0 | 0 | 0 | 0 | 0 | 0 | 0 | 0 | 0 | 0 | 0 | 0 | 0 | 0 | -10 | 0 | 0 | Off | 59888.1 | 0 | 25.5 | 24.9 | 1 | 75 | 75 | 0 | 0 | 80.7 | 80.7 | 47.5 | 47.5 | 19.3 | 19.3 | 52.5 | 52.5 | 75 | 75 | 0 | 0 | 0 | 124436
161.61 | 5.3536 | 105.9783 | 0.0006 | 25 | 25 | 0 | 25 | 25.16 | 10 | 9.475 | 25 | 25.055 | 200 | 19.3 | 19.3 | 80.7 | 80.7 | 52.5 | 52.5 | 47.5 | 47.5 | 5.9783 | 0 | 0 | 0 | 0.1 | 0.09475 | 0.25 | 0.25055 | 0 | 0 | 0 | 0 | 0 | 0 | 0 | 0 | 0 | 0 | 0 | 0 | 0 | 0 | 0 | 0 | 0 | 0 | 0 | 0 | 0 | 0 | 0 | 0 | 0 | 0 | 0 | 0 | 0 | 20 | 18.95 | 50 | 50.11 | 0 | 0 | 0 | 0 | 0 | 0 | 0 | 0 | 0 | 0 | 0 | 0 | 0 | 0 | 0 | 0 | 0 | 0 | 0 | 0 | 0 | 0 | -10 | 0 | 0 | Off | 59897 | 0 | 25.5 | 25 | 1 | 75 | 75 | 0 | 0 | 80.7 | 80.7 | 47.5 | 47.5 | 19.3 | 19.3 | 52.5 | 52.5 | 75 | 75 | 0 | 0 | 0 | 124470
161.94 | 5.3535 | 105.9763 | 0.0007 | 25 | 25 | 0 | 25 | 25.17 | 10 | 9.48 | 25 | 25.005 | 200 | 19.3 | 19.3 | 80.7 | 80.7 | 52.5 | 52.5 | 47.5 | 47.5 | 5.9763 | 0 | 0 | 0 | 0.1 | 0.0948 | 0.25 | 0.25005 | 0 | 0 | 0 | 0 | 0 | 0 | 0 | 0 | 0 | 0 | 0 | 0 | 0 | 0 | 0 | 0 | 0 | 0 | 0 | 0 | 0 | 0 | 0 | 0 | 0 | 0 | 0 | 0 | 0 | 20 | 18.96 | 50 | 50.01 | 0 | 0 | 0 | 0 | 0 | 0 | 0 | 0 | 0 | 0 | 0 | 0 | 0 | 0 | 0 | 0 | 0 | 0 | 0 | 0 | 0 | 0 | -10 | 0 | 0 | Off | 59893.6 | 0 | 25.5 | 25 | 1 | 75 | 75 | 0 | 0 | 80.7 | 80.7 | 47.5 | 47.5 | 19.3 | 19.3 | 52.5 | 52.5 | 75 | 75 | 0 | 0 | 0 | 124434
162.28 | 5.3535 | 105.9763 | 0.0006 | 25 | 25 | 0 | 25 | 25.17 | 10 | 9.465 | 25 | 25.04 | 200 | 19.3 | 19.4 | 80.7 | 80.7 | 52.5 | 52.3 | 47.5 | 47.5 | 5.9763 | 0 | 0 | 0 | 0.1 | 0.09465 | 0.25 | 0.2504 | 0 | 0 | 0 | 0 | 0 | 0 | 0 | 0 | 0 | 0 | 0 | 0 | 0 | 0 | 0 | 0 | 0 | 0 | 0 | 0 | 0 | 0 | 0 | 0 | 0 | 0 | 0 | 0 | 0 | 20 | 18.93 | 50 | 50.08 | 0 | 0 | 0 | 0 | 0 | 0 | 0 | 0 | 0 | 0 | 0 | 0 | 0 | 0 | 0 | 0 | 0 | 0 | 0 | 0 | 0 | 0 | -10 | 0 | 0 | Off | 59904.1 | 0 | 25.5 | 24.9 | 1 | 75 | 75 | 0 | 0 | 80.7 | 80.7 | 47.5 | 47.5 | 19.3 | 19.4 | 52.5 | 52.3 | 75 | 75 | 0 | 0.9 | 0 | 124473
162.61 | 5.3535 | 105.9763 | 0.0006 | 25 | 25 | 0 | 25 | 25.16 | 10 | 9.475 | 25 | 25 | 200 | 19.3 | 19.3 | 80.7 | 80.7 | 52.5 | 52.5 | 47.5 | 47.5 | 5.9763 | 0 | 0 | 0 | 0.1 | 0.09475 | 0.25 | 0.25 | 0 | 0 | 0 | 0 | 0 | 0 | 0 | 0 | 0 | 0 | 0 | 0 | 0 | 0 | 0 | 0 | 0 | 0 | 0 | 0 | 0 | 0 | 0 | 0 | 0 | 0 | 0 | 0 | 0 | 20 | 18.95 | 50 | 50 | 0 | 0 | 0 | 0 | 0 | 0 | 0 | 0 | 0 | 0 | 0 | 0 | 0 | 0 | 0 | 0 | 0 | 0 | 0 | 0 | 0 | 0 | -10 | 0 | 0 | Off | 59900.5 | 0 | 25.5 | 25 | 1 | 75 | 74.9 | 0 | 0 | 80.7 | 80.7 | 47.5 | 47.5 | 19.3 | 19.3 | 52.5 | 52.5 | 75 | 74.9 | 0 | 0 | 0 | 124437
162.95 | 5.3535 | 105.9763 | 0.0005 | 25 | 25 | 0 | 25 | 25.17 | 10 | 9.47 | 25 | 25.03 | 200 | 19.3 | 19.3 | 80.7 | 80.8 | 52.5 | 52.7 | 47.5 | 47.4 | 5.9763 | 0 | 0 | 0 | 0.1 | 0.0947 | 0.25 | 0.2503 | 0 | 0 | 0 | 0 | 0 | 0 | 0 | 0 | 0 | 0 | 0 | 0 | 0 | 0 | 0 | 0 | 0 | 0 | 0 | 0 | 0 | 0 | 0 | 0 | 0 | 0 | 0 | 0 | 0 | 20 | 18.94 | 50 | 50.06 | 0 | 0 | 0 | 0 | 0 | 0 | 0 | 0 | 0 | 0 | 0 | 0 | 0 | 0 | 0 | 0 | 0 | 0 | 0 | 0 | 0 | 0 | -10 | 0 | 0 | Off | 59884.8 | 0 | 25.5 | 24.9 | 1 | 75 | 75 | 0 | 0 | 80.7 | 80.8 | 47.5 | 47.4 | 19.3 | 19.3 | 52.5 | 52.7 | 75 | 75 | 0 | 1.8 | 0 | 124455
163.28 | 5.3535 | 105.9763 | 0.0004 | 25 | 25 | 0 | 25 | 25.19 | 10 | 9.48 | 25 | 25.05 | 200 | 19.3 | 19.3 | 80.7 | 80.7 | 52.5 | 52.5 | 47.5 | 47.6 | 5.9763 | 0 | 0 | 0 | 0.1 | 0.0948 | 0.25 | 0.2505 | 0 | 0 | 0 | 0 | 0 | 0 | 0 | 0 | 0 | 0 | 0 | 0 | 0 | 0 | 0 | 0 | 0 | 0 | 0 | 0 | 0 | 0 | 0 | 0 | 0 | 0 | 0 | 0 | 0 | 20 | 18.96 | 50 | 50.1 | 0 | 0 | 0 | 0 | 0 | 0 | 0 | 0 | 0 | 0 | 0 | 0 | 0 | 0 | 0 | 0 | 0 | 0 | 0 | 0 | 0 | 0 | -10 | 0 | 0 | Off | 59883 | 0 | 25.5 | 24.9 | 1 | 75 | 75.1 | 0 | 0 | 80.7 | 80.7 | 47.5 | 47.6 | 19.3 | 19.3 | 52.5 | 52.5 | 75 | 75.1 | 0 | 0 | 0 | 124454
163.61 | 5.3535 | 105.9763 | 0.0001 | 25 | 25 | 0 | 25 | 25.15 | 10 | 9.48 | 25 | 24.99 | 200 | 19.3 | 19.3 | 80.7 | 80.7 | 52.5 | 52.5 | 47.5 | 47.5 | 5.9763 | 0 | 0 | 0 | 0.1 | 0.0948 | 0.25 | 0.2499 | 0 | 0 | 0 | 0 | 0 | 0 | 0 | 0 | 0 | 0 | 0 | 0 | 0 | 0 | 0 | 0 | 0 | 0 | 0 | 0 | 0 | 0 | 0 | 0 | 0 | 0 | 0 | 0 | 0 | 20 | 18.96 | 50 | 49.98 | 0 | 0 | 0 | 0 | 0 | 0 | 0 | 0 | 0 | 0 | 0 | 0 | 0 | 0 | 0 | 0 | 0 | 0 | 0 | 0 | 0 | 0 | -10 | 0 | 0 | Off | 59882.3 | 0 | 25.5 | 24.8 | 1 | 75 | 75 | 0 | 0 | 80.7 | 80.7 | 47.5 | 47.5 | 19.3 | 19.3 | 52.5 | 52.5 | 75 | 75 | 0 | 0 | 0 | 124445
163.95 | 5.3535 | 105.9763 | -0.0001 | 25 | 25 | 0 | 25 | 25.16 | 10 | 9.47 | 25 | 25.055 | 200 | 19.3 | 19.3 | 80.7 | 80.7 | 52.5 | 52.5 | 47.5 | 47.5 | 5.9763 | 0 | 0 | 0 | 0.1 | 0.0947 | 0.25 | 0.25055 | 0 | 0 | 0 | 0 | 0 | 0 | 0 | 0 | 0 | 0 | 0 | 0 | 0 | 0 | 0 | 0 | 0 | 0 | 0 | 0 | 0 | 0 | 0 | 0 | 0 | 0 | 0 | 0 | 0 | 20 | 18.94 | 50 | 50.11 | 0 | 0 | 0 | 0 | 0 | 0 | 0 | 0 | 0 | 0 | 0 | 0 | 0 | 0 | 0 | 0 | 0 | 0 | 0 | 0 | 0 | 0 | -10 | 0 | 0 | Off | 59886 | 0 | 25.5 | 24.8 | 1 | 75 | 74.9 | 0 | 0 | 80.7 | 80.7 | 47.5 | 47.5 | 19.3 | 19.3 | 52.5 | 52.5 | 75 | 74.9 | 0 | 0 | 0 | 124465
164.28 | 5.3535 | 105.9763 | -0.0004 | 25 | 25 | 0 | 25 | 25.17 | 10 | 9.475 | 25 | 25 | 200 | 19.3 | 19.3 | 80.7 | 80.7 | 52.5 | 52.5 | 47.5 | 47.5 | 5.9763 | 0 | 0 | 0 | 0.1 | 0.09475 | 0.25 | 0.25 | 0 | 0 | 0 | 0 | 0 | 0 | 0 | 0 | 0 | 0 | 0 | 0 | 0 | 0 | 0 | 0 | 0 | 0 | 0 | 0 | 0 | 0 | 0 | 0 | 0 | 0 | 0 | 0 | 0 | 20 | 18.95 | 50 | 50 | 0 | 0 | 0 | 0 | 0 | 0 | 0 | 0 | 0 | 0 | 0 | 0 | 0 | 0 | 0 | 0 | 0 | 0 | 0 | 0 | 0 | 0 | -10 | 0 | 0 | Off | 59880.4 | 0 | 25.5 | 24.9 | 1 | 75 | 75 | 0 | 0 | 80.7 | 80.7 | 47.5 | 47.5 | 19.3 | 19.3 | 52.5 | 52.5 | 75 | 75 | 0 | 0 | 0 | 124436
164.61 | 5.3535 | 105.9763 | -0.0005 | 25 | 25 | 0 | 25 | 25.18 | 10 | 9.475 | 25 | 25.055 | 200 | 19.3 | 19.3 | 80.7 | 80.7 | 52.5 | 52.5 | 47.5 | 47.5 | 5.9763 | 0 | 0 | 0 | 0.1 | 0.09475 | 0.25 | 0.25055 | 0 | 0 | 0 | 0 | 0 | 0 | 0 | 0 | 0 | 0 | 0 | 0 | 0 | 0 | 0 | 0 | 0 | 0 | 0 | 0 | 0 | 0 | 0 | 0 | 0 | 0 | 0 | 0 | 0 | 20 | 18.95 | 50 | 50.11 | 0 | 0 | 0 | 0 | 0 | 0 | 0 | 0 | 0 | 0 | 0 | 0 | 0 | 0 | 0 | 0 | 0 | 0 | 0 | 0 | 0 | 0 | -10 | 0 | 0 | Off | 59890.1 | 0 | 25.5 | 24.9 | 1 | 75 | 74.9 | 0 | 0 | 80.7 | 80.7 | 47.5 | 47.5 | 19.3 | 19.3 | 52.5 | 52.5 | 75 | 74.9 | 0 | 0 | 0 | 124482
164.95 | 5.3535 | 105.9763 | -0.0005 | 25 | 25 | 0 | 25 | 25.18 | 10 | 9.46 | 25 | 24.98 | 200 | 19.3 | 19.3 | 80.7 | 80.8 | 52.5 | 52.5 | 47.5 | 47.5 | 5.9763 | 0 | 0 | 0 | 0.1 | 0.0946 | 0.25 | 0.2498 | 0 | 0 | 0 | 0 | 0 | 0 | 0 | 0 | 0 | 0 | 0 | 0 | 0 | 0 | 0 | 0 | 0 | 0 | 0 | 0 | 0 | 0 | 0 | 0 | 0 | 0 | 0 | 0 | 0 | 20 | 18.92 | 50 | 49.96 | 0 | 0 | 0 | 0 | 0 | 0 | 0 | 0 | 0 | 0 | 0 | 0 | 0 | 0 | 0 | 0 | 0 | 0 | 0 | 0 | 0 | 0 | -10 | 0 | 0 | Off | 59910.7 | 0 | 25.5 | 25 | 1 | 75 | 75 | 0 | 0 | 80.7 | 80.8 | 47.5 | 47.5 | 19.3 | 19.3 | 52.5 | 52.5 | 75 | 75 | 0 | 0 | 0 | 124434
165.28 | 5.3536 | 105.9783 | -0.0003 | 25 | 25 | 0 | 25 | 25.17 | 10 | 9.465 | 25 | 25.05 | 200 | 19.3 | 19.3 | 80.7 | 80.6 | 52.5 | 52.5 | 47.5 | 47.5 | 5.9783 | 0 | 0 | 0 | 0.1 | 0.09465 | 0.25 | 0.2505 | 0 | 0 | 0 | 0 | 0 | 0 | 0 | 0 | 0 | 0 | 0 | 0 | 0 | 0 | 0 | 0 | 0 | 0 | 0 | 0 | 0 | 0 | 0 | 0 | 0 | 0 | 0 | 0 | 0 | 20 | 18.93 | 50 | 50.1 | 0 | 0 | 0 | 0 | 0 | 0 | 0 | 0 | 0 | 0 | 0 | 0 | 0 | 0 | 0 | 0 | 0 | 0 | 0 | 0 | 0 | 0 | -10 | 0 | 0 | Off | 59912.8 | 0 | 25.5 | 24.9 | 1 | 75 | 75 | 0 | 0 | 80.7 | 80.6 | 47.5 | 47.5 | 19.3 | 19.3 | 52.5 | 52.5 | 75 | 75 | 0 | 0 | 0 | 124469
165.61 | 5.3536 | 105.9783 | -0.0001 | 25 | 25 | 0 | 25 | 25.17 | 10 | 9.465 | 25 | 25.005 | 200 | 19.3 | 19.2 | 80.7 | 80.6 | 52.5 | 52.5 | 47.5 | 47.6 | 5.9783 | 0 | 0 | 0 | 0.1 | 0.09465 | 0.25 | 0.25005 | 0 | 0 | 0 | 0 | 0 | 0 | 0 | 0 | 0 | 0 | 0 | 0 | 0 | 0 | 0 | 0 | 0 | 0 | 0 | 0 | 0 | 0 | 0 | 0 | 0 | 0 | 0 | 0 | 0 | 20 | 18.93 | 50 | 50.01 | 0 | 0 | 0 | 0 | 0 | 0 | 0 | 0 | 0 | 0 | 0 | 0 | 0 | 0 | 0 | 0 | 0 | 0 | 0 | 0 | 0 | 0 | -10 | 0 | 0 | Off | 59915.1 | 0 | 25.5 | 24.9 | 1 | 75 | 75 | 0 | 0 | 80.7 | 80.6 | 47.5 | 47.6 | 19.3 | 19.2 | 52.5 | 52.5 | 75 | 75 | 0 | 0 | 0 | 124440
165.95 | 5.3536 | 105.9783 | 0 | 25 | 25 | 0 | 25 | 25.17 | 10 | 9.45 | 25 | 25.04 | 200 | 19.3 | 19.3 | 80.7 | 80.6 | 52.5 | 52.4 | 47.5 | 47.5 | 5.9783 | 0 | 0 | 0 | 0.1 | 0.0945 | 0.25 | 0.2504 | 0 | 0 | 0 | 0 | 0 | 0 | 0 | 0 | 0 | 0 | 0 | 0 | 0 | 0 | 0 | 0 | 0 | 0 | 0 | 0 | 0 | 0 | 0 | 0 | 0 | 0 | 0 | 0 | 0 | 20 | 18.9 | 50 | 50.08 | 0 | 0 | 0 | 0 | 0 | 0 | 0 | 0 | 0 | 0 | 0 | 0 | 0 | 0 | 0 | 0 | 0 | 0 | 0 | 0 | 0 | 0 | -10 | 0 | 0 | Off | 59913.4 | 0 | 25.5 | 25 | 1 | 75 | 75.1 | 0 | 0 | 80.7 | 80.6 | 47.5 | 47.5 | 19.3 | 19.3 | 52.5 | 52.4 | 75 | 75.1 | 0 | 1.3 | 0 | 124462
166.28 | 5.3536 | 105.9783 | 0.0001 | 25 | 25 | 0 | 25 | 25.17 | 10 | 9.465 | 25 | 25.005 | 200 | 19.3 | 19.3 | 80.7 | 80.7 | 52.5 | 52.5 | 47.5 | 47.5 | 5.9783 | 0 | 0 | 0 | 0.1 | 0.09465 | 0.25 | 0.25005 | 0 | 0 | 0 | 0 | 0 | 0 | 0 | 0 | 0 | 0 | 0 | 0 | 0 | 0 | 0 | 0 | 0 | 0 | 0 | 0 | 0 | 0 | 0 | 0 | 0 | 0 | 0 | 0 | 0 | 20 | 18.93 | 50 | 50.01 | 0 | 0 | 0 | 0 | 0 | 0 | 0 | 0 | 0 | 0 | 0 | 0 | 0 | 0 | 0 | 0 | 0 | 0 | 0 | 0 | 0 | 0 | -10 | 0 | 0 | Off | 59890.2 | 0 | 25.5 | 24.9 | 1 | 75 | 75 | 0 | 0 | 80.7 | 80.7 | 47.5 | 47.5 | 19.3 | 19.3 | 52.5 | 52.5 | 75 | 75 | 0 | 0 | 0 | 124441
166.62 | 5.3536 | 105.9783 | 0.0003 | 25 | 25 | 0 | 25 | 25.19 | 10 | 9.47 | 25 | 25.025 | 200 | 19.3 | 19.3 | 80.7 | 80.7 | 52.5 | 52.2 | 47.5 | 47.5 | 5.9783 | 0 | 0 | 0 | 0.1 | 0.0947 | 0.25 | 0.25025 | 0 | 0 | 0 | 0 | 0 | 0 | 0 | 0 | 0 | 0 | 0 | 0 | 0 | 0 | 0 | 0 | 0 | 0 | 0 | 0 | 0 | 0 | 0 | 0 | 0 | 0 | 0 | 0 | 0 | 20 | 18.94 | 50 | 50.05 | 0 | 0 | 0 | 0 | 0 | 0 | 0 | 0 | 0 | 0 | 0 | 0 | 0 | 0 | 0 | 0 | 0 | 0 | 0 | 0 | 0 | 0 | -10 | 0 | 0 | Off | 59898.3 | 0 | 25.5 | 24.8 | 1 | 75 | 74.9 | 0 | 0 | 80.7 | 80.7 | 47.5 | 47.5 | 19.3 | 19.3 | 52.5 | 52.2 | 75 | 74.9 | 0 | 0.5 | 0 | 124452
166.95 | 5.3536 | 105.9783 | 0.0005 | 25 | 25 | 0 | 25 | 25.17 | 10 | 9.465 | 25 | 25.04 | 200 | 19.3 | 19.3 | 80.7 | 80.7 | 52.5 | 52.5 | 47.5 | 47.5 | 5.9783 | 0 | 0 | 0 | 0.1 | 0.09465 | 0.25 | 0.2504 | 0 | 0 | 0 | 0 | 0 | 0 | 0 | 0 | 0 | 0 | 0 | 0 | 0 | 0 | 0 | 0 | 0 | 0 | 0 | 0 | 0 | 0 | 0 | 0 | 0 | 0 | 0 | 0 | 0 | 20 | 18.93 | 50 | 50.08 | 0 | 0 | 0 | 0 | 0 | 0 | 0 | 0 | 0 | 0 | 0 | 0 | 0 | 0 | 0 | 0 | 0 | 0 | 0 | 0 | 0 | 0 | -10 | 0 | 0 | Off | 59906.8 | 0 | 25.5 | 24.9 | 1 | 75 | 75.1 | 0 | 0 | 80.7 | 80.7 | 47.5 | 47.5 | 19.3 | 19.3 | 52.5 | 52.5 | 75 | 75.1 | 0 | 0 | 0 | 124439
167.28 | 5.3536 | 105.9783 | 0.0006 | 25 | 25 | 0 | 25 | 25.18 | 10 | 9.46 | 25 | 25.005 | 200 | 19.3 | 19.3 | 80.7 | 80.7 | 52.5 | 52.6 | 47.5 | 47.5 | 5.9783 | 0 | 0 | 0 | 0.1 | 0.0946 | 0.25 | 0.25005 | 0 | 0 | 0 | 0 | 0 | 0 | 0 | 0 | 0 | 0 | 0 | 0 | 0 | 0 | 0 | 0 | 0 | 0 | 0 | 0 | 0 | 0 | 0 | 0 | 0 | 0 | 0 | 0 | 0 | 20 | 18.92 | 50 | 50.01 | 0 | 0 | 0 | 0 | 0 | 0 | 0 | 0 | 0 | 0 | 0 | 0 | 0 | 0 | 0 | 0 | 0 | 0 | 0 | 0 | 0 | 0 | -10 | 0 | 0 | Off | 59901 | 0 | 25.5 | 24.9 | 1 | 75 | 75 | 0 | 0 | 80.7 | 80.7 | 47.5 | 47.5 | 19.3 | 19.3 | 52.5 | 52.6 | 75 | 75 | 0 | 0 | 0 | 124461
167.62 | 5.3536 | 105.9783 | 0.0006 | 25 | 25 | 0 | 25 | 25.17 | 10 | 9.455 | 30 | 25.08 | 200 | 19.3 | 19.2 | 80.7 | 80.7 | 62 | 62 | 38 | 38 | 5.9783 | 0 | 0 | 0 | 0.1 | 0.09455 | 0.3 | 0.2508 | 0 | 0 | 0 | 0 | 0 | 0 | 0 | 0 | 0 | 0 | 0 | 0 | 0 | 0 | 0 | 0 | 0 | 0 | 0 | 0 | 0 | 0 | 0 | 0 | 0 | 0 | 0 | 0 | 0 | 20 | 18.91 | 60 | 50.16 | 0 | 0 | 0 | 0 | 0 | 0 | 0 | 0 | 0 | 0 | 0 | 0 | 0 | 0 | 0 | 0 | 0 | 0 | 0 | 0 | 0 | 0 | -10 | 0 | 0 | Off | 59885.8 | 0 | 25.5 | 24.9 | 1 | 75 | 74.9 | 0 | 0 | 80.7 | 80.7 | 38 | 38 | 19.3 | 19.2 | 62 | 62 | 75 | 74.9 | 0 | 0 | 0 | 124479
167.95 | 5.3536 | 105.9783 | 0.0006 | 25 | 25 | 0 | 25 | 25.18 | 10 | 9.455 | 30 | 27.92 | 200 | 19.3 | 19.3 | 80.7 | 80.7 | 62 | 61.8 | 38 | 38 | 5.9783 | 0 | 0 | 0 | 0.1 | 0.09455 | 0.3 | 0.2792 | 0 | 0 | 0 | 0 | 0 | 0 | 0 | 0 | 0 | 0 | 0 | 0 | 0 | 0 | 0 | 0 | 0 | 0 | 0 | 0 | 0 | 0 | 0 | 0 | 0 | 0 | 0 | 0 | 0 | 20 | 18.91 | 60 | 55.84 | 0 | 0 | 0 | 0 | 0 | 0 | 0 | 0 | 0 | 0 | 0 | 0 | 0 | 0 | 0 | 0 | 0 | 0 | 0 | 0 | 0 | 0 | -10 | 0 | 0 | Off | 59854.5 | 0 | 25.5 | 24.9 | 1 | 75 | 75 | 0 | 0 | 80.7 | 80.7 | 38 | 38 | 19.3 | 19.3 | 62 | 61.8 | 75 | 75 | 0 | 0 | 0 | 126272
168.29 | 5.3536 | 105.9783 | 0.0005 | 25 | 25 | 0 | 25 | 25.2 | 10 | 9.46 | 30 | 29.345 | 200 | 19.3 | 19.3 | 80.7 | 80.7 | 62 | 62 | 38 | 38 | 5.9783 | 0 | 0 | 0 | 0.1 | 0.0946 | 0.3 | 0.29345 | 0 | 0 | 0 | 0 | 0 | 0 | 0 | 0 | 0 | 0 | 0 | 0 | 0 | 0 | 0 | 0 | 0 | 0 | 0 | 0 | 0 | 0 | 0 | 0 | 0 | 0 | 0 | 0 | 0 | 20 | 18.92 | 60 | 58.69 | 0 | 0 | 0 | 0 | 0 | 0 | 0 | 0 | 0 | 0 | 0 | 0 | 0 | 0 | 0 | 0 | 0 | 0 | 0 | 0 | 0 | 0 | -10 | 0 | 0 | Off | 59856.8 | 0 | 25.5 | 24.9 | 1 | 75 | 74.9 | 0 | 0 | 80.7 | 80.7 | 38 | 38 | 19.3 | 19.3 | 62 | 62 | 75 | 74.9 | 0 | 0 | 0 | 127211
168.62 | 5.3545 | 105.9961 | 0.001 | 25 | 25 | 0 | 25 | 25.16 | 10 | 9.455 | 30 | 29.755 | 200 | 19.3 | 19.3 | 80.7 | 80.7 | 62 | 62 | 38 | 38 | 5.9961 | 0 | 0 | 0 | 0.1 | 0.09455 | 0.3 | 0.29755 | 0 | 0 | 0 | 0 | 0 | 0 | 0 | 0 | 0 | 0 | 0 | 0 | 0 | 0 | 0 | 0 | 0 | 0 | 0 | 0 | 0 | 0 | 0 | 0 | 0 | 0 | 0 | 0 | 0 | 20 | 18.91 | 60 | 59.51 | 0 | 0 | 0 | 0 | 0 | 0 | 0 | 0 | 0 | 0 | 0 | 0 | 0 | 0 | 0 | 0 | 0 | 0 | 0 | 0 | 0 | 0 | -10 | 0 | 0 | Off | 59889.1 | 0 | 25.5 | 24.9 | 1 | 75 | 75 | 0 | 0 | 80.7 | 80.7 | 38 | 38 | 19.3 | 19.3 | 62 | 62 | 75 | 75 | 0 | 0 | 0 | 127433
168.95 | 5.3578 | 106.0614 | 0.0043 | 25 | 25 | 0 | 25 | 25.18 | 10 | 9.475 | 30 | 29.86 | 200 | 19.3 | 19.3 | 80.7 | 80.7 | 62 | 62 | 38 | 38 | 6.0614 | 0 | 0 | 0 | 0.1 | 0.09475 | 0.3 | 0.2986 | 0 | 0 | 0 | 0 | 0 | 0 | 0 | 0 | 0 | 0 | 0 | 0 | 0 | 0 | 0 | 0 | 0 | 0 | 0 | 0 | 0 | 0 | 0 | 0 | 0 | 0 | 0 | 0 | 0 | 20 | 18.95 | 60 | 59.72 | 0 | 0 | 0 | 0 | 0 | 0 | 0 | 0 | 0 | 0 | 0 | 0 | 0 | 0 | 0 | 0 | 0 | 0 | 0 | 0 | 0 | 0 | -10 | 0 | 0 | Off | 60116.2 | 0 | 25.5 | 24.8 | 1 | 75 | 75 | 0 | 0 | 80.7 | 80.7 | 38 | 38 | 19.3 | 19.3 | 62 | 62 | 75 | 75 | 0 | 0 | 0 | 127502
169.29 | 5.3609 | 106.1228 | 0.0121 | 25 | 25 | 0 | 25 | 25.17 | 10 | 9.47 | 30 | 29.84 | 200 | 19.3 | 19.3 | 80.7 | 80.6 | 62 | 62 | 38 | 38 | 6.1228 | 0 | 0 | 0 | 0.1 | 0.0947 | 0.3 | 0.2984 | 0 | 0 | 0 | 0 | 0 | 0 | 0 | 0 | 0 | 0 | 0 | 0 | 0 | 0 | 0 | 0 | 0 | 0 | 0 | 0 | 0 | 0 | 0 | 0 | 0 | 0 | 0 | 0 | 0 | 20 | 18.94 | 60 | 59.68 | 0 | 0 | 0 | 0 | 0 | 0 | 0 | 0 | 0 | 0 | 0 | 0 | 0 | 0 | 0 | 0 | 0 | 0 | 0 | 0 | 0 | 0 | -10 | 0 | 0 | Off | 115900.4 | 0 | 25.5 | 25 | 1 | 75 | 75 | 0 | 0 | 80.7 | 80.6 | 38 | 38 | 19.3 | 19.3 | 62 | 62 | 75 | 75 | 0 | 0 | 0 | 127483
169.62 | 5.3625 | 106.1545 | 0.0221 | 25 | 25 | 0 | 25 | 25.19 | 10 | 9.475 | 30 | 29.915 | 200 | 19.3 | 19.3 | 80.7 | 80.7 | 62 | 62 | 38 | 38 | 6.1545 | 0 | 0 | 0 | 0.1 | 0.09475 | 0.3 | 0.29915 | 0 | 0 | 0 | 0 | 0 | 0 | 0 | 0 | 0 | 0 | 0 | 0 | 0 | 0 | 0 | 0 | 0 | 0 | 0 | 0 | 0 | 0 | 0 | 0 | 0 | 0 | 0 | 0 | 0 | 20 | 18.95 | 60 | 59.83 | 0 | 0 | 0 | 0 | 0 | 0 | 0 | 0 | 0 | 0 | 0 | 0 | 0 | 0 | 0 | 0 | 0 | 0 | 0 | 0 | 0 | 0 | -10 | 0 | 0 | Off | 81513 | 0 | 25.5 | 25 | 1 | 75 | 75 | 0 | 0 | 80.7 | 80.7 | 38 | 38 | 19.3 | 19.3 | 62 | 62 | 75 | 75 | 0 | 0 | 0 | 127521
169.95 | 5.3632 | 106.1683 | 0.0324 | 25 | 25 | 0 | 25 | 25.18 | 10 | 9.455 | 30 | 29.9 | 200 | 19.3 | 19.3 | 80.7 | 80.7 | 62 | 62 | 38 | 38 | 6.1683 | 0 | 0 | 0 | 0.1 | 0.09455 | 0.3 | 0.299 | 0 | 0 | 0 | 0 | 0 | 0 | 0 | 0 | 0 | 0 | 0 | 0 | 0 | 0 | 0 | 0 | 0 | 0 | 0 | 0 | 0 | 0 | 0 | 0 | 0 | 0 | 0 | 0 | 0 | 20 | 18.91 | 60 | 59.8 | 0 | 0 | 0 | 0 | 0 | 0 | 0 | 0 | 0 | 0 | 0 | 0 | 0 | 0 | 0 | 0 | 0 | 0 | 0 | 0 | 0 | 0 | -10 | 0 | 0 | Off | 98640.9 | 0 | 25.5 | 24.9 | 1 | 75 | 75 | 0 | 0 | 80.7 | 80.7 | 38 | 38 | 19.3 | 19.3 | 62 | 62 | 75 | 75 | 0 | 0 | 0 | 127520
170.29 | 5.3634 | 106.1723 | 0.041 | 25 | 25 | 0 | 25 | 25.19 | 10 | 9.45 | 30 | 29.86 | 200 | 19.3 | 19.3 | 80.7 | 80.8 | 62 | 62 | 38 | 38 | 6.1723 | 0 | 0 | 0 | 0.1 | 0.0945 | 0.3 | 0.2986 | 0 | 0 | 0 | 0 | 0 | 0 | 0 | 0 | 0 | 0 | 0 | 0 | 0 | 0 | 0 | 0 | 0 | 0 | 0 | 0 | 0 | 0 | 0 | 0 | 0 | 0 | 0 | 0 | 0 | 20 | 18.9 | 60 | 59.72 | 0 | 0 | 0 | 0 | 0 | 0 | 0 | 0 | 0 | 0 | 0 | 0 | 0 | 0 | 0 | 0 | 0 | 0 | 0 | 0 | 0 | 0 | -10 | 0 | 0 | Off | 111340.4 | 0 | 25.5 | 24.7 | 1 | 75 | 74.9 | 0 | 0 | 80.7 | 80.8 | 38 | 38 | 19.3 | 19.3 | 62 | 62 | 75 | 74.9 | 0 | 0 | 0 | 127496
170.62 | 5.3634 | 106.1723 | 0.0478 | 25 | 25 | 0 | 25 | 25.18 | 10 | 9.465 | 30 | 29.935 | 200 | 19.3 | 19.2 | 80.7 | 80.6 | 62 | 62 | 38 | 38 | 6.1723 | 0 | 0 | 0 | 0.1 | 0.09465 | 0.3 | 0.29935 | 0 | 0 | 0 | 0 | 0 | 0 | 0 | 0 | 0 | 0 | 0 | 0 | 0 | 0 | 0 | 0 | 0 | 0 | 0 | 0 | 0 | 0 | 0 | 0 | 0 | 0 | 0 | 0 | 0 | 20 | 18.93 | 60 | 59.87 | 0 | 0 | 0 | 0 | 0 | 0 | 0 | 0 | 0 | 0 | 0 | 0 | 0 | 0 | 0 | 0 | 0 | 0 | 0 | 0 | 0 | 0 | -10 | 0 | 0 | Off | 0 | 0 | 25.5 | 24.9 | 1 | 75 | 75 | 0 | 0 | 80.7 | 80.6 | 38 | 38 | 19.3 | 19.2 | 62 | 62 | 75 | 75 | 0 | 0 | 0 | 127520
170.96 | 5.3634 | 106.1723 | 0.0529 | 25 | 25 | 0 | 25 | 25.17 | 10 | 9.475 | 30 | 29.875 | 200 | 19.3 | 19.3 | 80.7 | 80.7 | 62 | 62 | 38 | 38 | 6.1723 | 0 | 0 | 0 | 0.1 | 0.09475 | 0.3 | 0.29875 | 0 | 0 | 0 | 0 | 0 | 0 | 0 | 0 | 0 | 0 | 0 | 0 | 0 | 0 | 0 | 0 | 0 | 0 | 0 | 0 | 0 | 0 | 0 | 0 | 0 | 0 | 0 | 0 | 0 | 20 | 18.95 | 60 | 59.75 | 0 | 0 | 0 | 0 | 0 | 0 | 0 | 0 | 0 | 0 | 0 | 0 | 0 | 0 | 0 | 0 | 0 | 0 | 0 | 0 | 0 | 0 | -10 | 0 | 0 | Off | 0 | 0 | 25.5 | 25 | 1 | 75 | 74.9 | 0 | 0 | 80.7 | 80.7 | 38 | 38 | 19.3 | 19.3 | 62 | 62 | 75 | 74.9 | 0 | 0 | 0 | 127508
171.29 | 5.3634 | 106.1723 | 0.0559 | 25 | 25 | 0 | 25 | 25.18 | 10 | 9.455 | 30 | 29.87 | 200 | 19.3 | 19.3 | 80.7 | 80.7 | 62 | 62 | 38 | 38 | 6.1723 | 0 | 0 | 0 | 0.1 | 0.09455 | 0.3 | 0.2987 | 0 | 0 | 0 | 0 | 0 | 0 | 0 | 0 | 0 | 0 | 0 | 0 | 0 | 0 | 0 | 0 | 0 | 0 | 0 | 0 | 0 | 0 | 0 | 0 | 0 | 0 | 0 | 0 | 0 | 20 | 18.91 | 60 | 59.74 | 0 | 0 | 0 | 0 | 0 | 0 | 0 | 0 | 0 | 0 | 0 | 0 | 0 | 0 | 0 | 0 | 0 | 0 | 0 | 0 | 0 | 0 | -10 | 0 | 0 | Off | 0 | 0 | 25.5 | 24.9 | 1 | 75 | 75 | 0 | 0 | 80.7 | 80.7 | 38 | 38 | 19.3 | 19.3 | 62 | 62 | 75 | 75 | 0 | 0 | 0 | 127498
171.62 | 5.3634 | 106.1723 | 0.0569 | 25 | 25 | 0 | 25 | 25.17 | 10 | 9.455 | 30 | 29.92 | 200 | 19.3 | 19.3 | 80.7 | 80.6 | 62 | 62 | 38 | 38 | 6.1723 | 0 | 0 | 0 | 0.1 | 0.09455 | 0.3 | 0.2992 | 0 | 0 | 0 | 0 | 0 | 0 | 0 | 0 | 0 | 0 | 0 | 0 | 0 | 0 | 0 | 0 | 0 | 0 | 0 | 0 | 0 | 0 | 0 | 0 | 0 | 0 | 0 | 0 | 0 | 20 | 18.91 | 60 | 59.84 | 0 | 0 | 0 | 0 | 0 | 0 | 0 | 0 | 0 | 0 | 0 | 0 | 0 | 0 | 0 | 0 | 0 | 0 | 0 | 0 | 0 | 0 | -10 | 0 | 0 | Off | 0 | 0 | 25.5 | 24.9 | 1 | 75 | 75 | 0 | 0 | 80.7 | 80.6 | 38 | 38 | 19.3 | 19.3 | 62 | 62 | 75 | 75 | 0 | 0 | 0 | 127531
171.96 | 5.3633 | 106.1703 | 0.056 | 25 | 25 | 0 | 25 | 25.19 | 10 | 9.445 | 30 | 29.86 | 200 | 19.3 | 19.4 | 80.7 | 80.7 | 62 | 62 | 38 | 38 | 6.1703 | 0 | 0 | 0 | 0.1 | 0.09445 | 0.3 | 0.2986 | 0 | 0 | 0 | 0 | 0 | 0 | 0 | 0 | 0 | 0 | 0 | 0 | 0 | 0 | 0 | 0 | 0 | 0 | 0 | 0 | 0 | 0 | 0 | 0 | 0 | 0 | 0 | 0 | 0 | 20 | 18.89 | 60 | 59.72 | 0 | 0 | 0 | 0 | 0 | 0 | 0 | 0 | 0 | 0 | 0 | 0 | 0 | 0 | 0 | 0 | 0 | 0 | 0 | 0 | 0 | 0 | -10 | 0 | 0 | Off | 0 | 0 | 25.5 | 24.9 | 1 | 75 | 75 | 0 | 0 | 80.7 | 80.7 | 38 | 38 | 19.3 | 19.4 | 62 | 62 | 75 | 75 | 0 | 0 | 0 | 127513
172.29 | 5.3633 | 106.1703 | 0.0529 | 25 | 25 | 0 | 25 | 25.19 | 10 | 9.47 | 30 | 29.88 | 200 | 19.3 | 19.3 | 80.7 | 80.7 | 62 | 62 | 38 | 38 | 6.1703 | 0 | 0 | 0 | 0.1 | 0.0947 | 0.3 | 0.2988 | 0 | 0 | 0 | 0 | 0 | 0 | 0 | 0 | 0 | 0 | 0 | 0 | 0 | 0 | 0 | 0 | 0 | 0 | 0 | 0 | 0 | 0 | 0 | 0 | 0 | 0 | 0 | 0 | 0 | 20 | 18.94 | 60 | 59.76 | 0 | 0 | 0 | 0 | 0 | 0 | 0 | 0 | 0 | 0 | 0 | 0 | 0 | 0 | 0 | 0 | 0 | 0 | 0 | 0 | 0 | 0 | -10 | 0 | 0 | Off | 0 | 0 | 25.5 | 24.9 | 1 | 75 | 75 | 0 | 0 | 80.7 | 80.7 | 38 | 38 | 19.3 | 19.3 | 62 | 62 | 75 | 75 | 0 | 0 | 0 | 127492
172.63 | 5.3633 | 106.1703 | 0.048 | 25 | 25 | 0 | 25 | 25.18 | 10 | 9.47 | 30 | 29.9 | 200 | 19.3 | 19.3 | 80.7 | 80.7 | 62 | 62 | 38 | 38 | 6.1703 | 0 | 0 | 0 | 0.1 | 0.0947 | 0.3 | 0.299 | 0 | 0 | 0 | 0 | 0 | 0 | 0 | 0 | 0 | 0 | 0 | 0 | 0 | 0 | 0 | 0 | 0 | 0 | 0 | 0 | 0 | 0 | 0 | 0 | 0 | 0 | 0 | 0 | 0 | 20 | 18.94 | 60 | 59.8 | 0 | 0 | 0 | 0 | 0 | 0 | 0 | 0 | 0 | 0 | 0 | 0 | 0 | 0 | 0 | 0 | 0 | 0 | 0 | 0 | 0 | 0 | -10 | 0 | 0 | Off | 0 | 0 | 25.5 | 24.9 | 1 | 75 | 75 | 0 | 0 | 80.7 | 80.7 | 38 | 38 | 19.3 | 19.3 | 62 | 62 | 75 | 75 | 0 | 0 | 0 | 127524
172.96 | 5.3633 | 106.1703 | 0.0412 | 25 | 25 | 0 | 25 | 25.18 | 10 | 9.465 | 30 | 29.895 | 200 | 19.3 | 19.3 | 80.7 | 80.7 | 62 | 62 | 38 | 38 | 6.1703 | 0 | 0 | 0 | 0.1 | 0.09465 | 0.3 | 0.29895 | 0 | 0 | 0 | 0 | 0 | 0 | 0 | 0 | 0 | 0 | 0 | 0 | 0 | 0 | 0 | 0 | 0 | 0 | 0 | 0 | 0 | 0 | 0 | 0 | 0 | 0 | 0 | 0 | 0 | 20 | 18.93 | 60 | 59.79 | 0 | 0 | 0 | 0 | 0 | 0 | 0 | 0 | 0 | 0 | 0 | 0 | 0 | 0 | 0 | 0 | 0 | 0 | 0 | 0 | 0 | 0 | -10 | 0 | 0 | Off | 0 | 0 | 25.5 | 25 | 1 | 75 | 75 | 0 | 0 | 80.7 | 80.7 | 38 | 38 | 19.3 | 19.3 | 62 | 62 | 75 | 75 | 0 | 0 | 0 | 127519
173.29 | 5.3632 | 106.1683 | 0.032 | 25 | 25 | 0 | 25 | 25.19 | 10 | 9.46 | 30 | 29.885 | 200 | 19.3 | 19.3 | 80.7 | 80.7 | 62 | 62 | 38 | 38 | 6.1683 | 0 | 0 | 0 | 0.1 | 0.0946 | 0.3 | 0.29885 | 0 | 0 | 0 | 0 | 0 | 0 | 0 | 0 | 0 | 0 | 0 | 0 | 0 | 0 | 0 | 0 | 0 | 0 | 0 | 0 | 0 | 0 | 0 | 0 | 0 | 0 | 0 | 0 | 0 | 20 | 18.92 | 60 | 59.77 | 0 | 0 | 0 | 0 | 0 | 0 | 0 | 0 | 0 | 0 | 0 | 0 | 0 | 0 | 0 | 0 | 0 | 0 | 0 | 0 | 0 | 0 | -10 | 0 | 0 | Off | 0 | 0 | 25.5 | 25 | 1 | 75 | 75 | 0 | 0 | 80.7 | 80.7 | 38 | 38 | 19.3 | 19.3 | 62 | 62 | 75 | 75 | 0 | 0 | 0 | 127508
173.63 | 5.3632 | 106.1683 | 0.0213 | 25 | 25 | 0 | 25 | 25.17 | 10 | 9.45 | 30 | 29.895 | 200 | 19.3 | 19.3 | 80.7 | 80.7 | 62 | 62 | 38 | 38 | 6.1683 | 0 | 0 | 0 | 0.1 | 0.0945 | 0.3 | 0.29895 | 0 | 0 | 0 | 0 | 0 | 0 | 0 | 0 | 0 | 0 | 0 | 0 | 0 | 0 | 0 | 0 | 0 | 0 | 0 | 0 | 0 | 0 | 0 | 0 | 0 | 0 | 0 | 0 | 0 | 20 | 18.9 | 60 | 59.79 | 0 | 0 | 0 | 0 | 0 | 0 | 0 | 0 | 0 | 0 | 0 | 0 | 0 | 0 | 0 | 0 | 0 | 0 | 0 | 0 | 0 | 0 | -10 | 0 | 0 | Off | 0 | 0 | 25.5 | 24.8 | 1 | 75 | 75 | 0 | 0 | 80.7 | 80.7 | 38 | 38 | 19.3 | 19.3 | 62 | 62 | 75 | 75 | 0 | 0 | 0 | 127519
173.96 | 5.3632 | 106.1683 | 0.0107 | 25 | 25 | 0 | 25 | 25.17 | 10 | 9.475 | 30 | 29.865 | 200 | 19.3 | 19.3 | 80.7 | 80.7 | 62 | 62 | 38 | 38 | 6.1683 | 0 | 0 | 0 | 0.1 | 0.09475 | 0.3 | 0.29865 | 0 | 0 | 0 | 0 | 0 | 0 | 0 | 0 | 0 | 0 | 0 | 0 | 0 | 0 | 0 | 0 | 0 | 0 | 0 | 0 | 0 | 0 | 0 | 0 | 0 | 0 | 0 | 0 | 0 | 20 | 18.95 | 60 | 59.73 | 0 | 0 | 0 | 0 | 0 | 0 | 0 | 0 | 0 | 0 | 0 | 0 | 0 | 0 | 0 | 0 | 0 | 0 | 0 | 0 | 0 | 0 | -10 | 0 | 0 | Off | 0 | 0 | 25.5 | 25.1 | 1 | 75 | 75 | 0 | 0 | 80.7 | 80.7 | 38 | 38 | 19.3 | 19.3 | 62 | 62 | 75 | 75 | 0 | 0.2 | 0 | 127500
174.29 | 5.3632 | 106.1683 | 0.0036 | 25 | 25 | 0 | 25 | 25.19 | 10 | 9.47 | 30 | 29.885 | 200 | 19.3 | 19.3 | 80.7 | 80.7 | 62 | 62 | 38 | 38 | 6.1683 | 0 | 0 | 0 | 0.1 | 0.0947 | 0.3 | 0.29885 | 0 | 0 | 0 | 0 | 0 | 0 | 0 | 0 | 0 | 0 | 0 | 0 | 0 | 0 | 0 | 0 | 0 | 0 | 0 | 0 | 0 | 0 | 0 | 0 | 0 | 0 | 0 | 0 | 0 | 20 | 18.94 | 60 | 59.77 | 0 | 0 | 0 | 0 | 0 | 0 | 0 | 0 | 0 | 0 | 0 | 0 | 0 | 0 | 0 | 0 | 0 | 0 | 0 | 0 | 0 | 0 | -10 | 0 | 0 | Off | 76481.4 | 0 | 25.5 | 25 | 1 | 75 | 75 | 0 | 0 | 80.7 | 80.7 | 38 | 38 | 19.3 | 19.3 | 62 | 62 | 75 | 75 | 0 | 0 | 0 | 127506
174.63 | 5.3633 | 106.1703 | 0.0003 | 25 | 25 | 0 | 25 | 25.18 | 10 | 9.475 | 30 | 29.9 | 200 | 19.3 | 19.3 | 80.7 | 80.7 | 62 | 62.1 | 38 | 38 | 6.1703 | 0 | 0 | 0 | 0.1 | 0.09475 | 0.3 | 0.299 | 0 | 0 | 0 | 0 | 0 | 0 | 0 | 0 | 0 | 0 | 0 | 0 | 0 | 0 | 0 | 0 | 0 | 0 | 0 | 0 | 0 | 0 | 0 | 0 | 0 | 0 | 0 | 0 | 0 | 20 | 18.95 | 60 | 59.8 | 0 | 0 | 0 | 0 | 0 | 0 | 0 | 0 | 0 | 0 | 0 | 0 | 0 | 0 | 0 | 0 | 0 | 0 | 0 | 0 | 0 | 0 | -10 | 0 | 0 | Off | 0 | 0 | 25.5 | 24.9 | 1 | 75 | 75 | 0 | 0 | 80.7 | 80.7 | 38 | 38 | 19.3 | 19.3 | 62 | 62.1 | 75 | 75 | 0 | 0 | 0 | 127527
174.96 | 5.3633 | 106.1703 | -0.0007 | 25 | 25 | 0 | 25 | 25.17 | 10 | 9.475 | 30 | 29.86 | 200 | 19.3 | 19.3 | 80.7 | 80.7 | 62 | 61.9 | 38 | 38 | 6.1703 | 0 | 0 | 0 | 0.1 | 0.09475 | 0.3 | 0.2986 | 0 | 0 | 0 | 0 | 0 | 0 | 0 | 0 | 0 | 0 | 0 | 0 | 0 | 0 | 0 | 0 | 0 | 0 | 0 | 0 | 0 | 0 | 0 | 0 | 0 | 0 | 0 | 0 | 0 | 20 | 18.95 | 60 | 59.72 | 0 | 0 | 0 | 0 | 0 | 0 | 0 | 0 | 0 | 0 | 0 | 0 | 0 | 0 | 0 | 0 | 0 | 0 | 0 | 0 | 0 | 0 | -10 | 0 | 0 | Off | 0 | 0 | 25.5 | 24.8 | 1 | 75 | 75 | 0 | 0 | 80.7 | 80.7 | 38 | 38 | 19.3 | 19.3 | 62 | 61.9 | 75 | 75 | 0 | 0.2 | 0 | 127505
175.3 | 5.3633 | 106.1703 | -0.0008 | 25 | 25 | 0 | 25 | 25.16 | 10 | 9.47 | 30 | 29.9 | 200 | 19.3 | 19.3 | 80.7 | 80.7 | 62 | 62.1 | 38 | 38 | 6.1703 | 0 | 0 | 0 | 0.1 | 0.0947 | 0.3 | 0.299 | 0 | 0 | 0 | 0 | 0 | 0 | 0 | 0 | 0 | 0 | 0 | 0 | 0 | 0 | 0 | 0 | 0 | 0 | 0 | 0 | 0 | 0 | 0 | 0 | 0 | 0 | 0 | 0 | 0 | 20 | 18.94 | 60 | 59.8 | 0 | 0 | 0 | 0 | 0 | 0 | 0 | 0 | 0 | 0 | 0 | 0 | 0 | 0 | 0 | 0 | 0 | 0 | 0 | 0 | 0 | 0 | -10 | 0 | 0 | Off | 0 | 0 | 25.5 | 24.7 | 1 | 75 | 75 | 0 | 0 | 80.7 | 80.7 | 38 | 38 | 19.3 | 19.3 | 62 | 62.1 | 75 | 75 | 0 | 0 | 0 | 127503
175.63 | 5.3633 | 106.1703 | -0.0007 | 25 | 25 | 0 | 25 | 25.18 | 10 | 9.445 | 30 | 29.905 | 200 | 19.3 | 19.3 | 80.7 | 80.7 | 62 | 62 | 38 | 38 | 6.1703 | 0 | 0 | 0 | 0.1 | 0.09445 | 0.3 | 0.29905 | 0 | 0 | 0 | 0 | 0 | 0 | 0 | 0 | 0 | 0 | 0 | 0 | 0 | 0 | 0 | 0 | 0 | 0 | 0 | 0 | 0 | 0 | 0 | 0 | 0 | 0 | 0 | 0 | 0 | 20 | 18.89 | 60 | 59.81 | 0 | 0 | 0 | 0 | 0 | 0 | 0 | 0 | 0 | 0 | 0 | 0 | 0 | 0 | 0 | 0 | 0 | 0 | 0 | 0 | 0 | 0 | -10 | 0 | 0 | Off | 0 | 0 | 25.5 | 24.9 | 1 | 75 | 75 | 0 | 0 | 80.7 | 80.7 | 38 | 38 | 19.3 | 19.3 | 62 | 62 | 75 | 75 | 0 | 0 | 0 | 127526
175.96 | 5.3633 | 106.1703 | -0.0006 | 25 | 25 | 0 | 25 | 25.17 | 10 | 9.465 | 30 | 29.895 | 200 | 19.3 | 19.3 | 80.7 | 80.7 | 62 | 61.9 | 38 | 38 | 6.1703 | 0 | 0 | 0 | 0.1 | 0.09465 | 0.3 | 0.29895 | 0 | 0 | 0 | 0 | 0 | 0 | 0 | 0 | 0 | 0 | 0 | 0 | 0 | 0 | 0 | 0 | 0 | 0 | 0 | 0 | 0 | 0 | 0 | 0 | 0 | 0 | 0 | 0 | 0 | 20 | 18.93 | 60 | 59.79 | 0 | 0 | 0 | 0 | 0 | 0 | 0 | 0 | 0 | 0 | 0 | 0 | 0 | 0 | 0 | 0 | 0 | 0 | 0 | 0 | 0 | 0 | -10 | 0 | 0 | Off | 0 | 0 | 25.5 | 25 | 1 | 75 | 74.9 | 0 | 0 | 80.7 | 80.7 | 38 | 38 | 19.3 | 19.3 | 62 | 61.9 | 75 | 74.9 | 0 | 0 | 0 | 127518
176.3 | 5.3632 | 106.1683 | -0.0006 | 25 | 25 | 0 | 25 | 25.17 | 10 | 9.45 | 30 | 29.865 | 200 | 19.3 | 19.3 | 80.7 | 80.7 | 62 | 62 | 38 | 38 | 6.1683 | 0 | 0 | 0 | 0.1 | 0.0945 | 0.3 | 0.29865 | 0 | 0 | 0 | 0 | 0 | 0 | 0 | 0 | 0 | 0 | 0 | 0 | 0 | 0 | 0 | 0 | 0 | 0 | 0 | 0 | 0 | 0 | 0 | 0 | 0 | 0 | 0 | 0 | 0 | 20 | 18.9 | 60 | 59.73 | 0 | 0 | 0 | 0 | 0 | 0 | 0 | 0 | 0 | 0 | 0 | 0 | 0 | 0 | 0 | 0 | 0 | 0 | 0 | 0 | 0 | 0 | -10 | 0 | 0 | Off | 76988.3 | 0 | 25.5 | 24.8 | 1 | 75 | 75 | 0 | 0 | 80.7 | 80.7 | 38 | 38 | 19.3 | 19.3 | 62 | 62 | 75 | 75 | 0 | 0 | 0 | 127499
176.63 | 5.3633 | 106.1703 | -0.0004 | 25 | 25 | 0 | 25 | 25.15 | 10 | 9.47 | 30 | 29.915 | 200 | 19.3 | 19.3 | 80.7 | 80.7 | 62 | 62 | 38 | 38 | 6.1703 | 0 | 0 | 0 | 0.1 | 0.0947 | 0.3 | 0.29915 | 0 | 0 | 0 | 0 | 0 | 0 | 0 | 0 | 0 | 0 | 0 | 0 | 0 | 0 | 0 | 0 | 0 | 0 | 0 | 0 | 0 | 0 | 0 | 0 | 0 | 0 | 0 | 0 | 0 | 20 | 18.94 | 60 | 59.83 | 0 | 0 | 0 | 0 | 0 | 0 | 0 | 0 | 0 | 0 | 0 | 0 | 0 | 0 | 0 | 0 | 0 | 0 | 0 | 0 | 0 | 0 | -10 | 0 | 0 | Off | 0 | 0 | 25.5 | 24.9 | 1 | 75 | 75 | 0 | 0 | 80.7 | 80.7 | 38 | 38 | 19.3 | 19.3 | 62 | 62 | 75 | 75 | 0 | 0 | 0 | 127521
176.96 | 5.3633 | 106.1703 | -0.0002 | 25 | 25 | 0 | 25 | 25.17 | 10 | 9.465 | 30 | 29.865 | 200 | 19.3 | 19.3 | 80.7 | 80.7 | 62 | 61.9 | 38 | 38 | 6.1703 | 0 | 0 | 0 | 0.1 | 0.09465 | 0.3 | 0.29865 | 0 | 0 | 0 | 0 | 0 | 0 | 0 | 0 | 0 | 0 | 0 | 0 | 0 | 0 | 0 | 0 | 0 | 0 | 0 | 0 | 0 | 0 | 0 | 0 | 0 | 0 | 0 | 0 | 0 | 20 | 18.93 | 60 | 59.73 | 0 | 0 | 0 | 0 | 0 | 0 | 0 | 0 | 0 | 0 | 0 | 0 | 0 | 0 | 0 | 0 | 0 | 0 | 0 | 0 | 0 | 0 | -10 | 0 | 0 | Off | 0 | 0 | 25.5 | 24.9 | 1 | 75 | 75 | 0 | 0 | 80.7 | 80.7 | 38 | 38 | 19.3 | 19.3 | 62 | 61.9 | 75 | 75 | 0 | 0 | 0 | 127501
177.3 | 5.3633 | 106.1703 | 0 | 25 | 25 | 0 | 25 | 25.17 | 10 | 9.455 | 30 | 29.9 | 200 | 19.3 | 19.3 | 80.7 | 80.8 | 62 | 62 | 38 | 38 | 6.1703 | 0 | 0 | 0 | 0.1 | 0.09455 | 0.3 | 0.299 | 0 | 0 | 0 | 0 | 0 | 0 | 0 | 0 | 0 | 0 | 0 | 0 | 0 | 0 | 0 | 0 | 0 | 0 | 0 | 0 | 0 | 0 | 0 | 0 | 0 | 0 | 0 | 0 | 0 | 20 | 18.91 | 60 | 59.8 | 0 | 0 | 0 | 0 | 0 | 0 | 0 | 0 | 0 | 0 | 0 | 0 | 0 | 0 | 0 | 0 | 0 | 0 | 0 | 0 | 0 | 0 | -10 | 0 | 0 | Off | 0 | 0 | 25.5 | 25 | 1 | 75 | 75 | 0 | 0 | 80.7 | 80.8 | 38 | 38 | 19.3 | 19.3 | 62 | 62 | 75 | 75 | 0 | 0 | 0 | 127513
177.63 | 5.3633 | 106.1703 | 0.0001 | 25 | 25 | 0 | 25 | 25.18 | 10 | 9.475 | 30 | 29.89 | 200 | 19.3 | 19.3 | 80.7 | 80.7 | 62 | 62 | 38 | 38 | 6.1703 | 0 | 0 | 0 | 0.1 | 0.09475 | 0.3 | 0.2989 | 0 | 0 | 0 | 0 | 0 | 0 | 0 | 0 | 0 | 0 | 0 | 0 | 0 | 0 | 0 | 0 | 0 | 0 | 0 | 0 | 0 | 0 | 0 | 0 | 0 | 0 | 0 | 0 | 0 | 20 | 18.95 | 60 | 59.78 | 0 | 0 | 0 | 0 | 0 | 0 | 0 | 0 | 0 | 0 | 0 | 0 | 0 | 0 | 0 | 0 | 0 | 0 | 0 | 0 | 0 | 0 | -10 | 0 | 0 | Off | 0 | 0 | 25.5 | 24.9 | 1 | 75 | 75.1 | 0 | 0 | 80.7 | 80.7 | 38 | 38 | 19.3 | 19.3 | 62 | 62 | 75 | 75.1 | 0 | 0 | 0 | 127517
177.97 | 5.3633 | 106.1703 | 0.0002 | 25 | 25 | 0 | 25 | 25.15 | 10 | 9.465 | 30 | 29.86 | 200 | 19.3 | 19.3 | 80.7 | 80.7 | 62 | 61.9 | 38 | 38 | 6.1703 | 0 | 0 | 0 | 0.1 | 0.09465 | 0.3 | 0.2986 | 0 | 0 | 0 | 0 | 0 | 0 | 0 | 0 | 0 | 0 | 0 | 0 | 0 | 0 | 0 | 0 | 0 | 0 | 0 | 0 | 0 | 0 | 0 | 0 | 0 | 0 | 0 | 0 | 0 | 20 | 18.93 | 60 | 59.72 | 0 | 0 | 0 | 0 | 0 | 0 | 0 | 0 | 0 | 0 | 0 | 0 | 0 | 0 | 0 | 0 | 0 | 0 | 0 | 0 | 0 | 0 | -10 | 0 | 0 | Off | 0 | 0 | 25.5 | 24.9 | 1 | 75 | 74.9 | 0 | 0 | 80.7 | 80.7 | 38 | 38 | 19.3 | 19.3 | 62 | 61.9 | 75 | 74.9 | 0 | 0 | 0 | 127502
178.3 | 5.3633 | 106.1703 | 0.0004 | 25 | 25 | 0 | 25 | 25.16 | 10 | 9.485 | 30 | 29.845 | 200 | 19.3 | 19.3 | 80.7 | 80.7 | 62 | 61.9 | 38 | 38 | 6.1703 | 0 | 0 | 0 | 0.1 | 0.09485 | 0.3 | 0.29845 | 0 | 0 | 0 | 0 | 0 | 0 | 0 | 0 | 0 | 0 | 0 | 0 | 0 | 0 | 0 | 0 | 0 | 0 | 0 | 0 | 0 | 0 | 0 | 0 | 0 | 0 | 0 | 0 | 0 | 20 | 18.97 | 60 | 59.69 | 0 | 0 | 0 | 0 | 0 | 0 | 0 | 0 | 0 | 0 | 0 | 0 | 0 | 0 | 0 | 0 | 0 | 0 | 0 | 0 | 0 | 0 | -10 | 0 | 0 | Off | 0 | 0 | 25.5 | 24.9 | 1 | 75 | 74.9 | 0 | 0 | 80.7 | 80.7 | 38 | 38 | 19.3 | 19.3 | 62 | 61.9 | 75 | 74.9 | 0 | 0 | 0 | 127488
178.64 | 5.3633 | 106.1703 | 0.0004 | 25 | 25 | 0 | 25 | 25.18 | 10 | 9.45 | 30 | 29.925 | 200 | 19.3 | 19.3 | 80.7 | 80.7 | 62 | 62 | 38 | 38 | 6.1703 | 0 | 0 | 0 | 0.1 | 0.0945 | 0.3 | 0.29925 | 0 | 0 | 0 | 0 | 0 | 0 | 0 | 0 | 0 | 0 | 0 | 0 | 0 | 0 | 0 | 0 | 0 | 0 | 0 | 0 | 0 | 0 | 0 | 0 | 0 | 0 | 0 | 0 | 0 | 20 | 18.9 | 60 | 59.85 | 0 | 0 | 0 | 0 | 0 | 0 | 0 | 0 | 0 | 0 | 0 | 0 | 0 | 0 | 0 | 0 | 0 | 0 | 0 | 0 | 0 | 0 | -10 | 0 | 0 | Off | 0 | 0 | 25.5 | 24.9 | 1 | 75 | 75 | 0 | 0 | 80.7 | 80.7 | 38 | 38 | 19.3 | 19.3 | 62 | 62 | 75 | 75 | 0 | 0 | 0 | 127538
178.97 | 5.3633 | 106.1703 | 0.0003 | 25 | 25 | 0 | 25 | 25.18 | 10 | 9.45 | 30 | 29.86 | 200 | 19.3 | 19.3 | 80.7 | 80.7 | 62 | 61.9 | 38 | 38 | 6.1703 | 0 | 0 | 0 | 0.1 | 0.0945 | 0.3 | 0.2986 | 0 | 0 | 0 | 0 | 0 | 0 | 0 | 0 | 0 | 0 | 0 | 0 | 0 | 0 | 0 | 0 | 0 | 0 | 0 | 0 | 0 | 0 | 0 | 0 | 0 | 0 | 0 | 0 | 0 | 20 | 18.9 | 60 | 59.72 | 0 | 0 | 0 | 0 | 0 | 0 | 0 | 0 | 0 | 0 | 0 | 0 | 0 | 0 | 0 | 0 | 0 | 0 | 0 | 0 | 0 | 0 | -10 | 0 | 0 | Off | 0 | 0 | 25.5 | 24.8 | 1 | 75 | 74.9 | 0 | 0 | 80.7 | 80.7 | 38 | 38 | 19.3 | 19.3 | 62 | 61.9 | 75 | 74.9 | 0 | 0 | 0 | 127508
179.3 | 5.3634 | 106.1723 | 0.0003 | 25 | 25 | 0 | 25 | 25.17 | 10 | 9.475 | 30 | 29.855 | 200 | 19.3 | 19.3 | 80.7 | 80.6 | 62 | 62 | 38 | 38 | 6.1723 | 0 | 0 | 0 | 0.1 | 0.09475 | 0.3 | 0.29855 | 0 | 0 | 0 | 0 | 0 | 0 | 0 | 0 | 0 | 0 | 0 | 0 | 0 | 0 | 0 | 0 | 0 | 0 | 0 | 0 | 0 | 0 | 0 | 0 | 0 | 0 | 0 | 0 | 0 | 20 | 18.95 | 60 | 59.71 | 0 | 0 | 0 | 0 | 0 | 0 | 0 | 0 | 0 | 0 | 0 | 0 | 0 | 0 | 0 | 0 | 0 | 0 | 0 | 0 | 0 | 0 | -10 | 0 | 0 | Off | 0 | 0 | 25.5 | 24.8 | 1 | 75 | 75 | 0 | 0 | 80.7 | 80.6 | 38 | 38 | 19.3 | 19.3 | 62 | 62 | 75 | 75 | 0 | 0 | 0 | 127493
179.64 | 5.3634 | 106.1723 | 0.0004 | 25 | 25 | 0 | 25 | 25.17 | 10 | 9.45 | 30 | 29.905 | 200 | 19.3 | 19.3 | 80.7 | 80.7 | 62 | 62 | 38 | 38 | 6.1723 | 0 | 0 | 0 | 0.1 | 0.0945 | 0.3 | 0.29905 | 0 | 0 | 0 | 0 | 0 | 0 | 0 | 0 | 0 | 0 | 0 | 0 | 0 | 0 | 0 | 0 | 0 | 0 | 0 | 0 | 0 | 0 | 0 | 0 | 0 | 0 | 0 | 0 | 0 | 20 | 18.9 | 60 | 59.81 | 0 | 0 | 0 | 0 | 0 | 0 | 0 | 0 | 0 | 0 | 0 | 0 | 0 | 0 | 0 | 0 | 0 | 0 | 0 | 0 | 0 | 0 | -10 | 0 | 0 | Off | 0 | 0 | 25.5 | 24.8 | 1 | 75 | 75 | 0 | 0 | 80.7 | 80.7 | 38 | 38 | 19.3 | 19.3 | 62 | 62 | 75 | 75 | 0 | 0 | 0 | 127534
179.97 | 5.3634 | 106.1723 | 0.0005 | 25 | 25 | 0 | 25 | 25.18 | 10 | 9.48 | 30 | 29.86 | 200 | 19.3 | 19.3 | 80.7 | 80.7 | 62 | 62 | 38 | 38 | 6.1723 | 0 | 0 | 0 | 0.1 | 0.0948 | 0.3 | 0.2986 | 0 | 0 | 0 | 0 | 0 | 0 | 0 | 0 | 0 | 0 | 0 | 0 | 0 | 0 | 0 | 0 | 0 | 0 | 0 | 0 | 0 | 0 | 0 | 0 | 0 | 0 | 0 | 0 | 0 | 20 | 18.96 | 60 | 59.72 | 0 | 0 | 0 | 0 | 0 | 0 | 0 | 0 | 0 | 0 | 0 | 0 | 0 | 0 | 0 | 0 | 0 | 0 | 0 | 0 | 0 | 0 | -10 | 0 | 0 | Off | 0 | 0 | 25.5 | 25.1 | 1 | 75 | 75 | 0 | 0 | 80.7 | 80.7 | 38 | 38 | 19.3 | 19.3 | 62 | 62 | 75 | 75 | 0 | 0.3 | 0 | 127511
180.3 | 5.3634 | 106.1723 | 0.0006 | 25 | 25 | 0 | 25 | 25.17 | 10 | 9.48 | 30 | 29.885 | 200 | 19.3 | 19.3 | 80.7 | 80.7 | 62 | 62 | 38 | 38 | 6.1723 | 0 | 0 | 0 | 0.1 | 0.0948 | 0.3 | 0.29885 | 0 | 0 | 0 | 0 | 0 | 0 | 0 | 0 | 0 | 0 | 0 | 0 | 0 | 0 | 0 | 0 | 0 | 0 | 0 | 0 | 0 | 0 | 0 | 0 | 0 | 0 | 0 | 0 | 0 | 20 | 18.96 | 60 | 59.77 | 0 | 0 | 0 | 0 | 0 | 0 | 0 | 0 | 0 | 0 | 0 | 0 | 0 | 0 | 0 | 0 | 0 | 0 | 0 | 0 | 0 | 0 | -10 | 0 | 0 | Off | 0 | 0 | 25.5 | 24.9 | 1 | 75 | 74.9 | 0 | 0 | 80.7 | 80.7 | 38 | 38 | 19.3 | 19.3 | 62 | 62 | 75 | 74.9 | 0 | 0 | 0 | 127503
180.64 | 5.3633 | 106.1703 | 0.0006 | 25 | 25 | 0 | 25 | 25.18 | 10 | 9.47 | 30 | 29.92 | 200 | 19.3 | 19.3 | 80.7 | 80.7 | 62 | 62 | 38 | 38 | 6.1703 | 0 | 0 | 0 | 0.1 | 0.0947 | 0.3 | 0.2992 | 0 | 0 | 0 | 0 | 0 | 0 | 0 | 0 | 0 | 0 | 0 | 0 | 0 | 0 | 0 | 0 | 0 | 0 | 0 | 0 | 0 | 0 | 0 | 0 | 0 | 0 | 0 | 0 | 0 | 20 | 18.94 | 60 | 59.84 | 0 | 0 | 0 | 0 | 0 | 0 | 0 | 0 | 0 | 0 | 0 | 0 | 0 | 0 | 0 | 0 | 0 | 0 | 0 | 0 | 0 | 0 | -10 | 0 | 0 | Off | 0 | 0 | 25.5 | 25 | 1 | 75 | 75 | 0 | 0 | 80.7 | 80.7 | 38 | 38 | 19.3 | 19.3 | 62 | 62 | 75 | 75 | 0 | 0 | 0 | 127535
180.97 | 5.3633 | 106.1703 | 0.0006 | 25 | 25 | 0 | 25 | 25.15 | 10 | 9.455 | 30 | 29.865 | 200 | 19.3 | 19.4 | 80.7 | 80.7 | 62 | 62 | 38 | 38 | 6.1703 | 0 | 0 | 0 | 0.1 | 0.09455 | 0.3 | 0.29865 | 0 | 0 | 0 | 0 | 0 | 0 | 0 | 0 | 0 | 0 | 0 | 0 | 0 | 0 | 0 | 0 | 0 | 0 | 0 | 0 | 0 | 0 | 0 | 0 | 0 | 0 | 0 | 0 | 0 | 20 | 18.91 | 60 | 59.73 | 0 | 0 | 0 | 0 | 0 | 0 | 0 | 0 | 0 | 0 | 0 | 0 | 0 | 0 | 0 | 0 | 0 | 0 | 0 | 0 | 0 | 0 | -10 | 0 | 0 | Off | 0 | 0 | 25.5 | 25 | 1 | 75 | 75 | 0 | 0 | 80.7 | 80.7 | 38 | 38 | 19.3 | 19.4 | 62 | 62 | 75 | 75 | 0 | 0 | 0 | 127511
181.31 | 5.3633 | 106.1703 | 0.0004 | 25 | 25 | 0 | 25 | 25.17 | 10 | 9.475 | 30 | 29.855 | 200 | 19.3 | 19.3 | 80.7 | 80.7 | 62 | 62 | 38 | 38 | 6.1703 | 0 | 0 | 0 | 0.1 | 0.09475 | 0.3 | 0.29855 | 0 | 0 | 0 | 0 | 0 | 0 | 0 | 0 | 0 | 0 | 0 | 0 | 0 | 0 | 0 | 0 | 0 | 0 | 0 | 0 | 0 | 0 | 0 | 0 | 0 | 0 | 0 | 0 | 0 | 20 | 18.95 | 60 | 59.71 | 0 | 0 | 0 | 0 | 0 | 0 | 0 | 0 | 0 | 0 | 0 | 0 | 0 | 0 | 0 | 0 | 0 | 0 | 0 | 0 | 0 | 0 | -10 | 0 | 0 | Off | 0 | 0 | 25.5 | 25 | 1 | 75 | 75 | 0 | 0 | 80.7 | 80.7 | 38 | 38 | 19.3 | 19.3 | 62 | 62 | 75 | 75 | 0 | 0 | 0 | 127493
181.64 | 5.3633 | 106.1703 | 0.0002 | 25 | 25 | 0 | 25 | 25.18 | 10 | 9.49 | 30 | 29.89 | 200 | 19.3 | 19.3 | 80.7 | 80.7 | 62 | 62 | 38 | 38 | 6.1703 | 0 | 0 | 0 | 0.1 | 0.0949 | 0.3 | 0.2989 | 0 | 0 | 0 | 0 | 0 | 0 | 0 | 0 | 0 | 0 | 0 | 0 | 0 | 0 | 0 | 0 | 0 | 0 | 0 | 0 | 0 | 0 | 0 | 0 | 0 | 0 | 0 | 0 | 0 | 20 | 18.98 | 60 | 59.78 | 0 | 0 | 0 | 0 | 0 | 0 | 0 | 0 | 0 | 0 | 0 | 0 | 0 | 0 | 0 | 0 | 0 | 0 | 0 | 0 | 0 | 0 | -10 | 0 | 0 | Off | 0 | 0 | 25.5 | 24.9 | 1 | 75 | 74.9 | 0 | 0 | 80.7 | 80.7 | 38 | 38 | 19.3 | 19.3 | 62 | 62 | 75 | 74.9 | 0 | 0 | 0 | 127523
181.97 | 5.3633 | 106.1703 | 0.0001 | 25 | 25 | 0 | 25 | 25.18 | 10 | 9.47 | 30 | 29.86 | 200 | 19.3 | 19.3 | 80.7 | 80.7 | 62 | 62 | 38 | 38 | 6.1703 | 0 | 0 | 0 | 0.1 | 0.0947 | 0.3 | 0.2986 | 0 | 0 | 0 | 0 | 0 | 0 | 0 | 0 | 0 | 0 | 0 | 0 | 0 | 0 | 0 | 0 | 0 | 0 | 0 | 0 | 0 | 0 | 0 | 0 | 0 | 0 | 0 | 0 | 0 | 20 | 18.94 | 60 | 59.72 | 0 | 0 | 0 | 0 | 0 | 0 | 0 | 0 | 0 | 0 | 0 | 0 | 0 | 0 | 0 | 0 | 0 | 0 | 0 | 0 | 0 | 0 | -10 | 0 | 0 | Off | 0 | 0 | 25.5 | 24.8 | 1 | 75 | 75 | 0 | 0 | 80.7 | 80.7 | 38 | 38 | 19.3 | 19.3 | 62 | 62 | 75 | 75 | 0 | 0 | 0 | 127522
182.31 | 5.3633 | 106.1703 | 0 | 25 | 25 | 0 | 25 | 25.17 | 10 | 9.455 | 30 | 29.87 | 200 | 19.3 | 19.3 | 80.7 | 80.7 | 62 | 62 | 38 | 38 | 6.1703 | 0 | 0 | 0 | 0.1 | 0.09455 | 0.3 | 0.2987 | 0 | 0 | 0 | 0 | 0 | 0 | 0 | 0 | 0 | 0 | 0 | 0 | 0 | 0 | 0 | 0 | 0 | 0 | 0 | 0 | 0 | 0 | 0 | 0 | 0 | 0 | 0 | 0 | 0 | 20 | 18.91 | 60 | 59.74 | 0 | 0 | 0 | 0 | 0 | 0 | 0 | 0 | 0 | 0 | 0 | 0 | 0 | 0 | 0 | 0 | 0 | 0 | 0 | 0 | 0 | 0 | -10 | 0 | 0 | Off | 0 | 0 | 25.5 | 24.8 | 1 | 75 | 74.9 | 0 | 0 | 80.7 | 80.7 | 38 | 38 | 19.3 | 19.3 | 62 | 62 | 75 | 74.9 | 0 | 0 | 0 | 127499
182.64 | 5.3633 | 106.1703 | -0.0001 | 25 | 25 | 0 | 25 | 25.18 | 10 | 9.475 | 30 | 29.89 | 200 | 19.3 | 19.3 | 80.7 | 80.7 | 62 | 62 | 38 | 38 | 6.1703 | 0 | 0 | 0 | 0.1 | 0.09475 | 0.3 | 0.2989 | 0 | 0 | 0 | 0 | 0 | 0 | 0 | 0 | 0 | 0 | 0 | 0 | 0 | 0 | 0 | 0 | 0 | 0 | 0 | 0 | 0 | 0 | 0 | 0 | 0 | 0 | 0 | 0 | 0 | 20 | 18.95 | 60 | 59.78 | 0 | 0 | 0 | 0 | 0 | 0 | 0 | 0 | 0 | 0 | 0 | 0 | 0 | 0 | 0 | 0 | 0 | 0 | 0 | 0 | 0 | 0 | -10 | 0 | 0 | Off | 0 | 0 | 25.5 | 24.8 | 1 | 75 | 74.9 | 0 | 0 | 80.7 | 80.7 | 38 | 38 | 19.3 | 19.3 | 62 | 62 | 75 | 74.9 | 0 | 0 | 0 | 127510
182.98 | 5.3633 | 106.1703 | -0.0001 | 25 | 25 | 0 | 25 | 25.18 | 10 | 9.46 | 30 | 29.87 | 200 | 19.3 | 19.3 | 80.7 | 80.7 | 62 | 62 | 38 | 38 | 6.1703 | 0 | 0 | 0 | 0.1 | 0.0946 | 0.3 | 0.2987 | 0 | 0 | 0 | 0 | 0 | 0 | 0 | 0 | 0 | 0 | 0 | 0 | 0 | 0 | 0 | 0 | 0 | 0 | 0 | 0 | 0 | 0 | 0 | 0 | 0 | 0 | 0 | 0 | 0 | 20 | 18.92 | 60 | 59.74 | 0 | 0 | 0 | 0 | 0 | 0 | 0 | 0 | 0 | 0 | 0 | 0 | 0 | 0 | 0 | 0 | 0 | 0 | 0 | 0 | 0 | 0 | -10 | 0 | 0 | Off | 0 | 0 | 25.5 | 25 | 1 | 75 | 75 | 0 | 0 | 80.7 | 80.7 | 38 | 38 | 19.3 | 19.3 | 62 | 62 | 75 | 75 | 0 | 0 | 0 | 127502
183.31 | 5.3633 | 106.1703 | -0.0002 | 25 | 25 | 0 | 25 | 25.17 | 10 | 9.465 | 30 | 29.855 | 200 | 19.3 | 19.3 | 80.7 | 80.7 | 62 | 62 | 38 | 38 | 6.1703 | 0 | 0 | 0 | 0.1 | 0.09465 | 0.3 | 0.29855 | 0 | 0 | 0 | 0 | 0 | 0 | 0 | 0 | 0 | 0 | 0 | 0 | 0 | 0 | 0 | 0 | 0 | 0 | 0 | 0 | 0 | 0 | 0 | 0 | 0 | 0 | 0 | 0 | 0 | 20 | 18.93 | 60 | 59.71 | 0 | 0 | 0 | 0 | 0 | 0 | 0 | 0 | 0 | 0 | 0 | 0 | 0 | 0 | 0 | 0 | 0 | 0 | 0 | 0 | 0 | 0 | -10 | 0 | 0 | Off | 0 | 0 | 25.5 | 24.9 | 1 | 75 | 75 | 0 | 0 | 80.7 | 80.7 | 38 | 38 | 19.3 | 19.3 | 62 | 62 | 75 | 75 | 0 | 0 | 0 | 127492
183.64 | 5.3633 | 106.1703 | -0.0003 | 25 | 25 | 0 | 25 | 25.18 | 10 | 9.47 | 30 | 29.9 | 200 | 19.3 | 19.4 | 80.7 | 80.7 | 62 | 62 | 38 | 38 | 6.1703 | 0 | 0 | 0 | 0.1 | 0.0947 | 0.3 | 0.299 | 0 | 0 | 0 | 0 | 0 | 0 | 0 | 0 | 0 | 0 | 0 | 0 | 0 | 0 | 0 | 0 | 0 | 0 | 0 | 0 | 0 | 0 | 0 | 0 | 0 | 0 | 0 | 0 | 0 | 20 | 18.94 | 60 | 59.8 | 0 | 0 | 0 | 0 | 0 | 0 | 0 | 0 | 0 | 0 | 0 | 0 | 0 | 0 | 0 | 0 | 0 | 0 | 0 | 0 | 0 | 0 | -10 | 0 | 0 | Off | 0 | 0 | 25.5 | 25 | 1 | 75 | 75 | 0 | 0 | 80.7 | 80.7 | 38 | 38 | 19.3 | 19.4 | 62 | 62 | 75 | 75 | 0 | 0 | 0 | 127514
183.98 | 5.3633 | 106.1703 | -0.0004 | 25 | 25 | 0 | 25 | 25.15 | 10 | 9.475 | 30 | 29.87 | 200 | 19.3 | 19.3 | 80.7 | 80.6 | 62 | 62 | 38 | 38 | 6.1703 | 0 | 0 | 0 | 0.1 | 0.09475 | 0.3 | 0.2987 | 0 | 0 | 0 | 0 | 0 | 0 | 0 | 0 | 0 | 0 | 0 | 0 | 0 | 0 | 0 | 0 | 0 | 0 | 0 | 0 | 0 | 0 | 0 | 0 | 0 | 0 | 0 | 0 | 0 | 20 | 18.95 | 60 | 59.74 | 0 | 0 | 0 | 0 | 0 | 0 | 0 | 0 | 0 | 0 | 0 | 0 | 0 | 0 | 0 | 0 | 0 | 0 | 0 | 0 | 0 | 0 | -10 | 0 | 0 | Off | 0 | 0 | 25.5 | 25.1 | 1 | 75 | 74.9 | 0 | 0 | 80.7 | 80.6 | 38 | 38 | 19.3 | 19.3 | 62 | 62 | 75 | 74.9 | 0 | 0 | 0 | 127503
184.31 | 5.3633 | 106.1703 | -0.0004 | 25 | 25 | 0 | 25 | 25.17 | 10 | 9.475 | 30 | 29.855 | 200 | 19.3 | 19.3 | 80.7 | 80.7 | 62 | 61.9 | 38 | 37.9 | 6.1703 | 0 | 0 | 0 | 0.1 | 0.09475 | 0.3 | 0.29855 | 0 | 0 | 0 | 0 | 0 | 0 | 0 | 0 | 0 | 0 | 0 | 0 | 0 | 0 | 0 | 0 | 0 | 0 | 0 | 0 | 0 | 0 | 0 | 0 | 0 | 0 | 0 | 0 | 0 | 20 | 18.95 | 60 | 59.71 | 0 | 0 | 0 | 0 | 0 | 0 | 0 | 0 | 0 | 0 | 0 | 0 | 0 | 0 | 0 | 0 | 0 | 0 | 0 | 0 | 0 | 0 | -10 | 0 | 0 | Off | 0 | 0 | 25.5 | 24.9 | 1 | 75 | 74.9 | 0 | 0 | 80.7 | 80.7 | 38 | 37.9 | 19.3 | 19.3 | 62 | 61.9 | 75 | 74.9 | 0 | 0 | 0 | 127485
184.64 | 5.3633 | 106.1703 | -0.0003 | 25 | 25 | 0 | 25 | 25.18 | 10 | 9.455 | 25 | 29.9 | 200 | 19.3 | 19.3 | 80.7 | 80.7 | 52.5 | 52.5 | 47.5 | 47.5 | 6.1703 | 0 | 0 | 0 | 0.1 | 0.09455 | 0.25 | 0.299 | 0 | 0 | 0 | 0 | 0 | 0 | 0 | 0 | 0 | 0 | 0 | 0 | 0 | 0 | 0 | 0 | 0 | 0 | 0 | 0 | 0 | 0 | 0 | 0 | 0 | 0 | 0 | 0 | 0 | 20 | 18.91 | 50 | 59.8 | 0 | 0 | 0 | 0 | 0 | 0 | 0 | 0 | 0 | 0 | 0 | 0 | 0 | 0 | 0 | 0 | 0 | 0 | 0 | 0 | 0 | 0 | -10 | 0 | 0 | Off | 0 | 0 | 25.5 | 25.1 | 1 | 75 | 74.9 | 0 | 0 | 80.7 | 80.7 | 47.5 | 47.5 | 19.3 | 19.3 | 52.5 | 52.5 | 75 | 74.9 | 0 | 0 | 0 | 127522
184.98 | 5.3633 | 106.1703 | -0.0002 | 25 | 25 | 0 | 25 | 25.19 | 10 | 9.465 | 25 | 26.6 | 200 | 19.3 | 19.3 | 80.7 | 80.7 | 52.5 | 52.5 | 47.5 | 47.5 | 6.1703 | 0 | 0 | 0 | 0.1 | 0.09465 | 0.25 | 0.266 | 0 | 0 | 0 | 0 | 0 | 0 | 0 | 0 | 0 | 0 | 0 | 0 | 0 | 0 | 0 | 0 | 0 | 0 | 0 | 0 | 0 | 0 | 0 | 0 | 0 | 0 | 0 | 0 | 0 | 20 | 18.93 | 50 | 53.2 | 0 | 0 | 0 | 0 | 0 | 0 | 0 | 0 | 0 | 0 | 0 | 0 | 0 | 0 | 0 | 0 | 0 | 0 | 0 | 0 | 0 | 0 | -10 | 0 | 0 | Off | 0 | 0 | 25.5 | 24.9 | 1 | 75 | 75 | 0 | 0 | 80.7 | 80.7 | 47.5 | 47.5 | 19.3 | 19.3 | 52.5 | 52.5 | 75 | 75 | 0 | 0 | 0 | 125441
185.31 | 5.3634 | 106.1723 | 0 | 25 | 25 | 0 | 25 | 25.16 | 10 | 9.485 | 25 | 25.11 | 200 | 19.3 | 19.3 | 80.7 | 80.7 | 52.5 | 52.5 | 47.5 | 47.5 | 6.1723 | 0 | 0 | 0 | 0.1 | 0.09485 | 0.25 | 0.2511 | 0 | 0 | 0 | 0 | 0 | 0 | 0 | 0 | 0 | 0 | 0 | 0 | 0 | 0 | 0 | 0 | 0 | 0 | 0 | 0 | 0 | 0 | 0 | 0 | 0 | 0 | 0 | 0 | 0 | 20 | 18.97 | 50 | 50.22 | 0 | 0 | 0 | 0 | 0 | 0 | 0 | 0 | 0 | 0 | 0 | 0 | 0 | 0 | 0 | 0 | 0 | 0 | 0 | 0 | 0 | 0 | -10 | 0 | 0 | Off | 0 | 0 | 25.5 | 24.7 | 1 | 75 | 75 | 0 | 0 | 80.7 | 80.7 | 47.5 | 47.5 | 19.3 | 19.3 | 52.5 | 52.5 | 75 | 75 | 0 | 0 | 0 | 124506
185.65 | 5.3626 | 106.1565 | -0.0002 | 25 | 25 | 0 | 25 | 25.18 | 10 | 9.465 | 25 | 25.06 | 200 | 19.3 | 19.3 | 80.7 | 80.7 | 52.5 | 52.6 | 47.5 | 47.5 | 6.1565 | 0 | 0 | 0 | 0.1 | 0.09465 | 0.25 | 0.2506 | 0 | 0 | 0 | 0 | 0 | 0 | 0 | 0 | 0 | 0 | 0 | 0 | 0 | 0 | 0 | 0 | 0 | 0 | 0 | 0 | 0 | 0 | 0 | 0 | 0 | 0 | 0 | 0 | 0 | 20 | 18.93 | 50 | 50.12 | 0 | 0 | 0 | 0 | 0 | 0 | 0 | 0 | 0 | 0 | 0 | 0 | 0 | 0 | 0 | 0 | 0 | 0 | 0 | 0 | 0 | 0 | -10 | 0 | 0 | Off | 0 | 0 | 25.5 | 25.1 | 1 | 75 | 74.9 | 0 | 0 | 80.7 | 80.7 | 47.5 | 47.5 | 19.3 | 19.3 | 52.5 | 52.6 | 75 | 74.9 | 0 | 0 | 0 | 124470
185.98 | 5.3603 | 106.1109 | -0.0028 | 25 | 25 | 0 | 25 | 25.17 | 10 | 9.5 | 25 | 25.07 | 200 | 19.3 | 19.3 | 80.7 | 80.6 | 52.5 | 52.5 | 47.5 | 47.6 | 6.1109 | 0 | 0 | 0 | 0.1 | 0.095 | 0.25 | 0.2507 | 0 | 0 | 0 | 0 | 0 | 0 | 0 | 0 | 0 | 0 | 0 | 0 | 0 | 0 | 0 | 0 | 0 | 0 | 0 | 0 | 0 | 0 | 0 | 0 | 0 | 0 | 0 | 0 | 0 | 20 | 19 | 50 | 50.14 | 0 | 0 | 0 | 0 | 0 | 0 | 0 | 0 | 0 | 0 | 0 | 0 | 0 | 0 | 0 | 0 | 0 | 0 | 0 | 0 | 0 | 0 | -10 | 0 | 0 | Off | 77988.3 | 0 | 25.5 | 24.9 | 1 | 75 | 75 | 0 | 0 | 80.7 | 80.6 | 47.5 | 47.6 | 19.3 | 19.3 | 52.5 | 52.5 | 75 | 75 | 0 | 0 | 0 | 124472
186.31 | 5.3578 | 106.0614 | -0.0086 | 25 | 25 | 0 | 25 | 25.17 | 10 | 9.475 | 25 | 25.005 | 200 | 19.3 | 19.3 | 80.7 | 80.7 | 52.5 | 52.5 | 47.5 | 47.5 | 6.0614 | 0 | 0 | 0 | 0.1 | 0.09475 | 0.25 | 0.25005 | 0 | 0 | 0 | 0 | 0 | 0 | 0 | 0 | 0 | 0 | 0 | 0 | 0 | 0 | 0 | 0 | 0 | 0 | 0 | 0 | 0 | 0 | 0 | 0 | 0 | 0 | 0 | 0 | 0 | 20 | 18.95 | 50 | 50.01 | 0 | 0 | 0 | 0 | 0 | 0 | 0 | 0 | 0 | 0 | 0 | 0 | 0 | 0 | 0 | 0 | 0 | 0 | 0 | 0 | 0 | 0 | -10 | 0 | 0 | Off | 76922.9 | 0 | 25.5 | 25 | 1 | 75 | 75 | 0 | 0 | 80.7 | 80.7 | 47.5 | 47.5 | 19.3 | 19.3 | 52.5 | 52.5 | 75 | 75 | 0 | 0 | 0 | 124440
186.65 | 5.3558 | 106.0219 | -0.0172 | 25 | 25 | 0 | 25 | 25.18 | 10 | 9.455 | 25 | 25.06 | 200 | 19.3 | 19.3 | 80.7 | 80.8 | 52.5 | 52.5 | 47.5 | 47.5 | 6.0219 | 0 | 0 | 0 | 0.1 | 0.09455 | 0.25 | 0.2506 | 0 | 0 | 0 | 0 | 0 | 0 | 0 | 0 | 0 | 0 | 0 | 0 | 0 | 0 | 0 | 0 | 0 | 0 | 0 | 0 | 0 | 0 | 0 | 0 | 0 | 0 | 0 | 0 | 0 | 20 | 18.91 | 50 | 50.12 | 0 | 0 | 0 | 0 | 0 | 0 | 0 | 0 | 0 | 0 | 0 | 0 | 0 | 0 | 0 | 0 | 0 | 0 | 0 | 0 | 0 | 0 | -10 | 0 | 0 | Off | 75256.6 | 0 | 25.5 | 24.9 | 1 | 75 | 75 | 0 | 0 | 80.7 | 80.8 | 47.5 | 47.5 | 19.3 | 19.3 | 52.5 | 52.5 | 75 | 75 | 0 | 0 | 0 | 124477
186.98 | 5.3548 | 106.0021 | -0.0261 | 25 | 25 | 0 | 25 | 25.18 | 10 | 9.47 | 25 | 24.975 | 200 | 19.3 | 19.3 | 80.7 | 80.6 | 52.5 | 52.5 | 47.5 | 47.5 | 6.0021 | 0 | 0 | 0 | 0.1 | 0.0947 | 0.25 | 0.24975 | 0 | 0 | 0 | 0 | 0 | 0 | 0 | 0 | 0 | 0 | 0 | 0 | 0 | 0 | 0 | 0 | 0 | 0 | 0 | 0 | 0 | 0 | 0 | 0 | 0 | 0 | 0 | 0 | 0 | 20 | 18.94 | 50 | 49.95 | 0 | 0 | 0 | 0 | 0 | 0 | 0 | 0 | 0 | 0 | 0 | 0 | 0 | 0 | 0 | 0 | 0 | 0 | 0 | 0 | 0 | 0 | -10 | 0 | 0 | Off | 73528.4 | 0 | 25.5 | 24.9 | 1 | 75 | 75 | 0 | 0 | 80.7 | 80.6 | 47.5 | 47.5 | 19.3 | 19.3 | 52.5 | 52.5 | 75 | 75 | 0 | 0 | 0 | 124422
187.32 | 5.3542 | 105.9902 | -0.0344 | 25 | 25 | 0 | 25 | 25.16 | 10 | 9.465 | 25 | 25.04 | 200 | 19.3 | 19.2 | 80.7 | 80.7 | 52.5 | 52.4 | 47.5 | 47.5 | 5.9902 | 0 | 0 | 0 | 0.1 | 0.09465 | 0.25 | 0.2504 | 0 | 0 | 0 | 0 | 0 | 0 | 0 | 0 | 0 | 0 | 0 | 0 | 0 | 0 | 0 | 0 | 0 | 0 | 0 | 0 | 0 | 0 | 0 | 0 | 0 | 0 | 0 | 0 | 0 | 20 | 18.93 | 50 | 50.08 | 0 | 0 | 0 | 0 | 0 | 0 | 0 | 0 | 0 | 0 | 0 | 0 | 0 | 0 | 0 | 0 | 0 | 0 | 0 | 0 | 0 | 0 | -10 | 0 | 0 | Off | 127069.7 | 0 | 25.5 | 25.1 | 1 | 75 | 75 | 0 | 0 | 80.7 | 80.7 | 47.5 | 47.5 | 19.3 | 19.2 | 52.5 | 52.4 | 75 | 75 | 0 | 0 | 0 | 124487
187.65 | 5.3539 | 105.9842 | -0.0421 | 25 | 25 | 0 | 25 | 25.18 | 10 | 9.475 | 25 | 24.985 | 200 | 19.3 | 19.2 | 80.7 | 80.8 | 52.5 | 52.5 | 47.5 | 47.5 | 5.9842 | 0 | 0 | 0 | 0.1 | 0.09475 | 0.25 | 0.24985 | 0 | 0 | 0 | 0 | 0 | 0 | 0 | 0 | 0 | 0 | 0 | 0 | 0 | 0 | 0 | 0 | 0 | 0 | 0 | 0 | 0 | 0 | 0 | 0 | 0 | 0 | 0 | 0 | 0 | 20 | 18.95 | 50 | 49.97 | 0 | 0 | 0 | 0 | 0 | 0 | 0 | 0 | 0 | 0 | 0 | 0 | 0 | 0 | 0 | 0 | 0 | 0 | 0 | 0 | 0 | 0 | -10 | 0 | 0 | Off | 107944.3 | 0 | 25.5 | 25 | 1 | 75 | 75 | 0 | 0 | 80.7 | 80.8 | 47.5 | 47.5 | 19.3 | 19.2 | 52.5 | 52.5 | 75 | 75 | 0 | 0 | 0 | 124425
187.98 | 5.3537 | 105.9803 | -0.0479 | 25 | 25 | 0 | 25 | 25.17 | 10 | 9.465 | 25 | 25.015 | 200 | 19.3 | 19.3 | 80.7 | 80.7 | 52.5 | 52.2 | 47.5 | 47.5 | 5.9803 | 0 | 0 | 0 | 0.1 | 0.09465 | 0.25 | 0.25015 | 0 | 0 | 0 | 0 | 0 | 0 | 0 | 0 | 0 | 0 | 0 | 0 | 0 | 0 | 0 | 0 | 0 | 0 | 0 | 0 | 0 | 0 | 0 | 0 | 0 | 0 | 0 | 0 | 0 | 20 | 18.93 | 50 | 50.03 | 0 | 0 | 0 | 0 | 0 | 0 | 0 | 0 | 0 | 0 | 0 | 0 | 0 | 0 | 0 | 0 | 0 | 0 | 0 | 0 | 0 | 0 | -10 | 0 | 0 | Off | 95517.4 | 0 | 25.5 | 25 | 1 | 75 | 75 | 0 | 0 | 80.7 | 80.7 | 47.5 | 47.5 | 19.3 | 19.3 | 52.5 | 52.2 | 75 | 75 | 0 | 2.2 | 0 | 124464
188.32 | 5.3536 | 105.9783 | -0.0521 | 25 | 25 | 0 | 25 | 25.17 | 10 | 9.47 | 25 | 25 | 200 | 19.3 | 19.3 | 80.7 | 80.7 | 52.5 | 52.5 | 47.5 | 47.5 | 5.9783 | 0 | 0 | 0 | 0.1 | 0.0947 | 0.25 | 0.25 | 0 | 0 | 0 | 0 | 0 | 0 | 0 | 0 | 0 | 0 | 0 | 0 | 0 | 0 | 0 | 0 | 0 | 0 | 0 | 0 | 0 | 0 | 0 | 0 | 0 | 0 | 0 | 0 | 0 | 20 | 18.94 | 50 | 50 | 0 | 0 | 0 | 0 | 0 | 0 | 0 | 0 | 0 | 0 | 0 | 0 | 0 | 0 | 0 | 0 | 0 | 0 | 0 | 0 | 0 | 0 | -10 | 0 | 0 | Off | 85521.2 | 0 | 25.5 | 24.8 | 1 | 75 | 75 | 0 | 0 | 80.7 | 80.7 | 47.5 | 47.5 | 19.3 | 19.3 | 52.5 | 52.5 | 75 | 75 | 0 | 0 | 0 | 124436
188.65 | 5.3536 | 105.9783 | -0.0544 | 25 | 25 | 0 | 25 | 25.18 | 10 | 9.47 | 25 | 24.995 | 200 | 19.3 | 19.3 | 80.7 | 80.7 | 52.5 | 52.5 | 47.5 | 47.5 | 5.9783 | 0 | 0 | 0 | 0.1 | 0.0947 | 0.25 | 0.24995 | 0 | 0 | 0 | 0 | 0 | 0 | 0 | 0 | 0 | 0 | 0 | 0 | 0 | 0 | 0 | 0 | 0 | 0 | 0 | 0 | 0 | 0 | 0 | 0 | 0 | 0 | 0 | 0 | 0 | 20 | 18.94 | 50 | 49.99 | 0 | 0 | 0 | 0 | 0 | 0 | 0 | 0 | 0 | 0 | 0 | 0 | 0 | 0 | 0 | 0 | 0 | 0 | 0 | 0 | 0 | 0 | -10 | 0 | 0 | Off | 76588.6 | 0 | 25.5 | 24.9 | 1 | 75 | 75 | 0 | 0 | 80.7 | 80.7 | 47.5 | 47.5 | 19.3 | 19.3 | 52.5 | 52.5 | 75 | 75 | 0 | 0 | 0 | 124450
188.98 | 5.3535 | 105.9763 | -0.0548 | 25 | 25 | 0 | 25 | 25.17 | 10 | 9.49 | 25 | 25.045 | 200 | 19.3 | 19.3 | 80.7 | 80.7 | 52.5 | 52.5 | 47.5 | 47.5 | 5.9763 | 0 | 0 | 0 | 0.1 | 0.0949 | 0.25 | 0.25045 | 0 | 0 | 0 | 0 | 0 | 0 | 0 | 0 | 0 | 0 | 0 | 0 | 0 | 0 | 0 | 0 | 0 | 0 | 0 | 0 | 0 | 0 | 0 | 0 | 0 | 0 | 0 | 0 | 0 | 20 | 18.98 | 50 | 50.09 | 0 | 0 | 0 | 0 | 0 | 0 | 0 | 0 | 0 | 0 | 0 | 0 | 0 | 0 | 0 | 0 | 0 | 0 | 0 | 0 | 0 | 0 | -10 | 0 | 0 | Off | 102812.9 | 0 | 25.5 | 25 | 1 | 75 | 75 | 0 | 0 | 80.7 | 80.7 | 47.5 | 47.5 | 19.3 | 19.3 | 52.5 | 52.5 | 75 | 75 | 0 | 0 | 0 | 124466
189.32 | 5.3535 | 105.9763 | -0.0534 | 25 | 25 | 0 | 25 | 25.16 | 10 | 9.475 | 25 | 24.975 | 200 | 19.3 | 19.2 | 80.7 | 80.7 | 52.5 | 52.5 | 47.5 | 47.5 | 5.9763 | 0 | 0 | 0 | 0.1 | 0.09475 | 0.25 | 0.24975 | 0 | 0 | 0 | 0 | 0 | 0 | 0 | 0 | 0 | 0 | 0 | 0 | 0 | 0 | 0 | 0 | 0 | 0 | 0 | 0 | 0 | 0 | 0 | 0 | 0 | 0 | 0 | 0 | 0 | 20 | 18.95 | 50 | 49.95 | 0 | 0 | 0 | 0 | 0 | 0 | 0 | 0 | 0 | 0 | 0 | 0 | 0 | 0 | 0 | 0 | 0 | 0 | 0 | 0 | 0 | 0 | -10 | 0 | 0 | Off | 60226.4 | 0 | 25.5 | 25 | 1 | 75 | 75 | 0 | 0 | 80.7 | 80.7 | 47.5 | 47.5 | 19.3 | 19.2 | 52.5 | 52.5 | 75 | 75 | 0 | 0 | 0 | 124436
189.65 | 5.3536 | 105.9783 | -0.0501 | 25 | 25 | 0 | 25 | 25.17 | 10 | 9.47 | 25 | 25.045 | 200 | 19.3 | 19.3 | 80.7 | 80.8 | 52.5 | 52.5 | 47.5 | 47.5 | 5.9783 | 0 | 0 | 0 | 0.1 | 0.0947 | 0.25 | 0.25045 | 0 | 0 | 0 | 0 | 0 | 0 | 0 | 0 | 0 | 0 | 0 | 0 | 0 | 0 | 0 | 0 | 0 | 0 | 0 | 0 | 0 | 0 | 0 | 0 | 0 | 0 | 0 | 0 | 0 | 20 | 18.94 | 50 | 50.09 | 0 | 0 | 0 | 0 | 0 | 0 | 0 | 0 | 0 | 0 | 0 | 0 | 0 | 0 | 0 | 0 | 0 | 0 | 0 | 0 | 0 | 0 | -10 | 0 | 0 | Off | 60166.4 | 0 | 25.5 | 24.9 | 1 | 75 | 75 | 0 | 0 | 80.7 | 80.8 | 47.5 | 47.5 | 19.3 | 19.3 | 52.5 | 52.5 | 75 | 75 | 0 | 0 | 0 | 124467
189.99 | 5.3536 | 105.9783 | -0.0444 | 25 | 25 | 0 | 25 | 25.14 | 10 | 9.495 | 25 | 24.97 | 200 | 19.3 | 19.3 | 80.7 | 80.7 | 52.5 | 52.5 | 47.5 | 47.5 | 5.9783 | 0 | 0 | 0 | 0.1 | 0.09495 | 0.25 | 0.2497 | 0 | 0 | 0 | 0 | 0 | 0 | 0 | 0 | 0 | 0 | 0 | 0 | 0 | 0 | 0 | 0 | 0 | 0 | 0 | 0 | 0 | 0 | 0 | 0 | 0 | 0 | 0 | 0 | 0 | 20 | 18.99 | 50 | 49.94 | 0 | 0 | 0 | 0 | 0 | 0 | 0 | 0 | 0 | 0 | 0 | 0 | 0 | 0 | 0 | 0 | 0 | 0 | 0 | 0 | 0 | 0 | -10 | 0 | 0 | Off | 60098.7 | 0 | 25.5 | 24.9 | 1 | 75 | 75.1 | 0 | 0 | 80.7 | 80.7 | 47.5 | 47.5 | 19.3 | 19.3 | 52.5 | 52.5 | 75 | 75.1 | 0 | 0 | 0 | 124418
190.32 | 5.3535 | 105.9763 | -0.0371 | 25 | 25 | 0 | 25 | 25.18 | 10 | 9.475 | 25 | 25.035 | 200 | 19.3 | 19.3 | 80.7 | 80.7 | 52.5 | 52.5 | 47.5 | 47.4 | 5.9763 | 0 | 0 | 0 | 0.1 | 0.09475 | 0.25 | 0.25035 | 0 | 0 | 0 | 0 | 0 | 0 | 0 | 0 | 0 | 0 | 0 | 0 | 0 | 0 | 0 | 0 | 0 | 0 | 0 | 0 | 0 | 0 | 0 | 0 | 0 | 0 | 0 | 0 | 0 | 20 | 18.95 | 50 | 50.07 | 0 | 0 | 0 | 0 | 0 | 0 | 0 | 0 | 0 | 0 | 0 | 0 | 0 | 0 | 0 | 0 | 0 | 0 | 0 | 0 | 0 | 0 | -10 | 0 | 0 | Off | 60048.4 | 0 | 25.5 | 24.9 | 1 | 75 | 75 | 0 | 0 | 80.7 | 80.7 | 47.5 | 47.4 | 19.3 | 19.3 | 52.5 | 52.5 | 75 | 75 | 0 | 0 | 0 | 124472
190.65 | 5.3536 | 105.9783 | -0.0278 | 25 | 25 | 0 | 25 | 25.19 | 10 | 9.47 | 25 | 24.975 | 200 | 19.3 | 19.3 | 80.7 | 80.7 | 52.5 | 52.5 | 47.5 | 47.5 | 5.9783 | 0 | 0 | 0 | 0.1 | 0.0947 | 0.25 | 0.24975 | 0 | 0 | 0 | 0 | 0 | 0 | 0 | 0 | 0 | 0 | 0 | 0 | 0 | 0 | 0 | 0 | 0 | 0 | 0 | 0 | 0 | 0 | 0 | 0 | 0 | 0 | 0 | 0 | 0 | 20 | 18.94 | 50 | 49.95 | 0 | 0 | 0 | 0 | 0 | 0 | 0 | 0 | 0 | 0 | 0 | 0 | 0 | 0 | 0 | 0 | 0 | 0 | 0 | 0 | 0 | 0 | -10 | 0 | 0 | Off | 59966.4 | 0 | 25.5 | 24.9 | 1 | 75 | 74.9 | 0 | 0 | 80.7 | 80.7 | 47.5 | 47.5 | 19.3 | 19.3 | 52.5 | 52.5 | 75 | 74.9 | 0 | 0 | 0 | 124419
190.99 | 5.3536 | 105.9783 | -0.0178 | 25 | 25 | 0 | 25 | 25.17 | 10 | 9.48 | 25 | 25.05 | 200 | 19.3 | 19.3 | 80.7 | 80.7 | 52.5 | 52.3 | 47.5 | 47.5 | 5.9783 | 0 | 0 | 0 | 0.1 | 0.0948 | 0.25 | 0.2505 | 0 | 0 | 0 | 0 | 0 | 0 | 0 | 0 | 0 | 0 | 0 | 0 | 0 | 0 | 0 | 0 | 0 | 0 | 0 | 0 | 0 | 0 | 0 | 0 | 0 | 0 | 0 | 0 | 0 | 20 | 18.96 | 50 | 50.1 | 0 | 0 | 0 | 0 | 0 | 0 | 0 | 0 | 0 | 0 | 0 | 0 | 0 | 0 | 0 | 0 | 0 | 0 | 0 | 0 | 0 | 0 | -10 | 0 | 0 | Off | 59947 | 0 | 25.5 | 24.9 | 1 | 75 | 75 | 0 | 0 | 80.7 | 80.7 | 47.5 | 47.5 | 19.3 | 19.3 | 52.5 | 52.3 | 75 | 75 | 0 | 0.5 | 0 | 124470
191.32 | 5.3536 | 105.9783 | -0.0103 | 25 | 25 | 0 | 25 | 25.17 | 10 | 9.445 | 25 | 25 | 200 | 19.3 | 19.3 | 80.7 | 80.8 | 52.5 | 52.5 | 47.5 | 47.5 | 5.9783 | 0 | 0 | 0 | 0.1 | 0.09445 | 0.25 | 0.25 | 0 | 0 | 0 | 0 | 0 | 0 | 0 | 0 | 0 | 0 | 0 | 0 | 0 | 0 | 0 | 0 | 0 | 0 | 0 | 0 | 0 | 0 | 0 | 0 | 0 | 0 | 0 | 0 | 0 | 20 | 18.89 | 50 | 50 | 0 | 0 | 0 | 0 | 0 | 0 | 0 | 0 | 0 | 0 | 0 | 0 | 0 | 0 | 0 | 0 | 0 | 0 | 0 | 0 | 0 | 0 | -10 | 0 | 0 | Off | 59918 | 0 | 25.5 | 25 | 1 | 75 | 75 | 0 | 0 | 80.7 | 80.8 | 47.5 | 47.5 | 19.3 | 19.3 | 52.5 | 52.5 | 75 | 75 | 0 | 0 | 0 | 124421
191.66 | 5.3537 | 105.9803 | -0.0055 | 25 | 25 | 0 | 25 | 25.15 | 10 | 9.475 | 25 | 25.005 | 200 | 19.3 | 19.3 | 80.7 | 80.7 | 52.5 | 52.2 | 47.5 | 47.5 | 5.9803 | 0 | 0 | 0 | 0.1 | 0.09475 | 0.25 | 0.25005 | 0 | 0 | 0 | 0 | 0 | 0 | 0 | 0 | 0 | 0 | 0 | 0 | 0 | 0 | 0 | 0 | 0 | 0 | 0 | 0 | 0 | 0 | 0 | 0 | 0 | 0 | 0 | 0 | 0 | 20 | 18.95 | 50 | 50.01 | 0 | 0 | 0 | 0 | 0 | 0 | 0 | 0 | 0 | 0 | 0 | 0 | 0 | 0 | 0 | 0 | 0 | 0 | 0 | 0 | 0 | 0 | -10 | 0 | 0 | Off | 59879.8 | 0 | 25.5 | 25 | 1 | 75 | 75 | 0 | 0 | 80.7 | 80.7 | 47.5 | 47.5 | 19.3 | 19.3 | 52.5 | 52.2 | 75 | 75 | 0 | 1.8 | 0 | 124450
191.99 | 5.3537 | 105.9803 | -0.0025 | 25 | 25 | 0 | 25 | 25.17 | 10 | 9.47 | 25 | 25.015 | 200 | 19.3 | 19.4 | 80.7 | 80.7 | 52.5 | 52.5 | 47.5 | 47.5 | 5.9803 | 0 | 0 | 0 | 0.1 | 0.0947 | 0.25 | 0.25015 | 0 | 0 | 0 | 0 | 0 | 0 | 0 | 0 | 0 | 0 | 0 | 0 | 0 | 0 | 0 | 0 | 0 | 0 | 0 | 0 | 0 | 0 | 0 | 0 | 0 | 0 | 0 | 0 | 0 | 20 | 18.94 | 50 | 50.03 | 0 | 0 | 0 | 0 | 0 | 0 | 0 | 0 | 0 | 0 | 0 | 0 | 0 | 0 | 0 | 0 | 0 | 0 | 0 | 0 | 0 | 0 | -10 | 0 | 0 | Off | 59864.8 | 0 | 25.5 | 25 | 1 | 75 | 75 | 0 | 0 | 80.7 | 80.7 | 47.5 | 47.5 | 19.3 | 19.4 | 52.5 | 52.5 | 75 | 75 | 0 | 0 | 0 | 124447
192.32 | 5.3537 | 105.9803 | -0.0009 | 25 | 25 | 0 | 25 | 25.13 | 10 | 9.475 | 25 | 25.025 | 200 | 19.3 | 19.3 | 80.7 | 80.6 | 52.5 | 52.5 | 47.5 | 47.5 | 5.9803 | 0 | 0 | 0 | 0.1 | 0.09475 | 0.25 | 0.25025 | 0 | 0 | 0 | 0 | 0 | 0 | 0 | 0 | 0 | 0 | 0 | 0 | 0 | 0 | 0 | 0 | 0 | 0 | 0 | 0 | 0 | 0 | 0 | 0 | 0 | 0 | 0 | 0 | 0 | 20 | 18.95 | 50 | 50.05 | 0 | 0 | 0 | 0 | 0 | 0 | 0 | 0 | 0 | 0 | 0 | 0 | 0 | 0 | 0 | 0 | 0 | 0 | 0 | 0 | 0 | 0 | -10 | 0 | 0 | Off | 59860.7 | 0 | 25.5 | 24.9 | 1 | 75 | 75 | 0 | 0 | 80.7 | 80.6 | 47.5 | 47.5 | 19.3 | 19.3 | 52.5 | 52.5 | 75 | 75 | 0 | 0 | 0 | 124452
192.66 | 5.3537 | 105.9803 | 0 | 25 | 25 | 0 | 25 | 25.17 | 10 | 9.465 | 25 | 25.055 | 200 | 19.3 | 19.3 | 80.7 | 80.7 | 52.5 | 52.5 | 47.5 | 47.5 | 5.9803 | 0 | 0 | 0 | 0.1 | 0.09465 | 0.25 | 0.25055 | 0 | 0 | 0 | 0 | 0 | 0 | 0 | 0 | 0 | 0 | 0 | 0 | 0 | 0 | 0 | 0 | 0 | 0 | 0 | 0 | 0 | 0 | 0 | 0 | 0 | 0 | 0 | 0 | 0 | 20 | 18.93 | 50 | 50.11 | 0 | 0 | 0 | 0 | 0 | 0 | 0 | 0 | 0 | 0 | 0 | 0 | 0 | 0 | 0 | 0 | 0 | 0 | 0 | 0 | 0 | 0 | -10 | 0 | 0 | Off | 59850.2 | 0 | 25.5 | 25 | 1 | 75 | 75 | 0 | 0 | 80.7 | 80.7 | 47.5 | 47.5 | 19.3 | 19.3 | 52.5 | 52.5 | 75 | 75 | 0 | 0 | 0 | 124471
192.99 | 5.3537 | 105.9803 | 0.0005 | 25 | 25 | 0 | 26 | 25.18 | 10 | 9.47 | 25 | 25.01 | 200 | 19.3 | 19.3 | 80.7 | 80.7 | 52.5 | 52.5 | 47.5 | 47.5 | 5.9803 | 0 | 0 | 0 | 0.1 | 0.0947 | 0.25 | 0.2501 | 0 | 0 | 0 | 0 | 0 | 0 | 0 | 0 | 0 | 0 | 0 | 0 | 0 | 0 | 0 | 0 | 0 | 0 | 0 | 0 | 0 | 0 | 0 | 0 | 0 | 0 | 0 | 0 | 0 | 20 | 18.94 | 50 | 50.02 | 0 | 0 | 0 | 0 | 0 | 0 | 0 | 0 | 0 | 0 | 0 | 0 | 0 | 0 | 0 | 0 | 0 | 0 | 0 | 0 | 0 | 0 | -10 | 0 | 0 | Off | 59843.1 | 0 | 25.5 | 24.8 | 1 | 75 | 75 | 0 | 0 | 80.7 | 80.7 | 47.5 | 47.5 | 19.3 | 19.3 | 52.5 | 52.5 | 75 | 75 | 0 | 0 | 0 | 124453
193.32 | 5.3537 | 105.9803 | 0.0007 | 25 | 25 | 0 | 25 | 25.19 | 10 | 9.48 | 25 | 25.065 | 200 | 19.3 | 19.3 | 80.7 | 80.7 | 52.5 | 52.5 | 47.5 | 47.5 | 5.9803 | 0 | 0 | 0 | 0.1 | 0.0948 | 0.25 | 0.25065 | 0 | 0 | 0 | 0 | 0 | 0 | 0 | 0 | 0 | 0 | 0 | 0 | 0 | 0 | 0 | 0 | 0 | 0 | 0 | 0 | 0 | 0 | 0 | 0 | 0 | 0 | 0 | 0 | 0 | 20 | 18.96 | 50 | 50.13 | 0 | 0 | 0 | 0 | 0 | 0 | 0 | 0 | 0 | 0 | 0 | 0 | 0 | 0 | 0 | 0 | 0 | 0 | 0 | 0 | 0 | 0 | -10 | 0 | 0 | Off | 59836.6 | 0 | 25.5 | 24.9 | 1 | 75 | 74.9 | 0 | 0 | 80.7 | 80.7 | 47.5 | 47.5 | 19.3 | 19.3 | 52.5 | 52.5 | 75 | 74.9 | 0 | 0 | 0 | 124470
193.66 | 5.3537 | 105.9803 | 0.0008 | 25 | 25 | 0 | 25 | 25.16 | 10 | 9.46 | 25 | 24.995 | 200 | 19.3 | 19.3 | 80.7 | 80.7 | 52.5 | 52.5 | 47.5 | 47.5 | 5.9803 | 0 | 0 | 0 | 0.1 | 0.0946 | 0.25 | 0.24995 | 0 | 0 | 0 | 0 | 0 | 0 | 0 | 0 | 0 | 0 | 0 | 0 | 0 | 0 | 0 | 0 | 0 | 0 | 0 | 0 | 0 | 0 | 0 | 0 | 0 | 0 | 0 | 0 | 0 | 20 | 18.92 | 50 | 49.99 | 0 | 0 | 0 | 0 | 0 | 0 | 0 | 0 | 0 | 0 | 0 | 0 | 0 | 0 | 0 | 0 | 0 | 0 | 0 | 0 | 0 | 0 | -10 | 0 | 0 | Off | 59829.5 | 0 | 25.5 | 24.8 | 1 | 75 | 75 | 0 | 0 | 80.7 | 80.7 | 47.5 | 47.5 | 19.3 | 19.3 | 52.5 | 52.5 | 75 | 75 | 0 | 0 | 0 | 124446
193.99 | 5.3537 | 105.9803 | 0.0009 | 25 | 25 | 0 | 25 | 25.17 | 10 | 9.475 | 25 | 25.045 | 200 | 19.3 | 19.3 | 80.7 | 80.6 | 52.5 | 52.5 | 47.5 | 47.5 | 5.9803 | 0 | 0 | 0 | 0.1 | 0.09475 | 0.25 | 0.25045 | 0 | 0 | 0 | 0 | 0 | 0 | 0 | 0 | 0 | 0 | 0 | 0 | 0 | 0 | 0 | 0 | 0 | 0 | 0 | 0 | 0 | 0 | 0 | 0 | 0 | 0 | 0 | 0 | 0 | 20 | 18.95 | 50 | 50.09 | 0 | 0 | 0 | 0 | 0 | 0 | 0 | 0 | 0 | 0 | 0 | 0 | 0 | 0 | 0 | 0 | 0 | 0 | 0 | 0 | 0 | 0 | -10 | 0 | 0 | Off | 59810.4 | 0 | 25.5 | 24.9 | 1 | 75 | 75 | 0 | 0 | 80.7 | 80.6 | 47.5 | 47.5 | 19.3 | 19.3 | 52.5 | 52.5 | 75 | 75 | 0 | 0 | 0 | 124473
194.33 | 5.3537 | 105.9803 | 0.0008 | 25 | 25 | 0 | 25 | 25.17 | 10 | 9.455 | 25 | 25.005 | 200 | 19.3 | 19.3 | 80.7 | 80.7 | 52.5 | 52.6 | 47.5 | 47.5 | 5.9803 | 0 | 0 | 0 | 0.1 | 0.09455 | 0.25 | 0.25005 | 0 | 0 | 0 | 0 | 0 | 0 | 0 | 0 | 0 | 0 | 0 | 0 | 0 | 0 | 0 | 0 | 0 | 0 | 0 | 0 | 0 | 0 | 0 | 0 | 0 | 0 | 0 | 0 | 0 | 20 | 18.91 | 50 | 50.01 | 0 | 0 | 0 | 0 | 0 | 0 | 0 | 0 | 0 | 0 | 0 | 0 | 0 | 0 | 0 | 0 | 0 | 0 | 0 | 0 | 0 | 0 | -10 | 0 | 0 | Off | 59804.5 | 0 | 25.5 | 24.8 | 1 | 75 | 75 | 0 | 0 | 80.7 | 80.7 | 47.5 | 47.5 | 19.3 | 19.3 | 52.5 | 52.6 | 75 | 75 | 0 | 0 | 0 | 124441
194.66 | 5.3537 | 105.9803 | 0.0007 | 25 | 25 | 0 | 25 | 25.17 | 10 | 9.475 | 25 | 25.05 | 200 | 19.3 | 19.4 | 80.7 | 80.6 | 52.5 | 52.4 | 47.5 | 47.5 | 5.9803 | 0 | 0 | 0 | 0.1 | 0.09475 | 0.25 | 0.2505 | 0 | 0 | 0 | 0 | 0 | 0 | 0 | 0 | 0 | 0 | 0 | 0 | 0 | 0 | 0 | 0 | 0 | 0 | 0 | 0 | 0 | 0 | 0 | 0 | 0 | 0 | 0 | 0 | 0 | 20 | 18.95 | 50 | 50.1 | 0 | 0 | 0 | 0 | 0 | 0 | 0 | 0 | 0 | 0 | 0 | 0 | 0 | 0 | 0 | 0 | 0 | 0 | 0 | 0 | 0 | 0 | -10 | 0 | 0 | Off | 59803 | 0 | 25.5 | 24.9 | 1 | 75 | 75 | 0 | 0 | 80.7 | 80.6 | 47.5 | 47.5 | 19.3 | 19.4 | 52.5 | 52.4 | 75 | 75 | 0 | 0 | 0 | 124469
194.99 | 5.3537 | 105.9803 | 0.0006 | 25 | 25 | 0 | 25 | 25.17 | 10 | 9.47 | 25 | 25.02 | 200 | 19.3 | 19.3 | 80.7 | 80.6 | 52.5 | 52.5 | 47.5 | 47.5 | 5.9803 | 0 | 0 | 0 | 0.1 | 0.0947 | 0.25 | 0.2502 | 0 | 0 | 0 | 0 | 0 | 0 | 0 | 0 | 0 | 0 | 0 | 0 | 0 | 0 | 0 | 0 | 0 | 0 | 0 | 0 | 0 | 0 | 0 | 0 | 0 | 0 | 0 | 0 | 0 | 20 | 18.94 | 50 | 50.04 | 0 | 0 | 0 | 0 | 0 | 0 | 0 | 0 | 0 | 0 | 0 | 0 | 0 | 0 | 0 | 0 | 0 | 0 | 0 | 0 | 0 | 0 | -10 | 0 | 0 | Off | 59789.4 | 0 | 25.5 | 24.7 | 1 | 75 | 75 | 0 | 0 | 80.7 | 80.6 | 47.5 | 47.5 | 19.3 | 19.3 | 52.5 | 52.5 | 75 | 75 | 0 | 0 | 0 | 124443
195.33 | 5.3537 | 105.9803 | 0.0005 | 25 | 25 | 0 | 25 | 25.14 | 10 | 9.475 | 25 | 25.03 | 200 | 19.3 | 19.3 | 80.7 | 80.7 | 52.5 | 52.4 | 47.5 | 47.5 | 5.9803 | 0 | 0 | 0 | 0.1 | 0.09475 | 0.25 | 0.2503 | 0 | 0 | 0 | 0 | 0 | 0 | 0 | 0 | 0 | 0 | 0 | 0 | 0 | 0 | 0 | 0 | 0 | 0 | 0 | 0 | 0 | 0 | 0 | 0 | 0 | 0 | 0 | 0 | 0 | 20 | 18.95 | 50 | 50.06 | 0 | 0 | 0 | 0 | 0 | 0 | 0 | 0 | 0 | 0 | 0 | 0 | 0 | 0 | 0 | 0 | 0 | 0 | 0 | 0 | 0 | 0 | -10 | 0 | 0 | Off | 59791 | 0 | 25.5 | 24.9 | 1 | 75 | 74.9 | 0 | 0 | 80.7 | 80.7 | 47.5 | 47.5 | 19.3 | 19.3 | 52.5 | 52.4 | 75 | 74.9 | 0 | 1.9 | 0 | 124460
195.66 | 5.3537 | 105.9803 | 0.0004 | 25 | 25 | 0 | 25 | 25.17 | 10 | 9.475 | 25 | 24.995 | 200 | 19.3 | 19.3 | 80.7 | 80.7 | 52.5 | 52.5 | 47.5 | 47.5 | 5.9803 | 0 | 0 | 0 | 0.1 | 0.09475 | 0.25 | 0.24995 | 0 | 0 | 0 | 0 | 0 | 0 | 0 | 0 | 0 | 0 | 0 | 0 | 0 | 0 | 0 | 0 | 0 | 0 | 0 | 0 | 0 | 0 | 0 | 0 | 0 | 0 | 0 | 0 | 0 | 20 | 18.95 | 50 | 49.99 | 0 | 0 | 0 | 0 | 0 | 0 | 0 | 0 | 0 | 0 | 0 | 0 | 0 | 0 | 0 | 0 | 0 | 0 | 0 | 0 | 0 | 0 | -10 | 0 | 0 | Off | 59781 | 0 | 25.5 | 24.9 | 1 | 75 | 75.1 | 0 | 0 | 80.7 | 80.7 | 47.5 | 47.5 | 19.3 | 19.3 | 52.5 | 52.5 | 75 | 75.1 | 0 | 0 | 0 | 124435
196 | 5.3537 | 105.9803 | 0.0003 | 25 | 25 | 0 | 25 | 25.16 | 10 | 9.46 | 25 | 25.03 | 200 | 19.3 | 19.3 | 80.7 | 80.7 | 52.5 | 52.6 | 47.5 | 47.5 | 5.9803 | 0 | 0 | 0 | 0.1 | 0.0946 | 0.25 | 0.2503 | 0 | 0 | 0 | 0 | 0 | 0 | 0 | 0 | 0 | 0 | 0 | 0 | 0 | 0 | 0 | 0 | 0 | 0 | 0 | 0 | 0 | 0 | 0 | 0 | 0 | 0 | 0 | 0 | 0 | 20 | 18.92 | 50 | 50.06 | 0 | 0 | 0 | 0 | 0 | 0 | 0 | 0 | 0 | 0 | 0 | 0 | 0 | 0 | 0 | 0 | 0 | 0 | 0 | 0 | 0 | 0 | -10 | 0 | 0 | Off | 59769.1 | 0 | 25.5 | 24.9 | 1 | 75 | 75 | 0 | 0 | 80.7 | 80.7 | 47.5 | 47.5 | 19.3 | 19.3 | 52.5 | 52.6 | 75 | 75 | 0 | 2 | 0 | 124456
196.33 | 5.3538 | 105.9823 | 0.0002 | 25 | 25 | 0 | 25 | 25.16 | 10 | 9.44 | 25 | 25.035 | 200 | 19.3 | 19.3 | 80.7 | 80.7 | 52.5 | 52.5 | 47.5 | 47.6 | 5.9823 | 0 | 0 | 0 | 0.1 | 0.0944 | 0.25 | 0.25035 | 0 | 0 | 0 | 0 | 0 | 0 | 0 | 0 | 0 | 0 | 0 | 0 | 0 | 0 | 0 | 0 | 0 | 0 | 0 | 0 | 0 | 0 | 0 | 0 | 0 | 0 | 0 | 0 | 0 | 20 | 18.88 | 50 | 50.07 | 0 | 0 | 0 | 0 | 0 | 0 | 0 | 0 | 0 | 0 | 0 | 0 | 0 | 0 | 0 | 0 | 0 | 0 | 0 | 0 | 0 | 0 | -10 | 0 | 0 | Off | 59762.8 | 0 | 25.5 | 25 | 1 | 75 | 74.8 | 0 | 0 | 80.7 | 80.7 | 47.5 | 47.6 | 19.3 | 19.3 | 52.5 | 52.5 | 75 | 74.8 | 0 | 0 | 0 | 124461
196.67 | 5.3538 | 105.9823 | 0.0002 | 25 | 25 | 0 | 25 | 25.17 | 10 | 9.485 | 25 | 24.99 | 200 | 19.3 | 19.3 | 80.7 | 80.8 | 52.5 | 52.5 | 47.5 | 47.5 | 5.9823 | 0 | 0 | 0 | 0.1 | 0.09485 | 0.25 | 0.2499 | 0 | 0 | 0 | 0 | 0 | 0 | 0 | 0 | 0 | 0 | 0 | 0 | 0 | 0 | 0 | 0 | 0 | 0 | 0 | 0 | 0 | 0 | 0 | 0 | 0 | 0 | 0 | 0 | 0 | 20 | 18.97 | 50 | 49.98 | 0 | 0 | 0 | 0 | 0 | 0 | 0 | 0 | 0 | 0 | 0 | 0 | 0 | 0 | 0 | 0 | 0 | 0 | 0 | 0 | 0 | 0 | -10 | 0 | 0 | Off | 59763.8 | 0 | 25.5 | 24.9 | 1 | 75 | 74.9 | 0 | 0 | 80.7 | 80.8 | 47.5 | 47.5 | 19.3 | 19.3 | 52.5 | 52.5 | 75 | 74.9 | 0 | 0 | 0 | 124442
197 | 5.3538 | 105.9823 | 0.0003 | 25 | 25 | 0 | 25 | 25.15 | 10 | 9.47 | 25 | 25.055 | 200 | 19.3 | 19.3 | 80.7 | 80.6 | 52.5 | 52.5 | 47.5 | 47.5 | 5.9823 | 0 | 0 | 0 | 0.1 | 0.0947 | 0.25 | 0.25055 | 0 | 0 | 0 | 0 | 0 | 0 | 0 | 0 | 0 | 0 | 0 | 0 | 0 | 0 | 0 | 0 | 0 | 0 | 0 | 0 | 0 | 0 | 0 | 0 | 0 | 0 | 0 | 0 | 0 | 20 | 18.94 | 50 | 50.11 | 0 | 0 | 0 | 0 | 0 | 0 | 0 | 0 | 0 | 0 | 0 | 0 | 0 | 0 | 0 | 0 | 0 | 0 | 0 | 0 | 0 | 0 | -10 | 0 | 0 | Off | 59756.4 | 0 | 25.5 | 24.9 | 1 | 75 | 75 | 0 | 0 | 80.7 | 80.6 | 47.5 | 47.5 | 19.3 | 19.3 | 52.5 | 52.5 | 75 | 75 | 0 | 0 | 0 | 124467
197.33 | 5.3538 | 105.9823 | 0.0004 | 25 | 25 | 0 | 25 | 25.16 | 10 | 9.46 | 25 | 24.985 | 200 | 19.3 | 19.3 | 80.7 | 80.6 | 52.5 | 52.5 | 47.5 | 47.5 | 5.9823 | 0 | 0 | 0 | 0.1 | 0.0946 | 0.25 | 0.24985 | 0 | 0 | 0 | 0 | 0 | 0 | 0 | 0 | 0 | 0 | 0 | 0 | 0 | 0 | 0 | 0 | 0 | 0 | 0 | 0 | 0 | 0 | 0 | 0 | 0 | 0 | 0 | 0 | 0 | 20 | 18.92 | 50 | 49.97 | 0 | 0 | 0 | 0 | 0 | 0 | 0 | 0 | 0 | 0 | 0 | 0 | 0 | 0 | 0 | 0 | 0 | 0 | 0 | 0 | 0 | 0 | -10 | 0 | 0 | Off | 59758.3 | 0 | 25.5 | 24.9 | 1 | 75 | 75 | 0 | 0 | 80.7 | 80.6 | 47.5 | 47.5 | 19.3 | 19.3 | 52.5 | 52.5 | 75 | 75 | 0 | 0 | 0 | 124427
197.67 | 5.3538 | 105.9823 | 0.0005 | 25 | 25 | 0 | 25 | 25.18 | 10 | 9.46 | 25 | 25.055 | 200 | 19.3 | 19.3 | 80.7 | 80.6 | 52.5 | 52.5 | 47.5 | 47.5 | 5.9823 | 0 | 0 | 0 | 0.1 | 0.0946 | 0.25 | 0.25055 | 0 | 0 | 0 | 0 | 0 | 0 | 0 | 0 | 0 | 0 | 0 | 0 | 0 | 0 | 0 | 0 | 0 | 0 | 0 | 0 | 0 | 0 | 0 | 0 | 0 | 0 | 0 | 0 | 0 | 20 | 18.92 | 50 | 50.11 | 0 | 0 | 0 | 0 | 0 | 0 | 0 | 0 | 0 | 0 | 0 | 0 | 0 | 0 | 0 | 0 | 0 | 0 | 0 | 0 | 0 | 0 | -10 | 0 | 0 | Off | 59757.9 | 0 | 25.5 | 25 | 1 | 75 | 75 | 0 | 0 | 80.7 | 80.6 | 47.5 | 47.5 | 19.3 | 19.3 | 52.5 | 52.5 | 75 | 75 | 0 | 0 | 0 | 124472
198 | 5.3538 | 105.9823 | 0.0006 | 25 | 25 | 0 | 25 | 25.17 | 10 | 9.485 | 25 | 24.975 | 200 | 19.3 | 19.3 | 80.7 | 80.7 | 52.5 | 52.5 | 47.5 | 47.5 | 5.9823 | 0 | 0 | 0 | 0.1 | 0.09485 | 0.25 | 0.24975 | 0 | 0 | 0 | 0 | 0 | 0 | 0 | 0 | 0 | 0 | 0 | 0 | 0 | 0 | 0 | 0 | 0 | 0 | 0 | 0 | 0 | 0 | 0 | 0 | 0 | 0 | 0 | 0 | 0 | 20 | 18.97 | 50 | 49.95 | 0 | 0 | 0 | 0 | 0 | 0 | 0 | 0 | 0 | 0 | 0 | 0 | 0 | 0 | 0 | 0 | 0 | 0 | 0 | 0 | 0 | 0 | -10 | 0 | 0 | Off | 59751.2 | 0 | 25.5 | 24.9 | 1 | 75 | 75 | 0 | 0 | 80.7 | 80.7 | 47.5 | 47.5 | 19.3 | 19.3 | 52.5 | 52.5 | 75 | 75 | 0 | 0 | 0 | 124422
198.34 | 5.3538 | 105.9823 | 0.0006 | 25 | 25 | 0 | 25 | 25.17 | 10 | 9.465 | 25 | 25.05 | 200 | 19.3 | 19.3 | 80.7 | 80.7 | 52.5 | 52.5 | 47.5 | 47.5 | 5.9823 | 0 | 0 | 0 | 0.1 | 0.09465 | 0.25 | 0.2505 | 0 | 0 | 0 | 0 | 0 | 0 | 0 | 0 | 0 | 0 | 0 | 0 | 0 | 0 | 0 | 0 | 0 | 0 | 0 | 0 | 0 | 0 | 0 | 0 | 0 | 0 | 0 | 0 | 0 | 20 | 18.93 | 50 | 50.1 | 0 | 0 | 0 | 0 | 0 | 0 | 0 | 0 | 0 | 0 | 0 | 0 | 0 | 0 | 0 | 0 | 0 | 0 | 0 | 0 | 0 | 0 | -10 | 0 | 0 | Off | 59744.9 | 0 | 25.5 | 25 | 1 | 75 | 75 | 0 | 0 | 80.7 | 80.7 | 47.5 | 47.5 | 19.3 | 19.3 | 52.5 | 52.5 | 75 | 75 | 0 | 0 | 0 | 124481
198.67 | 5.3538 | 105.9823 | 0.0006 | 25 | 25 | 0 | 25 | 25.17 | 10 | 9.47 | 25 | 24.98 | 200 | 19.3 | 19.3 | 80.7 | 80.7 | 52.5 | 52.5 | 47.5 | 47.5 | 5.9823 | 0 | 0 | 0 | 0.1 | 0.0947 | 0.25 | 0.2498 | 0 | 0 | 0 | 0 | 0 | 0 | 0 | 0 | 0 | 0 | 0 | 0 | 0 | 0 | 0 | 0 | 0 | 0 | 0 | 0 | 0 | 0 | 0 | 0 | 0 | 0 | 0 | 0 | 0 | 20 | 18.94 | 50 | 49.96 | 0 | 0 | 0 | 0 | 0 | 0 | 0 | 0 | 0 | 0 | 0 | 0 | 0 | 0 | 0 | 0 | 0 | 0 | 0 | 0 | 0 | 0 | -10 | 0 | 0 | Off | 59751.2 | 0 | 25.5 | 24.9 | 1 | 75 | 75 | 0 | 0 | 80.7 | 80.7 | 47.5 | 47.5 | 19.3 | 19.3 | 52.5 | 52.5 | 75 | 75 | 0 | 0 | 0 | 124425
199.01 | 5.3538 | 105.9823 | 0.0006 | 25 | 25 | 0 | 25 | 25.17 | 10 | 9.465 | 25 | 25.055 | 200 | 19.3 | 19.3 | 80.7 | 80.6 | 52.5 | 52.2 | 47.5 | 47.5 | 5.9823 | 0 | 0 | 0 | 0.1 | 0.09465 | 0.25 | 0.25055 | 0 | 0 | 0 | 0 | 0 | 0 | 0 | 0 | 0 | 0 | 0 | 0 | 0 | 0 | 0 | 0 | 0 | 0 | 0 | 0 | 0 | 0 | 0 | 0 | 0 | 0 | 0 | 0 | 0 | 20 | 18.93 | 50 | 50.11 | 0 | 0 | 0 | 0 | 0 | 0 | 0 | 0 | 0 | 0 | 0 | 0 | 0 | 0 | 0 | 0 | 0 | 0 | 0 | 0 | 0 | 0 | -10 | 0 | 0 | Off | 59770.8 | 0 | 25.5 | 24.9 | 1 | 75 | 75 | 0 | 0 | 80.7 | 80.6 | 47.5 | 47.5 | 19.3 | 19.3 | 52.5 | 52.2 | 75 | 75 | 0 | 1.1 | 0 | 124472
199.34 | 5.3538 | 105.9823 | 0.0006 | 25 | 25 | 0 | 25 | 25.17 | 10 | 9.48 | 25 | 25.04 | 200 | 19.3 | 19.3 | 80.7 | 80.6 | 52.5 | 52.5 | 47.5 | 47.5 | 5.9823 | 0 | 0 | 0 | 0.1 | 0.0948 | 0.25 | 0.2504 | 0 | 0 | 0 | 0 | 0 | 0 | 0 | 0 | 0 | 0 | 0 | 0 | 0 | 0 | 0 | 0 | 0 | 0 | 0 | 0 | 0 | 0 | 0 | 0 | 0 | 0 | 0 | 0 | 0 | 20 | 18.96 | 50 | 50.08 | 0 | 0 | 0 | 0 | 0 | 0 | 0 | 0 | 0 | 0 | 0 | 0 | 0 | 0 | 0 | 0 | 0 | 0 | 0 | 0 | 0 | 0 | -10 | 0 | 0 | Off | 59772.6 | 0 | 25.5 | 25 | 1 | 75 | 75 | 0 | 0 | 80.7 | 80.6 | 47.5 | 47.5 | 19.3 | 19.3 | 52.5 | 52.5 | 75 | 75 | 0 | 0 | 0 | 124440
199.67 | 5.3538 | 105.9823 | 0.0005 | 25 | 25 | 0 | 25 | 25.17 | 10 | 9.48 | 25 | 25.03 | 200 | 19.3 | 19.3 | 80.7 | 80.7 | 52.5 | 52.6 | 47.5 | 47.5 | 5.9823 | 0 | 0 | 0 | 0.1 | 0.0948 | 0.25 | 0.2503 | 0 | 0 | 0 | 0 | 0 | 0 | 0 | 0 | 0 | 0 | 0 | 0 | 0 | 0 | 0 | 0 | 0 | 0 | 0 | 0 | 0 | 0 | 0 | 0 | 0 | 0 | 0 | 0 | 0 | 20 | 18.96 | 50 | 50.06 | 0 | 0 | 0 | 0 | 0 | 0 | 0 | 0 | 0 | 0 | 0 | 0 | 0 | 0 | 0 | 0 | 0 | 0 | 0 | 0 | 0 | 0 | -10 | 0 | 0 | Off | 59756.1 | 0 | 25.5 | 24.9 | 1 | 75 | 75 | 0 | 0 | 80.7 | 80.7 | 47.5 | 47.5 | 19.3 | 19.3 | 52.5 | 52.6 | 75 | 75 | 0 | 0.4 | 0 | 124456
200.01 | 5.3538 | 105.9823 | 0.0004 | 25 | 25 | 0 | 25 | 25.16 | 10 | 9.46 | 25 | 25.06 | 200 | 19.3 | 19.3 | 80.7 | 80.7 | 52.5 | 52.5 | 47.5 | 47.5 | 5.9823 | 0 | 0 | 0 | 0.1 | 0.0946 | 0.25 | 0.2506 | 0 | 0 | 0 | 0 | 0 | 0 | 0 | 0 | 0 | 0 | 0 | 0 | 0 | 0 | 0 | 0 | 0 | 0 | 0 | 0 | 0 | 0 | 0 | 0 | 0 | 0 | 0 | 0 | 0 | 20 | 18.92 | 50 | 50.12 | 0 | 0 | 0 | 0 | 0 | 0 | 0 | 0 | 0 | 0 | 0 | 0 | 0 | 0 | 0 | 0 | 0 | 0 | 0 | 0 | 0 | 0 | -10 | 0 | 0 | Off | 59757.6 | 0 | 25.5 | 24.8 | 1 | 75 | 74.9 | 0 | 0 | 80.7 | 80.7 | 47.5 | 47.5 | 19.3 | 19.3 | 52.5 | 52.5 | 75 | 74.9 | 0 | 0 | 0 | 124451
200.34 | 5.3538 | 105.9823 | 0.0004 | 25 | 25 | 0 | 25 | 25.15 | 10 | 9.475 | 25 | 25.015 | 200 | 19.3 | 19.3 | 80.7 | 80.7 | 52.5 | 52.5 | 47.5 | 47.5 | 5.9823 | 0 | 0 | 0 | 0.1 | 0.09475 | 0.25 | 0.25015 | 0 | 0 | 0 | 0 | 0 | 0 | 0 | 0 | 0 | 0 | 0 | 0 | 0 | 0 | 0 | 0 | 0 | 0 | 0 | 0 | 0 | 0 | 0 | 0 | 0 | 0 | 0 | 0 | 0 | 20 | 18.95 | 50 | 50.03 | 0 | 0 | 0 | 0 | 0 | 0 | 0 | 0 | 0 | 0 | 0 | 0 | 0 | 0 | 0 | 0 | 0 | 0 | 0 | 0 | 0 | 0 | -10 | 0 | 0 | Off | 59756.4 | 0 | 25.5 | 24.9 | 1 | 75 | 75 | 0 | 0 | 80.7 | 80.7 | 47.5 | 47.5 | 19.3 | 19.3 | 52.5 | 52.5 | 75 | 75 | 0 | 0 | 0 | 124454
200.68 | 5.3538 | 105.9823 | 0.0003 | 25 | 25 | 0 | 25 | 25.17 | 10 | 9.47 | 25 | 25.045 | 200 | 19.3 | 19.4 | 80.7 | 80.7 | 52.5 | 52.5 | 47.5 | 47.5 | 5.9823 | 0 | 0 | 0 | 0.1 | 0.0947 | 0.25 | 0.25045 | 0 | 0 | 0 | 0 | 0 | 0 | 0 | 0 | 0 | 0 | 0 | 0 | 0 | 0 | 0 | 0 | 0 | 0 | 0 | 0 | 0 | 0 | 0 | 0 | 0 | 0 | 0 | 0 | 0 | 20 | 18.94 | 50 | 50.09 | 0 | 0 | 0 | 0 | 0 | 0 | 0 | 0 | 0 | 0 | 0 | 0 | 0 | 0 | 0 | 0 | 0 | 0 | 0 | 0 | 0 | 0 | -10 | 0 | 0 | Off | 59772.4 | 0 | 25.5 | 25 | 1 | 75 | 75 | 0 | 0 | 80.7 | 80.7 | 47.5 | 47.5 | 19.3 | 19.4 | 52.5 | 52.5 | 75 | 75 | 0 | 0 | 0 | 124470
201.01 | 5.3538 | 105.9823 | 0.0001 | 25 | 25 | 0 | 25 | 25.16 | 10 | 9.48 | 25 | 25.015 | 200 | 19.3 | 19.3 | 80.7 | 80.6 | 52.5 | 52.5 | 47.5 | 47.5 | 5.9823 | 0 | 0 | 0 | 0.1 | 0.0948 | 0.25 | 0.25015 | 0 | 0 | 0 | 0 | 0 | 0 | 0 | 0 | 0 | 0 | 0 | 0 | 0 | 0 | 0 | 0 | 0 | 0 | 0 | 0 | 0 | 0 | 0 | 0 | 0 | 0 | 0 | 0 | 0 | 20 | 18.96 | 50 | 50.03 | 0 | 0 | 0 | 0 | 0 | 0 | 0 | 0 | 0 | 0 | 0 | 0 | 0 | 0 | 0 | 0 | 0 | 0 | 0 | 0 | 0 | 0 | -10 | 0 | 0 | Off | 59770.8 | 0 | 25.5 | 24.9 | 1 | 75 | 75.1 | 0 | 0 | 80.7 | 80.6 | 47.5 | 47.5 | 19.3 | 19.3 | 52.5 | 52.5 | 75 | 75.1 | 0 | 0 | 0 | 124446
201.34 | 5.3538 | 105.9823 | 0 | 25 | 25 | 0 | 25 | 25.16 | 10 | 9.49 | 25 | 25.06 | 200 | 19.3 | 19.3 | 80.7 | 80.7 | 52.5 | 52.5 | 47.5 | 47.5 | 5.9823 | 0 | 0 | 0 | 0.1 | 0.0949 | 0.25 | 0.2506 | 0 | 0 | 0 | 0 | 0 | 0 | 0 | 0 | 0 | 0 | 0 | 0 | 0 | 0 | 0 | 0 | 0 | 0 | 0 | 0 | 0 | 0 | 0 | 0 | 0 | 0 | 0 | 0 | 0 | 20 | 18.98 | 50 | 50.12 | 0 | 0 | 0 | 0 | 0 | 0 | 0 | 0 | 0 | 0 | 0 | 0 | 0 | 0 | 0 | 0 | 0 | 0 | 0 | 0 | 0 | 0 | -10 | 0 | 0 | Off | 59768.8 | 0 | 25.5 | 24.8 | 1 | 75 | 74.9 | 0 | 0 | 80.7 | 80.7 | 47.5 | 47.5 | 19.3 | 19.3 | 52.5 | 52.5 | 75 | 74.9 | 0 | 0 | 0 | 124475
201.68 | 5.3538 | 105.9823 | 0 | 25 | 25 | 0 | 25 | 25.18 | 10 | 9.475 | 25 | 24.995 | 200 | 19.3 | 19.3 | 80.7 | 80.6 | 52.5 | 52.5 | 47.5 | 47.5 | 5.9823 | 0 | 0 | 0 | 0.1 | 0.09475 | 0.25 | 0.24995 | 0 | 0 | 0 | 0 | 0 | 0 | 0 | 0 | 0 | 0 | 0 | 0 | 0 | 0 | 0 | 0 | 0 | 0 | 0 | 0 | 0 | 0 | 0 | 0 | 0 | 0 | 0 | 0 | 0 | 20 | 18.95 | 50 | 49.99 | 0 | 0 | 0 | 0 | 0 | 0 | 0 | 0 | 0 | 0 | 0 | 0 | 0 | 0 | 0 | 0 | 0 | 0 | 0 | 0 | 0 | 0 | -10 | 0 | 0 | Off | 59796.3 | 0 | 25.5 | 25.1 | 1 | 75 | 75 | 0 | 0 | 80.7 | 80.6 | 47.5 | 47.5 | 19.3 | 19.3 | 52.5 | 52.5 | 75 | 75 | 0 | 0 | 0 | 124435
202.01 | 5.3537 | 105.9803 | -0.0001 | 25 | 25 | 0 | 25 | 25.17 | 10 | 9.485 | 25 | 25.055 | 200 | 19.3 | 19.3 | 80.7 | 80.7 | 52.5 | 52.4 | 47.5 | 47.5 | 5.9803 | 0 | 0 | 0 | 0.1 | 0.09485 | 0.25 | 0.25055 | 0 | 0 | 0 | 0 | 0 | 0 | 0 | 0 | 0 | 0 | 0 | 0 | 0 | 0 | 0 | 0 | 0 | 0 | 0 | 0 | 0 | 0 | 0 | 0 | 0 | 0 | 0 | 0 | 0 | 20 | 18.97 | 50 | 50.11 | 0 | 0 | 0 | 0 | 0 | 0 | 0 | 0 | 0 | 0 | 0 | 0 | 0 | 0 | 0 | 0 | 0 | 0 | 0 | 0 | 0 | 0 | -10 | 0 | 0 | Off | 59777.5 | 0 | 25.5 | 24.9 | 1 | 75 | 75 | 0 | 0 | 80.7 | 80.7 | 47.5 | 47.5 | 19.3 | 19.3 | 52.5 | 52.4 | 75 | 75 | 0 | 0 | 0 | 124482
202.35 | 5.3537 | 105.9803 | -0.0002 | 25 | 25 | 0 | 25 | 25.12 | 10 | 9.475 | 20 | 25.005 | 200 | 19.3 | 19.3 | 80.7 | 80.6 | 43 | 43 | 57 | 57 | 5.9803 | 0 | 0 | 0 | 0.1 | 0.09475 | 0.2 | 0.25005 | 0 | 0 | 0 | 0 | 0 | 0 | 0 | 0 | 0 | 0 | 0 | 0 | 0 | 0 | 0 | 0 | 0 | 0 | 0 | 0 | 0 | 0 | 0 | 0 | 0 | 0 | 0 | 0 | 0 | 20 | 18.95 | 40 | 50.01 | 0 | 0 | 0 | 0 | 0 | 0 | 0 | 0 | 0 | 0 | 0 | 0 | 0 | 0 | 0 | 0 | 0 | 0 | 0 | 0 | 0 | 0 | -10 | 0 | 0 | Off | 59761.8 | 0 | 25.5 | 24.8 | 1 | 75 | 75 | 0 | 0 | 80.7 | 80.6 | 57 | 57 | 19.3 | 19.3 | 43 | 43 | 75 | 75 | 0 | 0 | 0 | 124436
202.68 | 5.3537 | 105.9803 | -0.0003 | 25 | 25 | 0 | 25 | 25.15 | 10 | 9.46 | 20 | 21.49 | 200 | 19.3 | 19.3 | 80.7 | 80.6 | 43 | 43 | 57 | 56.9 | 5.9803 | 0 | 0 | 0 | 0.1 | 0.0946 | 0.2 | 0.2149 | 0 | 0 | 0 | 0 | 0 | 0 | 0 | 0 | 0 | 0 | 0 | 0 | 0 | 0 | 0 | 0 | 0 | 0 | 0 | 0 | 0 | 0 | 0 | 0 | 0 | 0 | 0 | 0 | 0 | 20 | 18.92 | 40 | 42.98 | 0 | 0 | 0 | 0 | 0 | 0 | 0 | 0 | 0 | 0 | 0 | 0 | 0 | 0 | 0 | 0 | 0 | 0 | 0 | 0 | 0 | 0 | -10 | 0 | 0 | Off | 59751.5 | 0 | 25.5 | 25 | 1 | 75 | 75 | 0 | 0 | 80.7 | 80.6 | 57 | 56.9 | 19.3 | 19.3 | 43 | 43 | 75 | 75 | 0 | 0 | 0 | 122226
203.01 | 5.3537 | 105.9803 | -0.0004 | 25 | 25 | 0 | 25 | 25.15 | 10 | 9.455 | 20 | 20.285 | 200 | 19.3 | 19.3 | 80.7 | 80.7 | 43 | 43 | 57 | 57.1 | 5.9803 | 0 | 0 | 0 | 0.1 | 0.09455 | 0.2 | 0.20285 | 0 | 0 | 0 | 0 | 0 | 0 | 0 | 0 | 0 | 0 | 0 | 0 | 0 | 0 | 0 | 0 | 0 | 0 | 0 | 0 | 0 | 0 | 0 | 0 | 0 | 0 | 0 | 0 | 0 | 20 | 18.91 | 40 | 40.57 | 0 | 0 | 0 | 0 | 0 | 0 | 0 | 0 | 0 | 0 | 0 | 0 | 0 | 0 | 0 | 0 | 0 | 0 | 0 | 0 | 0 | 0 | -10 | 0 | 0 | Off | 59758 | 0 | 25.5 | 25 | 1 | 75 | 75 | 0 | 0 | 80.7 | 80.7 | 57 | 57.1 | 19.3 | 19.3 | 43 | 43 | 75 | 75 | 0 | 0 | 0 | 121472
203.35 | 5.3525 | 105.9565 | -0.0012 | 25 | 25 | 0 | 25 | 25.16 | 10 | 9.465 | 20 | 20.22 | 200 | 19.3 | 19.3 | 80.7 | 80.7 | 43 | 43 | 57 | 57 | 5.9565 | 0 | 0 | 0 | 0.1 | 0.09465 | 0.2 | 0.2022 | 0 | 0 | 0 | 0 | 0 | 0 | 0 | 0 | 0 | 0 | 0 | 0 | 0 | 0 | 0 | 0 | 0 | 0 | 0 | 0 | 0 | 0 | 0 | 0 | 0 | 0 | 0 | 0 | 0 | 20 | 18.93 | 40 | 40.44 | 0 | 0 | 0 | 0 | 0 | 0 | 0 | 0 | 0 | 0 | 0 | 0 | 0 | 0 | 0 | 0 | 0 | 0 | 0 | 0 | 0 | 0 | -10 | 0 | 0 | Off | 59765.3 | 0 | 25.5 | 24.9 | 1 | 75 | 75 | 0 | 0 | 80.7 | 80.7 | 57 | 57 | 19.3 | 19.3 | 43 | 43 | 75 | 75 | 0 | 0 | 0 | 121424
203.68 | 5.3498 | 105.9031 | -0.0047 | 25 | 25 | 0 | 25 | 25.16 | 10 | 9.475 | 20 | 20.21 | 200 | 19.3 | 19.3 | 80.7 | 80.6 | 43 | 43 | 57 | 57.1 | 5.9031 | 0 | 0 | 0 | 0.1 | 0.09475 | 0.2 | 0.2021 | 0 | 0 | 0 | 0 | 0 | 0 | 0 | 0 | 0 | 0 | 0 | 0 | 0 | 0 | 0 | 0 | 0 | 0 | 0 | 0 | 0 | 0 | 0 | 0 | 0 | 0 | 0 | 0 | 0 | 20 | 18.95 | 40 | 40.42 | 0 | 0 | 0 | 0 | 0 | 0 | 0 | 0 | 0 | 0 | 0 | 0 | 0 | 0 | 0 | 0 | 0 | 0 | 0 | 0 | 0 | 0 | -10 | 0 | 0 | Off | 59756.2 | 0 | 25.5 | 25 | 1 | 75 | 74.9 | 0 | 0 | 80.7 | 80.6 | 57 | 57.1 | 19.3 | 19.3 | 43 | 43 | 75 | 74.9 | 0 | 0 | 0 | 121420
204.02 | 5.3469 | 105.8457 | -0.012 | 25 | 25 | 0 | 25 | 25.16 | 10 | 9.47 | 20 | 20.185 | 200 | 19.3 | 19.3 | 80.7 | 80.7 | 43 | 43 | 57 | 57 | 5.8457 | 0 | 0 | 0 | 0.1 | 0.0947 | 0.2 | 0.20185 | 0 | 0 | 0 | 0 | 0 | 0 | 0 | 0 | 0 | 0 | 0 | 0 | 0 | 0 | 0 | 0 | 0 | 0 | 0 | 0 | 0 | 0 | 0 | 0 | 0 | 0 | 0 | 0 | 0 | 20 | 18.94 | 40 | 40.37 | 0 | 0 | 0 | 0 | 0 | 0 | 0 | 0 | 0 | 0 | 0 | 0 | 0 | 0 | 0 | 0 | 0 | 0 | 0 | 0 | 0 | 0 | -10 | 0 | 0 | Off | 59722 | 0 | 25.5 | 25 | 1 | 75 | 75 | 0 | 0 | 80.7 | 80.7 | 57 | 57 | 19.3 | 19.3 | 43 | 43 | 75 | 75 | 0 | 0 | 0 | 121412
204.35 | 5.3448 | 105.8041 | -0.0223 | 25 | 25 | 0 | 25 | 25.16 | 10 | 9.47 | 20 | 20.2 | 200 | 19.3 | 19.3 | 80.7 | 80.7 | 43 | 43 | 57 | 57 | 5.8041 | 0 | 0 | 0 | 0.1 | 0.0947 | 0.2 | 0.202 | 0 | 0 | 0 | 0 | 0 | 0 | 0 | 0 | 0 | 0 | 0 | 0 | 0 | 0 | 0 | 0 | 0 | 0 | 0 | 0 | 0 | 0 | 0 | 0 | 0 | 0 | 0 | 0 | 0 | 20 | 18.94 | 40 | 40.4 | 0 | 0 | 0 | 0 | 0 | 0 | 0 | 0 | 0 | 0 | 0 | 0 | 0 | 0 | 0 | 0 | 0 | 0 | 0 | 0 | 0 | 0 | -10 | 0 | 0 | Off | 59580.4 | 0 | 25.5 | 25 | 1 | 75 | 74.9 | 0 | 0 | 80.7 | 80.7 | 57 | 57 | 19.3 | 19.3 | 43 | 43 | 75 | 74.9 | 0 | 0 | 0 | 121420
204.68 | 5.3436 | 105.7803 | -0.0326 | 25 | 25 | 0 | 25 | 25.17 | 10 | 9.475 | 20 | 20.225 | 200 | 19.3 | 19.2 | 80.7 | 80.7 | 43 | 42.9 | 57 | 56.9 | 5.7803 | 0 | 0 | 0 | 0.1 | 0.09475 | 0.2 | 0.20225 | 0 | 0 | 0 | 0 | 0 | 0 | 0 | 0 | 0 | 0 | 0 | 0 | 0 | 0 | 0 | 0 | 0 | 0 | 0 | 0 | 0 | 0 | 0 | 0 | 0 | 0 | 0 | 0 | 0 | 20 | 18.95 | 40 | 40.45 | 0 | 0 | 0 | 0 | 0 | 0 | 0 | 0 | 0 | 0 | 0 | 0 | 0 | 0 | 0 | 0 | 0 | 0 | 0 | 0 | 0 | 0 | -10 | 0 | 0 | Off | 59355.5 | 0 | 25.5 | 24.9 | 1 | 75 | 75 | 0 | 0 | 80.7 | 80.7 | 57 | 56.9 | 19.3 | 19.2 | 43 | 42.9 | 75 | 75 | 0 | 2.4 | 0 | 121430
205.02 | 5.343 | 105.7685 | -0.0423 | 25 | 25 | 0 | 25 | 25.16 | 10 | 9.485 | 20 | 20.2 | 200 | 19.3 | 19.3 | 80.7 | 80.7 | 43 | 43 | 57 | 57 | 5.7685 | 0 | 0 | 0 | 0.1 | 0.09485 | 0.2 | 0.202 | 0 | 0 | 0 | 0 | 0 | 0 | 0 | 0 | 0 | 0 | 0 | 0 | 0 | 0 | 0 | 0 | 0 | 0 | 0 | 0 | 0 | 0 | 0 | 0 | 0 | 0 | 0 | 0 | 0 | 20 | 18.97 | 40 | 40.4 | 0 | 0 | 0 | 0 | 0 | 0 | 0 | 0 | 0 | 0 | 0 | 0 | 0 | 0 | 0 | 0 | 0 | 0 | 0 | 0 | 0 | 0 | -10 | 0 | 0 | Off | 59153.6 | 0 | 25.5 | 25.1 | 1 | 75 | 75 | 0 | 0 | 80.7 | 80.7 | 57 | 57 | 19.3 | 19.3 | 43 | 43 | 75 | 75 | 0 | 0 | 0 | 121415
205.35 | 5.3426 | 105.7606 | -0.0506 | 25 | 25 | 0 | 25 | 25.15 | 10 | 9.495 | 20 | 20.19 | 200 | 19.3 | 19.3 | 80.7 | 80.7 | 43 | 43 | 57 | 57 | 5.7606 | 0 | 0 | 0 | 0.1 | 0.09495 | 0.2 | 0.2019 | 0 | 0 | 0 | 0 | 0 | 0 | 0 | 0 | 0 | 0 | 0 | 0 | 0 | 0 | 0 | 0 | 0 | 0 | 0 | 0 | 0 | 0 | 0 | 0 | 0 | 0 | 0 | 0 | 0 | 20 | 18.99 | 40 | 40.38 | 0 | 0 | 0 | 0 | 0 | 0 | 0 | 0 | 0 | 0 | 0 | 0 | 0 | 0 | 0 | 0 | 0 | 0 | 0 | 0 | 0 | 0 | -10 | 0 | 0 | Off | 58984.6 | 0 | 25.5 | 24.9 | 1 | 75 | 75 | 0 | 0 | 80.7 | 80.7 | 57 | 57 | 19.3 | 19.3 | 43 | 43 | 75 | 75 | 0 | 0 | 0 | 121409
205.68 | 5.3424 | 105.7566 | -0.0575 | 25 | 25 | 0 | 25 | 25.14 | 10 | 9.47 | 20 | 20.215 | 200 | 19.3 | 19.3 | 80.7 | 80.8 | 43 | 43 | 57 | 57 | 5.7566 | 0 | 0 | 0 | 0.1 | 0.0947 | 0.2 | 0.20215 | 0 | 0 | 0 | 0 | 0 | 0 | 0 | 0 | 0 | 0 | 0 | 0 | 0 | 0 | 0 | 0 | 0 | 0 | 0 | 0 | 0 | 0 | 0 | 0 | 0 | 0 | 0 | 0 | 0 | 20 | 18.94 | 40 | 40.43 | 0 | 0 | 0 | 0 | 0 | 0 | 0 | 0 | 0 | 0 | 0 | 0 | 0 | 0 | 0 | 0 | 0 | 0 | 0 | 0 | 0 | 0 | -10 | 0 | 0 | Off | 58846.4 | 0 | 25.5 | 24.9 | 1 | 75 | 75 | 0 | 0 | 80.7 | 80.8 | 57 | 57 | 19.3 | 19.3 | 43 | 43 | 75 | 75 | 0 | 0 | 0 | 121423
206.02 | 5.3423 | 105.7546 | -0.0619 | 25 | 25 | 0 | 25 | 25.15 | 10 | 9.475 | 20 | 20.21 | 200 | 19.3 | 19.3 | 80.7 | 80.6 | 43 | 43 | 57 | 57 | 5.7546 | 0 | 0 | 0 | 0.1 | 0.09475 | 0.2 | 0.2021 | 0 | 0 | 0 | 0 | 0 | 0 | 0 | 0 | 0 | 0 | 0 | 0 | 0 | 0 | 0 | 0 | 0 | 0 | 0 | 0 | 0 | 0 | 0 | 0 | 0 | 0 | 0 | 0 | 0 | 20 | 18.95 | 40 | 40.42 | 0 | 0 | 0 | 0 | 0 | 0 | 0 | 0 | 0 | 0 | 0 | 0 | 0 | 0 | 0 | 0 | 0 | 0 | 0 | 0 | 0 | 0 | -10 | 0 | 0 | Off | 58562.4 | 0 | 25.5 | 25 | 1 | 75 | 75 | 0 | 0 | 80.7 | 80.6 | 57 | 57 | 19.3 | 19.3 | 43 | 43 | 75 | 75 | 0 | 0 | 0 | 121427
206.35 | 5.3423 | 105.7546 | -0.0643 | 25 | 25 | 0 | 25 | 25.15 | 10 | 9.465 | 20 | 20.215 | 200 | 19.3 | 19.3 | 80.7 | 80.6 | 43 | 43 | 57 | 56.9 | 5.7546 | 0 | 0 | 0 | 0.1 | 0.09465 | 0.2 | 0.20215 | 0 | 0 | 0 | 0 | 0 | 0 | 0 | 0 | 0 | 0 | 0 | 0 | 0 | 0 | 0 | 0 | 0 | 0 | 0 | 0 | 0 | 0 | 0 | 0 | 0 | 0 | 0 | 0 | 0 | 20 | 18.93 | 40 | 40.43 | 0 | 0 | 0 | 0 | 0 | 0 | 0 | 0 | 0 | 0 | 0 | 0 | 0 | 0 | 0 | 0 | 0 | 0 | 0 | 0 | 0 | 0 | -10 | 0 | 0 | Off | 58421.7 | 0 | 25.5 | 24.9 | 1 | 75 | 75 | 0 | 0 | 80.7 | 80.6 | 57 | 56.9 | 19.3 | 19.3 | 43 | 43 | 75 | 75 | 0 | 0 | 0 | 121427
206.69 | 5.3422 | 105.7526 | -0.0644 | 25 | 25 | 0 | 25 | 25.14 | 10 | 9.455 | 20 | 20.195 | 200 | 19.3 | 19.3 | 80.7 | 80.7 | 43 | 43 | 57 | 57 | 5.7526 | 0 | 0 | 0 | 0.1 | 0.09455 | 0.2 | 0.20195 | 0 | 0 | 0 | 0 | 0 | 0 | 0 | 0 | 0 | 0 | 0 | 0 | 0 | 0 | 0 | 0 | 0 | 0 | 0 | 0 | 0 | 0 | 0 | 0 | 0 | 0 | 0 | 0 | 0 | 20 | 18.91 | 40 | 40.39 | 0 | 0 | 0 | 0 | 0 | 0 | 0 | 0 | 0 | 0 | 0 | 0 | 0 | 0 | 0 | 0 | 0 | 0 | 0 | 0 | 0 | 0 | -10 | 0 | 0 | Off | 58366.6 | 0 | 25.5 | 25 | 1 | 75 | 75 | 0 | 0 | 80.7 | 80.7 | 57 | 57 | 19.3 | 19.3 | 43 | 43 | 75 | 75 | 0 | 0 | 0 | 121412
207.02 | 5.3422 | 105.7526 | -0.0623 | 25 | 25 | 0 | 25 | 25.14 | 10 | 9.475 | 20 | 20.2 | 200 | 19.3 | 19.3 | 80.7 | 80.6 | 43 | 43 | 57 | 57 | 5.7526 | 0 | 0 | 0 | 0.1 | 0.09475 | 0.2 | 0.202 | 0 | 0 | 0 | 0 | 0 | 0 | 0 | 0 | 0 | 0 | 0 | 0 | 0 | 0 | 0 | 0 | 0 | 0 | 0 | 0 | 0 | 0 | 0 | 0 | 0 | 0 | 0 | 0 | 0 | 20 | 18.95 | 40 | 40.4 | 0 | 0 | 0 | 0 | 0 | 0 | 0 | 0 | 0 | 0 | 0 | 0 | 0 | 0 | 0 | 0 | 0 | 0 | 0 | 0 | 0 | 0 | -10 | 0 | 0 | Off | 58212 | 0 | 25.5 | 24.8 | 1 | 75 | 74.9 | 0 | 0 | 80.7 | 80.6 | 57 | 57 | 19.3 | 19.3 | 43 | 43 | 75 | 74.9 | 0 | 0 | 0 | 121419
207.36 | 5.3422 | 105.7526 | -0.058 | 25 | 25 | 0 | 25 | 25.15 | 10 | 9.475 | 20 | 20.215 | 200 | 19.3 | 19.3 | 80.7 | 80.7 | 43 | 43 | 57 | 56.9 | 5.7526 | 0 | 0 | 0 | 0.1 | 0.09475 | 0.2 | 0.20215 | 0 | 0 | 0 | 0 | 0 | 0 | 0 | 0 | 0 | 0 | 0 | 0 | 0 | 0 | 0 | 0 | 0 | 0 | 0 | 0 | 0 | 0 | 0 | 0 | 0 | 0 | 0 | 0 | 0 | 20 | 18.95 | 40 | 40.43 | 0 | 0 | 0 | 0 | 0 | 0 | 0 | 0 | 0 | 0 | 0 | 0 | 0 | 0 | 0 | 0 | 0 | 0 | 0 | 0 | 0 | 0 | -10 | 0 | 0 | Off | 58163.3 | 0 | 25.5 | 24.9 | 1 | 75 | 75 | 0 | 0 | 80.7 | 80.7 | 57 | 56.9 | 19.3 | 19.3 | 43 | 43 | 75 | 75 | 0 | 0 | 0 | 121428
207.69 | 5.3423 | 105.7546 | -0.0511 | 25 | 25 | 0 | 25 | 25.14 | 10 | 9.485 | 20 | 20.225 | 200 | 19.3 | 19.3 | 80.7 | 80.6 | 43 | 42.8 | 57 | 57 | 5.7546 | 0 | 0 | 0 | 0.1 | 0.09485 | 0.2 | 0.20225 | 0 | 0 | 0 | 0 | 0 | 0 | 0 | 0 | 0 | 0 | 0 | 0 | 0 | 0 | 0 | 0 | 0 | 0 | 0 | 0 | 0 | 0 | 0 | 0 | 0 | 0 | 0 | 0 | 0 | 20 | 18.97 | 40 | 40.45 | 0 | 0 | 0 | 0 | 0 | 0 | 0 | 0 | 0 | 0 | 0 | 0 | 0 | 0 | 0 | 0 | 0 | 0 | 0 | 0 | 0 | 0 | -10 | 0 | 0 | Off | 58125.6 | 0 | 25.5 | 24.9 | 1 | 75 | 74.9 | 0 | 0 | 80.7 | 80.6 | 57 | 57 | 19.3 | 19.3 | 43 | 42.8 | 75 | 74.9 | 0 | 1 | 0 | 121430
208.02 | 5.3423 | 105.7546 | -0.0421 | 25 | 25 | 0 | 25 | 25.12 | 10 | 9.475 | 20 | 20.2 | 200 | 19.3 | 19.4 | 80.7 | 80.7 | 43 | 43 | 57 | 56.9 | 5.7546 | 0 | 0 | 0 | 0.1 | 0.09475 | 0.2 | 0.202 | 0 | 0 | 0 | 0 | 0 | 0 | 0 | 0 | 0 | 0 | 0 | 0 | 0 | 0 | 0 | 0 | 0 | 0 | 0 | 0 | 0 | 0 | 0 | 0 | 0 | 0 | 0 | 0 | 0 | 20 | 18.95 | 40 | 40.4 | 0 | 0 | 0 | 0 | 0 | 0 | 0 | 0 | 0 | 0 | 0 | 0 | 0 | 0 | 0 | 0 | 0 | 0 | 0 | 0 | 0 | 0 | -10 | 0 | 0 | Off | 58024.6 | 0 | 25.5 | 25 | 1 | 75 | 74.9 | 0 | 0 | 80.7 | 80.7 | 57 | 56.9 | 19.3 | 19.4 | 43 | 43 | 75 | 74.9 | 0 | 0 | 0 | 121416
208.36 | 5.3424 | 105.7566 | -0.031 | 25 | 25 | 0 | 25 | 25.14 | 10 | 9.5 | 20 | 20.21 | 200 | 19.3 | 19.3 | 80.7 | 80.7 | 43 | 43 | 57 | 57 | 5.7566 | 0 | 0 | 0 | 0.1 | 0.095 | 0.2 | 0.2021 | 0 | 0 | 0 | 0 | 0 | 0 | 0 | 0 | 0 | 0 | 0 | 0 | 0 | 0 | 0 | 0 | 0 | 0 | 0 | 0 | 0 | 0 | 0 | 0 | 0 | 0 | 0 | 0 | 0 | 20 | 19 | 40 | 40.42 | 0 | 0 | 0 | 0 | 0 | 0 | 0 | 0 | 0 | 0 | 0 | 0 | 0 | 0 | 0 | 0 | 0 | 0 | 0 | 0 | 0 | 0 | -10 | 0 | 0 | Off | 57956.8 | 0 | 25.5 | 24.9 | 1 | 75 | 75 | 0 | 0 | 80.7 | 80.7 | 57 | 57 | 19.3 | 19.3 | 43 | 43 | 75 | 75 | 0 | 0 | 0 | 121418
208.69 | 5.3424 | 105.7566 | -0.0193 | 25 | 25 | 0 | 25 | 25.14 | 10 | 9.5 | 20 | 20.21 | 200 | 19.3 | 19.2 | 80.7 | 80.6 | 43 | 43 | 57 | 57 | 5.7566 | 0 | 0 | 0 | 0.1 | 0.095 | 0.2 | 0.2021 | 0 | 0 | 0 | 0 | 0 | 0 | 0 | 0 | 0 | 0 | 0 | 0 | 0 | 0 | 0 | 0 | 0 | 0 | 0 | 0 | 0 | 0 | 0 | 0 | 0 | 0 | 0 | 0 | 0 | 20 | 19 | 40 | 40.42 | 0 | 0 | 0 | 0 | 0 | 0 | 0 | 0 | 0 | 0 | 0 | 0 | 0 | 0 | 0 | 0 | 0 | 0 | 0 | 0 | 0 | 0 | -10 | 0 | 0 | Off | 57938.2 | 0 | 25.5 | 25 | 1 | 75 | 74.9 | 0 | 0 | 80.7 | 80.6 | 57 | 57 | 19.3 | 19.2 | 43 | 43 | 75 | 74.9 | 0 | 0 | 0 | 121423
209.02 | 5.3424 | 105.7566 | -0.0108 | 25 | 25 | 0 | 25 | 25.12 | 10 | 9.465 | 20 | 20.21 | 200 | 19.3 | 19.3 | 80.7 | 80.7 | 43 | 43 | 57 | 57 | 5.7566 | 0 | 0 | 0 | 0.1 | 0.09465 | 0.2 | 0.2021 | 0 | 0 | 0 | 0 | 0 | 0 | 0 | 0 | 0 | 0 | 0 | 0 | 0 | 0 | 0 | 0 | 0 | 0 | 0 | 0 | 0 | 0 | 0 | 0 | 0 | 0 | 0 | 0 | 0 | 20 | 18.93 | 40 | 40.42 | 0 | 0 | 0 | 0 | 0 | 0 | 0 | 0 | 0 | 0 | 0 | 0 | 0 | 0 | 0 | 0 | 0 | 0 | 0 | 0 | 0 | 0 | -10 | 0 | 0 | Off | 57909.4 | 0 | 25.5 | 25 | 1 | 75 | 75 | 0 | 0 | 80.7 | 80.7 | 57 | 57 | 19.3 | 19.3 | 43 | 43 | 75 | 75 | 0 | 0 | 0 | 121423
209.36 | 5.3424 | 105.7566 | -0.0055 | 25 | 25 | 0 | 25 | 25.14 | 10 | 9.47 | 20 | 20.21 | 200 | 19.3 | 19.3 | 80.7 | 80.7 | 43 | 43 | 57 | 57 | 5.7566 | 0 | 0 | 0 | 0.1 | 0.0947 | 0.2 | 0.2021 | 0 | 0 | 0 | 0 | 0 | 0 | 0 | 0 | 0 | 0 | 0 | 0 | 0 | 0 | 0 | 0 | 0 | 0 | 0 | 0 | 0 | 0 | 0 | 0 | 0 | 0 | 0 | 0 | 0 | 20 | 18.94 | 40 | 40.42 | 0 | 0 | 0 | 0 | 0 | 0 | 0 | 0 | 0 | 0 | 0 | 0 | 0 | 0 | 0 | 0 | 0 | 0 | 0 | 0 | 0 | 0 | -10 | 0 | 0 | Off | 57898.4 | 0 | 25.5 | 25 | 1 | 75 | 74.9 | 0 | 0 | 80.7 | 80.7 | 57 | 57 | 19.3 | 19.3 | 43 | 43 | 75 | 74.9 | 0 | 0 | 0 | 121419
209.69 | 5.3425 | 105.7586 | -0.0024 | 25 | 25 | 0 | 25 | 25.14 | 10 | 9.475 | 20 | 20.2 | 200 | 19.3 | 19.3 | 80.7 | 80.7 | 43 | 43 | 57 | 57.1 | 5.7586 | 0 | 0 | 0 | 0.1 | 0.09475 | 0.2 | 0.202 | 0 | 0 | 0 | 0 | 0 | 0 | 0 | 0 | 0 | 0 | 0 | 0 | 0 | 0 | 0 | 0 | 0 | 0 | 0 | 0 | 0 | 0 | 0 | 0 | 0 | 0 | 0 | 0 | 0 | 20 | 18.95 | 40 | 40.4 | 0 | 0 | 0 | 0 | 0 | 0 | 0 | 0 | 0 | 0 | 0 | 0 | 0 | 0 | 0 | 0 | 0 | 0 | 0 | 0 | 0 | 0 | -10 | 0 | 0 | Off | 57900.6 | 0 | 25.5 | 25 | 1 | 75 | 75 | 0 | 0 | 80.7 | 80.7 | 57 | 57.1 | 19.3 | 19.3 | 43 | 43 | 75 | 75 | 0 | 0 | 0 | 121420
210.02 | 5.3425 | 105.7586 | -0.0005 | 25 | 25 | 0 | 25 | 25.14 | 10 | 9.455 | 20 | 20.195 | 200 | 19.3 | 19.2 | 80.7 | 80.7 | 43 | 43 | 57 | 57 | 5.7586 | 0 | 0 | 0 | 0.1 | 0.09455 | 0.2 | 0.20195 | 0 | 0 | 0 | 0 | 0 | 0 | 0 | 0 | 0 | 0 | 0 | 0 | 0 | 0 | 0 | 0 | 0 | 0 | 0 | 0 | 0 | 0 | 0 | 0 | 0 | 0 | 0 | 0 | 0 | 20 | 18.91 | 40 | 40.39 | 0 | 0 | 0 | 0 | 0 | 0 | 0 | 0 | 0 | 0 | 0 | 0 | 0 | 0 | 0 | 0 | 0 | 0 | 0 | 0 | 0 | 0 | -10 | 0 | 0 | Off | 57890.3 | 0 | 25.5 | 24.9 | 1 | 75 | 75 | 0 | 0 | 80.7 | 80.7 | 57 | 57 | 19.3 | 19.2 | 43 | 43 | 75 | 75 | 0 | 0 | 0 | 121418
210.36 | 5.3425 | 105.7586 | 0.0005 | 25 | 25 | 0 | 25 | 25.15 | 10 | 9.46 | 20 | 20.22 | 200 | 19.3 | 19.3 | 80.7 | 80.7 | 43 | 43 | 57 | 57 | 5.7586 | 0 | 0 | 0 | 0.1 | 0.0946 | 0.2 | 0.2022 | 0 | 0 | 0 | 0 | 0 | 0 | 0 | 0 | 0 | 0 | 0 | 0 | 0 | 0 | 0 | 0 | 0 | 0 | 0 | 0 | 0 | 0 | 0 | 0 | 0 | 0 | 0 | 0 | 0 | 20 | 18.92 | 40 | 40.44 | 0 | 0 | 0 | 0 | 0 | 0 | 0 | 0 | 0 | 0 | 0 | 0 | 0 | 0 | 0 | 0 | 0 | 0 | 0 | 0 | 0 | 0 | -10 | 0 | 0 | Off | 57856.8 | 0 | 25.5 | 25 | 1 | 75 | 74.9 | 0 | 0 | 80.7 | 80.7 | 57 | 57 | 19.3 | 19.3 | 43 | 43 | 75 | 74.9 | 0 | 0 | 0 | 121428
210.69 | 5.3425 | 105.7586 | 0.001 | 25 | 25 | 0 | 25 | 25.15 | 10 | 9.46 | 20 | 20.215 | 200 | 19.3 | 19.3 | 80.7 | 80.7 | 43 | 42.7 | 57 | 57 | 5.7586 | 0 | 0 | 0 | 0.1 | 0.0946 | 0.2 | 0.20215 | 0 | 0 | 0 | 0 | 0 | 0 | 0 | 0 | 0 | 0 | 0 | 0 | 0 | 0 | 0 | 0 | 0 | 0 | 0 | 0 | 0 | 0 | 0 | 0 | 0 | 0 | 0 | 0 | 0 | 20 | 18.92 | 40 | 40.43 | 0 | 0 | 0 | 0 | 0 | 0 | 0 | 0 | 0 | 0 | 0 | 0 | 0 | 0 | 0 | 0 | 0 | 0 | 0 | 0 | 0 | 0 | -10 | 0 | 0 | Off | 57843.2 | 0 | 25.5 | 24.9 | 1 | 75 | 75 | 0 | 0 | 80.7 | 80.7 | 57 | 57 | 19.3 | 19.3 | 43 | 42.7 | 75 | 75 | 0 | 1.8 | 0 | 121426
211.03 | 5.3425 | 105.7586 | 0.0013 | 25 | 25 | 0 | 25 | 25.15 | 10 | 9.475 | 20 | 20.215 | 200 | 19.3 | 19.3 | 80.7 | 80.7 | 43 | 43 | 57 | 57 | 5.7586 | 0 | 0 | 0 | 0.1 | 0.09475 | 0.2 | 0.20215 | 0 | 0 | 0 | 0 | 0 | 0 | 0 | 0 | 0 | 0 | 0 | 0 | 0 | 0 | 0 | 0 | 0 | 0 | 0 | 0 | 0 | 0 | 0 | 0 | 0 | 0 | 0 | 0 | 0 | 20 | 18.95 | 40 | 40.43 | 0 | 0 | 0 | 0 | 0 | 0 | 0 | 0 | 0 | 0 | 0 | 0 | 0 | 0 | 0 | 0 | 0 | 0 | 0 | 0 | 0 | 0 | -10 | 0 | 0 | Off | 57828.5 | 0 | 25.5 | 24.9 | 1 | 75 | 75 | 0 | 0 | 80.7 | 80.7 | 57 | 57 | 19.3 | 19.3 | 43 | 43 | 75 | 75 | 0 | 0 | 0 | 121425
211.36 | 5.3425 | 105.7586 | 0.0014 | 25 | 25 | 0 | 25 | 25.13 | 10 | 9.495 | 20 | 20.195 | 200 | 19.3 | 19.3 | 80.7 | 80.7 | 43 | 43 | 57 | 57 | 5.7586 | 0 | 0 | 0 | 0.1 | 0.09495 | 0.2 | 0.20195 | 0 | 0 | 0 | 0 | 0 | 0 | 0 | 0 | 0 | 0 | 0 | 0 | 0 | 0 | 0 | 0 | 0 | 0 | 0 | 0 | 0 | 0 | 0 | 0 | 0 | 0 | 0 | 0 | 0 | 20 | 18.99 | 40 | 40.39 | 0 | 0 | 0 | 0 | 0 | 0 | 0 | 0 | 0 | 0 | 0 | 0 | 0 | 0 | 0 | 0 | 0 | 0 | 0 | 0 | 0 | 0 | -10 | 0 | 0 | Off | 57811.7 | 0 | 25.5 | 25 | 1 | 75 | 75 | 0 | 0 | 80.7 | 80.7 | 57 | 57 | 19.3 | 19.3 | 43 | 43 | 75 | 75 | 0 | 0 | 0 | 121418
211.7 | 5.3426 | 105.7606 | 0.0016 | 25 | 25 | 0 | 25 | 25.14 | 10 | 9.455 | 20 | 20.215 | 200 | 19.3 | 19.3 | 80.7 | 80.7 | 43 | 43 | 57 | 57 | 5.7606 | 0 | 0 | 0 | 0.1 | 0.09455 | 0.2 | 0.20215 | 0 | 0 | 0 | 0 | 0 | 0 | 0 | 0 | 0 | 0 | 0 | 0 | 0 | 0 | 0 | 0 | 0 | 0 | 0 | 0 | 0 | 0 | 0 | 0 | 0 | 0 | 0 | 0 | 0 | 20 | 18.91 | 40 | 40.43 | 0 | 0 | 0 | 0 | 0 | 0 | 0 | 0 | 0 | 0 | 0 | 0 | 0 | 0 | 0 | 0 | 0 | 0 | 0 | 0 | 0 | 0 | -10 | 0 | 0 | Off | 57797.9 | 0 | 25.5 | 24.9 | 1 | 75 | 75 | 0 | 0 | 80.7 | 80.7 | 57 | 57 | 19.3 | 19.3 | 43 | 43 | 75 | 75 | 0 | 0 | 0 | 121424
212.03 | 5.3426 | 105.7606 | 0.0015 | 25 | 25 | 0 | 25 | 25.15 | 10 | 9.475 | 20 | 20.22 | 200 | 19.3 | 19.3 | 80.7 | 80.7 | 43 | 43 | 57 | 57 | 5.7606 | 0 | 0 | 0 | 0.1 | 0.09475 | 0.2 | 0.2022 | 0 | 0 | 0 | 0 | 0 | 0 | 0 | 0 | 0 | 0 | 0 | 0 | 0 | 0 | 0 | 0 | 0 | 0 | 0 | 0 | 0 | 0 | 0 | 0 | 0 | 0 | 0 | 0 | 0 | 20 | 18.95 | 40 | 40.44 | 0 | 0 | 0 | 0 | 0 | 0 | 0 | 0 | 0 | 0 | 0 | 0 | 0 | 0 | 0 | 0 | 0 | 0 | 0 | 0 | 0 | 0 | -10 | 0 | 0 | Off | 57781.4 | 0 | 25.5 | 25 | 1 | 75 | 75 | 0 | 0 | 80.7 | 80.7 | 57 | 57 | 19.3 | 19.3 | 43 | 43 | 75 | 75 | 0 | 0 | 0 | 121428
212.36 | 5.3426 | 105.7606 | 0.0014 | 25 | 25 | 0 | 25 | 25.13 | 10 | 9.485 | 20 | 20.21 | 200 | 19.3 | 19.3 | 80.7 | 80.7 | 43 | 42.9 | 57 | 57 | 5.7606 | 0 | 0 | 0 | 0.1 | 0.09485 | 0.2 | 0.2021 | 0 | 0 | 0 | 0 | 0 | 0 | 0 | 0 | 0 | 0 | 0 | 0 | 0 | 0 | 0 | 0 | 0 | 0 | 0 | 0 | 0 | 0 | 0 | 0 | 0 | 0 | 0 | 0 | 0 | 20 | 18.97 | 40 | 40.42 | 0 | 0 | 0 | 0 | 0 | 0 | 0 | 0 | 0 | 0 | 0 | 0 | 0 | 0 | 0 | 0 | 0 | 0 | 0 | 0 | 0 | 0 | -10 | 0 | 0 | Off | 57767.4 | 0 | 25.5 | 24.8 | 1 | 75 | 74.9 | 0 | 0 | 80.7 | 80.7 | 57 | 57 | 19.3 | 19.3 | 43 | 42.9 | 75 | 74.9 | 0 | 0 | 0 | 121424
212.7 | 5.3426 | 105.7606 | 0.0013 | 25 | 25 | 0 | 25 | 25.12 | 10 | 9.465 | 20 | 20.19 | 200 | 19.3 | 19.3 | 80.7 | 80.8 | 43 | 43 | 57 | 56.9 | 5.7606 | 0 | 0 | 0 | 0.1 | 0.09465 | 0.2 | 0.2019 | 0 | 0 | 0 | 0 | 0 | 0 | 0 | 0 | 0 | 0 | 0 | 0 | 0 | 0 | 0 | 0 | 0 | 0 | 0 | 0 | 0 | 0 | 0 | 0 | 0 | 0 | 0 | 0 | 0 | 20 | 18.93 | 40 | 40.38 | 0 | 0 | 0 | 0 | 0 | 0 | 0 | 0 | 0 | 0 | 0 | 0 | 0 | 0 | 0 | 0 | 0 | 0 | 0 | 0 | 0 | 0 | -10 | 0 | 0 | Off | 57754.8 | 0 | 25.5 | 24.9 | 1 | 75 | 75 | 0 | 0 | 80.7 | 80.8 | 57 | 56.9 | 19.3 | 19.3 | 43 | 43 | 75 | 75 | 0 | 0 | 0 | 121409
213.03 | 5.3427 | 105.7625 | 0.0013 | 25 | 25 | 0 | 25 | 25.13 | 10 | 9.48 | 20 | 20.205 | 200 | 19.3 | 19.3 | 80.7 | 80.8 | 43 | 43 | 57 | 57 | 5.7625 | 0 | 0 | 0 | 0.1 | 0.0948 | 0.2 | 0.20205 | 0 | 0 | 0 | 0 | 0 | 0 | 0 | 0 | 0 | 0 | 0 | 0 | 0 | 0 | 0 | 0 | 0 | 0 | 0 | 0 | 0 | 0 | 0 | 0 | 0 | 0 | 0 | 0 | 0 | 20 | 18.96 | 40 | 40.41 | 0 | 0 | 0 | 0 | 0 | 0 | 0 | 0 | 0 | 0 | 0 | 0 | 0 | 0 | 0 | 0 | 0 | 0 | 0 | 0 | 0 | 0 | -10 | 0 | 0 | Off | 57741.8 | 0 | 25.5 | 24.9 | 1 | 75 | 74.9 | 0 | 0 | 80.7 | 80.8 | 57 | 57 | 19.3 | 19.3 | 43 | 43 | 75 | 74.9 | 0 | 0 | 0 | 121420
213.36 | 5.3427 | 105.7625 | 0.0013 | 25 | 25 | 0 | 25 | 25.14 | 10 | 9.475 | 20 | 20.215 | 200 | 19.3 | 19.2 | 80.7 | 80.7 | 43 | 43 | 57 | 57 | 5.7625 | 0 | 0 | 0 | 0.1 | 0.09475 | 0.2 | 0.20215 | 0 | 0 | 0 | 0 | 0 | 0 | 0 | 0 | 0 | 0 | 0 | 0 | 0 | 0 | 0 | 0 | 0 | 0 | 0 | 0 | 0 | 0 | 0 | 0 | 0 | 0 | 0 | 0 | 0 | 20 | 18.95 | 40 | 40.43 | 0 | 0 | 0 | 0 | 0 | 0 | 0 | 0 | 0 | 0 | 0 | 0 | 0 | 0 | 0 | 0 | 0 | 0 | 0 | 0 | 0 | 0 | -10 | 0 | 0 | Off | 57747.8 | 0 | 25.5 | 24.8 | 1 | 75 | 75 | 0 | 0 | 80.7 | 80.7 | 57 | 57 | 19.3 | 19.2 | 43 | 43 | 75 | 75 | 0 | 0 | 0 | 121425
213.7 | 5.3427 | 105.7625 | 0.0014 | 25 | 25 | 0 | 25 | 25.16 | 10 | 9.46 | 20 | 20.235 | 200 | 19.3 | 19.3 | 80.7 | 80.7 | 43 | 43.1 | 57 | 57 | 5.7625 | 0 | 0 | 0 | 0.1 | 0.0946 | 0.2 | 0.20235 | 0 | 0 | 0 | 0 | 0 | 0 | 0 | 0 | 0 | 0 | 0 | 0 | 0 | 0 | 0 | 0 | 0 | 0 | 0 | 0 | 0 | 0 | 0 | 0 | 0 | 0 | 0 | 0 | 0 | 20 | 18.92 | 40 | 40.47 | 0 | 0 | 0 | 0 | 0 | 0 | 0 | 0 | 0 | 0 | 0 | 0 | 0 | 0 | 0 | 0 | 0 | 0 | 0 | 0 | 0 | 0 | -10 | 0 | 0 | Off | 57747.7 | 0 | 25.5 | 25.1 | 1 | 75 | 75 | 0 | 0 | 80.7 | 80.7 | 57 | 57 | 19.3 | 19.3 | 43 | 43.1 | 75 | 75 | 0 | 2.3 | 0 | 121431
214.03 | 5.3427 | 105.7625 | 0.0014 | 25 | 25 | 0 | 25 | 25.15 | 10 | 9.49 | 20 | 20.21 | 200 | 19.3 | 19.2 | 80.7 | 80.7 | 43 | 43 | 57 | 57 | 5.7625 | 0 | 0 | 0 | 0.1 | 0.0949 | 0.2 | 0.2021 | 0 | 0 | 0 | 0 | 0 | 0 | 0 | 0 | 0 | 0 | 0 | 0 | 0 | 0 | 0 | 0 | 0 | 0 | 0 | 0 | 0 | 0 | 0 | 0 | 0 | 0 | 0 | 0 | 0 | 20 | 18.98 | 40 | 40.42 | 0 | 0 | 0 | 0 | 0 | 0 | 0 | 0 | 0 | 0 | 0 | 0 | 0 | 0 | 0 | 0 | 0 | 0 | 0 | 0 | 0 | 0 | -10 | 0 | 0 | Off | 57733.3 | 0 | 25.5 | 24.9 | 1 | 75 | 74.9 | 0 | 0 | 80.7 | 80.7 | 57 | 57 | 19.3 | 19.2 | 43 | 43 | 75 | 74.9 | 0 | 0 | 0 | 121421
214.37 | 5.3427 | 105.7625 | 0.0013 | 25 | 25 | 0 | 25 | 25.14 | 10 | 9.465 | 20 | 20.195 | 200 | 19.3 | 19.3 | 80.7 | 80.7 | 43 | 43 | 57 | 57 | 5.7625 | 0 | 0 | 0 | 0.1 | 0.09465 | 0.2 | 0.20195 | 0 | 0 | 0 | 0 | 0 | 0 | 0 | 0 | 0 | 0 | 0 | 0 | 0 | 0 | 0 | 0 | 0 | 0 | 0 | 0 | 0 | 0 | 0 | 0 | 0 | 0 | 0 | 0 | 0 | 20 | 18.93 | 40 | 40.39 | 0 | 0 | 0 | 0 | 0 | 0 | 0 | 0 | 0 | 0 | 0 | 0 | 0 | 0 | 0 | 0 | 0 | 0 | 0 | 0 | 0 | 0 | -10 | 0 | 0 | Off | 57742.8 | 0 | 25.5 | 24.8 | 1 | 75 | 75 | 0 | 0 | 80.7 | 80.7 | 57 | 57 | 19.3 | 19.3 | 43 | 43 | 75 | 75 | 0 | 0 | 0 | 121413
214.7 | 5.3427 | 105.7625 | 0.0012 | 25 | 25 | 0 | 25 | 25.16 | 10 | 9.475 | 20 | 20.205 | 200 | 19.3 | 19.3 | 80.7 | 80.7 | 43 | 43 | 57 | 56.9 | 5.7625 | 0 | 0 | 0 | 0.1 | 0.09475 | 0.2 | 0.20205 | 0 | 0 | 0 | 0 | 0 | 0 | 0 | 0 | 0 | 0 | 0 | 0 | 0 | 0 | 0 | 0 | 0 | 0 | 0 | 0 | 0 | 0 | 0 | 0 | 0 | 0 | 0 | 0 | 0 | 20 | 18.95 | 40 | 40.41 | 0 | 0 | 0 | 0 | 0 | 0 | 0 | 0 | 0 | 0 | 0 | 0 | 0 | 0 | 0 | 0 | 0 | 0 | 0 | 0 | 0 | 0 | -10 | 0 | 0 | Off | 57735.6 | 0 | 25.5 | 25 | 1 | 75 | 75.1 | 0 | 0 | 80.7 | 80.7 | 57 | 56.9 | 19.3 | 19.3 | 43 | 43 | 75 | 75.1 | 0 | 0 | 0 | 121418
215.03 | 5.3427 | 105.7625 | 0.0011 | 25 | 25 | 0 | 25 | 25.16 | 10 | 9.47 | 20 | 20.22 | 200 | 19.3 | 19.3 | 80.7 | 80.7 | 43 | 43 | 57 | 57 | 5.7625 | 0 | 0 | 0 | 0.1 | 0.0947 | 0.2 | 0.2022 | 0 | 0 | 0 | 0 | 0 | 0 | 0 | 0 | 0 | 0 | 0 | 0 | 0 | 0 | 0 | 0 | 0 | 0 | 0 | 0 | 0 | 0 | 0 | 0 | 0 | 0 | 0 | 0 | 0 | 20 | 18.94 | 40 | 40.44 | 0 | 0 | 0 | 0 | 0 | 0 | 0 | 0 | 0 | 0 | 0 | 0 | 0 | 0 | 0 | 0 | 0 | 0 | 0 | 0 | 0 | 0 | -10 | 0 | 0 | Off | 57739.2 | 0 | 25.5 | 24.8 | 1 | 75 | 75 | 0 | 0 | 80.7 | 80.7 | 57 | 57 | 19.3 | 19.3 | 43 | 43 | 75 | 75 | 0 | 0 | 0 | 121434
215.37 | 5.3427 | 105.7625 | 0.001 | 25 | 25 | 0 | 25 | 25.15 | 10 | 9.465 | 20 | 20.215 | 200 | 19.3 | 19.3 | 80.7 | 80.7 | 43 | 42.9 | 57 | 57 | 5.7625 | 0 | 0 | 0 | 0.1 | 0.09465 | 0.2 | 0.20215 | 0 | 0 | 0 | 0 | 0 | 0 | 0 | 0 | 0 | 0 | 0 | 0 | 0 | 0 | 0 | 0 | 0 | 0 | 0 | 0 | 0 | 0 | 0 | 0 | 0 | 0 | 0 | 0 | 0 | 20 | 18.93 | 40 | 40.43 | 0 | 0 | 0 | 0 | 0 | 0 | 0 | 0 | 0 | 0 | 0 | 0 | 0 | 0 | 0 | 0 | 0 | 0 | 0 | 0 | 0 | 0 | -10 | 0 | 0 | Off | 57749.4 | 0 | 25.5 | 25 | 1 | 75 | 75 | 0 | 0 | 80.7 | 80.7 | 57 | 57 | 19.3 | 19.3 | 43 | 42.9 | 75 | 75 | 0 | 0.2 | 0 | 121424
215.7 | 5.3427 | 105.7625 | 0.0009 | 25 | 25 | 0 | 25 | 25.15 | 10 | 9.455 | 20 | 20.2 | 200 | 19.3 | 19.2 | 80.7 | 80.8 | 43 | 43 | 57 | 57 | 5.7625 | 0 | 0 | 0 | 0.1 | 0.09455 | 0.2 | 0.202 | 0 | 0 | 0 | 0 | 0 | 0 | 0 | 0 | 0 | 0 | 0 | 0 | 0 | 0 | 0 | 0 | 0 | 0 | 0 | 0 | 0 | 0 | 0 | 0 | 0 | 0 | 0 | 0 | 0 | 20 | 18.91 | 40 | 40.4 | 0 | 0 | 0 | 0 | 0 | 0 | 0 | 0 | 0 | 0 | 0 | 0 | 0 | 0 | 0 | 0 | 0 | 0 | 0 | 0 | 0 | 0 | -10 | 0 | 0 | Off | 57748.8 | 0 | 25.5 | 25 | 1 | 75 | 75 | 0 | 0 | 80.7 | 80.8 | 57 | 57 | 19.3 | 19.2 | 43 | 43 | 75 | 75 | 0 | 0 | 0 | 121415
216.04 | 5.3427 | 105.7625 | 0.0007 | 25 | 25 | 0 | 25 | 25.15 | 10 | 9.455 | 20 | 20.2 | 200 | 19.3 | 19.3 | 80.7 | 80.7 | 43 | 43 | 57 | 57 | 5.7625 | 0 | 0 | 0 | 0.1 | 0.09455 | 0.2 | 0.202 | 0 | 0 | 0 | 0 | 0 | 0 | 0 | 0 | 0 | 0 | 0 | 0 | 0 | 0 | 0 | 0 | 0 | 0 | 0 | 0 | 0 | 0 | 0 | 0 | 0 | 0 | 0 | 0 | 0 | 20 | 18.91 | 40 | 40.4 | 0 | 0 | 0 | 0 | 0 | 0 | 0 | 0 | 0 | 0 | 0 | 0 | 0 | 0 | 0 | 0 | 0 | 0 | 0 | 0 | 0 | 0 | -10 | 0 | 0 | Off | 57761.9 | 0 | 25.5 | 24.9 | 1 | 75 | 75 | 0 | 0 | 80.7 | 80.7 | 57 | 57 | 19.3 | 19.3 | 43 | 43 | 75 | 75 | 0 | 0 | 0 | 121417
216.37 | 5.3427 | 105.7625 | 0.0005 | 25 | 25 | 0 | 25 | 25.16 | 10 | 9.46 | 20 | 20.215 | 200 | 19.3 | 19.2 | 80.7 | 80.7 | 43 | 43 | 57 | 57 | 5.7625 | 0 | 0 | 0 | 0.1 | 0.0946 | 0.2 | 0.20215 | 0 | 0 | 0 | 0 | 0 | 0 | 0 | 0 | 0 | 0 | 0 | 0 | 0 | 0 | 0 | 0 | 0 | 0 | 0 | 0 | 0 | 0 | 0 | 0 | 0 | 0 | 0 | 0 | 0 | 20 | 18.92 | 40 | 40.43 | 0 | 0 | 0 | 0 | 0 | 0 | 0 | 0 | 0 | 0 | 0 | 0 | 0 | 0 | 0 | 0 | 0 | 0 | 0 | 0 | 0 | 0 | -10 | 0 | 0 | Off | 57757.6 | 0 | 25.5 | 24.9 | 1 | 75 | 75 | 0 | 0 | 80.7 | 80.7 | 57 | 57 | 19.3 | 19.2 | 43 | 43 | 75 | 75 | 0 | 0 | 0 | 121426
216.7 | 5.3427 | 105.7625 | 0.0004 | 25 | 25 | 0 | 25 | 25.15 | 10 | 9.475 | 20 | 20.215 | 200 | 19.3 | 19.3 | 80.7 | 80.7 | 43 | 43.1 | 57 | 56.9 | 5.7625 | 0 | 0 | 0 | 0.1 | 0.09475 | 0.2 | 0.20215 | 0 | 0 | 0 | 0 | 0 | 0 | 0 | 0 | 0 | 0 | 0 | 0 | 0 | 0 | 0 | 0 | 0 | 0 | 0 | 0 | 0 | 0 | 0 | 0 | 0 | 0 | 0 | 0 | 0 | 20 | 18.95 | 40 | 40.43 | 0 | 0 | 0 | 0 | 0 | 0 | 0 | 0 | 0 | 0 | 0 | 0 | 0 | 0 | 0 | 0 | 0 | 0 | 0 | 0 | 0 | 0 | -10 | 0 | 0 | Off | 57729.5 | 0 | 25.5 | 25 | 1 | 75 | 75 | 0 | 0 | 80.7 | 80.7 | 57 | 56.9 | 19.3 | 19.3 | 43 | 43.1 | 75 | 75 | 0 | 0.3 | 0 | 121424
217.04 | 5.3427 | 105.7625 | 0.0003 | 25 | 25 | 0 | 25 | 25.15 | 10 | 9.455 | 20 | 20.21 | 200 | 19.3 | 19.2 | 80.7 | 80.7 | 43 | 43 | 57 | 57 | 5.7625 | 0 | 0 | 0 | 0.1 | 0.09455 | 0.2 | 0.2021 | 0 | 0 | 0 | 0 | 0 | 0 | 0 | 0 | 0 | 0 | 0 | 0 | 0 | 0 | 0 | 0 | 0 | 0 | 0 | 0 | 0 | 0 | 0 | 0 | 0 | 0 | 0 | 0 | 0 | 20 | 18.91 | 40 | 40.42 | 0 | 0 | 0 | 0 | 0 | 0 | 0 | 0 | 0 | 0 | 0 | 0 | 0 | 0 | 0 | 0 | 0 | 0 | 0 | 0 | 0 | 0 | -10 | 0 | 0 | Off | 57737.3 | 0 | 25.5 | 24.8 | 1 | 75 | 75 | 0 | 0 | 80.7 | 80.7 | 57 | 57 | 19.3 | 19.2 | 43 | 43 | 75 | 75 | 0 | 0 | 0 | 121410
217.37 | 5.3427 | 105.7625 | 0.0002 | 25 | 25 | 0 | 25 | 25.16 | 10 | 9.455 | 20 | 20.2 | 200 | 19.3 | 19.3 | 80.7 | 80.8 | 43 | 43 | 57 | 57 | 5.7625 | 0 | 0 | 0 | 0.1 | 0.09455 | 0.2 | 0.202 | 0 | 0 | 0 | 0 | 0 | 0 | 0 | 0 | 0 | 0 | 0 | 0 | 0 | 0 | 0 | 0 | 0 | 0 | 0 | 0 | 0 | 0 | 0 | 0 | 0 | 0 | 0 | 0 | 0 | 20 | 18.91 | 40 | 40.4 | 0 | 0 | 0 | 0 | 0 | 0 | 0 | 0 | 0 | 0 | 0 | 0 | 0 | 0 | 0 | 0 | 0 | 0 | 0 | 0 | 0 | 0 | -10 | 0 | 0 | Off | 57743.7 | 0 | 25.5 | 24.9 | 1 | 75 | 74.9 | 0 | 0 | 80.7 | 80.8 | 57 | 57 | 19.3 | 19.3 | 43 | 43 | 75 | 74.9 | 0 | 0 | 0 | 121415
217.7 | 5.3427 | 105.7625 | 0.0001 | 25 | 25 | 0 | 25 | 25.14 | 10 | 9.49 | 20 | 20.21 | 200 | 19.3 | 19.3 | 80.7 | 80.8 | 43 | 43 | 57 | 57 | 5.7625 | 0 | 0 | 0 | 0.1 | 0.0949 | 0.2 | 0.2021 | 0 | 0 | 0 | 0 | 0 | 0 | 0 | 0 | 0 | 0 | 0 | 0 | 0 | 0 | 0 | 0 | 0 | 0 | 0 | 0 | 0 | 0 | 0 | 0 | 0 | 0 | 0 | 0 | 0 | 20 | 18.98 | 40 | 40.42 | 0 | 0 | 0 | 0 | 0 | 0 | 0 | 0 | 0 | 0 | 0 | 0 | 0 | 0 | 0 | 0 | 0 | 0 | 0 | 0 | 0 | 0 | -10 | 0 | 0 | Off | 57745.1 | 0 | 25.5 | 25 | 1 | 75 | 75 | 0 | 0 | 80.7 | 80.8 | 57 | 57 | 19.3 | 19.3 | 43 | 43 | 75 | 75 | 0 | 0 | 0 | 121424
218.04 | 5.3428 | 105.7645 | 0.0001 | 25 | 25 | 0 | 25 | 25.15 | 10 | 9.46 | 20 | 20.21 | 200 | 19.3 | 19.3 | 80.7 | 80.8 | 43 | 43 | 57 | 57 | 5.7645 | 0 | 0 | 0 | 0.1 | 0.0946 | 0.2 | 0.2021 | 0 | 0 | 0 | 0 | 0 | 0 | 0 | 0 | 0 | 0 | 0 | 0 | 0 | 0 | 0 | 0 | 0 | 0 | 0 | 0 | 0 | 0 | 0 | 0 | 0 | 0 | 0 | 0 | 0 | 20 | 18.92 | 40 | 40.42 | 0 | 0 | 0 | 0 | 0 | 0 | 0 | 0 | 0 | 0 | 0 | 0 | 0 | 0 | 0 | 0 | 0 | 0 | 0 | 0 | 0 | 0 | -10 | 0 | 0 | Off | 57735.7 | 0 | 25.5 | 24.8 | 1 | 75 | 74.9 | 0 | 0 | 80.7 | 80.8 | 57 | 57 | 19.3 | 19.3 | 43 | 43 | 75 | 74.9 | 0 | 0 | 0 | 121421
218.37 | 5.3428 | 105.7645 | 0.0003 | 25 | 25 | 0 | 25 | 25.15 | 10 | 9.475 | 20 | 20.21 | 200 | 19.3 | 19.3 | 80.7 | 80.7 | 43 | 42.8 | 57 | 57 | 5.7645 | 0 | 0 | 0 | 0.1 | 0.09475 | 0.2 | 0.2021 | 0 | 0 | 0 | 0 | 0 | 0 | 0 | 0 | 0 | 0 | 0 | 0 | 0 | 0 | 0 | 0 | 0 | 0 | 0 | 0 | 0 | 0 | 0 | 0 | 0 | 0 | 0 | 0 | 0 | 20 | 18.95 | 40 | 40.42 | 0 | 0 | 0 | 0 | 0 | 0 | 0 | 0 | 0 | 0 | 0 | 0 | 0 | 0 | 0 | 0 | 0 | 0 | 0 | 0 | 0 | 0 | -10 | 0 | 0 | Off | 57720.9 | 0 | 25.5 | 24.9 | 1 | 75 | 75 | 0 | 0 | 80.7 | 80.7 | 57 | 57 | 19.3 | 19.3 | 43 | 42.8 | 75 | 75 | 0 | 0.9 | 0 | 121426
218.7 | 5.3428 | 105.7645 | 0.0004 | 25 | 25 | 0 | 25 | 25.14 | 10 | 9.485 | 20 | 20.205 | 200 | 19.3 | 19.3 | 80.7 | 80.7 | 43 | 43 | 57 | 57 | 5.7645 | 0 | 0 | 0 | 0.1 | 0.09485 | 0.2 | 0.20205 | 0 | 0 | 0 | 0 | 0 | 0 | 0 | 0 | 0 | 0 | 0 | 0 | 0 | 0 | 0 | 0 | 0 | 0 | 0 | 0 | 0 | 0 | 0 | 0 | 0 | 0 | 0 | 0 | 0 | 20 | 18.97 | 40 | 40.41 | 0 | 0 | 0 | 0 | 0 | 0 | 0 | 0 | 0 | 0 | 0 | 0 | 0 | 0 | 0 | 0 | 0 | 0 | 0 | 0 | 0 | 0 | -10 | 0 | 0 | Off | 57720 | 0 | 25.5 | 24.9 | 1 | 75 | 75 | 0 | 0 | 80.7 | 80.7 | 57 | 57 | 19.3 | 19.3 | 43 | 43 | 75 | 75 | 0 | 0 | 0 | 121415
219.04 | 5.3428 | 105.7645 | 0.0004 | 25 | 25 | 0 | 25 | 25.16 | 10 | 9.475 | 20 | 20.21 | 200 | 19.3 | 19.3 | 80.7 | 80.8 | 43 | 43 | 57 | 57 | 5.7645 | 0 | 0 | 0 | 0.1 | 0.09475 | 0.2 | 0.2021 | 0 | 0 | 0 | 0 | 0 | 0 | 0 | 0 | 0 | 0 | 0 | 0 | 0 | 0 | 0 | 0 | 0 | 0 | 0 | 0 | 0 | 0 | 0 | 0 | 0 | 0 | 0 | 0 | 0 | 20 | 18.95 | 40 | 40.42 | 0 | 0 | 0 | 0 | 0 | 0 | 0 | 0 | 0 | 0 | 0 | 0 | 0 | 0 | 0 | 0 | 0 | 0 | 0 | 0 | 0 | 0 | -10 | 0 | 0 | Off | 57704.8 | 0 | 25.5 | 24.8 | 1 | 75 | 75 | 0 | 0 | 80.7 | 80.8 | 57 | 57 | 19.3 | 19.3 | 43 | 43 | 75 | 75 | 0 | 0 | 0 | 121422
219.37 | 5.3428 | 105.7645 | 0.0005 | 25 | 25 | 0 | 25 | 25.16 | 10 | 9.47 | 20 | 20.21 | 200 | 19.3 | 19.3 | 80.7 | 80.7 | 43 | 43 | 57 | 56.9 | 5.7645 | 0 | 0 | 0 | 0.1 | 0.0947 | 0.2 | 0.2021 | 0 | 0 | 0 | 0 | 0 | 0 | 0 | 0 | 0 | 0 | 0 | 0 | 0 | 0 | 0 | 0 | 0 | 0 | 0 | 0 | 0 | 0 | 0 | 0 | 0 | 0 | 0 | 0 | 0 | 20 | 18.94 | 40 | 40.42 | 0 | 0 | 0 | 0 | 0 | 0 | 0 | 0 | 0 | 0 | 0 | 0 | 0 | 0 | 0 | 0 | 0 | 0 | 0 | 0 | 0 | 0 | -10 | 0 | 0 | Off | 57689.1 | 0 | 25.5 | 24.9 | 1 | 75 | 75 | 0 | 0 | 80.7 | 80.7 | 57 | 56.9 | 19.3 | 19.3 | 43 | 43 | 75 | 75 | 0 | 0 | 0 | 121423
219.71 | 5.3428 | 105.7645 | 0.0006 | 25 | 25 | 0 | 25 | 25.16 | 10 | 9.475 | 20 | 20.21 | 200 | 19.3 | 19.3 | 80.7 | 80.7 | 43 | 43 | 57 | 57 | 5.7645 | 0 | 0 | 0 | 0.1 | 0.09475 | 0.2 | 0.2021 | 0 | 0 | 0 | 0 | 0 | 0 | 0 | 0 | 0 | 0 | 0 | 0 | 0 | 0 | 0 | 0 | 0 | 0 | 0 | 0 | 0 | 0 | 0 | 0 | 0 | 0 | 0 | 0 | 0 | 20 | 18.95 | 40 | 40.42 | 0 | 0 | 0 | 0 | 0 | 0 | 0 | 0 | 0 | 0 | 0 | 0 | 0 | 0 | 0 | 0 | 0 | 0 | 0 | 0 | 0 | 0 | -10 | 0 | 0 | Off | 57701.3 | 0 | 25.5 | 25 | 1 | 75 | 75 | 0 | 0 | 80.7 | 80.7 | 57 | 57 | 19.3 | 19.3 | 43 | 43 | 75 | 75 | 0 | 0.6 | 0 | 121424
220.04 | 5.3428 | 105.7645 | 0.0006 | 25 | 25 | 0 | 25 | 25.13 | 10 | 9.475 | 15 | 20.215 | 200 | 19.3 | 19.2 | 80.7 | 80.7 | 30 | 30 | 70 | 70.1 | 5.7645 | 0 | 0 | 0 | 0.1 | 0.09475 | 0.15 | 0.20215 | 0 | 0 | 0 | 0 | 0 | 0 | 0 | 0 | 0 | 0 | 0 | 0 | 0 | 0 | 0 | 0 | 0 | 0 | 0 | 0 | 0 | 0 | 0 | 0 | 0 | 0 | 0 | 0 | 0 | 20 | 18.95 | 30 | 40.43 | 0 | 0 | 0 | 0 | 0 | 0 | 0 | 0 | 0 | 0 | 0 | 0 | 0 | 0 | 0 | 0 | 0 | 0 | 0 | 0 | 0 | 0 | -10 | 0 | 0 | Off | 57701.5 | 0 | 25.5 | 24.9 | 1 | 75 | 75 | 0 | 0 | 80.7 | 80.7 | 70 | 70.1 | 19.3 | 19.2 | 30 | 30 | 75 | 75 | 0 | 0 | 0 | 121421
220.38 | 5.3428 | 105.7645 | 0.0006 | 25 | 25 | 0 | 25 | 25.14 | 10 | 9.475 | 15 | 16.36 | 200 | 19.3 | 19.2 | 80.7 | 80.7 | 30 | 30 | 70 | 70 | 5.7645 | 0 | 0 | 0 | 0.1 | 0.09475 | 0.15 | 0.1636 | 0 | 0 | 0 | 0 | 0 | 0 | 0 | 0 | 0 | 0 | 0 | 0 | 0 | 0 | 0 | 0 | 0 | 0 | 0 | 0 | 0 | 0 | 0 | 0 | 0 | 0 | 0 | 0 | 0 | 20 | 18.95 | 30 | 32.72 | 0 | 0 | 0 | 0 | 0 | 0 | 0 | 0 | 0 | 0 | 0 | 0 | 0 | 0 | 0 | 0 | 0 | 0 | 0 | 0 | 0 | 0 | -10 | 0 | 0 | Off | 57728.9 | 0 | 25.5 | 24.9 | 1 | 75 | 75 | 0 | 0 | 80.7 | 80.7 | 70 | 70 | 19.3 | 19.2 | 30 | 30 | 75 | 75 | 0 | 0 | 0 | 117929
220.71 | 5.3429 | 105.7665 | 0.0006 | 25 | 25 | 0 | 25 | 25.13 | 10 | 9.49 | 15 | 15.515 | 200 | 19.3 | 19.3 | 80.7 | 80.7 | 30 | 30 | 70 | 70 | 5.7665 | 0 | 0 | 0 | 0.1 | 0.0949 | 0.15 | 0.15515 | 0 | 0 | 0 | 0 | 0 | 0 | 0 | 0 | 0 | 0 | 0 | 0 | 0 | 0 | 0 | 0 | 0 | 0 | 0 | 0 | 0 | 0 | 0 | 0 | 0 | 0 | 0 | 0 | 0 | 20 | 18.98 | 30 | 31.03 | 0 | 0 | 0 | 0 | 0 | 0 | 0 | 0 | 0 | 0 | 0 | 0 | 0 | 0 | 0 | 0 | 0 | 0 | 0 | 0 | 0 | 0 | -10 | 0 | 0 | Off | 57732.4 | 0 | 25.5 | 24.9 | 1 | 75 | 75 | 0 | 0 | 80.7 | 80.7 | 70 | 70 | 19.3 | 19.3 | 30 | 30 | 75 | 75 | 0 | 0 | 0 | 117179
221.04 | 5.3407 | 105.7229 | -0.0008 | 25 | 25 | 0 | 25 | 25.13 | 10 | 9.465 | 15 | 15.42 | 200 | 19.3 | 19.3 | 80.7 | 80.7 | 30 | 30 | 70 | 70 | 5.7229 | 0 | 0 | 0 | 0.1 | 0.09465 | 0.15 | 0.1542 | 0 | 0 | 0 | 0 | 0 | 0 | 0 | 0 | 0 | 0 | 0 | 0 | 0 | 0 | 0 | 0 | 0 | 0 | 0 | 0 | 0 | 0 | 0 | 0 | 0 | 0 | 0 | 0 | 0 | 20 | 18.93 | 30 | 30.84 | 0 | 0 | 0 | 0 | 0 | 0 | 0 | 0 | 0 | 0 | 0 | 0 | 0 | 0 | 0 | 0 | 0 | 0 | 0 | 0 | 0 | 0 | -10 | 0 | 0 | Off | 57740.3 | 0 | 25.5 | 25 | 1 | 75 | 75 | 0 | 0 | 80.7 | 80.7 | 70 | 70 | 19.3 | 19.3 | 30 | 30 | 75 | 75 | 0 | 0 | 0 | 117113
221.38 | 5.3359 | 105.6279 | -0.0071 | 25 | 25 | 0 | 25 | 25.17 | 10 | 9.46 | 15 | 15.41 | 200 | 19.3 | 19.3 | 80.7 | 80.7 | 30 | 30 | 70 | 70 | 5.6279 | 0 | 0 | 0 | 0.1 | 0.0946 | 0.15 | 0.1541 | 0 | 0 | 0 | 0 | 0 | 0 | 0 | 0 | 0 | 0 | 0 | 0 | 0 | 0 | 0 | 0 | 0 | 0 | 0 | 0 | 0 | 0 | 0 | 0 | 0 | 0 | 0 | 0 | 0 | 20 | 18.92 | 30 | 30.82 | 0 | 0 | 0 | 0 | 0 | 0 | 0 | 0 | 0 | 0 | 0 | 0 | 0 | 0 | 0 | 0 | 0 | 0 | 0 | 0 | 0 | 0 | -10 | 0 | 0 | Off | 57730.5 | 0 | 25.5 | 24.9 | 1 | 75 | 75 | 0 | 0 | 80.7 | 80.7 | 70 | 70 | 19.3 | 19.3 | 30 | 30 | 75 | 75 | 0 | 0 | 0 | 117109
221.71 | 5.3306 | 105.523 | -0.0199 | 25 | 25 | 0 | 25 | 25.14 | 10 | 9.485 | 15 | 15.42 | 200 | 19.3 | 19.3 | 80.7 | 80.7 | 30 | 30 | 70 | 70 | 5.523 | 0 | 0 | 0 | 0.1 | 0.09485 | 0.15 | 0.1542 | 0 | 0 | 0 | 0 | 0 | 0 | 0 | 0 | 0 | 0 | 0 | 0 | 0 | 0 | 0 | 0 | 0 | 0 | 0 | 0 | 0 | 0 | 0 | 0 | 0 | 0 | 0 | 0 | 0 | 20 | 18.97 | 30 | 30.84 | 0 | 0 | 0 | 0 | 0 | 0 | 0 | 0 | 0 | 0 | 0 | 0 | 0 | 0 | 0 | 0 | 0 | 0 | 0 | 0 | 0 | 0 | -10 | 0 | 0 | Off | 57520.4 | 0 | 25.5 | 24.9 | 1 | 75 | 75 | 0 | 0 | 80.7 | 80.7 | 70 | 70 | 19.3 | 19.3 | 30 | 30 | 75 | 75 | 0 | 0 | 0 | 117113
222.04 | 5.3274 | 105.4597 | -0.0378 | 25 | 25 | 0 | 25 | 25.16 | 10 | 9.47 | 15 | 15.405 | 200 | 19.3 | 19.3 | 80.7 | 80.7 | 30 | 30 | 70 | 70 | 5.4597 | 0 | 0 | 0 | 0.1 | 0.0947 | 0.15 | 0.15405 | 0 | 0 | 0 | 0 | 0 | 0 | 0 | 0 | 0 | 0 | 0 | 0 | 0 | 0 | 0 | 0 | 0 | 0 | 0 | 0 | 0 | 0 | 0 | 0 | 0 | 0 | 0 | 0 | 0 | 20 | 18.94 | 30 | 30.81 | 0 | 0 | 0 | 0 | 0 | 0 | 0 | 0 | 0 | 0 | 0 | 0 | 0 | 0 | 0 | 0 | 0 | 0 | 0 | 0 | 0 | 0 | -10 | 0 | 0 | Off | 57162.2 | 0 | 25.5 | 24.8 | 1 | 75 | 75 | 0 | 0 | 80.7 | 80.7 | 70 | 70 | 19.3 | 19.3 | 30 | 30 | 75 | 75 | 0 | 0 | 0 | 117101
222.38 | 5.3253 | 105.4181 | -0.0557 | 25 | 25 | 0 | 25 | 25.15 | 10 | 9.475 | 15 | 15.39 | 200 | 19.3 | 19.3 | 80.7 | 80.9 | 30 | 30 | 70 | 70 | 5.4181 | 0 | 0 | 0 | 0.1 | 0.09475 | 0.15 | 0.1539 | 0 | 0 | 0 | 0 | 0 | 0 | 0 | 0 | 0 | 0 | 0 | 0 | 0 | 0 | 0 | 0 | 0 | 0 | 0 | 0 | 0 | 0 | 0 | 0 | 0 | 0 | 0 | 0 | 0 | 20 | 18.95 | 30 | 30.78 | 0 | 0 | 0 | 0 | 0 | 0 | 0 | 0 | 0 | 0 | 0 | 0 | 0 | 0 | 0 | 0 | 0 | 0 | 0 | 0 | 0 | 0 | -10 | 0 | 0 | Off | 56731.8 | 0 | 25.5 | 25 | 1 | 75 | 75 | 0 | 0 | 80.7 | 80.9 | 70 | 70 | 19.3 | 19.3 | 30 | 30 | 75 | 75 | 0 | 0 | 0 | 117093
222.71 | 5.324 | 105.3924 | -0.0728 | 25 | 25 | 0 | 25 | 25.15 | 10 | 9.475 | 15 | 15.39 | 200 | 19.3 | 19.3 | 80.7 | 80.7 | 30 | 30 | 70 | 70 | 5.3924 | 0 | 0 | 0 | 0.1 | 0.09475 | 0.15 | 0.1539 | 0 | 0 | 0 | 0 | 0 | 0 | 0 | 0 | 0 | 0 | 0 | 0 | 0 | 0 | 0 | 0 | 0 | 0 | 0 | 0 | 0 | 0 | 0 | 0 | 0 | 0 | 0 | 0 | 0 | 20 | 18.95 | 30 | 30.78 | 0 | 0 | 0 | 0 | 0 | 0 | 0 | 0 | 0 | 0 | 0 | 0 | 0 | 0 | 0 | 0 | 0 | 0 | 0 | 0 | 0 | 0 | -10 | 0 | 0 | Off | 56377.7 | 0 | 25.5 | 24.8 | 1 | 75 | 75 | 0 | 0 | 80.7 | 80.7 | 70 | 70 | 19.3 | 19.3 | 30 | 30 | 75 | 75 | 0 | 0 | 0 | 117083
223.05 | 5.3232 | 105.3765 | -0.0883 | 25 | 25 | 0 | 25 | 25.15 | 10 | 9.435 | 15 | 15.385 | 200 | 19.3 | 19.3 | 80.7 | 80.7 | 30 | 29.7 | 70 | 70 | 5.3765 | 0 | 0 | 0 | 0.1 | 0.09435 | 0.15 | 0.15385 | 0 | 0 | 0 | 0 | 0 | 0 | 0 | 0 | 0 | 0 | 0 | 0 | 0 | 0 | 0 | 0 | 0 | 0 | 0 | 0 | 0 | 0 | 0 | 0 | 0 | 0 | 0 | 0 | 0 | 20 | 18.87 | 30 | 30.77 | 0 | 0 | 0 | 0 | 0 | 0 | 0 | 0 | 0 | 0 | 0 | 0 | 0 | 0 | 0 | 0 | 0 | 0 | 0 | 0 | 0 | 0 | -10 | 0 | 0 | Off | 55914.5 | 0 | 25.5 | 25 | 1 | 75 | 75 | 0 | 0 | 80.7 | 80.7 | 70 | 70 | 19.3 | 19.3 | 30 | 29.7 | 75 | 75 | 0 | 1.6 | 0 | 117081
223.38 | 5.3227 | 105.3666 | -0.1 | 25 | 25 | 0 | 25 | 25.13 | 10 | 9.465 | 15 | 15.415 | 200 | 19.3 | 19.3 | 80.7 | 80.7 | 30 | 30 | 70 | 70 | 5.3666 | 0 | 0 | 0 | 0.1 | 0.09465 | 0.15 | 0.15415 | 0 | 0 | 0 | 0 | 0 | 0 | 0 | 0 | 0 | 0 | 0 | 0 | 0 | 0 | 0 | 0 | 0 | 0 | 0 | 0 | 0 | 0 | 0 | 0 | 0 | 0 | 0 | 0 | 0 | 20 | 18.93 | 30 | 30.83 | 0 | 0 | 0 | 0 | 0 | 0 | 0 | 0 | 0 | 0 | 0 | 0 | 0 | 0 | 0 | 0 | 0 | 0 | 0 | 0 | 0 | 0 | -10 | 0 | 0 | Off | 55536.8 | 0 | 25.5 | 25 | 1 | 75 | 75 | 0 | 0 | 80.7 | 80.7 | 70 | 70 | 19.3 | 19.3 | 30 | 30 | 75 | 75 | 0 | 0 | 0 | 117096
223.71 | 5.3225 | 105.3627 | -0.1085 | 25 | 25 | 0 | 25 | 25.15 | 10 | 9.475 | 15 | 15.42 | 200 | 19.3 | 19.3 | 80.7 | 80.7 | 30 | 30 | 70 | 70 | 5.3627 | 0 | 0 | 0 | 0.1 | 0.09475 | 0.15 | 0.1542 | 0 | 0 | 0 | 0 | 0 | 0 | 0 | 0 | 0 | 0 | 0 | 0 | 0 | 0 | 0 | 0 | 0 | 0 | 0 | 0 | 0 | 0 | 0 | 0 | 0 | 0 | 0 | 0 | 0 | 20 | 18.95 | 30 | 30.84 | 0 | 0 | 0 | 0 | 0 | 0 | 0 | 0 | 0 | 0 | 0 | 0 | 0 | 0 | 0 | 0 | 0 | 0 | 0 | 0 | 0 | 0 | -10 | 0 | 0 | Off | 55159 | 0 | 25.5 | 24.9 | 1 | 75 | 75 | 0 | 0 | 80.7 | 80.7 | 70 | 70 | 19.3 | 19.3 | 30 | 30 | 75 | 75 | 0 | 0 | 0 | 117111
224.05 | 5.3224 | 105.3607 | -0.1133 | 25 | 25 | 0 | 25 | 25.14 | 10 | 9.47 | 15 | 15.42 | 200 | 19.3 | 19.3 | 80.7 | 80.7 | 30 | 30 | 70 | 70.1 | 5.3607 | 0 | 0 | 0 | 0.1 | 0.0947 | 0.15 | 0.1542 | 0 | 0 | 0 | 0 | 0 | 0 | 0 | 0 | 0 | 0 | 0 | 0 | 0 | 0 | 0 | 0 | 0 | 0 | 0 | 0 | 0 | 0 | 0 | 0 | 0 | 0 | 0 | 0 | 0 | 20 | 18.94 | 30 | 30.84 | 0 | 0 | 0 | 0 | 0 | 0 | 0 | 0 | 0 | 0 | 0 | 0 | 0 | 0 | 0 | 0 | 0 | 0 | 0 | 0 | 0 | 0 | -10 | 0 | 0 | Off | 55001.2 | 0 | 25.5 | 24.9 | 1 | 75 | 75 | 0 | 0 | 80.7 | 80.7 | 70 | 70.1 | 19.3 | 19.3 | 30 | 30 | 75 | 75 | 0 | 0 | 0 | 117111
224.38 | 5.3224 | 105.3607 | -0.1139 | 25 | 25 | 0 | 25 | 25.16 | 10 | 9.465 | 15 | 15.42 | 200 | 19.3 | 19.3 | 80.7 | 80.7 | 30 | 30 | 70 | 69.9 | 5.3607 | 0 | 0 | 0 | 0.1 | 0.09465 | 0.15 | 0.1542 | 0 | 0 | 0 | 0 | 0 | 0 | 0 | 0 | 0 | 0 | 0 | 0 | 0 | 0 | 0 | 0 | 0 | 0 | 0 | 0 | 0 | 0 | 0 | 0 | 0 | 0 | 0 | 0 | 0 | 20 | 18.93 | 30 | 30.84 | 0 | 0 | 0 | 0 | 0 | 0 | 0 | 0 | 0 | 0 | 0 | 0 | 0 | 0 | 0 | 0 | 0 | 0 | 0 | 0 | 0 | 0 | -10 | 0 | 0 | Off | 54820.7 | 0 | 25.5 | 24.9 | 1 | 75 | 75 | 0 | 0 | 80.7 | 80.7 | 70 | 69.9 | 19.3 | 19.3 | 30 | 30 | 75 | 75 | 0 | 0 | 0 | 117117
224.71 | 5.3224 | 105.3607 | -0.1105 | 25 | 25 | 0 | 25 | 25.14 | 10 | 9.455 | 15 | 15.405 | 200 | 19.3 | 19.3 | 80.7 | 80.7 | 30 | 30 | 70 | 70 | 5.3607 | 0 | 0 | 0 | 0.1 | 0.09455 | 0.15 | 0.15405 | 0 | 0 | 0 | 0 | 0 | 0 | 0 | 0 | 0 | 0 | 0 | 0 | 0 | 0 | 0 | 0 | 0 | 0 | 0 | 0 | 0 | 0 | 0 | 0 | 0 | 0 | 0 | 0 | 0 | 20 | 18.91 | 30 | 30.81 | 0 | 0 | 0 | 0 | 0 | 0 | 0 | 0 | 0 | 0 | 0 | 0 | 0 | 0 | 0 | 0 | 0 | 0 | 0 | 0 | 0 | 0 | -10 | 0 | 0 | Off | 54656.2 | 0 | 25.5 | 24.9 | 1 | 75 | 75 | 0 | 0 | 80.7 | 80.7 | 70 | 70 | 19.3 | 19.3 | 30 | 30 | 75 | 75 | 0 | 0 | 0 | 117101
225.05 | 5.3225 | 105.3627 | -0.1026 | 25 | 25 | 0 | 25 | 25.15 | 10 | 9.47 | 15 | 15.405 | 200 | 19.3 | 19.3 | 80.7 | 80.7 | 30 | 30 | 70 | 70 | 5.3627 | 0 | 0 | 0 | 0.1 | 0.0947 | 0.15 | 0.15405 | 0 | 0 | 0 | 0 | 0 | 0 | 0 | 0 | 0 | 0 | 0 | 0 | 0 | 0 | 0 | 0 | 0 | 0 | 0 | 0 | 0 | 0 | 0 | 0 | 0 | 0 | 0 | 0 | 0 | 20 | 18.94 | 30 | 30.81 | 0 | 0 | 0 | 0 | 0 | 0 | 0 | 0 | 0 | 0 | 0 | 0 | 0 | 0 | 0 | 0 | 0 | 0 | 0 | 0 | 0 | 0 | -10 | 0 | 0 | Off | 54498.4 | 0 | 25.5 | 24.8 | 1 | 75 | 75 | 0 | 0 | 80.7 | 80.7 | 70 | 70 | 19.3 | 19.3 | 30 | 30 | 75 | 75 | 0 | 0 | 0 | 117098
225.38 | 5.3226 | 105.3646 | -0.0909 | 25 | 25 | 0 | 25 | 25.14 | 10 | 9.465 | 15 | 15.395 | 200 | 19.3 | 19.3 | 80.7 | 80.7 | 30 | 30 | 70 | 70 | 5.3646 | 0 | 0 | 0 | 0.1 | 0.09465 | 0.15 | 0.15395 | 0 | 0 | 0 | 0 | 0 | 0 | 0 | 0 | 0 | 0 | 0 | 0 | 0 | 0 | 0 | 0 | 0 | 0 | 0 | 0 | 0 | 0 | 0 | 0 | 0 | 0 | 0 | 0 | 0 | 20 | 18.93 | 30 | 30.79 | 0 | 0 | 0 | 0 | 0 | 0 | 0 | 0 | 0 | 0 | 0 | 0 | 0 | 0 | 0 | 0 | 0 | 0 | 0 | 0 | 0 | 0 | -10 | 0 | 0 | Off | 54416.1 | 0 | 25.5 | 25 | 1 | 75 | 75 | 0 | 0 | 80.7 | 80.7 | 70 | 70 | 19.3 | 19.3 | 30 | 30 | 75 | 75 | 0 | 0 | 0 | 117092
225.72 | 5.3226 | 105.3646 | -0.0752 | 25 | 25 | 0 | 25 | 25.15 | 10 | 9.435 | 15 | 15.385 | 200 | 19.3 | 19.3 | 80.7 | 80.7 | 30 | 30 | 70 | 70 | 5.3646 | 0 | 0 | 0 | 0.1 | 0.09435 | 0.15 | 0.15385 | 0 | 0 | 0 | 0 | 0 | 0 | 0 | 0 | 0 | 0 | 0 | 0 | 0 | 0 | 0 | 0 | 0 | 0 | 0 | 0 | 0 | 0 | 0 | 0 | 0 | 0 | 0 | 0 | 0 | 20 | 18.87 | 30 | 30.77 | 0 | 0 | 0 | 0 | 0 | 0 | 0 | 0 | 0 | 0 | 0 | 0 | 0 | 0 | 0 | 0 | 0 | 0 | 0 | 0 | 0 | 0 | -10 | 0 | 0 | Off | 54341.8 | 0 | 25.5 | 25 | 1 | 75 | 75 | 0 | 0 | 80.7 | 80.7 | 70 | 70 | 19.3 | 19.3 | 30 | 30 | 75 | 75 | 0 | 0 | 0 | 117082
226.05 | 5.3227 | 105.3666 | -0.0558 | 25 | 25 | 0 | 25 | 25.15 | 10 | 9.465 | 15 | 15.385 | 200 | 19.3 | 19.3 | 80.7 | 80.7 | 30 | 30 | 70 | 70 | 5.3666 | 0 | 0 | 0 | 0.1 | 0.09465 | 0.15 | 0.15385 | 0 | 0 | 0 | 0 | 0 | 0 | 0 | 0 | 0 | 0 | 0 | 0 | 0 | 0 | 0 | 0 | 0 | 0 | 0 | 0 | 0 | 0 | 0 | 0 | 0 | 0 | 0 | 0 | 0 | 20 | 18.93 | 30 | 30.77 | 0 | 0 | 0 | 0 | 0 | 0 | 0 | 0 | 0 | 0 | 0 | 0 | 0 | 0 | 0 | 0 | 0 | 0 | 0 | 0 | 0 | 0 | -10 | 0 | 0 | Off | 54290.7 | 0 | 25.5 | 24.9 | 1 | 75 | 75 | 0 | 0 | 80.7 | 80.7 | 70 | 70 | 19.3 | 19.3 | 30 | 30 | 75 | 75 | 0 | 0 | 0 | 117080
226.38 | 5.3228 | 105.3686 | -0.0354 | 25 | 25 | 0 | 25 | 25.15 | 10 | 9.455 | 15 | 15.395 | 200 | 19.3 | 19.3 | 80.7 | 80.7 | 30 | 30 | 70 | 70 | 5.3686 | 0 | 0 | 0 | 0.1 | 0.09455 | 0.15 | 0.15395 | 0 | 0 | 0 | 0 | 0 | 0 | 0 | 0 | 0 | 0 | 0 | 0 | 0 | 0 | 0 | 0 | 0 | 0 | 0 | 0 | 0 | 0 | 0 | 0 | 0 | 0 | 0 | 0 | 0 | 20 | 18.91 | 30 | 30.79 | 0 | 0 | 0 | 0 | 0 | 0 | 0 | 0 | 0 | 0 | 0 | 0 | 0 | 0 | 0 | 0 | 0 | 0 | 0 | 0 | 0 | 0 | -10 | 0 | 0 | Off | 54262.5 | 0 | 25.5 | 25 | 1 | 75 | 75 | 0 | 0 | 80.7 | 80.7 | 70 | 70 | 19.3 | 19.3 | 30 | 30 | 75 | 75 | 0 | 0.7 | 0 | 117087
226.72 | 5.3228 | 105.3686 | -0.0204 | 25 | 25 | 0 | 25 | 25.14 | 10 | 9.47 | 15 | 15.42 | 200 | 19.3 | 19.3 | 80.7 | 80.7 | 30 | 30 | 70 | 70 | 5.3686 | 0 | 0 | 0 | 0.1 | 0.0947 | 0.15 | 0.1542 | 0 | 0 | 0 | 0 | 0 | 0 | 0 | 0 | 0 | 0 | 0 | 0 | 0 | 0 | 0 | 0 | 0 | 0 | 0 | 0 | 0 | 0 | 0 | 0 | 0 | 0 | 0 | 0 | 0 | 20 | 18.94 | 30 | 30.84 | 0 | 0 | 0 | 0 | 0 | 0 | 0 | 0 | 0 | 0 | 0 | 0 | 0 | 0 | 0 | 0 | 0 | 0 | 0 | 0 | 0 | 0 | -10 | 0 | 0 | Off | 54235.8 | 0 | 25.5 | 24.8 | 1 | 75 | 74.9 | 0 | 0 | 80.7 | 80.7 | 70 | 70 | 19.3 | 19.3 | 30 | 30 | 75 | 74.9 | 0 | 0 | 0 | 117093
227.05 | 5.3229 | 105.3706 | -0.0108 | 25 | 25 | 0 | 25 | 25.15 | 10 | 9.46 | 15 | 15.42 | 200 | 19.3 | 19.3 | 80.7 | 80.8 | 30 | 30 | 70 | 70 | 5.3706 | 0 | 0 | 0 | 0.1 | 0.0946 | 0.15 | 0.1542 | 0 | 0 | 0 | 0 | 0 | 0 | 0 | 0 | 0 | 0 | 0 | 0 | 0 | 0 | 0 | 0 | 0 | 0 | 0 | 0 | 0 | 0 | 0 | 0 | 0 | 0 | 0 | 0 | 0 | 20 | 18.92 | 30 | 30.84 | 0 | 0 | 0 | 0 | 0 | 0 | 0 | 0 | 0 | 0 | 0 | 0 | 0 | 0 | 0 | 0 | 0 | 0 | 0 | 0 | 0 | 0 | -10 | 0 | 0 | Off | 54220.5 | 0 | 25.5 | 25 | 1 | 75 | 75 | 0 | 0 | 80.7 | 80.8 | 70 | 70 | 19.3 | 19.3 | 30 | 30 | 75 | 75 | 0 | 0 | 0 | 117111
227.38 | 5.323 | 105.3726 | -0.0044 | 25 | 25 | 0 | 25 | 25.14 | 10 | 9.475 | 15 | 15.41 | 200 | 19.3 | 19.3 | 80.7 | 80.6 | 30 | 30 | 70 | 70 | 5.3726 | 0 | 0 | 0 | 0.1 | 0.09475 | 0.15 | 0.1541 | 0 | 0 | 0 | 0 | 0 | 0 | 0 | 0 | 0 | 0 | 0 | 0 | 0 | 0 | 0 | 0 | 0 | 0 | 0 | 0 | 0 | 0 | 0 | 0 | 0 | 0 | 0 | 0 | 0 | 20 | 18.95 | 30 | 30.82 | 0 | 0 | 0 | 0 | 0 | 0 | 0 | 0 | 0 | 0 | 0 | 0 | 0 | 0 | 0 | 0 | 0 | 0 | 0 | 0 | 0 | 0 | -10 | 0 | 0 | Off | 54197.8 | 0 | 25.5 | 25 | 1 | 75 | 75 | 0 | 0 | 80.7 | 80.6 | 70 | 70 | 19.3 | 19.3 | 30 | 30 | 75 | 75 | 0 | 0 | 0 | 117105
227.72 | 5.323 | 105.3726 | -0.0007 | 25 | 25 | 0 | 25 | 25.14 | 10 | 9.465 | 15 | 15.42 | 200 | 19.3 | 19.3 | 80.7 | 80.7 | 30 | 30 | 70 | 70 | 5.3726 | 0 | 0 | 0 | 0.1 | 0.09465 | 0.15 | 0.1542 | 0 | 0 | 0 | 0 | 0 | 0 | 0 | 0 | 0 | 0 | 0 | 0 | 0 | 0 | 0 | 0 | 0 | 0 | 0 | 0 | 0 | 0 | 0 | 0 | 0 | 0 | 0 | 0 | 0 | 20 | 18.93 | 30 | 30.84 | 0 | 0 | 0 | 0 | 0 | 0 | 0 | 0 | 0 | 0 | 0 | 0 | 0 | 0 | 0 | 0 | 0 | 0 | 0 | 0 | 0 | 0 | -10 | 0 | 0 | Off | 54170.9 | 0 | 25.5 | 24.9 | 1 | 75 | 75 | 0 | 0 | 80.7 | 80.7 | 70 | 70 | 19.3 | 19.3 | 30 | 30 | 75 | 75 | 0 | 0 | 0 | 117110
228.05 | 5.323 | 105.3726 | 0.0015 | 25 | 25 | 0 | 25 | 25.14 | 10 | 9.455 | 15 | 15.405 | 200 | 19.3 | 19.3 | 80.7 | 80.7 | 30 | 30 | 70 | 69.9 | 5.3726 | 0 | 0 | 0 | 0.1 | 0.09455 | 0.15 | 0.15405 | 0 | 0 | 0 | 0 | 0 | 0 | 0 | 0 | 0 | 0 | 0 | 0 | 0 | 0 | 0 | 0 | 0 | 0 | 0 | 0 | 0 | 0 | 0 | 0 | 0 | 0 | 0 | 0 | 0 | 20 | 18.91 | 30 | 30.81 | 0 | 0 | 0 | 0 | 0 | 0 | 0 | 0 | 0 | 0 | 0 | 0 | 0 | 0 | 0 | 0 | 0 | 0 | 0 | 0 | 0 | 0 | -10 | 0 | 0 | Off | 54149.5 | 0 | 25.5 | 24.9 | 1 | 75 | 74.9 | 0 | 0 | 80.7 | 80.7 | 70 | 69.9 | 19.3 | 19.3 | 30 | 30 | 75 | 74.9 | 0 | 0 | 0 | 117102
228.39 | 5.323 | 105.3726 | 0.0027 | 25 | 25 | 0 | 25 | 25.17 | 10 | 9.47 | 15 | 15.395 | 200 | 19.3 | 19.3 | 80.7 | 80.6 | 30 | 30 | 70 | 70 | 5.3726 | 0 | 0 | 0 | 0.1 | 0.0947 | 0.15 | 0.15395 | 0 | 0 | 0 | 0 | 0 | 0 | 0 | 0 | 0 | 0 | 0 | 0 | 0 | 0 | 0 | 0 | 0 | 0 | 0 | 0 | 0 | 0 | 0 | 0 | 0 | 0 | 0 | 0 | 0 | 20 | 18.94 | 30 | 30.79 | 0 | 0 | 0 | 0 | 0 | 0 | 0 | 0 | 0 | 0 | 0 | 0 | 0 | 0 | 0 | 0 | 0 | 0 | 0 | 0 | 0 | 0 | -10 | 0 | 0 | Off | 54141.1 | 0 | 25.5 | 24.9 | 1 | 75 | 75 | 0 | 0 | 80.7 | 80.6 | 70 | 70 | 19.3 | 19.3 | 30 | 30 | 75 | 75 | 0 | 0 | 0 | 117095
228.72 | 5.323 | 105.3726 | 0.0031 | 25 | 25 | 0 | 25 | 25.15 | 10 | 9.475 | 15 | 15.405 | 200 | 19.3 | 19.3 | 80.7 | 80.8 | 30 | 30 | 70 | 70 | 5.3726 | 0 | 0 | 0 | 0.1 | 0.09475 | 0.15 | 0.15405 | 0 | 0 | 0 | 0 | 0 | 0 | 0 | 0 | 0 | 0 | 0 | 0 | 0 | 0 | 0 | 0 | 0 | 0 | 0 | 0 | 0 | 0 | 0 | 0 | 0 | 0 | 0 | 0 | 0 | 20 | 18.95 | 30 | 30.81 | 0 | 0 | 0 | 0 | 0 | 0 | 0 | 0 | 0 | 0 | 0 | 0 | 0 | 0 | 0 | 0 | 0 | 0 | 0 | 0 | 0 | 0 | -10 | 0 | 0 | Off | 54133.1 | 0 | 25.5 | 25 | 1 | 75 | 75 | 0 | 0 | 80.7 | 80.8 | 70 | 70 | 19.3 | 19.3 | 30 | 30 | 75 | 75 | 0 | 0 | 0 | 117098
229.05 | 5.3231 | 105.3745 | 0.0032 | 25 | 25 | 0 | 25 | 25.14 | 10 | 9.475 | 15 | 15.39 | 200 | 19.3 | 19.3 | 80.7 | 80.6 | 30 | 30 | 70 | 70 | 5.3745 | 0 | 0 | 0 | 0.1 | 0.09475 | 0.15 | 0.1539 | 0 | 0 | 0 | 0 | 0 | 0 | 0 | 0 | 0 | 0 | 0 | 0 | 0 | 0 | 0 | 0 | 0 | 0 | 0 | 0 | 0 | 0 | 0 | 0 | 0 | 0 | 0 | 0 | 0 | 20 | 18.95 | 30 | 30.78 | 0 | 0 | 0 | 0 | 0 | 0 | 0 | 0 | 0 | 0 | 0 | 0 | 0 | 0 | 0 | 0 | 0 | 0 | 0 | 0 | 0 | 0 | -10 | 0 | 0 | Off | 54110.2 | 0 | 25.5 | 24.9 | 1 | 75 | 75 | 0 | 0 | 80.7 | 80.6 | 70 | 70 | 19.3 | 19.3 | 30 | 30 | 75 | 75 | 0 | 0 | 0 | 117083
229.39 | 5.3231 | 105.3745 | 0.0031 | 25 | 25 | 0 | 25 | 25.13 | 10 | 9.48 | 15 | 15.375 | 200 | 19.3 | 19.3 | 80.7 | 80.7 | 30 | 29.8 | 70 | 70 | 5.3745 | 0 | 0 | 0 | 0.1 | 0.0948 | 0.15 | 0.15375 | 0 | 0 | 0 | 0 | 0 | 0 | 0 | 0 | 0 | 0 | 0 | 0 | 0 | 0 | 0 | 0 | 0 | 0 | 0 | 0 | 0 | 0 | 0 | 0 | 0 | 0 | 0 | 0 | 0 | 20 | 18.96 | 30 | 30.75 | 0 | 0 | 0 | 0 | 0 | 0 | 0 | 0 | 0 | 0 | 0 | 0 | 0 | 0 | 0 | 0 | 0 | 0 | 0 | 0 | 0 | 0 | -10 | 0 | 0 | Off | 54082.9 | 0 | 25.5 | 24.9 | 1 | 75 | 74.9 | 0 | 0 | 80.7 | 80.7 | 70 | 70 | 19.3 | 19.3 | 30 | 29.8 | 75 | 74.9 | 0 | 1.8 | 0 | 117076
229.72 | 5.3231 | 105.3745 | 0.0029 | 25 | 25 | 0 | 25 | 25.14 | 10 | 9.47 | 15 | 15.4 | 200 | 19.3 | 19.3 | 80.7 | 80.7 | 30 | 30.1 | 70 | 70 | 5.3745 | 0 | 0 | 0 | 0.1 | 0.0947 | 0.15 | 0.154 | 0 | 0 | 0 | 0 | 0 | 0 | 0 | 0 | 0 | 0 | 0 | 0 | 0 | 0 | 0 | 0 | 0 | 0 | 0 | 0 | 0 | 0 | 0 | 0 | 0 | 0 | 0 | 0 | 0 | 20 | 18.94 | 30 | 30.8 | 0 | 0 | 0 | 0 | 0 | 0 | 0 | 0 | 0 | 0 | 0 | 0 | 0 | 0 | 0 | 0 | 0 | 0 | 0 | 0 | 0 | 0 | -10 | 0 | 0 | Off | 54069.7 | 0 | 25.5 | 24.9 | 1 | 75 | 75 | 0 | 0 | 80.7 | 80.7 | 70 | 70 | 19.3 | 19.3 | 30 | 30.1 | 75 | 75 | 0 | 0 | 0 | 117093
230.06 | 5.3231 | 105.3745 | 0.0026 | 25 | 25 | 0 | 25 | 25.14 | 10 | 9.44 | 15 | 15.415 | 200 | 19.3 | 19.3 | 80.7 | 80.7 | 30 | 30 | 70 | 69.9 | 5.3745 | 0 | 0 | 0 | 0.1 | 0.0944 | 0.15 | 0.15415 | 0 | 0 | 0 | 0 | 0 | 0 | 0 | 0 | 0 | 0 | 0 | 0 | 0 | 0 | 0 | 0 | 0 | 0 | 0 | 0 | 0 | 0 | 0 | 0 | 0 | 0 | 0 | 0 | 0 | 20 | 18.88 | 30 | 30.83 | 0 | 0 | 0 | 0 | 0 | 0 | 0 | 0 | 0 | 0 | 0 | 0 | 0 | 0 | 0 | 0 | 0 | 0 | 0 | 0 | 0 | 0 | -10 | 0 | 0 | Off | 54054.5 | 0 | 25.5 | 25 | 1 | 75 | 75 | 0 | 0 | 80.7 | 80.7 | 70 | 69.9 | 19.3 | 19.3 | 30 | 30 | 75 | 75 | 0 | 0 | 0 | 117105
230.39 | 5.3231 | 105.3745 | 0.0023 | 25 | 25 | 0 | 25 | 25.15 | 10 | 9.455 | 15 | 15.415 | 200 | 19.3 | 19.3 | 80.7 | 80.7 | 30 | 30 | 70 | 70 | 5.3745 | 0 | 0 | 0 | 0.1 | 0.09455 | 0.15 | 0.15415 | 0 | 0 | 0 | 0 | 0 | 0 | 0 | 0 | 0 | 0 | 0 | 0 | 0 | 0 | 0 | 0 | 0 | 0 | 0 | 0 | 0 | 0 | 0 | 0 | 0 | 0 | 0 | 0 | 0 | 20 | 18.91 | 30 | 30.83 | 0 | 0 | 0 | 0 | 0 | 0 | 0 | 0 | 0 | 0 | 0 | 0 | 0 | 0 | 0 | 0 | 0 | 0 | 0 | 0 | 0 | 0 | -10 | 0 | 0 | Off | 54035.5 | 0 | 25.5 | 24.9 | 1 | 75 | 74.9 | 0 | 0 | 80.7 | 80.7 | 70 | 70 | 19.3 | 19.3 | 30 | 30 | 75 | 74.9 | 0 | 0 | 0 | 117105
230.72 | 5.3231 | 105.3745 | 0.0019 | 25 | 25 | 0 | 25 | 25.14 | 10 | 9.445 | 15 | 15.41 | 200 | 19.3 | 19.3 | 80.7 | 80.8 | 30 | 30 | 70 | 70 | 5.3745 | 0 | 0 | 0 | 0.1 | 0.09445 | 0.15 | 0.1541 | 0 | 0 | 0 | 0 | 0 | 0 | 0 | 0 | 0 | 0 | 0 | 0 | 0 | 0 | 0 | 0 | 0 | 0 | 0 | 0 | 0 | 0 | 0 | 0 | 0 | 0 | 0 | 0 | 0 | 20 | 18.89 | 30 | 30.82 | 0 | 0 | 0 | 0 | 0 | 0 | 0 | 0 | 0 | 0 | 0 | 0 | 0 | 0 | 0 | 0 | 0 | 0 | 0 | 0 | 0 | 0 | -10 | 0 | 0 | Off | 54040.3 | 0 | 25.5 | 24.9 | 1 | 75 | 75 | 0 | 0 | 80.7 | 80.8 | 70 | 70 | 19.3 | 19.3 | 30 | 30 | 75 | 75 | 0 | 0 | 0 | 117103
231.06 | 5.3231 | 105.3745 | 0.0016 | 25 | 25 | 0 | 25 | 25.14 | 10 | 9.475 | 15 | 15.415 | 200 | 19.3 | 19.3 | 80.7 | 80.7 | 30 | 30 | 70 | 70 | 5.3745 | 0 | 0 | 0 | 0.1 | 0.09475 | 0.15 | 0.15415 | 0 | 0 | 0 | 0 | 0 | 0 | 0 | 0 | 0 | 0 | 0 | 0 | 0 | 0 | 0 | 0 | 0 | 0 | 0 | 0 | 0 | 0 | 0 | 0 | 0 | 0 | 0 | 0 | 0 | 20 | 18.95 | 30 | 30.83 | 0 | 0 | 0 | 0 | 0 | 0 | 0 | 0 | 0 | 0 | 0 | 0 | 0 | 0 | 0 | 0 | 0 | 0 | 0 | 0 | 0 | 0 | -10 | 0 | 0 | Off | 54035.1 | 0 | 25.5 | 25 | 1 | 75 | 75 | 0 | 0 | 80.7 | 80.7 | 70 | 70 | 19.3 | 19.3 | 30 | 30 | 75 | 75 | 0 | 0 | 0 | 117104
231.39 | 5.3232 | 105.3765 | 0.0012 | 25 | 25 | 0 | 25 | 25.14 | 10 | 9.43 | 15 | 15.405 | 200 | 19.3 | 19.3 | 80.7 | 80.8 | 30 | 30 | 70 | 69.9 | 5.3765 | 0 | 0 | 0 | 0.1 | 0.0943 | 0.15 | 0.15405 | 0 | 0 | 0 | 0 | 0 | 0 | 0 | 0 | 0 | 0 | 0 | 0 | 0 | 0 | 0 | 0 | 0 | 0 | 0 | 0 | 0 | 0 | 0 | 0 | 0 | 0 | 0 | 0 | 0 | 20 | 18.86 | 30 | 30.81 | 0 | 0 | 0 | 0 | 0 | 0 | 0 | 0 | 0 | 0 | 0 | 0 | 0 | 0 | 0 | 0 | 0 | 0 | 0 | 0 | 0 | 0 | -10 | 0 | 0 | Off | 54022.7 | 0 | 25.5 | 25 | 1 | 75 | 74.9 | 0 | 0 | 80.7 | 80.8 | 70 | 69.9 | 19.3 | 19.3 | 30 | 30 | 75 | 74.9 | 0 | 0 | 0 | 117101
231.73 | 5.3232 | 105.3765 | 0.0011 | 25 | 25 | 0 | 25 | 25.15 | 10 | 9.455 | 15 | 15.405 | 200 | 19.3 | 19.3 | 80.7 | 80.7 | 30 | 30 | 70 | 70 | 5.3765 | 0 | 0 | 0 | 0.1 | 0.09455 | 0.15 | 0.15405 | 0 | 0 | 0 | 0 | 0 | 0 | 0 | 0 | 0 | 0 | 0 | 0 | 0 | 0 | 0 | 0 | 0 | 0 | 0 | 0 | 0 | 0 | 0 | 0 | 0 | 0 | 0 | 0 | 0 | 20 | 18.91 | 30 | 30.81 | 0 | 0 | 0 | 0 | 0 | 0 | 0 | 0 | 0 | 0 | 0 | 0 | 0 | 0 | 0 | 0 | 0 | 0 | 0 | 0 | 0 | 0 | -10 | 0 | 0 | Off | 54042 | 0 | 25.5 | 25 | 1 | 75 | 75 | 0 | 0 | 80.7 | 80.7 | 70 | 70 | 19.3 | 19.3 | 30 | 30 | 75 | 75 | 0 | 0 | 0 | 117099
232.06 | 5.3232 | 105.3765 | 0.001 | 25 | 25 | 0 | 25 | 25.15 | 10 | 9.465 | 15 | 15.395 | 200 | 19.3 | 19.3 | 80.7 | 80.8 | 30 | 30 | 70 | 70 | 5.3765 | 0 | 0 | 0 | 0.1 | 0.09465 | 0.15 | 0.15395 | 0 | 0 | 0 | 0 | 0 | 0 | 0 | 0 | 0 | 0 | 0 | 0 | 0 | 0 | 0 | 0 | 0 | 0 | 0 | 0 | 0 | 0 | 0 | 0 | 0 | 0 | 0 | 0 | 0 | 20 | 18.93 | 30 | 30.79 | 0 | 0 | 0 | 0 | 0 | 0 | 0 | 0 | 0 | 0 | 0 | 0 | 0 | 0 | 0 | 0 | 0 | 0 | 0 | 0 | 0 | 0 | -10 | 0 | 0 | Off | 54044.7 | 0 | 25.5 | 24.9 | 1 | 75 | 75 | 0 | 0 | 80.7 | 80.8 | 70 | 70 | 19.3 | 19.3 | 30 | 30 | 75 | 75 | 0 | 0 | 0 | 117092
232.39 | 5.3232 | 105.3765 | 0.0009 | 25 | 25 | 0 | 25 | 25.15 | 10 | 9.465 | 15 | 15.385 | 200 | 19.3 | 19.3 | 80.7 | 80.7 | 30 | 30 | 70 | 70 | 5.3765 | 0 | 0 | 0 | 0.1 | 0.09465 | 0.15 | 0.15385 | 0 | 0 | 0 | 0 | 0 | 0 | 0 | 0 | 0 | 0 | 0 | 0 | 0 | 0 | 0 | 0 | 0 | 0 | 0 | 0 | 0 | 0 | 0 | 0 | 0 | 0 | 0 | 0 | 0 | 20 | 18.93 | 30 | 30.77 | 0 | 0 | 0 | 0 | 0 | 0 | 0 | 0 | 0 | 0 | 0 | 0 | 0 | 0 | 0 | 0 | 0 | 0 | 0 | 0 | 0 | 0 | -10 | 0 | 0 | Off | 54032.2 | 0 | 25.5 | 24.9 | 1 | 75 | 75 | 0 | 0 | 80.7 | 80.7 | 70 | 70 | 19.3 | 19.3 | 30 | 30 | 75 | 75 | 0 | 0 | 0 | 117084
232.73 | 5.3232 | 105.3765 | 0.0009 | 25 | 25 | 0 | 25 | 25.13 | 10 | 9.46 | 15 | 15.405 | 200 | 19.3 | 19.3 | 80.7 | 80.7 | 30 | 30.2 | 70 | 70 | 5.3765 | 0 | 0 | 0 | 0.1 | 0.0946 | 0.15 | 0.15405 | 0 | 0 | 0 | 0 | 0 | 0 | 0 | 0 | 0 | 0 | 0 | 0 | 0 | 0 | 0 | 0 | 0 | 0 | 0 | 0 | 0 | 0 | 0 | 0 | 0 | 0 | 0 | 0 | 0 | 20 | 18.92 | 30 | 30.81 | 0 | 0 | 0 | 0 | 0 | 0 | 0 | 0 | 0 | 0 | 0 | 0 | 0 | 0 | 0 | 0 | 0 | 0 | 0 | 0 | 0 | 0 | -10 | 0 | 0 | Off | 54033.7 | 0 | 25.5 | 25.1 | 1 | 75 | 75 | 0 | 0 | 80.7 | 80.7 | 70 | 70 | 19.3 | 19.3 | 30 | 30.2 | 75 | 75 | 0 | 2.4 | 0 | 117084
233.06 | 5.3232 | 105.3765 | 0.0009 | 25 | 25 | 0 | 25 | 25.14 | 10 | 9.47 | 15 | 15.42 | 200 | 19.3 | 19.3 | 80.7 | 80.7 | 30 | 30 | 70 | 70 | 5.3765 | 0 | 0 | 0 | 0.1 | 0.0947 | 0.15 | 0.1542 | 0 | 0 | 0 | 0 | 0 | 0 | 0 | 0 | 0 | 0 | 0 | 0 | 0 | 0 | 0 | 0 | 0 | 0 | 0 | 0 | 0 | 0 | 0 | 0 | 0 | 0 | 0 | 0 | 0 | 20 | 18.94 | 30 | 30.84 | 0 | 0 | 0 | 0 | 0 | 0 | 0 | 0 | 0 | 0 | 0 | 0 | 0 | 0 | 0 | 0 | 0 | 0 | 0 | 0 | 0 | 0 | -10 | 0 | 0 | Off | 54024.9 | 0 | 25.5 | 25 | 1 | 75 | 75 | 0 | 0 | 80.7 | 80.7 | 70 | 70 | 19.3 | 19.3 | 30 | 30 | 75 | 75 | 0 | 0 | 0 | 117110
233.39 | 5.3233 | 105.3785 | 0.0009 | 25 | 25 | 0 | 25 | 25.15 | 10 | 9.465 | 15 | 15.415 | 200 | 19.3 | 19.3 | 80.7 | 80.7 | 30 | 30 | 70 | 70 | 5.3785 | 0 | 0 | 0 | 0.1 | 0.09465 | 0.15 | 0.15415 | 0 | 0 | 0 | 0 | 0 | 0 | 0 | 0 | 0 | 0 | 0 | 0 | 0 | 0 | 0 | 0 | 0 | 0 | 0 | 0 | 0 | 0 | 0 | 0 | 0 | 0 | 0 | 0 | 0 | 20 | 18.93 | 30 | 30.83 | 0 | 0 | 0 | 0 | 0 | 0 | 0 | 0 | 0 | 0 | 0 | 0 | 0 | 0 | 0 | 0 | 0 | 0 | 0 | 0 | 0 | 0 | -10 | 0 | 0 | Off | 54017.5 | 0 | 25.5 | 24.9 | 1 | 75 | 75 | 0 | 0 | 80.7 | 80.7 | 70 | 70 | 19.3 | 19.3 | 30 | 30 | 75 | 75 | 0 | 0 | 0 | 117106
233.73 | 5.3233 | 105.3785 | 0.0009 | 25 | 25 | 0 | 25 | 25.14 | 10 | 9.43 | 15 | 15.42 | 200 | 19.3 | 19.3 | 80.7 | 80.7 | 30 | 30 | 70 | 70 | 5.3785 | 0 | 0 | 0 | 0.1 | 0.0943 | 0.15 | 0.1542 | 0 | 0 | 0 | 0 | 0 | 0 | 0 | 0 | 0 | 0 | 0 | 0 | 0 | 0 | 0 | 0 | 0 | 0 | 0 | 0 | 0 | 0 | 0 | 0 | 0 | 0 | 0 | 0 | 0 | 20 | 18.86 | 30 | 30.84 | 0 | 0 | 0 | 0 | 0 | 0 | 0 | 0 | 0 | 0 | 0 | 0 | 0 | 0 | 0 | 0 | 0 | 0 | 0 | 0 | 0 | 0 | -10 | 0 | 0 | Off | 54013.2 | 0 | 25.5 | 24.9 | 1 | 75 | 75 | 0 | 0 | 80.7 | 80.7 | 70 | 70 | 19.3 | 19.3 | 30 | 30 | 75 | 75 | 0 | 0 | 0 | 117107
234.06 | 5.3233 | 105.3785 | 0.0009 | 25 | 25 | 0 | 25 | 25.16 | 10 | 9.44 | 15 | 15.41 | 200 | 19.3 | 19.3 | 80.7 | 80.6 | 30 | 30 | 70 | 70 | 5.3785 | 0 | 0 | 0 | 0.1 | 0.0944 | 0.15 | 0.1541 | 0 | 0 | 0 | 0 | 0 | 0 | 0 | 0 | 0 | 0 | 0 | 0 | 0 | 0 | 0 | 0 | 0 | 0 | 0 | 0 | 0 | 0 | 0 | 0 | 0 | 0 | 0 | 0 | 0 | 20 | 18.88 | 30 | 30.82 | 0 | 0 | 0 | 0 | 0 | 0 | 0 | 0 | 0 | 0 | 0 | 0 | 0 | 0 | 0 | 0 | 0 | 0 | 0 | 0 | 0 | 0 | -10 | 0 | 0 | Off | 54015 | 0 | 25.5 | 24.9 | 1 | 75 | 75 | 0 | 0 | 80.7 | 80.6 | 70 | 70 | 19.3 | 19.3 | 30 | 30 | 75 | 75 | 0 | 0 | 0 | 117106
234.4 | 5.3232 | 105.3765 | 0.0008 | 25 | 25 | 0 | 25 | 25.16 | 10 | 9.48 | 15 | 15.4 | 200 | 19.3 | 19.3 | 80.7 | 80.6 | 30 | 30 | 70 | 69.9 | 5.3765 | 0 | 0 | 0 | 0.1 | 0.0948 | 0.15 | 0.154 | 0 | 0 | 0 | 0 | 0 | 0 | 0 | 0 | 0 | 0 | 0 | 0 | 0 | 0 | 0 | 0 | 0 | 0 | 0 | 0 | 0 | 0 | 0 | 0 | 0 | 0 | 0 | 0 | 0 | 20 | 18.96 | 30 | 30.8 | 0 | 0 | 0 | 0 | 0 | 0 | 0 | 0 | 0 | 0 | 0 | 0 | 0 | 0 | 0 | 0 | 0 | 0 | 0 | 0 | 0 | 0 | -10 | 0 | 0 | Off | 53997.2 | 0 | 25.5 | 25 | 1 | 75 | 75 | 0 | 0 | 80.7 | 80.6 | 70 | 69.9 | 19.3 | 19.3 | 30 | 30 | 75 | 75 | 0 | 0 | 0 | 117098
234.73 | 5.3233 | 105.3785 | 0.0008 | 25 | 25 | 0 | 25 | 25.15 | 10 | 9.49 | 15 | 15.4 | 200 | 19.3 | 19.3 | 80.7 | 80.7 | 30 | 30 | 70 | 70 | 5.3785 | 0 | 0 | 0 | 0.1 | 0.0949 | 0.15 | 0.154 | 0 | 0 | 0 | 0 | 0 | 0 | 0 | 0 | 0 | 0 | 0 | 0 | 0 | 0 | 0 | 0 | 0 | 0 | 0 | 0 | 0 | 0 | 0 | 0 | 0 | 0 | 0 | 0 | 0 | 20 | 18.98 | 30 | 30.8 | 0 | 0 | 0 | 0 | 0 | 0 | 0 | 0 | 0 | 0 | 0 | 0 | 0 | 0 | 0 | 0 | 0 | 0 | 0 | 0 | 0 | 0 | -10 | 0 | 0 | Off | 53998.1 | 0 | 25.5 | 24.9 | 1 | 75 | 75 | 0 | 0 | 80.7 | 80.7 | 70 | 70 | 19.3 | 19.3 | 30 | 30 | 75 | 75 | 0 | 0 | 0 | 117094
235.07 | 5.3233 | 105.3785 | 0.0009 | 25 | 25 | 0 | 25 | 25.15 | 10 | 9.455 | 15 | 15.39 | 200 | 19.3 | 19.3 | 80.7 | 80.6 | 30 | 30 | 70 | 70 | 5.3785 | 0 | 0 | 0 | 0.1 | 0.09455 | 0.15 | 0.1539 | 0 | 0 | 0 | 0 | 0 | 0 | 0 | 0 | 0 | 0 | 0 | 0 | 0 | 0 | 0 | 0 | 0 | 0 | 0 | 0 | 0 | 0 | 0 | 0 | 0 | 0 | 0 | 0 | 0 | 20 | 18.91 | 30 | 30.78 | 0 | 0 | 0 | 0 | 0 | 0 | 0 | 0 | 0 | 0 | 0 | 0 | 0 | 0 | 0 | 0 | 0 | 0 | 0 | 0 | 0 | 0 | -10 | 0 | 0 | Off | 53986.5 | 0 | 25.5 | 24.9 | 1 | 75 | 75 | 0 | 0 | 80.7 | 80.6 | 70 | 70 | 19.3 | 19.3 | 30 | 30 | 75 | 75 | 0 | 0 | 0 | 117089
235.4 | 5.3233 | 105.3785 | 0.0008 | 25 | 25 | 0 | 25 | 25.15 | 10 | 9.455 | 15 | 15.375 | 200 | 19.3 | 19.3 | 80.7 | 80.7 | 30 | 30 | 70 | 70.1 | 5.3785 | 0 | 0 | 0 | 0.1 | 0.09455 | 0.15 | 0.15375 | 0 | 0 | 0 | 0 | 0 | 0 | 0 | 0 | 0 | 0 | 0 | 0 | 0 | 0 | 0 | 0 | 0 | 0 | 0 | 0 | 0 | 0 | 0 | 0 | 0 | 0 | 0 | 0 | 0 | 20 | 18.91 | 30 | 30.75 | 0 | 0 | 0 | 0 | 0 | 0 | 0 | 0 | 0 | 0 | 0 | 0 | 0 | 0 | 0 | 0 | 0 | 0 | 0 | 0 | 0 | 0 | -10 | 0 | 0 | Off | 53984.8 | 0 | 25.5 | 24.9 | 1 | 75 | 74.9 | 0 | 0 | 80.7 | 80.7 | 70 | 70.1 | 19.3 | 19.3 | 30 | 30 | 75 | 74.9 | 0 | 0 | 0 | 117075
235.73 | 5.3233 | 105.3785 | 0.0008 | 25 | 25 | 0 | 25 | 25.15 | 10 | 9.46 | 15 | 15.385 | 200 | 19.3 | 19.3 | 80.7 | 80.6 | 30 | 29.8 | 70 | 70 | 5.3785 | 0 | 0 | 0 | 0.1 | 0.0946 | 0.15 | 0.15385 | 0 | 0 | 0 | 0 | 0 | 0 | 0 | 0 | 0 | 0 | 0 | 0 | 0 | 0 | 0 | 0 | 0 | 0 | 0 | 0 | 0 | 0 | 0 | 0 | 0 | 0 | 0 | 0 | 0 | 20 | 18.92 | 30 | 30.77 | 0 | 0 | 0 | 0 | 0 | 0 | 0 | 0 | 0 | 0 | 0 | 0 | 0 | 0 | 0 | 0 | 0 | 0 | 0 | 0 | 0 | 0 | -10 | 0 | 0 | Off | 53991.2 | 0 | 25.5 | 25 | 1 | 75 | 75 | 0 | 0 | 80.7 | 80.6 | 70 | 70 | 19.3 | 19.3 | 30 | 29.8 | 75 | 75 | 0 | 1.5 | 0 | 117076
236.07 | 5.3233 | 105.3785 | 0.0007 | 25 | 25 | 0 | 25 | 25.15 | 10 | 9.465 | 15 | 15.4 | 200 | 19.3 | 19.3 | 80.7 | 80.6 | 30 | 30 | 70 | 70 | 5.3785 | 0 | 0 | 0 | 0.1 | 0.09465 | 0.15 | 0.154 | 0 | 0 | 0 | 0 | 0 | 0 | 0 | 0 | 0 | 0 | 0 | 0 | 0 | 0 | 0 | 0 | 0 | 0 | 0 | 0 | 0 | 0 | 0 | 0 | 0 | 0 | 0 | 0 | 0 | 20 | 18.93 | 30 | 30.8 | 0 | 0 | 0 | 0 | 0 | 0 | 0 | 0 | 0 | 0 | 0 | 0 | 0 | 0 | 0 | 0 | 0 | 0 | 0 | 0 | 0 | 0 | -10 | 0 | 0 | Off | 54022.3 | 0 | 25.5 | 24.9 | 1 | 75 | 75 | 0 | 0 | 80.7 | 80.6 | 70 | 70 | 19.3 | 19.3 | 30 | 30 | 75 | 75 | 0 | 0 | 0 | 117081
236.4 | 5.3233 | 105.3785 | 0.0005 | 25 | 25 | 0 | 25 | 25.15 | 10 | 9.44 | 15 | 15.425 | 200 | 19.3 | 19.3 | 80.7 | 80.7 | 30 | 30 | 70 | 69.9 | 5.3785 | 0 | 0 | 0 | 0.1 | 0.0944 | 0.15 | 0.15425 | 0 | 0 | 0 | 0 | 0 | 0 | 0 | 0 | 0 | 0 | 0 | 0 | 0 | 0 | 0 | 0 | 0 | 0 | 0 | 0 | 0 | 0 | 0 | 0 | 0 | 0 | 0 | 0 | 0 | 20 | 18.88 | 30 | 30.85 | 0 | 0 | 0 | 0 | 0 | 0 | 0 | 0 | 0 | 0 | 0 | 0 | 0 | 0 | 0 | 0 | 0 | 0 | 0 | 0 | 0 | 0 | -10 | 0 | 0 | Off | 54016.7 | 0 | 25.5 | 25 | 1 | 75 | 75 | 0 | 0 | 80.7 | 80.7 | 70 | 69.9 | 19.3 | 19.3 | 30 | 30 | 75 | 75 | 0 | 0 | 0 | 117104
236.73 | 5.3233 | 105.3785 | 0.0005 | 25 | 25 | 0 | 25 | 25.16 | 10 | 9.46 | 15 | 15.42 | 200 | 19.3 | 19.3 | 80.7 | 80.7 | 30 | 30 | 70 | 69.9 | 5.3785 | 0 | 0 | 0 | 0.1 | 0.0946 | 0.15 | 0.1542 | 0 | 0 | 0 | 0 | 0 | 0 | 0 | 0 | 0 | 0 | 0 | 0 | 0 | 0 | 0 | 0 | 0 | 0 | 0 | 0 | 0 | 0 | 0 | 0 | 0 | 0 | 0 | 0 | 0 | 20 | 18.92 | 30 | 30.84 | 0 | 0 | 0 | 0 | 0 | 0 | 0 | 0 | 0 | 0 | 0 | 0 | 0 | 0 | 0 | 0 | 0 | 0 | 0 | 0 | 0 | 0 | -10 | 0 | 0 | Off | 54003.9 | 0 | 25.5 | 25 | 1 | 75 | 75 | 0 | 0 | 80.7 | 80.7 | 70 | 69.9 | 19.3 | 19.3 | 30 | 30 | 75 | 75 | 0 | 0 | 0 | 117113
237.07 | 5.3233 | 105.3785 | 0.0004 | 25 | 25 | 0 | 25 | 25.13 | 10 | 9.465 | 15 | 15.415 | 200 | 19.3 | 19.3 | 80.7 | 80.7 | 30 | 30 | 70 | 70 | 5.3785 | 0 | 0 | 0 | 0.1 | 0.09465 | 0.15 | 0.15415 | 0 | 0 | 0 | 0 | 0 | 0 | 0 | 0 | 0 | 0 | 0 | 0 | 0 | 0 | 0 | 0 | 0 | 0 | 0 | 0 | 0 | 0 | 0 | 0 | 0 | 0 | 0 | 0 | 0 | 20 | 18.93 | 30 | 30.83 | 0 | 0 | 0 | 0 | 0 | 0 | 0 | 0 | 0 | 0 | 0 | 0 | 0 | 0 | 0 | 0 | 0 | 0 | 0 | 0 | 0 | 0 | -10 | 0 | 0 | Off | 54010.4 | 0 | 25.5 | 24.9 | 1 | 75 | 75 | 0 | 0 | 80.7 | 80.7 | 70 | 70 | 19.3 | 19.3 | 30 | 30 | 75 | 75 | 0 | 0 | 0 | 117108
237.4 | 5.3233 | 105.3785 | 0.0004 | 25 | 25 | 0 | 25 | 25.16 | 10 | 9.465 | 15 | 15.405 | 200 | 19.3 | 19.3 | 80.7 | 80.7 | 30 | 30 | 70 | 70 | 5.3785 | 0 | 0 | 0 | 0.1 | 0.09465 | 0.15 | 0.15405 | 0 | 0 | 0 | 0 | 0 | 0 | 0 | 0 | 0 | 0 | 0 | 0 | 0 | 0 | 0 | 0 | 0 | 0 | 0 | 0 | 0 | 0 | 0 | 0 | 0 | 0 | 0 | 0 | 0 | 20 | 18.93 | 30 | 30.81 | 0 | 0 | 0 | 0 | 0 | 0 | 0 | 0 | 0 | 0 | 0 | 0 | 0 | 0 | 0 | 0 | 0 | 0 | 0 | 0 | 0 | 0 | -10 | 0 | 0 | Off | 54028.1 | 0 | 25.5 | 24.9 | 1 | 75 | 75 | 0 | 0 | 80.7 | 80.7 | 70 | 70 | 19.3 | 19.3 | 30 | 30 | 75 | 75 | 0 | 0 | 0 | 117099
237.74 | 5.3233 | 105.3785 | 0.0003 | 25 | 25 | 0 | 25 | 25.15 | 10 | 9.48 | 15 | 15.4 | 200 | 19.3 | 19.3 | 80.7 | 80.7 | 30 | 30 | 70 | 70 | 5.3785 | 0 | 0 | 0 | 0.1 | 0.0948 | 0.15 | 0.154 | 0 | 0 | 0 | 0 | 0 | 0 | 0 | 0 | 0 | 0 | 0 | 0 | 0 | 0 | 0 | 0 | 0 | 0 | 0 | 0 | 0 | 0 | 0 | 0 | 0 | 0 | 0 | 0 | 0 | 20 | 18.96 | 30 | 30.8 | 0 | 0 | 0 | 0 | 0 | 0 | 0 | 0 | 0 | 0 | 0 | 0 | 0 | 0 | 0 | 0 | 0 | 0 | 0 | 0 | 0 | 0 | -10 | 0 | 0 | Off | 54044.3 | 0 | 25.5 | 24.9 | 1 | 75 | 75 | 0 | 0 | 80.7 | 80.7 | 70 | 70 | 19.3 | 19.3 | 30 | 30 | 75 | 75 | 0 | 0 | 0 | 117095
238.07 | 5.3233 | 105.3785 | 0.0002 | 25 | 25 | 0 | 25 | 25.12 | 10 | 9.485 | 15 | 15.39 | 200 | 19.3 | 19.3 | 80.7 | 80.7 | 30 | 30 | 70 | 69.9 | 5.3785 | 0 | 0 | 0 | 0.1 | 0.09485 | 0.15 | 0.1539 | 0 | 0 | 0 | 0 | 0 | 0 | 0 | 0 | 0 | 0 | 0 | 0 | 0 | 0 | 0 | 0 | 0 | 0 | 0 | 0 | 0 | 0 | 0 | 0 | 0 | 0 | 0 | 0 | 0 | 20 | 18.97 | 30 | 30.78 | 0 | 0 | 0 | 0 | 0 | 0 | 0 | 0 | 0 | 0 | 0 | 0 | 0 | 0 | 0 | 0 | 0 | 0 | 0 | 0 | 0 | 0 | -10 | 0 | 0 | Off | 54052.3 | 0 | 25.5 | 25 | 1 | 75 | 75 | 0 | 0 | 80.7 | 80.7 | 70 | 69.9 | 19.3 | 19.3 | 30 | 30 | 75 | 75 | 0 | 0 | 0 | 117096
238.4 | 5.3233 | 105.3785 | 0.0002 | 25 | 25 | 0 | 25 | 25.16 | 10 | 9.47 | 15 | 15.39 | 200 | 19.3 | 19.3 | 80.7 | 80.7 | 30 | 30 | 70 | 70 | 5.3785 | 0 | 0 | 0 | 0.1 | 0.0947 | 0.15 | 0.1539 | 0 | 0 | 0 | 0 | 0 | 0 | 0 | 0 | 0 | 0 | 0 | 0 | 0 | 0 | 0 | 0 | 0 | 0 | 0 | 0 | 0 | 0 | 0 | 0 | 0 | 0 | 0 | 0 | 0 | 20 | 18.94 | 30 | 30.78 | 0 | 0 | 0 | 0 | 0 | 0 | 0 | 0 | 0 | 0 | 0 | 0 | 0 | 0 | 0 | 0 | 0 | 0 | 0 | 0 | 0 | 0 | -10 | 0 | 0 | Off | 54050.7 | 0 | 25.5 | 25 | 1 | 75 | 75 | 0 | 0 | 80.7 | 80.7 | 70 | 70 | 19.3 | 19.3 | 30 | 30 | 75 | 75 | 0 | 0 | 0 | 117084
238.74 | 5.3232 | 105.3765 | 0.0002 | 25 | 25 | 0 | 25 | 25.14 | 10 | 9.46 | 15 | 15.39 | 200 | 19.3 | 19.3 | 80.7 | 80.8 | 30 | 29.7 | 70 | 70 | 5.3765 | 0 | 0 | 0 | 0.1 | 0.0946 | 0.15 | 0.1539 | 0 | 0 | 0 | 0 | 0 | 0 | 0 | 0 | 0 | 0 | 0 | 0 | 0 | 0 | 0 | 0 | 0 | 0 | 0 | 0 | 0 | 0 | 0 | 0 | 0 | 0 | 0 | 0 | 0 | 20 | 18.92 | 30 | 30.78 | 0 | 0 | 0 | 0 | 0 | 0 | 0 | 0 | 0 | 0 | 0 | 0 | 0 | 0 | 0 | 0 | 0 | 0 | 0 | 0 | 0 | 0 | -10 | 0 | 0 | Off | 54034.2 | 0 | 25.5 | 24.9 | 1 | 75 | 75 | 0 | 0 | 80.7 | 80.8 | 70 | 70 | 19.3 | 19.3 | 30 | 29.7 | 75 | 75 | 0 | 1.1 | 0 | 117080
239.07 | 5.3233 | 105.3785 | 0.0001 | 25 | 25 | 0 | 25 | 25.15 | 10 | 9.46 | 15 | 15.395 | 200 | 19.3 | 19.3 | 80.7 | 80.7 | 30 | 30 | 70 | 70.1 | 5.3785 | 0 | 0 | 0 | 0.1 | 0.0946 | 0.15 | 0.15395 | 0 | 0 | 0 | 0 | 0 | 0 | 0 | 0 | 0 | 0 | 0 | 0 | 0 | 0 | 0 | 0 | 0 | 0 | 0 | 0 | 0 | 0 | 0 | 0 | 0 | 0 | 0 | 0 | 0 | 20 | 18.92 | 30 | 30.79 | 0 | 0 | 0 | 0 | 0 | 0 | 0 | 0 | 0 | 0 | 0 | 0 | 0 | 0 | 0 | 0 | 0 | 0 | 0 | 0 | 0 | 0 | -10 | 0 | 0 | Off | 54038.7 | 0 | 25.5 | 25 | 1 | 75 | 75 | 0 | 0 | 80.7 | 80.7 | 70 | 70.1 | 19.3 | 19.3 | 30 | 30 | 75 | 75 | 0 | 0 | 0 | 117091
239.41 | 5.3233 | 105.3785 | 0 | 25 | 25 | 0 | 25 | 25.16 | 10 | 9.46 | 15 | 15.41 | 200 | 19.3 | 19.3 | 80.7 | 80.7 | 30 | 30 | 70 | 70 | 5.3785 | 0 | 0 | 0 | 0.1 | 0.0946 | 0.15 | 0.1541 | 0 | 0 | 0 | 0 | 0 | 0 | 0 | 0 | 0 | 0 | 0 | 0 | 0 | 0 | 0 | 0 | 0 | 0 | 0 | 0 | 0 | 0 | 0 | 0 | 0 | 0 | 0 | 0 | 0 | 20 | 18.92 | 30 | 30.82 | 0 | 0 | 0 | 0 | 0 | 0 | 0 | 0 | 0 | 0 | 0 | 0 | 0 | 0 | 0 | 0 | 0 | 0 | 0 | 0 | 0 | 0 | -10 | 0 | 0 | Off | 54029.2 | 0 | 25.5 | 24.9 | 1 | 75 | 75 | 0 | 0 | 80.7 | 80.7 | 70 | 70 | 19.3 | 19.3 | 30 | 30 | 75 | 75 | 0 | 0 | 0 | 117099
239.74 | 5.3233 | 105.3785 | -0.0001 | 25 | 25 | 0 | 25 | 25.17 | 10 | 9.455 | 15 | 15.42 | 200 | 19.3 | 19.3 | 80.7 | 80.7 | 30 | 30 | 70 | 70 | 5.3785 | 0 | 0 | 0 | 0.1 | 0.09455 | 0.15 | 0.1542 | 0 | 0 | 0 | 0 | 0 | 0 | 0 | 0 | 0 | 0 | 0 | 0 | 0 | 0 | 0 | 0 | 0 | 0 | 0 | 0 | 0 | 0 | 0 | 0 | 0 | 0 | 0 | 0 | 0 | 20 | 18.91 | 30 | 30.84 | 0 | 0 | 0 | 0 | 0 | 0 | 0 | 0 | 0 | 0 | 0 | 0 | 0 | 0 | 0 | 0 | 0 | 0 | 0 | 0 | 0 | 0 | -10 | 0 | 0 | Off | 54025.6 | 0 | 25.5 | 24.9 | 1 | 75 | 74.9 | 0 | 0 | 80.7 | 80.7 | 70 | 70 | 19.3 | 19.3 | 30 | 30 | 75 | 74.9 | 0 | 0 | 0 | 117110
240.07 | 5.3233 | 105.3785 | -0.0001 | 25 | 25 | 0 | 25 | 25.13 | 10 | 9.46 | 15 | 15.405 | 200 | 19.3 | 19.3 | 80.7 | 80.7 | 30 | 30 | 70 | 70 | 5.3785 | 0 | 0 | 0 | 0.1 | 0.0946 | 0.15 | 0.15405 | 0 | 0 | 0 | 0 | 0 | 0 | 0 | 0 | 0 | 0 | 0 | 0 | 0 | 0 | 0 | 0 | 0 | 0 | 0 | 0 | 0 | 0 | 0 | 0 | 0 | 0 | 0 | 0 | 0 | 20 | 18.92 | 30 | 30.81 | 0 | 0 | 0 | 0 | 0 | 0 | 0 | 0 | 0 | 0 | 0 | 0 | 0 | 0 | 0 | 0 | 0 | 0 | 0 | 0 | 0 | 0 | -10 | 0 | 0 | Off | 54034.9 | 0 | 25.5 | 24.9 | 1 | 75 | 75 | 0 | 0 | 80.7 | 80.7 | 70 | 70 | 19.3 | 19.3 | 30 | 30 | 75 | 75 | 0 | 0 | 0 | 117103
240.41 | 5.3233 | 105.3785 | -0.0001 | 25 | 25 | 0 | 25 | 25.14 | 10 | 9.455 | 15 | 15.405 | 200 | 19.3 | 19.3 | 80.7 | 80.7 | 30 | 30 | 70 | 70 | 5.3785 | 0 | 0 | 0 | 0.1 | 0.09455 | 0.15 | 0.15405 | 0 | 0 | 0 | 0 | 0 | 0 | 0 | 0 | 0 | 0 | 0 | 0 | 0 | 0 | 0 | 0 | 0 | 0 | 0 | 0 | 0 | 0 | 0 | 0 | 0 | 0 | 0 | 0 | 0 | 20 | 18.91 | 30 | 30.81 | 0 | 0 | 0 | 0 | 0 | 0 | 0 | 0 | 0 | 0 | 0 | 0 | 0 | 0 | 0 | 0 | 0 | 0 | 0 | 0 | 0 | 0 | -10 | 0 | 0 | Off | 54033.9 | 0 | 25.5 | 25 | 1 | 75 | 75 | 0 | 0 | 80.7 | 80.7 | 70 | 70 | 19.3 | 19.3 | 30 | 30 | 75 | 75 | 0 | 0 | 0 | 117102
240.74 | 5.3233 | 105.3785 | 0 | 25 | 25 | 0 | 25 | 25.14 | 10 | 9.455 | 10 | 15.405 | 200 | 19.3 | 19.2 | 80.7 | 80.7 | 20.5 | 20.5 | 79.5 | 79.6 | 5.3785 | 0 | 0 | 0 | 0.1 | 0.09455 | 0.1 | 0.15405 | 0 | 0 | 0 | 0 | 0 | 0 | 0 | 0 | 0 | 0 | 0 | 0 | 0 | 0 | 0 | 0 | 0 | 0 | 0 | 0 | 0 | 0 | 0 | 0 | 0 | 0 | 0 | 0 | 0 | 20 | 18.91 | 20 | 30.81 | 0 | 0 | 0 | 0 | 0 | 0 | 0 | 0 | 0 | 0 | 0 | 0 | 0 | 0 | 0 | 0 | 0 | 0 | 0 | 0 | 0 | 0 | -10 | 0 | 0 | Off | 54022.4 | 0 | 25.5 | 24.9 | 1 | 75 | 75 | 0 | 0 | 80.7 | 80.7 | 79.5 | 79.6 | 19.3 | 19.2 | 20.5 | 20.5 | 75 | 75 | 0 | 0 | 0 | 117096
241.07 | 5.3233 | 105.3785 | 0 | 25 | 25 | 0 | 25 | 25.14 | 10 | 9.45 | 10 | 14.13 | 200 | 19.3 | 19.3 | 80.7 | 80.7 | 20.5 | 20.5 | 79.5 | 79.5 | 5.3785 | 0 | 0 | 0 | 0.1 | 0.0945 | 0.1 | 0.1413 | 0 | 0 | 0 | 0 | 0 | 0 | 0 | 0 | 0 | 0 | 0 | 0 | 0 | 0 | 0 | 0 | 0 | 0 | 0 | 0 | 0 | 0 | 0 | 0 | 0 | 0 | 0 | 0 | 0 | 20 | 18.9 | 20 | 28.26 | 0 | 0 | 0 | 0 | 0 | 0 | 0 | 0 | 0 | 0 | 0 | 0 | 0 | 0 | 0 | 0 | 0 | 0 | 0 | 0 | 0 | 0 | -10 | 0 | 0 | Off | 54028.1 | 0 | 25.5 | 24.8 | 1 | 75 | 75 | 0 | 0 | 80.7 | 80.7 | 79.5 | 79.5 | 19.3 | 19.3 | 20.5 | 20.5 | 75 | 75 | 0 | 0 | 0 | 115942
241.41 | 5.3233 | 105.3785 | 0 | 25 | 25 | 0 | 25 | 25.16 | 10 | 9.46 | 10 | 10.48 | 200 | 19.3 | 19.3 | 80.7 | 80.7 | 20.5 | 20.5 | 79.5 | 79.5 | 5.3785 | 0 | 0 | 0 | 0.1 | 0.0946 | 0.1 | 0.1048 | 0 | 0 | 0 | 0 | 0 | 0 | 0 | 0 | 0 | 0 | 0 | 0 | 0 | 0 | 0 | 0 | 0 | 0 | 0 | 0 | 0 | 0 | 0 | 0 | 0 | 0 | 0 | 0 | 0 | 20 | 18.92 | 20 | 20.96 | 0 | 0 | 0 | 0 | 0 | 0 | 0 | 0 | 0 | 0 | 0 | 0 | 0 | 0 | 0 | 0 | 0 | 0 | 0 | 0 | 0 | 0 | -10 | 0 | 0 | Off | 54033 | 0 | 25.5 | 25.1 | 1 | 75 | 75 | 0 | 0 | 80.7 | 80.7 | 79.5 | 79.5 | 19.3 | 19.3 | 20.5 | 20.5 | 75 | 75 | 0 | 0 | 0 | 114014
241.74 | 5.3226 | 105.3646 | -0.0002 | 25 | 25 | 0 | 25 | 25.15 | 10 | 9.455 | 10 | 10.105 | 200 | 19.3 | 19.3 | 80.7 | 80.7 | 20.5 | 20.5 | 79.5 | 79.5 | 5.3646 | 0 | 0 | 0 | 0.1 | 0.09455 | 0.1 | 0.10105 | 0 | 0 | 0 | 0 | 0 | 0 | 0 | 0 | 0 | 0 | 0 | 0 | 0 | 0 | 0 | 0 | 0 | 0 | 0 | 0 | 0 | 0 | 0 | 0 | 0 | 0 | 0 | 0 | 0 | 20 | 18.91 | 20 | 20.21 | 0 | 0 | 0 | 0 | 0 | 0 | 0 | 0 | 0 | 0 | 0 | 0 | 0 | 0 | 0 | 0 | 0 | 0 | 0 | 0 | 0 | 0 | -10 | 0 | 0 | Off | 54020.9 | 0 | 25.5 | 25 | 1 | 75 | 75 | 0 | 0 | 80.7 | 80.7 | 79.5 | 79.5 | 19.3 | 19.3 | 20.5 | 20.5 | 75 | 75 | 0 | 0 | 0 | 113795
242.08 | 5.3186 | 105.2855 | -0.0039 | 25 | 25 | 0 | 25 | 25.16 | 10 | 9.45 | 10 | 10.045 | 200 | 19.3 | 19.3 | 80.7 | 80.7 | 20.5 | 20.5 | 79.5 | 79.5 | 5.2855 | 0 | 0 | 0 | 0.1 | 0.0945 | 0.1 | 0.10045 | 0 | 0 | 0 | 0 | 0 | 0 | 0 | 0 | 0 | 0 | 0 | 0 | 0 | 0 | 0 | 0 | 0 | 0 | 0 | 0 | 0 | 0 | 0 | 0 | 0 | 0 | 0 | 0 | 0 | 20 | 18.9 | 20 | 20.09 | 0 | 0 | 0 | 0 | 0 | 0 | 0 | 0 | 0 | 0 | 0 | 0 | 0 | 0 | 0 | 0 | 0 | 0 | 0 | 0 | 0 | 0 | -10 | 0 | 0 | Off | 54019 | 0 | 25.5 | 24.9 | 1 | 75 | 74.9 | 0 | 0 | 80.7 | 80.7 | 79.5 | 79.5 | 19.3 | 19.3 | 20.5 | 20.5 | 75 | 74.9 | 0 | 0 | 0 | 113759
242.41 | 5.3127 | 105.1687 | -0.0147 | 25 | 25 | 0 | 25 | 25.14 | 10 | 9.475 | 10 | 10.08 | 200 | 19.3 | 19.3 | 80.7 | 80.6 | 20.5 | 20.5 | 79.5 | 79.5 | 5.1687 | 0 | 0 | 0 | 0.1 | 0.09475 | 0.1 | 0.1008 | 0 | 0 | 0 | 0 | 0 | 0 | 0 | 0 | 0 | 0 | 0 | 0 | 0 | 0 | 0 | 0 | 0 | 0 | 0 | 0 | 0 | 0 | 0 | 0 | 0 | 0 | 0 | 0 | 0 | 20 | 18.95 | 20 | 20.16 | 0 | 0 | 0 | 0 | 0 | 0 | 0 | 0 | 0 | 0 | 0 | 0 | 0 | 0 | 0 | 0 | 0 | 0 | 0 | 0 | 0 | 0 | -10 | 0 | 0 | Off | 53917.3 | 0 | 25.5 | 24.9 | 1 | 75 | 75 | 0 | 0 | 80.7 | 80.6 | 79.5 | 79.5 | 19.3 | 19.3 | 20.5 | 20.5 | 75 | 75 | 0 | 0 | 0 | 113782
242.74 | 5.3082 | 105.0796 | -0.0314 | 25 | 25 | 0 | 25 | 25.16 | 10 | 9.46 | 10 | 10.075 | 200 | 19.3 | 19.3 | 80.7 | 80.7 | 20.5 | 20.5 | 79.5 | 79.5 | 5.0796 | 0 | 0 | 0 | 0.1 | 0.0946 | 0.1 | 0.10075 | 0 | 0 | 0 | 0 | 0 | 0 | 0 | 0 | 0 | 0 | 0 | 0 | 0 | 0 | 0 | 0 | 0 | 0 | 0 | 0 | 0 | 0 | 0 | 0 | 0 | 0 | 0 | 0 | 0 | 20 | 18.92 | 20 | 20.15 | 0 | 0 | 0 | 0 | 0 | 0 | 0 | 0 | 0 | 0 | 0 | 0 | 0 | 0 | 0 | 0 | 0 | 0 | 0 | 0 | 0 | 0 | -10 | 0 | 0 | Off | 53435 | 0 | 25.5 | 24.9 | 1 | 75 | 75 | 0 | 0 | 80.7 | 80.7 | 79.5 | 79.5 | 19.3 | 19.3 | 20.5 | 20.5 | 75 | 75 | 0 | 0 | 0 | 113778
243.08 | 5.3052 | 105.0202 | -0.0515 | 25 | 25 | 0 | 25 | 25.15 | 10 | 9.455 | 10 | 10.06 | 200 | 19.3 | 19.3 | 80.7 | 80.7 | 20.5 | 20.5 | 79.5 | 79.6 | 5.0202 | 0 | 0 | 0 | 0.1 | 0.09455 | 0.1 | 0.1006 | 0 | 0 | 0 | 0 | 0 | 0 | 0 | 0 | 0 | 0 | 0 | 0 | 0 | 0 | 0 | 0 | 0 | 0 | 0 | 0 | 0 | 0 | 0 | 0 | 0 | 0 | 0 | 0 | 0 | 20 | 18.91 | 20 | 20.12 | 0 | 0 | 0 | 0 | 0 | 0 | 0 | 0 | 0 | 0 | 0 | 0 | 0 | 0 | 0 | 0 | 0 | 0 | 0 | 0 | 0 | 0 | -10 | 0 | 0 | Off | 52867.1 | 0 | 25.5 | 24.9 | 1 | 75 | 75 | 0 | 0 | 80.7 | 80.7 | 79.5 | 79.6 | 19.3 | 19.3 | 20.5 | 20.5 | 75 | 75 | 0 | 0 | 0 | 113753
243.41 | 5.3035 | 104.9865 | -0.0705 | 25 | 25 | 0 | 25 | 25.14 | 10 | 9.475 | 10 | 10.1 | 200 | 19.3 | 19.3 | 80.7 | 80.7 | 20.5 | 20.5 | 79.5 | 79.4 | 4.9865 | 0 | 0 | 0 | 0.1 | 0.09475 | 0.1 | 0.101 | 0 | 0 | 0 | 0 | 0 | 0 | 0 | 0 | 0 | 0 | 0 | 0 | 0 | 0 | 0 | 0 | 0 | 0 | 0 | 0 | 0 | 0 | 0 | 0 | 0 | 0 | 0 | 0 | 0 | 20 | 18.95 | 20 | 20.2 | 0 | 0 | 0 | 0 | 0 | 0 | 0 | 0 | 0 | 0 | 0 | 0 | 0 | 0 | 0 | 0 | 0 | 0 | 0 | 0 | 0 | 0 | -10 | 0 | 0 | Off | 52163.8 | 0 | 25.5 | 25 | 1 | 75 | 75 | 0 | 0 | 80.7 | 80.7 | 79.5 | 79.4 | 19.3 | 19.3 | 20.5 | 20.5 | 75 | 75 | 0 | 0 | 0 | 113801
243.75 | 5.3024 | 104.9648 | -0.0878 | 25 | 25 | 0 | 25 | 25.16 | 10 | 9.465 | 10 | 10.065 | 200 | 19.3 | 19.3 | 80.7 | 80.7 | 20.5 | 20.5 | 79.5 | 79.5 | 4.9648 | 0 | 0 | 0 | 0.1 | 0.09465 | 0.1 | 0.10065 | 0 | 0 | 0 | 0 | 0 | 0 | 0 | 0 | 0 | 0 | 0 | 0 | 0 | 0 | 0 | 0 | 0 | 0 | 0 | 0 | 0 | 0 | 0 | 0 | 0 | 0 | 0 | 0 | 0 | 20 | 18.93 | 20 | 20.13 | 0 | 0 | 0 | 0 | 0 | 0 | 0 | 0 | 0 | 0 | 0 | 0 | 0 | 0 | 0 | 0 | 0 | 0 | 0 | 0 | 0 | 0 | -10 | 0 | 0 | Off | 51716.8 | 0 | 25.5 | 25 | 1 | 75 | 75 | 0 | 0 | 80.7 | 80.7 | 79.5 | 79.5 | 19.3 | 19.3 | 20.5 | 20.5 | 75 | 75 | 0 | 0 | 0 | 113771
244.08 | 5.3017 | 104.9509 | -0.1031 | 25 | 25 | 0 | 25 | 25.16 | 10 | 9.445 | 10 | 10.08 | 200 | 19.3 | 19.3 | 80.7 | 80.7 | 20.5 | 20.5 | 79.5 | 79.6 | 4.9509 | 0 | 0 | 0 | 0.1 | 0.09445 | 0.1 | 0.1008 | 0 | 0 | 0 | 0 | 0 | 0 | 0 | 0 | 0 | 0 | 0 | 0 | 0 | 0 | 0 | 0 | 0 | 0 | 0 | 0 | 0 | 0 | 0 | 0 | 0 | 0 | 0 | 0 | 0 | 20 | 18.89 | 20 | 20.16 | 0 | 0 | 0 | 0 | 0 | 0 | 0 | 0 | 0 | 0 | 0 | 0 | 0 | 0 | 0 | 0 | 0 | 0 | 0 | 0 | 0 | 0 | -10 | 0 | 0 | Off | 51334.8 | 0 | 25.5 | 24.9 | 1 | 75 | 75 | 0 | 0 | 80.7 | 80.7 | 79.5 | 79.6 | 19.3 | 19.3 | 20.5 | 20.5 | 75 | 75 | 0 | 0 | 0 | 113780
244.41 | 5.3014 | 104.945 | -0.1141 | 25 | 25 | 0 | 25 | 25.12 | 10 | 9.475 | 10 | 10.075 | 200 | 19.3 | 19.3 | 80.7 | 80.7 | 20.5 | 20.5 | 79.5 | 79.5 | 4.945 | 0 | 0 | 0 | 0.1 | 0.09475 | 0.1 | 0.10075 | 0 | 0 | 0 | 0 | 0 | 0 | 0 | 0 | 0 | 0 | 0 | 0 | 0 | 0 | 0 | 0 | 0 | 0 | 0 | 0 | 0 | 0 | 0 | 0 | 0 | 0 | 0 | 0 | 0 | 20 | 18.95 | 20 | 20.15 | 0 | 0 | 0 | 0 | 0 | 0 | 0 | 0 | 0 | 0 | 0 | 0 | 0 | 0 | 0 | 0 | 0 | 0 | 0 | 0 | 0 | 0 | -10 | 0 | 0 | Off | 51022.8 | 0 | 25.5 | 24.8 | 1 | 75 | 75 | 0 | 0 | 80.7 | 80.7 | 79.5 | 79.5 | 19.3 | 19.3 | 20.5 | 20.5 | 75 | 75 | 0 | 0 | 0 | 113777
244.75 | 5.3013 | 104.943 | -0.121 | 25 | 25 | 0 | 25 | 25.18 | 10 | 9.48 | 10 | 10.05 | 200 | 19.3 | 19.3 | 80.7 | 80.7 | 20.5 | 20.5 | 79.5 | 79.4 | 4.943 | 0 | 0 | 0 | 0.1 | 0.0948 | 0.1 | 0.1005 | 0 | 0 | 0 | 0 | 0 | 0 | 0 | 0 | 0 | 0 | 0 | 0 | 0 | 0 | 0 | 0 | 0 | 0 | 0 | 0 | 0 | 0 | 0 | 0 | 0 | 0 | 0 | 0 | 0 | 20 | 18.96 | 20 | 20.1 | 0 | 0 | 0 | 0 | 0 | 0 | 0 | 0 | 0 | 0 | 0 | 0 | 0 | 0 | 0 | 0 | 0 | 0 | 0 | 0 | 0 | 0 | -10 | 0 | 0 | Off | 50783.3 | 0 | 25.5 | 24.9 | 1 | 75 | 75 | 0 | 0 | 80.7 | 80.7 | 79.5 | 79.4 | 19.3 | 19.3 | 20.5 | 20.5 | 75 | 75 | 0 | 0 | 0 | 113763
245.08 | 5.3013 | 104.943 | -0.1237 | 25 | 25 | 0 | 25 | 25.17 | 10 | 9.475 | 10 | 10.1 | 200 | 19.3 | 19.3 | 80.7 | 80.7 | 20.5 | 20.5 | 79.5 | 79.5 | 4.943 | 0 | 0 | 0 | 0.1 | 0.09475 | 0.1 | 0.101 | 0 | 0 | 0 | 0 | 0 | 0 | 0 | 0 | 0 | 0 | 0 | 0 | 0 | 0 | 0 | 0 | 0 | 0 | 0 | 0 | 0 | 0 | 0 | 0 | 0 | 0 | 0 | 0 | 0 | 20 | 18.95 | 20 | 20.2 | 0 | 0 | 0 | 0 | 0 | 0 | 0 | 0 | 0 | 0 | 0 | 0 | 0 | 0 | 0 | 0 | 0 | 0 | 0 | 0 | 0 | 0 | -10 | 0 | 0 | Off | 50546.3 | 0 | 25.5 | 24.9 | 1 | 75 | 75 | 0 | 0 | 80.7 | 80.7 | 79.5 | 79.5 | 19.3 | 19.3 | 20.5 | 20.5 | 75 | 75 | 0 | 0 | 0 | 113787
245.41 | 5.3014 | 104.945 | -0.1218 | 25 | 25 | 0 | 25 | 25.16 | 10 | 9.455 | 10 | 10.06 | 200 | 19.3 | 19.4 | 80.7 | 80.7 | 20.5 | 20.5 | 79.5 | 79.6 | 4.945 | 0 | 0 | 0 | 0.1 | 0.09455 | 0.1 | 0.1006 | 0 | 0 | 0 | 0 | 0 | 0 | 0 | 0 | 0 | 0 | 0 | 0 | 0 | 0 | 0 | 0 | 0 | 0 | 0 | 0 | 0 | 0 | 0 | 0 | 0 | 0 | 0 | 0 | 0 | 20 | 18.91 | 20 | 20.12 | 0 | 0 | 0 | 0 | 0 | 0 | 0 | 0 | 0 | 0 | 0 | 0 | 0 | 0 | 0 | 0 | 0 | 0 | 0 | 0 | 0 | 0 | -10 | 0 | 0 | Off | 50455.7 | 0 | 25.5 | 25.1 | 1 | 75 | 75 | 0 | 0 | 80.7 | 80.7 | 79.5 | 79.6 | 19.3 | 19.4 | 20.5 | 20.5 | 75 | 75 | 0 | 0 | 0 | 113779
245.75 | 5.3014 | 104.945 | -0.1156 | 25 | 25 | 0 | 25 | 25.17 | 10 | 9.455 | 10 | 10.045 | 200 | 19.3 | 19.3 | 80.7 | 80.7 | 20.5 | 20.5 | 79.5 | 79.5 | 4.945 | 0 | 0 | 0 | 0.1 | 0.09455 | 0.1 | 0.10045 | 0 | 0 | 0 | 0 | 0 | 0 | 0 | 0 | 0 | 0 | 0 | 0 | 0 | 0 | 0 | 0 | 0 | 0 | 0 | 0 | 0 | 0 | 0 | 0 | 0 | 0 | 0 | 0 | 0 | 20 | 18.91 | 20 | 20.09 | 0 | 0 | 0 | 0 | 0 | 0 | 0 | 0 | 0 | 0 | 0 | 0 | 0 | 0 | 0 | 0 | 0 | 0 | 0 | 0 | 0 | 0 | -10 | 0 | 0 | Off | 50298.6 | 0 | 25.5 | 25.1 | 1 | 75 | 75 | 0 | 0 | 80.7 | 80.7 | 79.5 | 79.5 | 19.3 | 19.3 | 20.5 | 20.5 | 75 | 75 | 0 | 0 | 0 | 113753
246.08 | 5.3015 | 104.9469 | -0.105 | 25 | 25 | 0 | 25 | 25.14 | 10 | 9.465 | 10 | 10.08 | 200 | 19.3 | 19.2 | 80.7 | 80.7 | 20.5 | 20.5 | 79.5 | 79.6 | 4.9469 | 0 | 0 | 0 | 0.1 | 0.09465 | 0.1 | 0.1008 | 0 | 0 | 0 | 0 | 0 | 0 | 0 | 0 | 0 | 0 | 0 | 0 | 0 | 0 | 0 | 0 | 0 | 0 | 0 | 0 | 0 | 0 | 0 | 0 | 0 | 0 | 0 | 0 | 0 | 20 | 18.93 | 20 | 20.16 | 0 | 0 | 0 | 0 | 0 | 0 | 0 | 0 | 0 | 0 | 0 | 0 | 0 | 0 | 0 | 0 | 0 | 0 | 0 | 0 | 0 | 0 | -10 | 0 | 0 | Off | 50092 | 0 | 25.5 | 25 | 1 | 75 | 74.9 | 0 | 0 | 80.7 | 80.7 | 79.5 | 79.6 | 19.3 | 19.2 | 20.5 | 20.5 | 75 | 74.9 | 0 | 0 | 0 | 113782
246.42 | 5.3016 | 104.9489 | -0.0892 | 25 | 25 | 0 | 25 | 25.15 | 10 | 9.435 | 10 | 10.045 | 200 | 19.3 | 19.3 | 80.7 | 80.8 | 20.5 | 20.6 | 79.5 | 79.4 | 4.9489 | 0 | 0 | 0 | 0.1 | 0.09435 | 0.1 | 0.10045 | 0 | 0 | 0 | 0 | 0 | 0 | 0 | 0 | 0 | 0 | 0 | 0 | 0 | 0 | 0 | 0 | 0 | 0 | 0 | 0 | 0 | 0 | 0 | 0 | 0 | 0 | 0 | 0 | 0 | 20 | 18.87 | 20 | 20.09 | 0 | 0 | 0 | 0 | 0 | 0 | 0 | 0 | 0 | 0 | 0 | 0 | 0 | 0 | 0 | 0 | 0 | 0 | 0 | 0 | 0 | 0 | -10 | 0 | 0 | Off | 50014.7 | 0 | 25.5 | 24.9 | 1 | 75 | 74.9 | 0 | 0 | 80.7 | 80.8 | 79.5 | 79.4 | 19.3 | 19.3 | 20.5 | 20.6 | 75 | 74.9 | 0 | 0 | 0 | 113768
246.75 | 5.3017 | 104.9509 | -0.0696 | 25 | 25 | 0 | 25 | 25.15 | 10 | 9.475 | 10 | 10.08 | 200 | 19.3 | 19.3 | 80.7 | 80.7 | 20.5 | 20.5 | 79.5 | 79.5 | 4.9509 | 0 | 0 | 0 | 0.1 | 0.09475 | 0.1 | 0.1008 | 0 | 0 | 0 | 0 | 0 | 0 | 0 | 0 | 0 | 0 | 0 | 0 | 0 | 0 | 0 | 0 | 0 | 0 | 0 | 0 | 0 | 0 | 0 | 0 | 0 | 0 | 0 | 0 | 0 | 20 | 18.95 | 20 | 20.16 | 0 | 0 | 0 | 0 | 0 | 0 | 0 | 0 | 0 | 0 | 0 | 0 | 0 | 0 | 0 | 0 | 0 | 0 | 0 | 0 | 0 | 0 | -10 | 0 | 0 | Off | 49923.8 | 0 | 25.5 | 25 | 1 | 75 | 75 | 0 | 0 | 80.7 | 80.7 | 79.5 | 79.5 | 19.3 | 19.3 | 20.5 | 20.5 | 75 | 75 | 0 | 0 | 0 | 113783
247.08 | 5.3018 | 104.9529 | -0.0475 | 25 | 25 | 0 | 25 | 25.17 | 10 | 9.45 | 10 | 10.075 | 200 | 19.3 | 19.3 | 80.7 | 80.7 | 20.5 | 20.5 | 79.5 | 79.5 | 4.9529 | 0 | 0 | 0 | 0.1 | 0.0945 | 0.1 | 0.10075 | 0 | 0 | 0 | 0 | 0 | 0 | 0 | 0 | 0 | 0 | 0 | 0 | 0 | 0 | 0 | 0 | 0 | 0 | 0 | 0 | 0 | 0 | 0 | 0 | 0 | 0 | 0 | 0 | 0 | 20 | 18.9 | 20 | 20.15 | 0 | 0 | 0 | 0 | 0 | 0 | 0 | 0 | 0 | 0 | 0 | 0 | 0 | 0 | 0 | 0 | 0 | 0 | 0 | 0 | 0 | 0 | -10 | 0 | 0 | Off | 49850.7 | 0 | 25.5 | 24.9 | 1 | 75 | 75 | 0 | 0 | 80.7 | 80.7 | 79.5 | 79.5 | 19.3 | 19.3 | 20.5 | 20.5 | 75 | 75 | 0 | 0 | 0 | 113785
247.42 | 5.3019 | 104.9549 | -0.0274 | 25 | 25 | 0 | 25 | 25.16 | 10 | 9.455 | 10 | 10.06 | 200 | 19.3 | 19.3 | 80.7 | 80.7 | 20.5 | 20.5 | 79.5 | 79.5 | 4.9549 | 0 | 0 | 0 | 0.1 | 0.09455 | 0.1 | 0.1006 | 0 | 0 | 0 | 0 | 0 | 0 | 0 | 0 | 0 | 0 | 0 | 0 | 0 | 0 | 0 | 0 | 0 | 0 | 0 | 0 | 0 | 0 | 0 | 0 | 0 | 0 | 0 | 0 | 0 | 20 | 18.91 | 20 | 20.12 | 0 | 0 | 0 | 0 | 0 | 0 | 0 | 0 | 0 | 0 | 0 | 0 | 0 | 0 | 0 | 0 | 0 | 0 | 0 | 0 | 0 | 0 | -10 | 0 | 0 | Off | 49818.3 | 0 | 25.5 | 25 | 1 | 75 | 75 | 0 | 0 | 80.7 | 80.7 | 79.5 | 79.5 | 19.3 | 19.3 | 20.5 | 20.5 | 75 | 75 | 0 | 0 | 0 | 113769
247.75 | 5.302 | 104.9568 | -0.0145 | 25 | 25 | 0 | 25 | 25.17 | 10 | 9.465 | 10 | 10.085 | 200 | 19.3 | 19.3 | 80.7 | 80.7 | 20.5 | 20.5 | 79.5 | 79.4 | 4.9568 | 0 | 0 | 0 | 0.1 | 0.09465 | 0.1 | 0.10085 | 0 | 0 | 0 | 0 | 0 | 0 | 0 | 0 | 0 | 0 | 0 | 0 | 0 | 0 | 0 | 0 | 0 | 0 | 0 | 0 | 0 | 0 | 0 | 0 | 0 | 0 | 0 | 0 | 0 | 20 | 18.93 | 20 | 20.17 | 0 | 0 | 0 | 0 | 0 | 0 | 0 | 0 | 0 | 0 | 0 | 0 | 0 | 0 | 0 | 0 | 0 | 0 | 0 | 0 | 0 | 0 | -10 | 0 | 0 | Off | 49782.1 | 0 | 25.5 | 24.9 | 1 | 75 | 75 | 0 | 0 | 80.7 | 80.7 | 79.5 | 79.4 | 19.3 | 19.3 | 20.5 | 20.5 | 75 | 75 | 0 | 0 | 0 | 113804
248.08 | 5.3021 | 104.9588 | -0.0061 | 25 | 25 | 0 | 25 | 25.16 | 10 | 9.43 | 10 | 10.08 | 200 | 19.3 | 19.3 | 80.7 | 80.7 | 20.5 | 20.5 | 79.5 | 79.4 | 4.9588 | 0 | 0 | 0 | 0.1 | 0.0943 | 0.1 | 0.1008 | 0 | 0 | 0 | 0 | 0 | 0 | 0 | 0 | 0 | 0 | 0 | 0 | 0 | 0 | 0 | 0 | 0 | 0 | 0 | 0 | 0 | 0 | 0 | 0 | 0 | 0 | 0 | 0 | 0 | 20 | 18.86 | 20 | 20.16 | 0 | 0 | 0 | 0 | 0 | 0 | 0 | 0 | 0 | 0 | 0 | 0 | 0 | 0 | 0 | 0 | 0 | 0 | 0 | 0 | 0 | 0 | -10 | 0 | 0 | Off | 49748.4 | 0 | 25.5 | 24.9 | 1 | 75 | 75 | 0 | 0 | 80.7 | 80.7 | 79.5 | 79.4 | 19.3 | 19.3 | 20.5 | 20.5 | 75 | 75 | 0 | 0 | 0 | 113780
248.42 | 5.3021 | 104.9588 | -0.001 | 25 | 25 | 0 | 25 | 25.17 | 10 | 9.465 | 10 | 10.045 | 200 | 19.3 | 19.3 | 80.7 | 80.7 | 20.5 | 20.5 | 79.5 | 79.5 | 4.9588 | 0 | 0 | 0 | 0.1 | 0.09465 | 0.1 | 0.10045 | 0 | 0 | 0 | 0 | 0 | 0 | 0 | 0 | 0 | 0 | 0 | 0 | 0 | 0 | 0 | 0 | 0 | 0 | 0 | 0 | 0 | 0 | 0 | 0 | 0 | 0 | 0 | 0 | 0 | 20 | 18.93 | 20 | 20.09 | 0 | 0 | 0 | 0 | 0 | 0 | 0 | 0 | 0 | 0 | 0 | 0 | 0 | 0 | 0 | 0 | 0 | 0 | 0 | 0 | 0 | 0 | -10 | 0 | 0 | Off | 49723.1 | 0 | 25.5 | 24.9 | 1 | 75 | 75 | 0 | 0 | 80.7 | 80.7 | 79.5 | 79.5 | 19.3 | 19.3 | 20.5 | 20.5 | 75 | 75 | 0 | 0 | 0 | 113759
248.75 | 5.3022 | 104.9608 | 0.0023 | 25 | 25 | 0 | 25 | 25.18 | 10 | 9.44 | 10 | 10.075 | 200 | 19.3 | 19.3 | 80.7 | 80.7 | 20.5 | 20.5 | 79.5 | 79.4 | 4.9608 | 0 | 0 | 0 | 0.1 | 0.0944 | 0.1 | 0.10075 | 0 | 0 | 0 | 0 | 0 | 0 | 0 | 0 | 0 | 0 | 0 | 0 | 0 | 0 | 0 | 0 | 0 | 0 | 0 | 0 | 0 | 0 | 0 | 0 | 0 | 0 | 0 | 0 | 0 | 20 | 18.88 | 20 | 20.15 | 0 | 0 | 0 | 0 | 0 | 0 | 0 | 0 | 0 | 0 | 0 | 0 | 0 | 0 | 0 | 0 | 0 | 0 | 0 | 0 | 0 | 0 | -10 | 0 | 0 | Off | 49702 | 0 | 25.5 | 24.9 | 1 | 75 | 75 | 0 | 0 | 80.7 | 80.7 | 79.5 | 79.4 | 19.3 | 19.3 | 20.5 | 20.5 | 75 | 75 | 0 | 0 | 0 | 113786
249.09 | 5.3022 | 104.9608 | 0.0039 | 25 | 25 | 0 | 25 | 25.16 | 10 | 9.44 | 10 | 10.05 | 200 | 19.3 | 19.3 | 80.7 | 80.7 | 20.5 | 20.5 | 79.5 | 79.5 | 4.9608 | 0 | 0 | 0 | 0.1 | 0.0944 | 0.1 | 0.1005 | 0 | 0 | 0 | 0 | 0 | 0 | 0 | 0 | 0 | 0 | 0 | 0 | 0 | 0 | 0 | 0 | 0 | 0 | 0 | 0 | 0 | 0 | 0 | 0 | 0 | 0 | 0 | 0 | 0 | 20 | 18.88 | 20 | 20.1 | 0 | 0 | 0 | 0 | 0 | 0 | 0 | 0 | 0 | 0 | 0 | 0 | 0 | 0 | 0 | 0 | 0 | 0 | 0 | 0 | 0 | 0 | -10 | 0 | 0 | Off | 49682.7 | 0 | 25.5 | 25 | 1 | 75 | 75 | 0 | 0 | 80.7 | 80.7 | 79.5 | 79.5 | 19.3 | 19.3 | 20.5 | 20.5 | 75 | 75 | 0 | 0.5 | 0 | 113769
249.42 | 5.3023 | 104.9628 | 0.0046 | 25 | 25 | 0 | 25 | 25.16 | 10 | 9.43 | 10 | 10.085 | 200 | 19.3 | 19.3 | 80.7 | 80.6 | 20.5 | 20.5 | 79.5 | 79.5 | 4.9628 | 0 | 0 | 0 | 0.1 | 0.0943 | 0.1 | 0.10085 | 0 | 0 | 0 | 0 | 0 | 0 | 0 | 0 | 0 | 0 | 0 | 0 | 0 | 0 | 0 | 0 | 0 | 0 | 0 | 0 | 0 | 0 | 0 | 0 | 0 | 0 | 0 | 0 | 0 | 20 | 18.86 | 20 | 20.17 | 0 | 0 | 0 | 0 | 0 | 0 | 0 | 0 | 0 | 0 | 0 | 0 | 0 | 0 | 0 | 0 | 0 | 0 | 0 | 0 | 0 | 0 | -10 | 0 | 0 | Off | 49652.9 | 0 | 25.5 | 24.9 | 1 | 75 | 75 | 0 | 0 | 80.7 | 80.6 | 79.5 | 79.5 | 19.3 | 19.3 | 20.5 | 20.5 | 75 | 75 | 0 | 0 | 0 | 113773
249.76 | 5.3024 | 104.9648 | 0.0048 | 25 | 25 | 0 | 25 | 25.18 | 10 | 9.44 | 10 | 10.075 | 200 | 19.3 | 19.3 | 80.7 | 80.6 | 20.5 | 20.5 | 79.5 | 79.5 | 4.9648 | 0 | 0 | 0 | 0.1 | 0.0944 | 0.1 | 0.10075 | 0 | 0 | 0 | 0 | 0 | 0 | 0 | 0 | 0 | 0 | 0 | 0 | 0 | 0 | 0 | 0 | 0 | 0 | 0 | 0 | 0 | 0 | 0 | 0 | 0 | 0 | 0 | 0 | 0 | 20 | 18.88 | 20 | 20.15 | 0 | 0 | 0 | 0 | 0 | 0 | 0 | 0 | 0 | 0 | 0 | 0 | 0 | 0 | 0 | 0 | 0 | 0 | 0 | 0 | 0 | 0 | -10 | 0 | 0 | Off | 49634.1 | 0 | 25.5 | 25 | 1 | 75 | 75 | 0 | 0 | 80.7 | 80.6 | 79.5 | 79.5 | 19.3 | 19.3 | 20.5 | 20.5 | 75 | 75 | 0 | 0 | 0 | 113778
250.09 | 5.3024 | 104.9648 | 0.0048 | 25 | 25 | 0 | 25 | 25.17 | 10 | 9.45 | 10 | 10.035 | 200 | 19.3 | 19.3 | 80.7 | 80.6 | 20.5 | 20.5 | 79.5 | 79.5 | 4.9648 | 0 | 0 | 0 | 0.1 | 0.0945 | 0.1 | 0.10035 | 0 | 0 | 0 | 0 | 0 | 0 | 0 | 0 | 0 | 0 | 0 | 0 | 0 | 0 | 0 | 0 | 0 | 0 | 0 | 0 | 0 | 0 | 0 | 0 | 0 | 0 | 0 | 0 | 0 | 20 | 18.9 | 20 | 20.07 | 0 | 0 | 0 | 0 | 0 | 0 | 0 | 0 | 0 | 0 | 0 | 0 | 0 | 0 | 0 | 0 | 0 | 0 | 0 | 0 | 0 | 0 | -10 | 0 | 0 | Off | 49627.6 | 0 | 25.5 | 24.9 | 1 | 75 | 74.9 | 0 | 0 | 80.7 | 80.6 | 79.5 | 79.5 | 19.3 | 19.3 | 20.5 | 20.5 | 75 | 74.9 | 0 | 0 | 0 | 113754
250.42 | 5.3025 | 104.9667 | 0.0046 | 25 | 25 | 0 | 25 | 25.17 | 10 | 9.455 | 10 | 10.085 | 200 | 19.3 | 19.3 | 80.7 | 80.7 | 20.5 | 20.5 | 79.5 | 79.5 | 4.9667 | 0 | 0 | 0 | 0.1 | 0.09455 | 0.1 | 0.10085 | 0 | 0 | 0 | 0 | 0 | 0 | 0 | 0 | 0 | 0 | 0 | 0 | 0 | 0 | 0 | 0 | 0 | 0 | 0 | 0 | 0 | 0 | 0 | 0 | 0 | 0 | 0 | 0 | 0 | 20 | 18.91 | 20 | 20.17 | 0 | 0 | 0 | 0 | 0 | 0 | 0 | 0 | 0 | 0 | 0 | 0 | 0 | 0 | 0 | 0 | 0 | 0 | 0 | 0 | 0 | 0 | -10 | 0 | 0 | Off | 49615.3 | 0 | 25.5 | 24.9 | 1 | 75 | 75 | 0 | 0 | 80.7 | 80.7 | 79.5 | 79.5 | 19.3 | 19.3 | 20.5 | 20.5 | 75 | 75 | 0 | 0 | 0 | 113787
250.76 | 5.3025 | 104.9667 | 0.0044 | 25 | 25 | 0 | 25 | 25.16 | 10 | 9.475 | 10 | 10.075 | 200 | 19.3 | 19.3 | 80.7 | 80.7 | 20.5 | 20.5 | 79.5 | 79.5 | 4.9667 | 0 | 0 | 0 | 0.1 | 0.09475 | 0.1 | 0.10075 | 0 | 0 | 0 | 0 | 0 | 0 | 0 | 0 | 0 | 0 | 0 | 0 | 0 | 0 | 0 | 0 | 0 | 0 | 0 | 0 | 0 | 0 | 0 | 0 | 0 | 0 | 0 | 0 | 0 | 20 | 18.95 | 20 | 20.15 | 0 | 0 | 0 | 0 | 0 | 0 | 0 | 0 | 0 | 0 | 0 | 0 | 0 | 0 | 0 | 0 | 0 | 0 | 0 | 0 | 0 | 0 | -10 | 0 | 0 | Off | 49596.6 | 0 | 25.5 | 24.9 | 1 | 75 | 75.1 | 0 | 0 | 80.7 | 80.7 | 79.5 | 79.5 | 19.3 | 19.3 | 20.5 | 20.5 | 75 | 75.1 | 0 | 0 | 0 | 113778
251.09 | 5.3025 | 104.9667 | 0.0041 | 25 | 25 | 0 | 25 | 25.15 | 10 | 9.445 | 10 | 10.05 | 200 | 19.3 | 19.3 | 80.7 | 80.8 | 20.5 | 20.5 | 79.5 | 79.5 | 4.9667 | 0 | 0 | 0 | 0.1 | 0.09445 | 0.1 | 0.1005 | 0 | 0 | 0 | 0 | 0 | 0 | 0 | 0 | 0 | 0 | 0 | 0 | 0 | 0 | 0 | 0 | 0 | 0 | 0 | 0 | 0 | 0 | 0 | 0 | 0 | 0 | 0 | 0 | 0 | 20 | 18.89 | 20 | 20.1 | 0 | 0 | 0 | 0 | 0 | 0 | 0 | 0 | 0 | 0 | 0 | 0 | 0 | 0 | 0 | 0 | 0 | 0 | 0 | 0 | 0 | 0 | -10 | 0 | 0 | Off | 49590.7 | 0 | 25.5 | 25.1 | 1 | 75 | 75 | 0 | 0 | 80.7 | 80.8 | 79.5 | 79.5 | 19.3 | 19.3 | 20.5 | 20.5 | 75 | 75 | 0 | 0 | 0 | 113752
251.42 | 5.3026 | 104.9687 | 0.0039 | 25 | 25 | 0 | 25 | 25.17 | 10 | 9.46 | 10 | 10.09 | 200 | 19.3 | 19.3 | 80.7 | 80.7 | 20.5 | 20.5 | 79.5 | 79.4 | 4.9687 | 0 | 0 | 0 | 0.1 | 0.0946 | 0.1 | 0.1009 | 0 | 0 | 0 | 0 | 0 | 0 | 0 | 0 | 0 | 0 | 0 | 0 | 0 | 0 | 0 | 0 | 0 | 0 | 0 | 0 | 0 | 0 | 0 | 0 | 0 | 0 | 0 | 0 | 0 | 20 | 18.92 | 20 | 20.18 | 0 | 0 | 0 | 0 | 0 | 0 | 0 | 0 | 0 | 0 | 0 | 0 | 0 | 0 | 0 | 0 | 0 | 0 | 0 | 0 | 0 | 0 | -10 | 0 | 0 | Off | 49561.5 | 0 | 25.5 | 24.9 | 1 | 75 | 75 | 0 | 0 | 80.7 | 80.7 | 79.5 | 79.4 | 19.3 | 19.3 | 20.5 | 20.5 | 75 | 75 | 0 | 0 | 0 | 113788
251.76 | 5.3026 | 104.9687 | 0.0037 | 25 | 25 | 0 | 25 | 25.16 | 10 | 9.455 | 10 | 10.075 | 200 | 19.3 | 19.2 | 80.7 | 80.7 | 20.5 | 20.5 | 79.5 | 79.6 | 4.9687 | 0 | 0 | 0 | 0.1 | 0.09455 | 0.1 | 0.10075 | 0 | 0 | 0 | 0 | 0 | 0 | 0 | 0 | 0 | 0 | 0 | 0 | 0 | 0 | 0 | 0 | 0 | 0 | 0 | 0 | 0 | 0 | 0 | 0 | 0 | 0 | 0 | 0 | 0 | 20 | 18.91 | 20 | 20.15 | 0 | 0 | 0 | 0 | 0 | 0 | 0 | 0 | 0 | 0 | 0 | 0 | 0 | 0 | 0 | 0 | 0 | 0 | 0 | 0 | 0 | 0 | -10 | 0 | 0 | Off | 49541.3 | 0 | 25.5 | 24.8 | 1 | 75 | 75 | 0 | 0 | 80.7 | 80.7 | 79.5 | 79.6 | 19.3 | 19.2 | 20.5 | 20.5 | 75 | 75 | 0 | 0 | 0 | 113779
252.09 | 5.3027 | 104.9707 | 0.0034 | 25 | 25 | 0 | 25 | 25.17 | 10 | 9.44 | 10 | 10.07 | 200 | 19.3 | 19.3 | 80.7 | 80.8 | 20.5 | 20.5 | 79.5 | 79.5 | 4.9707 | 0 | 0 | 0 | 0.1 | 0.0944 | 0.1 | 0.1007 | 0 | 0 | 0 | 0 | 0 | 0 | 0 | 0 | 0 | 0 | 0 | 0 | 0 | 0 | 0 | 0 | 0 | 0 | 0 | 0 | 0 | 0 | 0 | 0 | 0 | 0 | 0 | 0 | 0 | 20 | 18.88 | 20 | 20.14 | 0 | 0 | 0 | 0 | 0 | 0 | 0 | 0 | 0 | 0 | 0 | 0 | 0 | 0 | 0 | 0 | 0 | 0 | 0 | 0 | 0 | 0 | -10 | 0 | 0 | Off | 49545.5 | 0 | 25.5 | 25 | 1 | 75 | 75 | 0 | 0 | 80.7 | 80.8 | 79.5 | 79.5 | 19.3 | 19.3 | 20.5 | 20.5 | 75 | 75 | 0 | 0 | 0 | 113774
252.43 | 5.3027 | 104.9707 | 0.0033 | 25 | 25 | 0 | 25 | 25.16 | 10 | 9.43 | 10 | 10.085 | 200 | 19.3 | 19.3 | 80.7 | 80.8 | 20.5 | 20.5 | 79.5 | 79.5 | 4.9707 | 0 | 0 | 0 | 0.1 | 0.0943 | 0.1 | 0.10085 | 0 | 0 | 0 | 0 | 0 | 0 | 0 | 0 | 0 | 0 | 0 | 0 | 0 | 0 | 0 | 0 | 0 | 0 | 0 | 0 | 0 | 0 | 0 | 0 | 0 | 0 | 0 | 0 | 0 | 20 | 18.86 | 20 | 20.17 | 0 | 0 | 0 | 0 | 0 | 0 | 0 | 0 | 0 | 0 | 0 | 0 | 0 | 0 | 0 | 0 | 0 | 0 | 0 | 0 | 0 | 0 | -10 | 0 | 0 | Off | 49533.9 | 0 | 25.5 | 25 | 1 | 75 | 75 | 0 | 0 | 80.7 | 80.8 | 79.5 | 79.5 | 19.3 | 19.3 | 20.5 | 20.5 | 75 | 75 | 0 | 0 | 0 | 113779
252.76 | 5.3027 | 104.9707 | 0.003 | 25 | 25 | 0 | 25 | 25.17 | 10 | 9.44 | 10 | 10.045 | 200 | 19.3 | 19.2 | 80.7 | 80.7 | 20.5 | 20.5 | 79.5 | 79.4 | 4.9707 | 0 | 0 | 0 | 0.1 | 0.0944 | 0.1 | 0.10045 | 0 | 0 | 0 | 0 | 0 | 0 | 0 | 0 | 0 | 0 | 0 | 0 | 0 | 0 | 0 | 0 | 0 | 0 | 0 | 0 | 0 | 0 | 0 | 0 | 0 | 0 | 0 | 0 | 0 | 20 | 18.88 | 20 | 20.09 | 0 | 0 | 0 | 0 | 0 | 0 | 0 | 0 | 0 | 0 | 0 | 0 | 0 | 0 | 0 | 0 | 0 | 0 | 0 | 0 | 0 | 0 | -10 | 0 | 0 | Off | 49539.9 | 0 | 25.5 | 24.9 | 1 | 75 | 74.9 | 0 | 0 | 80.7 | 80.7 | 79.5 | 79.4 | 19.3 | 19.2 | 20.5 | 20.5 | 75 | 74.9 | 0 | 0 | 0 | 113770
253.09 | 5.3027 | 104.9707 | 0.0028 | 25 | 25 | 0 | 25 | 25.17 | 10 | 9.45 | 10 | 10.095 | 200 | 19.3 | 19.3 | 80.7 | 80.8 | 20.5 | 20.5 | 79.5 | 79.5 | 4.9707 | 0 | 0 | 0 | 0.1 | 0.0945 | 0.1 | 0.10095 | 0 | 0 | 0 | 0 | 0 | 0 | 0 | 0 | 0 | 0 | 0 | 0 | 0 | 0 | 0 | 0 | 0 | 0 | 0 | 0 | 0 | 0 | 0 | 0 | 0 | 0 | 0 | 0 | 0 | 20 | 18.9 | 20 | 20.19 | 0 | 0 | 0 | 0 | 0 | 0 | 0 | 0 | 0 | 0 | 0 | 0 | 0 | 0 | 0 | 0 | 0 | 0 | 0 | 0 | 0 | 0 | -10 | 0 | 0 | Off | 49530.5 | 0 | 25.5 | 24.9 | 1 | 75 | 75 | 0 | 0 | 80.7 | 80.8 | 79.5 | 79.5 | 19.3 | 19.3 | 20.5 | 20.5 | 75 | 75 | 0 | 0 | 0 | 113786
253.43 | 5.3027 | 104.9707 | 0.0026 | 25 | 25 | 0 | 25 | 25.15 | 10 | 9.455 | 10 | 10.085 | 200 | 19.3 | 19.3 | 80.7 | 80.7 | 20.5 | 20.5 | 79.5 | 79.5 | 4.9707 | 0 | 0 | 0 | 0.1 | 0.09455 | 0.1 | 0.10085 | 0 | 0 | 0 | 0 | 0 | 0 | 0 | 0 | 0 | 0 | 0 | 0 | 0 | 0 | 0 | 0 | 0 | 0 | 0 | 0 | 0 | 0 | 0 | 0 | 0 | 0 | 0 | 0 | 0 | 20 | 18.91 | 20 | 20.17 | 0 | 0 | 0 | 0 | 0 | 0 | 0 | 0 | 0 | 0 | 0 | 0 | 0 | 0 | 0 | 0 | 0 | 0 | 0 | 0 | 0 | 0 | -10 | 0 | 0 | Off | 49513 | 0 | 25.5 | 24.8 | 1 | 75 | 74.9 | 0 | 0 | 80.7 | 80.7 | 79.5 | 79.5 | 19.3 | 19.3 | 20.5 | 20.5 | 75 | 74.9 | 0 | 0 | 0 | 113784
253.76 | 5.3027 | 104.9707 | 0.0023 | 25 | 25 | 0 | 25 | 25.16 | 10 | 9.47 | 10 | 10.03 | 200 | 19.3 | 19.3 | 80.7 | 80.7 | 20.5 | 20.5 | 79.5 | 79.5 | 4.9707 | 0 | 0 | 0 | 0.1 | 0.0947 | 0.1 | 0.1003 | 0 | 0 | 0 | 0 | 0 | 0 | 0 | 0 | 0 | 0 | 0 | 0 | 0 | 0 | 0 | 0 | 0 | 0 | 0 | 0 | 0 | 0 | 0 | 0 | 0 | 0 | 0 | 0 | 0 | 20 | 18.94 | 20 | 20.06 | 0 | 0 | 0 | 0 | 0 | 0 | 0 | 0 | 0 | 0 | 0 | 0 | 0 | 0 | 0 | 0 | 0 | 0 | 0 | 0 | 0 | 0 | -10 | 0 | 0 | Off | 49501.6 | 0 | 25.5 | 24.8 | 1 | 75 | 75 | 0 | 0 | 80.7 | 80.7 | 79.5 | 79.5 | 19.3 | 19.3 | 20.5 | 20.5 | 75 | 75 | 0 | 0 | 0 | 113749
254.1 | 5.3028 | 104.9727 | 0.0021 | 25 | 25 | 0 | 25 | 25.15 | 10 | 9.46 | 10 | 10.085 | 200 | 19.3 | 19.3 | 80.7 | 80.7 | 20.5 | 20.5 | 79.5 | 79.5 | 4.9727 | 0 | 0 | 0 | 0.1 | 0.0946 | 0.1 | 0.10085 | 0 | 0 | 0 | 0 | 0 | 0 | 0 | 0 | 0 | 0 | 0 | 0 | 0 | 0 | 0 | 0 | 0 | 0 | 0 | 0 | 0 | 0 | 0 | 0 | 0 | 0 | 0 | 0 | 0 | 20 | 18.92 | 20 | 20.17 | 0 | 0 | 0 | 0 | 0 | 0 | 0 | 0 | 0 | 0 | 0 | 0 | 0 | 0 | 0 | 0 | 0 | 0 | 0 | 0 | 0 | 0 | -10 | 0 | 0 | Off | 49498.2 | 0 | 25.5 | 24.9 | 1 | 75 | 75 | 0 | 0 | 80.7 | 80.7 | 79.5 | 79.5 | 19.3 | 19.3 | 20.5 | 20.5 | 75 | 75 | 0 | 0 | 0 | 113790
254.43 | 5.3028 | 104.9727 | 0.002 | 25 | 25 | 0 | 25 | 25.15 | 10 | 9.48 | 10 | 10.065 | 200 | 19.3 | 19.3 | 80.7 | 80.7 | 20.5 | 20.8 | 79.5 | 79.5 | 4.9727 | 0 | 0 | 0 | 0.1 | 0.0948 | 0.1 | 0.10065 | 0 | 0 | 0 | 0 | 0 | 0 | 0 | 0 | 0 | 0 | 0 | 0 | 0 | 0 | 0 | 0 | 0 | 0 | 0 | 0 | 0 | 0 | 0 | 0 | 0 | 0 | 0 | 0 | 0 | 20 | 18.96 | 20 | 20.13 | 0 | 0 | 0 | 0 | 0 | 0 | 0 | 0 | 0 | 0 | 0 | 0 | 0 | 0 | 0 | 0 | 0 | 0 | 0 | 0 | 0 | 0 | -10 | 0 | 0 | Off | 49498.5 | 0 | 25.5 | 25 | 1 | 75 | 75 | 0 | 0 | 80.7 | 80.7 | 79.5 | 79.5 | 19.3 | 19.3 | 20.5 | 20.8 | 75 | 75 | 0 | 1.5 | 0 | 113776
254.76 | 5.3028 | 104.9727 | 0.0018 | 25 | 25 | 0 | 25 | 25.16 | 10 | 9.455 | 10 | 10.085 | 200 | 19.3 | 19.3 | 80.7 | 80.7 | 20.5 | 20.5 | 79.5 | 79.5 | 4.9727 | 0 | 0 | 0 | 0.1 | 0.09455 | 0.1 | 0.10085 | 0 | 0 | 0 | 0 | 0 | 0 | 0 | 0 | 0 | 0 | 0 | 0 | 0 | 0 | 0 | 0 | 0 | 0 | 0 | 0 | 0 | 0 | 0 | 0 | 0 | 0 | 0 | 0 | 0 | 20 | 18.91 | 20 | 20.17 | 0 | 0 | 0 | 0 | 0 | 0 | 0 | 0 | 0 | 0 | 0 | 0 | 0 | 0 | 0 | 0 | 0 | 0 | 0 | 0 | 0 | 0 | -10 | 0 | 0 | Off | 49514.5 | 0 | 25.5 | 25.1 | 1 | 75 | 75 | 0 | 0 | 80.7 | 80.7 | 79.5 | 79.5 | 19.3 | 19.3 | 20.5 | 20.5 | 75 | 75 | 0 | 0 | 0 | 113769
255.1 | 5.3029 | 104.9747 | 0.0016 | 25 | 25 | 0 | 25 | 25.14 | 10 | 9.47 | 10 | 10.085 | 200 | 19.3 | 19.2 | 80.7 | 80.7 | 20.5 | 20.5 | 79.5 | 79.5 | 4.9747 | 0 | 0 | 0 | 0.1 | 0.0947 | 0.1 | 0.10085 | 0 | 0 | 0 | 0 | 0 | 0 | 0 | 0 | 0 | 0 | 0 | 0 | 0 | 0 | 0 | 0 | 0 | 0 | 0 | 0 | 0 | 0 | 0 | 0 | 0 | 0 | 0 | 0 | 0 | 20 | 18.94 | 20 | 20.17 | 0 | 0 | 0 | 0 | 0 | 0 | 0 | 0 | 0 | 0 | 0 | 0 | 0 | 0 | 0 | 0 | 0 | 0 | 0 | 0 | 0 | 0 | -10 | 0 | 0 | Off | 49512.6 | 0 | 25.5 | 24.9 | 1 | 75 | 75 | 0 | 0 | 80.7 | 80.7 | 79.5 | 79.5 | 19.3 | 19.2 | 20.5 | 20.5 | 75 | 75 | 0 | 0 | 0 | 113786
255.43 | 5.3029 | 104.9747 | 0.0016 | 25 | 25 | 0 | 25 | 25.16 | 10 | 9.435 | 10 | 10.05 | 200 | 19.3 | 19.3 | 80.7 | 80.7 | 20.5 | 20.5 | 79.5 | 79.6 | 4.9747 | 0 | 0 | 0 | 0.1 | 0.09435 | 0.1 | 0.1005 | 0 | 0 | 0 | 0 | 0 | 0 | 0 | 0 | 0 | 0 | 0 | 0 | 0 | 0 | 0 | 0 | 0 | 0 | 0 | 0 | 0 | 0 | 0 | 0 | 0 | 0 | 0 | 0 | 0 | 20 | 18.87 | 20 | 20.1 | 0 | 0 | 0 | 0 | 0 | 0 | 0 | 0 | 0 | 0 | 0 | 0 | 0 | 0 | 0 | 0 | 0 | 0 | 0 | 0 | 0 | 0 | -10 | 0 | 0 | Off | 49501 | 0 | 25.5 | 25 | 1 | 75 | 75 | 0 | 0 | 80.7 | 80.7 | 79.5 | 79.6 | 19.3 | 19.3 | 20.5 | 20.5 | 75 | 75 | 0 | 0 | 0 | 113764
255.76 | 5.3029 | 104.9747 | 0.0015 | 25 | 25 | 0 | 25 | 25.15 | 10 | 9.46 | 10 | 10.09 | 200 | 19.3 | 19.3 | 80.7 | 80.7 | 20.5 | 20.5 | 79.5 | 79.5 | 4.9747 | 0 | 0 | 0 | 0.1 | 0.0946 | 0.1 | 0.1009 | 0 | 0 | 0 | 0 | 0 | 0 | 0 | 0 | 0 | 0 | 0 | 0 | 0 | 0 | 0 | 0 | 0 | 0 | 0 | 0 | 0 | 0 | 0 | 0 | 0 | 0 | 0 | 0 | 0 | 20 | 18.92 | 20 | 20.18 | 0 | 0 | 0 | 0 | 0 | 0 | 0 | 0 | 0 | 0 | 0 | 0 | 0 | 0 | 0 | 0 | 0 | 0 | 0 | 0 | 0 | 0 | -10 | 0 | 0 | Off | 49505.1 | 0 | 25.5 | 24.9 | 1 | 75 | 75 | 0 | 0 | 80.7 | 80.7 | 79.5 | 79.5 | 19.3 | 19.3 | 20.5 | 20.5 | 75 | 75 | 0 | 0 | 0 | 113789
256.1 | 5.3029 | 104.9747 | 0.0014 | 25 | 25 | 0 | 25 | 25.15 | 10 | 9.465 | 10 | 10.07 | 200 | 19.3 | 19.3 | 80.7 | 80.6 | 20.5 | 20.5 | 79.5 | 79.3 | 4.9747 | 0 | 0 | 0 | 0.1 | 0.09465 | 0.1 | 0.1007 | 0 | 0 | 0 | 0 | 0 | 0 | 0 | 0 | 0 | 0 | 0 | 0 | 0 | 0 | 0 | 0 | 0 | 0 | 0 | 0 | 0 | 0 | 0 | 0 | 0 | 0 | 0 | 0 | 0 | 20 | 18.93 | 20 | 20.14 | 0 | 0 | 0 | 0 | 0 | 0 | 0 | 0 | 0 | 0 | 0 | 0 | 0 | 0 | 0 | 0 | 0 | 0 | 0 | 0 | 0 | 0 | -10 | 0 | 0 | Off | 49491.7 | 0 | 25.5 | 24.9 | 1 | 75 | 75 | 0 | 0 | 80.7 | 80.6 | 79.5 | 79.3 | 19.3 | 19.3 | 20.5 | 20.5 | 75 | 75 | 0 | 0 | 0 | 113780
256.43 | 5.3029 | 104.9747 | 0.0014 | 25 | 25 | 0 | 25 | 25.16 | 10 | 9.46 | 10 | 10.045 | 200 | 19.3 | 19.4 | 80.7 | 80.7 | 20.5 | 20.5 | 79.5 | 79.5 | 4.9747 | 0 | 0 | 0 | 0.1 | 0.0946 | 0.1 | 0.10045 | 0 | 0 | 0 | 0 | 0 | 0 | 0 | 0 | 0 | 0 | 0 | 0 | 0 | 0 | 0 | 0 | 0 | 0 | 0 | 0 | 0 | 0 | 0 | 0 | 0 | 0 | 0 | 0 | 0 | 20 | 18.92 | 20 | 20.09 | 0 | 0 | 0 | 0 | 0 | 0 | 0 | 0 | 0 | 0 | 0 | 0 | 0 | 0 | 0 | 0 | 0 | 0 | 0 | 0 | 0 | 0 | -10 | 0 | 0 | Off | 49520.2 | 0 | 25.5 | 24.9 | 1 | 75 | 74.9 | 0 | 0 | 80.7 | 80.7 | 79.5 | 79.5 | 19.3 | 19.4 | 20.5 | 20.5 | 75 | 74.9 | 0 | 0 | 0 | 113761
256.77 | 5.3029 | 104.9747 | 0.0013 | 25 | 25 | 0 | 25 | 25.14 | 10 | 9.495 | 10 | 10.09 | 200 | 19.3 | 19.3 | 80.7 | 80.7 | 20.5 | 20.5 | 79.5 | 79.5 | 4.9747 | 0 | 0 | 0 | 0.1 | 0.09495 | 0.1 | 0.1009 | 0 | 0 | 0 | 0 | 0 | 0 | 0 | 0 | 0 | 0 | 0 | 0 | 0 | 0 | 0 | 0 | 0 | 0 | 0 | 0 | 0 | 0 | 0 | 0 | 0 | 0 | 0 | 0 | 0 | 20 | 18.99 | 20 | 20.18 | 0 | 0 | 0 | 0 | 0 | 0 | 0 | 0 | 0 | 0 | 0 | 0 | 0 | 0 | 0 | 0 | 0 | 0 | 0 | 0 | 0 | 0 | -10 | 0 | 0 | Off | 49523.4 | 0 | 25.5 | 25 | 1 | 75 | 74.9 | 0 | 0 | 80.7 | 80.7 | 79.5 | 79.5 | 19.3 | 19.3 | 20.5 | 20.5 | 75 | 74.9 | 0 | 0 | 0 | 113790
257.1 | 5.3029 | 104.9747 | 0.0012 | 25 | 25 | 0 | 25 | 25.17 | 10 | 9.445 | 10 | 10.065 | 200 | 19.3 | 19.3 | 80.7 | 80.7 | 20.5 | 20.5 | 79.5 | 79.5 | 4.9747 | 0 | 0 | 0 | 0.1 | 0.09445 | 0.1 | 0.10065 | 0 | 0 | 0 | 0 | 0 | 0 | 0 | 0 | 0 | 0 | 0 | 0 | 0 | 0 | 0 | 0 | 0 | 0 | 0 | 0 | 0 | 0 | 0 | 0 | 0 | 0 | 0 | 0 | 0 | 20 | 18.89 | 20 | 20.13 | 0 | 0 | 0 | 0 | 0 | 0 | 0 | 0 | 0 | 0 | 0 | 0 | 0 | 0 | 0 | 0 | 0 | 0 | 0 | 0 | 0 | 0 | -10 | 0 | 0 | Off | 49522.5 | 0 | 25.5 | 25 | 1 | 75 | 75 | 0 | 0 | 80.7 | 80.7 | 79.5 | 79.5 | 19.3 | 19.3 | 20.5 | 20.5 | 75 | 75 | 0 | 0 | 0 | 113771
257.43 | 5.303 | 104.9766 | 0.0013 | 25 | 25 | 0 | 25 | 25.15 | 10 | 9.465 | 10 | 10.045 | 200 | 19.3 | 19.3 | 80.7 | 80.7 | 20.5 | 20.5 | 79.5 | 79.5 | 4.9766 | 0 | 0 | 0 | 0.1 | 0.09465 | 0.1 | 0.10045 | 0 | 0 | 0 | 0 | 0 | 0 | 0 | 0 | 0 | 0 | 0 | 0 | 0 | 0 | 0 | 0 | 0 | 0 | 0 | 0 | 0 | 0 | 0 | 0 | 0 | 0 | 0 | 0 | 0 | 20 | 18.93 | 20 | 20.09 | 0 | 0 | 0 | 0 | 0 | 0 | 0 | 0 | 0 | 0 | 0 | 0 | 0 | 0 | 0 | 0 | 0 | 0 | 0 | 0 | 0 | 0 | -10 | 0 | 0 | Off | 49521.2 | 0 | 25.5 | 25 | 1 | 75 | 75 | 0 | 0 | 80.7 | 80.7 | 79.5 | 79.5 | 19.3 | 19.3 | 20.5 | 20.5 | 75 | 75 | 0 | 0 | 0 | 113760
257.77 | 5.303 | 104.9766 | 0.0013 | 25 | 25 | 0 | 25 | 25.14 | 10 | 9.475 | 10 | 10.085 | 200 | 19.3 | 19.3 | 80.7 | 80.7 | 20.5 | 20.5 | 79.5 | 79.5 | 4.9766 | 0 | 0 | 0 | 0.1 | 0.09475 | 0.1 | 0.10085 | 0 | 0 | 0 | 0 | 0 | 0 | 0 | 0 | 0 | 0 | 0 | 0 | 0 | 0 | 0 | 0 | 0 | 0 | 0 | 0 | 0 | 0 | 0 | 0 | 0 | 0 | 0 | 0 | 0 | 20 | 18.95 | 20 | 20.17 | 0 | 0 | 0 | 0 | 0 | 0 | 0 | 0 | 0 | 0 | 0 | 0 | 0 | 0 | 0 | 0 | 0 | 0 | 0 | 0 | 0 | 0 | -10 | 0 | 0 | Off | 49541 | 0 | 25.5 | 24.9 | 1 | 75 | 75 | 0 | 0 | 80.7 | 80.7 | 79.5 | 79.5 | 19.3 | 19.3 | 20.5 | 20.5 | 75 | 75 | 0 | 0 | 0 | 113783
258.1 | 5.3029 | 104.9747 | 0.0012 | 25 | 25 | 0 | 25 | 25.16 | 10 | 9.47 | 10 | 10.06 | 200 | 19.3 | 19.3 | 80.7 | 80.8 | 20.5 | 20.6 | 79.5 | 79.5 | 4.9747 | 0 | 0 | 0 | 0.1 | 0.0947 | 0.1 | 0.1006 | 0 | 0 | 0 | 0 | 0 | 0 | 0 | 0 | 0 | 0 | 0 | 0 | 0 | 0 | 0 | 0 | 0 | 0 | 0 | 0 | 0 | 0 | 0 | 0 | 0 | 0 | 0 | 0 | 0 | 20 | 18.94 | 20 | 20.12 | 0 | 0 | 0 | 0 | 0 | 0 | 0 | 0 | 0 | 0 | 0 | 0 | 0 | 0 | 0 | 0 | 0 | 0 | 0 | 0 | 0 | 0 | -10 | 0 | 0 | Off | 49538.2 | 0 | 25.5 | 25 | 1 | 75 | 75 | 0 | 0 | 80.7 | 80.8 | 79.5 | 79.5 | 19.3 | 19.3 | 20.5 | 20.6 | 75 | 75 | 0 | 0.4 | 0 | 113769
258.44 | 5.3029 | 104.9747 | 0.001 | 25 | 25 | 0 | 25 | 25.14 | 10 | 9.46 | 10 | 10.075 | 200 | 19.3 | 19.3 | 80.7 | 80.8 | 20.5 | 20.5 | 79.5 | 79.5 | 4.9747 | 0 | 0 | 0 | 0.1 | 0.0946 | 0.1 | 0.10075 | 0 | 0 | 0 | 0 | 0 | 0 | 0 | 0 | 0 | 0 | 0 | 0 | 0 | 0 | 0 | 0 | 0 | 0 | 0 | 0 | 0 | 0 | 0 | 0 | 0 | 0 | 0 | 0 | 0 | 20 | 18.92 | 20 | 20.15 | 0 | 0 | 0 | 0 | 0 | 0 | 0 | 0 | 0 | 0 | 0 | 0 | 0 | 0 | 0 | 0 | 0 | 0 | 0 | 0 | 0 | 0 | -10 | 0 | 0 | Off | 49533.2 | 0 | 25.5 | 24.9 | 1 | 75 | 74.9 | 0 | 0 | 80.7 | 80.8 | 79.5 | 79.5 | 19.3 | 19.3 | 20.5 | 20.5 | 75 | 74.9 | 0 | 0 | 0 | 113769
258.77 | 5.303 | 104.9766 | 0.0008 | 25 | 25 | 0 | 25 | 25.13 | 10 | 9.455 | 10 | 10.08 | 200 | 19.3 | 19.3 | 80.7 | 80.8 | 20.5 | 20.5 | 79.5 | 79.5 | 4.9766 | 0 | 0 | 0 | 0.1 | 0.09455 | 0.1 | 0.1008 | 0 | 0 | 0 | 0 | 0 | 0 | 0 | 0 | 0 | 0 | 0 | 0 | 0 | 0 | 0 | 0 | 0 | 0 | 0 | 0 | 0 | 0 | 0 | 0 | 0 | 0 | 0 | 0 | 0 | 20 | 18.91 | 20 | 20.16 | 0 | 0 | 0 | 0 | 0 | 0 | 0 | 0 | 0 | 0 | 0 | 0 | 0 | 0 | 0 | 0 | 0 | 0 | 0 | 0 | 0 | 0 | -10 | 0 | 0 | Off | 49525.8 | 0 | 25.5 | 24.9 | 1 | 75 | 75 | 0 | 0 | 80.7 | 80.8 | 79.5 | 79.5 | 19.3 | 19.3 | 20.5 | 20.5 | 75 | 75 | 0 | 0 | 0 | 113782
259.1 | 5.303 | 104.9766 | 0.0007 | 25 | 25 | 0 | 25 | 25.16 | 10 | 9.455 | 10 | 10.05 | 200 | 19.3 | 19.3 | 80.7 | 80.7 | 20.5 | 20.5 | 79.5 | 79.6 | 4.9766 | 0 | 0 | 0 | 0.1 | 0.09455 | 0.1 | 0.1005 | 0 | 0 | 0 | 0 | 0 | 0 | 0 | 0 | 0 | 0 | 0 | 0 | 0 | 0 | 0 | 0 | 0 | 0 | 0 | 0 | 0 | 0 | 0 | 0 | 0 | 0 | 0 | 0 | 0 | 20 | 18.91 | 20 | 20.1 | 0 | 0 | 0 | 0 | 0 | 0 | 0 | 0 | 0 | 0 | 0 | 0 | 0 | 0 | 0 | 0 | 0 | 0 | 0 | 0 | 0 | 0 | -10 | 0 | 0 | Off | 49527.5 | 0 | 25.5 | 24.8 | 1 | 75 | 75 | 0 | 0 | 80.7 | 80.7 | 79.5 | 79.6 | 19.3 | 19.3 | 20.5 | 20.5 | 75 | 75 | 0 | 0 | 0 | 113760
259.44 | 5.303 | 104.9766 | 0.0007 | 25 | 25 | 0 | 25 | 25.16 | 10 | 9.455 | 10 | 10.105 | 200 | 19.3 | 19.3 | 80.7 | 80.7 | 20.5 | 20.5 | 79.5 | 79.6 | 4.9766 | 0 | 0 | 0 | 0.1 | 0.09455 | 0.1 | 0.10105 | 0 | 0 | 0 | 0 | 0 | 0 | 0 | 0 | 0 | 0 | 0 | 0 | 0 | 0 | 0 | 0 | 0 | 0 | 0 | 0 | 0 | 0 | 0 | 0 | 0 | 0 | 0 | 0 | 0 | 20 | 18.91 | 20 | 20.21 | 0 | 0 | 0 | 0 | 0 | 0 | 0 | 0 | 0 | 0 | 0 | 0 | 0 | 0 | 0 | 0 | 0 | 0 | 0 | 0 | 0 | 0 | -10 | 0 | 0 | Off | 49528.8 | 0 | 25.5 | 24.9 | 1 | 75 | 75 | 0 | 0 | 80.7 | 80.7 | 79.5 | 79.6 | 19.3 | 19.3 | 20.5 | 20.5 | 75 | 75 | 0 | 0 | 0 | 113796
259.77 | 5.303 | 104.9766 | 0.0006 | 25 | 25 | 0 | 25 | 25.15 | 10 | 9.475 | 10 | 10.075 | 200 | 19.3 | 19.3 | 80.7 | 80.8 | 20.5 | 20.5 | 79.5 | 79.5 | 4.9766 | 0 | 0 | 0 | 0.1 | 0.09475 | 0.1 | 0.10075 | 0 | 0 | 0 | 0 | 0 | 0 | 0 | 0 | 0 | 0 | 0 | 0 | 0 | 0 | 0 | 0 | 0 | 0 | 0 | 0 | 0 | 0 | 0 | 0 | 0 | 0 | 0 | 0 | 0 | 20 | 18.95 | 20 | 20.15 | 0 | 0 | 0 | 0 | 0 | 0 | 0 | 0 | 0 | 0 | 0 | 0 | 0 | 0 | 0 | 0 | 0 | 0 | 0 | 0 | 0 | 0 | -10 | 0 | 0 | Off | 49523.9 | 0 | 25.5 | 25 | 1 | 75 | 75 | 0 | 0 | 80.7 | 80.8 | 79.5 | 79.5 | 19.3 | 19.3 | 20.5 | 20.5 | 75 | 75 | 0 | 0 | 0 | 113777
260.11 | 5.303 | 104.9766 | 0.0005 | 25 | 25 | 0 | 25 | 25.15 | 10 | 9.46 | 10 | 10.055 | 200 | 19.3 | 19.3 | 80.7 | 80.7 | 20.5 | 20.5 | 79.5 | 79.4 | 4.9766 | 0 | 0 | 0 | 0.1 | 0.0946 | 0.1 | 0.10055 | 0 | 0 | 0 | 0 | 0 | 0 | 0 | 0 | 0 | 0 | 0 | 0 | 0 | 0 | 0 | 0 | 0 | 0 | 0 | 0 | 0 | 0 | 0 | 0 | 0 | 0 | 0 | 0 | 0 | 20 | 18.92 | 20 | 20.11 | 0 | 0 | 0 | 0 | 0 | 0 | 0 | 0 | 0 | 0 | 0 | 0 | 0 | 0 | 0 | 0 | 0 | 0 | 0 | 0 | 0 | 0 | -10 | 0 | 0 | Off | 49534.8 | 0 | 25.5 | 25 | 1 | 75 | 75 | 0 | 0 | 80.7 | 80.7 | 79.5 | 79.4 | 19.3 | 19.3 | 20.5 | 20.5 | 75 | 75 | 0 | 0 | 0 | 113764
260.44 | 5.303 | 104.9766 | 0.0005 | 25 | 25 | 0 | 25 | 25.15 | 10 | 9.465 | 10 | 10.085 | 200 | 19.3 | 19.3 | 80.7 | 80.6 | 20.5 | 20.5 | 79.5 | 79.4 | 4.9766 | 0 | 0 | 0 | 0.1 | 0.09465 | 0.1 | 0.10085 | 0 | 0 | 0 | 0 | 0 | 0 | 0 | 0 | 0 | 0 | 0 | 0 | 0 | 0 | 0 | 0 | 0 | 0 | 0 | 0 | 0 | 0 | 0 | 0 | 0 | 0 | 0 | 0 | 0 | 20 | 18.93 | 20 | 20.17 | 0 | 0 | 0 | 0 | 0 | 0 | 0 | 0 | 0 | 0 | 0 | 0 | 0 | 0 | 0 | 0 | 0 | 0 | 0 | 0 | 0 | 0 | -10 | 0 | 0 | Off | 49536.8 | 0 | 25.5 | 24.9 | 1 | 75 | 74.9 | 0 | 0 | 80.7 | 80.6 | 79.5 | 79.4 | 19.3 | 19.3 | 20.5 | 20.5 | 75 | 74.9 | 0 | 0 | 0 | 113786
260.77 | 5.303 | 104.9766 | 0.0004 | 25 | 25 | 0 | 25 | 25.16 | 10 | 9.455 | 10 | 10.07 | 200 | 19.3 | 19.3 | 80.7 | 80.7 | 20.5 | 20.8 | 79.5 | 79.5 | 4.9766 | 0 | 0 | 0 | 0.1 | 0.09455 | 0.1 | 0.1007 | 0 | 0 | 0 | 0 | 0 | 0 | 0 | 0 | 0 | 0 | 0 | 0 | 0 | 0 | 0 | 0 | 0 | 0 | 0 | 0 | 0 | 0 | 0 | 0 | 0 | 0 | 0 | 0 | 0 | 20 | 18.91 | 20 | 20.14 | 0 | 0 | 0 | 0 | 0 | 0 | 0 | 0 | 0 | 0 | 0 | 0 | 0 | 0 | 0 | 0 | 0 | 0 | 0 | 0 | 0 | 0 | -10 | 0 | 0 | Off | 49532 | 0 | 25.5 | 24.9 | 1 | 75 | 74.9 | 0 | 0 | 80.7 | 80.7 | 79.5 | 79.5 | 19.3 | 19.3 | 20.5 | 20.8 | 75 | 74.9 | 0 | 1.1 | 0 | 113782
261.11 | 5.303 | 104.9766 | 0.0004 | 25 | 25 | 0 | 25 | 25.15 | 10 | 9.425 | 10 | 10.07 | 200 | 19.3 | 19.3 | 80.7 | 80.7 | 20.5 | 20.5 | 79.5 | 79.5 | 4.9766 | 0 | 0 | 0 | 0.1 | 0.09425 | 0.1 | 0.1007 | 0 | 0 | 0 | 0 | 0 | 0 | 0 | 0 | 0 | 0 | 0 | 0 | 0 | 0 | 0 | 0 | 0 | 0 | 0 | 0 | 0 | 0 | 0 | 0 | 0 | 0 | 0 | 0 | 0 | 20 | 18.85 | 20 | 20.14 | 0 | 0 | 0 | 0 | 0 | 0 | 0 | 0 | 0 | 0 | 0 | 0 | 0 | 0 | 0 | 0 | 0 | 0 | 0 | 0 | 0 | 0 | -10 | 0 | 0 | Off | 49529.1 | 0 | 25.5 | 25.1 | 1 | 75 | 75 | 0 | 0 | 80.7 | 80.7 | 79.5 | 79.5 | 19.3 | 19.3 | 20.5 | 20.5 | 75 | 75 | 0 | 0 | 0 | 113776
261.44 | 5.303 | 104.9766 | 0.0003 | 25 | 25 | 0 | 25 | 25.16 | 10 | 9.46 | 10 | 10.085 | 200 | 19.3 | 19.3 | 80.7 | 80.7 | 20.5 | 20.5 | 79.5 | 79.5 | 4.9766 | 0 | 0 | 0 | 0.1 | 0.0946 | 0.1 | 0.10085 | 0 | 0 | 0 | 0 | 0 | 0 | 0 | 0 | 0 | 0 | 0 | 0 | 0 | 0 | 0 | 0 | 0 | 0 | 0 | 0 | 0 | 0 | 0 | 0 | 0 | 0 | 0 | 0 | 0 | 20 | 18.92 | 20 | 20.17 | 0 | 0 | 0 | 0 | 0 | 0 | 0 | 0 | 0 | 0 | 0 | 0 | 0 | 0 | 0 | 0 | 0 | 0 | 0 | 0 | 0 | 0 | -10 | 0 | 0 | Off | 49525 | 0 | 25.5 | 24.9 | 1 | 75 | 75 | 0 | 0 | 80.7 | 80.7 | 79.5 | 79.5 | 19.3 | 19.3 | 20.5 | 20.5 | 75 | 75 | 0 | 0 | 0 | 113784
261.78 | 5.303 | 104.9766 | 0.0003 | 25 | 25 | 0 | 25 | 25.15 | 10 | 9.45 | 10 | 10.04 | 200 | 19.3 | 19.3 | 80.7 | 80.8 | 20.5 | 20.5 | 79.5 | 79.5 | 4.9766 | 0 | 0 | 0 | 0.1 | 0.0945 | 0.1 | 0.1004 | 0 | 0 | 0 | 0 | 0 | 0 | 0 | 0 | 0 | 0 | 0 | 0 | 0 | 0 | 0 | 0 | 0 | 0 | 0 | 0 | 0 | 0 | 0 | 0 | 0 | 0 | 0 | 0 | 0 | 20 | 18.9 | 20 | 20.08 | 0 | 0 | 0 | 0 | 0 | 0 | 0 | 0 | 0 | 0 | 0 | 0 | 0 | 0 | 0 | 0 | 0 | 0 | 0 | 0 | 0 | 0 | -10 | 0 | 0 | Off | 49530.5 | 0 | 25.5 | 25 | 1 | 75 | 75 | 0 | 0 | 80.7 | 80.8 | 79.5 | 79.5 | 19.3 | 19.3 | 20.5 | 20.5 | 75 | 75 | 0 | 0 | 0 | 113761
262.11 | 5.303 | 104.9766 | 0.0003 | 25 | 25 | 0 | 25 | 25.15 | 10 | 9.435 | 10 | 10.1 | 200 | 19.3 | 19.3 | 80.7 | 80.6 | 20.5 | 20.5 | 79.5 | 79.5 | 4.9766 | 0 | 0 | 0 | 0.1 | 0.09435 | 0.1 | 0.101 | 0 | 0 | 0 | 0 | 0 | 0 | 0 | 0 | 0 | 0 | 0 | 0 | 0 | 0 | 0 | 0 | 0 | 0 | 0 | 0 | 0 | 0 | 0 | 0 | 0 | 0 | 0 | 0 | 0 | 20 | 18.87 | 20 | 20.2 | 0 | 0 | 0 | 0 | 0 | 0 | 0 | 0 | 0 | 0 | 0 | 0 | 0 | 0 | 0 | 0 | 0 | 0 | 0 | 0 | 0 | 0 | -10 | 0 | 0 | Off | 49546.1 | 0 | 25.5 | 24.8 | 1 | 75 | 75 | 0 | 0 | 80.7 | 80.6 | 79.5 | 79.5 | 19.3 | 19.3 | 20.5 | 20.5 | 75 | 75 | 0 | 0 | 0 | 113788
262.45 | 5.303 | 104.9766 | 0.0002 | 25 | 25 | 0 | 25 | 25.17 | 10 | 9.455 | 10 | 10.075 | 200 | 19.3 | 19.3 | 80.7 | 80.7 | 20.5 | 20.5 | 79.5 | 79.4 | 4.9766 | 0 | 0 | 0 | 0.1 | 0.09455 | 0.1 | 0.10075 | 0 | 0 | 0 | 0 | 0 | 0 | 0 | 0 | 0 | 0 | 0 | 0 | 0 | 0 | 0 | 0 | 0 | 0 | 0 | 0 | 0 | 0 | 0 | 0 | 0 | 0 | 0 | 0 | 0 | 20 | 18.91 | 20 | 20.15 | 0 | 0 | 0 | 0 | 0 | 0 | 0 | 0 | 0 | 0 | 0 | 0 | 0 | 0 | 0 | 0 | 0 | 0 | 0 | 0 | 0 | 0 | -10 | 0 | 0 | Off | 49542.7 | 0 | 25.5 | 24.9 | 1 | 75 | 75 | 0 | 0 | 80.7 | 80.7 | 79.5 | 79.4 | 19.3 | 19.3 | 20.5 | 20.5 | 75 | 75 | 0 | 0 | 0 | 113778
262.78 | 5.303 | 104.9766 | 0.0002 | 25 | 25 | 0 | 25 | 25.16 | 10 | 9.46 | 10 | 10.025 | 200 | 19.3 | 19.3 | 80.7 | 80.7 | 20.5 | 20.5 | 79.5 | 79.5 | 4.9766 | 0 | 0 | 0 | 0.1 | 0.0946 | 0.1 | 0.10025 | 0 | 0 | 0 | 0 | 0 | 0 | 0 | 0 | 0 | 0 | 0 | 0 | 0 | 0 | 0 | 0 | 0 | 0 | 0 | 0 | 0 | 0 | 0 | 0 | 0 | 0 | 0 | 0 | 0 | 20 | 18.92 | 20 | 20.05 | 0 | 0 | 0 | 0 | 0 | 0 | 0 | 0 | 0 | 0 | 0 | 0 | 0 | 0 | 0 | 0 | 0 | 0 | 0 | 0 | 0 | 0 | -10 | 0 | 0 | Off | 49552.3 | 0 | 25.5 | 24.9 | 1 | 75 | 75 | 0 | 0 | 80.7 | 80.7 | 79.5 | 79.5 | 19.3 | 19.3 | 20.5 | 20.5 | 75 | 75 | 0 | 0 | 0 | 113744
263.11 | 5.303 | 104.9766 | 0.0003 | 25 | 25 | 0 | 25 | 25.16 | 10 | 9.475 | 10 | 10.1 | 200 | 19.3 | 19.3 | 80.7 | 80.8 | 20.5 | 20.5 | 79.5 | 79.5 | 4.9766 | 0 | 0 | 0 | 0.1 | 0.09475 | 0.1 | 0.101 | 0 | 0 | 0 | 0 | 0 | 0 | 0 | 0 | 0 | 0 | 0 | 0 | 0 | 0 | 0 | 0 | 0 | 0 | 0 | 0 | 0 | 0 | 0 | 0 | 0 | 0 | 0 | 0 | 0 | 20 | 18.95 | 20 | 20.2 | 0 | 0 | 0 | 0 | 0 | 0 | 0 | 0 | 0 | 0 | 0 | 0 | 0 | 0 | 0 | 0 | 0 | 0 | 0 | 0 | 0 | 0 | -10 | 0 | 0 | Off | 49549.3 | 0 | 25.5 | 24.9 | 1 | 75 | 75 | 0 | 0 | 80.7 | 80.8 | 79.5 | 79.5 | 19.3 | 19.3 | 20.5 | 20.5 | 75 | 75 | 0 | 0 | 0 | 113795
263.45 | 5.303 | 104.9766 | 0.0001 | 25 | 25 | 0 | 25 | 25.15 | 10 | 9.455 | 10 | 10.055 | 200 | 19.3 | 19.3 | 80.7 | 80.8 | 20.5 | 20.2 | 79.5 | 79.5 | 4.9766 | 0 | 0 | 0 | 0.1 | 0.09455 | 0.1 | 0.10055 | 0 | 0 | 0 | 0 | 0 | 0 | 0 | 0 | 0 | 0 | 0 | 0 | 0 | 0 | 0 | 0 | 0 | 0 | 0 | 0 | 0 | 0 | 0 | 0 | 0 | 0 | 0 | 0 | 0 | 20 | 18.91 | 20 | 20.11 | 0 | 0 | 0 | 0 | 0 | 0 | 0 | 0 | 0 | 0 | 0 | 0 | 0 | 0 | 0 | 0 | 0 | 0 | 0 | 0 | 0 | 0 | -10 | 0 | 0 | Off | 49548.3 | 0 | 25.5 | 25 | 1 | 75 | 75 | 0 | 0 | 80.7 | 80.8 | 79.5 | 79.5 | 19.3 | 19.3 | 20.5 | 20.2 | 75 | 75 | 0 | 1.2 | 0 | 113770
263.78 | 5.303 | 104.9766 | 0 | 25 | 25 | 0 | 25 | 25.14 | 10 | 9.45 | 10 | 10.075 | 200 | 19.3 | 19.3 | 80.7 | 80.7 | 20.5 | 20.5 | 79.5 | 79.4 | 4.9766 | 0 | 0 | 0 | 0.1 | 0.0945 | 0.1 | 0.10075 | 0 | 0 | 0 | 0 | 0 | 0 | 0 | 0 | 0 | 0 | 0 | 0 | 0 | 0 | 0 | 0 | 0 | 0 | 0 | 0 | 0 | 0 | 0 | 0 | 0 | 0 | 0 | 0 | 0 | 20 | 18.9 | 20 | 20.15 | 0 | 0 | 0 | 0 | 0 | 0 | 0 | 0 | 0 | 0 | 0 | 0 | 0 | 0 | 0 | 0 | 0 | 0 | 0 | 0 | 0 | 0 | -10 | 0 | 0 | Off | 49535 | 0 | 25.5 | 24.9 | 1 | 75 | 74.9 | 0 | 0 | 80.7 | 80.7 | 79.5 | 79.4 | 19.3 | 19.3 | 20.5 | 20.5 | 75 | 74.9 | 0 | 0 | 0 | 113766
264.12 | 5.303 | 104.9766 | 0 | 25 | 25 | 0 | 25 | 25.16 | 10 | 9.465 | 10 | 10.08 | 200 | 19.3 | 19.3 | 80.7 | 80.7 | 20.5 | 20.5 | 79.5 | 79.4 | 4.9766 | 0 | 0 | 0 | 0.1 | 0.09465 | 0.1 | 0.1008 | 0 | 0 | 0 | 0 | 0 | 0 | 0 | 0 | 0 | 0 | 0 | 0 | 0 | 0 | 0 | 0 | 0 | 0 | 0 | 0 | 0 | 0 | 0 | 0 | 0 | 0 | 0 | 0 | 0 | 20 | 18.93 | 20 | 20.16 | 0 | 0 | 0 | 0 | 0 | 0 | 0 | 0 | 0 | 0 | 0 | 0 | 0 | 0 | 0 | 0 | 0 | 0 | 0 | 0 | 0 | 0 | -10 | 0 | 0 | Off | 49533.2 | 0 | 25.5 | 25 | 1 | 75 | 75 | 0 | 0 | 80.7 | 80.7 | 79.5 | 79.4 | 19.3 | 19.3 | 20.5 | 20.5 | 75 | 75 | 0 | 0 | 0 | 113782
264.45 | 5.303 | 104.9766 | 0 | 25 | 25 | 0 | 25 | 25.16 | 10 | 9.465 | 5 | 10.045 | 200 | 19.3 | 19.3 | 80.7 | 80.7 | 10.5 | 10.5 | 89.5 | 89.4 | 4.9766 | 0 | 0 | 0 | 0.1 | 0.09465 | 0.05 | 0.10045 | 0 | 0 | 0 | 0 | 0 | 0 | 0 | 0 | 0 | 0 | 0 | 0 | 0 | 0 | 0 | 0 | 0 | 0 | 0 | 0 | 0 | 0 | 0 | 0 | 0 | 0 | 0 | 0 | 0 | 20 | 18.93 | 10 | 20.09 | 0 | 0 | 0 | 0 | 0 | 0 | 0 | 0 | 0 | 0 | 0 | 0 | 0 | 0 | 0 | 0 | 0 | 0 | 0 | 0 | 0 | 0 | -10 | 0 | 0 | Off | 49533.8 | 0 | 25.5 | 25 | 1 | 75 | 75 | 0 | 0 | 80.7 | 80.7 | 89.5 | 89.4 | 19.3 | 19.3 | 10.5 | 10.5 | 75 | 75 | 0 | 0 | 0 | 113768
264.78 | 5.303 | 104.9766 | 0 | 25 | 25 | 0 | 25 | 25.15 | 10 | 9.475 | 5 | 8.245 | 200 | 19.3 | 19.3 | 80.7 | 80.7 | 10.5 | 10.5 | 89.5 | 89.5 | 4.9766 | 0 | 0 | 0 | 0.1 | 0.09475 | 0.05 | 0.08245 | 0 | 0 | 0 | 0 | 0 | 0 | 0 | 0 | 0 | 0 | 0 | 0 | 0 | 0 | 0 | 0 | 0 | 0 | 0 | 0 | 0 | 0 | 0 | 0 | 0 | 0 | 0 | 0 | 0 | 20 | 18.95 | 10 | 16.49 | 0 | 0 | 0 | 0 | 0 | 0 | 0 | 0 | 0 | 0 | 0 | 0 | 0 | 0 | 0 | 0 | 0 | 0 | 0 | 0 | 0 | 0 | -10 | 0 | 0 | Off | 49528.2 | 0 | 25.5 | 24.9 | 1 | 75 | 75 | 0 | 0 | 80.7 | 80.7 | 89.5 | 89.5 | 19.3 | 19.3 | 10.5 | 10.5 | 75 | 75 | 0 | 0 | 0 | 112491
265.12 | 5.303 | 104.9766 | 0 | 25 | 25 | 0 | 25 | 25.17 | 10 | 9.45 | 5 | 5.335 | 200 | 19.3 | 19.3 | 80.7 | 80.7 | 10.5 | 10.5 | 89.5 | 89.5 | 4.9766 | 0 | 0 | 0 | 0.1 | 0.0945 | 0.05 | 0.05335 | 0 | 0 | 0 | 0 | 0 | 0 | 0 | 0 | 0 | 0 | 0 | 0 | 0 | 0 | 0 | 0 | 0 | 0 | 0 | 0 | 0 | 0 | 0 | 0 | 0 | 0 | 0 | 0 | 0 | 20 | 18.9 | 10 | 10.67 | 0 | 0 | 0 | 0 | 0 | 0 | 0 | 0 | 0 | 0 | 0 | 0 | 0 | 0 | 0 | 0 | 0 | 0 | 0 | 0 | 0 | 0 | -10 | 0 | 0 | Off | 49523.6 | 0 | 25.5 | 24.9 | 1 | 75 | 75 | 0 | 0 | 80.7 | 80.7 | 89.5 | 89.5 | 19.3 | 19.3 | 10.5 | 10.5 | 75 | 75 | 0 | 0 | 0 | 110367
265.45 | 5.3018 | 104.9529 | -0.0004 | 25 | 25 | 0 | 25 | 25.16 | 10 | 9.475 | 5 | 5.12 | 200 | 19.3 | 19.3 | 80.7 | 80.8 | 10.5 | 10.5 | 89.5 | 89.4 | 4.9529 | 0 | 0 | 0 | 0.1 | 0.09475 | 0.05 | 0.0512 | 0 | 0 | 0 | 0 | 0 | 0 | 0 | 0 | 0 | 0 | 0 | 0 | 0 | 0 | 0 | 0 | 0 | 0 | 0 | 0 | 0 | 0 | 0 | 0 | 0 | 0 | 0 | 0 | 0 | 20 | 18.95 | 10 | 10.24 | 0 | 0 | 0 | 0 | 0 | 0 | 0 | 0 | 0 | 0 | 0 | 0 | 0 | 0 | 0 | 0 | 0 | 0 | 0 | 0 | 0 | 0 | -10 | 0 | 0 | Off | 49519.7 | 0 | 25.5 | 24.9 | 1 | 75 | 75 | 0 | 0 | 80.7 | 80.8 | 89.5 | 89.4 | 19.3 | 19.3 | 10.5 | 10.5 | 75 | 75 | 0 | 0 | 0 | 110252
265.79 | 5.2952 | 104.8222 | -0.0067 | 25 | 25 | 0 | 25 | 25.15 | 10 | 9.47 | 5 | 5.1 | 200 | 19.3 | 19.3 | 80.7 | 80.7 | 10.5 | 10.5 | 89.5 | 89.4 | 4.8222 | 0 | 0 | 0 | 0.1 | 0.0947 | 0.05 | 0.051 | 0 | 0 | 0 | 0 | 0 | 0 | 0 | 0 | 0 | 0 | 0 | 0 | 0 | 0 | 0 | 0 | 0 | 0 | 0 | 0 | 0 | 0 | 0 | 0 | 0 | 0 | 0 | 0 | 0 | 20 | 18.94 | 10 | 10.2 | 0 | 0 | 0 | 0 | 0 | 0 | 0 | 0 | 0 | 0 | 0 | 0 | 0 | 0 | 0 | 0 | 0 | 0 | 0 | 0 | 0 | 0 | -10 | 0 | 0 | Off | 49460 | 0 | 25.5 | 25 | 1 | 75 | 75 | 0 | 0 | 80.7 | 80.7 | 89.5 | 89.4 | 19.3 | 19.3 | 10.5 | 10.5 | 75 | 75 | 0 | 0 | 0 | 110223
266.12 | 5.2857 | 104.6342 | -0.0246 | 25 | 25 | 0 | 25 | 25.15 | 10 | 9.435 | 5 | 5.025 | 200 | 19.3 | 19.3 | 80.7 | 80.7 | 10.5 | 10.5 | 89.5 | 89.5 | 4.6342 | 0 | 0 | 0 | 0.1 | 0.09435 | 0.05 | 0.05025 | 0 | 0 | 0 | 0 | 0 | 0 | 0 | 0 | 0 | 0 | 0 | 0 | 0 | 0 | 0 | 0 | 0 | 0 | 0 | 0 | 0 | 0 | 0 | 0 | 0 | 0 | 0 | 0 | 0 | 20 | 18.87 | 10 | 10.05 | 0 | 0 | 0 | 0 | 0 | 0 | 0 | 0 | 0 | 0 | 0 | 0 | 0 | 0 | 0 | 0 | 0 | 0 | 0 | 0 | 0 | 0 | -10 | 0 | 0 | Off | 48944.5 | 0 | 25.5 | 24.9 | 1 | 75 | 75 | 0 | 0 | 80.7 | 80.7 | 89.5 | 89.5 | 19.3 | 19.3 | 10.5 | 10.5 | 75 | 75 | 0 | 0 | 0 | 110180
266.45 | 5.2786 | 104.4936 | -0.0514 | 25 | 25 | 0 | 25 | 25.14 | 10 | 9.48 | 5 | 5.07 | 200 | 19.3 | 19.3 | 80.7 | 80.7 | 10.5 | 10.5 | 89.5 | 89.5 | 4.4936 | 0 | 0 | 0 | 0.1 | 0.0948 | 0.05 | 0.0507 | 0 | 0 | 0 | 0 | 0 | 0 | 0 | 0 | 0 | 0 | 0 | 0 | 0 | 0 | 0 | 0 | 0 | 0 | 0 | 0 | 0 | 0 | 0 | 0 | 0 | 0 | 0 | 0 | 0 | 20 | 18.96 | 10 | 10.14 | 0 | 0 | 0 | 0 | 0 | 0 | 0 | 0 | 0 | 0 | 0 | 0 | 0 | 0 | 0 | 0 | 0 | 0 | 0 | 0 | 0 | 0 | -10 | 0 | 0 | Off | 47710.2 | 0 | 25.5 | 25 | 1 | 75 | 75 | 0 | 0 | 80.7 | 80.7 | 89.5 | 89.5 | 19.3 | 19.3 | 10.5 | 10.5 | 75 | 75 | 0 | 0 | 0 | 110208
266.79 | 5.2737 | 104.3966 | -0.0837 | 25 | 25 | 0 | 25 | 25.14 | 10 | 9.46 | 5 | 5.095 | 200 | 19.3 | 19.3 | 80.7 | 80.7 | 10.5 | 10.5 | 89.5 | 89.5 | 4.3966 | 0 | 0 | 0 | 0.1 | 0.0946 | 0.05 | 0.05095 | 0 | 0 | 0 | 0 | 0 | 0 | 0 | 0 | 0 | 0 | 0 | 0 | 0 | 0 | 0 | 0 | 0 | 0 | 0 | 0 | 0 | 0 | 0 | 0 | 0 | 0 | 0 | 0 | 0 | 20 | 18.92 | 10 | 10.19 | 0 | 0 | 0 | 0 | 0 | 0 | 0 | 0 | 0 | 0 | 0 | 0 | 0 | 0 | 0 | 0 | 0 | 0 | 0 | 0 | 0 | 0 | -10 | 0 | 0 | Off | 46423 | 0 | 25.5 | 24.8 | 1 | 75 | 75 | 0 | 0 | 80.7 | 80.7 | 89.5 | 89.5 | 19.3 | 19.3 | 10.5 | 10.5 | 75 | 75 | 0 | 0 | 0 | 110218
267.12 | 5.2708 | 104.3392 | -0.1146 | 25 | 25 | 0 | 25 | 25.16 | 10 | 9.44 | 5 | 5.025 | 200 | 19.3 | 19.3 | 80.7 | 80.7 | 10.5 | 10.5 | 89.5 | 89.5 | 4.3392 | 0 | 0 | 0 | 0.1 | 0.0944 | 0.05 | 0.05025 | 0 | 0 | 0 | 0 | 0 | 0 | 0 | 0 | 0 | 0 | 0 | 0 | 0 | 0 | 0 | 0 | 0 | 0 | 0 | 0 | 0 | 0 | 0 | 0 | 0 | 0 | 0 | 0 | 0 | 20 | 18.88 | 10 | 10.05 | 0 | 0 | 0 | 0 | 0 | 0 | 0 | 0 | 0 | 0 | 0 | 0 | 0 | 0 | 0 | 0 | 0 | 0 | 0 | 0 | 0 | 0 | -10 | 0 | 0 | Off | 45062.2 | 0 | 25.5 | 25 | 1 | 75 | 75 | 0 | 0 | 80.7 | 80.7 | 89.5 | 89.5 | 19.3 | 19.3 | 10.5 | 10.5 | 75 | 75 | 0 | 0 | 0 | 110183
267.46 | 5.2689 | 104.3016 | -0.1428 | 25 | 25 | 0 | 25 | 25.15 | 10 | 9.455 | 5 | 5.06 | 200 | 19.3 | 19.3 | 80.7 | 80.6 | 10.5 | 10.5 | 89.5 | 89.5 | 4.3016 | 0 | 0 | 0 | 0.1 | 0.09455 | 0.05 | 0.0506 | 0 | 0 | 0 | 0 | 0 | 0 | 0 | 0 | 0 | 0 | 0 | 0 | 0 | 0 | 0 | 0 | 0 | 0 | 0 | 0 | 0 | 0 | 0 | 0 | 0 | 0 | 0 | 0 | 0 | 20 | 18.91 | 10 | 10.12 | 0 | 0 | 0 | 0 | 0 | 0 | 0 | 0 | 0 | 0 | 0 | 0 | 0 | 0 | 0 | 0 | 0 | 0 | 0 | 0 | 0 | 0 | -10 | 0 | 0 | Off | 43799.7 | 0 | 25.5 | 24.9 | 1 | 75 | 75 | 0 | 0 | 80.7 | 80.6 | 89.5 | 89.5 | 19.3 | 19.3 | 10.5 | 10.5 | 75 | 75 | 0 | 0 | 0 | 110203
267.79 | 5.2676 | 104.2759 | -0.1668 | 25 | 25 | 0 | 25 | 25.14 | 10 | 9.465 | 5 | 5.075 | 200 | 19.3 | 19.3 | 80.7 | 80.7 | 10.5 | 10.5 | 89.5 | 89.4 | 4.2759 | 0 | 0 | 0 | 0.1 | 0.09465 | 0.05 | 0.05075 | 0 | 0 | 0 | 0 | 0 | 0 | 0 | 0 | 0 | 0 | 0 | 0 | 0 | 0 | 0 | 0 | 0 | 0 | 0 | 0 | 0 | 0 | 0 | 0 | 0 | 0 | 0 | 0 | 0 | 20 | 18.93 | 10 | 10.15 | 0 | 0 | 0 | 0 | 0 | 0 | 0 | 0 | 0 | 0 | 0 | 0 | 0 | 0 | 0 | 0 | 0 | 0 | 0 | 0 | 0 | 0 | -10 | 0 | 0 | Off | 42886.2 | 0 | 25.5 | 25.1 | 1 | 75 | 75 | 0 | 0 | 80.7 | 80.7 | 89.5 | 89.4 | 19.3 | 19.3 | 10.5 | 10.5 | 75 | 75 | 0 | 0 | 0 | 110216
268.12 | 5.2669 | 104.262 | -0.1861 | 25 | 25 | 0 | 25 | 25.15 | 10 | 9.455 | 5 | 5.02 | 200 | 19.3 | 19.3 | 80.7 | 80.7 | 10.5 | 10.5 | 89.5 | 89.5 | 4.262 | 0 | 0 | 0 | 0.1 | 0.09455 | 0.05 | 0.0502 | 0 | 0 | 0 | 0 | 0 | 0 | 0 | 0 | 0 | 0 | 0 | 0 | 0 | 0 | 0 | 0 | 0 | 0 | 0 | 0 | 0 | 0 | 0 | 0 | 0 | 0 | 0 | 0 | 0 | 20 | 18.91 | 10 | 10.04 | 0 | 0 | 0 | 0 | 0 | 0 | 0 | 0 | 0 | 0 | 0 | 0 | 0 | 0 | 0 | 0 | 0 | 0 | 0 | 0 | 0 | 0 | -10 | 0 | 0 | Off | 42176.8 | 0 | 25.5 | 24.9 | 1 | 75 | 75 | 0 | 0 | 80.7 | 80.7 | 89.5 | 89.5 | 19.3 | 19.3 | 10.5 | 10.5 | 75 | 75 | 0 | 0 | 0 | 110178
268.46 | 5.2668 | 104.26 | -0.1978 | 25 | 25 | 0 | 25 | 25.13 | 10 | 9.465 | 5 | 5.065 | 200 | 19.3 | 19.3 | 80.7 | 80.7 | 10.5 | 10.5 | 89.5 | 89.5 | 4.26 | 0 | 0 | 0 | 0.1 | 0.09465 | 0.05 | 0.05065 | 0 | 0 | 0 | 0 | 0 | 0 | 0 | 0 | 0 | 0 | 0 | 0 | 0 | 0 | 0 | 0 | 0 | 0 | 0 | 0 | 0 | 0 | 0 | 0 | 0 | 0 | 0 | 0 | 0 | 20 | 18.93 | 10 | 10.13 | 0 | 0 | 0 | 0 | 0 | 0 | 0 | 0 | 0 | 0 | 0 | 0 | 0 | 0 | 0 | 0 | 0 | 0 | 0 | 0 | 0 | 0 | -10 | 0 | 0 | Off | 41478.1 | 0 | 25.5 | 24.9 | 1 | 75 | 75 | 0 | 0 | 80.7 | 80.7 | 89.5 | 89.5 | 19.3 | 19.3 | 10.5 | 10.5 | 75 | 75 | 0 | 0 | 0 | 110216
268.79 | 5.2669 | 104.262 | -0.2025 | 25 | 25 | 0 | 25 | 25.15 | 10 | 9.445 | 5 | 5.08 | 200 | 19.3 | 19.3 | 80.7 | 80.7 | 10.5 | 10.5 | 89.5 | 89.4 | 4.262 | 0 | 0 | 0 | 0.1 | 0.09445 | 0.05 | 0.0508 | 0 | 0 | 0 | 0 | 0 | 0 | 0 | 0 | 0 | 0 | 0 | 0 | 0 | 0 | 0 | 0 | 0 | 0 | 0 | 0 | 0 | 0 | 0 | 0 | 0 | 0 | 0 | 0 | 0 | 20 | 18.89 | 10 | 10.16 | 0 | 0 | 0 | 0 | 0 | 0 | 0 | 0 | 0 | 0 | 0 | 0 | 0 | 0 | 0 | 0 | 0 | 0 | 0 | 0 | 0 | 0 | -10 | 0 | 0 | Off | 40924.4 | 0 | 25.5 | 24.9 | 1 | 75 | 75 | 0 | 0 | 80.7 | 80.7 | 89.5 | 89.4 | 19.3 | 19.3 | 10.5 | 10.5 | 75 | 75 | 0 | 0 | 0 | 110214
269.13 | 5.267 | 104.264 | -0.1997 | 25 | 25 | 0 | 25 | 25.16 | 10 | 9.455 | 5 | 5.015 | 200 | 19.3 | 19.3 | 80.7 | 80.6 | 10.5 | 10.5 | 89.5 | 89.5 | 4.264 | 0 | 0 | 0 | 0.1 | 0.09455 | 0.05 | 0.05015 | 0 | 0 | 0 | 0 | 0 | 0 | 0 | 0 | 0 | 0 | 0 | 0 | 0 | 0 | 0 | 0 | 0 | 0 | 0 | 0 | 0 | 0 | 0 | 0 | 0 | 0 | 0 | 0 | 0 | 20 | 18.91 | 10 | 10.03 | 0 | 0 | 0 | 0 | 0 | 0 | 0 | 0 | 0 | 0 | 0 | 0 | 0 | 0 | 0 | 0 | 0 | 0 | 0 | 0 | 0 | 0 | -10 | 0 | 0 | Off | 40517.2 | 0 | 25.5 | 24.9 | 1 | 75 | 74.9 | 0 | 0 | 80.7 | 80.6 | 89.5 | 89.5 | 19.3 | 19.3 | 10.5 | 10.5 | 75 | 74.9 | 0 | 0 | 0 | 110171
269.46 | 5.2673 | 104.2699 | -0.1896 | 25 | 25 | 0 | 25 | 25.15 | 10 | 9.47 | 5 | 5.065 | 200 | 19.3 | 19.3 | 80.7 | 80.6 | 10.5 | 10.5 | 89.5 | 89.5 | 4.2699 | 0 | 0 | 0 | 0.1 | 0.0947 | 0.05 | 0.05065 | 0 | 0 | 0 | 0 | 0 | 0 | 0 | 0 | 0 | 0 | 0 | 0 | 0 | 0 | 0 | 0 | 0 | 0 | 0 | 0 | 0 | 0 | 0 | 0 | 0 | 0 | 0 | 0 | 0 | 20 | 18.94 | 10 | 10.13 | 0 | 0 | 0 | 0 | 0 | 0 | 0 | 0 | 0 | 0 | 0 | 0 | 0 | 0 | 0 | 0 | 0 | 0 | 0 | 0 | 0 | 0 | -10 | 0 | 0 | Off | 40313.7 | 0 | 25.5 | 25 | 1 | 75 | 75 | 0 | 0 | 80.7 | 80.6 | 89.5 | 89.5 | 19.3 | 19.3 | 10.5 | 10.5 | 75 | 75 | 0 | 0 | 0 | 110204
269.79 | 5.2676 | 104.2759 | -0.1721 | 25 | 25 | 0 | 25 | 25.15 | 10 | 9.455 | 5 | 5.07 | 200 | 19.3 | 19.3 | 80.7 | 80.7 | 10.5 | 10.5 | 89.5 | 89.6 | 4.2759 | 0 | 0 | 0 | 0.1 | 0.09455 | 0.05 | 0.0507 | 0 | 0 | 0 | 0 | 0 | 0 | 0 | 0 | 0 | 0 | 0 | 0 | 0 | 0 | 0 | 0 | 0 | 0 | 0 | 0 | 0 | 0 | 0 | 0 | 0 | 0 | 0 | 0 | 0 | 20 | 18.91 | 10 | 10.14 | 0 | 0 | 0 | 0 | 0 | 0 | 0 | 0 | 0 | 0 | 0 | 0 | 0 | 0 | 0 | 0 | 0 | 0 | 0 | 0 | 0 | 0 | -10 | 0 | 0 | Off | 40167.8 | 0 | 25.5 | 24.9 | 1 | 75 | 74.9 | 0 | 0 | 80.7 | 80.7 | 89.5 | 89.6 | 19.3 | 19.3 | 10.5 | 10.5 | 75 | 74.9 | 0 | 0 | 0 | 110229
270.13 | 5.2678 | 104.2798 | -0.1458 | 25 | 25 | 0 | 25 | 25.16 | 10 | 9.475 | 5 | 5.025 | 200 | 19.3 | 19.3 | 80.7 | 80.7 | 10.5 | 10.5 | 89.5 | 89.5 | 4.2798 | 0 | 0 | 0 | 0.1 | 0.09475 | 0.05 | 0.05025 | 0 | 0 | 0 | 0 | 0 | 0 | 0 | 0 | 0 | 0 | 0 | 0 | 0 | 0 | 0 | 0 | 0 | 0 | 0 | 0 | 0 | 0 | 0 | 0 | 0 | 0 | 0 | 0 | 0 | 20 | 18.95 | 10 | 10.05 | 0 | 0 | 0 | 0 | 0 | 0 | 0 | 0 | 0 | 0 | 0 | 0 | 0 | 0 | 0 | 0 | 0 | 0 | 0 | 0 | 0 | 0 | -10 | 0 | 0 | Off | 40020 | 0 | 25.5 | 25 | 1 | 75 | 75 | 0 | 0 | 80.7 | 80.7 | 89.5 | 89.5 | 19.3 | 19.3 | 10.5 | 10.5 | 75 | 75 | 0 | 0 | 0 | 110178
270.46 | 5.268 | 104.2838 | -0.1135 | 25 | 25 | 0 | 25 | 25.17 | 10 | 9.45 | 5 | 5.06 | 200 | 19.3 | 19.3 | 80.7 | 80.7 | 10.5 | 10.5 | 89.5 | 89.5 | 4.2838 | 0 | 0 | 0 | 0.1 | 0.0945 | 0.05 | 0.0506 | 0 | 0 | 0 | 0 | 0 | 0 | 0 | 0 | 0 | 0 | 0 | 0 | 0 | 0 | 0 | 0 | 0 | 0 | 0 | 0 | 0 | 0 | 0 | 0 | 0 | 0 | 0 | 0 | 0 | 20 | 18.9 | 10 | 10.12 | 0 | 0 | 0 | 0 | 0 | 0 | 0 | 0 | 0 | 0 | 0 | 0 | 0 | 0 | 0 | 0 | 0 | 0 | 0 | 0 | 0 | 0 | -10 | 0 | 0 | Off | 39957.7 | 0 | 25.5 | 25 | 1 | 75 | 74.9 | 0 | 0 | 80.7 | 80.7 | 89.5 | 89.5 | 19.3 | 19.3 | 10.5 | 10.5 | 75 | 74.9 | 0 | 0 | 0 | 110203
270.79 | 5.2683 | 104.2897 | -0.0771 | 25 | 25 | 0 | 25 | 25.16 | 10 | 9.45 | 5 | 5.09 | 200 | 19.3 | 19.3 | 80.7 | 80.7 | 10.5 | 10.5 | 89.5 | 89.5 | 4.2897 | 0 | 0 | 0 | 0.1 | 0.0945 | 0.05 | 0.0509 | 0 | 0 | 0 | 0 | 0 | 0 | 0 | 0 | 0 | 0 | 0 | 0 | 0 | 0 | 0 | 0 | 0 | 0 | 0 | 0 | 0 | 0 | 0 | 0 | 0 | 0 | 0 | 0 | 0 | 20 | 18.9 | 10 | 10.18 | 0 | 0 | 0 | 0 | 0 | 0 | 0 | 0 | 0 | 0 | 0 | 0 | 0 | 0 | 0 | 0 | 0 | 0 | 0 | 0 | 0 | 0 | -10 | 0 | 0 | Off | 39893.2 | 0 | 25.5 | 24.8 | 1 | 75 | 75 | 0 | 0 | 80.7 | 80.7 | 89.5 | 89.5 | 19.3 | 19.3 | 10.5 | 10.5 | 75 | 75 | 0 | 0 | 0 | 110224
271.13 | 5.2685 | 104.2937 | -0.044 | 25 | 25 | 0 | 25 | 25.15 | 10 | 9.465 | 5 | 5.01 | 200 | 19.3 | 19.3 | 80.7 | 80.7 | 10.5 | 10.5 | 89.5 | 89.5 | 4.2937 | 0 | 0 | 0 | 0.1 | 0.09465 | 0.05 | 0.0501 | 0 | 0 | 0 | 0 | 0 | 0 | 0 | 0 | 0 | 0 | 0 | 0 | 0 | 0 | 0 | 0 | 0 | 0 | 0 | 0 | 0 | 0 | 0 | 0 | 0 | 0 | 0 | 0 | 0 | 20 | 18.93 | 10 | 10.02 | 0 | 0 | 0 | 0 | 0 | 0 | 0 | 0 | 0 | 0 | 0 | 0 | 0 | 0 | 0 | 0 | 0 | 0 | 0 | 0 | 0 | 0 | -10 | 0 | 0 | Off | 39824.4 | 0 | 25.5 | 25 | 1 | 75 | 75 | 0 | 0 | 80.7 | 80.7 | 89.5 | 89.5 | 19.3 | 19.3 | 10.5 | 10.5 | 75 | 75 | 0 | 0 | 0 | 110166
271.46 | 5.2688 | 104.2996 | -0.0221 | 25 | 25 | 0 | 25 | 25.13 | 10 | 9.425 | 5 | 5.065 | 200 | 19.3 | 19.3 | 80.7 | 80.8 | 10.5 | 10.5 | 89.5 | 89.5 | 4.2996 | 0 | 0 | 0 | 0.1 | 0.09425 | 0.05 | 0.05065 | 0 | 0 | 0 | 0 | 0 | 0 | 0 | 0 | 0 | 0 | 0 | 0 | 0 | 0 | 0 | 0 | 0 | 0 | 0 | 0 | 0 | 0 | 0 | 0 | 0 | 0 | 0 | 0 | 0 | 20 | 18.85 | 10 | 10.13 | 0 | 0 | 0 | 0 | 0 | 0 | 0 | 0 | 0 | 0 | 0 | 0 | 0 | 0 | 0 | 0 | 0 | 0 | 0 | 0 | 0 | 0 | -10 | 0 | 0 | Off | 39796 | 0 | 25.5 | 24.9 | 1 | 75 | 75 | 0 | 0 | 80.7 | 80.8 | 89.5 | 89.5 | 19.3 | 19.3 | 10.5 | 10.5 | 75 | 75 | 0 | 0 | 0 | 110208
271.8 | 5.269 | 104.3036 | -0.0074 | 25 | 25 | 0 | 25 | 25.15 | 10 | 9.46 | 5 | 5.08 | 200 | 19.3 | 19.3 | 80.7 | 80.7 | 10.5 | 10.5 | 89.5 | 89.5 | 4.3036 | 0 | 0 | 0 | 0.1 | 0.0946 | 0.05 | 0.0508 | 0 | 0 | 0 | 0 | 0 | 0 | 0 | 0 | 0 | 0 | 0 | 0 | 0 | 0 | 0 | 0 | 0 | 0 | 0 | 0 | 0 | 0 | 0 | 0 | 0 | 0 | 0 | 0 | 0 | 20 | 18.92 | 10 | 10.16 | 0 | 0 | 0 | 0 | 0 | 0 | 0 | 0 | 0 | 0 | 0 | 0 | 0 | 0 | 0 | 0 | 0 | 0 | 0 | 0 | 0 | 0 | -10 | 0 | 0 | Off | 39790.1 | 0 | 25.5 | 24.9 | 1 | 75 | 75 | 0 | 0 | 80.7 | 80.7 | 89.5 | 89.5 | 19.3 | 19.3 | 10.5 | 10.5 | 75 | 75 | 0 | 0 | 0 | 110219
272.13 | 5.2692 | 104.3075 | 0.0022 | 25 | 25 | 0 | 25 | 25.16 | 10 | 9.46 | 5 | 5.015 | 200 | 19.3 | 19.3 | 80.7 | 80.7 | 10.5 | 10.5 | 89.5 | 89.5 | 4.3075 | 0 | 0 | 0 | 0.1 | 0.0946 | 0.05 | 0.05015 | 0 | 0 | 0 | 0 | 0 | 0 | 0 | 0 | 0 | 0 | 0 | 0 | 0 | 0 | 0 | 0 | 0 | 0 | 0 | 0 | 0 | 0 | 0 | 0 | 0 | 0 | 0 | 0 | 0 | 20 | 18.92 | 10 | 10.03 | 0 | 0 | 0 | 0 | 0 | 0 | 0 | 0 | 0 | 0 | 0 | 0 | 0 | 0 | 0 | 0 | 0 | 0 | 0 | 0 | 0 | 0 | -10 | 0 | 0 | Off | 39775.8 | 0 | 25.5 | 24.9 | 1 | 75 | 75 | 0 | 0 | 80.7 | 80.7 | 89.5 | 89.5 | 19.3 | 19.3 | 10.5 | 10.5 | 75 | 75 | 0 | 0 | 0 | 110171
272.46 | 5.2694 | 104.3115 | 0.0083 | 25 | 25 | 0 | 25 | 25.16 | 10 | 9.465 | 5 | 5.06 | 200 | 19.3 | 19.3 | 80.7 | 80.7 | 10.5 | 10.5 | 89.5 | 89.5 | 4.3115 | 0 | 0 | 0 | 0.1 | 0.09465 | 0.05 | 0.0506 | 0 | 0 | 0 | 0 | 0 | 0 | 0 | 0 | 0 | 0 | 0 | 0 | 0 | 0 | 0 | 0 | 0 | 0 | 0 | 0 | 0 | 0 | 0 | 0 | 0 | 0 | 0 | 0 | 0 | 20 | 18.93 | 10 | 10.12 | 0 | 0 | 0 | 0 | 0 | 0 | 0 | 0 | 0 | 0 | 0 | 0 | 0 | 0 | 0 | 0 | 0 | 0 | 0 | 0 | 0 | 0 | -10 | 0 | 0 | Off | 39765.4 | 0 | 25.5 | 24.9 | 1 | 75 | 75 | 0 | 0 | 80.7 | 80.7 | 89.5 | 89.5 | 19.3 | 19.3 | 10.5 | 10.5 | 75 | 75 | 0 | 0 | 0 | 110199
272.8 | 5.2696 | 104.3155 | 0.0116 | 25 | 25 | 0 | 25 | 25.16 | 10 | 9.48 | 5 | 5.07 | 200 | 19.3 | 19.3 | 80.7 | 80.8 | 10.5 | 10.5 | 89.5 | 89.4 | 4.3155 | 0 | 0 | 0 | 0.1 | 0.0948 | 0.05 | 0.0507 | 0 | 0 | 0 | 0 | 0 | 0 | 0 | 0 | 0 | 0 | 0 | 0 | 0 | 0 | 0 | 0 | 0 | 0 | 0 | 0 | 0 | 0 | 0 | 0 | 0 | 0 | 0 | 0 | 0 | 20 | 18.96 | 10 | 10.14 | 0 | 0 | 0 | 0 | 0 | 0 | 0 | 0 | 0 | 0 | 0 | 0 | 0 | 0 | 0 | 0 | 0 | 0 | 0 | 0 | 0 | 0 | -10 | 0 | 0 | Off | 39762.9 | 0 | 25.5 | 25.1 | 1 | 75 | 75 | 0 | 0 | 80.7 | 80.8 | 89.5 | 89.4 | 19.3 | 19.3 | 10.5 | 10.5 | 75 | 75 | 0 | 0 | 0 | 110213
273.13 | 5.2697 | 104.3174 | 0.0131 | 25 | 25 | 0 | 25 | 25.17 | 10 | 9.465 | 5 | 5.03 | 200 | 19.3 | 19.2 | 80.7 | 80.6 | 10.5 | 10.5 | 89.5 | 89.6 | 4.3174 | 0 | 0 | 0 | 0.1 | 0.09465 | 0.05 | 0.0503 | 0 | 0 | 0 | 0 | 0 | 0 | 0 | 0 | 0 | 0 | 0 | 0 | 0 | 0 | 0 | 0 | 0 | 0 | 0 | 0 | 0 | 0 | 0 | 0 | 0 | 0 | 0 | 0 | 0 | 20 | 18.93 | 10 | 10.06 | 0 | 0 | 0 | 0 | 0 | 0 | 0 | 0 | 0 | 0 | 0 | 0 | 0 | 0 | 0 | 0 | 0 | 0 | 0 | 0 | 0 | 0 | -10 | 0 | 0 | Off | 39761.9 | 0 | 25.5 | 24.9 | 1 | 75 | 74.9 | 0 | 0 | 80.7 | 80.6 | 89.5 | 89.6 | 19.3 | 19.2 | 10.5 | 10.5 | 75 | 74.9 | 0 | 0 | 0 | 110172
273.46 | 5.2698 | 104.3194 | 0.0134 | 25 | 25 | 0 | 25 | 25.17 | 10 | 9.46 | 5 | 5.065 | 200 | 19.3 | 19.3 | 80.7 | 80.7 | 10.5 | 10.5 | 89.5 | 89.6 | 4.3194 | 0 | 0 | 0 | 0.1 | 0.0946 | 0.05 | 0.05065 | 0 | 0 | 0 | 0 | 0 | 0 | 0 | 0 | 0 | 0 | 0 | 0 | 0 | 0 | 0 | 0 | 0 | 0 | 0 | 0 | 0 | 0 | 0 | 0 | 0 | 0 | 0 | 0 | 0 | 20 | 18.92 | 10 | 10.13 | 0 | 0 | 0 | 0 | 0 | 0 | 0 | 0 | 0 | 0 | 0 | 0 | 0 | 0 | 0 | 0 | 0 | 0 | 0 | 0 | 0 | 0 | -10 | 0 | 0 | Off | 39762.1 | 0 | 25.5 | 25 | 1 | 75 | 75 | 0 | 0 | 80.7 | 80.7 | 89.5 | 89.6 | 19.3 | 19.3 | 10.5 | 10.5 | 75 | 75 | 0 | 0 | 0 | 110207
273.8 | 5.27 | 104.3234 | 0.0131 | 25 | 25 | 0 | 25 | 25.15 | 10 | 9.455 | 5 | 5.07 | 200 | 19.3 | 19.2 | 80.7 | 80.7 | 10.5 | 10.2 | 89.5 | 89.6 | 4.3234 | 0 | 0 | 0 | 0.1 | 0.09455 | 0.05 | 0.0507 | 0 | 0 | 0 | 0 | 0 | 0 | 0 | 0 | 0 | 0 | 0 | 0 | 0 | 0 | 0 | 0 | 0 | 0 | 0 | 0 | 0 | 0 | 0 | 0 | 0 | 0 | 0 | 0 | 0 | 20 | 18.91 | 10 | 10.14 | 0 | 0 | 0 | 0 | 0 | 0 | 0 | 0 | 0 | 0 | 0 | 0 | 0 | 0 | 0 | 0 | 0 | 0 | 0 | 0 | 0 | 0 | -10 | 0 | 0 | Off | 39748.2 | 0 | 25.5 | 25 | 1 | 75 | 75 | 0 | 0 | 80.7 | 80.7 | 89.5 | 89.6 | 19.3 | 19.2 | 10.5 | 10.2 | 75 | 75 | 0 | 0 | 0 | 110213
274.13 | 5.27 | 104.3234 | 0.0126 | 25 | 25 | 0 | 25 | 25.15 | 10 | 9.465 | 5 | 5.055 | 200 | 19.3 | 19.3 | 80.7 | 80.7 | 10.5 | 10.5 | 89.5 | 89.4 | 4.3234 | 0 | 0 | 0 | 0.1 | 0.09465 | 0.05 | 0.05055 | 0 | 0 | 0 | 0 | 0 | 0 | 0 | 0 | 0 | 0 | 0 | 0 | 0 | 0 | 0 | 0 | 0 | 0 | 0 | 0 | 0 | 0 | 0 | 0 | 0 | 0 | 0 | 0 | 0 | 20 | 18.93 | 10 | 10.11 | 0 | 0 | 0 | 0 | 0 | 0 | 0 | 0 | 0 | 0 | 0 | 0 | 0 | 0 | 0 | 0 | 0 | 0 | 0 | 0 | 0 | 0 | -10 | 0 | 0 | Off | 39735.1 | 0 | 25.5 | 24.8 | 1 | 75 | 74.9 | 0 | 0 | 80.7 | 80.7 | 89.5 | 89.4 | 19.3 | 19.3 | 10.5 | 10.5 | 75 | 74.9 | 0 | 0 | 0 | 110198
274.47 | 5.2701 | 104.3254 | 0.0118 | 25 | 25 | 0 | 25 | 25.16 | 10 | 9.45 | 5 | 5.045 | 200 | 19.3 | 19.3 | 80.7 | 80.7 | 10.5 | 10.5 | 89.5 | 89.5 | 4.3254 | 0 | 0 | 0 | 0.1 | 0.0945 | 0.05 | 0.05045 | 0 | 0 | 0 | 0 | 0 | 0 | 0 | 0 | 0 | 0 | 0 | 0 | 0 | 0 | 0 | 0 | 0 | 0 | 0 | 0 | 0 | 0 | 0 | 0 | 0 | 0 | 0 | 0 | 0 | 20 | 18.9 | 10 | 10.09 | 0 | 0 | 0 | 0 | 0 | 0 | 0 | 0 | 0 | 0 | 0 | 0 | 0 | 0 | 0 | 0 | 0 | 0 | 0 | 0 | 0 | 0 | -10 | 0 | 0 | Off | 39730.4 | 0 | 25.5 | 24.9 | 1 | 75 | 75 | 0 | 0 | 80.7 | 80.7 | 89.5 | 89.5 | 19.3 | 19.3 | 10.5 | 10.5 | 75 | 75 | 0 | 0 | 0 | 110189
274.8 | 5.2703 | 104.3293 | 0.0111 | 25 | 25 | 0 | 25 | 25.17 | 10 | 9.455 | 5 | 5.08 | 200 | 19.3 | 19.3 | 80.7 | 80.6 | 10.5 | 10.9 | 89.5 | 89.5 | 4.3293 | 0 | 0 | 0 | 0.1 | 0.09455 | 0.05 | 0.0508 | 0 | 0 | 0 | 0 | 0 | 0 | 0 | 0 | 0 | 0 | 0 | 0 | 0 | 0 | 0 | 0 | 0 | 0 | 0 | 0 | 0 | 0 | 0 | 0 | 0 | 0 | 0 | 0 | 0 | 20 | 18.91 | 10 | 10.16 | 0 | 0 | 0 | 0 | 0 | 0 | 0 | 0 | 0 | 0 | 0 | 0 | 0 | 0 | 0 | 0 | 0 | 0 | 0 | 0 | 0 | 0 | -10 | 0 | 0 | Off | 39723.6 | 0 | 25.5 | 24.9 | 1 | 75 | 75 | 0 | 0 | 80.7 | 80.6 | 89.5 | 89.5 | 19.3 | 19.3 | 10.5 | 10.9 | 75 | 75 | 0 | 0 | 0 | 110207
275.14 | 5.2704 | 104.3313 | 0.0105 | 25 | 25 | 0 | 25 | 25.15 | 10 | 9.45 | 5 | 5.07 | 200 | 19.3 | 19.3 | 80.7 | 80.6 | 10.5 | 10.5 | 89.5 | 89.5 | 4.3313 | 0 | 0 | 0 | 0.1 | 0.0945 | 0.05 | 0.0507 | 0 | 0 | 0 | 0 | 0 | 0 | 0 | 0 | 0 | 0 | 0 | 0 | 0 | 0 | 0 | 0 | 0 | 0 | 0 | 0 | 0 | 0 | 0 | 0 | 0 | 0 | 0 | 0 | 0 | 20 | 18.9 | 10 | 10.14 | 0 | 0 | 0 | 0 | 0 | 0 | 0 | 0 | 0 | 0 | 0 | 0 | 0 | 0 | 0 | 0 | 0 | 0 | 0 | 0 | 0 | 0 | -10 | 0 | 0 | Off | 39714.1 | 0 | 25.5 | 24.9 | 1 | 75 | 75 | 0 | 0 | 80.7 | 80.6 | 89.5 | 89.5 | 19.3 | 19.3 | 10.5 | 10.5 | 75 | 75 | 0 | 0 | 0 | 110198
275.47 | 5.2705 | 104.3333 | 0.0097 | 25 | 25 | 0 | 25 | 25.16 | 10 | 9.455 | 5 | 5.065 | 200 | 19.3 | 19.4 | 80.7 | 80.7 | 10.5 | 10.5 | 89.5 | 89.5 | 4.3333 | 0 | 0 | 0 | 0.1 | 0.09455 | 0.05 | 0.05065 | 0 | 0 | 0 | 0 | 0 | 0 | 0 | 0 | 0 | 0 | 0 | 0 | 0 | 0 | 0 | 0 | 0 | 0 | 0 | 0 | 0 | 0 | 0 | 0 | 0 | 0 | 0 | 0 | 0 | 20 | 18.91 | 10 | 10.13 | 0 | 0 | 0 | 0 | 0 | 0 | 0 | 0 | 0 | 0 | 0 | 0 | 0 | 0 | 0 | 0 | 0 | 0 | 0 | 0 | 0 | 0 | -10 | 0 | 0 | Off | 39710.7 | 0 | 25.5 | 25.1 | 1 | 75 | 75 | 0 | 0 | 80.7 | 80.7 | 89.5 | 89.5 | 19.3 | 19.4 | 10.5 | 10.5 | 75 | 75 | 0 | 0 | 0 | 110204
275.8 | 5.2706 | 104.3353 | 0.009 | 25 | 25 | 0 | 25 | 25.17 | 10 | 9.44 | 5 | 5.08 | 200 | 19.3 | 19.2 | 80.7 | 80.7 | 10.5 | 10.5 | 89.5 | 89.5 | 4.3353 | 0 | 0 | 0 | 0.1 | 0.0944 | 0.05 | 0.0508 | 0 | 0 | 0 | 0 | 0 | 0 | 0 | 0 | 0 | 0 | 0 | 0 | 0 | 0 | 0 | 0 | 0 | 0 | 0 | 0 | 0 | 0 | 0 | 0 | 0 | 0 | 0 | 0 | 0 | 20 | 18.88 | 10 | 10.16 | 0 | 0 | 0 | 0 | 0 | 0 | 0 | 0 | 0 | 0 | 0 | 0 | 0 | 0 | 0 | 0 | 0 | 0 | 0 | 0 | 0 | 0 | -10 | 0 | 0 | Off | 39744.5 | 0 | 25.5 | 25 | 1 | 75 | 75 | 0 | 0 | 80.7 | 80.7 | 89.5 | 89.5 | 19.3 | 19.2 | 10.5 | 10.5 | 75 | 75 | 0 | 0 | 0 | 110217
276.14 | 5.2707 | 104.3372 | 0.0085 | 25 | 25 | 0 | 25 | 25.15 | 10 | 9.46 | 5 | 5.065 | 200 | 19.3 | 19.3 | 80.7 | 80.7 | 10.5 | 10.5 | 89.5 | 89.4 | 4.3372 | 0 | 0 | 0 | 0.1 | 0.0946 | 0.05 | 0.05065 | 0 | 0 | 0 | 0 | 0 | 0 | 0 | 0 | 0 | 0 | 0 | 0 | 0 | 0 | 0 | 0 | 0 | 0 | 0 | 0 | 0 | 0 | 0 | 0 | 0 | 0 | 0 | 0 | 0 | 20 | 18.92 | 10 | 10.13 | 0 | 0 | 0 | 0 | 0 | 0 | 0 | 0 | 0 | 0 | 0 | 0 | 0 | 0 | 0 | 0 | 0 | 0 | 0 | 0 | 0 | 0 | -10 | 0 | 0 | Off | 39734.5 | 0 | 25.5 | 25 | 1 | 75 | 75 | 0 | 0 | 80.7 | 80.7 | 89.5 | 89.4 | 19.3 | 19.3 | 10.5 | 10.5 | 75 | 75 | 0 | 0 | 0 | 110196
276.47 | 5.2708 | 104.3392 | 0.0079 | 25 | 25 | 0 | 25 | 25.15 | 10 | 9.46 | 5 | 5.035 | 200 | 19.3 | 19.3 | 80.7 | 80.6 | 10.5 | 10.5 | 89.5 | 89.5 | 4.3392 | 0 | 0 | 0 | 0.1 | 0.0946 | 0.05 | 0.05035 | 0 | 0 | 0 | 0 | 0 | 0 | 0 | 0 | 0 | 0 | 0 | 0 | 0 | 0 | 0 | 0 | 0 | 0 | 0 | 0 | 0 | 0 | 0 | 0 | 0 | 0 | 0 | 0 | 0 | 20 | 18.92 | 10 | 10.07 | 0 | 0 | 0 | 0 | 0 | 0 | 0 | 0 | 0 | 0 | 0 | 0 | 0 | 0 | 0 | 0 | 0 | 0 | 0 | 0 | 0 | 0 | -10 | 0 | 0 | Off | 39710.7 | 0 | 25.5 | 24.9 | 1 | 75 | 75.1 | 0 | 0 | 80.7 | 80.6 | 89.5 | 89.5 | 19.3 | 19.3 | 10.5 | 10.5 | 75 | 75.1 | 0 | 0 | 0 | 110186
276.8 | 5.2709 | 104.3412 | 0.0075 | 25 | 25 | 0 | 25 | 25.16 | 10 | 9.455 | 5 | 5.07 | 200 | 19.3 | 19.3 | 80.7 | 80.6 | 10.5 | 10.5 | 89.5 | 89.6 | 4.3412 | 0 | 0 | 0 | 0.1 | 0.09455 | 0.05 | 0.0507 | 0 | 0 | 0 | 0 | 0 | 0 | 0 | 0 | 0 | 0 | 0 | 0 | 0 | 0 | 0 | 0 | 0 | 0 | 0 | 0 | 0 | 0 | 0 | 0 | 0 | 0 | 0 | 0 | 0 | 20 | 18.91 | 10 | 10.14 | 0 | 0 | 0 | 0 | 0 | 0 | 0 | 0 | 0 | 0 | 0 | 0 | 0 | 0 | 0 | 0 | 0 | 0 | 0 | 0 | 0 | 0 | -10 | 0 | 0 | Off | 39703.6 | 0 | 25.5 | 24.9 | 1 | 75 | 74.9 | 0 | 0 | 80.7 | 80.6 | 89.5 | 89.6 | 19.3 | 19.3 | 10.5 | 10.5 | 75 | 74.9 | 0 | 0 | 0 | 110218
277.14 | 5.271 | 104.3432 | 0.0073 | 25 | 25 | 0 | 25 | 25.17 | 10 | 9.45 | 5 | 5.065 | 200 | 19.3 | 19.3 | 80.7 | 80.8 | 10.5 | 10.5 | 89.5 | 89.5 | 4.3432 | 0 | 0 | 0 | 0.1 | 0.0945 | 0.05 | 0.05065 | 0 | 0 | 0 | 0 | 0 | 0 | 0 | 0 | 0 | 0 | 0 | 0 | 0 | 0 | 0 | 0 | 0 | 0 | 0 | 0 | 0 | 0 | 0 | 0 | 0 | 0 | 0 | 0 | 0 | 20 | 18.9 | 10 | 10.13 | 0 | 0 | 0 | 0 | 0 | 0 | 0 | 0 | 0 | 0 | 0 | 0 | 0 | 0 | 0 | 0 | 0 | 0 | 0 | 0 | 0 | 0 | -10 | 0 | 0 | Off | 39677.2 | 0 | 25.5 | 24.9 | 1 | 75 | 75 | 0 | 0 | 80.7 | 80.8 | 89.5 | 89.5 | 19.3 | 19.3 | 10.5 | 10.5 | 75 | 75 | 0 | 0 | 0 | 110207
277.47 | 5.271 | 104.3432 | 0.0069 | 25 | 25 | 0 | 25 | 25.16 | 10 | 9.475 | 5 | 5.035 | 200 | 19.3 | 19.3 | 80.7 | 80.7 | 10.5 | 10.5 | 89.5 | 89.5 | 4.3432 | 0 | 0 | 0 | 0.1 | 0.09475 | 0.05 | 0.05035 | 0 | 0 | 0 | 0 | 0 | 0 | 0 | 0 | 0 | 0 | 0 | 0 | 0 | 0 | 0 | 0 | 0 | 0 | 0 | 0 | 0 | 0 | 0 | 0 | 0 | 0 | 0 | 0 | 0 | 20 | 18.95 | 10 | 10.07 | 0 | 0 | 0 | 0 | 0 | 0 | 0 | 0 | 0 | 0 | 0 | 0 | 0 | 0 | 0 | 0 | 0 | 0 | 0 | 0 | 0 | 0 | -10 | 0 | 0 | Off | 39674 | 0 | 25.5 | 24.8 | 1 | 75 | 75 | 0 | 0 | 80.7 | 80.7 | 89.5 | 89.5 | 19.3 | 19.3 | 10.5 | 10.5 | 75 | 75 | 0 | 0 | 0 | 110197
277.81 | 5.2712 | 104.3471 | 0.0066 | 25 | 25 | 0 | 25 | 25.12 | 10 | 9.465 | 5 | 5.07 | 200 | 19.3 | 19.3 | 80.7 | 80.7 | 10.5 | 10.5 | 89.5 | 89.4 | 4.3471 | 0 | 0 | 0 | 0.1 | 0.09465 | 0.05 | 0.0507 | 0 | 0 | 0 | 0 | 0 | 0 | 0 | 0 | 0 | 0 | 0 | 0 | 0 | 0 | 0 | 0 | 0 | 0 | 0 | 0 | 0 | 0 | 0 | 0 | 0 | 0 | 0 | 0 | 0 | 20 | 18.93 | 10 | 10.14 | 0 | 0 | 0 | 0 | 0 | 0 | 0 | 0 | 0 | 0 | 0 | 0 | 0 | 0 | 0 | 0 | 0 | 0 | 0 | 0 | 0 | 0 | -10 | 0 | 0 | Off | 39671.8 | 0 | 25.5 | 24.9 | 1 | 75 | 75 | 0 | 0 | 80.7 | 80.7 | 89.5 | 89.4 | 19.3 | 19.3 | 10.5 | 10.5 | 75 | 75 | 0 | 0 | 0 | 110213
278.14 | 5.2712 | 104.3471 | 0.0064 | 25 | 25 | 0 | 25 | 25.16 | 10 | 9.465 | 5 | 5.07 | 200 | 19.3 | 19.3 | 80.7 | 80.6 | 10.5 | 10.5 | 89.5 | 89.5 | 4.3471 | 0 | 0 | 0 | 0.1 | 0.09465 | 0.05 | 0.0507 | 0 | 0 | 0 | 0 | 0 | 0 | 0 | 0 | 0 | 0 | 0 | 0 | 0 | 0 | 0 | 0 | 0 | 0 | 0 | 0 | 0 | 0 | 0 | 0 | 0 | 0 | 0 | 0 | 0 | 20 | 18.93 | 10 | 10.14 | 0 | 0 | 0 | 0 | 0 | 0 | 0 | 0 | 0 | 0 | 0 | 0 | 0 | 0 | 0 | 0 | 0 | 0 | 0 | 0 | 0 | 0 | -10 | 0 | 0 | Off | 39684.4 | 0 | 25.5 | 25 | 1 | 75 | 74.9 | 0 | 0 | 80.7 | 80.6 | 89.5 | 89.5 | 19.3 | 19.3 | 10.5 | 10.5 | 75 | 74.9 | 0 | 0 | 0 | 110213
278.48 | 5.2712 | 104.3471 | 0.0061 | 25 | 25 | 0 | 25 | 25.16 | 10 | 9.47 | 5 | 5.055 | 200 | 19.3 | 19.3 | 80.7 | 80.7 | 10.5 | 10.5 | 89.5 | 89.6 | 4.3471 | 0 | 0 | 0 | 0.1 | 0.0947 | 0.05 | 0.05055 | 0 | 0 | 0 | 0 | 0 | 0 | 0 | 0 | 0 | 0 | 0 | 0 | 0 | 0 | 0 | 0 | 0 | 0 | 0 | 0 | 0 | 0 | 0 | 0 | 0 | 0 | 0 | 0 | 0 | 20 | 18.94 | 10 | 10.11 | 0 | 0 | 0 | 0 | 0 | 0 | 0 | 0 | 0 | 0 | 0 | 0 | 0 | 0 | 0 | 0 | 0 | 0 | 0 | 0 | 0 | 0 | -10 | 0 | 0 | Off | 39685.6 | 0 | 25.5 | 24.9 | 1 | 75 | 75 | 0 | 0 | 80.7 | 80.7 | 89.5 | 89.6 | 19.3 | 19.3 | 10.5 | 10.5 | 75 | 75 | 0 | 0 | 0 | 110198
278.81 | 5.2713 | 104.3491 | 0.0057 | 25 | 25 | 0 | 25 | 25.16 | 10 | 9.46 | 5 | 5.075 | 200 | 19.3 | 19.3 | 80.7 | 80.7 | 10.5 | 10.5 | 89.5 | 89.5 | 4.3491 | 0 | 0 | 0 | 0.1 | 0.0946 | 0.05 | 0.05075 | 0 | 0 | 0 | 0 | 0 | 0 | 0 | 0 | 0 | 0 | 0 | 0 | 0 | 0 | 0 | 0 | 0 | 0 | 0 | 0 | 0 | 0 | 0 | 0 | 0 | 0 | 0 | 0 | 0 | 20 | 18.92 | 10 | 10.15 | 0 | 0 | 0 | 0 | 0 | 0 | 0 | 0 | 0 | 0 | 0 | 0 | 0 | 0 | 0 | 0 | 0 | 0 | 0 | 0 | 0 | 0 | -10 | 0 | 0 | Off | 39687 | 0 | 25.5 | 25 | 1 | 75 | 75 | 0 | 0 | 80.7 | 80.7 | 89.5 | 89.5 | 19.3 | 19.3 | 10.5 | 10.5 | 75 | 75 | 0 | 0 | 0 | 110211
279.14 | 5.2713 | 104.3491 | 0.0054 | 25 | 25 | 0 | 25 | 25.17 | 10 | 9.445 | 5 | 5.07 | 200 | 19.3 | 19.3 | 80.7 | 80.7 | 10.5 | 10.5 | 89.5 | 89.4 | 4.3491 | 0 | 0 | 0 | 0.1 | 0.09445 | 0.05 | 0.0507 | 0 | 0 | 0 | 0 | 0 | 0 | 0 | 0 | 0 | 0 | 0 | 0 | 0 | 0 | 0 | 0 | 0 | 0 | 0 | 0 | 0 | 0 | 0 | 0 | 0 | 0 | 0 | 0 | 0 | 20 | 18.89 | 10 | 10.14 | 0 | 0 | 0 | 0 | 0 | 0 | 0 | 0 | 0 | 0 | 0 | 0 | 0 | 0 | 0 | 0 | 0 | 0 | 0 | 0 | 0 | 0 | -10 | 0 | 0 | Off | 39682.1 | 0 | 25.5 | 24.9 | 1 | 75 | 75 | 0 | 0 | 80.7 | 80.7 | 89.5 | 89.4 | 19.3 | 19.3 | 10.5 | 10.5 | 75 | 75 | 0 | 0 | 0 | 110212
279.48 | 5.2713 | 104.3491 | 0.0049 | 25 | 25 | 0 | 25 | 25.17 | 10 | 9.475 | 5 | 5.045 | 200 | 19.3 | 19.3 | 80.7 | 80.6 | 10.5 | 10.5 | 89.5 | 89.5 | 4.3491 | 0 | 0 | 0 | 0.1 | 0.09475 | 0.05 | 0.05045 | 0 | 0 | 0 | 0 | 0 | 0 | 0 | 0 | 0 | 0 | 0 | 0 | 0 | 0 | 0 | 0 | 0 | 0 | 0 | 0 | 0 | 0 | 0 | 0 | 0 | 0 | 0 | 0 | 0 | 20 | 18.95 | 10 | 10.09 | 0 | 0 | 0 | 0 | 0 | 0 | 0 | 0 | 0 | 0 | 0 | 0 | 0 | 0 | 0 | 0 | 0 | 0 | 0 | 0 | 0 | 0 | -10 | 0 | 0 | Off | 39690.3 | 0 | 25.5 | 25 | 1 | 75 | 75.1 | 0 | 0 | 80.7 | 80.6 | 89.5 | 89.5 | 19.3 | 19.3 | 10.5 | 10.5 | 75 | 75.1 | 0 | 0 | 0 | 110192
279.81 | 5.2714 | 104.3511 | 0.0045 | 25 | 25 | 0 | 25 | 25.16 | 10 | 9.45 | 5 | 5.07 | 200 | 19.3 | 19.3 | 80.7 | 80.7 | 10.5 | 10.5 | 89.5 | 89.5 | 4.3511 | 0 | 0 | 0 | 0.1 | 0.0945 | 0.05 | 0.0507 | 0 | 0 | 0 | 0 | 0 | 0 | 0 | 0 | 0 | 0 | 0 | 0 | 0 | 0 | 0 | 0 | 0 | 0 | 0 | 0 | 0 | 0 | 0 | 0 | 0 | 0 | 0 | 0 | 0 | 20 | 18.9 | 10 | 10.14 | 0 | 0 | 0 | 0 | 0 | 0 | 0 | 0 | 0 | 0 | 0 | 0 | 0 | 0 | 0 | 0 | 0 | 0 | 0 | 0 | 0 | 0 | -10 | 0 | 0 | Off | 39695.6 | 0 | 25.5 | 25 | 1 | 75 | 74.9 | 0 | 0 | 80.7 | 80.7 | 89.5 | 89.5 | 19.3 | 19.3 | 10.5 | 10.5 | 75 | 74.9 | 0 | 0 | 0 | 110205
280.14 | 5.2715 | 104.3531 | 0.0043 | 25 | 25 | 0 | 25 | 25.16 | 10 | 9.455 | 5 | 5.085 | 200 | 19.3 | 19.3 | 80.7 | 80.7 | 10.5 | 10.5 | 89.5 | 89.5 | 4.3531 | 0 | 0 | 0 | 0.1 | 0.09455 | 0.05 | 0.05085 | 0 | 0 | 0 | 0 | 0 | 0 | 0 | 0 | 0 | 0 | 0 | 0 | 0 | 0 | 0 | 0 | 0 | 0 | 0 | 0 | 0 | 0 | 0 | 0 | 0 | 0 | 0 | 0 | 0 | 20 | 18.91 | 10 | 10.17 | 0 | 0 | 0 | 0 | 0 | 0 | 0 | 0 | 0 | 0 | 0 | 0 | 0 | 0 | 0 | 0 | 0 | 0 | 0 | 0 | 0 | 0 | -10 | 0 | 0 | Off | 39714 | 0 | 25.5 | 24.9 | 1 | 75 | 75 | 0 | 0 | 80.7 | 80.7 | 89.5 | 89.5 | 19.3 | 19.3 | 10.5 | 10.5 | 75 | 75 | 0 | 0 | 0 | 110214
280.48 | 5.2714 | 104.3511 | 0.0038 | 25 | 25 | 0 | 25 | 25.16 | 10 | 9.455 | 5 | 5.03 | 200 | 19.3 | 19.3 | 80.7 | 80.7 | 10.5 | 10.5 | 89.5 | 89.5 | 4.3511 | 0 | 0 | 0 | 0.1 | 0.09455 | 0.05 | 0.0503 | 0 | 0 | 0 | 0 | 0 | 0 | 0 | 0 | 0 | 0 | 0 | 0 | 0 | 0 | 0 | 0 | 0 | 0 | 0 | 0 | 0 | 0 | 0 | 0 | 0 | 0 | 0 | 0 | 0 | 20 | 18.91 | 10 | 10.06 | 0 | 0 | 0 | 0 | 0 | 0 | 0 | 0 | 0 | 0 | 0 | 0 | 0 | 0 | 0 | 0 | 0 | 0 | 0 | 0 | 0 | 0 | -10 | 0 | 0 | Off | 39718.1 | 0 | 25.5 | 24.9 | 1 | 75 | 75 | 0 | 0 | 80.7 | 80.7 | 89.5 | 89.5 | 19.3 | 19.3 | 10.5 | 10.5 | 75 | 75 | 0 | 0 | 0 | 110186
280.81 | 5.2715 | 104.3531 | 0.0034 | 25 | 25 | 0 | 25 | 25.16 | 10 | 9.455 | 5 | 5.07 | 200 | 19.3 | 19.3 | 80.7 | 80.8 | 10.5 | 10.5 | 89.5 | 89.5 | 4.3531 | 0 | 0 | 0 | 0.1 | 0.09455 | 0.05 | 0.0507 | 0 | 0 | 0 | 0 | 0 | 0 | 0 | 0 | 0 | 0 | 0 | 0 | 0 | 0 | 0 | 0 | 0 | 0 | 0 | 0 | 0 | 0 | 0 | 0 | 0 | 0 | 0 | 0 | 0 | 20 | 18.91 | 10 | 10.14 | 0 | 0 | 0 | 0 | 0 | 0 | 0 | 0 | 0 | 0 | 0 | 0 | 0 | 0 | 0 | 0 | 0 | 0 | 0 | 0 | 0 | 0 | -10 | 0 | 0 | Off | 39718.9 | 0 | 25.5 | 25 | 1 | 75 | 75 | 0 | 0 | 80.7 | 80.8 | 89.5 | 89.5 | 19.3 | 19.3 | 10.5 | 10.5 | 75 | 75 | 0 | 0 | 0 | 110210
281.15 | 5.2716 | 104.3551 | 0.0032 | 25 | 25 | 0 | 25 | 25.16 | 10 | 9.46 | 5 | 5.06 | 200 | 19.3 | 19.3 | 80.7 | 80.6 | 10.5 | 10.5 | 89.5 | 89.5 | 4.3551 | 0 | 0 | 0 | 0.1 | 0.0946 | 0.05 | 0.0506 | 0 | 0 | 0 | 0 | 0 | 0 | 0 | 0 | 0 | 0 | 0 | 0 | 0 | 0 | 0 | 0 | 0 | 0 | 0 | 0 | 0 | 0 | 0 | 0 | 0 | 0 | 0 | 0 | 0 | 20 | 18.92 | 10 | 10.12 | 0 | 0 | 0 | 0 | 0 | 0 | 0 | 0 | 0 | 0 | 0 | 0 | 0 | 0 | 0 | 0 | 0 | 0 | 0 | 0 | 0 | 0 | -10 | 0 | 0 | Off | 39710.9 | 0 | 25.5 | 24.9 | 1 | 75 | 75 | 0 | 0 | 80.7 | 80.6 | 89.5 | 89.5 | 19.3 | 19.3 | 10.5 | 10.5 | 75 | 75 | 0 | 0 | 0 | 110205
281.48 | 5.2716 | 104.3551 | 0.003 | 25 | 25 | 0 | 25 | 25.16 | 10 | 9.465 | 5 | 5.03 | 200 | 19.3 | 19.3 | 80.7 | 80.7 | 10.5 | 10.5 | 89.5 | 89.5 | 4.3551 | 0 | 0 | 0 | 0.1 | 0.09465 | 0.05 | 0.0503 | 0 | 0 | 0 | 0 | 0 | 0 | 0 | 0 | 0 | 0 | 0 | 0 | 0 | 0 | 0 | 0 | 0 | 0 | 0 | 0 | 0 | 0 | 0 | 0 | 0 | 0 | 0 | 0 | 0 | 20 | 18.93 | 10 | 10.06 | 0 | 0 | 0 | 0 | 0 | 0 | 0 | 0 | 0 | 0 | 0 | 0 | 0 | 0 | 0 | 0 | 0 | 0 | 0 | 0 | 0 | 0 | -10 | 0 | 0 | Off | 39712.4 | 0 | 25.5 | 25 | 1 | 75 | 75 | 0 | 0 | 80.7 | 80.7 | 89.5 | 89.5 | 19.3 | 19.3 | 10.5 | 10.5 | 75 | 75 | 0 | 0 | 0 | 110184
281.81 | 5.2717 | 104.357 | 0.0028 | 25 | 25 | 0 | 25 | 25.17 | 10 | 9.445 | 5 | 5.065 | 200 | 19.3 | 19.3 | 80.7 | 80.7 | 10.5 | 10.5 | 89.5 | 89.5 | 4.357 | 0 | 0 | 0 | 0.1 | 0.09445 | 0.05 | 0.05065 | 0 | 0 | 0 | 0 | 0 | 0 | 0 | 0 | 0 | 0 | 0 | 0 | 0 | 0 | 0 | 0 | 0 | 0 | 0 | 0 | 0 | 0 | 0 | 0 | 0 | 0 | 0 | 0 | 0 | 20 | 18.89 | 10 | 10.13 | 0 | 0 | 0 | 0 | 0 | 0 | 0 | 0 | 0 | 0 | 0 | 0 | 0 | 0 | 0 | 0 | 0 | 0 | 0 | 0 | 0 | 0 | -10 | 0 | 0 | Off | 39722.4 | 0 | 25.5 | 24.9 | 1 | 75 | 75 | 0 | 0 | 80.7 | 80.7 | 89.5 | 89.5 | 19.3 | 19.3 | 10.5 | 10.5 | 75 | 75 | 0 | 0 | 0 | 110204
282.15 | 5.2717 | 104.357 | 0.0028 | 25 | 25 | 0 | 25 | 25.16 | 10 | 9.455 | 5 | 5.075 | 200 | 19.3 | 19.3 | 80.7 | 80.6 | 10.5 | 10.5 | 89.5 | 89.5 | 4.357 | 0 | 0 | 0 | 0.1 | 0.09455 | 0.05 | 0.05075 | 0 | 0 | 0 | 0 | 0 | 0 | 0 | 0 | 0 | 0 | 0 | 0 | 0 | 0 | 0 | 0 | 0 | 0 | 0 | 0 | 0 | 0 | 0 | 0 | 0 | 0 | 0 | 0 | 0 | 20 | 18.91 | 10 | 10.15 | 0 | 0 | 0 | 0 | 0 | 0 | 0 | 0 | 0 | 0 | 0 | 0 | 0 | 0 | 0 | 0 | 0 | 0 | 0 | 0 | 0 | 0 | -10 | 0 | 0 | Off | 39741.6 | 0 | 25.5 | 24.9 | 1 | 75 | 75 | 0 | 0 | 80.7 | 80.6 | 89.5 | 89.5 | 19.3 | 19.3 | 10.5 | 10.5 | 75 | 75 | 0 | 0 | 0 | 110212
282.48 | 5.2717 | 104.357 | 0.0026 | 25 | 25 | 0 | 25 | 25.16 | 10 | 9.455 | 5 | 5.025 | 200 | 19.3 | 19.3 | 80.7 | 80.7 | 10.5 | 10.5 | 89.5 | 89.5 | 4.357 | 0 | 0 | 0 | 0.1 | 0.09455 | 0.05 | 0.05025 | 0 | 0 | 0 | 0 | 0 | 0 | 0 | 0 | 0 | 0 | 0 | 0 | 0 | 0 | 0 | 0 | 0 | 0 | 0 | 0 | 0 | 0 | 0 | 0 | 0 | 0 | 0 | 0 | 0 | 20 | 18.91 | 10 | 10.05 | 0 | 0 | 0 | 0 | 0 | 0 | 0 | 0 | 0 | 0 | 0 | 0 | 0 | 0 | 0 | 0 | 0 | 0 | 0 | 0 | 0 | 0 | -10 | 0 | 0 | Off | 39751.8 | 0 | 25.5 | 25 | 1 | 75 | 75 | 0 | 0 | 80.7 | 80.7 | 89.5 | 89.5 | 19.3 | 19.3 | 10.5 | 10.5 | 75 | 75 | 0 | 0 | 0 | 110188
282.82 | 5.2718 | 104.359 | 0.0025 | 25 | 25 | 0 | 25 | 25.15 | 10 | 9.46 | 5 | 5.08 | 200 | 19.3 | 19.2 | 80.7 | 80.8 | 10.5 | 10.5 | 89.5 | 89.6 | 4.359 | 0 | 0 | 0 | 0.1 | 0.0946 | 0.05 | 0.0508 | 0 | 0 | 0 | 0 | 0 | 0 | 0 | 0 | 0 | 0 | 0 | 0 | 0 | 0 | 0 | 0 | 0 | 0 | 0 | 0 | 0 | 0 | 0 | 0 | 0 | 0 | 0 | 0 | 0 | 20 | 18.92 | 10 | 10.16 | 0 | 0 | 0 | 0 | 0 | 0 | 0 | 0 | 0 | 0 | 0 | 0 | 0 | 0 | 0 | 0 | 0 | 0 | 0 | 0 | 0 | 0 | -10 | 0 | 0 | Off | 39757.6 | 0 | 25.5 | 24.8 | 1 | 75 | 74.9 | 0 | 0 | 80.7 | 80.8 | 89.5 | 89.6 | 19.3 | 19.2 | 10.5 | 10.5 | 75 | 74.9 | 0 | 0 | 0 | 110218
283.15 | 5.2718 | 104.359 | 0.0026 | 25 | 25 | 0 | 25 | 25.16 | 10 | 9.44 | 5 | 5.07 | 200 | 19.3 | 19.3 | 80.7 | 80.7 | 10.5 | 10.5 | 89.5 | 89.5 | 4.359 | 0 | 0 | 0 | 0.1 | 0.0944 | 0.05 | 0.0507 | 0 | 0 | 0 | 0 | 0 | 0 | 0 | 0 | 0 | 0 | 0 | 0 | 0 | 0 | 0 | 0 | 0 | 0 | 0 | 0 | 0 | 0 | 0 | 0 | 0 | 0 | 0 | 0 | 0 | 20 | 18.88 | 10 | 10.14 | 0 | 0 | 0 | 0 | 0 | 0 | 0 | 0 | 0 | 0 | 0 | 0 | 0 | 0 | 0 | 0 | 0 | 0 | 0 | 0 | 0 | 0 | -10 | 0 | 0 | Off | 39763 | 0 | 25.5 | 25 | 1 | 75 | 75 | 0 | 0 | 80.7 | 80.7 | 89.5 | 89.5 | 19.3 | 19.3 | 10.5 | 10.5 | 75 | 75 | 0 | 0 | 0 | 110211
283.48 | 5.2718 | 104.359 | 0.0025 | 25 | 25 | 0 | 25 | 25.16 | 10 | 9.46 | 5 | 5.035 | 200 | 19.3 | 19.3 | 80.7 | 80.7 | 10.5 | 10.5 | 89.5 | 89.5 | 4.359 | 0 | 0 | 0 | 0.1 | 0.0946 | 0.05 | 0.05035 | 0 | 0 | 0 | 0 | 0 | 0 | 0 | 0 | 0 | 0 | 0 | 0 | 0 | 0 | 0 | 0 | 0 | 0 | 0 | 0 | 0 | 0 | 0 | 0 | 0 | 0 | 0 | 0 | 0 | 20 | 18.92 | 10 | 10.07 | 0 | 0 | 0 | 0 | 0 | 0 | 0 | 0 | 0 | 0 | 0 | 0 | 0 | 0 | 0 | 0 | 0 | 0 | 0 | 0 | 0 | 0 | -10 | 0 | 0 | Off | 39762.9 | 0 | 25.5 | 25 | 1 | 75 | 75 | 0 | 0 | 80.7 | 80.7 | 89.5 | 89.5 | 19.3 | 19.3 | 10.5 | 10.5 | 75 | 75 | 0 | 0 | 0 | 110185
283.82 | 5.2718 | 104.359 | 0.0024 | 25 | 25 | 0 | 25 | 25.17 | 10 | 9.45 | 5 | 5.065 | 200 | 19.3 | 19.3 | 80.7 | 80.7 | 10.5 | 10.5 | 89.5 | 89.6 | 4.359 | 0 | 0 | 0 | 0.1 | 0.0945 | 0.05 | 0.05065 | 0 | 0 | 0 | 0 | 0 | 0 | 0 | 0 | 0 | 0 | 0 | 0 | 0 | 0 | 0 | 0 | 0 | 0 | 0 | 0 | 0 | 0 | 0 | 0 | 0 | 0 | 0 | 0 | 0 | 20 | 18.9 | 10 | 10.13 | 0 | 0 | 0 | 0 | 0 | 0 | 0 | 0 | 0 | 0 | 0 | 0 | 0 | 0 | 0 | 0 | 0 | 0 | 0 | 0 | 0 | 0 | -10 | 0 | 0 | Off | 39762.9 | 0 | 25.5 | 25 | 1 | 75 | 75 | 0 | 0 | 80.7 | 80.7 | 89.5 | 89.6 | 19.3 | 19.3 | 10.5 | 10.5 | 75 | 75 | 0 | 0 | 0 | 110211
284.15 | 5.2719 | 104.361 | 0.0024 | 25 | 25 | 0 | 25 | 25.13 | 10 | 9.455 | 5 | 5.065 | 200 | 19.3 | 19.3 | 80.7 | 80.7 | 10.5 | 10.5 | 89.5 | 89.6 | 4.361 | 0 | 0 | 0 | 0.1 | 0.09455 | 0.05 | 0.05065 | 0 | 0 | 0 | 0 | 0 | 0 | 0 | 0 | 0 | 0 | 0 | 0 | 0 | 0 | 0 | 0 | 0 | 0 | 0 | 0 | 0 | 0 | 0 | 0 | 0 | 0 | 0 | 0 | 0 | 20 | 18.91 | 10 | 10.13 | 0 | 0 | 0 | 0 | 0 | 0 | 0 | 0 | 0 | 0 | 0 | 0 | 0 | 0 | 0 | 0 | 0 | 0 | 0 | 0 | 0 | 0 | -10 | 0 | 0 | Off | 39751.8 | 0 | 25.5 | 24.9 | 1 | 75 | 75 | 0 | 0 | 80.7 | 80.7 | 89.5 | 89.6 | 19.3 | 19.3 | 10.5 | 10.5 | 75 | 75 | 0 | 0 | 0 | 110217
284.49 | 5.2718 | 104.359 | 0.0022 | 25 | 25 | 0 | 25 | 25.16 | 10 | 9.465 | 5 | 5.025 | 200 | 19.3 | 19.2 | 80.7 | 80.7 | 10.5 | 10.5 | 89.5 | 89.5 | 4.359 | 0 | 0 | 0 | 0.1 | 0.09465 | 0.05 | 0.05025 | 0 | 0 | 0 | 0 | 0 | 0 | 0 | 0 | 0 | 0 | 0 | 0 | 0 | 0 | 0 | 0 | 0 | 0 | 0 | 0 | 0 | 0 | 0 | 0 | 0 | 0 | 0 | 0 | 0 | 20 | 18.93 | 10 | 10.05 | 0 | 0 | 0 | 0 | 0 | 0 | 0 | 0 | 0 | 0 | 0 | 0 | 0 | 0 | 0 | 0 | 0 | 0 | 0 | 0 | 0 | 0 | -10 | 0 | 0 | Off | 39742.9 | 0 | 25.5 | 24.9 | 1 | 75 | 75 | 0 | 0 | 80.7 | 80.7 | 89.5 | 89.5 | 19.3 | 19.2 | 10.5 | 10.5 | 75 | 75 | 0 | 0 | 0 | 110181
284.82 | 5.2718 | 104.359 | 0.0019 | 25 | 25 | 0 | 25 | 25.17 | 10 | 9.445 | 5 | 5.045 | 200 | 19.3 | 19.3 | 80.7 | 80.7 | 10.5 | 10.5 | 89.5 | 89.4 | 4.359 | 0 | 0 | 0 | 0.1 | 0.09445 | 0.05 | 0.05045 | 0 | 0 | 0 | 0 | 0 | 0 | 0 | 0 | 0 | 0 | 0 | 0 | 0 | 0 | 0 | 0 | 0 | 0 | 0 | 0 | 0 | 0 | 0 | 0 | 0 | 0 | 0 | 0 | 0 | 20 | 18.89 | 10 | 10.09 | 0 | 0 | 0 | 0 | 0 | 0 | 0 | 0 | 0 | 0 | 0 | 0 | 0 | 0 | 0 | 0 | 0 | 0 | 0 | 0 | 0 | 0 | -10 | 0 | 0 | Off | 39741.7 | 0 | 25.5 | 24.9 | 1 | 75 | 74.9 | 0 | 0 | 80.7 | 80.7 | 89.5 | 89.4 | 19.3 | 19.3 | 10.5 | 10.5 | 75 | 74.9 | 0 | 0 | 0 | 110194
285.15 | 5.2719 | 104.361 | 0.0018 | 25 | 25 | 0 | 25 | 25.15 | 10 | 9.475 | 5 | 5.075 | 200 | 19.3 | 19.3 | 80.7 | 80.7 | 10.5 | 10.5 | 89.5 | 89.5 | 4.361 | 0 | 0 | 0 | 0.1 | 0.09475 | 0.05 | 0.05075 | 0 | 0 | 0 | 0 | 0 | 0 | 0 | 0 | 0 | 0 | 0 | 0 | 0 | 0 | 0 | 0 | 0 | 0 | 0 | 0 | 0 | 0 | 0 | 0 | 0 | 0 | 0 | 0 | 0 | 20 | 18.95 | 10 | 10.15 | 0 | 0 | 0 | 0 | 0 | 0 | 0 | 0 | 0 | 0 | 0 | 0 | 0 | 0 | 0 | 0 | 0 | 0 | 0 | 0 | 0 | 0 | -10 | 0 | 0 | Off | 39751.8 | 0 | 25.5 | 25 | 1 | 75 | 75 | 0 | 0 | 80.7 | 80.7 | 89.5 | 89.5 | 19.3 | 19.3 | 10.5 | 10.5 | 75 | 75 | 0 | 0 | 0 | 110214
285.49 | 5.2718 | 104.359 | 0.0016 | 25 | 25 | 0 | 25 | 25.14 | 10 | 9.46 | 5 | 5.02 | 200 | 19.3 | 19.3 | 80.7 | 80.7 | 10.5 | 10.5 | 89.5 | 89.5 | 4.359 | 0 | 0 | 0 | 0.1 | 0.0946 | 0.05 | 0.0502 | 0 | 0 | 0 | 0 | 0 | 0 | 0 | 0 | 0 | 0 | 0 | 0 | 0 | 0 | 0 | 0 | 0 | 0 | 0 | 0 | 0 | 0 | 0 | 0 | 0 | 0 | 0 | 0 | 0 | 20 | 18.92 | 10 | 10.04 | 0 | 0 | 0 | 0 | 0 | 0 | 0 | 0 | 0 | 0 | 0 | 0 | 0 | 0 | 0 | 0 | 0 | 0 | 0 | 0 | 0 | 0 | -10 | 0 | 0 | Off | 39782 | 0 | 25.5 | 25 | 1 | 75 | 75 | 0 | 0 | 80.7 | 80.7 | 89.5 | 89.5 | 19.3 | 19.3 | 10.5 | 10.5 | 75 | 75 | 0 | 0 | 0 | 110179
285.82 | 5.2718 | 104.359 | 0.0012 | 25 | 25 | 0 | 25 | 25.17 | 10 | 9.46 | 5 | 5.065 | 200 | 19.3 | 19.3 | 80.7 | 80.7 | 10.5 | 10.5 | 89.5 | 89.4 | 4.359 | 0 | 0 | 0 | 0.1 | 0.0946 | 0.05 | 0.05065 | 0 | 0 | 0 | 0 | 0 | 0 | 0 | 0 | 0 | 0 | 0 | 0 | 0 | 0 | 0 | 0 | 0 | 0 | 0 | 0 | 0 | 0 | 0 | 0 | 0 | 0 | 0 | 0 | 0 | 20 | 18.92 | 10 | 10.13 | 0 | 0 | 0 | 0 | 0 | 0 | 0 | 0 | 0 | 0 | 0 | 0 | 0 | 0 | 0 | 0 | 0 | 0 | 0 | 0 | 0 | 0 | -10 | 0 | 0 | Off | 39770.4 | 0 | 25.5 | 24.8 | 1 | 75 | 75 | 0 | 0 | 80.7 | 80.7 | 89.5 | 89.4 | 19.3 | 19.3 | 10.5 | 10.5 | 75 | 75 | 0 | 0 | 0 | 110204
286.16 | 5.2719 | 104.361 | 0.0011 | 25 | 25 | 0 | 25 | 25.17 | 10 | 9.43 | 5 | 5.07 | 200 | 19.3 | 19.3 | 80.7 | 80.7 | 10.5 | 10.5 | 89.5 | 89.6 | 4.361 | 0 | 0 | 0 | 0.1 | 0.0943 | 0.05 | 0.0507 | 0 | 0 | 0 | 0 | 0 | 0 | 0 | 0 | 0 | 0 | 0 | 0 | 0 | 0 | 0 | 0 | 0 | 0 | 0 | 0 | 0 | 0 | 0 | 0 | 0 | 0 | 0 | 0 | 0 | 20 | 18.86 | 10 | 10.14 | 0 | 0 | 0 | 0 | 0 | 0 | 0 | 0 | 0 | 0 | 0 | 0 | 0 | 0 | 0 | 0 | 0 | 0 | 0 | 0 | 0 | 0 | -10 | 0 | 0 | Off | 39767.1 | 0 | 25.5 | 24.8 | 1 | 75 | 74.9 | 0 | 0 | 80.7 | 80.7 | 89.5 | 89.6 | 19.3 | 19.3 | 10.5 | 10.5 | 75 | 74.9 | 0 | 0 | 0 | 110210
286.49 | 5.2718 | 104.359 | 0.0009 | 25 | 25 | 0 | 25 | 25.15 | 10 | 9.475 | 5 | 5.02 | 200 | 19.3 | 19.3 | 80.7 | 80.7 | 10.5 | 10.5 | 89.5 | 89.5 | 4.359 | 0 | 0 | 0 | 0.1 | 0.09475 | 0.05 | 0.0502 | 0 | 0 | 0 | 0 | 0 | 0 | 0 | 0 | 0 | 0 | 0 | 0 | 0 | 0 | 0 | 0 | 0 | 0 | 0 | 0 | 0 | 0 | 0 | 0 | 0 | 0 | 0 | 0 | 0 | 20 | 18.95 | 10 | 10.04 | 0 | 0 | 0 | 0 | 0 | 0 | 0 | 0 | 0 | 0 | 0 | 0 | 0 | 0 | 0 | 0 | 0 | 0 | 0 | 0 | 0 | 0 | -10 | 0 | 0 | Off | 39774.3 | 0 | 25.5 | 24.7 | 1 | 75 | 75 | 0 | 0 | 80.7 | 80.7 | 89.5 | 89.5 | 19.3 | 19.3 | 10.5 | 10.5 | 75 | 75 | 0 | 0 | 0 | 110181
286.82 | 5.2718 | 104.359 | 0.0006 | 25 | 25 | 0 | 25 | 25.16 | 10 | 9.46 | 5 | 5.05 | 200 | 19.3 | 19.3 | 80.7 | 80.7 | 10.5 | 10.5 | 89.5 | 89.5 | 4.359 | 0 | 0 | 0 | 0.1 | 0.0946 | 0.05 | 0.0505 | 0 | 0 | 0 | 0 | 0 | 0 | 0 | 0 | 0 | 0 | 0 | 0 | 0 | 0 | 0 | 0 | 0 | 0 | 0 | 0 | 0 | 0 | 0 | 0 | 0 | 0 | 0 | 0 | 0 | 20 | 18.92 | 10 | 10.1 | 0 | 0 | 0 | 0 | 0 | 0 | 0 | 0 | 0 | 0 | 0 | 0 | 0 | 0 | 0 | 0 | 0 | 0 | 0 | 0 | 0 | 0 | -10 | 0 | 0 | Off | 39767.5 | 0 | 25.5 | 24.9 | 1 | 75 | 75 | 0 | 0 | 80.7 | 80.7 | 89.5 | 89.5 | 19.3 | 19.3 | 10.5 | 10.5 | 75 | 75 | 0 | 0 | 0 | 110195
287.16 | 5.2719 | 104.361 | 0.0005 | 25 | 25 | 0 | 25 | 25.17 | 10 | 9.44 | 5 | 5.065 | 200 | 19.3 | 19.3 | 80.7 | 80.7 | 10.5 | 10.5 | 89.5 | 89.6 | 4.361 | 0 | 0 | 0 | 0.1 | 0.0944 | 0.05 | 0.05065 | 0 | 0 | 0 | 0 | 0 | 0 | 0 | 0 | 0 | 0 | 0 | 0 | 0 | 0 | 0 | 0 | 0 | 0 | 0 | 0 | 0 | 0 | 0 | 0 | 0 | 0 | 0 | 0 | 0 | 20 | 18.88 | 10 | 10.13 | 0 | 0 | 0 | 0 | 0 | 0 | 0 | 0 | 0 | 0 | 0 | 0 | 0 | 0 | 0 | 0 | 0 | 0 | 0 | 0 | 0 | 0 | -10 | 0 | 0 | Off | 39772.7 | 0 | 25.5 | 24.9 | 1 | 75 | 75 | 0 | 0 | 80.7 | 80.7 | 89.5 | 89.6 | 19.3 | 19.3 | 10.5 | 10.5 | 75 | 75 | 0 | 0 | 0 | 110214
287.49 | 5.2718 | 104.359 | 0.0003 | 25 | 25 | 0 | 25 | 25.14 | 10 | 9.475 | 5 | 5.02 | 200 | 19.3 | 19.3 | 80.7 | 80.7 | 10.5 | 10.5 | 89.5 | 89.5 | 4.359 | 0 | 0 | 0 | 0.1 | 0.09475 | 0.05 | 0.0502 | 0 | 0 | 0 | 0 | 0 | 0 | 0 | 0 | 0 | 0 | 0 | 0 | 0 | 0 | 0 | 0 | 0 | 0 | 0 | 0 | 0 | 0 | 0 | 0 | 0 | 0 | 0 | 0 | 0 | 20 | 18.95 | 10 | 10.04 | 0 | 0 | 0 | 0 | 0 | 0 | 0 | 0 | 0 | 0 | 0 | 0 | 0 | 0 | 0 | 0 | 0 | 0 | 0 | 0 | 0 | 0 | -10 | 0 | 0 | Off | 39770.8 | 0 | 25.5 | 24.8 | 1 | 75 | 75 | 0 | 0 | 80.7 | 80.7 | 89.5 | 89.5 | 19.3 | 19.3 | 10.5 | 10.5 | 75 | 75 | 0 | 0 | 0 | 110177
287.83 | 5.2718 | 104.359 | 0.0001 | 25 | 25 | 0 | 25 | 25.18 | 10 | 9.43 | 5 | 5.055 | 200 | 19.3 | 19.3 | 80.7 | 80.7 | 10.5 | 10.5 | 89.5 | 89.5 | 4.359 | 0 | 0 | 0 | 0.1 | 0.0943 | 0.05 | 0.05055 | 0 | 0 | 0 | 0 | 0 | 0 | 0 | 0 | 0 | 0 | 0 | 0 | 0 | 0 | 0 | 0 | 0 | 0 | 0 | 0 | 0 | 0 | 0 | 0 | 0 | 0 | 0 | 0 | 0 | 20 | 18.86 | 10 | 10.11 | 0 | 0 | 0 | 0 | 0 | 0 | 0 | 0 | 0 | 0 | 0 | 0 | 0 | 0 | 0 | 0 | 0 | 0 | 0 | 0 | 0 | 0 | -10 | 0 | 0 | Off | 39769.9 | 0 | 25.5 | 25.1 | 1 | 75 | 75 | 0 | 0 | 80.7 | 80.7 | 89.5 | 89.5 | 19.3 | 19.3 | 10.5 | 10.5 | 75 | 75 | 0 | 0 | 0 | 110201
288.16 | 5.2719 | 104.361 | 0.0001 | 25 | 25 | 0 | 25 | 25.15 | 10 | 9.445 | 5 | 5.085 | 200 | 19.3 | 19.3 | 80.7 | 80.7 | 10.5 | 10.5 | 89.5 | 89.5 | 4.361 | 0 | 0 | 0 | 0.1 | 0.09445 | 0.05 | 0.05085 | 0 | 0 | 0 | 0 | 0 | 0 | 0 | 0 | 0 | 0 | 0 | 0 | 0 | 0 | 0 | 0 | 0 | 0 | 0 | 0 | 0 | 0 | 0 | 0 | 0 | 0 | 0 | 0 | 0 | 20 | 18.89 | 10 | 10.17 | 0 | 0 | 0 | 0 | 0 | 0 | 0 | 0 | 0 | 0 | 0 | 0 | 0 | 0 | 0 | 0 | 0 | 0 | 0 | 0 | 0 | 0 | -10 | 0 | 0 | Off | 39777.6 | 0 | 25.5 | 24.9 | 1 | 75 | 75 | 0 | 0 | 80.7 | 80.7 | 89.5 | 89.5 | 19.3 | 19.3 | 10.5 | 10.5 | 75 | 75 | 0 | 0 | 0 | 110211
288.49 | 5.2718 | 104.359 | 0.0001 | 25 | 25 | 0 | 25 | 25.16 | 10 | 9.44 | 5 | 5.02 | 200 | 19.3 | 19.3 | 80.7 | 80.6 | 10.5 | 10.5 | 89.5 | 89.5 | 4.359 | 0 | 0 | 0 | 0.1 | 0.0944 | 0.05 | 0.0502 | 0 | 0 | 0 | 0 | 0 | 0 | 0 | 0 | 0 | 0 | 0 | 0 | 0 | 0 | 0 | 0 | 0 | 0 | 0 | 0 | 0 | 0 | 0 | 0 | 0 | 0 | 0 | 0 | 0 | 20 | 18.88 | 10 | 10.04 | 0 | 0 | 0 | 0 | 0 | 0 | 0 | 0 | 0 | 0 | 0 | 0 | 0 | 0 | 0 | 0 | 0 | 0 | 0 | 0 | 0 | 0 | -10 | 0 | 0 | Off | 39780.3 | 0 | 25.5 | 25 | 1 | 75 | 74.9 | 0 | 0 | 80.7 | 80.6 | 89.5 | 89.5 | 19.3 | 19.3 | 10.5 | 10.5 | 75 | 74.9 | 0 | 0 | 0 | 110173
288.83 | 5.2719 | 104.361 | 0 | 25 | 25 | 0 | 25 | 25.17 | 10 | 9.465 | 5 | 5.055 | 200 | 19.3 | 19.3 | 80.7 | 80.7 | 10.5 | 10.5 | 89.5 | 89.4 | 4.361 | 0 | 0 | 0 | 0.1 | 0.09465 | 0.05 | 0.05055 | 0 | 0 | 0 | 0 | 0 | 0 | 0 | 0 | 0 | 0 | 0 | 0 | 0 | 0 | 0 | 0 | 0 | 0 | 0 | 0 | 0 | 0 | 0 | 0 | 0 | 0 | 0 | 0 | 0 | 20 | 18.93 | 10 | 10.11 | 0 | 0 | 0 | 0 | 0 | 0 | 0 | 0 | 0 | 0 | 0 | 0 | 0 | 0 | 0 | 0 | 0 | 0 | 0 | 0 | 0 | 0 | -10 | 0 | 0 | Off | 39774.3 | 0 | 25.5 | 25.1 | 1 | 75 | 75 | 0 | 0 | 80.7 | 80.7 | 89.5 | 89.4 | 19.3 | 19.3 | 10.5 | 10.5 | 75 | 75 | 0 | 0 | 0 | 110199
289.16 | 5.2719 | 104.361 | 0.0001 | 25 | 25 | 0 | 25 | 25.18 | 10 | 9.46 | 5 | 5.07 | 200 | 19.3 | 19.3 | 80.7 | 80.6 | 10.5 | 10.5 | 89.5 | 89.5 | 4.361 | 0 | 0 | 0 | 0.1 | 0.0946 | 0.05 | 0.0507 | 0 | 0 | 0 | 0 | 0 | 0 | 0 | 0 | 0 | 0 | 0 | 0 | 0 | 0 | 0 | 0 | 0 | 0 | 0 | 0 | 0 | 0 | 0 | 0 | 0 | 0 | 0 | 0 | 0 | 20 | 18.92 | 10 | 10.14 | 0 | 0 | 0 | 0 | 0 | 0 | 0 | 0 | 0 | 0 | 0 | 0 | 0 | 0 | 0 | 0 | 0 | 0 | 0 | 0 | 0 | 0 | -10 | 0 | 0 | Off | 39759.4 | 0 | 25.5 | 25 | 1 | 75 | 75 | 0 | 0 | 80.7 | 80.6 | 89.5 | 89.5 | 19.3 | 19.3 | 10.5 | 10.5 | 75 | 75 | 0 | 0 | 0 | 110208
289.5 | 5.2718 | 104.359 | 0.0002 | 25 | 25 | 0 | 25 | 25.16 | 10 | 9.455 | 5 | 5.03 | 200 | 19.3 | 19.3 | 80.7 | 80.7 | 10.5 | 10.5 | 89.5 | 89.4 | 4.359 | 0 | 0 | 0 | 0.1 | 0.09455 | 0.05 | 0.0503 | 0 | 0 | 0 | 0 | 0 | 0 | 0 | 0 | 0 | 0 | 0 | 0 | 0 | 0 | 0 | 0 | 0 | 0 | 0 | 0 | 0 | 0 | 0 | 0 | 0 | 0 | 0 | 0 | 0 | 20 | 18.91 | 10 | 10.06 | 0 | 0 | 0 | 0 | 0 | 0 | 0 | 0 | 0 | 0 | 0 | 0 | 0 | 0 | 0 | 0 | 0 | 0 | 0 | 0 | 0 | 0 | -10 | 0 | 0 | Off | 39757.5 | 0 | 25.5 | 25 | 1 | 75 | 75.1 | 0 | 0 | 80.7 | 80.7 | 89.5 | 89.4 | 19.3 | 19.3 | 10.5 | 10.5 | 75 | 75.1 | 0 | 0 | 0 | 110168
289.83 | 5.2718 | 104.359 | 0.0001 | 25 | 25 | 0 | 25 | 25.16 | 10 | 9.445 | 5 | 5.06 | 200 | 19.3 | 19.3 | 80.7 | 80.7 | 10.5 | 10.5 | 89.5 | 89.6 | 4.359 | 0 | 0 | 0 | 0.1 | 0.09445 | 0.05 | 0.0506 | 0 | 0 | 0 | 0 | 0 | 0 | 0 | 0 | 0 | 0 | 0 | 0 | 0 | 0 | 0 | 0 | 0 | 0 | 0 | 0 | 0 | 0 | 0 | 0 | 0 | 0 | 0 | 0 | 0 | 20 | 18.89 | 10 | 10.12 | 0 | 0 | 0 | 0 | 0 | 0 | 0 | 0 | 0 | 0 | 0 | 0 | 0 | 0 | 0 | 0 | 0 | 0 | 0 | 0 | 0 | 0 | -10 | 0 | 0 | Off | 39762.3 | 0 | 25.5 | 25 | 1 | 75 | 75 | 0 | 0 | 80.7 | 80.7 | 89.5 | 89.6 | 19.3 | 19.3 | 10.5 | 10.5 | 75 | 75 | 0 | 0 | 0 | 110202
290.17 | 5.2719 | 104.361 | 0.0001 | 25 | 25 | 0 | 25 | 25.16 | 10 | 9.45 | 5 | 5.075 | 200 | 19.3 | 19.3 | 80.7 | 80.6 | 10.5 | 10.5 | 89.5 | 89.5 | 4.361 | 0 | 0 | 0 | 0.1 | 0.0945 | 0.05 | 0.05075 | 0 | 0 | 0 | 0 | 0 | 0 | 0 | 0 | 0 | 0 | 0 | 0 | 0 | 0 | 0 | 0 | 0 | 0 | 0 | 0 | 0 | 0 | 0 | 0 | 0 | 0 | 0 | 0 | 0 | 20 | 18.9 | 10 | 10.15 | 0 | 0 | 0 | 0 | 0 | 0 | 0 | 0 | 0 | 0 | 0 | 0 | 0 | 0 | 0 | 0 | 0 | 0 | 0 | 0 | 0 | 0 | -10 | 0 | 0 | Off | 39759.4 | 0 | 25.5 | 24.8 | 1 | 75 | 74.9 | 0 | 0 | 80.7 | 80.6 | 89.5 | 89.5 | 19.3 | 19.3 | 10.5 | 10.5 | 75 | 74.9 | 0 | 0 | 0 | 110215
290.5 | 5.2718 | 104.359 | 0.0002 | 25 | 25 | 0 | 25 | 25.15 | 10 | 9.445 | 5 | 5.03 | 200 | 19.3 | 19.3 | 80.7 | 80.7 | 10.5 | 10.5 | 89.5 | 89.5 | 4.359 | 0 | 0 | 0 | 0.1 | 0.09445 | 0.05 | 0.0503 | 0 | 0 | 0 | 0 | 0 | 0 | 0 | 0 | 0 | 0 | 0 | 0 | 0 | 0 | 0 | 0 | 0 | 0 | 0 | 0 | 0 | 0 | 0 | 0 | 0 | 0 | 0 | 0 | 0 | 20 | 18.89 | 10 | 10.06 | 0 | 0 | 0 | 0 | 0 | 0 | 0 | 0 | 0 | 0 | 0 | 0 | 0 | 0 | 0 | 0 | 0 | 0 | 0 | 0 | 0 | 0 | -10 | 0 | 0 | Off | 39758.1 | 0 | 25.5 | 25 | 1 | 75 | 75 | 0 | 0 | 80.7 | 80.7 | 89.5 | 89.5 | 19.3 | 19.3 | 10.5 | 10.5 | 75 | 75 | 0 | 0 | 0 | 110168
290.83 | 5.2718 | 104.359 | 0 | 25 | 25 | 0 | 25 | 25.16 | 10 | 9.445 | 5 | 5.045 | 200 | 19.3 | 19.3 | 80.7 | 80.8 | 10.5 | 10.5 | 89.5 | 89.6 | 4.359 | 0 | 0 | 0 | 0.1 | 0.09445 | 0.05 | 0.05045 | 0 | 0 | 0 | 0 | 0 | 0 | 0 | 0 | 0 | 0 | 0 | 0 | 0 | 0 | 0 | 0 | 0 | 0 | 0 | 0 | 0 | 0 | 0 | 0 | 0 | 0 | 0 | 0 | 0 | 20 | 18.89 | 10 | 10.09 | 0 | 0 | 0 | 0 | 0 | 0 | 0 | 0 | 0 | 0 | 0 | 0 | 0 | 0 | 0 | 0 | 0 | 0 | 0 | 0 | 0 | 0 | -10 | 0 | 0 | Off | 39763.3 | 0 | 25.5 | 25 | 1 | 75 | 75 | 0 | 0 | 80.7 | 80.8 | 89.5 | 89.6 | 19.3 | 19.3 | 10.5 | 10.5 | 75 | 75 | 0 | 0 | 0 | 110202
291.17 | 5.272 | 104.363 | 0.0001 | 25 | 25 | 0 | 25 | 25.15 | 10 | 9.45 | 5 | 5.065 | 200 | 19.3 | 19.3 | 80.7 | 80.7 | 10.5 | 10.1 | 89.5 | 89.4 | 4.363 | 0 | 0 | 0 | 0.1 | 0.0945 | 0.05 | 0.05065 | 0 | 0 | 0 | 0 | 0 | 0 | 0 | 0 | 0 | 0 | 0 | 0 | 0 | 0 | 0 | 0 | 0 | 0 | 0 | 0 | 0 | 0 | 0 | 0 | 0 | 0 | 0 | 0 | 0 | 20 | 18.9 | 10 | 10.13 | 0 | 0 | 0 | 0 | 0 | 0 | 0 | 0 | 0 | 0 | 0 | 0 | 0 | 0 | 0 | 0 | 0 | 0 | 0 | 0 | 0 | 0 | -10 | 0 | 0 | Off | 39769 | 0 | 25.5 | 24.9 | 1 | 75 | 74.9 | 0 | 0 | 80.7 | 80.7 | 89.5 | 89.4 | 19.3 | 19.3 | 10.5 | 10.1 | 75 | 74.9 | 0 | 0.5 | 0 | 110210
291.5 | 5.2719 | 104.361 | 0.0003 | 25 | 25 | 0 | 25 | 25.15 | 10 | 9.465 | 5 | 5.03 | 200 | 19.3 | 19.3 | 80.7 | 80.6 | 10.5 | 10.5 | 89.5 | 89.5 | 4.361 | 0 | 0 | 0 | 0.1 | 0.09465 | 0.05 | 0.0503 | 0 | 0 | 0 | 0 | 0 | 0 | 0 | 0 | 0 | 0 | 0 | 0 | 0 | 0 | 0 | 0 | 0 | 0 | 0 | 0 | 0 | 0 | 0 | 0 | 0 | 0 | 0 | 0 | 0 | 20 | 18.93 | 10 | 10.06 | 0 | 0 | 0 | 0 | 0 | 0 | 0 | 0 | 0 | 0 | 0 | 0 | 0 | 0 | 0 | 0 | 0 | 0 | 0 | 0 | 0 | 0 | -10 | 0 | 0 | Off | 39782.3 | 0 | 25.5 | 25.1 | 1 | 75 | 75.1 | 0 | 0 | 80.7 | 80.6 | 89.5 | 89.5 | 19.3 | 19.3 | 10.5 | 10.5 | 75 | 75.1 | 0 | 0 | 0 | 110182
291.84 | 5.2719 | 104.361 | 0.0003 | 25 | 25 | 0 | 25 | 25.16 | 10 | 9.465 | 5 | 5.04 | 200 | 19.3 | 19.3 | 80.7 | 80.7 | 10.5 | 10.5 | 89.5 | 89.4 | 4.361 | 0 | 0 | 0 | 0.1 | 0.09465 | 0.05 | 0.0504 | 0 | 0 | 0 | 0 | 0 | 0 | 0 | 0 | 0 | 0 | 0 | 0 | 0 | 0 | 0 | 0 | 0 | 0 | 0 | 0 | 0 | 0 | 0 | 0 | 0 | 0 | 0 | 0 | 0 | 20 | 18.93 | 10 | 10.08 | 0 | 0 | 0 | 0 | 0 | 0 | 0 | 0 | 0 | 0 | 0 | 0 | 0 | 0 | 0 | 0 | 0 | 0 | 0 | 0 | 0 | 0 | -10 | 0 | 0 | Off | 39774.5 | 0 | 25.5 | 24.9 | 1 | 75 | 75 | 0 | 0 | 80.7 | 80.7 | 89.5 | 89.4 | 19.3 | 19.3 | 10.5 | 10.5 | 75 | 75 | 0 | 0 | 0 | 110190
292.17 | 5.272 | 104.363 | 0.0004 | 25 | 25 | 0 | 25 | 25.16 | 10 | 9.475 | 5 | 5.07 | 200 | 19.3 | 19.3 | 80.7 | 80.6 | 10.5 | 10 | 89.5 | 89.5 | 4.363 | 0 | 0 | 0 | 0.1 | 0.09475 | 0.05 | 0.0507 | 0 | 0 | 0 | 0 | 0 | 0 | 0 | 0 | 0 | 0 | 0 | 0 | 0 | 0 | 0 | 0 | 0 | 0 | 0 | 0 | 0 | 0 | 0 | 0 | 0 | 0 | 0 | 0 | 0 | 20 | 18.95 | 10 | 10.14 | 0 | 0 | 0 | 0 | 0 | 0 | 0 | 0 | 0 | 0 | 0 | 0 | 0 | 0 | 0 | 0 | 0 | 0 | 0 | 0 | 0 | 0 | -10 | 0 | 0 | Off | 39778 | 0 | 25.5 | 24.9 | 1 | 75 | 75.1 | 0 | 0 | 80.7 | 80.6 | 89.5 | 89.5 | 19.3 | 19.3 | 10.5 | 10 | 75 | 75.1 | 0 | 1.5 | 0 | 110212
292.5 | 5.272 | 104.363 | 0.0006 | 25 | 25 | 0 | 25 | 25.17 | 10 | 9.45 | 5 | 5.045 | 200 | 19.3 | 19.3 | 80.7 | 80.7 | 10.5 | 10.5 | 89.5 | 89.5 | 4.363 | 0 | 0 | 0 | 0.1 | 0.0945 | 0.05 | 0.05045 | 0 | 0 | 0 | 0 | 0 | 0 | 0 | 0 | 0 | 0 | 0 | 0 | 0 | 0 | 0 | 0 | 0 | 0 | 0 | 0 | 0 | 0 | 0 | 0 | 0 | 0 | 0 | 0 | 0 | 20 | 18.9 | 10 | 10.09 | 0 | 0 | 0 | 0 | 0 | 0 | 0 | 0 | 0 | 0 | 0 | 0 | 0 | 0 | 0 | 0 | 0 | 0 | 0 | 0 | 0 | 0 | -10 | 0 | 0 | Off | 39756.3 | 0 | 25.5 | 25 | 1 | 75 | 75 | 0 | 0 | 80.7 | 80.7 | 89.5 | 89.5 | 19.3 | 19.3 | 10.5 | 10.5 | 75 | 75 | 0 | 0 | 0 | 110187
292.84 | 5.272 | 104.363 | 0.0005 | 25 | 25 | 0 | 25 | 25.17 | 10 | 9.465 | 5 | 5.045 | 200 | 19.3 | 19.3 | 80.7 | 80.7 | 10.5 | 10.5 | 89.5 | 89.5 | 4.363 | 0 | 0 | 0 | 0.1 | 0.09465 | 0.05 | 0.05045 | 0 | 0 | 0 | 0 | 0 | 0 | 0 | 0 | 0 | 0 | 0 | 0 | 0 | 0 | 0 | 0 | 0 | 0 | 0 | 0 | 0 | 0 | 0 | 0 | 0 | 0 | 0 | 0 | 0 | 20 | 18.93 | 10 | 10.09 | 0 | 0 | 0 | 0 | 0 | 0 | 0 | 0 | 0 | 0 | 0 | 0 | 0 | 0 | 0 | 0 | 0 | 0 | 0 | 0 | 0 | 0 | -10 | 0 | 0 | Off | 39746.4 | 0 | 25.5 | 24.9 | 1 | 75 | 75 | 0 | 0 | 80.7 | 80.7 | 89.5 | 89.5 | 19.3 | 19.3 | 10.5 | 10.5 | 75 | 75 | 0 | 0 | 0 | 110190
293.17 | 5.2721 | 104.365 | 0.0006 | 25 | 25 | 0 | 25 | 25.15 | 10 | 9.465 | 5 | 5.08 | 200 | 19.3 | 19.3 | 80.7 | 80.7 | 10.5 | 10.9 | 89.5 | 89.5 | 4.365 | 0 | 0 | 0 | 0.1 | 0.09465 | 0.05 | 0.0508 | 0 | 0 | 0 | 0 | 0 | 0 | 0 | 0 | 0 | 0 | 0 | 0 | 0 | 0 | 0 | 0 | 0 | 0 | 0 | 0 | 0 | 0 | 0 | 0 | 0 | 0 | 0 | 0 | 0 | 20 | 18.93 | 10 | 10.16 | 0 | 0 | 0 | 0 | 0 | 0 | 0 | 0 | 0 | 0 | 0 | 0 | 0 | 0 | 0 | 0 | 0 | 0 | 0 | 0 | 0 | 0 | -10 | 0 | 0 | Off | 39741.7 | 0 | 25.5 | 25 | 1 | 75 | 75 | 0 | 0 | 80.7 | 80.7 | 89.5 | 89.5 | 19.3 | 19.3 | 10.5 | 10.9 | 75 | 75 | 0 | 1.6 | 0 | 110216
293.51 | 5.272 | 104.363 | 0.0008 | 25 | 25 | 0 | 25 | 25.17 | 10 | 9.445 | 5 | 5.055 | 200 | 19.3 | 19.3 | 80.7 | 80.7 | 10.5 | 10.5 | 89.5 | 89.5 | 4.363 | 0 | 0 | 0 | 0.1 | 0.09445 | 0.05 | 0.05055 | 0 | 0 | 0 | 0 | 0 | 0 | 0 | 0 | 0 | 0 | 0 | 0 | 0 | 0 | 0 | 0 | 0 | 0 | 0 | 0 | 0 | 0 | 0 | 0 | 0 | 0 | 0 | 0 | 0 | 20 | 18.89 | 10 | 10.11 | 0 | 0 | 0 | 0 | 0 | 0 | 0 | 0 | 0 | 0 | 0 | 0 | 0 | 0 | 0 | 0 | 0 | 0 | 0 | 0 | 0 | 0 | -10 | 0 | 0 | Off | 39739.1 | 0 | 25.5 | 24.9 | 1 | 75 | 75.1 | 0 | 0 | 80.7 | 80.7 | 89.5 | 89.5 | 19.3 | 19.3 | 10.5 | 10.5 | 75 | 75.1 | 0 | 0 | 0 | 110198
293.84 | 5.272 | 104.363 | 0.0008 | 25 | 25.1 | 0 | 25 | 25.16 | 10 | 9.445 | 5 | 5.05 | 200 | 19.3 | 19.3 | 80.7 | 80.7 | 10.5 | 10.5 | 89.5 | 89.5 | 4.363 | 0 | 0 | 0 | 0.1 | 0.09445 | 0.05 | 0.0505 | 0 | 0 | 0 | 0 | 0 | 0 | 0 | 0 | 0 | 0 | 0 | 0 | 0 | 0 | 0 | 0 | 0 | 0 | 0 | 0 | 0 | 0 | 0 | 0 | 0 | 0 | 0 | 0 | 0 | 20 | 18.89 | 10 | 10.1 | 0 | 0 | 0 | 0 | 0 | 0 | 0 | 0 | 0 | 0 | 0 | 0 | 0 | 0 | 0 | 0 | 0 | 0 | 0 | 0 | 0 | 0 | -10 | 0 | 0 | Off | 39748 | 0 | 25.5 | 25 | 1 | 75 | 75 | 0 | 0 | 80.7 | 80.7 | 89.5 | 89.5 | 19.3 | 19.3 | 10.5 | 10.5 | 75 | 75 | 0 | 0 | 0 | 110195
294.17 | 5.2721 | 104.365 | 0.0009 | 25 | 25 | 0 | 25 | 25.18 | 10 | 9.475 | 5 | 5.06 | 200 | 19.3 | 19.3 | 80.7 | 80.7 | 10.5 | 10.5 | 89.5 | 89.5 | 4.365 | 0 | 0 | 0 | 0.1 | 0.09475 | 0.05 | 0.0506 | 0 | 0 | 0 | 0 | 0 | 0 | 0 | 0 | 0 | 0 | 0 | 0 | 0 | 0 | 0 | 0 | 0 | 0 | 0 | 0 | 0 | 0 | 0 | 0 | 0 | 0 | 0 | 0 | 0 | 20 | 18.95 | 10 | 10.12 | 0 | 0 | 0 | 0 | 0 | 0 | 0 | 0 | 0 | 0 | 0 | 0 | 0 | 0 | 0 | 0 | 0 | 0 | 0 | 0 | 0 | 0 | -10 | 0 | 0 | Off | 39741.1 | 0 | 25.5 | 25 | 1 | 75 | 75 | 0 | 0 | 80.7 | 80.7 | 89.5 | 89.5 | 19.3 | 19.3 | 10.5 | 10.5 | 75 | 75 | 0 | 0 | 0 | 110201
294.51 | 5.272 | 104.363 | 0.001 | 25 | 25 | 0 | 25 | 25.17 | 10 | 9.45 | 5 | 5.065 | 200 | 19.3 | 19.2 | 80.7 | 80.7 | 10.5 | 10.5 | 89.5 | 89.5 | 4.363 | 0 | 0 | 0 | 0.1 | 0.0945 | 0.05 | 0.05065 | 0 | 0 | 0 | 0 | 0 | 0 | 0 | 0 | 0 | 0 | 0 | 0 | 0 | 0 | 0 | 0 | 0 | 0 | 0 | 0 | 0 | 0 | 0 | 0 | 0 | 0 | 0 | 0 | 0 | 20 | 18.9 | 10 | 10.13 | 0 | 0 | 0 | 0 | 0 | 0 | 0 | 0 | 0 | 0 | 0 | 0 | 0 | 0 | 0 | 0 | 0 | 0 | 0 | 0 | 0 | 0 | -10 | 0 | 0 | Off | 39743.2 | 0 | 25.5 | 25 | 1 | 75 | 75 | 0 | 0 | 80.7 | 80.7 | 89.5 | 89.5 | 19.3 | 19.2 | 10.5 | 10.5 | 75 | 75 | 0 | 0 | 0 | 110196
294.84 | 5.272 | 104.363 | 0.0009 | 25 | 25 | 0 | 25 | 25.16 | 10 | 9.435 | 0 | 5.04 | 200 | 19.3 | 19.3 | 80.7 | 80.7 | 0 | 0 | 100 | 100 | 4.363 | 0 | 0 | 0 | 0.1 | 0.09435 | 0 | 0.0504 | 0 | 0 | 0 | 0 | 0 | 0 | 0 | 0 | 0 | 0 | 0 | 0 | 0 | 0 | 0 | 0 | 0 | 0 | 0 | 0 | 0 | 0 | 0 | 0 | 0 | 0 | 0 | 0 | 0 | 20 | 18.87 | 0 | 10.08 | 0 | 0 | 0 | 0 | 0 | 0 | 0 | 0 | 0 | 0 | 0 | 0 | 0 | 0 | 0 | 0 | 0 | 0 | 0 | 0 | 0 | 0 | -10 | 0 | 0 | Off | 39751.9 | 0 | 25.5 | 24.8 | 1 | 75 | 75 | 0 | 0 | 80.7 | 80.7 | 100 | 100 | 19.3 | 19.3 | 0 | 0 | 75 | 75 | 0 | 0 | 0 | 110189
295.18 | 5.2721 | 104.365 | 0.0008 | 25 | 25 | 0 | 25 | 25.17 | 10 | 9.425 | 0 | 3.71 | 200 | 19.3 | 19.3 | 80.7 | 80.6 | 0 | 0 | 100 | 100 | 4.365 | 0 | 0 | 0 | 0.1 | 0.09425 | 0 | 0.0371 | 0 | 0 | 0 | 0 | 0 | 0 | 0 | 0 | 0 | 0 | 0 | 0 | 0 | 0 | 0 | 0 | 0 | 0 | 0 | 0 | 0 | 0 | 0 | 0 | 0 | 0 | 0 | 0 | 0 | 20 | 18.85 | 0 | 7.42 | 0 | 0 | 0 | 0 | 0 | 0 | 0 | 0 | 0 | 0 | 0 | 0 | 0 | 0 | 0 | 0 | 0 | 0 | 0 | 0 | 0 | 0 | -10 | 0 | 0 | Off | 39761.2 | 0 | 25.5 | 25.1 | 1 | 75 | 75 | 0 | 0 | 80.7 | 80.6 | 100 | 100 | 19.3 | 19.3 | 0 | 0 | 75 | 75 | 0 | 0 | 0 | 109122
295.51 | 5.2721 | 104.365 | 0.0009 | 25 | 25 | 0 | 25 | 25.16 | 10 | 9.45 | 0 | 0.67 | 200 | 19.3 | 19.3 | 80.7 | 80.7 | 0 | 0 | 100 | 100 | 4.365 | 0 | 0 | 0 | 0.1 | 0.0945 | 0 | 0.0067 | 0 | 0 | 0 | 0 | 0 | 0 | 0 | 0 | 0 | 0 | 0 | 0 | 0 | 0 | 0 | 0 | 0 | 0 | 0 | 0 | 0 | 0 | 0 | 0 | 0 | 0 | 0 | 0 | 0 | 20 | 18.9 | 0 | 1.34 | 0 | 0 | 0 | 0 | 0 | 0 | 0 | 0 | 0 | 0 | 0 | 0 | 0 | 0 | 0 | 0 | 0 | 0 | 0 | 0 | 0 | 0 | -10 | 0 | 0 | Off | 39776.3 | 0 | 25.5 | 24.8 | 1 | 75 | 75 | 0 | 0 | 80.7 | 80.7 | 100 | 100 | 19.3 | 19.3 | 0 | 0 | 75 | 75 | 0 | 0 | 0 | 106768
295.84 | 5.2707 | 104.3372 | 0.0003 | 25 | 25 | 0 | 25 | 25.16 | 10 | 9.44 | 0 | 0.295 | 200 | 19.3 | 19.3 | 80.7 | 80.7 | 0 | 0 | 100 | 100 | 4.3372 | 0 | 0 | 0 | 0.1 | 0.0944 | 0 | 0.00295 | 0 | 0 | 0 | 0 | 0 | 0 | 0 | 0 | 0 | 0 | 0 | 0 | 0 | 0 | 0 | 0 | 0 | 0 | 0 | 0 | 0 | 0 | 0 | 0 | 0 | 0 | 0 | 0 | 0 | 20 | 18.88 | 0 | 0.59 | 0 | 0 | 0 | 0 | 0 | 0 | 0 | 0 | 0 | 0 | 0 | 0 | 0 | 0 | 0 | 0 | 0 | 0 | 0 | 0 | 0 | 0 | -10 | 0 | 0 | Off | 39772.5 | 0 | 25.5 | 24.9 | 1 | 75 | 75 | 0 | 0 | 80.7 | 80.7 | 100 | 100 | 19.3 | 19.3 | 0 | 0 | 75 | 75 | 0 | 0 | 0 | 106486
296.18 | 5.2608 | 104.1413 | -0.0081 | 25 | 25 | 0 | 25 | 25.17 | 10 | 9.455 | 0 | 0.18 | 200 | 19.3 | 19.3 | 80.7 | 80.7 | 0 | 0 | 100 | 100.1 | 4.1413 | 0 | 0 | 0 | 0.1 | 0.09455 | 0 | 0.0018 | 0 | 0 | 0 | 0 | 0 | 0 | 0 | 0 | 0 | 0 | 0 | 0 | 0 | 0 | 0 | 0 | 0 | 0 | 0 | 0 | 0 | 0 | 0 | 0 | 0 | 0 | 0 | 0 | 0 | 20 | 18.91 | 0 | 0.36 | 0 | 0 | 0 | 0 | 0 | 0 | 0 | 0 | 0 | 0 | 0 | 0 | 0 | 0 | 0 | 0 | 0 | 0 | 0 | 0 | 0 | 0 | -10 | 0 | 0 | Off | 39340.7 | 0 | 25.5 | 24.8 | 1 | 75 | 74.9 | 0 | 0 | 80.7 | 80.7 | 100 | 100.1 | 19.3 | 19.3 | 0 | 0 | 75 | 74.9 | 0 | 0 | 0 | 106406
296.51 | 5.2423 | 103.775 | -0.0377 | 25 | 25 | 0 | 25 | 25.17 | 10 | 9.455 | 0 | 0.135 | 200 | 19.3 | 19.2 | 80.7 | 80.7 | 0 | 0 | 100 | 100 | 3.775 | 0 | 0 | 0 | 0.1 | 0.09455 | 0 | 0.00135 | 0 | 0 | 0 | 0 | 0 | 0 | 0 | 0 | 0 | 0 | 0 | 0 | 0 | 0 | 0 | 0 | 0 | 0 | 0 | 0 | 0 | 0 | 0 | 0 | 0 | 0 | 0 | 0 | 0 | 20 | 18.91 | 0 | 0.27 | 0 | 0 | 0 | 0 | 0 | 0 | 0 | 0 | 0 | 0 | 0 | 0 | 0 | 0 | 0 | 0 | 0 | 0 | 0 | 0 | 0 | 0 | -10 | 0 | 0 | Off | 61530.3 | 0 | 25.5 | 24.9 | 1 | 75 | 75 | 0 | 0 | 80.7 | 80.7 | 100 | 100 | 19.3 | 19.2 | 0 | 0 | 75 | 75 | 0 | 0 | 0 | 106364
296.84 | 5.2244 | 103.4207 | -0.0882 | 25 | 25 | 0 | 25 | 25.16 | 10 | 9.455 | 0 | 0.135 | 200 | 19.3 | 19.3 | 80.7 | 80.7 | 0 | 0 | 100 | 100 | 3.4207 | 0 | 0 | 0 | 0.1 | 0.09455 | 0 | 0.00135 | 0 | 0 | 0 | 0 | 0 | 0 | 0 | 0 | 0 | 0 | 0 | 0 | 0 | 0 | 0 | 0 | 0 | 0 | 0 | 0 | 0 | 0 | 0 | 0 | 0 | 0 | 0 | 0 | 0 | 20 | 18.91 | 0 | 0.27 | 0 | 0 | 0 | 0 | 0 | 0 | 0 | 0 | 0 | 0 | 0 | 0 | 0 | 0 | 0 | 0 | 0 | 0 | 0 | 0 | 0 | 0 | -10 | 0 | 0 | Off | 27111.8 | 0 | 25.5 | 25 | 1 | 75 | 75 | 0 | 0 | 80.7 | 80.7 | 100 | 100 | 19.3 | 19.3 | 0 | 0 | 75 | 75 | 0 | 0 | 0 | 106361
297.18 | 5.211 | 103.1554 | -0.1564 | 25 | 25 | 0 | 25 | 25.16 | 10 | 9.485 | 0 | 0.11 | 200 | 19.3 | 19.3 | 80.7 | 80.8 | 0 | 0 | 100 | 100 | 3.1554 | 0 | 0 | 0 | 0.1 | 0.09485 | 0 | 0.0011 | 0 | 0 | 0 | 0 | 0 | 0 | 0 | 0 | 0 | 0 | 0 | 0 | 0 | 0 | 0 | 0 | 0 | 0 | 0 | 0 | 0 | 0 | 0 | 0 | 0 | 0 | 0 | 0 | 0 | 20 | 18.97 | 0 | 0.22 | 0 | 0 | 0 | 0 | 0 | 0 | 0 | 0 | 0 | 0 | 0 | 0 | 0 | 0 | 0 | 0 | 0 | 0 | 0 | 0 | 0 | 0 | -10 | 0 | 0 | Off | 21488.5 | 0 | 25.5 | 25 | 1 | 75 | 75 | 0 | 0 | 80.7 | 80.8 | 100 | 100 | 19.3 | 19.3 | 0 | 0 | 75 | 75 | 0 | 0 | 0 | 106352
297.51 | 5.2014 | 102.9654 | -0.2267 | 25 | 25 | 0 | 25 | 25.15 | 10 | 9.455 | 0 | 0.12 | 200 | 19.3 | 19.3 | 80.7 | 80.8 | 0 | 0 | 100 | 100 | 2.9654 | 0 | 0 | 0 | 0.1 | 0.09455 | 0 | 0.0012 | 0 | 0 | 0 | 0 | 0 | 0 | 0 | 0 | 0 | 0 | 0 | 0 | 0 | 0 | 0 | 0 | 0 | 0 | 0 | 0 | 0 | 0 | 0 | 0 | 0 | 0 | 0 | 0 | 0 | 20 | 18.91 | 0 | 0.24 | 0 | 0 | 0 | 0 | 0 | 0 | 0 | 0 | 0 | 0 | 0 | 0 | 0 | 0 | 0 | 0 | 0 | 0 | 0 | 0 | 0 | 0 | -10 | 0 | 0 | Off | 19877.4 | 0 | 25.5 | 25.1 | 1 | 75 | 75 | 0 | 0 | 80.7 | 80.8 | 100 | 100 | 19.3 | 19.3 | 0 | 0 | 75 | 75 | 0 | 0 | 0 | 106358
297.85 | 5.1935 | 102.809 | -0.2997 | 25 | 25 | 0 | 25 | 25.17 | 10 | 9.455 | 0 | 0.115 | 200 | 19.3 | 19.3 | 80.7 | 80.7 | 0 | 0 | 100 | 100 | 2.809 | 0 | 0 | 0 | 0.1 | 0.09455 | 0 | 0.00115 | 0 | 0 | 0 | 0 | 0 | 0 | 0 | 0 | 0 | 0 | 0 | 0 | 0 | 0 | 0 | 0 | 0 | 0 | 0 | 0 | 0 | 0 | 0 | 0 | 0 | 0 | 0 | 0 | 0 | 20 | 18.91 | 0 | 0.23 | 0 | 0 | 0 | 0 | 0 | 0 | 0 | 0 | 0 | 0 | 0 | 0 | 0 | 0 | 0 | 0 | 0 | 0 | 0 | 0 | 0 | 0 | -10 | 0 | 0 | Off | 11522.2 | 0 | 25.5 | 25 | 1 | 75 | 75 | 0 | 0 | 80.7 | 80.7 | 100 | 100 | 19.3 | 19.3 | 0 | 0 | 75 | 75 | 0 | 0 | 0 | 106353
298.18 | 5.1883 | 102.7061 | -0.3633 | 25 | 25 | 0 | 25 | 25.15 | 10 | 9.475 | 0 | 0.11 | 200 | 19.3 | 19.3 | 80.7 | 80.7 | 0 | 0 | 100 | 100 | 2.7061 | 0 | 0 | 0 | 0.1 | 0.09475 | 0 | 0.0011 | 0 | 0 | 0 | 0 | 0 | 0 | 0 | 0 | 0 | 0 | 0 | 0 | 0 | 0 | 0 | 0 | 0 | 0 | 0 | 0 | 0 | 0 | 0 | 0 | 0 | 0 | 0 | 0 | 0 | 20 | 18.95 | 0 | 0.22 | 0 | 0 | 0 | 0 | 0 | 0 | 0 | 0 | 0 | 0 | 0 | 0 | 0 | 0 | 0 | 0 | 0 | 0 | 0 | 0 | 0 | 0 | -10 | 0 | 0 | Off | 13960.3 | 0 | 25.5 | 25 | 1 | 75 | 75 | 0 | 0 | 80.7 | 80.7 | 100 | 100 | 19.3 | 19.3 | 0 | 0 | 75 | 75 | 0 | 0 | 0 | 106354
298.52 | 5.185 | 102.6407 | -0.4167 | 25 | 25 | 0 | 25 | 25.15 | 10 | 9.455 | 0 | 0.105 | 200 | 19.3 | 19.3 | 80.7 | 80.7 | 0 | 0 | 100 | 100 | 2.6407 | 0 | 0 | 0 | 0.1 | 0.09455 | 0 | 0.00105 | 0 | 0 | 0 | 0 | 0 | 0 | 0 | 0 | 0 | 0 | 0 | 0 | 0 | 0 | 0 | 0 | 0 | 0 | 0 | 0 | 0 | 0 | 0 | 0 | 0 | 0 | 0 | 0 | 0 | 20 | 18.91 | 0 | 0.21 | 0 | 0 | 0 | 0 | 0 | 0 | 0 | 0 | 0 | 0 | 0 | 0 | 0 | 0 | 0 | 0 | 0 | 0 | 0 | 0 | 0 | 0 | -10 | 0 | 0 | Off | 5924.8 | 0 | 25.5 | 24.9 | 1 | 75 | 75 | 0 | 0 | 80.7 | 80.7 | 100 | 100 | 19.3 | 19.3 | 0 | 0 | 75 | 75 | 0 | 0 | 0 | 106345
298.85 | 5.1836 | 102.613 | -0.4568 | 25 | 25 | 0 | 25 | 25.14 | 10 | 9.465 | 0 | 0.105 | 200 | 19.3 | 19.3 | 80.7 | 80.7 | 0 | 0 | 100 | 100.1 | 2.613 | 0 | 0 | 0 | 0.1 | 0.09465 | 0 | 0.00105 | 0 | 0 | 0 | 0 | 0 | 0 | 0 | 0 | 0 | 0 | 0 | 0 | 0 | 0 | 0 | 0 | 0 | 0 | 0 | 0 | 0 | 0 | 0 | 0 | 0 | 0 | 0 | 0 | 0 | 20 | 18.93 | 0 | 0.21 | 0 | 0 | 0 | 0 | 0 | 0 | 0 | 0 | 0 | 0 | 0 | 0 | 0 | 0 | 0 | 0 | 0 | 0 | 0 | 0 | 0 | 0 | -10 | 0 | 0 | Off | 7914.2 | 0 | 25.5 | 24.9 | 1 | 75 | 75 | 0 | 0 | 80.7 | 80.7 | 100 | 100.1 | 19.3 | 19.3 | 0 | 0 | 75 | 75 | 0 | 0 | 0 | 106344
299.18 | 5.1834 | 102.6091 | -0.4817 | 25 | 25 | 0 | 25 | 25.17 | 10 | 9.43 | 0 | 0.105 | 200 | 19.3 | 19.3 | 80.7 | 80.7 | 0 | 0 | 100 | 100 | 2.6091 | 0 | 0 | 0 | 0.1 | 0.0943 | 0 | 0.00105 | 0 | 0 | 0 | 0 | 0 | 0 | 0 | 0 | 0 | 0 | 0 | 0 | 0 | 0 | 0 | 0 | 0 | 0 | 0 | 0 | 0 | 0 | 0 | 0 | 0 | 0 | 0 | 0 | 0 | 20 | 18.86 | 0 | 0.21 | 0 | 0 | 0 | 0 | 0 | 0 | 0 | 0 | 0 | 0 | 0 | 0 | 0 | 0 | 0 | 0 | 0 | 0 | 0 | 0 | 0 | 0 | -10 | 0 | 0 | Off | 3087.4 | 0 | 25.5 | 24.9 | 1 | 75 | 75 | 0 | 0 | 80.7 | 80.7 | 100 | 100 | 19.3 | 19.3 | 0 | 0 | 75 | 75 | 0 | 0 | 0 | 106346
299.52 | 5.1841 | 102.6229 | -0.4873 | 25 | 25 | 0 | 25 | 25.16 | 10 | 9.465 | 0 | 0.105 | 200 | 19.3 | 19.3 | 80.7 | 80.7 | 0 | 0 | 100 | 100 | 2.6229 | 0 | 0 | 0 | 0.1 | 0.09465 | 0 | 0.00105 | 0 | 0 | 0 | 0 | 0 | 0 | 0 | 0 | 0 | 0 | 0 | 0 | 0 | 0 | 0 | 0 | 0 | 0 | 0 | 0 | 0 | 0 | 0 | 0 | 0 | 0 | 0 | 0 | 0 | 20 | 18.93 | 0 | 0.21 | 0 | 0 | 0 | 0 | 0 | 0 | 0 | 0 | 0 | 0 | 0 | 0 | 0 | 0 | 0 | 0 | 0 | 0 | 0 | 0 | 0 | 0 | -10 | 0 | 0 | Off | 4026.8 | 0 | 25.5 | 24.9 | 1 | 75 | 75 | 0 | 0 | 80.7 | 80.7 | 100 | 100 | 19.3 | 19.3 | 0 | 0 | 75 | 75 | 0 | 0 | 0 | 106345
299.85 | 5.185 | 102.6407 | -0.4746 | 25 | 25 | 0 | 25 | 25.14 | 10 | 9.475 | 0 | 0.105 | 200 | 19.3 | 19.3 | 80.7 | 80.7 | 0 | 0 | 100 | 100 | 2.6407 | 0 | 0 | 0 | 0.1 | 0.09475 | 0 | 0.00105 | 0 | 0 | 0 | 0 | 0 | 0 | 0 | 0 | 0 | 0 | 0 | 0 | 0 | 0 | 0 | 0 | 0 | 0 | 0 | 0 | 0 | 0 | 0 | 0 | 0 | 0 | 0 | 0 | 0 | 20 | 18.95 | 0 | 0.21 | 0 | 0 | 0 | 0 | 0 | 0 | 0 | 0 | 0 | 0 | 0 | 0 | 0 | 0 | 0 | 0 | 0 | 0 | 0 | 0 | 0 | 0 | -10 | 0 | 0 | Off | 1537.7 | 0 | 25.5 | 24.9 | 1 | 75 | 75 | 0 | 0 | 80.7 | 80.7 | 100 | 100 | 19.3 | 19.3 | 0 | 0 | 75 | 75 | 0 | 0 | 0 | 106361
300.18 | 5.1863 | 102.6665 | -0.4412 | 25 | 25 | 0 | 25 | 25.16 | 10 | 9.465 | 0 | 0.1 | 200 | 19.3 | 19.3 | 80.7 | 80.7 | 0 | 0 | 100 | 99.9 | 2.6665 | 0 | 0 | 0 | 0.1 | 0.09465 | 0 | 0.001 | 0 | 0 | 0 | 0 | 0 | 0 | 0 | 0 | 0 | 0 | 0 | 0 | 0 | 0 | 0 | 0 | 0 | 0 | 0 | 0 | 0 | 0 | 0 | 0 | 0 | 0 | 0 | 0 | 0 | 20 | 18.93 | 0 | 0.2 | 0 | 0 | 0 | 0 | 0 | 0 | 0 | 0 | 0 | 0 | 0 | 0 | 0 | 0 | 0 | 0 | 0 | 0 | 0 | 0 | 0 | 0 | -10 | 0 | 0 | Off | 1187.3 | 0 | 25.5 | 24.9 | 1 | 75 | 75 | 0 | 0 | 80.7 | 80.7 | 100 | 99.9 | 19.3 | 19.3 | 0 | 0 | 75 | 75 | 0 | 0 | 0 | 106356
300.52 | 5.1875 | 102.6902 | -0.3903 | 25 | 25 | 0 | 25 | 25.17 | 10 | 9.45 | 0 | 0.11 | 200 | 19.3 | 19.3 | 80.7 | 80.6 | 0 | 0 | 100 | 100 | 2.6902 | 0 | 0 | 0 | 0.1 | 0.0945 | 0 | 0.0011 | 0 | 0 | 0 | 0 | 0 | 0 | 0 | 0 | 0 | 0 | 0 | 0 | 0 | 0 | 0 | 0 | 0 | 0 | 0 | 0 | 0 | 0 | 0 | 0 | 0 | 0 | 0 | 0 | 0 | 20 | 18.9 | 0 | 0.22 | 0 | 0 | 0 | 0 | 0 | 0 | 0 | 0 | 0 | 0 | 0 | 0 | 0 | 0 | 0 | 0 | 0 | 0 | 0 | 0 | 0 | 0 | -10 | 0 | 0 | Off | 858.7 | 0 | 25.5 | 24.8 | 1 | 75 | 74.9 | 0 | 0 | 80.7 | 80.6 | 100 | 100 | 19.3 | 19.3 | 0 | 0 | 75 | 74.9 | 0 | 0 | 0 | 106351
300.85 | 5.1888 | 102.716 | -0.3213 | 25 | 25 | 0 | 25 | 25.15 | 10 | 9.475 | 0 | 0.095 | 200 | 19.3 | 19.3 | 80.7 | 80.7 | 0 | 0 | 100 | 100 | 2.716 | 0 | 0 | 0 | 0.1 | 0.09475 | 0 | 0.00095 | 0 | 0 | 0 | 0 | 0 | 0 | 0 | 0 | 0 | 0 | 0 | 0 | 0 | 0 | 0 | 0 | 0 | 0 | 0 | 0 | 0 | 0 | 0 | 0 | 0 | 0 | 0 | 0 | 0 | 20 | 18.95 | 0 | 0.19 | 0 | 0 | 0 | 0 | 0 | 0 | 0 | 0 | 0 | 0 | 0 | 0 | 0 | 0 | 0 | 0 | 0 | 0 | 0 | 0 | 0 | 0 | -10 | 0 | 0 | Off | 721.7 | 0 | 25.5 | 24.9 | 1 | 75 | 75 | 0 | 0 | 80.7 | 80.7 | 100 | 100 | 19.3 | 19.3 | 0 | 0 | 75 | 75 | 0 | 0 | 0 | 106340
301.18 | 5.1901 | 102.7417 | -0.2332 | 25 | 25 | 0 | 25 | 25.16 | 10 | 9.465 | 0 | 0.1 | 200 | 19.3 | 19.3 | 80.7 | 80.6 | 0 | 0 | 100 | 100 | 2.7417 | 0 | 0 | 0 | 0.1 | 0.09465 | 0 | 0.001 | 0 | 0 | 0 | 0 | 0 | 0 | 0 | 0 | 0 | 0 | 0 | 0 | 0 | 0 | 0 | 0 | 0 | 0 | 0 | 0 | 0 | 0 | 0 | 0 | 0 | 0 | 0 | 0 | 0 | 20 | 18.93 | 0 | 0.2 | 0 | 0 | 0 | 0 | 0 | 0 | 0 | 0 | 0 | 0 | 0 | 0 | 0 | 0 | 0 | 0 | 0 | 0 | 0 | 0 | 0 | 0 | -10 | 0 | 0 | Off | 618.8 | 0 | 25.5 | 24.9 | 1 | 75 | 75 | 0 | 0 | 80.7 | 80.6 | 100 | 100 | 19.3 | 19.3 | 0 | 0 | 75 | 75 | 0 | 0 | 0 | 106342
301.52 | 5.1912 | 102.7635 | -0.1516 | 25 | 25 | 0 | 25 | 25.15 | 10 | 9.475 | 0 | 0.105 | 200 | 19.3 | 19.3 | 80.7 | 80.6 | 0 | 0 | 100 | 100 | 2.7635 | 0 | 0 | 0 | 0.1 | 0.09475 | 0 | 0.00105 | 0 | 0 | 0 | 0 | 0 | 0 | 0 | 0 | 0 | 0 | 0 | 0 | 0 | 0 | 0 | 0 | 0 | 0 | 0 | 0 | 0 | 0 | 0 | 0 | 0 | 0 | 0 | 0 | 0 | 20 | 18.95 | 0 | 0.21 | 0 | 0 | 0 | 0 | 0 | 0 | 0 | 0 | 0 | 0 | 0 | 0 | 0 | 0 | 0 | 0 | 0 | 0 | 0 | 0 | 0 | 0 | -10 | 0 | 0 | Off | 564.4 | 0 | 25.5 | 24.9 | 1 | 75 | 75.1 | 0 | 0 | 80.7 | 80.6 | 100 | 100 | 19.3 | 19.3 | 0 | 0 | 75 | 75.1 | 0 | 0 | 0 | 106344
301.85 | 5.1923 | 102.7853 | -0.0843 | 25 | 25 | 0 | 25 | 25.13 | 10 | 9.465 | 0 | 0.11 | 200 | 19.3 | 19.3 | 80.7 | 80.7 | 0 | 0 | 100 | 100 | 2.7853 | 0 | 0 | 0 | 0.1 | 0.09465 | 0 | 0.0011 | 0 | 0 | 0 | 0 | 0 | 0 | 0 | 0 | 0 | 0 | 0 | 0 | 0 | 0 | 0 | 0 | 0 | 0 | 0 | 0 | 0 | 0 | 0 | 0 | 0 | 0 | 0 | 0 | 0 | 20 | 18.93 | 0 | 0.22 | 0 | 0 | 0 | 0 | 0 | 0 | 0 | 0 | 0 | 0 | 0 | 0 | 0 | 0 | 0 | 0 | 0 | 0 | 0 | 0 | 0 | 0 | -10 | 0 | 0 | Off | 665.5 | 0 | 25.5 | 24.7 | 1 | 75 | 75 | 0 | 0 | 80.7 | 80.7 | 100 | 100 | 19.3 | 19.3 | 0 | 0 | 75 | 75 | 0 | 0 | 0 | 106351
302.19 | 5.1934 | 102.807 | -0.0328 | 25 | 25 | 0 | 25 | 25.15 | 10 | 9.455 | 0 | 0.11 | 200 | 19.3 | 19.3 | 80.7 | 80.7 | 0 | 0 | 100 | 100 | 2.807 | 0 | 0 | 0 | 0.1 | 0.09455 | 0 | 0.0011 | 0 | 0 | 0 | 0 | 0 | 0 | 0 | 0 | 0 | 0 | 0 | 0 | 0 | 0 | 0 | 0 | 0 | 0 | 0 | 0 | 0 | 0 | 0 | 0 | 0 | 0 | 0 | 0 | 0 | 20 | 18.91 | 0 | 0.22 | 0 | 0 | 0 | 0 | 0 | 0 | 0 | 0 | 0 | 0 | 0 | 0 | 0 | 0 | 0 | 0 | 0 | 0 | 0 | 0 | 0 | 0 | -10 | 0 | 0 | Off | 455.3 | 0 | 25.5 | 25.1 | 1 | 75 | 75 | 0 | 0 | 80.7 | 80.7 | 100 | 100 | 19.3 | 19.3 | 0 | 0 | 75 | 75 | 0 | 0 | 0 | 106343
302.52 | 5.1945 | 102.8288 | 0.0067 | 25 | 25 | 0 | 25 | 25.15 | 10 | 9.45 | 0 | 0.095 | 200 | 19.3 | 19.3 | 80.7 | 80.6 | 0 | 0 | 100 | 100 | 2.8288 | 0 | 0 | 0 | 0.1 | 0.0945 | 0 | 0.00095 | 0 | 0 | 0 | 0 | 0 | 0 | 0 | 0 | 0 | 0 | 0 | 0 | 0 | 0 | 0 | 0 | 0 | 0 | 0 | 0 | 0 | 0 | 0 | 0 | 0 | 0 | 0 | 0 | 0 | 20 | 18.9 | 0 | 0.19 | 0 | 0 | 0 | 0 | 0 | 0 | 0 | 0 | 0 | 0 | 0 | 0 | 0 | 0 | 0 | 0 | 0 | 0 | 0 | 0 | 0 | 0 | -10 | 0 | 0 | Off | 434.8 | 0 | 25.5 | 25.1 | 1 | 75 | 75 | 0 | 0 | 80.7 | 80.6 | 100 | 100 | 19.3 | 19.3 | 0 | 0 | 75 | 75 | 0 | 0 | 0 | 106339
302.85 | 5.1954 | 102.8466 | 0.0333 | 25 | 25 | 0 | 25 | 25.14 | 10 | 9.475 | 0 | 0.105 | 200 | 19.3 | 19.3 | 80.7 | 80.6 | 0 | 0 | 100 | 100 | 2.8466 | 0 | 0 | 0 | 0.1 | 0.09475 | 0 | 0.00105 | 0 | 0 | 0 | 0 | 0 | 0 | 0 | 0 | 0 | 0 | 0 | 0 | 0 | 0 | 0 | 0 | 0 | 0 | 0 | 0 | 0 | 0 | 0 | 0 | 0 | 0 | 0 | 0 | 0 | 20 | 18.95 | 0 | 0.21 | 0 | 0 | 0 | 0 | 0 | 0 | 0 | 0 | 0 | 0 | 0 | 0 | 0 | 0 | 0 | 0 | 0 | 0 | 0 | 0 | 0 | 0 | -10 | 0 | 0 | Off | 411.1 | 0 | 25.5 | 25 | 1 | 75 | 75 | 0 | 0 | 80.7 | 80.6 | 100 | 100 | 19.3 | 19.3 | 0 | 0 | 75 | 75 | 0 | 0 | 0 | 106345
303.19 | 5.1963 | 102.8644 | 0.0506 | 25 | 25 | 0 | 25 | 25.14 | 10 | 9.46 | 0 | 0.11 | 200 | 19.3 | 19.3 | 80.7 | 80.6 | 0 | 0 | 100 | 100 | 2.8644 | 0 | 0 | 0 | 0.1 | 0.0946 | 0 | 0.0011 | 0 | 0 | 0 | 0 | 0 | 0 | 0 | 0 | 0 | 0 | 0 | 0 | 0 | 0 | 0 | 0 | 0 | 0 | 0 | 0 | 0 | 0 | 0 | 0 | 0 | 0 | 0 | 0 | 0 | 20 | 18.92 | 0 | 0.22 | 0 | 0 | 0 | 0 | 0 | 0 | 0 | 0 | 0 | 0 | 0 | 0 | 0 | 0 | 0 | 0 | 0 | 0 | 0 | 0 | 0 | 0 | -10 | 0 | 0 | Off | 391.3 | 0 | 25.5 | 24.8 | 1 | 75 | 75 | 0 | 0 | 80.7 | 80.6 | 100 | 100 | 19.3 | 19.3 | 0 | 0 | 75 | 75 | 0 | 0 | 0 | 106352
303.52 | 5.1972 | 102.8823 | 0.0609 | 25 | 25 | 0 | 25 | 25.15 | 10 | 9.46 | 0 | 0.09 | 200 | 19.3 | 19.2 | 80.7 | 80.7 | 0 | 0 | 100 | 100 | 2.8823 | 0 | 0 | 0 | 0.1 | 0.0946 | 0 | 0.0009 | 0 | 0 | 0 | 0 | 0 | 0 | 0 | 0 | 0 | 0 | 0 | 0 | 0 | 0 | 0 | 0 | 0 | 0 | 0 | 0 | 0 | 0 | 0 | 0 | 0 | 0 | 0 | 0 | 0 | 20 | 18.92 | 0 | 0.18 | 0 | 0 | 0 | 0 | 0 | 0 | 0 | 0 | 0 | 0 | 0 | 0 | 0 | 0 | 0 | 0 | 0 | 0 | 0 | 0 | 0 | 0 | -10 | 0 | 0 | Off | 382.2 | 0 | 25.5 | 24.9 | 1 | 75 | 75.1 | 0 | 0 | 80.7 | 80.7 | 100 | 100 | 19.3 | 19.2 | 0 | 0 | 75 | 75.1 | 0 | 0 | 0 | 106336
303.86 | 5.198 | 102.8981 | 0.0651 | 25 | 25 | 0 | 25 | 25.15 | 10 | 9.465 | 0 | 0.105 | 200 | 19.3 | 19.3 | 80.7 | 80.7 | 0 | 0 | 100 | 100 | 2.8981 | 0 | 0 | 0 | 0.1 | 0.09465 | 0 | 0.00105 | 0 | 0 | 0 | 0 | 0 | 0 | 0 | 0 | 0 | 0 | 0 | 0 | 0 | 0 | 0 | 0 | 0 | 0 | 0 | 0 | 0 | 0 | 0 | 0 | 0 | 0 | 0 | 0 | 0 | 20 | 18.93 | 0 | 0.21 | 0 | 0 | 0 | 0 | 0 | 0 | 0 | 0 | 0 | 0 | 0 | 0 | 0 | 0 | 0 | 0 | 0 | 0 | 0 | 0 | 0 | 0 | -10 | 0 | 0 | Off | 372.7 | 0 | 25.5 | 25 | 1 | 75 | 75 | 0 | 0 | 80.7 | 80.7 | 100 | 100 | 19.3 | 19.3 | 0 | 0 | 75 | 75 | 0 | 0 | 0 | 106351
304.19 | 5.1988 | 102.9139 | 0.0659 | 25 | 25 | 0 | 25 | 25.14 | 10 | 9.465 | 0 | 0.095 | 200 | 19.3 | 19.3 | 80.7 | 80.6 | 0 | 0 | 100 | 100 | 2.9139 | 0 | 0 | 0 | 0.1 | 0.09465 | 0 | 0.00095 | 0 | 0 | 0 | 0 | 0 | 0 | 0 | 0 | 0 | 0 | 0 | 0 | 0 | 0 | 0 | 0 | 0 | 0 | 0 | 0 | 0 | 0 | 0 | 0 | 0 | 0 | 0 | 0 | 0 | 20 | 18.93 | 0 | 0.19 | 0 | 0 | 0 | 0 | 0 | 0 | 0 | 0 | 0 | 0 | 0 | 0 | 0 | 0 | 0 | 0 | 0 | 0 | 0 | 0 | 0 | 0 | -10 | 0 | 0 | Off | 357.2 | 0 | 25.5 | 25 | 1 | 75 | 75 | 0 | 0 | 80.7 | 80.6 | 100 | 100 | 19.3 | 19.3 | 0 | 0 | 75 | 75 | 0 | 0 | 0 | 106336
304.53 | 5.1995 | 102.9278 | 0.0647 | 25 | 25 | 0 | 25 | 25.15 | 10 | 9.455 | 0 | 0.095 | 200 | 19.3 | 19.3 | 80.7 | 80.7 | 0 | 0 | 100 | 100.1 | 2.9278 | 0 | 0 | 0 | 0.1 | 0.09455 | 0 | 0.00095 | 0 | 0 | 0 | 0 | 0 | 0 | 0 | 0 | 0 | 0 | 0 | 0 | 0 | 0 | 0 | 0 | 0 | 0 | 0 | 0 | 0 | 0 | 0 | 0 | 0 | 0 | 0 | 0 | 0 | 20 | 18.91 | 0 | 0.19 | 0 | 0 | 0 | 0 | 0 | 0 | 0 | 0 | 0 | 0 | 0 | 0 | 0 | 0 | 0 | 0 | 0 | 0 | 0 | 0 | 0 | 0 | -10 | 0 | 0 | Off | 347.6 | 0 | 25.5 | 24.9 | 1 | 75 | 74.9 | 0 | 0 | 80.7 | 80.7 | 100 | 100.1 | 19.3 | 19.3 | 0 | 0 | 75 | 74.9 | 0 | 0 | 0 | 106342
304.86 | 5.2002 | 102.9416 | 0.0625 | 25 | 25 | 0 | 25 | 25.15 | 10 | 9.445 | 0 | 0.09 | 200 | 19.3 | 19.3 | 80.7 | 80.7 | 0 | 0 | 100 | 100.1 | 2.9416 | 0 | 0 | 0 | 0.1 | 0.09445 | 0 | 0.0009 | 0 | 0 | 0 | 0 | 0 | 0 | 0 | 0 | 0 | 0 | 0 | 0 | 0 | 0 | 0 | 0 | 0 | 0 | 0 | 0 | 0 | 0 | 0 | 0 | 0 | 0 | 0 | 0 | 0 | 20 | 18.89 | 0 | 0.18 | 0 | 0 | 0 | 0 | 0 | 0 | 0 | 0 | 0 | 0 | 0 | 0 | 0 | 0 | 0 | 0 | 0 | 0 | 0 | 0 | 0 | 0 | -10 | 0 | 0 | Off | 337.3 | 0 | 25.5 | 25.1 | 1 | 75 | 75 | 0 | 0 | 80.7 | 80.7 | 100 | 100.1 | 19.3 | 19.3 | 0 | 0 | 75 | 75 | 0 | 0 | 0 | 106335
305.19 | 5.2009 | 102.9555 | 0.0598 | 25 | 25 | 0 | 25 | 25.15 | 10 | 9.43 | 0 | 0.1 | 200 | 19.3 | 19.3 | 80.7 | 80.6 | 0 | 0 | 100 | 100 | 2.9555 | 0 | 0 | 0 | 0.1 | 0.0943 | 0 | 0.001 | 0 | 0 | 0 | 0 | 0 | 0 | 0 | 0 | 0 | 0 | 0 | 0 | 0 | 0 | 0 | 0 | 0 | 0 | 0 | 0 | 0 | 0 | 0 | 0 | 0 | 0 | 0 | 0 | 0 | 20 | 18.86 | 0 | 0.2 | 0 | 0 | 0 | 0 | 0 | 0 | 0 | 0 | 0 | 0 | 0 | 0 | 0 | 0 | 0 | 0 | 0 | 0 | 0 | 0 | 0 | 0 | -10 | 0 | 0 | Off | 327 | 0 | 25.5 | 24.9 | 1 | 75 | 75 | 0 | 0 | 80.7 | 80.6 | 100 | 100 | 19.3 | 19.3 | 0 | 0 | 75 | 75 | 0 | 0 | 0 | 106341
305.53 | 5.2015 | 102.9674 | 0.0568 | 25 | 25 | 0 | 25 | 25.11 | 10 | 9.465 | 0 | 0.095 | 200 | 19.3 | 19.3 | 80.7 | 80.7 | 0 | 0 | 100 | 100 | 2.9674 | 0 | 0 | 0 | 0.1 | 0.09465 | 0 | 0.00095 | 0 | 0 | 0 | 0 | 0 | 0 | 0 | 0 | 0 | 0 | 0 | 0 | 0 | 0 | 0 | 0 | 0 | 0 | 0 | 0 | 0 | 0 | 0 | 0 | 0 | 0 | 0 | 0 | 0 | 20 | 18.93 | 0 | 0.19 | 0 | 0 | 0 | 0 | 0 | 0 | 0 | 0 | 0 | 0 | 0 | 0 | 0 | 0 | 0 | 0 | 0 | 0 | 0 | 0 | 0 | 0 | -10 | 0 | 0 | Off | 316.3 | 0 | 25.5 | 24.9 | 1 | 75 | 75 | 0 | 0 | 80.7 | 80.7 | 100 | 100 | 19.3 | 19.3 | 0 | 0 | 75 | 75 | 0 | 0 | 0 | 106343
305.86 | 5.2021 | 102.9793 | 0.054 | 25 | 25 | 0 | 25 | 25.16 | 10 | 9.455 | 0 | 0.1 | 200 | 19.3 | 19.3 | 80.7 | 80.7 | 0 | 0 | 100 | 100 | 2.9793 | 0 | 0 | 0 | 0.1 | 0.09455 | 0 | 0.001 | 0 | 0 | 0 | 0 | 0 | 0 | 0 | 0 | 0 | 0 | 0 | 0 | 0 | 0 | 0 | 0 | 0 | 0 | 0 | 0 | 0 | 0 | 0 | 0 | 0 | 0 | 0 | 0 | 0 | 20 | 18.91 | 0 | 0.2 | 0 | 0 | 0 | 0 | 0 | 0 | 0 | 0 | 0 | 0 | 0 | 0 | 0 | 0 | 0 | 0 | 0 | 0 | 0 | 0 | 0 | 0 | -10 | 0 | 0 | Off | 304.8 | 0 | 25.5 | 25 | 1 | 75 | 75.1 | 0 | 0 | 80.7 | 80.7 | 100 | 100 | 19.3 | 19.3 | 0 | 0 | 75 | 75.1 | 0 | 0 | 0 | 106335
306.19 | 5.2026 | 102.9892 | 0.0512 | 25 | 25 | 0 | 25 | 25.14 | 10 | 9.47 | 0 | 0.1 | 200 | 19.3 | 19.3 | 80.7 | 80.7 | 0 | 0 | 100 | 100 | 2.9892 | 0 | 0 | 0 | 0.1 | 0.0947 | 0 | 0.001 | 0 | 0 | 0 | 0 | 0 | 0 | 0 | 0 | 0 | 0 | 0 | 0 | 0 | 0 | 0 | 0 | 0 | 0 | 0 | 0 | 0 | 0 | 0 | 0 | 0 | 0 | 0 | 0 | 0 | 20 | 18.94 | 0 | 0.2 | 0 | 0 | 0 | 0 | 0 | 0 | 0 | 0 | 0 | 0 | 0 | 0 | 0 | 0 | 0 | 0 | 0 | 0 | 0 | 0 | 0 | 0 | -10 | 0 | 0 | Off | 298.2 | 0 | 25.5 | 24.9 | 1 | 75 | 75 | 0 | 0 | 80.7 | 80.7 | 100 | 100 | 19.3 | 19.3 | 0 | 0 | 75 | 75 | 0 | 0 | 0 | 106338
306.53 | 5.2032 | 103.001 | 0.0484 | 25 | 25 | 0 | 25 | 25.15 | 10 | 9.455 | 0 | 0.11 | 200 | 19.3 | 19.3 | 80.7 | 80.6 | 0 | 0 | 100 | 100 | 3.001 | 0 | 0 | 0 | 0.1 | 0.09455 | 0 | 0.0011 | 0 | 0 | 0 | 0 | 0 | 0 | 0 | 0 | 0 | 0 | 0 | 0 | 0 | 0 | 0 | 0 | 0 | 0 | 0 | 0 | 0 | 0 | 0 | 0 | 0 | 0 | 0 | 0 | 0 | 20 | 18.91 | 0 | 0.22 | 0 | 0 | 0 | 0 | 0 | 0 | 0 | 0 | 0 | 0 | 0 | 0 | 0 | 0 | 0 | 0 | 0 | 0 | 0 | 0 | 0 | 0 | -10 | 0 | 0 | Off | 284.9 | 0 | 25.5 | 24.8 | 1 | 75 | 75 | 0 | 0 | 80.7 | 80.6 | 100 | 100 | 19.3 | 19.3 | 0 | 0 | 75 | 75 | 0 | 0 | 0 | 106348
306.86 | 5.2037 | 103.0109 | 0.0458 | 25 | 25 | 0 | 25 | 25.15 | 10 | 9.48 | 0 | 0.11 | 200 | 19.3 | 19.3 | 80.7 | 80.7 | 0 | 0 | 100 | 100 | 3.0109 | 0 | 0 | 0 | 0.1 | 0.0948 | 0 | 0.0011 | 0 | 0 | 0 | 0 | 0 | 0 | 0 | 0 | 0 | 0 | 0 | 0 | 0 | 0 | 0 | 0 | 0 | 0 | 0 | 0 | 0 | 0 | 0 | 0 | 0 | 0 | 0 | 0 | 0 | 20 | 18.96 | 0 | 0.22 | 0 | 0 | 0 | 0 | 0 | 0 | 0 | 0 | 0 | 0 | 0 | 0 | 0 | 0 | 0 | 0 | 0 | 0 | 0 | 0 | 0 | 0 | -10 | 0 | 0 | Off | 427.6 | 0 | 25.5 | 24.9 | 1 | 75 | 74.9 | 0 | 0 | 80.7 | 80.7 | 100 | 100 | 19.3 | 19.3 | 0 | 0 | 75 | 74.9 | 0 | 0 | 0 | 106350
307.2 | 5.2042 | 103.0208 | 0.0434 | 25 | 25 | 0 | 25 | 25.14 | 10 | 9.455 | 0 | 0.105 | 200 | 19.3 | 19.3 | 80.7 | 80.7 | 0 | 0 | 100 | 100 | 3.0208 | 0 | 0 | 0 | 0.1 | 0.09455 | 0 | 0.00105 | 0 | 0 | 0 | 0 | 0 | 0 | 0 | 0 | 0 | 0 | 0 | 0 | 0 | 0 | 0 | 0 | 0 | 0 | 0 | 0 | 0 | 0 | 0 | 0 | 0 | 0 | 0 | 0 | 0 | 20 | 18.91 | 0 | 0.21 | 0 | 0 | 0 | 0 | 0 | 0 | 0 | 0 | 0 | 0 | 0 | 0 | 0 | 0 | 0 | 0 | 0 | 0 | 0 | 0 | 0 | 0 | -10 | 0 | 0 | Off | 354.7 | 0 | 25.5 | 24.9 | 1 | 75 | 74.9 | 0 | 0 | 80.7 | 80.7 | 100 | 100 | 19.3 | 19.3 | 0 | 0 | 75 | 74.9 | 0 | 0 | 0 | 106355
307.53 | 5.2046 | 103.0287 | 0.0409 | 25 | 25 | 0 | 25 | 25.15 | 10 | 9.455 | 0 | 0.1 | 200 | 19.3 | 19.3 | 80.7 | 80.6 | 0 | 0 | 100 | 100 | 3.0287 | 0 | 0 | 0 | 0.1 | 0.09455 | 0 | 0.001 | 0 | 0 | 0 | 0 | 0 | 0 | 0 | 0 | 0 | 0 | 0 | 0 | 0 | 0 | 0 | 0 | 0 | 0 | 0 | 0 | 0 | 0 | 0 | 0 | 0 | 0 | 0 | 0 | 0 | 20 | 18.91 | 0 | 0.2 | 0 | 0 | 0 | 0 | 0 | 0 | 0 | 0 | 0 | 0 | 0 | 0 | 0 | 0 | 0 | 0 | 0 | 0 | 0 | 0 | 0 | 0 | -10 | 0 | 0 | Off | 500.5 | 0 | 25.5 | 25 | 1 | 75 | 75 | 0 | 0 | 80.7 | 80.6 | 100 | 100 | 19.3 | 19.3 | 0 | 0 | 75 | 75 | 0 | 0 | 0 | 106338
307.86 | 5.2049 | 103.0347 | 0.0386 | 25 | 25 | 0 | 25 | 25.15 | 10 | 9.455 | 0 | 0.1 | 200 | 19.3 | 19.2 | 80.7 | 80.7 | 0 | 0 | 100 | 100 | 3.0347 | 0 | 0 | 0 | 0.1 | 0.09455 | 0 | 0.001 | 0 | 0 | 0 | 0 | 0 | 0 | 0 | 0 | 0 | 0 | 0 | 0 | 0 | 0 | 0 | 0 | 0 | 0 | 0 | 0 | 0 | 0 | 0 | 0 | 0 | 0 | 0 | 0 | 0 | 20 | 18.91 | 0 | 0.2 | 0 | 0 | 0 | 0 | 0 | 0 | 0 | 0 | 0 | 0 | 0 | 0 | 0 | 0 | 0 | 0 | 0 | 0 | 0 | 0 | 0 | 0 | -10 | 0 | 0 | Off | 231.9 | 0 | 25.5 | 24.9 | 1 | 75 | 74.9 | 0 | 0 | 80.7 | 80.7 | 100 | 100 | 19.3 | 19.2 | 0 | 0 | 75 | 74.9 | 0 | 0 | 0 | 106339
308.2 | 5.2053 | 103.0426 | 0.0364 | 25 | 25 | 0 | 25 | 25.17 | 10 | 9.475 | 0 | 0.1 | 200 | 19.3 | 19.3 | 80.7 | 80.6 | 0 | 0 | 100 | 100 | 3.0426 | 0 | 0 | 0 | 0.1 | 0.09475 | 0 | 0.001 | 0 | 0 | 0 | 0 | 0 | 0 | 0 | 0 | 0 | 0 | 0 | 0 | 0 | 0 | 0 | 0 | 0 | 0 | 0 | 0 | 0 | 0 | 0 | 0 | 0 | 0 | 0 | 0 | 0 | 20 | 18.95 | 0 | 0.2 | 0 | 0 | 0 | 0 | 0 | 0 | 0 | 0 | 0 | 0 | 0 | 0 | 0 | 0 | 0 | 0 | 0 | 0 | 0 | 0 | 0 | 0 | -10 | 0 | 0 | Off | 222.3 | 0 | 25.5 | 24.9 | 1 | 75 | 75 | 0 | 0 | 80.7 | 80.6 | 100 | 100 | 19.3 | 19.3 | 0 | 0 | 75 | 75 | 0 | 0 | 0 | 106341
308.53 | 5.2057 | 103.0505 | 0.0342 | 25 | 25 | 0 | 25 | 25.15 | 10 | 9.46 | 0 | 0.1 | 200 | 19.3 | 19.2 | 80.7 | 80.7 | 0 | 0 | 100 | 100 | 3.0505 | 0 | 0 | 0 | 0.1 | 0.0946 | 0 | 0.001 | 0 | 0 | 0 | 0 | 0 | 0 | 0 | 0 | 0 | 0 | 0 | 0 | 0 | 0 | 0 | 0 | 0 | 0 | 0 | 0 | 0 | 0 | 0 | 0 | 0 | 0 | 0 | 0 | 0 | 20 | 18.92 | 0 | 0.2 | 0 | 0 | 0 | 0 | 0 | 0 | 0 | 0 | 0 | 0 | 0 | 0 | 0 | 0 | 0 | 0 | 0 | 0 | 0 | 0 | 0 | 0 | -10 | 0 | 0 | Off | 213.9 | 0 | 25.5 | 25 | 1 | 75 | 75 | 0 | 0 | 80.7 | 80.7 | 100 | 100 | 19.3 | 19.2 | 0 | 0 | 75 | 75 | 0 | 0 | 0 | 106341
308.87 | 5.206 | 103.0565 | 0.0323 | 25 | 25 | 0 | 25 | 25.14 | 10 | 9.455 | 0 | 0.09 | 200 | 19.3 | 19.3 | 80.7 | 80.7 | 0 | 0 | 100 | 99.9 | 3.0565 | 0 | 0 | 0 | 0.1 | 0.09455 | 0 | 0.0009 | 0 | 0 | 0 | 0 | 0 | 0 | 0 | 0 | 0 | 0 | 0 | 0 | 0 | 0 | 0 | 0 | 0 | 0 | 0 | 0 | 0 | 0 | 0 | 0 | 0 | 0 | 0 | 0 | 0 | 20 | 18.91 | 0 | 0.18 | 0 | 0 | 0 | 0 | 0 | 0 | 0 | 0 | 0 | 0 | 0 | 0 | 0 | 0 | 0 | 0 | 0 | 0 | 0 | 0 | 0 | 0 | -10 | 0 | 0 | Off | 206.3 | 0 | 25.5 | 25 | 1 | 75 | 75 | 0 | 0 | 80.7 | 80.7 | 100 | 99.9 | 19.3 | 19.3 | 0 | 0 | 75 | 75 | 0 | 0 | 0 | 106335
309.2 | 5.2064 | 103.0644 | 0.0305 | 25 | 25 | 0 | 25 | 25.15 | 10 | 9.43 | 0 | 0.095 | 200 | 19.3 | 19.3 | 80.7 | 80.7 | 0 | 0 | 100 | 100 | 3.0644 | 0 | 0 | 0 | 0.1 | 0.0943 | 0 | 0.00095 | 0 | 0 | 0 | 0 | 0 | 0 | 0 | 0 | 0 | 0 | 0 | 0 | 0 | 0 | 0 | 0 | 0 | 0 | 0 | 0 | 0 | 0 | 0 | 0 | 0 | 0 | 0 | 0 | 0 | 20 | 18.86 | 0 | 0.19 | 0 | 0 | 0 | 0 | 0 | 0 | 0 | 0 | 0 | 0 | 0 | 0 | 0 | 0 | 0 | 0 | 0 | 0 | 0 | 0 | 0 | 0 | -10 | 0 | 0 | Off | 203.4 | 0 | 25.5 | 24.9 | 1 | 75 | 75 | 0 | 0 | 80.7 | 80.7 | 100 | 100 | 19.3 | 19.3 | 0 | 0 | 75 | 75 | 0 | 0 | 0 | 106336
309.53 | 5.2067 | 103.0703 | 0.0288 | 25 | 25 | 0 | 25 | 25.15 | 10 | 9.44 | 0 | 0.1 | 200 | 19.3 | 19.3 | 80.7 | 80.6 | 0 | 0 | 100 | 100 | 3.0703 | 0 | 0 | 0 | 0.1 | 0.0944 | 0 | 0.001 | 0 | 0 | 0 | 0 | 0 | 0 | 0 | 0 | 0 | 0 | 0 | 0 | 0 | 0 | 0 | 0 | 0 | 0 | 0 | 0 | 0 | 0 | 0 | 0 | 0 | 0 | 0 | 0 | 0 | 20 | 18.88 | 0 | 0.2 | 0 | 0 | 0 | 0 | 0 | 0 | 0 | 0 | 0 | 0 | 0 | 0 | 0 | 0 | 0 | 0 | 0 | 0 | 0 | 0 | 0 | 0 | -10 | 0 | 0 | Off | 197.1 | 0 | 25.5 | 25 | 1 | 75 | 75 | 0 | 0 | 80.7 | 80.6 | 100 | 100 | 19.3 | 19.3 | 0 | 0 | 75 | 75 | 0 | 0 | 0 | 106337
309.87 | 5.207 | 103.0763 | 0.0271 | 25 | 25 | 0 | 25 | 25.13 | 10 | 9.465 | 0 | 0.085 | 200 | 19.3 | 19.3 | 80.7 | 80.7 | 0 | 0 | 100 | 100 | 3.0763 | 0 | 0 | 0 | 0.1 | 0.09465 | 0 | 0.00085 | 0 | 0 | 0 | 0 | 0 | 0 | 0 | 0 | 0 | 0 | 0 | 0 | 0 | 0 | 0 | 0 | 0 | 0 | 0 | 0 | 0 | 0 | 0 | 0 | 0 | 0 | 0 | 0 | 0 | 20 | 18.93 | 0 | 0.17 | 0 | 0 | 0 | 0 | 0 | 0 | 0 | 0 | 0 | 0 | 0 | 0 | 0 | 0 | 0 | 0 | 0 | 0 | 0 | 0 | 0 | 0 | -10 | 0 | 0 | Off | 193.1 | 0 | 25.5 | 24.8 | 1 | 75 | 74.9 | 0 | 0 | 80.7 | 80.7 | 100 | 100 | 19.3 | 19.3 | 0 | 0 | 75 | 74.9 | 0 | 0 | 0 | 106338
310.2 | 5.2072 | 103.0802 | 0.0256 | 25 | 25 | 0 | 25 | 25.15 | 10 | 9.455 | 0 | 0.095 | 200 | 19.3 | 19.3 | 80.7 | 80.8 | 0 | 0 | 100 | 100 | 3.0802 | 0 | 0 | 0 | 0.1 | 0.09455 | 0 | 0.00095 | 0 | 0 | 0 | 0 | 0 | 0 | 0 | 0 | 0 | 0 | 0 | 0 | 0 | 0 | 0 | 0 | 0 | 0 | 0 | 0 | 0 | 0 | 0 | 0 | 0 | 0 | 0 | 0 | 0 | 20 | 18.91 | 0 | 0.19 | 0 | 0 | 0 | 0 | 0 | 0 | 0 | 0 | 0 | 0 | 0 | 0 | 0 | 0 | 0 | 0 | 0 | 0 | 0 | 0 | 0 | 0 | -10 | 0 | 0 | Off | 184.6 | 0 | 25.5 | 25 | 1 | 75 | 75 | 0 | 0 | 80.7 | 80.8 | 100 | 100 | 19.3 | 19.3 | 0 | 0 | 75 | 75 | 0 | 0 | 0 | 106338
310.53 | 5.2075 | 103.0862 | 0.0241 | 25 | 25 | 0 | 25 | 25.16 | 10 | 9.47 | 0 | 0.085 | 200 | 19.3 | 19.3 | 80.7 | 80.7 | 0 | 0 | 100 | 100.1 | 3.0862 | 0 | 0 | 0 | 0.1 | 0.0947 | 0 | 0.00085 | 0 | 0 | 0 | 0 | 0 | 0 | 0 | 0 | 0 | 0 | 0 | 0 | 0 | 0 | 0 | 0 | 0 | 0 | 0 | 0 | 0 | 0 | 0 | 0 | 0 | 0 | 0 | 0 | 0 | 20 | 18.94 | 0 | 0.17 | 0 | 0 | 0 | 0 | 0 | 0 | 0 | 0 | 0 | 0 | 0 | 0 | 0 | 0 | 0 | 0 | 0 | 0 | 0 | 0 | 0 | 0 | -10 | 0 | 0 | Off | 174.4 | 0 | 25.5 | 24.9 | 1 | 75 | 75.1 | 0 | 0 | 80.7 | 80.7 | 100 | 100.1 | 19.3 | 19.3 | 0 | 0 | 75 | 75.1 | 0 | 0 | 0 | 106330
310.87 | 5.2077 | 103.0901 | 0.0227 | 25 | 25 | 0 | 25 | 25.14 | 10 | 9.46 | 0 | 0.11 | 200 | 19.3 | 19.3 | 80.7 | 80.7 | 0 | 0 | 100 | 100 | 3.0901 | 0 | 0 | 0 | 0.1 | 0.0946 | 0 | 0.0011 | 0 | 0 | 0 | 0 | 0 | 0 | 0 | 0 | 0 | 0 | 0 | 0 | 0 | 0 | 0 | 0 | 0 | 0 | 0 | 0 | 0 | 0 | 0 | 0 | 0 | 0 | 0 | 0 | 0 | 20 | 18.92 | 0 | 0.22 | 0 | 0 | 0 | 0 | 0 | 0 | 0 | 0 | 0 | 0 | 0 | 0 | 0 | 0 | 0 | 0 | 0 | 0 | 0 | 0 | 0 | 0 | -10 | 0 | 0 | Off | 169.2 | 0 | 25.5 | 24.9 | 1 | 75 | 75 | 0 | 0 | 80.7 | 80.7 | 100 | 100 | 19.3 | 19.3 | 0 | 0 | 75 | 75 | 0 | 0 | 0 | 106349
311.2 | 5.208 | 103.096 | 0.0215 | 25 | 25 | 0 | 25 | 25.15 | 10 | 9.455 | 0 | 0.095 | 200 | 19.3 | 19.3 | 80.7 | 80.7 | 0 | 0 | 100 | 100.1 | 3.096 | 0 | 0 | 0 | 0.1 | 0.09455 | 0 | 0.00095 | 0 | 0 | 0 | 0 | 0 | 0 | 0 | 0 | 0 | 0 | 0 | 0 | 0 | 0 | 0 | 0 | 0 | 0 | 0 | 0 | 0 | 0 | 0 | 0 | 0 | 0 | 0 | 0 | 0 | 20 | 18.91 | 0 | 0.19 | 0 | 0 | 0 | 0 | 0 | 0 | 0 | 0 | 0 | 0 | 0 | 0 | 0 | 0 | 0 | 0 | 0 | 0 | 0 | 0 | 0 | 0 | -10 | 0 | 0 | Off | 167 | 0 | 25.5 | 25 | 1 | 75 | 75 | 0 | 0 | 80.7 | 80.7 | 100 | 100.1 | 19.3 | 19.3 | 0 | 0 | 75 | 75 | 0 | 0 | 0 | 106339
311.54 | 5.2082 | 103.1 | 0.0203 | 25 | 25 | 0 | 25 | 25.14 | 10 | 9.455 | 0 | 0.085 | 200 | 19.3 | 19.3 | 80.7 | 80.7 | 0 | 0 | 100 | 99.9 | 3.1 | 0 | 0 | 0 | 0.1 | 0.09455 | 0 | 0.00085 | 0 | 0 | 0 | 0 | 0 | 0 | 0 | 0 | 0 | 0 | 0 | 0 | 0 | 0 | 0 | 0 | 0 | 0 | 0 | 0 | 0 | 0 | 0 | 0 | 0 | 0 | 0 | 0 | 0 | 20 | 18.91 | 0 | 0.17 | 0 | 0 | 0 | 0 | 0 | 0 | 0 | 0 | 0 | 0 | 0 | 0 | 0 | 0 | 0 | 0 | 0 | 0 | 0 | 0 | 0 | 0 | -10 | 0 | 0 | Off | 166.7 | 0 | 25.5 | 24.8 | 1 | 75 | 75 | 0 | 0 | 80.7 | 80.7 | 100 | 99.9 | 19.3 | 19.3 | 0 | 0 | 75 | 75 | 0 | 0 | 0 | 106331
311.87 | 5.2084 | 103.104 | 0.0192 | 25 | 25 | 0 | 25 | 25.15 | 10 | 9.45 | 0 | 0.085 | 200 | 19.3 | 19.3 | 80.7 | 80.6 | 0 | 0 | 100 | 99.9 | 3.104 | 0 | 0 | 0 | 0.1 | 0.0945 | 0 | 0.00085 | 0 | 0 | 0 | 0 | 0 | 0 | 0 | 0 | 0 | 0 | 0 | 0 | 0 | 0 | 0 | 0 | 0 | 0 | 0 | 0 | 0 | 0 | 0 | 0 | 0 | 0 | 0 | 0 | 0 | 20 | 18.9 | 0 | 0.17 | 0 | 0 | 0 | 0 | 0 | 0 | 0 | 0 | 0 | 0 | 0 | 0 | 0 | 0 | 0 | 0 | 0 | 0 | 0 | 0 | 0 | 0 | -10 | 0 | 0 | Off | 160.7 | 0 | 25.5 | 25 | 1 | 75 | 75 | 0 | 0 | 80.7 | 80.6 | 100 | 99.9 | 19.3 | 19.3 | 0 | 0 | 75 | 75 | 0 | 0 | 0 | 106332
312.2 | 5.2086 | 103.1079 | 0.0182 | 25 | 25 | 0 | 25 | 25.14 | 10 | 9.44 | 0 | 0.085 | 200 | 19.3 | 19.3 | 80.7 | 80.7 | 0 | 0 | 100 | 99.9 | 3.1079 | 0 | 0 | 0 | 0.1 | 0.0944 | 0 | 0.00085 | 0 | 0 | 0 | 0 | 0 | 0 | 0 | 0 | 0 | 0 | 0 | 0 | 0 | 0 | 0 | 0 | 0 | 0 | 0 | 0 | 0 | 0 | 0 | 0 | 0 | 0 | 0 | 0 | 0 | 20 | 18.88 | 0 | 0.17 | 0 | 0 | 0 | 0 | 0 | 0 | 0 | 0 | 0 | 0 | 0 | 0 | 0 | 0 | 0 | 0 | 0 | 0 | 0 | 0 | 0 | 0 | -10 | 0 | 0 | Off | 155.1 | 0 | 25.5 | 24.9 | 1 | 75 | 75 | 0 | 0 | 80.7 | 80.7 | 100 | 99.9 | 19.3 | 19.3 | 0 | 0 | 75 | 75 | 0 | 0 | 0 | 106333
312.54 | 5.2088 | 103.1119 | 0.0174 | 25 | 25 | 0 | 25 | 25.16 | 10 | 9.475 | 0 | 0.09 | 200 | 19.3 | 19.3 | 80.7 | 80.7 | 0 | 0 | 100 | 100 | 3.1119 | 0 | 0 | 0 | 0.1 | 0.09475 | 0 | 0.0009 | 0 | 0 | 0 | 0 | 0 | 0 | 0 | 0 | 0 | 0 | 0 | 0 | 0 | 0 | 0 | 0 | 0 | 0 | 0 | 0 | 0 | 0 | 0 | 0 | 0 | 0 | 0 | 0 | 0 | 20 | 18.95 | 0 | 0.18 | 0 | 0 | 0 | 0 | 0 | 0 | 0 | 0 | 0 | 0 | 0 | 0 | 0 | 0 | 0 | 0 | 0 | 0 | 0 | 0 | 0 | 0 | -10 | 0 | 0 | Off | 150.4 | 0 | 25.5 | 24.7 | 1 | 75 | 75 | 0 | 0 | 80.7 | 80.7 | 100 | 100 | 19.3 | 19.3 | 0 | 0 | 75 | 75 | 0 | 0 | 0 | 106335
312.87 | 5.209 | 103.1158 | 0.0164 | 25 | 25 | 0 | 25 | 25.15 | 10 | 9.455 | 0 | 0.095 | 200 | 19.3 | 19.3 | 80.7 | 80.6 | 0 | 0 | 100 | 100 | 3.1158 | 0 | 0 | 0 | 0.1 | 0.09455 | 0 | 0.00095 | 0 | 0 | 0 | 0 | 0 | 0 | 0 | 0 | 0 | 0 | 0 | 0 | 0 | 0 | 0 | 0 | 0 | 0 | 0 | 0 | 0 | 0 | 0 | 0 | 0 | 0 | 0 | 0 | 0 | 20 | 18.91 | 0 | 0.19 | 0 | 0 | 0 | 0 | 0 | 0 | 0 | 0 | 0 | 0 | 0 | 0 | 0 | 0 | 0 | 0 | 0 | 0 | 0 | 0 | 0 | 0 | -10 | 0 | 0 | Off | 141.8 | 0 | 25.5 | 24.9 | 1 | 75 | 75 | 0 | 0 | 80.7 | 80.6 | 100 | 100 | 19.3 | 19.3 | 0 | 0 | 75 | 75 | 0 | 0 | 0 | 106338
313.21 | 5.2091 | 103.1178 | 0.0155 | 25 | 25 | 0 | 25 | 25.15 | 10 | 9.455 | 0 | 0.09 | 200 | 19.3 | 19.3 | 80.7 | 80.6 | 0 | 0 | 100 | 100 | 3.1178 | 0 | 0 | 0 | 0.1 | 0.09455 | 0 | 0.0009 | 0 | 0 | 0 | 0 | 0 | 0 | 0 | 0 | 0 | 0 | 0 | 0 | 0 | 0 | 0 | 0 | 0 | 0 | 0 | 0 | 0 | 0 | 0 | 0 | 0 | 0 | 0 | 0 | 0 | 20 | 18.91 | 0 | 0.18 | 0 | 0 | 0 | 0 | 0 | 0 | 0 | 0 | 0 | 0 | 0 | 0 | 0 | 0 | 0 | 0 | 0 | 0 | 0 | 0 | 0 | 0 | -10 | 0 | 0 | Off | 233.4 | 0 | 25.5 | 24.9 | 1 | 75 | 75 | 0 | 0 | 80.7 | 80.6 | 100 | 100 | 19.3 | 19.3 | 0 | 0 | 75 | 75 | 0 | 0 | 0 | 106334
313.54 | 5.2093 | 103.1218 | 0.0147 | 25 | 25 | 0 | 25 | 25.15 | 10 | 9.46 | 0 | 0.085 | 200 | 19.3 | 19.3 | 80.7 | 80.7 | 0 | 0 | 100 | 100 | 3.1218 | 0 | 0 | 0 | 0.1 | 0.0946 | 0 | 0.00085 | 0 | 0 | 0 | 0 | 0 | 0 | 0 | 0 | 0 | 0 | 0 | 0 | 0 | 0 | 0 | 0 | 0 | 0 | 0 | 0 | 0 | 0 | 0 | 0 | 0 | 0 | 0 | 0 | 0 | 20 | 18.92 | 0 | 0.17 | 0 | 0 | 0 | 0 | 0 | 0 | 0 | 0 | 0 | 0 | 0 | 0 | 0 | 0 | 0 | 0 | 0 | 0 | 0 | 0 | 0 | 0 | -10 | 0 | 0 | Off | 186.4 | 0 | 25.5 | 25 | 1 | 75 | 75 | 0 | 0 | 80.7 | 80.7 | 100 | 100 | 19.3 | 19.3 | 0 | 0 | 75 | 75 | 0 | 0 | 0 | 106333
313.87 | 5.2095 | 103.1257 | 0.0139 | 25 | 25 | 0 | 25 | 25.15 | 10 | 9.45 | 0 | 0.085 | 200 | 19.3 | 19.3 | 80.7 | 80.7 | 0 | 0 | 100 | 100 | 3.1257 | 0 | 0 | 0 | 0.1 | 0.0945 | 0 | 0.00085 | 0 | 0 | 0 | 0 | 0 | 0 | 0 | 0 | 0 | 0 | 0 | 0 | 0 | 0 | 0 | 0 | 0 | 0 | 0 | 0 | 0 | 0 | 0 | 0 | 0 | 0 | 0 | 0 | 0 | 20 | 18.9 | 0 | 0.17 | 0 | 0 | 0 | 0 | 0 | 0 | 0 | 0 | 0 | 0 | 0 | 0 | 0 | 0 | 0 | 0 | 0 | 0 | 0 | 0 | 0 | 0 | -10 | 0 | 0 | Off | 242.2 | 0 | 25.5 | 24.9 | 1 | 75 | 75 | 0 | 0 | 80.7 | 80.7 | 100 | 100 | 19.3 | 19.3 | 0 | 0 | 75 | 75 | 0 | 0 | 0 | 106330
314.21 | 5.2096 | 103.1277 | 0.0131 | 25 | 25 | 0 | 25 | 25.12 | 10 | 9.455 | 0 | 0.09 | 200 | 19.3 | 19.3 | 80.7 | 80.8 | 0 | 0 | 100 | 100 | 3.1277 | 0 | 0 | 0 | 0.1 | 0.09455 | 0 | 0.0009 | 0 | 0 | 0 | 0 | 0 | 0 | 0 | 0 | 0 | 0 | 0 | 0 | 0 | 0 | 0 | 0 | 0 | 0 | 0 | 0 | 0 | 0 | 0 | 0 | 0 | 0 | 0 | 0 | 0 | 20 | 18.91 | 0 | 0.18 | 0 | 0 | 0 | 0 | 0 | 0 | 0 | 0 | 0 | 0 | 0 | 0 | 0 | 0 | 0 | 0 | 0 | 0 | 0 | 0 | 0 | 0 | -10 | 0 | 0 | Off | 115.8 | 0 | 25.5 | 25 | 1 | 75 | 75 | 0 | 0 | 80.7 | 80.8 | 100 | 100 | 19.3 | 19.3 | 0 | 0 | 75 | 75 | 0 | 0 | 0 | 106336
314.54 | 5.2097 | 103.1297 | 0.0124 | 25 | 25 | 0 | 25 | 25.14 | 10 | 9.465 | 0 | 0.09 | 200 | 19.3 | 19.3 | 80.7 | 80.7 | 0 | 0 | 100 | 100 | 3.1297 | 0 | 0 | 0 | 0.1 | 0.09465 | 0 | 0.0009 | 0 | 0 | 0 | 0 | 0 | 0 | 0 | 0 | 0 | 0 | 0 | 0 | 0 | 0 | 0 | 0 | 0 | 0 | 0 | 0 | 0 | 0 | 0 | 0 | 0 | 0 | 0 | 0 | 0 | 20 | 18.93 | 0 | 0.18 | 0 | 0 | 0 | 0 | 0 | 0 | 0 | 0 | 0 | 0 | 0 | 0 | 0 | 0 | 0 | 0 | 0 | 0 | 0 | 0 | 0 | 0 | -10 | 0 | 0 | Off | 111.7 | 0 | 25.5 | 24.9 | 1 | 75 | 75 | 0 | 0 | 80.7 | 80.7 | 100 | 100 | 19.3 | 19.3 | 0 | 0 | 75 | 75 | 0 | 0 | 0 | 106335
314.87 | 5.2098 | 103.1317 | 0.0117 | 25 | 25 | 0 | 25 | 25.15 | 10 | 9.45 | 0 | 0.095 | 200 | 19.3 | 19.3 | 80.7 | 80.6 | 0 | 0 | 100 | 100 | 3.1317 | 0 | 0 | 0 | 0.1 | 0.0945 | 0 | 0.00095 | 0 | 0 | 0 | 0 | 0 | 0 | 0 | 0 | 0 | 0 | 0 | 0 | 0 | 0 | 0 | 0 | 0 | 0 | 0 | 0 | 0 | 0 | 0 | 0 | 0 | 0 | 0 | 0 | 0 | 20 | 18.9 | 0 | 0.19 | 0 | 0 | 0 | 0 | 0 | 0 | 0 | 0 | 0 | 0 | 0 | 0 | 0 | 0 | 0 | 0 | 0 | 0 | 0 | 0 | 0 | 0 | -10 | 0 | 0 | Off | 111 | 0 | 25.5 | 24.9 | 1 | 75 | 75 | 0 | 0 | 80.7 | 80.6 | 100 | 100 | 19.3 | 19.3 | 0 | 0 | 75 | 75 | 0 | 0 | 0 | 106339
315.21 | 5.21 | 103.1356 | 0.0111 | 25 | 25 | 0 | 25 | 25.15 | 10 | 9.45 | 0 | 0.095 | 200 | 19.3 | 19.3 | 80.7 | 80.6 | 0 | 0 | 100 | 100.1 | 3.1356 | 0 | 0 | 0 | 0.1 | 0.0945 | 0 | 0.00095 | 0 | 0 | 0 | 0 | 0 | 0 | 0 | 0 | 0 | 0 | 0 | 0 | 0 | 0 | 0 | 0 | 0 | 0 | 0 | 0 | 0 | 0 | 0 | 0 | 0 | 0 | 0 | 0 | 0 | 20 | 18.9 | 0 | 0.19 | 0 | 0 | 0 | 0 | 0 | 0 | 0 | 0 | 0 | 0 | 0 | 0 | 0 | 0 | 0 | 0 | 0 | 0 | 0 | 0 | 0 | 0 | -10 | 0 | 0 | Off | 108.5 | 0 | 25.5 | 24.9 | 1 | 75 | 75 | 0 | 0 | 80.7 | 80.6 | 100 | 100.1 | 19.3 | 19.3 | 0 | 0 | 75 | 75 | 0 | 0 | 0 | 106357
315.54 | 5.2101 | 103.1376 | 0.0105 | 25 | 25 | 0 | 25 | 25.15 | 10 | 9.445 | 0 | 0.085 | 200 | 19.3 | 19.3 | 80.7 | 80.7 | 0 | 0 | 100 | 99.9 | 3.1376 | 0 | 0 | 0 | 0.1 | 0.09445 | 0 | 0.00085 | 0 | 0 | 0 | 0 | 0 | 0 | 0 | 0 | 0 | 0 | 0 | 0 | 0 | 0 | 0 | 0 | 0 | 0 | 0 | 0 | 0 | 0 | 0 | 0 | 0 | 0 | 0 | 0 | 0 | 20 | 18.89 | 0 | 0.17 | 0 | 0 | 0 | 0 | 0 | 0 | 0 | 0 | 0 | 0 | 0 | 0 | 0 | 0 | 0 | 0 | 0 | 0 | 0 | 0 | 0 | 0 | -10 | 0 | 0 | Off | 103.1 | 0 | 25.5 | 24.8 | 1 | 75 | 75 | 0 | 0 | 80.7 | 80.7 | 100 | 99.9 | 19.3 | 19.3 | 0 | 0 | 75 | 75 | 0 | 0 | 0 | 106331
315.88 | 5.2102 | 103.1396 | 0.0098 | 25 | 25 | 0 | 25 | 25.15 | 10 | 9.47 | 0 | 0.095 | 200 | 19.3 | 19.3 | 80.7 | 80.5 | 0 | 0 | 100 | 100 | 3.1396 | 0 | 0 | 0 | 0.1 | 0.0947 | 0 | 0.00095 | 0 | 0 | 0 | 0 | 0 | 0 | 0 | 0 | 0 | 0 | 0 | 0 | 0 | 0 | 0 | 0 | 0 | 0 | 0 | 0 | 0 | 0 | 0 | 0 | 0 | 0 | 0 | 0 | 0 | 20 | 18.94 | 0 | 0.19 | 0 | 0 | 0 | 0 | 0 | 0 | 0 | 0 | 0 | 0 | 0 | 0 | 0 | 0 | 0 | 0 | 0 | 0 | 0 | 0 | 0 | 0 | -10 | 0 | 0 | Off | 98.9 | 0 | 25.5 | 24.9 | 1 | 75 | 75.1 | 0 | 0 | 80.7 | 80.5 | 100 | 100 | 19.3 | 19.3 | 0 | 0 | 75 | 75.1 | 0 | 0 | 0 | 106336
316.21 | 5.2103 | 103.1416 | 0.0093 | 25 | 25 | 0 | 25 | 25.14 | 10 | 9.455 | 0 | 0.095 | 200 | 19.3 | 19.3 | 80.7 | 80.7 | 0 | 0 | 100 | 99.9 | 3.1416 | 0 | 0 | 0 | 0.1 | 0.09455 | 0 | 0.00095 | 0 | 0 | 0 | 0 | 0 | 0 | 0 | 0 | 0 | 0 | 0 | 0 | 0 | 0 | 0 | 0 | 0 | 0 | 0 | 0 | 0 | 0 | 0 | 0 | 0 | 0 | 0 | 0 | 0 | 20 | 18.91 | 0 | 0.19 | 0 | 0 | 0 | 0 | 0 | 0 | 0 | 0 | 0 | 0 | 0 | 0 | 0 | 0 | 0 | 0 | 0 | 0 | 0 | 0 | 0 | 0 | -10 | 0 | 0 | Off | 98.7 | 0 | 25.5 | 24.8 | 1 | 75 | 75 | 0 | 0 | 80.7 | 80.7 | 100 | 99.9 | 19.3 | 19.3 | 0 | 0 | 75 | 75 | 0 | 0 | 0 | 106338
316.54 | 5.2104 | 103.1436 | 0.0089 | 25 | 25 | 0 | 25 | 25.14 | 10 | 9.445 | 0 | 0.095 | 200 | 19.3 | 19.3 | 80.7 | 80.6 | 0 | 0 | 100 | 100 | 3.1436 | 0 | 0 | 0 | 0.1 | 0.09445 | 0 | 0.00095 | 0 | 0 | 0 | 0 | 0 | 0 | 0 | 0 | 0 | 0 | 0 | 0 | 0 | 0 | 0 | 0 | 0 | 0 | 0 | 0 | 0 | 0 | 0 | 0 | 0 | 0 | 0 | 0 | 0 | 20 | 18.89 | 0 | 0.19 | 0 | 0 | 0 | 0 | 0 | 0 | 0 | 0 | 0 | 0 | 0 | 0 | 0 | 0 | 0 | 0 | 0 | 0 | 0 | 0 | 0 | 0 | -10 | 0 | 0 | Off | 98.4 | 0 | 25.5 | 24.9 | 1 | 75 | 75 | 0 | 0 | 80.7 | 80.6 | 100 | 100 | 19.3 | 19.3 | 0 | 0 | 75 | 75 | 0 | 0 | 0 | 106337
316.88 | 5.2105 | 103.1455 | 0.0085 | 25 | 25 | 0 | 25 | 25.15 | 10 | 9.44 | 0 | 0.1 | 200 | 19.3 | 19.3 | 80.7 | 80.7 | 0 | 0 | 100 | 100 | 3.1455 | 0 | 0 | 0 | 0.1 | 0.0944 | 0 | 0.001 | 0 | 0 | 0 | 0 | 0 | 0 | 0 | 0 | 0 | 0 | 0 | 0 | 0 | 0 | 0 | 0 | 0 | 0 | 0 | 0 | 0 | 0 | 0 | 0 | 0 | 0 | 0 | 0 | 0 | 20 | 18.88 | 0 | 0.2 | 0 | 0 | 0 | 0 | 0 | 0 | 0 | 0 | 0 | 0 | 0 | 0 | 0 | 0 | 0 | 0 | 0 | 0 | 0 | 0 | 0 | 0 | -10 | 0 | 0 | Off | 96.5 | 0 | 25.5 | 25 | 1 | 75 | 75.1 | 0 | 0 | 80.7 | 80.7 | 100 | 100 | 19.3 | 19.3 | 0 | 0 | 75 | 75.1 | 0 | 0 | 0 | 106342
317.21 | 5.2106 | 103.1475 | 0.008 | 25 | 25 | 0 | 25 | 25.14 | 10 | 9.455 | 0 | 0.08 | 200 | 19.3 | 19.2 | 80.7 | 80.7 | 0 | 0 | 100 | 100 | 3.1475 | 0 | 0 | 0 | 0.1 | 0.09455 | 0 | 0.0008 | 0 | 0 | 0 | 0 | 0 | 0 | 0 | 0 | 0 | 0 | 0 | 0 | 0 | 0 | 0 | 0 | 0 | 0 | 0 | 0 | 0 | 0 | 0 | 0 | 0 | 0 | 0 | 0 | 0 | 20 | 18.91 | 0 | 0.16 | 0 | 0 | 0 | 0 | 0 | 0 | 0 | 0 | 0 | 0 | 0 | 0 | 0 | 0 | 0 | 0 | 0 | 0 | 0 | 0 | 0 | 0 | -10 | 0 | 0 | Off | 93.5 | 0 | 25.5 | 24.9 | 1 | 75 | 75.1 | 0 | 0 | 80.7 | 80.7 | 100 | 100 | 19.3 | 19.2 | 0 | 0 | 75 | 75.1 | 0 | 0 | 0 | 106327
317.54 | 5.2107 | 103.1495 | 0.0076 | 25 | 25 | 0 | 25 | 25.14 | 10 | 9.45 | 0 | 0.085 | 200 | 19.3 | 19.3 | 80.7 | 80.7 | 0 | 0 | 100 | 99.9 | 3.1495 | 0 | 0 | 0 | 0.1 | 0.0945 | 0 | 0.00085 | 0 | 0 | 0 | 0 | 0 | 0 | 0 | 0 | 0 | 0 | 0 | 0 | 0 | 0 | 0 | 0 | 0 | 0 | 0 | 0 | 0 | 0 | 0 | 0 | 0 | 0 | 0 | 0 | 0 | 20 | 18.9 | 0 | 0.17 | 0 | 0 | 0 | 0 | 0 | 0 | 0 | 0 | 0 | 0 | 0 | 0 | 0 | 0 | 0 | 0 | 0 | 0 | 0 | 0 | 0 | 0 | -10 | 0 | 0 | Off | 91.3 | 0 | 25.5 | 25 | 1 | 75 | 75 | 0 | 0 | 80.7 | 80.7 | 100 | 99.9 | 19.3 | 19.3 | 0 | 0 | 75 | 75 | 0 | 0 | 0 | 106332
317.88 | 5.2107 | 103.1495 | 0.0072 | 25 | 25 | 0 | 25 | 25.15 | 10 | 9.485 | 0 | 0.085 | 200 | 19.3 | 19.3 | 80.7 | 80.6 | 0 | 0 | 100 | 100 | 3.1495 | 0 | 0 | 0 | 0.1 | 0.09485 | 0 | 0.00085 | 0 | 0 | 0 | 0 | 0 | 0 | 0 | 0 | 0 | 0 | 0 | 0 | 0 | 0 | 0 | 0 | 0 | 0 | 0 | 0 | 0 | 0 | 0 | 0 | 0 | 0 | 0 | 0 | 0 | 20 | 18.97 | 0 | 0.17 | 0 | 0 | 0 | 0 | 0 | 0 | 0 | 0 | 0 | 0 | 0 | 0 | 0 | 0 | 0 | 0 | 0 | 0 | 0 | 0 | 0 | 0 | -10 | 0 | 0 | Off | 85.5 | 0 | 25.5 | 25 | 1 | 75 | 75 | 0 | 0 | 80.7 | 80.6 | 100 | 100 | 19.3 | 19.3 | 0 | 0 | 75 | 75 | 0 | 0 | 0 | 106331
318.21 | 5.2108 | 103.1515 | 0.0068 | 25 | 25 | 0 | 25 | 25.15 | 10 | 9.445 | 0 | 0.09 | 200 | 19.3 | 19.3 | 80.7 | 80.7 | 0 | 0 | 100 | 100 | 3.1515 | 0 | 0 | 0 | 0.1 | 0.09445 | 0 | 0.0009 | 0 | 0 | 0 | 0 | 0 | 0 | 0 | 0 | 0 | 0 | 0 | 0 | 0 | 0 | 0 | 0 | 0 | 0 | 0 | 0 | 0 | 0 | 0 | 0 | 0 | 0 | 0 | 0 | 0 | 20 | 18.89 | 0 | 0.18 | 0 | 0 | 0 | 0 | 0 | 0 | 0 | 0 | 0 | 0 | 0 | 0 | 0 | 0 | 0 | 0 | 0 | 0 | 0 | 0 | 0 | 0 | -10 | 0 | 0 | Off | 83.7 | 0 | 25.5 | 24.8 | 1 | 75 | 75 | 0 | 0 | 80.7 | 80.7 | 100 | 100 | 19.3 | 19.3 | 0 | 0 | 75 | 75 | 0 | 0 | 0 | 106334
318.55 | 5.2109 | 103.1535 | 0.0065 | 25 | 25 | 0 | 25 | 25.15 | 10 | 9.455 | 0 | 0.09 | 200 | 19.3 | 19.3 | 80.7 | 80.6 | 0 | 0 | 100 | 100 | 3.1535 | 0 | 0 | 0 | 0.1 | 0.09455 | 0 | 0.0009 | 0 | 0 | 0 | 0 | 0 | 0 | 0 | 0 | 0 | 0 | 0 | 0 | 0 | 0 | 0 | 0 | 0 | 0 | 0 | 0 | 0 | 0 | 0 | 0 | 0 | 0 | 0 | 0 | 0 | 20 | 18.91 | 0 | 0.18 | 0 | 0 | 0 | 0 | 0 | 0 | 0 | 0 | 0 | 0 | 0 | 0 | 0 | 0 | 0 | 0 | 0 | 0 | 0 | 0 | 0 | 0 | -10 | 0 | 0 | Off | 82.3 | 0 | 25.5 | 25 | 1 | 75 | 75 | 0 | 0 | 80.7 | 80.6 | 100 | 100 | 19.3 | 19.3 | 0 | 0 | 75 | 75 | 0 | 0 | 0 | 106336
318.88 | 5.2109 | 103.1535 | 0.0061 | 25 | 25 | 0 | 25 | 25.15 | 10 | 9.455 | 0 | 0.1 | 200 | 19.3 | 19.3 | 80.7 | 80.7 | 0 | 0 | 100 | 100 | 3.1535 | 0 | 0 | 0 | 0.1 | 0.09455 | 0 | 0.001 | 0 | 0 | 0 | 0 | 0 | 0 | 0 | 0 | 0 | 0 | 0 | 0 | 0 | 0 | 0 | 0 | 0 | 0 | 0 | 0 | 0 | 0 | 0 | 0 | 0 | 0 | 0 | 0 | 0 | 20 | 18.91 | 0 | 0.2 | 0 | 0 | 0 | 0 | 0 | 0 | 0 | 0 | 0 | 0 | 0 | 0 | 0 | 0 | 0 | 0 | 0 | 0 | 0 | 0 | 0 | 0 | -10 | 0 | 0 | Off | 78.6 | 0 | 25.5 | 25.1 | 1 | 75 | 75 | 0 | 0 | 80.7 | 80.7 | 100 | 100 | 19.3 | 19.3 | 0 | 0 | 75 | 75 | 0 | 0 | 0 | 106335
319.21 | 5.211 | 103.1554 | 0.0057 | 25 | 25 | 0 | 25 | 25.15 | 10 | 9.445 | 0 | 0.08 | 200 | 19.3 | 19.3 | 80.7 | 80.7 | 0 | 0 | 100 | 100 | 3.1554 | 0 | 0 | 0 | 0.1 | 0.09445 | 0 | 0.0008 | 0 | 0 | 0 | 0 | 0 | 0 | 0 | 0 | 0 | 0 | 0 | 0 | 0 | 0 | 0 | 0 | 0 | 0 | 0 | 0 | 0 | 0 | 0 | 0 | 0 | 0 | 0 | 0 | 0 | 20 | 18.89 | 0 | 0.16 | 0 | 0 | 0 | 0 | 0 | 0 | 0 | 0 | 0 | 0 | 0 | 0 | 0 | 0 | 0 | 0 | 0 | 0 | 0 | 0 | 0 | 0 | -10 | 0 | 0 | Off | 74.7 | 0 | 25.5 | 24.9 | 1 | 75 | 75 | 0 | 0 | 80.7 | 80.7 | 100 | 100 | 19.3 | 19.3 | 0 | 0 | 75 | 75 | 0 | 0 | 0 | 106327
319.55 | 5.211 | 103.1554 | 0.0053 | 25 | 25 | 0 | 25 | 25.15 | 10 | 9.435 | 0 | 0.1 | 200 | 19.3 | 19.3 | 80.7 | 80.6 | 0 | 0 | 100 | 99.9 | 3.1554 | 0 | 0 | 0 | 0.1 | 0.09435 | 0 | 0.001 | 0 | 0 | 0 | 0 | 0 | 0 | 0 | 0 | 0 | 0 | 0 | 0 | 0 | 0 | 0 | 0 | 0 | 0 | 0 | 0 | 0 | 0 | 0 | 0 | 0 | 0 | 0 | 0 | 0 | 20 | 18.87 | 0 | 0.2 | 0 | 0 | 0 | 0 | 0 | 0 | 0 | 0 | 0 | 0 | 0 | 0 | 0 | 0 | 0 | 0 | 0 | 0 | 0 | 0 | 0 | 0 | -10 | 0 | 0 | Off | 72.1 | 0 | 25.5 | 24.9 | 1 | 75 | 75.1 | 0 | 0 | 80.7 | 80.6 | 100 | 99.9 | 19.3 | 19.3 | 0 | 0 | 75 | 75.1 | 0 | 0 | 0 | 106340
319.88 | 5.2111 | 103.1574 | 0.005 | 25 | 25 | 0 | 25 | 25.16 | 10 | 9.44 | 0 | 0.09 | 200 | 19.3 | 19.3 | 80.7 | 80.7 | 0 | 0 | 100 | 100.1 | 3.1574 | 0 | 0 | 0 | 0.1 | 0.0944 | 0 | 0.0009 | 0 | 0 | 0 | 0 | 0 | 0 | 0 | 0 | 0 | 0 | 0 | 0 | 0 | 0 | 0 | 0 | 0 | 0 | 0 | 0 | 0 | 0 | 0 | 0 | 0 | 0 | 0 | 0 | 0 | 20 | 18.88 | 0 | 0.18 | 0 | 0 | 0 | 0 | 0 | 0 | 0 | 0 | 0 | 0 | 0 | 0 | 0 | 0 | 0 | 0 | 0 | 0 | 0 | 0 | 0 | 0 | -10 | 0 | 0 | Off | 70.4 | 0 | 25.5 | 25 | 1 | 75 | 74.9 | 0 | 0 | 80.7 | 80.7 | 100 | 100.1 | 19.3 | 19.3 | 0 | 0 | 75 | 74.9 | 0 | 0 | 0 | 106335
320.22 | 5.2112 | 103.1594 | 0.0047 | 25 | 25 | 0 | 25 | 25.15 | 10 | 9.465 | 0 | 0.105 | 200 | 19.3 | 19.3 | 80.7 | 80.7 | 0 | 0 | 100 | 99.9 | 3.1594 | 0 | 0 | 0 | 0.1 | 0.09465 | 0 | 0.00105 | 0 | 0 | 0 | 0 | 0 | 0 | 0 | 0 | 0 | 0 | 0 | 0 | 0 | 0 | 0 | 0 | 0 | 0 | 0 | 0 | 0 | 0 | 0 | 0 | 0 | 0 | 0 | 0 | 0 | 20 | 18.93 | 0 | 0.21 | 0 | 0 | 0 | 0 | 0 | 0 | 0 | 0 | 0 | 0 | 0 | 0 | 0 | 0 | 0 | 0 | 0 | 0 | 0 | 0 | 0 | 0 | -10 | 0 | 0 | Off | 85.5 | 0 | 25.5 | 24.8 | 1 | 75 | 75 | 0 | 0 | 80.7 | 80.7 | 100 | 99.9 | 19.3 | 19.3 | 0 | 0 | 75 | 75 | 0 | 0 | 0 | 106344
320.55 | 5.2113 | 103.1614 | 0.0044 | 25 | 25 | 0 | 25 | 25.15 | 10 | 9.435 | 0 | 0.105 | 200 | 19.3 | 19.3 | 80.7 | 80.6 | 0 | 0 | 100 | 100 | 3.1614 | 0 | 0 | 0 | 0.1 | 0.09435 | 0 | 0.00105 | 0 | 0 | 0 | 0 | 0 | 0 | 0 | 0 | 0 | 0 | 0 | 0 | 0 | 0 | 0 | 0 | 0 | 0 | 0 | 0 | 0 | 0 | 0 | 0 | 0 | 0 | 0 | 0 | 0 | 20 | 18.87 | 0 | 0.21 | 0 | 0 | 0 | 0 | 0 | 0 | 0 | 0 | 0 | 0 | 0 | 0 | 0 | 0 | 0 | 0 | 0 | 0 | 0 | 0 | 0 | 0 | -10 | 0 | 0 | Off | 116.4 | 0 | 25.5 | 24.9 | 1 | 75 | 75 | 0 | 0 | 80.7 | 80.6 | 100 | 100 | 19.3 | 19.3 | 0 | 0 | 75 | 75 | 0 | 0 | 0 | 106338
320.88 | 5.2113 | 103.1614 | 0.0042 | 25 | 25 | 0 | 25 | 25.16 | 10 | 9.445 | 0 | 0.085 | 200 | 19.3 | 19.3 | 80.7 | 80.7 | 0 | 0 | 100 | 100 | 3.1614 | 0 | 0 | 0 | 0.1 | 0.09445 | 0 | 0.00085 | 0 | 0 | 0 | 0 | 0 | 0 | 0 | 0 | 0 | 0 | 0 | 0 | 0 | 0 | 0 | 0 | 0 | 0 | 0 | 0 | 0 | 0 | 0 | 0 | 0 | 0 | 0 | 0 | 0 | 20 | 18.89 | 0 | 0.17 | 0 | 0 | 0 | 0 | 0 | 0 | 0 | 0 | 0 | 0 | 0 | 0 | 0 | 0 | 0 | 0 | 0 | 0 | 0 | 0 | 0 | 0 | -10 | 0 | 0 | Off | 82.4 | 0 | 25.5 | 24.9 | 1 | 75 | 75 | 0 | 0 | 80.7 | 80.7 | 100 | 100 | 19.3 | 19.3 | 0 | 0 | 75 | 75 | 0 | 0 | 0 | 106336
321.22 | 5.2114 | 103.1634 | 0.0041 | 25 | 25 | 0 | 25 | 25.16 | 10 | 9.435 | 0 | 0.095 | 200 | 19.3 | 19.3 | 80.7 | 80.8 | 0 | 0 | 100 | 100.1 | 3.1634 | 0 | 0 | 0 | 0.1 | 0.09435 | 0 | 0.00095 | 0 | 0 | 0 | 0 | 0 | 0 | 0 | 0 | 0 | 0 | 0 | 0 | 0 | 0 | 0 | 0 | 0 | 0 | 0 | 0 | 0 | 0 | 0 | 0 | 0 | 0 | 0 | 0 | 0 | 20 | 18.87 | 0 | 0.19 | 0 | 0 | 0 | 0 | 0 | 0 | 0 | 0 | 0 | 0 | 0 | 0 | 0 | 0 | 0 | 0 | 0 | 0 | 0 | 0 | 0 | 0 | -10 | 0 | 0 | Off | 78.1 | 0 | 25.5 | 24.9 | 1 | 75 | 75 | 0 | 0 | 80.7 | 80.8 | 100 | 100.1 | 19.3 | 19.3 | 0 | 0 | 75 | 75 | 0 | 0 | 0 | 106338
321.55 | 5.2114 | 103.1634 | 0.004 | 25 | 25 | 0 | 25 | 25.16 | 10 | 9.46 | 0 | 0.105 | 200 | 19.3 | 19.3 | 80.7 | 80.8 | 0 | 0 | 100 | 100 | 3.1634 | 0 | 0 | 0 | 0.1 | 0.0946 | 0 | 0.00105 | 0 | 0 | 0 | 0 | 0 | 0 | 0 | 0 | 0 | 0 | 0 | 0 | 0 | 0 | 0 | 0 | 0 | 0 | 0 | 0 | 0 | 0 | 0 | 0 | 0 | 0 | 0 | 0 | 0 | 20 | 18.92 | 0 | 0.21 | 0 | 0 | 0 | 0 | 0 | 0 | 0 | 0 | 0 | 0 | 0 | 0 | 0 | 0 | 0 | 0 | 0 | 0 | 0 | 0 | 0 | 0 | -10 | 0 | 0 | Off | 122.3 | 0 | 25.5 | 24.9 | 1 | 75 | 75 | 0 | 0 | 80.7 | 80.8 | 100 | 100 | 19.3 | 19.3 | 0 | 0 | 75 | 75 | 0 | 0 | 0 | 106343
321.88 | 5.2115 | 103.1653 | 0.0038 | 25 | 25 | 0 | 25 | 25.15 | 10 | 9.425 | 0 | 0.095 | 200 | 19.3 | 19.2 | 80.7 | 80.7 | 0 | 0 | 100 | 100 | 3.1653 | 0 | 0 | 0 | 0.1 | 0.09425 | 0 | 0.00095 | 0 | 0 | 0 | 0 | 0 | 0 | 0 | 0 | 0 | 0 | 0 | 0 | 0 | 0 | 0 | 0 | 0 | 0 | 0 | 0 | 0 | 0 | 0 | 0 | 0 | 0 | 0 | 0 | 0 | 20 | 18.85 | 0 | 0.19 | 0 | 0 | 0 | 0 | 0 | 0 | 0 | 0 | 0 | 0 | 0 | 0 | 0 | 0 | 0 | 0 | 0 | 0 | 0 | 0 | 0 | 0 | -10 | 0 | 0 | Off | 57.9 | 0 | 25.5 | 24.8 | 1 | 75 | 75 | 0 | 0 | 80.7 | 80.7 | 100 | 100 | 19.3 | 19.2 | 0 | 0 | 75 | 75 | 0 | 0 | 0 | 106338
322.22 | 5.2115 | 103.1653 | 0.0038 | 25 | 25 | 0 | 25 | 25.14 | 10 | 9.455 | 0 | 0.085 | 200 | 19.3 | 19.3 | 80.7 | 80.7 | 0 | 0 | 100 | 100 | 3.1653 | 0 | 0 | 0 | 0.1 | 0.09455 | 0 | 0.00085 | 0 | 0 | 0 | 0 | 0 | 0 | 0 | 0 | 0 | 0 | 0 | 0 | 0 | 0 | 0 | 0 | 0 | 0 | 0 | 0 | 0 | 0 | 0 | 0 | 0 | 0 | 0 | 0 | 0 | 20 | 18.91 | 0 | 0.17 | 0 | 0 | 0 | 0 | 0 | 0 | 0 | 0 | 0 | 0 | 0 | 0 | 0 | 0 | 0 | 0 | 0 | 0 | 0 | 0 | 0 | 0 | -10 | 0 | 0 | Off | 58.4 | 0 | 25.5 | 24.9 | 1 | 75 | 75 | 0 | 0 | 80.7 | 80.7 | 100 | 100 | 19.3 | 19.3 | 0 | 0 | 75 | 75 | 0 | 0 | 0 | 106332
322.55 | 5.2115 | 103.1653 | 0.0036 | 25 | 25 | 0 | 25 | 25.15 | 10 | 9.435 | 0 | 0.08 | 200 | 19.3 | 19.3 | 80.7 | 80.7 | 0 | 0 | 100 | 100 | 3.1653 | 0 | 0 | 0 | 0.1 | 0.09435 | 0 | 0.0008 | 0 | 0 | 0 | 0 | 0 | 0 | 0 | 0 | 0 | 0 | 0 | 0 | 0 | 0 | 0 | 0 | 0 | 0 | 0 | 0 | 0 | 0 | 0 | 0 | 0 | 0 | 0 | 0 | 0 | 20 | 18.87 | 0 | 0.16 | 0 | 0 | 0 | 0 | 0 | 0 | 0 | 0 | 0 | 0 | 0 | 0 | 0 | 0 | 0 | 0 | 0 | 0 | 0 | 0 | 0 | 0 | -10 | 0 | 0 | Off | 56.3 | 0 | 25.5 | 25 | 1 | 75 | 75 | 0 | 0 | 80.7 | 80.7 | 100 | 100 | 19.3 | 19.3 | 0 | 0 | 75 | 75 | 0 | 0 | 0 | 106329
322.89 | 5.2116 | 103.1673 | 0.0034 | 25 | 25 | 0 | 25 | 25.16 | 10 | 9.46 | 0 | 0.085 | 200 | 19.3 | 19.2 | 80.7 | 80.7 | 0 | 0 | 100 | 100 | 3.1673 | 0 | 0 | 0 | 0.1 | 0.0946 | 0 | 0.00085 | 0 | 0 | 0 | 0 | 0 | 0 | 0 | 0 | 0 | 0 | 0 | 0 | 0 | 0 | 0 | 0 | 0 | 0 | 0 | 0 | 0 | 0 | 0 | 0 | 0 | 0 | 0 | 0 | 0 | 20 | 18.92 | 0 | 0.17 | 0 | 0 | 0 | 0 | 0 | 0 | 0 | 0 | 0 | 0 | 0 | 0 | 0 | 0 | 0 | 0 | 0 | 0 | 0 | 0 | 0 | 0 | -10 | 0 | 0 | Off | 51.6 | 0 | 25.5 | 25 | 1 | 75 | 74.9 | 0 | 0 | 80.7 | 80.7 | 100 | 100 | 19.3 | 19.2 | 0 | 0 | 75 | 74.9 | 0 | 0 | 0 | 106338
323.22 | 5.2116 | 103.1673 | 0.0033 | 25 | 25 | 0 | 25 | 25.15 | 10 | 9.44 | 0 | 0.095 | 200 | 19.3 | 19.3 | 80.7 | 80.7 | 0 | 0 | 100 | 100 | 3.1673 | 0 | 0 | 0 | 0.1 | 0.0944 | 0 | 0.00095 | 0 | 0 | 0 | 0 | 0 | 0 | 0 | 0 | 0 | 0 | 0 | 0 | 0 | 0 | 0 | 0 | 0 | 0 | 0 | 0 | 0 | 0 | 0 | 0 | 0 | 0 | 0 | 0 | 0 | 20 | 18.88 | 0 | 0.19 | 0 | 0 | 0 | 0 | 0 | 0 | 0 | 0 | 0 | 0 | 0 | 0 | 0 | 0 | 0 | 0 | 0 | 0 | 0 | 0 | 0 | 0 | -10 | 0 | 0 | Off | 51.8 | 0 | 25.5 | 25 | 1 | 75 | 75 | 0 | 0 | 80.7 | 80.7 | 100 | 100 | 19.3 | 19.3 | 0 | 0 | 75 | 75 | 0 | 0 | 0 | 106337
323.55 | 5.2116 | 103.1673 | 0.0032 | 25 | 25 | 0 | 25 | 25.15 | 10 | 9.445 | 0 | 0.085 | 200 | 19.3 | 19.3 | 80.7 | 80.6 | 0 | 0 | 100 | 100 | 3.1673 | 0 | 0 | 0 | 0.1 | 0.09445 | 0 | 0.00085 | 0 | 0 | 0 | 0 | 0 | 0 | 0 | 0 | 0 | 0 | 0 | 0 | 0 | 0 | 0 | 0 | 0 | 0 | 0 | 0 | 0 | 0 | 0 | 0 | 0 | 0 | 0 | 0 | 0 | 20 | 18.89 | 0 | 0.17 | 0 | 0 | 0 | 0 | 0 | 0 | 0 | 0 | 0 | 0 | 0 | 0 | 0 | 0 | 0 | 0 | 0 | 0 | 0 | 0 | 0 | 0 | -10 | 0 | 0 | Off | 50.3 | 0 | 25.5 | 25 | 1 | 75 | 75 | 0 | 0 | 80.7 | 80.6 | 100 | 100 | 19.3 | 19.3 | 0 | 0 | 75 | 75 | 0 | 0 | 0 | 106333
323.89 | 5.2116 | 103.1673 | 0.003 | 25 | 25 | 0 | 25 | 25.15 | 10 | 9.455 | 0 | 0.105 | 200 | 19.3 | 19.3 | 80.7 | 80.7 | 0 | 0 | 100 | 100 | 3.1673 | 0 | 0 | 0 | 0.1 | 0.09455 | 0 | 0.00105 | 0 | 0 | 0 | 0 | 0 | 0 | 0 | 0 | 0 | 0 | 0 | 0 | 0 | 0 | 0 | 0 | 0 | 0 | 0 | 0 | 0 | 0 | 0 | 0 | 0 | 0 | 0 | 0 | 0 | 20 | 18.91 | 0 | 0.21 | 0 | 0 | 0 | 0 | 0 | 0 | 0 | 0 | 0 | 0 | 0 | 0 | 0 | 0 | 0 | 0 | 0 | 0 | 0 | 0 | 0 | 0 | -10 | 0 | 0 | Off | 47.7 | 0 | 25.5 | 24.9 | 1 | 75 | 75 | 0 | 0 | 80.7 | 80.7 | 100 | 100 | 19.3 | 19.3 | 0 | 0 | 75 | 75 | 0 | 0 | 0 | 106343
324.22 | 5.2116 | 103.1673 | 0.0027 | 25 | 25 | 0 | 25 | 25.15 | 10 | 9.465 | 0 | 0.08 | 200 | 19.3 | 19.3 | 80.7 | 80.7 | 0 | 0 | 100 | 100 | 3.1673 | 0 | 0 | 0 | 0.1 | 0.09465 | 0 | 0.0008 | 0 | 0 | 0 | 0 | 0 | 0 | 0 | 0 | 0 | 0 | 0 | 0 | 0 | 0 | 0 | 0 | 0 | 0 | 0 | 0 | 0 | 0 | 0 | 0 | 0 | 0 | 0 | 0 | 0 | 20 | 18.93 | 0 | 0.16 | 0 | 0 | 0 | 0 | 0 | 0 | 0 | 0 | 0 | 0 | 0 | 0 | 0 | 0 | 0 | 0 | 0 | 0 | 0 | 0 | 0 | 0 | -10 | 0 | 0 | Off | 47.7 | 0 | 25.5 | 24.9 | 1 | 75 | 75 | 0 | 0 | 80.7 | 80.7 | 100 | 100 | 19.3 | 19.3 | 0 | 0 | 75 | 75 | 0 | 0 | 0 | 106329
324.56 | 5.2117 | 103.1693 | 0.0025 | 25 | 25 | 0 | 25 | 25.15 | 10 | 9.44 | 0 | 0.1 | 200 | 19.3 | 19.3 | 80.7 | 80.8 | 0 | 0 | 100 | 100 | 3.1693 | 0 | 0 | 0 | 0.1 | 0.0944 | 0 | 0.001 | 0 | 0 | 0 | 0 | 0 | 0 | 0 | 0 | 0 | 0 | 0 | 0 | 0 | 0 | 0 | 0 | 0 | 0 | 0 | 0 | 0 | 0 | 0 | 0 | 0 | 0 | 0 | 0 | 0 | 20 | 18.88 | 0 | 0.2 | 0 | 0 | 0 | 0 | 0 | 0 | 0 | 0 | 0 | 0 | 0 | 0 | 0 | 0 | 0 | 0 | 0 | 0 | 0 | 0 | 0 | 0 | -10 | 0 | 0 | Off | 44.2 | 0 | 25.5 | 25 | 1 | 75 | 75 | 0 | 0 | 80.7 | 80.8 | 100 | 100 | 19.3 | 19.3 | 0 | 0 | 75 | 75 | 0 | 0 | 0 | 106340
324.89 | 5.2117 | 103.1693 | 0.0022 | 25 | 25 | 0 | 25 | 25.14 | 10 | 9.455 | 0 | 0.08 | 200 | 19.3 | 19.3 | 80.7 | 80.6 | 0 | 0 | 100 | 100 | 3.1693 | 0 | 0 | 0 | 0.1 | 0.09455 | 0 | 0.0008 | 0 | 0 | 0 | 0 | 0 | 0 | 0 | 0 | 0 | 0 | 0 | 0 | 0 | 0 | 0 | 0 | 0 | 0 | 0 | 0 | 0 | 0 | 0 | 0 | 0 | 0 | 0 | 0 | 0 | 20 | 18.91 | 0 | 0.16 | 0 | 0 | 0 | 0 | 0 | 0 | 0 | 0 | 0 | 0 | 0 | 0 | 0 | 0 | 0 | 0 | 0 | 0 | 0 | 0 | 0 | 0 | -10 | 0 | 0 | Off | 40.6 | 0 | 25.5 | 24.9 | 1 | 75 | 75 | 0 | 0 | 80.7 | 80.6 | 100 | 100 | 19.3 | 19.3 | 0 | 0 | 75 | 75 | 0 | 0 | 0 | 106329
325.22 | 5.2117 | 103.1693 | 0.002 | 25 | 25 | 0 | 25 | 25.14 | 10 | 9.475 | 0 | 0.09 | 200 | 19.3 | 19.3 | 80.7 | 80.7 | 0 | 0 | 100 | 100 | 3.1693 | 0 | 0 | 0 | 0.1 | 0.09475 | 0 | 0.0009 | 0 | 0 | 0 | 0 | 0 | 0 | 0 | 0 | 0 | 0 | 0 | 0 | 0 | 0 | 0 | 0 | 0 | 0 | 0 | 0 | 0 | 0 | 0 | 0 | 0 | 0 | 0 | 0 | 0 | 20 | 18.95 | 0 | 0.18 | 0 | 0 | 0 | 0 | 0 | 0 | 0 | 0 | 0 | 0 | 0 | 0 | 0 | 0 | 0 | 0 | 0 | 0 | 0 | 0 | 0 | 0 | -10 | 0 | 0 | Off | 41.4 | 0 | 25.5 | 24.9 | 1 | 75 | 75 | 0 | 0 | 80.7 | 80.7 | 100 | 100 | 19.3 | 19.3 | 0 | 0 | 75 | 75 | 0 | 0 | 0 | 106336
325.56 | 5.2117 | 103.1693 | 0.0017 | 25 | 25 | 0 | 25 | 25.15 | 10 | 9.455 | 0 | 0.09 | 200 | 19.3 | 19.3 | 80.7 | 80.7 | 0 | 0 | 100 | 100 | 3.1693 | 0 | 0 | 0 | 0.1 | 0.09455 | 0 | 0.0009 | 0 | 0 | 0 | 0 | 0 | 0 | 0 | 0 | 0 | 0 | 0 | 0 | 0 | 0 | 0 | 0 | 0 | 0 | 0 | 0 | 0 | 0 | 0 | 0 | 0 | 0 | 0 | 0 | 0 | 20 | 18.91 | 0 | 0.18 | 0 | 0 | 0 | 0 | 0 | 0 | 0 | 0 | 0 | 0 | 0 | 0 | 0 | 0 | 0 | 0 | 0 | 0 | 0 | 0 | 0 | 0 | -10 | 0 | 0 | Off | 42.8 | 0 | 25.5 | 24.9 | 1 | 75 | 74.9 | 0 | 0 | 80.7 | 80.7 | 100 | 100 | 19.3 | 19.3 | 0 | 0 | 75 | 74.9 | 0 | 0 | 0 | 106336
325.89 | 5.2118 | 103.1713 | 0.0016 | 25 | 25 | 0 | 25 | 25.12 | 10 | 9.485 | 0 | 0.1 | 200 | 19.3 | 19.3 | 80.7 | 80.7 | 0 | 0 | 100 | 100 | 3.1713 | 0 | 0 | 0 | 0.1 | 0.09485 | 0 | 0.001 | 0 | 0 | 0 | 0 | 0 | 0 | 0 | 0 | 0 | 0 | 0 | 0 | 0 | 0 | 0 | 0 | 0 | 0 | 0 | 0 | 0 | 0 | 0 | 0 | 0 | 0 | 0 | 0 | 0 | 20 | 18.97 | 0 | 0.2 | 0 | 0 | 0 | 0 | 0 | 0 | 0 | 0 | 0 | 0 | 0 | 0 | 0 | 0 | 0 | 0 | 0 | 0 | 0 | 0 | 0 | 0 | -10 | 0 | 0 | Off | 41.7 | 0 | 25.5 | 24.9 | 1 | 75 | 75 | 0 | 0 | 80.7 | 80.7 | 100 | 100 | 19.3 | 19.3 | 0 | 0 | 75 | 75 | 0 | 0 | 0 | 106341
326.23 | 5.2118 | 103.1713 | 0.0016 | 25 | 25 | 0 | 25 | 25.15 | 10 | 9.455 | 0 | 0.08 | 200 | 19.3 | 19.3 | 80.7 | 80.7 | 0 | 0 | 100 | 100 | 3.1713 | 0 | 0 | 0 | 0.1 | 0.09455 | 0 | 0.0008 | 0 | 0 | 0 | 0 | 0 | 0 | 0 | 0 | 0 | 0 | 0 | 0 | 0 | 0 | 0 | 0 | 0 | 0 | 0 | 0 | 0 | 0 | 0 | 0 | 0 | 0 | 0 | 0 | 0 | 20 | 18.91 | 0 | 0.16 | 0 | 0 | 0 | 0 | 0 | 0 | 0 | 0 | 0 | 0 | 0 | 0 | 0 | 0 | 0 | 0 | 0 | 0 | 0 | 0 | 0 | 0 | -10 | 0 | 0 | Off | 41.8 | 0 | 25.5 | 24.8 | 1 | 75 | 74.9 | 0 | 0 | 80.7 | 80.7 | 100 | 100 | 19.3 | 19.3 | 0 | 0 | 75 | 74.9 | 0 | 0 | 0 | 106327
326.56 | 5.2118 | 103.1713 | 0.0015 | 25 | 25 | 0 | 25 | 25.14 | 10 | 9.475 | 0 | 0.085 | 200 | 19.3 | 19.3 | 80.7 | 80.6 | 0 | 0 | 100 | 100 | 3.1713 | 0 | 0 | 0 | 0.1 | 0.09475 | 0 | 0.00085 | 0 | 0 | 0 | 0 | 0 | 0 | 0 | 0 | 0 | 0 | 0 | 0 | 0 | 0 | 0 | 0 | 0 | 0 | 0 | 0 | 0 | 0 | 0 | 0 | 0 | 0 | 0 | 0 | 0 | 20 | 18.95 | 0 | 0.17 | 0 | 0 | 0 | 0 | 0 | 0 | 0 | 0 | 0 | 0 | 0 | 0 | 0 | 0 | 0 | 0 | 0 | 0 | 0 | 0 | 0 | 0 | -10 | 0 | 0 | Off | 42.5 | 0 | 25.5 | 24.9 | 1 | 75 | 75 | 0 | 0 | 80.7 | 80.6 | 100 | 100 | 19.3 | 19.3 | 0 | 0 | 75 | 75 | 0 | 0 | 0 | 106334
326.89 | 5.2118 | 103.1713 | 0.0014 | 25 | 25 | 0 | 25 | 25.15 | 10 | 9.43 | 0 | 0.085 | 200 | 19.3 | 19.3 | 80.7 | 80.7 | 0 | 0 | 100 | 100 | 3.1713 | 0 | 0 | 0 | 0.1 | 0.0943 | 0 | 0.00085 | 0 | 0 | 0 | 0 | 0 | 0 | 0 | 0 | 0 | 0 | 0 | 0 | 0 | 0 | 0 | 0 | 0 | 0 | 0 | 0 | 0 | 0 | 0 | 0 | 0 | 0 | 0 | 0 | 0 | 20 | 18.86 | 0 | 0.17 | 0 | 0 | 0 | 0 | 0 | 0 | 0 | 0 | 0 | 0 | 0 | 0 | 0 | 0 | 0 | 0 | 0 | 0 | 0 | 0 | 0 | 0 | -10 | 0 | 0 | Off | 40.5 | 0 | 25.5 | 24.9 | 1 | 75 | 74.9 | 0 | 0 | 80.7 | 80.7 | 100 | 100 | 19.3 | 19.3 | 0 | 0 | 75 | 74.9 | 0 | 0 | 0 | 106332
327.23 | 5.2118 | 103.1713 | 0.0014 | 25 | 25 | 0 | 25 | 25.13 | 10 | 9.455 | 0 | 0.09 | 200 | 19.3 | 19.3 | 80.7 | 80.8 | 0 | 0 | 100 | 100 | 3.1713 | 0 | 0 | 0 | 0.1 | 0.09455 | 0 | 0.0009 | 0 | 0 | 0 | 0 | 0 | 0 | 0 | 0 | 0 | 0 | 0 | 0 | 0 | 0 | 0 | 0 | 0 | 0 | 0 | 0 | 0 | 0 | 0 | 0 | 0 | 0 | 0 | 0 | 0 | 20 | 18.91 | 0 | 0.18 | 0 | 0 | 0 | 0 | 0 | 0 | 0 | 0 | 0 | 0 | 0 | 0 | 0 | 0 | 0 | 0 | 0 | 0 | 0 | 0 | 0 | 0 | -10 | 0 | 0 | Off | 37.7 | 0 | 25.5 | 24.9 | 1 | 75 | 75 | 0 | 0 | 80.7 | 80.8 | 100 | 100 | 19.3 | 19.3 | 0 | 0 | 75 | 75 | 0 | 0 | 0 | 106331
327.56 | 5.2118 | 103.1713 | 0.0013 | 25 | 25 | 0 | 25 | 25.15 | 10 | 9.465 | 0 | 0.085 | 200 | 19.3 | 19.3 | 80.7 | 80.6 | 0 | 0 | 100 | 100 | 3.1713 | 0 | 0 | 0 | 0.1 | 0.09465 | 0 | 0.00085 | 0 | 0 | 0 | 0 | 0 | 0 | 0 | 0 | 0 | 0 | 0 | 0 | 0 | 0 | 0 | 0 | 0 | 0 | 0 | 0 | 0 | 0 | 0 | 0 | 0 | 0 | 0 | 0 | 0 | 20 | 18.93 | 0 | 0.17 | 0 | 0 | 0 | 0 | 0 | 0 | 0 | 0 | 0 | 0 | 0 | 0 | 0 | 0 | 0 | 0 | 0 | 0 | 0 | 0 | 0 | 0 | -10 | 0 | 0 | Off | 38.4 | 0 | 25.5 | 24.9 | 1 | 75 | 75 | 0 | 0 | 80.7 | 80.6 | 100 | 100 | 19.3 | 19.3 | 0 | 0 | 75 | 75 | 0 | 0 | 0 | 106332
327.89 | 5.2118 | 103.1713 | 0.0011 | 25 | 25 | 0 | 25 | 25.15 | 10 | 9.46 | 0 | 0.12 | 200 | 19.3 | 19.3 | 80.7 | 80.6 | 0 | 0 | 100 | 100 | 3.1713 | 0 | 0 | 0 | 0.1 | 0.0946 | 0 | 0.0012 | 0 | 0 | 0 | 0 | 0 | 0 | 0 | 0 | 0 | 0 | 0 | 0 | 0 | 0 | 0 | 0 | 0 | 0 | 0 | 0 | 0 | 0 | 0 | 0 | 0 | 0 | 0 | 0 | 0 | 20 | 18.92 | 0 | 0.24 | 0 | 0 | 0 | 0 | 0 | 0 | 0 | 0 | 0 | 0 | 0 | 0 | 0 | 0 | 0 | 0 | 0 | 0 | 0 | 0 | 0 | 0 | -10 | 0 | 0 | Off | 39.5 | 0 | 25.5 | 25 | 1 | 75 | 75.1 | 0 | 0 | 80.7 | 80.6 | 100 | 100 | 19.3 | 19.3 | 0 | 0 | 75 | 75.1 | 0 | 0 | 0 | 106350
328.23 | 5.2119 | 103.1733 | 0.0011 | 25 | 25 | 0 | 25 | 25.15 | 10 | 9.46 | 0 | 0.08 | 200 | 19.3 | 19.3 | 80.7 | 80.7 | 0 | 0 | 100 | 100.1 | 3.1733 | 0 | 0 | 0 | 0.1 | 0.0946 | 0 | 0.0008 | 0 | 0 | 0 | 0 | 0 | 0 | 0 | 0 | 0 | 0 | 0 | 0 | 0 | 0 | 0 | 0 | 0 | 0 | 0 | 0 | 0 | 0 | 0 | 0 | 0 | 0 | 0 | 0 | 0 | 20 | 18.92 | 0 | 0.16 | 0 | 0 | 0 | 0 | 0 | 0 | 0 | 0 | 0 | 0 | 0 | 0 | 0 | 0 | 0 | 0 | 0 | 0 | 0 | 0 | 0 | 0 | -10 | 0 | 0 | Off | 41.7 | 0 | 25.5 | 24.9 | 1 | 75 | 75 | 0 | 0 | 80.7 | 80.7 | 100 | 100.1 | 19.3 | 19.3 | 0 | 0 | 75 | 75 | 0 | 0 | 0 | 106329
328.56 | 5.2119 | 103.1733 | 0.0012 | 25 | 25 | 0 | 25 | 25.14 | 10 | 9.465 | 0 | 0.085 | 200 | 19.3 | 19.3 | 80.7 | 80.7 | 0 | 0 | 100 | 99.9 | 3.1733 | 0 | 0 | 0 | 0.1 | 0.09465 | 0 | 0.00085 | 0 | 0 | 0 | 0 | 0 | 0 | 0 | 0 | 0 | 0 | 0 | 0 | 0 | 0 | 0 | 0 | 0 | 0 | 0 | 0 | 0 | 0 | 0 | 0 | 0 | 0 | 0 | 0 | 0 | 20 | 18.93 | 0 | 0.17 | 0 | 0 | 0 | 0 | 0 | 0 | 0 | 0 | 0 | 0 | 0 | 0 | 0 | 0 | 0 | 0 | 0 | 0 | 0 | 0 | 0 | 0 | -10 | 0 | 0 | Off | 38 | 0 | 25.5 | 24.9 | 1 | 75 | 75 | 0 | 0 | 80.7 | 80.7 | 100 | 99.9 | 19.3 | 19.3 | 0 | 0 | 75 | 75 | 0 | 0 | 0 | 106330
328.9 | 5.2119 | 103.1733 | 0.0012 | 25 | 25 | 0 | 25 | 25.14 | 10 | 9.445 | 0 | 0.095 | 200 | 19.3 | 19.3 | 80.7 | 80.7 | 0 | 0 | 100 | 100 | 3.1733 | 0 | 0 | 0 | 0.1 | 0.09445 | 0 | 0.00095 | 0 | 0 | 0 | 0 | 0 | 0 | 0 | 0 | 0 | 0 | 0 | 0 | 0 | 0 | 0 | 0 | 0 | 0 | 0 | 0 | 0 | 0 | 0 | 0 | 0 | 0 | 0 | 0 | 0 | 20 | 18.89 | 0 | 0.19 | 0 | 0 | 0 | 0 | 0 | 0 | 0 | 0 | 0 | 0 | 0 | 0 | 0 | 0 | 0 | 0 | 0 | 0 | 0 | 0 | 0 | 0 | -10 | 0 | 0 | Off | 60.3 | 0 | 25.5 | 24.9 | 1 | 75 | 75.1 | 0 | 0 | 80.7 | 80.7 | 100 | 100 | 19.3 | 19.3 | 0 | 0 | 75 | 75.1 | 0 | 0 | 0 | 106337
329.23 | 5.2119 | 103.1733 | 0.0012 | 25 | 25 | 0 | 25 | 25.14 | 10 | 9.46 | 0 | 0.095 | 200 | 19.3 | 19.3 | 80.7 | 80.6 | 0 | 0 | 100 | 100 | 3.1733 | 0 | 0 | 0 | 0.1 | 0.0946 | 0 | 0.00095 | 0 | 0 | 0 | 0 | 0 | 0 | 0 | 0 | 0 | 0 | 0 | 0 | 0 | 0 | 0 | 0 | 0 | 0 | 0 | 0 | 0 | 0 | 0 | 0 | 0 | 0 | 0 | 0 | 0 | 20 | 18.92 | 0 | 0.19 | 0 | 0 | 0 | 0 | 0 | 0 | 0 | 0 | 0 | 0 | 0 | 0 | 0 | 0 | 0 | 0 | 0 | 0 | 0 | 0 | 0 | 0 | -10 | 0 | 0 | Off | 50.7 | 0 | 25.5 | 24.9 | 1 | 75 | 75 | 0 | 0 | 80.7 | 80.6 | 100 | 100 | 19.3 | 19.3 | 0 | 0 | 75 | 75 | 0 | 0 | 0 | 106338
329.56 | 5.2119 | 103.1733 | 0.001 | 25 | 25 | 0 | 25 | 25.13 | 10 | 9.455 | 0 | 0.095 | 200 | 19.3 | 19.3 | 80.7 | 80.6 | 0 | 0 | 100 | 100 | 3.1733 | 0 | 0 | 0 | 0.1 | 0.09455 | 0 | 0.00095 | 0 | 0 | 0 | 0 | 0 | 0 | 0 | 0 | 0 | 0 | 0 | 0 | 0 | 0 | 0 | 0 | 0 | 0 | 0 | 0 | 0 | 0 | 0 | 0 | 0 | 0 | 0 | 0 | 0 | 20 | 18.91 | 0 | 0.19 | 0 | 0 | 0 | 0 | 0 | 0 | 0 | 0 | 0 | 0 | 0 | 0 | 0 | 0 | 0 | 0 | 0 | 0 | 0 | 0 | 0 | 0 | -10 | 0 | 0 | Off | 48.8 | 0 | 25.5 | 24.8 | 1 | 75 | 75 | 0 | 0 | 80.7 | 80.6 | 100 | 100 | 19.3 | 19.3 | 0 | 0 | 75 | 75 | 0 | 0 | 0 | 106337
329.9 | 5.212 | 103.1752 | 0.001 | 25 | 25 | 0 | 25 | 25.16 | 10 | 9.445 | 0 | 0.1 | 200 | 19.3 | 19.3 | 80.7 | 80.7 | 0 | 0 | 100 | 99.9 | 3.1752 | 0 | 0 | 0 | 0.1 | 0.09445 | 0 | 0.001 | 0 | 0 | 0 | 0 | 0 | 0 | 0 | 0 | 0 | 0 | 0 | 0 | 0 | 0 | 0 | 0 | 0 | 0 | 0 | 0 | 0 | 0 | 0 | 0 | 0 | 0 | 0 | 0 | 0 | 20 | 18.89 | 0 | 0.2 | 0 | 0 | 0 | 0 | 0 | 0 | 0 | 0 | 0 | 0 | 0 | 0 | 0 | 0 | 0 | 0 | 0 | 0 | 0 | 0 | 0 | 0 | -10 | 0 | 0 | Off | 35.7 | 0 | 25.5 | 24.8 | 1 | 75 | 75 | 0 | 0 | 80.7 | 80.7 | 100 | 99.9 | 19.3 | 19.3 | 0 | 0 | 75 | 75 | 0 | 0 | 0 | 106343
330.23 | 5.212 | 103.1752 | 0.0011 | 25 | 25 | 0 | 25 | 25.16 | 10 | 9.465 | 0 | 0.085 | 200 | 19.3 | 19.3 | 80.7 | 80.7 | 0 | 0 | 100 | 100 | 3.1752 | 0 | 0 | 0 | 0.1 | 0.09465 | 0 | 0.00085 | 0 | 0 | 0 | 0 | 0 | 0 | 0 | 0 | 0 | 0 | 0 | 0 | 0 | 0 | 0 | 0 | 0 | 0 | 0 | 0 | 0 | 0 | 0 | 0 | 0 | 0 | 0 | 0 | 0 | 20 | 18.93 | 0 | 0.17 | 0 | 0 | 0 | 0 | 0 | 0 | 0 | 0 | 0 | 0 | 0 | 0 | 0 | 0 | 0 | 0 | 0 | 0 | 0 | 0 | 0 | 0 | -10 | 0 | 0 | Off | 35.8 | 0 | 25.5 | 24.9 | 1 | 75 | 75 | 0 | 0 | 80.7 | 80.7 | 100 | 100 | 19.3 | 19.3 | 0 | 0 | 75 | 75 | 0 | 0 | 0 | 106330
330.57 | 5.212 | 103.1752 | 0.0011 | 25 | 25 | 0 | 25 | 25.15 | 10 | 9.455 | 0 | 0.085 | 200 | 19.3 | 19.3 | 80.7 | 80.8 | 0 | 0 | 100 | 100 | 3.1752 | 0 | 0 | 0 | 0.1 | 0.09455 | 0 | 0.00085 | 0 | 0 | 0 | 0 | 0 | 0 | 0 | 0 | 0 | 0 | 0 | 0 | 0 | 0 | 0 | 0 | 0 | 0 | 0 | 0 | 0 | 0 | 0 | 0 | 0 | 0 | 0 | 0 | 0 | 20 | 18.91 | 0 | 0.17 | 0 | 0 | 0 | 0 | 0 | 0 | 0 | 0 | 0 | 0 | 0 | 0 | 0 | 0 | 0 | 0 | 0 | 0 | 0 | 0 | 0 | 0 | -10 | 0 | 0 | Off | 28.7 | 0 | 25.5 | 24.9 | 1 | 75 | 75 | 0 | 0 | 80.7 | 80.8 | 100 | 100 | 19.3 | 19.3 | 0 | 0 | 75 | 75 | 0 | 0 | 0 | 106337
330.9 | 5.212 | 103.1752 | 0.001 | 25 | 25 | 0 | 25 | 25.16 | 10 | 9.43 | 0 | 0.095 | 200 | 19.3 | 19.3 | 80.7 | 80.6 | 0 | 0 | 100 | 100 | 3.1752 | 0 | 0 | 0 | 0.1 | 0.0943 | 0 | 0.00095 | 0 | 0 | 0 | 0 | 0 | 0 | 0 | 0 | 0 | 0 | 0 | 0 | 0 | 0 | 0 | 0 | 0 | 0 | 0 | 0 | 0 | 0 | 0 | 0 | 0 | 0 | 0 | 0 | 0 | 20 | 18.86 | 0 | 0.19 | 0 | 0 | 0 | 0 | 0 | 0 | 0 | 0 | 0 | 0 | 0 | 0 | 0 | 0 | 0 | 0 | 0 | 0 | 0 | 0 | 0 | 0 | -10 | 0 | 0 | Off | 27.1 | 0 | 25.5 | 24.9 | 1 | 75 | 75 | 0 | 0 | 80.7 | 80.6 | 100 | 100 | 19.3 | 19.3 | 0 | 0 | 75 | 75 | 0 | 0 | 0 | 106335
331.23 | 5.212 | 103.1752 | 0.0011 | 25 | 25 | 0 | 25 | 25.15 | 10 | 9.44 | 0 | 0.085 | 200 | 19.3 | 19.3 | 80.7 | 80.7 | 0 | 0 | 100 | 100 | 3.1752 | 0 | 0 | 0 | 0.1 | 0.0944 | 0 | 0.00085 | 0 | 0 | 0 | 0 | 0 | 0 | 0 | 0 | 0 | 0 | 0 | 0 | 0 | 0 | 0 | 0 | 0 | 0 | 0 | 0 | 0 | 0 | 0 | 0 | 0 | 0 | 0 | 0 | 0 | 20 | 18.88 | 0 | 0.17 | 0 | 0 | 0 | 0 | 0 | 0 | 0 | 0 | 0 | 0 | 0 | 0 | 0 | 0 | 0 | 0 | 0 | 0 | 0 | 0 | 0 | 0 | -10 | 0 | 0 | Off | 26.5 | 0 | 25.5 | 25 | 1 | 75 | 75 | 0 | 0 | 80.7 | 80.7 | 100 | 100 | 19.3 | 19.3 | 0 | 0 | 75 | 75 | 0 | 0 | 0 | 106331
331.57 | 5.212 | 103.1752 | 0.0011 | 25 | 25 | 0 | 25 | 25.15 | 10 | 9.45 | 0 | 0.085 | 200 | 19.3 | 19.2 | 80.7 | 80.8 | 0 | 0 | 100 | 100 | 3.1752 | 0 | 0 | 0 | 0.1 | 0.0945 | 0 | 0.00085 | 0 | 0 | 0 | 0 | 0 | 0 | 0 | 0 | 0 | 0 | 0 | 0 | 0 | 0 | 0 | 0 | 0 | 0 | 0 | 0 | 0 | 0 | 0 | 0 | 0 | 0 | 0 | 0 | 0 | 20 | 18.9 | 0 | 0.17 | 0 | 0 | 0 | 0 | 0 | 0 | 0 | 0 | 0 | 0 | 0 | 0 | 0 | 0 | 0 | 0 | 0 | 0 | 0 | 0 | 0 | 0 | -10 | 0 | 0 | Off | 27.3 | 0 | 25.5 | 24.8 | 1 | 75 | 74.9 | 0 | 0 | 80.7 | 80.8 | 100 | 100 | 19.3 | 19.2 | 0 | 0 | 75 | 74.9 | 0 | 0 | 0 | 106330
331.9 | 5.212 | 103.1752 | 0.001 | 25 | 25 | 0 | 25 | 25.14 | 10 | 9.455 | 0 | 0.085 | 200 | 19.3 | 19.3 | 80.7 | 80.6 | 0 | 0 | 100 | 100 | 3.1752 | 0 | 0 | 0 | 0.1 | 0.09455 | 0 | 0.00085 | 0 | 0 | 0 | 0 | 0 | 0 | 0 | 0 | 0 | 0 | 0 | 0 | 0 | 0 | 0 | 0 | 0 | 0 | 0 | 0 | 0 | 0 | 0 | 0 | 0 | 0 | 0 | 0 | 0 | 20 | 18.91 | 0 | 0.17 | 0 | 0 | 0 | 0 | 0 | 0 | 0 | 0 | 0 | 0 | 0 | 0 | 0 | 0 | 0 | 0 | 0 | 0 | 0 | 0 | 0 | 0 | -10 | 0 | 0 | Off | 28.1 | 0 | 25.5 | 24.8 | 1 | 75 | 75 | 0 | 0 | 80.7 | 80.6 | 100 | 100 | 19.3 | 19.3 | 0 | 0 | 75 | 75 | 0 | 0 | 0 | 106338
332.23 | 5.212 | 103.1752 | 0.0009 | 25 | 25 | 0 | 25 | 25.14 | 10 | 9.445 | 0 | 0.085 | 200 | 19.3 | 19.3 | 80.7 | 80.7 | 0 | 0 | 100 | 100 | 3.1752 | 0 | 0 | 0 | 0.1 | 0.09445 | 0 | 0.00085 | 0 | 0 | 0 | 0 | 0 | 0 | 0 | 0 | 0 | 0 | 0 | 0 | 0 | 0 | 0 | 0 | 0 | 0 | 0 | 0 | 0 | 0 | 0 | 0 | 0 | 0 | 0 | 0 | 0 | 20 | 18.89 | 0 | 0.17 | 0 | 0 | 0 | 0 | 0 | 0 | 0 | 0 | 0 | 0 | 0 | 0 | 0 | 0 | 0 | 0 | 0 | 0 | 0 | 0 | 0 | 0 | -10 | 0 | 0 | Off | 27.8 | 0 | 25.5 | 24.9 | 1 | 75 | 75.1 | 0 | 0 | 80.7 | 80.7 | 100 | 100 | 19.3 | 19.3 | 0 | 0 | 75 | 75.1 | 0 | 0 | 0 | 106344
332.57 | 5.212 | 103.1752 | 0.0009 | 25 | 25 | 0 | 25 | 25.15 | 10 | 9.445 | 0 | 0.09 | 200 | 19.3 | 19.3 | 80.7 | 80.6 | 0 | 0 | 100 | 100 | 3.1752 | 0 | 0 | 0 | 0.1 | 0.09445 | 0 | 0.0009 | 0 | 0 | 0 | 0 | 0 | 0 | 0 | 0 | 0 | 0 | 0 | 0 | 0 | 0 | 0 | 0 | 0 | 0 | 0 | 0 | 0 | 0 | 0 | 0 | 0 | 0 | 0 | 0 | 0 | 20 | 18.89 | 0 | 0.18 | 0 | 0 | 0 | 0 | 0 | 0 | 0 | 0 | 0 | 0 | 0 | 0 | 0 | 0 | 0 | 0 | 0 | 0 | 0 | 0 | 0 | 0 | -10 | 0 | 0 | Off | 24.4 | 0 | 25.5 | 25 | 1 | 75 | 75 | 0 | 0 | 80.7 | 80.6 | 100 | 100 | 19.3 | 19.3 | 0 | 0 | 75 | 75 | 0 | 0 | 0 | 106334
332.9 | 5.212 | 103.1752 | 0.0007 | 25 | 25 | 0 | 25 | 25.14 | 10 | 9.465 | 0 | 0.085 | 200 | 19.3 | 19.3 | 80.7 | 80.7 | 0 | 0 | 100 | 100 | 3.1752 | 0 | 0 | 0 | 0.1 | 0.09465 | 0 | 0.00085 | 0 | 0 | 0 | 0 | 0 | 0 | 0 | 0 | 0 | 0 | 0 | 0 | 0 | 0 | 0 | 0 | 0 | 0 | 0 | 0 | 0 | 0 | 0 | 0 | 0 | 0 | 0 | 0 | 0 | 20 | 18.93 | 0 | 0.17 | 0 | 0 | 0 | 0 | 0 | 0 | 0 | 0 | 0 | 0 | 0 | 0 | 0 | 0 | 0 | 0 | 0 | 0 | 0 | 0 | 0 | 0 | -10 | 0 | 0 | Off | 26.5 | 0 | 25.5 | 25 | 1 | 75 | 75 | 0 | 0 | 80.7 | 80.7 | 100 | 100 | 19.3 | 19.3 | 0 | 0 | 75 | 75 | 0 | 0 | 0 | 106331
333.24 | 5.2121 | 103.1772 | 0.0006 | 25 | 25 | 0 | 25 | 25.16 | 10 | 9.47 | 0 | 0.09 | 200 | 19.3 | 19.3 | 80.7 | 80.6 | 0 | 0 | 100 | 100 | 3.1772 | 0 | 0 | 0 | 0.1 | 0.0947 | 0 | 0.0009 | 0 | 0 | 0 | 0 | 0 | 0 | 0 | 0 | 0 | 0 | 0 | 0 | 0 | 0 | 0 | 0 | 0 | 0 | 0 | 0 | 0 | 0 | 0 | 0 | 0 | 0 | 0 | 0 | 0 | 20 | 18.94 | 0 | 0.18 | 0 | 0 | 0 | 0 | 0 | 0 | 0 | 0 | 0 | 0 | 0 | 0 | 0 | 0 | 0 | 0 | 0 | 0 | 0 | 0 | 0 | 0 | -10 | 0 | 0 | Off | 26.1 | 0 | 25.5 | 24.9 | 1 | 75 | 75 | 0 | 0 | 80.7 | 80.6 | 100 | 100 | 19.3 | 19.3 | 0 | 0 | 75 | 75 | 0 | 0 | 0 | 106336
333.57 | 5.2121 | 103.1772 | 0.0007 | 25 | 25 | 0 | 25 | 25.15 | 10 | 9.465 | 0 | 0.095 | 200 | 19.3 | 19.3 | 80.7 | 80.7 | 0 | 0 | 100 | 100 | 3.1772 | 0 | 0 | 0 | 0.1 | 0.09465 | 0 | 0.00095 | 0 | 0 | 0 | 0 | 0 | 0 | 0 | 0 | 0 | 0 | 0 | 0 | 0 | 0 | 0 | 0 | 0 | 0 | 0 | 0 | 0 | 0 | 0 | 0 | 0 | 0 | 0 | 0 | 0 | 20 | 18.93 | 0 | 0.19 | 0 | 0 | 0 | 0 | 0 | 0 | 0 | 0 | 0 | 0 | 0 | 0 | 0 | 0 | 0 | 0 | 0 | 0 | 0 | 0 | 0 | 0 | -10 | 0 | 0 | Off | 24.9 | 0 | 25.5 | 24.8 | 1 | 75 | 74.9 | 0 | 0 | 80.7 | 80.7 | 100 | 100 | 19.3 | 19.3 | 0 | 0 | 75 | 74.9 | 0 | 0 | 0 | 106333
333.9 | 5.2121 | 103.1772 | 0.0007 | 25 | 25 | 0 | 25 | 25.15 | 10 | 9.43 | 0 | 0.09 | 200 | 19.3 | 19.3 | 80.7 | 80.7 | 0 | 0 | 100 | 100 | 3.1772 | 0 | 0 | 0 | 0.1 | 0.0943 | 0 | 0.0009 | 0 | 0 | 0 | 0 | 0 | 0 | 0 | 0 | 0 | 0 | 0 | 0 | 0 | 0 | 0 | 0 | 0 | 0 | 0 | 0 | 0 | 0 | 0 | 0 | 0 | 0 | 0 | 0 | 0 | 20 | 18.86 | 0 | 0.18 | 0 | 0 | 0 | 0 | 0 | 0 | 0 | 0 | 0 | 0 | 0 | 0 | 0 | 0 | 0 | 0 | 0 | 0 | 0 | 0 | 0 | 0 | -10 | 0 | 0 | Off | 24.5 | 0 | 25.5 | 25 | 1 | 75 | 74.9 | 0 | 0 | 80.7 | 80.7 | 100 | 100 | 19.3 | 19.3 | 0 | 0 | 75 | 74.9 | 0 | 0 | 0 | 106343
334.24 | 5.2121 | 103.1772 | 0.0007 | 25 | 25 | 0 | 25 | 25.16 | 10 | 9.455 | 0 | 0.1 | 200 | 19.3 | 19.3 | 80.7 | 80.7 | 0 | 0 | 100 | 100 | 3.1772 | 0 | 0 | 0 | 0.1 | 0.09455 | 0 | 0.001 | 0 | 0 | 0 | 0 | 0 | 0 | 0 | 0 | 0 | 0 | 0 | 0 | 0 | 0 | 0 | 0 | 0 | 0 | 0 | 0 | 0 | 0 | 0 | 0 | 0 | 0 | 0 | 0 | 0 | 20 | 18.91 | 0 | 0.2 | 0 | 0 | 0 | 0 | 0 | 0 | 0 | 0 | 0 | 0 | 0 | 0 | 0 | 0 | 0 | 0 | 0 | 0 | 0 | 0 | 0 | 0 | -10 | 0 | 0 | Off | 23.9 | 0 | 25.5 | 24.8 | 1 | 75 | 75.1 | 0 | 0 | 80.7 | 80.7 | 100 | 100 | 19.3 | 19.3 | 0 | 0 | 75 | 75.1 | 0 | 0 | 0 | 106334
334.57 | 5.2121 | 103.1772 | 0.0006 | 25 | 25 | 0 | 25 | 25.14 | 10 | 9.44 | 0 | 0.085 | 200 | 19.3 | 19.2 | 80.7 | 80.6 | 0 | 0 | 100 | 100 | 3.1772 | 0 | 0 | 0 | 0.1 | 0.0944 | 0 | 0.00085 | 0 | 0 | 0 | 0 | 0 | 0 | 0 | 0 | 0 | 0 | 0 | 0 | 0 | 0 | 0 | 0 | 0 | 0 | 0 | 0 | 0 | 0 | 0 | 0 | 0 | 0 | 0 | 0 | 0 | 20 | 18.88 | 0 | 0.17 | 0 | 0 | 0 | 0 | 0 | 0 | 0 | 0 | 0 | 0 | 0 | 0 | 0 | 0 | 0 | 0 | 0 | 0 | 0 | 0 | 0 | 0 | -10 | 0 | 0 | Off | 23.4 | 0 | 25.5 | 25.1 | 1 | 75 | 75.1 | 0 | 0 | 80.7 | 80.6 | 100 | 100 | 19.3 | 19.2 | 0 | 0 | 75 | 75.1 | 0 | 0 | 0 | 106331
334.91 | 5.2121 | 103.1772 | 0.0006 | 25 | 25 | 0 | 25 | 25.15 | 10 | 9.465 | 0 | 0.08 | 200 | 19.3 | 19.3 | 80.7 | 80.7 | 0 | 0 | 100 | 100 | 3.1772 | 0 | 0 | 0 | 0.1 | 0.09465 | 0 | 0.0008 | 0 | 0 | 0 | 0 | 0 | 0 | 0 | 0 | 0 | 0 | 0 | 0 | 0 | 0 | 0 | 0 | 0 | 0 | 0 | 0 | 0 | 0 | 0 | 0 | 0 | 0 | 0 | 0 | 0 | 20 | 18.93 | 0 | 0.16 | 0 | 0 | 0 | 0 | 0 | 0 | 0 | 0 | 0 | 0 | 0 | 0 | 0 | 0 | 0 | 0 | 0 | 0 | 0 | 0 | 0 | 0 | -10 | 0 | 0 | Off | 31.1 | 0 | 25.5 | 24.9 | 1 | 75 | 75 | 0 | 0 | 80.7 | 80.7 | 100 | 100 | 19.3 | 19.3 | 0 | 0 | 75 | 75 | 0 | 0 | 0 | 106336