## Chart2
© Surface Measurement Systems Ltd 1996-2024
Dynamic Vapor Sorption
Date: 11 Jan 2025
Time: 9:58 AM
File: MIL-53-5NH2-95CH3-Ads-Des_25C_relH-20_CO2-0-30_open-loop-2025-01-11 09-58-11.xls
Sample: MIL-53-5NH2-95CH3
Temp: 25.2 °C
Meth: Ads-Des_25C_relH-20_CO2-0-30_open-loop
MRef: 5.0516

## Iso Report
[10 empty] | 1 | 7
15
DVS Isotherm Analysis Report
0
| Date: | 11 Jan 2025 | [7 empty] | 0
| Time: | 9:58
| File: | C:\DVS Control\data\Chunyu\manual_m0\MIL-53-5NH2-95CH3\MIL-53-5NH2-95CH3-Ads-Des_25C_relH-20_CO2-0-30_open-loop-2025-01-11 09-58-11.xls
| Meth: | Ads-Des_25C_relH-20_CO2-0-30_open-loop
| Sample: | MIL-53-5NH2-95CH3
| Temp: | 25.2 °C
| MRef: | 5.0516 from Custom Mass
|  | Target | Measured | Sorp Mass | Measured | Desorp Mass
|  | % P/Po | % P/Po | Change (%) | % P/Po | Change (%) | Hysteresis
| Cycle 1 | 0 | 0.091 | 5.21023 | 0.096 | 5.269618
|  | 5 | 5.058 | 5.544382 | 5.054 | 5.575659 | 0.03127722
|  | 10 | 10.066 | 5.793016 | 10.067 | 5.81875 | 0.02573442
|  | 15 | 15.415 | 6.000475 | 15.404 | 6.021854 | 0.02137936
|  | 20 | 20.204 | 6.241587 | 20.205 | 6.251881 | 0.01029377
|  | 25 | 25.04 | 6.394014 | 25.025 | 6.395993 | 0.001979571
|  | 30 | 29.909 | 6.534563 | 29.909 | 6.534563
% P/Po refers to Solvent B (CO2)
Dynamic Vapor Sorption | [7 empty] | © Surface Measurement Systems Ltd 1996-2024

## Chart1
© Surface Measurement Systems Ltd 1996-2024
Dynamic Vapor Sorption
Date: 11 Jan 2025
Time: 9:58 AM
File: MIL-53-5NH2-95CH3-Ads-Des_25C_relH-20_CO2-0-30_open-loop-2025-01-11 09-58-11.xls
Sample: MIL-53-5NH2-95CH3
Temp: 25.2 °C
Meth: Ads-Des_25C_relH-20_CO2-0-30_open-loop
MRef: 5.0516

## DVS Data
DVS-Advantage-Plus-Data-File | [62 empty] | DVS-Advantage-Plus-Method-File
File Version: | 1.13 | [61 empty] | Version: | 1.06
Sequence Name: | aa_MOF_act-150_CO2-0-30-relH-0-40 | [61 empty] | Method Name: | Ads-Des_25C_relH-20_CO2-0-30_open-loop
Sequence Created: | 2024-12-09 13:35 | [61 empty] | Method Description:
Method Name: | Ads-Des_25C_relH-20_CO2-0-30_open-loop | [61 empty] | Method Created: | Mon Dec 09 10:34:17 2024
Method Created: | 2024-12-09 10:34 | [61 empty] | Author: | User
Method Modified: | FALSE | [61 empty] | Author Machine: | SMS-CZC3387ZKH
Sample Number: | 1 | [61 empty] | Update Sample Weight: | OFF
Sample Name: | MIL-53-5NH2-95CH3 | [61 empty] | Save Data Interval: | 20 seconds
Sample Description: | [62 empty] | Active Reservoir: | Reservoir A+B
Initial Mass [mg]: | 5.0516 | [61 empty] | Total Gas Flow (A) (sccm): | 100
Raw Data File Created: | 2025-01-11 09:58 | [61 empty] | Total Gas Flow (B) (sccm): | 100
User Name: | User | [61 empty] | Loop Control Mode (A): | Open
Data Saving Interval [seconds]: | 20 | [61 empty] | Loop Control Mode (B): | Open
Solvent A: | Water | [61 empty] | Min. DMDT Stage Time (min.): | 5
Control Mode (Solvent A): | Open | [61 empty] | Max. DMDT Stage Time (min.): | 360
Solvent B (Primary): | CO2 | [61 empty] | DMDT Stability Duration (min.): | 10
Control Mode (Solvent B): | Open | [61 empty] | Raman Scan Wait Period (min.): | 15
Incubator Door Opened: | FALSE | [61 empty] | Preheater Ramp Rate (°C/min.): | 5
Incubator Door Override: | FALSE | [61 empty] | Run Dry Calibration: | ON
Data Points: | 1040 | [61 empty] | IR Scan Wait Period (min.): | 15
Data Start Row: | 56 | [61 empty] | Carrier Gas 1: | N2
First Dry Row: | 56 | [61 empty] | Carrier Gas 2: | N2
First Post Dry Row: | 160
Data File Setting - Tare Option:
Data File Setting - Dry Mass Option: | Custom | [61 empty] | Stage# | Type | Duration (min.) | DMDT Value (%/min.) | Start Partial Pressure (A) (%) | Stop Partial Pressure (A) (%) | Start Partial Pressure (B) (%) | Stop Partial Pressure (B) (%) | Incubator Temp. (°C) | Preheater Temp. (°C) | Video | Raman | Chiller Temp. (°C) | Chiller State | IR | Selected Carrier Gas | Target Flow MFC 1 (sccm) | Target Flow MFC 2 (sccm) | Target Flow MFC 3 (sccm) | Target Flow MFC 4 (sccm) | Target Flow MFC 5 (sccm) | Target Flow MFC 6 (sccm)
Data File Setting - M0 Value: | 5.0516 | [61 empty] | 1 | dm/dt | 2 | 0.002 | 40 | 66.68 | 0 | 0 | 25 | 0 | Inactive | Inactive | -10 | Off | Inactive | Carrier Gas 1: N2 | 0 | 0 | 0 | 0 | 0 | 0
Ref. Mass Option | Custom Mass | [61 empty] | 2 | dm/dt | 2 | 0.002 | 40 | 66.68 | 10 | 50 | 25 | 0 | Inactive | Inactive | -10 | Off | Inactive | Carrier Gas 1: N2 | 0 | 0 | 0 | 0 | 0 | 0
Ref. Mass | 5.0516 | [61 empty] | 3 | dm/dt | 2 | 0.002 | 40 | 66.68 | 20 | 70 | 25 | 0 | Inactive | Inactive | -10 | Off | Inactive | Carrier Gas 1: N2 | 0 | 0 | 0 | 0 | 0 | 0
ImportByDLLSeries | S2 (v2.1.4.0) | [61 empty] | 4 | dm/dt | 2 | 0.002 | 40 | 66.68 | 30 | 90 | 25 | 0 | Inactive | Inactive | -10 | Off | Inactive | Carrier Gas 1: N2 | 0 | 0 | 0 | 0 | 0 | 0
Carrier Gas A: | Nitrogen | [61 empty] | 5 | dm/dt | 2 | 0.002 | 40 | 66.68 | 40 | 100 | 25 | 0 | Inactive | Inactive | -10 | Off | Inactive | Carrier Gas 1: N2 | 0 | 0 | 0 | 0 | 0 | 0
Carrier Gas B: | Nitrogen | [61 empty] | 6 | dm/dt | 2 | 0.002 | 40 | 66.68 | 50 | 90 | 25 | 0 | Inactive | Inactive | -10 | Off | Inactive | Carrier Gas 1: N2 | 0 | 0 | 0 | 0 | 0 | 0
Method Stage Skipped: | FALSE | [61 empty] | 7 | dm/dt | 2 | 0.002 | 40 | 66.68 | 60 | 80 | 25 | 0 | Inactive | Inactive | -10 | Off | Inactive | Carrier Gas 1: N2 | 0 | 0 | 0 | 0 | 0 | 0
Method Skipped: | FALSE | [61 empty] | 8 | dm/dt | 2 | 0.002 | 40 | 66.68 | 50 | 50 | 25 | 0 | Inactive | Inactive | -10 | Off | Inactive | Carrier Gas 1: N2 | 0 | 0 | 0 | 0 | 0 | 0
Method Status: | Completed | [61 empty] | 9 | dm/dt | 2 | 0.002 | 40 | 66.68 | 40 | 40 | 25 | 0 | Inactive | Inactive | -10 | Off | Inactive | Carrier Gas 1: N2 | 0 | 0 | 0 | 0 | 0 | 0
Counter Weight [mg]: | 0 | [61 empty] | 10 | dm/dt | 2 | 0.002 | 40 | 66.68 | 30 | 30 | 25 | 0 | Inactive | Inactive | -10 | Off | Inactive | Carrier Gas 1: N2 | 0 | 0 | 0 | 0 | 0 | 0
Instrument Name: | DVS Carbon | [61 empty] | 11 | dm/dt | 2 | 0.002 | 40 | 66.68 | 20 | 20 | 25 | 0 | Inactive | Inactive | -10 | Off | Inactive | Carrier Gas 1: N2 | 0 | 0 | 0 | 0 | 0 | 0
Flow Control Mode: | Partial Pressure | [61 empty] | 12 | dm/dt | 2 | 0.002 | 40 | 66.68 | 10 | 10 | 25 | 0 | Inactive | Inactive | -10 | Off | Inactive | Carrier Gas 1: N2 | 0 | 0 | 0 | 0 | 0 | 0
Identifier MFC 1: | Dry Flow (A) | [61 empty] | 13 | dm/dt | 2 | 0.002 | 40 | 66.68 | 0 | 0 | 25 | 0 | Inactive | Inactive | -10 | Off | Inactive | Carrier Gas 1: N2 | 0 | 0 | 0 | 0 | 0 | 0
Identifier MFC 2: | Dry Flow (B)
Identifier MFC 3: | Wet Flow (A)
Identifier MFC 4: | CO2 (B)
Identifier MFC 5: | Purge Flow
Identifier MFC 6: | Wet CO2 (B)
Instrument Type: | DVS Carbon
Gas Information MFC 1: | Nitrogen
Gas Information MFC 2: | Nitrogen
Gas Information MFC 3: | H2O
Gas Information MFC 4: | CO2
Gas Information MFC 5: | Nitrogen (Purge)
Gas Information MFC 6: | Humidified CO2
Time [minutes] | Mass [mg] | Delta Mass [%] | dm/dt [%/minute] | Target Incubator Temp. [celsius] | Measured Incubator Temp. [celsius] | Target Preheater Temp. [celsius] | Measured Preheater Temp. [celsius] | Sorption Temp. [celsius] | Target Partial Pressure (Solvent A) [%] | Measured Partial Pressure (Solvent A) [%] | Target Partial Pressure (Solvent B) [%] | Measured Partial Pressure (Solvent B) [%] | Total Gas Flow [sccm] | Target Wet Gas Flow (Solvent A) [sccm] | Actual Wet Gas Flow (Solvent A) [sccm] | Target Dry Gas Flow (Solvent A) [sccm] | Actual Dry Gas Flow (Solvent A) [sccm] | Target Wet Gas Flow (Solvent B) [sccm] | Actual Wet Gas Flow (Solvent B) [sccm] | Target Dry Gas Flow (Solvent B) [sccm] | Actual Dry Gas Flow (Solvent B) [sccm] | dm (%) - ref | User Defined 1 | User Defined 2 |  | Target PP/100 (Solvent A) | Actual PP/100 (Solvent A) | Target PP/100 (Solvent B) | Actual PP/100 (Solvent B) | [29 empty] | Old Target Partial Pressure (Solvent A) [%] | Old Measured Partial Pressure (Solvent A) [%] | Old Target Partial Pressure (Solvent B) [%] | Old Measured Partial Pressure (Solvent B) [%] | [22 empty] | Target Chiller Temp. [celsius] | Measured Chiller Temp. [celsius] | Measured Chiller Internal Temp. [celsius] | Chiller State | Gas Concentration (CO2 NDIR) (Sensor A) [ppm] | Gas Concentration (Sensor B) [ppm] | Reservoir Target Temp | Reservoir Actual Temp | Carrier Gas | Target Purge Flow [sccm] | Actual Purge Flow [sccm] | Target Balance Head Temp.[celsius.] | Actual Balance Head Temp.[celsius.] | Target Flow MFC 1 [sccm] | Actual Flow MFC 1 [sccm] | Target Flow MFC 2 [sccm] | Actual Flow MFC 2 [sccm] | Target Flow MFC 3 [sccm] | Actual Flow MFC 3 [sccm] | Target Flow MFC 4 [sccm] | Actual Flow MFC 4 [sccm] | Target Flow MFC 5 [sccm] | Actual Flow MFC 5 [sccm] | Target Flow MFC 6 [sccm] | Actual Flow MFC 6 [sccm] | Raw Partial Pressure Sensor Data (Solvent A) | Raw Partial Pressure Sensor Data (Solvent B)
0 | 5.2121 | 103.1772 | 0.0006 | 25 | 25 | 0 | 25 | 25.14 | 20 | 9.45 | 0 | 0.095 | 200 | 19.3 | 19.3 | 80.7 | 80.7 | 0 | 0 | 100 | 99.9 | 3.177211 | 0 | 0 | 0 | 0.2 | 0.0945 | 0 | 0.00095 | 0 | 0 | 0 | 0 | 0 | 0 | 0 | 0 | 0 | 0 | 0 | 0 | 0 | 0 | 0 | 0 | 0 | 0 | 0 | 0 | 0 | 0 | 0 | 0 | 0 | 0 | 0 | 0 | 0 | 40 | 18.9 | 0 | 0.19 | 0 | 0 | 0 | 0 | 0 | 0 | 0 | 0 | 0 | 0 | 0 | 0 | 0 | 0 | 0 | 0 | 0 | 0 | 0 | 0 | 0 | 0 | -10 | 0 | 0 | Off | 21.8 | 0 | 25.5 | 24.9 | 1 | 75 | 75 | 0 | 0 | 80.7 | 80.7 | 100 | 99.9 | 19.3 | 19.3 | 0 | 0 | 75 | 75 | 0 | 0 | 0 | 106334
0.33 | 5.2121 | 103.1772 | 0.0006 | 25 | 25 | 0 | 25 | 25.17 | 20 | 17.8 | 0 | 0.09 | 200 | 39 | 39 | 61 | 61 | 0 | 0 | 100 | 99.9 | 3.177211 | 0 | 0 | 0 | 0.2 | 0.178 | 0 | 0.0009 | 0 | 0 | 0 | 0 | 0 | 0 | 0 | 0 | 0 | 0 | 0 | 0 | 0 | 0 | 0 | 0 | 0 | 0 | 0 | 0 | 0 | 0 | 0 | 0 | 0 | 0 | 0 | 0 | 0 | 40 | 35.6 | 0 | 0.18 | 0 | 0 | 0 | 0 | 0 | 0 | 0 | 0 | 0 | 0 | 0 | 0 | 0 | 0 | 0 | 0 | 0 | 0 | 0 | 0 | 0 | 0 | -10 | 0 | 0 | Off | 21.5 | 0 | 25.5 | 25 | 1 | 75 | 75 | 0 | 0 | 61 | 61 | 100 | 99.9 | 39 | 39 | 0 | 0 | 75 | 75 | 0 | 0 | 0 | 106334
0.67 | 5.2122 | 103.1792 | 0.0006 | 25 | 25 | 0 | 25 | 25.17 | 20 | 19.145 | 0 | 0.11 | 200 | 39 | 38.9 | 61 | 60.9 | 0 | 0 | 100 | 100 | 3.179191 | 0 | 0 | 0 | 0.2 | 0.19145 | 0 | 0.0011 | 0 | 0 | 0 | 0 | 0 | 0 | 0 | 0 | 0 | 0 | 0 | 0 | 0 | 0 | 0 | 0 | 0 | 0 | 0 | 0 | 0 | 0 | 0 | 0 | 0 | 0 | 0 | 0 | 0 | 40 | 38.29 | 0 | 0.22 | 0 | 0 | 0 | 0 | 0 | 0 | 0 | 0 | 0 | 0 | 0 | 0 | 0 | 0 | 0 | 0 | 0 | 0 | 0 | 0 | 0 | 0 | -10 | 0 | 0 | Off | 21.5 | 0 | 25.5 | 24.9 | 1 | 75 | 75 | 0 | 0 | 61 | 60.9 | 100 | 100 | 39 | 38.9 | 0 | 0 | 75 | 75 | 0 | 0 | 0 | 106338
1 | 5.2136 | 103.2069 | 0.0014 | 25 | 25 | 0 | 25 | 25.17 | 20 | 19.265 | 0 | 0.085 | 200 | 39 | 38.9 | 61 | 60.9 | 0 | 0 | 100 | 100 | 3.206905 | 0 | 0 | 0 | 0.2 | 0.19265 | 0 | 0.00085 | 0 | 0 | 0 | 0 | 0 | 0 | 0 | 0 | 0 | 0 | 0 | 0 | 0 | 0 | 0 | 0 | 0 | 0 | 0 | 0 | 0 | 0 | 0 | 0 | 0 | 0 | 0 | 0 | 0 | 40 | 38.53 | 0 | 0.17 | 0 | 0 | 0 | 0 | 0 | 0 | 0 | 0 | 0 | 0 | 0 | 0 | 0 | 0 | 0 | 0 | 0 | 0 | 0 | 0 | 0 | 0 | -10 | 0 | 0 | Off | 22.1 | 0 | 25.5 | 24.9 | 1 | 75 | 75 | 0 | 0 | 61 | 60.9 | 100 | 100 | 39 | 38.9 | 0 | 0 | 75 | 75 | 0 | 0 | 0 | 106333
1.34 | 5.218 | 103.294 | 0.0066 | 25 | 25 | 0 | 25 | 25.15 | 20 | 19.295 | 0 | 0.085 | 200 | 39 | 39 | 61 | 61 | 0 | 0 | 100 | 100 | 3.294006 | 0 | 0 | 0 | 0.2 | 0.19295 | 0 | 0.00085 | 0 | 0 | 0 | 0 | 0 | 0 | 0 | 0 | 0 | 0 | 0 | 0 | 0 | 0 | 0 | 0 | 0 | 0 | 0 | 0 | 0 | 0 | 0 | 0 | 0 | 0 | 0 | 0 | 0 | 40 | 38.59 | 0 | 0.17 | 0 | 0 | 0 | 0 | 0 | 0 | 0 | 0 | 0 | 0 | 0 | 0 | 0 | 0 | 0 | 0 | 0 | 0 | 0 | 0 | 0 | 0 | -10 | 0 | 0 | Off | 19.9 | 0 | 25.5 | 25 | 1 | 75 | 75 | 0 | 0 | 61 | 61 | 100 | 100 | 39 | 39 | 0 | 0 | 75 | 75 | 0 | 0 | 0 | 106332
1.67 | 5.2241 | 103.4148 | 0.0185 | 25 | 25 | 0 | 25 | 25.15 | 20 | 19.305 | 0 | 0.085 | 200 | 39 | 39 | 61 | 61.1 | 0 | 0 | 100 | 100 | 3.41476 | 0 | 0 | 0 | 0.2 | 0.19305 | 0 | 0.00085 | 0 | 0 | 0 | 0 | 0 | 0 | 0 | 0 | 0 | 0 | 0 | 0 | 0 | 0 | 0 | 0 | 0 | 0 | 0 | 0 | 0 | 0 | 0 | 0 | 0 | 0 | 0 | 0 | 0 | 40 | 38.61 | 0 | 0.17 | 0 | 0 | 0 | 0 | 0 | 0 | 0 | 0 | 0 | 0 | 0 | 0 | 0 | 0 | 0 | 0 | 0 | 0 | 0 | 0 | 0 | 0 | -10 | 0 | 0 | Off | 17.8 | 0 | 25.5 | 24.9 | 1 | 75 | 75 | 0 | 0 | 61 | 61.1 | 100 | 100 | 39 | 39 | 0 | 0 | 75 | 75 | 0 | 0 | 0 | 106332
2 | 5.2312 | 103.5553 | 0.0384 | 25 | 25 | 0 | 25 | 25.15 | 20 | 19.335 | 0 | 0.085 | 200 | 39 | 39 | 61 | 61.1 | 0 | 0 | 100 | 100 | 3.555309 | 0 | 0 | 0 | 0.2 | 0.19335 | 0 | 0.00085 | 0 | 0 | 0 | 0 | 0 | 0 | 0 | 0 | 0 | 0 | 0 | 0 | 0 | 0 | 0 | 0 | 0 | 0 | 0 | 0 | 0 | 0 | 0 | 0 | 0 | 0 | 0 | 0 | 0 | 40 | 38.67 | 0 | 0.17 | 0 | 0 | 0 | 0 | 0 | 0 | 0 | 0 | 0 | 0 | 0 | 0 | 0 | 0 | 0 | 0 | 0 | 0 | 0 | 0 | 0 | 0 | -10 | 0 | 0 | Off | 20.5 | 0 | 25.5 | 25 | 1 | 75 | 74.9 | 0 | 0 | 61 | 61.1 | 100 | 100 | 39 | 39 | 0 | 0 | 75 | 74.9 | 0 | 0 | 0 | 106331
2.34 | 5.2385 | 103.6998 | 0.0668 | 25 | 25 | 0 | 25 | 25.15 | 20 | 19.34 | 0 | 0.1 | 200 | 39 | 39 | 61 | 61 | 0 | 0 | 100 | 100 | 3.699818 | 0 | 0 | 0 | 0.2 | 0.1934 | 0 | 0.001 | 0 | 0 | 0 | 0 | 0 | 0 | 0 | 0 | 0 | 0 | 0 | 0 | 0 | 0 | 0 | 0 | 0 | 0 | 0 | 0 | 0 | 0 | 0 | 0 | 0 | 0 | 0 | 0 | 0 | 40 | 38.68 | 0 | 0.2 | 0 | 0 | 0 | 0 | 0 | 0 | 0 | 0 | 0 | 0 | 0 | 0 | 0 | 0 | 0 | 0 | 0 | 0 | 0 | 0 | 0 | 0 | -10 | 0 | 0 | Off | 23.1 | 0 | 25.5 | 25 | 1 | 75 | 75 | 0 | 0 | 61 | 61 | 100 | 100 | 39 | 39 | 0 | 0 | 75 | 75 | 0 | 0 | 0 | 106340
2.67 | 5.2456 | 103.8404 | 0.0992 | 25 | 25 | 0 | 25 | 25.15 | 20 | 19.36 | 0 | 0.1 | 200 | 39 | 39 | 61 | 61 | 0 | 0 | 100 | 100 | 3.840367 | 0 | 0 | 0 | 0.2 | 0.1936 | 0 | 0.001 | 0 | 0 | 0 | 0 | 0 | 0 | 0 | 0 | 0 | 0 | 0 | 0 | 0 | 0 | 0 | 0 | 0 | 0 | 0 | 0 | 0 | 0 | 0 | 0 | 0 | 0 | 0 | 0 | 0 | 40 | 38.72 | 0 | 0.2 | 0 | 0 | 0 | 0 | 0 | 0 | 0 | 0 | 0 | 0 | 0 | 0 | 0 | 0 | 0 | 0 | 0 | 0 | 0 | 0 | 0 | 0 | -10 | 0 | 0 | Off | 20.1 | 0 | 25.5 | 25 | 1 | 75 | 75 | 0 | 0 | 61 | 61 | 100 | 100 | 39 | 39 | 0 | 0 | 75 | 75 | 0 | 0 | 0 | 106337
3.01 | 5.2517 | 103.9611 | 0.1351 | 25 | 25 | 0 | 25 | 25.15 | 20 | 19.345 | 0 | 0.095 | 200 | 39 | 39 | 61 | 61 | 0 | 0 | 100 | 100 | 3.961121 | 0 | 0 | 0 | 0.2 | 0.19345 | 0 | 0.00095 | 0 | 0 | 0 | 0 | 0 | 0 | 0 | 0 | 0 | 0 | 0 | 0 | 0 | 0 | 0 | 0 | 0 | 0 | 0 | 0 | 0 | 0 | 0 | 0 | 0 | 0 | 0 | 0 | 0 | 40 | 38.69 | 0 | 0.19 | 0 | 0 | 0 | 0 | 0 | 0 | 0 | 0 | 0 | 0 | 0 | 0 | 0 | 0 | 0 | 0 | 0 | 0 | 0 | 0 | 0 | 0 | -10 | 0 | 0 | Off | 19.4 | 0 | 25.5 | 24.9 | 1 | 75 | 75 | 0 | 0 | 61 | 61 | 100 | 100 | 39 | 39 | 0 | 0 | 75 | 75 | 0 | 0 | 0 | 106332
3.34 | 5.2581 | 104.0878 | 0.1744 | 25 | 25 | 0 | 25 | 25.15 | 20 | 19.36 | 0 | 0.085 | 200 | 39 | 39 | 61 | 61 | 0 | 0 | 100 | 100 | 4.087814 | 0 | 0 | 0 | 0.2 | 0.1936 | 0 | 0.00085 | 0 | 0 | 0 | 0 | 0 | 0 | 0 | 0 | 0 | 0 | 0 | 0 | 0 | 0 | 0 | 0 | 0 | 0 | 0 | 0 | 0 | 0 | 0 | 0 | 0 | 0 | 0 | 0 | 0 | 40 | 38.72 | 0 | 0.17 | 0 | 0 | 0 | 0 | 0 | 0 | 0 | 0 | 0 | 0 | 0 | 0 | 0 | 0 | 0 | 0 | 0 | 0 | 0 | 0 | 0 | 0 | -10 | 0 | 0 | Off | 22.3 | 0 | 25.5 | 24.9 | 1 | 75 | 74.9 | 0 | 0 | 61 | 61 | 100 | 100 | 39 | 39 | 0 | 0 | 75 | 74.9 | 0 | 0 | 0 | 106331
3.67 | 5.2634 | 104.1927 | 0.2118 | 25 | 25 | 0 | 25 | 25.15 | 20 | 19.345 | 0 | 0.1 | 200 | 39 | 39 | 61 | 60.9 | 0 | 0 | 100 | 99.9 | 4.192731 | 0 | 0 | 0 | 0.2 | 0.19345 | 0 | 0.001 | 0 | 0 | 0 | 0 | 0 | 0 | 0 | 0 | 0 | 0 | 0 | 0 | 0 | 0 | 0 | 0 | 0 | 0 | 0 | 0 | 0 | 0 | 0 | 0 | 0 | 0 | 0 | 0 | 0 | 40 | 38.69 | 0 | 0.2 | 0 | 0 | 0 | 0 | 0 | 0 | 0 | 0 | 0 | 0 | 0 | 0 | 0 | 0 | 0 | 0 | 0 | 0 | 0 | 0 | 0 | 0 | -10 | 0 | 0 | Off | 20.5 | 0 | 25.5 | 24.9 | 1 | 75 | 74.9 | 0 | 0 | 61 | 60.9 | 100 | 99.9 | 39 | 39 | 0 | 0 | 75 | 74.9 | 0 | 0 | 0 | 106342
4.01 | 5.2684 | 104.2917 | 0.2469 | 25 | 25 | 0 | 25 | 25.15 | 20 | 19.36 | 0 | 0.085 | 200 | 39 | 39 | 61 | 61 | 0 | 0 | 100 | 99.9 | 4.29171 | 0 | 0 | 0 | 0.2 | 0.1936 | 0 | 0.00085 | 0 | 0 | 0 | 0 | 0 | 0 | 0 | 0 | 0 | 0 | 0 | 0 | 0 | 0 | 0 | 0 | 0 | 0 | 0 | 0 | 0 | 0 | 0 | 0 | 0 | 0 | 0 | 0 | 0 | 40 | 38.72 | 0 | 0.17 | 0 | 0 | 0 | 0 | 0 | 0 | 0 | 0 | 0 | 0 | 0 | 0 | 0 | 0 | 0 | 0 | 0 | 0 | 0 | 0 | 0 | 0 | -10 | 0 | 0 | Off | 20.5 | 0 | 25.5 | 24.9 | 1 | 75 | 75 | 0 | 0 | 61 | 61 | 100 | 99.9 | 39 | 39 | 0 | 0 | 75 | 75 | 0 | 0 | 0 | 106333
4.34 | 5.2733 | 104.3887 | 0.2799 | 25 | 25 | 0 | 25 | 25.16 | 20 | 19.345 | 0 | 0.095 | 200 | 39 | 39 | 61 | 61 | 0 | 0 | 100 | 100 | 4.388709 | 0 | 0 | 0 | 0.2 | 0.19345 | 0 | 0.00095 | 0 | 0 | 0 | 0 | 0 | 0 | 0 | 0 | 0 | 0 | 0 | 0 | 0 | 0 | 0 | 0 | 0 | 0 | 0 | 0 | 0 | 0 | 0 | 0 | 0 | 0 | 0 | 0 | 0 | 40 | 38.69 | 0 | 0.19 | 0 | 0 | 0 | 0 | 0 | 0 | 0 | 0 | 0 | 0 | 0 | 0 | 0 | 0 | 0 | 0 | 0 | 0 | 0 | 0 | 0 | 0 | -10 | 0 | 0 | Off | 21.1 | 0 | 25.5 | 24.9 | 1 | 75 | 75 | 0 | 0 | 61 | 61 | 100 | 100 | 39 | 39 | 0 | 0 | 75 | 75 | 0 | 0 | 0 | 106334
4.67 | 5.2773 | 104.4679 | 0.3058 | 25 | 25 | 0 | 25 | 25.17 | 20 | 19.355 | 0 | 0.09 | 200 | 39 | 39 | 61 | 60.9 | 0 | 0 | 100 | 100 | 4.467891 | 0 | 0 | 0 | 0.2 | 0.19355 | 0 | 0.0009 | 0 | 0 | 0 | 0 | 0 | 0 | 0 | 0 | 0 | 0 | 0 | 0 | 0 | 0 | 0 | 0 | 0 | 0 | 0 | 0 | 0 | 0 | 0 | 0 | 0 | 0 | 0 | 0 | 0 | 40 | 38.71 | 0 | 0.18 | 0 | 0 | 0 | 0 | 0 | 0 | 0 | 0 | 0 | 0 | 0 | 0 | 0 | 0 | 0 | 0 | 0 | 0 | 0 | 0 | 0 | 0 | -10 | 0 | 0 | Off | 21.3 | 0 | 25.5 | 24.8 | 1 | 75 | 75 | 0 | 0 | 61 | 60.9 | 100 | 100 | 39 | 39 | 0 | 0 | 75 | 75 | 0 | 0 | 0 | 106335
5.01 | 5.2811 | 104.5431 | 0.325 | 25 | 25 | 0 | 25 | 25.14 | 20 | 19.36 | 0 | 0.095 | 200 | 39 | 39 | 61 | 61 | 0 | 0 | 100 | 100 | 4.543115 | 0 | 0 | 0 | 0.2 | 0.1936 | 0 | 0.00095 | 0 | 0 | 0 | 0 | 0 | 0 | 0 | 0 | 0 | 0 | 0 | 0 | 0 | 0 | 0 | 0 | 0 | 0 | 0 | 0 | 0 | 0 | 0 | 0 | 0 | 0 | 0 | 0 | 0 | 40 | 38.72 | 0 | 0.19 | 0 | 0 | 0 | 0 | 0 | 0 | 0 | 0 | 0 | 0 | 0 | 0 | 0 | 0 | 0 | 0 | 0 | 0 | 0 | 0 | 0 | 0 | -10 | 0 | 0 | Off | 17.9 | 0 | 25.5 | 24.8 | 1 | 75 | 75 | 0 | 0 | 61 | 61 | 100 | 100 | 39 | 39 | 0 | 0 | 75 | 75 | 0 | 0 | 0 | 106332
5.34 | 5.2847 | 104.6144 | 0.3364 | 25 | 25 | 0 | 25 | 25.15 | 20 | 19.35 | 0 | 0.09 | 200 | 39 | 39 | 61 | 61 | 0 | 0 | 100 | 99.9 | 4.61438 | 0 | 0 | 0 | 0.2 | 0.1935 | 0 | 0.0009 | 0 | 0 | 0 | 0 | 0 | 0 | 0 | 0 | 0 | 0 | 0 | 0 | 0 | 0 | 0 | 0 | 0 | 0 | 0 | 0 | 0 | 0 | 0 | 0 | 0 | 0 | 0 | 0 | 0 | 40 | 38.7 | 0 | 0.18 | 0 | 0 | 0 | 0 | 0 | 0 | 0 | 0 | 0 | 0 | 0 | 0 | 0 | 0 | 0 | 0 | 0 | 0 | 0 | 0 | 0 | 0 | -10 | 0 | 0 | Off | 25.2 | 0 | 25.5 | 25 | 1 | 75 | 75 | 0 | 0 | 61 | 61 | 100 | 99.9 | 39 | 39 | 0 | 0 | 75 | 75 | 0 | 0 | 0 | 106334
5.68 | 5.2877 | 104.6738 | 0.3383 | 25 | 25 | 0 | 25 | 25.14 | 20 | 19.36 | 0 | 0.11 | 200 | 39 | 38.9 | 61 | 61 | 0 | 0 | 100 | 99.9 | 4.673767 | 0 | 0 | 0 | 0.2 | 0.1936 | 0 | 0.0011 | 0 | 0 | 0 | 0 | 0 | 0 | 0 | 0 | 0 | 0 | 0 | 0 | 0 | 0 | 0 | 0 | 0 | 0 | 0 | 0 | 0 | 0 | 0 | 0 | 0 | 0 | 0 | 0 | 0 | 40 | 38.72 | 0 | 0.22 | 0 | 0 | 0 | 0 | 0 | 0 | 0 | 0 | 0 | 0 | 0 | 0 | 0 | 0 | 0 | 0 | 0 | 0 | 0 | 0 | 0 | 0 | -10 | 0 | 0 | Off | 22.7 | 0 | 25.5 | 24.9 | 1 | 75 | 75.1 | 0 | 0 | 61 | 61 | 100 | 99.9 | 39 | 38.9 | 0 | 0 | 75 | 75.1 | 0 | 0 | 0 | 106349
6.01 | 5.2905 | 104.7292 | 0.33 | 25 | 25 | 0 | 25 | 25.15 | 20 | 19.365 | 0 | 0.085 | 200 | 39 | 39 | 61 | 61 | 0 | 0 | 100 | 100 | 4.729195 | 0 | 0 | 0 | 0.2 | 0.19365 | 0 | 0.00085 | 0 | 0 | 0 | 0 | 0 | 0 | 0 | 0 | 0 | 0 | 0 | 0 | 0 | 0 | 0 | 0 | 0 | 0 | 0 | 0 | 0 | 0 | 0 | 0 | 0 | 0 | 0 | 0 | 0 | 40 | 38.73 | 0 | 0.17 | 0 | 0 | 0 | 0 | 0 | 0 | 0 | 0 | 0 | 0 | 0 | 0 | 0 | 0 | 0 | 0 | 0 | 0 | 0 | 0 | 0 | 0 | -10 | 0 | 0 | Off | 18.5 | 0 | 25.5 | 24.9 | 1 | 75 | 74.9 | 0 | 0 | 61 | 61 | 100 | 100 | 39 | 39 | 0 | 0 | 75 | 74.9 | 0 | 0 | 0 | 106333
6.34 | 5.293 | 104.7787 | 0.3133 | 25 | 25 | 0 | 25 | 25.15 | 20 | 19.36 | 0 | 0.085 | 200 | 39 | 39 | 61 | 61.1 | 0 | 0 | 100 | 100 | 4.778684 | 0 | 0 | 0 | 0.2 | 0.1936 | 0 | 0.00085 | 0 | 0 | 0 | 0 | 0 | 0 | 0 | 0 | 0 | 0 | 0 | 0 | 0 | 0 | 0 | 0 | 0 | 0 | 0 | 0 | 0 | 0 | 0 | 0 | 0 | 0 | 0 | 0 | 0 | 40 | 38.72 | 0 | 0.17 | 0 | 0 | 0 | 0 | 0 | 0 | 0 | 0 | 0 | 0 | 0 | 0 | 0 | 0 | 0 | 0 | 0 | 0 | 0 | 0 | 0 | 0 | -10 | 0 | 0 | Off | 14.7 | 0 | 25.5 | 24.9 | 1 | 75 | 74.9 | 0 | 0 | 61 | 61.1 | 100 | 100 | 39 | 39 | 0 | 0 | 75 | 74.9 | 0 | 0 | 0 | 106331
6.68 | 5.2954 | 104.8262 | 0.2908 | 25 | 25 | 0 | 25 | 25.16 | 20 | 19.345 | 0 | 0.09 | 200 | 39 | 39 | 61 | 61 | 0 | 0 | 100 | 100 | 4.826194 | 0 | 0 | 0 | 0.2 | 0.19345 | 0 | 0.0009 | 0 | 0 | 0 | 0 | 0 | 0 | 0 | 0 | 0 | 0 | 0 | 0 | 0 | 0 | 0 | 0 | 0 | 0 | 0 | 0 | 0 | 0 | 0 | 0 | 0 | 0 | 0 | 0 | 0 | 40 | 38.69 | 0 | 0.18 | 0 | 0 | 0 | 0 | 0 | 0 | 0 | 0 | 0 | 0 | 0 | 0 | 0 | 0 | 0 | 0 | 0 | 0 | 0 | 0 | 0 | 0 | -10 | 0 | 0 | Off | 27 | 0 | 25.5 | 24.8 | 1 | 75 | 75 | 0 | 0 | 61 | 61 | 100 | 100 | 39 | 39 | 0 | 0 | 75 | 75 | 0 | 0 | 0 | 106335
7.01 | 5.2973 | 104.8638 | 0.268 | 25 | 25 | 0 | 25 | 25.16 | 20 | 19.37 | 0 | 0.085 | 200 | 39 | 38.9 | 61 | 60.9 | 0 | 0 | 100 | 100 | 4.863806 | 0 | 0 | 0 | 0.2 | 0.1937 | 0 | 0.00085 | 0 | 0 | 0 | 0 | 0 | 0 | 0 | 0 | 0 | 0 | 0 | 0 | 0 | 0 | 0 | 0 | 0 | 0 | 0 | 0 | 0 | 0 | 0 | 0 | 0 | 0 | 0 | 0 | 0 | 40 | 38.74 | 0 | 0.17 | 0 | 0 | 0 | 0 | 0 | 0 | 0 | 0 | 0 | 0 | 0 | 0 | 0 | 0 | 0 | 0 | 0 | 0 | 0 | 0 | 0 | 0 | -10 | 0 | 0 | Off | 12.8 | 0 | 25.5 | 24.9 | 1 | 75 | 74.9 | 0 | 0 | 61 | 60.9 | 100 | 100 | 39 | 38.9 | 0 | 0 | 75 | 74.9 | 0 | 0 | 0 | 106330
7.35 | 5.2991 | 104.8994 | 0.2453 | 25 | 25 | 0 | 25 | 25.16 | 20 | 19.35 | 0 | 0.095 | 200 | 39 | 39 | 61 | 61 | 0 | 0 | 100 | 99.9 | 4.899438 | 0 | 0 | 0 | 0.2 | 0.1935 | 0 | 0.00095 | 0 | 0 | 0 | 0 | 0 | 0 | 0 | 0 | 0 | 0 | 0 | 0 | 0 | 0 | 0 | 0 | 0 | 0 | 0 | 0 | 0 | 0 | 0 | 0 | 0 | 0 | 0 | 0 | 0 | 40 | 38.7 | 0 | 0.19 | 0 | 0 | 0 | 0 | 0 | 0 | 0 | 0 | 0 | 0 | 0 | 0 | 0 | 0 | 0 | 0 | 0 | 0 | 0 | 0 | 0 | 0 | -10 | 0 | 0 | Off | 18.1 | 0 | 25.5 | 24.9 | 1 | 75 | 75 | 0 | 0 | 61 | 61 | 100 | 99.9 | 39 | 39 | 0 | 0 | 75 | 75 | 0 | 0 | 0 | 106339
7.68 | 5.3007 | 104.9311 | 0.2224 | 25 | 25 | 0 | 25 | 25.16 | 20 | 19.385 | 0 | 0.105 | 200 | 39 | 39 | 61 | 61 | 0 | 0 | 100 | 100 | 4.931111 | 0 | 0 | 0 | 0.2 | 0.19385 | 0 | 0.00105 | 0 | 0 | 0 | 0 | 0 | 0 | 0 | 0 | 0 | 0 | 0 | 0 | 0 | 0 | 0 | 0 | 0 | 0 | 0 | 0 | 0 | 0 | 0 | 0 | 0 | 0 | 0 | 0 | 0 | 40 | 38.77 | 0 | 0.21 | 0 | 0 | 0 | 0 | 0 | 0 | 0 | 0 | 0 | 0 | 0 | 0 | 0 | 0 | 0 | 0 | 0 | 0 | 0 | 0 | 0 | 0 | -10 | 0 | 0 | Off | 21.3 | 0 | 25.5 | 25 | 1 | 75 | 75 | 0 | 0 | 61 | 61 | 100 | 100 | 39 | 39 | 0 | 0 | 75 | 75 | 0 | 0 | 0 | 106343
8.01 | 5.3021 | 104.9588 | 0.202 | 25 | 25 | 0 | 25 | 25.14 | 20 | 19.365 | 0 | 0.08 | 200 | 39 | 39 | 61 | 61.1 | 0 | 0 | 100 | 100 | 4.958825 | 0 | 0 | 0 | 0.2 | 0.19365 | 0 | 0.0008 | 0 | 0 | 0 | 0 | 0 | 0 | 0 | 0 | 0 | 0 | 0 | 0 | 0 | 0 | 0 | 0 | 0 | 0 | 0 | 0 | 0 | 0 | 0 | 0 | 0 | 0 | 0 | 0 | 0 | 40 | 38.73 | 0 | 0.16 | 0 | 0 | 0 | 0 | 0 | 0 | 0 | 0 | 0 | 0 | 0 | 0 | 0 | 0 | 0 | 0 | 0 | 0 | 0 | 0 | 0 | 0 | -10 | 0 | 0 | Off | 18.1 | 0 | 25.5 | 24.9 | 1 | 75 | 75 | 0 | 0 | 61 | 61.1 | 100 | 100 | 39 | 39 | 0 | 0 | 75 | 75 | 0 | 0 | 0 | 106330
8.35 | 5.3034 | 104.9846 | 0.1828 | 25 | 25 | 0 | 25 | 25.16 | 20 | 19.345 | 0 | 0.105 | 200 | 39 | 39 | 61 | 61 | 0 | 0 | 100 | 99.9 | 4.984559 | 0 | 0 | 0 | 0.2 | 0.19345 | 0 | 0.00105 | 0 | 0 | 0 | 0 | 0 | 0 | 0 | 0 | 0 | 0 | 0 | 0 | 0 | 0 | 0 | 0 | 0 | 0 | 0 | 0 | 0 | 0 | 0 | 0 | 0 | 0 | 0 | 0 | 0 | 40 | 38.69 | 0 | 0.21 | 0 | 0 | 0 | 0 | 0 | 0 | 0 | 0 | 0 | 0 | 0 | 0 | 0 | 0 | 0 | 0 | 0 | 0 | 0 | 0 | 0 | 0 | -10 | 0 | 0 | Off | 17.7 | 0 | 25.5 | 24.9 | 1 | 75 | 75 | 0 | 0 | 61 | 61 | 100 | 99.9 | 39 | 39 | 0 | 0 | 75 | 75 | 0 | 0 | 0 | 106338
8.68 | 5.3045 | 105.0063 | 0.164 | 25 | 25 | 0 | 25 | 25.16 | 20 | 19.37 | 0 | 0.11 | 200 | 39 | 39 | 61 | 60.9 | 0 | 0 | 100 | 100 | 5.006335 | 0 | 0 | 0 | 0.2 | 0.1937 | 0 | 0.0011 | 0 | 0 | 0 | 0 | 0 | 0 | 0 | 0 | 0 | 0 | 0 | 0 | 0 | 0 | 0 | 0 | 0 | 0 | 0 | 0 | 0 | 0 | 0 | 0 | 0 | 0 | 0 | 0 | 0 | 40 | 38.74 | 0 | 0.22 | 0 | 0 | 0 | 0 | 0 | 0 | 0 | 0 | 0 | 0 | 0 | 0 | 0 | 0 | 0 | 0 | 0 | 0 | 0 | 0 | 0 | 0 | -10 | 0 | 0 | Off | 18.7 | 0 | 25.5 | 25 | 1 | 75 | 74.9 | 0 | 0 | 61 | 60.9 | 100 | 100 | 39 | 39 | 0 | 0 | 75 | 74.9 | 0 | 0 | 0 | 106341
9.01 | 5.3055 | 105.0261 | 0.1476 | 25 | 25 | 0 | 25 | 25.17 | 20 | 19.37 | 0 | 0.085 | 200 | 39 | 39 | 61 | 61 | 0 | 0 | 100 | 100 | 5.02613 | 0 | 0 | 0 | 0.2 | 0.1937 | 0 | 0.00085 | 0 | 0 | 0 | 0 | 0 | 0 | 0 | 0 | 0 | 0 | 0 | 0 | 0 | 0 | 0 | 0 | 0 | 0 | 0 | 0 | 0 | 0 | 0 | 0 | 0 | 0 | 0 | 0 | 0 | 40 | 38.74 | 0 | 0.17 | 0 | 0 | 0 | 0 | 0 | 0 | 0 | 0 | 0 | 0 | 0 | 0 | 0 | 0 | 0 | 0 | 0 | 0 | 0 | 0 | 0 | 0 | -10 | 0 | 0 | Off | 20.4 | 0 | 25.5 | 24.9 | 1 | 75 | 75.1 | 0 | 0 | 61 | 61 | 100 | 100 | 39 | 39 | 0 | 0 | 75 | 75.1 | 0 | 0 | 0 | 106333
9.35 | 5.3063 | 105.042 | 0.1326 | 25 | 25 | 0 | 25 | 25.18 | 20 | 19.385 | 0 | 0.09 | 200 | 39 | 39 | 61 | 61 | 0 | 0 | 100 | 100 | 5.041967 | 0 | 0 | 0 | 0.2 | 0.19385 | 0 | 0.0009 | 0 | 0 | 0 | 0 | 0 | 0 | 0 | 0 | 0 | 0 | 0 | 0 | 0 | 0 | 0 | 0 | 0 | 0 | 0 | 0 | 0 | 0 | 0 | 0 | 0 | 0 | 0 | 0 | 0 | 40 | 38.77 | 0 | 0.18 | 0 | 0 | 0 | 0 | 0 | 0 | 0 | 0 | 0 | 0 | 0 | 0 | 0 | 0 | 0 | 0 | 0 | 0 | 0 | 0 | 0 | 0 | -10 | 0 | 0 | Off | 14.2 | 0 | 25.5 | 24.8 | 1 | 75 | 74.9 | 0 | 0 | 61 | 61 | 100 | 100 | 39 | 39 | 0 | 0 | 75 | 74.9 | 0 | 0 | 0 | 106334
9.68 | 5.3072 | 105.0598 | 0.1189 | 25 | 25 | 0 | 25 | 25.15 | 20 | 19.385 | 0 | 0.085 | 200 | 39 | 39 | 61 | 61 | 0 | 0 | 100 | 100.1 | 5.059783 | 0 | 0 | 0 | 0.2 | 0.19385 | 0 | 0.00085 | 0 | 0 | 0 | 0 | 0 | 0 | 0 | 0 | 0 | 0 | 0 | 0 | 0 | 0 | 0 | 0 | 0 | 0 | 0 | 0 | 0 | 0 | 0 | 0 | 0 | 0 | 0 | 0 | 0 | 40 | 38.77 | 0 | 0.17 | 0 | 0 | 0 | 0 | 0 | 0 | 0 | 0 | 0 | 0 | 0 | 0 | 0 | 0 | 0 | 0 | 0 | 0 | 0 | 0 | 0 | 0 | -10 | 0 | 0 | Off | 20.4 | 0 | 25.5 | 24.9 | 1 | 75 | 75 | 0 | 0 | 61 | 61 | 100 | 100.1 | 39 | 39 | 0 | 0 | 75 | 75 | 0 | 0 | 0 | 106332
10.02 | 5.3078 | 105.0717 | 0.1058 | 25 | 25 | 0 | 25 | 25.15 | 20 | 19.37 | 0 | 0.085 | 200 | 39 | 39 | 61 | 61 | 0 | 0 | 100 | 99.9 | 5.07166 | 0 | 0 | 0 | 0.2 | 0.1937 | 0 | 0.00085 | 0 | 0 | 0 | 0 | 0 | 0 | 0 | 0 | 0 | 0 | 0 | 0 | 0 | 0 | 0 | 0 | 0 | 0 | 0 | 0 | 0 | 0 | 0 | 0 | 0 | 0 | 0 | 0 | 0 | 40 | 38.74 | 0 | 0.17 | 0 | 0 | 0 | 0 | 0 | 0 | 0 | 0 | 0 | 0 | 0 | 0 | 0 | 0 | 0 | 0 | 0 | 0 | 0 | 0 | 0 | 0 | -10 | 0 | 0 | Off | 20.1 | 0 | 25.5 | 24.8 | 1 | 75 | 75 | 0 | 0 | 61 | 61 | 100 | 99.9 | 39 | 39 | 0 | 0 | 75 | 75 | 0 | 0 | 0 | 106334
10.35 | 5.3084 | 105.0835 | 0.0946 | 25 | 25 | 0 | 25 | 25.16 | 20 | 19.37 | 0 | 0.08 | 200 | 39 | 39 | 61 | 60.9 | 0 | 0 | 100 | 100 | 5.083538 | 0 | 0 | 0 | 0.2 | 0.1937 | 0 | 0.0008 | 0 | 0 | 0 | 0 | 0 | 0 | 0 | 0 | 0 | 0 | 0 | 0 | 0 | 0 | 0 | 0 | 0 | 0 | 0 | 0 | 0 | 0 | 0 | 0 | 0 | 0 | 0 | 0 | 0 | 40 | 38.74 | 0 | 0.16 | 0 | 0 | 0 | 0 | 0 | 0 | 0 | 0 | 0 | 0 | 0 | 0 | 0 | 0 | 0 | 0 | 0 | 0 | 0 | 0 | 0 | 0 | -10 | 0 | 0 | Off | 14.2 | 0 | 25.5 | 24.8 | 1 | 75 | 74.9 | 0 | 0 | 61 | 60.9 | 100 | 100 | 39 | 39 | 0 | 0 | 75 | 74.9 | 0 | 0 | 0 | 106327
10.68 | 5.309 | 105.0954 | 0.0844 | 25 | 25 | 0 | 25 | 25.16 | 20 | 19.375 | 0 | 0.09 | 200 | 39 | 39 | 61 | 60.9 | 0 | 0 | 100 | 100.1 | 5.095415 | 0 | 0 | 0 | 0.2 | 0.19375 | 0 | 0.0009 | 0 | 0 | 0 | 0 | 0 | 0 | 0 | 0 | 0 | 0 | 0 | 0 | 0 | 0 | 0 | 0 | 0 | 0 | 0 | 0 | 0 | 0 | 0 | 0 | 0 | 0 | 0 | 0 | 0 | 40 | 38.75 | 0 | 0.18 | 0 | 0 | 0 | 0 | 0 | 0 | 0 | 0 | 0 | 0 | 0 | 0 | 0 | 0 | 0 | 0 | 0 | 0 | 0 | 0 | 0 | 0 | -10 | 0 | 0 | Off | 20.5 | 0 | 25.5 | 25 | 1 | 75 | 75 | 0 | 0 | 61 | 60.9 | 100 | 100.1 | 39 | 39 | 0 | 0 | 75 | 75 | 0 | 0 | 0 | 106334
11.02 | 5.3095 | 105.1053 | 0.0748 | 25 | 25 | 0 | 25 | 25.15 | 20 | 19.39 | 0 | 0.09 | 200 | 39 | 39 | 61 | 61 | 0 | 0 | 100 | 100 | 5.105313 | 0 | 0 | 0 | 0.2 | 0.1939 | 0 | 0.0009 | 0 | 0 | 0 | 0 | 0 | 0 | 0 | 0 | 0 | 0 | 0 | 0 | 0 | 0 | 0 | 0 | 0 | 0 | 0 | 0 | 0 | 0 | 0 | 0 | 0 | 0 | 0 | 0 | 0 | 40 | 38.78 | 0 | 0.18 | 0 | 0 | 0 | 0 | 0 | 0 | 0 | 0 | 0 | 0 | 0 | 0 | 0 | 0 | 0 | 0 | 0 | 0 | 0 | 0 | 0 | 0 | -10 | 0 | 0 | Off | 21.9 | 0 | 25.5 | 24.9 | 1 | 75 | 75 | 0 | 0 | 61 | 61 | 100 | 100 | 39 | 39 | 0 | 0 | 75 | 75 | 0 | 0 | 0 | 106336
11.35 | 5.3099 | 105.1132 | 0.0667 | 25 | 25 | 0 | 25 | 25.16 | 20 | 19.37 | 0 | 0.095 | 200 | 39 | 39 | 61 | 61 | 0 | 0 | 100 | 100 | 5.113231 | 0 | 0 | 0 | 0.2 | 0.1937 | 0 | 0.00095 | 0 | 0 | 0 | 0 | 0 | 0 | 0 | 0 | 0 | 0 | 0 | 0 | 0 | 0 | 0 | 0 | 0 | 0 | 0 | 0 | 0 | 0 | 0 | 0 | 0 | 0 | 0 | 0 | 0 | 40 | 38.74 | 0 | 0.19 | 0 | 0 | 0 | 0 | 0 | 0 | 0 | 0 | 0 | 0 | 0 | 0 | 0 | 0 | 0 | 0 | 0 | 0 | 0 | 0 | 0 | 0 | -10 | 0 | 0 | Off | 19.1 | 0 | 25.5 | 24.8 | 1 | 75 | 74.9 | 0 | 0 | 61 | 61 | 100 | 100 | 39 | 39 | 0 | 0 | 75 | 74.9 | 0 | 0 | 0 | 106339
11.69 | 5.3103 | 105.1211 | 0.0594 | 25 | 25 | 0 | 25 | 25.13 | 20 | 19.37 | 0 | 0.12 | 200 | 39 | 39 | 61 | 61 | 0 | 0 | 100 | 100 | 5.12115 | 0 | 0 | 0 | 0.2 | 0.1937 | 0 | 0.0012 | 0 | 0 | 0 | 0 | 0 | 0 | 0 | 0 | 0 | 0 | 0 | 0 | 0 | 0 | 0 | 0 | 0 | 0 | 0 | 0 | 0 | 0 | 0 | 0 | 0 | 0 | 0 | 0 | 0 | 40 | 38.74 | 0 | 0.24 | 0 | 0 | 0 | 0 | 0 | 0 | 0 | 0 | 0 | 0 | 0 | 0 | 0 | 0 | 0 | 0 | 0 | 0 | 0 | 0 | 0 | 0 | -10 | 0 | 0 | Off | 18.8 | 0 | 25.5 | 25.2 | 1 | 75 | 75 | 0 | 0 | 61 | 61 | 100 | 100 | 39 | 39 | 0 | 0 | 75 | 75 | 0 | 0 | 0 | 106344
12.02 | 5.3107 | 105.1291 | 0.0526 | 25 | 25 | 0 | 25 | 25.16 | 20 | 19.37 | 0 | 0.09 | 200 | 39 | 39 | 61 | 61.1 | 0 | 0 | 100 | 99.9 | 5.129068 | 0 | 0 | 0 | 0.2 | 0.1937 | 0 | 0.0009 | 0 | 0 | 0 | 0 | 0 | 0 | 0 | 0 | 0 | 0 | 0 | 0 | 0 | 0 | 0 | 0 | 0 | 0 | 0 | 0 | 0 | 0 | 0 | 0 | 0 | 0 | 0 | 0 | 0 | 40 | 38.74 | 0 | 0.18 | 0 | 0 | 0 | 0 | 0 | 0 | 0 | 0 | 0 | 0 | 0 | 0 | 0 | 0 | 0 | 0 | 0 | 0 | 0 | 0 | 0 | 0 | -10 | 0 | 0 | Off | 13.1 | 0 | 25.5 | 25 | 1 | 75 | 75 | 0 | 0 | 61 | 61.1 | 100 | 99.9 | 39 | 39 | 0 | 0 | 75 | 75 | 0 | 0 | 0 | 106334
12.36 | 5.311 | 105.135 | 0.0468 | 25 | 25 | 0 | 25 | 25.16 | 20 | 19.395 | 0 | 0.12 | 200 | 39 | 39 | 61 | 60.9 | 0 | 0 | 100 | 100 | 5.135007 | 0 | 0 | 0 | 0.2 | 0.19395 | 0 | 0.0012 | 0 | 0 | 0 | 0 | 0 | 0 | 0 | 0 | 0 | 0 | 0 | 0 | 0 | 0 | 0 | 0 | 0 | 0 | 0 | 0 | 0 | 0 | 0 | 0 | 0 | 0 | 0 | 0 | 0 | 40 | 38.79 | 0 | 0.24 | 0 | 0 | 0 | 0 | 0 | 0 | 0 | 0 | 0 | 0 | 0 | 0 | 0 | 0 | 0 | 0 | 0 | 0 | 0 | 0 | 0 | 0 | -10 | 0 | 0 | Off | 17.8 | 0 | 25.5 | 25 | 1 | 75 | 75 | 0 | 0 | 61 | 60.9 | 100 | 100 | 39 | 39 | 0 | 0 | 75 | 75 | 0 | 0 | 0 | 106356
12.69 | 5.3112 | 105.139 | 0.0417 | 25 | 25 | 0 | 25 | 25.15 | 20 | 19.395 | 0 | 0.085 | 200 | 39 | 39 | 61 | 61 | 0 | 0 | 100 | 100 | 5.138966 | 0 | 0 | 0 | 0.2 | 0.19395 | 0 | 0.00085 | 0 | 0 | 0 | 0 | 0 | 0 | 0 | 0 | 0 | 0 | 0 | 0 | 0 | 0 | 0 | 0 | 0 | 0 | 0 | 0 | 0 | 0 | 0 | 0 | 0 | 0 | 0 | 0 | 0 | 40 | 38.79 | 0 | 0.17 | 0 | 0 | 0 | 0 | 0 | 0 | 0 | 0 | 0 | 0 | 0 | 0 | 0 | 0 | 0 | 0 | 0 | 0 | 0 | 0 | 0 | 0 | -10 | 0 | 0 | Off | 10.8 | 0 | 25.5 | 25 | 1 | 75 | 74.9 | 0 | 0 | 61 | 61 | 100 | 100 | 39 | 39 | 0 | 0 | 75 | 74.9 | 0 | 0 | 0 | 106336
13.02 | 5.3115 | 105.1449 | 0.037 | 25 | 25 | 0 | 25 | 25.15 | 20 | 19.37 | 0 | 0.085 | 200 | 39 | 39 | 61 | 61 | 0 | 0 | 100 | 100 | 5.144905 | 0 | 0 | 0 | 0.2 | 0.1937 | 0 | 0.00085 | 0 | 0 | 0 | 0 | 0 | 0 | 0 | 0 | 0 | 0 | 0 | 0 | 0 | 0 | 0 | 0 | 0 | 0 | 0 | 0 | 0 | 0 | 0 | 0 | 0 | 0 | 0 | 0 | 0 | 40 | 38.74 | 0 | 0.17 | 0 | 0 | 0 | 0 | 0 | 0 | 0 | 0 | 0 | 0 | 0 | 0 | 0 | 0 | 0 | 0 | 0 | 0 | 0 | 0 | 0 | 0 | -10 | 0 | 0 | Off | 13.5 | 0 | 25.5 | 25 | 1 | 75 | 75 | 0 | 0 | 61 | 61 | 100 | 100 | 39 | 39 | 0 | 0 | 75 | 75 | 0 | 0 | 0 | 106331
13.36 | 5.3117 | 105.1489 | 0.033 | 25 | 25 | 0 | 25 | 25.16 | 20 | 19.385 | 0 | 0.085 | 200 | 39 | 39 | 61 | 61 | 0 | 0 | 100 | 100 | 5.148864 | 0 | 0 | 0 | 0.2 | 0.19385 | 0 | 0.00085 | 0 | 0 | 0 | 0 | 0 | 0 | 0 | 0 | 0 | 0 | 0 | 0 | 0 | 0 | 0 | 0 | 0 | 0 | 0 | 0 | 0 | 0 | 0 | 0 | 0 | 0 | 0 | 0 | 0 | 40 | 38.77 | 0 | 0.17 | 0 | 0 | 0 | 0 | 0 | 0 | 0 | 0 | 0 | 0 | 0 | 0 | 0 | 0 | 0 | 0 | 0 | 0 | 0 | 0 | 0 | 0 | -10 | 0 | 0 | Off | 17.7 | 0 | 25.5 | 25 | 1 | 75 | 75 | 0 | 0 | 61 | 61 | 100 | 100 | 39 | 39 | 0 | 0 | 75 | 75 | 0 | 0 | 0 | 106331
13.69 | 5.3119 | 105.1528 | 0.0295 | 25 | 25 | 0 | 25 | 25.16 | 20 | 19.37 | 0 | 0.085 | 200 | 39 | 38.9 | 61 | 61 | 0 | 0 | 100 | 100 | 5.152823 | 0 | 0 | 0 | 0.2 | 0.1937 | 0 | 0.00085 | 0 | 0 | 0 | 0 | 0 | 0 | 0 | 0 | 0 | 0 | 0 | 0 | 0 | 0 | 0 | 0 | 0 | 0 | 0 | 0 | 0 | 0 | 0 | 0 | 0 | 0 | 0 | 0 | 0 | 40 | 38.74 | 0 | 0.17 | 0 | 0 | 0 | 0 | 0 | 0 | 0 | 0 | 0 | 0 | 0 | 0 | 0 | 0 | 0 | 0 | 0 | 0 | 0 | 0 | 0 | 0 | -10 | 0 | 0 | Off | 19.3 | 0 | 25.5 | 24.9 | 1 | 75 | 75 | 0 | 0 | 61 | 61 | 100 | 100 | 39 | 38.9 | 0 | 0 | 75 | 75 | 0 | 0 | 0 | 106330
14.02 | 5.3121 | 105.1568 | 0.0261 | 25 | 25 | 0 | 25 | 25.16 | 20 | 19.38 | 0 | 0.09 | 200 | 39 | 39 | 61 | 60.8 | 0 | 0 | 100 | 100 | 5.156782 | 0 | 0 | 0 | 0.2 | 0.1938 | 0 | 0.0009 | 0 | 0 | 0 | 0 | 0 | 0 | 0 | 0 | 0 | 0 | 0 | 0 | 0 | 0 | 0 | 0 | 0 | 0 | 0 | 0 | 0 | 0 | 0 | 0 | 0 | 0 | 0 | 0 | 0 | 40 | 38.76 | 0 | 0.18 | 0 | 0 | 0 | 0 | 0 | 0 | 0 | 0 | 0 | 0 | 0 | 0 | 0 | 0 | 0 | 0 | 0 | 0 | 0 | 0 | 0 | 0 | -10 | 0 | 0 | Off | 17.7 | 0 | 25.5 | 25 | 1 | 75 | 75 | 0 | 0 | 61 | 60.8 | 100 | 100 | 39 | 39 | 0 | 0 | 75 | 75 | 0 | 0 | 0 | 106334
14.36 | 5.3123 | 105.1607 | 0.0233 | 25 | 25 | 0 | 25 | 25.16 | 20 | 19.38 | 0 | 0.09 | 200 | 39 | 39 | 61 | 61 | 0 | 0 | 100 | 99.9 | 5.160741 | 0 | 0 | 0 | 0.2 | 0.1938 | 0 | 0.0009 | 0 | 0 | 0 | 0 | 0 | 0 | 0 | 0 | 0 | 0 | 0 | 0 | 0 | 0 | 0 | 0 | 0 | 0 | 0 | 0 | 0 | 0 | 0 | 0 | 0 | 0 | 0 | 0 | 0 | 40 | 38.76 | 0 | 0.18 | 0 | 0 | 0 | 0 | 0 | 0 | 0 | 0 | 0 | 0 | 0 | 0 | 0 | 0 | 0 | 0 | 0 | 0 | 0 | 0 | 0 | 0 | -10 | 0 | 0 | Off | 28.8 | 0 | 25.5 | 24.9 | 1 | 75 | 75 | 0 | 0 | 61 | 61 | 100 | 99.9 | 39 | 39 | 0 | 0 | 75 | 75 | 0 | 0 | 0 | 106332
14.69 | 5.3124 | 105.1627 | 0.0208 | 25 | 25 | 0 | 25 | 25.16 | 20 | 19.38 | 0 | 0.095 | 200 | 39 | 39 | 61 | 61 | 0 | 0 | 100 | 100.1 | 5.162721 | 0 | 0 | 0 | 0.2 | 0.1938 | 0 | 0.00095 | 0 | 0 | 0 | 0 | 0 | 0 | 0 | 0 | 0 | 0 | 0 | 0 | 0 | 0 | 0 | 0 | 0 | 0 | 0 | 0 | 0 | 0 | 0 | 0 | 0 | 0 | 0 | 0 | 0 | 40 | 38.76 | 0 | 0.19 | 0 | 0 | 0 | 0 | 0 | 0 | 0 | 0 | 0 | 0 | 0 | 0 | 0 | 0 | 0 | 0 | 0 | 0 | 0 | 0 | 0 | 0 | -10 | 0 | 0 | Off | 18.9 | 0 | 25.5 | 24.9 | 1 | 75 | 75 | 0 | 0 | 61 | 61 | 100 | 100.1 | 39 | 39 | 0 | 0 | 75 | 75 | 0 | 0 | 0 | 106339
15.02 | 5.3126 | 105.1667 | 0.0187 | 25 | 25 | 0 | 25 | 25.15 | 20 | 19.395 | 0 | 0.09 | 200 | 39 | 39 | 61 | 61 | 0 | 0 | 100 | 100 | 5.16668 | 0 | 0 | 0 | 0.2 | 0.19395 | 0 | 0.0009 | 0 | 0 | 0 | 0 | 0 | 0 | 0 | 0 | 0 | 0 | 0 | 0 | 0 | 0 | 0 | 0 | 0 | 0 | 0 | 0 | 0 | 0 | 0 | 0 | 0 | 0 | 0 | 0 | 0 | 40 | 38.79 | 0 | 0.18 | 0 | 0 | 0 | 0 | 0 | 0 | 0 | 0 | 0 | 0 | 0 | 0 | 0 | 0 | 0 | 0 | 0 | 0 | 0 | 0 | 0 | 0 | -10 | 0 | 0 | Off | 14.1 | 0 | 25.5 | 24.8 | 1 | 75 | 75 | 0 | 0 | 61 | 61 | 100 | 100 | 39 | 39 | 0 | 0 | 75 | 75 | 0 | 0 | 0 | 106333
15.36 | 5.3127 | 105.1687 | 0.0167 | 25 | 25 | 0 | 25 | 25.15 | 20 | 19.385 | 0 | 0.09 | 200 | 39 | 39 | 61 | 61 | 0 | 0 | 100 | 100 | 5.168659 | 0 | 0 | 0 | 0.2 | 0.19385 | 0 | 0.0009 | 0 | 0 | 0 | 0 | 0 | 0 | 0 | 0 | 0 | 0 | 0 | 0 | 0 | 0 | 0 | 0 | 0 | 0 | 0 | 0 | 0 | 0 | 0 | 0 | 0 | 0 | 0 | 0 | 0 | 40 | 38.77 | 0 | 0.18 | 0 | 0 | 0 | 0 | 0 | 0 | 0 | 0 | 0 | 0 | 0 | 0 | 0 | 0 | 0 | 0 | 0 | 0 | 0 | 0 | 0 | 0 | -10 | 0 | 0 | Off | 13.8 | 0 | 25.5 | 24.9 | 1 | 75 | 75 | 0 | 0 | 61 | 61 | 100 | 100 | 39 | 39 | 0 | 0 | 75 | 75 | 0 | 0 | 0 | 106346
15.69 | 5.3128 | 105.1706 | 0.0151 | 25 | 25 | 0 | 25 | 25.17 | 20 | 19.385 | 0 | 0.105 | 200 | 39 | 39 | 61 | 61 | 0 | 0 | 100 | 99.9 | 5.170639 | 0 | 0 | 0 | 0.2 | 0.19385 | 0 | 0.00105 | 0 | 0 | 0 | 0 | 0 | 0 | 0 | 0 | 0 | 0 | 0 | 0 | 0 | 0 | 0 | 0 | 0 | 0 | 0 | 0 | 0 | 0 | 0 | 0 | 0 | 0 | 0 | 0 | 0 | 40 | 38.77 | 0 | 0.21 | 0 | 0 | 0 | 0 | 0 | 0 | 0 | 0 | 0 | 0 | 0 | 0 | 0 | 0 | 0 | 0 | 0 | 0 | 0 | 0 | 0 | 0 | -10 | 0 | 0 | Off | 14.5 | 0 | 25.5 | 25 | 1 | 75 | 75 | 0 | 0 | 61 | 61 | 100 | 99.9 | 39 | 39 | 0 | 0 | 75 | 75 | 0 | 0 | 0 | 106355
16.03 | 5.3129 | 105.1726 | 0.0136 | 25 | 25 | 0 | 25 | 25.15 | 20 | 19.41 | 0 | 0.085 | 200 | 39 | 39 | 61 | 61 | 0 | 0 | 100 | 100 | 5.172619 | 0 | 0 | 0 | 0.2 | 0.1941 | 0 | 0.00085 | 0 | 0 | 0 | 0 | 0 | 0 | 0 | 0 | 0 | 0 | 0 | 0 | 0 | 0 | 0 | 0 | 0 | 0 | 0 | 0 | 0 | 0 | 0 | 0 | 0 | 0 | 0 | 0 | 0 | 40 | 38.82 | 0 | 0.17 | 0 | 0 | 0 | 0 | 0 | 0 | 0 | 0 | 0 | 0 | 0 | 0 | 0 | 0 | 0 | 0 | 0 | 0 | 0 | 0 | 0 | 0 | -10 | 0 | 0 | Off | 29.1 | 0 | 25.5 | 24.8 | 1 | 75 | 75 | 0 | 0 | 61 | 61 | 100 | 100 | 39 | 39 | 0 | 0 | 75 | 75 | 0 | 0 | 0 | 106329
16.36 | 5.313 | 105.1746 | 0.0121 | 25 | 25 | 0 | 25 | 25.15 | 20 | 19.395 | 0 | 0.09 | 200 | 39 | 39 | 61 | 61 | 0 | 0 | 100 | 100 | 5.174598 | 0 | 0 | 0 | 0.2 | 0.19395 | 0 | 0.0009 | 0 | 0 | 0 | 0 | 0 | 0 | 0 | 0 | 0 | 0 | 0 | 0 | 0 | 0 | 0 | 0 | 0 | 0 | 0 | 0 | 0 | 0 | 0 | 0 | 0 | 0 | 0 | 0 | 0 | 40 | 38.79 | 0 | 0.18 | 0 | 0 | 0 | 0 | 0 | 0 | 0 | 0 | 0 | 0 | 0 | 0 | 0 | 0 | 0 | 0 | 0 | 0 | 0 | 0 | 0 | 0 | -10 | 0 | 0 | Off | 10.2 | 0 | 25.5 | 24.8 | 1 | 75 | 75 | 0 | 0 | 61 | 61 | 100 | 100 | 39 | 39 | 0 | 0 | 75 | 75 | 0 | 0 | 0 | 106330
16.7 | 5.313 | 105.1746 | 0.0109 | 25 | 25 | 0 | 25 | 25.14 | 20 | 19.38 | 0 | 0.09 | 200 | 39 | 39 | 61 | 61 | 0 | 0 | 100 | 100 | 5.174598 | 0 | 0 | 0 | 0.2 | 0.1938 | 0 | 0.0009 | 0 | 0 | 0 | 0 | 0 | 0 | 0 | 0 | 0 | 0 | 0 | 0 | 0 | 0 | 0 | 0 | 0 | 0 | 0 | 0 | 0 | 0 | 0 | 0 | 0 | 0 | 0 | 0 | 0 | 40 | 38.76 | 0 | 0.18 | 0 | 0 | 0 | 0 | 0 | 0 | 0 | 0 | 0 | 0 | 0 | 0 | 0 | 0 | 0 | 0 | 0 | 0 | 0 | 0 | 0 | 0 | -10 | 0 | 0 | Off | 11.3 | 0 | 25.5 | 24.9 | 1 | 75 | 74.9 | 0 | 0 | 61 | 61 | 100 | 100 | 39 | 39 | 0 | 0 | 75 | 74.9 | 0 | 0 | 0 | 106334
17.03 | 5.3132 | 105.1786 | 0.0098 | 25 | 25 | 0 | 25 | 25.15 | 20 | 19.375 | 0 | 0.095 | 200 | 39 | 39.1 | 61 | 60.9 | 0 | 0 | 100 | 100 | 5.178557 | 0 | 0 | 0 | 0.2 | 0.19375 | 0 | 0.00095 | 0 | 0 | 0 | 0 | 0 | 0 | 0 | 0 | 0 | 0 | 0 | 0 | 0 | 0 | 0 | 0 | 0 | 0 | 0 | 0 | 0 | 0 | 0 | 0 | 0 | 0 | 0 | 0 | 0 | 40 | 38.75 | 0 | 0.19 | 0 | 0 | 0 | 0 | 0 | 0 | 0 | 0 | 0 | 0 | 0 | 0 | 0 | 0 | 0 | 0 | 0 | 0 | 0 | 0 | 0 | 0 | -10 | 0 | 0 | Off | 14.7 | 0 | 25.5 | 25 | 1 | 75 | 75 | 0 | 0 | 61 | 60.9 | 100 | 100 | 39 | 39.1 | 0 | 0 | 75 | 75 | 0 | 0 | 0 | 106337
17.36 | 5.3133 | 105.1805 | 0.0089 | 25 | 25 | 0 | 25 | 25.15 | 20 | 19.405 | 0 | 0.095 | 200 | 39 | 39 | 61 | 60.9 | 0 | 0 | 100 | 100 | 5.180537 | 0 | 0 | 0 | 0.2 | 0.19405 | 0 | 0.00095 | 0 | 0 | 0 | 0 | 0 | 0 | 0 | 0 | 0 | 0 | 0 | 0 | 0 | 0 | 0 | 0 | 0 | 0 | 0 | 0 | 0 | 0 | 0 | 0 | 0 | 0 | 0 | 0 | 0 | 40 | 38.81 | 0 | 0.19 | 0 | 0 | 0 | 0 | 0 | 0 | 0 | 0 | 0 | 0 | 0 | 0 | 0 | 0 | 0 | 0 | 0 | 0 | 0 | 0 | 0 | 0 | -10 | 0 | 0 | Off | 11.7 | 0 | 25.5 | 24.8 | 1 | 75 | 75 | 0 | 0 | 61 | 60.9 | 100 | 100 | 39 | 39 | 0 | 0 | 75 | 75 | 0 | 0 | 0 | 106335
17.7 | 5.3133 | 105.1805 | 0.0082 | 25 | 25 | 0 | 25 | 25.14 | 20 | 19.375 | 0 | 0.085 | 200 | 39 | 39 | 61 | 61 | 0 | 0 | 100 | 100 | 5.180537 | 0 | 0 | 0 | 0.2 | 0.19375 | 0 | 0.00085 | 0 | 0 | 0 | 0 | 0 | 0 | 0 | 0 | 0 | 0 | 0 | 0 | 0 | 0 | 0 | 0 | 0 | 0 | 0 | 0 | 0 | 0 | 0 | 0 | 0 | 0 | 0 | 0 | 0 | 40 | 38.75 | 0 | 0.17 | 0 | 0 | 0 | 0 | 0 | 0 | 0 | 0 | 0 | 0 | 0 | 0 | 0 | 0 | 0 | 0 | 0 | 0 | 0 | 0 | 0 | 0 | -10 | 0 | 0 | Off | 10.9 | 0 | 25.5 | 25 | 1 | 75 | 74.9 | 0 | 0 | 61 | 61 | 100 | 100 | 39 | 39 | 0 | 0 | 75 | 74.9 | 0 | 0 | 0 | 106338
18.03 | 5.3134 | 105.1825 | 0.0075 | 25 | 25 | 0 | 25 | 25.15 | 20 | 19.385 | 0 | 0.095 | 200 | 39 | 39 | 61 | 60.9 | 0 | 0 | 100 | 99.9 | 5.182516 | 0 | 0 | 0 | 0.2 | 0.19385 | 0 | 0.00095 | 0 | 0 | 0 | 0 | 0 | 0 | 0 | 0 | 0 | 0 | 0 | 0 | 0 | 0 | 0 | 0 | 0 | 0 | 0 | 0 | 0 | 0 | 0 | 0 | 0 | 0 | 0 | 0 | 0 | 40 | 38.77 | 0 | 0.19 | 0 | 0 | 0 | 0 | 0 | 0 | 0 | 0 | 0 | 0 | 0 | 0 | 0 | 0 | 0 | 0 | 0 | 0 | 0 | 0 | 0 | 0 | -10 | 0 | 0 | Off | 10.1 | 0 | 25.5 | 24.9 | 1 | 75 | 75 | 0 | 0 | 61 | 60.9 | 100 | 99.9 | 39 | 39 | 0 | 0 | 75 | 75 | 0 | 0 | 0 | 106335
18.36 | 5.3135 | 105.1845 | 0.0068 | 25 | 25 | 0 | 25 | 25.16 | 20 | 19.365 | 0 | 0.085 | 200 | 39 | 39 | 61 | 61 | 0 | 0 | 100 | 100 | 5.184496 | 0 | 0 | 0 | 0.2 | 0.19365 | 0 | 0.00085 | 0 | 0 | 0 | 0 | 0 | 0 | 0 | 0 | 0 | 0 | 0 | 0 | 0 | 0 | 0 | 0 | 0 | 0 | 0 | 0 | 0 | 0 | 0 | 0 | 0 | 0 | 0 | 0 | 0 | 40 | 38.73 | 0 | 0.17 | 0 | 0 | 0 | 0 | 0 | 0 | 0 | 0 | 0 | 0 | 0 | 0 | 0 | 0 | 0 | 0 | 0 | 0 | 0 | 0 | 0 | 0 | -10 | 0 | 0 | Off | 14.4 | 0 | 25.5 | 25 | 1 | 75 | 75 | 0 | 0 | 61 | 61 | 100 | 100 | 39 | 39 | 0 | 0 | 75 | 75 | 0 | 0 | 0 | 106333
18.7 | 5.3135 | 105.1845 | 0.0063 | 25 | 25 | 0 | 25 | 25.16 | 20 | 19.385 | 0 | 0.085 | 200 | 39 | 39.1 | 61 | 61 | 0 | 0 | 100 | 100 | 5.184496 | 0 | 0 | 0 | 0.2 | 0.19385 | 0 | 0.00085 | 0 | 0 | 0 | 0 | 0 | 0 | 0 | 0 | 0 | 0 | 0 | 0 | 0 | 0 | 0 | 0 | 0 | 0 | 0 | 0 | 0 | 0 | 0 | 0 | 0 | 0 | 0 | 0 | 0 | 40 | 38.77 | 0 | 0.17 | 0 | 0 | 0 | 0 | 0 | 0 | 0 | 0 | 0 | 0 | 0 | 0 | 0 | 0 | 0 | 0 | 0 | 0 | 0 | 0 | 0 | 0 | -10 | 0 | 0 | Off | 12.2 | 0 | 25.5 | 24.9 | 1 | 75 | 75 | 0 | 0 | 61 | 61 | 100 | 100 | 39 | 39.1 | 0 | 0 | 75 | 75 | 0 | 0 | 0 | 106334
19.03 | 5.3136 | 105.1865 | 0.0058 | 25 | 25 | 0 | 25 | 25.13 | 20 | 19.37 | 0 | 0.095 | 200 | 39 | 39 | 61 | 61 | 0 | 0 | 100 | 100 | 5.186476 | 0 | 0 | 0 | 0.2 | 0.1937 | 0 | 0.00095 | 0 | 0 | 0 | 0 | 0 | 0 | 0 | 0 | 0 | 0 | 0 | 0 | 0 | 0 | 0 | 0 | 0 | 0 | 0 | 0 | 0 | 0 | 0 | 0 | 0 | 0 | 0 | 0 | 0 | 40 | 38.74 | 0 | 0.19 | 0 | 0 | 0 | 0 | 0 | 0 | 0 | 0 | 0 | 0 | 0 | 0 | 0 | 0 | 0 | 0 | 0 | 0 | 0 | 0 | 0 | 0 | -10 | 0 | 0 | Off | 11.5 | 0 | 25.5 | 25 | 1 | 75 | 75 | 0 | 0 | 61 | 61 | 100 | 100 | 39 | 39 | 0 | 0 | 75 | 75 | 0 | 0 | 0 | 106339
19.37 | 5.3137 | 105.1885 | 0.0054 | 25 | 25 | 0 | 25 | 25.14 | 20 | 19.37 | 0 | 0.11 | 200 | 39 | 39 | 61 | 61 | 0 | 0 | 100 | 100 | 5.188455 | 0 | 0 | 0 | 0.2 | 0.1937 | 0 | 0.0011 | 0 | 0 | 0 | 0 | 0 | 0 | 0 | 0 | 0 | 0 | 0 | 0 | 0 | 0 | 0 | 0 | 0 | 0 | 0 | 0 | 0 | 0 | 0 | 0 | 0 | 0 | 0 | 0 | 0 | 40 | 38.74 | 0 | 0.22 | 0 | 0 | 0 | 0 | 0 | 0 | 0 | 0 | 0 | 0 | 0 | 0 | 0 | 0 | 0 | 0 | 0 | 0 | 0 | 0 | 0 | 0 | -10 | 0 | 0 | Off | 12.6 | 0 | 25.5 | 24.9 | 1 | 75 | 75 | 0 | 0 | 61 | 61 | 100 | 100 | 39 | 39 | 0 | 0 | 75 | 75 | 0 | 0 | 0 | 106336
19.7 | 5.3137 | 105.1885 | 0.0051 | 25 | 25 | 0 | 25 | 25.17 | 20 | 19.395 | 0 | 0.095 | 200 | 39 | 39 | 61 | 60.9 | 0 | 0 | 100 | 100 | 5.188455 | 0 | 0 | 0 | 0.2 | 0.19395 | 0 | 0.00095 | 0 | 0 | 0 | 0 | 0 | 0 | 0 | 0 | 0 | 0 | 0 | 0 | 0 | 0 | 0 | 0 | 0 | 0 | 0 | 0 | 0 | 0 | 0 | 0 | 0 | 0 | 0 | 0 | 0 | 40 | 38.79 | 0 | 0.19 | 0 | 0 | 0 | 0 | 0 | 0 | 0 | 0 | 0 | 0 | 0 | 0 | 0 | 0 | 0 | 0 | 0 | 0 | 0 | 0 | 0 | 0 | -10 | 0 | 0 | Off | 11.5 | 0 | 25.5 | 24.9 | 1 | 75 | 75 | 0 | 0 | 61 | 60.9 | 100 | 100 | 39 | 39 | 0 | 0 | 75 | 75 | 0 | 0 | 0 | 106341
20.03 | 5.3137 | 105.1885 | 0.0047 | 25 | 25 | 0 | 25 | 25.15 | 20 | 19.385 | 0 | 0.095 | 200 | 39 | 38.9 | 61 | 61 | 0 | 0 | 100 | 100 | 5.188455 | 0 | 0 | 0 | 0.2 | 0.19385 | 0 | 0.00095 | 0 | 0 | 0 | 0 | 0 | 0 | 0 | 0 | 0 | 0 | 0 | 0 | 0 | 0 | 0 | 0 | 0 | 0 | 0 | 0 | 0 | 0 | 0 | 0 | 0 | 0 | 0 | 0 | 0 | 40 | 38.77 | 0 | 0.19 | 0 | 0 | 0 | 0 | 0 | 0 | 0 | 0 | 0 | 0 | 0 | 0 | 0 | 0 | 0 | 0 | 0 | 0 | 0 | 0 | 0 | 0 | -10 | 0 | 0 | Off | 31.7 | 0 | 25.5 | 25.1 | 1 | 75 | 75 | 0 | 0 | 61 | 61 | 100 | 100 | 39 | 38.9 | 0 | 0 | 75 | 75 | 0 | 0 | 0 | 106350
20.37 | 5.3138 | 105.1904 | 0.0046 | 25 | 25 | 0 | 25 | 25.16 | 20 | 19.39 | 0 | 0.1 | 200 | 39 | 39 | 61 | 61 | 0 | 0 | 100 | 100.1 | 5.190435 | 0 | 0 | 0 | 0.2 | 0.1939 | 0 | 0.001 | 0 | 0 | 0 | 0 | 0 | 0 | 0 | 0 | 0 | 0 | 0 | 0 | 0 | 0 | 0 | 0 | 0 | 0 | 0 | 0 | 0 | 0 | 0 | 0 | 0 | 0 | 0 | 0 | 0 | 40 | 38.78 | 0 | 0.2 | 0 | 0 | 0 | 0 | 0 | 0 | 0 | 0 | 0 | 0 | 0 | 0 | 0 | 0 | 0 | 0 | 0 | 0 | 0 | 0 | 0 | 0 | -10 | 0 | 0 | Off | 27.6 | 0 | 25.5 | 24.9 | 1 | 75 | 75 | 0 | 0 | 61 | 61 | 100 | 100.1 | 39 | 39 | 0 | 0 | 75 | 75 | 0 | 0 | 0 | 106341
20.7 | 5.3138 | 105.1904 | 0.0043 | 25 | 25 | 0 | 25 | 25.17 | 20 | 19.375 | 0 | 0.09 | 200 | 39 | 39 | 61 | 61 | 0 | 0 | 100 | 100 | 5.190435 | 0 | 0 | 0 | 0.2 | 0.19375 | 0 | 0.0009 | 0 | 0 | 0 | 0 | 0 | 0 | 0 | 0 | 0 | 0 | 0 | 0 | 0 | 0 | 0 | 0 | 0 | 0 | 0 | 0 | 0 | 0 | 0 | 0 | 0 | 0 | 0 | 0 | 0 | 40 | 38.75 | 0 | 0.18 | 0 | 0 | 0 | 0 | 0 | 0 | 0 | 0 | 0 | 0 | 0 | 0 | 0 | 0 | 0 | 0 | 0 | 0 | 0 | 0 | 0 | 0 | -10 | 0 | 0 | Off | 13 | 0 | 25.5 | 24.9 | 1 | 75 | 75.1 | 0 | 0 | 61 | 61 | 100 | 100 | 39 | 39 | 0 | 0 | 75 | 75.1 | 0 | 0 | 0 | 106334
21.03 | 5.3139 | 105.1924 | 0.0041 | 25 | 25 | 0 | 25 | 25.17 | 20 | 19.39 | 0 | 0.085 | 200 | 39 | 39 | 61 | 61 | 0 | 0 | 100 | 100 | 5.192414 | 0 | 0 | 0 | 0.2 | 0.1939 | 0 | 0.00085 | 0 | 0 | 0 | 0 | 0 | 0 | 0 | 0 | 0 | 0 | 0 | 0 | 0 | 0 | 0 | 0 | 0 | 0 | 0 | 0 | 0 | 0 | 0 | 0 | 0 | 0 | 0 | 0 | 0 | 40 | 38.78 | 0 | 0.17 | 0 | 0 | 0 | 0 | 0 | 0 | 0 | 0 | 0 | 0 | 0 | 0 | 0 | 0 | 0 | 0 | 0 | 0 | 0 | 0 | 0 | 0 | -10 | 0 | 0 | Off | 13.4 | 0 | 25.5 | 24.9 | 1 | 75 | 74.9 | 0 | 0 | 61 | 61 | 100 | 100 | 39 | 39 | 0 | 0 | 75 | 74.9 | 0 | 0 | 0 | 106338
21.37 | 5.314 | 105.1944 | 0.0039 | 25 | 25 | 0 | 25 | 25.16 | 20 | 19.38 | 0 | 0.095 | 200 | 39 | 38.9 | 61 | 61 | 0 | 0 | 100 | 99.9 | 5.194394 | 0 | 0 | 0 | 0.2 | 0.1938 | 0 | 0.00095 | 0 | 0 | 0 | 0 | 0 | 0 | 0 | 0 | 0 | 0 | 0 | 0 | 0 | 0 | 0 | 0 | 0 | 0 | 0 | 0 | 0 | 0 | 0 | 0 | 0 | 0 | 0 | 0 | 0 | 40 | 38.76 | 0 | 0.19 | 0 | 0 | 0 | 0 | 0 | 0 | 0 | 0 | 0 | 0 | 0 | 0 | 0 | 0 | 0 | 0 | 0 | 0 | 0 | 0 | 0 | 0 | -10 | 0 | 0 | Off | 12.9 | 0 | 25.5 | 24.9 | 1 | 75 | 75.1 | 0 | 0 | 61 | 61 | 100 | 99.9 | 39 | 38.9 | 0 | 0 | 75 | 75.1 | 0 | 0 | 0 | 106336
21.7 | 5.314 | 105.1944 | 0.0037 | 25 | 25 | 0 | 25 | 25.16 | 20 | 19.365 | 0 | 0.11 | 200 | 39 | 39 | 61 | 61 | 0 | 0 | 100 | 100 | 5.194394 | 0 | 0 | 0 | 0.2 | 0.19365 | 0 | 0.0011 | 0 | 0 | 0 | 0 | 0 | 0 | 0 | 0 | 0 | 0 | 0 | 0 | 0 | 0 | 0 | 0 | 0 | 0 | 0 | 0 | 0 | 0 | 0 | 0 | 0 | 0 | 0 | 0 | 0 | 40 | 38.73 | 0 | 0.22 | 0 | 0 | 0 | 0 | 0 | 0 | 0 | 0 | 0 | 0 | 0 | 0 | 0 | 0 | 0 | 0 | 0 | 0 | 0 | 0 | 0 | 0 | -10 | 0 | 0 | Off | 27.8 | 0 | 25.5 | 25 | 1 | 75 | 75.1 | 0 | 0 | 61 | 61 | 100 | 100 | 39 | 39 | 0 | 0 | 75 | 75.1 | 0 | 0 | 0 | 106339
22.04 | 5.314 | 105.1944 | 0.0035 | 25 | 25 | 0 | 25 | 25.15 | 20 | 19.37 | 0 | 0.09 | 200 | 39 | 39 | 61 | 61 | 0 | 0 | 100 | 100 | 5.194394 | 0 | 0 | 0 | 0.2 | 0.1937 | 0 | 0.0009 | 0 | 0 | 0 | 0 | 0 | 0 | 0 | 0 | 0 | 0 | 0 | 0 | 0 | 0 | 0 | 0 | 0 | 0 | 0 | 0 | 0 | 0 | 0 | 0 | 0 | 0 | 0 | 0 | 0 | 40 | 38.74 | 0 | 0.18 | 0 | 0 | 0 | 0 | 0 | 0 | 0 | 0 | 0 | 0 | 0 | 0 | 0 | 0 | 0 | 0 | 0 | 0 | 0 | 0 | 0 | 0 | -10 | 0 | 0 | Off | 11.4 | 0 | 25.5 | 24.8 | 1 | 75 | 75 | 0 | 0 | 61 | 61 | 100 | 100 | 39 | 39 | 0 | 0 | 75 | 75 | 0 | 0 | 0 | 106335
22.37 | 5.314 | 105.1944 | 0.0032 | 25 | 25 | 0 | 25 | 25.16 | 20 | 19.385 | 0 | 0.095 | 200 | 39 | 39 | 61 | 61 | 0 | 0 | 100 | 100 | 5.194394 | 0 | 0 | 0 | 0.2 | 0.19385 | 0 | 0.00095 | 0 | 0 | 0 | 0 | 0 | 0 | 0 | 0 | 0 | 0 | 0 | 0 | 0 | 0 | 0 | 0 | 0 | 0 | 0 | 0 | 0 | 0 | 0 | 0 | 0 | 0 | 0 | 0 | 0 | 40 | 38.77 | 0 | 0.19 | 0 | 0 | 0 | 0 | 0 | 0 | 0 | 0 | 0 | 0 | 0 | 0 | 0 | 0 | 0 | 0 | 0 | 0 | 0 | 0 | 0 | 0 | -10 | 0 | 0 | Off | 5.6 | 0 | 25.5 | 24.9 | 1 | 75 | 75 | 0 | 0 | 61 | 61 | 100 | 100 | 39 | 39 | 0 | 0 | 75 | 75 | 0 | 0 | 0 | 106338
22.7 | 5.314 | 105.1944 | 0.003 | 25 | 25 | 0 | 25 | 25.17 | 20 | 19.39 | 0 | 0.085 | 200 | 39 | 39 | 61 | 60.9 | 0 | 0 | 100 | 100 | 5.194394 | 0 | 0 | 0 | 0.2 | 0.1939 | 0 | 0.00085 | 0 | 0 | 0 | 0 | 0 | 0 | 0 | 0 | 0 | 0 | 0 | 0 | 0 | 0 | 0 | 0 | 0 | 0 | 0 | 0 | 0 | 0 | 0 | 0 | 0 | 0 | 0 | 0 | 0 | 40 | 38.78 | 0 | 0.17 | 0 | 0 | 0 | 0 | 0 | 0 | 0 | 0 | 0 | 0 | 0 | 0 | 0 | 0 | 0 | 0 | 0 | 0 | 0 | 0 | 0 | 0 | -10 | 0 | 0 | Off | 9.4 | 0 | 25.5 | 24.9 | 1 | 75 | 75 | 0 | 0 | 61 | 60.9 | 100 | 100 | 39 | 39 | 0 | 0 | 75 | 75 | 0 | 0 | 0 | 106332
23.04 | 5.3141 | 105.1964 | 0.0027 | 25 | 25 | 0 | 25 | 25.15 | 20 | 19.39 | 0 | 0.105 | 200 | 39 | 39 | 61 | 61 | 0 | 0 | 100 | 100 | 5.196373 | 0 | 0 | 0 | 0.2 | 0.1939 | 0 | 0.00105 | 0 | 0 | 0 | 0 | 0 | 0 | 0 | 0 | 0 | 0 | 0 | 0 | 0 | 0 | 0 | 0 | 0 | 0 | 0 | 0 | 0 | 0 | 0 | 0 | 0 | 0 | 0 | 0 | 0 | 40 | 38.78 | 0 | 0.21 | 0 | 0 | 0 | 0 | 0 | 0 | 0 | 0 | 0 | 0 | 0 | 0 | 0 | 0 | 0 | 0 | 0 | 0 | 0 | 0 | 0 | 0 | -10 | 0 | 0 | Off | 11.7 | 0 | 25.5 | 24.9 | 1 | 75 | 75.1 | 0 | 0 | 61 | 61 | 100 | 100 | 39 | 39 | 0 | 0 | 75 | 75.1 | 0 | 0 | 0 | 106343
23.37 | 5.3141 | 105.1964 | 0.0025 | 25 | 25 | 0 | 25 | 25.14 | 20 | 19.395 | 0 | 0.08 | 200 | 39 | 39 | 61 | 61 | 0 | 0 | 100 | 100 | 5.196373 | 0 | 0 | 0 | 0.2 | 0.19395 | 0 | 0.0008 | 0 | 0 | 0 | 0 | 0 | 0 | 0 | 0 | 0 | 0 | 0 | 0 | 0 | 0 | 0 | 0 | 0 | 0 | 0 | 0 | 0 | 0 | 0 | 0 | 0 | 0 | 0 | 0 | 0 | 40 | 38.79 | 0 | 0.16 | 0 | 0 | 0 | 0 | 0 | 0 | 0 | 0 | 0 | 0 | 0 | 0 | 0 | 0 | 0 | 0 | 0 | 0 | 0 | 0 | 0 | 0 | -10 | 0 | 0 | Off | 10.7 | 0 | 25.5 | 24.9 | 1 | 75 | 75 | 0 | 0 | 61 | 61 | 100 | 100 | 39 | 39 | 0 | 0 | 75 | 75 | 0 | 0 | 0 | 106331
23.71 | 5.3141 | 105.1964 | 0.0023 | 25 | 25 | 0 | 25 | 25.13 | 20 | 19.37 | 0 | 0.095 | 200 | 39 | 38.9 | 61 | 60.9 | 0 | 0 | 100 | 99.9 | 5.196373 | 0 | 0 | 0 | 0.2 | 0.1937 | 0 | 0.00095 | 0 | 0 | 0 | 0 | 0 | 0 | 0 | 0 | 0 | 0 | 0 | 0 | 0 | 0 | 0 | 0 | 0 | 0 | 0 | 0 | 0 | 0 | 0 | 0 | 0 | 0 | 0 | 0 | 0 | 40 | 38.74 | 0 | 0.19 | 0 | 0 | 0 | 0 | 0 | 0 | 0 | 0 | 0 | 0 | 0 | 0 | 0 | 0 | 0 | 0 | 0 | 0 | 0 | 0 | 0 | 0 | -10 | 0 | 0 | Off | 13.5 | 0 | 25.5 | 24.9 | 1 | 75 | 75.1 | 0 | 0 | 61 | 60.9 | 100 | 99.9 | 39 | 38.9 | 0 | 0 | 75 | 75.1 | 0 | 0 | 0 | 106336
24.04 | 5.3142 | 105.1984 | 0.0021 | 25 | 25 | 0 | 25 | 25.15 | 20 | 19.37 | 0 | 0.1 | 200 | 39 | 38.9 | 61 | 61 | 0 | 0 | 100 | 100 | 5.198353 | 0 | 0 | 0 | 0.2 | 0.1937 | 0 | 0.001 | 0 | 0 | 0 | 0 | 0 | 0 | 0 | 0 | 0 | 0 | 0 | 0 | 0 | 0 | 0 | 0 | 0 | 0 | 0 | 0 | 0 | 0 | 0 | 0 | 0 | 0 | 0 | 0 | 0 | 40 | 38.74 | 0 | 0.2 | 0 | 0 | 0 | 0 | 0 | 0 | 0 | 0 | 0 | 0 | 0 | 0 | 0 | 0 | 0 | 0 | 0 | 0 | 0 | 0 | 0 | 0 | -10 | 0 | 0 | Off | 10.6 | 0 | 25.5 | 25 | 1 | 75 | 75 | 0 | 0 | 61 | 61 | 100 | 100 | 39 | 38.9 | 0 | 0 | 75 | 75 | 0 | 0 | 0 | 106341
24.37 | 5.3142 | 105.1984 | 0.002 | 25 | 25 | 0 | 25 | 25.16 | 20 | 19.37 | 0 | 0.105 | 200 | 39 | 39 | 61 | 61 | 0 | 0 | 100 | 100 | 5.198353 | 0 | 0 | 0 | 0.2 | 0.1937 | 0 | 0.00105 | 0 | 0 | 0 | 0 | 0 | 0 | 0 | 0 | 0 | 0 | 0 | 0 | 0 | 0 | 0 | 0 | 0 | 0 | 0 | 0 | 0 | 0 | 0 | 0 | 0 | 0 | 0 | 0 | 0 | 40 | 38.74 | 0 | 0.21 | 0 | 0 | 0 | 0 | 0 | 0 | 0 | 0 | 0 | 0 | 0 | 0 | 0 | 0 | 0 | 0 | 0 | 0 | 0 | 0 | 0 | 0 | -10 | 0 | 0 | Off | 9.6 | 0 | 25.5 | 25 | 1 | 75 | 75 | 0 | 0 | 61 | 61 | 100 | 100 | 39 | 39 | 0 | 0 | 75 | 75 | 0 | 0 | 0 | 106344
24.71 | 5.3142 | 105.1984 | 0.002 | 25 | 25 | 0 | 25 | 25.16 | 20 | 19.365 | 0 | 0.09 | 200 | 39 | 39 | 61 | 61 | 0 | 0 | 100 | 100.1 | 5.198353 | 0 | 0 | 0 | 0.2 | 0.19365 | 0 | 0.0009 | 0 | 0 | 0 | 0 | 0 | 0 | 0 | 0 | 0 | 0 | 0 | 0 | 0 | 0 | 0 | 0 | 0 | 0 | 0 | 0 | 0 | 0 | 0 | 0 | 0 | 0 | 0 | 0 | 0 | 40 | 38.73 | 0 | 0.18 | 0 | 0 | 0 | 0 | 0 | 0 | 0 | 0 | 0 | 0 | 0 | 0 | 0 | 0 | 0 | 0 | 0 | 0 | 0 | 0 | 0 | 0 | -10 | 0 | 0 | Off | 10 | 0 | 25.5 | 25 | 1 | 75 | 75 | 0 | 0 | 61 | 61 | 100 | 100.1 | 39 | 39 | 0 | 0 | 75 | 75 | 0 | 0 | 0 | 106344
25.04 | 5.3143 | 105.2003 | 0.0019 | 25 | 25 | 0 | 25 | 25.15 | 20 | 19.395 | 0 | 0.085 | 200 | 39 | 39 | 61 | 60.9 | 0 | 0 | 100 | 100 | 5.200333 | 0 | 0 | 0 | 0.2 | 0.19395 | 0 | 0.00085 | 0 | 0 | 0 | 0 | 0 | 0 | 0 | 0 | 0 | 0 | 0 | 0 | 0 | 0 | 0 | 0 | 0 | 0 | 0 | 0 | 0 | 0 | 0 | 0 | 0 | 0 | 0 | 0 | 0 | 40 | 38.79 | 0 | 0.17 | 0 | 0 | 0 | 0 | 0 | 0 | 0 | 0 | 0 | 0 | 0 | 0 | 0 | 0 | 0 | 0 | 0 | 0 | 0 | 0 | 0 | 0 | -10 | 0 | 0 | Off | 12.9 | 0 | 25.5 | 24.9 | 1 | 75 | 75 | 0 | 0 | 61 | 60.9 | 100 | 100 | 39 | 39 | 0 | 0 | 75 | 75 | 0 | 0 | 0 | 106327
25.37 | 5.3143 | 105.2003 | 0.0019 | 25 | 25 | 0 | 25 | 25.17 | 20 | 19.385 | 0 | 0.105 | 200 | 39 | 39 | 61 | 61.1 | 0 | 0 | 100 | 100 | 5.200333 | 0 | 0 | 0 | 0.2 | 0.19385 | 0 | 0.00105 | 0 | 0 | 0 | 0 | 0 | 0 | 0 | 0 | 0 | 0 | 0 | 0 | 0 | 0 | 0 | 0 | 0 | 0 | 0 | 0 | 0 | 0 | 0 | 0 | 0 | 0 | 0 | 0 | 0 | 40 | 38.77 | 0 | 0.21 | 0 | 0 | 0 | 0 | 0 | 0 | 0 | 0 | 0 | 0 | 0 | 0 | 0 | 0 | 0 | 0 | 0 | 0 | 0 | 0 | 0 | 0 | -10 | 0 | 0 | Off | 13 | 0 | 25.5 | 25 | 1 | 75 | 75.1 | 0 | 0 | 61 | 61.1 | 100 | 100 | 39 | 39 | 0 | 0 | 75 | 75.1 | 0 | 0 | 0 | 106339
25.71 | 5.3144 | 105.2023 | 0.0019 | 25 | 25 | 0 | 25 | 25.15 | 20 | 19.375 | 0 | 0.105 | 200 | 39 | 39 | 61 | 61 | 0 | 0 | 100 | 100 | 5.202312 | 0 | 0 | 0 | 0.2 | 0.19375 | 0 | 0.00105 | 0 | 0 | 0 | 0 | 0 | 0 | 0 | 0 | 0 | 0 | 0 | 0 | 0 | 0 | 0 | 0 | 0 | 0 | 0 | 0 | 0 | 0 | 0 | 0 | 0 | 0 | 0 | 0 | 0 | 40 | 38.75 | 0 | 0.21 | 0 | 0 | 0 | 0 | 0 | 0 | 0 | 0 | 0 | 0 | 0 | 0 | 0 | 0 | 0 | 0 | 0 | 0 | 0 | 0 | 0 | 0 | -10 | 0 | 0 | Off | 12.4 | 0 | 25.5 | 24.9 | 1 | 75 | 75 | 0 | 0 | 61 | 61 | 100 | 100 | 39 | 39 | 0 | 0 | 75 | 75 | 0 | 0 | 0 | 106343
26.04 | 5.3144 | 105.2023 | 0.0019 | 25 | 25 | 0 | 25 | 25.15 | 20 | 19.385 | 0 | 0.09 | 200 | 39 | 39 | 61 | 61 | 0 | 0 | 100 | 100 | 5.202312 | 0 | 0 | 0 | 0.2 | 0.19385 | 0 | 0.0009 | 0 | 0 | 0 | 0 | 0 | 0 | 0 | 0 | 0 | 0 | 0 | 0 | 0 | 0 | 0 | 0 | 0 | 0 | 0 | 0 | 0 | 0 | 0 | 0 | 0 | 0 | 0 | 0 | 0 | 40 | 38.77 | 0 | 0.18 | 0 | 0 | 0 | 0 | 0 | 0 | 0 | 0 | 0 | 0 | 0 | 0 | 0 | 0 | 0 | 0 | 0 | 0 | 0 | 0 | 0 | 0 | -10 | 0 | 0 | Off | 13.6 | 0 | 25.5 | 24.9 | 1 | 75 | 75 | 0 | 0 | 61 | 61 | 100 | 100 | 39 | 39 | 0 | 0 | 75 | 75 | 0 | 0 | 0 | 106334
26.38 | 5.3144 | 105.2023 | 0.0019 | 25 | 25 | 0 | 25 | 25.15 | 20 | 19.36 | 0 | 0.095 | 200 | 39 | 39 | 61 | 61 | 0 | 0 | 100 | 100 | 5.202312 | 0 | 0 | 0 | 0.2 | 0.1936 | 0 | 0.00095 | 0 | 0 | 0 | 0 | 0 | 0 | 0 | 0 | 0 | 0 | 0 | 0 | 0 | 0 | 0 | 0 | 0 | 0 | 0 | 0 | 0 | 0 | 0 | 0 | 0 | 0 | 0 | 0 | 0 | 40 | 38.72 | 0 | 0.19 | 0 | 0 | 0 | 0 | 0 | 0 | 0 | 0 | 0 | 0 | 0 | 0 | 0 | 0 | 0 | 0 | 0 | 0 | 0 | 0 | 0 | 0 | -10 | 0 | 0 | Off | 13.2 | 0 | 25.5 | 24.9 | 1 | 75 | 75 | 0 | 0 | 61 | 61 | 100 | 100 | 39 | 39 | 0 | 0 | 75 | 75 | 0 | 0 | 0 | 106338
26.71 | 5.3144 | 105.2023 | 0.002 | 25 | 25 | 0 | 25 | 25.15 | 20 | 19.37 | 0 | 0.1 | 200 | 39 | 39 | 61 | 60.9 | 0 | 0 | 100 | 100 | 5.202312 | 0 | 0 | 0 | 0.2 | 0.1937 | 0 | 0.001 | 0 | 0 | 0 | 0 | 0 | 0 | 0 | 0 | 0 | 0 | 0 | 0 | 0 | 0 | 0 | 0 | 0 | 0 | 0 | 0 | 0 | 0 | 0 | 0 | 0 | 0 | 0 | 0 | 0 | 40 | 38.74 | 0 | 0.2 | 0 | 0 | 0 | 0 | 0 | 0 | 0 | 0 | 0 | 0 | 0 | 0 | 0 | 0 | 0 | 0 | 0 | 0 | 0 | 0 | 0 | 0 | -10 | 0 | 0 | Off | 12.9 | 0 | 25.5 | 24.9 | 1 | 75 | 74.9 | 0 | 0 | 61 | 60.9 | 100 | 100 | 39 | 39 | 0 | 0 | 75 | 74.9 | 0 | 0 | 0 | 106339
27.04 | 5.3144 | 105.2023 | 0.002 | 25 | 25 | 0 | 25 | 25.14 | 20 | 19.38 | 0 | 0.11 | 200 | 39 | 39 | 61 | 60.9 | 0 | 0 | 100 | 100 | 5.202312 | 0 | 0 | 0 | 0.2 | 0.1938 | 0 | 0.0011 | 0 | 0 | 0 | 0 | 0 | 0 | 0 | 0 | 0 | 0 | 0 | 0 | 0 | 0 | 0 | 0 | 0 | 0 | 0 | 0 | 0 | 0 | 0 | 0 | 0 | 0 | 0 | 0 | 0 | 40 | 38.76 | 0 | 0.22 | 0 | 0 | 0 | 0 | 0 | 0 | 0 | 0 | 0 | 0 | 0 | 0 | 0 | 0 | 0 | 0 | 0 | 0 | 0 | 0 | 0 | 0 | -10 | 0 | 0 | Off | 14.6 | 0 | 25.5 | 24.9 | 1 | 75 | 75 | 0 | 0 | 61 | 60.9 | 100 | 100 | 39 | 39 | 0 | 0 | 75 | 75 | 0 | 0 | 0 | 106348
27.38 | 5.3144 | 105.2023 | 0.002 | 25 | 25 | 0 | 25 | 25.15 | 20 | 19.38 | 0 | 0.09 | 200 | 39 | 39 | 61 | 61 | 0 | 0 | 100 | 100 | 5.202312 | 0 | 0 | 0 | 0.2 | 0.1938 | 0 | 0.0009 | 0 | 0 | 0 | 0 | 0 | 0 | 0 | 0 | 0 | 0 | 0 | 0 | 0 | 0 | 0 | 0 | 0 | 0 | 0 | 0 | 0 | 0 | 0 | 0 | 0 | 0 | 0 | 0 | 0 | 40 | 38.76 | 0 | 0.18 | 0 | 0 | 0 | 0 | 0 | 0 | 0 | 0 | 0 | 0 | 0 | 0 | 0 | 0 | 0 | 0 | 0 | 0 | 0 | 0 | 0 | 0 | -10 | 0 | 0 | Off | 29.4 | 0 | 25.5 | 24.8 | 1 | 75 | 75 | 0 | 0 | 61 | 61 | 100 | 100 | 39 | 39 | 0 | 0 | 75 | 75 | 0 | 0 | 0 | 106334
27.71 | 5.3145 | 105.2043 | 0.0019 | 25 | 25 | 0 | 25 | 25.16 | 20 | 19.37 | 0 | 0.095 | 200 | 39 | 39 | 61 | 60.9 | 0 | 0 | 100 | 100 | 5.204292 | 0 | 0 | 0 | 0.2 | 0.1937 | 0 | 0.00095 | 0 | 0 | 0 | 0 | 0 | 0 | 0 | 0 | 0 | 0 | 0 | 0 | 0 | 0 | 0 | 0 | 0 | 0 | 0 | 0 | 0 | 0 | 0 | 0 | 0 | 0 | 0 | 0 | 0 | 40 | 38.74 | 0 | 0.19 | 0 | 0 | 0 | 0 | 0 | 0 | 0 | 0 | 0 | 0 | 0 | 0 | 0 | 0 | 0 | 0 | 0 | 0 | 0 | 0 | 0 | 0 | -10 | 0 | 0 | Off | 12.4 | 0 | 25.5 | 25 | 1 | 75 | 75 | 0 | 0 | 61 | 60.9 | 100 | 100 | 39 | 39 | 0 | 0 | 75 | 75 | 0 | 0 | 0 | 106357
28.05 | 5.3145 | 105.2043 | 0.0019 | 25 | 25 | 0 | 25 | 25.15 | 20 | 19.395 | 0 | 0.105 | 200 | 39 | 39 | 61 | 60.9 | 0 | 0 | 100 | 100 | 5.204292 | 0 | 0 | 0 | 0.2 | 0.19395 | 0 | 0.00105 | 0 | 0 | 0 | 0 | 0 | 0 | 0 | 0 | 0 | 0 | 0 | 0 | 0 | 0 | 0 | 0 | 0 | 0 | 0 | 0 | 0 | 0 | 0 | 0 | 0 | 0 | 0 | 0 | 0 | 40 | 38.79 | 0 | 0.21 | 0 | 0 | 0 | 0 | 0 | 0 | 0 | 0 | 0 | 0 | 0 | 0 | 0 | 0 | 0 | 0 | 0 | 0 | 0 | 0 | 0 | 0 | -10 | 0 | 0 | Off | 7.1 | 0 | 25.5 | 24.9 | 1 | 75 | 75 | 0 | 0 | 61 | 60.9 | 100 | 100 | 39 | 39 | 0 | 0 | 75 | 75 | 0 | 0 | 0 | 106343
28.38 | 5.3145 | 105.2043 | 0.0018 | 25 | 25 | 0 | 25 | 25.17 | 20 | 19.375 | 0 | 0.1 | 200 | 39 | 38.9 | 61 | 61 | 0 | 0 | 100 | 100 | 5.204292 | 0 | 0 | 0 | 0.2 | 0.19375 | 0 | 0.001 | 0 | 0 | 0 | 0 | 0 | 0 | 0 | 0 | 0 | 0 | 0 | 0 | 0 | 0 | 0 | 0 | 0 | 0 | 0 | 0 | 0 | 0 | 0 | 0 | 0 | 0 | 0 | 0 | 0 | 40 | 38.75 | 0 | 0.2 | 0 | 0 | 0 | 0 | 0 | 0 | 0 | 0 | 0 | 0 | 0 | 0 | 0 | 0 | 0 | 0 | 0 | 0 | 0 | 0 | 0 | 0 | -10 | 0 | 0 | Off | 11.3 | 0 | 25.5 | 25 | 1 | 75 | 74.9 | 0 | 0 | 61 | 61 | 100 | 100 | 39 | 38.9 | 0 | 0 | 75 | 74.9 | 0 | 0 | 0 | 106340
28.71 | 5.3146 | 105.2063 | 0.0018 | 25 | 25 | 0 | 25 | 25.16 | 20 | 19.375 | 0 | 0.09 | 200 | 39 | 39 | 61 | 61 | 0 | 0 | 100 | 100 | 5.206271 | 0 | 0 | 0 | 0.2 | 0.19375 | 0 | 0.0009 | 0 | 0 | 0 | 0 | 0 | 0 | 0 | 0 | 0 | 0 | 0 | 0 | 0 | 0 | 0 | 0 | 0 | 0 | 0 | 0 | 0 | 0 | 0 | 0 | 0 | 0 | 0 | 0 | 0 | 40 | 38.75 | 0 | 0.18 | 0 | 0 | 0 | 0 | 0 | 0 | 0 | 0 | 0 | 0 | 0 | 0 | 0 | 0 | 0 | 0 | 0 | 0 | 0 | 0 | 0 | 0 | -10 | 0 | 0 | Off | 9 | 0 | 25.5 | 24.9 | 1 | 75 | 75.1 | 0 | 0 | 61 | 61 | 100 | 100 | 39 | 39 | 0 | 0 | 75 | 75.1 | 0 | 0 | 0 | 106334
29.05 | 5.3146 | 105.2063 | 0.0017 | 25 | 25 | 0 | 25 | 25.17 | 20 | 19.37 | 0 | 0.09 | 200 | 39 | 39 | 61 | 60.9 | 0 | 0 | 100 | 100 | 5.206271 | 0 | 0 | 0 | 0.2 | 0.1937 | 0 | 0.0009 | 0 | 0 | 0 | 0 | 0 | 0 | 0 | 0 | 0 | 0 | 0 | 0 | 0 | 0 | 0 | 0 | 0 | 0 | 0 | 0 | 0 | 0 | 0 | 0 | 0 | 0 | 0 | 0 | 0 | 40 | 38.74 | 0 | 0.18 | 0 | 0 | 0 | 0 | 0 | 0 | 0 | 0 | 0 | 0 | 0 | 0 | 0 | 0 | 0 | 0 | 0 | 0 | 0 | 0 | 0 | 0 | -10 | 0 | 0 | Off | 10.8 | 0 | 25.5 | 24.9 | 1 | 75 | 75 | 0 | 0 | 61 | 60.9 | 100 | 100 | 39 | 39 | 0 | 0 | 75 | 75 | 0 | 0 | 0 | 106336
29.38 | 5.3146 | 105.2063 | 0.0016 | 25 | 25 | 0 | 25 | 25.15 | 20 | 19.395 | 0 | 0.105 | 200 | 39 | 39 | 61 | 61.1 | 0 | 0 | 100 | 100 | 5.206271 | 0 | 0 | 0 | 0.2 | 0.19395 | 0 | 0.00105 | 0 | 0 | 0 | 0 | 0 | 0 | 0 | 0 | 0 | 0 | 0 | 0 | 0 | 0 | 0 | 0 | 0 | 0 | 0 | 0 | 0 | 0 | 0 | 0 | 0 | 0 | 0 | 0 | 0 | 40 | 38.79 | 0 | 0.21 | 0 | 0 | 0 | 0 | 0 | 0 | 0 | 0 | 0 | 0 | 0 | 0 | 0 | 0 | 0 | 0 | 0 | 0 | 0 | 0 | 0 | 0 | -10 | 0 | 0 | Off | 9.4 | 0 | 25.5 | 24.9 | 1 | 75 | 75.1 | 0 | 0 | 61 | 61.1 | 100 | 100 | 39 | 39 | 0 | 0 | 75 | 75.1 | 0 | 0 | 0 | 106344
29.71 | 5.3146 | 105.2063 | 0.0015 | 25 | 25 | 0 | 25 | 25.15 | 20 | 19.395 | 0 | 0.09 | 200 | 39 | 39 | 61 | 60.9 | 0 | 0 | 100 | 100 | 5.206271 | 0 | 0 | 0 | 0.2 | 0.19395 | 0 | 0.0009 | 0 | 0 | 0 | 0 | 0 | 0 | 0 | 0 | 0 | 0 | 0 | 0 | 0 | 0 | 0 | 0 | 0 | 0 | 0 | 0 | 0 | 0 | 0 | 0 | 0 | 0 | 0 | 0 | 0 | 40 | 38.79 | 0 | 0.18 | 0 | 0 | 0 | 0 | 0 | 0 | 0 | 0 | 0 | 0 | 0 | 0 | 0 | 0 | 0 | 0 | 0 | 0 | 0 | 0 | 0 | 0 | -10 | 0 | 0 | Off | 10.7 | 0 | 25.5 | 25 | 1 | 75 | 75 | 0 | 0 | 61 | 60.9 | 100 | 100 | 39 | 39 | 0 | 0 | 75 | 75 | 0 | 0 | 0 | 106336
30.05 | 5.3146 | 105.2063 | 0.0014 | 25 | 25 | 0 | 25 | 25.16 | 20 | 19.385 | 0 | 0.085 | 200 | 39 | 39 | 61 | 61 | 0 | 0 | 100 | 100 | 5.206271 | 0 | 0 | 0 | 0.2 | 0.19385 | 0 | 0.00085 | 0 | 0 | 0 | 0 | 0 | 0 | 0 | 0 | 0 | 0 | 0 | 0 | 0 | 0 | 0 | 0 | 0 | 0 | 0 | 0 | 0 | 0 | 0 | 0 | 0 | 0 | 0 | 0 | 0 | 40 | 38.77 | 0 | 0.17 | 0 | 0 | 0 | 0 | 0 | 0 | 0 | 0 | 0 | 0 | 0 | 0 | 0 | 0 | 0 | 0 | 0 | 0 | 0 | 0 | 0 | 0 | -10 | 0 | 0 | Off | 12.4 | 0 | 25.5 | 25.1 | 1 | 75 | 75 | 0 | 0 | 61 | 61 | 100 | 100 | 39 | 39 | 0 | 0 | 75 | 75 | 0 | 0 | 0 | 106331
30.38 | 5.3147 | 105.2083 | 0.0014 | 25 | 25 | 0 | 25 | 25.15 | 20 | 19.39 | 0 | 0.09 | 200 | 39 | 39 | 61 | 61 | 0 | 0 | 100 | 100 | 5.208251 | 0 | 0 | 0 | 0.2 | 0.1939 | 0 | 0.0009 | 0 | 0 | 0 | 0 | 0 | 0 | 0 | 0 | 0 | 0 | 0 | 0 | 0 | 0 | 0 | 0 | 0 | 0 | 0 | 0 | 0 | 0 | 0 | 0 | 0 | 0 | 0 | 0 | 0 | 40 | 38.78 | 0 | 0.18 | 0 | 0 | 0 | 0 | 0 | 0 | 0 | 0 | 0 | 0 | 0 | 0 | 0 | 0 | 0 | 0 | 0 | 0 | 0 | 0 | 0 | 0 | -10 | 0 | 0 | Off | 12.3 | 0 | 25.5 | 24.9 | 1 | 75 | 75 | 0 | 0 | 61 | 61 | 100 | 100 | 39 | 39 | 0 | 0 | 75 | 75 | 0 | 0 | 0 | 106332
30.72 | 5.3147 | 105.2083 | 0.0013 | 25 | 25 | 0 | 25 | 25.15 | 20 | 19.375 | 0 | 0.085 | 200 | 39 | 39 | 61 | 61 | 0 | 0 | 100 | 100 | 5.208251 | 0 | 0 | 0 | 0.2 | 0.19375 | 0 | 0.00085 | 0 | 0 | 0 | 0 | 0 | 0 | 0 | 0 | 0 | 0 | 0 | 0 | 0 | 0 | 0 | 0 | 0 | 0 | 0 | 0 | 0 | 0 | 0 | 0 | 0 | 0 | 0 | 0 | 0 | 40 | 38.75 | 0 | 0.17 | 0 | 0 | 0 | 0 | 0 | 0 | 0 | 0 | 0 | 0 | 0 | 0 | 0 | 0 | 0 | 0 | 0 | 0 | 0 | 0 | 0 | 0 | -10 | 0 | 0 | Off | 11.8 | 0 | 25.5 | 25 | 1 | 75 | 75 | 0 | 0 | 61 | 61 | 100 | 100 | 39 | 39 | 0 | 0 | 75 | 75 | 0 | 0 | 0 | 106333
31.05 | 5.3147 | 105.2083 | 0.0014 | 25 | 25 | 0 | 25 | 25.15 | 20 | 19.375 | 0 | 0.095 | 200 | 39 | 39 | 61 | 61 | 0 | 0 | 100 | 100 | 5.208251 | 0 | 0 | 0 | 0.2 | 0.19375 | 0 | 0.00095 | 0 | 0 | 0 | 0 | 0 | 0 | 0 | 0 | 0 | 0 | 0 | 0 | 0 | 0 | 0 | 0 | 0 | 0 | 0 | 0 | 0 | 0 | 0 | 0 | 0 | 0 | 0 | 0 | 0 | 40 | 38.75 | 0 | 0.19 | 0 | 0 | 0 | 0 | 0 | 0 | 0 | 0 | 0 | 0 | 0 | 0 | 0 | 0 | 0 | 0 | 0 | 0 | 0 | 0 | 0 | 0 | -10 | 0 | 0 | Off | 12.1 | 0 | 25.5 | 24.9 | 1 | 75 | 75 | 0 | 0 | 61 | 61 | 100 | 100 | 39 | 39 | 0 | 0 | 75 | 75 | 0 | 0 | 0 | 106341
31.38 | 5.3147 | 105.2083 | 0.0014 | 25 | 25 | 0 | 25 | 25.14 | 20 | 19.38 | 0 | 0.095 | 200 | 39 | 39 | 61 | 61 | 0 | 0 | 100 | 100 | 5.208251 | 0 | 0 | 0 | 0.2 | 0.1938 | 0 | 0.00095 | 0 | 0 | 0 | 0 | 0 | 0 | 0 | 0 | 0 | 0 | 0 | 0 | 0 | 0 | 0 | 0 | 0 | 0 | 0 | 0 | 0 | 0 | 0 | 0 | 0 | 0 | 0 | 0 | 0 | 40 | 38.76 | 0 | 0.19 | 0 | 0 | 0 | 0 | 0 | 0 | 0 | 0 | 0 | 0 | 0 | 0 | 0 | 0 | 0 | 0 | 0 | 0 | 0 | 0 | 0 | 0 | -10 | 0 | 0 | Off | 12.1 | 0 | 25.5 | 25 | 1 | 75 | 75 | 0 | 0 | 61 | 61 | 100 | 100 | 39 | 39 | 0 | 0 | 75 | 75 | 0 | 0 | 0 | 106334
31.72 | 5.3147 | 105.2083 | 0.0013 | 25 | 25 | 0 | 25 | 25.14 | 20 | 19.38 | 0 | 0.095 | 200 | 39 | 39 | 61 | 61 | 0 | 0 | 100 | 100 | 5.208251 | 0 | 0 | 0 | 0.2 | 0.1938 | 0 | 0.00095 | 0 | 0 | 0 | 0 | 0 | 0 | 0 | 0 | 0 | 0 | 0 | 0 | 0 | 0 | 0 | 0 | 0 | 0 | 0 | 0 | 0 | 0 | 0 | 0 | 0 | 0 | 0 | 0 | 0 | 40 | 38.76 | 0 | 0.19 | 0 | 0 | 0 | 0 | 0 | 0 | 0 | 0 | 0 | 0 | 0 | 0 | 0 | 0 | 0 | 0 | 0 | 0 | 0 | 0 | 0 | 0 | -10 | 0 | 0 | Off | 20.3 | 0 | 25.5 | 24.9 | 1 | 75 | 75 | 0 | 0 | 61 | 61 | 100 | 100 | 39 | 39 | 0 | 0 | 75 | 75 | 0 | 0 | 0 | 106338
32.05 | 5.3147 | 105.2083 | 0.0012 | 25 | 25 | 0 | 25 | 25.14 | 20 | 19.38 | 0 | 0.09 | 200 | 39 | 39 | 61 | 60.9 | 0 | 0 | 100 | 100 | 5.208251 | 0 | 0 | 0 | 0.2 | 0.1938 | 0 | 0.0009 | 0 | 0 | 0 | 0 | 0 | 0 | 0 | 0 | 0 | 0 | 0 | 0 | 0 | 0 | 0 | 0 | 0 | 0 | 0 | 0 | 0 | 0 | 0 | 0 | 0 | 0 | 0 | 0 | 0 | 40 | 38.76 | 0 | 0.18 | 0 | 0 | 0 | 0 | 0 | 0 | 0 | 0 | 0 | 0 | 0 | 0 | 0 | 0 | 0 | 0 | 0 | 0 | 0 | 0 | 0 | 0 | -10 | 0 | 0 | Off | 11.3 | 0 | 25.5 | 25 | 1 | 75 | 74.9 | 0 | 0 | 61 | 60.9 | 100 | 100 | 39 | 39 | 0 | 0 | 75 | 74.9 | 0 | 0 | 0 | 106336
32.38 | 5.3148 | 105.2102 | 0.0012 | 25 | 25 | 0 | 25 | 25.14 | 20 | 19.395 | 0 | 0.085 | 200 | 39 | 39 | 61 | 61 | 0 | 0 | 100 | 100 | 5.21023 | 0 | 0 | 0 | 0.2 | 0.19395 | 0 | 0.00085 | 0 | 0 | 0 | 0 | 0 | 0 | 0 | 0 | 0 | 0 | 0 | 0 | 0 | 0 | 0 | 0 | 0 | 0 | 0 | 0 | 0 | 0 | 0 | 0 | 0 | 0 | 0 | 0 | 0 | 40 | 38.79 | 0 | 0.17 | 0 | 0 | 0 | 0 | 0 | 0 | 0 | 0 | 0 | 0 | 0 | 0 | 0 | 0 | 0 | 0 | 0 | 0 | 0 | 0 | 0 | 0 | -10 | 0 | 0 | Off | 13.3 | 0 | 25.5 | 24.9 | 1 | 75 | 75 | 0 | 0 | 61 | 61 | 100 | 100 | 39 | 39 | 0 | 0 | 75 | 75 | 0 | 0 | 0 | 106331
32.72 | 5.3148 | 105.2102 | 0.0012 | 25 | 25 | 0 | 25 | 25.15 | 20 | 19.395 | 0 | 0.11 | 200 | 39 | 39 | 61 | 61 | 0 | 0 | 100 | 100 | 5.21023 | 0 | 0 | 0 | 0.2 | 0.19395 | 0 | 0.0011 | 0 | 0 | 0 | 0 | 0 | 0 | 0 | 0 | 0 | 0 | 0 | 0 | 0 | 0 | 0 | 0 | 0 | 0 | 0 | 0 | 0 | 0 | 0 | 0 | 0 | 0 | 0 | 0 | 0 | 40 | 38.79 | 0 | 0.22 | 0 | 0 | 0 | 0 | 0 | 0 | 0 | 0 | 0 | 0 | 0 | 0 | 0 | 0 | 0 | 0 | 0 | 0 | 0 | 0 | 0 | 0 | -10 | 0 | 0 | Off | 11 | 0 | 25.5 | 25.1 | 1 | 75 | 74.9 | 0 | 0 | 61 | 61 | 100 | 100 | 39 | 39 | 0 | 0 | 75 | 74.9 | 0 | 0 | 0 | 106344
33.05 | 5.3148 | 105.2102 | 0.0012 | 25 | 25 | 0 | 25 | 25.14 | 20 | 19.395 | 0 | 0.095 | 200 | 39 | 39 | 61 | 61 | 0 | 0 | 100 | 100 | 5.21023 | 0 | 0 | 0 | 0.2 | 0.19395 | 0 | 0.00095 | 0 | 0 | 0 | 0 | 0 | 0 | 0 | 0 | 0 | 0 | 0 | 0 | 0 | 0 | 0 | 0 | 0 | 0 | 0 | 0 | 0 | 0 | 0 | 0 | 0 | 0 | 0 | 0 | 0 | 40 | 38.79 | 0 | 0.19 | 0 | 0 | 0 | 0 | 0 | 0 | 0 | 0 | 0 | 0 | 0 | 0 | 0 | 0 | 0 | 0 | 0 | 0 | 0 | 0 | 0 | 0 | -10 | 0 | 0 | Off | 6.4 | 0 | 25.5 | 24.8 | 1 | 75 | 75 | 0 | 0 | 61 | 61 | 100 | 100 | 39 | 39 | 0 | 0 | 75 | 75 | 0 | 0 | 0 | 106336
33.39 | 5.3148 | 105.2102 | 0.0011 | 25 | 25 | 0 | 25 | 25.14 | 20 | 19.395 | 0 | 0.095 | 200 | 39 | 39 | 61 | 61 | 0 | 0 | 100 | 100 | 5.21023 | 0 | 0 | 0 | 0.2 | 0.19395 | 0 | 0.00095 | 0 | 0 | 0 | 0 | 0 | 0 | 0 | 0 | 0 | 0 | 0 | 0 | 0 | 0 | 0 | 0 | 0 | 0 | 0 | 0 | 0 | 0 | 0 | 0 | 0 | 0 | 0 | 0 | 0 | 40 | 38.79 | 0 | 0.19 | 0 | 0 | 0 | 0 | 0 | 0 | 0 | 0 | 0 | 0 | 0 | 0 | 0 | 0 | 0 | 0 | 0 | 0 | 0 | 0 | 0 | 0 | -10 | 0 | 0 | Off | 11.8 | 0 | 25.5 | 25 | 1 | 75 | 75 | 0 | 0 | 61 | 61 | 100 | 100 | 39 | 39 | 0 | 0 | 75 | 75 | 0 | 0 | 0 | 106338
33.72 | 5.3148 | 105.2102 | 0.001 | 25 | 25 | 0 | 25 | 25.14 | 20 | 19.385 | 0 | 0.095 | 200 | 39 | 39 | 61 | 61 | 0 | 0 | 100 | 100.1 | 5.21023 | 0 | 0 | 0 | 0.2 | 0.19385 | 0 | 0.00095 | 0 | 0 | 0 | 0 | 0 | 0 | 0 | 0 | 0 | 0 | 0 | 0 | 0 | 0 | 0 | 0 | 0 | 0 | 0 | 0 | 0 | 0 | 0 | 0 | 0 | 0 | 0 | 0 | 0 | 40 | 38.77 | 0 | 0.19 | 0 | 0 | 0 | 0 | 0 | 0 | 0 | 0 | 0 | 0 | 0 | 0 | 0 | 0 | 0 | 0 | 0 | 0 | 0 | 0 | 0 | 0 | -10 | 0 | 0 | Off | 10 | 0 | 25.5 | 24.9 | 1 | 75 | 75 | 0 | 0 | 61 | 61 | 100 | 100.1 | 39 | 39 | 0 | 0 | 75 | 75 | 0 | 0 | 0 | 106339
34.06 | 5.3148 | 105.2102 | 0.001 | 25 | 25 | 0 | 25 | 25.14 | 20 | 19.395 | 0 | 0.085 | 200 | 39 | 39 | 61 | 61 | 0 | 0 | 100 | 100.1 | 5.21023 | 0 | 0 | 0 | 0.2 | 0.19395 | 0 | 0.00085 | 0 | 0 | 0 | 0 | 0 | 0 | 0 | 0 | 0 | 0 | 0 | 0 | 0 | 0 | 0 | 0 | 0 | 0 | 0 | 0 | 0 | 0 | 0 | 0 | 0 | 0 | 0 | 0 | 0 | 40 | 38.79 | 0 | 0.17 | 0 | 0 | 0 | 0 | 0 | 0 | 0 | 0 | 0 | 0 | 0 | 0 | 0 | 0 | 0 | 0 | 0 | 0 | 0 | 0 | 0 | 0 | -10 | 0 | 0 | Off | 5.3 | 0 | 25.5 | 24.9 | 1 | 75 | 75 | 0 | 0 | 61 | 61 | 100 | 100.1 | 39 | 39 | 0 | 0 | 75 | 75 | 0 | 0 | 0 | 106333
34.39 | 5.3148 | 105.2102 | 0.0009 | 25 | 25 | 0 | 25 | 25.15 | 20 | 19.39 | 0 | 0.085 | 200 | 39 | 39 | 61 | 61 | 0 | 0 | 100 | 99.9 | 5.21023 | 0 | 0 | 0 | 0.2 | 0.1939 | 0 | 0.00085 | 0 | 0 | 0 | 0 | 0 | 0 | 0 | 0 | 0 | 0 | 0 | 0 | 0 | 0 | 0 | 0 | 0 | 0 | 0 | 0 | 0 | 0 | 0 | 0 | 0 | 0 | 0 | 0 | 0 | 40 | 38.78 | 0 | 0.17 | 0 | 0 | 0 | 0 | 0 | 0 | 0 | 0 | 0 | 0 | 0 | 0 | 0 | 0 | 0 | 0 | 0 | 0 | 0 | 0 | 0 | 0 | -10 | 0 | 0 | Off | 12.9 | 0 | 25.5 | 25 | 1 | 75 | 75.1 | 0 | 0 | 61 | 61 | 100 | 99.9 | 39 | 39 | 0 | 0 | 75 | 75.1 | 0 | 0 | 0 | 106328
34.72 | 5.3148 | 105.2102 | 0.0008 | 25 | 25 | 0 | 25 | 25.14 | 20 | 19.395 | 5 | 0.095 | 200 | 39 | 39 | 61 | 61 | 10.5 | 10.3 | 89.5 | 89.4 | 5.21023 | 0 | 0 | 0 | 0.2 | 0.19395 | 0.05 | 0.00095 | 0 | 0 | 0 | 0 | 0 | 0 | 0 | 0 | 0 | 0 | 0 | 0 | 0 | 0 | 0 | 0 | 0 | 0 | 0 | 0 | 0 | 0 | 0 | 0 | 0 | 0 | 0 | 0 | 0 | 40 | 38.79 | 10 | 0.19 | 0 | 0 | 0 | 0 | 0 | 0 | 0 | 0 | 0 | 0 | 0 | 0 | 0 | 0 | 0 | 0 | 0 | 0 | 0 | 0 | 0 | 0 | -10 | 0 | 0 | Off | 5.9 | 0 | 25.5 | 24.9 | 1 | 75 | 75 | 0 | 0 | 61 | 61 | 89.5 | 89.4 | 39 | 39 | 10.5 | 10.3 | 75 | 75 | 0 | 0 | 0 | 106340
35.06 | 5.3148 | 105.2102 | 0.0007 | 25 | 25 | 0 | 25 | 25.16 | 20 | 19.37 | 5 | 0.085 | 200 | 39 | 39 | 61 | 60.9 | 10.5 | 10.5 | 89.5 | 89.5 | 5.21023 | 0 | 0 | 0 | 0.2 | 0.1937 | 0.05 | 0.00085 | 0 | 0 | 0 | 0 | 0 | 0 | 0 | 0 | 0 | 0 | 0 | 0 | 0 | 0 | 0 | 0 | 0 | 0 | 0 | 0 | 0 | 0 | 0 | 0 | 0 | 0 | 0 | 0 | 0 | 40 | 38.74 | 10 | 0.17 | 0 | 0 | 0 | 0 | 0 | 0 | 0 | 0 | 0 | 0 | 0 | 0 | 0 | 0 | 0 | 0 | 0 | 0 | 0 | 0 | 0 | 0 | -10 | 0 | 0 | Off | 6.6 | 0 | 25.5 | 25 | 1 | 75 | 75 | 0 | 0 | 61 | 60.9 | 89.5 | 89.5 | 39 | 39 | 10.5 | 10.5 | 75 | 75 | 0 | 0 | 0 | 106342
35.39 | 5.3148 | 105.2102 | 0.0005 | 25 | 25 | 0 | 25 | 25.12 | 20 | 19.39 | 5 | 2.76 | 200 | 39 | 38.9 | 61 | 61 | 10.5 | 10.5 | 89.5 | 89.5 | 5.21023 | 0 | 0 | 0 | 0.2 | 0.1939 | 0.05 | 0.0276 | 0 | 0 | 0 | 0 | 0 | 0 | 0 | 0 | 0 | 0 | 0 | 0 | 0 | 0 | 0 | 0 | 0 | 0 | 0 | 0 | 0 | 0 | 0 | 0 | 0 | 0 | 0 | 0 | 0 | 40 | 38.78 | 10 | 5.52 | 0 | 0 | 0 | 0 | 0 | 0 | 0 | 0 | 0 | 0 | 0 | 0 | 0 | 0 | 0 | 0 | 0 | 0 | 0 | 0 | 0 | 0 | -10 | 0 | 0 | Off | 12.1 | 0 | 25.5 | 25 | 1 | 75 | 75 | 0 | 0 | 61 | 61 | 89.5 | 89.5 | 39 | 38.9 | 10.5 | 10.5 | 75 | 75 | 0 | 0 | 0 | 108548
35.73 | 5.3148 | 105.2102 | 0.0005 | 25 | 25 | 0 | 25 | 25.14 | 20 | 19.39 | 5 | 4.625 | 200 | 39 | 39 | 61 | 60.9 | 10.5 | 10.5 | 89.5 | 89.5 | 5.21023 | 0 | 0 | 0 | 0.2 | 0.1939 | 0.05 | 0.04625 | 0 | 0 | 0 | 0 | 0 | 0 | 0 | 0 | 0 | 0 | 0 | 0 | 0 | 0 | 0 | 0 | 0 | 0 | 0 | 0 | 0 | 0 | 0 | 0 | 0 | 0 | 0 | 0 | 0 | 40 | 38.78 | 10 | 9.25 | 0 | 0 | 0 | 0 | 0 | 0 | 0 | 0 | 0 | 0 | 0 | 0 | 0 | 0 | 0 | 0 | 0 | 0 | 0 | 0 | 0 | 0 | -10 | 0 | 0 | Off | 816.5 | 0 | 25.5 | 25 | 1 | 75 | 75 | 0 | 0 | 61 | 60.9 | 89.5 | 89.5 | 39 | 39 | 10.5 | 10.5 | 75 | 75 | 0 | 0 | 0 | 109895
36.06 | 5.3174 | 105.2617 | 0.0018 | 25 | 25 | 0 | 25 | 25.14 | 20 | 19.375 | 5 | 5.005 | 200 | 39 | 39 | 61 | 61 | 10.5 | 10.5 | 89.5 | 89.5 | 5.261699 | 0 | 0 | 0 | 0.2 | 0.19375 | 0.05 | 0.05005 | 0 | 0 | 0 | 0 | 0 | 0 | 0 | 0 | 0 | 0 | 0 | 0 | 0 | 0 | 0 | 0 | 0 | 0 | 0 | 0 | 0 | 0 | 0 | 0 | 0 | 0 | 0 | 0 | 0 | 40 | 38.75 | 10 | 10.01 | 0 | 0 | 0 | 0 | 0 | 0 | 0 | 0 | 0 | 0 | 0 | 0 | 0 | 0 | 0 | 0 | 0 | 0 | 0 | 0 | 0 | 0 | -10 | 0 | 0 | Off | 19231.6 | 0 | 25.5 | 24.9 | 1 | 75 | 75.1 | 0 | 0 | 61 | 61 | 89.5 | 89.5 | 39 | 39 | 10.5 | 10.5 | 75 | 75.1 | 0 | 0 | 0 | 110175
36.39 | 5.3272 | 105.4557 | 0.012 | 25 | 25 | 0 | 25 | 25.15 | 20 | 19.37 | 5 | 5.005 | 200 | 39 | 39 | 61 | 61.1 | 10.5 | 10.5 | 89.5 | 89.6 | 5.455697 | 0 | 0 | 0 | 0.2 | 0.1937 | 0.05 | 0.05005 | 0 | 0 | 0 | 0 | 0 | 0 | 0 | 0 | 0 | 0 | 0 | 0 | 0 | 0 | 0 | 0 | 0 | 0 | 0 | 0 | 0 | 0 | 0 | 0 | 0 | 0 | 0 | 0 | 0 | 40 | 38.74 | 10 | 10.01 | 0 | 0 | 0 | 0 | 0 | 0 | 0 | 0 | 0 | 0 | 0 | 0 | 0 | 0 | 0 | 0 | 0 | 0 | 0 | 0 | 0 | 0 | -10 | 0 | 0 | Off | 28879.4 | 0 | 25.5 | 24.9 | 1 | 75 | 75 | 0 | 0 | 61 | 61.1 | 89.5 | 89.6 | 39 | 39 | 10.5 | 10.5 | 75 | 75 | 0 | 0 | 0 | 110166
36.73 | 5.3382 | 105.6734 | 0.0386 | 25 | 25 | 0 | 25 | 25.14 | 20 | 19.37 | 5 | 5.045 | 200 | 39 | 39 | 61 | 60.9 | 10.5 | 10.5 | 89.5 | 89.5 | 5.67345 | 0 | 0 | 0 | 0.2 | 0.1937 | 0.05 | 0.05045 | 0 | 0 | 0 | 0 | 0 | 0 | 0 | 0 | 0 | 0 | 0 | 0 | 0 | 0 | 0 | 0 | 0 | 0 | 0 | 0 | 0 | 0 | 0 | 0 | 0 | 0 | 0 | 0 | 0 | 40 | 38.74 | 10 | 10.09 | 0 | 0 | 0 | 0 | 0 | 0 | 0 | 0 | 0 | 0 | 0 | 0 | 0 | 0 | 0 | 0 | 0 | 0 | 0 | 0 | 0 | 0 | -10 | 0 | 0 | Off | 65453.6 | 0 | 25.5 | 24.8 | 1 | 75 | 75 | 0 | 0 | 61 | 60.9 | 89.5 | 89.5 | 39 | 39 | 10.5 | 10.5 | 75 | 75 | 0 | 0 | 0 | 110198
37.06 | 5.3422 | 105.7526 | 0.0698 | 25 | 25 | 0 | 25 | 25.14 | 20 | 19.395 | 5 | 5.075 | 200 | 39 | 39 | 61 | 60.9 | 10.5 | 10.5 | 89.5 | 89.5 | 5.752633 | 0 | 0 | 0 | 0.2 | 0.19395 | 0.05 | 0.05075 | 0 | 0 | 0 | 0 | 0 | 0 | 0 | 0 | 0 | 0 | 0 | 0 | 0 | 0 | 0 | 0 | 0 | 0 | 0 | 0 | 0 | 0 | 0 | 0 | 0 | 0 | 0 | 0 | 0 | 40 | 38.79 | 10 | 10.15 | 0 | 0 | 0 | 0 | 0 | 0 | 0 | 0 | 0 | 0 | 0 | 0 | 0 | 0 | 0 | 0 | 0 | 0 | 0 | 0 | 0 | 0 | -10 | 0 | 0 | Off | 37943.5 | 0 | 25.5 | 24.8 | 1 | 75 | 74.9 | 0 | 0 | 61 | 60.9 | 89.5 | 89.5 | 39 | 39 | 10.5 | 10.5 | 75 | 74.9 | 0 | 0.7 | 0 | 110222
37.4 | 5.3428 | 105.7645 | 0.1003 | 25 | 25 | 0 | 25 | 25.15 | 20 | 19.37 | 5 | 5.065 | 200 | 39 | 39 | 61 | 61 | 10.5 | 10.5 | 89.5 | 89.5 | 5.76451 | 0 | 0 | 0 | 0.2 | 0.1937 | 0.05 | 0.05065 | 0 | 0 | 0 | 0 | 0 | 0 | 0 | 0 | 0 | 0 | 0 | 0 | 0 | 0 | 0 | 0 | 0 | 0 | 0 | 0 | 0 | 0 | 0 | 0 | 0 | 0 | 0 | 0 | 0 | 40 | 38.74 | 10 | 10.13 | 0 | 0 | 0 | 0 | 0 | 0 | 0 | 0 | 0 | 0 | 0 | 0 | 0 | 0 | 0 | 0 | 0 | 0 | 0 | 0 | 0 | 0 | -10 | 0 | 0 | Off | 38665.6 | 0 | 25.5 | 24.9 | 1 | 75 | 75 | 0 | 0 | 61 | 61 | 89.5 | 89.5 | 39 | 39 | 10.5 | 10.5 | 75 | 75 | 0 | 0 | 0 | 110198
37.73 | 5.3422 | 105.7526 | 0.1235 | 25 | 25 | 0 | 25 | 25.14 | 20 | 19.39 | 5 | 5.055 | 200 | 39 | 39 | 61 | 61 | 10.5 | 10.5 | 89.5 | 89.5 | 5.752633 | 0 | 0 | 0 | 0.2 | 0.1939 | 0.05 | 0.05055 | 0 | 0 | 0 | 0 | 0 | 0 | 0 | 0 | 0 | 0 | 0 | 0 | 0 | 0 | 0 | 0 | 0 | 0 | 0 | 0 | 0 | 0 | 0 | 0 | 0 | 0 | 0 | 0 | 0 | 40 | 38.78 | 10 | 10.11 | 0 | 0 | 0 | 0 | 0 | 0 | 0 | 0 | 0 | 0 | 0 | 0 | 0 | 0 | 0 | 0 | 0 | 0 | 0 | 0 | 0 | 0 | -10 | 0 | 0 | Off | 39174.8 | 0 | 25.5 | 24.9 | 1 | 75 | 75.1 | 0 | 0 | 61 | 61 | 89.5 | 89.5 | 39 | 39 | 10.5 | 10.5 | 75 | 75.1 | 0 | 0 | 0 | 110200
38.07 | 5.3413 | 105.7348 | 0.1401 | 25 | 25 | 0 | 25 | 25.14 | 20 | 19.395 | 5 | 5.095 | 200 | 39 | 38.9 | 61 | 61 | 10.5 | 10.5 | 89.5 | 89.4 | 5.734817 | 0 | 0 | 0 | 0.2 | 0.19395 | 0.05 | 0.05095 | 0 | 0 | 0 | 0 | 0 | 0 | 0 | 0 | 0 | 0 | 0 | 0 | 0 | 0 | 0 | 0 | 0 | 0 | 0 | 0 | 0 | 0 | 0 | 0 | 0 | 0 | 0 | 0 | 0 | 40 | 38.79 | 10 | 10.19 | 0 | 0 | 0 | 0 | 0 | 0 | 0 | 0 | 0 | 0 | 0 | 0 | 0 | 0 | 0 | 0 | 0 | 0 | 0 | 0 | 0 | 0 | -10 | 0 | 0 | Off | 39393.7 | 0 | 25.5 | 24.9 | 1 | 75 | 75 | 0 | 0 | 61 | 61 | 89.5 | 89.4 | 39 | 38.9 | 10.5 | 10.5 | 75 | 75 | 0 | 0 | 0 | 110227
38.4 | 5.3402 | 105.713 | 0.1501 | 25 | 25 | 0 | 25 | 25.13 | 20 | 19.37 | 5 | 5.09 | 200 | 39 | 39 | 61 | 61 | 10.5 | 10.5 | 89.5 | 89.6 | 5.713041 | 0 | 0 | 0 | 0.2 | 0.1937 | 0.05 | 0.0509 | 0 | 0 | 0 | 0 | 0 | 0 | 0 | 0 | 0 | 0 | 0 | 0 | 0 | 0 | 0 | 0 | 0 | 0 | 0 | 0 | 0 | 0 | 0 | 0 | 0 | 0 | 0 | 0 | 0 | 40 | 38.74 | 10 | 10.18 | 0 | 0 | 0 | 0 | 0 | 0 | 0 | 0 | 0 | 0 | 0 | 0 | 0 | 0 | 0 | 0 | 0 | 0 | 0 | 0 | 0 | 0 | -10 | 0 | 0 | Off | 39477.3 | 0 | 25.5 | 24.8 | 1 | 75 | 75 | 0 | 0 | 61 | 61 | 89.5 | 89.6 | 39 | 39 | 10.5 | 10.5 | 75 | 75 | 0 | 0 | 0 | 110226
38.73 | 5.3392 | 105.6932 | 0.1537 | 25 | 25 | 0 | 25 | 25.15 | 20 | 19.37 | 5 | 5.055 | 200 | 39 | 38.9 | 61 | 61 | 10.5 | 10.5 | 89.5 | 89.5 | 5.693246 | 0 | 0 | 0 | 0.2 | 0.1937 | 0.05 | 0.05055 | 0 | 0 | 0 | 0 | 0 | 0 | 0 | 0 | 0 | 0 | 0 | 0 | 0 | 0 | 0 | 0 | 0 | 0 | 0 | 0 | 0 | 0 | 0 | 0 | 0 | 0 | 0 | 0 | 0 | 40 | 38.74 | 10 | 10.11 | 0 | 0 | 0 | 0 | 0 | 0 | 0 | 0 | 0 | 0 | 0 | 0 | 0 | 0 | 0 | 0 | 0 | 0 | 0 | 0 | 0 | 0 | -10 | 0 | 0 | Off | 39575.8 | 0 | 25.5 | 24.9 | 1 | 75 | 75 | 0 | 0 | 61 | 61 | 89.5 | 89.5 | 39 | 38.9 | 10.5 | 10.5 | 75 | 75 | 0 | 0 | 0 | 110201
39.07 | 5.3384 | 105.6774 | 0.1508 | 25 | 25 | 0 | 25 | 25.13 | 20 | 19.37 | 5 | 5.075 | 200 | 39 | 39 | 61 | 60.9 | 10.5 | 10.5 | 89.5 | 89.5 | 5.677409 | 0 | 0 | 0 | 0.2 | 0.1937 | 0.05 | 0.05075 | 0 | 0 | 0 | 0 | 0 | 0 | 0 | 0 | 0 | 0 | 0 | 0 | 0 | 0 | 0 | 0 | 0 | 0 | 0 | 0 | 0 | 0 | 0 | 0 | 0 | 0 | 0 | 0 | 0 | 40 | 38.74 | 10 | 10.15 | 0 | 0 | 0 | 0 | 0 | 0 | 0 | 0 | 0 | 0 | 0 | 0 | 0 | 0 | 0 | 0 | 0 | 0 | 0 | 0 | 0 | 0 | -10 | 0 | 0 | Off | 39610.3 | 0 | 25.5 | 25 | 1 | 75 | 75 | 0 | 0 | 61 | 60.9 | 89.5 | 89.5 | 39 | 39 | 10.5 | 10.5 | 75 | 75 | 0 | 0 | 0 | 110218
39.4 | 5.3376 | 105.6616 | 0.1422 | 25 | 25 | 0 | 25 | 25.13 | 20 | 19.385 | 5 | 5.085 | 200 | 39 | 39 | 61 | 60.9 | 10.5 | 10.5 | 89.5 | 89.4 | 5.661573 | 0 | 0 | 0 | 0.2 | 0.19385 | 0.05 | 0.05085 | 0 | 0 | 0 | 0 | 0 | 0 | 0 | 0 | 0 | 0 | 0 | 0 | 0 | 0 | 0 | 0 | 0 | 0 | 0 | 0 | 0 | 0 | 0 | 0 | 0 | 0 | 0 | 0 | 0 | 40 | 38.77 | 10 | 10.17 | 0 | 0 | 0 | 0 | 0 | 0 | 0 | 0 | 0 | 0 | 0 | 0 | 0 | 0 | 0 | 0 | 0 | 0 | 0 | 0 | 0 | 0 | -10 | 0 | 0 | Off | 39680 | 0 | 25.5 | 24.9 | 1 | 75 | 75 | 0 | 0 | 61 | 60.9 | 89.5 | 89.4 | 39 | 39 | 10.5 | 10.5 | 75 | 75 | 0 | 0 | 0 | 110229
39.74 | 5.3369 | 105.6477 | 0.1271 | 25 | 25 | 0 | 25 | 25.15 | 20 | 19.385 | 5 | 5.055 | 200 | 39 | 39 | 61 | 60.9 | 10.5 | 10.5 | 89.5 | 89.5 | 5.647716 | 0 | 0 | 0 | 0.2 | 0.19385 | 0.05 | 0.05055 | 0 | 0 | 0 | 0 | 0 | 0 | 0 | 0 | 0 | 0 | 0 | 0 | 0 | 0 | 0 | 0 | 0 | 0 | 0 | 0 | 0 | 0 | 0 | 0 | 0 | 0 | 0 | 0 | 0 | 40 | 38.77 | 10 | 10.11 | 0 | 0 | 0 | 0 | 0 | 0 | 0 | 0 | 0 | 0 | 0 | 0 | 0 | 0 | 0 | 0 | 0 | 0 | 0 | 0 | 0 | 0 | -10 | 0 | 0 | Off | 39733.7 | 0 | 25.5 | 24.9 | 1 | 75 | 75 | 0 | 0 | 61 | 60.9 | 89.5 | 89.5 | 39 | 39 | 10.5 | 10.5 | 75 | 75 | 0 | 0 | 0 | 110197
40.07 | 5.3363 | 105.6358 | 0.1073 | 25 | 25 | 0 | 25 | 25.14 | 20 | 19.39 | 5 | 5.085 | 200 | 39 | 39 | 61 | 61 | 10.5 | 10.5 | 89.5 | 89.5 | 5.635838 | 0 | 0 | 0 | 0.2 | 0.1939 | 0.05 | 0.05085 | 0 | 0 | 0 | 0 | 0 | 0 | 0 | 0 | 0 | 0 | 0 | 0 | 0 | 0 | 0 | 0 | 0 | 0 | 0 | 0 | 0 | 0 | 0 | 0 | 0 | 0 | 0 | 0 | 0 | 40 | 38.78 | 10 | 10.17 | 0 | 0 | 0 | 0 | 0 | 0 | 0 | 0 | 0 | 0 | 0 | 0 | 0 | 0 | 0 | 0 | 0 | 0 | 0 | 0 | 0 | 0 | -10 | 0 | 0 | Off | 39756.2 | 0 | 25.5 | 24.9 | 1 | 75 | 75.1 | 0 | 0 | 61 | 61 | 89.5 | 89.5 | 39 | 39 | 10.5 | 10.5 | 75 | 75.1 | 0 | 0 | 0 | 110221
40.4 | 5.3357 | 105.624 | 0.0825 | 25 | 25 | 0 | 25 | 25.14 | 20 | 19.37 | 5 | 5.075 | 200 | 39 | 39 | 61 | 61.1 | 10.5 | 10.5 | 89.5 | 89.5 | 5.623961 | 0 | 0 | 0 | 0.2 | 0.1937 | 0.05 | 0.05075 | 0 | 0 | 0 | 0 | 0 | 0 | 0 | 0 | 0 | 0 | 0 | 0 | 0 | 0 | 0 | 0 | 0 | 0 | 0 | 0 | 0 | 0 | 0 | 0 | 0 | 0 | 0 | 0 | 0 | 40 | 38.74 | 10 | 10.15 | 0 | 0 | 0 | 0 | 0 | 0 | 0 | 0 | 0 | 0 | 0 | 0 | 0 | 0 | 0 | 0 | 0 | 0 | 0 | 0 | 0 | 0 | -10 | 0 | 0 | Off | 39761.4 | 0 | 25.5 | 24.9 | 1 | 75 | 75 | 0 | 0 | 61 | 61.1 | 89.5 | 89.5 | 39 | 39 | 10.5 | 10.5 | 75 | 75 | 0 | 0 | 0 | 110219
40.74 | 5.3352 | 105.6141 | 0.0528 | 25 | 25 | 0 | 25 | 25.14 | 20 | 19.37 | 5 | 5.05 | 200 | 39 | 39 | 61 | 61 | 10.5 | 10.5 | 89.5 | 89.5 | 5.614063 | 0 | 0 | 0 | 0.2 | 0.1937 | 0.05 | 0.0505 | 0 | 0 | 0 | 0 | 0 | 0 | 0 | 0 | 0 | 0 | 0 | 0 | 0 | 0 | 0 | 0 | 0 | 0 | 0 | 0 | 0 | 0 | 0 | 0 | 0 | 0 | 0 | 0 | 0 | 40 | 38.74 | 10 | 10.1 | 0 | 0 | 0 | 0 | 0 | 0 | 0 | 0 | 0 | 0 | 0 | 0 | 0 | 0 | 0 | 0 | 0 | 0 | 0 | 0 | 0 | 0 | -10 | 0 | 0 | Off | 39751.2 | 0 | 25.5 | 25 | 1 | 75 | 75 | 0 | 0 | 61 | 61 | 89.5 | 89.5 | 39 | 39 | 10.5 | 10.5 | 75 | 75 | 0 | 0 | 0 | 110191
41.07 | 5.3348 | 105.6061 | 0.0169 | 25 | 25 | 0 | 25 | 25.14 | 20 | 19.37 | 5 | 5.075 | 200 | 39 | 39.1 | 61 | 61 | 10.5 | 10.5 | 89.5 | 89.5 | 5.606145 | 0 | 0 | 0 | 0.2 | 0.1937 | 0.05 | 0.05075 | 0 | 0 | 0 | 0 | 0 | 0 | 0 | 0 | 0 | 0 | 0 | 0 | 0 | 0 | 0 | 0 | 0 | 0 | 0 | 0 | 0 | 0 | 0 | 0 | 0 | 0 | 0 | 0 | 0 | 40 | 38.74 | 10 | 10.15 | 0 | 0 | 0 | 0 | 0 | 0 | 0 | 0 | 0 | 0 | 0 | 0 | 0 | 0 | 0 | 0 | 0 | 0 | 0 | 0 | 0 | 0 | -10 | 0 | 0 | Off | 39773.2 | 0 | 25.5 | 24.9 | 1 | 75 | 75 | 0 | 0 | 61 | 61 | 89.5 | 89.5 | 39 | 39.1 | 10.5 | 10.5 | 75 | 75 | 0 | 0 | 0 | 110216
41.41 | 5.3344 | 105.5982 | -0.0156 | 25 | 25 | 0 | 25 | 25.16 | 20 | 19.37 | 5 | 5.11 | 200 | 39 | 39 | 61 | 61 | 10.5 | 10.5 | 89.5 | 89.5 | 5.598226 | 0 | 0 | 0 | 0.2 | 0.1937 | 0.05 | 0.0511 | 0 | 0 | 0 | 0 | 0 | 0 | 0 | 0 | 0 | 0 | 0 | 0 | 0 | 0 | 0 | 0 | 0 | 0 | 0 | 0 | 0 | 0 | 0 | 0 | 0 | 0 | 0 | 0 | 0 | 40 | 38.74 | 10 | 10.22 | 0 | 0 | 0 | 0 | 0 | 0 | 0 | 0 | 0 | 0 | 0 | 0 | 0 | 0 | 0 | 0 | 0 | 0 | 0 | 0 | 0 | 0 | -10 | 0 | 0 | Off | 39821.4 | 0 | 25.5 | 24.8 | 1 | 75 | 74.9 | 0 | 0 | 61 | 61 | 89.5 | 89.5 | 39 | 39 | 10.5 | 10.5 | 75 | 74.9 | 0 | 0 | 0 | 110233
41.74 | 5.334 | 105.5903 | -0.0349 | 25 | 25 | 0 | 25 | 25.15 | 20 | 19.395 | 5 | 5.05 | 200 | 39 | 39 | 61 | 61 | 10.5 | 10.5 | 89.5 | 89.5 | 5.590308 | 0 | 0 | 0 | 0.2 | 0.19395 | 0.05 | 0.0505 | 0 | 0 | 0 | 0 | 0 | 0 | 0 | 0 | 0 | 0 | 0 | 0 | 0 | 0 | 0 | 0 | 0 | 0 | 0 | 0 | 0 | 0 | 0 | 0 | 0 | 0 | 0 | 0 | 0 | 40 | 38.79 | 10 | 10.1 | 0 | 0 | 0 | 0 | 0 | 0 | 0 | 0 | 0 | 0 | 0 | 0 | 0 | 0 | 0 | 0 | 0 | 0 | 0 | 0 | 0 | 0 | -10 | 0 | 0 | Off | 39834 | 0 | 25.5 | 25.1 | 1 | 75 | 75 | 0 | 0 | 61 | 61 | 89.5 | 89.5 | 39 | 39 | 10.5 | 10.5 | 75 | 75 | 0 | 0 | 0 | 110194
42.07 | 5.3338 | 105.5863 | -0.0407 | 25 | 25 | 0 | 25 | 25.13 | 20 | 19.37 | 5 | 5.08 | 200 | 39 | 39 | 61 | 61 | 10.5 | 10.5 | 89.5 | 89.5 | 5.586349 | 0 | 0 | 0 | 0.2 | 0.1937 | 0.05 | 0.0508 | 0 | 0 | 0 | 0 | 0 | 0 | 0 | 0 | 0 | 0 | 0 | 0 | 0 | 0 | 0 | 0 | 0 | 0 | 0 | 0 | 0 | 0 | 0 | 0 | 0 | 0 | 0 | 0 | 0 | 40 | 38.74 | 10 | 10.16 | 0 | 0 | 0 | 0 | 0 | 0 | 0 | 0 | 0 | 0 | 0 | 0 | 0 | 0 | 0 | 0 | 0 | 0 | 0 | 0 | 0 | 0 | -10 | 0 | 0 | Off | 39833.4 | 0 | 25.5 | 25 | 1 | 75 | 75 | 0 | 0 | 61 | 61 | 89.5 | 89.5 | 39 | 39 | 10.5 | 10.5 | 75 | 75 | 0 | 0 | 0 | 110221
42.41 | 5.3335 | 105.5804 | -0.0396 | 25 | 25 | 0 | 25 | 25.16 | 20 | 19.38 | 5 | 5.09 | 200 | 39 | 39 | 61 | 61.1 | 10.5 | 10.5 | 89.5 | 89.5 | 5.58041 | 0 | 0 | 0 | 0.2 | 0.1938 | 0.05 | 0.0509 | 0 | 0 | 0 | 0 | 0 | 0 | 0 | 0 | 0 | 0 | 0 | 0 | 0 | 0 | 0 | 0 | 0 | 0 | 0 | 0 | 0 | 0 | 0 | 0 | 0 | 0 | 0 | 0 | 0 | 40 | 38.76 | 10 | 10.18 | 0 | 0 | 0 | 0 | 0 | 0 | 0 | 0 | 0 | 0 | 0 | 0 | 0 | 0 | 0 | 0 | 0 | 0 | 0 | 0 | 0 | 0 | -10 | 0 | 0 | Off | 39838.3 | 0 | 25.5 | 25 | 1 | 75 | 75 | 0 | 0 | 61 | 61.1 | 89.5 | 89.5 | 39 | 39 | 10.5 | 10.5 | 75 | 75 | 0 | 0 | 0 | 110227
42.74 | 5.3332 | 105.5745 | -0.0366 | 25 | 25 | 0 | 25 | 25.15 | 20 | 19.395 | 5 | 5.035 | 200 | 39 | 39 | 61 | 61 | 10.5 | 10.5 | 89.5 | 89.5 | 5.574471 | 0 | 0 | 0 | 0.2 | 0.19395 | 0.05 | 0.05035 | 0 | 0 | 0 | 0 | 0 | 0 | 0 | 0 | 0 | 0 | 0 | 0 | 0 | 0 | 0 | 0 | 0 | 0 | 0 | 0 | 0 | 0 | 0 | 0 | 0 | 0 | 0 | 0 | 0 | 40 | 38.79 | 10 | 10.07 | 0 | 0 | 0 | 0 | 0 | 0 | 0 | 0 | 0 | 0 | 0 | 0 | 0 | 0 | 0 | 0 | 0 | 0 | 0 | 0 | 0 | 0 | -10 | 0 | 0 | Off | 39837.7 | 0 | 25.5 | 24.9 | 1 | 75 | 75 | 0 | 0 | 61 | 61 | 89.5 | 89.5 | 39 | 39 | 10.5 | 10.5 | 75 | 75 | 0 | 0 | 0 | 110187
43.07 | 5.333 | 105.5705 | -0.0329 | 25 | 25 | 0 | 25 | 25.12 | 20 | 19.37 | 5 | 5.07 | 200 | 39 | 39 | 61 | 61 | 10.5 | 10.5 | 89.5 | 89.5 | 5.570512 | 0 | 0 | 0 | 0.2 | 0.1937 | 0.05 | 0.0507 | 0 | 0 | 0 | 0 | 0 | 0 | 0 | 0 | 0 | 0 | 0 | 0 | 0 | 0 | 0 | 0 | 0 | 0 | 0 | 0 | 0 | 0 | 0 | 0 | 0 | 0 | 0 | 0 | 0 | 40 | 38.74 | 10 | 10.14 | 0 | 0 | 0 | 0 | 0 | 0 | 0 | 0 | 0 | 0 | 0 | 0 | 0 | 0 | 0 | 0 | 0 | 0 | 0 | 0 | 0 | 0 | -10 | 0 | 0 | Off | 39841.5 | 0 | 25.5 | 24.8 | 1 | 75 | 75 | 0 | 0 | 61 | 61 | 89.5 | 89.5 | 39 | 39 | 10.5 | 10.5 | 75 | 75 | 0 | 0 | 0 | 110219
43.41 | 5.3328 | 105.5666 | -0.0293 | 25 | 25 | 0 | 25 | 25.14 | 20 | 19.375 | 5 | 5.095 | 200 | 39 | 39 | 61 | 60.9 | 10.5 | 10.5 | 89.5 | 89.6 | 5.566553 | 0 | 0 | 0 | 0.2 | 0.19375 | 0.05 | 0.05095 | 0 | 0 | 0 | 0 | 0 | 0 | 0 | 0 | 0 | 0 | 0 | 0 | 0 | 0 | 0 | 0 | 0 | 0 | 0 | 0 | 0 | 0 | 0 | 0 | 0 | 0 | 0 | 0 | 0 | 40 | 38.75 | 10 | 10.19 | 0 | 0 | 0 | 0 | 0 | 0 | 0 | 0 | 0 | 0 | 0 | 0 | 0 | 0 | 0 | 0 | 0 | 0 | 0 | 0 | 0 | 0 | -10 | 0 | 0 | Off | 39845 | 0 | 25.5 | 24.9 | 1 | 75 | 75 | 0 | 0 | 61 | 60.9 | 89.5 | 89.6 | 39 | 39 | 10.5 | 10.5 | 75 | 75 | 0 | 0 | 0 | 110230
43.74 | 5.3327 | 105.5646 | -0.0262 | 25 | 25 | 0 | 25 | 25.16 | 20 | 19.37 | 5 | 5.03 | 200 | 39 | 39 | 61 | 60.9 | 10.5 | 10.5 | 89.5 | 89.5 | 5.564574 | 0 | 0 | 0 | 0.2 | 0.1937 | 0.05 | 0.0503 | 0 | 0 | 0 | 0 | 0 | 0 | 0 | 0 | 0 | 0 | 0 | 0 | 0 | 0 | 0 | 0 | 0 | 0 | 0 | 0 | 0 | 0 | 0 | 0 | 0 | 0 | 0 | 0 | 0 | 40 | 38.74 | 10 | 10.06 | 0 | 0 | 0 | 0 | 0 | 0 | 0 | 0 | 0 | 0 | 0 | 0 | 0 | 0 | 0 | 0 | 0 | 0 | 0 | 0 | 0 | 0 | -10 | 0 | 0 | Off | 39839.5 | 0 | 25.5 | 25 | 1 | 75 | 75 | 0 | 0 | 61 | 60.9 | 89.5 | 89.5 | 39 | 39 | 10.5 | 10.5 | 75 | 75 | 0 | 0 | 0 | 110187
44.08 | 5.3325 | 105.5606 | -0.0232 | 25 | 25 | 0 | 25 | 25.14 | 20 | 19.38 | 5 | 5.085 | 200 | 39 | 39.1 | 61 | 61 | 10.5 | 10.5 | 89.5 | 89.5 | 5.560614 | 0 | 0 | 0 | 0.2 | 0.1938 | 0.05 | 0.05085 | 0 | 0 | 0 | 0 | 0 | 0 | 0 | 0 | 0 | 0 | 0 | 0 | 0 | 0 | 0 | 0 | 0 | 0 | 0 | 0 | 0 | 0 | 0 | 0 | 0 | 0 | 0 | 0 | 0 | 40 | 38.76 | 10 | 10.17 | 0 | 0 | 0 | 0 | 0 | 0 | 0 | 0 | 0 | 0 | 0 | 0 | 0 | 0 | 0 | 0 | 0 | 0 | 0 | 0 | 0 | 0 | -10 | 0 | 0 | Off | 39843.1 | 0 | 25.5 | 24.9 | 1 | 75 | 75 | 0 | 0 | 61 | 61 | 89.5 | 89.5 | 39 | 39.1 | 10.5 | 10.5 | 75 | 75 | 0 | 0 | 0 | 110223
44.41 | 5.3324 | 105.5586 | -0.0206 | 25 | 25 | 0 | 25 | 25.14 | 20 | 19.37 | 5 | 5.095 | 200 | 39 | 39 | 61 | 61 | 10.5 | 10.5 | 89.5 | 89.5 | 5.558635 | 0 | 0 | 0 | 0.2 | 0.1937 | 0.05 | 0.05095 | 0 | 0 | 0 | 0 | 0 | 0 | 0 | 0 | 0 | 0 | 0 | 0 | 0 | 0 | 0 | 0 | 0 | 0 | 0 | 0 | 0 | 0 | 0 | 0 | 0 | 0 | 0 | 0 | 0 | 40 | 38.74 | 10 | 10.19 | 0 | 0 | 0 | 0 | 0 | 0 | 0 | 0 | 0 | 0 | 0 | 0 | 0 | 0 | 0 | 0 | 0 | 0 | 0 | 0 | 0 | 0 | -10 | 0 | 0 | Off | 39848.3 | 0 | 25.5 | 24.9 | 1 | 75 | 75 | 0 | 0 | 61 | 61 | 89.5 | 89.5 | 39 | 39 | 10.5 | 10.5 | 75 | 75 | 0 | 0 | 0 | 110228
44.74 | 5.3323 | 105.5567 | -0.0183 | 25 | 25 | 0 | 25 | 25.14 | 20 | 19.38 | 5 | 5.035 | 200 | 39 | 39 | 61 | 61 | 10.5 | 10.5 | 89.5 | 89.5 | 5.556655 | 0 | 0 | 0 | 0.2 | 0.1938 | 0.05 | 0.05035 | 0 | 0 | 0 | 0 | 0 | 0 | 0 | 0 | 0 | 0 | 0 | 0 | 0 | 0 | 0 | 0 | 0 | 0 | 0 | 0 | 0 | 0 | 0 | 0 | 0 | 0 | 0 | 0 | 0 | 40 | 38.76 | 10 | 10.07 | 0 | 0 | 0 | 0 | 0 | 0 | 0 | 0 | 0 | 0 | 0 | 0 | 0 | 0 | 0 | 0 | 0 | 0 | 0 | 0 | 0 | 0 | -10 | 0 | 0 | Off | 39837.5 | 0 | 25.5 | 24.9 | 1 | 75 | 75 | 0 | 0 | 61 | 61 | 89.5 | 89.5 | 39 | 39 | 10.5 | 10.5 | 75 | 75 | 0 | 0 | 0 | 110187
45.08 | 5.3323 | 105.5567 | -0.0162 | 25 | 25 | 0 | 25 | 25.17 | 20 | 19.39 | 5 | 5.07 | 200 | 39 | 39 | 61 | 61.1 | 10.5 | 10.5 | 89.5 | 89.5 | 5.556655 | 0 | 0 | 0 | 0.2 | 0.1939 | 0.05 | 0.0507 | 0 | 0 | 0 | 0 | 0 | 0 | 0 | 0 | 0 | 0 | 0 | 0 | 0 | 0 | 0 | 0 | 0 | 0 | 0 | 0 | 0 | 0 | 0 | 0 | 0 | 0 | 0 | 0 | 0 | 40 | 38.78 | 10 | 10.14 | 0 | 0 | 0 | 0 | 0 | 0 | 0 | 0 | 0 | 0 | 0 | 0 | 0 | 0 | 0 | 0 | 0 | 0 | 0 | 0 | 0 | 0 | -10 | 0 | 0 | Off | 39813.6 | 0 | 25.5 | 24.8 | 1 | 75 | 75 | 0 | 0 | 61 | 61.1 | 89.5 | 89.5 | 39 | 39 | 10.5 | 10.5 | 75 | 75 | 0 | 0 | 0 | 110222
45.41 | 5.3322 | 105.5547 | -0.0141 | 25 | 25 | 0 | 25 | 25.13 | 20 | 19.395 | 5 | 5.095 | 200 | 39 | 39 | 61 | 60.9 | 10.5 | 10.5 | 89.5 | 89.5 | 5.554676 | 0 | 0 | 0 | 0.2 | 0.19395 | 0.05 | 0.05095 | 0 | 0 | 0 | 0 | 0 | 0 | 0 | 0 | 0 | 0 | 0 | 0 | 0 | 0 | 0 | 0 | 0 | 0 | 0 | 0 | 0 | 0 | 0 | 0 | 0 | 0 | 0 | 0 | 0 | 40 | 38.79 | 10 | 10.19 | 0 | 0 | 0 | 0 | 0 | 0 | 0 | 0 | 0 | 0 | 0 | 0 | 0 | 0 | 0 | 0 | 0 | 0 | 0 | 0 | 0 | 0 | -10 | 0 | 0 | Off | 39796.6 | 0 | 25.5 | 24.8 | 1 | 75 | 74.9 | 0 | 0 | 61 | 60.9 | 89.5 | 89.5 | 39 | 39 | 10.5 | 10.5 | 75 | 74.9 | 0 | 0 | 0 | 110230
45.75 | 5.332 | 105.5507 | -0.0124 | 25 | 25 | 0 | 25 | 25.14 | 20 | 19.37 | 5 | 5.025 | 200 | 39 | 39 | 61 | 60.9 | 10.5 | 10.5 | 89.5 | 89.5 | 5.550717 | 0 | 0 | 0 | 0.2 | 0.1937 | 0.05 | 0.05025 | 0 | 0 | 0 | 0 | 0 | 0 | 0 | 0 | 0 | 0 | 0 | 0 | 0 | 0 | 0 | 0 | 0 | 0 | 0 | 0 | 0 | 0 | 0 | 0 | 0 | 0 | 0 | 0 | 0 | 40 | 38.74 | 10 | 10.05 | 0 | 0 | 0 | 0 | 0 | 0 | 0 | 0 | 0 | 0 | 0 | 0 | 0 | 0 | 0 | 0 | 0 | 0 | 0 | 0 | 0 | 0 | -10 | 0 | 0 | Off | 39773.5 | 0 | 25.5 | 25 | 1 | 75 | 75 | 0 | 0 | 61 | 60.9 | 89.5 | 89.5 | 39 | 39 | 10.5 | 10.5 | 75 | 75 | 0 | 0 | 0 | 110191
46.08 | 5.332 | 105.5507 | -0.011 | 25 | 25 | 0 | 25 | 25.14 | 20 | 19.385 | 5 | 5.08 | 200 | 39 | 39 | 61 | 60.9 | 10.5 | 10.5 | 89.5 | 89.4 | 5.550717 | 0 | 0 | 0 | 0.2 | 0.19385 | 0.05 | 0.0508 | 0 | 0 | 0 | 0 | 0 | 0 | 0 | 0 | 0 | 0 | 0 | 0 | 0 | 0 | 0 | 0 | 0 | 0 | 0 | 0 | 0 | 0 | 0 | 0 | 0 | 0 | 0 | 0 | 0 | 40 | 38.77 | 10 | 10.16 | 0 | 0 | 0 | 0 | 0 | 0 | 0 | 0 | 0 | 0 | 0 | 0 | 0 | 0 | 0 | 0 | 0 | 0 | 0 | 0 | 0 | 0 | -10 | 0 | 0 | Off | 39770.4 | 0 | 25.5 | 25 | 1 | 75 | 75.1 | 0 | 0 | 61 | 60.9 | 89.5 | 89.4 | 39 | 39 | 10.5 | 10.5 | 75 | 75.1 | 0 | 0 | 0 | 110221
46.41 | 5.332 | 105.5507 | -0.0096 | 25 | 25 | 0 | 25 | 25.16 | 20 | 19.375 | 5 | 5.095 | 200 | 39 | 39 | 61 | 60.9 | 10.5 | 10.5 | 89.5 | 89.5 | 5.550717 | 0 | 0 | 0 | 0.2 | 0.19375 | 0.05 | 0.05095 | 0 | 0 | 0 | 0 | 0 | 0 | 0 | 0 | 0 | 0 | 0 | 0 | 0 | 0 | 0 | 0 | 0 | 0 | 0 | 0 | 0 | 0 | 0 | 0 | 0 | 0 | 0 | 0 | 0 | 40 | 38.75 | 10 | 10.19 | 0 | 0 | 0 | 0 | 0 | 0 | 0 | 0 | 0 | 0 | 0 | 0 | 0 | 0 | 0 | 0 | 0 | 0 | 0 | 0 | 0 | 0 | -10 | 0 | 0 | Off | 39762.8 | 0 | 25.5 | 24.9 | 1 | 75 | 75 | 0 | 0 | 61 | 60.9 | 89.5 | 89.5 | 39 | 39 | 10.5 | 10.5 | 75 | 75 | 0 | 0 | 0 | 110229
46.75 | 5.3318 | 105.5468 | -0.0084 | 25 | 25 | 0 | 25 | 25.15 | 20 | 19.37 | 5 | 5.03 | 200 | 39 | 39 | 61 | 61 | 10.5 | 10.5 | 89.5 | 89.5 | 5.546757 | 0 | 0 | 0 | 0.2 | 0.1937 | 0.05 | 0.0503 | 0 | 0 | 0 | 0 | 0 | 0 | 0 | 0 | 0 | 0 | 0 | 0 | 0 | 0 | 0 | 0 | 0 | 0 | 0 | 0 | 0 | 0 | 0 | 0 | 0 | 0 | 0 | 0 | 0 | 40 | 38.74 | 10 | 10.06 | 0 | 0 | 0 | 0 | 0 | 0 | 0 | 0 | 0 | 0 | 0 | 0 | 0 | 0 | 0 | 0 | 0 | 0 | 0 | 0 | 0 | 0 | -10 | 0 | 0 | Off | 39755.1 | 0 | 25.5 | 24.8 | 1 | 75 | 75 | 0 | 0 | 61 | 61 | 89.5 | 89.5 | 39 | 39 | 10.5 | 10.5 | 75 | 75 | 0 | 0 | 0 | 110183
47.08 | 5.3318 | 105.5468 | -0.0075 | 25 | 25 | 0 | 25 | 25.14 | 20 | 19.37 | 5 | 5.065 | 200 | 39 | 39 | 61 | 61 | 10.5 | 10.5 | 89.5 | 89.5 | 5.546757 | 0 | 0 | 0 | 0.2 | 0.1937 | 0.05 | 0.05065 | 0 | 0 | 0 | 0 | 0 | 0 | 0 | 0 | 0 | 0 | 0 | 0 | 0 | 0 | 0 | 0 | 0 | 0 | 0 | 0 | 0 | 0 | 0 | 0 | 0 | 0 | 0 | 0 | 0 | 40 | 38.74 | 10 | 10.13 | 0 | 0 | 0 | 0 | 0 | 0 | 0 | 0 | 0 | 0 | 0 | 0 | 0 | 0 | 0 | 0 | 0 | 0 | 0 | 0 | 0 | 0 | -10 | 0 | 0 | Off | 39758.8 | 0 | 25.5 | 24.9 | 1 | 75 | 75 | 0 | 0 | 61 | 61 | 89.5 | 89.5 | 39 | 39 | 10.5 | 10.5 | 75 | 75 | 0 | 0 | 0 | 110214
47.41 | 5.3318 | 105.5468 | -0.0066 | 25 | 25 | 0 | 25 | 25.14 | 20 | 19.37 | 5 | 5.09 | 200 | 39 | 39 | 61 | 60.9 | 10.5 | 10.5 | 89.5 | 89.5 | 5.546757 | 0 | 0 | 0 | 0.2 | 0.1937 | 0.05 | 0.0509 | 0 | 0 | 0 | 0 | 0 | 0 | 0 | 0 | 0 | 0 | 0 | 0 | 0 | 0 | 0 | 0 | 0 | 0 | 0 | 0 | 0 | 0 | 0 | 0 | 0 | 0 | 0 | 0 | 0 | 40 | 38.74 | 10 | 10.18 | 0 | 0 | 0 | 0 | 0 | 0 | 0 | 0 | 0 | 0 | 0 | 0 | 0 | 0 | 0 | 0 | 0 | 0 | 0 | 0 | 0 | 0 | -10 | 0 | 0 | Off | 39747.1 | 0 | 25.5 | 25 | 1 | 75 | 75 | 0 | 0 | 61 | 60.9 | 89.5 | 89.5 | 39 | 39 | 10.5 | 10.5 | 75 | 75 | 0 | 0 | 0 | 110227
47.75 | 5.3317 | 105.5448 | -0.0058 | 25 | 25 | 0 | 25 | 25.14 | 20 | 19.375 | 5 | 5.025 | 200 | 39 | 39 | 61 | 61 | 10.5 | 10.5 | 89.5 | 89.5 | 5.544778 | 0 | 0 | 0 | 0.2 | 0.19375 | 0.05 | 0.05025 | 0 | 0 | 0 | 0 | 0 | 0 | 0 | 0 | 0 | 0 | 0 | 0 | 0 | 0 | 0 | 0 | 0 | 0 | 0 | 0 | 0 | 0 | 0 | 0 | 0 | 0 | 0 | 0 | 0 | 40 | 38.75 | 10 | 10.05 | 0 | 0 | 0 | 0 | 0 | 0 | 0 | 0 | 0 | 0 | 0 | 0 | 0 | 0 | 0 | 0 | 0 | 0 | 0 | 0 | 0 | 0 | -10 | 0 | 0 | Off | 39739.7 | 0 | 25.5 | 24.8 | 1 | 75 | 75 | 0 | 0 | 61 | 61 | 89.5 | 89.5 | 39 | 39 | 10.5 | 10.5 | 75 | 75 | 0 | 0 | 0 | 110180
48.08 | 5.3317 | 105.5448 | -0.0052 | 25 | 25 | 0 | 25 | 25.15 | 20 | 19.365 | 5 | 5.07 | 200 | 39 | 39 | 61 | 60.9 | 10.5 | 10.5 | 89.5 | 89.5 | 5.544778 | 0 | 0 | 0 | 0.2 | 0.19365 | 0.05 | 0.0507 | 0 | 0 | 0 | 0 | 0 | 0 | 0 | 0 | 0 | 0 | 0 | 0 | 0 | 0 | 0 | 0 | 0 | 0 | 0 | 0 | 0 | 0 | 0 | 0 | 0 | 0 | 0 | 0 | 0 | 40 | 38.73 | 10 | 10.14 | 0 | 0 | 0 | 0 | 0 | 0 | 0 | 0 | 0 | 0 | 0 | 0 | 0 | 0 | 0 | 0 | 0 | 0 | 0 | 0 | 0 | 0 | -10 | 0 | 0 | Off | 39737.8 | 0 | 25.5 | 25 | 1 | 75 | 75 | 0 | 0 | 61 | 60.9 | 89.5 | 89.5 | 39 | 39 | 10.5 | 10.5 | 75 | 75 | 0 | 0 | 0 | 110218
48.42 | 5.3317 | 105.5448 | -0.0045 | 25 | 25 | 0 | 25 | 25.16 | 20 | 19.37 | 5 | 5.11 | 200 | 39 | 39 | 61 | 61 | 10.5 | 10.5 | 89.5 | 89.5 | 5.544778 | 0 | 0 | 0 | 0.2 | 0.1937 | 0.05 | 0.0511 | 0 | 0 | 0 | 0 | 0 | 0 | 0 | 0 | 0 | 0 | 0 | 0 | 0 | 0 | 0 | 0 | 0 | 0 | 0 | 0 | 0 | 0 | 0 | 0 | 0 | 0 | 0 | 0 | 0 | 40 | 38.74 | 10 | 10.22 | 0 | 0 | 0 | 0 | 0 | 0 | 0 | 0 | 0 | 0 | 0 | 0 | 0 | 0 | 0 | 0 | 0 | 0 | 0 | 0 | 0 | 0 | -10 | 0 | 0 | Off | 39745.2 | 0 | 25.5 | 24.8 | 1 | 75 | 75 | 0 | 0 | 61 | 61 | 89.5 | 89.5 | 39 | 39 | 10.5 | 10.5 | 75 | 75 | 0 | 0 | 0 | 110240
48.75 | 5.3316 | 105.5428 | -0.0039 | 25 | 25 | 0 | 25 | 25.15 | 20 | 19.39 | 5 | 5.03 | 200 | 39 | 39 | 61 | 61 | 10.5 | 10.5 | 89.5 | 89.5 | 5.542798 | 0 | 0 | 0 | 0.2 | 0.1939 | 0.05 | 0.0503 | 0 | 0 | 0 | 0 | 0 | 0 | 0 | 0 | 0 | 0 | 0 | 0 | 0 | 0 | 0 | 0 | 0 | 0 | 0 | 0 | 0 | 0 | 0 | 0 | 0 | 0 | 0 | 0 | 0 | 40 | 38.78 | 10 | 10.06 | 0 | 0 | 0 | 0 | 0 | 0 | 0 | 0 | 0 | 0 | 0 | 0 | 0 | 0 | 0 | 0 | 0 | 0 | 0 | 0 | 0 | 0 | -10 | 0 | 0 | Off | 39753.1 | 0 | 25.5 | 24.9 | 1 | 75 | 75.1 | 0 | 0 | 61 | 61 | 89.5 | 89.5 | 39 | 39 | 10.5 | 10.5 | 75 | 75.1 | 0 | 0 | 0 | 110177
49.08 | 5.3316 | 105.5428 | -0.0036 | 25 | 25.1 | 0 | 25 | 25.16 | 20 | 19.395 | 5 | 5.065 | 200 | 39 | 39 | 61 | 61 | 10.5 | 10.5 | 89.5 | 89.6 | 5.542798 | 0 | 0 | 0 | 0.2 | 0.19395 | 0.05 | 0.05065 | 0 | 0 | 0 | 0 | 0 | 0 | 0 | 0 | 0 | 0 | 0 | 0 | 0 | 0 | 0 | 0 | 0 | 0 | 0 | 0 | 0 | 0 | 0 | 0 | 0 | 0 | 0 | 0 | 0 | 40 | 38.79 | 10 | 10.13 | 0 | 0 | 0 | 0 | 0 | 0 | 0 | 0 | 0 | 0 | 0 | 0 | 0 | 0 | 0 | 0 | 0 | 0 | 0 | 0 | 0 | 0 | -10 | 0 | 0 | Off | 39756.7 | 0 | 25.5 | 24.8 | 1 | 75 | 75.1 | 0 | 0 | 61 | 61 | 89.5 | 89.6 | 39 | 39 | 10.5 | 10.5 | 75 | 75.1 | 0 | 0 | 0 | 110211
49.42 | 5.3317 | 105.5448 | -0.0032 | 25 | 25 | 0 | 25 | 25.14 | 20 | 19.37 | 5 | 5.095 | 200 | 39 | 39 | 61 | 61 | 10.5 | 10.5 | 89.5 | 89.5 | 5.544778 | 0 | 0 | 0 | 0.2 | 0.1937 | 0.05 | 0.05095 | 0 | 0 | 0 | 0 | 0 | 0 | 0 | 0 | 0 | 0 | 0 | 0 | 0 | 0 | 0 | 0 | 0 | 0 | 0 | 0 | 0 | 0 | 0 | 0 | 0 | 0 | 0 | 0 | 0 | 40 | 38.74 | 10 | 10.19 | 0 | 0 | 0 | 0 | 0 | 0 | 0 | 0 | 0 | 0 | 0 | 0 | 0 | 0 | 0 | 0 | 0 | 0 | 0 | 0 | 0 | 0 | -10 | 0 | 0 | Off | 39777.9 | 0 | 25.5 | 25 | 1 | 75 | 75 | 0 | 0 | 61 | 61 | 89.5 | 89.5 | 39 | 39 | 10.5 | 10.5 | 75 | 75 | 0 | 0 | 0 | 110232
49.75 | 5.3316 | 105.5428 | -0.0028 | 25 | 25 | 0 | 25 | 25.15 | 20 | 19.395 | 5 | 5.025 | 200 | 39 | 38.9 | 61 | 61 | 10.5 | 10.5 | 89.5 | 89.4 | 5.542798 | 0 | 0 | 0 | 0.2 | 0.19395 | 0.05 | 0.05025 | 0 | 0 | 0 | 0 | 0 | 0 | 0 | 0 | 0 | 0 | 0 | 0 | 0 | 0 | 0 | 0 | 0 | 0 | 0 | 0 | 0 | 0 | 0 | 0 | 0 | 0 | 0 | 0 | 0 | 40 | 38.79 | 10 | 10.05 | 0 | 0 | 0 | 0 | 0 | 0 | 0 | 0 | 0 | 0 | 0 | 0 | 0 | 0 | 0 | 0 | 0 | 0 | 0 | 0 | 0 | 0 | -10 | 0 | 0 | Off | 39770 | 0 | 25.5 | 24.9 | 1 | 75 | 75 | 0 | 0 | 61 | 61 | 89.5 | 89.4 | 39 | 38.9 | 10.5 | 10.5 | 75 | 75 | 0 | 0 | 0 | 110186
50.09 | 5.3316 | 105.5428 | -0.0026 | 25 | 25 | 0 | 25 | 25.12 | 20 | 19.375 | 5 | 5.06 | 200 | 39 | 39 | 61 | 61 | 10.5 | 10.5 | 89.5 | 89.5 | 5.542798 | 0 | 0 | 0 | 0.2 | 0.19375 | 0.05 | 0.0506 | 0 | 0 | 0 | 0 | 0 | 0 | 0 | 0 | 0 | 0 | 0 | 0 | 0 | 0 | 0 | 0 | 0 | 0 | 0 | 0 | 0 | 0 | 0 | 0 | 0 | 0 | 0 | 0 | 0 | 40 | 38.75 | 10 | 10.12 | 0 | 0 | 0 | 0 | 0 | 0 | 0 | 0 | 0 | 0 | 0 | 0 | 0 | 0 | 0 | 0 | 0 | 0 | 0 | 0 | 0 | 0 | -10 | 0 | 0 | Off | 39759.4 | 0 | 25.5 | 24.9 | 1 | 75 | 75.1 | 0 | 0 | 61 | 61 | 89.5 | 89.5 | 39 | 39 | 10.5 | 10.5 | 75 | 75.1 | 0 | 0 | 0 | 110205
50.42 | 5.3316 | 105.5428 | -0.0022 | 25 | 25 | 0 | 25 | 25.15 | 20 | 19.385 | 5 | 5.095 | 200 | 39 | 39 | 61 | 61 | 10.5 | 10.2 | 89.5 | 89.5 | 5.542798 | 0 | 0 | 0 | 0.2 | 0.19385 | 0.05 | 0.05095 | 0 | 0 | 0 | 0 | 0 | 0 | 0 | 0 | 0 | 0 | 0 | 0 | 0 | 0 | 0 | 0 | 0 | 0 | 0 | 0 | 0 | 0 | 0 | 0 | 0 | 0 | 0 | 0 | 0 | 40 | 38.77 | 10 | 10.19 | 0 | 0 | 0 | 0 | 0 | 0 | 0 | 0 | 0 | 0 | 0 | 0 | 0 | 0 | 0 | 0 | 0 | 0 | 0 | 0 | 0 | 0 | -10 | 0 | 0 | Off | 39762.9 | 0 | 25.5 | 24.9 | 1 | 75 | 75 | 0 | 0 | 61 | 61 | 89.5 | 89.5 | 39 | 39 | 10.5 | 10.2 | 75 | 75 | 0 | 0 | 0 | 110227
50.76 | 5.3316 | 105.5428 | -0.0018 | 25 | 25 | 0 | 25 | 25.14 | 20 | 19.37 | 5 | 5.04 | 200 | 39 | 39 | 61 | 61 | 10.5 | 10.5 | 89.5 | 89.6 | 5.542798 | 0 | 0 | 0 | 0.2 | 0.1937 | 0.05 | 0.0504 | 0 | 0 | 0 | 0 | 0 | 0 | 0 | 0 | 0 | 0 | 0 | 0 | 0 | 0 | 0 | 0 | 0 | 0 | 0 | 0 | 0 | 0 | 0 | 0 | 0 | 0 | 0 | 0 | 0 | 40 | 38.74 | 10 | 10.08 | 0 | 0 | 0 | 0 | 0 | 0 | 0 | 0 | 0 | 0 | 0 | 0 | 0 | 0 | 0 | 0 | 0 | 0 | 0 | 0 | 0 | 0 | -10 | 0 | 0 | Off | 39757.1 | 0 | 25.5 | 24.9 | 1 | 75 | 75 | 0 | 0 | 61 | 61 | 89.5 | 89.6 | 39 | 39 | 10.5 | 10.5 | 75 | 75 | 0 | 0 | 0 | 110179
51.09 | 5.3316 | 105.5428 | -0.0016 | 25 | 25 | 0 | 25 | 25.14 | 20 | 19.39 | 5 | 5.065 | 200 | 39 | 39 | 61 | 61 | 10.5 | 10.5 | 89.5 | 89.5 | 5.542798 | 0 | 0 | 0 | 0.2 | 0.1939 | 0.05 | 0.05065 | 0 | 0 | 0 | 0 | 0 | 0 | 0 | 0 | 0 | 0 | 0 | 0 | 0 | 0 | 0 | 0 | 0 | 0 | 0 | 0 | 0 | 0 | 0 | 0 | 0 | 0 | 0 | 0 | 0 | 40 | 38.78 | 10 | 10.13 | 0 | 0 | 0 | 0 | 0 | 0 | 0 | 0 | 0 | 0 | 0 | 0 | 0 | 0 | 0 | 0 | 0 | 0 | 0 | 0 | 0 | 0 | -10 | 0 | 0 | Off | 39757.1 | 0 | 25.5 | 24.9 | 1 | 75 | 75 | 0 | 0 | 61 | 61 | 89.5 | 89.5 | 39 | 39 | 10.5 | 10.5 | 75 | 75 | 0 | 0 | 0 | 110212
51.42 | 5.3317 | 105.5448 | -0.0012 | 25 | 25 | 0 | 25 | 25.14 | 20 | 19.37 | 5 | 5.105 | 200 | 39 | 39 | 61 | 61 | 10.5 | 10.3 | 89.5 | 89.5 | 5.544778 | 0 | 0 | 0 | 0.2 | 0.1937 | 0.05 | 0.05105 | 0 | 0 | 0 | 0 | 0 | 0 | 0 | 0 | 0 | 0 | 0 | 0 | 0 | 0 | 0 | 0 | 0 | 0 | 0 | 0 | 0 | 0 | 0 | 0 | 0 | 0 | 0 | 0 | 0 | 40 | 38.74 | 10 | 10.21 | 0 | 0 | 0 | 0 | 0 | 0 | 0 | 0 | 0 | 0 | 0 | 0 | 0 | 0 | 0 | 0 | 0 | 0 | 0 | 0 | 0 | 0 | -10 | 0 | 0 | Off | 39759.3 | 0 | 25.5 | 24.9 | 1 | 75 | 75 | 0 | 0 | 61 | 61 | 89.5 | 89.5 | 39 | 39 | 10.5 | 10.3 | 75 | 75 | 0 | 2 | 0 | 110236
51.76 | 5.3316 | 105.5428 | -0.001 | 25 | 25 | 0 | 25 | 25.14 | 20 | 19.395 | 5 | 5.045 | 200 | 39 | 39 | 61 | 60.9 | 10.5 | 10.5 | 89.5 | 89.5 | 5.542798 | 0 | 0 | 0 | 0.2 | 0.19395 | 0.05 | 0.05045 | 0 | 0 | 0 | 0 | 0 | 0 | 0 | 0 | 0 | 0 | 0 | 0 | 0 | 0 | 0 | 0 | 0 | 0 | 0 | 0 | 0 | 0 | 0 | 0 | 0 | 0 | 0 | 0 | 0 | 40 | 38.79 | 10 | 10.09 | 0 | 0 | 0 | 0 | 0 | 0 | 0 | 0 | 0 | 0 | 0 | 0 | 0 | 0 | 0 | 0 | 0 | 0 | 0 | 0 | 0 | 0 | -10 | 0 | 0 | Off | 39731.4 | 0 | 25.5 | 24.9 | 1 | 75 | 75 | 0 | 0 | 61 | 60.9 | 89.5 | 89.5 | 39 | 39 | 10.5 | 10.5 | 75 | 75 | 0 | 0 | 0 | 110195
52.09 | 5.3316 | 105.5428 | -0.0008 | 25 | 25 | 0 | 25 | 25.15 | 20 | 19.37 | 5 | 5.055 | 200 | 39 | 39 | 61 | 61 | 10.5 | 10.5 | 89.5 | 89.5 | 5.542798 | 0 | 0 | 0 | 0.2 | 0.1937 | 0.05 | 0.05055 | 0 | 0 | 0 | 0 | 0 | 0 | 0 | 0 | 0 | 0 | 0 | 0 | 0 | 0 | 0 | 0 | 0 | 0 | 0 | 0 | 0 | 0 | 0 | 0 | 0 | 0 | 0 | 0 | 0 | 40 | 38.74 | 10 | 10.11 | 0 | 0 | 0 | 0 | 0 | 0 | 0 | 0 | 0 | 0 | 0 | 0 | 0 | 0 | 0 | 0 | 0 | 0 | 0 | 0 | 0 | 0 | -10 | 0 | 0 | Off | 39729.8 | 0 | 25.5 | 24.9 | 1 | 75 | 75 | 0 | 0 | 61 | 61 | 89.5 | 89.5 | 39 | 39 | 10.5 | 10.5 | 75 | 75 | 0 | 0 | 0 | 110200
52.42 | 5.3316 | 105.5428 | -0.0007 | 25 | 25 | 0 | 25 | 25.16 | 20 | 19.375 | 5 | 5.095 | 200 | 39 | 38.9 | 61 | 61 | 10.5 | 10.5 | 89.5 | 89.5 | 5.542798 | 0 | 0 | 0 | 0.2 | 0.19375 | 0.05 | 0.05095 | 0 | 0 | 0 | 0 | 0 | 0 | 0 | 0 | 0 | 0 | 0 | 0 | 0 | 0 | 0 | 0 | 0 | 0 | 0 | 0 | 0 | 0 | 0 | 0 | 0 | 0 | 0 | 0 | 0 | 40 | 38.75 | 10 | 10.19 | 0 | 0 | 0 | 0 | 0 | 0 | 0 | 0 | 0 | 0 | 0 | 0 | 0 | 0 | 0 | 0 | 0 | 0 | 0 | 0 | 0 | 0 | -10 | 0 | 0 | Off | 39725.6 | 0 | 25.5 | 24.8 | 1 | 75 | 75 | 0 | 0 | 61 | 61 | 89.5 | 89.5 | 39 | 38.9 | 10.5 | 10.5 | 75 | 75 | 0 | 0 | 0 | 110223
52.76 | 5.3316 | 105.5428 | -0.0005 | 25 | 25 | 0 | 25 | 25.15 | 20 | 19.395 | 5 | 5.08 | 200 | 39 | 39 | 61 | 61 | 10.5 | 10.5 | 89.5 | 89.5 | 5.542798 | 0 | 0 | 0 | 0.2 | 0.19395 | 0.05 | 0.0508 | 0 | 0 | 0 | 0 | 0 | 0 | 0 | 0 | 0 | 0 | 0 | 0 | 0 | 0 | 0 | 0 | 0 | 0 | 0 | 0 | 0 | 0 | 0 | 0 | 0 | 0 | 0 | 0 | 0 | 40 | 38.79 | 10 | 10.16 | 0 | 0 | 0 | 0 | 0 | 0 | 0 | 0 | 0 | 0 | 0 | 0 | 0 | 0 | 0 | 0 | 0 | 0 | 0 | 0 | 0 | 0 | -10 | 0 | 0 | Off | 39714.8 | 0 | 25.5 | 24.7 | 1 | 75 | 75 | 0 | 0 | 61 | 61 | 89.5 | 89.5 | 39 | 39 | 10.5 | 10.5 | 75 | 75 | 0 | 0 | 0 | 110211
53.09 | 5.3316 | 105.5428 | -0.0004 | 25 | 25 | 0 | 25 | 25.15 | 20 | 19.38 | 5 | 5.055 | 200 | 39 | 39 | 61 | 60.9 | 10.5 | 10.5 | 89.5 | 89.5 | 5.542798 | 0 | 0 | 0 | 0.2 | 0.1938 | 0.05 | 0.05055 | 0 | 0 | 0 | 0 | 0 | 0 | 0 | 0 | 0 | 0 | 0 | 0 | 0 | 0 | 0 | 0 | 0 | 0 | 0 | 0 | 0 | 0 | 0 | 0 | 0 | 0 | 0 | 0 | 0 | 40 | 38.76 | 10 | 10.11 | 0 | 0 | 0 | 0 | 0 | 0 | 0 | 0 | 0 | 0 | 0 | 0 | 0 | 0 | 0 | 0 | 0 | 0 | 0 | 0 | 0 | 0 | -10 | 0 | 0 | Off | 39720.8 | 0 | 25.5 | 24.9 | 1 | 75 | 75 | 0 | 0 | 61 | 60.9 | 89.5 | 89.5 | 39 | 39 | 10.5 | 10.5 | 75 | 75 | 0 | 0 | 0 | 110200
53.43 | 5.3316 | 105.5428 | -0.0003 | 25 | 25 | 0 | 25 | 25.14 | 20 | 19.395 | 5 | 5.08 | 200 | 39 | 39 | 61 | 61 | 10.5 | 10.5 | 89.5 | 89.5 | 5.542798 | 0 | 0 | 0 | 0.2 | 0.19395 | 0.05 | 0.0508 | 0 | 0 | 0 | 0 | 0 | 0 | 0 | 0 | 0 | 0 | 0 | 0 | 0 | 0 | 0 | 0 | 0 | 0 | 0 | 0 | 0 | 0 | 0 | 0 | 0 | 0 | 0 | 0 | 0 | 40 | 38.79 | 10 | 10.16 | 0 | 0 | 0 | 0 | 0 | 0 | 0 | 0 | 0 | 0 | 0 | 0 | 0 | 0 | 0 | 0 | 0 | 0 | 0 | 0 | 0 | 0 | -10 | 0 | 0 | Off | 39730.7 | 0 | 25.5 | 25 | 1 | 75 | 75 | 0 | 0 | 61 | 61 | 89.5 | 89.5 | 39 | 39 | 10.5 | 10.5 | 75 | 75 | 0 | 0 | 0 | 110217
53.76 | 5.3316 | 105.5428 | -0.0002 | 25 | 25 | 0 | 25 | 25.15 | 20 | 19.4 | 5 | 5.085 | 200 | 39 | 39 | 61 | 61 | 10.5 | 10.5 | 89.5 | 89.5 | 5.542798 | 0 | 0 | 0 | 0.2 | 0.194 | 0.05 | 0.05085 | 0 | 0 | 0 | 0 | 0 | 0 | 0 | 0 | 0 | 0 | 0 | 0 | 0 | 0 | 0 | 0 | 0 | 0 | 0 | 0 | 0 | 0 | 0 | 0 | 0 | 0 | 0 | 0 | 0 | 40 | 38.8 | 10 | 10.17 | 0 | 0 | 0 | 0 | 0 | 0 | 0 | 0 | 0 | 0 | 0 | 0 | 0 | 0 | 0 | 0 | 0 | 0 | 0 | 0 | 0 | 0 | -10 | 0 | 0 | Off | 39742.4 | 0 | 25.5 | 24.9 | 1 | 75 | 75 | 0 | 0 | 61 | 61 | 89.5 | 89.5 | 39 | 39 | 10.5 | 10.5 | 75 | 75 | 0 | 0 | 0 | 110223
54.1 | 5.3316 | 105.5428 | -0.0002 | 25 | 25 | 0 | 25 | 25.14 | 20 | 19.38 | 5 | 5.055 | 200 | 39 | 39 | 61 | 61 | 10.5 | 10.5 | 89.5 | 89.5 | 5.542798 | 0 | 0 | 0 | 0.2 | 0.1938 | 0.05 | 0.05055 | 0 | 0 | 0 | 0 | 0 | 0 | 0 | 0 | 0 | 0 | 0 | 0 | 0 | 0 | 0 | 0 | 0 | 0 | 0 | 0 | 0 | 0 | 0 | 0 | 0 | 0 | 0 | 0 | 0 | 40 | 38.76 | 10 | 10.11 | 0 | 0 | 0 | 0 | 0 | 0 | 0 | 0 | 0 | 0 | 0 | 0 | 0 | 0 | 0 | 0 | 0 | 0 | 0 | 0 | 0 | 0 | -10 | 0 | 0 | Off | 39754.9 | 0 | 25.5 | 24.9 | 1 | 75 | 75 | 0 | 0 | 61 | 61 | 89.5 | 89.5 | 39 | 39 | 10.5 | 10.5 | 75 | 75 | 0 | 0 | 0 | 110201
54.43 | 5.3316 | 105.5428 | -0.0001 | 25 | 25 | 0 | 25 | 25.15 | 20 | 19.385 | 5 | 5.09 | 200 | 39 | 38.9 | 61 | 61 | 10.5 | 10.5 | 89.5 | 89.5 | 5.542798 | 0 | 0 | 0 | 0.2 | 0.19385 | 0.05 | 0.0509 | 0 | 0 | 0 | 0 | 0 | 0 | 0 | 0 | 0 | 0 | 0 | 0 | 0 | 0 | 0 | 0 | 0 | 0 | 0 | 0 | 0 | 0 | 0 | 0 | 0 | 0 | 0 | 0 | 0 | 40 | 38.77 | 10 | 10.18 | 0 | 0 | 0 | 0 | 0 | 0 | 0 | 0 | 0 | 0 | 0 | 0 | 0 | 0 | 0 | 0 | 0 | 0 | 0 | 0 | 0 | 0 | -10 | 0 | 0 | Off | 39752.9 | 0 | 25.5 | 25 | 1 | 75 | 75 | 0 | 0 | 61 | 61 | 89.5 | 89.5 | 39 | 38.9 | 10.5 | 10.5 | 75 | 75 | 0 | 0 | 0 | 110227
54.76 | 5.3316 | 105.5428 | 0 | 25 | 25 | 0 | 25 | 25.15 | 20 | 19.37 | 5 | 5.1 | 200 | 39 | 39 | 61 | 61 | 10.5 | 10.5 | 89.5 | 89.5 | 5.542798 | 0 | 0 | 0 | 0.2 | 0.1937 | 0.05 | 0.051 | 0 | 0 | 0 | 0 | 0 | 0 | 0 | 0 | 0 | 0 | 0 | 0 | 0 | 0 | 0 | 0 | 0 | 0 | 0 | 0 | 0 | 0 | 0 | 0 | 0 | 0 | 0 | 0 | 0 | 40 | 38.74 | 10 | 10.2 | 0 | 0 | 0 | 0 | 0 | 0 | 0 | 0 | 0 | 0 | 0 | 0 | 0 | 0 | 0 | 0 | 0 | 0 | 0 | 0 | 0 | 0 | -10 | 0 | 0 | Off | 39759.4 | 0 | 25.5 | 24.9 | 1 | 75 | 75 | 0 | 0 | 61 | 61 | 89.5 | 89.5 | 39 | 39 | 10.5 | 10.5 | 75 | 75 | 0 | 0 | 0 | 110237
55.1 | 5.3316 | 105.5428 | 0 | 25 | 25 | 0 | 25 | 25.13 | 20 | 19.38 | 5 | 5.045 | 200 | 39 | 39 | 61 | 61.1 | 10.5 | 10.5 | 89.5 | 89.4 | 5.542798 | 0 | 0 | 0 | 0.2 | 0.1938 | 0.05 | 0.05045 | 0 | 0 | 0 | 0 | 0 | 0 | 0 | 0 | 0 | 0 | 0 | 0 | 0 | 0 | 0 | 0 | 0 | 0 | 0 | 0 | 0 | 0 | 0 | 0 | 0 | 0 | 0 | 0 | 0 | 40 | 38.76 | 10 | 10.09 | 0 | 0 | 0 | 0 | 0 | 0 | 0 | 0 | 0 | 0 | 0 | 0 | 0 | 0 | 0 | 0 | 0 | 0 | 0 | 0 | 0 | 0 | -10 | 0 | 0 | Off | 39759.9 | 0 | 25.5 | 24.9 | 1 | 75 | 74.9 | 0 | 0 | 61 | 61.1 | 89.5 | 89.4 | 39 | 39 | 10.5 | 10.5 | 75 | 74.9 | 0 | 0 | 0 | 110194
55.43 | 5.3316 | 105.5428 | 0 | 25 | 25 | 0 | 25 | 25.14 | 20 | 19.37 | 5 | 5.085 | 200 | 39 | 39 | 61 | 60.9 | 10.5 | 10.5 | 89.5 | 89.4 | 5.542798 | 0 | 0 | 0 | 0.2 | 0.1937 | 0.05 | 0.05085 | 0 | 0 | 0 | 0 | 0 | 0 | 0 | 0 | 0 | 0 | 0 | 0 | 0 | 0 | 0 | 0 | 0 | 0 | 0 | 0 | 0 | 0 | 0 | 0 | 0 | 0 | 0 | 0 | 0 | 40 | 38.74 | 10 | 10.17 | 0 | 0 | 0 | 0 | 0 | 0 | 0 | 0 | 0 | 0 | 0 | 0 | 0 | 0 | 0 | 0 | 0 | 0 | 0 | 0 | 0 | 0 | -10 | 0 | 0 | Off | 39767.1 | 0 | 25.5 | 24.8 | 1 | 75 | 75 | 0 | 0 | 61 | 60.9 | 89.5 | 89.4 | 39 | 39 | 10.5 | 10.5 | 75 | 75 | 0 | 0 | 0 | 110225
55.76 | 5.3316 | 105.5428 | 0 | 25 | 25 | 0 | 25 | 25.15 | 20 | 19.375 | 5 | 5.09 | 200 | 39 | 39 | 61 | 60.9 | 10.5 | 10.5 | 89.5 | 89.5 | 5.542798 | 0 | 0 | 0 | 0.2 | 0.19375 | 0.05 | 0.0509 | 0 | 0 | 0 | 0 | 0 | 0 | 0 | 0 | 0 | 0 | 0 | 0 | 0 | 0 | 0 | 0 | 0 | 0 | 0 | 0 | 0 | 0 | 0 | 0 | 0 | 0 | 0 | 0 | 0 | 40 | 38.75 | 10 | 10.18 | 0 | 0 | 0 | 0 | 0 | 0 | 0 | 0 | 0 | 0 | 0 | 0 | 0 | 0 | 0 | 0 | 0 | 0 | 0 | 0 | 0 | 0 | -10 | 0 | 0 | Off | 39767.6 | 0 | 25.5 | 25 | 1 | 75 | 75 | 0 | 0 | 61 | 60.9 | 89.5 | 89.5 | 39 | 39 | 10.5 | 10.5 | 75 | 75 | 0 | 0 | 0 | 110227
56.1 | 5.3316 | 105.5428 | 0 | 25 | 25 | 0 | 25 | 25.15 | 20 | 19.375 | 5 | 5.04 | 200 | 39 | 39 | 61 | 61 | 10.5 | 10.5 | 89.5 | 89.5 | 5.542798 | 0 | 0 | 0 | 0.2 | 0.19375 | 0.05 | 0.0504 | 0 | 0 | 0 | 0 | 0 | 0 | 0 | 0 | 0 | 0 | 0 | 0 | 0 | 0 | 0 | 0 | 0 | 0 | 0 | 0 | 0 | 0 | 0 | 0 | 0 | 0 | 0 | 0 | 0 | 40 | 38.75 | 10 | 10.08 | 0 | 0 | 0 | 0 | 0 | 0 | 0 | 0 | 0 | 0 | 0 | 0 | 0 | 0 | 0 | 0 | 0 | 0 | 0 | 0 | 0 | 0 | -10 | 0 | 0 | Off | 39768.5 | 0 | 25.5 | 24.9 | 1 | 75 | 75 | 0 | 0 | 61 | 61 | 89.5 | 89.5 | 39 | 39 | 10.5 | 10.5 | 75 | 75 | 0 | 0 | 0 | 110193
56.43 | 5.3317 | 105.5448 | 0 | 25 | 25 | 0 | 25 | 25.15 | 20 | 19.385 | 5 | 5.08 | 200 | 39 | 39 | 61 | 61.1 | 10.5 | 10.5 | 89.5 | 89.5 | 5.544778 | 0 | 0 | 0 | 0.2 | 0.19385 | 0.05 | 0.0508 | 0 | 0 | 0 | 0 | 0 | 0 | 0 | 0 | 0 | 0 | 0 | 0 | 0 | 0 | 0 | 0 | 0 | 0 | 0 | 0 | 0 | 0 | 0 | 0 | 0 | 0 | 0 | 0 | 0 | 40 | 38.77 | 10 | 10.16 | 0 | 0 | 0 | 0 | 0 | 0 | 0 | 0 | 0 | 0 | 0 | 0 | 0 | 0 | 0 | 0 | 0 | 0 | 0 | 0 | 0 | 0 | -10 | 0 | 0 | Off | 39768.7 | 0 | 25.5 | 25 | 1 | 75 | 75 | 0 | 0 | 61 | 61.1 | 89.5 | 89.5 | 39 | 39 | 10.5 | 10.5 | 75 | 75 | 0 | 0 | 0 | 110211
56.77 | 5.3316 | 105.5428 | 0.0002 | 25 | 25 | 0 | 25 | 25.16 | 20 | 19.385 | 5 | 5.09 | 200 | 39 | 39 | 61 | 60.9 | 10.5 | 10.5 | 89.5 | 89.5 | 5.542798 | 0 | 0 | 0 | 0.2 | 0.19385 | 0.05 | 0.0509 | 0 | 0 | 0 | 0 | 0 | 0 | 0 | 0 | 0 | 0 | 0 | 0 | 0 | 0 | 0 | 0 | 0 | 0 | 0 | 0 | 0 | 0 | 0 | 0 | 0 | 0 | 0 | 0 | 0 | 40 | 38.77 | 10 | 10.18 | 0 | 0 | 0 | 0 | 0 | 0 | 0 | 0 | 0 | 0 | 0 | 0 | 0 | 0 | 0 | 0 | 0 | 0 | 0 | 0 | 0 | 0 | -10 | 0 | 0 | Off | 39762.5 | 0 | 25.5 | 25.1 | 1 | 75 | 75 | 0 | 0 | 61 | 60.9 | 89.5 | 89.5 | 39 | 39 | 10.5 | 10.5 | 75 | 75 | 0 | 0 | 0 | 110229
57.1 | 5.3316 | 105.5428 | 0.0002 | 25 | 25 | 0 | 25 | 25.14 | 20 | 19.37 | 5 | 5.035 | 200 | 39 | 39 | 61 | 61 | 10.5 | 10.5 | 89.5 | 89.5 | 5.542798 | 0 | 0 | 0 | 0.2 | 0.1937 | 0.05 | 0.05035 | 0 | 0 | 0 | 0 | 0 | 0 | 0 | 0 | 0 | 0 | 0 | 0 | 0 | 0 | 0 | 0 | 0 | 0 | 0 | 0 | 0 | 0 | 0 | 0 | 0 | 0 | 0 | 0 | 0 | 40 | 38.74 | 10 | 10.07 | 0 | 0 | 0 | 0 | 0 | 0 | 0 | 0 | 0 | 0 | 0 | 0 | 0 | 0 | 0 | 0 | 0 | 0 | 0 | 0 | 0 | 0 | -10 | 0 | 0 | Off | 39755.1 | 0 | 25.5 | 24.8 | 1 | 75 | 75 | 0 | 0 | 61 | 61 | 89.5 | 89.5 | 39 | 39 | 10.5 | 10.5 | 75 | 75 | 0 | 0 | 0 | 110191
57.43 | 5.3317 | 105.5448 | 0.0002 | 25 | 25 | 0 | 25 | 25.16 | 20 | 19.375 | 5 | 5.075 | 200 | 39 | 39 | 61 | 60.9 | 10.5 | 10.5 | 89.5 | 89.4 | 5.544778 | 0 | 0 | 0 | 0.2 | 0.19375 | 0.05 | 0.05075 | 0 | 0 | 0 | 0 | 0 | 0 | 0 | 0 | 0 | 0 | 0 | 0 | 0 | 0 | 0 | 0 | 0 | 0 | 0 | 0 | 0 | 0 | 0 | 0 | 0 | 0 | 0 | 0 | 0 | 40 | 38.75 | 10 | 10.15 | 0 | 0 | 0 | 0 | 0 | 0 | 0 | 0 | 0 | 0 | 0 | 0 | 0 | 0 | 0 | 0 | 0 | 0 | 0 | 0 | 0 | 0 | -10 | 0 | 0 | Off | 39757.6 | 0 | 25.5 | 24.9 | 1 | 75 | 75 | 0 | 0 | 61 | 60.9 | 89.5 | 89.4 | 39 | 39 | 10.5 | 10.5 | 75 | 75 | 0 | 0 | 0 | 110218
57.77 | 5.3317 | 105.5448 | 0.0003 | 25 | 25 | 0 | 25 | 25.14 | 20 | 19.39 | 5 | 5.095 | 200 | 39 | 39 | 61 | 61 | 10.5 | 10.5 | 89.5 | 89.5 | 5.544778 | 0 | 0 | 0 | 0.2 | 0.1939 | 0.05 | 0.05095 | 0 | 0 | 0 | 0 | 0 | 0 | 0 | 0 | 0 | 0 | 0 | 0 | 0 | 0 | 0 | 0 | 0 | 0 | 0 | 0 | 0 | 0 | 0 | 0 | 0 | 0 | 0 | 0 | 0 | 40 | 38.78 | 10 | 10.19 | 0 | 0 | 0 | 0 | 0 | 0 | 0 | 0 | 0 | 0 | 0 | 0 | 0 | 0 | 0 | 0 | 0 | 0 | 0 | 0 | 0 | 0 | -10 | 0 | 0 | Off | 39755 | 0 | 25.5 | 24.7 | 1 | 75 | 75 | 0 | 0 | 61 | 61 | 89.5 | 89.5 | 39 | 39 | 10.5 | 10.5 | 75 | 75 | 0 | 0 | 0 | 110230
58.1 | 5.3317 | 105.5448 | 0.0004 | 25 | 25 | 0 | 25 | 25.13 | 20 | 19.38 | 5 | 5.045 | 200 | 39 | 38.9 | 61 | 61 | 10.5 | 10.5 | 89.5 | 89.5 | 5.544778 | 0 | 0 | 0 | 0.2 | 0.1938 | 0.05 | 0.05045 | 0 | 0 | 0 | 0 | 0 | 0 | 0 | 0 | 0 | 0 | 0 | 0 | 0 | 0 | 0 | 0 | 0 | 0 | 0 | 0 | 0 | 0 | 0 | 0 | 0 | 0 | 0 | 0 | 0 | 40 | 38.76 | 10 | 10.09 | 0 | 0 | 0 | 0 | 0 | 0 | 0 | 0 | 0 | 0 | 0 | 0 | 0 | 0 | 0 | 0 | 0 | 0 | 0 | 0 | 0 | 0 | -10 | 0 | 0 | Off | 39755.1 | 0 | 25.5 | 24.9 | 1 | 75 | 75 | 0 | 0 | 61 | 61 | 89.5 | 89.5 | 39 | 38.9 | 10.5 | 10.5 | 75 | 75 | 0 | 0 | 0 | 110194
58.43 | 5.3317 | 105.5448 | 0.0005 | 25 | 25 | 0 | 25 | 25.13 | 20 | 19.38 | 5 | 5.07 | 200 | 39 | 39 | 61 | 61 | 10.5 | 10.5 | 89.5 | 89.6 | 5.544778 | 0 | 0 | 0 | 0.2 | 0.1938 | 0.05 | 0.0507 | 0 | 0 | 0 | 0 | 0 | 0 | 0 | 0 | 0 | 0 | 0 | 0 | 0 | 0 | 0 | 0 | 0 | 0 | 0 | 0 | 0 | 0 | 0 | 0 | 0 | 0 | 0 | 0 | 0 | 40 | 38.76 | 10 | 10.14 | 0 | 0 | 0 | 0 | 0 | 0 | 0 | 0 | 0 | 0 | 0 | 0 | 0 | 0 | 0 | 0 | 0 | 0 | 0 | 0 | 0 | 0 | -10 | 0 | 0 | Off | 39761.9 | 0 | 25.5 | 24.9 | 1 | 75 | 75.1 | 0 | 0 | 61 | 61 | 89.5 | 89.6 | 39 | 39 | 10.5 | 10.5 | 75 | 75.1 | 0 | 0 | 0 | 110212
58.77 | 5.3317 | 105.5448 | 0.0005 | 25 | 25 | 0 | 25 | 25.14 | 20 | 19.385 | 5 | 5.085 | 200 | 39 | 38.9 | 61 | 61 | 10.5 | 10.5 | 89.5 | 89.5 | 5.544778 | 0 | 0 | 0 | 0.2 | 0.19385 | 0.05 | 0.05085 | 0 | 0 | 0 | 0 | 0 | 0 | 0 | 0 | 0 | 0 | 0 | 0 | 0 | 0 | 0 | 0 | 0 | 0 | 0 | 0 | 0 | 0 | 0 | 0 | 0 | 0 | 0 | 0 | 0 | 40 | 38.77 | 10 | 10.17 | 0 | 0 | 0 | 0 | 0 | 0 | 0 | 0 | 0 | 0 | 0 | 0 | 0 | 0 | 0 | 0 | 0 | 0 | 0 | 0 | 0 | 0 | -10 | 0 | 0 | Off | 39750.7 | 0 | 25.5 | 24.9 | 1 | 75 | 75 | 0 | 0 | 61 | 61 | 89.5 | 89.5 | 39 | 38.9 | 10.5 | 10.5 | 75 | 75 | 0 | 0 | 0 | 110224
59.1 | 5.3317 | 105.5448 | 0.0005 | 25 | 25 | 0 | 25 | 25.15 | 20 | 19.38 | 5 | 5.025 | 200 | 39 | 39 | 61 | 61 | 10.5 | 10.5 | 89.5 | 89.4 | 5.544778 | 0 | 0 | 0 | 0.2 | 0.1938 | 0.05 | 0.05025 | 0 | 0 | 0 | 0 | 0 | 0 | 0 | 0 | 0 | 0 | 0 | 0 | 0 | 0 | 0 | 0 | 0 | 0 | 0 | 0 | 0 | 0 | 0 | 0 | 0 | 0 | 0 | 0 | 0 | 40 | 38.76 | 10 | 10.05 | 0 | 0 | 0 | 0 | 0 | 0 | 0 | 0 | 0 | 0 | 0 | 0 | 0 | 0 | 0 | 0 | 0 | 0 | 0 | 0 | 0 | 0 | -10 | 0 | 0 | Off | 39752.6 | 0 | 25.5 | 24.9 | 1 | 75 | 75 | 0 | 0 | 61 | 61 | 89.5 | 89.4 | 39 | 39 | 10.5 | 10.5 | 75 | 75 | 0 | 0 | 0 | 110183
59.44 | 5.3317 | 105.5448 | 0.0006 | 25 | 25 | 0 | 25 | 25.16 | 20 | 19.37 | 5 | 5.07 | 200 | 39 | 39 | 61 | 61 | 10.5 | 10.5 | 89.5 | 89.5 | 5.544778 | 0 | 0 | 0 | 0.2 | 0.1937 | 0.05 | 0.0507 | 0 | 0 | 0 | 0 | 0 | 0 | 0 | 0 | 0 | 0 | 0 | 0 | 0 | 0 | 0 | 0 | 0 | 0 | 0 | 0 | 0 | 0 | 0 | 0 | 0 | 0 | 0 | 0 | 0 | 40 | 38.74 | 10 | 10.14 | 0 | 0 | 0 | 0 | 0 | 0 | 0 | 0 | 0 | 0 | 0 | 0 | 0 | 0 | 0 | 0 | 0 | 0 | 0 | 0 | 0 | 0 | -10 | 0 | 0 | Off | 39752.2 | 0 | 25.5 | 25 | 1 | 75 | 74.9 | 0 | 0 | 61 | 61 | 89.5 | 89.5 | 39 | 39 | 10.5 | 10.5 | 75 | 74.9 | 0 | 0 | 0 | 110214
59.77 | 5.3317 | 105.5448 | 0.0005 | 25 | 25 | 0 | 25 | 25.14 | 20 | 19.37 | 5 | 5.075 | 200 | 39 | 39 | 61 | 61 | 10.5 | 10.5 | 89.5 | 89.5 | 5.544778 | 0 | 0 | 0 | 0.2 | 0.1937 | 0.05 | 0.05075 | 0 | 0 | 0 | 0 | 0 | 0 | 0 | 0 | 0 | 0 | 0 | 0 | 0 | 0 | 0 | 0 | 0 | 0 | 0 | 0 | 0 | 0 | 0 | 0 | 0 | 0 | 0 | 0 | 0 | 40 | 38.74 | 10 | 10.15 | 0 | 0 | 0 | 0 | 0 | 0 | 0 | 0 | 0 | 0 | 0 | 0 | 0 | 0 | 0 | 0 | 0 | 0 | 0 | 0 | 0 | 0 | -10 | 0 | 0 | Off | 39751.3 | 0 | 25.5 | 24.8 | 1 | 75 | 75 | 0 | 0 | 61 | 61 | 89.5 | 89.5 | 39 | 39 | 10.5 | 10.5 | 75 | 75 | 0 | 0 | 0 | 110226
60.11 | 5.3316 | 105.5428 | 0.0005 | 25 | 25 | 0 | 25 | 25.15 | 20 | 19.38 | 5 | 5.05 | 200 | 39 | 39 | 61 | 61 | 10.5 | 10.5 | 89.5 | 89.5 | 5.542798 | 0 | 0 | 0 | 0.2 | 0.1938 | 0.05 | 0.0505 | 0 | 0 | 0 | 0 | 0 | 0 | 0 | 0 | 0 | 0 | 0 | 0 | 0 | 0 | 0 | 0 | 0 | 0 | 0 | 0 | 0 | 0 | 0 | 0 | 0 | 0 | 0 | 0 | 0 | 40 | 38.76 | 10 | 10.1 | 0 | 0 | 0 | 0 | 0 | 0 | 0 | 0 | 0 | 0 | 0 | 0 | 0 | 0 | 0 | 0 | 0 | 0 | 0 | 0 | 0 | 0 | -10 | 0 | 0 | Off | 39749.6 | 0 | 25.5 | 24.9 | 1 | 75 | 75 | 0 | 0 | 61 | 61 | 89.5 | 89.5 | 39 | 39 | 10.5 | 10.5 | 75 | 75 | 0 | 0 | 0 | 110195
60.44 | 5.3317 | 105.5448 | 0.0004 | 25 | 25 | 0 | 25 | 25.16 | 20 | 19.35 | 5 | 5.07 | 200 | 39 | 39 | 61 | 61 | 10.5 | 10.5 | 89.5 | 89.5 | 5.544778 | 0 | 0 | 0 | 0.2 | 0.1935 | 0.05 | 0.0507 | 0 | 0 | 0 | 0 | 0 | 0 | 0 | 0 | 0 | 0 | 0 | 0 | 0 | 0 | 0 | 0 | 0 | 0 | 0 | 0 | 0 | 0 | 0 | 0 | 0 | 0 | 0 | 0 | 0 | 40 | 38.7 | 10 | 10.14 | 0 | 0 | 0 | 0 | 0 | 0 | 0 | 0 | 0 | 0 | 0 | 0 | 0 | 0 | 0 | 0 | 0 | 0 | 0 | 0 | 0 | 0 | -10 | 0 | 0 | Off | 39740.4 | 0 | 25.5 | 24.9 | 1 | 75 | 74.9 | 0 | 0 | 61 | 61 | 89.5 | 89.5 | 39 | 39 | 10.5 | 10.5 | 75 | 74.9 | 0 | 0 | 0 | 110213
60.77 | 5.3317 | 105.5448 | 0.0003 | 25 | 25 | 0 | 25 | 25.15 | 20 | 19.385 | 10 | 5.085 | 200 | 39 | 39 | 61 | 61 | 20.5 | 20.5 | 79.5 | 79.5 | 5.544778 | 0 | 0 | 0 | 0.2 | 0.19385 | 0.1 | 0.05085 | 0 | 0 | 0 | 0 | 0 | 0 | 0 | 0 | 0 | 0 | 0 | 0 | 0 | 0 | 0 | 0 | 0 | 0 | 0 | 0 | 0 | 0 | 0 | 0 | 0 | 0 | 0 | 0 | 0 | 40 | 38.77 | 20 | 10.17 | 0 | 0 | 0 | 0 | 0 | 0 | 0 | 0 | 0 | 0 | 0 | 0 | 0 | 0 | 0 | 0 | 0 | 0 | 0 | 0 | 0 | 0 | -10 | 0 | 0 | Off | 39732.8 | 0 | 25.5 | 25 | 1 | 75 | 74.9 | 0 | 0 | 61 | 61 | 79.5 | 79.5 | 39 | 39 | 20.5 | 20.5 | 75 | 74.9 | 0 | 0 | 0 | 110219
61.11 | 5.3317 | 105.5448 | 0.0002 | 25 | 25 | 0 | 25 | 25.15 | 20 | 19.37 | 10 | 6.78 | 200 | 39 | 39 | 61 | 60.9 | 20.5 | 20.5 | 79.5 | 79.5 | 5.544778 | 0 | 0 | 0 | 0.2 | 0.1937 | 0.1 | 0.0678 | 0 | 0 | 0 | 0 | 0 | 0 | 0 | 0 | 0 | 0 | 0 | 0 | 0 | 0 | 0 | 0 | 0 | 0 | 0 | 0 | 0 | 0 | 0 | 0 | 0 | 0 | 0 | 0 | 0 | 40 | 38.74 | 20 | 13.56 | 0 | 0 | 0 | 0 | 0 | 0 | 0 | 0 | 0 | 0 | 0 | 0 | 0 | 0 | 0 | 0 | 0 | 0 | 0 | 0 | 0 | 0 | -10 | 0 | 0 | Off | 39722.6 | 0 | 25.5 | 24.9 | 1 | 75 | 75 | 0 | 0 | 61 | 60.9 | 79.5 | 79.5 | 39 | 39 | 20.5 | 20.5 | 75 | 75 | 0 | 0 | 0 | 111693
61.44 | 5.3317 | 105.5448 | 0.0001 | 25 | 25 | 0 | 25 | 25.16 | 20 | 19.385 | 10 | 9.445 | 200 | 39 | 39 | 61 | 61 | 20.5 | 20.5 | 79.5 | 79.5 | 5.544778 | 0 | 0 | 0 | 0.2 | 0.19385 | 0.1 | 0.09445 | 0 | 0 | 0 | 0 | 0 | 0 | 0 | 0 | 0 | 0 | 0 | 0 | 0 | 0 | 0 | 0 | 0 | 0 | 0 | 0 | 0 | 0 | 0 | 0 | 0 | 0 | 0 | 0 | 0 | 40 | 38.77 | 20 | 18.89 | 0 | 0 | 0 | 0 | 0 | 0 | 0 | 0 | 0 | 0 | 0 | 0 | 0 | 0 | 0 | 0 | 0 | 0 | 0 | 0 | 0 | 0 | -10 | 0 | 0 | Off | 39725.5 | 0 | 25.5 | 25 | 1 | 75 | 75 | 0 | 0 | 61 | 61 | 79.5 | 79.5 | 39 | 39 | 20.5 | 20.5 | 75 | 75 | 0 | 0 | 0 | 113339
61.77 | 5.3328 | 105.5666 | 0.0007 | 25 | 25 | 0 | 25 | 25.13 | 20 | 19.375 | 10 | 9.975 | 200 | 39 | 39 | 61 | 61 | 20.5 | 20.5 | 79.5 | 79.5 | 5.566553 | 0 | 0 | 0 | 0.2 | 0.19375 | 0.1 | 0.09975 | 0 | 0 | 0 | 0 | 0 | 0 | 0 | 0 | 0 | 0 | 0 | 0 | 0 | 0 | 0 | 0 | 0 | 0 | 0 | 0 | 0 | 0 | 0 | 0 | 0 | 0 | 0 | 0 | 0 | 40 | 38.75 | 20 | 19.95 | 0 | 0 | 0 | 0 | 0 | 0 | 0 | 0 | 0 | 0 | 0 | 0 | 0 | 0 | 0 | 0 | 0 | 0 | 0 | 0 | 0 | 0 | -10 | 0 | 0 | Off | 40394.7 | 0 | 25.5 | 24.8 | 1 | 75 | 74.9 | 0 | 0 | 61 | 61 | 79.5 | 79.5 | 39 | 39 | 20.5 | 20.5 | 75 | 74.9 | 0 | 0 | 0 | 113728
62.11 | 5.3382 | 105.6734 | 0.0056 | 25 | 25 | 0 | 25 | 25.17 | 20 | 19.385 | 10 | 10.015 | 200 | 39 | 39 | 61 | 60.9 | 20.5 | 20.5 | 79.5 | 79.4 | 5.67345 | 0 | 0 | 0 | 0.2 | 0.19385 | 0.1 | 0.10015 | 0 | 0 | 0 | 0 | 0 | 0 | 0 | 0 | 0 | 0 | 0 | 0 | 0 | 0 | 0 | 0 | 0 | 0 | 0 | 0 | 0 | 0 | 0 | 0 | 0 | 0 | 0 | 0 | 0 | 40 | 38.77 | 20 | 20.03 | 0 | 0 | 0 | 0 | 0 | 0 | 0 | 0 | 0 | 0 | 0 | 0 | 0 | 0 | 0 | 0 | 0 | 0 | 0 | 0 | 0 | 0 | -10 | 0 | 0 | Off | 43854.4 | 0 | 25.5 | 24.9 | 1 | 75 | 75 | 0 | 0 | 61 | 60.9 | 79.5 | 79.4 | 39 | 39 | 20.5 | 20.5 | 75 | 75 | 0 | 0 | 0 | 113739
62.44 | 5.345 | 105.8081 | 0.0193 | 25 | 25 | 0 | 25 | 25.16 | 20 | 19.385 | 10 | 10.09 | 200 | 39 | 39 | 61 | 61 | 20.5 | 20.5 | 79.5 | 79.5 | 5.808061 | 0 | 0 | 0 | 0.2 | 0.19385 | 0.1 | 0.1009 | 0 | 0 | 0 | 0 | 0 | 0 | 0 | 0 | 0 | 0 | 0 | 0 | 0 | 0 | 0 | 0 | 0 | 0 | 0 | 0 | 0 | 0 | 0 | 0 | 0 | 0 | 0 | 0 | 0 | 40 | 38.77 | 20 | 20.18 | 0 | 0 | 0 | 0 | 0 | 0 | 0 | 0 | 0 | 0 | 0 | 0 | 0 | 0 | 0 | 0 | 0 | 0 | 0 | 0 | 0 | 0 | -10 | 0 | 0 | Off | 46660.5 | 0 | 25.5 | 25 | 1 | 75 | 75.1 | 0 | 0 | 61 | 61 | 79.5 | 79.5 | 39 | 39 | 20.5 | 20.5 | 75 | 75.1 | 0 | 0 | 0 | 113783
62.78 | 5.3492 | 105.8912 | 0.0401 | 25 | 25 | 0 | 25 | 25.16 | 20 | 19.375 | 10 | 10.06 | 200 | 39 | 39 | 61 | 61 | 20.5 | 20.6 | 79.5 | 79.4 | 5.891203 | 0 | 0 | 0 | 0.2 | 0.19375 | 0.1 | 0.1006 | 0 | 0 | 0 | 0 | 0 | 0 | 0 | 0 | 0 | 0 | 0 | 0 | 0 | 0 | 0 | 0 | 0 | 0 | 0 | 0 | 0 | 0 | 0 | 0 | 0 | 0 | 0 | 0 | 0 | 40 | 38.75 | 20 | 20.12 | 0 | 0 | 0 | 0 | 0 | 0 | 0 | 0 | 0 | 0 | 0 | 0 | 0 | 0 | 0 | 0 | 0 | 0 | 0 | 0 | 0 | 0 | -10 | 0 | 0 | Off | 47827.1 | 0 | 25.5 | 24.9 | 1 | 75 | 75 | 0 | 0 | 61 | 61 | 79.5 | 79.4 | 39 | 39 | 20.5 | 20.6 | 75 | 75 | 0 | 2 | 0 | 113769
63.11 | 5.3503 | 105.913 | 0.06 | 25 | 25 | 0 | 25 | 25.16 | 20 | 19.395 | 10 | 10.08 | 200 | 39 | 39 | 61 | 60.9 | 20.5 | 20.5 | 79.5 | 79.5 | 5.912978 | 0 | 0 | 0 | 0.2 | 0.19395 | 0.1 | 0.1008 | 0 | 0 | 0 | 0 | 0 | 0 | 0 | 0 | 0 | 0 | 0 | 0 | 0 | 0 | 0 | 0 | 0 | 0 | 0 | 0 | 0 | 0 | 0 | 0 | 0 | 0 | 0 | 0 | 0 | 40 | 38.79 | 20 | 20.16 | 0 | 0 | 0 | 0 | 0 | 0 | 0 | 0 | 0 | 0 | 0 | 0 | 0 | 0 | 0 | 0 | 0 | 0 | 0 | 0 | 0 | 0 | -10 | 0 | 0 | Off | 48354.6 | 0 | 25.5 | 24.9 | 1 | 75 | 75 | 0 | 0 | 61 | 60.9 | 79.5 | 79.5 | 39 | 39 | 20.5 | 20.5 | 75 | 75 | 0 | 0 | 0 | 113784
63.45 | 5.3503 | 105.913 | 0.077 | 25 | 25 | 0 | 25 | 25.13 | 20 | 19.37 | 10 | 10.09 | 200 | 39 | 39 | 61 | 61 | 20.5 | 20.5 | 79.5 | 79.5 | 5.912978 | 0 | 0 | 0 | 0.2 | 0.1937 | 0.1 | 0.1009 | 0 | 0 | 0 | 0 | 0 | 0 | 0 | 0 | 0 | 0 | 0 | 0 | 0 | 0 | 0 | 0 | 0 | 0 | 0 | 0 | 0 | 0 | 0 | 0 | 0 | 0 | 0 | 0 | 0 | 40 | 38.74 | 20 | 20.18 | 0 | 0 | 0 | 0 | 0 | 0 | 0 | 0 | 0 | 0 | 0 | 0 | 0 | 0 | 0 | 0 | 0 | 0 | 0 | 0 | 0 | 0 | -10 | 0 | 0 | Off | 48760.3 | 0 | 25.5 | 25 | 1 | 75 | 75.1 | 0 | 0 | 61 | 61 | 79.5 | 79.5 | 39 | 39 | 20.5 | 20.5 | 75 | 75.1 | 0 | 0 | 0 | 113787
63.78 | 5.35 | 105.907 | 0.0907 | 25 | 25 | 0 | 25 | 25.15 | 20 | 19.37 | 10 | 10.04 | 200 | 39 | 38.9 | 61 | 61 | 20.5 | 20.5 | 79.5 | 79.5 | 5.907039 | 0 | 0 | 0 | 0.2 | 0.1937 | 0.1 | 0.1004 | 0 | 0 | 0 | 0 | 0 | 0 | 0 | 0 | 0 | 0 | 0 | 0 | 0 | 0 | 0 | 0 | 0 | 0 | 0 | 0 | 0 | 0 | 0 | 0 | 0 | 0 | 0 | 0 | 0 | 40 | 38.74 | 20 | 20.08 | 0 | 0 | 0 | 0 | 0 | 0 | 0 | 0 | 0 | 0 | 0 | 0 | 0 | 0 | 0 | 0 | 0 | 0 | 0 | 0 | 0 | 0 | -10 | 0 | 0 | Off | 48957.8 | 0 | 25.5 | 24.8 | 1 | 75 | 75 | 0 | 0 | 61 | 61 | 79.5 | 79.5 | 39 | 38.9 | 20.5 | 20.5 | 75 | 75 | 0 | 0 | 0 | 113767
64.11 | 5.3495 | 105.8971 | 0.0995 | 25 | 25 | 0 | 25 | 25.15 | 20 | 19.345 | 10 | 10.1 | 200 | 39 | 39 | 61 | 61 | 20.5 | 20.5 | 79.5 | 79.5 | 5.897141 | 0 | 0 | 0 | 0.2 | 0.19345 | 0.1 | 0.101 | 0 | 0 | 0 | 0 | 0 | 0 | 0 | 0 | 0 | 0 | 0 | 0 | 0 | 0 | 0 | 0 | 0 | 0 | 0 | 0 | 0 | 0 | 0 | 0 | 0 | 0 | 0 | 0 | 0 | 40 | 38.69 | 20 | 20.2 | 0 | 0 | 0 | 0 | 0 | 0 | 0 | 0 | 0 | 0 | 0 | 0 | 0 | 0 | 0 | 0 | 0 | 0 | 0 | 0 | 0 | 0 | -10 | 0 | 0 | Off | 49064.9 | 0 | 25.5 | 25 | 1 | 75 | 74.9 | 0 | 0 | 61 | 61 | 79.5 | 79.5 | 39 | 39 | 20.5 | 20.5 | 75 | 74.9 | 0 | 0 | 0 | 113797
64.45 | 5.3491 | 105.8892 | 0.1041 | 25 | 25 | 0 | 25 | 25.14 | 20 | 19.395 | 10 | 10.09 | 200 | 39 | 39 | 61 | 61 | 20.5 | 20.5 | 79.5 | 79.5 | 5.889223 | 0 | 0 | 0 | 0.2 | 0.19395 | 0.1 | 0.1009 | 0 | 0 | 0 | 0 | 0 | 0 | 0 | 0 | 0 | 0 | 0 | 0 | 0 | 0 | 0 | 0 | 0 | 0 | 0 | 0 | 0 | 0 | 0 | 0 | 0 | 0 | 0 | 0 | 0 | 40 | 38.79 | 20 | 20.18 | 0 | 0 | 0 | 0 | 0 | 0 | 0 | 0 | 0 | 0 | 0 | 0 | 0 | 0 | 0 | 0 | 0 | 0 | 0 | 0 | 0 | 0 | -10 | 0 | 0 | Off | 49139.5 | 0 | 25.5 | 24.8 | 1 | 75 | 75 | 0 | 0 | 61 | 61 | 79.5 | 79.5 | 39 | 39 | 20.5 | 20.5 | 75 | 75 | 0 | 0 | 0 | 113790
64.78 | 5.3487 | 105.8813 | 0.1046 | 25 | 25 | 0 | 25 | 25.13 | 20 | 19.39 | 10 | 10.04 | 200 | 39 | 39 | 61 | 61.1 | 20.5 | 20.5 | 79.5 | 79.5 | 5.881305 | 0 | 0 | 0 | 0.2 | 0.1939 | 0.1 | 0.1004 | 0 | 0 | 0 | 0 | 0 | 0 | 0 | 0 | 0 | 0 | 0 | 0 | 0 | 0 | 0 | 0 | 0 | 0 | 0 | 0 | 0 | 0 | 0 | 0 | 0 | 0 | 0 | 0 | 0 | 40 | 38.78 | 20 | 20.08 | 0 | 0 | 0 | 0 | 0 | 0 | 0 | 0 | 0 | 0 | 0 | 0 | 0 | 0 | 0 | 0 | 0 | 0 | 0 | 0 | 0 | 0 | -10 | 0 | 0 | Off | 49268.8 | 0 | 25.5 | 25 | 1 | 75 | 75 | 0 | 0 | 61 | 61.1 | 79.5 | 79.5 | 39 | 39 | 20.5 | 20.5 | 75 | 75 | 0 | 0 | 0 | 113759
65.11 | 5.3483 | 105.8734 | 0.1011 | 25 | 25 | 0 | 25 | 25.16 | 20 | 19.38 | 10 | 10.09 | 200 | 39 | 39 | 61 | 61.1 | 20.5 | 20.5 | 79.5 | 79.5 | 5.873387 | 0 | 0 | 0 | 0.2 | 0.1938 | 0.1 | 0.1009 | 0 | 0 | 0 | 0 | 0 | 0 | 0 | 0 | 0 | 0 | 0 | 0 | 0 | 0 | 0 | 0 | 0 | 0 | 0 | 0 | 0 | 0 | 0 | 0 | 0 | 0 | 0 | 0 | 0 | 40 | 38.76 | 20 | 20.18 | 0 | 0 | 0 | 0 | 0 | 0 | 0 | 0 | 0 | 0 | 0 | 0 | 0 | 0 | 0 | 0 | 0 | 0 | 0 | 0 | 0 | 0 | -10 | 0 | 0 | Off | 49359 | 0 | 25.5 | 24.9 | 1 | 75 | 75 | 0 | 0 | 61 | 61.1 | 79.5 | 79.5 | 39 | 39 | 20.5 | 20.5 | 75 | 75 | 0 | 0 | 0 | 113793
65.45 | 5.3479 | 105.8655 | 0.0936 | 25 | 25 | 0 | 25 | 25.16 | 20 | 19.385 | 10 | 10.075 | 200 | 39 | 39 | 61 | 61 | 20.5 | 20.5 | 79.5 | 79.4 | 5.865468 | 0 | 0 | 0 | 0.2 | 0.19385 | 0.1 | 0.10075 | 0 | 0 | 0 | 0 | 0 | 0 | 0 | 0 | 0 | 0 | 0 | 0 | 0 | 0 | 0 | 0 | 0 | 0 | 0 | 0 | 0 | 0 | 0 | 0 | 0 | 0 | 0 | 0 | 0 | 40 | 38.77 | 20 | 20.15 | 0 | 0 | 0 | 0 | 0 | 0 | 0 | 0 | 0 | 0 | 0 | 0 | 0 | 0 | 0 | 0 | 0 | 0 | 0 | 0 | 0 | 0 | -10 | 0 | 0 | Off | 49460.4 | 0 | 25.5 | 24.9 | 1 | 75 | 74.9 | 0 | 0 | 61 | 61 | 79.5 | 79.4 | 39 | 39 | 20.5 | 20.5 | 75 | 74.9 | 0 | 0.2 | 0 | 113782
65.78 | 5.3475 | 105.8576 | 0.0819 | 25 | 25 | 0 | 25 | 25.16 | 20 | 19.39 | 10 | 10.08 | 200 | 39 | 39 | 61 | 60.9 | 20.5 | 20.5 | 79.5 | 79.5 | 5.85755 | 0 | 0 | 0 | 0.2 | 0.1939 | 0.1 | 0.1008 | 0 | 0 | 0 | 0 | 0 | 0 | 0 | 0 | 0 | 0 | 0 | 0 | 0 | 0 | 0 | 0 | 0 | 0 | 0 | 0 | 0 | 0 | 0 | 0 | 0 | 0 | 0 | 0 | 0 | 40 | 38.78 | 20 | 20.16 | 0 | 0 | 0 | 0 | 0 | 0 | 0 | 0 | 0 | 0 | 0 | 0 | 0 | 0 | 0 | 0 | 0 | 0 | 0 | 0 | 0 | 0 | -10 | 0 | 0 | Off | 49512.7 | 0 | 25.5 | 24.8 | 1 | 75 | 75 | 0 | 0 | 61 | 60.9 | 79.5 | 79.5 | 39 | 39 | 20.5 | 20.5 | 75 | 75 | 0 | 0 | 0 | 113784
66.12 | 5.3472 | 105.8516 | 0.0671 | 25 | 25 | 0 | 25 | 25.13 | 20 | 19.375 | 10 | 10.085 | 200 | 39 | 39 | 61 | 61 | 20.5 | 20.5 | 79.5 | 79.5 | 5.851611 | 0 | 0 | 0 | 0.2 | 0.19375 | 0.1 | 0.10085 | 0 | 0 | 0 | 0 | 0 | 0 | 0 | 0 | 0 | 0 | 0 | 0 | 0 | 0 | 0 | 0 | 0 | 0 | 0 | 0 | 0 | 0 | 0 | 0 | 0 | 0 | 0 | 0 | 0 | 40 | 38.75 | 20 | 20.17 | 0 | 0 | 0 | 0 | 0 | 0 | 0 | 0 | 0 | 0 | 0 | 0 | 0 | 0 | 0 | 0 | 0 | 0 | 0 | 0 | 0 | 0 | -10 | 0 | 0 | Off | 49567.8 | 0 | 25.5 | 24.7 | 1 | 75 | 75 | 0 | 0 | 61 | 61 | 79.5 | 79.5 | 39 | 39 | 20.5 | 20.5 | 75 | 75 | 0 | 0 | 0 | 113784
66.45 | 5.3469 | 105.8457 | 0.0488 | 25 | 25 | 0 | 25 | 25.14 | 20 | 19.37 | 10 | 10.05 | 200 | 39 | 39 | 61 | 61 | 20.5 | 20.5 | 79.5 | 79.4 | 5.845673 | 0 | 0 | 0 | 0.2 | 0.1937 | 0.1 | 0.1005 | 0 | 0 | 0 | 0 | 0 | 0 | 0 | 0 | 0 | 0 | 0 | 0 | 0 | 0 | 0 | 0 | 0 | 0 | 0 | 0 | 0 | 0 | 0 | 0 | 0 | 0 | 0 | 0 | 0 | 40 | 38.74 | 20 | 20.1 | 0 | 0 | 0 | 0 | 0 | 0 | 0 | 0 | 0 | 0 | 0 | 0 | 0 | 0 | 0 | 0 | 0 | 0 | 0 | 0 | 0 | 0 | -10 | 0 | 0 | Off | 49588.3 | 0 | 25.5 | 24.7 | 1 | 75 | 75 | 0 | 0 | 61 | 61 | 79.5 | 79.4 | 39 | 39 | 20.5 | 20.5 | 75 | 75 | 0 | 0 | 0 | 113765
66.78 | 5.3467 | 105.8417 | 0.0262 | 25 | 25 | 0 | 25 | 25.15 | 20 | 19.395 | 10 | 10.08 | 200 | 39 | 38.9 | 61 | 61 | 20.5 | 20.5 | 79.5 | 79.5 | 5.841714 | 0 | 0 | 0 | 0.2 | 0.19395 | 0.1 | 0.1008 | 0 | 0 | 0 | 0 | 0 | 0 | 0 | 0 | 0 | 0 | 0 | 0 | 0 | 0 | 0 | 0 | 0 | 0 | 0 | 0 | 0 | 0 | 0 | 0 | 0 | 0 | 0 | 0 | 0 | 40 | 38.79 | 20 | 20.16 | 0 | 0 | 0 | 0 | 0 | 0 | 0 | 0 | 0 | 0 | 0 | 0 | 0 | 0 | 0 | 0 | 0 | 0 | 0 | 0 | 0 | 0 | -10 | 0 | 0 | Off | 49615.6 | 0 | 25.5 | 24.9 | 1 | 75 | 75 | 0 | 0 | 61 | 61 | 79.5 | 79.5 | 39 | 38.9 | 20.5 | 20.5 | 75 | 75 | 0 | 0 | 0 | 113784
67.12 | 5.3465 | 105.8378 | 0.0042 | 25 | 25 | 0 | 25 | 25.15 | 20 | 19.38 | 10 | 10.065 | 200 | 39 | 39 | 61 | 61 | 20.5 | 20.5 | 79.5 | 79.5 | 5.837754 | 0 | 0 | 0 | 0.2 | 0.1938 | 0.1 | 0.10065 | 0 | 0 | 0 | 0 | 0 | 0 | 0 | 0 | 0 | 0 | 0 | 0 | 0 | 0 | 0 | 0 | 0 | 0 | 0 | 0 | 0 | 0 | 0 | 0 | 0 | 0 | 0 | 0 | 0 | 40 | 38.76 | 20 | 20.13 | 0 | 0 | 0 | 0 | 0 | 0 | 0 | 0 | 0 | 0 | 0 | 0 | 0 | 0 | 0 | 0 | 0 | 0 | 0 | 0 | 0 | 0 | -10 | 0 | 0 | Off | 49648.4 | 0 | 25.5 | 25 | 1 | 75 | 75 | 0 | 0 | 61 | 61 | 79.5 | 79.5 | 39 | 39 | 20.5 | 20.5 | 75 | 75 | 0 | 0 | 0 | 113781
67.45 | 5.3463 | 105.8338 | -0.0115 | 25 | 25 | 0 | 25 | 25.14 | 20 | 19.385 | 10 | 10.04 | 200 | 39 | 39 | 61 | 61 | 20.5 | 20.5 | 79.5 | 79.5 | 5.833795 | 0 | 0 | 0 | 0.2 | 0.19385 | 0.1 | 0.1004 | 0 | 0 | 0 | 0 | 0 | 0 | 0 | 0 | 0 | 0 | 0 | 0 | 0 | 0 | 0 | 0 | 0 | 0 | 0 | 0 | 0 | 0 | 0 | 0 | 0 | 0 | 0 | 0 | 0 | 40 | 38.77 | 20 | 20.08 | 0 | 0 | 0 | 0 | 0 | 0 | 0 | 0 | 0 | 0 | 0 | 0 | 0 | 0 | 0 | 0 | 0 | 0 | 0 | 0 | 0 | 0 | -10 | 0 | 0 | Off | 49670.7 | 0 | 25.5 | 25 | 1 | 75 | 75 | 0 | 0 | 61 | 61 | 79.5 | 79.5 | 39 | 39 | 20.5 | 20.5 | 75 | 75 | 0 | 0 | 0 | 113767
67.78 | 5.3461 | 105.8298 | -0.0183 | 25 | 25 | 0 | 25 | 25.15 | 20 | 19.375 | 10 | 10.105 | 200 | 39 | 39 | 61 | 60.9 | 20.5 | 20.5 | 79.5 | 79.5 | 5.829836 | 0 | 0 | 0 | 0.2 | 0.19375 | 0.1 | 0.10105 | 0 | 0 | 0 | 0 | 0 | 0 | 0 | 0 | 0 | 0 | 0 | 0 | 0 | 0 | 0 | 0 | 0 | 0 | 0 | 0 | 0 | 0 | 0 | 0 | 0 | 0 | 0 | 0 | 0 | 40 | 38.75 | 20 | 20.21 | 0 | 0 | 0 | 0 | 0 | 0 | 0 | 0 | 0 | 0 | 0 | 0 | 0 | 0 | 0 | 0 | 0 | 0 | 0 | 0 | 0 | 0 | -10 | 0 | 0 | Off | 49675.9 | 0 | 25.5 | 24.8 | 1 | 75 | 74.9 | 0 | 0 | 61 | 60.9 | 79.5 | 79.5 | 39 | 39 | 20.5 | 20.5 | 75 | 74.9 | 0 | 0 | 0 | 113799
68.12 | 5.3459 | 105.8259 | -0.0197 | 25 | 25 | 0 | 25 | 25.13 | 20 | 19.38 | 10 | 10.06 | 200 | 39 | 39 | 61 | 61 | 20.5 | 20.2 | 79.5 | 79.4 | 5.825877 | 0 | 0 | 0 | 0.2 | 0.1938 | 0.1 | 0.1006 | 0 | 0 | 0 | 0 | 0 | 0 | 0 | 0 | 0 | 0 | 0 | 0 | 0 | 0 | 0 | 0 | 0 | 0 | 0 | 0 | 0 | 0 | 0 | 0 | 0 | 0 | 0 | 0 | 0 | 40 | 38.76 | 20 | 20.12 | 0 | 0 | 0 | 0 | 0 | 0 | 0 | 0 | 0 | 0 | 0 | 0 | 0 | 0 | 0 | 0 | 0 | 0 | 0 | 0 | 0 | 0 | -10 | 0 | 0 | Off | 49684.2 | 0 | 25.5 | 24.9 | 1 | 75 | 75 | 0 | 0 | 61 | 61 | 79.5 | 79.4 | 39 | 39 | 20.5 | 20.2 | 75 | 75 | 0 | 0.6 | 0 | 113772
68.45 | 5.3458 | 105.8239 | -0.0189 | 25 | 25 | 0 | 25 | 25.17 | 20 | 19.37 | 10 | 10.065 | 200 | 39 | 39 | 61 | 61.1 | 20.5 | 20.5 | 79.5 | 79.5 | 5.823897 | 0 | 0 | 0 | 0.2 | 0.1937 | 0.1 | 0.10065 | 0 | 0 | 0 | 0 | 0 | 0 | 0 | 0 | 0 | 0 | 0 | 0 | 0 | 0 | 0 | 0 | 0 | 0 | 0 | 0 | 0 | 0 | 0 | 0 | 0 | 0 | 0 | 0 | 0 | 40 | 38.74 | 20 | 20.13 | 0 | 0 | 0 | 0 | 0 | 0 | 0 | 0 | 0 | 0 | 0 | 0 | 0 | 0 | 0 | 0 | 0 | 0 | 0 | 0 | 0 | 0 | -10 | 0 | 0 | Off | 49685.6 | 0 | 25.5 | 25.1 | 1 | 75 | 75 | 0 | 0 | 61 | 61.1 | 79.5 | 79.5 | 39 | 39 | 20.5 | 20.5 | 75 | 75 | 0 | 0 | 0 | 113773
68.79 | 5.3457 | 105.8219 | -0.0176 | 25 | 25 | 0 | 25 | 25.15 | 20 | 19.375 | 10 | 10.08 | 200 | 39 | 39.1 | 61 | 61 | 20.5 | 20.5 | 79.5 | 79.5 | 5.821918 | 0 | 0 | 0 | 0.2 | 0.19375 | 0.1 | 0.1008 | 0 | 0 | 0 | 0 | 0 | 0 | 0 | 0 | 0 | 0 | 0 | 0 | 0 | 0 | 0 | 0 | 0 | 0 | 0 | 0 | 0 | 0 | 0 | 0 | 0 | 0 | 0 | 0 | 0 | 40 | 38.75 | 20 | 20.16 | 0 | 0 | 0 | 0 | 0 | 0 | 0 | 0 | 0 | 0 | 0 | 0 | 0 | 0 | 0 | 0 | 0 | 0 | 0 | 0 | 0 | 0 | -10 | 0 | 0 | Off | 49674.1 | 0 | 25.5 | 24.9 | 1 | 75 | 75 | 0 | 0 | 61 | 61 | 79.5 | 79.5 | 39 | 39.1 | 20.5 | 20.5 | 75 | 75 | 0 | 0 | 0 | 113782
69.12 | 5.3455 | 105.818 | -0.0161 | 25 | 25 | 0 | 25 | 25.16 | 20 | 19.39 | 10 | 10.04 | 200 | 39 | 39 | 61 | 61 | 20.5 | 20.5 | 79.5 | 79.5 | 5.817959 | 0 | 0 | 0 | 0.2 | 0.1939 | 0.1 | 0.1004 | 0 | 0 | 0 | 0 | 0 | 0 | 0 | 0 | 0 | 0 | 0 | 0 | 0 | 0 | 0 | 0 | 0 | 0 | 0 | 0 | 0 | 0 | 0 | 0 | 0 | 0 | 0 | 0 | 0 | 40 | 38.78 | 20 | 20.08 | 0 | 0 | 0 | 0 | 0 | 0 | 0 | 0 | 0 | 0 | 0 | 0 | 0 | 0 | 0 | 0 | 0 | 0 | 0 | 0 | 0 | 0 | -10 | 0 | 0 | Off | 49692.1 | 0 | 25.5 | 24.9 | 1 | 75 | 75 | 0 | 0 | 61 | 61 | 79.5 | 79.5 | 39 | 39 | 20.5 | 20.5 | 75 | 75 | 0 | 0 | 0 | 113762
69.45 | 5.3454 | 105.816 | -0.0146 | 25 | 25 | 0 | 25 | 25.14 | 20 | 19.37 | 10 | 10.08 | 200 | 39 | 39 | 61 | 61 | 20.5 | 20.5 | 79.5 | 79.5 | 5.815979 | 0 | 0 | 0 | 0.2 | 0.1937 | 0.1 | 0.1008 | 0 | 0 | 0 | 0 | 0 | 0 | 0 | 0 | 0 | 0 | 0 | 0 | 0 | 0 | 0 | 0 | 0 | 0 | 0 | 0 | 0 | 0 | 0 | 0 | 0 | 0 | 0 | 0 | 0 | 40 | 38.74 | 20 | 20.16 | 0 | 0 | 0 | 0 | 0 | 0 | 0 | 0 | 0 | 0 | 0 | 0 | 0 | 0 | 0 | 0 | 0 | 0 | 0 | 0 | 0 | 0 | -10 | 0 | 0 | Off | 49709.1 | 0 | 25.5 | 24.8 | 1 | 75 | 75 | 0 | 0 | 61 | 61 | 79.5 | 79.5 | 39 | 39 | 20.5 | 20.5 | 75 | 75 | 0 | 0 | 0 | 113781
69.79 | 5.3453 | 105.814 | -0.0132 | 25 | 25 | 0 | 25 | 25.14 | 20 | 19.365 | 10 | 10.065 | 200 | 39 | 39 | 61 | 61 | 20.5 | 20.5 | 79.5 | 79.5 | 5.814 | 0 | 0 | 0 | 0.2 | 0.19365 | 0.1 | 0.10065 | 0 | 0 | 0 | 0 | 0 | 0 | 0 | 0 | 0 | 0 | 0 | 0 | 0 | 0 | 0 | 0 | 0 | 0 | 0 | 0 | 0 | 0 | 0 | 0 | 0 | 0 | 0 | 0 | 0 | 40 | 38.73 | 20 | 20.13 | 0 | 0 | 0 | 0 | 0 | 0 | 0 | 0 | 0 | 0 | 0 | 0 | 0 | 0 | 0 | 0 | 0 | 0 | 0 | 0 | 0 | 0 | -10 | 0 | 0 | Off | 49709.9 | 0 | 25.5 | 24.8 | 1 | 75 | 75 | 0 | 0 | 61 | 61 | 79.5 | 79.5 | 39 | 39 | 20.5 | 20.5 | 75 | 75 | 0 | 0 | 0 | 113777
70.12 | 5.3453 | 105.814 | -0.0118 | 25 | 25 | 0 | 25 | 25.17 | 20 | 19.385 | 10 | 10.04 | 200 | 39 | 39 | 61 | 61.1 | 20.5 | 20.5 | 79.5 | 79.5 | 5.814 | 0 | 0 | 0 | 0.2 | 0.19385 | 0.1 | 0.1004 | 0 | 0 | 0 | 0 | 0 | 0 | 0 | 0 | 0 | 0 | 0 | 0 | 0 | 0 | 0 | 0 | 0 | 0 | 0 | 0 | 0 | 0 | 0 | 0 | 0 | 0 | 0 | 0 | 0 | 40 | 38.77 | 20 | 20.08 | 0 | 0 | 0 | 0 | 0 | 0 | 0 | 0 | 0 | 0 | 0 | 0 | 0 | 0 | 0 | 0 | 0 | 0 | 0 | 0 | 0 | 0 | -10 | 0 | 0 | Off | 49707.6 | 0 | 25.5 | 24.9 | 1 | 75 | 75.1 | 0 | 0 | 61 | 61.1 | 79.5 | 79.5 | 39 | 39 | 20.5 | 20.5 | 75 | 75.1 | 0 | 0 | 0 | 113757
70.46 | 5.3452 | 105.812 | -0.0106 | 25 | 25 | 0 | 25 | 25.15 | 20 | 19.37 | 10 | 10.1 | 200 | 39 | 39 | 61 | 60.9 | 20.5 | 20.5 | 79.5 | 79.5 | 5.81202 | 0 | 0 | 0 | 0.2 | 0.1937 | 0.1 | 0.101 | 0 | 0 | 0 | 0 | 0 | 0 | 0 | 0 | 0 | 0 | 0 | 0 | 0 | 0 | 0 | 0 | 0 | 0 | 0 | 0 | 0 | 0 | 0 | 0 | 0 | 0 | 0 | 0 | 0 | 40 | 38.74 | 20 | 20.2 | 0 | 0 | 0 | 0 | 0 | 0 | 0 | 0 | 0 | 0 | 0 | 0 | 0 | 0 | 0 | 0 | 0 | 0 | 0 | 0 | 0 | 0 | -10 | 0 | 0 | Off | 49716.6 | 0 | 25.5 | 24.9 | 1 | 75 | 74.9 | 0 | 0 | 61 | 60.9 | 79.5 | 79.5 | 39 | 39 | 20.5 | 20.5 | 75 | 74.9 | 0 | 0 | 0 | 113797
70.79 | 5.3451 | 105.81 | -0.0096 | 25 | 25 | 0 | 25 | 25.16 | 20 | 19.385 | 10 | 10.055 | 200 | 39 | 39 | 61 | 61 | 20.5 | 20.5 | 79.5 | 79.5 | 5.81004 | 0 | 0 | 0 | 0.2 | 0.19385 | 0.1 | 0.10055 | 0 | 0 | 0 | 0 | 0 | 0 | 0 | 0 | 0 | 0 | 0 | 0 | 0 | 0 | 0 | 0 | 0 | 0 | 0 | 0 | 0 | 0 | 0 | 0 | 0 | 0 | 0 | 0 | 0 | 40 | 38.77 | 20 | 20.11 | 0 | 0 | 0 | 0 | 0 | 0 | 0 | 0 | 0 | 0 | 0 | 0 | 0 | 0 | 0 | 0 | 0 | 0 | 0 | 0 | 0 | 0 | -10 | 0 | 0 | Off | 49733 | 0 | 25.5 | 24.8 | 1 | 75 | 75.1 | 0 | 0 | 61 | 61 | 79.5 | 79.5 | 39 | 39 | 20.5 | 20.5 | 75 | 75.1 | 0 | 0 | 0 | 113776
71.12 | 5.345 | 105.8081 | -0.0087 | 25 | 25 | 0 | 25 | 25.13 | 20 | 19.375 | 10 | 10.085 | 200 | 39 | 39 | 61 | 61 | 20.5 | 20.4 | 79.5 | 79.5 | 5.808061 | 0 | 0 | 0 | 0.2 | 0.19375 | 0.1 | 0.10085 | 0 | 0 | 0 | 0 | 0 | 0 | 0 | 0 | 0 | 0 | 0 | 0 | 0 | 0 | 0 | 0 | 0 | 0 | 0 | 0 | 0 | 0 | 0 | 0 | 0 | 0 | 0 | 0 | 0 | 40 | 38.75 | 20 | 20.17 | 0 | 0 | 0 | 0 | 0 | 0 | 0 | 0 | 0 | 0 | 0 | 0 | 0 | 0 | 0 | 0 | 0 | 0 | 0 | 0 | 0 | 0 | -10 | 0 | 0 | Off | 49742.3 | 0 | 25.5 | 25 | 1 | 75 | 75 | 0 | 0 | 61 | 61 | 79.5 | 79.5 | 39 | 39 | 20.5 | 20.4 | 75 | 75 | 0 | 0 | 0 | 113787
71.46 | 5.3449 | 105.8061 | -0.008 | 25 | 25 | 0 | 25 | 25.16 | 20 | 19.39 | 10 | 10.075 | 200 | 39 | 39 | 61 | 61 | 20.5 | 20.5 | 79.5 | 79.5 | 5.806081 | 0 | 0 | 0 | 0.2 | 0.1939 | 0.1 | 0.10075 | 0 | 0 | 0 | 0 | 0 | 0 | 0 | 0 | 0 | 0 | 0 | 0 | 0 | 0 | 0 | 0 | 0 | 0 | 0 | 0 | 0 | 0 | 0 | 0 | 0 | 0 | 0 | 0 | 0 | 40 | 38.78 | 20 | 20.15 | 0 | 0 | 0 | 0 | 0 | 0 | 0 | 0 | 0 | 0 | 0 | 0 | 0 | 0 | 0 | 0 | 0 | 0 | 0 | 0 | 0 | 0 | -10 | 0 | 0 | Off | 49750.6 | 0 | 25.5 | 25 | 1 | 75 | 75 | 0 | 0 | 61 | 61 | 79.5 | 79.5 | 39 | 39 | 20.5 | 20.5 | 75 | 75 | 0 | 0 | 0 | 113779
71.79 | 5.3448 | 105.8041 | -0.0073 | 25 | 25 | 0 | 25 | 25.16 | 20 | 19.37 | 10 | 10.05 | 200 | 39 | 39 | 61 | 61 | 20.5 | 20.5 | 79.5 | 79.6 | 5.804102 | 0 | 0 | 0 | 0.2 | 0.1937 | 0.1 | 0.1005 | 0 | 0 | 0 | 0 | 0 | 0 | 0 | 0 | 0 | 0 | 0 | 0 | 0 | 0 | 0 | 0 | 0 | 0 | 0 | 0 | 0 | 0 | 0 | 0 | 0 | 0 | 0 | 0 | 0 | 40 | 38.74 | 20 | 20.1 | 0 | 0 | 0 | 0 | 0 | 0 | 0 | 0 | 0 | 0 | 0 | 0 | 0 | 0 | 0 | 0 | 0 | 0 | 0 | 0 | 0 | 0 | -10 | 0 | 0 | Off | 49757.3 | 0 | 25.5 | 25 | 1 | 75 | 75 | 0 | 0 | 61 | 61 | 79.5 | 79.6 | 39 | 39 | 20.5 | 20.5 | 75 | 75 | 0 | 0 | 0 | 113765
72.12 | 5.3448 | 105.8041 | -0.0067 | 25 | 25 | 0 | 25 | 25.15 | 20 | 19.355 | 10 | 10.085 | 200 | 39 | 39 | 61 | 60.9 | 20.5 | 20.5 | 79.5 | 79.4 | 5.804102 | 0 | 0 | 0 | 0.2 | 0.19355 | 0.1 | 0.10085 | 0 | 0 | 0 | 0 | 0 | 0 | 0 | 0 | 0 | 0 | 0 | 0 | 0 | 0 | 0 | 0 | 0 | 0 | 0 | 0 | 0 | 0 | 0 | 0 | 0 | 0 | 0 | 0 | 0 | 40 | 38.71 | 20 | 20.17 | 0 | 0 | 0 | 0 | 0 | 0 | 0 | 0 | 0 | 0 | 0 | 0 | 0 | 0 | 0 | 0 | 0 | 0 | 0 | 0 | 0 | 0 | -10 | 0 | 0 | Off | 49743 | 0 | 25.5 | 25 | 1 | 75 | 75 | 0 | 0 | 61 | 60.9 | 79.5 | 79.4 | 39 | 39 | 20.5 | 20.5 | 75 | 75 | 0 | 0 | 0 | 113786
72.46 | 5.3447 | 105.8021 | -0.0062 | 25 | 25 | 0 | 25 | 25.15 | 20 | 19.35 | 10 | 10.065 | 200 | 39 | 39 | 61 | 60.9 | 20.5 | 20.5 | 79.5 | 79.5 | 5.802122 | 0 | 0 | 0 | 0.2 | 0.1935 | 0.1 | 0.10065 | 0 | 0 | 0 | 0 | 0 | 0 | 0 | 0 | 0 | 0 | 0 | 0 | 0 | 0 | 0 | 0 | 0 | 0 | 0 | 0 | 0 | 0 | 0 | 0 | 0 | 0 | 0 | 0 | 0 | 40 | 38.7 | 20 | 20.13 | 0 | 0 | 0 | 0 | 0 | 0 | 0 | 0 | 0 | 0 | 0 | 0 | 0 | 0 | 0 | 0 | 0 | 0 | 0 | 0 | 0 | 0 | -10 | 0 | 0 | Off | 49727.8 | 0 | 25.5 | 24.9 | 1 | 75 | 75 | 0 | 0 | 61 | 60.9 | 79.5 | 79.5 | 39 | 39 | 20.5 | 20.5 | 75 | 75 | 0 | 0 | 0 | 113786
72.79 | 5.3447 | 105.8021 | -0.0057 | 25 | 25 | 0 | 25 | 25.17 | 20 | 19.355 | 10 | 10.055 | 200 | 39 | 39 | 61 | 61 | 20.5 | 20.5 | 79.5 | 79.5 | 5.802122 | 0 | 0 | 0 | 0.2 | 0.19355 | 0.1 | 0.10055 | 0 | 0 | 0 | 0 | 0 | 0 | 0 | 0 | 0 | 0 | 0 | 0 | 0 | 0 | 0 | 0 | 0 | 0 | 0 | 0 | 0 | 0 | 0 | 0 | 0 | 0 | 0 | 0 | 0 | 40 | 38.71 | 20 | 20.11 | 0 | 0 | 0 | 0 | 0 | 0 | 0 | 0 | 0 | 0 | 0 | 0 | 0 | 0 | 0 | 0 | 0 | 0 | 0 | 0 | 0 | 0 | -10 | 0 | 0 | Off | 49715.4 | 0 | 25.5 | 24.9 | 1 | 75 | 75 | 0 | 0 | 61 | 61 | 79.5 | 79.5 | 39 | 39 | 20.5 | 20.5 | 75 | 75 | 0 | 0 | 0 | 113759
73.13 | 5.3447 | 105.8021 | -0.0052 | 25 | 25 | 0 | 25 | 25.15 | 20 | 19.365 | 10 | 10.075 | 200 | 39 | 39 | 61 | 61 | 20.5 | 20.5 | 79.5 | 79.4 | 5.802122 | 0 | 0 | 0 | 0.2 | 0.19365 | 0.1 | 0.10075 | 0 | 0 | 0 | 0 | 0 | 0 | 0 | 0 | 0 | 0 | 0 | 0 | 0 | 0 | 0 | 0 | 0 | 0 | 0 | 0 | 0 | 0 | 0 | 0 | 0 | 0 | 0 | 0 | 0 | 40 | 38.73 | 20 | 20.15 | 0 | 0 | 0 | 0 | 0 | 0 | 0 | 0 | 0 | 0 | 0 | 0 | 0 | 0 | 0 | 0 | 0 | 0 | 0 | 0 | 0 | 0 | -10 | 0 | 0 | Off | 49705.8 | 0 | 25.5 | 24.8 | 1 | 75 | 75 | 0 | 0 | 61 | 61 | 79.5 | 79.4 | 39 | 39 | 20.5 | 20.5 | 75 | 75 | 0 | 0 | 0 | 113787
73.46 | 5.3446 | 105.8001 | -0.0048 | 25 | 25 | 0 | 25 | 25.16 | 20 | 19.35 | 10 | 10.065 | 200 | 39 | 39 | 61 | 61 | 20.5 | 20.5 | 79.5 | 79.5 | 5.800143 | 0 | 0 | 0 | 0.2 | 0.1935 | 0.1 | 0.10065 | 0 | 0 | 0 | 0 | 0 | 0 | 0 | 0 | 0 | 0 | 0 | 0 | 0 | 0 | 0 | 0 | 0 | 0 | 0 | 0 | 0 | 0 | 0 | 0 | 0 | 0 | 0 | 0 | 0 | 40 | 38.7 | 20 | 20.13 | 0 | 0 | 0 | 0 | 0 | 0 | 0 | 0 | 0 | 0 | 0 | 0 | 0 | 0 | 0 | 0 | 0 | 0 | 0 | 0 | 0 | 0 | -10 | 0 | 0 | Off | 49653.9 | 0 | 25.5 | 25.1 | 1 | 75 | 75 | 0 | 0 | 61 | 61 | 79.5 | 79.5 | 39 | 39 | 20.5 | 20.5 | 75 | 75 | 0 | 0 | 0 | 113774
73.8 | 5.3446 | 105.8001 | -0.0044 | 25 | 25 | 0 | 25 | 25.17 | 20 | 19.375 | 10 | 10.095 | 200 | 39 | 39 | 61 | 61 | 20.5 | 20.5 | 79.5 | 79.5 | 5.800143 | 0 | 0 | 0 | 0.2 | 0.19375 | 0.1 | 0.10095 | 0 | 0 | 0 | 0 | 0 | 0 | 0 | 0 | 0 | 0 | 0 | 0 | 0 | 0 | 0 | 0 | 0 | 0 | 0 | 0 | 0 | 0 | 0 | 0 | 0 | 0 | 0 | 0 | 0 | 40 | 38.75 | 20 | 20.19 | 0 | 0 | 0 | 0 | 0 | 0 | 0 | 0 | 0 | 0 | 0 | 0 | 0 | 0 | 0 | 0 | 0 | 0 | 0 | 0 | 0 | 0 | -10 | 0 | 0 | Off | 49652.5 | 0 | 25.5 | 24.7 | 1 | 75 | 75 | 0 | 0 | 61 | 61 | 79.5 | 79.5 | 39 | 39 | 20.5 | 20.5 | 75 | 75 | 0 | 0 | 0 | 113792
74.13 | 5.3446 | 105.8001 | -0.004 | 25 | 25 | 0 | 25 | 25.16 | 20 | 19.37 | 10 | 10.09 | 200 | 39 | 39 | 61 | 61.1 | 20.5 | 20.5 | 79.5 | 79.6 | 5.800143 | 0 | 0 | 0 | 0.2 | 0.1937 | 0.1 | 0.1009 | 0 | 0 | 0 | 0 | 0 | 0 | 0 | 0 | 0 | 0 | 0 | 0 | 0 | 0 | 0 | 0 | 0 | 0 | 0 | 0 | 0 | 0 | 0 | 0 | 0 | 0 | 0 | 0 | 0 | 40 | 38.74 | 20 | 20.18 | 0 | 0 | 0 | 0 | 0 | 0 | 0 | 0 | 0 | 0 | 0 | 0 | 0 | 0 | 0 | 0 | 0 | 0 | 0 | 0 | 0 | 0 | -10 | 0 | 0 | Off | 49656.6 | 0 | 25.5 | 24.9 | 1 | 75 | 75 | 0 | 0 | 61 | 61.1 | 79.5 | 79.6 | 39 | 39 | 20.5 | 20.5 | 75 | 75 | 0 | 0 | 0 | 113789
74.46 | 5.3445 | 105.7982 | -0.0037 | 25 | 25 | 0 | 25 | 25.15 | 20 | 19.37 | 10 | 10.065 | 200 | 39 | 39 | 61 | 61.1 | 20.5 | 20.5 | 79.5 | 79.5 | 5.798163 | 0 | 0 | 0 | 0.2 | 0.1937 | 0.1 | 0.10065 | 0 | 0 | 0 | 0 | 0 | 0 | 0 | 0 | 0 | 0 | 0 | 0 | 0 | 0 | 0 | 0 | 0 | 0 | 0 | 0 | 0 | 0 | 0 | 0 | 0 | 0 | 0 | 0 | 0 | 40 | 38.74 | 20 | 20.13 | 0 | 0 | 0 | 0 | 0 | 0 | 0 | 0 | 0 | 0 | 0 | 0 | 0 | 0 | 0 | 0 | 0 | 0 | 0 | 0 | 0 | 0 | -10 | 0 | 0 | Off | 49662.8 | 0 | 25.5 | 24.9 | 1 | 75 | 75 | 0 | 0 | 61 | 61.1 | 79.5 | 79.5 | 39 | 39 | 20.5 | 20.5 | 75 | 75 | 0 | 0 | 0 | 113789
74.8 | 5.3445 | 105.7982 | -0.0034 | 25 | 25 | 0 | 25 | 25.17 | 20 | 19.36 | 10 | 10.085 | 200 | 39 | 39 | 61 | 61.1 | 20.5 | 20.5 | 79.5 | 79.5 | 5.798163 | 0 | 0 | 0 | 0.2 | 0.1936 | 0.1 | 0.10085 | 0 | 0 | 0 | 0 | 0 | 0 | 0 | 0 | 0 | 0 | 0 | 0 | 0 | 0 | 0 | 0 | 0 | 0 | 0 | 0 | 0 | 0 | 0 | 0 | 0 | 0 | 0 | 0 | 0 | 40 | 38.72 | 20 | 20.17 | 0 | 0 | 0 | 0 | 0 | 0 | 0 | 0 | 0 | 0 | 0 | 0 | 0 | 0 | 0 | 0 | 0 | 0 | 0 | 0 | 0 | 0 | -10 | 0 | 0 | Off | 49682.8 | 0 | 25.5 | 24.9 | 1 | 75 | 75 | 0 | 0 | 61 | 61.1 | 79.5 | 79.5 | 39 | 39 | 20.5 | 20.5 | 75 | 75 | 0 | 0 | 0 | 113788
75.13 | 5.3445 | 105.7982 | -0.0031 | 25 | 25 | 0 | 25 | 25.14 | 20 | 19.37 | 10 | 10.08 | 200 | 39 | 39 | 61 | 60.9 | 20.5 | 20.4 | 79.5 | 79.5 | 5.798163 | 0 | 0 | 0 | 0.2 | 0.1937 | 0.1 | 0.1008 | 0 | 0 | 0 | 0 | 0 | 0 | 0 | 0 | 0 | 0 | 0 | 0 | 0 | 0 | 0 | 0 | 0 | 0 | 0 | 0 | 0 | 0 | 0 | 0 | 0 | 0 | 0 | 0 | 0 | 40 | 38.74 | 20 | 20.16 | 0 | 0 | 0 | 0 | 0 | 0 | 0 | 0 | 0 | 0 | 0 | 0 | 0 | 0 | 0 | 0 | 0 | 0 | 0 | 0 | 0 | 0 | -10 | 0 | 0 | Off | 49694.7 | 0 | 25.5 | 25 | 1 | 75 | 75 | 0 | 0 | 61 | 60.9 | 79.5 | 79.5 | 39 | 39 | 20.5 | 20.4 | 75 | 75 | 0 | 0 | 0 | 113789
75.46 | 5.3445 | 105.7982 | -0.0027 | 25 | 25 | 0 | 25 | 25.17 | 20 | 19.365 | 10 | 10.065 | 200 | 39 | 39 | 61 | 60.9 | 20.5 | 20.5 | 79.5 | 79.5 | 5.798163 | 0 | 0 | 0 | 0.2 | 0.19365 | 0.1 | 0.10065 | 0 | 0 | 0 | 0 | 0 | 0 | 0 | 0 | 0 | 0 | 0 | 0 | 0 | 0 | 0 | 0 | 0 | 0 | 0 | 0 | 0 | 0 | 0 | 0 | 0 | 0 | 0 | 0 | 0 | 40 | 38.73 | 20 | 20.13 | 0 | 0 | 0 | 0 | 0 | 0 | 0 | 0 | 0 | 0 | 0 | 0 | 0 | 0 | 0 | 0 | 0 | 0 | 0 | 0 | 0 | 0 | -10 | 0 | 0 | Off | 49691.3 | 0 | 25.5 | 24.8 | 1 | 75 | 74.9 | 0 | 0 | 61 | 60.9 | 79.5 | 79.5 | 39 | 39 | 20.5 | 20.5 | 75 | 74.9 | 0 | 0 | 0 | 113763
75.8 | 5.3444 | 105.7962 | -0.0025 | 25 | 25 | 0 | 25 | 25.16 | 20 | 19.385 | 10 | 10.095 | 200 | 39 | 39 | 61 | 61 | 20.5 | 20.5 | 79.5 | 79.5 | 5.796183 | 0 | 0 | 0 | 0.2 | 0.19385 | 0.1 | 0.10095 | 0 | 0 | 0 | 0 | 0 | 0 | 0 | 0 | 0 | 0 | 0 | 0 | 0 | 0 | 0 | 0 | 0 | 0 | 0 | 0 | 0 | 0 | 0 | 0 | 0 | 0 | 0 | 0 | 0 | 40 | 38.77 | 20 | 20.19 | 0 | 0 | 0 | 0 | 0 | 0 | 0 | 0 | 0 | 0 | 0 | 0 | 0 | 0 | 0 | 0 | 0 | 0 | 0 | 0 | 0 | 0 | -10 | 0 | 0 | Off | 49689.6 | 0 | 25.5 | 24.8 | 1 | 75 | 75 | 0 | 0 | 61 | 61 | 79.5 | 79.5 | 39 | 39 | 20.5 | 20.5 | 75 | 75 | 0 | 0 | 0 | 113792
76.13 | 5.3444 | 105.7962 | -0.0022 | 25 | 25 | 0 | 25 | 25.15 | 20 | 19.385 | 10 | 10.065 | 200 | 39 | 39 | 61 | 61 | 20.5 | 20.5 | 79.5 | 79.5 | 5.796183 | 0 | 0 | 0 | 0.2 | 0.19385 | 0.1 | 0.10065 | 0 | 0 | 0 | 0 | 0 | 0 | 0 | 0 | 0 | 0 | 0 | 0 | 0 | 0 | 0 | 0 | 0 | 0 | 0 | 0 | 0 | 0 | 0 | 0 | 0 | 0 | 0 | 0 | 0 | 40 | 38.77 | 20 | 20.13 | 0 | 0 | 0 | 0 | 0 | 0 | 0 | 0 | 0 | 0 | 0 | 0 | 0 | 0 | 0 | 0 | 0 | 0 | 0 | 0 | 0 | 0 | -10 | 0 | 0 | Off | 49699.8 | 0 | 25.5 | 24.9 | 1 | 75 | 75 | 0 | 0 | 61 | 61 | 79.5 | 79.5 | 39 | 39 | 20.5 | 20.5 | 75 | 75 | 0 | 0 | 0 | 113774
76.47 | 5.3444 | 105.7962 | -0.002 | 25 | 25 | 0 | 25 | 25.17 | 20 | 19.35 | 10 | 10.09 | 200 | 39 | 39 | 61 | 61.1 | 20.5 | 20.5 | 79.5 | 79.5 | 5.796183 | 0 | 0 | 0 | 0.2 | 0.1935 | 0.1 | 0.1009 | 0 | 0 | 0 | 0 | 0 | 0 | 0 | 0 | 0 | 0 | 0 | 0 | 0 | 0 | 0 | 0 | 0 | 0 | 0 | 0 | 0 | 0 | 0 | 0 | 0 | 0 | 0 | 0 | 0 | 40 | 38.7 | 20 | 20.18 | 0 | 0 | 0 | 0 | 0 | 0 | 0 | 0 | 0 | 0 | 0 | 0 | 0 | 0 | 0 | 0 | 0 | 0 | 0 | 0 | 0 | 0 | -10 | 0 | 0 | Off | 49714 | 0 | 25.5 | 24.9 | 1 | 75 | 75 | 0 | 0 | 61 | 61.1 | 79.5 | 79.5 | 39 | 39 | 20.5 | 20.5 | 75 | 75 | 0 | 0 | 0 | 113784
76.8 | 5.3444 | 105.7962 | -0.0018 | 25 | 25 | 0 | 25 | 25.16 | 20 | 19.36 | 10 | 10.1 | 200 | 39 | 39 | 61 | 61 | 20.5 | 20.5 | 79.5 | 79.5 | 5.796183 | 0 | 0 | 0 | 0.2 | 0.1936 | 0.1 | 0.101 | 0 | 0 | 0 | 0 | 0 | 0 | 0 | 0 | 0 | 0 | 0 | 0 | 0 | 0 | 0 | 0 | 0 | 0 | 0 | 0 | 0 | 0 | 0 | 0 | 0 | 0 | 0 | 0 | 0 | 40 | 38.72 | 20 | 20.2 | 0 | 0 | 0 | 0 | 0 | 0 | 0 | 0 | 0 | 0 | 0 | 0 | 0 | 0 | 0 | 0 | 0 | 0 | 0 | 0 | 0 | 0 | -10 | 0 | 0 | Off | 49719.4 | 0 | 25.5 | 24.9 | 1 | 75 | 74.9 | 0 | 0 | 61 | 61 | 79.5 | 79.5 | 39 | 39 | 20.5 | 20.5 | 75 | 74.9 | 0 | 0 | 0 | 113793
77.13 | 5.3443 | 105.7942 | -0.0017 | 25 | 25 | 0 | 25 | 25.16 | 20 | 19.355 | 10 | 10.045 | 200 | 39 | 39 | 61 | 61 | 20.5 | 20.5 | 79.5 | 79.5 | 5.794204 | 0 | 0 | 0 | 0.2 | 0.19355 | 0.1 | 0.10045 | 0 | 0 | 0 | 0 | 0 | 0 | 0 | 0 | 0 | 0 | 0 | 0 | 0 | 0 | 0 | 0 | 0 | 0 | 0 | 0 | 0 | 0 | 0 | 0 | 0 | 0 | 0 | 0 | 0 | 40 | 38.71 | 20 | 20.09 | 0 | 0 | 0 | 0 | 0 | 0 | 0 | 0 | 0 | 0 | 0 | 0 | 0 | 0 | 0 | 0 | 0 | 0 | 0 | 0 | 0 | 0 | -10 | 0 | 0 | Off | 49717.6 | 0 | 25.5 | 25 | 1 | 75 | 75 | 0 | 0 | 61 | 61 | 79.5 | 79.5 | 39 | 39 | 20.5 | 20.5 | 75 | 75 | 0 | 0 | 0 | 113759
77.47 | 5.3443 | 105.7942 | -0.0017 | 25 | 25 | 0 | 25 | 25.17 | 20 | 19.37 | 10 | 10.1 | 200 | 39 | 39 | 61 | 61.1 | 20.5 | 20.5 | 79.5 | 79.6 | 5.794204 | 0 | 0 | 0 | 0.2 | 0.1937 | 0.1 | 0.101 | 0 | 0 | 0 | 0 | 0 | 0 | 0 | 0 | 0 | 0 | 0 | 0 | 0 | 0 | 0 | 0 | 0 | 0 | 0 | 0 | 0 | 0 | 0 | 0 | 0 | 0 | 0 | 0 | 0 | 40 | 38.74 | 20 | 20.2 | 0 | 0 | 0 | 0 | 0 | 0 | 0 | 0 | 0 | 0 | 0 | 0 | 0 | 0 | 0 | 0 | 0 | 0 | 0 | 0 | 0 | 0 | -10 | 0 | 0 | Off | 49701.9 | 0 | 25.5 | 25 | 1 | 75 | 75 | 0 | 0 | 61 | 61.1 | 79.5 | 79.6 | 39 | 39 | 20.5 | 20.5 | 75 | 75 | 0 | 0 | 0 | 113797
77.8 | 5.3443 | 105.7942 | -0.0016 | 25 | 25 | 0 | 25 | 25.17 | 20 | 19.365 | 10 | 10.07 | 200 | 39 | 38.9 | 61 | 60.9 | 20.5 | 20.5 | 79.5 | 79.5 | 5.794204 | 0 | 0 | 0 | 0.2 | 0.19365 | 0.1 | 0.1007 | 0 | 0 | 0 | 0 | 0 | 0 | 0 | 0 | 0 | 0 | 0 | 0 | 0 | 0 | 0 | 0 | 0 | 0 | 0 | 0 | 0 | 0 | 0 | 0 | 0 | 0 | 0 | 0 | 0 | 40 | 38.73 | 20 | 20.14 | 0 | 0 | 0 | 0 | 0 | 0 | 0 | 0 | 0 | 0 | 0 | 0 | 0 | 0 | 0 | 0 | 0 | 0 | 0 | 0 | 0 | 0 | -10 | 0 | 0 | Off | 49695.8 | 0 | 25.5 | 24.8 | 1 | 75 | 75 | 0 | 0 | 61 | 60.9 | 79.5 | 79.5 | 39 | 38.9 | 20.5 | 20.5 | 75 | 75 | 0 | 0 | 0 | 113776
78.14 | 5.3443 | 105.7942 | -0.0016 | 25 | 25 | 0 | 25 | 25.17 | 20 | 19.355 | 10 | 10.055 | 200 | 39 | 39 | 61 | 60.9 | 20.5 | 20.5 | 79.5 | 79.5 | 5.794204 | 0 | 0 | 0 | 0.2 | 0.19355 | 0.1 | 0.10055 | 0 | 0 | 0 | 0 | 0 | 0 | 0 | 0 | 0 | 0 | 0 | 0 | 0 | 0 | 0 | 0 | 0 | 0 | 0 | 0 | 0 | 0 | 0 | 0 | 0 | 0 | 0 | 0 | 0 | 40 | 38.71 | 20 | 20.11 | 0 | 0 | 0 | 0 | 0 | 0 | 0 | 0 | 0 | 0 | 0 | 0 | 0 | 0 | 0 | 0 | 0 | 0 | 0 | 0 | 0 | 0 | -10 | 0 | 0 | Off | 49705.1 | 0 | 25.5 | 24.8 | 1 | 75 | 74.9 | 0 | 0 | 61 | 60.9 | 79.5 | 79.5 | 39 | 39 | 20.5 | 20.5 | 75 | 74.9 | 0 | 0 | 0 | 113757
78.47 | 5.3443 | 105.7942 | -0.0014 | 25 | 25 | 0 | 25 | 25.15 | 20 | 19.35 | 10 | 10.1 | 200 | 39 | 39 | 61 | 60.9 | 20.5 | 20.5 | 79.5 | 79.5 | 5.794204 | 0 | 0 | 0 | 0.2 | 0.1935 | 0.1 | 0.101 | 0 | 0 | 0 | 0 | 0 | 0 | 0 | 0 | 0 | 0 | 0 | 0 | 0 | 0 | 0 | 0 | 0 | 0 | 0 | 0 | 0 | 0 | 0 | 0 | 0 | 0 | 0 | 0 | 0 | 40 | 38.7 | 20 | 20.2 | 0 | 0 | 0 | 0 | 0 | 0 | 0 | 0 | 0 | 0 | 0 | 0 | 0 | 0 | 0 | 0 | 0 | 0 | 0 | 0 | 0 | 0 | -10 | 0 | 0 | Off | 49696.8 | 0 | 25.5 | 24.9 | 1 | 75 | 75 | 0 | 0 | 61 | 60.9 | 79.5 | 79.5 | 39 | 39 | 20.5 | 20.5 | 75 | 75 | 0 | 0 | 0 | 113797
78.8 | 5.3443 | 105.7942 | -0.0013 | 25 | 25 | 0 | 25 | 25.16 | 20 | 19.37 | 10 | 10.06 | 200 | 39 | 39 | 61 | 61 | 20.5 | 20.5 | 79.5 | 79.4 | 5.794204 | 0 | 0 | 0 | 0.2 | 0.1937 | 0.1 | 0.1006 | 0 | 0 | 0 | 0 | 0 | 0 | 0 | 0 | 0 | 0 | 0 | 0 | 0 | 0 | 0 | 0 | 0 | 0 | 0 | 0 | 0 | 0 | 0 | 0 | 0 | 0 | 0 | 0 | 0 | 40 | 38.74 | 20 | 20.12 | 0 | 0 | 0 | 0 | 0 | 0 | 0 | 0 | 0 | 0 | 0 | 0 | 0 | 0 | 0 | 0 | 0 | 0 | 0 | 0 | 0 | 0 | -10 | 0 | 0 | Off | 49691.2 | 0 | 25.5 | 24.8 | 1 | 75 | 75 | 0 | 0 | 61 | 61 | 79.5 | 79.4 | 39 | 39 | 20.5 | 20.5 | 75 | 75 | 0 | 0 | 0 | 113772
79.14 | 5.3443 | 105.7942 | -0.0012 | 25 | 25 | 0 | 25 | 25.16 | 20 | 19.37 | 10 | 10.085 | 200 | 39 | 38.9 | 61 | 61 | 20.5 | 20.5 | 79.5 | 79.4 | 5.794204 | 0 | 0 | 0 | 0.2 | 0.1937 | 0.1 | 0.10085 | 0 | 0 | 0 | 0 | 0 | 0 | 0 | 0 | 0 | 0 | 0 | 0 | 0 | 0 | 0 | 0 | 0 | 0 | 0 | 0 | 0 | 0 | 0 | 0 | 0 | 0 | 0 | 0 | 0 | 40 | 38.74 | 20 | 20.17 | 0 | 0 | 0 | 0 | 0 | 0 | 0 | 0 | 0 | 0 | 0 | 0 | 0 | 0 | 0 | 0 | 0 | 0 | 0 | 0 | 0 | 0 | -10 | 0 | 0 | Off | 49689.5 | 0 | 25.5 | 24.7 | 1 | 75 | 75 | 0 | 0 | 61 | 61 | 79.5 | 79.4 | 39 | 38.9 | 20.5 | 20.5 | 75 | 75 | 0 | 0 | 0 | 113779
79.47 | 5.3444 | 105.7962 | -0.001 | 25 | 25 | 0 | 25 | 25.14 | 20 | 19.38 | 10 | 10.09 | 200 | 39 | 39 | 61 | 61 | 20.5 | 20.5 | 79.5 | 79.5 | 5.796183 | 0 | 0 | 0 | 0.2 | 0.1938 | 0.1 | 0.1009 | 0 | 0 | 0 | 0 | 0 | 0 | 0 | 0 | 0 | 0 | 0 | 0 | 0 | 0 | 0 | 0 | 0 | 0 | 0 | 0 | 0 | 0 | 0 | 0 | 0 | 0 | 0 | 0 | 0 | 40 | 38.76 | 20 | 20.18 | 0 | 0 | 0 | 0 | 0 | 0 | 0 | 0 | 0 | 0 | 0 | 0 | 0 | 0 | 0 | 0 | 0 | 0 | 0 | 0 | 0 | 0 | -10 | 0 | 0 | Off | 49690.5 | 0 | 25.5 | 25.1 | 1 | 75 | 75 | 0 | 0 | 61 | 61 | 79.5 | 79.5 | 39 | 39 | 20.5 | 20.5 | 75 | 75 | 0 | 0 | 0 | 113791
79.81 | 5.3443 | 105.7942 | -0.0008 | 25 | 25 | 0 | 25 | 25.18 | 20 | 19.345 | 10 | 10.05 | 200 | 39 | 39 | 61 | 61 | 20.5 | 20.5 | 79.5 | 79.5 | 5.794204 | 0 | 0 | 0 | 0.2 | 0.19345 | 0.1 | 0.1005 | 0 | 0 | 0 | 0 | 0 | 0 | 0 | 0 | 0 | 0 | 0 | 0 | 0 | 0 | 0 | 0 | 0 | 0 | 0 | 0 | 0 | 0 | 0 | 0 | 0 | 0 | 0 | 0 | 0 | 40 | 38.69 | 20 | 20.1 | 0 | 0 | 0 | 0 | 0 | 0 | 0 | 0 | 0 | 0 | 0 | 0 | 0 | 0 | 0 | 0 | 0 | 0 | 0 | 0 | 0 | 0 | -10 | 0 | 0 | Off | 49685.1 | 0 | 25.5 | 25 | 1 | 75 | 74.9 | 0 | 0 | 61 | 61 | 79.5 | 79.5 | 39 | 39 | 20.5 | 20.5 | 75 | 74.9 | 0 | 0 | 0 | 113763
80.14 | 5.3443 | 105.7942 | -0.0007 | 25 | 25 | 0 | 25 | 25.17 | 20 | 19.38 | 10 | 10.105 | 200 | 39 | 39 | 61 | 61 | 20.5 | 20.5 | 79.5 | 79.5 | 5.794204 | 0 | 0 | 0 | 0.2 | 0.1938 | 0.1 | 0.10105 | 0 | 0 | 0 | 0 | 0 | 0 | 0 | 0 | 0 | 0 | 0 | 0 | 0 | 0 | 0 | 0 | 0 | 0 | 0 | 0 | 0 | 0 | 0 | 0 | 0 | 0 | 0 | 0 | 0 | 40 | 38.76 | 20 | 20.21 | 0 | 0 | 0 | 0 | 0 | 0 | 0 | 0 | 0 | 0 | 0 | 0 | 0 | 0 | 0 | 0 | 0 | 0 | 0 | 0 | 0 | 0 | -10 | 0 | 0 | Off | 49672.2 | 0 | 25.5 | 25 | 1 | 75 | 75 | 0 | 0 | 61 | 61 | 79.5 | 79.5 | 39 | 39 | 20.5 | 20.5 | 75 | 75 | 0 | 0 | 0 | 113798
80.47 | 5.3443 | 105.7942 | -0.0005 | 25 | 25 | 0 | 25 | 25.16 | 20 | 19.36 | 10 | 10.08 | 200 | 39 | 39 | 61 | 60.9 | 20.5 | 20.5 | 79.5 | 79.4 | 5.794204 | 0 | 0 | 0 | 0.2 | 0.1936 | 0.1 | 0.1008 | 0 | 0 | 0 | 0 | 0 | 0 | 0 | 0 | 0 | 0 | 0 | 0 | 0 | 0 | 0 | 0 | 0 | 0 | 0 | 0 | 0 | 0 | 0 | 0 | 0 | 0 | 0 | 0 | 0 | 40 | 38.72 | 20 | 20.16 | 0 | 0 | 0 | 0 | 0 | 0 | 0 | 0 | 0 | 0 | 0 | 0 | 0 | 0 | 0 | 0 | 0 | 0 | 0 | 0 | 0 | 0 | -10 | 0 | 0 | Off | 49637.2 | 0 | 25.5 | 24.9 | 1 | 75 | 75 | 0 | 0 | 61 | 60.9 | 79.5 | 79.4 | 39 | 39 | 20.5 | 20.5 | 75 | 75 | 0 | 0 | 0 | 113778
80.81 | 5.3443 | 105.7942 | -0.0004 | 25 | 25 | 0 | 25 | 25.17 | 20 | 19.37 | 10 | 10.04 | 200 | 39 | 39 | 61 | 61 | 20.5 | 20.5 | 79.5 | 79.6 | 5.794204 | 0 | 0 | 0 | 0.2 | 0.1937 | 0.1 | 0.1004 | 0 | 0 | 0 | 0 | 0 | 0 | 0 | 0 | 0 | 0 | 0 | 0 | 0 | 0 | 0 | 0 | 0 | 0 | 0 | 0 | 0 | 0 | 0 | 0 | 0 | 0 | 0 | 0 | 0 | 40 | 38.74 | 20 | 20.08 | 0 | 0 | 0 | 0 | 0 | 0 | 0 | 0 | 0 | 0 | 0 | 0 | 0 | 0 | 0 | 0 | 0 | 0 | 0 | 0 | 0 | 0 | -10 | 0 | 0 | Off | 49621.4 | 0 | 25.5 | 24.9 | 1 | 75 | 74.9 | 0 | 0 | 61 | 61 | 79.5 | 79.6 | 39 | 39 | 20.5 | 20.5 | 75 | 74.9 | 0 | 0 | 0 | 113761
81.14 | 5.3443 | 105.7942 | -0.0003 | 25 | 25 | 0 | 25 | 25.16 | 20 | 19.37 | 10 | 10.095 | 200 | 39 | 39 | 61 | 61 | 20.5 | 20.5 | 79.5 | 79.4 | 5.794204 | 0 | 0 | 0 | 0.2 | 0.1937 | 0.1 | 0.10095 | 0 | 0 | 0 | 0 | 0 | 0 | 0 | 0 | 0 | 0 | 0 | 0 | 0 | 0 | 0 | 0 | 0 | 0 | 0 | 0 | 0 | 0 | 0 | 0 | 0 | 0 | 0 | 0 | 0 | 40 | 38.74 | 20 | 20.19 | 0 | 0 | 0 | 0 | 0 | 0 | 0 | 0 | 0 | 0 | 0 | 0 | 0 | 0 | 0 | 0 | 0 | 0 | 0 | 0 | 0 | 0 | -10 | 0 | 0 | Off | 49620.8 | 0 | 25.5 | 24.8 | 1 | 75 | 75 | 0 | 0 | 61 | 61 | 79.5 | 79.4 | 39 | 39 | 20.5 | 20.5 | 75 | 75 | 0 | 0 | 0 | 113793
81.48 | 5.3443 | 105.7942 | -0.0002 | 25 | 25 | 0 | 25 | 25.17 | 20 | 19.37 | 10 | 10.065 | 200 | 39 | 39 | 61 | 61 | 20.5 | 20.5 | 79.5 | 79.5 | 5.794204 | 0 | 0 | 0 | 0.2 | 0.1937 | 0.1 | 0.10065 | 0 | 0 | 0 | 0 | 0 | 0 | 0 | 0 | 0 | 0 | 0 | 0 | 0 | 0 | 0 | 0 | 0 | 0 | 0 | 0 | 0 | 0 | 0 | 0 | 0 | 0 | 0 | 0 | 0 | 40 | 38.74 | 20 | 20.13 | 0 | 0 | 0 | 0 | 0 | 0 | 0 | 0 | 0 | 0 | 0 | 0 | 0 | 0 | 0 | 0 | 0 | 0 | 0 | 0 | 0 | 0 | -10 | 0 | 0 | Off | 49620.8 | 0 | 25.5 | 25 | 1 | 75 | 75.1 | 0 | 0 | 61 | 61 | 79.5 | 79.5 | 39 | 39 | 20.5 | 20.5 | 75 | 75.1 | 0 | 0 | 0 | 113773
81.81 | 5.3443 | 105.7942 | -0.0001 | 25 | 25 | 0 | 25 | 25.16 | 20 | 19.355 | 10 | 10.08 | 200 | 39 | 39 | 61 | 61 | 20.5 | 20.5 | 79.5 | 79.5 | 5.794204 | 0 | 0 | 0 | 0.2 | 0.19355 | 0.1 | 0.1008 | 0 | 0 | 0 | 0 | 0 | 0 | 0 | 0 | 0 | 0 | 0 | 0 | 0 | 0 | 0 | 0 | 0 | 0 | 0 | 0 | 0 | 0 | 0 | 0 | 0 | 0 | 0 | 0 | 0 | 40 | 38.71 | 20 | 20.16 | 0 | 0 | 0 | 0 | 0 | 0 | 0 | 0 | 0 | 0 | 0 | 0 | 0 | 0 | 0 | 0 | 0 | 0 | 0 | 0 | 0 | 0 | -10 | 0 | 0 | Off | 49622 | 0 | 25.5 | 24.8 | 1 | 75 | 75 | 0 | 0 | 61 | 61 | 79.5 | 79.5 | 39 | 39 | 20.5 | 20.5 | 75 | 75 | 0 | 0 | 0 | 113772
82.14 | 5.3443 | 105.7942 | 0 | 25 | 25 | 0 | 25 | 25.16 | 20 | 19.37 | 10 | 10.075 | 200 | 39 | 38.9 | 61 | 61 | 20.5 | 20.5 | 79.5 | 79.5 | 5.794204 | 0 | 0 | 0 | 0.2 | 0.1937 | 0.1 | 0.10075 | 0 | 0 | 0 | 0 | 0 | 0 | 0 | 0 | 0 | 0 | 0 | 0 | 0 | 0 | 0 | 0 | 0 | 0 | 0 | 0 | 0 | 0 | 0 | 0 | 0 | 0 | 0 | 0 | 0 | 40 | 38.74 | 20 | 20.15 | 0 | 0 | 0 | 0 | 0 | 0 | 0 | 0 | 0 | 0 | 0 | 0 | 0 | 0 | 0 | 0 | 0 | 0 | 0 | 0 | 0 | 0 | -10 | 0 | 0 | Off | 49618.9 | 0 | 25.5 | 25 | 1 | 75 | 75 | 0 | 0 | 61 | 61 | 79.5 | 79.5 | 39 | 38.9 | 20.5 | 20.5 | 75 | 75 | 0 | 0 | 0 | 113781
82.48 | 5.3443 | 105.7942 | 0 | 25 | 25 | 0 | 25 | 25.17 | 20 | 19.365 | 10 | 10.055 | 200 | 39 | 39 | 61 | 61 | 20.5 | 20.5 | 79.5 | 79.5 | 5.794204 | 0 | 0 | 0 | 0.2 | 0.19365 | 0.1 | 0.10055 | 0 | 0 | 0 | 0 | 0 | 0 | 0 | 0 | 0 | 0 | 0 | 0 | 0 | 0 | 0 | 0 | 0 | 0 | 0 | 0 | 0 | 0 | 0 | 0 | 0 | 0 | 0 | 0 | 0 | 40 | 38.73 | 20 | 20.11 | 0 | 0 | 0 | 0 | 0 | 0 | 0 | 0 | 0 | 0 | 0 | 0 | 0 | 0 | 0 | 0 | 0 | 0 | 0 | 0 | 0 | 0 | -10 | 0 | 0 | Off | 49617.8 | 0 | 25.5 | 24.8 | 1 | 75 | 75 | 0 | 0 | 61 | 61 | 79.5 | 79.5 | 39 | 39 | 20.5 | 20.5 | 75 | 75 | 0 | 0 | 0 | 113766
82.81 | 5.3443 | 105.7942 | 0 | 25 | 25 | 0 | 25 | 25.15 | 20 | 19.36 | 10 | 10.085 | 200 | 39 | 39 | 61 | 60.9 | 20.5 | 20.5 | 79.5 | 79.5 | 5.794204 | 0 | 0 | 0 | 0.2 | 0.1936 | 0.1 | 0.10085 | 0 | 0 | 0 | 0 | 0 | 0 | 0 | 0 | 0 | 0 | 0 | 0 | 0 | 0 | 0 | 0 | 0 | 0 | 0 | 0 | 0 | 0 | 0 | 0 | 0 | 0 | 0 | 0 | 0 | 40 | 38.72 | 20 | 20.17 | 0 | 0 | 0 | 0 | 0 | 0 | 0 | 0 | 0 | 0 | 0 | 0 | 0 | 0 | 0 | 0 | 0 | 0 | 0 | 0 | 0 | 0 | -10 | 0 | 0 | Off | 49612.6 | 0 | 25.5 | 24.8 | 1 | 75 | 75 | 0 | 0 | 61 | 60.9 | 79.5 | 79.5 | 39 | 39 | 20.5 | 20.5 | 75 | 75 | 0 | 0 | 0 | 113787
83.14 | 5.3442 | 105.7922 | -0.0002 | 25 | 25 | 0 | 25 | 25.16 | 20 | 19.345 | 10 | 10.085 | 200 | 39 | 39 | 61 | 60.9 | 20.5 | 20.5 | 79.5 | 79.5 | 5.792224 | 0 | 0 | 0 | 0.2 | 0.19345 | 0.1 | 0.10085 | 0 | 0 | 0 | 0 | 0 | 0 | 0 | 0 | 0 | 0 | 0 | 0 | 0 | 0 | 0 | 0 | 0 | 0 | 0 | 0 | 0 | 0 | 0 | 0 | 0 | 0 | 0 | 0 | 0 | 40 | 38.69 | 20 | 20.17 | 0 | 0 | 0 | 0 | 0 | 0 | 0 | 0 | 0 | 0 | 0 | 0 | 0 | 0 | 0 | 0 | 0 | 0 | 0 | 0 | 0 | 0 | -10 | 0 | 0 | Off | 49601.7 | 0 | 25.5 | 24.9 | 1 | 75 | 75 | 0 | 0 | 61 | 60.9 | 79.5 | 79.5 | 39 | 39 | 20.5 | 20.5 | 75 | 75 | 0 | 0 | 0 | 113785
83.48 | 5.3442 | 105.7922 | -0.0003 | 25 | 25 | 0 | 25 | 25.17 | 20 | 19.375 | 10 | 10.04 | 200 | 39 | 39 | 61 | 61.1 | 20.5 | 20.5 | 79.5 | 79.4 | 5.792224 | 0 | 0 | 0 | 0.2 | 0.19375 | 0.1 | 0.1004 | 0 | 0 | 0 | 0 | 0 | 0 | 0 | 0 | 0 | 0 | 0 | 0 | 0 | 0 | 0 | 0 | 0 | 0 | 0 | 0 | 0 | 0 | 0 | 0 | 0 | 0 | 0 | 0 | 0 | 40 | 38.75 | 20 | 20.08 | 0 | 0 | 0 | 0 | 0 | 0 | 0 | 0 | 0 | 0 | 0 | 0 | 0 | 0 | 0 | 0 | 0 | 0 | 0 | 0 | 0 | 0 | -10 | 0 | 0 | Off | 49599.5 | 0 | 25.5 | 25 | 1 | 75 | 75 | 0 | 0 | 61 | 61.1 | 79.5 | 79.4 | 39 | 39 | 20.5 | 20.5 | 75 | 75 | 0 | 0 | 0 | 113758
83.81 | 5.3442 | 105.7922 | -0.0004 | 25 | 25 | 0 | 25 | 25.16 | 20 | 19.365 | 10 | 10.085 | 200 | 39 | 39 | 61 | 61 | 20.5 | 20.5 | 79.5 | 79.4 | 5.792224 | 0 | 0 | 0 | 0.2 | 0.19365 | 0.1 | 0.10085 | 0 | 0 | 0 | 0 | 0 | 0 | 0 | 0 | 0 | 0 | 0 | 0 | 0 | 0 | 0 | 0 | 0 | 0 | 0 | 0 | 0 | 0 | 0 | 0 | 0 | 0 | 0 | 0 | 0 | 40 | 38.73 | 20 | 20.17 | 0 | 0 | 0 | 0 | 0 | 0 | 0 | 0 | 0 | 0 | 0 | 0 | 0 | 0 | 0 | 0 | 0 | 0 | 0 | 0 | 0 | 0 | -10 | 0 | 0 | Off | 49596.6 | 0 | 25.5 | 24.9 | 1 | 75 | 75.1 | 0 | 0 | 61 | 61 | 79.5 | 79.4 | 39 | 39 | 20.5 | 20.5 | 75 | 75.1 | 0 | 0 | 0 | 113786
84.15 | 5.3442 | 105.7922 | -0.0005 | 25 | 25 | 0 | 25 | 25.17 | 20 | 19.385 | 10 | 10.065 | 200 | 39 | 39 | 61 | 61 | 20.5 | 20.5 | 79.5 | 79.5 | 5.792224 | 0 | 0 | 0 | 0.2 | 0.19385 | 0.1 | 0.10065 | 0 | 0 | 0 | 0 | 0 | 0 | 0 | 0 | 0 | 0 | 0 | 0 | 0 | 0 | 0 | 0 | 0 | 0 | 0 | 0 | 0 | 0 | 0 | 0 | 0 | 0 | 0 | 0 | 0 | 40 | 38.77 | 20 | 20.13 | 0 | 0 | 0 | 0 | 0 | 0 | 0 | 0 | 0 | 0 | 0 | 0 | 0 | 0 | 0 | 0 | 0 | 0 | 0 | 0 | 0 | 0 | -10 | 0 | 0 | Off | 49599.9 | 0 | 25.5 | 25 | 1 | 75 | 75 | 0 | 0 | 61 | 61 | 79.5 | 79.5 | 39 | 39 | 20.5 | 20.5 | 75 | 75 | 0 | 0 | 0 | 113775
84.48 | 5.3442 | 105.7922 | -0.0006 | 25 | 25 | 0 | 25 | 25.17 | 20 | 19.37 | 10 | 10.105 | 200 | 39 | 39 | 61 | 61 | 20.5 | 20.5 | 79.5 | 79.5 | 5.792224 | 0 | 0 | 0 | 0.2 | 0.1937 | 0.1 | 0.10105 | 0 | 0 | 0 | 0 | 0 | 0 | 0 | 0 | 0 | 0 | 0 | 0 | 0 | 0 | 0 | 0 | 0 | 0 | 0 | 0 | 0 | 0 | 0 | 0 | 0 | 0 | 0 | 0 | 0 | 40 | 38.74 | 20 | 20.21 | 0 | 0 | 0 | 0 | 0 | 0 | 0 | 0 | 0 | 0 | 0 | 0 | 0 | 0 | 0 | 0 | 0 | 0 | 0 | 0 | 0 | 0 | -10 | 0 | 0 | Off | 49597.1 | 0 | 25.5 | 24.8 | 1 | 75 | 75 | 0 | 0 | 61 | 61 | 79.5 | 79.5 | 39 | 39 | 20.5 | 20.5 | 75 | 75 | 0 | 0 | 0 | 113799
84.81 | 5.3442 | 105.7922 | -0.0006 | 25 | 25 | 0 | 25 | 25.16 | 20 | 19.37 | 10 | 10.085 | 200 | 39 | 39 | 61 | 61 | 20.5 | 20.5 | 79.5 | 79.5 | 5.792224 | 0 | 0 | 0 | 0.2 | 0.1937 | 0.1 | 0.10085 | 0 | 0 | 0 | 0 | 0 | 0 | 0 | 0 | 0 | 0 | 0 | 0 | 0 | 0 | 0 | 0 | 0 | 0 | 0 | 0 | 0 | 0 | 0 | 0 | 0 | 0 | 0 | 0 | 0 | 40 | 38.74 | 20 | 20.17 | 0 | 0 | 0 | 0 | 0 | 0 | 0 | 0 | 0 | 0 | 0 | 0 | 0 | 0 | 0 | 0 | 0 | 0 | 0 | 0 | 0 | 0 | -10 | 0 | 0 | Off | 49585.4 | 0 | 25.5 | 24.9 | 1 | 75 | 75 | 0 | 0 | 61 | 61 | 79.5 | 79.5 | 39 | 39 | 20.5 | 20.5 | 75 | 75 | 0 | 0 | 0 | 113785
85.15 | 5.3442 | 105.7922 | -0.0006 | 25 | 25 | 0 | 25 | 25.16 | 20 | 19.365 | 10 | 10.04 | 200 | 39 | 39 | 61 | 61 | 20.5 | 20.5 | 79.5 | 79.5 | 5.792224 | 0 | 0 | 0 | 0.2 | 0.19365 | 0.1 | 0.1004 | 0 | 0 | 0 | 0 | 0 | 0 | 0 | 0 | 0 | 0 | 0 | 0 | 0 | 0 | 0 | 0 | 0 | 0 | 0 | 0 | 0 | 0 | 0 | 0 | 0 | 0 | 0 | 0 | 0 | 40 | 38.73 | 20 | 20.08 | 0 | 0 | 0 | 0 | 0 | 0 | 0 | 0 | 0 | 0 | 0 | 0 | 0 | 0 | 0 | 0 | 0 | 0 | 0 | 0 | 0 | 0 | -10 | 0 | 0 | Off | 49568.6 | 0 | 25.5 | 24.8 | 1 | 75 | 75 | 0 | 0 | 61 | 61 | 79.5 | 79.5 | 39 | 39 | 20.5 | 20.5 | 75 | 75 | 0 | 0 | 0 | 113757
85.48 | 5.3442 | 105.7922 | -0.0006 | 25 | 25 | 0 | 25 | 25.16 | 20 | 19.355 | 10 | 10.09 | 200 | 39 | 39 | 61 | 60.9 | 20.5 | 20.5 | 79.5 | 79.5 | 5.792224 | 0 | 0 | 0 | 0.2 | 0.19355 | 0.1 | 0.1009 | 0 | 0 | 0 | 0 | 0 | 0 | 0 | 0 | 0 | 0 | 0 | 0 | 0 | 0 | 0 | 0 | 0 | 0 | 0 | 0 | 0 | 0 | 0 | 0 | 0 | 0 | 0 | 0 | 0 | 40 | 38.71 | 20 | 20.18 | 0 | 0 | 0 | 0 | 0 | 0 | 0 | 0 | 0 | 0 | 0 | 0 | 0 | 0 | 0 | 0 | 0 | 0 | 0 | 0 | 0 | 0 | -10 | 0 | 0 | Off | 49570.8 | 0 | 25.5 | 25 | 1 | 75 | 74.9 | 0 | 0 | 61 | 60.9 | 79.5 | 79.5 | 39 | 39 | 20.5 | 20.5 | 75 | 74.9 | 0 | 0 | 0 | 113791
85.81 | 5.3442 | 105.7922 | -0.0006 | 25 | 25 | 0 | 25 | 25.15 | 20 | 19.385 | 10 | 10.07 | 200 | 39 | 39 | 61 | 61 | 20.5 | 20.5 | 79.5 | 79.5 | 5.792224 | 0 | 0 | 0 | 0.2 | 0.19385 | 0.1 | 0.1007 | 0 | 0 | 0 | 0 | 0 | 0 | 0 | 0 | 0 | 0 | 0 | 0 | 0 | 0 | 0 | 0 | 0 | 0 | 0 | 0 | 0 | 0 | 0 | 0 | 0 | 0 | 0 | 0 | 0 | 40 | 38.77 | 20 | 20.14 | 0 | 0 | 0 | 0 | 0 | 0 | 0 | 0 | 0 | 0 | 0 | 0 | 0 | 0 | 0 | 0 | 0 | 0 | 0 | 0 | 0 | 0 | -10 | 0 | 0 | Off | 49579.4 | 0 | 25.5 | 24.9 | 1 | 75 | 75 | 0 | 0 | 61 | 61 | 79.5 | 79.5 | 39 | 39 | 20.5 | 20.5 | 75 | 75 | 0 | 1.9 | 0 | 113775
86.15 | 5.3443 | 105.7942 | -0.0005 | 25 | 25 | 0 | 25 | 25.15 | 20 | 19.365 | 10 | 10.05 | 200 | 39 | 39 | 61 | 61.1 | 20.5 | 20.5 | 79.5 | 79.5 | 5.794204 | 0 | 0 | 0 | 0.2 | 0.19365 | 0.1 | 0.1005 | 0 | 0 | 0 | 0 | 0 | 0 | 0 | 0 | 0 | 0 | 0 | 0 | 0 | 0 | 0 | 0 | 0 | 0 | 0 | 0 | 0 | 0 | 0 | 0 | 0 | 0 | 0 | 0 | 0 | 40 | 38.73 | 20 | 20.1 | 0 | 0 | 0 | 0 | 0 | 0 | 0 | 0 | 0 | 0 | 0 | 0 | 0 | 0 | 0 | 0 | 0 | 0 | 0 | 0 | 0 | 0 | -10 | 0 | 0 | Off | 49583.5 | 0 | 25.5 | 25 | 1 | 75 | 75 | 0 | 0 | 61 | 61.1 | 79.5 | 79.5 | 39 | 39 | 20.5 | 20.5 | 75 | 75 | 0 | 0 | 0 | 113765
86.48 | 5.3443 | 105.7942 | -0.0003 | 25 | 25 | 0 | 25 | 25.16 | 20 | 19.37 | 10 | 10.08 | 200 | 39 | 39 | 61 | 61 | 20.5 | 20.5 | 79.5 | 79.5 | 5.794204 | 0 | 0 | 0 | 0.2 | 0.1937 | 0.1 | 0.1008 | 0 | 0 | 0 | 0 | 0 | 0 | 0 | 0 | 0 | 0 | 0 | 0 | 0 | 0 | 0 | 0 | 0 | 0 | 0 | 0 | 0 | 0 | 0 | 0 | 0 | 0 | 0 | 0 | 0 | 40 | 38.74 | 20 | 20.16 | 0 | 0 | 0 | 0 | 0 | 0 | 0 | 0 | 0 | 0 | 0 | 0 | 0 | 0 | 0 | 0 | 0 | 0 | 0 | 0 | 0 | 0 | -10 | 0 | 0 | Off | 49583.9 | 0 | 25.5 | 24.7 | 1 | 75 | 74.9 | 0 | 0 | 61 | 61 | 79.5 | 79.5 | 39 | 39 | 20.5 | 20.5 | 75 | 74.9 | 0 | 0 | 0 | 113782
86.82 | 5.3443 | 105.7942 | -0.0001 | 25 | 25 | 0 | 25 | 25.15 | 20 | 19.38 | 15 | 10.045 | 200 | 39 | 39 | 61 | 61 | 30 | 30 | 70 | 70 | 5.794204 | 0 | 0 | 0 | 0.2 | 0.1938 | 0.15 | 0.10045 | 0 | 0 | 0 | 0 | 0 | 0 | 0 | 0 | 0 | 0 | 0 | 0 | 0 | 0 | 0 | 0 | 0 | 0 | 0 | 0 | 0 | 0 | 0 | 0 | 0 | 0 | 0 | 0 | 0 | 40 | 38.76 | 30 | 20.09 | 0 | 0 | 0 | 0 | 0 | 0 | 0 | 0 | 0 | 0 | 0 | 0 | 0 | 0 | 0 | 0 | 0 | 0 | 0 | 0 | 0 | 0 | -10 | 0 | 0 | Off | 49576.3 | 0 | 25.5 | 24.9 | 1 | 75 | 75 | 0 | 0 | 61 | 61 | 70 | 70 | 39 | 39 | 30 | 30 | 75 | 75 | 0 | 0 | 0 | 113769
87.15 | 5.3443 | 105.7942 | 0.0001 | 25 | 25 | 0 | 25 | 25.15 | 20 | 19.37 | 15 | 13.86 | 200 | 39 | 39 | 61 | 61 | 30 | 30.2 | 70 | 70.1 | 5.794204 | 0 | 0 | 0 | 0.2 | 0.1937 | 0.15 | 0.1386 | 0 | 0 | 0 | 0 | 0 | 0 | 0 | 0 | 0 | 0 | 0 | 0 | 0 | 0 | 0 | 0 | 0 | 0 | 0 | 0 | 0 | 0 | 0 | 0 | 0 | 0 | 0 | 0 | 0 | 40 | 38.74 | 30 | 27.72 | 0 | 0 | 0 | 0 | 0 | 0 | 0 | 0 | 0 | 0 | 0 | 0 | 0 | 0 | 0 | 0 | 0 | 0 | 0 | 0 | 0 | 0 | -10 | 0 | 0 | Off | 49556.4 | 0 | 25.5 | 25 | 1 | 75 | 75 | 0 | 0 | 61 | 61 | 70 | 70.1 | 39 | 39 | 30 | 30.2 | 75 | 75 | 0 | 1.2 | 0 | 116114
87.48 | 5.3444 | 105.7962 | 0.0003 | 25 | 25 | 0 | 25 | 25.15 | 20 | 19.35 | 15 | 15.15 | 200 | 39 | 39 | 61 | 61 | 30 | 30 | 70 | 70 | 5.796183 | 0 | 0 | 0 | 0.2 | 0.1935 | 0.15 | 0.1515 | 0 | 0 | 0 | 0 | 0 | 0 | 0 | 0 | 0 | 0 | 0 | 0 | 0 | 0 | 0 | 0 | 0 | 0 | 0 | 0 | 0 | 0 | 0 | 0 | 0 | 0 | 0 | 0 | 0 | 40 | 38.7 | 30 | 30.3 | 0 | 0 | 0 | 0 | 0 | 0 | 0 | 0 | 0 | 0 | 0 | 0 | 0 | 0 | 0 | 0 | 0 | 0 | 0 | 0 | 0 | 0 | -10 | 0 | 0 | Off | 49561.8 | 0 | 25.5 | 25 | 1 | 75 | 75 | 0 | 0 | 61 | 61 | 70 | 70 | 39 | 39 | 30 | 30 | 75 | 75 | 0 | 0 | 0 | 116891
87.82 | 5.3464 | 105.8358 | 0.0019 | 25 | 25 | 0 | 25 | 25.15 | 20 | 19.385 | 15 | 15.375 | 200 | 39 | 39 | 61 | 61 | 30 | 30 | 70 | 70 | 5.835775 | 0 | 0 | 0 | 0.2 | 0.19385 | 0.15 | 0.15375 | 0 | 0 | 0 | 0 | 0 | 0 | 0 | 0 | 0 | 0 | 0 | 0 | 0 | 0 | 0 | 0 | 0 | 0 | 0 | 0 | 0 | 0 | 0 | 0 | 0 | 0 | 0 | 0 | 0 | 40 | 38.77 | 30 | 30.75 | 0 | 0 | 0 | 0 | 0 | 0 | 0 | 0 | 0 | 0 | 0 | 0 | 0 | 0 | 0 | 0 | 0 | 0 | 0 | 0 | 0 | 0 | -10 | 0 | 0 | Off | 50044.4 | 0 | 25.5 | 24.9 | 1 | 75 | 74.9 | 0 | 0 | 61 | 61 | 70 | 70 | 39 | 39 | 30 | 30 | 75 | 74.9 | 0 | 0 | 0 | 117072
88.15 | 5.3514 | 105.9348 | 0.0085 | 25 | 25 | 0 | 25 | 25.16 | 20 | 19.37 | 15 | 15.405 | 200 | 39 | 39 | 61 | 61 | 30 | 30 | 70 | 70 | 5.934753 | 0 | 0 | 0 | 0.2 | 0.1937 | 0.15 | 0.15405 | 0 | 0 | 0 | 0 | 0 | 0 | 0 | 0 | 0 | 0 | 0 | 0 | 0 | 0 | 0 | 0 | 0 | 0 | 0 | 0 | 0 | 0 | 0 | 0 | 0 | 0 | 0 | 0 | 0 | 40 | 38.74 | 30 | 30.81 | 0 | 0 | 0 | 0 | 0 | 0 | 0 | 0 | 0 | 0 | 0 | 0 | 0 | 0 | 0 | 0 | 0 | 0 | 0 | 0 | 0 | 0 | -10 | 0 | 0 | Off | 51200.6 | 0 | 25.5 | 24.9 | 1 | 75 | 75 | 0 | 0 | 61 | 61 | 70 | 70 | 39 | 39 | 30 | 30 | 75 | 75 | 0 | 0 | 0 | 117107
88.49 | 5.3559 | 106.0238 | 0.0213 | 25 | 25 | 0 | 25 | 25.17 | 20 | 19.37 | 15 | 15.415 | 200 | 39 | 39 | 61 | 61 | 30 | 30 | 70 | 70 | 6.023834 | 0 | 0 | 0 | 0.2 | 0.1937 | 0.15 | 0.15415 | 0 | 0 | 0 | 0 | 0 | 0 | 0 | 0 | 0 | 0 | 0 | 0 | 0 | 0 | 0 | 0 | 0 | 0 | 0 | 0 | 0 | 0 | 0 | 0 | 0 | 0 | 0 | 0 | 0 | 40 | 38.74 | 30 | 30.83 | 0 | 0 | 0 | 0 | 0 | 0 | 0 | 0 | 0 | 0 | 0 | 0 | 0 | 0 | 0 | 0 | 0 | 0 | 0 | 0 | 0 | 0 | -10 | 0 | 0 | Off | 52242.5 | 0 | 25.5 | 25 | 1 | 75 | 75 | 0 | 0 | 61 | 61 | 70 | 70 | 39 | 39 | 30 | 30 | 75 | 75 | 0 | 0 | 0 | 117108
88.82 | 5.3578 | 106.0614 | 0.0372 | 25 | 25 | 0 | 25 | 25.15 | 20 | 19.37 | 15 | 15.415 | 200 | 39 | 39 | 61 | 61 | 30 | 30 | 70 | 70 | 6.061446 | 0 | 0 | 0 | 0.2 | 0.1937 | 0.15 | 0.15415 | 0 | 0 | 0 | 0 | 0 | 0 | 0 | 0 | 0 | 0 | 0 | 0 | 0 | 0 | 0 | 0 | 0 | 0 | 0 | 0 | 0 | 0 | 0 | 0 | 0 | 0 | 0 | 0 | 0 | 40 | 38.74 | 30 | 30.83 | 0 | 0 | 0 | 0 | 0 | 0 | 0 | 0 | 0 | 0 | 0 | 0 | 0 | 0 | 0 | 0 | 0 | 0 | 0 | 0 | 0 | 0 | -10 | 0 | 0 | Off | 52883.5 | 0 | 25.5 | 24.7 | 1 | 75 | 75 | 0 | 0 | 61 | 61 | 70 | 70 | 39 | 39 | 30 | 30 | 75 | 75 | 0 | 0 | 0 | 117109
89.15 | 5.3583 | 106.0713 | 0.0512 | 25 | 25 | 0 | 25 | 25.16 | 20 | 19.37 | 15 | 15.405 | 200 | 39 | 39 | 61 | 61 | 30 | 30 | 70 | 70 | 6.071344 | 0 | 0 | 0 | 0.2 | 0.1937 | 0.15 | 0.15405 | 0 | 0 | 0 | 0 | 0 | 0 | 0 | 0 | 0 | 0 | 0 | 0 | 0 | 0 | 0 | 0 | 0 | 0 | 0 | 0 | 0 | 0 | 0 | 0 | 0 | 0 | 0 | 0 | 0 | 40 | 38.74 | 30 | 30.81 | 0 | 0 | 0 | 0 | 0 | 0 | 0 | 0 | 0 | 0 | 0 | 0 | 0 | 0 | 0 | 0 | 0 | 0 | 0 | 0 | 0 | 0 | -10 | 0 | 0 | Off | 53194.5 | 0 | 25.5 | 24.9 | 1 | 75 | 74.9 | 0 | 0 | 61 | 61 | 70 | 70 | 39 | 39 | 30 | 30 | 75 | 74.9 | 0 | 0 | 0 | 117101
89.49 | 5.3583 | 106.0713 | 0.0627 | 25 | 25 | 0 | 25 | 25.15 | 20 | 19.375 | 15 | 15.395 | 200 | 39 | 39 | 61 | 61 | 30 | 30 | 70 | 70.1 | 6.071344 | 0 | 0 | 0 | 0.2 | 0.19375 | 0.15 | 0.15395 | 0 | 0 | 0 | 0 | 0 | 0 | 0 | 0 | 0 | 0 | 0 | 0 | 0 | 0 | 0 | 0 | 0 | 0 | 0 | 0 | 0 | 0 | 0 | 0 | 0 | 0 | 0 | 0 | 0 | 40 | 38.75 | 30 | 30.79 | 0 | 0 | 0 | 0 | 0 | 0 | 0 | 0 | 0 | 0 | 0 | 0 | 0 | 0 | 0 | 0 | 0 | 0 | 0 | 0 | 0 | 0 | -10 | 0 | 0 | Off | 53407.1 | 0 | 25.5 | 24.9 | 1 | 75 | 75 | 0 | 0 | 61 | 61 | 70 | 70.1 | 39 | 39 | 30 | 30 | 75 | 75 | 0 | 0 | 0 | 117103
89.82 | 5.3581 | 106.0674 | 0.0717 | 25 | 25 | 0 | 25 | 25.16 | 20 | 19.37 | 15 | 15.39 | 200 | 39 | 39 | 61 | 60.9 | 30 | 30 | 70 | 70 | 6.067385 | 0 | 0 | 0 | 0.2 | 0.1937 | 0.15 | 0.1539 | 0 | 0 | 0 | 0 | 0 | 0 | 0 | 0 | 0 | 0 | 0 | 0 | 0 | 0 | 0 | 0 | 0 | 0 | 0 | 0 | 0 | 0 | 0 | 0 | 0 | 0 | 0 | 0 | 0 | 40 | 38.74 | 30 | 30.78 | 0 | 0 | 0 | 0 | 0 | 0 | 0 | 0 | 0 | 0 | 0 | 0 | 0 | 0 | 0 | 0 | 0 | 0 | 0 | 0 | 0 | 0 | -10 | 0 | 0 | Off | 53552.4 | 0 | 25.5 | 24.8 | 1 | 75 | 75 | 0 | 0 | 61 | 60.9 | 70 | 70 | 39 | 39 | 30 | 30 | 75 | 75 | 0 | 0 | 0 | 117090
90.15 | 5.3578 | 106.0614 | 0.0772 | 25 | 25 | 0 | 25 | 25.15 | 20 | 19.37 | 15 | 15.4 | 200 | 39 | 39 | 61 | 60.9 | 30 | 29.7 | 70 | 70 | 6.061446 | 0 | 0 | 0 | 0.2 | 0.1937 | 0.15 | 0.154 | 0 | 0 | 0 | 0 | 0 | 0 | 0 | 0 | 0 | 0 | 0 | 0 | 0 | 0 | 0 | 0 | 0 | 0 | 0 | 0 | 0 | 0 | 0 | 0 | 0 | 0 | 0 | 0 | 0 | 40 | 38.74 | 30 | 30.8 | 0 | 0 | 0 | 0 | 0 | 0 | 0 | 0 | 0 | 0 | 0 | 0 | 0 | 0 | 0 | 0 | 0 | 0 | 0 | 0 | 0 | 0 | -10 | 0 | 0 | Off | 53612.4 | 0 | 25.5 | 24.9 | 1 | 75 | 75 | 0 | 0 | 61 | 60.9 | 70 | 70 | 39 | 39 | 30 | 29.7 | 75 | 75 | 0 | 1.8 | 0 | 117089
90.49 | 5.3576 | 106.0575 | 0.0797 | 25 | 25 | 0 | 25 | 25.16 | 20 | 19.37 | 15 | 15.41 | 200 | 39 | 39 | 61 | 61 | 30 | 30 | 70 | 70 | 6.057487 | 0 | 0 | 0 | 0.2 | 0.1937 | 0.15 | 0.1541 | 0 | 0 | 0 | 0 | 0 | 0 | 0 | 0 | 0 | 0 | 0 | 0 | 0 | 0 | 0 | 0 | 0 | 0 | 0 | 0 | 0 | 0 | 0 | 0 | 0 | 0 | 0 | 0 | 0 | 40 | 38.74 | 30 | 30.82 | 0 | 0 | 0 | 0 | 0 | 0 | 0 | 0 | 0 | 0 | 0 | 0 | 0 | 0 | 0 | 0 | 0 | 0 | 0 | 0 | 0 | 0 | -10 | 0 | 0 | Off | 53699.7 | 0 | 25.5 | 24.8 | 1 | 75 | 75 | 0 | 0 | 61 | 61 | 70 | 70 | 39 | 39 | 30 | 30 | 75 | 75 | 0 | 0 | 0 | 117105
90.82 | 5.3574 | 106.0535 | 0.0792 | 25 | 25 | 0 | 26 | 25.16 | 20 | 19.375 | 15 | 15.425 | 200 | 39 | 39 | 61 | 61 | 30 | 30 | 70 | 70 | 6.053528 | 0 | 0 | 0 | 0.2 | 0.19375 | 0.15 | 0.15425 | 0 | 0 | 0 | 0 | 0 | 0 | 0 | 0 | 0 | 0 | 0 | 0 | 0 | 0 | 0 | 0 | 0 | 0 | 0 | 0 | 0 | 0 | 0 | 0 | 0 | 0 | 0 | 0 | 0 | 40 | 38.75 | 30 | 30.85 | 0 | 0 | 0 | 0 | 0 | 0 | 0 | 0 | 0 | 0 | 0 | 0 | 0 | 0 | 0 | 0 | 0 | 0 | 0 | 0 | 0 | 0 | -10 | 0 | 0 | Off | 53759.9 | 0 | 25.5 | 24.9 | 1 | 75 | 75 | 0 | 0 | 61 | 61 | 70 | 70 | 39 | 39 | 30 | 30 | 75 | 75 | 0 | 0 | 0 | 117119
91.16 | 5.3572 | 106.0496 | 0.0756 | 25 | 25 | 0 | 25 | 25.16 | 20 | 19.375 | 15 | 15.415 | 200 | 39 | 39 | 61 | 61 | 30 | 30 | 70 | 70 | 6.049568 | 0 | 0 | 0 | 0.2 | 0.19375 | 0.15 | 0.15415 | 0 | 0 | 0 | 0 | 0 | 0 | 0 | 0 | 0 | 0 | 0 | 0 | 0 | 0 | 0 | 0 | 0 | 0 | 0 | 0 | 0 | 0 | 0 | 0 | 0 | 0 | 0 | 0 | 0 | 40 | 38.75 | 30 | 30.83 | 0 | 0 | 0 | 0 | 0 | 0 | 0 | 0 | 0 | 0 | 0 | 0 | 0 | 0 | 0 | 0 | 0 | 0 | 0 | 0 | 0 | 0 | -10 | 0 | 0 | Off | 53790.2 | 0 | 25.5 | 24.9 | 1 | 75 | 75 | 0 | 0 | 61 | 61 | 70 | 70 | 39 | 39 | 30 | 30 | 75 | 75 | 0 | 0 | 0 | 117110
91.49 | 5.357 | 106.0456 | 0.0694 | 25 | 25 | 0 | 25 | 25.15 | 20 | 19.37 | 15 | 15.42 | 200 | 39 | 39 | 61 | 61 | 30 | 30 | 70 | 70 | 6.045609 | 0 | 0 | 0 | 0.2 | 0.1937 | 0.15 | 0.1542 | 0 | 0 | 0 | 0 | 0 | 0 | 0 | 0 | 0 | 0 | 0 | 0 | 0 | 0 | 0 | 0 | 0 | 0 | 0 | 0 | 0 | 0 | 0 | 0 | 0 | 0 | 0 | 0 | 0 | 40 | 38.74 | 30 | 30.84 | 0 | 0 | 0 | 0 | 0 | 0 | 0 | 0 | 0 | 0 | 0 | 0 | 0 | 0 | 0 | 0 | 0 | 0 | 0 | 0 | 0 | 0 | -10 | 0 | 0 | Off | 53853.9 | 0 | 25.5 | 25 | 1 | 75 | 75 | 0 | 0 | 61 | 61 | 70 | 70 | 39 | 39 | 30 | 30 | 75 | 75 | 0 | 0 | 0 | 117118
91.82 | 5.3568 | 106.0417 | 0.06 | 25 | 25 | 0 | 25 | 25.17 | 20 | 19.37 | 15 | 15.405 | 200 | 39 | 38.9 | 61 | 61 | 30 | 30 | 70 | 70 | 6.04165 | 0 | 0 | 0 | 0.2 | 0.1937 | 0.15 | 0.15405 | 0 | 0 | 0 | 0 | 0 | 0 | 0 | 0 | 0 | 0 | 0 | 0 | 0 | 0 | 0 | 0 | 0 | 0 | 0 | 0 | 0 | 0 | 0 | 0 | 0 | 0 | 0 | 0 | 0 | 40 | 38.74 | 30 | 30.81 | 0 | 0 | 0 | 0 | 0 | 0 | 0 | 0 | 0 | 0 | 0 | 0 | 0 | 0 | 0 | 0 | 0 | 0 | 0 | 0 | 0 | 0 | -10 | 0 | 0 | Off | 53928.7 | 0 | 25.5 | 24.9 | 1 | 75 | 75 | 0 | 0 | 61 | 61 | 70 | 70 | 39 | 38.9 | 30 | 30 | 75 | 75 | 0 | 0 | 0 | 117107
92.16 | 5.3566 | 106.0377 | 0.0483 | 25 | 25 | 0 | 25 | 25.16 | 20 | 19.37 | 15 | 15.405 | 200 | 39 | 39.1 | 61 | 61 | 30 | 30 | 70 | 70 | 6.037691 | 0 | 0 | 0 | 0.2 | 0.1937 | 0.15 | 0.15405 | 0 | 0 | 0 | 0 | 0 | 0 | 0 | 0 | 0 | 0 | 0 | 0 | 0 | 0 | 0 | 0 | 0 | 0 | 0 | 0 | 0 | 0 | 0 | 0 | 0 | 0 | 0 | 0 | 0 | 40 | 38.74 | 30 | 30.81 | 0 | 0 | 0 | 0 | 0 | 0 | 0 | 0 | 0 | 0 | 0 | 0 | 0 | 0 | 0 | 0 | 0 | 0 | 0 | 0 | 0 | 0 | -10 | 0 | 0 | Off | 53948.8 | 0 | 25.5 | 25 | 1 | 75 | 75 | 0 | 0 | 61 | 61 | 70 | 70 | 39 | 39.1 | 30 | 30 | 75 | 75 | 0 | 0 | 0 | 117105
92.49 | 5.3564 | 106.0337 | 0.0339 | 25 | 25 | 0 | 25 | 25.15 | 20 | 19.37 | 15 | 15.395 | 200 | 39 | 39 | 61 | 61 | 30 | 30 | 70 | 70 | 6.033732 | 0 | 0 | 0 | 0.2 | 0.1937 | 0.15 | 0.15395 | 0 | 0 | 0 | 0 | 0 | 0 | 0 | 0 | 0 | 0 | 0 | 0 | 0 | 0 | 0 | 0 | 0 | 0 | 0 | 0 | 0 | 0 | 0 | 0 | 0 | 0 | 0 | 0 | 0 | 40 | 38.74 | 30 | 30.79 | 0 | 0 | 0 | 0 | 0 | 0 | 0 | 0 | 0 | 0 | 0 | 0 | 0 | 0 | 0 | 0 | 0 | 0 | 0 | 0 | 0 | 0 | -10 | 0 | 0 | Off | 53979.2 | 0 | 25.5 | 24.8 | 1 | 75 | 75 | 0 | 0 | 61 | 61 | 70 | 70 | 39 | 39 | 30 | 30 | 75 | 75 | 0 | 0 | 0 | 117093
92.83 | 5.3563 | 106.0318 | 0.0175 | 25 | 25 | 0 | 25 | 25.13 | 20 | 19.35 | 15 | 15.39 | 200 | 39 | 39 | 61 | 61 | 30 | 30 | 70 | 70 | 6.031752 | 0 | 0 | 0 | 0.2 | 0.1935 | 0.15 | 0.1539 | 0 | 0 | 0 | 0 | 0 | 0 | 0 | 0 | 0 | 0 | 0 | 0 | 0 | 0 | 0 | 0 | 0 | 0 | 0 | 0 | 0 | 0 | 0 | 0 | 0 | 0 | 0 | 0 | 0 | 40 | 38.7 | 30 | 30.78 | 0 | 0 | 0 | 0 | 0 | 0 | 0 | 0 | 0 | 0 | 0 | 0 | 0 | 0 | 0 | 0 | 0 | 0 | 0 | 0 | 0 | 0 | -10 | 0 | 0 | Off | 54008.9 | 0 | 25.5 | 24.8 | 1 | 75 | 74.9 | 0 | 0 | 61 | 61 | 70 | 70 | 39 | 39 | 30 | 30 | 75 | 74.9 | 0 | 0 | 0 | 117091
93.16 | 5.3561 | 106.0278 | 0.0017 | 25 | 25 | 0 | 25 | 25.16 | 20 | 19.37 | 15 | 15.385 | 200 | 39 | 39 | 61 | 61 | 30 | 29.7 | 70 | 70 | 6.027793 | 0 | 0 | 0 | 0.2 | 0.1937 | 0.15 | 0.15385 | 0 | 0 | 0 | 0 | 0 | 0 | 0 | 0 | 0 | 0 | 0 | 0 | 0 | 0 | 0 | 0 | 0 | 0 | 0 | 0 | 0 | 0 | 0 | 0 | 0 | 0 | 0 | 0 | 0 | 40 | 38.74 | 30 | 30.77 | 0 | 0 | 0 | 0 | 0 | 0 | 0 | 0 | 0 | 0 | 0 | 0 | 0 | 0 | 0 | 0 | 0 | 0 | 0 | 0 | 0 | 0 | -10 | 0 | 0 | Off | 54039.8 | 0 | 25.5 | 25.1 | 1 | 75 | 75 | 0 | 0 | 61 | 61 | 70 | 70 | 39 | 39 | 30 | 29.7 | 75 | 75 | 0 | 1.9 | 0 | 117088
93.49 | 5.356 | 106.0258 | -0.0071 | 25 | 25 | 0 | 25 | 25.17 | 20 | 19.37 | 15 | 15.43 | 200 | 39 | 39 | 61 | 61 | 30 | 30 | 70 | 70 | 6.025814 | 0 | 0 | 0 | 0.2 | 0.1937 | 0.15 | 0.1543 | 0 | 0 | 0 | 0 | 0 | 0 | 0 | 0 | 0 | 0 | 0 | 0 | 0 | 0 | 0 | 0 | 0 | 0 | 0 | 0 | 0 | 0 | 0 | 0 | 0 | 0 | 0 | 0 | 0 | 40 | 38.74 | 30 | 30.86 | 0 | 0 | 0 | 0 | 0 | 0 | 0 | 0 | 0 | 0 | 0 | 0 | 0 | 0 | 0 | 0 | 0 | 0 | 0 | 0 | 0 | 0 | -10 | 0 | 0 | Off | 54064.8 | 0 | 25.5 | 24.9 | 1 | 75 | 75 | 0 | 0 | 61 | 61 | 70 | 70 | 39 | 39 | 30 | 30 | 75 | 75 | 0 | 0 | 0 | 117095
93.83 | 5.3559 | 106.0238 | -0.0103 | 25 | 25 | 0 | 25 | 25.16 | 20 | 19.37 | 15 | 15.415 | 200 | 39 | 39 | 61 | 61 | 30 | 30 | 70 | 69.9 | 6.023834 | 0 | 0 | 0 | 0.2 | 0.1937 | 0.15 | 0.15415 | 0 | 0 | 0 | 0 | 0 | 0 | 0 | 0 | 0 | 0 | 0 | 0 | 0 | 0 | 0 | 0 | 0 | 0 | 0 | 0 | 0 | 0 | 0 | 0 | 0 | 0 | 0 | 0 | 0 | 40 | 38.74 | 30 | 30.83 | 0 | 0 | 0 | 0 | 0 | 0 | 0 | 0 | 0 | 0 | 0 | 0 | 0 | 0 | 0 | 0 | 0 | 0 | 0 | 0 | 0 | 0 | -10 | 0 | 0 | Off | 54079.1 | 0 | 25.5 | 24.9 | 1 | 75 | 75 | 0 | 0 | 61 | 61 | 70 | 69.9 | 39 | 39 | 30 | 30 | 75 | 75 | 0 | 0 | 0 | 117108
94.16 | 5.3558 | 106.0219 | -0.011 | 25 | 25 | 0 | 25 | 25.15 | 20 | 19.35 | 15 | 15.42 | 200 | 39 | 39 | 61 | 61 | 30 | 30 | 70 | 69.9 | 6.021854 | 0 | 0 | 0 | 0.2 | 0.1935 | 0.15 | 0.1542 | 0 | 0 | 0 | 0 | 0 | 0 | 0 | 0 | 0 | 0 | 0 | 0 | 0 | 0 | 0 | 0 | 0 | 0 | 0 | 0 | 0 | 0 | 0 | 0 | 0 | 0 | 0 | 0 | 0 | 40 | 38.7 | 30 | 30.84 | 0 | 0 | 0 | 0 | 0 | 0 | 0 | 0 | 0 | 0 | 0 | 0 | 0 | 0 | 0 | 0 | 0 | 0 | 0 | 0 | 0 | 0 | -10 | 0 | 0 | Off | 54093.8 | 0 | 25.5 | 25 | 1 | 75 | 75 | 0 | 0 | 61 | 61 | 70 | 69.9 | 39 | 39 | 30 | 30 | 75 | 75 | 0 | 0 | 0 | 117119
94.5 | 5.3558 | 106.0219 | -0.0106 | 25 | 25 | 0 | 25 | 25.16 | 20 | 19.365 | 15 | 15.42 | 200 | 39 | 38.9 | 61 | 61 | 30 | 30 | 70 | 70 | 6.021854 | 0 | 0 | 0 | 0.2 | 0.19365 | 0.15 | 0.1542 | 0 | 0 | 0 | 0 | 0 | 0 | 0 | 0 | 0 | 0 | 0 | 0 | 0 | 0 | 0 | 0 | 0 | 0 | 0 | 0 | 0 | 0 | 0 | 0 | 0 | 0 | 0 | 0 | 0 | 40 | 38.73 | 30 | 30.84 | 0 | 0 | 0 | 0 | 0 | 0 | 0 | 0 | 0 | 0 | 0 | 0 | 0 | 0 | 0 | 0 | 0 | 0 | 0 | 0 | 0 | 0 | -10 | 0 | 0 | Off | 54120.4 | 0 | 25.5 | 24.9 | 1 | 75 | 74.9 | 0 | 0 | 61 | 61 | 70 | 70 | 39 | 38.9 | 30 | 30 | 75 | 74.9 | 0 | 0 | 0 | 117114
94.83 | 5.3557 | 106.0199 | -0.0099 | 25 | 25 | 0 | 25 | 25.17 | 20 | 19.355 | 15 | 15.42 | 200 | 39 | 39 | 61 | 60.9 | 30 | 30 | 70 | 70 | 6.019875 | 0 | 0 | 0 | 0.2 | 0.19355 | 0.15 | 0.1542 | 0 | 0 | 0 | 0 | 0 | 0 | 0 | 0 | 0 | 0 | 0 | 0 | 0 | 0 | 0 | 0 | 0 | 0 | 0 | 0 | 0 | 0 | 0 | 0 | 0 | 0 | 0 | 0 | 0 | 40 | 38.71 | 30 | 30.84 | 0 | 0 | 0 | 0 | 0 | 0 | 0 | 0 | 0 | 0 | 0 | 0 | 0 | 0 | 0 | 0 | 0 | 0 | 0 | 0 | 0 | 0 | -10 | 0 | 0 | Off | 54142.9 | 0 | 25.5 | 24.9 | 1 | 75 | 75 | 0 | 0 | 61 | 60.9 | 70 | 70 | 39 | 39 | 30 | 30 | 75 | 75 | 0 | 0 | 0 | 117114
95.16 | 5.3556 | 106.0179 | -0.0091 | 25 | 25 | 0 | 25 | 25.15 | 20 | 19.34 | 15 | 15.4 | 200 | 39 | 39 | 61 | 60.9 | 30 | 30 | 70 | 70 | 6.017895 | 0 | 0 | 0 | 0.2 | 0.1934 | 0.15 | 0.154 | 0 | 0 | 0 | 0 | 0 | 0 | 0 | 0 | 0 | 0 | 0 | 0 | 0 | 0 | 0 | 0 | 0 | 0 | 0 | 0 | 0 | 0 | 0 | 0 | 0 | 0 | 0 | 0 | 0 | 40 | 38.68 | 30 | 30.8 | 0 | 0 | 0 | 0 | 0 | 0 | 0 | 0 | 0 | 0 | 0 | 0 | 0 | 0 | 0 | 0 | 0 | 0 | 0 | 0 | 0 | 0 | -10 | 0 | 0 | Off | 54172.6 | 0 | 25.5 | 24.9 | 1 | 75 | 75 | 0 | 0 | 61 | 60.9 | 70 | 70 | 39 | 39 | 30 | 30 | 75 | 75 | 0 | 0 | 0 | 117105
95.5 | 5.3555 | 106.0159 | -0.0084 | 25 | 25 | 0 | 25 | 25.16 | 20 | 19.355 | 15 | 15.395 | 200 | 39 | 39 | 61 | 60.9 | 30 | 30 | 70 | 70.1 | 6.015916 | 0 | 0 | 0 | 0.2 | 0.19355 | 0.15 | 0.15395 | 0 | 0 | 0 | 0 | 0 | 0 | 0 | 0 | 0 | 0 | 0 | 0 | 0 | 0 | 0 | 0 | 0 | 0 | 0 | 0 | 0 | 0 | 0 | 0 | 0 | 0 | 0 | 0 | 0 | 40 | 38.71 | 30 | 30.79 | 0 | 0 | 0 | 0 | 0 | 0 | 0 | 0 | 0 | 0 | 0 | 0 | 0 | 0 | 0 | 0 | 0 | 0 | 0 | 0 | 0 | 0 | -10 | 0 | 0 | Off | 54174.9 | 0 | 25.5 | 25 | 1 | 75 | 74.9 | 0 | 0 | 61 | 60.9 | 70 | 70.1 | 39 | 39 | 30 | 30 | 75 | 74.9 | 0 | 0 | 0 | 117099
95.83 | 5.3554 | 106.0139 | -0.0077 | 25 | 25 | 0 | 25 | 25.17 | 20 | 19.335 | 15 | 15.39 | 200 | 39 | 39 | 61 | 61 | 30 | 30 | 70 | 70 | 6.013936 | 0 | 0 | 0 | 0.2 | 0.19335 | 0.15 | 0.1539 | 0 | 0 | 0 | 0 | 0 | 0 | 0 | 0 | 0 | 0 | 0 | 0 | 0 | 0 | 0 | 0 | 0 | 0 | 0 | 0 | 0 | 0 | 0 | 0 | 0 | 0 | 0 | 0 | 0 | 40 | 38.67 | 30 | 30.78 | 0 | 0 | 0 | 0 | 0 | 0 | 0 | 0 | 0 | 0 | 0 | 0 | 0 | 0 | 0 | 0 | 0 | 0 | 0 | 0 | 0 | 0 | -10 | 0 | 0 | Off | 54184.3 | 0 | 25.5 | 24.9 | 1 | 75 | 75 | 0 | 0 | 61 | 61 | 70 | 70 | 39 | 39 | 30 | 30 | 75 | 75 | 0 | 0 | 0 | 117088
96.17 | 5.3553 | 106.012 | -0.0072 | 25 | 25 | 0 | 25 | 25.16 | 20 | 19.365 | 15 | 15.39 | 200 | 39 | 39 | 61 | 61 | 30 | 29.7 | 70 | 70 | 6.011957 | 0 | 0 | 0 | 0.2 | 0.19365 | 0.15 | 0.1539 | 0 | 0 | 0 | 0 | 0 | 0 | 0 | 0 | 0 | 0 | 0 | 0 | 0 | 0 | 0 | 0 | 0 | 0 | 0 | 0 | 0 | 0 | 0 | 0 | 0 | 0 | 0 | 0 | 0 | 40 | 38.73 | 30 | 30.78 | 0 | 0 | 0 | 0 | 0 | 0 | 0 | 0 | 0 | 0 | 0 | 0 | 0 | 0 | 0 | 0 | 0 | 0 | 0 | 0 | 0 | 0 | -10 | 0 | 0 | Off | 54186.2 | 0 | 25.5 | 25 | 1 | 75 | 75 | 0 | 0 | 61 | 61 | 70 | 70 | 39 | 39 | 30 | 29.7 | 75 | 75 | 0 | 2 | 0 | 117086
96.5 | 5.3552 | 106.01 | -0.0068 | 25 | 25 | 0 | 25 | 25.17 | 20 | 19.37 | 15 | 15.405 | 200 | 39 | 39 | 61 | 61 | 30 | 30 | 70 | 69.9 | 6.009977 | 0 | 0 | 0 | 0.2 | 0.1937 | 0.15 | 0.15405 | 0 | 0 | 0 | 0 | 0 | 0 | 0 | 0 | 0 | 0 | 0 | 0 | 0 | 0 | 0 | 0 | 0 | 0 | 0 | 0 | 0 | 0 | 0 | 0 | 0 | 0 | 0 | 0 | 0 | 40 | 38.74 | 30 | 30.81 | 0 | 0 | 0 | 0 | 0 | 0 | 0 | 0 | 0 | 0 | 0 | 0 | 0 | 0 | 0 | 0 | 0 | 0 | 0 | 0 | 0 | 0 | -10 | 0 | 0 | Off | 54197.7 | 0 | 25.5 | 24.8 | 1 | 75 | 75 | 0 | 0 | 61 | 61 | 70 | 69.9 | 39 | 39 | 30 | 30 | 75 | 75 | 0 | 0 | 0 | 117102
96.83 | 5.3552 | 106.01 | -0.0063 | 25 | 25 | 0 | 25 | 25.18 | 20 | 19.365 | 15 | 15.41 | 200 | 39 | 39 | 61 | 60.9 | 30 | 30 | 70 | 69.9 | 6.009977 | 0 | 0 | 0 | 0.2 | 0.19365 | 0.15 | 0.1541 | 0 | 0 | 0 | 0 | 0 | 0 | 0 | 0 | 0 | 0 | 0 | 0 | 0 | 0 | 0 | 0 | 0 | 0 | 0 | 0 | 0 | 0 | 0 | 0 | 0 | 0 | 0 | 0 | 0 | 40 | 38.73 | 30 | 30.82 | 0 | 0 | 0 | 0 | 0 | 0 | 0 | 0 | 0 | 0 | 0 | 0 | 0 | 0 | 0 | 0 | 0 | 0 | 0 | 0 | 0 | 0 | -10 | 0 | 0 | Off | 54195.5 | 0 | 25.5 | 24.9 | 1 | 75 | 75 | 0 | 0 | 61 | 60.9 | 70 | 69.9 | 39 | 39 | 30 | 30 | 75 | 75 | 0 | 0 | 0 | 117106
97.17 | 5.3551 | 106.008 | -0.0059 | 25 | 25 | 0 | 25 | 25.15 | 20 | 19.37 | 15 | 15.42 | 200 | 39 | 39 | 61 | 61 | 30 | 30 | 70 | 70 | 6.007997 | 0 | 0 | 0 | 0.2 | 0.1937 | 0.15 | 0.1542 | 0 | 0 | 0 | 0 | 0 | 0 | 0 | 0 | 0 | 0 | 0 | 0 | 0 | 0 | 0 | 0 | 0 | 0 | 0 | 0 | 0 | 0 | 0 | 0 | 0 | 0 | 0 | 0 | 0 | 40 | 38.74 | 30 | 30.84 | 0 | 0 | 0 | 0 | 0 | 0 | 0 | 0 | 0 | 0 | 0 | 0 | 0 | 0 | 0 | 0 | 0 | 0 | 0 | 0 | 0 | 0 | -10 | 0 | 0 | Off | 54196.5 | 0 | 25.5 | 25 | 1 | 75 | 75 | 0 | 0 | 61 | 61 | 70 | 70 | 39 | 39 | 30 | 30 | 75 | 75 | 0 | 0 | 0 | 117113
97.5 | 5.3551 | 106.008 | -0.0055 | 25 | 25 | 0 | 25 | 25.18 | 20 | 19.36 | 15 | 15.42 | 200 | 39 | 39 | 61 | 61 | 30 | 30 | 70 | 70 | 6.007997 | 0 | 0 | 0 | 0.2 | 0.1936 | 0.15 | 0.1542 | 0 | 0 | 0 | 0 | 0 | 0 | 0 | 0 | 0 | 0 | 0 | 0 | 0 | 0 | 0 | 0 | 0 | 0 | 0 | 0 | 0 | 0 | 0 | 0 | 0 | 0 | 0 | 0 | 0 | 40 | 38.72 | 30 | 30.84 | 0 | 0 | 0 | 0 | 0 | 0 | 0 | 0 | 0 | 0 | 0 | 0 | 0 | 0 | 0 | 0 | 0 | 0 | 0 | 0 | 0 | 0 | -10 | 0 | 0 | Off | 54208.1 | 0 | 25.5 | 24.9 | 1 | 75 | 75 | 0 | 0 | 61 | 61 | 70 | 70 | 39 | 39 | 30 | 30 | 75 | 75 | 0 | 0 | 0 | 117113
97.83 | 5.3551 | 106.008 | -0.0051 | 25 | 25 | 0 | 25 | 25.18 | 20 | 19.37 | 15 | 15.405 | 200 | 39 | 39 | 61 | 61 | 30 | 30 | 70 | 70 | 6.007997 | 0 | 0 | 0 | 0.2 | 0.1937 | 0.15 | 0.15405 | 0 | 0 | 0 | 0 | 0 | 0 | 0 | 0 | 0 | 0 | 0 | 0 | 0 | 0 | 0 | 0 | 0 | 0 | 0 | 0 | 0 | 0 | 0 | 0 | 0 | 0 | 0 | 0 | 0 | 40 | 38.74 | 30 | 30.81 | 0 | 0 | 0 | 0 | 0 | 0 | 0 | 0 | 0 | 0 | 0 | 0 | 0 | 0 | 0 | 0 | 0 | 0 | 0 | 0 | 0 | 0 | -10 | 0 | 0 | Off | 54227.9 | 0 | 25.5 | 25 | 1 | 75 | 75 | 0 | 0 | 61 | 61 | 70 | 70 | 39 | 39 | 30 | 30 | 75 | 75 | 0 | 0 | 0 | 117104
98.17 | 5.3551 | 106.008 | -0.0047 | 25 | 25 | 0 | 25 | 25.16 | 20 | 19.35 | 15 | 15.405 | 200 | 39 | 39 | 61 | 61 | 30 | 30 | 70 | 70 | 6.007997 | 0 | 0 | 0 | 0.2 | 0.1935 | 0.15 | 0.15405 | 0 | 0 | 0 | 0 | 0 | 0 | 0 | 0 | 0 | 0 | 0 | 0 | 0 | 0 | 0 | 0 | 0 | 0 | 0 | 0 | 0 | 0 | 0 | 0 | 0 | 0 | 0 | 0 | 0 | 40 | 38.7 | 30 | 30.81 | 0 | 0 | 0 | 0 | 0 | 0 | 0 | 0 | 0 | 0 | 0 | 0 | 0 | 0 | 0 | 0 | 0 | 0 | 0 | 0 | 0 | 0 | -10 | 0 | 0 | Off | 54188.6 | 0 | 25.5 | 25 | 1 | 75 | 75.1 | 0 | 0 | 61 | 61 | 70 | 70 | 39 | 39 | 30 | 30 | 75 | 75.1 | 0 | 0 | 0 | 117102
98.5 | 5.3551 | 106.008 | -0.0042 | 25 | 25 | 0 | 25 | 25.18 | 20 | 19.345 | 15 | 15.395 | 200 | 39 | 39 | 61 | 61 | 30 | 30 | 70 | 70 | 6.007997 | 0 | 0 | 0 | 0.2 | 0.19345 | 0.15 | 0.15395 | 0 | 0 | 0 | 0 | 0 | 0 | 0 | 0 | 0 | 0 | 0 | 0 | 0 | 0 | 0 | 0 | 0 | 0 | 0 | 0 | 0 | 0 | 0 | 0 | 0 | 0 | 0 | 0 | 0 | 40 | 38.69 | 30 | 30.79 | 0 | 0 | 0 | 0 | 0 | 0 | 0 | 0 | 0 | 0 | 0 | 0 | 0 | 0 | 0 | 0 | 0 | 0 | 0 | 0 | 0 | 0 | -10 | 0 | 0 | Off | 54192.5 | 0 | 25.5 | 24.9 | 1 | 75 | 75 | 0 | 0 | 61 | 61 | 70 | 70 | 39 | 39 | 30 | 30 | 75 | 75 | 0 | 0 | 0 | 117092
98.84 | 5.355 | 106.006 | -0.0039 | 25 | 25 | 0 | 25 | 25.18 | 20 | 19.37 | 15 | 15.39 | 200 | 39 | 39 | 61 | 61 | 30 | 30 | 70 | 70 | 6.006018 | 0 | 0 | 0 | 0.2 | 0.1937 | 0.15 | 0.1539 | 0 | 0 | 0 | 0 | 0 | 0 | 0 | 0 | 0 | 0 | 0 | 0 | 0 | 0 | 0 | 0 | 0 | 0 | 0 | 0 | 0 | 0 | 0 | 0 | 0 | 0 | 0 | 0 | 0 | 40 | 38.74 | 30 | 30.78 | 0 | 0 | 0 | 0 | 0 | 0 | 0 | 0 | 0 | 0 | 0 | 0 | 0 | 0 | 0 | 0 | 0 | 0 | 0 | 0 | 0 | 0 | -10 | 0 | 0 | Off | 54216.1 | 0 | 25.5 | 24.9 | 1 | 75 | 75 | 0 | 0 | 61 | 61 | 70 | 70 | 39 | 39 | 30 | 30 | 75 | 75 | 0 | 0 | 0 | 117089
99.17 | 5.355 | 106.006 | -0.0035 | 25 | 25 | 0 | 26 | 25.16 | 20 | 19.37 | 15 | 15.39 | 200 | 39 | 39 | 61 | 61 | 30 | 29.7 | 70 | 70.1 | 6.006018 | 0 | 0 | 0 | 0.2 | 0.1937 | 0.15 | 0.1539 | 0 | 0 | 0 | 0 | 0 | 0 | 0 | 0 | 0 | 0 | 0 | 0 | 0 | 0 | 0 | 0 | 0 | 0 | 0 | 0 | 0 | 0 | 0 | 0 | 0 | 0 | 0 | 0 | 0 | 40 | 38.74 | 30 | 30.78 | 0 | 0 | 0 | 0 | 0 | 0 | 0 | 0 | 0 | 0 | 0 | 0 | 0 | 0 | 0 | 0 | 0 | 0 | 0 | 0 | 0 | 0 | -10 | 0 | 0 | Off | 54224 | 0 | 25.5 | 24.8 | 1 | 75 | 75 | 0 | 0 | 61 | 61 | 70 | 70.1 | 39 | 39 | 30 | 29.7 | 75 | 75 | 0 | 1.1 | 0 | 117086
99.5 | 5.355 | 106.006 | -0.0031 | 25 | 25 | 0 | 25 | 25.17 | 20 | 19.355 | 15 | 15.4 | 200 | 39 | 39 | 61 | 60.9 | 30 | 30 | 70 | 70 | 6.006018 | 0 | 0 | 0 | 0.2 | 0.19355 | 0.15 | 0.154 | 0 | 0 | 0 | 0 | 0 | 0 | 0 | 0 | 0 | 0 | 0 | 0 | 0 | 0 | 0 | 0 | 0 | 0 | 0 | 0 | 0 | 0 | 0 | 0 | 0 | 0 | 0 | 0 | 0 | 40 | 38.71 | 30 | 30.8 | 0 | 0 | 0 | 0 | 0 | 0 | 0 | 0 | 0 | 0 | 0 | 0 | 0 | 0 | 0 | 0 | 0 | 0 | 0 | 0 | 0 | 0 | -10 | 0 | 0 | Off | 54214 | 0 | 25.5 | 25 | 1 | 75 | 75 | 0 | 0 | 61 | 60.9 | 70 | 70 | 39 | 39 | 30 | 30 | 75 | 75 | 0 | 0 | 0 | 117087
99.84 | 5.355 | 106.006 | -0.0027 | 25 | 25 | 0 | 25 | 25.18 | 20 | 19.37 | 15 | 15.42 | 200 | 39 | 39 | 61 | 61 | 30 | 30 | 70 | 70 | 6.006018 | 0 | 0 | 0 | 0.2 | 0.1937 | 0.15 | 0.1542 | 0 | 0 | 0 | 0 | 0 | 0 | 0 | 0 | 0 | 0 | 0 | 0 | 0 | 0 | 0 | 0 | 0 | 0 | 0 | 0 | 0 | 0 | 0 | 0 | 0 | 0 | 0 | 0 | 0 | 40 | 38.74 | 30 | 30.84 | 0 | 0 | 0 | 0 | 0 | 0 | 0 | 0 | 0 | 0 | 0 | 0 | 0 | 0 | 0 | 0 | 0 | 0 | 0 | 0 | 0 | 0 | -10 | 0 | 0 | Off | 54206.9 | 0 | 25.5 | 24.9 | 1 | 75 | 75 | 0 | 0 | 61 | 61 | 70 | 70 | 39 | 39 | 30 | 30 | 75 | 75 | 0 | 0 | 0 | 117111
100.17 | 5.355 | 106.006 | -0.0022 | 25 | 25 | 0 | 25 | 25.19 | 20 | 19.36 | 15 | 15.42 | 200 | 39 | 39 | 61 | 61 | 30 | 30 | 70 | 70 | 6.006018 | 0 | 0 | 0 | 0.2 | 0.1936 | 0.15 | 0.1542 | 0 | 0 | 0 | 0 | 0 | 0 | 0 | 0 | 0 | 0 | 0 | 0 | 0 | 0 | 0 | 0 | 0 | 0 | 0 | 0 | 0 | 0 | 0 | 0 | 0 | 0 | 0 | 0 | 0 | 40 | 38.72 | 30 | 30.84 | 0 | 0 | 0 | 0 | 0 | 0 | 0 | 0 | 0 | 0 | 0 | 0 | 0 | 0 | 0 | 0 | 0 | 0 | 0 | 0 | 0 | 0 | -10 | 0 | 0 | Off | 54203 | 0 | 25.5 | 24.9 | 1 | 75 | 75 | 0 | 0 | 61 | 61 | 70 | 70 | 39 | 39 | 30 | 30 | 75 | 75 | 0 | 0 | 0 | 117108
100.5 | 5.3549 | 106.004 | -0.0019 | 25 | 25 | 0 | 25 | 25.18 | 20 | 19.36 | 15 | 15.42 | 200 | 39 | 39 | 61 | 61 | 30 | 30 | 70 | 70 | 6.004038 | 0 | 0 | 0 | 0.2 | 0.1936 | 0.15 | 0.1542 | 0 | 0 | 0 | 0 | 0 | 0 | 0 | 0 | 0 | 0 | 0 | 0 | 0 | 0 | 0 | 0 | 0 | 0 | 0 | 0 | 0 | 0 | 0 | 0 | 0 | 0 | 0 | 0 | 0 | 40 | 38.72 | 30 | 30.84 | 0 | 0 | 0 | 0 | 0 | 0 | 0 | 0 | 0 | 0 | 0 | 0 | 0 | 0 | 0 | 0 | 0 | 0 | 0 | 0 | 0 | 0 | -10 | 0 | 0 | Off | 54210.1 | 0 | 25.5 | 25 | 1 | 75 | 75 | 0 | 0 | 61 | 61 | 70 | 70 | 39 | 39 | 30 | 30 | 75 | 75 | 0 | 0 | 0 | 117111
100.84 | 5.3549 | 106.004 | -0.0016 | 25 | 25 | 0 | 25 | 25.17 | 20 | 19.365 | 15 | 15.405 | 200 | 39 | 39 | 61 | 60.9 | 30 | 30 | 70 | 70 | 6.004038 | 0 | 0 | 0 | 0.2 | 0.19365 | 0.15 | 0.15405 | 0 | 0 | 0 | 0 | 0 | 0 | 0 | 0 | 0 | 0 | 0 | 0 | 0 | 0 | 0 | 0 | 0 | 0 | 0 | 0 | 0 | 0 | 0 | 0 | 0 | 0 | 0 | 0 | 0 | 40 | 38.73 | 30 | 30.81 | 0 | 0 | 0 | 0 | 0 | 0 | 0 | 0 | 0 | 0 | 0 | 0 | 0 | 0 | 0 | 0 | 0 | 0 | 0 | 0 | 0 | 0 | -10 | 0 | 0 | Off | 54215.4 | 0 | 25.5 | 25 | 1 | 75 | 75 | 0 | 0 | 61 | 60.9 | 70 | 70 | 39 | 39 | 30 | 30 | 75 | 75 | 0 | 0 | 0 | 117101
101.17 | 5.3549 | 106.004 | -0.0013 | 25 | 25 | 0 | 25 | 25.17 | 20 | 19.365 | 15 | 15.405 | 200 | 39 | 39 | 61 | 61 | 30 | 30 | 70 | 70 | 6.004038 | 0 | 0 | 0 | 0.2 | 0.19365 | 0.15 | 0.15405 | 0 | 0 | 0 | 0 | 0 | 0 | 0 | 0 | 0 | 0 | 0 | 0 | 0 | 0 | 0 | 0 | 0 | 0 | 0 | 0 | 0 | 0 | 0 | 0 | 0 | 0 | 0 | 0 | 0 | 40 | 38.73 | 30 | 30.81 | 0 | 0 | 0 | 0 | 0 | 0 | 0 | 0 | 0 | 0 | 0 | 0 | 0 | 0 | 0 | 0 | 0 | 0 | 0 | 0 | 0 | 0 | -10 | 0 | 0 | Off | 54198.2 | 0 | 25.5 | 25 | 1 | 75 | 75.1 | 0 | 0 | 61 | 61 | 70 | 70 | 39 | 39 | 30 | 30 | 75 | 75.1 | 0 | 0 | 0 | 117103
101.51 | 5.3548 | 106.0021 | -0.0013 | 25 | 25 | 0 | 25 | 25.19 | 20 | 19.37 | 15 | 15.385 | 200 | 39 | 39 | 61 | 60.9 | 30 | 30 | 70 | 70 | 6.002059 | 0 | 0 | 0 | 0.2 | 0.1937 | 0.15 | 0.15385 | 0 | 0 | 0 | 0 | 0 | 0 | 0 | 0 | 0 | 0 | 0 | 0 | 0 | 0 | 0 | 0 | 0 | 0 | 0 | 0 | 0 | 0 | 0 | 0 | 0 | 0 | 0 | 0 | 0 | 40 | 38.74 | 30 | 30.77 | 0 | 0 | 0 | 0 | 0 | 0 | 0 | 0 | 0 | 0 | 0 | 0 | 0 | 0 | 0 | 0 | 0 | 0 | 0 | 0 | 0 | 0 | -10 | 0 | 0 | Off | 54181.4 | 0 | 25.5 | 25 | 1 | 75 | 75 | 0 | 0 | 61 | 60.9 | 70 | 70 | 39 | 39 | 30 | 30 | 75 | 75 | 0 | 0 | 0 | 117090
101.84 | 5.3548 | 106.0021 | -0.0013 | 25 | 25 | 0 | 25 | 25.18 | 20 | 19.37 | 15 | 15.39 | 200 | 39 | 39 | 61 | 61 | 30 | 30 | 70 | 69.9 | 6.002059 | 0 | 0 | 0 | 0.2 | 0.1937 | 0.15 | 0.1539 | 0 | 0 | 0 | 0 | 0 | 0 | 0 | 0 | 0 | 0 | 0 | 0 | 0 | 0 | 0 | 0 | 0 | 0 | 0 | 0 | 0 | 0 | 0 | 0 | 0 | 0 | 0 | 0 | 0 | 40 | 38.74 | 30 | 30.78 | 0 | 0 | 0 | 0 | 0 | 0 | 0 | 0 | 0 | 0 | 0 | 0 | 0 | 0 | 0 | 0 | 0 | 0 | 0 | 0 | 0 | 0 | -10 | 0 | 0 | Off | 54154.2 | 0 | 25.5 | 24.9 | 1 | 75 | 75 | 0 | 0 | 61 | 61 | 70 | 69.9 | 39 | 39 | 30 | 30 | 75 | 75 | 0 | 0 | 0 | 117088
102.17 | 5.3548 | 106.0021 | -0.0014 | 25 | 25 | 0 | 25 | 25.17 | 20 | 19.365 | 15 | 15.39 | 200 | 39 | 39 | 61 | 61 | 30 | 30.1 | 70 | 70 | 6.002059 | 0 | 0 | 0 | 0.2 | 0.19365 | 0.15 | 0.1539 | 0 | 0 | 0 | 0 | 0 | 0 | 0 | 0 | 0 | 0 | 0 | 0 | 0 | 0 | 0 | 0 | 0 | 0 | 0 | 0 | 0 | 0 | 0 | 0 | 0 | 0 | 0 | 0 | 0 | 40 | 38.73 | 30 | 30.78 | 0 | 0 | 0 | 0 | 0 | 0 | 0 | 0 | 0 | 0 | 0 | 0 | 0 | 0 | 0 | 0 | 0 | 0 | 0 | 0 | 0 | 0 | -10 | 0 | 0 | Off | 54156.4 | 0 | 25.5 | 25 | 1 | 75 | 75 | 0 | 0 | 61 | 61 | 70 | 70 | 39 | 39 | 30 | 30.1 | 75 | 75 | 0 | 2.1 | 0 | 117089
102.51 | 5.3548 | 106.0021 | -0.0014 | 25 | 25 | 0 | 25 | 25.17 | 20 | 19.345 | 15 | 15.405 | 200 | 39 | 39 | 61 | 61 | 30 | 30 | 70 | 70 | 6.002059 | 0 | 0 | 0 | 0.2 | 0.19345 | 0.15 | 0.15405 | 0 | 0 | 0 | 0 | 0 | 0 | 0 | 0 | 0 | 0 | 0 | 0 | 0 | 0 | 0 | 0 | 0 | 0 | 0 | 0 | 0 | 0 | 0 | 0 | 0 | 0 | 0 | 0 | 0 | 40 | 38.69 | 30 | 30.81 | 0 | 0 | 0 | 0 | 0 | 0 | 0 | 0 | 0 | 0 | 0 | 0 | 0 | 0 | 0 | 0 | 0 | 0 | 0 | 0 | 0 | 0 | -10 | 0 | 0 | Off | 54157.3 | 0 | 25.5 | 24.9 | 1 | 75 | 74.9 | 0 | 0 | 61 | 61 | 70 | 70 | 39 | 39 | 30 | 30 | 75 | 74.9 | 0 | 0 | 0 | 117094
102.84 | 5.3548 | 106.0021 | -0.0014 | 25 | 25 | 0 | 25 | 25.18 | 20 | 19.37 | 15 | 15.42 | 200 | 39 | 39 | 61 | 61 | 30 | 30 | 70 | 70.1 | 6.002059 | 0 | 0 | 0 | 0.2 | 0.1937 | 0.15 | 0.1542 | 0 | 0 | 0 | 0 | 0 | 0 | 0 | 0 | 0 | 0 | 0 | 0 | 0 | 0 | 0 | 0 | 0 | 0 | 0 | 0 | 0 | 0 | 0 | 0 | 0 | 0 | 0 | 0 | 0 | 40 | 38.74 | 30 | 30.84 | 0 | 0 | 0 | 0 | 0 | 0 | 0 | 0 | 0 | 0 | 0 | 0 | 0 | 0 | 0 | 0 | 0 | 0 | 0 | 0 | 0 | 0 | -10 | 0 | 0 | Off | 54175.3 | 0 | 25.5 | 24.9 | 1 | 75 | 75 | 0 | 0 | 61 | 61 | 70 | 70.1 | 39 | 39 | 30 | 30 | 75 | 75 | 0 | 0 | 0 | 117110
103.18 | 5.3548 | 106.0021 | -0.0013 | 25 | 25 | 0 | 25 | 25.18 | 20 | 19.37 | 15 | 15.42 | 200 | 39 | 39 | 61 | 61.1 | 30 | 30 | 70 | 69.9 | 6.002059 | 0 | 0 | 0 | 0.2 | 0.1937 | 0.15 | 0.1542 | 0 | 0 | 0 | 0 | 0 | 0 | 0 | 0 | 0 | 0 | 0 | 0 | 0 | 0 | 0 | 0 | 0 | 0 | 0 | 0 | 0 | 0 | 0 | 0 | 0 | 0 | 0 | 0 | 0 | 40 | 38.74 | 30 | 30.84 | 0 | 0 | 0 | 0 | 0 | 0 | 0 | 0 | 0 | 0 | 0 | 0 | 0 | 0 | 0 | 0 | 0 | 0 | 0 | 0 | 0 | 0 | -10 | 0 | 0 | Off | 54156.9 | 0 | 25.5 | 24.8 | 1 | 75 | 75 | 0 | 0 | 61 | 61.1 | 70 | 69.9 | 39 | 39 | 30 | 30 | 75 | 75 | 0 | 0 | 0 | 117120
103.51 | 5.3548 | 106.0021 | -0.0012 | 25 | 25 | 0 | 25 | 25.16 | 20 | 19.365 | 15 | 15.41 | 200 | 39 | 39 | 61 | 61 | 30 | 30 | 70 | 70 | 6.002059 | 0 | 0 | 0 | 0.2 | 0.19365 | 0.15 | 0.1541 | 0 | 0 | 0 | 0 | 0 | 0 | 0 | 0 | 0 | 0 | 0 | 0 | 0 | 0 | 0 | 0 | 0 | 0 | 0 | 0 | 0 | 0 | 0 | 0 | 0 | 0 | 0 | 0 | 0 | 40 | 38.73 | 30 | 30.82 | 0 | 0 | 0 | 0 | 0 | 0 | 0 | 0 | 0 | 0 | 0 | 0 | 0 | 0 | 0 | 0 | 0 | 0 | 0 | 0 | 0 | 0 | -10 | 0 | 0 | Off | 54125 | 0 | 25.5 | 24.9 | 1 | 75 | 75 | 0 | 0 | 61 | 61 | 70 | 70 | 39 | 39 | 30 | 30 | 75 | 75 | 0 | 0 | 0 | 117109
103.84 | 5.3548 | 106.0021 | -0.0011 | 25 | 25 | 0 | 25 | 25.19 | 20 | 19.37 | 15 | 15.405 | 200 | 39 | 39 | 61 | 61 | 30 | 30 | 70 | 70 | 6.002059 | 0 | 0 | 0 | 0.2 | 0.1937 | 0.15 | 0.15405 | 0 | 0 | 0 | 0 | 0 | 0 | 0 | 0 | 0 | 0 | 0 | 0 | 0 | 0 | 0 | 0 | 0 | 0 | 0 | 0 | 0 | 0 | 0 | 0 | 0 | 0 | 0 | 0 | 0 | 40 | 38.74 | 30 | 30.81 | 0 | 0 | 0 | 0 | 0 | 0 | 0 | 0 | 0 | 0 | 0 | 0 | 0 | 0 | 0 | 0 | 0 | 0 | 0 | 0 | 0 | 0 | -10 | 0 | 0 | Off | 54107.5 | 0 | 25.5 | 24.9 | 1 | 75 | 75 | 0 | 0 | 61 | 61 | 70 | 70 | 39 | 39 | 30 | 30 | 75 | 75 | 0 | 0 | 0 | 117098
104.18 | 5.3548 | 106.0021 | -0.001 | 25 | 25 | 0 | 25 | 25.17 | 20 | 19.38 | 15 | 15.405 | 200 | 39 | 38.9 | 61 | 61 | 30 | 30 | 70 | 69.9 | 6.002059 | 0 | 0 | 0 | 0.2 | 0.1938 | 0.15 | 0.15405 | 0 | 0 | 0 | 0 | 0 | 0 | 0 | 0 | 0 | 0 | 0 | 0 | 0 | 0 | 0 | 0 | 0 | 0 | 0 | 0 | 0 | 0 | 0 | 0 | 0 | 0 | 0 | 0 | 0 | 40 | 38.76 | 30 | 30.81 | 0 | 0 | 0 | 0 | 0 | 0 | 0 | 0 | 0 | 0 | 0 | 0 | 0 | 0 | 0 | 0 | 0 | 0 | 0 | 0 | 0 | 0 | -10 | 0 | 0 | Off | 54127.8 | 0 | 25.5 | 24.9 | 1 | 75 | 75 | 0 | 0 | 61 | 61 | 70 | 69.9 | 39 | 38.9 | 30 | 30 | 75 | 75 | 0 | 0 | 0 | 117104
104.51 | 5.3549 | 106.004 | -0.0008 | 25 | 25 | 0 | 25 | 25.18 | 20 | 19.375 | 15 | 15.39 | 200 | 39 | 39 | 61 | 61 | 30 | 30 | 70 | 70 | 6.004038 | 0 | 0 | 0 | 0.2 | 0.19375 | 0.15 | 0.1539 | 0 | 0 | 0 | 0 | 0 | 0 | 0 | 0 | 0 | 0 | 0 | 0 | 0 | 0 | 0 | 0 | 0 | 0 | 0 | 0 | 0 | 0 | 0 | 0 | 0 | 0 | 0 | 0 | 0 | 40 | 38.75 | 30 | 30.78 | 0 | 0 | 0 | 0 | 0 | 0 | 0 | 0 | 0 | 0 | 0 | 0 | 0 | 0 | 0 | 0 | 0 | 0 | 0 | 0 | 0 | 0 | -10 | 0 | 0 | Off | 54134.4 | 0 | 25.5 | 25 | 1 | 75 | 75 | 0 | 0 | 61 | 61 | 70 | 70 | 39 | 39 | 30 | 30 | 75 | 75 | 0 | 0 | 0 | 117100
104.84 | 5.3548 | 106.0021 | -0.0006 | 25 | 25 | 0 | 25 | 25.17 | 20 | 19.37 | 15 | 15.395 | 200 | 39 | 39 | 61 | 61 | 30 | 30 | 70 | 69.9 | 6.002059 | 0 | 0 | 0 | 0.2 | 0.1937 | 0.15 | 0.15395 | 0 | 0 | 0 | 0 | 0 | 0 | 0 | 0 | 0 | 0 | 0 | 0 | 0 | 0 | 0 | 0 | 0 | 0 | 0 | 0 | 0 | 0 | 0 | 0 | 0 | 0 | 0 | 0 | 0 | 40 | 38.74 | 30 | 30.79 | 0 | 0 | 0 | 0 | 0 | 0 | 0 | 0 | 0 | 0 | 0 | 0 | 0 | 0 | 0 | 0 | 0 | 0 | 0 | 0 | 0 | 0 | -10 | 0 | 0 | Off | 54125.3 | 0 | 25.5 | 24.9 | 1 | 75 | 74.9 | 0 | 0 | 61 | 61 | 70 | 69.9 | 39 | 39 | 30 | 30 | 75 | 74.9 | 0 | 0 | 0 | 117088
105.18 | 5.3548 | 106.0021 | -0.0005 | 25 | 25 | 0 | 25 | 25.17 | 20 | 19.355 | 15 | 15.385 | 200 | 39 | 39 | 61 | 60.9 | 30 | 30 | 70 | 70 | 6.002059 | 0 | 0 | 0 | 0.2 | 0.19355 | 0.15 | 0.15385 | 0 | 0 | 0 | 0 | 0 | 0 | 0 | 0 | 0 | 0 | 0 | 0 | 0 | 0 | 0 | 0 | 0 | 0 | 0 | 0 | 0 | 0 | 0 | 0 | 0 | 0 | 0 | 0 | 0 | 40 | 38.71 | 30 | 30.77 | 0 | 0 | 0 | 0 | 0 | 0 | 0 | 0 | 0 | 0 | 0 | 0 | 0 | 0 | 0 | 0 | 0 | 0 | 0 | 0 | 0 | 0 | -10 | 0 | 0 | Off | 54119.1 | 0 | 25.5 | 24.9 | 1 | 75 | 74.9 | 0 | 0 | 61 | 60.9 | 70 | 70 | 39 | 39 | 30 | 30 | 75 | 74.9 | 0 | 0.6 | 0 | 117084
105.51 | 5.3548 | 106.0021 | -0.0003 | 25 | 25 | 0 | 25 | 25.16 | 20 | 19.385 | 15 | 15.395 | 200 | 39 | 39 | 61 | 61 | 30 | 30 | 70 | 70 | 6.002059 | 0 | 0 | 0 | 0.2 | 0.19385 | 0.15 | 0.15395 | 0 | 0 | 0 | 0 | 0 | 0 | 0 | 0 | 0 | 0 | 0 | 0 | 0 | 0 | 0 | 0 | 0 | 0 | 0 | 0 | 0 | 0 | 0 | 0 | 0 | 0 | 0 | 0 | 0 | 40 | 38.77 | 30 | 30.79 | 0 | 0 | 0 | 0 | 0 | 0 | 0 | 0 | 0 | 0 | 0 | 0 | 0 | 0 | 0 | 0 | 0 | 0 | 0 | 0 | 0 | 0 | -10 | 0 | 0 | Off | 54129.5 | 0 | 25.5 | 25 | 1 | 75 | 75 | 0 | 0 | 61 | 61 | 70 | 70 | 39 | 39 | 30 | 30 | 75 | 75 | 0 | 0.7 | 0 | 117088
105.85 | 5.3548 | 106.0021 | -0.0002 | 25 | 25 | 0 | 25 | 25.18 | 20 | 19.37 | 15 | 15.405 | 200 | 39 | 39 | 61 | 61 | 30 | 30 | 70 | 70 | 6.002059 | 0 | 0 | 0 | 0.2 | 0.1937 | 0.15 | 0.15405 | 0 | 0 | 0 | 0 | 0 | 0 | 0 | 0 | 0 | 0 | 0 | 0 | 0 | 0 | 0 | 0 | 0 | 0 | 0 | 0 | 0 | 0 | 0 | 0 | 0 | 0 | 0 | 0 | 0 | 40 | 38.74 | 30 | 30.81 | 0 | 0 | 0 | 0 | 0 | 0 | 0 | 0 | 0 | 0 | 0 | 0 | 0 | 0 | 0 | 0 | 0 | 0 | 0 | 0 | 0 | 0 | -10 | 0 | 0 | Off | 54151 | 0 | 25.5 | 24.8 | 1 | 75 | 75 | 0 | 0 | 61 | 61 | 70 | 70 | 39 | 39 | 30 | 30 | 75 | 75 | 0 | 0 | 0 | 117102
106.18 | 5.3548 | 106.0021 | -0.0001 | 25 | 25 | 0 | 25 | 25.17 | 20 | 19.39 | 15 | 15.415 | 200 | 39 | 38.9 | 61 | 61 | 30 | 30 | 70 | 70 | 6.002059 | 0 | 0 | 0 | 0.2 | 0.1939 | 0.15 | 0.15415 | 0 | 0 | 0 | 0 | 0 | 0 | 0 | 0 | 0 | 0 | 0 | 0 | 0 | 0 | 0 | 0 | 0 | 0 | 0 | 0 | 0 | 0 | 0 | 0 | 0 | 0 | 0 | 0 | 0 | 40 | 38.78 | 30 | 30.83 | 0 | 0 | 0 | 0 | 0 | 0 | 0 | 0 | 0 | 0 | 0 | 0 | 0 | 0 | 0 | 0 | 0 | 0 | 0 | 0 | 0 | 0 | -10 | 0 | 0 | Off | 54160 | 0 | 25.5 | 25 | 1 | 75 | 75 | 0 | 0 | 61 | 61 | 70 | 70 | 39 | 38.9 | 30 | 30 | 75 | 75 | 0 | 0 | 0 | 117113
106.51 | 5.3548 | 106.0021 | 0 | 25 | 25 | 0 | 25 | 25.16 | 20 | 19.355 | 15 | 15.42 | 200 | 39 | 39.1 | 61 | 61 | 30 | 30 | 70 | 70 | 6.002059 | 0 | 0 | 0 | 0.2 | 0.19355 | 0.15 | 0.1542 | 0 | 0 | 0 | 0 | 0 | 0 | 0 | 0 | 0 | 0 | 0 | 0 | 0 | 0 | 0 | 0 | 0 | 0 | 0 | 0 | 0 | 0 | 0 | 0 | 0 | 0 | 0 | 0 | 0 | 40 | 38.71 | 30 | 30.84 | 0 | 0 | 0 | 0 | 0 | 0 | 0 | 0 | 0 | 0 | 0 | 0 | 0 | 0 | 0 | 0 | 0 | 0 | 0 | 0 | 0 | 0 | -10 | 0 | 0 | Off | 54130 | 0 | 25.5 | 24.8 | 1 | 75 | 74.9 | 0 | 0 | 61 | 61 | 70 | 70 | 39 | 39.1 | 30 | 30 | 75 | 74.9 | 0 | 0 | 0 | 117115
106.85 | 5.3548 | 106.0021 | 0 | 25 | 25 | 0 | 25 | 25.17 | 20 | 19.385 | 15 | 15.405 | 200 | 39 | 39 | 61 | 61 | 30 | 30 | 70 | 70 | 6.002059 | 0 | 0 | 0 | 0.2 | 0.19385 | 0.15 | 0.15405 | 0 | 0 | 0 | 0 | 0 | 0 | 0 | 0 | 0 | 0 | 0 | 0 | 0 | 0 | 0 | 0 | 0 | 0 | 0 | 0 | 0 | 0 | 0 | 0 | 0 | 0 | 0 | 0 | 0 | 40 | 38.77 | 30 | 30.81 | 0 | 0 | 0 | 0 | 0 | 0 | 0 | 0 | 0 | 0 | 0 | 0 | 0 | 0 | 0 | 0 | 0 | 0 | 0 | 0 | 0 | 0 | -10 | 0 | 0 | Off | 54118.1 | 0 | 25.5 | 24.8 | 1 | 75 | 75 | 0 | 0 | 61 | 61 | 70 | 70 | 39 | 39 | 30 | 30 | 75 | 75 | 0 | 0 | 0 | 117108
107.18 | 5.3547 | 106.0001 | -0.0001 | 25 | 25 | 0 | 25 | 25.15 | 20 | 19.37 | 15 | 15.41 | 200 | 39 | 39 | 61 | 61 | 30 | 30 | 70 | 70 | 6.000079 | 0 | 0 | 0 | 0.2 | 0.1937 | 0.15 | 0.1541 | 0 | 0 | 0 | 0 | 0 | 0 | 0 | 0 | 0 | 0 | 0 | 0 | 0 | 0 | 0 | 0 | 0 | 0 | 0 | 0 | 0 | 0 | 0 | 0 | 0 | 0 | 0 | 0 | 0 | 40 | 38.74 | 30 | 30.82 | 0 | 0 | 0 | 0 | 0 | 0 | 0 | 0 | 0 | 0 | 0 | 0 | 0 | 0 | 0 | 0 | 0 | 0 | 0 | 0 | 0 | 0 | -10 | 0 | 0 | Off | 54121.1 | 0 | 25.5 | 24.9 | 1 | 75 | 75 | 0 | 0 | 61 | 61 | 70 | 70 | 39 | 39 | 30 | 30 | 75 | 75 | 0 | 0 | 0 | 117114
107.52 | 5.3547 | 106.0001 | -0.0003 | 25 | 25 | 0 | 25 | 25.16 | 20 | 19.37 | 15 | 15.405 | 200 | 39 | 39 | 61 | 61 | 30 | 30 | 70 | 70 | 6.000079 | 0 | 0 | 0 | 0.2 | 0.1937 | 0.15 | 0.15405 | 0 | 0 | 0 | 0 | 0 | 0 | 0 | 0 | 0 | 0 | 0 | 0 | 0 | 0 | 0 | 0 | 0 | 0 | 0 | 0 | 0 | 0 | 0 | 0 | 0 | 0 | 0 | 0 | 0 | 40 | 38.74 | 30 | 30.81 | 0 | 0 | 0 | 0 | 0 | 0 | 0 | 0 | 0 | 0 | 0 | 0 | 0 | 0 | 0 | 0 | 0 | 0 | 0 | 0 | 0 | 0 | -10 | 0 | 0 | Off | 54127.3 | 0 | 25.5 | 25 | 1 | 75 | 75 | 0 | 0 | 61 | 61 | 70 | 70 | 39 | 39 | 30 | 30 | 75 | 75 | 0 | 0 | 0 | 117101
107.85 | 5.3547 | 106.0001 | -0.0004 | 25 | 25 | 0 | 25 | 25.16 | 20 | 19.39 | 15 | 15.4 | 200 | 39 | 39 | 61 | 61 | 30 | 30 | 70 | 70 | 6.000079 | 0 | 0 | 0 | 0.2 | 0.1939 | 0.15 | 0.154 | 0 | 0 | 0 | 0 | 0 | 0 | 0 | 0 | 0 | 0 | 0 | 0 | 0 | 0 | 0 | 0 | 0 | 0 | 0 | 0 | 0 | 0 | 0 | 0 | 0 | 0 | 0 | 0 | 0 | 40 | 38.78 | 30 | 30.8 | 0 | 0 | 0 | 0 | 0 | 0 | 0 | 0 | 0 | 0 | 0 | 0 | 0 | 0 | 0 | 0 | 0 | 0 | 0 | 0 | 0 | 0 | -10 | 0 | 0 | Off | 54128.1 | 0 | 25.5 | 24.9 | 1 | 75 | 75 | 0 | 0 | 61 | 61 | 70 | 70 | 39 | 39 | 30 | 30 | 75 | 75 | 0 | 0 | 0 | 117101
108.18 | 5.3547 | 106.0001 | -0.0005 | 25 | 25 | 0 | 25 | 25.17 | 20 | 19.37 | 15 | 15.385 | 200 | 39 | 39 | 61 | 61 | 30 | 30 | 70 | 70 | 6.000079 | 0 | 0 | 0 | 0.2 | 0.1937 | 0.15 | 0.15385 | 0 | 0 | 0 | 0 | 0 | 0 | 0 | 0 | 0 | 0 | 0 | 0 | 0 | 0 | 0 | 0 | 0 | 0 | 0 | 0 | 0 | 0 | 0 | 0 | 0 | 0 | 0 | 0 | 0 | 40 | 38.74 | 30 | 30.77 | 0 | 0 | 0 | 0 | 0 | 0 | 0 | 0 | 0 | 0 | 0 | 0 | 0 | 0 | 0 | 0 | 0 | 0 | 0 | 0 | 0 | 0 | -10 | 0 | 0 | Off | 54127 | 0 | 25.5 | 24.9 | 1 | 75 | 75 | 0 | 0 | 61 | 61 | 70 | 70 | 39 | 39 | 30 | 30 | 75 | 75 | 0 | 0.7 | 0 | 117088
108.52 | 5.3548 | 106.0021 | -0.0004 | 25 | 25 | 0 | 25 | 25.16 | 20 | 19.385 | 15 | 15.41 | 200 | 39 | 39.1 | 61 | 61 | 30 | 30 | 70 | 69.9 | 6.002059 | 0 | 0 | 0 | 0.2 | 0.19385 | 0.15 | 0.1541 | 0 | 0 | 0 | 0 | 0 | 0 | 0 | 0 | 0 | 0 | 0 | 0 | 0 | 0 | 0 | 0 | 0 | 0 | 0 | 0 | 0 | 0 | 0 | 0 | 0 | 0 | 0 | 0 | 0 | 40 | 38.77 | 30 | 30.82 | 0 | 0 | 0 | 0 | 0 | 0 | 0 | 0 | 0 | 0 | 0 | 0 | 0 | 0 | 0 | 0 | 0 | 0 | 0 | 0 | 0 | 0 | -10 | 0 | 0 | Off | 54128.1 | 0 | 25.5 | 24.9 | 1 | 75 | 75 | 0 | 0 | 61 | 61 | 70 | 69.9 | 39 | 39.1 | 30 | 30 | 75 | 75 | 0 | 0.1 | 0 | 117091
108.85 | 5.3547 | 106.0001 | -0.0004 | 25 | 25 | 0 | 25 | 25.17 | 20 | 19.39 | 15 | 15.415 | 200 | 39 | 39 | 61 | 60.9 | 30 | 30 | 70 | 70 | 6.000079 | 0 | 0 | 0 | 0.2 | 0.1939 | 0.15 | 0.15415 | 0 | 0 | 0 | 0 | 0 | 0 | 0 | 0 | 0 | 0 | 0 | 0 | 0 | 0 | 0 | 0 | 0 | 0 | 0 | 0 | 0 | 0 | 0 | 0 | 0 | 0 | 0 | 0 | 0 | 40 | 38.78 | 30 | 30.83 | 0 | 0 | 0 | 0 | 0 | 0 | 0 | 0 | 0 | 0 | 0 | 0 | 0 | 0 | 0 | 0 | 0 | 0 | 0 | 0 | 0 | 0 | -10 | 0 | 0 | Off | 54130.4 | 0 | 25.5 | 24.9 | 1 | 75 | 75 | 0 | 0 | 61 | 60.9 | 70 | 70 | 39 | 39 | 30 | 30 | 75 | 75 | 0 | 0 | 0 | 117104
109.18 | 5.3548 | 106.0021 | -0.0003 | 25 | 25 | 0 | 25 | 25.17 | 20 | 19.37 | 15 | 15.42 | 200 | 39 | 39 | 61 | 61 | 30 | 30 | 70 | 70 | 6.002059 | 0 | 0 | 0 | 0.2 | 0.1937 | 0.15 | 0.1542 | 0 | 0 | 0 | 0 | 0 | 0 | 0 | 0 | 0 | 0 | 0 | 0 | 0 | 0 | 0 | 0 | 0 | 0 | 0 | 0 | 0 | 0 | 0 | 0 | 0 | 0 | 0 | 0 | 0 | 40 | 38.74 | 30 | 30.84 | 0 | 0 | 0 | 0 | 0 | 0 | 0 | 0 | 0 | 0 | 0 | 0 | 0 | 0 | 0 | 0 | 0 | 0 | 0 | 0 | 0 | 0 | -10 | 0 | 0 | Off | 54126.8 | 0 | 25.5 | 24.9 | 1 | 75 | 75 | 0 | 0 | 61 | 61 | 70 | 70 | 39 | 39 | 30 | 30 | 75 | 75 | 0 | 0 | 0 | 117108
109.52 | 5.3547 | 106.0001 | -0.0003 | 25 | 25 | 0 | 25 | 25.17 | 20 | 19.385 | 15 | 15.41 | 200 | 39 | 39 | 61 | 61 | 30 | 30 | 70 | 69.9 | 6.000079 | 0 | 0 | 0 | 0.2 | 0.19385 | 0.15 | 0.1541 | 0 | 0 | 0 | 0 | 0 | 0 | 0 | 0 | 0 | 0 | 0 | 0 | 0 | 0 | 0 | 0 | 0 | 0 | 0 | 0 | 0 | 0 | 0 | 0 | 0 | 0 | 0 | 0 | 0 | 40 | 38.77 | 30 | 30.82 | 0 | 0 | 0 | 0 | 0 | 0 | 0 | 0 | 0 | 0 | 0 | 0 | 0 | 0 | 0 | 0 | 0 | 0 | 0 | 0 | 0 | 0 | -10 | 0 | 0 | Off | 54132 | 0 | 25.5 | 24.9 | 1 | 75 | 75 | 0 | 0 | 61 | 61 | 70 | 69.9 | 39 | 39 | 30 | 30 | 75 | 75 | 0 | 0 | 0 | 117106
109.85 | 5.3547 | 106.0001 | -0.0003 | 25 | 25 | 0 | 25 | 25.17 | 20 | 19.37 | 15 | 15.415 | 200 | 39 | 39 | 61 | 61 | 30 | 30 | 70 | 70 | 6.000079 | 0 | 0 | 0 | 0.2 | 0.1937 | 0.15 | 0.15415 | 0 | 0 | 0 | 0 | 0 | 0 | 0 | 0 | 0 | 0 | 0 | 0 | 0 | 0 | 0 | 0 | 0 | 0 | 0 | 0 | 0 | 0 | 0 | 0 | 0 | 0 | 0 | 0 | 0 | 40 | 38.74 | 30 | 30.83 | 0 | 0 | 0 | 0 | 0 | 0 | 0 | 0 | 0 | 0 | 0 | 0 | 0 | 0 | 0 | 0 | 0 | 0 | 0 | 0 | 0 | 0 | -10 | 0 | 0 | Off | 54124.5 | 0 | 25.5 | 24.9 | 1 | 75 | 75.1 | 0 | 0 | 61 | 61 | 70 | 70 | 39 | 39 | 30 | 30 | 75 | 75.1 | 0 | 0 | 0 | 117108
110.19 | 5.3547 | 106.0001 | -0.0003 | 25 | 25 | 0 | 25 | 25.16 | 20 | 19.395 | 15 | 15.415 | 200 | 39 | 39 | 61 | 61 | 30 | 30 | 70 | 70 | 6.000079 | 0 | 0 | 0 | 0.2 | 0.19395 | 0.15 | 0.15415 | 0 | 0 | 0 | 0 | 0 | 0 | 0 | 0 | 0 | 0 | 0 | 0 | 0 | 0 | 0 | 0 | 0 | 0 | 0 | 0 | 0 | 0 | 0 | 0 | 0 | 0 | 0 | 0 | 0 | 40 | 38.79 | 30 | 30.83 | 0 | 0 | 0 | 0 | 0 | 0 | 0 | 0 | 0 | 0 | 0 | 0 | 0 | 0 | 0 | 0 | 0 | 0 | 0 | 0 | 0 | 0 | -10 | 0 | 0 | Off | 54128.7 | 0 | 25.5 | 24.9 | 1 | 75 | 75 | 0 | 0 | 61 | 61 | 70 | 70 | 39 | 39 | 30 | 30 | 75 | 75 | 0 | 0 | 0 | 117109
110.52 | 5.3547 | 106.0001 | -0.0003 | 25 | 25 | 0 | 25 | 25.14 | 20 | 19.395 | 20 | 15.41 | 200 | 39 | 38.9 | 61 | 61 | 43 | 43 | 57 | 57 | 6.000079 | 0 | 0 | 0 | 0.2 | 0.19395 | 0.2 | 0.1541 | 0 | 0 | 0 | 0 | 0 | 0 | 0 | 0 | 0 | 0 | 0 | 0 | 0 | 0 | 0 | 0 | 0 | 0 | 0 | 0 | 0 | 0 | 0 | 0 | 0 | 0 | 0 | 0 | 0 | 40 | 38.79 | 40 | 30.82 | 0 | 0 | 0 | 0 | 0 | 0 | 0 | 0 | 0 | 0 | 0 | 0 | 0 | 0 | 0 | 0 | 0 | 0 | 0 | 0 | 0 | 0 | -10 | 0 | 0 | Off | 54131.2 | 0 | 25.5 | 24.9 | 1 | 75 | 75 | 0 | 0 | 61 | 61 | 57 | 57 | 39 | 38.9 | 43 | 43 | 75 | 75 | 0 | 0 | 0 | 117105
110.85 | 5.3548 | 106.0021 | -0.0002 | 25 | 25 | 0 | 25 | 25.15 | 20 | 19.395 | 20 | 16.95 | 200 | 39 | 39 | 61 | 61 | 43 | 43 | 57 | 57 | 6.002059 | 0 | 0 | 0 | 0.2 | 0.19395 | 0.2 | 0.1695 | 0 | 0 | 0 | 0 | 0 | 0 | 0 | 0 | 0 | 0 | 0 | 0 | 0 | 0 | 0 | 0 | 0 | 0 | 0 | 0 | 0 | 0 | 0 | 0 | 0 | 0 | 0 | 0 | 0 | 40 | 38.79 | 40 | 33.9 | 0 | 0 | 0 | 0 | 0 | 0 | 0 | 0 | 0 | 0 | 0 | 0 | 0 | 0 | 0 | 0 | 0 | 0 | 0 | 0 | 0 | 0 | -10 | 0 | 0 | Off | 54157.5 | 0 | 25.5 | 25 | 1 | 75 | 75 | 0 | 0 | 61 | 61 | 57 | 57 | 39 | 39 | 43 | 43 | 75 | 75 | 0 | 0 | 0 | 118761
111.19 | 5.3548 | 106.0021 | -0.0001 | 25 | 25 | 0 | 25 | 25.16 | 20 | 19.39 | 20 | 19.51 | 200 | 39 | 39 | 61 | 61 | 43 | 43 | 57 | 57 | 6.002059 | 0 | 0 | 0 | 0.2 | 0.1939 | 0.2 | 0.1951 | 0 | 0 | 0 | 0 | 0 | 0 | 0 | 0 | 0 | 0 | 0 | 0 | 0 | 0 | 0 | 0 | 0 | 0 | 0 | 0 | 0 | 0 | 0 | 0 | 0 | 0 | 0 | 0 | 0 | 40 | 38.78 | 40 | 39.02 | 0 | 0 | 0 | 0 | 0 | 0 | 0 | 0 | 0 | 0 | 0 | 0 | 0 | 0 | 0 | 0 | 0 | 0 | 0 | 0 | 0 | 0 | -10 | 0 | 0 | Off | 54149.3 | 0 | 25.5 | 24.9 | 1 | 75 | 75 | 0 | 0 | 61 | 61 | 57 | 57 | 39 | 39 | 43 | 43 | 75 | 75 | 0 | 0 | 0 | 120831
111.52 | 5.3556 | 106.0179 | 0.0003 | 25 | 25 | 0 | 25 | 25.17 | 20 | 19.38 | 20 | 19.97 | 200 | 39 | 39 | 61 | 61 | 43 | 42.8 | 57 | 57 | 6.017895 | 0 | 0 | 0 | 0.2 | 0.1938 | 0.2 | 0.1997 | 0 | 0 | 0 | 0 | 0 | 0 | 0 | 0 | 0 | 0 | 0 | 0 | 0 | 0 | 0 | 0 | 0 | 0 | 0 | 0 | 0 | 0 | 0 | 0 | 0 | 0 | 0 | 0 | 0 | 40 | 38.76 | 40 | 39.94 | 0 | 0 | 0 | 0 | 0 | 0 | 0 | 0 | 0 | 0 | 0 | 0 | 0 | 0 | 0 | 0 | 0 | 0 | 0 | 0 | 0 | 0 | -10 | 0 | 0 | Off | 54184.9 | 0 | 25.5 | 25 | 1 | 75 | 75 | 0 | 0 | 61 | 61 | 57 | 57 | 39 | 39 | 43 | 42.8 | 75 | 75 | 0 | 0.7 | 0 | 121262
111.86 | 5.3594 | 106.0931 | 0.0041 | 25 | 25 | 0 | 25 | 25.15 | 20 | 19.395 | 20 | 20.185 | 200 | 39 | 39 | 61 | 61.1 | 43 | 43 | 57 | 56.9 | 6.093119 | 0 | 0 | 0 | 0.2 | 0.19395 | 0.2 | 0.20185 | 0 | 0 | 0 | 0 | 0 | 0 | 0 | 0 | 0 | 0 | 0 | 0 | 0 | 0 | 0 | 0 | 0 | 0 | 0 | 0 | 0 | 0 | 0 | 0 | 0 | 0 | 0 | 0 | 0 | 40 | 38.79 | 40 | 40.37 | 0 | 0 | 0 | 0 | 0 | 0 | 0 | 0 | 0 | 0 | 0 | 0 | 0 | 0 | 0 | 0 | 0 | 0 | 0 | 0 | 0 | 0 | -10 | 0 | 0 | Off | 54864 | 0 | 25.5 | 25.1 | 1 | 75 | 75 | 0 | 0 | 61 | 61.1 | 57 | 56.9 | 39 | 39 | 43 | 43 | 75 | 75 | 0 | 0 | 0 | 121401
112.19 | 5.3648 | 106.2 | 0.0145 | 25 | 25 | 0 | 25 | 25.17 | 20 | 19.395 | 20 | 20.2 | 200 | 39 | 39 | 61 | 61 | 43 | 43 | 57 | 57 | 6.200016 | 0 | 0 | 0 | 0.2 | 0.19395 | 0.2 | 0.202 | 0 | 0 | 0 | 0 | 0 | 0 | 0 | 0 | 0 | 0 | 0 | 0 | 0 | 0 | 0 | 0 | 0 | 0 | 0 | 0 | 0 | 0 | 0 | 0 | 0 | 0 | 0 | 0 | 0 | 40 | 38.79 | 40 | 40.4 | 0 | 0 | 0 | 0 | 0 | 0 | 0 | 0 | 0 | 0 | 0 | 0 | 0 | 0 | 0 | 0 | 0 | 0 | 0 | 0 | 0 | 0 | -10 | 0 | 0 | Off | 55853.2 | 0 | 25.5 | 25.1 | 1 | 75 | 75 | 0 | 0 | 61 | 61 | 57 | 57 | 39 | 39 | 43 | 43 | 75 | 75 | 0 | 0 | 0 | 121420
112.52 | 5.3681 | 106.2653 | 0.0296 | 25 | 25 | 0 | 25 | 25.15 | 20 | 19.365 | 20 | 20.205 | 200 | 39 | 39 | 61 | 61 | 43 | 43 | 57 | 57 | 6.265342 | 0 | 0 | 0 | 0.2 | 0.19365 | 0.2 | 0.20205 | 0 | 0 | 0 | 0 | 0 | 0 | 0 | 0 | 0 | 0 | 0 | 0 | 0 | 0 | 0 | 0 | 0 | 0 | 0 | 0 | 0 | 0 | 0 | 0 | 0 | 0 | 0 | 0 | 0 | 40 | 38.73 | 40 | 40.41 | 0 | 0 | 0 | 0 | 0 | 0 | 0 | 0 | 0 | 0 | 0 | 0 | 0 | 0 | 0 | 0 | 0 | 0 | 0 | 0 | 0 | 0 | -10 | 0 | 0 | Off | 56480.5 | 0 | 25.5 | 25 | 1 | 75 | 75 | 0 | 0 | 61 | 61 | 57 | 57 | 39 | 39 | 43 | 43 | 75 | 75 | 0 | 0 | 0 | 121424
112.86 | 5.3692 | 106.2871 | 0.0459 | 25 | 25 | 0 | 25 | 25.16 | 20 | 19.39 | 20 | 20.23 | 200 | 39 | 38.9 | 61 | 61 | 43 | 43 | 57 | 57 | 6.287117 | 0 | 0 | 0 | 0.2 | 0.1939 | 0.2 | 0.2023 | 0 | 0 | 0 | 0 | 0 | 0 | 0 | 0 | 0 | 0 | 0 | 0 | 0 | 0 | 0 | 0 | 0 | 0 | 0 | 0 | 0 | 0 | 0 | 0 | 0 | 0 | 0 | 0 | 0 | 40 | 38.78 | 40 | 40.46 | 0 | 0 | 0 | 0 | 0 | 0 | 0 | 0 | 0 | 0 | 0 | 0 | 0 | 0 | 0 | 0 | 0 | 0 | 0 | 0 | 0 | 0 | -10 | 0 | 0 | Off | 56795.4 | 0 | 25.5 | 24.9 | 1 | 75 | 75 | 0 | 0 | 61 | 61 | 57 | 57 | 39 | 38.9 | 43 | 43 | 75 | 75 | 0 | 0 | 0 | 121432
113.19 | 5.3695 | 106.2931 | 0.0594 | 25 | 25 | 0 | 25 | 25.16 | 20 | 19.37 | 20 | 20.22 | 200 | 39 | 39 | 61 | 61 | 43 | 43 | 57 | 57 | 6.293056 | 0 | 0 | 0 | 0.2 | 0.1937 | 0.2 | 0.2022 | 0 | 0 | 0 | 0 | 0 | 0 | 0 | 0 | 0 | 0 | 0 | 0 | 0 | 0 | 0 | 0 | 0 | 0 | 0 | 0 | 0 | 0 | 0 | 0 | 0 | 0 | 0 | 0 | 0 | 40 | 38.74 | 40 | 40.44 | 0 | 0 | 0 | 0 | 0 | 0 | 0 | 0 | 0 | 0 | 0 | 0 | 0 | 0 | 0 | 0 | 0 | 0 | 0 | 0 | 0 | 0 | -10 | 0 | 0 | Off | 57057.6 | 0 | 25.5 | 24.9 | 1 | 75 | 75 | 0 | 0 | 61 | 61 | 57 | 57 | 39 | 39 | 43 | 43 | 75 | 75 | 0 | 0 | 0 | 121431
113.52 | 5.3694 | 106.2911 | 0.0701 | 25 | 25 | 0 | 25 | 25.16 | 20 | 19.37 | 20 | 20.19 | 200 | 39 | 39 | 61 | 60.9 | 43 | 43 | 57 | 57 | 6.291076 | 0 | 0 | 0 | 0.2 | 0.1937 | 0.2 | 0.2019 | 0 | 0 | 0 | 0 | 0 | 0 | 0 | 0 | 0 | 0 | 0 | 0 | 0 | 0 | 0 | 0 | 0 | 0 | 0 | 0 | 0 | 0 | 0 | 0 | 0 | 0 | 0 | 0 | 0 | 40 | 38.74 | 40 | 40.38 | 0 | 0 | 0 | 0 | 0 | 0 | 0 | 0 | 0 | 0 | 0 | 0 | 0 | 0 | 0 | 0 | 0 | 0 | 0 | 0 | 0 | 0 | -10 | 0 | 0 | Off | 57216.2 | 0 | 25.5 | 24.8 | 1 | 75 | 75 | 0 | 0 | 61 | 60.9 | 57 | 57 | 39 | 39 | 43 | 43 | 75 | 75 | 0 | 0 | 0 | 121412
113.86 | 5.3692 | 106.2871 | 0.0782 | 25 | 25 | 0 | 25 | 25.16 | 20 | 19.355 | 20 | 20.205 | 200 | 39 | 39 | 61 | 61 | 43 | 43 | 57 | 57 | 6.287117 | 0 | 0 | 0 | 0.2 | 0.19355 | 0.2 | 0.20205 | 0 | 0 | 0 | 0 | 0 | 0 | 0 | 0 | 0 | 0 | 0 | 0 | 0 | 0 | 0 | 0 | 0 | 0 | 0 | 0 | 0 | 0 | 0 | 0 | 0 | 0 | 0 | 0 | 0 | 40 | 38.71 | 40 | 40.41 | 0 | 0 | 0 | 0 | 0 | 0 | 0 | 0 | 0 | 0 | 0 | 0 | 0 | 0 | 0 | 0 | 0 | 0 | 0 | 0 | 0 | 0 | -10 | 0 | 0 | Off | 57336.3 | 0 | 25.5 | 24.8 | 1 | 75 | 75 | 0 | 0 | 61 | 61 | 57 | 57 | 39 | 39 | 43 | 43 | 75 | 75 | 0 | 0 | 0 | 121422
114.19 | 5.3691 | 106.2851 | 0.0829 | 25 | 25 | 0 | 25 | 25.16 | 20 | 19.395 | 20 | 20.2 | 200 | 39 | 39 | 61 | 61 | 43 | 43 | 57 | 57 | 6.285137 | 0 | 0 | 0 | 0.2 | 0.19395 | 0.2 | 0.202 | 0 | 0 | 0 | 0 | 0 | 0 | 0 | 0 | 0 | 0 | 0 | 0 | 0 | 0 | 0 | 0 | 0 | 0 | 0 | 0 | 0 | 0 | 0 | 0 | 0 | 0 | 0 | 0 | 0 | 40 | 38.79 | 40 | 40.4 | 0 | 0 | 0 | 0 | 0 | 0 | 0 | 0 | 0 | 0 | 0 | 0 | 0 | 0 | 0 | 0 | 0 | 0 | 0 | 0 | 0 | 0 | -10 | 0 | 0 | Off | 57402.1 | 0 | 25.5 | 24.8 | 1 | 75 | 75 | 0 | 0 | 61 | 61 | 57 | 57 | 39 | 39 | 43 | 43 | 75 | 75 | 0 | 0 | 0 | 121427
114.53 | 5.3689 | 106.2812 | 0.0844 | 25 | 25 | 0 | 25 | 25.18 | 20 | 19.37 | 20 | 20.21 | 200 | 39 | 39 | 61 | 61 | 43 | 43 | 57 | 57 | 6.281178 | 0 | 0 | 0 | 0.2 | 0.1937 | 0.2 | 0.2021 | 0 | 0 | 0 | 0 | 0 | 0 | 0 | 0 | 0 | 0 | 0 | 0 | 0 | 0 | 0 | 0 | 0 | 0 | 0 | 0 | 0 | 0 | 0 | 0 | 0 | 0 | 0 | 0 | 0 | 40 | 38.74 | 40 | 40.42 | 0 | 0 | 0 | 0 | 0 | 0 | 0 | 0 | 0 | 0 | 0 | 0 | 0 | 0 | 0 | 0 | 0 | 0 | 0 | 0 | 0 | 0 | -10 | 0 | 0 | Off | 57479.8 | 0 | 25.5 | 25 | 1 | 75 | 75 | 0 | 0 | 61 | 61 | 57 | 57 | 39 | 39 | 43 | 43 | 75 | 75 | 0 | 0 | 0 | 121427
114.86 | 5.3687 | 106.2772 | 0.0828 | 25 | 25 | 0 | 25 | 25.15 | 20 | 19.37 | 20 | 20.21 | 200 | 39 | 39 | 61 | 61.1 | 43 | 43 | 57 | 57 | 6.277219 | 0 | 0 | 0 | 0.2 | 0.1937 | 0.2 | 0.2021 | 0 | 0 | 0 | 0 | 0 | 0 | 0 | 0 | 0 | 0 | 0 | 0 | 0 | 0 | 0 | 0 | 0 | 0 | 0 | 0 | 0 | 0 | 0 | 0 | 0 | 0 | 0 | 0 | 0 | 40 | 38.74 | 40 | 40.42 | 0 | 0 | 0 | 0 | 0 | 0 | 0 | 0 | 0 | 0 | 0 | 0 | 0 | 0 | 0 | 0 | 0 | 0 | 0 | 0 | 0 | 0 | -10 | 0 | 0 | Off | 57514.7 | 0 | 25.5 | 25 | 1 | 75 | 74.9 | 0 | 0 | 61 | 61.1 | 57 | 57 | 39 | 39 | 43 | 43 | 75 | 74.9 | 0 | 0 | 0 | 121425
115.19 | 5.3685 | 106.2733 | 0.0778 | 25 | 25 | 0 | 25 | 25.16 | 20 | 19.39 | 20 | 20.185 | 200 | 39 | 39 | 61 | 61 | 43 | 43 | 57 | 56.9 | 6.27326 | 0 | 0 | 0 | 0.2 | 0.1939 | 0.2 | 0.20185 | 0 | 0 | 0 | 0 | 0 | 0 | 0 | 0 | 0 | 0 | 0 | 0 | 0 | 0 | 0 | 0 | 0 | 0 | 0 | 0 | 0 | 0 | 0 | 0 | 0 | 0 | 0 | 0 | 0 | 40 | 38.78 | 40 | 40.37 | 0 | 0 | 0 | 0 | 0 | 0 | 0 | 0 | 0 | 0 | 0 | 0 | 0 | 0 | 0 | 0 | 0 | 0 | 0 | 0 | 0 | 0 | -10 | 0 | 0 | Off | 57556.9 | 0 | 25.5 | 24.8 | 1 | 75 | 75 | 0 | 0 | 61 | 61 | 57 | 56.9 | 39 | 39 | 43 | 43 | 75 | 75 | 0 | 0 | 0 | 121407
115.53 | 5.3683 | 106.2693 | 0.0701 | 25 | 25 | 0 | 25 | 25.17 | 20 | 19.36 | 20 | 20.19 | 200 | 39 | 39 | 61 | 61.1 | 43 | 43 | 57 | 57 | 6.269301 | 0 | 0 | 0 | 0.2 | 0.1936 | 0.2 | 0.2019 | 0 | 0 | 0 | 0 | 0 | 0 | 0 | 0 | 0 | 0 | 0 | 0 | 0 | 0 | 0 | 0 | 0 | 0 | 0 | 0 | 0 | 0 | 0 | 0 | 0 | 0 | 0 | 0 | 0 | 40 | 38.72 | 40 | 40.38 | 0 | 0 | 0 | 0 | 0 | 0 | 0 | 0 | 0 | 0 | 0 | 0 | 0 | 0 | 0 | 0 | 0 | 0 | 0 | 0 | 0 | 0 | -10 | 0 | 0 | Off | 57600.1 | 0 | 25.5 | 24.9 | 1 | 75 | 75 | 0 | 0 | 61 | 61.1 | 57 | 57 | 39 | 39 | 43 | 43 | 75 | 75 | 0 | 0 | 0 | 121421
115.86 | 5.3682 | 106.2673 | 0.0596 | 25 | 25 | 0 | 25 | 25.15 | 20 | 19.395 | 20 | 20.21 | 200 | 39 | 39 | 61 | 61 | 43 | 43 | 57 | 57 | 6.267321 | 0 | 0 | 0 | 0.2 | 0.19395 | 0.2 | 0.2021 | 0 | 0 | 0 | 0 | 0 | 0 | 0 | 0 | 0 | 0 | 0 | 0 | 0 | 0 | 0 | 0 | 0 | 0 | 0 | 0 | 0 | 0 | 0 | 0 | 0 | 0 | 0 | 0 | 0 | 40 | 38.79 | 40 | 40.42 | 0 | 0 | 0 | 0 | 0 | 0 | 0 | 0 | 0 | 0 | 0 | 0 | 0 | 0 | 0 | 0 | 0 | 0 | 0 | 0 | 0 | 0 | -10 | 0 | 0 | Off | 57635.2 | 0 | 25.5 | 25 | 1 | 75 | 75 | 0 | 0 | 61 | 61 | 57 | 57 | 39 | 39 | 43 | 43 | 75 | 75 | 0 | 0 | 0 | 121426
116.2 | 5.3681 | 106.2653 | 0.0457 | 25 | 25 | 0 | 25 | 25.16 | 20 | 19.365 | 20 | 20.215 | 200 | 39 | 39 | 61 | 61 | 43 | 43.2 | 57 | 57 | 6.265342 | 0 | 0 | 0 | 0.2 | 0.19365 | 0.2 | 0.20215 | 0 | 0 | 0 | 0 | 0 | 0 | 0 | 0 | 0 | 0 | 0 | 0 | 0 | 0 | 0 | 0 | 0 | 0 | 0 | 0 | 0 | 0 | 0 | 0 | 0 | 0 | 0 | 0 | 0 | 40 | 38.73 | 40 | 40.43 | 0 | 0 | 0 | 0 | 0 | 0 | 0 | 0 | 0 | 0 | 0 | 0 | 0 | 0 | 0 | 0 | 0 | 0 | 0 | 0 | 0 | 0 | -10 | 0 | 0 | Off | 57682.1 | 0 | 25.5 | 24.9 | 1 | 75 | 75 | 0 | 0 | 61 | 61 | 57 | 57 | 39 | 39 | 43 | 43.2 | 75 | 75 | 0 | 1.1 | 0 | 121427
116.53 | 5.3679 | 106.2614 | 0.0296 | 25 | 25 | 0 | 25 | 25.16 | 20 | 19.37 | 20 | 20.2 | 200 | 39 | 39 | 61 | 61 | 43 | 43 | 57 | 57 | 6.261383 | 0 | 0 | 0 | 0.2 | 0.1937 | 0.2 | 0.202 | 0 | 0 | 0 | 0 | 0 | 0 | 0 | 0 | 0 | 0 | 0 | 0 | 0 | 0 | 0 | 0 | 0 | 0 | 0 | 0 | 0 | 0 | 0 | 0 | 0 | 0 | 0 | 0 | 0 | 40 | 38.74 | 40 | 40.4 | 0 | 0 | 0 | 0 | 0 | 0 | 0 | 0 | 0 | 0 | 0 | 0 | 0 | 0 | 0 | 0 | 0 | 0 | 0 | 0 | 0 | 0 | -10 | 0 | 0 | Off | 57696 | 0 | 25.5 | 24.9 | 1 | 75 | 75 | 0 | 0 | 61 | 61 | 57 | 57 | 39 | 39 | 43 | 43 | 75 | 75 | 0 | 0 | 0 | 121418
116.86 | 5.3678 | 106.2594 | 0.0126 | 25 | 25 | 0 | 25 | 25.18 | 20 | 19.365 | 20 | 20.205 | 200 | 39 | 39 | 61 | 61 | 43 | 43 | 57 | 57 | 6.259403 | 0 | 0 | 0 | 0.2 | 0.19365 | 0.2 | 0.20205 | 0 | 0 | 0 | 0 | 0 | 0 | 0 | 0 | 0 | 0 | 0 | 0 | 0 | 0 | 0 | 0 | 0 | 0 | 0 | 0 | 0 | 0 | 0 | 0 | 0 | 0 | 0 | 0 | 0 | 40 | 38.73 | 40 | 40.41 | 0 | 0 | 0 | 0 | 0 | 0 | 0 | 0 | 0 | 0 | 0 | 0 | 0 | 0 | 0 | 0 | 0 | 0 | 0 | 0 | 0 | 0 | -10 | 0 | 0 | Off | 57715.7 | 0 | 25.5 | 25 | 1 | 75 | 75 | 0 | 0 | 61 | 61 | 57 | 57 | 39 | 39 | 43 | 43 | 75 | 75 | 0 | 0 | 0 | 121422
117.2 | 5.3677 | 106.2574 | -0.0008 | 25 | 25 | 0 | 25 | 25.13 | 20 | 19.375 | 20 | 20.195 | 200 | 39 | 39 | 61 | 61 | 43 | 43 | 57 | 57.1 | 6.257423 | 0 | 0 | 0 | 0.2 | 0.19375 | 0.2 | 0.20195 | 0 | 0 | 0 | 0 | 0 | 0 | 0 | 0 | 0 | 0 | 0 | 0 | 0 | 0 | 0 | 0 | 0 | 0 | 0 | 0 | 0 | 0 | 0 | 0 | 0 | 0 | 0 | 0 | 0 | 40 | 38.75 | 40 | 40.39 | 0 | 0 | 0 | 0 | 0 | 0 | 0 | 0 | 0 | 0 | 0 | 0 | 0 | 0 | 0 | 0 | 0 | 0 | 0 | 0 | 0 | 0 | -10 | 0 | 0 | Off | 57736.8 | 0 | 25.5 | 24.9 | 1 | 75 | 75 | 0 | 0 | 61 | 61 | 57 | 57.1 | 39 | 39 | 43 | 43 | 75 | 75 | 0 | 0 | 0 | 121415
117.53 | 5.3677 | 106.2574 | -0.0066 | 25 | 25 | 0 | 25 | 25.16 | 20 | 19.395 | 20 | 20.205 | 200 | 39 | 39 | 61 | 61 | 43 | 43 | 57 | 57 | 6.257423 | 0 | 0 | 0 | 0.2 | 0.19395 | 0.2 | 0.20205 | 0 | 0 | 0 | 0 | 0 | 0 | 0 | 0 | 0 | 0 | 0 | 0 | 0 | 0 | 0 | 0 | 0 | 0 | 0 | 0 | 0 | 0 | 0 | 0 | 0 | 0 | 0 | 0 | 0 | 40 | 38.79 | 40 | 40.41 | 0 | 0 | 0 | 0 | 0 | 0 | 0 | 0 | 0 | 0 | 0 | 0 | 0 | 0 | 0 | 0 | 0 | 0 | 0 | 0 | 0 | 0 | -10 | 0 | 0 | Off | 57763.2 | 0 | 25.5 | 24.9 | 1 | 75 | 75 | 0 | 0 | 61 | 61 | 57 | 57 | 39 | 39 | 43 | 43 | 75 | 75 | 0 | 0 | 0 | 121426
117.87 | 5.3676 | 106.2554 | -0.0083 | 25 | 25 | 0 | 25 | 25.16 | 20 | 19.37 | 20 | 20.21 | 200 | 39 | 39 | 61 | 60.9 | 43 | 42.9 | 57 | 57 | 6.255444 | 0 | 0 | 0 | 0.2 | 0.1937 | 0.2 | 0.2021 | 0 | 0 | 0 | 0 | 0 | 0 | 0 | 0 | 0 | 0 | 0 | 0 | 0 | 0 | 0 | 0 | 0 | 0 | 0 | 0 | 0 | 0 | 0 | 0 | 0 | 0 | 0 | 0 | 0 | 40 | 38.74 | 40 | 40.42 | 0 | 0 | 0 | 0 | 0 | 0 | 0 | 0 | 0 | 0 | 0 | 0 | 0 | 0 | 0 | 0 | 0 | 0 | 0 | 0 | 0 | 0 | -10 | 0 | 0 | Off | 57775.3 | 0 | 25.5 | 24.9 | 1 | 75 | 75 | 0 | 0 | 61 | 60.9 | 57 | 57 | 39 | 39 | 43 | 42.9 | 75 | 75 | 0 | 0.4 | 0 | 121433
118.2 | 5.3675 | 106.2535 | -0.0085 | 25 | 25 | 0 | 25 | 25.15 | 20 | 19.395 | 20 | 20.2 | 200 | 39 | 39 | 61 | 61 | 43 | 43 | 57 | 57 | 6.253464 | 0 | 0 | 0 | 0.2 | 0.19395 | 0.2 | 0.202 | 0 | 0 | 0 | 0 | 0 | 0 | 0 | 0 | 0 | 0 | 0 | 0 | 0 | 0 | 0 | 0 | 0 | 0 | 0 | 0 | 0 | 0 | 0 | 0 | 0 | 0 | 0 | 0 | 0 | 40 | 38.79 | 40 | 40.4 | 0 | 0 | 0 | 0 | 0 | 0 | 0 | 0 | 0 | 0 | 0 | 0 | 0 | 0 | 0 | 0 | 0 | 0 | 0 | 0 | 0 | 0 | -10 | 0 | 0 | Off | 57790.4 | 0 | 25.5 | 25 | 1 | 75 | 75 | 0 | 0 | 61 | 61 | 57 | 57 | 39 | 39 | 43 | 43 | 75 | 75 | 0 | 0 | 0 | 121421
118.53 | 5.3674 | 106.2515 | -0.0082 | 25 | 25 | 0 | 25 | 25.16 | 20 | 19.38 | 20 | 20.19 | 200 | 39 | 39 | 61 | 61 | 43 | 43 | 57 | 57 | 6.251485 | 0 | 0 | 0 | 0.2 | 0.1938 | 0.2 | 0.2019 | 0 | 0 | 0 | 0 | 0 | 0 | 0 | 0 | 0 | 0 | 0 | 0 | 0 | 0 | 0 | 0 | 0 | 0 | 0 | 0 | 0 | 0 | 0 | 0 | 0 | 0 | 0 | 0 | 0 | 40 | 38.76 | 40 | 40.38 | 0 | 0 | 0 | 0 | 0 | 0 | 0 | 0 | 0 | 0 | 0 | 0 | 0 | 0 | 0 | 0 | 0 | 0 | 0 | 0 | 0 | 0 | -10 | 0 | 0 | Off | 57783.7 | 0 | 25.5 | 24.9 | 1 | 75 | 75 | 0 | 0 | 61 | 61 | 57 | 57 | 39 | 39 | 43 | 43 | 75 | 75 | 0 | 0 | 0 | 121414
118.87 | 5.3673 | 106.2495 | -0.0076 | 25 | 25 | 0 | 25 | 25.17 | 20 | 19.39 | 20 | 20.21 | 200 | 39 | 39 | 61 | 61 | 43 | 43 | 57 | 57 | 6.249505 | 0 | 0 | 0 | 0.2 | 0.1939 | 0.2 | 0.2021 | 0 | 0 | 0 | 0 | 0 | 0 | 0 | 0 | 0 | 0 | 0 | 0 | 0 | 0 | 0 | 0 | 0 | 0 | 0 | 0 | 0 | 0 | 0 | 0 | 0 | 0 | 0 | 0 | 0 | 40 | 38.78 | 40 | 40.42 | 0 | 0 | 0 | 0 | 0 | 0 | 0 | 0 | 0 | 0 | 0 | 0 | 0 | 0 | 0 | 0 | 0 | 0 | 0 | 0 | 0 | 0 | -10 | 0 | 0 | Off | 57789.1 | 0 | 25.5 | 24.8 | 1 | 75 | 74.9 | 0 | 0 | 61 | 61 | 57 | 57 | 39 | 39 | 43 | 43 | 75 | 74.9 | 0 | 0 | 0 | 121425
119.2 | 5.3673 | 106.2495 | -0.007 | 25 | 25 | 0 | 25 | 25.17 | 20 | 19.37 | 20 | 20.205 | 200 | 39 | 39 | 61 | 61 | 43 | 43 | 57 | 57 | 6.249505 | 0 | 0 | 0 | 0.2 | 0.1937 | 0.2 | 0.20205 | 0 | 0 | 0 | 0 | 0 | 0 | 0 | 0 | 0 | 0 | 0 | 0 | 0 | 0 | 0 | 0 | 0 | 0 | 0 | 0 | 0 | 0 | 0 | 0 | 0 | 0 | 0 | 0 | 0 | 40 | 38.74 | 40 | 40.41 | 0 | 0 | 0 | 0 | 0 | 0 | 0 | 0 | 0 | 0 | 0 | 0 | 0 | 0 | 0 | 0 | 0 | 0 | 0 | 0 | 0 | 0 | -10 | 0 | 0 | Off | 57798.6 | 0 | 25.5 | 24.8 | 1 | 75 | 75 | 0 | 0 | 61 | 61 | 57 | 57 | 39 | 39 | 43 | 43 | 75 | 75 | 0 | 0 | 0 | 121427
119.54 | 5.3672 | 106.2475 | -0.0064 | 25 | 25 | 0 | 25 | 25.16 | 20 | 19.395 | 20 | 20.215 | 200 | 39 | 39 | 61 | 61 | 43 | 42.9 | 57 | 57 | 6.247526 | 0 | 0 | 0 | 0.2 | 0.19395 | 0.2 | 0.20215 | 0 | 0 | 0 | 0 | 0 | 0 | 0 | 0 | 0 | 0 | 0 | 0 | 0 | 0 | 0 | 0 | 0 | 0 | 0 | 0 | 0 | 0 | 0 | 0 | 0 | 0 | 0 | 0 | 0 | 40 | 38.79 | 40 | 40.43 | 0 | 0 | 0 | 0 | 0 | 0 | 0 | 0 | 0 | 0 | 0 | 0 | 0 | 0 | 0 | 0 | 0 | 0 | 0 | 0 | 0 | 0 | -10 | 0 | 0 | Off | 57825.5 | 0 | 25.5 | 24.9 | 1 | 75 | 75 | 0 | 0 | 61 | 61 | 57 | 57 | 39 | 39 | 43 | 42.9 | 75 | 75 | 0 | 0 | 0 | 121426
119.87 | 5.3672 | 106.2475 | -0.0059 | 25 | 25 | 0 | 25 | 25.14 | 20 | 19.37 | 20 | 20.215 | 200 | 39 | 39 | 61 | 61 | 43 | 43 | 57 | 57 | 6.247526 | 0 | 0 | 0 | 0.2 | 0.1937 | 0.2 | 0.20215 | 0 | 0 | 0 | 0 | 0 | 0 | 0 | 0 | 0 | 0 | 0 | 0 | 0 | 0 | 0 | 0 | 0 | 0 | 0 | 0 | 0 | 0 | 0 | 0 | 0 | 0 | 0 | 0 | 0 | 40 | 38.74 | 40 | 40.43 | 0 | 0 | 0 | 0 | 0 | 0 | 0 | 0 | 0 | 0 | 0 | 0 | 0 | 0 | 0 | 0 | 0 | 0 | 0 | 0 | 0 | 0 | -10 | 0 | 0 | Off | 57807.7 | 0 | 25.5 | 24.9 | 1 | 75 | 75 | 0 | 0 | 61 | 61 | 57 | 57 | 39 | 39 | 43 | 43 | 75 | 75 | 0 | 0 | 0 | 121418
120.2 | 5.3671 | 106.2455 | -0.0054 | 25 | 25 | 0 | 25 | 25.16 | 20 | 19.4 | 20 | 20.21 | 200 | 39 | 39 | 61 | 61 | 43 | 43 | 57 | 57 | 6.245546 | 0 | 0 | 0 | 0.2 | 0.194 | 0.2 | 0.2021 | 0 | 0 | 0 | 0 | 0 | 0 | 0 | 0 | 0 | 0 | 0 | 0 | 0 | 0 | 0 | 0 | 0 | 0 | 0 | 0 | 0 | 0 | 0 | 0 | 0 | 0 | 0 | 0 | 0 | 40 | 38.8 | 40 | 40.42 | 0 | 0 | 0 | 0 | 0 | 0 | 0 | 0 | 0 | 0 | 0 | 0 | 0 | 0 | 0 | 0 | 0 | 0 | 0 | 0 | 0 | 0 | -10 | 0 | 0 | Off | 57806.2 | 0 | 25.5 | 24.9 | 1 | 75 | 74.9 | 0 | 0 | 61 | 61 | 57 | 57 | 39 | 39 | 43 | 43 | 75 | 74.9 | 0 | 0 | 0 | 121420
120.54 | 5.3671 | 106.2455 | -0.005 | 25 | 25 | 0 | 25 | 25.16 | 20 | 19.385 | 20 | 20.21 | 200 | 39 | 39 | 61 | 61 | 43 | 43 | 57 | 57.1 | 6.245546 | 0 | 0 | 0 | 0.2 | 0.19385 | 0.2 | 0.2021 | 0 | 0 | 0 | 0 | 0 | 0 | 0 | 0 | 0 | 0 | 0 | 0 | 0 | 0 | 0 | 0 | 0 | 0 | 0 | 0 | 0 | 0 | 0 | 0 | 0 | 0 | 0 | 0 | 0 | 40 | 38.77 | 40 | 40.42 | 0 | 0 | 0 | 0 | 0 | 0 | 0 | 0 | 0 | 0 | 0 | 0 | 0 | 0 | 0 | 0 | 0 | 0 | 0 | 0 | 0 | 0 | -10 | 0 | 0 | Off | 57816.2 | 0 | 25.5 | 25 | 1 | 75 | 75 | 0 | 0 | 61 | 61 | 57 | 57.1 | 39 | 39 | 43 | 43 | 75 | 75 | 0 | 0 | 0 | 121420
120.87 | 5.3671 | 106.2455 | -0.0046 | 25 | 25 | 0 | 25 | 25.17 | 20 | 19.39 | 20 | 20.225 | 200 | 39 | 39 | 61 | 61 | 43 | 43 | 57 | 57 | 6.245546 | 0 | 0 | 0 | 0.2 | 0.1939 | 0.2 | 0.20225 | 0 | 0 | 0 | 0 | 0 | 0 | 0 | 0 | 0 | 0 | 0 | 0 | 0 | 0 | 0 | 0 | 0 | 0 | 0 | 0 | 0 | 0 | 0 | 0 | 0 | 0 | 0 | 0 | 0 | 40 | 38.78 | 40 | 40.45 | 0 | 0 | 0 | 0 | 0 | 0 | 0 | 0 | 0 | 0 | 0 | 0 | 0 | 0 | 0 | 0 | 0 | 0 | 0 | 0 | 0 | 0 | -10 | 0 | 0 | Off | 57808 | 0 | 25.5 | 25 | 1 | 75 | 75 | 0 | 0 | 61 | 61 | 57 | 57 | 39 | 39 | 43 | 43 | 75 | 75 | 0 | 0 | 0 | 121427
121.2 | 5.3671 | 106.2455 | -0.0041 | 25 | 25 | 0 | 25 | 25.15 | 20 | 19.375 | 20 | 20.215 | 200 | 39 | 39 | 61 | 60.9 | 43 | 43.1 | 57 | 57 | 6.245546 | 0 | 0 | 0 | 0.2 | 0.19375 | 0.2 | 0.20215 | 0 | 0 | 0 | 0 | 0 | 0 | 0 | 0 | 0 | 0 | 0 | 0 | 0 | 0 | 0 | 0 | 0 | 0 | 0 | 0 | 0 | 0 | 0 | 0 | 0 | 0 | 0 | 0 | 0 | 40 | 38.75 | 40 | 40.43 | 0 | 0 | 0 | 0 | 0 | 0 | 0 | 0 | 0 | 0 | 0 | 0 | 0 | 0 | 0 | 0 | 0 | 0 | 0 | 0 | 0 | 0 | -10 | 0 | 0 | Off | 57808.1 | 0 | 25.5 | 24.9 | 1 | 75 | 75 | 0 | 0 | 61 | 60.9 | 57 | 57 | 39 | 39 | 43 | 43.1 | 75 | 75 | 0 | 0 | 0 | 121422
121.54 | 5.3671 | 106.2455 | -0.0036 | 25 | 25 | 0 | 25 | 25.14 | 20 | 19.395 | 20 | 20.2 | 200 | 39 | 38.9 | 61 | 61.1 | 43 | 43 | 57 | 57 | 6.245546 | 0 | 0 | 0 | 0.2 | 0.19395 | 0.2 | 0.202 | 0 | 0 | 0 | 0 | 0 | 0 | 0 | 0 | 0 | 0 | 0 | 0 | 0 | 0 | 0 | 0 | 0 | 0 | 0 | 0 | 0 | 0 | 0 | 0 | 0 | 0 | 0 | 0 | 0 | 40 | 38.79 | 40 | 40.4 | 0 | 0 | 0 | 0 | 0 | 0 | 0 | 0 | 0 | 0 | 0 | 0 | 0 | 0 | 0 | 0 | 0 | 0 | 0 | 0 | 0 | 0 | -10 | 0 | 0 | Off | 57790.3 | 0 | 25.5 | 25 | 1 | 75 | 75 | 0 | 0 | 61 | 61.1 | 57 | 57 | 39 | 38.9 | 43 | 43 | 75 | 75 | 0 | 0 | 0 | 121413
121.87 | 5.3671 | 106.2455 | -0.0032 | 25 | 25 | 0 | 25 | 25.15 | 20 | 19.37 | 20 | 20.205 | 200 | 39 | 39 | 61 | 60.9 | 43 | 43 | 57 | 57 | 6.245546 | 0 | 0 | 0 | 0.2 | 0.1937 | 0.2 | 0.20205 | 0 | 0 | 0 | 0 | 0 | 0 | 0 | 0 | 0 | 0 | 0 | 0 | 0 | 0 | 0 | 0 | 0 | 0 | 0 | 0 | 0 | 0 | 0 | 0 | 0 | 0 | 0 | 0 | 0 | 40 | 38.74 | 40 | 40.41 | 0 | 0 | 0 | 0 | 0 | 0 | 0 | 0 | 0 | 0 | 0 | 0 | 0 | 0 | 0 | 0 | 0 | 0 | 0 | 0 | 0 | 0 | -10 | 0 | 0 | Off | 57785.9 | 0 | 25.5 | 24.9 | 1 | 75 | 75 | 0 | 0 | 61 | 60.9 | 57 | 57 | 39 | 39 | 43 | 43 | 75 | 75 | 0 | 0 | 0 | 121422
122.21 | 5.3671 | 106.2455 | -0.0027 | 25 | 25 | 0 | 26 | 25.17 | 20 | 19.37 | 20 | 20.205 | 200 | 39 | 39 | 61 | 61.1 | 43 | 43 | 57 | 56.9 | 6.245546 | 0 | 0 | 0 | 0.2 | 0.1937 | 0.2 | 0.20205 | 0 | 0 | 0 | 0 | 0 | 0 | 0 | 0 | 0 | 0 | 0 | 0 | 0 | 0 | 0 | 0 | 0 | 0 | 0 | 0 | 0 | 0 | 0 | 0 | 0 | 0 | 0 | 0 | 0 | 40 | 38.74 | 40 | 40.41 | 0 | 0 | 0 | 0 | 0 | 0 | 0 | 0 | 0 | 0 | 0 | 0 | 0 | 0 | 0 | 0 | 0 | 0 | 0 | 0 | 0 | 0 | -10 | 0 | 0 | Off | 57792.8 | 0 | 25.5 | 25 | 1 | 75 | 75 | 0 | 0 | 61 | 61.1 | 57 | 56.9 | 39 | 39 | 43 | 43 | 75 | 75 | 0 | 0 | 0 | 121430
122.54 | 5.3671 | 106.2455 | -0.0022 | 25 | 25 | 0 | 25 | 25.16 | 20 | 19.39 | 20 | 20.215 | 200 | 39 | 39 | 61 | 61 | 43 | 43 | 57 | 57 | 6.245546 | 0 | 0 | 0 | 0.2 | 0.1939 | 0.2 | 0.20215 | 0 | 0 | 0 | 0 | 0 | 0 | 0 | 0 | 0 | 0 | 0 | 0 | 0 | 0 | 0 | 0 | 0 | 0 | 0 | 0 | 0 | 0 | 0 | 0 | 0 | 0 | 0 | 0 | 0 | 40 | 38.78 | 40 | 40.43 | 0 | 0 | 0 | 0 | 0 | 0 | 0 | 0 | 0 | 0 | 0 | 0 | 0 | 0 | 0 | 0 | 0 | 0 | 0 | 0 | 0 | 0 | -10 | 0 | 0 | Off | 57799.9 | 0 | 25.5 | 24.8 | 1 | 75 | 74.9 | 0 | 0 | 61 | 61 | 57 | 57 | 39 | 39 | 43 | 43 | 75 | 74.9 | 0 | 0 | 0 | 121428
122.87 | 5.367 | 106.2436 | -0.002 | 25 | 25 | 0 | 25 | 25.15 | 20 | 19.385 | 20 | 20.215 | 200 | 39 | 39.1 | 61 | 61 | 43 | 43 | 57 | 57 | 6.243566 | 0 | 0 | 0 | 0.2 | 0.19385 | 0.2 | 0.20215 | 0 | 0 | 0 | 0 | 0 | 0 | 0 | 0 | 0 | 0 | 0 | 0 | 0 | 0 | 0 | 0 | 0 | 0 | 0 | 0 | 0 | 0 | 0 | 0 | 0 | 0 | 0 | 0 | 0 | 40 | 38.77 | 40 | 40.43 | 0 | 0 | 0 | 0 | 0 | 0 | 0 | 0 | 0 | 0 | 0 | 0 | 0 | 0 | 0 | 0 | 0 | 0 | 0 | 0 | 0 | 0 | -10 | 0 | 0 | Off | 57814 | 0 | 25.5 | 24.9 | 1 | 75 | 75.1 | 0 | 0 | 61 | 61 | 57 | 57 | 39 | 39.1 | 43 | 43 | 75 | 75.1 | 0 | 0 | 0 | 121428
123.21 | 5.367 | 106.2436 | -0.0017 | 25 | 25 | 0 | 25 | 25.15 | 20 | 19.375 | 20 | 20.2 | 200 | 39 | 39 | 61 | 61 | 43 | 43 | 57 | 57 | 6.243566 | 0 | 0 | 0 | 0.2 | 0.19375 | 0.2 | 0.202 | 0 | 0 | 0 | 0 | 0 | 0 | 0 | 0 | 0 | 0 | 0 | 0 | 0 | 0 | 0 | 0 | 0 | 0 | 0 | 0 | 0 | 0 | 0 | 0 | 0 | 0 | 0 | 0 | 0 | 40 | 38.75 | 40 | 40.4 | 0 | 0 | 0 | 0 | 0 | 0 | 0 | 0 | 0 | 0 | 0 | 0 | 0 | 0 | 0 | 0 | 0 | 0 | 0 | 0 | 0 | 0 | -10 | 0 | 0 | Off | 57807.6 | 0 | 25.5 | 24.9 | 1 | 75 | 75 | 0 | 0 | 61 | 61 | 57 | 57 | 39 | 39 | 43 | 43 | 75 | 75 | 0 | 0 | 0 | 121414
123.54 | 5.367 | 106.2436 | -0.0014 | 25 | 25 | 0 | 25 | 25.15 | 20 | 19.39 | 20 | 20.19 | 200 | 39 | 39 | 61 | 61 | 43 | 43 | 57 | 57 | 6.243566 | 0 | 0 | 0 | 0.2 | 0.1939 | 0.2 | 0.2019 | 0 | 0 | 0 | 0 | 0 | 0 | 0 | 0 | 0 | 0 | 0 | 0 | 0 | 0 | 0 | 0 | 0 | 0 | 0 | 0 | 0 | 0 | 0 | 0 | 0 | 0 | 0 | 0 | 0 | 40 | 38.78 | 40 | 40.38 | 0 | 0 | 0 | 0 | 0 | 0 | 0 | 0 | 0 | 0 | 0 | 0 | 0 | 0 | 0 | 0 | 0 | 0 | 0 | 0 | 0 | 0 | -10 | 0 | 0 | Off | 57806.4 | 0 | 25.5 | 24.9 | 1 | 75 | 75 | 0 | 0 | 61 | 61 | 57 | 57 | 39 | 39 | 43 | 43 | 75 | 75 | 0 | 0 | 0 | 121418
123.87 | 5.367 | 106.2436 | -0.0012 | 25 | 25 | 0 | 25 | 25.16 | 20 | 19.39 | 20 | 20.205 | 200 | 39 | 39 | 61 | 61 | 43 | 43 | 57 | 57 | 6.243566 | 0 | 0 | 0 | 0.2 | 0.1939 | 0.2 | 0.20205 | 0 | 0 | 0 | 0 | 0 | 0 | 0 | 0 | 0 | 0 | 0 | 0 | 0 | 0 | 0 | 0 | 0 | 0 | 0 | 0 | 0 | 0 | 0 | 0 | 0 | 0 | 0 | 0 | 0 | 40 | 38.78 | 40 | 40.41 | 0 | 0 | 0 | 0 | 0 | 0 | 0 | 0 | 0 | 0 | 0 | 0 | 0 | 0 | 0 | 0 | 0 | 0 | 0 | 0 | 0 | 0 | -10 | 0 | 0 | Off | 57818.6 | 0 | 25.5 | 24.9 | 1 | 75 | 75 | 0 | 0 | 61 | 61 | 57 | 57 | 39 | 39 | 43 | 43 | 75 | 75 | 0 | 0 | 0 | 121422
124.21 | 5.367 | 106.2436 | -0.001 | 25 | 25 | 0 | 25 | 25.14 | 20 | 19.37 | 20 | 20.21 | 200 | 39 | 39 | 61 | 61 | 43 | 43.2 | 57 | 57 | 6.243566 | 0 | 0 | 0 | 0.2 | 0.1937 | 0.2 | 0.2021 | 0 | 0 | 0 | 0 | 0 | 0 | 0 | 0 | 0 | 0 | 0 | 0 | 0 | 0 | 0 | 0 | 0 | 0 | 0 | 0 | 0 | 0 | 0 | 0 | 0 | 0 | 0 | 0 | 0 | 40 | 38.74 | 40 | 40.42 | 0 | 0 | 0 | 0 | 0 | 0 | 0 | 0 | 0 | 0 | 0 | 0 | 0 | 0 | 0 | 0 | 0 | 0 | 0 | 0 | 0 | 0 | -10 | 0 | 0 | Off | 57812.1 | 0 | 25.5 | 25 | 1 | 75 | 75 | 0 | 0 | 61 | 61 | 57 | 57 | 39 | 39 | 43 | 43.2 | 75 | 75 | 0 | 1.6 | 0 | 121426
124.54 | 5.367 | 106.2436 | -0.0008 | 25 | 25 | 0 | 25 | 25.16 | 20 | 19.395 | 20 | 20.215 | 200 | 39 | 39 | 61 | 61 | 43 | 43 | 57 | 57 | 6.243566 | 0 | 0 | 0 | 0.2 | 0.19395 | 0.2 | 0.20215 | 0 | 0 | 0 | 0 | 0 | 0 | 0 | 0 | 0 | 0 | 0 | 0 | 0 | 0 | 0 | 0 | 0 | 0 | 0 | 0 | 0 | 0 | 0 | 0 | 0 | 0 | 0 | 0 | 0 | 40 | 38.79 | 40 | 40.43 | 0 | 0 | 0 | 0 | 0 | 0 | 0 | 0 | 0 | 0 | 0 | 0 | 0 | 0 | 0 | 0 | 0 | 0 | 0 | 0 | 0 | 0 | -10 | 0 | 0 | Off | 57818.4 | 0 | 25.5 | 24.9 | 1 | 75 | 74.9 | 0 | 0 | 61 | 61 | 57 | 57 | 39 | 39 | 43 | 43 | 75 | 74.9 | 0 | 0 | 0 | 121425
124.88 | 5.367 | 106.2436 | -0.0007 | 25 | 25 | 0 | 25 | 25.16 | 20 | 19.375 | 20 | 20.2 | 200 | 39 | 39 | 61 | 61 | 43 | 43 | 57 | 57 | 6.243566 | 0 | 0 | 0 | 0.2 | 0.19375 | 0.2 | 0.202 | 0 | 0 | 0 | 0 | 0 | 0 | 0 | 0 | 0 | 0 | 0 | 0 | 0 | 0 | 0 | 0 | 0 | 0 | 0 | 0 | 0 | 0 | 0 | 0 | 0 | 0 | 0 | 0 | 0 | 40 | 38.75 | 40 | 40.4 | 0 | 0 | 0 | 0 | 0 | 0 | 0 | 0 | 0 | 0 | 0 | 0 | 0 | 0 | 0 | 0 | 0 | 0 | 0 | 0 | 0 | 0 | -10 | 0 | 0 | Off | 57817.9 | 0 | 25.5 | 24.8 | 1 | 75 | 75 | 0 | 0 | 61 | 61 | 57 | 57 | 39 | 39 | 43 | 43 | 75 | 75 | 0 | 0 | 0 | 121420
125.21 | 5.367 | 106.2436 | -0.0006 | 25 | 25 | 0 | 25 | 25.16 | 20 | 19.38 | 20 | 20.205 | 200 | 39 | 39 | 61 | 61 | 43 | 43 | 57 | 57 | 6.243566 | 0 | 0 | 0 | 0.2 | 0.1938 | 0.2 | 0.20205 | 0 | 0 | 0 | 0 | 0 | 0 | 0 | 0 | 0 | 0 | 0 | 0 | 0 | 0 | 0 | 0 | 0 | 0 | 0 | 0 | 0 | 0 | 0 | 0 | 0 | 0 | 0 | 0 | 0 | 40 | 38.76 | 40 | 40.41 | 0 | 0 | 0 | 0 | 0 | 0 | 0 | 0 | 0 | 0 | 0 | 0 | 0 | 0 | 0 | 0 | 0 | 0 | 0 | 0 | 0 | 0 | -10 | 0 | 0 | Off | 57823.1 | 0 | 25.5 | 24.8 | 1 | 75 | 74.9 | 0 | 0 | 61 | 61 | 57 | 57 | 39 | 39 | 43 | 43 | 75 | 74.9 | 0 | 0 | 0 | 121425
125.55 | 5.367 | 106.2436 | -0.0006 | 25 | 25 | 0 | 25 | 25.15 | 20 | 19.395 | 20 | 20.22 | 200 | 39 | 39 | 61 | 61 | 43 | 43 | 57 | 57 | 6.243566 | 0 | 0 | 0 | 0.2 | 0.19395 | 0.2 | 0.2022 | 0 | 0 | 0 | 0 | 0 | 0 | 0 | 0 | 0 | 0 | 0 | 0 | 0 | 0 | 0 | 0 | 0 | 0 | 0 | 0 | 0 | 0 | 0 | 0 | 0 | 0 | 0 | 0 | 0 | 40 | 38.79 | 40 | 40.44 | 0 | 0 | 0 | 0 | 0 | 0 | 0 | 0 | 0 | 0 | 0 | 0 | 0 | 0 | 0 | 0 | 0 | 0 | 0 | 0 | 0 | 0 | -10 | 0 | 0 | Off | 57832.4 | 0 | 25.5 | 24.9 | 1 | 75 | 75 | 0 | 0 | 61 | 61 | 57 | 57 | 39 | 39 | 43 | 43 | 75 | 75 | 0 | 0 | 0 | 121428
125.88 | 5.367 | 106.2436 | -0.0005 | 25 | 25 | 0 | 25 | 25.17 | 20 | 19.37 | 20 | 20.23 | 200 | 39 | 39.1 | 61 | 61 | 43 | 42.7 | 57 | 57 | 6.243566 | 0 | 0 | 0 | 0.2 | 0.1937 | 0.2 | 0.2023 | 0 | 0 | 0 | 0 | 0 | 0 | 0 | 0 | 0 | 0 | 0 | 0 | 0 | 0 | 0 | 0 | 0 | 0 | 0 | 0 | 0 | 0 | 0 | 0 | 0 | 0 | 0 | 0 | 0 | 40 | 38.74 | 40 | 40.46 | 0 | 0 | 0 | 0 | 0 | 0 | 0 | 0 | 0 | 0 | 0 | 0 | 0 | 0 | 0 | 0 | 0 | 0 | 0 | 0 | 0 | 0 | -10 | 0 | 0 | Off | 57823.1 | 0 | 25.5 | 24.9 | 1 | 75 | 75 | 0 | 0 | 61 | 61 | 57 | 57 | 39 | 39.1 | 43 | 42.7 | 75 | 75 | 0 | 1.8 | 0 | 121432
126.21 | 5.367 | 106.2436 | -0.0005 | 25 | 25 | 0 | 25 | 25.15 | 20 | 19.36 | 20 | 20.195 | 200 | 39 | 39 | 61 | 61 | 43 | 43 | 57 | 57 | 6.243566 | 0 | 0 | 0 | 0.2 | 0.1936 | 0.2 | 0.20195 | 0 | 0 | 0 | 0 | 0 | 0 | 0 | 0 | 0 | 0 | 0 | 0 | 0 | 0 | 0 | 0 | 0 | 0 | 0 | 0 | 0 | 0 | 0 | 0 | 0 | 0 | 0 | 0 | 0 | 40 | 38.72 | 40 | 40.39 | 0 | 0 | 0 | 0 | 0 | 0 | 0 | 0 | 0 | 0 | 0 | 0 | 0 | 0 | 0 | 0 | 0 | 0 | 0 | 0 | 0 | 0 | -10 | 0 | 0 | Off | 57832.1 | 0 | 25.5 | 24.9 | 1 | 75 | 75 | 0 | 0 | 61 | 61 | 57 | 57 | 39 | 39 | 43 | 43 | 75 | 75 | 0 | 0 | 0 | 121416
126.55 | 5.367 | 106.2436 | -0.0004 | 25 | 25 | 0 | 25 | 25.16 | 20 | 19.37 | 20 | 20.205 | 200 | 39 | 39 | 61 | 61 | 43 | 43 | 57 | 57 | 6.243566 | 0 | 0 | 0 | 0.2 | 0.1937 | 0.2 | 0.20205 | 0 | 0 | 0 | 0 | 0 | 0 | 0 | 0 | 0 | 0 | 0 | 0 | 0 | 0 | 0 | 0 | 0 | 0 | 0 | 0 | 0 | 0 | 0 | 0 | 0 | 0 | 0 | 0 | 0 | 40 | 38.74 | 40 | 40.41 | 0 | 0 | 0 | 0 | 0 | 0 | 0 | 0 | 0 | 0 | 0 | 0 | 0 | 0 | 0 | 0 | 0 | 0 | 0 | 0 | 0 | 0 | -10 | 0 | 0 | Off | 57843.7 | 0 | 25.5 | 24.9 | 1 | 75 | 75 | 0 | 0 | 61 | 61 | 57 | 57 | 39 | 39 | 43 | 43 | 75 | 75 | 0 | 0 | 0 | 121417
126.88 | 5.367 | 106.2436 | -0.0003 | 25 | 25 | 0 | 25 | 25.15 | 20 | 19.37 | 20 | 20.215 | 200 | 39 | 39 | 61 | 61 | 43 | 43 | 57 | 57 | 6.243566 | 0 | 0 | 0 | 0.2 | 0.1937 | 0.2 | 0.20215 | 0 | 0 | 0 | 0 | 0 | 0 | 0 | 0 | 0 | 0 | 0 | 0 | 0 | 0 | 0 | 0 | 0 | 0 | 0 | 0 | 0 | 0 | 0 | 0 | 0 | 0 | 0 | 0 | 0 | 40 | 38.74 | 40 | 40.43 | 0 | 0 | 0 | 0 | 0 | 0 | 0 | 0 | 0 | 0 | 0 | 0 | 0 | 0 | 0 | 0 | 0 | 0 | 0 | 0 | 0 | 0 | -10 | 0 | 0 | Off | 57857.2 | 0 | 25.5 | 24.9 | 1 | 75 | 75 | 0 | 0 | 61 | 61 | 57 | 57 | 39 | 39 | 43 | 43 | 75 | 75 | 0 | 0 | 0 | 121425
127.21 | 5.367 | 106.2436 | -0.0002 | 25 | 25 | 0 | 25 | 25.15 | 20 | 19.37 | 20 | 20.215 | 200 | 39 | 39 | 61 | 61 | 43 | 43 | 57 | 57 | 6.243566 | 0 | 0 | 0 | 0.2 | 0.1937 | 0.2 | 0.20215 | 0 | 0 | 0 | 0 | 0 | 0 | 0 | 0 | 0 | 0 | 0 | 0 | 0 | 0 | 0 | 0 | 0 | 0 | 0 | 0 | 0 | 0 | 0 | 0 | 0 | 0 | 0 | 0 | 0 | 40 | 38.74 | 40 | 40.43 | 0 | 0 | 0 | 0 | 0 | 0 | 0 | 0 | 0 | 0 | 0 | 0 | 0 | 0 | 0 | 0 | 0 | 0 | 0 | 0 | 0 | 0 | -10 | 0 | 0 | Off | 57842.3 | 0 | 25.5 | 25 | 1 | 75 | 75 | 0 | 0 | 61 | 61 | 57 | 57 | 39 | 39 | 43 | 43 | 75 | 75 | 0 | 0 | 0 | 121426
127.55 | 5.367 | 106.2436 | -0.0001 | 25 | 25 | 0 | 25 | 25.16 | 20 | 19.345 | 20 | 20.22 | 200 | 39 | 39 | 61 | 60.9 | 43 | 43 | 57 | 57 | 6.243566 | 0 | 0 | 0 | 0.2 | 0.19345 | 0.2 | 0.2022 | 0 | 0 | 0 | 0 | 0 | 0 | 0 | 0 | 0 | 0 | 0 | 0 | 0 | 0 | 0 | 0 | 0 | 0 | 0 | 0 | 0 | 0 | 0 | 0 | 0 | 0 | 0 | 0 | 0 | 40 | 38.69 | 40 | 40.44 | 0 | 0 | 0 | 0 | 0 | 0 | 0 | 0 | 0 | 0 | 0 | 0 | 0 | 0 | 0 | 0 | 0 | 0 | 0 | 0 | 0 | 0 | -10 | 0 | 0 | Off | 57849.9 | 0 | 25.5 | 25 | 1 | 75 | 75 | 0 | 0 | 61 | 60.9 | 57 | 57 | 39 | 39 | 43 | 43 | 75 | 75 | 0 | 0 | 0 | 121425
127.88 | 5.3669 | 106.2416 | -0.0001 | 25 | 25 | 0 | 25 | 25.16 | 20 | 19.345 | 20 | 20.205 | 200 | 39 | 38.9 | 61 | 61 | 43 | 43 | 57 | 57 | 6.241587 | 0 | 0 | 0 | 0.2 | 0.19345 | 0.2 | 0.20205 | 0 | 0 | 0 | 0 | 0 | 0 | 0 | 0 | 0 | 0 | 0 | 0 | 0 | 0 | 0 | 0 | 0 | 0 | 0 | 0 | 0 | 0 | 0 | 0 | 0 | 0 | 0 | 0 | 0 | 40 | 38.69 | 40 | 40.41 | 0 | 0 | 0 | 0 | 0 | 0 | 0 | 0 | 0 | 0 | 0 | 0 | 0 | 0 | 0 | 0 | 0 | 0 | 0 | 0 | 0 | 0 | -10 | 0 | 0 | Off | 57848.6 | 0 | 25.5 | 24.9 | 1 | 75 | 74.9 | 0 | 0 | 61 | 61 | 57 | 57 | 39 | 38.9 | 43 | 43 | 75 | 74.9 | 0 | 0 | 0 | 121421
128.22 | 5.3669 | 106.2416 | -0.0003 | 25 | 25 | 0 | 25 | 25.16 | 20 | 19.37 | 20 | 20.21 | 200 | 39 | 39 | 61 | 61 | 43 | 43 | 57 | 57 | 6.241587 | 0 | 0 | 0 | 0.2 | 0.1937 | 0.2 | 0.2021 | 0 | 0 | 0 | 0 | 0 | 0 | 0 | 0 | 0 | 0 | 0 | 0 | 0 | 0 | 0 | 0 | 0 | 0 | 0 | 0 | 0 | 0 | 0 | 0 | 0 | 0 | 0 | 0 | 0 | 40 | 38.74 | 40 | 40.42 | 0 | 0 | 0 | 0 | 0 | 0 | 0 | 0 | 0 | 0 | 0 | 0 | 0 | 0 | 0 | 0 | 0 | 0 | 0 | 0 | 0 | 0 | -10 | 0 | 0 | Off | 57828.5 | 0 | 25.5 | 24.9 | 1 | 75 | 75 | 0 | 0 | 61 | 61 | 57 | 57 | 39 | 39 | 43 | 43 | 75 | 75 | 0 | 0 | 0 | 121420
128.55 | 5.3669 | 106.2416 | -0.0004 | 25 | 25 | 0 | 25 | 25.17 | 20 | 19.345 | 20 | 20.21 | 200 | 39 | 39 | 61 | 60.9 | 43 | 43 | 57 | 57 | 6.241587 | 0 | 0 | 0 | 0.2 | 0.19345 | 0.2 | 0.2021 | 0 | 0 | 0 | 0 | 0 | 0 | 0 | 0 | 0 | 0 | 0 | 0 | 0 | 0 | 0 | 0 | 0 | 0 | 0 | 0 | 0 | 0 | 0 | 0 | 0 | 0 | 0 | 0 | 0 | 40 | 38.69 | 40 | 40.42 | 0 | 0 | 0 | 0 | 0 | 0 | 0 | 0 | 0 | 0 | 0 | 0 | 0 | 0 | 0 | 0 | 0 | 0 | 0 | 0 | 0 | 0 | -10 | 0 | 0 | Off | 57828.4 | 0 | 25.5 | 24.9 | 1 | 75 | 75 | 0 | 0 | 61 | 60.9 | 57 | 57 | 39 | 39 | 43 | 43 | 75 | 75 | 0 | 0 | 0 | 121423
128.88 | 5.3669 | 106.2416 | -0.0005 | 25 | 25 | 0 | 25 | 25.18 | 20 | 19.37 | 20 | 20.21 | 200 | 39 | 39 | 61 | 61 | 43 | 43.1 | 57 | 57 | 6.241587 | 0 | 0 | 0 | 0.2 | 0.1937 | 0.2 | 0.2021 | 0 | 0 | 0 | 0 | 0 | 0 | 0 | 0 | 0 | 0 | 0 | 0 | 0 | 0 | 0 | 0 | 0 | 0 | 0 | 0 | 0 | 0 | 0 | 0 | 0 | 0 | 0 | 0 | 0 | 40 | 38.74 | 40 | 40.42 | 0 | 0 | 0 | 0 | 0 | 0 | 0 | 0 | 0 | 0 | 0 | 0 | 0 | 0 | 0 | 0 | 0 | 0 | 0 | 0 | 0 | 0 | -10 | 0 | 0 | Off | 57830.5 | 0 | 25.5 | 25 | 1 | 75 | 75 | 0 | 0 | 61 | 61 | 57 | 57 | 39 | 39 | 43 | 43.1 | 75 | 75 | 0 | 0.2 | 0 | 121429
129.22 | 5.3669 | 106.2416 | -0.0005 | 25 | 25 | 0 | 25 | 25.16 | 20 | 19.36 | 20 | 20.21 | 200 | 39 | 39 | 61 | 61 | 43 | 42.9 | 57 | 57 | 6.241587 | 0 | 0 | 0 | 0.2 | 0.1936 | 0.2 | 0.2021 | 0 | 0 | 0 | 0 | 0 | 0 | 0 | 0 | 0 | 0 | 0 | 0 | 0 | 0 | 0 | 0 | 0 | 0 | 0 | 0 | 0 | 0 | 0 | 0 | 0 | 0 | 0 | 0 | 0 | 40 | 38.72 | 40 | 40.42 | 0 | 0 | 0 | 0 | 0 | 0 | 0 | 0 | 0 | 0 | 0 | 0 | 0 | 0 | 0 | 0 | 0 | 0 | 0 | 0 | 0 | 0 | -10 | 0 | 0 | Off | 57826.2 | 0 | 25.5 | 24.9 | 1 | 75 | 75 | 0 | 0 | 61 | 61 | 57 | 57 | 39 | 39 | 43 | 42.9 | 75 | 75 | 0 | 0 | 0 | 121422
129.55 | 5.3669 | 106.2416 | -0.0006 | 25 | 25 | 0 | 25 | 25.15 | 20 | 19.375 | 20 | 20.205 | 200 | 39 | 39 | 61 | 60.9 | 43 | 43 | 57 | 57 | 6.241587 | 0 | 0 | 0 | 0.2 | 0.19375 | 0.2 | 0.20205 | 0 | 0 | 0 | 0 | 0 | 0 | 0 | 0 | 0 | 0 | 0 | 0 | 0 | 0 | 0 | 0 | 0 | 0 | 0 | 0 | 0 | 0 | 0 | 0 | 0 | 0 | 0 | 0 | 0 | 40 | 38.75 | 40 | 40.41 | 0 | 0 | 0 | 0 | 0 | 0 | 0 | 0 | 0 | 0 | 0 | 0 | 0 | 0 | 0 | 0 | 0 | 0 | 0 | 0 | 0 | 0 | -10 | 0 | 0 | Off | 57826.3 | 0 | 25.5 | 24.9 | 1 | 75 | 75 | 0 | 0 | 61 | 60.9 | 57 | 57 | 39 | 39 | 43 | 43 | 75 | 75 | 0 | 0 | 0 | 121420
129.89 | 5.3669 | 106.2416 | -0.0006 | 25 | 25 | 0 | 25 | 25.19 | 20 | 19.37 | 20 | 20.2 | 200 | 39 | 39 | 61 | 61 | 43 | 43 | 57 | 56.9 | 6.241587 | 0 | 0 | 0 | 0.2 | 0.1937 | 0.2 | 0.202 | 0 | 0 | 0 | 0 | 0 | 0 | 0 | 0 | 0 | 0 | 0 | 0 | 0 | 0 | 0 | 0 | 0 | 0 | 0 | 0 | 0 | 0 | 0 | 0 | 0 | 0 | 0 | 0 | 0 | 40 | 38.74 | 40 | 40.4 | 0 | 0 | 0 | 0 | 0 | 0 | 0 | 0 | 0 | 0 | 0 | 0 | 0 | 0 | 0 | 0 | 0 | 0 | 0 | 0 | 0 | 0 | -10 | 0 | 0 | Off | 57833 | 0 | 25.5 | 25 | 1 | 75 | 75 | 0 | 0 | 61 | 61 | 57 | 56.9 | 39 | 39 | 43 | 43 | 75 | 75 | 0 | 0 | 0 | 121417
130.22 | 5.3669 | 106.2416 | -0.0006 | 25 | 25 | 0 | 25 | 25.18 | 20 | 19.37 | 20 | 20.21 | 200 | 39 | 39 | 61 | 61 | 43 | 43 | 57 | 57 | 6.241587 | 0 | 0 | 0 | 0.2 | 0.1937 | 0.2 | 0.2021 | 0 | 0 | 0 | 0 | 0 | 0 | 0 | 0 | 0 | 0 | 0 | 0 | 0 | 0 | 0 | 0 | 0 | 0 | 0 | 0 | 0 | 0 | 0 | 0 | 0 | 0 | 0 | 0 | 0 | 40 | 38.74 | 40 | 40.42 | 0 | 0 | 0 | 0 | 0 | 0 | 0 | 0 | 0 | 0 | 0 | 0 | 0 | 0 | 0 | 0 | 0 | 0 | 0 | 0 | 0 | 0 | -10 | 0 | 0 | Off | 57825.2 | 0 | 25.5 | 25 | 1 | 75 | 75 | 0 | 0 | 61 | 61 | 57 | 57 | 39 | 39 | 43 | 43 | 75 | 75 | 0 | 0 | 0 | 121426
130.55 | 5.3669 | 106.2416 | -0.0006 | 25 | 25 | 0 | 25 | 25.17 | 20 | 19.38 | 20 | 20.215 | 200 | 39 | 39 | 61 | 61 | 43 | 42.9 | 57 | 57 | 6.241587 | 0 | 0 | 0 | 0.2 | 0.1938 | 0.2 | 0.20215 | 0 | 0 | 0 | 0 | 0 | 0 | 0 | 0 | 0 | 0 | 0 | 0 | 0 | 0 | 0 | 0 | 0 | 0 | 0 | 0 | 0 | 0 | 0 | 0 | 0 | 0 | 0 | 0 | 0 | 40 | 38.76 | 40 | 40.43 | 0 | 0 | 0 | 0 | 0 | 0 | 0 | 0 | 0 | 0 | 0 | 0 | 0 | 0 | 0 | 0 | 0 | 0 | 0 | 0 | 0 | 0 | -10 | 0 | 0 | Off | 57815.3 | 0 | 25.5 | 25.1 | 1 | 75 | 75.1 | 0 | 0 | 61 | 61 | 57 | 57 | 39 | 39 | 43 | 42.9 | 75 | 75.1 | 0 | 2.4 | 0 | 121426
130.89 | 5.3669 | 106.2416 | -0.0006 | 25 | 25 | 0 | 25 | 25.18 | 20 | 19.37 | 20 | 20.22 | 200 | 39 | 39 | 61 | 61 | 43 | 43 | 57 | 57 | 6.241587 | 0 | 0 | 0 | 0.2 | 0.1937 | 0.2 | 0.2022 | 0 | 0 | 0 | 0 | 0 | 0 | 0 | 0 | 0 | 0 | 0 | 0 | 0 | 0 | 0 | 0 | 0 | 0 | 0 | 0 | 0 | 0 | 0 | 0 | 0 | 0 | 0 | 0 | 0 | 40 | 38.74 | 40 | 40.44 | 0 | 0 | 0 | 0 | 0 | 0 | 0 | 0 | 0 | 0 | 0 | 0 | 0 | 0 | 0 | 0 | 0 | 0 | 0 | 0 | 0 | 0 | -10 | 0 | 0 | Off | 57811.6 | 0 | 25.5 | 25 | 1 | 75 | 75.1 | 0 | 0 | 61 | 61 | 57 | 57 | 39 | 39 | 43 | 43 | 75 | 75.1 | 0 | 0 | 0 | 121421
131.22 | 5.3669 | 106.2416 | -0.0005 | 25 | 25 | 0 | 25 | 25.16 | 20 | 19.36 | 20 | 20.195 | 200 | 39 | 39 | 61 | 61 | 43 | 43 | 57 | 57 | 6.241587 | 0 | 0 | 0 | 0.2 | 0.1936 | 0.2 | 0.20195 | 0 | 0 | 0 | 0 | 0 | 0 | 0 | 0 | 0 | 0 | 0 | 0 | 0 | 0 | 0 | 0 | 0 | 0 | 0 | 0 | 0 | 0 | 0 | 0 | 0 | 0 | 0 | 0 | 0 | 40 | 38.72 | 40 | 40.39 | 0 | 0 | 0 | 0 | 0 | 0 | 0 | 0 | 0 | 0 | 0 | 0 | 0 | 0 | 0 | 0 | 0 | 0 | 0 | 0 | 0 | 0 | -10 | 0 | 0 | Off | 57798.1 | 0 | 25.5 | 25 | 1 | 75 | 75 | 0 | 0 | 61 | 61 | 57 | 57 | 39 | 39 | 43 | 43 | 75 | 75 | 0 | 0 | 0 | 121421
131.55 | 5.3669 | 106.2416 | -0.0004 | 25 | 25 | 0 | 25 | 25.17 | 20 | 19.37 | 20 | 20.205 | 200 | 39 | 39 | 61 | 61 | 43 | 43 | 57 | 56.9 | 6.241587 | 0 | 0 | 0 | 0.2 | 0.1937 | 0.2 | 0.20205 | 0 | 0 | 0 | 0 | 0 | 0 | 0 | 0 | 0 | 0 | 0 | 0 | 0 | 0 | 0 | 0 | 0 | 0 | 0 | 0 | 0 | 0 | 0 | 0 | 0 | 0 | 0 | 0 | 0 | 40 | 38.74 | 40 | 40.41 | 0 | 0 | 0 | 0 | 0 | 0 | 0 | 0 | 0 | 0 | 0 | 0 | 0 | 0 | 0 | 0 | 0 | 0 | 0 | 0 | 0 | 0 | -10 | 0 | 0 | Off | 57802.9 | 0 | 25.5 | 24.9 | 1 | 75 | 74.9 | 0 | 0 | 61 | 61 | 57 | 56.9 | 39 | 39 | 43 | 43 | 75 | 74.9 | 0 | 0 | 0 | 121417
131.89 | 5.3669 | 106.2416 | -0.0003 | 25 | 25 | 0 | 25 | 25.18 | 20 | 19.375 | 20 | 20.22 | 200 | 39 | 39 | 61 | 61 | 43 | 43 | 57 | 57 | 6.241587 | 0 | 0 | 0 | 0.2 | 0.19375 | 0.2 | 0.2022 | 0 | 0 | 0 | 0 | 0 | 0 | 0 | 0 | 0 | 0 | 0 | 0 | 0 | 0 | 0 | 0 | 0 | 0 | 0 | 0 | 0 | 0 | 0 | 0 | 0 | 0 | 0 | 0 | 0 | 40 | 38.75 | 40 | 40.44 | 0 | 0 | 0 | 0 | 0 | 0 | 0 | 0 | 0 | 0 | 0 | 0 | 0 | 0 | 0 | 0 | 0 | 0 | 0 | 0 | 0 | 0 | -10 | 0 | 0 | Off | 57817.5 | 0 | 25.5 | 24.9 | 1 | 75 | 74.9 | 0 | 0 | 61 | 61 | 57 | 57 | 39 | 39 | 43 | 43 | 75 | 74.9 | 0 | 0 | 0 | 121427
132.22 | 5.3669 | 106.2416 | -0.0002 | 25 | 25 | 0 | 25 | 25.18 | 20 | 19.38 | 20 | 20.215 | 200 | 39 | 39 | 61 | 61 | 43 | 43 | 57 | 56.9 | 6.241587 | 0 | 0 | 0 | 0.2 | 0.1938 | 0.2 | 0.20215 | 0 | 0 | 0 | 0 | 0 | 0 | 0 | 0 | 0 | 0 | 0 | 0 | 0 | 0 | 0 | 0 | 0 | 0 | 0 | 0 | 0 | 0 | 0 | 0 | 0 | 0 | 0 | 0 | 0 | 40 | 38.76 | 40 | 40.43 | 0 | 0 | 0 | 0 | 0 | 0 | 0 | 0 | 0 | 0 | 0 | 0 | 0 | 0 | 0 | 0 | 0 | 0 | 0 | 0 | 0 | 0 | -10 | 0 | 0 | Off | 57823.2 | 0 | 25.5 | 24.9 | 1 | 75 | 75 | 0 | 0 | 61 | 61 | 57 | 56.9 | 39 | 39 | 43 | 43 | 75 | 75 | 0 | 1.2 | 0 | 121429
132.56 | 5.3669 | 106.2416 | -0.0001 | 25 | 25 | 0 | 25 | 25.17 | 20 | 19.345 | 20 | 20.185 | 200 | 39 | 39 | 61 | 60.9 | 43 | 43 | 57 | 57 | 6.241587 | 0 | 0 | 0 | 0.2 | 0.19345 | 0.2 | 0.20185 | 0 | 0 | 0 | 0 | 0 | 0 | 0 | 0 | 0 | 0 | 0 | 0 | 0 | 0 | 0 | 0 | 0 | 0 | 0 | 0 | 0 | 0 | 0 | 0 | 0 | 0 | 0 | 0 | 0 | 40 | 38.69 | 40 | 40.37 | 0 | 0 | 0 | 0 | 0 | 0 | 0 | 0 | 0 | 0 | 0 | 0 | 0 | 0 | 0 | 0 | 0 | 0 | 0 | 0 | 0 | 0 | -10 | 0 | 0 | Off | 57832.3 | 0 | 25.5 | 24.8 | 1 | 75 | 75 | 0 | 0 | 61 | 60.9 | 57 | 57 | 39 | 39 | 43 | 43 | 75 | 75 | 0 | 0 | 0 | 121414
132.89 | 5.367 | 106.2436 | 0.0001 | 25 | 25 | 0 | 25 | 25.18 | 20 | 19.37 | 25 | 20.185 | 200 | 39 | 39 | 61 | 61 | 52.5 | 52.5 | 47.5 | 47.5 | 6.243566 | 0 | 0 | 0 | 0.2 | 0.1937 | 0.25 | 0.20185 | 0 | 0 | 0 | 0 | 0 | 0 | 0 | 0 | 0 | 0 | 0 | 0 | 0 | 0 | 0 | 0 | 0 | 0 | 0 | 0 | 0 | 0 | 0 | 0 | 0 | 0 | 0 | 0 | 0 | 40 | 38.74 | 50 | 40.37 | 0 | 0 | 0 | 0 | 0 | 0 | 0 | 0 | 0 | 0 | 0 | 0 | 0 | 0 | 0 | 0 | 0 | 0 | 0 | 0 | 0 | 0 | -10 | 0 | 0 | Off | 57836.2 | 0 | 25.5 | 24.9 | 1 | 75 | 75 | 0 | 0 | 61 | 61 | 47.5 | 47.5 | 39 | 39 | 52.5 | 52.5 | 75 | 75 | 0 | 0 | 0 | 121414
133.23 | 5.3669 | 106.2416 | 0.0001 | 25 | 25 | 0 | 25 | 25.19 | 20 | 19.37 | 25 | 20.485 | 200 | 39 | 39 | 61 | 61 | 52.5 | 52.6 | 47.5 | 47.5 | 6.241587 | 0 | 0 | 0 | 0.2 | 0.1937 | 0.25 | 0.20485 | 0 | 0 | 0 | 0 | 0 | 0 | 0 | 0 | 0 | 0 | 0 | 0 | 0 | 0 | 0 | 0 | 0 | 0 | 0 | 0 | 0 | 0 | 0 | 0 | 0 | 0 | 0 | 0 | 0 | 40 | 38.74 | 50 | 40.97 | 0 | 0 | 0 | 0 | 0 | 0 | 0 | 0 | 0 | 0 | 0 | 0 | 0 | 0 | 0 | 0 | 0 | 0 | 0 | 0 | 0 | 0 | -10 | 0 | 0 | Off | 57842.1 | 0 | 25.5 | 25 | 1 | 75 | 75 | 0 | 0 | 61 | 61 | 47.5 | 47.5 | 39 | 39 | 52.5 | 52.6 | 75 | 75 | 0 | 0 | 0 | 121812
133.56 | 5.3669 | 106.2416 | 0.0001 | 25 | 25 | 0 | 25 | 25.16 | 20 | 19.345 | 25 | 23.88 | 200 | 39 | 38.9 | 61 | 60.9 | 52.5 | 52.5 | 47.5 | 47.4 | 6.241587 | 0 | 0 | 0 | 0.2 | 0.19345 | 0.25 | 0.2388 | 0 | 0 | 0 | 0 | 0 | 0 | 0 | 0 | 0 | 0 | 0 | 0 | 0 | 0 | 0 | 0 | 0 | 0 | 0 | 0 | 0 | 0 | 0 | 0 | 0 | 0 | 0 | 0 | 0 | 40 | 38.69 | 50 | 47.76 | 0 | 0 | 0 | 0 | 0 | 0 | 0 | 0 | 0 | 0 | 0 | 0 | 0 | 0 | 0 | 0 | 0 | 0 | 0 | 0 | 0 | 0 | -10 | 0 | 0 | Off | 57823.9 | 0 | 25.5 | 25.2 | 1 | 75 | 75 | 0 | 0 | 61 | 60.9 | 47.5 | 47.4 | 39 | 38.9 | 52.5 | 52.5 | 75 | 75 | 0 | 0 | 0 | 123815
133.89 | 5.3671 | 106.2455 | 0.0001 | 25 | 25 | 0 | 25 | 25.17 | 20 | 19.37 | 25 | 24.715 | 200 | 39 | 39 | 61 | 61 | 52.5 | 52.5 | 47.5 | 47.5 | 6.245546 | 0 | 0 | 0 | 0.2 | 0.1937 | 0.25 | 0.24715 | 0 | 0 | 0 | 0 | 0 | 0 | 0 | 0 | 0 | 0 | 0 | 0 | 0 | 0 | 0 | 0 | 0 | 0 | 0 | 0 | 0 | 0 | 0 | 0 | 0 | 0 | 0 | 0 | 0 | 40 | 38.74 | 50 | 49.43 | 0 | 0 | 0 | 0 | 0 | 0 | 0 | 0 | 0 | 0 | 0 | 0 | 0 | 0 | 0 | 0 | 0 | 0 | 0 | 0 | 0 | 0 | -10 | 0 | 0 | Off | 57837 | 0 | 25.5 | 24.9 | 1 | 75 | 75 | 0 | 0 | 61 | 61 | 47.5 | 47.5 | 39 | 39 | 52.5 | 52.5 | 75 | 75 | 0 | 0 | 0 | 124262
134.23 | 5.369 | 106.2832 | 0.0016 | 25 | 25 | 0 | 25 | 25.17 | 20 | 19.38 | 25 | 24.97 | 200 | 39 | 39 | 61 | 61 | 52.5 | 52.5 | 47.5 | 47.5 | 6.283158 | 0 | 0 | 0 | 0.2 | 0.1938 | 0.25 | 0.2497 | 0 | 0 | 0 | 0 | 0 | 0 | 0 | 0 | 0 | 0 | 0 | 0 | 0 | 0 | 0 | 0 | 0 | 0 | 0 | 0 | 0 | 0 | 0 | 0 | 0 | 0 | 0 | 0 | 0 | 40 | 38.76 | 50 | 49.94 | 0 | 0 | 0 | 0 | 0 | 0 | 0 | 0 | 0 | 0 | 0 | 0 | 0 | 0 | 0 | 0 | 0 | 0 | 0 | 0 | 0 | 0 | -10 | 0 | 0 | Off | 57986.5 | 0 | 25.5 | 24.9 | 1 | 75 | 75 | 0 | 0 | 61 | 61 | 47.5 | 47.5 | 39 | 39 | 52.5 | 52.5 | 75 | 75 | 0 | 0 | 0 | 124429
134.56 | 5.3724 | 106.3505 | 0.0072 | 25 | 25 | 0 | 25 | 25.18 | 20 | 19.37 | 25 | 24.995 | 200 | 39 | 39 | 61 | 61 | 52.5 | 52.5 | 47.5 | 47.5 | 6.350463 | 0 | 0 | 0 | 0.2 | 0.1937 | 0.25 | 0.24995 | 0 | 0 | 0 | 0 | 0 | 0 | 0 | 0 | 0 | 0 | 0 | 0 | 0 | 0 | 0 | 0 | 0 | 0 | 0 | 0 | 0 | 0 | 0 | 0 | 0 | 0 | 0 | 0 | 0 | 40 | 38.74 | 50 | 49.99 | 0 | 0 | 0 | 0 | 0 | 0 | 0 | 0 | 0 | 0 | 0 | 0 | 0 | 0 | 0 | 0 | 0 | 0 | 0 | 0 | 0 | 0 | -10 | 0 | 0 | Off | 58355.2 | 0 | 25.5 | 25 | 1 | 75 | 75 | 0 | 0 | 61 | 61 | 47.5 | 47.5 | 39 | 39 | 52.5 | 52.5 | 75 | 75 | 0 | 0 | 0 | 124437
134.89 | 5.3748 | 106.398 | 0.016 | 25 | 25 | 0 | 25 | 25.18 | 20 | 19.37 | 25 | 25.04 | 200 | 39 | 39 | 61 | 61.1 | 52.5 | 52.3 | 47.5 | 47.5 | 6.397973 | 0 | 0 | 0 | 0.2 | 0.1937 | 0.25 | 0.2504 | 0 | 0 | 0 | 0 | 0 | 0 | 0 | 0 | 0 | 0 | 0 | 0 | 0 | 0 | 0 | 0 | 0 | 0 | 0 | 0 | 0 | 0 | 0 | 0 | 0 | 0 | 0 | 0 | 0 | 40 | 38.74 | 50 | 50.08 | 0 | 0 | 0 | 0 | 0 | 0 | 0 | 0 | 0 | 0 | 0 | 0 | 0 | 0 | 0 | 0 | 0 | 0 | 0 | 0 | 0 | 0 | -10 | 0 | 0 | Off | 58548 | 0 | 25.5 | 25 | 1 | 75 | 75 | 0 | 0 | 61 | 61.1 | 47.5 | 47.5 | 39 | 39 | 52.5 | 52.3 | 75 | 75 | 0 | 0 | 0 | 124473
135.23 | 5.3756 | 106.4138 | 0.0256 | 25 | 25 | 0 | 25 | 25.18 | 20 | 19.36 | 25 | 24.975 | 200 | 39 | 39 | 61 | 60.9 | 52.5 | 52.5 | 47.5 | 47.5 | 6.413809 | 0 | 0 | 0 | 0.2 | 0.1936 | 0.25 | 0.24975 | 0 | 0 | 0 | 0 | 0 | 0 | 0 | 0 | 0 | 0 | 0 | 0 | 0 | 0 | 0 | 0 | 0 | 0 | 0 | 0 | 0 | 0 | 0 | 0 | 0 | 0 | 0 | 0 | 0 | 40 | 38.72 | 50 | 49.95 | 0 | 0 | 0 | 0 | 0 | 0 | 0 | 0 | 0 | 0 | 0 | 0 | 0 | 0 | 0 | 0 | 0 | 0 | 0 | 0 | 0 | 0 | -10 | 0 | 0 | Off | 58784.3 | 0 | 25.5 | 24.8 | 1 | 75 | 75 | 0 | 0 | 61 | 60.9 | 47.5 | 47.5 | 39 | 39 | 52.5 | 52.5 | 75 | 75 | 0 | 0 | 0 | 124424
135.56 | 5.3759 | 106.4197 | 0.0348 | 25 | 25 | 0 | 25 | 25.18 | 20 | 19.37 | 25 | 25.04 | 200 | 39 | 39 | 61 | 61 | 52.5 | 52.5 | 47.5 | 47.5 | 6.419748 | 0 | 0 | 0 | 0.2 | 0.1937 | 0.25 | 0.2504 | 0 | 0 | 0 | 0 | 0 | 0 | 0 | 0 | 0 | 0 | 0 | 0 | 0 | 0 | 0 | 0 | 0 | 0 | 0 | 0 | 0 | 0 | 0 | 0 | 0 | 0 | 0 | 0 | 0 | 40 | 38.74 | 50 | 50.08 | 0 | 0 | 0 | 0 | 0 | 0 | 0 | 0 | 0 | 0 | 0 | 0 | 0 | 0 | 0 | 0 | 0 | 0 | 0 | 0 | 0 | 0 | -10 | 0 | 0 | Off | 58942.2 | 0 | 25.5 | 24.9 | 1 | 75 | 75 | 0 | 0 | 61 | 61 | 47.5 | 47.5 | 39 | 39 | 52.5 | 52.5 | 75 | 75 | 0 | 2.2 | 0 | 124465
135.89 | 5.3759 | 106.4197 | 0.0417 | 25 | 25 | 0 | 25 | 25.17 | 20 | 19.37 | 25 | 25.04 | 200 | 39 | 39 | 61 | 60.9 | 52.5 | 52.5 | 47.5 | 47.5 | 6.419748 | 0 | 0 | 0 | 0.2 | 0.1937 | 0.25 | 0.2504 | 0 | 0 | 0 | 0 | 0 | 0 | 0 | 0 | 0 | 0 | 0 | 0 | 0 | 0 | 0 | 0 | 0 | 0 | 0 | 0 | 0 | 0 | 0 | 0 | 0 | 0 | 0 | 0 | 0 | 40 | 38.74 | 50 | 50.08 | 0 | 0 | 0 | 0 | 0 | 0 | 0 | 0 | 0 | 0 | 0 | 0 | 0 | 0 | 0 | 0 | 0 | 0 | 0 | 0 | 0 | 0 | -10 | 0 | 0 | Off | 59094.4 | 0 | 25.5 | 24.9 | 1 | 75 | 75 | 0 | 0 | 61 | 60.9 | 47.5 | 47.5 | 39 | 39 | 52.5 | 52.5 | 75 | 75 | 0 | 0 | 0 | 124465
136.23 | 5.3759 | 106.4197 | 0.0469 | 25 | 25 | 0 | 25 | 25.17 | 20 | 19.37 | 25 | 25.01 | 200 | 39 | 38.9 | 61 | 61 | 52.5 | 52.6 | 47.5 | 47.5 | 6.419748 | 0 | 0 | 0 | 0.2 | 0.1937 | 0.25 | 0.2501 | 0 | 0 | 0 | 0 | 0 | 0 | 0 | 0 | 0 | 0 | 0 | 0 | 0 | 0 | 0 | 0 | 0 | 0 | 0 | 0 | 0 | 0 | 0 | 0 | 0 | 0 | 0 | 0 | 0 | 40 | 38.74 | 50 | 50.02 | 0 | 0 | 0 | 0 | 0 | 0 | 0 | 0 | 0 | 0 | 0 | 0 | 0 | 0 | 0 | 0 | 0 | 0 | 0 | 0 | 0 | 0 | -10 | 0 | 0 | Off | 59225.5 | 0 | 25.5 | 24.9 | 1 | 75 | 75 | 0 | 0 | 61 | 61 | 47.5 | 47.5 | 39 | 38.9 | 52.5 | 52.6 | 75 | 75 | 0 | 0 | 0 | 124463
136.56 | 5.3758 | 106.4178 | 0.0503 | 25 | 25 | 0 | 25 | 25.18 | 20 | 19.365 | 25 | 25.06 | 200 | 39 | 39 | 61 | 60.9 | 52.5 | 52.5 | 47.5 | 47.5 | 6.417769 | 0 | 0 | 0 | 0.2 | 0.19365 | 0.25 | 0.2506 | 0 | 0 | 0 | 0 | 0 | 0 | 0 | 0 | 0 | 0 | 0 | 0 | 0 | 0 | 0 | 0 | 0 | 0 | 0 | 0 | 0 | 0 | 0 | 0 | 0 | 0 | 0 | 0 | 0 | 40 | 38.73 | 50 | 50.12 | 0 | 0 | 0 | 0 | 0 | 0 | 0 | 0 | 0 | 0 | 0 | 0 | 0 | 0 | 0 | 0 | 0 | 0 | 0 | 0 | 0 | 0 | -10 | 0 | 0 | Off | 59340.4 | 0 | 25.5 | 25 | 1 | 75 | 75 | 0 | 0 | 61 | 60.9 | 47.5 | 47.5 | 39 | 39 | 52.5 | 52.5 | 75 | 75 | 0 | 0 | 0 | 124476
136.9 | 5.3757 | 106.4158 | 0.0519 | 25 | 25 | 0 | 25 | 25.18 | 20 | 19.37 | 25 | 24.99 | 200 | 39 | 39 | 61 | 61 | 52.5 | 52.5 | 47.5 | 47.5 | 6.415789 | 0 | 0 | 0 | 0.2 | 0.1937 | 0.25 | 0.2499 | 0 | 0 | 0 | 0 | 0 | 0 | 0 | 0 | 0 | 0 | 0 | 0 | 0 | 0 | 0 | 0 | 0 | 0 | 0 | 0 | 0 | 0 | 0 | 0 | 0 | 0 | 0 | 0 | 0 | 40 | 38.74 | 50 | 49.98 | 0 | 0 | 0 | 0 | 0 | 0 | 0 | 0 | 0 | 0 | 0 | 0 | 0 | 0 | 0 | 0 | 0 | 0 | 0 | 0 | 0 | 0 | -10 | 0 | 0 | Off | 59415 | 0 | 25.5 | 25 | 1 | 75 | 75 | 0 | 0 | 61 | 61 | 47.5 | 47.5 | 39 | 39 | 52.5 | 52.5 | 75 | 75 | 0 | 0 | 0 | 124430
137.23 | 5.3756 | 106.4138 | 0.0515 | 25 | 25 | 0 | 25 | 25.18 | 20 | 19.35 | 25 | 25.035 | 200 | 39 | 39 | 61 | 61 | 52.5 | 52.5 | 47.5 | 47.5 | 6.413809 | 0 | 0 | 0 | 0.2 | 0.1935 | 0.25 | 0.25035 | 0 | 0 | 0 | 0 | 0 | 0 | 0 | 0 | 0 | 0 | 0 | 0 | 0 | 0 | 0 | 0 | 0 | 0 | 0 | 0 | 0 | 0 | 0 | 0 | 0 | 0 | 0 | 0 | 0 | 40 | 38.7 | 50 | 50.07 | 0 | 0 | 0 | 0 | 0 | 0 | 0 | 0 | 0 | 0 | 0 | 0 | 0 | 0 | 0 | 0 | 0 | 0 | 0 | 0 | 0 | 0 | -10 | 0 | 0 | Off | 59459.2 | 0 | 25.5 | 24.8 | 1 | 75 | 75 | 0 | 0 | 61 | 61 | 47.5 | 47.5 | 39 | 39 | 52.5 | 52.5 | 75 | 75 | 0 | 0 | 0 | 124480
137.56 | 5.3755 | 106.4118 | 0.0492 | 25 | 25 | 0 | 25 | 25.16 | 20 | 19.395 | 25 | 25.01 | 200 | 39 | 39 | 61 | 61 | 52.5 | 52.5 | 47.5 | 47.5 | 6.41183 | 0 | 0 | 0 | 0.2 | 0.19395 | 0.25 | 0.2501 | 0 | 0 | 0 | 0 | 0 | 0 | 0 | 0 | 0 | 0 | 0 | 0 | 0 | 0 | 0 | 0 | 0 | 0 | 0 | 0 | 0 | 0 | 0 | 0 | 0 | 0 | 0 | 0 | 0 | 40 | 38.79 | 50 | 50.02 | 0 | 0 | 0 | 0 | 0 | 0 | 0 | 0 | 0 | 0 | 0 | 0 | 0 | 0 | 0 | 0 | 0 | 0 | 0 | 0 | 0 | 0 | -10 | 0 | 0 | Off | 59473.4 | 0 | 25.5 | 25 | 1 | 75 | 75 | 0 | 0 | 61 | 61 | 47.5 | 47.5 | 39 | 39 | 52.5 | 52.5 | 75 | 75 | 0 | 0 | 0 | 124447
137.9 | 5.3754 | 106.4099 | 0.0449 | 25 | 25 | 0 | 25 | 25.17 | 20 | 19.37 | 25 | 25.065 | 200 | 39 | 39 | 61 | 61 | 52.5 | 52.4 | 47.5 | 47.5 | 6.40985 | 0 | 0 | 0 | 0.2 | 0.1937 | 0.25 | 0.25065 | 0 | 0 | 0 | 0 | 0 | 0 | 0 | 0 | 0 | 0 | 0 | 0 | 0 | 0 | 0 | 0 | 0 | 0 | 0 | 0 | 0 | 0 | 0 | 0 | 0 | 0 | 0 | 0 | 0 | 40 | 38.74 | 50 | 50.13 | 0 | 0 | 0 | 0 | 0 | 0 | 0 | 0 | 0 | 0 | 0 | 0 | 0 | 0 | 0 | 0 | 0 | 0 | 0 | 0 | 0 | 0 | -10 | 0 | 0 | Off | 59516.1 | 0 | 25.5 | 24.8 | 1 | 75 | 75 | 0 | 0 | 61 | 61 | 47.5 | 47.5 | 39 | 39 | 52.5 | 52.4 | 75 | 75 | 0 | 2.4 | 0 | 124481
138.23 | 5.3753 | 106.4079 | 0.039 | 25 | 25 | 0 | 25 | 25.17 | 20 | 19.37 | 25 | 25.005 | 200 | 39 | 39 | 61 | 61 | 52.5 | 52.5 | 47.5 | 47.5 | 6.407871 | 0 | 0 | 0 | 0.2 | 0.1937 | 0.25 | 0.25005 | 0 | 0 | 0 | 0 | 0 | 0 | 0 | 0 | 0 | 0 | 0 | 0 | 0 | 0 | 0 | 0 | 0 | 0 | 0 | 0 | 0 | 0 | 0 | 0 | 0 | 0 | 0 | 0 | 0 | 40 | 38.74 | 50 | 50.01 | 0 | 0 | 0 | 0 | 0 | 0 | 0 | 0 | 0 | 0 | 0 | 0 | 0 | 0 | 0 | 0 | 0 | 0 | 0 | 0 | 0 | 0 | -10 | 0 | 0 | Off | 59569.4 | 0 | 25.5 | 24.9 | 1 | 75 | 75.1 | 0 | 0 | 61 | 61 | 47.5 | 47.5 | 39 | 39 | 52.5 | 52.5 | 75 | 75.1 | 0 | 0 | 0 | 124442
138.56 | 5.3752 | 106.4059 | 0.0313 | 25 | 25 | 0 | 25 | 25.19 | 20 | 19.345 | 25 | 25.005 | 200 | 39 | 39 | 61 | 61 | 52.5 | 52.5 | 47.5 | 47.5 | 6.405891 | 0 | 0 | 0 | 0.2 | 0.19345 | 0.25 | 0.25005 | 0 | 0 | 0 | 0 | 0 | 0 | 0 | 0 | 0 | 0 | 0 | 0 | 0 | 0 | 0 | 0 | 0 | 0 | 0 | 0 | 0 | 0 | 0 | 0 | 0 | 0 | 0 | 0 | 0 | 40 | 38.69 | 50 | 50.01 | 0 | 0 | 0 | 0 | 0 | 0 | 0 | 0 | 0 | 0 | 0 | 0 | 0 | 0 | 0 | 0 | 0 | 0 | 0 | 0 | 0 | 0 | -10 | 0 | 0 | Off | 59593.4 | 0 | 25.5 | 24.9 | 1 | 75 | 75 | 0 | 0 | 61 | 61 | 47.5 | 47.5 | 39 | 39 | 52.5 | 52.5 | 75 | 75 | 0 | 0 | 0 | 124457
138.9 | 5.3751 | 106.4039 | 0.0218 | 25 | 25 | 0 | 25 | 25.17 | 20 | 19.375 | 25 | 25.055 | 200 | 39 | 39 | 61 | 61 | 52.5 | 52.5 | 47.5 | 47.5 | 6.403912 | 0 | 0 | 0 | 0.2 | 0.19375 | 0.25 | 0.25055 | 0 | 0 | 0 | 0 | 0 | 0 | 0 | 0 | 0 | 0 | 0 | 0 | 0 | 0 | 0 | 0 | 0 | 0 | 0 | 0 | 0 | 0 | 0 | 0 | 0 | 0 | 0 | 0 | 0 | 40 | 38.75 | 50 | 50.11 | 0 | 0 | 0 | 0 | 0 | 0 | 0 | 0 | 0 | 0 | 0 | 0 | 0 | 0 | 0 | 0 | 0 | 0 | 0 | 0 | 0 | 0 | -10 | 0 | 0 | Off | 59611.7 | 0 | 25.5 | 24.8 | 1 | 75 | 75.1 | 0 | 0 | 61 | 61 | 47.5 | 47.5 | 39 | 39 | 52.5 | 52.5 | 75 | 75.1 | 0 | 0 | 0 | 124476
139.23 | 5.3751 | 106.4039 | 0.0107 | 25 | 25 | 0 | 25 | 25.17 | 20 | 19.37 | 25 | 25.01 | 200 | 39 | 39 | 61 | 61 | 52.5 | 52.5 | 47.5 | 47.4 | 6.403912 | 0 | 0 | 0 | 0.2 | 0.1937 | 0.25 | 0.2501 | 0 | 0 | 0 | 0 | 0 | 0 | 0 | 0 | 0 | 0 | 0 | 0 | 0 | 0 | 0 | 0 | 0 | 0 | 0 | 0 | 0 | 0 | 0 | 0 | 0 | 0 | 0 | 0 | 0 | 40 | 38.74 | 50 | 50.02 | 0 | 0 | 0 | 0 | 0 | 0 | 0 | 0 | 0 | 0 | 0 | 0 | 0 | 0 | 0 | 0 | 0 | 0 | 0 | 0 | 0 | 0 | -10 | 0 | 0 | Off | 59636.4 | 0 | 25.5 | 24.9 | 1 | 75 | 75 | 0 | 0 | 61 | 61 | 47.5 | 47.4 | 39 | 39 | 52.5 | 52.5 | 75 | 75 | 0 | 0 | 0 | 124445
139.57 | 5.375 | 106.4019 | 0.002 | 25 | 25 | 0 | 25 | 25.18 | 20 | 19.39 | 25 | 25.065 | 200 | 39 | 39 | 61 | 61 | 52.5 | 52.5 | 47.5 | 47.5 | 6.401932 | 0 | 0 | 0 | 0.2 | 0.1939 | 0.25 | 0.25065 | 0 | 0 | 0 | 0 | 0 | 0 | 0 | 0 | 0 | 0 | 0 | 0 | 0 | 0 | 0 | 0 | 0 | 0 | 0 | 0 | 0 | 0 | 0 | 0 | 0 | 0 | 0 | 0 | 0 | 40 | 38.78 | 50 | 50.13 | 0 | 0 | 0 | 0 | 0 | 0 | 0 | 0 | 0 | 0 | 0 | 0 | 0 | 0 | 0 | 0 | 0 | 0 | 0 | 0 | 0 | 0 | -10 | 0 | 0 | Off | 59648.9 | 0 | 25.5 | 25 | 1 | 75 | 74.9 | 0 | 0 | 61 | 61 | 47.5 | 47.5 | 39 | 39 | 52.5 | 52.5 | 75 | 74.9 | 0 | 0 | 0 | 124479
139.9 | 5.375 | 106.4019 | -0.0026 | 25 | 25 | 0 | 25 | 25.17 | 20 | 19.37 | 25 | 24.995 | 200 | 39 | 39 | 61 | 61 | 52.5 | 52.6 | 47.5 | 47.5 | 6.401932 | 0 | 0 | 0 | 0.2 | 0.1937 | 0.25 | 0.24995 | 0 | 0 | 0 | 0 | 0 | 0 | 0 | 0 | 0 | 0 | 0 | 0 | 0 | 0 | 0 | 0 | 0 | 0 | 0 | 0 | 0 | 0 | 0 | 0 | 0 | 0 | 0 | 0 | 0 | 40 | 38.74 | 50 | 49.99 | 0 | 0 | 0 | 0 | 0 | 0 | 0 | 0 | 0 | 0 | 0 | 0 | 0 | 0 | 0 | 0 | 0 | 0 | 0 | 0 | 0 | 0 | -10 | 0 | 0 | Off | 59661.3 | 0 | 25.5 | 25 | 1 | 75 | 75 | 0 | 0 | 61 | 61 | 47.5 | 47.5 | 39 | 39 | 52.5 | 52.6 | 75 | 75 | 0 | 0 | 0 | 124429
140.23 | 5.375 | 106.4019 | -0.0043 | 25 | 25 | 0 | 25 | 25.16 | 20 | 19.37 | 25 | 25.05 | 200 | 39 | 38.9 | 61 | 61 | 52.5 | 52.3 | 47.5 | 47.5 | 6.401932 | 0 | 0 | 0 | 0.2 | 0.1937 | 0.25 | 0.2505 | 0 | 0 | 0 | 0 | 0 | 0 | 0 | 0 | 0 | 0 | 0 | 0 | 0 | 0 | 0 | 0 | 0 | 0 | 0 | 0 | 0 | 0 | 0 | 0 | 0 | 0 | 0 | 0 | 0 | 40 | 38.74 | 50 | 50.1 | 0 | 0 | 0 | 0 | 0 | 0 | 0 | 0 | 0 | 0 | 0 | 0 | 0 | 0 | 0 | 0 | 0 | 0 | 0 | 0 | 0 | 0 | -10 | 0 | 0 | Off | 59658.7 | 0 | 25.5 | 24.9 | 1 | 75 | 75 | 0 | 0 | 61 | 61 | 47.5 | 47.5 | 39 | 38.9 | 52.5 | 52.3 | 75 | 75 | 0 | 1.8 | 0 | 124477
140.57 | 5.3749 | 106.4 | -0.0046 | 25 | 25 | 0 | 25 | 25.17 | 20 | 19.37 | 25 | 25.015 | 200 | 39 | 39 | 61 | 60.9 | 52.5 | 52.5 | 47.5 | 47.5 | 6.399952 | 0 | 0 | 0 | 0.2 | 0.1937 | 0.25 | 0.25015 | 0 | 0 | 0 | 0 | 0 | 0 | 0 | 0 | 0 | 0 | 0 | 0 | 0 | 0 | 0 | 0 | 0 | 0 | 0 | 0 | 0 | 0 | 0 | 0 | 0 | 0 | 0 | 0 | 0 | 40 | 38.74 | 50 | 50.03 | 0 | 0 | 0 | 0 | 0 | 0 | 0 | 0 | 0 | 0 | 0 | 0 | 0 | 0 | 0 | 0 | 0 | 0 | 0 | 0 | 0 | 0 | -10 | 0 | 0 | Off | 59660.3 | 0 | 25.5 | 24.9 | 1 | 75 | 75 | 0 | 0 | 61 | 60.9 | 47.5 | 47.5 | 39 | 39 | 52.5 | 52.5 | 75 | 75 | 0 | 0 | 0 | 124448
140.9 | 5.3749 | 106.4 | -0.0046 | 25 | 25 | 0 | 25 | 25.16 | 20 | 19.37 | 25 | 25.035 | 200 | 39 | 39 | 61 | 60.9 | 52.5 | 52.5 | 47.5 | 47.5 | 6.399952 | 0 | 0 | 0 | 0.2 | 0.1937 | 0.25 | 0.25035 | 0 | 0 | 0 | 0 | 0 | 0 | 0 | 0 | 0 | 0 | 0 | 0 | 0 | 0 | 0 | 0 | 0 | 0 | 0 | 0 | 0 | 0 | 0 | 0 | 0 | 0 | 0 | 0 | 0 | 40 | 38.74 | 50 | 50.07 | 0 | 0 | 0 | 0 | 0 | 0 | 0 | 0 | 0 | 0 | 0 | 0 | 0 | 0 | 0 | 0 | 0 | 0 | 0 | 0 | 0 | 0 | -10 | 0 | 0 | Off | 59665.2 | 0 | 25.5 | 24.9 | 1 | 75 | 75 | 0 | 0 | 61 | 60.9 | 47.5 | 47.5 | 39 | 39 | 52.5 | 52.5 | 75 | 75 | 0 | 0.6 | 0 | 124462
141.24 | 5.3748 | 106.398 | -0.0044 | 25 | 25 | 0 | 25 | 25.14 | 20 | 19.37 | 25 | 25.045 | 200 | 39 | 39 | 61 | 61.1 | 52.5 | 52.5 | 47.5 | 47.5 | 6.397973 | 0 | 0 | 0 | 0.2 | 0.1937 | 0.25 | 0.25045 | 0 | 0 | 0 | 0 | 0 | 0 | 0 | 0 | 0 | 0 | 0 | 0 | 0 | 0 | 0 | 0 | 0 | 0 | 0 | 0 | 0 | 0 | 0 | 0 | 0 | 0 | 0 | 0 | 0 | 40 | 38.74 | 50 | 50.09 | 0 | 0 | 0 | 0 | 0 | 0 | 0 | 0 | 0 | 0 | 0 | 0 | 0 | 0 | 0 | 0 | 0 | 0 | 0 | 0 | 0 | 0 | -10 | 0 | 0 | Off | 59691.1 | 0 | 25.5 | 25 | 1 | 75 | 75 | 0 | 0 | 61 | 61.1 | 47.5 | 47.5 | 39 | 39 | 52.5 | 52.5 | 75 | 75 | 0 | 0 | 0 | 124469
141.57 | 5.3748 | 106.398 | -0.0041 | 25 | 25 | 0 | 25 | 25.17 | 20 | 19.38 | 25 | 25.01 | 200 | 39 | 39 | 61 | 61.1 | 52.5 | 52.5 | 47.5 | 47.5 | 6.397973 | 0 | 0 | 0 | 0.2 | 0.1938 | 0.25 | 0.2501 | 0 | 0 | 0 | 0 | 0 | 0 | 0 | 0 | 0 | 0 | 0 | 0 | 0 | 0 | 0 | 0 | 0 | 0 | 0 | 0 | 0 | 0 | 0 | 0 | 0 | 0 | 0 | 0 | 0 | 40 | 38.76 | 50 | 50.02 | 0 | 0 | 0 | 0 | 0 | 0 | 0 | 0 | 0 | 0 | 0 | 0 | 0 | 0 | 0 | 0 | 0 | 0 | 0 | 0 | 0 | 0 | -10 | 0 | 0 | Off | 59712.1 | 0 | 25.5 | 25 | 1 | 75 | 74.9 | 0 | 0 | 61 | 61.1 | 47.5 | 47.5 | 39 | 39 | 52.5 | 52.5 | 75 | 74.9 | 0 | 0 | 0 | 124447
141.91 | 5.3747 | 106.396 | -0.0038 | 25 | 25 | 0 | 25 | 25.18 | 20 | 19.37 | 25 | 25.05 | 200 | 39 | 39 | 61 | 60.9 | 52.5 | 52.5 | 47.5 | 47.5 | 6.395993 | 0 | 0 | 0 | 0.2 | 0.1937 | 0.25 | 0.2505 | 0 | 0 | 0 | 0 | 0 | 0 | 0 | 0 | 0 | 0 | 0 | 0 | 0 | 0 | 0 | 0 | 0 | 0 | 0 | 0 | 0 | 0 | 0 | 0 | 0 | 0 | 0 | 0 | 0 | 40 | 38.74 | 50 | 50.1 | 0 | 0 | 0 | 0 | 0 | 0 | 0 | 0 | 0 | 0 | 0 | 0 | 0 | 0 | 0 | 0 | 0 | 0 | 0 | 0 | 0 | 0 | -10 | 0 | 0 | Off | 59730.6 | 0 | 25.5 | 25 | 1 | 75 | 75 | 0 | 0 | 61 | 60.9 | 47.5 | 47.5 | 39 | 39 | 52.5 | 52.5 | 75 | 75 | 0 | 0 | 0 | 124471
142.24 | 5.3748 | 106.398 | -0.0034 | 25 | 25 | 0 | 25 | 25.17 | 20 | 19.39 | 25 | 25.01 | 200 | 39 | 39 | 61 | 61 | 52.5 | 52.5 | 47.5 | 47.5 | 6.397973 | 0 | 0 | 0 | 0.2 | 0.1939 | 0.25 | 0.2501 | 0 | 0 | 0 | 0 | 0 | 0 | 0 | 0 | 0 | 0 | 0 | 0 | 0 | 0 | 0 | 0 | 0 | 0 | 0 | 0 | 0 | 0 | 0 | 0 | 0 | 0 | 0 | 0 | 0 | 40 | 38.78 | 50 | 50.02 | 0 | 0 | 0 | 0 | 0 | 0 | 0 | 0 | 0 | 0 | 0 | 0 | 0 | 0 | 0 | 0 | 0 | 0 | 0 | 0 | 0 | 0 | -10 | 0 | 0 | Off | 59746.5 | 0 | 25.5 | 24.9 | 1 | 75 | 74.9 | 0 | 0 | 61 | 61 | 47.5 | 47.5 | 39 | 39 | 52.5 | 52.5 | 75 | 74.9 | 0 | 0 | 0 | 124447
142.58 | 5.3748 | 106.398 | -0.0029 | 25 | 25 | 0 | 25 | 25.17 | 20 | 19.375 | 25 | 25.02 | 200 | 39 | 39 | 61 | 61.1 | 52.5 | 52.4 | 47.5 | 47.5 | 6.397973 | 0 | 0 | 0 | 0.2 | 0.19375 | 0.25 | 0.2502 | 0 | 0 | 0 | 0 | 0 | 0 | 0 | 0 | 0 | 0 | 0 | 0 | 0 | 0 | 0 | 0 | 0 | 0 | 0 | 0 | 0 | 0 | 0 | 0 | 0 | 0 | 0 | 0 | 0 | 40 | 38.75 | 50 | 50.04 | 0 | 0 | 0 | 0 | 0 | 0 | 0 | 0 | 0 | 0 | 0 | 0 | 0 | 0 | 0 | 0 | 0 | 0 | 0 | 0 | 0 | 0 | -10 | 0 | 0 | Off | 59762.8 | 0 | 25.5 | 24.8 | 1 | 75 | 74.9 | 0 | 0 | 61 | 61.1 | 47.5 | 47.5 | 39 | 39 | 52.5 | 52.4 | 75 | 74.9 | 0 | 0 | 0 | 124467
142.91 | 5.3747 | 106.396 | -0.0026 | 25 | 25 | 0 | 25 | 25.16 | 20 | 19.37 | 25 | 25.005 | 200 | 39 | 39 | 61 | 61 | 52.5 | 52.5 | 47.5 | 47.6 | 6.395993 | 0 | 0 | 0 | 0.2 | 0.1937 | 0.25 | 0.25005 | 0 | 0 | 0 | 0 | 0 | 0 | 0 | 0 | 0 | 0 | 0 | 0 | 0 | 0 | 0 | 0 | 0 | 0 | 0 | 0 | 0 | 0 | 0 | 0 | 0 | 0 | 0 | 0 | 0 | 40 | 38.74 | 50 | 50.01 | 0 | 0 | 0 | 0 | 0 | 0 | 0 | 0 | 0 | 0 | 0 | 0 | 0 | 0 | 0 | 0 | 0 | 0 | 0 | 0 | 0 | 0 | -10 | 0 | 0 | Off | 59771 | 0 | 25.5 | 24.9 | 1 | 75 | 75 | 0 | 0 | 61 | 61 | 47.5 | 47.6 | 39 | 39 | 52.5 | 52.5 | 75 | 75 | 0 | 0 | 0 | 124441
143.24 | 5.3747 | 106.396 | -0.0024 | 25 | 25 | 0 | 25 | 25.16 | 20 | 19.365 | 25 | 25.04 | 200 | 39 | 39 | 61 | 60.9 | 52.5 | 52.6 | 47.5 | 47.5 | 6.395993 | 0 | 0 | 0 | 0.2 | 0.19365 | 0.25 | 0.2504 | 0 | 0 | 0 | 0 | 0 | 0 | 0 | 0 | 0 | 0 | 0 | 0 | 0 | 0 | 0 | 0 | 0 | 0 | 0 | 0 | 0 | 0 | 0 | 0 | 0 | 0 | 0 | 0 | 0 | 40 | 38.73 | 50 | 50.08 | 0 | 0 | 0 | 0 | 0 | 0 | 0 | 0 | 0 | 0 | 0 | 0 | 0 | 0 | 0 | 0 | 0 | 0 | 0 | 0 | 0 | 0 | -10 | 0 | 0 | Off | 59775.8 | 0 | 25.5 | 24.9 | 1 | 75 | 75 | 0 | 0 | 61 | 60.9 | 47.5 | 47.5 | 39 | 39 | 52.5 | 52.6 | 75 | 75 | 0 | 1.8 | 0 | 124465
143.58 | 5.3747 | 106.396 | -0.0021 | 25 | 25 | 0 | 25 | 25.17 | 20 | 19.395 | 25 | 25.035 | 200 | 39 | 39 | 61 | 61 | 52.5 | 52.5 | 47.5 | 47.5 | 6.395993 | 0 | 0 | 0 | 0.2 | 0.19395 | 0.25 | 0.25035 | 0 | 0 | 0 | 0 | 0 | 0 | 0 | 0 | 0 | 0 | 0 | 0 | 0 | 0 | 0 | 0 | 0 | 0 | 0 | 0 | 0 | 0 | 0 | 0 | 0 | 0 | 0 | 0 | 0 | 40 | 38.79 | 50 | 50.07 | 0 | 0 | 0 | 0 | 0 | 0 | 0 | 0 | 0 | 0 | 0 | 0 | 0 | 0 | 0 | 0 | 0 | 0 | 0 | 0 | 0 | 0 | -10 | 0 | 0 | Off | 59775.4 | 0 | 25.5 | 24.9 | 1 | 75 | 75 | 0 | 0 | 61 | 61 | 47.5 | 47.5 | 39 | 39 | 52.5 | 52.5 | 75 | 75 | 0 | 0 | 0 | 124455
143.91 | 5.3747 | 106.396 | -0.0019 | 25 | 25 | 0 | 25 | 25.16 | 20 | 19.39 | 25 | 25.005 | 200 | 39 | 39 | 61 | 60.9 | 52.5 | 52.5 | 47.5 | 47.5 | 6.395993 | 0 | 0 | 0 | 0.2 | 0.1939 | 0.25 | 0.25005 | 0 | 0 | 0 | 0 | 0 | 0 | 0 | 0 | 0 | 0 | 0 | 0 | 0 | 0 | 0 | 0 | 0 | 0 | 0 | 0 | 0 | 0 | 0 | 0 | 0 | 0 | 0 | 0 | 0 | 40 | 38.78 | 50 | 50.01 | 0 | 0 | 0 | 0 | 0 | 0 | 0 | 0 | 0 | 0 | 0 | 0 | 0 | 0 | 0 | 0 | 0 | 0 | 0 | 0 | 0 | 0 | -10 | 0 | 0 | Off | 59798.9 | 0 | 25.5 | 24.9 | 1 | 75 | 75 | 0 | 0 | 61 | 60.9 | 47.5 | 47.5 | 39 | 39 | 52.5 | 52.5 | 75 | 75 | 0 | 0 | 0 | 124458
144.24 | 5.3746 | 106.394 | -0.0018 | 25 | 25 | 0 | 25 | 25.17 | 20 | 19.36 | 25 | 25.07 | 200 | 39 | 39 | 61 | 61 | 52.5 | 52.5 | 47.5 | 47.5 | 6.394014 | 0 | 0 | 0 | 0.2 | 0.1936 | 0.25 | 0.2507 | 0 | 0 | 0 | 0 | 0 | 0 | 0 | 0 | 0 | 0 | 0 | 0 | 0 | 0 | 0 | 0 | 0 | 0 | 0 | 0 | 0 | 0 | 0 | 0 | 0 | 0 | 0 | 0 | 0 | 40 | 38.72 | 50 | 50.14 | 0 | 0 | 0 | 0 | 0 | 0 | 0 | 0 | 0 | 0 | 0 | 0 | 0 | 0 | 0 | 0 | 0 | 0 | 0 | 0 | 0 | 0 | -10 | 0 | 0 | Off | 59798 | 0 | 25.5 | 25 | 1 | 75 | 75 | 0 | 0 | 61 | 61 | 47.5 | 47.5 | 39 | 39 | 52.5 | 52.5 | 75 | 75 | 0 | 0 | 0 | 124480
144.58 | 5.3746 | 106.394 | -0.0017 | 25 | 25 | 0 | 25 | 25.17 | 20 | 19.365 | 25 | 25.005 | 200 | 39 | 39 | 61 | 60.9 | 52.5 | 52.5 | 47.5 | 47.5 | 6.394014 | 0 | 0 | 0 | 0.2 | 0.19365 | 0.25 | 0.25005 | 0 | 0 | 0 | 0 | 0 | 0 | 0 | 0 | 0 | 0 | 0 | 0 | 0 | 0 | 0 | 0 | 0 | 0 | 0 | 0 | 0 | 0 | 0 | 0 | 0 | 0 | 0 | 0 | 0 | 40 | 38.73 | 50 | 50.01 | 0 | 0 | 0 | 0 | 0 | 0 | 0 | 0 | 0 | 0 | 0 | 0 | 0 | 0 | 0 | 0 | 0 | 0 | 0 | 0 | 0 | 0 | -10 | 0 | 0 | Off | 59805.9 | 0 | 25.5 | 25 | 1 | 75 | 75 | 0 | 0 | 61 | 60.9 | 47.5 | 47.5 | 39 | 39 | 52.5 | 52.5 | 75 | 75 | 0 | 0 | 0 | 124442
144.91 | 5.3746 | 106.394 | -0.0016 | 25 | 25 | 0 | 25 | 25.17 | 20 | 19.395 | 25 | 25.04 | 200 | 39 | 39 | 61 | 61 | 52.5 | 52.5 | 47.5 | 47.5 | 6.394014 | 0 | 0 | 0 | 0.2 | 0.19395 | 0.25 | 0.2504 | 0 | 0 | 0 | 0 | 0 | 0 | 0 | 0 | 0 | 0 | 0 | 0 | 0 | 0 | 0 | 0 | 0 | 0 | 0 | 0 | 0 | 0 | 0 | 0 | 0 | 0 | 0 | 0 | 0 | 40 | 38.79 | 50 | 50.08 | 0 | 0 | 0 | 0 | 0 | 0 | 0 | 0 | 0 | 0 | 0 | 0 | 0 | 0 | 0 | 0 | 0 | 0 | 0 | 0 | 0 | 0 | -10 | 0 | 0 | Off | 59803.3 | 0 | 25.5 | 24.9 | 1 | 75 | 75 | 0 | 0 | 61 | 61 | 47.5 | 47.5 | 39 | 39 | 52.5 | 52.5 | 75 | 75 | 0 | 0.2 | 0 | 124466
145.25 | 5.3746 | 106.394 | -0.0015 | 25 | 25 | 0 | 25 | 25.16 | 20 | 19.37 | 25 | 25 | 200 | 39 | 39 | 61 | 61 | 52.5 | 52.5 | 47.5 | 47.5 | 6.394014 | 0 | 0 | 0 | 0.2 | 0.1937 | 0.25 | 0.25 | 0 | 0 | 0 | 0 | 0 | 0 | 0 | 0 | 0 | 0 | 0 | 0 | 0 | 0 | 0 | 0 | 0 | 0 | 0 | 0 | 0 | 0 | 0 | 0 | 0 | 0 | 0 | 0 | 0 | 40 | 38.74 | 50 | 50 | 0 | 0 | 0 | 0 | 0 | 0 | 0 | 0 | 0 | 0 | 0 | 0 | 0 | 0 | 0 | 0 | 0 | 0 | 0 | 0 | 0 | 0 | -10 | 0 | 0 | Off | 59809.7 | 0 | 25.5 | 24.9 | 1 | 75 | 75 | 0 | 0 | 61 | 61 | 47.5 | 47.5 | 39 | 39 | 52.5 | 52.5 | 75 | 75 | 0 | 0 | 0 | 124423
145.58 | 5.3746 | 106.394 | -0.0013 | 25 | 25 | 0 | 25 | 25.15 | 20 | 19.37 | 25 | 25.035 | 200 | 39 | 38.9 | 61 | 61 | 52.5 | 52.2 | 47.5 | 47.5 | 6.394014 | 0 | 0 | 0 | 0.2 | 0.1937 | 0.25 | 0.25035 | 0 | 0 | 0 | 0 | 0 | 0 | 0 | 0 | 0 | 0 | 0 | 0 | 0 | 0 | 0 | 0 | 0 | 0 | 0 | 0 | 0 | 0 | 0 | 0 | 0 | 0 | 0 | 0 | 0 | 40 | 38.74 | 50 | 50.07 | 0 | 0 | 0 | 0 | 0 | 0 | 0 | 0 | 0 | 0 | 0 | 0 | 0 | 0 | 0 | 0 | 0 | 0 | 0 | 0 | 0 | 0 | -10 | 0 | 0 | Off | 59823.9 | 0 | 25.5 | 24.9 | 1 | 75 | 75 | 0 | 0 | 61 | 61 | 47.5 | 47.5 | 39 | 38.9 | 52.5 | 52.2 | 75 | 75 | 0 | 1.8 | 0 | 124479
145.92 | 5.3746 | 106.394 | -0.0011 | 25 | 25 | 0 | 25 | 25.17 | 20 | 19.38 | 25 | 25.015 | 200 | 39 | 39 | 61 | 61 | 52.5 | 52.5 | 47.5 | 47.4 | 6.394014 | 0 | 0 | 0 | 0.2 | 0.1938 | 0.25 | 0.25015 | 0 | 0 | 0 | 0 | 0 | 0 | 0 | 0 | 0 | 0 | 0 | 0 | 0 | 0 | 0 | 0 | 0 | 0 | 0 | 0 | 0 | 0 | 0 | 0 | 0 | 0 | 0 | 0 | 0 | 40 | 38.76 | 50 | 50.03 | 0 | 0 | 0 | 0 | 0 | 0 | 0 | 0 | 0 | 0 | 0 | 0 | 0 | 0 | 0 | 0 | 0 | 0 | 0 | 0 | 0 | 0 | -10 | 0 | 0 | Off | 59799.2 | 0 | 25.5 | 25 | 1 | 75 | 75 | 0 | 0 | 61 | 61 | 47.5 | 47.4 | 39 | 39 | 52.5 | 52.5 | 75 | 75 | 0 | 0 | 0 | 124449
146.25 | 5.3744 | 106.3901 | -0.0011 | 25 | 25 | 0 | 25 | 25.16 | 20 | 19.37 | 25 | 25.015 | 200 | 39 | 38.9 | 61 | 61 | 52.5 | 52.5 | 47.5 | 47.5 | 6.390055 | 0 | 0 | 0 | 0.2 | 0.1937 | 0.25 | 0.25015 | 0 | 0 | 0 | 0 | 0 | 0 | 0 | 0 | 0 | 0 | 0 | 0 | 0 | 0 | 0 | 0 | 0 | 0 | 0 | 0 | 0 | 0 | 0 | 0 | 0 | 0 | 0 | 0 | 0 | 40 | 38.74 | 50 | 50.03 | 0 | 0 | 0 | 0 | 0 | 0 | 0 | 0 | 0 | 0 | 0 | 0 | 0 | 0 | 0 | 0 | 0 | 0 | 0 | 0 | 0 | 0 | -10 | 0 | 0 | Off | 59800.9 | 0 | 25.5 | 25.1 | 1 | 75 | 75 | 0 | 0 | 61 | 61 | 47.5 | 47.5 | 39 | 38.9 | 52.5 | 52.5 | 75 | 75 | 0 | 0 | 0 | 124450
146.58 | 5.3743 | 106.3881 | -0.0014 | 25 | 25 | 0 | 25 | 25.16 | 20 | 19.37 | 25 | 25.07 | 200 | 39 | 39 | 61 | 61 | 52.5 | 52.5 | 47.5 | 47.5 | 6.388075 | 0 | 0 | 0 | 0.2 | 0.1937 | 0.25 | 0.2507 | 0 | 0 | 0 | 0 | 0 | 0 | 0 | 0 | 0 | 0 | 0 | 0 | 0 | 0 | 0 | 0 | 0 | 0 | 0 | 0 | 0 | 0 | 0 | 0 | 0 | 0 | 0 | 0 | 0 | 40 | 38.74 | 50 | 50.14 | 0 | 0 | 0 | 0 | 0 | 0 | 0 | 0 | 0 | 0 | 0 | 0 | 0 | 0 | 0 | 0 | 0 | 0 | 0 | 0 | 0 | 0 | -10 | 0 | 0 | Off | 59793.3 | 0 | 25.5 | 24.9 | 1 | 75 | 75 | 0 | 0 | 61 | 61 | 47.5 | 47.5 | 39 | 39 | 52.5 | 52.5 | 75 | 75 | 0 | 0 | 0 | 124488
146.92 | 5.3744 | 106.3901 | -0.0015 | 25 | 25 | 0 | 25 | 25.16 | 20 | 19.385 | 25 | 24.99 | 200 | 39 | 39 | 61 | 61 | 52.5 | 52.5 | 47.5 | 47.5 | 6.390055 | 0 | 0 | 0 | 0.2 | 0.19385 | 0.25 | 0.2499 | 0 | 0 | 0 | 0 | 0 | 0 | 0 | 0 | 0 | 0 | 0 | 0 | 0 | 0 | 0 | 0 | 0 | 0 | 0 | 0 | 0 | 0 | 0 | 0 | 0 | 0 | 0 | 0 | 0 | 40 | 38.77 | 50 | 49.98 | 0 | 0 | 0 | 0 | 0 | 0 | 0 | 0 | 0 | 0 | 0 | 0 | 0 | 0 | 0 | 0 | 0 | 0 | 0 | 0 | 0 | 0 | -10 | 0 | 0 | Off | 59770.3 | 0 | 25.5 | 24.9 | 1 | 75 | 75 | 0 | 0 | 61 | 61 | 47.5 | 47.5 | 39 | 39 | 52.5 | 52.5 | 75 | 75 | 0 | 0 | 0 | 124451
147.25 | 5.3745 | 106.392 | -0.0015 | 25 | 25 | 0 | 25 | 25.16 | 20 | 19.42 | 25 | 25.07 | 200 | 39 | 39 | 61 | 61 | 52.5 | 52.5 | 47.5 | 47.5 | 6.392034 | 0 | 0 | 0 | 0.2 | 0.1942 | 0.25 | 0.2507 | 0 | 0 | 0 | 0 | 0 | 0 | 0 | 0 | 0 | 0 | 0 | 0 | 0 | 0 | 0 | 0 | 0 | 0 | 0 | 0 | 0 | 0 | 0 | 0 | 0 | 0 | 0 | 0 | 0 | 40 | 38.84 | 50 | 50.14 | 0 | 0 | 0 | 0 | 0 | 0 | 0 | 0 | 0 | 0 | 0 | 0 | 0 | 0 | 0 | 0 | 0 | 0 | 0 | 0 | 0 | 0 | -10 | 0 | 0 | Off | 59778.3 | 0 | 25.5 | 24.9 | 1 | 75 | 75 | 0 | 0 | 61 | 61 | 47.5 | 47.5 | 39 | 39 | 52.5 | 52.5 | 75 | 75 | 0 | 0 | 0 | 124476
147.59 | 5.3745 | 106.392 | -0.0013 | 25 | 25 | 0 | 25 | 25.16 | 20 | 19.38 | 25 | 25.01 | 200 | 39 | 39 | 61 | 61 | 52.5 | 52.5 | 47.5 | 47.5 | 6.392034 | 0 | 0 | 0 | 0.2 | 0.1938 | 0.25 | 0.2501 | 0 | 0 | 0 | 0 | 0 | 0 | 0 | 0 | 0 | 0 | 0 | 0 | 0 | 0 | 0 | 0 | 0 | 0 | 0 | 0 | 0 | 0 | 0 | 0 | 0 | 0 | 0 | 0 | 0 | 40 | 38.76 | 50 | 50.02 | 0 | 0 | 0 | 0 | 0 | 0 | 0 | 0 | 0 | 0 | 0 | 0 | 0 | 0 | 0 | 0 | 0 | 0 | 0 | 0 | 0 | 0 | -10 | 0 | 0 | Off | 59770.2 | 0 | 25.5 | 25.1 | 1 | 75 | 75 | 0 | 0 | 61 | 61 | 47.5 | 47.5 | 39 | 39 | 52.5 | 52.5 | 75 | 75 | 0 | 0 | 0 | 124447
147.92 | 5.3745 | 106.392 | -0.0012 | 25 | 25 | 0 | 25 | 25.16 | 20 | 19.38 | 25 | 25.05 | 200 | 39 | 39 | 61 | 60.9 | 52.5 | 52.4 | 47.5 | 47.5 | 6.392034 | 0 | 0 | 0 | 0.2 | 0.1938 | 0.25 | 0.2505 | 0 | 0 | 0 | 0 | 0 | 0 | 0 | 0 | 0 | 0 | 0 | 0 | 0 | 0 | 0 | 0 | 0 | 0 | 0 | 0 | 0 | 0 | 0 | 0 | 0 | 0 | 0 | 0 | 0 | 40 | 38.76 | 50 | 50.1 | 0 | 0 | 0 | 0 | 0 | 0 | 0 | 0 | 0 | 0 | 0 | 0 | 0 | 0 | 0 | 0 | 0 | 0 | 0 | 0 | 0 | 0 | -10 | 0 | 0 | Off | 59760.9 | 0 | 25.5 | 24.9 | 1 | 75 | 75 | 0 | 0 | 61 | 60.9 | 47.5 | 47.5 | 39 | 39 | 52.5 | 52.4 | 75 | 75 | 0 | 2.5 | 0 | 124485
148.25 | 5.3746 | 106.394 | -0.001 | 25 | 25 | 0 | 25 | 25.17 | 20 | 19.38 | 25 | 25.05 | 200 | 39 | 39 | 61 | 61 | 52.5 | 52.5 | 47.5 | 47.5 | 6.394014 | 0 | 0 | 0 | 0.2 | 0.1938 | 0.25 | 0.2505 | 0 | 0 | 0 | 0 | 0 | 0 | 0 | 0 | 0 | 0 | 0 | 0 | 0 | 0 | 0 | 0 | 0 | 0 | 0 | 0 | 0 | 0 | 0 | 0 | 0 | 0 | 0 | 0 | 0 | 40 | 38.76 | 50 | 50.1 | 0 | 0 | 0 | 0 | 0 | 0 | 0 | 0 | 0 | 0 | 0 | 0 | 0 | 0 | 0 | 0 | 0 | 0 | 0 | 0 | 0 | 0 | -10 | 0 | 0 | Off | 59760.5 | 0 | 25.5 | 24.9 | 1 | 75 | 75 | 0 | 0 | 61 | 61 | 47.5 | 47.5 | 39 | 39 | 52.5 | 52.5 | 75 | 75 | 0 | 0 | 0 | 124464
148.59 | 5.3746 | 106.394 | -0.0007 | 25 | 25 | 0 | 25 | 25.16 | 20 | 19.395 | 25 | 25.03 | 200 | 39 | 39 | 61 | 61 | 52.5 | 52.5 | 47.5 | 47.5 | 6.394014 | 0 | 0 | 0 | 0.2 | 0.19395 | 0.25 | 0.2503 | 0 | 0 | 0 | 0 | 0 | 0 | 0 | 0 | 0 | 0 | 0 | 0 | 0 | 0 | 0 | 0 | 0 | 0 | 0 | 0 | 0 | 0 | 0 | 0 | 0 | 0 | 0 | 0 | 0 | 40 | 38.79 | 50 | 50.06 | 0 | 0 | 0 | 0 | 0 | 0 | 0 | 0 | 0 | 0 | 0 | 0 | 0 | 0 | 0 | 0 | 0 | 0 | 0 | 0 | 0 | 0 | -10 | 0 | 0 | Off | 59765.9 | 0 | 25.5 | 24.9 | 1 | 75 | 75 | 0 | 0 | 61 | 61 | 47.5 | 47.5 | 39 | 39 | 52.5 | 52.5 | 75 | 75 | 0 | 0 | 0 | 124457
148.92 | 5.3746 | 106.394 | -0.0004 | 25 | 25 | 0 | 25 | 25.16 | 20 | 19.365 | 25 | 25.055 | 200 | 39 | 38.9 | 61 | 61 | 52.5 | 52.5 | 47.5 | 47.5 | 6.394014 | 0 | 0 | 0 | 0.2 | 0.19365 | 0.25 | 0.25055 | 0 | 0 | 0 | 0 | 0 | 0 | 0 | 0 | 0 | 0 | 0 | 0 | 0 | 0 | 0 | 0 | 0 | 0 | 0 | 0 | 0 | 0 | 0 | 0 | 0 | 0 | 0 | 0 | 0 | 40 | 38.73 | 50 | 50.11 | 0 | 0 | 0 | 0 | 0 | 0 | 0 | 0 | 0 | 0 | 0 | 0 | 0 | 0 | 0 | 0 | 0 | 0 | 0 | 0 | 0 | 0 | -10 | 0 | 0 | Off | 59771 | 0 | 25.5 | 24.9 | 1 | 75 | 75 | 0 | 0 | 61 | 61 | 47.5 | 47.5 | 39 | 38.9 | 52.5 | 52.5 | 75 | 75 | 0 | 0 | 0 | 124468
149.26 | 5.3746 | 106.394 | -0.0001 | 25 | 25 | 0 | 25 | 25.16 | 20 | 19.37 | 25 | 24.995 | 200 | 39 | 39 | 61 | 61 | 52.5 | 52.6 | 47.5 | 47.5 | 6.394014 | 0 | 0 | 0 | 0.2 | 0.1937 | 0.25 | 0.24995 | 0 | 0 | 0 | 0 | 0 | 0 | 0 | 0 | 0 | 0 | 0 | 0 | 0 | 0 | 0 | 0 | 0 | 0 | 0 | 0 | 0 | 0 | 0 | 0 | 0 | 0 | 0 | 0 | 0 | 40 | 38.74 | 50 | 49.99 | 0 | 0 | 0 | 0 | 0 | 0 | 0 | 0 | 0 | 0 | 0 | 0 | 0 | 0 | 0 | 0 | 0 | 0 | 0 | 0 | 0 | 0 | -10 | 0 | 0 | Off | 59786.8 | 0 | 25.5 | 24.9 | 1 | 75 | 75 | 0 | 0 | 61 | 61 | 47.5 | 47.5 | 39 | 39 | 52.5 | 52.6 | 75 | 75 | 0 | 0 | 0 | 124455
149.59 | 5.3745 | 106.392 | 0 | 25 | 25 | 0 | 25 | 25.15 | 20 | 19.37 | 25 | 25.07 | 200 | 39 | 39 | 61 | 61 | 52.5 | 52.5 | 47.5 | 47.5 | 6.392034 | 0 | 0 | 0 | 0.2 | 0.1937 | 0.25 | 0.2507 | 0 | 0 | 0 | 0 | 0 | 0 | 0 | 0 | 0 | 0 | 0 | 0 | 0 | 0 | 0 | 0 | 0 | 0 | 0 | 0 | 0 | 0 | 0 | 0 | 0 | 0 | 0 | 0 | 0 | 40 | 38.74 | 50 | 50.14 | 0 | 0 | 0 | 0 | 0 | 0 | 0 | 0 | 0 | 0 | 0 | 0 | 0 | 0 | 0 | 0 | 0 | 0 | 0 | 0 | 0 | 0 | -10 | 0 | 0 | Off | 59783.5 | 0 | 25.5 | 24.8 | 1 | 75 | 75.1 | 0 | 0 | 61 | 61 | 47.5 | 47.5 | 39 | 39 | 52.5 | 52.5 | 75 | 75.1 | 0 | 0 | 0 | 124483
149.93 | 5.3746 | 106.394 | 0.0002 | 25 | 25 | 0 | 25 | 25.16 | 20 | 19.38 | 25 | 24.995 | 200 | 39 | 39 | 61 | 61.1 | 52.5 | 52.5 | 47.5 | 47.5 | 6.394014 | 0 | 0 | 0 | 0.2 | 0.1938 | 0.25 | 0.24995 | 0 | 0 | 0 | 0 | 0 | 0 | 0 | 0 | 0 | 0 | 0 | 0 | 0 | 0 | 0 | 0 | 0 | 0 | 0 | 0 | 0 | 0 | 0 | 0 | 0 | 0 | 0 | 0 | 0 | 40 | 38.76 | 50 | 49.99 | 0 | 0 | 0 | 0 | 0 | 0 | 0 | 0 | 0 | 0 | 0 | 0 | 0 | 0 | 0 | 0 | 0 | 0 | 0 | 0 | 0 | 0 | -10 | 0 | 0 | Off | 59793.8 | 0 | 25.5 | 24.9 | 1 | 75 | 74.9 | 0 | 0 | 61 | 61.1 | 47.5 | 47.5 | 39 | 39 | 52.5 | 52.5 | 75 | 74.9 | 0 | 0 | 0 | 124436
150.26 | 5.3746 | 106.394 | 0.0004 | 25 | 25 | 0 | 25 | 25.15 | 20 | 19.385 | 25 | 25.035 | 200 | 39 | 39 | 61 | 61 | 52.5 | 52.4 | 47.5 | 47.5 | 6.394014 | 0 | 0 | 0 | 0.2 | 0.19385 | 0.25 | 0.25035 | 0 | 0 | 0 | 0 | 0 | 0 | 0 | 0 | 0 | 0 | 0 | 0 | 0 | 0 | 0 | 0 | 0 | 0 | 0 | 0 | 0 | 0 | 0 | 0 | 0 | 0 | 0 | 0 | 0 | 40 | 38.77 | 50 | 50.07 | 0 | 0 | 0 | 0 | 0 | 0 | 0 | 0 | 0 | 0 | 0 | 0 | 0 | 0 | 0 | 0 | 0 | 0 | 0 | 0 | 0 | 0 | -10 | 0 | 0 | Off | 59791 | 0 | 25.5 | 24.8 | 1 | 75 | 74.9 | 0 | 0 | 61 | 61 | 47.5 | 47.5 | 39 | 39 | 52.5 | 52.4 | 75 | 74.9 | 0 | 1.9 | 0 | 124463
150.59 | 5.3745 | 106.392 | 0.0006 | 25 | 25 | 0 | 25 | 25.18 | 20 | 19.395 | 25 | 25.02 | 200 | 39 | 39 | 61 | 61 | 52.5 | 52.5 | 47.5 | 47.5 | 6.392034 | 0 | 0 | 0 | 0.2 | 0.19395 | 0.25 | 0.2502 | 0 | 0 | 0 | 0 | 0 | 0 | 0 | 0 | 0 | 0 | 0 | 0 | 0 | 0 | 0 | 0 | 0 | 0 | 0 | 0 | 0 | 0 | 0 | 0 | 0 | 0 | 0 | 0 | 0 | 40 | 38.79 | 50 | 50.04 | 0 | 0 | 0 | 0 | 0 | 0 | 0 | 0 | 0 | 0 | 0 | 0 | 0 | 0 | 0 | 0 | 0 | 0 | 0 | 0 | 0 | 0 | -10 | 0 | 0 | Off | 59798.1 | 0 | 25.5 | 24.9 | 1 | 75 | 75 | 0 | 0 | 61 | 61 | 47.5 | 47.5 | 39 | 39 | 52.5 | 52.5 | 75 | 75 | 0 | 0 | 0 | 124441
150.93 | 5.3745 | 106.392 | 0.0006 | 25 | 25 | 0 | 25 | 25.16 | 20 | 19.37 | 25 | 25.03 | 200 | 39 | 39 | 61 | 61 | 52.5 | 52.6 | 47.5 | 47.5 | 6.392034 | 0 | 0 | 0 | 0.2 | 0.1937 | 0.25 | 0.2503 | 0 | 0 | 0 | 0 | 0 | 0 | 0 | 0 | 0 | 0 | 0 | 0 | 0 | 0 | 0 | 0 | 0 | 0 | 0 | 0 | 0 | 0 | 0 | 0 | 0 | 0 | 0 | 0 | 0 | 40 | 38.74 | 50 | 50.06 | 0 | 0 | 0 | 0 | 0 | 0 | 0 | 0 | 0 | 0 | 0 | 0 | 0 | 0 | 0 | 0 | 0 | 0 | 0 | 0 | 0 | 0 | -10 | 0 | 0 | Off | 59793.3 | 0 | 25.5 | 24.9 | 1 | 75 | 75 | 0 | 0 | 61 | 61 | 47.5 | 47.5 | 39 | 39 | 52.5 | 52.6 | 75 | 75 | 0 | 0.1 | 0 | 124462
151.26 | 5.3745 | 106.392 | 0.0007 | 25 | 25 | 0 | 25 | 25.16 | 20 | 19.38 | 25 | 25.06 | 200 | 39 | 38.9 | 61 | 60.9 | 52.5 | 52.5 | 47.5 | 47.5 | 6.392034 | 0 | 0 | 0 | 0.2 | 0.1938 | 0.25 | 0.2506 | 0 | 0 | 0 | 0 | 0 | 0 | 0 | 0 | 0 | 0 | 0 | 0 | 0 | 0 | 0 | 0 | 0 | 0 | 0 | 0 | 0 | 0 | 0 | 0 | 0 | 0 | 0 | 0 | 0 | 40 | 38.76 | 50 | 50.12 | 0 | 0 | 0 | 0 | 0 | 0 | 0 | 0 | 0 | 0 | 0 | 0 | 0 | 0 | 0 | 0 | 0 | 0 | 0 | 0 | 0 | 0 | -10 | 0 | 0 | Off | 59789.1 | 0 | 25.5 | 24.8 | 1 | 75 | 75 | 0 | 0 | 61 | 60.9 | 47.5 | 47.5 | 39 | 38.9 | 52.5 | 52.5 | 75 | 75 | 0 | 0 | 0 | 124469
151.59 | 5.3745 | 106.392 | 0.0005 | 25 | 25 | 0 | 25 | 25.16 | 20 | 19.37 | 25 | 25.005 | 200 | 39 | 39 | 61 | 61 | 52.5 | 52.5 | 47.5 | 47.5 | 6.392034 | 0 | 0 | 0 | 0.2 | 0.1937 | 0.25 | 0.25005 | 0 | 0 | 0 | 0 | 0 | 0 | 0 | 0 | 0 | 0 | 0 | 0 | 0 | 0 | 0 | 0 | 0 | 0 | 0 | 0 | 0 | 0 | 0 | 0 | 0 | 0 | 0 | 0 | 0 | 40 | 38.74 | 50 | 50.01 | 0 | 0 | 0 | 0 | 0 | 0 | 0 | 0 | 0 | 0 | 0 | 0 | 0 | 0 | 0 | 0 | 0 | 0 | 0 | 0 | 0 | 0 | -10 | 0 | 0 | Off | 59781.3 | 0 | 25.5 | 24.8 | 1 | 75 | 75 | 0 | 0 | 61 | 61 | 47.5 | 47.5 | 39 | 39 | 52.5 | 52.5 | 75 | 75 | 0 | 0 | 0 | 124442
151.93 | 5.3745 | 106.392 | 0 | 25 | 25 | 0 | 25 | 25.16 | 20 | 19.355 | 25 | 25.04 | 200 | 39 | 39 | 61 | 61 | 52.5 | 52.5 | 47.5 | 47.5 | 6.392034 | 0 | 0 | 0 | 0.2 | 0.19355 | 0.25 | 0.2504 | 0 | 0 | 0 | 0 | 0 | 0 | 0 | 0 | 0 | 0 | 0 | 0 | 0 | 0 | 0 | 0 | 0 | 0 | 0 | 0 | 0 | 0 | 0 | 0 | 0 | 0 | 0 | 0 | 0 | 40 | 38.71 | 50 | 50.08 | 0 | 0 | 0 | 0 | 0 | 0 | 0 | 0 | 0 | 0 | 0 | 0 | 0 | 0 | 0 | 0 | 0 | 0 | 0 | 0 | 0 | 0 | -10 | 0 | 0 | Off | 59771 | 0 | 25.5 | 25.1 | 1 | 75 | 75 | 0 | 0 | 61 | 61 | 47.5 | 47.5 | 39 | 39 | 52.5 | 52.5 | 75 | 75 | 0 | 0 | 0 | 124474
152.26 | 5.3746 | 106.394 | 0 | 25 | 25 | 0 | 25 | 25.16 | 20 | 19.375 | 25 | 25.015 | 200 | 39 | 39 | 61 | 61 | 52.5 | 52.5 | 47.5 | 47.6 | 6.394014 | 0 | 0 | 0 | 0.2 | 0.19375 | 0.25 | 0.25015 | 0 | 0 | 0 | 0 | 0 | 0 | 0 | 0 | 0 | 0 | 0 | 0 | 0 | 0 | 0 | 0 | 0 | 0 | 0 | 0 | 0 | 0 | 0 | 0 | 0 | 0 | 0 | 0 | 0 | 40 | 38.75 | 50 | 50.03 | 0 | 0 | 0 | 0 | 0 | 0 | 0 | 0 | 0 | 0 | 0 | 0 | 0 | 0 | 0 | 0 | 0 | 0 | 0 | 0 | 0 | 0 | -10 | 0 | 0 | Off | 59769.4 | 0 | 25.5 | 25 | 1 | 75 | 74.9 | 0 | 0 | 61 | 61 | 47.5 | 47.6 | 39 | 39 | 52.5 | 52.5 | 75 | 74.9 | 0 | 0 | 0 | 124448
152.6 | 5.3746 | 106.394 | -0.0001 | 25 | 25 | 0 | 25 | 25.15 | 20 | 19.375 | 25 | 25.06 | 200 | 39 | 39 | 61 | 61 | 52.5 | 52.3 | 47.5 | 47.5 | 6.394014 | 0 | 0 | 0 | 0.2 | 0.19375 | 0.25 | 0.2506 | 0 | 0 | 0 | 0 | 0 | 0 | 0 | 0 | 0 | 0 | 0 | 0 | 0 | 0 | 0 | 0 | 0 | 0 | 0 | 0 | 0 | 0 | 0 | 0 | 0 | 0 | 0 | 0 | 0 | 40 | 38.75 | 50 | 50.12 | 0 | 0 | 0 | 0 | 0 | 0 | 0 | 0 | 0 | 0 | 0 | 0 | 0 | 0 | 0 | 0 | 0 | 0 | 0 | 0 | 0 | 0 | -10 | 0 | 0 | Off | 59777.7 | 0 | 25.5 | 25 | 1 | 75 | 75 | 0 | 0 | 61 | 61 | 47.5 | 47.5 | 39 | 39 | 52.5 | 52.3 | 75 | 75 | 0 | 0.7 | 0 | 124475
152.93 | 5.3746 | 106.394 | -0.0001 | 25 | 25 | 0 | 25 | 25.14 | 20 | 19.37 | 25 | 25.01 | 200 | 39 | 39 | 61 | 61 | 52.5 | 52.5 | 47.5 | 47.5 | 6.394014 | 0 | 0 | 0 | 0.2 | 0.1937 | 0.25 | 0.2501 | 0 | 0 | 0 | 0 | 0 | 0 | 0 | 0 | 0 | 0 | 0 | 0 | 0 | 0 | 0 | 0 | 0 | 0 | 0 | 0 | 0 | 0 | 0 | 0 | 0 | 0 | 0 | 0 | 0 | 40 | 38.74 | 50 | 50.02 | 0 | 0 | 0 | 0 | 0 | 0 | 0 | 0 | 0 | 0 | 0 | 0 | 0 | 0 | 0 | 0 | 0 | 0 | 0 | 0 | 0 | 0 | -10 | 0 | 0 | Off | 59776.4 | 0 | 25.5 | 24.8 | 1 | 75 | 75 | 0 | 0 | 61 | 61 | 47.5 | 47.5 | 39 | 39 | 52.5 | 52.5 | 75 | 75 | 0 | 0 | 0 | 124446
153.26 | 5.3746 | 106.394 | -0.0002 | 25 | 25 | 0 | 25 | 25.13 | 20 | 19.375 | 25 | 25.045 | 200 | 39 | 38.9 | 61 | 61 | 52.5 | 52.5 | 47.5 | 47.5 | 6.394014 | 0 | 0 | 0 | 0.2 | 0.19375 | 0.25 | 0.25045 | 0 | 0 | 0 | 0 | 0 | 0 | 0 | 0 | 0 | 0 | 0 | 0 | 0 | 0 | 0 | 0 | 0 | 0 | 0 | 0 | 0 | 0 | 0 | 0 | 0 | 0 | 0 | 0 | 0 | 40 | 38.75 | 50 | 50.09 | 0 | 0 | 0 | 0 | 0 | 0 | 0 | 0 | 0 | 0 | 0 | 0 | 0 | 0 | 0 | 0 | 0 | 0 | 0 | 0 | 0 | 0 | -10 | 0 | 0 | Off | 59771.4 | 0 | 25.5 | 24.9 | 1 | 75 | 75 | 0 | 0 | 61 | 61 | 47.5 | 47.5 | 39 | 38.9 | 52.5 | 52.5 | 75 | 75 | 0 | 0.5 | 0 | 124466
153.6 | 5.3746 | 106.394 | -0.0001 | 25 | 25 | 0 | 25 | 25.16 | 20 | 19.37 | 25 | 25.07 | 200 | 39 | 39 | 61 | 61 | 52.5 | 52.5 | 47.5 | 47.5 | 6.394014 | 0 | 0 | 0 | 0.2 | 0.1937 | 0.25 | 0.2507 | 0 | 0 | 0 | 0 | 0 | 0 | 0 | 0 | 0 | 0 | 0 | 0 | 0 | 0 | 0 | 0 | 0 | 0 | 0 | 0 | 0 | 0 | 0 | 0 | 0 | 0 | 0 | 0 | 0 | 40 | 38.74 | 50 | 50.14 | 0 | 0 | 0 | 0 | 0 | 0 | 0 | 0 | 0 | 0 | 0 | 0 | 0 | 0 | 0 | 0 | 0 | 0 | 0 | 0 | 0 | 0 | -10 | 0 | 0 | Off | 59761.2 | 0 | 25.5 | 24.9 | 1 | 75 | 75 | 0 | 0 | 61 | 61 | 47.5 | 47.5 | 39 | 39 | 52.5 | 52.5 | 75 | 75 | 0 | 0 | 0 | 124483
153.93 | 5.3745 | 106.392 | -0.0001 | 25 | 25 | 0 | 25 | 25.18 | 20 | 19.38 | 30 | 25.005 | 200 | 39 | 39 | 61 | 61 | 62 | 62 | 38 | 38 | 6.392034 | 0 | 0 | 0 | 0.2 | 0.1938 | 0.3 | 0.25005 | 0 | 0 | 0 | 0 | 0 | 0 | 0 | 0 | 0 | 0 | 0 | 0 | 0 | 0 | 0 | 0 | 0 | 0 | 0 | 0 | 0 | 0 | 0 | 0 | 0 | 0 | 0 | 0 | 0 | 40 | 38.76 | 60 | 50.01 | 0 | 0 | 0 | 0 | 0 | 0 | 0 | 0 | 0 | 0 | 0 | 0 | 0 | 0 | 0 | 0 | 0 | 0 | 0 | 0 | 0 | 0 | -10 | 0 | 0 | Off | 59759.4 | 0 | 25.5 | 24.9 | 1 | 75 | 75 | 0 | 0 | 61 | 61 | 38 | 38 | 39 | 39 | 62 | 62 | 75 | 75 | 0 | 0 | 0 | 124442
154.27 | 5.3745 | 106.392 | -0.0001 | 25 | 25 | 0 | 25 | 25.17 | 20 | 19.36 | 30 | 26.75 | 200 | 39 | 39 | 61 | 61 | 62 | 62 | 38 | 38 | 6.392034 | 0 | 0 | 0 | 0.2 | 0.1936 | 0.3 | 0.2675 | 0 | 0 | 0 | 0 | 0 | 0 | 0 | 0 | 0 | 0 | 0 | 0 | 0 | 0 | 0 | 0 | 0 | 0 | 0 | 0 | 0 | 0 | 0 | 0 | 0 | 0 | 0 | 0 | 0 | 40 | 38.72 | 60 | 53.5 | 0 | 0 | 0 | 0 | 0 | 0 | 0 | 0 | 0 | 0 | 0 | 0 | 0 | 0 | 0 | 0 | 0 | 0 | 0 | 0 | 0 | 0 | -10 | 0 | 0 | Off | 59754 | 0 | 25.5 | 24.8 | 1 | 75 | 75 | 0 | 0 | 61 | 61 | 38 | 38 | 39 | 39 | 62 | 62 | 75 | 75 | 0 | 0 | 0 | 125746
154.6 | 5.3745 | 106.392 | -0.0001 | 25 | 25 | 0 | 25 | 25.16 | 20 | 19.385 | 30 | 29.13 | 200 | 39 | 39 | 61 | 61 | 62 | 62 | 38 | 38 | 6.392034 | 0 | 0 | 0 | 0.2 | 0.19385 | 0.3 | 0.2913 | 0 | 0 | 0 | 0 | 0 | 0 | 0 | 0 | 0 | 0 | 0 | 0 | 0 | 0 | 0 | 0 | 0 | 0 | 0 | 0 | 0 | 0 | 0 | 0 | 0 | 0 | 0 | 0 | 0 | 40 | 38.77 | 60 | 58.26 | 0 | 0 | 0 | 0 | 0 | 0 | 0 | 0 | 0 | 0 | 0 | 0 | 0 | 0 | 0 | 0 | 0 | 0 | 0 | 0 | 0 | 0 | -10 | 0 | 0 | Off | 59751.3 | 0 | 25.5 | 24.9 | 1 | 75 | 75 | 0 | 0 | 61 | 61 | 38 | 38 | 39 | 39 | 62 | 62 | 75 | 75 | 0 | 0 | 0 | 127086
154.93 | 5.3749 | 106.4 | 0 | 25 | 25 | 0 | 25 | 25.15 | 20 | 19.385 | 30 | 29.65 | 200 | 39 | 39 | 61 | 61 | 62 | 62 | 38 | 38 | 6.399952 | 0 | 0 | 0 | 0.2 | 0.19385 | 0.3 | 0.2965 | 0 | 0 | 0 | 0 | 0 | 0 | 0 | 0 | 0 | 0 | 0 | 0 | 0 | 0 | 0 | 0 | 0 | 0 | 0 | 0 | 0 | 0 | 0 | 0 | 0 | 0 | 0 | 0 | 0 | 40 | 38.77 | 60 | 59.3 | 0 | 0 | 0 | 0 | 0 | 0 | 0 | 0 | 0 | 0 | 0 | 0 | 0 | 0 | 0 | 0 | 0 | 0 | 0 | 0 | 0 | 0 | -10 | 0 | 0 | Off | 59777.9 | 0 | 25.5 | 24.8 | 1 | 75 | 75 | 0 | 0 | 61 | 61 | 38 | 38 | 39 | 39 | 62 | 62 | 75 | 75 | 0 | 0 | 0 | 127378
155.27 | 5.3771 | 106.4435 | 0.0021 | 25 | 25 | 0 | 25 | 25.15 | 20 | 19.36 | 30 | 29.865 | 200 | 39 | 39 | 61 | 60.9 | 62 | 62 | 38 | 38 | 6.443503 | 0 | 0 | 0 | 0.2 | 0.1936 | 0.3 | 0.29865 | 0 | 0 | 0 | 0 | 0 | 0 | 0 | 0 | 0 | 0 | 0 | 0 | 0 | 0 | 0 | 0 | 0 | 0 | 0 | 0 | 0 | 0 | 0 | 0 | 0 | 0 | 0 | 0 | 0 | 40 | 38.72 | 60 | 59.73 | 0 | 0 | 0 | 0 | 0 | 0 | 0 | 0 | 0 | 0 | 0 | 0 | 0 | 0 | 0 | 0 | 0 | 0 | 0 | 0 | 0 | 0 | -10 | 0 | 0 | Off | 59879.7 | 0 | 25.5 | 25 | 1 | 75 | 75 | 0 | 0 | 61 | 60.9 | 38 | 38 | 39 | 39 | 62 | 62 | 75 | 75 | 0 | 0 | 0 | 127501
155.6 | 5.3801 | 106.5029 | 0.0081 | 25 | 25 | 0 | 25 | 25.16 | 20 | 19.355 | 30 | 29.845 | 200 | 39 | 39 | 61 | 60.9 | 62 | 61.8 | 38 | 38 | 6.50289 | 0 | 0 | 0 | 0.2 | 0.19355 | 0.3 | 0.29845 | 0 | 0 | 0 | 0 | 0 | 0 | 0 | 0 | 0 | 0 | 0 | 0 | 0 | 0 | 0 | 0 | 0 | 0 | 0 | 0 | 0 | 0 | 0 | 0 | 0 | 0 | 0 | 0 | 0 | 40 | 38.71 | 60 | 59.69 | 0 | 0 | 0 | 0 | 0 | 0 | 0 | 0 | 0 | 0 | 0 | 0 | 0 | 0 | 0 | 0 | 0 | 0 | 0 | 0 | 0 | 0 | -10 | 0 | 0 | Off | 60046.4 | 0 | 25.5 | 24.9 | 1 | 75 | 75 | 0 | 0 | 61 | 60.9 | 38 | 38 | 39 | 39 | 62 | 61.8 | 75 | 75 | 0 | 1.8 | 0 | 127511
155.93 | 5.3818 | 106.5365 | 0.0163 | 25 | 25 | 0 | 25 | 25.14 | 20 | 19.395 | 30 | 29.89 | 200 | 39 | 39 | 61 | 61 | 62 | 62.1 | 38 | 38 | 6.536543 | 0 | 0 | 0 | 0.2 | 0.19395 | 0.3 | 0.2989 | 0 | 0 | 0 | 0 | 0 | 0 | 0 | 0 | 0 | 0 | 0 | 0 | 0 | 0 | 0 | 0 | 0 | 0 | 0 | 0 | 0 | 0 | 0 | 0 | 0 | 0 | 0 | 0 | 0 | 40 | 38.79 | 60 | 59.78 | 0 | 0 | 0 | 0 | 0 | 0 | 0 | 0 | 0 | 0 | 0 | 0 | 0 | 0 | 0 | 0 | 0 | 0 | 0 | 0 | 0 | 0 | -10 | 0 | 0 | Off | 96416.6 | 0 | 25.5 | 24.9 | 1 | 75 | 75 | 0 | 0 | 61 | 61 | 38 | 38 | 39 | 39 | 62 | 62.1 | 75 | 75 | 0 | 0 | 0 | 127517
156.27 | 5.3824 | 106.5484 | 0.0251 | 25 | 25 | 0 | 25 | 25.15 | 20 | 19.36 | 30 | 29.935 | 200 | 39 | 39 | 61 | 61 | 62 | 61.9 | 38 | 38 | 6.54842 | 0 | 0 | 0 | 0.2 | 0.1936 | 0.3 | 0.29935 | 0 | 0 | 0 | 0 | 0 | 0 | 0 | 0 | 0 | 0 | 0 | 0 | 0 | 0 | 0 | 0 | 0 | 0 | 0 | 0 | 0 | 0 | 0 | 0 | 0 | 0 | 0 | 0 | 0 | 40 | 38.72 | 60 | 59.87 | 0 | 0 | 0 | 0 | 0 | 0 | 0 | 0 | 0 | 0 | 0 | 0 | 0 | 0 | 0 | 0 | 0 | 0 | 0 | 0 | 0 | 0 | -10 | 0 | 0 | Off | 0 | 0 | 25.5 | 24.9 | 1 | 75 | 75 | 0 | 0 | 61 | 61 | 38 | 38 | 39 | 39 | 62 | 61.9 | 75 | 75 | 0 | 0 | 0 | 127549
156.6 | 5.3826 | 106.5524 | 0.0324 | 25 | 25 | 0 | 25 | 25.16 | 20 | 19.38 | 30 | 29.87 | 200 | 39 | 38.9 | 61 | 61 | 62 | 62.1 | 38 | 38 | 6.552379 | 0 | 0 | 0 | 0.2 | 0.1938 | 0.3 | 0.2987 | 0 | 0 | 0 | 0 | 0 | 0 | 0 | 0 | 0 | 0 | 0 | 0 | 0 | 0 | 0 | 0 | 0 | 0 | 0 | 0 | 0 | 0 | 0 | 0 | 0 | 0 | 0 | 0 | 0 | 40 | 38.76 | 60 | 59.74 | 0 | 0 | 0 | 0 | 0 | 0 | 0 | 0 | 0 | 0 | 0 | 0 | 0 | 0 | 0 | 0 | 0 | 0 | 0 | 0 | 0 | 0 | -10 | 0 | 0 | Off | 0 | 0 | 25.5 | 24.9 | 1 | 75 | 74.9 | 0 | 0 | 61 | 61 | 38 | 38 | 39 | 38.9 | 62 | 62.1 | 75 | 74.9 | 0 | 1.3 | 0 | 127505
156.94 | 5.3826 | 106.5524 | 0.0382 | 25 | 25 | 0 | 25 | 25.16 | 20 | 19.37 | 30 | 29.915 | 200 | 39 | 39 | 61 | 61 | 62 | 62 | 38 | 38 | 6.552379 | 0 | 0 | 0 | 0.2 | 0.1937 | 0.3 | 0.29915 | 0 | 0 | 0 | 0 | 0 | 0 | 0 | 0 | 0 | 0 | 0 | 0 | 0 | 0 | 0 | 0 | 0 | 0 | 0 | 0 | 0 | 0 | 0 | 0 | 0 | 0 | 0 | 0 | 0 | 40 | 38.74 | 60 | 59.83 | 0 | 0 | 0 | 0 | 0 | 0 | 0 | 0 | 0 | 0 | 0 | 0 | 0 | 0 | 0 | 0 | 0 | 0 | 0 | 0 | 0 | 0 | -10 | 0 | 0 | Off | 0 | 0 | 25.5 | 24.9 | 1 | 75 | 75 | 0 | 0 | 61 | 61 | 38 | 38 | 39 | 39 | 62 | 62 | 75 | 75 | 0 | 0 | 0 | 127523
157.27 | 5.3825 | 106.5504 | 0.0426 | 25 | 25 | 0 | 25 | 25.15 | 20 | 19.37 | 30 | 29.905 | 200 | 39 | 39 | 61 | 60.9 | 62 | 62 | 38 | 38 | 6.5504 | 0 | 0 | 0 | 0.2 | 0.1937 | 0.3 | 0.29905 | 0 | 0 | 0 | 0 | 0 | 0 | 0 | 0 | 0 | 0 | 0 | 0 | 0 | 0 | 0 | 0 | 0 | 0 | 0 | 0 | 0 | 0 | 0 | 0 | 0 | 0 | 0 | 0 | 0 | 40 | 38.74 | 60 | 59.81 | 0 | 0 | 0 | 0 | 0 | 0 | 0 | 0 | 0 | 0 | 0 | 0 | 0 | 0 | 0 | 0 | 0 | 0 | 0 | 0 | 0 | 0 | -10 | 0 | 0 | Off | 0 | 0 | 25.5 | 24.8 | 1 | 75 | 75 | 0 | 0 | 61 | 60.9 | 38 | 38 | 39 | 39 | 62 | 62 | 75 | 75 | 0 | 0 | 0 | 127528
157.6 | 5.3824 | 106.5484 | 0.0452 | 25 | 25 | 0 | 25 | 25.17 | 20 | 19.345 | 30 | 29.86 | 200 | 39 | 39 | 61 | 60.9 | 62 | 62.1 | 38 | 38 | 6.54842 | 0 | 0 | 0 | 0.2 | 0.19345 | 0.3 | 0.2986 | 0 | 0 | 0 | 0 | 0 | 0 | 0 | 0 | 0 | 0 | 0 | 0 | 0 | 0 | 0 | 0 | 0 | 0 | 0 | 0 | 0 | 0 | 0 | 0 | 0 | 0 | 0 | 0 | 0 | 40 | 38.69 | 60 | 59.72 | 0 | 0 | 0 | 0 | 0 | 0 | 0 | 0 | 0 | 0 | 0 | 0 | 0 | 0 | 0 | 0 | 0 | 0 | 0 | 0 | 0 | 0 | -10 | 0 | 0 | Off | 0 | 0 | 25.5 | 25 | 1 | 75 | 75 | 0 | 0 | 61 | 60.9 | 38 | 38 | 39 | 39 | 62 | 62.1 | 75 | 75 | 0 | 0 | 0 | 127499
157.94 | 5.3823 | 106.5464 | 0.0462 | 25 | 25 | 0 | 25 | 25.15 | 20 | 19.37 | 30 | 29.915 | 200 | 39 | 39 | 61 | 61 | 62 | 62 | 38 | 37.9 | 6.546441 | 0 | 0 | 0 | 0.2 | 0.1937 | 0.3 | 0.29915 | 0 | 0 | 0 | 0 | 0 | 0 | 0 | 0 | 0 | 0 | 0 | 0 | 0 | 0 | 0 | 0 | 0 | 0 | 0 | 0 | 0 | 0 | 0 | 0 | 0 | 0 | 0 | 0 | 0 | 40 | 38.74 | 60 | 59.83 | 0 | 0 | 0 | 0 | 0 | 0 | 0 | 0 | 0 | 0 | 0 | 0 | 0 | 0 | 0 | 0 | 0 | 0 | 0 | 0 | 0 | 0 | -10 | 0 | 0 | Off | 0 | 0 | 25.5 | 25 | 1 | 75 | 75 | 0 | 0 | 61 | 61 | 38 | 37.9 | 39 | 39 | 62 | 62 | 75 | 75 | 0 | 0 | 0 | 127532
158.27 | 5.3823 | 106.5464 | 0.0455 | 25 | 25 | 0 | 25 | 25.15 | 20 | 19.35 | 30 | 29.875 | 200 | 39 | 39 | 61 | 61 | 62 | 61.9 | 38 | 37.9 | 6.546441 | 0 | 0 | 0 | 0.2 | 0.1935 | 0.3 | 0.29875 | 0 | 0 | 0 | 0 | 0 | 0 | 0 | 0 | 0 | 0 | 0 | 0 | 0 | 0 | 0 | 0 | 0 | 0 | 0 | 0 | 0 | 0 | 0 | 0 | 0 | 0 | 0 | 0 | 0 | 40 | 38.7 | 60 | 59.75 | 0 | 0 | 0 | 0 | 0 | 0 | 0 | 0 | 0 | 0 | 0 | 0 | 0 | 0 | 0 | 0 | 0 | 0 | 0 | 0 | 0 | 0 | -10 | 0 | 0 | Off | 0 | 0 | 25.5 | 25 | 1 | 75 | 75 | 0 | 0 | 61 | 61 | 38 | 37.9 | 39 | 39 | 62 | 61.9 | 75 | 75 | 0 | 1.4 | 0 | 127518
158.61 | 5.3822 | 106.5445 | 0.0431 | 25 | 25 | 0 | 25 | 25.16 | 20 | 19.365 | 30 | 29.895 | 200 | 39 | 39 | 61 | 61 | 62 | 62 | 38 | 38 | 6.544461 | 0 | 0 | 0 | 0.2 | 0.19365 | 0.3 | 0.29895 | 0 | 0 | 0 | 0 | 0 | 0 | 0 | 0 | 0 | 0 | 0 | 0 | 0 | 0 | 0 | 0 | 0 | 0 | 0 | 0 | 0 | 0 | 0 | 0 | 0 | 0 | 0 | 0 | 0 | 40 | 38.73 | 60 | 59.79 | 0 | 0 | 0 | 0 | 0 | 0 | 0 | 0 | 0 | 0 | 0 | 0 | 0 | 0 | 0 | 0 | 0 | 0 | 0 | 0 | 0 | 0 | -10 | 0 | 0 | Off | 0 | 0 | 25.5 | 24.9 | 1 | 75 | 74.9 | 0 | 0 | 61 | 61 | 38 | 38 | 39 | 39 | 62 | 62 | 75 | 74.9 | 0 | 0 | 0 | 127509
158.94 | 5.3822 | 106.5445 | 0.0392 | 25 | 25 | 0 | 25 | 25.17 | 20 | 19.37 | 30 | 29.9 | 200 | 39 | 39 | 61 | 61 | 62 | 62 | 38 | 38 | 6.544461 | 0 | 0 | 0 | 0.2 | 0.1937 | 0.3 | 0.299 | 0 | 0 | 0 | 0 | 0 | 0 | 0 | 0 | 0 | 0 | 0 | 0 | 0 | 0 | 0 | 0 | 0 | 0 | 0 | 0 | 0 | 0 | 0 | 0 | 0 | 0 | 0 | 0 | 0 | 40 | 38.74 | 60 | 59.8 | 0 | 0 | 0 | 0 | 0 | 0 | 0 | 0 | 0 | 0 | 0 | 0 | 0 | 0 | 0 | 0 | 0 | 0 | 0 | 0 | 0 | 0 | -10 | 0 | 0 | Off | 0 | 0 | 25.5 | 25 | 1 | 75 | 75 | 0 | 0 | 61 | 61 | 38 | 38 | 39 | 39 | 62 | 62 | 75 | 75 | 0 | 0 | 0 | 127526
159.27 | 5.3821 | 106.5425 | 0.0337 | 25 | 25 | 0 | 25 | 25.15 | 20 | 19.37 | 30 | 29.87 | 200 | 39 | 39 | 61 | 60.9 | 62 | 62.1 | 38 | 38 | 6.542482 | 0 | 0 | 0 | 0.2 | 0.1937 | 0.3 | 0.2987 | 0 | 0 | 0 | 0 | 0 | 0 | 0 | 0 | 0 | 0 | 0 | 0 | 0 | 0 | 0 | 0 | 0 | 0 | 0 | 0 | 0 | 0 | 0 | 0 | 0 | 0 | 0 | 0 | 0 | 40 | 38.74 | 60 | 59.74 | 0 | 0 | 0 | 0 | 0 | 0 | 0 | 0 | 0 | 0 | 0 | 0 | 0 | 0 | 0 | 0 | 0 | 0 | 0 | 0 | 0 | 0 | -10 | 0 | 0 | Off | 0 | 0 | 25.5 | 24.9 | 1 | 75 | 75 | 0 | 0 | 61 | 60.9 | 38 | 38 | 39 | 39 | 62 | 62.1 | 75 | 75 | 0 | 0 | 0 | 127506
159.61 | 5.3821 | 106.5425 | 0.0261 | 25 | 25 | 0 | 25 | 25.16 | 20 | 19.395 | 30 | 29.92 | 200 | 39 | 39.1 | 61 | 61 | 62 | 62 | 38 | 38 | 6.542482 | 0 | 0 | 0 | 0.2 | 0.19395 | 0.3 | 0.2992 | 0 | 0 | 0 | 0 | 0 | 0 | 0 | 0 | 0 | 0 | 0 | 0 | 0 | 0 | 0 | 0 | 0 | 0 | 0 | 0 | 0 | 0 | 0 | 0 | 0 | 0 | 0 | 0 | 0 | 40 | 38.79 | 60 | 59.84 | 0 | 0 | 0 | 0 | 0 | 0 | 0 | 0 | 0 | 0 | 0 | 0 | 0 | 0 | 0 | 0 | 0 | 0 | 0 | 0 | 0 | 0 | -10 | 0 | 0 | Off | 0 | 0 | 25.5 | 24.9 | 1 | 75 | 75 | 0 | 0 | 61 | 61 | 38 | 38 | 39 | 39.1 | 62 | 62 | 75 | 75 | 0 | 0 | 0 | 127520
159.94 | 5.3821 | 106.5425 | 0.0175 | 25 | 25 | 0 | 25 | 25.17 | 20 | 19.375 | 30 | 29.895 | 200 | 39 | 38.9 | 61 | 60.9 | 62 | 62 | 38 | 38 | 6.542482 | 0 | 0 | 0 | 0.2 | 0.19375 | 0.3 | 0.29895 | 0 | 0 | 0 | 0 | 0 | 0 | 0 | 0 | 0 | 0 | 0 | 0 | 0 | 0 | 0 | 0 | 0 | 0 | 0 | 0 | 0 | 0 | 0 | 0 | 0 | 0 | 0 | 0 | 0 | 40 | 38.75 | 60 | 59.79 | 0 | 0 | 0 | 0 | 0 | 0 | 0 | 0 | 0 | 0 | 0 | 0 | 0 | 0 | 0 | 0 | 0 | 0 | 0 | 0 | 0 | 0 | -10 | 0 | 0 | Off | 0 | 0 | 25.5 | 25 | 1 | 75 | 75 | 0 | 0 | 61 | 60.9 | 38 | 38 | 39 | 38.9 | 62 | 62 | 75 | 75 | 0 | 0 | 0 | 127523
160.28 | 5.382 | 106.5405 | 0.0083 | 25 | 25 | 0 | 25 | 25.14 | 20 | 19.395 | 30 | 29.89 | 200 | 39 | 39 | 61 | 61 | 62 | 62 | 38 | 38 | 6.540502 | 0 | 0 | 0 | 0.2 | 0.19395 | 0.3 | 0.2989 | 0 | 0 | 0 | 0 | 0 | 0 | 0 | 0 | 0 | 0 | 0 | 0 | 0 | 0 | 0 | 0 | 0 | 0 | 0 | 0 | 0 | 0 | 0 | 0 | 0 | 0 | 0 | 0 | 0 | 40 | 38.79 | 60 | 59.78 | 0 | 0 | 0 | 0 | 0 | 0 | 0 | 0 | 0 | 0 | 0 | 0 | 0 | 0 | 0 | 0 | 0 | 0 | 0 | 0 | 0 | 0 | -10 | 0 | 0 | Off | 0 | 0 | 25.5 | 24.9 | 1 | 75 | 74.9 | 0 | 0 | 61 | 61 | 38 | 38 | 39 | 39 | 62 | 62 | 75 | 74.9 | 0 | 0 | 0 | 127510
160.61 | 5.382 | 106.5405 | 0.0013 | 25 | 25 | 0 | 25 | 25.15 | 20 | 19.38 | 30 | 29.91 | 200 | 39 | 39 | 61 | 61 | 62 | 62 | 38 | 38 | 6.540502 | 0 | 0 | 0 | 0.2 | 0.1938 | 0.3 | 0.2991 | 0 | 0 | 0 | 0 | 0 | 0 | 0 | 0 | 0 | 0 | 0 | 0 | 0 | 0 | 0 | 0 | 0 | 0 | 0 | 0 | 0 | 0 | 0 | 0 | 0 | 0 | 0 | 0 | 0 | 40 | 38.76 | 60 | 59.82 | 0 | 0 | 0 | 0 | 0 | 0 | 0 | 0 | 0 | 0 | 0 | 0 | 0 | 0 | 0 | 0 | 0 | 0 | 0 | 0 | 0 | 0 | -10 | 0 | 0 | Off | 0 | 0 | 25.5 | 24.8 | 1 | 75 | 74.9 | 0 | 0 | 61 | 61 | 38 | 38 | 39 | 39 | 62 | 62 | 75 | 74.9 | 0 | 0 | 0 | 127531
160.94 | 5.382 | 106.5405 | -0.0017 | 25 | 25 | 0 | 25 | 25.15 | 20 | 19.38 | 30 | 29.88 | 200 | 39 | 39 | 61 | 60.9 | 62 | 61.8 | 38 | 38 | 6.540502 | 0 | 0 | 0 | 0.2 | 0.1938 | 0.3 | 0.2988 | 0 | 0 | 0 | 0 | 0 | 0 | 0 | 0 | 0 | 0 | 0 | 0 | 0 | 0 | 0 | 0 | 0 | 0 | 0 | 0 | 0 | 0 | 0 | 0 | 0 | 0 | 0 | 0 | 0 | 40 | 38.76 | 60 | 59.76 | 0 | 0 | 0 | 0 | 0 | 0 | 0 | 0 | 0 | 0 | 0 | 0 | 0 | 0 | 0 | 0 | 0 | 0 | 0 | 0 | 0 | 0 | -10 | 0 | 0 | Off | 0 | 0 | 25.5 | 24.9 | 1 | 75 | 74.9 | 0 | 0 | 61 | 60.9 | 38 | 38 | 39 | 39 | 62 | 61.8 | 75 | 74.9 | 0 | 2 | 0 | 127518
161.28 | 5.3819 | 106.5385 | -0.0027 | 25 | 25 | 0 | 25 | 25.14 | 20 | 19.375 | 30 | 29.91 | 200 | 39 | 39 | 61 | 61 | 62 | 62 | 38 | 38 | 6.538522 | 0 | 0 | 0 | 0.2 | 0.19375 | 0.3 | 0.2991 | 0 | 0 | 0 | 0 | 0 | 0 | 0 | 0 | 0 | 0 | 0 | 0 | 0 | 0 | 0 | 0 | 0 | 0 | 0 | 0 | 0 | 0 | 0 | 0 | 0 | 0 | 0 | 0 | 0 | 40 | 38.75 | 60 | 59.82 | 0 | 0 | 0 | 0 | 0 | 0 | 0 | 0 | 0 | 0 | 0 | 0 | 0 | 0 | 0 | 0 | 0 | 0 | 0 | 0 | 0 | 0 | -10 | 0 | 0 | Off | 0 | 0 | 25.5 | 24.9 | 1 | 75 | 75 | 0 | 0 | 61 | 61 | 38 | 38 | 39 | 39 | 62 | 62 | 75 | 75 | 0 | 0 | 0 | 127527
161.61 | 5.3819 | 106.5385 | -0.0029 | 25 | 25 | 0 | 25 | 25.16 | 20 | 19.37 | 30 | 29.94 | 200 | 39 | 39 | 61 | 61 | 62 | 62 | 38 | 38 | 6.538522 | 0 | 0 | 0 | 0.2 | 0.1937 | 0.3 | 0.2994 | 0 | 0 | 0 | 0 | 0 | 0 | 0 | 0 | 0 | 0 | 0 | 0 | 0 | 0 | 0 | 0 | 0 | 0 | 0 | 0 | 0 | 0 | 0 | 0 | 0 | 0 | 0 | 0 | 0 | 40 | 38.74 | 60 | 59.88 | 0 | 0 | 0 | 0 | 0 | 0 | 0 | 0 | 0 | 0 | 0 | 0 | 0 | 0 | 0 | 0 | 0 | 0 | 0 | 0 | 0 | 0 | -10 | 0 | 0 | Off | 0 | 0 | 25.5 | 25.1 | 1 | 75 | 74.9 | 0 | 0 | 61 | 61 | 38 | 38 | 39 | 39 | 62 | 62 | 75 | 74.9 | 0 | 0 | 0 | 127544
161.95 | 5.3819 | 106.5385 | -0.0027 | 25 | 25 | 0 | 25 | 25.15 | 20 | 19.37 | 30 | 29.895 | 200 | 39 | 39 | 61 | 61 | 62 | 62.1 | 38 | 38 | 6.538522 | 0 | 0 | 0 | 0.2 | 0.1937 | 0.3 | 0.29895 | 0 | 0 | 0 | 0 | 0 | 0 | 0 | 0 | 0 | 0 | 0 | 0 | 0 | 0 | 0 | 0 | 0 | 0 | 0 | 0 | 0 | 0 | 0 | 0 | 0 | 0 | 0 | 0 | 0 | 40 | 38.74 | 60 | 59.79 | 0 | 0 | 0 | 0 | 0 | 0 | 0 | 0 | 0 | 0 | 0 | 0 | 0 | 0 | 0 | 0 | 0 | 0 | 0 | 0 | 0 | 0 | -10 | 0 | 0 | Off | 0 | 0 | 25.5 | 24.8 | 1 | 75 | 74.9 | 0 | 0 | 61 | 61 | 38 | 38 | 39 | 39 | 62 | 62.1 | 75 | 74.9 | 0 | 1.5 | 0 | 127516
162.28 | 5.3818 | 106.5365 | -0.0025 | 25 | 25 | 0 | 25 | 25.15 | 20 | 19.365 | 30 | 29.9 | 200 | 39 | 39 | 61 | 61 | 62 | 62 | 38 | 38 | 6.536543 | 0 | 0 | 0 | 0.2 | 0.19365 | 0.3 | 0.299 | 0 | 0 | 0 | 0 | 0 | 0 | 0 | 0 | 0 | 0 | 0 | 0 | 0 | 0 | 0 | 0 | 0 | 0 | 0 | 0 | 0 | 0 | 0 | 0 | 0 | 0 | 0 | 0 | 0 | 40 | 38.73 | 60 | 59.8 | 0 | 0 | 0 | 0 | 0 | 0 | 0 | 0 | 0 | 0 | 0 | 0 | 0 | 0 | 0 | 0 | 0 | 0 | 0 | 0 | 0 | 0 | -10 | 0 | 0 | Off | 0 | 0 | 25.5 | 24.9 | 1 | 75 | 75 | 0 | 0 | 61 | 61 | 38 | 38 | 39 | 39 | 62 | 62 | 75 | 75 | 0 | 0 | 0 | 127514
162.61 | 5.3818 | 106.5365 | -0.0024 | 25 | 25 | 0 | 25 | 25.13 | 20 | 19.365 | 30 | 29.91 | 200 | 39 | 38.9 | 61 | 61 | 62 | 62 | 38 | 38 | 6.536543 | 0 | 0 | 0 | 0.2 | 0.19365 | 0.3 | 0.2991 | 0 | 0 | 0 | 0 | 0 | 0 | 0 | 0 | 0 | 0 | 0 | 0 | 0 | 0 | 0 | 0 | 0 | 0 | 0 | 0 | 0 | 0 | 0 | 0 | 0 | 0 | 0 | 0 | 0 | 40 | 38.73 | 60 | 59.82 | 0 | 0 | 0 | 0 | 0 | 0 | 0 | 0 | 0 | 0 | 0 | 0 | 0 | 0 | 0 | 0 | 0 | 0 | 0 | 0 | 0 | 0 | -10 | 0 | 0 | Off | 0 | 0 | 25.5 | 24.9 | 1 | 75 | 74.9 | 0 | 0 | 61 | 61 | 38 | 38 | 39 | 38.9 | 62 | 62 | 75 | 74.9 | 0 | 0 | 0 | 127532
162.95 | 5.3818 | 106.5365 | -0.0022 | 25 | 25 | 0 | 25 | 25.15 | 20 | 19.375 | 30 | 29.85 | 200 | 39 | 39 | 61 | 61 | 62 | 62 | 38 | 38 | 6.536543 | 0 | 0 | 0 | 0.2 | 0.19375 | 0.3 | 0.2985 | 0 | 0 | 0 | 0 | 0 | 0 | 0 | 0 | 0 | 0 | 0 | 0 | 0 | 0 | 0 | 0 | 0 | 0 | 0 | 0 | 0 | 0 | 0 | 0 | 0 | 0 | 0 | 0 | 0 | 40 | 38.75 | 60 | 59.7 | 0 | 0 | 0 | 0 | 0 | 0 | 0 | 0 | 0 | 0 | 0 | 0 | 0 | 0 | 0 | 0 | 0 | 0 | 0 | 0 | 0 | 0 | -10 | 0 | 0 | Off | 0 | 0 | 25.5 | 24.8 | 1 | 75 | 74.9 | 0 | 0 | 61 | 61 | 38 | 38 | 39 | 39 | 62 | 62 | 75 | 74.9 | 0 | 0 | 0 | 127493
163.28 | 5.3818 | 106.5365 | -0.0021 | 25 | 25 | 0 | 25 | 25.17 | 20 | 19.365 | 30 | 29.94 | 200 | 39 | 39 | 61 | 61 | 62 | 62 | 38 | 38 | 6.536543 | 0 | 0 | 0 | 0.2 | 0.19365 | 0.3 | 0.2994 | 0 | 0 | 0 | 0 | 0 | 0 | 0 | 0 | 0 | 0 | 0 | 0 | 0 | 0 | 0 | 0 | 0 | 0 | 0 | 0 | 0 | 0 | 0 | 0 | 0 | 0 | 0 | 0 | 0 | 40 | 38.73 | 60 | 59.88 | 0 | 0 | 0 | 0 | 0 | 0 | 0 | 0 | 0 | 0 | 0 | 0 | 0 | 0 | 0 | 0 | 0 | 0 | 0 | 0 | 0 | 0 | -10 | 0 | 0 | Off | 0 | 0 | 25.5 | 24.9 | 1 | 75 | 75 | 0 | 0 | 61 | 61 | 38 | 38 | 39 | 39 | 62 | 62 | 75 | 75 | 0 | 0 | 0 | 127549
163.62 | 5.3818 | 106.5365 | -0.0019 | 25 | 25 | 0 | 25 | 25.15 | 20 | 19.38 | 30 | 29.87 | 200 | 39 | 39 | 61 | 61 | 62 | 62 | 38 | 38 | 6.536543 | 0 | 0 | 0 | 0.2 | 0.1938 | 0.3 | 0.2987 | 0 | 0 | 0 | 0 | 0 | 0 | 0 | 0 | 0 | 0 | 0 | 0 | 0 | 0 | 0 | 0 | 0 | 0 | 0 | 0 | 0 | 0 | 0 | 0 | 0 | 0 | 0 | 0 | 0 | 40 | 38.76 | 60 | 59.74 | 0 | 0 | 0 | 0 | 0 | 0 | 0 | 0 | 0 | 0 | 0 | 0 | 0 | 0 | 0 | 0 | 0 | 0 | 0 | 0 | 0 | 0 | -10 | 0 | 0 | Off | 0 | 0 | 25.5 | 24.8 | 1 | 75 | 75 | 0 | 0 | 61 | 61 | 38 | 38 | 39 | 39 | 62 | 62 | 75 | 75 | 0 | 0.5 | 0 | 127525
163.95 | 5.3818 | 106.5365 | -0.0017 | 25 | 25 | 0 | 25 | 25.15 | 20 | 19.37 | 30 | 29.905 | 200 | 39 | 39 | 61 | 60.9 | 62 | 62 | 38 | 38 | 6.536543 | 0 | 0 | 0 | 0.2 | 0.1937 | 0.3 | 0.29905 | 0 | 0 | 0 | 0 | 0 | 0 | 0 | 0 | 0 | 0 | 0 | 0 | 0 | 0 | 0 | 0 | 0 | 0 | 0 | 0 | 0 | 0 | 0 | 0 | 0 | 0 | 0 | 0 | 0 | 40 | 38.74 | 60 | 59.81 | 0 | 0 | 0 | 0 | 0 | 0 | 0 | 0 | 0 | 0 | 0 | 0 | 0 | 0 | 0 | 0 | 0 | 0 | 0 | 0 | 0 | 0 | -10 | 0 | 0 | Off | 0 | 0 | 25.5 | 25 | 1 | 75 | 75 | 0 | 0 | 61 | 60.9 | 38 | 38 | 39 | 39 | 62 | 62 | 75 | 75 | 0 | 0 | 0 | 127509
164.28 | 5.3818 | 106.5365 | -0.0015 | 25 | 25 | 0 | 25 | 25.15 | 20 | 19.375 | 30 | 29.93 | 200 | 39 | 39 | 61 | 61 | 62 | 62 | 38 | 38 | 6.536543 | 0 | 0 | 0 | 0.2 | 0.19375 | 0.3 | 0.2993 | 0 | 0 | 0 | 0 | 0 | 0 | 0 | 0 | 0 | 0 | 0 | 0 | 0 | 0 | 0 | 0 | 0 | 0 | 0 | 0 | 0 | 0 | 0 | 0 | 0 | 0 | 0 | 0 | 0 | 40 | 38.75 | 60 | 59.86 | 0 | 0 | 0 | 0 | 0 | 0 | 0 | 0 | 0 | 0 | 0 | 0 | 0 | 0 | 0 | 0 | 0 | 0 | 0 | 0 | 0 | 0 | -10 | 0 | 0 | Off | 0 | 0 | 25.5 | 25.1 | 1 | 75 | 74.9 | 0 | 0 | 61 | 61 | 38 | 38 | 39 | 39 | 62 | 62 | 75 | 74.9 | 0 | 0 | 0 | 127542
164.62 | 5.3817 | 106.5346 | -0.0014 | 25 | 25 | 0 | 25 | 25.16 | 20 | 19.385 | 30 | 29.86 | 200 | 39 | 39 | 61 | 61 | 62 | 61.8 | 38 | 38 | 6.534563 | 0 | 0 | 0 | 0.2 | 0.19385 | 0.3 | 0.2986 | 0 | 0 | 0 | 0 | 0 | 0 | 0 | 0 | 0 | 0 | 0 | 0 | 0 | 0 | 0 | 0 | 0 | 0 | 0 | 0 | 0 | 0 | 0 | 0 | 0 | 0 | 0 | 0 | 0 | 40 | 38.77 | 60 | 59.72 | 0 | 0 | 0 | 0 | 0 | 0 | 0 | 0 | 0 | 0 | 0 | 0 | 0 | 0 | 0 | 0 | 0 | 0 | 0 | 0 | 0 | 0 | -10 | 0 | 0 | Off | 0 | 0 | 25.5 | 24.8 | 1 | 75 | 74.9 | 0 | 0 | 61 | 61 | 38 | 38 | 39 | 39 | 62 | 61.8 | 75 | 74.9 | 0 | 1.6 | 0 | 127511
164.95 | 5.3817 | 106.5346 | -0.0013 | 25 | 25 | 0 | 25 | 25.15 | 20 | 19.385 | 30 | 29.925 | 200 | 39 | 39 | 61 | 61.1 | 62 | 62 | 38 | 38 | 6.534563 | 0 | 0 | 0 | 0.2 | 0.19385 | 0.3 | 0.29925 | 0 | 0 | 0 | 0 | 0 | 0 | 0 | 0 | 0 | 0 | 0 | 0 | 0 | 0 | 0 | 0 | 0 | 0 | 0 | 0 | 0 | 0 | 0 | 0 | 0 | 0 | 0 | 0 | 0 | 40 | 38.77 | 60 | 59.85 | 0 | 0 | 0 | 0 | 0 | 0 | 0 | 0 | 0 | 0 | 0 | 0 | 0 | 0 | 0 | 0 | 0 | 0 | 0 | 0 | 0 | 0 | -10 | 0 | 0 | Off | 0 | 0 | 25.5 | 24.8 | 1 | 75 | 74.9 | 0 | 0 | 61 | 61.1 | 38 | 38 | 39 | 39 | 62 | 62 | 75 | 74.9 | 0 | 0 | 0 | 127517
165.29 | 5.3817 | 106.5346 | -0.0012 | 25 | 25 | 0 | 25 | 25.15 | 20 | 19.375 | 30 | 29.905 | 200 | 39 | 39 | 61 | 61 | 62 | 62 | 38 | 38 | 6.534563 | 0 | 0 | 0 | 0.2 | 0.19375 | 0.3 | 0.29905 | 0 | 0 | 0 | 0 | 0 | 0 | 0 | 0 | 0 | 0 | 0 | 0 | 0 | 0 | 0 | 0 | 0 | 0 | 0 | 0 | 0 | 0 | 0 | 0 | 0 | 0 | 0 | 0 | 0 | 40 | 38.75 | 60 | 59.81 | 0 | 0 | 0 | 0 | 0 | 0 | 0 | 0 | 0 | 0 | 0 | 0 | 0 | 0 | 0 | 0 | 0 | 0 | 0 | 0 | 0 | 0 | -10 | 0 | 0 | Off | 0 | 0 | 25.5 | 24.8 | 1 | 75 | 74.9 | 0 | 0 | 61 | 61 | 38 | 38 | 39 | 39 | 62 | 62 | 75 | 74.9 | 0 | 0 | 0 | 127537
165.62 | 5.3817 | 106.5346 | -0.0011 | 25 | 25 | 0 | 25 | 25.16 | 20 | 19.38 | 30 | 29.875 | 200 | 39 | 39 | 61 | 61 | 62 | 62.2 | 38 | 38 | 6.534563 | 0 | 0 | 0 | 0.2 | 0.1938 | 0.3 | 0.29875 | 0 | 0 | 0 | 0 | 0 | 0 | 0 | 0 | 0 | 0 | 0 | 0 | 0 | 0 | 0 | 0 | 0 | 0 | 0 | 0 | 0 | 0 | 0 | 0 | 0 | 0 | 0 | 0 | 0 | 40 | 38.76 | 60 | 59.75 | 0 | 0 | 0 | 0 | 0 | 0 | 0 | 0 | 0 | 0 | 0 | 0 | 0 | 0 | 0 | 0 | 0 | 0 | 0 | 0 | 0 | 0 | -10 | 0 | 0 | Off | 0 | 0 | 25.5 | 25.1 | 1 | 75 | 75 | 0 | 0 | 61 | 61 | 38 | 38 | 39 | 39 | 62 | 62.2 | 75 | 75 | 0 | 1.1 | 0 | 127520
165.95 | 5.3817 | 106.5346 | -0.0009 | 25 | 25 | 0 | 25 | 25.17 | 20 | 19.36 | 30 | 29.9 | 200 | 39 | 39 | 61 | 61 | 62 | 62 | 38 | 38 | 6.534563 | 0 | 0 | 0 | 0.2 | 0.1936 | 0.3 | 0.299 | 0 | 0 | 0 | 0 | 0 | 0 | 0 | 0 | 0 | 0 | 0 | 0 | 0 | 0 | 0 | 0 | 0 | 0 | 0 | 0 | 0 | 0 | 0 | 0 | 0 | 0 | 0 | 0 | 0 | 40 | 38.72 | 60 | 59.8 | 0 | 0 | 0 | 0 | 0 | 0 | 0 | 0 | 0 | 0 | 0 | 0 | 0 | 0 | 0 | 0 | 0 | 0 | 0 | 0 | 0 | 0 | -10 | 0 | 0 | Off | 0 | 0 | 25.5 | 24.9 | 1 | 75 | 75 | 0 | 0 | 61 | 61 | 38 | 38 | 39 | 39 | 62 | 62 | 75 | 75 | 0 | 0 | 0 | 127521
166.29 | 5.3817 | 106.5346 | -0.0008 | 25 | 25 | 0 | 25 | 25.15 | 20 | 19.385 | 30 | 29.89 | 200 | 39 | 39 | 61 | 61 | 62 | 62 | 38 | 38 | 6.534563 | 0 | 0 | 0 | 0.2 | 0.19385 | 0.3 | 0.2989 | 0 | 0 | 0 | 0 | 0 | 0 | 0 | 0 | 0 | 0 | 0 | 0 | 0 | 0 | 0 | 0 | 0 | 0 | 0 | 0 | 0 | 0 | 0 | 0 | 0 | 0 | 0 | 0 | 0 | 40 | 38.77 | 60 | 59.78 | 0 | 0 | 0 | 0 | 0 | 0 | 0 | 0 | 0 | 0 | 0 | 0 | 0 | 0 | 0 | 0 | 0 | 0 | 0 | 0 | 0 | 0 | -10 | 0 | 0 | Off | 0 | 0 | 25.5 | 25 | 1 | 75 | 75 | 0 | 0 | 61 | 61 | 38 | 38 | 39 | 39 | 62 | 62 | 75 | 75 | 0 | 0 | 0 | 127519
166.62 | 5.3817 | 106.5346 | -0.0007 | 25 | 25 | 0 | 25 | 25.17 | 20 | 19.385 | 30 | 29.88 | 200 | 39 | 39 | 61 | 61 | 62 | 62 | 38 | 38 | 6.534563 | 0 | 0 | 0 | 0.2 | 0.19385 | 0.3 | 0.2988 | 0 | 0 | 0 | 0 | 0 | 0 | 0 | 0 | 0 | 0 | 0 | 0 | 0 | 0 | 0 | 0 | 0 | 0 | 0 | 0 | 0 | 0 | 0 | 0 | 0 | 0 | 0 | 0 | 0 | 40 | 38.77 | 60 | 59.76 | 0 | 0 | 0 | 0 | 0 | 0 | 0 | 0 | 0 | 0 | 0 | 0 | 0 | 0 | 0 | 0 | 0 | 0 | 0 | 0 | 0 | 0 | -10 | 0 | 0 | Off | 0 | 0 | 25.5 | 25 | 1 | 75 | 75 | 0 | 0 | 61 | 61 | 38 | 38 | 39 | 39 | 62 | 62 | 75 | 75 | 0 | 0 | 0 | 127511
166.96 | 5.3816 | 106.5326 | -0.0007 | 25 | 25 | 0 | 25 | 25.14 | 20 | 19.38 | 30 | 29.94 | 200 | 39 | 39 | 61 | 61 | 62 | 62 | 38 | 38 | 6.532584 | 0 | 0 | 0 | 0.2 | 0.1938 | 0.3 | 0.2994 | 0 | 0 | 0 | 0 | 0 | 0 | 0 | 0 | 0 | 0 | 0 | 0 | 0 | 0 | 0 | 0 | 0 | 0 | 0 | 0 | 0 | 0 | 0 | 0 | 0 | 0 | 0 | 0 | 0 | 40 | 38.76 | 60 | 59.88 | 0 | 0 | 0 | 0 | 0 | 0 | 0 | 0 | 0 | 0 | 0 | 0 | 0 | 0 | 0 | 0 | 0 | 0 | 0 | 0 | 0 | 0 | -10 | 0 | 0 | Off | 0 | 0 | 25.5 | 24.9 | 1 | 75 | 75 | 0 | 0 | 61 | 61 | 38 | 38 | 39 | 39 | 62 | 62 | 75 | 75 | 0 | 0 | 0 | 127547
167.29 | 5.3816 | 106.5326 | -0.0007 | 25 | 25 | 0 | 25 | 25.16 | 20 | 19.385 | 30 | 29.86 | 200 | 39 | 39 | 61 | 61 | 62 | 61.9 | 38 | 38 | 6.532584 | 0 | 0 | 0 | 0.2 | 0.19385 | 0.3 | 0.2986 | 0 | 0 | 0 | 0 | 0 | 0 | 0 | 0 | 0 | 0 | 0 | 0 | 0 | 0 | 0 | 0 | 0 | 0 | 0 | 0 | 0 | 0 | 0 | 0 | 0 | 0 | 0 | 0 | 0 | 40 | 38.77 | 60 | 59.72 | 0 | 0 | 0 | 0 | 0 | 0 | 0 | 0 | 0 | 0 | 0 | 0 | 0 | 0 | 0 | 0 | 0 | 0 | 0 | 0 | 0 | 0 | -10 | 0 | 0 | Off | 0 | 0 | 25.5 | 24.8 | 1 | 75 | 75.1 | 0 | 0 | 61 | 61 | 38 | 38 | 39 | 39 | 62 | 61.9 | 75 | 75.1 | 0 | 0.4 | 0 | 127521
167.62 | 5.3816 | 106.5326 | -0.0008 | 25 | 25 | 0 | 25 | 25.15 | 20 | 19.37 | 30 | 29.895 | 200 | 39 | 39 | 61 | 61 | 62 | 62 | 38 | 38 | 6.532584 | 0 | 0 | 0 | 0.2 | 0.1937 | 0.3 | 0.29895 | 0 | 0 | 0 | 0 | 0 | 0 | 0 | 0 | 0 | 0 | 0 | 0 | 0 | 0 | 0 | 0 | 0 | 0 | 0 | 0 | 0 | 0 | 0 | 0 | 0 | 0 | 0 | 0 | 0 | 40 | 38.74 | 60 | 59.79 | 0 | 0 | 0 | 0 | 0 | 0 | 0 | 0 | 0 | 0 | 0 | 0 | 0 | 0 | 0 | 0 | 0 | 0 | 0 | 0 | 0 | 0 | -10 | 0 | 0 | Off | 0 | 0 | 25.5 | 24.8 | 1 | 75 | 75 | 0 | 0 | 61 | 61 | 38 | 38 | 39 | 39 | 62 | 62 | 75 | 75 | 0 | 0 | 0 | 127501
167.96 | 5.3816 | 106.5326 | -0.0009 | 25 | 25 | 0 | 25 | 25.14 | 20 | 19.365 | 30 | 29.925 | 200 | 39 | 39 | 61 | 61 | 62 | 62 | 38 | 38 | 6.532584 | 0 | 0 | 0 | 0.2 | 0.19365 | 0.3 | 0.29925 | 0 | 0 | 0 | 0 | 0 | 0 | 0 | 0 | 0 | 0 | 0 | 0 | 0 | 0 | 0 | 0 | 0 | 0 | 0 | 0 | 0 | 0 | 0 | 0 | 0 | 0 | 0 | 0 | 0 | 40 | 38.73 | 60 | 59.85 | 0 | 0 | 0 | 0 | 0 | 0 | 0 | 0 | 0 | 0 | 0 | 0 | 0 | 0 | 0 | 0 | 0 | 0 | 0 | 0 | 0 | 0 | -10 | 0 | 0 | Off | 0 | 0 | 25.5 | 24.9 | 1 | 75 | 75 | 0 | 0 | 61 | 61 | 38 | 38 | 39 | 39 | 62 | 62 | 75 | 75 | 0 | 0 | 0 | 127537
168.29 | 5.3816 | 106.5326 | -0.0009 | 25 | 25 | 0 | 25 | 25.15 | 20 | 19.375 | 30 | 29.88 | 200 | 39 | 38.9 | 61 | 61 | 62 | 62.2 | 38 | 38 | 6.532584 | 0 | 0 | 0 | 0.2 | 0.19375 | 0.3 | 0.2988 | 0 | 0 | 0 | 0 | 0 | 0 | 0 | 0 | 0 | 0 | 0 | 0 | 0 | 0 | 0 | 0 | 0 | 0 | 0 | 0 | 0 | 0 | 0 | 0 | 0 | 0 | 0 | 0 | 0 | 40 | 38.75 | 60 | 59.76 | 0 | 0 | 0 | 0 | 0 | 0 | 0 | 0 | 0 | 0 | 0 | 0 | 0 | 0 | 0 | 0 | 0 | 0 | 0 | 0 | 0 | 0 | -10 | 0 | 0 | Off | 0 | 0 | 25.5 | 24.9 | 1 | 75 | 75 | 0 | 0 | 61 | 61 | 38 | 38 | 39 | 38.9 | 62 | 62.2 | 75 | 75 | 0 | 1.1 | 0 | 127513
168.62 | 5.3816 | 106.5326 | -0.0009 | 25 | 25 | 0 | 25 | 25.16 | 20 | 19.37 | 30 | 29.92 | 200 | 39 | 39 | 61 | 60.9 | 62 | 62 | 38 | 38 | 6.532584 | 0 | 0 | 0 | 0.2 | 0.1937 | 0.3 | 0.2992 | 0 | 0 | 0 | 0 | 0 | 0 | 0 | 0 | 0 | 0 | 0 | 0 | 0 | 0 | 0 | 0 | 0 | 0 | 0 | 0 | 0 | 0 | 0 | 0 | 0 | 0 | 0 | 0 | 0 | 40 | 38.74 | 60 | 59.84 | 0 | 0 | 0 | 0 | 0 | 0 | 0 | 0 | 0 | 0 | 0 | 0 | 0 | 0 | 0 | 0 | 0 | 0 | 0 | 0 | 0 | 0 | -10 | 0 | 0 | Off | 0 | 0 | 25.5 | 25 | 1 | 75 | 75 | 0 | 0 | 61 | 60.9 | 38 | 38 | 39 | 39 | 62 | 62 | 75 | 75 | 0 | 0 | 0 | 127523
168.96 | 5.3816 | 106.5326 | -0.0009 | 25 | 25 | 0 | 25 | 25.15 | 20 | 19.385 | 30 | 29.925 | 200 | 39 | 39 | 61 | 61 | 62 | 62 | 38 | 38 | 6.532584 | 0 | 0 | 0 | 0.2 | 0.19385 | 0.3 | 0.29925 | 0 | 0 | 0 | 0 | 0 | 0 | 0 | 0 | 0 | 0 | 0 | 0 | 0 | 0 | 0 | 0 | 0 | 0 | 0 | 0 | 0 | 0 | 0 | 0 | 0 | 0 | 0 | 0 | 0 | 40 | 38.77 | 60 | 59.85 | 0 | 0 | 0 | 0 | 0 | 0 | 0 | 0 | 0 | 0 | 0 | 0 | 0 | 0 | 0 | 0 | 0 | 0 | 0 | 0 | 0 | 0 | -10 | 0 | 0 | Off | 0 | 0 | 25.5 | 25 | 1 | 75 | 75 | 0 | 0 | 61 | 61 | 38 | 38 | 39 | 39 | 62 | 62 | 75 | 75 | 0 | 0 | 0 | 127541
169.29 | 5.3816 | 106.5326 | -0.0008 | 25 | 25 | 0 | 25 | 25.13 | 20 | 19.385 | 30 | 29.865 | 200 | 39 | 38.9 | 61 | 61 | 62 | 62 | 38 | 38 | 6.532584 | 0 | 0 | 0 | 0.2 | 0.19385 | 0.3 | 0.29865 | 0 | 0 | 0 | 0 | 0 | 0 | 0 | 0 | 0 | 0 | 0 | 0 | 0 | 0 | 0 | 0 | 0 | 0 | 0 | 0 | 0 | 0 | 0 | 0 | 0 | 0 | 0 | 0 | 0 | 40 | 38.77 | 60 | 59.73 | 0 | 0 | 0 | 0 | 0 | 0 | 0 | 0 | 0 | 0 | 0 | 0 | 0 | 0 | 0 | 0 | 0 | 0 | 0 | 0 | 0 | 0 | -10 | 0 | 0 | Off | 0 | 0 | 25.5 | 24.9 | 1 | 75 | 74.9 | 0 | 0 | 61 | 61 | 38 | 38 | 39 | 38.9 | 62 | 62 | 75 | 74.9 | 0 | 0 | 0 | 127494
169.63 | 5.3816 | 106.5326 | -0.0006 | 25 | 25 | 0 | 25 | 25.16 | 20 | 19.34 | 30 | 29.925 | 200 | 39 | 39 | 61 | 61 | 62 | 62 | 38 | 38 | 6.532584 | 0 | 0 | 0 | 0.2 | 0.1934 | 0.3 | 0.29925 | 0 | 0 | 0 | 0 | 0 | 0 | 0 | 0 | 0 | 0 | 0 | 0 | 0 | 0 | 0 | 0 | 0 | 0 | 0 | 0 | 0 | 0 | 0 | 0 | 0 | 0 | 0 | 0 | 0 | 40 | 38.68 | 60 | 59.85 | 0 | 0 | 0 | 0 | 0 | 0 | 0 | 0 | 0 | 0 | 0 | 0 | 0 | 0 | 0 | 0 | 0 | 0 | 0 | 0 | 0 | 0 | -10 | 0 | 0 | Off | 0 | 0 | 25.5 | 24.9 | 1 | 75 | 75.1 | 0 | 0 | 61 | 61 | 38 | 38 | 39 | 39 | 62 | 62 | 75 | 75.1 | 0 | 0 | 0 | 127541
169.96 | 5.3816 | 106.5326 | -0.0006 | 25 | 25 | 0 | 25 | 25.16 | 20 | 19.37 | 30 | 29.865 | 200 | 39 | 39 | 61 | 61 | 62 | 61.9 | 38 | 38 | 6.532584 | 0 | 0 | 0 | 0.2 | 0.1937 | 0.3 | 0.29865 | 0 | 0 | 0 | 0 | 0 | 0 | 0 | 0 | 0 | 0 | 0 | 0 | 0 | 0 | 0 | 0 | 0 | 0 | 0 | 0 | 0 | 0 | 0 | 0 | 0 | 0 | 0 | 0 | 0 | 40 | 38.74 | 60 | 59.73 | 0 | 0 | 0 | 0 | 0 | 0 | 0 | 0 | 0 | 0 | 0 | 0 | 0 | 0 | 0 | 0 | 0 | 0 | 0 | 0 | 0 | 0 | -10 | 0 | 0 | Off | 0 | 0 | 25.5 | 24.9 | 1 | 75 | 75 | 0 | 0 | 61 | 61 | 38 | 38 | 39 | 39 | 62 | 61.9 | 75 | 75 | 0 | 1.3 | 0 | 127506
170.29 | 5.3816 | 106.5326 | -0.0006 | 25 | 25 | 0 | 25 | 25.14 | 20 | 19.37 | 30 | 29.885 | 200 | 39 | 39 | 61 | 61 | 62 | 62 | 38 | 38 | 6.532584 | 0 | 0 | 0 | 0.2 | 0.1937 | 0.3 | 0.29885 | 0 | 0 | 0 | 0 | 0 | 0 | 0 | 0 | 0 | 0 | 0 | 0 | 0 | 0 | 0 | 0 | 0 | 0 | 0 | 0 | 0 | 0 | 0 | 0 | 0 | 0 | 0 | 0 | 0 | 40 | 38.74 | 60 | 59.77 | 0 | 0 | 0 | 0 | 0 | 0 | 0 | 0 | 0 | 0 | 0 | 0 | 0 | 0 | 0 | 0 | 0 | 0 | 0 | 0 | 0 | 0 | -10 | 0 | 0 | Off | 0 | 0 | 25.5 | 24.8 | 1 | 75 | 74.9 | 0 | 0 | 61 | 61 | 38 | 38 | 39 | 39 | 62 | 62 | 75 | 74.9 | 0 | 0 | 0 | 127516
170.63 | 5.3816 | 106.5326 | -0.0005 | 25 | 25 | 0 | 25 | 25.16 | 20 | 19.37 | 30 | 29.92 | 200 | 39 | 39 | 61 | 61 | 62 | 62 | 38 | 38 | 6.532584 | 0 | 0 | 0 | 0.2 | 0.1937 | 0.3 | 0.2992 | 0 | 0 | 0 | 0 | 0 | 0 | 0 | 0 | 0 | 0 | 0 | 0 | 0 | 0 | 0 | 0 | 0 | 0 | 0 | 0 | 0 | 0 | 0 | 0 | 0 | 0 | 0 | 0 | 0 | 40 | 38.74 | 60 | 59.84 | 0 | 0 | 0 | 0 | 0 | 0 | 0 | 0 | 0 | 0 | 0 | 0 | 0 | 0 | 0 | 0 | 0 | 0 | 0 | 0 | 0 | 0 | -10 | 0 | 0 | Off | 0 | 0 | 25.5 | 24.9 | 1 | 75 | 75 | 0 | 0 | 61 | 61 | 38 | 38 | 39 | 39 | 62 | 62 | 75 | 75 | 0 | 0 | 0 | 127539
170.96 | 5.3817 | 106.5346 | -0.0003 | 25 | 25 | 0 | 25 | 25.15 | 20 | 19.375 | 30 | 29.87 | 200 | 39 | 39 | 61 | 60.9 | 62 | 62 | 38 | 38 | 6.534563 | 0 | 0 | 0 | 0.2 | 0.19375 | 0.3 | 0.2987 | 0 | 0 | 0 | 0 | 0 | 0 | 0 | 0 | 0 | 0 | 0 | 0 | 0 | 0 | 0 | 0 | 0 | 0 | 0 | 0 | 0 | 0 | 0 | 0 | 0 | 0 | 0 | 0 | 0 | 40 | 38.75 | 60 | 59.74 | 0 | 0 | 0 | 0 | 0 | 0 | 0 | 0 | 0 | 0 | 0 | 0 | 0 | 0 | 0 | 0 | 0 | 0 | 0 | 0 | 0 | 0 | -10 | 0 | 0 | Off | 0 | 0 | 25.5 | 24.9 | 1 | 75 | 75 | 0 | 0 | 61 | 60.9 | 38 | 38 | 39 | 39 | 62 | 62 | 75 | 75 | 0 | 0 | 0 | 127507
171.3 | 5.3817 | 106.5346 | 0 | 25 | 25 | 0 | 25 | 25.14 | 20 | 19.37 | 30 | 29.925 | 200 | 39 | 39 | 61 | 61 | 62 | 62 | 38 | 38 | 6.534563 | 0 | 0 | 0 | 0.2 | 0.1937 | 0.3 | 0.29925 | 0 | 0 | 0 | 0 | 0 | 0 | 0 | 0 | 0 | 0 | 0 | 0 | 0 | 0 | 0 | 0 | 0 | 0 | 0 | 0 | 0 | 0 | 0 | 0 | 0 | 0 | 0 | 0 | 0 | 40 | 38.74 | 60 | 59.85 | 0 | 0 | 0 | 0 | 0 | 0 | 0 | 0 | 0 | 0 | 0 | 0 | 0 | 0 | 0 | 0 | 0 | 0 | 0 | 0 | 0 | 0 | -10 | 0 | 0 | Off | 0 | 0 | 25.5 | 24.8 | 1 | 75 | 75 | 0 | 0 | 61 | 61 | 38 | 38 | 39 | 39 | 62 | 62 | 75 | 75 | 0 | 0 | 0 | 127523
171.63 | 5.3817 | 106.5346 | 0.0002 | 25 | 25 | 0 | 25 | 25.15 | 20 | 19.36 | 30 | 29.9 | 200 | 39 | 39 | 61 | 60.9 | 62 | 61.9 | 38 | 38 | 6.534563 | 0 | 0 | 0 | 0.2 | 0.1936 | 0.3 | 0.299 | 0 | 0 | 0 | 0 | 0 | 0 | 0 | 0 | 0 | 0 | 0 | 0 | 0 | 0 | 0 | 0 | 0 | 0 | 0 | 0 | 0 | 0 | 0 | 0 | 0 | 0 | 0 | 0 | 0 | 40 | 38.72 | 60 | 59.8 | 0 | 0 | 0 | 0 | 0 | 0 | 0 | 0 | 0 | 0 | 0 | 0 | 0 | 0 | 0 | 0 | 0 | 0 | 0 | 0 | 0 | 0 | -10 | 0 | 0 | Off | 0 | 0 | 25.5 | 24.9 | 1 | 75 | 75.1 | 0 | 0 | 61 | 60.9 | 38 | 38 | 39 | 39 | 62 | 61.9 | 75 | 75.1 | 0 | 0 | 0 | 127528
171.96 | 5.3817 | 106.5346 | 0.0004 | 25 | 25 | 0 | 25 | 25.17 | 20 | 19.395 | 30 | 29.89 | 200 | 39 | 39 | 61 | 61 | 62 | 62 | 38 | 38 | 6.534563 | 0 | 0 | 0 | 0.2 | 0.19395 | 0.3 | 0.2989 | 0 | 0 | 0 | 0 | 0 | 0 | 0 | 0 | 0 | 0 | 0 | 0 | 0 | 0 | 0 | 0 | 0 | 0 | 0 | 0 | 0 | 0 | 0 | 0 | 0 | 0 | 0 | 0 | 0 | 40 | 38.79 | 60 | 59.78 | 0 | 0 | 0 | 0 | 0 | 0 | 0 | 0 | 0 | 0 | 0 | 0 | 0 | 0 | 0 | 0 | 0 | 0 | 0 | 0 | 0 | 0 | -10 | 0 | 0 | Off | 0 | 0 | 25.5 | 24.9 | 1 | 75 | 75 | 0 | 0 | 61 | 61 | 38 | 38 | 39 | 39 | 62 | 62 | 75 | 75 | 0 | 0 | 0 | 127517
172.3 | 5.3817 | 106.5346 | 0.0005 | 25 | 25 | 0 | 25 | 25.16 | 20 | 19.37 | 30 | 29.93 | 200 | 39 | 39 | 61 | 61 | 62 | 62 | 38 | 38 | 6.534563 | 0 | 0 | 0 | 0.2 | 0.1937 | 0.3 | 0.2993 | 0 | 0 | 0 | 0 | 0 | 0 | 0 | 0 | 0 | 0 | 0 | 0 | 0 | 0 | 0 | 0 | 0 | 0 | 0 | 0 | 0 | 0 | 0 | 0 | 0 | 0 | 0 | 0 | 0 | 40 | 38.74 | 60 | 59.86 | 0 | 0 | 0 | 0 | 0 | 0 | 0 | 0 | 0 | 0 | 0 | 0 | 0 | 0 | 0 | 0 | 0 | 0 | 0 | 0 | 0 | 0 | -10 | 0 | 0 | Off | 0 | 0 | 25.5 | 24.9 | 1 | 75 | 75.1 | 0 | 0 | 61 | 61 | 38 | 38 | 39 | 39 | 62 | 62 | 75 | 75.1 | 0 | 0 | 0 | 127541
172.63 | 5.3817 | 106.5346 | 0.0005 | 25 | 25 | 0 | 25 | 25.15 | 20 | 19.385 | 30 | 29.87 | 200 | 39 | 39 | 61 | 61 | 62 | 61.9 | 38 | 38 | 6.534563 | 0 | 0 | 0 | 0.2 | 0.19385 | 0.3 | 0.2987 | 0 | 0 | 0 | 0 | 0 | 0 | 0 | 0 | 0 | 0 | 0 | 0 | 0 | 0 | 0 | 0 | 0 | 0 | 0 | 0 | 0 | 0 | 0 | 0 | 0 | 0 | 0 | 0 | 0 | 40 | 38.77 | 60 | 59.74 | 0 | 0 | 0 | 0 | 0 | 0 | 0 | 0 | 0 | 0 | 0 | 0 | 0 | 0 | 0 | 0 | 0 | 0 | 0 | 0 | 0 | 0 | -10 | 0 | 0 | Off | 0 | 0 | 25.5 | 24.8 | 1 | 75 | 75 | 0 | 0 | 61 | 61 | 38 | 38 | 39 | 39 | 62 | 61.9 | 75 | 75 | 0 | 2.6 | 0 | 127506
172.97 | 5.3817 | 106.5346 | 0.0005 | 25 | 25 | 0 | 25 | 25.17 | 20 | 19.36 | 30 | 29.925 | 200 | 39 | 39 | 61 | 61 | 62 | 62 | 38 | 38 | 6.534563 | 0 | 0 | 0 | 0.2 | 0.1936 | 0.3 | 0.29925 | 0 | 0 | 0 | 0 | 0 | 0 | 0 | 0 | 0 | 0 | 0 | 0 | 0 | 0 | 0 | 0 | 0 | 0 | 0 | 0 | 0 | 0 | 0 | 0 | 0 | 0 | 0 | 0 | 0 | 40 | 38.72 | 60 | 59.85 | 0 | 0 | 0 | 0 | 0 | 0 | 0 | 0 | 0 | 0 | 0 | 0 | 0 | 0 | 0 | 0 | 0 | 0 | 0 | 0 | 0 | 0 | -10 | 0 | 0 | Off | 0 | 0 | 25.5 | 25 | 1 | 75 | 75 | 0 | 0 | 61 | 61 | 38 | 38 | 39 | 39 | 62 | 62 | 75 | 75 | 0 | 0 | 0 | 127526
173.3 | 5.3817 | 106.5346 | 0.0005 | 25 | 25 | 0 | 25 | 25.14 | 20 | 19.37 | 30 | 29.93 | 200 | 39 | 39 | 61 | 61 | 62 | 62 | 38 | 38 | 6.534563 | 0 | 0 | 0 | 0.2 | 0.1937 | 0.3 | 0.2993 | 0 | 0 | 0 | 0 | 0 | 0 | 0 | 0 | 0 | 0 | 0 | 0 | 0 | 0 | 0 | 0 | 0 | 0 | 0 | 0 | 0 | 0 | 0 | 0 | 0 | 0 | 0 | 0 | 0 | 40 | 38.74 | 60 | 59.86 | 0 | 0 | 0 | 0 | 0 | 0 | 0 | 0 | 0 | 0 | 0 | 0 | 0 | 0 | 0 | 0 | 0 | 0 | 0 | 0 | 0 | 0 | -10 | 0 | 0 | Off | 0 | 0 | 25.5 | 24.8 | 1 | 75 | 74.9 | 0 | 0 | 61 | 61 | 38 | 38 | 39 | 39 | 62 | 62 | 75 | 74.9 | 0 | 0 | 0 | 127545
173.63 | 5.3817 | 106.5346 | 0.0005 | 25 | 25 | 0 | 25 | 25.17 | 20 | 19.375 | 25 | 29.87 | 200 | 39 | 39 | 61 | 61 | 52.5 | 52.5 | 47.5 | 47.5 | 6.534563 | 0 | 0 | 0 | 0.2 | 0.19375 | 0.25 | 0.2987 | 0 | 0 | 0 | 0 | 0 | 0 | 0 | 0 | 0 | 0 | 0 | 0 | 0 | 0 | 0 | 0 | 0 | 0 | 0 | 0 | 0 | 0 | 0 | 0 | 0 | 0 | 0 | 0 | 0 | 40 | 38.75 | 50 | 59.74 | 0 | 0 | 0 | 0 | 0 | 0 | 0 | 0 | 0 | 0 | 0 | 0 | 0 | 0 | 0 | 0 | 0 | 0 | 0 | 0 | 0 | 0 | -10 | 0 | 0 | Off | 76467.3 | 0 | 25.5 | 24.9 | 1 | 75 | 75 | 0 | 0 | 61 | 61 | 47.5 | 47.5 | 39 | 39 | 52.5 | 52.5 | 75 | 75 | 0 | 0 | 0 | 127492
173.97 | 5.3817 | 106.5346 | 0.0005 | 25 | 25 | 0 | 25 | 25.16 | 20 | 19.355 | 25 | 27.645 | 200 | 39 | 39 | 61 | 61 | 52.5 | 52.5 | 47.5 | 47.5 | 6.534563 | 0 | 0 | 0 | 0.2 | 0.19355 | 0.25 | 0.27645 | 0 | 0 | 0 | 0 | 0 | 0 | 0 | 0 | 0 | 0 | 0 | 0 | 0 | 0 | 0 | 0 | 0 | 0 | 0 | 0 | 0 | 0 | 0 | 0 | 0 | 0 | 0 | 0 | 0 | 40 | 38.71 | 50 | 55.29 | 0 | 0 | 0 | 0 | 0 | 0 | 0 | 0 | 0 | 0 | 0 | 0 | 0 | 0 | 0 | 0 | 0 | 0 | 0 | 0 | 0 | 0 | -10 | 0 | 0 | Off | 76502.5 | 0 | 25.5 | 24.9 | 1 | 75 | 75 | 0 | 0 | 61 | 61 | 47.5 | 47.5 | 39 | 39 | 52.5 | 52.5 | 75 | 75 | 0 | 0 | 0 | 126103
174.3 | 5.3817 | 106.5346 | 0.0004 | 25 | 25 | 0 | 25 | 25.17 | 20 | 19.37 | 25 | 25.155 | 200 | 39 | 39 | 61 | 61 | 52.5 | 52.5 | 47.5 | 47.5 | 6.534563 | 0 | 0 | 0 | 0.2 | 0.1937 | 0.25 | 0.25155 | 0 | 0 | 0 | 0 | 0 | 0 | 0 | 0 | 0 | 0 | 0 | 0 | 0 | 0 | 0 | 0 | 0 | 0 | 0 | 0 | 0 | 0 | 0 | 0 | 0 | 0 | 0 | 0 | 0 | 40 | 38.74 | 50 | 50.31 | 0 | 0 | 0 | 0 | 0 | 0 | 0 | 0 | 0 | 0 | 0 | 0 | 0 | 0 | 0 | 0 | 0 | 0 | 0 | 0 | 0 | 0 | -10 | 0 | 0 | Off | 0 | 0 | 25.5 | 24.9 | 1 | 75 | 75 | 0 | 0 | 61 | 61 | 47.5 | 47.5 | 39 | 39 | 52.5 | 52.5 | 75 | 75 | 0 | 0 | 0 | 124538
174.63 | 5.3812 | 106.5247 | 0.0003 | 25 | 25 | 0 | 25 | 25.16 | 20 | 19.37 | 25 | 25.075 | 200 | 39 | 39 | 61 | 61 | 52.5 | 52.6 | 47.5 | 47.5 | 6.524665 | 0 | 0 | 0 | 0.2 | 0.1937 | 0.25 | 0.25075 | 0 | 0 | 0 | 0 | 0 | 0 | 0 | 0 | 0 | 0 | 0 | 0 | 0 | 0 | 0 | 0 | 0 | 0 | 0 | 0 | 0 | 0 | 0 | 0 | 0 | 0 | 0 | 0 | 0 | 40 | 38.74 | 50 | 50.15 | 0 | 0 | 0 | 0 | 0 | 0 | 0 | 0 | 0 | 0 | 0 | 0 | 0 | 0 | 0 | 0 | 0 | 0 | 0 | 0 | 0 | 0 | -10 | 0 | 0 | Off | 0 | 0 | 25.5 | 25 | 1 | 75 | 75 | 0 | 0 | 61 | 61 | 47.5 | 47.5 | 39 | 39 | 52.5 | 52.6 | 75 | 75 | 0 | 1.9 | 0 | 124494
174.97 | 5.3796 | 106.493 | -0.0015 | 25 | 25 | 0 | 25 | 25.16 | 20 | 19.365 | 25 | 25.07 | 200 | 39 | 39 | 61 | 61 | 52.5 | 52.4 | 47.5 | 47.5 | 6.492992 | 0 | 0 | 0 | 0.2 | 0.19365 | 0.25 | 0.2507 | 0 | 0 | 0 | 0 | 0 | 0 | 0 | 0 | 0 | 0 | 0 | 0 | 0 | 0 | 0 | 0 | 0 | 0 | 0 | 0 | 0 | 0 | 0 | 0 | 0 | 0 | 0 | 0 | 0 | 40 | 38.73 | 50 | 50.14 | 0 | 0 | 0 | 0 | 0 | 0 | 0 | 0 | 0 | 0 | 0 | 0 | 0 | 0 | 0 | 0 | 0 | 0 | 0 | 0 | 0 | 0 | -10 | 0 | 0 | Off | 76368.4 | 0 | 25.5 | 24.9 | 1 | 75 | 75 | 0 | 0 | 61 | 61 | 47.5 | 47.5 | 39 | 39 | 52.5 | 52.4 | 75 | 75 | 0 | 0 | 0 | 124460
175.3 | 5.3776 | 106.4534 | -0.0059 | 25 | 25 | 0 | 25 | 25.15 | 20 | 19.375 | 25 | 25.005 | 200 | 39 | 39.1 | 61 | 61 | 52.5 | 52.5 | 47.5 | 47.4 | 6.453401 | 0 | 0 | 0 | 0.2 | 0.19375 | 0.25 | 0.25005 | 0 | 0 | 0 | 0 | 0 | 0 | 0 | 0 | 0 | 0 | 0 | 0 | 0 | 0 | 0 | 0 | 0 | 0 | 0 | 0 | 0 | 0 | 0 | 0 | 0 | 0 | 0 | 0 | 0 | 40 | 38.75 | 50 | 50.01 | 0 | 0 | 0 | 0 | 0 | 0 | 0 | 0 | 0 | 0 | 0 | 0 | 0 | 0 | 0 | 0 | 0 | 0 | 0 | 0 | 0 | 0 | -10 | 0 | 0 | Off | 75853.5 | 0 | 25.5 | 24.8 | 1 | 75 | 75 | 0 | 0 | 61 | 61 | 47.5 | 47.4 | 39 | 39.1 | 52.5 | 52.5 | 75 | 75 | 0 | 0 | 0 | 124452
175.63 | 5.3757 | 106.4158 | -0.0128 | 25 | 25 | 0 | 25 | 25.17 | 20 | 19.37 | 25 | 25.07 | 200 | 39 | 39 | 61 | 61 | 52.5 | 52.5 | 47.5 | 47.5 | 6.415789 | 0 | 0 | 0 | 0.2 | 0.1937 | 0.25 | 0.2507 | 0 | 0 | 0 | 0 | 0 | 0 | 0 | 0 | 0 | 0 | 0 | 0 | 0 | 0 | 0 | 0 | 0 | 0 | 0 | 0 | 0 | 0 | 0 | 0 | 0 | 0 | 0 | 0 | 0 | 40 | 38.74 | 50 | 50.14 | 0 | 0 | 0 | 0 | 0 | 0 | 0 | 0 | 0 | 0 | 0 | 0 | 0 | 0 | 0 | 0 | 0 | 0 | 0 | 0 | 0 | 0 | -10 | 0 | 0 | Off | 75308.5 | 0 | 25.5 | 24.9 | 1 | 75 | 75 | 0 | 0 | 61 | 61 | 47.5 | 47.5 | 39 | 39 | 52.5 | 52.5 | 75 | 75 | 0 | 0 | 0 | 124486
175.97 | 5.3748 | 106.398 | -0.0203 | 25 | 25 | 0 | 25 | 25.17 | 20 | 19.365 | 25 | 24.985 | 200 | 39 | 39 | 61 | 61.1 | 52.5 | 52.5 | 47.5 | 47.5 | 6.397973 | 0 | 0 | 0 | 0.2 | 0.19365 | 0.25 | 0.24985 | 0 | 0 | 0 | 0 | 0 | 0 | 0 | 0 | 0 | 0 | 0 | 0 | 0 | 0 | 0 | 0 | 0 | 0 | 0 | 0 | 0 | 0 | 0 | 0 | 0 | 0 | 0 | 0 | 0 | 40 | 38.73 | 50 | 49.97 | 0 | 0 | 0 | 0 | 0 | 0 | 0 | 0 | 0 | 0 | 0 | 0 | 0 | 0 | 0 | 0 | 0 | 0 | 0 | 0 | 0 | 0 | -10 | 0 | 0 | Off | 73604.5 | 0 | 25.5 | 24.8 | 1 | 75 | 74.9 | 0 | 0 | 61 | 61.1 | 47.5 | 47.5 | 39 | 39 | 52.5 | 52.5 | 75 | 74.9 | 0 | 0 | 0 | 124429
176.3 | 5.3743 | 106.3881 | -0.0274 | 25 | 25 | 0 | 25 | 25.14 | 20 | 19.37 | 25 | 25.075 | 200 | 39 | 39 | 61 | 60.9 | 52.5 | 52.3 | 47.5 | 47.5 | 6.388075 | 0 | 0 | 0 | 0.2 | 0.1937 | 0.25 | 0.25075 | 0 | 0 | 0 | 0 | 0 | 0 | 0 | 0 | 0 | 0 | 0 | 0 | 0 | 0 | 0 | 0 | 0 | 0 | 0 | 0 | 0 | 0 | 0 | 0 | 0 | 0 | 0 | 0 | 0 | 40 | 38.74 | 50 | 50.15 | 0 | 0 | 0 | 0 | 0 | 0 | 0 | 0 | 0 | 0 | 0 | 0 | 0 | 0 | 0 | 0 | 0 | 0 | 0 | 0 | 0 | 0 | -10 | 0 | 0 | Off | 126053.3 | 0 | 25.5 | 24.8 | 1 | 75 | 74.9 | 0 | 0 | 61 | 60.9 | 47.5 | 47.5 | 39 | 39 | 52.5 | 52.3 | 75 | 74.9 | 0 | 0.4 | 0 | 124483
176.64 | 5.374 | 106.3821 | -0.0339 | 25 | 25 | 0 | 25 | 25.17 | 20 | 19.375 | 25 | 25.01 | 200 | 39 | 39 | 61 | 61 | 52.5 | 52.5 | 47.5 | 47.5 | 6.382136 | 0 | 0 | 0 | 0.2 | 0.19375 | 0.25 | 0.2501 | 0 | 0 | 0 | 0 | 0 | 0 | 0 | 0 | 0 | 0 | 0 | 0 | 0 | 0 | 0 | 0 | 0 | 0 | 0 | 0 | 0 | 0 | 0 | 0 | 0 | 0 | 0 | 0 | 0 | 40 | 38.75 | 50 | 50.02 | 0 | 0 | 0 | 0 | 0 | 0 | 0 | 0 | 0 | 0 | 0 | 0 | 0 | 0 | 0 | 0 | 0 | 0 | 0 | 0 | 0 | 0 | -10 | 0 | 0 | Off | 107554.4 | 0 | 25.5 | 24.9 | 1 | 75 | 75 | 0 | 0 | 61 | 61 | 47.5 | 47.5 | 39 | 39 | 52.5 | 52.5 | 75 | 75 | 0 | 0 | 0 | 124435
176.97 | 5.3739 | 106.3802 | -0.0387 | 25 | 25 | 0 | 25 | 25.18 | 20 | 19.37 | 25 | 25.025 | 200 | 39 | 39 | 61 | 60.9 | 52.5 | 52.5 | 47.5 | 47.5 | 6.380157 | 0 | 0 | 0 | 0.2 | 0.1937 | 0.25 | 0.25025 | 0 | 0 | 0 | 0 | 0 | 0 | 0 | 0 | 0 | 0 | 0 | 0 | 0 | 0 | 0 | 0 | 0 | 0 | 0 | 0 | 0 | 0 | 0 | 0 | 0 | 0 | 0 | 0 | 0 | 40 | 38.74 | 50 | 50.05 | 0 | 0 | 0 | 0 | 0 | 0 | 0 | 0 | 0 | 0 | 0 | 0 | 0 | 0 | 0 | 0 | 0 | 0 | 0 | 0 | 0 | 0 | -10 | 0 | 0 | Off | 96647.3 | 0 | 25.5 | 24.7 | 1 | 75 | 75 | 0 | 0 | 61 | 60.9 | 47.5 | 47.5 | 39 | 39 | 52.5 | 52.5 | 75 | 75 | 0 | 0 | 0 | 124455
177.31 | 5.3739 | 106.3802 | -0.0422 | 25 | 25 | 0 | 25 | 25.16 | 20 | 19.355 | 25 | 25.035 | 200 | 39 | 39 | 61 | 61 | 52.5 | 52.5 | 47.5 | 47.5 | 6.380157 | 0 | 0 | 0 | 0.2 | 0.19355 | 0.25 | 0.25035 | 0 | 0 | 0 | 0 | 0 | 0 | 0 | 0 | 0 | 0 | 0 | 0 | 0 | 0 | 0 | 0 | 0 | 0 | 0 | 0 | 0 | 0 | 0 | 0 | 0 | 0 | 0 | 0 | 0 | 40 | 38.71 | 50 | 50.07 | 0 | 0 | 0 | 0 | 0 | 0 | 0 | 0 | 0 | 0 | 0 | 0 | 0 | 0 | 0 | 0 | 0 | 0 | 0 | 0 | 0 | 0 | -10 | 0 | 0 | Off | 81555.6 | 0 | 25.5 | 24.9 | 1 | 75 | 75 | 0 | 0 | 61 | 61 | 47.5 | 47.5 | 39 | 39 | 52.5 | 52.5 | 75 | 75 | 0 | 0 | 0 | 124463
177.64 | 5.3739 | 106.3802 | -0.0441 | 25 | 25 | 0 | 25 | 25.18 | 20 | 19.38 | 25 | 25.025 | 200 | 39 | 39 | 61 | 61 | 52.5 | 52.5 | 47.5 | 47.5 | 6.380157 | 0 | 0 | 0 | 0.2 | 0.1938 | 0.25 | 0.25025 | 0 | 0 | 0 | 0 | 0 | 0 | 0 | 0 | 0 | 0 | 0 | 0 | 0 | 0 | 0 | 0 | 0 | 0 | 0 | 0 | 0 | 0 | 0 | 0 | 0 | 0 | 0 | 0 | 0 | 40 | 38.76 | 50 | 50.05 | 0 | 0 | 0 | 0 | 0 | 0 | 0 | 0 | 0 | 0 | 0 | 0 | 0 | 0 | 0 | 0 | 0 | 0 | 0 | 0 | 0 | 0 | -10 | 0 | 0 | Off | 107767.4 | 0 | 25.5 | 24.9 | 1 | 75 | 74.9 | 0 | 0 | 61 | 61 | 47.5 | 47.5 | 39 | 39 | 52.5 | 52.5 | 75 | 74.9 | 0 | 0 | 0 | 124452
177.97 | 5.3739 | 106.3802 | -0.0445 | 25 | 25 | 0 | 25 | 25.18 | 20 | 19.35 | 25 | 25.05 | 200 | 39 | 39 | 61 | 61 | 52.5 | 52.5 | 47.5 | 47.5 | 6.380157 | 0 | 0 | 0 | 0.2 | 0.1935 | 0.25 | 0.2505 | 0 | 0 | 0 | 0 | 0 | 0 | 0 | 0 | 0 | 0 | 0 | 0 | 0 | 0 | 0 | 0 | 0 | 0 | 0 | 0 | 0 | 0 | 0 | 0 | 0 | 0 | 0 | 0 | 0 | 40 | 38.7 | 50 | 50.1 | 0 | 0 | 0 | 0 | 0 | 0 | 0 | 0 | 0 | 0 | 0 | 0 | 0 | 0 | 0 | 0 | 0 | 0 | 0 | 0 | 0 | 0 | -10 | 0 | 0 | Off | 60223.4 | 0 | 25.5 | 25 | 1 | 75 | 74.9 | 0 | 0 | 61 | 61 | 47.5 | 47.5 | 39 | 39 | 52.5 | 52.5 | 75 | 74.9 | 0 | 0 | 0 | 124472
178.31 | 5.374 | 106.3821 | -0.0432 | 25 | 25 | 0 | 25 | 25.17 | 20 | 19.345 | 25 | 25.01 | 200 | 39 | 39 | 61 | 61.1 | 52.5 | 52.5 | 47.5 | 47.5 | 6.382136 | 0 | 0 | 0 | 0.2 | 0.19345 | 0.25 | 0.2501 | 0 | 0 | 0 | 0 | 0 | 0 | 0 | 0 | 0 | 0 | 0 | 0 | 0 | 0 | 0 | 0 | 0 | 0 | 0 | 0 | 0 | 0 | 0 | 0 | 0 | 0 | 0 | 0 | 0 | 40 | 38.69 | 50 | 50.02 | 0 | 0 | 0 | 0 | 0 | 0 | 0 | 0 | 0 | 0 | 0 | 0 | 0 | 0 | 0 | 0 | 0 | 0 | 0 | 0 | 0 | 0 | -10 | 0 | 0 | Off | 60132 | 0 | 25.5 | 24.7 | 1 | 75 | 75 | 0 | 0 | 61 | 61.1 | 47.5 | 47.5 | 39 | 39 | 52.5 | 52.5 | 75 | 75 | 0 | 0 | 0 | 124436
178.64 | 5.3741 | 106.3841 | -0.0403 | 25 | 25 | 0 | 25 | 25.15 | 20 | 19.345 | 25 | 24.995 | 200 | 39 | 39 | 61 | 61 | 52.5 | 52.6 | 47.5 | 47.5 | 6.384116 | 0 | 0 | 0 | 0.2 | 0.19345 | 0.25 | 0.24995 | 0 | 0 | 0 | 0 | 0 | 0 | 0 | 0 | 0 | 0 | 0 | 0 | 0 | 0 | 0 | 0 | 0 | 0 | 0 | 0 | 0 | 0 | 0 | 0 | 0 | 0 | 0 | 0 | 0 | 40 | 38.69 | 50 | 49.99 | 0 | 0 | 0 | 0 | 0 | 0 | 0 | 0 | 0 | 0 | 0 | 0 | 0 | 0 | 0 | 0 | 0 | 0 | 0 | 0 | 0 | 0 | -10 | 0 | 0 | Off | 60041.8 | 0 | 25.5 | 25.1 | 1 | 75 | 74.9 | 0 | 0 | 61 | 61 | 47.5 | 47.5 | 39 | 39 | 52.5 | 52.6 | 75 | 74.9 | 0 | 0.3 | 0 | 124457
178.97 | 5.3741 | 106.3841 | -0.0356 | 25 | 25 | 0 | 25 | 25.17 | 20 | 19.35 | 25 | 25.05 | 200 | 39 | 39 | 61 | 61 | 52.5 | 52.5 | 47.5 | 47.5 | 6.384116 | 0 | 0 | 0 | 0.2 | 0.1935 | 0.25 | 0.2505 | 0 | 0 | 0 | 0 | 0 | 0 | 0 | 0 | 0 | 0 | 0 | 0 | 0 | 0 | 0 | 0 | 0 | 0 | 0 | 0 | 0 | 0 | 0 | 0 | 0 | 0 | 0 | 0 | 0 | 40 | 38.7 | 50 | 50.1 | 0 | 0 | 0 | 0 | 0 | 0 | 0 | 0 | 0 | 0 | 0 | 0 | 0 | 0 | 0 | 0 | 0 | 0 | 0 | 0 | 0 | 0 | -10 | 0 | 0 | Off | 60013.7 | 0 | 25.5 | 24.9 | 1 | 75 | 75 | 0 | 0 | 61 | 61 | 47.5 | 47.5 | 39 | 39 | 52.5 | 52.5 | 75 | 75 | 0 | 0 | 0 | 124452
179.31 | 5.3741 | 106.3841 | -0.0296 | 25 | 25 | 0 | 25 | 25.16 | 20 | 19.35 | 25 | 24.995 | 200 | 39 | 39 | 61 | 61 | 52.5 | 52.5 | 47.5 | 47.5 | 6.384116 | 0 | 0 | 0 | 0.2 | 0.1935 | 0.25 | 0.24995 | 0 | 0 | 0 | 0 | 0 | 0 | 0 | 0 | 0 | 0 | 0 | 0 | 0 | 0 | 0 | 0 | 0 | 0 | 0 | 0 | 0 | 0 | 0 | 0 | 0 | 0 | 0 | 0 | 0 | 40 | 38.7 | 50 | 49.99 | 0 | 0 | 0 | 0 | 0 | 0 | 0 | 0 | 0 | 0 | 0 | 0 | 0 | 0 | 0 | 0 | 0 | 0 | 0 | 0 | 0 | 0 | -10 | 0 | 0 | Off | 59988.6 | 0 | 25.5 | 25 | 1 | 75 | 75 | 0 | 0 | 61 | 61 | 47.5 | 47.5 | 39 | 39 | 52.5 | 52.5 | 75 | 75 | 0 | 0 | 0 | 124435
179.64 | 5.3742 | 106.3861 | -0.022 | 25 | 25 | 0 | 25 | 25.17 | 20 | 19.37 | 25 | 25.06 | 200 | 39 | 39 | 61 | 61 | 52.5 | 52.5 | 47.5 | 47.5 | 6.386095 | 0 | 0 | 0 | 0.2 | 0.1937 | 0.25 | 0.2506 | 0 | 0 | 0 | 0 | 0 | 0 | 0 | 0 | 0 | 0 | 0 | 0 | 0 | 0 | 0 | 0 | 0 | 0 | 0 | 0 | 0 | 0 | 0 | 0 | 0 | 0 | 0 | 0 | 0 | 40 | 38.74 | 50 | 50.12 | 0 | 0 | 0 | 0 | 0 | 0 | 0 | 0 | 0 | 0 | 0 | 0 | 0 | 0 | 0 | 0 | 0 | 0 | 0 | 0 | 0 | 0 | -10 | 0 | 0 | Off | 59920.9 | 0 | 25.5 | 24.9 | 1 | 75 | 75 | 0 | 0 | 61 | 61 | 47.5 | 47.5 | 39 | 39 | 52.5 | 52.5 | 75 | 75 | 0 | 0 | 0 | 124478
179.98 | 5.3742 | 106.3861 | -0.0134 | 25 | 25 | 0 | 25 | 25.18 | 20 | 19.355 | 25 | 24.98 | 200 | 39 | 39 | 61 | 61 | 52.5 | 52.5 | 47.5 | 47.5 | 6.386095 | 0 | 0 | 0 | 0.2 | 0.19355 | 0.25 | 0.2498 | 0 | 0 | 0 | 0 | 0 | 0 | 0 | 0 | 0 | 0 | 0 | 0 | 0 | 0 | 0 | 0 | 0 | 0 | 0 | 0 | 0 | 0 | 0 | 0 | 0 | 0 | 0 | 0 | 0 | 40 | 38.71 | 50 | 49.96 | 0 | 0 | 0 | 0 | 0 | 0 | 0 | 0 | 0 | 0 | 0 | 0 | 0 | 0 | 0 | 0 | 0 | 0 | 0 | 0 | 0 | 0 | -10 | 0 | 0 | Off | 59906.6 | 0 | 25.5 | 24.9 | 1 | 75 | 75.1 | 0 | 0 | 61 | 61 | 47.5 | 47.5 | 39 | 39 | 52.5 | 52.5 | 75 | 75.1 | 0 | 0 | 0 | 124426
180.31 | 5.3743 | 106.3881 | -0.0066 | 25 | 25 | 0 | 25 | 25.17 | 20 | 19.345 | 25 | 25.03 | 200 | 39 | 39 | 61 | 61 | 52.5 | 52.3 | 47.5 | 47.5 | 6.388075 | 0 | 0 | 0 | 0.2 | 0.19345 | 0.25 | 0.2503 | 0 | 0 | 0 | 0 | 0 | 0 | 0 | 0 | 0 | 0 | 0 | 0 | 0 | 0 | 0 | 0 | 0 | 0 | 0 | 0 | 0 | 0 | 0 | 0 | 0 | 0 | 0 | 0 | 0 | 40 | 38.69 | 50 | 50.06 | 0 | 0 | 0 | 0 | 0 | 0 | 0 | 0 | 0 | 0 | 0 | 0 | 0 | 0 | 0 | 0 | 0 | 0 | 0 | 0 | 0 | 0 | -10 | 0 | 0 | Off | 59891.2 | 0 | 25.5 | 24.9 | 1 | 75 | 74.9 | 0 | 0 | 61 | 61 | 47.5 | 47.5 | 39 | 39 | 52.5 | 52.3 | 75 | 74.9 | 0 | 1.4 | 0 | 124468
180.65 | 5.3743 | 106.3881 | -0.0021 | 25 | 25 | 0 | 25 | 25.18 | 20 | 19.38 | 25 | 25.055 | 200 | 39 | 39 | 61 | 61 | 52.5 | 52.5 | 47.5 | 47.5 | 6.388075 | 0 | 0 | 0 | 0.2 | 0.1938 | 0.25 | 0.25055 | 0 | 0 | 0 | 0 | 0 | 0 | 0 | 0 | 0 | 0 | 0 | 0 | 0 | 0 | 0 | 0 | 0 | 0 | 0 | 0 | 0 | 0 | 0 | 0 | 0 | 0 | 0 | 0 | 0 | 40 | 38.76 | 50 | 50.11 | 0 | 0 | 0 | 0 | 0 | 0 | 0 | 0 | 0 | 0 | 0 | 0 | 0 | 0 | 0 | 0 | 0 | 0 | 0 | 0 | 0 | 0 | -10 | 0 | 0 | Off | 59869.3 | 0 | 25.5 | 24.8 | 1 | 75 | 75 | 0 | 0 | 61 | 61 | 47.5 | 47.5 | 39 | 39 | 52.5 | 52.5 | 75 | 75 | 0 | 0 | 0 | 124442
180.98 | 5.3744 | 106.3901 | 0.0005 | 25 | 25 | 0 | 25 | 25.16 | 20 | 19.345 | 25 | 25.03 | 200 | 39 | 39 | 61 | 61 | 52.5 | 52.5 | 47.5 | 47.5 | 6.390055 | 0 | 0 | 0 | 0.2 | 0.19345 | 0.25 | 0.2503 | 0 | 0 | 0 | 0 | 0 | 0 | 0 | 0 | 0 | 0 | 0 | 0 | 0 | 0 | 0 | 0 | 0 | 0 | 0 | 0 | 0 | 0 | 0 | 0 | 0 | 0 | 0 | 0 | 0 | 40 | 38.69 | 50 | 50.06 | 0 | 0 | 0 | 0 | 0 | 0 | 0 | 0 | 0 | 0 | 0 | 0 | 0 | 0 | 0 | 0 | 0 | 0 | 0 | 0 | 0 | 0 | -10 | 0 | 0 | Off | 59856.1 | 0 | 25.5 | 25 | 1 | 75 | 74.9 | 0 | 0 | 61 | 61 | 47.5 | 47.5 | 39 | 39 | 52.5 | 52.5 | 75 | 74.9 | 0 | 0 | 0 | 124457
181.31 | 5.3744 | 106.3901 | 0.0017 | 25 | 25 | 0 | 25 | 25.17 | 20 | 19.35 | 25 | 25.055 | 200 | 39 | 39 | 61 | 61 | 52.5 | 52.5 | 47.5 | 47.5 | 6.390055 | 0 | 0 | 0 | 0.2 | 0.1935 | 0.25 | 0.25055 | 0 | 0 | 0 | 0 | 0 | 0 | 0 | 0 | 0 | 0 | 0 | 0 | 0 | 0 | 0 | 0 | 0 | 0 | 0 | 0 | 0 | 0 | 0 | 0 | 0 | 0 | 0 | 0 | 0 | 40 | 38.7 | 50 | 50.11 | 0 | 0 | 0 | 0 | 0 | 0 | 0 | 0 | 0 | 0 | 0 | 0 | 0 | 0 | 0 | 0 | 0 | 0 | 0 | 0 | 0 | 0 | -10 | 0 | 0 | Off | 59833.1 | 0 | 25.5 | 24.9 | 1 | 75 | 75 | 0 | 0 | 61 | 61 | 47.5 | 47.5 | 39 | 39 | 52.5 | 52.5 | 75 | 75 | 0 | 0 | 0 | 124474
181.65 | 5.3744 | 106.3901 | 0.0023 | 25 | 25 | 0 | 25 | 25.17 | 20 | 19.37 | 25 | 24.99 | 200 | 39 | 39 | 61 | 61 | 52.5 | 52.5 | 47.5 | 47.5 | 6.390055 | 0 | 0 | 0 | 0.2 | 0.1937 | 0.25 | 0.2499 | 0 | 0 | 0 | 0 | 0 | 0 | 0 | 0 | 0 | 0 | 0 | 0 | 0 | 0 | 0 | 0 | 0 | 0 | 0 | 0 | 0 | 0 | 0 | 0 | 0 | 0 | 0 | 0 | 0 | 40 | 38.74 | 50 | 49.98 | 0 | 0 | 0 | 0 | 0 | 0 | 0 | 0 | 0 | 0 | 0 | 0 | 0 | 0 | 0 | 0 | 0 | 0 | 0 | 0 | 0 | 0 | -10 | 0 | 0 | Off | 59814.6 | 0 | 25.5 | 24.9 | 1 | 75 | 75 | 0 | 0 | 61 | 61 | 47.5 | 47.5 | 39 | 39 | 52.5 | 52.5 | 75 | 75 | 0 | 0 | 0 | 124431
181.98 | 5.3745 | 106.392 | 0.0027 | 25 | 25 | 0 | 25 | 25.18 | 20 | 19.355 | 25 | 25.06 | 200 | 39 | 39 | 61 | 61 | 52.5 | 52.5 | 47.5 | 47.5 | 6.392034 | 0 | 0 | 0 | 0.2 | 0.19355 | 0.25 | 0.2506 | 0 | 0 | 0 | 0 | 0 | 0 | 0 | 0 | 0 | 0 | 0 | 0 | 0 | 0 | 0 | 0 | 0 | 0 | 0 | 0 | 0 | 0 | 0 | 0 | 0 | 0 | 0 | 0 | 0 | 40 | 38.71 | 50 | 50.12 | 0 | 0 | 0 | 0 | 0 | 0 | 0 | 0 | 0 | 0 | 0 | 0 | 0 | 0 | 0 | 0 | 0 | 0 | 0 | 0 | 0 | 0 | -10 | 0 | 0 | Off | 59802.5 | 0 | 25.5 | 24.9 | 1 | 75 | 75 | 0 | 0 | 61 | 61 | 47.5 | 47.5 | 39 | 39 | 52.5 | 52.5 | 75 | 75 | 0 | 0 | 0 | 124472
182.31 | 5.3745 | 106.392 | 0.0027 | 25 | 25 | 0 | 25 | 25.18 | 20 | 19.355 | 25 | 25.02 | 200 | 39 | 39 | 61 | 60.9 | 52.5 | 52.5 | 47.5 | 47.5 | 6.392034 | 0 | 0 | 0 | 0.2 | 0.19355 | 0.25 | 0.2502 | 0 | 0 | 0 | 0 | 0 | 0 | 0 | 0 | 0 | 0 | 0 | 0 | 0 | 0 | 0 | 0 | 0 | 0 | 0 | 0 | 0 | 0 | 0 | 0 | 0 | 0 | 0 | 0 | 0 | 40 | 38.71 | 50 | 50.04 | 0 | 0 | 0 | 0 | 0 | 0 | 0 | 0 | 0 | 0 | 0 | 0 | 0 | 0 | 0 | 0 | 0 | 0 | 0 | 0 | 0 | 0 | -10 | 0 | 0 | Off | 59768.2 | 0 | 25.5 | 24.8 | 1 | 75 | 75 | 0 | 0 | 61 | 60.9 | 47.5 | 47.5 | 39 | 39 | 52.5 | 52.5 | 75 | 75 | 0 | 0 | 0 | 124433
182.65 | 5.3745 | 106.392 | 0.0028 | 25 | 25 | 0 | 25 | 25.19 | 20 | 19.345 | 25 | 25.025 | 200 | 39 | 39 | 61 | 61 | 52.5 | 52.6 | 47.5 | 47.5 | 6.392034 | 0 | 0 | 0 | 0.2 | 0.19345 | 0.25 | 0.25025 | 0 | 0 | 0 | 0 | 0 | 0 | 0 | 0 | 0 | 0 | 0 | 0 | 0 | 0 | 0 | 0 | 0 | 0 | 0 | 0 | 0 | 0 | 0 | 0 | 0 | 0 | 0 | 0 | 0 | 40 | 38.69 | 50 | 50.05 | 0 | 0 | 0 | 0 | 0 | 0 | 0 | 0 | 0 | 0 | 0 | 0 | 0 | 0 | 0 | 0 | 0 | 0 | 0 | 0 | 0 | 0 | -10 | 0 | 0 | Off | 59757.2 | 0 | 25.5 | 25 | 1 | 75 | 75 | 0 | 0 | 61 | 61 | 47.5 | 47.5 | 39 | 39 | 52.5 | 52.6 | 75 | 75 | 0 | 0 | 0 | 124455
182.98 | 5.3745 | 106.392 | 0.0026 | 25 | 25 | 0 | 25 | 25.18 | 20 | 19.39 | 25 | 25.04 | 200 | 39 | 39 | 61 | 61 | 52.5 | 52.5 | 47.5 | 47.4 | 6.392034 | 0 | 0 | 0 | 0.2 | 0.1939 | 0.25 | 0.2504 | 0 | 0 | 0 | 0 | 0 | 0 | 0 | 0 | 0 | 0 | 0 | 0 | 0 | 0 | 0 | 0 | 0 | 0 | 0 | 0 | 0 | 0 | 0 | 0 | 0 | 0 | 0 | 0 | 0 | 40 | 38.78 | 50 | 50.08 | 0 | 0 | 0 | 0 | 0 | 0 | 0 | 0 | 0 | 0 | 0 | 0 | 0 | 0 | 0 | 0 | 0 | 0 | 0 | 0 | 0 | 0 | -10 | 0 | 0 | Off | 59715.9 | 0 | 25.5 | 24.9 | 1 | 75 | 75 | 0 | 0 | 61 | 61 | 47.5 | 47.4 | 39 | 39 | 52.5 | 52.5 | 75 | 75 | 0 | 0 | 0 | 124464
183.32 | 5.3745 | 106.392 | 0.0023 | 25 | 25 | 0 | 25 | 25.17 | 20 | 19.355 | 25 | 24.99 | 200 | 39 | 39 | 61 | 61 | 52.5 | 52.5 | 47.5 | 47.5 | 6.392034 | 0 | 0 | 0 | 0.2 | 0.19355 | 0.25 | 0.2499 | 0 | 0 | 0 | 0 | 0 | 0 | 0 | 0 | 0 | 0 | 0 | 0 | 0 | 0 | 0 | 0 | 0 | 0 | 0 | 0 | 0 | 0 | 0 | 0 | 0 | 0 | 0 | 0 | 0 | 40 | 38.71 | 50 | 49.98 | 0 | 0 | 0 | 0 | 0 | 0 | 0 | 0 | 0 | 0 | 0 | 0 | 0 | 0 | 0 | 0 | 0 | 0 | 0 | 0 | 0 | 0 | -10 | 0 | 0 | Off | 59703.7 | 0 | 25.5 | 24.9 | 1 | 75 | 75 | 0 | 0 | 61 | 61 | 47.5 | 47.5 | 39 | 39 | 52.5 | 52.5 | 75 | 75 | 0 | 0 | 0 | 124434
183.65 | 5.3745 | 106.392 | 0.0021 | 25 | 25 | 0 | 25 | 25.14 | 20 | 19.345 | 25 | 25.045 | 200 | 39 | 39.1 | 61 | 61 | 52.5 | 52.5 | 47.5 | 47.5 | 6.392034 | 0 | 0 | 0 | 0.2 | 0.19345 | 0.25 | 0.25045 | 0 | 0 | 0 | 0 | 0 | 0 | 0 | 0 | 0 | 0 | 0 | 0 | 0 | 0 | 0 | 0 | 0 | 0 | 0 | 0 | 0 | 0 | 0 | 0 | 0 | 0 | 0 | 0 | 0 | 40 | 38.69 | 50 | 50.09 | 0 | 0 | 0 | 0 | 0 | 0 | 0 | 0 | 0 | 0 | 0 | 0 | 0 | 0 | 0 | 0 | 0 | 0 | 0 | 0 | 0 | 0 | -10 | 0 | 0 | Off | 59689.2 | 0 | 25.5 | 24.9 | 1 | 75 | 75 | 0 | 0 | 61 | 61 | 47.5 | 47.5 | 39 | 39.1 | 52.5 | 52.5 | 75 | 75 | 0 | 0 | 0 | 124467
183.98 | 5.3745 | 106.392 | 0.0019 | 25 | 25 | 0 | 25 | 25.16 | 20 | 19.37 | 25 | 25 | 200 | 39 | 39 | 61 | 61 | 52.5 | 52.5 | 47.5 | 47.5 | 6.392034 | 0 | 0 | 0 | 0.2 | 0.1937 | 0.25 | 0.25 | 0 | 0 | 0 | 0 | 0 | 0 | 0 | 0 | 0 | 0 | 0 | 0 | 0 | 0 | 0 | 0 | 0 | 0 | 0 | 0 | 0 | 0 | 0 | 0 | 0 | 0 | 0 | 0 | 0 | 40 | 38.74 | 50 | 50 | 0 | 0 | 0 | 0 | 0 | 0 | 0 | 0 | 0 | 0 | 0 | 0 | 0 | 0 | 0 | 0 | 0 | 0 | 0 | 0 | 0 | 0 | -10 | 0 | 0 | Off | 59674 | 0 | 25.5 | 24.8 | 1 | 75 | 75 | 0 | 0 | 61 | 61 | 47.5 | 47.5 | 39 | 39 | 52.5 | 52.5 | 75 | 75 | 0 | 0 | 0 | 124437
184.32 | 5.3746 | 106.394 | 0.0016 | 25 | 25 | 0 | 25 | 25.18 | 20 | 19.345 | 25 | 25.03 | 200 | 39 | 39 | 61 | 61 | 52.5 | 52.3 | 47.5 | 47.5 | 6.394014 | 0 | 0 | 0 | 0.2 | 0.19345 | 0.25 | 0.2503 | 0 | 0 | 0 | 0 | 0 | 0 | 0 | 0 | 0 | 0 | 0 | 0 | 0 | 0 | 0 | 0 | 0 | 0 | 0 | 0 | 0 | 0 | 0 | 0 | 0 | 0 | 0 | 0 | 0 | 40 | 38.69 | 50 | 50.06 | 0 | 0 | 0 | 0 | 0 | 0 | 0 | 0 | 0 | 0 | 0 | 0 | 0 | 0 | 0 | 0 | 0 | 0 | 0 | 0 | 0 | 0 | -10 | 0 | 0 | Off | 59666.1 | 0 | 25.5 | 24.9 | 1 | 75 | 75 | 0 | 0 | 61 | 61 | 47.5 | 47.5 | 39 | 39 | 52.5 | 52.3 | 75 | 75 | 0 | 1.7 | 0 | 124468
184.65 | 5.3746 | 106.394 | 0.0015 | 25 | 25 | 0 | 25 | 25.19 | 20 | 19.355 | 25 | 25.03 | 200 | 39 | 39 | 61 | 61 | 52.5 | 52.5 | 47.5 | 47.5 | 6.394014 | 0 | 0 | 0 | 0.2 | 0.19355 | 0.25 | 0.2503 | 0 | 0 | 0 | 0 | 0 | 0 | 0 | 0 | 0 | 0 | 0 | 0 | 0 | 0 | 0 | 0 | 0 | 0 | 0 | 0 | 0 | 0 | 0 | 0 | 0 | 0 | 0 | 0 | 0 | 40 | 38.71 | 50 | 50.06 | 0 | 0 | 0 | 0 | 0 | 0 | 0 | 0 | 0 | 0 | 0 | 0 | 0 | 0 | 0 | 0 | 0 | 0 | 0 | 0 | 0 | 0 | -10 | 0 | 0 | Off | 59669.8 | 0 | 25.5 | 24.9 | 1 | 75 | 75 | 0 | 0 | 61 | 61 | 47.5 | 47.5 | 39 | 39 | 52.5 | 52.5 | 75 | 75 | 0 | 0 | 0 | 124459
184.99 | 5.3747 | 106.396 | 0.0014 | 25 | 25 | 0 | 25 | 25.16 | 20 | 19.37 | 25 | 25.03 | 200 | 39 | 39 | 61 | 61 | 52.5 | 52.5 | 47.5 | 47.5 | 6.395993 | 0 | 0 | 0 | 0.2 | 0.1937 | 0.25 | 0.2503 | 0 | 0 | 0 | 0 | 0 | 0 | 0 | 0 | 0 | 0 | 0 | 0 | 0 | 0 | 0 | 0 | 0 | 0 | 0 | 0 | 0 | 0 | 0 | 0 | 0 | 0 | 0 | 0 | 0 | 40 | 38.74 | 50 | 50.06 | 0 | 0 | 0 | 0 | 0 | 0 | 0 | 0 | 0 | 0 | 0 | 0 | 0 | 0 | 0 | 0 | 0 | 0 | 0 | 0 | 0 | 0 | -10 | 0 | 0 | Off | 59649.1 | 0 | 25.5 | 24.9 | 1 | 75 | 75 | 0 | 0 | 61 | 61 | 47.5 | 47.5 | 39 | 39 | 52.5 | 52.5 | 75 | 75 | 0 | 0 | 0 | 124457
185.32 | 5.3747 | 106.396 | 0.0014 | 25 | 25 | 0 | 25 | 25.15 | 20 | 19.37 | 25 | 25.07 | 200 | 39 | 39 | 61 | 61 | 52.5 | 52.5 | 47.5 | 47.5 | 6.395993 | 0 | 0 | 0 | 0.2 | 0.1937 | 0.25 | 0.2507 | 0 | 0 | 0 | 0 | 0 | 0 | 0 | 0 | 0 | 0 | 0 | 0 | 0 | 0 | 0 | 0 | 0 | 0 | 0 | 0 | 0 | 0 | 0 | 0 | 0 | 0 | 0 | 0 | 0 | 40 | 38.74 | 50 | 50.14 | 0 | 0 | 0 | 0 | 0 | 0 | 0 | 0 | 0 | 0 | 0 | 0 | 0 | 0 | 0 | 0 | 0 | 0 | 0 | 0 | 0 | 0 | -10 | 0 | 0 | Off | 59629.9 | 0 | 25.5 | 24.9 | 1 | 75 | 74.9 | 0 | 0 | 61 | 61 | 47.5 | 47.5 | 39 | 39 | 52.5 | 52.5 | 75 | 74.9 | 0 | 0 | 0 | 124484
185.66 | 5.3747 | 106.396 | 0.0013 | 25 | 25 | 0 | 25 | 25.16 | 20 | 19.36 | 25 | 24.995 | 200 | 39 | 39 | 61 | 61 | 52.5 | 52.5 | 47.5 | 47.5 | 6.395993 | 0 | 0 | 0 | 0.2 | 0.1936 | 0.25 | 0.24995 | 0 | 0 | 0 | 0 | 0 | 0 | 0 | 0 | 0 | 0 | 0 | 0 | 0 | 0 | 0 | 0 | 0 | 0 | 0 | 0 | 0 | 0 | 0 | 0 | 0 | 0 | 0 | 0 | 0 | 40 | 38.72 | 50 | 49.99 | 0 | 0 | 0 | 0 | 0 | 0 | 0 | 0 | 0 | 0 | 0 | 0 | 0 | 0 | 0 | 0 | 0 | 0 | 0 | 0 | 0 | 0 | -10 | 0 | 0 | Off | 59594.6 | 0 | 25.5 | 24.8 | 1 | 75 | 74.9 | 0 | 0 | 61 | 61 | 47.5 | 47.5 | 39 | 39 | 52.5 | 52.5 | 75 | 74.9 | 0 | 0 | 0 | 124434
185.99 | 5.3747 | 106.396 | 0.0013 | 25 | 25 | 0 | 25 | 25.17 | 20 | 19.385 | 25 | 25.05 | 200 | 39 | 39 | 61 | 61 | 52.5 | 52.4 | 47.5 | 47.4 | 6.395993 | 0 | 0 | 0 | 0.2 | 0.19385 | 0.25 | 0.2505 | 0 | 0 | 0 | 0 | 0 | 0 | 0 | 0 | 0 | 0 | 0 | 0 | 0 | 0 | 0 | 0 | 0 | 0 | 0 | 0 | 0 | 0 | 0 | 0 | 0 | 0 | 0 | 0 | 0 | 40 | 38.77 | 50 | 50.1 | 0 | 0 | 0 | 0 | 0 | 0 | 0 | 0 | 0 | 0 | 0 | 0 | 0 | 0 | 0 | 0 | 0 | 0 | 0 | 0 | 0 | 0 | -10 | 0 | 0 | Off | 59602.4 | 0 | 25.5 | 24.9 | 1 | 75 | 75 | 0 | 0 | 61 | 61 | 47.5 | 47.4 | 39 | 39 | 52.5 | 52.4 | 75 | 75 | 0 | 0 | 0 | 124480
186.32 | 5.3747 | 106.396 | 0.0013 | 25 | 25 | 0 | 25 | 25.16 | 20 | 19.385 | 25 | 25.005 | 200 | 39 | 39.1 | 61 | 61 | 52.5 | 52.5 | 47.5 | 47.5 | 6.395993 | 0 | 0 | 0 | 0.2 | 0.19385 | 0.25 | 0.25005 | 0 | 0 | 0 | 0 | 0 | 0 | 0 | 0 | 0 | 0 | 0 | 0 | 0 | 0 | 0 | 0 | 0 | 0 | 0 | 0 | 0 | 0 | 0 | 0 | 0 | 0 | 0 | 0 | 0 | 40 | 38.77 | 50 | 50.01 | 0 | 0 | 0 | 0 | 0 | 0 | 0 | 0 | 0 | 0 | 0 | 0 | 0 | 0 | 0 | 0 | 0 | 0 | 0 | 0 | 0 | 0 | -10 | 0 | 0 | Off | 59611.8 | 0 | 25.5 | 25 | 1 | 75 | 75 | 0 | 0 | 61 | 61 | 47.5 | 47.5 | 39 | 39.1 | 52.5 | 52.5 | 75 | 75 | 0 | 0 | 0 | 124441
186.66 | 5.3747 | 106.396 | 0.0012 | 25 | 25 | 0 | 25 | 25.16 | 20 | 19.38 | 25 | 25.005 | 200 | 39 | 39 | 61 | 61 | 52.5 | 52.6 | 47.5 | 47.5 | 6.395993 | 0 | 0 | 0 | 0.2 | 0.1938 | 0.25 | 0.25005 | 0 | 0 | 0 | 0 | 0 | 0 | 0 | 0 | 0 | 0 | 0 | 0 | 0 | 0 | 0 | 0 | 0 | 0 | 0 | 0 | 0 | 0 | 0 | 0 | 0 | 0 | 0 | 0 | 0 | 40 | 38.76 | 50 | 50.01 | 0 | 0 | 0 | 0 | 0 | 0 | 0 | 0 | 0 | 0 | 0 | 0 | 0 | 0 | 0 | 0 | 0 | 0 | 0 | 0 | 0 | 0 | -10 | 0 | 0 | Off | 59614.5 | 0 | 25.5 | 25 | 1 | 75 | 75 | 0 | 0 | 61 | 61 | 47.5 | 47.5 | 39 | 39 | 52.5 | 52.6 | 75 | 75 | 0 | 0 | 0 | 124466
186.99 | 5.3747 | 106.396 | 0.0011 | 25 | 25 | 0 | 25 | 25.16 | 20 | 19.37 | 25 | 25.05 | 200 | 39 | 39 | 61 | 61 | 52.5 | 52.5 | 47.5 | 47.5 | 6.395993 | 0 | 0 | 0 | 0.2 | 0.1937 | 0.25 | 0.2505 | 0 | 0 | 0 | 0 | 0 | 0 | 0 | 0 | 0 | 0 | 0 | 0 | 0 | 0 | 0 | 0 | 0 | 0 | 0 | 0 | 0 | 0 | 0 | 0 | 0 | 0 | 0 | 0 | 0 | 40 | 38.74 | 50 | 50.1 | 0 | 0 | 0 | 0 | 0 | 0 | 0 | 0 | 0 | 0 | 0 | 0 | 0 | 0 | 0 | 0 | 0 | 0 | 0 | 0 | 0 | 0 | -10 | 0 | 0 | Off | 59607.4 | 0 | 25.5 | 24.9 | 1 | 75 | 75 | 0 | 0 | 61 | 61 | 47.5 | 47.5 | 39 | 39 | 52.5 | 52.5 | 75 | 75 | 0 | 0 | 0 | 124473
187.32 | 5.3747 | 106.396 | 0.0011 | 25 | 25 | 0 | 25 | 25.15 | 20 | 19.355 | 25 | 24.99 | 200 | 39 | 39 | 61 | 61 | 52.5 | 52.5 | 47.5 | 47.5 | 6.395993 | 0 | 0 | 0 | 0.2 | 0.19355 | 0.25 | 0.2499 | 0 | 0 | 0 | 0 | 0 | 0 | 0 | 0 | 0 | 0 | 0 | 0 | 0 | 0 | 0 | 0 | 0 | 0 | 0 | 0 | 0 | 0 | 0 | 0 | 0 | 0 | 0 | 0 | 0 | 40 | 38.71 | 50 | 49.98 | 0 | 0 | 0 | 0 | 0 | 0 | 0 | 0 | 0 | 0 | 0 | 0 | 0 | 0 | 0 | 0 | 0 | 0 | 0 | 0 | 0 | 0 | -10 | 0 | 0 | Off | 59595.9 | 0 | 25.5 | 24.9 | 1 | 75 | 74.9 | 0 | 0 | 61 | 61 | 47.5 | 47.5 | 39 | 39 | 52.5 | 52.5 | 75 | 74.9 | 0 | 0 | 0 | 124433
187.66 | 5.3747 | 106.396 | 0.0011 | 25 | 25 | 0 | 25 | 25.16 | 20 | 19.37 | 25 | 25.05 | 200 | 39 | 39 | 61 | 61 | 52.5 | 52.5 | 47.5 | 47.5 | 6.395993 | 0 | 0 | 0 | 0.2 | 0.1937 | 0.25 | 0.2505 | 0 | 0 | 0 | 0 | 0 | 0 | 0 | 0 | 0 | 0 | 0 | 0 | 0 | 0 | 0 | 0 | 0 | 0 | 0 | 0 | 0 | 0 | 0 | 0 | 0 | 0 | 0 | 0 | 0 | 40 | 38.74 | 50 | 50.1 | 0 | 0 | 0 | 0 | 0 | 0 | 0 | 0 | 0 | 0 | 0 | 0 | 0 | 0 | 0 | 0 | 0 | 0 | 0 | 0 | 0 | 0 | -10 | 0 | 0 | Off | 59612.7 | 0 | 25.5 | 25 | 1 | 75 | 75 | 0 | 0 | 61 | 61 | 47.5 | 47.5 | 39 | 39 | 52.5 | 52.5 | 75 | 75 | 0 | 0 | 0 | 124477
187.99 | 5.3747 | 106.396 | 0.001 | 25 | 25 | 0 | 25 | 25.16 | 20 | 19.395 | 25 | 25.005 | 200 | 39 | 39 | 61 | 61 | 52.5 | 52.5 | 47.5 | 47.4 | 6.395993 | 0 | 0 | 0 | 0.2 | 0.19395 | 0.25 | 0.25005 | 0 | 0 | 0 | 0 | 0 | 0 | 0 | 0 | 0 | 0 | 0 | 0 | 0 | 0 | 0 | 0 | 0 | 0 | 0 | 0 | 0 | 0 | 0 | 0 | 0 | 0 | 0 | 0 | 0 | 40 | 38.79 | 50 | 50.01 | 0 | 0 | 0 | 0 | 0 | 0 | 0 | 0 | 0 | 0 | 0 | 0 | 0 | 0 | 0 | 0 | 0 | 0 | 0 | 0 | 0 | 0 | -10 | 0 | 0 | Off | 59609.1 | 0 | 25.5 | 24.9 | 1 | 75 | 74.9 | 0 | 0 | 61 | 61 | 47.5 | 47.4 | 39 | 39 | 52.5 | 52.5 | 75 | 74.9 | 0 | 0 | 0 | 124435
188.33 | 5.3747 | 106.396 | 0.0009 | 25 | 25 | 0 | 25 | 25.14 | 20 | 19.36 | 25 | 25.03 | 200 | 39 | 39 | 61 | 61 | 52.5 | 52.5 | 47.5 | 47.5 | 6.395993 | 0 | 0 | 0 | 0.2 | 0.1936 | 0.25 | 0.2503 | 0 | 0 | 0 | 0 | 0 | 0 | 0 | 0 | 0 | 0 | 0 | 0 | 0 | 0 | 0 | 0 | 0 | 0 | 0 | 0 | 0 | 0 | 0 | 0 | 0 | 0 | 0 | 0 | 0 | 40 | 38.72 | 50 | 50.06 | 0 | 0 | 0 | 0 | 0 | 0 | 0 | 0 | 0 | 0 | 0 | 0 | 0 | 0 | 0 | 0 | 0 | 0 | 0 | 0 | 0 | 0 | -10 | 0 | 0 | Off | 59609.9 | 0 | 25.5 | 25 | 1 | 75 | 75.1 | 0 | 0 | 61 | 61 | 47.5 | 47.5 | 39 | 39 | 52.5 | 52.5 | 75 | 75.1 | 0 | 2.4 | 0 | 124460
188.66 | 5.3747 | 106.396 | 0.0007 | 25 | 25 | 0 | 25 | 25.16 | 20 | 19.38 | 25 | 24.995 | 200 | 39 | 39 | 61 | 61 | 52.5 | 52.5 | 47.5 | 47.5 | 6.395993 | 0 | 0 | 0 | 0.2 | 0.1938 | 0.25 | 0.24995 | 0 | 0 | 0 | 0 | 0 | 0 | 0 | 0 | 0 | 0 | 0 | 0 | 0 | 0 | 0 | 0 | 0 | 0 | 0 | 0 | 0 | 0 | 0 | 0 | 0 | 0 | 0 | 0 | 0 | 40 | 38.76 | 50 | 49.99 | 0 | 0 | 0 | 0 | 0 | 0 | 0 | 0 | 0 | 0 | 0 | 0 | 0 | 0 | 0 | 0 | 0 | 0 | 0 | 0 | 0 | 0 | -10 | 0 | 0 | Off | 59610 | 0 | 25.5 | 24.9 | 1 | 75 | 75 | 0 | 0 | 61 | 61 | 47.5 | 47.5 | 39 | 39 | 52.5 | 52.5 | 75 | 75 | 0 | 0 | 0 | 124437
189 | 5.3747 | 106.396 | 0.0005 | 25 | 25 | 0 | 25 | 25.16 | 20 | 19.38 | 25 | 24.995 | 200 | 39 | 39 | 61 | 61 | 52.5 | 52.5 | 47.5 | 47.5 | 6.395993 | 0 | 0 | 0 | 0.2 | 0.1938 | 0.25 | 0.24995 | 0 | 0 | 0 | 0 | 0 | 0 | 0 | 0 | 0 | 0 | 0 | 0 | 0 | 0 | 0 | 0 | 0 | 0 | 0 | 0 | 0 | 0 | 0 | 0 | 0 | 0 | 0 | 0 | 0 | 40 | 38.76 | 50 | 49.99 | 0 | 0 | 0 | 0 | 0 | 0 | 0 | 0 | 0 | 0 | 0 | 0 | 0 | 0 | 0 | 0 | 0 | 0 | 0 | 0 | 0 | 0 | -10 | 0 | 0 | Off | 59616.6 | 0 | 25.5 | 25 | 1 | 75 | 75 | 0 | 0 | 61 | 61 | 47.5 | 47.5 | 39 | 39 | 52.5 | 52.5 | 75 | 75 | 0 | 0 | 0 | 124437
189.33 | 5.3747 | 106.396 | 0.0002 | 25 | 25 | 0 | 25 | 25.15 | 20 | 19.375 | 25 | 25.05 | 200 | 39 | 39 | 61 | 61 | 52.5 | 52.5 | 47.5 | 47.5 | 6.395993 | 0 | 0 | 0 | 0.2 | 0.19375 | 0.25 | 0.2505 | 0 | 0 | 0 | 0 | 0 | 0 | 0 | 0 | 0 | 0 | 0 | 0 | 0 | 0 | 0 | 0 | 0 | 0 | 0 | 0 | 0 | 0 | 0 | 0 | 0 | 0 | 0 | 0 | 0 | 40 | 38.75 | 50 | 50.1 | 0 | 0 | 0 | 0 | 0 | 0 | 0 | 0 | 0 | 0 | 0 | 0 | 0 | 0 | 0 | 0 | 0 | 0 | 0 | 0 | 0 | 0 | -10 | 0 | 0 | Off | 59601 | 0 | 25.5 | 25 | 1 | 75 | 75 | 0 | 0 | 61 | 61 | 47.5 | 47.5 | 39 | 39 | 52.5 | 52.5 | 75 | 75 | 0 | 0 | 0 | 124467
189.66 | 5.3747 | 106.396 | 0.0001 | 25 | 25 | 0 | 25 | 25.15 | 20 | 19.37 | 25 | 25.005 | 200 | 39 | 38.9 | 61 | 61 | 52.5 | 52.5 | 47.5 | 47.5 | 6.395993 | 0 | 0 | 0 | 0.2 | 0.1937 | 0.25 | 0.25005 | 0 | 0 | 0 | 0 | 0 | 0 | 0 | 0 | 0 | 0 | 0 | 0 | 0 | 0 | 0 | 0 | 0 | 0 | 0 | 0 | 0 | 0 | 0 | 0 | 0 | 0 | 0 | 0 | 0 | 40 | 38.74 | 50 | 50.01 | 0 | 0 | 0 | 0 | 0 | 0 | 0 | 0 | 0 | 0 | 0 | 0 | 0 | 0 | 0 | 0 | 0 | 0 | 0 | 0 | 0 | 0 | -10 | 0 | 0 | Off | 59600.2 | 0 | 25.5 | 24.9 | 1 | 75 | 74.9 | 0 | 0 | 61 | 61 | 47.5 | 47.5 | 39 | 38.9 | 52.5 | 52.5 | 75 | 74.9 | 0 | 0 | 0 | 124431
190 | 5.3747 | 106.396 | 0 | 25 | 25 | 0 | 25 | 25.16 | 20 | 19.37 | 25 | 25.03 | 200 | 39 | 39 | 61 | 61.1 | 52.5 | 52.4 | 47.5 | 47.5 | 6.395993 | 0 | 0 | 0 | 0.2 | 0.1937 | 0.25 | 0.2503 | 0 | 0 | 0 | 0 | 0 | 0 | 0 | 0 | 0 | 0 | 0 | 0 | 0 | 0 | 0 | 0 | 0 | 0 | 0 | 0 | 0 | 0 | 0 | 0 | 0 | 0 | 0 | 0 | 0 | 40 | 38.74 | 50 | 50.06 | 0 | 0 | 0 | 0 | 0 | 0 | 0 | 0 | 0 | 0 | 0 | 0 | 0 | 0 | 0 | 0 | 0 | 0 | 0 | 0 | 0 | 0 | -10 | 0 | 0 | Off | 59601 | 0 | 25.5 | 24.8 | 1 | 75 | 75 | 0 | 0 | 61 | 61.1 | 47.5 | 47.5 | 39 | 39 | 52.5 | 52.4 | 75 | 75 | 0 | 0.3 | 0 | 124464
190.33 | 5.3747 | 106.396 | 0 | 25 | 25 | 0 | 25 | 25.17 | 20 | 19.38 | 25 | 25.045 | 200 | 39 | 39 | 61 | 61 | 52.5 | 52.5 | 47.5 | 47.5 | 6.395993 | 0 | 0 | 0 | 0.2 | 0.1938 | 0.25 | 0.25045 | 0 | 0 | 0 | 0 | 0 | 0 | 0 | 0 | 0 | 0 | 0 | 0 | 0 | 0 | 0 | 0 | 0 | 0 | 0 | 0 | 0 | 0 | 0 | 0 | 0 | 0 | 0 | 0 | 0 | 40 | 38.76 | 50 | 50.09 | 0 | 0 | 0 | 0 | 0 | 0 | 0 | 0 | 0 | 0 | 0 | 0 | 0 | 0 | 0 | 0 | 0 | 0 | 0 | 0 | 0 | 0 | -10 | 0 | 0 | Off | 59602.6 | 0 | 25.5 | 24.9 | 1 | 75 | 75 | 0 | 0 | 61 | 61 | 47.5 | 47.5 | 39 | 39 | 52.5 | 52.5 | 75 | 75 | 0 | 0 | 0 | 124435
190.66 | 5.3747 | 106.396 | 0 | 25 | 25 | 0 | 25 | 25.17 | 20 | 19.39 | 25 | 25.02 | 200 | 39 | 39.1 | 61 | 61 | 52.5 | 52.6 | 47.5 | 47.5 | 6.395993 | 0 | 0 | 0 | 0.2 | 0.1939 | 0.25 | 0.2502 | 0 | 0 | 0 | 0 | 0 | 0 | 0 | 0 | 0 | 0 | 0 | 0 | 0 | 0 | 0 | 0 | 0 | 0 | 0 | 0 | 0 | 0 | 0 | 0 | 0 | 0 | 0 | 0 | 0 | 40 | 38.78 | 50 | 50.04 | 0 | 0 | 0 | 0 | 0 | 0 | 0 | 0 | 0 | 0 | 0 | 0 | 0 | 0 | 0 | 0 | 0 | 0 | 0 | 0 | 0 | 0 | -10 | 0 | 0 | Off | 59617 | 0 | 25.5 | 24.9 | 1 | 75 | 75 | 0 | 0 | 61 | 61 | 47.5 | 47.5 | 39 | 39.1 | 52.5 | 52.6 | 75 | 75 | 0 | 0 | 0 | 124458
191 | 5.3747 | 106.396 | 0 | 25 | 25 | 0 | 25 | 25.16 | 20 | 19.37 | 25 | 25.055 | 200 | 39 | 39 | 61 | 61 | 52.5 | 52.5 | 47.5 | 47.5 | 6.395993 | 0 | 0 | 0 | 0.2 | 0.1937 | 0.25 | 0.25055 | 0 | 0 | 0 | 0 | 0 | 0 | 0 | 0 | 0 | 0 | 0 | 0 | 0 | 0 | 0 | 0 | 0 | 0 | 0 | 0 | 0 | 0 | 0 | 0 | 0 | 0 | 0 | 0 | 0 | 40 | 38.74 | 50 | 50.11 | 0 | 0 | 0 | 0 | 0 | 0 | 0 | 0 | 0 | 0 | 0 | 0 | 0 | 0 | 0 | 0 | 0 | 0 | 0 | 0 | 0 | 0 | -10 | 0 | 0 | Off | 59622.7 | 0 | 25.5 | 24.9 | 1 | 75 | 75 | 0 | 0 | 61 | 61 | 47.5 | 47.5 | 39 | 39 | 52.5 | 52.5 | 75 | 75 | 0 | 0 | 0 | 124475
191.33 | 5.3747 | 106.396 | 0 | 25 | 25 | 0 | 25 | 25.15 | 20 | 19.37 | 25 | 25 | 200 | 39 | 39 | 61 | 61 | 52.5 | 52.5 | 47.5 | 47.5 | 6.395993 | 0 | 0 | 0 | 0.2 | 0.1937 | 0.25 | 0.25 | 0 | 0 | 0 | 0 | 0 | 0 | 0 | 0 | 0 | 0 | 0 | 0 | 0 | 0 | 0 | 0 | 0 | 0 | 0 | 0 | 0 | 0 | 0 | 0 | 0 | 0 | 0 | 0 | 0 | 40 | 38.74 | 50 | 50 | 0 | 0 | 0 | 0 | 0 | 0 | 0 | 0 | 0 | 0 | 0 | 0 | 0 | 0 | 0 | 0 | 0 | 0 | 0 | 0 | 0 | 0 | -10 | 0 | 0 | Off | 59634.3 | 0 | 25.5 | 24.9 | 1 | 75 | 75 | 0 | 0 | 61 | 61 | 47.5 | 47.5 | 39 | 39 | 52.5 | 52.5 | 75 | 75 | 0 | 0 | 0 | 124433
191.67 | 5.3747 | 106.396 | 0 | 25 | 25 | 0 | 25 | 25.16 | 20 | 19.38 | 25 | 25.06 | 200 | 39 | 39 | 61 | 61 | 52.5 | 52.5 | 47.5 | 47.5 | 6.395993 | 0 | 0 | 0 | 0.2 | 0.1938 | 0.25 | 0.2506 | 0 | 0 | 0 | 0 | 0 | 0 | 0 | 0 | 0 | 0 | 0 | 0 | 0 | 0 | 0 | 0 | 0 | 0 | 0 | 0 | 0 | 0 | 0 | 0 | 0 | 0 | 0 | 0 | 0 | 40 | 38.76 | 50 | 50.12 | 0 | 0 | 0 | 0 | 0 | 0 | 0 | 0 | 0 | 0 | 0 | 0 | 0 | 0 | 0 | 0 | 0 | 0 | 0 | 0 | 0 | 0 | -10 | 0 | 0 | Off | 59624.9 | 0 | 25.5 | 25 | 1 | 75 | 75 | 0 | 0 | 61 | 61 | 47.5 | 47.5 | 39 | 39 | 52.5 | 52.5 | 75 | 75 | 0 | 0 | 0 | 124476
192 | 5.3747 | 106.396 | 0 | 25 | 25 | 0 | 25 | 25.15 | 20 | 19.365 | 25 | 25.01 | 200 | 39 | 39 | 61 | 61 | 52.5 | 52.5 | 47.5 | 47.5 | 6.395993 | 0 | 0 | 0 | 0.2 | 0.19365 | 0.25 | 0.2501 | 0 | 0 | 0 | 0 | 0 | 0 | 0 | 0 | 0 | 0 | 0 | 0 | 0 | 0 | 0 | 0 | 0 | 0 | 0 | 0 | 0 | 0 | 0 | 0 | 0 | 0 | 0 | 0 | 0 | 40 | 38.73 | 50 | 50.02 | 0 | 0 | 0 | 0 | 0 | 0 | 0 | 0 | 0 | 0 | 0 | 0 | 0 | 0 | 0 | 0 | 0 | 0 | 0 | 0 | 0 | 0 | -10 | 0 | 0 | Off | 59632.9 | 0 | 25.5 | 24.8 | 1 | 75 | 75 | 0 | 0 | 61 | 61 | 47.5 | 47.5 | 39 | 39 | 52.5 | 52.5 | 75 | 75 | 0 | 0 | 0 | 124434
192.34 | 5.3747 | 106.396 | 0 | 25 | 25 | 0 | 25 | 25.16 | 20 | 19.375 | 25 | 25.045 | 200 | 39 | 39 | 61 | 61 | 52.5 | 52.6 | 47.5 | 47.5 | 6.395993 | 0 | 0 | 0 | 0.2 | 0.19375 | 0.25 | 0.25045 | 0 | 0 | 0 | 0 | 0 | 0 | 0 | 0 | 0 | 0 | 0 | 0 | 0 | 0 | 0 | 0 | 0 | 0 | 0 | 0 | 0 | 0 | 0 | 0 | 0 | 0 | 0 | 0 | 0 | 40 | 38.75 | 50 | 50.09 | 0 | 0 | 0 | 0 | 0 | 0 | 0 | 0 | 0 | 0 | 0 | 0 | 0 | 0 | 0 | 0 | 0 | 0 | 0 | 0 | 0 | 0 | -10 | 0 | 0 | Off | 59631.8 | 0 | 25.5 | 24.9 | 1 | 75 | 75 | 0 | 0 | 61 | 61 | 47.5 | 47.5 | 39 | 39 | 52.5 | 52.6 | 75 | 75 | 0 | 0.6 | 0 | 124469
192.67 | 5.3747 | 106.396 | 0 | 25 | 25 | 0 | 25 | 25.16 | 20 | 19.37 | 25 | 25.025 | 200 | 39 | 39 | 61 | 60.9 | 52.5 | 52.5 | 47.5 | 47.5 | 6.395993 | 0 | 0 | 0 | 0.2 | 0.1937 | 0.25 | 0.25025 | 0 | 0 | 0 | 0 | 0 | 0 | 0 | 0 | 0 | 0 | 0 | 0 | 0 | 0 | 0 | 0 | 0 | 0 | 0 | 0 | 0 | 0 | 0 | 0 | 0 | 0 | 0 | 0 | 0 | 40 | 38.74 | 50 | 50.05 | 0 | 0 | 0 | 0 | 0 | 0 | 0 | 0 | 0 | 0 | 0 | 0 | 0 | 0 | 0 | 0 | 0 | 0 | 0 | 0 | 0 | 0 | -10 | 0 | 0 | Off | 59633.8 | 0 | 25.5 | 24.9 | 1 | 75 | 75 | 0 | 0 | 61 | 60.9 | 47.5 | 47.5 | 39 | 39 | 52.5 | 52.5 | 75 | 75 | 0 | 0 | 0 | 124446
193.01 | 5.3747 | 106.396 | 0 | 25 | 25 | 0 | 25 | 25.14 | 20 | 19.37 | 25 | 25.005 | 200 | 39 | 39.1 | 61 | 61 | 52.5 | 52.5 | 47.5 | 47.5 | 6.395993 | 0 | 0 | 0 | 0.2 | 0.1937 | 0.25 | 0.25005 | 0 | 0 | 0 | 0 | 0 | 0 | 0 | 0 | 0 | 0 | 0 | 0 | 0 | 0 | 0 | 0 | 0 | 0 | 0 | 0 | 0 | 0 | 0 | 0 | 0 | 0 | 0 | 0 | 0 | 40 | 38.74 | 50 | 50.01 | 0 | 0 | 0 | 0 | 0 | 0 | 0 | 0 | 0 | 0 | 0 | 0 | 0 | 0 | 0 | 0 | 0 | 0 | 0 | 0 | 0 | 0 | -10 | 0 | 0 | Off | 59645 | 0 | 25.5 | 25 | 1 | 75 | 75 | 0 | 0 | 61 | 61 | 47.5 | 47.5 | 39 | 39.1 | 52.5 | 52.5 | 75 | 75 | 0 | 0 | 0 | 124454
193.34 | 5.3747 | 106.396 | 0 | 25 | 25 | 0 | 25 | 25.15 | 20 | 19.37 | 25 | 25.045 | 200 | 39 | 38.9 | 61 | 61 | 52.5 | 52.5 | 47.5 | 47.5 | 6.395993 | 0 | 0 | 0 | 0.2 | 0.1937 | 0.25 | 0.25045 | 0 | 0 | 0 | 0 | 0 | 0 | 0 | 0 | 0 | 0 | 0 | 0 | 0 | 0 | 0 | 0 | 0 | 0 | 0 | 0 | 0 | 0 | 0 | 0 | 0 | 0 | 0 | 0 | 0 | 40 | 38.74 | 50 | 50.09 | 0 | 0 | 0 | 0 | 0 | 0 | 0 | 0 | 0 | 0 | 0 | 0 | 0 | 0 | 0 | 0 | 0 | 0 | 0 | 0 | 0 | 0 | -10 | 0 | 0 | Off | 59673 | 0 | 25.5 | 25 | 1 | 75 | 74.9 | 0 | 0 | 61 | 61 | 47.5 | 47.5 | 39 | 38.9 | 52.5 | 52.5 | 75 | 74.9 | 0 | 0 | 0 | 124476
193.67 | 5.3747 | 106.396 | 0 | 25 | 25 | 0 | 25 | 25.15 | 20 | 19.39 | 25 | 25.005 | 200 | 39 | 39 | 61 | 61.1 | 52.5 | 52.5 | 47.5 | 47.5 | 6.395993 | 0 | 0 | 0 | 0.2 | 0.1939 | 0.25 | 0.25005 | 0 | 0 | 0 | 0 | 0 | 0 | 0 | 0 | 0 | 0 | 0 | 0 | 0 | 0 | 0 | 0 | 0 | 0 | 0 | 0 | 0 | 0 | 0 | 0 | 0 | 0 | 0 | 0 | 0 | 40 | 38.78 | 50 | 50.01 | 0 | 0 | 0 | 0 | 0 | 0 | 0 | 0 | 0 | 0 | 0 | 0 | 0 | 0 | 0 | 0 | 0 | 0 | 0 | 0 | 0 | 0 | -10 | 0 | 0 | Off | 59667.8 | 0 | 25.5 | 24.9 | 1 | 75 | 75.1 | 0 | 0 | 61 | 61.1 | 47.5 | 47.5 | 39 | 39 | 52.5 | 52.5 | 75 | 75.1 | 0 | 0 | 0 | 124441
194.01 | 5.3747 | 106.396 | 0 | 25 | 25 | 0 | 25 | 25.16 | 20 | 19.37 | 20 | 25.055 | 200 | 39 | 39 | 61 | 61 | 43 | 43 | 57 | 57 | 6.395993 | 0 | 0 | 0 | 0.2 | 0.1937 | 0.2 | 0.25055 | 0 | 0 | 0 | 0 | 0 | 0 | 0 | 0 | 0 | 0 | 0 | 0 | 0 | 0 | 0 | 0 | 0 | 0 | 0 | 0 | 0 | 0 | 0 | 0 | 0 | 0 | 0 | 0 | 0 | 40 | 38.74 | 40 | 50.11 | 0 | 0 | 0 | 0 | 0 | 0 | 0 | 0 | 0 | 0 | 0 | 0 | 0 | 0 | 0 | 0 | 0 | 0 | 0 | 0 | 0 | 0 | -10 | 0 | 0 | Off | 59685.9 | 0 | 25.5 | 24.9 | 1 | 75 | 74.9 | 0 | 0 | 61 | 61 | 57 | 57 | 39 | 39 | 43 | 43 | 75 | 74.9 | 0 | 0 | 0 | 124474
194.34 | 5.3747 | 106.396 | 0 | 25 | 25 | 0 | 25 | 25.15 | 20 | 19.385 | 20 | 21.41 | 200 | 39 | 39 | 61 | 61 | 43 | 42.8 | 57 | 57 | 6.395993 | 0 | 0 | 0 | 0.2 | 0.19385 | 0.2 | 0.2141 | 0 | 0 | 0 | 0 | 0 | 0 | 0 | 0 | 0 | 0 | 0 | 0 | 0 | 0 | 0 | 0 | 0 | 0 | 0 | 0 | 0 | 0 | 0 | 0 | 0 | 0 | 0 | 0 | 0 | 40 | 38.77 | 40 | 42.82 | 0 | 0 | 0 | 0 | 0 | 0 | 0 | 0 | 0 | 0 | 0 | 0 | 0 | 0 | 0 | 0 | 0 | 0 | 0 | 0 | 0 | 0 | -10 | 0 | 0 | Off | 59686.7 | 0 | 25.5 | 24.9 | 1 | 75 | 75 | 0 | 0 | 61 | 61 | 57 | 57 | 39 | 39 | 43 | 42.8 | 75 | 75 | 0 | 0.7 | 0 | 122181
194.68 | 5.3747 | 106.396 | 0 | 25 | 25 | 0 | 25 | 25.15 | 20 | 19.385 | 20 | 20.255 | 200 | 39 | 39 | 61 | 61 | 43 | 43 | 57 | 57 | 6.395993 | 0 | 0 | 0 | 0.2 | 0.19385 | 0.2 | 0.20255 | 0 | 0 | 0 | 0 | 0 | 0 | 0 | 0 | 0 | 0 | 0 | 0 | 0 | 0 | 0 | 0 | 0 | 0 | 0 | 0 | 0 | 0 | 0 | 0 | 0 | 0 | 0 | 0 | 0 | 40 | 38.77 | 40 | 40.51 | 0 | 0 | 0 | 0 | 0 | 0 | 0 | 0 | 0 | 0 | 0 | 0 | 0 | 0 | 0 | 0 | 0 | 0 | 0 | 0 | 0 | 0 | -10 | 0 | 0 | Off | 59692.2 | 0 | 25.5 | 25 | 1 | 75 | 75 | 0 | 0 | 61 | 61 | 57 | 57 | 39 | 39 | 43 | 43 | 75 | 75 | 0 | 0 | 0 | 121444
195.01 | 5.3737 | 106.3762 | -0.0006 | 25 | 25 | 0 | 25 | 25.15 | 20 | 19.385 | 20 | 20.215 | 200 | 39 | 39 | 61 | 61 | 43 | 43 | 57 | 57 | 6.376198 | 0 | 0 | 0 | 0.2 | 0.19385 | 0.2 | 0.20215 | 0 | 0 | 0 | 0 | 0 | 0 | 0 | 0 | 0 | 0 | 0 | 0 | 0 | 0 | 0 | 0 | 0 | 0 | 0 | 0 | 0 | 0 | 0 | 0 | 0 | 0 | 0 | 0 | 0 | 40 | 38.77 | 40 | 40.43 | 0 | 0 | 0 | 0 | 0 | 0 | 0 | 0 | 0 | 0 | 0 | 0 | 0 | 0 | 0 | 0 | 0 | 0 | 0 | 0 | 0 | 0 | -10 | 0 | 0 | Off | 59691.3 | 0 | 25.5 | 24.9 | 1 | 75 | 75 | 0 | 0 | 61 | 61 | 57 | 57 | 39 | 39 | 43 | 43 | 75 | 75 | 0 | 0 | 0 | 121425
195.34 | 5.3713 | 106.3287 | -0.0037 | 25 | 25 | 0 | 25 | 25.15 | 20 | 19.37 | 20 | 20.2 | 200 | 39 | 39 | 61 | 60.9 | 43 | 43 | 57 | 57 | 6.328688 | 0 | 0 | 0 | 0.2 | 0.1937 | 0.2 | 0.202 | 0 | 0 | 0 | 0 | 0 | 0 | 0 | 0 | 0 | 0 | 0 | 0 | 0 | 0 | 0 | 0 | 0 | 0 | 0 | 0 | 0 | 0 | 0 | 0 | 0 | 0 | 0 | 0 | 0 | 40 | 38.74 | 40 | 40.4 | 0 | 0 | 0 | 0 | 0 | 0 | 0 | 0 | 0 | 0 | 0 | 0 | 0 | 0 | 0 | 0 | 0 | 0 | 0 | 0 | 0 | 0 | -10 | 0 | 0 | Off | 59652.1 | 0 | 25.5 | 24.9 | 1 | 75 | 74.9 | 0 | 0 | 61 | 60.9 | 57 | 57 | 39 | 39 | 43 | 43 | 75 | 74.9 | 0 | 0 | 0 | 121418
195.68 | 5.3691 | 106.2851 | -0.0099 | 25 | 25 | 0 | 25 | 25.16 | 20 | 19.37 | 20 | 20.21 | 200 | 39 | 39 | 61 | 61 | 43 | 43 | 57 | 57 | 6.285137 | 0 | 0 | 0 | 0.2 | 0.1937 | 0.2 | 0.2021 | 0 | 0 | 0 | 0 | 0 | 0 | 0 | 0 | 0 | 0 | 0 | 0 | 0 | 0 | 0 | 0 | 0 | 0 | 0 | 0 | 0 | 0 | 0 | 0 | 0 | 0 | 0 | 0 | 0 | 40 | 38.74 | 40 | 40.42 | 0 | 0 | 0 | 0 | 0 | 0 | 0 | 0 | 0 | 0 | 0 | 0 | 0 | 0 | 0 | 0 | 0 | 0 | 0 | 0 | 0 | 0 | -10 | 0 | 0 | Off | 59553.3 | 0 | 25.5 | 24.8 | 1 | 75 | 74.9 | 0 | 0 | 61 | 61 | 57 | 57 | 39 | 39 | 43 | 43 | 75 | 74.9 | 0 | 0 | 0 | 121421
196.01 | 5.3674 | 106.2515 | -0.0179 | 25 | 25 | 0 | 25 | 25.14 | 20 | 19.37 | 20 | 20.215 | 200 | 39 | 39 | 61 | 61 | 43 | 43 | 57 | 57 | 6.251485 | 0 | 0 | 0 | 0.2 | 0.1937 | 0.2 | 0.20215 | 0 | 0 | 0 | 0 | 0 | 0 | 0 | 0 | 0 | 0 | 0 | 0 | 0 | 0 | 0 | 0 | 0 | 0 | 0 | 0 | 0 | 0 | 0 | 0 | 0 | 0 | 0 | 0 | 0 | 40 | 38.74 | 40 | 40.43 | 0 | 0 | 0 | 0 | 0 | 0 | 0 | 0 | 0 | 0 | 0 | 0 | 0 | 0 | 0 | 0 | 0 | 0 | 0 | 0 | 0 | 0 | -10 | 0 | 0 | Off | 59387.1 | 0 | 25.5 | 24.9 | 1 | 75 | 75 | 0 | 0 | 61 | 61 | 57 | 57 | 39 | 39 | 43 | 43 | 75 | 75 | 0 | 2.3 | 0 | 121427
196.35 | 5.3666 | 106.2356 | -0.0262 | 25 | 25 | 0 | 25 | 25.14 | 20 | 19.395 | 20 | 20.205 | 200 | 39 | 39 | 61 | 61 | 43 | 43 | 57 | 57 | 6.235648 | 0 | 0 | 0 | 0.2 | 0.19395 | 0.2 | 0.20205 | 0 | 0 | 0 | 0 | 0 | 0 | 0 | 0 | 0 | 0 | 0 | 0 | 0 | 0 | 0 | 0 | 0 | 0 | 0 | 0 | 0 | 0 | 0 | 0 | 0 | 0 | 0 | 0 | 0 | 40 | 38.79 | 40 | 40.41 | 0 | 0 | 0 | 0 | 0 | 0 | 0 | 0 | 0 | 0 | 0 | 0 | 0 | 0 | 0 | 0 | 0 | 0 | 0 | 0 | 0 | 0 | -10 | 0 | 0 | Off | 59155.4 | 0 | 25.5 | 25 | 1 | 75 | 75 | 0 | 0 | 61 | 61 | 57 | 57 | 39 | 39 | 43 | 43 | 75 | 75 | 0 | 0 | 0 | 121419
196.68 | 5.3662 | 106.2277 | -0.0342 | 25 | 25 | 0 | 25 | 25.14 | 20 | 19.38 | 20 | 20.2 | 200 | 39 | 39.1 | 61 | 61 | 43 | 43 | 57 | 57.1 | 6.22773 | 0 | 0 | 0 | 0.2 | 0.1938 | 0.2 | 0.202 | 0 | 0 | 0 | 0 | 0 | 0 | 0 | 0 | 0 | 0 | 0 | 0 | 0 | 0 | 0 | 0 | 0 | 0 | 0 | 0 | 0 | 0 | 0 | 0 | 0 | 0 | 0 | 0 | 0 | 40 | 38.76 | 40 | 40.4 | 0 | 0 | 0 | 0 | 0 | 0 | 0 | 0 | 0 | 0 | 0 | 0 | 0 | 0 | 0 | 0 | 0 | 0 | 0 | 0 | 0 | 0 | -10 | 0 | 0 | Off | 58963.1 | 0 | 25.5 | 24.9 | 1 | 75 | 75 | 0 | 0 | 61 | 61 | 57 | 57.1 | 39 | 39.1 | 43 | 43 | 75 | 75 | 0 | 0 | 0 | 121420
197.01 | 5.366 | 106.2238 | -0.0405 | 25 | 25 | 0 | 25 | 25.14 | 20 | 19.37 | 20 | 20.205 | 200 | 39 | 39 | 61 | 61 | 43 | 43 | 57 | 57 | 6.223771 | 0 | 0 | 0 | 0.2 | 0.1937 | 0.2 | 0.20205 | 0 | 0 | 0 | 0 | 0 | 0 | 0 | 0 | 0 | 0 | 0 | 0 | 0 | 0 | 0 | 0 | 0 | 0 | 0 | 0 | 0 | 0 | 0 | 0 | 0 | 0 | 0 | 0 | 0 | 40 | 38.74 | 40 | 40.41 | 0 | 0 | 0 | 0 | 0 | 0 | 0 | 0 | 0 | 0 | 0 | 0 | 0 | 0 | 0 | 0 | 0 | 0 | 0 | 0 | 0 | 0 | -10 | 0 | 0 | Off | 58743.4 | 0 | 25.5 | 24.9 | 1 | 75 | 75 | 0 | 0 | 61 | 61 | 57 | 57 | 39 | 39 | 43 | 43 | 75 | 75 | 0 | 0 | 0 | 121422
197.35 | 5.366 | 106.2238 | -0.0453 | 25 | 25 | 0 | 25 | 25.15 | 20 | 19.385 | 20 | 20.205 | 200 | 39 | 39 | 61 | 61 | 43 | 43 | 57 | 56.9 | 6.223771 | 0 | 0 | 0 | 0.2 | 0.19385 | 0.2 | 0.20205 | 0 | 0 | 0 | 0 | 0 | 0 | 0 | 0 | 0 | 0 | 0 | 0 | 0 | 0 | 0 | 0 | 0 | 0 | 0 | 0 | 0 | 0 | 0 | 0 | 0 | 0 | 0 | 0 | 0 | 40 | 38.77 | 40 | 40.41 | 0 | 0 | 0 | 0 | 0 | 0 | 0 | 0 | 0 | 0 | 0 | 0 | 0 | 0 | 0 | 0 | 0 | 0 | 0 | 0 | 0 | 0 | -10 | 0 | 0 | Off | 58584.6 | 0 | 25.5 | 24.9 | 1 | 75 | 74.9 | 0 | 0 | 61 | 61 | 57 | 56.9 | 39 | 39 | 43 | 43 | 75 | 74.9 | 0 | 0 | 0 | 121424
197.68 | 5.366 | 106.2238 | -0.0484 | 25 | 25 | 0 | 25 | 25.15 | 20 | 19.375 | 20 | 20.215 | 200 | 39 | 39 | 61 | 61 | 43 | 43.2 | 57 | 57 | 6.223771 | 0 | 0 | 0 | 0.2 | 0.19375 | 0.2 | 0.20215 | 0 | 0 | 0 | 0 | 0 | 0 | 0 | 0 | 0 | 0 | 0 | 0 | 0 | 0 | 0 | 0 | 0 | 0 | 0 | 0 | 0 | 0 | 0 | 0 | 0 | 0 | 0 | 0 | 0 | 40 | 38.75 | 40 | 40.43 | 0 | 0 | 0 | 0 | 0 | 0 | 0 | 0 | 0 | 0 | 0 | 0 | 0 | 0 | 0 | 0 | 0 | 0 | 0 | 0 | 0 | 0 | -10 | 0 | 0 | Off | 58458.6 | 0 | 25.5 | 24.8 | 1 | 75 | 75 | 0 | 0 | 61 | 61 | 57 | 57 | 39 | 39 | 43 | 43.2 | 75 | 75 | 0 | 0.8 | 0 | 121428
198.02 | 5.366 | 106.2238 | -0.0497 | 25 | 25 | 0 | 25 | 25.13 | 20 | 19.37 | 20 | 20.21 | 200 | 39 | 39 | 61 | 61 | 43 | 43 | 57 | 57 | 6.223771 | 0 | 0 | 0 | 0.2 | 0.1937 | 0.2 | 0.2021 | 0 | 0 | 0 | 0 | 0 | 0 | 0 | 0 | 0 | 0 | 0 | 0 | 0 | 0 | 0 | 0 | 0 | 0 | 0 | 0 | 0 | 0 | 0 | 0 | 0 | 0 | 0 | 0 | 0 | 40 | 38.74 | 40 | 40.42 | 0 | 0 | 0 | 0 | 0 | 0 | 0 | 0 | 0 | 0 | 0 | 0 | 0 | 0 | 0 | 0 | 0 | 0 | 0 | 0 | 0 | 0 | -10 | 0 | 0 | Off | 58281.3 | 0 | 25.5 | 24.9 | 1 | 75 | 75 | 0 | 0 | 61 | 61 | 57 | 57 | 39 | 39 | 43 | 43 | 75 | 75 | 0 | 0 | 0 | 121425
198.35 | 5.3661 | 106.2258 | -0.0493 | 25 | 25 | 0 | 25 | 25.17 | 20 | 19.37 | 20 | 20.19 | 200 | 39 | 39 | 61 | 61 | 43 | 43 | 57 | 56.9 | 6.22575 | 0 | 0 | 0 | 0.2 | 0.1937 | 0.2 | 0.2019 | 0 | 0 | 0 | 0 | 0 | 0 | 0 | 0 | 0 | 0 | 0 | 0 | 0 | 0 | 0 | 0 | 0 | 0 | 0 | 0 | 0 | 0 | 0 | 0 | 0 | 0 | 0 | 0 | 0 | 40 | 38.74 | 40 | 40.38 | 0 | 0 | 0 | 0 | 0 | 0 | 0 | 0 | 0 | 0 | 0 | 0 | 0 | 0 | 0 | 0 | 0 | 0 | 0 | 0 | 0 | 0 | -10 | 0 | 0 | Off | 58210.5 | 0 | 25.5 | 25 | 1 | 75 | 74.9 | 0 | 0 | 61 | 61 | 57 | 56.9 | 39 | 39 | 43 | 43 | 75 | 74.9 | 0 | 0 | 0 | 121411
198.68 | 5.3662 | 106.2277 | -0.047 | 25 | 25 | 0 | 25 | 25.15 | 20 | 19.37 | 20 | 20.21 | 200 | 39 | 39 | 61 | 61 | 43 | 43 | 57 | 57 | 6.22773 | 0 | 0 | 0 | 0.2 | 0.1937 | 0.2 | 0.2021 | 0 | 0 | 0 | 0 | 0 | 0 | 0 | 0 | 0 | 0 | 0 | 0 | 0 | 0 | 0 | 0 | 0 | 0 | 0 | 0 | 0 | 0 | 0 | 0 | 0 | 0 | 0 | 0 | 0 | 40 | 38.74 | 40 | 40.42 | 0 | 0 | 0 | 0 | 0 | 0 | 0 | 0 | 0 | 0 | 0 | 0 | 0 | 0 | 0 | 0 | 0 | 0 | 0 | 0 | 0 | 0 | -10 | 0 | 0 | Off | 58117.8 | 0 | 25.5 | 25.1 | 1 | 75 | 75 | 0 | 0 | 61 | 61 | 57 | 57 | 39 | 39 | 43 | 43 | 75 | 75 | 0 | 0 | 0 | 121425
199.02 | 5.3663 | 106.2297 | -0.0427 | 25 | 25 | 0 | 25 | 25.14 | 20 | 19.375 | 20 | 20.215 | 200 | 39 | 39 | 61 | 60.9 | 43 | 43 | 57 | 57 | 6.229709 | 0 | 0 | 0 | 0.2 | 0.19375 | 0.2 | 0.20215 | 0 | 0 | 0 | 0 | 0 | 0 | 0 | 0 | 0 | 0 | 0 | 0 | 0 | 0 | 0 | 0 | 0 | 0 | 0 | 0 | 0 | 0 | 0 | 0 | 0 | 0 | 0 | 0 | 0 | 40 | 38.75 | 40 | 40.43 | 0 | 0 | 0 | 0 | 0 | 0 | 0 | 0 | 0 | 0 | 0 | 0 | 0 | 0 | 0 | 0 | 0 | 0 | 0 | 0 | 0 | 0 | -10 | 0 | 0 | Off | 58034.8 | 0 | 25.5 | 25 | 1 | 75 | 75 | 0 | 0 | 61 | 60.9 | 57 | 57 | 39 | 39 | 43 | 43 | 75 | 75 | 0 | 0 | 0 | 121428
199.35 | 5.3663 | 106.2297 | -0.0368 | 25 | 25 | 0 | 25 | 25.14 | 20 | 19.38 | 20 | 20.22 | 200 | 39 | 39 | 61 | 61 | 43 | 43 | 57 | 57 | 6.229709 | 0 | 0 | 0 | 0.2 | 0.1938 | 0.2 | 0.2022 | 0 | 0 | 0 | 0 | 0 | 0 | 0 | 0 | 0 | 0 | 0 | 0 | 0 | 0 | 0 | 0 | 0 | 0 | 0 | 0 | 0 | 0 | 0 | 0 | 0 | 0 | 0 | 0 | 0 | 40 | 38.76 | 40 | 40.44 | 0 | 0 | 0 | 0 | 0 | 0 | 0 | 0 | 0 | 0 | 0 | 0 | 0 | 0 | 0 | 0 | 0 | 0 | 0 | 0 | 0 | 0 | -10 | 0 | 0 | Off | 58000.7 | 0 | 25.5 | 24.9 | 1 | 75 | 75 | 0 | 0 | 61 | 61 | 57 | 57 | 39 | 39 | 43 | 43 | 75 | 75 | 0 | 0 | 0 | 121431
199.68 | 5.3664 | 106.2317 | -0.0293 | 25 | 25 | 0 | 25 | 25.16 | 20 | 19.37 | 20 | 20.21 | 200 | 39 | 39 | 61 | 60.9 | 43 | 43 | 57 | 57 | 6.231689 | 0 | 0 | 0 | 0.2 | 0.1937 | 0.2 | 0.2021 | 0 | 0 | 0 | 0 | 0 | 0 | 0 | 0 | 0 | 0 | 0 | 0 | 0 | 0 | 0 | 0 | 0 | 0 | 0 | 0 | 0 | 0 | 0 | 0 | 0 | 0 | 0 | 0 | 0 | 40 | 38.74 | 40 | 40.42 | 0 | 0 | 0 | 0 | 0 | 0 | 0 | 0 | 0 | 0 | 0 | 0 | 0 | 0 | 0 | 0 | 0 | 0 | 0 | 0 | 0 | 0 | -10 | 0 | 0 | Off | 57962.6 | 0 | 25.5 | 24.9 | 1 | 75 | 75 | 0 | 0 | 61 | 60.9 | 57 | 57 | 39 | 39 | 43 | 43 | 75 | 75 | 0 | 0 | 0 | 121425
200.02 | 5.3665 | 106.2337 | -0.0195 | 25 | 25 | 0 | 25 | 25.15 | 20 | 19.37 | 20 | 20.18 | 200 | 39 | 39 | 61 | 61 | 43 | 43 | 57 | 57 | 6.233669 | 0 | 0 | 0 | 0.2 | 0.1937 | 0.2 | 0.2018 | 0 | 0 | 0 | 0 | 0 | 0 | 0 | 0 | 0 | 0 | 0 | 0 | 0 | 0 | 0 | 0 | 0 | 0 | 0 | 0 | 0 | 0 | 0 | 0 | 0 | 0 | 0 | 0 | 0 | 40 | 38.74 | 40 | 40.36 | 0 | 0 | 0 | 0 | 0 | 0 | 0 | 0 | 0 | 0 | 0 | 0 | 0 | 0 | 0 | 0 | 0 | 0 | 0 | 0 | 0 | 0 | -10 | 0 | 0 | Off | 57960.4 | 0 | 25.5 | 24.9 | 1 | 75 | 75 | 0 | 0 | 61 | 61 | 57 | 57 | 39 | 39 | 43 | 43 | 75 | 75 | 0 | 0 | 0 | 121406
200.35 | 5.3666 | 106.2356 | -0.0106 | 25 | 25 | 0 | 25 | 25.15 | 20 | 19.375 | 20 | 20.185 | 200 | 39 | 39 | 61 | 61 | 43 | 43 | 57 | 57 | 6.235648 | 0 | 0 | 0 | 0.2 | 0.19375 | 0.2 | 0.20185 | 0 | 0 | 0 | 0 | 0 | 0 | 0 | 0 | 0 | 0 | 0 | 0 | 0 | 0 | 0 | 0 | 0 | 0 | 0 | 0 | 0 | 0 | 0 | 0 | 0 | 0 | 0 | 0 | 0 | 40 | 38.75 | 40 | 40.37 | 0 | 0 | 0 | 0 | 0 | 0 | 0 | 0 | 0 | 0 | 0 | 0 | 0 | 0 | 0 | 0 | 0 | 0 | 0 | 0 | 0 | 0 | -10 | 0 | 0 | Off | 57938.5 | 0 | 25.5 | 25 | 1 | 75 | 75 | 0 | 0 | 61 | 61 | 57 | 57 | 39 | 39 | 43 | 43 | 75 | 75 | 0 | 0 | 0 | 121412
200.69 | 5.3666 | 106.2356 | -0.0039 | 25 | 25 | 0 | 25 | 25.14 | 20 | 19.365 | 20 | 20.2 | 200 | 39 | 39 | 61 | 60.9 | 43 | 43.1 | 57 | 56.9 | 6.235648 | 0 | 0 | 0 | 0.2 | 0.19365 | 0.2 | 0.202 | 0 | 0 | 0 | 0 | 0 | 0 | 0 | 0 | 0 | 0 | 0 | 0 | 0 | 0 | 0 | 0 | 0 | 0 | 0 | 0 | 0 | 0 | 0 | 0 | 0 | 0 | 0 | 0 | 0 | 40 | 38.73 | 40 | 40.4 | 0 | 0 | 0 | 0 | 0 | 0 | 0 | 0 | 0 | 0 | 0 | 0 | 0 | 0 | 0 | 0 | 0 | 0 | 0 | 0 | 0 | 0 | -10 | 0 | 0 | Off | 57889.7 | 0 | 25.5 | 25 | 1 | 75 | 74.9 | 0 | 0 | 61 | 60.9 | 57 | 56.9 | 39 | 39 | 43 | 43.1 | 75 | 74.9 | 0 | 0 | 0 | 121418
201.02 | 5.3667 | 106.2376 | 0.0004 | 25 | 25 | 0 | 25 | 25.15 | 20 | 19.375 | 20 | 20.205 | 200 | 39 | 39 | 61 | 61 | 43 | 43 | 57 | 57 | 6.237628 | 0 | 0 | 0 | 0.2 | 0.19375 | 0.2 | 0.20205 | 0 | 0 | 0 | 0 | 0 | 0 | 0 | 0 | 0 | 0 | 0 | 0 | 0 | 0 | 0 | 0 | 0 | 0 | 0 | 0 | 0 | 0 | 0 | 0 | 0 | 0 | 0 | 0 | 0 | 40 | 38.75 | 40 | 40.41 | 0 | 0 | 0 | 0 | 0 | 0 | 0 | 0 | 0 | 0 | 0 | 0 | 0 | 0 | 0 | 0 | 0 | 0 | 0 | 0 | 0 | 0 | -10 | 0 | 0 | Off | 57867.8 | 0 | 25.5 | 24.9 | 1 | 75 | 75.1 | 0 | 0 | 61 | 61 | 57 | 57 | 39 | 39 | 43 | 43 | 75 | 75.1 | 0 | 0 | 0 | 121427
201.35 | 5.3668 | 106.2396 | 0.0024 | 25 | 25 | 0 | 25 | 25.15 | 20 | 19.35 | 20 | 20.215 | 200 | 39 | 39 | 61 | 60.9 | 43 | 42.7 | 57 | 57 | 6.239607 | 0 | 0 | 0 | 0.2 | 0.1935 | 0.2 | 0.20215 | 0 | 0 | 0 | 0 | 0 | 0 | 0 | 0 | 0 | 0 | 0 | 0 | 0 | 0 | 0 | 0 | 0 | 0 | 0 | 0 | 0 | 0 | 0 | 0 | 0 | 0 | 0 | 0 | 0 | 40 | 38.7 | 40 | 40.43 | 0 | 0 | 0 | 0 | 0 | 0 | 0 | 0 | 0 | 0 | 0 | 0 | 0 | 0 | 0 | 0 | 0 | 0 | 0 | 0 | 0 | 0 | -10 | 0 | 0 | Off | 57830.9 | 0 | 25.5 | 24.9 | 1 | 75 | 75 | 0 | 0 | 61 | 60.9 | 57 | 57 | 39 | 39 | 43 | 42.7 | 75 | 75 | 0 | 1 | 0 | 121429
201.69 | 5.3668 | 106.2396 | 0.0035 | 25 | 25 | 0 | 25 | 25.16 | 20 | 19.37 | 20 | 20.205 | 200 | 39 | 39 | 61 | 60.9 | 43 | 43 | 57 | 57 | 6.239607 | 0 | 0 | 0 | 0.2 | 0.1937 | 0.2 | 0.20205 | 0 | 0 | 0 | 0 | 0 | 0 | 0 | 0 | 0 | 0 | 0 | 0 | 0 | 0 | 0 | 0 | 0 | 0 | 0 | 0 | 0 | 0 | 0 | 0 | 0 | 0 | 0 | 0 | 0 | 40 | 38.74 | 40 | 40.41 | 0 | 0 | 0 | 0 | 0 | 0 | 0 | 0 | 0 | 0 | 0 | 0 | 0 | 0 | 0 | 0 | 0 | 0 | 0 | 0 | 0 | 0 | -10 | 0 | 0 | Off | 57804.1 | 0 | 25.5 | 25 | 1 | 75 | 74.9 | 0 | 0 | 61 | 60.9 | 57 | 57 | 39 | 39 | 43 | 43 | 75 | 74.9 | 0 | 0 | 0 | 121423
202.02 | 5.3668 | 106.2396 | 0.004 | 25 | 25 | 0 | 25 | 25.15 | 20 | 19.37 | 20 | 20.205 | 200 | 39 | 39 | 61 | 60.9 | 43 | 43 | 57 | 57 | 6.239607 | 0 | 0 | 0 | 0.2 | 0.1937 | 0.2 | 0.20205 | 0 | 0 | 0 | 0 | 0 | 0 | 0 | 0 | 0 | 0 | 0 | 0 | 0 | 0 | 0 | 0 | 0 | 0 | 0 | 0 | 0 | 0 | 0 | 0 | 0 | 0 | 0 | 0 | 0 | 40 | 38.74 | 40 | 40.41 | 0 | 0 | 0 | 0 | 0 | 0 | 0 | 0 | 0 | 0 | 0 | 0 | 0 | 0 | 0 | 0 | 0 | 0 | 0 | 0 | 0 | 0 | -10 | 0 | 0 | Off | 57805 | 0 | 25.5 | 25 | 1 | 75 | 75 | 0 | 0 | 61 | 60.9 | 57 | 57 | 39 | 39 | 43 | 43 | 75 | 75 | 0 | 0 | 0 | 121420
202.36 | 5.3669 | 106.2416 | 0.0042 | 25 | 25 | 0 | 25 | 25.15 | 20 | 19.375 | 20 | 20.2 | 200 | 39 | 39 | 61 | 60.9 | 43 | 43 | 57 | 57 | 6.241587 | 0 | 0 | 0 | 0.2 | 0.19375 | 0.2 | 0.202 | 0 | 0 | 0 | 0 | 0 | 0 | 0 | 0 | 0 | 0 | 0 | 0 | 0 | 0 | 0 | 0 | 0 | 0 | 0 | 0 | 0 | 0 | 0 | 0 | 0 | 0 | 0 | 0 | 0 | 40 | 38.75 | 40 | 40.4 | 0 | 0 | 0 | 0 | 0 | 0 | 0 | 0 | 0 | 0 | 0 | 0 | 0 | 0 | 0 | 0 | 0 | 0 | 0 | 0 | 0 | 0 | -10 | 0 | 0 | Off | 57782.5 | 0 | 25.5 | 25 | 1 | 75 | 75 | 0 | 0 | 61 | 60.9 | 57 | 57 | 39 | 39 | 43 | 43 | 75 | 75 | 0 | 0 | 0 | 121421
202.69 | 5.3669 | 106.2416 | 0.0042 | 25 | 25 | 0 | 25 | 25.17 | 20 | 19.365 | 20 | 20.205 | 200 | 39 | 38.9 | 61 | 61 | 43 | 43 | 57 | 57 | 6.241587 | 0 | 0 | 0 | 0.2 | 0.19365 | 0.2 | 0.20205 | 0 | 0 | 0 | 0 | 0 | 0 | 0 | 0 | 0 | 0 | 0 | 0 | 0 | 0 | 0 | 0 | 0 | 0 | 0 | 0 | 0 | 0 | 0 | 0 | 0 | 0 | 0 | 0 | 0 | 40 | 38.73 | 40 | 40.41 | 0 | 0 | 0 | 0 | 0 | 0 | 0 | 0 | 0 | 0 | 0 | 0 | 0 | 0 | 0 | 0 | 0 | 0 | 0 | 0 | 0 | 0 | -10 | 0 | 0 | Off | 57755 | 0 | 25.5 | 25 | 1 | 75 | 74.9 | 0 | 0 | 61 | 61 | 57 | 57 | 39 | 38.9 | 43 | 43 | 75 | 74.9 | 0 | 0 | 0 | 121423
203.02 | 5.367 | 106.2436 | 0.0041 | 25 | 25 | 0 | 25 | 25.14 | 20 | 19.355 | 20 | 20.21 | 200 | 39 | 39 | 61 | 61 | 43 | 42.8 | 57 | 57 | 6.243566 | 0 | 0 | 0 | 0.2 | 0.19355 | 0.2 | 0.2021 | 0 | 0 | 0 | 0 | 0 | 0 | 0 | 0 | 0 | 0 | 0 | 0 | 0 | 0 | 0 | 0 | 0 | 0 | 0 | 0 | 0 | 0 | 0 | 0 | 0 | 0 | 0 | 0 | 0 | 40 | 38.71 | 40 | 40.42 | 0 | 0 | 0 | 0 | 0 | 0 | 0 | 0 | 0 | 0 | 0 | 0 | 0 | 0 | 0 | 0 | 0 | 0 | 0 | 0 | 0 | 0 | -10 | 0 | 0 | Off | 57746.2 | 0 | 25.5 | 24.8 | 1 | 75 | 75 | 0 | 0 | 61 | 61 | 57 | 57 | 39 | 39 | 43 | 42.8 | 75 | 75 | 0 | 1.7 | 0 | 121425
203.36 | 5.367 | 106.2436 | 0.0038 | 25 | 25 | 0 | 25 | 25.17 | 20 | 19.37 | 20 | 20.21 | 200 | 39 | 38.9 | 61 | 61 | 43 | 43 | 57 | 57 | 6.243566 | 0 | 0 | 0 | 0.2 | 0.1937 | 0.2 | 0.2021 | 0 | 0 | 0 | 0 | 0 | 0 | 0 | 0 | 0 | 0 | 0 | 0 | 0 | 0 | 0 | 0 | 0 | 0 | 0 | 0 | 0 | 0 | 0 | 0 | 0 | 0 | 0 | 0 | 0 | 40 | 38.74 | 40 | 40.42 | 0 | 0 | 0 | 0 | 0 | 0 | 0 | 0 | 0 | 0 | 0 | 0 | 0 | 0 | 0 | 0 | 0 | 0 | 0 | 0 | 0 | 0 | -10 | 0 | 0 | Off | 57727.4 | 0 | 25.5 | 25 | 1 | 75 | 75 | 0 | 0 | 61 | 61 | 57 | 57 | 39 | 38.9 | 43 | 43 | 75 | 75 | 0 | 0 | 0 | 121426
203.69 | 5.3671 | 106.2455 | 0.0036 | 25 | 25 | 0 | 25 | 25.17 | 20 | 19.37 | 20 | 20.175 | 200 | 39 | 39 | 61 | 61 | 43 | 43 | 57 | 57 | 6.245546 | 0 | 0 | 0 | 0.2 | 0.1937 | 0.2 | 0.20175 | 0 | 0 | 0 | 0 | 0 | 0 | 0 | 0 | 0 | 0 | 0 | 0 | 0 | 0 | 0 | 0 | 0 | 0 | 0 | 0 | 0 | 0 | 0 | 0 | 0 | 0 | 0 | 0 | 0 | 40 | 38.74 | 40 | 40.35 | 0 | 0 | 0 | 0 | 0 | 0 | 0 | 0 | 0 | 0 | 0 | 0 | 0 | 0 | 0 | 0 | 0 | 0 | 0 | 0 | 0 | 0 | -10 | 0 | 0 | Off | 57702.9 | 0 | 25.5 | 24.7 | 1 | 75 | 75 | 0 | 0 | 61 | 61 | 57 | 57 | 39 | 39 | 43 | 43 | 75 | 75 | 0 | 0 | 0 | 121403
204.02 | 5.3671 | 106.2455 | 0.0034 | 25 | 25 | 0 | 25 | 25.16 | 20 | 19.37 | 20 | 20.195 | 200 | 39 | 39 | 61 | 61 | 43 | 43 | 57 | 57 | 6.245546 | 0 | 0 | 0 | 0.2 | 0.1937 | 0.2 | 0.20195 | 0 | 0 | 0 | 0 | 0 | 0 | 0 | 0 | 0 | 0 | 0 | 0 | 0 | 0 | 0 | 0 | 0 | 0 | 0 | 0 | 0 | 0 | 0 | 0 | 0 | 0 | 0 | 0 | 0 | 40 | 38.74 | 40 | 40.39 | 0 | 0 | 0 | 0 | 0 | 0 | 0 | 0 | 0 | 0 | 0 | 0 | 0 | 0 | 0 | 0 | 0 | 0 | 0 | 0 | 0 | 0 | -10 | 0 | 0 | Off | 57705 | 0 | 25.5 | 24.8 | 1 | 75 | 75 | 0 | 0 | 61 | 61 | 57 | 57 | 39 | 39 | 43 | 43 | 75 | 75 | 0 | 0 | 0 | 121419
204.36 | 5.3671 | 106.2455 | 0.0032 | 25 | 25 | 0 | 25 | 25.17 | 20 | 19.37 | 20 | 20.22 | 200 | 39 | 39 | 61 | 61 | 43 | 43 | 57 | 57 | 6.245546 | 0 | 0 | 0 | 0.2 | 0.1937 | 0.2 | 0.2022 | 0 | 0 | 0 | 0 | 0 | 0 | 0 | 0 | 0 | 0 | 0 | 0 | 0 | 0 | 0 | 0 | 0 | 0 | 0 | 0 | 0 | 0 | 0 | 0 | 0 | 0 | 0 | 0 | 0 | 40 | 38.74 | 40 | 40.44 | 0 | 0 | 0 | 0 | 0 | 0 | 0 | 0 | 0 | 0 | 0 | 0 | 0 | 0 | 0 | 0 | 0 | 0 | 0 | 0 | 0 | 0 | -10 | 0 | 0 | Off | 57708.3 | 0 | 25.5 | 24.9 | 1 | 75 | 74.9 | 0 | 0 | 61 | 61 | 57 | 57 | 39 | 39 | 43 | 43 | 75 | 74.9 | 0 | 0 | 0 | 121433
204.69 | 5.3671 | 106.2455 | 0.0029 | 25 | 25 | 0 | 25 | 25.15 | 20 | 19.365 | 20 | 20.22 | 200 | 39 | 39 | 61 | 61.1 | 43 | 43.2 | 57 | 57.1 | 6.245546 | 0 | 0 | 0 | 0.2 | 0.19365 | 0.2 | 0.2022 | 0 | 0 | 0 | 0 | 0 | 0 | 0 | 0 | 0 | 0 | 0 | 0 | 0 | 0 | 0 | 0 | 0 | 0 | 0 | 0 | 0 | 0 | 0 | 0 | 0 | 0 | 0 | 0 | 0 | 40 | 38.73 | 40 | 40.44 | 0 | 0 | 0 | 0 | 0 | 0 | 0 | 0 | 0 | 0 | 0 | 0 | 0 | 0 | 0 | 0 | 0 | 0 | 0 | 0 | 0 | 0 | -10 | 0 | 0 | Off | 57727.5 | 0 | 25.5 | 25 | 1 | 75 | 75 | 0 | 0 | 61 | 61.1 | 57 | 57.1 | 39 | 39 | 43 | 43.2 | 75 | 75 | 0 | 0.6 | 0 | 121429
205.03 | 5.3671 | 106.2455 | 0.0026 | 25 | 25 | 0 | 25 | 25.17 | 20 | 19.35 | 20 | 20.205 | 200 | 39 | 39 | 61 | 61 | 43 | 43 | 57 | 57 | 6.245546 | 0 | 0 | 0 | 0.2 | 0.1935 | 0.2 | 0.20205 | 0 | 0 | 0 | 0 | 0 | 0 | 0 | 0 | 0 | 0 | 0 | 0 | 0 | 0 | 0 | 0 | 0 | 0 | 0 | 0 | 0 | 0 | 0 | 0 | 0 | 0 | 0 | 0 | 0 | 40 | 38.7 | 40 | 40.41 | 0 | 0 | 0 | 0 | 0 | 0 | 0 | 0 | 0 | 0 | 0 | 0 | 0 | 0 | 0 | 0 | 0 | 0 | 0 | 0 | 0 | 0 | -10 | 0 | 0 | Off | 57727.2 | 0 | 25.5 | 24.9 | 1 | 75 | 75 | 0 | 0 | 61 | 61 | 57 | 57 | 39 | 39 | 43 | 43 | 75 | 75 | 0 | 0 | 0 | 121422
205.36 | 5.3672 | 106.2475 | 0.0024 | 25 | 25 | 0 | 25 | 25.15 | 20 | 19.35 | 20 | 20.195 | 200 | 39 | 39 | 61 | 61 | 43 | 43 | 57 | 57 | 6.247526 | 0 | 0 | 0 | 0.2 | 0.1935 | 0.2 | 0.20195 | 0 | 0 | 0 | 0 | 0 | 0 | 0 | 0 | 0 | 0 | 0 | 0 | 0 | 0 | 0 | 0 | 0 | 0 | 0 | 0 | 0 | 0 | 0 | 0 | 0 | 0 | 0 | 0 | 0 | 40 | 38.7 | 40 | 40.39 | 0 | 0 | 0 | 0 | 0 | 0 | 0 | 0 | 0 | 0 | 0 | 0 | 0 | 0 | 0 | 0 | 0 | 0 | 0 | 0 | 0 | 0 | -10 | 0 | 0 | Off | 57726.2 | 0 | 25.5 | 24.8 | 1 | 75 | 74.9 | 0 | 0 | 61 | 61 | 57 | 57 | 39 | 39 | 43 | 43 | 75 | 74.9 | 0 | 0 | 0 | 121414
205.69 | 5.3672 | 106.2475 | 0.0022 | 25 | 25 | 0 | 25 | 25.18 | 20 | 19.36 | 20 | 20.205 | 200 | 39 | 38.9 | 61 | 61 | 43 | 43 | 57 | 57 | 6.247526 | 0 | 0 | 0 | 0.2 | 0.1936 | 0.2 | 0.20205 | 0 | 0 | 0 | 0 | 0 | 0 | 0 | 0 | 0 | 0 | 0 | 0 | 0 | 0 | 0 | 0 | 0 | 0 | 0 | 0 | 0 | 0 | 0 | 0 | 0 | 0 | 0 | 0 | 0 | 40 | 38.72 | 40 | 40.41 | 0 | 0 | 0 | 0 | 0 | 0 | 0 | 0 | 0 | 0 | 0 | 0 | 0 | 0 | 0 | 0 | 0 | 0 | 0 | 0 | 0 | 0 | -10 | 0 | 0 | Off | 57719.3 | 0 | 25.5 | 25.1 | 1 | 75 | 75 | 0 | 0 | 61 | 61 | 57 | 57 | 39 | 38.9 | 43 | 43 | 75 | 75 | 0 | 0 | 0 | 121420
206.03 | 5.3672 | 106.2475 | 0.0021 | 25 | 25 | 0 | 25 | 25.15 | 20 | 19.36 | 20 | 20.225 | 200 | 39 | 39 | 61 | 61 | 43 | 43 | 57 | 57 | 6.247526 | 0 | 0 | 0 | 0.2 | 0.1936 | 0.2 | 0.20225 | 0 | 0 | 0 | 0 | 0 | 0 | 0 | 0 | 0 | 0 | 0 | 0 | 0 | 0 | 0 | 0 | 0 | 0 | 0 | 0 | 0 | 0 | 0 | 0 | 0 | 0 | 0 | 0 | 0 | 40 | 38.72 | 40 | 40.45 | 0 | 0 | 0 | 0 | 0 | 0 | 0 | 0 | 0 | 0 | 0 | 0 | 0 | 0 | 0 | 0 | 0 | 0 | 0 | 0 | 0 | 0 | -10 | 0 | 0 | Off | 57701.6 | 0 | 25.5 | 25 | 1 | 75 | 75 | 0 | 0 | 61 | 61 | 57 | 57 | 39 | 39 | 43 | 43 | 75 | 75 | 0 | 0 | 0 | 121431
206.36 | 5.3672 | 106.2475 | 0.0019 | 25 | 25 | 0 | 25 | 25.17 | 20 | 19.37 | 20 | 20.22 | 200 | 39 | 39 | 61 | 61 | 43 | 43 | 57 | 57 | 6.247526 | 0 | 0 | 0 | 0.2 | 0.1937 | 0.2 | 0.2022 | 0 | 0 | 0 | 0 | 0 | 0 | 0 | 0 | 0 | 0 | 0 | 0 | 0 | 0 | 0 | 0 | 0 | 0 | 0 | 0 | 0 | 0 | 0 | 0 | 0 | 0 | 0 | 0 | 0 | 40 | 38.74 | 40 | 40.44 | 0 | 0 | 0 | 0 | 0 | 0 | 0 | 0 | 0 | 0 | 0 | 0 | 0 | 0 | 0 | 0 | 0 | 0 | 0 | 0 | 0 | 0 | -10 | 0 | 0 | Off | 57696 | 0 | 25.5 | 24.9 | 1 | 75 | 75 | 0 | 0 | 61 | 61 | 57 | 57 | 39 | 39 | 43 | 43 | 75 | 75 | 0 | 0 | 0 | 121425
206.7 | 5.3672 | 106.2475 | 0.0017 | 25 | 25 | 0 | 25 | 25.16 | 20 | 19.37 | 20 | 20.23 | 200 | 39 | 39 | 61 | 61 | 43 | 42.8 | 57 | 57 | 6.247526 | 0 | 0 | 0 | 0.2 | 0.1937 | 0.2 | 0.2023 | 0 | 0 | 0 | 0 | 0 | 0 | 0 | 0 | 0 | 0 | 0 | 0 | 0 | 0 | 0 | 0 | 0 | 0 | 0 | 0 | 0 | 0 | 0 | 0 | 0 | 0 | 0 | 0 | 0 | 40 | 38.74 | 40 | 40.46 | 0 | 0 | 0 | 0 | 0 | 0 | 0 | 0 | 0 | 0 | 0 | 0 | 0 | 0 | 0 | 0 | 0 | 0 | 0 | 0 | 0 | 0 | -10 | 0 | 0 | Off | 57692 | 0 | 25.5 | 24.9 | 1 | 75 | 74.9 | 0 | 0 | 61 | 61 | 57 | 57 | 39 | 39 | 43 | 42.8 | 75 | 74.9 | 0 | 0.3 | 0 | 121437
207.03 | 5.3672 | 106.2475 | 0.0015 | 25 | 25 | 0 | 25 | 25.15 | 20 | 19.36 | 20 | 20.19 | 200 | 39 | 39 | 61 | 61 | 43 | 43 | 57 | 57 | 6.247526 | 0 | 0 | 0 | 0.2 | 0.1936 | 0.2 | 0.2019 | 0 | 0 | 0 | 0 | 0 | 0 | 0 | 0 | 0 | 0 | 0 | 0 | 0 | 0 | 0 | 0 | 0 | 0 | 0 | 0 | 0 | 0 | 0 | 0 | 0 | 0 | 0 | 0 | 0 | 40 | 38.72 | 40 | 40.38 | 0 | 0 | 0 | 0 | 0 | 0 | 0 | 0 | 0 | 0 | 0 | 0 | 0 | 0 | 0 | 0 | 0 | 0 | 0 | 0 | 0 | 0 | -10 | 0 | 0 | Off | 57675.4 | 0 | 25.5 | 24.8 | 1 | 75 | 75 | 0 | 0 | 61 | 61 | 57 | 57 | 39 | 39 | 43 | 43 | 75 | 75 | 0 | 0 | 0 | 121413
207.36 | 5.3673 | 106.2495 | 0.0013 | 25 | 25 | 0 | 25 | 25.15 | 20 | 19.345 | 20 | 20.185 | 200 | 39 | 39 | 61 | 61 | 43 | 43 | 57 | 57 | 6.249505 | 0 | 0 | 0 | 0.2 | 0.19345 | 0.2 | 0.20185 | 0 | 0 | 0 | 0 | 0 | 0 | 0 | 0 | 0 | 0 | 0 | 0 | 0 | 0 | 0 | 0 | 0 | 0 | 0 | 0 | 0 | 0 | 0 | 0 | 0 | 0 | 0 | 0 | 0 | 40 | 38.69 | 40 | 40.37 | 0 | 0 | 0 | 0 | 0 | 0 | 0 | 0 | 0 | 0 | 0 | 0 | 0 | 0 | 0 | 0 | 0 | 0 | 0 | 0 | 0 | 0 | -10 | 0 | 0 | Off | 57672.8 | 0 | 25.5 | 24.9 | 1 | 75 | 75 | 0 | 0 | 61 | 61 | 57 | 57 | 39 | 39 | 43 | 43 | 75 | 75 | 0 | 0 | 0 | 121419
207.7 | 5.3673 | 106.2495 | 0.0013 | 25 | 25 | 0 | 25 | 25.16 | 20 | 19.365 | 20 | 20.215 | 200 | 39 | 39 | 61 | 61 | 43 | 43 | 57 | 57 | 6.249505 | 0 | 0 | 0 | 0.2 | 0.19365 | 0.2 | 0.20215 | 0 | 0 | 0 | 0 | 0 | 0 | 0 | 0 | 0 | 0 | 0 | 0 | 0 | 0 | 0 | 0 | 0 | 0 | 0 | 0 | 0 | 0 | 0 | 0 | 0 | 0 | 0 | 0 | 0 | 40 | 38.73 | 40 | 40.43 | 0 | 0 | 0 | 0 | 0 | 0 | 0 | 0 | 0 | 0 | 0 | 0 | 0 | 0 | 0 | 0 | 0 | 0 | 0 | 0 | 0 | 0 | -10 | 0 | 0 | Off | 57667.7 | 0 | 25.5 | 24.9 | 1 | 75 | 75 | 0 | 0 | 61 | 61 | 57 | 57 | 39 | 39 | 43 | 43 | 75 | 75 | 0 | 0 | 0 | 121424
208.03 | 5.3673 | 106.2495 | 0.0012 | 25 | 25 | 0 | 25 | 25.17 | 20 | 19.375 | 20 | 20.215 | 200 | 39 | 39 | 61 | 61 | 43 | 43 | 57 | 57 | 6.249505 | 0 | 0 | 0 | 0.2 | 0.19375 | 0.2 | 0.20215 | 0 | 0 | 0 | 0 | 0 | 0 | 0 | 0 | 0 | 0 | 0 | 0 | 0 | 0 | 0 | 0 | 0 | 0 | 0 | 0 | 0 | 0 | 0 | 0 | 0 | 0 | 0 | 0 | 0 | 40 | 38.75 | 40 | 40.43 | 0 | 0 | 0 | 0 | 0 | 0 | 0 | 0 | 0 | 0 | 0 | 0 | 0 | 0 | 0 | 0 | 0 | 0 | 0 | 0 | 0 | 0 | -10 | 0 | 0 | Off | 57642.5 | 0 | 25.5 | 24.9 | 1 | 75 | 75 | 0 | 0 | 61 | 61 | 57 | 57 | 39 | 39 | 43 | 43 | 75 | 75 | 0 | 0 | 0 | 121432
208.36 | 5.3673 | 106.2495 | 0.0011 | 25 | 25 | 0 | 25 | 25.15 | 20 | 19.345 | 20 | 20.215 | 200 | 39 | 39 | 61 | 61 | 43 | 42.8 | 57 | 57 | 6.249505 | 0 | 0 | 0 | 0.2 | 0.19345 | 0.2 | 0.20215 | 0 | 0 | 0 | 0 | 0 | 0 | 0 | 0 | 0 | 0 | 0 | 0 | 0 | 0 | 0 | 0 | 0 | 0 | 0 | 0 | 0 | 0 | 0 | 0 | 0 | 0 | 0 | 0 | 0 | 40 | 38.69 | 40 | 40.43 | 0 | 0 | 0 | 0 | 0 | 0 | 0 | 0 | 0 | 0 | 0 | 0 | 0 | 0 | 0 | 0 | 0 | 0 | 0 | 0 | 0 | 0 | -10 | 0 | 0 | Off | 57636 | 0 | 25.5 | 24.9 | 1 | 75 | 75 | 0 | 0 | 61 | 61 | 57 | 57 | 39 | 39 | 43 | 42.8 | 75 | 75 | 0 | 0.7 | 0 | 121429
208.7 | 5.3673 | 106.2495 | 0.001 | 25 | 25 | 0 | 25 | 25.17 | 20 | 19.395 | 20 | 20.215 | 200 | 39 | 39 | 61 | 61 | 43 | 43 | 57 | 57 | 6.249505 | 0 | 0 | 0 | 0.2 | 0.19395 | 0.2 | 0.20215 | 0 | 0 | 0 | 0 | 0 | 0 | 0 | 0 | 0 | 0 | 0 | 0 | 0 | 0 | 0 | 0 | 0 | 0 | 0 | 0 | 0 | 0 | 0 | 0 | 0 | 0 | 0 | 0 | 0 | 40 | 38.79 | 40 | 40.43 | 0 | 0 | 0 | 0 | 0 | 0 | 0 | 0 | 0 | 0 | 0 | 0 | 0 | 0 | 0 | 0 | 0 | 0 | 0 | 0 | 0 | 0 | -10 | 0 | 0 | Off | 57628 | 0 | 25.5 | 24.9 | 1 | 75 | 75.1 | 0 | 0 | 61 | 61 | 57 | 57 | 39 | 39 | 43 | 43 | 75 | 75.1 | 0 | 0 | 0 | 121426
209.03 | 5.3673 | 106.2495 | 0.001 | 25 | 25 | 0 | 25 | 25.16 | 20 | 19.365 | 20 | 20.2 | 200 | 39 | 39 | 61 | 61 | 43 | 43 | 57 | 57 | 6.249505 | 0 | 0 | 0 | 0.2 | 0.19365 | 0.2 | 0.202 | 0 | 0 | 0 | 0 | 0 | 0 | 0 | 0 | 0 | 0 | 0 | 0 | 0 | 0 | 0 | 0 | 0 | 0 | 0 | 0 | 0 | 0 | 0 | 0 | 0 | 0 | 0 | 0 | 0 | 40 | 38.73 | 40 | 40.4 | 0 | 0 | 0 | 0 | 0 | 0 | 0 | 0 | 0 | 0 | 0 | 0 | 0 | 0 | 0 | 0 | 0 | 0 | 0 | 0 | 0 | 0 | -10 | 0 | 0 | Off | 57641.3 | 0 | 25.5 | 24.8 | 1 | 75 | 75 | 0 | 0 | 61 | 61 | 57 | 57 | 39 | 39 | 43 | 43 | 75 | 75 | 0 | 0 | 0 | 121418
209.37 | 5.3673 | 106.2495 | 0.0009 | 25 | 25 | 0 | 25 | 25.14 | 20 | 19.37 | 20 | 20.195 | 200 | 39 | 39 | 61 | 61 | 43 | 43 | 57 | 57 | 6.249505 | 0 | 0 | 0 | 0.2 | 0.1937 | 0.2 | 0.20195 | 0 | 0 | 0 | 0 | 0 | 0 | 0 | 0 | 0 | 0 | 0 | 0 | 0 | 0 | 0 | 0 | 0 | 0 | 0 | 0 | 0 | 0 | 0 | 0 | 0 | 0 | 0 | 0 | 0 | 40 | 38.74 | 40 | 40.39 | 0 | 0 | 0 | 0 | 0 | 0 | 0 | 0 | 0 | 0 | 0 | 0 | 0 | 0 | 0 | 0 | 0 | 0 | 0 | 0 | 0 | 0 | -10 | 0 | 0 | Off | 57636.1 | 0 | 25.5 | 24.9 | 1 | 75 | 75 | 0 | 0 | 61 | 61 | 57 | 57 | 39 | 39 | 43 | 43 | 75 | 75 | 0 | 0 | 0 | 121423
209.7 | 5.3673 | 106.2495 | 0.0008 | 25 | 25 | 0 | 25 | 25.17 | 20 | 19.37 | 20 | 20.22 | 200 | 39 | 38.9 | 61 | 61 | 43 | 43 | 57 | 57 | 6.249505 | 0 | 0 | 0 | 0.2 | 0.1937 | 0.2 | 0.2022 | 0 | 0 | 0 | 0 | 0 | 0 | 0 | 0 | 0 | 0 | 0 | 0 | 0 | 0 | 0 | 0 | 0 | 0 | 0 | 0 | 0 | 0 | 0 | 0 | 0 | 0 | 0 | 0 | 0 | 40 | 38.74 | 40 | 40.44 | 0 | 0 | 0 | 0 | 0 | 0 | 0 | 0 | 0 | 0 | 0 | 0 | 0 | 0 | 0 | 0 | 0 | 0 | 0 | 0 | 0 | 0 | -10 | 0 | 0 | Off | 57645.9 | 0 | 25.5 | 24.9 | 1 | 75 | 75 | 0 | 0 | 61 | 61 | 57 | 57 | 39 | 38.9 | 43 | 43 | 75 | 75 | 0 | 0 | 0 | 121432
210.03 | 5.3674 | 106.2515 | 0.0007 | 25 | 25 | 0 | 25 | 25.17 | 20 | 19.36 | 20 | 20.21 | 200 | 39 | 39.1 | 61 | 61 | 43 | 43 | 57 | 57 | 6.251485 | 0 | 0 | 0 | 0.2 | 0.1936 | 0.2 | 0.2021 | 0 | 0 | 0 | 0 | 0 | 0 | 0 | 0 | 0 | 0 | 0 | 0 | 0 | 0 | 0 | 0 | 0 | 0 | 0 | 0 | 0 | 0 | 0 | 0 | 0 | 0 | 0 | 0 | 0 | 40 | 38.72 | 40 | 40.42 | 0 | 0 | 0 | 0 | 0 | 0 | 0 | 0 | 0 | 0 | 0 | 0 | 0 | 0 | 0 | 0 | 0 | 0 | 0 | 0 | 0 | 0 | -10 | 0 | 0 | Off | 57650 | 0 | 25.5 | 25 | 1 | 75 | 75 | 0 | 0 | 61 | 61 | 57 | 57 | 39 | 39.1 | 43 | 43 | 75 | 75 | 0 | 0 | 0 | 121424
210.37 | 5.3674 | 106.2515 | 0.0007 | 25 | 25 | 0 | 25 | 25.17 | 20 | 19.37 | 20 | 20.215 | 200 | 39 | 39 | 61 | 61 | 43 | 42.9 | 57 | 57.1 | 6.251485 | 0 | 0 | 0 | 0.2 | 0.1937 | 0.2 | 0.20215 | 0 | 0 | 0 | 0 | 0 | 0 | 0 | 0 | 0 | 0 | 0 | 0 | 0 | 0 | 0 | 0 | 0 | 0 | 0 | 0 | 0 | 0 | 0 | 0 | 0 | 0 | 0 | 0 | 0 | 40 | 38.74 | 40 | 40.43 | 0 | 0 | 0 | 0 | 0 | 0 | 0 | 0 | 0 | 0 | 0 | 0 | 0 | 0 | 0 | 0 | 0 | 0 | 0 | 0 | 0 | 0 | -10 | 0 | 0 | Off | 57657 | 0 | 25.5 | 24.9 | 1 | 75 | 75 | 0 | 0 | 61 | 61 | 57 | 57.1 | 39 | 39 | 43 | 42.9 | 75 | 75 | 0 | 0 | 0 | 121427
210.7 | 5.3674 | 106.2515 | 0.0008 | 25 | 25 | 0 | 25 | 25.15 | 20 | 19.37 | 20 | 20.205 | 200 | 39 | 39 | 61 | 61 | 43 | 43 | 57 | 57 | 6.251485 | 0 | 0 | 0 | 0.2 | 0.1937 | 0.2 | 0.20205 | 0 | 0 | 0 | 0 | 0 | 0 | 0 | 0 | 0 | 0 | 0 | 0 | 0 | 0 | 0 | 0 | 0 | 0 | 0 | 0 | 0 | 0 | 0 | 0 | 0 | 0 | 0 | 0 | 0 | 40 | 38.74 | 40 | 40.41 | 0 | 0 | 0 | 0 | 0 | 0 | 0 | 0 | 0 | 0 | 0 | 0 | 0 | 0 | 0 | 0 | 0 | 0 | 0 | 0 | 0 | 0 | -10 | 0 | 0 | Off | 57658.2 | 0 | 25.5 | 24.9 | 1 | 75 | 75 | 0 | 0 | 61 | 61 | 57 | 57 | 39 | 39 | 43 | 43 | 75 | 75 | 0 | 0 | 0 | 121420
211.04 | 5.3674 | 106.2515 | 0.0009 | 25 | 25 | 0 | 25 | 25.16 | 20 | 19.345 | 20 | 20.185 | 200 | 39 | 39 | 61 | 61 | 43 | 43 | 57 | 57 | 6.251485 | 0 | 0 | 0 | 0.2 | 0.19345 | 0.2 | 0.20185 | 0 | 0 | 0 | 0 | 0 | 0 | 0 | 0 | 0 | 0 | 0 | 0 | 0 | 0 | 0 | 0 | 0 | 0 | 0 | 0 | 0 | 0 | 0 | 0 | 0 | 0 | 0 | 0 | 0 | 40 | 38.69 | 40 | 40.37 | 0 | 0 | 0 | 0 | 0 | 0 | 0 | 0 | 0 | 0 | 0 | 0 | 0 | 0 | 0 | 0 | 0 | 0 | 0 | 0 | 0 | 0 | -10 | 0 | 0 | Off | 57648.4 | 0 | 25.5 | 25 | 1 | 75 | 75 | 0 | 0 | 61 | 61 | 57 | 57 | 39 | 39 | 43 | 43 | 75 | 75 | 0 | 0 | 0 | 121410
211.37 | 5.3674 | 106.2515 | 0.0009 | 25 | 25 | 0 | 25 | 25.16 | 20 | 19.355 | 20 | 20.21 | 200 | 39 | 39 | 61 | 60.9 | 43 | 43 | 57 | 57 | 6.251485 | 0 | 0 | 0 | 0.2 | 0.19355 | 0.2 | 0.2021 | 0 | 0 | 0 | 0 | 0 | 0 | 0 | 0 | 0 | 0 | 0 | 0 | 0 | 0 | 0 | 0 | 0 | 0 | 0 | 0 | 0 | 0 | 0 | 0 | 0 | 0 | 0 | 0 | 0 | 40 | 38.71 | 40 | 40.42 | 0 | 0 | 0 | 0 | 0 | 0 | 0 | 0 | 0 | 0 | 0 | 0 | 0 | 0 | 0 | 0 | 0 | 0 | 0 | 0 | 0 | 0 | -10 | 0 | 0 | Off | 57652 | 0 | 25.5 | 24.9 | 1 | 75 | 75 | 0 | 0 | 61 | 60.9 | 57 | 57 | 39 | 39 | 43 | 43 | 75 | 75 | 0 | 0 | 0 | 121423
211.7 | 5.3674 | 106.2515 | 0.0008 | 25 | 25 | 0 | 25 | 25.16 | 20 | 19.355 | 20 | 20.215 | 200 | 39 | 39 | 61 | 61 | 43 | 43 | 57 | 57 | 6.251485 | 0 | 0 | 0 | 0.2 | 0.19355 | 0.2 | 0.20215 | 0 | 0 | 0 | 0 | 0 | 0 | 0 | 0 | 0 | 0 | 0 | 0 | 0 | 0 | 0 | 0 | 0 | 0 | 0 | 0 | 0 | 0 | 0 | 0 | 0 | 0 | 0 | 0 | 0 | 40 | 38.71 | 40 | 40.43 | 0 | 0 | 0 | 0 | 0 | 0 | 0 | 0 | 0 | 0 | 0 | 0 | 0 | 0 | 0 | 0 | 0 | 0 | 0 | 0 | 0 | 0 | -10 | 0 | 0 | Off | 57666.9 | 0 | 25.5 | 25.1 | 1 | 75 | 74.9 | 0 | 0 | 61 | 61 | 57 | 57 | 39 | 39 | 43 | 43 | 75 | 74.9 | 0 | 0 | 0 | 121427
212.04 | 5.3674 | 106.2515 | 0.0007 | 25 | 25 | 0 | 25 | 25.15 | 20 | 19.37 | 20 | 20.21 | 200 | 39 | 38.9 | 61 | 61 | 43 | 43.1 | 57 | 57.1 | 6.251485 | 0 | 0 | 0 | 0.2 | 0.1937 | 0.2 | 0.2021 | 0 | 0 | 0 | 0 | 0 | 0 | 0 | 0 | 0 | 0 | 0 | 0 | 0 | 0 | 0 | 0 | 0 | 0 | 0 | 0 | 0 | 0 | 0 | 0 | 0 | 0 | 0 | 0 | 0 | 40 | 38.74 | 40 | 40.42 | 0 | 0 | 0 | 0 | 0 | 0 | 0 | 0 | 0 | 0 | 0 | 0 | 0 | 0 | 0 | 0 | 0 | 0 | 0 | 0 | 0 | 0 | -10 | 0 | 0 | Off | 57664 | 0 | 25.5 | 24.9 | 1 | 75 | 74.9 | 0 | 0 | 61 | 61 | 57 | 57.1 | 39 | 38.9 | 43 | 43.1 | 75 | 74.9 | 0 | 0.8 | 0 | 121426
212.37 | 5.3674 | 106.2515 | 0.0006 | 25 | 25 | 0 | 25 | 25.15 | 20 | 19.345 | 20 | 20.21 | 200 | 39 | 39 | 61 | 61 | 43 | 43 | 57 | 57.1 | 6.251485 | 0 | 0 | 0 | 0.2 | 0.19345 | 0.2 | 0.2021 | 0 | 0 | 0 | 0 | 0 | 0 | 0 | 0 | 0 | 0 | 0 | 0 | 0 | 0 | 0 | 0 | 0 | 0 | 0 | 0 | 0 | 0 | 0 | 0 | 0 | 0 | 0 | 0 | 0 | 40 | 38.69 | 40 | 40.42 | 0 | 0 | 0 | 0 | 0 | 0 | 0 | 0 | 0 | 0 | 0 | 0 | 0 | 0 | 0 | 0 | 0 | 0 | 0 | 0 | 0 | 0 | -10 | 0 | 0 | Off | 57653.6 | 0 | 25.5 | 24.8 | 1 | 75 | 74.9 | 0 | 0 | 61 | 61 | 57 | 57.1 | 39 | 39 | 43 | 43 | 75 | 74.9 | 0 | 0 | 0 | 121421
212.71 | 5.3674 | 106.2515 | 0.0006 | 25 | 25 | 0 | 25 | 25.16 | 20 | 19.375 | 20 | 20.185 | 200 | 39 | 39 | 61 | 61 | 43 | 43 | 57 | 57 | 6.251485 | 0 | 0 | 0 | 0.2 | 0.19375 | 0.2 | 0.20185 | 0 | 0 | 0 | 0 | 0 | 0 | 0 | 0 | 0 | 0 | 0 | 0 | 0 | 0 | 0 | 0 | 0 | 0 | 0 | 0 | 0 | 0 | 0 | 0 | 0 | 0 | 0 | 0 | 0 | 40 | 38.75 | 40 | 40.37 | 0 | 0 | 0 | 0 | 0 | 0 | 0 | 0 | 0 | 0 | 0 | 0 | 0 | 0 | 0 | 0 | 0 | 0 | 0 | 0 | 0 | 0 | -10 | 0 | 0 | Off | 57647.3 | 0 | 25.5 | 24.9 | 1 | 75 | 75 | 0 | 0 | 61 | 61 | 57 | 57 | 39 | 39 | 43 | 43 | 75 | 75 | 0 | 0 | 0 | 121408
213.04 | 5.3673 | 106.2495 | 0.0005 | 25 | 25 | 0 | 25 | 25.17 | 20 | 19.37 | 20 | 20.205 | 200 | 39 | 39 | 61 | 61 | 43 | 43 | 57 | 57 | 6.249505 | 0 | 0 | 0 | 0.2 | 0.1937 | 0.2 | 0.20205 | 0 | 0 | 0 | 0 | 0 | 0 | 0 | 0 | 0 | 0 | 0 | 0 | 0 | 0 | 0 | 0 | 0 | 0 | 0 | 0 | 0 | 0 | 0 | 0 | 0 | 0 | 0 | 0 | 0 | 40 | 38.74 | 40 | 40.41 | 0 | 0 | 0 | 0 | 0 | 0 | 0 | 0 | 0 | 0 | 0 | 0 | 0 | 0 | 0 | 0 | 0 | 0 | 0 | 0 | 0 | 0 | -10 | 0 | 0 | Off | 57651.7 | 0 | 25.5 | 25 | 1 | 75 | 75.1 | 0 | 0 | 61 | 61 | 57 | 57 | 39 | 39 | 43 | 43 | 75 | 75.1 | 0 | 0 | 0 | 121421
213.37 | 5.3674 | 106.2515 | 0.0004 | 25 | 25 | 0 | 25 | 25.16 | 20 | 19.37 | 20 | 20.215 | 200 | 39 | 39 | 61 | 61 | 43 | 43 | 57 | 57 | 6.251485 | 0 | 0 | 0 | 0.2 | 0.1937 | 0.2 | 0.20215 | 0 | 0 | 0 | 0 | 0 | 0 | 0 | 0 | 0 | 0 | 0 | 0 | 0 | 0 | 0 | 0 | 0 | 0 | 0 | 0 | 0 | 0 | 0 | 0 | 0 | 0 | 0 | 0 | 0 | 40 | 38.74 | 40 | 40.43 | 0 | 0 | 0 | 0 | 0 | 0 | 0 | 0 | 0 | 0 | 0 | 0 | 0 | 0 | 0 | 0 | 0 | 0 | 0 | 0 | 0 | 0 | -10 | 0 | 0 | Off | 57649.9 | 0 | 25.5 | 24.9 | 1 | 75 | 75 | 0 | 0 | 61 | 61 | 57 | 57 | 39 | 39 | 43 | 43 | 75 | 75 | 0 | 0 | 0 | 121426
213.71 | 5.3674 | 106.2515 | 0.0003 | 25 | 25 | 0 | 25 | 25.17 | 20 | 19.37 | 20 | 20.215 | 200 | 39 | 39 | 61 | 61 | 43 | 43 | 57 | 56.9 | 6.251485 | 0 | 0 | 0 | 0.2 | 0.1937 | 0.2 | 0.20215 | 0 | 0 | 0 | 0 | 0 | 0 | 0 | 0 | 0 | 0 | 0 | 0 | 0 | 0 | 0 | 0 | 0 | 0 | 0 | 0 | 0 | 0 | 0 | 0 | 0 | 0 | 0 | 0 | 0 | 40 | 38.74 | 40 | 40.43 | 0 | 0 | 0 | 0 | 0 | 0 | 0 | 0 | 0 | 0 | 0 | 0 | 0 | 0 | 0 | 0 | 0 | 0 | 0 | 0 | 0 | 0 | -10 | 0 | 0 | Off | 57644.8 | 0 | 25.5 | 24.9 | 1 | 75 | 75 | 0 | 0 | 61 | 61 | 57 | 56.9 | 39 | 39 | 43 | 43 | 75 | 75 | 0 | 0 | 0 | 121422
214.04 | 5.3674 | 106.2515 | 0.0003 | 25 | 25 | 0 | 25 | 25.16 | 20 | 19.36 | 20 | 20.225 | 200 | 39 | 39 | 61 | 61 | 43 | 42.9 | 57 | 57 | 6.251485 | 0 | 0 | 0 | 0.2 | 0.1936 | 0.2 | 0.20225 | 0 | 0 | 0 | 0 | 0 | 0 | 0 | 0 | 0 | 0 | 0 | 0 | 0 | 0 | 0 | 0 | 0 | 0 | 0 | 0 | 0 | 0 | 0 | 0 | 0 | 0 | 0 | 0 | 0 | 40 | 38.72 | 40 | 40.45 | 0 | 0 | 0 | 0 | 0 | 0 | 0 | 0 | 0 | 0 | 0 | 0 | 0 | 0 | 0 | 0 | 0 | 0 | 0 | 0 | 0 | 0 | -10 | 0 | 0 | Off | 57652.8 | 0 | 25.5 | 24.9 | 1 | 75 | 75 | 0 | 0 | 61 | 61 | 57 | 57 | 39 | 39 | 43 | 42.9 | 75 | 75 | 0 | 0 | 0 | 121432
214.37 | 5.3674 | 106.2515 | 0.0002 | 25 | 25 | 0 | 25 | 25.15 | 20 | 19.36 | 20 | 20.195 | 200 | 39 | 39 | 61 | 60.9 | 43 | 43 | 57 | 57 | 6.251485 | 0 | 0 | 0 | 0.2 | 0.1936 | 0.2 | 0.20195 | 0 | 0 | 0 | 0 | 0 | 0 | 0 | 0 | 0 | 0 | 0 | 0 | 0 | 0 | 0 | 0 | 0 | 0 | 0 | 0 | 0 | 0 | 0 | 0 | 0 | 0 | 0 | 0 | 0 | 40 | 38.72 | 40 | 40.39 | 0 | 0 | 0 | 0 | 0 | 0 | 0 | 0 | 0 | 0 | 0 | 0 | 0 | 0 | 0 | 0 | 0 | 0 | 0 | 0 | 0 | 0 | -10 | 0 | 0 | Off | 57652.8 | 0 | 25.5 | 25.1 | 1 | 75 | 75 | 0 | 0 | 61 | 60.9 | 57 | 57 | 39 | 39 | 43 | 43 | 75 | 75 | 0 | 0 | 0 | 121415
214.71 | 5.3674 | 106.2515 | 0.0001 | 25 | 25 | 0 | 25 | 25.17 | 20 | 19.345 | 20 | 20.21 | 200 | 39 | 39 | 61 | 61 | 43 | 43 | 57 | 57 | 6.251485 | 0 | 0 | 0 | 0.2 | 0.19345 | 0.2 | 0.2021 | 0 | 0 | 0 | 0 | 0 | 0 | 0 | 0 | 0 | 0 | 0 | 0 | 0 | 0 | 0 | 0 | 0 | 0 | 0 | 0 | 0 | 0 | 0 | 0 | 0 | 0 | 0 | 0 | 0 | 40 | 38.69 | 40 | 40.42 | 0 | 0 | 0 | 0 | 0 | 0 | 0 | 0 | 0 | 0 | 0 | 0 | 0 | 0 | 0 | 0 | 0 | 0 | 0 | 0 | 0 | 0 | -10 | 0 | 0 | Off | 57648 | 0 | 25.5 | 24.9 | 1 | 75 | 75 | 0 | 0 | 61 | 61 | 57 | 57 | 39 | 39 | 43 | 43 | 75 | 75 | 0 | 0 | 0 | 121424
215.04 | 5.3674 | 106.2515 | 0 | 25 | 25 | 0 | 25 | 25.15 | 20 | 19.365 | 20 | 20.195 | 200 | 39 | 39 | 61 | 61 | 43 | 43 | 57 | 57 | 6.251485 | 0 | 0 | 0 | 0.2 | 0.19365 | 0.2 | 0.20195 | 0 | 0 | 0 | 0 | 0 | 0 | 0 | 0 | 0 | 0 | 0 | 0 | 0 | 0 | 0 | 0 | 0 | 0 | 0 | 0 | 0 | 0 | 0 | 0 | 0 | 0 | 0 | 0 | 0 | 40 | 38.73 | 40 | 40.39 | 0 | 0 | 0 | 0 | 0 | 0 | 0 | 0 | 0 | 0 | 0 | 0 | 0 | 0 | 0 | 0 | 0 | 0 | 0 | 0 | 0 | 0 | -10 | 0 | 0 | Off | 57628.6 | 0 | 25.5 | 24.8 | 1 | 75 | 75 | 0 | 0 | 61 | 61 | 57 | 57 | 39 | 39 | 43 | 43 | 75 | 75 | 0 | 0 | 0 | 121419
215.38 | 5.3674 | 106.2515 | 0 | 25 | 25 | 0 | 25 | 25.15 | 20 | 19.345 | 20 | 20.21 | 200 | 39 | 39 | 61 | 61.1 | 43 | 43 | 57 | 56.9 | 6.251485 | 0 | 0 | 0 | 0.2 | 0.19345 | 0.2 | 0.2021 | 0 | 0 | 0 | 0 | 0 | 0 | 0 | 0 | 0 | 0 | 0 | 0 | 0 | 0 | 0 | 0 | 0 | 0 | 0 | 0 | 0 | 0 | 0 | 0 | 0 | 0 | 0 | 0 | 0 | 40 | 38.69 | 40 | 40.42 | 0 | 0 | 0 | 0 | 0 | 0 | 0 | 0 | 0 | 0 | 0 | 0 | 0 | 0 | 0 | 0 | 0 | 0 | 0 | 0 | 0 | 0 | -10 | 0 | 0 | Off | 57639.5 | 0 | 25.5 | 25 | 1 | 75 | 74.9 | 0 | 0 | 61 | 61.1 | 57 | 56.9 | 39 | 39 | 43 | 43 | 75 | 74.9 | 0 | 0 | 0 | 121431
215.71 | 5.3674 | 106.2515 | 0 | 25 | 25 | 0 | 25 | 25.16 | 20 | 19.365 | 20 | 20.215 | 200 | 39 | 39 | 61 | 61 | 43 | 42.8 | 57 | 57 | 6.251485 | 0 | 0 | 0 | 0.2 | 0.19365 | 0.2 | 0.20215 | 0 | 0 | 0 | 0 | 0 | 0 | 0 | 0 | 0 | 0 | 0 | 0 | 0 | 0 | 0 | 0 | 0 | 0 | 0 | 0 | 0 | 0 | 0 | 0 | 0 | 0 | 0 | 0 | 0 | 40 | 38.73 | 40 | 40.43 | 0 | 0 | 0 | 0 | 0 | 0 | 0 | 0 | 0 | 0 | 0 | 0 | 0 | 0 | 0 | 0 | 0 | 0 | 0 | 0 | 0 | 0 | -10 | 0 | 0 | Off | 57661.1 | 0 | 25.5 | 25 | 1 | 75 | 75 | 0 | 0 | 61 | 61 | 57 | 57 | 39 | 39 | 43 | 42.8 | 75 | 75 | 0 | 2.3 | 0 | 121424
216.04 | 5.3675 | 106.2535 | 0 | 25 | 25 | 0 | 25 | 25.16 | 20 | 19.36 | 20 | 20.195 | 200 | 39 | 39 | 61 | 61.1 | 43 | 43 | 57 | 57 | 6.253464 | 0 | 0 | 0 | 0.2 | 0.1936 | 0.2 | 0.20195 | 0 | 0 | 0 | 0 | 0 | 0 | 0 | 0 | 0 | 0 | 0 | 0 | 0 | 0 | 0 | 0 | 0 | 0 | 0 | 0 | 0 | 0 | 0 | 0 | 0 | 0 | 0 | 0 | 0 | 40 | 38.72 | 40 | 40.39 | 0 | 0 | 0 | 0 | 0 | 0 | 0 | 0 | 0 | 0 | 0 | 0 | 0 | 0 | 0 | 0 | 0 | 0 | 0 | 0 | 0 | 0 | -10 | 0 | 0 | Off | 57673.2 | 0 | 25.5 | 24.9 | 1 | 75 | 74.9 | 0 | 0 | 61 | 61.1 | 57 | 57 | 39 | 39 | 43 | 43 | 75 | 74.9 | 0 | 0 | 0 | 121416
216.38 | 5.3675 | 106.2535 | 0.0002 | 25 | 25 | 0 | 25 | 25.14 | 20 | 19.36 | 15 | 20.195 | 200 | 39 | 39 | 61 | 61 | 30 | 30 | 70 | 70 | 6.253464 | 0 | 0 | 0 | 0.2 | 0.1936 | 0.15 | 0.20195 | 0 | 0 | 0 | 0 | 0 | 0 | 0 | 0 | 0 | 0 | 0 | 0 | 0 | 0 | 0 | 0 | 0 | 0 | 0 | 0 | 0 | 0 | 0 | 0 | 0 | 0 | 0 | 0 | 0 | 40 | 38.72 | 30 | 40.39 | 0 | 0 | 0 | 0 | 0 | 0 | 0 | 0 | 0 | 0 | 0 | 0 | 0 | 0 | 0 | 0 | 0 | 0 | 0 | 0 | 0 | 0 | -10 | 0 | 0 | Off | 57674.6 | 0 | 25.5 | 24.9 | 1 | 75 | 75 | 0 | 0 | 61 | 61 | 70 | 70 | 39 | 39 | 30 | 30 | 75 | 75 | 0 | 0 | 0 | 121415
216.71 | 5.3675 | 106.2535 | 0.0004 | 25 | 25 | 0 | 25 | 25.16 | 20 | 19.345 | 15 | 18.145 | 200 | 39 | 39 | 61 | 61 | 30 | 30 | 70 | 70 | 6.253464 | 0 | 0 | 0 | 0.2 | 0.19345 | 0.15 | 0.18145 | 0 | 0 | 0 | 0 | 0 | 0 | 0 | 0 | 0 | 0 | 0 | 0 | 0 | 0 | 0 | 0 | 0 | 0 | 0 | 0 | 0 | 0 | 0 | 0 | 0 | 0 | 0 | 0 | 0 | 40 | 38.69 | 30 | 36.29 | 0 | 0 | 0 | 0 | 0 | 0 | 0 | 0 | 0 | 0 | 0 | 0 | 0 | 0 | 0 | 0 | 0 | 0 | 0 | 0 | 0 | 0 | -10 | 0 | 0 | Off | 57679.6 | 0 | 25.5 | 24.9 | 1 | 75 | 75 | 0 | 0 | 61 | 61 | 70 | 70 | 39 | 39 | 30 | 30 | 75 | 75 | 0 | 0 | 0 | 119532
217.05 | 5.3675 | 106.2535 | 0.0005 | 25 | 25 | 0 | 25 | 25.18 | 20 | 19.345 | 15 | 15.615 | 200 | 39 | 38.9 | 61 | 61 | 30 | 29.7 | 70 | 70 | 6.253464 | 0 | 0 | 0 | 0.2 | 0.19345 | 0.15 | 0.15615 | 0 | 0 | 0 | 0 | 0 | 0 | 0 | 0 | 0 | 0 | 0 | 0 | 0 | 0 | 0 | 0 | 0 | 0 | 0 | 0 | 0 | 0 | 0 | 0 | 0 | 0 | 0 | 0 | 0 | 40 | 38.69 | 30 | 31.23 | 0 | 0 | 0 | 0 | 0 | 0 | 0 | 0 | 0 | 0 | 0 | 0 | 0 | 0 | 0 | 0 | 0 | 0 | 0 | 0 | 0 | 0 | -10 | 0 | 0 | Off | 57676.1 | 0 | 25.5 | 24.9 | 1 | 75 | 75 | 0 | 0 | 61 | 61 | 70 | 70 | 39 | 38.9 | 30 | 29.7 | 75 | 75 | 0 | 2 | 0 | 117250
217.38 | 5.3667 | 106.2376 | 0.0003 | 25 | 25 | 0 | 25 | 25.16 | 20 | 19.365 | 15 | 15.42 | 200 | 39 | 39 | 61 | 61 | 30 | 30 | 70 | 69.9 | 6.237628 | 0 | 0 | 0 | 0.2 | 0.19365 | 0.15 | 0.1542 | 0 | 0 | 0 | 0 | 0 | 0 | 0 | 0 | 0 | 0 | 0 | 0 | 0 | 0 | 0 | 0 | 0 | 0 | 0 | 0 | 0 | 0 | 0 | 0 | 0 | 0 | 0 | 0 | 0 | 40 | 38.73 | 30 | 30.84 | 0 | 0 | 0 | 0 | 0 | 0 | 0 | 0 | 0 | 0 | 0 | 0 | 0 | 0 | 0 | 0 | 0 | 0 | 0 | 0 | 0 | 0 | -10 | 0 | 0 | Off | 57687.3 | 0 | 25.5 | 24.9 | 1 | 75 | 75 | 0 | 0 | 61 | 61 | 70 | 69.9 | 39 | 39 | 30 | 30 | 75 | 75 | 0 | 0 | 0 | 117111
217.71 | 5.3641 | 106.1862 | -0.0024 | 25 | 25 | 0 | 25 | 25.16 | 20 | 19.345 | 15 | 15.42 | 200 | 39 | 39 | 61 | 61 | 30 | 30 | 70 | 70 | 6.186159 | 0 | 0 | 0 | 0.2 | 0.19345 | 0.15 | 0.1542 | 0 | 0 | 0 | 0 | 0 | 0 | 0 | 0 | 0 | 0 | 0 | 0 | 0 | 0 | 0 | 0 | 0 | 0 | 0 | 0 | 0 | 0 | 0 | 0 | 0 | 0 | 0 | 0 | 0 | 40 | 38.69 | 30 | 30.84 | 0 | 0 | 0 | 0 | 0 | 0 | 0 | 0 | 0 | 0 | 0 | 0 | 0 | 0 | 0 | 0 | 0 | 0 | 0 | 0 | 0 | 0 | -10 | 0 | 0 | Off | 57599.2 | 0 | 25.5 | 24.8 | 1 | 75 | 74.9 | 0 | 0 | 61 | 61 | 70 | 70 | 39 | 39 | 30 | 30 | 75 | 74.9 | 0 | 0 | 0 | 117108
218.05 | 5.3596 | 106.0971 | -0.0103 | 25 | 25 | 0 | 25 | 25.17 | 20 | 19.345 | 15 | 15.415 | 200 | 39 | 39 | 61 | 61 | 30 | 30 | 70 | 70 | 6.097078 | 0 | 0 | 0 | 0.2 | 0.19345 | 0.15 | 0.15415 | 0 | 0 | 0 | 0 | 0 | 0 | 0 | 0 | 0 | 0 | 0 | 0 | 0 | 0 | 0 | 0 | 0 | 0 | 0 | 0 | 0 | 0 | 0 | 0 | 0 | 0 | 0 | 0 | 0 | 40 | 38.69 | 30 | 30.83 | 0 | 0 | 0 | 0 | 0 | 0 | 0 | 0 | 0 | 0 | 0 | 0 | 0 | 0 | 0 | 0 | 0 | 0 | 0 | 0 | 0 | 0 | -10 | 0 | 0 | Off | 57422.4 | 0 | 25.5 | 24.9 | 1 | 75 | 75 | 0 | 0 | 61 | 61 | 70 | 70 | 39 | 39 | 30 | 30 | 75 | 75 | 0 | 0 | 0 | 117110
218.38 | 5.3565 | 106.0357 | -0.0231 | 25 | 25 | 0 | 25 | 25.17 | 20 | 19.385 | 15 | 15.42 | 200 | 39 | 39 | 61 | 61 | 30 | 30 | 70 | 70 | 6.035711 | 0 | 0 | 0 | 0.2 | 0.19385 | 0.15 | 0.1542 | 0 | 0 | 0 | 0 | 0 | 0 | 0 | 0 | 0 | 0 | 0 | 0 | 0 | 0 | 0 | 0 | 0 | 0 | 0 | 0 | 0 | 0 | 0 | 0 | 0 | 0 | 0 | 0 | 0 | 40 | 38.77 | 30 | 30.84 | 0 | 0 | 0 | 0 | 0 | 0 | 0 | 0 | 0 | 0 | 0 | 0 | 0 | 0 | 0 | 0 | 0 | 0 | 0 | 0 | 0 | 0 | -10 | 0 | 0 | Off | 57068.2 | 0 | 25.5 | 24.9 | 1 | 75 | 74.9 | 0 | 0 | 61 | 61 | 70 | 70 | 39 | 39 | 30 | 30 | 75 | 74.9 | 0 | 0 | 0 | 117111
218.71 | 5.3547 | 106.0001 | -0.0368 | 25 | 25 | 0 | 25 | 25.17 | 20 | 19.36 | 15 | 15.41 | 200 | 39 | 39 | 61 | 60.9 | 30 | 30 | 70 | 70 | 6.000079 | 0 | 0 | 0 | 0.2 | 0.1936 | 0.15 | 0.1541 | 0 | 0 | 0 | 0 | 0 | 0 | 0 | 0 | 0 | 0 | 0 | 0 | 0 | 0 | 0 | 0 | 0 | 0 | 0 | 0 | 0 | 0 | 0 | 0 | 0 | 0 | 0 | 0 | 0 | 40 | 38.72 | 30 | 30.82 | 0 | 0 | 0 | 0 | 0 | 0 | 0 | 0 | 0 | 0 | 0 | 0 | 0 | 0 | 0 | 0 | 0 | 0 | 0 | 0 | 0 | 0 | -10 | 0 | 0 | Off | 56531.9 | 0 | 25.5 | 24.9 | 1 | 75 | 75 | 0 | 0 | 61 | 60.9 | 70 | 70 | 39 | 39 | 30 | 30 | 75 | 75 | 0 | 0 | 0 | 117106
219.05 | 5.3537 | 105.9803 | -0.05 | 25 | 25 | 0 | 25 | 25.14 | 20 | 19.355 | 15 | 15.39 | 200 | 39 | 39 | 61 | 61 | 30 | 30 | 70 | 70 | 5.980283 | 0 | 0 | 0 | 0.2 | 0.19355 | 0.15 | 0.1539 | 0 | 0 | 0 | 0 | 0 | 0 | 0 | 0 | 0 | 0 | 0 | 0 | 0 | 0 | 0 | 0 | 0 | 0 | 0 | 0 | 0 | 0 | 0 | 0 | 0 | 0 | 0 | 0 | 0 | 40 | 38.71 | 30 | 30.78 | 0 | 0 | 0 | 0 | 0 | 0 | 0 | 0 | 0 | 0 | 0 | 0 | 0 | 0 | 0 | 0 | 0 | 0 | 0 | 0 | 0 | 0 | -10 | 0 | 0 | Off | 56124.5 | 0 | 25.5 | 24.9 | 1 | 75 | 75 | 0 | 0 | 61 | 61 | 70 | 70 | 39 | 39 | 30 | 30 | 75 | 75 | 0 | 0 | 0 | 117092
219.38 | 5.3531 | 105.9684 | -0.0623 | 25 | 25 | 0 | 25 | 25.18 | 20 | 19.395 | 15 | 15.39 | 200 | 39 | 39 | 61 | 61 | 30 | 30 | 70 | 70 | 5.968406 | 0 | 0 | 0 | 0.2 | 0.19395 | 0.15 | 0.1539 | 0 | 0 | 0 | 0 | 0 | 0 | 0 | 0 | 0 | 0 | 0 | 0 | 0 | 0 | 0 | 0 | 0 | 0 | 0 | 0 | 0 | 0 | 0 | 0 | 0 | 0 | 0 | 0 | 0 | 40 | 38.79 | 30 | 30.78 | 0 | 0 | 0 | 0 | 0 | 0 | 0 | 0 | 0 | 0 | 0 | 0 | 0 | 0 | 0 | 0 | 0 | 0 | 0 | 0 | 0 | 0 | -10 | 0 | 0 | Off | 55771.3 | 0 | 25.5 | 25 | 1 | 75 | 74.9 | 0 | 0 | 61 | 61 | 70 | 70 | 39 | 39 | 30 | 30 | 75 | 74.9 | 0 | 0 | 0 | 117090
219.72 | 5.3528 | 105.9625 | -0.0717 | 25 | 25 | 0 | 25 | 25.16 | 20 | 19.365 | 15 | 15.39 | 200 | 39 | 39 | 61 | 60.9 | 30 | 30.1 | 70 | 70 | 5.962467 | 0 | 0 | 0 | 0.2 | 0.19365 | 0.15 | 0.1539 | 0 | 0 | 0 | 0 | 0 | 0 | 0 | 0 | 0 | 0 | 0 | 0 | 0 | 0 | 0 | 0 | 0 | 0 | 0 | 0 | 0 | 0 | 0 | 0 | 0 | 0 | 0 | 0 | 0 | 40 | 38.73 | 30 | 30.78 | 0 | 0 | 0 | 0 | 0 | 0 | 0 | 0 | 0 | 0 | 0 | 0 | 0 | 0 | 0 | 0 | 0 | 0 | 0 | 0 | 0 | 0 | -10 | 0 | 0 | Off | 55484.2 | 0 | 25.5 | 25 | 1 | 75 | 75 | 0 | 0 | 61 | 60.9 | 70 | 70 | 39 | 39 | 30 | 30.1 | 75 | 75 | 0 | 0.1 | 0 | 117088
220.05 | 5.3528 | 105.9625 | -0.0785 | 25 | 25 | 0 | 25 | 25.15 | 20 | 19.365 | 15 | 15.42 | 200 | 39 | 39 | 61 | 60.9 | 30 | 30 | 70 | 70 | 5.962467 | 0 | 0 | 0 | 0.2 | 0.19365 | 0.15 | 0.1542 | 0 | 0 | 0 | 0 | 0 | 0 | 0 | 0 | 0 | 0 | 0 | 0 | 0 | 0 | 0 | 0 | 0 | 0 | 0 | 0 | 0 | 0 | 0 | 0 | 0 | 0 | 0 | 0 | 0 | 40 | 38.73 | 30 | 30.84 | 0 | 0 | 0 | 0 | 0 | 0 | 0 | 0 | 0 | 0 | 0 | 0 | 0 | 0 | 0 | 0 | 0 | 0 | 0 | 0 | 0 | 0 | -10 | 0 | 0 | Off | 55226.2 | 0 | 25.5 | 24.9 | 1 | 75 | 75 | 0 | 0 | 61 | 60.9 | 70 | 70 | 39 | 39 | 30 | 30 | 75 | 75 | 0 | 0 | 0 | 117103
220.38 | 5.3529 | 105.9644 | -0.0825 | 25 | 25 | 0 | 25 | 25.16 | 20 | 19.37 | 15 | 15.42 | 200 | 39 | 39 | 61 | 61.1 | 30 | 30 | 70 | 70 | 5.964447 | 0 | 0 | 0 | 0.2 | 0.1937 | 0.15 | 0.1542 | 0 | 0 | 0 | 0 | 0 | 0 | 0 | 0 | 0 | 0 | 0 | 0 | 0 | 0 | 0 | 0 | 0 | 0 | 0 | 0 | 0 | 0 | 0 | 0 | 0 | 0 | 0 | 0 | 0 | 40 | 38.74 | 30 | 30.84 | 0 | 0 | 0 | 0 | 0 | 0 | 0 | 0 | 0 | 0 | 0 | 0 | 0 | 0 | 0 | 0 | 0 | 0 | 0 | 0 | 0 | 0 | -10 | 0 | 0 | Off | 55045.7 | 0 | 25.5 | 24.9 | 1 | 75 | 75 | 0 | 0 | 61 | 61.1 | 70 | 70 | 39 | 39 | 30 | 30 | 75 | 75 | 0 | 0 | 0 | 117111
220.72 | 5.3531 | 105.9684 | -0.0832 | 25 | 25 | 0 | 25 | 25.16 | 20 | 19.365 | 15 | 15.415 | 200 | 39 | 39 | 61 | 61 | 30 | 30 | 70 | 70 | 5.968406 | 0 | 0 | 0 | 0.2 | 0.19365 | 0.15 | 0.15415 | 0 | 0 | 0 | 0 | 0 | 0 | 0 | 0 | 0 | 0 | 0 | 0 | 0 | 0 | 0 | 0 | 0 | 0 | 0 | 0 | 0 | 0 | 0 | 0 | 0 | 0 | 0 | 0 | 0 | 40 | 38.73 | 30 | 30.83 | 0 | 0 | 0 | 0 | 0 | 0 | 0 | 0 | 0 | 0 | 0 | 0 | 0 | 0 | 0 | 0 | 0 | 0 | 0 | 0 | 0 | 0 | -10 | 0 | 0 | Off | 54803 | 0 | 25.5 | 24.9 | 1 | 75 | 74.9 | 0 | 0 | 61 | 61 | 70 | 70 | 39 | 39 | 30 | 30 | 75 | 74.9 | 0 | 0 | 0 | 117112
221.05 | 5.3532 | 105.9704 | -0.0808 | 25 | 25 | 0 | 25 | 25.16 | 20 | 19.375 | 15 | 15.41 | 200 | 39 | 39 | 61 | 61 | 30 | 30 | 70 | 70 | 5.970386 | 0 | 0 | 0 | 0.2 | 0.19375 | 0.15 | 0.1541 | 0 | 0 | 0 | 0 | 0 | 0 | 0 | 0 | 0 | 0 | 0 | 0 | 0 | 0 | 0 | 0 | 0 | 0 | 0 | 0 | 0 | 0 | 0 | 0 | 0 | 0 | 0 | 0 | 0 | 40 | 38.75 | 30 | 30.82 | 0 | 0 | 0 | 0 | 0 | 0 | 0 | 0 | 0 | 0 | 0 | 0 | 0 | 0 | 0 | 0 | 0 | 0 | 0 | 0 | 0 | 0 | -10 | 0 | 0 | Off | 54555.2 | 0 | 25.5 | 24.9 | 1 | 75 | 75 | 0 | 0 | 61 | 61 | 70 | 70 | 39 | 39 | 30 | 30 | 75 | 75 | 0 | 0 | 0 | 117105
221.39 | 5.3534 | 105.9743 | -0.075 | 25 | 25 | 0 | 25 | 25.16 | 20 | 19.35 | 15 | 15.41 | 200 | 39 | 39 | 61 | 61 | 30 | 30 | 70 | 69.9 | 5.974345 | 0 | 0 | 0 | 0.2 | 0.1935 | 0.15 | 0.1541 | 0 | 0 | 0 | 0 | 0 | 0 | 0 | 0 | 0 | 0 | 0 | 0 | 0 | 0 | 0 | 0 | 0 | 0 | 0 | 0 | 0 | 0 | 0 | 0 | 0 | 0 | 0 | 0 | 0 | 40 | 38.7 | 30 | 30.82 | 0 | 0 | 0 | 0 | 0 | 0 | 0 | 0 | 0 | 0 | 0 | 0 | 0 | 0 | 0 | 0 | 0 | 0 | 0 | 0 | 0 | 0 | -10 | 0 | 0 | Off | 54503.2 | 0 | 25.5 | 25 | 1 | 75 | 75 | 0 | 0 | 61 | 61 | 70 | 69.9 | 39 | 39 | 30 | 30 | 75 | 75 | 0 | 0 | 0 | 117102
221.72 | 5.3536 | 105.9783 | -0.0663 | 25 | 25 | 0 | 25 | 25.16 | 20 | 19.37 | 15 | 15.39 | 200 | 39 | 39 | 61 | 61 | 30 | 30 | 70 | 69.9 | 5.978304 | 0 | 0 | 0 | 0.2 | 0.1937 | 0.15 | 0.1539 | 0 | 0 | 0 | 0 | 0 | 0 | 0 | 0 | 0 | 0 | 0 | 0 | 0 | 0 | 0 | 0 | 0 | 0 | 0 | 0 | 0 | 0 | 0 | 0 | 0 | 0 | 0 | 0 | 0 | 40 | 38.74 | 30 | 30.78 | 0 | 0 | 0 | 0 | 0 | 0 | 0 | 0 | 0 | 0 | 0 | 0 | 0 | 0 | 0 | 0 | 0 | 0 | 0 | 0 | 0 | 0 | -10 | 0 | 0 | Off | 54453.7 | 0 | 25.5 | 25 | 1 | 75 | 75 | 0 | 0 | 61 | 61 | 70 | 69.9 | 39 | 39 | 30 | 30 | 75 | 75 | 0 | 0 | 0 | 117091
222.05 | 5.3537 | 105.9803 | -0.0548 | 25 | 25 | 0 | 25 | 25.17 | 20 | 19.365 | 15 | 15.375 | 200 | 39 | 38.9 | 61 | 61 | 30 | 29.8 | 70 | 70 | 5.980283 | 0 | 0 | 0 | 0.2 | 0.19365 | 0.15 | 0.15375 | 0 | 0 | 0 | 0 | 0 | 0 | 0 | 0 | 0 | 0 | 0 | 0 | 0 | 0 | 0 | 0 | 0 | 0 | 0 | 0 | 0 | 0 | 0 | 0 | 0 | 0 | 0 | 0 | 0 | 40 | 38.73 | 30 | 30.75 | 0 | 0 | 0 | 0 | 0 | 0 | 0 | 0 | 0 | 0 | 0 | 0 | 0 | 0 | 0 | 0 | 0 | 0 | 0 | 0 | 0 | 0 | -10 | 0 | 0 | Off | 54406.9 | 0 | 25.5 | 25.1 | 1 | 75 | 74.9 | 0 | 0 | 61 | 61 | 70 | 70 | 39 | 38.9 | 30 | 29.8 | 75 | 74.9 | 0 | 0 | 0 | 117078
222.39 | 5.3539 | 105.9842 | -0.0403 | 25 | 25 | 0 | 25 | 25.15 | 20 | 19.375 | 15 | 15.405 | 200 | 39 | 39 | 61 | 60.9 | 30 | 30 | 70 | 70.1 | 5.984243 | 0 | 0 | 0 | 0.2 | 0.19375 | 0.15 | 0.15405 | 0 | 0 | 0 | 0 | 0 | 0 | 0 | 0 | 0 | 0 | 0 | 0 | 0 | 0 | 0 | 0 | 0 | 0 | 0 | 0 | 0 | 0 | 0 | 0 | 0 | 0 | 0 | 0 | 0 | 40 | 38.75 | 30 | 30.81 | 0 | 0 | 0 | 0 | 0 | 0 | 0 | 0 | 0 | 0 | 0 | 0 | 0 | 0 | 0 | 0 | 0 | 0 | 0 | 0 | 0 | 0 | -10 | 0 | 0 | Off | 54352.9 | 0 | 25.5 | 24.8 | 1 | 75 | 75.1 | 0 | 0 | 61 | 60.9 | 70 | 70.1 | 39 | 39 | 30 | 30 | 75 | 75.1 | 0 | 0 | 0 | 117100
222.72 | 5.354 | 105.9862 | -0.0237 | 25 | 25 | 0 | 25 | 25.15 | 20 | 19.37 | 15 | 15.42 | 200 | 39 | 39 | 61 | 61 | 30 | 30 | 70 | 70 | 5.986222 | 0 | 0 | 0 | 0.2 | 0.1937 | 0.15 | 0.1542 | 0 | 0 | 0 | 0 | 0 | 0 | 0 | 0 | 0 | 0 | 0 | 0 | 0 | 0 | 0 | 0 | 0 | 0 | 0 | 0 | 0 | 0 | 0 | 0 | 0 | 0 | 0 | 0 | 0 | 40 | 38.74 | 30 | 30.84 | 0 | 0 | 0 | 0 | 0 | 0 | 0 | 0 | 0 | 0 | 0 | 0 | 0 | 0 | 0 | 0 | 0 | 0 | 0 | 0 | 0 | 0 | -10 | 0 | 0 | Off | 54290.2 | 0 | 25.5 | 24.8 | 1 | 75 | 75 | 0 | 0 | 61 | 61 | 70 | 70 | 39 | 39 | 30 | 30 | 75 | 75 | 0 | 0 | 0 | 117109
223.05 | 5.3542 | 105.9902 | -0.0104 | 25 | 25 | 0 | 25 | 25.16 | 20 | 19.37 | 15 | 15.42 | 200 | 39 | 39 | 61 | 61 | 30 | 30 | 70 | 70 | 5.990181 | 0 | 0 | 0 | 0.2 | 0.1937 | 0.15 | 0.1542 | 0 | 0 | 0 | 0 | 0 | 0 | 0 | 0 | 0 | 0 | 0 | 0 | 0 | 0 | 0 | 0 | 0 | 0 | 0 | 0 | 0 | 0 | 0 | 0 | 0 | 0 | 0 | 0 | 0 | 40 | 38.74 | 30 | 30.84 | 0 | 0 | 0 | 0 | 0 | 0 | 0 | 0 | 0 | 0 | 0 | 0 | 0 | 0 | 0 | 0 | 0 | 0 | 0 | 0 | 0 | 0 | -10 | 0 | 0 | Off | 54218.2 | 0 | 25.5 | 24.9 | 1 | 75 | 75 | 0 | 0 | 61 | 61 | 70 | 70 | 39 | 39 | 30 | 30 | 75 | 75 | 0 | 0 | 0 | 117126
223.39 | 5.3543 | 105.9922 | -0.0015 | 25 | 25 | 0 | 25 | 25.15 | 20 | 19.37 | 15 | 15.415 | 200 | 39 | 39 | 61 | 61 | 30 | 30 | 70 | 70 | 5.992161 | 0 | 0 | 0 | 0.2 | 0.1937 | 0.15 | 0.15415 | 0 | 0 | 0 | 0 | 0 | 0 | 0 | 0 | 0 | 0 | 0 | 0 | 0 | 0 | 0 | 0 | 0 | 0 | 0 | 0 | 0 | 0 | 0 | 0 | 0 | 0 | 0 | 0 | 0 | 40 | 38.74 | 30 | 30.83 | 0 | 0 | 0 | 0 | 0 | 0 | 0 | 0 | 0 | 0 | 0 | 0 | 0 | 0 | 0 | 0 | 0 | 0 | 0 | 0 | 0 | 0 | -10 | 0 | 0 | Off | 54140.1 | 0 | 25.5 | 24.9 | 1 | 75 | 75 | 0 | 0 | 61 | 61 | 70 | 70 | 39 | 39 | 30 | 30 | 75 | 75 | 0 | 0 | 0 | 117109
223.72 | 5.3545 | 105.9961 | 0.0039 | 25 | 25 | 0 | 25 | 25.14 | 20 | 19.37 | 15 | 15.41 | 200 | 39 | 39 | 61 | 61 | 30 | 30 | 70 | 70 | 5.99612 | 0 | 0 | 0 | 0.2 | 0.1937 | 0.15 | 0.1541 | 0 | 0 | 0 | 0 | 0 | 0 | 0 | 0 | 0 | 0 | 0 | 0 | 0 | 0 | 0 | 0 | 0 | 0 | 0 | 0 | 0 | 0 | 0 | 0 | 0 | 0 | 0 | 0 | 0 | 40 | 38.74 | 30 | 30.82 | 0 | 0 | 0 | 0 | 0 | 0 | 0 | 0 | 0 | 0 | 0 | 0 | 0 | 0 | 0 | 0 | 0 | 0 | 0 | 0 | 0 | 0 | -10 | 0 | 0 | Off | 54041.8 | 0 | 25.5 | 25 | 1 | 75 | 75 | 0 | 0 | 61 | 61 | 70 | 70 | 39 | 39 | 30 | 30 | 75 | 75 | 0 | 0 | 0 | 117107
224.06 | 5.3546 | 105.9981 | 0.0068 | 25 | 25 | 0 | 25 | 25.17 | 20 | 19.37 | 15 | 15.405 | 200 | 39 | 39 | 61 | 61 | 30 | 30 | 70 | 70 | 5.9981 | 0 | 0 | 0 | 0.2 | 0.1937 | 0.15 | 0.15405 | 0 | 0 | 0 | 0 | 0 | 0 | 0 | 0 | 0 | 0 | 0 | 0 | 0 | 0 | 0 | 0 | 0 | 0 | 0 | 0 | 0 | 0 | 0 | 0 | 0 | 0 | 0 | 0 | 0 | 40 | 38.74 | 30 | 30.81 | 0 | 0 | 0 | 0 | 0 | 0 | 0 | 0 | 0 | 0 | 0 | 0 | 0 | 0 | 0 | 0 | 0 | 0 | 0 | 0 | 0 | 0 | -10 | 0 | 0 | Off | 54014.9 | 0 | 25.5 | 25 | 1 | 75 | 75 | 0 | 0 | 61 | 61 | 70 | 70 | 39 | 39 | 30 | 30 | 75 | 75 | 0 | 0 | 0 | 117101
224.39 | 5.3547 | 106.0001 | 0.0083 | 25 | 25 | 0 | 25 | 25.17 | 20 | 19.37 | 15 | 15.395 | 200 | 39 | 39 | 61 | 61.1 | 30 | 30 | 70 | 70 | 6.000079 | 0 | 0 | 0 | 0.2 | 0.1937 | 0.15 | 0.15395 | 0 | 0 | 0 | 0 | 0 | 0 | 0 | 0 | 0 | 0 | 0 | 0 | 0 | 0 | 0 | 0 | 0 | 0 | 0 | 0 | 0 | 0 | 0 | 0 | 0 | 0 | 0 | 0 | 0 | 40 | 38.74 | 30 | 30.79 | 0 | 0 | 0 | 0 | 0 | 0 | 0 | 0 | 0 | 0 | 0 | 0 | 0 | 0 | 0 | 0 | 0 | 0 | 0 | 0 | 0 | 0 | -10 | 0 | 0 | Off | 53997 | 0 | 25.5 | 25 | 1 | 75 | 75 | 0 | 0 | 61 | 61.1 | 70 | 70 | 39 | 39 | 30 | 30 | 75 | 75 | 0 | 0 | 0 | 117093
224.73 | 5.3548 | 106.0021 | 0.0089 | 25 | 25 | 0 | 25 | 25.17 | 20 | 19.345 | 15 | 15.375 | 200 | 39 | 39 | 61 | 61 | 30 | 30 | 70 | 70 | 6.002059 | 0 | 0 | 0 | 0.2 | 0.19345 | 0.15 | 0.15375 | 0 | 0 | 0 | 0 | 0 | 0 | 0 | 0 | 0 | 0 | 0 | 0 | 0 | 0 | 0 | 0 | 0 | 0 | 0 | 0 | 0 | 0 | 0 | 0 | 0 | 0 | 0 | 0 | 0 | 40 | 38.69 | 30 | 30.75 | 0 | 0 | 0 | 0 | 0 | 0 | 0 | 0 | 0 | 0 | 0 | 0 | 0 | 0 | 0 | 0 | 0 | 0 | 0 | 0 | 0 | 0 | -10 | 0 | 0 | Off | 53962 | 0 | 25.5 | 25 | 1 | 75 | 75 | 0 | 0 | 61 | 61 | 70 | 70 | 39 | 39 | 30 | 30 | 75 | 75 | 0 | 0 | 0 | 117082
225.06 | 5.3548 | 106.0021 | 0.0089 | 25 | 25 | 0 | 25 | 25.15 | 20 | 19.37 | 15 | 15.395 | 200 | 39 | 39 | 61 | 60.9 | 30 | 30 | 70 | 69.9 | 6.002059 | 0 | 0 | 0 | 0.2 | 0.1937 | 0.15 | 0.15395 | 0 | 0 | 0 | 0 | 0 | 0 | 0 | 0 | 0 | 0 | 0 | 0 | 0 | 0 | 0 | 0 | 0 | 0 | 0 | 0 | 0 | 0 | 0 | 0 | 0 | 0 | 0 | 0 | 0 | 40 | 38.74 | 30 | 30.79 | 0 | 0 | 0 | 0 | 0 | 0 | 0 | 0 | 0 | 0 | 0 | 0 | 0 | 0 | 0 | 0 | 0 | 0 | 0 | 0 | 0 | 0 | -10 | 0 | 0 | Off | 53948.5 | 0 | 25.5 | 24.9 | 1 | 75 | 75 | 0 | 0 | 61 | 60.9 | 70 | 69.9 | 39 | 39 | 30 | 30 | 75 | 75 | 0 | 0 | 0 | 117092
225.39 | 5.3549 | 106.004 | 0.0085 | 25 | 25 | 0 | 25 | 25.17 | 20 | 19.38 | 15 | 15.425 | 200 | 39 | 39 | 61 | 60.9 | 30 | 30 | 70 | 70 | 6.004038 | 0 | 0 | 0 | 0.2 | 0.1938 | 0.15 | 0.15425 | 0 | 0 | 0 | 0 | 0 | 0 | 0 | 0 | 0 | 0 | 0 | 0 | 0 | 0 | 0 | 0 | 0 | 0 | 0 | 0 | 0 | 0 | 0 | 0 | 0 | 0 | 0 | 0 | 0 | 40 | 38.76 | 30 | 30.85 | 0 | 0 | 0 | 0 | 0 | 0 | 0 | 0 | 0 | 0 | 0 | 0 | 0 | 0 | 0 | 0 | 0 | 0 | 0 | 0 | 0 | 0 | -10 | 0 | 0 | Off | 53940.4 | 0 | 25.5 | 24.9 | 1 | 75 | 75 | 0 | 0 | 61 | 60.9 | 70 | 70 | 39 | 39 | 30 | 30 | 75 | 75 | 0 | 0 | 0 | 117119
225.73 | 5.3549 | 106.004 | 0.008 | 25 | 25 | 0 | 25 | 25.16 | 20 | 19.375 | 15 | 15.42 | 200 | 39 | 39 | 61 | 61 | 30 | 30 | 70 | 70 | 6.004038 | 0 | 0 | 0 | 0.2 | 0.19375 | 0.15 | 0.1542 | 0 | 0 | 0 | 0 | 0 | 0 | 0 | 0 | 0 | 0 | 0 | 0 | 0 | 0 | 0 | 0 | 0 | 0 | 0 | 0 | 0 | 0 | 0 | 0 | 0 | 0 | 0 | 0 | 0 | 40 | 38.75 | 30 | 30.84 | 0 | 0 | 0 | 0 | 0 | 0 | 0 | 0 | 0 | 0 | 0 | 0 | 0 | 0 | 0 | 0 | 0 | 0 | 0 | 0 | 0 | 0 | -10 | 0 | 0 | Off | 53926.1 | 0 | 25.5 | 24.9 | 1 | 75 | 75 | 0 | 0 | 61 | 61 | 70 | 70 | 39 | 39 | 30 | 30 | 75 | 75 | 0 | 0 | 0 | 117113
226.06 | 5.355 | 106.006 | 0.0075 | 25 | 25 | 0 | 25 | 25.15 | 20 | 19.39 | 15 | 15.41 | 200 | 39 | 39 | 61 | 61 | 30 | 30 | 70 | 70 | 6.006018 | 0 | 0 | 0 | 0.2 | 0.1939 | 0.15 | 0.1541 | 0 | 0 | 0 | 0 | 0 | 0 | 0 | 0 | 0 | 0 | 0 | 0 | 0 | 0 | 0 | 0 | 0 | 0 | 0 | 0 | 0 | 0 | 0 | 0 | 0 | 0 | 0 | 0 | 0 | 40 | 38.78 | 30 | 30.82 | 0 | 0 | 0 | 0 | 0 | 0 | 0 | 0 | 0 | 0 | 0 | 0 | 0 | 0 | 0 | 0 | 0 | 0 | 0 | 0 | 0 | 0 | -10 | 0 | 0 | Off | 53918.2 | 0 | 25.5 | 24.7 | 1 | 75 | 75 | 0 | 0 | 61 | 61 | 70 | 70 | 39 | 39 | 30 | 30 | 75 | 75 | 0 | 0 | 0 | 117107
226.39 | 5.3551 | 106.008 | 0.007 | 25 | 25 | 0 | 25 | 25.17 | 20 | 19.37 | 15 | 15.405 | 200 | 39 | 39 | 61 | 61 | 30 | 30 | 70 | 70 | 6.007997 | 0 | 0 | 0 | 0.2 | 0.1937 | 0.15 | 0.15405 | 0 | 0 | 0 | 0 | 0 | 0 | 0 | 0 | 0 | 0 | 0 | 0 | 0 | 0 | 0 | 0 | 0 | 0 | 0 | 0 | 0 | 0 | 0 | 0 | 0 | 0 | 0 | 0 | 0 | 40 | 38.74 | 30 | 30.81 | 0 | 0 | 0 | 0 | 0 | 0 | 0 | 0 | 0 | 0 | 0 | 0 | 0 | 0 | 0 | 0 | 0 | 0 | 0 | 0 | 0 | 0 | -10 | 0 | 0 | Off | 53915.8 | 0 | 25.5 | 24.8 | 1 | 75 | 75 | 0 | 0 | 61 | 61 | 70 | 70 | 39 | 39 | 30 | 30 | 75 | 75 | 0 | 0 | 0 | 117105
226.73 | 5.3551 | 106.008 | 0.0064 | 25 | 25 | 0 | 25 | 25.15 | 20 | 19.375 | 15 | 15.395 | 200 | 39 | 39 | 61 | 61 | 30 | 30 | 70 | 70 | 6.007997 | 0 | 0 | 0 | 0.2 | 0.19375 | 0.15 | 0.15395 | 0 | 0 | 0 | 0 | 0 | 0 | 0 | 0 | 0 | 0 | 0 | 0 | 0 | 0 | 0 | 0 | 0 | 0 | 0 | 0 | 0 | 0 | 0 | 0 | 0 | 0 | 0 | 0 | 0 | 40 | 38.75 | 30 | 30.79 | 0 | 0 | 0 | 0 | 0 | 0 | 0 | 0 | 0 | 0 | 0 | 0 | 0 | 0 | 0 | 0 | 0 | 0 | 0 | 0 | 0 | 0 | -10 | 0 | 0 | Off | 53920.3 | 0 | 25.5 | 25.1 | 1 | 75 | 75 | 0 | 0 | 61 | 61 | 70 | 70 | 39 | 39 | 30 | 30 | 75 | 75 | 0 | 0 | 0 | 117099
227.06 | 5.3552 | 106.01 | 0.0059 | 25 | 25 | 0 | 25 | 25.16 | 20 | 19.39 | 15 | 15.39 | 200 | 39 | 39 | 61 | 61 | 30 | 30 | 70 | 69.9 | 6.009977 | 0 | 0 | 0 | 0.2 | 0.1939 | 0.15 | 0.1539 | 0 | 0 | 0 | 0 | 0 | 0 | 0 | 0 | 0 | 0 | 0 | 0 | 0 | 0 | 0 | 0 | 0 | 0 | 0 | 0 | 0 | 0 | 0 | 0 | 0 | 0 | 0 | 0 | 0 | 40 | 38.78 | 30 | 30.78 | 0 | 0 | 0 | 0 | 0 | 0 | 0 | 0 | 0 | 0 | 0 | 0 | 0 | 0 | 0 | 0 | 0 | 0 | 0 | 0 | 0 | 0 | -10 | 0 | 0 | Off | 53919.9 | 0 | 25.5 | 24.8 | 1 | 75 | 75 | 0 | 0 | 61 | 61 | 70 | 69.9 | 39 | 39 | 30 | 30 | 75 | 75 | 0 | 0 | 0 | 117092
227.4 | 5.3553 | 106.012 | 0.0054 | 25 | 25 | 0 | 25 | 25.14 | 20 | 19.385 | 15 | 15.38 | 200 | 39 | 39 | 61 | 61 | 30 | 29.7 | 70 | 70.1 | 6.011957 | 0 | 0 | 0 | 0.2 | 0.19385 | 0.15 | 0.1538 | 0 | 0 | 0 | 0 | 0 | 0 | 0 | 0 | 0 | 0 | 0 | 0 | 0 | 0 | 0 | 0 | 0 | 0 | 0 | 0 | 0 | 0 | 0 | 0 | 0 | 0 | 0 | 0 | 0 | 40 | 38.77 | 30 | 30.76 | 0 | 0 | 0 | 0 | 0 | 0 | 0 | 0 | 0 | 0 | 0 | 0 | 0 | 0 | 0 | 0 | 0 | 0 | 0 | 0 | 0 | 0 | -10 | 0 | 0 | Off | 53919.9 | 0 | 25.5 | 24.9 | 1 | 75 | 75 | 0 | 0 | 61 | 61 | 70 | 70.1 | 39 | 39 | 30 | 29.7 | 75 | 75 | 0 | 0.9 | 0 | 117079
227.73 | 5.3553 | 106.012 | 0.0049 | 25 | 25 | 0 | 25 | 25.14 | 20 | 19.36 | 15 | 15.415 | 200 | 39 | 39 | 61 | 61 | 30 | 30 | 70 | 70 | 6.011957 | 0 | 0 | 0 | 0.2 | 0.1936 | 0.15 | 0.15415 | 0 | 0 | 0 | 0 | 0 | 0 | 0 | 0 | 0 | 0 | 0 | 0 | 0 | 0 | 0 | 0 | 0 | 0 | 0 | 0 | 0 | 0 | 0 | 0 | 0 | 0 | 0 | 0 | 0 | 40 | 38.72 | 30 | 30.83 | 0 | 0 | 0 | 0 | 0 | 0 | 0 | 0 | 0 | 0 | 0 | 0 | 0 | 0 | 0 | 0 | 0 | 0 | 0 | 0 | 0 | 0 | -10 | 0 | 0 | Off | 53913.7 | 0 | 25.5 | 24.8 | 1 | 75 | 75 | 0 | 0 | 61 | 61 | 70 | 70 | 39 | 39 | 30 | 30 | 75 | 75 | 0 | 0 | 0 | 117102
228.06 | 5.3554 | 106.0139 | 0.0046 | 25 | 25 | 0 | 25 | 25.15 | 20 | 19.375 | 15 | 15.42 | 200 | 39 | 39 | 61 | 61 | 30 | 30 | 70 | 70 | 6.013936 | 0 | 0 | 0 | 0.2 | 0.19375 | 0.15 | 0.1542 | 0 | 0 | 0 | 0 | 0 | 0 | 0 | 0 | 0 | 0 | 0 | 0 | 0 | 0 | 0 | 0 | 0 | 0 | 0 | 0 | 0 | 0 | 0 | 0 | 0 | 0 | 0 | 0 | 0 | 40 | 38.75 | 30 | 30.84 | 0 | 0 | 0 | 0 | 0 | 0 | 0 | 0 | 0 | 0 | 0 | 0 | 0 | 0 | 0 | 0 | 0 | 0 | 0 | 0 | 0 | 0 | -10 | 0 | 0 | Off | 53898.7 | 0 | 25.5 | 25 | 1 | 75 | 75 | 0 | 0 | 61 | 61 | 70 | 70 | 39 | 39 | 30 | 30 | 75 | 75 | 0 | 0 | 0 | 117117
228.4 | 5.3554 | 106.0139 | 0.0042 | 25 | 25 | 0 | 25 | 25.17 | 20 | 19.39 | 15 | 15.415 | 200 | 39 | 39 | 61 | 61 | 30 | 30 | 70 | 70.1 | 6.013936 | 0 | 0 | 0 | 0.2 | 0.1939 | 0.15 | 0.15415 | 0 | 0 | 0 | 0 | 0 | 0 | 0 | 0 | 0 | 0 | 0 | 0 | 0 | 0 | 0 | 0 | 0 | 0 | 0 | 0 | 0 | 0 | 0 | 0 | 0 | 0 | 0 | 0 | 0 | 40 | 38.78 | 30 | 30.83 | 0 | 0 | 0 | 0 | 0 | 0 | 0 | 0 | 0 | 0 | 0 | 0 | 0 | 0 | 0 | 0 | 0 | 0 | 0 | 0 | 0 | 0 | -10 | 0 | 0 | Off | 53886 | 0 | 25.5 | 24.9 | 1 | 75 | 75 | 0 | 0 | 61 | 61 | 70 | 70.1 | 39 | 39 | 30 | 30 | 75 | 75 | 0 | 0 | 0 | 117114
228.73 | 5.3555 | 106.0159 | 0.0039 | 25 | 25 | 0 | 25 | 25.17 | 20 | 19.385 | 15 | 15.41 | 200 | 39 | 39 | 61 | 60.9 | 30 | 30 | 70 | 70 | 6.015916 | 0 | 0 | 0 | 0.2 | 0.19385 | 0.15 | 0.1541 | 0 | 0 | 0 | 0 | 0 | 0 | 0 | 0 | 0 | 0 | 0 | 0 | 0 | 0 | 0 | 0 | 0 | 0 | 0 | 0 | 0 | 0 | 0 | 0 | 0 | 0 | 0 | 0 | 0 | 40 | 38.77 | 30 | 30.82 | 0 | 0 | 0 | 0 | 0 | 0 | 0 | 0 | 0 | 0 | 0 | 0 | 0 | 0 | 0 | 0 | 0 | 0 | 0 | 0 | 0 | 0 | -10 | 0 | 0 | Off | 53883.8 | 0 | 25.5 | 24.9 | 1 | 75 | 75 | 0 | 0 | 61 | 60.9 | 70 | 70 | 39 | 39 | 30 | 30 | 75 | 75 | 0 | 0 | 0 | 117106
229.06 | 5.3555 | 106.0159 | 0.0037 | 25 | 25 | 0 | 25 | 25.15 | 20 | 19.395 | 15 | 15.405 | 200 | 39 | 39 | 61 | 60.9 | 30 | 30 | 70 | 70 | 6.015916 | 0 | 0 | 0 | 0.2 | 0.19395 | 0.15 | 0.15405 | 0 | 0 | 0 | 0 | 0 | 0 | 0 | 0 | 0 | 0 | 0 | 0 | 0 | 0 | 0 | 0 | 0 | 0 | 0 | 0 | 0 | 0 | 0 | 0 | 0 | 0 | 0 | 0 | 0 | 40 | 38.79 | 30 | 30.81 | 0 | 0 | 0 | 0 | 0 | 0 | 0 | 0 | 0 | 0 | 0 | 0 | 0 | 0 | 0 | 0 | 0 | 0 | 0 | 0 | 0 | 0 | -10 | 0 | 0 | Off | 53882.1 | 0 | 25.5 | 24.9 | 1 | 75 | 75 | 0 | 0 | 61 | 60.9 | 70 | 70 | 39 | 39 | 30 | 30 | 75 | 75 | 0 | 0 | 0 | 117099
229.4 | 5.3555 | 106.0159 | 0.0035 | 25 | 25 | 0 | 25 | 25.14 | 20 | 19.355 | 15 | 15.405 | 200 | 39 | 39 | 61 | 60.9 | 30 | 30 | 70 | 70 | 6.015916 | 0 | 0 | 0 | 0.2 | 0.19355 | 0.15 | 0.15405 | 0 | 0 | 0 | 0 | 0 | 0 | 0 | 0 | 0 | 0 | 0 | 0 | 0 | 0 | 0 | 0 | 0 | 0 | 0 | 0 | 0 | 0 | 0 | 0 | 0 | 0 | 0 | 0 | 0 | 40 | 38.71 | 30 | 30.81 | 0 | 0 | 0 | 0 | 0 | 0 | 0 | 0 | 0 | 0 | 0 | 0 | 0 | 0 | 0 | 0 | 0 | 0 | 0 | 0 | 0 | 0 | -10 | 0 | 0 | Off | 53876.1 | 0 | 25.5 | 24.9 | 1 | 75 | 74.9 | 0 | 0 | 61 | 60.9 | 70 | 70 | 39 | 39 | 30 | 30 | 75 | 74.9 | 0 | 0 | 0 | 117101
229.73 | 5.3555 | 106.0159 | 0.0033 | 25 | 25 | 0 | 25 | 25.17 | 20 | 19.355 | 15 | 15.39 | 200 | 39 | 39 | 61 | 61 | 30 | 30 | 70 | 70 | 6.015916 | 0 | 0 | 0 | 0.2 | 0.19355 | 0.15 | 0.1539 | 0 | 0 | 0 | 0 | 0 | 0 | 0 | 0 | 0 | 0 | 0 | 0 | 0 | 0 | 0 | 0 | 0 | 0 | 0 | 0 | 0 | 0 | 0 | 0 | 0 | 0 | 0 | 0 | 0 | 40 | 38.71 | 30 | 30.78 | 0 | 0 | 0 | 0 | 0 | 0 | 0 | 0 | 0 | 0 | 0 | 0 | 0 | 0 | 0 | 0 | 0 | 0 | 0 | 0 | 0 | 0 | -10 | 0 | 0 | Off | 53878.8 | 0 | 25.5 | 25 | 1 | 75 | 75 | 0 | 0 | 61 | 61 | 70 | 70 | 39 | 39 | 30 | 30 | 75 | 75 | 0 | 0 | 0 | 117091
230.07 | 5.3556 | 106.0179 | 0.0031 | 25 | 25 | 0 | 25 | 25.15 | 20 | 19.37 | 15 | 15.39 | 200 | 39 | 39 | 61 | 61 | 30 | 29.8 | 70 | 70 | 6.017895 | 0 | 0 | 0 | 0.2 | 0.1937 | 0.15 | 0.1539 | 0 | 0 | 0 | 0 | 0 | 0 | 0 | 0 | 0 | 0 | 0 | 0 | 0 | 0 | 0 | 0 | 0 | 0 | 0 | 0 | 0 | 0 | 0 | 0 | 0 | 0 | 0 | 0 | 0 | 40 | 38.74 | 30 | 30.78 | 0 | 0 | 0 | 0 | 0 | 0 | 0 | 0 | 0 | 0 | 0 | 0 | 0 | 0 | 0 | 0 | 0 | 0 | 0 | 0 | 0 | 0 | -10 | 0 | 0 | Off | 53869.3 | 0 | 25.5 | 24.8 | 1 | 75 | 75 | 0 | 0 | 61 | 61 | 70 | 70 | 39 | 39 | 30 | 29.8 | 75 | 75 | 0 | 2.4 | 0 | 117085
230.4 | 5.3556 | 106.0179 | 0.0029 | 25 | 25 | 0 | 25 | 25.16 | 20 | 19.385 | 15 | 15.41 | 200 | 39 | 39 | 61 | 61 | 30 | 30 | 70 | 70 | 6.017895 | 0 | 0 | 0 | 0.2 | 0.19385 | 0.15 | 0.1541 | 0 | 0 | 0 | 0 | 0 | 0 | 0 | 0 | 0 | 0 | 0 | 0 | 0 | 0 | 0 | 0 | 0 | 0 | 0 | 0 | 0 | 0 | 0 | 0 | 0 | 0 | 0 | 0 | 0 | 40 | 38.77 | 30 | 30.82 | 0 | 0 | 0 | 0 | 0 | 0 | 0 | 0 | 0 | 0 | 0 | 0 | 0 | 0 | 0 | 0 | 0 | 0 | 0 | 0 | 0 | 0 | -10 | 0 | 0 | Off | 53858 | 0 | 25.5 | 24.8 | 1 | 75 | 75 | 0 | 0 | 61 | 61 | 70 | 70 | 39 | 39 | 30 | 30 | 75 | 75 | 0 | 0 | 0 | 117098
230.73 | 5.3555 | 106.0159 | 0.0026 | 25 | 25 | 0 | 25 | 25.17 | 20 | 19.385 | 15 | 15.42 | 200 | 39 | 39 | 61 | 61 | 30 | 30 | 70 | 70 | 6.015916 | 0 | 0 | 0 | 0.2 | 0.19385 | 0.15 | 0.1542 | 0 | 0 | 0 | 0 | 0 | 0 | 0 | 0 | 0 | 0 | 0 | 0 | 0 | 0 | 0 | 0 | 0 | 0 | 0 | 0 | 0 | 0 | 0 | 0 | 0 | 0 | 0 | 0 | 0 | 40 | 38.77 | 30 | 30.84 | 0 | 0 | 0 | 0 | 0 | 0 | 0 | 0 | 0 | 0 | 0 | 0 | 0 | 0 | 0 | 0 | 0 | 0 | 0 | 0 | 0 | 0 | -10 | 0 | 0 | Off | 53870.6 | 0 | 25.5 | 25 | 1 | 75 | 74.9 | 0 | 0 | 61 | 61 | 70 | 70 | 39 | 39 | 30 | 30 | 75 | 74.9 | 0 | 0 | 0 | 117112
231.07 | 5.3555 | 106.0159 | 0.0022 | 25 | 25 | 0 | 25 | 25.13 | 20 | 19.39 | 15 | 15.42 | 200 | 39 | 39.1 | 61 | 61 | 30 | 30 | 70 | 69.9 | 6.015916 | 0 | 0 | 0 | 0.2 | 0.1939 | 0.15 | 0.1542 | 0 | 0 | 0 | 0 | 0 | 0 | 0 | 0 | 0 | 0 | 0 | 0 | 0 | 0 | 0 | 0 | 0 | 0 | 0 | 0 | 0 | 0 | 0 | 0 | 0 | 0 | 0 | 0 | 0 | 40 | 38.78 | 30 | 30.84 | 0 | 0 | 0 | 0 | 0 | 0 | 0 | 0 | 0 | 0 | 0 | 0 | 0 | 0 | 0 | 0 | 0 | 0 | 0 | 0 | 0 | 0 | -10 | 0 | 0 | Off | 53864.8 | 0 | 25.5 | 24.9 | 1 | 75 | 74.9 | 0 | 0 | 61 | 61 | 70 | 69.9 | 39 | 39.1 | 30 | 30 | 75 | 74.9 | 0 | 0 | 0 | 117113
231.4 | 5.3556 | 106.0179 | 0.002 | 25 | 25 | 0 | 25 | 25.14 | 20 | 19.37 | 15 | 15.405 | 200 | 39 | 39 | 61 | 61 | 30 | 30 | 70 | 70 | 6.017895 | 0 | 0 | 0 | 0.2 | 0.1937 | 0.15 | 0.15405 | 0 | 0 | 0 | 0 | 0 | 0 | 0 | 0 | 0 | 0 | 0 | 0 | 0 | 0 | 0 | 0 | 0 | 0 | 0 | 0 | 0 | 0 | 0 | 0 | 0 | 0 | 0 | 0 | 0 | 40 | 38.74 | 30 | 30.81 | 0 | 0 | 0 | 0 | 0 | 0 | 0 | 0 | 0 | 0 | 0 | 0 | 0 | 0 | 0 | 0 | 0 | 0 | 0 | 0 | 0 | 0 | -10 | 0 | 0 | Off | 53863.4 | 0 | 25.5 | 24.8 | 1 | 75 | 75 | 0 | 0 | 61 | 61 | 70 | 70 | 39 | 39 | 30 | 30 | 75 | 75 | 0 | 0 | 0 | 117106
231.74 | 5.3557 | 106.0199 | 0.0018 | 25 | 25 | 0 | 25 | 25.16 | 20 | 19.37 | 15 | 15.405 | 200 | 39 | 39 | 61 | 61.1 | 30 | 30 | 70 | 70 | 6.019875 | 0 | 0 | 0 | 0.2 | 0.1937 | 0.15 | 0.15405 | 0 | 0 | 0 | 0 | 0 | 0 | 0 | 0 | 0 | 0 | 0 | 0 | 0 | 0 | 0 | 0 | 0 | 0 | 0 | 0 | 0 | 0 | 0 | 0 | 0 | 0 | 0 | 0 | 0 | 40 | 38.74 | 30 | 30.81 | 0 | 0 | 0 | 0 | 0 | 0 | 0 | 0 | 0 | 0 | 0 | 0 | 0 | 0 | 0 | 0 | 0 | 0 | 0 | 0 | 0 | 0 | -10 | 0 | 0 | Off | 53870.7 | 0 | 25.5 | 24.9 | 1 | 75 | 75 | 0 | 0 | 61 | 61.1 | 70 | 70 | 39 | 39 | 30 | 30 | 75 | 75 | 0 | 0 | 0 | 117104
232.07 | 5.3557 | 106.0199 | 0.0016 | 25 | 25 | 0 | 25 | 25.13 | 20 | 19.37 | 15 | 15.405 | 200 | 39 | 39 | 61 | 61 | 30 | 30 | 70 | 70 | 6.019875 | 0 | 0 | 0 | 0.2 | 0.1937 | 0.15 | 0.15405 | 0 | 0 | 0 | 0 | 0 | 0 | 0 | 0 | 0 | 0 | 0 | 0 | 0 | 0 | 0 | 0 | 0 | 0 | 0 | 0 | 0 | 0 | 0 | 0 | 0 | 0 | 0 | 0 | 0 | 40 | 38.74 | 30 | 30.81 | 0 | 0 | 0 | 0 | 0 | 0 | 0 | 0 | 0 | 0 | 0 | 0 | 0 | 0 | 0 | 0 | 0 | 0 | 0 | 0 | 0 | 0 | -10 | 0 | 0 | Off | 53872.1 | 0 | 25.5 | 24.9 | 1 | 75 | 75 | 0 | 0 | 61 | 61 | 70 | 70 | 39 | 39 | 30 | 30 | 75 | 75 | 0 | 0 | 0 | 117099
232.4 | 5.3557 | 106.0199 | 0.0014 | 25 | 25 | 0 | 25 | 25.17 | 20 | 19.37 | 15 | 15.405 | 200 | 39 | 39 | 61 | 60.9 | 30 | 30 | 70 | 70 | 6.019875 | 0 | 0 | 0 | 0.2 | 0.1937 | 0.15 | 0.15405 | 0 | 0 | 0 | 0 | 0 | 0 | 0 | 0 | 0 | 0 | 0 | 0 | 0 | 0 | 0 | 0 | 0 | 0 | 0 | 0 | 0 | 0 | 0 | 0 | 0 | 0 | 0 | 0 | 0 | 40 | 38.74 | 30 | 30.81 | 0 | 0 | 0 | 0 | 0 | 0 | 0 | 0 | 0 | 0 | 0 | 0 | 0 | 0 | 0 | 0 | 0 | 0 | 0 | 0 | 0 | 0 | -10 | 0 | 0 | Off | 53881.8 | 0 | 25.5 | 25 | 1 | 75 | 75 | 0 | 0 | 61 | 60.9 | 70 | 70 | 39 | 39 | 30 | 30 | 75 | 75 | 0 | 0 | 0 | 117098
232.74 | 5.3557 | 106.0199 | 0.0014 | 25 | 25 | 0 | 25 | 25.15 | 20 | 19.37 | 15 | 15.395 | 200 | 39 | 39 | 61 | 61 | 30 | 30.1 | 70 | 70 | 6.019875 | 0 | 0 | 0 | 0.2 | 0.1937 | 0.15 | 0.15395 | 0 | 0 | 0 | 0 | 0 | 0 | 0 | 0 | 0 | 0 | 0 | 0 | 0 | 0 | 0 | 0 | 0 | 0 | 0 | 0 | 0 | 0 | 0 | 0 | 0 | 0 | 0 | 0 | 0 | 40 | 38.74 | 30 | 30.79 | 0 | 0 | 0 | 0 | 0 | 0 | 0 | 0 | 0 | 0 | 0 | 0 | 0 | 0 | 0 | 0 | 0 | 0 | 0 | 0 | 0 | 0 | -10 | 0 | 0 | Off | 53906.3 | 0 | 25.5 | 24.9 | 1 | 75 | 75 | 0 | 0 | 61 | 61 | 70 | 70 | 39 | 39 | 30 | 30.1 | 75 | 75 | 0 | 2.2 | 0 | 117085
233.07 | 5.3557 | 106.0199 | 0.0013 | 25 | 25 | 0 | 25 | 25.15 | 20 | 19.37 | 15 | 15.425 | 200 | 39 | 39 | 61 | 61 | 30 | 30 | 70 | 70 | 6.019875 | 0 | 0 | 0 | 0.2 | 0.1937 | 0.15 | 0.15425 | 0 | 0 | 0 | 0 | 0 | 0 | 0 | 0 | 0 | 0 | 0 | 0 | 0 | 0 | 0 | 0 | 0 | 0 | 0 | 0 | 0 | 0 | 0 | 0 | 0 | 0 | 0 | 0 | 0 | 40 | 38.74 | 30 | 30.85 | 0 | 0 | 0 | 0 | 0 | 0 | 0 | 0 | 0 | 0 | 0 | 0 | 0 | 0 | 0 | 0 | 0 | 0 | 0 | 0 | 0 | 0 | -10 | 0 | 0 | Off | 53909.1 | 0 | 25.5 | 25 | 1 | 75 | 75 | 0 | 0 | 61 | 61 | 70 | 70 | 39 | 39 | 30 | 30 | 75 | 75 | 0 | 0 | 0 | 117118
233.4 | 5.3557 | 106.0199 | 0.0012 | 25 | 25 | 0 | 25 | 25.18 | 20 | 19.375 | 15 | 15.415 | 200 | 39 | 39 | 61 | 61 | 30 | 30 | 70 | 70 | 6.019875 | 0 | 0 | 0 | 0.2 | 0.19375 | 0.15 | 0.15415 | 0 | 0 | 0 | 0 | 0 | 0 | 0 | 0 | 0 | 0 | 0 | 0 | 0 | 0 | 0 | 0 | 0 | 0 | 0 | 0 | 0 | 0 | 0 | 0 | 0 | 0 | 0 | 0 | 0 | 40 | 38.75 | 30 | 30.83 | 0 | 0 | 0 | 0 | 0 | 0 | 0 | 0 | 0 | 0 | 0 | 0 | 0 | 0 | 0 | 0 | 0 | 0 | 0 | 0 | 0 | 0 | -10 | 0 | 0 | Off | 53902.3 | 0 | 25.5 | 24.8 | 1 | 75 | 75 | 0 | 0 | 61 | 61 | 70 | 70 | 39 | 39 | 30 | 30 | 75 | 75 | 0 | 0 | 0 | 117110
233.74 | 5.3557 | 106.0199 | 0.0011 | 25 | 25 | 0 | 25 | 25.18 | 20 | 19.37 | 15 | 15.42 | 200 | 39 | 39 | 61 | 61 | 30 | 30 | 70 | 70 | 6.019875 | 0 | 0 | 0 | 0.2 | 0.1937 | 0.15 | 0.1542 | 0 | 0 | 0 | 0 | 0 | 0 | 0 | 0 | 0 | 0 | 0 | 0 | 0 | 0 | 0 | 0 | 0 | 0 | 0 | 0 | 0 | 0 | 0 | 0 | 0 | 0 | 0 | 0 | 0 | 40 | 38.74 | 30 | 30.84 | 0 | 0 | 0 | 0 | 0 | 0 | 0 | 0 | 0 | 0 | 0 | 0 | 0 | 0 | 0 | 0 | 0 | 0 | 0 | 0 | 0 | 0 | -10 | 0 | 0 | Off | 53896.5 | 0 | 25.5 | 24.9 | 1 | 75 | 75 | 0 | 0 | 61 | 61 | 70 | 70 | 39 | 39 | 30 | 30 | 75 | 75 | 0 | 0 | 0 | 117112
234.07 | 5.3557 | 106.0199 | 0.001 | 25 | 25 | 0 | 25 | 25.14 | 20 | 19.37 | 15 | 15.405 | 200 | 39 | 39 | 61 | 60.9 | 30 | 30 | 70 | 70 | 6.019875 | 0 | 0 | 0 | 0.2 | 0.1937 | 0.15 | 0.15405 | 0 | 0 | 0 | 0 | 0 | 0 | 0 | 0 | 0 | 0 | 0 | 0 | 0 | 0 | 0 | 0 | 0 | 0 | 0 | 0 | 0 | 0 | 0 | 0 | 0 | 0 | 0 | 0 | 0 | 40 | 38.74 | 30 | 30.81 | 0 | 0 | 0 | 0 | 0 | 0 | 0 | 0 | 0 | 0 | 0 | 0 | 0 | 0 | 0 | 0 | 0 | 0 | 0 | 0 | 0 | 0 | -10 | 0 | 0 | Off | 53891.8 | 0 | 25.5 | 24.9 | 1 | 75 | 75 | 0 | 0 | 61 | 60.9 | 70 | 70 | 39 | 39 | 30 | 30 | 75 | 75 | 0 | 0 | 0 | 117111
234.41 | 5.3558 | 106.0219 | 0.001 | 25 | 25 | 0 | 25 | 25.14 | 20 | 19.395 | 15 | 15.405 | 200 | 39 | 39 | 61 | 61 | 30 | 30 | 70 | 70 | 6.021854 | 0 | 0 | 0 | 0.2 | 0.19395 | 0.15 | 0.15405 | 0 | 0 | 0 | 0 | 0 | 0 | 0 | 0 | 0 | 0 | 0 | 0 | 0 | 0 | 0 | 0 | 0 | 0 | 0 | 0 | 0 | 0 | 0 | 0 | 0 | 0 | 0 | 0 | 0 | 40 | 38.79 | 30 | 30.81 | 0 | 0 | 0 | 0 | 0 | 0 | 0 | 0 | 0 | 0 | 0 | 0 | 0 | 0 | 0 | 0 | 0 | 0 | 0 | 0 | 0 | 0 | -10 | 0 | 0 | Off | 53907.4 | 0 | 25.5 | 24.8 | 1 | 75 | 74.9 | 0 | 0 | 61 | 61 | 70 | 70 | 39 | 39 | 30 | 30 | 75 | 74.9 | 0 | 0 | 0 | 117110
234.74 | 5.3558 | 106.0219 | 0.001 | 25 | 25 | 0 | 25 | 25.15 | 20 | 19.36 | 15 | 15.405 | 200 | 39 | 39 | 61 | 61 | 30 | 30 | 70 | 70 | 6.021854 | 0 | 0 | 0 | 0.2 | 0.1936 | 0.15 | 0.15405 | 0 | 0 | 0 | 0 | 0 | 0 | 0 | 0 | 0 | 0 | 0 | 0 | 0 | 0 | 0 | 0 | 0 | 0 | 0 | 0 | 0 | 0 | 0 | 0 | 0 | 0 | 0 | 0 | 0 | 40 | 38.72 | 30 | 30.81 | 0 | 0 | 0 | 0 | 0 | 0 | 0 | 0 | 0 | 0 | 0 | 0 | 0 | 0 | 0 | 0 | 0 | 0 | 0 | 0 | 0 | 0 | -10 | 0 | 0 | Off | 53919.4 | 0 | 25.5 | 25 | 1 | 75 | 75 | 0 | 0 | 61 | 61 | 70 | 70 | 39 | 39 | 30 | 30 | 75 | 75 | 0 | 0 | 0 | 117104
235.07 | 5.3558 | 106.0219 | 0.001 | 25 | 25 | 0 | 25 | 25.16 | 20 | 19.37 | 15 | 15.39 | 200 | 39 | 39 | 61 | 60.9 | 30 | 30 | 70 | 70 | 6.021854 | 0 | 0 | 0 | 0.2 | 0.1937 | 0.15 | 0.1539 | 0 | 0 | 0 | 0 | 0 | 0 | 0 | 0 | 0 | 0 | 0 | 0 | 0 | 0 | 0 | 0 | 0 | 0 | 0 | 0 | 0 | 0 | 0 | 0 | 0 | 0 | 0 | 0 | 0 | 40 | 38.74 | 30 | 30.78 | 0 | 0 | 0 | 0 | 0 | 0 | 0 | 0 | 0 | 0 | 0 | 0 | 0 | 0 | 0 | 0 | 0 | 0 | 0 | 0 | 0 | 0 | -10 | 0 | 0 | Off | 53924.9 | 0 | 25.5 | 24.8 | 1 | 75 | 75 | 0 | 0 | 61 | 60.9 | 70 | 70 | 39 | 39 | 30 | 30 | 75 | 75 | 0 | 0 | 0 | 117085
235.41 | 5.3558 | 106.0219 | 0.0011 | 25 | 25 | 0 | 25 | 25.17 | 20 | 19.385 | 15 | 15.39 | 200 | 39 | 39 | 61 | 61 | 30 | 30.1 | 70 | 70 | 6.021854 | 0 | 0 | 0 | 0.2 | 0.19385 | 0.15 | 0.1539 | 0 | 0 | 0 | 0 | 0 | 0 | 0 | 0 | 0 | 0 | 0 | 0 | 0 | 0 | 0 | 0 | 0 | 0 | 0 | 0 | 0 | 0 | 0 | 0 | 0 | 0 | 0 | 0 | 0 | 40 | 38.77 | 30 | 30.78 | 0 | 0 | 0 | 0 | 0 | 0 | 0 | 0 | 0 | 0 | 0 | 0 | 0 | 0 | 0 | 0 | 0 | 0 | 0 | 0 | 0 | 0 | -10 | 0 | 0 | Off | 53921.5 | 0 | 25.5 | 25 | 1 | 75 | 75 | 0 | 0 | 61 | 61 | 70 | 70 | 39 | 39 | 30 | 30.1 | 75 | 75 | 0 | 0.1 | 0 | 117088
235.74 | 5.3558 | 106.0219 | 0.0011 | 25 | 25 | 0 | 25 | 25.15 | 20 | 19.375 | 15 | 15.415 | 200 | 39 | 38.9 | 61 | 60.9 | 30 | 30 | 70 | 70 | 6.021854 | 0 | 0 | 0 | 0.2 | 0.19375 | 0.15 | 0.15415 | 0 | 0 | 0 | 0 | 0 | 0 | 0 | 0 | 0 | 0 | 0 | 0 | 0 | 0 | 0 | 0 | 0 | 0 | 0 | 0 | 0 | 0 | 0 | 0 | 0 | 0 | 0 | 0 | 0 | 40 | 38.75 | 30 | 30.83 | 0 | 0 | 0 | 0 | 0 | 0 | 0 | 0 | 0 | 0 | 0 | 0 | 0 | 0 | 0 | 0 | 0 | 0 | 0 | 0 | 0 | 0 | -10 | 0 | 0 | Off | 53927.1 | 0 | 25.5 | 24.9 | 1 | 75 | 75 | 0 | 0 | 61 | 60.9 | 70 | 70 | 39 | 38.9 | 30 | 30 | 75 | 75 | 0 | 0 | 0 | 117103
236.08 | 5.3559 | 106.0238 | 0.001 | 25 | 25 | 0 | 25 | 25.16 | 20 | 19.365 | 15 | 15.42 | 200 | 39 | 39 | 61 | 61.1 | 30 | 30 | 70 | 70 | 6.023834 | 0 | 0 | 0 | 0.2 | 0.19365 | 0.15 | 0.1542 | 0 | 0 | 0 | 0 | 0 | 0 | 0 | 0 | 0 | 0 | 0 | 0 | 0 | 0 | 0 | 0 | 0 | 0 | 0 | 0 | 0 | 0 | 0 | 0 | 0 | 0 | 0 | 0 | 0 | 40 | 38.73 | 30 | 30.84 | 0 | 0 | 0 | 0 | 0 | 0 | 0 | 0 | 0 | 0 | 0 | 0 | 0 | 0 | 0 | 0 | 0 | 0 | 0 | 0 | 0 | 0 | -10 | 0 | 0 | Off | 53931.6 | 0 | 25.5 | 25 | 1 | 75 | 75 | 0 | 0 | 61 | 61.1 | 70 | 70 | 39 | 39 | 30 | 30 | 75 | 75 | 0 | 0 | 0 | 117111
236.41 | 5.3559 | 106.0238 | 0.0009 | 25 | 25 | 0 | 25 | 25.17 | 20 | 19.37 | 15 | 15.415 | 200 | 39 | 39 | 61 | 61.1 | 30 | 30 | 70 | 70 | 6.023834 | 0 | 0 | 0 | 0.2 | 0.1937 | 0.15 | 0.15415 | 0 | 0 | 0 | 0 | 0 | 0 | 0 | 0 | 0 | 0 | 0 | 0 | 0 | 0 | 0 | 0 | 0 | 0 | 0 | 0 | 0 | 0 | 0 | 0 | 0 | 0 | 0 | 0 | 0 | 40 | 38.74 | 30 | 30.83 | 0 | 0 | 0 | 0 | 0 | 0 | 0 | 0 | 0 | 0 | 0 | 0 | 0 | 0 | 0 | 0 | 0 | 0 | 0 | 0 | 0 | 0 | -10 | 0 | 0 | Off | 53924.7 | 0 | 25.5 | 25 | 1 | 75 | 75 | 0 | 0 | 61 | 61.1 | 70 | 70 | 39 | 39 | 30 | 30 | 75 | 75 | 0 | 0 | 0 | 117108
236.74 | 5.3559 | 106.0238 | 0.0009 | 25 | 25 | 0 | 25 | 25.16 | 20 | 19.37 | 15 | 15.405 | 200 | 39 | 39 | 61 | 61 | 30 | 30 | 70 | 70 | 6.023834 | 0 | 0 | 0 | 0.2 | 0.1937 | 0.15 | 0.15405 | 0 | 0 | 0 | 0 | 0 | 0 | 0 | 0 | 0 | 0 | 0 | 0 | 0 | 0 | 0 | 0 | 0 | 0 | 0 | 0 | 0 | 0 | 0 | 0 | 0 | 0 | 0 | 0 | 0 | 40 | 38.74 | 30 | 30.81 | 0 | 0 | 0 | 0 | 0 | 0 | 0 | 0 | 0 | 0 | 0 | 0 | 0 | 0 | 0 | 0 | 0 | 0 | 0 | 0 | 0 | 0 | -10 | 0 | 0 | Off | 53925.7 | 0 | 25.5 | 24.9 | 1 | 75 | 74.9 | 0 | 0 | 61 | 61 | 70 | 70 | 39 | 39 | 30 | 30 | 75 | 74.9 | 0 | 0 | 0 | 117104
237.08 | 5.3558 | 106.0219 | 0.0009 | 25 | 25 | 0 | 25 | 25.16 | 20 | 19.38 | 15 | 15.4 | 200 | 39 | 39 | 61 | 61 | 30 | 30 | 70 | 70 | 6.021854 | 0 | 0 | 0 | 0.2 | 0.1938 | 0.15 | 0.154 | 0 | 0 | 0 | 0 | 0 | 0 | 0 | 0 | 0 | 0 | 0 | 0 | 0 | 0 | 0 | 0 | 0 | 0 | 0 | 0 | 0 | 0 | 0 | 0 | 0 | 0 | 0 | 0 | 0 | 40 | 38.76 | 30 | 30.8 | 0 | 0 | 0 | 0 | 0 | 0 | 0 | 0 | 0 | 0 | 0 | 0 | 0 | 0 | 0 | 0 | 0 | 0 | 0 | 0 | 0 | 0 | -10 | 0 | 0 | Off | 53928 | 0 | 25.5 | 25 | 1 | 75 | 75 | 0 | 0 | 61 | 61 | 70 | 70 | 39 | 39 | 30 | 30 | 75 | 75 | 0 | 0 | 0 | 117097
237.41 | 5.3559 | 106.0238 | 0.0009 | 25 | 25 | 0 | 25 | 25.15 | 20 | 19.37 | 15 | 15.385 | 200 | 39 | 39 | 61 | 61 | 30 | 30 | 70 | 69.9 | 6.023834 | 0 | 0 | 0 | 0.2 | 0.1937 | 0.15 | 0.15385 | 0 | 0 | 0 | 0 | 0 | 0 | 0 | 0 | 0 | 0 | 0 | 0 | 0 | 0 | 0 | 0 | 0 | 0 | 0 | 0 | 0 | 0 | 0 | 0 | 0 | 0 | 0 | 0 | 0 | 40 | 38.74 | 30 | 30.77 | 0 | 0 | 0 | 0 | 0 | 0 | 0 | 0 | 0 | 0 | 0 | 0 | 0 | 0 | 0 | 0 | 0 | 0 | 0 | 0 | 0 | 0 | -10 | 0 | 0 | Off | 53930.1 | 0 | 25.5 | 24.9 | 1 | 75 | 75 | 0 | 0 | 61 | 61 | 70 | 69.9 | 39 | 39 | 30 | 30 | 75 | 75 | 0 | 0 | 0 | 117087
237.74 | 5.3559 | 106.0238 | 0.0009 | 25 | 25 | 0 | 25 | 25.15 | 20 | 19.37 | 15 | 15.39 | 200 | 39 | 38.9 | 61 | 60.9 | 30 | 29.8 | 70 | 70 | 6.023834 | 0 | 0 | 0 | 0.2 | 0.1937 | 0.15 | 0.1539 | 0 | 0 | 0 | 0 | 0 | 0 | 0 | 0 | 0 | 0 | 0 | 0 | 0 | 0 | 0 | 0 | 0 | 0 | 0 | 0 | 0 | 0 | 0 | 0 | 0 | 0 | 0 | 0 | 0 | 40 | 38.74 | 30 | 30.78 | 0 | 0 | 0 | 0 | 0 | 0 | 0 | 0 | 0 | 0 | 0 | 0 | 0 | 0 | 0 | 0 | 0 | 0 | 0 | 0 | 0 | 0 | -10 | 0 | 0 | Off | 53925.1 | 0 | 25.5 | 24.8 | 1 | 75 | 75 | 0 | 0 | 61 | 60.9 | 70 | 70 | 39 | 38.9 | 30 | 29.8 | 75 | 75 | 0 | 2.2 | 0 | 117085
238.08 | 5.3559 | 106.0238 | 0.0009 | 25 | 25 | 0 | 25 | 25.16 | 20 | 19.36 | 15 | 15.42 | 200 | 39 | 39 | 61 | 61 | 30 | 30 | 70 | 70 | 6.023834 | 0 | 0 | 0 | 0.2 | 0.1936 | 0.15 | 0.1542 | 0 | 0 | 0 | 0 | 0 | 0 | 0 | 0 | 0 | 0 | 0 | 0 | 0 | 0 | 0 | 0 | 0 | 0 | 0 | 0 | 0 | 0 | 0 | 0 | 0 | 0 | 0 | 0 | 0 | 40 | 38.72 | 30 | 30.84 | 0 | 0 | 0 | 0 | 0 | 0 | 0 | 0 | 0 | 0 | 0 | 0 | 0 | 0 | 0 | 0 | 0 | 0 | 0 | 0 | 0 | 0 | -10 | 0 | 0 | Off | 53926.2 | 0 | 25.5 | 25 | 1 | 75 | 75 | 0 | 0 | 61 | 61 | 70 | 70 | 39 | 39 | 30 | 30 | 75 | 75 | 0 | 0 | 0 | 117109
238.41 | 5.3559 | 106.0238 | 0.0009 | 25 | 25 | 0 | 25 | 25.16 | 20 | 19.38 | 15 | 15.42 | 200 | 39 | 39 | 61 | 61 | 30 | 30 | 70 | 70 | 6.023834 | 0 | 0 | 0 | 0.2 | 0.1938 | 0.15 | 0.1542 | 0 | 0 | 0 | 0 | 0 | 0 | 0 | 0 | 0 | 0 | 0 | 0 | 0 | 0 | 0 | 0 | 0 | 0 | 0 | 0 | 0 | 0 | 0 | 0 | 0 | 0 | 0 | 0 | 0 | 40 | 38.76 | 30 | 30.84 | 0 | 0 | 0 | 0 | 0 | 0 | 0 | 0 | 0 | 0 | 0 | 0 | 0 | 0 | 0 | 0 | 0 | 0 | 0 | 0 | 0 | 0 | -10 | 0 | 0 | Off | 53908.4 | 0 | 25.5 | 25 | 1 | 75 | 75 | 0 | 0 | 61 | 61 | 70 | 70 | 39 | 39 | 30 | 30 | 75 | 75 | 0 | 0 | 0 | 117112
238.75 | 5.3559 | 106.0238 | 0.0008 | 25 | 25 | 0 | 25 | 25.17 | 20 | 19.36 | 15 | 15.42 | 200 | 39 | 39 | 61 | 60.9 | 30 | 30 | 70 | 69.9 | 6.023834 | 0 | 0 | 0 | 0.2 | 0.1936 | 0.15 | 0.1542 | 0 | 0 | 0 | 0 | 0 | 0 | 0 | 0 | 0 | 0 | 0 | 0 | 0 | 0 | 0 | 0 | 0 | 0 | 0 | 0 | 0 | 0 | 0 | 0 | 0 | 0 | 0 | 0 | 0 | 40 | 38.72 | 30 | 30.84 | 0 | 0 | 0 | 0 | 0 | 0 | 0 | 0 | 0 | 0 | 0 | 0 | 0 | 0 | 0 | 0 | 0 | 0 | 0 | 0 | 0 | 0 | -10 | 0 | 0 | Off | 53912.4 | 0 | 25.5 | 24.8 | 1 | 75 | 75 | 0 | 0 | 61 | 60.9 | 70 | 69.9 | 39 | 39 | 30 | 30 | 75 | 75 | 0 | 0 | 0 | 117112
239.08 | 5.3559 | 106.0238 | 0.0006 | 25 | 25 | 0 | 25 | 25.16 | 20 | 19.365 | 15 | 15.41 | 200 | 39 | 39 | 61 | 60.9 | 30 | 30 | 70 | 69.9 | 6.023834 | 0 | 0 | 0 | 0.2 | 0.19365 | 0.15 | 0.1541 | 0 | 0 | 0 | 0 | 0 | 0 | 0 | 0 | 0 | 0 | 0 | 0 | 0 | 0 | 0 | 0 | 0 | 0 | 0 | 0 | 0 | 0 | 0 | 0 | 0 | 0 | 0 | 0 | 0 | 40 | 38.73 | 30 | 30.82 | 0 | 0 | 0 | 0 | 0 | 0 | 0 | 0 | 0 | 0 | 0 | 0 | 0 | 0 | 0 | 0 | 0 | 0 | 0 | 0 | 0 | 0 | -10 | 0 | 0 | Off | 53920.2 | 0 | 25.5 | 25 | 1 | 75 | 75 | 0 | 0 | 61 | 60.9 | 70 | 69.9 | 39 | 39 | 30 | 30 | 75 | 75 | 0 | 0 | 0 | 117105
239.41 | 5.3558 | 106.0219 | 0.0003 | 25 | 25 | 0 | 25 | 25.17 | 20 | 19.37 | 15 | 15.405 | 200 | 39 | 39 | 61 | 60.9 | 30 | 30 | 70 | 70 | 6.021854 | 0 | 0 | 0 | 0.2 | 0.1937 | 0.15 | 0.15405 | 0 | 0 | 0 | 0 | 0 | 0 | 0 | 0 | 0 | 0 | 0 | 0 | 0 | 0 | 0 | 0 | 0 | 0 | 0 | 0 | 0 | 0 | 0 | 0 | 0 | 0 | 0 | 0 | 0 | 40 | 38.74 | 30 | 30.81 | 0 | 0 | 0 | 0 | 0 | 0 | 0 | 0 | 0 | 0 | 0 | 0 | 0 | 0 | 0 | 0 | 0 | 0 | 0 | 0 | 0 | 0 | -10 | 0 | 0 | Off | 53917.2 | 0 | 25.5 | 25 | 1 | 75 | 75 | 0 | 0 | 61 | 60.9 | 70 | 70 | 39 | 39 | 30 | 30 | 75 | 75 | 0 | 0 | 0 | 117105
239.75 | 5.3558 | 106.0219 | 0.0001 | 25 | 25 | 0 | 25 | 25.15 | 20 | 19.355 | 15 | 15.395 | 200 | 39 | 39 | 61 | 61 | 30 | 30 | 70 | 70 | 6.021854 | 0 | 0 | 0 | 0.2 | 0.19355 | 0.15 | 0.15395 | 0 | 0 | 0 | 0 | 0 | 0 | 0 | 0 | 0 | 0 | 0 | 0 | 0 | 0 | 0 | 0 | 0 | 0 | 0 | 0 | 0 | 0 | 0 | 0 | 0 | 0 | 0 | 0 | 0 | 40 | 38.71 | 30 | 30.79 | 0 | 0 | 0 | 0 | 0 | 0 | 0 | 0 | 0 | 0 | 0 | 0 | 0 | 0 | 0 | 0 | 0 | 0 | 0 | 0 | 0 | 0 | -10 | 0 | 0 | Off | 53916.1 | 0 | 25.5 | 25 | 1 | 75 | 75 | 0 | 0 | 61 | 61 | 70 | 70 | 39 | 39 | 30 | 30 | 75 | 75 | 0 | 0 | 0 | 117095
240.08 | 5.3558 | 106.0219 | 0.0001 | 25 | 25 | 0 | 25 | 25.18 | 20 | 19.37 | 15 | 15.39 | 200 | 39 | 39 | 61 | 61 | 30 | 30 | 70 | 70 | 6.021854 | 0 | 0 | 0 | 0.2 | 0.1937 | 0.15 | 0.1539 | 0 | 0 | 0 | 0 | 0 | 0 | 0 | 0 | 0 | 0 | 0 | 0 | 0 | 0 | 0 | 0 | 0 | 0 | 0 | 0 | 0 | 0 | 0 | 0 | 0 | 0 | 0 | 0 | 0 | 40 | 38.74 | 30 | 30.78 | 0 | 0 | 0 | 0 | 0 | 0 | 0 | 0 | 0 | 0 | 0 | 0 | 0 | 0 | 0 | 0 | 0 | 0 | 0 | 0 | 0 | 0 | -10 | 0 | 0 | Off | 53916.1 | 0 | 25.5 | 24.8 | 1 | 75 | 75 | 0 | 0 | 61 | 61 | 70 | 70 | 39 | 39 | 30 | 30 | 75 | 75 | 0 | 0 | 0 | 117086
240.42 | 5.3558 | 106.0219 | -0.0001 | 25 | 25 | 0 | 25 | 25.17 | 20 | 19.37 | 15 | 15.4 | 200 | 39 | 39 | 61 | 61 | 30 | 30.1 | 70 | 70 | 6.021854 | 0 | 0 | 0 | 0.2 | 0.1937 | 0.15 | 0.154 | 0 | 0 | 0 | 0 | 0 | 0 | 0 | 0 | 0 | 0 | 0 | 0 | 0 | 0 | 0 | 0 | 0 | 0 | 0 | 0 | 0 | 0 | 0 | 0 | 0 | 0 | 0 | 0 | 0 | 40 | 38.74 | 30 | 30.8 | 0 | 0 | 0 | 0 | 0 | 0 | 0 | 0 | 0 | 0 | 0 | 0 | 0 | 0 | 0 | 0 | 0 | 0 | 0 | 0 | 0 | 0 | -10 | 0 | 0 | Off | 53916.4 | 0 | 25.5 | 24.8 | 1 | 75 | 74.9 | 0 | 0 | 61 | 61 | 70 | 70 | 39 | 39 | 30 | 30.1 | 75 | 74.9 | 0 | 0 | 0 | 117087
240.75 | 5.3558 | 106.0219 | -0.0002 | 25 | 25 | 0 | 25 | 25.16 | 20 | 19.37 | 15 | 15.415 | 200 | 39 | 39 | 61 | 61 | 30 | 30 | 70 | 70 | 6.021854 | 0 | 0 | 0 | 0.2 | 0.1937 | 0.15 | 0.15415 | 0 | 0 | 0 | 0 | 0 | 0 | 0 | 0 | 0 | 0 | 0 | 0 | 0 | 0 | 0 | 0 | 0 | 0 | 0 | 0 | 0 | 0 | 0 | 0 | 0 | 0 | 0 | 0 | 0 | 40 | 38.74 | 30 | 30.83 | 0 | 0 | 0 | 0 | 0 | 0 | 0 | 0 | 0 | 0 | 0 | 0 | 0 | 0 | 0 | 0 | 0 | 0 | 0 | 0 | 0 | 0 | -10 | 0 | 0 | Off | 53899.1 | 0 | 25.5 | 25 | 1 | 75 | 75 | 0 | 0 | 61 | 61 | 70 | 70 | 39 | 39 | 30 | 30 | 75 | 75 | 0 | 0 | 0 | 117108
241.08 | 5.3558 | 106.0219 | -0.0004 | 25 | 25 | 0 | 25 | 25.16 | 20 | 19.36 | 15 | 15.42 | 200 | 39 | 39 | 61 | 61 | 30 | 30 | 70 | 69.9 | 6.021854 | 0 | 0 | 0 | 0.2 | 0.1936 | 0.15 | 0.1542 | 0 | 0 | 0 | 0 | 0 | 0 | 0 | 0 | 0 | 0 | 0 | 0 | 0 | 0 | 0 | 0 | 0 | 0 | 0 | 0 | 0 | 0 | 0 | 0 | 0 | 0 | 0 | 0 | 0 | 40 | 38.72 | 30 | 30.84 | 0 | 0 | 0 | 0 | 0 | 0 | 0 | 0 | 0 | 0 | 0 | 0 | 0 | 0 | 0 | 0 | 0 | 0 | 0 | 0 | 0 | 0 | -10 | 0 | 0 | Off | 53900 | 0 | 25.5 | 24.9 | 1 | 75 | 75 | 0 | 0 | 61 | 61 | 70 | 69.9 | 39 | 39 | 30 | 30 | 75 | 75 | 0 | 0 | 0 | 117113
241.42 | 5.3558 | 106.0219 | -0.0004 | 25 | 25 | 0 | 25 | 25.17 | 20 | 19.345 | 10 | 15.415 | 200 | 39 | 39 | 61 | 61.1 | 20.5 | 20.5 | 79.5 | 79.5 | 6.021854 | 0 | 0 | 0 | 0.2 | 0.19345 | 0.1 | 0.15415 | 0 | 0 | 0 | 0 | 0 | 0 | 0 | 0 | 0 | 0 | 0 | 0 | 0 | 0 | 0 | 0 | 0 | 0 | 0 | 0 | 0 | 0 | 0 | 0 | 0 | 0 | 0 | 0 | 0 | 40 | 38.69 | 20 | 30.83 | 0 | 0 | 0 | 0 | 0 | 0 | 0 | 0 | 0 | 0 | 0 | 0 | 0 | 0 | 0 | 0 | 0 | 0 | 0 | 0 | 0 | 0 | -10 | 0 | 0 | Off | 53894.9 | 0 | 25.5 | 24.9 | 1 | 75 | 75 | 0 | 0 | 61 | 61.1 | 79.5 | 79.5 | 39 | 39 | 20.5 | 20.5 | 75 | 75 | 0 | 0 | 0 | 117109
241.75 | 5.3558 | 106.0219 | -0.0004 | 25 | 25 | 0 | 25 | 25.17 | 20 | 19.37 | 10 | 15.11 | 200 | 39 | 39 | 61 | 61 | 20.5 | 20.4 | 79.5 | 79.5 | 6.021854 | 0 | 0 | 0 | 0.2 | 0.1937 | 0.1 | 0.1511 | 0 | 0 | 0 | 0 | 0 | 0 | 0 | 0 | 0 | 0 | 0 | 0 | 0 | 0 | 0 | 0 | 0 | 0 | 0 | 0 | 0 | 0 | 0 | 0 | 0 | 0 | 0 | 0 | 0 | 40 | 38.74 | 20 | 30.22 | 0 | 0 | 0 | 0 | 0 | 0 | 0 | 0 | 0 | 0 | 0 | 0 | 0 | 0 | 0 | 0 | 0 | 0 | 0 | 0 | 0 | 0 | -10 | 0 | 0 | Off | 53896 | 0 | 25.5 | 24.8 | 1 | 75 | 75 | 0 | 0 | 61 | 61 | 79.5 | 79.5 | 39 | 39 | 20.5 | 20.4 | 75 | 75 | 0 | 0 | 0 | 116592
242.08 | 5.3558 | 106.0219 | -0.0004 | 25 | 25 | 0 | 25 | 25.18 | 20 | 19.36 | 10 | 10.54 | 200 | 39 | 38.9 | 61 | 61 | 20.5 | 20.5 | 79.5 | 79.5 | 6.021854 | 0 | 0 | 0 | 0.2 | 0.1936 | 0.1 | 0.1054 | 0 | 0 | 0 | 0 | 0 | 0 | 0 | 0 | 0 | 0 | 0 | 0 | 0 | 0 | 0 | 0 | 0 | 0 | 0 | 0 | 0 | 0 | 0 | 0 | 0 | 0 | 0 | 0 | 0 | 40 | 38.72 | 20 | 21.08 | 0 | 0 | 0 | 0 | 0 | 0 | 0 | 0 | 0 | 0 | 0 | 0 | 0 | 0 | 0 | 0 | 0 | 0 | 0 | 0 | 0 | 0 | -10 | 0 | 0 | Off | 53896.4 | 0 | 25.5 | 25 | 1 | 75 | 74.9 | 0 | 0 | 61 | 61 | 79.5 | 79.5 | 39 | 38.9 | 20.5 | 20.5 | 75 | 74.9 | 0 | 0 | 0 | 114031
242.42 | 5.3554 | 106.0139 | -0.0007 | 25 | 25 | 0 | 25 | 25.15 | 20 | 19.35 | 10 | 10.16 | 200 | 39 | 39 | 61 | 61 | 20.5 | 20.5 | 79.5 | 79.5 | 6.013936 | 0 | 0 | 0 | 0.2 | 0.1935 | 0.1 | 0.1016 | 0 | 0 | 0 | 0 | 0 | 0 | 0 | 0 | 0 | 0 | 0 | 0 | 0 | 0 | 0 | 0 | 0 | 0 | 0 | 0 | 0 | 0 | 0 | 0 | 0 | 0 | 0 | 0 | 0 | 40 | 38.7 | 20 | 20.32 | 0 | 0 | 0 | 0 | 0 | 0 | 0 | 0 | 0 | 0 | 0 | 0 | 0 | 0 | 0 | 0 | 0 | 0 | 0 | 0 | 0 | 0 | -10 | 0 | 0 | Off | 53909.9 | 0 | 25.5 | 24.8 | 1 | 75 | 75 | 0 | 0 | 61 | 61 | 79.5 | 79.5 | 39 | 39 | 20.5 | 20.5 | 75 | 75 | 0 | 0 | 0 | 113836
242.75 | 5.3526 | 105.9585 | -0.003 | 25 | 25 | 0 | 25 | 25.15 | 20 | 19.345 | 10 | 10.07 | 200 | 39 | 38.9 | 61 | 60.9 | 20.5 | 20.5 | 79.5 | 79.5 | 5.958508 | 0 | 0 | 0 | 0.2 | 0.19345 | 0.1 | 0.1007 | 0 | 0 | 0 | 0 | 0 | 0 | 0 | 0 | 0 | 0 | 0 | 0 | 0 | 0 | 0 | 0 | 0 | 0 | 0 | 0 | 0 | 0 | 0 | 0 | 0 | 0 | 0 | 0 | 0 | 40 | 38.69 | 20 | 20.14 | 0 | 0 | 0 | 0 | 0 | 0 | 0 | 0 | 0 | 0 | 0 | 0 | 0 | 0 | 0 | 0 | 0 | 0 | 0 | 0 | 0 | 0 | -10 | 0 | 0 | Off | 53908.9 | 0 | 25.5 | 25 | 1 | 75 | 75 | 0 | 0 | 61 | 60.9 | 79.5 | 79.5 | 39 | 38.9 | 20.5 | 20.5 | 75 | 75 | 0 | 0 | 0 | 113786
243.09 | 5.3485 | 105.8773 | -0.0106 | 25 | 25 | 0 | 25 | 25.17 | 20 | 19.37 | 10 | 10.085 | 200 | 39 | 39 | 61 | 61 | 20.5 | 20.5 | 79.5 | 79.5 | 5.877346 | 0 | 0 | 0 | 0.2 | 0.1937 | 0.1 | 0.10085 | 0 | 0 | 0 | 0 | 0 | 0 | 0 | 0 | 0 | 0 | 0 | 0 | 0 | 0 | 0 | 0 | 0 | 0 | 0 | 0 | 0 | 0 | 0 | 0 | 0 | 0 | 0 | 0 | 0 | 40 | 38.74 | 20 | 20.17 | 0 | 0 | 0 | 0 | 0 | 0 | 0 | 0 | 0 | 0 | 0 | 0 | 0 | 0 | 0 | 0 | 0 | 0 | 0 | 0 | 0 | 0 | -10 | 0 | 0 | Off | 53839.4 | 0 | 25.5 | 24.9 | 1 | 75 | 75.1 | 0 | 0 | 61 | 61 | 79.5 | 79.5 | 39 | 39 | 20.5 | 20.5 | 75 | 75.1 | 0 | 0 | 0 | 113777
243.42 | 5.3452 | 105.812 | -0.022 | 25 | 25 | 0 | 25 | 25.17 | 20 | 19.355 | 10 | 10.085 | 200 | 39 | 39 | 61 | 61 | 20.5 | 20.5 | 79.5 | 79.5 | 5.81202 | 0 | 0 | 0 | 0.2 | 0.19355 | 0.1 | 0.10085 | 0 | 0 | 0 | 0 | 0 | 0 | 0 | 0 | 0 | 0 | 0 | 0 | 0 | 0 | 0 | 0 | 0 | 0 | 0 | 0 | 0 | 0 | 0 | 0 | 0 | 0 | 0 | 0 | 0 | 40 | 38.71 | 20 | 20.17 | 0 | 0 | 0 | 0 | 0 | 0 | 0 | 0 | 0 | 0 | 0 | 0 | 0 | 0 | 0 | 0 | 0 | 0 | 0 | 0 | 0 | 0 | -10 | 0 | 0 | Off | 53556.4 | 0 | 25.5 | 24.9 | 1 | 75 | 75 | 0 | 0 | 61 | 61 | 79.5 | 79.5 | 39 | 39 | 20.5 | 20.5 | 75 | 75 | 0 | 0 | 0 | 113791
243.75 | 5.3434 | 105.7764 | -0.0353 | 25 | 25 | 0 | 25 | 25.17 | 20 | 19.35 | 10 | 10.04 | 200 | 39 | 39 | 61 | 60.9 | 20.5 | 20.5 | 79.5 | 79.5 | 5.776388 | 0 | 0 | 0 | 0.2 | 0.1935 | 0.1 | 0.1004 | 0 | 0 | 0 | 0 | 0 | 0 | 0 | 0 | 0 | 0 | 0 | 0 | 0 | 0 | 0 | 0 | 0 | 0 | 0 | 0 | 0 | 0 | 0 | 0 | 0 | 0 | 0 | 0 | 0 | 40 | 38.7 | 20 | 20.08 | 0 | 0 | 0 | 0 | 0 | 0 | 0 | 0 | 0 | 0 | 0 | 0 | 0 | 0 | 0 | 0 | 0 | 0 | 0 | 0 | 0 | 0 | -10 | 0 | 0 | Off | 52890.7 | 0 | 25.5 | 25 | 1 | 75 | 74.9 | 0 | 0 | 61 | 60.9 | 79.5 | 79.5 | 39 | 39 | 20.5 | 20.5 | 75 | 74.9 | 0 | 0 | 0 | 113758
244.09 | 5.3424 | 105.7566 | -0.0488 | 25 | 25 | 0 | 25 | 25.17 | 20 | 19.37 | 10 | 10.085 | 200 | 39 | 39 | 61 | 60.9 | 20.5 | 20.5 | 79.5 | 79.5 | 5.756592 | 0 | 0 | 0 | 0.2 | 0.1937 | 0.1 | 0.10085 | 0 | 0 | 0 | 0 | 0 | 0 | 0 | 0 | 0 | 0 | 0 | 0 | 0 | 0 | 0 | 0 | 0 | 0 | 0 | 0 | 0 | 0 | 0 | 0 | 0 | 0 | 0 | 0 | 0 | 40 | 38.74 | 20 | 20.17 | 0 | 0 | 0 | 0 | 0 | 0 | 0 | 0 | 0 | 0 | 0 | 0 | 0 | 0 | 0 | 0 | 0 | 0 | 0 | 0 | 0 | 0 | -10 | 0 | 0 | Off | 52276.2 | 0 | 25.5 | 25 | 1 | 75 | 75 | 0 | 0 | 61 | 60.9 | 79.5 | 79.5 | 39 | 39 | 20.5 | 20.5 | 75 | 75 | 0 | 0 | 0 | 113788
244.42 | 5.3419 | 105.7467 | -0.0602 | 25 | 25 | 0 | 25 | 25.16 | 20 | 19.345 | 10 | 10.075 | 200 | 39 | 39 | 61 | 61.1 | 20.5 | 20.8 | 79.5 | 79.5 | 5.746694 | 0 | 0 | 0 | 0.2 | 0.19345 | 0.1 | 0.10075 | 0 | 0 | 0 | 0 | 0 | 0 | 0 | 0 | 0 | 0 | 0 | 0 | 0 | 0 | 0 | 0 | 0 | 0 | 0 | 0 | 0 | 0 | 0 | 0 | 0 | 0 | 0 | 0 | 0 | 40 | 38.69 | 20 | 20.15 | 0 | 0 | 0 | 0 | 0 | 0 | 0 | 0 | 0 | 0 | 0 | 0 | 0 | 0 | 0 | 0 | 0 | 0 | 0 | 0 | 0 | 0 | -10 | 0 | 0 | Off | 51765.1 | 0 | 25.5 | 24.8 | 1 | 75 | 75 | 0 | 0 | 61 | 61.1 | 79.5 | 79.5 | 39 | 39 | 20.5 | 20.8 | 75 | 75 | 0 | 0.9 | 0 | 113781
244.76 | 5.3417 | 105.7427 | -0.0694 | 25 | 25 | 0 | 25 | 25.19 | 20 | 19.37 | 10 | 10.09 | 200 | 39 | 39 | 61 | 61 | 20.5 | 20.5 | 79.5 | 79.5 | 5.742735 | 0 | 0 | 0 | 0.2 | 0.1937 | 0.1 | 0.1009 | 0 | 0 | 0 | 0 | 0 | 0 | 0 | 0 | 0 | 0 | 0 | 0 | 0 | 0 | 0 | 0 | 0 | 0 | 0 | 0 | 0 | 0 | 0 | 0 | 0 | 0 | 0 | 0 | 0 | 40 | 38.74 | 20 | 20.18 | 0 | 0 | 0 | 0 | 0 | 0 | 0 | 0 | 0 | 0 | 0 | 0 | 0 | 0 | 0 | 0 | 0 | 0 | 0 | 0 | 0 | 0 | -10 | 0 | 0 | Off | 51283.5 | 0 | 25.5 | 24.9 | 1 | 75 | 75 | 0 | 0 | 61 | 61 | 79.5 | 79.5 | 39 | 39 | 20.5 | 20.5 | 75 | 75 | 0 | 0 | 0 | 113789
245.09 | 5.3417 | 105.7427 | -0.0761 | 25 | 25 | 0 | 25 | 25.17 | 20 | 19.365 | 10 | 10.075 | 200 | 39 | 39 | 61 | 60.9 | 20.5 | 20.5 | 79.5 | 79.5 | 5.742735 | 0 | 0 | 0 | 0.2 | 0.19365 | 0.1 | 0.10075 | 0 | 0 | 0 | 0 | 0 | 0 | 0 | 0 | 0 | 0 | 0 | 0 | 0 | 0 | 0 | 0 | 0 | 0 | 0 | 0 | 0 | 0 | 0 | 0 | 0 | 0 | 0 | 0 | 0 | 40 | 38.73 | 20 | 20.15 | 0 | 0 | 0 | 0 | 0 | 0 | 0 | 0 | 0 | 0 | 0 | 0 | 0 | 0 | 0 | 0 | 0 | 0 | 0 | 0 | 0 | 0 | -10 | 0 | 0 | Off | 50884.3 | 0 | 25.5 | 24.9 | 1 | 75 | 75 | 0 | 0 | 61 | 60.9 | 79.5 | 79.5 | 39 | 39 | 20.5 | 20.5 | 75 | 75 | 0 | 0 | 0 | 113790
245.42 | 5.3419 | 105.7467 | -0.0796 | 25 | 25 | 0 | 25 | 25.17 | 20 | 19.335 | 10 | 10.04 | 200 | 39 | 39 | 61 | 61 | 20.5 | 20.5 | 79.5 | 79.5 | 5.746694 | 0 | 0 | 0 | 0.2 | 0.19335 | 0.1 | 0.1004 | 0 | 0 | 0 | 0 | 0 | 0 | 0 | 0 | 0 | 0 | 0 | 0 | 0 | 0 | 0 | 0 | 0 | 0 | 0 | 0 | 0 | 0 | 0 | 0 | 0 | 0 | 0 | 0 | 0 | 40 | 38.67 | 20 | 20.08 | 0 | 0 | 0 | 0 | 0 | 0 | 0 | 0 | 0 | 0 | 0 | 0 | 0 | 0 | 0 | 0 | 0 | 0 | 0 | 0 | 0 | 0 | -10 | 0 | 0 | Off | 50584.3 | 0 | 25.5 | 24.9 | 1 | 75 | 75 | 0 | 0 | 61 | 61 | 79.5 | 79.5 | 39 | 39 | 20.5 | 20.5 | 75 | 75 | 0 | 0 | 0 | 113756
245.76 | 5.3421 | 105.7507 | -0.08 | 25 | 25 | 0 | 25 | 25.16 | 20 | 19.375 | 10 | 10.085 | 200 | 39 | 39 | 61 | 61 | 20.5 | 20.5 | 79.5 | 79.5 | 5.750653 | 0 | 0 | 0 | 0.2 | 0.19375 | 0.1 | 0.10085 | 0 | 0 | 0 | 0 | 0 | 0 | 0 | 0 | 0 | 0 | 0 | 0 | 0 | 0 | 0 | 0 | 0 | 0 | 0 | 0 | 0 | 0 | 0 | 0 | 0 | 0 | 0 | 0 | 0 | 40 | 38.75 | 20 | 20.17 | 0 | 0 | 0 | 0 | 0 | 0 | 0 | 0 | 0 | 0 | 0 | 0 | 0 | 0 | 0 | 0 | 0 | 0 | 0 | 0 | 0 | 0 | -10 | 0 | 0 | Off | 50398 | 0 | 25.5 | 25.1 | 1 | 75 | 75 | 0 | 0 | 61 | 61 | 79.5 | 79.5 | 39 | 39 | 20.5 | 20.5 | 75 | 75 | 0 | 0 | 0 | 113785
246.09 | 5.3424 | 105.7566 | -0.0775 | 25 | 25 | 0 | 25 | 25.15 | 20 | 19.365 | 10 | 10.075 | 200 | 39 | 39 | 61 | 60.9 | 20.5 | 20.3 | 79.5 | 79.4 | 5.756592 | 0 | 0 | 0 | 0.2 | 0.19365 | 0.1 | 0.10075 | 0 | 0 | 0 | 0 | 0 | 0 | 0 | 0 | 0 | 0 | 0 | 0 | 0 | 0 | 0 | 0 | 0 | 0 | 0 | 0 | 0 | 0 | 0 | 0 | 0 | 0 | 0 | 0 | 0 | 40 | 38.73 | 20 | 20.15 | 0 | 0 | 0 | 0 | 0 | 0 | 0 | 0 | 0 | 0 | 0 | 0 | 0 | 0 | 0 | 0 | 0 | 0 | 0 | 0 | 0 | 0 | -10 | 0 | 0 | Off | 50120 | 0 | 25.5 | 25 | 1 | 75 | 75 | 0 | 0 | 61 | 60.9 | 79.5 | 79.4 | 39 | 39 | 20.5 | 20.3 | 75 | 75 | 0 | 0.5 | 0 | 113780
246.42 | 5.3427 | 105.7625 | -0.0715 | 25 | 25 | 0 | 25 | 25.17 | 20 | 19.37 | 10 | 10.06 | 200 | 39 | 39 | 61 | 61 | 20.5 | 20.5 | 79.5 | 79.5 | 5.762531 | 0 | 0 | 0 | 0.2 | 0.1937 | 0.1 | 0.1006 | 0 | 0 | 0 | 0 | 0 | 0 | 0 | 0 | 0 | 0 | 0 | 0 | 0 | 0 | 0 | 0 | 0 | 0 | 0 | 0 | 0 | 0 | 0 | 0 | 0 | 0 | 0 | 0 | 0 | 40 | 38.74 | 20 | 20.12 | 0 | 0 | 0 | 0 | 0 | 0 | 0 | 0 | 0 | 0 | 0 | 0 | 0 | 0 | 0 | 0 | 0 | 0 | 0 | 0 | 0 | 0 | -10 | 0 | 0 | Off | 50028.4 | 0 | 25.5 | 24.9 | 1 | 75 | 75 | 0 | 0 | 61 | 61 | 79.5 | 79.5 | 39 | 39 | 20.5 | 20.5 | 75 | 75 | 0 | 0 | 0 | 113769
246.76 | 5.3429 | 105.7665 | -0.0629 | 25 | 25 | 0 | 25 | 25.16 | 20 | 19.365 | 10 | 10.075 | 200 | 39 | 39 | 61 | 61 | 20.5 | 20.5 | 79.5 | 79.4 | 5.76649 | 0 | 0 | 0 | 0.2 | 0.19365 | 0.1 | 0.10075 | 0 | 0 | 0 | 0 | 0 | 0 | 0 | 0 | 0 | 0 | 0 | 0 | 0 | 0 | 0 | 0 | 0 | 0 | 0 | 0 | 0 | 0 | 0 | 0 | 0 | 0 | 0 | 0 | 0 | 40 | 38.73 | 20 | 20.15 | 0 | 0 | 0 | 0 | 0 | 0 | 0 | 0 | 0 | 0 | 0 | 0 | 0 | 0 | 0 | 0 | 0 | 0 | 0 | 0 | 0 | 0 | -10 | 0 | 0 | Off | 49967.5 | 0 | 25.5 | 24.9 | 1 | 75 | 74.9 | 0 | 0 | 61 | 61 | 79.5 | 79.4 | 39 | 39 | 20.5 | 20.5 | 75 | 74.9 | 0 | 0 | 0 | 113784
247.09 | 5.3431 | 105.7704 | -0.0514 | 25 | 25 | 0 | 25 | 25.14 | 20 | 19.345 | 10 | 10.045 | 200 | 39 | 38.9 | 61 | 61 | 20.5 | 20.5 | 79.5 | 79.5 | 5.770449 | 0 | 0 | 0 | 0.2 | 0.19345 | 0.1 | 0.10045 | 0 | 0 | 0 | 0 | 0 | 0 | 0 | 0 | 0 | 0 | 0 | 0 | 0 | 0 | 0 | 0 | 0 | 0 | 0 | 0 | 0 | 0 | 0 | 0 | 0 | 0 | 0 | 0 | 0 | 40 | 38.69 | 20 | 20.09 | 0 | 0 | 0 | 0 | 0 | 0 | 0 | 0 | 0 | 0 | 0 | 0 | 0 | 0 | 0 | 0 | 0 | 0 | 0 | 0 | 0 | 0 | -10 | 0 | 0 | Off | 49895.9 | 0 | 25.5 | 24.9 | 1 | 75 | 75 | 0 | 0 | 61 | 61 | 79.5 | 79.5 | 39 | 38.9 | 20.5 | 20.5 | 75 | 75 | 0 | 0 | 0 | 113764
247.43 | 5.3433 | 105.7744 | -0.0365 | 25 | 25 | 0 | 25 | 25.14 | 20 | 19.375 | 10 | 10.1 | 200 | 39 | 39 | 61 | 60.9 | 20.5 | 20.5 | 79.5 | 79.5 | 5.774408 | 0 | 0 | 0 | 0.2 | 0.19375 | 0.1 | 0.101 | 0 | 0 | 0 | 0 | 0 | 0 | 0 | 0 | 0 | 0 | 0 | 0 | 0 | 0 | 0 | 0 | 0 | 0 | 0 | 0 | 0 | 0 | 0 | 0 | 0 | 0 | 0 | 0 | 0 | 40 | 38.75 | 20 | 20.2 | 0 | 0 | 0 | 0 | 0 | 0 | 0 | 0 | 0 | 0 | 0 | 0 | 0 | 0 | 0 | 0 | 0 | 0 | 0 | 0 | 0 | 0 | -10 | 0 | 0 | Off | 49836.6 | 0 | 25.5 | 24.8 | 1 | 75 | 75 | 0 | 0 | 61 | 60.9 | 79.5 | 79.5 | 39 | 39 | 20.5 | 20.5 | 75 | 75 | 0 | 0 | 0 | 113802
247.76 | 5.3434 | 105.7764 | -0.0207 | 25 | 25 | 0 | 25 | 25.17 | 20 | 19.37 | 10 | 10.07 | 200 | 39 | 39 | 61 | 60.9 | 20.5 | 20.5 | 79.5 | 79.5 | 5.776388 | 0 | 0 | 0 | 0.2 | 0.1937 | 0.1 | 0.1007 | 0 | 0 | 0 | 0 | 0 | 0 | 0 | 0 | 0 | 0 | 0 | 0 | 0 | 0 | 0 | 0 | 0 | 0 | 0 | 0 | 0 | 0 | 0 | 0 | 0 | 0 | 0 | 0 | 0 | 40 | 38.74 | 20 | 20.14 | 0 | 0 | 0 | 0 | 0 | 0 | 0 | 0 | 0 | 0 | 0 | 0 | 0 | 0 | 0 | 0 | 0 | 0 | 0 | 0 | 0 | 0 | -10 | 0 | 0 | Off | 49759.2 | 0 | 25.5 | 24.9 | 1 | 75 | 75 | 0 | 0 | 61 | 60.9 | 79.5 | 79.5 | 39 | 39 | 20.5 | 20.5 | 75 | 75 | 0 | 0 | 0 | 113778
248.09 | 5.3436 | 105.7803 | -0.0072 | 25 | 25 | 0 | 25 | 25.13 | 20 | 19.355 | 10 | 10.055 | 200 | 39 | 38.9 | 61 | 60.9 | 20.5 | 20.5 | 79.5 | 79.5 | 5.780347 | 0 | 0 | 0 | 0.2 | 0.19355 | 0.1 | 0.10055 | 0 | 0 | 0 | 0 | 0 | 0 | 0 | 0 | 0 | 0 | 0 | 0 | 0 | 0 | 0 | 0 | 0 | 0 | 0 | 0 | 0 | 0 | 0 | 0 | 0 | 0 | 0 | 0 | 0 | 40 | 38.71 | 20 | 20.11 | 0 | 0 | 0 | 0 | 0 | 0 | 0 | 0 | 0 | 0 | 0 | 0 | 0 | 0 | 0 | 0 | 0 | 0 | 0 | 0 | 0 | 0 | -10 | 0 | 0 | Off | 49676.6 | 0 | 25.5 | 24.8 | 1 | 75 | 75 | 0 | 0 | 61 | 60.9 | 79.5 | 79.5 | 39 | 38.9 | 20.5 | 20.5 | 75 | 75 | 0 | 0 | 0 | 113754
248.43 | 5.3438 | 105.7843 | 0.0019 | 25 | 25 | 0 | 25 | 25.17 | 20 | 19.375 | 10 | 10.08 | 200 | 39 | 39 | 61 | 61 | 20.5 | 20.5 | 79.5 | 79.5 | 5.784306 | 0 | 0 | 0 | 0.2 | 0.19375 | 0.1 | 0.1008 | 0 | 0 | 0 | 0 | 0 | 0 | 0 | 0 | 0 | 0 | 0 | 0 | 0 | 0 | 0 | 0 | 0 | 0 | 0 | 0 | 0 | 0 | 0 | 0 | 0 | 0 | 0 | 0 | 0 | 40 | 38.75 | 20 | 20.16 | 0 | 0 | 0 | 0 | 0 | 0 | 0 | 0 | 0 | 0 | 0 | 0 | 0 | 0 | 0 | 0 | 0 | 0 | 0 | 0 | 0 | 0 | -10 | 0 | 0 | Off | 49642 | 0 | 25.5 | 25 | 1 | 75 | 75 | 0 | 0 | 61 | 61 | 79.5 | 79.5 | 39 | 39 | 20.5 | 20.5 | 75 | 75 | 0 | 0 | 0 | 113782
248.76 | 5.3439 | 105.7863 | 0.0073 | 25 | 25 | 0 | 25 | 25.17 | 20 | 19.375 | 10 | 10.055 | 200 | 39 | 39 | 61 | 60.9 | 20.5 | 20.5 | 79.5 | 79.5 | 5.786286 | 0 | 0 | 0 | 0.2 | 0.19375 | 0.1 | 0.10055 | 0 | 0 | 0 | 0 | 0 | 0 | 0 | 0 | 0 | 0 | 0 | 0 | 0 | 0 | 0 | 0 | 0 | 0 | 0 | 0 | 0 | 0 | 0 | 0 | 0 | 0 | 0 | 0 | 0 | 40 | 38.75 | 20 | 20.11 | 0 | 0 | 0 | 0 | 0 | 0 | 0 | 0 | 0 | 0 | 0 | 0 | 0 | 0 | 0 | 0 | 0 | 0 | 0 | 0 | 0 | 0 | -10 | 0 | 0 | Off | 49612.8 | 0 | 25.5 | 24.8 | 1 | 75 | 75 | 0 | 0 | 61 | 60.9 | 79.5 | 79.5 | 39 | 39 | 20.5 | 20.5 | 75 | 75 | 0 | 0 | 0 | 113767
249.1 | 5.344 | 105.7883 | 0.0099 | 25 | 25 | 0 | 25 | 25.18 | 20 | 19.37 | 10 | 10.085 | 200 | 39 | 39 | 61 | 61 | 20.5 | 20.5 | 79.5 | 79.5 | 5.788265 | 0 | 0 | 0 | 0.2 | 0.1937 | 0.1 | 0.10085 | 0 | 0 | 0 | 0 | 0 | 0 | 0 | 0 | 0 | 0 | 0 | 0 | 0 | 0 | 0 | 0 | 0 | 0 | 0 | 0 | 0 | 0 | 0 | 0 | 0 | 0 | 0 | 0 | 0 | 40 | 38.74 | 20 | 20.17 | 0 | 0 | 0 | 0 | 0 | 0 | 0 | 0 | 0 | 0 | 0 | 0 | 0 | 0 | 0 | 0 | 0 | 0 | 0 | 0 | 0 | 0 | -10 | 0 | 0 | Off | 49581.9 | 0 | 25.5 | 25 | 1 | 75 | 74.9 | 0 | 0 | 61 | 61 | 79.5 | 79.5 | 39 | 39 | 20.5 | 20.5 | 75 | 74.9 | 0 | 0 | 0 | 113787
249.43 | 5.3442 | 105.7922 | 0.0111 | 25 | 25 | 0 | 25 | 25.17 | 20 | 19.37 | 10 | 10.075 | 200 | 39 | 39 | 61 | 61 | 20.5 | 20.5 | 79.5 | 79.5 | 5.792224 | 0 | 0 | 0 | 0.2 | 0.1937 | 0.1 | 0.10075 | 0 | 0 | 0 | 0 | 0 | 0 | 0 | 0 | 0 | 0 | 0 | 0 | 0 | 0 | 0 | 0 | 0 | 0 | 0 | 0 | 0 | 0 | 0 | 0 | 0 | 0 | 0 | 0 | 0 | 40 | 38.74 | 20 | 20.15 | 0 | 0 | 0 | 0 | 0 | 0 | 0 | 0 | 0 | 0 | 0 | 0 | 0 | 0 | 0 | 0 | 0 | 0 | 0 | 0 | 0 | 0 | -10 | 0 | 0 | Off | 49571 | 0 | 25.5 | 24.8 | 1 | 75 | 74.9 | 0 | 0 | 61 | 61 | 79.5 | 79.5 | 39 | 39 | 20.5 | 20.5 | 75 | 74.9 | 0 | 0 | 0 | 113778
249.76 | 5.3442 | 105.7922 | 0.0114 | 25 | 25 | 0 | 25 | 25.16 | 20 | 19.36 | 10 | 10.035 | 200 | 39 | 39 | 61 | 61 | 20.5 | 20.5 | 79.5 | 79.5 | 5.792224 | 0 | 0 | 0 | 0.2 | 0.1936 | 0.1 | 0.10035 | 0 | 0 | 0 | 0 | 0 | 0 | 0 | 0 | 0 | 0 | 0 | 0 | 0 | 0 | 0 | 0 | 0 | 0 | 0 | 0 | 0 | 0 | 0 | 0 | 0 | 0 | 0 | 0 | 0 | 40 | 38.72 | 20 | 20.07 | 0 | 0 | 0 | 0 | 0 | 0 | 0 | 0 | 0 | 0 | 0 | 0 | 0 | 0 | 0 | 0 | 0 | 0 | 0 | 0 | 0 | 0 | -10 | 0 | 0 | Off | 49550.5 | 0 | 25.5 | 25 | 1 | 75 | 75 | 0 | 0 | 61 | 61 | 79.5 | 79.5 | 39 | 39 | 20.5 | 20.5 | 75 | 75 | 0 | 0 | 0 | 113754
250.1 | 5.3443 | 105.7942 | 0.011 | 25 | 25 | 0 | 25 | 25.16 | 20 | 19.37 | 10 | 10.085 | 200 | 39 | 39 | 61 | 61 | 20.5 | 20.5 | 79.5 | 79.5 | 5.794204 | 0 | 0 | 0 | 0.2 | 0.1937 | 0.1 | 0.10085 | 0 | 0 | 0 | 0 | 0 | 0 | 0 | 0 | 0 | 0 | 0 | 0 | 0 | 0 | 0 | 0 | 0 | 0 | 0 | 0 | 0 | 0 | 0 | 0 | 0 | 0 | 0 | 0 | 0 | 40 | 38.74 | 20 | 20.17 | 0 | 0 | 0 | 0 | 0 | 0 | 0 | 0 | 0 | 0 | 0 | 0 | 0 | 0 | 0 | 0 | 0 | 0 | 0 | 0 | 0 | 0 | -10 | 0 | 0 | Off | 49524.8 | 0 | 25.5 | 24.7 | 1 | 75 | 75 | 0 | 0 | 61 | 61 | 79.5 | 79.5 | 39 | 39 | 20.5 | 20.5 | 75 | 75 | 0 | 0 | 0 | 113788
250.43 | 5.3444 | 105.7962 | 0.0103 | 25 | 25 | 0 | 25 | 25.18 | 20 | 19.37 | 10 | 10.07 | 200 | 39 | 39.1 | 61 | 61 | 20.5 | 20.7 | 79.5 | 79.6 | 5.796183 | 0 | 0 | 0 | 0.2 | 0.1937 | 0.1 | 0.1007 | 0 | 0 | 0 | 0 | 0 | 0 | 0 | 0 | 0 | 0 | 0 | 0 | 0 | 0 | 0 | 0 | 0 | 0 | 0 | 0 | 0 | 0 | 0 | 0 | 0 | 0 | 0 | 0 | 0 | 40 | 38.74 | 20 | 20.14 | 0 | 0 | 0 | 0 | 0 | 0 | 0 | 0 | 0 | 0 | 0 | 0 | 0 | 0 | 0 | 0 | 0 | 0 | 0 | 0 | 0 | 0 | -10 | 0 | 0 | Off | 49488.6 | 0 | 25.5 | 24.9 | 1 | 75 | 75 | 0 | 0 | 61 | 61 | 79.5 | 79.6 | 39 | 39.1 | 20.5 | 20.7 | 75 | 75 | 0 | 0 | 0 | 113778
250.77 | 5.3445 | 105.7982 | 0.0095 | 25 | 25 | 0 | 25 | 25.14 | 20 | 19.39 | 10 | 10.075 | 200 | 39 | 39 | 61 | 61 | 20.5 | 20.5 | 79.5 | 79.5 | 5.798163 | 0 | 0 | 0 | 0.2 | 0.1939 | 0.1 | 0.10075 | 0 | 0 | 0 | 0 | 0 | 0 | 0 | 0 | 0 | 0 | 0 | 0 | 0 | 0 | 0 | 0 | 0 | 0 | 0 | 0 | 0 | 0 | 0 | 0 | 0 | 0 | 0 | 0 | 0 | 40 | 38.78 | 20 | 20.15 | 0 | 0 | 0 | 0 | 0 | 0 | 0 | 0 | 0 | 0 | 0 | 0 | 0 | 0 | 0 | 0 | 0 | 0 | 0 | 0 | 0 | 0 | -10 | 0 | 0 | Off | 49460.6 | 0 | 25.5 | 25.1 | 1 | 75 | 75.1 | 0 | 0 | 61 | 61 | 79.5 | 79.5 | 39 | 39 | 20.5 | 20.5 | 75 | 75.1 | 0 | 0 | 0 | 113774
251.1 | 5.3445 | 105.7982 | 0.0087 | 25 | 25 | 0 | 25 | 25.16 | 20 | 19.37 | 10 | 10.07 | 200 | 39 | 39 | 61 | 61 | 20.5 | 20.5 | 79.5 | 79.5 | 5.798163 | 0 | 0 | 0 | 0.2 | 0.1937 | 0.1 | 0.1007 | 0 | 0 | 0 | 0 | 0 | 0 | 0 | 0 | 0 | 0 | 0 | 0 | 0 | 0 | 0 | 0 | 0 | 0 | 0 | 0 | 0 | 0 | 0 | 0 | 0 | 0 | 0 | 0 | 0 | 40 | 38.74 | 20 | 20.14 | 0 | 0 | 0 | 0 | 0 | 0 | 0 | 0 | 0 | 0 | 0 | 0 | 0 | 0 | 0 | 0 | 0 | 0 | 0 | 0 | 0 | 0 | -10 | 0 | 0 | Off | 49435.6 | 0 | 25.5 | 25 | 1 | 75 | 75 | 0 | 0 | 61 | 61 | 79.5 | 79.5 | 39 | 39 | 20.5 | 20.5 | 75 | 75 | 0 | 0 | 0 | 113776
251.43 | 5.3446 | 105.8001 | 0.008 | 25 | 25 | 0 | 25 | 25.17 | 20 | 19.37 | 10 | 10.04 | 200 | 39 | 39 | 61 | 60.9 | 20.5 | 20.5 | 79.5 | 79.5 | 5.800143 | 0 | 0 | 0 | 0.2 | 0.1937 | 0.1 | 0.1004 | 0 | 0 | 0 | 0 | 0 | 0 | 0 | 0 | 0 | 0 | 0 | 0 | 0 | 0 | 0 | 0 | 0 | 0 | 0 | 0 | 0 | 0 | 0 | 0 | 0 | 0 | 0 | 0 | 0 | 40 | 38.74 | 20 | 20.08 | 0 | 0 | 0 | 0 | 0 | 0 | 0 | 0 | 0 | 0 | 0 | 0 | 0 | 0 | 0 | 0 | 0 | 0 | 0 | 0 | 0 | 0 | -10 | 0 | 0 | Off | 49421.3 | 0 | 25.5 | 24.8 | 1 | 75 | 75 | 0 | 0 | 61 | 60.9 | 79.5 | 79.5 | 39 | 39 | 20.5 | 20.5 | 75 | 75 | 0 | 0 | 0 | 113756
251.77 | 5.3447 | 105.8021 | 0.0072 | 25 | 25 | 0 | 25 | 25.17 | 20 | 19.36 | 10 | 10.08 | 200 | 39 | 39 | 61 | 61 | 20.5 | 20.5 | 79.5 | 79.5 | 5.802122 | 0 | 0 | 0 | 0.2 | 0.1936 | 0.1 | 0.1008 | 0 | 0 | 0 | 0 | 0 | 0 | 0 | 0 | 0 | 0 | 0 | 0 | 0 | 0 | 0 | 0 | 0 | 0 | 0 | 0 | 0 | 0 | 0 | 0 | 0 | 0 | 0 | 0 | 0 | 40 | 38.72 | 20 | 20.16 | 0 | 0 | 0 | 0 | 0 | 0 | 0 | 0 | 0 | 0 | 0 | 0 | 0 | 0 | 0 | 0 | 0 | 0 | 0 | 0 | 0 | 0 | -10 | 0 | 0 | Off | 49411.6 | 0 | 25.5 | 25 | 1 | 75 | 75 | 0 | 0 | 61 | 61 | 79.5 | 79.5 | 39 | 39 | 20.5 | 20.5 | 75 | 75 | 0 | 0 | 0 | 113786
252.1 | 5.3447 | 105.8021 | 0.0066 | 25 | 25 | 0 | 25 | 25.17 | 20 | 19.35 | 10 | 10.06 | 200 | 39 | 39.1 | 61 | 61 | 20.5 | 20.7 | 79.5 | 79.5 | 5.802122 | 0 | 0 | 0 | 0.2 | 0.1935 | 0.1 | 0.1006 | 0 | 0 | 0 | 0 | 0 | 0 | 0 | 0 | 0 | 0 | 0 | 0 | 0 | 0 | 0 | 0 | 0 | 0 | 0 | 0 | 0 | 0 | 0 | 0 | 0 | 0 | 0 | 0 | 0 | 40 | 38.7 | 20 | 20.12 | 0 | 0 | 0 | 0 | 0 | 0 | 0 | 0 | 0 | 0 | 0 | 0 | 0 | 0 | 0 | 0 | 0 | 0 | 0 | 0 | 0 | 0 | -10 | 0 | 0 | Off | 49401.3 | 0 | 25.5 | 24.9 | 1 | 75 | 75 | 0 | 0 | 61 | 61 | 79.5 | 79.5 | 39 | 39.1 | 20.5 | 20.7 | 75 | 75 | 0 | 2.3 | 0 | 113772
252.43 | 5.3448 | 105.8041 | 0.006 | 25 | 25 | 0 | 25 | 25.15 | 20 | 19.365 | 10 | 10.065 | 200 | 39 | 39 | 61 | 61 | 20.5 | 20.5 | 79.5 | 79.4 | 5.804102 | 0 | 0 | 0 | 0.2 | 0.19365 | 0.1 | 0.10065 | 0 | 0 | 0 | 0 | 0 | 0 | 0 | 0 | 0 | 0 | 0 | 0 | 0 | 0 | 0 | 0 | 0 | 0 | 0 | 0 | 0 | 0 | 0 | 0 | 0 | 0 | 0 | 0 | 0 | 40 | 38.73 | 20 | 20.13 | 0 | 0 | 0 | 0 | 0 | 0 | 0 | 0 | 0 | 0 | 0 | 0 | 0 | 0 | 0 | 0 | 0 | 0 | 0 | 0 | 0 | 0 | -10 | 0 | 0 | Off | 49389.2 | 0 | 25.5 | 24.8 | 1 | 75 | 75 | 0 | 0 | 61 | 61 | 79.5 | 79.4 | 39 | 39 | 20.5 | 20.5 | 75 | 75 | 0 | 0 | 0 | 113760
252.77 | 5.3449 | 105.8061 | 0.0055 | 25 | 25 | 0 | 25 | 25.17 | 20 | 19.365 | 10 | 10.08 | 200 | 39 | 39 | 61 | 61 | 20.5 | 20.5 | 79.5 | 79.5 | 5.806081 | 0 | 0 | 0 | 0.2 | 0.19365 | 0.1 | 0.1008 | 0 | 0 | 0 | 0 | 0 | 0 | 0 | 0 | 0 | 0 | 0 | 0 | 0 | 0 | 0 | 0 | 0 | 0 | 0 | 0 | 0 | 0 | 0 | 0 | 0 | 0 | 0 | 0 | 0 | 40 | 38.73 | 20 | 20.16 | 0 | 0 | 0 | 0 | 0 | 0 | 0 | 0 | 0 | 0 | 0 | 0 | 0 | 0 | 0 | 0 | 0 | 0 | 0 | 0 | 0 | 0 | -10 | 0 | 0 | Off | 49383.7 | 0 | 25.5 | 25 | 1 | 75 | 75 | 0 | 0 | 61 | 61 | 79.5 | 79.5 | 39 | 39 | 20.5 | 20.5 | 75 | 75 | 0 | 0 | 0 | 113782
253.1 | 5.3449 | 105.8061 | 0.0051 | 25 | 25 | 0 | 25 | 25.16 | 20 | 19.37 | 10 | 10.04 | 200 | 39 | 38.9 | 61 | 61.1 | 20.5 | 20.5 | 79.5 | 79.5 | 5.806081 | 0 | 0 | 0 | 0.2 | 0.1937 | 0.1 | 0.1004 | 0 | 0 | 0 | 0 | 0 | 0 | 0 | 0 | 0 | 0 | 0 | 0 | 0 | 0 | 0 | 0 | 0 | 0 | 0 | 0 | 0 | 0 | 0 | 0 | 0 | 0 | 0 | 0 | 0 | 40 | 38.74 | 20 | 20.08 | 0 | 0 | 0 | 0 | 0 | 0 | 0 | 0 | 0 | 0 | 0 | 0 | 0 | 0 | 0 | 0 | 0 | 0 | 0 | 0 | 0 | 0 | -10 | 0 | 0 | Off | 49377.8 | 0 | 25.5 | 24.8 | 1 | 75 | 75 | 0 | 0 | 61 | 61.1 | 79.5 | 79.5 | 39 | 38.9 | 20.5 | 20.5 | 75 | 75 | 0 | 0 | 0 | 113768
253.44 | 5.345 | 105.8081 | 0.0048 | 25 | 25 | 0 | 25 | 25.17 | 20 | 19.38 | 10 | 10.085 | 200 | 39 | 39 | 61 | 60.9 | 20.5 | 20.5 | 79.5 | 79.5 | 5.808061 | 0 | 0 | 0 | 0.2 | 0.1938 | 0.1 | 0.10085 | 0 | 0 | 0 | 0 | 0 | 0 | 0 | 0 | 0 | 0 | 0 | 0 | 0 | 0 | 0 | 0 | 0 | 0 | 0 | 0 | 0 | 0 | 0 | 0 | 0 | 0 | 0 | 0 | 0 | 40 | 38.76 | 20 | 20.17 | 0 | 0 | 0 | 0 | 0 | 0 | 0 | 0 | 0 | 0 | 0 | 0 | 0 | 0 | 0 | 0 | 0 | 0 | 0 | 0 | 0 | 0 | -10 | 0 | 0 | Off | 49370 | 0 | 25.5 | 24.8 | 1 | 75 | 75 | 0 | 0 | 61 | 60.9 | 79.5 | 79.5 | 39 | 39 | 20.5 | 20.5 | 75 | 75 | 0 | 0 | 0 | 113786
253.77 | 5.345 | 105.8081 | 0.0044 | 25 | 25 | 0 | 25 | 25.16 | 20 | 19.355 | 10 | 10.08 | 200 | 39 | 39 | 61 | 61 | 20.5 | 20.5 | 79.5 | 79.5 | 5.808061 | 0 | 0 | 0 | 0.2 | 0.19355 | 0.1 | 0.1008 | 0 | 0 | 0 | 0 | 0 | 0 | 0 | 0 | 0 | 0 | 0 | 0 | 0 | 0 | 0 | 0 | 0 | 0 | 0 | 0 | 0 | 0 | 0 | 0 | 0 | 0 | 0 | 0 | 0 | 40 | 38.71 | 20 | 20.16 | 0 | 0 | 0 | 0 | 0 | 0 | 0 | 0 | 0 | 0 | 0 | 0 | 0 | 0 | 0 | 0 | 0 | 0 | 0 | 0 | 0 | 0 | -10 | 0 | 0 | Off | 49366.7 | 0 | 25.5 | 24.9 | 1 | 75 | 75 | 0 | 0 | 61 | 61 | 79.5 | 79.5 | 39 | 39 | 20.5 | 20.5 | 75 | 75 | 0 | 0 | 0 | 113784
254.1 | 5.345 | 105.8081 | 0.0041 | 25 | 25 | 0 | 25 | 25.16 | 20 | 19.38 | 10 | 10.06 | 200 | 39 | 39 | 61 | 61 | 20.5 | 20.5 | 79.5 | 79.4 | 5.808061 | 0 | 0 | 0 | 0.2 | 0.1938 | 0.1 | 0.1006 | 0 | 0 | 0 | 0 | 0 | 0 | 0 | 0 | 0 | 0 | 0 | 0 | 0 | 0 | 0 | 0 | 0 | 0 | 0 | 0 | 0 | 0 | 0 | 0 | 0 | 0 | 0 | 0 | 0 | 40 | 38.76 | 20 | 20.12 | 0 | 0 | 0 | 0 | 0 | 0 | 0 | 0 | 0 | 0 | 0 | 0 | 0 | 0 | 0 | 0 | 0 | 0 | 0 | 0 | 0 | 0 | -10 | 0 | 0 | Off | 49362.5 | 0 | 25.5 | 24.8 | 1 | 75 | 75 | 0 | 0 | 61 | 61 | 79.5 | 79.4 | 39 | 39 | 20.5 | 20.5 | 75 | 75 | 0 | 0 | 0 | 113770
254.44 | 5.345 | 105.8081 | 0.0038 | 25 | 25 | 0 | 25 | 25.16 | 20 | 19.37 | 10 | 10.08 | 200 | 39 | 39 | 61 | 61 | 20.5 | 20.5 | 79.5 | 79.5 | 5.808061 | 0 | 0 | 0 | 0.2 | 0.1937 | 0.1 | 0.1008 | 0 | 0 | 0 | 0 | 0 | 0 | 0 | 0 | 0 | 0 | 0 | 0 | 0 | 0 | 0 | 0 | 0 | 0 | 0 | 0 | 0 | 0 | 0 | 0 | 0 | 0 | 0 | 0 | 0 | 40 | 38.74 | 20 | 20.16 | 0 | 0 | 0 | 0 | 0 | 0 | 0 | 0 | 0 | 0 | 0 | 0 | 0 | 0 | 0 | 0 | 0 | 0 | 0 | 0 | 0 | 0 | -10 | 0 | 0 | Off | 49362.2 | 0 | 25.5 | 24.9 | 1 | 75 | 75 | 0 | 0 | 61 | 61 | 79.5 | 79.5 | 39 | 39 | 20.5 | 20.5 | 75 | 75 | 0 | 0 | 0 | 113785
254.77 | 5.345 | 105.8081 | 0.0034 | 25 | 25 | 0 | 25 | 25.16 | 20 | 19.36 | 10 | 10.06 | 200 | 39 | 39 | 61 | 61 | 20.5 | 20.5 | 79.5 | 79.4 | 5.808061 | 0 | 0 | 0 | 0.2 | 0.1936 | 0.1 | 0.1006 | 0 | 0 | 0 | 0 | 0 | 0 | 0 | 0 | 0 | 0 | 0 | 0 | 0 | 0 | 0 | 0 | 0 | 0 | 0 | 0 | 0 | 0 | 0 | 0 | 0 | 0 | 0 | 0 | 0 | 40 | 38.72 | 20 | 20.12 | 0 | 0 | 0 | 0 | 0 | 0 | 0 | 0 | 0 | 0 | 0 | 0 | 0 | 0 | 0 | 0 | 0 | 0 | 0 | 0 | 0 | 0 | -10 | 0 | 0 | Off | 49370.7 | 0 | 25.5 | 25.1 | 1 | 75 | 74.9 | 0 | 0 | 61 | 61 | 79.5 | 79.4 | 39 | 39 | 20.5 | 20.5 | 75 | 74.9 | 0 | 0 | 0 | 113772
255.11 | 5.345 | 105.8081 | 0.0031 | 25 | 25 | 0 | 25 | 25.15 | 20 | 19.395 | 10 | 10.085 | 200 | 39 | 39 | 61 | 61 | 20.5 | 20.5 | 79.5 | 79.4 | 5.808061 | 0 | 0 | 0 | 0.2 | 0.19395 | 0.1 | 0.10085 | 0 | 0 | 0 | 0 | 0 | 0 | 0 | 0 | 0 | 0 | 0 | 0 | 0 | 0 | 0 | 0 | 0 | 0 | 0 | 0 | 0 | 0 | 0 | 0 | 0 | 0 | 0 | 0 | 0 | 40 | 38.79 | 20 | 20.17 | 0 | 0 | 0 | 0 | 0 | 0 | 0 | 0 | 0 | 0 | 0 | 0 | 0 | 0 | 0 | 0 | 0 | 0 | 0 | 0 | 0 | 0 | -10 | 0 | 0 | Off | 49386.2 | 0 | 25.5 | 24.9 | 1 | 75 | 75 | 0 | 0 | 61 | 61 | 79.5 | 79.4 | 39 | 39 | 20.5 | 20.5 | 75 | 75 | 0 | 0 | 0 | 113788
255.44 | 5.3451 | 105.81 | 0.0028 | 25 | 25 | 0 | 25 | 25.17 | 20 | 19.37 | 10 | 10.065 | 200 | 39 | 39 | 61 | 61 | 20.5 | 20.5 | 79.5 | 79.4 | 5.81004 | 0 | 0 | 0 | 0.2 | 0.1937 | 0.1 | 0.10065 | 0 | 0 | 0 | 0 | 0 | 0 | 0 | 0 | 0 | 0 | 0 | 0 | 0 | 0 | 0 | 0 | 0 | 0 | 0 | 0 | 0 | 0 | 0 | 0 | 0 | 0 | 0 | 0 | 0 | 40 | 38.74 | 20 | 20.13 | 0 | 0 | 0 | 0 | 0 | 0 | 0 | 0 | 0 | 0 | 0 | 0 | 0 | 0 | 0 | 0 | 0 | 0 | 0 | 0 | 0 | 0 | -10 | 0 | 0 | Off | 49400.8 | 0 | 25.5 | 25 | 1 | 75 | 75 | 0 | 0 | 61 | 61 | 79.5 | 79.4 | 39 | 39 | 20.5 | 20.5 | 75 | 75 | 0 | 0 | 0 | 113774
255.77 | 5.3451 | 105.81 | 0.0025 | 25 | 25 | 0 | 25 | 25.15 | 20 | 19.35 | 10 | 10.055 | 200 | 39 | 39 | 61 | 61 | 20.5 | 20.5 | 79.5 | 79.5 | 5.81004 | 0 | 0 | 0 | 0.2 | 0.1935 | 0.1 | 0.10055 | 0 | 0 | 0 | 0 | 0 | 0 | 0 | 0 | 0 | 0 | 0 | 0 | 0 | 0 | 0 | 0 | 0 | 0 | 0 | 0 | 0 | 0 | 0 | 0 | 0 | 0 | 0 | 0 | 0 | 40 | 38.7 | 20 | 20.11 | 0 | 0 | 0 | 0 | 0 | 0 | 0 | 0 | 0 | 0 | 0 | 0 | 0 | 0 | 0 | 0 | 0 | 0 | 0 | 0 | 0 | 0 | -10 | 0 | 0 | Off | 49414.8 | 0 | 25.5 | 25.1 | 1 | 75 | 75 | 0 | 0 | 61 | 61 | 79.5 | 79.5 | 39 | 39 | 20.5 | 20.5 | 75 | 75 | 0 | 0 | 0 | 113756
256.11 | 5.3451 | 105.81 | 0.0022 | 25 | 25 | 0 | 25 | 25.17 | 20 | 19.37 | 10 | 10.08 | 200 | 39 | 39 | 61 | 61 | 20.5 | 20.5 | 79.5 | 79.5 | 5.81004 | 0 | 0 | 0 | 0.2 | 0.1937 | 0.1 | 0.1008 | 0 | 0 | 0 | 0 | 0 | 0 | 0 | 0 | 0 | 0 | 0 | 0 | 0 | 0 | 0 | 0 | 0 | 0 | 0 | 0 | 0 | 0 | 0 | 0 | 0 | 0 | 0 | 0 | 0 | 40 | 38.74 | 20 | 20.16 | 0 | 0 | 0 | 0 | 0 | 0 | 0 | 0 | 0 | 0 | 0 | 0 | 0 | 0 | 0 | 0 | 0 | 0 | 0 | 0 | 0 | 0 | -10 | 0 | 0 | Off | 49424.7 | 0 | 25.5 | 25 | 1 | 75 | 75 | 0 | 0 | 61 | 61 | 79.5 | 79.5 | 39 | 39 | 20.5 | 20.5 | 75 | 75 | 0 | 0 | 0 | 113782
256.44 | 5.3452 | 105.812 | 0.002 | 25 | 25 | 0 | 25 | 25.16 | 20 | 19.37 | 10 | 10.06 | 200 | 39 | 39 | 61 | 61 | 20.5 | 20.5 | 79.5 | 79.5 | 5.81202 | 0 | 0 | 0 | 0.2 | 0.1937 | 0.1 | 0.1006 | 0 | 0 | 0 | 0 | 0 | 0 | 0 | 0 | 0 | 0 | 0 | 0 | 0 | 0 | 0 | 0 | 0 | 0 | 0 | 0 | 0 | 0 | 0 | 0 | 0 | 0 | 0 | 0 | 0 | 40 | 38.74 | 20 | 20.12 | 0 | 0 | 0 | 0 | 0 | 0 | 0 | 0 | 0 | 0 | 0 | 0 | 0 | 0 | 0 | 0 | 0 | 0 | 0 | 0 | 0 | 0 | -10 | 0 | 0 | Off | 49419.1 | 0 | 25.5 | 25.1 | 1 | 75 | 75 | 0 | 0 | 61 | 61 | 79.5 | 79.5 | 39 | 39 | 20.5 | 20.5 | 75 | 75 | 0 | 0 | 0 | 113771
256.77 | 5.3452 | 105.812 | 0.0019 | 25 | 25 | 0 | 25 | 25.17 | 20 | 19.37 | 10 | 10.1 | 200 | 39 | 39 | 61 | 60.9 | 20.5 | 20.5 | 79.5 | 79.5 | 5.81202 | 0 | 0 | 0 | 0.2 | 0.1937 | 0.1 | 0.101 | 0 | 0 | 0 | 0 | 0 | 0 | 0 | 0 | 0 | 0 | 0 | 0 | 0 | 0 | 0 | 0 | 0 | 0 | 0 | 0 | 0 | 0 | 0 | 0 | 0 | 0 | 0 | 0 | 0 | 40 | 38.74 | 20 | 20.2 | 0 | 0 | 0 | 0 | 0 | 0 | 0 | 0 | 0 | 0 | 0 | 0 | 0 | 0 | 0 | 0 | 0 | 0 | 0 | 0 | 0 | 0 | -10 | 0 | 0 | Off | 49420.4 | 0 | 25.5 | 24.9 | 1 | 75 | 75 | 0 | 0 | 61 | 60.9 | 79.5 | 79.5 | 39 | 39 | 20.5 | 20.5 | 75 | 75 | 0 | 0 | 0 | 113782
257.11 | 5.3452 | 105.812 | 0.0017 | 25 | 25 | 0 | 25 | 25.16 | 20 | 19.375 | 10 | 10.075 | 200 | 39 | 39 | 61 | 61 | 20.5 | 20.5 | 79.5 | 79.6 | 5.81202 | 0 | 0 | 0 | 0.2 | 0.19375 | 0.1 | 0.10075 | 0 | 0 | 0 | 0 | 0 | 0 | 0 | 0 | 0 | 0 | 0 | 0 | 0 | 0 | 0 | 0 | 0 | 0 | 0 | 0 | 0 | 0 | 0 | 0 | 0 | 0 | 0 | 0 | 0 | 40 | 38.75 | 20 | 20.15 | 0 | 0 | 0 | 0 | 0 | 0 | 0 | 0 | 0 | 0 | 0 | 0 | 0 | 0 | 0 | 0 | 0 | 0 | 0 | 0 | 0 | 0 | -10 | 0 | 0 | Off | 49416.4 | 0 | 25.5 | 24.9 | 1 | 75 | 75 | 0 | 0 | 61 | 61 | 79.5 | 79.6 | 39 | 39 | 20.5 | 20.5 | 75 | 75 | 0 | 0 | 0 | 113779
257.44 | 5.3452 | 105.812 | 0.0015 | 25 | 25 | 0 | 25 | 25.15 | 20 | 19.37 | 10 | 10.05 | 200 | 39 | 39 | 61 | 61 | 20.5 | 20.5 | 79.5 | 79.5 | 5.81202 | 0 | 0 | 0 | 0.2 | 0.1937 | 0.1 | 0.1005 | 0 | 0 | 0 | 0 | 0 | 0 | 0 | 0 | 0 | 0 | 0 | 0 | 0 | 0 | 0 | 0 | 0 | 0 | 0 | 0 | 0 | 0 | 0 | 0 | 0 | 0 | 0 | 0 | 0 | 40 | 38.74 | 20 | 20.1 | 0 | 0 | 0 | 0 | 0 | 0 | 0 | 0 | 0 | 0 | 0 | 0 | 0 | 0 | 0 | 0 | 0 | 0 | 0 | 0 | 0 | 0 | -10 | 0 | 0 | Off | 49421.9 | 0 | 25.5 | 24.9 | 1 | 75 | 75 | 0 | 0 | 61 | 61 | 79.5 | 79.5 | 39 | 39 | 20.5 | 20.5 | 75 | 75 | 0 | 0 | 0 | 113764
257.77 | 5.3453 | 105.814 | 0.0015 | 25 | 25 | 0 | 25 | 25.17 | 20 | 19.375 | 10 | 10.09 | 200 | 39 | 38.9 | 61 | 61 | 20.5 | 20.5 | 79.5 | 79.5 | 5.814 | 0 | 0 | 0 | 0.2 | 0.19375 | 0.1 | 0.1009 | 0 | 0 | 0 | 0 | 0 | 0 | 0 | 0 | 0 | 0 | 0 | 0 | 0 | 0 | 0 | 0 | 0 | 0 | 0 | 0 | 0 | 0 | 0 | 0 | 0 | 0 | 0 | 0 | 0 | 40 | 38.75 | 20 | 20.18 | 0 | 0 | 0 | 0 | 0 | 0 | 0 | 0 | 0 | 0 | 0 | 0 | 0 | 0 | 0 | 0 | 0 | 0 | 0 | 0 | 0 | 0 | -10 | 0 | 0 | Off | 49426.2 | 0 | 25.5 | 24.9 | 1 | 75 | 75 | 0 | 0 | 61 | 61 | 79.5 | 79.5 | 39 | 38.9 | 20.5 | 20.5 | 75 | 75 | 0 | 0 | 0 | 113791
258.11 | 5.3453 | 105.814 | 0.0015 | 25 | 25 | 0 | 25 | 25.18 | 20 | 19.37 | 10 | 10.07 | 200 | 39 | 39 | 61 | 61 | 20.5 | 20.1 | 79.5 | 79.5 | 5.814 | 0 | 0 | 0 | 0.2 | 0.1937 | 0.1 | 0.1007 | 0 | 0 | 0 | 0 | 0 | 0 | 0 | 0 | 0 | 0 | 0 | 0 | 0 | 0 | 0 | 0 | 0 | 0 | 0 | 0 | 0 | 0 | 0 | 0 | 0 | 0 | 0 | 0 | 0 | 40 | 38.74 | 20 | 20.14 | 0 | 0 | 0 | 0 | 0 | 0 | 0 | 0 | 0 | 0 | 0 | 0 | 0 | 0 | 0 | 0 | 0 | 0 | 0 | 0 | 0 | 0 | -10 | 0 | 0 | Off | 49430.5 | 0 | 25.5 | 25 | 1 | 75 | 74.9 | 0 | 0 | 61 | 61 | 79.5 | 79.5 | 39 | 39 | 20.5 | 20.1 | 75 | 74.9 | 0 | 1.8 | 0 | 113780
258.44 | 5.3454 | 105.816 | 0.0015 | 25 | 25 | 0 | 25 | 25.16 | 20 | 19.37 | 10 | 10.085 | 200 | 39 | 39 | 61 | 61 | 20.5 | 20.5 | 79.5 | 79.4 | 5.815979 | 0 | 0 | 0 | 0.2 | 0.1937 | 0.1 | 0.10085 | 0 | 0 | 0 | 0 | 0 | 0 | 0 | 0 | 0 | 0 | 0 | 0 | 0 | 0 | 0 | 0 | 0 | 0 | 0 | 0 | 0 | 0 | 0 | 0 | 0 | 0 | 0 | 0 | 0 | 40 | 38.74 | 20 | 20.17 | 0 | 0 | 0 | 0 | 0 | 0 | 0 | 0 | 0 | 0 | 0 | 0 | 0 | 0 | 0 | 0 | 0 | 0 | 0 | 0 | 0 | 0 | -10 | 0 | 0 | Off | 49421 | 0 | 25.5 | 24.9 | 1 | 75 | 75 | 0 | 0 | 61 | 61 | 79.5 | 79.4 | 39 | 39 | 20.5 | 20.5 | 75 | 75 | 0 | 0 | 0 | 113768
258.78 | 5.3453 | 105.814 | 0.0017 | 25 | 25 | 0 | 25 | 25.17 | 20 | 19.37 | 10 | 10.085 | 200 | 39 | 39 | 61 | 61 | 20.5 | 20.5 | 79.5 | 79.5 | 5.814 | 0 | 0 | 0 | 0.2 | 0.1937 | 0.1 | 0.10085 | 0 | 0 | 0 | 0 | 0 | 0 | 0 | 0 | 0 | 0 | 0 | 0 | 0 | 0 | 0 | 0 | 0 | 0 | 0 | 0 | 0 | 0 | 0 | 0 | 0 | 0 | 0 | 0 | 0 | 40 | 38.74 | 20 | 20.17 | 0 | 0 | 0 | 0 | 0 | 0 | 0 | 0 | 0 | 0 | 0 | 0 | 0 | 0 | 0 | 0 | 0 | 0 | 0 | 0 | 0 | 0 | -10 | 0 | 0 | Off | 49412.6 | 0 | 25.5 | 24.9 | 1 | 75 | 75 | 0 | 0 | 61 | 61 | 79.5 | 79.5 | 39 | 39 | 20.5 | 20.5 | 75 | 75 | 0 | 0 | 0 | 113786
259.11 | 5.3453 | 105.814 | 0.0017 | 25 | 25 | 0 | 25 | 25.19 | 20 | 19.37 | 10 | 10.06 | 200 | 39 | 39 | 61 | 61.1 | 20.5 | 20.5 | 79.5 | 79.5 | 5.814 | 0 | 0 | 0 | 0.2 | 0.1937 | 0.1 | 0.1006 | 0 | 0 | 0 | 0 | 0 | 0 | 0 | 0 | 0 | 0 | 0 | 0 | 0 | 0 | 0 | 0 | 0 | 0 | 0 | 0 | 0 | 0 | 0 | 0 | 0 | 0 | 0 | 0 | 0 | 40 | 38.74 | 20 | 20.12 | 0 | 0 | 0 | 0 | 0 | 0 | 0 | 0 | 0 | 0 | 0 | 0 | 0 | 0 | 0 | 0 | 0 | 0 | 0 | 0 | 0 | 0 | -10 | 0 | 0 | Off | 49400.9 | 0 | 25.5 | 24.9 | 1 | 75 | 75 | 0 | 0 | 61 | 61.1 | 79.5 | 79.5 | 39 | 39 | 20.5 | 20.5 | 75 | 75 | 0 | 0 | 0 | 113772
259.45 | 5.3454 | 105.816 | 0.0017 | 25 | 25 | 0 | 25 | 25.17 | 20 | 19.35 | 10 | 10.09 | 200 | 39 | 39 | 61 | 61 | 20.5 | 20.5 | 79.5 | 79.5 | 5.815979 | 0 | 0 | 0 | 0.2 | 0.1935 | 0.1 | 0.1009 | 0 | 0 | 0 | 0 | 0 | 0 | 0 | 0 | 0 | 0 | 0 | 0 | 0 | 0 | 0 | 0 | 0 | 0 | 0 | 0 | 0 | 0 | 0 | 0 | 0 | 0 | 0 | 0 | 0 | 40 | 38.7 | 20 | 20.18 | 0 | 0 | 0 | 0 | 0 | 0 | 0 | 0 | 0 | 0 | 0 | 0 | 0 | 0 | 0 | 0 | 0 | 0 | 0 | 0 | 0 | 0 | -10 | 0 | 0 | Off | 49393.3 | 0 | 25.5 | 25 | 1 | 75 | 75 | 0 | 0 | 61 | 61 | 79.5 | 79.5 | 39 | 39 | 20.5 | 20.5 | 75 | 75 | 0 | 0 | 0 | 113791
259.78 | 5.3454 | 105.816 | 0.0017 | 25 | 25 | 0 | 25 | 25.17 | 20 | 19.36 | 10 | 10.07 | 200 | 39 | 38.9 | 61 | 61 | 20.5 | 20.3 | 79.5 | 79.5 | 5.815979 | 0 | 0 | 0 | 0.2 | 0.1936 | 0.1 | 0.1007 | 0 | 0 | 0 | 0 | 0 | 0 | 0 | 0 | 0 | 0 | 0 | 0 | 0 | 0 | 0 | 0 | 0 | 0 | 0 | 0 | 0 | 0 | 0 | 0 | 0 | 0 | 0 | 0 | 0 | 40 | 38.72 | 20 | 20.14 | 0 | 0 | 0 | 0 | 0 | 0 | 0 | 0 | 0 | 0 | 0 | 0 | 0 | 0 | 0 | 0 | 0 | 0 | 0 | 0 | 0 | 0 | -10 | 0 | 0 | Off | 49402 | 0 | 25.5 | 24.9 | 1 | 75 | 75 | 0 | 0 | 61 | 61 | 79.5 | 79.5 | 39 | 38.9 | 20.5 | 20.3 | 75 | 75 | 0 | 0 | 0 | 113777
260.11 | 5.3454 | 105.816 | 0.0016 | 25 | 25.1 | 0 | 25 | 25.17 | 20 | 19.355 | 10 | 10.07 | 200 | 39 | 39 | 61 | 61 | 20.5 | 20.5 | 79.5 | 79.5 | 5.815979 | 0 | 0 | 0 | 0.2 | 0.19355 | 0.1 | 0.1007 | 0 | 0 | 0 | 0 | 0 | 0 | 0 | 0 | 0 | 0 | 0 | 0 | 0 | 0 | 0 | 0 | 0 | 0 | 0 | 0 | 0 | 0 | 0 | 0 | 0 | 0 | 0 | 0 | 0 | 40 | 38.71 | 20 | 20.14 | 0 | 0 | 0 | 0 | 0 | 0 | 0 | 0 | 0 | 0 | 0 | 0 | 0 | 0 | 0 | 0 | 0 | 0 | 0 | 0 | 0 | 0 | -10 | 0 | 0 | Off | 49408.4 | 0 | 25.5 | 24.9 | 1 | 75 | 75 | 0 | 0 | 61 | 61 | 79.5 | 79.5 | 39 | 39 | 20.5 | 20.5 | 75 | 75 | 0 | 0 | 0 | 113769
260.45 | 5.3454 | 105.816 | 0.0014 | 25 | 25 | 0 | 25 | 25.19 | 20 | 19.37 | 10 | 10.09 | 200 | 39 | 39.1 | 61 | 61 | 20.5 | 20.5 | 79.5 | 79.5 | 5.815979 | 0 | 0 | 0 | 0.2 | 0.1937 | 0.1 | 0.1009 | 0 | 0 | 0 | 0 | 0 | 0 | 0 | 0 | 0 | 0 | 0 | 0 | 0 | 0 | 0 | 0 | 0 | 0 | 0 | 0 | 0 | 0 | 0 | 0 | 0 | 0 | 0 | 0 | 0 | 40 | 38.74 | 20 | 20.18 | 0 | 0 | 0 | 0 | 0 | 0 | 0 | 0 | 0 | 0 | 0 | 0 | 0 | 0 | 0 | 0 | 0 | 0 | 0 | 0 | 0 | 0 | -10 | 0 | 0 | Off | 49405.6 | 0 | 25.5 | 24.9 | 1 | 75 | 75 | 0 | 0 | 61 | 61 | 79.5 | 79.5 | 39 | 39.1 | 20.5 | 20.5 | 75 | 75 | 0 | 0 | 0 | 113789
260.78 | 5.3454 | 105.816 | 0.0013 | 25 | 25 | 0 | 25 | 25.16 | 20 | 19.355 | 10 | 10.06 | 200 | 39 | 39 | 61 | 60.9 | 20.5 | 20.5 | 79.5 | 79.5 | 5.815979 | 0 | 0 | 0 | 0.2 | 0.19355 | 0.1 | 0.1006 | 0 | 0 | 0 | 0 | 0 | 0 | 0 | 0 | 0 | 0 | 0 | 0 | 0 | 0 | 0 | 0 | 0 | 0 | 0 | 0 | 0 | 0 | 0 | 0 | 0 | 0 | 0 | 0 | 0 | 40 | 38.71 | 20 | 20.12 | 0 | 0 | 0 | 0 | 0 | 0 | 0 | 0 | 0 | 0 | 0 | 0 | 0 | 0 | 0 | 0 | 0 | 0 | 0 | 0 | 0 | 0 | -10 | 0 | 0 | Off | 49411.5 | 0 | 25.5 | 25 | 1 | 75 | 75 | 0 | 0 | 61 | 60.9 | 79.5 | 79.5 | 39 | 39 | 20.5 | 20.5 | 75 | 75 | 0 | 0 | 0 | 113776
261.11 | 5.3454 | 105.816 | 0.0012 | 25 | 25 | 0 | 25 | 25.17 | 20 | 19.37 | 10 | 10.085 | 200 | 39 | 39 | 61 | 61 | 20.5 | 20.5 | 79.5 | 79.5 | 5.815979 | 0 | 0 | 0 | 0.2 | 0.1937 | 0.1 | 0.10085 | 0 | 0 | 0 | 0 | 0 | 0 | 0 | 0 | 0 | 0 | 0 | 0 | 0 | 0 | 0 | 0 | 0 | 0 | 0 | 0 | 0 | 0 | 0 | 0 | 0 | 0 | 0 | 0 | 0 | 40 | 38.74 | 20 | 20.17 | 0 | 0 | 0 | 0 | 0 | 0 | 0 | 0 | 0 | 0 | 0 | 0 | 0 | 0 | 0 | 0 | 0 | 0 | 0 | 0 | 0 | 0 | -10 | 0 | 0 | Off | 49421 | 0 | 25.5 | 25 | 1 | 75 | 74.9 | 0 | 0 | 61 | 61 | 79.5 | 79.5 | 39 | 39 | 20.5 | 20.5 | 75 | 74.9 | 0 | 0 | 0 | 113786
261.45 | 5.3455 | 105.818 | 0.001 | 25 | 25 | 0 | 25 | 25.17 | 20 | 19.36 | 10 | 10.07 | 200 | 39 | 39 | 61 | 61 | 20.5 | 20.5 | 79.5 | 79.5 | 5.817959 | 0 | 0 | 0 | 0.2 | 0.1936 | 0.1 | 0.1007 | 0 | 0 | 0 | 0 | 0 | 0 | 0 | 0 | 0 | 0 | 0 | 0 | 0 | 0 | 0 | 0 | 0 | 0 | 0 | 0 | 0 | 0 | 0 | 0 | 0 | 0 | 0 | 0 | 0 | 40 | 38.72 | 20 | 20.14 | 0 | 0 | 0 | 0 | 0 | 0 | 0 | 0 | 0 | 0 | 0 | 0 | 0 | 0 | 0 | 0 | 0 | 0 | 0 | 0 | 0 | 0 | -10 | 0 | 0 | Off | 49432.2 | 0 | 25.5 | 24.9 | 1 | 75 | 75 | 0 | 0 | 61 | 61 | 79.5 | 79.5 | 39 | 39 | 20.5 | 20.5 | 75 | 75 | 0 | 0 | 0 | 113776
261.78 | 5.3455 | 105.818 | 0.001 | 25 | 25 | 0 | 25 | 25.16 | 20 | 19.37 | 10 | 10.04 | 200 | 39 | 39 | 61 | 61 | 20.5 | 20.5 | 79.5 | 79.5 | 5.817959 | 0 | 0 | 0 | 0.2 | 0.1937 | 0.1 | 0.1004 | 0 | 0 | 0 | 0 | 0 | 0 | 0 | 0 | 0 | 0 | 0 | 0 | 0 | 0 | 0 | 0 | 0 | 0 | 0 | 0 | 0 | 0 | 0 | 0 | 0 | 0 | 0 | 0 | 0 | 40 | 38.74 | 20 | 20.08 | 0 | 0 | 0 | 0 | 0 | 0 | 0 | 0 | 0 | 0 | 0 | 0 | 0 | 0 | 0 | 0 | 0 | 0 | 0 | 0 | 0 | 0 | -10 | 0 | 0 | Off | 49446.1 | 0 | 25.5 | 25 | 1 | 75 | 75 | 0 | 0 | 61 | 61 | 79.5 | 79.5 | 39 | 39 | 20.5 | 20.5 | 75 | 75 | 0 | 0 | 0 | 113756
262.12 | 5.3455 | 105.818 | 0.001 | 25 | 25 | 0 | 25 | 25.18 | 20 | 19.37 | 10 | 10.085 | 200 | 39 | 39 | 61 | 60.9 | 20.5 | 20.5 | 79.5 | 79.5 | 5.817959 | 0 | 0 | 0 | 0.2 | 0.1937 | 0.1 | 0.10085 | 0 | 0 | 0 | 0 | 0 | 0 | 0 | 0 | 0 | 0 | 0 | 0 | 0 | 0 | 0 | 0 | 0 | 0 | 0 | 0 | 0 | 0 | 0 | 0 | 0 | 0 | 0 | 0 | 0 | 40 | 38.74 | 20 | 20.17 | 0 | 0 | 0 | 0 | 0 | 0 | 0 | 0 | 0 | 0 | 0 | 0 | 0 | 0 | 0 | 0 | 0 | 0 | 0 | 0 | 0 | 0 | -10 | 0 | 0 | Off | 49431 | 0 | 25.5 | 24.9 | 1 | 75 | 75 | 0 | 0 | 61 | 60.9 | 79.5 | 79.5 | 39 | 39 | 20.5 | 20.5 | 75 | 75 | 0 | 0 | 0 | 113794
262.45 | 5.3454 | 105.816 | 0.0009 | 25 | 25 | 0 | 25 | 25.16 | 20 | 19.395 | 10 | 10.045 | 200 | 39 | 39 | 61 | 61 | 20.5 | 20.5 | 79.5 | 79.6 | 5.815979 | 0 | 0 | 0 | 0.2 | 0.19395 | 0.1 | 0.10045 | 0 | 0 | 0 | 0 | 0 | 0 | 0 | 0 | 0 | 0 | 0 | 0 | 0 | 0 | 0 | 0 | 0 | 0 | 0 | 0 | 0 | 0 | 0 | 0 | 0 | 0 | 0 | 0 | 0 | 40 | 38.79 | 20 | 20.09 | 0 | 0 | 0 | 0 | 0 | 0 | 0 | 0 | 0 | 0 | 0 | 0 | 0 | 0 | 0 | 0 | 0 | 0 | 0 | 0 | 0 | 0 | -10 | 0 | 0 | Off | 49447.8 | 0 | 25.5 | 25 | 1 | 75 | 75 | 0 | 0 | 61 | 61 | 79.5 | 79.6 | 39 | 39 | 20.5 | 20.5 | 75 | 75 | 0 | 0 | 0 | 113767
262.78 | 5.3454 | 105.816 | 0.0007 | 25 | 25 | 0 | 25 | 25.16 | 20 | 19.37 | 10 | 10.09 | 200 | 39 | 39 | 61 | 61 | 20.5 | 20.5 | 79.5 | 79.4 | 5.815979 | 0 | 0 | 0 | 0.2 | 0.1937 | 0.1 | 0.1009 | 0 | 0 | 0 | 0 | 0 | 0 | 0 | 0 | 0 | 0 | 0 | 0 | 0 | 0 | 0 | 0 | 0 | 0 | 0 | 0 | 0 | 0 | 0 | 0 | 0 | 0 | 0 | 0 | 0 | 40 | 38.74 | 20 | 20.18 | 0 | 0 | 0 | 0 | 0 | 0 | 0 | 0 | 0 | 0 | 0 | 0 | 0 | 0 | 0 | 0 | 0 | 0 | 0 | 0 | 0 | 0 | -10 | 0 | 0 | Off | 49461.2 | 0 | 25.5 | 25 | 1 | 75 | 75 | 0 | 0 | 61 | 61 | 79.5 | 79.4 | 39 | 39 | 20.5 | 20.5 | 75 | 75 | 0 | 0 | 0 | 113782
263.12 | 5.3454 | 105.816 | 0.0005 | 25 | 25 | 0 | 25 | 25.17 | 20 | 19.36 | 10 | 10.08 | 200 | 39 | 39 | 61 | 61.1 | 20.5 | 20.5 | 79.5 | 79.5 | 5.815979 | 0 | 0 | 0 | 0.2 | 0.1936 | 0.1 | 0.1008 | 0 | 0 | 0 | 0 | 0 | 0 | 0 | 0 | 0 | 0 | 0 | 0 | 0 | 0 | 0 | 0 | 0 | 0 | 0 | 0 | 0 | 0 | 0 | 0 | 0 | 0 | 0 | 0 | 0 | 40 | 38.72 | 20 | 20.16 | 0 | 0 | 0 | 0 | 0 | 0 | 0 | 0 | 0 | 0 | 0 | 0 | 0 | 0 | 0 | 0 | 0 | 0 | 0 | 0 | 0 | 0 | -10 | 0 | 0 | Off | 49458.9 | 0 | 25.5 | 24.9 | 1 | 75 | 75 | 0 | 0 | 61 | 61.1 | 79.5 | 79.5 | 39 | 39 | 20.5 | 20.5 | 75 | 75 | 0 | 0 | 0 | 113782
263.45 | 5.3454 | 105.816 | 0.0004 | 25 | 25 | 0 | 25 | 25.16 | 20 | 19.36 | 10 | 10.045 | 200 | 39 | 39 | 61 | 61.1 | 20.5 | 20.5 | 79.5 | 79.6 | 5.815979 | 0 | 0 | 0 | 0.2 | 0.1936 | 0.1 | 0.10045 | 0 | 0 | 0 | 0 | 0 | 0 | 0 | 0 | 0 | 0 | 0 | 0 | 0 | 0 | 0 | 0 | 0 | 0 | 0 | 0 | 0 | 0 | 0 | 0 | 0 | 0 | 0 | 0 | 0 | 40 | 38.72 | 20 | 20.09 | 0 | 0 | 0 | 0 | 0 | 0 | 0 | 0 | 0 | 0 | 0 | 0 | 0 | 0 | 0 | 0 | 0 | 0 | 0 | 0 | 0 | 0 | -10 | 0 | 0 | Off | 49465 | 0 | 25.5 | 25 | 1 | 75 | 75 | 0 | 0 | 61 | 61.1 | 79.5 | 79.6 | 39 | 39 | 20.5 | 20.5 | 75 | 75 | 0 | 0 | 0 | 113760
263.79 | 5.3455 | 105.818 | 0.0004 | 25 | 25 | 0 | 25 | 25.17 | 20 | 19.37 | 10 | 10.085 | 200 | 39 | 39 | 61 | 61 | 20.5 | 20.5 | 79.5 | 79.5 | 5.817959 | 0 | 0 | 0 | 0.2 | 0.1937 | 0.1 | 0.10085 | 0 | 0 | 0 | 0 | 0 | 0 | 0 | 0 | 0 | 0 | 0 | 0 | 0 | 0 | 0 | 0 | 0 | 0 | 0 | 0 | 0 | 0 | 0 | 0 | 0 | 0 | 0 | 0 | 0 | 40 | 38.74 | 20 | 20.17 | 0 | 0 | 0 | 0 | 0 | 0 | 0 | 0 | 0 | 0 | 0 | 0 | 0 | 0 | 0 | 0 | 0 | 0 | 0 | 0 | 0 | 0 | -10 | 0 | 0 | Off | 49465 | 0 | 25.5 | 24.9 | 1 | 75 | 75 | 0 | 0 | 61 | 61 | 79.5 | 79.5 | 39 | 39 | 20.5 | 20.5 | 75 | 75 | 0 | 0 | 0 | 113789
264.12 | 5.3455 | 105.818 | 0.0004 | 25 | 25 | 0 | 25 | 25.16 | 20 | 19.37 | 10 | 10.06 | 200 | 39 | 39 | 61 | 61 | 20.5 | 20.5 | 79.5 | 79.4 | 5.817959 | 0 | 0 | 0 | 0.2 | 0.1937 | 0.1 | 0.1006 | 0 | 0 | 0 | 0 | 0 | 0 | 0 | 0 | 0 | 0 | 0 | 0 | 0 | 0 | 0 | 0 | 0 | 0 | 0 | 0 | 0 | 0 | 0 | 0 | 0 | 0 | 0 | 0 | 0 | 40 | 38.74 | 20 | 20.12 | 0 | 0 | 0 | 0 | 0 | 0 | 0 | 0 | 0 | 0 | 0 | 0 | 0 | 0 | 0 | 0 | 0 | 0 | 0 | 0 | 0 | 0 | -10 | 0 | 0 | Off | 49482.1 | 0 | 25.5 | 24.9 | 1 | 75 | 75 | 0 | 0 | 61 | 61 | 79.5 | 79.4 | 39 | 39 | 20.5 | 20.5 | 75 | 75 | 0 | 0 | 0 | 113772
264.45 | 5.3455 | 105.818 | 0.0003 | 25 | 25 | 0 | 25 | 25.16 | 20 | 19.37 | 10 | 10.095 | 200 | 39 | 39 | 61 | 61 | 20.5 | 20.5 | 79.5 | 79.5 | 5.817959 | 0 | 0 | 0 | 0.2 | 0.1937 | 0.1 | 0.10095 | 0 | 0 | 0 | 0 | 0 | 0 | 0 | 0 | 0 | 0 | 0 | 0 | 0 | 0 | 0 | 0 | 0 | 0 | 0 | 0 | 0 | 0 | 0 | 0 | 0 | 0 | 0 | 0 | 0 | 40 | 38.74 | 20 | 20.19 | 0 | 0 | 0 | 0 | 0 | 0 | 0 | 0 | 0 | 0 | 0 | 0 | 0 | 0 | 0 | 0 | 0 | 0 | 0 | 0 | 0 | 0 | -10 | 0 | 0 | Off | 49476 | 0 | 25.5 | 24.8 | 1 | 75 | 75 | 0 | 0 | 61 | 61 | 79.5 | 79.5 | 39 | 39 | 20.5 | 20.5 | 75 | 75 | 0 | 0 | 0 | 113784
264.79 | 5.3455 | 105.818 | 0.0004 | 25 | 25 | 0 | 25 | 25.17 | 20 | 19.375 | 10 | 10.08 | 200 | 39 | 39 | 61 | 61 | 20.5 | 20.5 | 79.5 | 79.5 | 5.817959 | 0 | 0 | 0 | 0.2 | 0.19375 | 0.1 | 0.1008 | 0 | 0 | 0 | 0 | 0 | 0 | 0 | 0 | 0 | 0 | 0 | 0 | 0 | 0 | 0 | 0 | 0 | 0 | 0 | 0 | 0 | 0 | 0 | 0 | 0 | 0 | 0 | 0 | 0 | 40 | 38.75 | 20 | 20.16 | 0 | 0 | 0 | 0 | 0 | 0 | 0 | 0 | 0 | 0 | 0 | 0 | 0 | 0 | 0 | 0 | 0 | 0 | 0 | 0 | 0 | 0 | -10 | 0 | 0 | Off | 49490.3 | 0 | 25.5 | 24.8 | 1 | 75 | 75 | 0 | 0 | 61 | 61 | 79.5 | 79.5 | 39 | 39 | 20.5 | 20.5 | 75 | 75 | 0 | 0 | 0 | 113782
265.12 | 5.3455 | 105.818 | 0.0004 | 25 | 25 | 0 | 25 | 25.18 | 20 | 19.35 | 10 | 10.04 | 200 | 39 | 39 | 61 | 61 | 20.5 | 20.5 | 79.5 | 79.4 | 5.817959 | 0 | 0 | 0 | 0.2 | 0.1935 | 0.1 | 0.1004 | 0 | 0 | 0 | 0 | 0 | 0 | 0 | 0 | 0 | 0 | 0 | 0 | 0 | 0 | 0 | 0 | 0 | 0 | 0 | 0 | 0 | 0 | 0 | 0 | 0 | 0 | 0 | 0 | 0 | 40 | 38.7 | 20 | 20.08 | 0 | 0 | 0 | 0 | 0 | 0 | 0 | 0 | 0 | 0 | 0 | 0 | 0 | 0 | 0 | 0 | 0 | 0 | 0 | 0 | 0 | 0 | -10 | 0 | 0 | Off | 49500.3 | 0 | 25.5 | 25 | 1 | 75 | 75 | 0 | 0 | 61 | 61 | 79.5 | 79.4 | 39 | 39 | 20.5 | 20.5 | 75 | 75 | 0 | 0 | 0 | 113756
265.45 | 5.3455 | 105.818 | 0.0004 | 25 | 25 | 0 | 25 | 25.15 | 20 | 19.38 | 10 | 10.09 | 200 | 39 | 39 | 61 | 61 | 20.5 | 20.5 | 79.5 | 79.5 | 5.817959 | 0 | 0 | 0 | 0.2 | 0.1938 | 0.1 | 0.1009 | 0 | 0 | 0 | 0 | 0 | 0 | 0 | 0 | 0 | 0 | 0 | 0 | 0 | 0 | 0 | 0 | 0 | 0 | 0 | 0 | 0 | 0 | 0 | 0 | 0 | 0 | 0 | 0 | 0 | 40 | 38.76 | 20 | 20.18 | 0 | 0 | 0 | 0 | 0 | 0 | 0 | 0 | 0 | 0 | 0 | 0 | 0 | 0 | 0 | 0 | 0 | 0 | 0 | 0 | 0 | 0 | -10 | 0 | 0 | Off | 49495.2 | 0 | 25.5 | 25 | 1 | 75 | 75 | 0 | 0 | 61 | 61 | 79.5 | 79.5 | 39 | 39 | 20.5 | 20.5 | 75 | 75 | 0 | 0 | 0 | 113790
265.79 | 5.3455 | 105.818 | 0.0004 | 25 | 25 | 0 | 25 | 25.16 | 20 | 19.36 | 10 | 10.065 | 200 | 39 | 39 | 61 | 61 | 20.5 | 20.3 | 79.5 | 79.5 | 5.817959 | 0 | 0 | 0 | 0.2 | 0.1936 | 0.1 | 0.10065 | 0 | 0 | 0 | 0 | 0 | 0 | 0 | 0 | 0 | 0 | 0 | 0 | 0 | 0 | 0 | 0 | 0 | 0 | 0 | 0 | 0 | 0 | 0 | 0 | 0 | 0 | 0 | 0 | 0 | 40 | 38.72 | 20 | 20.13 | 0 | 0 | 0 | 0 | 0 | 0 | 0 | 0 | 0 | 0 | 0 | 0 | 0 | 0 | 0 | 0 | 0 | 0 | 0 | 0 | 0 | 0 | -10 | 0 | 0 | Off | 49481.8 | 0 | 25.5 | 25.1 | 1 | 75 | 75 | 0 | 0 | 61 | 61 | 79.5 | 79.5 | 39 | 39 | 20.5 | 20.3 | 75 | 75 | 0 | 1 | 0 | 113782
266.12 | 5.3456 | 105.8199 | 0.0004 | 25 | 25 | 0 | 25 | 25.17 | 20 | 19.37 | 10 | 10.06 | 200 | 39 | 39 | 61 | 61 | 20.5 | 20.5 | 79.5 | 79.5 | 5.819938 | 0 | 0 | 0 | 0.2 | 0.1937 | 0.1 | 0.1006 | 0 | 0 | 0 | 0 | 0 | 0 | 0 | 0 | 0 | 0 | 0 | 0 | 0 | 0 | 0 | 0 | 0 | 0 | 0 | 0 | 0 | 0 | 0 | 0 | 0 | 0 | 0 | 0 | 0 | 40 | 38.74 | 20 | 20.12 | 0 | 0 | 0 | 0 | 0 | 0 | 0 | 0 | 0 | 0 | 0 | 0 | 0 | 0 | 0 | 0 | 0 | 0 | 0 | 0 | 0 | 0 | -10 | 0 | 0 | Off | 49483.7 | 0 | 25.5 | 24.9 | 1 | 75 | 75 | 0 | 0 | 61 | 61 | 79.5 | 79.5 | 39 | 39 | 20.5 | 20.5 | 75 | 75 | 0 | 0 | 0 | 113762
266.45 | 5.3456 | 105.8199 | 0.0005 | 25 | 25 | 0 | 25 | 25.16 | 20 | 19.36 | 10 | 10.08 | 200 | 39 | 39 | 61 | 61 | 20.5 | 20.5 | 79.5 | 79.5 | 5.819938 | 0 | 0 | 0 | 0.2 | 0.1936 | 0.1 | 0.1008 | 0 | 0 | 0 | 0 | 0 | 0 | 0 | 0 | 0 | 0 | 0 | 0 | 0 | 0 | 0 | 0 | 0 | 0 | 0 | 0 | 0 | 0 | 0 | 0 | 0 | 0 | 0 | 0 | 0 | 40 | 38.72 | 20 | 20.16 | 0 | 0 | 0 | 0 | 0 | 0 | 0 | 0 | 0 | 0 | 0 | 0 | 0 | 0 | 0 | 0 | 0 | 0 | 0 | 0 | 0 | 0 | -10 | 0 | 0 | Off | 49480.8 | 0 | 25.5 | 24.8 | 1 | 75 | 75 | 0 | 0 | 61 | 61 | 79.5 | 79.5 | 39 | 39 | 20.5 | 20.5 | 75 | 75 | 0 | 0 | 0 | 113782
266.79 | 5.3456 | 105.8199 | 0.0006 | 25 | 25 | 0 | 25 | 25.17 | 20 | 19.37 | 5 | 10.055 | 200 | 39 | 39 | 61 | 60.9 | 10.5 | 10.5 | 89.5 | 89.5 | 5.819938 | 0 | 0 | 0 | 0.2 | 0.1937 | 0.05 | 0.10055 | 0 | 0 | 0 | 0 | 0 | 0 | 0 | 0 | 0 | 0 | 0 | 0 | 0 | 0 | 0 | 0 | 0 | 0 | 0 | 0 | 0 | 0 | 0 | 0 | 0 | 0 | 0 | 0 | 0 | 40 | 38.74 | 10 | 20.11 | 0 | 0 | 0 | 0 | 0 | 0 | 0 | 0 | 0 | 0 | 0 | 0 | 0 | 0 | 0 | 0 | 0 | 0 | 0 | 0 | 0 | 0 | -10 | 0 | 0 | Off | 49474.8 | 0 | 25.5 | 24.8 | 1 | 75 | 75 | 0 | 0 | 61 | 60.9 | 89.5 | 89.5 | 39 | 39 | 10.5 | 10.5 | 75 | 75 | 0 | 0 | 0 | 113774
267.12 | 5.3456 | 105.8199 | 0.0008 | 25 | 25 | 0 | 25 | 25.16 | 20 | 19.35 | 5 | 6.37 | 200 | 39 | 39 | 61 | 61 | 10.5 | 10.5 | 89.5 | 89.6 | 5.819938 | 0 | 0 | 0 | 0.2 | 0.1935 | 0.05 | 0.0637 | 0 | 0 | 0 | 0 | 0 | 0 | 0 | 0 | 0 | 0 | 0 | 0 | 0 | 0 | 0 | 0 | 0 | 0 | 0 | 0 | 0 | 0 | 0 | 0 | 0 | 0 | 0 | 0 | 0 | 40 | 38.7 | 10 | 12.74 | 0 | 0 | 0 | 0 | 0 | 0 | 0 | 0 | 0 | 0 | 0 | 0 | 0 | 0 | 0 | 0 | 0 | 0 | 0 | 0 | 0 | 0 | -10 | 0 | 0 | Off | 49471.9 | 0 | 25.5 | 25 | 1 | 75 | 74.9 | 0 | 0 | 61 | 61 | 89.5 | 89.6 | 39 | 39 | 10.5 | 10.5 | 75 | 74.9 | 0 | 0 | 0 | 111149
267.46 | 5.3456 | 105.8199 | 0.0009 | 25 | 25 | 0 | 25 | 25.16 | 20 | 19.355 | 5 | 5.25 | 200 | 39 | 39 | 61 | 61 | 10.5 | 10.5 | 89.5 | 89.5 | 5.819938 | 0 | 0 | 0 | 0.2 | 0.19355 | 0.05 | 0.0525 | 0 | 0 | 0 | 0 | 0 | 0 | 0 | 0 | 0 | 0 | 0 | 0 | 0 | 0 | 0 | 0 | 0 | 0 | 0 | 0 | 0 | 0 | 0 | 0 | 0 | 0 | 0 | 0 | 0 | 40 | 38.71 | 10 | 10.5 | 0 | 0 | 0 | 0 | 0 | 0 | 0 | 0 | 0 | 0 | 0 | 0 | 0 | 0 | 0 | 0 | 0 | 0 | 0 | 0 | 0 | 0 | -10 | 0 | 0 | Off | 49477.9 | 0 | 25.5 | 24.9 | 1 | 75 | 75.1 | 0 | 0 | 61 | 61 | 89.5 | 89.5 | 39 | 39 | 10.5 | 10.5 | 75 | 75.1 | 0 | 0 | 0 | 110344
267.79 | 5.3434 | 105.7764 | -0.0003 | 25 | 25 | 0 | 25 | 25.16 | 20 | 19.37 | 5 | 5.07 | 200 | 39 | 39 | 61 | 61 | 10.5 | 10.5 | 89.5 | 89.5 | 5.776388 | 0 | 0 | 0 | 0.2 | 0.1937 | 0.05 | 0.0507 | 0 | 0 | 0 | 0 | 0 | 0 | 0 | 0 | 0 | 0 | 0 | 0 | 0 | 0 | 0 | 0 | 0 | 0 | 0 | 0 | 0 | 0 | 0 | 0 | 0 | 0 | 0 | 0 | 0 | 40 | 38.74 | 10 | 10.14 | 0 | 0 | 0 | 0 | 0 | 0 | 0 | 0 | 0 | 0 | 0 | 0 | 0 | 0 | 0 | 0 | 0 | 0 | 0 | 0 | 0 | 0 | -10 | 0 | 0 | Off | 49455.4 | 0 | 25.5 | 24.9 | 1 | 75 | 75 | 0 | 0 | 61 | 61 | 89.5 | 89.5 | 39 | 39 | 10.5 | 10.5 | 75 | 75 | 0 | 0 | 0 | 110214
268.12 | 5.3379 | 105.6675 | -0.0073 | 25 | 25 | 0 | 25 | 25.17 | 20 | 19.365 | 5 | 5.095 | 200 | 39 | 39 | 61 | 61 | 10.5 | 10.5 | 89.5 | 89.5 | 5.667511 | 0 | 0 | 0 | 0.2 | 0.19365 | 0.05 | 0.05095 | 0 | 0 | 0 | 0 | 0 | 0 | 0 | 0 | 0 | 0 | 0 | 0 | 0 | 0 | 0 | 0 | 0 | 0 | 0 | 0 | 0 | 0 | 0 | 0 | 0 | 0 | 0 | 0 | 0 | 40 | 38.73 | 10 | 10.19 | 0 | 0 | 0 | 0 | 0 | 0 | 0 | 0 | 0 | 0 | 0 | 0 | 0 | 0 | 0 | 0 | 0 | 0 | 0 | 0 | 0 | 0 | -10 | 0 | 0 | Off | 49315.4 | 0 | 25.5 | 25.1 | 1 | 75 | 75 | 0 | 0 | 61 | 61 | 89.5 | 89.5 | 39 | 39 | 10.5 | 10.5 | 75 | 75 | 0 | 0 | 0 | 110223
268.46 | 5.3326 | 105.5626 | -0.022 | 25 | 25 | 0 | 25 | 25.16 | 20 | 19.37 | 5 | 5.075 | 200 | 39 | 39 | 61 | 61 | 10.5 | 10.5 | 89.5 | 89.5 | 5.562594 | 0 | 0 | 0 | 0.2 | 0.1937 | 0.05 | 0.05075 | 0 | 0 | 0 | 0 | 0 | 0 | 0 | 0 | 0 | 0 | 0 | 0 | 0 | 0 | 0 | 0 | 0 | 0 | 0 | 0 | 0 | 0 | 0 | 0 | 0 | 0 | 0 | 0 | 0 | 40 | 38.74 | 10 | 10.15 | 0 | 0 | 0 | 0 | 0 | 0 | 0 | 0 | 0 | 0 | 0 | 0 | 0 | 0 | 0 | 0 | 0 | 0 | 0 | 0 | 0 | 0 | -10 | 0 | 0 | Off | 48600.2 | 0 | 25.5 | 24.8 | 1 | 75 | 75 | 0 | 0 | 61 | 61 | 89.5 | 89.5 | 39 | 39 | 10.5 | 10.5 | 75 | 75 | 0 | 0 | 0 | 110228
268.79 | 5.3293 | 105.4973 | -0.04 | 25 | 25 | 0 | 25 | 25.17 | 20 | 19.365 | 5 | 5.04 | 200 | 39 | 39 | 61 | 61 | 10.5 | 10.5 | 89.5 | 89.4 | 5.497268 | 0 | 0 | 0 | 0.2 | 0.19365 | 0.05 | 0.0504 | 0 | 0 | 0 | 0 | 0 | 0 | 0 | 0 | 0 | 0 | 0 | 0 | 0 | 0 | 0 | 0 | 0 | 0 | 0 | 0 | 0 | 0 | 0 | 0 | 0 | 0 | 0 | 0 | 0 | 40 | 38.73 | 10 | 10.08 | 0 | 0 | 0 | 0 | 0 | 0 | 0 | 0 | 0 | 0 | 0 | 0 | 0 | 0 | 0 | 0 | 0 | 0 | 0 | 0 | 0 | 0 | -10 | 0 | 0 | Off | 47278.7 | 0 | 25.5 | 25 | 1 | 75 | 75 | 0 | 0 | 61 | 61 | 89.5 | 89.4 | 39 | 39 | 10.5 | 10.5 | 75 | 75 | 0 | 0 | 0 | 110191
269.13 | 5.3276 | 105.4636 | -0.0584 | 25 | 25 | 0 | 25 | 25.17 | 20 | 19.385 | 5 | 5.08 | 200 | 39 | 39 | 61 | 61 | 10.5 | 10.5 | 89.5 | 89.5 | 5.463615 | 0 | 0 | 0 | 0.2 | 0.19385 | 0.05 | 0.0508 | 0 | 0 | 0 | 0 | 0 | 0 | 0 | 0 | 0 | 0 | 0 | 0 | 0 | 0 | 0 | 0 | 0 | 0 | 0 | 0 | 0 | 0 | 0 | 0 | 0 | 0 | 0 | 0 | 0 | 40 | 38.77 | 10 | 10.16 | 0 | 0 | 0 | 0 | 0 | 0 | 0 | 0 | 0 | 0 | 0 | 0 | 0 | 0 | 0 | 0 | 0 | 0 | 0 | 0 | 0 | 0 | -10 | 0 | 0 | Off | 45807.1 | 0 | 25.5 | 25 | 1 | 75 | 75 | 0 | 0 | 61 | 61 | 89.5 | 89.5 | 39 | 39 | 10.5 | 10.5 | 75 | 75 | 0 | 0 | 0 | 110221
269.46 | 5.3267 | 105.4458 | -0.0753 | 25 | 25 | 0 | 25 | 25.17 | 20 | 19.37 | 5 | 5.08 | 200 | 39 | 39 | 61 | 61 | 10.5 | 10.5 | 89.5 | 89.5 | 5.445799 | 0 | 0 | 0 | 0.2 | 0.1937 | 0.05 | 0.0508 | 0 | 0 | 0 | 0 | 0 | 0 | 0 | 0 | 0 | 0 | 0 | 0 | 0 | 0 | 0 | 0 | 0 | 0 | 0 | 0 | 0 | 0 | 0 | 0 | 0 | 0 | 0 | 0 | 0 | 40 | 38.74 | 10 | 10.16 | 0 | 0 | 0 | 0 | 0 | 0 | 0 | 0 | 0 | 0 | 0 | 0 | 0 | 0 | 0 | 0 | 0 | 0 | 0 | 0 | 0 | 0 | -10 | 0 | 0 | Off | 44537.5 | 0 | 25.5 | 25 | 1 | 75 | 75 | 0 | 0 | 61 | 61 | 89.5 | 89.5 | 39 | 39 | 10.5 | 10.5 | 75 | 75 | 0 | 0 | 0 | 110224
269.79 | 5.3262 | 105.4359 | -0.0902 | 25 | 25 | 0 | 25 | 25.17 | 20 | 19.37 | 5 | 5.06 | 200 | 39 | 39 | 61 | 61.1 | 10.5 | 10.5 | 89.5 | 89.5 | 5.435901 | 0 | 0 | 0 | 0.2 | 0.1937 | 0.05 | 0.0506 | 0 | 0 | 0 | 0 | 0 | 0 | 0 | 0 | 0 | 0 | 0 | 0 | 0 | 0 | 0 | 0 | 0 | 0 | 0 | 0 | 0 | 0 | 0 | 0 | 0 | 0 | 0 | 0 | 0 | 40 | 38.74 | 10 | 10.12 | 0 | 0 | 0 | 0 | 0 | 0 | 0 | 0 | 0 | 0 | 0 | 0 | 0 | 0 | 0 | 0 | 0 | 0 | 0 | 0 | 0 | 0 | -10 | 0 | 0 | Off | 43340.8 | 0 | 25.5 | 24.9 | 1 | 75 | 75 | 0 | 0 | 61 | 61.1 | 89.5 | 89.5 | 39 | 39 | 10.5 | 10.5 | 75 | 75 | 0 | 0 | 0 | 110202
270.13 | 5.3264 | 105.4399 | -0.1007 | 25 | 25 | 0 | 25 | 25.16 | 20 | 19.36 | 5 | 5.06 | 200 | 39 | 39 | 61 | 61 | 10.5 | 10.5 | 89.5 | 89.5 | 5.439861 | 0 | 0 | 0 | 0.2 | 0.1936 | 0.05 | 0.0506 | 0 | 0 | 0 | 0 | 0 | 0 | 0 | 0 | 0 | 0 | 0 | 0 | 0 | 0 | 0 | 0 | 0 | 0 | 0 | 0 | 0 | 0 | 0 | 0 | 0 | 0 | 0 | 0 | 0 | 40 | 38.72 | 10 | 10.12 | 0 | 0 | 0 | 0 | 0 | 0 | 0 | 0 | 0 | 0 | 0 | 0 | 0 | 0 | 0 | 0 | 0 | 0 | 0 | 0 | 0 | 0 | -10 | 0 | 0 | Off | 42403.2 | 0 | 25.5 | 25.1 | 1 | 75 | 75 | 0 | 0 | 61 | 61 | 89.5 | 89.5 | 39 | 39 | 10.5 | 10.5 | 75 | 75 | 0 | 0 | 0 | 110211
270.46 | 5.3267 | 105.4458 | -0.1072 | 25 | 25 | 0 | 25 | 25.16 | 20 | 19.355 | 5 | 5.11 | 200 | 39 | 39 | 61 | 61 | 10.5 | 10.5 | 89.5 | 89.6 | 5.445799 | 0 | 0 | 0 | 0.2 | 0.19355 | 0.05 | 0.0511 | 0 | 0 | 0 | 0 | 0 | 0 | 0 | 0 | 0 | 0 | 0 | 0 | 0 | 0 | 0 | 0 | 0 | 0 | 0 | 0 | 0 | 0 | 0 | 0 | 0 | 0 | 0 | 0 | 0 | 40 | 38.71 | 10 | 10.22 | 0 | 0 | 0 | 0 | 0 | 0 | 0 | 0 | 0 | 0 | 0 | 0 | 0 | 0 | 0 | 0 | 0 | 0 | 0 | 0 | 0 | 0 | -10 | 0 | 0 | Off | 41758.3 | 0 | 25.5 | 24.8 | 1 | 75 | 75 | 0 | 0 | 61 | 61 | 89.5 | 89.6 | 39 | 39 | 10.5 | 10.5 | 75 | 75 | 0 | 0 | 0 | 110240
270.79 | 5.3271 | 105.4537 | -0.1094 | 25 | 25 | 0 | 25 | 25.17 | 20 | 19.38 | 5 | 5.03 | 200 | 39 | 39 | 61 | 61 | 10.5 | 10.5 | 89.5 | 89.4 | 5.453718 | 0 | 0 | 0 | 0.2 | 0.1938 | 0.05 | 0.0503 | 0 | 0 | 0 | 0 | 0 | 0 | 0 | 0 | 0 | 0 | 0 | 0 | 0 | 0 | 0 | 0 | 0 | 0 | 0 | 0 | 0 | 0 | 0 | 0 | 0 | 0 | 0 | 0 | 0 | 40 | 38.76 | 10 | 10.06 | 0 | 0 | 0 | 0 | 0 | 0 | 0 | 0 | 0 | 0 | 0 | 0 | 0 | 0 | 0 | 0 | 0 | 0 | 0 | 0 | 0 | 0 | -10 | 0 | 0 | Off | 41111.4 | 0 | 25.5 | 24.9 | 1 | 75 | 74.9 | 0 | 0 | 61 | 61 | 89.5 | 89.4 | 39 | 39 | 10.5 | 10.5 | 75 | 74.9 | 0 | 0 | 0 | 110186
271.13 | 5.3277 | 105.4656 | -0.107 | 25 | 25 | 0 | 25 | 25.17 | 20 | 19.355 | 5 | 5.075 | 200 | 39 | 39 | 61 | 61 | 10.5 | 10.5 | 89.5 | 89.5 | 5.465595 | 0 | 0 | 0 | 0.2 | 0.19355 | 0.05 | 0.05075 | 0 | 0 | 0 | 0 | 0 | 0 | 0 | 0 | 0 | 0 | 0 | 0 | 0 | 0 | 0 | 0 | 0 | 0 | 0 | 0 | 0 | 0 | 0 | 0 | 0 | 0 | 0 | 0 | 0 | 40 | 38.71 | 10 | 10.15 | 0 | 0 | 0 | 0 | 0 | 0 | 0 | 0 | 0 | 0 | 0 | 0 | 0 | 0 | 0 | 0 | 0 | 0 | 0 | 0 | 0 | 0 | -10 | 0 | 0 | Off | 40770.3 | 0 | 25.5 | 24.8 | 1 | 75 | 74.9 | 0 | 0 | 61 | 61 | 89.5 | 89.5 | 39 | 39 | 10.5 | 10.5 | 75 | 74.9 | 0 | 0 | 0 | 110217
271.46 | 5.3282 | 105.4755 | -0.1001 | 25 | 25 | 0 | 25 | 25.17 | 20 | 19.36 | 5 | 5.09 | 200 | 39 | 39 | 61 | 61 | 10.5 | 10.5 | 89.5 | 89.4 | 5.475493 | 0 | 0 | 0 | 0.2 | 0.1936 | 0.05 | 0.0509 | 0 | 0 | 0 | 0 | 0 | 0 | 0 | 0 | 0 | 0 | 0 | 0 | 0 | 0 | 0 | 0 | 0 | 0 | 0 | 0 | 0 | 0 | 0 | 0 | 0 | 0 | 0 | 0 | 0 | 40 | 38.72 | 10 | 10.18 | 0 | 0 | 0 | 0 | 0 | 0 | 0 | 0 | 0 | 0 | 0 | 0 | 0 | 0 | 0 | 0 | 0 | 0 | 0 | 0 | 0 | 0 | -10 | 0 | 0 | Off | 40427.5 | 0 | 25.5 | 24.9 | 1 | 75 | 75 | 0 | 0 | 61 | 61 | 89.5 | 89.4 | 39 | 39 | 10.5 | 10.5 | 75 | 75 | 0 | 0 | 0 | 110228
271.8 | 5.3287 | 105.4854 | -0.0886 | 25 | 25 | 0 | 25 | 25.14 | 20 | 19.345 | 5 | 5.03 | 200 | 39 | 39 | 61 | 61 | 10.5 | 10.5 | 89.5 | 89.6 | 5.485391 | 0 | 0 | 0 | 0.2 | 0.19345 | 0.05 | 0.0503 | 0 | 0 | 0 | 0 | 0 | 0 | 0 | 0 | 0 | 0 | 0 | 0 | 0 | 0 | 0 | 0 | 0 | 0 | 0 | 0 | 0 | 0 | 0 | 0 | 0 | 0 | 0 | 0 | 0 | 40 | 38.69 | 10 | 10.06 | 0 | 0 | 0 | 0 | 0 | 0 | 0 | 0 | 0 | 0 | 0 | 0 | 0 | 0 | 0 | 0 | 0 | 0 | 0 | 0 | 0 | 0 | -10 | 0 | 0 | Off | 40232.8 | 0 | 25.5 | 24.8 | 1 | 75 | 75 | 0 | 0 | 61 | 61 | 89.5 | 89.6 | 39 | 39 | 10.5 | 10.5 | 75 | 75 | 0 | 0 | 0 | 110182
272.13 | 5.3291 | 105.4933 | -0.0735 | 25 | 25 | 0 | 25 | 25.17 | 20 | 19.39 | 5 | 5.065 | 200 | 39 | 39 | 61 | 61 | 10.5 | 10.5 | 89.5 | 89.5 | 5.493309 | 0 | 0 | 0 | 0.2 | 0.1939 | 0.05 | 0.05065 | 0 | 0 | 0 | 0 | 0 | 0 | 0 | 0 | 0 | 0 | 0 | 0 | 0 | 0 | 0 | 0 | 0 | 0 | 0 | 0 | 0 | 0 | 0 | 0 | 0 | 0 | 0 | 0 | 0 | 40 | 38.78 | 10 | 10.13 | 0 | 0 | 0 | 0 | 0 | 0 | 0 | 0 | 0 | 0 | 0 | 0 | 0 | 0 | 0 | 0 | 0 | 0 | 0 | 0 | 0 | 0 | -10 | 0 | 0 | Off | 40045.9 | 0 | 25.5 | 25 | 1 | 75 | 75 | 0 | 0 | 61 | 61 | 89.5 | 89.5 | 39 | 39 | 10.5 | 10.5 | 75 | 75 | 0 | 0 | 0 | 110212
272.46 | 5.3295 | 105.5012 | -0.0546 | 25 | 25 | 0 | 25 | 25.16 | 20 | 19.36 | 5 | 5.1 | 200 | 39 | 39 | 61 | 60.9 | 10.5 | 10.5 | 89.5 | 89.4 | 5.501227 | 0 | 0 | 0 | 0.2 | 0.1936 | 0.05 | 0.051 | 0 | 0 | 0 | 0 | 0 | 0 | 0 | 0 | 0 | 0 | 0 | 0 | 0 | 0 | 0 | 0 | 0 | 0 | 0 | 0 | 0 | 0 | 0 | 0 | 0 | 0 | 0 | 0 | 0 | 40 | 38.72 | 10 | 10.2 | 0 | 0 | 0 | 0 | 0 | 0 | 0 | 0 | 0 | 0 | 0 | 0 | 0 | 0 | 0 | 0 | 0 | 0 | 0 | 0 | 0 | 0 | -10 | 0 | 0 | Off | 39954.9 | 0 | 25.5 | 25 | 1 | 75 | 75 | 0 | 0 | 61 | 60.9 | 89.5 | 89.4 | 39 | 39 | 10.5 | 10.5 | 75 | 75 | 0 | 0 | 0 | 110235
272.8 | 5.3299 | 105.5091 | -0.0323 | 25 | 25 | 0 | 25 | 25.19 | 20 | 19.395 | 5 | 5.02 | 200 | 39 | 39 | 61 | 61.1 | 10.5 | 10.5 | 89.5 | 89.5 | 5.509146 | 0 | 0 | 0 | 0.2 | 0.19395 | 0.05 | 0.0502 | 0 | 0 | 0 | 0 | 0 | 0 | 0 | 0 | 0 | 0 | 0 | 0 | 0 | 0 | 0 | 0 | 0 | 0 | 0 | 0 | 0 | 0 | 0 | 0 | 0 | 0 | 0 | 0 | 0 | 40 | 38.79 | 10 | 10.04 | 0 | 0 | 0 | 0 | 0 | 0 | 0 | 0 | 0 | 0 | 0 | 0 | 0 | 0 | 0 | 0 | 0 | 0 | 0 | 0 | 0 | 0 | -10 | 0 | 0 | Off | 39860.1 | 0 | 25.5 | 25 | 1 | 75 | 75 | 0 | 0 | 61 | 61.1 | 89.5 | 89.5 | 39 | 39 | 10.5 | 10.5 | 75 | 75 | 0 | 0 | 0 | 110175
273.13 | 5.3303 | 105.5171 | -0.0095 | 25 | 25 | 0 | 25 | 25.16 | 20 | 19.36 | 5 | 5.05 | 200 | 39 | 38.9 | 61 | 61 | 10.5 | 10.5 | 89.5 | 89.5 | 5.517064 | 0 | 0 | 0 | 0.2 | 0.1936 | 0.05 | 0.0505 | 0 | 0 | 0 | 0 | 0 | 0 | 0 | 0 | 0 | 0 | 0 | 0 | 0 | 0 | 0 | 0 | 0 | 0 | 0 | 0 | 0 | 0 | 0 | 0 | 0 | 0 | 0 | 0 | 0 | 40 | 38.72 | 10 | 10.1 | 0 | 0 | 0 | 0 | 0 | 0 | 0 | 0 | 0 | 0 | 0 | 0 | 0 | 0 | 0 | 0 | 0 | 0 | 0 | 0 | 0 | 0 | -10 | 0 | 0 | Off | 39769.1 | 0 | 25.5 | 24.8 | 1 | 75 | 75 | 0 | 0 | 61 | 61 | 89.5 | 89.5 | 39 | 38.9 | 10.5 | 10.5 | 75 | 75 | 0 | 0 | 0 | 110202
273.47 | 5.3306 | 105.523 | 0.0061 | 25 | 25 | 0 | 25 | 25.16 | 20 | 19.36 | 5 | 5.08 | 200 | 39 | 39 | 61 | 61 | 10.5 | 10.5 | 89.5 | 89.4 | 5.523003 | 0 | 0 | 0 | 0.2 | 0.1936 | 0.05 | 0.0508 | 0 | 0 | 0 | 0 | 0 | 0 | 0 | 0 | 0 | 0 | 0 | 0 | 0 | 0 | 0 | 0 | 0 | 0 | 0 | 0 | 0 | 0 | 0 | 0 | 0 | 0 | 0 | 0 | 0 | 40 | 38.72 | 10 | 10.16 | 0 | 0 | 0 | 0 | 0 | 0 | 0 | 0 | 0 | 0 | 0 | 0 | 0 | 0 | 0 | 0 | 0 | 0 | 0 | 0 | 0 | 0 | -10 | 0 | 0 | Off | 39708.7 | 0 | 25.5 | 24.8 | 1 | 75 | 74.9 | 0 | 0 | 61 | 61 | 89.5 | 89.4 | 39 | 39 | 10.5 | 10.5 | 75 | 74.9 | 0 | 0 | 0 | 110213
273.8 | 5.3309 | 105.5289 | 0.0161 | 25 | 25 | 0 | 25 | 25.16 | 20 | 19.35 | 5 | 5.025 | 200 | 39 | 38.9 | 61 | 60.9 | 10.5 | 10.5 | 89.5 | 89.5 | 5.528941 | 0 | 0 | 0 | 0.2 | 0.1935 | 0.05 | 0.05025 | 0 | 0 | 0 | 0 | 0 | 0 | 0 | 0 | 0 | 0 | 0 | 0 | 0 | 0 | 0 | 0 | 0 | 0 | 0 | 0 | 0 | 0 | 0 | 0 | 0 | 0 | 0 | 0 | 0 | 40 | 38.7 | 10 | 10.05 | 0 | 0 | 0 | 0 | 0 | 0 | 0 | 0 | 0 | 0 | 0 | 0 | 0 | 0 | 0 | 0 | 0 | 0 | 0 | 0 | 0 | 0 | -10 | 0 | 0 | Off | 39690.5 | 0 | 25.5 | 24.8 | 1 | 75 | 75 | 0 | 0 | 61 | 60.9 | 89.5 | 89.5 | 39 | 38.9 | 10.5 | 10.5 | 75 | 75 | 0 | 0 | 0 | 110175
274.13 | 5.3312 | 105.5349 | 0.0211 | 25 | 25 | 0 | 25 | 25.18 | 20 | 19.365 | 5 | 5.045 | 200 | 39 | 39 | 61 | 60.9 | 10.5 | 10.5 | 89.5 | 89.5 | 5.53488 | 0 | 0 | 0 | 0.2 | 0.19365 | 0.05 | 0.05045 | 0 | 0 | 0 | 0 | 0 | 0 | 0 | 0 | 0 | 0 | 0 | 0 | 0 | 0 | 0 | 0 | 0 | 0 | 0 | 0 | 0 | 0 | 0 | 0 | 0 | 0 | 0 | 0 | 0 | 40 | 38.73 | 10 | 10.09 | 0 | 0 | 0 | 0 | 0 | 0 | 0 | 0 | 0 | 0 | 0 | 0 | 0 | 0 | 0 | 0 | 0 | 0 | 0 | 0 | 0 | 0 | -10 | 0 | 0 | Off | 39641.2 | 0 | 25.5 | 24.7 | 1 | 75 | 75 | 0 | 0 | 61 | 60.9 | 89.5 | 89.5 | 39 | 39 | 10.5 | 10.5 | 75 | 75 | 0 | 0 | 0 | 110196
274.47 | 5.3314 | 105.5388 | 0.0234 | 25 | 25 | 0 | 25 | 25.16 | 20 | 19.365 | 5 | 5.1 | 200 | 39 | 39 | 61 | 61 | 10.5 | 10.7 | 89.5 | 89.5 | 5.538839 | 0 | 0 | 0 | 0.2 | 0.19365 | 0.05 | 0.051 | 0 | 0 | 0 | 0 | 0 | 0 | 0 | 0 | 0 | 0 | 0 | 0 | 0 | 0 | 0 | 0 | 0 | 0 | 0 | 0 | 0 | 0 | 0 | 0 | 0 | 0 | 0 | 0 | 0 | 40 | 38.73 | 10 | 10.2 | 0 | 0 | 0 | 0 | 0 | 0 | 0 | 0 | 0 | 0 | 0 | 0 | 0 | 0 | 0 | 0 | 0 | 0 | 0 | 0 | 0 | 0 | -10 | 0 | 0 | Off | 39626 | 0 | 25.5 | 24.9 | 1 | 75 | 75 | 0 | 0 | 61 | 61 | 89.5 | 89.5 | 39 | 39 | 10.5 | 10.7 | 75 | 75 | 0 | 1.9 | 0 | 110225
274.8 | 5.3315 | 105.5408 | 0.0238 | 25 | 25 | 0 | 25 | 25.17 | 20 | 19.37 | 5 | 5.04 | 200 | 39 | 39 | 61 | 61 | 10.5 | 10.5 | 89.5 | 89.5 | 5.540819 | 0 | 0 | 0 | 0.2 | 0.1937 | 0.05 | 0.0504 | 0 | 0 | 0 | 0 | 0 | 0 | 0 | 0 | 0 | 0 | 0 | 0 | 0 | 0 | 0 | 0 | 0 | 0 | 0 | 0 | 0 | 0 | 0 | 0 | 0 | 0 | 0 | 0 | 0 | 40 | 38.74 | 10 | 10.08 | 0 | 0 | 0 | 0 | 0 | 0 | 0 | 0 | 0 | 0 | 0 | 0 | 0 | 0 | 0 | 0 | 0 | 0 | 0 | 0 | 0 | 0 | -10 | 0 | 0 | Off | 39616.9 | 0 | 25.5 | 24.9 | 1 | 75 | 75.1 | 0 | 0 | 61 | 61 | 89.5 | 89.5 | 39 | 39 | 10.5 | 10.5 | 75 | 75.1 | 0 | 0 | 0 | 110191
275.13 | 5.3317 | 105.5448 | 0.0229 | 25 | 25 | 0 | 25 | 25.16 | 20 | 19.375 | 5 | 5.07 | 200 | 39 | 39 | 61 | 61 | 10.5 | 10.5 | 89.5 | 89.5 | 5.544778 | 0 | 0 | 0 | 0.2 | 0.19375 | 0.05 | 0.0507 | 0 | 0 | 0 | 0 | 0 | 0 | 0 | 0 | 0 | 0 | 0 | 0 | 0 | 0 | 0 | 0 | 0 | 0 | 0 | 0 | 0 | 0 | 0 | 0 | 0 | 0 | 0 | 0 | 0 | 40 | 38.75 | 10 | 10.14 | 0 | 0 | 0 | 0 | 0 | 0 | 0 | 0 | 0 | 0 | 0 | 0 | 0 | 0 | 0 | 0 | 0 | 0 | 0 | 0 | 0 | 0 | -10 | 0 | 0 | Off | 39616.6 | 0 | 25.5 | 24.8 | 1 | 75 | 75 | 0 | 0 | 61 | 61 | 89.5 | 89.5 | 39 | 39 | 10.5 | 10.5 | 75 | 75 | 0 | 0 | 0 | 110207
275.47 | 5.332 | 105.5507 | 0.0216 | 25 | 25 | 0 | 25 | 25.16 | 20 | 19.37 | 5 | 5.095 | 200 | 39 | 39 | 61 | 61 | 10.5 | 10.5 | 89.5 | 89.5 | 5.550717 | 0 | 0 | 0 | 0.2 | 0.1937 | 0.05 | 0.05095 | 0 | 0 | 0 | 0 | 0 | 0 | 0 | 0 | 0 | 0 | 0 | 0 | 0 | 0 | 0 | 0 | 0 | 0 | 0 | 0 | 0 | 0 | 0 | 0 | 0 | 0 | 0 | 0 | 0 | 40 | 38.74 | 10 | 10.19 | 0 | 0 | 0 | 0 | 0 | 0 | 0 | 0 | 0 | 0 | 0 | 0 | 0 | 0 | 0 | 0 | 0 | 0 | 0 | 0 | 0 | 0 | -10 | 0 | 0 | Off | 39614.8 | 0 | 25.5 | 24.9 | 1 | 75 | 75 | 0 | 0 | 61 | 61 | 89.5 | 89.5 | 39 | 39 | 10.5 | 10.5 | 75 | 75 | 0 | 0 | 0 | 110224
275.8 | 5.3321 | 105.5527 | 0.02 | 25 | 25 | 0 | 25 | 25.18 | 20 | 19.375 | 5 | 5.07 | 200 | 39 | 39 | 61 | 61 | 10.5 | 10.5 | 89.5 | 89.5 | 5.552696 | 0 | 0 | 0 | 0.2 | 0.19375 | 0.05 | 0.0507 | 0 | 0 | 0 | 0 | 0 | 0 | 0 | 0 | 0 | 0 | 0 | 0 | 0 | 0 | 0 | 0 | 0 | 0 | 0 | 0 | 0 | 0 | 0 | 0 | 0 | 0 | 0 | 0 | 0 | 40 | 38.75 | 10 | 10.14 | 0 | 0 | 0 | 0 | 0 | 0 | 0 | 0 | 0 | 0 | 0 | 0 | 0 | 0 | 0 | 0 | 0 | 0 | 0 | 0 | 0 | 0 | -10 | 0 | 0 | Off | 39616.3 | 0 | 25.5 | 25 | 1 | 75 | 74.9 | 0 | 0 | 61 | 61 | 89.5 | 89.5 | 39 | 39 | 10.5 | 10.5 | 75 | 74.9 | 0 | 0 | 0 | 110212
276.14 | 5.3322 | 105.5547 | 0.0182 | 25 | 25 | 0 | 25 | 25.15 | 20 | 19.35 | 5 | 5.055 | 200 | 39 | 39 | 61 | 60.9 | 10.5 | 10.5 | 89.5 | 89.5 | 5.554676 | 0 | 0 | 0 | 0.2 | 0.1935 | 0.05 | 0.05055 | 0 | 0 | 0 | 0 | 0 | 0 | 0 | 0 | 0 | 0 | 0 | 0 | 0 | 0 | 0 | 0 | 0 | 0 | 0 | 0 | 0 | 0 | 0 | 0 | 0 | 0 | 0 | 0 | 0 | 40 | 38.7 | 10 | 10.11 | 0 | 0 | 0 | 0 | 0 | 0 | 0 | 0 | 0 | 0 | 0 | 0 | 0 | 0 | 0 | 0 | 0 | 0 | 0 | 0 | 0 | 0 | -10 | 0 | 0 | Off | 39608 | 0 | 25.5 | 24.9 | 1 | 75 | 74.9 | 0 | 0 | 61 | 60.9 | 89.5 | 89.5 | 39 | 39 | 10.5 | 10.5 | 75 | 74.9 | 0 | 0 | 0 | 110201
276.47 | 5.3324 | 105.5586 | 0.0166 | 25 | 25 | 0 | 25 | 25.18 | 20 | 19.345 | 5 | 5.07 | 200 | 39 | 39 | 61 | 61 | 10.5 | 10.5 | 89.5 | 89.5 | 5.558635 | 0 | 0 | 0 | 0.2 | 0.19345 | 0.05 | 0.0507 | 0 | 0 | 0 | 0 | 0 | 0 | 0 | 0 | 0 | 0 | 0 | 0 | 0 | 0 | 0 | 0 | 0 | 0 | 0 | 0 | 0 | 0 | 0 | 0 | 0 | 0 | 0 | 0 | 0 | 40 | 38.69 | 10 | 10.14 | 0 | 0 | 0 | 0 | 0 | 0 | 0 | 0 | 0 | 0 | 0 | 0 | 0 | 0 | 0 | 0 | 0 | 0 | 0 | 0 | 0 | 0 | -10 | 0 | 0 | Off | 39620.7 | 0 | 25.5 | 25 | 1 | 75 | 74.9 | 0 | 0 | 61 | 61 | 89.5 | 89.5 | 39 | 39 | 10.5 | 10.5 | 75 | 74.9 | 0 | 0 | 0 | 110212
276.8 | 5.3325 | 105.5606 | 0.0152 | 25 | 25 | 0 | 25 | 25.16 | 20 | 19.37 | 5 | 5.08 | 200 | 39 | 39 | 61 | 61 | 10.5 | 10.5 | 89.5 | 89.5 | 5.560614 | 0 | 0 | 0 | 0.2 | 0.1937 | 0.05 | 0.0508 | 0 | 0 | 0 | 0 | 0 | 0 | 0 | 0 | 0 | 0 | 0 | 0 | 0 | 0 | 0 | 0 | 0 | 0 | 0 | 0 | 0 | 0 | 0 | 0 | 0 | 0 | 0 | 0 | 0 | 40 | 38.74 | 10 | 10.16 | 0 | 0 | 0 | 0 | 0 | 0 | 0 | 0 | 0 | 0 | 0 | 0 | 0 | 0 | 0 | 0 | 0 | 0 | 0 | 0 | 0 | 0 | -10 | 0 | 0 | Off | 39626.4 | 0 | 25.5 | 25 | 1 | 75 | 75 | 0 | 0 | 61 | 61 | 89.5 | 89.5 | 39 | 39 | 10.5 | 10.5 | 75 | 75 | 0 | 0 | 0 | 110221
277.14 | 5.3325 | 105.5606 | 0.0137 | 25 | 25 | 0 | 25 | 25.17 | 20 | 19.365 | 5 | 5.03 | 200 | 39 | 39 | 61 | 61 | 10.5 | 10.5 | 89.5 | 89.6 | 5.560614 | 0 | 0 | 0 | 0.2 | 0.19365 | 0.05 | 0.0503 | 0 | 0 | 0 | 0 | 0 | 0 | 0 | 0 | 0 | 0 | 0 | 0 | 0 | 0 | 0 | 0 | 0 | 0 | 0 | 0 | 0 | 0 | 0 | 0 | 0 | 0 | 0 | 0 | 0 | 40 | 38.73 | 10 | 10.06 | 0 | 0 | 0 | 0 | 0 | 0 | 0 | 0 | 0 | 0 | 0 | 0 | 0 | 0 | 0 | 0 | 0 | 0 | 0 | 0 | 0 | 0 | -10 | 0 | 0 | Off | 39625.8 | 0 | 25.5 | 25 | 1 | 75 | 75 | 0 | 0 | 61 | 61 | 89.5 | 89.6 | 39 | 39 | 10.5 | 10.5 | 75 | 75 | 0 | 0 | 0 | 110191
277.47 | 5.3327 | 105.5646 | 0.0124 | 25 | 25 | 0 | 25 | 25.18 | 20 | 19.36 | 5 | 5.075 | 200 | 39 | 39 | 61 | 61 | 10.5 | 10.5 | 89.5 | 89.5 | 5.564574 | 0 | 0 | 0 | 0.2 | 0.1936 | 0.05 | 0.05075 | 0 | 0 | 0 | 0 | 0 | 0 | 0 | 0 | 0 | 0 | 0 | 0 | 0 | 0 | 0 | 0 | 0 | 0 | 0 | 0 | 0 | 0 | 0 | 0 | 0 | 0 | 0 | 0 | 0 | 40 | 38.72 | 10 | 10.15 | 0 | 0 | 0 | 0 | 0 | 0 | 0 | 0 | 0 | 0 | 0 | 0 | 0 | 0 | 0 | 0 | 0 | 0 | 0 | 0 | 0 | 0 | -10 | 0 | 0 | Off | 39632 | 0 | 25.5 | 24.9 | 1 | 75 | 75 | 0 | 0 | 61 | 61 | 89.5 | 89.5 | 39 | 39 | 10.5 | 10.5 | 75 | 75 | 0 | 0 | 0 | 110223
277.8 | 5.3327 | 105.5646 | 0.0112 | 25 | 25 | 0 | 25 | 25.18 | 20 | 19.365 | 5 | 5.085 | 200 | 39 | 39 | 61 | 61 | 10.5 | 10.5 | 89.5 | 89.5 | 5.564574 | 0 | 0 | 0 | 0.2 | 0.19365 | 0.05 | 0.05085 | 0 | 0 | 0 | 0 | 0 | 0 | 0 | 0 | 0 | 0 | 0 | 0 | 0 | 0 | 0 | 0 | 0 | 0 | 0 | 0 | 0 | 0 | 0 | 0 | 0 | 0 | 0 | 0 | 0 | 40 | 38.73 | 10 | 10.17 | 0 | 0 | 0 | 0 | 0 | 0 | 0 | 0 | 0 | 0 | 0 | 0 | 0 | 0 | 0 | 0 | 0 | 0 | 0 | 0 | 0 | 0 | -10 | 0 | 0 | Off | 39609.1 | 0 | 25.5 | 24.8 | 1 | 75 | 75 | 0 | 0 | 61 | 61 | 89.5 | 89.5 | 39 | 39 | 10.5 | 10.5 | 75 | 75 | 0 | 0 | 0 | 110216
278.14 | 5.3328 | 105.5666 | 0.0101 | 25 | 25 | 0 | 25 | 25.14 | 20 | 19.375 | 5 | 5.045 | 200 | 39 | 39 | 61 | 61 | 10.5 | 10.5 | 89.5 | 89.5 | 5.566553 | 0 | 0 | 0 | 0.2 | 0.19375 | 0.05 | 0.05045 | 0 | 0 | 0 | 0 | 0 | 0 | 0 | 0 | 0 | 0 | 0 | 0 | 0 | 0 | 0 | 0 | 0 | 0 | 0 | 0 | 0 | 0 | 0 | 0 | 0 | 0 | 0 | 0 | 0 | 40 | 38.75 | 10 | 10.09 | 0 | 0 | 0 | 0 | 0 | 0 | 0 | 0 | 0 | 0 | 0 | 0 | 0 | 0 | 0 | 0 | 0 | 0 | 0 | 0 | 0 | 0 | -10 | 0 | 0 | Off | 39613.6 | 0 | 25.5 | 25 | 1 | 75 | 75 | 0 | 0 | 61 | 61 | 89.5 | 89.5 | 39 | 39 | 10.5 | 10.5 | 75 | 75 | 0 | 0 | 0 | 110196
278.47 | 5.333 | 105.5705 | 0.0092 | 25 | 25 | 0 | 25 | 25.17 | 20 | 19.37 | 5 | 5.07 | 200 | 39 | 39 | 61 | 61 | 10.5 | 10.5 | 89.5 | 89.5 | 5.570512 | 0 | 0 | 0 | 0.2 | 0.1937 | 0.05 | 0.0507 | 0 | 0 | 0 | 0 | 0 | 0 | 0 | 0 | 0 | 0 | 0 | 0 | 0 | 0 | 0 | 0 | 0 | 0 | 0 | 0 | 0 | 0 | 0 | 0 | 0 | 0 | 0 | 0 | 0 | 40 | 38.74 | 10 | 10.14 | 0 | 0 | 0 | 0 | 0 | 0 | 0 | 0 | 0 | 0 | 0 | 0 | 0 | 0 | 0 | 0 | 0 | 0 | 0 | 0 | 0 | 0 | -10 | 0 | 0 | Off | 39599.2 | 0 | 25.5 | 24.9 | 1 | 75 | 75 | 0 | 0 | 61 | 61 | 89.5 | 89.5 | 39 | 39 | 10.5 | 10.5 | 75 | 75 | 0 | 0 | 0 | 110219
278.81 | 5.3331 | 105.5725 | 0.0085 | 25 | 25 | 0 | 25 | 25.15 | 20 | 19.375 | 5 | 5.075 | 200 | 39 | 39 | 61 | 61 | 10.5 | 10.5 | 89.5 | 89.5 | 5.572492 | 0 | 0 | 0 | 0.2 | 0.19375 | 0.05 | 0.05075 | 0 | 0 | 0 | 0 | 0 | 0 | 0 | 0 | 0 | 0 | 0 | 0 | 0 | 0 | 0 | 0 | 0 | 0 | 0 | 0 | 0 | 0 | 0 | 0 | 0 | 0 | 0 | 0 | 0 | 40 | 38.75 | 10 | 10.15 | 0 | 0 | 0 | 0 | 0 | 0 | 0 | 0 | 0 | 0 | 0 | 0 | 0 | 0 | 0 | 0 | 0 | 0 | 0 | 0 | 0 | 0 | -10 | 0 | 0 | Off | 39605.9 | 0 | 25.5 | 24.9 | 1 | 75 | 74.9 | 0 | 0 | 61 | 61 | 89.5 | 89.5 | 39 | 39 | 10.5 | 10.5 | 75 | 74.9 | 0 | 0 | 0 | 110216
279.14 | 5.3331 | 105.5725 | 0.0079 | 25 | 25 | 0 | 25 | 25.16 | 20 | 19.365 | 5 | 5.035 | 200 | 39 | 39 | 61 | 61 | 10.5 | 10.5 | 89.5 | 89.4 | 5.572492 | 0 | 0 | 0 | 0.2 | 0.19365 | 0.05 | 0.05035 | 0 | 0 | 0 | 0 | 0 | 0 | 0 | 0 | 0 | 0 | 0 | 0 | 0 | 0 | 0 | 0 | 0 | 0 | 0 | 0 | 0 | 0 | 0 | 0 | 0 | 0 | 0 | 0 | 0 | 40 | 38.73 | 10 | 10.07 | 0 | 0 | 0 | 0 | 0 | 0 | 0 | 0 | 0 | 0 | 0 | 0 | 0 | 0 | 0 | 0 | 0 | 0 | 0 | 0 | 0 | 0 | -10 | 0 | 0 | Off | 39627.7 | 0 | 25.5 | 24.9 | 1 | 75 | 75 | 0 | 0 | 61 | 61 | 89.5 | 89.4 | 39 | 39 | 10.5 | 10.5 | 75 | 75 | 0 | 0 | 0 | 110187
279.48 | 5.3331 | 105.5725 | 0.0072 | 25 | 25 | 0 | 25 | 25.14 | 20 | 19.37 | 5 | 5.065 | 200 | 39 | 39 | 61 | 61 | 10.5 | 10.5 | 89.5 | 89.4 | 5.572492 | 0 | 0 | 0 | 0.2 | 0.1937 | 0.05 | 0.05065 | 0 | 0 | 0 | 0 | 0 | 0 | 0 | 0 | 0 | 0 | 0 | 0 | 0 | 0 | 0 | 0 | 0 | 0 | 0 | 0 | 0 | 0 | 0 | 0 | 0 | 0 | 0 | 0 | 0 | 40 | 38.74 | 10 | 10.13 | 0 | 0 | 0 | 0 | 0 | 0 | 0 | 0 | 0 | 0 | 0 | 0 | 0 | 0 | 0 | 0 | 0 | 0 | 0 | 0 | 0 | 0 | -10 | 0 | 0 | Off | 39647.7 | 0 | 25.5 | 24.9 | 1 | 75 | 75 | 0 | 0 | 61 | 61 | 89.5 | 89.4 | 39 | 39 | 10.5 | 10.5 | 75 | 75 | 0 | 0 | 0 | 110212
279.81 | 5.3332 | 105.5745 | 0.0066 | 25 | 25 | 0 | 25 | 25.17 | 20 | 19.38 | 5 | 5.075 | 200 | 39 | 39 | 61 | 61 | 10.5 | 10.5 | 89.5 | 89.4 | 5.574471 | 0 | 0 | 0 | 0.2 | 0.1938 | 0.05 | 0.05075 | 0 | 0 | 0 | 0 | 0 | 0 | 0 | 0 | 0 | 0 | 0 | 0 | 0 | 0 | 0 | 0 | 0 | 0 | 0 | 0 | 0 | 0 | 0 | 0 | 0 | 0 | 0 | 0 | 0 | 40 | 38.76 | 10 | 10.15 | 0 | 0 | 0 | 0 | 0 | 0 | 0 | 0 | 0 | 0 | 0 | 0 | 0 | 0 | 0 | 0 | 0 | 0 | 0 | 0 | 0 | 0 | -10 | 0 | 0 | Off | 39646.7 | 0 | 25.5 | 24.9 | 1 | 75 | 74.9 | 0 | 0 | 61 | 61 | 89.5 | 89.4 | 39 | 39 | 10.5 | 10.5 | 75 | 74.9 | 0 | 0 | 0 | 110216
280.14 | 5.3332 | 105.5745 | 0.0059 | 25 | 25 | 0 | 25 | 25.15 | 20 | 19.375 | 5 | 5.035 | 200 | 39 | 39 | 61 | 60.9 | 10.5 | 10.5 | 89.5 | 89.5 | 5.574471 | 0 | 0 | 0 | 0.2 | 0.19375 | 0.05 | 0.05035 | 0 | 0 | 0 | 0 | 0 | 0 | 0 | 0 | 0 | 0 | 0 | 0 | 0 | 0 | 0 | 0 | 0 | 0 | 0 | 0 | 0 | 0 | 0 | 0 | 0 | 0 | 0 | 0 | 0 | 40 | 38.75 | 10 | 10.07 | 0 | 0 | 0 | 0 | 0 | 0 | 0 | 0 | 0 | 0 | 0 | 0 | 0 | 0 | 0 | 0 | 0 | 0 | 0 | 0 | 0 | 0 | -10 | 0 | 0 | Off | 39641.3 | 0 | 25.5 | 24.9 | 1 | 75 | 75 | 0 | 0 | 61 | 60.9 | 89.5 | 89.5 | 39 | 39 | 10.5 | 10.5 | 75 | 75 | 0 | 0 | 0 | 110187
280.48 | 5.3332 | 105.5745 | 0.0054 | 25 | 25 | 0 | 25 | 25.16 | 20 | 19.365 | 5 | 5.085 | 200 | 39 | 39 | 61 | 61 | 10.5 | 10.5 | 89.5 | 89.6 | 5.574471 | 0 | 0 | 0 | 0.2 | 0.19365 | 0.05 | 0.05085 | 0 | 0 | 0 | 0 | 0 | 0 | 0 | 0 | 0 | 0 | 0 | 0 | 0 | 0 | 0 | 0 | 0 | 0 | 0 | 0 | 0 | 0 | 0 | 0 | 0 | 0 | 0 | 0 | 0 | 40 | 38.73 | 10 | 10.17 | 0 | 0 | 0 | 0 | 0 | 0 | 0 | 0 | 0 | 0 | 0 | 0 | 0 | 0 | 0 | 0 | 0 | 0 | 0 | 0 | 0 | 0 | -10 | 0 | 0 | Off | 39645.6 | 0 | 25.5 | 24.9 | 1 | 75 | 75 | 0 | 0 | 61 | 61 | 89.5 | 89.6 | 39 | 39 | 10.5 | 10.5 | 75 | 75 | 0 | 0 | 0 | 110223
280.81 | 5.3333 | 105.5765 | 0.0049 | 25 | 25 | 0 | 25 | 25.16 | 20 | 19.37 | 5 | 5.09 | 200 | 39 | 39 | 61 | 61 | 10.5 | 10.5 | 89.5 | 89.5 | 5.576451 | 0 | 0 | 0 | 0.2 | 0.1937 | 0.05 | 0.0509 | 0 | 0 | 0 | 0 | 0 | 0 | 0 | 0 | 0 | 0 | 0 | 0 | 0 | 0 | 0 | 0 | 0 | 0 | 0 | 0 | 0 | 0 | 0 | 0 | 0 | 0 | 0 | 0 | 0 | 40 | 38.74 | 10 | 10.18 | 0 | 0 | 0 | 0 | 0 | 0 | 0 | 0 | 0 | 0 | 0 | 0 | 0 | 0 | 0 | 0 | 0 | 0 | 0 | 0 | 0 | 0 | -10 | 0 | 0 | Off | 39650.3 | 0 | 25.5 | 25 | 1 | 75 | 75.1 | 0 | 0 | 61 | 61 | 89.5 | 89.5 | 39 | 39 | 10.5 | 10.5 | 75 | 75.1 | 0 | 0 | 0 | 110221
281.14 | 5.3332 | 105.5745 | 0.0044 | 25 | 25 | 0 | 25 | 25.17 | 20 | 19.37 | 5 | 5.025 | 200 | 39 | 39 | 61 | 61 | 10.5 | 10.5 | 89.5 | 89.4 | 5.574471 | 0 | 0 | 0 | 0.2 | 0.1937 | 0.05 | 0.05025 | 0 | 0 | 0 | 0 | 0 | 0 | 0 | 0 | 0 | 0 | 0 | 0 | 0 | 0 | 0 | 0 | 0 | 0 | 0 | 0 | 0 | 0 | 0 | 0 | 0 | 0 | 0 | 0 | 0 | 40 | 38.74 | 10 | 10.05 | 0 | 0 | 0 | 0 | 0 | 0 | 0 | 0 | 0 | 0 | 0 | 0 | 0 | 0 | 0 | 0 | 0 | 0 | 0 | 0 | 0 | 0 | -10 | 0 | 0 | Off | 39651.2 | 0 | 25.5 | 25 | 1 | 75 | 75 | 0 | 0 | 61 | 61 | 89.5 | 89.4 | 39 | 39 | 10.5 | 10.5 | 75 | 75 | 0 | 0 | 0 | 110187
281.48 | 5.3333 | 105.5765 | 0.0038 | 25 | 25 | 0 | 25 | 25.16 | 20 | 19.35 | 5 | 5.065 | 200 | 39 | 39 | 61 | 61 | 10.5 | 10.5 | 89.5 | 89.5 | 5.576451 | 0 | 0 | 0 | 0.2 | 0.1935 | 0.05 | 0.05065 | 0 | 0 | 0 | 0 | 0 | 0 | 0 | 0 | 0 | 0 | 0 | 0 | 0 | 0 | 0 | 0 | 0 | 0 | 0 | 0 | 0 | 0 | 0 | 0 | 0 | 0 | 0 | 0 | 0 | 40 | 38.7 | 10 | 10.13 | 0 | 0 | 0 | 0 | 0 | 0 | 0 | 0 | 0 | 0 | 0 | 0 | 0 | 0 | 0 | 0 | 0 | 0 | 0 | 0 | 0 | 0 | -10 | 0 | 0 | Off | 39649.6 | 0 | 25.5 | 24.9 | 1 | 75 | 75 | 0 | 0 | 61 | 61 | 89.5 | 89.5 | 39 | 39 | 10.5 | 10.5 | 75 | 75 | 0 | 0 | 0 | 110215
281.81 | 5.3334 | 105.5784 | 0.0034 | 25 | 25 | 0 | 25 | 25.17 | 20 | 19.365 | 5 | 5.085 | 200 | 39 | 39 | 61 | 61 | 10.5 | 10.5 | 89.5 | 89.5 | 5.578431 | 0 | 0 | 0 | 0.2 | 0.19365 | 0.05 | 0.05085 | 0 | 0 | 0 | 0 | 0 | 0 | 0 | 0 | 0 | 0 | 0 | 0 | 0 | 0 | 0 | 0 | 0 | 0 | 0 | 0 | 0 | 0 | 0 | 0 | 0 | 0 | 0 | 0 | 0 | 40 | 38.73 | 10 | 10.17 | 0 | 0 | 0 | 0 | 0 | 0 | 0 | 0 | 0 | 0 | 0 | 0 | 0 | 0 | 0 | 0 | 0 | 0 | 0 | 0 | 0 | 0 | -10 | 0 | 0 | Off | 39650.1 | 0 | 25.5 | 24.9 | 1 | 75 | 75 | 0 | 0 | 61 | 61 | 89.5 | 89.5 | 39 | 39 | 10.5 | 10.5 | 75 | 75 | 0 | 0 | 0 | 110223
282.15 | 5.3333 | 105.5765 | 0.003 | 25 | 25 | 0 | 25 | 25.14 | 20 | 19.365 | 5 | 5.025 | 200 | 39 | 39 | 61 | 61 | 10.5 | 10.5 | 89.5 | 89.5 | 5.576451 | 0 | 0 | 0 | 0.2 | 0.19365 | 0.05 | 0.05025 | 0 | 0 | 0 | 0 | 0 | 0 | 0 | 0 | 0 | 0 | 0 | 0 | 0 | 0 | 0 | 0 | 0 | 0 | 0 | 0 | 0 | 0 | 0 | 0 | 0 | 0 | 0 | 0 | 0 | 40 | 38.73 | 10 | 10.05 | 0 | 0 | 0 | 0 | 0 | 0 | 0 | 0 | 0 | 0 | 0 | 0 | 0 | 0 | 0 | 0 | 0 | 0 | 0 | 0 | 0 | 0 | -10 | 0 | 0 | Off | 39680.8 | 0 | 25.5 | 25 | 1 | 75 | 75 | 0 | 0 | 61 | 61 | 89.5 | 89.5 | 39 | 39 | 10.5 | 10.5 | 75 | 75 | 0 | 0 | 0 | 110172
282.48 | 5.3334 | 105.5784 | 0.0026 | 25 | 25 | 0 | 25 | 25.16 | 20 | 19.37 | 5 | 5.06 | 200 | 39 | 39 | 61 | 61 | 10.5 | 10.5 | 89.5 | 89.5 | 5.578431 | 0 | 0 | 0 | 0.2 | 0.1937 | 0.05 | 0.0506 | 0 | 0 | 0 | 0 | 0 | 0 | 0 | 0 | 0 | 0 | 0 | 0 | 0 | 0 | 0 | 0 | 0 | 0 | 0 | 0 | 0 | 0 | 0 | 0 | 0 | 0 | 0 | 0 | 0 | 40 | 38.74 | 10 | 10.12 | 0 | 0 | 0 | 0 | 0 | 0 | 0 | 0 | 0 | 0 | 0 | 0 | 0 | 0 | 0 | 0 | 0 | 0 | 0 | 0 | 0 | 0 | -10 | 0 | 0 | Off | 39683.4 | 0 | 25.5 | 25 | 1 | 75 | 75 | 0 | 0 | 61 | 61 | 89.5 | 89.5 | 39 | 39 | 10.5 | 10.5 | 75 | 75 | 0 | 0 | 0 | 110204
282.81 | 5.3334 | 105.5784 | 0.0023 | 25 | 25 | 0 | 25 | 25.17 | 20 | 19.35 | 5 | 5.07 | 200 | 39 | 39 | 61 | 61.1 | 10.5 | 10.1 | 89.5 | 89.5 | 5.578431 | 0 | 0 | 0 | 0.2 | 0.1935 | 0.05 | 0.0507 | 0 | 0 | 0 | 0 | 0 | 0 | 0 | 0 | 0 | 0 | 0 | 0 | 0 | 0 | 0 | 0 | 0 | 0 | 0 | 0 | 0 | 0 | 0 | 0 | 0 | 0 | 0 | 0 | 0 | 40 | 38.7 | 10 | 10.14 | 0 | 0 | 0 | 0 | 0 | 0 | 0 | 0 | 0 | 0 | 0 | 0 | 0 | 0 | 0 | 0 | 0 | 0 | 0 | 0 | 0 | 0 | -10 | 0 | 0 | Off | 39678.1 | 0 | 25.5 | 25 | 1 | 75 | 75.1 | 0 | 0 | 61 | 61.1 | 89.5 | 89.5 | 39 | 39 | 10.5 | 10.1 | 75 | 75.1 | 0 | 1.8 | 0 | 110221
283.15 | 5.3334 | 105.5784 | 0.002 | 25 | 25 | 0 | 25 | 25.15 | 20 | 19.37 | 5 | 5.04 | 200 | 39 | 39 | 61 | 61 | 10.5 | 10.5 | 89.5 | 89.5 | 5.578431 | 0 | 0 | 0 | 0.2 | 0.1937 | 0.05 | 0.0504 | 0 | 0 | 0 | 0 | 0 | 0 | 0 | 0 | 0 | 0 | 0 | 0 | 0 | 0 | 0 | 0 | 0 | 0 | 0 | 0 | 0 | 0 | 0 | 0 | 0 | 0 | 0 | 0 | 0 | 40 | 38.74 | 10 | 10.08 | 0 | 0 | 0 | 0 | 0 | 0 | 0 | 0 | 0 | 0 | 0 | 0 | 0 | 0 | 0 | 0 | 0 | 0 | 0 | 0 | 0 | 0 | -10 | 0 | 0 | Off | 39674.3 | 0 | 25.5 | 24.9 | 1 | 75 | 75 | 0 | 0 | 61 | 61 | 89.5 | 89.5 | 39 | 39 | 10.5 | 10.5 | 75 | 75 | 0 | 0 | 0 | 110193
283.48 | 5.3334 | 105.5784 | 0.0015 | 25 | 25 | 0 | 25 | 25.15 | 20 | 19.37 | 5 | 5.045 | 200 | 39 | 39 | 61 | 61 | 10.5 | 10.5 | 89.5 | 89.5 | 5.578431 | 0 | 0 | 0 | 0.2 | 0.1937 | 0.05 | 0.05045 | 0 | 0 | 0 | 0 | 0 | 0 | 0 | 0 | 0 | 0 | 0 | 0 | 0 | 0 | 0 | 0 | 0 | 0 | 0 | 0 | 0 | 0 | 0 | 0 | 0 | 0 | 0 | 0 | 0 | 40 | 38.74 | 10 | 10.09 | 0 | 0 | 0 | 0 | 0 | 0 | 0 | 0 | 0 | 0 | 0 | 0 | 0 | 0 | 0 | 0 | 0 | 0 | 0 | 0 | 0 | 0 | -10 | 0 | 0 | Off | 39662.4 | 0 | 25.5 | 24.9 | 1 | 75 | 75 | 0 | 0 | 61 | 61 | 89.5 | 89.5 | 39 | 39 | 10.5 | 10.5 | 75 | 75 | 0 | 0 | 0 | 110194
283.81 | 5.3334 | 105.5784 | 0.0014 | 25 | 25 | 0 | 25 | 25.16 | 20 | 19.37 | 5 | 5.085 | 200 | 39 | 39 | 61 | 61 | 10.5 | 10.9 | 89.5 | 89.5 | 5.578431 | 0 | 0 | 0 | 0.2 | 0.1937 | 0.05 | 0.05085 | 0 | 0 | 0 | 0 | 0 | 0 | 0 | 0 | 0 | 0 | 0 | 0 | 0 | 0 | 0 | 0 | 0 | 0 | 0 | 0 | 0 | 0 | 0 | 0 | 0 | 0 | 0 | 0 | 0 | 40 | 38.74 | 10 | 10.17 | 0 | 0 | 0 | 0 | 0 | 0 | 0 | 0 | 0 | 0 | 0 | 0 | 0 | 0 | 0 | 0 | 0 | 0 | 0 | 0 | 0 | 0 | -10 | 0 | 0 | Off | 39665.2 | 0 | 25.5 | 24.8 | 1 | 75 | 74.9 | 0 | 0 | 61 | 61 | 89.5 | 89.5 | 39 | 39 | 10.5 | 10.9 | 75 | 74.9 | 0 | 1.9 | 0 | 110223
284.15 | 5.3334 | 105.5784 | 0.0013 | 25 | 25 | 0 | 25 | 25.18 | 20 | 19.37 | 5 | 5.075 | 200 | 39 | 39 | 61 | 60.9 | 10.5 | 10.5 | 89.5 | 89.6 | 5.578431 | 0 | 0 | 0 | 0.2 | 0.1937 | 0.05 | 0.05075 | 0 | 0 | 0 | 0 | 0 | 0 | 0 | 0 | 0 | 0 | 0 | 0 | 0 | 0 | 0 | 0 | 0 | 0 | 0 | 0 | 0 | 0 | 0 | 0 | 0 | 0 | 0 | 0 | 0 | 40 | 38.74 | 10 | 10.15 | 0 | 0 | 0 | 0 | 0 | 0 | 0 | 0 | 0 | 0 | 0 | 0 | 0 | 0 | 0 | 0 | 0 | 0 | 0 | 0 | 0 | 0 | -10 | 0 | 0 | Off | 39693.1 | 0 | 25.5 | 25.1 | 1 | 75 | 75 | 0 | 0 | 61 | 60.9 | 89.5 | 89.6 | 39 | 39 | 10.5 | 10.5 | 75 | 75 | 0 | 0 | 0 | 110219
284.48 | 5.3334 | 105.5784 | 0.0011 | 25 | 25 | 0 | 25 | 25.17 | 20 | 19.35 | 5 | 5.05 | 200 | 39 | 39 | 61 | 61 | 10.5 | 10.5 | 89.5 | 89.5 | 5.578431 | 0 | 0 | 0 | 0.2 | 0.1935 | 0.05 | 0.0505 | 0 | 0 | 0 | 0 | 0 | 0 | 0 | 0 | 0 | 0 | 0 | 0 | 0 | 0 | 0 | 0 | 0 | 0 | 0 | 0 | 0 | 0 | 0 | 0 | 0 | 0 | 0 | 0 | 0 | 40 | 38.7 | 10 | 10.1 | 0 | 0 | 0 | 0 | 0 | 0 | 0 | 0 | 0 | 0 | 0 | 0 | 0 | 0 | 0 | 0 | 0 | 0 | 0 | 0 | 0 | 0 | -10 | 0 | 0 | Off | 39704.8 | 0 | 25.5 | 25 | 1 | 75 | 75 | 0 | 0 | 61 | 61 | 89.5 | 89.5 | 39 | 39 | 10.5 | 10.5 | 75 | 75 | 0 | 0 | 0 | 110205
284.82 | 5.3334 | 105.5784 | 0.001 | 25 | 25 | 0 | 25 | 25.16 | 20 | 19.355 | 5 | 5.095 | 200 | 39 | 39 | 61 | 61 | 10.5 | 10.5 | 89.5 | 89.5 | 5.578431 | 0 | 0 | 0 | 0.2 | 0.19355 | 0.05 | 0.05095 | 0 | 0 | 0 | 0 | 0 | 0 | 0 | 0 | 0 | 0 | 0 | 0 | 0 | 0 | 0 | 0 | 0 | 0 | 0 | 0 | 0 | 0 | 0 | 0 | 0 | 0 | 0 | 0 | 0 | 40 | 38.71 | 10 | 10.19 | 0 | 0 | 0 | 0 | 0 | 0 | 0 | 0 | 0 | 0 | 0 | 0 | 0 | 0 | 0 | 0 | 0 | 0 | 0 | 0 | 0 | 0 | -10 | 0 | 0 | Off | 39699.8 | 0 | 25.5 | 24.9 | 1 | 75 | 75 | 0 | 0 | 61 | 61 | 89.5 | 89.5 | 39 | 39 | 10.5 | 10.5 | 75 | 75 | 0 | 0 | 0 | 110231
285.15 | 5.3334 | 105.5784 | 0.0009 | 25 | 25 | 0 | 25 | 25.16 | 20 | 19.36 | 5 | 5.1 | 200 | 39 | 39 | 61 | 61 | 10.5 | 10.5 | 89.5 | 89.6 | 5.578431 | 0 | 0 | 0 | 0.2 | 0.1936 | 0.05 | 0.051 | 0 | 0 | 0 | 0 | 0 | 0 | 0 | 0 | 0 | 0 | 0 | 0 | 0 | 0 | 0 | 0 | 0 | 0 | 0 | 0 | 0 | 0 | 0 | 0 | 0 | 0 | 0 | 0 | 0 | 40 | 38.72 | 10 | 10.2 | 0 | 0 | 0 | 0 | 0 | 0 | 0 | 0 | 0 | 0 | 0 | 0 | 0 | 0 | 0 | 0 | 0 | 0 | 0 | 0 | 0 | 0 | -10 | 0 | 0 | Off | 39685.8 | 0 | 25.5 | 25 | 1 | 75 | 75 | 0 | 0 | 61 | 61 | 89.5 | 89.6 | 39 | 39 | 10.5 | 10.5 | 75 | 75 | 0 | 0 | 0 | 110220
285.48 | 5.3334 | 105.5784 | 0.0007 | 25 | 25 | 0 | 25 | 25.15 | 20 | 19.345 | 5 | 5.04 | 200 | 39 | 39 | 61 | 61.1 | 10.5 | 10.5 | 89.5 | 89.4 | 5.578431 | 0 | 0 | 0 | 0.2 | 0.19345 | 0.05 | 0.0504 | 0 | 0 | 0 | 0 | 0 | 0 | 0 | 0 | 0 | 0 | 0 | 0 | 0 | 0 | 0 | 0 | 0 | 0 | 0 | 0 | 0 | 0 | 0 | 0 | 0 | 0 | 0 | 0 | 0 | 40 | 38.69 | 10 | 10.08 | 0 | 0 | 0 | 0 | 0 | 0 | 0 | 0 | 0 | 0 | 0 | 0 | 0 | 0 | 0 | 0 | 0 | 0 | 0 | 0 | 0 | 0 | -10 | 0 | 0 | Off | 39680.3 | 0 | 25.5 | 24.8 | 1 | 75 | 75 | 0 | 0 | 61 | 61.1 | 89.5 | 89.4 | 39 | 39 | 10.5 | 10.5 | 75 | 75 | 0 | 0 | 0 | 110193
285.82 | 5.3334 | 105.5784 | 0.0006 | 25 | 25 | 0 | 25 | 25.15 | 20 | 19.36 | 5 | 5.105 | 200 | 39 | 39 | 61 | 61 | 10.5 | 10.5 | 89.5 | 89.5 | 5.578431 | 0 | 0 | 0 | 0.2 | 0.1936 | 0.05 | 0.05105 | 0 | 0 | 0 | 0 | 0 | 0 | 0 | 0 | 0 | 0 | 0 | 0 | 0 | 0 | 0 | 0 | 0 | 0 | 0 | 0 | 0 | 0 | 0 | 0 | 0 | 0 | 0 | 0 | 0 | 40 | 38.72 | 10 | 10.21 | 0 | 0 | 0 | 0 | 0 | 0 | 0 | 0 | 0 | 0 | 0 | 0 | 0 | 0 | 0 | 0 | 0 | 0 | 0 | 0 | 0 | 0 | -10 | 0 | 0 | Off | 39684.9 | 0 | 25.5 | 24.9 | 1 | 75 | 75 | 0 | 0 | 61 | 61 | 89.5 | 89.5 | 39 | 39 | 10.5 | 10.5 | 75 | 75 | 0 | 0 | 0 | 110233
286.15 | 5.3334 | 105.5784 | 0.0005 | 25 | 25 | 0 | 25 | 25.14 | 20 | 19.37 | 5 | 5.08 | 200 | 39 | 39 | 61 | 61 | 10.5 | 10.5 | 89.5 | 89.5 | 5.578431 | 0 | 0 | 0 | 0.2 | 0.1937 | 0.05 | 0.0508 | 0 | 0 | 0 | 0 | 0 | 0 | 0 | 0 | 0 | 0 | 0 | 0 | 0 | 0 | 0 | 0 | 0 | 0 | 0 | 0 | 0 | 0 | 0 | 0 | 0 | 0 | 0 | 0 | 0 | 40 | 38.74 | 10 | 10.16 | 0 | 0 | 0 | 0 | 0 | 0 | 0 | 0 | 0 | 0 | 0 | 0 | 0 | 0 | 0 | 0 | 0 | 0 | 0 | 0 | 0 | 0 | -10 | 0 | 0 | Off | 39683.6 | 0 | 25.5 | 25 | 1 | 75 | 75 | 0 | 0 | 61 | 61 | 89.5 | 89.5 | 39 | 39 | 10.5 | 10.5 | 75 | 75 | 0 | 0 | 0 | 110220
286.49 | 5.3334 | 105.5784 | 0.0003 | 25 | 25 | 0 | 25 | 25.17 | 20 | 19.365 | 5 | 5.04 | 200 | 39 | 39 | 61 | 61 | 10.5 | 10.5 | 89.5 | 89.5 | 5.578431 | 0 | 0 | 0 | 0.2 | 0.19365 | 0.05 | 0.0504 | 0 | 0 | 0 | 0 | 0 | 0 | 0 | 0 | 0 | 0 | 0 | 0 | 0 | 0 | 0 | 0 | 0 | 0 | 0 | 0 | 0 | 0 | 0 | 0 | 0 | 0 | 0 | 0 | 0 | 40 | 38.73 | 10 | 10.08 | 0 | 0 | 0 | 0 | 0 | 0 | 0 | 0 | 0 | 0 | 0 | 0 | 0 | 0 | 0 | 0 | 0 | 0 | 0 | 0 | 0 | 0 | -10 | 0 | 0 | Off | 39682.7 | 0 | 25.5 | 24.8 | 1 | 75 | 75 | 0 | 0 | 61 | 61 | 89.5 | 89.5 | 39 | 39 | 10.5 | 10.5 | 75 | 75 | 0 | 0 | 0 | 110189
286.82 | 5.3335 | 105.5804 | 0.0003 | 25 | 25 | 0 | 25 | 25.15 | 20 | 19.365 | 5 | 5.07 | 200 | 39 | 39 | 61 | 60.9 | 10.5 | 10.5 | 89.5 | 89.5 | 5.58041 | 0 | 0 | 0 | 0.2 | 0.19365 | 0.05 | 0.0507 | 0 | 0 | 0 | 0 | 0 | 0 | 0 | 0 | 0 | 0 | 0 | 0 | 0 | 0 | 0 | 0 | 0 | 0 | 0 | 0 | 0 | 0 | 0 | 0 | 0 | 0 | 0 | 0 | 0 | 40 | 38.73 | 10 | 10.14 | 0 | 0 | 0 | 0 | 0 | 0 | 0 | 0 | 0 | 0 | 0 | 0 | 0 | 0 | 0 | 0 | 0 | 0 | 0 | 0 | 0 | 0 | -10 | 0 | 0 | Off | 39683 | 0 | 25.5 | 25 | 1 | 75 | 75 | 0 | 0 | 61 | 60.9 | 89.5 | 89.5 | 39 | 39 | 10.5 | 10.5 | 75 | 75 | 0 | 0 | 0 | 110208
287.15 | 5.3335 | 105.5804 | 0.0004 | 25 | 25 | 0 | 25 | 25.13 | 20 | 19.37 | 5 | 5.1 | 200 | 39 | 39 | 61 | 61 | 10.5 | 10.5 | 89.5 | 89.4 | 5.58041 | 0 | 0 | 0 | 0.2 | 0.1937 | 0.05 | 0.051 | 0 | 0 | 0 | 0 | 0 | 0 | 0 | 0 | 0 | 0 | 0 | 0 | 0 | 0 | 0 | 0 | 0 | 0 | 0 | 0 | 0 | 0 | 0 | 0 | 0 | 0 | 0 | 0 | 0 | 40 | 38.74 | 10 | 10.2 | 0 | 0 | 0 | 0 | 0 | 0 | 0 | 0 | 0 | 0 | 0 | 0 | 0 | 0 | 0 | 0 | 0 | 0 | 0 | 0 | 0 | 0 | -10 | 0 | 0 | Off | 39683.6 | 0 | 25.5 | 24.9 | 1 | 75 | 75 | 0 | 0 | 61 | 61 | 89.5 | 89.4 | 39 | 39 | 10.5 | 10.5 | 75 | 75 | 0 | 0 | 0 | 110226
287.49 | 5.3334 | 105.5784 | 0.0003 | 25 | 25 | 0 | 25 | 25.16 | 20 | 19.35 | 5 | 5.05 | 200 | 39 | 39 | 61 | 61 | 10.5 | 10.5 | 89.5 | 89.5 | 5.578431 | 0 | 0 | 0 | 0.2 | 0.1935 | 0.05 | 0.0505 | 0 | 0 | 0 | 0 | 0 | 0 | 0 | 0 | 0 | 0 | 0 | 0 | 0 | 0 | 0 | 0 | 0 | 0 | 0 | 0 | 0 | 0 | 0 | 0 | 0 | 0 | 0 | 0 | 0 | 40 | 38.7 | 10 | 10.1 | 0 | 0 | 0 | 0 | 0 | 0 | 0 | 0 | 0 | 0 | 0 | 0 | 0 | 0 | 0 | 0 | 0 | 0 | 0 | 0 | 0 | 0 | -10 | 0 | 0 | Off | 39688.3 | 0 | 25.5 | 24.8 | 1 | 75 | 74.9 | 0 | 0 | 61 | 61 | 89.5 | 89.5 | 39 | 39 | 10.5 | 10.5 | 75 | 74.9 | 0 | 0 | 0 | 110197
287.82 | 5.3335 | 105.5804 | 0.0003 | 25 | 25 | 0 | 25 | 25.17 | 20 | 19.37 | 5 | 5.075 | 200 | 39 | 39 | 61 | 61 | 10.5 | 10.5 | 89.5 | 89.5 | 5.58041 | 0 | 0 | 0 | 0.2 | 0.1937 | 0.05 | 0.05075 | 0 | 0 | 0 | 0 | 0 | 0 | 0 | 0 | 0 | 0 | 0 | 0 | 0 | 0 | 0 | 0 | 0 | 0 | 0 | 0 | 0 | 0 | 0 | 0 | 0 | 0 | 0 | 0 | 0 | 40 | 38.74 | 10 | 10.15 | 0 | 0 | 0 | 0 | 0 | 0 | 0 | 0 | 0 | 0 | 0 | 0 | 0 | 0 | 0 | 0 | 0 | 0 | 0 | 0 | 0 | 0 | -10 | 0 | 0 | Off | 39699.9 | 0 | 25.5 | 24.8 | 1 | 75 | 75 | 0 | 0 | 61 | 61 | 89.5 | 89.5 | 39 | 39 | 10.5 | 10.5 | 75 | 75 | 0 | 0 | 0 | 110217
288.16 | 5.3335 | 105.5804 | 0.0004 | 25 | 25 | 0 | 25 | 25.17 | 20 | 19.345 | 5 | 5.1 | 200 | 39 | 39 | 61 | 61 | 10.5 | 10.5 | 89.5 | 89.5 | 5.58041 | 0 | 0 | 0 | 0.2 | 0.19345 | 0.05 | 0.051 | 0 | 0 | 0 | 0 | 0 | 0 | 0 | 0 | 0 | 0 | 0 | 0 | 0 | 0 | 0 | 0 | 0 | 0 | 0 | 0 | 0 | 0 | 0 | 0 | 0 | 0 | 0 | 0 | 0 | 40 | 38.69 | 10 | 10.2 | 0 | 0 | 0 | 0 | 0 | 0 | 0 | 0 | 0 | 0 | 0 | 0 | 0 | 0 | 0 | 0 | 0 | 0 | 0 | 0 | 0 | 0 | -10 | 0 | 0 | Off | 39691.1 | 0 | 25.5 | 24.9 | 1 | 75 | 75 | 0 | 0 | 61 | 61 | 89.5 | 89.5 | 39 | 39 | 10.5 | 10.5 | 75 | 75 | 0 | 0 | 0 | 110222
288.49 | 5.3334 | 105.5784 | 0.0003 | 25 | 25 | 0 | 25 | 25.18 | 20 | 19.345 | 5 | 5.025 | 200 | 39 | 39 | 61 | 61 | 10.5 | 10.5 | 89.5 | 89.5 | 5.578431 | 0 | 0 | 0 | 0.2 | 0.19345 | 0.05 | 0.05025 | 0 | 0 | 0 | 0 | 0 | 0 | 0 | 0 | 0 | 0 | 0 | 0 | 0 | 0 | 0 | 0 | 0 | 0 | 0 | 0 | 0 | 0 | 0 | 0 | 0 | 0 | 0 | 0 | 0 | 40 | 38.69 | 10 | 10.05 | 0 | 0 | 0 | 0 | 0 | 0 | 0 | 0 | 0 | 0 | 0 | 0 | 0 | 0 | 0 | 0 | 0 | 0 | 0 | 0 | 0 | 0 | -10 | 0 | 0 | Off | 39691.8 | 0 | 25.5 | 25 | 1 | 75 | 75 | 0 | 0 | 61 | 61 | 89.5 | 89.5 | 39 | 39 | 10.5 | 10.5 | 75 | 75 | 0 | 0 | 0 | 110183
288.82 | 5.3334 | 105.5784 | 0.0002 | 25 | 25 | 0 | 25 | 25.16 | 20 | 19.345 | 5 | 5.07 | 200 | 39 | 39 | 61 | 61 | 10.5 | 10.5 | 89.5 | 89.6 | 5.578431 | 0 | 0 | 0 | 0.2 | 0.19345 | 0.05 | 0.0507 | 0 | 0 | 0 | 0 | 0 | 0 | 0 | 0 | 0 | 0 | 0 | 0 | 0 | 0 | 0 | 0 | 0 | 0 | 0 | 0 | 0 | 0 | 0 | 0 | 0 | 0 | 0 | 0 | 0 | 40 | 38.69 | 10 | 10.14 | 0 | 0 | 0 | 0 | 0 | 0 | 0 | 0 | 0 | 0 | 0 | 0 | 0 | 0 | 0 | 0 | 0 | 0 | 0 | 0 | 0 | 0 | -10 | 0 | 0 | Off | 39690.6 | 0 | 25.5 | 25 | 1 | 75 | 75 | 0 | 0 | 61 | 61 | 89.5 | 89.6 | 39 | 39 | 10.5 | 10.5 | 75 | 75 | 0 | 0 | 0 | 110214
289.16 | 5.3334 | 105.5784 | 0.0002 | 25 | 25 | 0 | 25 | 25.17 | 20 | 19.37 | 5 | 5.085 | 200 | 39 | 39 | 61 | 61 | 10.5 | 10.5 | 89.5 | 89.5 | 5.578431 | 0 | 0 | 0 | 0.2 | 0.1937 | 0.05 | 0.05085 | 0 | 0 | 0 | 0 | 0 | 0 | 0 | 0 | 0 | 0 | 0 | 0 | 0 | 0 | 0 | 0 | 0 | 0 | 0 | 0 | 0 | 0 | 0 | 0 | 0 | 0 | 0 | 0 | 0 | 40 | 38.74 | 10 | 10.17 | 0 | 0 | 0 | 0 | 0 | 0 | 0 | 0 | 0 | 0 | 0 | 0 | 0 | 0 | 0 | 0 | 0 | 0 | 0 | 0 | 0 | 0 | -10 | 0 | 0 | Off | 39699.5 | 0 | 25.5 | 24.9 | 1 | 75 | 75 | 0 | 0 | 61 | 61 | 89.5 | 89.5 | 39 | 39 | 10.5 | 10.5 | 75 | 75 | 0 | 0 | 0 | 110223
289.49 | 5.3333 | 105.5765 | 0.0001 | 25 | 25 | 0 | 25 | 25.16 | 20 | 19.365 | 5 | 5.025 | 200 | 39 | 39 | 61 | 61 | 10.5 | 10.5 | 89.5 | 89.5 | 5.576451 | 0 | 0 | 0 | 0.2 | 0.19365 | 0.05 | 0.05025 | 0 | 0 | 0 | 0 | 0 | 0 | 0 | 0 | 0 | 0 | 0 | 0 | 0 | 0 | 0 | 0 | 0 | 0 | 0 | 0 | 0 | 0 | 0 | 0 | 0 | 0 | 0 | 0 | 0 | 40 | 38.73 | 10 | 10.05 | 0 | 0 | 0 | 0 | 0 | 0 | 0 | 0 | 0 | 0 | 0 | 0 | 0 | 0 | 0 | 0 | 0 | 0 | 0 | 0 | 0 | 0 | -10 | 0 | 0 | Off | 39702 | 0 | 25.5 | 24.9 | 1 | 75 | 75 | 0 | 0 | 61 | 61 | 89.5 | 89.5 | 39 | 39 | 10.5 | 10.5 | 75 | 75 | 0 | 0 | 0 | 110178
289.82 | 5.3334 | 105.5784 | 0 | 25 | 25 | 0 | 25 | 25.16 | 20 | 19.345 | 5 | 5.07 | 200 | 39 | 39 | 61 | 61.1 | 10.5 | 10.5 | 89.5 | 89.5 | 5.578431 | 0 | 0 | 0 | 0.2 | 0.19345 | 0.05 | 0.0507 | 0 | 0 | 0 | 0 | 0 | 0 | 0 | 0 | 0 | 0 | 0 | 0 | 0 | 0 | 0 | 0 | 0 | 0 | 0 | 0 | 0 | 0 | 0 | 0 | 0 | 0 | 0 | 0 | 0 | 40 | 38.69 | 10 | 10.14 | 0 | 0 | 0 | 0 | 0 | 0 | 0 | 0 | 0 | 0 | 0 | 0 | 0 | 0 | 0 | 0 | 0 | 0 | 0 | 0 | 0 | 0 | -10 | 0 | 0 | Off | 39710.4 | 0 | 25.5 | 24.9 | 1 | 75 | 75.1 | 0 | 0 | 61 | 61.1 | 89.5 | 89.5 | 39 | 39 | 10.5 | 10.5 | 75 | 75.1 | 0 | 0 | 0 | 110214
290.16 | 5.3334 | 105.5784 | -0.0001 | 25 | 25 | 0 | 25 | 25.15 | 20 | 19.365 | 5 | 5.095 | 200 | 39 | 39 | 61 | 60.9 | 10.5 | 10.5 | 89.5 | 89.4 | 5.578431 | 0 | 0 | 0 | 0.2 | 0.19365 | 0.05 | 0.05095 | 0 | 0 | 0 | 0 | 0 | 0 | 0 | 0 | 0 | 0 | 0 | 0 | 0 | 0 | 0 | 0 | 0 | 0 | 0 | 0 | 0 | 0 | 0 | 0 | 0 | 0 | 0 | 0 | 0 | 40 | 38.73 | 10 | 10.19 | 0 | 0 | 0 | 0 | 0 | 0 | 0 | 0 | 0 | 0 | 0 | 0 | 0 | 0 | 0 | 0 | 0 | 0 | 0 | 0 | 0 | 0 | -10 | 0 | 0 | Off | 39701.3 | 0 | 25.5 | 24.9 | 1 | 75 | 75 | 0 | 0 | 61 | 60.9 | 89.5 | 89.4 | 39 | 39 | 10.5 | 10.5 | 75 | 75 | 0 | 0 | 0 | 110232
290.49 | 5.3333 | 105.5765 | -0.0002 | 25 | 25 | 0 | 25 | 25.18 | 20 | 19.345 | 5 | 5.01 | 200 | 39 | 39 | 61 | 61 | 10.5 | 10.5 | 89.5 | 89.5 | 5.576451 | 0 | 0 | 0 | 0.2 | 0.19345 | 0.05 | 0.0501 | 0 | 0 | 0 | 0 | 0 | 0 | 0 | 0 | 0 | 0 | 0 | 0 | 0 | 0 | 0 | 0 | 0 | 0 | 0 | 0 | 0 | 0 | 0 | 0 | 0 | 0 | 0 | 0 | 0 | 40 | 38.69 | 10 | 10.02 | 0 | 0 | 0 | 0 | 0 | 0 | 0 | 0 | 0 | 0 | 0 | 0 | 0 | 0 | 0 | 0 | 0 | 0 | 0 | 0 | 0 | 0 | -10 | 0 | 0 | Off | 39700.2 | 0 | 25.5 | 25 | 1 | 75 | 75 | 0 | 0 | 61 | 61 | 89.5 | 89.5 | 39 | 39 | 10.5 | 10.5 | 75 | 75 | 0 | 0 | 0 | 110169
290.83 | 5.3334 | 105.5784 | -0.0003 | 25 | 25 | 0 | 25 | 25.17 | 20 | 19.36 | 5 | 5.07 | 200 | 39 | 39 | 61 | 61 | 10.5 | 10.5 | 89.5 | 89.5 | 5.578431 | 0 | 0 | 0 | 0.2 | 0.1936 | 0.05 | 0.0507 | 0 | 0 | 0 | 0 | 0 | 0 | 0 | 0 | 0 | 0 | 0 | 0 | 0 | 0 | 0 | 0 | 0 | 0 | 0 | 0 | 0 | 0 | 0 | 0 | 0 | 0 | 0 | 0 | 0 | 40 | 38.72 | 10 | 10.14 | 0 | 0 | 0 | 0 | 0 | 0 | 0 | 0 | 0 | 0 | 0 | 0 | 0 | 0 | 0 | 0 | 0 | 0 | 0 | 0 | 0 | 0 | -10 | 0 | 0 | Off | 39714.6 | 0 | 25.5 | 25.1 | 1 | 75 | 75 | 0 | 0 | 61 | 61 | 89.5 | 89.5 | 39 | 39 | 10.5 | 10.5 | 75 | 75 | 0 | 0 | 0 | 110217
291.16 | 5.3334 | 105.5784 | -0.0004 | 25 | 25 | 0 | 25 | 25.17 | 20 | 19.365 | 5 | 5.08 | 200 | 39 | 39 | 61 | 61 | 10.5 | 10.5 | 89.5 | 89.5 | 5.578431 | 0 | 0 | 0 | 0.2 | 0.19365 | 0.05 | 0.0508 | 0 | 0 | 0 | 0 | 0 | 0 | 0 | 0 | 0 | 0 | 0 | 0 | 0 | 0 | 0 | 0 | 0 | 0 | 0 | 0 | 0 | 0 | 0 | 0 | 0 | 0 | 0 | 0 | 0 | 40 | 38.73 | 10 | 10.16 | 0 | 0 | 0 | 0 | 0 | 0 | 0 | 0 | 0 | 0 | 0 | 0 | 0 | 0 | 0 | 0 | 0 | 0 | 0 | 0 | 0 | 0 | -10 | 0 | 0 | Off | 39724.4 | 0 | 25.5 | 24.9 | 1 | 75 | 75 | 0 | 0 | 61 | 61 | 89.5 | 89.5 | 39 | 39 | 10.5 | 10.5 | 75 | 75 | 0 | 0 | 0 | 110222
291.49 | 5.3333 | 105.5765 | -0.0005 | 25 | 25 | 0 | 25 | 25.15 | 20 | 19.35 | 5 | 5.035 | 200 | 39 | 39 | 61 | 61 | 10.5 | 10.5 | 89.5 | 89.4 | 5.576451 | 0 | 0 | 0 | 0.2 | 0.1935 | 0.05 | 0.05035 | 0 | 0 | 0 | 0 | 0 | 0 | 0 | 0 | 0 | 0 | 0 | 0 | 0 | 0 | 0 | 0 | 0 | 0 | 0 | 0 | 0 | 0 | 0 | 0 | 0 | 0 | 0 | 0 | 0 | 40 | 38.7 | 10 | 10.07 | 0 | 0 | 0 | 0 | 0 | 0 | 0 | 0 | 0 | 0 | 0 | 0 | 0 | 0 | 0 | 0 | 0 | 0 | 0 | 0 | 0 | 0 | -10 | 0 | 0 | Off | 39736.2 | 0 | 25.5 | 25 | 1 | 75 | 75 | 0 | 0 | 61 | 61 | 89.5 | 89.4 | 39 | 39 | 10.5 | 10.5 | 75 | 75 | 0 | 0 | 0 | 110189
291.83 | 5.3333 | 105.5765 | -0.0006 | 25 | 25 | 0 | 25 | 25.17 | 20 | 19.37 | 5 | 5.055 | 200 | 39 | 39 | 61 | 60.9 | 10.5 | 10.5 | 89.5 | 89.4 | 5.576451 | 0 | 0 | 0 | 0.2 | 0.1937 | 0.05 | 0.05055 | 0 | 0 | 0 | 0 | 0 | 0 | 0 | 0 | 0 | 0 | 0 | 0 | 0 | 0 | 0 | 0 | 0 | 0 | 0 | 0 | 0 | 0 | 0 | 0 | 0 | 0 | 0 | 0 | 0 | 40 | 38.74 | 10 | 10.11 | 0 | 0 | 0 | 0 | 0 | 0 | 0 | 0 | 0 | 0 | 0 | 0 | 0 | 0 | 0 | 0 | 0 | 0 | 0 | 0 | 0 | 0 | -10 | 0 | 0 | Off | 39740.3 | 0 | 25.5 | 24.9 | 1 | 75 | 75 | 0 | 0 | 61 | 60.9 | 89.5 | 89.4 | 39 | 39 | 10.5 | 10.5 | 75 | 75 | 0 | 0 | 0 | 110200
292.16 | 5.3333 | 105.5765 | -0.0006 | 25 | 25 | 0 | 25 | 25.16 | 20 | 19.345 | 5 | 5.07 | 200 | 39 | 39 | 61 | 61 | 10.5 | 10.6 | 89.5 | 89.4 | 5.576451 | 0 | 0 | 0 | 0.2 | 0.19345 | 0.05 | 0.0507 | 0 | 0 | 0 | 0 | 0 | 0 | 0 | 0 | 0 | 0 | 0 | 0 | 0 | 0 | 0 | 0 | 0 | 0 | 0 | 0 | 0 | 0 | 0 | 0 | 0 | 0 | 0 | 0 | 0 | 40 | 38.69 | 10 | 10.14 | 0 | 0 | 0 | 0 | 0 | 0 | 0 | 0 | 0 | 0 | 0 | 0 | 0 | 0 | 0 | 0 | 0 | 0 | 0 | 0 | 0 | 0 | -10 | 0 | 0 | Off | 39723.3 | 0 | 25.5 | 25 | 1 | 75 | 75 | 0 | 0 | 61 | 61 | 89.5 | 89.4 | 39 | 39 | 10.5 | 10.6 | 75 | 75 | 0 | 2.3 | 0 | 110222
292.5 | 5.3332 | 105.5745 | -0.0007 | 25 | 25 | 0 | 25 | 25.17 | 20 | 19.345 | 5 | 5.06 | 200 | 39 | 39 | 61 | 61.1 | 10.5 | 10.5 | 89.5 | 89.5 | 5.574471 | 0 | 0 | 0 | 0.2 | 0.19345 | 0.05 | 0.0506 | 0 | 0 | 0 | 0 | 0 | 0 | 0 | 0 | 0 | 0 | 0 | 0 | 0 | 0 | 0 | 0 | 0 | 0 | 0 | 0 | 0 | 0 | 0 | 0 | 0 | 0 | 0 | 0 | 0 | 40 | 38.69 | 10 | 10.12 | 0 | 0 | 0 | 0 | 0 | 0 | 0 | 0 | 0 | 0 | 0 | 0 | 0 | 0 | 0 | 0 | 0 | 0 | 0 | 0 | 0 | 0 | -10 | 0 | 0 | Off | 39716.3 | 0 | 25.5 | 24.8 | 1 | 75 | 75 | 0 | 0 | 61 | 61.1 | 89.5 | 89.5 | 39 | 39 | 10.5 | 10.5 | 75 | 75 | 0 | 0 | 0 | 110188
292.83 | 5.3332 | 105.5745 | -0.0009 | 25 | 25 | 0 | 25 | 25.18 | 20 | 19.365 | 5 | 5.05 | 200 | 39 | 39 | 61 | 61 | 10.5 | 10.5 | 89.5 | 89.5 | 5.574471 | 0 | 0 | 0 | 0.2 | 0.19365 | 0.05 | 0.0505 | 0 | 0 | 0 | 0 | 0 | 0 | 0 | 0 | 0 | 0 | 0 | 0 | 0 | 0 | 0 | 0 | 0 | 0 | 0 | 0 | 0 | 0 | 0 | 0 | 0 | 0 | 0 | 0 | 0 | 40 | 38.73 | 10 | 10.1 | 0 | 0 | 0 | 0 | 0 | 0 | 0 | 0 | 0 | 0 | 0 | 0 | 0 | 0 | 0 | 0 | 0 | 0 | 0 | 0 | 0 | 0 | -10 | 0 | 0 | Off | 39722.3 | 0 | 25.5 | 24.8 | 1 | 75 | 75 | 0 | 0 | 61 | 61 | 89.5 | 89.5 | 39 | 39 | 10.5 | 10.5 | 75 | 75 | 0 | 0 | 0 | 110200
293.16 | 5.3333 | 105.5765 | -0.0009 | 25 | 25 | 0 | 25 | 25.17 | 20 | 19.355 | 0 | 5.075 | 200 | 39 | 38.9 | 61 | 61.1 | 0 | 10.5 | 100 | 89.5 | 5.576451 | 0 | 0 | 0 | 0.2 | 0.19355 | 0 | 0.05075 | 0 | 0 | 0 | 0 | 0 | 0 | 0 | 0 | 0 | 0 | 0 | 0 | 0 | 0 | 0 | 0 | 0 | 0 | 0 | 0 | 0 | 0 | 0 | 0 | 0 | 0 | 0 | 0 | 0 | 40 | 38.71 | 0 | 10.15 | 0 | 0 | 0 | 0 | 0 | 0 | 0 | 0 | 0 | 0 | 0 | 0 | 0 | 0 | 0 | 0 | 0 | 0 | 0 | 0 | 0 | 0 | -10 | 0 | 0 | Off | 39736.6 | 0 | 25.5 | 25 | 1 | 75 | 75 | 0 | 0 | 61 | 61.1 | 100 | 89.5 | 39 | 38.9 | 0 | 10.5 | 75 | 75 | 0 | 0 | 0 | 110217
293.5 | 5.3333 | 105.5765 | -0.0008 | 25 | 25 | 0 | 25 | 25.17 | 20 | 19.36 | 0 | 5.08 | 200 | 39 | 39 | 61 | 60.9 | 0 | 0 | 100 | 100 | 5.576451 | 0 | 0 | 0 | 0.2 | 0.1936 | 0 | 0.0508 | 0 | 0 | 0 | 0 | 0 | 0 | 0 | 0 | 0 | 0 | 0 | 0 | 0 | 0 | 0 | 0 | 0 | 0 | 0 | 0 | 0 | 0 | 0 | 0 | 0 | 0 | 0 | 0 | 0 | 40 | 38.72 | 0 | 10.16 | 0 | 0 | 0 | 0 | 0 | 0 | 0 | 0 | 0 | 0 | 0 | 0 | 0 | 0 | 0 | 0 | 0 | 0 | 0 | 0 | 0 | 0 | -10 | 0 | 0 | Off | 39744.4 | 0 | 25.5 | 24.9 | 1 | 75 | 75 | 0 | 0 | 61 | 60.9 | 100 | 100 | 39 | 39 | 0 | 0 | 75 | 75 | 0 | 0 | 0 | 110205
293.83 | 5.3333 | 105.5765 | -0.0007 | 25 | 25 | 0 | 25 | 25.16 | 20 | 19.35 | 0 | 1.205 | 200 | 39 | 39 | 61 | 61 | 0 | 0 | 100 | 100 | 5.576451 | 0 | 0 | 0 | 0.2 | 0.1935 | 0 | 0.01205 | 0 | 0 | 0 | 0 | 0 | 0 | 0 | 0 | 0 | 0 | 0 | 0 | 0 | 0 | 0 | 0 | 0 | 0 | 0 | 0 | 0 | 0 | 0 | 0 | 0 | 0 | 0 | 0 | 0 | 40 | 38.7 | 0 | 2.41 | 0 | 0 | 0 | 0 | 0 | 0 | 0 | 0 | 0 | 0 | 0 | 0 | 0 | 0 | 0 | 0 | 0 | 0 | 0 | 0 | 0 | 0 | -10 | 0 | 0 | Off | 39744 | 0 | 25.5 | 25 | 1 | 75 | 75 | 0 | 0 | 61 | 61 | 100 | 100 | 39 | 39 | 0 | 0 | 75 | 75 | 0 | 0 | 0 | 107059
294.16 | 5.3332 | 105.5745 | -0.0005 | 25 | 25 | 0 | 25 | 25.18 | 20 | 19.345 | 0 | 0.38 | 200 | 39 | 39 | 61 | 61 | 0 | 0 | 100 | 100 | 5.574471 | 0 | 0 | 0 | 0.2 | 0.19345 | 0 | 0.0038 | 0 | 0 | 0 | 0 | 0 | 0 | 0 | 0 | 0 | 0 | 0 | 0 | 0 | 0 | 0 | 0 | 0 | 0 | 0 | 0 | 0 | 0 | 0 | 0 | 0 | 0 | 0 | 0 | 0 | 40 | 38.69 | 0 | 0.76 | 0 | 0 | 0 | 0 | 0 | 0 | 0 | 0 | 0 | 0 | 0 | 0 | 0 | 0 | 0 | 0 | 0 | 0 | 0 | 0 | 0 | 0 | -10 | 0 | 0 | Off | 39748.1 | 0 | 25.5 | 25 | 1 | 75 | 75 | 0 | 0 | 61 | 61 | 100 | 100 | 39 | 39 | 0 | 0 | 75 | 75 | 0 | 0 | 0 | 106552
294.5 | 5.329 | 105.4913 | -0.0031 | 25 | 25 | 0 | 25 | 25.16 | 20 | 19.36 | 0 | 0.22 | 200 | 39 | 39 | 61 | 61 | 0 | 0 | 100 | 99.9 | 5.491329 | 0 | 0 | 0 | 0.2 | 0.1936 | 0 | 0.0022 | 0 | 0 | 0 | 0 | 0 | 0 | 0 | 0 | 0 | 0 | 0 | 0 | 0 | 0 | 0 | 0 | 0 | 0 | 0 | 0 | 0 | 0 | 0 | 0 | 0 | 0 | 0 | 0 | 0 | 40 | 38.72 | 0 | 0.44 | 0 | 0 | 0 | 0 | 0 | 0 | 0 | 0 | 0 | 0 | 0 | 0 | 0 | 0 | 0 | 0 | 0 | 0 | 0 | 0 | 0 | 0 | -10 | 0 | 0 | Off | 39688.6 | 0 | 25.5 | 24.9 | 1 | 75 | 75.1 | 0 | 0 | 61 | 61 | 100 | 99.9 | 39 | 39 | 0 | 0 | 75 | 75.1 | 0 | 0 | 0 | 106434
294.83 | 5.3204 | 105.3211 | -0.0152 | 25 | 25 | 0 | 25 | 25.17 | 20 | 19.37 | 0 | 0.175 | 200 | 39 | 39 | 61 | 61 | 0 | 0 | 100 | 100 | 5.321086 | 0 | 0 | 0 | 0.2 | 0.1937 | 0 | 0.00175 | 0 | 0 | 0 | 0 | 0 | 0 | 0 | 0 | 0 | 0 | 0 | 0 | 0 | 0 | 0 | 0 | 0 | 0 | 0 | 0 | 0 | 0 | 0 | 0 | 0 | 0 | 0 | 0 | 0 | 40 | 38.74 | 0 | 0.35 | 0 | 0 | 0 | 0 | 0 | 0 | 0 | 0 | 0 | 0 | 0 | 0 | 0 | 0 | 0 | 0 | 0 | 0 | 0 | 0 | 0 | 0 | -10 | 0 | 0 | Off | 37543.9 | 0 | 25.5 | 24.9 | 1 | 75 | 75 | 0 | 0 | 61 | 61 | 100 | 100 | 39 | 39 | 0 | 0 | 75 | 75 | 0 | 0 | 0 | 106400
295.17 | 5.3117 | 105.1489 | -0.0398 | 25 | 25 | 0 | 25 | 25.19 | 20 | 19.36 | 0 | 0.15 | 200 | 39 | 39 | 61 | 61 | 0 | 0 | 100 | 100 | 5.148864 | 0 | 0 | 0 | 0.2 | 0.1936 | 0 | 0.0015 | 0 | 0 | 0 | 0 | 0 | 0 | 0 | 0 | 0 | 0 | 0 | 0 | 0 | 0 | 0 | 0 | 0 | 0 | 0 | 0 | 0 | 0 | 0 | 0 | 0 | 0 | 0 | 0 | 0 | 40 | 38.72 | 0 | 0.3 | 0 | 0 | 0 | 0 | 0 | 0 | 0 | 0 | 0 | 0 | 0 | 0 | 0 | 0 | 0 | 0 | 0 | 0 | 0 | 0 | 0 | 0 | -10 | 0 | 0 | Off | 28958 | 0 | 25.5 | 24.8 | 1 | 75 | 75 | 0 | 0 | 61 | 61 | 100 | 100 | 39 | 39 | 0 | 0 | 75 | 75 | 0 | 0 | 0 | 106383
295.5 | 5.3066 | 105.0479 | -0.0689 | 25 | 25 | 0 | 25 | 25.17 | 20 | 19.345 | 0 | 0.14 | 200 | 39 | 39 | 61 | 61 | 0 | 0 | 100 | 99.9 | 5.047906 | 0 | 0 | 0 | 0.2 | 0.19345 | 0 | 0.0014 | 0 | 0 | 0 | 0 | 0 | 0 | 0 | 0 | 0 | 0 | 0 | 0 | 0 | 0 | 0 | 0 | 0 | 0 | 0 | 0 | 0 | 0 | 0 | 0 | 0 | 0 | 0 | 0 | 0 | 40 | 38.69 | 0 | 0.28 | 0 | 0 | 0 | 0 | 0 | 0 | 0 | 0 | 0 | 0 | 0 | 0 | 0 | 0 | 0 | 0 | 0 | 0 | 0 | 0 | 0 | 0 | -10 | 0 | 0 | Off | 23210.4 | 0 | 25.5 | 24.9 | 1 | 75 | 75 | 0 | 0 | 61 | 61 | 100 | 99.9 | 39 | 39 | 0 | 0 | 75 | 75 | 0 | 0 | 0 | 106375
295.83 | 5.3037 | 104.9905 | -0.0988 | 25 | 25 | 0 | 25 | 25.18 | 20 | 19.355 | 0 | 0.13 | 200 | 39 | 39 | 61 | 61 | 0 | 0 | 100 | 100 | 4.990498 | 0 | 0 | 0 | 0.2 | 0.19355 | 0 | 0.0013 | 0 | 0 | 0 | 0 | 0 | 0 | 0 | 0 | 0 | 0 | 0 | 0 | 0 | 0 | 0 | 0 | 0 | 0 | 0 | 0 | 0 | 0 | 0 | 0 | 0 | 0 | 0 | 0 | 0 | 40 | 38.71 | 0 | 0.26 | 0 | 0 | 0 | 0 | 0 | 0 | 0 | 0 | 0 | 0 | 0 | 0 | 0 | 0 | 0 | 0 | 0 | 0 | 0 | 0 | 0 | 0 | -10 | 0 | 0 | Off | 29672.5 | 0 | 25.5 | 24.8 | 1 | 75 | 74.9 | 0 | 0 | 61 | 61 | 100 | 100 | 39 | 39 | 0 | 0 | 75 | 74.9 | 0 | 0 | 0 | 106359
296.17 | 5.3024 | 104.9648 | -0.1258 | 25 | 25 | 0 | 25 | 25.16 | 20 | 19.36 | 0 | 0.11 | 200 | 39 | 39 | 61 | 61 | 0 | 0 | 100 | 100 | 4.964764 | 0 | 0 | 0 | 0.2 | 0.1936 | 0 | 0.0011 | 0 | 0 | 0 | 0 | 0 | 0 | 0 | 0 | 0 | 0 | 0 | 0 | 0 | 0 | 0 | 0 | 0 | 0 | 0 | 0 | 0 | 0 | 0 | 0 | 0 | 0 | 0 | 0 | 0 | 40 | 38.72 | 0 | 0.22 | 0 | 0 | 0 | 0 | 0 | 0 | 0 | 0 | 0 | 0 | 0 | 0 | 0 | 0 | 0 | 0 | 0 | 0 | 0 | 0 | 0 | 0 | -10 | 0 | 0 | Off | 12565.1 | 0 | 25.5 | 24.9 | 1 | 75 | 74.9 | 0 | 0 | 61 | 61 | 100 | 100 | 39 | 39 | 0 | 0 | 75 | 74.9 | 0 | 0 | 0 | 106352
296.5 | 5.3021 | 104.9588 | -0.149 | 25 | 25 | 0 | 25 | 25.17 | 20 | 19.37 | 0 | 0.11 | 200 | 39 | 39 | 61 | 61 | 0 | 0 | 100 | 100 | 4.958825 | 0 | 0 | 0 | 0.2 | 0.1937 | 0 | 0.0011 | 0 | 0 | 0 | 0 | 0 | 0 | 0 | 0 | 0 | 0 | 0 | 0 | 0 | 0 | 0 | 0 | 0 | 0 | 0 | 0 | 0 | 0 | 0 | 0 | 0 | 0 | 0 | 0 | 0 | 40 | 38.74 | 0 | 0.22 | 0 | 0 | 0 | 0 | 0 | 0 | 0 | 0 | 0 | 0 | 0 | 0 | 0 | 0 | 0 | 0 | 0 | 0 | 0 | 0 | 0 | 0 | -10 | 0 | 0 | Off | 9495.5 | 0 | 25.5 | 24.9 | 1 | 75 | 74.9 | 0 | 0 | 61 | 61 | 100 | 100 | 39 | 39 | 0 | 0 | 75 | 74.9 | 0 | 0 | 0 | 106357
296.83 | 5.3026 | 104.9687 | -0.1648 | 25 | 25 | 0 | 25 | 25.18 | 20 | 19.355 | 0 | 0.115 | 200 | 39 | 39 | 61 | 60.9 | 0 | 0 | 100 | 100 | 4.968723 | 0 | 0 | 0 | 0.2 | 0.19355 | 0 | 0.00115 | 0 | 0 | 0 | 0 | 0 | 0 | 0 | 0 | 0 | 0 | 0 | 0 | 0 | 0 | 0 | 0 | 0 | 0 | 0 | 0 | 0 | 0 | 0 | 0 | 0 | 0 | 0 | 0 | 0 | 40 | 38.71 | 0 | 0.23 | 0 | 0 | 0 | 0 | 0 | 0 | 0 | 0 | 0 | 0 | 0 | 0 | 0 | 0 | 0 | 0 | 0 | 0 | 0 | 0 | 0 | 0 | -10 | 0 | 0 | Off | 6459.6 | 0 | 25.5 | 24.8 | 1 | 75 | 75 | 0 | 0 | 61 | 60.9 | 100 | 100 | 39 | 39 | 0 | 0 | 75 | 75 | 0 | 0 | 0 | 106356
297.17 | 5.3038 | 104.9925 | -0.1732 | 25 | 25 | 0 | 25 | 25.18 | 20 | 19.345 | 0 | 0.11 | 200 | 39 | 39 | 61 | 60.9 | 0 | 0 | 100 | 100 | 4.992478 | 0 | 0 | 0 | 0.2 | 0.19345 | 0 | 0.0011 | 0 | 0 | 0 | 0 | 0 | 0 | 0 | 0 | 0 | 0 | 0 | 0 | 0 | 0 | 0 | 0 | 0 | 0 | 0 | 0 | 0 | 0 | 0 | 0 | 0 | 0 | 0 | 0 | 0 | 40 | 38.69 | 0 | 0.22 | 0 | 0 | 0 | 0 | 0 | 0 | 0 | 0 | 0 | 0 | 0 | 0 | 0 | 0 | 0 | 0 | 0 | 0 | 0 | 0 | 0 | 0 | -10 | 0 | 0 | Off | 4868.5 | 0 | 25.5 | 24.8 | 1 | 75 | 74.9 | 0 | 0 | 61 | 60.9 | 100 | 100 | 39 | 39 | 0 | 0 | 75 | 74.9 | 0 | 0 | 0 | 106351
297.5 | 5.3051 | 105.0182 | -0.1739 | 25 | 25 | 0 | 25 | 25.17 | 20 | 19.345 | 0 | 0.11 | 200 | 39 | 39 | 61 | 60.9 | 0 | 0 | 100 | 99.9 | 5.018212 | 0 | 0 | 0 | 0.2 | 0.19345 | 0 | 0.0011 | 0 | 0 | 0 | 0 | 0 | 0 | 0 | 0 | 0 | 0 | 0 | 0 | 0 | 0 | 0 | 0 | 0 | 0 | 0 | 0 | 0 | 0 | 0 | 0 | 0 | 0 | 0 | 0 | 0 | 40 | 38.69 | 0 | 0.22 | 0 | 0 | 0 | 0 | 0 | 0 | 0 | 0 | 0 | 0 | 0 | 0 | 0 | 0 | 0 | 0 | 0 | 0 | 0 | 0 | 0 | 0 | -10 | 0 | 0 | Off | 3331.6 | 0 | 25.5 | 24.9 | 1 | 75 | 75 | 0 | 0 | 61 | 60.9 | 100 | 99.9 | 39 | 39 | 0 | 0 | 75 | 75 | 0 | 0 | 0 | 106354
297.84 | 5.3065 | 105.0459 | -0.167 | 25 | 25 | 0 | 25 | 25.2 | 20 | 19.37 | 0 | 0.105 | 200 | 39 | 39 | 61 | 60.9 | 0 | 0 | 100 | 100 | 5.045926 | 0 | 0 | 0 | 0.2 | 0.1937 | 0 | 0.00105 | 0 | 0 | 0 | 0 | 0 | 0 | 0 | 0 | 0 | 0 | 0 | 0 | 0 | 0 | 0 | 0 | 0 | 0 | 0 | 0 | 0 | 0 | 0 | 0 | 0 | 0 | 0 | 0 | 0 | 40 | 38.74 | 0 | 0.21 | 0 | 0 | 0 | 0 | 0 | 0 | 0 | 0 | 0 | 0 | 0 | 0 | 0 | 0 | 0 | 0 | 0 | 0 | 0 | 0 | 0 | 0 | -10 | 0 | 0 | Off | 2488.3 | 0 | 25.5 | 25 | 1 | 75 | 75 | 0 | 0 | 61 | 60.9 | 100 | 100 | 39 | 39 | 0 | 0 | 75 | 75 | 0 | 0 | 0 | 106350
298.17 | 5.3078 | 105.0717 | -0.1528 | 25 | 25 | 0 | 25 | 25.17 | 20 | 19.38 | 0 | 0.105 | 200 | 39 | 39 | 61 | 60.9 | 0 | 0 | 100 | 100 | 5.07166 | 0 | 0 | 0 | 0.2 | 0.1938 | 0 | 0.00105 | 0 | 0 | 0 | 0 | 0 | 0 | 0 | 0 | 0 | 0 | 0 | 0 | 0 | 0 | 0 | 0 | 0 | 0 | 0 | 0 | 0 | 0 | 0 | 0 | 0 | 0 | 0 | 0 | 0 | 40 | 38.76 | 0 | 0.21 | 0 | 0 | 0 | 0 | 0 | 0 | 0 | 0 | 0 | 0 | 0 | 0 | 0 | 0 | 0 | 0 | 0 | 0 | 0 | 0 | 0 | 0 | -10 | 0 | 0 | Off | 1662.3 | 0 | 25.5 | 24.9 | 1 | 75 | 75 | 0 | 0 | 61 | 60.9 | 100 | 100 | 39 | 39 | 0 | 0 | 75 | 75 | 0 | 0 | 0 | 106346
298.5 | 5.309 | 105.0954 | -0.1317 | 25 | 25 | 0 | 25 | 25.18 | 20 | 19.365 | 0 | 0.105 | 200 | 39 | 39 | 61 | 61 | 0 | 0 | 100 | 100 | 5.095415 | 0 | 0 | 0 | 0.2 | 0.19365 | 0 | 0.00105 | 0 | 0 | 0 | 0 | 0 | 0 | 0 | 0 | 0 | 0 | 0 | 0 | 0 | 0 | 0 | 0 | 0 | 0 | 0 | 0 | 0 | 0 | 0 | 0 | 0 | 0 | 0 | 0 | 0 | 40 | 38.73 | 0 | 0.21 | 0 | 0 | 0 | 0 | 0 | 0 | 0 | 0 | 0 | 0 | 0 | 0 | 0 | 0 | 0 | 0 | 0 | 0 | 0 | 0 | 0 | 0 | -10 | 0 | 0 | Off | 1252.9 | 0 | 25.5 | 25 | 1 | 75 | 75 | 0 | 0 | 61 | 61 | 100 | 100 | 39 | 39 | 0 | 0 | 75 | 75 | 0 | 0 | 0 | 106354
298.84 | 5.3102 | 105.1192 | -0.1025 | 25 | 25 | 0 | 25 | 25.18 | 20 | 19.355 | 0 | 0.115 | 200 | 39 | 39 | 61 | 61 | 0 | 0 | 100 | 100 | 5.11917 | 0 | 0 | 0 | 0.2 | 0.19355 | 0 | 0.00115 | 0 | 0 | 0 | 0 | 0 | 0 | 0 | 0 | 0 | 0 | 0 | 0 | 0 | 0 | 0 | 0 | 0 | 0 | 0 | 0 | 0 | 0 | 0 | 0 | 0 | 0 | 0 | 0 | 0 | 40 | 38.71 | 0 | 0.23 | 0 | 0 | 0 | 0 | 0 | 0 | 0 | 0 | 0 | 0 | 0 | 0 | 0 | 0 | 0 | 0 | 0 | 0 | 0 | 0 | 0 | 0 | -10 | 0 | 0 | Off | 907 | 0 | 25.5 | 24.9 | 1 | 75 | 75 | 0 | 0 | 61 | 61 | 100 | 100 | 39 | 39 | 0 | 0 | 75 | 75 | 0 | 0 | 0 | 106356
299.17 | 5.3111 | 105.137 | -0.0685 | 25 | 25 | 0 | 25 | 25.18 | 20 | 19.35 | 0 | 0.11 | 200 | 39 | 39 | 61 | 60.9 | 0 | 0 | 100 | 99.9 | 5.136986 | 0 | 0 | 0 | 0.2 | 0.1935 | 0 | 0.0011 | 0 | 0 | 0 | 0 | 0 | 0 | 0 | 0 | 0 | 0 | 0 | 0 | 0 | 0 | 0 | 0 | 0 | 0 | 0 | 0 | 0 | 0 | 0 | 0 | 0 | 0 | 0 | 0 | 0 | 40 | 38.7 | 0 | 0.22 | 0 | 0 | 0 | 0 | 0 | 0 | 0 | 0 | 0 | 0 | 0 | 0 | 0 | 0 | 0 | 0 | 0 | 0 | 0 | 0 | 0 | 0 | -10 | 0 | 0 | Off | 761.1 | 0 | 25.5 | 24.9 | 1 | 75 | 75 | 0 | 0 | 61 | 60.9 | 100 | 99.9 | 39 | 39 | 0 | 0 | 75 | 75 | 0 | 0 | 0 | 106354
299.51 | 5.312 | 105.1548 | -0.0297 | 25 | 25 | 0 | 25 | 25.18 | 20 | 19.345 | 0 | 0.11 | 200 | 39 | 39 | 61 | 60.9 | 0 | 0 | 100 | 100 | 5.154802 | 0 | 0 | 0 | 0.2 | 0.19345 | 0 | 0.0011 | 0 | 0 | 0 | 0 | 0 | 0 | 0 | 0 | 0 | 0 | 0 | 0 | 0 | 0 | 0 | 0 | 0 | 0 | 0 | 0 | 0 | 0 | 0 | 0 | 0 | 0 | 0 | 0 | 0 | 40 | 38.69 | 0 | 0.22 | 0 | 0 | 0 | 0 | 0 | 0 | 0 | 0 | 0 | 0 | 0 | 0 | 0 | 0 | 0 | 0 | 0 | 0 | 0 | 0 | 0 | 0 | -10 | 0 | 0 | Off | 647.8 | 0 | 25.5 | 24.9 | 1 | 75 | 74.9 | 0 | 0 | 61 | 60.9 | 100 | 100 | 39 | 39 | 0 | 0 | 75 | 74.9 | 0 | 0 | 0 | 106351
299.84 | 5.3128 | 105.1706 | 0.0085 | 25 | 25 | 0 | 25 | 25.15 | 20 | 19.37 | 0 | 0.105 | 200 | 39 | 39 | 61 | 61 | 0 | 0 | 100 | 100.1 | 5.170639 | 0 | 0 | 0 | 0.2 | 0.1937 | 0 | 0.00105 | 0 | 0 | 0 | 0 | 0 | 0 | 0 | 0 | 0 | 0 | 0 | 0 | 0 | 0 | 0 | 0 | 0 | 0 | 0 | 0 | 0 | 0 | 0 | 0 | 0 | 0 | 0 | 0 | 0 | 40 | 38.74 | 0 | 0.21 | 0 | 0 | 0 | 0 | 0 | 0 | 0 | 0 | 0 | 0 | 0 | 0 | 0 | 0 | 0 | 0 | 0 | 0 | 0 | 0 | 0 | 0 | -10 | 0 | 0 | Off | 579.9 | 0 | 25.5 | 25 | 1 | 75 | 75 | 0 | 0 | 61 | 61 | 100 | 100.1 | 39 | 39 | 0 | 0 | 75 | 75 | 0 | 0 | 0 | 106347
300.17 | 5.3134 | 105.1825 | 0.0342 | 25 | 25 | 0 | 25 | 25.15 | 20 | 19.37 | 0 | 0.1 | 200 | 39 | 39 | 61 | 60.9 | 0 | 0 | 100 | 99.9 | 5.182516 | 0 | 0 | 0 | 0.2 | 0.1937 | 0 | 0.001 | 0 | 0 | 0 | 0 | 0 | 0 | 0 | 0 | 0 | 0 | 0 | 0 | 0 | 0 | 0 | 0 | 0 | 0 | 0 | 0 | 0 | 0 | 0 | 0 | 0 | 0 | 0 | 0 | 0 | 40 | 38.74 | 0 | 0.2 | 0 | 0 | 0 | 0 | 0 | 0 | 0 | 0 | 0 | 0 | 0 | 0 | 0 | 0 | 0 | 0 | 0 | 0 | 0 | 0 | 0 | 0 | -10 | 0 | 0 | Off | 835.4 | 0 | 25.5 | 24.9 | 1 | 75 | 75 | 0 | 0 | 61 | 60.9 | 100 | 99.9 | 39 | 39 | 0 | 0 | 75 | 75 | 0 | 0 | 0 | 106342
300.51 | 5.314 | 105.1944 | 0.0495 | 25 | 25 | 0 | 25 | 25.16 | 20 | 19.37 | 0 | 0.1 | 200 | 39 | 39 | 61 | 61 | 0 | 0 | 100 | 100 | 5.194394 | 0 | 0 | 0 | 0.2 | 0.1937 | 0 | 0.001 | 0 | 0 | 0 | 0 | 0 | 0 | 0 | 0 | 0 | 0 | 0 | 0 | 0 | 0 | 0 | 0 | 0 | 0 | 0 | 0 | 0 | 0 | 0 | 0 | 0 | 0 | 0 | 0 | 0 | 40 | 38.74 | 0 | 0.2 | 0 | 0 | 0 | 0 | 0 | 0 | 0 | 0 | 0 | 0 | 0 | 0 | 0 | 0 | 0 | 0 | 0 | 0 | 0 | 0 | 0 | 0 | -10 | 0 | 0 | Off | 465.8 | 0 | 25.5 | 25 | 1 | 75 | 75 | 0 | 0 | 61 | 61 | 100 | 100 | 39 | 39 | 0 | 0 | 75 | 75 | 0 | 0 | 0 | 106342
300.84 | 5.3145 | 105.2043 | 0.0574 | 25 | 25 | 0 | 25 | 25.18 | 20 | 19.365 | 0 | 0.105 | 200 | 39 | 39 | 61 | 61 | 0 | 0 | 100 | 100 | 5.204292 | 0 | 0 | 0 | 0.2 | 0.19365 | 0 | 0.00105 | 0 | 0 | 0 | 0 | 0 | 0 | 0 | 0 | 0 | 0 | 0 | 0 | 0 | 0 | 0 | 0 | 0 | 0 | 0 | 0 | 0 | 0 | 0 | 0 | 0 | 0 | 0 | 0 | 0 | 40 | 38.73 | 0 | 0.21 | 0 | 0 | 0 | 0 | 0 | 0 | 0 | 0 | 0 | 0 | 0 | 0 | 0 | 0 | 0 | 0 | 0 | 0 | 0 | 0 | 0 | 0 | -10 | 0 | 0 | Off | 435.7 | 0 | 25.5 | 25 | 1 | 75 | 75 | 0 | 0 | 61 | 61 | 100 | 100 | 39 | 39 | 0 | 0 | 75 | 75 | 0 | 0 | 0 | 106342
301.17 | 5.3149 | 105.2122 | 0.0595 | 25 | 25 | 0 | 25 | 25.16 | 20 | 19.37 | 0 | 0.095 | 200 | 39 | 38.9 | 61 | 60.9 | 0 | 0 | 100 | 100 | 5.21221 | 0 | 0 | 0 | 0.2 | 0.1937 | 0 | 0.00095 | 0 | 0 | 0 | 0 | 0 | 0 | 0 | 0 | 0 | 0 | 0 | 0 | 0 | 0 | 0 | 0 | 0 | 0 | 0 | 0 | 0 | 0 | 0 | 0 | 0 | 0 | 0 | 0 | 0 | 40 | 38.74 | 0 | 0.19 | 0 | 0 | 0 | 0 | 0 | 0 | 0 | 0 | 0 | 0 | 0 | 0 | 0 | 0 | 0 | 0 | 0 | 0 | 0 | 0 | 0 | 0 | -10 | 0 | 0 | Off | 415.4 | 0 | 25.5 | 25 | 1 | 75 | 75 | 0 | 0 | 61 | 60.9 | 100 | 100 | 39 | 38.9 | 0 | 0 | 75 | 75 | 0 | 0 | 0 | 106340
301.51 | 5.3152 | 105.2181 | 0.0581 | 25 | 25 | 0 | 25 | 25.18 | 20 | 19.355 | 0 | 0.105 | 200 | 39 | 39 | 61 | 61 | 0 | 0 | 100 | 100 | 5.218149 | 0 | 0 | 0 | 0.2 | 0.19355 | 0 | 0.00105 | 0 | 0 | 0 | 0 | 0 | 0 | 0 | 0 | 0 | 0 | 0 | 0 | 0 | 0 | 0 | 0 | 0 | 0 | 0 | 0 | 0 | 0 | 0 | 0 | 0 | 0 | 0 | 0 | 0 | 40 | 38.71 | 0 | 0.21 | 0 | 0 | 0 | 0 | 0 | 0 | 0 | 0 | 0 | 0 | 0 | 0 | 0 | 0 | 0 | 0 | 0 | 0 | 0 | 0 | 0 | 0 | -10 | 0 | 0 | Off | 404.7 | 0 | 25.5 | 24.9 | 1 | 75 | 75 | 0 | 0 | 61 | 61 | 100 | 100 | 39 | 39 | 0 | 0 | 75 | 75 | 0 | 0 | 0 | 106342
301.84 | 5.3155 | 105.2241 | 0.0544 | 25 | 25 | 0 | 25 | 25.16 | 20 | 19.36 | 0 | 0.095 | 200 | 39 | 39 | 61 | 61 | 0 | 0 | 100 | 100 | 5.224087 | 0 | 0 | 0 | 0.2 | 0.1936 | 0 | 0.00095 | 0 | 0 | 0 | 0 | 0 | 0 | 0 | 0 | 0 | 0 | 0 | 0 | 0 | 0 | 0 | 0 | 0 | 0 | 0 | 0 | 0 | 0 | 0 | 0 | 0 | 0 | 0 | 0 | 0 | 40 | 38.72 | 0 | 0.19 | 0 | 0 | 0 | 0 | 0 | 0 | 0 | 0 | 0 | 0 | 0 | 0 | 0 | 0 | 0 | 0 | 0 | 0 | 0 | 0 | 0 | 0 | -10 | 0 | 0 | Off | 389.4 | 0 | 25.5 | 24.9 | 1 | 75 | 75 | 0 | 0 | 61 | 61 | 100 | 100 | 39 | 39 | 0 | 0 | 75 | 75 | 0 | 0 | 0 | 106346
302.18 | 5.3158 | 105.23 | 0.0491 | 25 | 25 | 0 | 25 | 25.16 | 20 | 19.39 | 0 | 0.105 | 200 | 39 | 39 | 61 | 61 | 0 | 0 | 100 | 100 | 5.230026 | 0 | 0 | 0 | 0.2 | 0.1939 | 0 | 0.00105 | 0 | 0 | 0 | 0 | 0 | 0 | 0 | 0 | 0 | 0 | 0 | 0 | 0 | 0 | 0 | 0 | 0 | 0 | 0 | 0 | 0 | 0 | 0 | 0 | 0 | 0 | 0 | 0 | 0 | 40 | 38.78 | 0 | 0.21 | 0 | 0 | 0 | 0 | 0 | 0 | 0 | 0 | 0 | 0 | 0 | 0 | 0 | 0 | 0 | 0 | 0 | 0 | 0 | 0 | 0 | 0 | -10 | 0 | 0 | Off | 371.4 | 0 | 25.5 | 24.9 | 1 | 75 | 75 | 0 | 0 | 61 | 61 | 100 | 100 | 39 | 39 | 0 | 0 | 75 | 75 | 0 | 0 | 0 | 106348
302.51 | 5.316 | 105.234 | 0.0439 | 25 | 25 | 0 | 25 | 25.17 | 20 | 19.34 | 0 | 0.095 | 200 | 39 | 39 | 61 | 61 | 0 | 0 | 100 | 100.1 | 5.233985 | 0 | 0 | 0 | 0.2 | 0.1934 | 0 | 0.00095 | 0 | 0 | 0 | 0 | 0 | 0 | 0 | 0 | 0 | 0 | 0 | 0 | 0 | 0 | 0 | 0 | 0 | 0 | 0 | 0 | 0 | 0 | 0 | 0 | 0 | 0 | 0 | 0 | 0 | 40 | 38.68 | 0 | 0.19 | 0 | 0 | 0 | 0 | 0 | 0 | 0 | 0 | 0 | 0 | 0 | 0 | 0 | 0 | 0 | 0 | 0 | 0 | 0 | 0 | 0 | 0 | -10 | 0 | 0 | Off | 359 | 0 | 25.5 | 25.1 | 1 | 75 | 75 | 0 | 0 | 61 | 61 | 100 | 100.1 | 39 | 39 | 0 | 0 | 75 | 75 | 0 | 0 | 0 | 106340
302.84 | 5.3163 | 105.2399 | 0.0388 | 25 | 25 | 0 | 25 | 25.18 | 20 | 19.35 | 0 | 0.095 | 200 | 39 | 39 | 61 | 61 | 0 | 0 | 100 | 100 | 5.239924 | 0 | 0 | 0 | 0.2 | 0.1935 | 0 | 0.00095 | 0 | 0 | 0 | 0 | 0 | 0 | 0 | 0 | 0 | 0 | 0 | 0 | 0 | 0 | 0 | 0 | 0 | 0 | 0 | 0 | 0 | 0 | 0 | 0 | 0 | 0 | 0 | 0 | 0 | 40 | 38.7 | 0 | 0.19 | 0 | 0 | 0 | 0 | 0 | 0 | 0 | 0 | 0 | 0 | 0 | 0 | 0 | 0 | 0 | 0 | 0 | 0 | 0 | 0 | 0 | 0 | -10 | 0 | 0 | Off | 345.3 | 0 | 25.5 | 25 | 1 | 75 | 75 | 0 | 0 | 61 | 61 | 100 | 100 | 39 | 39 | 0 | 0 | 75 | 75 | 0 | 0 | 0 | 106339
303.18 | 5.3165 | 105.2439 | 0.0338 | 25 | 25 | 0 | 25 | 25.15 | 20 | 19.355 | 0 | 0.11 | 200 | 39 | 39 | 61 | 60.9 | 0 | 0 | 100 | 100 | 5.243883 | 0 | 0 | 0 | 0.2 | 0.19355 | 0 | 0.0011 | 0 | 0 | 0 | 0 | 0 | 0 | 0 | 0 | 0 | 0 | 0 | 0 | 0 | 0 | 0 | 0 | 0 | 0 | 0 | 0 | 0 | 0 | 0 | 0 | 0 | 0 | 0 | 0 | 0 | 40 | 38.71 | 0 | 0.22 | 0 | 0 | 0 | 0 | 0 | 0 | 0 | 0 | 0 | 0 | 0 | 0 | 0 | 0 | 0 | 0 | 0 | 0 | 0 | 0 | 0 | 0 | -10 | 0 | 0 | Off | 336.4 | 0 | 25.5 | 25 | 1 | 75 | 75 | 0 | 0 | 61 | 60.9 | 100 | 100 | 39 | 39 | 0 | 0 | 75 | 75 | 0 | 0 | 0 | 106346
303.51 | 5.3167 | 105.2478 | 0.0296 | 25 | 25 | 0 | 25 | 25.18 | 20 | 19.375 | 0 | 0.095 | 200 | 39 | 39 | 61 | 61 | 0 | 0 | 100 | 100 | 5.247842 | 0 | 0 | 0 | 0.2 | 0.19375 | 0 | 0.00095 | 0 | 0 | 0 | 0 | 0 | 0 | 0 | 0 | 0 | 0 | 0 | 0 | 0 | 0 | 0 | 0 | 0 | 0 | 0 | 0 | 0 | 0 | 0 | 0 | 0 | 0 | 0 | 0 | 0 | 40 | 38.75 | 0 | 0.19 | 0 | 0 | 0 | 0 | 0 | 0 | 0 | 0 | 0 | 0 | 0 | 0 | 0 | 0 | 0 | 0 | 0 | 0 | 0 | 0 | 0 | 0 | -10 | 0 | 0 | Off | 325.3 | 0 | 25.5 | 24.8 | 1 | 75 | 75 | 0 | 0 | 61 | 61 | 100 | 100 | 39 | 39 | 0 | 0 | 75 | 75 | 0 | 0 | 0 | 106347
303.85 | 5.3168 | 105.2498 | 0.0259 | 25 | 25 | 0 | 25 | 25.16 | 20 | 19.38 | 0 | 0.11 | 200 | 39 | 39 | 61 | 61 | 0 | 0 | 100 | 99.9 | 5.249822 | 0 | 0 | 0 | 0.2 | 0.1938 | 0 | 0.0011 | 0 | 0 | 0 | 0 | 0 | 0 | 0 | 0 | 0 | 0 | 0 | 0 | 0 | 0 | 0 | 0 | 0 | 0 | 0 | 0 | 0 | 0 | 0 | 0 | 0 | 0 | 0 | 0 | 0 | 40 | 38.76 | 0 | 0.22 | 0 | 0 | 0 | 0 | 0 | 0 | 0 | 0 | 0 | 0 | 0 | 0 | 0 | 0 | 0 | 0 | 0 | 0 | 0 | 0 | 0 | 0 | -10 | 0 | 0 | Off | 317 | 0 | 25.5 | 24.9 | 1 | 75 | 75 | 0 | 0 | 61 | 61 | 100 | 99.9 | 39 | 39 | 0 | 0 | 75 | 75 | 0 | 0 | 0 | 106350
304.18 | 5.317 | 105.2538 | 0.0224 | 25 | 25 | 0 | 25 | 25.17 | 20 | 19.35 | 0 | 0.11 | 200 | 39 | 39 | 61 | 60.9 | 0 | 0 | 100 | 99.9 | 5.253781 | 0 | 0 | 0 | 0.2 | 0.1935 | 0 | 0.0011 | 0 | 0 | 0 | 0 | 0 | 0 | 0 | 0 | 0 | 0 | 0 | 0 | 0 | 0 | 0 | 0 | 0 | 0 | 0 | 0 | 0 | 0 | 0 | 0 | 0 | 0 | 0 | 0 | 0 | 40 | 38.7 | 0 | 0.22 | 0 | 0 | 0 | 0 | 0 | 0 | 0 | 0 | 0 | 0 | 0 | 0 | 0 | 0 | 0 | 0 | 0 | 0 | 0 | 0 | 0 | 0 | -10 | 0 | 0 | Off | 305.2 | 0 | 25.5 | 24.9 | 1 | 75 | 75 | 0 | 0 | 61 | 60.9 | 100 | 99.9 | 39 | 39 | 0 | 0 | 75 | 75 | 0 | 0 | 0 | 106350
304.51 | 5.3171 | 105.2558 | 0.0196 | 25 | 25 | 0 | 25 | 25.17 | 20 | 19.36 | 0 | 0.09 | 200 | 39 | 39 | 61 | 61 | 0 | 0 | 100 | 100 | 5.255761 | 0 | 0 | 0 | 0.2 | 0.1936 | 0 | 0.0009 | 0 | 0 | 0 | 0 | 0 | 0 | 0 | 0 | 0 | 0 | 0 | 0 | 0 | 0 | 0 | 0 | 0 | 0 | 0 | 0 | 0 | 0 | 0 | 0 | 0 | 0 | 0 | 0 | 0 | 40 | 38.72 | 0 | 0.18 | 0 | 0 | 0 | 0 | 0 | 0 | 0 | 0 | 0 | 0 | 0 | 0 | 0 | 0 | 0 | 0 | 0 | 0 | 0 | 0 | 0 | 0 | -10 | 0 | 0 | Off | 295.4 | 0 | 25.5 | 25.1 | 1 | 75 | 75 | 0 | 0 | 61 | 61 | 100 | 100 | 39 | 39 | 0 | 0 | 75 | 75 | 0 | 0 | 0 | 106338
304.85 | 5.3172 | 105.2577 | 0.0172 | 25 | 25 | 0 | 25 | 25.19 | 20 | 19.37 | 0 | 0.11 | 200 | 39 | 39 | 61 | 60.9 | 0 | 0 | 100 | 100 | 5.25774 | 0 | 0 | 0 | 0.2 | 0.1937 | 0 | 0.0011 | 0 | 0 | 0 | 0 | 0 | 0 | 0 | 0 | 0 | 0 | 0 | 0 | 0 | 0 | 0 | 0 | 0 | 0 | 0 | 0 | 0 | 0 | 0 | 0 | 0 | 0 | 0 | 0 | 0 | 40 | 38.74 | 0 | 0.22 | 0 | 0 | 0 | 0 | 0 | 0 | 0 | 0 | 0 | 0 | 0 | 0 | 0 | 0 | 0 | 0 | 0 | 0 | 0 | 0 | 0 | 0 | -10 | 0 | 0 | Off | 288.7 | 0 | 25.5 | 24.9 | 1 | 75 | 75 | 0 | 0 | 61 | 60.9 | 100 | 100 | 39 | 39 | 0 | 0 | 75 | 75 | 0 | 0 | 0 | 106350
305.18 | 5.3173 | 105.2597 | 0.0151 | 25 | 25 | 0 | 25 | 25.18 | 20 | 19.345 | 0 | 0.095 | 200 | 39 | 39 | 61 | 61 | 0 | 0 | 100 | 100 | 5.25972 | 0 | 0 | 0 | 0.2 | 0.19345 | 0 | 0.00095 | 0 | 0 | 0 | 0 | 0 | 0 | 0 | 0 | 0 | 0 | 0 | 0 | 0 | 0 | 0 | 0 | 0 | 0 | 0 | 0 | 0 | 0 | 0 | 0 | 0 | 0 | 0 | 0 | 0 | 40 | 38.69 | 0 | 0.19 | 0 | 0 | 0 | 0 | 0 | 0 | 0 | 0 | 0 | 0 | 0 | 0 | 0 | 0 | 0 | 0 | 0 | 0 | 0 | 0 | 0 | 0 | -10 | 0 | 0 | Off | 483.8 | 0 | 25.5 | 25.1 | 1 | 75 | 75 | 0 | 0 | 61 | 61 | 100 | 100 | 39 | 39 | 0 | 0 | 75 | 75 | 0 | 0 | 0 | 106339
305.51 | 5.3173 | 105.2597 | 0.0132 | 25 | 25 | 0 | 25 | 25.16 | 20 | 19.37 | 0 | 0.09 | 200 | 39 | 39 | 61 | 61 | 0 | 0 | 100 | 99.9 | 5.25972 | 0 | 0 | 0 | 0.2 | 0.1937 | 0 | 0.0009 | 0 | 0 | 0 | 0 | 0 | 0 | 0 | 0 | 0 | 0 | 0 | 0 | 0 | 0 | 0 | 0 | 0 | 0 | 0 | 0 | 0 | 0 | 0 | 0 | 0 | 0 | 0 | 0 | 0 | 40 | 38.74 | 0 | 0.18 | 0 | 0 | 0 | 0 | 0 | 0 | 0 | 0 | 0 | 0 | 0 | 0 | 0 | 0 | 0 | 0 | 0 | 0 | 0 | 0 | 0 | 0 | -10 | 0 | 0 | Off | 410.8 | 0 | 25.5 | 24.8 | 1 | 75 | 75 | 0 | 0 | 61 | 61 | 100 | 99.9 | 39 | 39 | 0 | 0 | 75 | 75 | 0 | 0 | 0 | 106345
305.85 | 5.3174 | 105.2617 | 0.0117 | 25 | 25 | 0 | 25 | 25.16 | 20 | 19.37 | 0 | 0.1 | 200 | 39 | 39 | 61 | 61 | 0 | 0 | 100 | 99.9 | 5.261699 | 0 | 0 | 0 | 0.2 | 0.1937 | 0 | 0.001 | 0 | 0 | 0 | 0 | 0 | 0 | 0 | 0 | 0 | 0 | 0 | 0 | 0 | 0 | 0 | 0 | 0 | 0 | 0 | 0 | 0 | 0 | 0 | 0 | 0 | 0 | 0 | 0 | 0 | 40 | 38.74 | 0 | 0.2 | 0 | 0 | 0 | 0 | 0 | 0 | 0 | 0 | 0 | 0 | 0 | 0 | 0 | 0 | 0 | 0 | 0 | 0 | 0 | 0 | 0 | 0 | -10 | 0 | 0 | Off | 288.1 | 0 | 25.5 | 24.9 | 1 | 75 | 75 | 0 | 0 | 61 | 61 | 100 | 99.9 | 39 | 39 | 0 | 0 | 75 | 75 | 0 | 0 | 0 | 106346
306.18 | 5.3175 | 105.2637 | 0.0103 | 25 | 25 | 0 | 25 | 25.17 | 20 | 19.37 | 0 | 0.09 | 200 | 39 | 39 | 61 | 61 | 0 | 0 | 100 | 100 | 5.263679 | 0 | 0 | 0 | 0.2 | 0.1937 | 0 | 0.0009 | 0 | 0 | 0 | 0 | 0 | 0 | 0 | 0 | 0 | 0 | 0 | 0 | 0 | 0 | 0 | 0 | 0 | 0 | 0 | 0 | 0 | 0 | 0 | 0 | 0 | 0 | 0 | 0 | 0 | 40 | 38.74 | 0 | 0.18 | 0 | 0 | 0 | 0 | 0 | 0 | 0 | 0 | 0 | 0 | 0 | 0 | 0 | 0 | 0 | 0 | 0 | 0 | 0 | 0 | 0 | 0 | -10 | 0 | 0 | Off | 230.2 | 0 | 25.5 | 24.9 | 1 | 75 | 75 | 0 | 0 | 61 | 61 | 100 | 100 | 39 | 39 | 0 | 0 | 75 | 75 | 0 | 0 | 0 | 106338
306.52 | 5.3175 | 105.2637 | 0.0091 | 25 | 25 | 0 | 25 | 25.17 | 20 | 19.38 | 0 | 0.105 | 200 | 39 | 39 | 61 | 61 | 0 | 0 | 100 | 100 | 5.263679 | 0 | 0 | 0 | 0.2 | 0.1938 | 0 | 0.00105 | 0 | 0 | 0 | 0 | 0 | 0 | 0 | 0 | 0 | 0 | 0 | 0 | 0 | 0 | 0 | 0 | 0 | 0 | 0 | 0 | 0 | 0 | 0 | 0 | 0 | 0 | 0 | 0 | 0 | 40 | 38.76 | 0 | 0.21 | 0 | 0 | 0 | 0 | 0 | 0 | 0 | 0 | 0 | 0 | 0 | 0 | 0 | 0 | 0 | 0 | 0 | 0 | 0 | 0 | 0 | 0 | -10 | 0 | 0 | Off | 224.8 | 0 | 25.5 | 24.9 | 1 | 75 | 75 | 0 | 0 | 61 | 61 | 100 | 100 | 39 | 39 | 0 | 0 | 75 | 75 | 0 | 0 | 0 | 106347
306.85 | 5.3175 | 105.2637 | 0.008 | 25 | 25 | 0 | 25 | 25.15 | 20 | 19.37 | 0 | 0.1 | 200 | 39 | 39 | 61 | 61 | 0 | 0 | 100 | 100 | 5.263679 | 0 | 0 | 0 | 0.2 | 0.1937 | 0 | 0.001 | 0 | 0 | 0 | 0 | 0 | 0 | 0 | 0 | 0 | 0 | 0 | 0 | 0 | 0 | 0 | 0 | 0 | 0 | 0 | 0 | 0 | 0 | 0 | 0 | 0 | 0 | 0 | 0 | 0 | 40 | 38.74 | 0 | 0.2 | 0 | 0 | 0 | 0 | 0 | 0 | 0 | 0 | 0 | 0 | 0 | 0 | 0 | 0 | 0 | 0 | 0 | 0 | 0 | 0 | 0 | 0 | -10 | 0 | 0 | Off | 218.2 | 0 | 25.5 | 24.8 | 1 | 75 | 74.9 | 0 | 0 | 61 | 61 | 100 | 100 | 39 | 39 | 0 | 0 | 75 | 74.9 | 0 | 0 | 0 | 106340
307.19 | 5.3175 | 105.2637 | 0.0069 | 25 | 25 | 0 | 25 | 25.17 | 20 | 19.385 | 0 | 0.095 | 200 | 39 | 38.9 | 61 | 61 | 0 | 0 | 100 | 100 | 5.263679 | 0 | 0 | 0 | 0.2 | 0.19385 | 0 | 0.00095 | 0 | 0 | 0 | 0 | 0 | 0 | 0 | 0 | 0 | 0 | 0 | 0 | 0 | 0 | 0 | 0 | 0 | 0 | 0 | 0 | 0 | 0 | 0 | 0 | 0 | 0 | 0 | 0 | 0 | 40 | 38.77 | 0 | 0.19 | 0 | 0 | 0 | 0 | 0 | 0 | 0 | 0 | 0 | 0 | 0 | 0 | 0 | 0 | 0 | 0 | 0 | 0 | 0 | 0 | 0 | 0 | -10 | 0 | 0 | Off | 209.3 | 0 | 25.5 | 24.8 | 1 | 75 | 75 | 0 | 0 | 61 | 61 | 100 | 100 | 39 | 38.9 | 0 | 0 | 75 | 75 | 0 | 0 | 0 | 106339
307.52 | 5.3176 | 105.2657 | 0.006 | 25 | 25 | 0 | 25 | 25.16 | 20 | 19.345 | 0 | 0.095 | 200 | 39 | 39 | 61 | 61 | 0 | 0 | 100 | 100 | 5.265658 | 0 | 0 | 0 | 0.2 | 0.19345 | 0 | 0.00095 | 0 | 0 | 0 | 0 | 0 | 0 | 0 | 0 | 0 | 0 | 0 | 0 | 0 | 0 | 0 | 0 | 0 | 0 | 0 | 0 | 0 | 0 | 0 | 0 | 0 | 0 | 0 | 0 | 0 | 40 | 38.69 | 0 | 0.19 | 0 | 0 | 0 | 0 | 0 | 0 | 0 | 0 | 0 | 0 | 0 | 0 | 0 | 0 | 0 | 0 | 0 | 0 | 0 | 0 | 0 | 0 | -10 | 0 | 0 | Off | 201.8 | 0 | 25.5 | 25.1 | 1 | 75 | 75 | 0 | 0 | 61 | 61 | 100 | 100 | 39 | 39 | 0 | 0 | 75 | 75 | 0 | 0 | 0 | 106339
307.85 | 5.3176 | 105.2657 | 0.0052 | 25 | 25 | 0 | 25 | 25.16 | 20 | 19.365 | 0 | 0.095 | 200 | 39 | 39 | 61 | 60.9 | 0 | 0 | 100 | 100 | 5.265658 | 0 | 0 | 0 | 0.2 | 0.19365 | 0 | 0.00095 | 0 | 0 | 0 | 0 | 0 | 0 | 0 | 0 | 0 | 0 | 0 | 0 | 0 | 0 | 0 | 0 | 0 | 0 | 0 | 0 | 0 | 0 | 0 | 0 | 0 | 0 | 0 | 0 | 0 | 40 | 38.73 | 0 | 0.19 | 0 | 0 | 0 | 0 | 0 | 0 | 0 | 0 | 0 | 0 | 0 | 0 | 0 | 0 | 0 | 0 | 0 | 0 | 0 | 0 | 0 | 0 | -10 | 0 | 0 | Off | 196.3 | 0 | 25.5 | 25 | 1 | 75 | 75 | 0 | 0 | 61 | 60.9 | 100 | 100 | 39 | 39 | 0 | 0 | 75 | 75 | 0 | 0 | 0 | 106337
308.19 | 5.3176 | 105.2657 | 0.0044 | 25 | 25 | 0 | 25 | 25.17 | 20 | 19.38 | 0 | 0.09 | 200 | 39 | 39 | 61 | 61 | 0 | 0 | 100 | 100 | 5.265658 | 0 | 0 | 0 | 0.2 | 0.1938 | 0 | 0.0009 | 0 | 0 | 0 | 0 | 0 | 0 | 0 | 0 | 0 | 0 | 0 | 0 | 0 | 0 | 0 | 0 | 0 | 0 | 0 | 0 | 0 | 0 | 0 | 0 | 0 | 0 | 0 | 0 | 0 | 40 | 38.76 | 0 | 0.18 | 0 | 0 | 0 | 0 | 0 | 0 | 0 | 0 | 0 | 0 | 0 | 0 | 0 | 0 | 0 | 0 | 0 | 0 | 0 | 0 | 0 | 0 | -10 | 0 | 0 | Off | 187.9 | 0 | 25.5 | 25 | 1 | 75 | 74.9 | 0 | 0 | 61 | 61 | 100 | 100 | 39 | 39 | 0 | 0 | 75 | 74.9 | 0 | 0 | 0 | 106337
308.52 | 5.3176 | 105.2657 | 0.0037 | 25 | 25 | 0 | 25 | 25.18 | 20 | 19.375 | 0 | 0.105 | 200 | 39 | 39 | 61 | 61.1 | 0 | 0 | 100 | 100 | 5.265658 | 0 | 0 | 0 | 0.2 | 0.19375 | 0 | 0.00105 | 0 | 0 | 0 | 0 | 0 | 0 | 0 | 0 | 0 | 0 | 0 | 0 | 0 | 0 | 0 | 0 | 0 | 0 | 0 | 0 | 0 | 0 | 0 | 0 | 0 | 0 | 0 | 0 | 0 | 40 | 38.75 | 0 | 0.21 | 0 | 0 | 0 | 0 | 0 | 0 | 0 | 0 | 0 | 0 | 0 | 0 | 0 | 0 | 0 | 0 | 0 | 0 | 0 | 0 | 0 | 0 | -10 | 0 | 0 | Off | 182.2 | 0 | 25.5 | 24.9 | 1 | 75 | 75 | 0 | 0 | 61 | 61.1 | 100 | 100 | 39 | 39 | 0 | 0 | 75 | 75 | 0 | 0 | 0 | 106344
308.85 | 5.3177 | 105.2676 | 0.0031 | 25 | 25 | 0 | 25 | 25.15 | 20 | 19.35 | 0 | 0.095 | 200 | 39 | 38.9 | 61 | 61 | 0 | 0 | 100 | 100 | 5.267638 | 0 | 0 | 0 | 0.2 | 0.1935 | 0 | 0.00095 | 0 | 0 | 0 | 0 | 0 | 0 | 0 | 0 | 0 | 0 | 0 | 0 | 0 | 0 | 0 | 0 | 0 | 0 | 0 | 0 | 0 | 0 | 0 | 0 | 0 | 0 | 0 | 0 | 0 | 40 | 38.7 | 0 | 0.19 | 0 | 0 | 0 | 0 | 0 | 0 | 0 | 0 | 0 | 0 | 0 | 0 | 0 | 0 | 0 | 0 | 0 | 0 | 0 | 0 | 0 | 0 | -10 | 0 | 0 | Off | 178.8 | 0 | 25.5 | 24.9 | 1 | 75 | 75 | 0 | 0 | 61 | 61 | 100 | 100 | 39 | 38.9 | 0 | 0 | 75 | 75 | 0 | 0 | 0 | 106346
309.19 | 5.3177 | 105.2676 | 0.0027 | 25 | 25 | 0 | 25 | 25.16 | 20 | 19.385 | 0 | 0.1 | 200 | 39 | 39 | 61 | 61 | 0 | 0 | 100 | 100 | 5.267638 | 0 | 0 | 0 | 0.2 | 0.19385 | 0 | 0.001 | 0 | 0 | 0 | 0 | 0 | 0 | 0 | 0 | 0 | 0 | 0 | 0 | 0 | 0 | 0 | 0 | 0 | 0 | 0 | 0 | 0 | 0 | 0 | 0 | 0 | 0 | 0 | 0 | 0 | 40 | 38.77 | 0 | 0.2 | 0 | 0 | 0 | 0 | 0 | 0 | 0 | 0 | 0 | 0 | 0 | 0 | 0 | 0 | 0 | 0 | 0 | 0 | 0 | 0 | 0 | 0 | -10 | 0 | 0 | Off | 176.1 | 0 | 25.5 | 24.9 | 1 | 75 | 74.9 | 0 | 0 | 61 | 61 | 100 | 100 | 39 | 39 | 0 | 0 | 75 | 74.9 | 0 | 0 | 0 | 106352
309.52 | 5.3177 | 105.2676 | 0.0023 | 25 | 25 | 0 | 25 | 25.17 | 20 | 19.37 | 0 | 0.085 | 200 | 39 | 39 | 61 | 61 | 0 | 0 | 100 | 100 | 5.267638 | 0 | 0 | 0 | 0.2 | 0.1937 | 0 | 0.00085 | 0 | 0 | 0 | 0 | 0 | 0 | 0 | 0 | 0 | 0 | 0 | 0 | 0 | 0 | 0 | 0 | 0 | 0 | 0 | 0 | 0 | 0 | 0 | 0 | 0 | 0 | 0 | 0 | 0 | 40 | 38.74 | 0 | 0.17 | 0 | 0 | 0 | 0 | 0 | 0 | 0 | 0 | 0 | 0 | 0 | 0 | 0 | 0 | 0 | 0 | 0 | 0 | 0 | 0 | 0 | 0 | -10 | 0 | 0 | Off | 171.2 | 0 | 25.5 | 24.9 | 1 | 75 | 74.9 | 0 | 0 | 61 | 61 | 100 | 100 | 39 | 39 | 0 | 0 | 75 | 74.9 | 0 | 0 | 0 | 106335
309.86 | 5.3178 | 105.2696 | 0.002 | 25 | 25 | 0 | 25 | 25.15 | 20 | 19.37 | 0 | 0.11 | 200 | 39 | 39 | 61 | 61 | 0 | 0 | 100 | 100 | 5.269618 | 0 | 0 | 0 | 0.2 | 0.1937 | 0 | 0.0011 | 0 | 0 | 0 | 0 | 0 | 0 | 0 | 0 | 0 | 0 | 0 | 0 | 0 | 0 | 0 | 0 | 0 | 0 | 0 | 0 | 0 | 0 | 0 | 0 | 0 | 0 | 0 | 0 | 0 | 40 | 38.74 | 0 | 0.22 | 0 | 0 | 0 | 0 | 0 | 0 | 0 | 0 | 0 | 0 | 0 | 0 | 0 | 0 | 0 | 0 | 0 | 0 | 0 | 0 | 0 | 0 | -10 | 0 | 0 | Off | 165.5 | 0 | 25.5 | 24.9 | 1 | 75 | 75 | 0 | 0 | 61 | 61 | 100 | 100 | 39 | 39 | 0 | 0 | 75 | 75 | 0 | 0 | 0 | 106344
310.19 | 5.3178 | 105.2696 | 0.0019 | 25 | 25 | 0 | 25 | 25.16 | 20 | 19.37 | 0 | 0.085 | 200 | 39 | 39 | 61 | 61 | 0 | 0 | 100 | 100 | 5.269618 | 0 | 0 | 0 | 0.2 | 0.1937 | 0 | 0.00085 | 0 | 0 | 0 | 0 | 0 | 0 | 0 | 0 | 0 | 0 | 0 | 0 | 0 | 0 | 0 | 0 | 0 | 0 | 0 | 0 | 0 | 0 | 0 | 0 | 0 | 0 | 0 | 0 | 0 | 40 | 38.74 | 0 | 0.17 | 0 | 0 | 0 | 0 | 0 | 0 | 0 | 0 | 0 | 0 | 0 | 0 | 0 | 0 | 0 | 0 | 0 | 0 | 0 | 0 | 0 | 0 | -10 | 0 | 0 | Off | 158.5 | 0 | 25.5 | 24.9 | 1 | 75 | 74.9 | 0 | 0 | 61 | 61 | 100 | 100 | 39 | 39 | 0 | 0 | 75 | 74.9 | 0 | 0 | 0 | 106334
310.52 | 5.3178 | 105.2696 | 0.0018 | 25 | 25 | 0 | 25 | 25.16 | 20 | 19.37 | 0 | 0.09 | 200 | 39 | 39 | 61 | 61 | 0 | 0 | 100 | 100 | 5.269618 | 0 | 0 | 0 | 0.2 | 0.1937 | 0 | 0.0009 | 0 | 0 | 0 | 0 | 0 | 0 | 0 | 0 | 0 | 0 | 0 | 0 | 0 | 0 | 0 | 0 | 0 | 0 | 0 | 0 | 0 | 0 | 0 | 0 | 0 | 0 | 0 | 0 | 0 | 40 | 38.74 | 0 | 0.18 | 0 | 0 | 0 | 0 | 0 | 0 | 0 | 0 | 0 | 0 | 0 | 0 | 0 | 0 | 0 | 0 | 0 | 0 | 0 | 0 | 0 | 0 | -10 | 0 | 0 | Off | 155.7 | 0 | 25.5 | 25.1 | 1 | 75 | 75 | 0 | 0 | 61 | 61 | 100 | 100 | 39 | 39 | 0 | 0 | 75 | 75 | 0 | 0 | 0 | 106336
310.86 | 5.3178 | 105.2696 | 0.0016 | 25 | 25 | 0 | 25 | 25.18 | 20 | 19.37 | 0 | 0.085 | 200 | 39 | 39 | 61 | 61 | 0 | 0 | 100 | 100 | 5.269618 | 0 | 0 | 0 | 0.2 | 0.1937 | 0 | 0.00085 | 0 | 0 | 0 | 0 | 0 | 0 | 0 | 0 | 0 | 0 | 0 | 0 | 0 | 0 | 0 | 0 | 0 | 0 | 0 | 0 | 0 | 0 | 0 | 0 | 0 | 0 | 0 | 0 | 0 | 40 | 38.74 | 0 | 0.17 | 0 | 0 | 0 | 0 | 0 | 0 | 0 | 0 | 0 | 0 | 0 | 0 | 0 | 0 | 0 | 0 | 0 | 0 | 0 | 0 | 0 | 0 | -10 | 0 | 0 | Off | 152.2 | 0 | 25.5 | 24.8 | 1 | 75 | 75.1 | 0 | 0 | 61 | 61 | 100 | 100 | 39 | 39 | 0 | 0 | 75 | 75.1 | 0 | 0 | 0 | 106334
311.19 | 5.3178 | 105.2696 | 0.0015 | 25 | 25 | 0 | 25 | 25.16 | 20 | 19.385 | 0 | 0.09 | 200 | 39 | 39 | 61 | 61 | 0 | 0 | 100 | 99.9 | 5.269618 | 0 | 0 | 0 | 0.2 | 0.19385 | 0 | 0.0009 | 0 | 0 | 0 | 0 | 0 | 0 | 0 | 0 | 0 | 0 | 0 | 0 | 0 | 0 | 0 | 0 | 0 | 0 | 0 | 0 | 0 | 0 | 0 | 0 | 0 | 0 | 0 | 0 | 0 | 40 | 38.77 | 0 | 0.18 | 0 | 0 | 0 | 0 | 0 | 0 | 0 | 0 | 0 | 0 | 0 | 0 | 0 | 0 | 0 | 0 | 0 | 0 | 0 | 0 | 0 | 0 | -10 | 0 | 0 | Off | 146 | 0 | 25.5 | 24.8 | 1 | 75 | 75.1 | 0 | 0 | 61 | 61 | 100 | 99.9 | 39 | 39 | 0 | 0 | 75 | 75.1 | 0 | 0 | 0 | 106337
311.53 | 5.3177 | 105.2676 | 0.0014 | 25 | 25 | 0 | 25 | 25.16 | 20 | 19.37 | 0 | 0.105 | 200 | 39 | 39 | 61 | 61 | 0 | 0 | 100 | 100 | 5.267638 | 0 | 0 | 0 | 0.2 | 0.1937 | 0 | 0.00105 | 0 | 0 | 0 | 0 | 0 | 0 | 0 | 0 | 0 | 0 | 0 | 0 | 0 | 0 | 0 | 0 | 0 | 0 | 0 | 0 | 0 | 0 | 0 | 0 | 0 | 0 | 0 | 0 | 0 | 40 | 38.74 | 0 | 0.21 | 0 | 0 | 0 | 0 | 0 | 0 | 0 | 0 | 0 | 0 | 0 | 0 | 0 | 0 | 0 | 0 | 0 | 0 | 0 | 0 | 0 | 0 | -10 | 0 | 0 | Off | 144.1 | 0 | 25.5 | 25 | 1 | 75 | 75 | 0 | 0 | 61 | 61 | 100 | 100 | 39 | 39 | 0 | 0 | 75 | 75 | 0 | 0 | 0 | 106342
311.86 | 5.3177 | 105.2676 | 0.0012 | 25 | 25 | 0 | 25 | 25.17 | 20 | 19.38 | 0 | 0.1 | 200 | 39 | 39 | 61 | 61 | 0 | 0 | 100 | 100 | 5.267638 | 0 | 0 | 0 | 0.2 | 0.1938 | 0 | 0.001 | 0 | 0 | 0 | 0 | 0 | 0 | 0 | 0 | 0 | 0 | 0 | 0 | 0 | 0 | 0 | 0 | 0 | 0 | 0 | 0 | 0 | 0 | 0 | 0 | 0 | 0 | 0 | 0 | 0 | 40 | 38.76 | 0 | 0.2 | 0 | 0 | 0 | 0 | 0 | 0 | 0 | 0 | 0 | 0 | 0 | 0 | 0 | 0 | 0 | 0 | 0 | 0 | 0 | 0 | 0 | 0 | -10 | 0 | 0 | Off | 202 | 0 | 25.5 | 24.9 | 1 | 75 | 75 | 0 | 0 | 61 | 61 | 100 | 100 | 39 | 39 | 0 | 0 | 75 | 75 | 0 | 0 | 0 | 106343
312.19 | 5.3176 | 105.2657 | 0.0009 | 25 | 25 | 0 | 25 | 25.18 | 20 | 19.37 | 0 | 0.09 | 200 | 39 | 39 | 61 | 60.9 | 0 | 0 | 100 | 99.9 | 5.265658 | 0 | 0 | 0 | 0.2 | 0.1937 | 0 | 0.0009 | 0 | 0 | 0 | 0 | 0 | 0 | 0 | 0 | 0 | 0 | 0 | 0 | 0 | 0 | 0 | 0 | 0 | 0 | 0 | 0 | 0 | 0 | 0 | 0 | 0 | 0 | 0 | 0 | 0 | 40 | 38.74 | 0 | 0.18 | 0 | 0 | 0 | 0 | 0 | 0 | 0 | 0 | 0 | 0 | 0 | 0 | 0 | 0 | 0 | 0 | 0 | 0 | 0 | 0 | 0 | 0 | -10 | 0 | 0 | Off | 188.6 | 0 | 25.5 | 25 | 1 | 75 | 75 | 0 | 0 | 61 | 60.9 | 100 | 99.9 | 39 | 39 | 0 | 0 | 75 | 75 | 0 | 0 | 0 | 106338
312.53 | 5.3176 | 105.2657 | 0.0005 | 25 | 25 | 0 | 25 | 25.16 | 20 | 19.37 | 0 | 0.105 | 200 | 39 | 39 | 61 | 61 | 0 | 0 | 100 | 100 | 5.265658 | 0 | 0 | 0 | 0.2 | 0.1937 | 0 | 0.00105 | 0 | 0 | 0 | 0 | 0 | 0 | 0 | 0 | 0 | 0 | 0 | 0 | 0 | 0 | 0 | 0 | 0 | 0 | 0 | 0 | 0 | 0 | 0 | 0 | 0 | 0 | 0 | 0 | 0 | 40 | 38.74 | 0 | 0.21 | 0 | 0 | 0 | 0 | 0 | 0 | 0 | 0 | 0 | 0 | 0 | 0 | 0 | 0 | 0 | 0 | 0 | 0 | 0 | 0 | 0 | 0 | -10 | 0 | 0 | Off | 245.5 | 0 | 25.5 | 24.8 | 1 | 75 | 75 | 0 | 0 | 61 | 61 | 100 | 100 | 39 | 39 | 0 | 0 | 75 | 75 | 0 | 0 | 0 | 106354
312.86 | 5.3176 | 105.2657 | 0.0002 | 25 | 25 | 0 | 25 | 25.15 | 20 | 19.37 | 0 | 0.095 | 200 | 39 | 39 | 61 | 60.9 | 0 | 0 | 100 | 99.9 | 5.265658 | 0 | 0 | 0 | 0.2 | 0.1937 | 0 | 0.00095 | 0 | 0 | 0 | 0 | 0 | 0 | 0 | 0 | 0 | 0 | 0 | 0 | 0 | 0 | 0 | 0 | 0 | 0 | 0 | 0 | 0 | 0 | 0 | 0 | 0 | 0 | 0 | 0 | 0 | 40 | 38.74 | 0 | 0.19 | 0 | 0 | 0 | 0 | 0 | 0 | 0 | 0 | 0 | 0 | 0 | 0 | 0 | 0 | 0 | 0 | 0 | 0 | 0 | 0 | 0 | 0 | -10 | 0 | 0 | Off | 112.3 | 0 | 25.5 | 24.9 | 1 | 75 | 75 | 0 | 0 | 61 | 60.9 | 100 | 99.9 | 39 | 39 | 0 | 0 | 75 | 75 | 0 | 0 | 0 | 106339
313.19 | 5.3176 | 105.2657 | -0.0001 | 25 | 25 | 0 | 25 | 25.16 | 20 | 19.37 | 0 | 0.105 | 200 | 39 | 39 | 61 | 61 | 0 | 0 | 100 | 100 | 5.265658 | 0 | 0 | 0 | 0.2 | 0.1937 | 0 | 0.00105 | 0 | 0 | 0 | 0 | 0 | 0 | 0 | 0 | 0 | 0 | 0 | 0 | 0 | 0 | 0 | 0 | 0 | 0 | 0 | 0 | 0 | 0 | 0 | 0 | 0 | 0 | 0 | 0 | 0 | 40 | 38.74 | 0 | 0.21 | 0 | 0 | 0 | 0 | 0 | 0 | 0 | 0 | 0 | 0 | 0 | 0 | 0 | 0 | 0 | 0 | 0 | 0 | 0 | 0 | 0 | 0 | -10 | 0 | 0 | Off | 110.8 | 0 | 25.5 | 25 | 1 | 75 | 75 | 0 | 0 | 61 | 61 | 100 | 100 | 39 | 39 | 0 | 0 | 75 | 75 | 0 | 0 | 0 | 106342
313.53 | 5.3175 | 105.2637 | -0.0005 | 25 | 25 | 0 | 25 | 25.16 | 20 | 19.365 | 0 | 0.09 | 200 | 39 | 39 | 61 | 61 | 0 | 0 | 100 | 100 | 5.263679 | 0 | 0 | 0 | 0.2 | 0.19365 | 0 | 0.0009 | 0 | 0 | 0 | 0 | 0 | 0 | 0 | 0 | 0 | 0 | 0 | 0 | 0 | 0 | 0 | 0 | 0 | 0 | 0 | 0 | 0 | 0 | 0 | 0 | 0 | 0 | 0 | 0 | 0 | 40 | 38.73 | 0 | 0.18 | 0 | 0 | 0 | 0 | 0 | 0 | 0 | 0 | 0 | 0 | 0 | 0 | 0 | 0 | 0 | 0 | 0 | 0 | 0 | 0 | 0 | 0 | -10 | 0 | 0 | Off | 108.8 | 0 | 25.5 | 24.9 | 1 | 75 | 74.9 | 0 | 0 | 61 | 61 | 100 | 100 | 39 | 39 | 0 | 0 | 75 | 74.9 | 0 | 0 | 0 | 106334
313.86 | 5.3175 | 105.2637 | -0.001 | 25 | 25 | 0 | 25 | 25.14 | 20 | 19.385 | 0 | 0.1 | 200 | 39 | 39 | 61 | 61 | 0 | 0 | 100 | 99.9 | 5.263679 | 0 | 0 | 0 | 0.2 | 0.19385 | 0 | 0.001 | 0 | 0 | 0 | 0 | 0 | 0 | 0 | 0 | 0 | 0 | 0 | 0 | 0 | 0 | 0 | 0 | 0 | 0 | 0 | 0 | 0 | 0 | 0 | 0 | 0 | 0 | 0 | 0 | 0 | 40 | 38.77 | 0 | 0.2 | 0 | 0 | 0 | 0 | 0 | 0 | 0 | 0 | 0 | 0 | 0 | 0 | 0 | 0 | 0 | 0 | 0 | 0 | 0 | 0 | 0 | 0 | -10 | 0 | 0 | Off | 101.8 | 0 | 25.5 | 25 | 1 | 75 | 75 | 0 | 0 | 61 | 61 | 100 | 99.9 | 39 | 39 | 0 | 0 | 75 | 75 | 0 | 0 | 0 | 106344
314.2 | 5.3175 | 105.2637 | -0.0012 | 25 | 25 | 0 | 25 | 25.17 | 20 | 19.37 | 0 | 0.09 | 200 | 39 | 39 | 61 | 61 | 0 | 0 | 100 | 100 | 5.263679 | 0 | 0 | 0 | 0.2 | 0.1937 | 0 | 0.0009 | 0 | 0 | 0 | 0 | 0 | 0 | 0 | 0 | 0 | 0 | 0 | 0 | 0 | 0 | 0 | 0 | 0 | 0 | 0 | 0 | 0 | 0 | 0 | 0 | 0 | 0 | 0 | 0 | 0 | 40 | 38.74 | 0 | 0.18 | 0 | 0 | 0 | 0 | 0 | 0 | 0 | 0 | 0 | 0 | 0 | 0 | 0 | 0 | 0 | 0 | 0 | 0 | 0 | 0 | 0 | 0 | -10 | 0 | 0 | Off | 100 | 0 | 25.5 | 24.9 | 1 | 75 | 75 | 0 | 0 | 61 | 61 | 100 | 100 | 39 | 39 | 0 | 0 | 75 | 75 | 0 | 0 | 0 | 106337
314.53 | 5.3174 | 105.2617 | -0.0015 | 25 | 25 | 0 | 25 | 25.16 | 20 | 19.37 | 0 | 0.1 | 200 | 39 | 38.9 | 61 | 61 | 0 | 0 | 100 | 99.9 | 5.261699 | 0 | 0 | 0 | 0.2 | 0.1937 | 0 | 0.001 | 0 | 0 | 0 | 0 | 0 | 0 | 0 | 0 | 0 | 0 | 0 | 0 | 0 | 0 | 0 | 0 | 0 | 0 | 0 | 0 | 0 | 0 | 0 | 0 | 0 | 0 | 0 | 0 | 0 | 40 | 38.74 | 0 | 0.2 | 0 | 0 | 0 | 0 | 0 | 0 | 0 | 0 | 0 | 0 | 0 | 0 | 0 | 0 | 0 | 0 | 0 | 0 | 0 | 0 | 0 | 0 | -10 | 0 | 0 | Off | 97.7 | 0 | 25.5 | 24.9 | 1 | 75 | 75 | 0 | 0 | 61 | 61 | 100 | 99.9 | 39 | 38.9 | 0 | 0 | 75 | 75 | 0 | 0 | 0 | 106350
314.86 | 5.3174 | 105.2617 | -0.0018 | 25 | 25 | 0 | 25 | 25.18 | 20 | 19.37 | 0 | 0.095 | 200 | 39 | 39 | 61 | 61 | 0 | 0 | 100 | 100 | 5.261699 | 0 | 0 | 0 | 0.2 | 0.1937 | 0 | 0.00095 | 0 | 0 | 0 | 0 | 0 | 0 | 0 | 0 | 0 | 0 | 0 | 0 | 0 | 0 | 0 | 0 | 0 | 0 | 0 | 0 | 0 | 0 | 0 | 0 | 0 | 0 | 0 | 0 | 0 | 40 | 38.74 | 0 | 0.19 | 0 | 0 | 0 | 0 | 0 | 0 | 0 | 0 | 0 | 0 | 0 | 0 | 0 | 0 | 0 | 0 | 0 | 0 | 0 | 0 | 0 | 0 | -10 | 0 | 0 | Off | 96.8 | 0 | 25.5 | 25 | 1 | 75 | 74.9 | 0 | 0 | 61 | 61 | 100 | 100 | 39 | 39 | 0 | 0 | 75 | 74.9 | 0 | 0 | 0 | 106339
315.2 | 5.3174 | 105.2617 | -0.0019 | 25 | 25 | 0 | 25 | 25.16 | 20 | 19.36 | 0 | 0.095 | 200 | 39 | 39 | 61 | 61.1 | 0 | 0 | 100 | 100 | 5.261699 | 0 | 0 | 0 | 0.2 | 0.1936 | 0 | 0.00095 | 0 | 0 | 0 | 0 | 0 | 0 | 0 | 0 | 0 | 0 | 0 | 0 | 0 | 0 | 0 | 0 | 0 | 0 | 0 | 0 | 0 | 0 | 0 | 0 | 0 | 0 | 0 | 0 | 0 | 40 | 38.72 | 0 | 0.19 | 0 | 0 | 0 | 0 | 0 | 0 | 0 | 0 | 0 | 0 | 0 | 0 | 0 | 0 | 0 | 0 | 0 | 0 | 0 | 0 | 0 | 0 | -10 | 0 | 0 | Off | 93.8 | 0 | 25.5 | 25.1 | 1 | 75 | 75 | 0 | 0 | 61 | 61.1 | 100 | 100 | 39 | 39 | 0 | 0 | 75 | 75 | 0 | 0 | 0 | 106336
315.53 | 5.3173 | 105.2597 | -0.0021 | 25 | 25 | 0 | 25 | 25.18 | 20 | 19.38 | 0 | 0.095 | 200 | 39 | 39 | 61 | 61 | 0 | 0 | 100 | 100 | 5.25972 | 0 | 0 | 0 | 0.2 | 0.1938 | 0 | 0.00095 | 0 | 0 | 0 | 0 | 0 | 0 | 0 | 0 | 0 | 0 | 0 | 0 | 0 | 0 | 0 | 0 | 0 | 0 | 0 | 0 | 0 | 0 | 0 | 0 | 0 | 0 | 0 | 0 | 0 | 40 | 38.76 | 0 | 0.19 | 0 | 0 | 0 | 0 | 0 | 0 | 0 | 0 | 0 | 0 | 0 | 0 | 0 | 0 | 0 | 0 | 0 | 0 | 0 | 0 | 0 | 0 | -10 | 0 | 0 | Off | 92.8 | 0 | 25.5 | 25 | 1 | 75 | 75 | 0 | 0 | 61 | 61 | 100 | 100 | 39 | 39 | 0 | 0 | 75 | 75 | 0 | 0 | 0 | 106340
315.86 | 5.3173 | 105.2597 | -0.0021 | 25 | 25 | 0 | 25 | 25.17 | 20 | 19.39 | 0 | 0.09 | 200 | 39 | 39 | 61 | 61 | 0 | 0 | 100 | 99.9 | 5.25972 | 0 | 0 | 0 | 0.2 | 0.1939 | 0 | 0.0009 | 0 | 0 | 0 | 0 | 0 | 0 | 0 | 0 | 0 | 0 | 0 | 0 | 0 | 0 | 0 | 0 | 0 | 0 | 0 | 0 | 0 | 0 | 0 | 0 | 0 | 0 | 0 | 0 | 0 | 40 | 38.78 | 0 | 0.18 | 0 | 0 | 0 | 0 | 0 | 0 | 0 | 0 | 0 | 0 | 0 | 0 | 0 | 0 | 0 | 0 | 0 | 0 | 0 | 0 | 0 | 0 | -10 | 0 | 0 | Off | 92.3 | 0 | 25.5 | 25 | 1 | 75 | 75 | 0 | 0 | 61 | 61 | 100 | 99.9 | 39 | 39 | 0 | 0 | 75 | 75 | 0 | 0 | 0 | 106338
316.2 | 5.3172 | 105.2577 | -0.0022 | 25 | 25 | 0 | 25 | 25.15 | 20 | 19.385 | 0 | 0.115 | 200 | 39 | 39 | 61 | 61 | 0 | 0 | 100 | 99.9 | 5.25774 | 0 | 0 | 0 | 0.2 | 0.19385 | 0 | 0.00115 | 0 | 0 | 0 | 0 | 0 | 0 | 0 | 0 | 0 | 0 | 0 | 0 | 0 | 0 | 0 | 0 | 0 | 0 | 0 | 0 | 0 | 0 | 0 | 0 | 0 | 0 | 0 | 0 | 0 | 40 | 38.77 | 0 | 0.23 | 0 | 0 | 0 | 0 | 0 | 0 | 0 | 0 | 0 | 0 | 0 | 0 | 0 | 0 | 0 | 0 | 0 | 0 | 0 | 0 | 0 | 0 | -10 | 0 | 0 | Off | 88.3 | 0 | 25.5 | 25 | 1 | 75 | 75 | 0 | 0 | 61 | 61 | 100 | 99.9 | 39 | 39 | 0 | 0 | 75 | 75 | 0 | 0 | 0 | 106347
316.53 | 5.3172 | 105.2577 | -0.0022 | 25 | 25 | 0 | 25 | 25.16 | 20 | 19.37 | 0 | 0.095 | 200 | 39 | 39 | 61 | 61 | 0 | 0 | 100 | 99.9 | 5.25774 | 0 | 0 | 0 | 0.2 | 0.1937 | 0 | 0.00095 | 0 | 0 | 0 | 0 | 0 | 0 | 0 | 0 | 0 | 0 | 0 | 0 | 0 | 0 | 0 | 0 | 0 | 0 | 0 | 0 | 0 | 0 | 0 | 0 | 0 | 0 | 0 | 0 | 0 | 40 | 38.74 | 0 | 0.19 | 0 | 0 | 0 | 0 | 0 | 0 | 0 | 0 | 0 | 0 | 0 | 0 | 0 | 0 | 0 | 0 | 0 | 0 | 0 | 0 | 0 | 0 | -10 | 0 | 0 | Off | 86.2 | 0 | 25.5 | 25 | 1 | 75 | 75 | 0 | 0 | 61 | 61 | 100 | 99.9 | 39 | 39 | 0 | 0 | 75 | 75 | 0 | 0 | 0 | 106338
316.87 | 5.3171 | 105.2558 | -0.0022 | 25 | 25 | 0 | 25 | 25.15 | 20 | 19.36 | 0 | 0.085 | 200 | 39 | 39 | 61 | 61 | 0 | 0 | 100 | 100 | 5.255761 | 0 | 0 | 0 | 0.2 | 0.1936 | 0 | 0.00085 | 0 | 0 | 0 | 0 | 0 | 0 | 0 | 0 | 0 | 0 | 0 | 0 | 0 | 0 | 0 | 0 | 0 | 0 | 0 | 0 | 0 | 0 | 0 | 0 | 0 | 0 | 0 | 0 | 0 | 40 | 38.72 | 0 | 0.17 | 0 | 0 | 0 | 0 | 0 | 0 | 0 | 0 | 0 | 0 | 0 | 0 | 0 | 0 | 0 | 0 | 0 | 0 | 0 | 0 | 0 | 0 | -10 | 0 | 0 | Off | 82.9 | 0 | 25.5 | 24.9 | 1 | 75 | 75 | 0 | 0 | 61 | 61 | 100 | 100 | 39 | 39 | 0 | 0 | 75 | 75 | 0 | 0 | 0 | 106336
317.2 | 5.3171 | 105.2558 | -0.0023 | 25 | 25 | 0 | 25 | 25.17 | 20 | 19.365 | 0 | 0.095 | 200 | 39 | 39 | 61 | 61 | 0 | 0 | 100 | 99.9 | 5.255761 | 0 | 0 | 0 | 0.2 | 0.19365 | 0 | 0.00095 | 0 | 0 | 0 | 0 | 0 | 0 | 0 | 0 | 0 | 0 | 0 | 0 | 0 | 0 | 0 | 0 | 0 | 0 | 0 | 0 | 0 | 0 | 0 | 0 | 0 | 0 | 0 | 0 | 0 | 40 | 38.73 | 0 | 0.19 | 0 | 0 | 0 | 0 | 0 | 0 | 0 | 0 | 0 | 0 | 0 | 0 | 0 | 0 | 0 | 0 | 0 | 0 | 0 | 0 | 0 | 0 | -10 | 0 | 0 | Off | 79.3 | 0 | 25.5 | 24.8 | 1 | 75 | 75 | 0 | 0 | 61 | 61 | 100 | 99.9 | 39 | 39 | 0 | 0 | 75 | 75 | 0 | 0 | 0 | 106339
317.53 | 5.3171 | 105.2558 | -0.0024 | 25 | 25 | 0 | 25 | 25.17 | 20 | 19.37 | 0 | 0.095 | 200 | 39 | 39 | 61 | 61 | 0 | 0 | 100 | 100 | 5.255761 | 0 | 0 | 0 | 0.2 | 0.1937 | 0 | 0.00095 | 0 | 0 | 0 | 0 | 0 | 0 | 0 | 0 | 0 | 0 | 0 | 0 | 0 | 0 | 0 | 0 | 0 | 0 | 0 | 0 | 0 | 0 | 0 | 0 | 0 | 0 | 0 | 0 | 0 | 40 | 38.74 | 0 | 0.19 | 0 | 0 | 0 | 0 | 0 | 0 | 0 | 0 | 0 | 0 | 0 | 0 | 0 | 0 | 0 | 0 | 0 | 0 | 0 | 0 | 0 | 0 | -10 | 0 | 0 | Off | 77.8 | 0 | 25.5 | 24.9 | 1 | 75 | 75 | 0 | 0 | 61 | 61 | 100 | 100 | 39 | 39 | 0 | 0 | 75 | 75 | 0 | 0 | 0 | 106341
317.87 | 5.3171 | 105.2558 | -0.0023 | 25 | 25 | 0 | 25 | 25.16 | 20 | 19.37 | 0 | 0.09 | 200 | 39 | 39 | 61 | 61 | 0 | 0 | 100 | 100 | 5.255761 | 0 | 0 | 0 | 0.2 | 0.1937 | 0 | 0.0009 | 0 | 0 | 0 | 0 | 0 | 0 | 0 | 0 | 0 | 0 | 0 | 0 | 0 | 0 | 0 | 0 | 0 | 0 | 0 | 0 | 0 | 0 | 0 | 0 | 0 | 0 | 0 | 0 | 0 | 40 | 38.74 | 0 | 0.18 | 0 | 0 | 0 | 0 | 0 | 0 | 0 | 0 | 0 | 0 | 0 | 0 | 0 | 0 | 0 | 0 | 0 | 0 | 0 | 0 | 0 | 0 | -10 | 0 | 0 | Off | 76.3 | 0 | 25.5 | 25 | 1 | 75 | 75 | 0 | 0 | 61 | 61 | 100 | 100 | 39 | 39 | 0 | 0 | 75 | 75 | 0 | 0 | 0 | 106338
318.2 | 5.3171 | 105.2558 | -0.0022 | 25 | 25 | 0 | 25 | 25.17 | 20 | 19.35 | 0 | 0.095 | 200 | 39 | 39 | 61 | 61 | 0 | 0 | 100 | 100 | 5.255761 | 0 | 0 | 0 | 0.2 | 0.1935 | 0 | 0.00095 | 0 | 0 | 0 | 0 | 0 | 0 | 0 | 0 | 0 | 0 | 0 | 0 | 0 | 0 | 0 | 0 | 0 | 0 | 0 | 0 | 0 | 0 | 0 | 0 | 0 | 0 | 0 | 0 | 0 | 40 | 38.7 | 0 | 0.19 | 0 | 0 | 0 | 0 | 0 | 0 | 0 | 0 | 0 | 0 | 0 | 0 | 0 | 0 | 0 | 0 | 0 | 0 | 0 | 0 | 0 | 0 | -10 | 0 | 0 | Off | 76.9 | 0 | 25.5 | 24.9 | 1 | 75 | 74.9 | 0 | 0 | 61 | 61 | 100 | 100 | 39 | 39 | 0 | 0 | 75 | 74.9 | 0 | 0 | 0 | 106340
318.54 | 5.3172 | 105.2577 | -0.002 | 25 | 25 | 0 | 25 | 25.16 | 20 | 19.36 | 0 | 0.09 | 200 | 39 | 39.1 | 61 | 61 | 0 | 0 | 100 | 100 | 5.25774 | 0 | 0 | 0 | 0.2 | 0.1936 | 0 | 0.0009 | 0 | 0 | 0 | 0 | 0 | 0 | 0 | 0 | 0 | 0 | 0 | 0 | 0 | 0 | 0 | 0 | 0 | 0 | 0 | 0 | 0 | 0 | 0 | 0 | 0 | 0 | 0 | 0 | 0 | 40 | 38.72 | 0 | 0.18 | 0 | 0 | 0 | 0 | 0 | 0 | 0 | 0 | 0 | 0 | 0 | 0 | 0 | 0 | 0 | 0 | 0 | 0 | 0 | 0 | 0 | 0 | -10 | 0 | 0 | Off | 74.8 | 0 | 25.5 | 24.9 | 1 | 75 | 74.9 | 0 | 0 | 61 | 61 | 100 | 100 | 39 | 39.1 | 0 | 0 | 75 | 74.9 | 0 | 0 | 0 | 106347
318.87 | 5.3172 | 105.2577 | -0.0017 | 25 | 25 | 0 | 25 | 25.17 | 20 | 19.37 | 0 | 0.095 | 200 | 39 | 39 | 61 | 61 | 0 | 0 | 100 | 100 | 5.25774 | 0 | 0 | 0 | 0.2 | 0.1937 | 0 | 0.00095 | 0 | 0 | 0 | 0 | 0 | 0 | 0 | 0 | 0 | 0 | 0 | 0 | 0 | 0 | 0 | 0 | 0 | 0 | 0 | 0 | 0 | 0 | 0 | 0 | 0 | 0 | 0 | 0 | 0 | 40 | 38.74 | 0 | 0.19 | 0 | 0 | 0 | 0 | 0 | 0 | 0 | 0 | 0 | 0 | 0 | 0 | 0 | 0 | 0 | 0 | 0 | 0 | 0 | 0 | 0 | 0 | -10 | 0 | 0 | Off | 127.1 | 0 | 25.5 | 24.9 | 1 | 75 | 75 | 0 | 0 | 61 | 61 | 100 | 100 | 39 | 39 | 0 | 0 | 75 | 75 | 0 | 0 | 0 | 106351
319.2 | 5.3172 | 105.2577 | -0.0014 | 25 | 25 | 0 | 25 | 25.17 | 20 | 19.37 | 0 | 0.105 | 200 | 39 | 39 | 61 | 61 | 0 | 0 | 100 | 99.9 | 5.25774 | 0 | 0 | 0 | 0.2 | 0.1937 | 0 | 0.00105 | 0 | 0 | 0 | 0 | 0 | 0 | 0 | 0 | 0 | 0 | 0 | 0 | 0 | 0 | 0 | 0 | 0 | 0 | 0 | 0 | 0 | 0 | 0 | 0 | 0 | 0 | 0 | 0 | 0 | 40 | 38.74 | 0 | 0.21 | 0 | 0 | 0 | 0 | 0 | 0 | 0 | 0 | 0 | 0 | 0 | 0 | 0 | 0 | 0 | 0 | 0 | 0 | 0 | 0 | 0 | 0 | -10 | 0 | 0 | Off | 100.2 | 0 | 25.5 | 24.8 | 1 | 75 | 74.9 | 0 | 0 | 61 | 61 | 100 | 99.9 | 39 | 39 | 0 | 0 | 75 | 74.9 | 0 | 0 | 0 | 106347
319.54 | 5.3171 | 105.2558 | -0.0011 | 25 | 25 | 0 | 25 | 25.17 | 20 | 19.37 | 0 | 0.095 | 200 | 39 | 38.9 | 61 | 60.9 | 0 | 0 | 100 | 100 | 5.255761 | 0 | 0 | 0 | 0.2 | 0.1937 | 0 | 0.00095 | 0 | 0 | 0 | 0 | 0 | 0 | 0 | 0 | 0 | 0 | 0 | 0 | 0 | 0 | 0 | 0 | 0 | 0 | 0 | 0 | 0 | 0 | 0 | 0 | 0 | 0 | 0 | 0 | 0 | 40 | 38.74 | 0 | 0.19 | 0 | 0 | 0 | 0 | 0 | 0 | 0 | 0 | 0 | 0 | 0 | 0 | 0 | 0 | 0 | 0 | 0 | 0 | 0 | 0 | 0 | 0 | -10 | 0 | 0 | Off | 86.8 | 0 | 25.5 | 25 | 1 | 75 | 75 | 0 | 0 | 61 | 60.9 | 100 | 100 | 39 | 38.9 | 0 | 0 | 75 | 75 | 0 | 0 | 0 | 106341
319.87 | 5.317 | 105.2538 | -0.001 | 25 | 25 | 0 | 25 | 25.17 | 20 | 19.37 | 0 | 0.095 | 200 | 39 | 39 | 61 | 61 | 0 | 0 | 100 | 100 | 5.253781 | 0 | 0 | 0 | 0.2 | 0.1937 | 0 | 0.00095 | 0 | 0 | 0 | 0 | 0 | 0 | 0 | 0 | 0 | 0 | 0 | 0 | 0 | 0 | 0 | 0 | 0 | 0 | 0 | 0 | 0 | 0 | 0 | 0 | 0 | 0 | 0 | 0 | 0 | 40 | 38.74 | 0 | 0.19 | 0 | 0 | 0 | 0 | 0 | 0 | 0 | 0 | 0 | 0 | 0 | 0 | 0 | 0 | 0 | 0 | 0 | 0 | 0 | 0 | 0 | 0 | -10 | 0 | 0 | Off | 80.2 | 0 | 25.5 | 24.9 | 1 | 75 | 75 | 0 | 0 | 61 | 61 | 100 | 100 | 39 | 39 | 0 | 0 | 75 | 75 | 0 | 0 | 0 | 106341
320.21 | 5.3169 | 105.2518 | -0.0009 | 25 | 25 | 0 | 25 | 25.16 | 20 | 19.37 | 0 | 0.105 | 200 | 39 | 39 | 61 | 60.9 | 0 | 0 | 100 | 100 | 5.251801 | 0 | 0 | 0 | 0.2 | 0.1937 | 0 | 0.00105 | 0 | 0 | 0 | 0 | 0 | 0 | 0 | 0 | 0 | 0 | 0 | 0 | 0 | 0 | 0 | 0 | 0 | 0 | 0 | 0 | 0 | 0 | 0 | 0 | 0 | 0 | 0 | 0 | 0 | 40 | 38.74 | 0 | 0.21 | 0 | 0 | 0 | 0 | 0 | 0 | 0 | 0 | 0 | 0 | 0 | 0 | 0 | 0 | 0 | 0 | 0 | 0 | 0 | 0 | 0 | 0 | -10 | 0 | 0 | Off | 55.6 | 0 | 25.5 | 24.9 | 1 | 75 | 75 | 0 | 0 | 61 | 60.9 | 100 | 100 | 39 | 39 | 0 | 0 | 75 | 75 | 0 | 0 | 0 | 106353
320.54 | 5.3168 | 105.2498 | -0.0011 | 25 | 25 | 0 | 25 | 25.15 | 20 | 19.37 | 0 | 0.09 | 200 | 39 | 38.9 | 61 | 61 | 0 | 0 | 100 | 100.1 | 5.249822 | 0 | 0 | 0 | 0.2 | 0.1937 | 0 | 0.0009 | 0 | 0 | 0 | 0 | 0 | 0 | 0 | 0 | 0 | 0 | 0 | 0 | 0 | 0 | 0 | 0 | 0 | 0 | 0 | 0 | 0 | 0 | 0 | 0 | 0 | 0 | 0 | 0 | 0 | 40 | 38.74 | 0 | 0.18 | 0 | 0 | 0 | 0 | 0 | 0 | 0 | 0 | 0 | 0 | 0 | 0 | 0 | 0 | 0 | 0 | 0 | 0 | 0 | 0 | 0 | 0 | -10 | 0 | 0 | Off | 58.6 | 0 | 25.5 | 25 | 1 | 75 | 75 | 0 | 0 | 61 | 61 | 100 | 100.1 | 39 | 38.9 | 0 | 0 | 75 | 75 | 0 | 0 | 0 | 106334
320.87 | 5.3168 | 105.2498 | -0.0012 | 25 | 25 | 0 | 25 | 25.16 | 20 | 19.35 | 0 | 0.095 | 200 | 39 | 39 | 61 | 61 | 0 | 0 | 100 | 100 | 5.249822 | 0 | 0 | 0 | 0.2 | 0.1935 | 0 | 0.00095 | 0 | 0 | 0 | 0 | 0 | 0 | 0 | 0 | 0 | 0 | 0 | 0 | 0 | 0 | 0 | 0 | 0 | 0 | 0 | 0 | 0 | 0 | 0 | 0 | 0 | 0 | 0 | 0 | 0 | 40 | 38.7 | 0 | 0.19 | 0 | 0 | 0 | 0 | 0 | 0 | 0 | 0 | 0 | 0 | 0 | 0 | 0 | 0 | 0 | 0 | 0 | 0 | 0 | 0 | 0 | 0 | -10 | 0 | 0 | Off | 58.1 | 0 | 25.5 | 25 | 1 | 75 | 75 | 0 | 0 | 61 | 61 | 100 | 100 | 39 | 39 | 0 | 0 | 75 | 75 | 0 | 0 | 0 | 106339
321.21 | 5.3167 | 105.2478 | -0.0014 | 25 | 25 | 0 | 25 | 25.17 | 20 | 19.37 | 0 | 0.11 | 200 | 39 | 38.9 | 61 | 61 | 0 | 0 | 100 | 99.9 | 5.247842 | 0 | 0 | 0 | 0.2 | 0.1937 | 0 | 0.0011 | 0 | 0 | 0 | 0 | 0 | 0 | 0 | 0 | 0 | 0 | 0 | 0 | 0 | 0 | 0 | 0 | 0 | 0 | 0 | 0 | 0 | 0 | 0 | 0 | 0 | 0 | 0 | 0 | 0 | 40 | 38.74 | 0 | 0.22 | 0 | 0 | 0 | 0 | 0 | 0 | 0 | 0 | 0 | 0 | 0 | 0 | 0 | 0 | 0 | 0 | 0 | 0 | 0 | 0 | 0 | 0 | -10 | 0 | 0 | Off | 57 | 0 | 25.5 | 24.7 | 1 | 75 | 75 | 0 | 0 | 61 | 61 | 100 | 99.9 | 39 | 38.9 | 0 | 0 | 75 | 75 | 0 | 0 | 0 | 106348
321.54 | 5.3167 | 105.2478 | -0.0017 | 25 | 25 | 0 | 25 | 25.16 | 20 | 19.35 | 0 | 0.09 | 200 | 39 | 39 | 61 | 61 | 0 | 0 | 100 | 100 | 5.247842 | 0 | 0 | 0 | 0.2 | 0.1935 | 0 | 0.0009 | 0 | 0 | 0 | 0 | 0 | 0 | 0 | 0 | 0 | 0 | 0 | 0 | 0 | 0 | 0 | 0 | 0 | 0 | 0 | 0 | 0 | 0 | 0 | 0 | 0 | 0 | 0 | 0 | 0 | 40 | 38.7 | 0 | 0.18 | 0 | 0 | 0 | 0 | 0 | 0 | 0 | 0 | 0 | 0 | 0 | 0 | 0 | 0 | 0 | 0 | 0 | 0 | 0 | 0 | 0 | 0 | -10 | 0 | 0 | Off | 55.1 | 0 | 25.5 | 25 | 1 | 75 | 75 | 0 | 0 | 61 | 61 | 100 | 100 | 39 | 39 | 0 | 0 | 75 | 75 | 0 | 0 | 0 | 106336
321.88 | 5.3168 | 105.2498 | -0.0018 | 25 | 25 | 0 | 25 | 25.17 | 20 | 19.37 | 0 | 0.11 | 200 | 39 | 39 | 61 | 61.1 | 0 | 0 | 100 | 100 | 5.249822 | 0 | 0 | 0 | 0.2 | 0.1937 | 0 | 0.0011 | 0 | 0 | 0 | 0 | 0 | 0 | 0 | 0 | 0 | 0 | 0 | 0 | 0 | 0 | 0 | 0 | 0 | 0 | 0 | 0 | 0 | 0 | 0 | 0 | 0 | 0 | 0 | 0 | 0 | 40 | 38.74 | 0 | 0.22 | 0 | 0 | 0 | 0 | 0 | 0 | 0 | 0 | 0 | 0 | 0 | 0 | 0 | 0 | 0 | 0 | 0 | 0 | 0 | 0 | 0 | 0 | -10 | 0 | 0 | Off | 54.4 | 0 | 25.5 | 24.8 | 1 | 75 | 75 | 0 | 0 | 61 | 61.1 | 100 | 100 | 39 | 39 | 0 | 0 | 75 | 75 | 0 | 0 | 0 | 106350
322.21 | 5.3168 | 105.2498 | -0.002 | 25 | 25 | 0 | 25 | 25.16 | 20 | 19.365 | 0 | 0.105 | 200 | 39 | 39.1 | 61 | 61 | 0 | 0 | 100 | 100 | 5.249822 | 0 | 0 | 0 | 0.2 | 0.19365 | 0 | 0.00105 | 0 | 0 | 0 | 0 | 0 | 0 | 0 | 0 | 0 | 0 | 0 | 0 | 0 | 0 | 0 | 0 | 0 | 0 | 0 | 0 | 0 | 0 | 0 | 0 | 0 | 0 | 0 | 0 | 0 | 40 | 38.73 | 0 | 0.21 | 0 | 0 | 0 | 0 | 0 | 0 | 0 | 0 | 0 | 0 | 0 | 0 | 0 | 0 | 0 | 0 | 0 | 0 | 0 | 0 | 0 | 0 | -10 | 0 | 0 | Off | 53.3 | 0 | 25.5 | 24.8 | 1 | 75 | 75 | 0 | 0 | 61 | 61 | 100 | 100 | 39 | 39.1 | 0 | 0 | 75 | 75 | 0 | 0 | 0 | 106348
322.54 | 5.3169 | 105.2518 | -0.0019 | 25 | 25 | 0 | 25 | 25.16 | 20 | 19.37 | 0 | 0.1 | 200 | 39 | 39 | 61 | 61 | 0 | 0 | 100 | 100 | 5.251801 | 0 | 0 | 0 | 0.2 | 0.1937 | 0 | 0.001 | 0 | 0 | 0 | 0 | 0 | 0 | 0 | 0 | 0 | 0 | 0 | 0 | 0 | 0 | 0 | 0 | 0 | 0 | 0 | 0 | 0 | 0 | 0 | 0 | 0 | 0 | 0 | 0 | 0 | 40 | 38.74 | 0 | 0.2 | 0 | 0 | 0 | 0 | 0 | 0 | 0 | 0 | 0 | 0 | 0 | 0 | 0 | 0 | 0 | 0 | 0 | 0 | 0 | 0 | 0 | 0 | -10 | 0 | 0 | Off | 51.8 | 0 | 25.5 | 25.1 | 1 | 75 | 75 | 0 | 0 | 61 | 61 | 100 | 100 | 39 | 39 | 0 | 0 | 75 | 75 | 0 | 0 | 0 | 106343
322.88 | 5.317 | 105.2538 | -0.0018 | 25 | 25 | 0 | 25 | 25.16 | 20 | 19.345 | 0 | 0.095 | 200 | 39 | 39 | 61 | 61.1 | 0 | 0 | 100 | 99.9 | 5.253781 | 0 | 0 | 0 | 0.2 | 0.19345 | 0 | 0.00095 | 0 | 0 | 0 | 0 | 0 | 0 | 0 | 0 | 0 | 0 | 0 | 0 | 0 | 0 | 0 | 0 | 0 | 0 | 0 | 0 | 0 | 0 | 0 | 0 | 0 | 0 | 0 | 0 | 0 | 40 | 38.69 | 0 | 0.19 | 0 | 0 | 0 | 0 | 0 | 0 | 0 | 0 | 0 | 0 | 0 | 0 | 0 | 0 | 0 | 0 | 0 | 0 | 0 | 0 | 0 | 0 | -10 | 0 | 0 | Off | 49.6 | 0 | 25.5 | 24.9 | 1 | 75 | 75 | 0 | 0 | 61 | 61.1 | 100 | 99.9 | 39 | 39 | 0 | 0 | 75 | 75 | 0 | 0 | 0 | 106340
323.21 | 5.317 | 105.2538 | -0.0015 | 25 | 25 | 0 | 25 | 25.17 | 20 | 19.37 | 0 | 0.105 | 200 | 39 | 39 | 61 | 60.9 | 0 | 0 | 100 | 100 | 5.253781 | 0 | 0 | 0 | 0.2 | 0.1937 | 0 | 0.00105 | 0 | 0 | 0 | 0 | 0 | 0 | 0 | 0 | 0 | 0 | 0 | 0 | 0 | 0 | 0 | 0 | 0 | 0 | 0 | 0 | 0 | 0 | 0 | 0 | 0 | 0 | 0 | 0 | 0 | 40 | 38.74 | 0 | 0.21 | 0 | 0 | 0 | 0 | 0 | 0 | 0 | 0 | 0 | 0 | 0 | 0 | 0 | 0 | 0 | 0 | 0 | 0 | 0 | 0 | 0 | 0 | -10 | 0 | 0 | Off | 45.3 | 0 | 25.5 | 24.9 | 1 | 75 | 75 | 0 | 0 | 61 | 60.9 | 100 | 100 | 39 | 39 | 0 | 0 | 75 | 75 | 0 | 0 | 0 | 106345
323.54 | 5.3171 | 105.2558 | -0.001 | 25 | 25 | 0 | 25 | 25.16 | 20 | 19.37 | 0 | 0.1 | 200 | 39 | 39 | 61 | 61 | 0 | 0 | 100 | 100 | 5.255761 | 0 | 0 | 0 | 0.2 | 0.1937 | 0 | 0.001 | 0 | 0 | 0 | 0 | 0 | 0 | 0 | 0 | 0 | 0 | 0 | 0 | 0 | 0 | 0 | 0 | 0 | 0 | 0 | 0 | 0 | 0 | 0 | 0 | 0 | 0 | 0 | 0 | 0 | 40 | 38.74 | 0 | 0.2 | 0 | 0 | 0 | 0 | 0 | 0 | 0 | 0 | 0 | 0 | 0 | 0 | 0 | 0 | 0 | 0 | 0 | 0 | 0 | 0 | 0 | 0 | -10 | 0 | 0 | Off | 46.7 | 0 | 25.5 | 24.9 | 1 | 75 | 75 | 0 | 0 | 61 | 61 | 100 | 100 | 39 | 39 | 0 | 0 | 75 | 75 | 0 | 0 | 0 | 106344
323.88 | 5.3172 | 105.2577 | -0.0004 | 25 | 25 | 0 | 25 | 25.17 | 20 | 19.375 | 0 | 0.105 | 200 | 39 | 39 | 61 | 61 | 0 | 0 | 100 | 99.9 | 5.25774 | 0 | 0 | 0 | 0.2 | 0.19375 | 0 | 0.00105 | 0 | 0 | 0 | 0 | 0 | 0 | 0 | 0 | 0 | 0 | 0 | 0 | 0 | 0 | 0 | 0 | 0 | 0 | 0 | 0 | 0 | 0 | 0 | 0 | 0 | 0 | 0 | 0 | 0 | 40 | 38.75 | 0 | 0.21 | 0 | 0 | 0 | 0 | 0 | 0 | 0 | 0 | 0 | 0 | 0 | 0 | 0 | 0 | 0 | 0 | 0 | 0 | 0 | 0 | 0 | 0 | -10 | 0 | 0 | Off | 44.1 | 0 | 25.5 | 24.9 | 1 | 75 | 75 | 0 | 0 | 61 | 61 | 100 | 99.9 | 39 | 39 | 0 | 0 | 75 | 75 | 0 | 0 | 0 | 106340
324.21 | 5.3172 | 105.2577 | 0.0004 | 25 | 25 | 0 | 25 | 25.18 | 20 | 19.37 | 0 | 0.09 | 200 | 39 | 39 | 61 | 61 | 0 | 0 | 100 | 100 | 5.25774 | 0 | 0 | 0 | 0.2 | 0.1937 | 0 | 0.0009 | 0 | 0 | 0 | 0 | 0 | 0 | 0 | 0 | 0 | 0 | 0 | 0 | 0 | 0 | 0 | 0 | 0 | 0 | 0 | 0 | 0 | 0 | 0 | 0 | 0 | 0 | 0 | 0 | 0 | 40 | 38.74 | 0 | 0.18 | 0 | 0 | 0 | 0 | 0 | 0 | 0 | 0 | 0 | 0 | 0 | 0 | 0 | 0 | 0 | 0 | 0 | 0 | 0 | 0 | 0 | 0 | -10 | 0 | 0 | Off | 42.4 | 0 | 25.5 | 25 | 1 | 75 | 75 | 0 | 0 | 61 | 61 | 100 | 100 | 39 | 39 | 0 | 0 | 75 | 75 | 0 | 0 | 0 | 106337
324.55 | 5.3172 | 105.2577 | 0.0011 | 25 | 25 | 0 | 25 | 25.15 | 20 | 19.37 | 0 | 0.12 | 200 | 39 | 39 | 61 | 61 | 0 | 0 | 100 | 100 | 5.25774 | 0 | 0 | 0 | 0.2 | 0.1937 | 0 | 0.0012 | 0 | 0 | 0 | 0 | 0 | 0 | 0 | 0 | 0 | 0 | 0 | 0 | 0 | 0 | 0 | 0 | 0 | 0 | 0 | 0 | 0 | 0 | 0 | 0 | 0 | 0 | 0 | 0 | 0 | 40 | 38.74 | 0 | 0.24 | 0 | 0 | 0 | 0 | 0 | 0 | 0 | 0 | 0 | 0 | 0 | 0 | 0 | 0 | 0 | 0 | 0 | 0 | 0 | 0 | 0 | 0 | -10 | 0 | 0 | Off | 38.6 | 0 | 25.5 | 25 | 1 | 75 | 75 | 0 | 0 | 61 | 61 | 100 | 100 | 39 | 39 | 0 | 0 | 75 | 75 | 0 | 0 | 0 | 106353
324.88 | 5.3173 | 105.2597 | 0.0018 | 25 | 25 | 0 | 25 | 25.19 | 20 | 19.365 | 0 | 0.1 | 200 | 39 | 39 | 61 | 61 | 0 | 0 | 100 | 100 | 5.25972 | 0 | 0 | 0 | 0.2 | 0.19365 | 0 | 0.001 | 0 | 0 | 0 | 0 | 0 | 0 | 0 | 0 | 0 | 0 | 0 | 0 | 0 | 0 | 0 | 0 | 0 | 0 | 0 | 0 | 0 | 0 | 0 | 0 | 0 | 0 | 0 | 0 | 0 | 40 | 38.73 | 0 | 0.2 | 0 | 0 | 0 | 0 | 0 | 0 | 0 | 0 | 0 | 0 | 0 | 0 | 0 | 0 | 0 | 0 | 0 | 0 | 0 | 0 | 0 | 0 | -10 | 0 | 0 | Off | 37.4 | 0 | 25.5 | 24.9 | 1 | 75 | 75 | 0 | 0 | 61 | 61 | 100 | 100 | 39 | 39 | 0 | 0 | 75 | 75 | 0 | 0 | 0 | 106339
325.21 | 5.3173 | 105.2597 | 0.0024 | 25 | 25 | 0 | 25 | 25.18 | 20 | 19.37 | 0 | 0.1 | 200 | 39 | 39 | 61 | 60.9 | 0 | 0 | 100 | 99.9 | 5.25972 | 0 | 0 | 0 | 0.2 | 0.1937 | 0 | 0.001 | 0 | 0 | 0 | 0 | 0 | 0 | 0 | 0 | 0 | 0 | 0 | 0 | 0 | 0 | 0 | 0 | 0 | 0 | 0 | 0 | 0 | 0 | 0 | 0 | 0 | 0 | 0 | 0 | 0 | 40 | 38.74 | 0 | 0.2 | 0 | 0 | 0 | 0 | 0 | 0 | 0 | 0 | 0 | 0 | 0 | 0 | 0 | 0 | 0 | 0 | 0 | 0 | 0 | 0 | 0 | 0 | -10 | 0 | 0 | Off | 39.4 | 0 | 25.5 | 25 | 1 | 75 | 75 | 0 | 0 | 61 | 60.9 | 100 | 99.9 | 39 | 39 | 0 | 0 | 75 | 75 | 0 | 0 | 0 | 106343
325.55 | 5.3172 | 105.2577 | 0.0026 | 25 | 25 | 0 | 25 | 25.18 | 20 | 19.355 | 0 | 0.11 | 200 | 39 | 39 | 61 | 61 | 0 | 0 | 100 | 100 | 5.25774 | 0 | 0 | 0 | 0.2 | 0.19355 | 0 | 0.0011 | 0 | 0 | 0 | 0 | 0 | 0 | 0 | 0 | 0 | 0 | 0 | 0 | 0 | 0 | 0 | 0 | 0 | 0 | 0 | 0 | 0 | 0 | 0 | 0 | 0 | 0 | 0 | 0 | 0 | 40 | 38.71 | 0 | 0.22 | 0 | 0 | 0 | 0 | 0 | 0 | 0 | 0 | 0 | 0 | 0 | 0 | 0 | 0 | 0 | 0 | 0 | 0 | 0 | 0 | 0 | 0 | -10 | 0 | 0 | Off | 42.7 | 0 | 25.5 | 25 | 1 | 75 | 75 | 0 | 0 | 61 | 61 | 100 | 100 | 39 | 39 | 0 | 0 | 75 | 75 | 0 | 0 | 0 | 106353
325.88 | 5.3172 | 105.2577 | 0.0026 | 25 | 25 | 0 | 25 | 25.17 | 20 | 19.37 | 0 | 0.11 | 200 | 39 | 39 | 61 | 60.9 | 0 | 0 | 100 | 100 | 5.25774 | 0 | 0 | 0 | 0.2 | 0.1937 | 0 | 0.0011 | 0 | 0 | 0 | 0 | 0 | 0 | 0 | 0 | 0 | 0 | 0 | 0 | 0 | 0 | 0 | 0 | 0 | 0 | 0 | 0 | 0 | 0 | 0 | 0 | 0 | 0 | 0 | 0 | 0 | 40 | 38.74 | 0 | 0.22 | 0 | 0 | 0 | 0 | 0 | 0 | 0 | 0 | 0 | 0 | 0 | 0 | 0 | 0 | 0 | 0 | 0 | 0 | 0 | 0 | 0 | 0 | -10 | 0 | 0 | Off | 41.8 | 0 | 25.5 | 24.9 | 1 | 75 | 75 | 0 | 0 | 61 | 60.9 | 100 | 100 | 39 | 39 | 0 | 0 | 75 | 75 | 0 | 0 | 0 | 106351
326.21 | 5.3172 | 105.2577 | 0.0025 | 25 | 25 | 0 | 25 | 25.17 | 20 | 19.345 | 0 | 0.1 | 200 | 39 | 39 | 61 | 61 | 0 | 0 | 100 | 100 | 5.25774 | 0 | 0 | 0 | 0.2 | 0.19345 | 0 | 0.001 | 0 | 0 | 0 | 0 | 0 | 0 | 0 | 0 | 0 | 0 | 0 | 0 | 0 | 0 | 0 | 0 | 0 | 0 | 0 | 0 | 0 | 0 | 0 | 0 | 0 | 0 | 0 | 0 | 0 | 40 | 38.69 | 0 | 0.2 | 0 | 0 | 0 | 0 | 0 | 0 | 0 | 0 | 0 | 0 | 0 | 0 | 0 | 0 | 0 | 0 | 0 | 0 | 0 | 0 | 0 | 0 | -10 | 0 | 0 | Off | 39.1 | 0 | 25.5 | 25 | 1 | 75 | 75 | 0 | 0 | 61 | 61 | 100 | 100 | 39 | 39 | 0 | 0 | 75 | 75 | 0 | 0 | 0 | 106351
326.55 | 5.3172 | 105.2577 | 0.0021 | 25 | 25 | 0 | 25 | 25.18 | 20 | 19.37 | 0 | 0.105 | 200 | 39 | 39 | 61 | 61 | 0 | 0 | 100 | 100 | 5.25774 | 0 | 0 | 0 | 0.2 | 0.1937 | 0 | 0.00105 | 0 | 0 | 0 | 0 | 0 | 0 | 0 | 0 | 0 | 0 | 0 | 0 | 0 | 0 | 0 | 0 | 0 | 0 | 0 | 0 | 0 | 0 | 0 | 0 | 0 | 0 | 0 | 0 | 0 | 40 | 38.74 | 0 | 0.21 | 0 | 0 | 0 | 0 | 0 | 0 | 0 | 0 | 0 | 0 | 0 | 0 | 0 | 0 | 0 | 0 | 0 | 0 | 0 | 0 | 0 | 0 | -10 | 0 | 0 | Off | 39.1 | 0 | 25.5 | 25 | 1 | 75 | 75 | 0 | 0 | 61 | 61 | 100 | 100 | 39 | 39 | 0 | 0 | 75 | 75 | 0 | 0 | 0 | 106340
326.88 | 5.3172 | 105.2577 | 0.0017 | 25 | 25 | 0 | 25 | 25.16 | 20 | 19.365 | 0 | 0.095 | 200 | 39 | 39 | 61 | 61 | 0 | 0 | 100 | 100 | 5.25774 | 0 | 0 | 0 | 0.2 | 0.19365 | 0 | 0.00095 | 0 | 0 | 0 | 0 | 0 | 0 | 0 | 0 | 0 | 0 | 0 | 0 | 0 | 0 | 0 | 0 | 0 | 0 | 0 | 0 | 0 | 0 | 0 | 0 | 0 | 0 | 0 | 0 | 0 | 40 | 38.73 | 0 | 0.19 | 0 | 0 | 0 | 0 | 0 | 0 | 0 | 0 | 0 | 0 | 0 | 0 | 0 | 0 | 0 | 0 | 0 | 0 | 0 | 0 | 0 | 0 | -10 | 0 | 0 | Off | 37.3 | 0 | 25.5 | 24.8 | 1 | 75 | 75 | 0 | 0 | 61 | 61 | 100 | 100 | 39 | 39 | 0 | 0 | 75 | 75 | 0 | 0 | 0 | 106341
327.22 | 5.3171 | 105.2558 | 0.0013 | 25 | 25 | 0 | 25 | 25.17 | 20 | 19.36 | 0 | 0.1 | 200 | 39 | 39 | 61 | 60.9 | 0 | 0 | 100 | 99.9 | 5.255761 | 0 | 0 | 0 | 0.2 | 0.1936 | 0 | 0.001 | 0 | 0 | 0 | 0 | 0 | 0 | 0 | 0 | 0 | 0 | 0 | 0 | 0 | 0 | 0 | 0 | 0 | 0 | 0 | 0 | 0 | 0 | 0 | 0 | 0 | 0 | 0 | 0 | 0 | 40 | 38.72 | 0 | 0.2 | 0 | 0 | 0 | 0 | 0 | 0 | 0 | 0 | 0 | 0 | 0 | 0 | 0 | 0 | 0 | 0 | 0 | 0 | 0 | 0 | 0 | 0 | -10 | 0 | 0 | Off | 38.4 | 0 | 25.5 | 25 | 1 | 75 | 75 | 0 | 0 | 61 | 60.9 | 100 | 99.9 | 39 | 39 | 0 | 0 | 75 | 75 | 0 | 0 | 0 | 106343
327.55 | 5.3171 | 105.2558 | 0.0007 | 25 | 25 | 0 | 25 | 25.19 | 20 | 19.375 | 0 | 0.1 | 200 | 39 | 39 | 61 | 61 | 0 | 0 | 100 | 100 | 5.255761 | 0 | 0 | 0 | 0.2 | 0.19375 | 0 | 0.001 | 0 | 0 | 0 | 0 | 0 | 0 | 0 | 0 | 0 | 0 | 0 | 0 | 0 | 0 | 0 | 0 | 0 | 0 | 0 | 0 | 0 | 0 | 0 | 0 | 0 | 0 | 0 | 0 | 0 | 40 | 38.75 | 0 | 0.2 | 0 | 0 | 0 | 0 | 0 | 0 | 0 | 0 | 0 | 0 | 0 | 0 | 0 | 0 | 0 | 0 | 0 | 0 | 0 | 0 | 0 | 0 | -10 | 0 | 0 | Off | 36.4 | 0 | 25.5 | 24.9 | 1 | 75 | 75 | 0 | 0 | 61 | 61 | 100 | 100 | 39 | 39 | 0 | 0 | 75 | 75 | 0 | 0 | 0 | 106343
327.88 | 5.3171 | 105.2558 | 0.0003 | 25 | 25 | 0 | 25 | 25.17 | 20 | 19.365 | 0 | 0.1 | 200 | 39 | 38.9 | 61 | 61 | 0 | 0 | 100 | 100 | 5.255761 | 0 | 0 | 0 | 0.2 | 0.19365 | 0 | 0.001 | 0 | 0 | 0 | 0 | 0 | 0 | 0 | 0 | 0 | 0 | 0 | 0 | 0 | 0 | 0 | 0 | 0 | 0 | 0 | 0 | 0 | 0 | 0 | 0 | 0 | 0 | 0 | 0 | 0 | 40 | 38.73 | 0 | 0.2 | 0 | 0 | 0 | 0 | 0 | 0 | 0 | 0 | 0 | 0 | 0 | 0 | 0 | 0 | 0 | 0 | 0 | 0 | 0 | 0 | 0 | 0 | -10 | 0 | 0 | Off | 35.9 | 0 | 25.5 | 24.9 | 1 | 75 | 75 | 0 | 0 | 61 | 61 | 100 | 100 | 39 | 38.9 | 0 | 0 | 75 | 75 | 0 | 0 | 0 | 106340
328.22 | 5.3171 | 105.2558 | -0.0001 | 25 | 25 | 0 | 25 | 25.18 | 20 | 19.37 | 0 | 0.1 | 200 | 39 | 39 | 61 | 60.9 | 0 | 0 | 100 | 100 | 5.255761 | 0 | 0 | 0 | 0.2 | 0.1937 | 0 | 0.001 | 0 | 0 | 0 | 0 | 0 | 0 | 0 | 0 | 0 | 0 | 0 | 0 | 0 | 0 | 0 | 0 | 0 | 0 | 0 | 0 | 0 | 0 | 0 | 0 | 0 | 0 | 0 | 0 | 0 | 40 | 38.74 | 0 | 0.2 | 0 | 0 | 0 | 0 | 0 | 0 | 0 | 0 | 0 | 0 | 0 | 0 | 0 | 0 | 0 | 0 | 0 | 0 | 0 | 0 | 0 | 0 | -10 | 0 | 0 | Off | 36.3 | 0 | 25.5 | 24.9 | 1 | 75 | 74.9 | 0 | 0 | 61 | 60.9 | 100 | 100 | 39 | 39 | 0 | 0 | 75 | 74.9 | 0 | 0 | 0 | 106340
328.55 | 5.3171 | 105.2558 | -0.0004 | 25 | 25 | 0 | 25 | 25.18 | 20 | 19.36 | 0 | 0.105 | 200 | 39 | 39 | 61 | 61 | 0 | 0 | 100 | 99.9 | 5.255761 | 0 | 0 | 0 | 0.2 | 0.1936 | 0 | 0.00105 | 0 | 0 | 0 | 0 | 0 | 0 | 0 | 0 | 0 | 0 | 0 | 0 | 0 | 0 | 0 | 0 | 0 | 0 | 0 | 0 | 0 | 0 | 0 | 0 | 0 | 0 | 0 | 0 | 0 | 40 | 38.72 | 0 | 0.21 | 0 | 0 | 0 | 0 | 0 | 0 | 0 | 0 | 0 | 0 | 0 | 0 | 0 | 0 | 0 | 0 | 0 | 0 | 0 | 0 | 0 | 0 | -10 | 0 | 0 | Off | 36 | 0 | 25.5 | 25 | 1 | 75 | 75 | 0 | 0 | 61 | 61 | 100 | 99.9 | 39 | 39 | 0 | 0 | 75 | 75 | 0 | 0 | 0 | 106356
328.89 | 5.317 | 105.2538 | -0.0008 | 25 | 25 | 0 | 25 | 25.18 | 20 | 19.37 | 0 | 0.095 | 200 | 39 | 39 | 61 | 61 | 0 | 0 | 100 | 100 | 5.253781 | 0 | 0 | 0 | 0.2 | 0.1937 | 0 | 0.00095 | 0 | 0 | 0 | 0 | 0 | 0 | 0 | 0 | 0 | 0 | 0 | 0 | 0 | 0 | 0 | 0 | 0 | 0 | 0 | 0 | 0 | 0 | 0 | 0 | 0 | 0 | 0 | 0 | 0 | 40 | 38.74 | 0 | 0.19 | 0 | 0 | 0 | 0 | 0 | 0 | 0 | 0 | 0 | 0 | 0 | 0 | 0 | 0 | 0 | 0 | 0 | 0 | 0 | 0 | 0 | 0 | -10 | 0 | 0 | Off | 37.9 | 0 | 25.5 | 24.9 | 1 | 75 | 75 | 0 | 0 | 61 | 61 | 100 | 100 | 39 | 39 | 0 | 0 | 75 | 75 | 0 | 0 | 0 | 106341
329.22 | 5.317 | 105.2538 | -0.001 | 25 | 25 | 0 | 25 | 25.19 | 20 | 19.37 | 0 | 0.105 | 200 | 39 | 39 | 61 | 61 | 0 | 0 | 100 | 100 | 5.253781 | 0 | 0 | 0 | 0.2 | 0.1937 | 0 | 0.00105 | 0 | 0 | 0 | 0 | 0 | 0 | 0 | 0 | 0 | 0 | 0 | 0 | 0 | 0 | 0 | 0 | 0 | 0 | 0 | 0 | 0 | 0 | 0 | 0 | 0 | 0 | 0 | 0 | 0 | 40 | 38.74 | 0 | 0.21 | 0 | 0 | 0 | 0 | 0 | 0 | 0 | 0 | 0 | 0 | 0 | 0 | 0 | 0 | 0 | 0 | 0 | 0 | 0 | 0 | 0 | 0 | -10 | 0 | 0 | Off | 51 | 0 | 25.5 | 25 | 1 | 75 | 75 | 0 | 0 | 61 | 61 | 100 | 100 | 39 | 39 | 0 | 0 | 75 | 75 | 0 | 0 | 0 | 106345
329.55 | 5.317 | 105.2538 | -0.0012 | 25 | 25 | 0 | 25 | 25.17 | 20 | 19.37 | 0 | 0.095 | 200 | 39 | 39 | 61 | 61 | 0 | 0 | 100 | 99.9 | 5.253781 | 0 | 0 | 0 | 0.2 | 0.1937 | 0 | 0.00095 | 0 | 0 | 0 | 0 | 0 | 0 | 0 | 0 | 0 | 0 | 0 | 0 | 0 | 0 | 0 | 0 | 0 | 0 | 0 | 0 | 0 | 0 | 0 | 0 | 0 | 0 | 0 | 0 | 0 | 40 | 38.74 | 0 | 0.19 | 0 | 0 | 0 | 0 | 0 | 0 | 0 | 0 | 0 | 0 | 0 | 0 | 0 | 0 | 0 | 0 | 0 | 0 | 0 | 0 | 0 | 0 | -10 | 0 | 0 | Off | 44.3 | 0 | 25.5 | 24.8 | 1 | 75 | 75 | 0 | 0 | 61 | 61 | 100 | 99.9 | 39 | 39 | 0 | 0 | 75 | 75 | 0 | 0 | 0 | 106340
329.89 | 5.317 | 105.2538 | -0.0013 | 25 | 25 | 0 | 25 | 25.17 | 20 | 19.36 | 0 | 0.11 | 200 | 39 | 39 | 61 | 61 | 0 | 0 | 100 | 100 | 5.253781 | 0 | 0 | 0 | 0.2 | 0.1936 | 0 | 0.0011 | 0 | 0 | 0 | 0 | 0 | 0 | 0 | 0 | 0 | 0 | 0 | 0 | 0 | 0 | 0 | 0 | 0 | 0 | 0 | 0 | 0 | 0 | 0 | 0 | 0 | 0 | 0 | 0 | 0 | 40 | 38.72 | 0 | 0.22 | 0 | 0 | 0 | 0 | 0 | 0 | 0 | 0 | 0 | 0 | 0 | 0 | 0 | 0 | 0 | 0 | 0 | 0 | 0 | 0 | 0 | 0 | -10 | 0 | 0 | Off | 25 | 0 | 25.5 | 25 | 1 | 75 | 74.9 | 0 | 0 | 61 | 61 | 100 | 100 | 39 | 39 | 0 | 0 | 75 | 74.9 | 0 | 0 | 0 | 106344
330.22 | 5.317 | 105.2538 | -0.0012 | 25 | 25 | 0 | 25 | 25.16 | 20 | 19.36 | 0 | 0.105 | 200 | 39 | 39 | 61 | 61 | 0 | 0 | 100 | 100 | 5.253781 | 0 | 0 | 0 | 0.2 | 0.1936 | 0 | 0.00105 | 0 | 0 | 0 | 0 | 0 | 0 | 0 | 0 | 0 | 0 | 0 | 0 | 0 | 0 | 0 | 0 | 0 | 0 | 0 | 0 | 0 | 0 | 0 | 0 | 0 | 0 | 0 | 0 | 0 | 40 | 38.72 | 0 | 0.21 | 0 | 0 | 0 | 0 | 0 | 0 | 0 | 0 | 0 | 0 | 0 | 0 | 0 | 0 | 0 | 0 | 0 | 0 | 0 | 0 | 0 | 0 | -10 | 0 | 0 | Off | 23.8 | 0 | 25.5 | 24.8 | 1 | 75 | 75 | 0 | 0 | 61 | 61 | 100 | 100 | 39 | 39 | 0 | 0 | 75 | 75 | 0 | 0 | 0 | 106338
330.55 | 5.3171 | 105.2558 | -0.001 | 25 | 25 | 0 | 25 | 25.16 | 20 | 19.37 | 0 | 0.105 | 200 | 39 | 39 | 61 | 61 | 0 | 0 | 100 | 100 | 5.255761 | 0 | 0 | 0 | 0.2 | 0.1937 | 0 | 0.00105 | 0 | 0 | 0 | 0 | 0 | 0 | 0 | 0 | 0 | 0 | 0 | 0 | 0 | 0 | 0 | 0 | 0 | 0 | 0 | 0 | 0 | 0 | 0 | 0 | 0 | 0 | 0 | 0 | 0 | 40 | 38.74 | 0 | 0.21 | 0 | 0 | 0 | 0 | 0 | 0 | 0 | 0 | 0 | 0 | 0 | 0 | 0 | 0 | 0 | 0 | 0 | 0 | 0 | 0 | 0 | 0 | -10 | 0 | 0 | Off | 26.4 | 0 | 25.5 | 24.9 | 1 | 75 | 75 | 0 | 0 | 61 | 61 | 100 | 100 | 39 | 39 | 0 | 0 | 75 | 75 | 0 | 0 | 0 | 106345
330.89 | 5.3171 | 105.2558 | -0.0008 | 25 | 25 | 0 | 25 | 25.17 | 20 | 19.36 | 0 | 0.11 | 200 | 39 | 39 | 61 | 61 | 0 | 0 | 100 | 99.9 | 5.255761 | 0 | 0 | 0 | 0.2 | 0.1936 | 0 | 0.0011 | 0 | 0 | 0 | 0 | 0 | 0 | 0 | 0 | 0 | 0 | 0 | 0 | 0 | 0 | 0 | 0 | 0 | 0 | 0 | 0 | 0 | 0 | 0 | 0 | 0 | 0 | 0 | 0 | 0 | 40 | 38.72 | 0 | 0.22 | 0 | 0 | 0 | 0 | 0 | 0 | 0 | 0 | 0 | 0 | 0 | 0 | 0 | 0 | 0 | 0 | 0 | 0 | 0 | 0 | 0 | 0 | -10 | 0 | 0 | Off | 23.5 | 0 | 25.5 | 24.8 | 1 | 75 | 75 | 0 | 0 | 61 | 61 | 100 | 99.9 | 39 | 39 | 0 | 0 | 75 | 75 | 0 | 0 | 0 | 106345
331.22 | 5.3171 | 105.2558 | -0.0007 | 25 | 25 | 0 | 25 | 25.17 | 20 | 19.37 | 0 | 0.095 | 200 | 39 | 39 | 61 | 61 | 0 | 0 | 100 | 100 | 5.255761 | 0 | 0 | 0 | 0.2 | 0.1937 | 0 | 0.00095 | 0 | 0 | 0 | 0 | 0 | 0 | 0 | 0 | 0 | 0 | 0 | 0 | 0 | 0 | 0 | 0 | 0 | 0 | 0 | 0 | 0 | 0 | 0 | 0 | 0 | 0 | 0 | 0 | 0 | 40 | 38.74 | 0 | 0.19 | 0 | 0 | 0 | 0 | 0 | 0 | 0 | 0 | 0 | 0 | 0 | 0 | 0 | 0 | 0 | 0 | 0 | 0 | 0 | 0 | 0 | 0 | -10 | 0 | 0 | Off | 25.5 | 0 | 25.5 | 24.9 | 1 | 75 | 75 | 0 | 0 | 61 | 61 | 100 | 100 | 39 | 39 | 0 | 0 | 75 | 75 | 0 | 0 | 0 | 106339
331.56 | 5.3172 | 105.2577 | -0.0003 | 25 | 25 | 0 | 25 | 25.17 | 20 | 19.375 | 0 | 0.11 | 200 | 39 | 39 | 61 | 61 | 0 | 0 | 100 | 100 | 5.25774 | 0 | 0 | 0 | 0.2 | 0.19375 | 0 | 0.0011 | 0 | 0 | 0 | 0 | 0 | 0 | 0 | 0 | 0 | 0 | 0 | 0 | 0 | 0 | 0 | 0 | 0 | 0 | 0 | 0 | 0 | 0 | 0 | 0 | 0 | 0 | 0 | 0 | 0 | 40 | 38.75 | 0 | 0.22 | 0 | 0 | 0 | 0 | 0 | 0 | 0 | 0 | 0 | 0 | 0 | 0 | 0 | 0 | 0 | 0 | 0 | 0 | 0 | 0 | 0 | 0 | -10 | 0 | 0 | Off | 21.3 | 0 | 25.5 | 24.9 | 1 | 75 | 75 | 0 | 0 | 61 | 61 | 100 | 100 | 39 | 39 | 0 | 0 | 75 | 75 | 0 | 0 | 0 | 106350
331.89 | 5.3172 | 105.2577 | 0 | 25 | 25 | 0 | 25 | 25.17 | 20 | 19.37 | 0 | 0.105 | 200 | 39 | 39 | 61 | 61 | 0 | 0 | 100 | 100 | 5.25774 | 0 | 0 | 0 | 0.2 | 0.1937 | 0 | 0.00105 | 0 | 0 | 0 | 0 | 0 | 0 | 0 | 0 | 0 | 0 | 0 | 0 | 0 | 0 | 0 | 0 | 0 | 0 | 0 | 0 | 0 | 0 | 0 | 0 | 0 | 0 | 0 | 0 | 0 | 40 | 38.74 | 0 | 0.21 | 0 | 0 | 0 | 0 | 0 | 0 | 0 | 0 | 0 | 0 | 0 | 0 | 0 | 0 | 0 | 0 | 0 | 0 | 0 | 0 | 0 | 0 | -10 | 0 | 0 | Off | 23.7 | 0 | 25.5 | 24.9 | 1 | 75 | 75 | 0 | 0 | 61 | 61 | 100 | 100 | 39 | 39 | 0 | 0 | 75 | 75 | 0 | 0 | 0 | 106349
332.23 | 5.3172 | 105.2577 | 0.0004 | 25 | 25 | 0 | 25 | 25.17 | 20 | 19.37 | 0 | 0.1 | 200 | 39 | 39 | 61 | 61 | 0 | 0 | 100 | 100 | 5.25774 | 0 | 0 | 0 | 0.2 | 0.1937 | 0 | 0.001 | 0 | 0 | 0 | 0 | 0 | 0 | 0 | 0 | 0 | 0 | 0 | 0 | 0 | 0 | 0 | 0 | 0 | 0 | 0 | 0 | 0 | 0 | 0 | 0 | 0 | 0 | 0 | 0 | 0 | 40 | 38.74 | 0 | 0.2 | 0 | 0 | 0 | 0 | 0 | 0 | 0 | 0 | 0 | 0 | 0 | 0 | 0 | 0 | 0 | 0 | 0 | 0 | 0 | 0 | 0 | 0 | -10 | 0 | 0 | Off | 26.9 | 0 | 25.5 | 25 | 1 | 75 | 75 | 0 | 0 | 61 | 61 | 100 | 100 | 39 | 39 | 0 | 0 | 75 | 75 | 0 | 0 | 0 | 106343
332.56 | 5.3172 | 105.2577 | 0.0006 | 25 | 25 | 0 | 25 | 25.15 | 20 | 19.37 | 0 | 0.095 | 200 | 39 | 39 | 61 | 61 | 0 | 0 | 100 | 100.1 | 5.25774 | 0 | 0 | 0 | 0.2 | 0.1937 | 0 | 0.00095 | 0 | 0 | 0 | 0 | 0 | 0 | 0 | 0 | 0 | 0 | 0 | 0 | 0 | 0 | 0 | 0 | 0 | 0 | 0 | 0 | 0 | 0 | 0 | 0 | 0 | 0 | 0 | 0 | 0 | 40 | 38.74 | 0 | 0.19 | 0 | 0 | 0 | 0 | 0 | 0 | 0 | 0 | 0 | 0 | 0 | 0 | 0 | 0 | 0 | 0 | 0 | 0 | 0 | 0 | 0 | 0 | -10 | 0 | 0 | Off | 27.2 | 0 | 25.5 | 25 | 1 | 75 | 75 | 0 | 0 | 61 | 61 | 100 | 100.1 | 39 | 39 | 0 | 0 | 75 | 75 | 0 | 0 | 0 | 106340
332.89 | 5.3173 | 105.2597 | 0.0009 | 25 | 25 | 0 | 25 | 25.16 | 20 | 19.395 | 0 | 0.105 | 200 | 39 | 39 | 61 | 60.9 | 0 | 0 | 100 | 100 | 5.25972 | 0 | 0 | 0 | 0.2 | 0.19395 | 0 | 0.00105 | 0 | 0 | 0 | 0 | 0 | 0 | 0 | 0 | 0 | 0 | 0 | 0 | 0 | 0 | 0 | 0 | 0 | 0 | 0 | 0 | 0 | 0 | 0 | 0 | 0 | 0 | 0 | 0 | 0 | 40 | 38.79 | 0 | 0.21 | 0 | 0 | 0 | 0 | 0 | 0 | 0 | 0 | 0 | 0 | 0 | 0 | 0 | 0 | 0 | 0 | 0 | 0 | 0 | 0 | 0 | 0 | -10 | 0 | 0 | Off | 29 | 0 | 25.5 | 24.9 | 1 | 75 | 75 | 0 | 0 | 61 | 60.9 | 100 | 100 | 39 | 39 | 0 | 0 | 75 | 75 | 0 | 0 | 0 | 106346
333.23 | 5.3173 | 105.2597 | 0.0012 | 25 | 25 | 0 | 25 | 25.17 | 20 | 19.37 | 0 | 0.1 | 200 | 39 | 39 | 61 | 61 | 0 | 0 | 100 | 99.9 | 5.25972 | 0 | 0 | 0 | 0.2 | 0.1937 | 0 | 0.001 | 0 | 0 | 0 | 0 | 0 | 0 | 0 | 0 | 0 | 0 | 0 | 0 | 0 | 0 | 0 | 0 | 0 | 0 | 0 | 0 | 0 | 0 | 0 | 0 | 0 | 0 | 0 | 0 | 0 | 40 | 38.74 | 0 | 0.2 | 0 | 0 | 0 | 0 | 0 | 0 | 0 | 0 | 0 | 0 | 0 | 0 | 0 | 0 | 0 | 0 | 0 | 0 | 0 | 0 | 0 | 0 | -10 | 0 | 0 | Off | 26.1 | 0 | 25.5 | 24.8 | 1 | 75 | 75 | 0 | 0 | 61 | 61 | 100 | 99.9 | 39 | 39 | 0 | 0 | 75 | 75 | 0 | 0 | 0 | 106341
333.56 | 5.3174 | 105.2617 | 0.0015 | 25 | 25 | 0 | 25 | 25.16 | 20 | 19.385 | 0 | 0.095 | 200 | 39 | 39 | 61 | 61.1 | 0 | 0 | 100 | 100 | 5.261699 | 0 | 0 | 0 | 0.2 | 0.19385 | 0 | 0.00095 | 0 | 0 | 0 | 0 | 0 | 0 | 0 | 0 | 0 | 0 | 0 | 0 | 0 | 0 | 0 | 0 | 0 | 0 | 0 | 0 | 0 | 0 | 0 | 0 | 0 | 0 | 0 | 0 | 0 | 40 | 38.77 | 0 | 0.19 | 0 | 0 | 0 | 0 | 0 | 0 | 0 | 0 | 0 | 0 | 0 | 0 | 0 | 0 | 0 | 0 | 0 | 0 | 0 | 0 | 0 | 0 | -10 | 0 | 0 | Off | 25.1 | 0 | 25.5 | 25 | 1 | 75 | 74.9 | 0 | 0 | 61 | 61.1 | 100 | 100 | 39 | 39 | 0 | 0 | 75 | 74.9 | 0 | 0 | 0 | 106338
333.89 | 5.3174 | 105.2617 | 0.0018 | 25 | 25 | 0 | 25 | 25.17 | 20 | 19.375 | 0 | 0.1 | 200 | 39 | 39 | 61 | 61 | 0 | 0 | 100 | 100.1 | 5.261699 | 0 | 0 | 0 | 0.2 | 0.19375 | 0 | 0.001 | 0 | 0 | 0 | 0 | 0 | 0 | 0 | 0 | 0 | 0 | 0 | 0 | 0 | 0 | 0 | 0 | 0 | 0 | 0 | 0 | 0 | 0 | 0 | 0 | 0 | 0 | 0 | 0 | 0 | 40 | 38.75 | 0 | 0.2 | 0 | 0 | 0 | 0 | 0 | 0 | 0 | 0 | 0 | 0 | 0 | 0 | 0 | 0 | 0 | 0 | 0 | 0 | 0 | 0 | 0 | 0 | -10 | 0 | 0 | Off | 20.3 | 0 | 25.5 | 24.9 | 1 | 75 | 75 | 0 | 0 | 61 | 61 | 100 | 100.1 | 39 | 39 | 0 | 0 | 75 | 75 | 0 | 0 | 0 | 106344
334.23 | 5.3175 | 105.2637 | 0.0019 | 25 | 25 | 0 | 25 | 25.16 | 20 | 19.345 | 0 | 0.095 | 200 | 39 | 39 | 61 | 61 | 0 | 0 | 100 | 100 | 5.263679 | 0 | 0 | 0 | 0.2 | 0.19345 | 0 | 0.00095 | 0 | 0 | 0 | 0 | 0 | 0 | 0 | 0 | 0 | 0 | 0 | 0 | 0 | 0 | 0 | 0 | 0 | 0 | 0 | 0 | 0 | 0 | 0 | 0 | 0 | 0 | 0 | 0 | 0 | 40 | 38.69 | 0 | 0.19 | 0 | 0 | 0 | 0 | 0 | 0 | 0 | 0 | 0 | 0 | 0 | 0 | 0 | 0 | 0 | 0 | 0 | 0 | 0 | 0 | 0 | 0 | -10 | 0 | 0 | Off | 18.9 | 0 | 25.5 | 24.9 | 1 | 75 | 75 | 0 | 0 | 61 | 61 | 100 | 100 | 39 | 39 | 0 | 0 | 75 | 75 | 0 | 0 | 0 | 106341
334.56 | 5.3175 | 105.2637 | 0.0021 | 25 | 25 | 0 | 25 | 25.17 | 20 | 19.37 | 0 | 0.09 | 200 | 39 | 39 | 61 | 60.9 | 0 | 0 | 100 | 100 | 5.263679 | 0 | 0 | 0 | 0.2 | 0.1937 | 0 | 0.0009 | 0 | 0 | 0 | 0 | 0 | 0 | 0 | 0 | 0 | 0 | 0 | 0 | 0 | 0 | 0 | 0 | 0 | 0 | 0 | 0 | 0 | 0 | 0 | 0 | 0 | 0 | 0 | 0 | 0 | 40 | 38.74 | 0 | 0.18 | 0 | 0 | 0 | 0 | 0 | 0 | 0 | 0 | 0 | 0 | 0 | 0 | 0 | 0 | 0 | 0 | 0 | 0 | 0 | 0 | 0 | 0 | -10 | 0 | 0 | Off | 20.9 | 0 | 25.5 | 24.8 | 1 | 75 | 75.1 | 0 | 0 | 61 | 60.9 | 100 | 100 | 39 | 39 | 0 | 0 | 75 | 75.1 | 0 | 0 | 0 | 106336
334.89 | 5.3175 | 105.2637 | 0.0021 | 25 | 25 | 0 | 25 | 25.18 | 20 | 19.345 | 0 | 0.105 | 200 | 39 | 39 | 61 | 60.9 | 0 | 0 | 100 | 100 | 5.263679 | 0 | 0 | 0 | 0.2 | 0.19345 | 0 | 0.00105 | 0 | 0 | 0 | 0 | 0 | 0 | 0 | 0 | 0 | 0 | 0 | 0 | 0 | 0 | 0 | 0 | 0 | 0 | 0 | 0 | 0 | 0 | 0 | 0 | 0 | 0 | 0 | 0 | 0 | 40 | 38.69 | 0 | 0.21 | 0 | 0 | 0 | 0 | 0 | 0 | 0 | 0 | 0 | 0 | 0 | 0 | 0 | 0 | 0 | 0 | 0 | 0 | 0 | 0 | 0 | 0 | -10 | 0 | 0 | Off | 21.8 | 0 | 25.5 | 24.9 | 1 | 75 | 75 | 0 | 0 | 61 | 60.9 | 100 | 100 | 39 | 39 | 0 | 0 | 75 | 75 | 0 | 0 | 0 | 106350
335.23 | 5.3176 | 105.2657 | 0.0022 | 25 | 25 | 0 | 25 | 25.17 | 20 | 19.38 | 0 | 0.105 | 200 | 39 | 39 | 61 | 60.9 | 0 | 0 | 100 | 100 | 5.265658 | 0 | 0 | 0 | 0.2 | 0.1938 | 0 | 0.00105 | 0 | 0 | 0 | 0 | 0 | 0 | 0 | 0 | 0 | 0 | 0 | 0 | 0 | 0 | 0 | 0 | 0 | 0 | 0 | 0 | 0 | 0 | 0 | 0 | 0 | 0 | 0 | 0 | 0 | 40 | 38.76 | 0 | 0.21 | 0 | 0 | 0 | 0 | 0 | 0 | 0 | 0 | 0 | 0 | 0 | 0 | 0 | 0 | 0 | 0 | 0 | 0 | 0 | 0 | 0 | 0 | -10 | 0 | 0 | Off | 22.3 | 0 | 25.5 | 25 | 1 | 75 | 74.9 | 0 | 0 | 61 | 60.9 | 100 | 100 | 39 | 39 | 0 | 0 | 75 | 74.9 | 0 | 0 | 0 | 106342
335.56 | 5.3176 | 105.2657 | 0.0022 | 25 | 25 | 0 | 25 | 25.17 | 20 | 19.37 | 0 | 0.09 | 200 | 39 | 39 | 61 | 61 | 0 | 0 | 100 | 100 | 5.265658 | 0 | 0 | 0 | 0.2 | 0.1937 | 0 | 0.0009 | 0 | 0 | 0 | 0 | 0 | 0 | 0 | 0 | 0 | 0 | 0 | 0 | 0 | 0 | 0 | 0 | 0 | 0 | 0 | 0 | 0 | 0 | 0 | 0 | 0 | 0 | 0 | 0 | 0 | 40 | 38.74 | 0 | 0.18 | 0 | 0 | 0 | 0 | 0 | 0 | 0 | 0 | 0 | 0 | 0 | 0 | 0 | 0 | 0 | 0 | 0 | 0 | 0 | 0 | 0 | 0 | -10 | 0 | 0 | Off | 19.1 | 0 | 25.5 | 24.9 | 1 | 75 | 74.9 | 0 | 0 | 61 | 61 | 100 | 100 | 39 | 39 | 0 | 0 | 75 | 74.9 | 0 | 0 | 0 | 106337
335.9 | 5.3176 | 105.2657 | 0.0022 | 25 | 25 | 0 | 25 | 25.14 | 20 | 19.365 | 0 | 0.09 | 200 | 39 | 39 | 61 | 61 | 0 | 0 | 100 | 99.9 | 5.265658 | 0 | 0 | 0 | 0.2 | 0.19365 | 0 | 0.0009 | 0 | 0 | 0 | 0 | 0 | 0 | 0 | 0 | 0 | 0 | 0 | 0 | 0 | 0 | 0 | 0 | 0 | 0 | 0 | 0 | 0 | 0 | 0 | 0 | 0 | 0 | 0 | 0 | 0 | 40 | 38.73 | 0 | 0.18 | 0 | 0 | 0 | 0 | 0 | 0 | 0 | 0 | 0 | 0 | 0 | 0 | 0 | 0 | 0 | 0 | 0 | 0 | 0 | 0 | 0 | 0 | -10 | 0 | 0 | Off | 23.3 | 0 | 25.5 | 24.9 | 1 | 75 | 75 | 0 | 0 | 61 | 61 | 100 | 99.9 | 39 | 39 | 0 | 0 | 75 | 75 | 0 | 0 | 0 | 106337
336.23 | 5.3177 | 105.2676 | 0.0022 | 25 | 25 | 0 | 25 | 25.17 | 20 | 19.38 | 0 | 0.105 | 200 | 39 | 39 | 61 | 61 | 0 | 0 | 100 | 100 | 5.267638 | 0 | 0 | 0 | 0.2 | 0.1938 | 0 | 0.00105 | 0 | 0 | 0 | 0 | 0 | 0 | 0 | 0 | 0 | 0 | 0 | 0 | 0 | 0 | 0 | 0 | 0 | 0 | 0 | 0 | 0 | 0 | 0 | 0 | 0 | 0 | 0 | 0 | 0 | 40 | 38.76 | 0 | 0.21 | 0 | 0 | 0 | 0 | 0 | 0 | 0 | 0 | 0 | 0 | 0 | 0 | 0 | 0 | 0 | 0 | 0 | 0 | 0 | 0 | 0 | 0 | -10 | 0 | 0 | Off | 17.8 | 0 | 25.5 | 24.9 | 1 | 75 | 75 | 0 | 0 | 61 | 61 | 100 | 100 | 39 | 39 | 0 | 0 | 75 | 75 | 0 | 0 | 0 | 106345
336.56 | 5.3176 | 105.2657 | 0.0022 | 25 | 25 | 0 | 25 | 25.15 | 20 | 19.35 | 0 | 0.11 | 200 | 39 | 39 | 61 | 61 | 0 | 0 | 100 | 100 | 5.265658 | 0 | 0 | 0 | 0.2 | 0.1935 | 0 | 0.0011 | 0 | 0 | 0 | 0 | 0 | 0 | 0 | 0 | 0 | 0 | 0 | 0 | 0 | 0 | 0 | 0 | 0 | 0 | 0 | 0 | 0 | 0 | 0 | 0 | 0 | 0 | 0 | 0 | 0 | 40 | 38.7 | 0 | 0.22 | 0 | 0 | 0 | 0 | 0 | 0 | 0 | 0 | 0 | 0 | 0 | 0 | 0 | 0 | 0 | 0 | 0 | 0 | 0 | 0 | 0 | 0 | -10 | 0 | 0 | Off | 23.9 | 0 | 25.5 | 25 | 1 | 75 | 75 | 0 | 0 | 61 | 61 | 100 | 100 | 39 | 39 | 0 | 0 | 75 | 75 | 0 | 0 | 0 | 106349
336.9 | 5.3176 | 105.2657 | 0.0021 | 25 | 25 | 0 | 25 | 25.15 | 20 | 19.37 | 0 | 0.09 | 200 | 39 | 39 | 61 | 61 | 0 | 0 | 100 | 100 | 5.265658 | 0 | 0 | 0 | 0.2 | 0.1937 | 0 | 0.0009 | 0 | 0 | 0 | 0 | 0 | 0 | 0 | 0 | 0 | 0 | 0 | 0 | 0 | 0 | 0 | 0 | 0 | 0 | 0 | 0 | 0 | 0 | 0 | 0 | 0 | 0 | 0 | 0 | 0 | 40 | 38.74 | 0 | 0.18 | 0 | 0 | 0 | 0 | 0 | 0 | 0 | 0 | 0 | 0 | 0 | 0 | 0 | 0 | 0 | 0 | 0 | 0 | 0 | 0 | 0 | 0 | -10 | 0 | 0 | Off | 17.9 | 0 | 25.5 | 24.9 | 1 | 75 | 75 | 0 | 0 | 61 | 61 | 100 | 100 | 39 | 39 | 0 | 0 | 75 | 75 | 0 | 0 | 0 | 106342
337.23 | 5.3176 | 105.2657 | 0.0019 | 25 | 25 | 0 | 25 | 25.17 | 20 | 19.37 | 0 | 0.11 | 200 | 39 | 39 | 61 | 61 | 0 | 0 | 100 | 100.1 | 5.265658 | 0 | 0 | 0 | 0.2 | 0.1937 | 0 | 0.0011 | 0 | 0 | 0 | 0 | 0 | 0 | 0 | 0 | 0 | 0 | 0 | 0 | 0 | 0 | 0 | 0 | 0 | 0 | 0 | 0 | 0 | 0 | 0 | 0 | 0 | 0 | 0 | 0 | 0 | 40 | 38.74 | 0 | 0.22 | 0 | 0 | 0 | 0 | 0 | 0 | 0 | 0 | 0 | 0 | 0 | 0 | 0 | 0 | 0 | 0 | 0 | 0 | 0 | 0 | 0 | 0 | -10 | 0 | 0 | Off | 18.6 | 0 | 25.5 | 25 | 1 | 75 | 75 | 0 | 0 | 61 | 61 | 100 | 100.1 | 39 | 39 | 0 | 0 | 75 | 75 | 0 | 0 | 0 | 106344
337.57 | 5.3176 | 105.2657 | 0.0016 | 25 | 25 | 0 | 25 | 25.15 | 20 | 19.395 | 0 | 0.11 | 200 | 39 | 39 | 61 | 61 | 0 | 0 | 100 | 100 | 5.265658 | 0 | 0 | 0 | 0.2 | 0.19395 | 0 | 0.0011 | 0 | 0 | 0 | 0 | 0 | 0 | 0 | 0 | 0 | 0 | 0 | 0 | 0 | 0 | 0 | 0 | 0 | 0 | 0 | 0 | 0 | 0 | 0 | 0 | 0 | 0 | 0 | 0 | 0 | 40 | 38.79 | 0 | 0.22 | 0 | 0 | 0 | 0 | 0 | 0 | 0 | 0 | 0 | 0 | 0 | 0 | 0 | 0 | 0 | 0 | 0 | 0 | 0 | 0 | 0 | 0 | -10 | 0 | 0 | Off | 21.7 | 0 | 25.5 | 25 | 1 | 75 | 75 | 0 | 0 | 61 | 61 | 100 | 100 | 39 | 39 | 0 | 0 | 75 | 75 | 0 | 0 | 0 | 106343
337.9 | 5.3175 | 105.2637 | 0.0013 | 25 | 25 | 0 | 25 | 25.17 | 20 | 19.37 | 0 | 0.1 | 200 | 39 | 39 | 61 | 61 | 0 | 0 | 100 | 99.9 | 5.263679 | 0 | 0 | 0 | 0.2 | 0.1937 | 0 | 0.001 | 0 | 0 | 0 | 0 | 0 | 0 | 0 | 0 | 0 | 0 | 0 | 0 | 0 | 0 | 0 | 0 | 0 | 0 | 0 | 0 | 0 | 0 | 0 | 0 | 0 | 0 | 0 | 0 | 0 | 40 | 38.74 | 0 | 0.2 | 0 | 0 | 0 | 0 | 0 | 0 | 0 | 0 | 0 | 0 | 0 | 0 | 0 | 0 | 0 | 0 | 0 | 0 | 0 | 0 | 0 | 0 | -10 | 0 | 0 | Off | 21.8 | 0 | 25.5 | 24.9 | 1 | 75 | 75 | 0 | 0 | 61 | 61 | 100 | 99.9 | 39 | 39 | 0 | 0 | 75 | 75 | 0 | 0 | 0 | 106342
338.23 | 5.3175 | 105.2637 | 0.0009 | 25 | 25 | 0 | 25 | 25.16 | 20 | 19.37 | 0 | 0.1 | 200 | 39 | 39 | 61 | 61 | 0 | 0 | 100 | 100 | 5.263679 | 0 | 0 | 0 | 0.2 | 0.1937 | 0 | 0.001 | 0 | 0 | 0 | 0 | 0 | 0 | 0 | 0 | 0 | 0 | 0 | 0 | 0 | 0 | 0 | 0 | 0 | 0 | 0 | 0 | 0 | 0 | 0 | 0 | 0 | 0 | 0 | 0 | 0 | 40 | 38.74 | 0 | 0.2 | 0 | 0 | 0 | 0 | 0 | 0 | 0 | 0 | 0 | 0 | 0 | 0 | 0 | 0 | 0 | 0 | 0 | 0 | 0 | 0 | 0 | 0 | -10 | 0 | 0 | Off | 20.7 | 0 | 25.5 | 24.8 | 1 | 75 | 75 | 0 | 0 | 61 | 61 | 100 | 100 | 39 | 39 | 0 | 0 | 75 | 75 | 0 | 0 | 0 | 106342
338.57 | 5.3175 | 105.2637 | 0.0005 | 25 | 25 | 0 | 25 | 25.17 | 20 | 19.39 | 0 | 0.085 | 200 | 39 | 39 | 61 | 61 | 0 | 0 | 100 | 100.1 | 5.263679 | 0 | 0 | 0 | 0.2 | 0.1939 | 0 | 0.00085 | 0 | 0 | 0 | 0 | 0 | 0 | 0 | 0 | 0 | 0 | 0 | 0 | 0 | 0 | 0 | 0 | 0 | 0 | 0 | 0 | 0 | 0 | 0 | 0 | 0 | 0 | 0 | 0 | 0 | 40 | 38.78 | 0 | 0.17 | 0 | 0 | 0 | 0 | 0 | 0 | 0 | 0 | 0 | 0 | 0 | 0 | 0 | 0 | 0 | 0 | 0 | 0 | 0 | 0 | 0 | 0 | -10 | 0 | 0 | Off | 21.7 | 0 | 25.5 | 24.9 | 1 | 75 | 75 | 0 | 0 | 61 | 61 | 100 | 100.1 | 39 | 39 | 0 | 0 | 75 | 75 | 0 | 0 | 0 | 106335
338.9 | 5.3175 | 105.2637 | 0.0002 | 25 | 25 | 0 | 25 | 25.17 | 20 | 19.385 | 0 | 0.105 | 200 | 39 | 39 | 61 | 61 | 0 | 0 | 100 | 100 | 5.263679 | 0 | 0 | 0 | 0.2 | 0.19385 | 0 | 0.00105 | 0 | 0 | 0 | 0 | 0 | 0 | 0 | 0 | 0 | 0 | 0 | 0 | 0 | 0 | 0 | 0 | 0 | 0 | 0 | 0 | 0 | 0 | 0 | 0 | 0 | 0 | 0 | 0 | 0 | 40 | 38.77 | 0 | 0.21 | 0 | 0 | 0 | 0 | 0 | 0 | 0 | 0 | 0 | 0 | 0 | 0 | 0 | 0 | 0 | 0 | 0 | 0 | 0 | 0 | 0 | 0 | -10 | 0 | 0 | Off | 23 | 0 | 25.5 | 25.1 | 1 | 75 | 75.1 | 0 | 0 | 61 | 61 | 100 | 100 | 39 | 39 | 0 | 0 | 75 | 75.1 | 0 | 0 | 0 | 106345
339.23 | 5.3174 | 105.2617 | -0.0002 | 25 | 25 | 0 | 25 | 25.16 | 20 | 19.35 | 0 | 0.09 | 200 | 39 | 39 | 61 | 61 | 0 | 0 | 100 | 100 | 5.261699 | 0 | 0 | 0 | 0.2 | 0.1935 | 0 | 0.0009 | 0 | 0 | 0 | 0 | 0 | 0 | 0 | 0 | 0 | 0 | 0 | 0 | 0 | 0 | 0 | 0 | 0 | 0 | 0 | 0 | 0 | 0 | 0 | 0 | 0 | 0 | 0 | 0 | 0 | 40 | 38.7 | 0 | 0.18 | 0 | 0 | 0 | 0 | 0 | 0 | 0 | 0 | 0 | 0 | 0 | 0 | 0 | 0 | 0 | 0 | 0 | 0 | 0 | 0 | 0 | 0 | -10 | 0 | 0 | Off | 22.2 | 0 | 25.5 | 24.9 | 1 | 75 | 75 | 0 | 0 | 61 | 61 | 100 | 100 | 39 | 39 | 0 | 0 | 75 | 75 | 0 | 0 | 0 | 106338
339.57 | 5.3174 | 105.2617 | -0.0005 | 25 | 25 | 0 | 25 | 25.17 | 20 | 19.385 | 0 | 0.1 | 200 | 39 | 38.9 | 61 | 61 | 0 | 0 | 100 | 100 | 5.261699 | 0 | 0 | 0 | 0.2 | 0.19385 | 0 | 0.001 | 0 | 0 | 0 | 0 | 0 | 0 | 0 | 0 | 0 | 0 | 0 | 0 | 0 | 0 | 0 | 0 | 0 | 0 | 0 | 0 | 0 | 0 | 0 | 0 | 0 | 0 | 0 | 0 | 0 | 40 | 38.77 | 0 | 0.2 | 0 | 0 | 0 | 0 | 0 | 0 | 0 | 0 | 0 | 0 | 0 | 0 | 0 | 0 | 0 | 0 | 0 | 0 | 0 | 0 | 0 | 0 | -10 | 0 | 0 | Off | 18.1 | 0 | 25.5 | 24.9 | 1 | 75 | 75 | 0 | 0 | 61 | 61 | 100 | 100 | 39 | 38.9 | 0 | 0 | 75 | 75 | 0 | 0 | 0 | 106344
339.9 | 5.3174 | 105.2617 | -0.0008 | 25 | 25 | 0 | 25 | 25.15 | 20 | 19.39 | 0 | 0.09 | 200 | 39 | 39 | 61 | 61 | 0 | 0 | 100 | 100 | 5.261699 | 0 | 0 | 0 | 0.2 | 0.1939 | 0 | 0.0009 | 0 | 0 | 0 | 0 | 0 | 0 | 0 | 0 | 0 | 0 | 0 | 0 | 0 | 0 | 0 | 0 | 0 | 0 | 0 | 0 | 0 | 0 | 0 | 0 | 0 | 0 | 0 | 0 | 0 | 40 | 38.78 | 0 | 0.18 | 0 | 0 | 0 | 0 | 0 | 0 | 0 | 0 | 0 | 0 | 0 | 0 | 0 | 0 | 0 | 0 | 0 | 0 | 0 | 0 | 0 | 0 | -10 | 0 | 0 | Off | 20.2 | 0 | 25.5 | 24.8 | 1 | 75 | 75.1 | 0 | 0 | 61 | 61 | 100 | 100 | 39 | 39 | 0 | 0 | 75 | 75.1 | 0 | 0 | 0 | 106352
340.24 | 5.3174 | 105.2617 | -0.0011 | 25 | 25 | 0 | 25 | 25.14 | 20 | 19.37 | 0 | 0.095 | 200 | 39 | 39 | 61 | 61 | 0 | 0 | 100 | 99.9 | 5.261699 | 0 | 0 | 0 | 0.2 | 0.1937 | 0 | 0.00095 | 0 | 0 | 0 | 0 | 0 | 0 | 0 | 0 | 0 | 0 | 0 | 0 | 0 | 0 | 0 | 0 | 0 | 0 | 0 | 0 | 0 | 0 | 0 | 0 | 0 | 0 | 0 | 0 | 0 | 40 | 38.74 | 0 | 0.19 | 0 | 0 | 0 | 0 | 0 | 0 | 0 | 0 | 0 | 0 | 0 | 0 | 0 | 0 | 0 | 0 | 0 | 0 | 0 | 0 | 0 | 0 | -10 | 0 | 0 | Off | 18.4 | 0 | 25.5 | 25 | 1 | 75 | 75 | 0 | 0 | 61 | 61 | 100 | 99.9 | 39 | 39 | 0 | 0 | 75 | 75 | 0 | 0 | 0 | 106344
340.57 | 5.3175 | 105.2637 | -0.0011 | 25 | 25 | 0 | 25 | 25.16 | 20 | 19.37 | 0 | 0.1 | 200 | 39 | 39 | 61 | 61 | 0 | 0 | 100 | 100 | 5.263679 | 0 | 0 | 0 | 0.2 | 0.1937 | 0 | 0.001 | 0 | 0 | 0 | 0 | 0 | 0 | 0 | 0 | 0 | 0 | 0 | 0 | 0 | 0 | 0 | 0 | 0 | 0 | 0 | 0 | 0 | 0 | 0 | 0 | 0 | 0 | 0 | 0 | 0 | 40 | 38.74 | 0 | 0.2 | 0 | 0 | 0 | 0 | 0 | 0 | 0 | 0 | 0 | 0 | 0 | 0 | 0 | 0 | 0 | 0 | 0 | 0 | 0 | 0 | 0 | 0 | -10 | 0 | 0 | Off | 12.3 | 0 | 25.5 | 24.9 | 1 | 75 | 75 | 0 | 0 | 61 | 61 | 100 | 100 | 39 | 39 | 0 | 0 | 75 | 75 | 0 | 0 | 0 | 106347
340.91 | 5.3175 | 105.2637 | -0.001 | 25 | 25 | 0 | 25 | 25.15 | 20 | 19.38 | 0 | 0.095 | 200 | 39 | 39 | 61 | 61 | 0 | 0 | 100 | 100 | 5.263679 | 0 | 0 | 0 | 0.2 | 0.1938 | 0 | 0.00095 | 0 | 0 | 0 | 0 | 0 | 0 | 0 | 0 | 0 | 0 | 0 | 0 | 0 | 0 | 0 | 0 | 0 | 0 | 0 | 0 | 0 | 0 | 0 | 0 | 0 | 0 | 0 | 0 | 0 | 40 | 38.76 | 0 | 0.19 | 0 | 0 | 0 | 0 | 0 | 0 | 0 | 0 | 0 | 0 | 0 | 0 | 0 | 0 | 0 | 0 | 0 | 0 | 0 | 0 | 0 | 0 | -10 | 0 | 0 | Off | 12.6 | 0 | 25.5 | 24.9 | 1 | 75 | 75 | 0 | 0 | 61 | 61 | 100 | 100 | 39 | 39 | 0 | 0 | 75 | 75 | 0 | 0 | 0 | 106339
341.24 | 5.3175 | 105.2637 | -0.0009 | 25 | 25 | 0 | 25 | 25.16 | 20 | 19.375 | 0 | 0.1 | 200 | 39 | 38.9 | 61 | 61 | 0 | 0 | 100 | 100 | 5.263679 | 0 | 0 | 0 | 0.2 | 0.19375 | 0 | 0.001 | 0 | 0 | 0 | 0 | 0 | 0 | 0 | 0 | 0 | 0 | 0 | 0 | 0 | 0 | 0 | 0 | 0 | 0 | 0 | 0 | 0 | 0 | 0 | 0 | 0 | 0 | 0 | 0 | 0 | 40 | 38.75 | 0 | 0.2 | 0 | 0 | 0 | 0 | 0 | 0 | 0 | 0 | 0 | 0 | 0 | 0 | 0 | 0 | 0 | 0 | 0 | 0 | 0 | 0 | 0 | 0 | -10 | 0 | 0 | Off | 14.4 | 0 | 25.5 | 24.9 | 1 | 75 | 75 | 0 | 0 | 61 | 61 | 100 | 100 | 39 | 38.9 | 0 | 0 | 75 | 75 | 0 | 0 | 0 | 106340
341.57 | 5.3175 | 105.2637 | -0.0007 | 25 | 25 | 0 | 25 | 25.15 | 20 | 19.37 | 0 | 0.095 | 200 | 39 | 39 | 61 | 61 | 0 | 0 | 100 | 100 | 5.263679 | 0 | 0 | 0 | 0.2 | 0.1937 | 0 | 0.00095 | 0 | 0 | 0 | 0 | 0 | 0 | 0 | 0 | 0 | 0 | 0 | 0 | 0 | 0 | 0 | 0 | 0 | 0 | 0 | 0 | 0 | 0 | 0 | 0 | 0 | 0 | 0 | 0 | 0 | 40 | 38.74 | 0 | 0.19 | 0 | 0 | 0 | 0 | 0 | 0 | 0 | 0 | 0 | 0 | 0 | 0 | 0 | 0 | 0 | 0 | 0 | 0 | 0 | 0 | 0 | 0 | -10 | 0 | 0 | Off | 14.3 | 0 | 25.5 | 24.9 | 1 | 75 | 75 | 0 | 0 | 61 | 61 | 100 | 100 | 39 | 39 | 0 | 0 | 75 | 75 | 0 | 0 | 0 | 106339
341.91 | 5.3176 | 105.2657 | -0.0003 | 25 | 25 | 0 | 25 | 25.16 | 20 | 19.375 | 0 | 0.095 | 200 | 39 | 39 | 61 | 60.9 | 0 | 0 | 100 | 100 | 5.265658 | 0 | 0 | 0 | 0.2 | 0.19375 | 0 | 0.00095 | 0 | 0 | 0 | 0 | 0 | 0 | 0 | 0 | 0 | 0 | 0 | 0 | 0 | 0 | 0 | 0 | 0 | 0 | 0 | 0 | 0 | 0 | 0 | 0 | 0 | 0 | 0 | 0 | 0 | 40 | 38.75 | 0 | 0.19 | 0 | 0 | 0 | 0 | 0 | 0 | 0 | 0 | 0 | 0 | 0 | 0 | 0 | 0 | 0 | 0 | 0 | 0 | 0 | 0 | 0 | 0 | -10 | 0 | 0 | Off | 14.2 | 0 | 25.5 | 24.9 | 1 | 75 | 74.9 | 0 | 0 | 61 | 60.9 | 100 | 100 | 39 | 39 | 0 | 0 | 75 | 74.9 | 0 | 0 | 0 | 106341
342.24 | 5.3176 | 105.2657 | 0 | 25 | 25 | 0 | 25 | 25.16 | 20 | 19.375 | 0 | 0.095 | 200 | 39 | 38.9 | 61 | 60.9 | 0 | 0 | 100 | 100 | 5.265658 | 0 | 0 | 0 | 0.2 | 0.19375 | 0 | 0.00095 | 0 | 0 | 0 | 0 | 0 | 0 | 0 | 0 | 0 | 0 | 0 | 0 | 0 | 0 | 0 | 0 | 0 | 0 | 0 | 0 | 0 | 0 | 0 | 0 | 0 | 0 | 0 | 0 | 0 | 40 | 38.75 | 0 | 0.19 | 0 | 0 | 0 | 0 | 0 | 0 | 0 | 0 | 0 | 0 | 0 | 0 | 0 | 0 | 0 | 0 | 0 | 0 | 0 | 0 | 0 | 0 | -10 | 0 | 0 | Off | 17.7 | 0 | 25.5 | 25 | 1 | 75 | 75 | 0 | 0 | 61 | 60.9 | 100 | 100 | 39 | 38.9 | 0 | 0 | 75 | 75 | 0 | 0 | 0 | 106341
342.57 | 5.3176 | 105.2657 | 0.0003 | 25 | 25 | 0 | 25 | 25.16 | 20 | 19.37 | 0 | 0.095 | 200 | 39 | 39 | 61 | 61 | 0 | 0 | 100 | 100 | 5.265658 | 0 | 0 | 0 | 0.2 | 0.1937 | 0 | 0.00095 | 0 | 0 | 0 | 0 | 0 | 0 | 0 | 0 | 0 | 0 | 0 | 0 | 0 | 0 | 0 | 0 | 0 | 0 | 0 | 0 | 0 | 0 | 0 | 0 | 0 | 0 | 0 | 0 | 0 | 40 | 38.74 | 0 | 0.19 | 0 | 0 | 0 | 0 | 0 | 0 | 0 | 0 | 0 | 0 | 0 | 0 | 0 | 0 | 0 | 0 | 0 | 0 | 0 | 0 | 0 | 0 | -10 | 0 | 0 | Off | 19.6 | 0 | 25.5 | 24.9 | 1 | 75 | 75.1 | 0 | 0 | 61 | 61 | 100 | 100 | 39 | 39 | 0 | 0 | 75 | 75.1 | 0 | 0 | 0 | 106339
342.91 | 5.3176 | 105.2657 | 0.0006 | 25 | 25 | 0 | 25 | 25.14 | 20 | 19.365 | 0 | 0.1 | 200 | 39 | 39 | 61 | 61 | 0 | 0 | 100 | 99.9 | 5.265658 | 0 | 0 | 0 | 0.2 | 0.19365 | 0 | 0.001 | 0 | 0 | 0 | 0 | 0 | 0 | 0 | 0 | 0 | 0 | 0 | 0 | 0 | 0 | 0 | 0 | 0 | 0 | 0 | 0 | 0 | 0 | 0 | 0 | 0 | 0 | 0 | 0 | 0 | 40 | 38.73 | 0 | 0.2 | 0 | 0 | 0 | 0 | 0 | 0 | 0 | 0 | 0 | 0 | 0 | 0 | 0 | 0 | 0 | 0 | 0 | 0 | 0 | 0 | 0 | 0 | -10 | 0 | 0 | Off | 20 | 0 | 25.5 | 25 | 1 | 75 | 75 | 0 | 0 | 61 | 61 | 100 | 99.9 | 39 | 39 | 0 | 0 | 75 | 75 | 0 | 0 | 0 | 106345
343.24 | 5.3177 | 105.2676 | 0.0008 | 25 | 25 | 0 | 25 | 25.16 | 20 | 19.385 | 0 | 0.1 | 200 | 39 | 39 | 61 | 61 | 0 | 0 | 100 | 100 | 5.267638 | 0 | 0 | 0 | 0.2 | 0.19385 | 0 | 0.001 | 0 | 0 | 0 | 0 | 0 | 0 | 0 | 0 | 0 | 0 | 0 | 0 | 0 | 0 | 0 | 0 | 0 | 0 | 0 | 0 | 0 | 0 | 0 | 0 | 0 | 0 | 0 | 0 | 0 | 40 | 38.77 | 0 | 0.2 | 0 | 0 | 0 | 0 | 0 | 0 | 0 | 0 | 0 | 0 | 0 | 0 | 0 | 0 | 0 | 0 | 0 | 0 | 0 | 0 | 0 | 0 | -10 | 0 | 0 | Off | 30.4 | 0 | 25.5 | 24.8 | 1 | 75 | 75 | 0 | 0 | 61 | 61 | 100 | 100 | 39 | 39 | 0 | 0 | 75 | 75 | 0 | 0 | 0 | 106341
343.58 | 5.3177 | 105.2676 | 0.0011 | 25 | 25 | 0 | 25 | 25.15 | 20 | 19.37 | 0 | 0.105 | 200 | 39 | 39 | 61 | 61 | 0 | 0 | 100 | 100.1 | 5.267638 | 0 | 0 | 0 | 0.2 | 0.1937 | 0 | 0.00105 | 0 | 0 | 0 | 0 | 0 | 0 | 0 | 0 | 0 | 0 | 0 | 0 | 0 | 0 | 0 | 0 | 0 | 0 | 0 | 0 | 0 | 0 | 0 | 0 | 0 | 0 | 0 | 0 | 0 | 40 | 38.74 | 0 | 0.21 | 0 | 0 | 0 | 0 | 0 | 0 | 0 | 0 | 0 | 0 | 0 | 0 | 0 | 0 | 0 | 0 | 0 | 0 | 0 | 0 | 0 | 0 | -10 | 0 | 0 | Off | 20 | 0 | 25.5 | 24.9 | 1 | 75 | 75 | 0 | 0 | 61 | 61 | 100 | 100.1 | 39 | 39 | 0 | 0 | 75 | 75 | 0 | 0 | 0 | 106347
343.91 | 5.3177 | 105.2676 | 0.0013 | 25 | 25 | 0 | 25 | 25.14 | 20 | 19.37 | 0 | 0.095 | 200 | 39 | 39 | 61 | 60.9 | 0 | 0 | 100 | 100 | 5.267638 | 0 | 0 | 0 | 0.2 | 0.1937 | 0 | 0.00095 | 0 | 0 | 0 | 0 | 0 | 0 | 0 | 0 | 0 | 0 | 0 | 0 | 0 | 0 | 0 | 0 | 0 | 0 | 0 | 0 | 0 | 0 | 0 | 0 | 0 | 0 | 0 | 0 | 0 | 40 | 38.74 | 0 | 0.19 | 0 | 0 | 0 | 0 | 0 | 0 | 0 | 0 | 0 | 0 | 0 | 0 | 0 | 0 | 0 | 0 | 0 | 0 | 0 | 0 | 0 | 0 | -10 | 0 | 0 | Off | 20.1 | 0 | 25.5 | 24.9 | 1 | 75 | 75 | 0 | 0 | 61 | 60.9 | 100 | 100 | 39 | 39 | 0 | 0 | 75 | 75 | 0 | 0 | 0 | 106339
344.24 | 5.3178 | 105.2696 | 0.0016 | 25 | 25 | 0 | 25 | 25.14 | 20 | 19.375 | 0 | 0.095 | 200 | 39 | 39 | 61 | 61 | 0 | 0 | 100 | 100 | 5.269618 | 0 | 0 | 0 | 0.2 | 0.19375 | 0 | 0.00095 | 0 | 0 | 0 | 0 | 0 | 0 | 0 | 0 | 0 | 0 | 0 | 0 | 0 | 0 | 0 | 0 | 0 | 0 | 0 | 0 | 0 | 0 | 0 | 0 | 0 | 0 | 0 | 0 | 0 | 40 | 38.75 | 0 | 0.19 | 0 | 0 | 0 | 0 | 0 | 0 | 0 | 0 | 0 | 0 | 0 | 0 | 0 | 0 | 0 | 0 | 0 | 0 | 0 | 0 | 0 | 0 | -10 | 0 | 0 | Off | 20.3 | 0 | 25.5 | 25 | 1 | 75 | 75 | 0 | 0 | 61 | 61 | 100 | 100 | 39 | 39 | 0 | 0 | 75 | 75 | 0 | 0 | 0 | 106341
344.58 | 5.3178 | 105.2696 | 0.0017 | 25 | 25 | 0 | 25 | 25.13 | 20 | 19.37 | 0 | 0.095 | 200 | 39 | 39 | 61 | 61 | 0 | 0 | 100 | 100 | 5.269618 | 0 | 0 | 0 | 0.2 | 0.1937 | 0 | 0.00095 | 0 | 0 | 0 | 0 | 0 | 0 | 0 | 0 | 0 | 0 | 0 | 0 | 0 | 0 | 0 | 0 | 0 | 0 | 0 | 0 | 0 | 0 | 0 | 0 | 0 | 0 | 0 | 0 | 0 | 40 | 38.74 | 0 | 0.19 | 0 | 0 | 0 | 0 | 0 | 0 | 0 | 0 | 0 | 0 | 0 | 0 | 0 | 0 | 0 | 0 | 0 | 0 | 0 | 0 | 0 | 0 | -10 | 0 | 0 | Off | 18.8 | 0 | 25.5 | 24.8 | 1 | 75 | 75 | 0 | 0 | 61 | 61 | 100 | 100 | 39 | 39 | 0 | 0 | 75 | 75 | 0 | 0 | 0 | 106340
344.91 | 5.3178 | 105.2696 | 0.0017 | 25 | 25 | 0 | 25 | 25.17 | 20 | 19.37 | 0 | 0.105 | 200 | 39 | 38.9 | 61 | 60.9 | 0 | 0 | 100 | 100 | 5.269618 | 0 | 0 | 0 | 0.2 | 0.1937 | 0 | 0.00105 | 0 | 0 | 0 | 0 | 0 | 0 | 0 | 0 | 0 | 0 | 0 | 0 | 0 | 0 | 0 | 0 | 0 | 0 | 0 | 0 | 0 | 0 | 0 | 0 | 0 | 0 | 0 | 0 | 0 | 40 | 38.74 | 0 | 0.21 | 0 | 0 | 0 | 0 | 0 | 0 | 0 | 0 | 0 | 0 | 0 | 0 | 0 | 0 | 0 | 0 | 0 | 0 | 0 | 0 | 0 | 0 | -10 | 0 | 0 | Off | 20.1 | 0 | 25.5 | 24.9 | 1 | 75 | 75 | 0 | 0 | 61 | 60.9 | 100 | 100 | 39 | 38.9 | 0 | 0 | 75 | 75 | 0 | 0 | 0 | 106342
345.24 | 5.3178 | 105.2696 | 0.0016 | 25 | 25 | 0 | 25 | 25.17 | 20 | 19.41 | 0 | 0.1 | 200 | 39 | 39 | 61 | 61 | 0 | 0 | 100 | 100 | 5.269618 | 0 | 0 | 0 | 0.2 | 0.1941 | 0 | 0.001 | 0 | 0 | 0 | 0 | 0 | 0 | 0 | 0 | 0 | 0 | 0 | 0 | 0 | 0 | 0 | 0 | 0 | 0 | 0 | 0 | 0 | 0 | 0 | 0 | 0 | 0 | 0 | 0 | 0 | 40 | 38.82 | 0 | 0.2 | 0 | 0 | 0 | 0 | 0 | 0 | 0 | 0 | 0 | 0 | 0 | 0 | 0 | 0 | 0 | 0 | 0 | 0 | 0 | 0 | 0 | 0 | -10 | 0 | 0 | Off | 14.1 | 0 | 25.5 | 25 | 1 | 75 | 74.9 | 0 | 0 | 61 | 61 | 100 | 100 | 39 | 39 | 0 | 0 | 75 | 74.9 | 0 | 0 | 0 | 106343
345.58 | 5.3178 | 105.2696 | 0.0015 | 25 | 25 | 0 | 25 | 25.16 | 20 | 19.365 | 0 | 0.095 | 200 | 39 | 39 | 61 | 61.1 | 0 | 0 | 100 | 100 | 5.269618 | 0 | 0 | 0 | 0.2 | 0.19365 | 0 | 0.00095 | 0 | 0 | 0 | 0 | 0 | 0 | 0 | 0 | 0 | 0 | 0 | 0 | 0 | 0 | 0 | 0 | 0 | 0 | 0 | 0 | 0 | 0 | 0 | 0 | 0 | 0 | 0 | 0 | 0 | 40 | 38.73 | 0 | 0.19 | 0 | 0 | 0 | 0 | 0 | 0 | 0 | 0 | 0 | 0 | 0 | 0 | 0 | 0 | 0 | 0 | 0 | 0 | 0 | 0 | 0 | 0 | -10 | 0 | 0 | Off | 21.8 | 0 | 25.5 | 24.8 | 1 | 75 | 75 | 0 | 0 | 61 | 61.1 | 100 | 100 | 39 | 39 | 0 | 0 | 75 | 75 | 0 | 0 | 0 | 106339
345.91 | 5.3178 | 105.2696 | 0.0015 | 25 | 25 | 0 | 25 | 25.16 | 20 | 19.365 | 0 | 0.09 | 200 | 39 | 39 | 61 | 61 | 0 | 0 | 100 | 100 | 5.269618 | 0 | 0 | 0 | 0.2 | 0.19365 | 0 | 0.0009 | 0 | 0 | 0 | 0 | 0 | 0 | 0 | 0 | 0 | 0 | 0 | 0 | 0 | 0 | 0 | 0 | 0 | 0 | 0 | 0 | 0 | 0 | 0 | 0 | 0 | 0 | 0 | 0 | 0 | 40 | 38.73 | 0 | 0.18 | 0 | 0 | 0 | 0 | 0 | 0 | 0 | 0 | 0 | 0 | 0 | 0 | 0 | 0 | 0 | 0 | 0 | 0 | 0 | 0 | 0 | 0 | -10 | 0 | 0 | Off | 12.6 | 0 | 25.5 | 25 | 1 | 75 | 75 | 0 | 0 | 61 | 61 | 100 | 100 | 39 | 39 | 0 | 0 | 75 | 75 | 0 | 0 | 0 | 106337
346.25 | 5.3178 | 105.2696 | 0.0013 | 25 | 25 | 0 | 25 | 25.15 | 20 | 19.37 | 0 | 0.09 | 200 | 39 | 39 | 61 | 60.9 | 0 | 0 | 100 | 100 | 5.269618 | 0 | 0 | 0 | 0.2 | 0.1937 | 0 | 0.0009 | 0 | 0 | 0 | 0 | 0 | 0 | 0 | 0 | 0 | 0 | 0 | 0 | 0 | 0 | 0 | 0 | 0 | 0 | 0 | 0 | 0 | 0 | 0 | 0 | 0 | 0 | 0 | 0 | 0 | 40 | 38.74 | 0 | 0.18 | 0 | 0 | 0 | 0 | 0 | 0 | 0 | 0 | 0 | 0 | 0 | 0 | 0 | 0 | 0 | 0 | 0 | 0 | 0 | 0 | 0 | 0 | -10 | 0 | 0 | Off | 11.3 | 0 | 25.5 | 25 | 1 | 75 | 75 | 0 | 0 | 61 | 60.9 | 100 | 100 | 39 | 39 | 0 | 0 | 75 | 75 | 0 | 0 | 0 | 106337
346.58 | 5.3178 | 105.2696 | 0.0011 | 25 | 25 | 0 | 25 | 25.15 | 20 | 19.395 | 0 | 0.095 | 200 | 39 | 39 | 61 | 61 | 0 | 0 | 100 | 100 | 5.269618 | 0 | 0 | 0 | 0.2 | 0.19395 | 0 | 0.00095 | 0 | 0 | 0 | 0 | 0 | 0 | 0 | 0 | 0 | 0 | 0 | 0 | 0 | 0 | 0 | 0 | 0 | 0 | 0 | 0 | 0 | 0 | 0 | 0 | 0 | 0 | 0 | 0 | 0 | 40 | 38.79 | 0 | 0.19 | 0 | 0 | 0 | 0 | 0 | 0 | 0 | 0 | 0 | 0 | 0 | 0 | 0 | 0 | 0 | 0 | 0 | 0 | 0 | 0 | 0 | 0 | -10 | 0 | 0 | Off | 12.9 | 0 | 25.5 | 25 | 1 | 75 | 75 | 0 | 0 | 61 | 61 | 100 | 100 | 39 | 39 | 0 | 0 | 75 | 75 | 0 | 0 | 0 | 106338
346.91 | 5.3178 | 105.2696 | 0.001 | 25 | 25 | 0 | 25 | 25.13 | 20 | 19.37 | 0 | 0.11 | 200 | 39 | 39 | 61 | 61 | 0 | 0 | 100 | 100 | 5.269618 | 0 | 0 | 0 | 0.2 | 0.1937 | 0 | 0.0011 | 0 | 0 | 0 | 0 | 0 | 0 | 0 | 0 | 0 | 0 | 0 | 0 | 0 | 0 | 0 | 0 | 0 | 0 | 0 | 0 | 0 | 0 | 0 | 0 | 0 | 0 | 0 | 0 | 0 | 40 | 38.74 | 0 | 0.22 | 0 | 0 | 0 | 0 | 0 | 0 | 0 | 0 | 0 | 0 | 0 | 0 | 0 | 0 | 0 | 0 | 0 | 0 | 0 | 0 | 0 | 0 | -10 | 0 | 0 | Off | 13.7 | 0 | 25.5 | 24.9 | 1 | 75 | 75 | 0 | 0 | 61 | 61 | 100 | 100 | 39 | 39 | 0 | 0 | 75 | 75 | 0 | 0 | 0 | 106357