## Chart2
© Surface Measurement Systems Ltd 1996-2024
Dynamic Vapor Sorption
Date: 11 Jan 2025
Time: 3:45 PM
File: MIL-53-5NH2-95CH3-Ads-Des_25C_relH-30_CO2-0-30_open-loop-2025-01-11 15-45-19.xls
Sample: MIL-53-5NH2-95CH3
Temp: 25.2 °C
Meth: Ads-Des_25C_relH-30_CO2-0-30_open-loop
MRef: 5.0516

## Iso Report
[10 empty] | 1 | 7
15
DVS Isotherm Analysis Report
0
| Date: | 11 Jan 2025 | [7 empty] | 0
| Time: | 15:45
| File: | C:\DVS Control\data\Chunyu\manual_m0\MIL-53-5NH2-95CH3\MIL-53-5NH2-95CH3-Ads-Des_25C_relH-30_CO2-0-30_open-loop-2025-01-11 15-45-19.xls
| Meth: | Ads-Des_25C_relH-30_CO2-0-30_open-loop
| Sample: | MIL-53-5NH2-95CH3
| Temp: | 25.2 °C
| MRef: | 5.0516 from Custom Mass
|  | Target | Measured | Sorp Mass | Measured | Desorp Mass
|  | % P/Po | % P/Po | Change (%) | % P/Po | Change (%) | Hysteresis
| Cycle 1 | 0 | 0.093 | 6.1683 | 0.086 | 6.2424
|  | 5 | 5.066 | 6.3224 | 5.056 | 6.3762 | 0.053844
|  | 10 | 10.067 | 6.455 | 10.061 | 6.493 | 0.038008
|  | 15 | 15.396 | 6.5702 | 15.399 | 6.5971 | 0.026922
|  | 20 | 20.193 | 6.7123 | 20.19 | 6.7286 | 0.016232
|  | 25 | 25.017 | 6.8117 | 25.008 | 6.8196 | 0.0079183
|  | 30 | 29.873 | 6.9079 | 29.873 | 6.9079
% P/Po refers to Solvent B (CO2)
Dynamic Vapor Sorption | [7 empty] | © Surface Measurement Systems Ltd 1996-2024

## Chart1
© Surface Measurement Systems Ltd 1996-2024
Dynamic Vapor Sorption
Date: 11 Jan 2025
Time: 3:45 PM
File: MIL-53-5NH2-95CH3-Ads-Des_25C_relH-30_CO2-0-30_open-loop-2025-01-11 15-45-19.xls
Sample: MIL-53-5NH2-95CH3
Temp: 25.2 °C
Meth: Ads-Des_25C_relH-30_CO2-0-30_open-loop
MRef: 5.0516

## DVS Data
DVS-Advantage-Plus-Data-File | [62 empty] | DVS-Advantage-Plus-Method-File
File Version: | 1.13 | [61 empty] | Version: | 1.06
Sequence Name: | aa_MOF_act-150_CO2-0-30-relH-0-40 | [61 empty] | Method Name: | Ads-Des_25C_relH-30_CO2-0-30_open-loop
Sequence Created: | 2024-12-09 13:35 | [61 empty] | Method Description:
Method Name: | Ads-Des_25C_relH-30_CO2-0-30_open-loop | [61 empty] | Method Created: | Mon Dec 09 10:34:52 2024
Method Created: | 2024-12-09 10:35 | [61 empty] | Author: | User
Method Modified: | FALSE | [61 empty] | Author Machine: | SMS-CZC3387ZKH
Sample Number: | 1 | [61 empty] | Update Sample Weight: | OFF
Sample Name: | MIL-53-5NH2-95CH3 | [61 empty] | Save Data Interval: | 20 seconds
Sample Description: | [62 empty] | Active Reservoir: | Reservoir A+B
Initial Mass [mg]: | 5.0516 | [61 empty] | Total Gas Flow (A) (sccm): | 100
Raw Data File Created: | 2025-01-11 15:45 | [61 empty] | Total Gas Flow (B) (sccm): | 100
User Name: | User | [61 empty] | Loop Control Mode (A): | Open
Data Saving Interval [seconds]: | 20 | [61 empty] | Loop Control Mode (B): | Open
Solvent A: | Water | [61 empty] | Min. DMDT Stage Time (min.): | 5
Control Mode (Solvent A): | Open | [61 empty] | Max. DMDT Stage Time (min.): | 360
Solvent B (Primary): | CO2 | [61 empty] | DMDT Stability Duration (min.): | 10
Control Mode (Solvent B): | Open | [61 empty] | Raman Scan Wait Period (min.): | 15
Incubator Door Opened: | FALSE | [61 empty] | Preheater Ramp Rate (°C/min.): | 5
Incubator Door Override: | FALSE | [61 empty] | Run Dry Calibration: | ON
Data Points: | 864 | [61 empty] | IR Scan Wait Period (min.): | 15
Data Start Row: | 56 | [61 empty] | Carrier Gas 1: | N2
First Dry Row: | 56 | [61 empty] | Carrier Gas 2: | N2
First Post Dry Row: | 144
Data File Setting - Tare Option:
Data File Setting - Dry Mass Option: | Custom | [61 empty] | Stage# | Type | Duration (min.) | DMDT Value (%/min.) | Start Partial Pressure (A) (%) | Stop Partial Pressure (A) (%) | Start Partial Pressure (B) (%) | Stop Partial Pressure (B) (%) | Incubator Temp. (°C) | Preheater Temp. (°C) | Video | Raman | Chiller Temp. (°C) | Chiller State | IR | Selected Carrier Gas | Target Flow MFC 1 (sccm) | Target Flow MFC 2 (sccm) | Target Flow MFC 3 (sccm) | Target Flow MFC 4 (sccm) | Target Flow MFC 5 (sccm) | Target Flow MFC 6 (sccm)
Data File Setting - M0 Value: | 5.0516 | [61 empty] | 1 | dm/dt | 2 | 0.002 | 60 | 66.68 | 0 | 0 | 25 | 0 | Inactive | Inactive | -10 | Off | Inactive | Carrier Gas 1: N2 | 0 | 0 | 0 | 0 | 0 | 0
Ref. Mass Option | Custom Mass | [61 empty] | 2 | dm/dt | 2 | 0.002 | 60 | 66.68 | 10 | 50 | 25 | 0 | Inactive | Inactive | -10 | Off | Inactive | Carrier Gas 1: N2 | 0 | 0 | 0 | 0 | 0 | 0
Ref. Mass | 5.0516 | [61 empty] | 3 | dm/dt | 2 | 0.002 | 60 | 66.68 | 20 | 70 | 25 | 0 | Inactive | Inactive | -10 | Off | Inactive | Carrier Gas 1: N2 | 0 | 0 | 0 | 0 | 0 | 0
ImportByDLLSeries | S2 (v2.1.4.0) | [61 empty] | 4 | dm/dt | 2 | 0.002 | 60 | 66.68 | 30 | 90 | 25 | 0 | Inactive | Inactive | -10 | Off | Inactive | Carrier Gas 1: N2 | 0 | 0 | 0 | 0 | 0 | 0
Carrier Gas A: | Nitrogen | [61 empty] | 5 | dm/dt | 2 | 0.002 | 60 | 66.68 | 40 | 100 | 25 | 0 | Inactive | Inactive | -10 | Off | Inactive | Carrier Gas 1: N2 | 0 | 0 | 0 | 0 | 0 | 0
Carrier Gas B: | Nitrogen | [61 empty] | 6 | dm/dt | 2 | 0.002 | 60 | 66.68 | 50 | 90 | 25 | 0 | Inactive | Inactive | -10 | Off | Inactive | Carrier Gas 1: N2 | 0 | 0 | 0 | 0 | 0 | 0
Method Stage Skipped: | FALSE | [61 empty] | 7 | dm/dt | 2 | 0.002 | 60 | 66.68 | 60 | 80 | 25 | 0 | Inactive | Inactive | -10 | Off | Inactive | Carrier Gas 1: N2 | 0 | 0 | 0 | 0 | 0 | 0
Method Skipped: | FALSE | [61 empty] | 8 | dm/dt | 2 | 0.002 | 60 | 66.68 | 50 | 50 | 25 | 0 | Inactive | Inactive | -10 | Off | Inactive | Carrier Gas 1: N2 | 0 | 0 | 0 | 0 | 0 | 0
Method Status: | Completed | [61 empty] | 9 | dm/dt | 2 | 0.002 | 60 | 66.68 | 40 | 40 | 25 | 0 | Inactive | Inactive | -10 | Off | Inactive | Carrier Gas 1: N2 | 0 | 0 | 0 | 0 | 0 | 0
Counter Weight [mg]: | 0 | [61 empty] | 10 | dm/dt | 2 | 0.002 | 60 | 66.68 | 30 | 30 | 25 | 0 | Inactive | Inactive | -10 | Off | Inactive | Carrier Gas 1: N2 | 0 | 0 | 0 | 0 | 0 | 0
Instrument Name: | DVS Carbon | [61 empty] | 11 | dm/dt | 2 | 0.002 | 60 | 66.68 | 20 | 20 | 25 | 0 | Inactive | Inactive | -10 | Off | Inactive | Carrier Gas 1: N2 | 0 | 0 | 0 | 0 | 0 | 0
Flow Control Mode: | Partial Pressure | [61 empty] | 12 | dm/dt | 2 | 0.002 | 60 | 66.68 | 10 | 10 | 25 | 0 | Inactive | Inactive | -10 | Off | Inactive | Carrier Gas 1: N2 | 0 | 0 | 0 | 0 | 0 | 0
Identifier MFC 1: | Dry Flow (A) | [61 empty] | 13 | dm/dt | 2 | 0.002 | 60 | 66.68 | 0 | 0 | 25 | 0 | Inactive | Inactive | -10 | Off | Inactive | Carrier Gas 1: N2 | 0 | 0 | 0 | 0 | 0 | 0
Identifier MFC 2: | Dry Flow (B)
Identifier MFC 3: | Wet Flow (A)
Identifier MFC 4: | CO2 (B)
Identifier MFC 5: | Purge Flow
Identifier MFC 6: | Wet CO2 (B)
Instrument Type: | DVS Carbon
Gas Information MFC 1: | Nitrogen
Gas Information MFC 2: | Nitrogen
Gas Information MFC 3: | H2O
Gas Information MFC 4: | CO2
Gas Information MFC 5: | Nitrogen (Purge)
Gas Information MFC 6: | Humidified CO2
Time [minutes] | Mass [mg] | Delta Mass [%] | dm/dt [%/minute] | Target Incubator Temp. [celsius] | Measured Incubator Temp. [celsius] | Target Preheater Temp. [celsius] | Measured Preheater Temp. [celsius] | Sorption Temp. [celsius] | Target Partial Pressure (Solvent A) [%] | Measured Partial Pressure (Solvent A) [%] | Target Partial Pressure (Solvent B) [%] | Measured Partial Pressure (Solvent B) [%] | Total Gas Flow [sccm] | Target Wet Gas Flow (Solvent A) [sccm] | Actual Wet Gas Flow (Solvent A) [sccm] | Target Dry Gas Flow (Solvent A) [sccm] | Actual Dry Gas Flow (Solvent A) [sccm] | Target Wet Gas Flow (Solvent B) [sccm] | Actual Wet Gas Flow (Solvent B) [sccm] | Target Dry Gas Flow (Solvent B) [sccm] | Actual Dry Gas Flow (Solvent B) [sccm] | dm (%) - ref | User Defined 1 | User Defined 2 |  | Target PP/100 (Solvent A) | Actual PP/100 (Solvent A) | Target PP/100 (Solvent B) | Actual PP/100 (Solvent B) | [29 empty] | Old Target Partial Pressure (Solvent A) [%] | Old Measured Partial Pressure (Solvent A) [%] | Old Target Partial Pressure (Solvent B) [%] | Old Measured Partial Pressure (Solvent B) [%] | [22 empty] | Target Chiller Temp. [celsius] | Measured Chiller Temp. [celsius] | Measured Chiller Internal Temp. [celsius] | Chiller State | Gas Concentration (CO2 NDIR) (Sensor A) [ppm] | Gas Concentration (Sensor B) [ppm] | Reservoir Target Temp | Reservoir Actual Temp | Carrier Gas | Target Purge Flow [sccm] | Actual Purge Flow [sccm] | Target Balance Head Temp.[celsius.] | Actual Balance Head Temp.[celsius.] | Target Flow MFC 1 [sccm] | Actual Flow MFC 1 [sccm] | Target Flow MFC 2 [sccm] | Actual Flow MFC 2 [sccm] | Target Flow MFC 3 [sccm] | Actual Flow MFC 3 [sccm] | Target Flow MFC 4 [sccm] | Actual Flow MFC 4 [sccm] | Target Flow MFC 5 [sccm] | Actual Flow MFC 5 [sccm] | Target Flow MFC 6 [sccm] | Actual Flow MFC 6 [sccm] | Raw Partial Pressure Sensor Data (Solvent A) | Raw Partial Pressure Sensor Data (Solvent B)
0 | 5.3178 | 105.2696 | 0.0009 | 25 | 25 | 0 | 25 | 25.16 | 30 | 19.37 | 0 | 0.095 | 200 | 39 | 39 | 61 | 61 | 0 | 0 | 100 | 100 | 5.2696 | 0 | 0 | 0 | 0.3 | 0.1937 | 0 | 0.00095 | 0 | 0 | 0 | 0 | 0 | 0 | 0 | 0 | 0 | 0 | 0 | 0 | 0 | 0 | 0 | 0 | 0 | 0 | 0 | 0 | 0 | 0 | 0 | 0 | 0 | 0 | 0 | 0 | 0 | 60 | 38.74 | 0 | 0.19 | 0 | 0 | 0 | 0 | 0 | 0 | 0 | 0 | 0 | 0 | 0 | 0 | 0 | 0 | 0 | 0 | 0 | 0 | 0 | 0 | 0 | 0 | -10 | 0 | 0 | Off | 12.4 | 0 | 25.5 | 24.8 | 1 | 75 | 75 | 0 | 0 | 61 | 61 | 100 | 100 | 39 | 39 | 0 | 0 | 75 | 75 | 0 | 0 | 0 | 106350
0.33 | 5.3177 | 105.2676 | 0.0007 | 25 | 25 | 0 | 25 | 25.15 | 30 | 25.35 | 0 | 0.1 | 200 | 58.8 | 58.8 | 41.2 | 41.2 | 0 | 0 | 100 | 100 | 5.2676 | 0 | 0 | 0 | 0.3 | 0.2535 | 0 | 0.001 | 0 | 0 | 0 | 0 | 0 | 0 | 0 | 0 | 0 | 0 | 0 | 0 | 0 | 0 | 0 | 0 | 0 | 0 | 0 | 0 | 0 | 0 | 0 | 0 | 0 | 0 | 0 | 0 | 0 | 60 | 50.7 | 0 | 0.2 | 0 | 0 | 0 | 0 | 0 | 0 | 0 | 0 | 0 | 0 | 0 | 0 | 0 | 0 | 0 | 0 | 0 | 0 | 0 | 0 | 0 | 0 | -10 | 0 | 0 | Off | 13.3 | 0 | 25.5 | 24.9 | 1 | 75 | 75 | 0 | 0 | 41.2 | 41.2 | 100 | 100 | 58.8 | 58.8 | 0 | 0 | 75 | 75 | 0 | 0 | 0 | 106344
0.67 | 5.3177 | 105.2676 | 0.0003 | 25 | 25 | 0 | 25 | 25.18 | 30 | 28.595 | 0 | 0.095 | 200 | 58.8 | 58.8 | 41.2 | 41.2 | 0 | 0 | 100 | 100 | 5.2676 | 0 | 0 | 0 | 0.3 | 0.28595 | 0 | 0.00095 | 0 | 0 | 0 | 0 | 0 | 0 | 0 | 0 | 0 | 0 | 0 | 0 | 0 | 0 | 0 | 0 | 0 | 0 | 0 | 0 | 0 | 0 | 0 | 0 | 0 | 0 | 0 | 0 | 0 | 60 | 57.19 | 0 | 0.19 | 0 | 0 | 0 | 0 | 0 | 0 | 0 | 0 | 0 | 0 | 0 | 0 | 0 | 0 | 0 | 0 | 0 | 0 | 0 | 0 | 0 | 0 | -10 | 0 | 0 | Off | 13.2 | 0 | 25.5 | 25 | 1 | 75 | 75 | 0 | 0 | 41.2 | 41.2 | 100 | 100 | 58.8 | 58.8 | 0 | 0 | 75 | 75 | 0 | 0 | 0 | 106338
1 | 5.3185 | 105.2835 | 0.0005 | 25 | 25 | 0 | 25 | 25.19 | 30 | 28.855 | 0 | 0.105 | 200 | 58.8 | 58.8 | 41.2 | 41.2 | 0 | 0 | 100 | 100 | 5.2835 | 0 | 0 | 0 | 0.3 | 0.28855 | 0 | 0.00105 | 0 | 0 | 0 | 0 | 0 | 0 | 0 | 0 | 0 | 0 | 0 | 0 | 0 | 0 | 0 | 0 | 0 | 0 | 0 | 0 | 0 | 0 | 0 | 0 | 0 | 0 | 0 | 0 | 0 | 60 | 57.71 | 0 | 0.21 | 0 | 0 | 0 | 0 | 0 | 0 | 0 | 0 | 0 | 0 | 0 | 0 | 0 | 0 | 0 | 0 | 0 | 0 | 0 | 0 | 0 | 0 | -10 | 0 | 0 | Off | 17.8 | 0 | 25.5 | 24.9 | 1 | 75 | 75 | 0 | 0 | 41.2 | 41.2 | 100 | 100 | 58.8 | 58.8 | 0 | 0 | 75 | 75 | 0 | 0 | 0 | 106347
1.34 | 5.3212 | 105.3369 | 0.0032 | 25 | 25 | 0 | 25 | 25.18 | 30 | 28.92 | 0 | 0.095 | 200 | 58.8 | 58.8 | 41.2 | 41.1 | 0 | 0 | 100 | 100 | 5.3369 | 0 | 0 | 0 | 0.3 | 0.2892 | 0 | 0.00095 | 0 | 0 | 0 | 0 | 0 | 0 | 0 | 0 | 0 | 0 | 0 | 0 | 0 | 0 | 0 | 0 | 0 | 0 | 0 | 0 | 0 | 0 | 0 | 0 | 0 | 0 | 0 | 0 | 0 | 60 | 57.84 | 0 | 0.19 | 0 | 0 | 0 | 0 | 0 | 0 | 0 | 0 | 0 | 0 | 0 | 0 | 0 | 0 | 0 | 0 | 0 | 0 | 0 | 0 | 0 | 0 | -10 | 0 | 0 | Off | 10.8 | 0 | 25.5 | 25 | 1 | 75 | 74.9 | 0 | 0 | 41.2 | 41.1 | 100 | 100 | 58.8 | 58.8 | 0 | 0 | 75 | 74.9 | 0 | 0 | 0 | 106340
1.67 | 5.3259 | 105.43 | 0.0111 | 25 | 25 | 0 | 25 | 25.16 | 30 | 28.945 | 0 | 0.09 | 200 | 58.8 | 58.8 | 41.2 | 41.1 | 0 | 0 | 100 | 100 | 5.43 | 0 | 0 | 0 | 0.3 | 0.28945 | 0 | 0.0009 | 0 | 0 | 0 | 0 | 0 | 0 | 0 | 0 | 0 | 0 | 0 | 0 | 0 | 0 | 0 | 0 | 0 | 0 | 0 | 0 | 0 | 0 | 0 | 0 | 0 | 0 | 0 | 0 | 0 | 60 | 57.89 | 0 | 0.18 | 0 | 0 | 0 | 0 | 0 | 0 | 0 | 0 | 0 | 0 | 0 | 0 | 0 | 0 | 0 | 0 | 0 | 0 | 0 | 0 | 0 | 0 | -10 | 0 | 0 | Off | 12.4 | 0 | 25.5 | 25 | 1 | 75 | 75 | 0 | 0 | 41.2 | 41.1 | 100 | 100 | 58.8 | 58.8 | 0 | 0 | 75 | 75 | 0 | 0 | 0 | 106338
2 | 5.3308 | 105.527 | 0.0246 | 25 | 25 | 0 | 25 | 25.16 | 30 | 28.96 | 0 | 0.095 | 200 | 58.8 | 58.8 | 41.2 | 41.2 | 0 | 0 | 100 | 99.9 | 5.527 | 0 | 0 | 0 | 0.3 | 0.2896 | 0 | 0.00095 | 0 | 0 | 0 | 0 | 0 | 0 | 0 | 0 | 0 | 0 | 0 | 0 | 0 | 0 | 0 | 0 | 0 | 0 | 0 | 0 | 0 | 0 | 0 | 0 | 0 | 0 | 0 | 0 | 0 | 60 | 57.92 | 0 | 0.19 | 0 | 0 | 0 | 0 | 0 | 0 | 0 | 0 | 0 | 0 | 0 | 0 | 0 | 0 | 0 | 0 | 0 | 0 | 0 | 0 | 0 | 0 | -10 | 0 | 0 | Off | 13.4 | 0 | 25.5 | 25.1 | 1 | 75 | 75 | 0 | 0 | 41.2 | 41.2 | 100 | 99.9 | 58.8 | 58.8 | 0 | 0 | 75 | 75 | 0 | 0 | 0 | 106339
2.34 | 5.336 | 105.6299 | 0.0445 | 25 | 25 | 0 | 25 | 25.15 | 30 | 28.975 | 0 | 0.11 | 200 | 58.8 | 58.8 | 41.2 | 41.2 | 0 | 0 | 100 | 100 | 5.6299 | 0 | 0 | 0 | 0.3 | 0.28975 | 0 | 0.0011 | 0 | 0 | 0 | 0 | 0 | 0 | 0 | 0 | 0 | 0 | 0 | 0 | 0 | 0 | 0 | 0 | 0 | 0 | 0 | 0 | 0 | 0 | 0 | 0 | 0 | 0 | 0 | 0 | 0 | 60 | 57.95 | 0 | 0.22 | 0 | 0 | 0 | 0 | 0 | 0 | 0 | 0 | 0 | 0 | 0 | 0 | 0 | 0 | 0 | 0 | 0 | 0 | 0 | 0 | 0 | 0 | -10 | 0 | 0 | Off | 31.1 | 0 | 25.5 | 24.9 | 1 | 75 | 75 | 0 | 0 | 41.2 | 41.2 | 100 | 100 | 58.8 | 58.8 | 0 | 0 | 75 | 75 | 0 | 0 | 0 | 106360
2.67 | 5.3403 | 105.715 | 0.0669 | 25 | 25 | 0 | 25 | 25.14 | 30 | 28.975 | 0 | 0.09 | 200 | 58.8 | 58.8 | 41.2 | 41.2 | 0 | 0 | 100 | 100 | 5.715 | 0 | 0 | 0 | 0.3 | 0.28975 | 0 | 0.0009 | 0 | 0 | 0 | 0 | 0 | 0 | 0 | 0 | 0 | 0 | 0 | 0 | 0 | 0 | 0 | 0 | 0 | 0 | 0 | 0 | 0 | 0 | 0 | 0 | 0 | 0 | 0 | 0 | 0 | 60 | 57.95 | 0 | 0.18 | 0 | 0 | 0 | 0 | 0 | 0 | 0 | 0 | 0 | 0 | 0 | 0 | 0 | 0 | 0 | 0 | 0 | 0 | 0 | 0 | 0 | 0 | -10 | 0 | 0 | Off | 23.1 | 0 | 25.5 | 25 | 1 | 75 | 74.9 | 0 | 0 | 41.2 | 41.2 | 100 | 100 | 58.8 | 58.8 | 0 | 0 | 75 | 74.9 | 0 | 0 | 0 | 106337
3 | 5.3439 | 105.7863 | 0.0909 | 25 | 25 | 0 | 25 | 25.17 | 30 | 29.005 | 0 | 0.105 | 200 | 58.8 | 58.8 | 41.2 | 41.2 | 0 | 0 | 100 | 99.9 | 5.7863 | 0 | 0 | 0 | 0.3 | 0.29005 | 0 | 0.00105 | 0 | 0 | 0 | 0 | 0 | 0 | 0 | 0 | 0 | 0 | 0 | 0 | 0 | 0 | 0 | 0 | 0 | 0 | 0 | 0 | 0 | 0 | 0 | 0 | 0 | 0 | 0 | 0 | 0 | 60 | 58.01 | 0 | 0.21 | 0 | 0 | 0 | 0 | 0 | 0 | 0 | 0 | 0 | 0 | 0 | 0 | 0 | 0 | 0 | 0 | 0 | 0 | 0 | 0 | 0 | 0 | -10 | 0 | 0 | Off | 20 | 0 | 25.5 | 24.8 | 1 | 75 | 75 | 0 | 0 | 41.2 | 41.2 | 100 | 99.9 | 58.8 | 58.8 | 0 | 0 | 75 | 75 | 0 | 0 | 0 | 106346
3.34 | 5.3472 | 105.8516 | 0.1162 | 25 | 25 | 0 | 25 | 25.17 | 30 | 29 | 0 | 0.095 | 200 | 58.8 | 58.8 | 41.2 | 41.2 | 0 | 0 | 100 | 100 | 5.8516 | 0 | 0 | 0 | 0.3 | 0.29 | 0 | 0.00095 | 0 | 0 | 0 | 0 | 0 | 0 | 0 | 0 | 0 | 0 | 0 | 0 | 0 | 0 | 0 | 0 | 0 | 0 | 0 | 0 | 0 | 0 | 0 | 0 | 0 | 0 | 0 | 0 | 0 | 60 | 58 | 0 | 0.19 | 0 | 0 | 0 | 0 | 0 | 0 | 0 | 0 | 0 | 0 | 0 | 0 | 0 | 0 | 0 | 0 | 0 | 0 | 0 | 0 | 0 | 0 | -10 | 0 | 0 | Off | 14.4 | 0 | 25.5 | 25.1 | 1 | 75 | 75 | 0 | 0 | 41.2 | 41.2 | 100 | 100 | 58.8 | 58.8 | 0 | 0 | 75 | 75 | 0 | 0 | 0 | 106340
3.67 | 5.3497 | 105.9011 | 0.1387 | 25 | 25 | 0 | 25 | 25.16 | 30 | 29 | 0 | 0.09 | 200 | 58.8 | 58.8 | 41.2 | 41.2 | 0 | 0 | 100 | 100 | 5.9011 | 0 | 0 | 0 | 0.3 | 0.29 | 0 | 0.0009 | 0 | 0 | 0 | 0 | 0 | 0 | 0 | 0 | 0 | 0 | 0 | 0 | 0 | 0 | 0 | 0 | 0 | 0 | 0 | 0 | 0 | 0 | 0 | 0 | 0 | 0 | 0 | 0 | 0 | 60 | 58 | 0 | 0.18 | 0 | 0 | 0 | 0 | 0 | 0 | 0 | 0 | 0 | 0 | 0 | 0 | 0 | 0 | 0 | 0 | 0 | 0 | 0 | 0 | 0 | 0 | -10 | 0 | 0 | Off | 11.8 | 0 | 25.5 | 24.8 | 1 | 75 | 75 | 0 | 0 | 41.2 | 41.2 | 100 | 100 | 58.8 | 58.8 | 0 | 0 | 75 | 75 | 0 | 0 | 0 | 106337
4.01 | 5.352 | 105.9466 | 0.1586 | 25 | 25 | 0 | 25 | 25.15 | 30 | 29.02 | 0 | 0.1 | 200 | 58.8 | 58.8 | 41.2 | 41.1 | 0 | 0 | 100 | 100 | 5.9466 | 0 | 0 | 0 | 0.3 | 0.2902 | 0 | 0.001 | 0 | 0 | 0 | 0 | 0 | 0 | 0 | 0 | 0 | 0 | 0 | 0 | 0 | 0 | 0 | 0 | 0 | 0 | 0 | 0 | 0 | 0 | 0 | 0 | 0 | 0 | 0 | 0 | 0 | 60 | 58.04 | 0 | 0.2 | 0 | 0 | 0 | 0 | 0 | 0 | 0 | 0 | 0 | 0 | 0 | 0 | 0 | 0 | 0 | 0 | 0 | 0 | 0 | 0 | 0 | 0 | -10 | 0 | 0 | Off | 11.2 | 0 | 25.5 | 24.9 | 1 | 75 | 75 | 0 | 0 | 41.2 | 41.1 | 100 | 100 | 58.8 | 58.8 | 0 | 0 | 75 | 75 | 0 | 0 | 0 | 106343
4.34 | 5.3537 | 105.9803 | 0.1754 | 25 | 25 | 0 | 25 | 25.15 | 30 | 29.005 | 0 | 0.09 | 200 | 58.8 | 58.8 | 41.2 | 41.2 | 0 | 0 | 100 | 99.9 | 5.9803 | 0 | 0 | 0 | 0.3 | 0.29005 | 0 | 0.0009 | 0 | 0 | 0 | 0 | 0 | 0 | 0 | 0 | 0 | 0 | 0 | 0 | 0 | 0 | 0 | 0 | 0 | 0 | 0 | 0 | 0 | 0 | 0 | 0 | 0 | 0 | 0 | 0 | 0 | 60 | 58.01 | 0 | 0.18 | 0 | 0 | 0 | 0 | 0 | 0 | 0 | 0 | 0 | 0 | 0 | 0 | 0 | 0 | 0 | 0 | 0 | 0 | 0 | 0 | 0 | 0 | -10 | 0 | 0 | Off | 12.4 | 0 | 25.5 | 24.8 | 1 | 75 | 74.9 | 0 | 0 | 41.2 | 41.2 | 100 | 99.9 | 58.8 | 58.8 | 0 | 0 | 75 | 74.9 | 0 | 0 | 0 | 106339
4.67 | 5.3551 | 106.008 | 0.1866 | 25 | 25 | 0 | 25 | 25.16 | 30 | 29.005 | 0 | 0.095 | 200 | 58.8 | 58.8 | 41.2 | 41.1 | 0 | 0 | 100 | 99.9 | 6.008 | 0 | 0 | 0 | 0.3 | 0.29005 | 0 | 0.00095 | 0 | 0 | 0 | 0 | 0 | 0 | 0 | 0 | 0 | 0 | 0 | 0 | 0 | 0 | 0 | 0 | 0 | 0 | 0 | 0 | 0 | 0 | 0 | 0 | 0 | 0 | 0 | 0 | 0 | 60 | 58.01 | 0 | 0.19 | 0 | 0 | 0 | 0 | 0 | 0 | 0 | 0 | 0 | 0 | 0 | 0 | 0 | 0 | 0 | 0 | 0 | 0 | 0 | 0 | 0 | 0 | -10 | 0 | 0 | Off | 9.6 | 0 | 25.5 | 24.9 | 1 | 75 | 75 | 0 | 0 | 41.2 | 41.1 | 100 | 99.9 | 58.8 | 58.8 | 0 | 0 | 75 | 75 | 0 | 0 | 0 | 106340
5.01 | 5.3561 | 106.0278 | 0.1924 | 25 | 25 | 0 | 25 | 25.14 | 30 | 29.01 | 0 | 0.1 | 200 | 58.8 | 58.8 | 41.2 | 41.2 | 0 | 0 | 100 | 100 | 6.0278 | 0 | 0 | 0 | 0.3 | 0.2901 | 0 | 0.001 | 0 | 0 | 0 | 0 | 0 | 0 | 0 | 0 | 0 | 0 | 0 | 0 | 0 | 0 | 0 | 0 | 0 | 0 | 0 | 0 | 0 | 0 | 0 | 0 | 0 | 0 | 0 | 0 | 0 | 60 | 58.02 | 0 | 0.2 | 0 | 0 | 0 | 0 | 0 | 0 | 0 | 0 | 0 | 0 | 0 | 0 | 0 | 0 | 0 | 0 | 0 | 0 | 0 | 0 | 0 | 0 | -10 | 0 | 0 | Off | 14.5 | 0 | 25.5 | 25 | 1 | 75 | 75 | 0 | 0 | 41.2 | 41.2 | 100 | 100 | 58.8 | 58.8 | 0 | 0 | 75 | 75 | 0 | 0 | 0 | 106342
5.34 | 5.3571 | 106.0476 | 0.1922 | 25 | 25 | 0 | 25 | 25.16 | 30 | 29.03 | 0 | 0.09 | 200 | 58.8 | 58.8 | 41.2 | 41.2 | 0 | 0 | 100 | 100 | 6.0476 | 0 | 0 | 0 | 0.3 | 0.2903 | 0 | 0.0009 | 0 | 0 | 0 | 0 | 0 | 0 | 0 | 0 | 0 | 0 | 0 | 0 | 0 | 0 | 0 | 0 | 0 | 0 | 0 | 0 | 0 | 0 | 0 | 0 | 0 | 0 | 0 | 0 | 0 | 60 | 58.06 | 0 | 0.18 | 0 | 0 | 0 | 0 | 0 | 0 | 0 | 0 | 0 | 0 | 0 | 0 | 0 | 0 | 0 | 0 | 0 | 0 | 0 | 0 | 0 | 0 | -10 | 0 | 0 | Off | 12 | 0 | 25.5 | 24.9 | 1 | 75 | 75 | 0 | 0 | 41.2 | 41.2 | 100 | 100 | 58.8 | 58.8 | 0 | 0 | 75 | 75 | 0 | 0 | 0 | 106338
5.68 | 5.3579 | 106.0634 | 0.185 | 25 | 25 | 0 | 25 | 25.16 | 30 | 29.015 | 0 | 0.095 | 200 | 58.8 | 58.8 | 41.2 | 41.2 | 0 | 0 | 100 | 99.9 | 6.0634 | 0 | 0 | 0 | 0.3 | 0.29015 | 0 | 0.00095 | 0 | 0 | 0 | 0 | 0 | 0 | 0 | 0 | 0 | 0 | 0 | 0 | 0 | 0 | 0 | 0 | 0 | 0 | 0 | 0 | 0 | 0 | 0 | 0 | 0 | 0 | 0 | 0 | 0 | 60 | 58.03 | 0 | 0.19 | 0 | 0 | 0 | 0 | 0 | 0 | 0 | 0 | 0 | 0 | 0 | 0 | 0 | 0 | 0 | 0 | 0 | 0 | 0 | 0 | 0 | 0 | -10 | 0 | 0 | Off | 9.7 | 0 | 25.5 | 24.9 | 1 | 75 | 75 | 0 | 0 | 41.2 | 41.2 | 100 | 99.9 | 58.8 | 58.8 | 0 | 0 | 75 | 75 | 0 | 0 | 0 | 106339
6.01 | 5.3584 | 106.0733 | 0.1713 | 25 | 25 | 0 | 25 | 25.16 | 30 | 29.01 | 0 | 0.095 | 200 | 58.8 | 58.7 | 41.2 | 41.2 | 0 | 0 | 100 | 99.9 | 6.0733 | 0 | 0 | 0 | 0.3 | 0.2901 | 0 | 0.00095 | 0 | 0 | 0 | 0 | 0 | 0 | 0 | 0 | 0 | 0 | 0 | 0 | 0 | 0 | 0 | 0 | 0 | 0 | 0 | 0 | 0 | 0 | 0 | 0 | 0 | 0 | 0 | 0 | 0 | 60 | 58.02 | 0 | 0.19 | 0 | 0 | 0 | 0 | 0 | 0 | 0 | 0 | 0 | 0 | 0 | 0 | 0 | 0 | 0 | 0 | 0 | 0 | 0 | 0 | 0 | 0 | -10 | 0 | 0 | Off | 11.6 | 0 | 25.5 | 25 | 1 | 75 | 75 | 0 | 0 | 41.2 | 41.2 | 100 | 99.9 | 58.8 | 58.7 | 0 | 0 | 75 | 75 | 0 | 0 | 0 | 106343
6.34 | 5.359 | 106.0852 | 0.1511 | 25 | 25 | 0 | 25 | 25.17 | 30 | 29.03 | 0 | 0.11 | 200 | 58.8 | 58.8 | 41.2 | 41.2 | 0 | 0 | 100 | 99.9 | 6.0852 | 0 | 0 | 0 | 0.3 | 0.2903 | 0 | 0.0011 | 0 | 0 | 0 | 0 | 0 | 0 | 0 | 0 | 0 | 0 | 0 | 0 | 0 | 0 | 0 | 0 | 0 | 0 | 0 | 0 | 0 | 0 | 0 | 0 | 0 | 0 | 0 | 0 | 0 | 60 | 58.06 | 0 | 0.22 | 0 | 0 | 0 | 0 | 0 | 0 | 0 | 0 | 0 | 0 | 0 | 0 | 0 | 0 | 0 | 0 | 0 | 0 | 0 | 0 | 0 | 0 | -10 | 0 | 0 | Off | 14 | 0 | 25.5 | 25 | 1 | 75 | 75 | 0 | 0 | 41.2 | 41.2 | 100 | 99.9 | 58.8 | 58.8 | 0 | 0 | 75 | 75 | 0 | 0 | 0 | 106343
6.68 | 5.3594 | 106.0931 | 0.1296 | 25 | 25 | 0 | 25 | 25.17 | 30 | 29.01 | 0 | 0.09 | 200 | 58.8 | 58.8 | 41.2 | 41.2 | 0 | 0 | 100 | 100 | 6.0931 | 0 | 0 | 0 | 0.3 | 0.2901 | 0 | 0.0009 | 0 | 0 | 0 | 0 | 0 | 0 | 0 | 0 | 0 | 0 | 0 | 0 | 0 | 0 | 0 | 0 | 0 | 0 | 0 | 0 | 0 | 0 | 0 | 0 | 0 | 0 | 0 | 0 | 0 | 60 | 58.02 | 0 | 0.18 | 0 | 0 | 0 | 0 | 0 | 0 | 0 | 0 | 0 | 0 | 0 | 0 | 0 | 0 | 0 | 0 | 0 | 0 | 0 | 0 | 0 | 0 | -10 | 0 | 0 | Off | 19.7 | 0 | 25.5 | 25 | 1 | 75 | 74.9 | 0 | 0 | 41.2 | 41.2 | 100 | 100 | 58.8 | 58.8 | 0 | 0 | 75 | 74.9 | 0 | 0 | 0 | 106338
7.01 | 5.3598 | 106.101 | 0.109 | 25 | 25 | 0 | 25 | 25.16 | 30 | 29.025 | 0 | 0.095 | 200 | 58.8 | 58.8 | 41.2 | 41.2 | 0 | 0 | 100 | 100 | 6.101 | 0 | 0 | 0 | 0.3 | 0.29025 | 0 | 0.00095 | 0 | 0 | 0 | 0 | 0 | 0 | 0 | 0 | 0 | 0 | 0 | 0 | 0 | 0 | 0 | 0 | 0 | 0 | 0 | 0 | 0 | 0 | 0 | 0 | 0 | 0 | 0 | 0 | 0 | 60 | 58.05 | 0 | 0.19 | 0 | 0 | 0 | 0 | 0 | 0 | 0 | 0 | 0 | 0 | 0 | 0 | 0 | 0 | 0 | 0 | 0 | 0 | 0 | 0 | 0 | 0 | -10 | 0 | 0 | Off | 19.6 | 0 | 25.5 | 25 | 1 | 75 | 74.9 | 0 | 0 | 41.2 | 41.2 | 100 | 100 | 58.8 | 58.8 | 0 | 0 | 75 | 74.9 | 0 | 0 | 0 | 106341
7.34 | 5.36 | 106.105 | 0.0904 | 25 | 25 | 0 | 25 | 25.18 | 30 | 29.04 | 0 | 0.085 | 200 | 58.8 | 58.7 | 41.2 | 41.2 | 0 | 0 | 100 | 100 | 6.105 | 0 | 0 | 0 | 0.3 | 0.2904 | 0 | 0.00085 | 0 | 0 | 0 | 0 | 0 | 0 | 0 | 0 | 0 | 0 | 0 | 0 | 0 | 0 | 0 | 0 | 0 | 0 | 0 | 0 | 0 | 0 | 0 | 0 | 0 | 0 | 0 | 0 | 0 | 60 | 58.08 | 0 | 0.17 | 0 | 0 | 0 | 0 | 0 | 0 | 0 | 0 | 0 | 0 | 0 | 0 | 0 | 0 | 0 | 0 | 0 | 0 | 0 | 0 | 0 | 0 | -10 | 0 | 0 | Off | 13.8 | 0 | 25.5 | 25 | 1 | 75 | 75.1 | 0 | 0 | 41.2 | 41.2 | 100 | 100 | 58.8 | 58.7 | 0 | 0 | 75 | 75.1 | 0 | 0 | 0 | 106334
7.68 | 5.3603 | 106.1109 | 0.0738 | 25 | 25 | 0 | 25 | 25.17 | 30 | 29.025 | 0 | 0.095 | 200 | 58.8 | 58.8 | 41.2 | 41.2 | 0 | 0 | 100 | 100 | 6.1109 | 0 | 0 | 0 | 0.3 | 0.29025 | 0 | 0.00095 | 0 | 0 | 0 | 0 | 0 | 0 | 0 | 0 | 0 | 0 | 0 | 0 | 0 | 0 | 0 | 0 | 0 | 0 | 0 | 0 | 0 | 0 | 0 | 0 | 0 | 0 | 0 | 0 | 0 | 60 | 58.05 | 0 | 0.19 | 0 | 0 | 0 | 0 | 0 | 0 | 0 | 0 | 0 | 0 | 0 | 0 | 0 | 0 | 0 | 0 | 0 | 0 | 0 | 0 | 0 | 0 | -10 | 0 | 0 | Off | 21.7 | 0 | 25.5 | 24.9 | 1 | 75 | 75 | 0 | 0 | 41.2 | 41.2 | 100 | 100 | 58.8 | 58.8 | 0 | 0 | 75 | 75 | 0 | 0 | 0 | 106336
8.01 | 5.3605 | 106.1149 | 0.0606 | 25 | 25 | 0 | 25 | 25.16 | 30 | 29.025 | 0 | 0.1 | 200 | 58.8 | 58.8 | 41.2 | 41.2 | 0 | 0 | 100 | 100 | 6.1149 | 0 | 0 | 0 | 0.3 | 0.29025 | 0 | 0.001 | 0 | 0 | 0 | 0 | 0 | 0 | 0 | 0 | 0 | 0 | 0 | 0 | 0 | 0 | 0 | 0 | 0 | 0 | 0 | 0 | 0 | 0 | 0 | 0 | 0 | 0 | 0 | 0 | 0 | 60 | 58.05 | 0 | 0.2 | 0 | 0 | 0 | 0 | 0 | 0 | 0 | 0 | 0 | 0 | 0 | 0 | 0 | 0 | 0 | 0 | 0 | 0 | 0 | 0 | 0 | 0 | -10 | 0 | 0 | Off | 18.9 | 0 | 25.5 | 24.9 | 1 | 75 | 75 | 0 | 0 | 41.2 | 41.2 | 100 | 100 | 58.8 | 58.8 | 0 | 0 | 75 | 75 | 0 | 0 | 0 | 106338
8.35 | 5.3607 | 106.1189 | 0.0498 | 25 | 25 | 0 | 25 | 25.15 | 30 | 29.04 | 0 | 0.095 | 200 | 58.8 | 58.8 | 41.2 | 41.2 | 0 | 0 | 100 | 100 | 6.1189 | 0 | 0 | 0 | 0.3 | 0.2904 | 0 | 0.00095 | 0 | 0 | 0 | 0 | 0 | 0 | 0 | 0 | 0 | 0 | 0 | 0 | 0 | 0 | 0 | 0 | 0 | 0 | 0 | 0 | 0 | 0 | 0 | 0 | 0 | 0 | 0 | 0 | 0 | 60 | 58.08 | 0 | 0.19 | 0 | 0 | 0 | 0 | 0 | 0 | 0 | 0 | 0 | 0 | 0 | 0 | 0 | 0 | 0 | 0 | 0 | 0 | 0 | 0 | 0 | 0 | -10 | 0 | 0 | Off | 14.6 | 0 | 25.5 | 25 | 1 | 75 | 75 | 0 | 0 | 41.2 | 41.2 | 100 | 100 | 58.8 | 58.8 | 0 | 0 | 75 | 75 | 0 | 0 | 0 | 106340
8.68 | 5.3608 | 106.1208 | 0.0404 | 25 | 25 | 0 | 25 | 25.15 | 30 | 29.025 | 0 | 0.1 | 200 | 58.8 | 58.8 | 41.2 | 41.2 | 0 | 0 | 100 | 100 | 6.1208 | 0 | 0 | 0 | 0.3 | 0.29025 | 0 | 0.001 | 0 | 0 | 0 | 0 | 0 | 0 | 0 | 0 | 0 | 0 | 0 | 0 | 0 | 0 | 0 | 0 | 0 | 0 | 0 | 0 | 0 | 0 | 0 | 0 | 0 | 0 | 0 | 0 | 0 | 60 | 58.05 | 0 | 0.2 | 0 | 0 | 0 | 0 | 0 | 0 | 0 | 0 | 0 | 0 | 0 | 0 | 0 | 0 | 0 | 0 | 0 | 0 | 0 | 0 | 0 | 0 | -10 | 0 | 0 | Off | 28.7 | 0 | 25.5 | 24.9 | 1 | 75 | 75 | 0 | 0 | 41.2 | 41.2 | 100 | 100 | 58.8 | 58.8 | 0 | 0 | 75 | 75 | 0 | 0 | 0 | 106342
9.01 | 5.361 | 106.1248 | 0.0332 | 25 | 25 | 0 | 25 | 25.17 | 30 | 29.02 | 0 | 0.095 | 200 | 58.8 | 58.8 | 41.2 | 41.2 | 0 | 0 | 100 | 99.9 | 6.1248 | 0 | 0 | 0 | 0.3 | 0.2902 | 0 | 0.00095 | 0 | 0 | 0 | 0 | 0 | 0 | 0 | 0 | 0 | 0 | 0 | 0 | 0 | 0 | 0 | 0 | 0 | 0 | 0 | 0 | 0 | 0 | 0 | 0 | 0 | 0 | 0 | 0 | 0 | 60 | 58.04 | 0 | 0.19 | 0 | 0 | 0 | 0 | 0 | 0 | 0 | 0 | 0 | 0 | 0 | 0 | 0 | 0 | 0 | 0 | 0 | 0 | 0 | 0 | 0 | 0 | -10 | 0 | 0 | Off | 13.2 | 0 | 25.5 | 24.9 | 1 | 75 | 75 | 0 | 0 | 41.2 | 41.2 | 100 | 99.9 | 58.8 | 58.8 | 0 | 0 | 75 | 75 | 0 | 0 | 0 | 106341
9.35 | 5.3611 | 106.1268 | 0.0276 | 25 | 25 | 0 | 25 | 25.16 | 30 | 29.035 | 0 | 0.115 | 200 | 58.8 | 58.8 | 41.2 | 41.2 | 0 | 0 | 100 | 100 | 6.1268 | 0 | 0 | 0 | 0.3 | 0.29035 | 0 | 0.00115 | 0 | 0 | 0 | 0 | 0 | 0 | 0 | 0 | 0 | 0 | 0 | 0 | 0 | 0 | 0 | 0 | 0 | 0 | 0 | 0 | 0 | 0 | 0 | 0 | 0 | 0 | 0 | 0 | 0 | 60 | 58.07 | 0 | 0.23 | 0 | 0 | 0 | 0 | 0 | 0 | 0 | 0 | 0 | 0 | 0 | 0 | 0 | 0 | 0 | 0 | 0 | 0 | 0 | 0 | 0 | 0 | -10 | 0 | 0 | Off | 12.3 | 0 | 25.5 | 24.9 | 1 | 75 | 75 | 0 | 0 | 41.2 | 41.2 | 100 | 100 | 58.8 | 58.8 | 0 | 0 | 75 | 75 | 0 | 0 | 0 | 106347
9.68 | 5.3612 | 106.1288 | 0.0227 | 25 | 25 | 0 | 25 | 25.16 | 30 | 29.03 | 0 | 0.1 | 200 | 58.8 | 58.8 | 41.2 | 41.2 | 0 | 0 | 100 | 99.9 | 6.1288 | 0 | 0 | 0 | 0.3 | 0.2903 | 0 | 0.001 | 0 | 0 | 0 | 0 | 0 | 0 | 0 | 0 | 0 | 0 | 0 | 0 | 0 | 0 | 0 | 0 | 0 | 0 | 0 | 0 | 0 | 0 | 0 | 0 | 0 | 0 | 0 | 0 | 0 | 60 | 58.06 | 0 | 0.2 | 0 | 0 | 0 | 0 | 0 | 0 | 0 | 0 | 0 | 0 | 0 | 0 | 0 | 0 | 0 | 0 | 0 | 0 | 0 | 0 | 0 | 0 | -10 | 0 | 0 | Off | 10.6 | 0 | 25.5 | 25 | 1 | 75 | 75.1 | 0 | 0 | 41.2 | 41.2 | 100 | 99.9 | 58.8 | 58.8 | 0 | 0 | 75 | 75.1 | 0 | 0 | 0 | 106338
10.02 | 5.3613 | 106.1307 | 0.0191 | 25 | 25 | 0 | 25 | 25.16 | 30 | 29.01 | 0 | 0.1 | 200 | 58.8 | 58.8 | 41.2 | 41.1 | 0 | 0 | 100 | 99.9 | 6.1307 | 0 | 0 | 0 | 0.3 | 0.2901 | 0 | 0.001 | 0 | 0 | 0 | 0 | 0 | 0 | 0 | 0 | 0 | 0 | 0 | 0 | 0 | 0 | 0 | 0 | 0 | 0 | 0 | 0 | 0 | 0 | 0 | 0 | 0 | 0 | 0 | 0 | 0 | 60 | 58.02 | 0 | 0.2 | 0 | 0 | 0 | 0 | 0 | 0 | 0 | 0 | 0 | 0 | 0 | 0 | 0 | 0 | 0 | 0 | 0 | 0 | 0 | 0 | 0 | 0 | -10 | 0 | 0 | Off | 19.3 | 0 | 25.5 | 24.9 | 1 | 75 | 75 | 0 | 0 | 41.2 | 41.1 | 100 | 99.9 | 58.8 | 58.8 | 0 | 0 | 75 | 75 | 0 | 0 | 0 | 106347
10.35 | 5.3614 | 106.1327 | 0.0161 | 25 | 25 | 0 | 25 | 25.15 | 30 | 29.04 | 0 | 0.11 | 200 | 58.8 | 58.8 | 41.2 | 41.2 | 0 | 0 | 100 | 100 | 6.1327 | 0 | 0 | 0 | 0.3 | 0.2904 | 0 | 0.0011 | 0 | 0 | 0 | 0 | 0 | 0 | 0 | 0 | 0 | 0 | 0 | 0 | 0 | 0 | 0 | 0 | 0 | 0 | 0 | 0 | 0 | 0 | 0 | 0 | 0 | 0 | 0 | 0 | 0 | 60 | 58.08 | 0 | 0.22 | 0 | 0 | 0 | 0 | 0 | 0 | 0 | 0 | 0 | 0 | 0 | 0 | 0 | 0 | 0 | 0 | 0 | 0 | 0 | 0 | 0 | 0 | -10 | 0 | 0 | Off | 14.1 | 0 | 25.5 | 24.8 | 1 | 75 | 75 | 0 | 0 | 41.2 | 41.2 | 100 | 100 | 58.8 | 58.8 | 0 | 0 | 75 | 75 | 0 | 0 | 0 | 106351
10.68 | 5.3615 | 106.1347 | 0.0136 | 25 | 25 | 0 | 25 | 25.17 | 30 | 29.04 | 0 | 0.1 | 200 | 58.8 | 58.8 | 41.2 | 41.2 | 0 | 0 | 100 | 100 | 6.1347 | 0 | 0 | 0 | 0.3 | 0.2904 | 0 | 0.001 | 0 | 0 | 0 | 0 | 0 | 0 | 0 | 0 | 0 | 0 | 0 | 0 | 0 | 0 | 0 | 0 | 0 | 0 | 0 | 0 | 0 | 0 | 0 | 0 | 0 | 0 | 0 | 0 | 0 | 60 | 58.08 | 0 | 0.2 | 0 | 0 | 0 | 0 | 0 | 0 | 0 | 0 | 0 | 0 | 0 | 0 | 0 | 0 | 0 | 0 | 0 | 0 | 0 | 0 | 0 | 0 | -10 | 0 | 0 | Off | 10.3 | 0 | 25.5 | 25 | 1 | 75 | 75 | 0 | 0 | 41.2 | 41.2 | 100 | 100 | 58.8 | 58.8 | 0 | 0 | 75 | 75 | 0 | 0 | 0 | 106347
11.02 | 5.3615 | 106.1347 | 0.0116 | 25 | 25 | 0 | 25 | 25.17 | 30 | 29.035 | 0 | 0.085 | 200 | 58.8 | 58.8 | 41.2 | 41.1 | 0 | 0 | 100 | 100 | 6.1347 | 0 | 0 | 0 | 0.3 | 0.29035 | 0 | 0.00085 | 0 | 0 | 0 | 0 | 0 | 0 | 0 | 0 | 0 | 0 | 0 | 0 | 0 | 0 | 0 | 0 | 0 | 0 | 0 | 0 | 0 | 0 | 0 | 0 | 0 | 0 | 0 | 0 | 0 | 60 | 58.07 | 0 | 0.17 | 0 | 0 | 0 | 0 | 0 | 0 | 0 | 0 | 0 | 0 | 0 | 0 | 0 | 0 | 0 | 0 | 0 | 0 | 0 | 0 | 0 | 0 | -10 | 0 | 0 | Off | 6.8 | 0 | 25.5 | 25 | 1 | 75 | 75 | 0 | 0 | 41.2 | 41.1 | 100 | 100 | 58.8 | 58.8 | 0 | 0 | 75 | 75 | 0 | 0 | 0 | 106334
11.35 | 5.3616 | 106.1367 | 0.01 | 25 | 25 | 0 | 25 | 25.16 | 30 | 29.035 | 0 | 0.09 | 200 | 58.8 | 58.8 | 41.2 | 41.2 | 0 | 0 | 100 | 100 | 6.1367 | 0 | 0 | 0 | 0.3 | 0.29035 | 0 | 0.0009 | 0 | 0 | 0 | 0 | 0 | 0 | 0 | 0 | 0 | 0 | 0 | 0 | 0 | 0 | 0 | 0 | 0 | 0 | 0 | 0 | 0 | 0 | 0 | 0 | 0 | 0 | 0 | 0 | 0 | 60 | 58.07 | 0 | 0.18 | 0 | 0 | 0 | 0 | 0 | 0 | 0 | 0 | 0 | 0 | 0 | 0 | 0 | 0 | 0 | 0 | 0 | 0 | 0 | 0 | 0 | 0 | -10 | 0 | 0 | Off | 9 | 0 | 25.5 | 25.1 | 1 | 75 | 75 | 0 | 0 | 41.2 | 41.2 | 100 | 100 | 58.8 | 58.8 | 0 | 0 | 75 | 75 | 0 | 0 | 0 | 106343
11.68 | 5.3617 | 106.1386 | 0.0087 | 25 | 25 | 0 | 25 | 25.15 | 30 | 29.035 | 0 | 0.085 | 200 | 58.8 | 58.8 | 41.2 | 41.2 | 0 | 0 | 100 | 100 | 6.1386 | 0 | 0 | 0 | 0.3 | 0.29035 | 0 | 0.00085 | 0 | 0 | 0 | 0 | 0 | 0 | 0 | 0 | 0 | 0 | 0 | 0 | 0 | 0 | 0 | 0 | 0 | 0 | 0 | 0 | 0 | 0 | 0 | 0 | 0 | 0 | 0 | 0 | 0 | 60 | 58.07 | 0 | 0.17 | 0 | 0 | 0 | 0 | 0 | 0 | 0 | 0 | 0 | 0 | 0 | 0 | 0 | 0 | 0 | 0 | 0 | 0 | 0 | 0 | 0 | 0 | -10 | 0 | 0 | Off | 4.6 | 0 | 25.5 | 25 | 1 | 75 | 74.9 | 0 | 0 | 41.2 | 41.2 | 100 | 100 | 58.8 | 58.8 | 0 | 0 | 75 | 74.9 | 0 | 0 | 0 | 106341
12.02 | 5.3618 | 106.1406 | 0.0076 | 25 | 25 | 0 | 25 | 25.17 | 30 | 29.03 | 0 | 0.09 | 200 | 58.8 | 58.8 | 41.2 | 41.2 | 0 | 0 | 100 | 100 | 6.1406 | 0 | 0 | 0 | 0.3 | 0.2903 | 0 | 0.0009 | 0 | 0 | 0 | 0 | 0 | 0 | 0 | 0 | 0 | 0 | 0 | 0 | 0 | 0 | 0 | 0 | 0 | 0 | 0 | 0 | 0 | 0 | 0 | 0 | 0 | 0 | 0 | 0 | 0 | 60 | 58.06 | 0 | 0.18 | 0 | 0 | 0 | 0 | 0 | 0 | 0 | 0 | 0 | 0 | 0 | 0 | 0 | 0 | 0 | 0 | 0 | 0 | 0 | 0 | 0 | 0 | -10 | 0 | 0 | Off | 21.3 | 0 | 25.5 | 24.9 | 1 | 75 | 75 | 0 | 0 | 41.2 | 41.2 | 100 | 100 | 58.8 | 58.8 | 0 | 0 | 75 | 75 | 0 | 0 | 0 | 106342
12.35 | 5.3618 | 106.1406 | 0.0068 | 25 | 25 | 0 | 25 | 25.15 | 30 | 29.04 | 0 | 0.09 | 200 | 58.8 | 58.8 | 41.2 | 41.2 | 0 | 0 | 100 | 99.9 | 6.1406 | 0 | 0 | 0 | 0.3 | 0.2904 | 0 | 0.0009 | 0 | 0 | 0 | 0 | 0 | 0 | 0 | 0 | 0 | 0 | 0 | 0 | 0 | 0 | 0 | 0 | 0 | 0 | 0 | 0 | 0 | 0 | 0 | 0 | 0 | 0 | 0 | 0 | 0 | 60 | 58.08 | 0 | 0.18 | 0 | 0 | 0 | 0 | 0 | 0 | 0 | 0 | 0 | 0 | 0 | 0 | 0 | 0 | 0 | 0 | 0 | 0 | 0 | 0 | 0 | 0 | -10 | 0 | 0 | Off | 14.4 | 0 | 25.5 | 24.9 | 1 | 75 | 75 | 0 | 0 | 41.2 | 41.2 | 100 | 99.9 | 58.8 | 58.8 | 0 | 0 | 75 | 75 | 0 | 0 | 0 | 106336
12.69 | 5.3619 | 106.1426 | 0.0062 | 25 | 25 | 0 | 25 | 25.14 | 30 | 29.04 | 0 | 0.085 | 200 | 58.8 | 58.8 | 41.2 | 41.2 | 0 | 0 | 100 | 100 | 6.1426 | 0 | 0 | 0 | 0.3 | 0.2904 | 0 | 0.00085 | 0 | 0 | 0 | 0 | 0 | 0 | 0 | 0 | 0 | 0 | 0 | 0 | 0 | 0 | 0 | 0 | 0 | 0 | 0 | 0 | 0 | 0 | 0 | 0 | 0 | 0 | 0 | 0 | 0 | 60 | 58.08 | 0 | 0.17 | 0 | 0 | 0 | 0 | 0 | 0 | 0 | 0 | 0 | 0 | 0 | 0 | 0 | 0 | 0 | 0 | 0 | 0 | 0 | 0 | 0 | 0 | -10 | 0 | 0 | Off | 26.1 | 0 | 25.5 | 25 | 1 | 75 | 75 | 0 | 0 | 41.2 | 41.2 | 100 | 100 | 58.8 | 58.8 | 0 | 0 | 75 | 75 | 0 | 0 | 0 | 106334
13.02 | 5.3619 | 106.1426 | 0.0056 | 25 | 25 | 0 | 25 | 25.17 | 30 | 29.05 | 0 | 0.09 | 200 | 58.8 | 58.8 | 41.2 | 41.2 | 0 | 0 | 100 | 100 | 6.1426 | 0 | 0 | 0 | 0.3 | 0.2905 | 0 | 0.0009 | 0 | 0 | 0 | 0 | 0 | 0 | 0 | 0 | 0 | 0 | 0 | 0 | 0 | 0 | 0 | 0 | 0 | 0 | 0 | 0 | 0 | 0 | 0 | 0 | 0 | 0 | 0 | 0 | 0 | 60 | 58.1 | 0 | 0.18 | 0 | 0 | 0 | 0 | 0 | 0 | 0 | 0 | 0 | 0 | 0 | 0 | 0 | 0 | 0 | 0 | 0 | 0 | 0 | 0 | 0 | 0 | -10 | 0 | 0 | Off | 11.2 | 0 | 25.5 | 25 | 1 | 75 | 75 | 0 | 0 | 41.2 | 41.2 | 100 | 100 | 58.8 | 58.8 | 0 | 0 | 75 | 75 | 0 | 0 | 0 | 106337
13.35 | 5.362 | 106.1446 | 0.0051 | 25 | 25 | 0 | 25 | 25.14 | 30 | 29.04 | 0 | 0.1 | 200 | 58.8 | 58.8 | 41.2 | 41.2 | 0 | 0 | 100 | 100 | 6.1446 | 0 | 0 | 0 | 0.3 | 0.2904 | 0 | 0.001 | 0 | 0 | 0 | 0 | 0 | 0 | 0 | 0 | 0 | 0 | 0 | 0 | 0 | 0 | 0 | 0 | 0 | 0 | 0 | 0 | 0 | 0 | 0 | 0 | 0 | 0 | 0 | 0 | 0 | 60 | 58.08 | 0 | 0.2 | 0 | 0 | 0 | 0 | 0 | 0 | 0 | 0 | 0 | 0 | 0 | 0 | 0 | 0 | 0 | 0 | 0 | 0 | 0 | 0 | 0 | 0 | -10 | 0 | 0 | Off | 11.3 | 0 | 25.5 | 24.9 | 1 | 75 | 75 | 0 | 0 | 41.2 | 41.2 | 100 | 100 | 58.8 | 58.8 | 0 | 0 | 75 | 75 | 0 | 0 | 0 | 106349
13.69 | 5.362 | 106.1446 | 0.0047 | 25 | 25 | 0 | 25 | 25.15 | 30 | 29.035 | 0 | 0.1 | 200 | 58.8 | 58.7 | 41.2 | 41.2 | 0 | 0 | 100 | 100 | 6.1446 | 0 | 0 | 0 | 0.3 | 0.29035 | 0 | 0.001 | 0 | 0 | 0 | 0 | 0 | 0 | 0 | 0 | 0 | 0 | 0 | 0 | 0 | 0 | 0 | 0 | 0 | 0 | 0 | 0 | 0 | 0 | 0 | 0 | 0 | 0 | 0 | 0 | 0 | 60 | 58.07 | 0 | 0.2 | 0 | 0 | 0 | 0 | 0 | 0 | 0 | 0 | 0 | 0 | 0 | 0 | 0 | 0 | 0 | 0 | 0 | 0 | 0 | 0 | 0 | 0 | -10 | 0 | 0 | Off | 25.1 | 0 | 25.5 | 24.8 | 1 | 75 | 74.9 | 0 | 0 | 41.2 | 41.2 | 100 | 100 | 58.8 | 58.7 | 0 | 0 | 75 | 74.9 | 0 | 0 | 0 | 106338
14.02 | 5.3621 | 106.1466 | 0.0044 | 25 | 25 | 0 | 25 | 25.18 | 30 | 29.04 | 0 | 0.105 | 200 | 58.8 | 58.8 | 41.2 | 41.2 | 0 | 0 | 100 | 100.1 | 6.1466 | 0 | 0 | 0 | 0.3 | 0.2904 | 0 | 0.00105 | 0 | 0 | 0 | 0 | 0 | 0 | 0 | 0 | 0 | 0 | 0 | 0 | 0 | 0 | 0 | 0 | 0 | 0 | 0 | 0 | 0 | 0 | 0 | 0 | 0 | 0 | 0 | 0 | 0 | 60 | 58.08 | 0 | 0.21 | 0 | 0 | 0 | 0 | 0 | 0 | 0 | 0 | 0 | 0 | 0 | 0 | 0 | 0 | 0 | 0 | 0 | 0 | 0 | 0 | 0 | 0 | -10 | 0 | 0 | Off | 19.1 | 0 | 25.5 | 24.9 | 1 | 75 | 75 | 0 | 0 | 41.2 | 41.2 | 100 | 100.1 | 58.8 | 58.8 | 0 | 0 | 75 | 75 | 0 | 0 | 0 | 106347
14.36 | 5.3621 | 106.1466 | 0.0041 | 25 | 25 | 0 | 25 | 25.16 | 30 | 29.05 | 0 | 0.085 | 200 | 58.8 | 58.8 | 41.2 | 41.2 | 0 | 0 | 100 | 100 | 6.1466 | 0 | 0 | 0 | 0.3 | 0.2905 | 0 | 0.00085 | 0 | 0 | 0 | 0 | 0 | 0 | 0 | 0 | 0 | 0 | 0 | 0 | 0 | 0 | 0 | 0 | 0 | 0 | 0 | 0 | 0 | 0 | 0 | 0 | 0 | 0 | 0 | 0 | 0 | 60 | 58.1 | 0 | 0.17 | 0 | 0 | 0 | 0 | 0 | 0 | 0 | 0 | 0 | 0 | 0 | 0 | 0 | 0 | 0 | 0 | 0 | 0 | 0 | 0 | 0 | 0 | -10 | 0 | 0 | Off | 12.9 | 0 | 25.5 | 24.9 | 1 | 75 | 75 | 0 | 0 | 41.2 | 41.2 | 100 | 100 | 58.8 | 58.8 | 0 | 0 | 75 | 75 | 0 | 0 | 0 | 106339
14.69 | 5.3622 | 106.1485 | 0.0039 | 25 | 25 | 0 | 25 | 25.17 | 30 | 29.06 | 0 | 0.095 | 200 | 58.8 | 58.8 | 41.2 | 41.2 | 0 | 0 | 100 | 100 | 6.1485 | 0 | 0 | 0 | 0.3 | 0.2906 | 0 | 0.00095 | 0 | 0 | 0 | 0 | 0 | 0 | 0 | 0 | 0 | 0 | 0 | 0 | 0 | 0 | 0 | 0 | 0 | 0 | 0 | 0 | 0 | 0 | 0 | 0 | 0 | 0 | 0 | 0 | 0 | 60 | 58.12 | 0 | 0.19 | 0 | 0 | 0 | 0 | 0 | 0 | 0 | 0 | 0 | 0 | 0 | 0 | 0 | 0 | 0 | 0 | 0 | 0 | 0 | 0 | 0 | 0 | -10 | 0 | 0 | Off | 12.8 | 0 | 25.5 | 24.9 | 1 | 75 | 75 | 0 | 0 | 41.2 | 41.2 | 100 | 100 | 58.8 | 58.8 | 0 | 0 | 75 | 75 | 0 | 0 | 0 | 106339
15.02 | 5.3622 | 106.1485 | 0.0037 | 25 | 25 | 0 | 25 | 25.16 | 30 | 29.045 | 0 | 0.1 | 200 | 58.8 | 58.7 | 41.2 | 41.1 | 0 | 0 | 100 | 100 | 6.1485 | 0 | 0 | 0 | 0.3 | 0.29045 | 0 | 0.001 | 0 | 0 | 0 | 0 | 0 | 0 | 0 | 0 | 0 | 0 | 0 | 0 | 0 | 0 | 0 | 0 | 0 | 0 | 0 | 0 | 0 | 0 | 0 | 0 | 0 | 0 | 0 | 0 | 0 | 60 | 58.09 | 0 | 0.2 | 0 | 0 | 0 | 0 | 0 | 0 | 0 | 0 | 0 | 0 | 0 | 0 | 0 | 0 | 0 | 0 | 0 | 0 | 0 | 0 | 0 | 0 | -10 | 0 | 0 | Off | 10 | 0 | 25.5 | 24.9 | 1 | 75 | 75 | 0 | 0 | 41.2 | 41.1 | 100 | 100 | 58.8 | 58.7 | 0 | 0 | 75 | 75 | 0 | 0 | 0 | 106343
15.36 | 5.3623 | 106.1505 | 0.0036 | 25 | 25 | 0 | 25 | 25.14 | 30 | 29.03 | 0 | 0.1 | 200 | 58.8 | 58.8 | 41.2 | 41.2 | 0 | 0 | 100 | 100 | 6.1505 | 0 | 0 | 0 | 0.3 | 0.2903 | 0 | 0.001 | 0 | 0 | 0 | 0 | 0 | 0 | 0 | 0 | 0 | 0 | 0 | 0 | 0 | 0 | 0 | 0 | 0 | 0 | 0 | 0 | 0 | 0 | 0 | 0 | 0 | 0 | 0 | 0 | 0 | 60 | 58.06 | 0 | 0.2 | 0 | 0 | 0 | 0 | 0 | 0 | 0 | 0 | 0 | 0 | 0 | 0 | 0 | 0 | 0 | 0 | 0 | 0 | 0 | 0 | 0 | 0 | -10 | 0 | 0 | Off | 12.6 | 0 | 25.5 | 25 | 1 | 75 | 75 | 0 | 0 | 41.2 | 41.2 | 100 | 100 | 58.8 | 58.8 | 0 | 0 | 75 | 75 | 0 | 0 | 0 | 106342
15.69 | 5.3623 | 106.1505 | 0.0034 | 25 | 25 | 0 | 25 | 25.16 | 30 | 29.05 | 0 | 0.105 | 200 | 58.8 | 58.8 | 41.2 | 41.1 | 0 | 0 | 100 | 100 | 6.1505 | 0 | 0 | 0 | 0.3 | 0.2905 | 0 | 0.00105 | 0 | 0 | 0 | 0 | 0 | 0 | 0 | 0 | 0 | 0 | 0 | 0 | 0 | 0 | 0 | 0 | 0 | 0 | 0 | 0 | 0 | 0 | 0 | 0 | 0 | 0 | 0 | 0 | 0 | 60 | 58.1 | 0 | 0.21 | 0 | 0 | 0 | 0 | 0 | 0 | 0 | 0 | 0 | 0 | 0 | 0 | 0 | 0 | 0 | 0 | 0 | 0 | 0 | 0 | 0 | 0 | -10 | 0 | 0 | Off | 13.8 | 0 | 25.5 | 24.9 | 1 | 75 | 75 | 0 | 0 | 41.2 | 41.1 | 100 | 100 | 58.8 | 58.8 | 0 | 0 | 75 | 75 | 0 | 0 | 0 | 106339
16.02 | 5.3624 | 106.1525 | 0.0033 | 25 | 25 | 0 | 25 | 25.14 | 30 | 29.04 | 0 | 0.09 | 200 | 58.8 | 58.8 | 41.2 | 41.2 | 0 | 0 | 100 | 100 | 6.1525 | 0 | 0 | 0 | 0.3 | 0.2904 | 0 | 0.0009 | 0 | 0 | 0 | 0 | 0 | 0 | 0 | 0 | 0 | 0 | 0 | 0 | 0 | 0 | 0 | 0 | 0 | 0 | 0 | 0 | 0 | 0 | 0 | 0 | 0 | 0 | 0 | 0 | 0 | 60 | 58.08 | 0 | 0.18 | 0 | 0 | 0 | 0 | 0 | 0 | 0 | 0 | 0 | 0 | 0 | 0 | 0 | 0 | 0 | 0 | 0 | 0 | 0 | 0 | 0 | 0 | -10 | 0 | 0 | Off | 14.5 | 0 | 25.5 | 24.9 | 1 | 75 | 75 | 0 | 0 | 41.2 | 41.2 | 100 | 100 | 58.8 | 58.8 | 0 | 0 | 75 | 75 | 0 | 0 | 0 | 106336
16.36 | 5.3624 | 106.1525 | 0.0031 | 25 | 25 | 0 | 25 | 25.15 | 30 | 29.04 | 0 | 0.095 | 200 | 58.8 | 58.8 | 41.2 | 41.2 | 0 | 0 | 100 | 99.9 | 6.1525 | 0 | 0 | 0 | 0.3 | 0.2904 | 0 | 0.00095 | 0 | 0 | 0 | 0 | 0 | 0 | 0 | 0 | 0 | 0 | 0 | 0 | 0 | 0 | 0 | 0 | 0 | 0 | 0 | 0 | 0 | 0 | 0 | 0 | 0 | 0 | 0 | 0 | 0 | 60 | 58.08 | 0 | 0.19 | 0 | 0 | 0 | 0 | 0 | 0 | 0 | 0 | 0 | 0 | 0 | 0 | 0 | 0 | 0 | 0 | 0 | 0 | 0 | 0 | 0 | 0 | -10 | 0 | 0 | Off | 11.6 | 0 | 25.5 | 25 | 1 | 75 | 75 | 0 | 0 | 41.2 | 41.2 | 100 | 99.9 | 58.8 | 58.8 | 0 | 0 | 75 | 75 | 0 | 0 | 0 | 106341
16.69 | 5.3625 | 106.1545 | 0.003 | 25 | 25 | 0 | 25 | 25.16 | 30 | 29.05 | 0 | 0.105 | 200 | 58.8 | 58.8 | 41.2 | 41.1 | 0 | 0 | 100 | 100 | 6.1545 | 0 | 0 | 0 | 0.3 | 0.2905 | 0 | 0.00105 | 0 | 0 | 0 | 0 | 0 | 0 | 0 | 0 | 0 | 0 | 0 | 0 | 0 | 0 | 0 | 0 | 0 | 0 | 0 | 0 | 0 | 0 | 0 | 0 | 0 | 0 | 0 | 0 | 0 | 60 | 58.1 | 0 | 0.21 | 0 | 0 | 0 | 0 | 0 | 0 | 0 | 0 | 0 | 0 | 0 | 0 | 0 | 0 | 0 | 0 | 0 | 0 | 0 | 0 | 0 | 0 | -10 | 0 | 0 | Off | 10.1 | 0 | 25.5 | 24.8 | 1 | 75 | 75 | 0 | 0 | 41.2 | 41.1 | 100 | 100 | 58.8 | 58.8 | 0 | 0 | 75 | 75 | 0 | 0 | 0 | 106348
17.03 | 5.3625 | 106.1545 | 0.0029 | 25 | 25 | 0 | 25 | 25.15 | 30 | 29.035 | 0 | 0.1 | 200 | 58.8 | 58.8 | 41.2 | 41.2 | 0 | 0 | 100 | 100 | 6.1545 | 0 | 0 | 0 | 0.3 | 0.29035 | 0 | 0.001 | 0 | 0 | 0 | 0 | 0 | 0 | 0 | 0 | 0 | 0 | 0 | 0 | 0 | 0 | 0 | 0 | 0 | 0 | 0 | 0 | 0 | 0 | 0 | 0 | 0 | 0 | 0 | 0 | 0 | 60 | 58.07 | 0 | 0.2 | 0 | 0 | 0 | 0 | 0 | 0 | 0 | 0 | 0 | 0 | 0 | 0 | 0 | 0 | 0 | 0 | 0 | 0 | 0 | 0 | 0 | 0 | -10 | 0 | 0 | Off | 10.3 | 0 | 25.5 | 24.9 | 1 | 75 | 75 | 0 | 0 | 41.2 | 41.2 | 100 | 100 | 58.8 | 58.8 | 0 | 0 | 75 | 75 | 0 | 0 | 0 | 106342
17.36 | 5.3625 | 106.1545 | 0.0029 | 25 | 25 | 0 | 25 | 25.16 | 30 | 29.04 | 0 | 0.1 | 200 | 58.8 | 58.8 | 41.2 | 41.2 | 0 | 0 | 100 | 100 | 6.1545 | 0 | 0 | 0 | 0.3 | 0.2904 | 0 | 0.001 | 0 | 0 | 0 | 0 | 0 | 0 | 0 | 0 | 0 | 0 | 0 | 0 | 0 | 0 | 0 | 0 | 0 | 0 | 0 | 0 | 0 | 0 | 0 | 0 | 0 | 0 | 0 | 0 | 0 | 60 | 58.08 | 0 | 0.2 | 0 | 0 | 0 | 0 | 0 | 0 | 0 | 0 | 0 | 0 | 0 | 0 | 0 | 0 | 0 | 0 | 0 | 0 | 0 | 0 | 0 | 0 | -10 | 0 | 0 | Off | 11.7 | 0 | 25.5 | 24.9 | 1 | 75 | 74.9 | 0 | 0 | 41.2 | 41.2 | 100 | 100 | 58.8 | 58.8 | 0 | 0 | 75 | 74.9 | 0 | 0 | 0 | 106343
17.69 | 5.3625 | 106.1545 | 0.0028 | 25 | 25 | 0 | 25 | 25.15 | 30 | 29.035 | 0 | 0.1 | 200 | 58.8 | 58.7 | 41.2 | 41.1 | 0 | 0 | 100 | 100 | 6.1545 | 0 | 0 | 0 | 0.3 | 0.29035 | 0 | 0.001 | 0 | 0 | 0 | 0 | 0 | 0 | 0 | 0 | 0 | 0 | 0 | 0 | 0 | 0 | 0 | 0 | 0 | 0 | 0 | 0 | 0 | 0 | 0 | 0 | 0 | 0 | 0 | 0 | 0 | 60 | 58.07 | 0 | 0.2 | 0 | 0 | 0 | 0 | 0 | 0 | 0 | 0 | 0 | 0 | 0 | 0 | 0 | 0 | 0 | 0 | 0 | 0 | 0 | 0 | 0 | 0 | -10 | 0 | 0 | Off | 11.9 | 0 | 25.5 | 25 | 1 | 75 | 75 | 0 | 0 | 41.2 | 41.1 | 100 | 100 | 58.8 | 58.7 | 0 | 0 | 75 | 75 | 0 | 0 | 0 | 106343
18.03 | 5.3625 | 106.1545 | 0.0026 | 25 | 25 | 0 | 25 | 25.14 | 30 | 29.045 | 0 | 0.105 | 200 | 58.8 | 58.8 | 41.2 | 41.2 | 0 | 0 | 100 | 100 | 6.1545 | 0 | 0 | 0 | 0.3 | 0.29045 | 0 | 0.00105 | 0 | 0 | 0 | 0 | 0 | 0 | 0 | 0 | 0 | 0 | 0 | 0 | 0 | 0 | 0 | 0 | 0 | 0 | 0 | 0 | 0 | 0 | 0 | 0 | 0 | 0 | 0 | 0 | 0 | 60 | 58.09 | 0 | 0.21 | 0 | 0 | 0 | 0 | 0 | 0 | 0 | 0 | 0 | 0 | 0 | 0 | 0 | 0 | 0 | 0 | 0 | 0 | 0 | 0 | 0 | 0 | -10 | 0 | 0 | Off | 9.1 | 0 | 25.5 | 25 | 1 | 75 | 75 | 0 | 0 | 41.2 | 41.2 | 100 | 100 | 58.8 | 58.8 | 0 | 0 | 75 | 75 | 0 | 0 | 0 | 106345
18.36 | 5.3625 | 106.1545 | 0.0023 | 25 | 25 | 0 | 25 | 25.16 | 30 | 29.05 | 0 | 0.09 | 200 | 58.8 | 58.8 | 41.2 | 41.2 | 0 | 0 | 100 | 100 | 6.1545 | 0 | 0 | 0 | 0.3 | 0.2905 | 0 | 0.0009 | 0 | 0 | 0 | 0 | 0 | 0 | 0 | 0 | 0 | 0 | 0 | 0 | 0 | 0 | 0 | 0 | 0 | 0 | 0 | 0 | 0 | 0 | 0 | 0 | 0 | 0 | 0 | 0 | 0 | 60 | 58.1 | 0 | 0.18 | 0 | 0 | 0 | 0 | 0 | 0 | 0 | 0 | 0 | 0 | 0 | 0 | 0 | 0 | 0 | 0 | 0 | 0 | 0 | 0 | 0 | 0 | -10 | 0 | 0 | Off | 10.7 | 0 | 25.5 | 24.9 | 1 | 75 | 75 | 0 | 0 | 41.2 | 41.2 | 100 | 100 | 58.8 | 58.8 | 0 | 0 | 75 | 75 | 0 | 0 | 0 | 106337
18.7 | 5.3626 | 106.1565 | 0.0021 | 25 | 25 | 0 | 25 | 25.15 | 30 | 29.04 | 0 | 0.09 | 200 | 58.8 | 58.8 | 41.2 | 41.2 | 0 | 0 | 100 | 100 | 6.1565 | 0 | 0 | 0 | 0.3 | 0.2904 | 0 | 0.0009 | 0 | 0 | 0 | 0 | 0 | 0 | 0 | 0 | 0 | 0 | 0 | 0 | 0 | 0 | 0 | 0 | 0 | 0 | 0 | 0 | 0 | 0 | 0 | 0 | 0 | 0 | 0 | 0 | 0 | 60 | 58.08 | 0 | 0.18 | 0 | 0 | 0 | 0 | 0 | 0 | 0 | 0 | 0 | 0 | 0 | 0 | 0 | 0 | 0 | 0 | 0 | 0 | 0 | 0 | 0 | 0 | -10 | 0 | 0 | Off | 8.8 | 0 | 25.5 | 24.9 | 1 | 75 | 75 | 0 | 0 | 41.2 | 41.2 | 100 | 100 | 58.8 | 58.8 | 0 | 0 | 75 | 75 | 0 | 0 | 0 | 106343
19.03 | 5.3626 | 106.1565 | 0.002 | 25 | 25 | 0 | 25 | 25.16 | 30 | 29.045 | 0 | 0.09 | 200 | 58.8 | 58.8 | 41.2 | 41.2 | 0 | 0 | 100 | 100 | 6.1565 | 0 | 0 | 0 | 0.3 | 0.29045 | 0 | 0.0009 | 0 | 0 | 0 | 0 | 0 | 0 | 0 | 0 | 0 | 0 | 0 | 0 | 0 | 0 | 0 | 0 | 0 | 0 | 0 | 0 | 0 | 0 | 0 | 0 | 0 | 0 | 0 | 0 | 0 | 60 | 58.09 | 0 | 0.18 | 0 | 0 | 0 | 0 | 0 | 0 | 0 | 0 | 0 | 0 | 0 | 0 | 0 | 0 | 0 | 0 | 0 | 0 | 0 | 0 | 0 | 0 | -10 | 0 | 0 | Off | 12.3 | 0 | 25.5 | 25 | 1 | 75 | 75 | 0 | 0 | 41.2 | 41.2 | 100 | 100 | 58.8 | 58.8 | 0 | 0 | 75 | 75 | 0 | 0 | 0 | 106342
19.36 | 5.3626 | 106.1565 | 0.0019 | 25 | 25 | 0 | 25 | 25.16 | 30 | 29.04 | 0 | 0.085 | 200 | 58.8 | 58.8 | 41.2 | 41.2 | 0 | 0 | 100 | 100 | 6.1565 | 0 | 0 | 0 | 0.3 | 0.2904 | 0 | 0.00085 | 0 | 0 | 0 | 0 | 0 | 0 | 0 | 0 | 0 | 0 | 0 | 0 | 0 | 0 | 0 | 0 | 0 | 0 | 0 | 0 | 0 | 0 | 0 | 0 | 0 | 0 | 0 | 0 | 0 | 60 | 58.08 | 0 | 0.17 | 0 | 0 | 0 | 0 | 0 | 0 | 0 | 0 | 0 | 0 | 0 | 0 | 0 | 0 | 0 | 0 | 0 | 0 | 0 | 0 | 0 | 0 | -10 | 0 | 0 | Off | 13.5 | 0 | 25.5 | 25 | 1 | 75 | 75.1 | 0 | 0 | 41.2 | 41.2 | 100 | 100 | 58.8 | 58.8 | 0 | 0 | 75 | 75.1 | 0 | 0 | 0 | 106338
19.7 | 5.3626 | 106.1565 | 0.0017 | 25 | 25 | 0 | 25 | 25.17 | 30 | 29.04 | 0 | 0.09 | 200 | 58.8 | 58.7 | 41.2 | 41.2 | 0 | 0 | 100 | 100 | 6.1565 | 0 | 0 | 0 | 0.3 | 0.2904 | 0 | 0.0009 | 0 | 0 | 0 | 0 | 0 | 0 | 0 | 0 | 0 | 0 | 0 | 0 | 0 | 0 | 0 | 0 | 0 | 0 | 0 | 0 | 0 | 0 | 0 | 0 | 0 | 0 | 0 | 0 | 0 | 60 | 58.08 | 0 | 0.18 | 0 | 0 | 0 | 0 | 0 | 0 | 0 | 0 | 0 | 0 | 0 | 0 | 0 | 0 | 0 | 0 | 0 | 0 | 0 | 0 | 0 | 0 | -10 | 0 | 0 | Off | 23.2 | 0 | 25.5 | 24.9 | 1 | 75 | 74.9 | 0 | 0 | 41.2 | 41.2 | 100 | 100 | 58.8 | 58.7 | 0 | 0 | 75 | 74.9 | 0 | 0 | 0 | 106337
20.03 | 5.3627 | 106.1584 | 0.0016 | 25 | 25 | 0 | 25 | 25.17 | 30 | 29.05 | 0 | 0.09 | 200 | 58.8 | 58.8 | 41.2 | 41.1 | 0 | 0 | 100 | 100 | 6.1584 | 0 | 0 | 0 | 0.3 | 0.2905 | 0 | 0.0009 | 0 | 0 | 0 | 0 | 0 | 0 | 0 | 0 | 0 | 0 | 0 | 0 | 0 | 0 | 0 | 0 | 0 | 0 | 0 | 0 | 0 | 0 | 0 | 0 | 0 | 0 | 0 | 0 | 0 | 60 | 58.1 | 0 | 0.18 | 0 | 0 | 0 | 0 | 0 | 0 | 0 | 0 | 0 | 0 | 0 | 0 | 0 | 0 | 0 | 0 | 0 | 0 | 0 | 0 | 0 | 0 | -10 | 0 | 0 | Off | 14.6 | 0 | 25.5 | 25 | 1 | 75 | 74.9 | 0 | 0 | 41.2 | 41.1 | 100 | 100 | 58.8 | 58.8 | 0 | 0 | 75 | 74.9 | 0 | 0 | 0 | 106336
20.37 | 5.3627 | 106.1584 | 0.0015 | 25 | 25 | 0 | 25 | 25.17 | 30 | 29.045 | 0 | 0.11 | 200 | 58.8 | 58.8 | 41.2 | 41.2 | 0 | 0 | 100 | 100 | 6.1584 | 0 | 0 | 0 | 0.3 | 0.29045 | 0 | 0.0011 | 0 | 0 | 0 | 0 | 0 | 0 | 0 | 0 | 0 | 0 | 0 | 0 | 0 | 0 | 0 | 0 | 0 | 0 | 0 | 0 | 0 | 0 | 0 | 0 | 0 | 0 | 0 | 0 | 0 | 60 | 58.09 | 0 | 0.22 | 0 | 0 | 0 | 0 | 0 | 0 | 0 | 0 | 0 | 0 | 0 | 0 | 0 | 0 | 0 | 0 | 0 | 0 | 0 | 0 | 0 | 0 | -10 | 0 | 0 | Off | 14.5 | 0 | 25.5 | 24.8 | 1 | 75 | 75 | 0 | 0 | 41.2 | 41.2 | 100 | 100 | 58.8 | 58.8 | 0 | 0 | 75 | 75 | 0 | 0 | 0 | 106352
20.7 | 5.3627 | 106.1584 | 0.0014 | 25 | 25 | 0 | 25 | 25.12 | 30 | 29.04 | 0 | 0.09 | 200 | 58.8 | 58.8 | 41.2 | 41.2 | 0 | 0 | 100 | 100 | 6.1584 | 0 | 0 | 0 | 0.3 | 0.2904 | 0 | 0.0009 | 0 | 0 | 0 | 0 | 0 | 0 | 0 | 0 | 0 | 0 | 0 | 0 | 0 | 0 | 0 | 0 | 0 | 0 | 0 | 0 | 0 | 0 | 0 | 0 | 0 | 0 | 0 | 0 | 0 | 60 | 58.08 | 0 | 0.18 | 0 | 0 | 0 | 0 | 0 | 0 | 0 | 0 | 0 | 0 | 0 | 0 | 0 | 0 | 0 | 0 | 0 | 0 | 0 | 0 | 0 | 0 | -10 | 0 | 0 | Off | 12.2 | 0 | 25.5 | 25 | 1 | 75 | 75 | 0 | 0 | 41.2 | 41.2 | 100 | 100 | 58.8 | 58.8 | 0 | 0 | 75 | 75 | 0 | 0 | 0 | 106340
21.03 | 5.3627 | 106.1584 | 0.0013 | 25 | 25 | 0 | 25 | 25.17 | 30 | 29.04 | 0 | 0.105 | 200 | 58.8 | 58.8 | 41.2 | 41.2 | 0 | 0 | 100 | 100 | 6.1584 | 0 | 0 | 0 | 0.3 | 0.2904 | 0 | 0.00105 | 0 | 0 | 0 | 0 | 0 | 0 | 0 | 0 | 0 | 0 | 0 | 0 | 0 | 0 | 0 | 0 | 0 | 0 | 0 | 0 | 0 | 0 | 0 | 0 | 0 | 0 | 0 | 0 | 0 | 60 | 58.08 | 0 | 0.21 | 0 | 0 | 0 | 0 | 0 | 0 | 0 | 0 | 0 | 0 | 0 | 0 | 0 | 0 | 0 | 0 | 0 | 0 | 0 | 0 | 0 | 0 | -10 | 0 | 0 | Off | 14.5 | 0 | 25.5 | 24.9 | 1 | 75 | 74.9 | 0 | 0 | 41.2 | 41.2 | 100 | 100 | 58.8 | 58.8 | 0 | 0 | 75 | 74.9 | 0 | 0 | 0 | 106350
21.37 | 5.3628 | 106.1604 | 0.0014 | 25 | 25 | 0 | 25 | 25.15 | 30 | 29.045 | 0 | 0.105 | 200 | 58.8 | 58.8 | 41.2 | 41.2 | 0 | 0 | 100 | 100 | 6.1604 | 0 | 0 | 0 | 0.3 | 0.29045 | 0 | 0.00105 | 0 | 0 | 0 | 0 | 0 | 0 | 0 | 0 | 0 | 0 | 0 | 0 | 0 | 0 | 0 | 0 | 0 | 0 | 0 | 0 | 0 | 0 | 0 | 0 | 0 | 0 | 0 | 0 | 0 | 60 | 58.09 | 0 | 0.21 | 0 | 0 | 0 | 0 | 0 | 0 | 0 | 0 | 0 | 0 | 0 | 0 | 0 | 0 | 0 | 0 | 0 | 0 | 0 | 0 | 0 | 0 | -10 | 0 | 0 | Off | 13 | 0 | 25.5 | 25 | 1 | 75 | 75 | 0 | 0 | 41.2 | 41.2 | 100 | 100 | 58.8 | 58.8 | 0 | 0 | 75 | 75 | 0 | 0 | 0 | 106348
21.7 | 5.3628 | 106.1604 | 0.0014 | 25 | 25 | 0 | 25 | 25.18 | 30 | 29.04 | 0 | 0.09 | 200 | 58.8 | 58.8 | 41.2 | 41.2 | 0 | 0 | 100 | 100 | 6.1604 | 0 | 0 | 0 | 0.3 | 0.2904 | 0 | 0.0009 | 0 | 0 | 0 | 0 | 0 | 0 | 0 | 0 | 0 | 0 | 0 | 0 | 0 | 0 | 0 | 0 | 0 | 0 | 0 | 0 | 0 | 0 | 0 | 0 | 0 | 0 | 0 | 0 | 0 | 60 | 58.08 | 0 | 0.18 | 0 | 0 | 0 | 0 | 0 | 0 | 0 | 0 | 0 | 0 | 0 | 0 | 0 | 0 | 0 | 0 | 0 | 0 | 0 | 0 | 0 | 0 | -10 | 0 | 0 | Off | 13.4 | 0 | 25.5 | 24.9 | 1 | 75 | 75 | 0 | 0 | 41.2 | 41.2 | 100 | 100 | 58.8 | 58.8 | 0 | 0 | 75 | 75 | 0 | 0 | 0 | 106341
22.03 | 5.3628 | 106.1604 | 0.0015 | 25 | 25 | 0 | 25 | 25.15 | 30 | 29.03 | 0 | 0.09 | 200 | 58.8 | 58.8 | 41.2 | 41.1 | 0 | 0 | 100 | 100 | 6.1604 | 0 | 0 | 0 | 0.3 | 0.2903 | 0 | 0.0009 | 0 | 0 | 0 | 0 | 0 | 0 | 0 | 0 | 0 | 0 | 0 | 0 | 0 | 0 | 0 | 0 | 0 | 0 | 0 | 0 | 0 | 0 | 0 | 0 | 0 | 0 | 0 | 0 | 0 | 60 | 58.06 | 0 | 0.18 | 0 | 0 | 0 | 0 | 0 | 0 | 0 | 0 | 0 | 0 | 0 | 0 | 0 | 0 | 0 | 0 | 0 | 0 | 0 | 0 | 0 | 0 | -10 | 0 | 0 | Off | 9.7 | 0 | 25.5 | 25 | 1 | 75 | 75 | 0 | 0 | 41.2 | 41.1 | 100 | 100 | 58.8 | 58.8 | 0 | 0 | 75 | 75 | 0 | 0 | 0 | 106337
22.37 | 5.3628 | 106.1604 | 0.0015 | 25 | 25 | 0 | 25 | 25.13 | 30 | 29.045 | 0 | 0.1 | 200 | 58.8 | 58.7 | 41.2 | 41.2 | 0 | 0 | 100 | 100 | 6.1604 | 0 | 0 | 0 | 0.3 | 0.29045 | 0 | 0.001 | 0 | 0 | 0 | 0 | 0 | 0 | 0 | 0 | 0 | 0 | 0 | 0 | 0 | 0 | 0 | 0 | 0 | 0 | 0 | 0 | 0 | 0 | 0 | 0 | 0 | 0 | 0 | 0 | 0 | 60 | 58.09 | 0 | 0.2 | 0 | 0 | 0 | 0 | 0 | 0 | 0 | 0 | 0 | 0 | 0 | 0 | 0 | 0 | 0 | 0 | 0 | 0 | 0 | 0 | 0 | 0 | -10 | 0 | 0 | Off | 10.8 | 0 | 25.5 | 25 | 1 | 75 | 74.9 | 0 | 0 | 41.2 | 41.2 | 100 | 100 | 58.8 | 58.7 | 0 | 0 | 75 | 74.9 | 0 | 0 | 0 | 106344
22.7 | 5.3629 | 106.1624 | 0.0016 | 25 | 25 | 0 | 25 | 25.17 | 30 | 29.04 | 0 | 0.1 | 200 | 58.8 | 58.8 | 41.2 | 41.2 | 0 | 0 | 100 | 100 | 6.1624 | 0 | 0 | 0 | 0.3 | 0.2904 | 0 | 0.001 | 0 | 0 | 0 | 0 | 0 | 0 | 0 | 0 | 0 | 0 | 0 | 0 | 0 | 0 | 0 | 0 | 0 | 0 | 0 | 0 | 0 | 0 | 0 | 0 | 0 | 0 | 0 | 0 | 0 | 60 | 58.08 | 0 | 0.2 | 0 | 0 | 0 | 0 | 0 | 0 | 0 | 0 | 0 | 0 | 0 | 0 | 0 | 0 | 0 | 0 | 0 | 0 | 0 | 0 | 0 | 0 | -10 | 0 | 0 | Off | 10.3 | 0 | 25.5 | 24.8 | 1 | 75 | 75 | 0 | 0 | 41.2 | 41.2 | 100 | 100 | 58.8 | 58.8 | 0 | 0 | 75 | 75 | 0 | 0 | 0 | 106337
23.04 | 5.3629 | 106.1624 | 0.0016 | 25 | 25 | 0 | 25 | 25.16 | 30 | 29.04 | 0 | 0.1 | 200 | 58.8 | 58.8 | 41.2 | 41.3 | 0 | 0 | 100 | 100 | 6.1624 | 0 | 0 | 0 | 0.3 | 0.2904 | 0 | 0.001 | 0 | 0 | 0 | 0 | 0 | 0 | 0 | 0 | 0 | 0 | 0 | 0 | 0 | 0 | 0 | 0 | 0 | 0 | 0 | 0 | 0 | 0 | 0 | 0 | 0 | 0 | 0 | 0 | 0 | 60 | 58.08 | 0 | 0.2 | 0 | 0 | 0 | 0 | 0 | 0 | 0 | 0 | 0 | 0 | 0 | 0 | 0 | 0 | 0 | 0 | 0 | 0 | 0 | 0 | 0 | 0 | -10 | 0 | 0 | Off | 11.2 | 0 | 25.5 | 24.9 | 1 | 75 | 75 | 0 | 0 | 41.2 | 41.3 | 100 | 100 | 58.8 | 58.8 | 0 | 0 | 75 | 75 | 0 | 0 | 0 | 106337
23.37 | 5.363 | 106.1644 | 0.0016 | 25 | 25 | 0 | 25 | 25.16 | 30 | 29.035 | 0 | 0.1 | 200 | 58.8 | 58.8 | 41.2 | 41.2 | 0 | 0 | 100 | 99.9 | 6.1644 | 0 | 0 | 0 | 0.3 | 0.29035 | 0 | 0.001 | 0 | 0 | 0 | 0 | 0 | 0 | 0 | 0 | 0 | 0 | 0 | 0 | 0 | 0 | 0 | 0 | 0 | 0 | 0 | 0 | 0 | 0 | 0 | 0 | 0 | 0 | 0 | 0 | 0 | 60 | 58.07 | 0 | 0.2 | 0 | 0 | 0 | 0 | 0 | 0 | 0 | 0 | 0 | 0 | 0 | 0 | 0 | 0 | 0 | 0 | 0 | 0 | 0 | 0 | 0 | 0 | -10 | 0 | 0 | Off | 13.1 | 0 | 25.5 | 24.8 | 1 | 75 | 75 | 0 | 0 | 41.2 | 41.2 | 100 | 99.9 | 58.8 | 58.8 | 0 | 0 | 75 | 75 | 0 | 0 | 0 | 106337
23.7 | 5.363 | 106.1644 | 0.0017 | 25 | 25 | 0 | 25 | 25.17 | 30 | 29.035 | 0 | 0.1 | 200 | 58.8 | 58.8 | 41.2 | 41.1 | 0 | 0 | 100 | 100 | 6.1644 | 0 | 0 | 0 | 0.3 | 0.29035 | 0 | 0.001 | 0 | 0 | 0 | 0 | 0 | 0 | 0 | 0 | 0 | 0 | 0 | 0 | 0 | 0 | 0 | 0 | 0 | 0 | 0 | 0 | 0 | 0 | 0 | 0 | 0 | 0 | 0 | 0 | 0 | 60 | 58.07 | 0 | 0.2 | 0 | 0 | 0 | 0 | 0 | 0 | 0 | 0 | 0 | 0 | 0 | 0 | 0 | 0 | 0 | 0 | 0 | 0 | 0 | 0 | 0 | 0 | -10 | 0 | 0 | Off | 9.5 | 0 | 25.5 | 25 | 1 | 75 | 75 | 0 | 0 | 41.2 | 41.1 | 100 | 100 | 58.8 | 58.8 | 0 | 0 | 75 | 75 | 0 | 0 | 0 | 106342
24.04 | 5.363 | 106.1644 | 0.0017 | 25 | 25 | 0 | 25 | 25.17 | 30 | 29.055 | 0 | 0.095 | 200 | 58.8 | 58.8 | 41.2 | 41.1 | 0 | 0 | 100 | 99.9 | 6.1644 | 0 | 0 | 0 | 0.3 | 0.29055 | 0 | 0.00095 | 0 | 0 | 0 | 0 | 0 | 0 | 0 | 0 | 0 | 0 | 0 | 0 | 0 | 0 | 0 | 0 | 0 | 0 | 0 | 0 | 0 | 0 | 0 | 0 | 0 | 0 | 0 | 0 | 0 | 60 | 58.11 | 0 | 0.19 | 0 | 0 | 0 | 0 | 0 | 0 | 0 | 0 | 0 | 0 | 0 | 0 | 0 | 0 | 0 | 0 | 0 | 0 | 0 | 0 | 0 | 0 | -10 | 0 | 0 | Off | 11.4 | 0 | 25.5 | 24.8 | 1 | 75 | 75 | 0 | 0 | 41.2 | 41.1 | 100 | 99.9 | 58.8 | 58.8 | 0 | 0 | 75 | 75 | 0 | 0 | 0 | 106340
24.37 | 5.3631 | 106.1664 | 0.0018 | 25 | 25 | 0 | 25 | 25.17 | 30 | 29.045 | 0 | 0.1 | 200 | 58.8 | 58.8 | 41.2 | 41.2 | 0 | 0 | 100 | 100 | 6.1664 | 0 | 0 | 0 | 0.3 | 0.29045 | 0 | 0.001 | 0 | 0 | 0 | 0 | 0 | 0 | 0 | 0 | 0 | 0 | 0 | 0 | 0 | 0 | 0 | 0 | 0 | 0 | 0 | 0 | 0 | 0 | 0 | 0 | 0 | 0 | 0 | 0 | 0 | 60 | 58.09 | 0 | 0.2 | 0 | 0 | 0 | 0 | 0 | 0 | 0 | 0 | 0 | 0 | 0 | 0 | 0 | 0 | 0 | 0 | 0 | 0 | 0 | 0 | 0 | 0 | -10 | 0 | 0 | Off | 19.8 | 0 | 25.5 | 24.9 | 1 | 75 | 75 | 0 | 0 | 41.2 | 41.2 | 100 | 100 | 58.8 | 58.8 | 0 | 0 | 75 | 75 | 0 | 0 | 0 | 106343
24.71 | 5.3631 | 106.1664 | 0.0019 | 25 | 25 | 0 | 25 | 25.17 | 30 | 29.025 | 0 | 0.085 | 200 | 58.8 | 58.8 | 41.2 | 41.2 | 0 | 0 | 100 | 100 | 6.1664 | 0 | 0 | 0 | 0.3 | 0.29025 | 0 | 0.00085 | 0 | 0 | 0 | 0 | 0 | 0 | 0 | 0 | 0 | 0 | 0 | 0 | 0 | 0 | 0 | 0 | 0 | 0 | 0 | 0 | 0 | 0 | 0 | 0 | 0 | 0 | 0 | 0 | 0 | 60 | 58.05 | 0 | 0.17 | 0 | 0 | 0 | 0 | 0 | 0 | 0 | 0 | 0 | 0 | 0 | 0 | 0 | 0 | 0 | 0 | 0 | 0 | 0 | 0 | 0 | 0 | -10 | 0 | 0 | Off | 10.3 | 0 | 25.5 | 25.1 | 1 | 75 | 75 | 0 | 0 | 41.2 | 41.2 | 100 | 100 | 58.8 | 58.8 | 0 | 0 | 75 | 75 | 0 | 0 | 0 | 106341
25.04 | 5.3631 | 106.1664 | 0.0019 | 25 | 25 | 0 | 25 | 25.17 | 30 | 29.055 | 0 | 0.09 | 200 | 58.8 | 58.8 | 41.2 | 41.1 | 0 | 0 | 100 | 100.1 | 6.1664 | 0 | 0 | 0 | 0.3 | 0.29055 | 0 | 0.0009 | 0 | 0 | 0 | 0 | 0 | 0 | 0 | 0 | 0 | 0 | 0 | 0 | 0 | 0 | 0 | 0 | 0 | 0 | 0 | 0 | 0 | 0 | 0 | 0 | 0 | 0 | 0 | 0 | 0 | 60 | 58.11 | 0 | 0.18 | 0 | 0 | 0 | 0 | 0 | 0 | 0 | 0 | 0 | 0 | 0 | 0 | 0 | 0 | 0 | 0 | 0 | 0 | 0 | 0 | 0 | 0 | -10 | 0 | 0 | Off | 13.7 | 0 | 25.5 | 25 | 1 | 75 | 75 | 0 | 0 | 41.2 | 41.1 | 100 | 100.1 | 58.8 | 58.8 | 0 | 0 | 75 | 75 | 0 | 0 | 0 | 106336
25.37 | 5.3631 | 106.1664 | 0.0019 | 25 | 25 | 0 | 25 | 25.16 | 30 | 29.04 | 0 | 0.105 | 200 | 58.8 | 58.8 | 41.2 | 41.2 | 0 | 0 | 100 | 100 | 6.1664 | 0 | 0 | 0 | 0.3 | 0.2904 | 0 | 0.00105 | 0 | 0 | 0 | 0 | 0 | 0 | 0 | 0 | 0 | 0 | 0 | 0 | 0 | 0 | 0 | 0 | 0 | 0 | 0 | 0 | 0 | 0 | 0 | 0 | 0 | 0 | 0 | 0 | 0 | 60 | 58.08 | 0 | 0.21 | 0 | 0 | 0 | 0 | 0 | 0 | 0 | 0 | 0 | 0 | 0 | 0 | 0 | 0 | 0 | 0 | 0 | 0 | 0 | 0 | 0 | 0 | -10 | 0 | 0 | Off | 19.4 | 0 | 25.5 | 24.9 | 1 | 75 | 75.1 | 0 | 0 | 41.2 | 41.2 | 100 | 100 | 58.8 | 58.8 | 0 | 0 | 75 | 75.1 | 0 | 0 | 0 | 106347
25.71 | 5.3631 | 106.1664 | 0.0018 | 25 | 25 | 0 | 25 | 25.17 | 30 | 29.045 | 0 | 0.09 | 200 | 58.8 | 58.7 | 41.2 | 41.2 | 0 | 0 | 100 | 100 | 6.1664 | 0 | 0 | 0 | 0.3 | 0.29045 | 0 | 0.0009 | 0 | 0 | 0 | 0 | 0 | 0 | 0 | 0 | 0 | 0 | 0 | 0 | 0 | 0 | 0 | 0 | 0 | 0 | 0 | 0 | 0 | 0 | 0 | 0 | 0 | 0 | 0 | 0 | 0 | 60 | 58.09 | 0 | 0.18 | 0 | 0 | 0 | 0 | 0 | 0 | 0 | 0 | 0 | 0 | 0 | 0 | 0 | 0 | 0 | 0 | 0 | 0 | 0 | 0 | 0 | 0 | -10 | 0 | 0 | Off | 13.1 | 0 | 25.5 | 24.9 | 1 | 75 | 75 | 0 | 0 | 41.2 | 41.2 | 100 | 100 | 58.8 | 58.7 | 0 | 0 | 75 | 75 | 0 | 0 | 0 | 106337
26.04 | 5.3631 | 106.1664 | 0.0017 | 25 | 25 | 0 | 25 | 25.17 | 30 | 29.035 | 0 | 0.085 | 200 | 58.8 | 58.8 | 41.2 | 41.2 | 0 | 0 | 100 | 100 | 6.1664 | 0 | 0 | 0 | 0.3 | 0.29035 | 0 | 0.00085 | 0 | 0 | 0 | 0 | 0 | 0 | 0 | 0 | 0 | 0 | 0 | 0 | 0 | 0 | 0 | 0 | 0 | 0 | 0 | 0 | 0 | 0 | 0 | 0 | 0 | 0 | 0 | 0 | 0 | 60 | 58.07 | 0 | 0.17 | 0 | 0 | 0 | 0 | 0 | 0 | 0 | 0 | 0 | 0 | 0 | 0 | 0 | 0 | 0 | 0 | 0 | 0 | 0 | 0 | 0 | 0 | -10 | 0 | 0 | Off | 9 | 0 | 25.5 | 25.1 | 1 | 75 | 75 | 0 | 0 | 41.2 | 41.2 | 100 | 100 | 58.8 | 58.8 | 0 | 0 | 75 | 75 | 0 | 0 | 0 | 106333
26.37 | 5.3632 | 106.1683 | 0.0016 | 25 | 25 | 0 | 25 | 25.17 | 30 | 29.04 | 0 | 0.1 | 200 | 58.8 | 58.8 | 41.2 | 41.2 | 0 | 0 | 100 | 100 | 6.1683 | 0 | 0 | 0 | 0.3 | 0.2904 | 0 | 0.001 | 0 | 0 | 0 | 0 | 0 | 0 | 0 | 0 | 0 | 0 | 0 | 0 | 0 | 0 | 0 | 0 | 0 | 0 | 0 | 0 | 0 | 0 | 0 | 0 | 0 | 0 | 0 | 0 | 0 | 60 | 58.08 | 0 | 0.2 | 0 | 0 | 0 | 0 | 0 | 0 | 0 | 0 | 0 | 0 | 0 | 0 | 0 | 0 | 0 | 0 | 0 | 0 | 0 | 0 | 0 | 0 | -10 | 0 | 0 | Off | 10.5 | 0 | 25.5 | 24.7 | 1 | 75 | 75 | 0 | 0 | 41.2 | 41.2 | 100 | 100 | 58.8 | 58.8 | 0 | 0 | 75 | 75 | 0 | 0 | 0 | 106341
26.71 | 5.3632 | 106.1683 | 0.0017 | 25 | 25 | 0 | 25 | 25.17 | 30 | 29.035 | 0 | 0.09 | 200 | 58.8 | 58.8 | 41.2 | 41.2 | 0 | 0 | 100 | 100 | 6.1683 | 0 | 0 | 0 | 0.3 | 0.29035 | 0 | 0.0009 | 0 | 0 | 0 | 0 | 0 | 0 | 0 | 0 | 0 | 0 | 0 | 0 | 0 | 0 | 0 | 0 | 0 | 0 | 0 | 0 | 0 | 0 | 0 | 0 | 0 | 0 | 0 | 0 | 0 | 60 | 58.07 | 0 | 0.18 | 0 | 0 | 0 | 0 | 0 | 0 | 0 | 0 | 0 | 0 | 0 | 0 | 0 | 0 | 0 | 0 | 0 | 0 | 0 | 0 | 0 | 0 | -10 | 0 | 0 | Off | 11.9 | 0 | 25.5 | 24.9 | 1 | 75 | 75 | 0 | 0 | 41.2 | 41.2 | 100 | 100 | 58.8 | 58.8 | 0 | 0 | 75 | 75 | 0 | 0 | 0 | 106336
27.04 | 5.3632 | 106.1683 | 0.0016 | 25 | 25 | 0 | 25 | 25.18 | 30 | 29.05 | 0 | 0.085 | 200 | 58.8 | 58.7 | 41.2 | 41.2 | 0 | 0 | 100 | 100 | 6.1683 | 0 | 0 | 0 | 0.3 | 0.2905 | 0 | 0.00085 | 0 | 0 | 0 | 0 | 0 | 0 | 0 | 0 | 0 | 0 | 0 | 0 | 0 | 0 | 0 | 0 | 0 | 0 | 0 | 0 | 0 | 0 | 0 | 0 | 0 | 0 | 0 | 0 | 0 | 60 | 58.1 | 0 | 0.17 | 0 | 0 | 0 | 0 | 0 | 0 | 0 | 0 | 0 | 0 | 0 | 0 | 0 | 0 | 0 | 0 | 0 | 0 | 0 | 0 | 0 | 0 | -10 | 0 | 0 | Off | 12.4 | 0 | 25.5 | 24.8 | 1 | 75 | 74.9 | 0 | 0 | 41.2 | 41.2 | 100 | 100 | 58.8 | 58.7 | 0 | 0 | 75 | 74.9 | 0 | 0 | 0 | 106336
27.38 | 5.3632 | 106.1683 | 0.0015 | 25 | 25 | 0 | 25 | 25.15 | 30 | 29.03 | 0 | 0.09 | 200 | 58.8 | 58.8 | 41.2 | 41.2 | 0 | 0 | 100 | 100 | 6.1683 | 0 | 0 | 0 | 0.3 | 0.2903 | 0 | 0.0009 | 0 | 0 | 0 | 0 | 0 | 0 | 0 | 0 | 0 | 0 | 0 | 0 | 0 | 0 | 0 | 0 | 0 | 0 | 0 | 0 | 0 | 0 | 0 | 0 | 0 | 0 | 0 | 0 | 0 | 60 | 58.06 | 0 | 0.18 | 0 | 0 | 0 | 0 | 0 | 0 | 0 | 0 | 0 | 0 | 0 | 0 | 0 | 0 | 0 | 0 | 0 | 0 | 0 | 0 | 0 | 0 | -10 | 0 | 0 | Off | 9.9 | 0 | 25.5 | 24.9 | 1 | 75 | 75 | 0 | 0 | 41.2 | 41.2 | 100 | 100 | 58.8 | 58.8 | 0 | 0 | 75 | 75 | 0 | 0 | 0 | 106336
27.71 | 5.3632 | 106.1683 | 0.0013 | 25 | 25 | 0 | 25 | 25.17 | 30 | 29.035 | 0 | 0.09 | 200 | 58.8 | 58.8 | 41.2 | 41.2 | 0 | 0 | 100 | 100 | 6.1683 | 0 | 0 | 0 | 0.3 | 0.29035 | 0 | 0.0009 | 0 | 0 | 0 | 0 | 0 | 0 | 0 | 0 | 0 | 0 | 0 | 0 | 0 | 0 | 0 | 0 | 0 | 0 | 0 | 0 | 0 | 0 | 0 | 0 | 0 | 0 | 0 | 0 | 0 | 60 | 58.07 | 0 | 0.18 | 0 | 0 | 0 | 0 | 0 | 0 | 0 | 0 | 0 | 0 | 0 | 0 | 0 | 0 | 0 | 0 | 0 | 0 | 0 | 0 | 0 | 0 | -10 | 0 | 0 | Off | 6.4 | 0 | 25.5 | 25 | 1 | 75 | 75 | 0 | 0 | 41.2 | 41.2 | 100 | 100 | 58.8 | 58.8 | 0 | 0 | 75 | 75 | 0 | 0 | 0 | 106338
28.05 | 5.3632 | 106.1683 | 0.0012 | 25 | 25 | 0 | 25 | 25.14 | 30 | 29.04 | 0 | 0.095 | 200 | 58.8 | 58.8 | 41.2 | 41.2 | 0 | 0 | 100 | 99.9 | 6.1683 | 0 | 0 | 0 | 0.3 | 0.2904 | 0 | 0.00095 | 0 | 0 | 0 | 0 | 0 | 0 | 0 | 0 | 0 | 0 | 0 | 0 | 0 | 0 | 0 | 0 | 0 | 0 | 0 | 0 | 0 | 0 | 0 | 0 | 0 | 0 | 0 | 0 | 0 | 60 | 58.08 | 0 | 0.19 | 0 | 0 | 0 | 0 | 0 | 0 | 0 | 0 | 0 | 0 | 0 | 0 | 0 | 0 | 0 | 0 | 0 | 0 | 0 | 0 | 0 | 0 | -10 | 0 | 0 | Off | 7.3 | 0 | 25.5 | 25 | 1 | 75 | 75 | 0 | 0 | 41.2 | 41.2 | 100 | 99.9 | 58.8 | 58.8 | 0 | 0 | 75 | 75 | 0 | 0 | 0 | 106342
28.38 | 5.3632 | 106.1683 | 0.001 | 25 | 25 | 0 | 25 | 25.17 | 30 | 29.045 | 0 | 0.095 | 200 | 58.8 | 58.8 | 41.2 | 41.1 | 0 | 0 | 100 | 100 | 6.1683 | 0 | 0 | 0 | 0.3 | 0.29045 | 0 | 0.00095 | 0 | 0 | 0 | 0 | 0 | 0 | 0 | 0 | 0 | 0 | 0 | 0 | 0 | 0 | 0 | 0 | 0 | 0 | 0 | 0 | 0 | 0 | 0 | 0 | 0 | 0 | 0 | 0 | 0 | 60 | 58.09 | 0 | 0.19 | 0 | 0 | 0 | 0 | 0 | 0 | 0 | 0 | 0 | 0 | 0 | 0 | 0 | 0 | 0 | 0 | 0 | 0 | 0 | 0 | 0 | 0 | -10 | 0 | 0 | Off | 11.1 | 0 | 25.5 | 24.8 | 1 | 75 | 75 | 0 | 0 | 41.2 | 41.1 | 100 | 100 | 58.8 | 58.8 | 0 | 0 | 75 | 75 | 0 | 0 | 0 | 106345
28.71 | 5.3632 | 106.1683 | 0.0009 | 25 | 25 | 0 | 25 | 25.16 | 30 | 29.04 | 0 | 0.09 | 200 | 58.8 | 58.8 | 41.2 | 41.1 | 0 | 0 | 100 | 100 | 6.1683 | 0 | 0 | 0 | 0.3 | 0.2904 | 0 | 0.0009 | 0 | 0 | 0 | 0 | 0 | 0 | 0 | 0 | 0 | 0 | 0 | 0 | 0 | 0 | 0 | 0 | 0 | 0 | 0 | 0 | 0 | 0 | 0 | 0 | 0 | 0 | 0 | 0 | 0 | 60 | 58.08 | 0 | 0.18 | 0 | 0 | 0 | 0 | 0 | 0 | 0 | 0 | 0 | 0 | 0 | 0 | 0 | 0 | 0 | 0 | 0 | 0 | 0 | 0 | 0 | 0 | -10 | 0 | 0 | Off | 12 | 0 | 25.5 | 24.9 | 1 | 75 | 75 | 0 | 0 | 41.2 | 41.1 | 100 | 100 | 58.8 | 58.8 | 0 | 0 | 75 | 75 | 0 | 0 | 0 | 106337
29.05 | 5.3632 | 106.1683 | 0.0007 | 25 | 25 | 0 | 25 | 25.16 | 30 | 29.04 | 0 | 0.095 | 200 | 58.8 | 58.8 | 41.2 | 41.2 | 0 | 0 | 100 | 100 | 6.1683 | 0 | 0 | 0 | 0.3 | 0.2904 | 0 | 0.00095 | 0 | 0 | 0 | 0 | 0 | 0 | 0 | 0 | 0 | 0 | 0 | 0 | 0 | 0 | 0 | 0 | 0 | 0 | 0 | 0 | 0 | 0 | 0 | 0 | 0 | 0 | 0 | 0 | 0 | 60 | 58.08 | 0 | 0.19 | 0 | 0 | 0 | 0 | 0 | 0 | 0 | 0 | 0 | 0 | 0 | 0 | 0 | 0 | 0 | 0 | 0 | 0 | 0 | 0 | 0 | 0 | -10 | 0 | 0 | Off | 12 | 0 | 25.5 | 24.9 | 1 | 75 | 75 | 0 | 0 | 41.2 | 41.2 | 100 | 100 | 58.8 | 58.8 | 0 | 0 | 75 | 75 | 0 | 0 | 0 | 106339
29.38 | 5.3632 | 106.1683 | 0.0006 | 25 | 25 | 0 | 25 | 25.16 | 30 | 29.04 | 5 | 0.095 | 200 | 58.8 | 58.8 | 41.2 | 41.1 | 10.5 | 10.4 | 89.5 | 89.5 | 6.1683 | 0 | 0 | 0 | 0.3 | 0.2904 | 0.05 | 0.00095 | 0 | 0 | 0 | 0 | 0 | 0 | 0 | 0 | 0 | 0 | 0 | 0 | 0 | 0 | 0 | 0 | 0 | 0 | 0 | 0 | 0 | 0 | 0 | 0 | 0 | 0 | 0 | 0 | 0 | 60 | 58.08 | 10 | 0.19 | 0 | 0 | 0 | 0 | 0 | 0 | 0 | 0 | 0 | 0 | 0 | 0 | 0 | 0 | 0 | 0 | 0 | 0 | 0 | 0 | 0 | 0 | -10 | 0 | 0 | Off | 13.4 | 0 | 25.5 | 25.1 | 1 | 75 | 75.1 | 0 | 0 | 41.2 | 41.1 | 89.5 | 89.5 | 58.8 | 58.8 | 10.5 | 10.4 | 75 | 75.1 | 0 | 0 | 0 | 106348
29.72 | 5.3631 | 106.1664 | 0.0005 | 25 | 25 | 0 | 25 | 25.17 | 30 | 29.04 | 5 | 1.08 | 200 | 58.8 | 58.7 | 41.2 | 41.2 | 10.5 | 10.5 | 89.5 | 89.6 | 6.1664 | 0 | 0 | 0 | 0.3 | 0.2904 | 0.05 | 0.0108 | 0 | 0 | 0 | 0 | 0 | 0 | 0 | 0 | 0 | 0 | 0 | 0 | 0 | 0 | 0 | 0 | 0 | 0 | 0 | 0 | 0 | 0 | 0 | 0 | 0 | 0 | 0 | 0 | 0 | 60 | 58.08 | 10 | 2.16 | 0 | 0 | 0 | 0 | 0 | 0 | 0 | 0 | 0 | 0 | 0 | 0 | 0 | 0 | 0 | 0 | 0 | 0 | 0 | 0 | 0 | 0 | -10 | 0 | 0 | Off | 12.7 | 0 | 25.5 | 24.9 | 1 | 75 | 74.9 | 0 | 0 | 41.2 | 41.2 | 89.5 | 89.6 | 58.8 | 58.7 | 10.5 | 10.5 | 75 | 74.9 | 0 | 0 | 0 | 107359
30.05 | 5.3631 | 106.1664 | 0.0003 | 25 | 25 | 0 | 25 | 25.17 | 30 | 29.05 | 5 | 4.105 | 200 | 58.8 | 58.8 | 41.2 | 41.2 | 10.5 | 10.5 | 89.5 | 89.5 | 6.1664 | 0 | 0 | 0 | 0.3 | 0.2905 | 0.05 | 0.04105 | 0 | 0 | 0 | 0 | 0 | 0 | 0 | 0 | 0 | 0 | 0 | 0 | 0 | 0 | 0 | 0 | 0 | 0 | 0 | 0 | 0 | 0 | 0 | 0 | 0 | 0 | 0 | 0 | 0 | 60 | 58.1 | 10 | 8.21 | 0 | 0 | 0 | 0 | 0 | 0 | 0 | 0 | 0 | 0 | 0 | 0 | 0 | 0 | 0 | 0 | 0 | 0 | 0 | 0 | 0 | 0 | -10 | 0 | 0 | Off | 28.1 | 0 | 25.5 | 25 | 1 | 75 | 75 | 0 | 0 | 41.2 | 41.2 | 89.5 | 89.5 | 58.8 | 58.8 | 10.5 | 10.5 | 75 | 75 | 0 | 0 | 0 | 109542
30.38 | 5.3636 | 106.1763 | 0.0003 | 25 | 25 | 0 | 25 | 25.16 | 30 | 29.06 | 5 | 4.905 | 200 | 58.8 | 58.9 | 41.2 | 41.1 | 10.5 | 10.5 | 89.5 | 89.6 | 6.1763 | 0 | 0 | 0 | 0.3 | 0.2906 | 0.05 | 0.04905 | 0 | 0 | 0 | 0 | 0 | 0 | 0 | 0 | 0 | 0 | 0 | 0 | 0 | 0 | 0 | 0 | 0 | 0 | 0 | 0 | 0 | 0 | 0 | 0 | 0 | 0 | 0 | 0 | 0 | 60 | 58.12 | 10 | 9.81 | 0 | 0 | 0 | 0 | 0 | 0 | 0 | 0 | 0 | 0 | 0 | 0 | 0 | 0 | 0 | 0 | 0 | 0 | 0 | 0 | 0 | 0 | -10 | 0 | 0 | Off | 9533 | 0 | 25.5 | 24.9 | 1 | 75 | 75 | 0 | 0 | 41.2 | 41.1 | 89.5 | 89.6 | 58.8 | 58.9 | 10.5 | 10.5 | 75 | 75 | 0 | 0 | 0 | 110113
30.72 | 5.3674 | 106.2515 | 0.0032 | 25 | 25 | 0 | 25 | 25.16 | 30 | 29.04 | 5 | 5.025 | 200 | 58.8 | 58.8 | 41.2 | 41.2 | 10.5 | 10.5 | 89.5 | 89.5 | 6.2515 | 0 | 0 | 0 | 0.3 | 0.2904 | 0.05 | 0.05025 | 0 | 0 | 0 | 0 | 0 | 0 | 0 | 0 | 0 | 0 | 0 | 0 | 0 | 0 | 0 | 0 | 0 | 0 | 0 | 0 | 0 | 0 | 0 | 0 | 0 | 0 | 0 | 0 | 0 | 60 | 58.08 | 10 | 10.05 | 0 | 0 | 0 | 0 | 0 | 0 | 0 | 0 | 0 | 0 | 0 | 0 | 0 | 0 | 0 | 0 | 0 | 0 | 0 | 0 | 0 | 0 | -10 | 0 | 0 | Off | 24666.4 | 0 | 25.5 | 25 | 1 | 75 | 75 | 0 | 0 | 41.2 | 41.2 | 89.5 | 89.5 | 58.8 | 58.8 | 10.5 | 10.5 | 75 | 75 | 0 | 0 | 0 | 110192
31.05 | 5.3732 | 106.3663 | 0.0131 | 25 | 25 | 0 | 25 | 25.18 | 30 | 29.05 | 5 | 5.02 | 200 | 58.8 | 58.8 | 41.2 | 41.2 | 10.5 | 10.5 | 89.5 | 89.5 | 6.3663 | 0 | 0 | 0 | 0.3 | 0.2905 | 0.05 | 0.0502 | 0 | 0 | 0 | 0 | 0 | 0 | 0 | 0 | 0 | 0 | 0 | 0 | 0 | 0 | 0 | 0 | 0 | 0 | 0 | 0 | 0 | 0 | 0 | 0 | 0 | 0 | 0 | 0 | 0 | 60 | 58.1 | 10 | 10.04 | 0 | 0 | 0 | 0 | 0 | 0 | 0 | 0 | 0 | 0 | 0 | 0 | 0 | 0 | 0 | 0 | 0 | 0 | 0 | 0 | 0 | 0 | -10 | 0 | 0 | Off | 43703.6 | 0 | 25.5 | 24.9 | 1 | 75 | 74.9 | 0 | 0 | 41.2 | 41.2 | 89.5 | 89.5 | 58.8 | 58.8 | 10.5 | 10.5 | 75 | 74.9 | 0 | 0 | 0 | 110191
31.39 | 5.3764 | 106.4296 | 0.0291 | 25 | 25 | 0 | 25 | 25.15 | 30 | 29.03 | 5 | 5.08 | 200 | 58.8 | 58.8 | 41.2 | 41.2 | 10.5 | 10.5 | 89.5 | 89.5 | 6.4296 | 0 | 0 | 0 | 0.3 | 0.2903 | 0.05 | 0.0508 | 0 | 0 | 0 | 0 | 0 | 0 | 0 | 0 | 0 | 0 | 0 | 0 | 0 | 0 | 0 | 0 | 0 | 0 | 0 | 0 | 0 | 0 | 0 | 0 | 0 | 0 | 0 | 0 | 0 | 60 | 58.06 | 10 | 10.16 | 0 | 0 | 0 | 0 | 0 | 0 | 0 | 0 | 0 | 0 | 0 | 0 | 0 | 0 | 0 | 0 | 0 | 0 | 0 | 0 | 0 | 0 | -10 | 0 | 0 | Off | 37059.9 | 0 | 25.5 | 25 | 1 | 75 | 75 | 0 | 0 | 41.2 | 41.2 | 89.5 | 89.5 | 58.8 | 58.8 | 10.5 | 10.5 | 75 | 75 | 0 | 0 | 0 | 110227
31.72 | 5.3767 | 106.4356 | 0.044 | 25 | 25 | 0 | 25 | 25.16 | 30 | 29.045 | 5 | 5.1 | 200 | 58.8 | 58.8 | 41.2 | 41.2 | 10.5 | 10.5 | 89.5 | 89.5 | 6.4356 | 0 | 0 | 0 | 0.3 | 0.29045 | 0.05 | 0.051 | 0 | 0 | 0 | 0 | 0 | 0 | 0 | 0 | 0 | 0 | 0 | 0 | 0 | 0 | 0 | 0 | 0 | 0 | 0 | 0 | 0 | 0 | 0 | 0 | 0 | 0 | 0 | 0 | 0 | 60 | 58.09 | 10 | 10.2 | 0 | 0 | 0 | 0 | 0 | 0 | 0 | 0 | 0 | 0 | 0 | 0 | 0 | 0 | 0 | 0 | 0 | 0 | 0 | 0 | 0 | 0 | -10 | 0 | 0 | Off | 38269.4 | 0 | 25.5 | 25 | 1 | 75 | 75 | 0 | 0 | 41.2 | 41.2 | 89.5 | 89.5 | 58.8 | 58.8 | 10.5 | 10.5 | 75 | 75 | 0 | 0 | 0 | 110235
32.06 | 5.376 | 106.4217 | 0.0559 | 25 | 25 | 0 | 25 | 25.16 | 30 | 29.055 | 5 | 5.02 | 200 | 58.8 | 58.7 | 41.2 | 41.2 | 10.5 | 10.5 | 89.5 | 89.4 | 6.4217 | 0 | 0 | 0 | 0.3 | 0.29055 | 0.05 | 0.0502 | 0 | 0 | 0 | 0 | 0 | 0 | 0 | 0 | 0 | 0 | 0 | 0 | 0 | 0 | 0 | 0 | 0 | 0 | 0 | 0 | 0 | 0 | 0 | 0 | 0 | 0 | 0 | 0 | 0 | 60 | 58.11 | 10 | 10.04 | 0 | 0 | 0 | 0 | 0 | 0 | 0 | 0 | 0 | 0 | 0 | 0 | 0 | 0 | 0 | 0 | 0 | 0 | 0 | 0 | 0 | 0 | -10 | 0 | 0 | Off | 38963.3 | 0 | 25.5 | 25.1 | 1 | 75 | 75 | 0 | 0 | 41.2 | 41.2 | 89.5 | 89.4 | 58.8 | 58.7 | 10.5 | 10.5 | 75 | 75 | 0 | 0 | 0 | 110187
32.39 | 5.3752 | 106.4059 | 0.0644 | 25 | 25 | 0 | 25 | 25.17 | 30 | 29.05 | 5 | 5.08 | 200 | 58.8 | 58.8 | 41.2 | 41.2 | 10.5 | 10.5 | 89.5 | 89.5 | 6.4059 | 0 | 0 | 0 | 0.3 | 0.2905 | 0.05 | 0.0508 | 0 | 0 | 0 | 0 | 0 | 0 | 0 | 0 | 0 | 0 | 0 | 0 | 0 | 0 | 0 | 0 | 0 | 0 | 0 | 0 | 0 | 0 | 0 | 0 | 0 | 0 | 0 | 0 | 0 | 60 | 58.1 | 10 | 10.16 | 0 | 0 | 0 | 0 | 0 | 0 | 0 | 0 | 0 | 0 | 0 | 0 | 0 | 0 | 0 | 0 | 0 | 0 | 0 | 0 | 0 | 0 | -10 | 0 | 0 | Off | 39282.1 | 0 | 25.5 | 24.9 | 1 | 75 | 75 | 0 | 0 | 41.2 | 41.2 | 89.5 | 89.5 | 58.8 | 58.8 | 10.5 | 10.5 | 75 | 75 | 0 | 0 | 0 | 110239
32.72 | 5.3744 | 106.3901 | 0.0689 | 25 | 25 | 0 | 25 | 25.17 | 30 | 29.04 | 5 | 5.11 | 200 | 58.8 | 58.7 | 41.2 | 41.2 | 10.5 | 10.5 | 89.5 | 89.6 | 6.3901 | 0 | 0 | 0 | 0.3 | 0.2904 | 0.05 | 0.0511 | 0 | 0 | 0 | 0 | 0 | 0 | 0 | 0 | 0 | 0 | 0 | 0 | 0 | 0 | 0 | 0 | 0 | 0 | 0 | 0 | 0 | 0 | 0 | 0 | 0 | 0 | 0 | 0 | 0 | 60 | 58.08 | 10 | 10.22 | 0 | 0 | 0 | 0 | 0 | 0 | 0 | 0 | 0 | 0 | 0 | 0 | 0 | 0 | 0 | 0 | 0 | 0 | 0 | 0 | 0 | 0 | -10 | 0 | 0 | Off | 39407.6 | 0 | 25.5 | 24.9 | 1 | 75 | 75 | 0 | 0 | 41.2 | 41.2 | 89.5 | 89.6 | 58.8 | 58.7 | 10.5 | 10.5 | 75 | 75 | 0 | 0 | 0 | 110248
33.06 | 5.3737 | 106.3762 | 0.0701 | 25 | 25 | 0 | 25 | 25.16 | 30 | 29.045 | 5 | 5.015 | 200 | 58.8 | 58.8 | 41.2 | 41.2 | 10.5 | 10.5 | 89.5 | 89.5 | 6.3762 | 0 | 0 | 0 | 0.3 | 0.29045 | 0.05 | 0.05015 | 0 | 0 | 0 | 0 | 0 | 0 | 0 | 0 | 0 | 0 | 0 | 0 | 0 | 0 | 0 | 0 | 0 | 0 | 0 | 0 | 0 | 0 | 0 | 0 | 0 | 0 | 0 | 0 | 0 | 60 | 58.09 | 10 | 10.03 | 0 | 0 | 0 | 0 | 0 | 0 | 0 | 0 | 0 | 0 | 0 | 0 | 0 | 0 | 0 | 0 | 0 | 0 | 0 | 0 | 0 | 0 | -10 | 0 | 0 | Off | 39519.8 | 0 | 25.5 | 25 | 1 | 75 | 75 | 0 | 0 | 41.2 | 41.2 | 89.5 | 89.5 | 58.8 | 58.8 | 10.5 | 10.5 | 75 | 75 | 0 | 0 | 0 | 110178
33.39 | 5.3732 | 106.3663 | 0.0683 | 25 | 25 | 0 | 25 | 25.18 | 30 | 29.03 | 5 | 5.065 | 200 | 58.8 | 58.8 | 41.2 | 41.2 | 10.5 | 10.5 | 89.5 | 89.5 | 6.3663 | 0 | 0 | 0 | 0.3 | 0.2903 | 0.05 | 0.05065 | 0 | 0 | 0 | 0 | 0 | 0 | 0 | 0 | 0 | 0 | 0 | 0 | 0 | 0 | 0 | 0 | 0 | 0 | 0 | 0 | 0 | 0 | 0 | 0 | 0 | 0 | 0 | 0 | 0 | 60 | 58.06 | 10 | 10.13 | 0 | 0 | 0 | 0 | 0 | 0 | 0 | 0 | 0 | 0 | 0 | 0 | 0 | 0 | 0 | 0 | 0 | 0 | 0 | 0 | 0 | 0 | -10 | 0 | 0 | Off | 39584.2 | 0 | 25.5 | 25 | 1 | 75 | 74.9 | 0 | 0 | 41.2 | 41.2 | 89.5 | 89.5 | 58.8 | 58.8 | 10.5 | 10.5 | 75 | 74.9 | 0 | 0 | 0 | 110215
33.73 | 5.3727 | 106.3564 | 0.0635 | 25 | 25 | 0 | 25 | 25.17 | 30 | 29.045 | 5 | 5.07 | 200 | 58.8 | 58.8 | 41.2 | 41.2 | 10.5 | 10.5 | 89.5 | 89.5 | 6.3564 | 0 | 0 | 0 | 0.3 | 0.29045 | 0.05 | 0.0507 | 0 | 0 | 0 | 0 | 0 | 0 | 0 | 0 | 0 | 0 | 0 | 0 | 0 | 0 | 0 | 0 | 0 | 0 | 0 | 0 | 0 | 0 | 0 | 0 | 0 | 0 | 0 | 0 | 0 | 60 | 58.09 | 10 | 10.14 | 0 | 0 | 0 | 0 | 0 | 0 | 0 | 0 | 0 | 0 | 0 | 0 | 0 | 0 | 0 | 0 | 0 | 0 | 0 | 0 | 0 | 0 | -10 | 0 | 0 | Off | 39644.6 | 0 | 25.5 | 24.9 | 1 | 75 | 75 | 0 | 0 | 41.2 | 41.2 | 89.5 | 89.5 | 58.8 | 58.8 | 10.5 | 10.5 | 75 | 75 | 0 | 0 | 0 | 110235
34.06 | 5.3724 | 106.3505 | 0.0565 | 25 | 25 | 0 | 25 | 25.15 | 30 | 29.045 | 5 | 5.025 | 200 | 58.8 | 58.8 | 41.2 | 41.2 | 10.5 | 10.5 | 89.5 | 89.4 | 6.3505 | 0 | 0 | 0 | 0.3 | 0.29045 | 0.05 | 0.05025 | 0 | 0 | 0 | 0 | 0 | 0 | 0 | 0 | 0 | 0 | 0 | 0 | 0 | 0 | 0 | 0 | 0 | 0 | 0 | 0 | 0 | 0 | 0 | 0 | 0 | 0 | 0 | 0 | 0 | 60 | 58.09 | 10 | 10.05 | 0 | 0 | 0 | 0 | 0 | 0 | 0 | 0 | 0 | 0 | 0 | 0 | 0 | 0 | 0 | 0 | 0 | 0 | 0 | 0 | 0 | 0 | -10 | 0 | 0 | Off | 39664.2 | 0 | 25.5 | 24.9 | 1 | 75 | 74.9 | 0 | 0 | 41.2 | 41.2 | 89.5 | 89.4 | 58.8 | 58.8 | 10.5 | 10.5 | 75 | 74.9 | 0 | 0 | 0 | 110184
34.39 | 5.3721 | 106.3445 | 0.0471 | 25 | 25 | 0 | 25 | 25.16 | 30 | 29.05 | 5 | 5.065 | 200 | 58.8 | 58.8 | 41.2 | 41.2 | 10.5 | 10.5 | 89.5 | 89.5 | 6.3445 | 0 | 0 | 0 | 0.3 | 0.2905 | 0.05 | 0.05065 | 0 | 0 | 0 | 0 | 0 | 0 | 0 | 0 | 0 | 0 | 0 | 0 | 0 | 0 | 0 | 0 | 0 | 0 | 0 | 0 | 0 | 0 | 0 | 0 | 0 | 0 | 0 | 0 | 0 | 60 | 58.1 | 10 | 10.13 | 0 | 0 | 0 | 0 | 0 | 0 | 0 | 0 | 0 | 0 | 0 | 0 | 0 | 0 | 0 | 0 | 0 | 0 | 0 | 0 | 0 | 0 | -10 | 0 | 0 | Off | 39689.6 | 0 | 25.5 | 25 | 1 | 75 | 74.9 | 0 | 0 | 41.2 | 41.2 | 89.5 | 89.5 | 58.8 | 58.8 | 10.5 | 10.5 | 75 | 74.9 | 0 | 0 | 0 | 110217
34.73 | 5.3718 | 106.3386 | 0.035 | 25 | 25 | 0 | 25 | 25.15 | 30 | 29.04 | 5 | 5.085 | 200 | 58.8 | 58.8 | 41.2 | 41.2 | 10.5 | 10.5 | 89.5 | 89.4 | 6.3386 | 0 | 0 | 0 | 0.3 | 0.2904 | 0.05 | 0.05085 | 0 | 0 | 0 | 0 | 0 | 0 | 0 | 0 | 0 | 0 | 0 | 0 | 0 | 0 | 0 | 0 | 0 | 0 | 0 | 0 | 0 | 0 | 0 | 0 | 0 | 0 | 0 | 0 | 0 | 60 | 58.08 | 10 | 10.17 | 0 | 0 | 0 | 0 | 0 | 0 | 0 | 0 | 0 | 0 | 0 | 0 | 0 | 0 | 0 | 0 | 0 | 0 | 0 | 0 | 0 | 0 | -10 | 0 | 0 | Off | 39707.3 | 0 | 25.5 | 25 | 1 | 75 | 74.9 | 0 | 0 | 41.2 | 41.2 | 89.5 | 89.4 | 58.8 | 58.8 | 10.5 | 10.5 | 75 | 74.9 | 0 | 0 | 0 | 110237
35.06 | 5.3715 | 106.3326 | 0.0212 | 25 | 25 | 0 | 25 | 25.17 | 30 | 29.05 | 5 | 5.03 | 200 | 58.8 | 58.8 | 41.2 | 41.1 | 10.5 | 10.5 | 89.5 | 89.5 | 6.3326 | 0 | 0 | 0 | 0.3 | 0.2905 | 0.05 | 0.0503 | 0 | 0 | 0 | 0 | 0 | 0 | 0 | 0 | 0 | 0 | 0 | 0 | 0 | 0 | 0 | 0 | 0 | 0 | 0 | 0 | 0 | 0 | 0 | 0 | 0 | 0 | 0 | 0 | 0 | 60 | 58.1 | 10 | 10.06 | 0 | 0 | 0 | 0 | 0 | 0 | 0 | 0 | 0 | 0 | 0 | 0 | 0 | 0 | 0 | 0 | 0 | 0 | 0 | 0 | 0 | 0 | -10 | 0 | 0 | Off | 39712.9 | 0 | 25.5 | 24.9 | 1 | 75 | 75 | 0 | 0 | 41.2 | 41.1 | 89.5 | 89.5 | 58.8 | 58.8 | 10.5 | 10.5 | 75 | 75 | 0 | 0 | 0 | 110182
35.4 | 5.3714 | 106.3307 | 0.0054 | 25 | 25 | 0 | 25 | 25.17 | 30 | 29.05 | 5 | 5.05 | 200 | 58.8 | 58.8 | 41.2 | 41.2 | 10.5 | 10.5 | 89.5 | 89.6 | 6.3307 | 0 | 0 | 0 | 0.3 | 0.2905 | 0.05 | 0.0505 | 0 | 0 | 0 | 0 | 0 | 0 | 0 | 0 | 0 | 0 | 0 | 0 | 0 | 0 | 0 | 0 | 0 | 0 | 0 | 0 | 0 | 0 | 0 | 0 | 0 | 0 | 0 | 0 | 0 | 60 | 58.1 | 10 | 10.1 | 0 | 0 | 0 | 0 | 0 | 0 | 0 | 0 | 0 | 0 | 0 | 0 | 0 | 0 | 0 | 0 | 0 | 0 | 0 | 0 | 0 | 0 | -10 | 0 | 0 | Off | 39695.7 | 0 | 25.5 | 24.9 | 1 | 75 | 74.9 | 0 | 0 | 41.2 | 41.2 | 89.5 | 89.6 | 58.8 | 58.8 | 10.5 | 10.5 | 75 | 74.9 | 0 | 0 | 0 | 110209
35.73 | 5.3712 | 106.3267 | -0.0108 | 25 | 25 | 0 | 25 | 25.17 | 30 | 29.05 | 5 | 5.09 | 200 | 58.8 | 58.8 | 41.2 | 41.1 | 10.5 | 10.5 | 89.5 | 89.5 | 6.3267 | 0 | 0 | 0 | 0.3 | 0.2905 | 0.05 | 0.0509 | 0 | 0 | 0 | 0 | 0 | 0 | 0 | 0 | 0 | 0 | 0 | 0 | 0 | 0 | 0 | 0 | 0 | 0 | 0 | 0 | 0 | 0 | 0 | 0 | 0 | 0 | 0 | 0 | 0 | 60 | 58.1 | 10 | 10.18 | 0 | 0 | 0 | 0 | 0 | 0 | 0 | 0 | 0 | 0 | 0 | 0 | 0 | 0 | 0 | 0 | 0 | 0 | 0 | 0 | 0 | 0 | -10 | 0 | 0 | Off | 39711.1 | 0 | 25.5 | 24.9 | 1 | 75 | 75 | 0 | 0 | 41.2 | 41.1 | 89.5 | 89.5 | 58.8 | 58.8 | 10.5 | 10.5 | 75 | 75 | 0 | 0.6 | 0 | 110234
36.07 | 5.3711 | 106.3247 | -0.0225 | 25 | 25 | 0 | 26 | 25.17 | 30 | 29.05 | 5 | 5.08 | 200 | 58.8 | 58.8 | 41.2 | 41.2 | 10.5 | 10.5 | 89.5 | 89.5 | 6.3247 | 0 | 0 | 0 | 0.3 | 0.2905 | 0.05 | 0.0508 | 0 | 0 | 0 | 0 | 0 | 0 | 0 | 0 | 0 | 0 | 0 | 0 | 0 | 0 | 0 | 0 | 0 | 0 | 0 | 0 | 0 | 0 | 0 | 0 | 0 | 0 | 0 | 0 | 0 | 60 | 58.1 | 10 | 10.16 | 0 | 0 | 0 | 0 | 0 | 0 | 0 | 0 | 0 | 0 | 0 | 0 | 0 | 0 | 0 | 0 | 0 | 0 | 0 | 0 | 0 | 0 | -10 | 0 | 0 | Off | 39716.4 | 0 | 25.5 | 24.8 | 1 | 75 | 75.1 | 0 | 0 | 41.2 | 41.2 | 89.5 | 89.5 | 58.8 | 58.8 | 10.5 | 10.5 | 75 | 75.1 | 0 | 0 | 0 | 110207
36.4 | 5.371 | 106.3227 | -0.0253 | 25 | 25 | 0 | 25 | 25.12 | 30 | 29.05 | 5 | 5.05 | 200 | 58.8 | 58.8 | 41.2 | 41.2 | 10.5 | 10.5 | 89.5 | 89.5 | 6.3227 | 0 | 0 | 0 | 0.3 | 0.2905 | 0.05 | 0.0505 | 0 | 0 | 0 | 0 | 0 | 0 | 0 | 0 | 0 | 0 | 0 | 0 | 0 | 0 | 0 | 0 | 0 | 0 | 0 | 0 | 0 | 0 | 0 | 0 | 0 | 0 | 0 | 0 | 0 | 60 | 58.1 | 10 | 10.1 | 0 | 0 | 0 | 0 | 0 | 0 | 0 | 0 | 0 | 0 | 0 | 0 | 0 | 0 | 0 | 0 | 0 | 0 | 0 | 0 | 0 | 0 | -10 | 0 | 0 | Off | 39723.4 | 0 | 25.5 | 24.8 | 1 | 75 | 75 | 0 | 0 | 41.2 | 41.2 | 89.5 | 89.5 | 58.8 | 58.8 | 10.5 | 10.5 | 75 | 75 | 0 | 0 | 0 | 110206
36.73 | 5.371 | 106.3227 | -0.0231 | 25 | 25 | 0 | 25 | 25.16 | 30 | 29.04 | 5 | 5.11 | 200 | 58.8 | 58.8 | 41.2 | 41.2 | 10.5 | 10.5 | 89.5 | 89.5 | 6.3227 | 0 | 0 | 0 | 0.3 | 0.2904 | 0.05 | 0.0511 | 0 | 0 | 0 | 0 | 0 | 0 | 0 | 0 | 0 | 0 | 0 | 0 | 0 | 0 | 0 | 0 | 0 | 0 | 0 | 0 | 0 | 0 | 0 | 0 | 0 | 0 | 0 | 0 | 0 | 60 | 58.08 | 10 | 10.22 | 0 | 0 | 0 | 0 | 0 | 0 | 0 | 0 | 0 | 0 | 0 | 0 | 0 | 0 | 0 | 0 | 0 | 0 | 0 | 0 | 0 | 0 | -10 | 0 | 0 | Off | 39715.6 | 0 | 25.5 | 24.8 | 1 | 75 | 75 | 0 | 0 | 41.2 | 41.2 | 89.5 | 89.5 | 58.8 | 58.8 | 10.5 | 10.5 | 75 | 75 | 0 | 0 | 0 | 110241
37.07 | 5.3709 | 106.3208 | -0.0197 | 25 | 25 | 0 | 25 | 25.16 | 30 | 29.04 | 5 | 5.09 | 200 | 58.8 | 58.8 | 41.2 | 41.2 | 10.5 | 10.5 | 89.5 | 89.5 | 6.3208 | 0 | 0 | 0 | 0.3 | 0.2904 | 0.05 | 0.0509 | 0 | 0 | 0 | 0 | 0 | 0 | 0 | 0 | 0 | 0 | 0 | 0 | 0 | 0 | 0 | 0 | 0 | 0 | 0 | 0 | 0 | 0 | 0 | 0 | 0 | 0 | 0 | 0 | 0 | 60 | 58.08 | 10 | 10.18 | 0 | 0 | 0 | 0 | 0 | 0 | 0 | 0 | 0 | 0 | 0 | 0 | 0 | 0 | 0 | 0 | 0 | 0 | 0 | 0 | 0 | 0 | -10 | 0 | 0 | Off | 39713.1 | 0 | 25.5 | 24.9 | 1 | 75 | 75 | 0 | 0 | 41.2 | 41.2 | 89.5 | 89.5 | 58.8 | 58.8 | 10.5 | 10.5 | 75 | 75 | 0 | 0 | 0 | 110225
37.4 | 5.3708 | 106.3188 | -0.0165 | 25 | 25 | 0 | 25 | 25.17 | 30 | 29.05 | 5 | 5.035 | 200 | 58.8 | 58.8 | 41.2 | 41.2 | 10.5 | 10.5 | 89.5 | 89.5 | 6.3188 | 0 | 0 | 0 | 0.3 | 0.2905 | 0.05 | 0.05035 | 0 | 0 | 0 | 0 | 0 | 0 | 0 | 0 | 0 | 0 | 0 | 0 | 0 | 0 | 0 | 0 | 0 | 0 | 0 | 0 | 0 | 0 | 0 | 0 | 0 | 0 | 0 | 0 | 0 | 60 | 58.1 | 10 | 10.07 | 0 | 0 | 0 | 0 | 0 | 0 | 0 | 0 | 0 | 0 | 0 | 0 | 0 | 0 | 0 | 0 | 0 | 0 | 0 | 0 | 0 | 0 | -10 | 0 | 0 | Off | 39710.4 | 0 | 25.5 | 24.8 | 1 | 75 | 75 | 0 | 0 | 41.2 | 41.2 | 89.5 | 89.5 | 58.8 | 58.8 | 10.5 | 10.5 | 75 | 75 | 0 | 0 | 0 | 110196
37.73 | 5.3708 | 106.3188 | -0.0136 | 25 | 25 | 0 | 25 | 25.16 | 30 | 29.055 | 5 | 5.08 | 200 | 58.8 | 58.8 | 41.2 | 41.2 | 10.5 | 10.5 | 89.5 | 89.5 | 6.3188 | 0 | 0 | 0 | 0.3 | 0.29055 | 0.05 | 0.0508 | 0 | 0 | 0 | 0 | 0 | 0 | 0 | 0 | 0 | 0 | 0 | 0 | 0 | 0 | 0 | 0 | 0 | 0 | 0 | 0 | 0 | 0 | 0 | 0 | 0 | 0 | 0 | 0 | 0 | 60 | 58.11 | 10 | 10.16 | 0 | 0 | 0 | 0 | 0 | 0 | 0 | 0 | 0 | 0 | 0 | 0 | 0 | 0 | 0 | 0 | 0 | 0 | 0 | 0 | 0 | 0 | -10 | 0 | 0 | Off | 39707.3 | 0 | 25.5 | 24.9 | 1 | 75 | 75 | 0 | 0 | 41.2 | 41.2 | 89.5 | 89.5 | 58.8 | 58.8 | 10.5 | 10.5 | 75 | 75 | 0 | 0 | 0 | 110227
38.07 | 5.3708 | 106.3188 | -0.0111 | 25 | 25 | 0 | 25 | 25.16 | 30 | 29.045 | 5 | 5.095 | 200 | 58.8 | 58.8 | 41.2 | 41.2 | 10.5 | 10.5 | 89.5 | 89.5 | 6.3188 | 0 | 0 | 0 | 0.3 | 0.29045 | 0.05 | 0.05095 | 0 | 0 | 0 | 0 | 0 | 0 | 0 | 0 | 0 | 0 | 0 | 0 | 0 | 0 | 0 | 0 | 0 | 0 | 0 | 0 | 0 | 0 | 0 | 0 | 0 | 0 | 0 | 0 | 0 | 60 | 58.09 | 10 | 10.19 | 0 | 0 | 0 | 0 | 0 | 0 | 0 | 0 | 0 | 0 | 0 | 0 | 0 | 0 | 0 | 0 | 0 | 0 | 0 | 0 | 0 | 0 | -10 | 0 | 0 | Off | 39707.3 | 0 | 25.5 | 25 | 1 | 75 | 75 | 0 | 0 | 41.2 | 41.2 | 89.5 | 89.5 | 58.8 | 58.8 | 10.5 | 10.5 | 75 | 75 | 0 | 0 | 0 | 110237
38.4 | 5.3708 | 106.3188 | -0.0092 | 25 | 25 | 0 | 25 | 25.17 | 30 | 29.03 | 5 | 5.05 | 200 | 58.8 | 58.8 | 41.2 | 41.2 | 10.5 | 10.5 | 89.5 | 89.5 | 6.3188 | 0 | 0 | 0 | 0.3 | 0.2903 | 0.05 | 0.0505 | 0 | 0 | 0 | 0 | 0 | 0 | 0 | 0 | 0 | 0 | 0 | 0 | 0 | 0 | 0 | 0 | 0 | 0 | 0 | 0 | 0 | 0 | 0 | 0 | 0 | 0 | 0 | 0 | 0 | 60 | 58.06 | 10 | 10.1 | 0 | 0 | 0 | 0 | 0 | 0 | 0 | 0 | 0 | 0 | 0 | 0 | 0 | 0 | 0 | 0 | 0 | 0 | 0 | 0 | 0 | 0 | -10 | 0 | 0 | Off | 39702.5 | 0 | 25.5 | 24.9 | 1 | 75 | 75 | 0 | 0 | 41.2 | 41.2 | 89.5 | 89.5 | 58.8 | 58.8 | 10.5 | 10.5 | 75 | 75 | 0 | 0 | 0 | 110205
38.74 | 5.3708 | 106.3188 | -0.0074 | 25 | 25 | 0 | 25 | 25.16 | 30 | 29.055 | 5 | 5.075 | 200 | 58.8 | 58.7 | 41.2 | 41.2 | 10.5 | 10.5 | 89.5 | 89.5 | 6.3188 | 0 | 0 | 0 | 0.3 | 0.29055 | 0.05 | 0.05075 | 0 | 0 | 0 | 0 | 0 | 0 | 0 | 0 | 0 | 0 | 0 | 0 | 0 | 0 | 0 | 0 | 0 | 0 | 0 | 0 | 0 | 0 | 0 | 0 | 0 | 0 | 0 | 0 | 0 | 60 | 58.11 | 10 | 10.15 | 0 | 0 | 0 | 0 | 0 | 0 | 0 | 0 | 0 | 0 | 0 | 0 | 0 | 0 | 0 | 0 | 0 | 0 | 0 | 0 | 0 | 0 | -10 | 0 | 0 | Off | 39702.5 | 0 | 25.5 | 24.8 | 1 | 75 | 75 | 0 | 0 | 41.2 | 41.2 | 89.5 | 89.5 | 58.8 | 58.7 | 10.5 | 10.5 | 75 | 75 | 0 | 0 | 0 | 110219
39.07 | 5.3708 | 106.3188 | -0.0059 | 25 | 25 | 0 | 25 | 25.16 | 30 | 29.06 | 5 | 5.095 | 200 | 58.8 | 58.8 | 41.2 | 41.2 | 10.5 | 10.5 | 89.5 | 89.5 | 6.3188 | 0 | 0 | 0 | 0.3 | 0.2906 | 0.05 | 0.05095 | 0 | 0 | 0 | 0 | 0 | 0 | 0 | 0 | 0 | 0 | 0 | 0 | 0 | 0 | 0 | 0 | 0 | 0 | 0 | 0 | 0 | 0 | 0 | 0 | 0 | 0 | 0 | 0 | 0 | 60 | 58.12 | 10 | 10.19 | 0 | 0 | 0 | 0 | 0 | 0 | 0 | 0 | 0 | 0 | 0 | 0 | 0 | 0 | 0 | 0 | 0 | 0 | 0 | 0 | 0 | 0 | -10 | 0 | 0 | Off | 39706.3 | 0 | 25.5 | 24.9 | 1 | 75 | 75 | 0 | 0 | 41.2 | 41.2 | 89.5 | 89.5 | 58.8 | 58.8 | 10.5 | 10.5 | 75 | 75 | 0 | 0 | 0 | 110235
39.41 | 5.3708 | 106.3188 | -0.0047 | 25 | 25 | 0 | 25 | 25.17 | 30 | 29.05 | 5 | 5.03 | 200 | 58.8 | 58.8 | 41.2 | 41.2 | 10.5 | 10.5 | 89.5 | 89.6 | 6.3188 | 0 | 0 | 0 | 0.3 | 0.2905 | 0.05 | 0.0503 | 0 | 0 | 0 | 0 | 0 | 0 | 0 | 0 | 0 | 0 | 0 | 0 | 0 | 0 | 0 | 0 | 0 | 0 | 0 | 0 | 0 | 0 | 0 | 0 | 0 | 0 | 0 | 0 | 0 | 60 | 58.1 | 10 | 10.06 | 0 | 0 | 0 | 0 | 0 | 0 | 0 | 0 | 0 | 0 | 0 | 0 | 0 | 0 | 0 | 0 | 0 | 0 | 0 | 0 | 0 | 0 | -10 | 0 | 0 | Off | 39671.9 | 0 | 25.5 | 24.9 | 1 | 75 | 75 | 0 | 0 | 41.2 | 41.2 | 89.5 | 89.6 | 58.8 | 58.8 | 10.5 | 10.5 | 75 | 75 | 0 | 0 | 0 | 110193
39.74 | 5.3708 | 106.3188 | -0.0036 | 25 | 25 | 0 | 25 | 25.17 | 30 | 29.04 | 5 | 5.075 | 200 | 58.8 | 58.8 | 41.2 | 41.2 | 10.5 | 10.5 | 89.5 | 89.6 | 6.3188 | 0 | 0 | 0 | 0.3 | 0.2904 | 0.05 | 0.05075 | 0 | 0 | 0 | 0 | 0 | 0 | 0 | 0 | 0 | 0 | 0 | 0 | 0 | 0 | 0 | 0 | 0 | 0 | 0 | 0 | 0 | 0 | 0 | 0 | 0 | 0 | 0 | 0 | 0 | 60 | 58.08 | 10 | 10.15 | 0 | 0 | 0 | 0 | 0 | 0 | 0 | 0 | 0 | 0 | 0 | 0 | 0 | 0 | 0 | 0 | 0 | 0 | 0 | 0 | 0 | 0 | -10 | 0 | 0 | Off | 39673.9 | 0 | 25.5 | 24.9 | 1 | 75 | 75 | 0 | 0 | 41.2 | 41.2 | 89.5 | 89.6 | 58.8 | 58.8 | 10.5 | 10.5 | 75 | 75 | 0 | 0 | 0 | 110226
40.07 | 5.3708 | 106.3188 | -0.0027 | 25 | 25 | 0 | 25 | 25.15 | 30 | 29.045 | 5 | 5.075 | 200 | 58.8 | 58.8 | 41.2 | 41.1 | 10.5 | 10.5 | 89.5 | 89.5 | 6.3188 | 0 | 0 | 0 | 0.3 | 0.29045 | 0.05 | 0.05075 | 0 | 0 | 0 | 0 | 0 | 0 | 0 | 0 | 0 | 0 | 0 | 0 | 0 | 0 | 0 | 0 | 0 | 0 | 0 | 0 | 0 | 0 | 0 | 0 | 0 | 0 | 0 | 0 | 0 | 60 | 58.09 | 10 | 10.15 | 0 | 0 | 0 | 0 | 0 | 0 | 0 | 0 | 0 | 0 | 0 | 0 | 0 | 0 | 0 | 0 | 0 | 0 | 0 | 0 | 0 | 0 | -10 | 0 | 0 | Off | 39671.1 | 0 | 25.5 | 24.9 | 1 | 75 | 75 | 0 | 0 | 41.2 | 41.1 | 89.5 | 89.5 | 58.8 | 58.8 | 10.5 | 10.5 | 75 | 75 | 0 | 0 | 0 | 110226
40.41 | 5.3708 | 106.3188 | -0.002 | 25 | 25 | 0 | 25 | 25.16 | 30 | 29.05 | 5 | 5.02 | 200 | 58.8 | 58.8 | 41.2 | 41.1 | 10.5 | 10.5 | 89.5 | 89.5 | 6.3188 | 0 | 0 | 0 | 0.3 | 0.2905 | 0.05 | 0.0502 | 0 | 0 | 0 | 0 | 0 | 0 | 0 | 0 | 0 | 0 | 0 | 0 | 0 | 0 | 0 | 0 | 0 | 0 | 0 | 0 | 0 | 0 | 0 | 0 | 0 | 0 | 0 | 0 | 0 | 60 | 58.1 | 10 | 10.04 | 0 | 0 | 0 | 0 | 0 | 0 | 0 | 0 | 0 | 0 | 0 | 0 | 0 | 0 | 0 | 0 | 0 | 0 | 0 | 0 | 0 | 0 | -10 | 0 | 0 | Off | 39685.3 | 0 | 25.5 | 24.9 | 1 | 75 | 75 | 0 | 0 | 41.2 | 41.1 | 89.5 | 89.5 | 58.8 | 58.8 | 10.5 | 10.5 | 75 | 75 | 0 | 0 | 0 | 110184
40.74 | 5.3708 | 106.3188 | -0.0015 | 25 | 25 | 0 | 25 | 25.16 | 30 | 29.05 | 5 | 5.07 | 200 | 58.8 | 58.7 | 41.2 | 41.1 | 10.5 | 10.5 | 89.5 | 89.5 | 6.3188 | 0 | 0 | 0 | 0.3 | 0.2905 | 0.05 | 0.0507 | 0 | 0 | 0 | 0 | 0 | 0 | 0 | 0 | 0 | 0 | 0 | 0 | 0 | 0 | 0 | 0 | 0 | 0 | 0 | 0 | 0 | 0 | 0 | 0 | 0 | 0 | 0 | 0 | 0 | 60 | 58.1 | 10 | 10.14 | 0 | 0 | 0 | 0 | 0 | 0 | 0 | 0 | 0 | 0 | 0 | 0 | 0 | 0 | 0 | 0 | 0 | 0 | 0 | 0 | 0 | 0 | -10 | 0 | 0 | Off | 39687.1 | 0 | 25.5 | 24.9 | 1 | 75 | 75 | 0 | 0 | 41.2 | 41.1 | 89.5 | 89.5 | 58.8 | 58.7 | 10.5 | 10.5 | 75 | 75 | 0 | 0 | 0 | 110228
41.08 | 5.3708 | 106.3188 | -0.001 | 25 | 25 | 0 | 25 | 25.18 | 30 | 29.05 | 5 | 5.08 | 200 | 58.8 | 58.8 | 41.2 | 41.2 | 10.5 | 10.5 | 89.5 | 89.5 | 6.3188 | 0 | 0 | 0 | 0.3 | 0.2905 | 0.05 | 0.0508 | 0 | 0 | 0 | 0 | 0 | 0 | 0 | 0 | 0 | 0 | 0 | 0 | 0 | 0 | 0 | 0 | 0 | 0 | 0 | 0 | 0 | 0 | 0 | 0 | 0 | 0 | 0 | 0 | 0 | 60 | 58.1 | 10 | 10.16 | 0 | 0 | 0 | 0 | 0 | 0 | 0 | 0 | 0 | 0 | 0 | 0 | 0 | 0 | 0 | 0 | 0 | 0 | 0 | 0 | 0 | 0 | -10 | 0 | 0 | Off | 39681.8 | 0 | 25.5 | 24.9 | 1 | 75 | 75 | 0 | 0 | 41.2 | 41.2 | 89.5 | 89.5 | 58.8 | 58.8 | 10.5 | 10.5 | 75 | 75 | 0 | 0 | 0 | 110229
41.41 | 5.3708 | 106.3188 | -0.0007 | 25 | 25 | 0 | 25 | 25.16 | 30 | 29.05 | 5 | 5.02 | 200 | 58.8 | 58.8 | 41.2 | 41.2 | 10.5 | 10.5 | 89.5 | 89.5 | 6.3188 | 0 | 0 | 0 | 0.3 | 0.2905 | 0.05 | 0.0502 | 0 | 0 | 0 | 0 | 0 | 0 | 0 | 0 | 0 | 0 | 0 | 0 | 0 | 0 | 0 | 0 | 0 | 0 | 0 | 0 | 0 | 0 | 0 | 0 | 0 | 0 | 0 | 0 | 0 | 60 | 58.1 | 10 | 10.04 | 0 | 0 | 0 | 0 | 0 | 0 | 0 | 0 | 0 | 0 | 0 | 0 | 0 | 0 | 0 | 0 | 0 | 0 | 0 | 0 | 0 | 0 | -10 | 0 | 0 | Off | 39682.3 | 0 | 25.5 | 24.9 | 1 | 75 | 75 | 0 | 0 | 41.2 | 41.2 | 89.5 | 89.5 | 58.8 | 58.8 | 10.5 | 10.5 | 75 | 75 | 0 | 0 | 0 | 110185
41.74 | 5.3708 | 106.3188 | -0.0004 | 25 | 25 | 0 | 25 | 25.16 | 30 | 29.06 | 5 | 5.07 | 200 | 58.8 | 58.8 | 41.2 | 41.2 | 10.5 | 10.5 | 89.5 | 89.5 | 6.3188 | 0 | 0 | 0 | 0.3 | 0.2906 | 0.05 | 0.0507 | 0 | 0 | 0 | 0 | 0 | 0 | 0 | 0 | 0 | 0 | 0 | 0 | 0 | 0 | 0 | 0 | 0 | 0 | 0 | 0 | 0 | 0 | 0 | 0 | 0 | 0 | 0 | 0 | 0 | 60 | 58.12 | 10 | 10.14 | 0 | 0 | 0 | 0 | 0 | 0 | 0 | 0 | 0 | 0 | 0 | 0 | 0 | 0 | 0 | 0 | 0 | 0 | 0 | 0 | 0 | 0 | -10 | 0 | 0 | Off | 39691 | 0 | 25.5 | 24.9 | 1 | 75 | 75 | 0 | 0 | 41.2 | 41.2 | 89.5 | 89.5 | 58.8 | 58.8 | 10.5 | 10.5 | 75 | 75 | 0 | 0 | 0 | 110222
42.08 | 5.3708 | 106.3188 | -0.0002 | 25 | 25 | 0 | 25 | 25.16 | 30 | 29.05 | 5 | 5.085 | 200 | 58.8 | 58.8 | 41.2 | 41.2 | 10.5 | 10.5 | 89.5 | 89.5 | 6.3188 | 0 | 0 | 0 | 0.3 | 0.2905 | 0.05 | 0.05085 | 0 | 0 | 0 | 0 | 0 | 0 | 0 | 0 | 0 | 0 | 0 | 0 | 0 | 0 | 0 | 0 | 0 | 0 | 0 | 0 | 0 | 0 | 0 | 0 | 0 | 0 | 0 | 0 | 0 | 60 | 58.1 | 10 | 10.17 | 0 | 0 | 0 | 0 | 0 | 0 | 0 | 0 | 0 | 0 | 0 | 0 | 0 | 0 | 0 | 0 | 0 | 0 | 0 | 0 | 0 | 0 | -10 | 0 | 0 | Off | 39681.5 | 0 | 25.5 | 25.1 | 1 | 75 | 75 | 0 | 0 | 41.2 | 41.2 | 89.5 | 89.5 | 58.8 | 58.8 | 10.5 | 10.5 | 75 | 75 | 0 | 0 | 0 | 110232
42.41 | 5.3708 | 106.3188 | 0 | 25 | 25 | 0 | 25 | 25.17 | 30 | 29.05 | 5 | 5.02 | 200 | 58.8 | 58.8 | 41.2 | 41.2 | 10.5 | 10.5 | 89.5 | 89.4 | 6.3188 | 0 | 0 | 0 | 0.3 | 0.2905 | 0.05 | 0.0502 | 0 | 0 | 0 | 0 | 0 | 0 | 0 | 0 | 0 | 0 | 0 | 0 | 0 | 0 | 0 | 0 | 0 | 0 | 0 | 0 | 0 | 0 | 0 | 0 | 0 | 0 | 0 | 0 | 0 | 60 | 58.1 | 10 | 10.04 | 0 | 0 | 0 | 0 | 0 | 0 | 0 | 0 | 0 | 0 | 0 | 0 | 0 | 0 | 0 | 0 | 0 | 0 | 0 | 0 | 0 | 0 | -10 | 0 | 0 | Off | 39683.1 | 0 | 25.5 | 25 | 1 | 75 | 75 | 0 | 0 | 41.2 | 41.2 | 89.5 | 89.4 | 58.8 | 58.8 | 10.5 | 10.5 | 75 | 75 | 0 | 0 | 0 | 110182
42.74 | 5.3708 | 106.3188 | 0 | 25 | 25 | 0 | 25 | 25.16 | 30 | 29.045 | 5 | 5.065 | 200 | 58.8 | 58.8 | 41.2 | 41.2 | 10.5 | 10.5 | 89.5 | 89.5 | 6.3188 | 0 | 0 | 0 | 0.3 | 0.29045 | 0.05 | 0.05065 | 0 | 0 | 0 | 0 | 0 | 0 | 0 | 0 | 0 | 0 | 0 | 0 | 0 | 0 | 0 | 0 | 0 | 0 | 0 | 0 | 0 | 0 | 0 | 0 | 0 | 0 | 0 | 0 | 0 | 60 | 58.09 | 10 | 10.13 | 0 | 0 | 0 | 0 | 0 | 0 | 0 | 0 | 0 | 0 | 0 | 0 | 0 | 0 | 0 | 0 | 0 | 0 | 0 | 0 | 0 | 0 | -10 | 0 | 0 | Off | 39657.6 | 0 | 25.5 | 24.9 | 1 | 75 | 74.9 | 0 | 0 | 41.2 | 41.2 | 89.5 | 89.5 | 58.8 | 58.8 | 10.5 | 10.5 | 75 | 74.9 | 0 | 0 | 0 | 110229
43.08 | 5.3708 | 106.3188 | 0 | 25 | 25 | 0 | 25 | 25.15 | 30 | 29.05 | 5 | 5.11 | 200 | 58.8 | 58.8 | 41.2 | 41.2 | 10.5 | 10.5 | 89.5 | 89.5 | 6.3188 | 0 | 0 | 0 | 0.3 | 0.2905 | 0.05 | 0.0511 | 0 | 0 | 0 | 0 | 0 | 0 | 0 | 0 | 0 | 0 | 0 | 0 | 0 | 0 | 0 | 0 | 0 | 0 | 0 | 0 | 0 | 0 | 0 | 0 | 0 | 0 | 0 | 0 | 0 | 60 | 58.1 | 10 | 10.22 | 0 | 0 | 0 | 0 | 0 | 0 | 0 | 0 | 0 | 0 | 0 | 0 | 0 | 0 | 0 | 0 | 0 | 0 | 0 | 0 | 0 | 0 | -10 | 0 | 0 | Off | 39658.7 | 0 | 25.5 | 24.9 | 1 | 75 | 75 | 0 | 0 | 41.2 | 41.2 | 89.5 | 89.5 | 58.8 | 58.8 | 10.5 | 10.5 | 75 | 75 | 0 | 0 | 0 | 110249
43.41 | 5.3708 | 106.3188 | 0 | 25 | 25 | 0 | 25 | 25.17 | 30 | 29.04 | 5 | 5.02 | 200 | 58.8 | 58.8 | 41.2 | 41.1 | 10.5 | 10.5 | 89.5 | 89.5 | 6.3188 | 0 | 0 | 0 | 0.3 | 0.2904 | 0.05 | 0.0502 | 0 | 0 | 0 | 0 | 0 | 0 | 0 | 0 | 0 | 0 | 0 | 0 | 0 | 0 | 0 | 0 | 0 | 0 | 0 | 0 | 0 | 0 | 0 | 0 | 0 | 0 | 0 | 0 | 0 | 60 | 58.08 | 10 | 10.04 | 0 | 0 | 0 | 0 | 0 | 0 | 0 | 0 | 0 | 0 | 0 | 0 | 0 | 0 | 0 | 0 | 0 | 0 | 0 | 0 | 0 | 0 | -10 | 0 | 0 | Off | 39671.1 | 0 | 25.5 | 24.8 | 1 | 75 | 74.9 | 0 | 0 | 41.2 | 41.1 | 89.5 | 89.5 | 58.8 | 58.8 | 10.5 | 10.5 | 75 | 74.9 | 0 | 0 | 0 | 110185
43.75 | 5.3708 | 106.3188 | 0 | 25 | 25 | 0 | 25 | 25.13 | 30 | 29.045 | 5 | 5.07 | 200 | 58.8 | 58.8 | 41.2 | 41.2 | 10.5 | 10.5 | 89.5 | 89.4 | 6.3188 | 0 | 0 | 0 | 0.3 | 0.29045 | 0.05 | 0.0507 | 0 | 0 | 0 | 0 | 0 | 0 | 0 | 0 | 0 | 0 | 0 | 0 | 0 | 0 | 0 | 0 | 0 | 0 | 0 | 0 | 0 | 0 | 0 | 0 | 0 | 0 | 0 | 0 | 0 | 60 | 58.09 | 10 | 10.14 | 0 | 0 | 0 | 0 | 0 | 0 | 0 | 0 | 0 | 0 | 0 | 0 | 0 | 0 | 0 | 0 | 0 | 0 | 0 | 0 | 0 | 0 | -10 | 0 | 0 | Off | 39674.6 | 0 | 25.5 | 25 | 1 | 75 | 74.9 | 0 | 0 | 41.2 | 41.2 | 89.5 | 89.4 | 58.8 | 58.8 | 10.5 | 10.5 | 75 | 74.9 | 0 | 0 | 0 | 110220
44.08 | 5.3708 | 106.3188 | 0 | 25 | 25 | 0 | 25 | 25.16 | 30 | 29.05 | 5 | 5.09 | 200 | 58.8 | 58.8 | 41.2 | 41.2 | 10.5 | 10.5 | 89.5 | 89.5 | 6.3188 | 0 | 0 | 0 | 0.3 | 0.2905 | 0.05 | 0.0509 | 0 | 0 | 0 | 0 | 0 | 0 | 0 | 0 | 0 | 0 | 0 | 0 | 0 | 0 | 0 | 0 | 0 | 0 | 0 | 0 | 0 | 0 | 0 | 0 | 0 | 0 | 0 | 0 | 0 | 60 | 58.1 | 10 | 10.18 | 0 | 0 | 0 | 0 | 0 | 0 | 0 | 0 | 0 | 0 | 0 | 0 | 0 | 0 | 0 | 0 | 0 | 0 | 0 | 0 | 0 | 0 | -10 | 0 | 0 | Off | 39681 | 0 | 25.5 | 24.9 | 1 | 75 | 75 | 0 | 0 | 41.2 | 41.2 | 89.5 | 89.5 | 58.8 | 58.8 | 10.5 | 10.5 | 75 | 75 | 0 | 0 | 0 | 110238
44.42 | 5.3708 | 106.3188 | 0 | 25 | 25 | 0 | 25 | 25.18 | 30 | 29.065 | 5 | 5.03 | 200 | 58.8 | 58.8 | 41.2 | 41.3 | 10.5 | 10.5 | 89.5 | 89.5 | 6.3188 | 0 | 0 | 0 | 0.3 | 0.29065 | 0.05 | 0.0503 | 0 | 0 | 0 | 0 | 0 | 0 | 0 | 0 | 0 | 0 | 0 | 0 | 0 | 0 | 0 | 0 | 0 | 0 | 0 | 0 | 0 | 0 | 0 | 0 | 0 | 0 | 0 | 0 | 0 | 60 | 58.13 | 10 | 10.06 | 0 | 0 | 0 | 0 | 0 | 0 | 0 | 0 | 0 | 0 | 0 | 0 | 0 | 0 | 0 | 0 | 0 | 0 | 0 | 0 | 0 | 0 | -10 | 0 | 0 | Off | 39675.1 | 0 | 25.5 | 25 | 1 | 75 | 75 | 0 | 0 | 41.2 | 41.3 | 89.5 | 89.5 | 58.8 | 58.8 | 10.5 | 10.5 | 75 | 75 | 0 | 0 | 0 | 110183
44.75 | 5.3708 | 106.3188 | 0 | 25 | 25 | 0 | 25 | 25.17 | 30 | 29.05 | 5 | 5.06 | 200 | 58.8 | 58.7 | 41.2 | 41.2 | 10.5 | 10.5 | 89.5 | 89.4 | 6.3188 | 0 | 0 | 0 | 0.3 | 0.2905 | 0.05 | 0.0506 | 0 | 0 | 0 | 0 | 0 | 0 | 0 | 0 | 0 | 0 | 0 | 0 | 0 | 0 | 0 | 0 | 0 | 0 | 0 | 0 | 0 | 0 | 0 | 0 | 0 | 0 | 0 | 0 | 0 | 60 | 58.1 | 10 | 10.12 | 0 | 0 | 0 | 0 | 0 | 0 | 0 | 0 | 0 | 0 | 0 | 0 | 0 | 0 | 0 | 0 | 0 | 0 | 0 | 0 | 0 | 0 | -10 | 0 | 0 | Off | 39674.8 | 0 | 25.5 | 25 | 1 | 75 | 75 | 0 | 0 | 41.2 | 41.2 | 89.5 | 89.4 | 58.8 | 58.7 | 10.5 | 10.5 | 75 | 75 | 0 | 0 | 0 | 110213
45.08 | 5.3709 | 106.3208 | 0.0001 | 25 | 25 | 0 | 25 | 25.17 | 30 | 29.045 | 5 | 5.075 | 200 | 58.8 | 58.8 | 41.2 | 41.3 | 10.5 | 10.2 | 89.5 | 89.5 | 6.3208 | 0 | 0 | 0 | 0.3 | 0.29045 | 0.05 | 0.05075 | 0 | 0 | 0 | 0 | 0 | 0 | 0 | 0 | 0 | 0 | 0 | 0 | 0 | 0 | 0 | 0 | 0 | 0 | 0 | 0 | 0 | 0 | 0 | 0 | 0 | 0 | 0 | 0 | 0 | 60 | 58.09 | 10 | 10.15 | 0 | 0 | 0 | 0 | 0 | 0 | 0 | 0 | 0 | 0 | 0 | 0 | 0 | 0 | 0 | 0 | 0 | 0 | 0 | 0 | 0 | 0 | -10 | 0 | 0 | Off | 39678.1 | 0 | 25.5 | 25 | 1 | 75 | 75 | 0 | 0 | 41.2 | 41.3 | 89.5 | 89.5 | 58.8 | 58.8 | 10.5 | 10.2 | 75 | 75 | 0 | 0.5 | 0 | 110222
45.42 | 5.3708 | 106.3188 | 0.0001 | 25 | 25 | 0 | 25 | 25.15 | 30 | 29.045 | 5 | 5.085 | 200 | 58.8 | 58.8 | 41.2 | 41.2 | 10.5 | 10.5 | 89.5 | 89.4 | 6.3188 | 0 | 0 | 0 | 0.3 | 0.29045 | 0.05 | 0.05085 | 0 | 0 | 0 | 0 | 0 | 0 | 0 | 0 | 0 | 0 | 0 | 0 | 0 | 0 | 0 | 0 | 0 | 0 | 0 | 0 | 0 | 0 | 0 | 0 | 0 | 0 | 0 | 0 | 0 | 60 | 58.09 | 10 | 10.17 | 0 | 0 | 0 | 0 | 0 | 0 | 0 | 0 | 0 | 0 | 0 | 0 | 0 | 0 | 0 | 0 | 0 | 0 | 0 | 0 | 0 | 0 | -10 | 0 | 0 | Off | 39668.9 | 0 | 25.5 | 24.9 | 1 | 75 | 74.9 | 0 | 0 | 41.2 | 41.2 | 89.5 | 89.4 | 58.8 | 58.8 | 10.5 | 10.5 | 75 | 74.9 | 0 | 0 | 0 | 110211
45.75 | 5.3709 | 106.3208 | 0.0001 | 25 | 25 | 0 | 25 | 25.16 | 30 | 29.055 | 5 | 5.065 | 200 | 58.8 | 58.8 | 41.2 | 41.2 | 10.5 | 10.5 | 89.5 | 89.5 | 6.3208 | 0 | 0 | 0 | 0.3 | 0.29055 | 0.05 | 0.05065 | 0 | 0 | 0 | 0 | 0 | 0 | 0 | 0 | 0 | 0 | 0 | 0 | 0 | 0 | 0 | 0 | 0 | 0 | 0 | 0 | 0 | 0 | 0 | 0 | 0 | 0 | 0 | 0 | 0 | 60 | 58.11 | 10 | 10.13 | 0 | 0 | 0 | 0 | 0 | 0 | 0 | 0 | 0 | 0 | 0 | 0 | 0 | 0 | 0 | 0 | 0 | 0 | 0 | 0 | 0 | 0 | -10 | 0 | 0 | Off | 39668.6 | 0 | 25.5 | 24.9 | 1 | 75 | 75 | 0 | 0 | 41.2 | 41.2 | 89.5 | 89.5 | 58.8 | 58.8 | 10.5 | 10.5 | 75 | 75 | 0 | 0 | 0 | 110215
46.08 | 5.3709 | 106.3208 | 0.0002 | 25 | 25 | 0 | 25 | 25.17 | 30 | 29.04 | 5 | 5.11 | 200 | 58.8 | 58.8 | 41.2 | 41.1 | 10.5 | 10.5 | 89.5 | 89.5 | 6.3208 | 0 | 0 | 0 | 0.3 | 0.2904 | 0.05 | 0.0511 | 0 | 0 | 0 | 0 | 0 | 0 | 0 | 0 | 0 | 0 | 0 | 0 | 0 | 0 | 0 | 0 | 0 | 0 | 0 | 0 | 0 | 0 | 0 | 0 | 0 | 0 | 0 | 0 | 0 | 60 | 58.08 | 10 | 10.22 | 0 | 0 | 0 | 0 | 0 | 0 | 0 | 0 | 0 | 0 | 0 | 0 | 0 | 0 | 0 | 0 | 0 | 0 | 0 | 0 | 0 | 0 | -10 | 0 | 0 | Off | 39664.6 | 0 | 25.5 | 24.9 | 1 | 75 | 75 | 0 | 0 | 41.2 | 41.1 | 89.5 | 89.5 | 58.8 | 58.8 | 10.5 | 10.5 | 75 | 75 | 0 | 0 | 0 | 110236
46.42 | 5.371 | 106.3227 | 0.0005 | 25 | 25 | 0 | 25 | 25.16 | 30 | 29.03 | 5 | 5.09 | 200 | 58.8 | 58.8 | 41.2 | 41.2 | 10.5 | 10.5 | 89.5 | 89.5 | 6.3227 | 0 | 0 | 0 | 0.3 | 0.2903 | 0.05 | 0.0509 | 0 | 0 | 0 | 0 | 0 | 0 | 0 | 0 | 0 | 0 | 0 | 0 | 0 | 0 | 0 | 0 | 0 | 0 | 0 | 0 | 0 | 0 | 0 | 0 | 0 | 0 | 0 | 0 | 0 | 60 | 58.06 | 10 | 10.18 | 0 | 0 | 0 | 0 | 0 | 0 | 0 | 0 | 0 | 0 | 0 | 0 | 0 | 0 | 0 | 0 | 0 | 0 | 0 | 0 | 0 | 0 | -10 | 0 | 0 | Off | 39661.8 | 0 | 25.5 | 25 | 1 | 75 | 75 | 0 | 0 | 41.2 | 41.2 | 89.5 | 89.5 | 58.8 | 58.8 | 10.5 | 10.5 | 75 | 75 | 0 | 0 | 0 | 110225
46.75 | 5.371 | 106.3227 | 0.0007 | 25 | 25 | 0 | 25 | 25.16 | 30 | 29.04 | 5 | 5.045 | 200 | 58.8 | 58.8 | 41.2 | 41.2 | 10.5 | 10.5 | 89.5 | 89.6 | 6.3227 | 0 | 0 | 0 | 0.3 | 0.2904 | 0.05 | 0.05045 | 0 | 0 | 0 | 0 | 0 | 0 | 0 | 0 | 0 | 0 | 0 | 0 | 0 | 0 | 0 | 0 | 0 | 0 | 0 | 0 | 0 | 0 | 0 | 0 | 0 | 0 | 0 | 0 | 0 | 60 | 58.08 | 10 | 10.09 | 0 | 0 | 0 | 0 | 0 | 0 | 0 | 0 | 0 | 0 | 0 | 0 | 0 | 0 | 0 | 0 | 0 | 0 | 0 | 0 | 0 | 0 | -10 | 0 | 0 | Off | 39658.8 | 0 | 25.5 | 24.9 | 1 | 75 | 75 | 0 | 0 | 41.2 | 41.2 | 89.5 | 89.6 | 58.8 | 58.8 | 10.5 | 10.5 | 75 | 75 | 0 | 0 | 0 | 110210
47.09 | 5.371 | 106.3227 | 0.0009 | 25 | 25 | 0 | 25 | 25.16 | 30 | 29.025 | 5 | 5.09 | 200 | 58.8 | 58.8 | 41.2 | 41.1 | 10.5 | 10.5 | 89.5 | 89.5 | 6.3227 | 0 | 0 | 0 | 0.3 | 0.29025 | 0.05 | 0.0509 | 0 | 0 | 0 | 0 | 0 | 0 | 0 | 0 | 0 | 0 | 0 | 0 | 0 | 0 | 0 | 0 | 0 | 0 | 0 | 0 | 0 | 0 | 0 | 0 | 0 | 0 | 0 | 0 | 0 | 60 | 58.05 | 10 | 10.18 | 0 | 0 | 0 | 0 | 0 | 0 | 0 | 0 | 0 | 0 | 0 | 0 | 0 | 0 | 0 | 0 | 0 | 0 | 0 | 0 | 0 | 0 | -10 | 0 | 0 | Off | 39654.9 | 0 | 25.5 | 24.9 | 1 | 75 | 75 | 0 | 0 | 41.2 | 41.1 | 89.5 | 89.5 | 58.8 | 58.8 | 10.5 | 10.5 | 75 | 75 | 0 | 0 | 0 | 110233
47.42 | 5.371 | 106.3227 | 0.001 | 25 | 25 | 0 | 25 | 25.17 | 30 | 29.055 | 5 | 5.095 | 200 | 58.8 | 58.8 | 41.2 | 41.2 | 10.5 | 10.5 | 89.5 | 89.5 | 6.3227 | 0 | 0 | 0 | 0.3 | 0.29055 | 0.05 | 0.05095 | 0 | 0 | 0 | 0 | 0 | 0 | 0 | 0 | 0 | 0 | 0 | 0 | 0 | 0 | 0 | 0 | 0 | 0 | 0 | 0 | 0 | 0 | 0 | 0 | 0 | 0 | 0 | 0 | 0 | 60 | 58.11 | 10 | 10.19 | 0 | 0 | 0 | 0 | 0 | 0 | 0 | 0 | 0 | 0 | 0 | 0 | 0 | 0 | 0 | 0 | 0 | 0 | 0 | 0 | 0 | 0 | -10 | 0 | 0 | Off | 39671.8 | 0 | 25.5 | 25 | 1 | 75 | 75 | 0 | 0 | 41.2 | 41.2 | 89.5 | 89.5 | 58.8 | 58.8 | 10.5 | 10.5 | 75 | 75 | 0 | 0 | 0 | 110238
47.76 | 5.371 | 106.3227 | 0.0011 | 25 | 25 | 0 | 25 | 25.15 | 30 | 29.025 | 5 | 5.035 | 200 | 58.8 | 58.8 | 41.2 | 41.2 | 10.5 | 10.5 | 89.5 | 89.5 | 6.3227 | 0 | 0 | 0 | 0.3 | 0.29025 | 0.05 | 0.05035 | 0 | 0 | 0 | 0 | 0 | 0 | 0 | 0 | 0 | 0 | 0 | 0 | 0 | 0 | 0 | 0 | 0 | 0 | 0 | 0 | 0 | 0 | 0 | 0 | 0 | 0 | 0 | 0 | 0 | 60 | 58.05 | 10 | 10.07 | 0 | 0 | 0 | 0 | 0 | 0 | 0 | 0 | 0 | 0 | 0 | 0 | 0 | 0 | 0 | 0 | 0 | 0 | 0 | 0 | 0 | 0 | -10 | 0 | 0 | Off | 39678.5 | 0 | 25.5 | 24.9 | 1 | 75 | 74.9 | 0 | 0 | 41.2 | 41.2 | 89.5 | 89.5 | 58.8 | 58.8 | 10.5 | 10.5 | 75 | 74.9 | 0 | 0 | 0 | 110197
48.09 | 5.371 | 106.3227 | 0.0011 | 25 | 25 | 0 | 25 | 25.16 | 30 | 29.05 | 5 | 5.07 | 200 | 58.8 | 58.8 | 41.2 | 41.2 | 10.5 | 10.5 | 89.5 | 89.5 | 6.3227 | 0 | 0 | 0 | 0.3 | 0.2905 | 0.05 | 0.0507 | 0 | 0 | 0 | 0 | 0 | 0 | 0 | 0 | 0 | 0 | 0 | 0 | 0 | 0 | 0 | 0 | 0 | 0 | 0 | 0 | 0 | 0 | 0 | 0 | 0 | 0 | 0 | 0 | 0 | 60 | 58.1 | 10 | 10.14 | 0 | 0 | 0 | 0 | 0 | 0 | 0 | 0 | 0 | 0 | 0 | 0 | 0 | 0 | 0 | 0 | 0 | 0 | 0 | 0 | 0 | 0 | -10 | 0 | 0 | Off | 39679.1 | 0 | 25.5 | 25 | 1 | 75 | 75 | 0 | 0 | 41.2 | 41.2 | 89.5 | 89.5 | 58.8 | 58.8 | 10.5 | 10.5 | 75 | 75 | 0 | 0 | 0 | 110224
48.43 | 5.371 | 106.3227 | 0.0011 | 25 | 25 | 0 | 25 | 25.15 | 30 | 29.04 | 5 | 5.095 | 200 | 58.8 | 58.7 | 41.2 | 41.2 | 10.5 | 10.5 | 89.5 | 89.5 | 6.3227 | 0 | 0 | 0 | 0.3 | 0.2904 | 0.05 | 0.05095 | 0 | 0 | 0 | 0 | 0 | 0 | 0 | 0 | 0 | 0 | 0 | 0 | 0 | 0 | 0 | 0 | 0 | 0 | 0 | 0 | 0 | 0 | 0 | 0 | 0 | 0 | 0 | 0 | 0 | 60 | 58.08 | 10 | 10.19 | 0 | 0 | 0 | 0 | 0 | 0 | 0 | 0 | 0 | 0 | 0 | 0 | 0 | 0 | 0 | 0 | 0 | 0 | 0 | 0 | 0 | 0 | -10 | 0 | 0 | Off | 39683.3 | 0 | 25.5 | 25 | 1 | 75 | 75 | 0 | 0 | 41.2 | 41.2 | 89.5 | 89.5 | 58.8 | 58.7 | 10.5 | 10.5 | 75 | 75 | 0 | 0 | 0 | 110239
48.76 | 5.3709 | 106.3208 | 0.001 | 25 | 25 | 0 | 25 | 25.13 | 30 | 29.05 | 5 | 5.045 | 200 | 58.8 | 58.8 | 41.2 | 41.2 | 10.5 | 10.5 | 89.5 | 89.5 | 6.3208 | 0 | 0 | 0 | 0.3 | 0.2905 | 0.05 | 0.05045 | 0 | 0 | 0 | 0 | 0 | 0 | 0 | 0 | 0 | 0 | 0 | 0 | 0 | 0 | 0 | 0 | 0 | 0 | 0 | 0 | 0 | 0 | 0 | 0 | 0 | 0 | 0 | 0 | 0 | 60 | 58.1 | 10 | 10.09 | 0 | 0 | 0 | 0 | 0 | 0 | 0 | 0 | 0 | 0 | 0 | 0 | 0 | 0 | 0 | 0 | 0 | 0 | 0 | 0 | 0 | 0 | -10 | 0 | 0 | Off | 39682 | 0 | 25.5 | 24.9 | 1 | 75 | 75 | 0 | 0 | 41.2 | 41.2 | 89.5 | 89.5 | 58.8 | 58.8 | 10.5 | 10.5 | 75 | 75 | 0 | 0 | 0 | 110203
49.09 | 5.371 | 106.3227 | 0.001 | 25 | 25 | 0 | 25 | 25.14 | 30 | 29.05 | 5 | 5.075 | 200 | 58.8 | 58.8 | 41.2 | 41.2 | 10.5 | 10.5 | 89.5 | 89.5 | 6.3227 | 0 | 0 | 0 | 0.3 | 0.2905 | 0.05 | 0.05075 | 0 | 0 | 0 | 0 | 0 | 0 | 0 | 0 | 0 | 0 | 0 | 0 | 0 | 0 | 0 | 0 | 0 | 0 | 0 | 0 | 0 | 0 | 0 | 0 | 0 | 0 | 0 | 0 | 0 | 60 | 58.1 | 10 | 10.15 | 0 | 0 | 0 | 0 | 0 | 0 | 0 | 0 | 0 | 0 | 0 | 0 | 0 | 0 | 0 | 0 | 0 | 0 | 0 | 0 | 0 | 0 | -10 | 0 | 0 | Off | 39665.7 | 0 | 25.5 | 24.9 | 1 | 75 | 74.9 | 0 | 0 | 41.2 | 41.2 | 89.5 | 89.5 | 58.8 | 58.8 | 10.5 | 10.5 | 75 | 74.9 | 0 | 0 | 0 | 110242
49.43 | 5.371 | 106.3227 | 0.0009 | 25 | 25 | 0 | 25 | 25.14 | 30 | 29.04 | 5 | 5.1 | 200 | 58.8 | 58.8 | 41.2 | 41.1 | 10.5 | 10.5 | 89.5 | 89.4 | 6.3227 | 0 | 0 | 0 | 0.3 | 0.2904 | 0.05 | 0.051 | 0 | 0 | 0 | 0 | 0 | 0 | 0 | 0 | 0 | 0 | 0 | 0 | 0 | 0 | 0 | 0 | 0 | 0 | 0 | 0 | 0 | 0 | 0 | 0 | 0 | 0 | 0 | 0 | 0 | 60 | 58.08 | 10 | 10.2 | 0 | 0 | 0 | 0 | 0 | 0 | 0 | 0 | 0 | 0 | 0 | 0 | 0 | 0 | 0 | 0 | 0 | 0 | 0 | 0 | 0 | 0 | -10 | 0 | 0 | Off | 39656.6 | 0 | 25.5 | 24.8 | 1 | 75 | 75 | 0 | 0 | 41.2 | 41.1 | 89.5 | 89.4 | 58.8 | 58.8 | 10.5 | 10.5 | 75 | 75 | 0 | 0 | 0 | 110245
49.76 | 5.371 | 106.3227 | 0.0007 | 25 | 25 | 0 | 25 | 25.17 | 30 | 29.045 | 5 | 5.035 | 200 | 58.8 | 58.8 | 41.2 | 41.1 | 10.5 | 10.5 | 89.5 | 89.5 | 6.3227 | 0 | 0 | 0 | 0.3 | 0.29045 | 0.05 | 0.05035 | 0 | 0 | 0 | 0 | 0 | 0 | 0 | 0 | 0 | 0 | 0 | 0 | 0 | 0 | 0 | 0 | 0 | 0 | 0 | 0 | 0 | 0 | 0 | 0 | 0 | 0 | 0 | 0 | 0 | 60 | 58.09 | 10 | 10.07 | 0 | 0 | 0 | 0 | 0 | 0 | 0 | 0 | 0 | 0 | 0 | 0 | 0 | 0 | 0 | 0 | 0 | 0 | 0 | 0 | 0 | 0 | -10 | 0 | 0 | Off | 39656.5 | 0 | 25.5 | 24.9 | 1 | 75 | 75 | 0 | 0 | 41.2 | 41.1 | 89.5 | 89.5 | 58.8 | 58.8 | 10.5 | 10.5 | 75 | 75 | 0 | 0 | 0 | 110196
50.09 | 5.371 | 106.3227 | 0.0006 | 25 | 25 | 0 | 25 | 25.17 | 30 | 29.04 | 5 | 5.075 | 200 | 58.8 | 58.8 | 41.2 | 41.2 | 10.5 | 10.5 | 89.5 | 89.5 | 6.3227 | 0 | 0 | 0 | 0.3 | 0.2904 | 0.05 | 0.05075 | 0 | 0 | 0 | 0 | 0 | 0 | 0 | 0 | 0 | 0 | 0 | 0 | 0 | 0 | 0 | 0 | 0 | 0 | 0 | 0 | 0 | 0 | 0 | 0 | 0 | 0 | 0 | 0 | 0 | 60 | 58.08 | 10 | 10.15 | 0 | 0 | 0 | 0 | 0 | 0 | 0 | 0 | 0 | 0 | 0 | 0 | 0 | 0 | 0 | 0 | 0 | 0 | 0 | 0 | 0 | 0 | -10 | 0 | 0 | Off | 39654 | 0 | 25.5 | 25 | 1 | 75 | 75 | 0 | 0 | 41.2 | 41.2 | 89.5 | 89.5 | 58.8 | 58.8 | 10.5 | 10.5 | 75 | 75 | 0 | 0 | 0 | 110227
50.43 | 5.371 | 106.3227 | 0.0005 | 25 | 25 | 0 | 25 | 25.16 | 30 | 29.05 | 10 | 5.085 | 200 | 58.8 | 58.7 | 41.2 | 41.2 | 10.5 | 10.5 | 89.5 | 89.5 | 6.3227 | 0 | 0 | 0 | 0.3 | 0.2905 | 0.1 | 0.05085 | 0 | 0 | 0 | 0 | 0 | 0 | 0 | 0 | 0 | 0 | 0 | 0 | 0 | 0 | 0 | 0 | 0 | 0 | 0 | 0 | 0 | 0 | 0 | 0 | 0 | 0 | 0 | 0 | 0 | 60 | 58.1 | 20 | 10.17 | 0 | 0 | 0 | 0 | 0 | 0 | 0 | 0 | 0 | 0 | 0 | 0 | 0 | 0 | 0 | 0 | 0 | 0 | 0 | 0 | 0 | 0 | -10 | 0 | 0 | Off | 39660.9 | 0 | 25.5 | 25 | 1 | 75 | 74.9 | 0 | 0 | 41.2 | 41.2 | 89.5 | 89.5 | 58.8 | 58.7 | 10.5 | 10.5 | 75 | 74.9 | 0 | 0 | 0 | 110236
50.76 | 5.371 | 106.3227 | 0.0002 | 25 | 25 | 0 | 25 | 25.16 | 30 | 29.05 | 10 | 5.06 | 200 | 58.8 | 58.8 | 41.2 | 41.2 | 20.5 | 20.5 | 79.5 | 79.6 | 6.3227 | 0 | 0 | 0 | 0.3 | 0.2905 | 0.1 | 0.0506 | 0 | 0 | 0 | 0 | 0 | 0 | 0 | 0 | 0 | 0 | 0 | 0 | 0 | 0 | 0 | 0 | 0 | 0 | 0 | 0 | 0 | 0 | 0 | 0 | 0 | 0 | 0 | 0 | 0 | 60 | 58.1 | 20 | 10.12 | 0 | 0 | 0 | 0 | 0 | 0 | 0 | 0 | 0 | 0 | 0 | 0 | 0 | 0 | 0 | 0 | 0 | 0 | 0 | 0 | 0 | 0 | -10 | 0 | 0 | Off | 39663 | 0 | 25.5 | 24.9 | 1 | 75 | 75 | 0 | 0 | 41.2 | 41.2 | 79.5 | 79.6 | 58.8 | 58.8 | 20.5 | 20.5 | 75 | 75 | 0 | 0 | 0 | 110211
51.09 | 5.3711 | 106.3247 | 0.0001 | 25 | 25 | 0 | 25 | 25.15 | 30 | 29.045 | 10 | 8.73 | 200 | 58.8 | 58.8 | 41.2 | 41.1 | 20.5 | 20.5 | 79.5 | 79.5 | 6.3247 | 0 | 0 | 0 | 0.3 | 0.29045 | 0.1 | 0.0873 | 0 | 0 | 0 | 0 | 0 | 0 | 0 | 0 | 0 | 0 | 0 | 0 | 0 | 0 | 0 | 0 | 0 | 0 | 0 | 0 | 0 | 0 | 0 | 0 | 0 | 0 | 0 | 0 | 0 | 60 | 58.09 | 20 | 17.46 | 0 | 0 | 0 | 0 | 0 | 0 | 0 | 0 | 0 | 0 | 0 | 0 | 0 | 0 | 0 | 0 | 0 | 0 | 0 | 0 | 0 | 0 | -10 | 0 | 0 | Off | 39665.6 | 0 | 25.5 | 24.9 | 1 | 75 | 75 | 0 | 0 | 41.2 | 41.1 | 79.5 | 79.5 | 58.8 | 58.8 | 20.5 | 20.5 | 75 | 75 | 0 | 0 | 0 | 112841
51.43 | 5.3712 | 106.3267 | 0.0002 | 25 | 25 | 0 | 25 | 25.15 | 30 | 29.055 | 10 | 9.745 | 200 | 58.8 | 58.7 | 41.2 | 41.2 | 20.5 | 20.6 | 79.5 | 79.5 | 6.3267 | 0 | 0 | 0 | 0.3 | 0.29055 | 0.1 | 0.09745 | 0 | 0 | 0 | 0 | 0 | 0 | 0 | 0 | 0 | 0 | 0 | 0 | 0 | 0 | 0 | 0 | 0 | 0 | 0 | 0 | 0 | 0 | 0 | 0 | 0 | 0 | 0 | 0 | 0 | 60 | 58.11 | 20 | 19.49 | 0 | 0 | 0 | 0 | 0 | 0 | 0 | 0 | 0 | 0 | 0 | 0 | 0 | 0 | 0 | 0 | 0 | 0 | 0 | 0 | 0 | 0 | -10 | 0 | 0 | Off | 39723.9 | 0 | 25.5 | 24.9 | 1 | 75 | 75 | 0 | 0 | 41.2 | 41.2 | 79.5 | 79.5 | 58.8 | 58.7 | 20.5 | 20.6 | 75 | 75 | 0 | 1.6 | 0 | 113589
51.76 | 5.3732 | 106.3663 | 0.0016 | 25 | 25 | 0 | 25 | 25.15 | 30 | 29.065 | 10 | 10.04 | 200 | 58.8 | 58.8 | 41.2 | 41.2 | 20.5 | 20.5 | 79.5 | 79.5 | 6.3663 | 0 | 0 | 0 | 0.3 | 0.29065 | 0.1 | 0.1004 | 0 | 0 | 0 | 0 | 0 | 0 | 0 | 0 | 0 | 0 | 0 | 0 | 0 | 0 | 0 | 0 | 0 | 0 | 0 | 0 | 0 | 0 | 0 | 0 | 0 | 0 | 0 | 0 | 0 | 60 | 58.13 | 20 | 20.08 | 0 | 0 | 0 | 0 | 0 | 0 | 0 | 0 | 0 | 0 | 0 | 0 | 0 | 0 | 0 | 0 | 0 | 0 | 0 | 0 | 0 | 0 | -10 | 0 | 0 | Off | 42499.5 | 0 | 25.5 | 24.8 | 1 | 75 | 75 | 0 | 0 | 41.2 | 41.2 | 79.5 | 79.5 | 58.8 | 58.8 | 20.5 | 20.5 | 75 | 75 | 0 | 0 | 0 | 113755
52.1 | 5.3774 | 106.4494 | 0.0076 | 25 | 25 | 0 | 25 | 25.15 | 30 | 29.055 | 10 | 10.06 | 200 | 58.8 | 58.8 | 41.2 | 41.2 | 20.5 | 20.5 | 79.5 | 79.5 | 6.4494 | 0 | 0 | 0 | 0.3 | 0.29055 | 0.1 | 0.1006 | 0 | 0 | 0 | 0 | 0 | 0 | 0 | 0 | 0 | 0 | 0 | 0 | 0 | 0 | 0 | 0 | 0 | 0 | 0 | 0 | 0 | 0 | 0 | 0 | 0 | 0 | 0 | 0 | 0 | 60 | 58.11 | 20 | 20.12 | 0 | 0 | 0 | 0 | 0 | 0 | 0 | 0 | 0 | 0 | 0 | 0 | 0 | 0 | 0 | 0 | 0 | 0 | 0 | 0 | 0 | 0 | -10 | 0 | 0 | Off | 45712.6 | 0 | 25.5 | 24.9 | 1 | 75 | 75 | 0 | 0 | 41.2 | 41.2 | 79.5 | 79.5 | 58.8 | 58.8 | 20.5 | 20.5 | 75 | 75 | 0 | 0 | 0 | 113778
52.43 | 5.3808 | 106.5167 | 0.0191 | 25 | 25 | 0 | 25 | 25.16 | 30 | 29.04 | 10 | 10.04 | 200 | 58.8 | 58.8 | 41.2 | 41.2 | 20.5 | 20.5 | 79.5 | 79.5 | 6.5167 | 0 | 0 | 0 | 0.3 | 0.2904 | 0.1 | 0.1004 | 0 | 0 | 0 | 0 | 0 | 0 | 0 | 0 | 0 | 0 | 0 | 0 | 0 | 0 | 0 | 0 | 0 | 0 | 0 | 0 | 0 | 0 | 0 | 0 | 0 | 0 | 0 | 0 | 0 | 60 | 58.08 | 20 | 20.08 | 0 | 0 | 0 | 0 | 0 | 0 | 0 | 0 | 0 | 0 | 0 | 0 | 0 | 0 | 0 | 0 | 0 | 0 | 0 | 0 | 0 | 0 | -10 | 0 | 0 | Off | 47358.5 | 0 | 25.5 | 25 | 1 | 75 | 75.1 | 0 | 0 | 41.2 | 41.2 | 79.5 | 79.5 | 58.8 | 58.8 | 20.5 | 20.5 | 75 | 75.1 | 0 | 0 | 0 | 113765
52.77 | 5.3817 | 106.5346 | 0.0311 | 25 | 25 | 0 | 25 | 25.12 | 30 | 29.045 | 10 | 10.08 | 200 | 58.8 | 58.7 | 41.2 | 41.2 | 20.5 | 20.5 | 79.5 | 79.6 | 6.5346 | 0 | 0 | 0 | 0.3 | 0.29045 | 0.1 | 0.1008 | 0 | 0 | 0 | 0 | 0 | 0 | 0 | 0 | 0 | 0 | 0 | 0 | 0 | 0 | 0 | 0 | 0 | 0 | 0 | 0 | 0 | 0 | 0 | 0 | 0 | 0 | 0 | 0 | 0 | 60 | 58.09 | 20 | 20.16 | 0 | 0 | 0 | 0 | 0 | 0 | 0 | 0 | 0 | 0 | 0 | 0 | 0 | 0 | 0 | 0 | 0 | 0 | 0 | 0 | 0 | 0 | -10 | 0 | 0 | Off | 48218.1 | 0 | 25.5 | 24.7 | 1 | 75 | 75 | 0 | 0 | 41.2 | 41.2 | 79.5 | 79.6 | 58.8 | 58.7 | 20.5 | 20.5 | 75 | 75 | 0 | 0 | 0 | 113792
53.1 | 5.3815 | 106.5306 | 0.0414 | 25 | 25 | 0 | 25 | 25.17 | 30 | 29.05 | 10 | 10.07 | 200 | 58.8 | 58.8 | 41.2 | 41.2 | 20.5 | 20.1 | 79.5 | 79.5 | 6.5306 | 0 | 0 | 0 | 0.3 | 0.2905 | 0.1 | 0.1007 | 0 | 0 | 0 | 0 | 0 | 0 | 0 | 0 | 0 | 0 | 0 | 0 | 0 | 0 | 0 | 0 | 0 | 0 | 0 | 0 | 0 | 0 | 0 | 0 | 0 | 0 | 0 | 0 | 0 | 60 | 58.1 | 20 | 20.14 | 0 | 0 | 0 | 0 | 0 | 0 | 0 | 0 | 0 | 0 | 0 | 0 | 0 | 0 | 0 | 0 | 0 | 0 | 0 | 0 | 0 | 0 | -10 | 0 | 0 | Off | 48659 | 0 | 25.5 | 25 | 1 | 75 | 75 | 0 | 0 | 41.2 | 41.2 | 79.5 | 79.5 | 58.8 | 58.8 | 20.5 | 20.1 | 75 | 75 | 0 | 1.9 | 0 | 113785
53.43 | 5.381 | 106.5207 | 0.0495 | 25 | 25 | 0 | 25 | 25.15 | 30 | 29.055 | 10 | 10.075 | 200 | 58.8 | 58.7 | 41.2 | 41.2 | 20.5 | 20.5 | 79.5 | 79.5 | 6.5207 | 0 | 0 | 0 | 0.3 | 0.29055 | 0.1 | 0.10075 | 0 | 0 | 0 | 0 | 0 | 0 | 0 | 0 | 0 | 0 | 0 | 0 | 0 | 0 | 0 | 0 | 0 | 0 | 0 | 0 | 0 | 0 | 0 | 0 | 0 | 0 | 0 | 0 | 0 | 60 | 58.11 | 20 | 20.15 | 0 | 0 | 0 | 0 | 0 | 0 | 0 | 0 | 0 | 0 | 0 | 0 | 0 | 0 | 0 | 0 | 0 | 0 | 0 | 0 | 0 | 0 | -10 | 0 | 0 | Off | 48968.3 | 0 | 25.5 | 24.9 | 1 | 75 | 75 | 0 | 0 | 41.2 | 41.2 | 79.5 | 79.5 | 58.8 | 58.7 | 20.5 | 20.5 | 75 | 75 | 0 | 0 | 0 | 113772
53.77 | 5.3805 | 106.5108 | 0.0544 | 25 | 25 | 0 | 25 | 25.14 | 30 | 29.05 | 10 | 10.07 | 200 | 58.8 | 58.8 | 41.2 | 41.2 | 20.5 | 20.5 | 79.5 | 79.5 | 6.5108 | 0 | 0 | 0 | 0.3 | 0.2905 | 0.1 | 0.1007 | 0 | 0 | 0 | 0 | 0 | 0 | 0 | 0 | 0 | 0 | 0 | 0 | 0 | 0 | 0 | 0 | 0 | 0 | 0 | 0 | 0 | 0 | 0 | 0 | 0 | 0 | 0 | 0 | 0 | 60 | 58.1 | 20 | 20.14 | 0 | 0 | 0 | 0 | 0 | 0 | 0 | 0 | 0 | 0 | 0 | 0 | 0 | 0 | 0 | 0 | 0 | 0 | 0 | 0 | 0 | 0 | -10 | 0 | 0 | Off | 49097.4 | 0 | 25.5 | 25 | 1 | 75 | 74.9 | 0 | 0 | 41.2 | 41.2 | 79.5 | 79.5 | 58.8 | 58.8 | 20.5 | 20.5 | 75 | 74.9 | 0 | 0 | 0 | 113797
54.1 | 5.3801 | 106.5029 | 0.0566 | 25 | 25 | 0 | 25 | 25.14 | 30 | 29.065 | 10 | 10.04 | 200 | 58.8 | 58.8 | 41.2 | 41.2 | 20.5 | 20.5 | 79.5 | 79.4 | 6.5029 | 0 | 0 | 0 | 0.3 | 0.29065 | 0.1 | 0.1004 | 0 | 0 | 0 | 0 | 0 | 0 | 0 | 0 | 0 | 0 | 0 | 0 | 0 | 0 | 0 | 0 | 0 | 0 | 0 | 0 | 0 | 0 | 0 | 0 | 0 | 0 | 0 | 0 | 0 | 60 | 58.13 | 20 | 20.08 | 0 | 0 | 0 | 0 | 0 | 0 | 0 | 0 | 0 | 0 | 0 | 0 | 0 | 0 | 0 | 0 | 0 | 0 | 0 | 0 | 0 | 0 | -10 | 0 | 0 | Off | 49175.9 | 0 | 25.5 | 25 | 1 | 75 | 75 | 0 | 0 | 41.2 | 41.2 | 79.5 | 79.4 | 58.8 | 58.8 | 20.5 | 20.5 | 75 | 75 | 0 | 0 | 0 | 113772
54.43 | 5.3797 | 106.495 | 0.0566 | 25 | 25 | 0 | 25 | 25.14 | 30 | 29.055 | 10 | 10.085 | 200 | 58.8 | 58.8 | 41.2 | 41.2 | 20.5 | 20.5 | 79.5 | 79.5 | 6.495 | 0 | 0 | 0 | 0.3 | 0.29055 | 0.1 | 0.10085 | 0 | 0 | 0 | 0 | 0 | 0 | 0 | 0 | 0 | 0 | 0 | 0 | 0 | 0 | 0 | 0 | 0 | 0 | 0 | 0 | 0 | 0 | 0 | 0 | 0 | 0 | 0 | 0 | 0 | 60 | 58.11 | 20 | 20.17 | 0 | 0 | 0 | 0 | 0 | 0 | 0 | 0 | 0 | 0 | 0 | 0 | 0 | 0 | 0 | 0 | 0 | 0 | 0 | 0 | 0 | 0 | -10 | 0 | 0 | Off | 49260.2 | 0 | 25.5 | 24.9 | 1 | 75 | 75 | 0 | 0 | 41.2 | 41.2 | 79.5 | 79.5 | 58.8 | 58.8 | 20.5 | 20.5 | 75 | 75 | 0 | 0 | 0 | 113791
54.77 | 5.3794 | 106.489 | 0.0541 | 25 | 25 | 0 | 25 | 25.17 | 30 | 29.045 | 10 | 10.08 | 200 | 58.8 | 58.9 | 41.2 | 41.2 | 20.5 | 20.6 | 79.5 | 79.5 | 6.489 | 0 | 0 | 0 | 0.3 | 0.29045 | 0.1 | 0.1008 | 0 | 0 | 0 | 0 | 0 | 0 | 0 | 0 | 0 | 0 | 0 | 0 | 0 | 0 | 0 | 0 | 0 | 0 | 0 | 0 | 0 | 0 | 0 | 0 | 0 | 0 | 0 | 0 | 0 | 60 | 58.09 | 20 | 20.16 | 0 | 0 | 0 | 0 | 0 | 0 | 0 | 0 | 0 | 0 | 0 | 0 | 0 | 0 | 0 | 0 | 0 | 0 | 0 | 0 | 0 | 0 | -10 | 0 | 0 | Off | 49302 | 0 | 25.5 | 24.9 | 1 | 75 | 75 | 0 | 0 | 41.2 | 41.2 | 79.5 | 79.5 | 58.8 | 58.9 | 20.5 | 20.6 | 75 | 75 | 0 | 2.2 | 0 | 113790
55.1 | 5.3791 | 106.4831 | 0.0497 | 25 | 25 | 0 | 25 | 25.16 | 30 | 29.06 | 10 | 10.06 | 200 | 58.8 | 58.7 | 41.2 | 41.2 | 20.5 | 20.5 | 79.5 | 79.5 | 6.4831 | 0 | 0 | 0 | 0.3 | 0.2906 | 0.1 | 0.1006 | 0 | 0 | 0 | 0 | 0 | 0 | 0 | 0 | 0 | 0 | 0 | 0 | 0 | 0 | 0 | 0 | 0 | 0 | 0 | 0 | 0 | 0 | 0 | 0 | 0 | 0 | 0 | 0 | 0 | 60 | 58.12 | 20 | 20.12 | 0 | 0 | 0 | 0 | 0 | 0 | 0 | 0 | 0 | 0 | 0 | 0 | 0 | 0 | 0 | 0 | 0 | 0 | 0 | 0 | 0 | 0 | -10 | 0 | 0 | Off | 49335.1 | 0 | 25.5 | 25 | 1 | 75 | 75 | 0 | 0 | 41.2 | 41.2 | 79.5 | 79.5 | 58.8 | 58.7 | 20.5 | 20.5 | 75 | 75 | 0 | 0 | 0 | 113772
55.44 | 5.3788 | 106.4772 | 0.0432 | 25 | 25 | 0 | 25 | 25.14 | 30 | 29.06 | 10 | 10.085 | 200 | 58.8 | 58.7 | 41.2 | 41.1 | 20.5 | 20.5 | 79.5 | 79.5 | 6.4772 | 0 | 0 | 0 | 0.3 | 0.2906 | 0.1 | 0.10085 | 0 | 0 | 0 | 0 | 0 | 0 | 0 | 0 | 0 | 0 | 0 | 0 | 0 | 0 | 0 | 0 | 0 | 0 | 0 | 0 | 0 | 0 | 0 | 0 | 0 | 0 | 0 | 0 | 0 | 60 | 58.12 | 20 | 20.17 | 0 | 0 | 0 | 0 | 0 | 0 | 0 | 0 | 0 | 0 | 0 | 0 | 0 | 0 | 0 | 0 | 0 | 0 | 0 | 0 | 0 | 0 | -10 | 0 | 0 | Off | 49375.5 | 0 | 25.5 | 24.9 | 1 | 75 | 75.1 | 0 | 0 | 41.2 | 41.1 | 79.5 | 79.5 | 58.8 | 58.7 | 20.5 | 20.5 | 75 | 75.1 | 0 | 0 | 0 | 113792
55.77 | 5.3786 | 106.4732 | 0.0344 | 25 | 25 | 0 | 25 | 25.15 | 30 | 29.055 | 10 | 10.045 | 200 | 58.8 | 58.8 | 41.2 | 41.3 | 20.5 | 20.5 | 79.5 | 79.5 | 6.4732 | 0 | 0 | 0 | 0.3 | 0.29055 | 0.1 | 0.10045 | 0 | 0 | 0 | 0 | 0 | 0 | 0 | 0 | 0 | 0 | 0 | 0 | 0 | 0 | 0 | 0 | 0 | 0 | 0 | 0 | 0 | 0 | 0 | 0 | 0 | 0 | 0 | 0 | 0 | 60 | 58.11 | 20 | 20.09 | 0 | 0 | 0 | 0 | 0 | 0 | 0 | 0 | 0 | 0 | 0 | 0 | 0 | 0 | 0 | 0 | 0 | 0 | 0 | 0 | 0 | 0 | -10 | 0 | 0 | Off | 49410 | 0 | 25.5 | 24.9 | 1 | 75 | 74.9 | 0 | 0 | 41.2 | 41.3 | 79.5 | 79.5 | 58.8 | 58.8 | 20.5 | 20.5 | 75 | 74.9 | 0 | 0 | 0 | 113770
56.1 | 5.3784 | 106.4692 | 0.0243 | 25 | 25 | 0 | 25 | 25.14 | 30 | 29.05 | 10 | 10.085 | 200 | 58.8 | 58.8 | 41.2 | 41.2 | 20.5 | 20.5 | 79.5 | 79.5 | 6.4692 | 0 | 0 | 0 | 0.3 | 0.2905 | 0.1 | 0.10085 | 0 | 0 | 0 | 0 | 0 | 0 | 0 | 0 | 0 | 0 | 0 | 0 | 0 | 0 | 0 | 0 | 0 | 0 | 0 | 0 | 0 | 0 | 0 | 0 | 0 | 0 | 0 | 0 | 0 | 60 | 58.1 | 20 | 20.17 | 0 | 0 | 0 | 0 | 0 | 0 | 0 | 0 | 0 | 0 | 0 | 0 | 0 | 0 | 0 | 0 | 0 | 0 | 0 | 0 | 0 | 0 | -10 | 0 | 0 | Off | 49436.1 | 0 | 25.5 | 25 | 1 | 75 | 75.1 | 0 | 0 | 41.2 | 41.2 | 79.5 | 79.5 | 58.8 | 58.8 | 20.5 | 20.5 | 75 | 75.1 | 0 | 0 | 0 | 113794
56.44 | 5.3783 | 106.4673 | 0.0126 | 25 | 25 | 0 | 25 | 25.16 | 30 | 29.05 | 10 | 10.075 | 200 | 58.8 | 58.8 | 41.2 | 41.2 | 20.5 | 20.1 | 79.5 | 79.5 | 6.4673 | 0 | 0 | 0 | 0.3 | 0.2905 | 0.1 | 0.10075 | 0 | 0 | 0 | 0 | 0 | 0 | 0 | 0 | 0 | 0 | 0 | 0 | 0 | 0 | 0 | 0 | 0 | 0 | 0 | 0 | 0 | 0 | 0 | 0 | 0 | 0 | 0 | 0 | 0 | 60 | 58.1 | 20 | 20.15 | 0 | 0 | 0 | 0 | 0 | 0 | 0 | 0 | 0 | 0 | 0 | 0 | 0 | 0 | 0 | 0 | 0 | 0 | 0 | 0 | 0 | 0 | -10 | 0 | 0 | Off | 49467 | 0 | 25.5 | 25 | 1 | 75 | 74.9 | 0 | 0 | 41.2 | 41.2 | 79.5 | 79.5 | 58.8 | 58.8 | 20.5 | 20.1 | 75 | 74.9 | 0 | 0.8 | 0 | 113788
56.77 | 5.3781 | 106.4633 | -0.0003 | 25 | 25 | 0 | 25 | 25.17 | 30 | 29.04 | 10 | 10.05 | 200 | 58.8 | 58.8 | 41.2 | 41.2 | 20.5 | 20.5 | 79.5 | 79.4 | 6.4633 | 0 | 0 | 0 | 0.3 | 0.2904 | 0.1 | 0.1005 | 0 | 0 | 0 | 0 | 0 | 0 | 0 | 0 | 0 | 0 | 0 | 0 | 0 | 0 | 0 | 0 | 0 | 0 | 0 | 0 | 0 | 0 | 0 | 0 | 0 | 0 | 0 | 0 | 0 | 60 | 58.08 | 20 | 20.1 | 0 | 0 | 0 | 0 | 0 | 0 | 0 | 0 | 0 | 0 | 0 | 0 | 0 | 0 | 0 | 0 | 0 | 0 | 0 | 0 | 0 | 0 | -10 | 0 | 0 | Off | 49488.8 | 0 | 25.5 | 24.8 | 1 | 75 | 75 | 0 | 0 | 41.2 | 41.2 | 79.5 | 79.4 | 58.8 | 58.8 | 20.5 | 20.5 | 75 | 75 | 0 | 0 | 0 | 113771
57.1 | 5.378 | 106.4613 | -0.0115 | 25 | 25 | 0 | 25 | 25.13 | 30 | 29.04 | 10 | 10.09 | 200 | 58.8 | 58.7 | 41.2 | 41.2 | 20.5 | 20.5 | 79.5 | 79.5 | 6.4613 | 0 | 0 | 0 | 0.3 | 0.2904 | 0.1 | 0.1009 | 0 | 0 | 0 | 0 | 0 | 0 | 0 | 0 | 0 | 0 | 0 | 0 | 0 | 0 | 0 | 0 | 0 | 0 | 0 | 0 | 0 | 0 | 0 | 0 | 0 | 0 | 0 | 0 | 0 | 60 | 58.08 | 20 | 20.18 | 0 | 0 | 0 | 0 | 0 | 0 | 0 | 0 | 0 | 0 | 0 | 0 | 0 | 0 | 0 | 0 | 0 | 0 | 0 | 0 | 0 | 0 | -10 | 0 | 0 | Off | 49519.9 | 0 | 25.5 | 24.8 | 1 | 75 | 74.9 | 0 | 0 | 41.2 | 41.2 | 79.5 | 79.5 | 58.8 | 58.7 | 20.5 | 20.5 | 75 | 74.9 | 0 | 0 | 0 | 113797
57.44 | 5.378 | 106.4613 | -0.0162 | 25 | 25 | 0 | 25 | 25.15 | 30 | 29.035 | 10 | 10.05 | 200 | 58.8 | 58.8 | 41.2 | 41.2 | 20.5 | 20.5 | 79.5 | 79.5 | 6.4613 | 0 | 0 | 0 | 0.3 | 0.29035 | 0.1 | 0.1005 | 0 | 0 | 0 | 0 | 0 | 0 | 0 | 0 | 0 | 0 | 0 | 0 | 0 | 0 | 0 | 0 | 0 | 0 | 0 | 0 | 0 | 0 | 0 | 0 | 0 | 0 | 0 | 0 | 0 | 60 | 58.07 | 20 | 20.1 | 0 | 0 | 0 | 0 | 0 | 0 | 0 | 0 | 0 | 0 | 0 | 0 | 0 | 0 | 0 | 0 | 0 | 0 | 0 | 0 | 0 | 0 | -10 | 0 | 0 | Off | 49542.5 | 0 | 25.5 | 25 | 1 | 75 | 74.9 | 0 | 0 | 41.2 | 41.2 | 79.5 | 79.5 | 58.8 | 58.8 | 20.5 | 20.5 | 75 | 74.9 | 0 | 0 | 0 | 113777
57.77 | 5.3779 | 106.4593 | -0.0163 | 25 | 25 | 0 | 25 | 25.16 | 30 | 29.05 | 10 | 10.09 | 200 | 58.8 | 58.8 | 41.2 | 41.2 | 20.5 | 20.5 | 79.5 | 79.5 | 6.4593 | 0 | 0 | 0 | 0.3 | 0.2905 | 0.1 | 0.1009 | 0 | 0 | 0 | 0 | 0 | 0 | 0 | 0 | 0 | 0 | 0 | 0 | 0 | 0 | 0 | 0 | 0 | 0 | 0 | 0 | 0 | 0 | 0 | 0 | 0 | 0 | 0 | 0 | 0 | 60 | 58.1 | 20 | 20.18 | 0 | 0 | 0 | 0 | 0 | 0 | 0 | 0 | 0 | 0 | 0 | 0 | 0 | 0 | 0 | 0 | 0 | 0 | 0 | 0 | 0 | 0 | -10 | 0 | 0 | Off | 49563.5 | 0 | 25.5 | 25 | 1 | 75 | 74.9 | 0 | 0 | 41.2 | 41.2 | 79.5 | 79.5 | 58.8 | 58.8 | 20.5 | 20.5 | 75 | 74.9 | 0 | 0 | 0 | 113798
58.11 | 5.3778 | 106.4574 | -0.0147 | 25 | 25 | 0 | 25 | 25.16 | 30 | 29.04 | 10 | 10.075 | 200 | 58.8 | 58.8 | 41.2 | 41.2 | 20.5 | 20.2 | 79.5 | 79.5 | 6.4574 | 0 | 0 | 0 | 0.3 | 0.2904 | 0.1 | 0.10075 | 0 | 0 | 0 | 0 | 0 | 0 | 0 | 0 | 0 | 0 | 0 | 0 | 0 | 0 | 0 | 0 | 0 | 0 | 0 | 0 | 0 | 0 | 0 | 0 | 0 | 0 | 0 | 0 | 0 | 60 | 58.08 | 20 | 20.15 | 0 | 0 | 0 | 0 | 0 | 0 | 0 | 0 | 0 | 0 | 0 | 0 | 0 | 0 | 0 | 0 | 0 | 0 | 0 | 0 | 0 | 0 | -10 | 0 | 0 | Off | 49578.4 | 0 | 25.5 | 24.9 | 1 | 75 | 75 | 0 | 0 | 41.2 | 41.2 | 79.5 | 79.5 | 58.8 | 58.8 | 20.5 | 20.2 | 75 | 75 | 0 | 0.9 | 0 | 113786
58.44 | 5.3777 | 106.4554 | -0.0128 | 25 | 25 | 0 | 25 | 25.16 | 30 | 29.05 | 10 | 10.05 | 200 | 58.8 | 58.8 | 41.2 | 41.2 | 20.5 | 20.5 | 79.5 | 79.4 | 6.4554 | 0 | 0 | 0 | 0.3 | 0.2905 | 0.1 | 0.1005 | 0 | 0 | 0 | 0 | 0 | 0 | 0 | 0 | 0 | 0 | 0 | 0 | 0 | 0 | 0 | 0 | 0 | 0 | 0 | 0 | 0 | 0 | 0 | 0 | 0 | 0 | 0 | 0 | 0 | 60 | 58.1 | 20 | 20.1 | 0 | 0 | 0 | 0 | 0 | 0 | 0 | 0 | 0 | 0 | 0 | 0 | 0 | 0 | 0 | 0 | 0 | 0 | 0 | 0 | 0 | 0 | -10 | 0 | 0 | Off | 49592.3 | 0 | 25.5 | 24.9 | 1 | 75 | 74.9 | 0 | 0 | 41.2 | 41.2 | 79.5 | 79.4 | 58.8 | 58.8 | 20.5 | 20.5 | 75 | 74.9 | 0 | 0 | 0 | 113773
58.77 | 5.3777 | 106.4554 | -0.011 | 25 | 25 | 0 | 25 | 25.15 | 30 | 29.035 | 10 | 10.08 | 200 | 58.8 | 58.8 | 41.2 | 41.1 | 20.5 | 20.5 | 79.5 | 79.5 | 6.4554 | 0 | 0 | 0 | 0.3 | 0.29035 | 0.1 | 0.1008 | 0 | 0 | 0 | 0 | 0 | 0 | 0 | 0 | 0 | 0 | 0 | 0 | 0 | 0 | 0 | 0 | 0 | 0 | 0 | 0 | 0 | 0 | 0 | 0 | 0 | 0 | 0 | 0 | 0 | 60 | 58.07 | 20 | 20.16 | 0 | 0 | 0 | 0 | 0 | 0 | 0 | 0 | 0 | 0 | 0 | 0 | 0 | 0 | 0 | 0 | 0 | 0 | 0 | 0 | 0 | 0 | -10 | 0 | 0 | Off | 49602.7 | 0 | 25.5 | 24.9 | 1 | 75 | 75 | 0 | 0 | 41.2 | 41.1 | 79.5 | 79.5 | 58.8 | 58.8 | 20.5 | 20.5 | 75 | 75 | 0 | 0 | 0 | 113792
59.11 | 5.3777 | 106.4554 | -0.0093 | 25 | 25 | 0 | 25 | 25.16 | 30 | 29.03 | 10 | 10.05 | 200 | 58.8 | 58.8 | 41.2 | 41.3 | 20.5 | 20.5 | 79.5 | 79.4 | 6.4554 | 0 | 0 | 0 | 0.3 | 0.2903 | 0.1 | 0.1005 | 0 | 0 | 0 | 0 | 0 | 0 | 0 | 0 | 0 | 0 | 0 | 0 | 0 | 0 | 0 | 0 | 0 | 0 | 0 | 0 | 0 | 0 | 0 | 0 | 0 | 0 | 0 | 0 | 0 | 60 | 58.06 | 20 | 20.1 | 0 | 0 | 0 | 0 | 0 | 0 | 0 | 0 | 0 | 0 | 0 | 0 | 0 | 0 | 0 | 0 | 0 | 0 | 0 | 0 | 0 | 0 | -10 | 0 | 0 | Off | 49620.2 | 0 | 25.5 | 25 | 1 | 75 | 75 | 0 | 0 | 41.2 | 41.3 | 79.5 | 79.4 | 58.8 | 58.8 | 20.5 | 20.5 | 75 | 75 | 0 | 0 | 0 | 113772
59.44 | 5.3776 | 106.4534 | -0.0079 | 25 | 25 | 0 | 25 | 25.15 | 30 | 29.04 | 10 | 10.1 | 200 | 58.8 | 58.8 | 41.2 | 41.2 | 20.5 | 20.5 | 79.5 | 79.5 | 6.4534 | 0 | 0 | 0 | 0.3 | 0.2904 | 0.1 | 0.101 | 0 | 0 | 0 | 0 | 0 | 0 | 0 | 0 | 0 | 0 | 0 | 0 | 0 | 0 | 0 | 0 | 0 | 0 | 0 | 0 | 0 | 0 | 0 | 0 | 0 | 0 | 0 | 0 | 0 | 60 | 58.08 | 20 | 20.2 | 0 | 0 | 0 | 0 | 0 | 0 | 0 | 0 | 0 | 0 | 0 | 0 | 0 | 0 | 0 | 0 | 0 | 0 | 0 | 0 | 0 | 0 | -10 | 0 | 0 | Off | 49628.7 | 0 | 25.5 | 24.9 | 1 | 75 | 74.9 | 0 | 0 | 41.2 | 41.2 | 79.5 | 79.5 | 58.8 | 58.8 | 20.5 | 20.5 | 75 | 74.9 | 0 | 0 | 0 | 113803
59.78 | 5.3776 | 106.4534 | -0.0067 | 25 | 25 | 0 | 25 | 25.16 | 30 | 29.05 | 10 | 10.08 | 200 | 58.8 | 58.8 | 41.2 | 41.2 | 20.5 | 20.3 | 79.5 | 79.5 | 6.4534 | 0 | 0 | 0 | 0.3 | 0.2905 | 0.1 | 0.1008 | 0 | 0 | 0 | 0 | 0 | 0 | 0 | 0 | 0 | 0 | 0 | 0 | 0 | 0 | 0 | 0 | 0 | 0 | 0 | 0 | 0 | 0 | 0 | 0 | 0 | 0 | 0 | 0 | 0 | 60 | 58.1 | 20 | 20.16 | 0 | 0 | 0 | 0 | 0 | 0 | 0 | 0 | 0 | 0 | 0 | 0 | 0 | 0 | 0 | 0 | 0 | 0 | 0 | 0 | 0 | 0 | -10 | 0 | 0 | Off | 49626.4 | 0 | 25.5 | 24.9 | 1 | 75 | 75 | 0 | 0 | 41.2 | 41.2 | 79.5 | 79.5 | 58.8 | 58.8 | 20.5 | 20.3 | 75 | 75 | 0 | 0 | 0 | 113790
60.11 | 5.3776 | 106.4534 | -0.0056 | 25 | 25 | 0 | 25 | 25.13 | 30 | 29.025 | 10 | 10.035 | 200 | 58.8 | 58.8 | 41.2 | 41.2 | 20.5 | 20.5 | 79.5 | 79.5 | 6.4534 | 0 | 0 | 0 | 0.3 | 0.29025 | 0.1 | 0.10035 | 0 | 0 | 0 | 0 | 0 | 0 | 0 | 0 | 0 | 0 | 0 | 0 | 0 | 0 | 0 | 0 | 0 | 0 | 0 | 0 | 0 | 0 | 0 | 0 | 0 | 0 | 0 | 0 | 0 | 60 | 58.05 | 20 | 20.07 | 0 | 0 | 0 | 0 | 0 | 0 | 0 | 0 | 0 | 0 | 0 | 0 | 0 | 0 | 0 | 0 | 0 | 0 | 0 | 0 | 0 | 0 | -10 | 0 | 0 | Off | 49635.8 | 0 | 25.5 | 25 | 1 | 75 | 75 | 0 | 0 | 41.2 | 41.2 | 79.5 | 79.5 | 58.8 | 58.8 | 20.5 | 20.5 | 75 | 75 | 0 | 0 | 0 | 113763
60.44 | 5.3775 | 106.4514 | -0.0048 | 25 | 25 | 0 | 25 | 25.15 | 30 | 29.03 | 10 | 10.07 | 200 | 58.8 | 58.8 | 41.2 | 41.1 | 20.5 | 20.5 | 79.5 | 79.5 | 6.4514 | 0 | 0 | 0 | 0.3 | 0.2903 | 0.1 | 0.1007 | 0 | 0 | 0 | 0 | 0 | 0 | 0 | 0 | 0 | 0 | 0 | 0 | 0 | 0 | 0 | 0 | 0 | 0 | 0 | 0 | 0 | 0 | 0 | 0 | 0 | 0 | 0 | 0 | 0 | 60 | 58.06 | 20 | 20.14 | 0 | 0 | 0 | 0 | 0 | 0 | 0 | 0 | 0 | 0 | 0 | 0 | 0 | 0 | 0 | 0 | 0 | 0 | 0 | 0 | 0 | 0 | -10 | 0 | 0 | Off | 49616.3 | 0 | 25.5 | 24.8 | 1 | 75 | 75.1 | 0 | 0 | 41.2 | 41.1 | 79.5 | 79.5 | 58.8 | 58.8 | 20.5 | 20.5 | 75 | 75.1 | 0 | 0 | 0 | 113784
60.78 | 5.3775 | 106.4514 | -0.0041 | 25 | 25 | 0 | 25 | 25.16 | 30 | 29.025 | 10 | 10.045 | 200 | 58.8 | 58.8 | 41.2 | 41.2 | 20.5 | 20.5 | 79.5 | 79.5 | 6.4514 | 0 | 0 | 0 | 0.3 | 0.29025 | 0.1 | 0.10045 | 0 | 0 | 0 | 0 | 0 | 0 | 0 | 0 | 0 | 0 | 0 | 0 | 0 | 0 | 0 | 0 | 0 | 0 | 0 | 0 | 0 | 0 | 0 | 0 | 0 | 0 | 0 | 0 | 0 | 60 | 58.05 | 20 | 20.09 | 0 | 0 | 0 | 0 | 0 | 0 | 0 | 0 | 0 | 0 | 0 | 0 | 0 | 0 | 0 | 0 | 0 | 0 | 0 | 0 | 0 | 0 | -10 | 0 | 0 | Off | 49612.6 | 0 | 25.5 | 25 | 1 | 75 | 75.1 | 0 | 0 | 41.2 | 41.2 | 79.5 | 79.5 | 58.8 | 58.8 | 20.5 | 20.5 | 75 | 75.1 | 0 | 0 | 0 | 113768
61.11 | 5.3775 | 106.4514 | -0.0035 | 25 | 25 | 0 | 25 | 25.17 | 30 | 29.04 | 10 | 10.085 | 200 | 58.8 | 58.8 | 41.2 | 41.1 | 20.5 | 20.5 | 79.5 | 79.5 | 6.4514 | 0 | 0 | 0 | 0.3 | 0.2904 | 0.1 | 0.10085 | 0 | 0 | 0 | 0 | 0 | 0 | 0 | 0 | 0 | 0 | 0 | 0 | 0 | 0 | 0 | 0 | 0 | 0 | 0 | 0 | 0 | 0 | 0 | 0 | 0 | 0 | 0 | 0 | 0 | 60 | 58.08 | 20 | 20.17 | 0 | 0 | 0 | 0 | 0 | 0 | 0 | 0 | 0 | 0 | 0 | 0 | 0 | 0 | 0 | 0 | 0 | 0 | 0 | 0 | 0 | 0 | -10 | 0 | 0 | Off | 49617.2 | 0 | 25.5 | 24.9 | 1 | 75 | 75 | 0 | 0 | 41.2 | 41.1 | 79.5 | 79.5 | 58.8 | 58.8 | 20.5 | 20.5 | 75 | 75 | 0 | 0 | 0 | 113796
61.44 | 5.3775 | 106.4514 | -0.003 | 25 | 25 | 0 | 25 | 25.17 | 30 | 29.04 | 10 | 10.075 | 200 | 58.8 | 58.8 | 41.2 | 41.2 | 20.5 | 20.2 | 79.5 | 79.5 | 6.4514 | 0 | 0 | 0 | 0.3 | 0.2904 | 0.1 | 0.10075 | 0 | 0 | 0 | 0 | 0 | 0 | 0 | 0 | 0 | 0 | 0 | 0 | 0 | 0 | 0 | 0 | 0 | 0 | 0 | 0 | 0 | 0 | 0 | 0 | 0 | 0 | 0 | 0 | 0 | 60 | 58.08 | 20 | 20.15 | 0 | 0 | 0 | 0 | 0 | 0 | 0 | 0 | 0 | 0 | 0 | 0 | 0 | 0 | 0 | 0 | 0 | 0 | 0 | 0 | 0 | 0 | -10 | 0 | 0 | Off | 49608.6 | 0 | 25.5 | 25 | 1 | 75 | 75 | 0 | 0 | 41.2 | 41.2 | 79.5 | 79.5 | 58.8 | 58.8 | 20.5 | 20.2 | 75 | 75 | 0 | 0.3 | 0 | 113781
61.78 | 5.3775 | 106.4514 | -0.0026 | 25 | 25 | 0 | 25 | 25.18 | 30 | 29.05 | 10 | 10.06 | 200 | 58.8 | 58.7 | 41.2 | 41.2 | 20.5 | 20.5 | 79.5 | 79.5 | 6.4514 | 0 | 0 | 0 | 0.3 | 0.2905 | 0.1 | 0.1006 | 0 | 0 | 0 | 0 | 0 | 0 | 0 | 0 | 0 | 0 | 0 | 0 | 0 | 0 | 0 | 0 | 0 | 0 | 0 | 0 | 0 | 0 | 0 | 0 | 0 | 0 | 0 | 0 | 0 | 60 | 58.1 | 20 | 20.12 | 0 | 0 | 0 | 0 | 0 | 0 | 0 | 0 | 0 | 0 | 0 | 0 | 0 | 0 | 0 | 0 | 0 | 0 | 0 | 0 | 0 | 0 | -10 | 0 | 0 | Off | 49610.2 | 0 | 25.5 | 24.8 | 1 | 75 | 75.1 | 0 | 0 | 41.2 | 41.2 | 79.5 | 79.5 | 58.8 | 58.7 | 20.5 | 20.5 | 75 | 75.1 | 0 | 0 | 0 | 113767
62.11 | 5.3775 | 106.4514 | -0.0022 | 25 | 25 | 0 | 25 | 25.16 | 30 | 29.025 | 10 | 10.065 | 200 | 58.8 | 58.8 | 41.2 | 41.2 | 20.5 | 20.5 | 79.5 | 79.4 | 6.4514 | 0 | 0 | 0 | 0.3 | 0.29025 | 0.1 | 0.10065 | 0 | 0 | 0 | 0 | 0 | 0 | 0 | 0 | 0 | 0 | 0 | 0 | 0 | 0 | 0 | 0 | 0 | 0 | 0 | 0 | 0 | 0 | 0 | 0 | 0 | 0 | 0 | 0 | 0 | 60 | 58.05 | 20 | 20.13 | 0 | 0 | 0 | 0 | 0 | 0 | 0 | 0 | 0 | 0 | 0 | 0 | 0 | 0 | 0 | 0 | 0 | 0 | 0 | 0 | 0 | 0 | -10 | 0 | 0 | Off | 49618.2 | 0 | 25.5 | 24.9 | 1 | 75 | 74.9 | 0 | 0 | 41.2 | 41.2 | 79.5 | 79.4 | 58.8 | 58.8 | 20.5 | 20.5 | 75 | 74.9 | 0 | 0 | 0 | 113782
62.45 | 5.3775 | 106.4514 | -0.0018 | 25 | 25 | 0 | 25 | 25.17 | 30 | 29.04 | 10 | 10.04 | 200 | 58.8 | 58.8 | 41.2 | 41.2 | 20.5 | 20.5 | 79.5 | 79.5 | 6.4514 | 0 | 0 | 0 | 0.3 | 0.2904 | 0.1 | 0.1004 | 0 | 0 | 0 | 0 | 0 | 0 | 0 | 0 | 0 | 0 | 0 | 0 | 0 | 0 | 0 | 0 | 0 | 0 | 0 | 0 | 0 | 0 | 0 | 0 | 0 | 0 | 0 | 0 | 0 | 60 | 58.08 | 20 | 20.08 | 0 | 0 | 0 | 0 | 0 | 0 | 0 | 0 | 0 | 0 | 0 | 0 | 0 | 0 | 0 | 0 | 0 | 0 | 0 | 0 | 0 | 0 | -10 | 0 | 0 | Off | 49625.4 | 0 | 25.5 | 25 | 1 | 75 | 75 | 0 | 0 | 41.2 | 41.2 | 79.5 | 79.5 | 58.8 | 58.8 | 20.5 | 20.5 | 75 | 75 | 0 | 0 | 0 | 113770
62.78 | 5.3775 | 106.4514 | -0.0014 | 25 | 25 | 0 | 25 | 25.17 | 30 | 29.035 | 10 | 10.085 | 200 | 58.8 | 58.7 | 41.2 | 41.2 | 20.5 | 20.5 | 79.5 | 79.5 | 6.4514 | 0 | 0 | 0 | 0.3 | 0.29035 | 0.1 | 0.10085 | 0 | 0 | 0 | 0 | 0 | 0 | 0 | 0 | 0 | 0 | 0 | 0 | 0 | 0 | 0 | 0 | 0 | 0 | 0 | 0 | 0 | 0 | 0 | 0 | 0 | 0 | 0 | 0 | 0 | 60 | 58.07 | 20 | 20.17 | 0 | 0 | 0 | 0 | 0 | 0 | 0 | 0 | 0 | 0 | 0 | 0 | 0 | 0 | 0 | 0 | 0 | 0 | 0 | 0 | 0 | 0 | -10 | 0 | 0 | Off | 49623.1 | 0 | 25.5 | 24.8 | 1 | 75 | 75 | 0 | 0 | 41.2 | 41.2 | 79.5 | 79.5 | 58.8 | 58.7 | 20.5 | 20.5 | 75 | 75 | 0 | 0 | 0 | 113793
63.12 | 5.3775 | 106.4514 | -0.0012 | 25 | 25 | 0 | 25 | 25.16 | 30 | 29.03 | 10 | 10.07 | 200 | 58.8 | 58.9 | 41.2 | 41.2 | 20.5 | 20.5 | 79.5 | 79.4 | 6.4514 | 0 | 0 | 0 | 0.3 | 0.2903 | 0.1 | 0.1007 | 0 | 0 | 0 | 0 | 0 | 0 | 0 | 0 | 0 | 0 | 0 | 0 | 0 | 0 | 0 | 0 | 0 | 0 | 0 | 0 | 0 | 0 | 0 | 0 | 0 | 0 | 0 | 0 | 0 | 60 | 58.06 | 20 | 20.14 | 0 | 0 | 0 | 0 | 0 | 0 | 0 | 0 | 0 | 0 | 0 | 0 | 0 | 0 | 0 | 0 | 0 | 0 | 0 | 0 | 0 | 0 | -10 | 0 | 0 | Off | 49624.1 | 0 | 25.5 | 24.8 | 1 | 75 | 75 | 0 | 0 | 41.2 | 41.2 | 79.5 | 79.4 | 58.8 | 58.9 | 20.5 | 20.5 | 75 | 75 | 0 | 0 | 0 | 113786
63.45 | 5.3775 | 106.4514 | -0.0009 | 25 | 25 | 0 | 25 | 25.17 | 30 | 29.03 | 10 | 10.03 | 200 | 58.8 | 58.8 | 41.2 | 41.2 | 20.5 | 20.5 | 79.5 | 79.5 | 6.4514 | 0 | 0 | 0 | 0.3 | 0.2903 | 0.1 | 0.1003 | 0 | 0 | 0 | 0 | 0 | 0 | 0 | 0 | 0 | 0 | 0 | 0 | 0 | 0 | 0 | 0 | 0 | 0 | 0 | 0 | 0 | 0 | 0 | 0 | 0 | 0 | 0 | 0 | 0 | 60 | 58.06 | 20 | 20.06 | 0 | 0 | 0 | 0 | 0 | 0 | 0 | 0 | 0 | 0 | 0 | 0 | 0 | 0 | 0 | 0 | 0 | 0 | 0 | 0 | 0 | 0 | -10 | 0 | 0 | Off | 49620.4 | 0 | 25.5 | 24.9 | 1 | 75 | 75 | 0 | 0 | 41.2 | 41.2 | 79.5 | 79.5 | 58.8 | 58.8 | 20.5 | 20.5 | 75 | 75 | 0 | 0 | 0 | 113758
63.78 | 5.3775 | 106.4514 | -0.0008 | 25 | 25 | 0 | 25 | 25.16 | 30 | 29.04 | 10 | 10.08 | 200 | 58.8 | 58.8 | 41.2 | 41.3 | 20.5 | 20.5 | 79.5 | 79.5 | 6.4514 | 0 | 0 | 0 | 0.3 | 0.2904 | 0.1 | 0.1008 | 0 | 0 | 0 | 0 | 0 | 0 | 0 | 0 | 0 | 0 | 0 | 0 | 0 | 0 | 0 | 0 | 0 | 0 | 0 | 0 | 0 | 0 | 0 | 0 | 0 | 0 | 0 | 0 | 0 | 60 | 58.08 | 20 | 20.16 | 0 | 0 | 0 | 0 | 0 | 0 | 0 | 0 | 0 | 0 | 0 | 0 | 0 | 0 | 0 | 0 | 0 | 0 | 0 | 0 | 0 | 0 | -10 | 0 | 0 | Off | 49612.7 | 0 | 25.5 | 24.8 | 1 | 75 | 75 | 0 | 0 | 41.2 | 41.3 | 79.5 | 79.5 | 58.8 | 58.8 | 20.5 | 20.5 | 75 | 75 | 0 | 0 | 0 | 113791
64.12 | 5.3775 | 106.4514 | -0.0006 | 25 | 25 | 0 | 25 | 25.16 | 30 | 29.04 | 10 | 10.045 | 200 | 58.8 | 58.8 | 41.2 | 41.2 | 20.5 | 20.5 | 79.5 | 79.5 | 6.4514 | 0 | 0 | 0 | 0.3 | 0.2904 | 0.1 | 0.10045 | 0 | 0 | 0 | 0 | 0 | 0 | 0 | 0 | 0 | 0 | 0 | 0 | 0 | 0 | 0 | 0 | 0 | 0 | 0 | 0 | 0 | 0 | 0 | 0 | 0 | 0 | 0 | 0 | 0 | 60 | 58.08 | 20 | 20.09 | 0 | 0 | 0 | 0 | 0 | 0 | 0 | 0 | 0 | 0 | 0 | 0 | 0 | 0 | 0 | 0 | 0 | 0 | 0 | 0 | 0 | 0 | -10 | 0 | 0 | Off | 49601.9 | 0 | 25.5 | 24.9 | 1 | 75 | 75 | 0 | 0 | 41.2 | 41.2 | 79.5 | 79.5 | 58.8 | 58.8 | 20.5 | 20.5 | 75 | 75 | 0 | 0 | 0 | 113768
64.45 | 5.3775 | 106.4514 | -0.0004 | 25 | 25 | 0 | 25 | 25.17 | 30 | 29.05 | 10 | 10.09 | 200 | 58.8 | 58.8 | 41.2 | 41.1 | 20.5 | 20.5 | 79.5 | 79.5 | 6.4514 | 0 | 0 | 0 | 0.3 | 0.2905 | 0.1 | 0.1009 | 0 | 0 | 0 | 0 | 0 | 0 | 0 | 0 | 0 | 0 | 0 | 0 | 0 | 0 | 0 | 0 | 0 | 0 | 0 | 0 | 0 | 0 | 0 | 0 | 0 | 0 | 0 | 0 | 0 | 60 | 58.1 | 20 | 20.18 | 0 | 0 | 0 | 0 | 0 | 0 | 0 | 0 | 0 | 0 | 0 | 0 | 0 | 0 | 0 | 0 | 0 | 0 | 0 | 0 | 0 | 0 | -10 | 0 | 0 | Off | 49608.8 | 0 | 25.5 | 24.9 | 1 | 75 | 75 | 0 | 0 | 41.2 | 41.1 | 79.5 | 79.5 | 58.8 | 58.8 | 20.5 | 20.5 | 75 | 75 | 0 | 0 | 0 | 113809
64.78 | 5.3776 | 106.4534 | -0.0001 | 25 | 25 | 0 | 25 | 25.14 | 30 | 29.035 | 10 | 10.06 | 200 | 58.8 | 58.8 | 41.2 | 41.2 | 20.5 | 20.5 | 79.5 | 79.5 | 6.4534 | 0 | 0 | 0 | 0.3 | 0.29035 | 0.1 | 0.1006 | 0 | 0 | 0 | 0 | 0 | 0 | 0 | 0 | 0 | 0 | 0 | 0 | 0 | 0 | 0 | 0 | 0 | 0 | 0 | 0 | 0 | 0 | 0 | 0 | 0 | 0 | 0 | 0 | 0 | 60 | 58.07 | 20 | 20.12 | 0 | 0 | 0 | 0 | 0 | 0 | 0 | 0 | 0 | 0 | 0 | 0 | 0 | 0 | 0 | 0 | 0 | 0 | 0 | 0 | 0 | 0 | -10 | 0 | 0 | Off | 49607.3 | 0 | 25.5 | 24.8 | 1 | 75 | 75 | 0 | 0 | 41.2 | 41.2 | 79.5 | 79.5 | 58.8 | 58.8 | 20.5 | 20.5 | 75 | 75 | 0 | 0 | 0 | 113783
65.12 | 5.3776 | 106.4534 | 0.0001 | 25 | 25 | 0 | 25 | 25.14 | 30 | 29.04 | 10 | 10.045 | 200 | 58.8 | 58.8 | 41.2 | 41.2 | 20.5 | 20.5 | 79.5 | 79.5 | 6.4534 | 0 | 0 | 0 | 0.3 | 0.2904 | 0.1 | 0.10045 | 0 | 0 | 0 | 0 | 0 | 0 | 0 | 0 | 0 | 0 | 0 | 0 | 0 | 0 | 0 | 0 | 0 | 0 | 0 | 0 | 0 | 0 | 0 | 0 | 0 | 0 | 0 | 0 | 0 | 60 | 58.08 | 20 | 20.09 | 0 | 0 | 0 | 0 | 0 | 0 | 0 | 0 | 0 | 0 | 0 | 0 | 0 | 0 | 0 | 0 | 0 | 0 | 0 | 0 | 0 | 0 | -10 | 0 | 0 | Off | 49577.2 | 0 | 25.5 | 24.9 | 1 | 75 | 75 | 0 | 0 | 41.2 | 41.2 | 79.5 | 79.5 | 58.8 | 58.8 | 20.5 | 20.5 | 75 | 75 | 0 | 0 | 0 | 113762
65.45 | 5.3776 | 106.4534 | 0.0004 | 25 | 25 | 0 | 25 | 25.17 | 30 | 29.04 | 10 | 10.08 | 200 | 58.8 | 58.8 | 41.2 | 41.1 | 20.5 | 20.5 | 79.5 | 79.5 | 6.4534 | 0 | 0 | 0 | 0.3 | 0.2904 | 0.1 | 0.1008 | 0 | 0 | 0 | 0 | 0 | 0 | 0 | 0 | 0 | 0 | 0 | 0 | 0 | 0 | 0 | 0 | 0 | 0 | 0 | 0 | 0 | 0 | 0 | 0 | 0 | 0 | 0 | 0 | 0 | 60 | 58.08 | 20 | 20.16 | 0 | 0 | 0 | 0 | 0 | 0 | 0 | 0 | 0 | 0 | 0 | 0 | 0 | 0 | 0 | 0 | 0 | 0 | 0 | 0 | 0 | 0 | -10 | 0 | 0 | Off | 49584.2 | 0 | 25.5 | 25 | 1 | 75 | 75 | 0 | 0 | 41.2 | 41.1 | 79.5 | 79.5 | 58.8 | 58.8 | 20.5 | 20.5 | 75 | 75 | 0 | 0 | 0 | 113787
65.79 | 5.3777 | 106.4554 | 0.0005 | 25 | 25 | 0 | 25 | 25.17 | 30 | 29.04 | 10 | 10.055 | 200 | 58.8 | 58.8 | 41.2 | 41.2 | 20.5 | 20.5 | 79.5 | 79.4 | 6.4554 | 0 | 0 | 0 | 0.3 | 0.2904 | 0.1 | 0.10055 | 0 | 0 | 0 | 0 | 0 | 0 | 0 | 0 | 0 | 0 | 0 | 0 | 0 | 0 | 0 | 0 | 0 | 0 | 0 | 0 | 0 | 0 | 0 | 0 | 0 | 0 | 0 | 0 | 0 | 60 | 58.08 | 20 | 20.11 | 0 | 0 | 0 | 0 | 0 | 0 | 0 | 0 | 0 | 0 | 0 | 0 | 0 | 0 | 0 | 0 | 0 | 0 | 0 | 0 | 0 | 0 | -10 | 0 | 0 | Off | 49574.3 | 0 | 25.5 | 25 | 1 | 75 | 75.1 | 0 | 0 | 41.2 | 41.2 | 79.5 | 79.4 | 58.8 | 58.8 | 20.5 | 20.5 | 75 | 75.1 | 0 | 0.1 | 0 | 113777
66.12 | 5.3777 | 106.4554 | 0.0007 | 25 | 25 | 0 | 25 | 25.15 | 30 | 29.04 | 10 | 10.09 | 200 | 58.8 | 58.7 | 41.2 | 41.2 | 20.5 | 20.5 | 79.5 | 79.5 | 6.4554 | 0 | 0 | 0 | 0.3 | 0.2904 | 0.1 | 0.1009 | 0 | 0 | 0 | 0 | 0 | 0 | 0 | 0 | 0 | 0 | 0 | 0 | 0 | 0 | 0 | 0 | 0 | 0 | 0 | 0 | 0 | 0 | 0 | 0 | 0 | 0 | 0 | 0 | 0 | 60 | 58.08 | 20 | 20.18 | 0 | 0 | 0 | 0 | 0 | 0 | 0 | 0 | 0 | 0 | 0 | 0 | 0 | 0 | 0 | 0 | 0 | 0 | 0 | 0 | 0 | 0 | -10 | 0 | 0 | Off | 49573.5 | 0 | 25.5 | 25.1 | 1 | 75 | 75 | 0 | 0 | 41.2 | 41.2 | 79.5 | 79.5 | 58.8 | 58.7 | 20.5 | 20.5 | 75 | 75 | 0 | 0 | 0 | 113796
66.45 | 5.3777 | 106.4554 | 0.0008 | 25 | 25 | 0 | 25 | 25.15 | 30 | 29.03 | 10 | 10.065 | 200 | 58.8 | 58.8 | 41.2 | 41.2 | 20.5 | 20.5 | 79.5 | 79.5 | 6.4554 | 0 | 0 | 0 | 0.3 | 0.2903 | 0.1 | 0.10065 | 0 | 0 | 0 | 0 | 0 | 0 | 0 | 0 | 0 | 0 | 0 | 0 | 0 | 0 | 0 | 0 | 0 | 0 | 0 | 0 | 0 | 0 | 0 | 0 | 0 | 0 | 0 | 0 | 0 | 60 | 58.06 | 20 | 20.13 | 0 | 0 | 0 | 0 | 0 | 0 | 0 | 0 | 0 | 0 | 0 | 0 | 0 | 0 | 0 | 0 | 0 | 0 | 0 | 0 | 0 | 0 | -10 | 0 | 0 | Off | 49573.8 | 0 | 25.5 | 24.9 | 1 | 75 | 75 | 0 | 0 | 41.2 | 41.2 | 79.5 | 79.5 | 58.8 | 58.8 | 20.5 | 20.5 | 75 | 75 | 0 | 0 | 0 | 113784
66.79 | 5.3776 | 106.4534 | 0.0009 | 25 | 25 | 0 | 25 | 25.16 | 30 | 29.04 | 10 | 10.025 | 200 | 58.8 | 58.8 | 41.2 | 41.1 | 20.5 | 20.5 | 79.5 | 79.5 | 6.4534 | 0 | 0 | 0 | 0.3 | 0.2904 | 0.1 | 0.10025 | 0 | 0 | 0 | 0 | 0 | 0 | 0 | 0 | 0 | 0 | 0 | 0 | 0 | 0 | 0 | 0 | 0 | 0 | 0 | 0 | 0 | 0 | 0 | 0 | 0 | 0 | 0 | 0 | 0 | 60 | 58.08 | 20 | 20.05 | 0 | 0 | 0 | 0 | 0 | 0 | 0 | 0 | 0 | 0 | 0 | 0 | 0 | 0 | 0 | 0 | 0 | 0 | 0 | 0 | 0 | 0 | -10 | 0 | 0 | Off | 49566.8 | 0 | 25.5 | 24.9 | 1 | 75 | 75 | 0 | 0 | 41.2 | 41.1 | 79.5 | 79.5 | 58.8 | 58.8 | 20.5 | 20.5 | 75 | 75 | 0 | 0 | 0 | 113757
67.12 | 5.3776 | 106.4534 | 0.0009 | 25 | 25 | 0 | 25 | 25.14 | 30 | 29.04 | 10 | 10.085 | 200 | 58.8 | 58.8 | 41.2 | 41.2 | 20.5 | 20.5 | 79.5 | 79.5 | 6.4534 | 0 | 0 | 0 | 0.3 | 0.2904 | 0.1 | 0.10085 | 0 | 0 | 0 | 0 | 0 | 0 | 0 | 0 | 0 | 0 | 0 | 0 | 0 | 0 | 0 | 0 | 0 | 0 | 0 | 0 | 0 | 0 | 0 | 0 | 0 | 0 | 0 | 0 | 0 | 60 | 58.08 | 20 | 20.17 | 0 | 0 | 0 | 0 | 0 | 0 | 0 | 0 | 0 | 0 | 0 | 0 | 0 | 0 | 0 | 0 | 0 | 0 | 0 | 0 | 0 | 0 | -10 | 0 | 0 | Off | 49575.8 | 0 | 25.5 | 25 | 1 | 75 | 75 | 0 | 0 | 41.2 | 41.2 | 79.5 | 79.5 | 58.8 | 58.8 | 20.5 | 20.5 | 75 | 75 | 0 | 0 | 0 | 113791
67.45 | 5.3776 | 106.4534 | 0.0008 | 25 | 25 | 0 | 25 | 25.15 | 30 | 29.04 | 10 | 10.065 | 200 | 58.8 | 58.8 | 41.2 | 41.2 | 20.5 | 20.2 | 79.5 | 79.5 | 6.4534 | 0 | 0 | 0 | 0.3 | 0.2904 | 0.1 | 0.10065 | 0 | 0 | 0 | 0 | 0 | 0 | 0 | 0 | 0 | 0 | 0 | 0 | 0 | 0 | 0 | 0 | 0 | 0 | 0 | 0 | 0 | 0 | 0 | 0 | 0 | 0 | 0 | 0 | 0 | 60 | 58.08 | 20 | 20.13 | 0 | 0 | 0 | 0 | 0 | 0 | 0 | 0 | 0 | 0 | 0 | 0 | 0 | 0 | 0 | 0 | 0 | 0 | 0 | 0 | 0 | 0 | -10 | 0 | 0 | Off | 49582.8 | 0 | 25.5 | 24.9 | 1 | 75 | 75 | 0 | 0 | 41.2 | 41.2 | 79.5 | 79.5 | 58.8 | 58.8 | 20.5 | 20.2 | 75 | 75 | 0 | 0.9 | 0 | 113782
67.79 | 5.3777 | 106.4554 | 0.0007 | 25 | 25 | 0 | 25 | 25.16 | 30 | 29.025 | 10 | 10.04 | 200 | 58.8 | 58.7 | 41.2 | 41.2 | 20.5 | 20.5 | 79.5 | 79.5 | 6.4554 | 0 | 0 | 0 | 0.3 | 0.29025 | 0.1 | 0.1004 | 0 | 0 | 0 | 0 | 0 | 0 | 0 | 0 | 0 | 0 | 0 | 0 | 0 | 0 | 0 | 0 | 0 | 0 | 0 | 0 | 0 | 0 | 0 | 0 | 0 | 0 | 0 | 0 | 0 | 60 | 58.05 | 20 | 20.08 | 0 | 0 | 0 | 0 | 0 | 0 | 0 | 0 | 0 | 0 | 0 | 0 | 0 | 0 | 0 | 0 | 0 | 0 | 0 | 0 | 0 | 0 | -10 | 0 | 0 | Off | 49593.4 | 0 | 25.5 | 24.9 | 1 | 75 | 75 | 0 | 0 | 41.2 | 41.2 | 79.5 | 79.5 | 58.8 | 58.7 | 20.5 | 20.5 | 75 | 75 | 0 | 0 | 0 | 113766
68.12 | 5.3776 | 106.4534 | 0.0007 | 25 | 25 | 0 | 25 | 25.16 | 30 | 29.025 | 10 | 10.075 | 200 | 58.8 | 58.8 | 41.2 | 41.2 | 20.5 | 20.5 | 79.5 | 79.5 | 6.4534 | 0 | 0 | 0 | 0.3 | 0.29025 | 0.1 | 0.10075 | 0 | 0 | 0 | 0 | 0 | 0 | 0 | 0 | 0 | 0 | 0 | 0 | 0 | 0 | 0 | 0 | 0 | 0 | 0 | 0 | 0 | 0 | 0 | 0 | 0 | 0 | 0 | 0 | 0 | 60 | 58.05 | 20 | 20.15 | 0 | 0 | 0 | 0 | 0 | 0 | 0 | 0 | 0 | 0 | 0 | 0 | 0 | 0 | 0 | 0 | 0 | 0 | 0 | 0 | 0 | 0 | -10 | 0 | 0 | Off | 49583.9 | 0 | 25.5 | 24.9 | 1 | 75 | 74.9 | 0 | 0 | 41.2 | 41.2 | 79.5 | 79.5 | 58.8 | 58.8 | 20.5 | 20.5 | 75 | 74.9 | 0 | 0 | 0 | 113788
68.46 | 5.3776 | 106.4534 | 0.0006 | 25 | 25 | 0 | 25 | 25.14 | 30 | 29.025 | 10 | 10.04 | 200 | 58.8 | 58.8 | 41.2 | 41.3 | 20.5 | 20.5 | 79.5 | 79.5 | 6.4534 | 0 | 0 | 0 | 0.3 | 0.29025 | 0.1 | 0.1004 | 0 | 0 | 0 | 0 | 0 | 0 | 0 | 0 | 0 | 0 | 0 | 0 | 0 | 0 | 0 | 0 | 0 | 0 | 0 | 0 | 0 | 0 | 0 | 0 | 0 | 0 | 0 | 0 | 0 | 60 | 58.05 | 20 | 20.08 | 0 | 0 | 0 | 0 | 0 | 0 | 0 | 0 | 0 | 0 | 0 | 0 | 0 | 0 | 0 | 0 | 0 | 0 | 0 | 0 | 0 | 0 | -10 | 0 | 0 | Off | 49584.6 | 0 | 25.5 | 25 | 1 | 75 | 75 | 0 | 0 | 41.2 | 41.3 | 79.5 | 79.5 | 58.8 | 58.8 | 20.5 | 20.5 | 75 | 75 | 0 | 0 | 0 | 113773
68.79 | 5.3776 | 106.4534 | 0.0004 | 25 | 25 | 0 | 25 | 25.16 | 30 | 29.04 | 10 | 10.08 | 200 | 58.8 | 58.6 | 41.2 | 41.2 | 20.5 | 20.5 | 79.5 | 79.5 | 6.4534 | 0 | 0 | 0 | 0.3 | 0.2904 | 0.1 | 0.1008 | 0 | 0 | 0 | 0 | 0 | 0 | 0 | 0 | 0 | 0 | 0 | 0 | 0 | 0 | 0 | 0 | 0 | 0 | 0 | 0 | 0 | 0 | 0 | 0 | 0 | 0 | 0 | 0 | 0 | 60 | 58.08 | 20 | 20.16 | 0 | 0 | 0 | 0 | 0 | 0 | 0 | 0 | 0 | 0 | 0 | 0 | 0 | 0 | 0 | 0 | 0 | 0 | 0 | 0 | 0 | 0 | -10 | 0 | 0 | Off | 49582 | 0 | 25.5 | 24.9 | 1 | 75 | 75 | 0 | 0 | 41.2 | 41.2 | 79.5 | 79.5 | 58.8 | 58.6 | 20.5 | 20.5 | 75 | 75 | 0 | 0 | 0 | 113795
69.12 | 5.3777 | 106.4554 | 0.0003 | 25 | 25 | 0 | 25 | 25.15 | 30 | 29.04 | 10 | 10.08 | 200 | 58.8 | 58.8 | 41.2 | 41.2 | 20.5 | 20.3 | 79.5 | 79.5 | 6.4554 | 0 | 0 | 0 | 0.3 | 0.2904 | 0.1 | 0.1008 | 0 | 0 | 0 | 0 | 0 | 0 | 0 | 0 | 0 | 0 | 0 | 0 | 0 | 0 | 0 | 0 | 0 | 0 | 0 | 0 | 0 | 0 | 0 | 0 | 0 | 0 | 0 | 0 | 0 | 60 | 58.08 | 20 | 20.16 | 0 | 0 | 0 | 0 | 0 | 0 | 0 | 0 | 0 | 0 | 0 | 0 | 0 | 0 | 0 | 0 | 0 | 0 | 0 | 0 | 0 | 0 | -10 | 0 | 0 | Off | 49576.3 | 0 | 25.5 | 25 | 1 | 75 | 74.9 | 0 | 0 | 41.2 | 41.2 | 79.5 | 79.5 | 58.8 | 58.8 | 20.5 | 20.3 | 75 | 74.9 | 0 | 1.9 | 0 | 113792
69.46 | 5.3776 | 106.4534 | 0.0002 | 25 | 25 | 0 | 25 | 25.16 | 30 | 29.045 | 10 | 10.075 | 200 | 58.8 | 58.8 | 41.2 | 41.2 | 20.5 | 20.5 | 79.5 | 79.5 | 6.4534 | 0 | 0 | 0 | 0.3 | 0.29045 | 0.1 | 0.10075 | 0 | 0 | 0 | 0 | 0 | 0 | 0 | 0 | 0 | 0 | 0 | 0 | 0 | 0 | 0 | 0 | 0 | 0 | 0 | 0 | 0 | 0 | 0 | 0 | 0 | 0 | 0 | 0 | 0 | 60 | 58.09 | 20 | 20.15 | 0 | 0 | 0 | 0 | 0 | 0 | 0 | 0 | 0 | 0 | 0 | 0 | 0 | 0 | 0 | 0 | 0 | 0 | 0 | 0 | 0 | 0 | -10 | 0 | 0 | Off | 49572 | 0 | 25.5 | 25.1 | 1 | 75 | 75 | 0 | 0 | 41.2 | 41.2 | 79.5 | 79.5 | 58.8 | 58.8 | 20.5 | 20.5 | 75 | 75 | 0 | 0 | 0 | 113772
69.79 | 5.3776 | 106.4534 | 0 | 25 | 25 | 0 | 25 | 25.16 | 30 | 29.04 | 10 | 10.095 | 200 | 58.8 | 58.7 | 41.2 | 41.2 | 20.5 | 20.5 | 79.5 | 79.5 | 6.4534 | 0 | 0 | 0 | 0.3 | 0.2904 | 0.1 | 0.10095 | 0 | 0 | 0 | 0 | 0 | 0 | 0 | 0 | 0 | 0 | 0 | 0 | 0 | 0 | 0 | 0 | 0 | 0 | 0 | 0 | 0 | 0 | 0 | 0 | 0 | 0 | 0 | 0 | 0 | 60 | 58.08 | 20 | 20.19 | 0 | 0 | 0 | 0 | 0 | 0 | 0 | 0 | 0 | 0 | 0 | 0 | 0 | 0 | 0 | 0 | 0 | 0 | 0 | 0 | 0 | 0 | -10 | 0 | 0 | Off | 49591.2 | 0 | 25.5 | 24.8 | 1 | 75 | 75 | 0 | 0 | 41.2 | 41.2 | 79.5 | 79.5 | 58.8 | 58.7 | 20.5 | 20.5 | 75 | 75 | 0 | 0 | 0 | 113799
70.12 | 5.3776 | 106.4534 | -0.0001 | 25 | 25 | 0 | 25 | 25.17 | 30 | 29.025 | 10 | 10.05 | 200 | 58.8 | 58.8 | 41.2 | 41.2 | 20.5 | 20.5 | 79.5 | 79.4 | 6.4534 | 0 | 0 | 0 | 0.3 | 0.29025 | 0.1 | 0.1005 | 0 | 0 | 0 | 0 | 0 | 0 | 0 | 0 | 0 | 0 | 0 | 0 | 0 | 0 | 0 | 0 | 0 | 0 | 0 | 0 | 0 | 0 | 0 | 0 | 0 | 0 | 0 | 0 | 0 | 60 | 58.05 | 20 | 20.1 | 0 | 0 | 0 | 0 | 0 | 0 | 0 | 0 | 0 | 0 | 0 | 0 | 0 | 0 | 0 | 0 | 0 | 0 | 0 | 0 | 0 | 0 | -10 | 0 | 0 | Off | 49588.9 | 0 | 25.5 | 24.9 | 1 | 75 | 74.9 | 0 | 0 | 41.2 | 41.2 | 79.5 | 79.4 | 58.8 | 58.8 | 20.5 | 20.5 | 75 | 74.9 | 0 | 0 | 0 | 113772
70.46 | 5.3776 | 106.4534 | -0.0002 | 25 | 25 | 0 | 25 | 25.17 | 30 | 29.035 | 10 | 10.085 | 200 | 58.8 | 58.8 | 41.2 | 41.2 | 20.5 | 20.5 | 79.5 | 79.5 | 6.4534 | 0 | 0 | 0 | 0.3 | 0.29035 | 0.1 | 0.10085 | 0 | 0 | 0 | 0 | 0 | 0 | 0 | 0 | 0 | 0 | 0 | 0 | 0 | 0 | 0 | 0 | 0 | 0 | 0 | 0 | 0 | 0 | 0 | 0 | 0 | 0 | 0 | 0 | 0 | 60 | 58.07 | 20 | 20.17 | 0 | 0 | 0 | 0 | 0 | 0 | 0 | 0 | 0 | 0 | 0 | 0 | 0 | 0 | 0 | 0 | 0 | 0 | 0 | 0 | 0 | 0 | -10 | 0 | 0 | Off | 49588.5 | 0 | 25.5 | 24.9 | 1 | 75 | 75 | 0 | 0 | 41.2 | 41.2 | 79.5 | 79.5 | 58.8 | 58.8 | 20.5 | 20.5 | 75 | 75 | 0 | 0 | 0 | 113793
70.79 | 5.3776 | 106.4534 | -0.0003 | 25 | 25 | 0 | 25 | 25.15 | 30 | 29.04 | 10 | 10.065 | 200 | 58.8 | 58.7 | 41.2 | 41.2 | 20.5 | 20.2 | 79.5 | 79.5 | 6.4534 | 0 | 0 | 0 | 0.3 | 0.2904 | 0.1 | 0.10065 | 0 | 0 | 0 | 0 | 0 | 0 | 0 | 0 | 0 | 0 | 0 | 0 | 0 | 0 | 0 | 0 | 0 | 0 | 0 | 0 | 0 | 0 | 0 | 0 | 0 | 0 | 0 | 0 | 0 | 60 | 58.08 | 20 | 20.13 | 0 | 0 | 0 | 0 | 0 | 0 | 0 | 0 | 0 | 0 | 0 | 0 | 0 | 0 | 0 | 0 | 0 | 0 | 0 | 0 | 0 | 0 | -10 | 0 | 0 | Off | 49589.1 | 0 | 25.5 | 24.8 | 1 | 75 | 75 | 0 | 0 | 41.2 | 41.2 | 79.5 | 79.5 | 58.8 | 58.7 | 20.5 | 20.2 | 75 | 75 | 0 | 0.7 | 0 | 113778
71.13 | 5.3777 | 106.4554 | -0.0001 | 25 | 25 | 0 | 25 | 25.17 | 30 | 29.05 | 10 | 10.05 | 200 | 58.8 | 58.8 | 41.2 | 41.2 | 20.5 | 20.5 | 79.5 | 79.5 | 6.4554 | 0 | 0 | 0 | 0.3 | 0.2905 | 0.1 | 0.1005 | 0 | 0 | 0 | 0 | 0 | 0 | 0 | 0 | 0 | 0 | 0 | 0 | 0 | 0 | 0 | 0 | 0 | 0 | 0 | 0 | 0 | 0 | 0 | 0 | 0 | 0 | 0 | 0 | 0 | 60 | 58.1 | 20 | 20.1 | 0 | 0 | 0 | 0 | 0 | 0 | 0 | 0 | 0 | 0 | 0 | 0 | 0 | 0 | 0 | 0 | 0 | 0 | 0 | 0 | 0 | 0 | -10 | 0 | 0 | Off | 49592.4 | 0 | 25.5 | 24.8 | 1 | 75 | 75 | 0 | 0 | 41.2 | 41.2 | 79.5 | 79.5 | 58.8 | 58.8 | 20.5 | 20.5 | 75 | 75 | 0 | 0 | 0 | 113771
71.46 | 5.3777 | 106.4554 | 0.0001 | 25 | 25 | 0 | 25 | 25.15 | 30 | 29.045 | 10 | 10.095 | 200 | 58.8 | 58.8 | 41.2 | 41.2 | 20.5 | 20.5 | 79.5 | 79.5 | 6.4554 | 0 | 0 | 0 | 0.3 | 0.29045 | 0.1 | 0.10095 | 0 | 0 | 0 | 0 | 0 | 0 | 0 | 0 | 0 | 0 | 0 | 0 | 0 | 0 | 0 | 0 | 0 | 0 | 0 | 0 | 0 | 0 | 0 | 0 | 0 | 0 | 0 | 0 | 0 | 60 | 58.09 | 20 | 20.19 | 0 | 0 | 0 | 0 | 0 | 0 | 0 | 0 | 0 | 0 | 0 | 0 | 0 | 0 | 0 | 0 | 0 | 0 | 0 | 0 | 0 | 0 | -10 | 0 | 0 | Off | 49605.6 | 0 | 25.5 | 24.9 | 1 | 75 | 75 | 0 | 0 | 41.2 | 41.2 | 79.5 | 79.5 | 58.8 | 58.8 | 20.5 | 20.5 | 75 | 75 | 0 | 0 | 0 | 113802
71.79 | 5.3777 | 106.4554 | 0.0003 | 25 | 25 | 0 | 25 | 25.16 | 30 | 29.04 | 10 | 10.05 | 200 | 58.8 | 58.8 | 41.2 | 41.2 | 20.5 | 20.5 | 79.5 | 79.5 | 6.4554 | 0 | 0 | 0 | 0.3 | 0.2904 | 0.1 | 0.1005 | 0 | 0 | 0 | 0 | 0 | 0 | 0 | 0 | 0 | 0 | 0 | 0 | 0 | 0 | 0 | 0 | 0 | 0 | 0 | 0 | 0 | 0 | 0 | 0 | 0 | 0 | 0 | 0 | 0 | 60 | 58.08 | 20 | 20.1 | 0 | 0 | 0 | 0 | 0 | 0 | 0 | 0 | 0 | 0 | 0 | 0 | 0 | 0 | 0 | 0 | 0 | 0 | 0 | 0 | 0 | 0 | -10 | 0 | 0 | Off | 49601.7 | 0 | 25.5 | 25 | 1 | 75 | 75 | 0 | 0 | 41.2 | 41.2 | 79.5 | 79.5 | 58.8 | 58.8 | 20.5 | 20.5 | 75 | 75 | 0 | 0 | 0 | 113771
72.13 | 5.3777 | 106.4554 | 0.0003 | 25 | 25 | 0 | 25 | 25.17 | 30 | 29.04 | 10 | 10.075 | 200 | 58.8 | 58.8 | 41.2 | 41.3 | 20.5 | 20.5 | 79.5 | 79.5 | 6.4554 | 0 | 0 | 0 | 0.3 | 0.2904 | 0.1 | 0.10075 | 0 | 0 | 0 | 0 | 0 | 0 | 0 | 0 | 0 | 0 | 0 | 0 | 0 | 0 | 0 | 0 | 0 | 0 | 0 | 0 | 0 | 0 | 0 | 0 | 0 | 0 | 0 | 0 | 0 | 60 | 58.08 | 20 | 20.15 | 0 | 0 | 0 | 0 | 0 | 0 | 0 | 0 | 0 | 0 | 0 | 0 | 0 | 0 | 0 | 0 | 0 | 0 | 0 | 0 | 0 | 0 | -10 | 0 | 0 | Off | 49585.8 | 0 | 25.5 | 24.9 | 1 | 75 | 75 | 0 | 0 | 41.2 | 41.3 | 79.5 | 79.5 | 58.8 | 58.8 | 20.5 | 20.5 | 75 | 75 | 0 | 0 | 0 | 113793
72.46 | 5.3777 | 106.4554 | 0.0004 | 25 | 25 | 0 | 25 | 25.17 | 30 | 29.035 | 15 | 10.055 | 200 | 58.8 | 58.8 | 41.2 | 41.2 | 30 | 30 | 70 | 70 | 6.4554 | 0 | 0 | 0 | 0.3 | 0.29035 | 0.15 | 0.10055 | 0 | 0 | 0 | 0 | 0 | 0 | 0 | 0 | 0 | 0 | 0 | 0 | 0 | 0 | 0 | 0 | 0 | 0 | 0 | 0 | 0 | 0 | 0 | 0 | 0 | 0 | 0 | 0 | 0 | 60 | 58.07 | 30 | 20.11 | 0 | 0 | 0 | 0 | 0 | 0 | 0 | 0 | 0 | 0 | 0 | 0 | 0 | 0 | 0 | 0 | 0 | 0 | 0 | 0 | 0 | 0 | -10 | 0 | 0 | Off | 49581.6 | 0 | 25.5 | 24.9 | 1 | 75 | 75 | 0 | 0 | 41.2 | 41.2 | 70 | 70 | 58.8 | 58.8 | 30 | 30 | 75 | 75 | 0 | 0 | 0 | 113780
72.8 | 5.3777 | 106.4554 | 0.0004 | 25 | 25 | 0 | 25 | 25.16 | 30 | 29.045 | 15 | 12.57 | 200 | 58.8 | 58.8 | 41.2 | 41.2 | 30 | 29.8 | 70 | 70 | 6.4554 | 0 | 0 | 0 | 0.3 | 0.29045 | 0.15 | 0.1257 | 0 | 0 | 0 | 0 | 0 | 0 | 0 | 0 | 0 | 0 | 0 | 0 | 0 | 0 | 0 | 0 | 0 | 0 | 0 | 0 | 0 | 0 | 0 | 0 | 0 | 0 | 0 | 0 | 0 | 60 | 58.09 | 30 | 25.14 | 0 | 0 | 0 | 0 | 0 | 0 | 0 | 0 | 0 | 0 | 0 | 0 | 0 | 0 | 0 | 0 | 0 | 0 | 0 | 0 | 0 | 0 | -10 | 0 | 0 | Off | 49570.7 | 0 | 25.5 | 24.9 | 1 | 75 | 75 | 0 | 0 | 41.2 | 41.2 | 70 | 70 | 58.8 | 58.8 | 30 | 29.8 | 75 | 75 | 0 | 0.8 | 0 | 115606
73.13 | 5.3777 | 106.4554 | 0.0005 | 25 | 25 | 0 | 25 | 25.16 | 30 | 29.035 | 15 | 14.98 | 200 | 58.8 | 58.8 | 41.2 | 41.3 | 30 | 30 | 70 | 69.9 | 6.4554 | 0 | 0 | 0 | 0.3 | 0.29035 | 0.15 | 0.1498 | 0 | 0 | 0 | 0 | 0 | 0 | 0 | 0 | 0 | 0 | 0 | 0 | 0 | 0 | 0 | 0 | 0 | 0 | 0 | 0 | 0 | 0 | 0 | 0 | 0 | 0 | 0 | 0 | 0 | 60 | 58.07 | 30 | 29.96 | 0 | 0 | 0 | 0 | 0 | 0 | 0 | 0 | 0 | 0 | 0 | 0 | 0 | 0 | 0 | 0 | 0 | 0 | 0 | 0 | 0 | 0 | -10 | 0 | 0 | Off | 49563.8 | 0 | 25.5 | 24.9 | 1 | 75 | 75 | 0 | 0 | 41.2 | 41.3 | 70 | 69.9 | 58.8 | 58.8 | 30 | 30 | 75 | 75 | 0 | 0 | 0 | 116775
73.46 | 5.3786 | 106.4732 | 0.0009 | 25 | 25 | 0 | 25 | 25.16 | 30 | 29.03 | 15 | 15.36 | 200 | 58.8 | 58.8 | 41.2 | 41.1 | 30 | 30 | 70 | 69.9 | 6.4732 | 0 | 0 | 0 | 0.3 | 0.2903 | 0.15 | 0.1536 | 0 | 0 | 0 | 0 | 0 | 0 | 0 | 0 | 0 | 0 | 0 | 0 | 0 | 0 | 0 | 0 | 0 | 0 | 0 | 0 | 0 | 0 | 0 | 0 | 0 | 0 | 0 | 0 | 0 | 60 | 58.06 | 30 | 30.72 | 0 | 0 | 0 | 0 | 0 | 0 | 0 | 0 | 0 | 0 | 0 | 0 | 0 | 0 | 0 | 0 | 0 | 0 | 0 | 0 | 0 | 0 | -10 | 0 | 0 | Off | 49767.1 | 0 | 25.5 | 25.1 | 1 | 75 | 75 | 0 | 0 | 41.2 | 41.1 | 70 | 69.9 | 58.8 | 58.8 | 30 | 30 | 75 | 75 | 0 | 0 | 0 | 117068
73.8 | 5.3815 | 106.5306 | 0.0041 | 25 | 25 | 0 | 25 | 25.16 | 30 | 29.025 | 15 | 15.4 | 200 | 58.8 | 58.8 | 41.2 | 41.2 | 30 | 30 | 70 | 70 | 6.5306 | 0 | 0 | 0 | 0.3 | 0.29025 | 0.15 | 0.154 | 0 | 0 | 0 | 0 | 0 | 0 | 0 | 0 | 0 | 0 | 0 | 0 | 0 | 0 | 0 | 0 | 0 | 0 | 0 | 0 | 0 | 0 | 0 | 0 | 0 | 0 | 0 | 0 | 0 | 60 | 58.05 | 30 | 30.8 | 0 | 0 | 0 | 0 | 0 | 0 | 0 | 0 | 0 | 0 | 0 | 0 | 0 | 0 | 0 | 0 | 0 | 0 | 0 | 0 | 0 | 0 | -10 | 0 | 0 | Off | 51048.9 | 0 | 25.5 | 25 | 1 | 75 | 75 | 0 | 0 | 41.2 | 41.2 | 70 | 70 | 58.8 | 58.8 | 30 | 30 | 75 | 75 | 0 | 0 | 0 | 117108
74.13 | 5.3849 | 106.5979 | 0.0119 | 25 | 25 | 0 | 25 | 25.16 | 30 | 29.045 | 15 | 15.405 | 200 | 58.8 | 58.8 | 41.2 | 41.2 | 30 | 30 | 70 | 70 | 6.5979 | 0 | 0 | 0 | 0.3 | 0.29045 | 0.15 | 0.15405 | 0 | 0 | 0 | 0 | 0 | 0 | 0 | 0 | 0 | 0 | 0 | 0 | 0 | 0 | 0 | 0 | 0 | 0 | 0 | 0 | 0 | 0 | 0 | 0 | 0 | 0 | 0 | 0 | 0 | 60 | 58.09 | 30 | 30.81 | 0 | 0 | 0 | 0 | 0 | 0 | 0 | 0 | 0 | 0 | 0 | 0 | 0 | 0 | 0 | 0 | 0 | 0 | 0 | 0 | 0 | 0 | -10 | 0 | 0 | Off | 51848 | 0 | 25.5 | 24.9 | 1 | 75 | 74.9 | 0 | 0 | 41.2 | 41.2 | 70 | 70 | 58.8 | 58.8 | 30 | 30 | 75 | 74.9 | 0 | 0 | 0 | 117108
74.46 | 5.3863 | 106.6256 | 0.0218 | 25 | 25 | 0 | 25 | 25.15 | 30 | 29.04 | 15 | 15.4 | 200 | 58.8 | 58.8 | 41.2 | 41.1 | 30 | 30 | 70 | 70 | 6.6256 | 0 | 0 | 0 | 0.3 | 0.2904 | 0.15 | 0.154 | 0 | 0 | 0 | 0 | 0 | 0 | 0 | 0 | 0 | 0 | 0 | 0 | 0 | 0 | 0 | 0 | 0 | 0 | 0 | 0 | 0 | 0 | 0 | 0 | 0 | 0 | 0 | 0 | 0 | 60 | 58.08 | 30 | 30.8 | 0 | 0 | 0 | 0 | 0 | 0 | 0 | 0 | 0 | 0 | 0 | 0 | 0 | 0 | 0 | 0 | 0 | 0 | 0 | 0 | 0 | 0 | -10 | 0 | 0 | Off | 52563.6 | 0 | 25.5 | 24.9 | 1 | 75 | 74.9 | 0 | 0 | 41.2 | 41.1 | 70 | 70 | 58.8 | 58.8 | 30 | 30 | 75 | 74.9 | 0 | 0 | 0 | 117101
74.8 | 5.3865 | 106.6296 | 0.0314 | 25 | 25 | 0 | 25 | 25.17 | 30 | 29.035 | 15 | 15.39 | 200 | 58.8 | 58.8 | 41.2 | 41.1 | 30 | 30 | 70 | 70 | 6.6296 | 0 | 0 | 0 | 0.3 | 0.29035 | 0.15 | 0.1539 | 0 | 0 | 0 | 0 | 0 | 0 | 0 | 0 | 0 | 0 | 0 | 0 | 0 | 0 | 0 | 0 | 0 | 0 | 0 | 0 | 0 | 0 | 0 | 0 | 0 | 0 | 0 | 0 | 0 | 60 | 58.07 | 30 | 30.78 | 0 | 0 | 0 | 0 | 0 | 0 | 0 | 0 | 0 | 0 | 0 | 0 | 0 | 0 | 0 | 0 | 0 | 0 | 0 | 0 | 0 | 0 | -10 | 0 | 0 | Off | 53094 | 0 | 25.5 | 25 | 1 | 75 | 75 | 0 | 0 | 41.2 | 41.1 | 70 | 70 | 58.8 | 58.8 | 30 | 30 | 75 | 75 | 0 | 0 | 0 | 117097
75.13 | 5.3863 | 106.6256 | 0.0386 | 25 | 25 | 0 | 25 | 25.17 | 30 | 29.03 | 15 | 15.375 | 200 | 58.8 | 58.8 | 41.2 | 41.2 | 30 | 29.7 | 70 | 70 | 6.6256 | 0 | 0 | 0 | 0.3 | 0.2903 | 0.15 | 0.15375 | 0 | 0 | 0 | 0 | 0 | 0 | 0 | 0 | 0 | 0 | 0 | 0 | 0 | 0 | 0 | 0 | 0 | 0 | 0 | 0 | 0 | 0 | 0 | 0 | 0 | 0 | 0 | 0 | 0 | 60 | 58.06 | 30 | 30.75 | 0 | 0 | 0 | 0 | 0 | 0 | 0 | 0 | 0 | 0 | 0 | 0 | 0 | 0 | 0 | 0 | 0 | 0 | 0 | 0 | 0 | 0 | -10 | 0 | 0 | Off | 53487.3 | 0 | 25.5 | 24.9 | 1 | 75 | 74.9 | 0 | 0 | 41.2 | 41.2 | 70 | 70 | 58.8 | 58.8 | 30 | 29.7 | 75 | 74.9 | 0 | 0.8 | 0 | 117085
75.47 | 5.3859 | 106.6177 | 0.0438 | 25 | 25 | 0 | 25 | 25.17 | 30 | 29.03 | 15 | 15.39 | 200 | 58.8 | 58.8 | 41.2 | 41.1 | 30 | 30 | 70 | 70 | 6.6177 | 0 | 0 | 0 | 0.3 | 0.2903 | 0.15 | 0.1539 | 0 | 0 | 0 | 0 | 0 | 0 | 0 | 0 | 0 | 0 | 0 | 0 | 0 | 0 | 0 | 0 | 0 | 0 | 0 | 0 | 0 | 0 | 0 | 0 | 0 | 0 | 0 | 0 | 0 | 60 | 58.06 | 30 | 30.78 | 0 | 0 | 0 | 0 | 0 | 0 | 0 | 0 | 0 | 0 | 0 | 0 | 0 | 0 | 0 | 0 | 0 | 0 | 0 | 0 | 0 | 0 | -10 | 0 | 0 | Off | 53545.1 | 0 | 25.5 | 24.9 | 1 | 75 | 75 | 0 | 0 | 41.2 | 41.1 | 70 | 70 | 58.8 | 58.8 | 30 | 30 | 75 | 75 | 0 | 0 | 0 | 117099
75.8 | 5.3856 | 106.6118 | 0.0469 | 25 | 25 | 0 | 25 | 25.15 | 30 | 29.035 | 15 | 15.41 | 200 | 58.8 | 58.8 | 41.2 | 41.2 | 30 | 30 | 70 | 70 | 6.6118 | 0 | 0 | 0 | 0.3 | 0.29035 | 0.15 | 0.1541 | 0 | 0 | 0 | 0 | 0 | 0 | 0 | 0 | 0 | 0 | 0 | 0 | 0 | 0 | 0 | 0 | 0 | 0 | 0 | 0 | 0 | 0 | 0 | 0 | 0 | 0 | 0 | 0 | 0 | 60 | 58.07 | 30 | 30.82 | 0 | 0 | 0 | 0 | 0 | 0 | 0 | 0 | 0 | 0 | 0 | 0 | 0 | 0 | 0 | 0 | 0 | 0 | 0 | 0 | 0 | 0 | -10 | 0 | 0 | Off | 53622.8 | 0 | 25.5 | 25.1 | 1 | 75 | 75 | 0 | 0 | 41.2 | 41.2 | 70 | 70 | 58.8 | 58.8 | 30 | 30 | 75 | 75 | 0 | 0 | 0 | 117120
76.13 | 5.3853 | 106.6058 | 0.0479 | 25 | 25 | 0 | 25 | 25.18 | 30 | 29.035 | 15 | 15.42 | 200 | 58.8 | 58.7 | 41.2 | 41.3 | 30 | 30 | 70 | 69.9 | 6.6058 | 0 | 0 | 0 | 0.3 | 0.29035 | 0.15 | 0.1542 | 0 | 0 | 0 | 0 | 0 | 0 | 0 | 0 | 0 | 0 | 0 | 0 | 0 | 0 | 0 | 0 | 0 | 0 | 0 | 0 | 0 | 0 | 0 | 0 | 0 | 0 | 0 | 0 | 0 | 60 | 58.07 | 30 | 30.84 | 0 | 0 | 0 | 0 | 0 | 0 | 0 | 0 | 0 | 0 | 0 | 0 | 0 | 0 | 0 | 0 | 0 | 0 | 0 | 0 | 0 | 0 | -10 | 0 | 0 | Off | 53681.9 | 0 | 25.5 | 24.7 | 1 | 75 | 75 | 0 | 0 | 41.2 | 41.3 | 70 | 69.9 | 58.8 | 58.7 | 30 | 30 | 75 | 75 | 0 | 0 | 0 | 117117
76.47 | 5.385 | 106.5999 | 0.047 | 25 | 25 | 0 | 25 | 25.14 | 30 | 29.04 | 15 | 15.405 | 200 | 58.8 | 58.8 | 41.2 | 41.1 | 30 | 30 | 70 | 70 | 6.5999 | 0 | 0 | 0 | 0.3 | 0.2904 | 0.15 | 0.15405 | 0 | 0 | 0 | 0 | 0 | 0 | 0 | 0 | 0 | 0 | 0 | 0 | 0 | 0 | 0 | 0 | 0 | 0 | 0 | 0 | 0 | 0 | 0 | 0 | 0 | 0 | 0 | 0 | 0 | 60 | 58.08 | 30 | 30.81 | 0 | 0 | 0 | 0 | 0 | 0 | 0 | 0 | 0 | 0 | 0 | 0 | 0 | 0 | 0 | 0 | 0 | 0 | 0 | 0 | 0 | 0 | -10 | 0 | 0 | Off | 53760.2 | 0 | 25.5 | 24.9 | 1 | 75 | 75 | 0 | 0 | 41.2 | 41.1 | 70 | 70 | 58.8 | 58.8 | 30 | 30 | 75 | 75 | 0 | 0 | 0 | 117108
76.8 | 5.3848 | 106.5959 | 0.0444 | 25 | 25 | 0 | 25 | 25.17 | 30 | 29.04 | 15 | 15.405 | 200 | 58.8 | 58.8 | 41.2 | 41.2 | 30 | 30 | 70 | 70 | 6.5959 | 0 | 0 | 0 | 0.3 | 0.2904 | 0.15 | 0.15405 | 0 | 0 | 0 | 0 | 0 | 0 | 0 | 0 | 0 | 0 | 0 | 0 | 0 | 0 | 0 | 0 | 0 | 0 | 0 | 0 | 0 | 0 | 0 | 0 | 0 | 0 | 0 | 0 | 0 | 60 | 58.08 | 30 | 30.81 | 0 | 0 | 0 | 0 | 0 | 0 | 0 | 0 | 0 | 0 | 0 | 0 | 0 | 0 | 0 | 0 | 0 | 0 | 0 | 0 | 0 | 0 | -10 | 0 | 0 | Off | 53800.2 | 0 | 25.5 | 24.9 | 1 | 75 | 75 | 0 | 0 | 41.2 | 41.2 | 70 | 70 | 58.8 | 58.8 | 30 | 30 | 75 | 75 | 0 | 0 | 0 | 117107
77.14 | 5.3846 | 106.592 | 0.0398 | 25 | 25 | 0 | 25 | 25.15 | 30 | 29.045 | 15 | 15.385 | 200 | 58.8 | 58.8 | 41.2 | 41.2 | 30 | 30 | 70 | 70 | 6.592 | 0 | 0 | 0 | 0.3 | 0.29045 | 0.15 | 0.15385 | 0 | 0 | 0 | 0 | 0 | 0 | 0 | 0 | 0 | 0 | 0 | 0 | 0 | 0 | 0 | 0 | 0 | 0 | 0 | 0 | 0 | 0 | 0 | 0 | 0 | 0 | 0 | 0 | 0 | 60 | 58.09 | 30 | 30.77 | 0 | 0 | 0 | 0 | 0 | 0 | 0 | 0 | 0 | 0 | 0 | 0 | 0 | 0 | 0 | 0 | 0 | 0 | 0 | 0 | 0 | 0 | -10 | 0 | 0 | Off | 53827.4 | 0 | 25.5 | 25 | 1 | 75 | 75 | 0 | 0 | 41.2 | 41.2 | 70 | 70 | 58.8 | 58.8 | 30 | 30 | 75 | 75 | 0 | 0 | 0 | 117095
77.47 | 5.3845 | 106.59 | 0.0337 | 25 | 25 | 0 | 25 | 25.15 | 30 | 29.04 | 15 | 15.375 | 200 | 58.8 | 58.8 | 41.2 | 41.3 | 30 | 30 | 70 | 70 | 6.59 | 0 | 0 | 0 | 0.3 | 0.2904 | 0.15 | 0.15375 | 0 | 0 | 0 | 0 | 0 | 0 | 0 | 0 | 0 | 0 | 0 | 0 | 0 | 0 | 0 | 0 | 0 | 0 | 0 | 0 | 0 | 0 | 0 | 0 | 0 | 0 | 0 | 0 | 0 | 60 | 58.08 | 30 | 30.75 | 0 | 0 | 0 | 0 | 0 | 0 | 0 | 0 | 0 | 0 | 0 | 0 | 0 | 0 | 0 | 0 | 0 | 0 | 0 | 0 | 0 | 0 | -10 | 0 | 0 | Off | 53859.6 | 0 | 25.5 | 24.8 | 1 | 75 | 74.9 | 0 | 0 | 41.2 | 41.3 | 70 | 70 | 58.8 | 58.8 | 30 | 30 | 75 | 74.9 | 0 | 0 | 0 | 117089
77.8 | 5.3843 | 106.586 | 0.0262 | 25 | 25 | 0 | 25 | 25.16 | 30 | 29.04 | 15 | 15.38 | 200 | 58.8 | 58.8 | 41.2 | 41.2 | 30 | 29.7 | 70 | 70 | 6.586 | 0 | 0 | 0 | 0.3 | 0.2904 | 0.15 | 0.1538 | 0 | 0 | 0 | 0 | 0 | 0 | 0 | 0 | 0 | 0 | 0 | 0 | 0 | 0 | 0 | 0 | 0 | 0 | 0 | 0 | 0 | 0 | 0 | 0 | 0 | 0 | 0 | 0 | 0 | 60 | 58.08 | 30 | 30.76 | 0 | 0 | 0 | 0 | 0 | 0 | 0 | 0 | 0 | 0 | 0 | 0 | 0 | 0 | 0 | 0 | 0 | 0 | 0 | 0 | 0 | 0 | -10 | 0 | 0 | Off | 53890.8 | 0 | 25.5 | 24.9 | 1 | 75 | 74.9 | 0 | 0 | 41.2 | 41.2 | 70 | 70 | 58.8 | 58.8 | 30 | 29.7 | 75 | 74.9 | 0 | 1.8 | 0 | 117084
78.14 | 5.3841 | 106.5821 | 0.0166 | 25 | 25 | 0 | 25 | 25.17 | 30 | 29.04 | 15 | 15.41 | 200 | 58.8 | 58.7 | 41.2 | 41.2 | 30 | 30 | 70 | 70 | 6.5821 | 0 | 0 | 0 | 0.3 | 0.2904 | 0.15 | 0.1541 | 0 | 0 | 0 | 0 | 0 | 0 | 0 | 0 | 0 | 0 | 0 | 0 | 0 | 0 | 0 | 0 | 0 | 0 | 0 | 0 | 0 | 0 | 0 | 0 | 0 | 0 | 0 | 0 | 0 | 60 | 58.08 | 30 | 30.82 | 0 | 0 | 0 | 0 | 0 | 0 | 0 | 0 | 0 | 0 | 0 | 0 | 0 | 0 | 0 | 0 | 0 | 0 | 0 | 0 | 0 | 0 | -10 | 0 | 0 | Off | 53912.3 | 0 | 25.5 | 25.1 | 1 | 75 | 75 | 0 | 0 | 41.2 | 41.2 | 70 | 70 | 58.8 | 58.7 | 30 | 30 | 75 | 75 | 0 | 0 | 0 | 117099
78.47 | 5.384 | 106.5801 | 0.006 | 25 | 25 | 0 | 25 | 25.17 | 30 | 29.04 | 15 | 15.42 | 200 | 58.8 | 58.8 | 41.2 | 41.2 | 30 | 30 | 70 | 70 | 6.5801 | 0 | 0 | 0 | 0.3 | 0.2904 | 0.15 | 0.1542 | 0 | 0 | 0 | 0 | 0 | 0 | 0 | 0 | 0 | 0 | 0 | 0 | 0 | 0 | 0 | 0 | 0 | 0 | 0 | 0 | 0 | 0 | 0 | 0 | 0 | 0 | 0 | 0 | 0 | 60 | 58.08 | 30 | 30.84 | 0 | 0 | 0 | 0 | 0 | 0 | 0 | 0 | 0 | 0 | 0 | 0 | 0 | 0 | 0 | 0 | 0 | 0 | 0 | 0 | 0 | 0 | -10 | 0 | 0 | Off | 53919.5 | 0 | 25.5 | 24.9 | 1 | 75 | 75 | 0 | 0 | 41.2 | 41.2 | 70 | 70 | 58.8 | 58.8 | 30 | 30 | 75 | 75 | 0 | 0 | 0 | 117122
78.8 | 5.3839 | 106.5781 | -0.0041 | 25 | 25 | 0 | 25 | 25.17 | 30 | 29.055 | 15 | 15.415 | 200 | 58.8 | 58.8 | 41.2 | 41.1 | 30 | 30 | 70 | 69.9 | 6.5781 | 0 | 0 | 0 | 0.3 | 0.29055 | 0.15 | 0.15415 | 0 | 0 | 0 | 0 | 0 | 0 | 0 | 0 | 0 | 0 | 0 | 0 | 0 | 0 | 0 | 0 | 0 | 0 | 0 | 0 | 0 | 0 | 0 | 0 | 0 | 0 | 0 | 0 | 0 | 60 | 58.11 | 30 | 30.83 | 0 | 0 | 0 | 0 | 0 | 0 | 0 | 0 | 0 | 0 | 0 | 0 | 0 | 0 | 0 | 0 | 0 | 0 | 0 | 0 | 0 | 0 | -10 | 0 | 0 | Off | 53929.6 | 0 | 25.5 | 24.9 | 1 | 75 | 75 | 0 | 0 | 41.2 | 41.1 | 70 | 69.9 | 58.8 | 58.8 | 30 | 30 | 75 | 75 | 0 | 0 | 0 | 117118
79.14 | 5.3838 | 106.5761 | -0.0106 | 25 | 25 | 0 | 25 | 25.13 | 30 | 29.03 | 15 | 15.405 | 200 | 58.8 | 58.8 | 41.2 | 41.2 | 30 | 30 | 70 | 70 | 6.5761 | 0 | 0 | 0 | 0.3 | 0.2903 | 0.15 | 0.15405 | 0 | 0 | 0 | 0 | 0 | 0 | 0 | 0 | 0 | 0 | 0 | 0 | 0 | 0 | 0 | 0 | 0 | 0 | 0 | 0 | 0 | 0 | 0 | 0 | 0 | 0 | 0 | 0 | 0 | 60 | 58.06 | 30 | 30.81 | 0 | 0 | 0 | 0 | 0 | 0 | 0 | 0 | 0 | 0 | 0 | 0 | 0 | 0 | 0 | 0 | 0 | 0 | 0 | 0 | 0 | 0 | -10 | 0 | 0 | Off | 53956.5 | 0 | 25.5 | 24.9 | 1 | 75 | 75 | 0 | 0 | 41.2 | 41.2 | 70 | 70 | 58.8 | 58.8 | 30 | 30 | 75 | 75 | 0 | 0 | 0 | 117110
79.47 | 5.3838 | 106.5761 | -0.0122 | 25 | 25 | 0 | 25 | 25.16 | 30 | 29.04 | 15 | 15.41 | 200 | 58.8 | 58.8 | 41.2 | 41.2 | 30 | 30 | 70 | 70 | 6.5761 | 0 | 0 | 0 | 0.3 | 0.2904 | 0.15 | 0.1541 | 0 | 0 | 0 | 0 | 0 | 0 | 0 | 0 | 0 | 0 | 0 | 0 | 0 | 0 | 0 | 0 | 0 | 0 | 0 | 0 | 0 | 0 | 0 | 0 | 0 | 0 | 0 | 0 | 0 | 60 | 58.08 | 30 | 30.82 | 0 | 0 | 0 | 0 | 0 | 0 | 0 | 0 | 0 | 0 | 0 | 0 | 0 | 0 | 0 | 0 | 0 | 0 | 0 | 0 | 0 | 0 | -10 | 0 | 0 | Off | 53974.9 | 0 | 25.5 | 25 | 1 | 75 | 75 | 0 | 0 | 41.2 | 41.2 | 70 | 70 | 58.8 | 58.8 | 30 | 30 | 75 | 75 | 0 | 0 | 0 | 117116
79.81 | 5.3837 | 106.5742 | -0.0117 | 25 | 25 | 0 | 25 | 25.16 | 30 | 29.04 | 15 | 15.4 | 200 | 58.8 | 58.8 | 41.2 | 41.3 | 30 | 30 | 70 | 70 | 6.5742 | 0 | 0 | 0 | 0.3 | 0.2904 | 0.15 | 0.154 | 0 | 0 | 0 | 0 | 0 | 0 | 0 | 0 | 0 | 0 | 0 | 0 | 0 | 0 | 0 | 0 | 0 | 0 | 0 | 0 | 0 | 0 | 0 | 0 | 0 | 0 | 0 | 0 | 0 | 60 | 58.08 | 30 | 30.8 | 0 | 0 | 0 | 0 | 0 | 0 | 0 | 0 | 0 | 0 | 0 | 0 | 0 | 0 | 0 | 0 | 0 | 0 | 0 | 0 | 0 | 0 | -10 | 0 | 0 | Off | 53998.4 | 0 | 25.5 | 24.9 | 1 | 75 | 75 | 0 | 0 | 41.2 | 41.3 | 70 | 70 | 58.8 | 58.8 | 30 | 30 | 75 | 75 | 0 | 0 | 0 | 117106
80.14 | 5.3837 | 106.5742 | -0.0105 | 25 | 25 | 0 | 25 | 25.16 | 30 | 29.035 | 15 | 15.39 | 200 | 58.8 | 58.8 | 41.2 | 41.2 | 30 | 30 | 70 | 70 | 6.5742 | 0 | 0 | 0 | 0.3 | 0.29035 | 0.15 | 0.1539 | 0 | 0 | 0 | 0 | 0 | 0 | 0 | 0 | 0 | 0 | 0 | 0 | 0 | 0 | 0 | 0 | 0 | 0 | 0 | 0 | 0 | 0 | 0 | 0 | 0 | 0 | 0 | 0 | 0 | 60 | 58.07 | 30 | 30.78 | 0 | 0 | 0 | 0 | 0 | 0 | 0 | 0 | 0 | 0 | 0 | 0 | 0 | 0 | 0 | 0 | 0 | 0 | 0 | 0 | 0 | 0 | -10 | 0 | 0 | Off | 54022.8 | 0 | 25.5 | 24.9 | 1 | 75 | 75 | 0 | 0 | 41.2 | 41.2 | 70 | 70 | 58.8 | 58.8 | 30 | 30 | 75 | 75 | 0 | 0 | 0 | 117099
80.47 | 5.3836 | 106.5722 | -0.0092 | 25 | 25 | 0 | 25 | 25.16 | 30 | 29.045 | 15 | 15.375 | 200 | 58.8 | 58.8 | 41.2 | 41.2 | 30 | 29.9 | 70 | 70 | 6.5722 | 0 | 0 | 0 | 0.3 | 0.29045 | 0.15 | 0.15375 | 0 | 0 | 0 | 0 | 0 | 0 | 0 | 0 | 0 | 0 | 0 | 0 | 0 | 0 | 0 | 0 | 0 | 0 | 0 | 0 | 0 | 0 | 0 | 0 | 0 | 0 | 0 | 0 | 0 | 60 | 58.09 | 30 | 30.75 | 0 | 0 | 0 | 0 | 0 | 0 | 0 | 0 | 0 | 0 | 0 | 0 | 0 | 0 | 0 | 0 | 0 | 0 | 0 | 0 | 0 | 0 | -10 | 0 | 0 | Off | 54050.1 | 0 | 25.5 | 24.9 | 1 | 75 | 75 | 0 | 0 | 41.2 | 41.2 | 70 | 70 | 58.8 | 58.8 | 30 | 29.9 | 75 | 75 | 0 | 0.9 | 0 | 117081
80.81 | 5.3835 | 106.5702 | -0.0082 | 25 | 25 | 0 | 25 | 25.16 | 30 | 29.035 | 15 | 15.405 | 200 | 58.8 | 58.8 | 41.2 | 41.3 | 30 | 30 | 70 | 70 | 6.5702 | 0 | 0 | 0 | 0.3 | 0.29035 | 0.15 | 0.15405 | 0 | 0 | 0 | 0 | 0 | 0 | 0 | 0 | 0 | 0 | 0 | 0 | 0 | 0 | 0 | 0 | 0 | 0 | 0 | 0 | 0 | 0 | 0 | 0 | 0 | 0 | 0 | 0 | 0 | 60 | 58.07 | 30 | 30.81 | 0 | 0 | 0 | 0 | 0 | 0 | 0 | 0 | 0 | 0 | 0 | 0 | 0 | 0 | 0 | 0 | 0 | 0 | 0 | 0 | 0 | 0 | -10 | 0 | 0 | Off | 54066.3 | 0 | 25.5 | 25 | 1 | 75 | 75 | 0 | 0 | 41.2 | 41.3 | 70 | 70 | 58.8 | 58.8 | 30 | 30 | 75 | 75 | 0 | 0 | 0 | 117094
81.14 | 5.3835 | 106.5702 | -0.0072 | 25 | 25 | 0 | 25 | 25.16 | 30 | 29.045 | 15 | 15.405 | 200 | 58.8 | 58.8 | 41.2 | 41.2 | 30 | 30 | 70 | 69.9 | 6.5702 | 0 | 0 | 0 | 0.3 | 0.29045 | 0.15 | 0.15405 | 0 | 0 | 0 | 0 | 0 | 0 | 0 | 0 | 0 | 0 | 0 | 0 | 0 | 0 | 0 | 0 | 0 | 0 | 0 | 0 | 0 | 0 | 0 | 0 | 0 | 0 | 0 | 0 | 0 | 60 | 58.09 | 30 | 30.81 | 0 | 0 | 0 | 0 | 0 | 0 | 0 | 0 | 0 | 0 | 0 | 0 | 0 | 0 | 0 | 0 | 0 | 0 | 0 | 0 | 0 | 0 | -10 | 0 | 0 | Off | 54096 | 0 | 25.5 | 24.9 | 1 | 75 | 74.9 | 0 | 0 | 41.2 | 41.2 | 70 | 69.9 | 58.8 | 58.8 | 30 | 30 | 75 | 74.9 | 0 | 0 | 0 | 117107
81.47 | 5.3835 | 106.5702 | -0.0062 | 25 | 25 | 0 | 25 | 25.16 | 30 | 29.035 | 15 | 15.405 | 200 | 58.8 | 58.8 | 41.2 | 41.2 | 30 | 30 | 70 | 70 | 6.5702 | 0 | 0 | 0 | 0.3 | 0.29035 | 0.15 | 0.15405 | 0 | 0 | 0 | 0 | 0 | 0 | 0 | 0 | 0 | 0 | 0 | 0 | 0 | 0 | 0 | 0 | 0 | 0 | 0 | 0 | 0 | 0 | 0 | 0 | 0 | 0 | 0 | 0 | 0 | 60 | 58.07 | 30 | 30.81 | 0 | 0 | 0 | 0 | 0 | 0 | 0 | 0 | 0 | 0 | 0 | 0 | 0 | 0 | 0 | 0 | 0 | 0 | 0 | 0 | 0 | 0 | -10 | 0 | 0 | Off | 54087.7 | 0 | 25.5 | 24.9 | 1 | 75 | 75 | 0 | 0 | 41.2 | 41.2 | 70 | 70 | 58.8 | 58.8 | 30 | 30 | 75 | 75 | 0 | 0 | 0 | 117109
81.81 | 5.3835 | 106.5702 | -0.0053 | 25 | 25 | 0 | 25 | 25.16 | 30 | 29.04 | 15 | 15.405 | 200 | 58.8 | 58.8 | 41.2 | 41.3 | 30 | 30 | 70 | 70 | 6.5702 | 0 | 0 | 0 | 0.3 | 0.2904 | 0.15 | 0.15405 | 0 | 0 | 0 | 0 | 0 | 0 | 0 | 0 | 0 | 0 | 0 | 0 | 0 | 0 | 0 | 0 | 0 | 0 | 0 | 0 | 0 | 0 | 0 | 0 | 0 | 0 | 0 | 0 | 0 | 60 | 58.08 | 30 | 30.81 | 0 | 0 | 0 | 0 | 0 | 0 | 0 | 0 | 0 | 0 | 0 | 0 | 0 | 0 | 0 | 0 | 0 | 0 | 0 | 0 | 0 | 0 | -10 | 0 | 0 | Off | 54102.2 | 0 | 25.5 | 24.9 | 1 | 75 | 75 | 0 | 0 | 41.2 | 41.3 | 70 | 70 | 58.8 | 58.8 | 30 | 30 | 75 | 75 | 0 | 0 | 0 | 117109
82.14 | 5.3835 | 106.5702 | -0.0046 | 25 | 25 | 0 | 25 | 25.19 | 30 | 29.03 | 15 | 15.405 | 200 | 58.8 | 58.8 | 41.2 | 41.2 | 30 | 30 | 70 | 70 | 6.5702 | 0 | 0 | 0 | 0.3 | 0.2903 | 0.15 | 0.15405 | 0 | 0 | 0 | 0 | 0 | 0 | 0 | 0 | 0 | 0 | 0 | 0 | 0 | 0 | 0 | 0 | 0 | 0 | 0 | 0 | 0 | 0 | 0 | 0 | 0 | 0 | 0 | 0 | 0 | 60 | 58.06 | 30 | 30.81 | 0 | 0 | 0 | 0 | 0 | 0 | 0 | 0 | 0 | 0 | 0 | 0 | 0 | 0 | 0 | 0 | 0 | 0 | 0 | 0 | 0 | 0 | -10 | 0 | 0 | Off | 54115.5 | 0 | 25.5 | 24.9 | 1 | 75 | 75 | 0 | 0 | 41.2 | 41.2 | 70 | 70 | 58.8 | 58.8 | 30 | 30 | 75 | 75 | 0 | 0 | 0 | 117109
82.48 | 5.3834 | 106.5682 | -0.0039 | 25 | 25 | 0 | 25 | 25.17 | 30 | 29.04 | 15 | 15.39 | 200 | 58.8 | 58.8 | 41.2 | 41.2 | 30 | 30 | 70 | 70 | 6.5682 | 0 | 0 | 0 | 0.3 | 0.2904 | 0.15 | 0.1539 | 0 | 0 | 0 | 0 | 0 | 0 | 0 | 0 | 0 | 0 | 0 | 0 | 0 | 0 | 0 | 0 | 0 | 0 | 0 | 0 | 0 | 0 | 0 | 0 | 0 | 0 | 0 | 0 | 0 | 60 | 58.08 | 30 | 30.78 | 0 | 0 | 0 | 0 | 0 | 0 | 0 | 0 | 0 | 0 | 0 | 0 | 0 | 0 | 0 | 0 | 0 | 0 | 0 | 0 | 0 | 0 | -10 | 0 | 0 | Off | 54124.3 | 0 | 25.5 | 25 | 1 | 75 | 75 | 0 | 0 | 41.2 | 41.2 | 70 | 70 | 58.8 | 58.8 | 30 | 30 | 75 | 75 | 0 | 0 | 0 | 117096
82.81 | 5.3834 | 106.5682 | -0.0034 | 25 | 25 | 0 | 25 | 25.15 | 30 | 29.025 | 15 | 15.38 | 200 | 58.8 | 58.8 | 41.2 | 41.2 | 30 | 30 | 70 | 70 | 6.5682 | 0 | 0 | 0 | 0.3 | 0.29025 | 0.15 | 0.1538 | 0 | 0 | 0 | 0 | 0 | 0 | 0 | 0 | 0 | 0 | 0 | 0 | 0 | 0 | 0 | 0 | 0 | 0 | 0 | 0 | 0 | 0 | 0 | 0 | 0 | 0 | 0 | 0 | 0 | 60 | 58.05 | 30 | 30.76 | 0 | 0 | 0 | 0 | 0 | 0 | 0 | 0 | 0 | 0 | 0 | 0 | 0 | 0 | 0 | 0 | 0 | 0 | 0 | 0 | 0 | 0 | -10 | 0 | 0 | Off | 54131.7 | 0 | 25.5 | 25 | 1 | 75 | 75 | 0 | 0 | 41.2 | 41.2 | 70 | 70 | 58.8 | 58.8 | 30 | 30 | 75 | 75 | 0 | 0 | 0 | 117088
83.15 | 5.3834 | 106.5682 | -0.0029 | 25 | 25 | 0 | 25 | 25.16 | 30 | 29.04 | 15 | 15.39 | 200 | 58.8 | 58.8 | 41.2 | 41.2 | 30 | 30 | 70 | 69.9 | 6.5682 | 0 | 0 | 0 | 0.3 | 0.2904 | 0.15 | 0.1539 | 0 | 0 | 0 | 0 | 0 | 0 | 0 | 0 | 0 | 0 | 0 | 0 | 0 | 0 | 0 | 0 | 0 | 0 | 0 | 0 | 0 | 0 | 0 | 0 | 0 | 0 | 0 | 0 | 0 | 60 | 58.08 | 30 | 30.78 | 0 | 0 | 0 | 0 | 0 | 0 | 0 | 0 | 0 | 0 | 0 | 0 | 0 | 0 | 0 | 0 | 0 | 0 | 0 | 0 | 0 | 0 | -10 | 0 | 0 | Off | 54138.7 | 0 | 25.5 | 25 | 1 | 75 | 75 | 0 | 0 | 41.2 | 41.2 | 70 | 69.9 | 58.8 | 58.8 | 30 | 30 | 75 | 75 | 0 | 0 | 0 | 117082
83.48 | 5.3834 | 106.5682 | -0.0024 | 25 | 25 | 0 | 25 | 25.17 | 30 | 29.035 | 15 | 15.41 | 200 | 58.8 | 58.8 | 41.2 | 41.2 | 30 | 30 | 70 | 70 | 6.5682 | 0 | 0 | 0 | 0.3 | 0.29035 | 0.15 | 0.1541 | 0 | 0 | 0 | 0 | 0 | 0 | 0 | 0 | 0 | 0 | 0 | 0 | 0 | 0 | 0 | 0 | 0 | 0 | 0 | 0 | 0 | 0 | 0 | 0 | 0 | 0 | 0 | 0 | 0 | 60 | 58.07 | 30 | 30.82 | 0 | 0 | 0 | 0 | 0 | 0 | 0 | 0 | 0 | 0 | 0 | 0 | 0 | 0 | 0 | 0 | 0 | 0 | 0 | 0 | 0 | 0 | -10 | 0 | 0 | Off | 54141.6 | 0 | 25.5 | 24.8 | 1 | 75 | 75 | 0 | 0 | 41.2 | 41.2 | 70 | 70 | 58.8 | 58.8 | 30 | 30 | 75 | 75 | 0 | 0 | 0 | 117107
83.81 | 5.3834 | 106.5682 | -0.002 | 25 | 25 | 0 | 25 | 25.16 | 30 | 29.035 | 15 | 15.41 | 200 | 58.8 | 58.8 | 41.2 | 41.2 | 30 | 30 | 70 | 70 | 6.5682 | 0 | 0 | 0 | 0.3 | 0.29035 | 0.15 | 0.1541 | 0 | 0 | 0 | 0 | 0 | 0 | 0 | 0 | 0 | 0 | 0 | 0 | 0 | 0 | 0 | 0 | 0 | 0 | 0 | 0 | 0 | 0 | 0 | 0 | 0 | 0 | 0 | 0 | 0 | 60 | 58.07 | 30 | 30.82 | 0 | 0 | 0 | 0 | 0 | 0 | 0 | 0 | 0 | 0 | 0 | 0 | 0 | 0 | 0 | 0 | 0 | 0 | 0 | 0 | 0 | 0 | -10 | 0 | 0 | Off | 54139.2 | 0 | 25.5 | 25.1 | 1 | 75 | 75 | 0 | 0 | 41.2 | 41.2 | 70 | 70 | 58.8 | 58.8 | 30 | 30 | 75 | 75 | 0 | 0 | 0 | 117110
84.15 | 5.3835 | 106.5702 | -0.0016 | 25 | 25 | 0 | 25 | 25.15 | 30 | 29.045 | 15 | 15.41 | 200 | 58.8 | 58.7 | 41.2 | 41.2 | 30 | 30 | 70 | 70 | 6.5702 | 0 | 0 | 0 | 0.3 | 0.29045 | 0.15 | 0.1541 | 0 | 0 | 0 | 0 | 0 | 0 | 0 | 0 | 0 | 0 | 0 | 0 | 0 | 0 | 0 | 0 | 0 | 0 | 0 | 0 | 0 | 0 | 0 | 0 | 0 | 0 | 0 | 0 | 0 | 60 | 58.09 | 30 | 30.82 | 0 | 0 | 0 | 0 | 0 | 0 | 0 | 0 | 0 | 0 | 0 | 0 | 0 | 0 | 0 | 0 | 0 | 0 | 0 | 0 | 0 | 0 | -10 | 0 | 0 | Off | 54130.2 | 0 | 25.5 | 24.9 | 1 | 75 | 75 | 0 | 0 | 41.2 | 41.2 | 70 | 70 | 58.8 | 58.7 | 30 | 30 | 75 | 75 | 0 | 0 | 0 | 117113
84.48 | 5.3834 | 106.5682 | -0.0014 | 25 | 25 | 0 | 25 | 25.17 | 30 | 29.035 | 15 | 15.4 | 200 | 58.8 | 58.8 | 41.2 | 41.2 | 30 | 30 | 70 | 70 | 6.5682 | 0 | 0 | 0 | 0.3 | 0.29035 | 0.15 | 0.154 | 0 | 0 | 0 | 0 | 0 | 0 | 0 | 0 | 0 | 0 | 0 | 0 | 0 | 0 | 0 | 0 | 0 | 0 | 0 | 0 | 0 | 0 | 0 | 0 | 0 | 0 | 0 | 0 | 0 | 60 | 58.07 | 30 | 30.8 | 0 | 0 | 0 | 0 | 0 | 0 | 0 | 0 | 0 | 0 | 0 | 0 | 0 | 0 | 0 | 0 | 0 | 0 | 0 | 0 | 0 | 0 | -10 | 0 | 0 | Off | 54101.6 | 0 | 25.5 | 24.9 | 1 | 75 | 75 | 0 | 0 | 41.2 | 41.2 | 70 | 70 | 58.8 | 58.8 | 30 | 30 | 75 | 75 | 0 | 0 | 0 | 117103
84.81 | 5.3834 | 106.5682 | -0.0011 | 25 | 25 | 0 | 25 | 25.15 | 30 | 29.04 | 15 | 15.39 | 200 | 58.8 | 58.8 | 41.2 | 41.1 | 30 | 30 | 70 | 70 | 6.5682 | 0 | 0 | 0 | 0.3 | 0.2904 | 0.15 | 0.1539 | 0 | 0 | 0 | 0 | 0 | 0 | 0 | 0 | 0 | 0 | 0 | 0 | 0 | 0 | 0 | 0 | 0 | 0 | 0 | 0 | 0 | 0 | 0 | 0 | 0 | 0 | 0 | 0 | 0 | 60 | 58.08 | 30 | 30.78 | 0 | 0 | 0 | 0 | 0 | 0 | 0 | 0 | 0 | 0 | 0 | 0 | 0 | 0 | 0 | 0 | 0 | 0 | 0 | 0 | 0 | 0 | -10 | 0 | 0 | Off | 54100.3 | 0 | 25.5 | 24.9 | 1 | 75 | 75 | 0 | 0 | 41.2 | 41.1 | 70 | 70 | 58.8 | 58.8 | 30 | 30 | 75 | 75 | 0 | 0 | 0 | 117093
85.15 | 5.3834 | 106.5682 | -0.0009 | 25 | 25 | 0 | 25 | 25.16 | 30 | 29.045 | 15 | 15.375 | 200 | 58.8 | 58.8 | 41.2 | 41.2 | 30 | 30 | 70 | 70.1 | 6.5682 | 0 | 0 | 0 | 0.3 | 0.29045 | 0.15 | 0.15375 | 0 | 0 | 0 | 0 | 0 | 0 | 0 | 0 | 0 | 0 | 0 | 0 | 0 | 0 | 0 | 0 | 0 | 0 | 0 | 0 | 0 | 0 | 0 | 0 | 0 | 0 | 0 | 0 | 0 | 60 | 58.09 | 30 | 30.75 | 0 | 0 | 0 | 0 | 0 | 0 | 0 | 0 | 0 | 0 | 0 | 0 | 0 | 0 | 0 | 0 | 0 | 0 | 0 | 0 | 0 | 0 | -10 | 0 | 0 | Off | 54098.5 | 0 | 25.5 | 25 | 1 | 75 | 75 | 0 | 0 | 41.2 | 41.2 | 70 | 70.1 | 58.8 | 58.8 | 30 | 30 | 75 | 75 | 0 | 0 | 0 | 117094
85.48 | 5.3834 | 106.5682 | -0.0006 | 25 | 25 | 0 | 25 | 25.15 | 30 | 29.05 | 15 | 15.385 | 200 | 58.8 | 58.8 | 41.2 | 41.2 | 30 | 30.1 | 70 | 69.9 | 6.5682 | 0 | 0 | 0 | 0.3 | 0.2905 | 0.15 | 0.15385 | 0 | 0 | 0 | 0 | 0 | 0 | 0 | 0 | 0 | 0 | 0 | 0 | 0 | 0 | 0 | 0 | 0 | 0 | 0 | 0 | 0 | 0 | 0 | 0 | 0 | 0 | 0 | 0 | 0 | 60 | 58.1 | 30 | 30.77 | 0 | 0 | 0 | 0 | 0 | 0 | 0 | 0 | 0 | 0 | 0 | 0 | 0 | 0 | 0 | 0 | 0 | 0 | 0 | 0 | 0 | 0 | -10 | 0 | 0 | Off | 54112.9 | 0 | 25.5 | 24.8 | 1 | 75 | 75 | 0 | 0 | 41.2 | 41.2 | 70 | 69.9 | 58.8 | 58.8 | 30 | 30.1 | 75 | 75 | 0 | 0 | 0 | 117092
85.82 | 5.3834 | 106.5682 | -0.0005 | 25 | 25 | 0 | 25 | 25.17 | 30 | 29.04 | 15 | 15.405 | 200 | 58.8 | 58.8 | 41.2 | 41.2 | 30 | 30 | 70 | 70 | 6.5682 | 0 | 0 | 0 | 0.3 | 0.2904 | 0.15 | 0.15405 | 0 | 0 | 0 | 0 | 0 | 0 | 0 | 0 | 0 | 0 | 0 | 0 | 0 | 0 | 0 | 0 | 0 | 0 | 0 | 0 | 0 | 0 | 0 | 0 | 0 | 0 | 0 | 0 | 0 | 60 | 58.08 | 30 | 30.81 | 0 | 0 | 0 | 0 | 0 | 0 | 0 | 0 | 0 | 0 | 0 | 0 | 0 | 0 | 0 | 0 | 0 | 0 | 0 | 0 | 0 | 0 | -10 | 0 | 0 | Off | 54114.4 | 0 | 25.5 | 24.9 | 1 | 75 | 75 | 0 | 0 | 41.2 | 41.2 | 70 | 70 | 58.8 | 58.8 | 30 | 30 | 75 | 75 | 0 | 0 | 0 | 117105
86.15 | 5.3834 | 106.5682 | -0.0004 | 25 | 25 | 0 | 25 | 25.18 | 30 | 29.04 | 15 | 15.415 | 200 | 58.8 | 58.8 | 41.2 | 41.1 | 30 | 30 | 70 | 69.9 | 6.5682 | 0 | 0 | 0 | 0.3 | 0.2904 | 0.15 | 0.15415 | 0 | 0 | 0 | 0 | 0 | 0 | 0 | 0 | 0 | 0 | 0 | 0 | 0 | 0 | 0 | 0 | 0 | 0 | 0 | 0 | 0 | 0 | 0 | 0 | 0 | 0 | 0 | 0 | 0 | 60 | 58.08 | 30 | 30.83 | 0 | 0 | 0 | 0 | 0 | 0 | 0 | 0 | 0 | 0 | 0 | 0 | 0 | 0 | 0 | 0 | 0 | 0 | 0 | 0 | 0 | 0 | -10 | 0 | 0 | Off | 54110.8 | 0 | 25.5 | 25 | 1 | 75 | 75 | 0 | 0 | 41.2 | 41.1 | 70 | 69.9 | 58.8 | 58.8 | 30 | 30 | 75 | 75 | 0 | 0 | 0 | 117117
86.48 | 5.3834 | 106.5682 | -0.0003 | 25 | 25 | 0 | 25 | 25.16 | 30 | 29.045 | 15 | 15.405 | 200 | 58.8 | 58.8 | 41.2 | 41.1 | 30 | 30 | 70 | 70 | 6.5682 | 0 | 0 | 0 | 0.3 | 0.29045 | 0.15 | 0.15405 | 0 | 0 | 0 | 0 | 0 | 0 | 0 | 0 | 0 | 0 | 0 | 0 | 0 | 0 | 0 | 0 | 0 | 0 | 0 | 0 | 0 | 0 | 0 | 0 | 0 | 0 | 0 | 0 | 0 | 60 | 58.09 | 30 | 30.81 | 0 | 0 | 0 | 0 | 0 | 0 | 0 | 0 | 0 | 0 | 0 | 0 | 0 | 0 | 0 | 0 | 0 | 0 | 0 | 0 | 0 | 0 | -10 | 0 | 0 | Off | 54102.2 | 0 | 25.5 | 24.9 | 1 | 75 | 75 | 0 | 0 | 41.2 | 41.1 | 70 | 70 | 58.8 | 58.8 | 30 | 30 | 75 | 75 | 0 | 0 | 0 | 117111
86.82 | 5.3834 | 106.5682 | -0.0002 | 25 | 25 | 0 | 25 | 25.15 | 30 | 29.045 | 15 | 15.4 | 200 | 58.8 | 58.8 | 41.2 | 41.2 | 30 | 30 | 70 | 70 | 6.5682 | 0 | 0 | 0 | 0.3 | 0.29045 | 0.15 | 0.154 | 0 | 0 | 0 | 0 | 0 | 0 | 0 | 0 | 0 | 0 | 0 | 0 | 0 | 0 | 0 | 0 | 0 | 0 | 0 | 0 | 0 | 0 | 0 | 0 | 0 | 0 | 0 | 0 | 0 | 60 | 58.09 | 30 | 30.8 | 0 | 0 | 0 | 0 | 0 | 0 | 0 | 0 | 0 | 0 | 0 | 0 | 0 | 0 | 0 | 0 | 0 | 0 | 0 | 0 | 0 | 0 | -10 | 0 | 0 | Off | 54106.4 | 0 | 25.5 | 24.9 | 1 | 75 | 74.9 | 0 | 0 | 41.2 | 41.2 | 70 | 70 | 58.8 | 58.8 | 30 | 30 | 75 | 74.9 | 0 | 0 | 0 | 117112
87.15 | 5.3834 | 106.5682 | -0.0001 | 25 | 25 | 0 | 25 | 25.15 | 30 | 29.04 | 15 | 15.405 | 200 | 58.8 | 58.8 | 41.2 | 41.2 | 30 | 30 | 70 | 70 | 6.5682 | 0 | 0 | 0 | 0.3 | 0.2904 | 0.15 | 0.15405 | 0 | 0 | 0 | 0 | 0 | 0 | 0 | 0 | 0 | 0 | 0 | 0 | 0 | 0 | 0 | 0 | 0 | 0 | 0 | 0 | 0 | 0 | 0 | 0 | 0 | 0 | 0 | 0 | 0 | 60 | 58.08 | 30 | 30.81 | 0 | 0 | 0 | 0 | 0 | 0 | 0 | 0 | 0 | 0 | 0 | 0 | 0 | 0 | 0 | 0 | 0 | 0 | 0 | 0 | 0 | 0 | -10 | 0 | 0 | Off | 54091.2 | 0 | 25.5 | 24.9 | 1 | 75 | 75 | 0 | 0 | 41.2 | 41.2 | 70 | 70 | 58.8 | 58.8 | 30 | 30 | 75 | 75 | 0 | 0 | 0 | 117106
87.49 | 5.3834 | 106.5682 | 0 | 25 | 25 | 0 | 25 | 25.15 | 30 | 29.035 | 15 | 15.385 | 200 | 58.8 | 58.8 | 41.2 | 41.2 | 30 | 30 | 70 | 70 | 6.5682 | 0 | 0 | 0 | 0.3 | 0.29035 | 0.15 | 0.15385 | 0 | 0 | 0 | 0 | 0 | 0 | 0 | 0 | 0 | 0 | 0 | 0 | 0 | 0 | 0 | 0 | 0 | 0 | 0 | 0 | 0 | 0 | 0 | 0 | 0 | 0 | 0 | 0 | 0 | 60 | 58.07 | 30 | 30.77 | 0 | 0 | 0 | 0 | 0 | 0 | 0 | 0 | 0 | 0 | 0 | 0 | 0 | 0 | 0 | 0 | 0 | 0 | 0 | 0 | 0 | 0 | -10 | 0 | 0 | Off | 54102.5 | 0 | 25.5 | 25 | 1 | 75 | 75 | 0 | 0 | 41.2 | 41.2 | 70 | 70 | 58.8 | 58.8 | 30 | 30 | 75 | 75 | 0 | 0 | 0 | 117093
87.82 | 5.3834 | 106.5682 | 0 | 25 | 25 | 0 | 25 | 25.15 | 30 | 29.055 | 15 | 15.39 | 200 | 58.8 | 58.8 | 41.2 | 41.2 | 30 | 29.7 | 70 | 70 | 6.5682 | 0 | 0 | 0 | 0.3 | 0.29055 | 0.15 | 0.1539 | 0 | 0 | 0 | 0 | 0 | 0 | 0 | 0 | 0 | 0 | 0 | 0 | 0 | 0 | 0 | 0 | 0 | 0 | 0 | 0 | 0 | 0 | 0 | 0 | 0 | 0 | 0 | 0 | 0 | 60 | 58.11 | 30 | 30.78 | 0 | 0 | 0 | 0 | 0 | 0 | 0 | 0 | 0 | 0 | 0 | 0 | 0 | 0 | 0 | 0 | 0 | 0 | 0 | 0 | 0 | 0 | -10 | 0 | 0 | Off | 54103.1 | 0 | 25.5 | 24.9 | 1 | 75 | 75 | 0 | 0 | 41.2 | 41.2 | 70 | 70 | 58.8 | 58.8 | 30 | 29.7 | 75 | 75 | 0 | 1.6 | 0 | 117094
88.15 | 5.3834 | 106.5682 | 0 | 25 | 25 | 0 | 25 | 25.16 | 30 | 29.04 | 15 | 15.405 | 200 | 58.8 | 58.8 | 41.2 | 41.1 | 30 | 30 | 70 | 70 | 6.5682 | 0 | 0 | 0 | 0.3 | 0.2904 | 0.15 | 0.15405 | 0 | 0 | 0 | 0 | 0 | 0 | 0 | 0 | 0 | 0 | 0 | 0 | 0 | 0 | 0 | 0 | 0 | 0 | 0 | 0 | 0 | 0 | 0 | 0 | 0 | 0 | 0 | 0 | 0 | 60 | 58.08 | 30 | 30.81 | 0 | 0 | 0 | 0 | 0 | 0 | 0 | 0 | 0 | 0 | 0 | 0 | 0 | 0 | 0 | 0 | 0 | 0 | 0 | 0 | 0 | 0 | -10 | 0 | 0 | Off | 54086.8 | 0 | 25.5 | 24.9 | 1 | 75 | 75 | 0 | 0 | 41.2 | 41.1 | 70 | 70 | 58.8 | 58.8 | 30 | 30 | 75 | 75 | 0 | 0 | 0 | 117093
88.49 | 5.3834 | 106.5682 | 0 | 25 | 25 | 0 | 25 | 25.16 | 30 | 29.04 | 15 | 15.405 | 200 | 58.8 | 58.7 | 41.2 | 41.2 | 30 | 30 | 70 | 70 | 6.5682 | 0 | 0 | 0 | 0.3 | 0.2904 | 0.15 | 0.15405 | 0 | 0 | 0 | 0 | 0 | 0 | 0 | 0 | 0 | 0 | 0 | 0 | 0 | 0 | 0 | 0 | 0 | 0 | 0 | 0 | 0 | 0 | 0 | 0 | 0 | 0 | 0 | 0 | 0 | 60 | 58.08 | 30 | 30.81 | 0 | 0 | 0 | 0 | 0 | 0 | 0 | 0 | 0 | 0 | 0 | 0 | 0 | 0 | 0 | 0 | 0 | 0 | 0 | 0 | 0 | 0 | -10 | 0 | 0 | Off | 54095.2 | 0 | 25.5 | 25 | 1 | 75 | 75 | 0 | 0 | 41.2 | 41.2 | 70 | 70 | 58.8 | 58.7 | 30 | 30 | 75 | 75 | 0 | 0 | 0 | 117111
88.82 | 5.3834 | 106.5682 | -0.0001 | 25 | 25 | 0 | 25 | 25.16 | 30 | 29.04 | 15 | 15.405 | 200 | 58.8 | 58.8 | 41.2 | 41.2 | 30 | 30 | 70 | 70 | 6.5682 | 0 | 0 | 0 | 0.3 | 0.2904 | 0.15 | 0.15405 | 0 | 0 | 0 | 0 | 0 | 0 | 0 | 0 | 0 | 0 | 0 | 0 | 0 | 0 | 0 | 0 | 0 | 0 | 0 | 0 | 0 | 0 | 0 | 0 | 0 | 0 | 0 | 0 | 0 | 60 | 58.08 | 30 | 30.81 | 0 | 0 | 0 | 0 | 0 | 0 | 0 | 0 | 0 | 0 | 0 | 0 | 0 | 0 | 0 | 0 | 0 | 0 | 0 | 0 | 0 | 0 | -10 | 0 | 0 | Off | 54105.8 | 0 | 25.5 | 24.9 | 1 | 75 | 74.9 | 0 | 0 | 41.2 | 41.2 | 70 | 70 | 58.8 | 58.8 | 30 | 30 | 75 | 74.9 | 0 | 0 | 0 | 117111
89.16 | 5.3834 | 106.5682 | -0.0001 | 25 | 25 | 0 | 25 | 25.16 | 30 | 29.04 | 15 | 15.415 | 200 | 58.8 | 58.8 | 41.2 | 41.2 | 30 | 30 | 70 | 70 | 6.5682 | 0 | 0 | 0 | 0.3 | 0.2904 | 0.15 | 0.15415 | 0 | 0 | 0 | 0 | 0 | 0 | 0 | 0 | 0 | 0 | 0 | 0 | 0 | 0 | 0 | 0 | 0 | 0 | 0 | 0 | 0 | 0 | 0 | 0 | 0 | 0 | 0 | 0 | 0 | 60 | 58.08 | 30 | 30.83 | 0 | 0 | 0 | 0 | 0 | 0 | 0 | 0 | 0 | 0 | 0 | 0 | 0 | 0 | 0 | 0 | 0 | 0 | 0 | 0 | 0 | 0 | -10 | 0 | 0 | Off | 54107.9 | 0 | 25.5 | 25 | 1 | 75 | 75 | 0 | 0 | 41.2 | 41.2 | 70 | 70 | 58.8 | 58.8 | 30 | 30 | 75 | 75 | 0 | 0 | 0 | 117121
89.49 | 5.3834 | 106.5682 | 0 | 25 | 25 | 0 | 25 | 25.16 | 30 | 29.04 | 15 | 15.405 | 200 | 58.8 | 58.8 | 41.2 | 41.1 | 30 | 30 | 70 | 70 | 6.5682 | 0 | 0 | 0 | 0.3 | 0.2904 | 0.15 | 0.15405 | 0 | 0 | 0 | 0 | 0 | 0 | 0 | 0 | 0 | 0 | 0 | 0 | 0 | 0 | 0 | 0 | 0 | 0 | 0 | 0 | 0 | 0 | 0 | 0 | 0 | 0 | 0 | 0 | 0 | 60 | 58.08 | 30 | 30.81 | 0 | 0 | 0 | 0 | 0 | 0 | 0 | 0 | 0 | 0 | 0 | 0 | 0 | 0 | 0 | 0 | 0 | 0 | 0 | 0 | 0 | 0 | -10 | 0 | 0 | Off | 54094.3 | 0 | 25.5 | 24.9 | 1 | 75 | 74.9 | 0 | 0 | 41.2 | 41.1 | 70 | 70 | 58.8 | 58.8 | 30 | 30 | 75 | 74.9 | 0 | 0 | 0 | 117108
89.82 | 5.3834 | 106.5682 | 0 | 25 | 25 | 0 | 25 | 25.16 | 30 | 29.04 | 15 | 15.375 | 200 | 58.8 | 58.8 | 41.2 | 41.2 | 30 | 30 | 70 | 69.9 | 6.5682 | 0 | 0 | 0 | 0.3 | 0.2904 | 0.15 | 0.15375 | 0 | 0 | 0 | 0 | 0 | 0 | 0 | 0 | 0 | 0 | 0 | 0 | 0 | 0 | 0 | 0 | 0 | 0 | 0 | 0 | 0 | 0 | 0 | 0 | 0 | 0 | 0 | 0 | 0 | 60 | 58.08 | 30 | 30.75 | 0 | 0 | 0 | 0 | 0 | 0 | 0 | 0 | 0 | 0 | 0 | 0 | 0 | 0 | 0 | 0 | 0 | 0 | 0 | 0 | 0 | 0 | -10 | 0 | 0 | Off | 54102.1 | 0 | 25.5 | 24.9 | 1 | 75 | 75 | 0 | 0 | 41.2 | 41.2 | 70 | 69.9 | 58.8 | 58.8 | 30 | 30 | 75 | 75 | 0 | 0 | 0 | 117087
90.16 | 5.3834 | 106.5682 | 0 | 25 | 25 | 0 | 25 | 25.17 | 30 | 29.03 | 15 | 15.375 | 200 | 58.8 | 58.8 | 41.2 | 41.1 | 30 | 29.8 | 70 | 70 | 6.5682 | 0 | 0 | 0 | 0.3 | 0.2903 | 0.15 | 0.15375 | 0 | 0 | 0 | 0 | 0 | 0 | 0 | 0 | 0 | 0 | 0 | 0 | 0 | 0 | 0 | 0 | 0 | 0 | 0 | 0 | 0 | 0 | 0 | 0 | 0 | 0 | 0 | 0 | 0 | 60 | 58.06 | 30 | 30.75 | 0 | 0 | 0 | 0 | 0 | 0 | 0 | 0 | 0 | 0 | 0 | 0 | 0 | 0 | 0 | 0 | 0 | 0 | 0 | 0 | 0 | 0 | -10 | 0 | 0 | Off | 54092.5 | 0 | 25.5 | 24.9 | 1 | 75 | 75 | 0 | 0 | 41.2 | 41.1 | 70 | 70 | 58.8 | 58.8 | 30 | 29.8 | 75 | 75 | 0 | 0.1 | 0 | 117085
90.49 | 5.3834 | 106.5682 | 0 | 25 | 25 | 0 | 25 | 25.15 | 30 | 29.04 | 15 | 15.39 | 200 | 58.8 | 58.8 | 41.2 | 41.2 | 30 | 30 | 70 | 70 | 6.5682 | 0 | 0 | 0 | 0.3 | 0.2904 | 0.15 | 0.1539 | 0 | 0 | 0 | 0 | 0 | 0 | 0 | 0 | 0 | 0 | 0 | 0 | 0 | 0 | 0 | 0 | 0 | 0 | 0 | 0 | 0 | 0 | 0 | 0 | 0 | 0 | 0 | 0 | 0 | 60 | 58.08 | 30 | 30.78 | 0 | 0 | 0 | 0 | 0 | 0 | 0 | 0 | 0 | 0 | 0 | 0 | 0 | 0 | 0 | 0 | 0 | 0 | 0 | 0 | 0 | 0 | -10 | 0 | 0 | Off | 54097.9 | 0 | 25.5 | 24.8 | 1 | 75 | 75 | 0 | 0 | 41.2 | 41.2 | 70 | 70 | 58.8 | 58.8 | 30 | 30 | 75 | 75 | 0 | 0 | 0 | 117093
90.82 | 5.3834 | 106.5682 | 0.0001 | 25 | 25 | 0 | 25 | 25.17 | 30 | 29.03 | 15 | 15.405 | 200 | 58.8 | 58.7 | 41.2 | 41.2 | 30 | 30 | 70 | 70 | 6.5682 | 0 | 0 | 0 | 0.3 | 0.2903 | 0.15 | 0.15405 | 0 | 0 | 0 | 0 | 0 | 0 | 0 | 0 | 0 | 0 | 0 | 0 | 0 | 0 | 0 | 0 | 0 | 0 | 0 | 0 | 0 | 0 | 0 | 0 | 0 | 0 | 0 | 0 | 0 | 60 | 58.06 | 30 | 30.81 | 0 | 0 | 0 | 0 | 0 | 0 | 0 | 0 | 0 | 0 | 0 | 0 | 0 | 0 | 0 | 0 | 0 | 0 | 0 | 0 | 0 | 0 | -10 | 0 | 0 | Off | 54091.4 | 0 | 25.5 | 25 | 1 | 75 | 74.9 | 0 | 0 | 41.2 | 41.2 | 70 | 70 | 58.8 | 58.7 | 30 | 30 | 75 | 74.9 | 0 | 0 | 0 | 117106
91.16 | 5.3834 | 106.5682 | 0.0001 | 25 | 25 | 0 | 25 | 25.15 | 30 | 29.045 | 15 | 15.405 | 200 | 58.8 | 58.8 | 41.2 | 41.1 | 30 | 30 | 70 | 70 | 6.5682 | 0 | 0 | 0 | 0.3 | 0.29045 | 0.15 | 0.15405 | 0 | 0 | 0 | 0 | 0 | 0 | 0 | 0 | 0 | 0 | 0 | 0 | 0 | 0 | 0 | 0 | 0 | 0 | 0 | 0 | 0 | 0 | 0 | 0 | 0 | 0 | 0 | 0 | 0 | 60 | 58.09 | 30 | 30.81 | 0 | 0 | 0 | 0 | 0 | 0 | 0 | 0 | 0 | 0 | 0 | 0 | 0 | 0 | 0 | 0 | 0 | 0 | 0 | 0 | 0 | 0 | -10 | 0 | 0 | Off | 54071.3 | 0 | 25.5 | 24.9 | 1 | 75 | 75.1 | 0 | 0 | 41.2 | 41.1 | 70 | 70 | 58.8 | 58.8 | 30 | 30 | 75 | 75.1 | 0 | 0 | 0 | 117113
91.49 | 5.3834 | 106.5682 | 0.0001 | 25 | 25 | 0 | 25 | 25.17 | 30 | 29.035 | 15 | 15.405 | 200 | 58.8 | 58.8 | 41.2 | 41.2 | 30 | 30 | 70 | 70 | 6.5682 | 0 | 0 | 0 | 0.3 | 0.29035 | 0.15 | 0.15405 | 0 | 0 | 0 | 0 | 0 | 0 | 0 | 0 | 0 | 0 | 0 | 0 | 0 | 0 | 0 | 0 | 0 | 0 | 0 | 0 | 0 | 0 | 0 | 0 | 0 | 0 | 0 | 0 | 0 | 60 | 58.07 | 30 | 30.81 | 0 | 0 | 0 | 0 | 0 | 0 | 0 | 0 | 0 | 0 | 0 | 0 | 0 | 0 | 0 | 0 | 0 | 0 | 0 | 0 | 0 | 0 | -10 | 0 | 0 | Off | 54065.8 | 0 | 25.5 | 25 | 1 | 75 | 75 | 0 | 0 | 41.2 | 41.2 | 70 | 70 | 58.8 | 58.8 | 30 | 30 | 75 | 75 | 0 | 0 | 0 | 117111
91.83 | 5.3834 | 106.5682 | 0 | 25 | 25 | 0 | 25 | 25.17 | 30 | 29.045 | 15 | 15.39 | 200 | 58.8 | 58.8 | 41.2 | 41.2 | 30 | 30 | 70 | 70.1 | 6.5682 | 0 | 0 | 0 | 0.3 | 0.29045 | 0.15 | 0.1539 | 0 | 0 | 0 | 0 | 0 | 0 | 0 | 0 | 0 | 0 | 0 | 0 | 0 | 0 | 0 | 0 | 0 | 0 | 0 | 0 | 0 | 0 | 0 | 0 | 0 | 0 | 0 | 0 | 0 | 60 | 58.09 | 30 | 30.78 | 0 | 0 | 0 | 0 | 0 | 0 | 0 | 0 | 0 | 0 | 0 | 0 | 0 | 0 | 0 | 0 | 0 | 0 | 0 | 0 | 0 | 0 | -10 | 0 | 0 | Off | 54066.5 | 0 | 25.5 | 24.8 | 1 | 75 | 75 | 0 | 0 | 41.2 | 41.2 | 70 | 70.1 | 58.8 | 58.8 | 30 | 30 | 75 | 75 | 0 | 0 | 0 | 117099
92.16 | 5.3835 | 106.5702 | 0.0001 | 25 | 25 | 0 | 25 | 25.16 | 30 | 29.04 | 15 | 15.395 | 200 | 58.8 | 58.8 | 41.2 | 41.2 | 30 | 30 | 70 | 70 | 6.5702 | 0 | 0 | 0 | 0.3 | 0.2904 | 0.15 | 0.15395 | 0 | 0 | 0 | 0 | 0 | 0 | 0 | 0 | 0 | 0 | 0 | 0 | 0 | 0 | 0 | 0 | 0 | 0 | 0 | 0 | 0 | 0 | 0 | 0 | 0 | 0 | 0 | 0 | 0 | 60 | 58.08 | 30 | 30.79 | 0 | 0 | 0 | 0 | 0 | 0 | 0 | 0 | 0 | 0 | 0 | 0 | 0 | 0 | 0 | 0 | 0 | 0 | 0 | 0 | 0 | 0 | -10 | 0 | 0 | Off | 54071.6 | 0 | 25.5 | 24.9 | 1 | 75 | 75 | 0 | 0 | 41.2 | 41.2 | 70 | 70 | 58.8 | 58.8 | 30 | 30 | 75 | 75 | 0 | 0 | 0 | 117097
92.49 | 5.3835 | 106.5702 | 0.0002 | 25 | 25 | 0 | 25 | 25.15 | 30 | 29.04 | 15 | 15.375 | 200 | 58.8 | 58.8 | 41.2 | 41.3 | 30 | 29.7 | 70 | 70.1 | 6.5702 | 0 | 0 | 0 | 0.3 | 0.2904 | 0.15 | 0.15375 | 0 | 0 | 0 | 0 | 0 | 0 | 0 | 0 | 0 | 0 | 0 | 0 | 0 | 0 | 0 | 0 | 0 | 0 | 0 | 0 | 0 | 0 | 0 | 0 | 0 | 0 | 0 | 0 | 0 | 60 | 58.08 | 30 | 30.75 | 0 | 0 | 0 | 0 | 0 | 0 | 0 | 0 | 0 | 0 | 0 | 0 | 0 | 0 | 0 | 0 | 0 | 0 | 0 | 0 | 0 | 0 | -10 | 0 | 0 | Off | 54065.6 | 0 | 25.5 | 25 | 1 | 75 | 75 | 0 | 0 | 41.2 | 41.3 | 70 | 70.1 | 58.8 | 58.8 | 30 | 29.7 | 75 | 75 | 0 | 1 | 0 | 117088
92.83 | 5.3835 | 106.5702 | 0.0003 | 25 | 25 | 0 | 25 | 25.18 | 30 | 29.04 | 15 | 15.39 | 200 | 58.8 | 58.7 | 41.2 | 41.2 | 30 | 30 | 70 | 70 | 6.5702 | 0 | 0 | 0 | 0.3 | 0.2904 | 0.15 | 0.1539 | 0 | 0 | 0 | 0 | 0 | 0 | 0 | 0 | 0 | 0 | 0 | 0 | 0 | 0 | 0 | 0 | 0 | 0 | 0 | 0 | 0 | 0 | 0 | 0 | 0 | 0 | 0 | 0 | 0 | 60 | 58.08 | 30 | 30.78 | 0 | 0 | 0 | 0 | 0 | 0 | 0 | 0 | 0 | 0 | 0 | 0 | 0 | 0 | 0 | 0 | 0 | 0 | 0 | 0 | 0 | 0 | -10 | 0 | 0 | Off | 54073.6 | 0 | 25.5 | 25 | 1 | 75 | 75 | 0 | 0 | 41.2 | 41.2 | 70 | 70 | 58.8 | 58.7 | 30 | 30 | 75 | 75 | 0 | 0 | 0 | 117091
93.16 | 5.3835 | 106.5702 | 0.0004 | 25 | 25 | 0 | 25 | 25.17 | 30 | 29.05 | 15 | 15.415 | 200 | 58.8 | 58.8 | 41.2 | 41.2 | 30 | 30 | 70 | 69.9 | 6.5702 | 0 | 0 | 0 | 0.3 | 0.2905 | 0.15 | 0.15415 | 0 | 0 | 0 | 0 | 0 | 0 | 0 | 0 | 0 | 0 | 0 | 0 | 0 | 0 | 0 | 0 | 0 | 0 | 0 | 0 | 0 | 0 | 0 | 0 | 0 | 0 | 0 | 0 | 0 | 60 | 58.1 | 30 | 30.83 | 0 | 0 | 0 | 0 | 0 | 0 | 0 | 0 | 0 | 0 | 0 | 0 | 0 | 0 | 0 | 0 | 0 | 0 | 0 | 0 | 0 | 0 | -10 | 0 | 0 | Off | 54068 | 0 | 25.5 | 24.9 | 1 | 75 | 74.9 | 0 | 0 | 41.2 | 41.2 | 70 | 69.9 | 58.8 | 58.8 | 30 | 30 | 75 | 74.9 | 0 | 0 | 0 | 117118
93.5 | 5.3835 | 106.5702 | 0.0005 | 25 | 25 | 0 | 25 | 25.16 | 30 | 29.035 | 15 | 15.405 | 200 | 58.8 | 58.8 | 41.2 | 41.2 | 30 | 30 | 70 | 70 | 6.5702 | 0 | 0 | 0 | 0.3 | 0.29035 | 0.15 | 0.15405 | 0 | 0 | 0 | 0 | 0 | 0 | 0 | 0 | 0 | 0 | 0 | 0 | 0 | 0 | 0 | 0 | 0 | 0 | 0 | 0 | 0 | 0 | 0 | 0 | 0 | 0 | 0 | 0 | 0 | 60 | 58.07 | 30 | 30.81 | 0 | 0 | 0 | 0 | 0 | 0 | 0 | 0 | 0 | 0 | 0 | 0 | 0 | 0 | 0 | 0 | 0 | 0 | 0 | 0 | 0 | 0 | -10 | 0 | 0 | Off | 54061 | 0 | 25.5 | 24.8 | 1 | 75 | 75 | 0 | 0 | 41.2 | 41.2 | 70 | 70 | 58.8 | 58.8 | 30 | 30 | 75 | 75 | 0 | 0 | 0 | 117110
93.83 | 5.3835 | 106.5702 | 0.0005 | 25 | 25 | 0 | 25 | 25.15 | 30 | 29.04 | 20 | 15.415 | 200 | 58.8 | 58.7 | 41.2 | 41.2 | 43 | 30 | 57 | 70 | 6.5702 | 0 | 0 | 0 | 0.3 | 0.2904 | 0.2 | 0.15415 | 0 | 0 | 0 | 0 | 0 | 0 | 0 | 0 | 0 | 0 | 0 | 0 | 0 | 0 | 0 | 0 | 0 | 0 | 0 | 0 | 0 | 0 | 0 | 0 | 0 | 0 | 0 | 0 | 0 | 60 | 58.08 | 40 | 30.83 | 0 | 0 | 0 | 0 | 0 | 0 | 0 | 0 | 0 | 0 | 0 | 0 | 0 | 0 | 0 | 0 | 0 | 0 | 0 | 0 | 0 | 0 | -10 | 0 | 0 | Off | 54053.7 | 0 | 25.5 | 24.9 | 1 | 75 | 75 | 0 | 0 | 41.2 | 41.2 | 57 | 70 | 58.8 | 58.7 | 43 | 30 | 75 | 75 | 0 | 0 | 0 | 117117
94.16 | 5.3835 | 106.5702 | 0.0005 | 25 | 25 | 0 | 25 | 25.18 | 30 | 29.035 | 20 | 15.455 | 200 | 58.8 | 58.9 | 41.2 | 41.2 | 43 | 43 | 57 | 57 | 6.5702 | 0 | 0 | 0 | 0.3 | 0.29035 | 0.2 | 0.15455 | 0 | 0 | 0 | 0 | 0 | 0 | 0 | 0 | 0 | 0 | 0 | 0 | 0 | 0 | 0 | 0 | 0 | 0 | 0 | 0 | 0 | 0 | 0 | 0 | 0 | 0 | 0 | 0 | 0 | 60 | 58.07 | 40 | 30.91 | 0 | 0 | 0 | 0 | 0 | 0 | 0 | 0 | 0 | 0 | 0 | 0 | 0 | 0 | 0 | 0 | 0 | 0 | 0 | 0 | 0 | 0 | -10 | 0 | 0 | Off | 54030.6 | 0 | 25.5 | 25 | 1 | 75 | 75 | 0 | 0 | 41.2 | 41.2 | 57 | 57 | 58.8 | 58.9 | 43 | 43 | 75 | 75 | 0 | 0 | 0 | 117152
94.5 | 5.3835 | 106.5702 | 0.0005 | 25 | 25 | 0 | 25 | 25.17 | 30 | 29.04 | 20 | 19.05 | 200 | 58.8 | 58.8 | 41.2 | 41.2 | 43 | 43 | 57 | 57 | 6.5702 | 0 | 0 | 0 | 0.3 | 0.2904 | 0.2 | 0.1905 | 0 | 0 | 0 | 0 | 0 | 0 | 0 | 0 | 0 | 0 | 0 | 0 | 0 | 0 | 0 | 0 | 0 | 0 | 0 | 0 | 0 | 0 | 0 | 0 | 0 | 0 | 0 | 0 | 0 | 60 | 58.08 | 40 | 38.1 | 0 | 0 | 0 | 0 | 0 | 0 | 0 | 0 | 0 | 0 | 0 | 0 | 0 | 0 | 0 | 0 | 0 | 0 | 0 | 0 | 0 | 0 | -10 | 0 | 0 | Off | 54004.5 | 0 | 25.5 | 24.8 | 1 | 75 | 74.9 | 0 | 0 | 41.2 | 41.2 | 57 | 57 | 58.8 | 58.8 | 43 | 43 | 75 | 74.9 | 0 | 0 | 0 | 120397
94.83 | 5.3837 | 106.5742 | 0.0006 | 25 | 25 | 0 | 25 | 25.16 | 30 | 29.03 | 20 | 19.845 | 200 | 58.8 | 58.8 | 41.2 | 41.1 | 43 | 43 | 57 | 57 | 6.5742 | 0 | 0 | 0 | 0.3 | 0.2903 | 0.2 | 0.19845 | 0 | 0 | 0 | 0 | 0 | 0 | 0 | 0 | 0 | 0 | 0 | 0 | 0 | 0 | 0 | 0 | 0 | 0 | 0 | 0 | 0 | 0 | 0 | 0 | 0 | 0 | 0 | 0 | 0 | 60 | 58.06 | 40 | 39.69 | 0 | 0 | 0 | 0 | 0 | 0 | 0 | 0 | 0 | 0 | 0 | 0 | 0 | 0 | 0 | 0 | 0 | 0 | 0 | 0 | 0 | 0 | -10 | 0 | 0 | Off | 54011.4 | 0 | 25.5 | 25 | 1 | 75 | 75 | 0 | 0 | 41.2 | 41.1 | 57 | 57 | 58.8 | 58.8 | 43 | 43 | 75 | 75 | 0 | 0 | 0 | 121177
95.16 | 5.3857 | 106.6137 | 0.0021 | 25 | 25 | 0 | 25 | 25.18 | 30 | 29.025 | 20 | 20.125 | 200 | 58.8 | 58.8 | 41.2 | 41.2 | 43 | 42.9 | 57 | 57 | 6.6137 | 0 | 0 | 0 | 0.3 | 0.29025 | 0.2 | 0.20125 | 0 | 0 | 0 | 0 | 0 | 0 | 0 | 0 | 0 | 0 | 0 | 0 | 0 | 0 | 0 | 0 | 0 | 0 | 0 | 0 | 0 | 0 | 0 | 0 | 0 | 0 | 0 | 0 | 0 | 60 | 58.05 | 40 | 40.25 | 0 | 0 | 0 | 0 | 0 | 0 | 0 | 0 | 0 | 0 | 0 | 0 | 0 | 0 | 0 | 0 | 0 | 0 | 0 | 0 | 0 | 0 | -10 | 0 | 0 | Off | 54497.5 | 0 | 25.5 | 24.9 | 1 | 75 | 75.1 | 0 | 0 | 41.2 | 41.2 | 57 | 57 | 58.8 | 58.8 | 43 | 42.9 | 75 | 75.1 | 0 | 0 | 0 | 121372
95.5 | 5.3896 | 106.6909 | 0.0078 | 25 | 25.1 | 0 | 25 | 25.15 | 30 | 29.035 | 20 | 20.185 | 200 | 58.8 | 58.9 | 41.2 | 41.2 | 43 | 43 | 57 | 57 | 6.6909 | 0 | 0 | 0 | 0.3 | 0.29035 | 0.2 | 0.20185 | 0 | 0 | 0 | 0 | 0 | 0 | 0 | 0 | 0 | 0 | 0 | 0 | 0 | 0 | 0 | 0 | 0 | 0 | 0 | 0 | 0 | 0 | 0 | 0 | 0 | 0 | 0 | 0 | 0 | 60 | 58.07 | 40 | 40.37 | 0 | 0 | 0 | 0 | 0 | 0 | 0 | 0 | 0 | 0 | 0 | 0 | 0 | 0 | 0 | 0 | 0 | 0 | 0 | 0 | 0 | 0 | -10 | 0 | 0 | Off | 55338.4 | 0 | 25.5 | 24.9 | 1 | 75 | 74.9 | 0 | 0 | 41.2 | 41.2 | 57 | 57 | 58.8 | 58.9 | 43 | 43 | 75 | 74.9 | 0 | 0 | 0 | 121413
95.83 | 5.3925 | 106.7484 | 0.0179 | 25 | 25 | 0 | 25 | 25.16 | 30 | 29.03 | 20 | 20.195 | 200 | 58.8 | 58.8 | 41.2 | 41.2 | 43 | 43 | 57 | 56.9 | 6.7484 | 0 | 0 | 0 | 0.3 | 0.2903 | 0.2 | 0.20195 | 0 | 0 | 0 | 0 | 0 | 0 | 0 | 0 | 0 | 0 | 0 | 0 | 0 | 0 | 0 | 0 | 0 | 0 | 0 | 0 | 0 | 0 | 0 | 0 | 0 | 0 | 0 | 0 | 0 | 60 | 58.06 | 40 | 40.39 | 0 | 0 | 0 | 0 | 0 | 0 | 0 | 0 | 0 | 0 | 0 | 0 | 0 | 0 | 0 | 0 | 0 | 0 | 0 | 0 | 0 | 0 | -10 | 0 | 0 | Off | 56005.2 | 0 | 25.5 | 24.8 | 1 | 75 | 75 | 0 | 0 | 41.2 | 41.2 | 57 | 56.9 | 58.8 | 58.8 | 43 | 43 | 75 | 75 | 0 | 0 | 0 | 121420
96.17 | 5.3935 | 106.7682 | 0.0295 | 25 | 25 | 0 | 25 | 25.17 | 30 | 29.035 | 20 | 20.195 | 200 | 58.8 | 58.8 | 41.2 | 41.2 | 43 | 43 | 57 | 57 | 6.7682 | 0 | 0 | 0 | 0.3 | 0.29035 | 0.2 | 0.20195 | 0 | 0 | 0 | 0 | 0 | 0 | 0 | 0 | 0 | 0 | 0 | 0 | 0 | 0 | 0 | 0 | 0 | 0 | 0 | 0 | 0 | 0 | 0 | 0 | 0 | 0 | 0 | 0 | 0 | 60 | 58.07 | 40 | 40.39 | 0 | 0 | 0 | 0 | 0 | 0 | 0 | 0 | 0 | 0 | 0 | 0 | 0 | 0 | 0 | 0 | 0 | 0 | 0 | 0 | 0 | 0 | -10 | 0 | 0 | Off | 56519.2 | 0 | 25.5 | 24.9 | 1 | 75 | 75 | 0 | 0 | 41.2 | 41.2 | 57 | 57 | 58.8 | 58.8 | 43 | 43 | 75 | 75 | 0 | 0 | 0 | 121421
96.5 | 5.3935 | 106.7682 | 0.0391 | 25 | 25 | 0 | 25 | 25.14 | 30 | 29.04 | 20 | 20.2 | 200 | 58.8 | 58.9 | 41.2 | 41.1 | 43 | 42.9 | 57 | 57 | 6.7682 | 0 | 0 | 0 | 0.3 | 0.2904 | 0.2 | 0.202 | 0 | 0 | 0 | 0 | 0 | 0 | 0 | 0 | 0 | 0 | 0 | 0 | 0 | 0 | 0 | 0 | 0 | 0 | 0 | 0 | 0 | 0 | 0 | 0 | 0 | 0 | 0 | 0 | 0 | 60 | 58.08 | 40 | 40.4 | 0 | 0 | 0 | 0 | 0 | 0 | 0 | 0 | 0 | 0 | 0 | 0 | 0 | 0 | 0 | 0 | 0 | 0 | 0 | 0 | 0 | 0 | -10 | 0 | 0 | Off | 56887.5 | 0 | 25.5 | 25 | 1 | 75 | 75 | 0 | 0 | 41.2 | 41.1 | 57 | 57 | 58.8 | 58.9 | 43 | 42.9 | 75 | 75 | 0 | 0 | 0 | 121426
96.84 | 5.3933 | 106.7642 | 0.0466 | 25 | 25 | 0 | 25 | 25.17 | 30 | 29.03 | 20 | 20.205 | 200 | 58.8 | 58.7 | 41.2 | 41.3 | 43 | 43 | 57 | 56.9 | 6.7642 | 0 | 0 | 0 | 0.3 | 0.2903 | 0.2 | 0.20205 | 0 | 0 | 0 | 0 | 0 | 0 | 0 | 0 | 0 | 0 | 0 | 0 | 0 | 0 | 0 | 0 | 0 | 0 | 0 | 0 | 0 | 0 | 0 | 0 | 0 | 0 | 0 | 0 | 0 | 60 | 58.06 | 40 | 40.41 | 0 | 0 | 0 | 0 | 0 | 0 | 0 | 0 | 0 | 0 | 0 | 0 | 0 | 0 | 0 | 0 | 0 | 0 | 0 | 0 | 0 | 0 | -10 | 0 | 0 | Off | 57174.9 | 0 | 25.5 | 25 | 1 | 75 | 75 | 0 | 0 | 41.2 | 41.3 | 57 | 56.9 | 58.8 | 58.7 | 43 | 43 | 75 | 75 | 0 | 0 | 0 | 121429
97.17 | 5.393 | 106.7583 | 0.0518 | 25 | 25 | 0 | 25 | 25.17 | 30 | 29.025 | 20 | 20.2 | 200 | 58.8 | 58.8 | 41.2 | 41.1 | 43 | 42.9 | 57 | 56.9 | 6.7583 | 0 | 0 | 0 | 0.3 | 0.29025 | 0.2 | 0.202 | 0 | 0 | 0 | 0 | 0 | 0 | 0 | 0 | 0 | 0 | 0 | 0 | 0 | 0 | 0 | 0 | 0 | 0 | 0 | 0 | 0 | 0 | 0 | 0 | 0 | 0 | 0 | 0 | 0 | 60 | 58.05 | 40 | 40.4 | 0 | 0 | 0 | 0 | 0 | 0 | 0 | 0 | 0 | 0 | 0 | 0 | 0 | 0 | 0 | 0 | 0 | 0 | 0 | 0 | 0 | 0 | -10 | 0 | 0 | Off | 57311 | 0 | 25.5 | 24.9 | 1 | 75 | 75 | 0 | 0 | 41.2 | 41.1 | 57 | 56.9 | 58.8 | 58.8 | 43 | 42.9 | 75 | 75 | 0 | 0 | 0 | 121427
97.5 | 5.3927 | 106.7523 | 0.0549 | 25 | 25 | 0 | 25 | 25.19 | 30 | 29.025 | 20 | 20.205 | 200 | 58.8 | 58.9 | 41.2 | 41.3 | 43 | 43 | 57 | 57 | 6.7523 | 0 | 0 | 0 | 0.3 | 0.29025 | 0.2 | 0.20205 | 0 | 0 | 0 | 0 | 0 | 0 | 0 | 0 | 0 | 0 | 0 | 0 | 0 | 0 | 0 | 0 | 0 | 0 | 0 | 0 | 0 | 0 | 0 | 0 | 0 | 0 | 0 | 0 | 0 | 60 | 58.05 | 40 | 40.41 | 0 | 0 | 0 | 0 | 0 | 0 | 0 | 0 | 0 | 0 | 0 | 0 | 0 | 0 | 0 | 0 | 0 | 0 | 0 | 0 | 0 | 0 | -10 | 0 | 0 | Off | 57378.1 | 0 | 25.5 | 25 | 1 | 75 | 74.9 | 0 | 0 | 41.2 | 41.3 | 57 | 57 | 58.8 | 58.9 | 43 | 43 | 75 | 74.9 | 0 | 0 | 0 | 121411
97.84 | 5.3924 | 106.7464 | 0.0555 | 25 | 25 | 0 | 25 | 25.18 | 30 | 29.035 | 20 | 20.18 | 200 | 58.8 | 58.8 | 41.2 | 41.2 | 43 | 43 | 57 | 57 | 6.7464 | 0 | 0 | 0 | 0.3 | 0.29035 | 0.2 | 0.2018 | 0 | 0 | 0 | 0 | 0 | 0 | 0 | 0 | 0 | 0 | 0 | 0 | 0 | 0 | 0 | 0 | 0 | 0 | 0 | 0 | 0 | 0 | 0 | 0 | 0 | 0 | 0 | 0 | 0 | 60 | 58.07 | 40 | 40.36 | 0 | 0 | 0 | 0 | 0 | 0 | 0 | 0 | 0 | 0 | 0 | 0 | 0 | 0 | 0 | 0 | 0 | 0 | 0 | 0 | 0 | 0 | -10 | 0 | 0 | Off | 57468.9 | 0 | 25.5 | 24.9 | 1 | 75 | 75 | 0 | 0 | 41.2 | 41.2 | 57 | 57 | 58.8 | 58.8 | 43 | 43 | 75 | 75 | 0 | 0 | 0 | 121412
98.17 | 5.3921 | 106.7404 | 0.054 | 25 | 25 | 0 | 25 | 25.18 | 30 | 29.045 | 20 | 20.185 | 200 | 58.8 | 58.8 | 41.2 | 41.1 | 43 | 43 | 57 | 57 | 6.7404 | 0 | 0 | 0 | 0.3 | 0.29045 | 0.2 | 0.20185 | 0 | 0 | 0 | 0 | 0 | 0 | 0 | 0 | 0 | 0 | 0 | 0 | 0 | 0 | 0 | 0 | 0 | 0 | 0 | 0 | 0 | 0 | 0 | 0 | 0 | 0 | 0 | 0 | 0 | 60 | 58.09 | 40 | 40.37 | 0 | 0 | 0 | 0 | 0 | 0 | 0 | 0 | 0 | 0 | 0 | 0 | 0 | 0 | 0 | 0 | 0 | 0 | 0 | 0 | 0 | 0 | -10 | 0 | 0 | Off | 57533.1 | 0 | 25.5 | 24.9 | 1 | 75 | 75 | 0 | 0 | 41.2 | 41.1 | 57 | 57 | 58.8 | 58.8 | 43 | 43 | 75 | 75 | 0 | 0 | 0 | 121421
98.5 | 5.392 | 106.7385 | 0.0505 | 25 | 25 | 0 | 25 | 25.19 | 30 | 29.02 | 20 | 20.2 | 200 | 58.8 | 58.7 | 41.2 | 41.2 | 43 | 43 | 57 | 57 | 6.7385 | 0 | 0 | 0 | 0.3 | 0.2902 | 0.2 | 0.202 | 0 | 0 | 0 | 0 | 0 | 0 | 0 | 0 | 0 | 0 | 0 | 0 | 0 | 0 | 0 | 0 | 0 | 0 | 0 | 0 | 0 | 0 | 0 | 0 | 0 | 0 | 0 | 0 | 0 | 60 | 58.04 | 40 | 40.4 | 0 | 0 | 0 | 0 | 0 | 0 | 0 | 0 | 0 | 0 | 0 | 0 | 0 | 0 | 0 | 0 | 0 | 0 | 0 | 0 | 0 | 0 | -10 | 0 | 0 | Off | 57552 | 0 | 25.5 | 25 | 1 | 75 | 74.9 | 0 | 0 | 41.2 | 41.2 | 57 | 57 | 58.8 | 58.7 | 43 | 43 | 75 | 74.9 | 0 | 0 | 0 | 121428
98.84 | 5.3918 | 106.7345 | 0.0448 | 25 | 25 | 0 | 25 | 25.18 | 30 | 29.01 | 20 | 20.195 | 200 | 58.8 | 58.8 | 41.2 | 41.2 | 43 | 43.1 | 57 | 57 | 6.7345 | 0 | 0 | 0 | 0.3 | 0.2901 | 0.2 | 0.20195 | 0 | 0 | 0 | 0 | 0 | 0 | 0 | 0 | 0 | 0 | 0 | 0 | 0 | 0 | 0 | 0 | 0 | 0 | 0 | 0 | 0 | 0 | 0 | 0 | 0 | 0 | 0 | 0 | 0 | 60 | 58.02 | 40 | 40.39 | 0 | 0 | 0 | 0 | 0 | 0 | 0 | 0 | 0 | 0 | 0 | 0 | 0 | 0 | 0 | 0 | 0 | 0 | 0 | 0 | 0 | 0 | -10 | 0 | 0 | Off | 57566.3 | 0 | 25.5 | 24.8 | 1 | 75 | 75 | 0 | 0 | 41.2 | 41.2 | 57 | 57 | 58.8 | 58.8 | 43 | 43.1 | 75 | 75 | 0 | 0.2 | 0 | 121421
99.17 | 5.3916 | 106.7305 | 0.0375 | 25 | 25 | 0 | 25 | 25.18 | 30 | 29.025 | 20 | 20.205 | 200 | 58.8 | 58.8 | 41.2 | 41.2 | 43 | 43 | 57 | 57 | 6.7305 | 0 | 0 | 0 | 0.3 | 0.29025 | 0.2 | 0.20205 | 0 | 0 | 0 | 0 | 0 | 0 | 0 | 0 | 0 | 0 | 0 | 0 | 0 | 0 | 0 | 0 | 0 | 0 | 0 | 0 | 0 | 0 | 0 | 0 | 0 | 0 | 0 | 0 | 0 | 60 | 58.05 | 40 | 40.41 | 0 | 0 | 0 | 0 | 0 | 0 | 0 | 0 | 0 | 0 | 0 | 0 | 0 | 0 | 0 | 0 | 0 | 0 | 0 | 0 | 0 | 0 | -10 | 0 | 0 | Off | 57613.8 | 0 | 25.5 | 24.9 | 1 | 75 | 75 | 0 | 0 | 41.2 | 41.2 | 57 | 57 | 58.8 | 58.8 | 43 | 43 | 75 | 75 | 0 | 0 | 0 | 121426
99.51 | 5.3915 | 106.7286 | 0.0284 | 25 | 25 | 0 | 25 | 25.17 | 30 | 29.03 | 20 | 20.185 | 200 | 58.8 | 58.8 | 41.2 | 41.2 | 43 | 43 | 57 | 57 | 6.7286 | 0 | 0 | 0 | 0.3 | 0.2903 | 0.2 | 0.20185 | 0 | 0 | 0 | 0 | 0 | 0 | 0 | 0 | 0 | 0 | 0 | 0 | 0 | 0 | 0 | 0 | 0 | 0 | 0 | 0 | 0 | 0 | 0 | 0 | 0 | 0 | 0 | 0 | 0 | 60 | 58.06 | 40 | 40.37 | 0 | 0 | 0 | 0 | 0 | 0 | 0 | 0 | 0 | 0 | 0 | 0 | 0 | 0 | 0 | 0 | 0 | 0 | 0 | 0 | 0 | 0 | -10 | 0 | 0 | Off | 57648.8 | 0 | 25.5 | 25 | 1 | 75 | 75 | 0 | 0 | 41.2 | 41.2 | 57 | 57 | 58.8 | 58.8 | 43 | 43 | 75 | 75 | 0 | 0 | 0 | 121412
99.84 | 5.3914 | 106.7266 | 0.0169 | 25 | 25 | 0 | 25 | 25.17 | 30 | 29.025 | 20 | 20.185 | 200 | 58.8 | 58.8 | 41.2 | 41.2 | 43 | 43 | 57 | 57 | 6.7266 | 0 | 0 | 0 | 0.3 | 0.29025 | 0.2 | 0.20185 | 0 | 0 | 0 | 0 | 0 | 0 | 0 | 0 | 0 | 0 | 0 | 0 | 0 | 0 | 0 | 0 | 0 | 0 | 0 | 0 | 0 | 0 | 0 | 0 | 0 | 0 | 0 | 0 | 0 | 60 | 58.05 | 40 | 40.37 | 0 | 0 | 0 | 0 | 0 | 0 | 0 | 0 | 0 | 0 | 0 | 0 | 0 | 0 | 0 | 0 | 0 | 0 | 0 | 0 | 0 | 0 | -10 | 0 | 0 | Off | 57671.6 | 0 | 25.5 | 25 | 1 | 75 | 75 | 0 | 0 | 41.2 | 41.2 | 57 | 57 | 58.8 | 58.8 | 43 | 43 | 75 | 75 | 0 | 0 | 0 | 121419
100.17 | 5.3913 | 106.7246 | 0.0049 | 25 | 25 | 0 | 25 | 25.17 | 30 | 29.025 | 20 | 20.2 | 200 | 58.8 | 58.8 | 41.2 | 41.2 | 43 | 43 | 57 | 56.9 | 6.7246 | 0 | 0 | 0 | 0.3 | 0.29025 | 0.2 | 0.202 | 0 | 0 | 0 | 0 | 0 | 0 | 0 | 0 | 0 | 0 | 0 | 0 | 0 | 0 | 0 | 0 | 0 | 0 | 0 | 0 | 0 | 0 | 0 | 0 | 0 | 0 | 0 | 0 | 0 | 60 | 58.05 | 40 | 40.4 | 0 | 0 | 0 | 0 | 0 | 0 | 0 | 0 | 0 | 0 | 0 | 0 | 0 | 0 | 0 | 0 | 0 | 0 | 0 | 0 | 0 | 0 | -10 | 0 | 0 | Off | 57689.3 | 0 | 25.5 | 24.9 | 1 | 75 | 75 | 0 | 0 | 41.2 | 41.2 | 57 | 56.9 | 58.8 | 58.8 | 43 | 43 | 75 | 75 | 0 | 0 | 0 | 121424
100.51 | 5.3912 | 106.7226 | -0.0051 | 25 | 25 | 0 | 25 | 25.18 | 30 | 29.025 | 20 | 20.195 | 200 | 58.8 | 58.8 | 41.2 | 41.2 | 43 | 43 | 57 | 56.9 | 6.7226 | 0 | 0 | 0 | 0.3 | 0.29025 | 0.2 | 0.20195 | 0 | 0 | 0 | 0 | 0 | 0 | 0 | 0 | 0 | 0 | 0 | 0 | 0 | 0 | 0 | 0 | 0 | 0 | 0 | 0 | 0 | 0 | 0 | 0 | 0 | 0 | 0 | 0 | 0 | 60 | 58.05 | 40 | 40.39 | 0 | 0 | 0 | 0 | 0 | 0 | 0 | 0 | 0 | 0 | 0 | 0 | 0 | 0 | 0 | 0 | 0 | 0 | 0 | 0 | 0 | 0 | -10 | 0 | 0 | Off | 57713.8 | 0 | 25.5 | 24.9 | 1 | 75 | 74.9 | 0 | 0 | 41.2 | 41.2 | 57 | 56.9 | 58.8 | 58.8 | 43 | 43 | 75 | 74.9 | 0 | 0 | 0 | 121422
100.84 | 5.3911 | 106.7206 | -0.0102 | 25 | 25 | 0 | 25 | 25.17 | 30 | 29.035 | 20 | 20.21 | 200 | 58.8 | 58.8 | 41.2 | 41.2 | 43 | 43.1 | 57 | 56.9 | 6.7206 | 0 | 0 | 0 | 0.3 | 0.29035 | 0.2 | 0.2021 | 0 | 0 | 0 | 0 | 0 | 0 | 0 | 0 | 0 | 0 | 0 | 0 | 0 | 0 | 0 | 0 | 0 | 0 | 0 | 0 | 0 | 0 | 0 | 0 | 0 | 0 | 0 | 0 | 0 | 60 | 58.07 | 40 | 40.42 | 0 | 0 | 0 | 0 | 0 | 0 | 0 | 0 | 0 | 0 | 0 | 0 | 0 | 0 | 0 | 0 | 0 | 0 | 0 | 0 | 0 | 0 | -10 | 0 | 0 | Off | 57734.8 | 0 | 25.5 | 24.9 | 1 | 75 | 74.9 | 0 | 0 | 41.2 | 41.2 | 57 | 56.9 | 58.8 | 58.8 | 43 | 43.1 | 75 | 74.9 | 0 | 2.4 | 0 | 121431
101.18 | 5.3911 | 106.7206 | -0.011 | 25 | 25 | 0 | 25 | 25.18 | 30 | 29.01 | 20 | 20.205 | 200 | 58.8 | 58.8 | 41.2 | 41.2 | 43 | 43 | 57 | 57 | 6.7206 | 0 | 0 | 0 | 0.3 | 0.2901 | 0.2 | 0.20205 | 0 | 0 | 0 | 0 | 0 | 0 | 0 | 0 | 0 | 0 | 0 | 0 | 0 | 0 | 0 | 0 | 0 | 0 | 0 | 0 | 0 | 0 | 0 | 0 | 0 | 0 | 0 | 0 | 0 | 60 | 58.02 | 40 | 40.41 | 0 | 0 | 0 | 0 | 0 | 0 | 0 | 0 | 0 | 0 | 0 | 0 | 0 | 0 | 0 | 0 | 0 | 0 | 0 | 0 | 0 | 0 | -10 | 0 | 0 | Off | 57746.5 | 0 | 25.5 | 24.9 | 1 | 75 | 75 | 0 | 0 | 41.2 | 41.2 | 57 | 57 | 58.8 | 58.8 | 43 | 43 | 75 | 75 | 0 | 0 | 0 | 121427
101.51 | 5.391 | 106.7187 | -0.0103 | 25 | 25 | 0 | 25 | 25.17 | 30 | 29.02 | 20 | 20.185 | 200 | 58.8 | 58.8 | 41.2 | 41.1 | 43 | 43 | 57 | 57 | 6.7187 | 0 | 0 | 0 | 0.3 | 0.2902 | 0.2 | 0.20185 | 0 | 0 | 0 | 0 | 0 | 0 | 0 | 0 | 0 | 0 | 0 | 0 | 0 | 0 | 0 | 0 | 0 | 0 | 0 | 0 | 0 | 0 | 0 | 0 | 0 | 0 | 0 | 0 | 0 | 60 | 58.04 | 40 | 40.37 | 0 | 0 | 0 | 0 | 0 | 0 | 0 | 0 | 0 | 0 | 0 | 0 | 0 | 0 | 0 | 0 | 0 | 0 | 0 | 0 | 0 | 0 | -10 | 0 | 0 | Off | 57765.1 | 0 | 25.5 | 24.9 | 1 | 75 | 75 | 0 | 0 | 41.2 | 41.1 | 57 | 57 | 58.8 | 58.8 | 43 | 43 | 75 | 75 | 0 | 0 | 0 | 121415
101.84 | 5.3909 | 106.7167 | -0.0092 | 25 | 25 | 0 | 25 | 25.17 | 30 | 29.03 | 20 | 20.185 | 200 | 58.8 | 58.8 | 41.2 | 41.2 | 43 | 43 | 57 | 57 | 6.7167 | 0 | 0 | 0 | 0.3 | 0.2903 | 0.2 | 0.20185 | 0 | 0 | 0 | 0 | 0 | 0 | 0 | 0 | 0 | 0 | 0 | 0 | 0 | 0 | 0 | 0 | 0 | 0 | 0 | 0 | 0 | 0 | 0 | 0 | 0 | 0 | 0 | 0 | 0 | 60 | 58.06 | 40 | 40.37 | 0 | 0 | 0 | 0 | 0 | 0 | 0 | 0 | 0 | 0 | 0 | 0 | 0 | 0 | 0 | 0 | 0 | 0 | 0 | 0 | 0 | 0 | -10 | 0 | 0 | Off | 57773.8 | 0 | 25.5 | 24.9 | 1 | 75 | 75 | 0 | 0 | 41.2 | 41.2 | 57 | 57 | 58.8 | 58.8 | 43 | 43 | 75 | 75 | 0 | 0 | 0 | 121415
102.18 | 5.3909 | 106.7167 | -0.008 | 25 | 25 | 0 | 25 | 25.17 | 30 | 29.035 | 20 | 20.19 | 200 | 58.8 | 58.7 | 41.2 | 41.2 | 43 | 43 | 57 | 57.1 | 6.7167 | 0 | 0 | 0 | 0.3 | 0.29035 | 0.2 | 0.2019 | 0 | 0 | 0 | 0 | 0 | 0 | 0 | 0 | 0 | 0 | 0 | 0 | 0 | 0 | 0 | 0 | 0 | 0 | 0 | 0 | 0 | 0 | 0 | 0 | 0 | 0 | 0 | 0 | 0 | 60 | 58.07 | 40 | 40.38 | 0 | 0 | 0 | 0 | 0 | 0 | 0 | 0 | 0 | 0 | 0 | 0 | 0 | 0 | 0 | 0 | 0 | 0 | 0 | 0 | 0 | 0 | -10 | 0 | 0 | Off | 57786.5 | 0 | 25.5 | 25 | 1 | 75 | 75 | 0 | 0 | 41.2 | 41.2 | 57 | 57.1 | 58.8 | 58.7 | 43 | 43 | 75 | 75 | 0 | 0 | 0 | 121423
102.51 | 5.3909 | 106.7167 | -0.007 | 25 | 25 | 0 | 25 | 25.17 | 30 | 29.025 | 20 | 20.195 | 200 | 58.8 | 58.8 | 41.2 | 41.2 | 43 | 43 | 57 | 57 | 6.7167 | 0 | 0 | 0 | 0.3 | 0.29025 | 0.2 | 0.20195 | 0 | 0 | 0 | 0 | 0 | 0 | 0 | 0 | 0 | 0 | 0 | 0 | 0 | 0 | 0 | 0 | 0 | 0 | 0 | 0 | 0 | 0 | 0 | 0 | 0 | 0 | 0 | 0 | 0 | 60 | 58.05 | 40 | 40.39 | 0 | 0 | 0 | 0 | 0 | 0 | 0 | 0 | 0 | 0 | 0 | 0 | 0 | 0 | 0 | 0 | 0 | 0 | 0 | 0 | 0 | 0 | -10 | 0 | 0 | Off | 57794 | 0 | 25.5 | 24.9 | 1 | 75 | 75.1 | 0 | 0 | 41.2 | 41.2 | 57 | 57 | 58.8 | 58.8 | 43 | 43 | 75 | 75.1 | 0 | 0 | 0 | 121431
102.85 | 5.3908 | 106.7147 | -0.0061 | 25 | 25 | 0 | 25 | 25.16 | 30 | 29.01 | 20 | 20.205 | 200 | 58.8 | 58.8 | 41.2 | 41.2 | 43 | 42.8 | 57 | 57 | 6.7147 | 0 | 0 | 0 | 0.3 | 0.2901 | 0.2 | 0.20205 | 0 | 0 | 0 | 0 | 0 | 0 | 0 | 0 | 0 | 0 | 0 | 0 | 0 | 0 | 0 | 0 | 0 | 0 | 0 | 0 | 0 | 0 | 0 | 0 | 0 | 0 | 0 | 0 | 0 | 60 | 58.02 | 40 | 40.41 | 0 | 0 | 0 | 0 | 0 | 0 | 0 | 0 | 0 | 0 | 0 | 0 | 0 | 0 | 0 | 0 | 0 | 0 | 0 | 0 | 0 | 0 | -10 | 0 | 0 | Off | 57805.4 | 0 | 25.5 | 24.9 | 1 | 75 | 75 | 0 | 0 | 41.2 | 41.2 | 57 | 57 | 58.8 | 58.8 | 43 | 42.8 | 75 | 75 | 0 | 0.4 | 0 | 121428
103.18 | 5.3908 | 106.7147 | -0.0053 | 25 | 25 | 0 | 25 | 25.18 | 30 | 29.035 | 20 | 20.195 | 200 | 58.8 | 58.7 | 41.2 | 41.2 | 43 | 43 | 57 | 57 | 6.7147 | 0 | 0 | 0 | 0.3 | 0.29035 | 0.2 | 0.20195 | 0 | 0 | 0 | 0 | 0 | 0 | 0 | 0 | 0 | 0 | 0 | 0 | 0 | 0 | 0 | 0 | 0 | 0 | 0 | 0 | 0 | 0 | 0 | 0 | 0 | 0 | 0 | 0 | 0 | 60 | 58.07 | 40 | 40.39 | 0 | 0 | 0 | 0 | 0 | 0 | 0 | 0 | 0 | 0 | 0 | 0 | 0 | 0 | 0 | 0 | 0 | 0 | 0 | 0 | 0 | 0 | -10 | 0 | 0 | Off | 57810.7 | 0 | 25.5 | 24.9 | 1 | 75 | 75.1 | 0 | 0 | 41.2 | 41.2 | 57 | 57 | 58.8 | 58.7 | 43 | 43 | 75 | 75.1 | 0 | 0 | 0 | 121423
103.51 | 5.3907 | 106.7127 | -0.0048 | 25 | 25 | 0 | 25 | 25.17 | 30 | 29.015 | 20 | 20.165 | 200 | 58.8 | 58.7 | 41.2 | 41.1 | 43 | 43 | 57 | 57 | 6.7127 | 0 | 0 | 0 | 0.3 | 0.29015 | 0.2 | 0.20165 | 0 | 0 | 0 | 0 | 0 | 0 | 0 | 0 | 0 | 0 | 0 | 0 | 0 | 0 | 0 | 0 | 0 | 0 | 0 | 0 | 0 | 0 | 0 | 0 | 0 | 0 | 0 | 0 | 0 | 60 | 58.03 | 40 | 40.33 | 0 | 0 | 0 | 0 | 0 | 0 | 0 | 0 | 0 | 0 | 0 | 0 | 0 | 0 | 0 | 0 | 0 | 0 | 0 | 0 | 0 | 0 | -10 | 0 | 0 | Off | 57805.7 | 0 | 25.5 | 25 | 1 | 75 | 75 | 0 | 0 | 41.2 | 41.1 | 57 | 57 | 58.8 | 58.7 | 43 | 43 | 75 | 75 | 0 | 0 | 0 | 121416
103.85 | 5.3907 | 106.7127 | -0.0042 | 25 | 25 | 0 | 25 | 25.16 | 30 | 29.04 | 20 | 20.19 | 200 | 58.8 | 58.8 | 41.2 | 41.2 | 43 | 43 | 57 | 57 | 6.7127 | 0 | 0 | 0 | 0.3 | 0.2904 | 0.2 | 0.2019 | 0 | 0 | 0 | 0 | 0 | 0 | 0 | 0 | 0 | 0 | 0 | 0 | 0 | 0 | 0 | 0 | 0 | 0 | 0 | 0 | 0 | 0 | 0 | 0 | 0 | 0 | 0 | 0 | 0 | 60 | 58.08 | 40 | 40.38 | 0 | 0 | 0 | 0 | 0 | 0 | 0 | 0 | 0 | 0 | 0 | 0 | 0 | 0 | 0 | 0 | 0 | 0 | 0 | 0 | 0 | 0 | -10 | 0 | 0 | Off | 57804.6 | 0 | 25.5 | 25 | 1 | 75 | 75 | 0 | 0 | 41.2 | 41.2 | 57 | 57 | 58.8 | 58.8 | 43 | 43 | 75 | 75 | 0 | 0 | 0 | 121422
104.18 | 5.3907 | 106.7127 | -0.0037 | 25 | 25 | 0 | 25 | 25.15 | 30 | 29.04 | 20 | 20.2 | 200 | 58.8 | 58.8 | 41.2 | 41.2 | 43 | 43 | 57 | 57 | 6.7127 | 0 | 0 | 0 | 0.3 | 0.2904 | 0.2 | 0.202 | 0 | 0 | 0 | 0 | 0 | 0 | 0 | 0 | 0 | 0 | 0 | 0 | 0 | 0 | 0 | 0 | 0 | 0 | 0 | 0 | 0 | 0 | 0 | 0 | 0 | 0 | 0 | 0 | 0 | 60 | 58.08 | 40 | 40.4 | 0 | 0 | 0 | 0 | 0 | 0 | 0 | 0 | 0 | 0 | 0 | 0 | 0 | 0 | 0 | 0 | 0 | 0 | 0 | 0 | 0 | 0 | -10 | 0 | 0 | Off | 57798.2 | 0 | 25.5 | 24.9 | 1 | 75 | 74.9 | 0 | 0 | 41.2 | 41.2 | 57 | 57 | 58.8 | 58.8 | 43 | 43 | 75 | 74.9 | 0 | 0 | 0 | 121426
104.51 | 5.3907 | 106.7127 | -0.0032 | 25 | 25 | 0 | 25 | 25.18 | 30 | 29.045 | 20 | 20.2 | 200 | 58.8 | 58.8 | 41.2 | 41.1 | 43 | 43 | 57 | 57 | 6.7127 | 0 | 0 | 0 | 0.3 | 0.29045 | 0.2 | 0.202 | 0 | 0 | 0 | 0 | 0 | 0 | 0 | 0 | 0 | 0 | 0 | 0 | 0 | 0 | 0 | 0 | 0 | 0 | 0 | 0 | 0 | 0 | 0 | 0 | 0 | 0 | 0 | 0 | 0 | 60 | 58.09 | 40 | 40.4 | 0 | 0 | 0 | 0 | 0 | 0 | 0 | 0 | 0 | 0 | 0 | 0 | 0 | 0 | 0 | 0 | 0 | 0 | 0 | 0 | 0 | 0 | -10 | 0 | 0 | Off | 57803 | 0 | 25.5 | 24.9 | 1 | 75 | 75 | 0 | 0 | 41.2 | 41.1 | 57 | 57 | 58.8 | 58.8 | 43 | 43 | 75 | 75 | 0 | 0 | 0 | 121425
104.85 | 5.3907 | 106.7127 | -0.0028 | 25 | 25 | 0 | 25 | 25.15 | 30 | 29.04 | 20 | 20.205 | 200 | 58.8 | 58.7 | 41.2 | 41.2 | 43 | 43 | 57 | 57 | 6.7127 | 0 | 0 | 0 | 0.3 | 0.2904 | 0.2 | 0.20205 | 0 | 0 | 0 | 0 | 0 | 0 | 0 | 0 | 0 | 0 | 0 | 0 | 0 | 0 | 0 | 0 | 0 | 0 | 0 | 0 | 0 | 0 | 0 | 0 | 0 | 0 | 0 | 0 | 0 | 60 | 58.08 | 40 | 40.41 | 0 | 0 | 0 | 0 | 0 | 0 | 0 | 0 | 0 | 0 | 0 | 0 | 0 | 0 | 0 | 0 | 0 | 0 | 0 | 0 | 0 | 0 | -10 | 0 | 0 | Off | 57794.1 | 0 | 25.5 | 24.9 | 1 | 75 | 75 | 0 | 0 | 41.2 | 41.2 | 57 | 57 | 58.8 | 58.7 | 43 | 43 | 75 | 75 | 0 | 0 | 0 | 121428
105.18 | 5.3907 | 106.7127 | -0.0024 | 25 | 25 | 0 | 25 | 25.17 | 30 | 29.04 | 20 | 20.18 | 200 | 58.8 | 58.8 | 41.2 | 41.1 | 43 | 43 | 57 | 57 | 6.7127 | 0 | 0 | 0 | 0.3 | 0.2904 | 0.2 | 0.2018 | 0 | 0 | 0 | 0 | 0 | 0 | 0 | 0 | 0 | 0 | 0 | 0 | 0 | 0 | 0 | 0 | 0 | 0 | 0 | 0 | 0 | 0 | 0 | 0 | 0 | 0 | 0 | 0 | 0 | 60 | 58.08 | 40 | 40.36 | 0 | 0 | 0 | 0 | 0 | 0 | 0 | 0 | 0 | 0 | 0 | 0 | 0 | 0 | 0 | 0 | 0 | 0 | 0 | 0 | 0 | 0 | -10 | 0 | 0 | Off | 57806.9 | 0 | 25.5 | 24.9 | 1 | 75 | 75 | 0 | 0 | 41.2 | 41.1 | 57 | 57 | 58.8 | 58.8 | 43 | 43 | 75 | 75 | 0 | 0 | 0 | 121413
105.52 | 5.3907 | 106.7127 | -0.002 | 25 | 25 | 0 | 25 | 25.15 | 30 | 29.04 | 20 | 20.185 | 200 | 58.8 | 58.8 | 41.2 | 41.2 | 43 | 43 | 57 | 57 | 6.7127 | 0 | 0 | 0 | 0.3 | 0.2904 | 0.2 | 0.20185 | 0 | 0 | 0 | 0 | 0 | 0 | 0 | 0 | 0 | 0 | 0 | 0 | 0 | 0 | 0 | 0 | 0 | 0 | 0 | 0 | 0 | 0 | 0 | 0 | 0 | 0 | 0 | 0 | 0 | 60 | 58.08 | 40 | 40.37 | 0 | 0 | 0 | 0 | 0 | 0 | 0 | 0 | 0 | 0 | 0 | 0 | 0 | 0 | 0 | 0 | 0 | 0 | 0 | 0 | 0 | 0 | -10 | 0 | 0 | Off | 57816.5 | 0 | 25.5 | 24.8 | 1 | 75 | 75 | 0 | 0 | 41.2 | 41.2 | 57 | 57 | 58.8 | 58.8 | 43 | 43 | 75 | 75 | 0 | 0 | 0 | 121420
105.85 | 5.3907 | 106.7127 | -0.0017 | 25 | 25 | 0 | 25 | 25.15 | 30 | 29.05 | 20 | 20.19 | 200 | 58.8 | 58.7 | 41.2 | 41.2 | 43 | 43 | 57 | 57 | 6.7127 | 0 | 0 | 0 | 0.3 | 0.2905 | 0.2 | 0.2019 | 0 | 0 | 0 | 0 | 0 | 0 | 0 | 0 | 0 | 0 | 0 | 0 | 0 | 0 | 0 | 0 | 0 | 0 | 0 | 0 | 0 | 0 | 0 | 0 | 0 | 0 | 0 | 0 | 0 | 60 | 58.1 | 40 | 40.38 | 0 | 0 | 0 | 0 | 0 | 0 | 0 | 0 | 0 | 0 | 0 | 0 | 0 | 0 | 0 | 0 | 0 | 0 | 0 | 0 | 0 | 0 | -10 | 0 | 0 | Off | 57812.8 | 0 | 25.5 | 25 | 1 | 75 | 75 | 0 | 0 | 41.2 | 41.2 | 57 | 57 | 58.8 | 58.7 | 43 | 43 | 75 | 75 | 0 | 0 | 0 | 121421
106.18 | 5.3907 | 106.7127 | -0.0014 | 25 | 25 | 0 | 25 | 25.17 | 30 | 29.045 | 20 | 20.195 | 200 | 58.8 | 58.8 | 41.2 | 41.2 | 43 | 43 | 57 | 57 | 6.7127 | 0 | 0 | 0 | 0.3 | 0.29045 | 0.2 | 0.20195 | 0 | 0 | 0 | 0 | 0 | 0 | 0 | 0 | 0 | 0 | 0 | 0 | 0 | 0 | 0 | 0 | 0 | 0 | 0 | 0 | 0 | 0 | 0 | 0 | 0 | 0 | 0 | 0 | 0 | 60 | 58.09 | 40 | 40.39 | 0 | 0 | 0 | 0 | 0 | 0 | 0 | 0 | 0 | 0 | 0 | 0 | 0 | 0 | 0 | 0 | 0 | 0 | 0 | 0 | 0 | 0 | -10 | 0 | 0 | Off | 57835.1 | 0 | 25.5 | 25 | 1 | 75 | 75 | 0 | 0 | 41.2 | 41.2 | 57 | 57 | 58.8 | 58.8 | 43 | 43 | 75 | 75 | 0 | 0 | 0 | 121425
106.52 | 5.3907 | 106.7127 | -0.0011 | 25 | 25 | 0 | 25 | 25.17 | 30 | 29.045 | 20 | 20.205 | 200 | 58.8 | 58.8 | 41.2 | 41.2 | 43 | 42.8 | 57 | 57 | 6.7127 | 0 | 0 | 0 | 0.3 | 0.29045 | 0.2 | 0.20205 | 0 | 0 | 0 | 0 | 0 | 0 | 0 | 0 | 0 | 0 | 0 | 0 | 0 | 0 | 0 | 0 | 0 | 0 | 0 | 0 | 0 | 0 | 0 | 0 | 0 | 0 | 0 | 0 | 0 | 60 | 58.09 | 40 | 40.41 | 0 | 0 | 0 | 0 | 0 | 0 | 0 | 0 | 0 | 0 | 0 | 0 | 0 | 0 | 0 | 0 | 0 | 0 | 0 | 0 | 0 | 0 | -10 | 0 | 0 | Off | 57840 | 0 | 25.5 | 25 | 1 | 75 | 75 | 0 | 0 | 41.2 | 41.2 | 57 | 57 | 58.8 | 58.8 | 43 | 42.8 | 75 | 75 | 0 | 2.3 | 0 | 121429
106.85 | 5.3906 | 106.7107 | -0.0008 | 25 | 25 | 0 | 25 | 25.14 | 30 | 29.04 | 20 | 20.185 | 200 | 58.8 | 58.8 | 41.2 | 41.1 | 43 | 43 | 57 | 57 | 6.7107 | 0 | 0 | 0 | 0.3 | 0.2904 | 0.2 | 0.20185 | 0 | 0 | 0 | 0 | 0 | 0 | 0 | 0 | 0 | 0 | 0 | 0 | 0 | 0 | 0 | 0 | 0 | 0 | 0 | 0 | 0 | 0 | 0 | 0 | 0 | 0 | 0 | 0 | 0 | 60 | 58.08 | 40 | 40.37 | 0 | 0 | 0 | 0 | 0 | 0 | 0 | 0 | 0 | 0 | 0 | 0 | 0 | 0 | 0 | 0 | 0 | 0 | 0 | 0 | 0 | 0 | -10 | 0 | 0 | Off | 57826.7 | 0 | 25.5 | 25 | 1 | 75 | 75 | 0 | 0 | 41.2 | 41.1 | 57 | 57 | 58.8 | 58.8 | 43 | 43 | 75 | 75 | 0 | 0 | 0 | 121418
107.19 | 5.3906 | 106.7107 | -0.0008 | 25 | 25 | 0 | 25 | 25.17 | 30 | 29.04 | 20 | 20.175 | 200 | 58.8 | 58.8 | 41.2 | 41.1 | 43 | 43 | 57 | 57 | 6.7107 | 0 | 0 | 0 | 0.3 | 0.2904 | 0.2 | 0.20175 | 0 | 0 | 0 | 0 | 0 | 0 | 0 | 0 | 0 | 0 | 0 | 0 | 0 | 0 | 0 | 0 | 0 | 0 | 0 | 0 | 0 | 0 | 0 | 0 | 0 | 0 | 0 | 0 | 0 | 60 | 58.08 | 40 | 40.35 | 0 | 0 | 0 | 0 | 0 | 0 | 0 | 0 | 0 | 0 | 0 | 0 | 0 | 0 | 0 | 0 | 0 | 0 | 0 | 0 | 0 | 0 | -10 | 0 | 0 | Off | 57831.9 | 0 | 25.5 | 24.8 | 1 | 75 | 75 | 0 | 0 | 41.2 | 41.1 | 57 | 57 | 58.8 | 58.8 | 43 | 43 | 75 | 75 | 0 | 0 | 0 | 121410
107.52 | 5.3907 | 106.7127 | -0.0006 | 25 | 25 | 0 | 25 | 25.18 | 30 | 29.045 | 20 | 20.18 | 200 | 58.8 | 58.9 | 41.2 | 41.2 | 43 | 43 | 57 | 57 | 6.7127 | 0 | 0 | 0 | 0.3 | 0.29045 | 0.2 | 0.2018 | 0 | 0 | 0 | 0 | 0 | 0 | 0 | 0 | 0 | 0 | 0 | 0 | 0 | 0 | 0 | 0 | 0 | 0 | 0 | 0 | 0 | 0 | 0 | 0 | 0 | 0 | 0 | 0 | 0 | 60 | 58.09 | 40 | 40.36 | 0 | 0 | 0 | 0 | 0 | 0 | 0 | 0 | 0 | 0 | 0 | 0 | 0 | 0 | 0 | 0 | 0 | 0 | 0 | 0 | 0 | 0 | -10 | 0 | 0 | Off | 57830.8 | 0 | 25.5 | 25 | 1 | 75 | 75 | 0 | 0 | 41.2 | 41.2 | 57 | 57 | 58.8 | 58.9 | 43 | 43 | 75 | 75 | 0 | 0 | 0 | 121418
107.85 | 5.3907 | 106.7127 | -0.0004 | 25 | 25 | 0 | 25 | 25.18 | 30 | 29.04 | 20 | 20.195 | 200 | 58.8 | 58.8 | 41.2 | 41.2 | 43 | 43 | 57 | 57.1 | 6.7127 | 0 | 0 | 0 | 0.3 | 0.2904 | 0.2 | 0.20195 | 0 | 0 | 0 | 0 | 0 | 0 | 0 | 0 | 0 | 0 | 0 | 0 | 0 | 0 | 0 | 0 | 0 | 0 | 0 | 0 | 0 | 0 | 0 | 0 | 0 | 0 | 0 | 0 | 0 | 60 | 58.08 | 40 | 40.39 | 0 | 0 | 0 | 0 | 0 | 0 | 0 | 0 | 0 | 0 | 0 | 0 | 0 | 0 | 0 | 0 | 0 | 0 | 0 | 0 | 0 | 0 | -10 | 0 | 0 | Off | 57811.5 | 0 | 25.5 | 24.9 | 1 | 75 | 75 | 0 | 0 | 41.2 | 41.2 | 57 | 57.1 | 58.8 | 58.8 | 43 | 43 | 75 | 75 | 0 | 0 | 0 | 121421
108.19 | 5.3907 | 106.7127 | -0.0002 | 25 | 25 | 0 | 25 | 25.14 | 30 | 29.05 | 20 | 20.205 | 200 | 58.8 | 58.8 | 41.2 | 41.2 | 43 | 43 | 57 | 57 | 6.7127 | 0 | 0 | 0 | 0.3 | 0.2905 | 0.2 | 0.20205 | 0 | 0 | 0 | 0 | 0 | 0 | 0 | 0 | 0 | 0 | 0 | 0 | 0 | 0 | 0 | 0 | 0 | 0 | 0 | 0 | 0 | 0 | 0 | 0 | 0 | 0 | 0 | 0 | 0 | 60 | 58.1 | 40 | 40.41 | 0 | 0 | 0 | 0 | 0 | 0 | 0 | 0 | 0 | 0 | 0 | 0 | 0 | 0 | 0 | 0 | 0 | 0 | 0 | 0 | 0 | 0 | -10 | 0 | 0 | Off | 57820.3 | 0 | 25.5 | 25.1 | 1 | 75 | 75 | 0 | 0 | 41.2 | 41.2 | 57 | 57 | 58.8 | 58.8 | 43 | 43 | 75 | 75 | 0 | 0 | 0 | 121430
108.52 | 5.3907 | 106.7127 | -0.0001 | 25 | 25 | 0 | 25 | 25.16 | 30 | 29.05 | 20 | 20.205 | 200 | 58.8 | 58.8 | 41.2 | 41.2 | 43 | 42.7 | 57 | 57.1 | 6.7127 | 0 | 0 | 0 | 0.3 | 0.2905 | 0.2 | 0.20205 | 0 | 0 | 0 | 0 | 0 | 0 | 0 | 0 | 0 | 0 | 0 | 0 | 0 | 0 | 0 | 0 | 0 | 0 | 0 | 0 | 0 | 0 | 0 | 0 | 0 | 0 | 0 | 0 | 0 | 60 | 58.1 | 40 | 40.41 | 0 | 0 | 0 | 0 | 0 | 0 | 0 | 0 | 0 | 0 | 0 | 0 | 0 | 0 | 0 | 0 | 0 | 0 | 0 | 0 | 0 | 0 | -10 | 0 | 0 | Off | 57824.1 | 0 | 25.5 | 24.9 | 1 | 75 | 75 | 0 | 0 | 41.2 | 41.2 | 57 | 57.1 | 58.8 | 58.8 | 43 | 42.7 | 75 | 75 | 0 | 1.4 | 0 | 121428
108.85 | 5.3907 | 106.7127 | -0.0001 | 25 | 25 | 0 | 25 | 25.16 | 30 | 29.045 | 20 | 20.2 | 200 | 58.8 | 58.7 | 41.2 | 41.2 | 43 | 43 | 57 | 57 | 6.7127 | 0 | 0 | 0 | 0.3 | 0.29045 | 0.2 | 0.202 | 0 | 0 | 0 | 0 | 0 | 0 | 0 | 0 | 0 | 0 | 0 | 0 | 0 | 0 | 0 | 0 | 0 | 0 | 0 | 0 | 0 | 0 | 0 | 0 | 0 | 0 | 0 | 0 | 0 | 60 | 58.09 | 40 | 40.4 | 0 | 0 | 0 | 0 | 0 | 0 | 0 | 0 | 0 | 0 | 0 | 0 | 0 | 0 | 0 | 0 | 0 | 0 | 0 | 0 | 0 | 0 | -10 | 0 | 0 | Off | 57815.1 | 0 | 25.5 | 25.2 | 1 | 75 | 75 | 0 | 0 | 41.2 | 41.2 | 57 | 57 | 58.8 | 58.7 | 43 | 43 | 75 | 75 | 0 | 0 | 0 | 121426
109.19 | 5.3906 | 106.7107 | -0.0002 | 25 | 25 | 0 | 25 | 25.18 | 30 | 29.04 | 20 | 20.18 | 200 | 58.8 | 58.8 | 41.2 | 41.2 | 43 | 43 | 57 | 57 | 6.7107 | 0 | 0 | 0 | 0.3 | 0.2904 | 0.2 | 0.2018 | 0 | 0 | 0 | 0 | 0 | 0 | 0 | 0 | 0 | 0 | 0 | 0 | 0 | 0 | 0 | 0 | 0 | 0 | 0 | 0 | 0 | 0 | 0 | 0 | 0 | 0 | 0 | 0 | 0 | 60 | 58.08 | 40 | 40.36 | 0 | 0 | 0 | 0 | 0 | 0 | 0 | 0 | 0 | 0 | 0 | 0 | 0 | 0 | 0 | 0 | 0 | 0 | 0 | 0 | 0 | 0 | -10 | 0 | 0 | Off | 57809.6 | 0 | 25.5 | 24.9 | 1 | 75 | 75 | 0 | 0 | 41.2 | 41.2 | 57 | 57 | 58.8 | 58.8 | 43 | 43 | 75 | 75 | 0 | 0 | 0 | 121414
109.52 | 5.3906 | 106.7107 | -0.0003 | 25 | 25 | 0 | 25 | 25.17 | 30 | 29.035 | 20 | 20.185 | 200 | 58.8 | 58.7 | 41.2 | 41.2 | 43 | 43 | 57 | 57 | 6.7107 | 0 | 0 | 0 | 0.3 | 0.29035 | 0.2 | 0.20185 | 0 | 0 | 0 | 0 | 0 | 0 | 0 | 0 | 0 | 0 | 0 | 0 | 0 | 0 | 0 | 0 | 0 | 0 | 0 | 0 | 0 | 0 | 0 | 0 | 0 | 0 | 0 | 0 | 0 | 60 | 58.07 | 40 | 40.37 | 0 | 0 | 0 | 0 | 0 | 0 | 0 | 0 | 0 | 0 | 0 | 0 | 0 | 0 | 0 | 0 | 0 | 0 | 0 | 0 | 0 | 0 | -10 | 0 | 0 | Off | 57813.2 | 0 | 25.5 | 24.8 | 1 | 75 | 75 | 0 | 0 | 41.2 | 41.2 | 57 | 57 | 58.8 | 58.7 | 43 | 43 | 75 | 75 | 0 | 0 | 0 | 121423
109.86 | 5.3907 | 106.7127 | -0.0002 | 25 | 25 | 0 | 25 | 25.15 | 30 | 29.045 | 20 | 20.185 | 200 | 58.8 | 58.8 | 41.2 | 41.2 | 43 | 43 | 57 | 57 | 6.7127 | 0 | 0 | 0 | 0.3 | 0.29045 | 0.2 | 0.20185 | 0 | 0 | 0 | 0 | 0 | 0 | 0 | 0 | 0 | 0 | 0 | 0 | 0 | 0 | 0 | 0 | 0 | 0 | 0 | 0 | 0 | 0 | 0 | 0 | 0 | 0 | 0 | 0 | 0 | 60 | 58.09 | 40 | 40.37 | 0 | 0 | 0 | 0 | 0 | 0 | 0 | 0 | 0 | 0 | 0 | 0 | 0 | 0 | 0 | 0 | 0 | 0 | 0 | 0 | 0 | 0 | -10 | 0 | 0 | Off | 57808.8 | 0 | 25.5 | 25 | 1 | 75 | 74.9 | 0 | 0 | 41.2 | 41.2 | 57 | 57 | 58.8 | 58.8 | 43 | 43 | 75 | 74.9 | 0 | 0 | 0 | 121418
110.19 | 5.3907 | 106.7127 | -0.0002 | 25 | 25 | 0 | 25 | 25.15 | 30 | 29.04 | 20 | 20.2 | 200 | 58.8 | 58.8 | 41.2 | 41.2 | 43 | 43 | 57 | 57 | 6.7127 | 0 | 0 | 0 | 0.3 | 0.2904 | 0.2 | 0.202 | 0 | 0 | 0 | 0 | 0 | 0 | 0 | 0 | 0 | 0 | 0 | 0 | 0 | 0 | 0 | 0 | 0 | 0 | 0 | 0 | 0 | 0 | 0 | 0 | 0 | 0 | 0 | 0 | 0 | 60 | 58.08 | 40 | 40.4 | 0 | 0 | 0 | 0 | 0 | 0 | 0 | 0 | 0 | 0 | 0 | 0 | 0 | 0 | 0 | 0 | 0 | 0 | 0 | 0 | 0 | 0 | -10 | 0 | 0 | Off | 57795.3 | 0 | 25.5 | 25 | 1 | 75 | 74.9 | 0 | 0 | 41.2 | 41.2 | 57 | 57 | 58.8 | 58.8 | 43 | 43 | 75 | 74.9 | 0 | 0 | 0 | 121425
110.53 | 5.3906 | 106.7107 | -0.0002 | 25 | 25 | 0 | 25 | 25.17 | 30 | 29.03 | 20 | 20.21 | 200 | 58.8 | 58.8 | 41.2 | 41.1 | 43 | 43 | 57 | 57 | 6.7107 | 0 | 0 | 0 | 0.3 | 0.2903 | 0.2 | 0.2021 | 0 | 0 | 0 | 0 | 0 | 0 | 0 | 0 | 0 | 0 | 0 | 0 | 0 | 0 | 0 | 0 | 0 | 0 | 0 | 0 | 0 | 0 | 0 | 0 | 0 | 0 | 0 | 0 | 0 | 60 | 58.06 | 40 | 40.42 | 0 | 0 | 0 | 0 | 0 | 0 | 0 | 0 | 0 | 0 | 0 | 0 | 0 | 0 | 0 | 0 | 0 | 0 | 0 | 0 | 0 | 0 | -10 | 0 | 0 | Off | 57782.3 | 0 | 25.5 | 24.9 | 1 | 75 | 75 | 0 | 0 | 41.2 | 41.1 | 57 | 57 | 58.8 | 58.8 | 43 | 43 | 75 | 75 | 0 | 0 | 0 | 121432
110.86 | 5.3906 | 106.7107 | -0.0003 | 25 | 25 | 0 | 25 | 25.15 | 30 | 29.04 | 20 | 20.165 | 200 | 58.8 | 58.8 | 41.2 | 41.2 | 43 | 43 | 57 | 56.9 | 6.7107 | 0 | 0 | 0 | 0.3 | 0.2904 | 0.2 | 0.20165 | 0 | 0 | 0 | 0 | 0 | 0 | 0 | 0 | 0 | 0 | 0 | 0 | 0 | 0 | 0 | 0 | 0 | 0 | 0 | 0 | 0 | 0 | 0 | 0 | 0 | 0 | 0 | 0 | 0 | 60 | 58.08 | 40 | 40.33 | 0 | 0 | 0 | 0 | 0 | 0 | 0 | 0 | 0 | 0 | 0 | 0 | 0 | 0 | 0 | 0 | 0 | 0 | 0 | 0 | 0 | 0 | -10 | 0 | 0 | Off | 57778.7 | 0 | 25.5 | 24.9 | 1 | 75 | 74.9 | 0 | 0 | 41.2 | 41.2 | 57 | 56.9 | 58.8 | 58.8 | 43 | 43 | 75 | 74.9 | 0 | 0 | 0 | 121405
111.19 | 5.3906 | 106.7107 | -0.0003 | 25 | 25 | 0 | 25 | 25.16 | 30 | 29.04 | 20 | 20.195 | 200 | 58.8 | 58.8 | 41.2 | 41.2 | 43 | 43 | 57 | 57.1 | 6.7107 | 0 | 0 | 0 | 0.3 | 0.2904 | 0.2 | 0.20195 | 0 | 0 | 0 | 0 | 0 | 0 | 0 | 0 | 0 | 0 | 0 | 0 | 0 | 0 | 0 | 0 | 0 | 0 | 0 | 0 | 0 | 0 | 0 | 0 | 0 | 0 | 0 | 0 | 0 | 60 | 58.08 | 40 | 40.39 | 0 | 0 | 0 | 0 | 0 | 0 | 0 | 0 | 0 | 0 | 0 | 0 | 0 | 0 | 0 | 0 | 0 | 0 | 0 | 0 | 0 | 0 | -10 | 0 | 0 | Off | 57772.1 | 0 | 25.5 | 24.8 | 1 | 75 | 75 | 0 | 0 | 41.2 | 41.2 | 57 | 57.1 | 58.8 | 58.8 | 43 | 43 | 75 | 75 | 0 | 0 | 0 | 121422
111.53 | 5.3907 | 106.7127 | -0.0002 | 25 | 25 | 0 | 25 | 25.18 | 30 | 29.04 | 20 | 20.185 | 200 | 58.8 | 58.8 | 41.2 | 41.2 | 43 | 43 | 57 | 57 | 6.7127 | 0 | 0 | 0 | 0.3 | 0.2904 | 0.2 | 0.20185 | 0 | 0 | 0 | 0 | 0 | 0 | 0 | 0 | 0 | 0 | 0 | 0 | 0 | 0 | 0 | 0 | 0 | 0 | 0 | 0 | 0 | 0 | 0 | 0 | 0 | 0 | 0 | 0 | 0 | 60 | 58.08 | 40 | 40.37 | 0 | 0 | 0 | 0 | 0 | 0 | 0 | 0 | 0 | 0 | 0 | 0 | 0 | 0 | 0 | 0 | 0 | 0 | 0 | 0 | 0 | 0 | -10 | 0 | 0 | Off | 57772.3 | 0 | 25.5 | 24.8 | 1 | 75 | 75 | 0 | 0 | 41.2 | 41.2 | 57 | 57 | 58.8 | 58.8 | 43 | 43 | 75 | 75 | 0 | 0 | 0 | 121420
111.86 | 5.3907 | 106.7127 | 0 | 25 | 25 | 0 | 25 | 25.17 | 30 | 29.04 | 20 | 20.195 | 200 | 58.8 | 58.9 | 41.2 | 41.3 | 43 | 43 | 57 | 57.1 | 6.7127 | 0 | 0 | 0 | 0.3 | 0.2904 | 0.2 | 0.20195 | 0 | 0 | 0 | 0 | 0 | 0 | 0 | 0 | 0 | 0 | 0 | 0 | 0 | 0 | 0 | 0 | 0 | 0 | 0 | 0 | 0 | 0 | 0 | 0 | 0 | 0 | 0 | 0 | 0 | 60 | 58.08 | 40 | 40.39 | 0 | 0 | 0 | 0 | 0 | 0 | 0 | 0 | 0 | 0 | 0 | 0 | 0 | 0 | 0 | 0 | 0 | 0 | 0 | 0 | 0 | 0 | -10 | 0 | 0 | Off | 57780.8 | 0 | 25.5 | 25 | 1 | 75 | 75 | 0 | 0 | 41.2 | 41.3 | 57 | 57.1 | 58.8 | 58.9 | 43 | 43 | 75 | 75 | 0 | 0 | 0 | 121422
112.19 | 5.3907 | 106.7127 | 0 | 25 | 25 | 0 | 25 | 25.17 | 30 | 29.025 | 20 | 20.195 | 200 | 58.8 | 58.8 | 41.2 | 41.2 | 43 | 42.7 | 57 | 57 | 6.7127 | 0 | 0 | 0 | 0.3 | 0.29025 | 0.2 | 0.20195 | 0 | 0 | 0 | 0 | 0 | 0 | 0 | 0 | 0 | 0 | 0 | 0 | 0 | 0 | 0 | 0 | 0 | 0 | 0 | 0 | 0 | 0 | 0 | 0 | 0 | 0 | 0 | 0 | 0 | 60 | 58.05 | 40 | 40.39 | 0 | 0 | 0 | 0 | 0 | 0 | 0 | 0 | 0 | 0 | 0 | 0 | 0 | 0 | 0 | 0 | 0 | 0 | 0 | 0 | 0 | 0 | -10 | 0 | 0 | Off | 57782.4 | 0 | 25.5 | 24.9 | 1 | 75 | 74.9 | 0 | 0 | 41.2 | 41.2 | 57 | 57 | 58.8 | 58.8 | 43 | 42.7 | 75 | 74.9 | 0 | 2.2 | 0 | 121424
112.53 | 5.3907 | 106.7127 | -0.0001 | 25 | 25 | 0 | 25 | 25.16 | 30 | 29.04 | 20 | 20.195 | 200 | 58.8 | 58.8 | 41.2 | 41.2 | 43 | 43 | 57 | 57 | 6.7127 | 0 | 0 | 0 | 0.3 | 0.2904 | 0.2 | 0.20195 | 0 | 0 | 0 | 0 | 0 | 0 | 0 | 0 | 0 | 0 | 0 | 0 | 0 | 0 | 0 | 0 | 0 | 0 | 0 | 0 | 0 | 0 | 0 | 0 | 0 | 0 | 0 | 0 | 0 | 60 | 58.08 | 40 | 40.39 | 0 | 0 | 0 | 0 | 0 | 0 | 0 | 0 | 0 | 0 | 0 | 0 | 0 | 0 | 0 | 0 | 0 | 0 | 0 | 0 | 0 | 0 | -10 | 0 | 0 | Off | 57781.6 | 0 | 25.5 | 25.1 | 1 | 75 | 75 | 0 | 0 | 41.2 | 41.2 | 57 | 57 | 58.8 | 58.8 | 43 | 43 | 75 | 75 | 0 | 0 | 0 | 121423
112.86 | 5.3907 | 106.7127 | 0.0001 | 25 | 25 | 0 | 25 | 25.18 | 30 | 29.04 | 20 | 20.17 | 200 | 58.8 | 58.7 | 41.2 | 41.2 | 43 | 43 | 57 | 57 | 6.7127 | 0 | 0 | 0 | 0.3 | 0.2904 | 0.2 | 0.2017 | 0 | 0 | 0 | 0 | 0 | 0 | 0 | 0 | 0 | 0 | 0 | 0 | 0 | 0 | 0 | 0 | 0 | 0 | 0 | 0 | 0 | 0 | 0 | 0 | 0 | 0 | 0 | 0 | 0 | 60 | 58.08 | 40 | 40.34 | 0 | 0 | 0 | 0 | 0 | 0 | 0 | 0 | 0 | 0 | 0 | 0 | 0 | 0 | 0 | 0 | 0 | 0 | 0 | 0 | 0 | 0 | -10 | 0 | 0 | Off | 57773.1 | 0 | 25.5 | 24.9 | 1 | 75 | 75 | 0 | 0 | 41.2 | 41.2 | 57 | 57 | 58.8 | 58.7 | 43 | 43 | 75 | 75 | 0 | 0 | 0 | 121413
113.2 | 5.3907 | 106.7127 | 0.0002 | 25 | 25 | 0 | 25 | 25.17 | 30 | 29.04 | 20 | 20.19 | 200 | 58.8 | 58.8 | 41.2 | 41.2 | 43 | 43 | 57 | 57 | 6.7127 | 0 | 0 | 0 | 0.3 | 0.2904 | 0.2 | 0.2019 | 0 | 0 | 0 | 0 | 0 | 0 | 0 | 0 | 0 | 0 | 0 | 0 | 0 | 0 | 0 | 0 | 0 | 0 | 0 | 0 | 0 | 0 | 0 | 0 | 0 | 0 | 0 | 0 | 0 | 60 | 58.08 | 40 | 40.38 | 0 | 0 | 0 | 0 | 0 | 0 | 0 | 0 | 0 | 0 | 0 | 0 | 0 | 0 | 0 | 0 | 0 | 0 | 0 | 0 | 0 | 0 | -10 | 0 | 0 | Off | 57781.6 | 0 | 25.5 | 24.8 | 1 | 75 | 74.9 | 0 | 0 | 41.2 | 41.2 | 57 | 57 | 58.8 | 58.8 | 43 | 43 | 75 | 74.9 | 0 | 0 | 0 | 121422
113.53 | 5.3907 | 106.7127 | 0.0003 | 25 | 25 | 0 | 25 | 25.17 | 30 | 29.04 | 20 | 20.19 | 200 | 58.8 | 58.7 | 41.2 | 41.2 | 43 | 43 | 57 | 56.9 | 6.7127 | 0 | 0 | 0 | 0.3 | 0.2904 | 0.2 | 0.2019 | 0 | 0 | 0 | 0 | 0 | 0 | 0 | 0 | 0 | 0 | 0 | 0 | 0 | 0 | 0 | 0 | 0 | 0 | 0 | 0 | 0 | 0 | 0 | 0 | 0 | 0 | 0 | 0 | 0 | 60 | 58.08 | 40 | 40.38 | 0 | 0 | 0 | 0 | 0 | 0 | 0 | 0 | 0 | 0 | 0 | 0 | 0 | 0 | 0 | 0 | 0 | 0 | 0 | 0 | 0 | 0 | -10 | 0 | 0 | Off | 57767.5 | 0 | 25.5 | 24.8 | 1 | 75 | 75 | 0 | 0 | 41.2 | 41.2 | 57 | 56.9 | 58.8 | 58.7 | 43 | 43 | 75 | 75 | 0 | 0 | 0 | 121422
113.87 | 5.3907 | 106.7127 | 0.0004 | 25 | 25 | 0 | 25 | 25.17 | 30 | 29.04 | 20 | 20.2 | 200 | 58.8 | 58.8 | 41.2 | 41.2 | 43 | 43 | 57 | 56.9 | 6.7127 | 0 | 0 | 0 | 0.3 | 0.2904 | 0.2 | 0.202 | 0 | 0 | 0 | 0 | 0 | 0 | 0 | 0 | 0 | 0 | 0 | 0 | 0 | 0 | 0 | 0 | 0 | 0 | 0 | 0 | 0 | 0 | 0 | 0 | 0 | 0 | 0 | 0 | 0 | 60 | 58.08 | 40 | 40.4 | 0 | 0 | 0 | 0 | 0 | 0 | 0 | 0 | 0 | 0 | 0 | 0 | 0 | 0 | 0 | 0 | 0 | 0 | 0 | 0 | 0 | 0 | -10 | 0 | 0 | Off | 57761.7 | 0 | 25.5 | 24.8 | 1 | 75 | 75 | 0 | 0 | 41.2 | 41.2 | 57 | 56.9 | 58.8 | 58.8 | 43 | 43 | 75 | 75 | 0 | 0 | 0 | 121426
114.2 | 5.3907 | 106.7127 | 0.0004 | 25 | 25 | 0 | 25 | 25.18 | 30 | 29.04 | 20 | 20.205 | 200 | 58.8 | 58.8 | 41.2 | 41.2 | 43 | 43 | 57 | 57 | 6.7127 | 0 | 0 | 0 | 0.3 | 0.2904 | 0.2 | 0.20205 | 0 | 0 | 0 | 0 | 0 | 0 | 0 | 0 | 0 | 0 | 0 | 0 | 0 | 0 | 0 | 0 | 0 | 0 | 0 | 0 | 0 | 0 | 0 | 0 | 0 | 0 | 0 | 0 | 0 | 60 | 58.08 | 40 | 40.41 | 0 | 0 | 0 | 0 | 0 | 0 | 0 | 0 | 0 | 0 | 0 | 0 | 0 | 0 | 0 | 0 | 0 | 0 | 0 | 0 | 0 | 0 | -10 | 0 | 0 | Off | 57764 | 0 | 25.5 | 24.9 | 1 | 75 | 75 | 0 | 0 | 41.2 | 41.2 | 57 | 57 | 58.8 | 58.8 | 43 | 43 | 75 | 75 | 0 | 1.3 | 0 | 121430
114.53 | 5.3907 | 106.7127 | 0.0003 | 25 | 25 | 0 | 25 | 25.18 | 30 | 29.035 | 20 | 20.195 | 200 | 58.8 | 58.8 | 41.2 | 41.1 | 43 | 43 | 57 | 57 | 6.7127 | 0 | 0 | 0 | 0.3 | 0.29035 | 0.2 | 0.20195 | 0 | 0 | 0 | 0 | 0 | 0 | 0 | 0 | 0 | 0 | 0 | 0 | 0 | 0 | 0 | 0 | 0 | 0 | 0 | 0 | 0 | 0 | 0 | 0 | 0 | 0 | 0 | 0 | 0 | 60 | 58.07 | 40 | 40.39 | 0 | 0 | 0 | 0 | 0 | 0 | 0 | 0 | 0 | 0 | 0 | 0 | 0 | 0 | 0 | 0 | 0 | 0 | 0 | 0 | 0 | 0 | -10 | 0 | 0 | Off | 57748.1 | 0 | 25.5 | 24.8 | 1 | 75 | 75 | 0 | 0 | 41.2 | 41.1 | 57 | 57 | 58.8 | 58.8 | 43 | 43 | 75 | 75 | 0 | 0 | 0 | 121423
114.87 | 5.3907 | 106.7127 | 0.0003 | 25 | 25 | 0 | 25 | 25.16 | 30 | 29.04 | 20 | 20.19 | 200 | 58.8 | 58.7 | 41.2 | 41.2 | 43 | 43 | 57 | 57.1 | 6.7127 | 0 | 0 | 0 | 0.3 | 0.2904 | 0.2 | 0.2019 | 0 | 0 | 0 | 0 | 0 | 0 | 0 | 0 | 0 | 0 | 0 | 0 | 0 | 0 | 0 | 0 | 0 | 0 | 0 | 0 | 0 | 0 | 0 | 0 | 0 | 0 | 0 | 0 | 0 | 60 | 58.08 | 40 | 40.38 | 0 | 0 | 0 | 0 | 0 | 0 | 0 | 0 | 0 | 0 | 0 | 0 | 0 | 0 | 0 | 0 | 0 | 0 | 0 | 0 | 0 | 0 | -10 | 0 | 0 | Off | 57749.1 | 0 | 25.5 | 25 | 1 | 75 | 75 | 0 | 0 | 41.2 | 41.2 | 57 | 57.1 | 58.8 | 58.7 | 43 | 43 | 75 | 75 | 0 | 0 | 0 | 121418
115.2 | 5.3906 | 106.7107 | 0.0003 | 25 | 25 | 0 | 25 | 25.17 | 30 | 29.04 | 20 | 20.195 | 200 | 58.8 | 58.8 | 41.2 | 41.2 | 43 | 43 | 57 | 57 | 6.7107 | 0 | 0 | 0 | 0.3 | 0.2904 | 0.2 | 0.20195 | 0 | 0 | 0 | 0 | 0 | 0 | 0 | 0 | 0 | 0 | 0 | 0 | 0 | 0 | 0 | 0 | 0 | 0 | 0 | 0 | 0 | 0 | 0 | 0 | 0 | 0 | 0 | 0 | 0 | 60 | 58.08 | 40 | 40.39 | 0 | 0 | 0 | 0 | 0 | 0 | 0 | 0 | 0 | 0 | 0 | 0 | 0 | 0 | 0 | 0 | 0 | 0 | 0 | 0 | 0 | 0 | -10 | 0 | 0 | Off | 57750.4 | 0 | 25.5 | 24.9 | 1 | 75 | 75 | 0 | 0 | 41.2 | 41.2 | 57 | 57 | 58.8 | 58.8 | 43 | 43 | 75 | 75 | 0 | 0 | 0 | 121424
115.53 | 5.3907 | 106.7127 | 0.0002 | 25 | 25 | 0 | 25 | 25.17 | 30 | 29.04 | 20 | 20.18 | 200 | 58.8 | 58.8 | 41.2 | 41.2 | 43 | 43 | 57 | 57 | 6.7127 | 0 | 0 | 0 | 0.3 | 0.2904 | 0.2 | 0.2018 | 0 | 0 | 0 | 0 | 0 | 0 | 0 | 0 | 0 | 0 | 0 | 0 | 0 | 0 | 0 | 0 | 0 | 0 | 0 | 0 | 0 | 0 | 0 | 0 | 0 | 0 | 0 | 0 | 0 | 60 | 58.08 | 40 | 40.36 | 0 | 0 | 0 | 0 | 0 | 0 | 0 | 0 | 0 | 0 | 0 | 0 | 0 | 0 | 0 | 0 | 0 | 0 | 0 | 0 | 0 | 0 | -10 | 0 | 0 | Off | 57745.3 | 0 | 25.5 | 24.9 | 1 | 75 | 75 | 0 | 0 | 41.2 | 41.2 | 57 | 57 | 58.8 | 58.8 | 43 | 43 | 75 | 75 | 0 | 0 | 0 | 121421
115.87 | 5.3907 | 106.7127 | 0.0001 | 25 | 25 | 0 | 25 | 25.17 | 30 | 29.04 | 25 | 20.205 | 200 | 58.8 | 58.8 | 41.2 | 41.2 | 52.5 | 52.4 | 47.5 | 47.5 | 6.7127 | 0 | 0 | 0 | 0.3 | 0.2904 | 0.25 | 0.20205 | 0 | 0 | 0 | 0 | 0 | 0 | 0 | 0 | 0 | 0 | 0 | 0 | 0 | 0 | 0 | 0 | 0 | 0 | 0 | 0 | 0 | 0 | 0 | 0 | 0 | 0 | 0 | 0 | 0 | 60 | 58.08 | 50 | 40.41 | 0 | 0 | 0 | 0 | 0 | 0 | 0 | 0 | 0 | 0 | 0 | 0 | 0 | 0 | 0 | 0 | 0 | 0 | 0 | 0 | 0 | 0 | -10 | 0 | 0 | Off | 57738.8 | 0 | 25.5 | 25 | 1 | 75 | 75 | 0 | 0 | 41.2 | 41.2 | 47.5 | 47.5 | 58.8 | 58.8 | 52.5 | 52.4 | 75 | 75 | 0 | 0 | 0 | 121429
116.2 | 5.3907 | 106.7127 | 0 | 25 | 25 | 0 | 25 | 25.16 | 30 | 29.04 | 25 | 23.5 | 200 | 58.8 | 58.7 | 41.2 | 41.3 | 52.5 | 52.5 | 47.5 | 47.5 | 6.7127 | 0 | 0 | 0 | 0.3 | 0.2904 | 0.25 | 0.235 | 0 | 0 | 0 | 0 | 0 | 0 | 0 | 0 | 0 | 0 | 0 | 0 | 0 | 0 | 0 | 0 | 0 | 0 | 0 | 0 | 0 | 0 | 0 | 0 | 0 | 0 | 0 | 0 | 0 | 60 | 58.08 | 50 | 47 | 0 | 0 | 0 | 0 | 0 | 0 | 0 | 0 | 0 | 0 | 0 | 0 | 0 | 0 | 0 | 0 | 0 | 0 | 0 | 0 | 0 | 0 | -10 | 0 | 0 | Off | 57747 | 0 | 25.5 | 24.8 | 1 | 75 | 75 | 0 | 0 | 41.2 | 41.3 | 47.5 | 47.5 | 58.8 | 58.7 | 52.5 | 52.5 | 75 | 75 | 0 | 0 | 0 | 123504
116.54 | 5.3908 | 106.7147 | 0 | 25 | 25 | 0 | 25 | 25.16 | 30 | 29.04 | 25 | 24.655 | 200 | 58.8 | 58.8 | 41.2 | 41.2 | 52.5 | 52.5 | 47.5 | 47.5 | 6.7147 | 0 | 0 | 0 | 0.3 | 0.2904 | 0.25 | 0.24655 | 0 | 0 | 0 | 0 | 0 | 0 | 0 | 0 | 0 | 0 | 0 | 0 | 0 | 0 | 0 | 0 | 0 | 0 | 0 | 0 | 0 | 0 | 0 | 0 | 0 | 0 | 0 | 0 | 0 | 60 | 58.08 | 50 | 49.31 | 0 | 0 | 0 | 0 | 0 | 0 | 0 | 0 | 0 | 0 | 0 | 0 | 0 | 0 | 0 | 0 | 0 | 0 | 0 | 0 | 0 | 0 | -10 | 0 | 0 | Off | 57746.7 | 0 | 25.5 | 24.9 | 1 | 75 | 75 | 0 | 0 | 41.2 | 41.2 | 47.5 | 47.5 | 58.8 | 58.8 | 52.5 | 52.5 | 75 | 75 | 0 | 0 | 0 | 124249
116.87 | 5.392 | 106.7385 | 0.0008 | 25 | 25 | 0 | 25 | 25.16 | 30 | 29.035 | 25 | 24.92 | 200 | 58.8 | 58.9 | 41.2 | 41.2 | 52.5 | 52.5 | 47.5 | 47.5 | 6.7385 | 0 | 0 | 0 | 0.3 | 0.29035 | 0.25 | 0.2492 | 0 | 0 | 0 | 0 | 0 | 0 | 0 | 0 | 0 | 0 | 0 | 0 | 0 | 0 | 0 | 0 | 0 | 0 | 0 | 0 | 0 | 0 | 0 | 0 | 0 | 0 | 0 | 0 | 0 | 60 | 58.07 | 50 | 49.84 | 0 | 0 | 0 | 0 | 0 | 0 | 0 | 0 | 0 | 0 | 0 | 0 | 0 | 0 | 0 | 0 | 0 | 0 | 0 | 0 | 0 | 0 | -10 | 0 | 0 | Off | 57788.4 | 0 | 25.5 | 24.9 | 1 | 75 | 75 | 0 | 0 | 41.2 | 41.2 | 47.5 | 47.5 | 58.8 | 58.9 | 52.5 | 52.5 | 75 | 75 | 0 | 0 | 0 | 124386
117.2 | 5.3944 | 106.786 | 0.0044 | 25 | 25 | 0 | 25 | 25.18 | 30 | 29.05 | 25 | 24.94 | 200 | 58.8 | 58.8 | 41.2 | 41.2 | 52.5 | 52.5 | 47.5 | 47.5 | 6.786 | 0 | 0 | 0 | 0.3 | 0.2905 | 0.25 | 0.2494 | 0 | 0 | 0 | 0 | 0 | 0 | 0 | 0 | 0 | 0 | 0 | 0 | 0 | 0 | 0 | 0 | 0 | 0 | 0 | 0 | 0 | 0 | 0 | 0 | 0 | 0 | 0 | 0 | 0 | 60 | 58.1 | 50 | 49.88 | 0 | 0 | 0 | 0 | 0 | 0 | 0 | 0 | 0 | 0 | 0 | 0 | 0 | 0 | 0 | 0 | 0 | 0 | 0 | 0 | 0 | 0 | -10 | 0 | 0 | Off | 58052.3 | 0 | 25.5 | 24.8 | 1 | 75 | 75 | 0 | 0 | 41.2 | 41.2 | 47.5 | 47.5 | 58.8 | 58.8 | 52.5 | 52.5 | 75 | 75 | 0 | 0 | 0 | 124422
117.54 | 5.3964 | 106.8256 | 0.0111 | 25 | 25 | 0 | 25 | 25.15 | 30 | 29.045 | 25 | 25.05 | 200 | 58.8 | 58.8 | 41.2 | 41.2 | 52.5 | 52.4 | 47.5 | 47.5 | 6.8256 | 0 | 0 | 0 | 0.3 | 0.29045 | 0.25 | 0.2505 | 0 | 0 | 0 | 0 | 0 | 0 | 0 | 0 | 0 | 0 | 0 | 0 | 0 | 0 | 0 | 0 | 0 | 0 | 0 | 0 | 0 | 0 | 0 | 0 | 0 | 0 | 0 | 0 | 0 | 60 | 58.09 | 50 | 50.1 | 0 | 0 | 0 | 0 | 0 | 0 | 0 | 0 | 0 | 0 | 0 | 0 | 0 | 0 | 0 | 0 | 0 | 0 | 0 | 0 | 0 | 0 | -10 | 0 | 0 | Off | 58425.2 | 0 | 25.5 | 24.9 | 1 | 75 | 75 | 0 | 0 | 41.2 | 41.2 | 47.5 | 47.5 | 58.8 | 58.8 | 52.5 | 52.4 | 75 | 75 | 0 | 0.1 | 0 | 124481
117.87 | 5.3971 | 106.8394 | 0.0183 | 25 | 25 | 0 | 25 | 25.14 | 30 | 29.04 | 25 | 25.01 | 200 | 58.8 | 58.8 | 41.2 | 41.2 | 52.5 | 52.5 | 47.5 | 47.5 | 6.8394 | 0 | 0 | 0 | 0.3 | 0.2904 | 0.25 | 0.2501 | 0 | 0 | 0 | 0 | 0 | 0 | 0 | 0 | 0 | 0 | 0 | 0 | 0 | 0 | 0 | 0 | 0 | 0 | 0 | 0 | 0 | 0 | 0 | 0 | 0 | 0 | 0 | 0 | 0 | 60 | 58.08 | 50 | 50.02 | 0 | 0 | 0 | 0 | 0 | 0 | 0 | 0 | 0 | 0 | 0 | 0 | 0 | 0 | 0 | 0 | 0 | 0 | 0 | 0 | 0 | 0 | -10 | 0 | 0 | Off | 58751.9 | 0 | 25.5 | 25.1 | 1 | 75 | 75.1 | 0 | 0 | 41.2 | 41.2 | 47.5 | 47.5 | 58.8 | 58.8 | 52.5 | 52.5 | 75 | 75.1 | 0 | 0 | 0 | 124431
118.2 | 5.3972 | 106.8414 | 0.0247 | 25 | 25 | 0 | 25 | 25.17 | 30 | 29.035 | 25 | 25.03 | 200 | 58.8 | 58.9 | 41.2 | 41.2 | 52.5 | 52.5 | 47.5 | 47.5 | 6.8414 | 0 | 0 | 0 | 0.3 | 0.29035 | 0.25 | 0.2503 | 0 | 0 | 0 | 0 | 0 | 0 | 0 | 0 | 0 | 0 | 0 | 0 | 0 | 0 | 0 | 0 | 0 | 0 | 0 | 0 | 0 | 0 | 0 | 0 | 0 | 0 | 0 | 0 | 0 | 60 | 58.07 | 50 | 50.06 | 0 | 0 | 0 | 0 | 0 | 0 | 0 | 0 | 0 | 0 | 0 | 0 | 0 | 0 | 0 | 0 | 0 | 0 | 0 | 0 | 0 | 0 | -10 | 0 | 0 | Off | 58931.1 | 0 | 25.5 | 24.8 | 1 | 75 | 75 | 0 | 0 | 41.2 | 41.2 | 47.5 | 47.5 | 58.8 | 58.9 | 52.5 | 52.5 | 75 | 75 | 0 | 0 | 0 | 124467
118.54 | 5.3972 | 106.8414 | 0.0301 | 25 | 25 | 0 | 25 | 25.17 | 30 | 29.04 | 25 | 25.05 | 200 | 58.8 | 58.8 | 41.2 | 41.2 | 52.5 | 52.5 | 47.5 | 47.5 | 6.8414 | 0 | 0 | 0 | 0.3 | 0.2904 | 0.25 | 0.2505 | 0 | 0 | 0 | 0 | 0 | 0 | 0 | 0 | 0 | 0 | 0 | 0 | 0 | 0 | 0 | 0 | 0 | 0 | 0 | 0 | 0 | 0 | 0 | 0 | 0 | 0 | 0 | 0 | 0 | 60 | 58.08 | 50 | 50.1 | 0 | 0 | 0 | 0 | 0 | 0 | 0 | 0 | 0 | 0 | 0 | 0 | 0 | 0 | 0 | 0 | 0 | 0 | 0 | 0 | 0 | 0 | -10 | 0 | 0 | Off | 59032.3 | 0 | 25.5 | 24.9 | 1 | 75 | 74.9 | 0 | 0 | 41.2 | 41.2 | 47.5 | 47.5 | 58.8 | 58.8 | 52.5 | 52.5 | 75 | 74.9 | 0 | 0 | 0 | 124473
118.87 | 5.397 | 106.8374 | 0.0338 | 25 | 25 | 0 | 25 | 25.16 | 30 | 29.04 | 25 | 24.985 | 200 | 58.8 | 58.8 | 41.2 | 41.2 | 52.5 | 52.5 | 47.5 | 47.5 | 6.8374 | 0 | 0 | 0 | 0.3 | 0.2904 | 0.25 | 0.24985 | 0 | 0 | 0 | 0 | 0 | 0 | 0 | 0 | 0 | 0 | 0 | 0 | 0 | 0 | 0 | 0 | 0 | 0 | 0 | 0 | 0 | 0 | 0 | 0 | 0 | 0 | 0 | 0 | 0 | 60 | 58.08 | 50 | 49.97 | 0 | 0 | 0 | 0 | 0 | 0 | 0 | 0 | 0 | 0 | 0 | 0 | 0 | 0 | 0 | 0 | 0 | 0 | 0 | 0 | 0 | 0 | -10 | 0 | 0 | Off | 59150.8 | 0 | 25.5 | 24.9 | 1 | 75 | 75 | 0 | 0 | 41.2 | 41.2 | 47.5 | 47.5 | 58.8 | 58.8 | 52.5 | 52.5 | 75 | 75 | 0 | 0 | 0 | 124437
119.21 | 5.3969 | 106.8355 | 0.036 | 25 | 25 | 0 | 25 | 25.16 | 30 | 29.04 | 25 | 25.04 | 200 | 58.8 | 58.8 | 41.2 | 41.2 | 52.5 | 52.5 | 47.5 | 47.5 | 6.8355 | 0 | 0 | 0 | 0.3 | 0.2904 | 0.25 | 0.2504 | 0 | 0 | 0 | 0 | 0 | 0 | 0 | 0 | 0 | 0 | 0 | 0 | 0 | 0 | 0 | 0 | 0 | 0 | 0 | 0 | 0 | 0 | 0 | 0 | 0 | 0 | 0 | 0 | 0 | 60 | 58.08 | 50 | 50.08 | 0 | 0 | 0 | 0 | 0 | 0 | 0 | 0 | 0 | 0 | 0 | 0 | 0 | 0 | 0 | 0 | 0 | 0 | 0 | 0 | 0 | 0 | -10 | 0 | 0 | Off | 59287.5 | 0 | 25.5 | 25 | 1 | 75 | 75 | 0 | 0 | 41.2 | 41.2 | 47.5 | 47.5 | 58.8 | 58.8 | 52.5 | 52.5 | 75 | 75 | 0 | 0.3 | 0 | 124478
119.54 | 5.3967 | 106.8315 | 0.0368 | 25 | 25 | 0 | 25 | 25.16 | 30 | 29.035 | 25 | 24.99 | 200 | 58.8 | 58.8 | 41.2 | 41.2 | 52.5 | 52.5 | 47.5 | 47.5 | 6.8315 | 0 | 0 | 0 | 0.3 | 0.29035 | 0.25 | 0.2499 | 0 | 0 | 0 | 0 | 0 | 0 | 0 | 0 | 0 | 0 | 0 | 0 | 0 | 0 | 0 | 0 | 0 | 0 | 0 | 0 | 0 | 0 | 0 | 0 | 0 | 0 | 0 | 0 | 0 | 60 | 58.07 | 50 | 49.98 | 0 | 0 | 0 | 0 | 0 | 0 | 0 | 0 | 0 | 0 | 0 | 0 | 0 | 0 | 0 | 0 | 0 | 0 | 0 | 0 | 0 | 0 | -10 | 0 | 0 | Off | 59334.9 | 0 | 25.5 | 25 | 1 | 75 | 74.9 | 0 | 0 | 41.2 | 41.2 | 47.5 | 47.5 | 58.8 | 58.8 | 52.5 | 52.5 | 75 | 74.9 | 0 | 0 | 0 | 124440
119.87 | 5.3966 | 106.8295 | 0.0362 | 25 | 25 | 0 | 25 | 25.17 | 30 | 29.045 | 25 | 25.015 | 200 | 58.8 | 58.9 | 41.2 | 41.2 | 52.5 | 52.5 | 47.5 | 47.5 | 6.8295 | 0 | 0 | 0 | 0.3 | 0.29045 | 0.25 | 0.25015 | 0 | 0 | 0 | 0 | 0 | 0 | 0 | 0 | 0 | 0 | 0 | 0 | 0 | 0 | 0 | 0 | 0 | 0 | 0 | 0 | 0 | 0 | 0 | 0 | 0 | 0 | 0 | 0 | 0 | 60 | 58.09 | 50 | 50.03 | 0 | 0 | 0 | 0 | 0 | 0 | 0 | 0 | 0 | 0 | 0 | 0 | 0 | 0 | 0 | 0 | 0 | 0 | 0 | 0 | 0 | 0 | -10 | 0 | 0 | Off | 59364.4 | 0 | 25.5 | 24.8 | 1 | 75 | 75 | 0 | 0 | 41.2 | 41.2 | 47.5 | 47.5 | 58.8 | 58.9 | 52.5 | 52.5 | 75 | 75 | 0 | 0 | 0 | 124456
120.21 | 5.3965 | 106.8275 | 0.0342 | 25 | 25 | 0 | 25 | 25.17 | 30 | 29.04 | 25 | 25.055 | 200 | 58.8 | 58.8 | 41.2 | 41.2 | 52.5 | 52.5 | 47.5 | 47.5 | 6.8275 | 0 | 0 | 0 | 0.3 | 0.2904 | 0.25 | 0.25055 | 0 | 0 | 0 | 0 | 0 | 0 | 0 | 0 | 0 | 0 | 0 | 0 | 0 | 0 | 0 | 0 | 0 | 0 | 0 | 0 | 0 | 0 | 0 | 0 | 0 | 0 | 0 | 0 | 0 | 60 | 58.08 | 50 | 50.11 | 0 | 0 | 0 | 0 | 0 | 0 | 0 | 0 | 0 | 0 | 0 | 0 | 0 | 0 | 0 | 0 | 0 | 0 | 0 | 0 | 0 | 0 | -10 | 0 | 0 | Off | 59400 | 0 | 25.5 | 24.9 | 1 | 75 | 75.1 | 0 | 0 | 41.2 | 41.2 | 47.5 | 47.5 | 58.8 | 58.8 | 52.5 | 52.5 | 75 | 75.1 | 0 | 0 | 0 | 124475
120.54 | 5.3964 | 106.8256 | 0.0309 | 25 | 25 | 0 | 25 | 25.16 | 30 | 29.05 | 25 | 24.995 | 200 | 58.8 | 58.8 | 41.2 | 41.2 | 52.5 | 52.5 | 47.5 | 47.5 | 6.8256 | 0 | 0 | 0 | 0.3 | 0.2905 | 0.25 | 0.24995 | 0 | 0 | 0 | 0 | 0 | 0 | 0 | 0 | 0 | 0 | 0 | 0 | 0 | 0 | 0 | 0 | 0 | 0 | 0 | 0 | 0 | 0 | 0 | 0 | 0 | 0 | 0 | 0 | 0 | 60 | 58.1 | 50 | 49.99 | 0 | 0 | 0 | 0 | 0 | 0 | 0 | 0 | 0 | 0 | 0 | 0 | 0 | 0 | 0 | 0 | 0 | 0 | 0 | 0 | 0 | 0 | -10 | 0 | 0 | Off | 59443.2 | 0 | 25.5 | 24.9 | 1 | 75 | 74.9 | 0 | 0 | 41.2 | 41.2 | 47.5 | 47.5 | 58.8 | 58.8 | 52.5 | 52.5 | 75 | 74.9 | 0 | 0 | 0 | 124458
120.88 | 5.3963 | 106.8236 | 0.0261 | 25 | 25 | 0 | 25 | 25.16 | 30 | 29.04 | 25 | 25.03 | 200 | 58.8 | 58.8 | 41.2 | 41.2 | 52.5 | 52.2 | 47.5 | 47.5 | 6.8236 | 0 | 0 | 0 | 0.3 | 0.2904 | 0.25 | 0.2503 | 0 | 0 | 0 | 0 | 0 | 0 | 0 | 0 | 0 | 0 | 0 | 0 | 0 | 0 | 0 | 0 | 0 | 0 | 0 | 0 | 0 | 0 | 0 | 0 | 0 | 0 | 0 | 0 | 0 | 60 | 58.08 | 50 | 50.06 | 0 | 0 | 0 | 0 | 0 | 0 | 0 | 0 | 0 | 0 | 0 | 0 | 0 | 0 | 0 | 0 | 0 | 0 | 0 | 0 | 0 | 0 | -10 | 0 | 0 | Off | 59466.4 | 0 | 25.5 | 24.8 | 1 | 75 | 75 | 0 | 0 | 41.2 | 41.2 | 47.5 | 47.5 | 58.8 | 58.8 | 52.5 | 52.2 | 75 | 75 | 0 | 0.7 | 0 | 124480
121.21 | 5.3962 | 106.8216 | 0.0203 | 25 | 25 | 0 | 25 | 25.17 | 30 | 29.035 | 25 | 24.985 | 200 | 58.8 | 58.8 | 41.2 | 41.1 | 52.5 | 52.5 | 47.5 | 47.5 | 6.8216 | 0 | 0 | 0 | 0.3 | 0.29035 | 0.25 | 0.24985 | 0 | 0 | 0 | 0 | 0 | 0 | 0 | 0 | 0 | 0 | 0 | 0 | 0 | 0 | 0 | 0 | 0 | 0 | 0 | 0 | 0 | 0 | 0 | 0 | 0 | 0 | 0 | 0 | 0 | 60 | 58.07 | 50 | 49.97 | 0 | 0 | 0 | 0 | 0 | 0 | 0 | 0 | 0 | 0 | 0 | 0 | 0 | 0 | 0 | 0 | 0 | 0 | 0 | 0 | 0 | 0 | -10 | 0 | 0 | Off | 59490.5 | 0 | 25.5 | 25.1 | 1 | 75 | 75.1 | 0 | 0 | 41.2 | 41.1 | 47.5 | 47.5 | 58.8 | 58.8 | 52.5 | 52.5 | 75 | 75.1 | 0 | 0 | 0 | 124438
121.54 | 5.3961 | 106.8196 | 0.0132 | 25 | 25 | 0 | 25 | 25.18 | 30 | 29.04 | 25 | 24.98 | 200 | 58.8 | 58.8 | 41.2 | 41.2 | 52.5 | 52.5 | 47.5 | 47.5 | 6.8196 | 0 | 0 | 0 | 0.3 | 0.2904 | 0.25 | 0.2498 | 0 | 0 | 0 | 0 | 0 | 0 | 0 | 0 | 0 | 0 | 0 | 0 | 0 | 0 | 0 | 0 | 0 | 0 | 0 | 0 | 0 | 0 | 0 | 0 | 0 | 0 | 0 | 0 | 0 | 60 | 58.08 | 50 | 49.96 | 0 | 0 | 0 | 0 | 0 | 0 | 0 | 0 | 0 | 0 | 0 | 0 | 0 | 0 | 0 | 0 | 0 | 0 | 0 | 0 | 0 | 0 | -10 | 0 | 0 | Off | 59508 | 0 | 25.5 | 24.9 | 1 | 75 | 74.9 | 0 | 0 | 41.2 | 41.2 | 47.5 | 47.5 | 58.8 | 58.8 | 52.5 | 52.5 | 75 | 74.9 | 0 | 0 | 0 | 124453
121.88 | 5.396 | 106.8176 | 0.0054 | 25 | 25 | 0 | 25 | 25.16 | 30 | 29.045 | 25 | 25.045 | 200 | 58.8 | 58.8 | 41.2 | 41.2 | 52.5 | 52.5 | 47.5 | 47.5 | 6.8176 | 0 | 0 | 0 | 0.3 | 0.29045 | 0.25 | 0.25045 | 0 | 0 | 0 | 0 | 0 | 0 | 0 | 0 | 0 | 0 | 0 | 0 | 0 | 0 | 0 | 0 | 0 | 0 | 0 | 0 | 0 | 0 | 0 | 0 | 0 | 0 | 0 | 0 | 0 | 60 | 58.09 | 50 | 50.09 | 0 | 0 | 0 | 0 | 0 | 0 | 0 | 0 | 0 | 0 | 0 | 0 | 0 | 0 | 0 | 0 | 0 | 0 | 0 | 0 | 0 | 0 | -10 | 0 | 0 | Off | 59519.8 | 0 | 25.5 | 24.9 | 1 | 75 | 74.9 | 0 | 0 | 41.2 | 41.2 | 47.5 | 47.5 | 58.8 | 58.8 | 52.5 | 52.5 | 75 | 74.9 | 0 | 0 | 0 | 124477
122.21 | 5.396 | 106.8176 | -0.0016 | 25 | 25 | 0 | 25 | 25.17 | 30 | 29.04 | 25 | 25 | 200 | 58.8 | 58.7 | 41.2 | 41.2 | 52.5 | 52.5 | 47.5 | 47.4 | 6.8176 | 0 | 0 | 0 | 0.3 | 0.2904 | 0.25 | 0.25 | 0 | 0 | 0 | 0 | 0 | 0 | 0 | 0 | 0 | 0 | 0 | 0 | 0 | 0 | 0 | 0 | 0 | 0 | 0 | 0 | 0 | 0 | 0 | 0 | 0 | 0 | 0 | 0 | 0 | 60 | 58.08 | 50 | 50 | 0 | 0 | 0 | 0 | 0 | 0 | 0 | 0 | 0 | 0 | 0 | 0 | 0 | 0 | 0 | 0 | 0 | 0 | 0 | 0 | 0 | 0 | -10 | 0 | 0 | Off | 59542.9 | 0 | 25.5 | 24.9 | 1 | 75 | 75 | 0 | 0 | 41.2 | 41.2 | 47.5 | 47.4 | 58.8 | 58.7 | 52.5 | 52.5 | 75 | 75 | 0 | 0 | 0 | 124448
122.55 | 5.3959 | 106.8157 | -0.0052 | 25 | 25 | 0 | 25 | 25.16 | 30 | 29.045 | 25 | 25.03 | 200 | 58.8 | 58.7 | 41.2 | 41.2 | 52.5 | 52.4 | 47.5 | 47.5 | 6.8157 | 0 | 0 | 0 | 0.3 | 0.29045 | 0.25 | 0.2503 | 0 | 0 | 0 | 0 | 0 | 0 | 0 | 0 | 0 | 0 | 0 | 0 | 0 | 0 | 0 | 0 | 0 | 0 | 0 | 0 | 0 | 0 | 0 | 0 | 0 | 0 | 0 | 0 | 0 | 60 | 58.09 | 50 | 50.06 | 0 | 0 | 0 | 0 | 0 | 0 | 0 | 0 | 0 | 0 | 0 | 0 | 0 | 0 | 0 | 0 | 0 | 0 | 0 | 0 | 0 | 0 | -10 | 0 | 0 | Off | 59547.2 | 0 | 25.5 | 24.8 | 1 | 75 | 75 | 0 | 0 | 41.2 | 41.2 | 47.5 | 47.5 | 58.8 | 58.7 | 52.5 | 52.4 | 75 | 75 | 0 | 2.1 | 0 | 124460
122.88 | 5.3959 | 106.8157 | -0.0061 | 25 | 25 | 0 | 25 | 25.15 | 30 | 29.015 | 25 | 25.025 | 200 | 58.8 | 58.8 | 41.2 | 41.2 | 52.5 | 52.4 | 47.5 | 47.5 | 6.8157 | 0 | 0 | 0 | 0.3 | 0.29015 | 0.25 | 0.25025 | 0 | 0 | 0 | 0 | 0 | 0 | 0 | 0 | 0 | 0 | 0 | 0 | 0 | 0 | 0 | 0 | 0 | 0 | 0 | 0 | 0 | 0 | 0 | 0 | 0 | 0 | 0 | 0 | 0 | 60 | 58.03 | 50 | 50.05 | 0 | 0 | 0 | 0 | 0 | 0 | 0 | 0 | 0 | 0 | 0 | 0 | 0 | 0 | 0 | 0 | 0 | 0 | 0 | 0 | 0 | 0 | -10 | 0 | 0 | Off | 59559 | 0 | 25.5 | 24.9 | 1 | 75 | 75 | 0 | 0 | 41.2 | 41.2 | 47.5 | 47.5 | 58.8 | 58.8 | 52.5 | 52.4 | 75 | 75 | 0 | 0 | 0 | 124438
123.21 | 5.3958 | 106.8137 | -0.0061 | 25 | 25 | 0 | 25 | 25.19 | 30 | 29.03 | 25 | 25.015 | 200 | 58.8 | 58.8 | 41.2 | 41.2 | 52.5 | 52.5 | 47.5 | 47.5 | 6.8137 | 0 | 0 | 0 | 0.3 | 0.2903 | 0.25 | 0.25015 | 0 | 0 | 0 | 0 | 0 | 0 | 0 | 0 | 0 | 0 | 0 | 0 | 0 | 0 | 0 | 0 | 0 | 0 | 0 | 0 | 0 | 0 | 0 | 0 | 0 | 0 | 0 | 0 | 0 | 60 | 58.06 | 50 | 50.03 | 0 | 0 | 0 | 0 | 0 | 0 | 0 | 0 | 0 | 0 | 0 | 0 | 0 | 0 | 0 | 0 | 0 | 0 | 0 | 0 | 0 | 0 | -10 | 0 | 0 | Off | 59575.4 | 0 | 25.5 | 25 | 1 | 75 | 74.9 | 0 | 0 | 41.2 | 41.2 | 47.5 | 47.5 | 58.8 | 58.8 | 52.5 | 52.5 | 75 | 74.9 | 0 | 0 | 0 | 124457
123.55 | 5.3957 | 106.8117 | -0.0058 | 25 | 25 | 0 | 25 | 25.18 | 30 | 29.035 | 25 | 25.045 | 200 | 58.8 | 58.9 | 41.2 | 41.2 | 52.5 | 52.5 | 47.5 | 47.5 | 6.8117 | 0 | 0 | 0 | 0.3 | 0.29035 | 0.25 | 0.25045 | 0 | 0 | 0 | 0 | 0 | 0 | 0 | 0 | 0 | 0 | 0 | 0 | 0 | 0 | 0 | 0 | 0 | 0 | 0 | 0 | 0 | 0 | 0 | 0 | 0 | 0 | 0 | 0 | 0 | 60 | 58.07 | 50 | 50.09 | 0 | 0 | 0 | 0 | 0 | 0 | 0 | 0 | 0 | 0 | 0 | 0 | 0 | 0 | 0 | 0 | 0 | 0 | 0 | 0 | 0 | 0 | -10 | 0 | 0 | Off | 59600.5 | 0 | 25.5 | 24.9 | 1 | 75 | 75 | 0 | 0 | 41.2 | 41.2 | 47.5 | 47.5 | 58.8 | 58.9 | 52.5 | 52.5 | 75 | 75 | 0 | 0 | 0 | 124478
123.88 | 5.3957 | 106.8117 | -0.0053 | 25 | 25 | 0 | 25 | 25.17 | 30 | 29.04 | 25 | 24.985 | 200 | 58.8 | 58.8 | 41.2 | 41.2 | 52.5 | 52.5 | 47.5 | 47.5 | 6.8117 | 0 | 0 | 0 | 0.3 | 0.2904 | 0.25 | 0.24985 | 0 | 0 | 0 | 0 | 0 | 0 | 0 | 0 | 0 | 0 | 0 | 0 | 0 | 0 | 0 | 0 | 0 | 0 | 0 | 0 | 0 | 0 | 0 | 0 | 0 | 0 | 0 | 0 | 0 | 60 | 58.08 | 50 | 49.97 | 0 | 0 | 0 | 0 | 0 | 0 | 0 | 0 | 0 | 0 | 0 | 0 | 0 | 0 | 0 | 0 | 0 | 0 | 0 | 0 | 0 | 0 | -10 | 0 | 0 | Off | 59616.3 | 0 | 25.5 | 24.8 | 1 | 75 | 75 | 0 | 0 | 41.2 | 41.2 | 47.5 | 47.5 | 58.8 | 58.8 | 52.5 | 52.5 | 75 | 75 | 0 | 0 | 0 | 124440
124.22 | 5.3957 | 106.8117 | -0.0048 | 25 | 25 | 0 | 25 | 25.16 | 30 | 29.035 | 25 | 25.025 | 200 | 58.8 | 58.7 | 41.2 | 41.2 | 52.5 | 52.4 | 47.5 | 47.5 | 6.8117 | 0 | 0 | 0 | 0.3 | 0.29035 | 0.25 | 0.25025 | 0 | 0 | 0 | 0 | 0 | 0 | 0 | 0 | 0 | 0 | 0 | 0 | 0 | 0 | 0 | 0 | 0 | 0 | 0 | 0 | 0 | 0 | 0 | 0 | 0 | 0 | 0 | 0 | 0 | 60 | 58.07 | 50 | 50.05 | 0 | 0 | 0 | 0 | 0 | 0 | 0 | 0 | 0 | 0 | 0 | 0 | 0 | 0 | 0 | 0 | 0 | 0 | 0 | 0 | 0 | 0 | -10 | 0 | 0 | Off | 59627.1 | 0 | 25.5 | 25 | 1 | 75 | 74.9 | 0 | 0 | 41.2 | 41.2 | 47.5 | 47.5 | 58.8 | 58.7 | 52.5 | 52.4 | 75 | 74.9 | 0 | 1.8 | 0 | 124468
124.55 | 5.3957 | 106.8117 | -0.0043 | 25 | 25 | 0 | 25 | 25.16 | 30 | 29.04 | 25 | 25.015 | 200 | 58.8 | 58.8 | 41.2 | 41.2 | 52.5 | 52.5 | 47.5 | 47.5 | 6.8117 | 0 | 0 | 0 | 0.3 | 0.2904 | 0.25 | 0.25015 | 0 | 0 | 0 | 0 | 0 | 0 | 0 | 0 | 0 | 0 | 0 | 0 | 0 | 0 | 0 | 0 | 0 | 0 | 0 | 0 | 0 | 0 | 0 | 0 | 0 | 0 | 0 | 0 | 0 | 60 | 58.08 | 50 | 50.03 | 0 | 0 | 0 | 0 | 0 | 0 | 0 | 0 | 0 | 0 | 0 | 0 | 0 | 0 | 0 | 0 | 0 | 0 | 0 | 0 | 0 | 0 | -10 | 0 | 0 | Off | 59647.6 | 0 | 25.5 | 24.9 | 1 | 75 | 75 | 0 | 0 | 41.2 | 41.2 | 47.5 | 47.5 | 58.8 | 58.8 | 52.5 | 52.5 | 75 | 75 | 0 | 0 | 0 | 124448
124.88 | 5.3956 | 106.8097 | -0.0039 | 25 | 25 | 0 | 25 | 25.18 | 30 | 29.01 | 25 | 25.02 | 200 | 58.8 | 58.8 | 41.2 | 41.2 | 52.5 | 52.5 | 47.5 | 47.5 | 6.8097 | 0 | 0 | 0 | 0.3 | 0.2901 | 0.25 | 0.2502 | 0 | 0 | 0 | 0 | 0 | 0 | 0 | 0 | 0 | 0 | 0 | 0 | 0 | 0 | 0 | 0 | 0 | 0 | 0 | 0 | 0 | 0 | 0 | 0 | 0 | 0 | 0 | 0 | 0 | 60 | 58.02 | 50 | 50.04 | 0 | 0 | 0 | 0 | 0 | 0 | 0 | 0 | 0 | 0 | 0 | 0 | 0 | 0 | 0 | 0 | 0 | 0 | 0 | 0 | 0 | 0 | -10 | 0 | 0 | Off | 59662.7 | 0 | 25.5 | 24.9 | 1 | 75 | 75 | 0 | 0 | 41.2 | 41.2 | 47.5 | 47.5 | 58.8 | 58.8 | 52.5 | 52.5 | 75 | 75 | 0 | 0 | 0 | 124461
125.22 | 5.3956 | 106.8097 | -0.0035 | 25 | 25 | 0 | 25 | 25.17 | 30 | 29.045 | 25 | 25.045 | 200 | 58.8 | 58.8 | 41.2 | 41.2 | 52.5 | 52.6 | 47.5 | 47.5 | 6.8097 | 0 | 0 | 0 | 0.3 | 0.29045 | 0.25 | 0.25045 | 0 | 0 | 0 | 0 | 0 | 0 | 0 | 0 | 0 | 0 | 0 | 0 | 0 | 0 | 0 | 0 | 0 | 0 | 0 | 0 | 0 | 0 | 0 | 0 | 0 | 0 | 0 | 0 | 0 | 60 | 58.09 | 50 | 50.09 | 0 | 0 | 0 | 0 | 0 | 0 | 0 | 0 | 0 | 0 | 0 | 0 | 0 | 0 | 0 | 0 | 0 | 0 | 0 | 0 | 0 | 0 | -10 | 0 | 0 | Off | 59721 | 0 | 25.5 | 24.8 | 1 | 75 | 75 | 0 | 0 | 41.2 | 41.2 | 47.5 | 47.5 | 58.8 | 58.8 | 52.5 | 52.6 | 75 | 75 | 0 | 0 | 0 | 124475
125.55 | 5.3956 | 106.8097 | -0.0031 | 25 | 25 | 0 | 25 | 25.15 | 30 | 29.03 | 25 | 25 | 200 | 58.8 | 58.8 | 41.2 | 41.2 | 52.5 | 52.5 | 47.5 | 47.5 | 6.8097 | 0 | 0 | 0 | 0.3 | 0.2903 | 0.25 | 0.25 | 0 | 0 | 0 | 0 | 0 | 0 | 0 | 0 | 0 | 0 | 0 | 0 | 0 | 0 | 0 | 0 | 0 | 0 | 0 | 0 | 0 | 0 | 0 | 0 | 0 | 0 | 0 | 0 | 0 | 60 | 58.06 | 50 | 50 | 0 | 0 | 0 | 0 | 0 | 0 | 0 | 0 | 0 | 0 | 0 | 0 | 0 | 0 | 0 | 0 | 0 | 0 | 0 | 0 | 0 | 0 | -10 | 0 | 0 | Off | 59735.9 | 0 | 25.5 | 25 | 1 | 75 | 75 | 0 | 0 | 41.2 | 41.2 | 47.5 | 47.5 | 58.8 | 58.8 | 52.5 | 52.5 | 75 | 75 | 0 | 0 | 0 | 124443
125.88 | 5.3956 | 106.8097 | -0.0028 | 25 | 25 | 0 | 25 | 25.17 | 30 | 29.025 | 25 | 25.03 | 200 | 58.8 | 58.8 | 41.2 | 41.1 | 52.5 | 52.3 | 47.5 | 47.5 | 6.8097 | 0 | 0 | 0 | 0.3 | 0.29025 | 0.25 | 0.2503 | 0 | 0 | 0 | 0 | 0 | 0 | 0 | 0 | 0 | 0 | 0 | 0 | 0 | 0 | 0 | 0 | 0 | 0 | 0 | 0 | 0 | 0 | 0 | 0 | 0 | 0 | 0 | 0 | 0 | 60 | 58.05 | 50 | 50.06 | 0 | 0 | 0 | 0 | 0 | 0 | 0 | 0 | 0 | 0 | 0 | 0 | 0 | 0 | 0 | 0 | 0 | 0 | 0 | 0 | 0 | 0 | -10 | 0 | 0 | Off | 59737.4 | 0 | 25.5 | 24.9 | 1 | 75 | 75 | 0 | 0 | 41.2 | 41.1 | 47.5 | 47.5 | 58.8 | 58.8 | 52.5 | 52.3 | 75 | 75 | 0 | 2.3 | 0 | 124482
126.22 | 5.3956 | 106.8097 | -0.0024 | 25 | 25 | 0 | 25 | 25.16 | 30 | 29.04 | 25 | 25.025 | 200 | 58.8 | 58.8 | 41.2 | 41.2 | 52.5 | 52.5 | 47.5 | 47.5 | 6.8097 | 0 | 0 | 0 | 0.3 | 0.2904 | 0.25 | 0.25025 | 0 | 0 | 0 | 0 | 0 | 0 | 0 | 0 | 0 | 0 | 0 | 0 | 0 | 0 | 0 | 0 | 0 | 0 | 0 | 0 | 0 | 0 | 0 | 0 | 0 | 0 | 0 | 0 | 0 | 60 | 58.08 | 50 | 50.05 | 0 | 0 | 0 | 0 | 0 | 0 | 0 | 0 | 0 | 0 | 0 | 0 | 0 | 0 | 0 | 0 | 0 | 0 | 0 | 0 | 0 | 0 | -10 | 0 | 0 | Off | 59740.6 | 0 | 25.5 | 24.9 | 1 | 75 | 75 | 0 | 0 | 41.2 | 41.2 | 47.5 | 47.5 | 58.8 | 58.8 | 52.5 | 52.5 | 75 | 75 | 0 | 0 | 0 | 124457
126.55 | 5.3956 | 106.8097 | -0.0021 | 25 | 25 | 0 | 25 | 25.15 | 30 | 29.04 | 25 | 24.965 | 200 | 58.8 | 58.8 | 41.2 | 41.2 | 52.5 | 52.4 | 47.5 | 47.5 | 6.8097 | 0 | 0 | 0 | 0.3 | 0.2904 | 0.25 | 0.24965 | 0 | 0 | 0 | 0 | 0 | 0 | 0 | 0 | 0 | 0 | 0 | 0 | 0 | 0 | 0 | 0 | 0 | 0 | 0 | 0 | 0 | 0 | 0 | 0 | 0 | 0 | 0 | 0 | 0 | 60 | 58.08 | 50 | 49.93 | 0 | 0 | 0 | 0 | 0 | 0 | 0 | 0 | 0 | 0 | 0 | 0 | 0 | 0 | 0 | 0 | 0 | 0 | 0 | 0 | 0 | 0 | -10 | 0 | 0 | Off | 59730.5 | 0 | 25.5 | 24.9 | 1 | 75 | 74.9 | 0 | 0 | 41.2 | 41.2 | 47.5 | 47.5 | 58.8 | 58.8 | 52.5 | 52.4 | 75 | 74.9 | 0 | 0 | 0 | 124448
126.89 | 5.3956 | 106.8097 | -0.0017 | 25 | 25 | 0 | 25 | 25.15 | 30 | 29.035 | 25 | 25.05 | 200 | 58.8 | 58.8 | 41.2 | 41.2 | 52.5 | 52.5 | 47.5 | 47.5 | 6.8097 | 0 | 0 | 0 | 0.3 | 0.29035 | 0.25 | 0.2505 | 0 | 0 | 0 | 0 | 0 | 0 | 0 | 0 | 0 | 0 | 0 | 0 | 0 | 0 | 0 | 0 | 0 | 0 | 0 | 0 | 0 | 0 | 0 | 0 | 0 | 0 | 0 | 0 | 0 | 60 | 58.07 | 50 | 50.1 | 0 | 0 | 0 | 0 | 0 | 0 | 0 | 0 | 0 | 0 | 0 | 0 | 0 | 0 | 0 | 0 | 0 | 0 | 0 | 0 | 0 | 0 | -10 | 0 | 0 | Off | 59745.8 | 0 | 25.5 | 24.8 | 1 | 75 | 75 | 0 | 0 | 41.2 | 41.2 | 47.5 | 47.5 | 58.8 | 58.8 | 52.5 | 52.5 | 75 | 75 | 0 | 0 | 0 | 124473
127.22 | 5.3956 | 106.8097 | -0.0015 | 25 | 25 | 0 | 25 | 25.18 | 30 | 29.02 | 25 | 24.965 | 200 | 58.8 | 58.8 | 41.2 | 41.1 | 52.5 | 52.5 | 47.5 | 47.5 | 6.8097 | 0 | 0 | 0 | 0.3 | 0.2902 | 0.25 | 0.24965 | 0 | 0 | 0 | 0 | 0 | 0 | 0 | 0 | 0 | 0 | 0 | 0 | 0 | 0 | 0 | 0 | 0 | 0 | 0 | 0 | 0 | 0 | 0 | 0 | 0 | 0 | 0 | 0 | 0 | 60 | 58.04 | 50 | 49.93 | 0 | 0 | 0 | 0 | 0 | 0 | 0 | 0 | 0 | 0 | 0 | 0 | 0 | 0 | 0 | 0 | 0 | 0 | 0 | 0 | 0 | 0 | -10 | 0 | 0 | Off | 59727.7 | 0 | 25.5 | 24.9 | 1 | 75 | 74.9 | 0 | 0 | 41.2 | 41.1 | 47.5 | 47.5 | 58.8 | 58.8 | 52.5 | 52.5 | 75 | 74.9 | 0 | 0 | 0 | 124427
127.55 | 5.3956 | 106.8097 | -0.0012 | 25 | 25 | 0 | 25 | 25.18 | 30 | 29.025 | 25 | 25.035 | 200 | 58.8 | 58.8 | 41.2 | 41.2 | 52.5 | 52.5 | 47.5 | 47.5 | 6.8097 | 0 | 0 | 0 | 0.3 | 0.29025 | 0.25 | 0.25035 | 0 | 0 | 0 | 0 | 0 | 0 | 0 | 0 | 0 | 0 | 0 | 0 | 0 | 0 | 0 | 0 | 0 | 0 | 0 | 0 | 0 | 0 | 0 | 0 | 0 | 0 | 0 | 0 | 0 | 60 | 58.05 | 50 | 50.07 | 0 | 0 | 0 | 0 | 0 | 0 | 0 | 0 | 0 | 0 | 0 | 0 | 0 | 0 | 0 | 0 | 0 | 0 | 0 | 0 | 0 | 0 | -10 | 0 | 0 | Off | 59708.8 | 0 | 25.5 | 24.9 | 1 | 75 | 75 | 0 | 0 | 41.2 | 41.2 | 47.5 | 47.5 | 58.8 | 58.8 | 52.5 | 52.5 | 75 | 75 | 0 | 2.2 | 0 | 124469
127.89 | 5.3956 | 106.8097 | -0.0009 | 25 | 25 | 0 | 25 | 25.15 | 30 | 29.04 | 25 | 25.05 | 200 | 58.8 | 58.8 | 41.2 | 41.1 | 52.5 | 52.5 | 47.5 | 47.5 | 6.8097 | 0 | 0 | 0 | 0.3 | 0.2904 | 0.25 | 0.2505 | 0 | 0 | 0 | 0 | 0 | 0 | 0 | 0 | 0 | 0 | 0 | 0 | 0 | 0 | 0 | 0 | 0 | 0 | 0 | 0 | 0 | 0 | 0 | 0 | 0 | 0 | 0 | 0 | 0 | 60 | 58.08 | 50 | 50.1 | 0 | 0 | 0 | 0 | 0 | 0 | 0 | 0 | 0 | 0 | 0 | 0 | 0 | 0 | 0 | 0 | 0 | 0 | 0 | 0 | 0 | 0 | -10 | 0 | 0 | Off | 59686.9 | 0 | 25.5 | 24.8 | 1 | 75 | 75 | 0 | 0 | 41.2 | 41.1 | 47.5 | 47.5 | 58.8 | 58.8 | 52.5 | 52.5 | 75 | 75 | 0 | 0 | 0 | 124446
128.22 | 5.3956 | 106.8097 | -0.0006 | 25 | 25 | 0 | 25 | 25.17 | 30 | 29.035 | 25 | 24.985 | 200 | 58.8 | 58.8 | 41.2 | 41.1 | 52.5 | 52.5 | 47.5 | 47.5 | 6.8097 | 0 | 0 | 0 | 0.3 | 0.29035 | 0.25 | 0.24985 | 0 | 0 | 0 | 0 | 0 | 0 | 0 | 0 | 0 | 0 | 0 | 0 | 0 | 0 | 0 | 0 | 0 | 0 | 0 | 0 | 0 | 0 | 0 | 0 | 0 | 0 | 0 | 0 | 0 | 60 | 58.07 | 50 | 49.97 | 0 | 0 | 0 | 0 | 0 | 0 | 0 | 0 | 0 | 0 | 0 | 0 | 0 | 0 | 0 | 0 | 0 | 0 | 0 | 0 | 0 | 0 | -10 | 0 | 0 | Off | 59710.6 | 0 | 25.5 | 24.9 | 1 | 75 | 75 | 0 | 0 | 41.2 | 41.1 | 47.5 | 47.5 | 58.8 | 58.8 | 52.5 | 52.5 | 75 | 75 | 0 | 0 | 0 | 124442
128.56 | 5.3956 | 106.8097 | -0.0004 | 25 | 25 | 0 | 25 | 25.16 | 30 | 29.04 | 25 | 25.055 | 200 | 58.8 | 58.8 | 41.2 | 41.2 | 52.5 | 52.5 | 47.5 | 47.5 | 6.8097 | 0 | 0 | 0 | 0.3 | 0.2904 | 0.25 | 0.25055 | 0 | 0 | 0 | 0 | 0 | 0 | 0 | 0 | 0 | 0 | 0 | 0 | 0 | 0 | 0 | 0 | 0 | 0 | 0 | 0 | 0 | 0 | 0 | 0 | 0 | 0 | 0 | 0 | 0 | 60 | 58.08 | 50 | 50.11 | 0 | 0 | 0 | 0 | 0 | 0 | 0 | 0 | 0 | 0 | 0 | 0 | 0 | 0 | 0 | 0 | 0 | 0 | 0 | 0 | 0 | 0 | -10 | 0 | 0 | Off | 59707.8 | 0 | 25.5 | 24.9 | 1 | 75 | 75 | 0 | 0 | 41.2 | 41.2 | 47.5 | 47.5 | 58.8 | 58.8 | 52.5 | 52.5 | 75 | 75 | 0 | 0 | 0 | 124482
128.89 | 5.3956 | 106.8097 | -0.0003 | 25 | 25 | 0 | 25 | 25.18 | 30 | 29.04 | 25 | 24.99 | 200 | 58.8 | 58.7 | 41.2 | 41.1 | 52.5 | 52.5 | 47.5 | 47.5 | 6.8097 | 0 | 0 | 0 | 0.3 | 0.2904 | 0.25 | 0.2499 | 0 | 0 | 0 | 0 | 0 | 0 | 0 | 0 | 0 | 0 | 0 | 0 | 0 | 0 | 0 | 0 | 0 | 0 | 0 | 0 | 0 | 0 | 0 | 0 | 0 | 0 | 0 | 0 | 0 | 60 | 58.08 | 50 | 49.98 | 0 | 0 | 0 | 0 | 0 | 0 | 0 | 0 | 0 | 0 | 0 | 0 | 0 | 0 | 0 | 0 | 0 | 0 | 0 | 0 | 0 | 0 | -10 | 0 | 0 | Off | 59708.6 | 0 | 25.5 | 24.9 | 1 | 75 | 75 | 0 | 0 | 41.2 | 41.1 | 47.5 | 47.5 | 58.8 | 58.7 | 52.5 | 52.5 | 75 | 75 | 0 | 0 | 0 | 124442
129.22 | 5.3956 | 106.8097 | -0.0002 | 25 | 25 | 0 | 25 | 25.17 | 30 | 29.015 | 25 | 25.04 | 200 | 58.8 | 58.8 | 41.2 | 41.2 | 52.5 | 52.2 | 47.5 | 47.5 | 6.8097 | 0 | 0 | 0 | 0.3 | 0.29015 | 0.25 | 0.2504 | 0 | 0 | 0 | 0 | 0 | 0 | 0 | 0 | 0 | 0 | 0 | 0 | 0 | 0 | 0 | 0 | 0 | 0 | 0 | 0 | 0 | 0 | 0 | 0 | 0 | 0 | 0 | 0 | 0 | 60 | 58.03 | 50 | 50.08 | 0 | 0 | 0 | 0 | 0 | 0 | 0 | 0 | 0 | 0 | 0 | 0 | 0 | 0 | 0 | 0 | 0 | 0 | 0 | 0 | 0 | 0 | -10 | 0 | 0 | Off | 59706.4 | 0 | 25.5 | 24.8 | 1 | 75 | 75 | 0 | 0 | 41.2 | 41.2 | 47.5 | 47.5 | 58.8 | 58.8 | 52.5 | 52.2 | 75 | 75 | 0 | 1.8 | 0 | 124473
129.56 | 5.3956 | 106.8097 | -0.0001 | 25 | 25 | 0 | 25 | 25.18 | 30 | 29.01 | 25 | 25.02 | 200 | 58.8 | 58.8 | 41.2 | 41.2 | 52.5 | 52.6 | 47.5 | 47.4 | 6.8097 | 0 | 0 | 0 | 0.3 | 0.2901 | 0.25 | 0.2502 | 0 | 0 | 0 | 0 | 0 | 0 | 0 | 0 | 0 | 0 | 0 | 0 | 0 | 0 | 0 | 0 | 0 | 0 | 0 | 0 | 0 | 0 | 0 | 0 | 0 | 0 | 0 | 0 | 0 | 60 | 58.02 | 50 | 50.04 | 0 | 0 | 0 | 0 | 0 | 0 | 0 | 0 | 0 | 0 | 0 | 0 | 0 | 0 | 0 | 0 | 0 | 0 | 0 | 0 | 0 | 0 | -10 | 0 | 0 | Off | 59694 | 0 | 25.5 | 25 | 1 | 75 | 74.9 | 0 | 0 | 41.2 | 41.2 | 47.5 | 47.4 | 58.8 | 58.8 | 52.5 | 52.6 | 75 | 74.9 | 0 | 0 | 0 | 124436
129.89 | 5.3957 | 106.8117 | 0.0001 | 25 | 25 | 0 | 25 | 25.17 | 30 | 29.02 | 25 | 25 | 200 | 58.8 | 58.7 | 41.2 | 41.2 | 52.5 | 52.5 | 47.5 | 47.5 | 6.8117 | 0 | 0 | 0 | 0.3 | 0.2902 | 0.25 | 0.25 | 0 | 0 | 0 | 0 | 0 | 0 | 0 | 0 | 0 | 0 | 0 | 0 | 0 | 0 | 0 | 0 | 0 | 0 | 0 | 0 | 0 | 0 | 0 | 0 | 0 | 0 | 0 | 0 | 0 | 60 | 58.04 | 50 | 50 | 0 | 0 | 0 | 0 | 0 | 0 | 0 | 0 | 0 | 0 | 0 | 0 | 0 | 0 | 0 | 0 | 0 | 0 | 0 | 0 | 0 | 0 | -10 | 0 | 0 | Off | 59696.3 | 0 | 25.5 | 25 | 1 | 75 | 75.1 | 0 | 0 | 41.2 | 41.2 | 47.5 | 47.5 | 58.8 | 58.7 | 52.5 | 52.5 | 75 | 75.1 | 0 | 0 | 0 | 124464
130.22 | 5.3957 | 106.8117 | 0.0003 | 25 | 25 | 0 | 25 | 25.17 | 30 | 29.035 | 25 | 25.06 | 200 | 58.8 | 58.8 | 41.2 | 41.2 | 52.5 | 52.5 | 47.5 | 47.5 | 6.8117 | 0 | 0 | 0 | 0.3 | 0.29035 | 0.25 | 0.2506 | 0 | 0 | 0 | 0 | 0 | 0 | 0 | 0 | 0 | 0 | 0 | 0 | 0 | 0 | 0 | 0 | 0 | 0 | 0 | 0 | 0 | 0 | 0 | 0 | 0 | 0 | 0 | 0 | 0 | 60 | 58.07 | 50 | 50.12 | 0 | 0 | 0 | 0 | 0 | 0 | 0 | 0 | 0 | 0 | 0 | 0 | 0 | 0 | 0 | 0 | 0 | 0 | 0 | 0 | 0 | 0 | -10 | 0 | 0 | Off | 59694.9 | 0 | 25.5 | 24.9 | 1 | 75 | 75 | 0 | 0 | 41.2 | 41.2 | 47.5 | 47.5 | 58.8 | 58.8 | 52.5 | 52.5 | 75 | 75 | 0 | 0 | 0 | 124486
130.56 | 5.3956 | 106.8097 | 0.0003 | 25 | 25 | 0 | 25 | 25.19 | 30 | 29.015 | 25 | 24.98 | 200 | 58.8 | 58.8 | 41.2 | 41.2 | 52.5 | 52.5 | 47.5 | 47.5 | 6.8097 | 0 | 0 | 0 | 0.3 | 0.29015 | 0.25 | 0.2498 | 0 | 0 | 0 | 0 | 0 | 0 | 0 | 0 | 0 | 0 | 0 | 0 | 0 | 0 | 0 | 0 | 0 | 0 | 0 | 0 | 0 | 0 | 0 | 0 | 0 | 0 | 0 | 0 | 0 | 60 | 58.03 | 50 | 49.96 | 0 | 0 | 0 | 0 | 0 | 0 | 0 | 0 | 0 | 0 | 0 | 0 | 0 | 0 | 0 | 0 | 0 | 0 | 0 | 0 | 0 | 0 | -10 | 0 | 0 | Off | 59697.7 | 0 | 25.5 | 24.8 | 1 | 75 | 75 | 0 | 0 | 41.2 | 41.2 | 47.5 | 47.5 | 58.8 | 58.8 | 52.5 | 52.5 | 75 | 75 | 0 | 0 | 0 | 124444
130.89 | 5.3957 | 106.8117 | 0.0003 | 25 | 25 | 0 | 25 | 25.17 | 30 | 29.04 | 25 | 25.045 | 200 | 58.8 | 58.8 | 41.2 | 41.2 | 52.5 | 52.2 | 47.5 | 47.5 | 6.8117 | 0 | 0 | 0 | 0.3 | 0.2904 | 0.25 | 0.25045 | 0 | 0 | 0 | 0 | 0 | 0 | 0 | 0 | 0 | 0 | 0 | 0 | 0 | 0 | 0 | 0 | 0 | 0 | 0 | 0 | 0 | 0 | 0 | 0 | 0 | 0 | 0 | 0 | 0 | 60 | 58.08 | 50 | 50.09 | 0 | 0 | 0 | 0 | 0 | 0 | 0 | 0 | 0 | 0 | 0 | 0 | 0 | 0 | 0 | 0 | 0 | 0 | 0 | 0 | 0 | 0 | -10 | 0 | 0 | Off | 59702.2 | 0 | 25.5 | 24.9 | 1 | 75 | 75 | 0 | 0 | 41.2 | 41.2 | 47.5 | 47.5 | 58.8 | 58.8 | 52.5 | 52.2 | 75 | 75 | 0 | 0.9 | 0 | 124475
131.23 | 5.3957 | 106.8117 | 0.0004 | 25 | 25 | 0 | 25 | 25.16 | 30 | 29.015 | 25 | 25.005 | 200 | 58.8 | 58.8 | 41.2 | 41.2 | 52.5 | 52.5 | 47.5 | 47.5 | 6.8117 | 0 | 0 | 0 | 0.3 | 0.29015 | 0.25 | 0.25005 | 0 | 0 | 0 | 0 | 0 | 0 | 0 | 0 | 0 | 0 | 0 | 0 | 0 | 0 | 0 | 0 | 0 | 0 | 0 | 0 | 0 | 0 | 0 | 0 | 0 | 0 | 0 | 0 | 0 | 60 | 58.03 | 50 | 50.01 | 0 | 0 | 0 | 0 | 0 | 0 | 0 | 0 | 0 | 0 | 0 | 0 | 0 | 0 | 0 | 0 | 0 | 0 | 0 | 0 | 0 | 0 | -10 | 0 | 0 | Off | 59706.3 | 0 | 25.5 | 25 | 1 | 75 | 75 | 0 | 0 | 41.2 | 41.2 | 47.5 | 47.5 | 58.8 | 58.8 | 52.5 | 52.5 | 75 | 75 | 0 | 0 | 0 | 124451
131.56 | 5.3957 | 106.8117 | 0.0004 | 25 | 25 | 0 | 25 | 25.17 | 30 | 29.04 | 25 | 25.015 | 200 | 58.8 | 58.8 | 41.2 | 41.2 | 52.5 | 52.5 | 47.5 | 47.5 | 6.8117 | 0 | 0 | 0 | 0.3 | 0.2904 | 0.25 | 0.25015 | 0 | 0 | 0 | 0 | 0 | 0 | 0 | 0 | 0 | 0 | 0 | 0 | 0 | 0 | 0 | 0 | 0 | 0 | 0 | 0 | 0 | 0 | 0 | 0 | 0 | 0 | 0 | 0 | 0 | 60 | 58.08 | 50 | 50.03 | 0 | 0 | 0 | 0 | 0 | 0 | 0 | 0 | 0 | 0 | 0 | 0 | 0 | 0 | 0 | 0 | 0 | 0 | 0 | 0 | 0 | 0 | -10 | 0 | 0 | Off | 59692.1 | 0 | 25.5 | 25.1 | 1 | 75 | 75 | 0 | 0 | 41.2 | 41.2 | 47.5 | 47.5 | 58.8 | 58.8 | 52.5 | 52.5 | 75 | 75 | 0 | 0 | 0 | 124467
131.89 | 5.3957 | 106.8117 | 0.0005 | 25 | 25 | 0 | 25 | 25.17 | 30 | 29.035 | 25 | 25.05 | 200 | 58.8 | 58.7 | 41.2 | 41.2 | 52.5 | 52.5 | 47.5 | 47.5 | 6.8117 | 0 | 0 | 0 | 0.3 | 0.29035 | 0.25 | 0.2505 | 0 | 0 | 0 | 0 | 0 | 0 | 0 | 0 | 0 | 0 | 0 | 0 | 0 | 0 | 0 | 0 | 0 | 0 | 0 | 0 | 0 | 0 | 0 | 0 | 0 | 0 | 0 | 0 | 0 | 60 | 58.07 | 50 | 50.1 | 0 | 0 | 0 | 0 | 0 | 0 | 0 | 0 | 0 | 0 | 0 | 0 | 0 | 0 | 0 | 0 | 0 | 0 | 0 | 0 | 0 | 0 | -10 | 0 | 0 | Off | 59682.3 | 0 | 25.5 | 24.9 | 1 | 75 | 75 | 0 | 0 | 41.2 | 41.2 | 47.5 | 47.5 | 58.8 | 58.7 | 52.5 | 52.5 | 75 | 75 | 0 | 0 | 0 | 124475
132.23 | 5.3956 | 106.8097 | 0.0004 | 25 | 25 | 0 | 25 | 25.18 | 30 | 29.025 | 25 | 24.97 | 200 | 58.8 | 58.8 | 41.2 | 41.2 | 52.5 | 52.6 | 47.5 | 47.5 | 6.8097 | 0 | 0 | 0 | 0.3 | 0.29025 | 0.25 | 0.2497 | 0 | 0 | 0 | 0 | 0 | 0 | 0 | 0 | 0 | 0 | 0 | 0 | 0 | 0 | 0 | 0 | 0 | 0 | 0 | 0 | 0 | 0 | 0 | 0 | 0 | 0 | 0 | 0 | 0 | 60 | 58.05 | 50 | 49.94 | 0 | 0 | 0 | 0 | 0 | 0 | 0 | 0 | 0 | 0 | 0 | 0 | 0 | 0 | 0 | 0 | 0 | 0 | 0 | 0 | 0 | 0 | -10 | 0 | 0 | Off | 59683.6 | 0 | 25.5 | 24.9 | 1 | 75 | 75 | 0 | 0 | 41.2 | 41.2 | 47.5 | 47.5 | 58.8 | 58.8 | 52.5 | 52.6 | 75 | 75 | 0 | 0 | 0 | 124434
132.56 | 5.3957 | 106.8117 | 0.0004 | 25 | 25 | 0 | 25 | 25.16 | 30 | 29.035 | 25 | 25.03 | 200 | 58.8 | 58.8 | 41.2 | 41.2 | 52.5 | 52.3 | 47.5 | 47.5 | 6.8117 | 0 | 0 | 0 | 0.3 | 0.29035 | 0.25 | 0.2503 | 0 | 0 | 0 | 0 | 0 | 0 | 0 | 0 | 0 | 0 | 0 | 0 | 0 | 0 | 0 | 0 | 0 | 0 | 0 | 0 | 0 | 0 | 0 | 0 | 0 | 0 | 0 | 0 | 0 | 60 | 58.07 | 50 | 50.06 | 0 | 0 | 0 | 0 | 0 | 0 | 0 | 0 | 0 | 0 | 0 | 0 | 0 | 0 | 0 | 0 | 0 | 0 | 0 | 0 | 0 | 0 | -10 | 0 | 0 | Off | 59659.2 | 0 | 25.5 | 24.9 | 1 | 75 | 75 | 0 | 0 | 41.2 | 41.2 | 47.5 | 47.5 | 58.8 | 58.8 | 52.5 | 52.3 | 75 | 75 | 0 | 2 | 0 | 124468
132.9 | 5.3957 | 106.8117 | 0.0004 | 25 | 25 | 0 | 25 | 25.17 | 30 | 29.03 | 25 | 25.015 | 200 | 58.8 | 58.8 | 41.2 | 41.2 | 52.5 | 52.5 | 47.5 | 47.5 | 6.8117 | 0 | 0 | 0 | 0.3 | 0.2903 | 0.25 | 0.25015 | 0 | 0 | 0 | 0 | 0 | 0 | 0 | 0 | 0 | 0 | 0 | 0 | 0 | 0 | 0 | 0 | 0 | 0 | 0 | 0 | 0 | 0 | 0 | 0 | 0 | 0 | 0 | 0 | 0 | 60 | 58.06 | 50 | 50.03 | 0 | 0 | 0 | 0 | 0 | 0 | 0 | 0 | 0 | 0 | 0 | 0 | 0 | 0 | 0 | 0 | 0 | 0 | 0 | 0 | 0 | 0 | -10 | 0 | 0 | Off | 59661 | 0 | 25.5 | 25 | 1 | 75 | 75 | 0 | 0 | 41.2 | 41.2 | 47.5 | 47.5 | 58.8 | 58.8 | 52.5 | 52.5 | 75 | 75 | 0 | 0 | 0 | 124457
133.23 | 5.3957 | 106.8117 | 0.0004 | 25 | 25 | 0 | 25 | 25.15 | 30 | 29.04 | 25 | 24.995 | 200 | 58.8 | 58.8 | 41.2 | 41.2 | 52.5 | 52.5 | 47.5 | 47.5 | 6.8117 | 0 | 0 | 0 | 0.3 | 0.2904 | 0.25 | 0.24995 | 0 | 0 | 0 | 0 | 0 | 0 | 0 | 0 | 0 | 0 | 0 | 0 | 0 | 0 | 0 | 0 | 0 | 0 | 0 | 0 | 0 | 0 | 0 | 0 | 0 | 0 | 0 | 0 | 0 | 60 | 58.08 | 50 | 49.99 | 0 | 0 | 0 | 0 | 0 | 0 | 0 | 0 | 0 | 0 | 0 | 0 | 0 | 0 | 0 | 0 | 0 | 0 | 0 | 0 | 0 | 0 | -10 | 0 | 0 | Off | 59657.6 | 0 | 25.5 | 24.8 | 1 | 75 | 75 | 0 | 0 | 41.2 | 41.2 | 47.5 | 47.5 | 58.8 | 58.8 | 52.5 | 52.5 | 75 | 75 | 0 | 0 | 0 | 124463
133.56 | 5.3957 | 106.8117 | 0.0004 | 25 | 25 | 0 | 25 | 25.17 | 30 | 29.04 | 25 | 25.04 | 200 | 58.8 | 58.8 | 41.2 | 41.2 | 52.5 | 52.6 | 47.5 | 47.5 | 6.8117 | 0 | 0 | 0 | 0.3 | 0.2904 | 0.25 | 0.2504 | 0 | 0 | 0 | 0 | 0 | 0 | 0 | 0 | 0 | 0 | 0 | 0 | 0 | 0 | 0 | 0 | 0 | 0 | 0 | 0 | 0 | 0 | 0 | 0 | 0 | 0 | 0 | 0 | 0 | 60 | 58.08 | 50 | 50.08 | 0 | 0 | 0 | 0 | 0 | 0 | 0 | 0 | 0 | 0 | 0 | 0 | 0 | 0 | 0 | 0 | 0 | 0 | 0 | 0 | 0 | 0 | -10 | 0 | 0 | Off | 59664.8 | 0 | 25.5 | 24.9 | 1 | 75 | 75 | 0 | 0 | 41.2 | 41.2 | 47.5 | 47.5 | 58.8 | 58.8 | 52.5 | 52.6 | 75 | 75 | 0 | 0 | 0 | 124479
133.9 | 5.3957 | 106.8117 | 0.0003 | 25 | 25 | 0 | 25 | 25.17 | 30 | 29.04 | 25 | 24.985 | 200 | 58.8 | 58.8 | 41.2 | 41.2 | 52.5 | 52.5 | 47.5 | 47.5 | 6.8117 | 0 | 0 | 0 | 0.3 | 0.2904 | 0.25 | 0.24985 | 0 | 0 | 0 | 0 | 0 | 0 | 0 | 0 | 0 | 0 | 0 | 0 | 0 | 0 | 0 | 0 | 0 | 0 | 0 | 0 | 0 | 0 | 0 | 0 | 0 | 0 | 0 | 0 | 0 | 60 | 58.08 | 50 | 49.97 | 0 | 0 | 0 | 0 | 0 | 0 | 0 | 0 | 0 | 0 | 0 | 0 | 0 | 0 | 0 | 0 | 0 | 0 | 0 | 0 | 0 | 0 | -10 | 0 | 0 | Off | 59692.3 | 0 | 25.5 | 24.9 | 1 | 75 | 75 | 0 | 0 | 41.2 | 41.2 | 47.5 | 47.5 | 58.8 | 58.8 | 52.5 | 52.5 | 75 | 75 | 0 | 0 | 0 | 124427
134.23 | 5.3957 | 106.8117 | 0.0003 | 25 | 25 | 0 | 25 | 25.16 | 30 | 29.035 | 25 | 25.025 | 200 | 58.8 | 58.8 | 41.2 | 41.2 | 52.5 | 52.6 | 47.5 | 47.5 | 6.8117 | 0 | 0 | 0 | 0.3 | 0.29035 | 0.25 | 0.25025 | 0 | 0 | 0 | 0 | 0 | 0 | 0 | 0 | 0 | 0 | 0 | 0 | 0 | 0 | 0 | 0 | 0 | 0 | 0 | 0 | 0 | 0 | 0 | 0 | 0 | 0 | 0 | 0 | 0 | 60 | 58.07 | 50 | 50.05 | 0 | 0 | 0 | 0 | 0 | 0 | 0 | 0 | 0 | 0 | 0 | 0 | 0 | 0 | 0 | 0 | 0 | 0 | 0 | 0 | 0 | 0 | -10 | 0 | 0 | Off | 59708 | 0 | 25.5 | 24.9 | 1 | 75 | 75 | 0 | 0 | 41.2 | 41.2 | 47.5 | 47.5 | 58.8 | 58.8 | 52.5 | 52.6 | 75 | 75 | 0 | 2.1 | 0 | 124462
134.57 | 5.3957 | 106.8117 | 0.0002 | 25 | 25 | 0 | 25 | 25.15 | 30 | 29.03 | 25 | 25.03 | 200 | 58.8 | 58.8 | 41.2 | 41.2 | 52.5 | 52.5 | 47.5 | 47.5 | 6.8117 | 0 | 0 | 0 | 0.3 | 0.2903 | 0.25 | 0.2503 | 0 | 0 | 0 | 0 | 0 | 0 | 0 | 0 | 0 | 0 | 0 | 0 | 0 | 0 | 0 | 0 | 0 | 0 | 0 | 0 | 0 | 0 | 0 | 0 | 0 | 0 | 0 | 0 | 0 | 60 | 58.06 | 50 | 50.06 | 0 | 0 | 0 | 0 | 0 | 0 | 0 | 0 | 0 | 0 | 0 | 0 | 0 | 0 | 0 | 0 | 0 | 0 | 0 | 0 | 0 | 0 | -10 | 0 | 0 | Off | 59718.3 | 0 | 25.5 | 24.9 | 1 | 75 | 75 | 0 | 0 | 41.2 | 41.2 | 47.5 | 47.5 | 58.8 | 58.8 | 52.5 | 52.5 | 75 | 75 | 0 | 0 | 0 | 124440
134.9 | 5.3957 | 106.8117 | 0.0002 | 25 | 25 | 0 | 25 | 25.18 | 30 | 29.045 | 25 | 25.005 | 200 | 58.8 | 58.8 | 41.2 | 41.2 | 52.5 | 52.5 | 47.5 | 47.5 | 6.8117 | 0 | 0 | 0 | 0.3 | 0.29045 | 0.25 | 0.25005 | 0 | 0 | 0 | 0 | 0 | 0 | 0 | 0 | 0 | 0 | 0 | 0 | 0 | 0 | 0 | 0 | 0 | 0 | 0 | 0 | 0 | 0 | 0 | 0 | 0 | 0 | 0 | 0 | 0 | 60 | 58.09 | 50 | 50.01 | 0 | 0 | 0 | 0 | 0 | 0 | 0 | 0 | 0 | 0 | 0 | 0 | 0 | 0 | 0 | 0 | 0 | 0 | 0 | 0 | 0 | 0 | -10 | 0 | 0 | Off | 59723.1 | 0 | 25.5 | 24.9 | 1 | 75 | 75 | 0 | 0 | 41.2 | 41.2 | 47.5 | 47.5 | 58.8 | 58.8 | 52.5 | 52.5 | 75 | 75 | 0 | 0 | 0 | 124451
135.23 | 5.3957 | 106.8117 | 0.0002 | 25 | 25 | 0 | 25 | 25.17 | 30 | 29.025 | 25 | 25.05 | 200 | 58.8 | 58.8 | 41.2 | 41.3 | 52.5 | 52.5 | 47.5 | 47.4 | 6.8117 | 0 | 0 | 0 | 0.3 | 0.29025 | 0.25 | 0.2505 | 0 | 0 | 0 | 0 | 0 | 0 | 0 | 0 | 0 | 0 | 0 | 0 | 0 | 0 | 0 | 0 | 0 | 0 | 0 | 0 | 0 | 0 | 0 | 0 | 0 | 0 | 0 | 0 | 0 | 60 | 58.05 | 50 | 50.1 | 0 | 0 | 0 | 0 | 0 | 0 | 0 | 0 | 0 | 0 | 0 | 0 | 0 | 0 | 0 | 0 | 0 | 0 | 0 | 0 | 0 | 0 | -10 | 0 | 0 | Off | 59721.9 | 0 | 25.5 | 24.9 | 1 | 75 | 75 | 0 | 0 | 41.2 | 41.3 | 47.5 | 47.4 | 58.8 | 58.8 | 52.5 | 52.5 | 75 | 75 | 0 | 0 | 0 | 124476
135.57 | 5.3957 | 106.8117 | 0.0002 | 25 | 25 | 0 | 25 | 25.16 | 30 | 29.04 | 25 | 24.97 | 200 | 58.8 | 58.8 | 41.2 | 41.3 | 52.5 | 52.5 | 47.5 | 47.5 | 6.8117 | 0 | 0 | 0 | 0.3 | 0.2904 | 0.25 | 0.2497 | 0 | 0 | 0 | 0 | 0 | 0 | 0 | 0 | 0 | 0 | 0 | 0 | 0 | 0 | 0 | 0 | 0 | 0 | 0 | 0 | 0 | 0 | 0 | 0 | 0 | 0 | 0 | 0 | 0 | 60 | 58.08 | 50 | 49.94 | 0 | 0 | 0 | 0 | 0 | 0 | 0 | 0 | 0 | 0 | 0 | 0 | 0 | 0 | 0 | 0 | 0 | 0 | 0 | 0 | 0 | 0 | -10 | 0 | 0 | Off | 59705.5 | 0 | 25.5 | 25 | 1 | 75 | 74.9 | 0 | 0 | 41.2 | 41.3 | 47.5 | 47.5 | 58.8 | 58.8 | 52.5 | 52.5 | 75 | 74.9 | 0 | 0 | 0 | 124431
135.9 | 5.3957 | 106.8117 | 0.0001 | 25 | 25 | 0 | 25 | 25.16 | 30 | 29.05 | 25 | 25.03 | 200 | 58.8 | 58.8 | 41.2 | 41.2 | 52.5 | 52.7 | 47.5 | 47.5 | 6.8117 | 0 | 0 | 0 | 0.3 | 0.2905 | 0.25 | 0.2503 | 0 | 0 | 0 | 0 | 0 | 0 | 0 | 0 | 0 | 0 | 0 | 0 | 0 | 0 | 0 | 0 | 0 | 0 | 0 | 0 | 0 | 0 | 0 | 0 | 0 | 0 | 0 | 0 | 0 | 60 | 58.1 | 50 | 50.06 | 0 | 0 | 0 | 0 | 0 | 0 | 0 | 0 | 0 | 0 | 0 | 0 | 0 | 0 | 0 | 0 | 0 | 0 | 0 | 0 | 0 | 0 | -10 | 0 | 0 | Off | 59684.1 | 0 | 25.5 | 24.8 | 1 | 75 | 75.1 | 0 | 0 | 41.2 | 41.2 | 47.5 | 47.5 | 58.8 | 58.8 | 52.5 | 52.7 | 75 | 75.1 | 0 | 2.2 | 0 | 124465
136.24 | 5.3957 | 106.8117 | 0.0001 | 25 | 25 | 0 | 25 | 25.15 | 30 | 29.045 | 25 | 25.03 | 200 | 58.8 | 58.9 | 41.2 | 41.2 | 52.5 | 52.5 | 47.5 | 47.5 | 6.8117 | 0 | 0 | 0 | 0.3 | 0.29045 | 0.25 | 0.2503 | 0 | 0 | 0 | 0 | 0 | 0 | 0 | 0 | 0 | 0 | 0 | 0 | 0 | 0 | 0 | 0 | 0 | 0 | 0 | 0 | 0 | 0 | 0 | 0 | 0 | 0 | 0 | 0 | 0 | 60 | 58.09 | 50 | 50.06 | 0 | 0 | 0 | 0 | 0 | 0 | 0 | 0 | 0 | 0 | 0 | 0 | 0 | 0 | 0 | 0 | 0 | 0 | 0 | 0 | 0 | 0 | -10 | 0 | 0 | Off | 59687 | 0 | 25.5 | 24.9 | 1 | 75 | 75 | 0 | 0 | 41.2 | 41.2 | 47.5 | 47.5 | 58.8 | 58.9 | 52.5 | 52.5 | 75 | 75 | 0 | 0 | 0 | 124468
136.57 | 5.3957 | 106.8117 | 0.0001 | 25 | 25 | 0 | 25 | 25.16 | 30 | 29.04 | 25 | 25.005 | 200 | 58.8 | 58.8 | 41.2 | 41.1 | 52.5 | 52.5 | 47.5 | 47.5 | 6.8117 | 0 | 0 | 0 | 0.3 | 0.2904 | 0.25 | 0.25005 | 0 | 0 | 0 | 0 | 0 | 0 | 0 | 0 | 0 | 0 | 0 | 0 | 0 | 0 | 0 | 0 | 0 | 0 | 0 | 0 | 0 | 0 | 0 | 0 | 0 | 0 | 0 | 0 | 0 | 60 | 58.08 | 50 | 50.01 | 0 | 0 | 0 | 0 | 0 | 0 | 0 | 0 | 0 | 0 | 0 | 0 | 0 | 0 | 0 | 0 | 0 | 0 | 0 | 0 | 0 | 0 | -10 | 0 | 0 | Off | 59663.5 | 0 | 25.5 | 24.8 | 1 | 75 | 75 | 0 | 0 | 41.2 | 41.1 | 47.5 | 47.5 | 58.8 | 58.8 | 52.5 | 52.5 | 75 | 75 | 0 | 0 | 0 | 124449
136.91 | 5.3957 | 106.8117 | 0.0001 | 25 | 25 | 0 | 25 | 25.16 | 30 | 29.04 | 30 | 25.05 | 200 | 58.8 | 58.8 | 41.2 | 41.2 | 62 | 62 | 38 | 38 | 6.8117 | 0 | 0 | 0 | 0.3 | 0.2904 | 0.3 | 0.2505 | 0 | 0 | 0 | 0 | 0 | 0 | 0 | 0 | 0 | 0 | 0 | 0 | 0 | 0 | 0 | 0 | 0 | 0 | 0 | 0 | 0 | 0 | 0 | 0 | 0 | 0 | 0 | 0 | 0 | 60 | 58.08 | 60 | 50.1 | 0 | 0 | 0 | 0 | 0 | 0 | 0 | 0 | 0 | 0 | 0 | 0 | 0 | 0 | 0 | 0 | 0 | 0 | 0 | 0 | 0 | 0 | -10 | 0 | 0 | Off | 59653.5 | 0 | 25.5 | 25 | 1 | 75 | 75 | 0 | 0 | 41.2 | 41.2 | 38 | 38 | 58.8 | 58.8 | 62 | 62 | 75 | 75 | 0 | 0 | 0 | 124477
137.24 | 5.3957 | 106.8117 | 0.0001 | 25 | 25 | 0 | 25 | 25.16 | 30 | 29.04 | 30 | 27.965 | 200 | 58.8 | 58.8 | 41.2 | 41.2 | 62 | 62.1 | 38 | 38 | 6.8117 | 0 | 0 | 0 | 0.3 | 0.2904 | 0.3 | 0.27965 | 0 | 0 | 0 | 0 | 0 | 0 | 0 | 0 | 0 | 0 | 0 | 0 | 0 | 0 | 0 | 0 | 0 | 0 | 0 | 0 | 0 | 0 | 0 | 0 | 0 | 0 | 0 | 0 | 0 | 60 | 58.08 | 60 | 55.93 | 0 | 0 | 0 | 0 | 0 | 0 | 0 | 0 | 0 | 0 | 0 | 0 | 0 | 0 | 0 | 0 | 0 | 0 | 0 | 0 | 0 | 0 | -10 | 0 | 0 | Off | 59632.7 | 0 | 25.5 | 25.1 | 1 | 75 | 75 | 0 | 0 | 41.2 | 41.2 | 38 | 38 | 58.8 | 58.8 | 62 | 62.1 | 75 | 75 | 0 | 0.5 | 0 | 126447
137.57 | 5.3957 | 106.8117 | 0 | 25 | 25 | 0 | 25 | 25.17 | 30 | 29.04 | 30 | 29.445 | 200 | 58.8 | 58.8 | 41.2 | 41.2 | 62 | 62 | 38 | 38 | 6.8117 | 0 | 0 | 0 | 0.3 | 0.2904 | 0.3 | 0.29445 | 0 | 0 | 0 | 0 | 0 | 0 | 0 | 0 | 0 | 0 | 0 | 0 | 0 | 0 | 0 | 0 | 0 | 0 | 0 | 0 | 0 | 0 | 0 | 0 | 0 | 0 | 0 | 0 | 0 | 60 | 58.08 | 60 | 58.89 | 0 | 0 | 0 | 0 | 0 | 0 | 0 | 0 | 0 | 0 | 0 | 0 | 0 | 0 | 0 | 0 | 0 | 0 | 0 | 0 | 0 | 0 | -10 | 0 | 0 | Off | 59619.2 | 0 | 25.5 | 24.8 | 1 | 75 | 75 | 0 | 0 | 41.2 | 41.2 | 38 | 38 | 58.8 | 58.8 | 62 | 62 | 75 | 75 | 0 | 0 | 0 | 127270
137.91 | 5.3965 | 106.8275 | 0.0005 | 25 | 25 | 0 | 25 | 25.17 | 30 | 29.02 | 30 | 29.725 | 200 | 58.8 | 58.8 | 41.2 | 41.2 | 62 | 62 | 38 | 38 | 6.8275 | 0 | 0 | 0 | 0.3 | 0.2902 | 0.3 | 0.29725 | 0 | 0 | 0 | 0 | 0 | 0 | 0 | 0 | 0 | 0 | 0 | 0 | 0 | 0 | 0 | 0 | 0 | 0 | 0 | 0 | 0 | 0 | 0 | 0 | 0 | 0 | 0 | 0 | 0 | 60 | 58.04 | 60 | 59.45 | 0 | 0 | 0 | 0 | 0 | 0 | 0 | 0 | 0 | 0 | 0 | 0 | 0 | 0 | 0 | 0 | 0 | 0 | 0 | 0 | 0 | 0 | -10 | 0 | 0 | Off | 59628.3 | 0 | 25.5 | 24.9 | 1 | 75 | 75 | 0 | 0 | 41.2 | 41.2 | 38 | 38 | 58.8 | 58.8 | 62 | 62 | 75 | 75 | 0 | 0 | 0 | 127424
138.24 | 5.3988 | 106.8731 | 0.0033 | 25 | 25 | 0 | 25 | 25.16 | 30 | 29.04 | 30 | 29.835 | 200 | 58.8 | 58.8 | 41.2 | 41.2 | 62 | 61.9 | 38 | 38 | 6.8731 | 0 | 0 | 0 | 0.3 | 0.2904 | 0.3 | 0.29835 | 0 | 0 | 0 | 0 | 0 | 0 | 0 | 0 | 0 | 0 | 0 | 0 | 0 | 0 | 0 | 0 | 0 | 0 | 0 | 0 | 0 | 0 | 0 | 0 | 0 | 0 | 0 | 0 | 0 | 60 | 58.08 | 60 | 59.67 | 0 | 0 | 0 | 0 | 0 | 0 | 0 | 0 | 0 | 0 | 0 | 0 | 0 | 0 | 0 | 0 | 0 | 0 | 0 | 0 | 0 | 0 | -10 | 0 | 0 | Off | 59759.1 | 0 | 25.5 | 24.9 | 1 | 75 | 75.1 | 0 | 0 | 41.2 | 41.2 | 38 | 38 | 58.8 | 58.8 | 62 | 61.9 | 75 | 75.1 | 0 | 0 | 0 | 127490
138.57 | 5.4008 | 106.9127 | 0.0089 | 25 | 25 | 0 | 25 | 25.17 | 30 | 29.035 | 30 | 29.9 | 200 | 58.8 | 58.8 | 41.2 | 41.2 | 62 | 62 | 38 | 38 | 6.9127 | 0 | 0 | 0 | 0.3 | 0.29035 | 0.3 | 0.299 | 0 | 0 | 0 | 0 | 0 | 0 | 0 | 0 | 0 | 0 | 0 | 0 | 0 | 0 | 0 | 0 | 0 | 0 | 0 | 0 | 0 | 0 | 0 | 0 | 0 | 0 | 0 | 0 | 0 | 60 | 58.07 | 60 | 59.8 | 0 | 0 | 0 | 0 | 0 | 0 | 0 | 0 | 0 | 0 | 0 | 0 | 0 | 0 | 0 | 0 | 0 | 0 | 0 | 0 | 0 | 0 | -10 | 0 | 0 | Off | 60074.4 | 0 | 25.5 | 25 | 1 | 75 | 75.1 | 0 | 0 | 41.2 | 41.2 | 38 | 38 | 58.8 | 58.8 | 62 | 62 | 75 | 75.1 | 0 | 0 | 0 | 127534
138.91 | 5.4016 | 106.9285 | 0.0156 | 25 | 25 | 0 | 25 | 25.15 | 30 | 29.05 | 30 | 29.86 | 200 | 58.8 | 58.8 | 41.2 | 41.2 | 62 | 62 | 38 | 38 | 6.9285 | 0 | 0 | 0 | 0.3 | 0.2905 | 0.3 | 0.2986 | 0 | 0 | 0 | 0 | 0 | 0 | 0 | 0 | 0 | 0 | 0 | 0 | 0 | 0 | 0 | 0 | 0 | 0 | 0 | 0 | 0 | 0 | 0 | 0 | 0 | 0 | 0 | 0 | 0 | 60 | 58.1 | 60 | 59.72 | 0 | 0 | 0 | 0 | 0 | 0 | 0 | 0 | 0 | 0 | 0 | 0 | 0 | 0 | 0 | 0 | 0 | 0 | 0 | 0 | 0 | 0 | -10 | 0 | 0 | Off | 0 | 0 | 25.5 | 25 | 1 | 75 | 75 | 0 | 0 | 41.2 | 41.2 | 38 | 38 | 58.8 | 58.8 | 62 | 62 | 75 | 75 | 0 | 0 | 0 | 127518
139.24 | 5.4017 | 106.9305 | 0.022 | 25 | 25 | 0 | 25 | 25.16 | 30 | 29.055 | 30 | 29.905 | 200 | 58.8 | 58.7 | 41.2 | 41.2 | 62 | 62 | 38 | 38 | 6.9305 | 0 | 0 | 0 | 0.3 | 0.29055 | 0.3 | 0.29905 | 0 | 0 | 0 | 0 | 0 | 0 | 0 | 0 | 0 | 0 | 0 | 0 | 0 | 0 | 0 | 0 | 0 | 0 | 0 | 0 | 0 | 0 | 0 | 0 | 0 | 0 | 0 | 0 | 0 | 60 | 58.11 | 60 | 59.81 | 0 | 0 | 0 | 0 | 0 | 0 | 0 | 0 | 0 | 0 | 0 | 0 | 0 | 0 | 0 | 0 | 0 | 0 | 0 | 0 | 0 | 0 | -10 | 0 | 0 | Off | 86122.2 | 0 | 25.5 | 25 | 1 | 75 | 75 | 0 | 0 | 41.2 | 41.2 | 38 | 38 | 58.8 | 58.7 | 62 | 62 | 75 | 75 | 0 | 0 | 0 | 127529
139.58 | 5.4017 | 106.9305 | 0.0269 | 25 | 25 | 0 | 25 | 25.15 | 30 | 29.04 | 30 | 29.86 | 200 | 58.8 | 58.7 | 41.2 | 41.2 | 62 | 61.8 | 38 | 38 | 6.9305 | 0 | 0 | 0 | 0.3 | 0.2904 | 0.3 | 0.2986 | 0 | 0 | 0 | 0 | 0 | 0 | 0 | 0 | 0 | 0 | 0 | 0 | 0 | 0 | 0 | 0 | 0 | 0 | 0 | 0 | 0 | 0 | 0 | 0 | 0 | 0 | 0 | 0 | 0 | 60 | 58.08 | 60 | 59.72 | 0 | 0 | 0 | 0 | 0 | 0 | 0 | 0 | 0 | 0 | 0 | 0 | 0 | 0 | 0 | 0 | 0 | 0 | 0 | 0 | 0 | 0 | -10 | 0 | 0 | Off | 0 | 0 | 25.5 | 25.1 | 1 | 75 | 74.9 | 0 | 0 | 41.2 | 41.2 | 38 | 38 | 58.8 | 58.7 | 62 | 61.8 | 75 | 74.9 | 0 | 0.6 | 0 | 127513
139.91 | 5.4016 | 106.9285 | 0.0306 | 25 | 25 | 0 | 25 | 25.16 | 30 | 29.04 | 30 | 29.88 | 200 | 58.8 | 58.8 | 41.2 | 41.2 | 62 | 62 | 38 | 38 | 6.9285 | 0 | 0 | 0 | 0.3 | 0.2904 | 0.3 | 0.2988 | 0 | 0 | 0 | 0 | 0 | 0 | 0 | 0 | 0 | 0 | 0 | 0 | 0 | 0 | 0 | 0 | 0 | 0 | 0 | 0 | 0 | 0 | 0 | 0 | 0 | 0 | 0 | 0 | 0 | 60 | 58.08 | 60 | 59.76 | 0 | 0 | 0 | 0 | 0 | 0 | 0 | 0 | 0 | 0 | 0 | 0 | 0 | 0 | 0 | 0 | 0 | 0 | 0 | 0 | 0 | 0 | -10 | 0 | 0 | Off | 0 | 0 | 25.5 | 24.8 | 1 | 75 | 75.1 | 0 | 0 | 41.2 | 41.2 | 38 | 38 | 58.8 | 58.8 | 62 | 62 | 75 | 75.1 | 0 | 0 | 0 | 127520
140.24 | 5.4015 | 106.9265 | 0.0331 | 25 | 25 | 0 | 25 | 25.18 | 30 | 29.04 | 30 | 29.895 | 200 | 58.8 | 58.8 | 41.2 | 41.2 | 62 | 62 | 38 | 38 | 6.9265 | 0 | 0 | 0 | 0.3 | 0.2904 | 0.3 | 0.29895 | 0 | 0 | 0 | 0 | 0 | 0 | 0 | 0 | 0 | 0 | 0 | 0 | 0 | 0 | 0 | 0 | 0 | 0 | 0 | 0 | 0 | 0 | 0 | 0 | 0 | 0 | 0 | 0 | 0 | 60 | 58.08 | 60 | 59.79 | 0 | 0 | 0 | 0 | 0 | 0 | 0 | 0 | 0 | 0 | 0 | 0 | 0 | 0 | 0 | 0 | 0 | 0 | 0 | 0 | 0 | 0 | -10 | 0 | 0 | Off | 0 | 0 | 25.5 | 24.9 | 1 | 75 | 75 | 0 | 0 | 41.2 | 41.2 | 38 | 38 | 58.8 | 58.8 | 62 | 62 | 75 | 75 | 0 | 0 | 0 | 127529
140.58 | 5.4014 | 106.9245 | 0.0341 | 25 | 25 | 0 | 25 | 25.15 | 30 | 29.035 | 30 | 29.85 | 200 | 58.8 | 58.8 | 41.2 | 41.2 | 62 | 62 | 38 | 38 | 6.9245 | 0 | 0 | 0 | 0.3 | 0.29035 | 0.3 | 0.2985 | 0 | 0 | 0 | 0 | 0 | 0 | 0 | 0 | 0 | 0 | 0 | 0 | 0 | 0 | 0 | 0 | 0 | 0 | 0 | 0 | 0 | 0 | 0 | 0 | 0 | 0 | 0 | 0 | 0 | 60 | 58.07 | 60 | 59.7 | 0 | 0 | 0 | 0 | 0 | 0 | 0 | 0 | 0 | 0 | 0 | 0 | 0 | 0 | 0 | 0 | 0 | 0 | 0 | 0 | 0 | 0 | -10 | 0 | 0 | Off | 121815.7 | 0 | 25.5 | 24.9 | 1 | 75 | 75 | 0 | 0 | 41.2 | 41.2 | 38 | 38 | 58.8 | 58.8 | 62 | 62 | 75 | 75 | 0 | 0 | 0 | 127505
140.91 | 5.4013 | 106.9226 | 0.0339 | 25 | 25 | 0 | 25 | 25.18 | 30 | 29.05 | 30 | 29.91 | 200 | 58.8 | 58.8 | 41.2 | 41.2 | 62 | 62 | 38 | 38 | 6.9226 | 0 | 0 | 0 | 0.3 | 0.2905 | 0.3 | 0.2991 | 0 | 0 | 0 | 0 | 0 | 0 | 0 | 0 | 0 | 0 | 0 | 0 | 0 | 0 | 0 | 0 | 0 | 0 | 0 | 0 | 0 | 0 | 0 | 0 | 0 | 0 | 0 | 0 | 0 | 60 | 58.1 | 60 | 59.82 | 0 | 0 | 0 | 0 | 0 | 0 | 0 | 0 | 0 | 0 | 0 | 0 | 0 | 0 | 0 | 0 | 0 | 0 | 0 | 0 | 0 | 0 | -10 | 0 | 0 | Off | 129259.9 | 0 | 25.5 | 24.9 | 1 | 75 | 75 | 0 | 0 | 41.2 | 41.2 | 38 | 38 | 58.8 | 58.8 | 62 | 62 | 75 | 75 | 0 | 0 | 0 | 127528
141.25 | 5.4012 | 106.9206 | 0.0323 | 25 | 25 | 0 | 25 | 25.17 | 30 | 29.035 | 30 | 29.885 | 200 | 58.8 | 58.8 | 41.2 | 41.2 | 62 | 61.9 | 38 | 38 | 6.9206 | 0 | 0 | 0 | 0.3 | 0.29035 | 0.3 | 0.29885 | 0 | 0 | 0 | 0 | 0 | 0 | 0 | 0 | 0 | 0 | 0 | 0 | 0 | 0 | 0 | 0 | 0 | 0 | 0 | 0 | 0 | 0 | 0 | 0 | 0 | 0 | 0 | 0 | 0 | 60 | 58.07 | 60 | 59.77 | 0 | 0 | 0 | 0 | 0 | 0 | 0 | 0 | 0 | 0 | 0 | 0 | 0 | 0 | 0 | 0 | 0 | 0 | 0 | 0 | 0 | 0 | -10 | 0 | 0 | Off | 0 | 0 | 25.5 | 24.7 | 1 | 75 | 75 | 0 | 0 | 41.2 | 41.2 | 38 | 38 | 58.8 | 58.8 | 62 | 61.9 | 75 | 75 | 0 | 1.8 | 0 | 127525
141.58 | 5.4011 | 106.9186 | 0.0296 | 25 | 25 | 0 | 25 | 25.17 | 30 | 29.035 | 30 | 29.85 | 200 | 58.8 | 58.8 | 41.2 | 41.2 | 62 | 62 | 38 | 38 | 6.9186 | 0 | 0 | 0 | 0.3 | 0.29035 | 0.3 | 0.2985 | 0 | 0 | 0 | 0 | 0 | 0 | 0 | 0 | 0 | 0 | 0 | 0 | 0 | 0 | 0 | 0 | 0 | 0 | 0 | 0 | 0 | 0 | 0 | 0 | 0 | 0 | 0 | 0 | 0 | 60 | 58.07 | 60 | 59.7 | 0 | 0 | 0 | 0 | 0 | 0 | 0 | 0 | 0 | 0 | 0 | 0 | 0 | 0 | 0 | 0 | 0 | 0 | 0 | 0 | 0 | 0 | -10 | 0 | 0 | Off | 0 | 0 | 25.5 | 24.9 | 1 | 75 | 75 | 0 | 0 | 41.2 | 41.2 | 38 | 38 | 58.8 | 58.8 | 62 | 62 | 75 | 75 | 0 | 0 | 0 | 127502
141.91 | 5.401 | 106.9166 | 0.0257 | 25 | 25 | 0 | 25 | 25.14 | 30 | 29.04 | 30 | 29.895 | 200 | 58.8 | 58.8 | 41.2 | 41.3 | 62 | 62 | 38 | 38 | 6.9166 | 0 | 0 | 0 | 0.3 | 0.2904 | 0.3 | 0.29895 | 0 | 0 | 0 | 0 | 0 | 0 | 0 | 0 | 0 | 0 | 0 | 0 | 0 | 0 | 0 | 0 | 0 | 0 | 0 | 0 | 0 | 0 | 0 | 0 | 0 | 0 | 0 | 0 | 0 | 60 | 58.08 | 60 | 59.79 | 0 | 0 | 0 | 0 | 0 | 0 | 0 | 0 | 0 | 0 | 0 | 0 | 0 | 0 | 0 | 0 | 0 | 0 | 0 | 0 | 0 | 0 | -10 | 0 | 0 | Off | 0 | 0 | 25.5 | 25.1 | 1 | 75 | 75 | 0 | 0 | 41.2 | 41.3 | 38 | 38 | 58.8 | 58.8 | 62 | 62 | 75 | 75 | 0 | 0 | 0 | 127527
142.25 | 5.401 | 106.9166 | 0.0208 | 25 | 25 | 0 | 25 | 25.14 | 30 | 29.04 | 30 | 29.875 | 200 | 58.8 | 58.7 | 41.2 | 41.2 | 62 | 62 | 38 | 38 | 6.9166 | 0 | 0 | 0 | 0.3 | 0.2904 | 0.3 | 0.29875 | 0 | 0 | 0 | 0 | 0 | 0 | 0 | 0 | 0 | 0 | 0 | 0 | 0 | 0 | 0 | 0 | 0 | 0 | 0 | 0 | 0 | 0 | 0 | 0 | 0 | 0 | 0 | 0 | 0 | 60 | 58.08 | 60 | 59.75 | 0 | 0 | 0 | 0 | 0 | 0 | 0 | 0 | 0 | 0 | 0 | 0 | 0 | 0 | 0 | 0 | 0 | 0 | 0 | 0 | 0 | 0 | -10 | 0 | 0 | Off | 0 | 0 | 25.5 | 24.9 | 1 | 75 | 75 | 0 | 0 | 41.2 | 41.2 | 38 | 38 | 58.8 | 58.7 | 62 | 62 | 75 | 75 | 0 | 0 | 0 | 127513
142.58 | 5.4009 | 106.9146 | 0.0143 | 25 | 25 | 0 | 25 | 25.17 | 30 | 29.025 | 30 | 29.91 | 200 | 58.8 | 58.8 | 41.2 | 41.2 | 62 | 62 | 38 | 38 | 6.9146 | 0 | 0 | 0 | 0.3 | 0.29025 | 0.3 | 0.2991 | 0 | 0 | 0 | 0 | 0 | 0 | 0 | 0 | 0 | 0 | 0 | 0 | 0 | 0 | 0 | 0 | 0 | 0 | 0 | 0 | 0 | 0 | 0 | 0 | 0 | 0 | 0 | 0 | 0 | 60 | 58.05 | 60 | 59.82 | 0 | 0 | 0 | 0 | 0 | 0 | 0 | 0 | 0 | 0 | 0 | 0 | 0 | 0 | 0 | 0 | 0 | 0 | 0 | 0 | 0 | 0 | -10 | 0 | 0 | Off | 0 | 0 | 25.5 | 25.1 | 1 | 75 | 75 | 0 | 0 | 41.2 | 41.2 | 38 | 38 | 58.8 | 58.8 | 62 | 62 | 75 | 75 | 0 | 0 | 0 | 127529
142.91 | 5.4009 | 106.9146 | 0.0072 | 25 | 25 | 0 | 25 | 25.17 | 30 | 29.04 | 30 | 29.86 | 200 | 58.8 | 58.8 | 41.2 | 41.2 | 62 | 61.9 | 38 | 38 | 6.9146 | 0 | 0 | 0 | 0.3 | 0.2904 | 0.3 | 0.2986 | 0 | 0 | 0 | 0 | 0 | 0 | 0 | 0 | 0 | 0 | 0 | 0 | 0 | 0 | 0 | 0 | 0 | 0 | 0 | 0 | 0 | 0 | 0 | 0 | 0 | 0 | 0 | 0 | 0 | 60 | 58.08 | 60 | 59.72 | 0 | 0 | 0 | 0 | 0 | 0 | 0 | 0 | 0 | 0 | 0 | 0 | 0 | 0 | 0 | 0 | 0 | 0 | 0 | 0 | 0 | 0 | -10 | 0 | 0 | Off | 0 | 0 | 25.5 | 24.9 | 1 | 75 | 75 | 0 | 0 | 41.2 | 41.2 | 38 | 38 | 58.8 | 58.8 | 62 | 61.9 | 75 | 75 | 0 | 1.8 | 0 | 127508
143.25 | 5.4008 | 106.9127 | 0.0008 | 25 | 25 | 0 | 25 | 25.15 | 30 | 29.04 | 30 | 29.865 | 200 | 58.8 | 58.8 | 41.2 | 41.2 | 62 | 62 | 38 | 38 | 6.9127 | 0 | 0 | 0 | 0.3 | 0.2904 | 0.3 | 0.29865 | 0 | 0 | 0 | 0 | 0 | 0 | 0 | 0 | 0 | 0 | 0 | 0 | 0 | 0 | 0 | 0 | 0 | 0 | 0 | 0 | 0 | 0 | 0 | 0 | 0 | 0 | 0 | 0 | 0 | 60 | 58.08 | 60 | 59.73 | 0 | 0 | 0 | 0 | 0 | 0 | 0 | 0 | 0 | 0 | 0 | 0 | 0 | 0 | 0 | 0 | 0 | 0 | 0 | 0 | 0 | 0 | -10 | 0 | 0 | Off | 0 | 0 | 25.5 | 24.9 | 1 | 75 | 75 | 0 | 0 | 41.2 | 41.2 | 38 | 38 | 58.8 | 58.8 | 62 | 62 | 75 | 75 | 0 | 0 | 0 | 127510
143.58 | 5.4008 | 106.9127 | -0.0031 | 25 | 25 | 0 | 25 | 25.18 | 30 | 29.025 | 30 | 29.875 | 200 | 58.8 | 58.8 | 41.2 | 41.2 | 62 | 62 | 38 | 38 | 6.9127 | 0 | 0 | 0 | 0.3 | 0.29025 | 0.3 | 0.29875 | 0 | 0 | 0 | 0 | 0 | 0 | 0 | 0 | 0 | 0 | 0 | 0 | 0 | 0 | 0 | 0 | 0 | 0 | 0 | 0 | 0 | 0 | 0 | 0 | 0 | 0 | 0 | 0 | 0 | 60 | 58.05 | 60 | 59.75 | 0 | 0 | 0 | 0 | 0 | 0 | 0 | 0 | 0 | 0 | 0 | 0 | 0 | 0 | 0 | 0 | 0 | 0 | 0 | 0 | 0 | 0 | -10 | 0 | 0 | Off | 0 | 0 | 25.5 | 24.9 | 1 | 75 | 75 | 0 | 0 | 41.2 | 41.2 | 38 | 38 | 58.8 | 58.8 | 62 | 62 | 75 | 75 | 0 | 0 | 0 | 127526
143.92 | 5.4008 | 106.9127 | -0.0042 | 25 | 25 | 0 | 25 | 25.18 | 30 | 29.04 | 30 | 29.89 | 200 | 58.8 | 58.8 | 41.2 | 41.2 | 62 | 62 | 38 | 38 | 6.9127 | 0 | 0 | 0 | 0.3 | 0.2904 | 0.3 | 0.2989 | 0 | 0 | 0 | 0 | 0 | 0 | 0 | 0 | 0 | 0 | 0 | 0 | 0 | 0 | 0 | 0 | 0 | 0 | 0 | 0 | 0 | 0 | 0 | 0 | 0 | 0 | 0 | 0 | 0 | 60 | 58.08 | 60 | 59.78 | 0 | 0 | 0 | 0 | 0 | 0 | 0 | 0 | 0 | 0 | 0 | 0 | 0 | 0 | 0 | 0 | 0 | 0 | 0 | 0 | 0 | 0 | -10 | 0 | 0 | Off | 0 | 0 | 25.5 | 24.9 | 1 | 75 | 75 | 0 | 0 | 41.2 | 41.2 | 38 | 38 | 58.8 | 58.8 | 62 | 62 | 75 | 75 | 0 | 0 | 0 | 127523
144.25 | 5.4008 | 106.9127 | -0.0041 | 25 | 25 | 0 | 25 | 25.17 | 30 | 29.04 | 30 | 29.915 | 200 | 58.8 | 58.7 | 41.2 | 41.2 | 62 | 62 | 38 | 38 | 6.9127 | 0 | 0 | 0 | 0.3 | 0.2904 | 0.3 | 0.29915 | 0 | 0 | 0 | 0 | 0 | 0 | 0 | 0 | 0 | 0 | 0 | 0 | 0 | 0 | 0 | 0 | 0 | 0 | 0 | 0 | 0 | 0 | 0 | 0 | 0 | 0 | 0 | 0 | 0 | 60 | 58.08 | 60 | 59.83 | 0 | 0 | 0 | 0 | 0 | 0 | 0 | 0 | 0 | 0 | 0 | 0 | 0 | 0 | 0 | 0 | 0 | 0 | 0 | 0 | 0 | 0 | -10 | 0 | 0 | Off | 0 | 0 | 25.5 | 24.9 | 1 | 75 | 75 | 0 | 0 | 41.2 | 41.2 | 38 | 38 | 58.8 | 58.7 | 62 | 62 | 75 | 75 | 0 | 0 | 0 | 127533
144.58 | 5.4007 | 106.9107 | -0.0038 | 25 | 25 | 0 | 25 | 25.16 | 30 | 29.035 | 30 | 29.855 | 200 | 58.8 | 58.8 | 41.2 | 41.1 | 62 | 61.8 | 38 | 38 | 6.9107 | 0 | 0 | 0 | 0.3 | 0.29035 | 0.3 | 0.29855 | 0 | 0 | 0 | 0 | 0 | 0 | 0 | 0 | 0 | 0 | 0 | 0 | 0 | 0 | 0 | 0 | 0 | 0 | 0 | 0 | 0 | 0 | 0 | 0 | 0 | 0 | 0 | 0 | 0 | 60 | 58.07 | 60 | 59.71 | 0 | 0 | 0 | 0 | 0 | 0 | 0 | 0 | 0 | 0 | 0 | 0 | 0 | 0 | 0 | 0 | 0 | 0 | 0 | 0 | 0 | 0 | -10 | 0 | 0 | Off | 0 | 0 | 25.5 | 24.9 | 1 | 75 | 74.9 | 0 | 0 | 41.2 | 41.1 | 38 | 38 | 58.8 | 58.8 | 62 | 61.8 | 75 | 74.9 | 0 | 0 | 0 | 127505
144.92 | 5.4007 | 106.9107 | -0.0034 | 25 | 25 | 0 | 25 | 25.16 | 30 | 29.03 | 30 | 29.92 | 200 | 58.8 | 58.8 | 41.2 | 41.2 | 62 | 62.1 | 38 | 38 | 6.9107 | 0 | 0 | 0 | 0.3 | 0.2903 | 0.3 | 0.2992 | 0 | 0 | 0 | 0 | 0 | 0 | 0 | 0 | 0 | 0 | 0 | 0 | 0 | 0 | 0 | 0 | 0 | 0 | 0 | 0 | 0 | 0 | 0 | 0 | 0 | 0 | 0 | 0 | 0 | 60 | 58.06 | 60 | 59.84 | 0 | 0 | 0 | 0 | 0 | 0 | 0 | 0 | 0 | 0 | 0 | 0 | 0 | 0 | 0 | 0 | 0 | 0 | 0 | 0 | 0 | 0 | -10 | 0 | 0 | Off | 0 | 0 | 25.5 | 24.9 | 1 | 75 | 74.9 | 0 | 0 | 41.2 | 41.2 | 38 | 38 | 58.8 | 58.8 | 62 | 62.1 | 75 | 74.9 | 0 | 0 | 0 | 127529
145.25 | 5.4006 | 106.9087 | -0.0031 | 25 | 25 | 0 | 25 | 25.18 | 30 | 29.04 | 30 | 29.855 | 200 | 58.8 | 58.7 | 41.2 | 41.2 | 62 | 61.9 | 38 | 38 | 6.9087 | 0 | 0 | 0 | 0.3 | 0.2904 | 0.3 | 0.29855 | 0 | 0 | 0 | 0 | 0 | 0 | 0 | 0 | 0 | 0 | 0 | 0 | 0 | 0 | 0 | 0 | 0 | 0 | 0 | 0 | 0 | 0 | 0 | 0 | 0 | 0 | 0 | 0 | 0 | 60 | 58.08 | 60 | 59.71 | 0 | 0 | 0 | 0 | 0 | 0 | 0 | 0 | 0 | 0 | 0 | 0 | 0 | 0 | 0 | 0 | 0 | 0 | 0 | 0 | 0 | 0 | -10 | 0 | 0 | Off | 0 | 0 | 25.5 | 24.9 | 1 | 75 | 75 | 0 | 0 | 41.2 | 41.2 | 38 | 38 | 58.8 | 58.7 | 62 | 61.9 | 75 | 75 | 0 | 0 | 0 | 127521
145.59 | 5.4006 | 106.9087 | -0.0028 | 25 | 25 | 0 | 25 | 25.17 | 30 | 29.045 | 30 | 29.85 | 200 | 58.8 | 58.8 | 41.2 | 41.2 | 62 | 62 | 38 | 38 | 6.9087 | 0 | 0 | 0 | 0.3 | 0.29045 | 0.3 | 0.2985 | 0 | 0 | 0 | 0 | 0 | 0 | 0 | 0 | 0 | 0 | 0 | 0 | 0 | 0 | 0 | 0 | 0 | 0 | 0 | 0 | 0 | 0 | 0 | 0 | 0 | 0 | 0 | 0 | 0 | 60 | 58.09 | 60 | 59.7 | 0 | 0 | 0 | 0 | 0 | 0 | 0 | 0 | 0 | 0 | 0 | 0 | 0 | 0 | 0 | 0 | 0 | 0 | 0 | 0 | 0 | 0 | -10 | 0 | 0 | Off | 0 | 0 | 25.5 | 24.9 | 1 | 75 | 75 | 0 | 0 | 41.2 | 41.2 | 38 | 38 | 58.8 | 58.8 | 62 | 62 | 75 | 75 | 0 | 0 | 0 | 127502
145.92 | 5.4006 | 106.9087 | -0.0026 | 25 | 25 | 0 | 25 | 25.17 | 30 | 29.035 | 30 | 29.875 | 200 | 58.8 | 58.8 | 41.2 | 41.2 | 62 | 62 | 38 | 38 | 6.9087 | 0 | 0 | 0 | 0.3 | 0.29035 | 0.3 | 0.29875 | 0 | 0 | 0 | 0 | 0 | 0 | 0 | 0 | 0 | 0 | 0 | 0 | 0 | 0 | 0 | 0 | 0 | 0 | 0 | 0 | 0 | 0 | 0 | 0 | 0 | 0 | 0 | 0 | 0 | 60 | 58.07 | 60 | 59.75 | 0 | 0 | 0 | 0 | 0 | 0 | 0 | 0 | 0 | 0 | 0 | 0 | 0 | 0 | 0 | 0 | 0 | 0 | 0 | 0 | 0 | 0 | -10 | 0 | 0 | Off | 0 | 0 | 25.5 | 24.9 | 1 | 75 | 74.9 | 0 | 0 | 41.2 | 41.2 | 38 | 38 | 58.8 | 58.8 | 62 | 62 | 75 | 74.9 | 0 | 0 | 0 | 127517
146.25 | 5.4006 | 106.9087 | -0.0023 | 25 | 25 | 0 | 25 | 25.16 | 30 | 29.05 | 30 | 29.825 | 200 | 58.8 | 58.8 | 41.2 | 41.2 | 62 | 62.1 | 38 | 38 | 6.9087 | 0 | 0 | 0 | 0.3 | 0.2905 | 0.3 | 0.29825 | 0 | 0 | 0 | 0 | 0 | 0 | 0 | 0 | 0 | 0 | 0 | 0 | 0 | 0 | 0 | 0 | 0 | 0 | 0 | 0 | 0 | 0 | 0 | 0 | 0 | 0 | 0 | 0 | 0 | 60 | 58.1 | 60 | 59.65 | 0 | 0 | 0 | 0 | 0 | 0 | 0 | 0 | 0 | 0 | 0 | 0 | 0 | 0 | 0 | 0 | 0 | 0 | 0 | 0 | 0 | 0 | -10 | 0 | 0 | Off | 0 | 0 | 25.5 | 25 | 1 | 75 | 75 | 0 | 0 | 41.2 | 41.2 | 38 | 38 | 58.8 | 58.8 | 62 | 62.1 | 75 | 75 | 0 | 0 | 0 | 127505
146.59 | 5.4006 | 106.9087 | -0.0021 | 25 | 25 | 0 | 25 | 25.17 | 30 | 29.035 | 30 | 29.9 | 200 | 58.8 | 58.8 | 41.2 | 41.2 | 62 | 62 | 38 | 38 | 6.9087 | 0 | 0 | 0 | 0.3 | 0.29035 | 0.3 | 0.299 | 0 | 0 | 0 | 0 | 0 | 0 | 0 | 0 | 0 | 0 | 0 | 0 | 0 | 0 | 0 | 0 | 0 | 0 | 0 | 0 | 0 | 0 | 0 | 0 | 0 | 0 | 0 | 0 | 0 | 60 | 58.07 | 60 | 59.8 | 0 | 0 | 0 | 0 | 0 | 0 | 0 | 0 | 0 | 0 | 0 | 0 | 0 | 0 | 0 | 0 | 0 | 0 | 0 | 0 | 0 | 0 | -10 | 0 | 0 | Off | 0 | 0 | 25.5 | 24.9 | 1 | 75 | 75 | 0 | 0 | 41.2 | 41.2 | 38 | 38 | 58.8 | 58.8 | 62 | 62 | 75 | 75 | 0 | 0 | 0 | 127528
146.92 | 5.4006 | 106.9087 | -0.0019 | 25 | 25 | 0 | 25 | 25.17 | 30 | 29.04 | 30 | 29.86 | 200 | 58.8 | 58.8 | 41.2 | 41.2 | 62 | 61.8 | 38 | 38 | 6.9087 | 0 | 0 | 0 | 0.3 | 0.2904 | 0.3 | 0.2986 | 0 | 0 | 0 | 0 | 0 | 0 | 0 | 0 | 0 | 0 | 0 | 0 | 0 | 0 | 0 | 0 | 0 | 0 | 0 | 0 | 0 | 0 | 0 | 0 | 0 | 0 | 0 | 0 | 0 | 60 | 58.08 | 60 | 59.72 | 0 | 0 | 0 | 0 | 0 | 0 | 0 | 0 | 0 | 0 | 0 | 0 | 0 | 0 | 0 | 0 | 0 | 0 | 0 | 0 | 0 | 0 | -10 | 0 | 0 | Off | 0 | 0 | 25.5 | 24.9 | 1 | 75 | 75 | 0 | 0 | 41.2 | 41.2 | 38 | 38 | 58.8 | 58.8 | 62 | 61.8 | 75 | 75 | 0 | 1.6 | 0 | 127524
147.26 | 5.4006 | 106.9087 | -0.0017 | 25 | 25 | 0 | 25 | 25.17 | 30 | 29.045 | 30 | 29.865 | 200 | 58.8 | 58.8 | 41.2 | 41.2 | 62 | 62 | 38 | 38 | 6.9087 | 0 | 0 | 0 | 0.3 | 0.29045 | 0.3 | 0.29865 | 0 | 0 | 0 | 0 | 0 | 0 | 0 | 0 | 0 | 0 | 0 | 0 | 0 | 0 | 0 | 0 | 0 | 0 | 0 | 0 | 0 | 0 | 0 | 0 | 0 | 0 | 0 | 0 | 0 | 60 | 58.09 | 60 | 59.73 | 0 | 0 | 0 | 0 | 0 | 0 | 0 | 0 | 0 | 0 | 0 | 0 | 0 | 0 | 0 | 0 | 0 | 0 | 0 | 0 | 0 | 0 | -10 | 0 | 0 | Off | 0 | 0 | 25.5 | 25 | 1 | 75 | 75 | 0 | 0 | 41.2 | 41.2 | 38 | 38 | 58.8 | 58.8 | 62 | 62 | 75 | 75 | 0 | 0 | 0 | 127511
147.59 | 5.4005 | 106.9067 | -0.0015 | 25 | 25 | 0 | 25 | 25.16 | 30 | 29.04 | 30 | 29.885 | 200 | 58.8 | 58.8 | 41.2 | 41.2 | 62 | 62 | 38 | 38 | 6.9067 | 0 | 0 | 0 | 0.3 | 0.2904 | 0.3 | 0.29885 | 0 | 0 | 0 | 0 | 0 | 0 | 0 | 0 | 0 | 0 | 0 | 0 | 0 | 0 | 0 | 0 | 0 | 0 | 0 | 0 | 0 | 0 | 0 | 0 | 0 | 0 | 0 | 0 | 0 | 60 | 58.08 | 60 | 59.77 | 0 | 0 | 0 | 0 | 0 | 0 | 0 | 0 | 0 | 0 | 0 | 0 | 0 | 0 | 0 | 0 | 0 | 0 | 0 | 0 | 0 | 0 | -10 | 0 | 0 | Off | 0 | 0 | 25.5 | 25 | 1 | 75 | 75 | 0 | 0 | 41.2 | 41.2 | 38 | 38 | 58.8 | 58.8 | 62 | 62 | 75 | 75 | 0 | 0 | 0 | 127524
147.92 | 5.4005 | 106.9067 | -0.0014 | 25 | 25 | 0 | 25 | 25.16 | 30 | 29.045 | 30 | 29.83 | 200 | 58.8 | 58.8 | 41.2 | 41.2 | 62 | 62 | 38 | 38 | 6.9067 | 0 | 0 | 0 | 0.3 | 0.29045 | 0.3 | 0.2983 | 0 | 0 | 0 | 0 | 0 | 0 | 0 | 0 | 0 | 0 | 0 | 0 | 0 | 0 | 0 | 0 | 0 | 0 | 0 | 0 | 0 | 0 | 0 | 0 | 0 | 0 | 0 | 0 | 0 | 60 | 58.09 | 60 | 59.66 | 0 | 0 | 0 | 0 | 0 | 0 | 0 | 0 | 0 | 0 | 0 | 0 | 0 | 0 | 0 | 0 | 0 | 0 | 0 | 0 | 0 | 0 | -10 | 0 | 0 | Off | 0 | 0 | 25.5 | 24.9 | 1 | 75 | 75 | 0 | 0 | 41.2 | 41.2 | 38 | 38 | 58.8 | 58.8 | 62 | 62 | 75 | 75 | 0 | 0 | 0 | 127487
148.26 | 5.4005 | 106.9067 | -0.0013 | 25 | 25 | 0 | 25 | 25.16 | 30 | 29.045 | 30 | 29.875 | 200 | 58.8 | 58.8 | 41.2 | 41.2 | 62 | 62 | 38 | 38 | 6.9067 | 0 | 0 | 0 | 0.3 | 0.29045 | 0.3 | 0.29875 | 0 | 0 | 0 | 0 | 0 | 0 | 0 | 0 | 0 | 0 | 0 | 0 | 0 | 0 | 0 | 0 | 0 | 0 | 0 | 0 | 0 | 0 | 0 | 0 | 0 | 0 | 0 | 0 | 0 | 60 | 58.09 | 60 | 59.75 | 0 | 0 | 0 | 0 | 0 | 0 | 0 | 0 | 0 | 0 | 0 | 0 | 0 | 0 | 0 | 0 | 0 | 0 | 0 | 0 | 0 | 0 | -10 | 0 | 0 | Off | 0 | 0 | 25.5 | 24.9 | 1 | 75 | 75 | 0 | 0 | 41.2 | 41.2 | 38 | 38 | 58.8 | 58.8 | 62 | 62 | 75 | 75 | 0 | 0 | 0 | 127529
148.59 | 5.4006 | 106.9087 | -0.0012 | 25 | 25 | 0 | 25 | 25.15 | 30 | 29.04 | 30 | 29.83 | 200 | 58.8 | 58.8 | 41.2 | 41.2 | 62 | 62.2 | 38 | 38 | 6.9087 | 0 | 0 | 0 | 0.3 | 0.2904 | 0.3 | 0.2983 | 0 | 0 | 0 | 0 | 0 | 0 | 0 | 0 | 0 | 0 | 0 | 0 | 0 | 0 | 0 | 0 | 0 | 0 | 0 | 0 | 0 | 0 | 0 | 0 | 0 | 0 | 0 | 0 | 0 | 60 | 58.08 | 60 | 59.66 | 0 | 0 | 0 | 0 | 0 | 0 | 0 | 0 | 0 | 0 | 0 | 0 | 0 | 0 | 0 | 0 | 0 | 0 | 0 | 0 | 0 | 0 | -10 | 0 | 0 | Off | 0 | 0 | 25.5 | 25 | 1 | 75 | 75 | 0 | 0 | 41.2 | 41.2 | 38 | 38 | 58.8 | 58.8 | 62 | 62.2 | 75 | 75 | 0 | 2.5 | 0 | 127512
148.92 | 5.4006 | 106.9087 | -0.001 | 25 | 25 | 0 | 25 | 25.16 | 30 | 29.04 | 30 | 29.895 | 200 | 58.8 | 58.8 | 41.2 | 41.2 | 62 | 62 | 38 | 38 | 6.9087 | 0 | 0 | 0 | 0.3 | 0.2904 | 0.3 | 0.29895 | 0 | 0 | 0 | 0 | 0 | 0 | 0 | 0 | 0 | 0 | 0 | 0 | 0 | 0 | 0 | 0 | 0 | 0 | 0 | 0 | 0 | 0 | 0 | 0 | 0 | 0 | 0 | 0 | 0 | 60 | 58.08 | 60 | 59.79 | 0 | 0 | 0 | 0 | 0 | 0 | 0 | 0 | 0 | 0 | 0 | 0 | 0 | 0 | 0 | 0 | 0 | 0 | 0 | 0 | 0 | 0 | -10 | 0 | 0 | Off | 0 | 0 | 25.5 | 24.9 | 1 | 75 | 75 | 0 | 0 | 41.2 | 41.2 | 38 | 38 | 58.8 | 58.8 | 62 | 62 | 75 | 75 | 0 | 0 | 0 | 127509
149.26 | 5.4006 | 106.9087 | -0.0008 | 25 | 25 | 0 | 25 | 25.18 | 30 | 29.04 | 30 | 29.855 | 200 | 58.8 | 58.8 | 41.2 | 41.2 | 62 | 61.9 | 38 | 38 | 6.9087 | 0 | 0 | 0 | 0.3 | 0.2904 | 0.3 | 0.29855 | 0 | 0 | 0 | 0 | 0 | 0 | 0 | 0 | 0 | 0 | 0 | 0 | 0 | 0 | 0 | 0 | 0 | 0 | 0 | 0 | 0 | 0 | 0 | 0 | 0 | 0 | 0 | 0 | 0 | 60 | 58.08 | 60 | 59.71 | 0 | 0 | 0 | 0 | 0 | 0 | 0 | 0 | 0 | 0 | 0 | 0 | 0 | 0 | 0 | 0 | 0 | 0 | 0 | 0 | 0 | 0 | -10 | 0 | 0 | Off | 0 | 0 | 25.5 | 25 | 1 | 75 | 75 | 0 | 0 | 41.2 | 41.2 | 38 | 38 | 58.8 | 58.8 | 62 | 61.9 | 75 | 75 | 0 | 0.3 | 0 | 127505
149.59 | 5.4006 | 106.9087 | -0.0005 | 25 | 25 | 0 | 25 | 25.17 | 30 | 29.045 | 30 | 29.86 | 200 | 58.8 | 58.8 | 41.2 | 41.2 | 62 | 62.1 | 38 | 37.9 | 6.9087 | 0 | 0 | 0 | 0.3 | 0.29045 | 0.3 | 0.2986 | 0 | 0 | 0 | 0 | 0 | 0 | 0 | 0 | 0 | 0 | 0 | 0 | 0 | 0 | 0 | 0 | 0 | 0 | 0 | 0 | 0 | 0 | 0 | 0 | 0 | 0 | 0 | 0 | 0 | 60 | 58.09 | 60 | 59.72 | 0 | 0 | 0 | 0 | 0 | 0 | 0 | 0 | 0 | 0 | 0 | 0 | 0 | 0 | 0 | 0 | 0 | 0 | 0 | 0 | 0 | 0 | -10 | 0 | 0 | Off | 0 | 0 | 25.5 | 24.9 | 1 | 75 | 75 | 0 | 0 | 41.2 | 41.2 | 38 | 37.9 | 58.8 | 58.8 | 62 | 62.1 | 75 | 75 | 0 | 0 | 0 | 127506
149.93 | 5.4006 | 106.9087 | -0.0003 | 25 | 25 | 0 | 25 | 25.18 | 30 | 29.04 | 30 | 29.915 | 200 | 58.8 | 58.8 | 41.2 | 41.2 | 62 | 62 | 38 | 38 | 6.9087 | 0 | 0 | 0 | 0.3 | 0.2904 | 0.3 | 0.29915 | 0 | 0 | 0 | 0 | 0 | 0 | 0 | 0 | 0 | 0 | 0 | 0 | 0 | 0 | 0 | 0 | 0 | 0 | 0 | 0 | 0 | 0 | 0 | 0 | 0 | 0 | 0 | 0 | 0 | 60 | 58.08 | 60 | 59.83 | 0 | 0 | 0 | 0 | 0 | 0 | 0 | 0 | 0 | 0 | 0 | 0 | 0 | 0 | 0 | 0 | 0 | 0 | 0 | 0 | 0 | 0 | -10 | 0 | 0 | Off | 0 | 0 | 25.5 | 24.9 | 1 | 75 | 75 | 0 | 0 | 41.2 | 41.2 | 38 | 38 | 58.8 | 58.8 | 62 | 62 | 75 | 75 | 0 | 0 | 0 | 127542
150.26 | 5.4006 | 106.9087 | -0.0001 | 25 | 25 | 0 | 25 | 25.18 | 30 | 29.04 | 30 | 29.845 | 200 | 58.8 | 58.8 | 41.2 | 41.2 | 62 | 62 | 38 | 38 | 6.9087 | 0 | 0 | 0 | 0.3 | 0.2904 | 0.3 | 0.29845 | 0 | 0 | 0 | 0 | 0 | 0 | 0 | 0 | 0 | 0 | 0 | 0 | 0 | 0 | 0 | 0 | 0 | 0 | 0 | 0 | 0 | 0 | 0 | 0 | 0 | 0 | 0 | 0 | 0 | 60 | 58.08 | 60 | 59.69 | 0 | 0 | 0 | 0 | 0 | 0 | 0 | 0 | 0 | 0 | 0 | 0 | 0 | 0 | 0 | 0 | 0 | 0 | 0 | 0 | 0 | 0 | -10 | 0 | 0 | Off | 0 | 0 | 25.5 | 24.9 | 1 | 75 | 75 | 0 | 0 | 41.2 | 41.2 | 38 | 38 | 58.8 | 58.8 | 62 | 62 | 75 | 75 | 0 | 0 | 0 | 127486
150.59 | 5.4006 | 106.9087 | 0 | 25 | 25 | 0 | 25 | 25.14 | 30 | 29.055 | 30 | 29.91 | 200 | 58.8 | 58.8 | 41.2 | 41.2 | 62 | 62 | 38 | 38 | 6.9087 | 0 | 0 | 0 | 0.3 | 0.29055 | 0.3 | 0.2991 | 0 | 0 | 0 | 0 | 0 | 0 | 0 | 0 | 0 | 0 | 0 | 0 | 0 | 0 | 0 | 0 | 0 | 0 | 0 | 0 | 0 | 0 | 0 | 0 | 0 | 0 | 0 | 0 | 0 | 60 | 58.11 | 60 | 59.82 | 0 | 0 | 0 | 0 | 0 | 0 | 0 | 0 | 0 | 0 | 0 | 0 | 0 | 0 | 0 | 0 | 0 | 0 | 0 | 0 | 0 | 0 | -10 | 0 | 0 | Off | 75934.3 | 0 | 25.5 | 24.9 | 1 | 75 | 75 | 0 | 0 | 41.2 | 41.2 | 38 | 38 | 58.8 | 58.8 | 62 | 62 | 75 | 75 | 0 | 0 | 0 | 127532
150.93 | 5.4006 | 106.9087 | 0.0001 | 25 | 25 | 0 | 25 | 25.17 | 30 | 29.035 | 30 | 29.865 | 200 | 58.8 | 58.8 | 41.2 | 41.1 | 62 | 62 | 38 | 38 | 6.9087 | 0 | 0 | 0 | 0.3 | 0.29035 | 0.3 | 0.29865 | 0 | 0 | 0 | 0 | 0 | 0 | 0 | 0 | 0 | 0 | 0 | 0 | 0 | 0 | 0 | 0 | 0 | 0 | 0 | 0 | 0 | 0 | 0 | 0 | 0 | 0 | 0 | 0 | 0 | 60 | 58.07 | 60 | 59.73 | 0 | 0 | 0 | 0 | 0 | 0 | 0 | 0 | 0 | 0 | 0 | 0 | 0 | 0 | 0 | 0 | 0 | 0 | 0 | 0 | 0 | 0 | -10 | 0 | 0 | Off | 0 | 0 | 25.5 | 24.9 | 1 | 75 | 75 | 0 | 0 | 41.2 | 41.1 | 38 | 38 | 58.8 | 58.8 | 62 | 62 | 75 | 75 | 0 | 2.6 | 0 | 127511
151.26 | 5.4006 | 106.9087 | 0.0001 | 25 | 25 | 0 | 25 | 25.17 | 30 | 29.04 | 30 | 29.865 | 200 | 58.8 | 58.8 | 41.2 | 41.2 | 62 | 62 | 38 | 38 | 6.9087 | 0 | 0 | 0 | 0.3 | 0.2904 | 0.3 | 0.29865 | 0 | 0 | 0 | 0 | 0 | 0 | 0 | 0 | 0 | 0 | 0 | 0 | 0 | 0 | 0 | 0 | 0 | 0 | 0 | 0 | 0 | 0 | 0 | 0 | 0 | 0 | 0 | 0 | 0 | 60 | 58.08 | 60 | 59.73 | 0 | 0 | 0 | 0 | 0 | 0 | 0 | 0 | 0 | 0 | 0 | 0 | 0 | 0 | 0 | 0 | 0 | 0 | 0 | 0 | 0 | 0 | -10 | 0 | 0 | Off | 0 | 0 | 25.5 | 24.9 | 1 | 75 | 75 | 0 | 0 | 41.2 | 41.2 | 38 | 38 | 58.8 | 58.8 | 62 | 62 | 75 | 75 | 0 | 0 | 0 | 127504
151.6 | 5.4006 | 106.9087 | 0.0002 | 25 | 25 | 0 | 25 | 25.16 | 30 | 29.04 | 30 | 29.87 | 200 | 58.8 | 58.8 | 41.2 | 41.2 | 62 | 61.9 | 38 | 38 | 6.9087 | 0 | 0 | 0 | 0.3 | 0.2904 | 0.3 | 0.2987 | 0 | 0 | 0 | 0 | 0 | 0 | 0 | 0 | 0 | 0 | 0 | 0 | 0 | 0 | 0 | 0 | 0 | 0 | 0 | 0 | 0 | 0 | 0 | 0 | 0 | 0 | 0 | 0 | 0 | 60 | 58.08 | 60 | 59.74 | 0 | 0 | 0 | 0 | 0 | 0 | 0 | 0 | 0 | 0 | 0 | 0 | 0 | 0 | 0 | 0 | 0 | 0 | 0 | 0 | 0 | 0 | -10 | 0 | 0 | Off | 0 | 0 | 25.5 | 24.9 | 1 | 75 | 75 | 0 | 0 | 41.2 | 41.2 | 38 | 38 | 58.8 | 58.8 | 62 | 61.9 | 75 | 75 | 0 | 0 | 0 | 127515
151.93 | 5.4006 | 106.9087 | 0.0002 | 25 | 25 | 0 | 25 | 25.17 | 30 | 29.03 | 30 | 29.855 | 200 | 58.8 | 58.8 | 41.2 | 41.2 | 62 | 62 | 38 | 38 | 6.9087 | 0 | 0 | 0 | 0.3 | 0.2903 | 0.3 | 0.29855 | 0 | 0 | 0 | 0 | 0 | 0 | 0 | 0 | 0 | 0 | 0 | 0 | 0 | 0 | 0 | 0 | 0 | 0 | 0 | 0 | 0 | 0 | 0 | 0 | 0 | 0 | 0 | 0 | 0 | 60 | 58.06 | 60 | 59.71 | 0 | 0 | 0 | 0 | 0 | 0 | 0 | 0 | 0 | 0 | 0 | 0 | 0 | 0 | 0 | 0 | 0 | 0 | 0 | 0 | 0 | 0 | -10 | 0 | 0 | Off | 0 | 0 | 25.5 | 24.9 | 1 | 75 | 75 | 0 | 0 | 41.2 | 41.2 | 38 | 38 | 58.8 | 58.8 | 62 | 62 | 75 | 75 | 0 | 0 | 0 | 127485
152.26 | 5.4006 | 106.9087 | 0.0003 | 25 | 25 | 0 | 25 | 25.16 | 30 | 29.03 | 30 | 29.905 | 200 | 58.8 | 58.8 | 41.2 | 41.1 | 62 | 62 | 38 | 38 | 6.9087 | 0 | 0 | 0 | 0.3 | 0.2903 | 0.3 | 0.29905 | 0 | 0 | 0 | 0 | 0 | 0 | 0 | 0 | 0 | 0 | 0 | 0 | 0 | 0 | 0 | 0 | 0 | 0 | 0 | 0 | 0 | 0 | 0 | 0 | 0 | 0 | 0 | 0 | 0 | 60 | 58.06 | 60 | 59.81 | 0 | 0 | 0 | 0 | 0 | 0 | 0 | 0 | 0 | 0 | 0 | 0 | 0 | 0 | 0 | 0 | 0 | 0 | 0 | 0 | 0 | 0 | -10 | 0 | 0 | Off | 0 | 0 | 25.5 | 25 | 1 | 75 | 75 | 0 | 0 | 41.2 | 41.1 | 38 | 38 | 58.8 | 58.8 | 62 | 62 | 75 | 75 | 0 | 0 | 0 | 127534
152.6 | 5.4006 | 106.9087 | 0.0003 | 25 | 25 | 0 | 25 | 25.17 | 30 | 29.035 | 30 | 29.84 | 200 | 58.8 | 58.8 | 41.2 | 41.2 | 62 | 62 | 38 | 38 | 6.9087 | 0 | 0 | 0 | 0.3 | 0.29035 | 0.3 | 0.2984 | 0 | 0 | 0 | 0 | 0 | 0 | 0 | 0 | 0 | 0 | 0 | 0 | 0 | 0 | 0 | 0 | 0 | 0 | 0 | 0 | 0 | 0 | 0 | 0 | 0 | 0 | 0 | 0 | 0 | 60 | 58.07 | 60 | 59.68 | 0 | 0 | 0 | 0 | 0 | 0 | 0 | 0 | 0 | 0 | 0 | 0 | 0 | 0 | 0 | 0 | 0 | 0 | 0 | 0 | 0 | 0 | -10 | 0 | 0 | Off | 0 | 0 | 25.5 | 24.8 | 1 | 75 | 75 | 0 | 0 | 41.2 | 41.2 | 38 | 38 | 58.8 | 58.8 | 62 | 62 | 75 | 75 | 0 | 0 | 0 | 127503
152.93 | 5.4006 | 106.9087 | 0.0002 | 25 | 25 | 0 | 25 | 25.17 | 30 | 29.035 | 30 | 29.895 | 200 | 58.8 | 58.8 | 41.2 | 41.2 | 62 | 62 | 38 | 38 | 6.9087 | 0 | 0 | 0 | 0.3 | 0.29035 | 0.3 | 0.29895 | 0 | 0 | 0 | 0 | 0 | 0 | 0 | 0 | 0 | 0 | 0 | 0 | 0 | 0 | 0 | 0 | 0 | 0 | 0 | 0 | 0 | 0 | 0 | 0 | 0 | 0 | 0 | 0 | 0 | 60 | 58.07 | 60 | 59.79 | 0 | 0 | 0 | 0 | 0 | 0 | 0 | 0 | 0 | 0 | 0 | 0 | 0 | 0 | 0 | 0 | 0 | 0 | 0 | 0 | 0 | 0 | -10 | 0 | 0 | Off | 0 | 0 | 25.5 | 25 | 1 | 75 | 75 | 0 | 0 | 41.2 | 41.2 | 38 | 38 | 58.8 | 58.8 | 62 | 62 | 75 | 75 | 0 | 0 | 0 | 127529
153.26 | 5.4006 | 106.9087 | 0.0001 | 25 | 25 | 0 | 25 | 25.18 | 30 | 29.04 | 30 | 29.87 | 200 | 58.8 | 58.8 | 41.2 | 41.2 | 62 | 61.8 | 38 | 38 | 6.9087 | 0 | 0 | 0 | 0.3 | 0.2904 | 0.3 | 0.2987 | 0 | 0 | 0 | 0 | 0 | 0 | 0 | 0 | 0 | 0 | 0 | 0 | 0 | 0 | 0 | 0 | 0 | 0 | 0 | 0 | 0 | 0 | 0 | 0 | 0 | 0 | 0 | 0 | 0 | 60 | 58.08 | 60 | 59.74 | 0 | 0 | 0 | 0 | 0 | 0 | 0 | 0 | 0 | 0 | 0 | 0 | 0 | 0 | 0 | 0 | 0 | 0 | 0 | 0 | 0 | 0 | -10 | 0 | 0 | Off | 0 | 0 | 25.5 | 24.9 | 1 | 75 | 75 | 0 | 0 | 41.2 | 41.2 | 38 | 38 | 58.8 | 58.8 | 62 | 61.8 | 75 | 75 | 0 | 2.3 | 0 | 127513
153.6 | 5.4006 | 106.9087 | 0 | 25 | 25 | 0 | 25 | 25.17 | 30 | 29.05 | 30 | 29.885 | 200 | 58.8 | 58.8 | 41.2 | 41.2 | 62 | 62 | 38 | 38 | 6.9087 | 0 | 0 | 0 | 0.3 | 0.2905 | 0.3 | 0.29885 | 0 | 0 | 0 | 0 | 0 | 0 | 0 | 0 | 0 | 0 | 0 | 0 | 0 | 0 | 0 | 0 | 0 | 0 | 0 | 0 | 0 | 0 | 0 | 0 | 0 | 0 | 0 | 0 | 0 | 60 | 58.1 | 60 | 59.77 | 0 | 0 | 0 | 0 | 0 | 0 | 0 | 0 | 0 | 0 | 0 | 0 | 0 | 0 | 0 | 0 | 0 | 0 | 0 | 0 | 0 | 0 | -10 | 0 | 0 | Off | 0 | 0 | 25.5 | 24.9 | 1 | 75 | 75 | 0 | 0 | 41.2 | 41.2 | 38 | 38 | 58.8 | 58.8 | 62 | 62 | 75 | 75 | 0 | 0 | 0 | 127514
153.93 | 5.4006 | 106.9087 | 0 | 25 | 25 | 0 | 25 | 25.16 | 30 | 29.05 | 30 | 29.875 | 200 | 58.8 | 58.8 | 41.2 | 41.2 | 62 | 62 | 38 | 38 | 6.9087 | 0 | 0 | 0 | 0.3 | 0.2905 | 0.3 | 0.29875 | 0 | 0 | 0 | 0 | 0 | 0 | 0 | 0 | 0 | 0 | 0 | 0 | 0 | 0 | 0 | 0 | 0 | 0 | 0 | 0 | 0 | 0 | 0 | 0 | 0 | 0 | 0 | 0 | 0 | 60 | 58.1 | 60 | 59.75 | 0 | 0 | 0 | 0 | 0 | 0 | 0 | 0 | 0 | 0 | 0 | 0 | 0 | 0 | 0 | 0 | 0 | 0 | 0 | 0 | 0 | 0 | -10 | 0 | 0 | Off | 0 | 0 | 25.5 | 24.9 | 1 | 75 | 75 | 0 | 0 | 41.2 | 41.2 | 38 | 38 | 58.8 | 58.8 | 62 | 62 | 75 | 75 | 0 | 0 | 0 | 127526
154.27 | 5.4006 | 106.9087 | 0 | 25 | 25 | 0 | 25 | 25.16 | 30 | 29.04 | 30 | 29.85 | 200 | 58.8 | 58.8 | 41.2 | 41.1 | 62 | 62 | 38 | 38 | 6.9087 | 0 | 0 | 0 | 0.3 | 0.2904 | 0.3 | 0.2985 | 0 | 0 | 0 | 0 | 0 | 0 | 0 | 0 | 0 | 0 | 0 | 0 | 0 | 0 | 0 | 0 | 0 | 0 | 0 | 0 | 0 | 0 | 0 | 0 | 0 | 0 | 0 | 0 | 0 | 60 | 58.08 | 60 | 59.7 | 0 | 0 | 0 | 0 | 0 | 0 | 0 | 0 | 0 | 0 | 0 | 0 | 0 | 0 | 0 | 0 | 0 | 0 | 0 | 0 | 0 | 0 | -10 | 0 | 0 | Off | 0 | 0 | 25.5 | 24.8 | 1 | 75 | 74.9 | 0 | 0 | 41.2 | 41.1 | 38 | 38 | 58.8 | 58.8 | 62 | 62 | 75 | 74.9 | 0 | 0 | 0 | 127503
154.6 | 5.4006 | 106.9087 | 0 | 25 | 25 | 0 | 25 | 25.14 | 30 | 29.04 | 30 | 29.895 | 200 | 58.8 | 58.8 | 41.2 | 41.2 | 62 | 62.1 | 38 | 38 | 6.9087 | 0 | 0 | 0 | 0.3 | 0.2904 | 0.3 | 0.29895 | 0 | 0 | 0 | 0 | 0 | 0 | 0 | 0 | 0 | 0 | 0 | 0 | 0 | 0 | 0 | 0 | 0 | 0 | 0 | 0 | 0 | 0 | 0 | 0 | 0 | 0 | 0 | 0 | 0 | 60 | 58.08 | 60 | 59.79 | 0 | 0 | 0 | 0 | 0 | 0 | 0 | 0 | 0 | 0 | 0 | 0 | 0 | 0 | 0 | 0 | 0 | 0 | 0 | 0 | 0 | 0 | -10 | 0 | 0 | Off | 0 | 0 | 25.5 | 24.9 | 1 | 75 | 75 | 0 | 0 | 41.2 | 41.2 | 38 | 38 | 58.8 | 58.8 | 62 | 62.1 | 75 | 75 | 0 | 0 | 0 | 127529
154.93 | 5.4006 | 106.9087 | 0 | 25 | 25 | 0 | 25 | 25.16 | 30 | 29.045 | 30 | 29.83 | 200 | 58.8 | 58.7 | 41.2 | 41.2 | 62 | 62 | 38 | 38 | 6.9087 | 0 | 0 | 0 | 0.3 | 0.29045 | 0.3 | 0.2983 | 0 | 0 | 0 | 0 | 0 | 0 | 0 | 0 | 0 | 0 | 0 | 0 | 0 | 0 | 0 | 0 | 0 | 0 | 0 | 0 | 0 | 0 | 0 | 0 | 0 | 0 | 0 | 0 | 0 | 60 | 58.09 | 60 | 59.66 | 0 | 0 | 0 | 0 | 0 | 0 | 0 | 0 | 0 | 0 | 0 | 0 | 0 | 0 | 0 | 0 | 0 | 0 | 0 | 0 | 0 | 0 | -10 | 0 | 0 | Off | 0 | 0 | 25.5 | 24.9 | 1 | 75 | 75.1 | 0 | 0 | 41.2 | 41.2 | 38 | 38 | 58.8 | 58.7 | 62 | 62 | 75 | 75.1 | 0 | 0 | 0 | 127488
155.27 | 5.4006 | 106.9087 | 0 | 25 | 25 | 0 | 25 | 25.16 | 30 | 29.05 | 30 | 29.88 | 200 | 58.8 | 58.7 | 41.2 | 41.2 | 62 | 62 | 38 | 38 | 6.9087 | 0 | 0 | 0 | 0.3 | 0.2905 | 0.3 | 0.2988 | 0 | 0 | 0 | 0 | 0 | 0 | 0 | 0 | 0 | 0 | 0 | 0 | 0 | 0 | 0 | 0 | 0 | 0 | 0 | 0 | 0 | 0 | 0 | 0 | 0 | 0 | 0 | 0 | 0 | 60 | 58.1 | 60 | 59.76 | 0 | 0 | 0 | 0 | 0 | 0 | 0 | 0 | 0 | 0 | 0 | 0 | 0 | 0 | 0 | 0 | 0 | 0 | 0 | 0 | 0 | 0 | -10 | 0 | 0 | Off | 0 | 0 | 25.5 | 24.8 | 1 | 75 | 75 | 0 | 0 | 41.2 | 41.2 | 38 | 38 | 58.8 | 58.7 | 62 | 62 | 75 | 75 | 0 | 0 | 0 | 127521
155.6 | 5.4006 | 106.9087 | 0 | 25 | 25 | 0 | 25 | 25.15 | 30 | 29.025 | 30 | 29.865 | 200 | 58.8 | 58.8 | 41.2 | 41.2 | 62 | 61.9 | 38 | 38 | 6.9087 | 0 | 0 | 0 | 0.3 | 0.29025 | 0.3 | 0.29865 | 0 | 0 | 0 | 0 | 0 | 0 | 0 | 0 | 0 | 0 | 0 | 0 | 0 | 0 | 0 | 0 | 0 | 0 | 0 | 0 | 0 | 0 | 0 | 0 | 0 | 0 | 0 | 0 | 0 | 60 | 58.05 | 60 | 59.73 | 0 | 0 | 0 | 0 | 0 | 0 | 0 | 0 | 0 | 0 | 0 | 0 | 0 | 0 | 0 | 0 | 0 | 0 | 0 | 0 | 0 | 0 | -10 | 0 | 0 | Off | 0 | 0 | 25.5 | 24.9 | 1 | 75 | 75 | 0 | 0 | 41.2 | 41.2 | 38 | 38 | 58.8 | 58.8 | 62 | 61.9 | 75 | 75 | 0 | 0.5 | 0 | 127509
155.94 | 5.4006 | 106.9087 | 0 | 25 | 25 | 0 | 25 | 25.17 | 30 | 29.04 | 30 | 29.865 | 200 | 58.8 | 58.8 | 41.2 | 41.1 | 62 | 62 | 38 | 38 | 6.9087 | 0 | 0 | 0 | 0.3 | 0.2904 | 0.3 | 0.29865 | 0 | 0 | 0 | 0 | 0 | 0 | 0 | 0 | 0 | 0 | 0 | 0 | 0 | 0 | 0 | 0 | 0 | 0 | 0 | 0 | 0 | 0 | 0 | 0 | 0 | 0 | 0 | 0 | 0 | 60 | 58.08 | 60 | 59.73 | 0 | 0 | 0 | 0 | 0 | 0 | 0 | 0 | 0 | 0 | 0 | 0 | 0 | 0 | 0 | 0 | 0 | 0 | 0 | 0 | 0 | 0 | -10 | 0 | 0 | Off | 0 | 0 | 25.5 | 24.9 | 1 | 75 | 75 | 0 | 0 | 41.2 | 41.1 | 38 | 38 | 58.8 | 58.8 | 62 | 62 | 75 | 75 | 0 | 0 | 0 | 127500
156.27 | 5.4005 | 106.9067 | -0.0001 | 25 | 25 | 0 | 25 | 25.16 | 30 | 29.04 | 30 | 29.87 | 200 | 58.8 | 58.8 | 41.2 | 41.3 | 62 | 62 | 38 | 38 | 6.9067 | 0 | 0 | 0 | 0.3 | 0.2904 | 0.3 | 0.2987 | 0 | 0 | 0 | 0 | 0 | 0 | 0 | 0 | 0 | 0 | 0 | 0 | 0 | 0 | 0 | 0 | 0 | 0 | 0 | 0 | 0 | 0 | 0 | 0 | 0 | 0 | 0 | 0 | 0 | 60 | 58.08 | 60 | 59.74 | 0 | 0 | 0 | 0 | 0 | 0 | 0 | 0 | 0 | 0 | 0 | 0 | 0 | 0 | 0 | 0 | 0 | 0 | 0 | 0 | 0 | 0 | -10 | 0 | 0 | Off | 0 | 0 | 25.5 | 24.9 | 1 | 75 | 75 | 0 | 0 | 41.2 | 41.3 | 38 | 38 | 58.8 | 58.8 | 62 | 62 | 75 | 75 | 0 | 0 | 0 | 127518
156.6 | 5.4005 | 106.9067 | -0.0002 | 25 | 25 | 0 | 25 | 25.16 | 30 | 29.04 | 30 | 29.885 | 200 | 58.8 | 58.8 | 41.2 | 41.2 | 62 | 62 | 38 | 38 | 6.9067 | 0 | 0 | 0 | 0.3 | 0.2904 | 0.3 | 0.29885 | 0 | 0 | 0 | 0 | 0 | 0 | 0 | 0 | 0 | 0 | 0 | 0 | 0 | 0 | 0 | 0 | 0 | 0 | 0 | 0 | 0 | 0 | 0 | 0 | 0 | 0 | 0 | 0 | 0 | 60 | 58.08 | 60 | 59.77 | 0 | 0 | 0 | 0 | 0 | 0 | 0 | 0 | 0 | 0 | 0 | 0 | 0 | 0 | 0 | 0 | 0 | 0 | 0 | 0 | 0 | 0 | -10 | 0 | 0 | Off | 0 | 0 | 25.5 | 24.8 | 1 | 75 | 75 | 0 | 0 | 41.2 | 41.2 | 38 | 38 | 58.8 | 58.8 | 62 | 62 | 75 | 75 | 0 | 0 | 0 | 127499
156.94 | 5.4005 | 106.9067 | -0.0003 | 25 | 25 | 0 | 25 | 25.16 | 30 | 29.045 | 25 | 29.885 | 200 | 58.8 | 58.8 | 41.2 | 41.1 | 52.5 | 52.4 | 47.5 | 47.4 | 6.9067 | 0 | 0 | 0 | 0.3 | 0.29045 | 0.25 | 0.29885 | 0 | 0 | 0 | 0 | 0 | 0 | 0 | 0 | 0 | 0 | 0 | 0 | 0 | 0 | 0 | 0 | 0 | 0 | 0 | 0 | 0 | 0 | 0 | 0 | 0 | 0 | 0 | 0 | 0 | 60 | 58.09 | 50 | 59.77 | 0 | 0 | 0 | 0 | 0 | 0 | 0 | 0 | 0 | 0 | 0 | 0 | 0 | 0 | 0 | 0 | 0 | 0 | 0 | 0 | 0 | 0 | -10 | 0 | 0 | Off | 0 | 0 | 25.5 | 25 | 1 | 75 | 75 | 0 | 0 | 41.2 | 41.1 | 47.5 | 47.4 | 58.8 | 58.8 | 52.5 | 52.4 | 75 | 75 | 0 | 0 | 0 | 127524
157.27 | 5.4005 | 106.9067 | -0.0004 | 25 | 25 | 0 | 25 | 25.16 | 30 | 29.05 | 25 | 26.815 | 200 | 58.8 | 58.8 | 41.2 | 41.2 | 52.5 | 52.4 | 47.5 | 47.5 | 6.9067 | 0 | 0 | 0 | 0.3 | 0.2905 | 0.25 | 0.26815 | 0 | 0 | 0 | 0 | 0 | 0 | 0 | 0 | 0 | 0 | 0 | 0 | 0 | 0 | 0 | 0 | 0 | 0 | 0 | 0 | 0 | 0 | 0 | 0 | 0 | 0 | 0 | 0 | 0 | 60 | 58.1 | 50 | 53.63 | 0 | 0 | 0 | 0 | 0 | 0 | 0 | 0 | 0 | 0 | 0 | 0 | 0 | 0 | 0 | 0 | 0 | 0 | 0 | 0 | 0 | 0 | -10 | 0 | 0 | Off | 0 | 0 | 25.5 | 25 | 1 | 75 | 75 | 0 | 0 | 41.2 | 41.2 | 47.5 | 47.5 | 58.8 | 58.8 | 52.5 | 52.4 | 75 | 75 | 0 | 0 | 0 | 125591
157.6 | 5.4006 | 106.9087 | -0.0004 | 25 | 25 | 0 | 25 | 25.17 | 30 | 29.01 | 25 | 25.11 | 200 | 58.8 | 58.7 | 41.2 | 41.2 | 52.5 | 52.2 | 47.5 | 47.4 | 6.9087 | 0 | 0 | 0 | 0.3 | 0.2901 | 0.25 | 0.2511 | 0 | 0 | 0 | 0 | 0 | 0 | 0 | 0 | 0 | 0 | 0 | 0 | 0 | 0 | 0 | 0 | 0 | 0 | 0 | 0 | 0 | 0 | 0 | 0 | 0 | 0 | 0 | 0 | 0 | 60 | 58.02 | 50 | 50.22 | 0 | 0 | 0 | 0 | 0 | 0 | 0 | 0 | 0 | 0 | 0 | 0 | 0 | 0 | 0 | 0 | 0 | 0 | 0 | 0 | 0 | 0 | -10 | 0 | 0 | Off | 0 | 0 | 25.5 | 24.8 | 1 | 75 | 75 | 0 | 0 | 41.2 | 41.2 | 47.5 | 47.4 | 58.8 | 58.7 | 52.5 | 52.2 | 75 | 75 | 0 | 1.8 | 0 | 124506
157.94 | 5.4 | 106.8968 | -0.0006 | 25 | 25 | 0 | 25 | 25.17 | 30 | 29.04 | 25 | 25.085 | 200 | 58.8 | 58.8 | 41.2 | 41.2 | 52.5 | 52.5 | 47.5 | 47.5 | 6.8968 | 0 | 0 | 0 | 0.3 | 0.2904 | 0.25 | 0.25085 | 0 | 0 | 0 | 0 | 0 | 0 | 0 | 0 | 0 | 0 | 0 | 0 | 0 | 0 | 0 | 0 | 0 | 0 | 0 | 0 | 0 | 0 | 0 | 0 | 0 | 0 | 0 | 0 | 0 | 60 | 58.08 | 50 | 50.17 | 0 | 0 | 0 | 0 | 0 | 0 | 0 | 0 | 0 | 0 | 0 | 0 | 0 | 0 | 0 | 0 | 0 | 0 | 0 | 0 | 0 | 0 | -10 | 0 | 0 | Off | 0 | 0 | 25.5 | 25 | 1 | 75 | 75 | 0 | 0 | 41.2 | 41.2 | 47.5 | 47.5 | 58.8 | 58.8 | 52.5 | 52.5 | 75 | 75 | 0 | 0 | 0 | 124481
158.27 | 5.3987 | 106.8711 | -0.0021 | 25 | 25 | 0 | 25 | 25.17 | 30 | 29.04 | 25 | 25.01 | 200 | 58.8 | 58.9 | 41.2 | 41.2 | 52.5 | 52.5 | 47.5 | 47.5 | 6.8711 | 0 | 0 | 0 | 0.3 | 0.2904 | 0.25 | 0.2501 | 0 | 0 | 0 | 0 | 0 | 0 | 0 | 0 | 0 | 0 | 0 | 0 | 0 | 0 | 0 | 0 | 0 | 0 | 0 | 0 | 0 | 0 | 0 | 0 | 0 | 0 | 0 | 0 | 0 | 60 | 58.08 | 50 | 50.02 | 0 | 0 | 0 | 0 | 0 | 0 | 0 | 0 | 0 | 0 | 0 | 0 | 0 | 0 | 0 | 0 | 0 | 0 | 0 | 0 | 0 | 0 | -10 | 0 | 0 | Off | 0 | 0 | 25.5 | 24.8 | 1 | 75 | 75 | 0 | 0 | 41.2 | 41.2 | 47.5 | 47.5 | 58.8 | 58.9 | 52.5 | 52.5 | 75 | 75 | 0 | 0 | 0 | 124454
158.61 | 5.3971 | 106.8394 | -0.0059 | 25 | 25 | 0 | 25 | 25.16 | 30 | 29.045 | 25 | 25.045 | 200 | 58.8 | 58.9 | 41.2 | 41.1 | 52.5 | 52.5 | 47.5 | 47.4 | 6.8394 | 0 | 0 | 0 | 0.3 | 0.29045 | 0.25 | 0.25045 | 0 | 0 | 0 | 0 | 0 | 0 | 0 | 0 | 0 | 0 | 0 | 0 | 0 | 0 | 0 | 0 | 0 | 0 | 0 | 0 | 0 | 0 | 0 | 0 | 0 | 0 | 0 | 0 | 0 | 60 | 58.09 | 50 | 50.09 | 0 | 0 | 0 | 0 | 0 | 0 | 0 | 0 | 0 | 0 | 0 | 0 | 0 | 0 | 0 | 0 | 0 | 0 | 0 | 0 | 0 | 0 | -10 | 0 | 0 | Off | 74942.9 | 0 | 25.5 | 24.8 | 1 | 75 | 75 | 0 | 0 | 41.2 | 41.1 | 47.5 | 47.4 | 58.8 | 58.9 | 52.5 | 52.5 | 75 | 75 | 0 | 0 | 0 | 124475
158.94 | 5.3957 | 106.8117 | -0.0112 | 25 | 25 | 0 | 25 | 25.18 | 30 | 29.05 | 25 | 24.975 | 200 | 58.8 | 58.8 | 41.2 | 41.2 | 52.5 | 52.5 | 47.5 | 47.5 | 6.8117 | 0 | 0 | 0 | 0.3 | 0.2905 | 0.25 | 0.24975 | 0 | 0 | 0 | 0 | 0 | 0 | 0 | 0 | 0 | 0 | 0 | 0 | 0 | 0 | 0 | 0 | 0 | 0 | 0 | 0 | 0 | 0 | 0 | 0 | 0 | 0 | 0 | 0 | 0 | 60 | 58.1 | 50 | 49.95 | 0 | 0 | 0 | 0 | 0 | 0 | 0 | 0 | 0 | 0 | 0 | 0 | 0 | 0 | 0 | 0 | 0 | 0 | 0 | 0 | 0 | 0 | -10 | 0 | 0 | Off | 72642.1 | 0 | 25.5 | 24.9 | 1 | 75 | 75 | 0 | 0 | 41.2 | 41.2 | 47.5 | 47.5 | 58.8 | 58.8 | 52.5 | 52.5 | 75 | 75 | 0 | 0 | 0 | 124428
159.28 | 5.3952 | 106.8018 | -0.0168 | 25 | 25 | 0 | 25 | 25.16 | 30 | 29.04 | 25 | 25.03 | 200 | 58.8 | 58.8 | 41.2 | 41.2 | 52.5 | 52.6 | 47.5 | 47.5 | 6.8018 | 0 | 0 | 0 | 0.3 | 0.2904 | 0.25 | 0.2503 | 0 | 0 | 0 | 0 | 0 | 0 | 0 | 0 | 0 | 0 | 0 | 0 | 0 | 0 | 0 | 0 | 0 | 0 | 0 | 0 | 0 | 0 | 0 | 0 | 0 | 0 | 0 | 0 | 0 | 60 | 58.08 | 50 | 50.06 | 0 | 0 | 0 | 0 | 0 | 0 | 0 | 0 | 0 | 0 | 0 | 0 | 0 | 0 | 0 | 0 | 0 | 0 | 0 | 0 | 0 | 0 | -10 | 0 | 0 | Off | 130003.1 | 0 | 25.5 | 25 | 1 | 75 | 75 | 0 | 0 | 41.2 | 41.2 | 47.5 | 47.5 | 58.8 | 58.8 | 52.5 | 52.6 | 75 | 75 | 0 | 1.6 | 0 | 124465
159.61 | 5.3949 | 106.7959 | -0.0223 | 25 | 25 | 0 | 25 | 25.17 | 30 | 29.04 | 25 | 25.025 | 200 | 58.8 | 58.8 | 41.2 | 41.2 | 52.5 | 52.5 | 47.5 | 47.5 | 6.7959 | 0 | 0 | 0 | 0.3 | 0.2904 | 0.25 | 0.25025 | 0 | 0 | 0 | 0 | 0 | 0 | 0 | 0 | 0 | 0 | 0 | 0 | 0 | 0 | 0 | 0 | 0 | 0 | 0 | 0 | 0 | 0 | 0 | 0 | 0 | 0 | 0 | 0 | 0 | 60 | 58.08 | 50 | 50.05 | 0 | 0 | 0 | 0 | 0 | 0 | 0 | 0 | 0 | 0 | 0 | 0 | 0 | 0 | 0 | 0 | 0 | 0 | 0 | 0 | 0 | 0 | -10 | 0 | 0 | Off | 111463.6 | 0 | 25.5 | 24.9 | 1 | 75 | 75 | 0 | 0 | 41.2 | 41.2 | 47.5 | 47.5 | 58.8 | 58.8 | 52.5 | 52.5 | 75 | 75 | 0 | 0 | 0 | 124453
159.94 | 5.3948 | 106.7939 | -0.0266 | 25 | 25 | 0 | 25 | 25.16 | 30 | 29.045 | 25 | 24.975 | 200 | 58.8 | 58.9 | 41.2 | 41.2 | 52.5 | 52.6 | 47.5 | 47.5 | 6.7939 | 0 | 0 | 0 | 0.3 | 0.29045 | 0.25 | 0.24975 | 0 | 0 | 0 | 0 | 0 | 0 | 0 | 0 | 0 | 0 | 0 | 0 | 0 | 0 | 0 | 0 | 0 | 0 | 0 | 0 | 0 | 0 | 0 | 0 | 0 | 0 | 0 | 0 | 0 | 60 | 58.09 | 50 | 49.95 | 0 | 0 | 0 | 0 | 0 | 0 | 0 | 0 | 0 | 0 | 0 | 0 | 0 | 0 | 0 | 0 | 0 | 0 | 0 | 0 | 0 | 0 | -10 | 0 | 0 | Off | 89692.6 | 0 | 25.5 | 25 | 1 | 75 | 75 | 0 | 0 | 41.2 | 41.2 | 47.5 | 47.5 | 58.8 | 58.9 | 52.5 | 52.6 | 75 | 75 | 0 | 0 | 0 | 124434
160.28 | 5.3949 | 106.7959 | -0.0297 | 25 | 25 | 0 | 25 | 25.18 | 30 | 29.04 | 25 | 25.04 | 200 | 58.8 | 58.8 | 41.2 | 41.2 | 52.5 | 52.4 | 47.5 | 47.5 | 6.7959 | 0 | 0 | 0 | 0.3 | 0.2904 | 0.25 | 0.2504 | 0 | 0 | 0 | 0 | 0 | 0 | 0 | 0 | 0 | 0 | 0 | 0 | 0 | 0 | 0 | 0 | 0 | 0 | 0 | 0 | 0 | 0 | 0 | 0 | 0 | 0 | 0 | 0 | 0 | 60 | 58.08 | 50 | 50.08 | 0 | 0 | 0 | 0 | 0 | 0 | 0 | 0 | 0 | 0 | 0 | 0 | 0 | 0 | 0 | 0 | 0 | 0 | 0 | 0 | 0 | 0 | -10 | 0 | 0 | Off | 75254.3 | 0 | 25.5 | 24.9 | 1 | 75 | 75 | 0 | 0 | 41.2 | 41.2 | 47.5 | 47.5 | 58.8 | 58.8 | 52.5 | 52.4 | 75 | 75 | 0 | 0 | 0 | 124486
160.61 | 5.395 | 106.7978 | -0.0317 | 25 | 25 | 0 | 25 | 25.18 | 30 | 29.04 | 25 | 24.985 | 200 | 58.8 | 58.8 | 41.2 | 41.2 | 52.5 | 52.5 | 47.5 | 47.5 | 6.7978 | 0 | 0 | 0 | 0.3 | 0.2904 | 0.25 | 0.24985 | 0 | 0 | 0 | 0 | 0 | 0 | 0 | 0 | 0 | 0 | 0 | 0 | 0 | 0 | 0 | 0 | 0 | 0 | 0 | 0 | 0 | 0 | 0 | 0 | 0 | 0 | 0 | 0 | 0 | 60 | 58.08 | 50 | 49.97 | 0 | 0 | 0 | 0 | 0 | 0 | 0 | 0 | 0 | 0 | 0 | 0 | 0 | 0 | 0 | 0 | 0 | 0 | 0 | 0 | 0 | 0 | -10 | 0 | 0 | Off | 60225.1 | 0 | 25.5 | 24.9 | 1 | 75 | 75 | 0 | 0 | 41.2 | 41.2 | 47.5 | 47.5 | 58.8 | 58.8 | 52.5 | 52.5 | 75 | 75 | 0 | 0 | 0 | 124436
160.94 | 5.395 | 106.7978 | -0.0324 | 25 | 25 | 0 | 25 | 25.15 | 30 | 29.04 | 25 | 25.015 | 200 | 58.8 | 58.8 | 41.2 | 41.2 | 52.5 | 52.6 | 47.5 | 47.5 | 6.7978 | 0 | 0 | 0 | 0.3 | 0.2904 | 0.25 | 0.25015 | 0 | 0 | 0 | 0 | 0 | 0 | 0 | 0 | 0 | 0 | 0 | 0 | 0 | 0 | 0 | 0 | 0 | 0 | 0 | 0 | 0 | 0 | 0 | 0 | 0 | 0 | 0 | 0 | 0 | 60 | 58.08 | 50 | 50.03 | 0 | 0 | 0 | 0 | 0 | 0 | 0 | 0 | 0 | 0 | 0 | 0 | 0 | 0 | 0 | 0 | 0 | 0 | 0 | 0 | 0 | 0 | -10 | 0 | 0 | Off | 60116 | 0 | 25.5 | 24.9 | 1 | 75 | 75 | 0 | 0 | 41.2 | 41.2 | 47.5 | 47.5 | 58.8 | 58.8 | 52.5 | 52.6 | 75 | 75 | 0 | 0 | 0 | 124456
161.28 | 5.3951 | 106.7998 | -0.0319 | 25 | 25 | 0 | 25 | 25.16 | 30 | 29.015 | 25 | 25.05 | 200 | 58.8 | 58.8 | 41.2 | 41.2 | 52.5 | 52.5 | 47.5 | 47.5 | 6.7998 | 0 | 0 | 0 | 0.3 | 0.29015 | 0.25 | 0.2505 | 0 | 0 | 0 | 0 | 0 | 0 | 0 | 0 | 0 | 0 | 0 | 0 | 0 | 0 | 0 | 0 | 0 | 0 | 0 | 0 | 0 | 0 | 0 | 0 | 0 | 0 | 0 | 0 | 0 | 60 | 58.03 | 50 | 50.1 | 0 | 0 | 0 | 0 | 0 | 0 | 0 | 0 | 0 | 0 | 0 | 0 | 0 | 0 | 0 | 0 | 0 | 0 | 0 | 0 | 0 | 0 | -10 | 0 | 0 | Off | 60044.8 | 0 | 25.5 | 24.8 | 1 | 75 | 75 | 0 | 0 | 41.2 | 41.2 | 47.5 | 47.5 | 58.8 | 58.8 | 52.5 | 52.5 | 75 | 75 | 0 | 0 | 0 | 124475
161.61 | 5.3952 | 106.8018 | -0.0303 | 25 | 25 | 0 | 25 | 25.18 | 30 | 29.045 | 25 | 24.965 | 200 | 58.8 | 58.8 | 41.2 | 41.2 | 52.5 | 52.5 | 47.5 | 47.6 | 6.8018 | 0 | 0 | 0 | 0.3 | 0.29045 | 0.25 | 0.24965 | 0 | 0 | 0 | 0 | 0 | 0 | 0 | 0 | 0 | 0 | 0 | 0 | 0 | 0 | 0 | 0 | 0 | 0 | 0 | 0 | 0 | 0 | 0 | 0 | 0 | 0 | 0 | 0 | 0 | 60 | 58.09 | 50 | 49.93 | 0 | 0 | 0 | 0 | 0 | 0 | 0 | 0 | 0 | 0 | 0 | 0 | 0 | 0 | 0 | 0 | 0 | 0 | 0 | 0 | 0 | 0 | -10 | 0 | 0 | Off | 59985.5 | 0 | 25.5 | 24.9 | 1 | 75 | 74.9 | 0 | 0 | 41.2 | 41.2 | 47.5 | 47.6 | 58.8 | 58.8 | 52.5 | 52.5 | 75 | 74.9 | 0 | 0 | 0 | 124419
161.95 | 5.3953 | 106.8038 | -0.0274 | 25 | 25 | 0 | 25 | 25.19 | 30 | 29.025 | 25 | 25.035 | 200 | 58.8 | 58.8 | 41.2 | 41.2 | 52.5 | 52.6 | 47.5 | 47.5 | 6.8038 | 0 | 0 | 0 | 0.3 | 0.29025 | 0.25 | 0.25035 | 0 | 0 | 0 | 0 | 0 | 0 | 0 | 0 | 0 | 0 | 0 | 0 | 0 | 0 | 0 | 0 | 0 | 0 | 0 | 0 | 0 | 0 | 0 | 0 | 0 | 0 | 0 | 0 | 0 | 60 | 58.05 | 50 | 50.07 | 0 | 0 | 0 | 0 | 0 | 0 | 0 | 0 | 0 | 0 | 0 | 0 | 0 | 0 | 0 | 0 | 0 | 0 | 0 | 0 | 0 | 0 | -10 | 0 | 0 | Off | 59920 | 0 | 25.5 | 25 | 1 | 75 | 75 | 0 | 0 | 41.2 | 41.2 | 47.5 | 47.5 | 58.8 | 58.8 | 52.5 | 52.6 | 75 | 75 | 0 | 2.7 | 0 | 124469
162.28 | 5.3953 | 106.8038 | -0.0236 | 25 | 25 | 0 | 25 | 25.17 | 30 | 29.035 | 25 | 25.005 | 200 | 58.8 | 58.8 | 41.2 | 41.2 | 52.5 | 52.5 | 47.5 | 47.5 | 6.8038 | 0 | 0 | 0 | 0.3 | 0.29035 | 0.25 | 0.25005 | 0 | 0 | 0 | 0 | 0 | 0 | 0 | 0 | 0 | 0 | 0 | 0 | 0 | 0 | 0 | 0 | 0 | 0 | 0 | 0 | 0 | 0 | 0 | 0 | 0 | 0 | 0 | 0 | 0 | 60 | 58.07 | 50 | 50.01 | 0 | 0 | 0 | 0 | 0 | 0 | 0 | 0 | 0 | 0 | 0 | 0 | 0 | 0 | 0 | 0 | 0 | 0 | 0 | 0 | 0 | 0 | -10 | 0 | 0 | Off | 59885 | 0 | 25.5 | 24.8 | 1 | 75 | 75 | 0 | 0 | 41.2 | 41.2 | 47.5 | 47.5 | 58.8 | 58.8 | 52.5 | 52.5 | 75 | 75 | 0 | 0 | 0 | 124449
162.61 | 5.3954 | 106.8058 | -0.0185 | 25 | 25 | 0 | 25 | 25.18 | 30 | 29.04 | 25 | 24.955 | 200 | 58.8 | 58.8 | 41.2 | 41.2 | 52.5 | 52.5 | 47.5 | 47.5 | 6.8058 | 0 | 0 | 0 | 0.3 | 0.2904 | 0.25 | 0.24955 | 0 | 0 | 0 | 0 | 0 | 0 | 0 | 0 | 0 | 0 | 0 | 0 | 0 | 0 | 0 | 0 | 0 | 0 | 0 | 0 | 0 | 0 | 0 | 0 | 0 | 0 | 0 | 0 | 0 | 60 | 58.08 | 50 | 49.91 | 0 | 0 | 0 | 0 | 0 | 0 | 0 | 0 | 0 | 0 | 0 | 0 | 0 | 0 | 0 | 0 | 0 | 0 | 0 | 0 | 0 | 0 | -10 | 0 | 0 | Off | 59832.8 | 0 | 25.5 | 25 | 1 | 75 | 75 | 0 | 0 | 41.2 | 41.2 | 47.5 | 47.5 | 58.8 | 58.8 | 52.5 | 52.5 | 75 | 75 | 0 | 0 | 0 | 124428
162.95 | 5.3955 | 106.8077 | -0.012 | 25 | 25 | 0 | 25 | 25.19 | 30 | 29.025 | 25 | 25.035 | 200 | 58.8 | 58.8 | 41.2 | 41.2 | 52.5 | 52.5 | 47.5 | 47.5 | 6.8077 | 0 | 0 | 0 | 0.3 | 0.29025 | 0.25 | 0.25035 | 0 | 0 | 0 | 0 | 0 | 0 | 0 | 0 | 0 | 0 | 0 | 0 | 0 | 0 | 0 | 0 | 0 | 0 | 0 | 0 | 0 | 0 | 0 | 0 | 0 | 0 | 0 | 0 | 0 | 60 | 58.05 | 50 | 50.07 | 0 | 0 | 0 | 0 | 0 | 0 | 0 | 0 | 0 | 0 | 0 | 0 | 0 | 0 | 0 | 0 | 0 | 0 | 0 | 0 | 0 | 0 | -10 | 0 | 0 | Off | 59814.9 | 0 | 25.5 | 24.9 | 1 | 75 | 75.1 | 0 | 0 | 41.2 | 41.2 | 47.5 | 47.5 | 58.8 | 58.8 | 52.5 | 52.5 | 75 | 75.1 | 0 | 1.2 | 0 | 124479
163.28 | 5.3955 | 106.8077 | -0.0058 | 25 | 25 | 0 | 25 | 25.17 | 30 | 29.025 | 25 | 25.01 | 200 | 58.8 | 58.8 | 41.2 | 41.2 | 52.5 | 52.5 | 47.5 | 47.5 | 6.8077 | 0 | 0 | 0 | 0.3 | 0.29025 | 0.25 | 0.2501 | 0 | 0 | 0 | 0 | 0 | 0 | 0 | 0 | 0 | 0 | 0 | 0 | 0 | 0 | 0 | 0 | 0 | 0 | 0 | 0 | 0 | 0 | 0 | 0 | 0 | 0 | 0 | 0 | 0 | 60 | 58.05 | 50 | 50.02 | 0 | 0 | 0 | 0 | 0 | 0 | 0 | 0 | 0 | 0 | 0 | 0 | 0 | 0 | 0 | 0 | 0 | 0 | 0 | 0 | 0 | 0 | -10 | 0 | 0 | Off | 59801.9 | 0 | 25.5 | 24.9 | 1 | 75 | 75 | 0 | 0 | 41.2 | 41.2 | 47.5 | 47.5 | 58.8 | 58.8 | 52.5 | 52.5 | 75 | 75 | 0 | 0 | 0 | 124435
163.62 | 5.3956 | 106.8097 | -0.0008 | 25 | 25 | 0 | 25 | 25.18 | 30 | 29.04 | 25 | 24.98 | 200 | 58.8 | 58.8 | 41.2 | 41.2 | 52.5 | 52.5 | 47.5 | 47.5 | 6.8097 | 0 | 0 | 0 | 0.3 | 0.2904 | 0.25 | 0.2498 | 0 | 0 | 0 | 0 | 0 | 0 | 0 | 0 | 0 | 0 | 0 | 0 | 0 | 0 | 0 | 0 | 0 | 0 | 0 | 0 | 0 | 0 | 0 | 0 | 0 | 0 | 0 | 0 | 0 | 60 | 58.08 | 50 | 49.96 | 0 | 0 | 0 | 0 | 0 | 0 | 0 | 0 | 0 | 0 | 0 | 0 | 0 | 0 | 0 | 0 | 0 | 0 | 0 | 0 | 0 | 0 | -10 | 0 | 0 | Off | 59766.8 | 0 | 25.5 | 25 | 1 | 75 | 75 | 0 | 0 | 41.2 | 41.2 | 47.5 | 47.5 | 58.8 | 58.8 | 52.5 | 52.5 | 75 | 75 | 0 | 0 | 0 | 124449
163.95 | 5.3956 | 106.8097 | 0.0022 | 25 | 25 | 0 | 25 | 25.16 | 30 | 29.04 | 25 | 25.035 | 200 | 58.8 | 58.8 | 41.2 | 41.2 | 52.5 | 52.5 | 47.5 | 47.5 | 6.8097 | 0 | 0 | 0 | 0.3 | 0.2904 | 0.25 | 0.25035 | 0 | 0 | 0 | 0 | 0 | 0 | 0 | 0 | 0 | 0 | 0 | 0 | 0 | 0 | 0 | 0 | 0 | 0 | 0 | 0 | 0 | 0 | 0 | 0 | 0 | 0 | 0 | 0 | 0 | 60 | 58.08 | 50 | 50.07 | 0 | 0 | 0 | 0 | 0 | 0 | 0 | 0 | 0 | 0 | 0 | 0 | 0 | 0 | 0 | 0 | 0 | 0 | 0 | 0 | 0 | 0 | -10 | 0 | 0 | Off | 59747.7 | 0 | 25.5 | 24.9 | 1 | 75 | 75 | 0 | 0 | 41.2 | 41.2 | 47.5 | 47.5 | 58.8 | 58.8 | 52.5 | 52.5 | 75 | 75 | 0 | 0 | 0 | 124463
164.28 | 5.3957 | 106.8117 | 0.0035 | 25 | 25 | 0 | 25 | 25.17 | 30 | 29.01 | 25 | 24.96 | 200 | 58.8 | 58.8 | 41.2 | 41.2 | 52.5 | 52.5 | 47.5 | 47.5 | 6.8117 | 0 | 0 | 0 | 0.3 | 0.2901 | 0.25 | 0.2496 | 0 | 0 | 0 | 0 | 0 | 0 | 0 | 0 | 0 | 0 | 0 | 0 | 0 | 0 | 0 | 0 | 0 | 0 | 0 | 0 | 0 | 0 | 0 | 0 | 0 | 0 | 0 | 0 | 0 | 60 | 58.02 | 50 | 49.92 | 0 | 0 | 0 | 0 | 0 | 0 | 0 | 0 | 0 | 0 | 0 | 0 | 0 | 0 | 0 | 0 | 0 | 0 | 0 | 0 | 0 | 0 | -10 | 0 | 0 | Off | 59722.3 | 0 | 25.5 | 25 | 1 | 75 | 74.9 | 0 | 0 | 41.2 | 41.2 | 47.5 | 47.5 | 58.8 | 58.8 | 52.5 | 52.5 | 75 | 74.9 | 0 | 0 | 0 | 124420
164.62 | 5.3957 | 106.8117 | 0.0039 | 25 | 25 | 0 | 25 | 25.18 | 30 | 29.025 | 25 | 25.03 | 200 | 58.8 | 58.8 | 41.2 | 41.2 | 52.5 | 52.6 | 47.5 | 47.5 | 6.8117 | 0 | 0 | 0 | 0.3 | 0.29025 | 0.25 | 0.2503 | 0 | 0 | 0 | 0 | 0 | 0 | 0 | 0 | 0 | 0 | 0 | 0 | 0 | 0 | 0 | 0 | 0 | 0 | 0 | 0 | 0 | 0 | 0 | 0 | 0 | 0 | 0 | 0 | 0 | 60 | 58.05 | 50 | 50.06 | 0 | 0 | 0 | 0 | 0 | 0 | 0 | 0 | 0 | 0 | 0 | 0 | 0 | 0 | 0 | 0 | 0 | 0 | 0 | 0 | 0 | 0 | -10 | 0 | 0 | Off | 59708.4 | 0 | 25.5 | 25 | 1 | 75 | 75 | 0 | 0 | 41.2 | 41.2 | 47.5 | 47.5 | 58.8 | 58.8 | 52.5 | 52.6 | 75 | 75 | 0 | 2.6 | 0 | 124472
164.95 | 5.3958 | 106.8137 | 0.0039 | 25 | 25 | 0 | 25 | 25.15 | 30 | 29.04 | 25 | 25.025 | 200 | 58.8 | 58.8 | 41.2 | 41.2 | 52.5 | 52.5 | 47.5 | 47.5 | 6.8137 | 0 | 0 | 0 | 0.3 | 0.2904 | 0.25 | 0.25025 | 0 | 0 | 0 | 0 | 0 | 0 | 0 | 0 | 0 | 0 | 0 | 0 | 0 | 0 | 0 | 0 | 0 | 0 | 0 | 0 | 0 | 0 | 0 | 0 | 0 | 0 | 0 | 0 | 0 | 60 | 58.08 | 50 | 50.05 | 0 | 0 | 0 | 0 | 0 | 0 | 0 | 0 | 0 | 0 | 0 | 0 | 0 | 0 | 0 | 0 | 0 | 0 | 0 | 0 | 0 | 0 | -10 | 0 | 0 | Off | 59693.1 | 0 | 25.5 | 24.9 | 1 | 75 | 75 | 0 | 0 | 41.2 | 41.2 | 47.5 | 47.5 | 58.8 | 58.8 | 52.5 | 52.5 | 75 | 75 | 0 | 0 | 0 | 124440
165.29 | 5.3958 | 106.8137 | 0.0038 | 25 | 25 | 0 | 25 | 25.18 | 30 | 29.035 | 25 | 24.965 | 200 | 58.8 | 58.8 | 41.2 | 41.2 | 52.5 | 52.5 | 47.5 | 47.5 | 6.8137 | 0 | 0 | 0 | 0.3 | 0.29035 | 0.25 | 0.24965 | 0 | 0 | 0 | 0 | 0 | 0 | 0 | 0 | 0 | 0 | 0 | 0 | 0 | 0 | 0 | 0 | 0 | 0 | 0 | 0 | 0 | 0 | 0 | 0 | 0 | 0 | 0 | 0 | 0 | 60 | 58.07 | 50 | 49.93 | 0 | 0 | 0 | 0 | 0 | 0 | 0 | 0 | 0 | 0 | 0 | 0 | 0 | 0 | 0 | 0 | 0 | 0 | 0 | 0 | 0 | 0 | -10 | 0 | 0 | Off | 59674.4 | 0 | 25.5 | 25 | 1 | 75 | 75 | 0 | 0 | 41.2 | 41.2 | 47.5 | 47.5 | 58.8 | 58.8 | 52.5 | 52.5 | 75 | 75 | 0 | 0 | 0 | 124432
165.62 | 5.3958 | 106.8137 | 0.0035 | 25 | 25 | 0 | 25 | 25.17 | 30 | 29.03 | 25 | 25.03 | 200 | 58.8 | 58.8 | 41.2 | 41.2 | 52.5 | 52.4 | 47.5 | 47.5 | 6.8137 | 0 | 0 | 0 | 0.3 | 0.2903 | 0.25 | 0.2503 | 0 | 0 | 0 | 0 | 0 | 0 | 0 | 0 | 0 | 0 | 0 | 0 | 0 | 0 | 0 | 0 | 0 | 0 | 0 | 0 | 0 | 0 | 0 | 0 | 0 | 0 | 0 | 0 | 0 | 60 | 58.06 | 50 | 50.06 | 0 | 0 | 0 | 0 | 0 | 0 | 0 | 0 | 0 | 0 | 0 | 0 | 0 | 0 | 0 | 0 | 0 | 0 | 0 | 0 | 0 | 0 | -10 | 0 | 0 | Off | 59655.3 | 0 | 25.5 | 25 | 1 | 75 | 74.9 | 0 | 0 | 41.2 | 41.2 | 47.5 | 47.5 | 58.8 | 58.8 | 52.5 | 52.4 | 75 | 74.9 | 0 | 0 | 0 | 124475
165.96 | 5.3958 | 106.8137 | 0.0033 | 25 | 25 | 0 | 25 | 25.18 | 30 | 29.04 | 25 | 24.96 | 200 | 58.8 | 58.8 | 41.2 | 41.2 | 52.5 | 52.6 | 47.5 | 47.4 | 6.8137 | 0 | 0 | 0 | 0.3 | 0.2904 | 0.25 | 0.2496 | 0 | 0 | 0 | 0 | 0 | 0 | 0 | 0 | 0 | 0 | 0 | 0 | 0 | 0 | 0 | 0 | 0 | 0 | 0 | 0 | 0 | 0 | 0 | 0 | 0 | 0 | 0 | 0 | 0 | 60 | 58.08 | 50 | 49.92 | 0 | 0 | 0 | 0 | 0 | 0 | 0 | 0 | 0 | 0 | 0 | 0 | 0 | 0 | 0 | 0 | 0 | 0 | 0 | 0 | 0 | 0 | -10 | 0 | 0 | Off | 59645.9 | 0 | 25.5 | 24.8 | 1 | 75 | 75 | 0 | 0 | 41.2 | 41.2 | 47.5 | 47.4 | 58.8 | 58.8 | 52.5 | 52.6 | 75 | 75 | 0 | 0 | 0 | 124422
166.29 | 5.3959 | 106.8157 | 0.0029 | 25 | 25 | 0 | 25 | 25.17 | 30 | 29.035 | 25 | 25.01 | 200 | 58.8 | 58.7 | 41.2 | 41.2 | 52.5 | 52.5 | 47.5 | 47.5 | 6.8157 | 0 | 0 | 0 | 0.3 | 0.29035 | 0.25 | 0.2501 | 0 | 0 | 0 | 0 | 0 | 0 | 0 | 0 | 0 | 0 | 0 | 0 | 0 | 0 | 0 | 0 | 0 | 0 | 0 | 0 | 0 | 0 | 0 | 0 | 0 | 0 | 0 | 0 | 0 | 60 | 58.07 | 50 | 50.02 | 0 | 0 | 0 | 0 | 0 | 0 | 0 | 0 | 0 | 0 | 0 | 0 | 0 | 0 | 0 | 0 | 0 | 0 | 0 | 0 | 0 | 0 | -10 | 0 | 0 | Off | 59632.6 | 0 | 25.5 | 25 | 1 | 75 | 75 | 0 | 0 | 41.2 | 41.2 | 47.5 | 47.5 | 58.8 | 58.7 | 52.5 | 52.5 | 75 | 75 | 0 | 0 | 0 | 124465
166.62 | 5.3959 | 106.8157 | 0.0028 | 25 | 25 | 0 | 25 | 25.19 | 30 | 29.025 | 25 | 25.01 | 200 | 58.8 | 58.8 | 41.2 | 41.2 | 52.5 | 52.5 | 47.5 | 47.5 | 6.8157 | 0 | 0 | 0 | 0.3 | 0.29025 | 0.25 | 0.2501 | 0 | 0 | 0 | 0 | 0 | 0 | 0 | 0 | 0 | 0 | 0 | 0 | 0 | 0 | 0 | 0 | 0 | 0 | 0 | 0 | 0 | 0 | 0 | 0 | 0 | 0 | 0 | 0 | 0 | 60 | 58.05 | 50 | 50.02 | 0 | 0 | 0 | 0 | 0 | 0 | 0 | 0 | 0 | 0 | 0 | 0 | 0 | 0 | 0 | 0 | 0 | 0 | 0 | 0 | 0 | 0 | -10 | 0 | 0 | Off | 59631.2 | 0 | 25.5 | 25 | 1 | 75 | 75 | 0 | 0 | 41.2 | 41.2 | 47.5 | 47.5 | 58.8 | 58.8 | 52.5 | 52.5 | 75 | 75 | 0 | 0 | 0 | 124453
166.96 | 5.3959 | 106.8157 | 0.0025 | 25 | 25 | 0 | 25 | 25.19 | 30 | 29.04 | 25 | 24.98 | 200 | 58.8 | 58.8 | 41.2 | 41.2 | 52.5 | 52.5 | 47.5 | 47.6 | 6.8157 | 0 | 0 | 0 | 0.3 | 0.2904 | 0.25 | 0.2498 | 0 | 0 | 0 | 0 | 0 | 0 | 0 | 0 | 0 | 0 | 0 | 0 | 0 | 0 | 0 | 0 | 0 | 0 | 0 | 0 | 0 | 0 | 0 | 0 | 0 | 0 | 0 | 0 | 0 | 60 | 58.08 | 50 | 49.96 | 0 | 0 | 0 | 0 | 0 | 0 | 0 | 0 | 0 | 0 | 0 | 0 | 0 | 0 | 0 | 0 | 0 | 0 | 0 | 0 | 0 | 0 | -10 | 0 | 0 | Off | 59618.4 | 0 | 25.5 | 24.9 | 1 | 75 | 75 | 0 | 0 | 41.2 | 41.2 | 47.5 | 47.6 | 58.8 | 58.8 | 52.5 | 52.5 | 75 | 75 | 0 | 0 | 0 | 124433
167.29 | 5.3959 | 106.8157 | 0.0023 | 25 | 25 | 0 | 25 | 25.17 | 30 | 29.035 | 25 | 25.035 | 200 | 58.8 | 58.8 | 41.2 | 41.2 | 52.5 | 52.2 | 47.5 | 47.5 | 6.8157 | 0 | 0 | 0 | 0.3 | 0.29035 | 0.25 | 0.25035 | 0 | 0 | 0 | 0 | 0 | 0 | 0 | 0 | 0 | 0 | 0 | 0 | 0 | 0 | 0 | 0 | 0 | 0 | 0 | 0 | 0 | 0 | 0 | 0 | 0 | 0 | 0 | 0 | 0 | 60 | 58.07 | 50 | 50.07 | 0 | 0 | 0 | 0 | 0 | 0 | 0 | 0 | 0 | 0 | 0 | 0 | 0 | 0 | 0 | 0 | 0 | 0 | 0 | 0 | 0 | 0 | -10 | 0 | 0 | Off | 59624.5 | 0 | 25.5 | 24.9 | 1 | 75 | 75 | 0 | 0 | 41.2 | 41.2 | 47.5 | 47.5 | 58.8 | 58.8 | 52.5 | 52.2 | 75 | 75 | 0 | 2.1 | 0 | 124471
167.63 | 5.3959 | 106.8157 | 0.002 | 25 | 25 | 0 | 25 | 25.18 | 30 | 29.015 | 25 | 24.99 | 200 | 58.8 | 58.8 | 41.2 | 41.1 | 52.5 | 52.5 | 47.5 | 47.5 | 6.8157 | 0 | 0 | 0 | 0.3 | 0.29015 | 0.25 | 0.2499 | 0 | 0 | 0 | 0 | 0 | 0 | 0 | 0 | 0 | 0 | 0 | 0 | 0 | 0 | 0 | 0 | 0 | 0 | 0 | 0 | 0 | 0 | 0 | 0 | 0 | 0 | 0 | 0 | 0 | 60 | 58.03 | 50 | 49.98 | 0 | 0 | 0 | 0 | 0 | 0 | 0 | 0 | 0 | 0 | 0 | 0 | 0 | 0 | 0 | 0 | 0 | 0 | 0 | 0 | 0 | 0 | -10 | 0 | 0 | Off | 59584 | 0 | 25.5 | 25 | 1 | 75 | 75 | 0 | 0 | 41.2 | 41.1 | 47.5 | 47.5 | 58.8 | 58.8 | 52.5 | 52.5 | 75 | 75 | 0 | 0 | 0 | 124440
167.96 | 5.3959 | 106.8157 | 0.0017 | 25 | 25 | 0 | 25 | 25.16 | 30 | 29.04 | 25 | 24.985 | 200 | 58.8 | 58.8 | 41.2 | 41.2 | 52.5 | 52.5 | 47.5 | 47.5 | 6.8157 | 0 | 0 | 0 | 0.3 | 0.2904 | 0.25 | 0.24985 | 0 | 0 | 0 | 0 | 0 | 0 | 0 | 0 | 0 | 0 | 0 | 0 | 0 | 0 | 0 | 0 | 0 | 0 | 0 | 0 | 0 | 0 | 0 | 0 | 0 | 0 | 0 | 0 | 0 | 60 | 58.08 | 50 | 49.97 | 0 | 0 | 0 | 0 | 0 | 0 | 0 | 0 | 0 | 0 | 0 | 0 | 0 | 0 | 0 | 0 | 0 | 0 | 0 | 0 | 0 | 0 | -10 | 0 | 0 | Off | 59566.9 | 0 | 25.5 | 25 | 1 | 75 | 75 | 0 | 0 | 41.2 | 41.2 | 47.5 | 47.5 | 58.8 | 58.8 | 52.5 | 52.5 | 75 | 75 | 0 | 0 | 0 | 124438
168.29 | 5.3959 | 106.8157 | 0.0015 | 25 | 25 | 0 | 25 | 25.17 | 30 | 29.025 | 25 | 25.05 | 200 | 58.8 | 58.8 | 41.2 | 41.2 | 52.5 | 52.5 | 47.5 | 47.5 | 6.8157 | 0 | 0 | 0 | 0.3 | 0.29025 | 0.25 | 0.2505 | 0 | 0 | 0 | 0 | 0 | 0 | 0 | 0 | 0 | 0 | 0 | 0 | 0 | 0 | 0 | 0 | 0 | 0 | 0 | 0 | 0 | 0 | 0 | 0 | 0 | 0 | 0 | 0 | 0 | 60 | 58.05 | 50 | 50.1 | 0 | 0 | 0 | 0 | 0 | 0 | 0 | 0 | 0 | 0 | 0 | 0 | 0 | 0 | 0 | 0 | 0 | 0 | 0 | 0 | 0 | 0 | -10 | 0 | 0 | Off | 59595.3 | 0 | 25.5 | 24.8 | 1 | 75 | 75 | 0 | 0 | 41.2 | 41.2 | 47.5 | 47.5 | 58.8 | 58.8 | 52.5 | 52.5 | 75 | 75 | 0 | 0 | 0 | 124466
168.63 | 5.3959 | 106.8157 | 0.0013 | 25 | 25 | 0 | 25 | 25.18 | 30 | 29.04 | 25 | 24.97 | 200 | 58.8 | 58.8 | 41.2 | 41.2 | 52.5 | 52.5 | 47.5 | 47.5 | 6.8157 | 0 | 0 | 0 | 0.3 | 0.2904 | 0.25 | 0.2497 | 0 | 0 | 0 | 0 | 0 | 0 | 0 | 0 | 0 | 0 | 0 | 0 | 0 | 0 | 0 | 0 | 0 | 0 | 0 | 0 | 0 | 0 | 0 | 0 | 0 | 0 | 0 | 0 | 0 | 60 | 58.08 | 50 | 49.94 | 0 | 0 | 0 | 0 | 0 | 0 | 0 | 0 | 0 | 0 | 0 | 0 | 0 | 0 | 0 | 0 | 0 | 0 | 0 | 0 | 0 | 0 | -10 | 0 | 0 | Off | 59590.1 | 0 | 25.5 | 24.9 | 1 | 75 | 75 | 0 | 0 | 41.2 | 41.2 | 47.5 | 47.5 | 58.8 | 58.8 | 52.5 | 52.5 | 75 | 75 | 0 | 0 | 0 | 124423
168.96 | 5.396 | 106.8176 | 0.0011 | 25 | 25 | 0 | 25 | 25.18 | 30 | 29.035 | 25 | 25.02 | 200 | 58.8 | 58.8 | 41.2 | 41.2 | 52.5 | 52.5 | 47.5 | 47.5 | 6.8176 | 0 | 0 | 0 | 0.3 | 0.29035 | 0.25 | 0.2502 | 0 | 0 | 0 | 0 | 0 | 0 | 0 | 0 | 0 | 0 | 0 | 0 | 0 | 0 | 0 | 0 | 0 | 0 | 0 | 0 | 0 | 0 | 0 | 0 | 0 | 0 | 0 | 0 | 0 | 60 | 58.07 | 50 | 50.04 | 0 | 0 | 0 | 0 | 0 | 0 | 0 | 0 | 0 | 0 | 0 | 0 | 0 | 0 | 0 | 0 | 0 | 0 | 0 | 0 | 0 | 0 | -10 | 0 | 0 | Off | 59598.1 | 0 | 25.5 | 24.9 | 1 | 75 | 75 | 0 | 0 | 41.2 | 41.2 | 47.5 | 47.5 | 58.8 | 58.8 | 52.5 | 52.5 | 75 | 75 | 0 | 0 | 0 | 124459
169.3 | 5.3959 | 106.8157 | 0.0008 | 25 | 25 | 0 | 25 | 25.17 | 30 | 29.025 | 25 | 25.02 | 200 | 58.8 | 58.8 | 41.2 | 41.2 | 52.5 | 52.5 | 47.5 | 47.5 | 6.8157 | 0 | 0 | 0 | 0.3 | 0.29025 | 0.25 | 0.2502 | 0 | 0 | 0 | 0 | 0 | 0 | 0 | 0 | 0 | 0 | 0 | 0 | 0 | 0 | 0 | 0 | 0 | 0 | 0 | 0 | 0 | 0 | 0 | 0 | 0 | 0 | 0 | 0 | 0 | 60 | 58.05 | 50 | 50.04 | 0 | 0 | 0 | 0 | 0 | 0 | 0 | 0 | 0 | 0 | 0 | 0 | 0 | 0 | 0 | 0 | 0 | 0 | 0 | 0 | 0 | 0 | -10 | 0 | 0 | Off | 59606.1 | 0 | 25.5 | 25 | 1 | 75 | 75 | 0 | 0 | 41.2 | 41.2 | 47.5 | 47.5 | 58.8 | 58.8 | 52.5 | 52.5 | 75 | 75 | 0 | 0 | 0 | 124460
169.63 | 5.3959 | 106.8157 | 0.0007 | 25 | 25 | 0 | 25 | 25.19 | 30 | 29.03 | 25 | 24.97 | 200 | 58.8 | 58.8 | 41.2 | 41.2 | 52.5 | 52.5 | 47.5 | 47.5 | 6.8157 | 0 | 0 | 0 | 0.3 | 0.2903 | 0.25 | 0.2497 | 0 | 0 | 0 | 0 | 0 | 0 | 0 | 0 | 0 | 0 | 0 | 0 | 0 | 0 | 0 | 0 | 0 | 0 | 0 | 0 | 0 | 0 | 0 | 0 | 0 | 0 | 0 | 0 | 0 | 60 | 58.06 | 50 | 49.94 | 0 | 0 | 0 | 0 | 0 | 0 | 0 | 0 | 0 | 0 | 0 | 0 | 0 | 0 | 0 | 0 | 0 | 0 | 0 | 0 | 0 | 0 | -10 | 0 | 0 | Off | 59600.6 | 0 | 25.5 | 24.9 | 1 | 75 | 75 | 0 | 0 | 41.2 | 41.2 | 47.5 | 47.5 | 58.8 | 58.8 | 52.5 | 52.5 | 75 | 75 | 0 | 0 | 0 | 124434
169.97 | 5.3959 | 106.8157 | 0.0005 | 25 | 25 | 0 | 25 | 25.18 | 30 | 29.04 | 25 | 25.035 | 200 | 58.8 | 58.8 | 41.2 | 41.2 | 52.5 | 52.5 | 47.5 | 47.5 | 6.8157 | 0 | 0 | 0 | 0.3 | 0.2904 | 0.25 | 0.25035 | 0 | 0 | 0 | 0 | 0 | 0 | 0 | 0 | 0 | 0 | 0 | 0 | 0 | 0 | 0 | 0 | 0 | 0 | 0 | 0 | 0 | 0 | 0 | 0 | 0 | 0 | 0 | 0 | 0 | 60 | 58.08 | 50 | 50.07 | 0 | 0 | 0 | 0 | 0 | 0 | 0 | 0 | 0 | 0 | 0 | 0 | 0 | 0 | 0 | 0 | 0 | 0 | 0 | 0 | 0 | 0 | -10 | 0 | 0 | Off | 59599.1 | 0 | 25.5 | 24.8 | 1 | 75 | 75 | 0 | 0 | 41.2 | 41.2 | 47.5 | 47.5 | 58.8 | 58.8 | 52.5 | 52.5 | 75 | 75 | 0 | 1.2 | 0 | 124478
170.3 | 5.396 | 106.8176 | 0.0005 | 25 | 25 | 0 | 25 | 25.18 | 30 | 29.04 | 25 | 24.995 | 200 | 58.8 | 58.8 | 41.2 | 41.2 | 52.5 | 52.5 | 47.5 | 47.5 | 6.8176 | 0 | 0 | 0 | 0.3 | 0.2904 | 0.25 | 0.24995 | 0 | 0 | 0 | 0 | 0 | 0 | 0 | 0 | 0 | 0 | 0 | 0 | 0 | 0 | 0 | 0 | 0 | 0 | 0 | 0 | 0 | 0 | 0 | 0 | 0 | 0 | 0 | 0 | 0 | 60 | 58.08 | 50 | 49.99 | 0 | 0 | 0 | 0 | 0 | 0 | 0 | 0 | 0 | 0 | 0 | 0 | 0 | 0 | 0 | 0 | 0 | 0 | 0 | 0 | 0 | 0 | -10 | 0 | 0 | Off | 59599 | 0 | 25.5 | 24.9 | 1 | 75 | 75 | 0 | 0 | 41.2 | 41.2 | 47.5 | 47.5 | 58.8 | 58.8 | 52.5 | 52.5 | 75 | 75 | 0 | 0 | 0 | 124432
170.63 | 5.396 | 106.8176 | 0.0005 | 25 | 25 | 0 | 25 | 25.18 | 30 | 29.025 | 25 | 25.015 | 200 | 58.8 | 58.8 | 41.2 | 41.2 | 52.5 | 52.5 | 47.5 | 47.5 | 6.8176 | 0 | 0 | 0 | 0.3 | 0.29025 | 0.25 | 0.25015 | 0 | 0 | 0 | 0 | 0 | 0 | 0 | 0 | 0 | 0 | 0 | 0 | 0 | 0 | 0 | 0 | 0 | 0 | 0 | 0 | 0 | 0 | 0 | 0 | 0 | 0 | 0 | 0 | 0 | 60 | 58.05 | 50 | 50.03 | 0 | 0 | 0 | 0 | 0 | 0 | 0 | 0 | 0 | 0 | 0 | 0 | 0 | 0 | 0 | 0 | 0 | 0 | 0 | 0 | 0 | 0 | -10 | 0 | 0 | Off | 59615.9 | 0 | 25.5 | 24.9 | 1 | 75 | 75 | 0 | 0 | 41.2 | 41.2 | 47.5 | 47.5 | 58.8 | 58.8 | 52.5 | 52.5 | 75 | 75 | 0 | 0 | 0 | 124458
170.97 | 5.396 | 106.8176 | 0.0005 | 25 | 25 | 0 | 25 | 25.18 | 30 | 29.04 | 25 | 25.04 | 200 | 58.8 | 58.8 | 41.2 | 41.2 | 52.5 | 52.5 | 47.5 | 47.5 | 6.8176 | 0 | 0 | 0 | 0.3 | 0.2904 | 0.25 | 0.2504 | 0 | 0 | 0 | 0 | 0 | 0 | 0 | 0 | 0 | 0 | 0 | 0 | 0 | 0 | 0 | 0 | 0 | 0 | 0 | 0 | 0 | 0 | 0 | 0 | 0 | 0 | 0 | 0 | 0 | 60 | 58.08 | 50 | 50.08 | 0 | 0 | 0 | 0 | 0 | 0 | 0 | 0 | 0 | 0 | 0 | 0 | 0 | 0 | 0 | 0 | 0 | 0 | 0 | 0 | 0 | 0 | -10 | 0 | 0 | Off | 59603.6 | 0 | 25.5 | 24.8 | 1 | 75 | 75 | 0 | 0 | 41.2 | 41.2 | 47.5 | 47.5 | 58.8 | 58.8 | 52.5 | 52.5 | 75 | 75 | 0 | 0 | 0 | 124474
171.3 | 5.396 | 106.8176 | 0.0005 | 25 | 25 | 0 | 25 | 25.2 | 30 | 29.04 | 25 | 24.96 | 200 | 58.8 | 58.8 | 41.2 | 41.2 | 52.5 | 52.6 | 47.5 | 47.5 | 6.8176 | 0 | 0 | 0 | 0.3 | 0.2904 | 0.25 | 0.2496 | 0 | 0 | 0 | 0 | 0 | 0 | 0 | 0 | 0 | 0 | 0 | 0 | 0 | 0 | 0 | 0 | 0 | 0 | 0 | 0 | 0 | 0 | 0 | 0 | 0 | 0 | 0 | 0 | 0 | 60 | 58.08 | 50 | 49.92 | 0 | 0 | 0 | 0 | 0 | 0 | 0 | 0 | 0 | 0 | 0 | 0 | 0 | 0 | 0 | 0 | 0 | 0 | 0 | 0 | 0 | 0 | -10 | 0 | 0 | Off | 59606.9 | 0 | 25.5 | 24.9 | 1 | 75 | 75 | 0 | 0 | 41.2 | 41.2 | 47.5 | 47.5 | 58.8 | 58.8 | 52.5 | 52.6 | 75 | 75 | 0 | 0 | 0 | 124421
171.64 | 5.396 | 106.8176 | 0.0005 | 25 | 25 | 0 | 25 | 25.15 | 30 | 29.04 | 25 | 25.025 | 200 | 58.8 | 58.8 | 41.2 | 41.1 | 52.5 | 52.5 | 47.5 | 47.5 | 6.8176 | 0 | 0 | 0 | 0.3 | 0.2904 | 0.25 | 0.25025 | 0 | 0 | 0 | 0 | 0 | 0 | 0 | 0 | 0 | 0 | 0 | 0 | 0 | 0 | 0 | 0 | 0 | 0 | 0 | 0 | 0 | 0 | 0 | 0 | 0 | 0 | 0 | 0 | 0 | 60 | 58.08 | 50 | 50.05 | 0 | 0 | 0 | 0 | 0 | 0 | 0 | 0 | 0 | 0 | 0 | 0 | 0 | 0 | 0 | 0 | 0 | 0 | 0 | 0 | 0 | 0 | -10 | 0 | 0 | Off | 59604.3 | 0 | 25.5 | 24.8 | 1 | 75 | 75 | 0 | 0 | 41.2 | 41.1 | 47.5 | 47.5 | 58.8 | 58.8 | 52.5 | 52.5 | 75 | 75 | 0 | 2.5 | 0 | 124463
171.97 | 5.396 | 106.8176 | 0.0005 | 25 | 25 | 0 | 25 | 25.19 | 30 | 29.025 | 25 | 25.015 | 200 | 58.8 | 58.8 | 41.2 | 41.2 | 52.5 | 52.5 | 47.5 | 47.4 | 6.8176 | 0 | 0 | 0 | 0.3 | 0.29025 | 0.25 | 0.25015 | 0 | 0 | 0 | 0 | 0 | 0 | 0 | 0 | 0 | 0 | 0 | 0 | 0 | 0 | 0 | 0 | 0 | 0 | 0 | 0 | 0 | 0 | 0 | 0 | 0 | 0 | 0 | 0 | 0 | 60 | 58.05 | 50 | 50.03 | 0 | 0 | 0 | 0 | 0 | 0 | 0 | 0 | 0 | 0 | 0 | 0 | 0 | 0 | 0 | 0 | 0 | 0 | 0 | 0 | 0 | 0 | -10 | 0 | 0 | Off | 59606.1 | 0 | 25.5 | 24.9 | 1 | 75 | 75.1 | 0 | 0 | 41.2 | 41.2 | 47.5 | 47.4 | 58.8 | 58.8 | 52.5 | 52.5 | 75 | 75.1 | 0 | 0 | 0 | 124438
172.3 | 5.396 | 106.8176 | 0.0006 | 25 | 25 | 0 | 25 | 25.18 | 30 | 29.05 | 25 | 24.995 | 200 | 58.8 | 58.8 | 41.2 | 41.2 | 52.5 | 52.5 | 47.5 | 47.5 | 6.8176 | 0 | 0 | 0 | 0.3 | 0.2905 | 0.25 | 0.24995 | 0 | 0 | 0 | 0 | 0 | 0 | 0 | 0 | 0 | 0 | 0 | 0 | 0 | 0 | 0 | 0 | 0 | 0 | 0 | 0 | 0 | 0 | 0 | 0 | 0 | 0 | 0 | 0 | 0 | 60 | 58.1 | 50 | 49.99 | 0 | 0 | 0 | 0 | 0 | 0 | 0 | 0 | 0 | 0 | 0 | 0 | 0 | 0 | 0 | 0 | 0 | 0 | 0 | 0 | 0 | 0 | -10 | 0 | 0 | Off | 59579.3 | 0 | 25.5 | 24.9 | 1 | 75 | 75 | 0 | 0 | 41.2 | 41.2 | 47.5 | 47.5 | 58.8 | 58.8 | 52.5 | 52.5 | 75 | 75 | 0 | 0 | 0 | 124442
172.64 | 5.396 | 106.8176 | 0.0006 | 25 | 25 | 0 | 25 | 25.17 | 30 | 29.035 | 25 | 25.035 | 200 | 58.8 | 58.8 | 41.2 | 41.2 | 52.5 | 52.5 | 47.5 | 47.5 | 6.8176 | 0 | 0 | 0 | 0.3 | 0.29035 | 0.25 | 0.25035 | 0 | 0 | 0 | 0 | 0 | 0 | 0 | 0 | 0 | 0 | 0 | 0 | 0 | 0 | 0 | 0 | 0 | 0 | 0 | 0 | 0 | 0 | 0 | 0 | 0 | 0 | 0 | 0 | 0 | 60 | 58.07 | 50 | 50.07 | 0 | 0 | 0 | 0 | 0 | 0 | 0 | 0 | 0 | 0 | 0 | 0 | 0 | 0 | 0 | 0 | 0 | 0 | 0 | 0 | 0 | 0 | -10 | 0 | 0 | Off | 59579 | 0 | 25.5 | 24.8 | 1 | 75 | 75 | 0 | 0 | 41.2 | 41.2 | 47.5 | 47.5 | 58.8 | 58.8 | 52.5 | 52.5 | 75 | 75 | 0 | 0 | 0 | 124471
172.97 | 5.396 | 106.8176 | 0.0006 | 25 | 25 | 0 | 25 | 25.18 | 30 | 29.035 | 25 | 24.98 | 200 | 58.8 | 58.8 | 41.2 | 41.2 | 52.5 | 52.5 | 47.5 | 47.5 | 6.8176 | 0 | 0 | 0 | 0.3 | 0.29035 | 0.25 | 0.2498 | 0 | 0 | 0 | 0 | 0 | 0 | 0 | 0 | 0 | 0 | 0 | 0 | 0 | 0 | 0 | 0 | 0 | 0 | 0 | 0 | 0 | 0 | 0 | 0 | 0 | 0 | 0 | 0 | 0 | 60 | 58.07 | 50 | 49.96 | 0 | 0 | 0 | 0 | 0 | 0 | 0 | 0 | 0 | 0 | 0 | 0 | 0 | 0 | 0 | 0 | 0 | 0 | 0 | 0 | 0 | 0 | -10 | 0 | 0 | Off | 59575.2 | 0 | 25.5 | 24.8 | 1 | 75 | 75 | 0 | 0 | 41.2 | 41.2 | 47.5 | 47.5 | 58.8 | 58.8 | 52.5 | 52.5 | 75 | 75 | 0 | 0 | 0 | 124435
173.31 | 5.396 | 106.8176 | 0.0006 | 25 | 25 | 0 | 25 | 25.17 | 30 | 29.04 | 25 | 25.005 | 200 | 58.8 | 58.8 | 41.2 | 41.2 | 52.5 | 52.6 | 47.5 | 47.5 | 6.8176 | 0 | 0 | 0 | 0.3 | 0.2904 | 0.25 | 0.25005 | 0 | 0 | 0 | 0 | 0 | 0 | 0 | 0 | 0 | 0 | 0 | 0 | 0 | 0 | 0 | 0 | 0 | 0 | 0 | 0 | 0 | 0 | 0 | 0 | 0 | 0 | 0 | 0 | 0 | 60 | 58.08 | 50 | 50.01 | 0 | 0 | 0 | 0 | 0 | 0 | 0 | 0 | 0 | 0 | 0 | 0 | 0 | 0 | 0 | 0 | 0 | 0 | 0 | 0 | 0 | 0 | -10 | 0 | 0 | Off | 59562.7 | 0 | 25.5 | 24.9 | 1 | 75 | 74.9 | 0 | 0 | 41.2 | 41.2 | 47.5 | 47.5 | 58.8 | 58.8 | 52.5 | 52.6 | 75 | 74.9 | 0 | 1.5 | 0 | 124451
173.64 | 5.396 | 106.8176 | 0.0005 | 25 | 25 | 0 | 25 | 25.18 | 30 | 29.04 | 25 | 25.025 | 200 | 58.8 | 58.7 | 41.2 | 41.2 | 52.5 | 52.5 | 47.5 | 47.5 | 6.8176 | 0 | 0 | 0 | 0.3 | 0.2904 | 0.25 | 0.25025 | 0 | 0 | 0 | 0 | 0 | 0 | 0 | 0 | 0 | 0 | 0 | 0 | 0 | 0 | 0 | 0 | 0 | 0 | 0 | 0 | 0 | 0 | 0 | 0 | 0 | 0 | 0 | 0 | 0 | 60 | 58.08 | 50 | 50.05 | 0 | 0 | 0 | 0 | 0 | 0 | 0 | 0 | 0 | 0 | 0 | 0 | 0 | 0 | 0 | 0 | 0 | 0 | 0 | 0 | 0 | 0 | -10 | 0 | 0 | Off | 59559.6 | 0 | 25.5 | 24.9 | 1 | 75 | 75 | 0 | 0 | 41.2 | 41.2 | 47.5 | 47.5 | 58.8 | 58.7 | 52.5 | 52.5 | 75 | 75 | 0 | 0 | 0 | 124443
173.97 | 5.396 | 106.8176 | 0.0005 | 25 | 25 | 0 | 25 | 25.17 | 30 | 29.04 | 25 | 24.985 | 200 | 58.8 | 58.8 | 41.2 | 41.2 | 52.5 | 52.5 | 47.5 | 47.5 | 6.8176 | 0 | 0 | 0 | 0.3 | 0.2904 | 0.25 | 0.24985 | 0 | 0 | 0 | 0 | 0 | 0 | 0 | 0 | 0 | 0 | 0 | 0 | 0 | 0 | 0 | 0 | 0 | 0 | 0 | 0 | 0 | 0 | 0 | 0 | 0 | 0 | 0 | 0 | 0 | 60 | 58.08 | 50 | 49.97 | 0 | 0 | 0 | 0 | 0 | 0 | 0 | 0 | 0 | 0 | 0 | 0 | 0 | 0 | 0 | 0 | 0 | 0 | 0 | 0 | 0 | 0 | -10 | 0 | 0 | Off | 59563 | 0 | 25.5 | 24.9 | 1 | 75 | 75 | 0 | 0 | 41.2 | 41.2 | 47.5 | 47.5 | 58.8 | 58.8 | 52.5 | 52.5 | 75 | 75 | 0 | 0 | 0 | 124443
174.31 | 5.396 | 106.8176 | 0.0004 | 25 | 25 | 0 | 25 | 25.18 | 30 | 29.045 | 25 | 25.03 | 200 | 58.8 | 58.8 | 41.2 | 41.2 | 52.5 | 52.3 | 47.5 | 47.5 | 6.8176 | 0 | 0 | 0 | 0.3 | 0.29045 | 0.25 | 0.2503 | 0 | 0 | 0 | 0 | 0 | 0 | 0 | 0 | 0 | 0 | 0 | 0 | 0 | 0 | 0 | 0 | 0 | 0 | 0 | 0 | 0 | 0 | 0 | 0 | 0 | 0 | 0 | 0 | 0 | 60 | 58.09 | 50 | 50.06 | 0 | 0 | 0 | 0 | 0 | 0 | 0 | 0 | 0 | 0 | 0 | 0 | 0 | 0 | 0 | 0 | 0 | 0 | 0 | 0 | 0 | 0 | -10 | 0 | 0 | Off | 59575.7 | 0 | 25.5 | 24.9 | 1 | 75 | 74.9 | 0 | 0 | 41.2 | 41.2 | 47.5 | 47.5 | 58.8 | 58.8 | 52.5 | 52.3 | 75 | 74.9 | 0 | 0 | 0 | 124466
174.64 | 5.396 | 106.8176 | 0.0003 | 25 | 25 | 0 | 25 | 25.18 | 30 | 29.05 | 25 | 24.995 | 200 | 58.8 | 58.8 | 41.2 | 41.3 | 52.5 | 52.5 | 47.5 | 47.5 | 6.8176 | 0 | 0 | 0 | 0.3 | 0.2905 | 0.25 | 0.24995 | 0 | 0 | 0 | 0 | 0 | 0 | 0 | 0 | 0 | 0 | 0 | 0 | 0 | 0 | 0 | 0 | 0 | 0 | 0 | 0 | 0 | 0 | 0 | 0 | 0 | 0 | 0 | 0 | 0 | 60 | 58.1 | 50 | 49.99 | 0 | 0 | 0 | 0 | 0 | 0 | 0 | 0 | 0 | 0 | 0 | 0 | 0 | 0 | 0 | 0 | 0 | 0 | 0 | 0 | 0 | 0 | -10 | 0 | 0 | Off | 59567.5 | 0 | 25.5 | 25 | 1 | 75 | 74.9 | 0 | 0 | 41.2 | 41.3 | 47.5 | 47.5 | 58.8 | 58.8 | 52.5 | 52.5 | 75 | 74.9 | 0 | 0 | 0 | 124443
174.98 | 5.396 | 106.8176 | 0.0002 | 25 | 25 | 0 | 25 | 25.17 | 30 | 29.045 | 25 | 24.98 | 200 | 58.8 | 58.8 | 41.2 | 41.2 | 52.5 | 52.5 | 47.5 | 47.5 | 6.8176 | 0 | 0 | 0 | 0.3 | 0.29045 | 0.25 | 0.2498 | 0 | 0 | 0 | 0 | 0 | 0 | 0 | 0 | 0 | 0 | 0 | 0 | 0 | 0 | 0 | 0 | 0 | 0 | 0 | 0 | 0 | 0 | 0 | 0 | 0 | 0 | 0 | 0 | 0 | 60 | 58.09 | 50 | 49.96 | 0 | 0 | 0 | 0 | 0 | 0 | 0 | 0 | 0 | 0 | 0 | 0 | 0 | 0 | 0 | 0 | 0 | 0 | 0 | 0 | 0 | 0 | -10 | 0 | 0 | Off | 59590.3 | 0 | 25.5 | 24.8 | 1 | 75 | 75 | 0 | 0 | 41.2 | 41.2 | 47.5 | 47.5 | 58.8 | 58.8 | 52.5 | 52.5 | 75 | 75 | 0 | 0 | 0 | 124452
175.31 | 5.3961 | 106.8196 | 0.0002 | 25 | 25 | 0 | 25 | 25.17 | 30 | 29.055 | 25 | 25.045 | 200 | 58.8 | 58.8 | 41.2 | 41.2 | 52.5 | 52.5 | 47.5 | 47.5 | 6.8196 | 0 | 0 | 0 | 0.3 | 0.29055 | 0.25 | 0.25045 | 0 | 0 | 0 | 0 | 0 | 0 | 0 | 0 | 0 | 0 | 0 | 0 | 0 | 0 | 0 | 0 | 0 | 0 | 0 | 0 | 0 | 0 | 0 | 0 | 0 | 0 | 0 | 0 | 0 | 60 | 58.11 | 50 | 50.09 | 0 | 0 | 0 | 0 | 0 | 0 | 0 | 0 | 0 | 0 | 0 | 0 | 0 | 0 | 0 | 0 | 0 | 0 | 0 | 0 | 0 | 0 | -10 | 0 | 0 | Off | 59591.9 | 0 | 25.5 | 25 | 1 | 75 | 74.9 | 0 | 0 | 41.2 | 41.2 | 47.5 | 47.5 | 58.8 | 58.8 | 52.5 | 52.5 | 75 | 74.9 | 0 | 0 | 0 | 124466
175.64 | 5.3961 | 106.8196 | 0.0003 | 25 | 25 | 0 | 25 | 25.15 | 30 | 29.04 | 25 | 24.975 | 200 | 58.8 | 58.8 | 41.2 | 41.2 | 52.5 | 52.5 | 47.5 | 47.5 | 6.8196 | 0 | 0 | 0 | 0.3 | 0.2904 | 0.25 | 0.24975 | 0 | 0 | 0 | 0 | 0 | 0 | 0 | 0 | 0 | 0 | 0 | 0 | 0 | 0 | 0 | 0 | 0 | 0 | 0 | 0 | 0 | 0 | 0 | 0 | 0 | 0 | 0 | 0 | 0 | 60 | 58.08 | 50 | 49.95 | 0 | 0 | 0 | 0 | 0 | 0 | 0 | 0 | 0 | 0 | 0 | 0 | 0 | 0 | 0 | 0 | 0 | 0 | 0 | 0 | 0 | 0 | -10 | 0 | 0 | Off | 59572 | 0 | 25.5 | 24.9 | 1 | 75 | 75 | 0 | 0 | 41.2 | 41.2 | 47.5 | 47.5 | 58.8 | 58.8 | 52.5 | 52.5 | 75 | 75 | 0 | 0 | 0 | 124426
175.98 | 5.3961 | 106.8196 | 0.0004 | 25 | 25 | 0 | 25 | 25.17 | 30 | 29.04 | 25 | 25.035 | 200 | 58.8 | 58.8 | 41.2 | 41.2 | 52.5 | 52.6 | 47.5 | 47.5 | 6.8196 | 0 | 0 | 0 | 0.3 | 0.2904 | 0.25 | 0.25035 | 0 | 0 | 0 | 0 | 0 | 0 | 0 | 0 | 0 | 0 | 0 | 0 | 0 | 0 | 0 | 0 | 0 | 0 | 0 | 0 | 0 | 0 | 0 | 0 | 0 | 0 | 0 | 0 | 0 | 60 | 58.08 | 50 | 50.07 | 0 | 0 | 0 | 0 | 0 | 0 | 0 | 0 | 0 | 0 | 0 | 0 | 0 | 0 | 0 | 0 | 0 | 0 | 0 | 0 | 0 | 0 | -10 | 0 | 0 | Off | 59581.4 | 0 | 25.5 | 24.9 | 1 | 75 | 75 | 0 | 0 | 41.2 | 41.2 | 47.5 | 47.5 | 58.8 | 58.8 | 52.5 | 52.6 | 75 | 75 | 0 | 2.5 | 0 | 124482
176.31 | 5.3961 | 106.8196 | 0.0005 | 25 | 25 | 0 | 25 | 25.17 | 30 | 29.035 | 25 | 25.015 | 200 | 58.8 | 58.8 | 41.2 | 41.2 | 52.5 | 52.5 | 47.5 | 47.5 | 6.8196 | 0 | 0 | 0 | 0.3 | 0.29035 | 0.25 | 0.25015 | 0 | 0 | 0 | 0 | 0 | 0 | 0 | 0 | 0 | 0 | 0 | 0 | 0 | 0 | 0 | 0 | 0 | 0 | 0 | 0 | 0 | 0 | 0 | 0 | 0 | 0 | 0 | 0 | 0 | 60 | 58.07 | 50 | 50.03 | 0 | 0 | 0 | 0 | 0 | 0 | 0 | 0 | 0 | 0 | 0 | 0 | 0 | 0 | 0 | 0 | 0 | 0 | 0 | 0 | 0 | 0 | -10 | 0 | 0 | Off | 59565.7 | 0 | 25.5 | 24.9 | 1 | 75 | 75 | 0 | 0 | 41.2 | 41.2 | 47.5 | 47.5 | 58.8 | 58.8 | 52.5 | 52.5 | 75 | 75 | 0 | 0 | 0 | 124453
176.65 | 5.3961 | 106.8196 | 0.0005 | 25 | 25 | 0 | 25 | 25.19 | 30 | 29.025 | 25 | 24.965 | 200 | 58.8 | 58.8 | 41.2 | 41.2 | 52.5 | 52.5 | 47.5 | 47.5 | 6.8196 | 0 | 0 | 0 | 0.3 | 0.29025 | 0.25 | 0.24965 | 0 | 0 | 0 | 0 | 0 | 0 | 0 | 0 | 0 | 0 | 0 | 0 | 0 | 0 | 0 | 0 | 0 | 0 | 0 | 0 | 0 | 0 | 0 | 0 | 0 | 0 | 0 | 0 | 0 | 60 | 58.05 | 50 | 49.93 | 0 | 0 | 0 | 0 | 0 | 0 | 0 | 0 | 0 | 0 | 0 | 0 | 0 | 0 | 0 | 0 | 0 | 0 | 0 | 0 | 0 | 0 | -10 | 0 | 0 | Off | 59563.9 | 0 | 25.5 | 25 | 1 | 75 | 75 | 0 | 0 | 41.2 | 41.2 | 47.5 | 47.5 | 58.8 | 58.8 | 52.5 | 52.5 | 75 | 75 | 0 | 0 | 0 | 124426
176.98 | 5.3961 | 106.8196 | 0.0006 | 25 | 25 | 0 | 25 | 25.17 | 30 | 29.04 | 25 | 25.045 | 200 | 58.8 | 58.8 | 41.2 | 41.3 | 52.5 | 52.6 | 47.5 | 47.5 | 6.8196 | 0 | 0 | 0 | 0.3 | 0.2904 | 0.25 | 0.25045 | 0 | 0 | 0 | 0 | 0 | 0 | 0 | 0 | 0 | 0 | 0 | 0 | 0 | 0 | 0 | 0 | 0 | 0 | 0 | 0 | 0 | 0 | 0 | 0 | 0 | 0 | 0 | 0 | 0 | 60 | 58.08 | 50 | 50.09 | 0 | 0 | 0 | 0 | 0 | 0 | 0 | 0 | 0 | 0 | 0 | 0 | 0 | 0 | 0 | 0 | 0 | 0 | 0 | 0 | 0 | 0 | -10 | 0 | 0 | Off | 59559.5 | 0 | 25.5 | 24.9 | 1 | 75 | 75 | 0 | 0 | 41.2 | 41.3 | 47.5 | 47.5 | 58.8 | 58.8 | 52.5 | 52.6 | 75 | 75 | 0 | 0 | 0 | 124475
177.31 | 5.3961 | 106.8196 | 0.0006 | 25 | 25 | 0 | 25 | 25.19 | 30 | 29.035 | 25 | 24.98 | 200 | 58.8 | 58.8 | 41.2 | 41.3 | 52.5 | 52.5 | 47.5 | 47.5 | 6.8196 | 0 | 0 | 0 | 0.3 | 0.29035 | 0.25 | 0.2498 | 0 | 0 | 0 | 0 | 0 | 0 | 0 | 0 | 0 | 0 | 0 | 0 | 0 | 0 | 0 | 0 | 0 | 0 | 0 | 0 | 0 | 0 | 0 | 0 | 0 | 0 | 0 | 0 | 0 | 60 | 58.07 | 50 | 49.96 | 0 | 0 | 0 | 0 | 0 | 0 | 0 | 0 | 0 | 0 | 0 | 0 | 0 | 0 | 0 | 0 | 0 | 0 | 0 | 0 | 0 | 0 | -10 | 0 | 0 | Off | 59562.9 | 0 | 25.5 | 24.9 | 1 | 75 | 74.9 | 0 | 0 | 41.2 | 41.3 | 47.5 | 47.5 | 58.8 | 58.8 | 52.5 | 52.5 | 75 | 74.9 | 0 | 0 | 0 | 124435
177.65 | 5.3961 | 106.8196 | 0.0006 | 25 | 25 | 0 | 25 | 25.17 | 30 | 29.035 | 20 | 25 | 200 | 58.8 | 58.8 | 41.2 | 41.2 | 52.5 | 52.5 | 47.5 | 47.5 | 6.8196 | 0 | 0 | 0 | 0.3 | 0.29035 | 0.2 | 0.25 | 0 | 0 | 0 | 0 | 0 | 0 | 0 | 0 | 0 | 0 | 0 | 0 | 0 | 0 | 0 | 0 | 0 | 0 | 0 | 0 | 0 | 0 | 0 | 0 | 0 | 0 | 0 | 0 | 0 | 60 | 58.07 | 40 | 50 | 0 | 0 | 0 | 0 | 0 | 0 | 0 | 0 | 0 | 0 | 0 | 0 | 0 | 0 | 0 | 0 | 0 | 0 | 0 | 0 | 0 | 0 | -10 | 0 | 0 | Off | 59564.8 | 0 | 25.5 | 25.1 | 1 | 75 | 75 | 0 | 0 | 41.2 | 41.2 | 47.5 | 47.5 | 58.8 | 58.8 | 52.5 | 52.5 | 75 | 75 | 0 | 0 | 0 | 124464
177.98 | 5.3961 | 106.8196 | 0.0006 | 25 | 25 | 0 | 25 | 25.18 | 30 | 29.035 | 20 | 25.025 | 200 | 58.8 | 58.8 | 41.2 | 41.2 | 43 | 43 | 57 | 57 | 6.8196 | 0 | 0 | 0 | 0.3 | 0.29035 | 0.2 | 0.25025 | 0 | 0 | 0 | 0 | 0 | 0 | 0 | 0 | 0 | 0 | 0 | 0 | 0 | 0 | 0 | 0 | 0 | 0 | 0 | 0 | 0 | 0 | 0 | 0 | 0 | 0 | 0 | 0 | 0 | 60 | 58.07 | 40 | 50.05 | 0 | 0 | 0 | 0 | 0 | 0 | 0 | 0 | 0 | 0 | 0 | 0 | 0 | 0 | 0 | 0 | 0 | 0 | 0 | 0 | 0 | 0 | -10 | 0 | 0 | Off | 59570.8 | 0 | 25.5 | 24.9 | 1 | 75 | 75 | 0 | 0 | 41.2 | 41.2 | 57 | 57 | 58.8 | 58.8 | 43 | 43 | 75 | 75 | 0 | 0.7 | 0 | 124399
178.32 | 5.3961 | 106.8196 | 0.0005 | 25 | 25 | 0 | 25 | 25.18 | 30 | 29.035 | 20 | 20.74 | 200 | 58.8 | 58.9 | 41.2 | 41.2 | 43 | 43 | 57 | 57 | 6.8196 | 0 | 0 | 0 | 0.3 | 0.29035 | 0.2 | 0.2074 | 0 | 0 | 0 | 0 | 0 | 0 | 0 | 0 | 0 | 0 | 0 | 0 | 0 | 0 | 0 | 0 | 0 | 0 | 0 | 0 | 0 | 0 | 0 | 0 | 0 | 0 | 0 | 0 | 0 | 60 | 58.07 | 40 | 41.48 | 0 | 0 | 0 | 0 | 0 | 0 | 0 | 0 | 0 | 0 | 0 | 0 | 0 | 0 | 0 | 0 | 0 | 0 | 0 | 0 | 0 | 0 | -10 | 0 | 0 | Off | 59568.7 | 0 | 25.5 | 25 | 1 | 75 | 75 | 0 | 0 | 41.2 | 41.2 | 57 | 57 | 58.8 | 58.9 | 43 | 43 | 75 | 75 | 0 | 0 | 0 | 121767
178.65 | 5.396 | 106.8176 | 0.0004 | 25 | 25 | 0 | 25 | 25.16 | 30 | 29.04 | 20 | 20.205 | 200 | 58.8 | 58.8 | 41.2 | 41.2 | 43 | 43 | 57 | 57 | 6.8176 | 0 | 0 | 0 | 0.3 | 0.2904 | 0.2 | 0.20205 | 0 | 0 | 0 | 0 | 0 | 0 | 0 | 0 | 0 | 0 | 0 | 0 | 0 | 0 | 0 | 0 | 0 | 0 | 0 | 0 | 0 | 0 | 0 | 0 | 0 | 0 | 0 | 0 | 0 | 60 | 58.08 | 40 | 40.41 | 0 | 0 | 0 | 0 | 0 | 0 | 0 | 0 | 0 | 0 | 0 | 0 | 0 | 0 | 0 | 0 | 0 | 0 | 0 | 0 | 0 | 0 | -10 | 0 | 0 | Off | 59558.4 | 0 | 25.5 | 24.9 | 1 | 75 | 75 | 0 | 0 | 41.2 | 41.2 | 57 | 57 | 58.8 | 58.8 | 43 | 43 | 75 | 75 | 0 | 0 | 0 | 121430
178.98 | 5.3949 | 106.7959 | -0.0006 | 25 | 25 | 0 | 25 | 25.17 | 30 | 29.04 | 20 | 20.185 | 200 | 58.8 | 58.8 | 41.2 | 41.2 | 43 | 43 | 57 | 57 | 6.7959 | 0 | 0 | 0 | 0.3 | 0.2904 | 0.2 | 0.20185 | 0 | 0 | 0 | 0 | 0 | 0 | 0 | 0 | 0 | 0 | 0 | 0 | 0 | 0 | 0 | 0 | 0 | 0 | 0 | 0 | 0 | 0 | 0 | 0 | 0 | 0 | 0 | 0 | 0 | 60 | 58.08 | 40 | 40.37 | 0 | 0 | 0 | 0 | 0 | 0 | 0 | 0 | 0 | 0 | 0 | 0 | 0 | 0 | 0 | 0 | 0 | 0 | 0 | 0 | 0 | 0 | -10 | 0 | 0 | Off | 59550.4 | 0 | 25.5 | 24.7 | 1 | 75 | 75 | 0 | 0 | 41.2 | 41.2 | 57 | 57 | 58.8 | 58.8 | 43 | 43 | 75 | 75 | 0 | 0 | 0 | 121423
179.32 | 5.3932 | 106.7622 | -0.0037 | 25 | 25 | 0 | 25 | 25.17 | 30 | 29.06 | 20 | 20.205 | 200 | 58.8 | 58.8 | 41.2 | 41.2 | 43 | 43 | 57 | 57 | 6.7622 | 0 | 0 | 0 | 0.3 | 0.2906 | 0.2 | 0.20205 | 0 | 0 | 0 | 0 | 0 | 0 | 0 | 0 | 0 | 0 | 0 | 0 | 0 | 0 | 0 | 0 | 0 | 0 | 0 | 0 | 0 | 0 | 0 | 0 | 0 | 0 | 0 | 0 | 0 | 60 | 58.12 | 40 | 40.41 | 0 | 0 | 0 | 0 | 0 | 0 | 0 | 0 | 0 | 0 | 0 | 0 | 0 | 0 | 0 | 0 | 0 | 0 | 0 | 0 | 0 | 0 | -10 | 0 | 0 | Off | 59523.8 | 0 | 25.5 | 24.9 | 1 | 75 | 75 | 0 | 0 | 41.2 | 41.2 | 57 | 57 | 58.8 | 58.8 | 43 | 43 | 75 | 75 | 0 | 0 | 0 | 121424
179.65 | 5.3915 | 106.7286 | -0.0087 | 25 | 25 | 0 | 25 | 25.18 | 30 | 29.04 | 20 | 20.205 | 200 | 58.8 | 58.8 | 41.2 | 41.2 | 43 | 43 | 57 | 57 | 6.7286 | 0 | 0 | 0 | 0.3 | 0.2904 | 0.2 | 0.20205 | 0 | 0 | 0 | 0 | 0 | 0 | 0 | 0 | 0 | 0 | 0 | 0 | 0 | 0 | 0 | 0 | 0 | 0 | 0 | 0 | 0 | 0 | 0 | 0 | 0 | 0 | 0 | 0 | 0 | 60 | 58.08 | 40 | 40.41 | 0 | 0 | 0 | 0 | 0 | 0 | 0 | 0 | 0 | 0 | 0 | 0 | 0 | 0 | 0 | 0 | 0 | 0 | 0 | 0 | 0 | 0 | -10 | 0 | 0 | Off | 59471.1 | 0 | 25.5 | 25 | 1 | 75 | 75 | 0 | 0 | 41.2 | 41.2 | 57 | 57 | 58.8 | 58.8 | 43 | 43 | 75 | 75 | 0 | 0 | 0 | 121429
179.99 | 5.3905 | 106.7088 | -0.0152 | 25 | 25 | 0 | 25 | 25.18 | 30 | 29.045 | 20 | 20.2 | 200 | 58.8 | 58.8 | 41.2 | 41.2 | 43 | 42.7 | 57 | 57 | 6.7088 | 0 | 0 | 0 | 0.3 | 0.29045 | 0.2 | 0.202 | 0 | 0 | 0 | 0 | 0 | 0 | 0 | 0 | 0 | 0 | 0 | 0 | 0 | 0 | 0 | 0 | 0 | 0 | 0 | 0 | 0 | 0 | 0 | 0 | 0 | 0 | 0 | 0 | 0 | 60 | 58.09 | 40 | 40.4 | 0 | 0 | 0 | 0 | 0 | 0 | 0 | 0 | 0 | 0 | 0 | 0 | 0 | 0 | 0 | 0 | 0 | 0 | 0 | 0 | 0 | 0 | -10 | 0 | 0 | Off | 59296.7 | 0 | 25.5 | 24.8 | 1 | 75 | 75.1 | 0 | 0 | 41.2 | 41.2 | 57 | 57 | 58.8 | 58.8 | 43 | 42.7 | 75 | 75.1 | 0 | 1.2 | 0 | 121423
180.32 | 5.39 | 106.6989 | -0.0213 | 25 | 25 | 0 | 25 | 25.17 | 30 | 29.05 | 20 | 20.185 | 200 | 58.8 | 58.8 | 41.2 | 41.2 | 43 | 43 | 57 | 57 | 6.6989 | 0 | 0 | 0 | 0.3 | 0.2905 | 0.2 | 0.20185 | 0 | 0 | 0 | 0 | 0 | 0 | 0 | 0 | 0 | 0 | 0 | 0 | 0 | 0 | 0 | 0 | 0 | 0 | 0 | 0 | 0 | 0 | 0 | 0 | 0 | 0 | 0 | 0 | 0 | 60 | 58.1 | 40 | 40.37 | 0 | 0 | 0 | 0 | 0 | 0 | 0 | 0 | 0 | 0 | 0 | 0 | 0 | 0 | 0 | 0 | 0 | 0 | 0 | 0 | 0 | 0 | -10 | 0 | 0 | Off | 59083.6 | 0 | 25.5 | 25 | 1 | 75 | 74.9 | 0 | 0 | 41.2 | 41.2 | 57 | 57 | 58.8 | 58.8 | 43 | 43 | 75 | 74.9 | 0 | 0 | 0 | 121416
180.65 | 5.3899 | 106.6969 | -0.0266 | 25 | 25 | 0 | 25 | 25.16 | 30 | 29.035 | 20 | 20.165 | 200 | 58.8 | 58.8 | 41.2 | 41.2 | 43 | 43 | 57 | 57 | 6.6969 | 0 | 0 | 0 | 0.3 | 0.29035 | 0.2 | 0.20165 | 0 | 0 | 0 | 0 | 0 | 0 | 0 | 0 | 0 | 0 | 0 | 0 | 0 | 0 | 0 | 0 | 0 | 0 | 0 | 0 | 0 | 0 | 0 | 0 | 0 | 0 | 0 | 0 | 0 | 60 | 58.07 | 40 | 40.33 | 0 | 0 | 0 | 0 | 0 | 0 | 0 | 0 | 0 | 0 | 0 | 0 | 0 | 0 | 0 | 0 | 0 | 0 | 0 | 0 | 0 | 0 | -10 | 0 | 0 | Off | 58907.6 | 0 | 25.5 | 24.9 | 1 | 75 | 75 | 0 | 0 | 41.2 | 41.2 | 57 | 57 | 58.8 | 58.8 | 43 | 43 | 75 | 75 | 0 | 0 | 0 | 121405
180.99 | 5.39 | 106.6989 | -0.0308 | 25 | 25 | 0 | 25 | 25.19 | 30 | 29.05 | 20 | 20.175 | 200 | 58.8 | 58.8 | 41.2 | 41.2 | 43 | 43 | 57 | 57 | 6.6989 | 0 | 0 | 0 | 0.3 | 0.2905 | 0.2 | 0.20175 | 0 | 0 | 0 | 0 | 0 | 0 | 0 | 0 | 0 | 0 | 0 | 0 | 0 | 0 | 0 | 0 | 0 | 0 | 0 | 0 | 0 | 0 | 0 | 0 | 0 | 0 | 0 | 0 | 0 | 60 | 58.1 | 40 | 40.35 | 0 | 0 | 0 | 0 | 0 | 0 | 0 | 0 | 0 | 0 | 0 | 0 | 0 | 0 | 0 | 0 | 0 | 0 | 0 | 0 | 0 | 0 | -10 | 0 | 0 | Off | 58751.8 | 0 | 25.5 | 24.9 | 1 | 75 | 74.9 | 0 | 0 | 41.2 | 41.2 | 57 | 57 | 58.8 | 58.8 | 43 | 43 | 75 | 74.9 | 0 | 0 | 0 | 121413
181.32 | 5.39 | 106.6989 | -0.0335 | 25 | 25 | 0 | 25 | 25.15 | 30 | 29.05 | 20 | 20.18 | 200 | 58.8 | 58.8 | 41.2 | 41.2 | 43 | 43 | 57 | 56.9 | 6.6989 | 0 | 0 | 0 | 0.3 | 0.2905 | 0.2 | 0.2018 | 0 | 0 | 0 | 0 | 0 | 0 | 0 | 0 | 0 | 0 | 0 | 0 | 0 | 0 | 0 | 0 | 0 | 0 | 0 | 0 | 0 | 0 | 0 | 0 | 0 | 0 | 0 | 0 | 0 | 60 | 58.1 | 40 | 40.36 | 0 | 0 | 0 | 0 | 0 | 0 | 0 | 0 | 0 | 0 | 0 | 0 | 0 | 0 | 0 | 0 | 0 | 0 | 0 | 0 | 0 | 0 | -10 | 0 | 0 | Off | 58552.8 | 0 | 25.5 | 25 | 1 | 75 | 75 | 0 | 0 | 41.2 | 41.2 | 57 | 56.9 | 58.8 | 58.8 | 43 | 43 | 75 | 75 | 0 | 0 | 0 | 121419
181.65 | 5.3902 | 106.7028 | -0.0349 | 25 | 25 | 0 | 25 | 25.16 | 30 | 29.05 | 20 | 20.2 | 200 | 58.8 | 58.7 | 41.2 | 41.2 | 43 | 43 | 57 | 57 | 6.7028 | 0 | 0 | 0 | 0.3 | 0.2905 | 0.2 | 0.202 | 0 | 0 | 0 | 0 | 0 | 0 | 0 | 0 | 0 | 0 | 0 | 0 | 0 | 0 | 0 | 0 | 0 | 0 | 0 | 0 | 0 | 0 | 0 | 0 | 0 | 0 | 0 | 0 | 0 | 60 | 58.1 | 40 | 40.4 | 0 | 0 | 0 | 0 | 0 | 0 | 0 | 0 | 0 | 0 | 0 | 0 | 0 | 0 | 0 | 0 | 0 | 0 | 0 | 0 | 0 | 0 | -10 | 0 | 0 | Off | 58379.6 | 0 | 25.5 | 25 | 1 | 75 | 75 | 0 | 0 | 41.2 | 41.2 | 57 | 57 | 58.8 | 58.7 | 43 | 43 | 75 | 75 | 0 | 0 | 0 | 121420
181.99 | 5.3903 | 106.7048 | -0.0348 | 25 | 25 | 0 | 25 | 25.18 | 30 | 29.04 | 20 | 20.195 | 200 | 58.8 | 58.8 | 41.2 | 41.1 | 43 | 42.7 | 57 | 57 | 6.7048 | 0 | 0 | 0 | 0.3 | 0.2904 | 0.2 | 0.20195 | 0 | 0 | 0 | 0 | 0 | 0 | 0 | 0 | 0 | 0 | 0 | 0 | 0 | 0 | 0 | 0 | 0 | 0 | 0 | 0 | 0 | 0 | 0 | 0 | 0 | 0 | 0 | 0 | 0 | 60 | 58.08 | 40 | 40.39 | 0 | 0 | 0 | 0 | 0 | 0 | 0 | 0 | 0 | 0 | 0 | 0 | 0 | 0 | 0 | 0 | 0 | 0 | 0 | 0 | 0 | 0 | -10 | 0 | 0 | Off | 58222.7 | 0 | 25.5 | 25.1 | 1 | 75 | 75 | 0 | 0 | 41.2 | 41.1 | 57 | 57 | 58.8 | 58.8 | 43 | 42.7 | 75 | 75 | 0 | 1.7 | 0 | 121423
182.32 | 5.3904 | 106.7068 | -0.0334 | 25 | 25 | 0 | 25 | 25.17 | 30 | 29.05 | 20 | 20.19 | 200 | 58.8 | 58.9 | 41.2 | 41.2 | 43 | 43 | 57 | 56.9 | 6.7068 | 0 | 0 | 0 | 0.3 | 0.2905 | 0.2 | 0.2019 | 0 | 0 | 0 | 0 | 0 | 0 | 0 | 0 | 0 | 0 | 0 | 0 | 0 | 0 | 0 | 0 | 0 | 0 | 0 | 0 | 0 | 0 | 0 | 0 | 0 | 0 | 0 | 0 | 0 | 60 | 58.1 | 40 | 40.38 | 0 | 0 | 0 | 0 | 0 | 0 | 0 | 0 | 0 | 0 | 0 | 0 | 0 | 0 | 0 | 0 | 0 | 0 | 0 | 0 | 0 | 0 | -10 | 0 | 0 | Off | 58117.6 | 0 | 25.5 | 24.8 | 1 | 75 | 75 | 0 | 0 | 41.2 | 41.2 | 57 | 56.9 | 58.8 | 58.9 | 43 | 43 | 75 | 75 | 0 | 0 | 0 | 121420
182.65 | 5.3905 | 106.7088 | -0.0307 | 25 | 25 | 0 | 25 | 25.18 | 30 | 29.04 | 20 | 20.175 | 200 | 58.8 | 58.8 | 41.2 | 41.2 | 43 | 43 | 57 | 57 | 6.7088 | 0 | 0 | 0 | 0.3 | 0.2904 | 0.2 | 0.20175 | 0 | 0 | 0 | 0 | 0 | 0 | 0 | 0 | 0 | 0 | 0 | 0 | 0 | 0 | 0 | 0 | 0 | 0 | 0 | 0 | 0 | 0 | 0 | 0 | 0 | 0 | 0 | 0 | 0 | 60 | 58.08 | 40 | 40.35 | 0 | 0 | 0 | 0 | 0 | 0 | 0 | 0 | 0 | 0 | 0 | 0 | 0 | 0 | 0 | 0 | 0 | 0 | 0 | 0 | 0 | 0 | -10 | 0 | 0 | Off | 58056.8 | 0 | 25.5 | 24.9 | 1 | 75 | 75 | 0 | 0 | 41.2 | 41.2 | 57 | 57 | 58.8 | 58.8 | 43 | 43 | 75 | 75 | 0 | 0 | 0 | 121405
182.99 | 5.3907 | 106.7127 | -0.0268 | 25 | 25 | 0 | 25 | 25.19 | 30 | 29.025 | 20 | 20.185 | 200 | 58.8 | 58.8 | 41.2 | 41.2 | 43 | 43 | 57 | 57 | 6.7127 | 0 | 0 | 0 | 0.3 | 0.29025 | 0.2 | 0.20185 | 0 | 0 | 0 | 0 | 0 | 0 | 0 | 0 | 0 | 0 | 0 | 0 | 0 | 0 | 0 | 0 | 0 | 0 | 0 | 0 | 0 | 0 | 0 | 0 | 0 | 0 | 0 | 0 | 0 | 60 | 58.05 | 40 | 40.37 | 0 | 0 | 0 | 0 | 0 | 0 | 0 | 0 | 0 | 0 | 0 | 0 | 0 | 0 | 0 | 0 | 0 | 0 | 0 | 0 | 0 | 0 | -10 | 0 | 0 | Off | 58014.9 | 0 | 25.5 | 25 | 1 | 75 | 75 | 0 | 0 | 41.2 | 41.2 | 57 | 57 | 58.8 | 58.8 | 43 | 43 | 75 | 75 | 0 | 0 | 0 | 121418
183.32 | 5.3908 | 106.7147 | -0.0213 | 25 | 25 | 0 | 25 | 25.17 | 30 | 29.04 | 20 | 20.185 | 200 | 58.8 | 58.8 | 41.2 | 41.2 | 43 | 43 | 57 | 57 | 6.7147 | 0 | 0 | 0 | 0.3 | 0.2904 | 0.2 | 0.20185 | 0 | 0 | 0 | 0 | 0 | 0 | 0 | 0 | 0 | 0 | 0 | 0 | 0 | 0 | 0 | 0 | 0 | 0 | 0 | 0 | 0 | 0 | 0 | 0 | 0 | 0 | 0 | 0 | 0 | 60 | 58.08 | 40 | 40.37 | 0 | 0 | 0 | 0 | 0 | 0 | 0 | 0 | 0 | 0 | 0 | 0 | 0 | 0 | 0 | 0 | 0 | 0 | 0 | 0 | 0 | 0 | -10 | 0 | 0 | Off | 57970.5 | 0 | 25.5 | 24.9 | 1 | 75 | 75 | 0 | 0 | 41.2 | 41.2 | 57 | 57 | 58.8 | 58.8 | 43 | 43 | 75 | 75 | 0 | 0 | 0 | 121423
183.66 | 5.3909 | 106.7167 | -0.0149 | 25 | 25 | 0 | 25 | 25.14 | 30 | 29.04 | 20 | 20.21 | 200 | 58.8 | 58.8 | 41.2 | 41.2 | 43 | 43 | 57 | 57 | 6.7167 | 0 | 0 | 0 | 0.3 | 0.2904 | 0.2 | 0.2021 | 0 | 0 | 0 | 0 | 0 | 0 | 0 | 0 | 0 | 0 | 0 | 0 | 0 | 0 | 0 | 0 | 0 | 0 | 0 | 0 | 0 | 0 | 0 | 0 | 0 | 0 | 0 | 0 | 0 | 60 | 58.08 | 40 | 40.42 | 0 | 0 | 0 | 0 | 0 | 0 | 0 | 0 | 0 | 0 | 0 | 0 | 0 | 0 | 0 | 0 | 0 | 0 | 0 | 0 | 0 | 0 | -10 | 0 | 0 | Off | 57936 | 0 | 25.5 | 25.1 | 1 | 75 | 74.9 | 0 | 0 | 41.2 | 41.2 | 57 | 57 | 58.8 | 58.8 | 43 | 43 | 75 | 74.9 | 0 | 0 | 0 | 121433
183.99 | 5.391 | 106.7187 | -0.0078 | 25 | 25 | 0 | 25 | 25.16 | 30 | 29.04 | 20 | 20.22 | 200 | 58.8 | 58.8 | 41.2 | 41.2 | 43 | 43.2 | 57 | 57 | 6.7187 | 0 | 0 | 0 | 0.3 | 0.2904 | 0.2 | 0.2022 | 0 | 0 | 0 | 0 | 0 | 0 | 0 | 0 | 0 | 0 | 0 | 0 | 0 | 0 | 0 | 0 | 0 | 0 | 0 | 0 | 0 | 0 | 0 | 0 | 0 | 0 | 0 | 0 | 0 | 60 | 58.08 | 40 | 40.44 | 0 | 0 | 0 | 0 | 0 | 0 | 0 | 0 | 0 | 0 | 0 | 0 | 0 | 0 | 0 | 0 | 0 | 0 | 0 | 0 | 0 | 0 | -10 | 0 | 0 | Off | 57898.2 | 0 | 25.5 | 25 | 1 | 75 | 75.1 | 0 | 0 | 41.2 | 41.2 | 57 | 57 | 58.8 | 58.8 | 43 | 43.2 | 75 | 75.1 | 0 | 1 | 0 | 121429
184.33 | 5.391 | 106.7187 | -0.0013 | 25 | 25 | 0 | 25 | 25.18 | 30 | 29.045 | 20 | 20.195 | 200 | 58.8 | 58.8 | 41.2 | 41.2 | 43 | 43 | 57 | 57 | 6.7187 | 0 | 0 | 0 | 0.3 | 0.29045 | 0.2 | 0.20195 | 0 | 0 | 0 | 0 | 0 | 0 | 0 | 0 | 0 | 0 | 0 | 0 | 0 | 0 | 0 | 0 | 0 | 0 | 0 | 0 | 0 | 0 | 0 | 0 | 0 | 0 | 0 | 0 | 0 | 60 | 58.09 | 40 | 40.39 | 0 | 0 | 0 | 0 | 0 | 0 | 0 | 0 | 0 | 0 | 0 | 0 | 0 | 0 | 0 | 0 | 0 | 0 | 0 | 0 | 0 | 0 | -10 | 0 | 0 | Off | 57869.2 | 0 | 25.5 | 24.9 | 1 | 75 | 75 | 0 | 0 | 41.2 | 41.2 | 57 | 57 | 58.8 | 58.8 | 43 | 43 | 75 | 75 | 0 | 0 | 0 | 121424
184.66 | 5.3911 | 106.7206 | 0.003 | 25 | 25 | 0 | 25 | 25.15 | 30 | 29.04 | 20 | 20.175 | 200 | 58.8 | 58.7 | 41.2 | 41.3 | 43 | 43 | 57 | 57 | 6.7206 | 0 | 0 | 0 | 0.3 | 0.2904 | 0.2 | 0.20175 | 0 | 0 | 0 | 0 | 0 | 0 | 0 | 0 | 0 | 0 | 0 | 0 | 0 | 0 | 0 | 0 | 0 | 0 | 0 | 0 | 0 | 0 | 0 | 0 | 0 | 0 | 0 | 0 | 0 | 60 | 58.08 | 40 | 40.35 | 0 | 0 | 0 | 0 | 0 | 0 | 0 | 0 | 0 | 0 | 0 | 0 | 0 | 0 | 0 | 0 | 0 | 0 | 0 | 0 | 0 | 0 | -10 | 0 | 0 | Off | 57842.8 | 0 | 25.5 | 24.8 | 1 | 75 | 75 | 0 | 0 | 41.2 | 41.3 | 57 | 57 | 58.8 | 58.7 | 43 | 43 | 75 | 75 | 0 | 0 | 0 | 121409
184.99 | 5.3911 | 106.7206 | 0.0051 | 25 | 25 | 0 | 25 | 25.17 | 30 | 29.065 | 20 | 20.185 | 200 | 58.8 | 58.7 | 41.2 | 41.1 | 43 | 43 | 57 | 57 | 6.7206 | 0 | 0 | 0 | 0.3 | 0.29065 | 0.2 | 0.20185 | 0 | 0 | 0 | 0 | 0 | 0 | 0 | 0 | 0 | 0 | 0 | 0 | 0 | 0 | 0 | 0 | 0 | 0 | 0 | 0 | 0 | 0 | 0 | 0 | 0 | 0 | 0 | 0 | 0 | 60 | 58.13 | 40 | 40.37 | 0 | 0 | 0 | 0 | 0 | 0 | 0 | 0 | 0 | 0 | 0 | 0 | 0 | 0 | 0 | 0 | 0 | 0 | 0 | 0 | 0 | 0 | -10 | 0 | 0 | Off | 57818.2 | 0 | 25.5 | 24.8 | 1 | 75 | 75 | 0 | 0 | 41.2 | 41.1 | 57 | 57 | 58.8 | 58.7 | 43 | 43 | 75 | 75 | 0 | 0 | 0 | 121417
185.33 | 5.3911 | 106.7206 | 0.0058 | 25 | 25 | 0 | 25 | 25.17 | 30 | 29.04 | 20 | 20.185 | 200 | 58.8 | 58.8 | 41.2 | 41.2 | 43 | 43 | 57 | 57 | 6.7206 | 0 | 0 | 0 | 0.3 | 0.2904 | 0.2 | 0.20185 | 0 | 0 | 0 | 0 | 0 | 0 | 0 | 0 | 0 | 0 | 0 | 0 | 0 | 0 | 0 | 0 | 0 | 0 | 0 | 0 | 0 | 0 | 0 | 0 | 0 | 0 | 0 | 0 | 0 | 60 | 58.08 | 40 | 40.37 | 0 | 0 | 0 | 0 | 0 | 0 | 0 | 0 | 0 | 0 | 0 | 0 | 0 | 0 | 0 | 0 | 0 | 0 | 0 | 0 | 0 | 0 | -10 | 0 | 0 | Off | 57800.8 | 0 | 25.5 | 24.9 | 1 | 75 | 75 | 0 | 0 | 41.2 | 41.2 | 57 | 57 | 58.8 | 58.8 | 43 | 43 | 75 | 75 | 0 | 0 | 0 | 121421
185.66 | 5.3912 | 106.7226 | 0.0058 | 25 | 25 | 0 | 25 | 25.16 | 30 | 29.045 | 20 | 20.2 | 200 | 58.8 | 58.8 | 41.2 | 41.2 | 43 | 43 | 57 | 56.9 | 6.7226 | 0 | 0 | 0 | 0.3 | 0.29045 | 0.2 | 0.202 | 0 | 0 | 0 | 0 | 0 | 0 | 0 | 0 | 0 | 0 | 0 | 0 | 0 | 0 | 0 | 0 | 0 | 0 | 0 | 0 | 0 | 0 | 0 | 0 | 0 | 0 | 0 | 0 | 0 | 60 | 58.09 | 40 | 40.4 | 0 | 0 | 0 | 0 | 0 | 0 | 0 | 0 | 0 | 0 | 0 | 0 | 0 | 0 | 0 | 0 | 0 | 0 | 0 | 0 | 0 | 0 | -10 | 0 | 0 | Off | 57767.5 | 0 | 25.5 | 25 | 1 | 75 | 75 | 0 | 0 | 41.2 | 41.2 | 57 | 56.9 | 58.8 | 58.8 | 43 | 43 | 75 | 75 | 0 | 0 | 0 | 121425
185.99 | 5.3912 | 106.7226 | 0.0054 | 25 | 25 | 0 | 25 | 25.18 | 30 | 29.04 | 20 | 20.19 | 200 | 58.8 | 58.8 | 41.2 | 41.2 | 43 | 43.1 | 57 | 56.9 | 6.7226 | 0 | 0 | 0 | 0.3 | 0.2904 | 0.2 | 0.2019 | 0 | 0 | 0 | 0 | 0 | 0 | 0 | 0 | 0 | 0 | 0 | 0 | 0 | 0 | 0 | 0 | 0 | 0 | 0 | 0 | 0 | 0 | 0 | 0 | 0 | 0 | 0 | 0 | 0 | 60 | 58.08 | 40 | 40.38 | 0 | 0 | 0 | 0 | 0 | 0 | 0 | 0 | 0 | 0 | 0 | 0 | 0 | 0 | 0 | 0 | 0 | 0 | 0 | 0 | 0 | 0 | -10 | 0 | 0 | Off | 57742.2 | 0 | 25.5 | 25 | 1 | 75 | 74.9 | 0 | 0 | 41.2 | 41.2 | 57 | 56.9 | 58.8 | 58.8 | 43 | 43.1 | 75 | 74.9 | 0 | 0.1 | 0 | 121421
186.33 | 5.3913 | 106.7246 | 0.005 | 25 | 25 | 0 | 25 | 25.16 | 30 | 29.04 | 20 | 20.2 | 200 | 58.8 | 58.8 | 41.2 | 41.3 | 43 | 42.9 | 57 | 57 | 6.7246 | 0 | 0 | 0 | 0.3 | 0.2904 | 0.2 | 0.202 | 0 | 0 | 0 | 0 | 0 | 0 | 0 | 0 | 0 | 0 | 0 | 0 | 0 | 0 | 0 | 0 | 0 | 0 | 0 | 0 | 0 | 0 | 0 | 0 | 0 | 0 | 0 | 0 | 0 | 60 | 58.08 | 40 | 40.4 | 0 | 0 | 0 | 0 | 0 | 0 | 0 | 0 | 0 | 0 | 0 | 0 | 0 | 0 | 0 | 0 | 0 | 0 | 0 | 0 | 0 | 0 | -10 | 0 | 0 | Off | 57734.5 | 0 | 25.5 | 25.1 | 1 | 75 | 75 | 0 | 0 | 41.2 | 41.3 | 57 | 57 | 58.8 | 58.8 | 43 | 42.9 | 75 | 75 | 0 | 0 | 0 | 121425
186.66 | 5.3913 | 106.7246 | 0.0045 | 25 | 25 | 0 | 25 | 25.18 | 30 | 29.045 | 20 | 20.185 | 200 | 58.8 | 58.8 | 41.2 | 41.1 | 43 | 43 | 57 | 57 | 6.7246 | 0 | 0 | 0 | 0.3 | 0.29045 | 0.2 | 0.20185 | 0 | 0 | 0 | 0 | 0 | 0 | 0 | 0 | 0 | 0 | 0 | 0 | 0 | 0 | 0 | 0 | 0 | 0 | 0 | 0 | 0 | 0 | 0 | 0 | 0 | 0 | 0 | 0 | 0 | 60 | 58.09 | 40 | 40.37 | 0 | 0 | 0 | 0 | 0 | 0 | 0 | 0 | 0 | 0 | 0 | 0 | 0 | 0 | 0 | 0 | 0 | 0 | 0 | 0 | 0 | 0 | -10 | 0 | 0 | Off | 57724.4 | 0 | 25.5 | 25 | 1 | 75 | 74.9 | 0 | 0 | 41.2 | 41.1 | 57 | 57 | 58.8 | 58.8 | 43 | 43 | 75 | 74.9 | 0 | 0 | 0 | 121416
187 | 5.3914 | 106.7266 | 0.004 | 25 | 25 | 0 | 25 | 25.17 | 30 | 29.05 | 20 | 20.17 | 200 | 58.8 | 58.7 | 41.2 | 41.2 | 43 | 43 | 57 | 57 | 6.7266 | 0 | 0 | 0 | 0.3 | 0.2905 | 0.2 | 0.2017 | 0 | 0 | 0 | 0 | 0 | 0 | 0 | 0 | 0 | 0 | 0 | 0 | 0 | 0 | 0 | 0 | 0 | 0 | 0 | 0 | 0 | 0 | 0 | 0 | 0 | 0 | 0 | 0 | 0 | 60 | 58.1 | 40 | 40.34 | 0 | 0 | 0 | 0 | 0 | 0 | 0 | 0 | 0 | 0 | 0 | 0 | 0 | 0 | 0 | 0 | 0 | 0 | 0 | 0 | 0 | 0 | -10 | 0 | 0 | Off | 57705 | 0 | 25.5 | 25 | 1 | 75 | 75 | 0 | 0 | 41.2 | 41.2 | 57 | 57 | 58.8 | 58.7 | 43 | 43 | 75 | 75 | 0 | 0 | 0 | 121407
187.33 | 5.3914 | 106.7266 | 0.0036 | 25 | 25 | 0 | 25 | 25.17 | 30 | 29.055 | 20 | 20.175 | 200 | 58.8 | 58.8 | 41.2 | 41.3 | 43 | 43 | 57 | 57 | 6.7266 | 0 | 0 | 0 | 0.3 | 0.29055 | 0.2 | 0.20175 | 0 | 0 | 0 | 0 | 0 | 0 | 0 | 0 | 0 | 0 | 0 | 0 | 0 | 0 | 0 | 0 | 0 | 0 | 0 | 0 | 0 | 0 | 0 | 0 | 0 | 0 | 0 | 0 | 0 | 60 | 58.11 | 40 | 40.35 | 0 | 0 | 0 | 0 | 0 | 0 | 0 | 0 | 0 | 0 | 0 | 0 | 0 | 0 | 0 | 0 | 0 | 0 | 0 | 0 | 0 | 0 | -10 | 0 | 0 | Off | 57704.1 | 0 | 25.5 | 25 | 1 | 75 | 75 | 0 | 0 | 41.2 | 41.3 | 57 | 57 | 58.8 | 58.8 | 43 | 43 | 75 | 75 | 0 | 0 | 0 | 121411
187.66 | 5.3914 | 106.7266 | 0.0032 | 25 | 25 | 0 | 25 | 25.16 | 30 | 29.04 | 20 | 20.195 | 200 | 58.8 | 58.8 | 41.2 | 41.2 | 43 | 43 | 57 | 56.9 | 6.7266 | 0 | 0 | 0 | 0.3 | 0.2904 | 0.2 | 0.20195 | 0 | 0 | 0 | 0 | 0 | 0 | 0 | 0 | 0 | 0 | 0 | 0 | 0 | 0 | 0 | 0 | 0 | 0 | 0 | 0 | 0 | 0 | 0 | 0 | 0 | 0 | 0 | 0 | 0 | 60 | 58.08 | 40 | 40.39 | 0 | 0 | 0 | 0 | 0 | 0 | 0 | 0 | 0 | 0 | 0 | 0 | 0 | 0 | 0 | 0 | 0 | 0 | 0 | 0 | 0 | 0 | -10 | 0 | 0 | Off | 57682.6 | 0 | 25.5 | 24.9 | 1 | 75 | 75.1 | 0 | 0 | 41.2 | 41.2 | 57 | 56.9 | 58.8 | 58.8 | 43 | 43 | 75 | 75.1 | 0 | 0 | 0 | 121421
188 | 5.3915 | 106.7286 | 0.0029 | 25 | 25 | 0 | 25 | 25.18 | 30 | 29.04 | 20 | 20.21 | 200 | 58.8 | 58.8 | 41.2 | 41.2 | 43 | 43 | 57 | 57 | 6.7286 | 0 | 0 | 0 | 0.3 | 0.2904 | 0.2 | 0.2021 | 0 | 0 | 0 | 0 | 0 | 0 | 0 | 0 | 0 | 0 | 0 | 0 | 0 | 0 | 0 | 0 | 0 | 0 | 0 | 0 | 0 | 0 | 0 | 0 | 0 | 0 | 0 | 0 | 0 | 60 | 58.08 | 40 | 40.42 | 0 | 0 | 0 | 0 | 0 | 0 | 0 | 0 | 0 | 0 | 0 | 0 | 0 | 0 | 0 | 0 | 0 | 0 | 0 | 0 | 0 | 0 | -10 | 0 | 0 | Off | 57673.8 | 0 | 25.5 | 25 | 1 | 75 | 75 | 0 | 0 | 41.2 | 41.2 | 57 | 57 | 58.8 | 58.8 | 43 | 43 | 75 | 75 | 0 | 0 | 0 | 121428
188.33 | 5.3914 | 106.7266 | 0.0027 | 25 | 25 | 0 | 25 | 25.18 | 30 | 29.025 | 20 | 20.21 | 200 | 58.8 | 58.8 | 41.2 | 41.2 | 43 | 42.8 | 57 | 56.9 | 6.7266 | 0 | 0 | 0 | 0.3 | 0.29025 | 0.2 | 0.2021 | 0 | 0 | 0 | 0 | 0 | 0 | 0 | 0 | 0 | 0 | 0 | 0 | 0 | 0 | 0 | 0 | 0 | 0 | 0 | 0 | 0 | 0 | 0 | 0 | 0 | 0 | 0 | 0 | 0 | 60 | 58.05 | 40 | 40.42 | 0 | 0 | 0 | 0 | 0 | 0 | 0 | 0 | 0 | 0 | 0 | 0 | 0 | 0 | 0 | 0 | 0 | 0 | 0 | 0 | 0 | 0 | -10 | 0 | 0 | Off | 57651.7 | 0 | 25.5 | 25 | 1 | 75 | 75 | 0 | 0 | 41.2 | 41.2 | 57 | 56.9 | 58.8 | 58.8 | 43 | 42.8 | 75 | 75 | 0 | 0.1 | 0 | 121427
188.67 | 5.3915 | 106.7286 | 0.0025 | 25 | 25 | 0 | 25 | 25.18 | 30 | 29.04 | 20 | 20.17 | 200 | 58.8 | 58.8 | 41.2 | 41.2 | 43 | 43 | 57 | 57 | 6.7286 | 0 | 0 | 0 | 0.3 | 0.2904 | 0.2 | 0.2017 | 0 | 0 | 0 | 0 | 0 | 0 | 0 | 0 | 0 | 0 | 0 | 0 | 0 | 0 | 0 | 0 | 0 | 0 | 0 | 0 | 0 | 0 | 0 | 0 | 0 | 0 | 0 | 0 | 0 | 60 | 58.08 | 40 | 40.34 | 0 | 0 | 0 | 0 | 0 | 0 | 0 | 0 | 0 | 0 | 0 | 0 | 0 | 0 | 0 | 0 | 0 | 0 | 0 | 0 | 0 | 0 | -10 | 0 | 0 | Off | 57646.2 | 0 | 25.5 | 24.9 | 1 | 75 | 75 | 0 | 0 | 41.2 | 41.2 | 57 | 57 | 58.8 | 58.8 | 43 | 43 | 75 | 75 | 0 | 0 | 0 | 121406
189 | 5.3915 | 106.7286 | 0.0023 | 25 | 25 | 0 | 25 | 25.16 | 30 | 29.04 | 20 | 20.18 | 200 | 58.8 | 58.8 | 41.2 | 41.2 | 43 | 43 | 57 | 57 | 6.7286 | 0 | 0 | 0 | 0.3 | 0.2904 | 0.2 | 0.2018 | 0 | 0 | 0 | 0 | 0 | 0 | 0 | 0 | 0 | 0 | 0 | 0 | 0 | 0 | 0 | 0 | 0 | 0 | 0 | 0 | 0 | 0 | 0 | 0 | 0 | 0 | 0 | 0 | 0 | 60 | 58.08 | 40 | 40.36 | 0 | 0 | 0 | 0 | 0 | 0 | 0 | 0 | 0 | 0 | 0 | 0 | 0 | 0 | 0 | 0 | 0 | 0 | 0 | 0 | 0 | 0 | -10 | 0 | 0 | Off | 57632.3 | 0 | 25.5 | 24.9 | 1 | 75 | 75 | 0 | 0 | 41.2 | 41.2 | 57 | 57 | 58.8 | 58.8 | 43 | 43 | 75 | 75 | 0 | 0 | 0 | 121417
189.33 | 5.3915 | 106.7286 | 0.0021 | 25 | 25 | 0 | 25 | 25.15 | 30 | 29.065 | 20 | 20.18 | 200 | 58.8 | 58.7 | 41.2 | 41.2 | 43 | 43 | 57 | 57 | 6.7286 | 0 | 0 | 0 | 0.3 | 0.29065 | 0.2 | 0.2018 | 0 | 0 | 0 | 0 | 0 | 0 | 0 | 0 | 0 | 0 | 0 | 0 | 0 | 0 | 0 | 0 | 0 | 0 | 0 | 0 | 0 | 0 | 0 | 0 | 0 | 0 | 0 | 0 | 0 | 60 | 58.13 | 40 | 40.36 | 0 | 0 | 0 | 0 | 0 | 0 | 0 | 0 | 0 | 0 | 0 | 0 | 0 | 0 | 0 | 0 | 0 | 0 | 0 | 0 | 0 | 0 | -10 | 0 | 0 | Off | 57620.8 | 0 | 25.5 | 24.9 | 1 | 75 | 75 | 0 | 0 | 41.2 | 41.2 | 57 | 57 | 58.8 | 58.7 | 43 | 43 | 75 | 75 | 0 | 0 | 0 | 121425
189.67 | 5.3915 | 106.7286 | 0.002 | 25 | 25 | 0 | 25 | 25.18 | 30 | 29.04 | 20 | 20.205 | 200 | 58.8 | 58.8 | 41.2 | 41.2 | 43 | 43 | 57 | 56.9 | 6.7286 | 0 | 0 | 0 | 0.3 | 0.2904 | 0.2 | 0.20205 | 0 | 0 | 0 | 0 | 0 | 0 | 0 | 0 | 0 | 0 | 0 | 0 | 0 | 0 | 0 | 0 | 0 | 0 | 0 | 0 | 0 | 0 | 0 | 0 | 0 | 0 | 0 | 0 | 0 | 60 | 58.08 | 40 | 40.41 | 0 | 0 | 0 | 0 | 0 | 0 | 0 | 0 | 0 | 0 | 0 | 0 | 0 | 0 | 0 | 0 | 0 | 0 | 0 | 0 | 0 | 0 | -10 | 0 | 0 | Off | 57616.6 | 0 | 25.5 | 24.9 | 1 | 75 | 74.9 | 0 | 0 | 41.2 | 41.2 | 57 | 56.9 | 58.8 | 58.8 | 43 | 43 | 75 | 74.9 | 0 | 0 | 0 | 121430
190 | 5.3915 | 106.7286 | 0.0018 | 25 | 25 | 0 | 25 | 25.17 | 30 | 29.045 | 20 | 20.2 | 200 | 58.8 | 58.9 | 41.2 | 41.2 | 43 | 43.1 | 57 | 57 | 6.7286 | 0 | 0 | 0 | 0.3 | 0.29045 | 0.2 | 0.202 | 0 | 0 | 0 | 0 | 0 | 0 | 0 | 0 | 0 | 0 | 0 | 0 | 0 | 0 | 0 | 0 | 0 | 0 | 0 | 0 | 0 | 0 | 0 | 0 | 0 | 0 | 0 | 0 | 0 | 60 | 58.09 | 40 | 40.4 | 0 | 0 | 0 | 0 | 0 | 0 | 0 | 0 | 0 | 0 | 0 | 0 | 0 | 0 | 0 | 0 | 0 | 0 | 0 | 0 | 0 | 0 | -10 | 0 | 0 | Off | 57619 | 0 | 25.5 | 24.8 | 1 | 75 | 75 | 0 | 0 | 41.2 | 41.2 | 57 | 57 | 58.8 | 58.9 | 43 | 43.1 | 75 | 75 | 0 | 0 | 0 | 121426
190.33 | 5.3914 | 106.7266 | 0.0015 | 25 | 25 | 0 | 25 | 25.16 | 30 | 29.04 | 20 | 20.205 | 200 | 58.8 | 58.7 | 41.2 | 41.2 | 43 | 42.8 | 57 | 57 | 6.7266 | 0 | 0 | 0 | 0.3 | 0.2904 | 0.2 | 0.20205 | 0 | 0 | 0 | 0 | 0 | 0 | 0 | 0 | 0 | 0 | 0 | 0 | 0 | 0 | 0 | 0 | 0 | 0 | 0 | 0 | 0 | 0 | 0 | 0 | 0 | 0 | 0 | 0 | 0 | 60 | 58.08 | 40 | 40.41 | 0 | 0 | 0 | 0 | 0 | 0 | 0 | 0 | 0 | 0 | 0 | 0 | 0 | 0 | 0 | 0 | 0 | 0 | 0 | 0 | 0 | 0 | -10 | 0 | 0 | Off | 57612 | 0 | 25.5 | 24.9 | 1 | 75 | 75 | 0 | 0 | 41.2 | 41.2 | 57 | 57 | 58.8 | 58.7 | 43 | 42.8 | 75 | 75 | 0 | 0.3 | 0 | 121423
190.67 | 5.3915 | 106.7286 | 0.0012 | 25 | 25 | 0 | 25 | 25.18 | 30 | 29.04 | 20 | 20.195 | 200 | 58.8 | 58.8 | 41.2 | 41.1 | 43 | 43 | 57 | 56.9 | 6.7286 | 0 | 0 | 0 | 0.3 | 0.2904 | 0.2 | 0.20195 | 0 | 0 | 0 | 0 | 0 | 0 | 0 | 0 | 0 | 0 | 0 | 0 | 0 | 0 | 0 | 0 | 0 | 0 | 0 | 0 | 0 | 0 | 0 | 0 | 0 | 0 | 0 | 0 | 0 | 60 | 58.08 | 40 | 40.39 | 0 | 0 | 0 | 0 | 0 | 0 | 0 | 0 | 0 | 0 | 0 | 0 | 0 | 0 | 0 | 0 | 0 | 0 | 0 | 0 | 0 | 0 | -10 | 0 | 0 | Off | 57600.7 | 0 | 25.5 | 25 | 1 | 75 | 75 | 0 | 0 | 41.2 | 41.1 | 57 | 56.9 | 58.8 | 58.8 | 43 | 43 | 75 | 75 | 0 | 0 | 0 | 121414
191 | 5.3915 | 106.7286 | 0.001 | 25 | 25 | 0 | 25 | 25.16 | 30 | 29.05 | 20 | 20.165 | 200 | 58.8 | 58.8 | 41.2 | 41.2 | 43 | 43 | 57 | 57 | 6.7286 | 0 | 0 | 0 | 0.3 | 0.2905 | 0.2 | 0.20165 | 0 | 0 | 0 | 0 | 0 | 0 | 0 | 0 | 0 | 0 | 0 | 0 | 0 | 0 | 0 | 0 | 0 | 0 | 0 | 0 | 0 | 0 | 0 | 0 | 0 | 0 | 0 | 0 | 0 | 60 | 58.1 | 40 | 40.33 | 0 | 0 | 0 | 0 | 0 | 0 | 0 | 0 | 0 | 0 | 0 | 0 | 0 | 0 | 0 | 0 | 0 | 0 | 0 | 0 | 0 | 0 | -10 | 0 | 0 | Off | 57590.5 | 0 | 25.5 | 24.8 | 1 | 75 | 75 | 0 | 0 | 41.2 | 41.2 | 57 | 57 | 58.8 | 58.8 | 43 | 43 | 75 | 75 | 0 | 0 | 0 | 121411
191.34 | 5.3915 | 106.7286 | 0.0008 | 25 | 25 | 0 | 25 | 25.16 | 30 | 29.045 | 20 | 20.185 | 200 | 58.8 | 58.8 | 41.2 | 41.2 | 43 | 43 | 57 | 56.9 | 6.7286 | 0 | 0 | 0 | 0.3 | 0.29045 | 0.2 | 0.20185 | 0 | 0 | 0 | 0 | 0 | 0 | 0 | 0 | 0 | 0 | 0 | 0 | 0 | 0 | 0 | 0 | 0 | 0 | 0 | 0 | 0 | 0 | 0 | 0 | 0 | 0 | 0 | 0 | 0 | 60 | 58.09 | 40 | 40.37 | 0 | 0 | 0 | 0 | 0 | 0 | 0 | 0 | 0 | 0 | 0 | 0 | 0 | 0 | 0 | 0 | 0 | 0 | 0 | 0 | 0 | 0 | -10 | 0 | 0 | Off | 57586.2 | 0 | 25.5 | 24.9 | 1 | 75 | 75 | 0 | 0 | 41.2 | 41.2 | 57 | 56.9 | 58.8 | 58.8 | 43 | 43 | 75 | 75 | 0 | 0 | 0 | 121422
191.67 | 5.3915 | 106.7286 | 0.0006 | 25 | 25 | 0 | 25 | 25.16 | 30 | 29.045 | 20 | 20.205 | 200 | 58.8 | 58.8 | 41.2 | 41.2 | 43 | 43 | 57 | 57 | 6.7286 | 0 | 0 | 0 | 0.3 | 0.29045 | 0.2 | 0.20205 | 0 | 0 | 0 | 0 | 0 | 0 | 0 | 0 | 0 | 0 | 0 | 0 | 0 | 0 | 0 | 0 | 0 | 0 | 0 | 0 | 0 | 0 | 0 | 0 | 0 | 0 | 0 | 0 | 0 | 60 | 58.09 | 40 | 40.41 | 0 | 0 | 0 | 0 | 0 | 0 | 0 | 0 | 0 | 0 | 0 | 0 | 0 | 0 | 0 | 0 | 0 | 0 | 0 | 0 | 0 | 0 | -10 | 0 | 0 | Off | 57594.2 | 0 | 25.5 | 24.9 | 1 | 75 | 75 | 0 | 0 | 41.2 | 41.2 | 57 | 57 | 58.8 | 58.8 | 43 | 43 | 75 | 75 | 0 | 0 | 0 | 121430
192 | 5.3915 | 106.7286 | 0.0004 | 25 | 25 | 0 | 25 | 25.18 | 30 | 29.04 | 20 | 20.19 | 200 | 58.8 | 58.8 | 41.2 | 41.2 | 43 | 43 | 57 | 57 | 6.7286 | 0 | 0 | 0 | 0.3 | 0.2904 | 0.2 | 0.2019 | 0 | 0 | 0 | 0 | 0 | 0 | 0 | 0 | 0 | 0 | 0 | 0 | 0 | 0 | 0 | 0 | 0 | 0 | 0 | 0 | 0 | 0 | 0 | 0 | 0 | 0 | 0 | 0 | 0 | 60 | 58.08 | 40 | 40.38 | 0 | 0 | 0 | 0 | 0 | 0 | 0 | 0 | 0 | 0 | 0 | 0 | 0 | 0 | 0 | 0 | 0 | 0 | 0 | 0 | 0 | 0 | -10 | 0 | 0 | Off | 57610.6 | 0 | 25.5 | 24.9 | 1 | 75 | 75 | 0 | 0 | 41.2 | 41.2 | 57 | 57 | 58.8 | 58.8 | 43 | 43 | 75 | 75 | 0 | 0 | 0 | 121424
192.34 | 5.3915 | 106.7286 | 0.0002 | 25 | 25 | 0 | 25 | 25.18 | 30 | 29.06 | 20 | 20.205 | 200 | 58.8 | 58.8 | 41.2 | 41.1 | 43 | 42.8 | 57 | 57 | 6.7286 | 0 | 0 | 0 | 0.3 | 0.2906 | 0.2 | 0.20205 | 0 | 0 | 0 | 0 | 0 | 0 | 0 | 0 | 0 | 0 | 0 | 0 | 0 | 0 | 0 | 0 | 0 | 0 | 0 | 0 | 0 | 0 | 0 | 0 | 0 | 0 | 0 | 0 | 0 | 60 | 58.12 | 40 | 40.41 | 0 | 0 | 0 | 0 | 0 | 0 | 0 | 0 | 0 | 0 | 0 | 0 | 0 | 0 | 0 | 0 | 0 | 0 | 0 | 0 | 0 | 0 | -10 | 0 | 0 | Off | 57605.3 | 0 | 25.5 | 24.9 | 1 | 75 | 75 | 0 | 0 | 41.2 | 41.1 | 57 | 57 | 58.8 | 58.8 | 43 | 42.8 | 75 | 75 | 0 | 0.8 | 0 | 121431
192.67 | 5.3915 | 106.7286 | 0.0001 | 25 | 25 | 0 | 25 | 25.18 | 30 | 29.05 | 20 | 20.195 | 200 | 58.8 | 58.8 | 41.2 | 41.2 | 43 | 43 | 57 | 57 | 6.7286 | 0 | 0 | 0 | 0.3 | 0.2905 | 0.2 | 0.20195 | 0 | 0 | 0 | 0 | 0 | 0 | 0 | 0 | 0 | 0 | 0 | 0 | 0 | 0 | 0 | 0 | 0 | 0 | 0 | 0 | 0 | 0 | 0 | 0 | 0 | 0 | 0 | 0 | 0 | 60 | 58.1 | 40 | 40.39 | 0 | 0 | 0 | 0 | 0 | 0 | 0 | 0 | 0 | 0 | 0 | 0 | 0 | 0 | 0 | 0 | 0 | 0 | 0 | 0 | 0 | 0 | -10 | 0 | 0 | Off | 57613.3 | 0 | 25.5 | 25 | 1 | 75 | 74.9 | 0 | 0 | 41.2 | 41.2 | 57 | 57 | 58.8 | 58.8 | 43 | 43 | 75 | 74.9 | 0 | 0 | 0 | 121423
193.01 | 5.3915 | 106.7286 | 0 | 25 | 25 | 0 | 25 | 25.15 | 30 | 29.055 | 20 | 20.175 | 200 | 58.8 | 58.8 | 41.2 | 41.1 | 43 | 43 | 57 | 57 | 6.7286 | 0 | 0 | 0 | 0.3 | 0.29055 | 0.2 | 0.20175 | 0 | 0 | 0 | 0 | 0 | 0 | 0 | 0 | 0 | 0 | 0 | 0 | 0 | 0 | 0 | 0 | 0 | 0 | 0 | 0 | 0 | 0 | 0 | 0 | 0 | 0 | 0 | 0 | 0 | 60 | 58.11 | 40 | 40.35 | 0 | 0 | 0 | 0 | 0 | 0 | 0 | 0 | 0 | 0 | 0 | 0 | 0 | 0 | 0 | 0 | 0 | 0 | 0 | 0 | 0 | 0 | -10 | 0 | 0 | Off | 57597.3 | 0 | 25.5 | 25.1 | 1 | 75 | 75 | 0 | 0 | 41.2 | 41.1 | 57 | 57 | 58.8 | 58.8 | 43 | 43 | 75 | 75 | 0 | 0 | 0 | 121411
193.34 | 5.3915 | 106.7286 | 0 | 25 | 25 | 0 | 25 | 25.16 | 30 | 29.05 | 20 | 20.19 | 200 | 58.8 | 58.8 | 41.2 | 41.1 | 43 | 43 | 57 | 56.9 | 6.7286 | 0 | 0 | 0 | 0.3 | 0.2905 | 0.2 | 0.2019 | 0 | 0 | 0 | 0 | 0 | 0 | 0 | 0 | 0 | 0 | 0 | 0 | 0 | 0 | 0 | 0 | 0 | 0 | 0 | 0 | 0 | 0 | 0 | 0 | 0 | 0 | 0 | 0 | 0 | 60 | 58.1 | 40 | 40.38 | 0 | 0 | 0 | 0 | 0 | 0 | 0 | 0 | 0 | 0 | 0 | 0 | 0 | 0 | 0 | 0 | 0 | 0 | 0 | 0 | 0 | 0 | -10 | 0 | 0 | Off | 57591.9 | 0 | 25.5 | 24.9 | 1 | 75 | 75 | 0 | 0 | 41.2 | 41.1 | 57 | 56.9 | 58.8 | 58.8 | 43 | 43 | 75 | 75 | 0 | 0 | 0 | 121421
193.67 | 5.3915 | 106.7286 | 0 | 25 | 25 | 0 | 25 | 25.17 | 30 | 29.06 | 20 | 20.185 | 200 | 58.8 | 58.8 | 41.2 | 41.2 | 43 | 43 | 57 | 57 | 6.7286 | 0 | 0 | 0 | 0.3 | 0.2906 | 0.2 | 0.20185 | 0 | 0 | 0 | 0 | 0 | 0 | 0 | 0 | 0 | 0 | 0 | 0 | 0 | 0 | 0 | 0 | 0 | 0 | 0 | 0 | 0 | 0 | 0 | 0 | 0 | 0 | 0 | 0 | 0 | 60 | 58.12 | 40 | 40.37 | 0 | 0 | 0 | 0 | 0 | 0 | 0 | 0 | 0 | 0 | 0 | 0 | 0 | 0 | 0 | 0 | 0 | 0 | 0 | 0 | 0 | 0 | -10 | 0 | 0 | Off | 57579.2 | 0 | 25.5 | 24.9 | 1 | 75 | 74.9 | 0 | 0 | 41.2 | 41.2 | 57 | 57 | 58.8 | 58.8 | 43 | 43 | 75 | 74.9 | 0 | 0 | 0 | 121416
194.01 | 5.3915 | 106.7286 | 0 | 25 | 25 | 0 | 25 | 25.16 | 30 | 29.04 | 20 | 20.195 | 200 | 58.8 | 58.8 | 41.2 | 41.1 | 43 | 43 | 57 | 56.9 | 6.7286 | 0 | 0 | 0 | 0.3 | 0.2904 | 0.2 | 0.20195 | 0 | 0 | 0 | 0 | 0 | 0 | 0 | 0 | 0 | 0 | 0 | 0 | 0 | 0 | 0 | 0 | 0 | 0 | 0 | 0 | 0 | 0 | 0 | 0 | 0 | 0 | 0 | 0 | 0 | 60 | 58.08 | 40 | 40.39 | 0 | 0 | 0 | 0 | 0 | 0 | 0 | 0 | 0 | 0 | 0 | 0 | 0 | 0 | 0 | 0 | 0 | 0 | 0 | 0 | 0 | 0 | -10 | 0 | 0 | Off | 57581.5 | 0 | 25.5 | 25 | 1 | 75 | 75 | 0 | 0 | 41.2 | 41.1 | 57 | 56.9 | 58.8 | 58.8 | 43 | 43 | 75 | 75 | 0 | 0 | 0 | 121425
194.34 | 5.3915 | 106.7286 | 0 | 25 | 25 | 0 | 25 | 25.16 | 30 | 29.055 | 20 | 20.205 | 200 | 58.8 | 58.7 | 41.2 | 41.3 | 43 | 43 | 57 | 57 | 6.7286 | 0 | 0 | 0 | 0.3 | 0.29055 | 0.2 | 0.20205 | 0 | 0 | 0 | 0 | 0 | 0 | 0 | 0 | 0 | 0 | 0 | 0 | 0 | 0 | 0 | 0 | 0 | 0 | 0 | 0 | 0 | 0 | 0 | 0 | 0 | 0 | 0 | 0 | 0 | 60 | 58.11 | 40 | 40.41 | 0 | 0 | 0 | 0 | 0 | 0 | 0 | 0 | 0 | 0 | 0 | 0 | 0 | 0 | 0 | 0 | 0 | 0 | 0 | 0 | 0 | 0 | -10 | 0 | 0 | Off | 57583 | 0 | 25.5 | 25 | 1 | 75 | 75 | 0 | 0 | 41.2 | 41.3 | 57 | 57 | 58.8 | 58.7 | 43 | 43 | 75 | 75 | 0 | 2 | 0 | 121426
194.68 | 5.3915 | 106.7286 | 0 | 25 | 25 | 0 | 25 | 25.18 | 30 | 29.04 | 20 | 20.19 | 200 | 58.8 | 58.8 | 41.2 | 41.2 | 43 | 43 | 57 | 56.9 | 6.7286 | 0 | 0 | 0 | 0.3 | 0.2904 | 0.2 | 0.2019 | 0 | 0 | 0 | 0 | 0 | 0 | 0 | 0 | 0 | 0 | 0 | 0 | 0 | 0 | 0 | 0 | 0 | 0 | 0 | 0 | 0 | 0 | 0 | 0 | 0 | 0 | 0 | 0 | 0 | 60 | 58.08 | 40 | 40.38 | 0 | 0 | 0 | 0 | 0 | 0 | 0 | 0 | 0 | 0 | 0 | 0 | 0 | 0 | 0 | 0 | 0 | 0 | 0 | 0 | 0 | 0 | -10 | 0 | 0 | Off | 57592.3 | 0 | 25.5 | 25 | 1 | 75 | 74.9 | 0 | 0 | 41.2 | 41.2 | 57 | 56.9 | 58.8 | 58.8 | 43 | 43 | 75 | 74.9 | 0 | 0 | 0 | 121411
195.01 | 5.3914 | 106.7266 | -0.0001 | 25 | 25 | 0 | 25 | 25.17 | 30 | 29.045 | 20 | 20.165 | 200 | 58.8 | 58.8 | 41.2 | 41.2 | 43 | 43 | 57 | 57 | 6.7266 | 0 | 0 | 0 | 0.3 | 0.29045 | 0.2 | 0.20165 | 0 | 0 | 0 | 0 | 0 | 0 | 0 | 0 | 0 | 0 | 0 | 0 | 0 | 0 | 0 | 0 | 0 | 0 | 0 | 0 | 0 | 0 | 0 | 0 | 0 | 0 | 0 | 0 | 0 | 60 | 58.09 | 40 | 40.33 | 0 | 0 | 0 | 0 | 0 | 0 | 0 | 0 | 0 | 0 | 0 | 0 | 0 | 0 | 0 | 0 | 0 | 0 | 0 | 0 | 0 | 0 | -10 | 0 | 0 | Off | 57611.8 | 0 | 25.5 | 24.9 | 1 | 75 | 75 | 0 | 0 | 41.2 | 41.2 | 57 | 57 | 58.8 | 58.8 | 43 | 43 | 75 | 75 | 0 | 0 | 0 | 121404
195.34 | 5.3915 | 106.7286 | -0.0002 | 25 | 25 | 0 | 25 | 25.18 | 30 | 29.055 | 20 | 20.175 | 200 | 58.8 | 58.8 | 41.2 | 41.2 | 43 | 43 | 57 | 57 | 6.7286 | 0 | 0 | 0 | 0.3 | 0.29055 | 0.2 | 0.20175 | 0 | 0 | 0 | 0 | 0 | 0 | 0 | 0 | 0 | 0 | 0 | 0 | 0 | 0 | 0 | 0 | 0 | 0 | 0 | 0 | 0 | 0 | 0 | 0 | 0 | 0 | 0 | 0 | 0 | 60 | 58.11 | 40 | 40.35 | 0 | 0 | 0 | 0 | 0 | 0 | 0 | 0 | 0 | 0 | 0 | 0 | 0 | 0 | 0 | 0 | 0 | 0 | 0 | 0 | 0 | 0 | -10 | 0 | 0 | Off | 57616 | 0 | 25.5 | 24.9 | 1 | 75 | 75 | 0 | 0 | 41.2 | 41.2 | 57 | 57 | 58.8 | 58.8 | 43 | 43 | 75 | 75 | 0 | 0 | 0 | 121416
195.68 | 5.3915 | 106.7286 | -0.0002 | 25 | 25 | 0 | 25 | 25.19 | 30 | 29.045 | 20 | 20.185 | 200 | 58.8 | 58.7 | 41.2 | 41.2 | 43 | 43 | 57 | 57 | 6.7286 | 0 | 0 | 0 | 0.3 | 0.29045 | 0.2 | 0.20185 | 0 | 0 | 0 | 0 | 0 | 0 | 0 | 0 | 0 | 0 | 0 | 0 | 0 | 0 | 0 | 0 | 0 | 0 | 0 | 0 | 0 | 0 | 0 | 0 | 0 | 0 | 0 | 0 | 0 | 60 | 58.09 | 40 | 40.37 | 0 | 0 | 0 | 0 | 0 | 0 | 0 | 0 | 0 | 0 | 0 | 0 | 0 | 0 | 0 | 0 | 0 | 0 | 0 | 0 | 0 | 0 | -10 | 0 | 0 | Off | 57630.5 | 0 | 25.5 | 24.9 | 1 | 75 | 75 | 0 | 0 | 41.2 | 41.2 | 57 | 57 | 58.8 | 58.7 | 43 | 43 | 75 | 75 | 0 | 0 | 0 | 121415
196.01 | 5.3914 | 106.7266 | -0.0002 | 25 | 25 | 0 | 25 | 25.18 | 30 | 29.05 | 20 | 20.2 | 200 | 58.8 | 58.8 | 41.2 | 41.2 | 43 | 43 | 57 | 57 | 6.7266 | 0 | 0 | 0 | 0.3 | 0.2905 | 0.2 | 0.202 | 0 | 0 | 0 | 0 | 0 | 0 | 0 | 0 | 0 | 0 | 0 | 0 | 0 | 0 | 0 | 0 | 0 | 0 | 0 | 0 | 0 | 0 | 0 | 0 | 0 | 0 | 0 | 0 | 0 | 60 | 58.1 | 40 | 40.4 | 0 | 0 | 0 | 0 | 0 | 0 | 0 | 0 | 0 | 0 | 0 | 0 | 0 | 0 | 0 | 0 | 0 | 0 | 0 | 0 | 0 | 0 | -10 | 0 | 0 | Off | 57638.1 | 0 | 25.5 | 24.9 | 1 | 75 | 75 | 0 | 0 | 41.2 | 41.2 | 57 | 57 | 58.8 | 58.8 | 43 | 43 | 75 | 75 | 0 | 0 | 0 | 121425
196.34 | 5.3915 | 106.7286 | -0.0002 | 25 | 25 | 0 | 25 | 25.15 | 30 | 29.045 | 20 | 20.205 | 200 | 58.8 | 58.8 | 41.2 | 41.1 | 43 | 43.2 | 57 | 57 | 6.7286 | 0 | 0 | 0 | 0.3 | 0.29045 | 0.2 | 0.20205 | 0 | 0 | 0 | 0 | 0 | 0 | 0 | 0 | 0 | 0 | 0 | 0 | 0 | 0 | 0 | 0 | 0 | 0 | 0 | 0 | 0 | 0 | 0 | 0 | 0 | 0 | 0 | 0 | 0 | 60 | 58.09 | 40 | 40.41 | 0 | 0 | 0 | 0 | 0 | 0 | 0 | 0 | 0 | 0 | 0 | 0 | 0 | 0 | 0 | 0 | 0 | 0 | 0 | 0 | 0 | 0 | -10 | 0 | 0 | Off | 57646.5 | 0 | 25.5 | 24.9 | 1 | 75 | 75 | 0 | 0 | 41.2 | 41.1 | 57 | 57 | 58.8 | 58.8 | 43 | 43.2 | 75 | 75 | 0 | 1.9 | 0 | 121427
196.68 | 5.3915 | 106.7286 | -0.0002 | 25 | 25 | 0 | 25 | 25.18 | 30 | 29.04 | 20 | 20.2 | 200 | 58.8 | 58.8 | 41.2 | 41.2 | 43 | 43 | 57 | 57 | 6.7286 | 0 | 0 | 0 | 0.3 | 0.2904 | 0.2 | 0.202 | 0 | 0 | 0 | 0 | 0 | 0 | 0 | 0 | 0 | 0 | 0 | 0 | 0 | 0 | 0 | 0 | 0 | 0 | 0 | 0 | 0 | 0 | 0 | 0 | 0 | 0 | 0 | 0 | 0 | 60 | 58.08 | 40 | 40.4 | 0 | 0 | 0 | 0 | 0 | 0 | 0 | 0 | 0 | 0 | 0 | 0 | 0 | 0 | 0 | 0 | 0 | 0 | 0 | 0 | 0 | 0 | -10 | 0 | 0 | Off | 57651.8 | 0 | 25.5 | 24.9 | 1 | 75 | 75 | 0 | 0 | 41.2 | 41.2 | 57 | 57 | 58.8 | 58.8 | 43 | 43 | 75 | 75 | 0 | 0 | 0 | 121419
197.01 | 5.3914 | 106.7266 | -0.0003 | 25 | 25 | 0 | 25 | 25.17 | 30 | 29.04 | 20 | 20.18 | 200 | 58.8 | 58.8 | 41.2 | 41.2 | 43 | 43 | 57 | 57 | 6.7266 | 0 | 0 | 0 | 0.3 | 0.2904 | 0.2 | 0.2018 | 0 | 0 | 0 | 0 | 0 | 0 | 0 | 0 | 0 | 0 | 0 | 0 | 0 | 0 | 0 | 0 | 0 | 0 | 0 | 0 | 0 | 0 | 0 | 0 | 0 | 0 | 0 | 0 | 0 | 60 | 58.08 | 40 | 40.36 | 0 | 0 | 0 | 0 | 0 | 0 | 0 | 0 | 0 | 0 | 0 | 0 | 0 | 0 | 0 | 0 | 0 | 0 | 0 | 0 | 0 | 0 | -10 | 0 | 0 | Off | 57646.9 | 0 | 25.5 | 24.9 | 1 | 75 | 75 | 0 | 0 | 41.2 | 41.2 | 57 | 57 | 58.8 | 58.8 | 43 | 43 | 75 | 75 | 0 | 0 | 0 | 121414
197.35 | 5.3915 | 106.7286 | -0.0002 | 25 | 25 | 0 | 25 | 25.18 | 30 | 29.04 | 20 | 20.195 | 200 | 58.8 | 58.7 | 41.2 | 41.2 | 43 | 43 | 57 | 57 | 6.7286 | 0 | 0 | 0 | 0.3 | 0.2904 | 0.2 | 0.20195 | 0 | 0 | 0 | 0 | 0 | 0 | 0 | 0 | 0 | 0 | 0 | 0 | 0 | 0 | 0 | 0 | 0 | 0 | 0 | 0 | 0 | 0 | 0 | 0 | 0 | 0 | 0 | 0 | 0 | 60 | 58.08 | 40 | 40.39 | 0 | 0 | 0 | 0 | 0 | 0 | 0 | 0 | 0 | 0 | 0 | 0 | 0 | 0 | 0 | 0 | 0 | 0 | 0 | 0 | 0 | 0 | -10 | 0 | 0 | Off | 57637.2 | 0 | 25.5 | 24.9 | 1 | 75 | 75 | 0 | 0 | 41.2 | 41.2 | 57 | 57 | 58.8 | 58.7 | 43 | 43 | 75 | 75 | 0 | 0 | 0 | 121424
197.68 | 5.3915 | 106.7286 | -0.0002 | 25 | 25 | 0 | 25 | 25.18 | 30 | 29.04 | 20 | 20.185 | 200 | 58.8 | 58.8 | 41.2 | 41.1 | 43 | 43 | 57 | 57 | 6.7286 | 0 | 0 | 0 | 0.3 | 0.2904 | 0.2 | 0.20185 | 0 | 0 | 0 | 0 | 0 | 0 | 0 | 0 | 0 | 0 | 0 | 0 | 0 | 0 | 0 | 0 | 0 | 0 | 0 | 0 | 0 | 0 | 0 | 0 | 0 | 0 | 0 | 0 | 0 | 60 | 58.08 | 40 | 40.37 | 0 | 0 | 0 | 0 | 0 | 0 | 0 | 0 | 0 | 0 | 0 | 0 | 0 | 0 | 0 | 0 | 0 | 0 | 0 | 0 | 0 | 0 | -10 | 0 | 0 | Off | 57638.2 | 0 | 25.5 | 25.1 | 1 | 75 | 75 | 0 | 0 | 41.2 | 41.1 | 57 | 57 | 58.8 | 58.8 | 43 | 43 | 75 | 75 | 0 | 0 | 0 | 121415
198.01 | 5.3915 | 106.7286 | -0.0001 | 25 | 25 | 0 | 25 | 25.17 | 30 | 29.045 | 20 | 20.195 | 200 | 58.8 | 58.8 | 41.2 | 41.2 | 43 | 43 | 57 | 57 | 6.7286 | 0 | 0 | 0 | 0.3 | 0.29045 | 0.2 | 0.20195 | 0 | 0 | 0 | 0 | 0 | 0 | 0 | 0 | 0 | 0 | 0 | 0 | 0 | 0 | 0 | 0 | 0 | 0 | 0 | 0 | 0 | 0 | 0 | 0 | 0 | 0 | 0 | 0 | 0 | 60 | 58.09 | 40 | 40.39 | 0 | 0 | 0 | 0 | 0 | 0 | 0 | 0 | 0 | 0 | 0 | 0 | 0 | 0 | 0 | 0 | 0 | 0 | 0 | 0 | 0 | 0 | -10 | 0 | 0 | Off | 57662.6 | 0 | 25.5 | 25.1 | 1 | 75 | 75 | 0 | 0 | 41.2 | 41.2 | 57 | 57 | 58.8 | 58.8 | 43 | 43 | 75 | 75 | 0 | 0 | 0 | 121424
198.35 | 5.3915 | 106.7286 | 0 | 25 | 25 | 0 | 25 | 25.18 | 30 | 29.05 | 20 | 20.2 | 200 | 58.8 | 58.8 | 41.2 | 41.2 | 43 | 43 | 57 | 57 | 6.7286 | 0 | 0 | 0 | 0.3 | 0.2905 | 0.2 | 0.202 | 0 | 0 | 0 | 0 | 0 | 0 | 0 | 0 | 0 | 0 | 0 | 0 | 0 | 0 | 0 | 0 | 0 | 0 | 0 | 0 | 0 | 0 | 0 | 0 | 0 | 0 | 0 | 0 | 0 | 60 | 58.1 | 40 | 40.4 | 0 | 0 | 0 | 0 | 0 | 0 | 0 | 0 | 0 | 0 | 0 | 0 | 0 | 0 | 0 | 0 | 0 | 0 | 0 | 0 | 0 | 0 | -10 | 0 | 0 | Off | 57673.7 | 0 | 25.5 | 25 | 1 | 75 | 75 | 0 | 0 | 41.2 | 41.2 | 57 | 57 | 58.8 | 58.8 | 43 | 43 | 75 | 75 | 0 | 0 | 0 | 121427
198.68 | 5.3915 | 106.7286 | 0 | 25 | 25 | 0 | 25 | 25.17 | 30 | 29.06 | 20 | 20.2 | 200 | 58.8 | 58.7 | 41.2 | 41.2 | 43 | 43 | 57 | 57 | 6.7286 | 0 | 0 | 0 | 0.3 | 0.2906 | 0.2 | 0.202 | 0 | 0 | 0 | 0 | 0 | 0 | 0 | 0 | 0 | 0 | 0 | 0 | 0 | 0 | 0 | 0 | 0 | 0 | 0 | 0 | 0 | 0 | 0 | 0 | 0 | 0 | 0 | 0 | 0 | 60 | 58.12 | 40 | 40.4 | 0 | 0 | 0 | 0 | 0 | 0 | 0 | 0 | 0 | 0 | 0 | 0 | 0 | 0 | 0 | 0 | 0 | 0 | 0 | 0 | 0 | 0 | -10 | 0 | 0 | Off | 57686.5 | 0 | 25.5 | 24.9 | 1 | 75 | 75 | 0 | 0 | 41.2 | 41.2 | 57 | 57 | 58.8 | 58.7 | 43 | 43 | 75 | 75 | 0 | 0 | 0 | 121422
199.02 | 5.3915 | 106.7286 | 0.0001 | 25 | 25 | 0 | 25 | 25.16 | 30 | 29.05 | 20 | 20.185 | 200 | 58.8 | 58.7 | 41.2 | 41.2 | 43 | 43 | 57 | 56.9 | 6.7286 | 0 | 0 | 0 | 0.3 | 0.2905 | 0.2 | 0.20185 | 0 | 0 | 0 | 0 | 0 | 0 | 0 | 0 | 0 | 0 | 0 | 0 | 0 | 0 | 0 | 0 | 0 | 0 | 0 | 0 | 0 | 0 | 0 | 0 | 0 | 0 | 0 | 0 | 0 | 60 | 58.1 | 40 | 40.37 | 0 | 0 | 0 | 0 | 0 | 0 | 0 | 0 | 0 | 0 | 0 | 0 | 0 | 0 | 0 | 0 | 0 | 0 | 0 | 0 | 0 | 0 | -10 | 0 | 0 | Off | 57677.5 | 0 | 25.5 | 24.9 | 1 | 75 | 74.9 | 0 | 0 | 41.2 | 41.2 | 57 | 56.9 | 58.8 | 58.7 | 43 | 43 | 75 | 74.9 | 0 | 0 | 0 | 121418
199.35 | 5.3915 | 106.7286 | 0.0002 | 25 | 25 | 0 | 25 | 25.16 | 30 | 29.05 | 20 | 20.17 | 200 | 58.8 | 58.8 | 41.2 | 41.2 | 43 | 43 | 57 | 56.9 | 6.7286 | 0 | 0 | 0 | 0.3 | 0.2905 | 0.2 | 0.2017 | 0 | 0 | 0 | 0 | 0 | 0 | 0 | 0 | 0 | 0 | 0 | 0 | 0 | 0 | 0 | 0 | 0 | 0 | 0 | 0 | 0 | 0 | 0 | 0 | 0 | 0 | 0 | 0 | 0 | 60 | 58.1 | 40 | 40.34 | 0 | 0 | 0 | 0 | 0 | 0 | 0 | 0 | 0 | 0 | 0 | 0 | 0 | 0 | 0 | 0 | 0 | 0 | 0 | 0 | 0 | 0 | -10 | 0 | 0 | Off | 57672.8 | 0 | 25.5 | 24.8 | 1 | 75 | 75 | 0 | 0 | 41.2 | 41.2 | 57 | 56.9 | 58.8 | 58.8 | 43 | 43 | 75 | 75 | 0 | 0 | 0 | 121419
199.68 | 5.3915 | 106.7286 | 0.0003 | 25 | 25 | 0 | 25 | 25.16 | 30 | 29.04 | 15 | 20.195 | 200 | 58.8 | 58.8 | 41.2 | 41.2 | 30 | 30 | 70 | 69.9 | 6.7286 | 0 | 0 | 0 | 0.3 | 0.2904 | 0.15 | 0.20195 | 0 | 0 | 0 | 0 | 0 | 0 | 0 | 0 | 0 | 0 | 0 | 0 | 0 | 0 | 0 | 0 | 0 | 0 | 0 | 0 | 0 | 0 | 0 | 0 | 0 | 0 | 0 | 0 | 0 | 60 | 58.08 | 30 | 40.39 | 0 | 0 | 0 | 0 | 0 | 0 | 0 | 0 | 0 | 0 | 0 | 0 | 0 | 0 | 0 | 0 | 0 | 0 | 0 | 0 | 0 | 0 | -10 | 0 | 0 | Off | 57678.9 | 0 | 25.5 | 25 | 1 | 75 | 75 | 0 | 0 | 41.2 | 41.2 | 70 | 69.9 | 58.8 | 58.8 | 30 | 30 | 75 | 75 | 0 | 0 | 0 | 121425
200.02 | 5.3915 | 106.7286 | 0.0003 | 25 | 25 | 0 | 25 | 25.19 | 30 | 29.05 | 15 | 19.425 | 200 | 58.8 | 58.8 | 41.2 | 41.2 | 30 | 30 | 70 | 70 | 6.7286 | 0 | 0 | 0 | 0.3 | 0.2905 | 0.15 | 0.19425 | 0 | 0 | 0 | 0 | 0 | 0 | 0 | 0 | 0 | 0 | 0 | 0 | 0 | 0 | 0 | 0 | 0 | 0 | 0 | 0 | 0 | 0 | 0 | 0 | 0 | 0 | 0 | 0 | 0 | 60 | 58.1 | 30 | 38.85 | 0 | 0 | 0 | 0 | 0 | 0 | 0 | 0 | 0 | 0 | 0 | 0 | 0 | 0 | 0 | 0 | 0 | 0 | 0 | 0 | 0 | 0 | -10 | 0 | 0 | Off | 57674.3 | 0 | 25.5 | 24.9 | 1 | 75 | 75 | 0 | 0 | 41.2 | 41.2 | 70 | 70 | 58.8 | 58.8 | 30 | 30 | 75 | 75 | 0 | 0 | 0 | 120371
200.35 | 5.3915 | 106.7286 | 0.0002 | 25 | 25 | 0 | 25 | 25.15 | 30 | 29.065 | 15 | 15.71 | 200 | 58.8 | 58.8 | 41.2 | 41.1 | 30 | 30 | 70 | 70 | 6.7286 | 0 | 0 | 0 | 0.3 | 0.29065 | 0.15 | 0.1571 | 0 | 0 | 0 | 0 | 0 | 0 | 0 | 0 | 0 | 0 | 0 | 0 | 0 | 0 | 0 | 0 | 0 | 0 | 0 | 0 | 0 | 0 | 0 | 0 | 0 | 0 | 0 | 0 | 0 | 60 | 58.13 | 30 | 31.42 | 0 | 0 | 0 | 0 | 0 | 0 | 0 | 0 | 0 | 0 | 0 | 0 | 0 | 0 | 0 | 0 | 0 | 0 | 0 | 0 | 0 | 0 | -10 | 0 | 0 | Off | 57661.9 | 0 | 25.5 | 24.8 | 1 | 75 | 75 | 0 | 0 | 41.2 | 41.1 | 70 | 70 | 58.8 | 58.8 | 30 | 30 | 75 | 75 | 0 | 0 | 0 | 117378
200.68 | 5.3911 | 106.7206 | 0.0002 | 25 | 25 | 0 | 25 | 25.13 | 30 | 29.05 | 15 | 15.405 | 200 | 58.8 | 58.8 | 41.2 | 41.2 | 30 | 30 | 70 | 70 | 6.7206 | 0 | 0 | 0 | 0.3 | 0.2905 | 0.15 | 0.15405 | 0 | 0 | 0 | 0 | 0 | 0 | 0 | 0 | 0 | 0 | 0 | 0 | 0 | 0 | 0 | 0 | 0 | 0 | 0 | 0 | 0 | 0 | 0 | 0 | 0 | 0 | 0 | 0 | 0 | 60 | 58.1 | 30 | 30.81 | 0 | 0 | 0 | 0 | 0 | 0 | 0 | 0 | 0 | 0 | 0 | 0 | 0 | 0 | 0 | 0 | 0 | 0 | 0 | 0 | 0 | 0 | -10 | 0 | 0 | Off | 57658.2 | 0 | 25.5 | 24.9 | 1 | 75 | 74.9 | 0 | 0 | 41.2 | 41.2 | 70 | 70 | 58.8 | 58.8 | 30 | 30 | 75 | 74.9 | 0 | 0 | 0 | 117111
201.02 | 5.3896 | 106.6909 | -0.0013 | 25 | 25 | 0 | 25 | 25.16 | 30 | 29.04 | 15 | 15.385 | 200 | 58.8 | 58.7 | 41.2 | 41.2 | 30 | 30 | 70 | 70 | 6.6909 | 0 | 0 | 0 | 0.3 | 0.2904 | 0.15 | 0.15385 | 0 | 0 | 0 | 0 | 0 | 0 | 0 | 0 | 0 | 0 | 0 | 0 | 0 | 0 | 0 | 0 | 0 | 0 | 0 | 0 | 0 | 0 | 0 | 0 | 0 | 0 | 0 | 0 | 0 | 60 | 58.08 | 30 | 30.77 | 0 | 0 | 0 | 0 | 0 | 0 | 0 | 0 | 0 | 0 | 0 | 0 | 0 | 0 | 0 | 0 | 0 | 0 | 0 | 0 | 0 | 0 | -10 | 0 | 0 | Off | 57645.3 | 0 | 25.5 | 24.9 | 1 | 75 | 75 | 0 | 0 | 41.2 | 41.2 | 70 | 70 | 58.8 | 58.7 | 30 | 30 | 75 | 75 | 0 | 0 | 0 | 117092
201.35 | 5.3867 | 106.6335 | -0.0061 | 25 | 25 | 0 | 25 | 25.17 | 30 | 29.05 | 15 | 15.41 | 200 | 58.8 | 58.8 | 41.2 | 41.2 | 30 | 30 | 70 | 70 | 6.6335 | 0 | 0 | 0 | 0.3 | 0.2905 | 0.15 | 0.1541 | 0 | 0 | 0 | 0 | 0 | 0 | 0 | 0 | 0 | 0 | 0 | 0 | 0 | 0 | 0 | 0 | 0 | 0 | 0 | 0 | 0 | 0 | 0 | 0 | 0 | 0 | 0 | 0 | 0 | 60 | 58.1 | 30 | 30.82 | 0 | 0 | 0 | 0 | 0 | 0 | 0 | 0 | 0 | 0 | 0 | 0 | 0 | 0 | 0 | 0 | 0 | 0 | 0 | 0 | 0 | 0 | -10 | 0 | 0 | Off | 57553.6 | 0 | 25.5 | 24.9 | 1 | 75 | 74.9 | 0 | 0 | 41.2 | 41.2 | 70 | 70 | 58.8 | 58.8 | 30 | 30 | 75 | 74.9 | 0 | 0 | 0 | 117114
201.69 | 5.3841 | 106.5821 | -0.0146 | 25 | 25 | 0 | 25 | 25.16 | 30 | 29.05 | 15 | 15.405 | 200 | 58.8 | 58.8 | 41.2 | 41.2 | 30 | 30 | 70 | 70.1 | 6.5821 | 0 | 0 | 0 | 0.3 | 0.2905 | 0.15 | 0.15405 | 0 | 0 | 0 | 0 | 0 | 0 | 0 | 0 | 0 | 0 | 0 | 0 | 0 | 0 | 0 | 0 | 0 | 0 | 0 | 0 | 0 | 0 | 0 | 0 | 0 | 0 | 0 | 0 | 0 | 60 | 58.1 | 30 | 30.81 | 0 | 0 | 0 | 0 | 0 | 0 | 0 | 0 | 0 | 0 | 0 | 0 | 0 | 0 | 0 | 0 | 0 | 0 | 0 | 0 | 0 | 0 | -10 | 0 | 0 | Off | 57260.5 | 0 | 25.5 | 24.8 | 1 | 75 | 75 | 0 | 0 | 41.2 | 41.2 | 70 | 70.1 | 58.8 | 58.8 | 30 | 30 | 75 | 75 | 0 | 0 | 0 | 117109
202.02 | 5.3827 | 106.5544 | -0.0242 | 25 | 25 | 0 | 25 | 25.16 | 30 | 29.04 | 15 | 15.41 | 200 | 58.8 | 58.8 | 41.2 | 41.2 | 30 | 30 | 70 | 70 | 6.5544 | 0 | 0 | 0 | 0.3 | 0.2904 | 0.15 | 0.1541 | 0 | 0 | 0 | 0 | 0 | 0 | 0 | 0 | 0 | 0 | 0 | 0 | 0 | 0 | 0 | 0 | 0 | 0 | 0 | 0 | 0 | 0 | 0 | 0 | 0 | 0 | 0 | 0 | 0 | 60 | 58.08 | 30 | 30.82 | 0 | 0 | 0 | 0 | 0 | 0 | 0 | 0 | 0 | 0 | 0 | 0 | 0 | 0 | 0 | 0 | 0 | 0 | 0 | 0 | 0 | 0 | -10 | 0 | 0 | Off | 56664.9 | 0 | 25.5 | 25 | 1 | 75 | 75 | 0 | 0 | 41.2 | 41.2 | 70 | 70 | 58.8 | 58.8 | 30 | 30 | 75 | 75 | 0 | 0 | 0 | 117113
202.35 | 5.3822 | 106.5445 | -0.0335 | 25 | 25 | 0 | 25 | 25.17 | 30 | 29.045 | 15 | 15.39 | 200 | 58.8 | 58.8 | 41.2 | 41.2 | 30 | 30 | 70 | 69.9 | 6.5445 | 0 | 0 | 0 | 0.3 | 0.29045 | 0.15 | 0.1539 | 0 | 0 | 0 | 0 | 0 | 0 | 0 | 0 | 0 | 0 | 0 | 0 | 0 | 0 | 0 | 0 | 0 | 0 | 0 | 0 | 0 | 0 | 0 | 0 | 0 | 0 | 0 | 0 | 0 | 60 | 58.09 | 30 | 30.78 | 0 | 0 | 0 | 0 | 0 | 0 | 0 | 0 | 0 | 0 | 0 | 0 | 0 | 0 | 0 | 0 | 0 | 0 | 0 | 0 | 0 | 0 | -10 | 0 | 0 | Off | 56270.2 | 0 | 25.5 | 25.1 | 1 | 75 | 75 | 0 | 0 | 41.2 | 41.2 | 70 | 69.9 | 58.8 | 58.8 | 30 | 30 | 75 | 75 | 0 | 0 | 0 | 117101
202.69 | 5.382 | 106.5405 | -0.0418 | 25 | 25 | 0 | 25 | 25.17 | 30 | 29.05 | 15 | 15.39 | 200 | 58.8 | 58.8 | 41.2 | 41.2 | 30 | 30 | 70 | 70 | 6.5405 | 0 | 0 | 0 | 0.3 | 0.2905 | 0.15 | 0.1539 | 0 | 0 | 0 | 0 | 0 | 0 | 0 | 0 | 0 | 0 | 0 | 0 | 0 | 0 | 0 | 0 | 0 | 0 | 0 | 0 | 0 | 0 | 0 | 0 | 0 | 0 | 0 | 0 | 0 | 60 | 58.1 | 30 | 30.78 | 0 | 0 | 0 | 0 | 0 | 0 | 0 | 0 | 0 | 0 | 0 | 0 | 0 | 0 | 0 | 0 | 0 | 0 | 0 | 0 | 0 | 0 | -10 | 0 | 0 | Off | 55711.9 | 0 | 25.5 | 25 | 1 | 75 | 75 | 0 | 0 | 41.2 | 41.2 | 70 | 70 | 58.8 | 58.8 | 30 | 30 | 75 | 75 | 0 | 0 | 0 | 117093
203.02 | 5.382 | 106.5405 | -0.0478 | 25 | 25 | 0 | 25 | 25.14 | 30 | 29.05 | 15 | 15.375 | 200 | 58.8 | 58.8 | 41.2 | 41.2 | 30 | 29.7 | 70 | 70 | 6.5405 | 0 | 0 | 0 | 0.3 | 0.2905 | 0.15 | 0.15375 | 0 | 0 | 0 | 0 | 0 | 0 | 0 | 0 | 0 | 0 | 0 | 0 | 0 | 0 | 0 | 0 | 0 | 0 | 0 | 0 | 0 | 0 | 0 | 0 | 0 | 0 | 0 | 0 | 0 | 60 | 58.1 | 30 | 30.75 | 0 | 0 | 0 | 0 | 0 | 0 | 0 | 0 | 0 | 0 | 0 | 0 | 0 | 0 | 0 | 0 | 0 | 0 | 0 | 0 | 0 | 0 | -10 | 0 | 0 | Off | 55417.4 | 0 | 25.5 | 24.9 | 1 | 75 | 75 | 0 | 0 | 41.2 | 41.2 | 70 | 70 | 58.8 | 58.8 | 30 | 29.7 | 75 | 75 | 0 | 0.6 | 0 | 117082
203.36 | 5.3821 | 106.5425 | -0.052 | 25 | 25 | 0 | 25 | 25.18 | 30 | 29.05 | 15 | 15.395 | 200 | 58.8 | 58.8 | 41.2 | 41.2 | 30 | 30 | 70 | 70.1 | 6.5425 | 0 | 0 | 0 | 0.3 | 0.2905 | 0.15 | 0.15395 | 0 | 0 | 0 | 0 | 0 | 0 | 0 | 0 | 0 | 0 | 0 | 0 | 0 | 0 | 0 | 0 | 0 | 0 | 0 | 0 | 0 | 0 | 0 | 0 | 0 | 0 | 0 | 0 | 0 | 60 | 58.1 | 30 | 30.79 | 0 | 0 | 0 | 0 | 0 | 0 | 0 | 0 | 0 | 0 | 0 | 0 | 0 | 0 | 0 | 0 | 0 | 0 | 0 | 0 | 0 | 0 | -10 | 0 | 0 | Off | 55242.2 | 0 | 25.5 | 24.8 | 1 | 75 | 75 | 0 | 0 | 41.2 | 41.2 | 70 | 70.1 | 58.8 | 58.8 | 30 | 30 | 75 | 75 | 0 | 0 | 0 | 117089
203.69 | 5.3823 | 106.5464 | -0.0541 | 25 | 25 | 0 | 25 | 25.15 | 30 | 29.04 | 15 | 15.41 | 200 | 58.8 | 58.8 | 41.2 | 41.2 | 30 | 30 | 70 | 70 | 6.5464 | 0 | 0 | 0 | 0.3 | 0.2904 | 0.15 | 0.1541 | 0 | 0 | 0 | 0 | 0 | 0 | 0 | 0 | 0 | 0 | 0 | 0 | 0 | 0 | 0 | 0 | 0 | 0 | 0 | 0 | 0 | 0 | 0 | 0 | 0 | 0 | 0 | 0 | 0 | 60 | 58.08 | 30 | 30.82 | 0 | 0 | 0 | 0 | 0 | 0 | 0 | 0 | 0 | 0 | 0 | 0 | 0 | 0 | 0 | 0 | 0 | 0 | 0 | 0 | 0 | 0 | -10 | 0 | 0 | Off | 54923.8 | 0 | 25.5 | 24.9 | 1 | 75 | 75 | 0 | 0 | 41.2 | 41.2 | 70 | 70 | 58.8 | 58.8 | 30 | 30 | 75 | 75 | 0 | 0 | 0 | 117121
204.02 | 5.3826 | 106.5524 | -0.0539 | 25 | 25 | 0 | 25 | 25.15 | 30 | 29.05 | 15 | 15.405 | 200 | 58.8 | 58.8 | 41.2 | 41.2 | 30 | 30 | 70 | 70 | 6.5524 | 0 | 0 | 0 | 0.3 | 0.2905 | 0.15 | 0.15405 | 0 | 0 | 0 | 0 | 0 | 0 | 0 | 0 | 0 | 0 | 0 | 0 | 0 | 0 | 0 | 0 | 0 | 0 | 0 | 0 | 0 | 0 | 0 | 0 | 0 | 0 | 0 | 0 | 0 | 60 | 58.1 | 30 | 30.81 | 0 | 0 | 0 | 0 | 0 | 0 | 0 | 0 | 0 | 0 | 0 | 0 | 0 | 0 | 0 | 0 | 0 | 0 | 0 | 0 | 0 | 0 | -10 | 0 | 0 | Off | 54676.5 | 0 | 25.5 | 25 | 1 | 75 | 75 | 0 | 0 | 41.2 | 41.2 | 70 | 70 | 58.8 | 58.8 | 30 | 30 | 75 | 75 | 0 | 0 | 0 | 117110
204.36 | 5.3828 | 106.5563 | -0.0516 | 25 | 25 | 0 | 25 | 25.17 | 30 | 29.05 | 15 | 15.4 | 200 | 58.8 | 58.8 | 41.2 | 41.2 | 30 | 30 | 70 | 70 | 6.5563 | 0 | 0 | 0 | 0.3 | 0.2905 | 0.15 | 0.154 | 0 | 0 | 0 | 0 | 0 | 0 | 0 | 0 | 0 | 0 | 0 | 0 | 0 | 0 | 0 | 0 | 0 | 0 | 0 | 0 | 0 | 0 | 0 | 0 | 0 | 0 | 0 | 0 | 0 | 60 | 58.1 | 30 | 30.8 | 0 | 0 | 0 | 0 | 0 | 0 | 0 | 0 | 0 | 0 | 0 | 0 | 0 | 0 | 0 | 0 | 0 | 0 | 0 | 0 | 0 | 0 | -10 | 0 | 0 | Off | 54552.1 | 0 | 25.5 | 24.7 | 1 | 75 | 75 | 0 | 0 | 41.2 | 41.2 | 70 | 70 | 58.8 | 58.8 | 30 | 30 | 75 | 75 | 0 | 0 | 0 | 117108
204.69 | 5.383 | 106.5603 | -0.0473 | 25 | 25 | 0 | 25 | 25.17 | 30 | 29.045 | 15 | 15.39 | 200 | 58.8 | 58.8 | 41.2 | 41.2 | 30 | 30 | 70 | 70 | 6.5603 | 0 | 0 | 0 | 0.3 | 0.29045 | 0.15 | 0.1539 | 0 | 0 | 0 | 0 | 0 | 0 | 0 | 0 | 0 | 0 | 0 | 0 | 0 | 0 | 0 | 0 | 0 | 0 | 0 | 0 | 0 | 0 | 0 | 0 | 0 | 0 | 0 | 0 | 0 | 60 | 58.09 | 30 | 30.78 | 0 | 0 | 0 | 0 | 0 | 0 | 0 | 0 | 0 | 0 | 0 | 0 | 0 | 0 | 0 | 0 | 0 | 0 | 0 | 0 | 0 | 0 | -10 | 0 | 0 | Off | 54427.2 | 0 | 25.5 | 24.8 | 1 | 75 | 75 | 0 | 0 | 41.2 | 41.2 | 70 | 70 | 58.8 | 58.8 | 30 | 30 | 75 | 75 | 0 | 0 | 0 | 117098
205.03 | 5.3833 | 106.5662 | -0.0406 | 25 | 25 | 0 | 25 | 25.17 | 30 | 29.04 | 15 | 15.375 | 200 | 58.8 | 58.9 | 41.2 | 41.1 | 30 | 30 | 70 | 70 | 6.5662 | 0 | 0 | 0 | 0.3 | 0.2904 | 0.15 | 0.15375 | 0 | 0 | 0 | 0 | 0 | 0 | 0 | 0 | 0 | 0 | 0 | 0 | 0 | 0 | 0 | 0 | 0 | 0 | 0 | 0 | 0 | 0 | 0 | 0 | 0 | 0 | 0 | 0 | 0 | 60 | 58.08 | 30 | 30.75 | 0 | 0 | 0 | 0 | 0 | 0 | 0 | 0 | 0 | 0 | 0 | 0 | 0 | 0 | 0 | 0 | 0 | 0 | 0 | 0 | 0 | 0 | -10 | 0 | 0 | Off | 54365.5 | 0 | 25.5 | 24.9 | 1 | 75 | 75 | 0 | 0 | 41.2 | 41.1 | 70 | 70 | 58.8 | 58.9 | 30 | 30 | 75 | 75 | 0 | 0 | 0 | 117086
205.36 | 5.3834 | 106.5682 | -0.0322 | 25 | 25 | 0 | 25 | 25.16 | 30 | 29.055 | 15 | 15.38 | 200 | 58.8 | 58.8 | 41.2 | 41.2 | 30 | 30.2 | 70 | 70 | 6.5682 | 0 | 0 | 0 | 0.3 | 0.29055 | 0.15 | 0.1538 | 0 | 0 | 0 | 0 | 0 | 0 | 0 | 0 | 0 | 0 | 0 | 0 | 0 | 0 | 0 | 0 | 0 | 0 | 0 | 0 | 0 | 0 | 0 | 0 | 0 | 0 | 0 | 0 | 0 | 60 | 58.11 | 30 | 30.76 | 0 | 0 | 0 | 0 | 0 | 0 | 0 | 0 | 0 | 0 | 0 | 0 | 0 | 0 | 0 | 0 | 0 | 0 | 0 | 0 | 0 | 0 | -10 | 0 | 0 | Off | 54314.2 | 0 | 25.5 | 24.9 | 1 | 75 | 75 | 0 | 0 | 41.2 | 41.2 | 70 | 70 | 58.8 | 58.8 | 30 | 30.2 | 75 | 75 | 0 | 0 | 0 | 117089
205.69 | 5.3836 | 106.5722 | -0.0221 | 25 | 25 | 0 | 25 | 25.16 | 30 | 29.04 | 15 | 15.42 | 200 | 58.8 | 58.8 | 41.2 | 41.2 | 30 | 30 | 70 | 70 | 6.5722 | 0 | 0 | 0 | 0.3 | 0.2904 | 0.15 | 0.1542 | 0 | 0 | 0 | 0 | 0 | 0 | 0 | 0 | 0 | 0 | 0 | 0 | 0 | 0 | 0 | 0 | 0 | 0 | 0 | 0 | 0 | 0 | 0 | 0 | 0 | 0 | 0 | 0 | 0 | 60 | 58.08 | 30 | 30.84 | 0 | 0 | 0 | 0 | 0 | 0 | 0 | 0 | 0 | 0 | 0 | 0 | 0 | 0 | 0 | 0 | 0 | 0 | 0 | 0 | 0 | 0 | -10 | 0 | 0 | Off | 54230.7 | 0 | 25.5 | 24.9 | 1 | 75 | 75 | 0 | 0 | 41.2 | 41.2 | 70 | 70 | 58.8 | 58.8 | 30 | 30 | 75 | 75 | 0 | 0 | 0 | 117111
206.03 | 5.3837 | 106.5742 | -0.0103 | 25 | 25 | 0 | 25 | 25.15 | 30 | 29.05 | 15 | 15.405 | 200 | 58.8 | 58.8 | 41.2 | 41.2 | 30 | 30 | 70 | 70 | 6.5742 | 0 | 0 | 0 | 0.3 | 0.2905 | 0.15 | 0.15405 | 0 | 0 | 0 | 0 | 0 | 0 | 0 | 0 | 0 | 0 | 0 | 0 | 0 | 0 | 0 | 0 | 0 | 0 | 0 | 0 | 0 | 0 | 0 | 0 | 0 | 0 | 0 | 0 | 0 | 60 | 58.1 | 30 | 30.81 | 0 | 0 | 0 | 0 | 0 | 0 | 0 | 0 | 0 | 0 | 0 | 0 | 0 | 0 | 0 | 0 | 0 | 0 | 0 | 0 | 0 | 0 | -10 | 0 | 0 | Off | 54187.4 | 0 | 25.5 | 24.8 | 1 | 75 | 75 | 0 | 0 | 41.2 | 41.2 | 70 | 70 | 58.8 | 58.8 | 30 | 30 | 75 | 75 | 0 | 0 | 0 | 117113
206.36 | 5.3838 | 106.5761 | -0.0007 | 25 | 25 | 0 | 25 | 25.16 | 30 | 29.04 | 15 | 15.4 | 200 | 58.8 | 58.8 | 41.2 | 41.1 | 30 | 30 | 70 | 70 | 6.5761 | 0 | 0 | 0 | 0.3 | 0.2904 | 0.15 | 0.154 | 0 | 0 | 0 | 0 | 0 | 0 | 0 | 0 | 0 | 0 | 0 | 0 | 0 | 0 | 0 | 0 | 0 | 0 | 0 | 0 | 0 | 0 | 0 | 0 | 0 | 0 | 0 | 0 | 0 | 60 | 58.08 | 30 | 30.8 | 0 | 0 | 0 | 0 | 0 | 0 | 0 | 0 | 0 | 0 | 0 | 0 | 0 | 0 | 0 | 0 | 0 | 0 | 0 | 0 | 0 | 0 | -10 | 0 | 0 | Off | 54145.4 | 0 | 25.5 | 24.9 | 1 | 75 | 75.1 | 0 | 0 | 41.2 | 41.1 | 70 | 70 | 58.8 | 58.8 | 30 | 30 | 75 | 75.1 | 0 | 0 | 0 | 117104
206.7 | 5.384 | 106.5801 | 0.0057 | 25 | 25 | 0 | 25 | 25.17 | 30 | 29.04 | 15 | 15.41 | 200 | 58.8 | 58.8 | 41.2 | 41.2 | 30 | 30 | 70 | 69.9 | 6.5801 | 0 | 0 | 0 | 0.3 | 0.2904 | 0.15 | 0.1541 | 0 | 0 | 0 | 0 | 0 | 0 | 0 | 0 | 0 | 0 | 0 | 0 | 0 | 0 | 0 | 0 | 0 | 0 | 0 | 0 | 0 | 0 | 0 | 0 | 0 | 0 | 0 | 0 | 0 | 60 | 58.08 | 30 | 30.82 | 0 | 0 | 0 | 0 | 0 | 0 | 0 | 0 | 0 | 0 | 0 | 0 | 0 | 0 | 0 | 0 | 0 | 0 | 0 | 0 | 0 | 0 | -10 | 0 | 0 | Off | 54114.7 | 0 | 25.5 | 24.8 | 1 | 75 | 75 | 0 | 0 | 41.2 | 41.2 | 70 | 69.9 | 58.8 | 58.8 | 30 | 30 | 75 | 75 | 0 | 0 | 0 | 117114
207.03 | 5.3841 | 106.5821 | 0.009 | 25 | 25 | 0 | 25 | 25.19 | 30 | 29.04 | 15 | 15.39 | 200 | 58.8 | 58.8 | 41.2 | 41.1 | 30 | 30 | 70 | 70 | 6.5821 | 0 | 0 | 0 | 0.3 | 0.2904 | 0.15 | 0.1539 | 0 | 0 | 0 | 0 | 0 | 0 | 0 | 0 | 0 | 0 | 0 | 0 | 0 | 0 | 0 | 0 | 0 | 0 | 0 | 0 | 0 | 0 | 0 | 0 | 0 | 0 | 0 | 0 | 0 | 60 | 58.08 | 30 | 30.78 | 0 | 0 | 0 | 0 | 0 | 0 | 0 | 0 | 0 | 0 | 0 | 0 | 0 | 0 | 0 | 0 | 0 | 0 | 0 | 0 | 0 | 0 | -10 | 0 | 0 | Off | 54095.9 | 0 | 25.5 | 25 | 1 | 75 | 74.9 | 0 | 0 | 41.2 | 41.1 | 70 | 70 | 58.8 | 58.8 | 30 | 30 | 75 | 74.9 | 0 | 0 | 0 | 117096
207.36 | 5.3841 | 106.5821 | 0.0101 | 25 | 25 | 0 | 25 | 25.17 | 30 | 29.055 | 15 | 15.4 | 200 | 58.8 | 58.8 | 41.2 | 41.2 | 30 | 29.9 | 70 | 70 | 6.5821 | 0 | 0 | 0 | 0.3 | 0.29055 | 0.15 | 0.154 | 0 | 0 | 0 | 0 | 0 | 0 | 0 | 0 | 0 | 0 | 0 | 0 | 0 | 0 | 0 | 0 | 0 | 0 | 0 | 0 | 0 | 0 | 0 | 0 | 0 | 0 | 0 | 0 | 0 | 60 | 58.11 | 30 | 30.8 | 0 | 0 | 0 | 0 | 0 | 0 | 0 | 0 | 0 | 0 | 0 | 0 | 0 | 0 | 0 | 0 | 0 | 0 | 0 | 0 | 0 | 0 | -10 | 0 | 0 | Off | 54088.1 | 0 | 25.5 | 25.1 | 1 | 75 | 75 | 0 | 0 | 41.2 | 41.2 | 70 | 70 | 58.8 | 58.8 | 30 | 29.9 | 75 | 75 | 0 | 0 | 0 | 117095
207.7 | 5.3842 | 106.5841 | 0.0103 | 25 | 25 | 0 | 25 | 25.18 | 30 | 29.04 | 15 | 15.39 | 200 | 58.8 | 58.8 | 41.2 | 41.2 | 30 | 30 | 70 | 69.9 | 6.5841 | 0 | 0 | 0 | 0.3 | 0.2904 | 0.15 | 0.1539 | 0 | 0 | 0 | 0 | 0 | 0 | 0 | 0 | 0 | 0 | 0 | 0 | 0 | 0 | 0 | 0 | 0 | 0 | 0 | 0 | 0 | 0 | 0 | 0 | 0 | 0 | 0 | 0 | 0 | 60 | 58.08 | 30 | 30.78 | 0 | 0 | 0 | 0 | 0 | 0 | 0 | 0 | 0 | 0 | 0 | 0 | 0 | 0 | 0 | 0 | 0 | 0 | 0 | 0 | 0 | 0 | -10 | 0 | 0 | Off | 54061.8 | 0 | 25.5 | 24.9 | 1 | 75 | 75 | 0 | 0 | 41.2 | 41.2 | 70 | 69.9 | 58.8 | 58.8 | 30 | 30 | 75 | 75 | 0 | 0 | 0 | 117094
208.03 | 5.3842 | 106.5841 | 0.0099 | 25 | 25 | 0 | 25 | 25.18 | 30 | 29.04 | 15 | 15.41 | 200 | 58.8 | 58.8 | 41.2 | 41.2 | 30 | 30 | 70 | 70 | 6.5841 | 0 | 0 | 0 | 0.3 | 0.2904 | 0.15 | 0.1541 | 0 | 0 | 0 | 0 | 0 | 0 | 0 | 0 | 0 | 0 | 0 | 0 | 0 | 0 | 0 | 0 | 0 | 0 | 0 | 0 | 0 | 0 | 0 | 0 | 0 | 0 | 0 | 0 | 0 | 60 | 58.08 | 30 | 30.82 | 0 | 0 | 0 | 0 | 0 | 0 | 0 | 0 | 0 | 0 | 0 | 0 | 0 | 0 | 0 | 0 | 0 | 0 | 0 | 0 | 0 | 0 | -10 | 0 | 0 | Off | 54041.1 | 0 | 25.5 | 24.8 | 1 | 75 | 74.9 | 0 | 0 | 41.2 | 41.2 | 70 | 70 | 58.8 | 58.8 | 30 | 30 | 75 | 74.9 | 0 | 0 | 0 | 117115
208.36 | 5.3843 | 106.586 | 0.0091 | 25 | 25 | 0 | 25 | 25.17 | 30 | 29.03 | 15 | 15.405 | 200 | 58.8 | 58.8 | 41.2 | 41.2 | 30 | 30 | 70 | 70 | 6.586 | 0 | 0 | 0 | 0.3 | 0.2903 | 0.15 | 0.15405 | 0 | 0 | 0 | 0 | 0 | 0 | 0 | 0 | 0 | 0 | 0 | 0 | 0 | 0 | 0 | 0 | 0 | 0 | 0 | 0 | 0 | 0 | 0 | 0 | 0 | 0 | 0 | 0 | 0 | 60 | 58.06 | 30 | 30.81 | 0 | 0 | 0 | 0 | 0 | 0 | 0 | 0 | 0 | 0 | 0 | 0 | 0 | 0 | 0 | 0 | 0 | 0 | 0 | 0 | 0 | 0 | -10 | 0 | 0 | Off | 54027.9 | 0 | 25.5 | 25.1 | 1 | 75 | 75 | 0 | 0 | 41.2 | 41.2 | 70 | 70 | 58.8 | 58.8 | 30 | 30 | 75 | 75 | 0 | 0 | 0 | 117110
208.7 | 5.3844 | 106.588 | 0.0082 | 25 | 25 | 0 | 25 | 25.17 | 30 | 29.04 | 15 | 15.42 | 200 | 58.8 | 58.9 | 41.2 | 41.2 | 30 | 30 | 70 | 70 | 6.588 | 0 | 0 | 0 | 0.3 | 0.2904 | 0.15 | 0.1542 | 0 | 0 | 0 | 0 | 0 | 0 | 0 | 0 | 0 | 0 | 0 | 0 | 0 | 0 | 0 | 0 | 0 | 0 | 0 | 0 | 0 | 0 | 0 | 0 | 0 | 0 | 0 | 0 | 0 | 60 | 58.08 | 30 | 30.84 | 0 | 0 | 0 | 0 | 0 | 0 | 0 | 0 | 0 | 0 | 0 | 0 | 0 | 0 | 0 | 0 | 0 | 0 | 0 | 0 | 0 | 0 | -10 | 0 | 0 | Off | 54021.8 | 0 | 25.5 | 24.9 | 1 | 75 | 75 | 0 | 0 | 41.2 | 41.2 | 70 | 70 | 58.8 | 58.9 | 30 | 30 | 75 | 75 | 0 | 0 | 0 | 117123
209.03 | 5.3844 | 106.588 | 0.0073 | 25 | 25 | 0 | 25 | 25.16 | 30 | 29.065 | 15 | 15.395 | 200 | 58.8 | 58.7 | 41.2 | 41.2 | 30 | 30 | 70 | 70 | 6.588 | 0 | 0 | 0 | 0.3 | 0.29065 | 0.15 | 0.15395 | 0 | 0 | 0 | 0 | 0 | 0 | 0 | 0 | 0 | 0 | 0 | 0 | 0 | 0 | 0 | 0 | 0 | 0 | 0 | 0 | 0 | 0 | 0 | 0 | 0 | 0 | 0 | 0 | 0 | 60 | 58.13 | 30 | 30.79 | 0 | 0 | 0 | 0 | 0 | 0 | 0 | 0 | 0 | 0 | 0 | 0 | 0 | 0 | 0 | 0 | 0 | 0 | 0 | 0 | 0 | 0 | -10 | 0 | 0 | Off | 54006.4 | 0 | 25.5 | 24.9 | 1 | 75 | 75 | 0 | 0 | 41.2 | 41.2 | 70 | 70 | 58.8 | 58.7 | 30 | 30 | 75 | 75 | 0 | 0 | 0 | 117105
209.37 | 5.3845 | 106.59 | 0.0064 | 25 | 25 | 0 | 25 | 25.17 | 30 | 29.035 | 15 | 15.385 | 200 | 58.8 | 58.8 | 41.2 | 41.2 | 30 | 30 | 70 | 70 | 6.59 | 0 | 0 | 0 | 0.3 | 0.29035 | 0.15 | 0.15385 | 0 | 0 | 0 | 0 | 0 | 0 | 0 | 0 | 0 | 0 | 0 | 0 | 0 | 0 | 0 | 0 | 0 | 0 | 0 | 0 | 0 | 0 | 0 | 0 | 0 | 0 | 0 | 0 | 0 | 60 | 58.07 | 30 | 30.77 | 0 | 0 | 0 | 0 | 0 | 0 | 0 | 0 | 0 | 0 | 0 | 0 | 0 | 0 | 0 | 0 | 0 | 0 | 0 | 0 | 0 | 0 | -10 | 0 | 0 | Off | 53990.4 | 0 | 25.5 | 24.9 | 1 | 75 | 75 | 0 | 0 | 41.2 | 41.2 | 70 | 70 | 58.8 | 58.8 | 30 | 30 | 75 | 75 | 0 | 0 | 0 | 117095
209.7 | 5.3845 | 106.59 | 0.0057 | 25 | 25 | 0 | 25 | 25.17 | 30 | 29.045 | 15 | 15.375 | 200 | 58.8 | 58.8 | 41.2 | 41.2 | 30 | 29.7 | 70 | 70 | 6.59 | 0 | 0 | 0 | 0.3 | 0.29045 | 0.15 | 0.15375 | 0 | 0 | 0 | 0 | 0 | 0 | 0 | 0 | 0 | 0 | 0 | 0 | 0 | 0 | 0 | 0 | 0 | 0 | 0 | 0 | 0 | 0 | 0 | 0 | 0 | 0 | 0 | 0 | 0 | 60 | 58.09 | 30 | 30.75 | 0 | 0 | 0 | 0 | 0 | 0 | 0 | 0 | 0 | 0 | 0 | 0 | 0 | 0 | 0 | 0 | 0 | 0 | 0 | 0 | 0 | 0 | -10 | 0 | 0 | Off | 53966.4 | 0 | 25.5 | 24.9 | 1 | 75 | 74.9 | 0 | 0 | 41.2 | 41.2 | 70 | 70 | 58.8 | 58.8 | 30 | 29.7 | 75 | 74.9 | 0 | 1.4 | 0 | 117084
210.03 | 5.3845 | 106.59 | 0.005 | 25 | 25 | 0 | 25 | 25.16 | 30 | 29.04 | 15 | 15.39 | 200 | 58.8 | 58.8 | 41.2 | 41.2 | 30 | 30 | 70 | 70 | 6.59 | 0 | 0 | 0 | 0.3 | 0.2904 | 0.15 | 0.1539 | 0 | 0 | 0 | 0 | 0 | 0 | 0 | 0 | 0 | 0 | 0 | 0 | 0 | 0 | 0 | 0 | 0 | 0 | 0 | 0 | 0 | 0 | 0 | 0 | 0 | 0 | 0 | 0 | 0 | 60 | 58.08 | 30 | 30.78 | 0 | 0 | 0 | 0 | 0 | 0 | 0 | 0 | 0 | 0 | 0 | 0 | 0 | 0 | 0 | 0 | 0 | 0 | 0 | 0 | 0 | 0 | -10 | 0 | 0 | Off | 53949.6 | 0 | 25.5 | 24.9 | 1 | 75 | 74.9 | 0 | 0 | 41.2 | 41.2 | 70 | 70 | 58.8 | 58.8 | 30 | 30 | 75 | 74.9 | 0 | 0 | 0 | 117098
210.37 | 5.3846 | 106.592 | 0.0044 | 25 | 25 | 0 | 25 | 25.17 | 30 | 29.045 | 15 | 15.42 | 200 | 58.8 | 58.8 | 41.2 | 41.2 | 30 | 30 | 70 | 70 | 6.592 | 0 | 0 | 0 | 0.3 | 0.29045 | 0.15 | 0.1542 | 0 | 0 | 0 | 0 | 0 | 0 | 0 | 0 | 0 | 0 | 0 | 0 | 0 | 0 | 0 | 0 | 0 | 0 | 0 | 0 | 0 | 0 | 0 | 0 | 0 | 0 | 0 | 0 | 0 | 60 | 58.09 | 30 | 30.84 | 0 | 0 | 0 | 0 | 0 | 0 | 0 | 0 | 0 | 0 | 0 | 0 | 0 | 0 | 0 | 0 | 0 | 0 | 0 | 0 | 0 | 0 | -10 | 0 | 0 | Off | 53937.5 | 0 | 25.5 | 25 | 1 | 75 | 75 | 0 | 0 | 41.2 | 41.2 | 70 | 70 | 58.8 | 58.8 | 30 | 30 | 75 | 75 | 0 | 0 | 0 | 117121
210.7 | 5.3846 | 106.592 | 0.004 | 25 | 25 | 0 | 25 | 25.17 | 30 | 29.03 | 15 | 15.415 | 200 | 58.8 | 58.8 | 41.2 | 41.2 | 30 | 30 | 70 | 70 | 6.592 | 0 | 0 | 0 | 0.3 | 0.2903 | 0.15 | 0.15415 | 0 | 0 | 0 | 0 | 0 | 0 | 0 | 0 | 0 | 0 | 0 | 0 | 0 | 0 | 0 | 0 | 0 | 0 | 0 | 0 | 0 | 0 | 0 | 0 | 0 | 0 | 0 | 0 | 0 | 60 | 58.06 | 30 | 30.83 | 0 | 0 | 0 | 0 | 0 | 0 | 0 | 0 | 0 | 0 | 0 | 0 | 0 | 0 | 0 | 0 | 0 | 0 | 0 | 0 | 0 | 0 | -10 | 0 | 0 | Off | 53929.3 | 0 | 25.5 | 24.9 | 1 | 75 | 75 | 0 | 0 | 41.2 | 41.2 | 70 | 70 | 58.8 | 58.8 | 30 | 30 | 75 | 75 | 0 | 0 | 0 | 117117
211.03 | 5.3846 | 106.592 | 0.0035 | 25 | 25 | 0 | 25 | 25.18 | 30 | 29.025 | 15 | 15.405 | 200 | 58.8 | 58.9 | 41.2 | 41.2 | 30 | 30 | 70 | 70.1 | 6.592 | 0 | 0 | 0 | 0.3 | 0.29025 | 0.15 | 0.15405 | 0 | 0 | 0 | 0 | 0 | 0 | 0 | 0 | 0 | 0 | 0 | 0 | 0 | 0 | 0 | 0 | 0 | 0 | 0 | 0 | 0 | 0 | 0 | 0 | 0 | 0 | 0 | 0 | 0 | 60 | 58.05 | 30 | 30.81 | 0 | 0 | 0 | 0 | 0 | 0 | 0 | 0 | 0 | 0 | 0 | 0 | 0 | 0 | 0 | 0 | 0 | 0 | 0 | 0 | 0 | 0 | -10 | 0 | 0 | Off | 53912.6 | 0 | 25.5 | 24.8 | 1 | 75 | 75 | 0 | 0 | 41.2 | 41.2 | 70 | 70.1 | 58.8 | 58.9 | 30 | 30 | 75 | 75 | 0 | 0 | 0 | 117112
211.37 | 5.3847 | 106.594 | 0.0032 | 25 | 25 | 0 | 25 | 25.17 | 30 | 29.04 | 15 | 15.405 | 200 | 58.8 | 58.8 | 41.2 | 41.2 | 30 | 30 | 70 | 70.1 | 6.594 | 0 | 0 | 0 | 0.3 | 0.2904 | 0.15 | 0.15405 | 0 | 0 | 0 | 0 | 0 | 0 | 0 | 0 | 0 | 0 | 0 | 0 | 0 | 0 | 0 | 0 | 0 | 0 | 0 | 0 | 0 | 0 | 0 | 0 | 0 | 0 | 0 | 0 | 0 | 60 | 58.08 | 30 | 30.81 | 0 | 0 | 0 | 0 | 0 | 0 | 0 | 0 | 0 | 0 | 0 | 0 | 0 | 0 | 0 | 0 | 0 | 0 | 0 | 0 | 0 | 0 | -10 | 0 | 0 | Off | 53919.2 | 0 | 25.5 | 25 | 1 | 75 | 74.9 | 0 | 0 | 41.2 | 41.2 | 70 | 70.1 | 58.8 | 58.8 | 30 | 30 | 75 | 74.9 | 0 | 0 | 0 | 117115
211.7 | 5.3847 | 106.594 | 0.0029 | 25 | 25 | 0 | 25 | 25.15 | 30 | 29.04 | 15 | 15.385 | 200 | 58.8 | 58.8 | 41.2 | 41.2 | 30 | 30 | 70 | 70 | 6.594 | 0 | 0 | 0 | 0.3 | 0.2904 | 0.15 | 0.15385 | 0 | 0 | 0 | 0 | 0 | 0 | 0 | 0 | 0 | 0 | 0 | 0 | 0 | 0 | 0 | 0 | 0 | 0 | 0 | 0 | 0 | 0 | 0 | 0 | 0 | 0 | 0 | 0 | 0 | 60 | 58.08 | 30 | 30.77 | 0 | 0 | 0 | 0 | 0 | 0 | 0 | 0 | 0 | 0 | 0 | 0 | 0 | 0 | 0 | 0 | 0 | 0 | 0 | 0 | 0 | 0 | -10 | 0 | 0 | Off | 53910.9 | 0 | 25.5 | 24.8 | 1 | 75 | 74.9 | 0 | 0 | 41.2 | 41.2 | 70 | 70 | 58.8 | 58.8 | 30 | 30 | 75 | 74.9 | 0 | 0 | 0 | 117090
212.04 | 5.3847 | 106.594 | 0.0027 | 25 | 25 | 0 | 25 | 25.18 | 30 | 29.045 | 15 | 15.39 | 200 | 58.8 | 58.8 | 41.2 | 41.2 | 30 | 30.2 | 70 | 69.9 | 6.594 | 0 | 0 | 0 | 0.3 | 0.29045 | 0.15 | 0.1539 | 0 | 0 | 0 | 0 | 0 | 0 | 0 | 0 | 0 | 0 | 0 | 0 | 0 | 0 | 0 | 0 | 0 | 0 | 0 | 0 | 0 | 0 | 0 | 0 | 0 | 0 | 0 | 0 | 0 | 60 | 58.09 | 30 | 30.78 | 0 | 0 | 0 | 0 | 0 | 0 | 0 | 0 | 0 | 0 | 0 | 0 | 0 | 0 | 0 | 0 | 0 | 0 | 0 | 0 | 0 | 0 | -10 | 0 | 0 | Off | 53905.2 | 0 | 25.5 | 24.9 | 1 | 75 | 75 | 0 | 0 | 41.2 | 41.2 | 70 | 69.9 | 58.8 | 58.8 | 30 | 30.2 | 75 | 75 | 0 | 0.1 | 0 | 117088
212.37 | 5.3847 | 106.594 | 0.0024 | 25 | 25 | 0 | 25 | 25.19 | 30 | 29.04 | 15 | 15.405 | 200 | 58.8 | 58.8 | 41.2 | 41.2 | 30 | 30 | 70 | 70 | 6.594 | 0 | 0 | 0 | 0.3 | 0.2904 | 0.15 | 0.15405 | 0 | 0 | 0 | 0 | 0 | 0 | 0 | 0 | 0 | 0 | 0 | 0 | 0 | 0 | 0 | 0 | 0 | 0 | 0 | 0 | 0 | 0 | 0 | 0 | 0 | 0 | 0 | 0 | 0 | 60 | 58.08 | 30 | 30.81 | 0 | 0 | 0 | 0 | 0 | 0 | 0 | 0 | 0 | 0 | 0 | 0 | 0 | 0 | 0 | 0 | 0 | 0 | 0 | 0 | 0 | 0 | -10 | 0 | 0 | Off | 53890.1 | 0 | 25.5 | 25 | 1 | 75 | 75 | 0 | 0 | 41.2 | 41.2 | 70 | 70 | 58.8 | 58.8 | 30 | 30 | 75 | 75 | 0 | 0 | 0 | 117109
212.7 | 5.3847 | 106.594 | 0.0022 | 25 | 25 | 0 | 25 | 25.17 | 30 | 29.025 | 15 | 15.405 | 200 | 58.8 | 58.8 | 41.2 | 41.2 | 30 | 30 | 70 | 69.9 | 6.594 | 0 | 0 | 0 | 0.3 | 0.29025 | 0.15 | 0.15405 | 0 | 0 | 0 | 0 | 0 | 0 | 0 | 0 | 0 | 0 | 0 | 0 | 0 | 0 | 0 | 0 | 0 | 0 | 0 | 0 | 0 | 0 | 0 | 0 | 0 | 0 | 0 | 0 | 0 | 60 | 58.05 | 30 | 30.81 | 0 | 0 | 0 | 0 | 0 | 0 | 0 | 0 | 0 | 0 | 0 | 0 | 0 | 0 | 0 | 0 | 0 | 0 | 0 | 0 | 0 | 0 | -10 | 0 | 0 | Off | 53886.4 | 0 | 25.5 | 24.8 | 1 | 75 | 75 | 0 | 0 | 41.2 | 41.2 | 70 | 69.9 | 58.8 | 58.8 | 30 | 30 | 75 | 75 | 0 | 0 | 0 | 117105
213.04 | 5.3847 | 106.594 | 0.002 | 25 | 25 | 0 | 25 | 25.17 | 30 | 29.04 | 15 | 15.405 | 200 | 58.8 | 58.8 | 41.2 | 41.2 | 30 | 30 | 70 | 70 | 6.594 | 0 | 0 | 0 | 0.3 | 0.2904 | 0.15 | 0.15405 | 0 | 0 | 0 | 0 | 0 | 0 | 0 | 0 | 0 | 0 | 0 | 0 | 0 | 0 | 0 | 0 | 0 | 0 | 0 | 0 | 0 | 0 | 0 | 0 | 0 | 0 | 0 | 0 | 0 | 60 | 58.08 | 30 | 30.81 | 0 | 0 | 0 | 0 | 0 | 0 | 0 | 0 | 0 | 0 | 0 | 0 | 0 | 0 | 0 | 0 | 0 | 0 | 0 | 0 | 0 | 0 | -10 | 0 | 0 | Off | 53889.7 | 0 | 25.5 | 24.8 | 1 | 75 | 75 | 0 | 0 | 41.2 | 41.2 | 70 | 70 | 58.8 | 58.8 | 30 | 30 | 75 | 75 | 0 | 0 | 0 | 117111
213.37 | 5.3848 | 106.5959 | 0.0017 | 25 | 25 | 0 | 25 | 25.18 | 30 | 29.04 | 15 | 15.39 | 200 | 58.8 | 58.8 | 41.2 | 41.2 | 30 | 30 | 70 | 70 | 6.5959 | 0 | 0 | 0 | 0.3 | 0.2904 | 0.15 | 0.1539 | 0 | 0 | 0 | 0 | 0 | 0 | 0 | 0 | 0 | 0 | 0 | 0 | 0 | 0 | 0 | 0 | 0 | 0 | 0 | 0 | 0 | 0 | 0 | 0 | 0 | 0 | 0 | 0 | 0 | 60 | 58.08 | 30 | 30.78 | 0 | 0 | 0 | 0 | 0 | 0 | 0 | 0 | 0 | 0 | 0 | 0 | 0 | 0 | 0 | 0 | 0 | 0 | 0 | 0 | 0 | 0 | -10 | 0 | 0 | Off | 53876.3 | 0 | 25.5 | 25.1 | 1 | 75 | 75 | 0 | 0 | 41.2 | 41.2 | 70 | 70 | 58.8 | 58.8 | 30 | 30 | 75 | 75 | 0 | 0 | 0 | 117097
213.71 | 5.3848 | 106.5959 | 0.0016 | 25 | 25 | 0 | 25 | 25.18 | 30 | 29.05 | 15 | 15.39 | 200 | 58.8 | 58.8 | 41.2 | 41.2 | 30 | 30 | 70 | 70 | 6.5959 | 0 | 0 | 0 | 0.3 | 0.2905 | 0.15 | 0.1539 | 0 | 0 | 0 | 0 | 0 | 0 | 0 | 0 | 0 | 0 | 0 | 0 | 0 | 0 | 0 | 0 | 0 | 0 | 0 | 0 | 0 | 0 | 0 | 0 | 0 | 0 | 0 | 0 | 0 | 60 | 58.1 | 30 | 30.78 | 0 | 0 | 0 | 0 | 0 | 0 | 0 | 0 | 0 | 0 | 0 | 0 | 0 | 0 | 0 | 0 | 0 | 0 | 0 | 0 | 0 | 0 | -10 | 0 | 0 | Off | 53874.8 | 0 | 25.5 | 24.9 | 1 | 75 | 75 | 0 | 0 | 41.2 | 41.2 | 70 | 70 | 58.8 | 58.8 | 30 | 30 | 75 | 75 | 0 | 0 | 0 | 117096
214.04 | 5.3848 | 106.5959 | 0.0015 | 25 | 25 | 0 | 25 | 25.14 | 30 | 29.045 | 15 | 15.375 | 200 | 58.8 | 58.9 | 41.2 | 41.2 | 30 | 29.9 | 70 | 70 | 6.5959 | 0 | 0 | 0 | 0.3 | 0.29045 | 0.15 | 0.15375 | 0 | 0 | 0 | 0 | 0 | 0 | 0 | 0 | 0 | 0 | 0 | 0 | 0 | 0 | 0 | 0 | 0 | 0 | 0 | 0 | 0 | 0 | 0 | 0 | 0 | 0 | 0 | 0 | 0 | 60 | 58.09 | 30 | 30.75 | 0 | 0 | 0 | 0 | 0 | 0 | 0 | 0 | 0 | 0 | 0 | 0 | 0 | 0 | 0 | 0 | 0 | 0 | 0 | 0 | 0 | 0 | -10 | 0 | 0 | Off | 53871.1 | 0 | 25.5 | 24.9 | 1 | 75 | 75 | 0 | 0 | 41.2 | 41.2 | 70 | 70 | 58.8 | 58.9 | 30 | 29.9 | 75 | 75 | 0 | 0 | 0 | 117083
214.37 | 5.3848 | 106.5959 | 0.0013 | 25 | 25 | 0 | 25 | 25.17 | 30 | 29.04 | 15 | 15.39 | 200 | 58.8 | 58.8 | 41.2 | 41.2 | 30 | 30 | 70 | 69.9 | 6.5959 | 0 | 0 | 0 | 0.3 | 0.2904 | 0.15 | 0.1539 | 0 | 0 | 0 | 0 | 0 | 0 | 0 | 0 | 0 | 0 | 0 | 0 | 0 | 0 | 0 | 0 | 0 | 0 | 0 | 0 | 0 | 0 | 0 | 0 | 0 | 0 | 0 | 0 | 0 | 60 | 58.08 | 30 | 30.78 | 0 | 0 | 0 | 0 | 0 | 0 | 0 | 0 | 0 | 0 | 0 | 0 | 0 | 0 | 0 | 0 | 0 | 0 | 0 | 0 | 0 | 0 | -10 | 0 | 0 | Off | 53860.6 | 0 | 25.5 | 24.9 | 1 | 75 | 75.1 | 0 | 0 | 41.2 | 41.2 | 70 | 69.9 | 58.8 | 58.8 | 30 | 30 | 75 | 75.1 | 0 | 0 | 0 | 117099
214.71 | 5.3848 | 106.5959 | 0.0012 | 25 | 25 | 0 | 25 | 25.16 | 30 | 29.04 | 15 | 15.405 | 200 | 58.8 | 58.8 | 41.2 | 41.2 | 30 | 30 | 70 | 70 | 6.5959 | 0 | 0 | 0 | 0.3 | 0.2904 | 0.15 | 0.15405 | 0 | 0 | 0 | 0 | 0 | 0 | 0 | 0 | 0 | 0 | 0 | 0 | 0 | 0 | 0 | 0 | 0 | 0 | 0 | 0 | 0 | 0 | 0 | 0 | 0 | 0 | 0 | 0 | 0 | 60 | 58.08 | 30 | 30.81 | 0 | 0 | 0 | 0 | 0 | 0 | 0 | 0 | 0 | 0 | 0 | 0 | 0 | 0 | 0 | 0 | 0 | 0 | 0 | 0 | 0 | 0 | -10 | 0 | 0 | Off | 53849.1 | 0 | 25.5 | 24.8 | 1 | 75 | 75 | 0 | 0 | 41.2 | 41.2 | 70 | 70 | 58.8 | 58.8 | 30 | 30 | 75 | 75 | 0 | 0 | 0 | 117111
215.04 | 5.3848 | 106.5959 | 0.0011 | 25 | 25 | 0 | 25 | 25.17 | 30 | 29.035 | 15 | 15.405 | 200 | 58.8 | 58.8 | 41.2 | 41.2 | 30 | 30 | 70 | 70 | 6.5959 | 0 | 0 | 0 | 0.3 | 0.29035 | 0.15 | 0.15405 | 0 | 0 | 0 | 0 | 0 | 0 | 0 | 0 | 0 | 0 | 0 | 0 | 0 | 0 | 0 | 0 | 0 | 0 | 0 | 0 | 0 | 0 | 0 | 0 | 0 | 0 | 0 | 0 | 0 | 60 | 58.07 | 30 | 30.81 | 0 | 0 | 0 | 0 | 0 | 0 | 0 | 0 | 0 | 0 | 0 | 0 | 0 | 0 | 0 | 0 | 0 | 0 | 0 | 0 | 0 | 0 | -10 | 0 | 0 | Off | 53841 | 0 | 25.5 | 25.1 | 1 | 75 | 75 | 0 | 0 | 41.2 | 41.2 | 70 | 70 | 58.8 | 58.8 | 30 | 30 | 75 | 75 | 0 | 0 | 0 | 117111
215.37 | 5.3848 | 106.5959 | 0.0009 | 25 | 25 | 0 | 25 | 25.14 | 30 | 29.05 | 15 | 15.405 | 200 | 58.8 | 58.8 | 41.2 | 41.2 | 30 | 30 | 70 | 70 | 6.5959 | 0 | 0 | 0 | 0.3 | 0.2905 | 0.15 | 0.15405 | 0 | 0 | 0 | 0 | 0 | 0 | 0 | 0 | 0 | 0 | 0 | 0 | 0 | 0 | 0 | 0 | 0 | 0 | 0 | 0 | 0 | 0 | 0 | 0 | 0 | 0 | 0 | 0 | 0 | 60 | 58.1 | 30 | 30.81 | 0 | 0 | 0 | 0 | 0 | 0 | 0 | 0 | 0 | 0 | 0 | 0 | 0 | 0 | 0 | 0 | 0 | 0 | 0 | 0 | 0 | 0 | -10 | 0 | 0 | Off | 53844.7 | 0 | 25.5 | 25 | 1 | 75 | 75 | 0 | 0 | 41.2 | 41.2 | 70 | 70 | 58.8 | 58.8 | 30 | 30 | 75 | 75 | 0 | 0 | 0 | 117108
215.71 | 5.3848 | 106.5959 | 0.0008 | 25 | 25 | 0 | 25 | 25.15 | 30 | 29.025 | 15 | 15.395 | 200 | 58.8 | 58.8 | 41.2 | 41.2 | 30 | 30 | 70 | 69.9 | 6.5959 | 0 | 0 | 0 | 0.3 | 0.29025 | 0.15 | 0.15395 | 0 | 0 | 0 | 0 | 0 | 0 | 0 | 0 | 0 | 0 | 0 | 0 | 0 | 0 | 0 | 0 | 0 | 0 | 0 | 0 | 0 | 0 | 0 | 0 | 0 | 0 | 0 | 0 | 0 | 60 | 58.05 | 30 | 30.79 | 0 | 0 | 0 | 0 | 0 | 0 | 0 | 0 | 0 | 0 | 0 | 0 | 0 | 0 | 0 | 0 | 0 | 0 | 0 | 0 | 0 | 0 | -10 | 0 | 0 | Off | 53841.6 | 0 | 25.5 | 24.8 | 1 | 75 | 75 | 0 | 0 | 41.2 | 41.2 | 70 | 69.9 | 58.8 | 58.8 | 30 | 30 | 75 | 75 | 0 | 0 | 0 | 117104
216.04 | 5.3848 | 106.5959 | 0.0007 | 25 | 25 | 0 | 25 | 25.16 | 30 | 29.04 | 15 | 15.405 | 200 | 58.8 | 58.8 | 41.2 | 41.2 | 30 | 30 | 70 | 70 | 6.5959 | 0 | 0 | 0 | 0.3 | 0.2904 | 0.15 | 0.15405 | 0 | 0 | 0 | 0 | 0 | 0 | 0 | 0 | 0 | 0 | 0 | 0 | 0 | 0 | 0 | 0 | 0 | 0 | 0 | 0 | 0 | 0 | 0 | 0 | 0 | 0 | 0 | 0 | 0 | 60 | 58.08 | 30 | 30.81 | 0 | 0 | 0 | 0 | 0 | 0 | 0 | 0 | 0 | 0 | 0 | 0 | 0 | 0 | 0 | 0 | 0 | 0 | 0 | 0 | 0 | 0 | -10 | 0 | 0 | Off | 53832.9 | 0 | 25.5 | 24.9 | 1 | 75 | 75.1 | 0 | 0 | 41.2 | 41.2 | 70 | 70 | 58.8 | 58.8 | 30 | 30 | 75 | 75.1 | 0 | 0 | 0 | 117106
216.38 | 5.3848 | 106.5959 | 0.0006 | 25 | 25 | 0 | 25 | 25.17 | 30 | 29.04 | 15 | 15.38 | 200 | 58.8 | 58.8 | 41.2 | 41.2 | 30 | 29.7 | 70 | 70 | 6.5959 | 0 | 0 | 0 | 0.3 | 0.2904 | 0.15 | 0.1538 | 0 | 0 | 0 | 0 | 0 | 0 | 0 | 0 | 0 | 0 | 0 | 0 | 0 | 0 | 0 | 0 | 0 | 0 | 0 | 0 | 0 | 0 | 0 | 0 | 0 | 0 | 0 | 0 | 0 | 60 | 58.08 | 30 | 30.76 | 0 | 0 | 0 | 0 | 0 | 0 | 0 | 0 | 0 | 0 | 0 | 0 | 0 | 0 | 0 | 0 | 0 | 0 | 0 | 0 | 0 | 0 | -10 | 0 | 0 | Off | 53829.4 | 0 | 25.5 | 24.8 | 1 | 75 | 74.9 | 0 | 0 | 41.2 | 41.2 | 70 | 70 | 58.8 | 58.8 | 30 | 29.7 | 75 | 74.9 | 0 | 1 | 0 | 117086
216.71 | 5.3848 | 106.5959 | 0.0005 | 25 | 25 | 0 | 25 | 25.17 | 30 | 29.04 | 15 | 15.38 | 200 | 58.8 | 58.8 | 41.2 | 41.3 | 30 | 30 | 70 | 70 | 6.5959 | 0 | 0 | 0 | 0.3 | 0.2904 | 0.15 | 0.1538 | 0 | 0 | 0 | 0 | 0 | 0 | 0 | 0 | 0 | 0 | 0 | 0 | 0 | 0 | 0 | 0 | 0 | 0 | 0 | 0 | 0 | 0 | 0 | 0 | 0 | 0 | 0 | 0 | 0 | 60 | 58.08 | 30 | 30.76 | 0 | 0 | 0 | 0 | 0 | 0 | 0 | 0 | 0 | 0 | 0 | 0 | 0 | 0 | 0 | 0 | 0 | 0 | 0 | 0 | 0 | 0 | -10 | 0 | 0 | Off | 53834.1 | 0 | 25.5 | 24.9 | 1 | 75 | 75 | 0 | 0 | 41.2 | 41.3 | 70 | 70 | 58.8 | 58.8 | 30 | 30 | 75 | 75 | 0 | 0 | 0 | 117089
217.04 | 5.3848 | 106.5959 | 0.0005 | 25 | 25 | 0 | 25 | 25.17 | 30 | 29.035 | 15 | 15.405 | 200 | 58.8 | 58.7 | 41.2 | 41.2 | 30 | 30 | 70 | 70 | 6.5959 | 0 | 0 | 0 | 0.3 | 0.29035 | 0.15 | 0.15405 | 0 | 0 | 0 | 0 | 0 | 0 | 0 | 0 | 0 | 0 | 0 | 0 | 0 | 0 | 0 | 0 | 0 | 0 | 0 | 0 | 0 | 0 | 0 | 0 | 0 | 0 | 0 | 0 | 0 | 60 | 58.07 | 30 | 30.81 | 0 | 0 | 0 | 0 | 0 | 0 | 0 | 0 | 0 | 0 | 0 | 0 | 0 | 0 | 0 | 0 | 0 | 0 | 0 | 0 | 0 | 0 | -10 | 0 | 0 | Off | 53826.3 | 0 | 25.5 | 24.8 | 1 | 75 | 75 | 0 | 0 | 41.2 | 41.2 | 70 | 70 | 58.8 | 58.7 | 30 | 30 | 75 | 75 | 0 | 0 | 0 | 117109
217.38 | 5.3848 | 106.5959 | 0.0004 | 25 | 25 | 0 | 25 | 25.18 | 30 | 29.04 | 15 | 15.405 | 200 | 58.8 | 58.8 | 41.2 | 41.2 | 30 | 30 | 70 | 69.9 | 6.5959 | 0 | 0 | 0 | 0.3 | 0.2904 | 0.15 | 0.15405 | 0 | 0 | 0 | 0 | 0 | 0 | 0 | 0 | 0 | 0 | 0 | 0 | 0 | 0 | 0 | 0 | 0 | 0 | 0 | 0 | 0 | 0 | 0 | 0 | 0 | 0 | 0 | 0 | 0 | 60 | 58.08 | 30 | 30.81 | 0 | 0 | 0 | 0 | 0 | 0 | 0 | 0 | 0 | 0 | 0 | 0 | 0 | 0 | 0 | 0 | 0 | 0 | 0 | 0 | 0 | 0 | -10 | 0 | 0 | Off | 53830 | 0 | 25.5 | 25 | 1 | 75 | 75 | 0 | 0 | 41.2 | 41.2 | 70 | 69.9 | 58.8 | 58.8 | 30 | 30 | 75 | 75 | 0 | 0 | 0 | 117111
217.71 | 5.3848 | 106.5959 | 0.0003 | 25 | 25 | 0 | 25 | 25.18 | 30 | 29.04 | 15 | 15.41 | 200 | 58.8 | 58.8 | 41.2 | 41.2 | 30 | 30 | 70 | 70 | 6.5959 | 0 | 0 | 0 | 0.3 | 0.2904 | 0.15 | 0.1541 | 0 | 0 | 0 | 0 | 0 | 0 | 0 | 0 | 0 | 0 | 0 | 0 | 0 | 0 | 0 | 0 | 0 | 0 | 0 | 0 | 0 | 0 | 0 | 0 | 0 | 0 | 0 | 0 | 0 | 60 | 58.08 | 30 | 30.82 | 0 | 0 | 0 | 0 | 0 | 0 | 0 | 0 | 0 | 0 | 0 | 0 | 0 | 0 | 0 | 0 | 0 | 0 | 0 | 0 | 0 | 0 | -10 | 0 | 0 | Off | 53850.3 | 0 | 25.5 | 24.9 | 1 | 75 | 75 | 0 | 0 | 41.2 | 41.2 | 70 | 70 | 58.8 | 58.8 | 30 | 30 | 75 | 75 | 0 | 0 | 0 | 117114
218.05 | 5.3848 | 106.5959 | 0.0002 | 25 | 25 | 0 | 25 | 25.16 | 30 | 29.04 | 15 | 15.39 | 200 | 58.8 | 58.8 | 41.2 | 41.2 | 30 | 30 | 70 | 70 | 6.5959 | 0 | 0 | 0 | 0.3 | 0.2904 | 0.15 | 0.1539 | 0 | 0 | 0 | 0 | 0 | 0 | 0 | 0 | 0 | 0 | 0 | 0 | 0 | 0 | 0 | 0 | 0 | 0 | 0 | 0 | 0 | 0 | 0 | 0 | 0 | 0 | 0 | 0 | 0 | 60 | 58.08 | 30 | 30.78 | 0 | 0 | 0 | 0 | 0 | 0 | 0 | 0 | 0 | 0 | 0 | 0 | 0 | 0 | 0 | 0 | 0 | 0 | 0 | 0 | 0 | 0 | -10 | 0 | 0 | Off | 53857.1 | 0 | 25.5 | 25 | 1 | 75 | 75 | 0 | 0 | 41.2 | 41.2 | 70 | 70 | 58.8 | 58.8 | 30 | 30 | 75 | 75 | 0 | 0 | 0 | 117094
218.38 | 5.3848 | 106.5959 | 0 | 25 | 25 | 0 | 25 | 25.15 | 30 | 29.05 | 15 | 15.385 | 200 | 58.8 | 58.8 | 41.2 | 41.2 | 30 | 30 | 70 | 70 | 6.5959 | 0 | 0 | 0 | 0.3 | 0.2905 | 0.15 | 0.15385 | 0 | 0 | 0 | 0 | 0 | 0 | 0 | 0 | 0 | 0 | 0 | 0 | 0 | 0 | 0 | 0 | 0 | 0 | 0 | 0 | 0 | 0 | 0 | 0 | 0 | 0 | 0 | 0 | 0 | 60 | 58.1 | 30 | 30.77 | 0 | 0 | 0 | 0 | 0 | 0 | 0 | 0 | 0 | 0 | 0 | 0 | 0 | 0 | 0 | 0 | 0 | 0 | 0 | 0 | 0 | 0 | -10 | 0 | 0 | Off | 53852.3 | 0 | 25.5 | 25.1 | 1 | 75 | 75 | 0 | 0 | 41.2 | 41.2 | 70 | 70 | 58.8 | 58.8 | 30 | 30 | 75 | 75 | 0 | 0 | 0 | 117092
218.71 | 5.3848 | 106.5959 | 0 | 25 | 25 | 0 | 25 | 25.16 | 30 | 29.05 | 15 | 15.38 | 200 | 58.8 | 58.8 | 41.2 | 41.2 | 30 | 30.1 | 70 | 70 | 6.5959 | 0 | 0 | 0 | 0.3 | 0.2905 | 0.15 | 0.1538 | 0 | 0 | 0 | 0 | 0 | 0 | 0 | 0 | 0 | 0 | 0 | 0 | 0 | 0 | 0 | 0 | 0 | 0 | 0 | 0 | 0 | 0 | 0 | 0 | 0 | 0 | 0 | 0 | 0 | 60 | 58.1 | 30 | 30.76 | 0 | 0 | 0 | 0 | 0 | 0 | 0 | 0 | 0 | 0 | 0 | 0 | 0 | 0 | 0 | 0 | 0 | 0 | 0 | 0 | 0 | 0 | -10 | 0 | 0 | Off | 53840.2 | 0 | 25.5 | 24.9 | 1 | 75 | 74.9 | 0 | 0 | 41.2 | 41.2 | 70 | 70 | 58.8 | 58.8 | 30 | 30.1 | 75 | 74.9 | 0 | 0.9 | 0 | 117083
219.05 | 5.3848 | 106.5959 | 0 | 25 | 25 | 0 | 25 | 25.17 | 30 | 29.04 | 15 | 15.415 | 200 | 58.8 | 58.7 | 41.2 | 41.2 | 30 | 30 | 70 | 70 | 6.5959 | 0 | 0 | 0 | 0.3 | 0.2904 | 0.15 | 0.15415 | 0 | 0 | 0 | 0 | 0 | 0 | 0 | 0 | 0 | 0 | 0 | 0 | 0 | 0 | 0 | 0 | 0 | 0 | 0 | 0 | 0 | 0 | 0 | 0 | 0 | 0 | 0 | 0 | 0 | 60 | 58.08 | 30 | 30.83 | 0 | 0 | 0 | 0 | 0 | 0 | 0 | 0 | 0 | 0 | 0 | 0 | 0 | 0 | 0 | 0 | 0 | 0 | 0 | 0 | 0 | 0 | -10 | 0 | 0 | Off | 53840.8 | 0 | 25.5 | 24.8 | 1 | 75 | 75 | 0 | 0 | 41.2 | 41.2 | 70 | 70 | 58.8 | 58.7 | 30 | 30 | 75 | 75 | 0 | 0 | 0 | 117105
219.38 | 5.3848 | 106.5959 | 0 | 25 | 25 | 0 | 25 | 25.17 | 30 | 29.04 | 15 | 15.42 | 200 | 58.8 | 58.8 | 41.2 | 41.2 | 30 | 30 | 70 | 70 | 6.5959 | 0 | 0 | 0 | 0.3 | 0.2904 | 0.15 | 0.1542 | 0 | 0 | 0 | 0 | 0 | 0 | 0 | 0 | 0 | 0 | 0 | 0 | 0 | 0 | 0 | 0 | 0 | 0 | 0 | 0 | 0 | 0 | 0 | 0 | 0 | 0 | 0 | 0 | 0 | 60 | 58.08 | 30 | 30.84 | 0 | 0 | 0 | 0 | 0 | 0 | 0 | 0 | 0 | 0 | 0 | 0 | 0 | 0 | 0 | 0 | 0 | 0 | 0 | 0 | 0 | 0 | -10 | 0 | 0 | Off | 53867.4 | 0 | 25.5 | 24.9 | 1 | 75 | 75 | 0 | 0 | 41.2 | 41.2 | 70 | 70 | 58.8 | 58.8 | 30 | 30 | 75 | 75 | 0 | 0 | 0 | 117123
219.71 | 5.3849 | 106.5979 | 0.0001 | 25 | 25 | 0 | 25 | 25.18 | 30 | 29.04 | 15 | 15.415 | 200 | 58.8 | 58.8 | 41.2 | 41.2 | 30 | 30 | 70 | 70 | 6.5979 | 0 | 0 | 0 | 0.3 | 0.2904 | 0.15 | 0.15415 | 0 | 0 | 0 | 0 | 0 | 0 | 0 | 0 | 0 | 0 | 0 | 0 | 0 | 0 | 0 | 0 | 0 | 0 | 0 | 0 | 0 | 0 | 0 | 0 | 0 | 0 | 0 | 0 | 0 | 60 | 58.08 | 30 | 30.83 | 0 | 0 | 0 | 0 | 0 | 0 | 0 | 0 | 0 | 0 | 0 | 0 | 0 | 0 | 0 | 0 | 0 | 0 | 0 | 0 | 0 | 0 | -10 | 0 | 0 | Off | 53897.8 | 0 | 25.5 | 24.8 | 1 | 75 | 75 | 0 | 0 | 41.2 | 41.2 | 70 | 70 | 58.8 | 58.8 | 30 | 30 | 75 | 75 | 0 | 0 | 0 | 117111
220.05 | 5.3848 | 106.5959 | 0.0001 | 25 | 25 | 0 | 25 | 25.17 | 30 | 29.045 | 15 | 15.405 | 200 | 58.8 | 58.8 | 41.2 | 41.1 | 30 | 30 | 70 | 70 | 6.5959 | 0 | 0 | 0 | 0.3 | 0.29045 | 0.15 | 0.15405 | 0 | 0 | 0 | 0 | 0 | 0 | 0 | 0 | 0 | 0 | 0 | 0 | 0 | 0 | 0 | 0 | 0 | 0 | 0 | 0 | 0 | 0 | 0 | 0 | 0 | 0 | 0 | 0 | 0 | 60 | 58.09 | 30 | 30.81 | 0 | 0 | 0 | 0 | 0 | 0 | 0 | 0 | 0 | 0 | 0 | 0 | 0 | 0 | 0 | 0 | 0 | 0 | 0 | 0 | 0 | 0 | -10 | 0 | 0 | Off | 53912.1 | 0 | 25.5 | 25 | 1 | 75 | 75 | 0 | 0 | 41.2 | 41.1 | 70 | 70 | 58.8 | 58.8 | 30 | 30 | 75 | 75 | 0 | 0 | 0 | 117107
220.38 | 5.3848 | 106.5959 | 0.0001 | 25 | 25 | 0 | 25 | 25.17 | 30 | 29.04 | 15 | 15.395 | 200 | 58.8 | 58.8 | 41.2 | 41.2 | 30 | 30 | 70 | 70 | 6.5959 | 0 | 0 | 0 | 0.3 | 0.2904 | 0.15 | 0.15395 | 0 | 0 | 0 | 0 | 0 | 0 | 0 | 0 | 0 | 0 | 0 | 0 | 0 | 0 | 0 | 0 | 0 | 0 | 0 | 0 | 0 | 0 | 0 | 0 | 0 | 0 | 0 | 0 | 0 | 60 | 58.08 | 30 | 30.79 | 0 | 0 | 0 | 0 | 0 | 0 | 0 | 0 | 0 | 0 | 0 | 0 | 0 | 0 | 0 | 0 | 0 | 0 | 0 | 0 | 0 | 0 | -10 | 0 | 0 | Off | 53927.3 | 0 | 25.5 | 24.9 | 1 | 75 | 75 | 0 | 0 | 41.2 | 41.2 | 70 | 70 | 58.8 | 58.8 | 30 | 30 | 75 | 75 | 0 | 0 | 0 | 117106
220.72 | 5.3848 | 106.5959 | 0.0001 | 25 | 25 | 0 | 25 | 25.18 | 30 | 29.035 | 15 | 15.375 | 200 | 58.8 | 58.8 | 41.2 | 41.2 | 30 | 29.8 | 70 | 70 | 6.5959 | 0 | 0 | 0 | 0.3 | 0.29035 | 0.15 | 0.15375 | 0 | 0 | 0 | 0 | 0 | 0 | 0 | 0 | 0 | 0 | 0 | 0 | 0 | 0 | 0 | 0 | 0 | 0 | 0 | 0 | 0 | 0 | 0 | 0 | 0 | 0 | 0 | 0 | 0 | 60 | 58.07 | 30 | 30.75 | 0 | 0 | 0 | 0 | 0 | 0 | 0 | 0 | 0 | 0 | 0 | 0 | 0 | 0 | 0 | 0 | 0 | 0 | 0 | 0 | 0 | 0 | -10 | 0 | 0 | Off | 53928.8 | 0 | 25.5 | 24.9 | 1 | 75 | 75 | 0 | 0 | 41.2 | 41.2 | 70 | 70 | 58.8 | 58.8 | 30 | 29.8 | 75 | 75 | 0 | 0.1 | 0 | 117088
221.05 | 5.3848 | 106.5959 | 0.0001 | 25 | 25 | 0 | 25 | 25.17 | 30 | 29.035 | 15 | 15.39 | 200 | 58.8 | 58.8 | 41.2 | 41.2 | 30 | 30 | 70 | 70 | 6.5959 | 0 | 0 | 0 | 0.3 | 0.29035 | 0.15 | 0.1539 | 0 | 0 | 0 | 0 | 0 | 0 | 0 | 0 | 0 | 0 | 0 | 0 | 0 | 0 | 0 | 0 | 0 | 0 | 0 | 0 | 0 | 0 | 0 | 0 | 0 | 0 | 0 | 0 | 0 | 60 | 58.07 | 30 | 30.78 | 0 | 0 | 0 | 0 | 0 | 0 | 0 | 0 | 0 | 0 | 0 | 0 | 0 | 0 | 0 | 0 | 0 | 0 | 0 | 0 | 0 | 0 | -10 | 0 | 0 | Off | 53918.5 | 0 | 25.5 | 25.1 | 1 | 75 | 74.9 | 0 | 0 | 41.2 | 41.2 | 70 | 70 | 58.8 | 58.8 | 30 | 30 | 75 | 74.9 | 0 | 0 | 0 | 117086
221.38 | 5.3848 | 106.5959 | 0 | 25 | 25 | 0 | 25 | 25.17 | 30 | 29.045 | 15 | 15.41 | 200 | 58.8 | 58.8 | 41.2 | 41.2 | 30 | 30 | 70 | 70 | 6.5959 | 0 | 0 | 0 | 0.3 | 0.29045 | 0.15 | 0.1541 | 0 | 0 | 0 | 0 | 0 | 0 | 0 | 0 | 0 | 0 | 0 | 0 | 0 | 0 | 0 | 0 | 0 | 0 | 0 | 0 | 0 | 0 | 0 | 0 | 0 | 0 | 0 | 0 | 0 | 60 | 58.09 | 30 | 30.82 | 0 | 0 | 0 | 0 | 0 | 0 | 0 | 0 | 0 | 0 | 0 | 0 | 0 | 0 | 0 | 0 | 0 | 0 | 0 | 0 | 0 | 0 | -10 | 0 | 0 | Off | 53911.6 | 0 | 25.5 | 24.9 | 1 | 75 | 75 | 0 | 0 | 41.2 | 41.2 | 70 | 70 | 58.8 | 58.8 | 30 | 30 | 75 | 75 | 0 | 0 | 0 | 117115
221.72 | 5.3848 | 106.5959 | 0 | 25 | 25 | 0 | 25 | 25.17 | 30 | 29.04 | 15 | 15.405 | 200 | 58.8 | 58.8 | 41.2 | 41.1 | 30 | 30 | 70 | 70 | 6.5959 | 0 | 0 | 0 | 0.3 | 0.2904 | 0.15 | 0.15405 | 0 | 0 | 0 | 0 | 0 | 0 | 0 | 0 | 0 | 0 | 0 | 0 | 0 | 0 | 0 | 0 | 0 | 0 | 0 | 0 | 0 | 0 | 0 | 0 | 0 | 0 | 0 | 0 | 0 | 60 | 58.08 | 30 | 30.81 | 0 | 0 | 0 | 0 | 0 | 0 | 0 | 0 | 0 | 0 | 0 | 0 | 0 | 0 | 0 | 0 | 0 | 0 | 0 | 0 | 0 | 0 | -10 | 0 | 0 | Off | 53913.3 | 0 | 25.5 | 24.9 | 1 | 75 | 75 | 0 | 0 | 41.2 | 41.1 | 70 | 70 | 58.8 | 58.8 | 30 | 30 | 75 | 75 | 0 | 0 | 0 | 117112
222.05 | 5.3849 | 106.5979 | 0 | 25 | 25 | 0 | 25 | 25.18 | 30 | 29.01 | 15 | 15.405 | 200 | 58.8 | 58.8 | 41.2 | 41.2 | 30 | 30 | 70 | 70.1 | 6.5979 | 0 | 0 | 0 | 0.3 | 0.2901 | 0.15 | 0.15405 | 0 | 0 | 0 | 0 | 0 | 0 | 0 | 0 | 0 | 0 | 0 | 0 | 0 | 0 | 0 | 0 | 0 | 0 | 0 | 0 | 0 | 0 | 0 | 0 | 0 | 0 | 0 | 0 | 0 | 60 | 58.02 | 30 | 30.81 | 0 | 0 | 0 | 0 | 0 | 0 | 0 | 0 | 0 | 0 | 0 | 0 | 0 | 0 | 0 | 0 | 0 | 0 | 0 | 0 | 0 | 0 | -10 | 0 | 0 | Off | 53906.7 | 0 | 25.5 | 25 | 1 | 75 | 75 | 0 | 0 | 41.2 | 41.2 | 70 | 70.1 | 58.8 | 58.8 | 30 | 30 | 75 | 75 | 0 | 0 | 0 | 117112
222.39 | 5.3849 | 106.5979 | 0.0002 | 25 | 25 | 0 | 25 | 25.15 | 30 | 29.035 | 15 | 15.39 | 200 | 58.8 | 58.8 | 41.2 | 41.2 | 30 | 30 | 70 | 70 | 6.5979 | 0 | 0 | 0 | 0.3 | 0.29035 | 0.15 | 0.1539 | 0 | 0 | 0 | 0 | 0 | 0 | 0 | 0 | 0 | 0 | 0 | 0 | 0 | 0 | 0 | 0 | 0 | 0 | 0 | 0 | 0 | 0 | 0 | 0 | 0 | 0 | 0 | 0 | 0 | 60 | 58.07 | 30 | 30.78 | 0 | 0 | 0 | 0 | 0 | 0 | 0 | 0 | 0 | 0 | 0 | 0 | 0 | 0 | 0 | 0 | 0 | 0 | 0 | 0 | 0 | 0 | -10 | 0 | 0 | Off | 53914.8 | 0 | 25.5 | 24.8 | 1 | 75 | 75 | 0 | 0 | 41.2 | 41.2 | 70 | 70 | 58.8 | 58.8 | 30 | 30 | 75 | 75 | 0 | 0 | 0 | 117099
222.72 | 5.3849 | 106.5979 | 0.0003 | 25 | 25 | 0 | 25 | 25.18 | 30 | 29.04 | 15 | 15.385 | 200 | 58.8 | 58.8 | 41.2 | 41.3 | 30 | 30 | 70 | 70 | 6.5979 | 0 | 0 | 0 | 0.3 | 0.2904 | 0.15 | 0.15385 | 0 | 0 | 0 | 0 | 0 | 0 | 0 | 0 | 0 | 0 | 0 | 0 | 0 | 0 | 0 | 0 | 0 | 0 | 0 | 0 | 0 | 0 | 0 | 0 | 0 | 0 | 0 | 0 | 0 | 60 | 58.08 | 30 | 30.77 | 0 | 0 | 0 | 0 | 0 | 0 | 0 | 0 | 0 | 0 | 0 | 0 | 0 | 0 | 0 | 0 | 0 | 0 | 0 | 0 | 0 | 0 | -10 | 0 | 0 | Off | 53936.4 | 0 | 25.5 | 25 | 1 | 75 | 75 | 0 | 0 | 41.2 | 41.3 | 70 | 70 | 58.8 | 58.8 | 30 | 30 | 75 | 75 | 0 | 0 | 0 | 117094
223.05 | 5.3849 | 106.5979 | 0.0003 | 25 | 25 | 0 | 25 | 25.15 | 30 | 29.05 | 10 | 15.375 | 200 | 58.8 | 58.8 | 41.2 | 41.2 | 20.5 | 30.2 | 79.5 | 70 | 6.5979 | 0 | 0 | 0 | 0.3 | 0.2905 | 0.1 | 0.15375 | 0 | 0 | 0 | 0 | 0 | 0 | 0 | 0 | 0 | 0 | 0 | 0 | 0 | 0 | 0 | 0 | 0 | 0 | 0 | 0 | 0 | 0 | 0 | 0 | 0 | 0 | 0 | 0 | 0 | 60 | 58.1 | 20 | 30.75 | 0 | 0 | 0 | 0 | 0 | 0 | 0 | 0 | 0 | 0 | 0 | 0 | 0 | 0 | 0 | 0 | 0 | 0 | 0 | 0 | 0 | 0 | -10 | 0 | 0 | Off | 53933.5 | 0 | 25.5 | 25 | 1 | 75 | 75 | 0 | 0 | 41.2 | 41.2 | 79.5 | 70 | 58.8 | 58.8 | 20.5 | 30.2 | 75 | 75 | 0 | 0.9 | 0 | 117082
223.39 | 5.3849 | 106.5979 | 0.0004 | 25 | 25 | 0 | 25 | 25.18 | 30 | 29.04 | 10 | 15.405 | 200 | 58.8 | 58.8 | 41.2 | 41.2 | 20.5 | 20.5 | 79.5 | 79.5 | 6.5979 | 0 | 0 | 0 | 0.3 | 0.2904 | 0.1 | 0.15405 | 0 | 0 | 0 | 0 | 0 | 0 | 0 | 0 | 0 | 0 | 0 | 0 | 0 | 0 | 0 | 0 | 0 | 0 | 0 | 0 | 0 | 0 | 0 | 0 | 0 | 0 | 0 | 0 | 0 | 60 | 58.08 | 20 | 30.81 | 0 | 0 | 0 | 0 | 0 | 0 | 0 | 0 | 0 | 0 | 0 | 0 | 0 | 0 | 0 | 0 | 0 | 0 | 0 | 0 | 0 | 0 | -10 | 0 | 0 | Off | 53929.5 | 0 | 25.5 | 24.9 | 1 | 75 | 75 | 0 | 0 | 41.2 | 41.2 | 79.5 | 79.5 | 58.8 | 58.8 | 20.5 | 20.5 | 75 | 75 | 0 | 0 | 0 | 117084
223.72 | 5.3849 | 106.5979 | 0.0004 | 25 | 25 | 0 | 25 | 25.17 | 30 | 29.03 | 10 | 10.83 | 200 | 58.8 | 58.8 | 41.2 | 41.2 | 20.5 | 20.5 | 79.5 | 79.5 | 6.5979 | 0 | 0 | 0 | 0.3 | 0.2903 | 0.1 | 0.1083 | 0 | 0 | 0 | 0 | 0 | 0 | 0 | 0 | 0 | 0 | 0 | 0 | 0 | 0 | 0 | 0 | 0 | 0 | 0 | 0 | 0 | 0 | 0 | 0 | 0 | 0 | 0 | 0 | 0 | 60 | 58.06 | 20 | 21.66 | 0 | 0 | 0 | 0 | 0 | 0 | 0 | 0 | 0 | 0 | 0 | 0 | 0 | 0 | 0 | 0 | 0 | 0 | 0 | 0 | 0 | 0 | -10 | 0 | 0 | Off | 53942.3 | 0 | 25.5 | 25 | 1 | 75 | 75 | 0 | 0 | 41.2 | 41.2 | 79.5 | 79.5 | 58.8 | 58.8 | 20.5 | 20.5 | 75 | 75 | 0 | 0 | 0 | 114276
224.05 | 5.3849 | 106.5979 | 0.0005 | 25 | 25 | 0 | 25 | 25.18 | 30 | 29.04 | 10 | 10.1 | 200 | 58.8 | 58.8 | 41.2 | 41.2 | 20.5 | 20.5 | 79.5 | 79.6 | 6.5979 | 0 | 0 | 0 | 0.3 | 0.2904 | 0.1 | 0.101 | 0 | 0 | 0 | 0 | 0 | 0 | 0 | 0 | 0 | 0 | 0 | 0 | 0 | 0 | 0 | 0 | 0 | 0 | 0 | 0 | 0 | 0 | 0 | 0 | 0 | 0 | 0 | 0 | 0 | 60 | 58.08 | 20 | 20.2 | 0 | 0 | 0 | 0 | 0 | 0 | 0 | 0 | 0 | 0 | 0 | 0 | 0 | 0 | 0 | 0 | 0 | 0 | 0 | 0 | 0 | 0 | -10 | 0 | 0 | Off | 53928.7 | 0 | 25.5 | 24.8 | 1 | 75 | 75 | 0 | 0 | 41.2 | 41.2 | 79.5 | 79.6 | 58.8 | 58.8 | 20.5 | 20.5 | 75 | 75 | 0 | 0 | 0 | 113794
224.39 | 5.3832 | 106.5643 | -0.0007 | 25 | 25 | 0 | 25 | 25.19 | 30 | 29.025 | 10 | 10.095 | 200 | 58.8 | 58.8 | 41.2 | 41.2 | 20.5 | 20.5 | 79.5 | 79.5 | 6.5643 | 0 | 0 | 0 | 0.3 | 0.29025 | 0.1 | 0.10095 | 0 | 0 | 0 | 0 | 0 | 0 | 0 | 0 | 0 | 0 | 0 | 0 | 0 | 0 | 0 | 0 | 0 | 0 | 0 | 0 | 0 | 0 | 0 | 0 | 0 | 0 | 0 | 0 | 0 | 60 | 58.05 | 20 | 20.19 | 0 | 0 | 0 | 0 | 0 | 0 | 0 | 0 | 0 | 0 | 0 | 0 | 0 | 0 | 0 | 0 | 0 | 0 | 0 | 0 | 0 | 0 | -10 | 0 | 0 | Off | 53922.8 | 0 | 25.5 | 25 | 1 | 75 | 75 | 0 | 0 | 41.2 | 41.2 | 79.5 | 79.5 | 58.8 | 58.8 | 20.5 | 20.5 | 75 | 75 | 0 | 0 | 0 | 113803
224.72 | 5.3805 | 106.5108 | -0.0051 | 25 | 25 | 0 | 25 | 25.15 | 30 | 29.03 | 10 | 10.04 | 200 | 58.8 | 58.8 | 41.2 | 41.2 | 20.5 | 20.5 | 79.5 | 79.5 | 6.5108 | 0 | 0 | 0 | 0.3 | 0.2903 | 0.1 | 0.1004 | 0 | 0 | 0 | 0 | 0 | 0 | 0 | 0 | 0 | 0 | 0 | 0 | 0 | 0 | 0 | 0 | 0 | 0 | 0 | 0 | 0 | 0 | 0 | 0 | 0 | 0 | 0 | 0 | 0 | 60 | 58.06 | 20 | 20.08 | 0 | 0 | 0 | 0 | 0 | 0 | 0 | 0 | 0 | 0 | 0 | 0 | 0 | 0 | 0 | 0 | 0 | 0 | 0 | 0 | 0 | 0 | -10 | 0 | 0 | Off | 53840.2 | 0 | 25.5 | 25 | 1 | 75 | 75 | 0 | 0 | 41.2 | 41.2 | 79.5 | 79.5 | 58.8 | 58.8 | 20.5 | 20.5 | 75 | 75 | 0 | 0 | 0 | 113768
225.06 | 5.3784 | 106.4692 | -0.0121 | 25 | 25 | 0 | 25 | 25.16 | 30 | 29.035 | 10 | 10.075 | 200 | 58.8 | 58.7 | 41.2 | 41.2 | 20.5 | 20.5 | 79.5 | 79.5 | 6.4692 | 0 | 0 | 0 | 0.3 | 0.29035 | 0.1 | 0.10075 | 0 | 0 | 0 | 0 | 0 | 0 | 0 | 0 | 0 | 0 | 0 | 0 | 0 | 0 | 0 | 0 | 0 | 0 | 0 | 0 | 0 | 0 | 0 | 0 | 0 | 0 | 0 | 0 | 0 | 60 | 58.07 | 20 | 20.15 | 0 | 0 | 0 | 0 | 0 | 0 | 0 | 0 | 0 | 0 | 0 | 0 | 0 | 0 | 0 | 0 | 0 | 0 | 0 | 0 | 0 | 0 | -10 | 0 | 0 | Off | 53507.7 | 0 | 25.5 | 24.9 | 1 | 75 | 75 | 0 | 0 | 41.2 | 41.2 | 79.5 | 79.5 | 58.8 | 58.7 | 20.5 | 20.5 | 75 | 75 | 0 | 0 | 0 | 113789
225.39 | 5.3772 | 106.4455 | -0.0206 | 25 | 25 | 0 | 25 | 25.17 | 30 | 29.04 | 10 | 10.065 | 200 | 58.8 | 58.8 | 41.2 | 41.2 | 20.5 | 20.5 | 79.5 | 79.4 | 6.4455 | 0 | 0 | 0 | 0.3 | 0.2904 | 0.1 | 0.10065 | 0 | 0 | 0 | 0 | 0 | 0 | 0 | 0 | 0 | 0 | 0 | 0 | 0 | 0 | 0 | 0 | 0 | 0 | 0 | 0 | 0 | 0 | 0 | 0 | 0 | 0 | 0 | 0 | 0 | 60 | 58.08 | 20 | 20.13 | 0 | 0 | 0 | 0 | 0 | 0 | 0 | 0 | 0 | 0 | 0 | 0 | 0 | 0 | 0 | 0 | 0 | 0 | 0 | 0 | 0 | 0 | -10 | 0 | 0 | Off | 52914.9 | 0 | 25.5 | 25 | 1 | 75 | 74.9 | 0 | 0 | 41.2 | 41.2 | 79.5 | 79.4 | 58.8 | 58.8 | 20.5 | 20.5 | 75 | 74.9 | 0 | 0 | 0 | 113781
225.72 | 5.3767 | 106.4356 | -0.0291 | 25 | 25 | 0 | 25 | 25.16 | 30 | 29.04 | 10 | 10.025 | 200 | 58.8 | 58.8 | 41.2 | 41.2 | 20.5 | 20.5 | 79.5 | 79.5 | 6.4356 | 0 | 0 | 0 | 0.3 | 0.2904 | 0.1 | 0.10025 | 0 | 0 | 0 | 0 | 0 | 0 | 0 | 0 | 0 | 0 | 0 | 0 | 0 | 0 | 0 | 0 | 0 | 0 | 0 | 0 | 0 | 0 | 0 | 0 | 0 | 0 | 0 | 0 | 0 | 60 | 58.08 | 20 | 20.05 | 0 | 0 | 0 | 0 | 0 | 0 | 0 | 0 | 0 | 0 | 0 | 0 | 0 | 0 | 0 | 0 | 0 | 0 | 0 | 0 | 0 | 0 | -10 | 0 | 0 | Off | 52283.4 | 0 | 25.5 | 25 | 1 | 75 | 75 | 0 | 0 | 41.2 | 41.2 | 79.5 | 79.5 | 58.8 | 58.8 | 20.5 | 20.5 | 75 | 75 | 0 | 0 | 0 | 113751
226.06 | 5.3767 | 106.4356 | -0.036 | 25 | 25 | 0 | 25 | 25.19 | 30 | 29.035 | 10 | 10.065 | 200 | 58.8 | 58.8 | 41.2 | 41.1 | 20.5 | 20.5 | 79.5 | 79.5 | 6.4356 | 0 | 0 | 0 | 0.3 | 0.29035 | 0.1 | 0.10065 | 0 | 0 | 0 | 0 | 0 | 0 | 0 | 0 | 0 | 0 | 0 | 0 | 0 | 0 | 0 | 0 | 0 | 0 | 0 | 0 | 0 | 0 | 0 | 0 | 0 | 0 | 0 | 0 | 0 | 60 | 58.07 | 20 | 20.13 | 0 | 0 | 0 | 0 | 0 | 0 | 0 | 0 | 0 | 0 | 0 | 0 | 0 | 0 | 0 | 0 | 0 | 0 | 0 | 0 | 0 | 0 | -10 | 0 | 0 | Off | 51723 | 0 | 25.5 | 25 | 1 | 75 | 75 | 0 | 0 | 41.2 | 41.1 | 79.5 | 79.5 | 58.8 | 58.8 | 20.5 | 20.5 | 75 | 75 | 0 | 0 | 0 | 113786
226.39 | 5.3768 | 106.4376 | -0.0412 | 25 | 25 | 0 | 25 | 25.16 | 30 | 29.05 | 10 | 10.045 | 200 | 58.8 | 58.8 | 41.2 | 41.2 | 20.5 | 20.5 | 79.5 | 79.5 | 6.4376 | 0 | 0 | 0 | 0.3 | 0.2905 | 0.1 | 0.10045 | 0 | 0 | 0 | 0 | 0 | 0 | 0 | 0 | 0 | 0 | 0 | 0 | 0 | 0 | 0 | 0 | 0 | 0 | 0 | 0 | 0 | 0 | 0 | 0 | 0 | 0 | 0 | 0 | 0 | 60 | 58.1 | 20 | 20.09 | 0 | 0 | 0 | 0 | 0 | 0 | 0 | 0 | 0 | 0 | 0 | 0 | 0 | 0 | 0 | 0 | 0 | 0 | 0 | 0 | 0 | 0 | -10 | 0 | 0 | Off | 51158.6 | 0 | 25.5 | 24.9 | 1 | 75 | 75 | 0 | 0 | 41.2 | 41.2 | 79.5 | 79.5 | 58.8 | 58.8 | 20.5 | 20.5 | 75 | 75 | 0 | 0 | 0 | 113772
226.73 | 5.3771 | 106.4435 | -0.0447 | 25 | 25 | 0 | 25 | 25.16 | 30 | 29.025 | 10 | 10.07 | 200 | 58.8 | 58.8 | 41.2 | 41.2 | 20.5 | 20.5 | 79.5 | 79.5 | 6.4435 | 0 | 0 | 0 | 0.3 | 0.29025 | 0.1 | 0.1007 | 0 | 0 | 0 | 0 | 0 | 0 | 0 | 0 | 0 | 0 | 0 | 0 | 0 | 0 | 0 | 0 | 0 | 0 | 0 | 0 | 0 | 0 | 0 | 0 | 0 | 0 | 0 | 0 | 0 | 60 | 58.05 | 20 | 20.14 | 0 | 0 | 0 | 0 | 0 | 0 | 0 | 0 | 0 | 0 | 0 | 0 | 0 | 0 | 0 | 0 | 0 | 0 | 0 | 0 | 0 | 0 | -10 | 0 | 0 | Off | 50817.8 | 0 | 25.5 | 25.1 | 1 | 75 | 75 | 0 | 0 | 41.2 | 41.2 | 79.5 | 79.5 | 58.8 | 58.8 | 20.5 | 20.5 | 75 | 75 | 0 | 0 | 0 | 113784
227.06 | 5.3774 | 106.4494 | -0.0461 | 25 | 25 | 0 | 25 | 25.15 | 30 | 29.04 | 10 | 10.06 | 200 | 58.8 | 58.8 | 41.2 | 41.2 | 20.5 | 20.5 | 79.5 | 79.5 | 6.4494 | 0 | 0 | 0 | 0.3 | 0.2904 | 0.1 | 0.1006 | 0 | 0 | 0 | 0 | 0 | 0 | 0 | 0 | 0 | 0 | 0 | 0 | 0 | 0 | 0 | 0 | 0 | 0 | 0 | 0 | 0 | 0 | 0 | 0 | 0 | 0 | 0 | 0 | 0 | 60 | 58.08 | 20 | 20.12 | 0 | 0 | 0 | 0 | 0 | 0 | 0 | 0 | 0 | 0 | 0 | 0 | 0 | 0 | 0 | 0 | 0 | 0 | 0 | 0 | 0 | 0 | -10 | 0 | 0 | Off | 50491 | 0 | 25.5 | 24.9 | 1 | 75 | 75.1 | 0 | 0 | 41.2 | 41.2 | 79.5 | 79.5 | 58.8 | 58.8 | 20.5 | 20.5 | 75 | 75.1 | 0 | 0 | 0 | 113780
227.39 | 5.3776 | 106.4534 | -0.0454 | 25 | 25 | 0 | 25 | 25.14 | 30 | 29.025 | 10 | 10.03 | 200 | 58.8 | 58.7 | 41.2 | 41.1 | 20.5 | 20.5 | 79.5 | 79.5 | 6.4534 | 0 | 0 | 0 | 0.3 | 0.29025 | 0.1 | 0.1003 | 0 | 0 | 0 | 0 | 0 | 0 | 0 | 0 | 0 | 0 | 0 | 0 | 0 | 0 | 0 | 0 | 0 | 0 | 0 | 0 | 0 | 0 | 0 | 0 | 0 | 0 | 0 | 0 | 0 | 60 | 58.05 | 20 | 20.06 | 0 | 0 | 0 | 0 | 0 | 0 | 0 | 0 | 0 | 0 | 0 | 0 | 0 | 0 | 0 | 0 | 0 | 0 | 0 | 0 | 0 | 0 | -10 | 0 | 0 | Off | 50279.5 | 0 | 25.5 | 25 | 1 | 75 | 75 | 0 | 0 | 41.2 | 41.1 | 79.5 | 79.5 | 58.8 | 58.7 | 20.5 | 20.5 | 75 | 75 | 0 | 0 | 0 | 113759
227.73 | 5.3779 | 106.4593 | -0.0427 | 25 | 25 | 0 | 25 | 25.16 | 30 | 29.025 | 10 | 10.08 | 200 | 58.8 | 58.8 | 41.2 | 41.2 | 20.5 | 20.5 | 79.5 | 79.5 | 6.4593 | 0 | 0 | 0 | 0.3 | 0.29025 | 0.1 | 0.1008 | 0 | 0 | 0 | 0 | 0 | 0 | 0 | 0 | 0 | 0 | 0 | 0 | 0 | 0 | 0 | 0 | 0 | 0 | 0 | 0 | 0 | 0 | 0 | 0 | 0 | 0 | 0 | 0 | 0 | 60 | 58.05 | 20 | 20.16 | 0 | 0 | 0 | 0 | 0 | 0 | 0 | 0 | 0 | 0 | 0 | 0 | 0 | 0 | 0 | 0 | 0 | 0 | 0 | 0 | 0 | 0 | -10 | 0 | 0 | Off | 50181.1 | 0 | 25.5 | 24.9 | 1 | 75 | 74.9 | 0 | 0 | 41.2 | 41.2 | 79.5 | 79.5 | 58.8 | 58.8 | 20.5 | 20.5 | 75 | 74.9 | 0 | 0 | 0 | 113789
228.06 | 5.3782 | 106.4653 | -0.0384 | 25 | 25 | 0 | 25 | 25.16 | 30 | 29.03 | 10 | 10.045 | 200 | 58.8 | 58.8 | 41.2 | 41.2 | 20.5 | 20.5 | 79.5 | 79.5 | 6.4653 | 0 | 0 | 0 | 0.3 | 0.2903 | 0.1 | 0.10045 | 0 | 0 | 0 | 0 | 0 | 0 | 0 | 0 | 0 | 0 | 0 | 0 | 0 | 0 | 0 | 0 | 0 | 0 | 0 | 0 | 0 | 0 | 0 | 0 | 0 | 0 | 0 | 0 | 0 | 60 | 58.06 | 20 | 20.09 | 0 | 0 | 0 | 0 | 0 | 0 | 0 | 0 | 0 | 0 | 0 | 0 | 0 | 0 | 0 | 0 | 0 | 0 | 0 | 0 | 0 | 0 | -10 | 0 | 0 | Off | 49990.8 | 0 | 25.5 | 25 | 1 | 75 | 75 | 0 | 0 | 41.2 | 41.2 | 79.5 | 79.5 | 58.8 | 58.8 | 20.5 | 20.5 | 75 | 75 | 0 | 0 | 0 | 113765
228.4 | 5.3784 | 106.4692 | -0.0324 | 25 | 25 | 0 | 25 | 25.16 | 30 | 29.03 | 10 | 10.08 | 200 | 58.8 | 58.8 | 41.2 | 41.2 | 20.5 | 20.5 | 79.5 | 79.5 | 6.4692 | 0 | 0 | 0 | 0.3 | 0.2903 | 0.1 | 0.1008 | 0 | 0 | 0 | 0 | 0 | 0 | 0 | 0 | 0 | 0 | 0 | 0 | 0 | 0 | 0 | 0 | 0 | 0 | 0 | 0 | 0 | 0 | 0 | 0 | 0 | 0 | 0 | 0 | 0 | 60 | 58.06 | 20 | 20.16 | 0 | 0 | 0 | 0 | 0 | 0 | 0 | 0 | 0 | 0 | 0 | 0 | 0 | 0 | 0 | 0 | 0 | 0 | 0 | 0 | 0 | 0 | -10 | 0 | 0 | Off | 49865.7 | 0 | 25.5 | 25 | 1 | 75 | 75 | 0 | 0 | 41.2 | 41.2 | 79.5 | 79.5 | 58.8 | 58.8 | 20.5 | 20.5 | 75 | 75 | 0 | 0 | 0 | 113797
228.73 | 5.3786 | 106.4732 | -0.0249 | 25 | 25 | 0 | 25 | 25.18 | 30 | 29.04 | 10 | 10.05 | 200 | 58.8 | 58.8 | 41.2 | 41.2 | 20.5 | 20.5 | 79.5 | 79.6 | 6.4732 | 0 | 0 | 0 | 0.3 | 0.2904 | 0.1 | 0.1005 | 0 | 0 | 0 | 0 | 0 | 0 | 0 | 0 | 0 | 0 | 0 | 0 | 0 | 0 | 0 | 0 | 0 | 0 | 0 | 0 | 0 | 0 | 0 | 0 | 0 | 0 | 0 | 0 | 0 | 60 | 58.08 | 20 | 20.1 | 0 | 0 | 0 | 0 | 0 | 0 | 0 | 0 | 0 | 0 | 0 | 0 | 0 | 0 | 0 | 0 | 0 | 0 | 0 | 0 | 0 | 0 | -10 | 0 | 0 | Off | 49781.4 | 0 | 25.5 | 24.8 | 1 | 75 | 75 | 0 | 0 | 41.2 | 41.2 | 79.5 | 79.6 | 58.8 | 58.8 | 20.5 | 20.5 | 75 | 75 | 0 | 1.2 | 0 | 113780
229.06 | 5.3787 | 106.4752 | -0.0153 | 25 | 25 | 0 | 25 | 25.16 | 30 | 29.03 | 10 | 10.03 | 200 | 58.8 | 58.8 | 41.2 | 41.3 | 20.5 | 20.5 | 79.5 | 79.5 | 6.4752 | 0 | 0 | 0 | 0.3 | 0.2903 | 0.1 | 0.1003 | 0 | 0 | 0 | 0 | 0 | 0 | 0 | 0 | 0 | 0 | 0 | 0 | 0 | 0 | 0 | 0 | 0 | 0 | 0 | 0 | 0 | 0 | 0 | 0 | 0 | 0 | 0 | 0 | 0 | 60 | 58.06 | 20 | 20.06 | 0 | 0 | 0 | 0 | 0 | 0 | 0 | 0 | 0 | 0 | 0 | 0 | 0 | 0 | 0 | 0 | 0 | 0 | 0 | 0 | 0 | 0 | -10 | 0 | 0 | Off | 49680.7 | 0 | 25.5 | 24.8 | 1 | 75 | 75 | 0 | 0 | 41.2 | 41.3 | 79.5 | 79.5 | 58.8 | 58.8 | 20.5 | 20.5 | 75 | 75 | 0 | 0 | 0 | 113759
229.4 | 5.3789 | 106.4791 | -0.0052 | 25 | 25 | 0 | 25 | 25.18 | 30 | 29.02 | 10 | 10.08 | 200 | 58.8 | 58.8 | 41.2 | 41.2 | 20.5 | 20.5 | 79.5 | 79.5 | 6.4791 | 0 | 0 | 0 | 0.3 | 0.2902 | 0.1 | 0.1008 | 0 | 0 | 0 | 0 | 0 | 0 | 0 | 0 | 0 | 0 | 0 | 0 | 0 | 0 | 0 | 0 | 0 | 0 | 0 | 0 | 0 | 0 | 0 | 0 | 0 | 0 | 0 | 0 | 0 | 60 | 58.04 | 20 | 20.16 | 0 | 0 | 0 | 0 | 0 | 0 | 0 | 0 | 0 | 0 | 0 | 0 | 0 | 0 | 0 | 0 | 0 | 0 | 0 | 0 | 0 | 0 | -10 | 0 | 0 | Off | 49638.4 | 0 | 25.5 | 25 | 1 | 75 | 75 | 0 | 0 | 41.2 | 41.2 | 79.5 | 79.5 | 58.8 | 58.8 | 20.5 | 20.5 | 75 | 75 | 0 | 0 | 0 | 113792
229.73 | 5.379 | 106.4811 | 0.0034 | 25 | 25 | 0 | 25 | 25.17 | 30 | 29.03 | 10 | 10.03 | 200 | 58.8 | 58.8 | 41.2 | 41.2 | 20.5 | 20.5 | 79.5 | 79.4 | 6.4811 | 0 | 0 | 0 | 0.3 | 0.2903 | 0.1 | 0.1003 | 0 | 0 | 0 | 0 | 0 | 0 | 0 | 0 | 0 | 0 | 0 | 0 | 0 | 0 | 0 | 0 | 0 | 0 | 0 | 0 | 0 | 0 | 0 | 0 | 0 | 0 | 0 | 0 | 0 | 60 | 58.06 | 20 | 20.06 | 0 | 0 | 0 | 0 | 0 | 0 | 0 | 0 | 0 | 0 | 0 | 0 | 0 | 0 | 0 | 0 | 0 | 0 | 0 | 0 | 0 | 0 | -10 | 0 | 0 | Off | 49607 | 0 | 25.5 | 25 | 1 | 75 | 75 | 0 | 0 | 41.2 | 41.2 | 79.5 | 79.4 | 58.8 | 58.8 | 20.5 | 20.5 | 75 | 75 | 0 | 0 | 0 | 113770
230.06 | 5.3791 | 106.4831 | 0.009 | 25 | 25 | 0 | 25 | 25.18 | 30 | 29.015 | 10 | 10.075 | 200 | 58.8 | 58.8 | 41.2 | 41.2 | 20.5 | 20.5 | 79.5 | 79.4 | 6.4831 | 0 | 0 | 0 | 0.3 | 0.29015 | 0.1 | 0.10075 | 0 | 0 | 0 | 0 | 0 | 0 | 0 | 0 | 0 | 0 | 0 | 0 | 0 | 0 | 0 | 0 | 0 | 0 | 0 | 0 | 0 | 0 | 0 | 0 | 0 | 0 | 0 | 0 | 0 | 60 | 58.03 | 20 | 20.15 | 0 | 0 | 0 | 0 | 0 | 0 | 0 | 0 | 0 | 0 | 0 | 0 | 0 | 0 | 0 | 0 | 0 | 0 | 0 | 0 | 0 | 0 | -10 | 0 | 0 | Off | 49551.7 | 0 | 25.5 | 24.9 | 1 | 75 | 75 | 0 | 0 | 41.2 | 41.2 | 79.5 | 79.4 | 58.8 | 58.8 | 20.5 | 20.5 | 75 | 75 | 0 | 0 | 0 | 113789
230.4 | 5.3792 | 106.4851 | 0.0114 | 25 | 25 | 0 | 25 | 25.17 | 30 | 29.04 | 10 | 10.05 | 200 | 58.8 | 58.9 | 41.2 | 41.2 | 20.5 | 20.5 | 79.5 | 79.5 | 6.4851 | 0 | 0 | 0 | 0.3 | 0.2904 | 0.1 | 0.1005 | 0 | 0 | 0 | 0 | 0 | 0 | 0 | 0 | 0 | 0 | 0 | 0 | 0 | 0 | 0 | 0 | 0 | 0 | 0 | 0 | 0 | 0 | 0 | 0 | 0 | 0 | 0 | 0 | 0 | 60 | 58.08 | 20 | 20.1 | 0 | 0 | 0 | 0 | 0 | 0 | 0 | 0 | 0 | 0 | 0 | 0 | 0 | 0 | 0 | 0 | 0 | 0 | 0 | 0 | 0 | 0 | -10 | 0 | 0 | Off | 49529.5 | 0 | 25.5 | 24.9 | 1 | 75 | 75.1 | 0 | 0 | 41.2 | 41.2 | 79.5 | 79.5 | 58.8 | 58.9 | 20.5 | 20.5 | 75 | 75.1 | 0 | 1.8 | 0 | 113773
230.73 | 5.3791 | 106.4831 | 0.0119 | 25 | 25 | 0 | 25 | 25.18 | 30 | 29.015 | 10 | 10.055 | 200 | 58.8 | 58.8 | 41.2 | 41.2 | 20.5 | 20.5 | 79.5 | 79.4 | 6.4831 | 0 | 0 | 0 | 0.3 | 0.29015 | 0.1 | 0.10055 | 0 | 0 | 0 | 0 | 0 | 0 | 0 | 0 | 0 | 0 | 0 | 0 | 0 | 0 | 0 | 0 | 0 | 0 | 0 | 0 | 0 | 0 | 0 | 0 | 0 | 0 | 0 | 0 | 0 | 60 | 58.03 | 20 | 20.11 | 0 | 0 | 0 | 0 | 0 | 0 | 0 | 0 | 0 | 0 | 0 | 0 | 0 | 0 | 0 | 0 | 0 | 0 | 0 | 0 | 0 | 0 | -10 | 0 | 0 | Off | 49502.6 | 0 | 25.5 | 25 | 1 | 75 | 75 | 0 | 0 | 41.2 | 41.2 | 79.5 | 79.4 | 58.8 | 58.8 | 20.5 | 20.5 | 75 | 75 | 0 | 0 | 0 | 113775
231.07 | 5.3792 | 106.4851 | 0.0113 | 25 | 25 | 0 | 25 | 25.16 | 30 | 29.04 | 10 | 10.075 | 200 | 58.8 | 58.8 | 41.2 | 41.2 | 20.5 | 20.5 | 79.5 | 79.5 | 6.4851 | 0 | 0 | 0 | 0.3 | 0.2904 | 0.1 | 0.10075 | 0 | 0 | 0 | 0 | 0 | 0 | 0 | 0 | 0 | 0 | 0 | 0 | 0 | 0 | 0 | 0 | 0 | 0 | 0 | 0 | 0 | 0 | 0 | 0 | 0 | 0 | 0 | 0 | 0 | 60 | 58.08 | 20 | 20.15 | 0 | 0 | 0 | 0 | 0 | 0 | 0 | 0 | 0 | 0 | 0 | 0 | 0 | 0 | 0 | 0 | 0 | 0 | 0 | 0 | 0 | 0 | -10 | 0 | 0 | Off | 49483.1 | 0 | 25.5 | 24.9 | 1 | 75 | 74.9 | 0 | 0 | 41.2 | 41.2 | 79.5 | 79.5 | 58.8 | 58.8 | 20.5 | 20.5 | 75 | 74.9 | 0 | 0 | 0 | 113783
231.4 | 5.3792 | 106.4851 | 0.0102 | 25 | 25 | 0 | 25 | 25.18 | 30 | 29.025 | 10 | 10.025 | 200 | 58.8 | 58.8 | 41.2 | 41.3 | 20.5 | 20.5 | 79.5 | 79.6 | 6.4851 | 0 | 0 | 0 | 0.3 | 0.29025 | 0.1 | 0.10025 | 0 | 0 | 0 | 0 | 0 | 0 | 0 | 0 | 0 | 0 | 0 | 0 | 0 | 0 | 0 | 0 | 0 | 0 | 0 | 0 | 0 | 0 | 0 | 0 | 0 | 0 | 0 | 0 | 0 | 60 | 58.05 | 20 | 20.05 | 0 | 0 | 0 | 0 | 0 | 0 | 0 | 0 | 0 | 0 | 0 | 0 | 0 | 0 | 0 | 0 | 0 | 0 | 0 | 0 | 0 | 0 | -10 | 0 | 0 | Off | 49459.9 | 0 | 25.5 | 24.9 | 1 | 75 | 75 | 0 | 0 | 41.2 | 41.3 | 79.5 | 79.6 | 58.8 | 58.8 | 20.5 | 20.5 | 75 | 75 | 0 | 0 | 0 | 113759
231.73 | 5.3792 | 106.4851 | 0.0088 | 25 | 25 | 0 | 25 | 25.17 | 30 | 29.04 | 10 | 10.08 | 200 | 58.8 | 58.8 | 41.2 | 41.1 | 20.5 | 20.5 | 79.5 | 79.5 | 6.4851 | 0 | 0 | 0 | 0.3 | 0.2904 | 0.1 | 0.1008 | 0 | 0 | 0 | 0 | 0 | 0 | 0 | 0 | 0 | 0 | 0 | 0 | 0 | 0 | 0 | 0 | 0 | 0 | 0 | 0 | 0 | 0 | 0 | 0 | 0 | 0 | 0 | 0 | 0 | 60 | 58.08 | 20 | 20.16 | 0 | 0 | 0 | 0 | 0 | 0 | 0 | 0 | 0 | 0 | 0 | 0 | 0 | 0 | 0 | 0 | 0 | 0 | 0 | 0 | 0 | 0 | -10 | 0 | 0 | Off | 49439.3 | 0 | 25.5 | 25 | 1 | 75 | 75 | 0 | 0 | 41.2 | 41.1 | 79.5 | 79.5 | 58.8 | 58.8 | 20.5 | 20.5 | 75 | 75 | 0 | 0 | 0 | 113790
232.07 | 5.3793 | 106.4871 | 0.0075 | 25 | 25 | 0 | 25 | 25.18 | 30 | 29.035 | 10 | 10.06 | 200 | 58.8 | 58.8 | 41.2 | 41.2 | 20.5 | 20.6 | 79.5 | 79.5 | 6.4871 | 0 | 0 | 0 | 0.3 | 0.29035 | 0.1 | 0.1006 | 0 | 0 | 0 | 0 | 0 | 0 | 0 | 0 | 0 | 0 | 0 | 0 | 0 | 0 | 0 | 0 | 0 | 0 | 0 | 0 | 0 | 0 | 0 | 0 | 0 | 0 | 0 | 0 | 0 | 60 | 58.07 | 20 | 20.12 | 0 | 0 | 0 | 0 | 0 | 0 | 0 | 0 | 0 | 0 | 0 | 0 | 0 | 0 | 0 | 0 | 0 | 0 | 0 | 0 | 0 | 0 | -10 | 0 | 0 | Off | 49423 | 0 | 25.5 | 25 | 1 | 75 | 75 | 0 | 0 | 41.2 | 41.2 | 79.5 | 79.5 | 58.8 | 58.8 | 20.5 | 20.6 | 75 | 75 | 0 | 0.3 | 0 | 113776
232.4 | 5.3793 | 106.4871 | 0.0063 | 25 | 25 | 0 | 25 | 25.18 | 30 | 29.04 | 10 | 10.08 | 200 | 58.8 | 58.8 | 41.2 | 41.2 | 20.5 | 20.5 | 79.5 | 79.5 | 6.4871 | 0 | 0 | 0 | 0.3 | 0.2904 | 0.1 | 0.1008 | 0 | 0 | 0 | 0 | 0 | 0 | 0 | 0 | 0 | 0 | 0 | 0 | 0 | 0 | 0 | 0 | 0 | 0 | 0 | 0 | 0 | 0 | 0 | 0 | 0 | 0 | 0 | 0 | 0 | 60 | 58.08 | 20 | 20.16 | 0 | 0 | 0 | 0 | 0 | 0 | 0 | 0 | 0 | 0 | 0 | 0 | 0 | 0 | 0 | 0 | 0 | 0 | 0 | 0 | 0 | 0 | -10 | 0 | 0 | Off | 49411.6 | 0 | 25.5 | 24.9 | 1 | 75 | 75 | 0 | 0 | 41.2 | 41.2 | 79.5 | 79.5 | 58.8 | 58.8 | 20.5 | 20.5 | 75 | 75 | 0 | 0 | 0 | 113779
232.74 | 5.3793 | 106.4871 | 0.0053 | 25 | 25 | 0 | 25 | 25.16 | 30 | 29.03 | 10 | 10.06 | 200 | 58.8 | 58.8 | 41.2 | 41.2 | 20.5 | 20.5 | 79.5 | 79.5 | 6.4871 | 0 | 0 | 0 | 0.3 | 0.2903 | 0.1 | 0.1006 | 0 | 0 | 0 | 0 | 0 | 0 | 0 | 0 | 0 | 0 | 0 | 0 | 0 | 0 | 0 | 0 | 0 | 0 | 0 | 0 | 0 | 0 | 0 | 0 | 0 | 0 | 0 | 0 | 0 | 60 | 58.06 | 20 | 20.12 | 0 | 0 | 0 | 0 | 0 | 0 | 0 | 0 | 0 | 0 | 0 | 0 | 0 | 0 | 0 | 0 | 0 | 0 | 0 | 0 | 0 | 0 | -10 | 0 | 0 | Off | 49397.7 | 0 | 25.5 | 25 | 1 | 75 | 75 | 0 | 0 | 41.2 | 41.2 | 79.5 | 79.5 | 58.8 | 58.8 | 20.5 | 20.5 | 75 | 75 | 0 | 0 | 0 | 113777
233.07 | 5.3793 | 106.4871 | 0.0042 | 25 | 25 | 0 | 25 | 25.16 | 30 | 29.04 | 10 | 10.025 | 200 | 58.8 | 58.8 | 41.2 | 41.2 | 20.5 | 20.5 | 79.5 | 79.6 | 6.4871 | 0 | 0 | 0 | 0.3 | 0.2904 | 0.1 | 0.10025 | 0 | 0 | 0 | 0 | 0 | 0 | 0 | 0 | 0 | 0 | 0 | 0 | 0 | 0 | 0 | 0 | 0 | 0 | 0 | 0 | 0 | 0 | 0 | 0 | 0 | 0 | 0 | 0 | 0 | 60 | 58.08 | 20 | 20.05 | 0 | 0 | 0 | 0 | 0 | 0 | 0 | 0 | 0 | 0 | 0 | 0 | 0 | 0 | 0 | 0 | 0 | 0 | 0 | 0 | 0 | 0 | -10 | 0 | 0 | Off | 49382.9 | 0 | 25.5 | 24.9 | 1 | 75 | 74.9 | 0 | 0 | 41.2 | 41.2 | 79.5 | 79.6 | 58.8 | 58.8 | 20.5 | 20.5 | 75 | 74.9 | 0 | 0 | 0 | 113756
233.4 | 5.3794 | 106.489 | 0.0035 | 25 | 25 | 0 | 25 | 25.18 | 30 | 29.01 | 10 | 10.075 | 200 | 58.8 | 58.8 | 41.2 | 41.2 | 20.5 | 20.5 | 79.5 | 79.5 | 6.489 | 0 | 0 | 0 | 0.3 | 0.2901 | 0.1 | 0.10075 | 0 | 0 | 0 | 0 | 0 | 0 | 0 | 0 | 0 | 0 | 0 | 0 | 0 | 0 | 0 | 0 | 0 | 0 | 0 | 0 | 0 | 0 | 0 | 0 | 0 | 0 | 0 | 0 | 0 | 60 | 58.02 | 20 | 20.15 | 0 | 0 | 0 | 0 | 0 | 0 | 0 | 0 | 0 | 0 | 0 | 0 | 0 | 0 | 0 | 0 | 0 | 0 | 0 | 0 | 0 | 0 | -10 | 0 | 0 | Off | 49368 | 0 | 25.5 | 24.9 | 1 | 75 | 75 | 0 | 0 | 41.2 | 41.2 | 79.5 | 79.5 | 58.8 | 58.8 | 20.5 | 20.5 | 75 | 75 | 0 | 0 | 0 | 113792
233.74 | 5.3794 | 106.489 | 0.0029 | 25 | 25 | 0 | 25 | 25.16 | 30 | 29.04 | 10 | 10.04 | 200 | 58.8 | 58.8 | 41.2 | 41.3 | 20.5 | 20.5 | 79.5 | 79.5 | 6.489 | 0 | 0 | 0 | 0.3 | 0.2904 | 0.1 | 0.1004 | 0 | 0 | 0 | 0 | 0 | 0 | 0 | 0 | 0 | 0 | 0 | 0 | 0 | 0 | 0 | 0 | 0 | 0 | 0 | 0 | 0 | 0 | 0 | 0 | 0 | 0 | 0 | 0 | 0 | 60 | 58.08 | 20 | 20.08 | 0 | 0 | 0 | 0 | 0 | 0 | 0 | 0 | 0 | 0 | 0 | 0 | 0 | 0 | 0 | 0 | 0 | 0 | 0 | 0 | 0 | 0 | -10 | 0 | 0 | Off | 49352.1 | 0 | 25.5 | 24.9 | 1 | 75 | 75 | 0 | 0 | 41.2 | 41.3 | 79.5 | 79.5 | 58.8 | 58.8 | 20.5 | 20.5 | 75 | 75 | 0 | 0 | 0 | 113768
234.07 | 5.3794 | 106.489 | 0.0024 | 25 | 25 | 0 | 25 | 25.19 | 30 | 29.04 | 10 | 10.085 | 200 | 58.8 | 58.8 | 41.2 | 41.2 | 20.5 | 20.5 | 79.5 | 79.4 | 6.489 | 0 | 0 | 0 | 0.3 | 0.2904 | 0.1 | 0.10085 | 0 | 0 | 0 | 0 | 0 | 0 | 0 | 0 | 0 | 0 | 0 | 0 | 0 | 0 | 0 | 0 | 0 | 0 | 0 | 0 | 0 | 0 | 0 | 0 | 0 | 0 | 0 | 0 | 0 | 60 | 58.08 | 20 | 20.17 | 0 | 0 | 0 | 0 | 0 | 0 | 0 | 0 | 0 | 0 | 0 | 0 | 0 | 0 | 0 | 0 | 0 | 0 | 0 | 0 | 0 | 0 | -10 | 0 | 0 | Off | 49333.4 | 0 | 25.5 | 24.9 | 1 | 75 | 75 | 0 | 0 | 41.2 | 41.2 | 79.5 | 79.4 | 58.8 | 58.8 | 20.5 | 20.5 | 75 | 75 | 0 | 0 | 0 | 113793
234.41 | 5.3794 | 106.489 | 0.002 | 25 | 25 | 0 | 25 | 25.16 | 30 | 29.045 | 10 | 10.08 | 200 | 58.8 | 58.8 | 41.2 | 41.1 | 20.5 | 20.5 | 79.5 | 79.4 | 6.489 | 0 | 0 | 0 | 0.3 | 0.29045 | 0.1 | 0.1008 | 0 | 0 | 0 | 0 | 0 | 0 | 0 | 0 | 0 | 0 | 0 | 0 | 0 | 0 | 0 | 0 | 0 | 0 | 0 | 0 | 0 | 0 | 0 | 0 | 0 | 0 | 0 | 0 | 0 | 60 | 58.09 | 20 | 20.16 | 0 | 0 | 0 | 0 | 0 | 0 | 0 | 0 | 0 | 0 | 0 | 0 | 0 | 0 | 0 | 0 | 0 | 0 | 0 | 0 | 0 | 0 | -10 | 0 | 0 | Off | 49331.1 | 0 | 25.5 | 24.9 | 1 | 75 | 75 | 0 | 0 | 41.2 | 41.1 | 79.5 | 79.4 | 58.8 | 58.8 | 20.5 | 20.5 | 75 | 75 | 0 | 0 | 0 | 113790
234.74 | 5.3794 | 106.489 | 0.0016 | 25 | 25 | 0 | 25 | 25.17 | 30 | 29.045 | 10 | 10.035 | 200 | 58.8 | 58.7 | 41.2 | 41.2 | 20.5 | 20.5 | 79.5 | 79.5 | 6.489 | 0 | 0 | 0 | 0.3 | 0.29045 | 0.1 | 0.10035 | 0 | 0 | 0 | 0 | 0 | 0 | 0 | 0 | 0 | 0 | 0 | 0 | 0 | 0 | 0 | 0 | 0 | 0 | 0 | 0 | 0 | 0 | 0 | 0 | 0 | 0 | 0 | 0 | 0 | 60 | 58.09 | 20 | 20.07 | 0 | 0 | 0 | 0 | 0 | 0 | 0 | 0 | 0 | 0 | 0 | 0 | 0 | 0 | 0 | 0 | 0 | 0 | 0 | 0 | 0 | 0 | -10 | 0 | 0 | Off | 49339.4 | 0 | 25.5 | 24.9 | 1 | 75 | 75 | 0 | 0 | 41.2 | 41.2 | 79.5 | 79.5 | 58.8 | 58.7 | 20.5 | 20.5 | 75 | 75 | 0 | 0 | 0 | 113761
235.07 | 5.3794 | 106.489 | 0.0014 | 25 | 25 | 0 | 25 | 25.16 | 30 | 29.05 | 10 | 10.075 | 200 | 58.8 | 58.8 | 41.2 | 41.2 | 20.5 | 20.5 | 79.5 | 79.4 | 6.489 | 0 | 0 | 0 | 0.3 | 0.2905 | 0.1 | 0.10075 | 0 | 0 | 0 | 0 | 0 | 0 | 0 | 0 | 0 | 0 | 0 | 0 | 0 | 0 | 0 | 0 | 0 | 0 | 0 | 0 | 0 | 0 | 0 | 0 | 0 | 0 | 0 | 0 | 0 | 60 | 58.1 | 20 | 20.15 | 0 | 0 | 0 | 0 | 0 | 0 | 0 | 0 | 0 | 0 | 0 | 0 | 0 | 0 | 0 | 0 | 0 | 0 | 0 | 0 | 0 | 0 | -10 | 0 | 0 | Off | 49349.1 | 0 | 25.5 | 24.9 | 1 | 75 | 74.9 | 0 | 0 | 41.2 | 41.2 | 79.5 | 79.4 | 58.8 | 58.8 | 20.5 | 20.5 | 75 | 74.9 | 0 | 0 | 0 | 113791
235.41 | 5.3794 | 106.489 | 0.0012 | 25 | 25 | 0 | 25 | 25.18 | 30 | 29.05 | 10 | 10.035 | 200 | 58.8 | 58.8 | 41.2 | 41.2 | 20.5 | 20.5 | 79.5 | 79.5 | 6.489 | 0 | 0 | 0 | 0.3 | 0.2905 | 0.1 | 0.10035 | 0 | 0 | 0 | 0 | 0 | 0 | 0 | 0 | 0 | 0 | 0 | 0 | 0 | 0 | 0 | 0 | 0 | 0 | 0 | 0 | 0 | 0 | 0 | 0 | 0 | 0 | 0 | 0 | 0 | 60 | 58.1 | 20 | 20.07 | 0 | 0 | 0 | 0 | 0 | 0 | 0 | 0 | 0 | 0 | 0 | 0 | 0 | 0 | 0 | 0 | 0 | 0 | 0 | 0 | 0 | 0 | -10 | 0 | 0 | Off | 49353.2 | 0 | 25.5 | 24.8 | 1 | 75 | 75.1 | 0 | 0 | 41.2 | 41.2 | 79.5 | 79.5 | 58.8 | 58.8 | 20.5 | 20.5 | 75 | 75.1 | 0 | 0 | 0 | 113769
235.74 | 5.3794 | 106.489 | 0.0011 | 25 | 25 | 0 | 25 | 25.17 | 30 | 29.05 | 10 | 10.075 | 200 | 58.8 | 58.8 | 41.2 | 41.1 | 20.5 | 20.5 | 79.5 | 79.5 | 6.489 | 0 | 0 | 0 | 0.3 | 0.2905 | 0.1 | 0.10075 | 0 | 0 | 0 | 0 | 0 | 0 | 0 | 0 | 0 | 0 | 0 | 0 | 0 | 0 | 0 | 0 | 0 | 0 | 0 | 0 | 0 | 0 | 0 | 0 | 0 | 0 | 0 | 0 | 0 | 60 | 58.1 | 20 | 20.15 | 0 | 0 | 0 | 0 | 0 | 0 | 0 | 0 | 0 | 0 | 0 | 0 | 0 | 0 | 0 | 0 | 0 | 0 | 0 | 0 | 0 | 0 | -10 | 0 | 0 | Off | 49345.1 | 0 | 25.5 | 24.9 | 1 | 75 | 75 | 0 | 0 | 41.2 | 41.1 | 79.5 | 79.5 | 58.8 | 58.8 | 20.5 | 20.5 | 75 | 75 | 0 | 0 | 0 | 113791
236.08 | 5.3795 | 106.491 | 0.001 | 25 | 25 | 0 | 25 | 25.18 | 30 | 29.04 | 10 | 10.055 | 200 | 58.8 | 58.8 | 41.2 | 41.2 | 20.5 | 20.5 | 79.5 | 79.4 | 6.491 | 0 | 0 | 0 | 0.3 | 0.2904 | 0.1 | 0.10055 | 0 | 0 | 0 | 0 | 0 | 0 | 0 | 0 | 0 | 0 | 0 | 0 | 0 | 0 | 0 | 0 | 0 | 0 | 0 | 0 | 0 | 0 | 0 | 0 | 0 | 0 | 0 | 0 | 0 | 60 | 58.08 | 20 | 20.11 | 0 | 0 | 0 | 0 | 0 | 0 | 0 | 0 | 0 | 0 | 0 | 0 | 0 | 0 | 0 | 0 | 0 | 0 | 0 | 0 | 0 | 0 | -10 | 0 | 0 | Off | 49362 | 0 | 25.5 | 25 | 1 | 75 | 75 | 0 | 0 | 41.2 | 41.2 | 79.5 | 79.4 | 58.8 | 58.8 | 20.5 | 20.5 | 75 | 75 | 0 | 0 | 0 | 113783
236.41 | 5.3795 | 106.491 | 0.001 | 25 | 24.9 | 0 | 25 | 25.16 | 30 | 29.06 | 10 | 10.03 | 200 | 58.8 | 58.8 | 41.2 | 41.2 | 20.5 | 20.5 | 79.5 | 79.5 | 6.491 | 0 | 0 | 0 | 0.3 | 0.2906 | 0.1 | 0.1003 | 0 | 0 | 0 | 0 | 0 | 0 | 0 | 0 | 0 | 0 | 0 | 0 | 0 | 0 | 0 | 0 | 0 | 0 | 0 | 0 | 0 | 0 | 0 | 0 | 0 | 0 | 0 | 0 | 0 | 60 | 58.12 | 20 | 20.06 | 0 | 0 | 0 | 0 | 0 | 0 | 0 | 0 | 0 | 0 | 0 | 0 | 0 | 0 | 0 | 0 | 0 | 0 | 0 | 0 | 0 | 0 | -10 | 0 | 0 | Off | 49347.1 | 0 | 25.5 | 24.9 | 1 | 75 | 75 | 0 | 0 | 41.2 | 41.2 | 79.5 | 79.5 | 58.8 | 58.8 | 20.5 | 20.5 | 75 | 75 | 0 | 0 | 0 | 113759
236.74 | 5.3795 | 106.491 | 0.0009 | 25 | 25 | 0 | 25 | 25.16 | 30 | 29.05 | 10 | 10.08 | 200 | 58.8 | 58.7 | 41.2 | 41.2 | 20.5 | 20.5 | 79.5 | 79.5 | 6.491 | 0 | 0 | 0 | 0.3 | 0.2905 | 0.1 | 0.1008 | 0 | 0 | 0 | 0 | 0 | 0 | 0 | 0 | 0 | 0 | 0 | 0 | 0 | 0 | 0 | 0 | 0 | 0 | 0 | 0 | 0 | 0 | 0 | 0 | 0 | 0 | 0 | 0 | 0 | 60 | 58.1 | 20 | 20.16 | 0 | 0 | 0 | 0 | 0 | 0 | 0 | 0 | 0 | 0 | 0 | 0 | 0 | 0 | 0 | 0 | 0 | 0 | 0 | 0 | 0 | 0 | -10 | 0 | 0 | Off | 49340.3 | 0 | 25.5 | 25 | 1 | 75 | 74.9 | 0 | 0 | 41.2 | 41.2 | 79.5 | 79.5 | 58.8 | 58.7 | 20.5 | 20.5 | 75 | 74.9 | 0 | 0 | 0 | 113790
237.08 | 5.3796 | 106.493 | 0.0009 | 25 | 25 | 0 | 25 | 25.19 | 30 | 29.065 | 10 | 10.05 | 200 | 58.8 | 58.8 | 41.2 | 41.2 | 20.5 | 20.5 | 79.5 | 79.4 | 6.493 | 0 | 0 | 0 | 0.3 | 0.29065 | 0.1 | 0.1005 | 0 | 0 | 0 | 0 | 0 | 0 | 0 | 0 | 0 | 0 | 0 | 0 | 0 | 0 | 0 | 0 | 0 | 0 | 0 | 0 | 0 | 0 | 0 | 0 | 0 | 0 | 0 | 0 | 0 | 60 | 58.13 | 20 | 20.1 | 0 | 0 | 0 | 0 | 0 | 0 | 0 | 0 | 0 | 0 | 0 | 0 | 0 | 0 | 0 | 0 | 0 | 0 | 0 | 0 | 0 | 0 | -10 | 0 | 0 | Off | 49347.2 | 0 | 25.5 | 24.9 | 1 | 75 | 75 | 0 | 0 | 41.2 | 41.2 | 79.5 | 79.4 | 58.8 | 58.8 | 20.5 | 20.5 | 75 | 75 | 0 | 0 | 0 | 113779
237.41 | 5.3796 | 106.493 | 0.001 | 25 | 25 | 0 | 25 | 25.15 | 30 | 29.06 | 10 | 10.075 | 200 | 58.8 | 58.8 | 41.2 | 41.2 | 20.5 | 20.5 | 79.5 | 79.5 | 6.493 | 0 | 0 | 0 | 0.3 | 0.2906 | 0.1 | 0.10075 | 0 | 0 | 0 | 0 | 0 | 0 | 0 | 0 | 0 | 0 | 0 | 0 | 0 | 0 | 0 | 0 | 0 | 0 | 0 | 0 | 0 | 0 | 0 | 0 | 0 | 0 | 0 | 0 | 0 | 60 | 58.12 | 20 | 20.15 | 0 | 0 | 0 | 0 | 0 | 0 | 0 | 0 | 0 | 0 | 0 | 0 | 0 | 0 | 0 | 0 | 0 | 0 | 0 | 0 | 0 | 0 | -10 | 0 | 0 | Off | 49344 | 0 | 25.5 | 24.9 | 1 | 75 | 75 | 0 | 0 | 41.2 | 41.2 | 79.5 | 79.5 | 58.8 | 58.8 | 20.5 | 20.5 | 75 | 75 | 0 | 0 | 0 | 113791
237.75 | 5.3795 | 106.491 | 0.001 | 25 | 25 | 0 | 25 | 25.14 | 30 | 29.055 | 10 | 10.065 | 200 | 58.8 | 58.8 | 41.2 | 41.3 | 20.5 | 20.5 | 79.5 | 79.5 | 6.491 | 0 | 0 | 0 | 0.3 | 0.29055 | 0.1 | 0.10065 | 0 | 0 | 0 | 0 | 0 | 0 | 0 | 0 | 0 | 0 | 0 | 0 | 0 | 0 | 0 | 0 | 0 | 0 | 0 | 0 | 0 | 0 | 0 | 0 | 0 | 0 | 0 | 0 | 0 | 60 | 58.11 | 20 | 20.13 | 0 | 0 | 0 | 0 | 0 | 0 | 0 | 0 | 0 | 0 | 0 | 0 | 0 | 0 | 0 | 0 | 0 | 0 | 0 | 0 | 0 | 0 | -10 | 0 | 0 | Off | 49351.3 | 0 | 25.5 | 24.9 | 1 | 75 | 75 | 0 | 0 | 41.2 | 41.3 | 79.5 | 79.5 | 58.8 | 58.8 | 20.5 | 20.5 | 75 | 75 | 0 | 1.1 | 0 | 113780
238.08 | 5.3795 | 106.491 | 0.0008 | 25 | 25 | 0 | 25 | 25.17 | 30 | 29.065 | 10 | 10.035 | 200 | 58.8 | 58.7 | 41.2 | 41.2 | 20.5 | 20.5 | 79.5 | 79.5 | 6.491 | 0 | 0 | 0 | 0.3 | 0.29065 | 0.1 | 0.10035 | 0 | 0 | 0 | 0 | 0 | 0 | 0 | 0 | 0 | 0 | 0 | 0 | 0 | 0 | 0 | 0 | 0 | 0 | 0 | 0 | 0 | 0 | 0 | 0 | 0 | 0 | 0 | 0 | 0 | 60 | 58.13 | 20 | 20.07 | 0 | 0 | 0 | 0 | 0 | 0 | 0 | 0 | 0 | 0 | 0 | 0 | 0 | 0 | 0 | 0 | 0 | 0 | 0 | 0 | 0 | 0 | -10 | 0 | 0 | Off | 49356.5 | 0 | 25.5 | 24.9 | 1 | 75 | 75 | 0 | 0 | 41.2 | 41.2 | 79.5 | 79.5 | 58.8 | 58.7 | 20.5 | 20.5 | 75 | 75 | 0 | 0 | 0 | 113761
238.41 | 5.3795 | 106.491 | 0.0008 | 25 | 25 | 0 | 25 | 25.16 | 30 | 29.04 | 10 | 10.07 | 200 | 58.8 | 58.7 | 41.2 | 41.1 | 20.5 | 20.5 | 79.5 | 79.4 | 6.491 | 0 | 0 | 0 | 0.3 | 0.2904 | 0.1 | 0.1007 | 0 | 0 | 0 | 0 | 0 | 0 | 0 | 0 | 0 | 0 | 0 | 0 | 0 | 0 | 0 | 0 | 0 | 0 | 0 | 0 | 0 | 0 | 0 | 0 | 0 | 0 | 0 | 0 | 0 | 60 | 58.08 | 20 | 20.14 | 0 | 0 | 0 | 0 | 0 | 0 | 0 | 0 | 0 | 0 | 0 | 0 | 0 | 0 | 0 | 0 | 0 | 0 | 0 | 0 | 0 | 0 | -10 | 0 | 0 | Off | 49365.8 | 0 | 25.5 | 24.8 | 1 | 75 | 75 | 0 | 0 | 41.2 | 41.1 | 79.5 | 79.4 | 58.8 | 58.7 | 20.5 | 20.5 | 75 | 75 | 0 | 0 | 0 | 113783
238.75 | 5.3795 | 106.491 | 0.0007 | 25 | 25 | 0 | 25 | 25.17 | 30 | 29.06 | 10 | 10.025 | 200 | 58.8 | 58.7 | 41.2 | 41.2 | 20.5 | 20.5 | 79.5 | 79.4 | 6.491 | 0 | 0 | 0 | 0.3 | 0.2906 | 0.1 | 0.10025 | 0 | 0 | 0 | 0 | 0 | 0 | 0 | 0 | 0 | 0 | 0 | 0 | 0 | 0 | 0 | 0 | 0 | 0 | 0 | 0 | 0 | 0 | 0 | 0 | 0 | 0 | 0 | 0 | 0 | 60 | 58.12 | 20 | 20.05 | 0 | 0 | 0 | 0 | 0 | 0 | 0 | 0 | 0 | 0 | 0 | 0 | 0 | 0 | 0 | 0 | 0 | 0 | 0 | 0 | 0 | 0 | -10 | 0 | 0 | Off | 49362.8 | 0 | 25.5 | 24.9 | 1 | 75 | 75 | 0 | 0 | 41.2 | 41.2 | 79.5 | 79.4 | 58.8 | 58.7 | 20.5 | 20.5 | 75 | 75 | 0 | 0 | 0 | 113762
239.08 | 5.3795 | 106.491 | 0.0006 | 25 | 25 | 0 | 25 | 25.15 | 30 | 29.04 | 10 | 10.085 | 200 | 58.8 | 58.8 | 41.2 | 41.2 | 20.5 | 20.5 | 79.5 | 79.5 | 6.491 | 0 | 0 | 0 | 0.3 | 0.2904 | 0.1 | 0.10085 | 0 | 0 | 0 | 0 | 0 | 0 | 0 | 0 | 0 | 0 | 0 | 0 | 0 | 0 | 0 | 0 | 0 | 0 | 0 | 0 | 0 | 0 | 0 | 0 | 0 | 0 | 0 | 0 | 0 | 60 | 58.08 | 20 | 20.17 | 0 | 0 | 0 | 0 | 0 | 0 | 0 | 0 | 0 | 0 | 0 | 0 | 0 | 0 | 0 | 0 | 0 | 0 | 0 | 0 | 0 | 0 | -10 | 0 | 0 | Off | 49360.7 | 0 | 25.5 | 25.1 | 1 | 75 | 75 | 0 | 0 | 41.2 | 41.2 | 79.5 | 79.5 | 58.8 | 58.8 | 20.5 | 20.5 | 75 | 75 | 0 | 0 | 0 | 113789
239.42 | 5.3795 | 106.491 | 0.0006 | 25 | 25 | 0 | 25 | 25.16 | 30 | 29.05 | 10 | 10.06 | 200 | 58.8 | 58.8 | 41.2 | 41.1 | 20.5 | 20.1 | 79.5 | 79.5 | 6.491 | 0 | 0 | 0 | 0.3 | 0.2905 | 0.1 | 0.1006 | 0 | 0 | 0 | 0 | 0 | 0 | 0 | 0 | 0 | 0 | 0 | 0 | 0 | 0 | 0 | 0 | 0 | 0 | 0 | 0 | 0 | 0 | 0 | 0 | 0 | 0 | 0 | 0 | 0 | 60 | 58.1 | 20 | 20.12 | 0 | 0 | 0 | 0 | 0 | 0 | 0 | 0 | 0 | 0 | 0 | 0 | 0 | 0 | 0 | 0 | 0 | 0 | 0 | 0 | 0 | 0 | -10 | 0 | 0 | Off | 49346.8 | 0 | 25.5 | 24.8 | 1 | 75 | 75 | 0 | 0 | 41.2 | 41.1 | 79.5 | 79.5 | 58.8 | 58.8 | 20.5 | 20.1 | 75 | 75 | 0 | 2 | 0 | 113782
239.75 | 5.3795 | 106.491 | 0.0004 | 25 | 25 | 0 | 25 | 25.17 | 30 | 29.055 | 10 | 10.05 | 200 | 58.8 | 58.7 | 41.2 | 41.1 | 20.5 | 20.5 | 79.5 | 79.5 | 6.491 | 0 | 0 | 0 | 0.3 | 0.29055 | 0.1 | 0.1005 | 0 | 0 | 0 | 0 | 0 | 0 | 0 | 0 | 0 | 0 | 0 | 0 | 0 | 0 | 0 | 0 | 0 | 0 | 0 | 0 | 0 | 0 | 0 | 0 | 0 | 0 | 0 | 0 | 0 | 60 | 58.11 | 20 | 20.1 | 0 | 0 | 0 | 0 | 0 | 0 | 0 | 0 | 0 | 0 | 0 | 0 | 0 | 0 | 0 | 0 | 0 | 0 | 0 | 0 | 0 | 0 | -10 | 0 | 0 | Off | 49339.5 | 0 | 25.5 | 24.8 | 1 | 75 | 75 | 0 | 0 | 41.2 | 41.1 | 79.5 | 79.5 | 58.8 | 58.7 | 20.5 | 20.5 | 75 | 75 | 0 | 0 | 0 | 113771
240.08 | 5.3796 | 106.493 | 0.0005 | 25 | 25 | 0 | 25 | 25.17 | 30 | 29.065 | 10 | 10.07 | 200 | 58.8 | 58.8 | 41.2 | 41.2 | 20.5 | 20.5 | 79.5 | 79.6 | 6.493 | 0 | 0 | 0 | 0.3 | 0.29065 | 0.1 | 0.1007 | 0 | 0 | 0 | 0 | 0 | 0 | 0 | 0 | 0 | 0 | 0 | 0 | 0 | 0 | 0 | 0 | 0 | 0 | 0 | 0 | 0 | 0 | 0 | 0 | 0 | 0 | 0 | 0 | 0 | 60 | 58.13 | 20 | 20.14 | 0 | 0 | 0 | 0 | 0 | 0 | 0 | 0 | 0 | 0 | 0 | 0 | 0 | 0 | 0 | 0 | 0 | 0 | 0 | 0 | 0 | 0 | -10 | 0 | 0 | Off | 49341.2 | 0 | 25.5 | 24.9 | 1 | 75 | 75 | 0 | 0 | 41.2 | 41.2 | 79.5 | 79.6 | 58.8 | 58.8 | 20.5 | 20.5 | 75 | 75 | 0 | 0 | 0 | 113781
240.42 | 5.3795 | 106.491 | 0.0004 | 25 | 25 | 0 | 25 | 25.16 | 30 | 29.05 | 10 | 10.045 | 200 | 58.8 | 58.8 | 41.2 | 41.2 | 20.5 | 20.5 | 79.5 | 79.5 | 6.491 | 0 | 0 | 0 | 0.3 | 0.2905 | 0.1 | 0.10045 | 0 | 0 | 0 | 0 | 0 | 0 | 0 | 0 | 0 | 0 | 0 | 0 | 0 | 0 | 0 | 0 | 0 | 0 | 0 | 0 | 0 | 0 | 0 | 0 | 0 | 0 | 0 | 0 | 0 | 60 | 58.1 | 20 | 20.09 | 0 | 0 | 0 | 0 | 0 | 0 | 0 | 0 | 0 | 0 | 0 | 0 | 0 | 0 | 0 | 0 | 0 | 0 | 0 | 0 | 0 | 0 | -10 | 0 | 0 | Off | 49347.6 | 0 | 25.5 | 24.9 | 1 | 75 | 75 | 0 | 0 | 41.2 | 41.2 | 79.5 | 79.5 | 58.8 | 58.8 | 20.5 | 20.5 | 75 | 75 | 0 | 0 | 0 | 113769
240.75 | 5.3795 | 106.491 | 0.0002 | 25 | 25 | 0 | 25 | 25.16 | 30 | 29.055 | 10 | 10.085 | 200 | 58.8 | 58.8 | 41.2 | 41.2 | 20.5 | 20.5 | 79.5 | 79.5 | 6.491 | 0 | 0 | 0 | 0.3 | 0.29055 | 0.1 | 0.10085 | 0 | 0 | 0 | 0 | 0 | 0 | 0 | 0 | 0 | 0 | 0 | 0 | 0 | 0 | 0 | 0 | 0 | 0 | 0 | 0 | 0 | 0 | 0 | 0 | 0 | 0 | 0 | 0 | 0 | 60 | 58.11 | 20 | 20.17 | 0 | 0 | 0 | 0 | 0 | 0 | 0 | 0 | 0 | 0 | 0 | 0 | 0 | 0 | 0 | 0 | 0 | 0 | 0 | 0 | 0 | 0 | -10 | 0 | 0 | Off | 49363.9 | 0 | 25.5 | 24.8 | 1 | 75 | 75 | 0 | 0 | 41.2 | 41.2 | 79.5 | 79.5 | 58.8 | 58.8 | 20.5 | 20.5 | 75 | 75 | 0 | 0 | 0 | 113789
241.09 | 5.3795 | 106.491 | 0 | 25 | 25 | 0 | 25 | 25.15 | 30 | 29.065 | 10 | 10.055 | 200 | 58.8 | 58.8 | 41.2 | 41.2 | 20.5 | 20.6 | 79.5 | 79.6 | 6.491 | 0 | 0 | 0 | 0.3 | 0.29065 | 0.1 | 0.10055 | 0 | 0 | 0 | 0 | 0 | 0 | 0 | 0 | 0 | 0 | 0 | 0 | 0 | 0 | 0 | 0 | 0 | 0 | 0 | 0 | 0 | 0 | 0 | 0 | 0 | 0 | 0 | 0 | 0 | 60 | 58.13 | 20 | 20.11 | 0 | 0 | 0 | 0 | 0 | 0 | 0 | 0 | 0 | 0 | 0 | 0 | 0 | 0 | 0 | 0 | 0 | 0 | 0 | 0 | 0 | 0 | -10 | 0 | 0 | Off | 49378 | 0 | 25.5 | 24.9 | 1 | 75 | 75 | 0 | 0 | 41.2 | 41.2 | 79.5 | 79.6 | 58.8 | 58.8 | 20.5 | 20.6 | 75 | 75 | 0 | 0 | 0 | 113774
241.42 | 5.3796 | 106.493 | 0 | 25 | 25 | 0 | 25 | 25.17 | 30 | 29.065 | 10 | 10.085 | 200 | 58.8 | 58.8 | 41.2 | 41.2 | 20.5 | 20.5 | 79.5 | 79.5 | 6.493 | 0 | 0 | 0 | 0.3 | 0.29065 | 0.1 | 0.10085 | 0 | 0 | 0 | 0 | 0 | 0 | 0 | 0 | 0 | 0 | 0 | 0 | 0 | 0 | 0 | 0 | 0 | 0 | 0 | 0 | 0 | 0 | 0 | 0 | 0 | 0 | 0 | 0 | 0 | 60 | 58.13 | 20 | 20.17 | 0 | 0 | 0 | 0 | 0 | 0 | 0 | 0 | 0 | 0 | 0 | 0 | 0 | 0 | 0 | 0 | 0 | 0 | 0 | 0 | 0 | 0 | -10 | 0 | 0 | Off | 49416.4 | 0 | 25.5 | 25 | 1 | 75 | 75 | 0 | 0 | 41.2 | 41.2 | 79.5 | 79.5 | 58.8 | 58.8 | 20.5 | 20.5 | 75 | 75 | 0 | 0 | 0 | 113782
241.75 | 5.3796 | 106.493 | 0.0001 | 25 | 25 | 0 | 25 | 25.16 | 30 | 29.05 | 10 | 10.085 | 200 | 58.8 | 58.8 | 41.2 | 41.2 | 20.5 | 20.5 | 79.5 | 79.5 | 6.493 | 0 | 0 | 0 | 0.3 | 0.2905 | 0.1 | 0.10085 | 0 | 0 | 0 | 0 | 0 | 0 | 0 | 0 | 0 | 0 | 0 | 0 | 0 | 0 | 0 | 0 | 0 | 0 | 0 | 0 | 0 | 0 | 0 | 0 | 0 | 0 | 0 | 0 | 0 | 60 | 58.1 | 20 | 20.17 | 0 | 0 | 0 | 0 | 0 | 0 | 0 | 0 | 0 | 0 | 0 | 0 | 0 | 0 | 0 | 0 | 0 | 0 | 0 | 0 | 0 | 0 | -10 | 0 | 0 | Off | 49425.5 | 0 | 25.5 | 25 | 1 | 75 | 75 | 0 | 0 | 41.2 | 41.2 | 79.5 | 79.5 | 58.8 | 58.8 | 20.5 | 20.5 | 75 | 75 | 0 | 0 | 0 | 113788
242.09 | 5.3796 | 106.493 | 0.0001 | 25 | 25 | 0 | 25 | 25.16 | 30 | 29.075 | 10 | 10.02 | 200 | 58.8 | 58.8 | 41.2 | 41.1 | 20.5 | 20.5 | 79.5 | 79.5 | 6.493 | 0 | 0 | 0 | 0.3 | 0.29075 | 0.1 | 0.1002 | 0 | 0 | 0 | 0 | 0 | 0 | 0 | 0 | 0 | 0 | 0 | 0 | 0 | 0 | 0 | 0 | 0 | 0 | 0 | 0 | 0 | 0 | 0 | 0 | 0 | 0 | 0 | 0 | 0 | 60 | 58.15 | 20 | 20.04 | 0 | 0 | 0 | 0 | 0 | 0 | 0 | 0 | 0 | 0 | 0 | 0 | 0 | 0 | 0 | 0 | 0 | 0 | 0 | 0 | 0 | 0 | -10 | 0 | 0 | Off | 49445.3 | 0 | 25.5 | 25 | 1 | 75 | 74.9 | 0 | 0 | 41.2 | 41.1 | 79.5 | 79.5 | 58.8 | 58.8 | 20.5 | 20.5 | 75 | 74.9 | 0 | 0 | 0 | 113752
242.42 | 5.3796 | 106.493 | 0.0003 | 25 | 25 | 0 | 25 | 25.16 | 30 | 29.065 | 10 | 10.075 | 200 | 58.8 | 58.8 | 41.2 | 41.2 | 20.5 | 20.5 | 79.5 | 79.5 | 6.493 | 0 | 0 | 0 | 0.3 | 0.29065 | 0.1 | 0.10075 | 0 | 0 | 0 | 0 | 0 | 0 | 0 | 0 | 0 | 0 | 0 | 0 | 0 | 0 | 0 | 0 | 0 | 0 | 0 | 0 | 0 | 0 | 0 | 0 | 0 | 0 | 0 | 0 | 0 | 60 | 58.13 | 20 | 20.15 | 0 | 0 | 0 | 0 | 0 | 0 | 0 | 0 | 0 | 0 | 0 | 0 | 0 | 0 | 0 | 0 | 0 | 0 | 0 | 0 | 0 | 0 | -10 | 0 | 0 | Off | 49451.9 | 0 | 25.5 | 25 | 1 | 75 | 74.9 | 0 | 0 | 41.2 | 41.2 | 79.5 | 79.5 | 58.8 | 58.8 | 20.5 | 20.5 | 75 | 74.9 | 0 | 0 | 0 | 113787
242.76 | 5.3796 | 106.493 | 0.0005 | 25 | 25 | 0 | 25 | 25.14 | 30 | 29.06 | 10 | 10.05 | 200 | 58.8 | 58.8 | 41.2 | 41.2 | 20.5 | 20.5 | 79.5 | 79.5 | 6.493 | 0 | 0 | 0 | 0.3 | 0.2906 | 0.1 | 0.1005 | 0 | 0 | 0 | 0 | 0 | 0 | 0 | 0 | 0 | 0 | 0 | 0 | 0 | 0 | 0 | 0 | 0 | 0 | 0 | 0 | 0 | 0 | 0 | 0 | 0 | 0 | 0 | 0 | 0 | 60 | 58.12 | 20 | 20.1 | 0 | 0 | 0 | 0 | 0 | 0 | 0 | 0 | 0 | 0 | 0 | 0 | 0 | 0 | 0 | 0 | 0 | 0 | 0 | 0 | 0 | 0 | -10 | 0 | 0 | Off | 49467.3 | 0 | 25.5 | 25.1 | 1 | 75 | 75 | 0 | 0 | 41.2 | 41.2 | 79.5 | 79.5 | 58.8 | 58.8 | 20.5 | 20.5 | 75 | 75 | 0 | 0 | 0 | 113773
243.09 | 5.3796 | 106.493 | 0.0005 | 25 | 25 | 0 | 25 | 25.17 | 30 | 29.065 | 10 | 10.08 | 200 | 58.8 | 58.7 | 41.2 | 41.2 | 20.5 | 20.5 | 79.5 | 79.5 | 6.493 | 0 | 0 | 0 | 0.3 | 0.29065 | 0.1 | 0.1008 | 0 | 0 | 0 | 0 | 0 | 0 | 0 | 0 | 0 | 0 | 0 | 0 | 0 | 0 | 0 | 0 | 0 | 0 | 0 | 0 | 0 | 0 | 0 | 0 | 0 | 0 | 0 | 0 | 0 | 60 | 58.13 | 20 | 20.16 | 0 | 0 | 0 | 0 | 0 | 0 | 0 | 0 | 0 | 0 | 0 | 0 | 0 | 0 | 0 | 0 | 0 | 0 | 0 | 0 | 0 | 0 | -10 | 0 | 0 | Off | 49461.4 | 0 | 25.5 | 25 | 1 | 75 | 75 | 0 | 0 | 41.2 | 41.2 | 79.5 | 79.5 | 58.8 | 58.7 | 20.5 | 20.5 | 75 | 75 | 0 | 0 | 0 | 113790
243.42 | 5.3796 | 106.493 | 0.0005 | 25 | 25 | 0 | 25 | 25.15 | 30 | 29.065 | 10 | 10.07 | 200 | 58.8 | 58.7 | 41.2 | 41.2 | 20.5 | 20.5 | 79.5 | 79.5 | 6.493 | 0 | 0 | 0 | 0.3 | 0.29065 | 0.1 | 0.1007 | 0 | 0 | 0 | 0 | 0 | 0 | 0 | 0 | 0 | 0 | 0 | 0 | 0 | 0 | 0 | 0 | 0 | 0 | 0 | 0 | 0 | 0 | 0 | 0 | 0 | 0 | 0 | 0 | 0 | 60 | 58.13 | 20 | 20.14 | 0 | 0 | 0 | 0 | 0 | 0 | 0 | 0 | 0 | 0 | 0 | 0 | 0 | 0 | 0 | 0 | 0 | 0 | 0 | 0 | 0 | 0 | -10 | 0 | 0 | Off | 49467.6 | 0 | 25.5 | 24.8 | 1 | 75 | 75 | 0 | 0 | 41.2 | 41.2 | 79.5 | 79.5 | 58.8 | 58.7 | 20.5 | 20.5 | 75 | 75 | 0 | 0 | 0 | 113784
243.76 | 5.3796 | 106.493 | 0.0005 | 25 | 25 | 0 | 25 | 25.15 | 30 | 29.065 | 10 | 10.025 | 200 | 58.8 | 58.8 | 41.2 | 41.2 | 20.5 | 20.5 | 79.5 | 79.4 | 6.493 | 0 | 0 | 0 | 0.3 | 0.29065 | 0.1 | 0.10025 | 0 | 0 | 0 | 0 | 0 | 0 | 0 | 0 | 0 | 0 | 0 | 0 | 0 | 0 | 0 | 0 | 0 | 0 | 0 | 0 | 0 | 0 | 0 | 0 | 0 | 0 | 0 | 0 | 0 | 60 | 58.13 | 20 | 20.05 | 0 | 0 | 0 | 0 | 0 | 0 | 0 | 0 | 0 | 0 | 0 | 0 | 0 | 0 | 0 | 0 | 0 | 0 | 0 | 0 | 0 | 0 | -10 | 0 | 0 | Off | 49464.8 | 0 | 25.5 | 24.8 | 1 | 75 | 75 | 0 | 0 | 41.2 | 41.2 | 79.5 | 79.4 | 58.8 | 58.8 | 20.5 | 20.5 | 75 | 75 | 0 | 0 | 0 | 113755
244.09 | 5.3796 | 106.493 | 0.0005 | 25 | 25 | 0 | 25 | 25.16 | 30 | 29.06 | 10 | 10.08 | 200 | 58.8 | 58.8 | 41.2 | 41.2 | 20.5 | 20.5 | 79.5 | 79.5 | 6.493 | 0 | 0 | 0 | 0.3 | 0.2906 | 0.1 | 0.1008 | 0 | 0 | 0 | 0 | 0 | 0 | 0 | 0 | 0 | 0 | 0 | 0 | 0 | 0 | 0 | 0 | 0 | 0 | 0 | 0 | 0 | 0 | 0 | 0 | 0 | 0 | 0 | 0 | 0 | 60 | 58.12 | 20 | 20.16 | 0 | 0 | 0 | 0 | 0 | 0 | 0 | 0 | 0 | 0 | 0 | 0 | 0 | 0 | 0 | 0 | 0 | 0 | 0 | 0 | 0 | 0 | -10 | 0 | 0 | Off | 49449.4 | 0 | 25.5 | 24.8 | 1 | 75 | 75 | 0 | 0 | 41.2 | 41.2 | 79.5 | 79.5 | 58.8 | 58.8 | 20.5 | 20.5 | 75 | 75 | 0 | 0 | 0 | 113791
244.43 | 5.3796 | 106.493 | 0.0004 | 25 | 25 | 0 | 25 | 25.16 | 30 | 29.065 | 5 | 10.04 | 200 | 58.8 | 58.8 | 41.2 | 41.2 | 10.5 | 10.5 | 89.5 | 89.5 | 6.493 | 0 | 0 | 0 | 0.3 | 0.29065 | 0.05 | 0.1004 | 0 | 0 | 0 | 0 | 0 | 0 | 0 | 0 | 0 | 0 | 0 | 0 | 0 | 0 | 0 | 0 | 0 | 0 | 0 | 0 | 0 | 0 | 0 | 0 | 0 | 0 | 0 | 0 | 0 | 60 | 58.13 | 10 | 20.08 | 0 | 0 | 0 | 0 | 0 | 0 | 0 | 0 | 0 | 0 | 0 | 0 | 0 | 0 | 0 | 0 | 0 | 0 | 0 | 0 | 0 | 0 | -10 | 0 | 0 | Off | 49438.8 | 0 | 25.5 | 24.9 | 1 | 75 | 75 | 0 | 0 | 41.2 | 41.2 | 89.5 | 89.5 | 58.8 | 58.8 | 10.5 | 10.5 | 75 | 75 | 0 | 0 | 0 | 113769
244.76 | 5.3797 | 106.495 | 0.0004 | 25 | 25 | 0 | 25 | 25.16 | 30 | 29.045 | 5 | 9.94 | 200 | 58.8 | 58.8 | 41.2 | 41.2 | 10.5 | 10.5 | 89.5 | 89.5 | 6.495 | 0 | 0 | 0 | 0.3 | 0.29045 | 0.05 | 0.0994 | 0 | 0 | 0 | 0 | 0 | 0 | 0 | 0 | 0 | 0 | 0 | 0 | 0 | 0 | 0 | 0 | 0 | 0 | 0 | 0 | 0 | 0 | 0 | 0 | 0 | 0 | 0 | 0 | 0 | 60 | 58.09 | 10 | 19.88 | 0 | 0 | 0 | 0 | 0 | 0 | 0 | 0 | 0 | 0 | 0 | 0 | 0 | 0 | 0 | 0 | 0 | 0 | 0 | 0 | 0 | 0 | -10 | 0 | 0 | Off | 49452.6 | 0 | 25.5 | 24.9 | 1 | 75 | 74.9 | 0 | 0 | 41.2 | 41.2 | 89.5 | 89.5 | 58.8 | 58.8 | 10.5 | 10.5 | 75 | 74.9 | 0 | 0 | 0 | 113501
245.09 | 5.3797 | 106.495 | 0.0005 | 25 | 25 | 0 | 25 | 25.14 | 30 | 29.065 | 5 | 5.52 | 200 | 58.8 | 58.8 | 41.2 | 41.1 | 10.5 | 10.5 | 89.5 | 89.5 | 6.495 | 0 | 0 | 0 | 0.3 | 0.29065 | 0.05 | 0.0552 | 0 | 0 | 0 | 0 | 0 | 0 | 0 | 0 | 0 | 0 | 0 | 0 | 0 | 0 | 0 | 0 | 0 | 0 | 0 | 0 | 0 | 0 | 0 | 0 | 0 | 0 | 0 | 0 | 0 | 60 | 58.13 | 10 | 11.04 | 0 | 0 | 0 | 0 | 0 | 0 | 0 | 0 | 0 | 0 | 0 | 0 | 0 | 0 | 0 | 0 | 0 | 0 | 0 | 0 | 0 | 0 | -10 | 0 | 0 | Off | 49432.9 | 0 | 25.5 | 24.9 | 1 | 75 | 75 | 0 | 0 | 41.2 | 41.1 | 89.5 | 89.5 | 58.8 | 58.8 | 10.5 | 10.5 | 75 | 75 | 0 | 0 | 0 | 110546
245.43 | 5.3794 | 106.489 | 0.0006 | 25 | 25 | 0 | 25 | 25.15 | 30 | 29.06 | 5 | 5.175 | 200 | 58.8 | 58.7 | 41.2 | 41.2 | 10.5 | 10.5 | 89.5 | 89.4 | 6.489 | 0 | 0 | 0 | 0.3 | 0.2906 | 0.05 | 0.05175 | 0 | 0 | 0 | 0 | 0 | 0 | 0 | 0 | 0 | 0 | 0 | 0 | 0 | 0 | 0 | 0 | 0 | 0 | 0 | 0 | 0 | 0 | 0 | 0 | 0 | 0 | 0 | 0 | 0 | 60 | 58.12 | 10 | 10.35 | 0 | 0 | 0 | 0 | 0 | 0 | 0 | 0 | 0 | 0 | 0 | 0 | 0 | 0 | 0 | 0 | 0 | 0 | 0 | 0 | 0 | 0 | -10 | 0 | 0 | Off | 49426.2 | 0 | 25.5 | 25 | 1 | 75 | 75 | 0 | 0 | 41.2 | 41.2 | 89.5 | 89.4 | 58.8 | 58.7 | 10.5 | 10.5 | 75 | 75 | 0 | 0 | 0 | 110292
245.76 | 5.3772 | 106.4455 | -0.0013 | 25 | 25 | 0 | 25 | 25.16 | 30 | 29.06 | 5 | 5.11 | 200 | 58.8 | 58.8 | 41.2 | 41.2 | 10.5 | 10.5 | 89.5 | 89.5 | 6.4455 | 0 | 0 | 0 | 0.3 | 0.2906 | 0.05 | 0.0511 | 0 | 0 | 0 | 0 | 0 | 0 | 0 | 0 | 0 | 0 | 0 | 0 | 0 | 0 | 0 | 0 | 0 | 0 | 0 | 0 | 0 | 0 | 0 | 0 | 0 | 0 | 0 | 0 | 0 | 60 | 58.12 | 10 | 10.22 | 0 | 0 | 0 | 0 | 0 | 0 | 0 | 0 | 0 | 0 | 0 | 0 | 0 | 0 | 0 | 0 | 0 | 0 | 0 | 0 | 0 | 0 | -10 | 0 | 0 | Off | 49390.6 | 0 | 25.5 | 24.9 | 1 | 75 | 75 | 0 | 0 | 41.2 | 41.2 | 89.5 | 89.5 | 58.8 | 58.8 | 10.5 | 10.5 | 75 | 75 | 0 | 0 | 0 | 110248
246.1 | 5.3737 | 106.3762 | -0.0077 | 25 | 25 | 0 | 25 | 25.15 | 30 | 29.055 | 5 | 5.025 | 200 | 58.8 | 58.8 | 41.2 | 41.2 | 10.5 | 10.5 | 89.5 | 89.5 | 6.3762 | 0 | 0 | 0 | 0.3 | 0.29055 | 0.05 | 0.05025 | 0 | 0 | 0 | 0 | 0 | 0 | 0 | 0 | 0 | 0 | 0 | 0 | 0 | 0 | 0 | 0 | 0 | 0 | 0 | 0 | 0 | 0 | 0 | 0 | 0 | 0 | 0 | 0 | 0 | 60 | 58.11 | 10 | 10.05 | 0 | 0 | 0 | 0 | 0 | 0 | 0 | 0 | 0 | 0 | 0 | 0 | 0 | 0 | 0 | 0 | 0 | 0 | 0 | 0 | 0 | 0 | -10 | 0 | 0 | Off | 49080 | 0 | 25.5 | 24.9 | 1 | 75 | 75 | 0 | 0 | 41.2 | 41.2 | 89.5 | 89.5 | 58.8 | 58.8 | 10.5 | 10.5 | 75 | 75 | 0 | 0 | 0 | 110185
246.43 | 5.3711 | 106.3247 | -0.0173 | 25 | 25 | 0 | 25 | 25.16 | 30 | 29.045 | 5 | 5.065 | 200 | 58.8 | 58.8 | 41.2 | 41.2 | 10.5 | 10.5 | 89.5 | 89.5 | 6.3247 | 0 | 0 | 0 | 0.3 | 0.29045 | 0.05 | 0.05065 | 0 | 0 | 0 | 0 | 0 | 0 | 0 | 0 | 0 | 0 | 0 | 0 | 0 | 0 | 0 | 0 | 0 | 0 | 0 | 0 | 0 | 0 | 0 | 0 | 0 | 0 | 0 | 0 | 0 | 60 | 58.09 | 10 | 10.13 | 0 | 0 | 0 | 0 | 0 | 0 | 0 | 0 | 0 | 0 | 0 | 0 | 0 | 0 | 0 | 0 | 0 | 0 | 0 | 0 | 0 | 0 | -10 | 0 | 0 | Off | 48085.9 | 0 | 25.5 | 24.9 | 1 | 75 | 75.1 | 0 | 0 | 41.2 | 41.2 | 89.5 | 89.5 | 58.8 | 58.8 | 10.5 | 10.5 | 75 | 75.1 | 0 | 0 | 0 | 110214
246.76 | 5.3698 | 106.299 | -0.028 | 25 | 25 | 0 | 25 | 25.15 | 30 | 29.045 | 5 | 5.085 | 200 | 58.8 | 58.8 | 41.2 | 41.2 | 10.5 | 10.5 | 89.5 | 89.4 | 6.299 | 0 | 0 | 0 | 0.3 | 0.29045 | 0.05 | 0.05085 | 0 | 0 | 0 | 0 | 0 | 0 | 0 | 0 | 0 | 0 | 0 | 0 | 0 | 0 | 0 | 0 | 0 | 0 | 0 | 0 | 0 | 0 | 0 | 0 | 0 | 0 | 0 | 0 | 0 | 60 | 58.09 | 10 | 10.17 | 0 | 0 | 0 | 0 | 0 | 0 | 0 | 0 | 0 | 0 | 0 | 0 | 0 | 0 | 0 | 0 | 0 | 0 | 0 | 0 | 0 | 0 | -10 | 0 | 0 | Off | 46626.6 | 0 | 25.5 | 24.9 | 1 | 75 | 75 | 0 | 0 | 41.2 | 41.2 | 89.5 | 89.4 | 58.8 | 58.8 | 10.5 | 10.5 | 75 | 75 | 0 | 0 | 0 | 110230
247.1 | 5.3694 | 106.2911 | -0.0385 | 25 | 25 | 0 | 25 | 25.15 | 30 | 29.045 | 5 | 5.01 | 200 | 58.8 | 58.8 | 41.2 | 41.1 | 10.5 | 10.5 | 89.5 | 89.4 | 6.2911 | 0 | 0 | 0 | 0.3 | 0.29045 | 0.05 | 0.0501 | 0 | 0 | 0 | 0 | 0 | 0 | 0 | 0 | 0 | 0 | 0 | 0 | 0 | 0 | 0 | 0 | 0 | 0 | 0 | 0 | 0 | 0 | 0 | 0 | 0 | 0 | 0 | 0 | 0 | 60 | 58.09 | 10 | 10.02 | 0 | 0 | 0 | 0 | 0 | 0 | 0 | 0 | 0 | 0 | 0 | 0 | 0 | 0 | 0 | 0 | 0 | 0 | 0 | 0 | 0 | 0 | -10 | 0 | 0 | Off | 45184.7 | 0 | 25.5 | 24.8 | 1 | 75 | 75 | 0 | 0 | 41.2 | 41.1 | 89.5 | 89.4 | 58.8 | 58.8 | 10.5 | 10.5 | 75 | 75 | 0 | 0 | 0 | 110175
247.43 | 5.3695 | 106.2931 | -0.0465 | 25 | 25 | 0 | 25 | 25.17 | 30 | 29.065 | 5 | 5.055 | 200 | 58.8 | 58.8 | 41.2 | 41.2 | 10.5 | 10.5 | 89.5 | 89.6 | 6.2931 | 0 | 0 | 0 | 0.3 | 0.29065 | 0.05 | 0.05055 | 0 | 0 | 0 | 0 | 0 | 0 | 0 | 0 | 0 | 0 | 0 | 0 | 0 | 0 | 0 | 0 | 0 | 0 | 0 | 0 | 0 | 0 | 0 | 0 | 0 | 0 | 0 | 0 | 0 | 60 | 58.13 | 10 | 10.11 | 0 | 0 | 0 | 0 | 0 | 0 | 0 | 0 | 0 | 0 | 0 | 0 | 0 | 0 | 0 | 0 | 0 | 0 | 0 | 0 | 0 | 0 | -10 | 0 | 0 | Off | 43992 | 0 | 25.5 | 24.9 | 1 | 75 | 75 | 0 | 0 | 41.2 | 41.2 | 89.5 | 89.6 | 58.8 | 58.8 | 10.5 | 10.5 | 75 | 75 | 0 | 0 | 0 | 110210
247.76 | 5.3698 | 106.299 | -0.0523 | 25 | 25 | 0 | 25 | 25.15 | 30 | 29.05 | 5 | 5.08 | 200 | 58.8 | 58.8 | 41.2 | 41.2 | 10.5 | 10.8 | 89.5 | 89.6 | 6.299 | 0 | 0 | 0 | 0.3 | 0.2905 | 0.05 | 0.0508 | 0 | 0 | 0 | 0 | 0 | 0 | 0 | 0 | 0 | 0 | 0 | 0 | 0 | 0 | 0 | 0 | 0 | 0 | 0 | 0 | 0 | 0 | 0 | 0 | 0 | 0 | 0 | 0 | 0 | 60 | 58.1 | 10 | 10.16 | 0 | 0 | 0 | 0 | 0 | 0 | 0 | 0 | 0 | 0 | 0 | 0 | 0 | 0 | 0 | 0 | 0 | 0 | 0 | 0 | 0 | 0 | -10 | 0 | 0 | Off | 42977.4 | 0 | 25.5 | 24.9 | 1 | 75 | 75 | 0 | 0 | 41.2 | 41.2 | 89.5 | 89.6 | 58.8 | 58.8 | 10.5 | 10.8 | 75 | 75 | 0 | 2 | 0 | 110227
248.1 | 5.3702 | 106.3069 | -0.0558 | 25 | 25 | 0 | 25 | 25.16 | 30 | 29.04 | 5 | 5.04 | 200 | 58.8 | 58.9 | 41.2 | 41.2 | 10.5 | 10.5 | 89.5 | 89.4 | 6.3069 | 0 | 0 | 0 | 0.3 | 0.2904 | 0.05 | 0.0504 | 0 | 0 | 0 | 0 | 0 | 0 | 0 | 0 | 0 | 0 | 0 | 0 | 0 | 0 | 0 | 0 | 0 | 0 | 0 | 0 | 0 | 0 | 0 | 0 | 0 | 0 | 0 | 0 | 0 | 60 | 58.08 | 10 | 10.08 | 0 | 0 | 0 | 0 | 0 | 0 | 0 | 0 | 0 | 0 | 0 | 0 | 0 | 0 | 0 | 0 | 0 | 0 | 0 | 0 | 0 | 0 | -10 | 0 | 0 | Off | 42012.9 | 0 | 25.5 | 24.9 | 1 | 75 | 75 | 0 | 0 | 41.2 | 41.2 | 89.5 | 89.4 | 58.8 | 58.9 | 10.5 | 10.5 | 75 | 75 | 0 | 0 | 0 | 110183
248.43 | 5.3707 | 106.3168 | -0.0565 | 25 | 25 | 0 | 25 | 25.18 | 30 | 29.055 | 5 | 5.05 | 200 | 58.8 | 58.8 | 41.2 | 41.2 | 10.5 | 10.5 | 89.5 | 89.5 | 6.3168 | 0 | 0 | 0 | 0.3 | 0.29055 | 0.05 | 0.0505 | 0 | 0 | 0 | 0 | 0 | 0 | 0 | 0 | 0 | 0 | 0 | 0 | 0 | 0 | 0 | 0 | 0 | 0 | 0 | 0 | 0 | 0 | 0 | 0 | 0 | 0 | 0 | 0 | 0 | 60 | 58.11 | 10 | 10.1 | 0 | 0 | 0 | 0 | 0 | 0 | 0 | 0 | 0 | 0 | 0 | 0 | 0 | 0 | 0 | 0 | 0 | 0 | 0 | 0 | 0 | 0 | -10 | 0 | 0 | Off | 41461.1 | 0 | 25.5 | 24.9 | 1 | 75 | 75 | 0 | 0 | 41.2 | 41.2 | 89.5 | 89.5 | 58.8 | 58.8 | 10.5 | 10.5 | 75 | 75 | 0 | 0 | 0 | 110200
248.77 | 5.3712 | 106.3267 | -0.0548 | 25 | 25 | 0 | 25 | 25.17 | 30 | 29.05 | 5 | 5.07 | 200 | 58.8 | 58.8 | 41.2 | 41.2 | 10.5 | 10.5 | 89.5 | 89.5 | 6.3267 | 0 | 0 | 0 | 0.3 | 0.2905 | 0.05 | 0.0507 | 0 | 0 | 0 | 0 | 0 | 0 | 0 | 0 | 0 | 0 | 0 | 0 | 0 | 0 | 0 | 0 | 0 | 0 | 0 | 0 | 0 | 0 | 0 | 0 | 0 | 0 | 0 | 0 | 0 | 60 | 58.1 | 10 | 10.14 | 0 | 0 | 0 | 0 | 0 | 0 | 0 | 0 | 0 | 0 | 0 | 0 | 0 | 0 | 0 | 0 | 0 | 0 | 0 | 0 | 0 | 0 | -10 | 0 | 0 | Off | 40979.6 | 0 | 25.5 | 24.9 | 1 | 75 | 75 | 0 | 0 | 41.2 | 41.2 | 89.5 | 89.5 | 58.8 | 58.8 | 10.5 | 10.5 | 75 | 75 | 0 | 0 | 0 | 110220
249.1 | 5.3715 | 106.3326 | -0.0505 | 25 | 25 | 0 | 25 | 25.15 | 30 | 29.055 | 5 | 5.08 | 200 | 58.8 | 58.8 | 41.2 | 41.2 | 10.5 | 10.5 | 89.5 | 89.4 | 6.3326 | 0 | 0 | 0 | 0.3 | 0.29055 | 0.05 | 0.0508 | 0 | 0 | 0 | 0 | 0 | 0 | 0 | 0 | 0 | 0 | 0 | 0 | 0 | 0 | 0 | 0 | 0 | 0 | 0 | 0 | 0 | 0 | 0 | 0 | 0 | 0 | 0 | 0 | 0 | 60 | 58.11 | 10 | 10.16 | 0 | 0 | 0 | 0 | 0 | 0 | 0 | 0 | 0 | 0 | 0 | 0 | 0 | 0 | 0 | 0 | 0 | 0 | 0 | 0 | 0 | 0 | -10 | 0 | 0 | Off | 40589.6 | 0 | 25.5 | 24.9 | 1 | 75 | 75 | 0 | 0 | 41.2 | 41.2 | 89.5 | 89.4 | 58.8 | 58.8 | 10.5 | 10.5 | 75 | 75 | 0 | 0 | 0 | 110223
249.44 | 5.3719 | 106.3406 | -0.0443 | 25 | 25 | 0 | 25 | 25.16 | 30 | 29.055 | 5 | 5.025 | 200 | 58.8 | 58.8 | 41.2 | 41.2 | 10.5 | 10.5 | 89.5 | 89.5 | 6.3406 | 0 | 0 | 0 | 0.3 | 0.29055 | 0.05 | 0.05025 | 0 | 0 | 0 | 0 | 0 | 0 | 0 | 0 | 0 | 0 | 0 | 0 | 0 | 0 | 0 | 0 | 0 | 0 | 0 | 0 | 0 | 0 | 0 | 0 | 0 | 0 | 0 | 0 | 0 | 60 | 58.11 | 10 | 10.05 | 0 | 0 | 0 | 0 | 0 | 0 | 0 | 0 | 0 | 0 | 0 | 0 | 0 | 0 | 0 | 0 | 0 | 0 | 0 | 0 | 0 | 0 | -10 | 0 | 0 | Off | 40253.9 | 0 | 25.5 | 24.9 | 1 | 75 | 75 | 0 | 0 | 41.2 | 41.2 | 89.5 | 89.5 | 58.8 | 58.8 | 10.5 | 10.5 | 75 | 75 | 0 | 0 | 0 | 110190
249.77 | 5.3722 | 106.3465 | -0.0361 | 25 | 25 | 0 | 25 | 25.16 | 30 | 29.05 | 5 | 5.075 | 200 | 58.8 | 58.9 | 41.2 | 41.2 | 10.5 | 10.5 | 89.5 | 89.5 | 6.3465 | 0 | 0 | 0 | 0.3 | 0.2905 | 0.05 | 0.05075 | 0 | 0 | 0 | 0 | 0 | 0 | 0 | 0 | 0 | 0 | 0 | 0 | 0 | 0 | 0 | 0 | 0 | 0 | 0 | 0 | 0 | 0 | 0 | 0 | 0 | 0 | 0 | 0 | 0 | 60 | 58.1 | 10 | 10.15 | 0 | 0 | 0 | 0 | 0 | 0 | 0 | 0 | 0 | 0 | 0 | 0 | 0 | 0 | 0 | 0 | 0 | 0 | 0 | 0 | 0 | 0 | -10 | 0 | 0 | Off | 40108.2 | 0 | 25.5 | 25 | 1 | 75 | 75 | 0 | 0 | 41.2 | 41.2 | 89.5 | 89.5 | 58.8 | 58.9 | 10.5 | 10.5 | 75 | 75 | 0 | 0 | 0 | 110221
250.1 | 5.3725 | 106.3524 | -0.0253 | 25 | 25 | 0 | 25 | 25.16 | 30 | 29.055 | 5 | 5.075 | 200 | 58.8 | 58.7 | 41.2 | 41.2 | 10.5 | 10.5 | 89.5 | 89.5 | 6.3524 | 0 | 0 | 0 | 0.3 | 0.29055 | 0.05 | 0.05075 | 0 | 0 | 0 | 0 | 0 | 0 | 0 | 0 | 0 | 0 | 0 | 0 | 0 | 0 | 0 | 0 | 0 | 0 | 0 | 0 | 0 | 0 | 0 | 0 | 0 | 0 | 0 | 0 | 0 | 60 | 58.11 | 10 | 10.15 | 0 | 0 | 0 | 0 | 0 | 0 | 0 | 0 | 0 | 0 | 0 | 0 | 0 | 0 | 0 | 0 | 0 | 0 | 0 | 0 | 0 | 0 | -10 | 0 | 0 | Off | 39863.5 | 0 | 25.5 | 25 | 1 | 75 | 75 | 0 | 0 | 41.2 | 41.2 | 89.5 | 89.5 | 58.8 | 58.7 | 10.5 | 10.5 | 75 | 75 | 0 | 0 | 0 | 110225
250.44 | 5.3726 | 106.3544 | -0.0133 | 25 | 25 | 0 | 25 | 25.15 | 30 | 29.04 | 5 | 5.02 | 200 | 58.8 | 58.7 | 41.2 | 41.2 | 10.5 | 10.5 | 89.5 | 89.5 | 6.3544 | 0 | 0 | 0 | 0.3 | 0.2904 | 0.05 | 0.0502 | 0 | 0 | 0 | 0 | 0 | 0 | 0 | 0 | 0 | 0 | 0 | 0 | 0 | 0 | 0 | 0 | 0 | 0 | 0 | 0 | 0 | 0 | 0 | 0 | 0 | 0 | 0 | 0 | 0 | 60 | 58.08 | 10 | 10.04 | 0 | 0 | 0 | 0 | 0 | 0 | 0 | 0 | 0 | 0 | 0 | 0 | 0 | 0 | 0 | 0 | 0 | 0 | 0 | 0 | 0 | 0 | -10 | 0 | 0 | Off | 39789.2 | 0 | 25.5 | 24.9 | 1 | 75 | 75.1 | 0 | 0 | 41.2 | 41.2 | 89.5 | 89.5 | 58.8 | 58.7 | 10.5 | 10.5 | 75 | 75.1 | 0 | 0 | 0 | 110186
250.77 | 5.3728 | 106.3584 | -0.0006 | 25 | 25 | 0 | 25 | 25.16 | 30 | 29.04 | 5 | 5.065 | 200 | 58.8 | 58.8 | 41.2 | 41.2 | 10.5 | 10.5 | 89.5 | 89.5 | 6.3584 | 0 | 0 | 0 | 0.3 | 0.2904 | 0.05 | 0.05065 | 0 | 0 | 0 | 0 | 0 | 0 | 0 | 0 | 0 | 0 | 0 | 0 | 0 | 0 | 0 | 0 | 0 | 0 | 0 | 0 | 0 | 0 | 0 | 0 | 0 | 0 | 0 | 0 | 0 | 60 | 58.08 | 10 | 10.13 | 0 | 0 | 0 | 0 | 0 | 0 | 0 | 0 | 0 | 0 | 0 | 0 | 0 | 0 | 0 | 0 | 0 | 0 | 0 | 0 | 0 | 0 | -10 | 0 | 0 | Off | 39724.7 | 0 | 25.5 | 24.9 | 1 | 75 | 75 | 0 | 0 | 41.2 | 41.2 | 89.5 | 89.5 | 58.8 | 58.8 | 10.5 | 10.5 | 75 | 75 | 0 | 0 | 0 | 110216
251.1 | 5.373 | 106.3623 | 0.0097 | 25 | 25 | 0 | 25 | 25.16 | 30 | 29.055 | 5 | 5.075 | 200 | 58.8 | 58.8 | 41.2 | 41.2 | 10.5 | 10.5 | 89.5 | 89.4 | 6.3623 | 0 | 0 | 0 | 0.3 | 0.29055 | 0.05 | 0.05075 | 0 | 0 | 0 | 0 | 0 | 0 | 0 | 0 | 0 | 0 | 0 | 0 | 0 | 0 | 0 | 0 | 0 | 0 | 0 | 0 | 0 | 0 | 0 | 0 | 0 | 0 | 0 | 0 | 0 | 60 | 58.11 | 10 | 10.15 | 0 | 0 | 0 | 0 | 0 | 0 | 0 | 0 | 0 | 0 | 0 | 0 | 0 | 0 | 0 | 0 | 0 | 0 | 0 | 0 | 0 | 0 | -10 | 0 | 0 | Off | 39704.7 | 0 | 25.5 | 25 | 1 | 75 | 74.9 | 0 | 0 | 41.2 | 41.2 | 89.5 | 89.4 | 58.8 | 58.8 | 10.5 | 10.5 | 75 | 74.9 | 0 | 0 | 0 | 110226
251.44 | 5.373 | 106.3623 | 0.0156 | 25 | 25 | 0 | 25 | 25.13 | 30 | 29.04 | 5 | 5.015 | 200 | 58.8 | 58.8 | 41.2 | 41.2 | 10.5 | 10.5 | 89.5 | 89.5 | 6.3623 | 0 | 0 | 0 | 0.3 | 0.2904 | 0.05 | 0.05015 | 0 | 0 | 0 | 0 | 0 | 0 | 0 | 0 | 0 | 0 | 0 | 0 | 0 | 0 | 0 | 0 | 0 | 0 | 0 | 0 | 0 | 0 | 0 | 0 | 0 | 0 | 0 | 0 | 0 | 60 | 58.08 | 10 | 10.03 | 0 | 0 | 0 | 0 | 0 | 0 | 0 | 0 | 0 | 0 | 0 | 0 | 0 | 0 | 0 | 0 | 0 | 0 | 0 | 0 | 0 | 0 | -10 | 0 | 0 | Off | 39677 | 0 | 25.5 | 24.9 | 1 | 75 | 75 | 0 | 0 | 41.2 | 41.2 | 89.5 | 89.5 | 58.8 | 58.8 | 10.5 | 10.5 | 75 | 75 | 0 | 0 | 0 | 110180
251.77 | 5.3732 | 106.3663 | 0.0176 | 25 | 25 | 0 | 25 | 25.15 | 30 | 29.05 | 5 | 5.05 | 200 | 58.8 | 58.7 | 41.2 | 41.1 | 10.5 | 10.5 | 89.5 | 89.5 | 6.3663 | 0 | 0 | 0 | 0.3 | 0.2905 | 0.05 | 0.0505 | 0 | 0 | 0 | 0 | 0 | 0 | 0 | 0 | 0 | 0 | 0 | 0 | 0 | 0 | 0 | 0 | 0 | 0 | 0 | 0 | 0 | 0 | 0 | 0 | 0 | 0 | 0 | 0 | 0 | 60 | 58.1 | 10 | 10.1 | 0 | 0 | 0 | 0 | 0 | 0 | 0 | 0 | 0 | 0 | 0 | 0 | 0 | 0 | 0 | 0 | 0 | 0 | 0 | 0 | 0 | 0 | -10 | 0 | 0 | Off | 39672.9 | 0 | 25.5 | 24.9 | 1 | 75 | 75 | 0 | 0 | 41.2 | 41.1 | 89.5 | 89.5 | 58.8 | 58.7 | 10.5 | 10.5 | 75 | 75 | 0 | 0 | 0 | 110217
252.11 | 5.3733 | 106.3683 | 0.0175 | 25 | 25 | 0 | 25 | 25.16 | 30 | 29.055 | 5 | 5.08 | 200 | 58.8 | 58.9 | 41.2 | 41.1 | 10.5 | 10.5 | 89.5 | 89.5 | 6.3683 | 0 | 0 | 0 | 0.3 | 0.29055 | 0.05 | 0.0508 | 0 | 0 | 0 | 0 | 0 | 0 | 0 | 0 | 0 | 0 | 0 | 0 | 0 | 0 | 0 | 0 | 0 | 0 | 0 | 0 | 0 | 0 | 0 | 0 | 0 | 0 | 0 | 0 | 0 | 60 | 58.11 | 10 | 10.16 | 0 | 0 | 0 | 0 | 0 | 0 | 0 | 0 | 0 | 0 | 0 | 0 | 0 | 0 | 0 | 0 | 0 | 0 | 0 | 0 | 0 | 0 | -10 | 0 | 0 | Off | 39665.4 | 0 | 25.5 | 24.8 | 1 | 75 | 74.9 | 0 | 0 | 41.2 | 41.1 | 89.5 | 89.5 | 58.8 | 58.9 | 10.5 | 10.5 | 75 | 74.9 | 0 | 0 | 0 | 110226
252.44 | 5.3733 | 106.3683 | 0.0162 | 25 | 25 | 0 | 25 | 25.17 | 30 | 29.04 | 5 | 5.005 | 200 | 58.8 | 58.8 | 41.2 | 41.2 | 10.5 | 10.5 | 89.5 | 89.6 | 6.3683 | 0 | 0 | 0 | 0.3 | 0.2904 | 0.05 | 0.05005 | 0 | 0 | 0 | 0 | 0 | 0 | 0 | 0 | 0 | 0 | 0 | 0 | 0 | 0 | 0 | 0 | 0 | 0 | 0 | 0 | 0 | 0 | 0 | 0 | 0 | 0 | 0 | 0 | 0 | 60 | 58.08 | 10 | 10.01 | 0 | 0 | 0 | 0 | 0 | 0 | 0 | 0 | 0 | 0 | 0 | 0 | 0 | 0 | 0 | 0 | 0 | 0 | 0 | 0 | 0 | 0 | -10 | 0 | 0 | Off | 39628.3 | 0 | 25.5 | 24.9 | 1 | 75 | 75 | 0 | 0 | 41.2 | 41.2 | 89.5 | 89.6 | 58.8 | 58.8 | 10.5 | 10.5 | 75 | 75 | 0 | 0 | 0 | 110172
252.78 | 5.3734 | 106.3703 | 0.0144 | 25 | 25 | 0 | 25 | 25.15 | 30 | 29.045 | 5 | 5.04 | 200 | 58.8 | 58.7 | 41.2 | 41.2 | 10.5 | 10.5 | 89.5 | 89.4 | 6.3703 | 0 | 0 | 0 | 0.3 | 0.29045 | 0.05 | 0.0504 | 0 | 0 | 0 | 0 | 0 | 0 | 0 | 0 | 0 | 0 | 0 | 0 | 0 | 0 | 0 | 0 | 0 | 0 | 0 | 0 | 0 | 0 | 0 | 0 | 0 | 0 | 0 | 0 | 0 | 60 | 58.09 | 10 | 10.08 | 0 | 0 | 0 | 0 | 0 | 0 | 0 | 0 | 0 | 0 | 0 | 0 | 0 | 0 | 0 | 0 | 0 | 0 | 0 | 0 | 0 | 0 | -10 | 0 | 0 | Off | 39617.8 | 0 | 25.5 | 25.1 | 1 | 75 | 75 | 0 | 0 | 41.2 | 41.2 | 89.5 | 89.4 | 58.8 | 58.7 | 10.5 | 10.5 | 75 | 75 | 0 | 0 | 0 | 110199
253.11 | 5.3734 | 106.3703 | 0.0125 | 25 | 25 | 0 | 25 | 25.17 | 30 | 29.045 | 5 | 5.07 | 200 | 58.8 | 58.8 | 41.2 | 41.2 | 10.5 | 10.7 | 89.5 | 89.5 | 6.3703 | 0 | 0 | 0 | 0.3 | 0.29045 | 0.05 | 0.0507 | 0 | 0 | 0 | 0 | 0 | 0 | 0 | 0 | 0 | 0 | 0 | 0 | 0 | 0 | 0 | 0 | 0 | 0 | 0 | 0 | 0 | 0 | 0 | 0 | 0 | 0 | 0 | 0 | 0 | 60 | 58.09 | 10 | 10.14 | 0 | 0 | 0 | 0 | 0 | 0 | 0 | 0 | 0 | 0 | 0 | 0 | 0 | 0 | 0 | 0 | 0 | 0 | 0 | 0 | 0 | 0 | -10 | 0 | 0 | Off | 39627.4 | 0 | 25.5 | 24.9 | 1 | 75 | 75 | 0 | 0 | 41.2 | 41.2 | 89.5 | 89.5 | 58.8 | 58.8 | 10.5 | 10.7 | 75 | 75 | 0 | 1.5 | 0 | 110218
253.44 | 5.3734 | 106.3703 | 0.0105 | 25 | 25 | 0 | 25 | 25.17 | 30 | 29.04 | 5 | 5.06 | 200 | 58.8 | 58.8 | 41.2 | 41.2 | 10.5 | 10.5 | 89.5 | 89.4 | 6.3703 | 0 | 0 | 0 | 0.3 | 0.2904 | 0.05 | 0.0506 | 0 | 0 | 0 | 0 | 0 | 0 | 0 | 0 | 0 | 0 | 0 | 0 | 0 | 0 | 0 | 0 | 0 | 0 | 0 | 0 | 0 | 0 | 0 | 0 | 0 | 0 | 0 | 0 | 0 | 60 | 58.08 | 10 | 10.12 | 0 | 0 | 0 | 0 | 0 | 0 | 0 | 0 | 0 | 0 | 0 | 0 | 0 | 0 | 0 | 0 | 0 | 0 | 0 | 0 | 0 | 0 | -10 | 0 | 0 | Off | 39610.6 | 0 | 25.5 | 24.9 | 1 | 75 | 74.9 | 0 | 0 | 41.2 | 41.2 | 89.5 | 89.4 | 58.8 | 58.8 | 10.5 | 10.5 | 75 | 74.9 | 0 | 0 | 0 | 110197
253.78 | 5.3735 | 106.3722 | 0.0088 | 25 | 25 | 0 | 25 | 25.17 | 30 | 29.04 | 5 | 5.04 | 200 | 58.8 | 58.8 | 41.2 | 41.2 | 10.5 | 10.5 | 89.5 | 89.5 | 6.3722 | 0 | 0 | 0 | 0.3 | 0.2904 | 0.05 | 0.0504 | 0 | 0 | 0 | 0 | 0 | 0 | 0 | 0 | 0 | 0 | 0 | 0 | 0 | 0 | 0 | 0 | 0 | 0 | 0 | 0 | 0 | 0 | 0 | 0 | 0 | 0 | 0 | 0 | 0 | 60 | 58.08 | 10 | 10.08 | 0 | 0 | 0 | 0 | 0 | 0 | 0 | 0 | 0 | 0 | 0 | 0 | 0 | 0 | 0 | 0 | 0 | 0 | 0 | 0 | 0 | 0 | -10 | 0 | 0 | Off | 39605.5 | 0 | 25.5 | 24.9 | 1 | 75 | 75 | 0 | 0 | 41.2 | 41.2 | 89.5 | 89.5 | 58.8 | 58.8 | 10.5 | 10.5 | 75 | 75 | 0 | 0 | 0 | 110199
254.11 | 5.3736 | 106.3742 | 0.0074 | 25 | 25 | 0 | 25 | 25.17 | 30 | 29.025 | 5 | 5.07 | 200 | 58.8 | 58.8 | 41.2 | 41.2 | 10.5 | 10.5 | 89.5 | 89.4 | 6.3742 | 0 | 0 | 0 | 0.3 | 0.29025 | 0.05 | 0.0507 | 0 | 0 | 0 | 0 | 0 | 0 | 0 | 0 | 0 | 0 | 0 | 0 | 0 | 0 | 0 | 0 | 0 | 0 | 0 | 0 | 0 | 0 | 0 | 0 | 0 | 0 | 0 | 0 | 0 | 60 | 58.05 | 10 | 10.14 | 0 | 0 | 0 | 0 | 0 | 0 | 0 | 0 | 0 | 0 | 0 | 0 | 0 | 0 | 0 | 0 | 0 | 0 | 0 | 0 | 0 | 0 | -10 | 0 | 0 | Off | 39592.2 | 0 | 25.5 | 24.9 | 1 | 75 | 75 | 0 | 0 | 41.2 | 41.2 | 89.5 | 89.4 | 58.8 | 58.8 | 10.5 | 10.5 | 75 | 75 | 0 | 0 | 0 | 110221
254.44 | 5.3736 | 106.3742 | 0.0063 | 25 | 25 | 0 | 25 | 25.17 | 30 | 29.03 | 5 | 5.07 | 200 | 58.8 | 58.8 | 41.2 | 41.2 | 10.5 | 10.5 | 89.5 | 89.5 | 6.3742 | 0 | 0 | 0 | 0.3 | 0.2903 | 0.05 | 0.0507 | 0 | 0 | 0 | 0 | 0 | 0 | 0 | 0 | 0 | 0 | 0 | 0 | 0 | 0 | 0 | 0 | 0 | 0 | 0 | 0 | 0 | 0 | 0 | 0 | 0 | 0 | 0 | 0 | 0 | 60 | 58.06 | 10 | 10.14 | 0 | 0 | 0 | 0 | 0 | 0 | 0 | 0 | 0 | 0 | 0 | 0 | 0 | 0 | 0 | 0 | 0 | 0 | 0 | 0 | 0 | 0 | -10 | 0 | 0 | Off | 39591.6 | 0 | 25.5 | 24.9 | 1 | 75 | 75 | 0 | 0 | 41.2 | 41.2 | 89.5 | 89.5 | 58.8 | 58.8 | 10.5 | 10.5 | 75 | 75 | 0 | 0 | 0 | 110221
254.78 | 5.3736 | 106.3742 | 0.0053 | 25 | 25 | 0 | 25 | 25.17 | 30 | 29.04 | 5 | 5.03 | 200 | 58.8 | 58.8 | 41.2 | 41.2 | 10.5 | 10.5 | 89.5 | 89.4 | 6.3742 | 0 | 0 | 0 | 0.3 | 0.2904 | 0.05 | 0.0503 | 0 | 0 | 0 | 0 | 0 | 0 | 0 | 0 | 0 | 0 | 0 | 0 | 0 | 0 | 0 | 0 | 0 | 0 | 0 | 0 | 0 | 0 | 0 | 0 | 0 | 0 | 0 | 0 | 0 | 60 | 58.08 | 10 | 10.06 | 0 | 0 | 0 | 0 | 0 | 0 | 0 | 0 | 0 | 0 | 0 | 0 | 0 | 0 | 0 | 0 | 0 | 0 | 0 | 0 | 0 | 0 | -10 | 0 | 0 | Off | 39587.7 | 0 | 25.5 | 24.9 | 1 | 75 | 75 | 0 | 0 | 41.2 | 41.2 | 89.5 | 89.4 | 58.8 | 58.8 | 10.5 | 10.5 | 75 | 75 | 0 | 0 | 0 | 110191
255.11 | 5.3736 | 106.3742 | 0.0045 | 25 | 25 | 0 | 25 | 25.17 | 30 | 29.05 | 5 | 5.065 | 200 | 58.8 | 58.7 | 41.2 | 41.2 | 10.5 | 10.5 | 89.5 | 89.5 | 6.3742 | 0 | 0 | 0 | 0.3 | 0.2905 | 0.05 | 0.05065 | 0 | 0 | 0 | 0 | 0 | 0 | 0 | 0 | 0 | 0 | 0 | 0 | 0 | 0 | 0 | 0 | 0 | 0 | 0 | 0 | 0 | 0 | 0 | 0 | 0 | 0 | 0 | 0 | 0 | 60 | 58.1 | 10 | 10.13 | 0 | 0 | 0 | 0 | 0 | 0 | 0 | 0 | 0 | 0 | 0 | 0 | 0 | 0 | 0 | 0 | 0 | 0 | 0 | 0 | 0 | 0 | -10 | 0 | 0 | Off | 39582.9 | 0 | 25.5 | 25 | 1 | 75 | 75 | 0 | 0 | 41.2 | 41.2 | 89.5 | 89.5 | 58.8 | 58.7 | 10.5 | 10.5 | 75 | 75 | 0 | 0 | 0 | 110216
255.44 | 5.3736 | 106.3742 | 0.0037 | 25 | 25 | 0 | 25 | 25.18 | 30 | 29.04 | 5 | 5.08 | 200 | 58.8 | 58.8 | 41.2 | 41.2 | 10.5 | 10.5 | 89.5 | 89.4 | 6.3742 | 0 | 0 | 0 | 0.3 | 0.2904 | 0.05 | 0.0508 | 0 | 0 | 0 | 0 | 0 | 0 | 0 | 0 | 0 | 0 | 0 | 0 | 0 | 0 | 0 | 0 | 0 | 0 | 0 | 0 | 0 | 0 | 0 | 0 | 0 | 0 | 0 | 0 | 0 | 60 | 58.08 | 10 | 10.16 | 0 | 0 | 0 | 0 | 0 | 0 | 0 | 0 | 0 | 0 | 0 | 0 | 0 | 0 | 0 | 0 | 0 | 0 | 0 | 0 | 0 | 0 | -10 | 0 | 0 | Off | 39579.4 | 0 | 25.5 | 24.9 | 1 | 75 | 74.9 | 0 | 0 | 41.2 | 41.2 | 89.5 | 89.4 | 58.8 | 58.8 | 10.5 | 10.5 | 75 | 74.9 | 0 | 0 | 0 | 110228
255.78 | 5.3736 | 106.3742 | 0.0031 | 25 | 25 | 0 | 25 | 25.17 | 30 | 29.045 | 5 | 5.02 | 200 | 58.8 | 58.8 | 41.2 | 41.2 | 10.5 | 10.5 | 89.5 | 89.5 | 6.3742 | 0 | 0 | 0 | 0.3 | 0.29045 | 0.05 | 0.0502 | 0 | 0 | 0 | 0 | 0 | 0 | 0 | 0 | 0 | 0 | 0 | 0 | 0 | 0 | 0 | 0 | 0 | 0 | 0 | 0 | 0 | 0 | 0 | 0 | 0 | 0 | 0 | 0 | 0 | 60 | 58.09 | 10 | 10.04 | 0 | 0 | 0 | 0 | 0 | 0 | 0 | 0 | 0 | 0 | 0 | 0 | 0 | 0 | 0 | 0 | 0 | 0 | 0 | 0 | 0 | 0 | -10 | 0 | 0 | Off | 39583.1 | 0 | 25.5 | 25.1 | 1 | 75 | 75 | 0 | 0 | 41.2 | 41.2 | 89.5 | 89.5 | 58.8 | 58.8 | 10.5 | 10.5 | 75 | 75 | 0 | 0 | 0 | 110184
256.11 | 5.3737 | 106.3762 | 0.0026 | 25 | 25 | 0 | 25 | 25.17 | 30 | 29.03 | 5 | 5.06 | 200 | 58.8 | 58.9 | 41.2 | 41.1 | 10.5 | 10.5 | 89.5 | 89.6 | 6.3762 | 0 | 0 | 0 | 0.3 | 0.2903 | 0.05 | 0.0506 | 0 | 0 | 0 | 0 | 0 | 0 | 0 | 0 | 0 | 0 | 0 | 0 | 0 | 0 | 0 | 0 | 0 | 0 | 0 | 0 | 0 | 0 | 0 | 0 | 0 | 0 | 0 | 0 | 0 | 60 | 58.06 | 10 | 10.12 | 0 | 0 | 0 | 0 | 0 | 0 | 0 | 0 | 0 | 0 | 0 | 0 | 0 | 0 | 0 | 0 | 0 | 0 | 0 | 0 | 0 | 0 | -10 | 0 | 0 | Off | 39588.2 | 0 | 25.5 | 25 | 1 | 75 | 74.9 | 0 | 0 | 41.2 | 41.1 | 89.5 | 89.6 | 58.8 | 58.9 | 10.5 | 10.5 | 75 | 74.9 | 0 | 0 | 0 | 110225
256.45 | 5.3737 | 106.3762 | 0.0023 | 25 | 25 | 0 | 25 | 25.18 | 30 | 29.04 | 5 | 5.08 | 200 | 58.8 | 58.8 | 41.2 | 41.2 | 10.5 | 10.5 | 89.5 | 89.5 | 6.3762 | 0 | 0 | 0 | 0.3 | 0.2904 | 0.05 | 0.0508 | 0 | 0 | 0 | 0 | 0 | 0 | 0 | 0 | 0 | 0 | 0 | 0 | 0 | 0 | 0 | 0 | 0 | 0 | 0 | 0 | 0 | 0 | 0 | 0 | 0 | 0 | 0 | 0 | 0 | 60 | 58.08 | 10 | 10.16 | 0 | 0 | 0 | 0 | 0 | 0 | 0 | 0 | 0 | 0 | 0 | 0 | 0 | 0 | 0 | 0 | 0 | 0 | 0 | 0 | 0 | 0 | -10 | 0 | 0 | Off | 39580.3 | 0 | 25.5 | 24.8 | 1 | 75 | 75 | 0 | 0 | 41.2 | 41.2 | 89.5 | 89.5 | 58.8 | 58.8 | 10.5 | 10.5 | 75 | 75 | 0 | 0 | 0 | 110228
256.78 | 5.3736 | 106.3742 | 0.0018 | 25 | 25 | 0 | 25 | 25.18 | 30 | 29.04 | 5 | 5 | 200 | 58.8 | 58.8 | 41.2 | 41.2 | 10.5 | 10.5 | 89.5 | 89.6 | 6.3742 | 0 | 0 | 0 | 0.3 | 0.2904 | 0.05 | 0.05 | 0 | 0 | 0 | 0 | 0 | 0 | 0 | 0 | 0 | 0 | 0 | 0 | 0 | 0 | 0 | 0 | 0 | 0 | 0 | 0 | 0 | 0 | 0 | 0 | 0 | 0 | 0 | 0 | 0 | 60 | 58.08 | 10 | 10 | 0 | 0 | 0 | 0 | 0 | 0 | 0 | 0 | 0 | 0 | 0 | 0 | 0 | 0 | 0 | 0 | 0 | 0 | 0 | 0 | 0 | 0 | -10 | 0 | 0 | Off | 39571.1 | 0 | 25.5 | 25 | 1 | 75 | 74.9 | 0 | 0 | 41.2 | 41.2 | 89.5 | 89.6 | 58.8 | 58.8 | 10.5 | 10.5 | 75 | 74.9 | 0 | 0 | 0 | 110180
257.11 | 5.3736 | 106.3742 | 0.0015 | 25 | 25 | 0 | 25 | 25.15 | 30 | 29.04 | 5 | 5.055 | 200 | 58.8 | 58.8 | 41.2 | 41.2 | 10.5 | 10.5 | 89.5 | 89.4 | 6.3742 | 0 | 0 | 0 | 0.3 | 0.2904 | 0.05 | 0.05055 | 0 | 0 | 0 | 0 | 0 | 0 | 0 | 0 | 0 | 0 | 0 | 0 | 0 | 0 | 0 | 0 | 0 | 0 | 0 | 0 | 0 | 0 | 0 | 0 | 0 | 0 | 0 | 0 | 0 | 60 | 58.08 | 10 | 10.11 | 0 | 0 | 0 | 0 | 0 | 0 | 0 | 0 | 0 | 0 | 0 | 0 | 0 | 0 | 0 | 0 | 0 | 0 | 0 | 0 | 0 | 0 | -10 | 0 | 0 | Off | 39555.5 | 0 | 25.5 | 25 | 1 | 75 | 75 | 0 | 0 | 41.2 | 41.2 | 89.5 | 89.4 | 58.8 | 58.8 | 10.5 | 10.5 | 75 | 75 | 0 | 0 | 0 | 110207
257.45 | 5.3736 | 106.3742 | 0.0012 | 25 | 25 | 0 | 25 | 25.18 | 30 | 29.025 | 5 | 5.085 | 200 | 58.8 | 58.8 | 41.2 | 41.2 | 10.5 | 10.5 | 89.5 | 89.4 | 6.3742 | 0 | 0 | 0 | 0.3 | 0.29025 | 0.05 | 0.05085 | 0 | 0 | 0 | 0 | 0 | 0 | 0 | 0 | 0 | 0 | 0 | 0 | 0 | 0 | 0 | 0 | 0 | 0 | 0 | 0 | 0 | 0 | 0 | 0 | 0 | 0 | 0 | 0 | 0 | 60 | 58.05 | 10 | 10.17 | 0 | 0 | 0 | 0 | 0 | 0 | 0 | 0 | 0 | 0 | 0 | 0 | 0 | 0 | 0 | 0 | 0 | 0 | 0 | 0 | 0 | 0 | -10 | 0 | 0 | Off | 39555.3 | 0 | 25.5 | 24.9 | 1 | 75 | 75 | 0 | 0 | 41.2 | 41.2 | 89.5 | 89.4 | 58.8 | 58.8 | 10.5 | 10.5 | 75 | 75 | 0 | 0 | 0 | 110220
257.78 | 5.3736 | 106.3742 | 0.0009 | 25 | 25 | 0 | 25 | 25.17 | 30 | 29.045 | 5 | 5.015 | 200 | 58.8 | 58.8 | 41.2 | 41.2 | 10.5 | 10.5 | 89.5 | 89.5 | 6.3742 | 0 | 0 | 0 | 0.3 | 0.29045 | 0.05 | 0.05015 | 0 | 0 | 0 | 0 | 0 | 0 | 0 | 0 | 0 | 0 | 0 | 0 | 0 | 0 | 0 | 0 | 0 | 0 | 0 | 0 | 0 | 0 | 0 | 0 | 0 | 0 | 0 | 0 | 0 | 60 | 58.09 | 10 | 10.03 | 0 | 0 | 0 | 0 | 0 | 0 | 0 | 0 | 0 | 0 | 0 | 0 | 0 | 0 | 0 | 0 | 0 | 0 | 0 | 0 | 0 | 0 | -10 | 0 | 0 | Off | 39559.6 | 0 | 25.5 | 24.8 | 1 | 75 | 75 | 0 | 0 | 41.2 | 41.2 | 89.5 | 89.5 | 58.8 | 58.8 | 10.5 | 10.5 | 75 | 75 | 0 | 0 | 0 | 110178
258.12 | 5.3736 | 106.3742 | 0.0007 | 25 | 25 | 0 | 25 | 25.18 | 30 | 29.04 | 5 | 5.035 | 200 | 58.8 | 58.9 | 41.2 | 41.1 | 10.5 | 10.5 | 89.5 | 89.6 | 6.3742 | 0 | 0 | 0 | 0.3 | 0.2904 | 0.05 | 0.05035 | 0 | 0 | 0 | 0 | 0 | 0 | 0 | 0 | 0 | 0 | 0 | 0 | 0 | 0 | 0 | 0 | 0 | 0 | 0 | 0 | 0 | 0 | 0 | 0 | 0 | 0 | 0 | 0 | 0 | 60 | 58.08 | 10 | 10.07 | 0 | 0 | 0 | 0 | 0 | 0 | 0 | 0 | 0 | 0 | 0 | 0 | 0 | 0 | 0 | 0 | 0 | 0 | 0 | 0 | 0 | 0 | -10 | 0 | 0 | Off | 39560.4 | 0 | 25.5 | 24.9 | 1 | 75 | 75 | 0 | 0 | 41.2 | 41.1 | 89.5 | 89.6 | 58.8 | 58.9 | 10.5 | 10.5 | 75 | 75 | 0 | 0 | 0 | 110214
258.45 | 5.3736 | 106.3742 | 0.0004 | 25 | 25 | 0 | 25 | 25.16 | 30 | 29.035 | 5 | 5.08 | 200 | 58.8 | 58.8 | 41.2 | 41.2 | 10.5 | 10.7 | 89.5 | 89.6 | 6.3742 | 0 | 0 | 0 | 0.3 | 0.29035 | 0.05 | 0.0508 | 0 | 0 | 0 | 0 | 0 | 0 | 0 | 0 | 0 | 0 | 0 | 0 | 0 | 0 | 0 | 0 | 0 | 0 | 0 | 0 | 0 | 0 | 0 | 0 | 0 | 0 | 0 | 0 | 0 | 60 | 58.07 | 10 | 10.16 | 0 | 0 | 0 | 0 | 0 | 0 | 0 | 0 | 0 | 0 | 0 | 0 | 0 | 0 | 0 | 0 | 0 | 0 | 0 | 0 | 0 | 0 | -10 | 0 | 0 | Off | 39562.2 | 0 | 25.5 | 24.9 | 1 | 75 | 74.9 | 0 | 0 | 41.2 | 41.2 | 89.5 | 89.6 | 58.8 | 58.8 | 10.5 | 10.7 | 75 | 74.9 | 0 | 0.1 | 0 | 110228
258.78 | 5.3736 | 106.3742 | 0.0001 | 25 | 25 | 0 | 25 | 25.18 | 30 | 29.04 | 5 | 5.05 | 200 | 58.8 | 58.7 | 41.2 | 41.3 | 10.5 | 10.5 | 89.5 | 89.5 | 6.3742 | 0 | 0 | 0 | 0.3 | 0.2904 | 0.05 | 0.0505 | 0 | 0 | 0 | 0 | 0 | 0 | 0 | 0 | 0 | 0 | 0 | 0 | 0 | 0 | 0 | 0 | 0 | 0 | 0 | 0 | 0 | 0 | 0 | 0 | 0 | 0 | 0 | 0 | 0 | 60 | 58.08 | 10 | 10.1 | 0 | 0 | 0 | 0 | 0 | 0 | 0 | 0 | 0 | 0 | 0 | 0 | 0 | 0 | 0 | 0 | 0 | 0 | 0 | 0 | 0 | 0 | -10 | 0 | 0 | Off | 39563 | 0 | 25.5 | 24.9 | 1 | 75 | 75 | 0 | 0 | 41.2 | 41.3 | 89.5 | 89.5 | 58.8 | 58.7 | 10.5 | 10.5 | 75 | 75 | 0 | 0 | 0 | 110206
259.12 | 5.3736 | 106.3742 | 0 | 25 | 25 | 0 | 25 | 25.17 | 30 | 29.04 | 5 | 5.05 | 200 | 58.8 | 58.7 | 41.2 | 41.2 | 10.5 | 10.5 | 89.5 | 89.5 | 6.3742 | 0 | 0 | 0 | 0.3 | 0.2904 | 0.05 | 0.0505 | 0 | 0 | 0 | 0 | 0 | 0 | 0 | 0 | 0 | 0 | 0 | 0 | 0 | 0 | 0 | 0 | 0 | 0 | 0 | 0 | 0 | 0 | 0 | 0 | 0 | 0 | 0 | 0 | 0 | 60 | 58.08 | 10 | 10.1 | 0 | 0 | 0 | 0 | 0 | 0 | 0 | 0 | 0 | 0 | 0 | 0 | 0 | 0 | 0 | 0 | 0 | 0 | 0 | 0 | 0 | 0 | -10 | 0 | 0 | Off | 39567.8 | 0 | 25.5 | 25 | 1 | 75 | 74.9 | 0 | 0 | 41.2 | 41.2 | 89.5 | 89.5 | 58.8 | 58.7 | 10.5 | 10.5 | 75 | 74.9 | 0 | 0 | 0 | 110214
259.45 | 5.3736 | 106.3742 | 0 | 25 | 25 | 0 | 25 | 25.17 | 30 | 29.04 | 5 | 5.08 | 200 | 58.8 | 58.8 | 41.2 | 41.2 | 10.5 | 10.5 | 89.5 | 89.5 | 6.3742 | 0 | 0 | 0 | 0.3 | 0.2904 | 0.05 | 0.0508 | 0 | 0 | 0 | 0 | 0 | 0 | 0 | 0 | 0 | 0 | 0 | 0 | 0 | 0 | 0 | 0 | 0 | 0 | 0 | 0 | 0 | 0 | 0 | 0 | 0 | 0 | 0 | 0 | 0 | 60 | 58.08 | 10 | 10.16 | 0 | 0 | 0 | 0 | 0 | 0 | 0 | 0 | 0 | 0 | 0 | 0 | 0 | 0 | 0 | 0 | 0 | 0 | 0 | 0 | 0 | 0 | -10 | 0 | 0 | Off | 39571.9 | 0 | 25.5 | 25 | 1 | 75 | 75 | 0 | 0 | 41.2 | 41.2 | 89.5 | 89.5 | 58.8 | 58.8 | 10.5 | 10.5 | 75 | 75 | 0 | 0 | 0 | 110225
259.79 | 5.3736 | 106.3742 | -0.0001 | 25 | 25 | 0 | 25 | 25.16 | 30 | 29.055 | 5 | 5.08 | 200 | 58.8 | 58.9 | 41.2 | 41.1 | 10.5 | 10.5 | 89.5 | 89.5 | 6.3742 | 0 | 0 | 0 | 0.3 | 0.29055 | 0.05 | 0.0508 | 0 | 0 | 0 | 0 | 0 | 0 | 0 | 0 | 0 | 0 | 0 | 0 | 0 | 0 | 0 | 0 | 0 | 0 | 0 | 0 | 0 | 0 | 0 | 0 | 0 | 0 | 0 | 0 | 0 | 60 | 58.11 | 10 | 10.16 | 0 | 0 | 0 | 0 | 0 | 0 | 0 | 0 | 0 | 0 | 0 | 0 | 0 | 0 | 0 | 0 | 0 | 0 | 0 | 0 | 0 | 0 | -10 | 0 | 0 | Off | 39567.2 | 0 | 25.5 | 25.1 | 1 | 75 | 75 | 0 | 0 | 41.2 | 41.1 | 89.5 | 89.5 | 58.8 | 58.9 | 10.5 | 10.5 | 75 | 75 | 0 | 0 | 0 | 110227
260.12 | 5.3736 | 106.3742 | -0.0001 | 25 | 25 | 0 | 25 | 25.17 | 30 | 29.03 | 5 | 5.035 | 200 | 58.8 | 58.8 | 41.2 | 41.2 | 10.5 | 10.5 | 89.5 | 89.5 | 6.3742 | 0 | 0 | 0 | 0.3 | 0.2903 | 0.05 | 0.05035 | 0 | 0 | 0 | 0 | 0 | 0 | 0 | 0 | 0 | 0 | 0 | 0 | 0 | 0 | 0 | 0 | 0 | 0 | 0 | 0 | 0 | 0 | 0 | 0 | 0 | 0 | 0 | 0 | 0 | 60 | 58.06 | 10 | 10.07 | 0 | 0 | 0 | 0 | 0 | 0 | 0 | 0 | 0 | 0 | 0 | 0 | 0 | 0 | 0 | 0 | 0 | 0 | 0 | 0 | 0 | 0 | -10 | 0 | 0 | Off | 39574.5 | 0 | 25.5 | 24.9 | 1 | 75 | 75 | 0 | 0 | 41.2 | 41.2 | 89.5 | 89.5 | 58.8 | 58.8 | 10.5 | 10.5 | 75 | 75 | 0 | 0 | 0 | 110195
260.45 | 5.3736 | 106.3742 | -0.0001 | 25 | 25 | 0 | 25 | 25.18 | 30 | 29.04 | 5 | 5.065 | 200 | 58.8 | 58.8 | 41.2 | 41.1 | 10.5 | 10.5 | 89.5 | 89.5 | 6.3742 | 0 | 0 | 0 | 0.3 | 0.2904 | 0.05 | 0.05065 | 0 | 0 | 0 | 0 | 0 | 0 | 0 | 0 | 0 | 0 | 0 | 0 | 0 | 0 | 0 | 0 | 0 | 0 | 0 | 0 | 0 | 0 | 0 | 0 | 0 | 0 | 0 | 0 | 0 | 60 | 58.08 | 10 | 10.13 | 0 | 0 | 0 | 0 | 0 | 0 | 0 | 0 | 0 | 0 | 0 | 0 | 0 | 0 | 0 | 0 | 0 | 0 | 0 | 0 | 0 | 0 | -10 | 0 | 0 | Off | 39587.8 | 0 | 25.5 | 24.9 | 1 | 75 | 75 | 0 | 0 | 41.2 | 41.1 | 89.5 | 89.5 | 58.8 | 58.8 | 10.5 | 10.5 | 75 | 75 | 0 | 0 | 0 | 110214
260.79 | 5.3736 | 106.3742 | -0.0001 | 25 | 25 | 0 | 25 | 25.19 | 30 | 29.045 | 5 | 5.065 | 200 | 58.8 | 58.7 | 41.2 | 41.2 | 10.5 | 10.5 | 89.5 | 89.5 | 6.3742 | 0 | 0 | 0 | 0.3 | 0.29045 | 0.05 | 0.05065 | 0 | 0 | 0 | 0 | 0 | 0 | 0 | 0 | 0 | 0 | 0 | 0 | 0 | 0 | 0 | 0 | 0 | 0 | 0 | 0 | 0 | 0 | 0 | 0 | 0 | 0 | 0 | 0 | 0 | 60 | 58.09 | 10 | 10.13 | 0 | 0 | 0 | 0 | 0 | 0 | 0 | 0 | 0 | 0 | 0 | 0 | 0 | 0 | 0 | 0 | 0 | 0 | 0 | 0 | 0 | 0 | -10 | 0 | 0 | Off | 39595.7 | 0 | 25.5 | 24.9 | 1 | 75 | 75 | 0 | 0 | 41.2 | 41.2 | 89.5 | 89.5 | 58.8 | 58.7 | 10.5 | 10.5 | 75 | 75 | 0 | 0 | 0 | 110231
261.12 | 5.3736 | 106.3742 | -0.0002 | 25 | 25 | 0 | 25 | 25.17 | 30 | 29.04 | 5 | 5.035 | 200 | 58.8 | 58.8 | 41.2 | 41.2 | 10.5 | 10.5 | 89.5 | 89.5 | 6.3742 | 0 | 0 | 0 | 0.3 | 0.2904 | 0.05 | 0.05035 | 0 | 0 | 0 | 0 | 0 | 0 | 0 | 0 | 0 | 0 | 0 | 0 | 0 | 0 | 0 | 0 | 0 | 0 | 0 | 0 | 0 | 0 | 0 | 0 | 0 | 0 | 0 | 0 | 0 | 60 | 58.08 | 10 | 10.07 | 0 | 0 | 0 | 0 | 0 | 0 | 0 | 0 | 0 | 0 | 0 | 0 | 0 | 0 | 0 | 0 | 0 | 0 | 0 | 0 | 0 | 0 | -10 | 0 | 0 | Off | 39586.4 | 0 | 25.5 | 24.9 | 1 | 75 | 75 | 0 | 0 | 41.2 | 41.2 | 89.5 | 89.5 | 58.8 | 58.8 | 10.5 | 10.5 | 75 | 75 | 0 | 0 | 0 | 110196
261.45 | 5.3737 | 106.3762 | 0 | 25 | 25 | 0 | 25 | 25.19 | 30 | 29.05 | 5 | 5.065 | 200 | 58.8 | 58.8 | 41.2 | 41.2 | 10.5 | 10.5 | 89.5 | 89.5 | 6.3762 | 0 | 0 | 0 | 0.3 | 0.2905 | 0.05 | 0.05065 | 0 | 0 | 0 | 0 | 0 | 0 | 0 | 0 | 0 | 0 | 0 | 0 | 0 | 0 | 0 | 0 | 0 | 0 | 0 | 0 | 0 | 0 | 0 | 0 | 0 | 0 | 0 | 0 | 0 | 60 | 58.1 | 10 | 10.13 | 0 | 0 | 0 | 0 | 0 | 0 | 0 | 0 | 0 | 0 | 0 | 0 | 0 | 0 | 0 | 0 | 0 | 0 | 0 | 0 | 0 | 0 | -10 | 0 | 0 | Off | 39577.5 | 0 | 25.5 | 24.8 | 1 | 75 | 75.1 | 0 | 0 | 41.2 | 41.2 | 89.5 | 89.5 | 58.8 | 58.8 | 10.5 | 10.5 | 75 | 75.1 | 0 | 0 | 0 | 110215
261.79 | 5.3737 | 106.3762 | 0.0002 | 25 | 25 | 0 | 25 | 25.18 | 30 | 29.04 | 5 | 5.085 | 200 | 58.8 | 58.9 | 41.2 | 41.2 | 10.5 | 10.5 | 89.5 | 89.5 | 6.3762 | 0 | 0 | 0 | 0.3 | 0.2904 | 0.05 | 0.05085 | 0 | 0 | 0 | 0 | 0 | 0 | 0 | 0 | 0 | 0 | 0 | 0 | 0 | 0 | 0 | 0 | 0 | 0 | 0 | 0 | 0 | 0 | 0 | 0 | 0 | 0 | 0 | 0 | 0 | 60 | 58.08 | 10 | 10.17 | 0 | 0 | 0 | 0 | 0 | 0 | 0 | 0 | 0 | 0 | 0 | 0 | 0 | 0 | 0 | 0 | 0 | 0 | 0 | 0 | 0 | 0 | -10 | 0 | 0 | Off | 39579.5 | 0 | 25.5 | 24.9 | 1 | 75 | 75 | 0 | 0 | 41.2 | 41.2 | 89.5 | 89.5 | 58.8 | 58.9 | 10.5 | 10.5 | 75 | 75 | 0 | 0 | 0 | 110230
262.12 | 5.3736 | 106.3742 | 0.0002 | 25 | 25 | 0 | 25 | 25.16 | 30 | 29.05 | 5 | 5.005 | 200 | 58.8 | 58.8 | 41.2 | 41.2 | 10.5 | 10.5 | 89.5 | 89.5 | 6.3742 | 0 | 0 | 0 | 0.3 | 0.2905 | 0.05 | 0.05005 | 0 | 0 | 0 | 0 | 0 | 0 | 0 | 0 | 0 | 0 | 0 | 0 | 0 | 0 | 0 | 0 | 0 | 0 | 0 | 0 | 0 | 0 | 0 | 0 | 0 | 0 | 0 | 0 | 0 | 60 | 58.1 | 10 | 10.01 | 0 | 0 | 0 | 0 | 0 | 0 | 0 | 0 | 0 | 0 | 0 | 0 | 0 | 0 | 0 | 0 | 0 | 0 | 0 | 0 | 0 | 0 | -10 | 0 | 0 | Off | 39599.1 | 0 | 25.5 | 25 | 1 | 75 | 74.9 | 0 | 0 | 41.2 | 41.2 | 89.5 | 89.5 | 58.8 | 58.8 | 10.5 | 10.5 | 75 | 74.9 | 0 | 0 | 0 | 110173
262.46 | 5.3737 | 106.3762 | 0.0003 | 25 | 25 | 0 | 25 | 25.17 | 30 | 29.04 | 5 | 5.05 | 200 | 58.8 | 58.8 | 41.2 | 41.2 | 10.5 | 10.5 | 89.5 | 89.5 | 6.3762 | 0 | 0 | 0 | 0.3 | 0.2904 | 0.05 | 0.0505 | 0 | 0 | 0 | 0 | 0 | 0 | 0 | 0 | 0 | 0 | 0 | 0 | 0 | 0 | 0 | 0 | 0 | 0 | 0 | 0 | 0 | 0 | 0 | 0 | 0 | 0 | 0 | 0 | 0 | 60 | 58.08 | 10 | 10.1 | 0 | 0 | 0 | 0 | 0 | 0 | 0 | 0 | 0 | 0 | 0 | 0 | 0 | 0 | 0 | 0 | 0 | 0 | 0 | 0 | 0 | 0 | -10 | 0 | 0 | Off | 39612.1 | 0 | 25.5 | 24.9 | 1 | 75 | 75 | 0 | 0 | 41.2 | 41.2 | 89.5 | 89.5 | 58.8 | 58.8 | 10.5 | 10.5 | 75 | 75 | 0 | 0 | 0 | 110204
262.79 | 5.3737 | 106.3762 | 0.0004 | 25 | 25 | 0 | 25 | 25.17 | 30 | 29.04 | 5 | 5.07 | 200 | 58.8 | 58.8 | 41.2 | 41.1 | 10.5 | 10.5 | 89.5 | 89.5 | 6.3762 | 0 | 0 | 0 | 0.3 | 0.2904 | 0.05 | 0.0507 | 0 | 0 | 0 | 0 | 0 | 0 | 0 | 0 | 0 | 0 | 0 | 0 | 0 | 0 | 0 | 0 | 0 | 0 | 0 | 0 | 0 | 0 | 0 | 0 | 0 | 0 | 0 | 0 | 0 | 60 | 58.08 | 10 | 10.14 | 0 | 0 | 0 | 0 | 0 | 0 | 0 | 0 | 0 | 0 | 0 | 0 | 0 | 0 | 0 | 0 | 0 | 0 | 0 | 0 | 0 | 0 | -10 | 0 | 0 | Off | 39616.8 | 0 | 25.5 | 24.8 | 1 | 75 | 75 | 0 | 0 | 41.2 | 41.1 | 89.5 | 89.5 | 58.8 | 58.8 | 10.5 | 10.5 | 75 | 75 | 0 | 0 | 0 | 110222
263.13 | 5.3736 | 106.3742 | 0.0004 | 25 | 25 | 0 | 25 | 25.17 | 30 | 29.04 | 5 | 5.015 | 200 | 58.8 | 58.8 | 41.2 | 41.2 | 10.5 | 10.5 | 89.5 | 89.6 | 6.3742 | 0 | 0 | 0 | 0.3 | 0.2904 | 0.05 | 0.05015 | 0 | 0 | 0 | 0 | 0 | 0 | 0 | 0 | 0 | 0 | 0 | 0 | 0 | 0 | 0 | 0 | 0 | 0 | 0 | 0 | 0 | 0 | 0 | 0 | 0 | 0 | 0 | 0 | 0 | 60 | 58.08 | 10 | 10.03 | 0 | 0 | 0 | 0 | 0 | 0 | 0 | 0 | 0 | 0 | 0 | 0 | 0 | 0 | 0 | 0 | 0 | 0 | 0 | 0 | 0 | 0 | -10 | 0 | 0 | Off | 39628.1 | 0 | 25.5 | 25 | 1 | 75 | 75 | 0 | 0 | 41.2 | 41.2 | 89.5 | 89.6 | 58.8 | 58.8 | 10.5 | 10.5 | 75 | 75 | 0 | 0 | 0 | 110172
263.46 | 5.3737 | 106.3762 | 0.0004 | 25 | 25 | 0 | 25 | 25.18 | 30 | 29.04 | 5 | 5.045 | 200 | 58.8 | 58.8 | 41.2 | 41.2 | 10.5 | 10.5 | 89.5 | 89.5 | 6.3762 | 0 | 0 | 0 | 0.3 | 0.2904 | 0.05 | 0.05045 | 0 | 0 | 0 | 0 | 0 | 0 | 0 | 0 | 0 | 0 | 0 | 0 | 0 | 0 | 0 | 0 | 0 | 0 | 0 | 0 | 0 | 0 | 0 | 0 | 0 | 0 | 0 | 0 | 0 | 60 | 58.08 | 10 | 10.09 | 0 | 0 | 0 | 0 | 0 | 0 | 0 | 0 | 0 | 0 | 0 | 0 | 0 | 0 | 0 | 0 | 0 | 0 | 0 | 0 | 0 | 0 | -10 | 0 | 0 | Off | 39624.1 | 0 | 25.5 | 24.9 | 1 | 75 | 75 | 0 | 0 | 41.2 | 41.2 | 89.5 | 89.5 | 58.8 | 58.8 | 10.5 | 10.5 | 75 | 75 | 0 | 0 | 0 | 110201
263.79 | 5.3737 | 106.3762 | 0.0005 | 25 | 25 | 0 | 25 | 25.17 | 30 | 29.04 | 5 | 5.085 | 200 | 58.8 | 58.8 | 41.2 | 41.3 | 10.5 | 10.9 | 89.5 | 89.4 | 6.3762 | 0 | 0 | 0 | 0.3 | 0.2904 | 0.05 | 0.05085 | 0 | 0 | 0 | 0 | 0 | 0 | 0 | 0 | 0 | 0 | 0 | 0 | 0 | 0 | 0 | 0 | 0 | 0 | 0 | 0 | 0 | 0 | 0 | 0 | 0 | 0 | 0 | 0 | 0 | 60 | 58.08 | 10 | 10.17 | 0 | 0 | 0 | 0 | 0 | 0 | 0 | 0 | 0 | 0 | 0 | 0 | 0 | 0 | 0 | 0 | 0 | 0 | 0 | 0 | 0 | 0 | -10 | 0 | 0 | Off | 39632 | 0 | 25.5 | 24.9 | 1 | 75 | 74.9 | 0 | 0 | 41.2 | 41.3 | 89.5 | 89.4 | 58.8 | 58.8 | 10.5 | 10.9 | 75 | 74.9 | 0 | 1.9 | 0 | 110231
264.13 | 5.3737 | 106.3762 | 0.0005 | 25 | 25 | 0 | 25 | 25.18 | 30 | 29.03 | 5 | 5.065 | 200 | 58.8 | 58.8 | 41.2 | 41.1 | 10.5 | 10.5 | 89.5 | 89.5 | 6.3762 | 0 | 0 | 0 | 0.3 | 0.2903 | 0.05 | 0.05065 | 0 | 0 | 0 | 0 | 0 | 0 | 0 | 0 | 0 | 0 | 0 | 0 | 0 | 0 | 0 | 0 | 0 | 0 | 0 | 0 | 0 | 0 | 0 | 0 | 0 | 0 | 0 | 0 | 0 | 60 | 58.06 | 10 | 10.13 | 0 | 0 | 0 | 0 | 0 | 0 | 0 | 0 | 0 | 0 | 0 | 0 | 0 | 0 | 0 | 0 | 0 | 0 | 0 | 0 | 0 | 0 | -10 | 0 | 0 | Off | 39641.8 | 0 | 25.5 | 24.9 | 1 | 75 | 75 | 0 | 0 | 41.2 | 41.1 | 89.5 | 89.5 | 58.8 | 58.8 | 10.5 | 10.5 | 75 | 75 | 0 | 0 | 0 | 110214
264.46 | 5.3737 | 106.3762 | 0.0005 | 25 | 25 | 0 | 25 | 25.18 | 30 | 29.04 | 5 | 5.05 | 200 | 58.8 | 58.8 | 41.2 | 41.1 | 10.5 | 10.5 | 89.5 | 89.5 | 6.3762 | 0 | 0 | 0 | 0.3 | 0.2904 | 0.05 | 0.0505 | 0 | 0 | 0 | 0 | 0 | 0 | 0 | 0 | 0 | 0 | 0 | 0 | 0 | 0 | 0 | 0 | 0 | 0 | 0 | 0 | 0 | 0 | 0 | 0 | 0 | 0 | 0 | 0 | 0 | 60 | 58.08 | 10 | 10.1 | 0 | 0 | 0 | 0 | 0 | 0 | 0 | 0 | 0 | 0 | 0 | 0 | 0 | 0 | 0 | 0 | 0 | 0 | 0 | 0 | 0 | 0 | -10 | 0 | 0 | Off | 39657.6 | 0 | 25.5 | 24.9 | 1 | 75 | 75 | 0 | 0 | 41.2 | 41.1 | 89.5 | 89.5 | 58.8 | 58.8 | 10.5 | 10.5 | 75 | 75 | 0 | 0 | 0 | 110203
264.79 | 5.3737 | 106.3762 | 0.0005 | 25 | 25 | 0 | 25 | 25.17 | 30 | 29.04 | 5 | 5.07 | 200 | 58.8 | 58.8 | 41.2 | 41.2 | 10.5 | 10.5 | 89.5 | 89.4 | 6.3762 | 0 | 0 | 0 | 0.3 | 0.2904 | 0.05 | 0.0507 | 0 | 0 | 0 | 0 | 0 | 0 | 0 | 0 | 0 | 0 | 0 | 0 | 0 | 0 | 0 | 0 | 0 | 0 | 0 | 0 | 0 | 0 | 0 | 0 | 0 | 0 | 0 | 0 | 0 | 60 | 58.08 | 10 | 10.14 | 0 | 0 | 0 | 0 | 0 | 0 | 0 | 0 | 0 | 0 | 0 | 0 | 0 | 0 | 0 | 0 | 0 | 0 | 0 | 0 | 0 | 0 | -10 | 0 | 0 | Off | 39667.9 | 0 | 25.5 | 24.9 | 1 | 75 | 75 | 0 | 0 | 41.2 | 41.2 | 89.5 | 89.4 | 58.8 | 58.8 | 10.5 | 10.5 | 75 | 75 | 0 | 0 | 0 | 110221
265.13 | 5.3737 | 106.3762 | 0.0005 | 25 | 25 | 0 | 25 | 25.17 | 30 | 29.04 | 5 | 5.08 | 200 | 58.8 | 58.8 | 41.2 | 41.1 | 10.5 | 10.5 | 89.5 | 89.5 | 6.3762 | 0 | 0 | 0 | 0.3 | 0.2904 | 0.05 | 0.0508 | 0 | 0 | 0 | 0 | 0 | 0 | 0 | 0 | 0 | 0 | 0 | 0 | 0 | 0 | 0 | 0 | 0 | 0 | 0 | 0 | 0 | 0 | 0 | 0 | 0 | 0 | 0 | 0 | 0 | 60 | 58.08 | 10 | 10.16 | 0 | 0 | 0 | 0 | 0 | 0 | 0 | 0 | 0 | 0 | 0 | 0 | 0 | 0 | 0 | 0 | 0 | 0 | 0 | 0 | 0 | 0 | -10 | 0 | 0 | Off | 39678.9 | 0 | 25.5 | 25.1 | 1 | 75 | 75 | 0 | 0 | 41.2 | 41.1 | 89.5 | 89.5 | 58.8 | 58.8 | 10.5 | 10.5 | 75 | 75 | 0 | 0 | 0 | 110223
265.46 | 5.3737 | 106.3762 | 0.0004 | 25 | 25 | 0 | 25 | 25.16 | 30 | 29.045 | 5 | 5.025 | 200 | 58.8 | 58.8 | 41.2 | 41.2 | 10.5 | 10.5 | 89.5 | 89.5 | 6.3762 | 0 | 0 | 0 | 0.3 | 0.29045 | 0.05 | 0.05025 | 0 | 0 | 0 | 0 | 0 | 0 | 0 | 0 | 0 | 0 | 0 | 0 | 0 | 0 | 0 | 0 | 0 | 0 | 0 | 0 | 0 | 0 | 0 | 0 | 0 | 0 | 0 | 0 | 0 | 60 | 58.09 | 10 | 10.05 | 0 | 0 | 0 | 0 | 0 | 0 | 0 | 0 | 0 | 0 | 0 | 0 | 0 | 0 | 0 | 0 | 0 | 0 | 0 | 0 | 0 | 0 | -10 | 0 | 0 | Off | 39675.1 | 0 | 25.5 | 25 | 1 | 75 | 75 | 0 | 0 | 41.2 | 41.2 | 89.5 | 89.5 | 58.8 | 58.8 | 10.5 | 10.5 | 75 | 75 | 0 | 0 | 0 | 110198
265.79 | 5.3737 | 106.3762 | 0.0003 | 25 | 25 | 0 | 25 | 25.19 | 30 | 29.04 | 5 | 5.065 | 200 | 58.8 | 58.7 | 41.2 | 41.1 | 10.5 | 10.5 | 89.5 | 89.4 | 6.3762 | 0 | 0 | 0 | 0.3 | 0.2904 | 0.05 | 0.05065 | 0 | 0 | 0 | 0 | 0 | 0 | 0 | 0 | 0 | 0 | 0 | 0 | 0 | 0 | 0 | 0 | 0 | 0 | 0 | 0 | 0 | 0 | 0 | 0 | 0 | 0 | 0 | 0 | 0 | 60 | 58.08 | 10 | 10.13 | 0 | 0 | 0 | 0 | 0 | 0 | 0 | 0 | 0 | 0 | 0 | 0 | 0 | 0 | 0 | 0 | 0 | 0 | 0 | 0 | 0 | 0 | -10 | 0 | 0 | Off | 39672.2 | 0 | 25.5 | 24.8 | 1 | 75 | 75 | 0 | 0 | 41.2 | 41.1 | 89.5 | 89.4 | 58.8 | 58.7 | 10.5 | 10.5 | 75 | 75 | 0 | 0 | 0 | 110216
266.13 | 5.3737 | 106.3762 | 0.0002 | 25 | 25 | 0 | 25 | 25.19 | 30 | 29.015 | 5 | 5.08 | 200 | 58.8 | 58.7 | 41.2 | 41.2 | 10.5 | 10.5 | 89.5 | 89.4 | 6.3762 | 0 | 0 | 0 | 0.3 | 0.29015 | 0.05 | 0.0508 | 0 | 0 | 0 | 0 | 0 | 0 | 0 | 0 | 0 | 0 | 0 | 0 | 0 | 0 | 0 | 0 | 0 | 0 | 0 | 0 | 0 | 0 | 0 | 0 | 0 | 0 | 0 | 0 | 0 | 60 | 58.03 | 10 | 10.16 | 0 | 0 | 0 | 0 | 0 | 0 | 0 | 0 | 0 | 0 | 0 | 0 | 0 | 0 | 0 | 0 | 0 | 0 | 0 | 0 | 0 | 0 | -10 | 0 | 0 | Off | 39675.2 | 0 | 25.5 | 25 | 1 | 75 | 75 | 0 | 0 | 41.2 | 41.2 | 89.5 | 89.4 | 58.8 | 58.7 | 10.5 | 10.5 | 75 | 75 | 0 | 0 | 0 | 110229
266.46 | 5.3737 | 106.3762 | 0.0001 | 25 | 25 | 0 | 25 | 25.16 | 30 | 29.05 | 5 | 5.03 | 200 | 58.8 | 58.8 | 41.2 | 41.2 | 10.5 | 10.5 | 89.5 | 89.5 | 6.3762 | 0 | 0 | 0 | 0.3 | 0.2905 | 0.05 | 0.0503 | 0 | 0 | 0 | 0 | 0 | 0 | 0 | 0 | 0 | 0 | 0 | 0 | 0 | 0 | 0 | 0 | 0 | 0 | 0 | 0 | 0 | 0 | 0 | 0 | 0 | 0 | 0 | 0 | 0 | 60 | 58.1 | 10 | 10.06 | 0 | 0 | 0 | 0 | 0 | 0 | 0 | 0 | 0 | 0 | 0 | 0 | 0 | 0 | 0 | 0 | 0 | 0 | 0 | 0 | 0 | 0 | -10 | 0 | 0 | Off | 39670.1 | 0 | 25.5 | 24.9 | 1 | 75 | 75 | 0 | 0 | 41.2 | 41.2 | 89.5 | 89.5 | 58.8 | 58.8 | 10.5 | 10.5 | 75 | 75 | 0 | 0 | 0 | 110192
266.8 | 5.3738 | 106.3782 | 0.0002 | 25 | 25 | 0 | 25 | 25.18 | 30 | 29.04 | 0 | 5.055 | 200 | 58.8 | 58.8 | 41.2 | 41.2 | 0 | 0 | 100 | 100.1 | 6.3782 | 0 | 0 | 0 | 0.3 | 0.2904 | 0 | 0.05055 | 0 | 0 | 0 | 0 | 0 | 0 | 0 | 0 | 0 | 0 | 0 | 0 | 0 | 0 | 0 | 0 | 0 | 0 | 0 | 0 | 0 | 0 | 0 | 0 | 0 | 0 | 0 | 0 | 0 | 60 | 58.08 | 0 | 10.11 | 0 | 0 | 0 | 0 | 0 | 0 | 0 | 0 | 0 | 0 | 0 | 0 | 0 | 0 | 0 | 0 | 0 | 0 | 0 | 0 | 0 | 0 | -10 | 0 | 0 | Off | 39673.3 | 0 | 25.5 | 25 | 1 | 75 | 75 | 0 | 0 | 41.2 | 41.2 | 100 | 100.1 | 58.8 | 58.8 | 0 | 0 | 75 | 75 | 0 | 0 | 0 | 110207
267.13 | 5.3738 | 106.3782 | 0.0003 | 25 | 25 | 0 | 25 | 25.18 | 30 | 29.025 | 0 | 3.725 | 200 | 58.8 | 58.8 | 41.2 | 41.2 | 0 | 0 | 100 | 100.1 | 6.3782 | 0 | 0 | 0 | 0.3 | 0.29025 | 0 | 0.03725 | 0 | 0 | 0 | 0 | 0 | 0 | 0 | 0 | 0 | 0 | 0 | 0 | 0 | 0 | 0 | 0 | 0 | 0 | 0 | 0 | 0 | 0 | 0 | 0 | 0 | 0 | 0 | 0 | 0 | 60 | 58.05 | 0 | 7.45 | 0 | 0 | 0 | 0 | 0 | 0 | 0 | 0 | 0 | 0 | 0 | 0 | 0 | 0 | 0 | 0 | 0 | 0 | 0 | 0 | 0 | 0 | -10 | 0 | 0 | Off | 39671.1 | 0 | 25.5 | 24.8 | 1 | 75 | 74.9 | 0 | 0 | 41.2 | 41.2 | 100 | 100.1 | 58.8 | 58.8 | 0 | 0 | 75 | 74.9 | 0 | 0 | 0 | 108830
267.47 | 5.3738 | 106.3782 | 0.0004 | 25 | 25 | 0 | 25 | 25.16 | 30 | 29.025 | 0 | 0.59 | 200 | 58.8 | 58.8 | 41.2 | 41.2 | 0 | 0 | 100 | 100.1 | 6.3782 | 0 | 0 | 0 | 0.3 | 0.29025 | 0 | 0.0059 | 0 | 0 | 0 | 0 | 0 | 0 | 0 | 0 | 0 | 0 | 0 | 0 | 0 | 0 | 0 | 0 | 0 | 0 | 0 | 0 | 0 | 0 | 0 | 0 | 0 | 0 | 0 | 0 | 0 | 60 | 58.05 | 0 | 1.18 | 0 | 0 | 0 | 0 | 0 | 0 | 0 | 0 | 0 | 0 | 0 | 0 | 0 | 0 | 0 | 0 | 0 | 0 | 0 | 0 | 0 | 0 | -10 | 0 | 0 | Off | 39660.8 | 0 | 25.5 | 25.1 | 1 | 75 | 75 | 0 | 0 | 41.2 | 41.2 | 100 | 100.1 | 58.8 | 58.8 | 0 | 0 | 75 | 75 | 0 | 0 | 0 | 106720
267.8 | 5.373 | 106.3623 | 0.0003 | 25 | 25 | 0 | 25 | 25.18 | 30 | 29.04 | 0 | 0.285 | 200 | 58.8 | 58.7 | 41.2 | 41.1 | 0 | 0 | 100 | 100 | 6.3623 | 0 | 0 | 0 | 0.3 | 0.2904 | 0 | 0.00285 | 0 | 0 | 0 | 0 | 0 | 0 | 0 | 0 | 0 | 0 | 0 | 0 | 0 | 0 | 0 | 0 | 0 | 0 | 0 | 0 | 0 | 0 | 0 | 0 | 0 | 0 | 0 | 0 | 0 | 60 | 58.08 | 0 | 0.57 | 0 | 0 | 0 | 0 | 0 | 0 | 0 | 0 | 0 | 0 | 0 | 0 | 0 | 0 | 0 | 0 | 0 | 0 | 0 | 0 | 0 | 0 | -10 | 0 | 0 | Off | 39658.1 | 0 | 25.5 | 25 | 1 | 75 | 75 | 0 | 0 | 41.2 | 41.1 | 100 | 100 | 58.8 | 58.7 | 0 | 0 | 75 | 75 | 0 | 0 | 0 | 106489
268.13 | 5.3693 | 106.2891 | -0.0032 | 25 | 25 | 0 | 25 | 25.16 | 30 | 29.015 | 0 | 0.19 | 200 | 58.8 | 58.8 | 41.2 | 41.2 | 0 | 0 | 100 | 100 | 6.2891 | 0 | 0 | 0 | 0.3 | 0.29015 | 0 | 0.0019 | 0 | 0 | 0 | 0 | 0 | 0 | 0 | 0 | 0 | 0 | 0 | 0 | 0 | 0 | 0 | 0 | 0 | 0 | 0 | 0 | 0 | 0 | 0 | 0 | 0 | 0 | 0 | 0 | 0 | 60 | 58.03 | 0 | 0.38 | 0 | 0 | 0 | 0 | 0 | 0 | 0 | 0 | 0 | 0 | 0 | 0 | 0 | 0 | 0 | 0 | 0 | 0 | 0 | 0 | 0 | 0 | -10 | 0 | 0 | Off | 39391.3 | 0 | 25.5 | 24.8 | 1 | 75 | 75 | 0 | 0 | 41.2 | 41.2 | 100 | 100 | 58.8 | 58.8 | 0 | 0 | 75 | 75 | 0 | 0 | 0 | 106419
268.47 | 5.365 | 106.204 | -0.0125 | 25 | 25 | 0 | 25 | 25.19 | 30 | 29.03 | 0 | 0.145 | 200 | 58.8 | 58.8 | 41.2 | 41.2 | 0 | 0 | 100 | 99.9 | 6.204 | 0 | 0 | 0 | 0.3 | 0.2903 | 0 | 0.00145 | 0 | 0 | 0 | 0 | 0 | 0 | 0 | 0 | 0 | 0 | 0 | 0 | 0 | 0 | 0 | 0 | 0 | 0 | 0 | 0 | 0 | 0 | 0 | 0 | 0 | 0 | 0 | 0 | 0 | 60 | 58.06 | 0 | 0.29 | 0 | 0 | 0 | 0 | 0 | 0 | 0 | 0 | 0 | 0 | 0 | 0 | 0 | 0 | 0 | 0 | 0 | 0 | 0 | 0 | 0 | 0 | -10 | 0 | 0 | Off | 62602.7 | 0 | 25.5 | 25.2 | 1 | 75 | 75 | 0 | 0 | 41.2 | 41.2 | 100 | 99.9 | 58.8 | 58.8 | 0 | 0 | 75 | 75 | 0 | 0 | 0 | 106383
268.8 | 5.3619 | 106.1426 | -0.0264 | 25 | 25 | 0 | 25 | 25.17 | 30 | 29.03 | 0 | 0.15 | 200 | 58.8 | 58.8 | 41.2 | 41.2 | 0 | 0 | 100 | 100 | 6.1426 | 0 | 0 | 0 | 0.3 | 0.2903 | 0 | 0.0015 | 0 | 0 | 0 | 0 | 0 | 0 | 0 | 0 | 0 | 0 | 0 | 0 | 0 | 0 | 0 | 0 | 0 | 0 | 0 | 0 | 0 | 0 | 0 | 0 | 0 | 0 | 0 | 0 | 0 | 60 | 58.06 | 0 | 0.3 | 0 | 0 | 0 | 0 | 0 | 0 | 0 | 0 | 0 | 0 | 0 | 0 | 0 | 0 | 0 | 0 | 0 | 0 | 0 | 0 | 0 | 0 | -10 | 0 | 0 | Off | 26670.4 | 0 | 25.5 | 25 | 1 | 75 | 74.9 | 0 | 0 | 41.2 | 41.2 | 100 | 100 | 58.8 | 58.8 | 0 | 0 | 75 | 74.9 | 0 | 0 | 0 | 106381
269.13 | 5.3608 | 106.1208 | -0.0403 | 25 | 25 | 0 | 25 | 25.19 | 30 | 29.03 | 0 | 0.11 | 200 | 58.8 | 58.8 | 41.2 | 41.2 | 0 | 0 | 100 | 100 | 6.1208 | 0 | 0 | 0 | 0.3 | 0.2903 | 0 | 0.0011 | 0 | 0 | 0 | 0 | 0 | 0 | 0 | 0 | 0 | 0 | 0 | 0 | 0 | 0 | 0 | 0 | 0 | 0 | 0 | 0 | 0 | 0 | 0 | 0 | 0 | 0 | 0 | 0 | 0 | 60 | 58.06 | 0 | 0.22 | 0 | 0 | 0 | 0 | 0 | 0 | 0 | 0 | 0 | 0 | 0 | 0 | 0 | 0 | 0 | 0 | 0 | 0 | 0 | 0 | 0 | 0 | -10 | 0 | 0 | Off | 21066.2 | 0 | 25.5 | 24.9 | 1 | 75 | 75 | 0 | 0 | 41.2 | 41.2 | 100 | 100 | 58.8 | 58.8 | 0 | 0 | 75 | 75 | 0 | 0 | 0 | 106361
269.47 | 5.3607 | 106.1189 | -0.0524 | 25 | 25 | 0 | 25 | 25.16 | 30 | 29.04 | 0 | 0.125 | 200 | 58.8 | 58.8 | 41.2 | 41.2 | 0 | 0 | 100 | 100 | 6.1189 | 0 | 0 | 0 | 0.3 | 0.2904 | 0 | 0.00125 | 0 | 0 | 0 | 0 | 0 | 0 | 0 | 0 | 0 | 0 | 0 | 0 | 0 | 0 | 0 | 0 | 0 | 0 | 0 | 0 | 0 | 0 | 0 | 0 | 0 | 0 | 0 | 0 | 0 | 60 | 58.08 | 0 | 0.25 | 0 | 0 | 0 | 0 | 0 | 0 | 0 | 0 | 0 | 0 | 0 | 0 | 0 | 0 | 0 | 0 | 0 | 0 | 0 | 0 | 0 | 0 | -10 | 0 | 0 | Off | 14960.3 | 0 | 25.5 | 24.9 | 1 | 75 | 75.1 | 0 | 0 | 41.2 | 41.2 | 100 | 100 | 58.8 | 58.8 | 0 | 0 | 75 | 75.1 | 0 | 0 | 0 | 106365
269.8 | 5.3611 | 106.1268 | -0.0623 | 25 | 25 | 0 | 25 | 25.17 | 30 | 29.04 | 0 | 0.12 | 200 | 58.8 | 58.8 | 41.2 | 41.2 | 0 | 0 | 100 | 100 | 6.1268 | 0 | 0 | 0 | 0.3 | 0.2904 | 0 | 0.0012 | 0 | 0 | 0 | 0 | 0 | 0 | 0 | 0 | 0 | 0 | 0 | 0 | 0 | 0 | 0 | 0 | 0 | 0 | 0 | 0 | 0 | 0 | 0 | 0 | 0 | 0 | 0 | 0 | 0 | 60 | 58.08 | 0 | 0.24 | 0 | 0 | 0 | 0 | 0 | 0 | 0 | 0 | 0 | 0 | 0 | 0 | 0 | 0 | 0 | 0 | 0 | 0 | 0 | 0 | 0 | 0 | -10 | 0 | 0 | Off | 10845.1 | 0 | 25.5 | 24.8 | 1 | 75 | 75 | 0 | 0 | 41.2 | 41.2 | 100 | 100 | 58.8 | 58.8 | 0 | 0 | 75 | 75 | 0 | 0 | 0 | 106365
270.14 | 5.3617 | 106.1386 | -0.0683 | 25 | 25 | 0 | 25 | 25.16 | 30 | 29.04 | 0 | 0.105 | 200 | 58.8 | 58.8 | 41.2 | 41.2 | 0 | 0 | 100 | 100 | 6.1386 | 0 | 0 | 0 | 0.3 | 0.2904 | 0 | 0.00105 | 0 | 0 | 0 | 0 | 0 | 0 | 0 | 0 | 0 | 0 | 0 | 0 | 0 | 0 | 0 | 0 | 0 | 0 | 0 | 0 | 0 | 0 | 0 | 0 | 0 | 0 | 0 | 0 | 0 | 60 | 58.08 | 0 | 0.21 | 0 | 0 | 0 | 0 | 0 | 0 | 0 | 0 | 0 | 0 | 0 | 0 | 0 | 0 | 0 | 0 | 0 | 0 | 0 | 0 | 0 | 0 | -10 | 0 | 0 | Off | 11515 | 0 | 25.5 | 24.9 | 1 | 75 | 75 | 0 | 0 | 41.2 | 41.2 | 100 | 100 | 58.8 | 58.8 | 0 | 0 | 75 | 75 | 0 | 0 | 0 | 106351
270.47 | 5.3625 | 106.1545 | -0.0708 | 25 | 25 | 0 | 25 | 25.18 | 30 | 29.035 | 0 | 0.105 | 200 | 58.8 | 58.8 | 41.2 | 41.2 | 0 | 0 | 100 | 99.9 | 6.1545 | 0 | 0 | 0 | 0.3 | 0.29035 | 0 | 0.00105 | 0 | 0 | 0 | 0 | 0 | 0 | 0 | 0 | 0 | 0 | 0 | 0 | 0 | 0 | 0 | 0 | 0 | 0 | 0 | 0 | 0 | 0 | 0 | 0 | 0 | 0 | 0 | 0 | 0 | 60 | 58.07 | 0 | 0.21 | 0 | 0 | 0 | 0 | 0 | 0 | 0 | 0 | 0 | 0 | 0 | 0 | 0 | 0 | 0 | 0 | 0 | 0 | 0 | 0 | 0 | 0 | -10 | 0 | 0 | Off | 5899.1 | 0 | 25.5 | 24.9 | 1 | 75 | 75 | 0 | 0 | 41.2 | 41.2 | 100 | 99.9 | 58.8 | 58.8 | 0 | 0 | 75 | 75 | 0 | 0 | 0 | 106352
270.8 | 5.3633 | 106.1703 | -0.0699 | 25 | 25 | 0 | 25 | 25.17 | 30 | 29.045 | 0 | 0.095 | 200 | 58.8 | 58.8 | 41.2 | 41.2 | 0 | 0 | 100 | 99.9 | 6.1703 | 0 | 0 | 0 | 0.3 | 0.29045 | 0 | 0.00095 | 0 | 0 | 0 | 0 | 0 | 0 | 0 | 0 | 0 | 0 | 0 | 0 | 0 | 0 | 0 | 0 | 0 | 0 | 0 | 0 | 0 | 0 | 0 | 0 | 0 | 0 | 0 | 0 | 0 | 60 | 58.09 | 0 | 0.19 | 0 | 0 | 0 | 0 | 0 | 0 | 0 | 0 | 0 | 0 | 0 | 0 | 0 | 0 | 0 | 0 | 0 | 0 | 0 | 0 | 0 | 0 | -10 | 0 | 0 | Off | 6151.3 | 0 | 25.5 | 24.9 | 1 | 75 | 75 | 0 | 0 | 41.2 | 41.2 | 100 | 99.9 | 58.8 | 58.8 | 0 | 0 | 75 | 75 | 0 | 0 | 0 | 106354
271.14 | 5.364 | 106.1842 | -0.0659 | 25 | 25 | 0 | 25 | 25.17 | 30 | 29.035 | 0 | 0.09 | 200 | 58.8 | 58.8 | 41.2 | 41.2 | 0 | 0 | 100 | 100 | 6.1842 | 0 | 0 | 0 | 0.3 | 0.29035 | 0 | 0.0009 | 0 | 0 | 0 | 0 | 0 | 0 | 0 | 0 | 0 | 0 | 0 | 0 | 0 | 0 | 0 | 0 | 0 | 0 | 0 | 0 | 0 | 0 | 0 | 0 | 0 | 0 | 0 | 0 | 0 | 60 | 58.07 | 0 | 0.18 | 0 | 0 | 0 | 0 | 0 | 0 | 0 | 0 | 0 | 0 | 0 | 0 | 0 | 0 | 0 | 0 | 0 | 0 | 0 | 0 | 0 | 0 | -10 | 0 | 0 | Off | 2929.9 | 0 | 25.5 | 25 | 1 | 75 | 75 | 0 | 0 | 41.2 | 41.2 | 100 | 100 | 58.8 | 58.8 | 0 | 0 | 75 | 75 | 0 | 0 | 0 | 106344
271.47 | 5.3646 | 106.1961 | -0.059 | 25 | 25 | 0 | 25 | 25.18 | 30 | 29.04 | 0 | 0.1 | 200 | 58.8 | 58.8 | 41.2 | 41.2 | 0 | 0 | 100 | 100 | 6.1961 | 0 | 0 | 0 | 0.3 | 0.2904 | 0 | 0.001 | 0 | 0 | 0 | 0 | 0 | 0 | 0 | 0 | 0 | 0 | 0 | 0 | 0 | 0 | 0 | 0 | 0 | 0 | 0 | 0 | 0 | 0 | 0 | 0 | 0 | 0 | 0 | 0 | 0 | 60 | 58.08 | 0 | 0.2 | 0 | 0 | 0 | 0 | 0 | 0 | 0 | 0 | 0 | 0 | 0 | 0 | 0 | 0 | 0 | 0 | 0 | 0 | 0 | 0 | 0 | 0 | -10 | 0 | 0 | Off | 3491.5 | 0 | 25.5 | 24.9 | 1 | 75 | 75 | 0 | 0 | 41.2 | 41.2 | 100 | 100 | 58.8 | 58.8 | 0 | 0 | 75 | 75 | 0 | 0 | 0 | 106351
271.8 | 5.3651 | 106.206 | -0.0495 | 25 | 25 | 0 | 25 | 25.18 | 30 | 29.045 | 0 | 0.105 | 200 | 58.8 | 58.8 | 41.2 | 41.2 | 0 | 0 | 100 | 100 | 6.206 | 0 | 0 | 0 | 0.3 | 0.29045 | 0 | 0.00105 | 0 | 0 | 0 | 0 | 0 | 0 | 0 | 0 | 0 | 0 | 0 | 0 | 0 | 0 | 0 | 0 | 0 | 0 | 0 | 0 | 0 | 0 | 0 | 0 | 0 | 0 | 0 | 0 | 0 | 60 | 58.09 | 0 | 0.21 | 0 | 0 | 0 | 0 | 0 | 0 | 0 | 0 | 0 | 0 | 0 | 0 | 0 | 0 | 0 | 0 | 0 | 0 | 0 | 0 | 0 | 0 | -10 | 0 | 0 | Off | 1513.2 | 0 | 25.5 | 24.9 | 1 | 75 | 75 | 0 | 0 | 41.2 | 41.2 | 100 | 100 | 58.8 | 58.8 | 0 | 0 | 75 | 75 | 0 | 0 | 0 | 106362
272.14 | 5.3655 | 106.2139 | -0.0368 | 25 | 25 | 0 | 25 | 25.17 | 30 | 29.04 | 0 | 0.1 | 200 | 58.8 | 58.8 | 41.2 | 41.2 | 0 | 0 | 100 | 100 | 6.2139 | 0 | 0 | 0 | 0.3 | 0.2904 | 0 | 0.001 | 0 | 0 | 0 | 0 | 0 | 0 | 0 | 0 | 0 | 0 | 0 | 0 | 0 | 0 | 0 | 0 | 0 | 0 | 0 | 0 | 0 | 0 | 0 | 0 | 0 | 0 | 0 | 0 | 0 | 60 | 58.08 | 0 | 0.2 | 0 | 0 | 0 | 0 | 0 | 0 | 0 | 0 | 0 | 0 | 0 | 0 | 0 | 0 | 0 | 0 | 0 | 0 | 0 | 0 | 0 | 0 | -10 | 0 | 0 | Off | 1141.4 | 0 | 25.5 | 25 | 1 | 75 | 75 | 0 | 0 | 41.2 | 41.2 | 100 | 100 | 58.8 | 58.8 | 0 | 0 | 75 | 75 | 0 | 0 | 0 | 106345
272.47 | 5.3658 | 106.2198 | -0.0225 | 25 | 25 | 0 | 25 | 25.19 | 30 | 29.05 | 0 | 0.09 | 200 | 58.8 | 58.9 | 41.2 | 41.2 | 0 | 0 | 100 | 100 | 6.2198 | 0 | 0 | 0 | 0.3 | 0.2905 | 0 | 0.0009 | 0 | 0 | 0 | 0 | 0 | 0 | 0 | 0 | 0 | 0 | 0 | 0 | 0 | 0 | 0 | 0 | 0 | 0 | 0 | 0 | 0 | 0 | 0 | 0 | 0 | 0 | 0 | 0 | 0 | 60 | 58.1 | 0 | 0.18 | 0 | 0 | 0 | 0 | 0 | 0 | 0 | 0 | 0 | 0 | 0 | 0 | 0 | 0 | 0 | 0 | 0 | 0 | 0 | 0 | 0 | 0 | -10 | 0 | 0 | Off | 848 | 0 | 25.5 | 24.9 | 1 | 75 | 75 | 0 | 0 | 41.2 | 41.2 | 100 | 100 | 58.8 | 58.9 | 0 | 0 | 75 | 75 | 0 | 0 | 0 | 106343
272.81 | 5.366 | 106.2238 | -0.0062 | 25 | 25 | 0 | 25 | 25.17 | 30 | 29.04 | 0 | 0.085 | 200 | 58.8 | 58.8 | 41.2 | 41.2 | 0 | 0 | 100 | 100 | 6.2238 | 0 | 0 | 0 | 0.3 | 0.2904 | 0 | 0.00085 | 0 | 0 | 0 | 0 | 0 | 0 | 0 | 0 | 0 | 0 | 0 | 0 | 0 | 0 | 0 | 0 | 0 | 0 | 0 | 0 | 0 | 0 | 0 | 0 | 0 | 0 | 0 | 0 | 0 | 60 | 58.08 | 0 | 0.17 | 0 | 0 | 0 | 0 | 0 | 0 | 0 | 0 | 0 | 0 | 0 | 0 | 0 | 0 | 0 | 0 | 0 | 0 | 0 | 0 | 0 | 0 | -10 | 0 | 0 | Off | 707 | 0 | 25.5 | 24.9 | 1 | 75 | 75 | 0 | 0 | 41.2 | 41.2 | 100 | 100 | 58.8 | 58.8 | 0 | 0 | 75 | 75 | 0 | 0 | 0 | 106342
273.14 | 5.3662 | 106.2277 | 0.0108 | 25 | 25 | 0 | 25 | 25.18 | 30 | 29.04 | 0 | 0.085 | 200 | 58.8 | 58.8 | 41.2 | 41.2 | 0 | 0 | 100 | 99.9 | 6.2277 | 0 | 0 | 0 | 0.3 | 0.2904 | 0 | 0.00085 | 0 | 0 | 0 | 0 | 0 | 0 | 0 | 0 | 0 | 0 | 0 | 0 | 0 | 0 | 0 | 0 | 0 | 0 | 0 | 0 | 0 | 0 | 0 | 0 | 0 | 0 | 0 | 0 | 0 | 60 | 58.08 | 0 | 0.17 | 0 | 0 | 0 | 0 | 0 | 0 | 0 | 0 | 0 | 0 | 0 | 0 | 0 | 0 | 0 | 0 | 0 | 0 | 0 | 0 | 0 | 0 | -10 | 0 | 0 | Off | 605.8 | 0 | 25.5 | 24.9 | 1 | 75 | 75 | 0 | 0 | 41.2 | 41.2 | 100 | 99.9 | 58.8 | 58.8 | 0 | 0 | 75 | 75 | 0 | 0 | 0 | 106349
273.47 | 5.3664 | 106.2317 | 0.022 | 25 | 25 | 0 | 25 | 25.15 | 30 | 29.04 | 0 | 0.09 | 200 | 58.8 | 58.8 | 41.2 | 41.2 | 0 | 0 | 100 | 100 | 6.2317 | 0 | 0 | 0 | 0.3 | 0.2904 | 0 | 0.0009 | 0 | 0 | 0 | 0 | 0 | 0 | 0 | 0 | 0 | 0 | 0 | 0 | 0 | 0 | 0 | 0 | 0 | 0 | 0 | 0 | 0 | 0 | 0 | 0 | 0 | 0 | 0 | 0 | 0 | 60 | 58.08 | 0 | 0.18 | 0 | 0 | 0 | 0 | 0 | 0 | 0 | 0 | 0 | 0 | 0 | 0 | 0 | 0 | 0 | 0 | 0 | 0 | 0 | 0 | 0 | 0 | -10 | 0 | 0 | Off | 1018.4 | 0 | 25.5 | 24.9 | 1 | 75 | 75 | 0 | 0 | 41.2 | 41.2 | 100 | 100 | 58.8 | 58.8 | 0 | 0 | 75 | 75 | 0 | 0 | 0 | 106343
273.81 | 5.3665 | 106.2337 | 0.0273 | 25 | 25 | 0 | 25 | 25.19 | 30 | 29.04 | 0 | 0.085 | 200 | 58.8 | 58.8 | 41.2 | 41.2 | 0 | 0 | 100 | 99.9 | 6.2337 | 0 | 0 | 0 | 0.3 | 0.2904 | 0 | 0.00085 | 0 | 0 | 0 | 0 | 0 | 0 | 0 | 0 | 0 | 0 | 0 | 0 | 0 | 0 | 0 | 0 | 0 | 0 | 0 | 0 | 0 | 0 | 0 | 0 | 0 | 0 | 0 | 0 | 0 | 60 | 58.08 | 0 | 0.17 | 0 | 0 | 0 | 0 | 0 | 0 | 0 | 0 | 0 | 0 | 0 | 0 | 0 | 0 | 0 | 0 | 0 | 0 | 0 | 0 | 0 | 0 | -10 | 0 | 0 | Off | 630.1 | 0 | 25.5 | 25 | 1 | 75 | 75 | 0 | 0 | 41.2 | 41.2 | 100 | 99.9 | 58.8 | 58.8 | 0 | 0 | 75 | 75 | 0 | 0 | 0 | 106348
274.14 | 5.3666 | 106.2356 | 0.0278 | 25 | 25 | 0 | 25 | 25.18 | 30 | 29.04 | 0 | 0.1 | 200 | 58.8 | 58.7 | 41.2 | 41.2 | 0 | 0 | 100 | 100 | 6.2356 | 0 | 0 | 0 | 0.3 | 0.2904 | 0 | 0.001 | 0 | 0 | 0 | 0 | 0 | 0 | 0 | 0 | 0 | 0 | 0 | 0 | 0 | 0 | 0 | 0 | 0 | 0 | 0 | 0 | 0 | 0 | 0 | 0 | 0 | 0 | 0 | 0 | 0 | 60 | 58.08 | 0 | 0.2 | 0 | 0 | 0 | 0 | 0 | 0 | 0 | 0 | 0 | 0 | 0 | 0 | 0 | 0 | 0 | 0 | 0 | 0 | 0 | 0 | 0 | 0 | -10 | 0 | 0 | Off | 460.1 | 0 | 25.5 | 24.8 | 1 | 75 | 75 | 0 | 0 | 41.2 | 41.2 | 100 | 100 | 58.8 | 58.7 | 0 | 0 | 75 | 75 | 0 | 0 | 0 | 106351
274.48 | 5.3667 | 106.2376 | 0.026 | 25 | 25 | 0 | 25 | 25.15 | 30 | 29.03 | 0 | 0.095 | 200 | 58.8 | 58.8 | 41.2 | 41.2 | 0 | 0 | 100 | 100 | 6.2376 | 0 | 0 | 0 | 0.3 | 0.2903 | 0 | 0.00095 | 0 | 0 | 0 | 0 | 0 | 0 | 0 | 0 | 0 | 0 | 0 | 0 | 0 | 0 | 0 | 0 | 0 | 0 | 0 | 0 | 0 | 0 | 0 | 0 | 0 | 0 | 0 | 0 | 0 | 60 | 58.06 | 0 | 0.19 | 0 | 0 | 0 | 0 | 0 | 0 | 0 | 0 | 0 | 0 | 0 | 0 | 0 | 0 | 0 | 0 | 0 | 0 | 0 | 0 | 0 | 0 | -10 | 0 | 0 | Off | 434.2 | 0 | 25.5 | 25 | 1 | 75 | 75 | 0 | 0 | 41.2 | 41.2 | 100 | 100 | 58.8 | 58.8 | 0 | 0 | 75 | 75 | 0 | 0 | 0 | 106345
274.81 | 5.3667 | 106.2376 | 0.023 | 25 | 25 | 0 | 25 | 25.18 | 30 | 29.04 | 0 | 0.09 | 200 | 58.8 | 58.8 | 41.2 | 41.2 | 0 | 0 | 100 | 100 | 6.2376 | 0 | 0 | 0 | 0.3 | 0.2904 | 0 | 0.0009 | 0 | 0 | 0 | 0 | 0 | 0 | 0 | 0 | 0 | 0 | 0 | 0 | 0 | 0 | 0 | 0 | 0 | 0 | 0 | 0 | 0 | 0 | 0 | 0 | 0 | 0 | 0 | 0 | 0 | 60 | 58.08 | 0 | 0.18 | 0 | 0 | 0 | 0 | 0 | 0 | 0 | 0 | 0 | 0 | 0 | 0 | 0 | 0 | 0 | 0 | 0 | 0 | 0 | 0 | 0 | 0 | -10 | 0 | 0 | Off | 412.9 | 0 | 25.5 | 25.1 | 1 | 75 | 75 | 0 | 0 | 41.2 | 41.2 | 100 | 100 | 58.8 | 58.8 | 0 | 0 | 75 | 75 | 0 | 0 | 0 | 106343
275.14 | 5.3668 | 106.2396 | 0.0194 | 25 | 25 | 0 | 25 | 25.17 | 30 | 29.04 | 0 | 0.085 | 200 | 58.8 | 58.7 | 41.2 | 41.2 | 0 | 0 | 100 | 100.1 | 6.2396 | 0 | 0 | 0 | 0.3 | 0.2904 | 0 | 0.00085 | 0 | 0 | 0 | 0 | 0 | 0 | 0 | 0 | 0 | 0 | 0 | 0 | 0 | 0 | 0 | 0 | 0 | 0 | 0 | 0 | 0 | 0 | 0 | 0 | 0 | 0 | 0 | 0 | 0 | 60 | 58.08 | 0 | 0.17 | 0 | 0 | 0 | 0 | 0 | 0 | 0 | 0 | 0 | 0 | 0 | 0 | 0 | 0 | 0 | 0 | 0 | 0 | 0 | 0 | 0 | 0 | -10 | 0 | 0 | Off | 397.3 | 0 | 25.5 | 24.9 | 1 | 75 | 75 | 0 | 0 | 41.2 | 41.2 | 100 | 100.1 | 58.8 | 58.7 | 0 | 0 | 75 | 75 | 0 | 0 | 0 | 106340
275.48 | 5.3668 | 106.2396 | 0.016 | 25 | 25 | 0 | 25 | 25.18 | 30 | 29.025 | 0 | 0.085 | 200 | 58.8 | 58.8 | 41.2 | 41.2 | 0 | 0 | 100 | 99.9 | 6.2396 | 0 | 0 | 0 | 0.3 | 0.29025 | 0 | 0.00085 | 0 | 0 | 0 | 0 | 0 | 0 | 0 | 0 | 0 | 0 | 0 | 0 | 0 | 0 | 0 | 0 | 0 | 0 | 0 | 0 | 0 | 0 | 0 | 0 | 0 | 0 | 0 | 0 | 0 | 60 | 58.05 | 0 | 0.17 | 0 | 0 | 0 | 0 | 0 | 0 | 0 | 0 | 0 | 0 | 0 | 0 | 0 | 0 | 0 | 0 | 0 | 0 | 0 | 0 | 0 | 0 | -10 | 0 | 0 | Off | 388.1 | 0 | 25.5 | 24.9 | 1 | 75 | 75 | 0 | 0 | 41.2 | 41.2 | 100 | 99.9 | 58.8 | 58.8 | 0 | 0 | 75 | 75 | 0 | 0 | 0 | 106340
275.81 | 5.3668 | 106.2396 | 0.013 | 25 | 25 | 0 | 25 | 25.18 | 30 | 29.04 | 0 | 0.105 | 200 | 58.8 | 58.9 | 41.2 | 41.1 | 0 | 0 | 100 | 100 | 6.2396 | 0 | 0 | 0 | 0.3 | 0.2904 | 0 | 0.00105 | 0 | 0 | 0 | 0 | 0 | 0 | 0 | 0 | 0 | 0 | 0 | 0 | 0 | 0 | 0 | 0 | 0 | 0 | 0 | 0 | 0 | 0 | 0 | 0 | 0 | 0 | 0 | 0 | 0 | 60 | 58.08 | 0 | 0.21 | 0 | 0 | 0 | 0 | 0 | 0 | 0 | 0 | 0 | 0 | 0 | 0 | 0 | 0 | 0 | 0 | 0 | 0 | 0 | 0 | 0 | 0 | -10 | 0 | 0 | Off | 373.5 | 0 | 25.5 | 25 | 1 | 75 | 75 | 0 | 0 | 41.2 | 41.1 | 100 | 100 | 58.8 | 58.9 | 0 | 0 | 75 | 75 | 0 | 0 | 0 | 106346
276.14 | 5.3669 | 106.2416 | 0.0102 | 25 | 25 | 0 | 25 | 25.18 | 30 | 29.055 | 0 | 0.08 | 200 | 58.8 | 58.8 | 41.2 | 41.2 | 0 | 0 | 100 | 100 | 6.2416 | 0 | 0 | 0 | 0.3 | 0.29055 | 0 | 0.0008 | 0 | 0 | 0 | 0 | 0 | 0 | 0 | 0 | 0 | 0 | 0 | 0 | 0 | 0 | 0 | 0 | 0 | 0 | 0 | 0 | 0 | 0 | 0 | 0 | 0 | 0 | 0 | 0 | 0 | 60 | 58.11 | 0 | 0.16 | 0 | 0 | 0 | 0 | 0 | 0 | 0 | 0 | 0 | 0 | 0 | 0 | 0 | 0 | 0 | 0 | 0 | 0 | 0 | 0 | 0 | 0 | -10 | 0 | 0 | Off | 358.7 | 0 | 25.5 | 24.9 | 1 | 75 | 74.9 | 0 | 0 | 41.2 | 41.2 | 100 | 100 | 58.8 | 58.8 | 0 | 0 | 75 | 74.9 | 0 | 0 | 0 | 106340
276.48 | 5.3669 | 106.2416 | 0.0082 | 25 | 25 | 0 | 25 | 25.18 | 30 | 29.04 | 0 | 0.08 | 200 | 58.8 | 58.7 | 41.2 | 41.2 | 0 | 0 | 100 | 100 | 6.2416 | 0 | 0 | 0 | 0.3 | 0.2904 | 0 | 0.0008 | 0 | 0 | 0 | 0 | 0 | 0 | 0 | 0 | 0 | 0 | 0 | 0 | 0 | 0 | 0 | 0 | 0 | 0 | 0 | 0 | 0 | 0 | 0 | 0 | 0 | 0 | 0 | 0 | 0 | 60 | 58.08 | 0 | 0.16 | 0 | 0 | 0 | 0 | 0 | 0 | 0 | 0 | 0 | 0 | 0 | 0 | 0 | 0 | 0 | 0 | 0 | 0 | 0 | 0 | 0 | 0 | -10 | 0 | 0 | Off | 346.1 | 0 | 25.5 | 24.8 | 1 | 75 | 75 | 0 | 0 | 41.2 | 41.2 | 100 | 100 | 58.8 | 58.7 | 0 | 0 | 75 | 75 | 0 | 0 | 0 | 106337
276.81 | 5.3669 | 106.2416 | 0.0065 | 25 | 25 | 0 | 25 | 25.18 | 30 | 29.04 | 0 | 0.09 | 200 | 58.8 | 58.8 | 41.2 | 41.2 | 0 | 0 | 100 | 100 | 6.2416 | 0 | 0 | 0 | 0.3 | 0.2904 | 0 | 0.0009 | 0 | 0 | 0 | 0 | 0 | 0 | 0 | 0 | 0 | 0 | 0 | 0 | 0 | 0 | 0 | 0 | 0 | 0 | 0 | 0 | 0 | 0 | 0 | 0 | 0 | 0 | 0 | 0 | 0 | 60 | 58.08 | 0 | 0.18 | 0 | 0 | 0 | 0 | 0 | 0 | 0 | 0 | 0 | 0 | 0 | 0 | 0 | 0 | 0 | 0 | 0 | 0 | 0 | 0 | 0 | 0 | -10 | 0 | 0 | Off | 336.2 | 0 | 25.5 | 24.8 | 1 | 75 | 75 | 0 | 0 | 41.2 | 41.2 | 100 | 100 | 58.8 | 58.8 | 0 | 0 | 75 | 75 | 0 | 0 | 0 | 106344
277.15 | 5.3669 | 106.2416 | 0.0051 | 25 | 25 | 0 | 25 | 25.18 | 30 | 29.05 | 0 | 0.085 | 200 | 58.8 | 58.8 | 41.2 | 41.2 | 0 | 0 | 100 | 100 | 6.2416 | 0 | 0 | 0 | 0.3 | 0.2905 | 0 | 0.00085 | 0 | 0 | 0 | 0 | 0 | 0 | 0 | 0 | 0 | 0 | 0 | 0 | 0 | 0 | 0 | 0 | 0 | 0 | 0 | 0 | 0 | 0 | 0 | 0 | 0 | 0 | 0 | 0 | 0 | 60 | 58.1 | 0 | 0.17 | 0 | 0 | 0 | 0 | 0 | 0 | 0 | 0 | 0 | 0 | 0 | 0 | 0 | 0 | 0 | 0 | 0 | 0 | 0 | 0 | 0 | 0 | -10 | 0 | 0 | Off | 322.2 | 0 | 25.5 | 25 | 1 | 75 | 75 | 0 | 0 | 41.2 | 41.2 | 100 | 100 | 58.8 | 58.8 | 0 | 0 | 75 | 75 | 0 | 0 | 0 | 106342
277.48 | 5.3669 | 106.2416 | 0.004 | 25 | 25 | 0 | 25 | 25.15 | 30 | 29.045 | 0 | 0.09 | 200 | 58.8 | 58.8 | 41.2 | 41.2 | 0 | 0 | 100 | 100 | 6.2416 | 0 | 0 | 0 | 0.3 | 0.29045 | 0 | 0.0009 | 0 | 0 | 0 | 0 | 0 | 0 | 0 | 0 | 0 | 0 | 0 | 0 | 0 | 0 | 0 | 0 | 0 | 0 | 0 | 0 | 0 | 0 | 0 | 0 | 0 | 0 | 0 | 0 | 0 | 60 | 58.09 | 0 | 0.18 | 0 | 0 | 0 | 0 | 0 | 0 | 0 | 0 | 0 | 0 | 0 | 0 | 0 | 0 | 0 | 0 | 0 | 0 | 0 | 0 | 0 | 0 | -10 | 0 | 0 | Off | 312.2 | 0 | 25.5 | 24.9 | 1 | 75 | 75 | 0 | 0 | 41.2 | 41.2 | 100 | 100 | 58.8 | 58.8 | 0 | 0 | 75 | 75 | 0 | 0 | 0 | 106345
277.82 | 5.3669 | 106.2416 | 0.0032 | 25 | 25 | 0 | 25 | 25.17 | 30 | 29.045 | 0 | 0.09 | 200 | 58.8 | 58.8 | 41.2 | 41.2 | 0 | 0 | 100 | 100 | 6.2416 | 0 | 0 | 0 | 0.3 | 0.29045 | 0 | 0.0009 | 0 | 0 | 0 | 0 | 0 | 0 | 0 | 0 | 0 | 0 | 0 | 0 | 0 | 0 | 0 | 0 | 0 | 0 | 0 | 0 | 0 | 0 | 0 | 0 | 0 | 0 | 0 | 0 | 0 | 60 | 58.09 | 0 | 0.18 | 0 | 0 | 0 | 0 | 0 | 0 | 0 | 0 | 0 | 0 | 0 | 0 | 0 | 0 | 0 | 0 | 0 | 0 | 0 | 0 | 0 | 0 | -10 | 0 | 0 | Off | 303.8 | 0 | 25.5 | 25 | 1 | 75 | 74.9 | 0 | 0 | 41.2 | 41.2 | 100 | 100 | 58.8 | 58.8 | 0 | 0 | 75 | 74.9 | 0 | 0 | 0 | 106339
278.15 | 5.3669 | 106.2416 | 0.0025 | 25 | 25 | 0 | 25 | 25.17 | 30 | 29.045 | 0 | 0.09 | 200 | 58.8 | 58.8 | 41.2 | 41.2 | 0 | 0 | 100 | 100 | 6.2416 | 0 | 0 | 0 | 0.3 | 0.29045 | 0 | 0.0009 | 0 | 0 | 0 | 0 | 0 | 0 | 0 | 0 | 0 | 0 | 0 | 0 | 0 | 0 | 0 | 0 | 0 | 0 | 0 | 0 | 0 | 0 | 0 | 0 | 0 | 0 | 0 | 0 | 0 | 60 | 58.09 | 0 | 0.18 | 0 | 0 | 0 | 0 | 0 | 0 | 0 | 0 | 0 | 0 | 0 | 0 | 0 | 0 | 0 | 0 | 0 | 0 | 0 | 0 | 0 | 0 | -10 | 0 | 0 | Off | 295.2 | 0 | 25.5 | 25 | 1 | 75 | 75 | 0 | 0 | 41.2 | 41.2 | 100 | 100 | 58.8 | 58.8 | 0 | 0 | 75 | 75 | 0 | 0 | 0 | 106346
278.48 | 5.3669 | 106.2416 | 0.0019 | 25 | 25 | 0 | 25 | 25.14 | 30 | 29.045 | 0 | 0.085 | 200 | 58.8 | 58.8 | 41.2 | 41.2 | 0 | 0 | 100 | 100 | 6.2416 | 0 | 0 | 0 | 0.3 | 0.29045 | 0 | 0.00085 | 0 | 0 | 0 | 0 | 0 | 0 | 0 | 0 | 0 | 0 | 0 | 0 | 0 | 0 | 0 | 0 | 0 | 0 | 0 | 0 | 0 | 0 | 0 | 0 | 0 | 0 | 0 | 0 | 0 | 60 | 58.09 | 0 | 0.17 | 0 | 0 | 0 | 0 | 0 | 0 | 0 | 0 | 0 | 0 | 0 | 0 | 0 | 0 | 0 | 0 | 0 | 0 | 0 | 0 | 0 | 0 | -10 | 0 | 0 | Off | 286.4 | 0 | 25.5 | 24.8 | 1 | 75 | 75 | 0 | 0 | 41.2 | 41.2 | 100 | 100 | 58.8 | 58.8 | 0 | 0 | 75 | 75 | 0 | 0 | 0 | 106339
278.82 | 5.3669 | 106.2416 | 0.0014 | 25 | 25 | 0 | 25 | 25.16 | 30 | 29.04 | 0 | 0.085 | 200 | 58.8 | 58.8 | 41.2 | 41.2 | 0 | 0 | 100 | 100 | 6.2416 | 0 | 0 | 0 | 0.3 | 0.2904 | 0 | 0.00085 | 0 | 0 | 0 | 0 | 0 | 0 | 0 | 0 | 0 | 0 | 0 | 0 | 0 | 0 | 0 | 0 | 0 | 0 | 0 | 0 | 0 | 0 | 0 | 0 | 0 | 0 | 0 | 0 | 0 | 60 | 58.08 | 0 | 0.17 | 0 | 0 | 0 | 0 | 0 | 0 | 0 | 0 | 0 | 0 | 0 | 0 | 0 | 0 | 0 | 0 | 0 | 0 | 0 | 0 | 0 | 0 | -10 | 0 | 0 | Off | 447 | 0 | 25.5 | 25 | 1 | 75 | 75 | 0 | 0 | 41.2 | 41.2 | 100 | 100 | 58.8 | 58.8 | 0 | 0 | 75 | 75 | 0 | 0 | 0 | 106339
279.15 | 5.3669 | 106.2416 | 0.0011 | 25 | 25 | 0 | 25 | 25.17 | 30 | 29.05 | 0 | 0.08 | 200 | 58.8 | 58.8 | 41.2 | 41.2 | 0 | 0 | 100 | 100 | 6.2416 | 0 | 0 | 0 | 0.3 | 0.2905 | 0 | 0.0008 | 0 | 0 | 0 | 0 | 0 | 0 | 0 | 0 | 0 | 0 | 0 | 0 | 0 | 0 | 0 | 0 | 0 | 0 | 0 | 0 | 0 | 0 | 0 | 0 | 0 | 0 | 0 | 0 | 0 | 60 | 58.1 | 0 | 0.16 | 0 | 0 | 0 | 0 | 0 | 0 | 0 | 0 | 0 | 0 | 0 | 0 | 0 | 0 | 0 | 0 | 0 | 0 | 0 | 0 | 0 | 0 | -10 | 0 | 0 | Off | 320.6 | 0 | 25.5 | 24.8 | 1 | 75 | 75 | 0 | 0 | 41.2 | 41.2 | 100 | 100 | 58.8 | 58.8 | 0 | 0 | 75 | 75 | 0 | 0 | 0 | 106338
279.48 | 5.3669 | 106.2416 | 0.0008 | 25 | 25 | 0 | 25 | 25.15 | 30 | 29.03 | 0 | 0.08 | 200 | 58.8 | 58.7 | 41.2 | 41.2 | 0 | 0 | 100 | 99.9 | 6.2416 | 0 | 0 | 0 | 0.3 | 0.2903 | 0 | 0.0008 | 0 | 0 | 0 | 0 | 0 | 0 | 0 | 0 | 0 | 0 | 0 | 0 | 0 | 0 | 0 | 0 | 0 | 0 | 0 | 0 | 0 | 0 | 0 | 0 | 0 | 0 | 0 | 0 | 0 | 60 | 58.06 | 0 | 0.16 | 0 | 0 | 0 | 0 | 0 | 0 | 0 | 0 | 0 | 0 | 0 | 0 | 0 | 0 | 0 | 0 | 0 | 0 | 0 | 0 | 0 | 0 | -10 | 0 | 0 | Off | 235 | 0 | 25.5 | 25.2 | 1 | 75 | 75 | 0 | 0 | 41.2 | 41.2 | 100 | 99.9 | 58.8 | 58.7 | 0 | 0 | 75 | 75 | 0 | 0 | 0 | 106344
279.82 | 5.3669 | 106.2416 | 0.0006 | 25 | 25 | 0 | 25 | 25.15 | 30 | 29.04 | 0 | 0.085 | 200 | 58.8 | 58.8 | 41.2 | 41.2 | 0 | 0 | 100 | 100 | 6.2416 | 0 | 0 | 0 | 0.3 | 0.2904 | 0 | 0.00085 | 0 | 0 | 0 | 0 | 0 | 0 | 0 | 0 | 0 | 0 | 0 | 0 | 0 | 0 | 0 | 0 | 0 | 0 | 0 | 0 | 0 | 0 | 0 | 0 | 0 | 0 | 0 | 0 | 0 | 60 | 58.08 | 0 | 0.17 | 0 | 0 | 0 | 0 | 0 | 0 | 0 | 0 | 0 | 0 | 0 | 0 | 0 | 0 | 0 | 0 | 0 | 0 | 0 | 0 | 0 | 0 | -10 | 0 | 0 | Off | 230.2 | 0 | 25.5 | 25 | 1 | 75 | 75 | 0 | 0 | 41.2 | 41.2 | 100 | 100 | 58.8 | 58.8 | 0 | 0 | 75 | 75 | 0 | 0 | 0 | 106340
280.15 | 5.3669 | 106.2416 | 0.0004 | 25 | 25 | 0 | 25 | 25.19 | 30 | 29.04 | 0 | 0.08 | 200 | 58.8 | 58.8 | 41.2 | 41.2 | 0 | 0 | 100 | 100 | 6.2416 | 0 | 0 | 0 | 0.3 | 0.2904 | 0 | 0.0008 | 0 | 0 | 0 | 0 | 0 | 0 | 0 | 0 | 0 | 0 | 0 | 0 | 0 | 0 | 0 | 0 | 0 | 0 | 0 | 0 | 0 | 0 | 0 | 0 | 0 | 0 | 0 | 0 | 0 | 60 | 58.08 | 0 | 0.16 | 0 | 0 | 0 | 0 | 0 | 0 | 0 | 0 | 0 | 0 | 0 | 0 | 0 | 0 | 0 | 0 | 0 | 0 | 0 | 0 | 0 | 0 | -10 | 0 | 0 | Off | 226.1 | 0 | 25.5 | 24.9 | 1 | 75 | 75 | 0 | 0 | 41.2 | 41.2 | 100 | 100 | 58.8 | 58.8 | 0 | 0 | 75 | 75 | 0 | 0 | 0 | 106339
280.48 | 5.3669 | 106.2416 | 0.0003 | 25 | 25 | 0 | 25 | 25.17 | 30 | 29.045 | 0 | 0.095 | 200 | 58.8 | 58.8 | 41.2 | 41.3 | 0 | 0 | 100 | 100 | 6.2416 | 0 | 0 | 0 | 0.3 | 0.29045 | 0 | 0.00095 | 0 | 0 | 0 | 0 | 0 | 0 | 0 | 0 | 0 | 0 | 0 | 0 | 0 | 0 | 0 | 0 | 0 | 0 | 0 | 0 | 0 | 0 | 0 | 0 | 0 | 0 | 0 | 0 | 0 | 60 | 58.09 | 0 | 0.19 | 0 | 0 | 0 | 0 | 0 | 0 | 0 | 0 | 0 | 0 | 0 | 0 | 0 | 0 | 0 | 0 | 0 | 0 | 0 | 0 | 0 | 0 | -10 | 0 | 0 | Off | 216.4 | 0 | 25.5 | 24.8 | 1 | 75 | 74.9 | 0 | 0 | 41.2 | 41.3 | 100 | 100 | 58.8 | 58.8 | 0 | 0 | 75 | 74.9 | 0 | 0 | 0 | 106348
280.82 | 5.3669 | 106.2416 | 0.0002 | 25 | 25 | 0 | 25 | 25.17 | 30 | 29.04 | 0 | 0.085 | 200 | 58.8 | 58.8 | 41.2 | 41.2 | 0 | 0 | 100 | 100 | 6.2416 | 0 | 0 | 0 | 0.3 | 0.2904 | 0 | 0.00085 | 0 | 0 | 0 | 0 | 0 | 0 | 0 | 0 | 0 | 0 | 0 | 0 | 0 | 0 | 0 | 0 | 0 | 0 | 0 | 0 | 0 | 0 | 0 | 0 | 0 | 0 | 0 | 0 | 0 | 60 | 58.08 | 0 | 0.17 | 0 | 0 | 0 | 0 | 0 | 0 | 0 | 0 | 0 | 0 | 0 | 0 | 0 | 0 | 0 | 0 | 0 | 0 | 0 | 0 | 0 | 0 | -10 | 0 | 0 | Off | 208.3 | 0 | 25.5 | 25 | 1 | 75 | 74.9 | 0 | 0 | 41.2 | 41.2 | 100 | 100 | 58.8 | 58.8 | 0 | 0 | 75 | 74.9 | 0 | 0 | 0 | 106338
281.15 | 5.3669 | 106.2416 | 0 | 25 | 25 | 0 | 25 | 25.17 | 30 | 29.045 | 0 | 0.09 | 200 | 58.8 | 58.8 | 41.2 | 41.2 | 0 | 0 | 100 | 100 | 6.2416 | 0 | 0 | 0 | 0.3 | 0.29045 | 0 | 0.0009 | 0 | 0 | 0 | 0 | 0 | 0 | 0 | 0 | 0 | 0 | 0 | 0 | 0 | 0 | 0 | 0 | 0 | 0 | 0 | 0 | 0 | 0 | 0 | 0 | 0 | 0 | 0 | 0 | 0 | 60 | 58.09 | 0 | 0.18 | 0 | 0 | 0 | 0 | 0 | 0 | 0 | 0 | 0 | 0 | 0 | 0 | 0 | 0 | 0 | 0 | 0 | 0 | 0 | 0 | 0 | 0 | -10 | 0 | 0 | Off | 202.9 | 0 | 25.5 | 24.9 | 1 | 75 | 75 | 0 | 0 | 41.2 | 41.2 | 100 | 100 | 58.8 | 58.8 | 0 | 0 | 75 | 75 | 0 | 0 | 0 | 106344
281.49 | 5.3669 | 106.2416 | 0 | 25 | 25 | 0 | 25 | 25.17 | 30 | 29.045 | 0 | 0.08 | 200 | 58.8 | 58.8 | 41.2 | 41.1 | 0 | 0 | 100 | 100 | 6.2416 | 0 | 0 | 0 | 0.3 | 0.29045 | 0 | 0.0008 | 0 | 0 | 0 | 0 | 0 | 0 | 0 | 0 | 0 | 0 | 0 | 0 | 0 | 0 | 0 | 0 | 0 | 0 | 0 | 0 | 0 | 0 | 0 | 0 | 0 | 0 | 0 | 0 | 0 | 60 | 58.09 | 0 | 0.16 | 0 | 0 | 0 | 0 | 0 | 0 | 0 | 0 | 0 | 0 | 0 | 0 | 0 | 0 | 0 | 0 | 0 | 0 | 0 | 0 | 0 | 0 | -10 | 0 | 0 | Off | 195.1 | 0 | 25.5 | 24.8 | 1 | 75 | 75 | 0 | 0 | 41.2 | 41.1 | 100 | 100 | 58.8 | 58.8 | 0 | 0 | 75 | 75 | 0 | 0 | 0 | 106336
281.82 | 5.3669 | 106.2416 | 0 | 25 | 25 | 0 | 25 | 25.14 | 30 | 29.04 | 0 | 0.095 | 200 | 58.8 | 58.8 | 41.2 | 41.2 | 0 | 0 | 100 | 100 | 6.2416 | 0 | 0 | 0 | 0.3 | 0.2904 | 0 | 0.00095 | 0 | 0 | 0 | 0 | 0 | 0 | 0 | 0 | 0 | 0 | 0 | 0 | 0 | 0 | 0 | 0 | 0 | 0 | 0 | 0 | 0 | 0 | 0 | 0 | 0 | 0 | 0 | 0 | 0 | 60 | 58.08 | 0 | 0.19 | 0 | 0 | 0 | 0 | 0 | 0 | 0 | 0 | 0 | 0 | 0 | 0 | 0 | 0 | 0 | 0 | 0 | 0 | 0 | 0 | 0 | 0 | -10 | 0 | 0 | Off | 190.5 | 0 | 25.5 | 25 | 1 | 75 | 74.9 | 0 | 0 | 41.2 | 41.2 | 100 | 100 | 58.8 | 58.8 | 0 | 0 | 75 | 74.9 | 0 | 0 | 0 | 106346
282.16 | 5.3669 | 106.2416 | 0 | 25 | 25 | 0 | 25 | 25.16 | 30 | 29.05 | 0 | 0.09 | 200 | 58.8 | 58.8 | 41.2 | 41.2 | 0 | 0 | 100 | 99.9 | 6.2416 | 0 | 0 | 0 | 0.3 | 0.2905 | 0 | 0.0009 | 0 | 0 | 0 | 0 | 0 | 0 | 0 | 0 | 0 | 0 | 0 | 0 | 0 | 0 | 0 | 0 | 0 | 0 | 0 | 0 | 0 | 0 | 0 | 0 | 0 | 0 | 0 | 0 | 0 | 60 | 58.1 | 0 | 0.18 | 0 | 0 | 0 | 0 | 0 | 0 | 0 | 0 | 0 | 0 | 0 | 0 | 0 | 0 | 0 | 0 | 0 | 0 | 0 | 0 | 0 | 0 | -10 | 0 | 0 | Off | 184.9 | 0 | 25.5 | 24.8 | 1 | 75 | 75 | 0 | 0 | 41.2 | 41.2 | 100 | 99.9 | 58.8 | 58.8 | 0 | 0 | 75 | 75 | 0 | 0 | 0 | 106341
282.49 | 5.3669 | 106.2416 | 0 | 25 | 25 | 0 | 25 | 25.17 | 30 | 29.04 | 0 | 0.085 | 200 | 58.8 | 58.8 | 41.2 | 41.2 | 0 | 0 | 100 | 99.9 | 6.2416 | 0 | 0 | 0 | 0.3 | 0.2904 | 0 | 0.00085 | 0 | 0 | 0 | 0 | 0 | 0 | 0 | 0 | 0 | 0 | 0 | 0 | 0 | 0 | 0 | 0 | 0 | 0 | 0 | 0 | 0 | 0 | 0 | 0 | 0 | 0 | 0 | 0 | 0 | 60 | 58.08 | 0 | 0.17 | 0 | 0 | 0 | 0 | 0 | 0 | 0 | 0 | 0 | 0 | 0 | 0 | 0 | 0 | 0 | 0 | 0 | 0 | 0 | 0 | 0 | 0 | -10 | 0 | 0 | Off | 177.7 | 0 | 25.5 | 24.9 | 1 | 75 | 74.9 | 0 | 0 | 41.2 | 41.2 | 100 | 99.9 | 58.8 | 58.8 | 0 | 0 | 75 | 74.9 | 0 | 0 | 0 | 106340
282.82 | 5.3669 | 106.2416 | 0 | 25 | 25 | 0 | 25 | 25.17 | 30 | 29.04 | 0 | 0.08 | 200 | 58.8 | 58.8 | 41.2 | 41.2 | 0 | 0 | 100 | 100 | 6.2416 | 0 | 0 | 0 | 0.3 | 0.2904 | 0 | 0.0008 | 0 | 0 | 0 | 0 | 0 | 0 | 0 | 0 | 0 | 0 | 0 | 0 | 0 | 0 | 0 | 0 | 0 | 0 | 0 | 0 | 0 | 0 | 0 | 0 | 0 | 0 | 0 | 0 | 0 | 60 | 58.08 | 0 | 0.16 | 0 | 0 | 0 | 0 | 0 | 0 | 0 | 0 | 0 | 0 | 0 | 0 | 0 | 0 | 0 | 0 | 0 | 0 | 0 | 0 | 0 | 0 | -10 | 0 | 0 | Off | 173.7 | 0 | 25.5 | 24.9 | 1 | 75 | 75 | 0 | 0 | 41.2 | 41.2 | 100 | 100 | 58.8 | 58.8 | 0 | 0 | 75 | 75 | 0 | 0 | 0 | 106334
283.16 | 5.367 | 106.2436 | 0.0001 | 25 | 25 | 0 | 25 | 25.17 | 30 | 29.04 | 0 | 0.08 | 200 | 58.8 | 58.7 | 41.2 | 41.2 | 0 | 0 | 100 | 99.9 | 6.2436 | 0 | 0 | 0 | 0.3 | 0.2904 | 0 | 0.0008 | 0 | 0 | 0 | 0 | 0 | 0 | 0 | 0 | 0 | 0 | 0 | 0 | 0 | 0 | 0 | 0 | 0 | 0 | 0 | 0 | 0 | 0 | 0 | 0 | 0 | 0 | 0 | 0 | 0 | 60 | 58.08 | 0 | 0.16 | 0 | 0 | 0 | 0 | 0 | 0 | 0 | 0 | 0 | 0 | 0 | 0 | 0 | 0 | 0 | 0 | 0 | 0 | 0 | 0 | 0 | 0 | -10 | 0 | 0 | Off | 164.9 | 0 | 25.5 | 24.9 | 1 | 75 | 75 | 0 | 0 | 41.2 | 41.2 | 100 | 99.9 | 58.8 | 58.7 | 0 | 0 | 75 | 75 | 0 | 0 | 0 | 106338
283.49 | 5.367 | 106.2436 | 0.0003 | 25 | 25 | 0 | 25 | 25.19 | 30 | 29.05 | 0 | 0.085 | 200 | 58.8 | 58.8 | 41.2 | 41.2 | 0 | 0 | 100 | 100.1 | 6.2436 | 0 | 0 | 0 | 0.3 | 0.2905 | 0 | 0.00085 | 0 | 0 | 0 | 0 | 0 | 0 | 0 | 0 | 0 | 0 | 0 | 0 | 0 | 0 | 0 | 0 | 0 | 0 | 0 | 0 | 0 | 0 | 0 | 0 | 0 | 0 | 0 | 0 | 0 | 60 | 58.1 | 0 | 0.17 | 0 | 0 | 0 | 0 | 0 | 0 | 0 | 0 | 0 | 0 | 0 | 0 | 0 | 0 | 0 | 0 | 0 | 0 | 0 | 0 | 0 | 0 | -10 | 0 | 0 | Off | 162.5 | 0 | 25.5 | 25 | 1 | 75 | 75 | 0 | 0 | 41.2 | 41.2 | 100 | 100.1 | 58.8 | 58.8 | 0 | 0 | 75 | 75 | 0 | 0 | 0 | 106337
283.82 | 5.367 | 106.2436 | 0.0004 | 25 | 25 | 0 | 25 | 25.16 | 30 | 29.05 | 0 | 0.09 | 200 | 58.8 | 58.7 | 41.2 | 41.2 | 0 | 0 | 100 | 100 | 6.2436 | 0 | 0 | 0 | 0.3 | 0.2905 | 0 | 0.0009 | 0 | 0 | 0 | 0 | 0 | 0 | 0 | 0 | 0 | 0 | 0 | 0 | 0 | 0 | 0 | 0 | 0 | 0 | 0 | 0 | 0 | 0 | 0 | 0 | 0 | 0 | 0 | 0 | 0 | 60 | 58.1 | 0 | 0.18 | 0 | 0 | 0 | 0 | 0 | 0 | 0 | 0 | 0 | 0 | 0 | 0 | 0 | 0 | 0 | 0 | 0 | 0 | 0 | 0 | 0 | 0 | -10 | 0 | 0 | Off | 158.7 | 0 | 25.5 | 24.9 | 1 | 75 | 75 | 0 | 0 | 41.2 | 41.2 | 100 | 100 | 58.8 | 58.7 | 0 | 0 | 75 | 75 | 0 | 0 | 0 | 106339
284.16 | 5.3669 | 106.2416 | 0.0003 | 25 | 25 | 0 | 25 | 25.17 | 30 | 29.03 | 0 | 0.105 | 200 | 58.8 | 58.8 | 41.2 | 41.2 | 0 | 0 | 100 | 100 | 6.2416 | 0 | 0 | 0 | 0.3 | 0.2903 | 0 | 0.00105 | 0 | 0 | 0 | 0 | 0 | 0 | 0 | 0 | 0 | 0 | 0 | 0 | 0 | 0 | 0 | 0 | 0 | 0 | 0 | 0 | 0 | 0 | 0 | 0 | 0 | 0 | 0 | 0 | 0 | 60 | 58.06 | 0 | 0.21 | 0 | 0 | 0 | 0 | 0 | 0 | 0 | 0 | 0 | 0 | 0 | 0 | 0 | 0 | 0 | 0 | 0 | 0 | 0 | 0 | 0 | 0 | -10 | 0 | 0 | Off | 154.4 | 0 | 25.5 | 25 | 1 | 75 | 74.9 | 0 | 0 | 41.2 | 41.2 | 100 | 100 | 58.8 | 58.8 | 0 | 0 | 75 | 74.9 | 0 | 0 | 0 | 106346
284.49 | 5.3669 | 106.2416 | 0.0003 | 25 | 25 | 0 | 25 | 25.16 | 30 | 29.045 | 0 | 0.08 | 200 | 58.8 | 58.8 | 41.2 | 41.2 | 0 | 0 | 100 | 100 | 6.2416 | 0 | 0 | 0 | 0.3 | 0.29045 | 0 | 0.0008 | 0 | 0 | 0 | 0 | 0 | 0 | 0 | 0 | 0 | 0 | 0 | 0 | 0 | 0 | 0 | 0 | 0 | 0 | 0 | 0 | 0 | 0 | 0 | 0 | 0 | 0 | 0 | 0 | 0 | 60 | 58.09 | 0 | 0.16 | 0 | 0 | 0 | 0 | 0 | 0 | 0 | 0 | 0 | 0 | 0 | 0 | 0 | 0 | 0 | 0 | 0 | 0 | 0 | 0 | 0 | 0 | -10 | 0 | 0 | Off | 149.9 | 0 | 25.5 | 24.9 | 1 | 75 | 75 | 0 | 0 | 41.2 | 41.2 | 100 | 100 | 58.8 | 58.8 | 0 | 0 | 75 | 75 | 0 | 0 | 0 | 106340
284.82 | 5.3669 | 106.2416 | 0.0002 | 25 | 25 | 0 | 25 | 25.19 | 30 | 29.045 | 0 | 0.095 | 200 | 58.8 | 58.8 | 41.2 | 41.2 | 0 | 0 | 100 | 100 | 6.2416 | 0 | 0 | 0 | 0.3 | 0.29045 | 0 | 0.00095 | 0 | 0 | 0 | 0 | 0 | 0 | 0 | 0 | 0 | 0 | 0 | 0 | 0 | 0 | 0 | 0 | 0 | 0 | 0 | 0 | 0 | 0 | 0 | 0 | 0 | 0 | 0 | 0 | 0 | 60 | 58.09 | 0 | 0.19 | 0 | 0 | 0 | 0 | 0 | 0 | 0 | 0 | 0 | 0 | 0 | 0 | 0 | 0 | 0 | 0 | 0 | 0 | 0 | 0 | 0 | 0 | -10 | 0 | 0 | Off | 143.4 | 0 | 25.5 | 25 | 1 | 75 | 75 | 0 | 0 | 41.2 | 41.2 | 100 | 100 | 58.8 | 58.8 | 0 | 0 | 75 | 75 | 0 | 0 | 0 | 106348
285.16 | 5.3669 | 106.2416 | 0.0002 | 25 | 25 | 0 | 25 | 25.17 | 30 | 29.04 | 0 | 0.08 | 200 | 58.8 | 58.8 | 41.2 | 41.2 | 0 | 0 | 100 | 100 | 6.2416 | 0 | 0 | 0 | 0.3 | 0.2904 | 0 | 0.0008 | 0 | 0 | 0 | 0 | 0 | 0 | 0 | 0 | 0 | 0 | 0 | 0 | 0 | 0 | 0 | 0 | 0 | 0 | 0 | 0 | 0 | 0 | 0 | 0 | 0 | 0 | 0 | 0 | 0 | 60 | 58.08 | 0 | 0.16 | 0 | 0 | 0 | 0 | 0 | 0 | 0 | 0 | 0 | 0 | 0 | 0 | 0 | 0 | 0 | 0 | 0 | 0 | 0 | 0 | 0 | 0 | -10 | 0 | 0 | Off | 240.5 | 0 | 25.5 | 25 | 1 | 75 | 75 | 0 | 0 | 41.2 | 41.2 | 100 | 100 | 58.8 | 58.8 | 0 | 0 | 75 | 75 | 0 | 0 | 0 | 106336
285.49 | 5.3669 | 106.2416 | 0.0001 | 25 | 25 | 0 | 25 | 25.15 | 30 | 29.06 | 0 | 0.08 | 200 | 58.8 | 58.9 | 41.2 | 41.2 | 0 | 0 | 100 | 100 | 6.2416 | 0 | 0 | 0 | 0.3 | 0.2906 | 0 | 0.0008 | 0 | 0 | 0 | 0 | 0 | 0 | 0 | 0 | 0 | 0 | 0 | 0 | 0 | 0 | 0 | 0 | 0 | 0 | 0 | 0 | 0 | 0 | 0 | 0 | 0 | 0 | 0 | 0 | 0 | 60 | 58.12 | 0 | 0.16 | 0 | 0 | 0 | 0 | 0 | 0 | 0 | 0 | 0 | 0 | 0 | 0 | 0 | 0 | 0 | 0 | 0 | 0 | 0 | 0 | 0 | 0 | -10 | 0 | 0 | Off | 232.2 | 0 | 25.5 | 24.9 | 1 | 75 | 74.9 | 0 | 0 | 41.2 | 41.2 | 100 | 100 | 58.8 | 58.9 | 0 | 0 | 75 | 74.9 | 0 | 0 | 0 | 106339
285.83 | 5.3669 | 106.2416 | 0 | 25 | 25 | 0 | 25 | 25.16 | 30 | 29.05 | 0 | 0.085 | 200 | 58.8 | 58.8 | 41.2 | 41.2 | 0 | 0 | 100 | 100 | 6.2416 | 0 | 0 | 0 | 0.3 | 0.2905 | 0 | 0.00085 | 0 | 0 | 0 | 0 | 0 | 0 | 0 | 0 | 0 | 0 | 0 | 0 | 0 | 0 | 0 | 0 | 0 | 0 | 0 | 0 | 0 | 0 | 0 | 0 | 0 | 0 | 0 | 0 | 0 | 60 | 58.1 | 0 | 0.17 | 0 | 0 | 0 | 0 | 0 | 0 | 0 | 0 | 0 | 0 | 0 | 0 | 0 | 0 | 0 | 0 | 0 | 0 | 0 | 0 | 0 | 0 | -10 | 0 | 0 | Off | 179.2 | 0 | 25.5 | 25.1 | 1 | 75 | 75 | 0 | 0 | 41.2 | 41.2 | 100 | 100 | 58.8 | 58.8 | 0 | 0 | 75 | 75 | 0 | 0 | 0 | 106338
286.16 | 5.3669 | 106.2416 | 0 | 25 | 25 | 0 | 25 | 25.18 | 30 | 29.05 | 0 | 0.08 | 200 | 58.8 | 58.8 | 41.2 | 41.2 | 0 | 0 | 100 | 100 | 6.2416 | 0 | 0 | 0 | 0.3 | 0.2905 | 0 | 0.0008 | 0 | 0 | 0 | 0 | 0 | 0 | 0 | 0 | 0 | 0 | 0 | 0 | 0 | 0 | 0 | 0 | 0 | 0 | 0 | 0 | 0 | 0 | 0 | 0 | 0 | 0 | 0 | 0 | 0 | 60 | 58.1 | 0 | 0.16 | 0 | 0 | 0 | 0 | 0 | 0 | 0 | 0 | 0 | 0 | 0 | 0 | 0 | 0 | 0 | 0 | 0 | 0 | 0 | 0 | 0 | 0 | -10 | 0 | 0 | Off | 150.1 | 0 | 25.5 | 24.8 | 1 | 75 | 75 | 0 | 0 | 41.2 | 41.2 | 100 | 100 | 58.8 | 58.8 | 0 | 0 | 75 | 75 | 0 | 0 | 0 | 106345
286.5 | 5.3669 | 106.2416 | -0.0001 | 25 | 25 | 0 | 25 | 25.17 | 30 | 29.055 | 0 | 0.08 | 200 | 58.8 | 58.8 | 41.2 | 41.2 | 0 | 0 | 100 | 100 | 6.2416 | 0 | 0 | 0 | 0.3 | 0.29055 | 0 | 0.0008 | 0 | 0 | 0 | 0 | 0 | 0 | 0 | 0 | 0 | 0 | 0 | 0 | 0 | 0 | 0 | 0 | 0 | 0 | 0 | 0 | 0 | 0 | 0 | 0 | 0 | 0 | 0 | 0 | 0 | 60 | 58.11 | 0 | 0.16 | 0 | 0 | 0 | 0 | 0 | 0 | 0 | 0 | 0 | 0 | 0 | 0 | 0 | 0 | 0 | 0 | 0 | 0 | 0 | 0 | 0 | 0 | -10 | 0 | 0 | Off | 248.9 | 0 | 25.5 | 24.9 | 1 | 75 | 75 | 0 | 0 | 41.2 | 41.2 | 100 | 100 | 58.8 | 58.8 | 0 | 0 | 75 | 75 | 0 | 0 | 0 | 106338
286.83 | 5.3669 | 106.2416 | -0.0002 | 25 | 25 | 0 | 25 | 25.15 | 30 | 29.05 | 0 | 0.08 | 200 | 58.8 | 58.8 | 41.2 | 41.2 | 0 | 0 | 100 | 100 | 6.2416 | 0 | 0 | 0 | 0.3 | 0.2905 | 0 | 0.0008 | 0 | 0 | 0 | 0 | 0 | 0 | 0 | 0 | 0 | 0 | 0 | 0 | 0 | 0 | 0 | 0 | 0 | 0 | 0 | 0 | 0 | 0 | 0 | 0 | 0 | 0 | 0 | 0 | 0 | 60 | 58.1 | 0 | 0.16 | 0 | 0 | 0 | 0 | 0 | 0 | 0 | 0 | 0 | 0 | 0 | 0 | 0 | 0 | 0 | 0 | 0 | 0 | 0 | 0 | 0 | 0 | -10 | 0 | 0 | Off | 114.2 | 0 | 25.5 | 24.9 | 1 | 75 | 75 | 0 | 0 | 41.2 | 41.2 | 100 | 100 | 58.8 | 58.8 | 0 | 0 | 75 | 75 | 0 | 0 | 0 | 106338
287.16 | 5.3669 | 106.2416 | -0.0002 | 25 | 25 | 0 | 25 | 25.17 | 30 | 29.06 | 0 | 0.095 | 200 | 58.8 | 58.8 | 41.2 | 41.1 | 0 | 0 | 100 | 100 | 6.2416 | 0 | 0 | 0 | 0.3 | 0.2906 | 0 | 0.00095 | 0 | 0 | 0 | 0 | 0 | 0 | 0 | 0 | 0 | 0 | 0 | 0 | 0 | 0 | 0 | 0 | 0 | 0 | 0 | 0 | 0 | 0 | 0 | 0 | 0 | 0 | 0 | 0 | 0 | 60 | 58.12 | 0 | 0.19 | 0 | 0 | 0 | 0 | 0 | 0 | 0 | 0 | 0 | 0 | 0 | 0 | 0 | 0 | 0 | 0 | 0 | 0 | 0 | 0 | 0 | 0 | -10 | 0 | 0 | Off | 113.2 | 0 | 25.5 | 24.8 | 1 | 75 | 75 | 0 | 0 | 41.2 | 41.1 | 100 | 100 | 58.8 | 58.8 | 0 | 0 | 75 | 75 | 0 | 0 | 0 | 106341
287.5 | 5.3669 | 106.2416 | -0.0003 | 25 | 25 | 0 | 25 | 25.15 | 30 | 29.04 | 0 | 0.095 | 200 | 58.8 | 58.9 | 41.2 | 41.2 | 0 | 0 | 100 | 99.9 | 6.2416 | 0 | 0 | 0 | 0.3 | 0.2904 | 0 | 0.00095 | 0 | 0 | 0 | 0 | 0 | 0 | 0 | 0 | 0 | 0 | 0 | 0 | 0 | 0 | 0 | 0 | 0 | 0 | 0 | 0 | 0 | 0 | 0 | 0 | 0 | 0 | 0 | 0 | 0 | 60 | 58.08 | 0 | 0.19 | 0 | 0 | 0 | 0 | 0 | 0 | 0 | 0 | 0 | 0 | 0 | 0 | 0 | 0 | 0 | 0 | 0 | 0 | 0 | 0 | 0 | 0 | -10 | 0 | 0 | Off | 109 | 0 | 25.5 | 24.8 | 1 | 75 | 75.1 | 0 | 0 | 41.2 | 41.2 | 100 | 99.9 | 58.8 | 58.9 | 0 | 0 | 75 | 75.1 | 0 | 0 | 0 | 106346
287.83 | 5.367 | 106.2436 | -0.0003 | 25 | 25 | 0 | 25 | 25.16 | 30 | 29.05 | 0 | 0.08 | 200 | 58.8 | 58.8 | 41.2 | 41.2 | 0 | 0 | 100 | 100 | 6.2436 | 0 | 0 | 0 | 0.3 | 0.2905 | 0 | 0.0008 | 0 | 0 | 0 | 0 | 0 | 0 | 0 | 0 | 0 | 0 | 0 | 0 | 0 | 0 | 0 | 0 | 0 | 0 | 0 | 0 | 0 | 0 | 0 | 0 | 0 | 0 | 0 | 0 | 0 | 60 | 58.1 | 0 | 0.16 | 0 | 0 | 0 | 0 | 0 | 0 | 0 | 0 | 0 | 0 | 0 | 0 | 0 | 0 | 0 | 0 | 0 | 0 | 0 | 0 | 0 | 0 | -10 | 0 | 0 | Off | 103.1 | 0 | 25.5 | 25 | 1 | 75 | 75.1 | 0 | 0 | 41.2 | 41.2 | 100 | 100 | 58.8 | 58.8 | 0 | 0 | 75 | 75.1 | 0 | 0 | 0 | 106340
288.16 | 5.367 | 106.2436 | -0.0001 | 25 | 25 | 0 | 25 | 25.16 | 30 | 29.055 | 0 | 0.08 | 200 | 58.8 | 58.7 | 41.2 | 41.2 | 0 | 0 | 100 | 100.1 | 6.2436 | 0 | 0 | 0 | 0.3 | 0.29055 | 0 | 0.0008 | 0 | 0 | 0 | 0 | 0 | 0 | 0 | 0 | 0 | 0 | 0 | 0 | 0 | 0 | 0 | 0 | 0 | 0 | 0 | 0 | 0 | 0 | 0 | 0 | 0 | 0 | 0 | 0 | 0 | 60 | 58.11 | 0 | 0.16 | 0 | 0 | 0 | 0 | 0 | 0 | 0 | 0 | 0 | 0 | 0 | 0 | 0 | 0 | 0 | 0 | 0 | 0 | 0 | 0 | 0 | 0 | -10 | 0 | 0 | Off | 97.9 | 0 | 25.5 | 24.9 | 1 | 75 | 75 | 0 | 0 | 41.2 | 41.2 | 100 | 100.1 | 58.8 | 58.7 | 0 | 0 | 75 | 75 | 0 | 0 | 0 | 106338