## Chart2
© Surface Measurement Systems Ltd 1996-2024
Dynamic Vapor Sorption
Date: 11 Jan 2025
Time: 8:33 PM
File: MIL-53-5NH2-95CH3-Ads-Des_25C_relH-40_CO2-0-30_open-loop-2025-01-11 20-33-44.xls
Sample: MIL-53-5NH2-95CH3
Temp: 25.2 °C
Meth: Ads-Des_25C_relH-40_CO2-0-30_open-loop
MRef: 5.0516

## Iso Report
[10 empty] | 1 | 7
15
DVS Isotherm Analysis Report
0
| Date: | 11 Jan 2025 | [7 empty] | 0
| Time: | 20:33
| File: | C:\DVS Control\data\Chunyu\manual_m0\MIL-53-5NH2-95CH3\MIL-53-5NH2-95CH3-Ads-Des_25C_relH-40_CO2-0-30_open-loop-2025-01-11 20-33-44.xls
| Meth: | Ads-Des_25C_relH-40_CO2-0-30_open-loop
| Sample: | MIL-53-5NH2-95CH3
| Temp: | 25.2 °C
| MRef: | 5.0516 from Custom Mass
|  | Target | Measured | Sorp Mass | Measured | Desorp Mass
|  | % P/Po | % P/Po | Change (%) | % P/Po | Change (%) | Hysteresis
| Cycle 1 | 0 | 0.082 | 6.8022 | 0.077 | 6.8794
|  | 5 | 5.061 | 6.9008 | 5.052 | 6.959 | 0.058199
|  | 10 | 10.048 | 6.9839 | 10.052 | 7.0295 | 0.04553
|  | 15 | 15.394 | 7.0591 | 15.392 | 7.0888 | 0.029694
|  | 20 | 20.19 | 7.1573 | 20.175 | 7.174 | 0.016628
|  | 25 | 25.013 | 7.2242 | 25.005 | 7.2306 | 0.0063346
|  | 30 | 29.846 | 7.2927 | 29.846 | 7.2927
% P/Po refers to Solvent B (CO2)
Dynamic Vapor Sorption | [7 empty] | © Surface Measurement Systems Ltd 1996-2024

## Chart1
© Surface Measurement Systems Ltd 1996-2024
Dynamic Vapor Sorption
Date: 11 Jan 2025
Time: 8:33 PM
File: MIL-53-5NH2-95CH3-Ads-Des_25C_relH-40_CO2-0-30_open-loop-2025-01-11 20-33-44.xls
Sample: MIL-53-5NH2-95CH3
Temp: 25.2 °C
Meth: Ads-Des_25C_relH-40_CO2-0-30_open-loop
MRef: 5.0516

## DVS Data
DVS-Advantage-Plus-Data-File | [62 empty] | DVS-Advantage-Plus-Method-File
File Version: | 1.13 | [61 empty] | Version: | 1.06
Sequence Name: | aa_MOF_act-150_CO2-0-30-relH-0-40 | [61 empty] | Method Name: | Ads-Des_25C_relH-40_CO2-0-30_open-loop
Sequence Created: | 2024-12-09 13:35 | [61 empty] | Method Description:
Method Name: | Ads-Des_25C_relH-40_CO2-0-30_open-loop | [61 empty] | Method Created: | Mon Dec 09 10:36:39 2024
Method Created: | 2024-12-09 10:36 | [61 empty] | Author: | User
Method Modified: | FALSE | [61 empty] | Author Machine: | SMS-CZC3387ZKH
Sample Number: | 1 | [61 empty] | Update Sample Weight: | OFF
Sample Name: | MIL-53-5NH2-95CH3 | [61 empty] | Save Data Interval: | 20 seconds
Sample Description: | [62 empty] | Active Reservoir: | Reservoir A+B
Initial Mass [mg]: | 5.0516 | [61 empty] | Total Gas Flow (A) (sccm): | 100
Raw Data File Created: | 2025-01-11 20:34 | [61 empty] | Total Gas Flow (B) (sccm): | 100
User Name: | User | [61 empty] | Loop Control Mode (A): | Open
Data Saving Interval [seconds]: | 20 | [61 empty] | Loop Control Mode (B): | Open
Solvent A: | Water | [61 empty] | Min. DMDT Stage Time (min.): | 5
Control Mode (Solvent A): | Open | [61 empty] | Max. DMDT Stage Time (min.): | 360
Solvent B (Primary): | CO2 | [61 empty] | DMDT Stability Duration (min.): | 10
Control Mode (Solvent B): | Open | [61 empty] | Raman Scan Wait Period (min.): | 15
Incubator Door Opened: | FALSE | [61 empty] | Preheater Ramp Rate (°C/min.): | 5
Incubator Door Override: | FALSE | [61 empty] | Run Dry Calibration: | ON
Data Points: | 798 | [61 empty] | IR Scan Wait Period (min.): | 15
Data Start Row: | 56 | [61 empty] | Carrier Gas 1: | N2
First Dry Row: | 56 | [61 empty] | Carrier Gas 2: | N2
First Post Dry Row: | 141
Data File Setting - Tare Option:
Data File Setting - Dry Mass Option: | Custom | [61 empty] | Stage# | Type | Duration (min.) | DMDT Value (%/min.) | Start Partial Pressure (A) (%) | Stop Partial Pressure (A) (%) | Start Partial Pressure (B) (%) | Stop Partial Pressure (B) (%) | Incubator Temp. (°C) | Preheater Temp. (°C) | Video | Raman | Chiller Temp. (°C) | Chiller State | IR | Selected Carrier Gas | Target Flow MFC 1 (sccm) | Target Flow MFC 2 (sccm) | Target Flow MFC 3 (sccm) | Target Flow MFC 4 (sccm) | Target Flow MFC 5 (sccm) | Target Flow MFC 6 (sccm)
Data File Setting - M0 Value: | 5.0516 | [61 empty] | 1 | dm/dt | 2 | 0.002 | 80 | 66.68 | 0 | 0 | 25 | 0 | Inactive | Inactive | -10 | Off | Inactive | Carrier Gas 1: N2 | 0 | 0 | 0 | 0 | 0 | 0
Ref. Mass Option | Custom Mass | [61 empty] | 2 | dm/dt | 2 | 0.002 | 80 | 66.68 | 10 | 50 | 25 | 0 | Inactive | Inactive | -10 | Off | Inactive | Carrier Gas 1: N2 | 0 | 0 | 0 | 0 | 0 | 0
Ref. Mass | 5.0516 | [61 empty] | 3 | dm/dt | 2 | 0.002 | 80 | 66.68 | 20 | 70 | 25 | 0 | Inactive | Inactive | -10 | Off | Inactive | Carrier Gas 1: N2 | 0 | 0 | 0 | 0 | 0 | 0
ImportByDLLSeries | S2 (v2.1.4.0) | [61 empty] | 4 | dm/dt | 2 | 0.002 | 80 | 66.68 | 30 | 90 | 25 | 0 | Inactive | Inactive | -10 | Off | Inactive | Carrier Gas 1: N2 | 0 | 0 | 0 | 0 | 0 | 0
Carrier Gas A: | Nitrogen | [61 empty] | 5 | dm/dt | 2 | 0.002 | 80 | 66.68 | 40 | 100 | 25 | 0 | Inactive | Inactive | -10 | Off | Inactive | Carrier Gas 1: N2 | 0 | 0 | 0 | 0 | 0 | 0
Carrier Gas B: | Nitrogen | [61 empty] | 6 | dm/dt | 2 | 0.002 | 80 | 66.68 | 50 | 90 | 25 | 0 | Inactive | Inactive | -10 | Off | Inactive | Carrier Gas 1: N2 | 0 | 0 | 0 | 0 | 0 | 0
Method Stage Skipped: | FALSE | [61 empty] | 7 | dm/dt | 2 | 0.002 | 80 | 66.68 | 60 | 80 | 25 | 0 | Inactive | Inactive | -10 | Off | Inactive | Carrier Gas 1: N2 | 0 | 0 | 0 | 0 | 0 | 0
Method Skipped: | FALSE | [61 empty] | 8 | dm/dt | 2 | 0.002 | 80 | 66.68 | 50 | 50 | 25 | 0 | Inactive | Inactive | -10 | Off | Inactive | Carrier Gas 1: N2 | 0 | 0 | 0 | 0 | 0 | 0
Method Status: | Completed | [61 empty] | 9 | dm/dt | 2 | 0.002 | 80 | 66.68 | 40 | 40 | 25 | 0 | Inactive | Inactive | -10 | Off | Inactive | Carrier Gas 1: N2 | 0 | 0 | 0 | 0 | 0 | 0
Counter Weight [mg]: | 0 | [61 empty] | 10 | dm/dt | 2 | 0.002 | 80 | 66.68 | 30 | 30 | 25 | 0 | Inactive | Inactive | -10 | Off | Inactive | Carrier Gas 1: N2 | 0 | 0 | 0 | 0 | 0 | 0
Instrument Name: | DVS Carbon | [61 empty] | 11 | dm/dt | 2 | 0.002 | 80 | 66.68 | 20 | 20 | 25 | 0 | Inactive | Inactive | -10 | Off | Inactive | Carrier Gas 1: N2 | 0 | 0 | 0 | 0 | 0 | 0
Flow Control Mode: | Partial Pressure | [61 empty] | 12 | dm/dt | 2 | 0.002 | 80 | 66.68 | 10 | 10 | 25 | 0 | Inactive | Inactive | -10 | Off | Inactive | Carrier Gas 1: N2 | 0 | 0 | 0 | 0 | 0 | 0
Identifier MFC 1: | Dry Flow (A) | [61 empty] | 13 | dm/dt | 2 | 0.002 | 80 | 66.68 | 0 | 0 | 25 | 0 | Inactive | Inactive | -10 | Off | Inactive | Carrier Gas 1: N2 | 0 | 0 | 0 | 0 | 0 | 0
Identifier MFC 2: | Dry Flow (B)
Identifier MFC 3: | Wet Flow (A)
Identifier MFC 4: | CO2 (B)
Identifier MFC 5: | Purge Flow
Identifier MFC 6: | Wet CO2 (B)
Instrument Type: | DVS Carbon
Gas Information MFC 1: | Nitrogen
Gas Information MFC 2: | Nitrogen
Gas Information MFC 3: | H2O
Gas Information MFC 4: | CO2
Gas Information MFC 5: | Nitrogen (Purge)
Gas Information MFC 6: | Humidified CO2
Time [minutes] | Mass [mg] | Delta Mass [%] | dm/dt [%/minute] | Target Incubator Temp. [celsius] | Measured Incubator Temp. [celsius] | Target Preheater Temp. [celsius] | Measured Preheater Temp. [celsius] | Sorption Temp. [celsius] | Target Partial Pressure (Solvent A) [%] | Measured Partial Pressure (Solvent A) [%] | Target Partial Pressure (Solvent B) [%] | Measured Partial Pressure (Solvent B) [%] | Total Gas Flow [sccm] | Target Wet Gas Flow (Solvent A) [sccm] | Actual Wet Gas Flow (Solvent A) [sccm] | Target Dry Gas Flow (Solvent A) [sccm] | Actual Dry Gas Flow (Solvent A) [sccm] | Target Wet Gas Flow (Solvent B) [sccm] | Actual Wet Gas Flow (Solvent B) [sccm] | Target Dry Gas Flow (Solvent B) [sccm] | Actual Dry Gas Flow (Solvent B) [sccm] | dm (%) - ref | User Defined 1 | User Defined 2 |  | Target PP/100 (Solvent A) | Actual PP/100 (Solvent A) | Target PP/100 (Solvent B) | Actual PP/100 (Solvent B) | [29 empty] | Old Target Partial Pressure (Solvent A) [%] | Old Measured Partial Pressure (Solvent A) [%] | Old Target Partial Pressure (Solvent B) [%] | Old Measured Partial Pressure (Solvent B) [%] | [22 empty] | Target Chiller Temp. [celsius] | Measured Chiller Temp. [celsius] | Measured Chiller Internal Temp. [celsius] | Chiller State | Gas Concentration (CO2 NDIR) (Sensor A) [ppm] | Gas Concentration (Sensor B) [ppm] | Reservoir Target Temp | Reservoir Actual Temp | Carrier Gas | Target Purge Flow [sccm] | Actual Purge Flow [sccm] | Target Balance Head Temp.[celsius.] | Actual Balance Head Temp.[celsius.] | Target Flow MFC 1 [sccm] | Actual Flow MFC 1 [sccm] | Target Flow MFC 2 [sccm] | Actual Flow MFC 2 [sccm] | Target Flow MFC 3 [sccm] | Actual Flow MFC 3 [sccm] | Target Flow MFC 4 [sccm] | Actual Flow MFC 4 [sccm] | Target Flow MFC 5 [sccm] | Actual Flow MFC 5 [sccm] | Target Flow MFC 6 [sccm] | Actual Flow MFC 6 [sccm] | Raw Partial Pressure Sensor Data (Solvent A) | Raw Partial Pressure Sensor Data (Solvent B)
0 | 5.367 | 106.2436 | 0 | 25 | 25 | 0 | 25 | 25.16 | 40 | 29.03 | 0 | 0.08 | 200 | 58.8 | 58.8 | 41.2 | 41.2 | 0 | 0 | 100 | 100 | 6.2436 | 0 | 0 | 0 | 0.4 | 0.2903 | 0 | 0.0008 | 0 | 0 | 0 | 0 | 0 | 0 | 0 | 0 | 0 | 0 | 0 | 0 | 0 | 0 | 0 | 0 | 0 | 0 | 0 | 0 | 0 | 0 | 0 | 0 | 0 | 0 | 0 | 0 | 0 | 80 | 58.06 | 0 | 0.16 | 0 | 0 | 0 | 0 | 0 | 0 | 0 | 0 | 0 | 0 | 0 | 0 | 0 | 0 | 0 | 0 | 0 | 0 | 0 | 0 | 0 | 0 | -10 | 0 | 0 | Off | 97.7 | 0 | 25.5 | 24.9 | 1 | 75 | 75.1 | 0 | 0 | 41.2 | 41.2 | 100 | 100 | 58.8 | 58.8 | 0 | 0 | 75 | 75.1 | 0 | 0 | 0 | 106335
0.33 | 5.3669 | 106.2416 | 0.0001 | 25 | 25 | 0 | 25 | 25.17 | 40 | 30.765 | 0 | 0.09 | 200 | 79.1 | 79.1 | 20.9 | 20.9 | 0 | 0 | 100 | 99.9 | 6.2416 | 0 | 0 | 0 | 0.4 | 0.30765 | 0 | 0.0009 | 0 | 0 | 0 | 0 | 0 | 0 | 0 | 0 | 0 | 0 | 0 | 0 | 0 | 0 | 0 | 0 | 0 | 0 | 0 | 0 | 0 | 0 | 0 | 0 | 0 | 0 | 0 | 0 | 0 | 80 | 61.53 | 0 | 0.18 | 0 | 0 | 0 | 0 | 0 | 0 | 0 | 0 | 0 | 0 | 0 | 0 | 0 | 0 | 0 | 0 | 0 | 0 | 0 | 0 | 0 | 0 | -10 | 0 | 0 | Off | 94.9 | 0 | 25.5 | 25 | 1 | 75 | 75 | 0 | 0 | 20.9 | 20.9 | 100 | 99.9 | 79.1 | 79.1 | 0 | 0 | 75 | 75 | 0 | 0 | 0 | 106337
0.67 | 5.3669 | 106.2416 | 0.0002 | 25 | 25 | 0 | 25 | 25.19 | 40 | 33.595 | 0 | 0.08 | 200 | 79.1 | 79 | 20.9 | 20.9 | 0 | 0 | 100 | 100 | 6.2416 | 0 | 0 | 0 | 0.4 | 0.33595 | 0 | 0.0008 | 0 | 0 | 0 | 0 | 0 | 0 | 0 | 0 | 0 | 0 | 0 | 0 | 0 | 0 | 0 | 0 | 0 | 0 | 0 | 0 | 0 | 0 | 0 | 0 | 0 | 0 | 0 | 0 | 0 | 80 | 67.19 | 0 | 0.16 | 0 | 0 | 0 | 0 | 0 | 0 | 0 | 0 | 0 | 0 | 0 | 0 | 0 | 0 | 0 | 0 | 0 | 0 | 0 | 0 | 0 | 0 | -10 | 0 | 0 | Off | 93.8 | 0 | 25.5 | 25.1 | 1 | 75 | 75 | 0 | 0 | 20.9 | 20.9 | 100 | 100 | 79.1 | 79 | 0 | 0 | 75 | 75 | 0 | 0 | 0 | 106335
1 | 5.367 | 106.2436 | 0.0002 | 25 | 25 | 0 | 25 | 25.19 | 40 | 37.055 | 0 | 0.085 | 200 | 79 | 79.1 | 21 | 20.9 | 0 | 0 | 100 | 100 | 6.2436 | 0 | 0 | 0 | 0.4 | 0.37055 | 0 | 0.00085 | 0 | 0 | 0 | 0 | 0 | 0 | 0 | 0 | 0 | 0 | 0 | 0 | 0 | 0 | 0 | 0 | 0 | 0 | 0 | 0 | 0 | 0 | 0 | 0 | 0 | 0 | 0 | 0 | 0 | 80 | 74.11 | 0 | 0.17 | 0 | 0 | 0 | 0 | 0 | 0 | 0 | 0 | 0 | 0 | 0 | 0 | 0 | 0 | 0 | 0 | 0 | 0 | 0 | 0 | 0 | 0 | -10 | 0 | 0 | Off | 89.1 | 0 | 25.5 | 24.9 | 1 | 75 | 75 | 0 | 0 | 21 | 20.9 | 100 | 100 | 79 | 79.1 | 0 | 0 | 75 | 75 | 0 | 0 | 0 | 106339
1.34 | 5.3675 | 106.2535 | 0.0006 | 25 | 25 | 0 | 25 | 25.19 | 40 | 38.515 | 0 | 0.08 | 200 | 79 | 79 | 21 | 21 | 0 | 0 | 100 | 100 | 6.2535 | 0 | 0 | 0 | 0.4 | 0.38515 | 0 | 0.0008 | 0 | 0 | 0 | 0 | 0 | 0 | 0 | 0 | 0 | 0 | 0 | 0 | 0 | 0 | 0 | 0 | 0 | 0 | 0 | 0 | 0 | 0 | 0 | 0 | 0 | 0 | 0 | 0 | 0 | 80 | 77.03 | 0 | 0.16 | 0 | 0 | 0 | 0 | 0 | 0 | 0 | 0 | 0 | 0 | 0 | 0 | 0 | 0 | 0 | 0 | 0 | 0 | 0 | 0 | 0 | 0 | -10 | 0 | 0 | Off | 86.7 | 0 | 25.5 | 25 | 1 | 75 | 75 | 0 | 0 | 21 | 21 | 100 | 100 | 79 | 79 | 0 | 0 | 75 | 75 | 0 | 0 | 0 | 106336
1.67 | 5.3688 | 106.2792 | 0.0023 | 25 | 25 | 0 | 25 | 25.18 | 40 | 38.745 | 0 | 0.08 | 200 | 79 | 79 | 21 | 21 | 0 | 0 | 100 | 99.9 | 6.2792 | 0 | 0 | 0 | 0.4 | 0.38745 | 0 | 0.0008 | 0 | 0 | 0 | 0 | 0 | 0 | 0 | 0 | 0 | 0 | 0 | 0 | 0 | 0 | 0 | 0 | 0 | 0 | 0 | 0 | 0 | 0 | 0 | 0 | 0 | 0 | 0 | 0 | 0 | 80 | 77.49 | 0 | 0.16 | 0 | 0 | 0 | 0 | 0 | 0 | 0 | 0 | 0 | 0 | 0 | 0 | 0 | 0 | 0 | 0 | 0 | 0 | 0 | 0 | 0 | 0 | -10 | 0 | 0 | Off | 80.7 | 0 | 25.5 | 25 | 1 | 75 | 75 | 0 | 0 | 21 | 21 | 100 | 99.9 | 79 | 79 | 0 | 0 | 75 | 75 | 0 | 0 | 0 | 106335
2.01 | 5.3709 | 106.3208 | 0.0062 | 25 | 25 | 0 | 25 | 25.19 | 40 | 38.825 | 0 | 0.075 | 200 | 79 | 79 | 21 | 21 | 0 | 0 | 100 | 100 | 6.3208 | 0 | 0 | 0 | 0.4 | 0.38825 | 0 | 0.00075 | 0 | 0 | 0 | 0 | 0 | 0 | 0 | 0 | 0 | 0 | 0 | 0 | 0 | 0 | 0 | 0 | 0 | 0 | 0 | 0 | 0 | 0 | 0 | 0 | 0 | 0 | 0 | 0 | 0 | 80 | 77.65 | 0 | 0.15 | 0 | 0 | 0 | 0 | 0 | 0 | 0 | 0 | 0 | 0 | 0 | 0 | 0 | 0 | 0 | 0 | 0 | 0 | 0 | 0 | 0 | 0 | -10 | 0 | 0 | Off | 79.8 | 0 | 25.5 | 24.9 | 1 | 75 | 75 | 0 | 0 | 21 | 21 | 100 | 100 | 79 | 79 | 0 | 0 | 75 | 75 | 0 | 0 | 0 | 106345
2.34 | 5.3736 | 106.3742 | 0.0132 | 25 | 25 | 0 | 25 | 25.17 | 40 | 38.86 | 0 | 0.075 | 200 | 79 | 79.1 | 21 | 21 | 0 | 0 | 100 | 100 | 6.3742 | 0 | 0 | 0 | 0.4 | 0.3886 | 0 | 0.00075 | 0 | 0 | 0 | 0 | 0 | 0 | 0 | 0 | 0 | 0 | 0 | 0 | 0 | 0 | 0 | 0 | 0 | 0 | 0 | 0 | 0 | 0 | 0 | 0 | 0 | 0 | 0 | 0 | 0 | 80 | 77.72 | 0 | 0.15 | 0 | 0 | 0 | 0 | 0 | 0 | 0 | 0 | 0 | 0 | 0 | 0 | 0 | 0 | 0 | 0 | 0 | 0 | 0 | 0 | 0 | 0 | -10 | 0 | 0 | Off | 79.4 | 0 | 25.5 | 24.8 | 1 | 75 | 75 | 0 | 0 | 21 | 21 | 100 | 100 | 79 | 79.1 | 0 | 0 | 75 | 75 | 0 | 0 | 0 | 106335
2.67 | 5.3765 | 106.4316 | 0.0228 | 25 | 25 | 0 | 25 | 25.19 | 40 | 38.885 | 0 | 0.1 | 200 | 79.1 | 79.1 | 20.9 | 20.9 | 0 | 0 | 100 | 100 | 6.4316 | 0 | 0 | 0 | 0.4 | 0.38885 | 0 | 0.001 | 0 | 0 | 0 | 0 | 0 | 0 | 0 | 0 | 0 | 0 | 0 | 0 | 0 | 0 | 0 | 0 | 0 | 0 | 0 | 0 | 0 | 0 | 0 | 0 | 0 | 0 | 0 | 0 | 0 | 80 | 77.77 | 0 | 0.2 | 0 | 0 | 0 | 0 | 0 | 0 | 0 | 0 | 0 | 0 | 0 | 0 | 0 | 0 | 0 | 0 | 0 | 0 | 0 | 0 | 0 | 0 | -10 | 0 | 0 | Off | 78.5 | 0 | 25.5 | 24.9 | 1 | 75 | 75 | 0 | 0 | 20.9 | 20.9 | 100 | 100 | 79.1 | 79.1 | 0 | 0 | 75 | 75 | 0 | 0 | 0 | 106354
3.01 | 5.3796 | 106.493 | 0.0353 | 25 | 25 | 0 | 25 | 25.18 | 40 | 38.915 | 0 | 0.08 | 200 | 79 | 79 | 21 | 21 | 0 | 0 | 100 | 100.1 | 6.493 | 0 | 0 | 0 | 0.4 | 0.38915 | 0 | 0.0008 | 0 | 0 | 0 | 0 | 0 | 0 | 0 | 0 | 0 | 0 | 0 | 0 | 0 | 0 | 0 | 0 | 0 | 0 | 0 | 0 | 0 | 0 | 0 | 0 | 0 | 0 | 0 | 0 | 0 | 80 | 77.83 | 0 | 0.16 | 0 | 0 | 0 | 0 | 0 | 0 | 0 | 0 | 0 | 0 | 0 | 0 | 0 | 0 | 0 | 0 | 0 | 0 | 0 | 0 | 0 | 0 | -10 | 0 | 0 | Off | 75.9 | 0 | 25.5 | 24.9 | 1 | 75 | 75 | 0 | 0 | 21 | 21 | 100 | 100.1 | 79 | 79 | 0 | 0 | 75 | 75 | 0 | 0 | 0 | 106334
3.34 | 5.3825 | 106.5504 | 0.0506 | 25 | 25 | 0 | 25 | 25.17 | 40 | 38.94 | 0 | 0.08 | 200 | 79 | 79.1 | 21 | 21 | 0 | 0 | 100 | 100 | 6.5504 | 0 | 0 | 0 | 0.4 | 0.3894 | 0 | 0.0008 | 0 | 0 | 0 | 0 | 0 | 0 | 0 | 0 | 0 | 0 | 0 | 0 | 0 | 0 | 0 | 0 | 0 | 0 | 0 | 0 | 0 | 0 | 0 | 0 | 0 | 0 | 0 | 0 | 0 | 80 | 77.88 | 0 | 0.16 | 0 | 0 | 0 | 0 | 0 | 0 | 0 | 0 | 0 | 0 | 0 | 0 | 0 | 0 | 0 | 0 | 0 | 0 | 0 | 0 | 0 | 0 | -10 | 0 | 0 | Off | 76.7 | 0 | 25.5 | 24.9 | 1 | 75 | 75 | 0 | 0 | 21 | 21 | 100 | 100 | 79 | 79.1 | 0 | 0 | 75 | 75 | 0 | 0 | 0 | 106334
3.67 | 5.3849 | 106.5979 | 0.0658 | 25 | 25 | 0 | 25 | 25.17 | 40 | 38.975 | 0 | 0.075 | 200 | 79 | 78.9 | 21 | 21 | 0 | 0 | 100 | 100 | 6.5979 | 0 | 0 | 0 | 0.4 | 0.38975 | 0 | 0.00075 | 0 | 0 | 0 | 0 | 0 | 0 | 0 | 0 | 0 | 0 | 0 | 0 | 0 | 0 | 0 | 0 | 0 | 0 | 0 | 0 | 0 | 0 | 0 | 0 | 0 | 0 | 0 | 0 | 0 | 80 | 77.95 | 0 | 0.15 | 0 | 0 | 0 | 0 | 0 | 0 | 0 | 0 | 0 | 0 | 0 | 0 | 0 | 0 | 0 | 0 | 0 | 0 | 0 | 0 | 0 | 0 | -10 | 0 | 0 | Off | 75.9 | 0 | 25.5 | 24.9 | 1 | 75 | 74.9 | 0 | 0 | 21 | 21 | 100 | 100 | 79 | 78.9 | 0 | 0 | 75 | 74.9 | 0 | 0 | 0 | 106332
4.01 | 5.3867 | 106.6335 | 0.0808 | 25 | 25 | 0 | 25 | 25.18 | 40 | 38.99 | 0 | 0.085 | 200 | 79 | 79 | 21 | 20.9 | 0 | 0 | 100 | 100 | 6.6335 | 0 | 0 | 0 | 0.4 | 0.3899 | 0 | 0.00085 | 0 | 0 | 0 | 0 | 0 | 0 | 0 | 0 | 0 | 0 | 0 | 0 | 0 | 0 | 0 | 0 | 0 | 0 | 0 | 0 | 0 | 0 | 0 | 0 | 0 | 0 | 0 | 0 | 0 | 80 | 77.98 | 0 | 0.17 | 0 | 0 | 0 | 0 | 0 | 0 | 0 | 0 | 0 | 0 | 0 | 0 | 0 | 0 | 0 | 0 | 0 | 0 | 0 | 0 | 0 | 0 | -10 | 0 | 0 | Off | 73.7 | 0 | 25.5 | 24.9 | 1 | 75 | 75 | 0 | 0 | 21 | 20.9 | 100 | 100 | 79 | 79 | 0 | 0 | 75 | 75 | 0 | 0 | 0 | 106333
4.34 | 5.3882 | 106.6632 | 0.0943 | 25 | 25 | 0 | 25 | 25.18 | 40 | 38.97 | 0 | 0.085 | 200 | 79 | 79 | 21 | 21 | 0 | 0 | 100 | 100 | 6.6632 | 0 | 0 | 0 | 0.4 | 0.3897 | 0 | 0.00085 | 0 | 0 | 0 | 0 | 0 | 0 | 0 | 0 | 0 | 0 | 0 | 0 | 0 | 0 | 0 | 0 | 0 | 0 | 0 | 0 | 0 | 0 | 0 | 0 | 0 | 0 | 0 | 0 | 0 | 80 | 77.94 | 0 | 0.17 | 0 | 0 | 0 | 0 | 0 | 0 | 0 | 0 | 0 | 0 | 0 | 0 | 0 | 0 | 0 | 0 | 0 | 0 | 0 | 0 | 0 | 0 | -10 | 0 | 0 | Off | 71.9 | 0 | 25.5 | 24.9 | 1 | 75 | 75 | 0 | 0 | 21 | 21 | 100 | 100 | 79 | 79 | 0 | 0 | 75 | 75 | 0 | 0 | 0 | 106335
4.68 | 5.3893 | 106.685 | 0.1064 | 25 | 25 | 0 | 25 | 25.19 | 40 | 38.975 | 0 | 0.075 | 200 | 79 | 79 | 21 | 21 | 0 | 0 | 100 | 99.9 | 6.685 | 0 | 0 | 0 | 0.4 | 0.38975 | 0 | 0.00075 | 0 | 0 | 0 | 0 | 0 | 0 | 0 | 0 | 0 | 0 | 0 | 0 | 0 | 0 | 0 | 0 | 0 | 0 | 0 | 0 | 0 | 0 | 0 | 0 | 0 | 0 | 0 | 0 | 0 | 80 | 77.95 | 0 | 0.15 | 0 | 0 | 0 | 0 | 0 | 0 | 0 | 0 | 0 | 0 | 0 | 0 | 0 | 0 | 0 | 0 | 0 | 0 | 0 | 0 | 0 | 0 | -10 | 0 | 0 | Off | 71.1 | 0 | 25.5 | 24.9 | 1 | 75 | 75 | 0 | 0 | 21 | 21 | 100 | 99.9 | 79 | 79 | 0 | 0 | 75 | 75 | 0 | 0 | 0 | 106331
5.01 | 5.3902 | 106.7028 | 0.115 | 25 | 25 | 0 | 25 | 25.18 | 40 | 38.98 | 0 | 0.08 | 200 | 79.1 | 79 | 20.9 | 21 | 0 | 0 | 100 | 100 | 6.7028 | 0 | 0 | 0 | 0.4 | 0.3898 | 0 | 0.0008 | 0 | 0 | 0 | 0 | 0 | 0 | 0 | 0 | 0 | 0 | 0 | 0 | 0 | 0 | 0 | 0 | 0 | 0 | 0 | 0 | 0 | 0 | 0 | 0 | 0 | 0 | 0 | 0 | 0 | 80 | 77.96 | 0 | 0.16 | 0 | 0 | 0 | 0 | 0 | 0 | 0 | 0 | 0 | 0 | 0 | 0 | 0 | 0 | 0 | 0 | 0 | 0 | 0 | 0 | 0 | 0 | -10 | 0 | 0 | Off | 90.5 | 0 | 25.5 | 24.9 | 1 | 75 | 75 | 0 | 0 | 20.9 | 21 | 100 | 100 | 79.1 | 79 | 0 | 0 | 75 | 75 | 0 | 0 | 0 | 106338
5.34 | 5.3909 | 106.7167 | 0.1202 | 25 | 25 | 0 | 25 | 25.18 | 40 | 38.995 | 0 | 0.08 | 200 | 79.1 | 79 | 20.9 | 20.9 | 0 | 0 | 100 | 100 | 6.7167 | 0 | 0 | 0 | 0.4 | 0.38995 | 0 | 0.0008 | 0 | 0 | 0 | 0 | 0 | 0 | 0 | 0 | 0 | 0 | 0 | 0 | 0 | 0 | 0 | 0 | 0 | 0 | 0 | 0 | 0 | 0 | 0 | 0 | 0 | 0 | 0 | 0 | 0 | 80 | 77.99 | 0 | 0.16 | 0 | 0 | 0 | 0 | 0 | 0 | 0 | 0 | 0 | 0 | 0 | 0 | 0 | 0 | 0 | 0 | 0 | 0 | 0 | 0 | 0 | 0 | -10 | 0 | 0 | Off | 79.5 | 0 | 25.5 | 24.8 | 1 | 75 | 75 | 0 | 0 | 20.9 | 20.9 | 100 | 100 | 79.1 | 79 | 0 | 0 | 75 | 75 | 0 | 0 | 0 | 106337
5.68 | 5.3914 | 106.7266 | 0.1215 | 25 | 25 | 0 | 25 | 25.18 | 40 | 38.98 | 0 | 0.08 | 200 | 79.1 | 79 | 20.9 | 20.9 | 0 | 0 | 100 | 100 | 6.7266 | 0 | 0 | 0 | 0.4 | 0.3898 | 0 | 0.0008 | 0 | 0 | 0 | 0 | 0 | 0 | 0 | 0 | 0 | 0 | 0 | 0 | 0 | 0 | 0 | 0 | 0 | 0 | 0 | 0 | 0 | 0 | 0 | 0 | 0 | 0 | 0 | 0 | 0 | 80 | 77.96 | 0 | 0.16 | 0 | 0 | 0 | 0 | 0 | 0 | 0 | 0 | 0 | 0 | 0 | 0 | 0 | 0 | 0 | 0 | 0 | 0 | 0 | 0 | 0 | 0 | -10 | 0 | 0 | Off | 58 | 0 | 25.5 | 24.9 | 1 | 75 | 75 | 0 | 0 | 20.9 | 20.9 | 100 | 100 | 79.1 | 79 | 0 | 0 | 75 | 75 | 0 | 0 | 0 | 106330
6.01 | 5.3919 | 106.7365 | 0.1186 | 25 | 25 | 0 | 25 | 25.17 | 40 | 39.025 | 0 | 0.08 | 200 | 79.1 | 79.1 | 20.9 | 20.9 | 0 | 0 | 100 | 100 | 6.7365 | 0 | 0 | 0 | 0.4 | 0.39025 | 0 | 0.0008 | 0 | 0 | 0 | 0 | 0 | 0 | 0 | 0 | 0 | 0 | 0 | 0 | 0 | 0 | 0 | 0 | 0 | 0 | 0 | 0 | 0 | 0 | 0 | 0 | 0 | 0 | 0 | 0 | 0 | 80 | 78.05 | 0 | 0.16 | 0 | 0 | 0 | 0 | 0 | 0 | 0 | 0 | 0 | 0 | 0 | 0 | 0 | 0 | 0 | 0 | 0 | 0 | 0 | 0 | 0 | 0 | -10 | 0 | 0 | Off | 57.8 | 0 | 25.5 | 24.9 | 1 | 75 | 75 | 0 | 0 | 20.9 | 20.9 | 100 | 100 | 79.1 | 79.1 | 0 | 0 | 75 | 75 | 0 | 0 | 0 | 106333
6.35 | 5.3922 | 106.7424 | 0.1116 | 25 | 25 | 0 | 25 | 25.18 | 40 | 39.02 | 0 | 0.08 | 200 | 79 | 78.9 | 21 | 21 | 0 | 0 | 100 | 100 | 6.7424 | 0 | 0 | 0 | 0.4 | 0.3902 | 0 | 0.0008 | 0 | 0 | 0 | 0 | 0 | 0 | 0 | 0 | 0 | 0 | 0 | 0 | 0 | 0 | 0 | 0 | 0 | 0 | 0 | 0 | 0 | 0 | 0 | 0 | 0 | 0 | 0 | 0 | 0 | 80 | 78.04 | 0 | 0.16 | 0 | 0 | 0 | 0 | 0 | 0 | 0 | 0 | 0 | 0 | 0 | 0 | 0 | 0 | 0 | 0 | 0 | 0 | 0 | 0 | 0 | 0 | -10 | 0 | 0 | Off | 51.8 | 0 | 25.5 | 24.9 | 1 | 75 | 74.9 | 0 | 0 | 21 | 21 | 100 | 100 | 79 | 78.9 | 0 | 0 | 75 | 74.9 | 0 | 0 | 0 | 106342
6.68 | 5.3925 | 106.7484 | 0.1006 | 25 | 25 | 0 | 25 | 25.18 | 40 | 38.995 | 0 | 0.09 | 200 | 79.1 | 79.1 | 20.9 | 21 | 0 | 0 | 100 | 100 | 6.7484 | 0 | 0 | 0 | 0.4 | 0.38995 | 0 | 0.0009 | 0 | 0 | 0 | 0 | 0 | 0 | 0 | 0 | 0 | 0 | 0 | 0 | 0 | 0 | 0 | 0 | 0 | 0 | 0 | 0 | 0 | 0 | 0 | 0 | 0 | 0 | 0 | 0 | 0 | 80 | 77.99 | 0 | 0.18 | 0 | 0 | 0 | 0 | 0 | 0 | 0 | 0 | 0 | 0 | 0 | 0 | 0 | 0 | 0 | 0 | 0 | 0 | 0 | 0 | 0 | 0 | -10 | 0 | 0 | Off | 50.7 | 0 | 25.5 | 25 | 1 | 75 | 75 | 0 | 0 | 20.9 | 21 | 100 | 100 | 79.1 | 79.1 | 0 | 0 | 75 | 75 | 0 | 0 | 0 | 106345
7.01 | 5.3928 | 106.7543 | 0.0879 | 25 | 25 | 0 | 25 | 25.18 | 40 | 38.985 | 0 | 0.085 | 200 | 79 | 78.9 | 21 | 21 | 0 | 0 | 100 | 100 | 6.7543 | 0 | 0 | 0 | 0.4 | 0.38985 | 0 | 0.00085 | 0 | 0 | 0 | 0 | 0 | 0 | 0 | 0 | 0 | 0 | 0 | 0 | 0 | 0 | 0 | 0 | 0 | 0 | 0 | 0 | 0 | 0 | 0 | 0 | 0 | 0 | 0 | 0 | 0 | 80 | 77.97 | 0 | 0.17 | 0 | 0 | 0 | 0 | 0 | 0 | 0 | 0 | 0 | 0 | 0 | 0 | 0 | 0 | 0 | 0 | 0 | 0 | 0 | 0 | 0 | 0 | -10 | 0 | 0 | Off | 48.9 | 0 | 25.5 | 24.8 | 1 | 75 | 74.9 | 0 | 0 | 21 | 21 | 100 | 100 | 79 | 78.9 | 0 | 0 | 75 | 74.9 | 0 | 0 | 0 | 106340
7.35 | 5.393 | 106.7583 | 0.0744 | 25 | 25 | 0 | 25 | 25.18 | 40 | 38.97 | 0 | 0.08 | 200 | 79 | 79 | 21 | 21 | 0 | 0 | 100 | 100 | 6.7583 | 0 | 0 | 0 | 0.4 | 0.3897 | 0 | 0.0008 | 0 | 0 | 0 | 0 | 0 | 0 | 0 | 0 | 0 | 0 | 0 | 0 | 0 | 0 | 0 | 0 | 0 | 0 | 0 | 0 | 0 | 0 | 0 | 0 | 0 | 0 | 0 | 0 | 0 | 80 | 77.94 | 0 | 0.16 | 0 | 0 | 0 | 0 | 0 | 0 | 0 | 0 | 0 | 0 | 0 | 0 | 0 | 0 | 0 | 0 | 0 | 0 | 0 | 0 | 0 | 0 | -10 | 0 | 0 | Off | 47.5 | 0 | 25.5 | 24.9 | 1 | 75 | 75 | 0 | 0 | 21 | 21 | 100 | 100 | 79 | 79 | 0 | 0 | 75 | 75 | 0 | 0 | 0 | 106335
7.68 | 5.3931 | 106.7602 | 0.0605 | 25 | 25 | 0 | 25 | 25.19 | 40 | 39.01 | 0 | 0.085 | 200 | 79 | 78.9 | 21 | 21 | 0 | 0 | 100 | 100 | 6.7602 | 0 | 0 | 0 | 0.4 | 0.3901 | 0 | 0.00085 | 0 | 0 | 0 | 0 | 0 | 0 | 0 | 0 | 0 | 0 | 0 | 0 | 0 | 0 | 0 | 0 | 0 | 0 | 0 | 0 | 0 | 0 | 0 | 0 | 0 | 0 | 0 | 0 | 0 | 80 | 78.02 | 0 | 0.17 | 0 | 0 | 0 | 0 | 0 | 0 | 0 | 0 | 0 | 0 | 0 | 0 | 0 | 0 | 0 | 0 | 0 | 0 | 0 | 0 | 0 | 0 | -10 | 0 | 0 | Off | 50.2 | 0 | 25.5 | 24.9 | 1 | 75 | 75 | 0 | 0 | 21 | 21 | 100 | 100 | 79 | 78.9 | 0 | 0 | 75 | 75 | 0 | 0 | 0 | 106335
8.01 | 5.3933 | 106.7642 | 0.0488 | 25 | 25 | 0 | 25 | 25.17 | 40 | 39.01 | 0 | 0.08 | 200 | 79 | 78.9 | 21 | 21 | 0 | 0 | 100 | 100 | 6.7642 | 0 | 0 | 0 | 0.4 | 0.3901 | 0 | 0.0008 | 0 | 0 | 0 | 0 | 0 | 0 | 0 | 0 | 0 | 0 | 0 | 0 | 0 | 0 | 0 | 0 | 0 | 0 | 0 | 0 | 0 | 0 | 0 | 0 | 0 | 0 | 0 | 0 | 0 | 80 | 78.02 | 0 | 0.16 | 0 | 0 | 0 | 0 | 0 | 0 | 0 | 0 | 0 | 0 | 0 | 0 | 0 | 0 | 0 | 0 | 0 | 0 | 0 | 0 | 0 | 0 | -10 | 0 | 0 | Off | 49.3 | 0 | 25.5 | 24.7 | 1 | 75 | 74.9 | 0 | 0 | 21 | 21 | 100 | 100 | 79 | 78.9 | 0 | 0 | 75 | 74.9 | 0 | 0 | 0 | 106336
8.35 | 5.3934 | 106.7662 | 0.039 | 25 | 25 | 0 | 25 | 25.17 | 40 | 38.995 | 0 | 0.08 | 200 | 79 | 79 | 21 | 21 | 0 | 0 | 100 | 100 | 6.7662 | 0 | 0 | 0 | 0.4 | 0.38995 | 0 | 0.0008 | 0 | 0 | 0 | 0 | 0 | 0 | 0 | 0 | 0 | 0 | 0 | 0 | 0 | 0 | 0 | 0 | 0 | 0 | 0 | 0 | 0 | 0 | 0 | 0 | 0 | 0 | 0 | 0 | 0 | 80 | 77.99 | 0 | 0.16 | 0 | 0 | 0 | 0 | 0 | 0 | 0 | 0 | 0 | 0 | 0 | 0 | 0 | 0 | 0 | 0 | 0 | 0 | 0 | 0 | 0 | 0 | -10 | 0 | 0 | Off | 47.7 | 0 | 25.5 | 25.1 | 1 | 75 | 75 | 0 | 0 | 21 | 21 | 100 | 100 | 79 | 79 | 0 | 0 | 75 | 75 | 0 | 0 | 0 | 106335
8.68 | 5.3935 | 106.7682 | 0.0307 | 25 | 25 | 0 | 25 | 25.18 | 40 | 39.005 | 0 | 0.08 | 200 | 79 | 79.1 | 21 | 21 | 0 | 0 | 100 | 100.1 | 6.7682 | 0 | 0 | 0 | 0.4 | 0.39005 | 0 | 0.0008 | 0 | 0 | 0 | 0 | 0 | 0 | 0 | 0 | 0 | 0 | 0 | 0 | 0 | 0 | 0 | 0 | 0 | 0 | 0 | 0 | 0 | 0 | 0 | 0 | 0 | 0 | 0 | 0 | 0 | 80 | 78.01 | 0 | 0.16 | 0 | 0 | 0 | 0 | 0 | 0 | 0 | 0 | 0 | 0 | 0 | 0 | 0 | 0 | 0 | 0 | 0 | 0 | 0 | 0 | 0 | 0 | -10 | 0 | 0 | Off | 48.6 | 0 | 25.5 | 25 | 1 | 75 | 75 | 0 | 0 | 21 | 21 | 100 | 100.1 | 79 | 79.1 | 0 | 0 | 75 | 75 | 0 | 0 | 0 | 106338
9.02 | 5.3935 | 106.7682 | 0.0245 | 25 | 25 | 0 | 25 | 25.17 | 40 | 39.005 | 0 | 0.09 | 200 | 79.1 | 78.9 | 20.9 | 21 | 0 | 0 | 100 | 100 | 6.7682 | 0 | 0 | 0 | 0.4 | 0.39005 | 0 | 0.0009 | 0 | 0 | 0 | 0 | 0 | 0 | 0 | 0 | 0 | 0 | 0 | 0 | 0 | 0 | 0 | 0 | 0 | 0 | 0 | 0 | 0 | 0 | 0 | 0 | 0 | 0 | 0 | 0 | 0 | 80 | 78.01 | 0 | 0.18 | 0 | 0 | 0 | 0 | 0 | 0 | 0 | 0 | 0 | 0 | 0 | 0 | 0 | 0 | 0 | 0 | 0 | 0 | 0 | 0 | 0 | 0 | -10 | 0 | 0 | Off | 49.1 | 0 | 25.5 | 24.9 | 1 | 75 | 75 | 0 | 0 | 20.9 | 21 | 100 | 100 | 79.1 | 78.9 | 0 | 0 | 75 | 75 | 0 | 0 | 0 | 106345
9.35 | 5.3936 | 106.7701 | 0.0197 | 25 | 25 | 0 | 25 | 25.17 | 40 | 39.04 | 0 | 0.07 | 200 | 79.1 | 79.1 | 20.9 | 20.9 | 0 | 0 | 100 | 100 | 6.7701 | 0 | 0 | 0 | 0.4 | 0.3904 | 0 | 0.0007 | 0 | 0 | 0 | 0 | 0 | 0 | 0 | 0 | 0 | 0 | 0 | 0 | 0 | 0 | 0 | 0 | 0 | 0 | 0 | 0 | 0 | 0 | 0 | 0 | 0 | 0 | 0 | 0 | 0 | 80 | 78.08 | 0 | 0.14 | 0 | 0 | 0 | 0 | 0 | 0 | 0 | 0 | 0 | 0 | 0 | 0 | 0 | 0 | 0 | 0 | 0 | 0 | 0 | 0 | 0 | 0 | -10 | 0 | 0 | Off | 47.5 | 0 | 25.5 | 25 | 1 | 75 | 75.1 | 0 | 0 | 20.9 | 20.9 | 100 | 100 | 79.1 | 79.1 | 0 | 0 | 75 | 75.1 | 0 | 0 | 0 | 106333
9.68 | 5.3937 | 106.7721 | 0.0158 | 25 | 25 | 0 | 25 | 25.17 | 40 | 39.05 | 0 | 0.085 | 200 | 79 | 78.9 | 21 | 21 | 0 | 0 | 100 | 99.9 | 6.7721 | 0 | 0 | 0 | 0.4 | 0.3905 | 0 | 0.00085 | 0 | 0 | 0 | 0 | 0 | 0 | 0 | 0 | 0 | 0 | 0 | 0 | 0 | 0 | 0 | 0 | 0 | 0 | 0 | 0 | 0 | 0 | 0 | 0 | 0 | 0 | 0 | 0 | 0 | 80 | 78.1 | 0 | 0.17 | 0 | 0 | 0 | 0 | 0 | 0 | 0 | 0 | 0 | 0 | 0 | 0 | 0 | 0 | 0 | 0 | 0 | 0 | 0 | 0 | 0 | 0 | -10 | 0 | 0 | Off | 47.2 | 0 | 25.5 | 25 | 1 | 75 | 75 | 0 | 0 | 21 | 21 | 100 | 99.9 | 79 | 78.9 | 0 | 0 | 75 | 75 | 0 | 0 | 0 | 106341
10.02 | 5.3938 | 106.7741 | 0.013 | 25 | 25 | 0 | 25 | 25.18 | 40 | 39.075 | 0 | 0.08 | 200 | 79 | 79 | 21 | 21 | 0 | 0 | 100 | 99.9 | 6.7741 | 0 | 0 | 0 | 0.4 | 0.39075 | 0 | 0.0008 | 0 | 0 | 0 | 0 | 0 | 0 | 0 | 0 | 0 | 0 | 0 | 0 | 0 | 0 | 0 | 0 | 0 | 0 | 0 | 0 | 0 | 0 | 0 | 0 | 0 | 0 | 0 | 0 | 0 | 80 | 78.15 | 0 | 0.16 | 0 | 0 | 0 | 0 | 0 | 0 | 0 | 0 | 0 | 0 | 0 | 0 | 0 | 0 | 0 | 0 | 0 | 0 | 0 | 0 | 0 | 0 | -10 | 0 | 0 | Off | 43.7 | 0 | 25.5 | 24.9 | 1 | 75 | 75 | 0 | 0 | 21 | 21 | 100 | 99.9 | 79 | 79 | 0 | 0 | 75 | 75 | 0 | 0 | 0 | 106334
10.35 | 5.3939 | 106.7761 | 0.0109 | 25 | 25 | 0 | 25 | 25.17 | 40 | 39.035 | 0 | 0.08 | 200 | 79 | 79 | 21 | 21 | 0 | 0 | 100 | 100.1 | 6.7761 | 0 | 0 | 0 | 0.4 | 0.39035 | 0 | 0.0008 | 0 | 0 | 0 | 0 | 0 | 0 | 0 | 0 | 0 | 0 | 0 | 0 | 0 | 0 | 0 | 0 | 0 | 0 | 0 | 0 | 0 | 0 | 0 | 0 | 0 | 0 | 0 | 0 | 0 | 80 | 78.07 | 0 | 0.16 | 0 | 0 | 0 | 0 | 0 | 0 | 0 | 0 | 0 | 0 | 0 | 0 | 0 | 0 | 0 | 0 | 0 | 0 | 0 | 0 | 0 | 0 | -10 | 0 | 0 | Off | 40.5 | 0 | 25.5 | 25 | 1 | 75 | 75 | 0 | 0 | 21 | 21 | 100 | 100.1 | 79 | 79 | 0 | 0 | 75 | 75 | 0 | 0 | 0 | 106337
10.68 | 5.394 | 106.7781 | 0.0092 | 25 | 25 | 0 | 25 | 25.18 | 40 | 39.035 | 0 | 0.08 | 200 | 79 | 79 | 21 | 21 | 0 | 0 | 100 | 100 | 6.7781 | 0 | 0 | 0 | 0.4 | 0.39035 | 0 | 0.0008 | 0 | 0 | 0 | 0 | 0 | 0 | 0 | 0 | 0 | 0 | 0 | 0 | 0 | 0 | 0 | 0 | 0 | 0 | 0 | 0 | 0 | 0 | 0 | 0 | 0 | 0 | 0 | 0 | 0 | 80 | 78.07 | 0 | 0.16 | 0 | 0 | 0 | 0 | 0 | 0 | 0 | 0 | 0 | 0 | 0 | 0 | 0 | 0 | 0 | 0 | 0 | 0 | 0 | 0 | 0 | 0 | -10 | 0 | 0 | Off | 39.6 | 0 | 25.5 | 25 | 1 | 75 | 75 | 0 | 0 | 21 | 21 | 100 | 100 | 79 | 79 | 0 | 0 | 75 | 75 | 0 | 0 | 0 | 106336
11.02 | 5.394 | 106.7781 | 0.0079 | 25 | 25 | 0 | 25 | 25.18 | 40 | 38.995 | 0 | 0.08 | 200 | 79 | 79 | 21 | 21 | 0 | 0 | 100 | 100 | 6.7781 | 0 | 0 | 0 | 0.4 | 0.38995 | 0 | 0.0008 | 0 | 0 | 0 | 0 | 0 | 0 | 0 | 0 | 0 | 0 | 0 | 0 | 0 | 0 | 0 | 0 | 0 | 0 | 0 | 0 | 0 | 0 | 0 | 0 | 0 | 0 | 0 | 0 | 0 | 80 | 77.99 | 0 | 0.16 | 0 | 0 | 0 | 0 | 0 | 0 | 0 | 0 | 0 | 0 | 0 | 0 | 0 | 0 | 0 | 0 | 0 | 0 | 0 | 0 | 0 | 0 | -10 | 0 | 0 | Off | 39 | 0 | 25.5 | 24.9 | 1 | 75 | 75 | 0 | 0 | 21 | 21 | 100 | 100 | 79 | 79 | 0 | 0 | 75 | 75 | 0 | 0 | 0 | 106341
11.35 | 5.394 | 106.7781 | 0.0068 | 25 | 25 | 0 | 25 | 25.18 | 40 | 39.02 | 0 | 0.08 | 200 | 79.1 | 79 | 20.9 | 20.9 | 0 | 0 | 100 | 100 | 6.7781 | 0 | 0 | 0 | 0.4 | 0.3902 | 0 | 0.0008 | 0 | 0 | 0 | 0 | 0 | 0 | 0 | 0 | 0 | 0 | 0 | 0 | 0 | 0 | 0 | 0 | 0 | 0 | 0 | 0 | 0 | 0 | 0 | 0 | 0 | 0 | 0 | 0 | 0 | 80 | 78.04 | 0 | 0.16 | 0 | 0 | 0 | 0 | 0 | 0 | 0 | 0 | 0 | 0 | 0 | 0 | 0 | 0 | 0 | 0 | 0 | 0 | 0 | 0 | 0 | 0 | -10 | 0 | 0 | Off | 37.9 | 0 | 25.5 | 25 | 1 | 75 | 75 | 0 | 0 | 20.9 | 20.9 | 100 | 100 | 79.1 | 79 | 0 | 0 | 75 | 75 | 0 | 0 | 0 | 106335
11.69 | 5.3941 | 106.78 | 0.0059 | 25 | 25 | 0 | 25 | 25.19 | 40 | 39.055 | 0 | 0.08 | 200 | 79.1 | 79.1 | 20.9 | 20.9 | 0 | 0 | 100 | 100 | 6.78 | 0 | 0 | 0 | 0.4 | 0.39055 | 0 | 0.0008 | 0 | 0 | 0 | 0 | 0 | 0 | 0 | 0 | 0 | 0 | 0 | 0 | 0 | 0 | 0 | 0 | 0 | 0 | 0 | 0 | 0 | 0 | 0 | 0 | 0 | 0 | 0 | 0 | 0 | 80 | 78.11 | 0 | 0.16 | 0 | 0 | 0 | 0 | 0 | 0 | 0 | 0 | 0 | 0 | 0 | 0 | 0 | 0 | 0 | 0 | 0 | 0 | 0 | 0 | 0 | 0 | -10 | 0 | 0 | Off | 37.9 | 0 | 25.5 | 24.9 | 1 | 75 | 75 | 0 | 0 | 20.9 | 20.9 | 100 | 100 | 79.1 | 79.1 | 0 | 0 | 75 | 75 | 0 | 0 | 0 | 106338
12.02 | 5.3941 | 106.78 | 0.0052 | 25 | 25 | 0 | 25 | 25.16 | 40 | 39.06 | 0 | 0.08 | 200 | 79 | 79 | 21 | 21 | 0 | 0 | 100 | 100 | 6.78 | 0 | 0 | 0 | 0.4 | 0.3906 | 0 | 0.0008 | 0 | 0 | 0 | 0 | 0 | 0 | 0 | 0 | 0 | 0 | 0 | 0 | 0 | 0 | 0 | 0 | 0 | 0 | 0 | 0 | 0 | 0 | 0 | 0 | 0 | 0 | 0 | 0 | 0 | 80 | 78.12 | 0 | 0.16 | 0 | 0 | 0 | 0 | 0 | 0 | 0 | 0 | 0 | 0 | 0 | 0 | 0 | 0 | 0 | 0 | 0 | 0 | 0 | 0 | 0 | 0 | -10 | 0 | 0 | Off | 38.2 | 0 | 25.5 | 24.9 | 1 | 75 | 75 | 0 | 0 | 21 | 21 | 100 | 100 | 79 | 79 | 0 | 0 | 75 | 75 | 0 | 0 | 0 | 106337
12.35 | 5.3942 | 106.782 | 0.0046 | 25 | 25 | 0 | 25 | 25.18 | 40 | 39.045 | 0 | 0.095 | 200 | 79 | 79.1 | 21 | 21 | 0 | 0 | 100 | 100 | 6.782 | 0 | 0 | 0 | 0.4 | 0.39045 | 0 | 0.00095 | 0 | 0 | 0 | 0 | 0 | 0 | 0 | 0 | 0 | 0 | 0 | 0 | 0 | 0 | 0 | 0 | 0 | 0 | 0 | 0 | 0 | 0 | 0 | 0 | 0 | 0 | 0 | 0 | 0 | 80 | 78.09 | 0 | 0.19 | 0 | 0 | 0 | 0 | 0 | 0 | 0 | 0 | 0 | 0 | 0 | 0 | 0 | 0 | 0 | 0 | 0 | 0 | 0 | 0 | 0 | 0 | -10 | 0 | 0 | Off | 60.9 | 0 | 25.5 | 24.8 | 1 | 75 | 75 | 0 | 0 | 21 | 21 | 100 | 100 | 79 | 79.1 | 0 | 0 | 75 | 75 | 0 | 0 | 0 | 106351
12.69 | 5.3942 | 106.782 | 0.0043 | 25 | 25 | 0 | 25 | 25.17 | 40 | 39.01 | 0 | 0.08 | 200 | 79 | 79 | 21 | 21 | 0 | 0 | 100 | 100.1 | 6.782 | 0 | 0 | 0 | 0.4 | 0.3901 | 0 | 0.0008 | 0 | 0 | 0 | 0 | 0 | 0 | 0 | 0 | 0 | 0 | 0 | 0 | 0 | 0 | 0 | 0 | 0 | 0 | 0 | 0 | 0 | 0 | 0 | 0 | 0 | 0 | 0 | 0 | 0 | 80 | 78.02 | 0 | 0.16 | 0 | 0 | 0 | 0 | 0 | 0 | 0 | 0 | 0 | 0 | 0 | 0 | 0 | 0 | 0 | 0 | 0 | 0 | 0 | 0 | 0 | 0 | -10 | 0 | 0 | Off | 42.8 | 0 | 25.5 | 24.9 | 1 | 75 | 75 | 0 | 0 | 21 | 21 | 100 | 100.1 | 79 | 79 | 0 | 0 | 75 | 75 | 0 | 0 | 0 | 106334
13.02 | 5.3943 | 106.784 | 0.004 | 25 | 25 | 0 | 25 | 25.18 | 40 | 39.03 | 0 | 0.09 | 200 | 79.1 | 79 | 20.9 | 20.9 | 0 | 0 | 100 | 100 | 6.784 | 0 | 0 | 0 | 0.4 | 0.3903 | 0 | 0.0009 | 0 | 0 | 0 | 0 | 0 | 0 | 0 | 0 | 0 | 0 | 0 | 0 | 0 | 0 | 0 | 0 | 0 | 0 | 0 | 0 | 0 | 0 | 0 | 0 | 0 | 0 | 0 | 0 | 0 | 80 | 78.06 | 0 | 0.18 | 0 | 0 | 0 | 0 | 0 | 0 | 0 | 0 | 0 | 0 | 0 | 0 | 0 | 0 | 0 | 0 | 0 | 0 | 0 | 0 | 0 | 0 | -10 | 0 | 0 | Off | 54.5 | 0 | 25.5 | 25 | 1 | 75 | 75 | 0 | 0 | 20.9 | 20.9 | 100 | 100 | 79.1 | 79 | 0 | 0 | 75 | 75 | 0 | 0 | 0 | 106344
13.36 | 5.3943 | 106.784 | 0.0038 | 25 | 25 | 0 | 25 | 25.17 | 40 | 39.07 | 0 | 0.08 | 200 | 79.1 | 79.1 | 20.9 | 20.9 | 0 | 0 | 100 | 100 | 6.784 | 0 | 0 | 0 | 0.4 | 0.3907 | 0 | 0.0008 | 0 | 0 | 0 | 0 | 0 | 0 | 0 | 0 | 0 | 0 | 0 | 0 | 0 | 0 | 0 | 0 | 0 | 0 | 0 | 0 | 0 | 0 | 0 | 0 | 0 | 0 | 0 | 0 | 0 | 80 | 78.14 | 0 | 0.16 | 0 | 0 | 0 | 0 | 0 | 0 | 0 | 0 | 0 | 0 | 0 | 0 | 0 | 0 | 0 | 0 | 0 | 0 | 0 | 0 | 0 | 0 | -10 | 0 | 0 | Off | 35.3 | 0 | 25.5 | 25 | 1 | 75 | 75 | 0 | 0 | 20.9 | 20.9 | 100 | 100 | 79.1 | 79.1 | 0 | 0 | 75 | 75 | 0 | 0 | 0 | 106336
13.69 | 5.3943 | 106.784 | 0.0036 | 25 | 25 | 0 | 25 | 25.17 | 40 | 39.085 | 0 | 0.08 | 200 | 79 | 79 | 21 | 21 | 0 | 0 | 100 | 100 | 6.784 | 0 | 0 | 0 | 0.4 | 0.39085 | 0 | 0.0008 | 0 | 0 | 0 | 0 | 0 | 0 | 0 | 0 | 0 | 0 | 0 | 0 | 0 | 0 | 0 | 0 | 0 | 0 | 0 | 0 | 0 | 0 | 0 | 0 | 0 | 0 | 0 | 0 | 0 | 80 | 78.17 | 0 | 0.16 | 0 | 0 | 0 | 0 | 0 | 0 | 0 | 0 | 0 | 0 | 0 | 0 | 0 | 0 | 0 | 0 | 0 | 0 | 0 | 0 | 0 | 0 | -10 | 0 | 0 | Off | 61.1 | 0 | 25.5 | 24.9 | 1 | 75 | 75 | 0 | 0 | 21 | 21 | 100 | 100 | 79 | 79 | 0 | 0 | 75 | 75 | 0 | 0 | 0 | 106338
14.02 | 5.3944 | 106.786 | 0.0033 | 25 | 25 | 0 | 25 | 25.18 | 40 | 39.06 | 0 | 0.08 | 200 | 79 | 79 | 21 | 21 | 0 | 0 | 100 | 99.9 | 6.786 | 0 | 0 | 0 | 0.4 | 0.3906 | 0 | 0.0008 | 0 | 0 | 0 | 0 | 0 | 0 | 0 | 0 | 0 | 0 | 0 | 0 | 0 | 0 | 0 | 0 | 0 | 0 | 0 | 0 | 0 | 0 | 0 | 0 | 0 | 0 | 0 | 0 | 0 | 80 | 78.12 | 0 | 0.16 | 0 | 0 | 0 | 0 | 0 | 0 | 0 | 0 | 0 | 0 | 0 | 0 | 0 | 0 | 0 | 0 | 0 | 0 | 0 | 0 | 0 | 0 | -10 | 0 | 0 | Off | 56.3 | 0 | 25.5 | 25 | 1 | 75 | 75.1 | 0 | 0 | 21 | 21 | 100 | 99.9 | 79 | 79 | 0 | 0 | 75 | 75.1 | 0 | 0 | 0 | 106333
14.36 | 5.3945 | 106.7879 | 0.0031 | 25 | 25 | 0 | 25 | 25.18 | 40 | 39.045 | 0 | 0.085 | 200 | 79 | 78.9 | 21 | 21 | 0 | 0 | 100 | 99.9 | 6.7879 | 0 | 0 | 0 | 0.4 | 0.39045 | 0 | 0.00085 | 0 | 0 | 0 | 0 | 0 | 0 | 0 | 0 | 0 | 0 | 0 | 0 | 0 | 0 | 0 | 0 | 0 | 0 | 0 | 0 | 0 | 0 | 0 | 0 | 0 | 0 | 0 | 0 | 0 | 80 | 78.09 | 0 | 0.17 | 0 | 0 | 0 | 0 | 0 | 0 | 0 | 0 | 0 | 0 | 0 | 0 | 0 | 0 | 0 | 0 | 0 | 0 | 0 | 0 | 0 | 0 | -10 | 0 | 0 | Off | 56.1 | 0 | 25.5 | 24.9 | 1 | 75 | 75 | 0 | 0 | 21 | 21 | 100 | 99.9 | 79 | 78.9 | 0 | 0 | 75 | 75 | 0 | 0 | 0 | 106340
14.69 | 5.3946 | 106.7899 | 0.003 | 25 | 25 | 0 | 25 | 25.18 | 40 | 39.03 | 0 | 0.09 | 200 | 79 | 79 | 21 | 21 | 0 | 0 | 100 | 100 | 6.7899 | 0 | 0 | 0 | 0.4 | 0.3903 | 0 | 0.0009 | 0 | 0 | 0 | 0 | 0 | 0 | 0 | 0 | 0 | 0 | 0 | 0 | 0 | 0 | 0 | 0 | 0 | 0 | 0 | 0 | 0 | 0 | 0 | 0 | 0 | 0 | 0 | 0 | 0 | 80 | 78.06 | 0 | 0.18 | 0 | 0 | 0 | 0 | 0 | 0 | 0 | 0 | 0 | 0 | 0 | 0 | 0 | 0 | 0 | 0 | 0 | 0 | 0 | 0 | 0 | 0 | -10 | 0 | 0 | Off | 28.5 | 0 | 25.5 | 25.1 | 1 | 75 | 75 | 0 | 0 | 21 | 21 | 100 | 100 | 79 | 79 | 0 | 0 | 75 | 75 | 0 | 0 | 0 | 106337
15.03 | 5.3946 | 106.7899 | 0.003 | 25 | 25 | 0 | 25 | 25.19 | 40 | 39.045 | 0 | 0.08 | 200 | 79 | 79 | 21 | 21 | 0 | 0 | 100 | 100 | 6.7899 | 0 | 0 | 0 | 0.4 | 0.39045 | 0 | 0.0008 | 0 | 0 | 0 | 0 | 0 | 0 | 0 | 0 | 0 | 0 | 0 | 0 | 0 | 0 | 0 | 0 | 0 | 0 | 0 | 0 | 0 | 0 | 0 | 0 | 0 | 0 | 0 | 0 | 0 | 80 | 78.09 | 0 | 0.16 | 0 | 0 | 0 | 0 | 0 | 0 | 0 | 0 | 0 | 0 | 0 | 0 | 0 | 0 | 0 | 0 | 0 | 0 | 0 | 0 | 0 | 0 | -10 | 0 | 0 | Off | 54.3 | 0 | 25.5 | 25 | 1 | 75 | 75 | 0 | 0 | 21 | 21 | 100 | 100 | 79 | 79 | 0 | 0 | 75 | 75 | 0 | 0 | 0 | 106340
15.36 | 5.3947 | 106.7919 | 0.0029 | 25 | 25 | 0 | 25 | 25.18 | 40 | 39.02 | 0 | 0.085 | 200 | 79 | 78.9 | 21 | 21 | 0 | 0 | 100 | 99.9 | 6.7919 | 0 | 0 | 0 | 0.4 | 0.3902 | 0 | 0.00085 | 0 | 0 | 0 | 0 | 0 | 0 | 0 | 0 | 0 | 0 | 0 | 0 | 0 | 0 | 0 | 0 | 0 | 0 | 0 | 0 | 0 | 0 | 0 | 0 | 0 | 0 | 0 | 0 | 0 | 80 | 78.04 | 0 | 0.17 | 0 | 0 | 0 | 0 | 0 | 0 | 0 | 0 | 0 | 0 | 0 | 0 | 0 | 0 | 0 | 0 | 0 | 0 | 0 | 0 | 0 | 0 | -10 | 0 | 0 | Off | 27.9 | 0 | 25.5 | 24.9 | 1 | 75 | 75 | 0 | 0 | 21 | 21 | 100 | 99.9 | 79 | 78.9 | 0 | 0 | 75 | 75 | 0 | 0 | 0 | 106337
15.69 | 5.3947 | 106.7919 | 0.003 | 25 | 25 | 0 | 25 | 25.18 | 40 | 39.03 | 0 | 0.08 | 200 | 79 | 79 | 21 | 21 | 0 | 0 | 100 | 99.9 | 6.7919 | 0 | 0 | 0 | 0.4 | 0.3903 | 0 | 0.0008 | 0 | 0 | 0 | 0 | 0 | 0 | 0 | 0 | 0 | 0 | 0 | 0 | 0 | 0 | 0 | 0 | 0 | 0 | 0 | 0 | 0 | 0 | 0 | 0 | 0 | 0 | 0 | 0 | 0 | 80 | 78.06 | 0 | 0.16 | 0 | 0 | 0 | 0 | 0 | 0 | 0 | 0 | 0 | 0 | 0 | 0 | 0 | 0 | 0 | 0 | 0 | 0 | 0 | 0 | 0 | 0 | -10 | 0 | 0 | Off | 42.1 | 0 | 25.5 | 24.8 | 1 | 75 | 75 | 0 | 0 | 21 | 21 | 100 | 99.9 | 79 | 79 | 0 | 0 | 75 | 75 | 0 | 0 | 0 | 106336
16.03 | 5.3947 | 106.7919 | 0.0031 | 25 | 25 | 0 | 25 | 25.19 | 40 | 39.045 | 0 | 0.075 | 200 | 79 | 79 | 21 | 21 | 0 | 0 | 100 | 99.9 | 6.7919 | 0 | 0 | 0 | 0.4 | 0.39045 | 0 | 0.00075 | 0 | 0 | 0 | 0 | 0 | 0 | 0 | 0 | 0 | 0 | 0 | 0 | 0 | 0 | 0 | 0 | 0 | 0 | 0 | 0 | 0 | 0 | 0 | 0 | 0 | 0 | 0 | 0 | 0 | 80 | 78.09 | 0 | 0.15 | 0 | 0 | 0 | 0 | 0 | 0 | 0 | 0 | 0 | 0 | 0 | 0 | 0 | 0 | 0 | 0 | 0 | 0 | 0 | 0 | 0 | 0 | -10 | 0 | 0 | Off | 28.3 | 0 | 25.5 | 25 | 1 | 75 | 74.9 | 0 | 0 | 21 | 21 | 100 | 99.9 | 79 | 79 | 0 | 0 | 75 | 74.9 | 0 | 0 | 0 | 106336
16.36 | 5.3947 | 106.7919 | 0.003 | 25 | 25 | 0 | 25 | 25.18 | 40 | 39.065 | 0 | 0.08 | 200 | 79 | 79.1 | 21 | 21 | 0 | 0 | 100 | 100 | 6.7919 | 0 | 0 | 0 | 0.4 | 0.39065 | 0 | 0.0008 | 0 | 0 | 0 | 0 | 0 | 0 | 0 | 0 | 0 | 0 | 0 | 0 | 0 | 0 | 0 | 0 | 0 | 0 | 0 | 0 | 0 | 0 | 0 | 0 | 0 | 0 | 0 | 0 | 0 | 80 | 78.13 | 0 | 0.16 | 0 | 0 | 0 | 0 | 0 | 0 | 0 | 0 | 0 | 0 | 0 | 0 | 0 | 0 | 0 | 0 | 0 | 0 | 0 | 0 | 0 | 0 | -10 | 0 | 0 | Off | 27.5 | 0 | 25.5 | 24.8 | 1 | 75 | 75 | 0 | 0 | 21 | 21 | 100 | 100 | 79 | 79.1 | 0 | 0 | 75 | 75 | 0 | 0 | 0 | 106331
16.7 | 5.3947 | 106.7919 | 0.0029 | 25 | 25 | 0 | 25 | 25.18 | 40 | 39.035 | 0 | 0.08 | 200 | 79 | 79 | 21 | 21 | 0 | 0 | 100 | 100 | 6.7919 | 0 | 0 | 0 | 0.4 | 0.39035 | 0 | 0.0008 | 0 | 0 | 0 | 0 | 0 | 0 | 0 | 0 | 0 | 0 | 0 | 0 | 0 | 0 | 0 | 0 | 0 | 0 | 0 | 0 | 0 | 0 | 0 | 0 | 0 | 0 | 0 | 0 | 0 | 80 | 78.07 | 0 | 0.16 | 0 | 0 | 0 | 0 | 0 | 0 | 0 | 0 | 0 | 0 | 0 | 0 | 0 | 0 | 0 | 0 | 0 | 0 | 0 | 0 | 0 | 0 | -10 | 0 | 0 | Off | 25.6 | 0 | 25.5 | 25 | 1 | 75 | 75 | 0 | 0 | 21 | 21 | 100 | 100 | 79 | 79 | 0 | 0 | 75 | 75 | 0 | 0 | 0 | 106335
17.03 | 5.3947 | 106.7919 | 0.0027 | 25 | 25 | 0 | 25 | 25.17 | 40 | 39.04 | 0 | 0.08 | 200 | 79 | 79.1 | 21 | 20.9 | 0 | 0 | 100 | 99.9 | 6.7919 | 0 | 0 | 0 | 0.4 | 0.3904 | 0 | 0.0008 | 0 | 0 | 0 | 0 | 0 | 0 | 0 | 0 | 0 | 0 | 0 | 0 | 0 | 0 | 0 | 0 | 0 | 0 | 0 | 0 | 0 | 0 | 0 | 0 | 0 | 0 | 0 | 0 | 0 | 80 | 78.08 | 0 | 0.16 | 0 | 0 | 0 | 0 | 0 | 0 | 0 | 0 | 0 | 0 | 0 | 0 | 0 | 0 | 0 | 0 | 0 | 0 | 0 | 0 | 0 | 0 | -10 | 0 | 0 | Off | 26.3 | 0 | 25.5 | 25 | 1 | 75 | 75 | 0 | 0 | 21 | 20.9 | 100 | 99.9 | 79 | 79.1 | 0 | 0 | 75 | 75 | 0 | 0 | 0 | 106335
17.36 | 5.3947 | 106.7919 | 0.0024 | 25 | 25 | 0 | 25 | 25.17 | 40 | 39.055 | 0 | 0.08 | 200 | 79 | 79.1 | 21 | 21 | 0 | 0 | 100 | 99.9 | 6.7919 | 0 | 0 | 0 | 0.4 | 0.39055 | 0 | 0.0008 | 0 | 0 | 0 | 0 | 0 | 0 | 0 | 0 | 0 | 0 | 0 | 0 | 0 | 0 | 0 | 0 | 0 | 0 | 0 | 0 | 0 | 0 | 0 | 0 | 0 | 0 | 0 | 0 | 0 | 80 | 78.11 | 0 | 0.16 | 0 | 0 | 0 | 0 | 0 | 0 | 0 | 0 | 0 | 0 | 0 | 0 | 0 | 0 | 0 | 0 | 0 | 0 | 0 | 0 | 0 | 0 | -10 | 0 | 0 | Off | 26.2 | 0 | 25.5 | 24.8 | 1 | 75 | 75 | 0 | 0 | 21 | 21 | 100 | 99.9 | 79 | 79.1 | 0 | 0 | 75 | 75 | 0 | 0 | 0 | 106330
17.7 | 5.3947 | 106.7919 | 0.0022 | 25 | 25 | 0 | 25 | 25.18 | 40 | 39.065 | 0 | 0.08 | 200 | 79 | 79.1 | 21 | 21 | 0 | 0 | 100 | 100 | 6.7919 | 0 | 0 | 0 | 0.4 | 0.39065 | 0 | 0.0008 | 0 | 0 | 0 | 0 | 0 | 0 | 0 | 0 | 0 | 0 | 0 | 0 | 0 | 0 | 0 | 0 | 0 | 0 | 0 | 0 | 0 | 0 | 0 | 0 | 0 | 0 | 0 | 0 | 0 | 80 | 78.13 | 0 | 0.16 | 0 | 0 | 0 | 0 | 0 | 0 | 0 | 0 | 0 | 0 | 0 | 0 | 0 | 0 | 0 | 0 | 0 | 0 | 0 | 0 | 0 | 0 | -10 | 0 | 0 | Off | 24.5 | 0 | 25.5 | 24.9 | 1 | 75 | 74.9 | 0 | 0 | 21 | 21 | 100 | 100 | 79 | 79.1 | 0 | 0 | 75 | 74.9 | 0 | 0 | 0 | 106334
18.03 | 5.3948 | 106.7939 | 0.0021 | 25 | 25 | 0 | 25 | 25.17 | 40 | 39.03 | 0 | 0.105 | 200 | 79 | 79.1 | 21 | 21 | 0 | 0 | 100 | 100 | 6.7939 | 0 | 0 | 0 | 0.4 | 0.3903 | 0 | 0.00105 | 0 | 0 | 0 | 0 | 0 | 0 | 0 | 0 | 0 | 0 | 0 | 0 | 0 | 0 | 0 | 0 | 0 | 0 | 0 | 0 | 0 | 0 | 0 | 0 | 0 | 0 | 0 | 0 | 0 | 80 | 78.06 | 0 | 0.21 | 0 | 0 | 0 | 0 | 0 | 0 | 0 | 0 | 0 | 0 | 0 | 0 | 0 | 0 | 0 | 0 | 0 | 0 | 0 | 0 | 0 | 0 | -10 | 0 | 0 | Off | 24 | 0 | 25.5 | 24.9 | 1 | 75 | 75 | 0 | 0 | 21 | 21 | 100 | 100 | 79 | 79.1 | 0 | 0 | 75 | 75 | 0 | 0 | 0 | 106354
18.36 | 5.3948 | 106.7939 | 0.002 | 25 | 25 | 0 | 25 | 25.17 | 40 | 39.045 | 0 | 0.08 | 200 | 79.1 | 79.1 | 20.9 | 20.9 | 0 | 0 | 100 | 100 | 6.7939 | 0 | 0 | 0 | 0.4 | 0.39045 | 0 | 0.0008 | 0 | 0 | 0 | 0 | 0 | 0 | 0 | 0 | 0 | 0 | 0 | 0 | 0 | 0 | 0 | 0 | 0 | 0 | 0 | 0 | 0 | 0 | 0 | 0 | 0 | 0 | 0 | 0 | 0 | 80 | 78.09 | 0 | 0.16 | 0 | 0 | 0 | 0 | 0 | 0 | 0 | 0 | 0 | 0 | 0 | 0 | 0 | 0 | 0 | 0 | 0 | 0 | 0 | 0 | 0 | 0 | -10 | 0 | 0 | Off | 23 | 0 | 25.5 | 24.8 | 1 | 75 | 75 | 0 | 0 | 20.9 | 20.9 | 100 | 100 | 79.1 | 79.1 | 0 | 0 | 75 | 75 | 0 | 0 | 0 | 106338
18.7 | 5.3948 | 106.7939 | 0.0017 | 25 | 25 | 0 | 25 | 25.16 | 40 | 39.075 | 0 | 0.075 | 200 | 79 | 79.1 | 21 | 21 | 0 | 0 | 100 | 99.9 | 6.7939 | 0 | 0 | 0 | 0.4 | 0.39075 | 0 | 0.00075 | 0 | 0 | 0 | 0 | 0 | 0 | 0 | 0 | 0 | 0 | 0 | 0 | 0 | 0 | 0 | 0 | 0 | 0 | 0 | 0 | 0 | 0 | 0 | 0 | 0 | 0 | 0 | 0 | 0 | 80 | 78.15 | 0 | 0.15 | 0 | 0 | 0 | 0 | 0 | 0 | 0 | 0 | 0 | 0 | 0 | 0 | 0 | 0 | 0 | 0 | 0 | 0 | 0 | 0 | 0 | 0 | -10 | 0 | 0 | Off | 23.3 | 0 | 25.5 | 24.9 | 1 | 75 | 74.9 | 0 | 0 | 21 | 21 | 100 | 99.9 | 79 | 79.1 | 0 | 0 | 75 | 74.9 | 0 | 0 | 0 | 106332
19.03 | 5.3949 | 106.7959 | 0.0015 | 25 | 25 | 0 | 25 | 25.18 | 40 | 39.06 | 0 | 0.085 | 200 | 79 | 79.1 | 21 | 21 | 0 | 0 | 100 | 100 | 6.7959 | 0 | 0 | 0 | 0.4 | 0.3906 | 0 | 0.00085 | 0 | 0 | 0 | 0 | 0 | 0 | 0 | 0 | 0 | 0 | 0 | 0 | 0 | 0 | 0 | 0 | 0 | 0 | 0 | 0 | 0 | 0 | 0 | 0 | 0 | 0 | 0 | 0 | 0 | 80 | 78.12 | 0 | 0.17 | 0 | 0 | 0 | 0 | 0 | 0 | 0 | 0 | 0 | 0 | 0 | 0 | 0 | 0 | 0 | 0 | 0 | 0 | 0 | 0 | 0 | 0 | -10 | 0 | 0 | Off | 23.9 | 0 | 25.5 | 24.9 | 1 | 75 | 75 | 0 | 0 | 21 | 21 | 100 | 100 | 79 | 79.1 | 0 | 0 | 75 | 75 | 0 | 0 | 0 | 106340
19.37 | 5.3949 | 106.7959 | 0.0013 | 25 | 25 | 0 | 25 | 25.19 | 40 | 39.035 | 0 | 0.075 | 200 | 79 | 79 | 21 | 21 | 0 | 0 | 100 | 99.9 | 6.7959 | 0 | 0 | 0 | 0.4 | 0.39035 | 0 | 0.00075 | 0 | 0 | 0 | 0 | 0 | 0 | 0 | 0 | 0 | 0 | 0 | 0 | 0 | 0 | 0 | 0 | 0 | 0 | 0 | 0 | 0 | 0 | 0 | 0 | 0 | 0 | 0 | 0 | 0 | 80 | 78.07 | 0 | 0.15 | 0 | 0 | 0 | 0 | 0 | 0 | 0 | 0 | 0 | 0 | 0 | 0 | 0 | 0 | 0 | 0 | 0 | 0 | 0 | 0 | 0 | 0 | -10 | 0 | 0 | Off | 22.1 | 0 | 25.5 | 24.9 | 1 | 75 | 75 | 0 | 0 | 21 | 21 | 100 | 99.9 | 79 | 79 | 0 | 0 | 75 | 75 | 0 | 0 | 0 | 106330
19.7 | 5.3949 | 106.7959 | 0.0012 | 25 | 25 | 0 | 25 | 25.18 | 40 | 39.03 | 0 | 0.075 | 200 | 79 | 79 | 21 | 21 | 0 | 0 | 100 | 99.9 | 6.7959 | 0 | 0 | 0 | 0.4 | 0.3903 | 0 | 0.00075 | 0 | 0 | 0 | 0 | 0 | 0 | 0 | 0 | 0 | 0 | 0 | 0 | 0 | 0 | 0 | 0 | 0 | 0 | 0 | 0 | 0 | 0 | 0 | 0 | 0 | 0 | 0 | 0 | 0 | 80 | 78.06 | 0 | 0.15 | 0 | 0 | 0 | 0 | 0 | 0 | 0 | 0 | 0 | 0 | 0 | 0 | 0 | 0 | 0 | 0 | 0 | 0 | 0 | 0 | 0 | 0 | -10 | 0 | 0 | Off | 23.8 | 0 | 25.5 | 24.9 | 1 | 75 | 74.9 | 0 | 0 | 21 | 21 | 100 | 99.9 | 79 | 79 | 0 | 0 | 75 | 74.9 | 0 | 0 | 0 | 106347
20.03 | 5.395 | 106.7978 | 0.0013 | 25 | 25 | 0 | 25 | 25.19 | 40 | 39.02 | 0 | 0.085 | 200 | 79 | 79 | 21 | 21 | 0 | 0 | 100 | 100 | 6.7978 | 0 | 0 | 0 | 0.4 | 0.3902 | 0 | 0.00085 | 0 | 0 | 0 | 0 | 0 | 0 | 0 | 0 | 0 | 0 | 0 | 0 | 0 | 0 | 0 | 0 | 0 | 0 | 0 | 0 | 0 | 0 | 0 | 0 | 0 | 0 | 0 | 0 | 0 | 80 | 78.04 | 0 | 0.17 | 0 | 0 | 0 | 0 | 0 | 0 | 0 | 0 | 0 | 0 | 0 | 0 | 0 | 0 | 0 | 0 | 0 | 0 | 0 | 0 | 0 | 0 | -10 | 0 | 0 | Off | 23.3 | 0 | 25.5 | 24.9 | 1 | 75 | 75 | 0 | 0 | 21 | 21 | 100 | 100 | 79 | 79 | 0 | 0 | 75 | 75 | 0 | 0 | 0 | 106339
20.37 | 5.395 | 106.7978 | 0.0013 | 25 | 25 | 0 | 25 | 25.18 | 40 | 39.015 | 0 | 0.08 | 200 | 79 | 79 | 21 | 21 | 0 | 0 | 100 | 100 | 6.7978 | 0 | 0 | 0 | 0.4 | 0.39015 | 0 | 0.0008 | 0 | 0 | 0 | 0 | 0 | 0 | 0 | 0 | 0 | 0 | 0 | 0 | 0 | 0 | 0 | 0 | 0 | 0 | 0 | 0 | 0 | 0 | 0 | 0 | 0 | 0 | 0 | 0 | 0 | 80 | 78.03 | 0 | 0.16 | 0 | 0 | 0 | 0 | 0 | 0 | 0 | 0 | 0 | 0 | 0 | 0 | 0 | 0 | 0 | 0 | 0 | 0 | 0 | 0 | 0 | 0 | -10 | 0 | 0 | Off | 23.7 | 0 | 25.5 | 25 | 1 | 75 | 75 | 0 | 0 | 21 | 21 | 100 | 100 | 79 | 79 | 0 | 0 | 75 | 75 | 0 | 0 | 0 | 106335
20.7 | 5.395 | 106.7978 | 0.0015 | 25 | 25 | 0 | 25 | 25.19 | 40 | 39.015 | 0 | 0.075 | 200 | 79 | 79 | 21 | 21 | 0 | 0 | 100 | 99.9 | 6.7978 | 0 | 0 | 0 | 0.4 | 0.39015 | 0 | 0.00075 | 0 | 0 | 0 | 0 | 0 | 0 | 0 | 0 | 0 | 0 | 0 | 0 | 0 | 0 | 0 | 0 | 0 | 0 | 0 | 0 | 0 | 0 | 0 | 0 | 0 | 0 | 0 | 0 | 0 | 80 | 78.03 | 0 | 0.15 | 0 | 0 | 0 | 0 | 0 | 0 | 0 | 0 | 0 | 0 | 0 | 0 | 0 | 0 | 0 | 0 | 0 | 0 | 0 | 0 | 0 | 0 | -10 | 0 | 0 | Off | 25.8 | 0 | 25.5 | 25.1 | 1 | 75 | 75.1 | 0 | 0 | 21 | 21 | 100 | 99.9 | 79 | 79 | 0 | 0 | 75 | 75.1 | 0 | 0 | 0 | 106332
21.03 | 5.395 | 106.7978 | 0.0015 | 25 | 25 | 0 | 25 | 25.19 | 40 | 39.015 | 0 | 0.09 | 200 | 79 | 79 | 21 | 21 | 0 | 0 | 100 | 100 | 6.7978 | 0 | 0 | 0 | 0.4 | 0.39015 | 0 | 0.0009 | 0 | 0 | 0 | 0 | 0 | 0 | 0 | 0 | 0 | 0 | 0 | 0 | 0 | 0 | 0 | 0 | 0 | 0 | 0 | 0 | 0 | 0 | 0 | 0 | 0 | 0 | 0 | 0 | 0 | 80 | 78.03 | 0 | 0.18 | 0 | 0 | 0 | 0 | 0 | 0 | 0 | 0 | 0 | 0 | 0 | 0 | 0 | 0 | 0 | 0 | 0 | 0 | 0 | 0 | 0 | 0 | -10 | 0 | 0 | Off | 23.4 | 0 | 25.5 | 24.9 | 1 | 75 | 74.9 | 0 | 0 | 21 | 21 | 100 | 100 | 79 | 79 | 0 | 0 | 75 | 74.9 | 0 | 0 | 0 | 106340
21.37 | 5.395 | 106.7978 | 0.0016 | 25 | 25 | 0 | 25 | 25.19 | 40 | 39.015 | 0 | 0.075 | 200 | 79 | 78.9 | 21 | 21 | 0 | 0 | 100 | 100 | 6.7978 | 0 | 0 | 0 | 0.4 | 0.39015 | 0 | 0.00075 | 0 | 0 | 0 | 0 | 0 | 0 | 0 | 0 | 0 | 0 | 0 | 0 | 0 | 0 | 0 | 0 | 0 | 0 | 0 | 0 | 0 | 0 | 0 | 0 | 0 | 0 | 0 | 0 | 0 | 80 | 78.03 | 0 | 0.15 | 0 | 0 | 0 | 0 | 0 | 0 | 0 | 0 | 0 | 0 | 0 | 0 | 0 | 0 | 0 | 0 | 0 | 0 | 0 | 0 | 0 | 0 | -10 | 0 | 0 | Off | 22.7 | 0 | 25.5 | 25.1 | 1 | 75 | 75 | 0 | 0 | 21 | 21 | 100 | 100 | 79 | 78.9 | 0 | 0 | 75 | 75 | 0 | 0 | 0 | 106331
21.7 | 5.395 | 106.7978 | 0.0015 | 25 | 25 | 0 | 25 | 25.19 | 40 | 39.035 | 0 | 0.085 | 200 | 79 | 79 | 21 | 21 | 0 | 0 | 100 | 100 | 6.7978 | 0 | 0 | 0 | 0.4 | 0.39035 | 0 | 0.00085 | 0 | 0 | 0 | 0 | 0 | 0 | 0 | 0 | 0 | 0 | 0 | 0 | 0 | 0 | 0 | 0 | 0 | 0 | 0 | 0 | 0 | 0 | 0 | 0 | 0 | 0 | 0 | 0 | 0 | 80 | 78.07 | 0 | 0.17 | 0 | 0 | 0 | 0 | 0 | 0 | 0 | 0 | 0 | 0 | 0 | 0 | 0 | 0 | 0 | 0 | 0 | 0 | 0 | 0 | 0 | 0 | -10 | 0 | 0 | Off | 18.6 | 0 | 25.5 | 24.8 | 1 | 75 | 74.9 | 0 | 0 | 21 | 21 | 100 | 100 | 79 | 79 | 0 | 0 | 75 | 74.9 | 0 | 0 | 0 | 106341
22.04 | 5.395 | 106.7978 | 0.0014 | 25 | 25 | 0 | 25 | 25.19 | 40 | 39.02 | 0 | 0.085 | 200 | 79 | 79 | 21 | 21 | 0 | 0 | 100 | 100 | 6.7978 | 0 | 0 | 0 | 0.4 | 0.3902 | 0 | 0.00085 | 0 | 0 | 0 | 0 | 0 | 0 | 0 | 0 | 0 | 0 | 0 | 0 | 0 | 0 | 0 | 0 | 0 | 0 | 0 | 0 | 0 | 0 | 0 | 0 | 0 | 0 | 0 | 0 | 0 | 80 | 78.04 | 0 | 0.17 | 0 | 0 | 0 | 0 | 0 | 0 | 0 | 0 | 0 | 0 | 0 | 0 | 0 | 0 | 0 | 0 | 0 | 0 | 0 | 0 | 0 | 0 | -10 | 0 | 0 | Off | 22.2 | 0 | 25.5 | 24.9 | 1 | 75 | 75 | 0 | 0 | 21 | 21 | 100 | 100 | 79 | 79 | 0 | 0 | 75 | 75 | 0 | 0 | 0 | 106341
22.37 | 5.395 | 106.7978 | 0.0013 | 25 | 25 | 0 | 25 | 25.18 | 40 | 38.995 | 0 | 0.075 | 200 | 79 | 79 | 21 | 21 | 0 | 0 | 100 | 100 | 6.7978 | 0 | 0 | 0 | 0.4 | 0.38995 | 0 | 0.00075 | 0 | 0 | 0 | 0 | 0 | 0 | 0 | 0 | 0 | 0 | 0 | 0 | 0 | 0 | 0 | 0 | 0 | 0 | 0 | 0 | 0 | 0 | 0 | 0 | 0 | 0 | 0 | 0 | 0 | 80 | 77.99 | 0 | 0.15 | 0 | 0 | 0 | 0 | 0 | 0 | 0 | 0 | 0 | 0 | 0 | 0 | 0 | 0 | 0 | 0 | 0 | 0 | 0 | 0 | 0 | 0 | -10 | 0 | 0 | Off | 22.8 | 0 | 25.5 | 24.9 | 1 | 75 | 75.1 | 0 | 0 | 21 | 21 | 100 | 100 | 79 | 79 | 0 | 0 | 75 | 75.1 | 0 | 0 | 0 | 106332
22.7 | 5.395 | 106.7978 | 0.0011 | 25 | 25 | 0 | 25 | 25.18 | 40 | 39.02 | 0 | 0.075 | 200 | 79.1 | 79 | 20.9 | 21 | 0 | 0 | 100 | 100 | 6.7978 | 0 | 0 | 0 | 0.4 | 0.3902 | 0 | 0.00075 | 0 | 0 | 0 | 0 | 0 | 0 | 0 | 0 | 0 | 0 | 0 | 0 | 0 | 0 | 0 | 0 | 0 | 0 | 0 | 0 | 0 | 0 | 0 | 0 | 0 | 0 | 0 | 0 | 0 | 80 | 78.04 | 0 | 0.15 | 0 | 0 | 0 | 0 | 0 | 0 | 0 | 0 | 0 | 0 | 0 | 0 | 0 | 0 | 0 | 0 | 0 | 0 | 0 | 0 | 0 | 0 | -10 | 0 | 0 | Off | 19.1 | 0 | 25.5 | 25 | 1 | 75 | 75 | 0 | 0 | 20.9 | 21 | 100 | 100 | 79.1 | 79 | 0 | 0 | 75 | 75 | 0 | 0 | 0 | 106334
23.04 | 5.395 | 106.7978 | 0.0009 | 25 | 25 | 0 | 25 | 25.19 | 40 | 39.03 | 0 | 0.08 | 200 | 79.1 | 79.1 | 20.9 | 20.9 | 0 | 0 | 100 | 100 | 6.7978 | 0 | 0 | 0 | 0.4 | 0.3903 | 0 | 0.0008 | 0 | 0 | 0 | 0 | 0 | 0 | 0 | 0 | 0 | 0 | 0 | 0 | 0 | 0 | 0 | 0 | 0 | 0 | 0 | 0 | 0 | 0 | 0 | 0 | 0 | 0 | 0 | 0 | 0 | 80 | 78.06 | 0 | 0.16 | 0 | 0 | 0 | 0 | 0 | 0 | 0 | 0 | 0 | 0 | 0 | 0 | 0 | 0 | 0 | 0 | 0 | 0 | 0 | 0 | 0 | 0 | -10 | 0 | 0 | Off | 17.8 | 0 | 25.5 | 24.9 | 1 | 75 | 74.9 | 0 | 0 | 20.9 | 20.9 | 100 | 100 | 79.1 | 79.1 | 0 | 0 | 75 | 74.9 | 0 | 0 | 0 | 106333
23.37 | 5.395 | 106.7978 | 0.0008 | 25 | 25 | 0 | 25 | 25.17 | 40 | 39.075 | 0 | 0.085 | 200 | 79.1 | 79.1 | 20.9 | 20.9 | 0 | 0 | 100 | 100 | 6.7978 | 0 | 0 | 0 | 0.4 | 0.39075 | 0 | 0.00085 | 0 | 0 | 0 | 0 | 0 | 0 | 0 | 0 | 0 | 0 | 0 | 0 | 0 | 0 | 0 | 0 | 0 | 0 | 0 | 0 | 0 | 0 | 0 | 0 | 0 | 0 | 0 | 0 | 0 | 80 | 78.15 | 0 | 0.17 | 0 | 0 | 0 | 0 | 0 | 0 | 0 | 0 | 0 | 0 | 0 | 0 | 0 | 0 | 0 | 0 | 0 | 0 | 0 | 0 | 0 | 0 | -10 | 0 | 0 | Off | 17.7 | 0 | 25.5 | 25 | 1 | 75 | 74.9 | 0 | 0 | 20.9 | 20.9 | 100 | 100 | 79.1 | 79.1 | 0 | 0 | 75 | 74.9 | 0 | 0 | 0 | 106340
23.71 | 5.395 | 106.7978 | 0.0006 | 25 | 25 | 0 | 25 | 25.18 | 40 | 39.095 | 0 | 0.08 | 200 | 79.1 | 79.1 | 20.9 | 20.9 | 0 | 0 | 100 | 100 | 6.7978 | 0 | 0 | 0 | 0.4 | 0.39095 | 0 | 0.0008 | 0 | 0 | 0 | 0 | 0 | 0 | 0 | 0 | 0 | 0 | 0 | 0 | 0 | 0 | 0 | 0 | 0 | 0 | 0 | 0 | 0 | 0 | 0 | 0 | 0 | 0 | 0 | 0 | 0 | 80 | 78.19 | 0 | 0.16 | 0 | 0 | 0 | 0 | 0 | 0 | 0 | 0 | 0 | 0 | 0 | 0 | 0 | 0 | 0 | 0 | 0 | 0 | 0 | 0 | 0 | 0 | -10 | 0 | 0 | Off | 20 | 0 | 25.5 | 24.9 | 1 | 75 | 75 | 0 | 0 | 20.9 | 20.9 | 100 | 100 | 79.1 | 79.1 | 0 | 0 | 75 | 75 | 0 | 0 | 0 | 106334
24.04 | 5.3951 | 106.7998 | 0.0004 | 25 | 25 | 0 | 25 | 25.18 | 40 | 39.075 | 0 | 0.07 | 200 | 79 | 79 | 21 | 21 | 0 | 0 | 100 | 100 | 6.7998 | 0 | 0 | 0 | 0.4 | 0.39075 | 0 | 0.0007 | 0 | 0 | 0 | 0 | 0 | 0 | 0 | 0 | 0 | 0 | 0 | 0 | 0 | 0 | 0 | 0 | 0 | 0 | 0 | 0 | 0 | 0 | 0 | 0 | 0 | 0 | 0 | 0 | 0 | 80 | 78.15 | 0 | 0.14 | 0 | 0 | 0 | 0 | 0 | 0 | 0 | 0 | 0 | 0 | 0 | 0 | 0 | 0 | 0 | 0 | 0 | 0 | 0 | 0 | 0 | 0 | -10 | 0 | 0 | Off | 14.5 | 0 | 25.5 | 24.9 | 1 | 75 | 75 | 0 | 0 | 21 | 21 | 100 | 100 | 79 | 79 | 0 | 0 | 75 | 75 | 0 | 0 | 0 | 106328
24.37 | 5.3951 | 106.7998 | 0.0004 | 25 | 25 | 0 | 25 | 25.16 | 40 | 39.075 | 0 | 0.08 | 200 | 79 | 79 | 21 | 21 | 0 | 0 | 100 | 99.9 | 6.7998 | 0 | 0 | 0 | 0.4 | 0.39075 | 0 | 0.0008 | 0 | 0 | 0 | 0 | 0 | 0 | 0 | 0 | 0 | 0 | 0 | 0 | 0 | 0 | 0 | 0 | 0 | 0 | 0 | 0 | 0 | 0 | 0 | 0 | 0 | 0 | 0 | 0 | 0 | 80 | 78.15 | 0 | 0.16 | 0 | 0 | 0 | 0 | 0 | 0 | 0 | 0 | 0 | 0 | 0 | 0 | 0 | 0 | 0 | 0 | 0 | 0 | 0 | 0 | 0 | 0 | -10 | 0 | 0 | Off | 17.9 | 0 | 25.5 | 24.9 | 1 | 75 | 75 | 0 | 0 | 21 | 21 | 100 | 99.9 | 79 | 79 | 0 | 0 | 75 | 75 | 0 | 0 | 0 | 106334
24.71 | 5.3952 | 106.8018 | 0.0005 | 25 | 25 | 0 | 25 | 25.18 | 40 | 39.075 | 0 | 0.09 | 200 | 79 | 79 | 21 | 21 | 0 | 0 | 100 | 99.9 | 6.8018 | 0 | 0 | 0 | 0.4 | 0.39075 | 0 | 0.0009 | 0 | 0 | 0 | 0 | 0 | 0 | 0 | 0 | 0 | 0 | 0 | 0 | 0 | 0 | 0 | 0 | 0 | 0 | 0 | 0 | 0 | 0 | 0 | 0 | 0 | 0 | 0 | 0 | 0 | 80 | 78.15 | 0 | 0.18 | 0 | 0 | 0 | 0 | 0 | 0 | 0 | 0 | 0 | 0 | 0 | 0 | 0 | 0 | 0 | 0 | 0 | 0 | 0 | 0 | 0 | 0 | -10 | 0 | 0 | Off | 21.4 | 0 | 25.5 | 25 | 1 | 75 | 75 | 0 | 0 | 21 | 21 | 100 | 99.9 | 79 | 79 | 0 | 0 | 75 | 75 | 0 | 0 | 0 | 106343
25.04 | 5.3952 | 106.8018 | 0.0006 | 25 | 25 | 0 | 25 | 25.18 | 40 | 39.05 | 0 | 0.09 | 200 | 79 | 79 | 21 | 21 | 0 | 0 | 100 | 99.9 | 6.8018 | 0 | 0 | 0 | 0.4 | 0.3905 | 0 | 0.0009 | 0 | 0 | 0 | 0 | 0 | 0 | 0 | 0 | 0 | 0 | 0 | 0 | 0 | 0 | 0 | 0 | 0 | 0 | 0 | 0 | 0 | 0 | 0 | 0 | 0 | 0 | 0 | 0 | 0 | 80 | 78.1 | 0 | 0.18 | 0 | 0 | 0 | 0 | 0 | 0 | 0 | 0 | 0 | 0 | 0 | 0 | 0 | 0 | 0 | 0 | 0 | 0 | 0 | 0 | 0 | 0 | -10 | 0 | 0 | Off | 20.1 | 0 | 25.5 | 24.7 | 1 | 75 | 74.9 | 0 | 0 | 21 | 21 | 100 | 99.9 | 79 | 79 | 0 | 0 | 75 | 74.9 | 0 | 0 | 0 | 106339
25.37 | 5.3952 | 106.8018 | 0.0008 | 25 | 25 | 0 | 25 | 25.17 | 40 | 39.025 | 0 | 0.08 | 200 | 79 | 79 | 21 | 21 | 0 | 0 | 100 | 99.9 | 6.8018 | 0 | 0 | 0 | 0.4 | 0.39025 | 0 | 0.0008 | 0 | 0 | 0 | 0 | 0 | 0 | 0 | 0 | 0 | 0 | 0 | 0 | 0 | 0 | 0 | 0 | 0 | 0 | 0 | 0 | 0 | 0 | 0 | 0 | 0 | 0 | 0 | 0 | 0 | 80 | 78.05 | 0 | 0.16 | 0 | 0 | 0 | 0 | 0 | 0 | 0 | 0 | 0 | 0 | 0 | 0 | 0 | 0 | 0 | 0 | 0 | 0 | 0 | 0 | 0 | 0 | -10 | 0 | 0 | Off | 20.5 | 0 | 25.5 | 24.9 | 1 | 75 | 75 | 0 | 0 | 21 | 21 | 100 | 99.9 | 79 | 79 | 0 | 0 | 75 | 75 | 0 | 0 | 0 | 106335
25.71 | 5.3952 | 106.8018 | 0.001 | 25 | 25 | 0 | 25 | 25.17 | 40 | 39.045 | 0 | 0.08 | 200 | 79 | 79 | 21 | 21 | 0 | 0 | 100 | 100 | 6.8018 | 0 | 0 | 0 | 0.4 | 0.39045 | 0 | 0.0008 | 0 | 0 | 0 | 0 | 0 | 0 | 0 | 0 | 0 | 0 | 0 | 0 | 0 | 0 | 0 | 0 | 0 | 0 | 0 | 0 | 0 | 0 | 0 | 0 | 0 | 0 | 0 | 0 | 0 | 80 | 78.09 | 0 | 0.16 | 0 | 0 | 0 | 0 | 0 | 0 | 0 | 0 | 0 | 0 | 0 | 0 | 0 | 0 | 0 | 0 | 0 | 0 | 0 | 0 | 0 | 0 | -10 | 0 | 0 | Off | 19.7 | 0 | 25.5 | 24.9 | 1 | 75 | 75 | 0 | 0 | 21 | 21 | 100 | 100 | 79 | 79 | 0 | 0 | 75 | 75 | 0 | 0 | 0 | 106335
26.04 | 5.3953 | 106.8038 | 0.0011 | 25 | 25 | 0 | 25 | 25.17 | 40 | 39.045 | 0 | 0.08 | 200 | 79 | 79 | 21 | 21 | 0 | 0 | 100 | 100 | 6.8038 | 0 | 0 | 0 | 0.4 | 0.39045 | 0 | 0.0008 | 0 | 0 | 0 | 0 | 0 | 0 | 0 | 0 | 0 | 0 | 0 | 0 | 0 | 0 | 0 | 0 | 0 | 0 | 0 | 0 | 0 | 0 | 0 | 0 | 0 | 0 | 0 | 0 | 0 | 80 | 78.09 | 0 | 0.16 | 0 | 0 | 0 | 0 | 0 | 0 | 0 | 0 | 0 | 0 | 0 | 0 | 0 | 0 | 0 | 0 | 0 | 0 | 0 | 0 | 0 | 0 | -10 | 0 | 0 | Off | 17.7 | 0 | 25.5 | 24.9 | 1 | 75 | 74.9 | 0 | 0 | 21 | 21 | 100 | 100 | 79 | 79 | 0 | 0 | 75 | 74.9 | 0 | 0 | 0 | 106334
26.38 | 5.3953 | 106.8038 | 0.0013 | 25 | 25 | 0 | 25 | 25.18 | 40 | 39.045 | 0 | 0.08 | 200 | 79 | 79 | 21 | 21 | 0 | 0 | 100 | 100 | 6.8038 | 0 | 0 | 0 | 0.4 | 0.39045 | 0 | 0.0008 | 0 | 0 | 0 | 0 | 0 | 0 | 0 | 0 | 0 | 0 | 0 | 0 | 0 | 0 | 0 | 0 | 0 | 0 | 0 | 0 | 0 | 0 | 0 | 0 | 0 | 0 | 0 | 0 | 0 | 80 | 78.09 | 0 | 0.16 | 0 | 0 | 0 | 0 | 0 | 0 | 0 | 0 | 0 | 0 | 0 | 0 | 0 | 0 | 0 | 0 | 0 | 0 | 0 | 0 | 0 | 0 | -10 | 0 | 0 | Off | 23.3 | 0 | 25.5 | 24.8 | 1 | 75 | 75 | 0 | 0 | 21 | 21 | 100 | 100 | 79 | 79 | 0 | 0 | 75 | 75 | 0 | 0 | 0 | 106334
26.71 | 5.3953 | 106.8038 | 0.0015 | 25 | 25 | 0 | 25 | 25.18 | 40 | 39.045 | 0 | 0.085 | 200 | 79 | 79 | 21 | 21 | 0 | 0 | 100 | 100 | 6.8038 | 0 | 0 | 0 | 0.4 | 0.39045 | 0 | 0.00085 | 0 | 0 | 0 | 0 | 0 | 0 | 0 | 0 | 0 | 0 | 0 | 0 | 0 | 0 | 0 | 0 | 0 | 0 | 0 | 0 | 0 | 0 | 0 | 0 | 0 | 0 | 0 | 0 | 0 | 80 | 78.09 | 0 | 0.17 | 0 | 0 | 0 | 0 | 0 | 0 | 0 | 0 | 0 | 0 | 0 | 0 | 0 | 0 | 0 | 0 | 0 | 0 | 0 | 0 | 0 | 0 | -10 | 0 | 0 | Off | 18.8 | 0 | 25.5 | 24.9 | 1 | 75 | 74.9 | 0 | 0 | 21 | 21 | 100 | 100 | 79 | 79 | 0 | 0 | 75 | 74.9 | 0 | 0 | 0 | 106335
27.04 | 5.3952 | 106.8018 | 0.0015 | 25 | 25 | 0 | 25 | 25.17 | 40 | 39.045 | 0 | 0.08 | 200 | 79.1 | 79.1 | 20.9 | 20.9 | 0 | 0 | 100 | 100 | 6.8018 | 0 | 0 | 0 | 0.4 | 0.39045 | 0 | 0.0008 | 0 | 0 | 0 | 0 | 0 | 0 | 0 | 0 | 0 | 0 | 0 | 0 | 0 | 0 | 0 | 0 | 0 | 0 | 0 | 0 | 0 | 0 | 0 | 0 | 0 | 0 | 0 | 0 | 0 | 80 | 78.09 | 0 | 0.16 | 0 | 0 | 0 | 0 | 0 | 0 | 0 | 0 | 0 | 0 | 0 | 0 | 0 | 0 | 0 | 0 | 0 | 0 | 0 | 0 | 0 | 0 | -10 | 0 | 0 | Off | 30.7 | 0 | 25.5 | 25 | 1 | 75 | 75 | 0 | 0 | 20.9 | 20.9 | 100 | 100 | 79.1 | 79.1 | 0 | 0 | 75 | 75 | 0 | 0 | 0 | 106340
27.38 | 5.3952 | 106.8018 | 0.0014 | 25 | 25 | 0 | 25 | 25.18 | 40 | 39.04 | 0 | 0.085 | 200 | 79.1 | 79.1 | 20.9 | 20.9 | 0 | 0 | 100 | 100 | 6.8018 | 0 | 0 | 0 | 0.4 | 0.3904 | 0 | 0.00085 | 0 | 0 | 0 | 0 | 0 | 0 | 0 | 0 | 0 | 0 | 0 | 0 | 0 | 0 | 0 | 0 | 0 | 0 | 0 | 0 | 0 | 0 | 0 | 0 | 0 | 0 | 0 | 0 | 0 | 80 | 78.08 | 0 | 0.17 | 0 | 0 | 0 | 0 | 0 | 0 | 0 | 0 | 0 | 0 | 0 | 0 | 0 | 0 | 0 | 0 | 0 | 0 | 0 | 0 | 0 | 0 | -10 | 0 | 0 | Off | 18 | 0 | 25.5 | 24.9 | 1 | 75 | 75 | 0 | 0 | 20.9 | 20.9 | 100 | 100 | 79.1 | 79.1 | 0 | 0 | 75 | 75 | 0 | 0 | 0 | 106343
27.71 | 5.3952 | 106.8018 | 0.0013 | 25 | 25 | 0 | 25 | 25.16 | 40 | 39.09 | 0 | 0.08 | 200 | 79 | 79.1 | 21 | 21 | 0 | 0 | 100 | 99.9 | 6.8018 | 0 | 0 | 0 | 0.4 | 0.3909 | 0 | 0.0008 | 0 | 0 | 0 | 0 | 0 | 0 | 0 | 0 | 0 | 0 | 0 | 0 | 0 | 0 | 0 | 0 | 0 | 0 | 0 | 0 | 0 | 0 | 0 | 0 | 0 | 0 | 0 | 0 | 0 | 80 | 78.18 | 0 | 0.16 | 0 | 0 | 0 | 0 | 0 | 0 | 0 | 0 | 0 | 0 | 0 | 0 | 0 | 0 | 0 | 0 | 0 | 0 | 0 | 0 | 0 | 0 | -10 | 0 | 0 | Off | 14.2 | 0 | 25.5 | 24.9 | 1 | 75 | 75 | 0 | 0 | 21 | 21 | 100 | 99.9 | 79 | 79.1 | 0 | 0 | 75 | 75 | 0 | 0 | 0 | 106336
28.05 | 5.3952 | 106.8018 | 0.0011 | 25 | 25 | 0 | 25 | 25.18 | 40 | 39.105 | 0 | 0.08 | 200 | 79.1 | 79.1 | 20.9 | 20.9 | 0 | 0 | 100 | 100 | 6.8018 | 0 | 0 | 0 | 0.4 | 0.39105 | 0 | 0.0008 | 0 | 0 | 0 | 0 | 0 | 0 | 0 | 0 | 0 | 0 | 0 | 0 | 0 | 0 | 0 | 0 | 0 | 0 | 0 | 0 | 0 | 0 | 0 | 0 | 0 | 0 | 0 | 0 | 0 | 80 | 78.21 | 0 | 0.16 | 0 | 0 | 0 | 0 | 0 | 0 | 0 | 0 | 0 | 0 | 0 | 0 | 0 | 0 | 0 | 0 | 0 | 0 | 0 | 0 | 0 | 0 | -10 | 0 | 0 | Off | 30.1 | 0 | 25.5 | 25 | 1 | 75 | 75 | 0 | 0 | 20.9 | 20.9 | 100 | 100 | 79.1 | 79.1 | 0 | 0 | 75 | 75 | 0 | 0 | 0 | 106350
28.38 | 5.3952 | 106.8018 | 0.0009 | 25 | 25 | 0 | 25 | 25.18 | 40 | 39.1 | 5 | 0.08 | 200 | 79.1 | 79.1 | 20.9 | 20.9 | 10.5 | 0 | 89.5 | 89.7 | 6.8018 | 0 | 0 | 0 | 0.4 | 0.391 | 0.05 | 0.0008 | 0 | 0 | 0 | 0 | 0 | 0 | 0 | 0 | 0 | 0 | 0 | 0 | 0 | 0 | 0 | 0 | 0 | 0 | 0 | 0 | 0 | 0 | 0 | 0 | 0 | 0 | 0 | 0 | 0 | 80 | 78.2 | 10 | 0.16 | 0 | 0 | 0 | 0 | 0 | 0 | 0 | 0 | 0 | 0 | 0 | 0 | 0 | 0 | 0 | 0 | 0 | 0 | 0 | 0 | 0 | 0 | -10 | 0 | 0 | Off | 20.6 | 0 | 25.5 | 24.9 | 1 | 75 | 75 | 0 | 0 | 20.9 | 20.9 | 89.5 | 89.7 | 79.1 | 79.1 | 10.5 | 0 | 75 | 75 | 0 | 0 | 0 | 106340
28.71 | 5.3952 | 106.8018 | 0.0006 | 25 | 25 | 0 | 25 | 25.18 | 40 | 39.115 | 5 | 0.075 | 200 | 79.1 | 79.1 | 20.9 | 20.9 | 10.5 | 10.5 | 89.5 | 89.5 | 6.8018 | 0 | 0 | 0 | 0.4 | 0.39115 | 0.05 | 0.00075 | 0 | 0 | 0 | 0 | 0 | 0 | 0 | 0 | 0 | 0 | 0 | 0 | 0 | 0 | 0 | 0 | 0 | 0 | 0 | 0 | 0 | 0 | 0 | 0 | 0 | 0 | 0 | 0 | 0 | 80 | 78.23 | 10 | 0.15 | 0 | 0 | 0 | 0 | 0 | 0 | 0 | 0 | 0 | 0 | 0 | 0 | 0 | 0 | 0 | 0 | 0 | 0 | 0 | 0 | 0 | 0 | -10 | 0 | 0 | Off | 19.3 | 0 | 25.5 | 24.9 | 1 | 75 | 74.9 | 0 | 0 | 20.9 | 20.9 | 89.5 | 89.5 | 79.1 | 79.1 | 10.5 | 10.5 | 75 | 74.9 | 0 | 0 | 0 | 106338
29.05 | 5.3952 | 106.8018 | 0.0003 | 25 | 25 | 0 | 25 | 25.16 | 40 | 39.105 | 5 | 2.07 | 200 | 79.1 | 79.1 | 20.9 | 20.9 | 10.5 | 10.5 | 89.5 | 89.5 | 6.8018 | 0 | 0 | 0 | 0.4 | 0.39105 | 0.05 | 0.0207 | 0 | 0 | 0 | 0 | 0 | 0 | 0 | 0 | 0 | 0 | 0 | 0 | 0 | 0 | 0 | 0 | 0 | 0 | 0 | 0 | 0 | 0 | 0 | 0 | 0 | 0 | 0 | 0 | 0 | 80 | 78.21 | 10 | 4.14 | 0 | 0 | 0 | 0 | 0 | 0 | 0 | 0 | 0 | 0 | 0 | 0 | 0 | 0 | 0 | 0 | 0 | 0 | 0 | 0 | 0 | 0 | -10 | 0 | 0 | Off | 18.9 | 0 | 25.5 | 25 | 1 | 75 | 75 | 0 | 0 | 20.9 | 20.9 | 89.5 | 89.5 | 79.1 | 79.1 | 10.5 | 10.5 | 75 | 75 | 0 | 0 | 0 | 108085
29.38 | 5.3952 | 106.8018 | 0 | 25 | 25 | 0 | 25 | 25.17 | 40 | 39.125 | 5 | 4.455 | 200 | 79.1 | 79.1 | 20.9 | 20.9 | 10.5 | 10.5 | 89.5 | 89.4 | 6.8018 | 0 | 0 | 0 | 0.4 | 0.39125 | 0.05 | 0.04455 | 0 | 0 | 0 | 0 | 0 | 0 | 0 | 0 | 0 | 0 | 0 | 0 | 0 | 0 | 0 | 0 | 0 | 0 | 0 | 0 | 0 | 0 | 0 | 0 | 0 | 0 | 0 | 0 | 0 | 80 | 78.25 | 10 | 8.91 | 0 | 0 | 0 | 0 | 0 | 0 | 0 | 0 | 0 | 0 | 0 | 0 | 0 | 0 | 0 | 0 | 0 | 0 | 0 | 0 | 0 | 0 | -10 | 0 | 0 | Off | 52.8 | 0 | 25.5 | 24.7 | 1 | 75 | 75 | 0 | 0 | 20.9 | 20.9 | 89.5 | 89.4 | 79.1 | 79.1 | 10.5 | 10.5 | 75 | 75 | 0 | 0 | 0 | 109736
29.72 | 5.3959 | 106.8157 | 0.0002 | 25 | 25 | 0 | 25 | 25.17 | 40 | 39.125 | 5 | 4.96 | 200 | 79.1 | 79.1 | 20.9 | 20.9 | 10.5 | 10.5 | 89.5 | 89.5 | 6.8157 | 0 | 0 | 0 | 0.4 | 0.39125 | 0.05 | 0.0496 | 0 | 0 | 0 | 0 | 0 | 0 | 0 | 0 | 0 | 0 | 0 | 0 | 0 | 0 | 0 | 0 | 0 | 0 | 0 | 0 | 0 | 0 | 0 | 0 | 0 | 0 | 0 | 0 | 0 | 80 | 78.25 | 10 | 9.92 | 0 | 0 | 0 | 0 | 0 | 0 | 0 | 0 | 0 | 0 | 0 | 0 | 0 | 0 | 0 | 0 | 0 | 0 | 0 | 0 | 0 | 0 | -10 | 0 | 0 | Off | 14253.3 | 0 | 25.5 | 25 | 1 | 75 | 75 | 0 | 0 | 20.9 | 20.9 | 89.5 | 89.5 | 79.1 | 79.1 | 10.5 | 10.5 | 75 | 75 | 0 | 0 | 0 | 110144
30.05 | 5.399 | 106.877 | 0.0033 | 25 | 25 | 0 | 25 | 25.17 | 40 | 39.12 | 5 | 5.025 | 200 | 79.1 | 79.1 | 20.9 | 20.9 | 10.5 | 10.5 | 89.5 | 89.5 | 6.877 | 0 | 0 | 0 | 0.4 | 0.3912 | 0.05 | 0.05025 | 0 | 0 | 0 | 0 | 0 | 0 | 0 | 0 | 0 | 0 | 0 | 0 | 0 | 0 | 0 | 0 | 0 | 0 | 0 | 0 | 0 | 0 | 0 | 0 | 0 | 0 | 0 | 0 | 0 | 80 | 78.24 | 10 | 10.05 | 0 | 0 | 0 | 0 | 0 | 0 | 0 | 0 | 0 | 0 | 0 | 0 | 0 | 0 | 0 | 0 | 0 | 0 | 0 | 0 | 0 | 0 | -10 | 0 | 0 | Off | 27580.1 | 0 | 25.5 | 24.9 | 1 | 75 | 75 | 0 | 0 | 20.9 | 20.9 | 89.5 | 89.5 | 79.1 | 79.1 | 10.5 | 10.5 | 75 | 75 | 0 | 0 | 0 | 110190
30.38 | 5.4022 | 106.9404 | 0.0108 | 25 | 25 | 0 | 25 | 25.16 | 40 | 39.1 | 5 | 5.02 | 200 | 79.1 | 79.1 | 20.9 | 20.9 | 10.5 | 10.5 | 89.5 | 89.5 | 6.9404 | 0 | 0 | 0 | 0.4 | 0.391 | 0.05 | 0.0502 | 0 | 0 | 0 | 0 | 0 | 0 | 0 | 0 | 0 | 0 | 0 | 0 | 0 | 0 | 0 | 0 | 0 | 0 | 0 | 0 | 0 | 0 | 0 | 0 | 0 | 0 | 0 | 0 | 0 | 80 | 78.2 | 10 | 10.04 | 0 | 0 | 0 | 0 | 0 | 0 | 0 | 0 | 0 | 0 | 0 | 0 | 0 | 0 | 0 | 0 | 0 | 0 | 0 | 0 | 0 | 0 | -10 | 0 | 0 | Off | 58121.7 | 0 | 25.5 | 24.9 | 1 | 75 | 75 | 0 | 0 | 20.9 | 20.9 | 89.5 | 89.5 | 79.1 | 79.1 | 10.5 | 10.5 | 75 | 75 | 0 | 0 | 0 | 110196
30.72 | 5.4034 | 106.9641 | 0.0203 | 25 | 25 | 0 | 25 | 25.17 | 40 | 39.105 | 5 | 5.075 | 200 | 79.1 | 79.1 | 20.9 | 20.9 | 10.5 | 10.5 | 89.5 | 89.5 | 6.9641 | 0 | 0 | 0 | 0.4 | 0.39105 | 0.05 | 0.05075 | 0 | 0 | 0 | 0 | 0 | 0 | 0 | 0 | 0 | 0 | 0 | 0 | 0 | 0 | 0 | 0 | 0 | 0 | 0 | 0 | 0 | 0 | 0 | 0 | 0 | 0 | 0 | 0 | 0 | 80 | 78.21 | 10 | 10.15 | 0 | 0 | 0 | 0 | 0 | 0 | 0 | 0 | 0 | 0 | 0 | 0 | 0 | 0 | 0 | 0 | 0 | 0 | 0 | 0 | 0 | 0 | -10 | 0 | 0 | Off | 37462.3 | 0 | 25.5 | 24.9 | 1 | 75 | 75 | 0 | 0 | 20.9 | 20.9 | 89.5 | 89.5 | 79.1 | 79.1 | 10.5 | 10.5 | 75 | 75 | 0 | 0 | 0 | 110231
31.05 | 5.4031 | 106.9582 | 0.029 | 25 | 25 | 0 | 25 | 25.16 | 40 | 39.125 | 5 | 5.075 | 200 | 79.1 | 79.1 | 20.9 | 20.9 | 10.5 | 10.5 | 89.5 | 89.5 | 6.9582 | 0 | 0 | 0 | 0.4 | 0.39125 | 0.05 | 0.05075 | 0 | 0 | 0 | 0 | 0 | 0 | 0 | 0 | 0 | 0 | 0 | 0 | 0 | 0 | 0 | 0 | 0 | 0 | 0 | 0 | 0 | 0 | 0 | 0 | 0 | 0 | 0 | 0 | 0 | 80 | 78.25 | 10 | 10.15 | 0 | 0 | 0 | 0 | 0 | 0 | 0 | 0 | 0 | 0 | 0 | 0 | 0 | 0 | 0 | 0 | 0 | 0 | 0 | 0 | 0 | 0 | -10 | 0 | 0 | Off | 38394.9 | 0 | 25.5 | 24.8 | 1 | 75 | 74.9 | 0 | 0 | 20.9 | 20.9 | 89.5 | 89.5 | 79.1 | 79.1 | 10.5 | 10.5 | 75 | 74.9 | 0 | 0 | 0 | 110232
31.39 | 5.4024 | 106.9443 | 0.0351 | 25 | 25 | 0 | 25 | 25.17 | 40 | 39.125 | 5 | 5.02 | 200 | 79.1 | 79.1 | 20.9 | 20.9 | 10.5 | 10.5 | 89.5 | 89.5 | 6.9443 | 0 | 0 | 0 | 0.4 | 0.39125 | 0.05 | 0.0502 | 0 | 0 | 0 | 0 | 0 | 0 | 0 | 0 | 0 | 0 | 0 | 0 | 0 | 0 | 0 | 0 | 0 | 0 | 0 | 0 | 0 | 0 | 0 | 0 | 0 | 0 | 0 | 0 | 0 | 80 | 78.25 | 10 | 10.04 | 0 | 0 | 0 | 0 | 0 | 0 | 0 | 0 | 0 | 0 | 0 | 0 | 0 | 0 | 0 | 0 | 0 | 0 | 0 | 0 | 0 | 0 | -10 | 0 | 0 | Off | 38994.3 | 0 | 25.5 | 25 | 1 | 75 | 75 | 0 | 0 | 20.9 | 20.9 | 89.5 | 89.5 | 79.1 | 79.1 | 10.5 | 10.5 | 75 | 75 | 0 | 0 | 0 | 110193
31.72 | 5.4018 | 106.9325 | 0.0388 | 25 | 25 | 0 | 25 | 25.16 | 40 | 39.095 | 5 | 5.065 | 200 | 79 | 79 | 21 | 21 | 10.5 | 10.5 | 89.5 | 89.5 | 6.9325 | 0 | 0 | 0 | 0.4 | 0.39095 | 0.05 | 0.05065 | 0 | 0 | 0 | 0 | 0 | 0 | 0 | 0 | 0 | 0 | 0 | 0 | 0 | 0 | 0 | 0 | 0 | 0 | 0 | 0 | 0 | 0 | 0 | 0 | 0 | 0 | 0 | 0 | 0 | 80 | 78.19 | 10 | 10.13 | 0 | 0 | 0 | 0 | 0 | 0 | 0 | 0 | 0 | 0 | 0 | 0 | 0 | 0 | 0 | 0 | 0 | 0 | 0 | 0 | 0 | 0 | -10 | 0 | 0 | Off | 39287.5 | 0 | 25.5 | 25 | 1 | 75 | 75 | 0 | 0 | 21 | 21 | 89.5 | 89.5 | 79 | 79 | 10.5 | 10.5 | 75 | 75 | 0 | 0 | 0 | 110225
32.05 | 5.4013 | 106.9226 | 0.0404 | 25 | 25 | 0 | 25 | 25.16 | 40 | 39.125 | 5 | 5.08 | 200 | 79.1 | 79.1 | 20.9 | 20.9 | 10.5 | 10.5 | 89.5 | 89.5 | 6.9226 | 0 | 0 | 0 | 0.4 | 0.39125 | 0.05 | 0.0508 | 0 | 0 | 0 | 0 | 0 | 0 | 0 | 0 | 0 | 0 | 0 | 0 | 0 | 0 | 0 | 0 | 0 | 0 | 0 | 0 | 0 | 0 | 0 | 0 | 0 | 0 | 0 | 0 | 0 | 80 | 78.25 | 10 | 10.16 | 0 | 0 | 0 | 0 | 0 | 0 | 0 | 0 | 0 | 0 | 0 | 0 | 0 | 0 | 0 | 0 | 0 | 0 | 0 | 0 | 0 | 0 | -10 | 0 | 0 | Off | 39461.1 | 0 | 25.5 | 24.8 | 1 | 75 | 74.9 | 0 | 0 | 20.9 | 20.9 | 89.5 | 89.5 | 79.1 | 79.1 | 10.5 | 10.5 | 75 | 74.9 | 0 | 0 | 0 | 110231
32.39 | 5.4009 | 106.9146 | 0.0399 | 25 | 25 | 0 | 25 | 25.16 | 40 | 39.095 | 5 | 5.02 | 200 | 79.1 | 79.1 | 20.9 | 20.9 | 10.5 | 10.5 | 89.5 | 89.5 | 6.9146 | 0 | 0 | 0 | 0.4 | 0.39095 | 0.05 | 0.0502 | 0 | 0 | 0 | 0 | 0 | 0 | 0 | 0 | 0 | 0 | 0 | 0 | 0 | 0 | 0 | 0 | 0 | 0 | 0 | 0 | 0 | 0 | 0 | 0 | 0 | 0 | 0 | 0 | 0 | 80 | 78.19 | 10 | 10.04 | 0 | 0 | 0 | 0 | 0 | 0 | 0 | 0 | 0 | 0 | 0 | 0 | 0 | 0 | 0 | 0 | 0 | 0 | 0 | 0 | 0 | 0 | -10 | 0 | 0 | Off | 39565.2 | 0 | 25.5 | 25 | 1 | 75 | 75.1 | 0 | 0 | 20.9 | 20.9 | 89.5 | 89.5 | 79.1 | 79.1 | 10.5 | 10.5 | 75 | 75.1 | 0 | 0 | 0 | 110191
32.72 | 5.4006 | 106.9087 | 0.0378 | 25 | 25 | 0 | 25 | 25.16 | 40 | 39.1 | 5 | 5.055 | 200 | 79 | 79 | 21 | 21 | 10.5 | 10.5 | 89.5 | 89.5 | 6.9087 | 0 | 0 | 0 | 0.4 | 0.391 | 0.05 | 0.05055 | 0 | 0 | 0 | 0 | 0 | 0 | 0 | 0 | 0 | 0 | 0 | 0 | 0 | 0 | 0 | 0 | 0 | 0 | 0 | 0 | 0 | 0 | 0 | 0 | 0 | 0 | 0 | 0 | 0 | 80 | 78.2 | 10 | 10.11 | 0 | 0 | 0 | 0 | 0 | 0 | 0 | 0 | 0 | 0 | 0 | 0 | 0 | 0 | 0 | 0 | 0 | 0 | 0 | 0 | 0 | 0 | -10 | 0 | 0 | Off | 39610.2 | 0 | 25.5 | 24.8 | 1 | 75 | 75.1 | 0 | 0 | 21 | 21 | 89.5 | 89.5 | 79 | 79 | 10.5 | 10.5 | 75 | 75.1 | 0 | 0 | 0 | 110212
33.06 | 5.4005 | 106.9067 | 0.0343 | 25 | 25 | 0 | 25 | 25.15 | 40 | 39.12 | 5 | 5.085 | 200 | 79.1 | 79.1 | 20.9 | 20.9 | 10.5 | 10.5 | 89.5 | 89.4 | 6.9067 | 0 | 0 | 0 | 0.4 | 0.3912 | 0.05 | 0.05085 | 0 | 0 | 0 | 0 | 0 | 0 | 0 | 0 | 0 | 0 | 0 | 0 | 0 | 0 | 0 | 0 | 0 | 0 | 0 | 0 | 0 | 0 | 0 | 0 | 0 | 0 | 0 | 0 | 0 | 80 | 78.24 | 10 | 10.17 | 0 | 0 | 0 | 0 | 0 | 0 | 0 | 0 | 0 | 0 | 0 | 0 | 0 | 0 | 0 | 0 | 0 | 0 | 0 | 0 | 0 | 0 | -10 | 0 | 0 | Off | 39660.5 | 0 | 25.5 | 25 | 1 | 75 | 75 | 0 | 0 | 20.9 | 20.9 | 89.5 | 89.4 | 79.1 | 79.1 | 10.5 | 10.5 | 75 | 75 | 0 | 0 | 0 | 110237
33.39 | 5.4003 | 106.9028 | 0.0293 | 25 | 25 | 0 | 25 | 25.16 | 40 | 39.105 | 5 | 5.01 | 200 | 79.1 | 79.1 | 20.9 | 20.9 | 10.5 | 10.5 | 89.5 | 89.5 | 6.9028 | 0 | 0 | 0 | 0.4 | 0.39105 | 0.05 | 0.0501 | 0 | 0 | 0 | 0 | 0 | 0 | 0 | 0 | 0 | 0 | 0 | 0 | 0 | 0 | 0 | 0 | 0 | 0 | 0 | 0 | 0 | 0 | 0 | 0 | 0 | 0 | 0 | 0 | 0 | 80 | 78.21 | 10 | 10.02 | 0 | 0 | 0 | 0 | 0 | 0 | 0 | 0 | 0 | 0 | 0 | 0 | 0 | 0 | 0 | 0 | 0 | 0 | 0 | 0 | 0 | 0 | -10 | 0 | 0 | Off | 39652.9 | 0 | 25.5 | 24.9 | 1 | 75 | 75 | 0 | 0 | 20.9 | 20.9 | 89.5 | 89.5 | 79.1 | 79.1 | 10.5 | 10.5 | 75 | 75 | 0 | 0 | 0 | 110183
33.72 | 5.4002 | 106.9008 | 0.0233 | 25 | 25 | 0 | 25 | 25.15 | 40 | 39.085 | 5 | 5.055 | 200 | 79.1 | 79.1 | 20.9 | 20.9 | 10.5 | 10.5 | 89.5 | 89.5 | 6.9008 | 0 | 0 | 0 | 0.4 | 0.39085 | 0.05 | 0.05055 | 0 | 0 | 0 | 0 | 0 | 0 | 0 | 0 | 0 | 0 | 0 | 0 | 0 | 0 | 0 | 0 | 0 | 0 | 0 | 0 | 0 | 0 | 0 | 0 | 0 | 0 | 0 | 0 | 0 | 80 | 78.17 | 10 | 10.11 | 0 | 0 | 0 | 0 | 0 | 0 | 0 | 0 | 0 | 0 | 0 | 0 | 0 | 0 | 0 | 0 | 0 | 0 | 0 | 0 | 0 | 0 | -10 | 0 | 0 | Off | 39671.6 | 0 | 25.5 | 25 | 1 | 75 | 75 | 0 | 0 | 20.9 | 20.9 | 89.5 | 89.5 | 79.1 | 79.1 | 10.5 | 10.5 | 75 | 75 | 0 | 0 | 0 | 110217
34.06 | 5.4001 | 106.8988 | 0.0162 | 25 | 25 | 0 | 25 | 25.18 | 40 | 39.1 | 5 | 5.065 | 200 | 79.1 | 79.1 | 20.9 | 20.9 | 10.5 | 10 | 89.5 | 89.5 | 6.8988 | 0 | 0 | 0 | 0.4 | 0.391 | 0.05 | 0.05065 | 0 | 0 | 0 | 0 | 0 | 0 | 0 | 0 | 0 | 0 | 0 | 0 | 0 | 0 | 0 | 0 | 0 | 0 | 0 | 0 | 0 | 0 | 0 | 0 | 0 | 0 | 0 | 0 | 0 | 80 | 78.2 | 10 | 10.13 | 0 | 0 | 0 | 0 | 0 | 0 | 0 | 0 | 0 | 0 | 0 | 0 | 0 | 0 | 0 | 0 | 0 | 0 | 0 | 0 | 0 | 0 | -10 | 0 | 0 | Off | 39710.1 | 0 | 25.5 | 24.9 | 1 | 75 | 75 | 0 | 0 | 20.9 | 20.9 | 89.5 | 89.5 | 79.1 | 79.1 | 10.5 | 10 | 75 | 75 | 0 | 0.1 | 0 | 110221
34.39 | 5.4 | 106.8968 | 0.008 | 25 | 25 | 0 | 25 | 25.17 | 40 | 39.12 | 5 | 5.03 | 200 | 79.1 | 79.1 | 20.9 | 20.9 | 10.5 | 10.5 | 89.5 | 89.5 | 6.8968 | 0 | 0 | 0 | 0.4 | 0.3912 | 0.05 | 0.0503 | 0 | 0 | 0 | 0 | 0 | 0 | 0 | 0 | 0 | 0 | 0 | 0 | 0 | 0 | 0 | 0 | 0 | 0 | 0 | 0 | 0 | 0 | 0 | 0 | 0 | 0 | 0 | 0 | 0 | 80 | 78.24 | 10 | 10.06 | 0 | 0 | 0 | 0 | 0 | 0 | 0 | 0 | 0 | 0 | 0 | 0 | 0 | 0 | 0 | 0 | 0 | 0 | 0 | 0 | 0 | 0 | -10 | 0 | 0 | Off | 39720.9 | 0 | 25.5 | 24.9 | 1 | 75 | 75 | 0 | 0 | 20.9 | 20.9 | 89.5 | 89.5 | 79.1 | 79.1 | 10.5 | 10.5 | 75 | 75 | 0 | 0 | 0 | 110185
34.72 | 5.4 | 106.8968 | -0.0016 | 25 | 25 | 0 | 25 | 25.17 | 40 | 39.1 | 5 | 5.045 | 200 | 79.1 | 79 | 20.9 | 20.9 | 10.5 | 10.5 | 89.5 | 89.5 | 6.8968 | 0 | 0 | 0 | 0.4 | 0.391 | 0.05 | 0.05045 | 0 | 0 | 0 | 0 | 0 | 0 | 0 | 0 | 0 | 0 | 0 | 0 | 0 | 0 | 0 | 0 | 0 | 0 | 0 | 0 | 0 | 0 | 0 | 0 | 0 | 0 | 0 | 0 | 0 | 80 | 78.2 | 10 | 10.09 | 0 | 0 | 0 | 0 | 0 | 0 | 0 | 0 | 0 | 0 | 0 | 0 | 0 | 0 | 0 | 0 | 0 | 0 | 0 | 0 | 0 | 0 | -10 | 0 | 0 | Off | 39722.7 | 0 | 25.5 | 24.8 | 1 | 75 | 75 | 0 | 0 | 20.9 | 20.9 | 89.5 | 89.5 | 79.1 | 79 | 10.5 | 10.5 | 75 | 75 | 0 | 0 | 0 | 110208
35.06 | 5.4 | 106.8968 | -0.01 | 25 | 25 | 0 | 25 | 25.16 | 40 | 39.085 | 5 | 5.075 | 200 | 79.1 | 79.1 | 20.9 | 20.9 | 10.5 | 10.5 | 89.5 | 89.6 | 6.8968 | 0 | 0 | 0 | 0.4 | 0.39085 | 0.05 | 0.05075 | 0 | 0 | 0 | 0 | 0 | 0 | 0 | 0 | 0 | 0 | 0 | 0 | 0 | 0 | 0 | 0 | 0 | 0 | 0 | 0 | 0 | 0 | 0 | 0 | 0 | 0 | 0 | 0 | 0 | 80 | 78.17 | 10 | 10.15 | 0 | 0 | 0 | 0 | 0 | 0 | 0 | 0 | 0 | 0 | 0 | 0 | 0 | 0 | 0 | 0 | 0 | 0 | 0 | 0 | 0 | 0 | -10 | 0 | 0 | Off | 39732.8 | 0 | 25.5 | 24.8 | 1 | 75 | 74.9 | 0 | 0 | 20.9 | 20.9 | 89.5 | 89.6 | 79.1 | 79.1 | 10.5 | 10.5 | 75 | 74.9 | 0 | 0 | 0 | 110230
35.39 | 5.3999 | 106.8948 | -0.0143 | 25 | 25 | 0 | 25 | 25.18 | 40 | 39.125 | 5 | 5.075 | 200 | 79.1 | 79.1 | 20.9 | 20.9 | 10.5 | 10.5 | 89.5 | 89.5 | 6.8948 | 0 | 0 | 0 | 0.4 | 0.39125 | 0.05 | 0.05075 | 0 | 0 | 0 | 0 | 0 | 0 | 0 | 0 | 0 | 0 | 0 | 0 | 0 | 0 | 0 | 0 | 0 | 0 | 0 | 0 | 0 | 0 | 0 | 0 | 0 | 0 | 0 | 0 | 0 | 80 | 78.25 | 10 | 10.15 | 0 | 0 | 0 | 0 | 0 | 0 | 0 | 0 | 0 | 0 | 0 | 0 | 0 | 0 | 0 | 0 | 0 | 0 | 0 | 0 | 0 | 0 | -10 | 0 | 0 | Off | 39734.6 | 0 | 25.5 | 25 | 1 | 75 | 74.9 | 0 | 0 | 20.9 | 20.9 | 89.5 | 89.5 | 79.1 | 79.1 | 10.5 | 10.5 | 75 | 74.9 | 0 | 0 | 0 | 110221
35.73 | 5.3999 | 106.8948 | -0.0138 | 25 | 25 | 0 | 25 | 25.15 | 40 | 39.115 | 5 | 5.04 | 200 | 79.1 | 79.1 | 20.9 | 20.9 | 10.5 | 10.5 | 89.5 | 89.5 | 6.8948 | 0 | 0 | 0 | 0.4 | 0.39115 | 0.05 | 0.0504 | 0 | 0 | 0 | 0 | 0 | 0 | 0 | 0 | 0 | 0 | 0 | 0 | 0 | 0 | 0 | 0 | 0 | 0 | 0 | 0 | 0 | 0 | 0 | 0 | 0 | 0 | 0 | 0 | 0 | 80 | 78.23 | 10 | 10.08 | 0 | 0 | 0 | 0 | 0 | 0 | 0 | 0 | 0 | 0 | 0 | 0 | 0 | 0 | 0 | 0 | 0 | 0 | 0 | 0 | 0 | 0 | -10 | 0 | 0 | Off | 39741.5 | 0 | 25.5 | 24.9 | 1 | 75 | 75 | 0 | 0 | 20.9 | 20.9 | 89.5 | 89.5 | 79.1 | 79.1 | 10.5 | 10.5 | 75 | 75 | 0 | 0 | 0 | 110211
36.06 | 5.3999 | 106.8948 | -0.0113 | 25 | 25 | 0 | 25 | 25.17 | 40 | 39.1 | 5 | 5.085 | 200 | 79.1 | 79.1 | 20.9 | 20.9 | 10.5 | 10.5 | 89.5 | 89.5 | 6.8948 | 0 | 0 | 0 | 0.4 | 0.391 | 0.05 | 0.05085 | 0 | 0 | 0 | 0 | 0 | 0 | 0 | 0 | 0 | 0 | 0 | 0 | 0 | 0 | 0 | 0 | 0 | 0 | 0 | 0 | 0 | 0 | 0 | 0 | 0 | 0 | 0 | 0 | 0 | 80 | 78.2 | 10 | 10.17 | 0 | 0 | 0 | 0 | 0 | 0 | 0 | 0 | 0 | 0 | 0 | 0 | 0 | 0 | 0 | 0 | 0 | 0 | 0 | 0 | 0 | 0 | -10 | 0 | 0 | Off | 39749.2 | 0 | 25.5 | 24.8 | 1 | 75 | 75 | 0 | 0 | 20.9 | 20.9 | 89.5 | 89.5 | 79.1 | 79.1 | 10.5 | 10.5 | 75 | 75 | 0 | 0 | 0 | 110238
36.39 | 5.3999 | 106.8948 | -0.0087 | 25 | 25 | 0 | 25 | 25.17 | 40 | 39.095 | 5 | 5.075 | 200 | 79.1 | 79.1 | 20.9 | 20.9 | 10.5 | 10.5 | 89.5 | 89.6 | 6.8948 | 0 | 0 | 0 | 0.4 | 0.39095 | 0.05 | 0.05075 | 0 | 0 | 0 | 0 | 0 | 0 | 0 | 0 | 0 | 0 | 0 | 0 | 0 | 0 | 0 | 0 | 0 | 0 | 0 | 0 | 0 | 0 | 0 | 0 | 0 | 0 | 0 | 0 | 0 | 80 | 78.19 | 10 | 10.15 | 0 | 0 | 0 | 0 | 0 | 0 | 0 | 0 | 0 | 0 | 0 | 0 | 0 | 0 | 0 | 0 | 0 | 0 | 0 | 0 | 0 | 0 | -10 | 0 | 0 | Off | 39753.7 | 0 | 25.5 | 24.9 | 1 | 75 | 75 | 0 | 0 | 20.9 | 20.9 | 89.5 | 89.6 | 79.1 | 79.1 | 10.5 | 10.5 | 75 | 75 | 0 | 0 | 0 | 110233
36.73 | 5.3999 | 106.8948 | -0.0064 | 25 | 25 | 0 | 25 | 25.15 | 40 | 39.11 | 5 | 5.02 | 200 | 79.1 | 79.1 | 20.9 | 20.9 | 10.5 | 10.5 | 89.5 | 89.5 | 6.8948 | 0 | 0 | 0 | 0.4 | 0.3911 | 0.05 | 0.0502 | 0 | 0 | 0 | 0 | 0 | 0 | 0 | 0 | 0 | 0 | 0 | 0 | 0 | 0 | 0 | 0 | 0 | 0 | 0 | 0 | 0 | 0 | 0 | 0 | 0 | 0 | 0 | 0 | 0 | 80 | 78.22 | 10 | 10.04 | 0 | 0 | 0 | 0 | 0 | 0 | 0 | 0 | 0 | 0 | 0 | 0 | 0 | 0 | 0 | 0 | 0 | 0 | 0 | 0 | 0 | 0 | -10 | 0 | 0 | Off | 39752.7 | 0 | 25.5 | 25.1 | 1 | 75 | 75 | 0 | 0 | 20.9 | 20.9 | 89.5 | 89.5 | 79.1 | 79.1 | 10.5 | 10.5 | 75 | 75 | 0 | 0 | 0 | 110191
37.06 | 5.4 | 106.8968 | -0.0046 | 25 | 25 | 0 | 25 | 25.17 | 40 | 39.125 | 5 | 5.07 | 200 | 79.1 | 79 | 20.9 | 20.9 | 10.5 | 10.5 | 89.5 | 89.5 | 6.8968 | 0 | 0 | 0 | 0.4 | 0.39125 | 0.05 | 0.0507 | 0 | 0 | 0 | 0 | 0 | 0 | 0 | 0 | 0 | 0 | 0 | 0 | 0 | 0 | 0 | 0 | 0 | 0 | 0 | 0 | 0 | 0 | 0 | 0 | 0 | 0 | 0 | 0 | 0 | 80 | 78.25 | 10 | 10.14 | 0 | 0 | 0 | 0 | 0 | 0 | 0 | 0 | 0 | 0 | 0 | 0 | 0 | 0 | 0 | 0 | 0 | 0 | 0 | 0 | 0 | 0 | -10 | 0 | 0 | Off | 39758.2 | 0 | 25.5 | 24.8 | 1 | 75 | 74.9 | 0 | 0 | 20.9 | 20.9 | 89.5 | 89.5 | 79.1 | 79 | 10.5 | 10.5 | 75 | 74.9 | 0 | 0 | 0 | 110228
37.4 | 5.4 | 106.8968 | -0.0032 | 25 | 25 | 0 | 25 | 25.16 | 40 | 39.1 | 5 | 5.09 | 200 | 79 | 79 | 21 | 21 | 10.5 | 10.5 | 89.5 | 89.5 | 6.8968 | 0 | 0 | 0 | 0.4 | 0.391 | 0.05 | 0.0509 | 0 | 0 | 0 | 0 | 0 | 0 | 0 | 0 | 0 | 0 | 0 | 0 | 0 | 0 | 0 | 0 | 0 | 0 | 0 | 0 | 0 | 0 | 0 | 0 | 0 | 0 | 0 | 0 | 0 | 80 | 78.2 | 10 | 10.18 | 0 | 0 | 0 | 0 | 0 | 0 | 0 | 0 | 0 | 0 | 0 | 0 | 0 | 0 | 0 | 0 | 0 | 0 | 0 | 0 | 0 | 0 | -10 | 0 | 0 | Off | 39747.4 | 0 | 25.5 | 25 | 1 | 75 | 75 | 0 | 0 | 21 | 21 | 89.5 | 89.5 | 79 | 79 | 10.5 | 10.5 | 75 | 75 | 0 | 0 | 0 | 110245
37.73 | 5.4 | 106.8968 | -0.0022 | 25 | 25 | 0 | 25 | 25.17 | 40 | 39.12 | 5 | 5.02 | 200 | 79.1 | 79 | 20.9 | 20.9 | 10.5 | 10.5 | 89.5 | 89.4 | 6.8968 | 0 | 0 | 0 | 0.4 | 0.3912 | 0.05 | 0.0502 | 0 | 0 | 0 | 0 | 0 | 0 | 0 | 0 | 0 | 0 | 0 | 0 | 0 | 0 | 0 | 0 | 0 | 0 | 0 | 0 | 0 | 0 | 0 | 0 | 0 | 0 | 0 | 0 | 0 | 80 | 78.24 | 10 | 10.04 | 0 | 0 | 0 | 0 | 0 | 0 | 0 | 0 | 0 | 0 | 0 | 0 | 0 | 0 | 0 | 0 | 0 | 0 | 0 | 0 | 0 | 0 | -10 | 0 | 0 | Off | 39752.5 | 0 | 25.5 | 24.9 | 1 | 75 | 74.9 | 0 | 0 | 20.9 | 20.9 | 89.5 | 89.4 | 79.1 | 79 | 10.5 | 10.5 | 75 | 74.9 | 0 | 0 | 0 | 110193
38.06 | 5.4 | 106.8968 | -0.0014 | 25 | 25 | 0 | 25 | 25.17 | 40 | 39.1 | 5 | 5.075 | 200 | 79.1 | 79 | 20.9 | 21 | 10.5 | 10.5 | 89.5 | 89.4 | 6.8968 | 0 | 0 | 0 | 0.4 | 0.391 | 0.05 | 0.05075 | 0 | 0 | 0 | 0 | 0 | 0 | 0 | 0 | 0 | 0 | 0 | 0 | 0 | 0 | 0 | 0 | 0 | 0 | 0 | 0 | 0 | 0 | 0 | 0 | 0 | 0 | 0 | 0 | 0 | 80 | 78.2 | 10 | 10.15 | 0 | 0 | 0 | 0 | 0 | 0 | 0 | 0 | 0 | 0 | 0 | 0 | 0 | 0 | 0 | 0 | 0 | 0 | 0 | 0 | 0 | 0 | -10 | 0 | 0 | Off | 39765.7 | 0 | 25.5 | 24.9 | 1 | 75 | 75 | 0 | 0 | 20.9 | 21 | 89.5 | 89.4 | 79.1 | 79 | 10.5 | 10.5 | 75 | 75 | 0 | 0 | 0 | 110236
38.4 | 5.4 | 106.8968 | -0.0008 | 25 | 25 | 0 | 25 | 25.17 | 40 | 39.08 | 5 | 5.07 | 200 | 79 | 78.9 | 21 | 21 | 10.5 | 10.5 | 89.5 | 89.5 | 6.8968 | 0 | 0 | 0 | 0.4 | 0.3908 | 0.05 | 0.0507 | 0 | 0 | 0 | 0 | 0 | 0 | 0 | 0 | 0 | 0 | 0 | 0 | 0 | 0 | 0 | 0 | 0 | 0 | 0 | 0 | 0 | 0 | 0 | 0 | 0 | 0 | 0 | 0 | 0 | 80 | 78.16 | 10 | 10.14 | 0 | 0 | 0 | 0 | 0 | 0 | 0 | 0 | 0 | 0 | 0 | 0 | 0 | 0 | 0 | 0 | 0 | 0 | 0 | 0 | 0 | 0 | -10 | 0 | 0 | Off | 39773.6 | 0 | 25.5 | 24.9 | 1 | 75 | 75 | 0 | 0 | 21 | 21 | 89.5 | 89.5 | 79 | 78.9 | 10.5 | 10.5 | 75 | 75 | 0 | 0 | 0 | 110225
38.73 | 5.4 | 106.8968 | -0.0004 | 25 | 25 | 0 | 25 | 25.18 | 40 | 39.1 | 5 | 5.015 | 200 | 79 | 79 | 21 | 21 | 10.5 | 10.5 | 89.5 | 89.5 | 6.8968 | 0 | 0 | 0 | 0.4 | 0.391 | 0.05 | 0.05015 | 0 | 0 | 0 | 0 | 0 | 0 | 0 | 0 | 0 | 0 | 0 | 0 | 0 | 0 | 0 | 0 | 0 | 0 | 0 | 0 | 0 | 0 | 0 | 0 | 0 | 0 | 0 | 0 | 0 | 80 | 78.2 | 10 | 10.03 | 0 | 0 | 0 | 0 | 0 | 0 | 0 | 0 | 0 | 0 | 0 | 0 | 0 | 0 | 0 | 0 | 0 | 0 | 0 | 0 | 0 | 0 | -10 | 0 | 0 | Off | 39765 | 0 | 25.5 | 24.9 | 1 | 75 | 74.9 | 0 | 0 | 21 | 21 | 89.5 | 89.5 | 79 | 79 | 10.5 | 10.5 | 75 | 74.9 | 0 | 0 | 0 | 110186
39.06 | 5.4 | 106.8968 | 0 | 25 | 25 | 0 | 25 | 25.17 | 40 | 39.085 | 5 | 5.075 | 200 | 79 | 79 | 21 | 21 | 10.5 | 10.5 | 89.5 | 89.5 | 6.8968 | 0 | 0 | 0 | 0.4 | 0.39085 | 0.05 | 0.05075 | 0 | 0 | 0 | 0 | 0 | 0 | 0 | 0 | 0 | 0 | 0 | 0 | 0 | 0 | 0 | 0 | 0 | 0 | 0 | 0 | 0 | 0 | 0 | 0 | 0 | 0 | 0 | 0 | 0 | 80 | 78.17 | 10 | 10.15 | 0 | 0 | 0 | 0 | 0 | 0 | 0 | 0 | 0 | 0 | 0 | 0 | 0 | 0 | 0 | 0 | 0 | 0 | 0 | 0 | 0 | 0 | -10 | 0 | 0 | Off | 39758.3 | 0 | 25.5 | 24.9 | 1 | 75 | 75 | 0 | 0 | 21 | 21 | 89.5 | 89.5 | 79 | 79 | 10.5 | 10.5 | 75 | 75 | 0 | 0 | 0 | 110230
39.4 | 5.4 | 106.8968 | 0.0002 | 25 | 25 | 0 | 25 | 25.17 | 40 | 39.045 | 5 | 5.065 | 200 | 79 | 79 | 21 | 21 | 10.5 | 10.5 | 89.5 | 89.5 | 6.8968 | 0 | 0 | 0 | 0.4 | 0.39045 | 0.05 | 0.05065 | 0 | 0 | 0 | 0 | 0 | 0 | 0 | 0 | 0 | 0 | 0 | 0 | 0 | 0 | 0 | 0 | 0 | 0 | 0 | 0 | 0 | 0 | 0 | 0 | 0 | 0 | 0 | 0 | 0 | 80 | 78.09 | 10 | 10.13 | 0 | 0 | 0 | 0 | 0 | 0 | 0 | 0 | 0 | 0 | 0 | 0 | 0 | 0 | 0 | 0 | 0 | 0 | 0 | 0 | 0 | 0 | -10 | 0 | 0 | Off | 39758.5 | 0 | 25.5 | 24.9 | 1 | 75 | 75 | 0 | 0 | 21 | 21 | 89.5 | 89.5 | 79 | 79 | 10.5 | 10.5 | 75 | 75 | 0 | 0 | 0 | 110223
39.73 | 5.4 | 106.8968 | 0.0003 | 25 | 25 | 0 | 25 | 25.17 | 40 | 39.055 | 5 | 5.01 | 200 | 79 | 79 | 21 | 21 | 10.5 | 10.5 | 89.5 | 89.5 | 6.8968 | 0 | 0 | 0 | 0.4 | 0.39055 | 0.05 | 0.0501 | 0 | 0 | 0 | 0 | 0 | 0 | 0 | 0 | 0 | 0 | 0 | 0 | 0 | 0 | 0 | 0 | 0 | 0 | 0 | 0 | 0 | 0 | 0 | 0 | 0 | 0 | 0 | 0 | 0 | 80 | 78.11 | 10 | 10.02 | 0 | 0 | 0 | 0 | 0 | 0 | 0 | 0 | 0 | 0 | 0 | 0 | 0 | 0 | 0 | 0 | 0 | 0 | 0 | 0 | 0 | 0 | -10 | 0 | 0 | Off | 39744.5 | 0 | 25.5 | 24.9 | 1 | 75 | 75 | 0 | 0 | 21 | 21 | 89.5 | 89.5 | 79 | 79 | 10.5 | 10.5 | 75 | 75 | 0 | 0 | 0 | 110181
40.07 | 5.4 | 106.8968 | 0.0004 | 25 | 25 | 0 | 25 | 25.17 | 40 | 39.045 | 5 | 5.06 | 200 | 79 | 78.9 | 21 | 21 | 10.5 | 10.5 | 89.5 | 89.6 | 6.8968 | 0 | 0 | 0 | 0.4 | 0.39045 | 0.05 | 0.0506 | 0 | 0 | 0 | 0 | 0 | 0 | 0 | 0 | 0 | 0 | 0 | 0 | 0 | 0 | 0 | 0 | 0 | 0 | 0 | 0 | 0 | 0 | 0 | 0 | 0 | 0 | 0 | 0 | 0 | 80 | 78.09 | 10 | 10.12 | 0 | 0 | 0 | 0 | 0 | 0 | 0 | 0 | 0 | 0 | 0 | 0 | 0 | 0 | 0 | 0 | 0 | 0 | 0 | 0 | 0 | 0 | -10 | 0 | 0 | Off | 39746.7 | 0 | 25.5 | 24.9 | 1 | 75 | 74.9 | 0 | 0 | 21 | 21 | 89.5 | 89.6 | 79 | 78.9 | 10.5 | 10.5 | 75 | 74.9 | 0 | 0 | 0 | 110209
40.4 | 5.4001 | 106.8988 | 0.0005 | 25 | 25 | 0 | 25 | 25.18 | 40 | 39.045 | 5 | 5.075 | 200 | 79 | 79 | 21 | 21 | 10.5 | 10.7 | 89.5 | 89.5 | 6.8988 | 0 | 0 | 0 | 0.4 | 0.39045 | 0.05 | 0.05075 | 0 | 0 | 0 | 0 | 0 | 0 | 0 | 0 | 0 | 0 | 0 | 0 | 0 | 0 | 0 | 0 | 0 | 0 | 0 | 0 | 0 | 0 | 0 | 0 | 0 | 0 | 0 | 0 | 0 | 80 | 78.09 | 10 | 10.15 | 0 | 0 | 0 | 0 | 0 | 0 | 0 | 0 | 0 | 0 | 0 | 0 | 0 | 0 | 0 | 0 | 0 | 0 | 0 | 0 | 0 | 0 | -10 | 0 | 0 | Off | 39729.4 | 0 | 25.5 | 24.9 | 1 | 75 | 75 | 0 | 0 | 21 | 21 | 89.5 | 89.5 | 79 | 79 | 10.5 | 10.7 | 75 | 75 | 0 | 2 | 0 | 110232
40.73 | 5.4 | 106.8968 | 0.0005 | 25 | 25 | 0 | 25 | 25.17 | 40 | 39.055 | 5 | 5.035 | 200 | 79.1 | 79.2 | 20.9 | 20.9 | 10.5 | 10.5 | 89.5 | 89.5 | 6.8968 | 0 | 0 | 0 | 0.4 | 0.39055 | 0.05 | 0.05035 | 0 | 0 | 0 | 0 | 0 | 0 | 0 | 0 | 0 | 0 | 0 | 0 | 0 | 0 | 0 | 0 | 0 | 0 | 0 | 0 | 0 | 0 | 0 | 0 | 0 | 0 | 0 | 0 | 0 | 80 | 78.11 | 10 | 10.07 | 0 | 0 | 0 | 0 | 0 | 0 | 0 | 0 | 0 | 0 | 0 | 0 | 0 | 0 | 0 | 0 | 0 | 0 | 0 | 0 | 0 | 0 | -10 | 0 | 0 | Off | 39715.8 | 0 | 25.5 | 25 | 1 | 75 | 75 | 0 | 0 | 20.9 | 20.9 | 89.5 | 89.5 | 79.1 | 79.2 | 10.5 | 10.5 | 75 | 75 | 0 | 0 | 0 | 110202
41.07 | 5.4 | 106.8968 | 0.0004 | 25 | 25 | 0 | 25 | 25.16 | 40 | 39.045 | 5 | 5.045 | 200 | 79.1 | 79.1 | 20.9 | 20.9 | 10.5 | 10.5 | 89.5 | 89.5 | 6.8968 | 0 | 0 | 0 | 0.4 | 0.39045 | 0.05 | 0.05045 | 0 | 0 | 0 | 0 | 0 | 0 | 0 | 0 | 0 | 0 | 0 | 0 | 0 | 0 | 0 | 0 | 0 | 0 | 0 | 0 | 0 | 0 | 0 | 0 | 0 | 0 | 0 | 0 | 0 | 80 | 78.09 | 10 | 10.09 | 0 | 0 | 0 | 0 | 0 | 0 | 0 | 0 | 0 | 0 | 0 | 0 | 0 | 0 | 0 | 0 | 0 | 0 | 0 | 0 | 0 | 0 | -10 | 0 | 0 | Off | 39719.7 | 0 | 25.5 | 24.9 | 1 | 75 | 75 | 0 | 0 | 20.9 | 20.9 | 89.5 | 89.5 | 79.1 | 79.1 | 10.5 | 10.5 | 75 | 75 | 0 | 0 | 0 | 110218
41.4 | 5.4 | 106.8968 | 0.0003 | 25 | 25 | 0 | 25 | 25.17 | 40 | 39.075 | 5 | 5.08 | 200 | 79 | 79 | 21 | 21 | 10.5 | 10.5 | 89.5 | 89.5 | 6.8968 | 0 | 0 | 0 | 0.4 | 0.39075 | 0.05 | 0.0508 | 0 | 0 | 0 | 0 | 0 | 0 | 0 | 0 | 0 | 0 | 0 | 0 | 0 | 0 | 0 | 0 | 0 | 0 | 0 | 0 | 0 | 0 | 0 | 0 | 0 | 0 | 0 | 0 | 0 | 80 | 78.15 | 10 | 10.16 | 0 | 0 | 0 | 0 | 0 | 0 | 0 | 0 | 0 | 0 | 0 | 0 | 0 | 0 | 0 | 0 | 0 | 0 | 0 | 0 | 0 | 0 | -10 | 0 | 0 | Off | 39725.8 | 0 | 25.5 | 25 | 1 | 75 | 75 | 0 | 0 | 21 | 21 | 89.5 | 89.5 | 79 | 79 | 10.5 | 10.5 | 75 | 75 | 0 | 0 | 0 | 110231
41.74 | 5.4 | 106.8968 | 0.0001 | 25 | 25 | 0 | 25 | 25.18 | 40 | 39.06 | 5 | 5.075 | 200 | 79 | 79 | 21 | 21 | 10.5 | 10.5 | 89.5 | 89.5 | 6.8968 | 0 | 0 | 0 | 0.4 | 0.3906 | 0.05 | 0.05075 | 0 | 0 | 0 | 0 | 0 | 0 | 0 | 0 | 0 | 0 | 0 | 0 | 0 | 0 | 0 | 0 | 0 | 0 | 0 | 0 | 0 | 0 | 0 | 0 | 0 | 0 | 0 | 0 | 0 | 80 | 78.12 | 10 | 10.15 | 0 | 0 | 0 | 0 | 0 | 0 | 0 | 0 | 0 | 0 | 0 | 0 | 0 | 0 | 0 | 0 | 0 | 0 | 0 | 0 | 0 | 0 | -10 | 0 | 0 | Off | 39738.7 | 0 | 25.5 | 24.9 | 1 | 75 | 75 | 0 | 0 | 21 | 21 | 89.5 | 89.5 | 79 | 79 | 10.5 | 10.5 | 75 | 75 | 0 | 0 | 0 | 110228
42.07 | 5.4 | 106.8968 | 0 | 25 | 25 | 0 | 25 | 25.15 | 40 | 39.075 | 5 | 5.03 | 200 | 79 | 79 | 21 | 21 | 10.5 | 10.5 | 89.5 | 89.5 | 6.8968 | 0 | 0 | 0 | 0.4 | 0.39075 | 0.05 | 0.0503 | 0 | 0 | 0 | 0 | 0 | 0 | 0 | 0 | 0 | 0 | 0 | 0 | 0 | 0 | 0 | 0 | 0 | 0 | 0 | 0 | 0 | 0 | 0 | 0 | 0 | 0 | 0 | 0 | 0 | 80 | 78.15 | 10 | 10.06 | 0 | 0 | 0 | 0 | 0 | 0 | 0 | 0 | 0 | 0 | 0 | 0 | 0 | 0 | 0 | 0 | 0 | 0 | 0 | 0 | 0 | 0 | -10 | 0 | 0 | Off | 39721.9 | 0 | 25.5 | 24.8 | 1 | 75 | 75 | 0 | 0 | 21 | 21 | 89.5 | 89.5 | 79 | 79 | 10.5 | 10.5 | 75 | 75 | 0 | 0 | 0 | 110199
42.4 | 5.4 | 106.8968 | 0 | 25 | 25 | 0 | 25 | 25.17 | 40 | 39.065 | 5 | 5.08 | 200 | 79 | 79 | 21 | 21 | 10.5 | 10.5 | 89.5 | 89.5 | 6.8968 | 0 | 0 | 0 | 0.4 | 0.39065 | 0.05 | 0.0508 | 0 | 0 | 0 | 0 | 0 | 0 | 0 | 0 | 0 | 0 | 0 | 0 | 0 | 0 | 0 | 0 | 0 | 0 | 0 | 0 | 0 | 0 | 0 | 0 | 0 | 0 | 0 | 0 | 0 | 80 | 78.13 | 10 | 10.16 | 0 | 0 | 0 | 0 | 0 | 0 | 0 | 0 | 0 | 0 | 0 | 0 | 0 | 0 | 0 | 0 | 0 | 0 | 0 | 0 | 0 | 0 | -10 | 0 | 0 | Off | 39709.1 | 0 | 25.5 | 24.8 | 1 | 75 | 75 | 0 | 0 | 21 | 21 | 89.5 | 89.5 | 79 | 79 | 10.5 | 10.5 | 75 | 75 | 0 | 0 | 0 | 110234
42.74 | 5.4001 | 106.8988 | 0 | 25 | 25 | 0 | 25 | 25.16 | 40 | 39.08 | 5 | 5.08 | 200 | 79 | 79 | 21 | 21 | 10.5 | 10.5 | 89.5 | 89.5 | 6.8988 | 0 | 0 | 0 | 0.4 | 0.3908 | 0.05 | 0.0508 | 0 | 0 | 0 | 0 | 0 | 0 | 0 | 0 | 0 | 0 | 0 | 0 | 0 | 0 | 0 | 0 | 0 | 0 | 0 | 0 | 0 | 0 | 0 | 0 | 0 | 0 | 0 | 0 | 0 | 80 | 78.16 | 10 | 10.16 | 0 | 0 | 0 | 0 | 0 | 0 | 0 | 0 | 0 | 0 | 0 | 0 | 0 | 0 | 0 | 0 | 0 | 0 | 0 | 0 | 0 | 0 | -10 | 0 | 0 | Off | 39694.7 | 0 | 25.5 | 24.9 | 1 | 75 | 75 | 0 | 0 | 21 | 21 | 89.5 | 89.5 | 79 | 79 | 10.5 | 10.5 | 75 | 75 | 0 | 0 | 0 | 110234
43.07 | 5.4001 | 106.8988 | 0.0001 | 25 | 25 | 0 | 25 | 25.18 | 40 | 39.065 | 5 | 5.015 | 200 | 79.1 | 79.1 | 20.9 | 20.9 | 10.5 | 10.5 | 89.5 | 89.5 | 6.8988 | 0 | 0 | 0 | 0.4 | 0.39065 | 0.05 | 0.05015 | 0 | 0 | 0 | 0 | 0 | 0 | 0 | 0 | 0 | 0 | 0 | 0 | 0 | 0 | 0 | 0 | 0 | 0 | 0 | 0 | 0 | 0 | 0 | 0 | 0 | 0 | 0 | 0 | 0 | 80 | 78.13 | 10 | 10.03 | 0 | 0 | 0 | 0 | 0 | 0 | 0 | 0 | 0 | 0 | 0 | 0 | 0 | 0 | 0 | 0 | 0 | 0 | 0 | 0 | 0 | 0 | -10 | 0 | 0 | Off | 39697.6 | 0 | 25.5 | 24.9 | 1 | 75 | 74.9 | 0 | 0 | 20.9 | 20.9 | 89.5 | 89.5 | 79.1 | 79.1 | 10.5 | 10.5 | 75 | 74.9 | 0 | 0 | 0 | 110189
43.4 | 5.4001 | 106.8988 | 0.0002 | 25 | 25 | 0 | 25 | 25.17 | 40 | 39.07 | 5 | 5.07 | 200 | 79 | 79.1 | 21 | 20.9 | 10.5 | 10.5 | 89.5 | 89.6 | 6.8988 | 0 | 0 | 0 | 0.4 | 0.3907 | 0.05 | 0.0507 | 0 | 0 | 0 | 0 | 0 | 0 | 0 | 0 | 0 | 0 | 0 | 0 | 0 | 0 | 0 | 0 | 0 | 0 | 0 | 0 | 0 | 0 | 0 | 0 | 0 | 0 | 0 | 0 | 0 | 80 | 78.14 | 10 | 10.14 | 0 | 0 | 0 | 0 | 0 | 0 | 0 | 0 | 0 | 0 | 0 | 0 | 0 | 0 | 0 | 0 | 0 | 0 | 0 | 0 | 0 | 0 | -10 | 0 | 0 | Off | 39717.9 | 0 | 25.5 | 25.1 | 1 | 75 | 75 | 0 | 0 | 21 | 20.9 | 89.5 | 89.6 | 79 | 79.1 | 10.5 | 10.5 | 75 | 75 | 0 | 0 | 0 | 110228
43.74 | 5.4001 | 106.8988 | 0.0003 | 25 | 25 | 0 | 25 | 25.17 | 40 | 39.1 | 5 | 5.08 | 200 | 79.1 | 79.1 | 20.9 | 20.9 | 10.5 | 10.5 | 89.5 | 89.5 | 6.8988 | 0 | 0 | 0 | 0.4 | 0.391 | 0.05 | 0.0508 | 0 | 0 | 0 | 0 | 0 | 0 | 0 | 0 | 0 | 0 | 0 | 0 | 0 | 0 | 0 | 0 | 0 | 0 | 0 | 0 | 0 | 0 | 0 | 0 | 0 | 0 | 0 | 0 | 0 | 80 | 78.2 | 10 | 10.16 | 0 | 0 | 0 | 0 | 0 | 0 | 0 | 0 | 0 | 0 | 0 | 0 | 0 | 0 | 0 | 0 | 0 | 0 | 0 | 0 | 0 | 0 | -10 | 0 | 0 | Off | 39716.6 | 0 | 25.5 | 24.8 | 1 | 75 | 75 | 0 | 0 | 20.9 | 20.9 | 89.5 | 89.5 | 79.1 | 79.1 | 10.5 | 10.5 | 75 | 75 | 0 | 0 | 0 | 110241
44.07 | 5.4001 | 106.8988 | 0.0004 | 25 | 25 | 0 | 25 | 25.18 | 40 | 39.095 | 5 | 5.02 | 200 | 79.1 | 79.1 | 20.9 | 20.9 | 10.5 | 10.5 | 89.5 | 89.5 | 6.8988 | 0 | 0 | 0 | 0.4 | 0.39095 | 0.05 | 0.0502 | 0 | 0 | 0 | 0 | 0 | 0 | 0 | 0 | 0 | 0 | 0 | 0 | 0 | 0 | 0 | 0 | 0 | 0 | 0 | 0 | 0 | 0 | 0 | 0 | 0 | 0 | 0 | 0 | 0 | 80 | 78.19 | 10 | 10.04 | 0 | 0 | 0 | 0 | 0 | 0 | 0 | 0 | 0 | 0 | 0 | 0 | 0 | 0 | 0 | 0 | 0 | 0 | 0 | 0 | 0 | 0 | -10 | 0 | 0 | Off | 39699.1 | 0 | 25.5 | 25 | 1 | 75 | 75 | 0 | 0 | 20.9 | 20.9 | 89.5 | 89.5 | 79.1 | 79.1 | 10.5 | 10.5 | 75 | 75 | 0 | 0 | 0 | 110192
44.41 | 5.4001 | 106.8988 | 0.0005 | 25 | 25 | 0 | 25 | 25.17 | 40 | 39.1 | 5 | 5.065 | 200 | 79.1 | 79.1 | 20.9 | 20.9 | 10.5 | 10.5 | 89.5 | 89.5 | 6.8988 | 0 | 0 | 0 | 0.4 | 0.391 | 0.05 | 0.05065 | 0 | 0 | 0 | 0 | 0 | 0 | 0 | 0 | 0 | 0 | 0 | 0 | 0 | 0 | 0 | 0 | 0 | 0 | 0 | 0 | 0 | 0 | 0 | 0 | 0 | 0 | 0 | 0 | 0 | 80 | 78.2 | 10 | 10.13 | 0 | 0 | 0 | 0 | 0 | 0 | 0 | 0 | 0 | 0 | 0 | 0 | 0 | 0 | 0 | 0 | 0 | 0 | 0 | 0 | 0 | 0 | -10 | 0 | 0 | Off | 39696.1 | 0 | 25.5 | 24.9 | 1 | 75 | 75.1 | 0 | 0 | 20.9 | 20.9 | 89.5 | 89.5 | 79.1 | 79.1 | 10.5 | 10.5 | 75 | 75.1 | 0 | 0 | 0 | 110220
44.74 | 5.4001 | 106.8988 | 0.0005 | 25 | 25 | 0 | 25 | 25.17 | 40 | 39.11 | 5 | 5.075 | 200 | 79.1 | 79.1 | 20.9 | 20.9 | 10.5 | 10.5 | 89.5 | 89.6 | 6.8988 | 0 | 0 | 0 | 0.4 | 0.3911 | 0.05 | 0.05075 | 0 | 0 | 0 | 0 | 0 | 0 | 0 | 0 | 0 | 0 | 0 | 0 | 0 | 0 | 0 | 0 | 0 | 0 | 0 | 0 | 0 | 0 | 0 | 0 | 0 | 0 | 0 | 0 | 0 | 80 | 78.22 | 10 | 10.15 | 0 | 0 | 0 | 0 | 0 | 0 | 0 | 0 | 0 | 0 | 0 | 0 | 0 | 0 | 0 | 0 | 0 | 0 | 0 | 0 | 0 | 0 | -10 | 0 | 0 | Off | 39719.6 | 0 | 25.5 | 25.1 | 1 | 75 | 74.9 | 0 | 0 | 20.9 | 20.9 | 89.5 | 89.6 | 79.1 | 79.1 | 10.5 | 10.5 | 75 | 74.9 | 0 | 0 | 0 | 110230
45.07 | 5.4001 | 106.8988 | 0.0005 | 25 | 25 | 0 | 25 | 25.18 | 40 | 39.085 | 5 | 5 | 200 | 79 | 79 | 21 | 21 | 10.5 | 10.5 | 89.5 | 89.4 | 6.8988 | 0 | 0 | 0 | 0.4 | 0.39085 | 0.05 | 0.05 | 0 | 0 | 0 | 0 | 0 | 0 | 0 | 0 | 0 | 0 | 0 | 0 | 0 | 0 | 0 | 0 | 0 | 0 | 0 | 0 | 0 | 0 | 0 | 0 | 0 | 0 | 0 | 0 | 0 | 80 | 78.17 | 10 | 10 | 0 | 0 | 0 | 0 | 0 | 0 | 0 | 0 | 0 | 0 | 0 | 0 | 0 | 0 | 0 | 0 | 0 | 0 | 0 | 0 | 0 | 0 | -10 | 0 | 0 | Off | 39718.7 | 0 | 25.5 | 24.9 | 1 | 75 | 75.1 | 0 | 0 | 21 | 21 | 89.5 | 89.4 | 79 | 79 | 10.5 | 10.5 | 75 | 75.1 | 0 | 0 | 0 | 110177
45.41 | 5.4001 | 106.8988 | 0.0005 | 25 | 25 | 0 | 25 | 25.17 | 40 | 39.1 | 5 | 5.055 | 200 | 79 | 78.9 | 21 | 21 | 10.5 | 10.5 | 89.5 | 89.5 | 6.8988 | 0 | 0 | 0 | 0.4 | 0.391 | 0.05 | 0.05055 | 0 | 0 | 0 | 0 | 0 | 0 | 0 | 0 | 0 | 0 | 0 | 0 | 0 | 0 | 0 | 0 | 0 | 0 | 0 | 0 | 0 | 0 | 0 | 0 | 0 | 0 | 0 | 0 | 0 | 80 | 78.2 | 10 | 10.11 | 0 | 0 | 0 | 0 | 0 | 0 | 0 | 0 | 0 | 0 | 0 | 0 | 0 | 0 | 0 | 0 | 0 | 0 | 0 | 0 | 0 | 0 | -10 | 0 | 0 | Off | 39707.9 | 0 | 25.5 | 24.9 | 1 | 75 | 75 | 0 | 0 | 21 | 21 | 89.5 | 89.5 | 79 | 78.9 | 10.5 | 10.5 | 75 | 75 | 0 | 0 | 0 | 110225
45.74 | 5.4002 | 106.9008 | 0.0007 | 25 | 25 | 0 | 25 | 25.17 | 40 | 39.075 | 5 | 5.085 | 200 | 79 | 79 | 21 | 21 | 10.5 | 10.5 | 89.5 | 89.5 | 6.9008 | 0 | 0 | 0 | 0.4 | 0.39075 | 0.05 | 0.05085 | 0 | 0 | 0 | 0 | 0 | 0 | 0 | 0 | 0 | 0 | 0 | 0 | 0 | 0 | 0 | 0 | 0 | 0 | 0 | 0 | 0 | 0 | 0 | 0 | 0 | 0 | 0 | 0 | 0 | 80 | 78.15 | 10 | 10.17 | 0 | 0 | 0 | 0 | 0 | 0 | 0 | 0 | 0 | 0 | 0 | 0 | 0 | 0 | 0 | 0 | 0 | 0 | 0 | 0 | 0 | 0 | -10 | 0 | 0 | Off | 39697.9 | 0 | 25.5 | 24.9 | 1 | 75 | 74.9 | 0 | 0 | 21 | 21 | 89.5 | 89.5 | 79 | 79 | 10.5 | 10.5 | 75 | 74.9 | 0 | 0 | 0 | 110239
46.08 | 5.4002 | 106.9008 | 0.0008 | 25 | 25 | 0 | 25 | 25.18 | 40 | 39.065 | 5 | 5.005 | 200 | 79 | 79 | 21 | 21 | 10.5 | 10.5 | 89.5 | 89.5 | 6.9008 | 0 | 0 | 0 | 0.4 | 0.39065 | 0.05 | 0.05005 | 0 | 0 | 0 | 0 | 0 | 0 | 0 | 0 | 0 | 0 | 0 | 0 | 0 | 0 | 0 | 0 | 0 | 0 | 0 | 0 | 0 | 0 | 0 | 0 | 0 | 0 | 0 | 0 | 0 | 80 | 78.13 | 10 | 10.01 | 0 | 0 | 0 | 0 | 0 | 0 | 0 | 0 | 0 | 0 | 0 | 0 | 0 | 0 | 0 | 0 | 0 | 0 | 0 | 0 | 0 | 0 | -10 | 0 | 0 | Off | 39686.8 | 0 | 25.5 | 25 | 1 | 75 | 75 | 0 | 0 | 21 | 21 | 89.5 | 89.5 | 79 | 79 | 10.5 | 10.5 | 75 | 75 | 0 | 0 | 0 | 110179
46.41 | 5.4002 | 106.9008 | 0.0009 | 25 | 25 | 0 | 25 | 25.17 | 40 | 39.045 | 5 | 5.05 | 200 | 79 | 79 | 21 | 21 | 10.5 | 10.5 | 89.5 | 89.5 | 6.9008 | 0 | 0 | 0 | 0.4 | 0.39045 | 0.05 | 0.0505 | 0 | 0 | 0 | 0 | 0 | 0 | 0 | 0 | 0 | 0 | 0 | 0 | 0 | 0 | 0 | 0 | 0 | 0 | 0 | 0 | 0 | 0 | 0 | 0 | 0 | 0 | 0 | 0 | 0 | 80 | 78.09 | 10 | 10.1 | 0 | 0 | 0 | 0 | 0 | 0 | 0 | 0 | 0 | 0 | 0 | 0 | 0 | 0 | 0 | 0 | 0 | 0 | 0 | 0 | 0 | 0 | -10 | 0 | 0 | Off | 39693.5 | 0 | 25.5 | 24.9 | 1 | 75 | 75 | 0 | 0 | 21 | 21 | 89.5 | 89.5 | 79 | 79 | 10.5 | 10.5 | 75 | 75 | 0 | 0 | 0 | 110211
46.74 | 5.4002 | 106.9008 | 0.0009 | 25 | 25 | 0 | 25 | 25.18 | 40 | 39.065 | 5 | 5.075 | 200 | 79 | 79 | 21 | 21 | 10.5 | 10.5 | 89.5 | 89.5 | 6.9008 | 0 | 0 | 0 | 0.4 | 0.39065 | 0.05 | 0.05075 | 0 | 0 | 0 | 0 | 0 | 0 | 0 | 0 | 0 | 0 | 0 | 0 | 0 | 0 | 0 | 0 | 0 | 0 | 0 | 0 | 0 | 0 | 0 | 0 | 0 | 0 | 0 | 0 | 0 | 80 | 78.13 | 10 | 10.15 | 0 | 0 | 0 | 0 | 0 | 0 | 0 | 0 | 0 | 0 | 0 | 0 | 0 | 0 | 0 | 0 | 0 | 0 | 0 | 0 | 0 | 0 | -10 | 0 | 0 | Off | 39697 | 0 | 25.5 | 24.9 | 1 | 75 | 75 | 0 | 0 | 21 | 21 | 89.5 | 89.5 | 79 | 79 | 10.5 | 10.5 | 75 | 75 | 0 | 0.3 | 0 | 110232
47.08 | 5.4002 | 106.9008 | 0.0009 | 25 | 25 | 0 | 25 | 25.18 | 40 | 39.05 | 5 | 5.07 | 200 | 79 | 79 | 21 | 21 | 10.5 | 10.5 | 89.5 | 89.5 | 6.9008 | 0 | 0 | 0 | 0.4 | 0.3905 | 0.05 | 0.0507 | 0 | 0 | 0 | 0 | 0 | 0 | 0 | 0 | 0 | 0 | 0 | 0 | 0 | 0 | 0 | 0 | 0 | 0 | 0 | 0 | 0 | 0 | 0 | 0 | 0 | 0 | 0 | 0 | 0 | 80 | 78.1 | 10 | 10.14 | 0 | 0 | 0 | 0 | 0 | 0 | 0 | 0 | 0 | 0 | 0 | 0 | 0 | 0 | 0 | 0 | 0 | 0 | 0 | 0 | 0 | 0 | -10 | 0 | 0 | Off | 39698.6 | 0 | 25.5 | 24.8 | 1 | 75 | 75 | 0 | 0 | 21 | 21 | 89.5 | 89.5 | 79 | 79 | 10.5 | 10.5 | 75 | 75 | 0 | 0 | 0 | 110204
47.41 | 5.4002 | 106.9008 | 0.0008 | 25 | 25 | 0 | 25 | 25.17 | 40 | 39.055 | 5 | 5.04 | 200 | 79.1 | 79.1 | 20.9 | 20.9 | 10.5 | 10.5 | 89.5 | 89.5 | 6.9008 | 0 | 0 | 0 | 0.4 | 0.39055 | 0.05 | 0.0504 | 0 | 0 | 0 | 0 | 0 | 0 | 0 | 0 | 0 | 0 | 0 | 0 | 0 | 0 | 0 | 0 | 0 | 0 | 0 | 0 | 0 | 0 | 0 | 0 | 0 | 0 | 0 | 0 | 0 | 80 | 78.11 | 10 | 10.08 | 0 | 0 | 0 | 0 | 0 | 0 | 0 | 0 | 0 | 0 | 0 | 0 | 0 | 0 | 0 | 0 | 0 | 0 | 0 | 0 | 0 | 0 | -10 | 0 | 0 | Off | 39697.4 | 0 | 25.5 | 24.9 | 1 | 75 | 75 | 0 | 0 | 20.9 | 20.9 | 89.5 | 89.5 | 79.1 | 79.1 | 10.5 | 10.5 | 75 | 75 | 0 | 0 | 0 | 110205
47.75 | 5.4002 | 106.9008 | 0.0007 | 25 | 25 | 0 | 25 | 25.18 | 40 | 39.075 | 5 | 5.07 | 200 | 79 | 79 | 21 | 21 | 10.5 | 10.5 | 89.5 | 89.5 | 6.9008 | 0 | 0 | 0 | 0.4 | 0.39075 | 0.05 | 0.0507 | 0 | 0 | 0 | 0 | 0 | 0 | 0 | 0 | 0 | 0 | 0 | 0 | 0 | 0 | 0 | 0 | 0 | 0 | 0 | 0 | 0 | 0 | 0 | 0 | 0 | 0 | 0 | 0 | 0 | 80 | 78.15 | 10 | 10.14 | 0 | 0 | 0 | 0 | 0 | 0 | 0 | 0 | 0 | 0 | 0 | 0 | 0 | 0 | 0 | 0 | 0 | 0 | 0 | 0 | 0 | 0 | -10 | 0 | 0 | Off | 39698 | 0 | 25.5 | 25 | 1 | 75 | 75 | 0 | 0 | 21 | 21 | 89.5 | 89.5 | 79 | 79 | 10.5 | 10.5 | 75 | 75 | 0 | 0 | 0 | 110226
48.08 | 5.4002 | 106.9008 | 0.0006 | 25 | 25 | 0 | 25 | 25.17 | 40 | 39.075 | 10 | 5.095 | 200 | 79.1 | 79 | 20.9 | 20.9 | 20.5 | 20.5 | 79.5 | 79.4 | 6.9008 | 0 | 0 | 0 | 0.4 | 0.39075 | 0.1 | 0.05095 | 0 | 0 | 0 | 0 | 0 | 0 | 0 | 0 | 0 | 0 | 0 | 0 | 0 | 0 | 0 | 0 | 0 | 0 | 0 | 0 | 0 | 0 | 0 | 0 | 0 | 0 | 0 | 0 | 0 | 80 | 78.15 | 20 | 10.19 | 0 | 0 | 0 | 0 | 0 | 0 | 0 | 0 | 0 | 0 | 0 | 0 | 0 | 0 | 0 | 0 | 0 | 0 | 0 | 0 | 0 | 0 | -10 | 0 | 0 | Off | 39699.5 | 0 | 25.5 | 24.9 | 1 | 75 | 74.9 | 0 | 0 | 20.9 | 20.9 | 79.5 | 79.4 | 79.1 | 79 | 20.5 | 20.5 | 75 | 74.9 | 0 | 0 | 0 | 110243
48.41 | 5.4002 | 106.9008 | 0.0006 | 25 | 25 | 0 | 25 | 25.18 | 40 | 39.06 | 10 | 8.125 | 200 | 79 | 79 | 21 | 21 | 20.5 | 20.3 | 79.5 | 79.5 | 6.9008 | 0 | 0 | 0 | 0.4 | 0.3906 | 0.1 | 0.08125 | 0 | 0 | 0 | 0 | 0 | 0 | 0 | 0 | 0 | 0 | 0 | 0 | 0 | 0 | 0 | 0 | 0 | 0 | 0 | 0 | 0 | 0 | 0 | 0 | 0 | 0 | 0 | 0 | 0 | 80 | 78.12 | 20 | 16.25 | 0 | 0 | 0 | 0 | 0 | 0 | 0 | 0 | 0 | 0 | 0 | 0 | 0 | 0 | 0 | 0 | 0 | 0 | 0 | 0 | 0 | 0 | -10 | 0 | 0 | Off | 39702.7 | 0 | 25.5 | 24.8 | 1 | 75 | 75 | 0 | 0 | 21 | 21 | 79.5 | 79.5 | 79 | 79 | 20.5 | 20.3 | 75 | 75 | 0 | 0 | 0 | 112419
48.75 | 5.4002 | 106.9008 | 0.0006 | 25 | 25 | 0 | 25 | 25.16 | 40 | 39.075 | 10 | 9.62 | 200 | 79.1 | 79.2 | 20.9 | 20.9 | 20.5 | 20.5 | 79.5 | 79.5 | 6.9008 | 0 | 0 | 0 | 0.4 | 0.39075 | 0.1 | 0.0962 | 0 | 0 | 0 | 0 | 0 | 0 | 0 | 0 | 0 | 0 | 0 | 0 | 0 | 0 | 0 | 0 | 0 | 0 | 0 | 0 | 0 | 0 | 0 | 0 | 0 | 0 | 0 | 0 | 0 | 80 | 78.15 | 20 | 19.24 | 0 | 0 | 0 | 0 | 0 | 0 | 0 | 0 | 0 | 0 | 0 | 0 | 0 | 0 | 0 | 0 | 0 | 0 | 0 | 0 | 0 | 0 | -10 | 0 | 0 | Off | 39718.5 | 0 | 25.5 | 25 | 1 | 75 | 75 | 0 | 0 | 20.9 | 20.9 | 79.5 | 79.5 | 79.1 | 79.2 | 20.5 | 20.5 | 75 | 75 | 0 | 0 | 0 | 113483
49.08 | 5.4013 | 106.9226 | 0.0012 | 25 | 25 | 0 | 25 | 25.18 | 40 | 39.045 | 10 | 10.005 | 200 | 79 | 79 | 21 | 21 | 20.5 | 20.5 | 79.5 | 79.5 | 6.9226 | 0 | 0 | 0 | 0.4 | 0.39045 | 0.1 | 0.10005 | 0 | 0 | 0 | 0 | 0 | 0 | 0 | 0 | 0 | 0 | 0 | 0 | 0 | 0 | 0 | 0 | 0 | 0 | 0 | 0 | 0 | 0 | 0 | 0 | 0 | 0 | 0 | 0 | 0 | 80 | 78.09 | 20 | 20.01 | 0 | 0 | 0 | 0 | 0 | 0 | 0 | 0 | 0 | 0 | 0 | 0 | 0 | 0 | 0 | 0 | 0 | 0 | 0 | 0 | 0 | 0 | -10 | 0 | 0 | Off | 41652.4 | 0 | 25.5 | 25 | 1 | 75 | 75 | 0 | 0 | 21 | 21 | 79.5 | 79.5 | 79 | 79 | 20.5 | 20.5 | 75 | 75 | 0 | 0 | 0 | 113759
49.41 | 5.4041 | 106.978 | 0.0046 | 25 | 25 | 0 | 25 | 25.18 | 40 | 39.045 | 10 | 10.025 | 200 | 79 | 79 | 21 | 21 | 20.5 | 20.5 | 79.5 | 79.4 | 6.978 | 0 | 0 | 0 | 0.4 | 0.39045 | 0.1 | 0.10025 | 0 | 0 | 0 | 0 | 0 | 0 | 0 | 0 | 0 | 0 | 0 | 0 | 0 | 0 | 0 | 0 | 0 | 0 | 0 | 0 | 0 | 0 | 0 | 0 | 0 | 0 | 0 | 0 | 0 | 80 | 78.09 | 20 | 20.05 | 0 | 0 | 0 | 0 | 0 | 0 | 0 | 0 | 0 | 0 | 0 | 0 | 0 | 0 | 0 | 0 | 0 | 0 | 0 | 0 | 0 | 0 | -10 | 0 | 0 | Off | 45169.6 | 0 | 25.5 | 24.8 | 1 | 75 | 74.9 | 0 | 0 | 21 | 21 | 79.5 | 79.4 | 79 | 79 | 20.5 | 20.5 | 75 | 74.9 | 0 | 0 | 0 | 113760
49.75 | 5.4066 | 107.0275 | 0.0118 | 25 | 25 | 0 | 25 | 25.17 | 40 | 39.07 | 10 | 10.08 | 200 | 79 | 79.1 | 21 | 21 | 20.5 | 20.5 | 79.5 | 79.5 | 7.0275 | 0 | 0 | 0 | 0.4 | 0.3907 | 0.1 | 0.1008 | 0 | 0 | 0 | 0 | 0 | 0 | 0 | 0 | 0 | 0 | 0 | 0 | 0 | 0 | 0 | 0 | 0 | 0 | 0 | 0 | 0 | 0 | 0 | 0 | 0 | 0 | 0 | 0 | 0 | 80 | 78.14 | 20 | 20.16 | 0 | 0 | 0 | 0 | 0 | 0 | 0 | 0 | 0 | 0 | 0 | 0 | 0 | 0 | 0 | 0 | 0 | 0 | 0 | 0 | 0 | 0 | -10 | 0 | 0 | Off | 47116 | 0 | 25.5 | 24.9 | 1 | 75 | 74.9 | 0 | 0 | 21 | 21 | 79.5 | 79.5 | 79 | 79.1 | 20.5 | 20.5 | 75 | 74.9 | 0 | 0 | 0 | 113798
50.08 | 5.4071 | 107.0374 | 0.0196 | 25 | 25 | 0 | 25 | 25.19 | 40 | 39.045 | 10 | 10.065 | 200 | 79 | 79 | 21 | 21 | 20.5 | 20.2 | 79.5 | 79.5 | 7.0374 | 0 | 0 | 0 | 0.4 | 0.39045 | 0.1 | 0.10065 | 0 | 0 | 0 | 0 | 0 | 0 | 0 | 0 | 0 | 0 | 0 | 0 | 0 | 0 | 0 | 0 | 0 | 0 | 0 | 0 | 0 | 0 | 0 | 0 | 0 | 0 | 0 | 0 | 0 | 80 | 78.09 | 20 | 20.13 | 0 | 0 | 0 | 0 | 0 | 0 | 0 | 0 | 0 | 0 | 0 | 0 | 0 | 0 | 0 | 0 | 0 | 0 | 0 | 0 | 0 | 0 | -10 | 0 | 0 | Off | 48152.4 | 0 | 25.5 | 25 | 1 | 75 | 74.9 | 0 | 0 | 21 | 21 | 79.5 | 79.5 | 79 | 79 | 20.5 | 20.2 | 75 | 74.9 | 0 | 0.9 | 0 | 113787
50.42 | 5.4068 | 107.0314 | 0.0261 | 25 | 25 | 0 | 25 | 25.17 | 40 | 39.045 | 10 | 10.055 | 200 | 79 | 79 | 21 | 21 | 20.5 | 20.5 | 79.5 | 79.5 | 7.0314 | 0 | 0 | 0 | 0.4 | 0.39045 | 0.1 | 0.10055 | 0 | 0 | 0 | 0 | 0 | 0 | 0 | 0 | 0 | 0 | 0 | 0 | 0 | 0 | 0 | 0 | 0 | 0 | 0 | 0 | 0 | 0 | 0 | 0 | 0 | 0 | 0 | 0 | 0 | 80 | 78.09 | 20 | 20.11 | 0 | 0 | 0 | 0 | 0 | 0 | 0 | 0 | 0 | 0 | 0 | 0 | 0 | 0 | 0 | 0 | 0 | 0 | 0 | 0 | 0 | 0 | -10 | 0 | 0 | Off | 48581.8 | 0 | 25.5 | 24.9 | 1 | 75 | 75 | 0 | 0 | 21 | 21 | 79.5 | 79.5 | 79 | 79 | 20.5 | 20.5 | 75 | 75 | 0 | 0 | 0 | 113764
50.75 | 5.4063 | 107.0215 | 0.0308 | 25 | 25 | 0 | 25 | 25.18 | 40 | 39.045 | 10 | 10.07 | 200 | 79 | 79 | 21 | 21 | 20.5 | 20.5 | 79.5 | 79.4 | 7.0215 | 0 | 0 | 0 | 0.4 | 0.39045 | 0.1 | 0.1007 | 0 | 0 | 0 | 0 | 0 | 0 | 0 | 0 | 0 | 0 | 0 | 0 | 0 | 0 | 0 | 0 | 0 | 0 | 0 | 0 | 0 | 0 | 0 | 0 | 0 | 0 | 0 | 0 | 0 | 80 | 78.09 | 20 | 20.14 | 0 | 0 | 0 | 0 | 0 | 0 | 0 | 0 | 0 | 0 | 0 | 0 | 0 | 0 | 0 | 0 | 0 | 0 | 0 | 0 | 0 | 0 | -10 | 0 | 0 | Off | 48813.4 | 0 | 25.5 | 24.9 | 1 | 75 | 75 | 0 | 0 | 21 | 21 | 79.5 | 79.4 | 79 | 79 | 20.5 | 20.5 | 75 | 75 | 0 | 0 | 0 | 113793
51.09 | 5.4058 | 107.0116 | 0.0337 | 25 | 25 | 0 | 25 | 25.19 | 40 | 39.06 | 10 | 10.045 | 200 | 79 | 79 | 21 | 21 | 20.5 | 20.5 | 79.5 | 79.5 | 7.0116 | 0 | 0 | 0 | 0.4 | 0.3906 | 0.1 | 0.10045 | 0 | 0 | 0 | 0 | 0 | 0 | 0 | 0 | 0 | 0 | 0 | 0 | 0 | 0 | 0 | 0 | 0 | 0 | 0 | 0 | 0 | 0 | 0 | 0 | 0 | 0 | 0 | 0 | 0 | 80 | 78.12 | 20 | 20.09 | 0 | 0 | 0 | 0 | 0 | 0 | 0 | 0 | 0 | 0 | 0 | 0 | 0 | 0 | 0 | 0 | 0 | 0 | 0 | 0 | 0 | 0 | -10 | 0 | 0 | Off | 48964.5 | 0 | 25.5 | 24.9 | 1 | 75 | 74.9 | 0 | 0 | 21 | 21 | 79.5 | 79.5 | 79 | 79 | 20.5 | 20.5 | 75 | 74.9 | 0 | 0 | 0 | 113774
51.42 | 5.4054 | 107.0037 | 0.0347 | 25 | 25 | 0 | 25 | 25.17 | 40 | 39.075 | 10 | 10.07 | 200 | 79 | 79 | 21 | 21 | 20.5 | 20.5 | 79.5 | 79.5 | 7.0037 | 0 | 0 | 0 | 0.4 | 0.39075 | 0.1 | 0.1007 | 0 | 0 | 0 | 0 | 0 | 0 | 0 | 0 | 0 | 0 | 0 | 0 | 0 | 0 | 0 | 0 | 0 | 0 | 0 | 0 | 0 | 0 | 0 | 0 | 0 | 0 | 0 | 0 | 0 | 80 | 78.15 | 20 | 20.14 | 0 | 0 | 0 | 0 | 0 | 0 | 0 | 0 | 0 | 0 | 0 | 0 | 0 | 0 | 0 | 0 | 0 | 0 | 0 | 0 | 0 | 0 | -10 | 0 | 0 | Off | 49095.6 | 0 | 25.5 | 24.8 | 1 | 75 | 75 | 0 | 0 | 21 | 21 | 79.5 | 79.5 | 79 | 79 | 20.5 | 20.5 | 75 | 75 | 0 | 0 | 0 | 113804
51.75 | 5.4051 | 106.9978 | 0.0341 | 25 | 25 | 0 | 25 | 25.19 | 40 | 39.02 | 10 | 10.055 | 200 | 79 | 79 | 21 | 21 | 20.5 | 20.7 | 79.5 | 79.5 | 6.9978 | 0 | 0 | 0 | 0.4 | 0.3902 | 0.1 | 0.10055 | 0 | 0 | 0 | 0 | 0 | 0 | 0 | 0 | 0 | 0 | 0 | 0 | 0 | 0 | 0 | 0 | 0 | 0 | 0 | 0 | 0 | 0 | 0 | 0 | 0 | 0 | 0 | 0 | 0 | 80 | 78.04 | 20 | 20.11 | 0 | 0 | 0 | 0 | 0 | 0 | 0 | 0 | 0 | 0 | 0 | 0 | 0 | 0 | 0 | 0 | 0 | 0 | 0 | 0 | 0 | 0 | -10 | 0 | 0 | Off | 49184.6 | 0 | 25.5 | 25 | 1 | 75 | 74.9 | 0 | 0 | 21 | 21 | 79.5 | 79.5 | 79 | 79 | 20.5 | 20.7 | 75 | 74.9 | 0 | 2.3 | 0 | 113782
52.09 | 5.4049 | 106.9938 | 0.0321 | 25 | 25 | 0 | 25 | 25.18 | 40 | 39.04 | 10 | 10.055 | 200 | 79.1 | 79 | 20.9 | 20.9 | 20.5 | 20.5 | 79.5 | 79.6 | 6.9938 | 0 | 0 | 0 | 0.4 | 0.3904 | 0.1 | 0.10055 | 0 | 0 | 0 | 0 | 0 | 0 | 0 | 0 | 0 | 0 | 0 | 0 | 0 | 0 | 0 | 0 | 0 | 0 | 0 | 0 | 0 | 0 | 0 | 0 | 0 | 0 | 0 | 0 | 0 | 80 | 78.08 | 20 | 20.11 | 0 | 0 | 0 | 0 | 0 | 0 | 0 | 0 | 0 | 0 | 0 | 0 | 0 | 0 | 0 | 0 | 0 | 0 | 0 | 0 | 0 | 0 | -10 | 0 | 0 | Off | 49262.6 | 0 | 25.5 | 24.9 | 1 | 75 | 75 | 0 | 0 | 20.9 | 20.9 | 79.5 | 79.6 | 79.1 | 79 | 20.5 | 20.5 | 75 | 75 | 0 | 0 | 0 | 113781
52.42 | 5.4047 | 106.9899 | 0.029 | 25 | 25 | 0 | 25 | 25.18 | 40 | 39.065 | 10 | 10.065 | 200 | 79.1 | 79.1 | 20.9 | 20.9 | 20.5 | 20.5 | 79.5 | 79.5 | 6.9899 | 0 | 0 | 0 | 0.4 | 0.39065 | 0.1 | 0.10065 | 0 | 0 | 0 | 0 | 0 | 0 | 0 | 0 | 0 | 0 | 0 | 0 | 0 | 0 | 0 | 0 | 0 | 0 | 0 | 0 | 0 | 0 | 0 | 0 | 0 | 0 | 0 | 0 | 0 | 80 | 78.13 | 20 | 20.13 | 0 | 0 | 0 | 0 | 0 | 0 | 0 | 0 | 0 | 0 | 0 | 0 | 0 | 0 | 0 | 0 | 0 | 0 | 0 | 0 | 0 | 0 | -10 | 0 | 0 | Off | 49332.5 | 0 | 25.5 | 25 | 1 | 75 | 75 | 0 | 0 | 20.9 | 20.9 | 79.5 | 79.5 | 79.1 | 79.1 | 20.5 | 20.5 | 75 | 75 | 0 | 0 | 0 | 113790
52.75 | 5.4046 | 106.9879 | 0.0246 | 25 | 25 | 0 | 25 | 25.18 | 40 | 39.1 | 10 | 10.03 | 200 | 79.1 | 79.1 | 20.9 | 20.9 | 20.5 | 20.5 | 79.5 | 79.5 | 6.9879 | 0 | 0 | 0 | 0.4 | 0.391 | 0.1 | 0.1003 | 0 | 0 | 0 | 0 | 0 | 0 | 0 | 0 | 0 | 0 | 0 | 0 | 0 | 0 | 0 | 0 | 0 | 0 | 0 | 0 | 0 | 0 | 0 | 0 | 0 | 0 | 0 | 0 | 0 | 80 | 78.2 | 20 | 20.06 | 0 | 0 | 0 | 0 | 0 | 0 | 0 | 0 | 0 | 0 | 0 | 0 | 0 | 0 | 0 | 0 | 0 | 0 | 0 | 0 | 0 | 0 | -10 | 0 | 0 | Off | 49383.8 | 0 | 25.5 | 24.9 | 1 | 75 | 75 | 0 | 0 | 20.9 | 20.9 | 79.5 | 79.5 | 79.1 | 79.1 | 20.5 | 20.5 | 75 | 75 | 0 | 0 | 0 | 113772
53.09 | 5.4045 | 106.9859 | 0.0189 | 25 | 25 | 0 | 25 | 25.17 | 40 | 39.09 | 10 | 10.07 | 200 | 79 | 79 | 21 | 21 | 20.5 | 20.5 | 79.5 | 79.5 | 6.9859 | 0 | 0 | 0 | 0.4 | 0.3909 | 0.1 | 0.1007 | 0 | 0 | 0 | 0 | 0 | 0 | 0 | 0 | 0 | 0 | 0 | 0 | 0 | 0 | 0 | 0 | 0 | 0 | 0 | 0 | 0 | 0 | 0 | 0 | 0 | 0 | 0 | 0 | 0 | 80 | 78.18 | 20 | 20.14 | 0 | 0 | 0 | 0 | 0 | 0 | 0 | 0 | 0 | 0 | 0 | 0 | 0 | 0 | 0 | 0 | 0 | 0 | 0 | 0 | 0 | 0 | -10 | 0 | 0 | Off | 49416.7 | 0 | 25.5 | 24.8 | 1 | 75 | 75 | 0 | 0 | 21 | 21 | 79.5 | 79.5 | 79 | 79 | 20.5 | 20.5 | 75 | 75 | 0 | 0 | 0 | 113796
53.42 | 5.4043 | 106.9819 | 0.0125 | 25 | 25 | 0 | 25 | 25.18 | 40 | 39.1 | 10 | 10.05 | 200 | 79.1 | 79.1 | 20.9 | 20.9 | 20.5 | 20.3 | 79.5 | 79.5 | 6.9819 | 0 | 0 | 0 | 0.4 | 0.391 | 0.1 | 0.1005 | 0 | 0 | 0 | 0 | 0 | 0 | 0 | 0 | 0 | 0 | 0 | 0 | 0 | 0 | 0 | 0 | 0 | 0 | 0 | 0 | 0 | 0 | 0 | 0 | 0 | 0 | 0 | 0 | 0 | 80 | 78.2 | 20 | 20.1 | 0 | 0 | 0 | 0 | 0 | 0 | 0 | 0 | 0 | 0 | 0 | 0 | 0 | 0 | 0 | 0 | 0 | 0 | 0 | 0 | 0 | 0 | -10 | 0 | 0 | Off | 49451.4 | 0 | 25.5 | 25 | 1 | 75 | 75 | 0 | 0 | 20.9 | 20.9 | 79.5 | 79.5 | 79.1 | 79.1 | 20.5 | 20.3 | 75 | 75 | 0 | 0.5 | 0 | 113779
53.76 | 5.4043 | 106.9819 | 0.0051 | 25 | 25 | 0 | 25 | 25.18 | 40 | 39.1 | 10 | 10.045 | 200 | 79.1 | 79.1 | 20.9 | 20.9 | 20.5 | 20.5 | 79.5 | 79.4 | 6.9819 | 0 | 0 | 0 | 0.4 | 0.391 | 0.1 | 0.10045 | 0 | 0 | 0 | 0 | 0 | 0 | 0 | 0 | 0 | 0 | 0 | 0 | 0 | 0 | 0 | 0 | 0 | 0 | 0 | 0 | 0 | 0 | 0 | 0 | 0 | 0 | 0 | 0 | 0 | 80 | 78.2 | 20 | 20.09 | 0 | 0 | 0 | 0 | 0 | 0 | 0 | 0 | 0 | 0 | 0 | 0 | 0 | 0 | 0 | 0 | 0 | 0 | 0 | 0 | 0 | 0 | -10 | 0 | 0 | Off | 49474.7 | 0 | 25.5 | 24.8 | 1 | 75 | 75 | 0 | 0 | 20.9 | 20.9 | 79.5 | 79.4 | 79.1 | 79.1 | 20.5 | 20.5 | 75 | 75 | 0 | 0 | 0 | 113776
54.09 | 5.4043 | 106.9819 | -0.0032 | 25 | 25 | 0 | 25 | 25.18 | 40 | 39.09 | 10 | 10.065 | 200 | 79.1 | 79.1 | 20.9 | 20.9 | 20.5 | 20.5 | 79.5 | 79.5 | 6.9819 | 0 | 0 | 0 | 0.4 | 0.3909 | 0.1 | 0.10065 | 0 | 0 | 0 | 0 | 0 | 0 | 0 | 0 | 0 | 0 | 0 | 0 | 0 | 0 | 0 | 0 | 0 | 0 | 0 | 0 | 0 | 0 | 0 | 0 | 0 | 0 | 0 | 0 | 0 | 80 | 78.18 | 20 | 20.13 | 0 | 0 | 0 | 0 | 0 | 0 | 0 | 0 | 0 | 0 | 0 | 0 | 0 | 0 | 0 | 0 | 0 | 0 | 0 | 0 | 0 | 0 | -10 | 0 | 0 | Off | 49480.8 | 0 | 25.5 | 25 | 1 | 75 | 75 | 0 | 0 | 20.9 | 20.9 | 79.5 | 79.5 | 79.1 | 79.1 | 20.5 | 20.5 | 75 | 75 | 0 | 0 | 0 | 113785
54.42 | 5.4043 | 106.9819 | -0.0098 | 25 | 25 | 0 | 25 | 25.19 | 40 | 39.08 | 10 | 10.03 | 200 | 79 | 79 | 21 | 21 | 20.5 | 20.5 | 79.5 | 79.5 | 6.9819 | 0 | 0 | 0 | 0.4 | 0.3908 | 0.1 | 0.1003 | 0 | 0 | 0 | 0 | 0 | 0 | 0 | 0 | 0 | 0 | 0 | 0 | 0 | 0 | 0 | 0 | 0 | 0 | 0 | 0 | 0 | 0 | 0 | 0 | 0 | 0 | 0 | 0 | 0 | 80 | 78.16 | 20 | 20.06 | 0 | 0 | 0 | 0 | 0 | 0 | 0 | 0 | 0 | 0 | 0 | 0 | 0 | 0 | 0 | 0 | 0 | 0 | 0 | 0 | 0 | 0 | -10 | 0 | 0 | Off | 49501.8 | 0 | 25.5 | 25 | 1 | 75 | 75 | 0 | 0 | 21 | 21 | 79.5 | 79.5 | 79 | 79 | 20.5 | 20.5 | 75 | 75 | 0 | 0 | 0 | 113768
54.76 | 5.4042 | 106.98 | -0.0124 | 25 | 25 | 0 | 25 | 25.19 | 40 | 39.1 | 10 | 10.07 | 200 | 79.1 | 79.1 | 20.9 | 20.9 | 20.5 | 20.5 | 79.5 | 79.5 | 6.98 | 0 | 0 | 0 | 0.4 | 0.391 | 0.1 | 0.1007 | 0 | 0 | 0 | 0 | 0 | 0 | 0 | 0 | 0 | 0 | 0 | 0 | 0 | 0 | 0 | 0 | 0 | 0 | 0 | 0 | 0 | 0 | 0 | 0 | 0 | 0 | 0 | 0 | 0 | 80 | 78.2 | 20 | 20.14 | 0 | 0 | 0 | 0 | 0 | 0 | 0 | 0 | 0 | 0 | 0 | 0 | 0 | 0 | 0 | 0 | 0 | 0 | 0 | 0 | 0 | 0 | -10 | 0 | 0 | Off | 49518.4 | 0 | 25.5 | 24.9 | 1 | 75 | 75 | 0 | 0 | 20.9 | 20.9 | 79.5 | 79.5 | 79.1 | 79.1 | 20.5 | 20.5 | 75 | 75 | 0 | 0 | 0 | 113791
55.09 | 5.4042 | 106.98 | -0.0116 | 25 | 25 | 0 | 25 | 25.16 | 40 | 39.075 | 10 | 10.055 | 200 | 79 | 78.9 | 21 | 21 | 20.5 | 20.8 | 79.5 | 79.5 | 6.98 | 0 | 0 | 0 | 0.4 | 0.39075 | 0.1 | 0.10055 | 0 | 0 | 0 | 0 | 0 | 0 | 0 | 0 | 0 | 0 | 0 | 0 | 0 | 0 | 0 | 0 | 0 | 0 | 0 | 0 | 0 | 0 | 0 | 0 | 0 | 0 | 0 | 0 | 0 | 80 | 78.15 | 20 | 20.11 | 0 | 0 | 0 | 0 | 0 | 0 | 0 | 0 | 0 | 0 | 0 | 0 | 0 | 0 | 0 | 0 | 0 | 0 | 0 | 0 | 0 | 0 | -10 | 0 | 0 | Off | 49540 | 0 | 25.5 | 25 | 1 | 75 | 75 | 0 | 0 | 21 | 21 | 79.5 | 79.5 | 79 | 78.9 | 20.5 | 20.8 | 75 | 75 | 0 | 1.6 | 0 | 113780
55.43 | 5.4042 | 106.98 | -0.0096 | 25 | 25 | 0 | 25 | 25.17 | 40 | 39.03 | 10 | 10.045 | 200 | 79.1 | 79.1 | 20.9 | 20.9 | 20.5 | 20.5 | 79.5 | 79.5 | 6.98 | 0 | 0 | 0 | 0.4 | 0.3903 | 0.1 | 0.10045 | 0 | 0 | 0 | 0 | 0 | 0 | 0 | 0 | 0 | 0 | 0 | 0 | 0 | 0 | 0 | 0 | 0 | 0 | 0 | 0 | 0 | 0 | 0 | 0 | 0 | 0 | 0 | 0 | 0 | 80 | 78.06 | 20 | 20.09 | 0 | 0 | 0 | 0 | 0 | 0 | 0 | 0 | 0 | 0 | 0 | 0 | 0 | 0 | 0 | 0 | 0 | 0 | 0 | 0 | 0 | 0 | -10 | 0 | 0 | Off | 49560.2 | 0 | 25.5 | 24.9 | 1 | 75 | 75 | 0 | 0 | 20.9 | 20.9 | 79.5 | 79.5 | 79.1 | 79.1 | 20.5 | 20.5 | 75 | 75 | 0 | 0 | 0 | 113776
55.76 | 5.4042 | 106.98 | -0.0075 | 25 | 25 | 0 | 25 | 25.2 | 40 | 39.035 | 10 | 10.085 | 200 | 79.1 | 79.1 | 20.9 | 20.9 | 20.5 | 20.5 | 79.5 | 79.5 | 6.98 | 0 | 0 | 0 | 0.4 | 0.39035 | 0.1 | 0.10085 | 0 | 0 | 0 | 0 | 0 | 0 | 0 | 0 | 0 | 0 | 0 | 0 | 0 | 0 | 0 | 0 | 0 | 0 | 0 | 0 | 0 | 0 | 0 | 0 | 0 | 0 | 0 | 0 | 0 | 80 | 78.07 | 20 | 20.17 | 0 | 0 | 0 | 0 | 0 | 0 | 0 | 0 | 0 | 0 | 0 | 0 | 0 | 0 | 0 | 0 | 0 | 0 | 0 | 0 | 0 | 0 | -10 | 0 | 0 | Off | 49574.6 | 0 | 25.5 | 25 | 1 | 75 | 75 | 0 | 0 | 20.9 | 20.9 | 79.5 | 79.5 | 79.1 | 79.1 | 20.5 | 20.5 | 75 | 75 | 0 | 0 | 0 | 113800
56.09 | 5.4042 | 106.98 | -0.0057 | 25 | 25 | 0 | 25 | 25.19 | 40 | 39.085 | 10 | 10.025 | 200 | 79.1 | 79.2 | 20.9 | 20.9 | 20.5 | 20.5 | 79.5 | 79.5 | 6.98 | 0 | 0 | 0 | 0.4 | 0.39085 | 0.1 | 0.10025 | 0 | 0 | 0 | 0 | 0 | 0 | 0 | 0 | 0 | 0 | 0 | 0 | 0 | 0 | 0 | 0 | 0 | 0 | 0 | 0 | 0 | 0 | 0 | 0 | 0 | 0 | 0 | 0 | 0 | 80 | 78.17 | 20 | 20.05 | 0 | 0 | 0 | 0 | 0 | 0 | 0 | 0 | 0 | 0 | 0 | 0 | 0 | 0 | 0 | 0 | 0 | 0 | 0 | 0 | 0 | 0 | -10 | 0 | 0 | Off | 49561.9 | 0 | 25.5 | 24.9 | 1 | 75 | 75 | 0 | 0 | 20.9 | 20.9 | 79.5 | 79.5 | 79.1 | 79.2 | 20.5 | 20.5 | 75 | 75 | 0 | 0 | 0 | 113761
56.43 | 5.4042 | 106.98 | -0.0044 | 25 | 25 | 0 | 25 | 25.19 | 40 | 39.075 | 10 | 10.095 | 200 | 79.1 | 79.1 | 20.9 | 20.9 | 20.5 | 20.5 | 79.5 | 79.5 | 6.98 | 0 | 0 | 0 | 0.4 | 0.39075 | 0.1 | 0.10095 | 0 | 0 | 0 | 0 | 0 | 0 | 0 | 0 | 0 | 0 | 0 | 0 | 0 | 0 | 0 | 0 | 0 | 0 | 0 | 0 | 0 | 0 | 0 | 0 | 0 | 0 | 0 | 0 | 0 | 80 | 78.15 | 20 | 20.19 | 0 | 0 | 0 | 0 | 0 | 0 | 0 | 0 | 0 | 0 | 0 | 0 | 0 | 0 | 0 | 0 | 0 | 0 | 0 | 0 | 0 | 0 | -10 | 0 | 0 | Off | 49573.3 | 0 | 25.5 | 24.9 | 1 | 75 | 75 | 0 | 0 | 20.9 | 20.9 | 79.5 | 79.5 | 79.1 | 79.1 | 20.5 | 20.5 | 75 | 75 | 0 | 0 | 0 | 113800
56.76 | 5.4042 | 106.98 | -0.0032 | 25 | 25 | 0 | 25 | 25.19 | 40 | 39.085 | 10 | 10.065 | 200 | 79 | 79 | 21 | 21 | 20.5 | 20.6 | 79.5 | 79.4 | 6.98 | 0 | 0 | 0 | 0.4 | 0.39085 | 0.1 | 0.10065 | 0 | 0 | 0 | 0 | 0 | 0 | 0 | 0 | 0 | 0 | 0 | 0 | 0 | 0 | 0 | 0 | 0 | 0 | 0 | 0 | 0 | 0 | 0 | 0 | 0 | 0 | 0 | 0 | 0 | 80 | 78.17 | 20 | 20.13 | 0 | 0 | 0 | 0 | 0 | 0 | 0 | 0 | 0 | 0 | 0 | 0 | 0 | 0 | 0 | 0 | 0 | 0 | 0 | 0 | 0 | 0 | -10 | 0 | 0 | Off | 49577.7 | 0 | 25.5 | 24.8 | 1 | 75 | 75 | 0 | 0 | 21 | 21 | 79.5 | 79.4 | 79 | 79 | 20.5 | 20.6 | 75 | 75 | 0 | 0.3 | 0 | 113781
57.1 | 5.4042 | 106.98 | -0.0022 | 25 | 25 | 0 | 25 | 25.19 | 40 | 39.075 | 10 | 10.065 | 200 | 79 | 79 | 21 | 21 | 20.5 | 20.5 | 79.5 | 79.6 | 6.98 | 0 | 0 | 0 | 0.4 | 0.39075 | 0.1 | 0.10065 | 0 | 0 | 0 | 0 | 0 | 0 | 0 | 0 | 0 | 0 | 0 | 0 | 0 | 0 | 0 | 0 | 0 | 0 | 0 | 0 | 0 | 0 | 0 | 0 | 0 | 0 | 0 | 0 | 0 | 80 | 78.15 | 20 | 20.13 | 0 | 0 | 0 | 0 | 0 | 0 | 0 | 0 | 0 | 0 | 0 | 0 | 0 | 0 | 0 | 0 | 0 | 0 | 0 | 0 | 0 | 0 | -10 | 0 | 0 | Off | 49580 | 0 | 25.5 | 25 | 1 | 75 | 75 | 0 | 0 | 21 | 21 | 79.5 | 79.6 | 79 | 79 | 20.5 | 20.5 | 75 | 75 | 0 | 0 | 0 | 113787
57.43 | 5.4042 | 106.98 | -0.0015 | 25 | 25 | 0 | 25 | 25.18 | 40 | 39.04 | 10 | 10.065 | 200 | 79 | 78.9 | 21 | 21 | 20.5 | 20.5 | 79.5 | 79.4 | 6.98 | 0 | 0 | 0 | 0.4 | 0.3904 | 0.1 | 0.10065 | 0 | 0 | 0 | 0 | 0 | 0 | 0 | 0 | 0 | 0 | 0 | 0 | 0 | 0 | 0 | 0 | 0 | 0 | 0 | 0 | 0 | 0 | 0 | 0 | 0 | 0 | 0 | 0 | 0 | 80 | 78.08 | 20 | 20.13 | 0 | 0 | 0 | 0 | 0 | 0 | 0 | 0 | 0 | 0 | 0 | 0 | 0 | 0 | 0 | 0 | 0 | 0 | 0 | 0 | 0 | 0 | -10 | 0 | 0 | Off | 49597.3 | 0 | 25.5 | 24.9 | 1 | 75 | 74.9 | 0 | 0 | 21 | 21 | 79.5 | 79.4 | 79 | 78.9 | 20.5 | 20.5 | 75 | 74.9 | 0 | 0 | 0 | 113789
57.76 | 5.4042 | 106.98 | -0.0011 | 25 | 25 | 0 | 25 | 25.18 | 40 | 39.035 | 10 | 10.015 | 200 | 79 | 79.1 | 21 | 21 | 20.5 | 20.5 | 79.5 | 79.5 | 6.98 | 0 | 0 | 0 | 0.4 | 0.39035 | 0.1 | 0.10015 | 0 | 0 | 0 | 0 | 0 | 0 | 0 | 0 | 0 | 0 | 0 | 0 | 0 | 0 | 0 | 0 | 0 | 0 | 0 | 0 | 0 | 0 | 0 | 0 | 0 | 0 | 0 | 0 | 0 | 80 | 78.07 | 20 | 20.03 | 0 | 0 | 0 | 0 | 0 | 0 | 0 | 0 | 0 | 0 | 0 | 0 | 0 | 0 | 0 | 0 | 0 | 0 | 0 | 0 | 0 | 0 | -10 | 0 | 0 | Off | 49597.4 | 0 | 25.5 | 25 | 1 | 75 | 75 | 0 | 0 | 21 | 21 | 79.5 | 79.5 | 79 | 79.1 | 20.5 | 20.5 | 75 | 75 | 0 | 0 | 0 | 113760
58.1 | 5.4042 | 106.98 | -0.0007 | 25 | 25 | 0 | 25 | 25.21 | 40 | 39.055 | 10 | 10.075 | 200 | 79 | 79 | 21 | 21 | 20.5 | 20.5 | 79.5 | 79.5 | 6.98 | 0 | 0 | 0 | 0.4 | 0.39055 | 0.1 | 0.10075 | 0 | 0 | 0 | 0 | 0 | 0 | 0 | 0 | 0 | 0 | 0 | 0 | 0 | 0 | 0 | 0 | 0 | 0 | 0 | 0 | 0 | 0 | 0 | 0 | 0 | 0 | 0 | 0 | 0 | 80 | 78.11 | 20 | 20.15 | 0 | 0 | 0 | 0 | 0 | 0 | 0 | 0 | 0 | 0 | 0 | 0 | 0 | 0 | 0 | 0 | 0 | 0 | 0 | 0 | 0 | 0 | -10 | 0 | 0 | Off | 49618.5 | 0 | 25.5 | 24.9 | 1 | 75 | 75 | 0 | 0 | 21 | 21 | 79.5 | 79.5 | 79 | 79 | 20.5 | 20.5 | 75 | 75 | 0 | 0 | 0 | 113792
58.43 | 5.4042 | 106.98 | -0.0004 | 25 | 25.1 | 0 | 25 | 25.18 | 40 | 39.04 | 10 | 10.035 | 200 | 79 | 79 | 21 | 21 | 20.5 | 20.5 | 79.5 | 79.5 | 6.98 | 0 | 0 | 0 | 0.4 | 0.3904 | 0.1 | 0.10035 | 0 | 0 | 0 | 0 | 0 | 0 | 0 | 0 | 0 | 0 | 0 | 0 | 0 | 0 | 0 | 0 | 0 | 0 | 0 | 0 | 0 | 0 | 0 | 0 | 0 | 0 | 0 | 0 | 0 | 80 | 78.08 | 20 | 20.07 | 0 | 0 | 0 | 0 | 0 | 0 | 0 | 0 | 0 | 0 | 0 | 0 | 0 | 0 | 0 | 0 | 0 | 0 | 0 | 0 | 0 | 0 | -10 | 0 | 0 | Off | 49629.1 | 0 | 25.5 | 25 | 1 | 75 | 75 | 0 | 0 | 21 | 21 | 79.5 | 79.5 | 79 | 79 | 20.5 | 20.5 | 75 | 75 | 0 | 0 | 0 | 113778
58.76 | 5.4042 | 106.98 | -0.0003 | 25 | 25 | 0 | 25 | 25.2 | 40 | 39.05 | 10 | 10.08 | 200 | 79 | 79.1 | 21 | 21 | 20.5 | 20.5 | 79.5 | 79.5 | 6.98 | 0 | 0 | 0 | 0.4 | 0.3905 | 0.1 | 0.1008 | 0 | 0 | 0 | 0 | 0 | 0 | 0 | 0 | 0 | 0 | 0 | 0 | 0 | 0 | 0 | 0 | 0 | 0 | 0 | 0 | 0 | 0 | 0 | 0 | 0 | 0 | 0 | 0 | 0 | 80 | 78.1 | 20 | 20.16 | 0 | 0 | 0 | 0 | 0 | 0 | 0 | 0 | 0 | 0 | 0 | 0 | 0 | 0 | 0 | 0 | 0 | 0 | 0 | 0 | 0 | 0 | -10 | 0 | 0 | Off | 49633 | 0 | 25.5 | 24.8 | 1 | 75 | 75 | 0 | 0 | 21 | 21 | 79.5 | 79.5 | 79 | 79.1 | 20.5 | 20.5 | 75 | 75 | 0 | 0 | 0 | 113797
59.1 | 5.4042 | 106.98 | -0.0002 | 25 | 25 | 0 | 25 | 25.2 | 40 | 39.075 | 10 | 10.065 | 200 | 79 | 79 | 21 | 21 | 20.5 | 20.5 | 79.5 | 79.4 | 6.98 | 0 | 0 | 0 | 0.4 | 0.39075 | 0.1 | 0.10065 | 0 | 0 | 0 | 0 | 0 | 0 | 0 | 0 | 0 | 0 | 0 | 0 | 0 | 0 | 0 | 0 | 0 | 0 | 0 | 0 | 0 | 0 | 0 | 0 | 0 | 0 | 0 | 0 | 0 | 80 | 78.15 | 20 | 20.13 | 0 | 0 | 0 | 0 | 0 | 0 | 0 | 0 | 0 | 0 | 0 | 0 | 0 | 0 | 0 | 0 | 0 | 0 | 0 | 0 | 0 | 0 | -10 | 0 | 0 | Off | 49631.2 | 0 | 25.5 | 24.9 | 1 | 75 | 75 | 0 | 0 | 21 | 21 | 79.5 | 79.4 | 79 | 79 | 20.5 | 20.5 | 75 | 75 | 0 | 0 | 0 | 113787
59.43 | 5.4042 | 106.98 | -0.0001 | 25 | 25 | 0 | 25 | 25.2 | 40 | 39.06 | 10 | 10.025 | 200 | 79 | 79.1 | 21 | 21 | 20.5 | 20.5 | 79.5 | 79.5 | 6.98 | 0 | 0 | 0 | 0.4 | 0.3906 | 0.1 | 0.10025 | 0 | 0 | 0 | 0 | 0 | 0 | 0 | 0 | 0 | 0 | 0 | 0 | 0 | 0 | 0 | 0 | 0 | 0 | 0 | 0 | 0 | 0 | 0 | 0 | 0 | 0 | 0 | 0 | 0 | 80 | 78.12 | 20 | 20.05 | 0 | 0 | 0 | 0 | 0 | 0 | 0 | 0 | 0 | 0 | 0 | 0 | 0 | 0 | 0 | 0 | 0 | 0 | 0 | 0 | 0 | 0 | -10 | 0 | 0 | Off | 49633.9 | 0 | 25.5 | 24.9 | 1 | 75 | 75.1 | 0 | 0 | 21 | 21 | 79.5 | 79.5 | 79 | 79.1 | 20.5 | 20.5 | 75 | 75.1 | 0 | 0 | 0 | 113760
59.77 | 5.4042 | 106.98 | 0.0001 | 25 | 25 | 0 | 25 | 25.19 | 40 | 39.045 | 10 | 10.085 | 200 | 79 | 79 | 21 | 21 | 20.5 | 20.5 | 79.5 | 79.5 | 6.98 | 0 | 0 | 0 | 0.4 | 0.39045 | 0.1 | 0.10085 | 0 | 0 | 0 | 0 | 0 | 0 | 0 | 0 | 0 | 0 | 0 | 0 | 0 | 0 | 0 | 0 | 0 | 0 | 0 | 0 | 0 | 0 | 0 | 0 | 0 | 0 | 0 | 0 | 0 | 80 | 78.09 | 20 | 20.17 | 0 | 0 | 0 | 0 | 0 | 0 | 0 | 0 | 0 | 0 | 0 | 0 | 0 | 0 | 0 | 0 | 0 | 0 | 0 | 0 | 0 | 0 | -10 | 0 | 0 | Off | 49620.8 | 0 | 25.5 | 24.7 | 1 | 75 | 75 | 0 | 0 | 21 | 21 | 79.5 | 79.5 | 79 | 79 | 20.5 | 20.5 | 75 | 75 | 0 | 0 | 0 | 113805
60.1 | 5.4043 | 106.9819 | 0.0002 | 25 | 25 | 0 | 25 | 25.19 | 40 | 39.02 | 10 | 10.055 | 200 | 79 | 79.1 | 21 | 21 | 20.5 | 20.5 | 79.5 | 79.5 | 6.9819 | 0 | 0 | 0 | 0.4 | 0.3902 | 0.1 | 0.10055 | 0 | 0 | 0 | 0 | 0 | 0 | 0 | 0 | 0 | 0 | 0 | 0 | 0 | 0 | 0 | 0 | 0 | 0 | 0 | 0 | 0 | 0 | 0 | 0 | 0 | 0 | 0 | 0 | 0 | 80 | 78.04 | 20 | 20.11 | 0 | 0 | 0 | 0 | 0 | 0 | 0 | 0 | 0 | 0 | 0 | 0 | 0 | 0 | 0 | 0 | 0 | 0 | 0 | 0 | 0 | 0 | -10 | 0 | 0 | Off | 49634.3 | 0 | 25.5 | 25 | 1 | 75 | 75 | 0 | 0 | 21 | 21 | 79.5 | 79.5 | 79 | 79.1 | 20.5 | 20.5 | 75 | 75 | 0 | 0 | 0 | 113780
60.43 | 5.4043 | 106.9819 | 0.0003 | 25 | 25 | 0 | 25 | 25.18 | 40 | 39.045 | 10 | 10.075 | 200 | 79.1 | 79 | 20.9 | 20.9 | 20.5 | 20.5 | 79.5 | 79.5 | 6.9819 | 0 | 0 | 0 | 0.4 | 0.39045 | 0.1 | 0.10075 | 0 | 0 | 0 | 0 | 0 | 0 | 0 | 0 | 0 | 0 | 0 | 0 | 0 | 0 | 0 | 0 | 0 | 0 | 0 | 0 | 0 | 0 | 0 | 0 | 0 | 0 | 0 | 0 | 0 | 80 | 78.09 | 20 | 20.15 | 0 | 0 | 0 | 0 | 0 | 0 | 0 | 0 | 0 | 0 | 0 | 0 | 0 | 0 | 0 | 0 | 0 | 0 | 0 | 0 | 0 | 0 | -10 | 0 | 0 | Off | 49645.1 | 0 | 25.5 | 25 | 1 | 75 | 75 | 0 | 0 | 20.9 | 20.9 | 79.5 | 79.5 | 79.1 | 79 | 20.5 | 20.5 | 75 | 75 | 0 | 0 | 0 | 113789
60.77 | 5.4043 | 106.9819 | 0.0004 | 25 | 25 | 0 | 25 | 25.19 | 40 | 39.075 | 10 | 10.055 | 200 | 79.1 | 79.1 | 20.9 | 20.8 | 20.5 | 20.5 | 79.5 | 79.5 | 6.9819 | 0 | 0 | 0 | 0.4 | 0.39075 | 0.1 | 0.10055 | 0 | 0 | 0 | 0 | 0 | 0 | 0 | 0 | 0 | 0 | 0 | 0 | 0 | 0 | 0 | 0 | 0 | 0 | 0 | 0 | 0 | 0 | 0 | 0 | 0 | 0 | 0 | 0 | 0 | 80 | 78.15 | 20 | 20.11 | 0 | 0 | 0 | 0 | 0 | 0 | 0 | 0 | 0 | 0 | 0 | 0 | 0 | 0 | 0 | 0 | 0 | 0 | 0 | 0 | 0 | 0 | -10 | 0 | 0 | Off | 49631.5 | 0 | 25.5 | 24.9 | 1 | 75 | 75 | 0 | 0 | 20.9 | 20.8 | 79.5 | 79.5 | 79.1 | 79.1 | 20.5 | 20.5 | 75 | 75 | 0 | 0 | 0 | 113779
61.1 | 5.4043 | 106.9819 | 0.0004 | 25 | 25 | 0 | 25 | 25.18 | 40 | 39.055 | 10 | 10.025 | 200 | 79 | 79 | 21 | 21 | 20.5 | 20.5 | 79.5 | 79.5 | 6.9819 | 0 | 0 | 0 | 0.4 | 0.39055 | 0.1 | 0.10025 | 0 | 0 | 0 | 0 | 0 | 0 | 0 | 0 | 0 | 0 | 0 | 0 | 0 | 0 | 0 | 0 | 0 | 0 | 0 | 0 | 0 | 0 | 0 | 0 | 0 | 0 | 0 | 0 | 0 | 80 | 78.11 | 20 | 20.05 | 0 | 0 | 0 | 0 | 0 | 0 | 0 | 0 | 0 | 0 | 0 | 0 | 0 | 0 | 0 | 0 | 0 | 0 | 0 | 0 | 0 | 0 | -10 | 0 | 0 | Off | 49619.7 | 0 | 25.5 | 25 | 1 | 75 | 75 | 0 | 0 | 21 | 21 | 79.5 | 79.5 | 79 | 79 | 20.5 | 20.5 | 75 | 75 | 0 | 0 | 0 | 113762
61.44 | 5.4043 | 106.9819 | 0.0005 | 25 | 25 | 0 | 25 | 25.2 | 40 | 39.08 | 10 | 10.06 | 200 | 79 | 79 | 21 | 21 | 20.5 | 20.5 | 79.5 | 79.5 | 6.9819 | 0 | 0 | 0 | 0.4 | 0.3908 | 0.1 | 0.1006 | 0 | 0 | 0 | 0 | 0 | 0 | 0 | 0 | 0 | 0 | 0 | 0 | 0 | 0 | 0 | 0 | 0 | 0 | 0 | 0 | 0 | 0 | 0 | 0 | 0 | 0 | 0 | 0 | 0 | 80 | 78.16 | 20 | 20.12 | 0 | 0 | 0 | 0 | 0 | 0 | 0 | 0 | 0 | 0 | 0 | 0 | 0 | 0 | 0 | 0 | 0 | 0 | 0 | 0 | 0 | 0 | -10 | 0 | 0 | Off | 49617.8 | 0 | 25.5 | 25.1 | 1 | 75 | 75 | 0 | 0 | 21 | 21 | 79.5 | 79.5 | 79 | 79 | 20.5 | 20.5 | 75 | 75 | 0 | 0 | 0 | 113783
61.77 | 5.4043 | 106.9819 | 0.0005 | 25 | 25 | 0 | 25 | 25.19 | 40 | 39.045 | 10 | 10.045 | 200 | 79 | 79 | 21 | 21 | 20.5 | 20.5 | 79.5 | 79.5 | 6.9819 | 0 | 0 | 0 | 0.4 | 0.39045 | 0.1 | 0.10045 | 0 | 0 | 0 | 0 | 0 | 0 | 0 | 0 | 0 | 0 | 0 | 0 | 0 | 0 | 0 | 0 | 0 | 0 | 0 | 0 | 0 | 0 | 0 | 0 | 0 | 0 | 0 | 0 | 0 | 80 | 78.09 | 20 | 20.09 | 0 | 0 | 0 | 0 | 0 | 0 | 0 | 0 | 0 | 0 | 0 | 0 | 0 | 0 | 0 | 0 | 0 | 0 | 0 | 0 | 0 | 0 | -10 | 0 | 0 | Off | 49618.4 | 0 | 25.5 | 24.8 | 1 | 75 | 75 | 0 | 0 | 21 | 21 | 79.5 | 79.5 | 79 | 79 | 20.5 | 20.5 | 75 | 75 | 0 | 0 | 0 | 113776
62.1 | 5.4043 | 106.9819 | 0.0006 | 25 | 25 | 0 | 25 | 25.19 | 40 | 39.045 | 10 | 10.08 | 200 | 79 | 79.1 | 21 | 21.1 | 20.5 | 20.5 | 79.5 | 79.6 | 6.9819 | 0 | 0 | 0 | 0.4 | 0.39045 | 0.1 | 0.1008 | 0 | 0 | 0 | 0 | 0 | 0 | 0 | 0 | 0 | 0 | 0 | 0 | 0 | 0 | 0 | 0 | 0 | 0 | 0 | 0 | 0 | 0 | 0 | 0 | 0 | 0 | 0 | 0 | 0 | 80 | 78.09 | 20 | 20.16 | 0 | 0 | 0 | 0 | 0 | 0 | 0 | 0 | 0 | 0 | 0 | 0 | 0 | 0 | 0 | 0 | 0 | 0 | 0 | 0 | 0 | 0 | -10 | 0 | 0 | Off | 49618.9 | 0 | 25.5 | 25 | 1 | 75 | 74.9 | 0 | 0 | 21 | 21.1 | 79.5 | 79.6 | 79 | 79.1 | 20.5 | 20.5 | 75 | 74.9 | 0 | 0 | 0 | 113795
62.44 | 5.4043 | 106.9819 | 0.0006 | 25 | 25 | 0 | 25 | 25.2 | 40 | 39.045 | 10 | 10.065 | 200 | 79 | 78.9 | 21 | 21 | 20.5 | 20.5 | 79.5 | 79.4 | 6.9819 | 0 | 0 | 0 | 0.4 | 0.39045 | 0.1 | 0.10065 | 0 | 0 | 0 | 0 | 0 | 0 | 0 | 0 | 0 | 0 | 0 | 0 | 0 | 0 | 0 | 0 | 0 | 0 | 0 | 0 | 0 | 0 | 0 | 0 | 0 | 0 | 0 | 0 | 0 | 80 | 78.09 | 20 | 20.13 | 0 | 0 | 0 | 0 | 0 | 0 | 0 | 0 | 0 | 0 | 0 | 0 | 0 | 0 | 0 | 0 | 0 | 0 | 0 | 0 | 0 | 0 | -10 | 0 | 0 | Off | 49607.1 | 0 | 25.5 | 24.9 | 1 | 75 | 75 | 0 | 0 | 21 | 21 | 79.5 | 79.4 | 79 | 78.9 | 20.5 | 20.5 | 75 | 75 | 0 | 0 | 0 | 113788
62.77 | 5.4043 | 106.9819 | 0.0005 | 25 | 25 | 0 | 25 | 25.18 | 40 | 39.045 | 10 | 10.05 | 200 | 79 | 79 | 21 | 21 | 20.5 | 20.5 | 79.5 | 79.5 | 6.9819 | 0 | 0 | 0 | 0.4 | 0.39045 | 0.1 | 0.1005 | 0 | 0 | 0 | 0 | 0 | 0 | 0 | 0 | 0 | 0 | 0 | 0 | 0 | 0 | 0 | 0 | 0 | 0 | 0 | 0 | 0 | 0 | 0 | 0 | 0 | 0 | 0 | 0 | 0 | 80 | 78.09 | 20 | 20.1 | 0 | 0 | 0 | 0 | 0 | 0 | 0 | 0 | 0 | 0 | 0 | 0 | 0 | 0 | 0 | 0 | 0 | 0 | 0 | 0 | 0 | 0 | -10 | 0 | 0 | Off | 49598.3 | 0 | 25.5 | 24.9 | 1 | 75 | 75 | 0 | 0 | 21 | 21 | 79.5 | 79.5 | 79 | 79 | 20.5 | 20.5 | 75 | 75 | 0 | 0 | 0 | 113761
63.1 | 5.4043 | 106.9819 | 0.0005 | 25 | 25 | 0 | 25 | 25.19 | 40 | 39.045 | 10 | 10.08 | 200 | 79 | 79 | 21 | 21 | 20.5 | 20.5 | 79.5 | 79.5 | 6.9819 | 0 | 0 | 0 | 0.4 | 0.39045 | 0.1 | 0.1008 | 0 | 0 | 0 | 0 | 0 | 0 | 0 | 0 | 0 | 0 | 0 | 0 | 0 | 0 | 0 | 0 | 0 | 0 | 0 | 0 | 0 | 0 | 0 | 0 | 0 | 0 | 0 | 0 | 0 | 80 | 78.09 | 20 | 20.16 | 0 | 0 | 0 | 0 | 0 | 0 | 0 | 0 | 0 | 0 | 0 | 0 | 0 | 0 | 0 | 0 | 0 | 0 | 0 | 0 | 0 | 0 | -10 | 0 | 0 | Off | 49586 | 0 | 25.5 | 25 | 1 | 75 | 75 | 0 | 0 | 21 | 21 | 79.5 | 79.5 | 79 | 79 | 20.5 | 20.5 | 75 | 75 | 0 | 0 | 0 | 113796
63.44 | 5.4043 | 106.9819 | 0.0004 | 25 | 25 | 0 | 25 | 25.19 | 40 | 39.035 | 10 | 10.035 | 200 | 79 | 79 | 21 | 21 | 20.5 | 20.5 | 79.5 | 79.5 | 6.9819 | 0 | 0 | 0 | 0.4 | 0.39035 | 0.1 | 0.10035 | 0 | 0 | 0 | 0 | 0 | 0 | 0 | 0 | 0 | 0 | 0 | 0 | 0 | 0 | 0 | 0 | 0 | 0 | 0 | 0 | 0 | 0 | 0 | 0 | 0 | 0 | 0 | 0 | 0 | 80 | 78.07 | 20 | 20.07 | 0 | 0 | 0 | 0 | 0 | 0 | 0 | 0 | 0 | 0 | 0 | 0 | 0 | 0 | 0 | 0 | 0 | 0 | 0 | 0 | 0 | 0 | -10 | 0 | 0 | Off | 49581.9 | 0 | 25.5 | 24.9 | 1 | 75 | 75 | 0 | 0 | 21 | 21 | 79.5 | 79.5 | 79 | 79 | 20.5 | 20.5 | 75 | 75 | 0 | 0 | 0 | 113769
63.77 | 5.4043 | 106.9819 | 0.0003 | 25 | 25 | 0 | 25 | 25.2 | 40 | 39.025 | 10 | 10.09 | 200 | 79 | 79 | 21 | 21 | 20.5 | 20.5 | 79.5 | 79.5 | 6.9819 | 0 | 0 | 0 | 0.4 | 0.39025 | 0.1 | 0.1009 | 0 | 0 | 0 | 0 | 0 | 0 | 0 | 0 | 0 | 0 | 0 | 0 | 0 | 0 | 0 | 0 | 0 | 0 | 0 | 0 | 0 | 0 | 0 | 0 | 0 | 0 | 0 | 0 | 0 | 80 | 78.05 | 20 | 20.18 | 0 | 0 | 0 | 0 | 0 | 0 | 0 | 0 | 0 | 0 | 0 | 0 | 0 | 0 | 0 | 0 | 0 | 0 | 0 | 0 | 0 | 0 | -10 | 0 | 0 | Off | 49588.7 | 0 | 25.5 | 25 | 1 | 75 | 75 | 0 | 0 | 21 | 21 | 79.5 | 79.5 | 79 | 79 | 20.5 | 20.5 | 75 | 75 | 0 | 0 | 0 | 113801
64.11 | 5.4043 | 106.9819 | 0.0002 | 25 | 25 | 0 | 25 | 25.19 | 40 | 39.045 | 10 | 10.05 | 200 | 79 | 79 | 21 | 21 | 20.5 | 20.5 | 79.5 | 79.5 | 6.9819 | 0 | 0 | 0 | 0.4 | 0.39045 | 0.1 | 0.1005 | 0 | 0 | 0 | 0 | 0 | 0 | 0 | 0 | 0 | 0 | 0 | 0 | 0 | 0 | 0 | 0 | 0 | 0 | 0 | 0 | 0 | 0 | 0 | 0 | 0 | 0 | 0 | 0 | 0 | 80 | 78.09 | 20 | 20.1 | 0 | 0 | 0 | 0 | 0 | 0 | 0 | 0 | 0 | 0 | 0 | 0 | 0 | 0 | 0 | 0 | 0 | 0 | 0 | 0 | 0 | 0 | -10 | 0 | 0 | Off | 49594.1 | 0 | 25.5 | 24.9 | 1 | 75 | 75 | 0 | 0 | 21 | 21 | 79.5 | 79.5 | 79 | 79 | 20.5 | 20.5 | 75 | 75 | 0 | 2.5 | 0 | 113775
64.44 | 5.4043 | 106.9819 | 0.0001 | 25 | 25 | 0 | 25 | 25.18 | 40 | 39.055 | 10 | 10.07 | 200 | 79.1 | 79.1 | 20.9 | 20.9 | 20.5 | 20.5 | 79.5 | 79.5 | 6.9819 | 0 | 0 | 0 | 0.4 | 0.39055 | 0.1 | 0.1007 | 0 | 0 | 0 | 0 | 0 | 0 | 0 | 0 | 0 | 0 | 0 | 0 | 0 | 0 | 0 | 0 | 0 | 0 | 0 | 0 | 0 | 0 | 0 | 0 | 0 | 0 | 0 | 0 | 0 | 80 | 78.11 | 20 | 20.14 | 0 | 0 | 0 | 0 | 0 | 0 | 0 | 0 | 0 | 0 | 0 | 0 | 0 | 0 | 0 | 0 | 0 | 0 | 0 | 0 | 0 | 0 | -10 | 0 | 0 | Off | 49598.5 | 0 | 25.5 | 25 | 1 | 75 | 75 | 0 | 0 | 20.9 | 20.9 | 79.5 | 79.5 | 79.1 | 79.1 | 20.5 | 20.5 | 75 | 75 | 0 | 0 | 0 | 113774
64.77 | 5.4043 | 106.9819 | 0.0001 | 25 | 25 | 0 | 25 | 25.19 | 40 | 39.075 | 10 | 10.065 | 200 | 79.1 | 79.1 | 20.9 | 20.9 | 20.5 | 20.5 | 79.5 | 79.5 | 6.9819 | 0 | 0 | 0 | 0.4 | 0.39075 | 0.1 | 0.10065 | 0 | 0 | 0 | 0 | 0 | 0 | 0 | 0 | 0 | 0 | 0 | 0 | 0 | 0 | 0 | 0 | 0 | 0 | 0 | 0 | 0 | 0 | 0 | 0 | 0 | 0 | 0 | 0 | 0 | 80 | 78.15 | 20 | 20.13 | 0 | 0 | 0 | 0 | 0 | 0 | 0 | 0 | 0 | 0 | 0 | 0 | 0 | 0 | 0 | 0 | 0 | 0 | 0 | 0 | 0 | 0 | -10 | 0 | 0 | Off | 49610 | 0 | 25.5 | 25 | 1 | 75 | 75 | 0 | 0 | 20.9 | 20.9 | 79.5 | 79.5 | 79.1 | 79.1 | 20.5 | 20.5 | 75 | 75 | 0 | 0 | 0 | 113786
65.11 | 5.4043 | 106.9819 | 0 | 25 | 25 | 0 | 25 | 25.18 | 40 | 39.08 | 10 | 10.02 | 200 | 79 | 79.1 | 21 | 21 | 20.5 | 20.5 | 79.5 | 79.5 | 6.9819 | 0 | 0 | 0 | 0.4 | 0.3908 | 0.1 | 0.1002 | 0 | 0 | 0 | 0 | 0 | 0 | 0 | 0 | 0 | 0 | 0 | 0 | 0 | 0 | 0 | 0 | 0 | 0 | 0 | 0 | 0 | 0 | 0 | 0 | 0 | 0 | 0 | 0 | 0 | 80 | 78.16 | 20 | 20.04 | 0 | 0 | 0 | 0 | 0 | 0 | 0 | 0 | 0 | 0 | 0 | 0 | 0 | 0 | 0 | 0 | 0 | 0 | 0 | 0 | 0 | 0 | -10 | 0 | 0 | Off | 49625 | 0 | 25.5 | 24.8 | 1 | 75 | 75 | 0 | 0 | 21 | 21 | 79.5 | 79.5 | 79 | 79.1 | 20.5 | 20.5 | 75 | 75 | 0 | 0 | 0 | 113757
65.44 | 5.4043 | 106.9819 | 0 | 25 | 25 | 0 | 25 | 25.18 | 40 | 39.075 | 10 | 10.06 | 200 | 79 | 79 | 21 | 21 | 20.5 | 20.5 | 79.5 | 79.5 | 6.9819 | 0 | 0 | 0 | 0.4 | 0.39075 | 0.1 | 0.1006 | 0 | 0 | 0 | 0 | 0 | 0 | 0 | 0 | 0 | 0 | 0 | 0 | 0 | 0 | 0 | 0 | 0 | 0 | 0 | 0 | 0 | 0 | 0 | 0 | 0 | 0 | 0 | 0 | 0 | 80 | 78.15 | 20 | 20.12 | 0 | 0 | 0 | 0 | 0 | 0 | 0 | 0 | 0 | 0 | 0 | 0 | 0 | 0 | 0 | 0 | 0 | 0 | 0 | 0 | 0 | 0 | -10 | 0 | 0 | Off | 49635.4 | 0 | 25.5 | 25 | 1 | 75 | 75 | 0 | 0 | 21 | 21 | 79.5 | 79.5 | 79 | 79 | 20.5 | 20.5 | 75 | 75 | 0 | 0 | 0 | 113787
65.78 | 5.4044 | 106.9839 | 0.0001 | 25 | 25 | 0 | 25 | 25.21 | 40 | 39.045 | 10 | 10.045 | 200 | 79 | 79 | 21 | 21 | 20.5 | 20.5 | 79.5 | 79.5 | 6.9839 | 0 | 0 | 0 | 0.4 | 0.39045 | 0.1 | 0.10045 | 0 | 0 | 0 | 0 | 0 | 0 | 0 | 0 | 0 | 0 | 0 | 0 | 0 | 0 | 0 | 0 | 0 | 0 | 0 | 0 | 0 | 0 | 0 | 0 | 0 | 0 | 0 | 0 | 0 | 80 | 78.09 | 20 | 20.09 | 0 | 0 | 0 | 0 | 0 | 0 | 0 | 0 | 0 | 0 | 0 | 0 | 0 | 0 | 0 | 0 | 0 | 0 | 0 | 0 | 0 | 0 | -10 | 0 | 0 | Off | 49604.1 | 0 | 25.5 | 25 | 1 | 75 | 75 | 0 | 0 | 21 | 21 | 79.5 | 79.5 | 79 | 79 | 20.5 | 20.5 | 75 | 75 | 0 | 0 | 0 | 113778
66.11 | 5.4044 | 106.9839 | 0.0003 | 25 | 25 | 0 | 25 | 25.19 | 40 | 39.03 | 10 | 10.065 | 200 | 79 | 79.1 | 21 | 21 | 20.5 | 20.5 | 79.5 | 79.6 | 6.9839 | 0 | 0 | 0 | 0.4 | 0.3903 | 0.1 | 0.10065 | 0 | 0 | 0 | 0 | 0 | 0 | 0 | 0 | 0 | 0 | 0 | 0 | 0 | 0 | 0 | 0 | 0 | 0 | 0 | 0 | 0 | 0 | 0 | 0 | 0 | 0 | 0 | 0 | 0 | 80 | 78.06 | 20 | 20.13 | 0 | 0 | 0 | 0 | 0 | 0 | 0 | 0 | 0 | 0 | 0 | 0 | 0 | 0 | 0 | 0 | 0 | 0 | 0 | 0 | 0 | 0 | -10 | 0 | 0 | Off | 49591.2 | 0 | 25.5 | 24.8 | 1 | 75 | 75 | 0 | 0 | 21 | 21 | 79.5 | 79.6 | 79 | 79.1 | 20.5 | 20.5 | 75 | 75 | 0 | 0 | 0 | 113777
66.44 | 5.4044 | 106.9839 | 0.0004 | 25 | 25 | 0 | 25 | 25.19 | 40 | 39.045 | 10 | 10.06 | 200 | 79 | 78.9 | 21 | 21 | 20.5 | 20.5 | 79.5 | 79.5 | 6.9839 | 0 | 0 | 0 | 0.4 | 0.39045 | 0.1 | 0.1006 | 0 | 0 | 0 | 0 | 0 | 0 | 0 | 0 | 0 | 0 | 0 | 0 | 0 | 0 | 0 | 0 | 0 | 0 | 0 | 0 | 0 | 0 | 0 | 0 | 0 | 0 | 0 | 0 | 0 | 80 | 78.09 | 20 | 20.12 | 0 | 0 | 0 | 0 | 0 | 0 | 0 | 0 | 0 | 0 | 0 | 0 | 0 | 0 | 0 | 0 | 0 | 0 | 0 | 0 | 0 | 0 | -10 | 0 | 0 | Off | 49574.6 | 0 | 25.5 | 24.8 | 1 | 75 | 75 | 0 | 0 | 21 | 21 | 79.5 | 79.5 | 79 | 78.9 | 20.5 | 20.5 | 75 | 75 | 0 | 0 | 0 | 113784
66.78 | 5.4044 | 106.9839 | 0.0005 | 25 | 25 | 0 | 25 | 25.19 | 40 | 39.04 | 10 | 10.01 | 200 | 79 | 79.1 | 21 | 21 | 20.5 | 20.5 | 79.5 | 79.6 | 6.9839 | 0 | 0 | 0 | 0.4 | 0.3904 | 0.1 | 0.1001 | 0 | 0 | 0 | 0 | 0 | 0 | 0 | 0 | 0 | 0 | 0 | 0 | 0 | 0 | 0 | 0 | 0 | 0 | 0 | 0 | 0 | 0 | 0 | 0 | 0 | 0 | 0 | 0 | 0 | 80 | 78.08 | 20 | 20.02 | 0 | 0 | 0 | 0 | 0 | 0 | 0 | 0 | 0 | 0 | 0 | 0 | 0 | 0 | 0 | 0 | 0 | 0 | 0 | 0 | 0 | 0 | -10 | 0 | 0 | Off | 49561.4 | 0 | 25.5 | 24.9 | 1 | 75 | 75 | 0 | 0 | 21 | 21 | 79.5 | 79.6 | 79 | 79.1 | 20.5 | 20.5 | 75 | 75 | 0 | 0 | 0 | 113753
67.11 | 5.4044 | 106.9839 | 0.0005 | 25 | 25 | 0 | 25 | 25.19 | 40 | 39.045 | 10 | 10.06 | 200 | 79 | 79 | 21 | 21 | 20.5 | 20.5 | 79.5 | 79.5 | 6.9839 | 0 | 0 | 0 | 0.4 | 0.39045 | 0.1 | 0.1006 | 0 | 0 | 0 | 0 | 0 | 0 | 0 | 0 | 0 | 0 | 0 | 0 | 0 | 0 | 0 | 0 | 0 | 0 | 0 | 0 | 0 | 0 | 0 | 0 | 0 | 0 | 0 | 0 | 0 | 80 | 78.09 | 20 | 20.12 | 0 | 0 | 0 | 0 | 0 | 0 | 0 | 0 | 0 | 0 | 0 | 0 | 0 | 0 | 0 | 0 | 0 | 0 | 0 | 0 | 0 | 0 | -10 | 0 | 0 | Off | 49556.8 | 0 | 25.5 | 24.9 | 1 | 75 | 75 | 0 | 0 | 21 | 21 | 79.5 | 79.5 | 79 | 79 | 20.5 | 20.5 | 75 | 75 | 0 | 0 | 0 | 113784
67.44 | 5.4044 | 106.9839 | 0.0006 | 25 | 25 | 0 | 25 | 25.17 | 40 | 39.05 | 15 | 10.04 | 200 | 79 | 79 | 21 | 21 | 30 | 29.9 | 70 | 70.1 | 6.9839 | 0 | 0 | 0 | 0.4 | 0.3905 | 0.15 | 0.1004 | 0 | 0 | 0 | 0 | 0 | 0 | 0 | 0 | 0 | 0 | 0 | 0 | 0 | 0 | 0 | 0 | 0 | 0 | 0 | 0 | 0 | 0 | 0 | 0 | 0 | 0 | 0 | 0 | 0 | 80 | 78.1 | 30 | 20.08 | 0 | 0 | 0 | 0 | 0 | 0 | 0 | 0 | 0 | 0 | 0 | 0 | 0 | 0 | 0 | 0 | 0 | 0 | 0 | 0 | 0 | 0 | -10 | 0 | 0 | Off | 49559.5 | 0 | 25.5 | 25.1 | 1 | 75 | 75 | 0 | 0 | 21 | 21 | 70 | 70.1 | 79 | 79 | 30 | 29.9 | 75 | 75 | 0 | 0.2 | 0 | 113779
67.78 | 5.4044 | 106.9839 | 0.0006 | 25 | 25 | 0 | 25 | 25.19 | 40 | 39.045 | 15 | 13.01 | 200 | 79.1 | 79 | 20.9 | 20.9 | 30 | 30 | 70 | 70 | 6.9839 | 0 | 0 | 0 | 0.4 | 0.39045 | 0.15 | 0.1301 | 0 | 0 | 0 | 0 | 0 | 0 | 0 | 0 | 0 | 0 | 0 | 0 | 0 | 0 | 0 | 0 | 0 | 0 | 0 | 0 | 0 | 0 | 0 | 0 | 0 | 0 | 0 | 0 | 0 | 80 | 78.09 | 30 | 26.02 | 0 | 0 | 0 | 0 | 0 | 0 | 0 | 0 | 0 | 0 | 0 | 0 | 0 | 0 | 0 | 0 | 0 | 0 | 0 | 0 | 0 | 0 | -10 | 0 | 0 | Off | 49552.1 | 0 | 25.5 | 25 | 1 | 75 | 75 | 0 | 0 | 20.9 | 20.9 | 70 | 70 | 79.1 | 79 | 30 | 30 | 75 | 75 | 0 | 0 | 0 | 115808
68.11 | 5.4044 | 106.9839 | 0.0006 | 25 | 25 | 0 | 25 | 25.2 | 40 | 39.02 | 15 | 15.05 | 200 | 79.1 | 79.1 | 20.9 | 20.9 | 30 | 30 | 70 | 70 | 6.9839 | 0 | 0 | 0 | 0.4 | 0.3902 | 0.15 | 0.1505 | 0 | 0 | 0 | 0 | 0 | 0 | 0 | 0 | 0 | 0 | 0 | 0 | 0 | 0 | 0 | 0 | 0 | 0 | 0 | 0 | 0 | 0 | 0 | 0 | 0 | 0 | 0 | 0 | 0 | 80 | 78.04 | 30 | 30.1 | 0 | 0 | 0 | 0 | 0 | 0 | 0 | 0 | 0 | 0 | 0 | 0 | 0 | 0 | 0 | 0 | 0 | 0 | 0 | 0 | 0 | 0 | -10 | 0 | 0 | Off | 49552.1 | 0 | 25.5 | 24.8 | 1 | 75 | 75 | 0 | 0 | 20.9 | 20.9 | 70 | 70 | 79.1 | 79.1 | 30 | 30 | 75 | 75 | 0 | 0 | 0 | 116831
68.45 | 5.4051 | 106.9978 | 0.001 | 25 | 25 | 0 | 25 | 25.19 | 40 | 39.075 | 15 | 15.36 | 200 | 79 | 78.9 | 21 | 21 | 30 | 30 | 70 | 70 | 6.9978 | 0 | 0 | 0 | 0.4 | 0.39075 | 0.15 | 0.1536 | 0 | 0 | 0 | 0 | 0 | 0 | 0 | 0 | 0 | 0 | 0 | 0 | 0 | 0 | 0 | 0 | 0 | 0 | 0 | 0 | 0 | 0 | 0 | 0 | 0 | 0 | 0 | 0 | 0 | 80 | 78.15 | 30 | 30.72 | 0 | 0 | 0 | 0 | 0 | 0 | 0 | 0 | 0 | 0 | 0 | 0 | 0 | 0 | 0 | 0 | 0 | 0 | 0 | 0 | 0 | 0 | -10 | 0 | 0 | Off | 49788.6 | 0 | 25.5 | 24.9 | 1 | 75 | 75 | 0 | 0 | 21 | 21 | 70 | 70 | 79 | 78.9 | 30 | 30 | 75 | 75 | 0 | 0 | 0 | 117074
68.78 | 5.4077 | 107.0493 | 0.0039 | 25 | 25 | 0 | 25 | 25.19 | 40 | 39.075 | 15 | 15.385 | 200 | 79.1 | 79.1 | 20.9 | 20.9 | 30 | 30 | 70 | 70 | 7.0493 | 0 | 0 | 0 | 0.4 | 0.39075 | 0.15 | 0.15385 | 0 | 0 | 0 | 0 | 0 | 0 | 0 | 0 | 0 | 0 | 0 | 0 | 0 | 0 | 0 | 0 | 0 | 0 | 0 | 0 | 0 | 0 | 0 | 0 | 0 | 0 | 0 | 0 | 0 | 80 | 78.15 | 30 | 30.77 | 0 | 0 | 0 | 0 | 0 | 0 | 0 | 0 | 0 | 0 | 0 | 0 | 0 | 0 | 0 | 0 | 0 | 0 | 0 | 0 | 0 | 0 | -10 | 0 | 0 | Off | 50889.9 | 0 | 25.5 | 24.9 | 1 | 75 | 74.9 | 0 | 0 | 20.9 | 20.9 | 70 | 70 | 79.1 | 79.1 | 30 | 30 | 75 | 74.9 | 0 | 0 | 0 | 117099
69.11 | 5.4097 | 107.0888 | 0.0097 | 25 | 25 | 0 | 25 | 25.2 | 40 | 39.075 | 15 | 15.385 | 200 | 79 | 79 | 21 | 20.9 | 30 | 30 | 70 | 70 | 7.0888 | 0 | 0 | 0 | 0.4 | 0.39075 | 0.15 | 0.15385 | 0 | 0 | 0 | 0 | 0 | 0 | 0 | 0 | 0 | 0 | 0 | 0 | 0 | 0 | 0 | 0 | 0 | 0 | 0 | 0 | 0 | 0 | 0 | 0 | 0 | 0 | 0 | 0 | 0 | 80 | 78.15 | 30 | 30.77 | 0 | 0 | 0 | 0 | 0 | 0 | 0 | 0 | 0 | 0 | 0 | 0 | 0 | 0 | 0 | 0 | 0 | 0 | 0 | 0 | 0 | 0 | -10 | 0 | 0 | Off | 52035.2 | 0 | 25.5 | 25 | 1 | 75 | 75 | 0 | 0 | 21 | 20.9 | 70 | 70 | 79 | 79 | 30 | 30 | 75 | 75 | 0 | 0 | 0 | 117101
69.45 | 5.4103 | 107.1007 | 0.0165 | 25 | 25 | 0 | 25 | 25.19 | 40 | 39.1 | 15 | 15.375 | 200 | 79.1 | 79.1 | 20.9 | 20.9 | 30 | 30 | 70 | 70.1 | 7.1007 | 0 | 0 | 0 | 0.4 | 0.391 | 0.15 | 0.15375 | 0 | 0 | 0 | 0 | 0 | 0 | 0 | 0 | 0 | 0 | 0 | 0 | 0 | 0 | 0 | 0 | 0 | 0 | 0 | 0 | 0 | 0 | 0 | 0 | 0 | 0 | 0 | 0 | 0 | 80 | 78.2 | 30 | 30.75 | 0 | 0 | 0 | 0 | 0 | 0 | 0 | 0 | 0 | 0 | 0 | 0 | 0 | 0 | 0 | 0 | 0 | 0 | 0 | 0 | 0 | 0 | -10 | 0 | 0 | Off | 52716.7 | 0 | 25.5 | 24.9 | 1 | 75 | 75 | 0 | 0 | 20.9 | 20.9 | 70 | 70.1 | 79.1 | 79.1 | 30 | 30 | 75 | 75 | 0 | 0 | 0 | 117094
69.78 | 5.4101 | 107.0968 | 0.0225 | 25 | 25 | 0 | 25 | 25.19 | 40 | 39.08 | 15 | 15.39 | 200 | 79.1 | 79.1 | 20.9 | 20.9 | 30 | 30.1 | 70 | 70 | 7.0968 | 0 | 0 | 0 | 0.4 | 0.3908 | 0.15 | 0.1539 | 0 | 0 | 0 | 0 | 0 | 0 | 0 | 0 | 0 | 0 | 0 | 0 | 0 | 0 | 0 | 0 | 0 | 0 | 0 | 0 | 0 | 0 | 0 | 0 | 0 | 0 | 0 | 0 | 0 | 80 | 78.16 | 30 | 30.78 | 0 | 0 | 0 | 0 | 0 | 0 | 0 | 0 | 0 | 0 | 0 | 0 | 0 | 0 | 0 | 0 | 0 | 0 | 0 | 0 | 0 | 0 | -10 | 0 | 0 | Off | 53086.1 | 0 | 25.5 | 25 | 1 | 75 | 75 | 0 | 0 | 20.9 | 20.9 | 70 | 70 | 79.1 | 79.1 | 30 | 30.1 | 75 | 75 | 0 | 0 | 0 | 117085
70.12 | 5.4098 | 107.0908 | 0.0267 | 25 | 25 | 0 | 25 | 25.19 | 40 | 39.1 | 15 | 15.395 | 200 | 79.1 | 79.1 | 20.9 | 20.9 | 30 | 30 | 70 | 70 | 7.0908 | 0 | 0 | 0 | 0.4 | 0.391 | 0.15 | 0.15395 | 0 | 0 | 0 | 0 | 0 | 0 | 0 | 0 | 0 | 0 | 0 | 0 | 0 | 0 | 0 | 0 | 0 | 0 | 0 | 0 | 0 | 0 | 0 | 0 | 0 | 0 | 0 | 0 | 0 | 80 | 78.2 | 30 | 30.79 | 0 | 0 | 0 | 0 | 0 | 0 | 0 | 0 | 0 | 0 | 0 | 0 | 0 | 0 | 0 | 0 | 0 | 0 | 0 | 0 | 0 | 0 | -10 | 0 | 0 | Off | 53261.4 | 0 | 25.5 | 24.8 | 1 | 75 | 75 | 0 | 0 | 20.9 | 20.9 | 70 | 70 | 79.1 | 79.1 | 30 | 30 | 75 | 75 | 0 | 0 | 0 | 117106
70.45 | 5.4095 | 107.0849 | 0.0292 | 25 | 25 | 0 | 25 | 25.17 | 40 | 39.075 | 15 | 15.395 | 200 | 79.1 | 79.1 | 20.9 | 20.9 | 30 | 30 | 70 | 70 | 7.0849 | 0 | 0 | 0 | 0.4 | 0.39075 | 0.15 | 0.15395 | 0 | 0 | 0 | 0 | 0 | 0 | 0 | 0 | 0 | 0 | 0 | 0 | 0 | 0 | 0 | 0 | 0 | 0 | 0 | 0 | 0 | 0 | 0 | 0 | 0 | 0 | 0 | 0 | 0 | 80 | 78.15 | 30 | 30.79 | 0 | 0 | 0 | 0 | 0 | 0 | 0 | 0 | 0 | 0 | 0 | 0 | 0 | 0 | 0 | 0 | 0 | 0 | 0 | 0 | 0 | 0 | -10 | 0 | 0 | Off | 53484.5 | 0 | 25.5 | 25 | 1 | 75 | 75 | 0 | 0 | 20.9 | 20.9 | 70 | 70 | 79.1 | 79.1 | 30 | 30 | 75 | 75 | 0 | 0 | 0 | 117110
70.78 | 5.4092 | 107.0789 | 0.0304 | 25 | 25 | 0 | 25 | 25.19 | 40 | 39.1 | 15 | 15.4 | 200 | 79.1 | 79.1 | 20.9 | 20.9 | 30 | 30 | 70 | 69.9 | 7.0789 | 0 | 0 | 0 | 0.4 | 0.391 | 0.15 | 0.154 | 0 | 0 | 0 | 0 | 0 | 0 | 0 | 0 | 0 | 0 | 0 | 0 | 0 | 0 | 0 | 0 | 0 | 0 | 0 | 0 | 0 | 0 | 0 | 0 | 0 | 0 | 0 | 0 | 0 | 80 | 78.2 | 30 | 30.8 | 0 | 0 | 0 | 0 | 0 | 0 | 0 | 0 | 0 | 0 | 0 | 0 | 0 | 0 | 0 | 0 | 0 | 0 | 0 | 0 | 0 | 0 | -10 | 0 | 0 | Off | 53639.9 | 0 | 25.5 | 25 | 1 | 75 | 75 | 0 | 0 | 20.9 | 20.9 | 70 | 69.9 | 79.1 | 79.1 | 30 | 30 | 75 | 75 | 0 | 0 | 0 | 117111
71.12 | 5.4089 | 107.073 | 0.0303 | 25 | 25 | 0 | 25 | 25.19 | 40 | 39.1 | 15 | 15.39 | 200 | 79.1 | 79.1 | 20.9 | 20.9 | 30 | 30 | 70 | 70 | 7.073 | 0 | 0 | 0 | 0.4 | 0.391 | 0.15 | 0.1539 | 0 | 0 | 0 | 0 | 0 | 0 | 0 | 0 | 0 | 0 | 0 | 0 | 0 | 0 | 0 | 0 | 0 | 0 | 0 | 0 | 0 | 0 | 0 | 0 | 0 | 0 | 0 | 0 | 0 | 80 | 78.2 | 30 | 30.78 | 0 | 0 | 0 | 0 | 0 | 0 | 0 | 0 | 0 | 0 | 0 | 0 | 0 | 0 | 0 | 0 | 0 | 0 | 0 | 0 | 0 | 0 | -10 | 0 | 0 | Off | 53794.2 | 0 | 25.5 | 24.9 | 1 | 75 | 75 | 0 | 0 | 20.9 | 20.9 | 70 | 70 | 79.1 | 79.1 | 30 | 30 | 75 | 75 | 0 | 0 | 0 | 117106
71.45 | 5.4087 | 107.069 | 0.0289 | 25 | 25 | 0 | 25 | 25.18 | 40 | 39.1 | 15 | 15.38 | 200 | 79 | 79 | 21 | 21 | 30 | 30 | 70 | 70 | 7.069 | 0 | 0 | 0 | 0.4 | 0.391 | 0.15 | 0.1538 | 0 | 0 | 0 | 0 | 0 | 0 | 0 | 0 | 0 | 0 | 0 | 0 | 0 | 0 | 0 | 0 | 0 | 0 | 0 | 0 | 0 | 0 | 0 | 0 | 0 | 0 | 0 | 0 | 0 | 80 | 78.2 | 30 | 30.76 | 0 | 0 | 0 | 0 | 0 | 0 | 0 | 0 | 0 | 0 | 0 | 0 | 0 | 0 | 0 | 0 | 0 | 0 | 0 | 0 | 0 | 0 | -10 | 0 | 0 | Off | 53871.5 | 0 | 25.5 | 24.9 | 1 | 75 | 75 | 0 | 0 | 21 | 21 | 70 | 70 | 79 | 79 | 30 | 30 | 75 | 75 | 0 | 0 | 0 | 117094
71.78 | 5.4086 | 107.0671 | 0.0265 | 25 | 25 | 0 | 25 | 25.18 | 40 | 39.075 | 15 | 15.365 | 200 | 79 | 79 | 21 | 21 | 30 | 29.9 | 70 | 69.9 | 7.0671 | 0 | 0 | 0 | 0.4 | 0.39075 | 0.15 | 0.15365 | 0 | 0 | 0 | 0 | 0 | 0 | 0 | 0 | 0 | 0 | 0 | 0 | 0 | 0 | 0 | 0 | 0 | 0 | 0 | 0 | 0 | 0 | 0 | 0 | 0 | 0 | 0 | 0 | 0 | 80 | 78.15 | 30 | 30.73 | 0 | 0 | 0 | 0 | 0 | 0 | 0 | 0 | 0 | 0 | 0 | 0 | 0 | 0 | 0 | 0 | 0 | 0 | 0 | 0 | 0 | 0 | -10 | 0 | 0 | Off | 53912.4 | 0 | 25.5 | 24.9 | 1 | 75 | 75 | 0 | 0 | 21 | 21 | 70 | 69.9 | 79 | 79 | 30 | 29.9 | 75 | 75 | 0 | 2.5 | 0 | 117089
72.12 | 5.4085 | 107.0651 | 0.0228 | 25 | 25 | 0 | 25 | 25.19 | 40 | 39.045 | 15 | 15.39 | 200 | 79 | 79 | 21 | 21 | 30 | 30 | 70 | 70 | 7.0651 | 0 | 0 | 0 | 0.4 | 0.39045 | 0.15 | 0.1539 | 0 | 0 | 0 | 0 | 0 | 0 | 0 | 0 | 0 | 0 | 0 | 0 | 0 | 0 | 0 | 0 | 0 | 0 | 0 | 0 | 0 | 0 | 0 | 0 | 0 | 0 | 0 | 0 | 0 | 80 | 78.09 | 30 | 30.78 | 0 | 0 | 0 | 0 | 0 | 0 | 0 | 0 | 0 | 0 | 0 | 0 | 0 | 0 | 0 | 0 | 0 | 0 | 0 | 0 | 0 | 0 | -10 | 0 | 0 | Off | 53938.7 | 0 | 25.5 | 24.9 | 1 | 75 | 75 | 0 | 0 | 21 | 21 | 70 | 70 | 79 | 79 | 30 | 30 | 75 | 75 | 0 | 0 | 0 | 117103
72.45 | 5.4084 | 107.0631 | 0.0184 | 25 | 25 | 0 | 25 | 25.17 | 40 | 39.05 | 15 | 15.405 | 200 | 79 | 79 | 21 | 21 | 30 | 30 | 70 | 70 | 7.0631 | 0 | 0 | 0 | 0.4 | 0.3905 | 0.15 | 0.15405 | 0 | 0 | 0 | 0 | 0 | 0 | 0 | 0 | 0 | 0 | 0 | 0 | 0 | 0 | 0 | 0 | 0 | 0 | 0 | 0 | 0 | 0 | 0 | 0 | 0 | 0 | 0 | 0 | 0 | 80 | 78.1 | 30 | 30.81 | 0 | 0 | 0 | 0 | 0 | 0 | 0 | 0 | 0 | 0 | 0 | 0 | 0 | 0 | 0 | 0 | 0 | 0 | 0 | 0 | 0 | 0 | -10 | 0 | 0 | Off | 53985.9 | 0 | 25.5 | 24.9 | 1 | 75 | 75 | 0 | 0 | 21 | 21 | 70 | 70 | 79 | 79 | 30 | 30 | 75 | 75 | 0 | 0 | 0 | 117113
72.79 | 5.4083 | 107.0611 | 0.0131 | 25 | 25 | 0 | 25 | 25.18 | 40 | 39.045 | 15 | 15.405 | 200 | 79.1 | 79.1 | 20.9 | 20.8 | 30 | 30 | 70 | 70 | 7.0611 | 0 | 0 | 0 | 0.4 | 0.39045 | 0.15 | 0.15405 | 0 | 0 | 0 | 0 | 0 | 0 | 0 | 0 | 0 | 0 | 0 | 0 | 0 | 0 | 0 | 0 | 0 | 0 | 0 | 0 | 0 | 0 | 0 | 0 | 0 | 0 | 0 | 0 | 0 | 80 | 78.09 | 30 | 30.81 | 0 | 0 | 0 | 0 | 0 | 0 | 0 | 0 | 0 | 0 | 0 | 0 | 0 | 0 | 0 | 0 | 0 | 0 | 0 | 0 | 0 | 0 | -10 | 0 | 0 | Off | 54012.3 | 0 | 25.5 | 24.9 | 1 | 75 | 75 | 0 | 0 | 20.9 | 20.8 | 70 | 70 | 79.1 | 79.1 | 30 | 30 | 75 | 75 | 0 | 0 | 0 | 117114
73.12 | 5.4083 | 107.0611 | 0.0069 | 25 | 25 | 0 | 25 | 25.18 | 40 | 39.075 | 15 | 15.39 | 200 | 79.1 | 79.1 | 20.9 | 20.9 | 30 | 30 | 70 | 70 | 7.0611 | 0 | 0 | 0 | 0.4 | 0.39075 | 0.15 | 0.1539 | 0 | 0 | 0 | 0 | 0 | 0 | 0 | 0 | 0 | 0 | 0 | 0 | 0 | 0 | 0 | 0 | 0 | 0 | 0 | 0 | 0 | 0 | 0 | 0 | 0 | 0 | 0 | 0 | 0 | 80 | 78.15 | 30 | 30.78 | 0 | 0 | 0 | 0 | 0 | 0 | 0 | 0 | 0 | 0 | 0 | 0 | 0 | 0 | 0 | 0 | 0 | 0 | 0 | 0 | 0 | 0 | -10 | 0 | 0 | Off | 54029.1 | 0 | 25.5 | 25 | 1 | 75 | 75 | 0 | 0 | 20.9 | 20.9 | 70 | 70 | 79.1 | 79.1 | 30 | 30 | 75 | 75 | 0 | 0 | 0 | 117109
73.45 | 5.4082 | 107.0591 | -0.0003 | 25 | 25 | 0 | 25 | 25.18 | 40 | 39.075 | 15 | 15.385 | 200 | 79 | 79.1 | 21 | 21 | 30 | 30 | 70 | 70 | 7.0591 | 0 | 0 | 0 | 0.4 | 0.39075 | 0.15 | 0.15385 | 0 | 0 | 0 | 0 | 0 | 0 | 0 | 0 | 0 | 0 | 0 | 0 | 0 | 0 | 0 | 0 | 0 | 0 | 0 | 0 | 0 | 0 | 0 | 0 | 0 | 0 | 0 | 0 | 0 | 80 | 78.15 | 30 | 30.77 | 0 | 0 | 0 | 0 | 0 | 0 | 0 | 0 | 0 | 0 | 0 | 0 | 0 | 0 | 0 | 0 | 0 | 0 | 0 | 0 | 0 | 0 | -10 | 0 | 0 | Off | 54046.8 | 0 | 25.5 | 24.9 | 1 | 75 | 74.9 | 0 | 0 | 21 | 21 | 70 | 70 | 79 | 79.1 | 30 | 30 | 75 | 74.9 | 0 | 0 | 0 | 117105
73.79 | 5.4082 | 107.0591 | -0.0064 | 25 | 25 | 0 | 25 | 25.18 | 40 | 39.1 | 15 | 15.38 | 200 | 79 | 79 | 21 | 21 | 30 | 30 | 70 | 70 | 7.0591 | 0 | 0 | 0 | 0.4 | 0.391 | 0.15 | 0.1538 | 0 | 0 | 0 | 0 | 0 | 0 | 0 | 0 | 0 | 0 | 0 | 0 | 0 | 0 | 0 | 0 | 0 | 0 | 0 | 0 | 0 | 0 | 0 | 0 | 0 | 0 | 0 | 0 | 0 | 80 | 78.2 | 30 | 30.76 | 0 | 0 | 0 | 0 | 0 | 0 | 0 | 0 | 0 | 0 | 0 | 0 | 0 | 0 | 0 | 0 | 0 | 0 | 0 | 0 | 0 | 0 | -10 | 0 | 0 | Off | 54026.8 | 0 | 25.5 | 25 | 1 | 75 | 75 | 0 | 0 | 21 | 21 | 70 | 70 | 79 | 79 | 30 | 30 | 75 | 75 | 0 | 0 | 0 | 117094
74.12 | 5.4082 | 107.0591 | -0.0091 | 25 | 25 | 0 | 25 | 25.19 | 40 | 39.075 | 15 | 15.38 | 200 | 79.1 | 79.1 | 20.9 | 20.9 | 30 | 30 | 70 | 70 | 7.0591 | 0 | 0 | 0 | 0.4 | 0.39075 | 0.15 | 0.1538 | 0 | 0 | 0 | 0 | 0 | 0 | 0 | 0 | 0 | 0 | 0 | 0 | 0 | 0 | 0 | 0 | 0 | 0 | 0 | 0 | 0 | 0 | 0 | 0 | 0 | 0 | 0 | 0 | 0 | 80 | 78.15 | 30 | 30.76 | 0 | 0 | 0 | 0 | 0 | 0 | 0 | 0 | 0 | 0 | 0 | 0 | 0 | 0 | 0 | 0 | 0 | 0 | 0 | 0 | 0 | 0 | -10 | 0 | 0 | Off | 54038.6 | 0 | 25.5 | 25 | 1 | 75 | 75 | 0 | 0 | 20.9 | 20.9 | 70 | 70 | 79.1 | 79.1 | 30 | 30 | 75 | 75 | 0 | 0 | 0 | 117086
74.45 | 5.4082 | 107.0591 | -0.0089 | 25 | 25 | 0 | 25 | 25.18 | 40 | 39.085 | 15 | 15.405 | 200 | 79 | 79 | 21 | 21 | 30 | 30 | 70 | 70 | 7.0591 | 0 | 0 | 0 | 0.4 | 0.39085 | 0.15 | 0.15405 | 0 | 0 | 0 | 0 | 0 | 0 | 0 | 0 | 0 | 0 | 0 | 0 | 0 | 0 | 0 | 0 | 0 | 0 | 0 | 0 | 0 | 0 | 0 | 0 | 0 | 0 | 0 | 0 | 0 | 80 | 78.17 | 30 | 30.81 | 0 | 0 | 0 | 0 | 0 | 0 | 0 | 0 | 0 | 0 | 0 | 0 | 0 | 0 | 0 | 0 | 0 | 0 | 0 | 0 | 0 | 0 | -10 | 0 | 0 | Off | 54037.4 | 0 | 25.5 | 25 | 1 | 75 | 74.9 | 0 | 0 | 21 | 21 | 70 | 70 | 79 | 79 | 30 | 30 | 75 | 74.9 | 0 | 0 | 0 | 117116
74.79 | 5.4082 | 107.0591 | -0.0074 | 25 | 25 | 0 | 25 | 25.19 | 40 | 39.065 | 15 | 15.4 | 200 | 79 | 79 | 21 | 21 | 30 | 30 | 70 | 70 | 7.0591 | 0 | 0 | 0 | 0.4 | 0.39065 | 0.15 | 0.154 | 0 | 0 | 0 | 0 | 0 | 0 | 0 | 0 | 0 | 0 | 0 | 0 | 0 | 0 | 0 | 0 | 0 | 0 | 0 | 0 | 0 | 0 | 0 | 0 | 0 | 0 | 0 | 0 | 0 | 80 | 78.13 | 30 | 30.8 | 0 | 0 | 0 | 0 | 0 | 0 | 0 | 0 | 0 | 0 | 0 | 0 | 0 | 0 | 0 | 0 | 0 | 0 | 0 | 0 | 0 | 0 | -10 | 0 | 0 | Off | 54041.5 | 0 | 25.5 | 24.9 | 1 | 75 | 75 | 0 | 0 | 21 | 21 | 70 | 70 | 79 | 79 | 30 | 30 | 75 | 75 | 0 | 0 | 0 | 117121
75.12 | 5.4082 | 107.0591 | -0.0059 | 25 | 25 | 0 | 25 | 25.19 | 40 | 39.03 | 15 | 15.395 | 200 | 79 | 79 | 21 | 21 | 30 | 30 | 70 | 70 | 7.0591 | 0 | 0 | 0 | 0.4 | 0.3903 | 0.15 | 0.15395 | 0 | 0 | 0 | 0 | 0 | 0 | 0 | 0 | 0 | 0 | 0 | 0 | 0 | 0 | 0 | 0 | 0 | 0 | 0 | 0 | 0 | 0 | 0 | 0 | 0 | 0 | 0 | 0 | 0 | 80 | 78.06 | 30 | 30.79 | 0 | 0 | 0 | 0 | 0 | 0 | 0 | 0 | 0 | 0 | 0 | 0 | 0 | 0 | 0 | 0 | 0 | 0 | 0 | 0 | 0 | 0 | -10 | 0 | 0 | Off | 54056.2 | 0 | 25.5 | 25 | 1 | 75 | 75.1 | 0 | 0 | 21 | 21 | 70 | 70 | 79 | 79 | 30 | 30 | 75 | 75.1 | 0 | 0 | 0 | 117106
75.46 | 5.4081 | 107.0572 | -0.0047 | 25 | 25 | 0 | 25 | 25.17 | 40 | 39.055 | 15 | 15.385 | 200 | 79 | 79 | 21 | 21 | 30 | 30 | 70 | 69.9 | 7.0572 | 0 | 0 | 0 | 0.4 | 0.39055 | 0.15 | 0.15385 | 0 | 0 | 0 | 0 | 0 | 0 | 0 | 0 | 0 | 0 | 0 | 0 | 0 | 0 | 0 | 0 | 0 | 0 | 0 | 0 | 0 | 0 | 0 | 0 | 0 | 0 | 0 | 0 | 0 | 80 | 78.11 | 30 | 30.77 | 0 | 0 | 0 | 0 | 0 | 0 | 0 | 0 | 0 | 0 | 0 | 0 | 0 | 0 | 0 | 0 | 0 | 0 | 0 | 0 | 0 | 0 | -10 | 0 | 0 | Off | 54072.2 | 0 | 25.5 | 25 | 1 | 75 | 75 | 0 | 0 | 21 | 21 | 70 | 69.9 | 79 | 79 | 30 | 30 | 75 | 75 | 0 | 0 | 0 | 117112
75.79 | 5.4081 | 107.0572 | -0.0036 | 25 | 25 | 0 | 25 | 25.19 | 40 | 39.06 | 15 | 15.375 | 200 | 79 | 79 | 21 | 21 | 30 | 30 | 70 | 70 | 7.0572 | 0 | 0 | 0 | 0.4 | 0.3906 | 0.15 | 0.15375 | 0 | 0 | 0 | 0 | 0 | 0 | 0 | 0 | 0 | 0 | 0 | 0 | 0 | 0 | 0 | 0 | 0 | 0 | 0 | 0 | 0 | 0 | 0 | 0 | 0 | 0 | 0 | 0 | 0 | 80 | 78.12 | 30 | 30.75 | 0 | 0 | 0 | 0 | 0 | 0 | 0 | 0 | 0 | 0 | 0 | 0 | 0 | 0 | 0 | 0 | 0 | 0 | 0 | 0 | 0 | 0 | -10 | 0 | 0 | Off | 54082.9 | 0 | 25.5 | 25.1 | 1 | 75 | 75 | 0 | 0 | 21 | 21 | 70 | 70 | 79 | 79 | 30 | 30 | 75 | 75 | 0 | 0 | 0 | 117094
76.12 | 5.408 | 107.0552 | -0.0029 | 25 | 25 | 0 | 25 | 25.17 | 40 | 39.06 | 15 | 15.375 | 200 | 79.1 | 79 | 20.9 | 20.9 | 30 | 30 | 70 | 70 | 7.0552 | 0 | 0 | 0 | 0.4 | 0.3906 | 0.15 | 0.15375 | 0 | 0 | 0 | 0 | 0 | 0 | 0 | 0 | 0 | 0 | 0 | 0 | 0 | 0 | 0 | 0 | 0 | 0 | 0 | 0 | 0 | 0 | 0 | 0 | 0 | 0 | 0 | 0 | 0 | 80 | 78.12 | 30 | 30.75 | 0 | 0 | 0 | 0 | 0 | 0 | 0 | 0 | 0 | 0 | 0 | 0 | 0 | 0 | 0 | 0 | 0 | 0 | 0 | 0 | 0 | 0 | -10 | 0 | 0 | Off | 54097.5 | 0 | 25.5 | 24.8 | 1 | 75 | 75 | 0 | 0 | 20.9 | 20.9 | 70 | 70 | 79.1 | 79 | 30 | 30 | 75 | 75 | 0 | 0 | 0 | 117087
76.46 | 5.408 | 107.0552 | -0.0024 | 25 | 25 | 0 | 25 | 25.18 | 40 | 39.085 | 15 | 15.395 | 200 | 79.1 | 79 | 20.9 | 21 | 30 | 30 | 70 | 70 | 7.0552 | 0 | 0 | 0 | 0.4 | 0.39085 | 0.15 | 0.15395 | 0 | 0 | 0 | 0 | 0 | 0 | 0 | 0 | 0 | 0 | 0 | 0 | 0 | 0 | 0 | 0 | 0 | 0 | 0 | 0 | 0 | 0 | 0 | 0 | 0 | 0 | 0 | 0 | 0 | 80 | 78.17 | 30 | 30.79 | 0 | 0 | 0 | 0 | 0 | 0 | 0 | 0 | 0 | 0 | 0 | 0 | 0 | 0 | 0 | 0 | 0 | 0 | 0 | 0 | 0 | 0 | -10 | 0 | 0 | Off | 54100.3 | 0 | 25.5 | 24.9 | 1 | 75 | 75 | 0 | 0 | 20.9 | 21 | 70 | 70 | 79.1 | 79 | 30 | 30 | 75 | 75 | 0 | 0 | 0 | 117108
76.79 | 5.408 | 107.0552 | -0.0021 | 25 | 25 | 0 | 25 | 25.19 | 40 | 39.075 | 15 | 15.405 | 200 | 79 | 79 | 21 | 21 | 30 | 30 | 70 | 70 | 7.0552 | 0 | 0 | 0 | 0.4 | 0.39075 | 0.15 | 0.15405 | 0 | 0 | 0 | 0 | 0 | 0 | 0 | 0 | 0 | 0 | 0 | 0 | 0 | 0 | 0 | 0 | 0 | 0 | 0 | 0 | 0 | 0 | 0 | 0 | 0 | 0 | 0 | 0 | 0 | 80 | 78.15 | 30 | 30.81 | 0 | 0 | 0 | 0 | 0 | 0 | 0 | 0 | 0 | 0 | 0 | 0 | 0 | 0 | 0 | 0 | 0 | 0 | 0 | 0 | 0 | 0 | -10 | 0 | 0 | Off | 54074.2 | 0 | 25.5 | 25 | 1 | 75 | 75 | 0 | 0 | 21 | 21 | 70 | 70 | 79 | 79 | 30 | 30 | 75 | 75 | 0 | 0 | 0 | 117113
77.13 | 5.408 | 107.0552 | -0.0018 | 25 | 25 | 0 | 25 | 25.19 | 40 | 39.055 | 15 | 15.405 | 200 | 79 | 79 | 21 | 21 | 30 | 30 | 70 | 70 | 7.0552 | 0 | 0 | 0 | 0.4 | 0.39055 | 0.15 | 0.15405 | 0 | 0 | 0 | 0 | 0 | 0 | 0 | 0 | 0 | 0 | 0 | 0 | 0 | 0 | 0 | 0 | 0 | 0 | 0 | 0 | 0 | 0 | 0 | 0 | 0 | 0 | 0 | 0 | 0 | 80 | 78.11 | 30 | 30.81 | 0 | 0 | 0 | 0 | 0 | 0 | 0 | 0 | 0 | 0 | 0 | 0 | 0 | 0 | 0 | 0 | 0 | 0 | 0 | 0 | 0 | 0 | -10 | 0 | 0 | Off | 54079.1 | 0 | 25.5 | 24.9 | 1 | 75 | 75.1 | 0 | 0 | 21 | 21 | 70 | 70 | 79 | 79 | 30 | 30 | 75 | 75.1 | 0 | 0 | 0 | 117116
77.46 | 5.408 | 107.0552 | -0.0016 | 25 | 25 | 0 | 25 | 25.18 | 40 | 39.045 | 15 | 15.4 | 200 | 79 | 79 | 21 | 21 | 30 | 30 | 70 | 70 | 7.0552 | 0 | 0 | 0 | 0.4 | 0.39045 | 0.15 | 0.154 | 0 | 0 | 0 | 0 | 0 | 0 | 0 | 0 | 0 | 0 | 0 | 0 | 0 | 0 | 0 | 0 | 0 | 0 | 0 | 0 | 0 | 0 | 0 | 0 | 0 | 0 | 0 | 0 | 0 | 80 | 78.09 | 30 | 30.8 | 0 | 0 | 0 | 0 | 0 | 0 | 0 | 0 | 0 | 0 | 0 | 0 | 0 | 0 | 0 | 0 | 0 | 0 | 0 | 0 | 0 | 0 | -10 | 0 | 0 | Off | 54073.8 | 0 | 25.5 | 25 | 1 | 75 | 75 | 0 | 0 | 21 | 21 | 70 | 70 | 79 | 79 | 30 | 30 | 75 | 75 | 0 | 0 | 0 | 117115
77.79 | 5.4081 | 107.0572 | -0.0014 | 25 | 25 | 0 | 25 | 25.2 | 40 | 39.045 | 15 | 15.38 | 200 | 79 | 79 | 21 | 21 | 30 | 30 | 70 | 70 | 7.0572 | 0 | 0 | 0 | 0.4 | 0.39045 | 0.15 | 0.1538 | 0 | 0 | 0 | 0 | 0 | 0 | 0 | 0 | 0 | 0 | 0 | 0 | 0 | 0 | 0 | 0 | 0 | 0 | 0 | 0 | 0 | 0 | 0 | 0 | 0 | 0 | 0 | 0 | 0 | 80 | 78.09 | 30 | 30.76 | 0 | 0 | 0 | 0 | 0 | 0 | 0 | 0 | 0 | 0 | 0 | 0 | 0 | 0 | 0 | 0 | 0 | 0 | 0 | 0 | 0 | 0 | -10 | 0 | 0 | Off | 54076.3 | 0 | 25.5 | 24.9 | 1 | 75 | 75 | 0 | 0 | 21 | 21 | 70 | 70 | 79 | 79 | 30 | 30 | 75 | 75 | 0 | 0 | 0 | 117095
78.13 | 5.4081 | 107.0572 | -0.0011 | 25 | 25 | 0 | 25 | 25.18 | 40 | 39.035 | 15 | 15.375 | 200 | 79 | 79 | 21 | 21 | 30 | 30 | 70 | 70 | 7.0572 | 0 | 0 | 0 | 0.4 | 0.39035 | 0.15 | 0.15375 | 0 | 0 | 0 | 0 | 0 | 0 | 0 | 0 | 0 | 0 | 0 | 0 | 0 | 0 | 0 | 0 | 0 | 0 | 0 | 0 | 0 | 0 | 0 | 0 | 0 | 0 | 0 | 0 | 0 | 80 | 78.07 | 30 | 30.75 | 0 | 0 | 0 | 0 | 0 | 0 | 0 | 0 | 0 | 0 | 0 | 0 | 0 | 0 | 0 | 0 | 0 | 0 | 0 | 0 | 0 | 0 | -10 | 0 | 0 | Off | 54081.3 | 0 | 25.5 | 25 | 1 | 75 | 75.1 | 0 | 0 | 21 | 21 | 70 | 70 | 79 | 79 | 30 | 30 | 75 | 75.1 | 0 | 0 | 0 | 117088
78.46 | 5.408 | 107.0552 | -0.001 | 25 | 25 | 0 | 25 | 25.18 | 40 | 39.035 | 15 | 15.39 | 200 | 79 | 79 | 21 | 21 | 30 | 30.1 | 70 | 70 | 7.0552 | 0 | 0 | 0 | 0.4 | 0.39035 | 0.15 | 0.1539 | 0 | 0 | 0 | 0 | 0 | 0 | 0 | 0 | 0 | 0 | 0 | 0 | 0 | 0 | 0 | 0 | 0 | 0 | 0 | 0 | 0 | 0 | 0 | 0 | 0 | 0 | 0 | 0 | 0 | 80 | 78.07 | 30 | 30.78 | 0 | 0 | 0 | 0 | 0 | 0 | 0 | 0 | 0 | 0 | 0 | 0 | 0 | 0 | 0 | 0 | 0 | 0 | 0 | 0 | 0 | 0 | -10 | 0 | 0 | Off | 54087 | 0 | 25.5 | 24.8 | 1 | 75 | 74.9 | 0 | 0 | 21 | 21 | 70 | 70 | 79 | 79 | 30 | 30.1 | 75 | 74.9 | 0 | 0.2 | 0 | 117091
78.79 | 5.408 | 107.0552 | -0.0009 | 25 | 25 | 0 | 25 | 25.19 | 40 | 39.045 | 15 | 15.4 | 200 | 79 | 79.1 | 21 | 21 | 30 | 30 | 70 | 69.9 | 7.0552 | 0 | 0 | 0 | 0.4 | 0.39045 | 0.15 | 0.154 | 0 | 0 | 0 | 0 | 0 | 0 | 0 | 0 | 0 | 0 | 0 | 0 | 0 | 0 | 0 | 0 | 0 | 0 | 0 | 0 | 0 | 0 | 0 | 0 | 0 | 0 | 0 | 0 | 0 | 80 | 78.09 | 30 | 30.8 | 0 | 0 | 0 | 0 | 0 | 0 | 0 | 0 | 0 | 0 | 0 | 0 | 0 | 0 | 0 | 0 | 0 | 0 | 0 | 0 | 0 | 0 | -10 | 0 | 0 | Off | 54097.9 | 0 | 25.5 | 25 | 1 | 75 | 75 | 0 | 0 | 21 | 21 | 70 | 69.9 | 79 | 79.1 | 30 | 30 | 75 | 75 | 0 | 0 | 0 | 117109
79.13 | 5.4081 | 107.0572 | -0.0008 | 25 | 25 | 0 | 25 | 25.19 | 40 | 39.05 | 15 | 15.415 | 200 | 79.1 | 79.1 | 20.9 | 20.9 | 30 | 30 | 70 | 70 | 7.0572 | 0 | 0 | 0 | 0.4 | 0.3905 | 0.15 | 0.15415 | 0 | 0 | 0 | 0 | 0 | 0 | 0 | 0 | 0 | 0 | 0 | 0 | 0 | 0 | 0 | 0 | 0 | 0 | 0 | 0 | 0 | 0 | 0 | 0 | 0 | 0 | 0 | 0 | 0 | 80 | 78.1 | 30 | 30.83 | 0 | 0 | 0 | 0 | 0 | 0 | 0 | 0 | 0 | 0 | 0 | 0 | 0 | 0 | 0 | 0 | 0 | 0 | 0 | 0 | 0 | 0 | -10 | 0 | 0 | Off | 54101.5 | 0 | 25.5 | 24.8 | 1 | 75 | 75 | 0 | 0 | 20.9 | 20.9 | 70 | 70 | 79.1 | 79.1 | 30 | 30 | 75 | 75 | 0 | 0 | 0 | 117125
79.46 | 5.4081 | 107.0572 | -0.0005 | 25 | 25 | 0 | 25 | 25.18 | 40 | 39.07 | 15 | 15.39 | 200 | 79 | 78.9 | 21 | 21 | 30 | 30 | 70 | 70.1 | 7.0572 | 0 | 0 | 0 | 0.4 | 0.3907 | 0.15 | 0.1539 | 0 | 0 | 0 | 0 | 0 | 0 | 0 | 0 | 0 | 0 | 0 | 0 | 0 | 0 | 0 | 0 | 0 | 0 | 0 | 0 | 0 | 0 | 0 | 0 | 0 | 0 | 0 | 0 | 0 | 80 | 78.14 | 30 | 30.78 | 0 | 0 | 0 | 0 | 0 | 0 | 0 | 0 | 0 | 0 | 0 | 0 | 0 | 0 | 0 | 0 | 0 | 0 | 0 | 0 | 0 | 0 | -10 | 0 | 0 | Off | 54098.6 | 0 | 25.5 | 24.7 | 1 | 75 | 75 | 0 | 0 | 21 | 21 | 70 | 70.1 | 79 | 78.9 | 30 | 30 | 75 | 75 | 0 | 0 | 0 | 117114
79.8 | 5.4081 | 107.0572 | -0.0002 | 25 | 25 | 0 | 25 | 25.17 | 40 | 39.095 | 15 | 15.39 | 200 | 79 | 79 | 21 | 21 | 30 | 30 | 70 | 70 | 7.0572 | 0 | 0 | 0 | 0.4 | 0.39095 | 0.15 | 0.1539 | 0 | 0 | 0 | 0 | 0 | 0 | 0 | 0 | 0 | 0 | 0 | 0 | 0 | 0 | 0 | 0 | 0 | 0 | 0 | 0 | 0 | 0 | 0 | 0 | 0 | 0 | 0 | 0 | 0 | 80 | 78.19 | 30 | 30.78 | 0 | 0 | 0 | 0 | 0 | 0 | 0 | 0 | 0 | 0 | 0 | 0 | 0 | 0 | 0 | 0 | 0 | 0 | 0 | 0 | 0 | 0 | -10 | 0 | 0 | Off | 54073.6 | 0 | 25.5 | 24.9 | 1 | 75 | 75 | 0 | 0 | 21 | 21 | 70 | 70 | 79 | 79 | 30 | 30 | 75 | 75 | 0 | 0 | 0 | 117102
80.13 | 5.4081 | 107.0572 | 0 | 25 | 25 | 0 | 25 | 25.22 | 40 | 39.085 | 15 | 15.38 | 200 | 79 | 78.9 | 21 | 21 | 30 | 30 | 70 | 69.9 | 7.0572 | 0 | 0 | 0 | 0.4 | 0.39085 | 0.15 | 0.1538 | 0 | 0 | 0 | 0 | 0 | 0 | 0 | 0 | 0 | 0 | 0 | 0 | 0 | 0 | 0 | 0 | 0 | 0 | 0 | 0 | 0 | 0 | 0 | 0 | 0 | 0 | 0 | 0 | 0 | 80 | 78.17 | 30 | 30.76 | 0 | 0 | 0 | 0 | 0 | 0 | 0 | 0 | 0 | 0 | 0 | 0 | 0 | 0 | 0 | 0 | 0 | 0 | 0 | 0 | 0 | 0 | -10 | 0 | 0 | Off | 54078.4 | 0 | 25.5 | 25 | 1 | 75 | 75 | 0 | 0 | 21 | 21 | 70 | 69.9 | 79 | 78.9 | 30 | 30 | 75 | 75 | 0 | 0 | 0 | 117093
80.47 | 5.408 | 107.0552 | 0.0001 | 25 | 25 | 0 | 25 | 25.17 | 40 | 39.065 | 15 | 15.375 | 200 | 79 | 79.1 | 21 | 21 | 30 | 29.7 | 70 | 69.9 | 7.0552 | 0 | 0 | 0 | 0.4 | 0.39065 | 0.15 | 0.15375 | 0 | 0 | 0 | 0 | 0 | 0 | 0 | 0 | 0 | 0 | 0 | 0 | 0 | 0 | 0 | 0 | 0 | 0 | 0 | 0 | 0 | 0 | 0 | 0 | 0 | 0 | 0 | 0 | 0 | 80 | 78.13 | 30 | 30.75 | 0 | 0 | 0 | 0 | 0 | 0 | 0 | 0 | 0 | 0 | 0 | 0 | 0 | 0 | 0 | 0 | 0 | 0 | 0 | 0 | 0 | 0 | -10 | 0 | 0 | Off | 54078.1 | 0 | 25.5 | 25 | 1 | 75 | 75 | 0 | 0 | 21 | 21 | 70 | 69.9 | 79 | 79.1 | 30 | 29.7 | 75 | 75 | 0 | 1.4 | 0 | 117090
80.8 | 5.408 | 107.0552 | 0.0002 | 25 | 25 | 0 | 25 | 25.18 | 40 | 39.065 | 15 | 15.39 | 200 | 79 | 79 | 21 | 21 | 30 | 30 | 70 | 70 | 7.0552 | 0 | 0 | 0 | 0.4 | 0.39065 | 0.15 | 0.1539 | 0 | 0 | 0 | 0 | 0 | 0 | 0 | 0 | 0 | 0 | 0 | 0 | 0 | 0 | 0 | 0 | 0 | 0 | 0 | 0 | 0 | 0 | 0 | 0 | 0 | 0 | 0 | 0 | 0 | 80 | 78.13 | 30 | 30.78 | 0 | 0 | 0 | 0 | 0 | 0 | 0 | 0 | 0 | 0 | 0 | 0 | 0 | 0 | 0 | 0 | 0 | 0 | 0 | 0 | 0 | 0 | -10 | 0 | 0 | Off | 54073.3 | 0 | 25.5 | 25 | 1 | 75 | 75 | 0 | 0 | 21 | 21 | 70 | 70 | 79 | 79 | 30 | 30 | 75 | 75 | 0 | 0 | 0 | 117097
81.13 | 5.4081 | 107.0572 | 0.0003 | 25 | 25 | 0 | 25 | 25.19 | 40 | 39.045 | 15 | 15.405 | 200 | 79 | 78.9 | 21 | 21 | 30 | 30 | 70 | 70 | 7.0572 | 0 | 0 | 0 | 0.4 | 0.39045 | 0.15 | 0.15405 | 0 | 0 | 0 | 0 | 0 | 0 | 0 | 0 | 0 | 0 | 0 | 0 | 0 | 0 | 0 | 0 | 0 | 0 | 0 | 0 | 0 | 0 | 0 | 0 | 0 | 0 | 0 | 0 | 0 | 80 | 78.09 | 30 | 30.81 | 0 | 0 | 0 | 0 | 0 | 0 | 0 | 0 | 0 | 0 | 0 | 0 | 0 | 0 | 0 | 0 | 0 | 0 | 0 | 0 | 0 | 0 | -10 | 0 | 0 | Off | 54084.1 | 0 | 25.5 | 24.9 | 1 | 75 | 75 | 0 | 0 | 21 | 21 | 70 | 70 | 79 | 78.9 | 30 | 30 | 75 | 75 | 0 | 0 | 0 | 117113
81.47 | 5.4081 | 107.0572 | 0.0003 | 25 | 25 | 0 | 25 | 25.18 | 40 | 39.06 | 15 | 15.41 | 200 | 79 | 79 | 21 | 21 | 30 | 30 | 70 | 70 | 7.0572 | 0 | 0 | 0 | 0.4 | 0.3906 | 0.15 | 0.1541 | 0 | 0 | 0 | 0 | 0 | 0 | 0 | 0 | 0 | 0 | 0 | 0 | 0 | 0 | 0 | 0 | 0 | 0 | 0 | 0 | 0 | 0 | 0 | 0 | 0 | 0 | 0 | 0 | 0 | 80 | 78.12 | 30 | 30.82 | 0 | 0 | 0 | 0 | 0 | 0 | 0 | 0 | 0 | 0 | 0 | 0 | 0 | 0 | 0 | 0 | 0 | 0 | 0 | 0 | 0 | 0 | -10 | 0 | 0 | Off | 54104.3 | 0 | 25.5 | 24.9 | 1 | 75 | 75 | 0 | 0 | 21 | 21 | 70 | 70 | 79 | 79 | 30 | 30 | 75 | 75 | 0 | 0 | 0 | 117120
81.8 | 5.4081 | 107.0572 | 0.0003 | 25 | 25 | 0 | 25 | 25.19 | 40 | 39.02 | 15 | 15.39 | 200 | 79 | 79 | 21 | 21 | 30 | 30 | 70 | 70 | 7.0572 | 0 | 0 | 0 | 0.4 | 0.3902 | 0.15 | 0.1539 | 0 | 0 | 0 | 0 | 0 | 0 | 0 | 0 | 0 | 0 | 0 | 0 | 0 | 0 | 0 | 0 | 0 | 0 | 0 | 0 | 0 | 0 | 0 | 0 | 0 | 0 | 0 | 0 | 0 | 80 | 78.04 | 30 | 30.78 | 0 | 0 | 0 | 0 | 0 | 0 | 0 | 0 | 0 | 0 | 0 | 0 | 0 | 0 | 0 | 0 | 0 | 0 | 0 | 0 | 0 | 0 | -10 | 0 | 0 | Off | 54110.5 | 0 | 25.5 | 24.9 | 1 | 75 | 75 | 0 | 0 | 21 | 21 | 70 | 70 | 79 | 79 | 30 | 30 | 75 | 75 | 0 | 0 | 0 | 117111
82.13 | 5.4081 | 107.0572 | 0.0003 | 25 | 25 | 0 | 25 | 25.18 | 40 | 39.045 | 15 | 15.39 | 200 | 79 | 79.1 | 21 | 21 | 30 | 30 | 70 | 70 | 7.0572 | 0 | 0 | 0 | 0.4 | 0.39045 | 0.15 | 0.1539 | 0 | 0 | 0 | 0 | 0 | 0 | 0 | 0 | 0 | 0 | 0 | 0 | 0 | 0 | 0 | 0 | 0 | 0 | 0 | 0 | 0 | 0 | 0 | 0 | 0 | 0 | 0 | 0 | 0 | 80 | 78.09 | 30 | 30.78 | 0 | 0 | 0 | 0 | 0 | 0 | 0 | 0 | 0 | 0 | 0 | 0 | 0 | 0 | 0 | 0 | 0 | 0 | 0 | 0 | 0 | 0 | -10 | 0 | 0 | Off | 54109.2 | 0 | 25.5 | 25.1 | 1 | 75 | 74.9 | 0 | 0 | 21 | 21 | 70 | 70 | 79 | 79.1 | 30 | 30 | 75 | 74.9 | 0 | 0 | 0 | 117103
82.47 | 5.4082 | 107.0591 | 0.0003 | 25 | 25 | 0 | 25 | 25.17 | 40 | 39.055 | 15 | 15.375 | 200 | 79 | 79 | 21 | 21 | 30 | 30 | 70 | 70 | 7.0591 | 0 | 0 | 0 | 0.4 | 0.39055 | 0.15 | 0.15375 | 0 | 0 | 0 | 0 | 0 | 0 | 0 | 0 | 0 | 0 | 0 | 0 | 0 | 0 | 0 | 0 | 0 | 0 | 0 | 0 | 0 | 0 | 0 | 0 | 0 | 0 | 0 | 0 | 0 | 80 | 78.11 | 30 | 30.75 | 0 | 0 | 0 | 0 | 0 | 0 | 0 | 0 | 0 | 0 | 0 | 0 | 0 | 0 | 0 | 0 | 0 | 0 | 0 | 0 | 0 | 0 | -10 | 0 | 0 | Off | 54076.5 | 0 | 25.5 | 24.9 | 1 | 75 | 75 | 0 | 0 | 21 | 21 | 70 | 70 | 79 | 79 | 30 | 30 | 75 | 75 | 0 | 0 | 0 | 117094
82.8 | 5.4082 | 107.0591 | 0.0004 | 25 | 25 | 0 | 25 | 25.18 | 40 | 39.075 | 15 | 15.38 | 200 | 79 | 79 | 21 | 21 | 30 | 30.2 | 70 | 69.9 | 7.0591 | 0 | 0 | 0 | 0.4 | 0.39075 | 0.15 | 0.1538 | 0 | 0 | 0 | 0 | 0 | 0 | 0 | 0 | 0 | 0 | 0 | 0 | 0 | 0 | 0 | 0 | 0 | 0 | 0 | 0 | 0 | 0 | 0 | 0 | 0 | 0 | 0 | 0 | 0 | 80 | 78.15 | 30 | 30.76 | 0 | 0 | 0 | 0 | 0 | 0 | 0 | 0 | 0 | 0 | 0 | 0 | 0 | 0 | 0 | 0 | 0 | 0 | 0 | 0 | 0 | 0 | -10 | 0 | 0 | Off | 54059.4 | 0 | 25.5 | 24.8 | 1 | 75 | 75 | 0 | 0 | 21 | 21 | 70 | 69.9 | 79 | 79 | 30 | 30.2 | 75 | 75 | 0 | 2.3 | 0 | 117094
83.14 | 5.4082 | 107.0591 | 0.0005 | 25 | 25 | 0 | 25 | 25.19 | 40 | 39.075 | 15 | 15.4 | 200 | 79 | 79 | 21 | 21 | 30 | 30 | 70 | 70 | 7.0591 | 0 | 0 | 0 | 0.4 | 0.39075 | 0.15 | 0.154 | 0 | 0 | 0 | 0 | 0 | 0 | 0 | 0 | 0 | 0 | 0 | 0 | 0 | 0 | 0 | 0 | 0 | 0 | 0 | 0 | 0 | 0 | 0 | 0 | 0 | 0 | 0 | 0 | 0 | 80 | 78.15 | 30 | 30.8 | 0 | 0 | 0 | 0 | 0 | 0 | 0 | 0 | 0 | 0 | 0 | 0 | 0 | 0 | 0 | 0 | 0 | 0 | 0 | 0 | 0 | 0 | -10 | 0 | 0 | Off | 54045 | 0 | 25.5 | 24.9 | 1 | 75 | 75 | 0 | 0 | 21 | 21 | 70 | 70 | 79 | 79 | 30 | 30 | 75 | 75 | 0 | 0 | 0 | 117117
83.47 | 5.4081 | 107.0572 | 0.0005 | 25 | 25 | 0 | 25 | 25.2 | 40 | 39.04 | 15 | 15.405 | 200 | 79.1 | 79.1 | 20.9 | 20.9 | 30 | 30 | 70 | 70 | 7.0572 | 0 | 0 | 0 | 0.4 | 0.3904 | 0.15 | 0.15405 | 0 | 0 | 0 | 0 | 0 | 0 | 0 | 0 | 0 | 0 | 0 | 0 | 0 | 0 | 0 | 0 | 0 | 0 | 0 | 0 | 0 | 0 | 0 | 0 | 0 | 0 | 0 | 0 | 0 | 80 | 78.08 | 30 | 30.81 | 0 | 0 | 0 | 0 | 0 | 0 | 0 | 0 | 0 | 0 | 0 | 0 | 0 | 0 | 0 | 0 | 0 | 0 | 0 | 0 | 0 | 0 | -10 | 0 | 0 | Off | 54048.8 | 0 | 25.5 | 24.9 | 1 | 75 | 75 | 0 | 0 | 20.9 | 20.9 | 70 | 70 | 79.1 | 79.1 | 30 | 30 | 75 | 75 | 0 | 0 | 0 | 117115
83.8 | 5.4082 | 107.0591 | 0.0005 | 25 | 25 | 0 | 25 | 25.17 | 40 | 39.075 | 15 | 15.4 | 200 | 79.1 | 79.1 | 20.9 | 20.9 | 30 | 30 | 70 | 70 | 7.0591 | 0 | 0 | 0 | 0.4 | 0.39075 | 0.15 | 0.154 | 0 | 0 | 0 | 0 | 0 | 0 | 0 | 0 | 0 | 0 | 0 | 0 | 0 | 0 | 0 | 0 | 0 | 0 | 0 | 0 | 0 | 0 | 0 | 0 | 0 | 0 | 0 | 0 | 0 | 80 | 78.15 | 30 | 30.8 | 0 | 0 | 0 | 0 | 0 | 0 | 0 | 0 | 0 | 0 | 0 | 0 | 0 | 0 | 0 | 0 | 0 | 0 | 0 | 0 | 0 | 0 | -10 | 0 | 0 | Off | 54042.3 | 0 | 25.5 | 24.8 | 1 | 75 | 75 | 0 | 0 | 20.9 | 20.9 | 70 | 70 | 79.1 | 79.1 | 30 | 30 | 75 | 75 | 0 | 0 | 0 | 117110
84.14 | 5.4082 | 107.0591 | 0.0005 | 25 | 25 | 0 | 25 | 25.18 | 40 | 39.08 | 15 | 15.39 | 200 | 79.1 | 79.2 | 20.9 | 20.9 | 30 | 30 | 70 | 70 | 7.0591 | 0 | 0 | 0 | 0.4 | 0.3908 | 0.15 | 0.1539 | 0 | 0 | 0 | 0 | 0 | 0 | 0 | 0 | 0 | 0 | 0 | 0 | 0 | 0 | 0 | 0 | 0 | 0 | 0 | 0 | 0 | 0 | 0 | 0 | 0 | 0 | 0 | 0 | 0 | 80 | 78.16 | 30 | 30.78 | 0 | 0 | 0 | 0 | 0 | 0 | 0 | 0 | 0 | 0 | 0 | 0 | 0 | 0 | 0 | 0 | 0 | 0 | 0 | 0 | 0 | 0 | -10 | 0 | 0 | Off | 54041.8 | 0 | 25.5 | 24.9 | 1 | 75 | 75 | 0 | 0 | 20.9 | 20.9 | 70 | 70 | 79.1 | 79.2 | 30 | 30 | 75 | 75 | 0 | 0 | 0 | 117112
84.47 | 5.4082 | 107.0591 | 0.0006 | 25 | 25 | 0 | 25 | 25.19 | 40 | 39.08 | 15 | 15.39 | 200 | 79 | 79 | 21 | 21 | 30 | 30 | 70 | 70 | 7.0591 | 0 | 0 | 0 | 0.4 | 0.3908 | 0.15 | 0.1539 | 0 | 0 | 0 | 0 | 0 | 0 | 0 | 0 | 0 | 0 | 0 | 0 | 0 | 0 | 0 | 0 | 0 | 0 | 0 | 0 | 0 | 0 | 0 | 0 | 0 | 0 | 0 | 0 | 0 | 80 | 78.16 | 30 | 30.78 | 0 | 0 | 0 | 0 | 0 | 0 | 0 | 0 | 0 | 0 | 0 | 0 | 0 | 0 | 0 | 0 | 0 | 0 | 0 | 0 | 0 | 0 | -10 | 0 | 0 | Off | 54039.8 | 0 | 25.5 | 24.9 | 1 | 75 | 75 | 0 | 0 | 21 | 21 | 70 | 70 | 79 | 79 | 30 | 30 | 75 | 75 | 0 | 0 | 0 | 117107
84.81 | 5.4082 | 107.0591 | 0.0007 | 25 | 25 | 0 | 25 | 25.17 | 40 | 39.06 | 15 | 15.375 | 200 | 79 | 79 | 21 | 21 | 30 | 30 | 70 | 70 | 7.0591 | 0 | 0 | 0 | 0.4 | 0.3906 | 0.15 | 0.15375 | 0 | 0 | 0 | 0 | 0 | 0 | 0 | 0 | 0 | 0 | 0 | 0 | 0 | 0 | 0 | 0 | 0 | 0 | 0 | 0 | 0 | 0 | 0 | 0 | 0 | 0 | 0 | 0 | 0 | 80 | 78.12 | 30 | 30.75 | 0 | 0 | 0 | 0 | 0 | 0 | 0 | 0 | 0 | 0 | 0 | 0 | 0 | 0 | 0 | 0 | 0 | 0 | 0 | 0 | 0 | 0 | -10 | 0 | 0 | Off | 54026.9 | 0 | 25.5 | 24.9 | 1 | 75 | 75.1 | 0 | 0 | 21 | 21 | 70 | 70 | 79 | 79 | 30 | 30 | 75 | 75.1 | 0 | 0 | 0 | 117096
85.14 | 5.4082 | 107.0591 | 0.0008 | 25 | 25 | 0 | 25 | 25.18 | 40 | 39.06 | 15 | 15.375 | 200 | 79 | 79 | 21 | 21 | 30 | 30 | 70 | 70.1 | 7.0591 | 0 | 0 | 0 | 0.4 | 0.3906 | 0.15 | 0.15375 | 0 | 0 | 0 | 0 | 0 | 0 | 0 | 0 | 0 | 0 | 0 | 0 | 0 | 0 | 0 | 0 | 0 | 0 | 0 | 0 | 0 | 0 | 0 | 0 | 0 | 0 | 0 | 0 | 0 | 80 | 78.12 | 30 | 30.75 | 0 | 0 | 0 | 0 | 0 | 0 | 0 | 0 | 0 | 0 | 0 | 0 | 0 | 0 | 0 | 0 | 0 | 0 | 0 | 0 | 0 | 0 | -10 | 0 | 0 | Off | 54024 | 0 | 25.5 | 24.9 | 1 | 75 | 75 | 0 | 0 | 21 | 21 | 70 | 70.1 | 79 | 79 | 30 | 30 | 75 | 75 | 0 | 0 | 0 | 117092
85.47 | 5.4082 | 107.0591 | 0.0008 | 25 | 25 | 0 | 25 | 25.17 | 40 | 39.08 | 15 | 15.4 | 200 | 79.1 | 79.2 | 20.9 | 20.9 | 30 | 30 | 70 | 70 | 7.0591 | 0 | 0 | 0 | 0.4 | 0.3908 | 0.15 | 0.154 | 0 | 0 | 0 | 0 | 0 | 0 | 0 | 0 | 0 | 0 | 0 | 0 | 0 | 0 | 0 | 0 | 0 | 0 | 0 | 0 | 0 | 0 | 0 | 0 | 0 | 0 | 0 | 0 | 0 | 80 | 78.16 | 30 | 30.8 | 0 | 0 | 0 | 0 | 0 | 0 | 0 | 0 | 0 | 0 | 0 | 0 | 0 | 0 | 0 | 0 | 0 | 0 | 0 | 0 | 0 | 0 | -10 | 0 | 0 | Off | 54018.5 | 0 | 25.5 | 24.9 | 1 | 75 | 75 | 0 | 0 | 20.9 | 20.9 | 70 | 70 | 79.1 | 79.2 | 30 | 30 | 75 | 75 | 0 | 0 | 0 | 117107
85.81 | 5.4082 | 107.0591 | 0.0006 | 25 | 25 | 0 | 25 | 25.17 | 40 | 39.045 | 15 | 15.405 | 200 | 79.1 | 79.1 | 20.9 | 20.9 | 30 | 30 | 70 | 70 | 7.0591 | 0 | 0 | 0 | 0.4 | 0.39045 | 0.15 | 0.15405 | 0 | 0 | 0 | 0 | 0 | 0 | 0 | 0 | 0 | 0 | 0 | 0 | 0 | 0 | 0 | 0 | 0 | 0 | 0 | 0 | 0 | 0 | 0 | 0 | 0 | 0 | 0 | 0 | 0 | 80 | 78.09 | 30 | 30.81 | 0 | 0 | 0 | 0 | 0 | 0 | 0 | 0 | 0 | 0 | 0 | 0 | 0 | 0 | 0 | 0 | 0 | 0 | 0 | 0 | 0 | 0 | -10 | 0 | 0 | Off | 54016.9 | 0 | 25.5 | 24.8 | 1 | 75 | 75 | 0 | 0 | 20.9 | 20.9 | 70 | 70 | 79.1 | 79.1 | 30 | 30 | 75 | 75 | 0 | 0 | 0 | 117114
86.14 | 5.4082 | 107.0591 | 0.0005 | 25 | 25 | 0 | 25 | 25.17 | 40 | 39.105 | 15 | 15.4 | 200 | 79.1 | 79.1 | 20.9 | 20.9 | 30 | 30 | 70 | 70 | 7.0591 | 0 | 0 | 0 | 0.4 | 0.39105 | 0.15 | 0.154 | 0 | 0 | 0 | 0 | 0 | 0 | 0 | 0 | 0 | 0 | 0 | 0 | 0 | 0 | 0 | 0 | 0 | 0 | 0 | 0 | 0 | 0 | 0 | 0 | 0 | 0 | 0 | 0 | 0 | 80 | 78.21 | 30 | 30.8 | 0 | 0 | 0 | 0 | 0 | 0 | 0 | 0 | 0 | 0 | 0 | 0 | 0 | 0 | 0 | 0 | 0 | 0 | 0 | 0 | 0 | 0 | -10 | 0 | 0 | Off | 54016.3 | 0 | 25.5 | 25 | 1 | 75 | 75 | 0 | 0 | 20.9 | 20.9 | 70 | 70 | 79.1 | 79.1 | 30 | 30 | 75 | 75 | 0 | 0 | 0 | 117111
86.48 | 5.4082 | 107.0591 | 0.0004 | 25 | 25 | 0 | 25 | 25.17 | 40 | 39.145 | 15 | 15.39 | 200 | 79.1 | 79.1 | 20.9 | 20.9 | 30 | 30 | 70 | 70 | 7.0591 | 0 | 0 | 0 | 0.4 | 0.39145 | 0.15 | 0.1539 | 0 | 0 | 0 | 0 | 0 | 0 | 0 | 0 | 0 | 0 | 0 | 0 | 0 | 0 | 0 | 0 | 0 | 0 | 0 | 0 | 0 | 0 | 0 | 0 | 0 | 0 | 0 | 0 | 0 | 80 | 78.29 | 30 | 30.78 | 0 | 0 | 0 | 0 | 0 | 0 | 0 | 0 | 0 | 0 | 0 | 0 | 0 | 0 | 0 | 0 | 0 | 0 | 0 | 0 | 0 | 0 | -10 | 0 | 0 | Off | 54021.2 | 0 | 25.5 | 24.8 | 1 | 75 | 75 | 0 | 0 | 20.9 | 20.9 | 70 | 70 | 79.1 | 79.1 | 30 | 30 | 75 | 75 | 0 | 0 | 0 | 117105
86.81 | 5.4082 | 107.0591 | 0.0004 | 25 | 25 | 0 | 25 | 25.18 | 40 | 39.11 | 15 | 15.375 | 200 | 79.1 | 79.1 | 20.9 | 20.9 | 30 | 30 | 70 | 69.9 | 7.0591 | 0 | 0 | 0 | 0.4 | 0.3911 | 0.15 | 0.15375 | 0 | 0 | 0 | 0 | 0 | 0 | 0 | 0 | 0 | 0 | 0 | 0 | 0 | 0 | 0 | 0 | 0 | 0 | 0 | 0 | 0 | 0 | 0 | 0 | 0 | 0 | 0 | 0 | 0 | 80 | 78.22 | 30 | 30.75 | 0 | 0 | 0 | 0 | 0 | 0 | 0 | 0 | 0 | 0 | 0 | 0 | 0 | 0 | 0 | 0 | 0 | 0 | 0 | 0 | 0 | 0 | -10 | 0 | 0 | Off | 53995.1 | 0 | 25.5 | 24.9 | 1 | 75 | 75 | 0 | 0 | 20.9 | 20.9 | 70 | 69.9 | 79.1 | 79.1 | 30 | 30 | 75 | 75 | 0 | 0 | 0 | 117095
87.14 | 5.4082 | 107.0591 | 0.0003 | 25 | 25 | 0 | 25 | 25.17 | 40 | 39.12 | 20 | 15.375 | 200 | 79.1 | 79.1 | 20.9 | 20.9 | 43 | 43 | 57 | 57 | 7.0591 | 0 | 0 | 0 | 0.4 | 0.3912 | 0.2 | 0.15375 | 0 | 0 | 0 | 0 | 0 | 0 | 0 | 0 | 0 | 0 | 0 | 0 | 0 | 0 | 0 | 0 | 0 | 0 | 0 | 0 | 0 | 0 | 0 | 0 | 0 | 0 | 0 | 0 | 0 | 80 | 78.24 | 40 | 30.75 | 0 | 0 | 0 | 0 | 0 | 0 | 0 | 0 | 0 | 0 | 0 | 0 | 0 | 0 | 0 | 0 | 0 | 0 | 0 | 0 | 0 | 0 | -10 | 0 | 0 | Off | 53990.4 | 0 | 25.5 | 24.8 | 1 | 75 | 75 | 0 | 0 | 20.9 | 20.9 | 57 | 57 | 79.1 | 79.1 | 43 | 43 | 75 | 75 | 0 | 0 | 0 | 117089
87.48 | 5.4083 | 107.0611 | 0.0003 | 25 | 25 | 0 | 25 | 25.17 | 40 | 39.125 | 20 | 18.21 | 200 | 79.1 | 79.1 | 20.9 | 20.9 | 43 | 43 | 57 | 57 | 7.0611 | 0 | 0 | 0 | 0.4 | 0.39125 | 0.2 | 0.1821 | 0 | 0 | 0 | 0 | 0 | 0 | 0 | 0 | 0 | 0 | 0 | 0 | 0 | 0 | 0 | 0 | 0 | 0 | 0 | 0 | 0 | 0 | 0 | 0 | 0 | 0 | 0 | 0 | 0 | 80 | 78.25 | 40 | 36.42 | 0 | 0 | 0 | 0 | 0 | 0 | 0 | 0 | 0 | 0 | 0 | 0 | 0 | 0 | 0 | 0 | 0 | 0 | 0 | 0 | 0 | 0 | -10 | 0 | 0 | Off | 53997.6 | 0 | 25.5 | 24.9 | 1 | 75 | 75.1 | 0 | 0 | 20.9 | 20.9 | 57 | 57 | 79.1 | 79.1 | 43 | 43 | 75 | 75.1 | 0 | 0 | 0 | 119614
87.81 | 5.4083 | 107.0611 | 0.0005 | 25 | 25 | 0 | 25 | 25.18 | 40 | 39.14 | 20 | 19.665 | 200 | 79.1 | 79 | 20.9 | 20.9 | 43 | 43 | 57 | 57 | 7.0611 | 0 | 0 | 0 | 0.4 | 0.3914 | 0.2 | 0.19665 | 0 | 0 | 0 | 0 | 0 | 0 | 0 | 0 | 0 | 0 | 0 | 0 | 0 | 0 | 0 | 0 | 0 | 0 | 0 | 0 | 0 | 0 | 0 | 0 | 0 | 0 | 0 | 0 | 0 | 80 | 78.28 | 40 | 39.33 | 0 | 0 | 0 | 0 | 0 | 0 | 0 | 0 | 0 | 0 | 0 | 0 | 0 | 0 | 0 | 0 | 0 | 0 | 0 | 0 | 0 | 0 | -10 | 0 | 0 | Off | 53992.4 | 0 | 25.5 | 24.8 | 1 | 75 | 75 | 0 | 0 | 20.9 | 20.9 | 57 | 57 | 79.1 | 79 | 43 | 43 | 75 | 75 | 0 | 0 | 0 | 121039
88.14 | 5.4092 | 107.0789 | 0.0011 | 25 | 25 | 0 | 25 | 25.18 | 40 | 39.115 | 20 | 20 | 200 | 79.1 | 79.1 | 20.9 | 20.9 | 43 | 43 | 57 | 56.9 | 7.0789 | 0 | 0 | 0 | 0.4 | 0.39115 | 0.2 | 0.2 | 0 | 0 | 0 | 0 | 0 | 0 | 0 | 0 | 0 | 0 | 0 | 0 | 0 | 0 | 0 | 0 | 0 | 0 | 0 | 0 | 0 | 0 | 0 | 0 | 0 | 0 | 0 | 0 | 0 | 80 | 78.23 | 40 | 40 | 0 | 0 | 0 | 0 | 0 | 0 | 0 | 0 | 0 | 0 | 0 | 0 | 0 | 0 | 0 | 0 | 0 | 0 | 0 | 0 | 0 | 0 | -10 | 0 | 0 | Off | 54183.7 | 0 | 25.5 | 25 | 1 | 75 | 75 | 0 | 0 | 20.9 | 20.9 | 57 | 56.9 | 79.1 | 79.1 | 43 | 43 | 75 | 75 | 0 | 0 | 0 | 121337
88.48 | 5.412 | 107.1344 | 0.0043 | 25 | 25 | 0 | 25 | 25.18 | 40 | 39.1 | 20 | 20.18 | 200 | 79.1 | 79.1 | 20.9 | 21 | 43 | 43 | 57 | 57 | 7.1344 | 0 | 0 | 0 | 0.4 | 0.391 | 0.2 | 0.2018 | 0 | 0 | 0 | 0 | 0 | 0 | 0 | 0 | 0 | 0 | 0 | 0 | 0 | 0 | 0 | 0 | 0 | 0 | 0 | 0 | 0 | 0 | 0 | 0 | 0 | 0 | 0 | 0 | 0 | 80 | 78.2 | 40 | 40.36 | 0 | 0 | 0 | 0 | 0 | 0 | 0 | 0 | 0 | 0 | 0 | 0 | 0 | 0 | 0 | 0 | 0 | 0 | 0 | 0 | 0 | 0 | -10 | 0 | 0 | Off | 55069.7 | 0 | 25.5 | 25 | 1 | 75 | 74.9 | 0 | 0 | 20.9 | 21 | 57 | 57 | 79.1 | 79.1 | 43 | 43 | 75 | 74.9 | 0 | 0 | 0 | 121422
88.81 | 5.4147 | 107.1878 | 0.0115 | 25 | 25 | 0 | 25 | 25.17 | 40 | 39.1 | 20 | 20.19 | 200 | 79.1 | 79.1 | 20.9 | 20.9 | 43 | 42.7 | 57 | 57 | 7.1878 | 0 | 0 | 0 | 0.4 | 0.391 | 0.2 | 0.2019 | 0 | 0 | 0 | 0 | 0 | 0 | 0 | 0 | 0 | 0 | 0 | 0 | 0 | 0 | 0 | 0 | 0 | 0 | 0 | 0 | 0 | 0 | 0 | 0 | 0 | 0 | 0 | 0 | 0 | 80 | 78.2 | 40 | 40.38 | 0 | 0 | 0 | 0 | 0 | 0 | 0 | 0 | 0 | 0 | 0 | 0 | 0 | 0 | 0 | 0 | 0 | 0 | 0 | 0 | 0 | 0 | -10 | 0 | 0 | Off | 55866.6 | 0 | 25.5 | 24.9 | 1 | 75 | 75 | 0 | 0 | 20.9 | 20.9 | 57 | 57 | 79.1 | 79.1 | 43 | 42.7 | 75 | 75 | 0 | 1.6 | 0 | 121427
89.15 | 5.4155 | 107.2037 | 0.0198 | 25 | 25 | 0 | 25 | 25.18 | 40 | 39.075 | 20 | 20.17 | 200 | 79 | 79 | 21 | 21 | 43 | 43 | 57 | 57 | 7.2037 | 0 | 0 | 0 | 0.4 | 0.39075 | 0.2 | 0.2017 | 0 | 0 | 0 | 0 | 0 | 0 | 0 | 0 | 0 | 0 | 0 | 0 | 0 | 0 | 0 | 0 | 0 | 0 | 0 | 0 | 0 | 0 | 0 | 0 | 0 | 0 | 0 | 0 | 0 | 80 | 78.15 | 40 | 40.34 | 0 | 0 | 0 | 0 | 0 | 0 | 0 | 0 | 0 | 0 | 0 | 0 | 0 | 0 | 0 | 0 | 0 | 0 | 0 | 0 | 0 | 0 | -10 | 0 | 0 | Off | 56439.7 | 0 | 25.5 | 24.8 | 1 | 75 | 75 | 0 | 0 | 21 | 21 | 57 | 57 | 79 | 79 | 43 | 43 | 75 | 75 | 0 | 0 | 0 | 121414
89.48 | 5.4154 | 107.2017 | 0.0271 | 25 | 25 | 0 | 25 | 25.18 | 40 | 39.095 | 20 | 20.175 | 200 | 79 | 79 | 21 | 21 | 43 | 43 | 57 | 56.9 | 7.2017 | 0 | 0 | 0 | 0.4 | 0.39095 | 0.2 | 0.20175 | 0 | 0 | 0 | 0 | 0 | 0 | 0 | 0 | 0 | 0 | 0 | 0 | 0 | 0 | 0 | 0 | 0 | 0 | 0 | 0 | 0 | 0 | 0 | 0 | 0 | 0 | 0 | 0 | 0 | 80 | 78.19 | 40 | 40.35 | 0 | 0 | 0 | 0 | 0 | 0 | 0 | 0 | 0 | 0 | 0 | 0 | 0 | 0 | 0 | 0 | 0 | 0 | 0 | 0 | 0 | 0 | -10 | 0 | 0 | Off | 56661.2 | 0 | 25.5 | 24.8 | 1 | 75 | 75 | 0 | 0 | 21 | 21 | 57 | 56.9 | 79 | 79 | 43 | 43 | 75 | 75 | 0 | 0 | 0 | 121416
89.81 | 5.415 | 107.1938 | 0.0329 | 25 | 25 | 0 | 25 | 25.18 | 40 | 39.08 | 20 | 20.175 | 200 | 79.1 | 79.1 | 20.9 | 20.9 | 43 | 43 | 57 | 57 | 7.1938 | 0 | 0 | 0 | 0.4 | 0.3908 | 0.2 | 0.20175 | 0 | 0 | 0 | 0 | 0 | 0 | 0 | 0 | 0 | 0 | 0 | 0 | 0 | 0 | 0 | 0 | 0 | 0 | 0 | 0 | 0 | 0 | 0 | 0 | 0 | 0 | 0 | 0 | 0 | 80 | 78.16 | 40 | 40.35 | 0 | 0 | 0 | 0 | 0 | 0 | 0 | 0 | 0 | 0 | 0 | 0 | 0 | 0 | 0 | 0 | 0 | 0 | 0 | 0 | 0 | 0 | -10 | 0 | 0 | Off | 56927.8 | 0 | 25.5 | 25 | 1 | 75 | 74.9 | 0 | 0 | 20.9 | 20.9 | 57 | 57 | 79.1 | 79.1 | 43 | 43 | 75 | 74.9 | 0 | 0 | 0 | 121418
90.15 | 5.4147 | 107.1878 | 0.0364 | 25 | 25 | 0 | 25 | 25.18 | 40 | 39.035 | 20 | 20.185 | 200 | 79 | 79 | 21 | 21 | 43 | 43 | 57 | 57 | 7.1878 | 0 | 0 | 0 | 0.4 | 0.39035 | 0.2 | 0.20185 | 0 | 0 | 0 | 0 | 0 | 0 | 0 | 0 | 0 | 0 | 0 | 0 | 0 | 0 | 0 | 0 | 0 | 0 | 0 | 0 | 0 | 0 | 0 | 0 | 0 | 0 | 0 | 0 | 0 | 80 | 78.07 | 40 | 40.37 | 0 | 0 | 0 | 0 | 0 | 0 | 0 | 0 | 0 | 0 | 0 | 0 | 0 | 0 | 0 | 0 | 0 | 0 | 0 | 0 | 0 | 0 | -10 | 0 | 0 | Off | 57140.9 | 0 | 25.5 | 24.9 | 1 | 75 | 75 | 0 | 0 | 21 | 21 | 57 | 57 | 79 | 79 | 43 | 43 | 75 | 75 | 0 | 0 | 0 | 121418
90.48 | 5.4144 | 107.1819 | 0.0382 | 25 | 25 | 0 | 25 | 25.17 | 40 | 39.075 | 20 | 20.185 | 200 | 79.1 | 79.2 | 20.9 | 20.9 | 43 | 43 | 57 | 57 | 7.1819 | 0 | 0 | 0 | 0.4 | 0.39075 | 0.2 | 0.20185 | 0 | 0 | 0 | 0 | 0 | 0 | 0 | 0 | 0 | 0 | 0 | 0 | 0 | 0 | 0 | 0 | 0 | 0 | 0 | 0 | 0 | 0 | 0 | 0 | 0 | 0 | 0 | 0 | 0 | 80 | 78.15 | 40 | 40.37 | 0 | 0 | 0 | 0 | 0 | 0 | 0 | 0 | 0 | 0 | 0 | 0 | 0 | 0 | 0 | 0 | 0 | 0 | 0 | 0 | 0 | 0 | -10 | 0 | 0 | Off | 57289.2 | 0 | 25.5 | 24.9 | 1 | 75 | 75 | 0 | 0 | 20.9 | 20.9 | 57 | 57 | 79.1 | 79.2 | 43 | 43 | 75 | 75 | 0 | 0 | 0 | 121423
90.82 | 5.4141 | 107.1759 | 0.0384 | 25 | 25 | 0 | 25 | 25.17 | 40 | 39.1 | 20 | 20.195 | 200 | 79.1 | 79.2 | 20.9 | 20.9 | 43 | 43.2 | 57 | 56.9 | 7.1759 | 0 | 0 | 0 | 0.4 | 0.391 | 0.2 | 0.20195 | 0 | 0 | 0 | 0 | 0 | 0 | 0 | 0 | 0 | 0 | 0 | 0 | 0 | 0 | 0 | 0 | 0 | 0 | 0 | 0 | 0 | 0 | 0 | 0 | 0 | 0 | 0 | 0 | 0 | 80 | 78.2 | 40 | 40.39 | 0 | 0 | 0 | 0 | 0 | 0 | 0 | 0 | 0 | 0 | 0 | 0 | 0 | 0 | 0 | 0 | 0 | 0 | 0 | 0 | 0 | 0 | -10 | 0 | 0 | Off | 57324.2 | 0 | 25.5 | 24.9 | 1 | 75 | 75 | 0 | 0 | 20.9 | 20.9 | 57 | 56.9 | 79.1 | 79.2 | 43 | 43.2 | 75 | 75 | 0 | 0.9 | 0 | 121427
91.15 | 5.4139 | 107.172 | 0.0369 | 25 | 25 | 0 | 25 | 25.17 | 40 | 39.075 | 20 | 20.2 | 200 | 79 | 79 | 21 | 21 | 43 | 42.9 | 57 | 57 | 7.172 | 0 | 0 | 0 | 0.4 | 0.39075 | 0.2 | 0.202 | 0 | 0 | 0 | 0 | 0 | 0 | 0 | 0 | 0 | 0 | 0 | 0 | 0 | 0 | 0 | 0 | 0 | 0 | 0 | 0 | 0 | 0 | 0 | 0 | 0 | 0 | 0 | 0 | 0 | 80 | 78.15 | 40 | 40.4 | 0 | 0 | 0 | 0 | 0 | 0 | 0 | 0 | 0 | 0 | 0 | 0 | 0 | 0 | 0 | 0 | 0 | 0 | 0 | 0 | 0 | 0 | -10 | 0 | 0 | Off | 57345.2 | 0 | 25.5 | 24.9 | 1 | 75 | 75 | 0 | 0 | 21 | 21 | 57 | 57 | 79 | 79 | 43 | 42.9 | 75 | 75 | 0 | 0.1 | 0 | 121432
91.48 | 5.4137 | 107.168 | 0.0341 | 25 | 25 | 0 | 25 | 25.18 | 40 | 39.1 | 20 | 20.185 | 200 | 79 | 79 | 21 | 21 | 43 | 43 | 57 | 57.1 | 7.168 | 0 | 0 | 0 | 0.4 | 0.391 | 0.2 | 0.20185 | 0 | 0 | 0 | 0 | 0 | 0 | 0 | 0 | 0 | 0 | 0 | 0 | 0 | 0 | 0 | 0 | 0 | 0 | 0 | 0 | 0 | 0 | 0 | 0 | 0 | 0 | 0 | 0 | 0 | 80 | 78.2 | 40 | 40.37 | 0 | 0 | 0 | 0 | 0 | 0 | 0 | 0 | 0 | 0 | 0 | 0 | 0 | 0 | 0 | 0 | 0 | 0 | 0 | 0 | 0 | 0 | -10 | 0 | 0 | Off | 57386.1 | 0 | 25.5 | 24.8 | 1 | 75 | 75 | 0 | 0 | 21 | 21 | 57 | 57.1 | 79 | 79 | 43 | 43 | 75 | 75 | 0 | 0 | 0 | 121416
91.82 | 5.4135 | 107.1641 | 0.03 | 25 | 25 | 0 | 25 | 25.17 | 40 | 39.06 | 20 | 20.18 | 200 | 79.1 | 79 | 20.9 | 20.9 | 43 | 43 | 57 | 57 | 7.1641 | 0 | 0 | 0 | 0.4 | 0.3906 | 0.2 | 0.2018 | 0 | 0 | 0 | 0 | 0 | 0 | 0 | 0 | 0 | 0 | 0 | 0 | 0 | 0 | 0 | 0 | 0 | 0 | 0 | 0 | 0 | 0 | 0 | 0 | 0 | 0 | 0 | 0 | 0 | 80 | 78.12 | 40 | 40.36 | 0 | 0 | 0 | 0 | 0 | 0 | 0 | 0 | 0 | 0 | 0 | 0 | 0 | 0 | 0 | 0 | 0 | 0 | 0 | 0 | 0 | 0 | -10 | 0 | 0 | Off | 57441.6 | 0 | 25.5 | 25 | 1 | 75 | 74.9 | 0 | 0 | 20.9 | 20.9 | 57 | 57 | 79.1 | 79 | 43 | 43 | 75 | 74.9 | 0 | 0 | 0 | 121427
92.15 | 5.4134 | 107.1621 | 0.0243 | 25 | 25 | 0 | 25 | 25.18 | 40 | 39.095 | 20 | 20.175 | 200 | 79.1 | 79.1 | 20.9 | 20.9 | 43 | 43 | 57 | 57 | 7.1621 | 0 | 0 | 0 | 0.4 | 0.39095 | 0.2 | 0.20175 | 0 | 0 | 0 | 0 | 0 | 0 | 0 | 0 | 0 | 0 | 0 | 0 | 0 | 0 | 0 | 0 | 0 | 0 | 0 | 0 | 0 | 0 | 0 | 0 | 0 | 0 | 0 | 0 | 0 | 80 | 78.19 | 40 | 40.35 | 0 | 0 | 0 | 0 | 0 | 0 | 0 | 0 | 0 | 0 | 0 | 0 | 0 | 0 | 0 | 0 | 0 | 0 | 0 | 0 | 0 | 0 | -10 | 0 | 0 | Off | 57476.4 | 0 | 25.5 | 25 | 1 | 75 | 74.9 | 0 | 0 | 20.9 | 20.9 | 57 | 57 | 79.1 | 79.1 | 43 | 43 | 75 | 74.9 | 0 | 0 | 0 | 121414
92.48 | 5.4133 | 107.1601 | 0.0178 | 25 | 25 | 0 | 25 | 25.19 | 40 | 39.095 | 20 | 20.195 | 200 | 79.1 | 79 | 20.9 | 20.9 | 43 | 43 | 57 | 57 | 7.1601 | 0 | 0 | 0 | 0.4 | 0.39095 | 0.2 | 0.20195 | 0 | 0 | 0 | 0 | 0 | 0 | 0 | 0 | 0 | 0 | 0 | 0 | 0 | 0 | 0 | 0 | 0 | 0 | 0 | 0 | 0 | 0 | 0 | 0 | 0 | 0 | 0 | 0 | 0 | 80 | 78.19 | 40 | 40.39 | 0 | 0 | 0 | 0 | 0 | 0 | 0 | 0 | 0 | 0 | 0 | 0 | 0 | 0 | 0 | 0 | 0 | 0 | 0 | 0 | 0 | 0 | -10 | 0 | 0 | Off | 57518.7 | 0 | 25.5 | 24.9 | 1 | 75 | 75 | 0 | 0 | 20.9 | 20.9 | 57 | 57 | 79.1 | 79 | 43 | 43 | 75 | 75 | 0 | 0 | 0 | 121426
92.82 | 5.4132 | 107.1581 | 0.0102 | 25 | 25 | 0 | 25 | 25.18 | 40 | 39.075 | 20 | 20.19 | 200 | 79 | 78.9 | 21 | 21 | 43 | 43 | 57 | 57 | 7.1581 | 0 | 0 | 0 | 0.4 | 0.39075 | 0.2 | 0.2019 | 0 | 0 | 0 | 0 | 0 | 0 | 0 | 0 | 0 | 0 | 0 | 0 | 0 | 0 | 0 | 0 | 0 | 0 | 0 | 0 | 0 | 0 | 0 | 0 | 0 | 0 | 0 | 0 | 0 | 80 | 78.15 | 40 | 40.38 | 0 | 0 | 0 | 0 | 0 | 0 | 0 | 0 | 0 | 0 | 0 | 0 | 0 | 0 | 0 | 0 | 0 | 0 | 0 | 0 | 0 | 0 | -10 | 0 | 0 | Off | 57532.7 | 0 | 25.5 | 25 | 1 | 75 | 75 | 0 | 0 | 21 | 21 | 57 | 57 | 79 | 78.9 | 43 | 43 | 75 | 75 | 0 | 0 | 0 | 121425
93.15 | 5.4132 | 107.1581 | 0.0016 | 25 | 25 | 0 | 25 | 25.19 | 40 | 39.05 | 20 | 20.19 | 200 | 79 | 78.9 | 21 | 21 | 43 | 42.8 | 57 | 57 | 7.1581 | 0 | 0 | 0 | 0.4 | 0.3905 | 0.2 | 0.2019 | 0 | 0 | 0 | 0 | 0 | 0 | 0 | 0 | 0 | 0 | 0 | 0 | 0 | 0 | 0 | 0 | 0 | 0 | 0 | 0 | 0 | 0 | 0 | 0 | 0 | 0 | 0 | 0 | 0 | 80 | 78.1 | 40 | 40.38 | 0 | 0 | 0 | 0 | 0 | 0 | 0 | 0 | 0 | 0 | 0 | 0 | 0 | 0 | 0 | 0 | 0 | 0 | 0 | 0 | 0 | 0 | -10 | 0 | 0 | Off | 57551 | 0 | 25.5 | 25 | 1 | 75 | 75 | 0 | 0 | 21 | 21 | 57 | 57 | 79 | 78.9 | 43 | 42.8 | 75 | 75 | 0 | 0.5 | 0 | 121427
93.49 | 5.4132 | 107.1581 | -0.0064 | 25 | 25 | 0 | 25 | 25.18 | 40 | 39.06 | 20 | 20.185 | 200 | 79 | 79 | 21 | 21 | 43 | 43 | 57 | 57 | 7.1581 | 0 | 0 | 0 | 0.4 | 0.3906 | 0.2 | 0.20185 | 0 | 0 | 0 | 0 | 0 | 0 | 0 | 0 | 0 | 0 | 0 | 0 | 0 | 0 | 0 | 0 | 0 | 0 | 0 | 0 | 0 | 0 | 0 | 0 | 0 | 0 | 0 | 0 | 0 | 80 | 78.12 | 40 | 40.37 | 0 | 0 | 0 | 0 | 0 | 0 | 0 | 0 | 0 | 0 | 0 | 0 | 0 | 0 | 0 | 0 | 0 | 0 | 0 | 0 | 0 | 0 | -10 | 0 | 0 | Off | 57573.3 | 0 | 25.5 | 24.9 | 1 | 75 | 75.1 | 0 | 0 | 21 | 21 | 57 | 57 | 79 | 79 | 43 | 43 | 75 | 75.1 | 0 | 0 | 0 | 121417
93.82 | 5.4131 | 107.1561 | -0.0102 | 25 | 25 | 0 | 25 | 25.18 | 40 | 39.06 | 20 | 20.175 | 200 | 79 | 79 | 21 | 21 | 43 | 43 | 57 | 57 | 7.1561 | 0 | 0 | 0 | 0.4 | 0.3906 | 0.2 | 0.20175 | 0 | 0 | 0 | 0 | 0 | 0 | 0 | 0 | 0 | 0 | 0 | 0 | 0 | 0 | 0 | 0 | 0 | 0 | 0 | 0 | 0 | 0 | 0 | 0 | 0 | 0 | 0 | 0 | 0 | 80 | 78.12 | 40 | 40.35 | 0 | 0 | 0 | 0 | 0 | 0 | 0 | 0 | 0 | 0 | 0 | 0 | 0 | 0 | 0 | 0 | 0 | 0 | 0 | 0 | 0 | 0 | -10 | 0 | 0 | Off | 57602.7 | 0 | 25.5 | 24.9 | 1 | 75 | 75 | 0 | 0 | 21 | 21 | 57 | 57 | 79 | 79 | 43 | 43 | 75 | 75 | 0 | 0 | 0 | 121418
94.15 | 5.4131 | 107.1561 | -0.0104 | 25 | 25 | 0 | 25 | 25.17 | 40 | 39.05 | 20 | 20.175 | 200 | 79.1 | 79.1 | 20.9 | 20.9 | 43 | 43 | 57 | 57 | 7.1561 | 0 | 0 | 0 | 0.4 | 0.3905 | 0.2 | 0.20175 | 0 | 0 | 0 | 0 | 0 | 0 | 0 | 0 | 0 | 0 | 0 | 0 | 0 | 0 | 0 | 0 | 0 | 0 | 0 | 0 | 0 | 0 | 0 | 0 | 0 | 0 | 0 | 0 | 0 | 80 | 78.1 | 40 | 40.35 | 0 | 0 | 0 | 0 | 0 | 0 | 0 | 0 | 0 | 0 | 0 | 0 | 0 | 0 | 0 | 0 | 0 | 0 | 0 | 0 | 0 | 0 | -10 | 0 | 0 | Off | 57630.9 | 0 | 25.5 | 24.8 | 1 | 75 | 75 | 0 | 0 | 20.9 | 20.9 | 57 | 57 | 79.1 | 79.1 | 43 | 43 | 75 | 75 | 0 | 0 | 0 | 121417
94.49 | 5.4131 | 107.1561 | -0.0091 | 25 | 25 | 0 | 25 | 25.18 | 40 | 39.045 | 20 | 20.19 | 200 | 79.1 | 79.1 | 20.9 | 20.9 | 43 | 43 | 57 | 57 | 7.1561 | 0 | 0 | 0 | 0.4 | 0.39045 | 0.2 | 0.2019 | 0 | 0 | 0 | 0 | 0 | 0 | 0 | 0 | 0 | 0 | 0 | 0 | 0 | 0 | 0 | 0 | 0 | 0 | 0 | 0 | 0 | 0 | 0 | 0 | 0 | 0 | 0 | 0 | 0 | 80 | 78.09 | 40 | 40.38 | 0 | 0 | 0 | 0 | 0 | 0 | 0 | 0 | 0 | 0 | 0 | 0 | 0 | 0 | 0 | 0 | 0 | 0 | 0 | 0 | 0 | 0 | -10 | 0 | 0 | Off | 57645.2 | 0 | 25.5 | 24.9 | 1 | 75 | 75 | 0 | 0 | 20.9 | 20.9 | 57 | 57 | 79.1 | 79.1 | 43 | 43 | 75 | 75 | 0 | 0 | 0 | 121425
94.82 | 5.4131 | 107.1561 | -0.0075 | 25 | 25 | 0 | 25 | 25.17 | 40 | 39.065 | 20 | 20.195 | 200 | 79.1 | 79.1 | 20.9 | 20.9 | 43 | 43 | 57 | 57 | 7.1561 | 0 | 0 | 0 | 0.4 | 0.39065 | 0.2 | 0.20195 | 0 | 0 | 0 | 0 | 0 | 0 | 0 | 0 | 0 | 0 | 0 | 0 | 0 | 0 | 0 | 0 | 0 | 0 | 0 | 0 | 0 | 0 | 0 | 0 | 0 | 0 | 0 | 0 | 0 | 80 | 78.13 | 40 | 40.39 | 0 | 0 | 0 | 0 | 0 | 0 | 0 | 0 | 0 | 0 | 0 | 0 | 0 | 0 | 0 | 0 | 0 | 0 | 0 | 0 | 0 | 0 | -10 | 0 | 0 | Off | 57665.7 | 0 | 25.5 | 25 | 1 | 75 | 75 | 0 | 0 | 20.9 | 20.9 | 57 | 57 | 79.1 | 79.1 | 43 | 43 | 75 | 75 | 0 | 0 | 0 | 121430
95.16 | 5.413 | 107.1542 | -0.0062 | 25 | 25 | 0 | 25 | 25.18 | 40 | 39.08 | 20 | 20.2 | 200 | 79.1 | 79.1 | 20.9 | 20.9 | 43 | 42.9 | 57 | 57 | 7.1542 | 0 | 0 | 0 | 0.4 | 0.3908 | 0.2 | 0.202 | 0 | 0 | 0 | 0 | 0 | 0 | 0 | 0 | 0 | 0 | 0 | 0 | 0 | 0 | 0 | 0 | 0 | 0 | 0 | 0 | 0 | 0 | 0 | 0 | 0 | 0 | 0 | 0 | 0 | 80 | 78.16 | 40 | 40.4 | 0 | 0 | 0 | 0 | 0 | 0 | 0 | 0 | 0 | 0 | 0 | 0 | 0 | 0 | 0 | 0 | 0 | 0 | 0 | 0 | 0 | 0 | -10 | 0 | 0 | Off | 57678.1 | 0 | 25.5 | 24.9 | 1 | 75 | 75 | 0 | 0 | 20.9 | 20.9 | 57 | 57 | 79.1 | 79.1 | 43 | 42.9 | 75 | 75 | 0 | 2.6 | 0 | 121427
95.49 | 5.413 | 107.1542 | -0.0051 | 25 | 25 | 0 | 25 | 25.19 | 40 | 39.105 | 20 | 20.185 | 200 | 79.1 | 79.1 | 20.9 | 20.9 | 43 | 43 | 57 | 57 | 7.1542 | 0 | 0 | 0 | 0.4 | 0.39105 | 0.2 | 0.20185 | 0 | 0 | 0 | 0 | 0 | 0 | 0 | 0 | 0 | 0 | 0 | 0 | 0 | 0 | 0 | 0 | 0 | 0 | 0 | 0 | 0 | 0 | 0 | 0 | 0 | 0 | 0 | 0 | 0 | 80 | 78.21 | 40 | 40.37 | 0 | 0 | 0 | 0 | 0 | 0 | 0 | 0 | 0 | 0 | 0 | 0 | 0 | 0 | 0 | 0 | 0 | 0 | 0 | 0 | 0 | 0 | -10 | 0 | 0 | Off | 57683.8 | 0 | 25.5 | 24.8 | 1 | 75 | 75 | 0 | 0 | 20.9 | 20.9 | 57 | 57 | 79.1 | 79.1 | 43 | 43 | 75 | 75 | 0 | 0 | 0 | 121423
95.82 | 5.413 | 107.1542 | -0.0041 | 25 | 25 | 0 | 25 | 25.19 | 40 | 39.1 | 20 | 20.175 | 200 | 79.1 | 79.1 | 20.9 | 20.9 | 43 | 43 | 57 | 57 | 7.1542 | 0 | 0 | 0 | 0.4 | 0.391 | 0.2 | 0.20175 | 0 | 0 | 0 | 0 | 0 | 0 | 0 | 0 | 0 | 0 | 0 | 0 | 0 | 0 | 0 | 0 | 0 | 0 | 0 | 0 | 0 | 0 | 0 | 0 | 0 | 0 | 0 | 0 | 0 | 80 | 78.2 | 40 | 40.35 | 0 | 0 | 0 | 0 | 0 | 0 | 0 | 0 | 0 | 0 | 0 | 0 | 0 | 0 | 0 | 0 | 0 | 0 | 0 | 0 | 0 | 0 | -10 | 0 | 0 | Off | 57694.2 | 0 | 25.5 | 25 | 1 | 75 | 75 | 0 | 0 | 20.9 | 20.9 | 57 | 57 | 79.1 | 79.1 | 43 | 43 | 75 | 75 | 0 | 0 | 0 | 121418
96.16 | 5.413 | 107.1542 | -0.0033 | 25 | 25 | 0 | 25 | 25.18 | 40 | 39.045 | 20 | 20.17 | 200 | 79.1 | 79.1 | 20.9 | 20.9 | 43 | 43 | 57 | 57 | 7.1542 | 0 | 0 | 0 | 0.4 | 0.39045 | 0.2 | 0.2017 | 0 | 0 | 0 | 0 | 0 | 0 | 0 | 0 | 0 | 0 | 0 | 0 | 0 | 0 | 0 | 0 | 0 | 0 | 0 | 0 | 0 | 0 | 0 | 0 | 0 | 0 | 0 | 0 | 0 | 80 | 78.09 | 40 | 40.34 | 0 | 0 | 0 | 0 | 0 | 0 | 0 | 0 | 0 | 0 | 0 | 0 | 0 | 0 | 0 | 0 | 0 | 0 | 0 | 0 | 0 | 0 | -10 | 0 | 0 | Off | 57710 | 0 | 25.5 | 24.9 | 1 | 75 | 75 | 0 | 0 | 20.9 | 20.9 | 57 | 57 | 79.1 | 79.1 | 43 | 43 | 75 | 75 | 0 | 0 | 0 | 121426
96.49 | 5.413 | 107.1542 | -0.0026 | 25 | 25 | 0 | 25 | 25.19 | 40 | 39.085 | 20 | 20.185 | 200 | 79.1 | 79.1 | 20.9 | 20.9 | 43 | 43 | 57 | 57 | 7.1542 | 0 | 0 | 0 | 0.4 | 0.39085 | 0.2 | 0.20185 | 0 | 0 | 0 | 0 | 0 | 0 | 0 | 0 | 0 | 0 | 0 | 0 | 0 | 0 | 0 | 0 | 0 | 0 | 0 | 0 | 0 | 0 | 0 | 0 | 0 | 0 | 0 | 0 | 0 | 80 | 78.17 | 40 | 40.37 | 0 | 0 | 0 | 0 | 0 | 0 | 0 | 0 | 0 | 0 | 0 | 0 | 0 | 0 | 0 | 0 | 0 | 0 | 0 | 0 | 0 | 0 | -10 | 0 | 0 | Off | 57699.9 | 0 | 25.5 | 24.9 | 1 | 75 | 75.1 | 0 | 0 | 20.9 | 20.9 | 57 | 57 | 79.1 | 79.1 | 43 | 43 | 75 | 75.1 | 0 | 0 | 0 | 121423
96.82 | 5.413 | 107.1542 | -0.002 | 25 | 25 | 0 | 25 | 25.18 | 40 | 39.1 | 20 | 20.185 | 200 | 79.1 | 79.1 | 20.9 | 21 | 43 | 43 | 57 | 57 | 7.1542 | 0 | 0 | 0 | 0.4 | 0.391 | 0.2 | 0.20185 | 0 | 0 | 0 | 0 | 0 | 0 | 0 | 0 | 0 | 0 | 0 | 0 | 0 | 0 | 0 | 0 | 0 | 0 | 0 | 0 | 0 | 0 | 0 | 0 | 0 | 0 | 0 | 0 | 0 | 80 | 78.2 | 40 | 40.37 | 0 | 0 | 0 | 0 | 0 | 0 | 0 | 0 | 0 | 0 | 0 | 0 | 0 | 0 | 0 | 0 | 0 | 0 | 0 | 0 | 0 | 0 | -10 | 0 | 0 | Off | 57707 | 0 | 25.5 | 24.9 | 1 | 75 | 75 | 0 | 0 | 20.9 | 21 | 57 | 57 | 79.1 | 79.1 | 43 | 43 | 75 | 75 | 0 | 0 | 0 | 121427
97.16 | 5.413 | 107.1542 | -0.0016 | 25 | 25 | 0 | 25 | 25.18 | 40 | 39.075 | 20 | 20.195 | 200 | 79 | 79 | 21 | 21 | 43 | 43.1 | 57 | 57 | 7.1542 | 0 | 0 | 0 | 0.4 | 0.39075 | 0.2 | 0.20195 | 0 | 0 | 0 | 0 | 0 | 0 | 0 | 0 | 0 | 0 | 0 | 0 | 0 | 0 | 0 | 0 | 0 | 0 | 0 | 0 | 0 | 0 | 0 | 0 | 0 | 0 | 0 | 0 | 0 | 80 | 78.15 | 40 | 40.39 | 0 | 0 | 0 | 0 | 0 | 0 | 0 | 0 | 0 | 0 | 0 | 0 | 0 | 0 | 0 | 0 | 0 | 0 | 0 | 0 | 0 | 0 | -10 | 0 | 0 | Off | 57722.4 | 0 | 25.5 | 25 | 1 | 75 | 75 | 0 | 0 | 21 | 21 | 57 | 57 | 79 | 79 | 43 | 43.1 | 75 | 75 | 0 | 1.1 | 0 | 121429
97.49 | 5.413 | 107.1542 | -0.0013 | 25 | 25 | 0 | 25 | 25.18 | 40 | 39.075 | 20 | 20.185 | 200 | 79.1 | 79.1 | 20.9 | 20.9 | 43 | 43 | 57 | 56.9 | 7.1542 | 0 | 0 | 0 | 0.4 | 0.39075 | 0.2 | 0.20185 | 0 | 0 | 0 | 0 | 0 | 0 | 0 | 0 | 0 | 0 | 0 | 0 | 0 | 0 | 0 | 0 | 0 | 0 | 0 | 0 | 0 | 0 | 0 | 0 | 0 | 0 | 0 | 0 | 0 | 80 | 78.15 | 40 | 40.37 | 0 | 0 | 0 | 0 | 0 | 0 | 0 | 0 | 0 | 0 | 0 | 0 | 0 | 0 | 0 | 0 | 0 | 0 | 0 | 0 | 0 | 0 | -10 | 0 | 0 | Off | 57712.1 | 0 | 25.5 | 24.9 | 1 | 75 | 74.9 | 0 | 0 | 20.9 | 20.9 | 57 | 56.9 | 79.1 | 79.1 | 43 | 43 | 75 | 74.9 | 0 | 0 | 0 | 121420
97.83 | 5.413 | 107.1542 | -0.001 | 25 | 25 | 0 | 25 | 25.18 | 40 | 39.045 | 20 | 20.175 | 200 | 79.1 | 79.1 | 20.9 | 20.9 | 43 | 43 | 57 | 57 | 7.1542 | 0 | 0 | 0 | 0.4 | 0.39045 | 0.2 | 0.20175 | 0 | 0 | 0 | 0 | 0 | 0 | 0 | 0 | 0 | 0 | 0 | 0 | 0 | 0 | 0 | 0 | 0 | 0 | 0 | 0 | 0 | 0 | 0 | 0 | 0 | 0 | 0 | 0 | 0 | 80 | 78.09 | 40 | 40.35 | 0 | 0 | 0 | 0 | 0 | 0 | 0 | 0 | 0 | 0 | 0 | 0 | 0 | 0 | 0 | 0 | 0 | 0 | 0 | 0 | 0 | 0 | -10 | 0 | 0 | Off | 57705.1 | 0 | 25.5 | 25 | 1 | 75 | 75 | 0 | 0 | 20.9 | 20.9 | 57 | 57 | 79.1 | 79.1 | 43 | 43 | 75 | 75 | 0 | 0 | 0 | 121413
98.16 | 5.413 | 107.1542 | -0.0009 | 25 | 25 | 0 | 25 | 25.18 | 40 | 39.075 | 20 | 20.18 | 200 | 79.1 | 79.1 | 20.9 | 20.9 | 43 | 43 | 57 | 57 | 7.1542 | 0 | 0 | 0 | 0.4 | 0.39075 | 0.2 | 0.2018 | 0 | 0 | 0 | 0 | 0 | 0 | 0 | 0 | 0 | 0 | 0 | 0 | 0 | 0 | 0 | 0 | 0 | 0 | 0 | 0 | 0 | 0 | 0 | 0 | 0 | 0 | 0 | 0 | 0 | 80 | 78.15 | 40 | 40.36 | 0 | 0 | 0 | 0 | 0 | 0 | 0 | 0 | 0 | 0 | 0 | 0 | 0 | 0 | 0 | 0 | 0 | 0 | 0 | 0 | 0 | 0 | -10 | 0 | 0 | Off | 57701.2 | 0 | 25.5 | 24.8 | 1 | 75 | 74.9 | 0 | 0 | 20.9 | 20.9 | 57 | 57 | 79.1 | 79.1 | 43 | 43 | 75 | 74.9 | 0 | 0 | 0 | 121421
98.49 | 5.413 | 107.1542 | -0.0007 | 25 | 25 | 0 | 25 | 25.18 | 40 | 39.1 | 20 | 20.19 | 200 | 79.1 | 79.1 | 20.9 | 20.9 | 43 | 43.1 | 57 | 57 | 7.1542 | 0 | 0 | 0 | 0.4 | 0.391 | 0.2 | 0.2019 | 0 | 0 | 0 | 0 | 0 | 0 | 0 | 0 | 0 | 0 | 0 | 0 | 0 | 0 | 0 | 0 | 0 | 0 | 0 | 0 | 0 | 0 | 0 | 0 | 0 | 0 | 0 | 0 | 0 | 80 | 78.2 | 40 | 40.38 | 0 | 0 | 0 | 0 | 0 | 0 | 0 | 0 | 0 | 0 | 0 | 0 | 0 | 0 | 0 | 0 | 0 | 0 | 0 | 0 | 0 | 0 | -10 | 0 | 0 | Off | 57672.4 | 0 | 25.5 | 24.9 | 1 | 75 | 75 | 0 | 0 | 20.9 | 20.9 | 57 | 57 | 79.1 | 79.1 | 43 | 43.1 | 75 | 75 | 0 | 0 | 0 | 121425
98.83 | 5.413 | 107.1542 | -0.0005 | 25 | 25 | 0 | 25 | 25.18 | 40 | 39.08 | 20 | 20.185 | 200 | 79 | 79.2 | 21 | 21 | 43 | 43 | 57 | 56.9 | 7.1542 | 0 | 0 | 0 | 0.4 | 0.3908 | 0.2 | 0.20185 | 0 | 0 | 0 | 0 | 0 | 0 | 0 | 0 | 0 | 0 | 0 | 0 | 0 | 0 | 0 | 0 | 0 | 0 | 0 | 0 | 0 | 0 | 0 | 0 | 0 | 0 | 0 | 0 | 0 | 80 | 78.16 | 40 | 40.37 | 0 | 0 | 0 | 0 | 0 | 0 | 0 | 0 | 0 | 0 | 0 | 0 | 0 | 0 | 0 | 0 | 0 | 0 | 0 | 0 | 0 | 0 | -10 | 0 | 0 | Off | 57682.4 | 0 | 25.5 | 24.9 | 1 | 75 | 75.1 | 0 | 0 | 21 | 21 | 57 | 56.9 | 79 | 79.2 | 43 | 43 | 75 | 75.1 | 0 | 0 | 0 | 121423
99.16 | 5.413 | 107.1542 | -0.0004 | 25 | 25 | 0 | 25 | 25.18 | 40 | 39.075 | 20 | 20.19 | 200 | 79 | 79.1 | 21 | 21 | 43 | 43.1 | 57 | 57 | 7.1542 | 0 | 0 | 0 | 0.4 | 0.39075 | 0.2 | 0.2019 | 0 | 0 | 0 | 0 | 0 | 0 | 0 | 0 | 0 | 0 | 0 | 0 | 0 | 0 | 0 | 0 | 0 | 0 | 0 | 0 | 0 | 0 | 0 | 0 | 0 | 0 | 0 | 0 | 0 | 80 | 78.15 | 40 | 40.38 | 0 | 0 | 0 | 0 | 0 | 0 | 0 | 0 | 0 | 0 | 0 | 0 | 0 | 0 | 0 | 0 | 0 | 0 | 0 | 0 | 0 | 0 | -10 | 0 | 0 | Off | 57693.4 | 0 | 25.5 | 24.9 | 1 | 75 | 75 | 0 | 0 | 21 | 21 | 57 | 57 | 79 | 79.1 | 43 | 43.1 | 75 | 75 | 0 | 1.7 | 0 | 121427
99.5 | 5.413 | 107.1542 | -0.0002 | 25 | 25 | 0 | 25 | 25.16 | 40 | 39.075 | 20 | 20.19 | 200 | 79 | 79.1 | 21 | 21 | 43 | 43 | 57 | 57 | 7.1542 | 0 | 0 | 0 | 0.4 | 0.39075 | 0.2 | 0.2019 | 0 | 0 | 0 | 0 | 0 | 0 | 0 | 0 | 0 | 0 | 0 | 0 | 0 | 0 | 0 | 0 | 0 | 0 | 0 | 0 | 0 | 0 | 0 | 0 | 0 | 0 | 0 | 0 | 0 | 80 | 78.15 | 40 | 40.38 | 0 | 0 | 0 | 0 | 0 | 0 | 0 | 0 | 0 | 0 | 0 | 0 | 0 | 0 | 0 | 0 | 0 | 0 | 0 | 0 | 0 | 0 | -10 | 0 | 0 | Off | 57712.2 | 0 | 25.5 | 24.9 | 1 | 75 | 75 | 0 | 0 | 21 | 21 | 57 | 57 | 79 | 79.1 | 43 | 43 | 75 | 75 | 0 | 0 | 0 | 121417
99.83 | 5.413 | 107.1542 | -0.0001 | 25 | 25 | 0 | 25 | 25.2 | 40 | 39.045 | 20 | 20.16 | 200 | 79 | 79.1 | 21 | 21 | 43 | 43 | 57 | 57 | 7.1542 | 0 | 0 | 0 | 0.4 | 0.39045 | 0.2 | 0.2016 | 0 | 0 | 0 | 0 | 0 | 0 | 0 | 0 | 0 | 0 | 0 | 0 | 0 | 0 | 0 | 0 | 0 | 0 | 0 | 0 | 0 | 0 | 0 | 0 | 0 | 0 | 0 | 0 | 0 | 80 | 78.09 | 40 | 40.32 | 0 | 0 | 0 | 0 | 0 | 0 | 0 | 0 | 0 | 0 | 0 | 0 | 0 | 0 | 0 | 0 | 0 | 0 | 0 | 0 | 0 | 0 | -10 | 0 | 0 | Off | 57710.8 | 0 | 25.5 | 24.9 | 1 | 75 | 75 | 0 | 0 | 21 | 21 | 57 | 57 | 79 | 79.1 | 43 | 43 | 75 | 75 | 0 | 0 | 0 | 121403
100.16 | 5.413 | 107.1542 | 0 | 25 | 25 | 0 | 25 | 25.2 | 40 | 39.045 | 20 | 20.165 | 200 | 79 | 79.2 | 21 | 21 | 43 | 43 | 57 | 57 | 7.1542 | 0 | 0 | 0 | 0.4 | 0.39045 | 0.2 | 0.20165 | 0 | 0 | 0 | 0 | 0 | 0 | 0 | 0 | 0 | 0 | 0 | 0 | 0 | 0 | 0 | 0 | 0 | 0 | 0 | 0 | 0 | 0 | 0 | 0 | 0 | 0 | 0 | 0 | 0 | 80 | 78.09 | 40 | 40.33 | 0 | 0 | 0 | 0 | 0 | 0 | 0 | 0 | 0 | 0 | 0 | 0 | 0 | 0 | 0 | 0 | 0 | 0 | 0 | 0 | 0 | 0 | -10 | 0 | 0 | Off | 57712.1 | 0 | 25.5 | 25.1 | 1 | 75 | 75 | 0 | 0 | 21 | 21 | 57 | 57 | 79 | 79.2 | 43 | 43 | 75 | 75 | 0 | 0 | 0 | 121412
100.5 | 5.413 | 107.1542 | 0 | 25 | 25 | 0 | 25 | 25.18 | 40 | 39.045 | 20 | 20.185 | 200 | 79 | 79.1 | 21 | 21 | 43 | 43 | 57 | 57 | 7.1542 | 0 | 0 | 0 | 0.4 | 0.39045 | 0.2 | 0.20185 | 0 | 0 | 0 | 0 | 0 | 0 | 0 | 0 | 0 | 0 | 0 | 0 | 0 | 0 | 0 | 0 | 0 | 0 | 0 | 0 | 0 | 0 | 0 | 0 | 0 | 0 | 0 | 0 | 0 | 80 | 78.09 | 40 | 40.37 | 0 | 0 | 0 | 0 | 0 | 0 | 0 | 0 | 0 | 0 | 0 | 0 | 0 | 0 | 0 | 0 | 0 | 0 | 0 | 0 | 0 | 0 | -10 | 0 | 0 | Off | 57719 | 0 | 25.5 | 24.9 | 1 | 75 | 74.9 | 0 | 0 | 21 | 21 | 57 | 57 | 79 | 79.1 | 43 | 43 | 75 | 74.9 | 0 | 0 | 0 | 121422
100.83 | 5.413 | 107.1542 | 0 | 25 | 25 | 0 | 25 | 25.18 | 40 | 39.055 | 20 | 20.195 | 200 | 79 | 79.1 | 21 | 21 | 43 | 43 | 57 | 57 | 7.1542 | 0 | 0 | 0 | 0.4 | 0.39055 | 0.2 | 0.20195 | 0 | 0 | 0 | 0 | 0 | 0 | 0 | 0 | 0 | 0 | 0 | 0 | 0 | 0 | 0 | 0 | 0 | 0 | 0 | 0 | 0 | 0 | 0 | 0 | 0 | 0 | 0 | 0 | 0 | 80 | 78.11 | 40 | 40.39 | 0 | 0 | 0 | 0 | 0 | 0 | 0 | 0 | 0 | 0 | 0 | 0 | 0 | 0 | 0 | 0 | 0 | 0 | 0 | 0 | 0 | 0 | -10 | 0 | 0 | Off | 57722.5 | 0 | 25.5 | 24.9 | 1 | 75 | 74.9 | 0 | 0 | 21 | 21 | 57 | 57 | 79 | 79.1 | 43 | 43 | 75 | 74.9 | 0 | 0 | 0 | 121431
101.16 | 5.413 | 107.1542 | 0.0001 | 25 | 25 | 0 | 25 | 25.19 | 40 | 39.015 | 20 | 20.19 | 200 | 79 | 79.1 | 21 | 21 | 43 | 43 | 57 | 57 | 7.1542 | 0 | 0 | 0 | 0.4 | 0.39015 | 0.2 | 0.2019 | 0 | 0 | 0 | 0 | 0 | 0 | 0 | 0 | 0 | 0 | 0 | 0 | 0 | 0 | 0 | 0 | 0 | 0 | 0 | 0 | 0 | 0 | 0 | 0 | 0 | 0 | 0 | 0 | 0 | 80 | 78.03 | 40 | 40.38 | 0 | 0 | 0 | 0 | 0 | 0 | 0 | 0 | 0 | 0 | 0 | 0 | 0 | 0 | 0 | 0 | 0 | 0 | 0 | 0 | 0 | 0 | -10 | 0 | 0 | Off | 57717.3 | 0 | 25.5 | 24.9 | 1 | 75 | 75 | 0 | 0 | 21 | 21 | 57 | 57 | 79 | 79.1 | 43 | 43 | 75 | 75 | 0 | 0 | 0 | 121424
101.5 | 5.413 | 107.1542 | 0.0001 | 25 | 25 | 0 | 25 | 25.19 | 40 | 39.035 | 20 | 20.195 | 200 | 79 | 79.2 | 21 | 21 | 43 | 42.9 | 57 | 56.9 | 7.1542 | 0 | 0 | 0 | 0.4 | 0.39035 | 0.2 | 0.20195 | 0 | 0 | 0 | 0 | 0 | 0 | 0 | 0 | 0 | 0 | 0 | 0 | 0 | 0 | 0 | 0 | 0 | 0 | 0 | 0 | 0 | 0 | 0 | 0 | 0 | 0 | 0 | 0 | 0 | 80 | 78.07 | 40 | 40.39 | 0 | 0 | 0 | 0 | 0 | 0 | 0 | 0 | 0 | 0 | 0 | 0 | 0 | 0 | 0 | 0 | 0 | 0 | 0 | 0 | 0 | 0 | -10 | 0 | 0 | Off | 57717.4 | 0 | 25.5 | 24.9 | 1 | 75 | 75 | 0 | 0 | 21 | 21 | 57 | 56.9 | 79 | 79.2 | 43 | 42.9 | 75 | 75 | 0 | 1.4 | 0 | 121431
101.83 | 5.413 | 107.1542 | 0.0001 | 25 | 25 | 0 | 25 | 25.18 | 40 | 39.045 | 20 | 20.185 | 200 | 79 | 79 | 21 | 21 | 43 | 43 | 57 | 57 | 7.1542 | 0 | 0 | 0 | 0.4 | 0.39045 | 0.2 | 0.20185 | 0 | 0 | 0 | 0 | 0 | 0 | 0 | 0 | 0 | 0 | 0 | 0 | 0 | 0 | 0 | 0 | 0 | 0 | 0 | 0 | 0 | 0 | 0 | 0 | 0 | 0 | 0 | 0 | 0 | 80 | 78.09 | 40 | 40.37 | 0 | 0 | 0 | 0 | 0 | 0 | 0 | 0 | 0 | 0 | 0 | 0 | 0 | 0 | 0 | 0 | 0 | 0 | 0 | 0 | 0 | 0 | -10 | 0 | 0 | Off | 57716.9 | 0 | 25.5 | 24.9 | 1 | 75 | 75.1 | 0 | 0 | 21 | 21 | 57 | 57 | 79 | 79 | 43 | 43 | 75 | 75.1 | 0 | 0 | 0 | 121423
102.16 | 5.4131 | 107.1561 | 0.0002 | 25 | 25 | 0 | 25 | 25.19 | 40 | 39.055 | 20 | 20.185 | 200 | 79 | 79 | 21 | 21 | 43 | 43 | 57 | 57 | 7.1561 | 0 | 0 | 0 | 0.4 | 0.39055 | 0.2 | 0.20185 | 0 | 0 | 0 | 0 | 0 | 0 | 0 | 0 | 0 | 0 | 0 | 0 | 0 | 0 | 0 | 0 | 0 | 0 | 0 | 0 | 0 | 0 | 0 | 0 | 0 | 0 | 0 | 0 | 0 | 80 | 78.11 | 40 | 40.37 | 0 | 0 | 0 | 0 | 0 | 0 | 0 | 0 | 0 | 0 | 0 | 0 | 0 | 0 | 0 | 0 | 0 | 0 | 0 | 0 | 0 | 0 | -10 | 0 | 0 | Off | 57722 | 0 | 25.5 | 24.8 | 1 | 75 | 74.9 | 0 | 0 | 21 | 21 | 57 | 57 | 79 | 79 | 43 | 43 | 75 | 74.9 | 0 | 0 | 0 | 121421
102.5 | 5.4131 | 107.1561 | 0.0004 | 25 | 25 | 0 | 25 | 25.18 | 40 | 39.045 | 20 | 20.175 | 200 | 79 | 79 | 21 | 21 | 43 | 43 | 57 | 57 | 7.1561 | 0 | 0 | 0 | 0.4 | 0.39045 | 0.2 | 0.20175 | 0 | 0 | 0 | 0 | 0 | 0 | 0 | 0 | 0 | 0 | 0 | 0 | 0 | 0 | 0 | 0 | 0 | 0 | 0 | 0 | 0 | 0 | 0 | 0 | 0 | 0 | 0 | 0 | 0 | 80 | 78.09 | 40 | 40.35 | 0 | 0 | 0 | 0 | 0 | 0 | 0 | 0 | 0 | 0 | 0 | 0 | 0 | 0 | 0 | 0 | 0 | 0 | 0 | 0 | 0 | 0 | -10 | 0 | 0 | Off | 57697.3 | 0 | 25.5 | 24.9 | 1 | 75 | 75 | 0 | 0 | 21 | 21 | 57 | 57 | 79 | 79 | 43 | 43 | 75 | 75 | 0 | 0 | 0 | 121417
102.83 | 5.4131 | 107.1561 | 0.0004 | 25 | 25 | 0 | 25 | 25.18 | 40 | 39.075 | 20 | 20.19 | 200 | 79.1 | 79.1 | 20.9 | 20.9 | 43 | 43 | 57 | 57.1 | 7.1561 | 0 | 0 | 0 | 0.4 | 0.39075 | 0.2 | 0.2019 | 0 | 0 | 0 | 0 | 0 | 0 | 0 | 0 | 0 | 0 | 0 | 0 | 0 | 0 | 0 | 0 | 0 | 0 | 0 | 0 | 0 | 0 | 0 | 0 | 0 | 0 | 0 | 0 | 0 | 80 | 78.15 | 40 | 40.38 | 0 | 0 | 0 | 0 | 0 | 0 | 0 | 0 | 0 | 0 | 0 | 0 | 0 | 0 | 0 | 0 | 0 | 0 | 0 | 0 | 0 | 0 | -10 | 0 | 0 | Off | 57679.3 | 0 | 25.5 | 24.9 | 1 | 75 | 75 | 0 | 0 | 20.9 | 20.9 | 57 | 57.1 | 79.1 | 79.1 | 43 | 43 | 75 | 75 | 0 | 0 | 0 | 121431
103.17 | 5.4131 | 107.1561 | 0.0004 | 25 | 25 | 0 | 25 | 25.18 | 40 | 39.03 | 20 | 20.2 | 200 | 79.1 | 79.1 | 20.9 | 20.9 | 43 | 43 | 57 | 57 | 7.1561 | 0 | 0 | 0 | 0.4 | 0.3903 | 0.2 | 0.202 | 0 | 0 | 0 | 0 | 0 | 0 | 0 | 0 | 0 | 0 | 0 | 0 | 0 | 0 | 0 | 0 | 0 | 0 | 0 | 0 | 0 | 0 | 0 | 0 | 0 | 0 | 0 | 0 | 0 | 80 | 78.06 | 40 | 40.4 | 0 | 0 | 0 | 0 | 0 | 0 | 0 | 0 | 0 | 0 | 0 | 0 | 0 | 0 | 0 | 0 | 0 | 0 | 0 | 0 | 0 | 0 | -10 | 0 | 0 | Off | 57685.3 | 0 | 25.5 | 25 | 1 | 75 | 75 | 0 | 0 | 20.9 | 20.9 | 57 | 57 | 79.1 | 79.1 | 43 | 43 | 75 | 75 | 0 | 0 | 0 | 121433
103.5 | 5.4131 | 107.1561 | 0.0005 | 25 | 25 | 0 | 25 | 25.18 | 40 | 39.055 | 20 | 20.19 | 200 | 79.1 | 79.1 | 20.9 | 20.9 | 43 | 42.7 | 57 | 57 | 7.1561 | 0 | 0 | 0 | 0.4 | 0.39055 | 0.2 | 0.2019 | 0 | 0 | 0 | 0 | 0 | 0 | 0 | 0 | 0 | 0 | 0 | 0 | 0 | 0 | 0 | 0 | 0 | 0 | 0 | 0 | 0 | 0 | 0 | 0 | 0 | 0 | 0 | 0 | 0 | 80 | 78.11 | 40 | 40.38 | 0 | 0 | 0 | 0 | 0 | 0 | 0 | 0 | 0 | 0 | 0 | 0 | 0 | 0 | 0 | 0 | 0 | 0 | 0 | 0 | 0 | 0 | -10 | 0 | 0 | Off | 57688.1 | 0 | 25.5 | 24.9 | 1 | 75 | 75 | 0 | 0 | 20.9 | 20.9 | 57 | 57 | 79.1 | 79.1 | 43 | 42.7 | 75 | 75 | 0 | 0.7 | 0 | 121429
103.84 | 5.4131 | 107.1561 | 0.0006 | 25 | 25 | 0 | 25 | 25.19 | 40 | 39.12 | 20 | 20.18 | 200 | 79.1 | 79.1 | 20.9 | 20.9 | 43 | 43 | 57 | 57 | 7.1561 | 0 | 0 | 0 | 0.4 | 0.3912 | 0.2 | 0.2018 | 0 | 0 | 0 | 0 | 0 | 0 | 0 | 0 | 0 | 0 | 0 | 0 | 0 | 0 | 0 | 0 | 0 | 0 | 0 | 0 | 0 | 0 | 0 | 0 | 0 | 0 | 0 | 0 | 0 | 80 | 78.24 | 40 | 40.36 | 0 | 0 | 0 | 0 | 0 | 0 | 0 | 0 | 0 | 0 | 0 | 0 | 0 | 0 | 0 | 0 | 0 | 0 | 0 | 0 | 0 | 0 | -10 | 0 | 0 | Off | 57692.9 | 0 | 25.5 | 24.9 | 1 | 75 | 74.9 | 0 | 0 | 20.9 | 20.9 | 57 | 57 | 79.1 | 79.1 | 43 | 43 | 75 | 74.9 | 0 | 0 | 0 | 121420
104.17 | 5.4131 | 107.1561 | 0.0006 | 25 | 25 | 0 | 25 | 25.18 | 40 | 39.075 | 20 | 20.17 | 200 | 79 | 79 | 21 | 21 | 43 | 43 | 57 | 57 | 7.1561 | 0 | 0 | 0 | 0.4 | 0.39075 | 0.2 | 0.2017 | 0 | 0 | 0 | 0 | 0 | 0 | 0 | 0 | 0 | 0 | 0 | 0 | 0 | 0 | 0 | 0 | 0 | 0 | 0 | 0 | 0 | 0 | 0 | 0 | 0 | 0 | 0 | 0 | 0 | 80 | 78.15 | 40 | 40.34 | 0 | 0 | 0 | 0 | 0 | 0 | 0 | 0 | 0 | 0 | 0 | 0 | 0 | 0 | 0 | 0 | 0 | 0 | 0 | 0 | 0 | 0 | -10 | 0 | 0 | Off | 57708.2 | 0 | 25.5 | 24.9 | 1 | 75 | 75 | 0 | 0 | 21 | 21 | 57 | 57 | 79 | 79 | 43 | 43 | 75 | 75 | 0 | 0 | 0 | 121413
104.5 | 5.4131 | 107.1561 | 0.0006 | 25 | 25 | 0 | 25 | 25.18 | 40 | 39.08 | 20 | 20.175 | 200 | 79 | 79.1 | 21 | 21 | 43 | 43 | 57 | 57 | 7.1561 | 0 | 0 | 0 | 0.4 | 0.3908 | 0.2 | 0.20175 | 0 | 0 | 0 | 0 | 0 | 0 | 0 | 0 | 0 | 0 | 0 | 0 | 0 | 0 | 0 | 0 | 0 | 0 | 0 | 0 | 0 | 0 | 0 | 0 | 0 | 0 | 0 | 0 | 0 | 80 | 78.16 | 40 | 40.35 | 0 | 0 | 0 | 0 | 0 | 0 | 0 | 0 | 0 | 0 | 0 | 0 | 0 | 0 | 0 | 0 | 0 | 0 | 0 | 0 | 0 | 0 | -10 | 0 | 0 | Off | 57719.9 | 0 | 25.5 | 24.9 | 1 | 75 | 74.9 | 0 | 0 | 21 | 21 | 57 | 57 | 79 | 79.1 | 43 | 43 | 75 | 74.9 | 0 | 0 | 0 | 121416
104.84 | 5.4131 | 107.1561 | 0.0006 | 25 | 25 | 0 | 25 | 25.18 | 40 | 39.075 | 20 | 20.175 | 200 | 79 | 79 | 21 | 21 | 43 | 43 | 57 | 57 | 7.1561 | 0 | 0 | 0 | 0.4 | 0.39075 | 0.2 | 0.20175 | 0 | 0 | 0 | 0 | 0 | 0 | 0 | 0 | 0 | 0 | 0 | 0 | 0 | 0 | 0 | 0 | 0 | 0 | 0 | 0 | 0 | 0 | 0 | 0 | 0 | 0 | 0 | 0 | 0 | 80 | 78.15 | 40 | 40.35 | 0 | 0 | 0 | 0 | 0 | 0 | 0 | 0 | 0 | 0 | 0 | 0 | 0 | 0 | 0 | 0 | 0 | 0 | 0 | 0 | 0 | 0 | -10 | 0 | 0 | Off | 57728.3 | 0 | 25.5 | 24.9 | 1 | 75 | 75 | 0 | 0 | 21 | 21 | 57 | 57 | 79 | 79 | 43 | 43 | 75 | 75 | 0 | 0 | 0 | 121424
105.17 | 5.4131 | 107.1561 | 0.0005 | 25 | 25 | 0 | 25 | 25.18 | 40 | 39.045 | 20 | 20.19 | 200 | 79 | 79 | 21 | 21 | 43 | 43 | 57 | 57 | 7.1561 | 0 | 0 | 0 | 0.4 | 0.39045 | 0.2 | 0.2019 | 0 | 0 | 0 | 0 | 0 | 0 | 0 | 0 | 0 | 0 | 0 | 0 | 0 | 0 | 0 | 0 | 0 | 0 | 0 | 0 | 0 | 0 | 0 | 0 | 0 | 0 | 0 | 0 | 0 | 80 | 78.09 | 40 | 40.38 | 0 | 0 | 0 | 0 | 0 | 0 | 0 | 0 | 0 | 0 | 0 | 0 | 0 | 0 | 0 | 0 | 0 | 0 | 0 | 0 | 0 | 0 | -10 | 0 | 0 | Off | 57714.1 | 0 | 25.5 | 24.9 | 1 | 75 | 75 | 0 | 0 | 21 | 21 | 57 | 57 | 79 | 79 | 43 | 43 | 75 | 75 | 0 | 0 | 0 | 121423
105.5 | 5.4131 | 107.1561 | 0.0005 | 25 | 25 | 0 | 25 | 25.18 | 40 | 39.07 | 20 | 20.19 | 200 | 79 | 79 | 21 | 21 | 43 | 43.1 | 57 | 57 | 7.1561 | 0 | 0 | 0 | 0.4 | 0.3907 | 0.2 | 0.2019 | 0 | 0 | 0 | 0 | 0 | 0 | 0 | 0 | 0 | 0 | 0 | 0 | 0 | 0 | 0 | 0 | 0 | 0 | 0 | 0 | 0 | 0 | 0 | 0 | 0 | 0 | 0 | 0 | 0 | 80 | 78.14 | 40 | 40.38 | 0 | 0 | 0 | 0 | 0 | 0 | 0 | 0 | 0 | 0 | 0 | 0 | 0 | 0 | 0 | 0 | 0 | 0 | 0 | 0 | 0 | 0 | -10 | 0 | 0 | Off | 57697.6 | 0 | 25.5 | 24.9 | 1 | 75 | 75 | 0 | 0 | 21 | 21 | 57 | 57 | 79 | 79 | 43 | 43.1 | 75 | 75 | 0 | 1.6 | 0 | 121426
105.84 | 5.4132 | 107.1581 | 0.0004 | 25 | 25 | 0 | 25 | 25.19 | 40 | 39.045 | 20 | 20.2 | 200 | 79 | 79 | 21 | 21 | 43 | 43 | 57 | 56.9 | 7.1581 | 0 | 0 | 0 | 0.4 | 0.39045 | 0.2 | 0.202 | 0 | 0 | 0 | 0 | 0 | 0 | 0 | 0 | 0 | 0 | 0 | 0 | 0 | 0 | 0 | 0 | 0 | 0 | 0 | 0 | 0 | 0 | 0 | 0 | 0 | 0 | 0 | 0 | 0 | 80 | 78.09 | 40 | 40.4 | 0 | 0 | 0 | 0 | 0 | 0 | 0 | 0 | 0 | 0 | 0 | 0 | 0 | 0 | 0 | 0 | 0 | 0 | 0 | 0 | 0 | 0 | -10 | 0 | 0 | Off | 57695.5 | 0 | 25.5 | 24.8 | 1 | 75 | 75 | 0 | 0 | 21 | 21 | 57 | 56.9 | 79 | 79 | 43 | 43 | 75 | 75 | 0 | 0 | 0 | 121422
106.17 | 5.4132 | 107.1581 | 0.0005 | 25 | 25 | 0 | 25 | 25.2 | 40 | 39.045 | 20 | 20.19 | 200 | 79 | 79 | 21 | 21 | 43 | 43 | 57 | 57 | 7.1581 | 0 | 0 | 0 | 0.4 | 0.39045 | 0.2 | 0.2019 | 0 | 0 | 0 | 0 | 0 | 0 | 0 | 0 | 0 | 0 | 0 | 0 | 0 | 0 | 0 | 0 | 0 | 0 | 0 | 0 | 0 | 0 | 0 | 0 | 0 | 0 | 0 | 0 | 0 | 80 | 78.09 | 40 | 40.38 | 0 | 0 | 0 | 0 | 0 | 0 | 0 | 0 | 0 | 0 | 0 | 0 | 0 | 0 | 0 | 0 | 0 | 0 | 0 | 0 | 0 | 0 | -10 | 0 | 0 | Off | 57677.6 | 0 | 25.5 | 24.9 | 1 | 75 | 75 | 0 | 0 | 21 | 21 | 57 | 57 | 79 | 79 | 43 | 43 | 75 | 75 | 0 | 0 | 0 | 121425
106.51 | 5.4132 | 107.1581 | 0.0005 | 25 | 25 | 0 | 25 | 25.19 | 40 | 39.015 | 20 | 20.18 | 200 | 79.1 | 79 | 20.9 | 20.9 | 43 | 43 | 57 | 57 | 7.1581 | 0 | 0 | 0 | 0.4 | 0.39015 | 0.2 | 0.2018 | 0 | 0 | 0 | 0 | 0 | 0 | 0 | 0 | 0 | 0 | 0 | 0 | 0 | 0 | 0 | 0 | 0 | 0 | 0 | 0 | 0 | 0 | 0 | 0 | 0 | 0 | 0 | 0 | 0 | 80 | 78.03 | 40 | 40.36 | 0 | 0 | 0 | 0 | 0 | 0 | 0 | 0 | 0 | 0 | 0 | 0 | 0 | 0 | 0 | 0 | 0 | 0 | 0 | 0 | 0 | 0 | -10 | 0 | 0 | Off | 57676.4 | 0 | 25.5 | 24.8 | 1 | 75 | 75 | 0 | 0 | 20.9 | 20.9 | 57 | 57 | 79.1 | 79 | 43 | 43 | 75 | 75 | 0 | 0 | 0 | 121419
106.84 | 5.4132 | 107.1581 | 0.0005 | 25 | 25 | 0 | 25 | 25.19 | 40 | 39.045 | 25 | 20.175 | 200 | 79.1 | 79.1 | 20.9 | 20.9 | 52.5 | 43 | 47.5 | 57 | 7.1581 | 0 | 0 | 0 | 0.4 | 0.39045 | 0.25 | 0.20175 | 0 | 0 | 0 | 0 | 0 | 0 | 0 | 0 | 0 | 0 | 0 | 0 | 0 | 0 | 0 | 0 | 0 | 0 | 0 | 0 | 0 | 0 | 0 | 0 | 0 | 0 | 0 | 0 | 0 | 80 | 78.09 | 50 | 40.35 | 0 | 0 | 0 | 0 | 0 | 0 | 0 | 0 | 0 | 0 | 0 | 0 | 0 | 0 | 0 | 0 | 0 | 0 | 0 | 0 | 0 | 0 | -10 | 0 | 0 | Off | 57668.2 | 0 | 25.5 | 25 | 1 | 75 | 75 | 0 | 0 | 20.9 | 20.9 | 47.5 | 57 | 79.1 | 79.1 | 52.5 | 43 | 75 | 75 | 0 | 0 | 0 | 121417
107.17 | 5.4132 | 107.1581 | 0.0005 | 25 | 25 | 0 | 25 | 25.19 | 40 | 39.06 | 25 | 20.21 | 200 | 79.1 | 79.1 | 20.9 | 20.9 | 52.5 | 52.6 | 47.5 | 47.5 | 7.1581 | 0 | 0 | 0 | 0.4 | 0.3906 | 0.25 | 0.2021 | 0 | 0 | 0 | 0 | 0 | 0 | 0 | 0 | 0 | 0 | 0 | 0 | 0 | 0 | 0 | 0 | 0 | 0 | 0 | 0 | 0 | 0 | 0 | 0 | 0 | 0 | 0 | 0 | 0 | 80 | 78.12 | 50 | 40.42 | 0 | 0 | 0 | 0 | 0 | 0 | 0 | 0 | 0 | 0 | 0 | 0 | 0 | 0 | 0 | 0 | 0 | 0 | 0 | 0 | 0 | 0 | -10 | 0 | 0 | Off | 57663.5 | 0 | 25.5 | 25 | 1 | 75 | 75 | 0 | 0 | 20.9 | 20.9 | 47.5 | 47.5 | 79.1 | 79.1 | 52.5 | 52.6 | 75 | 75 | 0 | 0.2 | 0 | 121525
107.51 | 5.4132 | 107.1581 | 0.0005 | 25 | 25 | 0 | 25 | 25.19 | 40 | 39.11 | 25 | 23.685 | 200 | 79.1 | 79.1 | 20.9 | 20.9 | 52.5 | 52.5 | 47.5 | 47.5 | 7.1581 | 0 | 0 | 0 | 0.4 | 0.3911 | 0.25 | 0.23685 | 0 | 0 | 0 | 0 | 0 | 0 | 0 | 0 | 0 | 0 | 0 | 0 | 0 | 0 | 0 | 0 | 0 | 0 | 0 | 0 | 0 | 0 | 0 | 0 | 0 | 0 | 0 | 0 | 0 | 80 | 78.22 | 50 | 47.37 | 0 | 0 | 0 | 0 | 0 | 0 | 0 | 0 | 0 | 0 | 0 | 0 | 0 | 0 | 0 | 0 | 0 | 0 | 0 | 0 | 0 | 0 | -10 | 0 | 0 | Off | 57655.7 | 0 | 25.5 | 24.9 | 1 | 75 | 75 | 0 | 0 | 20.9 | 20.9 | 47.5 | 47.5 | 79.1 | 79.1 | 52.5 | 52.5 | 75 | 75 | 0 | 0 | 0 | 123705
107.84 | 5.4133 | 107.1601 | 0.0006 | 25 | 25 | 0 | 25 | 25.18 | 40 | 39.1 | 25 | 24.665 | 200 | 79 | 79 | 21 | 21 | 52.5 | 52.5 | 47.5 | 47.5 | 7.1601 | 0 | 0 | 0 | 0.4 | 0.391 | 0.25 | 0.24665 | 0 | 0 | 0 | 0 | 0 | 0 | 0 | 0 | 0 | 0 | 0 | 0 | 0 | 0 | 0 | 0 | 0 | 0 | 0 | 0 | 0 | 0 | 0 | 0 | 0 | 0 | 0 | 0 | 0 | 80 | 78.2 | 50 | 49.33 | 0 | 0 | 0 | 0 | 0 | 0 | 0 | 0 | 0 | 0 | 0 | 0 | 0 | 0 | 0 | 0 | 0 | 0 | 0 | 0 | 0 | 0 | -10 | 0 | 0 | Off | 57606.5 | 0 | 25.5 | 24.9 | 1 | 75 | 75 | 0 | 0 | 21 | 21 | 47.5 | 47.5 | 79 | 79 | 52.5 | 52.5 | 75 | 75 | 0 | 0 | 0 | 124245
108.18 | 5.4144 | 107.1819 | 0.0014 | 25 | 25 | 0 | 25 | 25.18 | 40 | 39.075 | 25 | 24.915 | 200 | 79 | 78.9 | 21 | 21 | 52.5 | 52.4 | 47.5 | 47.5 | 7.1819 | 0 | 0 | 0 | 0.4 | 0.39075 | 0.25 | 0.24915 | 0 | 0 | 0 | 0 | 0 | 0 | 0 | 0 | 0 | 0 | 0 | 0 | 0 | 0 | 0 | 0 | 0 | 0 | 0 | 0 | 0 | 0 | 0 | 0 | 0 | 0 | 0 | 0 | 0 | 80 | 78.15 | 50 | 49.83 | 0 | 0 | 0 | 0 | 0 | 0 | 0 | 0 | 0 | 0 | 0 | 0 | 0 | 0 | 0 | 0 | 0 | 0 | 0 | 0 | 0 | 0 | -10 | 0 | 0 | Off | 57774.1 | 0 | 25.5 | 25.1 | 1 | 75 | 75 | 0 | 0 | 21 | 21 | 47.5 | 47.5 | 79 | 78.9 | 52.5 | 52.4 | 75 | 75 | 0 | 0.7 | 0 | 124399
108.51 | 5.4165 | 107.2235 | 0.0047 | 25 | 25 | 0 | 25 | 25.18 | 40 | 39.02 | 25 | 24.99 | 200 | 79 | 79 | 21 | 21 | 52.5 | 52.4 | 47.5 | 47.5 | 7.2235 | 0 | 0 | 0 | 0.4 | 0.3902 | 0.25 | 0.2499 | 0 | 0 | 0 | 0 | 0 | 0 | 0 | 0 | 0 | 0 | 0 | 0 | 0 | 0 | 0 | 0 | 0 | 0 | 0 | 0 | 0 | 0 | 0 | 0 | 0 | 0 | 0 | 0 | 0 | 80 | 78.04 | 50 | 49.98 | 0 | 0 | 0 | 0 | 0 | 0 | 0 | 0 | 0 | 0 | 0 | 0 | 0 | 0 | 0 | 0 | 0 | 0 | 0 | 0 | 0 | 0 | -10 | 0 | 0 | Off | 58142.4 | 0 | 25.5 | 25 | 1 | 75 | 74.9 | 0 | 0 | 21 | 21 | 47.5 | 47.5 | 79 | 79 | 52.5 | 52.4 | 75 | 74.9 | 0 | 0 | 0 | 124441
108.84 | 5.4177 | 107.2472 | 0.0098 | 25 | 25 | 0 | 25 | 25.17 | 40 | 39.045 | 25 | 25 | 200 | 79 | 79.1 | 21 | 21 | 52.5 | 52.5 | 47.5 | 47.5 | 7.2472 | 0 | 0 | 0 | 0.4 | 0.39045 | 0.25 | 0.25 | 0 | 0 | 0 | 0 | 0 | 0 | 0 | 0 | 0 | 0 | 0 | 0 | 0 | 0 | 0 | 0 | 0 | 0 | 0 | 0 | 0 | 0 | 0 | 0 | 0 | 0 | 0 | 0 | 0 | 80 | 78.09 | 50 | 50 | 0 | 0 | 0 | 0 | 0 | 0 | 0 | 0 | 0 | 0 | 0 | 0 | 0 | 0 | 0 | 0 | 0 | 0 | 0 | 0 | 0 | 0 | -10 | 0 | 0 | Off | 58392.2 | 0 | 25.5 | 24.9 | 1 | 75 | 75 | 0 | 0 | 21 | 21 | 47.5 | 47.5 | 79 | 79.1 | 52.5 | 52.5 | 75 | 75 | 0 | 0 | 0 | 124460
109.18 | 5.418 | 107.2531 | 0.0154 | 25 | 25 | 0 | 25 | 25.18 | 40 | 39.045 | 25 | 25.04 | 200 | 79 | 79 | 21 | 21 | 52.5 | 52.5 | 47.5 | 47.5 | 7.2531 | 0 | 0 | 0 | 0.4 | 0.39045 | 0.25 | 0.2504 | 0 | 0 | 0 | 0 | 0 | 0 | 0 | 0 | 0 | 0 | 0 | 0 | 0 | 0 | 0 | 0 | 0 | 0 | 0 | 0 | 0 | 0 | 0 | 0 | 0 | 0 | 0 | 0 | 0 | 80 | 78.09 | 50 | 50.08 | 0 | 0 | 0 | 0 | 0 | 0 | 0 | 0 | 0 | 0 | 0 | 0 | 0 | 0 | 0 | 0 | 0 | 0 | 0 | 0 | 0 | 0 | -10 | 0 | 0 | Off | 58614.5 | 0 | 25.5 | 24.9 | 1 | 75 | 75 | 0 | 0 | 21 | 21 | 47.5 | 47.5 | 79 | 79 | 52.5 | 52.5 | 75 | 75 | 0 | 0 | 0 | 124479
109.51 | 5.4179 | 107.2512 | 0.0199 | 25 | 25 | 0 | 25 | 25.19 | 40 | 39.035 | 25 | 24.98 | 200 | 79 | 79 | 21 | 21 | 52.5 | 52.5 | 47.5 | 47.5 | 7.2512 | 0 | 0 | 0 | 0.4 | 0.39035 | 0.25 | 0.2498 | 0 | 0 | 0 | 0 | 0 | 0 | 0 | 0 | 0 | 0 | 0 | 0 | 0 | 0 | 0 | 0 | 0 | 0 | 0 | 0 | 0 | 0 | 0 | 0 | 0 | 0 | 0 | 0 | 0 | 80 | 78.07 | 50 | 49.96 | 0 | 0 | 0 | 0 | 0 | 0 | 0 | 0 | 0 | 0 | 0 | 0 | 0 | 0 | 0 | 0 | 0 | 0 | 0 | 0 | 0 | 0 | -10 | 0 | 0 | Off | 58754.9 | 0 | 25.5 | 24.9 | 1 | 75 | 75 | 0 | 0 | 21 | 21 | 47.5 | 47.5 | 79 | 79 | 52.5 | 52.5 | 75 | 75 | 0 | 0 | 0 | 124440
109.84 | 5.4177 | 107.2472 | 0.0231 | 25 | 25 | 0 | 25 | 25.17 | 40 | 38.995 | 25 | 25 | 200 | 79 | 79 | 21 | 21 | 52.5 | 52.5 | 47.5 | 47.5 | 7.2472 | 0 | 0 | 0 | 0.4 | 0.38995 | 0.25 | 0.25 | 0 | 0 | 0 | 0 | 0 | 0 | 0 | 0 | 0 | 0 | 0 | 0 | 0 | 0 | 0 | 0 | 0 | 0 | 0 | 0 | 0 | 0 | 0 | 0 | 0 | 0 | 0 | 0 | 0 | 80 | 77.99 | 50 | 50 | 0 | 0 | 0 | 0 | 0 | 0 | 0 | 0 | 0 | 0 | 0 | 0 | 0 | 0 | 0 | 0 | 0 | 0 | 0 | 0 | 0 | 0 | -10 | 0 | 0 | Off | 59014.1 | 0 | 25.5 | 25 | 1 | 75 | 75 | 0 | 0 | 21 | 21 | 47.5 | 47.5 | 79 | 79 | 52.5 | 52.5 | 75 | 75 | 0 | 0 | 0 | 124463
110.18 | 5.4175 | 107.2432 | 0.0251 | 25 | 25 | 0 | 25 | 25.18 | 40 | 39.075 | 25 | 25.055 | 200 | 79 | 79 | 21 | 21 | 52.5 | 52.5 | 47.5 | 47.5 | 7.2432 | 0 | 0 | 0 | 0.4 | 0.39075 | 0.25 | 0.25055 | 0 | 0 | 0 | 0 | 0 | 0 | 0 | 0 | 0 | 0 | 0 | 0 | 0 | 0 | 0 | 0 | 0 | 0 | 0 | 0 | 0 | 0 | 0 | 0 | 0 | 0 | 0 | 0 | 0 | 80 | 78.15 | 50 | 50.11 | 0 | 0 | 0 | 0 | 0 | 0 | 0 | 0 | 0 | 0 | 0 | 0 | 0 | 0 | 0 | 0 | 0 | 0 | 0 | 0 | 0 | 0 | -10 | 0 | 0 | Off | 59081.7 | 0 | 25.5 | 24.9 | 1 | 75 | 75 | 0 | 0 | 21 | 21 | 47.5 | 47.5 | 79 | 79 | 52.5 | 52.5 | 75 | 75 | 0 | 0 | 0 | 124488
110.51 | 5.4173 | 107.2393 | 0.0259 | 25 | 25 | 0 | 25 | 25.18 | 40 | 39.075 | 25 | 24.965 | 200 | 79 | 79 | 21 | 20.9 | 52.5 | 52.5 | 47.5 | 47.4 | 7.2393 | 0 | 0 | 0 | 0.4 | 0.39075 | 0.25 | 0.24965 | 0 | 0 | 0 | 0 | 0 | 0 | 0 | 0 | 0 | 0 | 0 | 0 | 0 | 0 | 0 | 0 | 0 | 0 | 0 | 0 | 0 | 0 | 0 | 0 | 0 | 0 | 0 | 0 | 0 | 80 | 78.15 | 50 | 49.93 | 0 | 0 | 0 | 0 | 0 | 0 | 0 | 0 | 0 | 0 | 0 | 0 | 0 | 0 | 0 | 0 | 0 | 0 | 0 | 0 | 0 | 0 | -10 | 0 | 0 | Off | 59160 | 0 | 25.5 | 24.9 | 1 | 75 | 75 | 0 | 0 | 21 | 20.9 | 47.5 | 47.4 | 79 | 79 | 52.5 | 52.5 | 75 | 75 | 0 | 0 | 0 | 124447
110.85 | 5.4171 | 107.2353 | 0.0256 | 25 | 25 | 0 | 25 | 25.18 | 40 | 39.075 | 25 | 25.015 | 200 | 79 | 79 | 21 | 21 | 52.5 | 52.2 | 47.5 | 47.5 | 7.2353 | 0 | 0 | 0 | 0.4 | 0.39075 | 0.25 | 0.25015 | 0 | 0 | 0 | 0 | 0 | 0 | 0 | 0 | 0 | 0 | 0 | 0 | 0 | 0 | 0 | 0 | 0 | 0 | 0 | 0 | 0 | 0 | 0 | 0 | 0 | 0 | 0 | 0 | 0 | 80 | 78.15 | 50 | 50.03 | 0 | 0 | 0 | 0 | 0 | 0 | 0 | 0 | 0 | 0 | 0 | 0 | 0 | 0 | 0 | 0 | 0 | 0 | 0 | 0 | 0 | 0 | -10 | 0 | 0 | Off | 59218.2 | 0 | 25.5 | 24.9 | 1 | 75 | 75 | 0 | 0 | 21 | 21 | 47.5 | 47.5 | 79 | 79 | 52.5 | 52.2 | 75 | 75 | 0 | 1 | 0 | 124466
111.18 | 5.417 | 107.2334 | 0.0244 | 25 | 25 | 0 | 25 | 25.19 | 40 | 39.045 | 25 | 25.01 | 200 | 79 | 78.9 | 21 | 21 | 52.5 | 52.5 | 47.5 | 47.5 | 7.2334 | 0 | 0 | 0 | 0.4 | 0.39045 | 0.25 | 0.2501 | 0 | 0 | 0 | 0 | 0 | 0 | 0 | 0 | 0 | 0 | 0 | 0 | 0 | 0 | 0 | 0 | 0 | 0 | 0 | 0 | 0 | 0 | 0 | 0 | 0 | 0 | 0 | 0 | 0 | 80 | 78.09 | 50 | 50.02 | 0 | 0 | 0 | 0 | 0 | 0 | 0 | 0 | 0 | 0 | 0 | 0 | 0 | 0 | 0 | 0 | 0 | 0 | 0 | 0 | 0 | 0 | -10 | 0 | 0 | Off | 59257.2 | 0 | 25.5 | 24.8 | 1 | 75 | 75 | 0 | 0 | 21 | 21 | 47.5 | 47.5 | 79 | 78.9 | 52.5 | 52.5 | 75 | 75 | 0 | 0 | 0 | 124450
111.51 | 5.4169 | 107.2314 | 0.0221 | 25 | 25 | 0 | 25 | 25.18 | 40 | 39.01 | 25 | 24.99 | 200 | 79 | 79 | 21 | 21 | 52.5 | 52.5 | 47.5 | 47.4 | 7.2314 | 0 | 0 | 0 | 0.4 | 0.3901 | 0.25 | 0.2499 | 0 | 0 | 0 | 0 | 0 | 0 | 0 | 0 | 0 | 0 | 0 | 0 | 0 | 0 | 0 | 0 | 0 | 0 | 0 | 0 | 0 | 0 | 0 | 0 | 0 | 0 | 0 | 0 | 0 | 80 | 78.02 | 50 | 49.98 | 0 | 0 | 0 | 0 | 0 | 0 | 0 | 0 | 0 | 0 | 0 | 0 | 0 | 0 | 0 | 0 | 0 | 0 | 0 | 0 | 0 | 0 | -10 | 0 | 0 | Off | 59299.9 | 0 | 25.5 | 24.8 | 1 | 75 | 75 | 0 | 0 | 21 | 21 | 47.5 | 47.4 | 79 | 79 | 52.5 | 52.5 | 75 | 75 | 0 | 0 | 0 | 124449
111.85 | 5.4168 | 107.2294 | 0.0191 | 25 | 25 | 0 | 25 | 25.18 | 40 | 39.045 | 25 | 25.035 | 200 | 79.1 | 79.1 | 20.9 | 20.9 | 52.5 | 52.6 | 47.5 | 47.5 | 7.2294 | 0 | 0 | 0 | 0.4 | 0.39045 | 0.25 | 0.25035 | 0 | 0 | 0 | 0 | 0 | 0 | 0 | 0 | 0 | 0 | 0 | 0 | 0 | 0 | 0 | 0 | 0 | 0 | 0 | 0 | 0 | 0 | 0 | 0 | 0 | 0 | 0 | 0 | 0 | 80 | 78.09 | 50 | 50.07 | 0 | 0 | 0 | 0 | 0 | 0 | 0 | 0 | 0 | 0 | 0 | 0 | 0 | 0 | 0 | 0 | 0 | 0 | 0 | 0 | 0 | 0 | -10 | 0 | 0 | Off | 59327.6 | 0 | 25.5 | 24.9 | 1 | 75 | 75 | 0 | 0 | 20.9 | 20.9 | 47.5 | 47.5 | 79.1 | 79.1 | 52.5 | 52.6 | 75 | 75 | 0 | 0 | 0 | 124477
112.18 | 5.4167 | 107.2274 | 0.0153 | 25 | 25 | 0 | 25 | 25.18 | 40 | 39.08 | 25 | 24.98 | 200 | 79.1 | 79.1 | 20.9 | 20.9 | 52.5 | 52.5 | 47.5 | 47.5 | 7.2274 | 0 | 0 | 0 | 0.4 | 0.3908 | 0.25 | 0.2498 | 0 | 0 | 0 | 0 | 0 | 0 | 0 | 0 | 0 | 0 | 0 | 0 | 0 | 0 | 0 | 0 | 0 | 0 | 0 | 0 | 0 | 0 | 0 | 0 | 0 | 0 | 0 | 0 | 0 | 80 | 78.16 | 50 | 49.96 | 0 | 0 | 0 | 0 | 0 | 0 | 0 | 0 | 0 | 0 | 0 | 0 | 0 | 0 | 0 | 0 | 0 | 0 | 0 | 0 | 0 | 0 | -10 | 0 | 0 | Off | 59339.3 | 0 | 25.5 | 24.9 | 1 | 75 | 75 | 0 | 0 | 20.9 | 20.9 | 47.5 | 47.5 | 79.1 | 79.1 | 52.5 | 52.5 | 75 | 75 | 0 | 0 | 0 | 124435
112.52 | 5.4166 | 107.2254 | 0.0105 | 25 | 25 | 0 | 25 | 25.18 | 40 | 39.1 | 25 | 25.015 | 200 | 79.1 | 79.1 | 20.9 | 20.9 | 52.5 | 52.6 | 47.5 | 47.5 | 7.2254 | 0 | 0 | 0 | 0.4 | 0.391 | 0.25 | 0.25015 | 0 | 0 | 0 | 0 | 0 | 0 | 0 | 0 | 0 | 0 | 0 | 0 | 0 | 0 | 0 | 0 | 0 | 0 | 0 | 0 | 0 | 0 | 0 | 0 | 0 | 0 | 0 | 0 | 0 | 80 | 78.2 | 50 | 50.03 | 0 | 0 | 0 | 0 | 0 | 0 | 0 | 0 | 0 | 0 | 0 | 0 | 0 | 0 | 0 | 0 | 0 | 0 | 0 | 0 | 0 | 0 | -10 | 0 | 0 | Off | 59364.6 | 0 | 25.5 | 25 | 1 | 75 | 75 | 0 | 0 | 20.9 | 20.9 | 47.5 | 47.5 | 79.1 | 79.1 | 52.5 | 52.6 | 75 | 75 | 0 | 0 | 0 | 124477
112.85 | 5.4166 | 107.2254 | 0.0051 | 25 | 25 | 0 | 25 | 25.18 | 40 | 39.1 | 25 | 25.045 | 200 | 79 | 79 | 21 | 21 | 52.5 | 52.4 | 47.5 | 47.5 | 7.2254 | 0 | 0 | 0 | 0.4 | 0.391 | 0.25 | 0.25045 | 0 | 0 | 0 | 0 | 0 | 0 | 0 | 0 | 0 | 0 | 0 | 0 | 0 | 0 | 0 | 0 | 0 | 0 | 0 | 0 | 0 | 0 | 0 | 0 | 0 | 0 | 0 | 0 | 0 | 80 | 78.2 | 50 | 50.09 | 0 | 0 | 0 | 0 | 0 | 0 | 0 | 0 | 0 | 0 | 0 | 0 | 0 | 0 | 0 | 0 | 0 | 0 | 0 | 0 | 0 | 0 | -10 | 0 | 0 | Off | 59389.8 | 0 | 25.5 | 24.9 | 1 | 75 | 75 | 0 | 0 | 21 | 21 | 47.5 | 47.5 | 79 | 79 | 52.5 | 52.4 | 75 | 75 | 0 | 0 | 0 | 124476
113.18 | 5.4166 | 107.2254 | -0.0006 | 25 | 25 | 0 | 25 | 25.17 | 40 | 39.1 | 25 | 24.985 | 200 | 79 | 79 | 21 | 21 | 52.5 | 52.5 | 47.5 | 47.5 | 7.2254 | 0 | 0 | 0 | 0.4 | 0.391 | 0.25 | 0.24985 | 0 | 0 | 0 | 0 | 0 | 0 | 0 | 0 | 0 | 0 | 0 | 0 | 0 | 0 | 0 | 0 | 0 | 0 | 0 | 0 | 0 | 0 | 0 | 0 | 0 | 0 | 0 | 0 | 0 | 80 | 78.2 | 50 | 49.97 | 0 | 0 | 0 | 0 | 0 | 0 | 0 | 0 | 0 | 0 | 0 | 0 | 0 | 0 | 0 | 0 | 0 | 0 | 0 | 0 | 0 | 0 | -10 | 0 | 0 | Off | 59432 | 0 | 25.5 | 24.9 | 1 | 75 | 74.9 | 0 | 0 | 21 | 21 | 47.5 | 47.5 | 79 | 79 | 52.5 | 52.5 | 75 | 74.9 | 0 | 0 | 0 | 124443
113.52 | 5.4165 | 107.2235 | -0.0053 | 25 | 25 | 0 | 25 | 25.18 | 40 | 39.075 | 25 | 25.015 | 200 | 79 | 79 | 21 | 21 | 52.5 | 52.3 | 47.5 | 47.5 | 7.2235 | 0 | 0 | 0 | 0.4 | 0.39075 | 0.25 | 0.25015 | 0 | 0 | 0 | 0 | 0 | 0 | 0 | 0 | 0 | 0 | 0 | 0 | 0 | 0 | 0 | 0 | 0 | 0 | 0 | 0 | 0 | 0 | 0 | 0 | 0 | 0 | 0 | 0 | 0 | 80 | 78.15 | 50 | 50.03 | 0 | 0 | 0 | 0 | 0 | 0 | 0 | 0 | 0 | 0 | 0 | 0 | 0 | 0 | 0 | 0 | 0 | 0 | 0 | 0 | 0 | 0 | -10 | 0 | 0 | Off | 59484.6 | 0 | 25.5 | 24.8 | 1 | 75 | 74.9 | 0 | 0 | 21 | 21 | 47.5 | 47.5 | 79 | 79 | 52.5 | 52.3 | 75 | 74.9 | 0 | 1.3 | 0 | 124468
113.85 | 5.4166 | 107.2254 | -0.0067 | 25 | 25 | 0 | 25 | 25.16 | 40 | 39.075 | 25 | 25.005 | 200 | 79 | 79 | 21 | 21 | 52.5 | 52.5 | 47.5 | 47.5 | 7.2254 | 0 | 0 | 0 | 0.4 | 0.39075 | 0.25 | 0.25005 | 0 | 0 | 0 | 0 | 0 | 0 | 0 | 0 | 0 | 0 | 0 | 0 | 0 | 0 | 0 | 0 | 0 | 0 | 0 | 0 | 0 | 0 | 0 | 0 | 0 | 0 | 0 | 0 | 0 | 80 | 78.15 | 50 | 50.01 | 0 | 0 | 0 | 0 | 0 | 0 | 0 | 0 | 0 | 0 | 0 | 0 | 0 | 0 | 0 | 0 | 0 | 0 | 0 | 0 | 0 | 0 | -10 | 0 | 0 | Off | 59499.3 | 0 | 25.5 | 25 | 1 | 75 | 74.9 | 0 | 0 | 21 | 21 | 47.5 | 47.5 | 79 | 79 | 52.5 | 52.5 | 75 | 74.9 | 0 | 0 | 0 | 124456
114.18 | 5.4165 | 107.2235 | -0.0064 | 25 | 25 | 0 | 25 | 25.18 | 40 | 39.05 | 25 | 25 | 200 | 79 | 79 | 21 | 21 | 52.5 | 52.5 | 47.5 | 47.5 | 7.2235 | 0 | 0 | 0 | 0.4 | 0.3905 | 0.25 | 0.25 | 0 | 0 | 0 | 0 | 0 | 0 | 0 | 0 | 0 | 0 | 0 | 0 | 0 | 0 | 0 | 0 | 0 | 0 | 0 | 0 | 0 | 0 | 0 | 0 | 0 | 0 | 0 | 0 | 0 | 80 | 78.1 | 50 | 50 | 0 | 0 | 0 | 0 | 0 | 0 | 0 | 0 | 0 | 0 | 0 | 0 | 0 | 0 | 0 | 0 | 0 | 0 | 0 | 0 | 0 | 0 | -10 | 0 | 0 | Off | 59517.8 | 0 | 25.5 | 25.1 | 1 | 75 | 75 | 0 | 0 | 21 | 21 | 47.5 | 47.5 | 79 | 79 | 52.5 | 52.5 | 75 | 75 | 0 | 0 | 0 | 124450
114.52 | 5.4165 | 107.2235 | -0.0055 | 25 | 25 | 0 | 25 | 25.17 | 40 | 39.035 | 25 | 25.055 | 200 | 79.1 | 79 | 20.9 | 20.9 | 52.5 | 52.5 | 47.5 | 47.5 | 7.2235 | 0 | 0 | 0 | 0.4 | 0.39035 | 0.25 | 0.25055 | 0 | 0 | 0 | 0 | 0 | 0 | 0 | 0 | 0 | 0 | 0 | 0 | 0 | 0 | 0 | 0 | 0 | 0 | 0 | 0 | 0 | 0 | 0 | 0 | 0 | 0 | 0 | 0 | 0 | 80 | 78.07 | 50 | 50.11 | 0 | 0 | 0 | 0 | 0 | 0 | 0 | 0 | 0 | 0 | 0 | 0 | 0 | 0 | 0 | 0 | 0 | 0 | 0 | 0 | 0 | 0 | -10 | 0 | 0 | Off | 59542.8 | 0 | 25.5 | 25 | 1 | 75 | 75 | 0 | 0 | 20.9 | 20.9 | 47.5 | 47.5 | 79.1 | 79 | 52.5 | 52.5 | 75 | 75 | 0 | 0 | 0 | 124491
114.85 | 5.4165 | 107.2235 | -0.0045 | 25 | 25 | 0 | 25 | 25.18 | 40 | 39.08 | 25 | 24.99 | 200 | 79.1 | 79.1 | 20.9 | 20.9 | 52.5 | 52.5 | 47.5 | 47.5 | 7.2235 | 0 | 0 | 0 | 0.4 | 0.3908 | 0.25 | 0.2499 | 0 | 0 | 0 | 0 | 0 | 0 | 0 | 0 | 0 | 0 | 0 | 0 | 0 | 0 | 0 | 0 | 0 | 0 | 0 | 0 | 0 | 0 | 0 | 0 | 0 | 0 | 0 | 0 | 0 | 80 | 78.16 | 50 | 49.98 | 0 | 0 | 0 | 0 | 0 | 0 | 0 | 0 | 0 | 0 | 0 | 0 | 0 | 0 | 0 | 0 | 0 | 0 | 0 | 0 | 0 | 0 | -10 | 0 | 0 | Off | 59549.1 | 0 | 25.5 | 24.8 | 1 | 75 | 74.9 | 0 | 0 | 20.9 | 20.9 | 47.5 | 47.5 | 79.1 | 79.1 | 52.5 | 52.5 | 75 | 74.9 | 0 | 0 | 0 | 124431
115.19 | 5.4165 | 107.2235 | -0.0036 | 25 | 25 | 0 | 25 | 25.18 | 40 | 39.125 | 25 | 25.01 | 200 | 79.1 | 79 | 20.9 | 20.9 | 52.5 | 52.5 | 47.5 | 47.5 | 7.2235 | 0 | 0 | 0 | 0.4 | 0.39125 | 0.25 | 0.2501 | 0 | 0 | 0 | 0 | 0 | 0 | 0 | 0 | 0 | 0 | 0 | 0 | 0 | 0 | 0 | 0 | 0 | 0 | 0 | 0 | 0 | 0 | 0 | 0 | 0 | 0 | 0 | 0 | 0 | 80 | 78.25 | 50 | 50.02 | 0 | 0 | 0 | 0 | 0 | 0 | 0 | 0 | 0 | 0 | 0 | 0 | 0 | 0 | 0 | 0 | 0 | 0 | 0 | 0 | 0 | 0 | -10 | 0 | 0 | Off | 59581.4 | 0 | 25.5 | 24.9 | 1 | 75 | 74.9 | 0 | 0 | 20.9 | 20.9 | 47.5 | 47.5 | 79.1 | 79 | 52.5 | 52.5 | 75 | 74.9 | 0 | 0 | 0 | 124462
115.52 | 5.4165 | 107.2235 | -0.0029 | 25 | 25 | 0 | 25 | 25.17 | 40 | 39.075 | 25 | 25.035 | 200 | 79 | 79 | 21 | 21 | 52.5 | 52.5 | 47.5 | 47.5 | 7.2235 | 0 | 0 | 0 | 0.4 | 0.39075 | 0.25 | 0.25035 | 0 | 0 | 0 | 0 | 0 | 0 | 0 | 0 | 0 | 0 | 0 | 0 | 0 | 0 | 0 | 0 | 0 | 0 | 0 | 0 | 0 | 0 | 0 | 0 | 0 | 0 | 0 | 0 | 0 | 80 | 78.15 | 50 | 50.07 | 0 | 0 | 0 | 0 | 0 | 0 | 0 | 0 | 0 | 0 | 0 | 0 | 0 | 0 | 0 | 0 | 0 | 0 | 0 | 0 | 0 | 0 | -10 | 0 | 0 | Off | 59591.1 | 0 | 25.5 | 24.8 | 1 | 75 | 75 | 0 | 0 | 21 | 21 | 47.5 | 47.5 | 79 | 79 | 52.5 | 52.5 | 75 | 75 | 0 | 0 | 0 | 124478
115.85 | 5.4165 | 107.2235 | -0.0023 | 25 | 25 | 0 | 25 | 25.17 | 40 | 39.1 | 25 | 24.985 | 200 | 79.1 | 79.2 | 20.9 | 20.9 | 52.5 | 52.5 | 47.5 | 47.4 | 7.2235 | 0 | 0 | 0 | 0.4 | 0.391 | 0.25 | 0.24985 | 0 | 0 | 0 | 0 | 0 | 0 | 0 | 0 | 0 | 0 | 0 | 0 | 0 | 0 | 0 | 0 | 0 | 0 | 0 | 0 | 0 | 0 | 0 | 0 | 0 | 0 | 0 | 0 | 0 | 80 | 78.2 | 50 | 49.97 | 0 | 0 | 0 | 0 | 0 | 0 | 0 | 0 | 0 | 0 | 0 | 0 | 0 | 0 | 0 | 0 | 0 | 0 | 0 | 0 | 0 | 0 | -10 | 0 | 0 | Off | 59586 | 0 | 25.5 | 24.9 | 1 | 75 | 75 | 0 | 0 | 20.9 | 20.9 | 47.5 | 47.4 | 79.1 | 79.2 | 52.5 | 52.5 | 75 | 75 | 0 | 0 | 0 | 124446
116.19 | 5.4164 | 107.2215 | -0.0019 | 25 | 25 | 0 | 25 | 25.17 | 40 | 39.1 | 25 | 25.03 | 200 | 79 | 79 | 21 | 21 | 52.5 | 52.3 | 47.5 | 47.5 | 7.2215 | 0 | 0 | 0 | 0.4 | 0.391 | 0.25 | 0.2503 | 0 | 0 | 0 | 0 | 0 | 0 | 0 | 0 | 0 | 0 | 0 | 0 | 0 | 0 | 0 | 0 | 0 | 0 | 0 | 0 | 0 | 0 | 0 | 0 | 0 | 0 | 0 | 0 | 0 | 80 | 78.2 | 50 | 50.06 | 0 | 0 | 0 | 0 | 0 | 0 | 0 | 0 | 0 | 0 | 0 | 0 | 0 | 0 | 0 | 0 | 0 | 0 | 0 | 0 | 0 | 0 | -10 | 0 | 0 | Off | 59594.6 | 0 | 25.5 | 24.9 | 1 | 75 | 75 | 0 | 0 | 21 | 21 | 47.5 | 47.5 | 79 | 79 | 52.5 | 52.3 | 75 | 75 | 0 | 1.1 | 0 | 124482
116.52 | 5.4164 | 107.2215 | -0.0016 | 25 | 25 | 0 | 25 | 25.19 | 40 | 39.11 | 25 | 25.025 | 200 | 79.1 | 79.1 | 20.9 | 20.9 | 52.5 | 52.5 | 47.5 | 47.5 | 7.2215 | 0 | 0 | 0 | 0.4 | 0.3911 | 0.25 | 0.25025 | 0 | 0 | 0 | 0 | 0 | 0 | 0 | 0 | 0 | 0 | 0 | 0 | 0 | 0 | 0 | 0 | 0 | 0 | 0 | 0 | 0 | 0 | 0 | 0 | 0 | 0 | 0 | 0 | 0 | 80 | 78.22 | 50 | 50.05 | 0 | 0 | 0 | 0 | 0 | 0 | 0 | 0 | 0 | 0 | 0 | 0 | 0 | 0 | 0 | 0 | 0 | 0 | 0 | 0 | 0 | 0 | -10 | 0 | 0 | Off | 59602 | 0 | 25.5 | 25 | 1 | 75 | 75 | 0 | 0 | 20.9 | 20.9 | 47.5 | 47.5 | 79.1 | 79.1 | 52.5 | 52.5 | 75 | 75 | 0 | 0 | 0 | 124455
116.86 | 5.4164 | 107.2215 | -0.0013 | 25 | 25 | 0 | 25 | 25.17 | 40 | 39.09 | 25 | 25.02 | 200 | 79.1 | 79.1 | 20.9 | 20.9 | 52.5 | 52.5 | 47.5 | 47.4 | 7.2215 | 0 | 0 | 0 | 0.4 | 0.3909 | 0.25 | 0.2502 | 0 | 0 | 0 | 0 | 0 | 0 | 0 | 0 | 0 | 0 | 0 | 0 | 0 | 0 | 0 | 0 | 0 | 0 | 0 | 0 | 0 | 0 | 0 | 0 | 0 | 0 | 0 | 0 | 0 | 80 | 78.18 | 50 | 50.04 | 0 | 0 | 0 | 0 | 0 | 0 | 0 | 0 | 0 | 0 | 0 | 0 | 0 | 0 | 0 | 0 | 0 | 0 | 0 | 0 | 0 | 0 | -10 | 0 | 0 | Off | 59595.4 | 0 | 25.5 | 24.9 | 1 | 75 | 74.9 | 0 | 0 | 20.9 | 20.9 | 47.5 | 47.4 | 79.1 | 79.1 | 52.5 | 52.5 | 75 | 74.9 | 0 | 0 | 0 | 124468
117.19 | 5.4164 | 107.2215 | -0.0011 | 25 | 25 | 0 | 25 | 25.17 | 40 | 39.075 | 25 | 25.025 | 200 | 79 | 79 | 21 | 21 | 52.5 | 52.5 | 47.5 | 47.5 | 7.2215 | 0 | 0 | 0 | 0.4 | 0.39075 | 0.25 | 0.25025 | 0 | 0 | 0 | 0 | 0 | 0 | 0 | 0 | 0 | 0 | 0 | 0 | 0 | 0 | 0 | 0 | 0 | 0 | 0 | 0 | 0 | 0 | 0 | 0 | 0 | 0 | 0 | 0 | 0 | 80 | 78.15 | 50 | 50.05 | 0 | 0 | 0 | 0 | 0 | 0 | 0 | 0 | 0 | 0 | 0 | 0 | 0 | 0 | 0 | 0 | 0 | 0 | 0 | 0 | 0 | 0 | -10 | 0 | 0 | Off | 59598.3 | 0 | 25.5 | 24.9 | 1 | 75 | 74.9 | 0 | 0 | 21 | 21 | 47.5 | 47.5 | 79 | 79 | 52.5 | 52.5 | 75 | 74.9 | 0 | 0 | 0 | 124470
117.52 | 5.4164 | 107.2215 | -0.0009 | 25 | 25 | 0 | 25 | 25.17 | 40 | 39.1 | 25 | 24.97 | 200 | 79 | 79.1 | 21 | 21 | 52.5 | 52.5 | 47.5 | 47.5 | 7.2215 | 0 | 0 | 0 | 0.4 | 0.391 | 0.25 | 0.2497 | 0 | 0 | 0 | 0 | 0 | 0 | 0 | 0 | 0 | 0 | 0 | 0 | 0 | 0 | 0 | 0 | 0 | 0 | 0 | 0 | 0 | 0 | 0 | 0 | 0 | 0 | 0 | 0 | 0 | 80 | 78.2 | 50 | 49.94 | 0 | 0 | 0 | 0 | 0 | 0 | 0 | 0 | 0 | 0 | 0 | 0 | 0 | 0 | 0 | 0 | 0 | 0 | 0 | 0 | 0 | 0 | -10 | 0 | 0 | Off | 59598.8 | 0 | 25.5 | 24.9 | 1 | 75 | 75.1 | 0 | 0 | 21 | 21 | 47.5 | 47.5 | 79 | 79.1 | 52.5 | 52.5 | 75 | 75.1 | 0 | 0 | 0 | 124435
117.86 | 5.4164 | 107.2215 | -0.0009 | 25 | 25 | 0 | 25 | 25.18 | 40 | 39.075 | 25 | 25.005 | 200 | 79 | 79 | 21 | 21 | 52.5 | 52.5 | 47.5 | 47.5 | 7.2215 | 0 | 0 | 0 | 0.4 | 0.39075 | 0.25 | 0.25005 | 0 | 0 | 0 | 0 | 0 | 0 | 0 | 0 | 0 | 0 | 0 | 0 | 0 | 0 | 0 | 0 | 0 | 0 | 0 | 0 | 0 | 0 | 0 | 0 | 0 | 0 | 0 | 0 | 0 | 80 | 78.15 | 50 | 50.01 | 0 | 0 | 0 | 0 | 0 | 0 | 0 | 0 | 0 | 0 | 0 | 0 | 0 | 0 | 0 | 0 | 0 | 0 | 0 | 0 | 0 | 0 | -10 | 0 | 0 | Off | 59599.3 | 0 | 25.5 | 24.9 | 1 | 75 | 75 | 0 | 0 | 21 | 21 | 47.5 | 47.5 | 79 | 79 | 52.5 | 52.5 | 75 | 75 | 0 | 0.1 | 0 | 124457
118.19 | 5.4164 | 107.2215 | -0.0008 | 25 | 25 | 0 | 25 | 25.19 | 40 | 39.005 | 25 | 25.025 | 200 | 79 | 79 | 21 | 21 | 52.5 | 52.5 | 47.5 | 47.6 | 7.2215 | 0 | 0 | 0 | 0.4 | 0.39005 | 0.25 | 0.25025 | 0 | 0 | 0 | 0 | 0 | 0 | 0 | 0 | 0 | 0 | 0 | 0 | 0 | 0 | 0 | 0 | 0 | 0 | 0 | 0 | 0 | 0 | 0 | 0 | 0 | 0 | 0 | 0 | 0 | 80 | 78.01 | 50 | 50.05 | 0 | 0 | 0 | 0 | 0 | 0 | 0 | 0 | 0 | 0 | 0 | 0 | 0 | 0 | 0 | 0 | 0 | 0 | 0 | 0 | 0 | 0 | -10 | 0 | 0 | Off | 59603.2 | 0 | 25.5 | 24.8 | 1 | 75 | 75 | 0 | 0 | 21 | 21 | 47.5 | 47.6 | 79 | 79 | 52.5 | 52.5 | 75 | 75 | 0 | 0 | 0 | 124471
118.52 | 5.4165 | 107.2235 | -0.0006 | 25 | 25 | 0 | 25 | 25.17 | 40 | 39.035 | 25 | 24.95 | 200 | 79 | 79.1 | 21 | 21 | 52.5 | 52.5 | 47.5 | 47.5 | 7.2235 | 0 | 0 | 0 | 0.4 | 0.39035 | 0.25 | 0.2495 | 0 | 0 | 0 | 0 | 0 | 0 | 0 | 0 | 0 | 0 | 0 | 0 | 0 | 0 | 0 | 0 | 0 | 0 | 0 | 0 | 0 | 0 | 0 | 0 | 0 | 0 | 0 | 0 | 0 | 80 | 78.07 | 50 | 49.9 | 0 | 0 | 0 | 0 | 0 | 0 | 0 | 0 | 0 | 0 | 0 | 0 | 0 | 0 | 0 | 0 | 0 | 0 | 0 | 0 | 0 | 0 | -10 | 0 | 0 | Off | 59578.8 | 0 | 25.5 | 24.9 | 1 | 75 | 75 | 0 | 0 | 21 | 21 | 47.5 | 47.5 | 79 | 79.1 | 52.5 | 52.5 | 75 | 75 | 0 | 0 | 0 | 124436
118.86 | 5.4164 | 107.2215 | -0.0005 | 25 | 25 | 0 | 25 | 25.19 | 40 | 39.02 | 25 | 25.025 | 200 | 79 | 79 | 21 | 21 | 52.5 | 52.2 | 47.5 | 47.5 | 7.2215 | 0 | 0 | 0 | 0.4 | 0.3902 | 0.25 | 0.25025 | 0 | 0 | 0 | 0 | 0 | 0 | 0 | 0 | 0 | 0 | 0 | 0 | 0 | 0 | 0 | 0 | 0 | 0 | 0 | 0 | 0 | 0 | 0 | 0 | 0 | 0 | 0 | 0 | 0 | 80 | 78.04 | 50 | 50.05 | 0 | 0 | 0 | 0 | 0 | 0 | 0 | 0 | 0 | 0 | 0 | 0 | 0 | 0 | 0 | 0 | 0 | 0 | 0 | 0 | 0 | 0 | -10 | 0 | 0 | Off | 59564.3 | 0 | 25.5 | 24.9 | 1 | 75 | 75.1 | 0 | 0 | 21 | 21 | 47.5 | 47.5 | 79 | 79 | 52.5 | 52.2 | 75 | 75.1 | 0 | 2.4 | 0 | 124480
119.19 | 5.4164 | 107.2215 | -0.0003 | 25 | 25 | 0 | 25 | 25.17 | 40 | 39.1 | 25 | 25.005 | 200 | 79 | 79 | 21 | 21 | 52.5 | 52.5 | 47.5 | 47.5 | 7.2215 | 0 | 0 | 0 | 0.4 | 0.391 | 0.25 | 0.25005 | 0 | 0 | 0 | 0 | 0 | 0 | 0 | 0 | 0 | 0 | 0 | 0 | 0 | 0 | 0 | 0 | 0 | 0 | 0 | 0 | 0 | 0 | 0 | 0 | 0 | 0 | 0 | 0 | 0 | 80 | 78.2 | 50 | 50.01 | 0 | 0 | 0 | 0 | 0 | 0 | 0 | 0 | 0 | 0 | 0 | 0 | 0 | 0 | 0 | 0 | 0 | 0 | 0 | 0 | 0 | 0 | -10 | 0 | 0 | Off | 59562.3 | 0 | 25.5 | 24.8 | 1 | 75 | 75 | 0 | 0 | 21 | 21 | 47.5 | 47.5 | 79 | 79 | 52.5 | 52.5 | 75 | 75 | 0 | 0 | 0 | 124456
119.53 | 5.4164 | 107.2215 | -0.0003 | 25 | 25 | 0 | 25 | 25.17 | 40 | 39.075 | 25 | 24.975 | 200 | 79 | 78.9 | 21 | 21 | 52.5 | 52.5 | 47.5 | 47.5 | 7.2215 | 0 | 0 | 0 | 0.4 | 0.39075 | 0.25 | 0.24975 | 0 | 0 | 0 | 0 | 0 | 0 | 0 | 0 | 0 | 0 | 0 | 0 | 0 | 0 | 0 | 0 | 0 | 0 | 0 | 0 | 0 | 0 | 0 | 0 | 0 | 0 | 0 | 0 | 0 | 80 | 78.15 | 50 | 49.95 | 0 | 0 | 0 | 0 | 0 | 0 | 0 | 0 | 0 | 0 | 0 | 0 | 0 | 0 | 0 | 0 | 0 | 0 | 0 | 0 | 0 | 0 | -10 | 0 | 0 | Off | 59571 | 0 | 25.5 | 24.9 | 1 | 75 | 75 | 0 | 0 | 21 | 21 | 47.5 | 47.5 | 79 | 78.9 | 52.5 | 52.5 | 75 | 75 | 0 | 0 | 0 | 124438
119.86 | 5.4164 | 107.2215 | -0.0002 | 25 | 25 | 0 | 25 | 25.18 | 40 | 39.075 | 25 | 25.04 | 200 | 79 | 79 | 21 | 21 | 52.5 | 52.3 | 47.5 | 47.5 | 7.2215 | 0 | 0 | 0 | 0.4 | 0.39075 | 0.25 | 0.2504 | 0 | 0 | 0 | 0 | 0 | 0 | 0 | 0 | 0 | 0 | 0 | 0 | 0 | 0 | 0 | 0 | 0 | 0 | 0 | 0 | 0 | 0 | 0 | 0 | 0 | 0 | 0 | 0 | 0 | 80 | 78.15 | 50 | 50.08 | 0 | 0 | 0 | 0 | 0 | 0 | 0 | 0 | 0 | 0 | 0 | 0 | 0 | 0 | 0 | 0 | 0 | 0 | 0 | 0 | 0 | 0 | -10 | 0 | 0 | Off | 59580.9 | 0 | 25.5 | 24.9 | 1 | 75 | 75.1 | 0 | 0 | 21 | 21 | 47.5 | 47.5 | 79 | 79 | 52.5 | 52.3 | 75 | 75.1 | 0 | 0.2 | 0 | 124475
120.19 | 5.4164 | 107.2215 | -0.0001 | 25 | 25 | 0 | 25 | 25.17 | 40 | 39.075 | 25 | 24.985 | 200 | 79 | 79 | 21 | 21 | 52.5 | 52.4 | 47.5 | 47.5 | 7.2215 | 0 | 0 | 0 | 0.4 | 0.39075 | 0.25 | 0.24985 | 0 | 0 | 0 | 0 | 0 | 0 | 0 | 0 | 0 | 0 | 0 | 0 | 0 | 0 | 0 | 0 | 0 | 0 | 0 | 0 | 0 | 0 | 0 | 0 | 0 | 0 | 0 | 0 | 0 | 80 | 78.15 | 50 | 49.97 | 0 | 0 | 0 | 0 | 0 | 0 | 0 | 0 | 0 | 0 | 0 | 0 | 0 | 0 | 0 | 0 | 0 | 0 | 0 | 0 | 0 | 0 | -10 | 0 | 0 | Off | 59583 | 0 | 25.5 | 24.9 | 1 | 75 | 75 | 0 | 0 | 21 | 21 | 47.5 | 47.5 | 79 | 79 | 52.5 | 52.4 | 75 | 75 | 0 | 0 | 0 | 124431
120.53 | 5.4164 | 107.2215 | -0.0001 | 25 | 25 | 0 | 25 | 25.19 | 40 | 39.045 | 25 | 24.995 | 200 | 79 | 78.9 | 21 | 21 | 52.5 | 52.5 | 47.5 | 47.5 | 7.2215 | 0 | 0 | 0 | 0.4 | 0.39045 | 0.25 | 0.24995 | 0 | 0 | 0 | 0 | 0 | 0 | 0 | 0 | 0 | 0 | 0 | 0 | 0 | 0 | 0 | 0 | 0 | 0 | 0 | 0 | 0 | 0 | 0 | 0 | 0 | 0 | 0 | 0 | 0 | 80 | 78.09 | 50 | 49.99 | 0 | 0 | 0 | 0 | 0 | 0 | 0 | 0 | 0 | 0 | 0 | 0 | 0 | 0 | 0 | 0 | 0 | 0 | 0 | 0 | 0 | 0 | -10 | 0 | 0 | Off | 59579.6 | 0 | 25.5 | 25 | 1 | 75 | 75 | 0 | 0 | 21 | 21 | 47.5 | 47.5 | 79 | 78.9 | 52.5 | 52.5 | 75 | 75 | 0 | 0 | 0 | 124455
120.86 | 5.4164 | 107.2215 | 0 | 25 | 25 | 0 | 25 | 25.16 | 40 | 39.045 | 25 | 25.03 | 200 | 79 | 79 | 21 | 21 | 52.5 | 52.5 | 47.5 | 47.5 | 7.2215 | 0 | 0 | 0 | 0.4 | 0.39045 | 0.25 | 0.2503 | 0 | 0 | 0 | 0 | 0 | 0 | 0 | 0 | 0 | 0 | 0 | 0 | 0 | 0 | 0 | 0 | 0 | 0 | 0 | 0 | 0 | 0 | 0 | 0 | 0 | 0 | 0 | 0 | 0 | 80 | 78.09 | 50 | 50.06 | 0 | 0 | 0 | 0 | 0 | 0 | 0 | 0 | 0 | 0 | 0 | 0 | 0 | 0 | 0 | 0 | 0 | 0 | 0 | 0 | 0 | 0 | -10 | 0 | 0 | Off | 59579 | 0 | 25.5 | 24.9 | 1 | 75 | 75 | 0 | 0 | 21 | 21 | 47.5 | 47.5 | 79 | 79 | 52.5 | 52.5 | 75 | 75 | 0 | 0 | 0 | 124474
121.19 | 5.4164 | 107.2215 | 0 | 25 | 25 | 0 | 25 | 25.17 | 40 | 39.03 | 25 | 24.975 | 200 | 79 | 78.9 | 21 | 21 | 52.5 | 52.4 | 47.5 | 47.5 | 7.2215 | 0 | 0 | 0 | 0.4 | 0.3903 | 0.25 | 0.24975 | 0 | 0 | 0 | 0 | 0 | 0 | 0 | 0 | 0 | 0 | 0 | 0 | 0 | 0 | 0 | 0 | 0 | 0 | 0 | 0 | 0 | 0 | 0 | 0 | 0 | 0 | 0 | 0 | 0 | 80 | 78.06 | 50 | 49.95 | 0 | 0 | 0 | 0 | 0 | 0 | 0 | 0 | 0 | 0 | 0 | 0 | 0 | 0 | 0 | 0 | 0 | 0 | 0 | 0 | 0 | 0 | -10 | 0 | 0 | Off | 59588.8 | 0 | 25.5 | 24.9 | 1 | 75 | 74.9 | 0 | 0 | 21 | 21 | 47.5 | 47.5 | 79 | 78.9 | 52.5 | 52.4 | 75 | 74.9 | 0 | 0 | 0 | 124429
121.53 | 5.4164 | 107.2215 | 0 | 25 | 25 | 0 | 25 | 25.17 | 40 | 39.08 | 25 | 25.02 | 200 | 79 | 78.9 | 21 | 21 | 52.5 | 52.5 | 47.5 | 47.4 | 7.2215 | 0 | 0 | 0 | 0.4 | 0.3908 | 0.25 | 0.2502 | 0 | 0 | 0 | 0 | 0 | 0 | 0 | 0 | 0 | 0 | 0 | 0 | 0 | 0 | 0 | 0 | 0 | 0 | 0 | 0 | 0 | 0 | 0 | 0 | 0 | 0 | 0 | 0 | 0 | 80 | 78.16 | 50 | 50.04 | 0 | 0 | 0 | 0 | 0 | 0 | 0 | 0 | 0 | 0 | 0 | 0 | 0 | 0 | 0 | 0 | 0 | 0 | 0 | 0 | 0 | 0 | -10 | 0 | 0 | Off | 59595.4 | 0 | 25.5 | 24.9 | 1 | 75 | 75 | 0 | 0 | 21 | 21 | 47.5 | 47.4 | 79 | 78.9 | 52.5 | 52.5 | 75 | 75 | 0 | 0.5 | 0 | 124469
121.86 | 5.4164 | 107.2215 | -0.0001 | 25 | 25 | 0 | 25 | 25.17 | 40 | 39.085 | 25 | 25.025 | 200 | 79 | 78.9 | 21 | 21 | 52.5 | 52.5 | 47.5 | 47.5 | 7.2215 | 0 | 0 | 0 | 0.4 | 0.39085 | 0.25 | 0.25025 | 0 | 0 | 0 | 0 | 0 | 0 | 0 | 0 | 0 | 0 | 0 | 0 | 0 | 0 | 0 | 0 | 0 | 0 | 0 | 0 | 0 | 0 | 0 | 0 | 0 | 0 | 0 | 0 | 0 | 80 | 78.17 | 50 | 50.05 | 0 | 0 | 0 | 0 | 0 | 0 | 0 | 0 | 0 | 0 | 0 | 0 | 0 | 0 | 0 | 0 | 0 | 0 | 0 | 0 | 0 | 0 | -10 | 0 | 0 | Off | 59605.8 | 0 | 25.5 | 24.8 | 1 | 75 | 75 | 0 | 0 | 21 | 21 | 47.5 | 47.5 | 79 | 78.9 | 52.5 | 52.5 | 75 | 75 | 0 | 0 | 0 | 124452
122.2 | 5.4164 | 107.2215 | -0.0001 | 25 | 25 | 0 | 25 | 25.16 | 40 | 39.075 | 25 | 24.99 | 200 | 79 | 79 | 21 | 21 | 52.5 | 52.5 | 47.5 | 47.5 | 7.2215 | 0 | 0 | 0 | 0.4 | 0.39075 | 0.25 | 0.2499 | 0 | 0 | 0 | 0 | 0 | 0 | 0 | 0 | 0 | 0 | 0 | 0 | 0 | 0 | 0 | 0 | 0 | 0 | 0 | 0 | 0 | 0 | 0 | 0 | 0 | 0 | 0 | 0 | 0 | 80 | 78.15 | 50 | 49.98 | 0 | 0 | 0 | 0 | 0 | 0 | 0 | 0 | 0 | 0 | 0 | 0 | 0 | 0 | 0 | 0 | 0 | 0 | 0 | 0 | 0 | 0 | -10 | 0 | 0 | Off | 59599.5 | 0 | 25.5 | 24.9 | 1 | 75 | 75 | 0 | 0 | 21 | 21 | 47.5 | 47.5 | 79 | 79 | 52.5 | 52.5 | 75 | 75 | 0 | 0 | 0 | 124447
122.53 | 5.4164 | 107.2215 | -0.0001 | 25 | 25 | 0 | 25 | 25.17 | 40 | 39.055 | 25 | 25.02 | 200 | 79.1 | 79 | 20.9 | 20.9 | 52.5 | 52.4 | 47.5 | 47.5 | 7.2215 | 0 | 0 | 0 | 0.4 | 0.39055 | 0.25 | 0.2502 | 0 | 0 | 0 | 0 | 0 | 0 | 0 | 0 | 0 | 0 | 0 | 0 | 0 | 0 | 0 | 0 | 0 | 0 | 0 | 0 | 0 | 0 | 0 | 0 | 0 | 0 | 0 | 0 | 0 | 80 | 78.11 | 50 | 50.04 | 0 | 0 | 0 | 0 | 0 | 0 | 0 | 0 | 0 | 0 | 0 | 0 | 0 | 0 | 0 | 0 | 0 | 0 | 0 | 0 | 0 | 0 | -10 | 0 | 0 | Off | 59597.3 | 0 | 25.5 | 24.8 | 1 | 75 | 75 | 0 | 0 | 20.9 | 20.9 | 47.5 | 47.5 | 79.1 | 79 | 52.5 | 52.4 | 75 | 75 | 0 | 0.3 | 0 | 124473
122.86 | 5.4164 | 107.2215 | -0.0001 | 25 | 25 | 0 | 25 | 25.15 | 40 | 39.045 | 25 | 24.985 | 200 | 79.1 | 79.1 | 20.9 | 20.9 | 52.5 | 52.5 | 47.5 | 47.5 | 7.2215 | 0 | 0 | 0 | 0.4 | 0.39045 | 0.25 | 0.24985 | 0 | 0 | 0 | 0 | 0 | 0 | 0 | 0 | 0 | 0 | 0 | 0 | 0 | 0 | 0 | 0 | 0 | 0 | 0 | 0 | 0 | 0 | 0 | 0 | 0 | 0 | 0 | 0 | 0 | 80 | 78.09 | 50 | 49.97 | 0 | 0 | 0 | 0 | 0 | 0 | 0 | 0 | 0 | 0 | 0 | 0 | 0 | 0 | 0 | 0 | 0 | 0 | 0 | 0 | 0 | 0 | -10 | 0 | 0 | Off | 59572.7 | 0 | 25.5 | 25 | 1 | 75 | 75 | 0 | 0 | 20.9 | 20.9 | 47.5 | 47.5 | 79.1 | 79.1 | 52.5 | 52.5 | 75 | 75 | 0 | 0 | 0 | 124446
123.2 | 5.4164 | 107.2215 | -0.0002 | 25 | 25 | 0 | 25 | 25.16 | 40 | 39.075 | 25 | 24.995 | 200 | 79.1 | 79.1 | 20.9 | 20.9 | 52.5 | 52.4 | 47.5 | 47.5 | 7.2215 | 0 | 0 | 0 | 0.4 | 0.39075 | 0.25 | 0.24995 | 0 | 0 | 0 | 0 | 0 | 0 | 0 | 0 | 0 | 0 | 0 | 0 | 0 | 0 | 0 | 0 | 0 | 0 | 0 | 0 | 0 | 0 | 0 | 0 | 0 | 0 | 0 | 0 | 0 | 80 | 78.15 | 50 | 49.99 | 0 | 0 | 0 | 0 | 0 | 0 | 0 | 0 | 0 | 0 | 0 | 0 | 0 | 0 | 0 | 0 | 0 | 0 | 0 | 0 | 0 | 0 | -10 | 0 | 0 | Off | 59568.7 | 0 | 25.5 | 25 | 1 | 75 | 75 | 0 | 0 | 20.9 | 20.9 | 47.5 | 47.5 | 79.1 | 79.1 | 52.5 | 52.4 | 75 | 75 | 0 | 0 | 0 | 124452
123.53 | 5.4164 | 107.2215 | -0.0002 | 25 | 25 | 0 | 25 | 25.17 | 40 | 39.105 | 25 | 25.05 | 200 | 79.1 | 79.1 | 20.9 | 20.9 | 52.5 | 52.5 | 47.5 | 47.5 | 7.2215 | 0 | 0 | 0 | 0.4 | 0.39105 | 0.25 | 0.2505 | 0 | 0 | 0 | 0 | 0 | 0 | 0 | 0 | 0 | 0 | 0 | 0 | 0 | 0 | 0 | 0 | 0 | 0 | 0 | 0 | 0 | 0 | 0 | 0 | 0 | 0 | 0 | 0 | 0 | 80 | 78.21 | 50 | 50.1 | 0 | 0 | 0 | 0 | 0 | 0 | 0 | 0 | 0 | 0 | 0 | 0 | 0 | 0 | 0 | 0 | 0 | 0 | 0 | 0 | 0 | 0 | -10 | 0 | 0 | Off | 59576.8 | 0 | 25.5 | 25 | 1 | 75 | 75 | 0 | 0 | 20.9 | 20.9 | 47.5 | 47.5 | 79.1 | 79.1 | 52.5 | 52.5 | 75 | 75 | 0 | 0 | 0 | 124475
123.87 | 5.4165 | 107.2235 | 0 | 25 | 25 | 0 | 25 | 25.17 | 40 | 39.11 | 25 | 24.97 | 200 | 79 | 79 | 21 | 21 | 52.5 | 52.5 | 47.5 | 47.5 | 7.2235 | 0 | 0 | 0 | 0.4 | 0.3911 | 0.25 | 0.2497 | 0 | 0 | 0 | 0 | 0 | 0 | 0 | 0 | 0 | 0 | 0 | 0 | 0 | 0 | 0 | 0 | 0 | 0 | 0 | 0 | 0 | 0 | 0 | 0 | 0 | 0 | 0 | 0 | 0 | 80 | 78.22 | 50 | 49.94 | 0 | 0 | 0 | 0 | 0 | 0 | 0 | 0 | 0 | 0 | 0 | 0 | 0 | 0 | 0 | 0 | 0 | 0 | 0 | 0 | 0 | 0 | -10 | 0 | 0 | Off | 59594.3 | 0 | 25.5 | 24.9 | 1 | 75 | 75 | 0 | 0 | 21 | 21 | 47.5 | 47.5 | 79 | 79 | 52.5 | 52.5 | 75 | 75 | 0 | 0 | 0 | 124436
124.2 | 5.4165 | 107.2235 | 0.0002 | 25 | 25 | 0 | 25 | 25.17 | 40 | 39.1 | 25 | 25 | 200 | 79 | 79 | 21 | 21 | 52.5 | 52.6 | 47.5 | 47.5 | 7.2235 | 0 | 0 | 0 | 0.4 | 0.391 | 0.25 | 0.25 | 0 | 0 | 0 | 0 | 0 | 0 | 0 | 0 | 0 | 0 | 0 | 0 | 0 | 0 | 0 | 0 | 0 | 0 | 0 | 0 | 0 | 0 | 0 | 0 | 0 | 0 | 0 | 0 | 0 | 80 | 78.2 | 50 | 50 | 0 | 0 | 0 | 0 | 0 | 0 | 0 | 0 | 0 | 0 | 0 | 0 | 0 | 0 | 0 | 0 | 0 | 0 | 0 | 0 | 0 | 0 | -10 | 0 | 0 | Off | 59594 | 0 | 25.5 | 24.9 | 1 | 75 | 75 | 0 | 0 | 21 | 21 | 47.5 | 47.5 | 79 | 79 | 52.5 | 52.6 | 75 | 75 | 0 | 1.3 | 0 | 124467
124.53 | 5.4165 | 107.2235 | 0.0003 | 25 | 25 | 0 | 25 | 25.17 | 40 | 39.08 | 25 | 25.055 | 200 | 79 | 79 | 21 | 21 | 52.5 | 52.4 | 47.5 | 47.5 | 7.2235 | 0 | 0 | 0 | 0.4 | 0.3908 | 0.25 | 0.25055 | 0 | 0 | 0 | 0 | 0 | 0 | 0 | 0 | 0 | 0 | 0 | 0 | 0 | 0 | 0 | 0 | 0 | 0 | 0 | 0 | 0 | 0 | 0 | 0 | 0 | 0 | 0 | 0 | 0 | 80 | 78.16 | 50 | 50.11 | 0 | 0 | 0 | 0 | 0 | 0 | 0 | 0 | 0 | 0 | 0 | 0 | 0 | 0 | 0 | 0 | 0 | 0 | 0 | 0 | 0 | 0 | -10 | 0 | 0 | Off | 59591 | 0 | 25.5 | 24.9 | 1 | 75 | 75 | 0 | 0 | 21 | 21 | 47.5 | 47.5 | 79 | 79 | 52.5 | 52.4 | 75 | 75 | 0 | 0 | 0 | 124489
124.87 | 5.4165 | 107.2235 | 0.0004 | 25 | 25 | 0 | 25 | 25.16 | 40 | 39.055 | 25 | 24.965 | 200 | 79 | 79 | 21 | 21 | 52.5 | 52.5 | 47.5 | 47.5 | 7.2235 | 0 | 0 | 0 | 0.4 | 0.39055 | 0.25 | 0.24965 | 0 | 0 | 0 | 0 | 0 | 0 | 0 | 0 | 0 | 0 | 0 | 0 | 0 | 0 | 0 | 0 | 0 | 0 | 0 | 0 | 0 | 0 | 0 | 0 | 0 | 0 | 0 | 0 | 0 | 80 | 78.11 | 50 | 49.93 | 0 | 0 | 0 | 0 | 0 | 0 | 0 | 0 | 0 | 0 | 0 | 0 | 0 | 0 | 0 | 0 | 0 | 0 | 0 | 0 | 0 | 0 | -10 | 0 | 0 | Off | 59591.3 | 0 | 25.5 | 25.1 | 1 | 75 | 75 | 0 | 0 | 21 | 21 | 47.5 | 47.5 | 79 | 79 | 52.5 | 52.5 | 75 | 75 | 0 | 0 | 0 | 124440
125.2 | 5.4165 | 107.2235 | 0.0005 | 25 | 25 | 0 | 25 | 25.18 | 40 | 39.055 | 25 | 25.035 | 200 | 79 | 79 | 21 | 21 | 52.5 | 52.3 | 47.5 | 47.5 | 7.2235 | 0 | 0 | 0 | 0.4 | 0.39055 | 0.25 | 0.25035 | 0 | 0 | 0 | 0 | 0 | 0 | 0 | 0 | 0 | 0 | 0 | 0 | 0 | 0 | 0 | 0 | 0 | 0 | 0 | 0 | 0 | 0 | 0 | 0 | 0 | 0 | 0 | 0 | 0 | 80 | 78.11 | 50 | 50.07 | 0 | 0 | 0 | 0 | 0 | 0 | 0 | 0 | 0 | 0 | 0 | 0 | 0 | 0 | 0 | 0 | 0 | 0 | 0 | 0 | 0 | 0 | -10 | 0 | 0 | Off | 59594 | 0 | 25.5 | 24.9 | 1 | 75 | 75 | 0 | 0 | 21 | 21 | 47.5 | 47.5 | 79 | 79 | 52.5 | 52.3 | 75 | 75 | 0 | 0.8 | 0 | 124477
125.53 | 5.4166 | 107.2254 | 0.0006 | 25 | 25 | 0 | 25 | 25.17 | 40 | 39.07 | 25 | 25 | 200 | 79.1 | 79.1 | 20.9 | 21 | 52.5 | 52.5 | 47.5 | 47.5 | 7.2254 | 0 | 0 | 0 | 0.4 | 0.3907 | 0.25 | 0.25 | 0 | 0 | 0 | 0 | 0 | 0 | 0 | 0 | 0 | 0 | 0 | 0 | 0 | 0 | 0 | 0 | 0 | 0 | 0 | 0 | 0 | 0 | 0 | 0 | 0 | 0 | 0 | 0 | 0 | 80 | 78.14 | 50 | 50 | 0 | 0 | 0 | 0 | 0 | 0 | 0 | 0 | 0 | 0 | 0 | 0 | 0 | 0 | 0 | 0 | 0 | 0 | 0 | 0 | 0 | 0 | -10 | 0 | 0 | Off | 59608.4 | 0 | 25.5 | 25 | 1 | 75 | 75 | 0 | 0 | 20.9 | 21 | 47.5 | 47.5 | 79.1 | 79.1 | 52.5 | 52.5 | 75 | 75 | 0 | 0 | 0 | 124441
125.87 | 5.4166 | 107.2254 | 0.0008 | 25 | 25 | 0 | 25 | 25.18 | 40 | 39.085 | 25 | 25.01 | 200 | 79.1 | 79 | 20.9 | 20.9 | 52.5 | 52.5 | 47.5 | 47.5 | 7.2254 | 0 | 0 | 0 | 0.4 | 0.39085 | 0.25 | 0.2501 | 0 | 0 | 0 | 0 | 0 | 0 | 0 | 0 | 0 | 0 | 0 | 0 | 0 | 0 | 0 | 0 | 0 | 0 | 0 | 0 | 0 | 0 | 0 | 0 | 0 | 0 | 0 | 0 | 0 | 80 | 78.17 | 50 | 50.02 | 0 | 0 | 0 | 0 | 0 | 0 | 0 | 0 | 0 | 0 | 0 | 0 | 0 | 0 | 0 | 0 | 0 | 0 | 0 | 0 | 0 | 0 | -10 | 0 | 0 | Off | 59615.6 | 0 | 25.5 | 24.9 | 1 | 75 | 74.9 | 0 | 0 | 20.9 | 20.9 | 47.5 | 47.5 | 79.1 | 79 | 52.5 | 52.5 | 75 | 74.9 | 0 | 0 | 0 | 124461
126.2 | 5.4166 | 107.2254 | 0.0009 | 25 | 25 | 0 | 25 | 25.17 | 40 | 39.1 | 30 | 25.04 | 200 | 79 | 78.9 | 21 | 21 | 62 | 62.1 | 38 | 38 | 7.2254 | 0 | 0 | 0 | 0.4 | 0.391 | 0.3 | 0.2504 | 0 | 0 | 0 | 0 | 0 | 0 | 0 | 0 | 0 | 0 | 0 | 0 | 0 | 0 | 0 | 0 | 0 | 0 | 0 | 0 | 0 | 0 | 0 | 0 | 0 | 0 | 0 | 0 | 0 | 80 | 78.2 | 60 | 50.08 | 0 | 0 | 0 | 0 | 0 | 0 | 0 | 0 | 0 | 0 | 0 | 0 | 0 | 0 | 0 | 0 | 0 | 0 | 0 | 0 | 0 | 0 | -10 | 0 | 0 | Off | 59623.9 | 0 | 25.5 | 25 | 1 | 75 | 75 | 0 | 0 | 21 | 21 | 38 | 38 | 79 | 78.9 | 62 | 62.1 | 75 | 75 | 0 | 0 | 0 | 124490
126.54 | 5.4166 | 107.2254 | 0.001 | 25 | 25 | 0 | 25 | 25.16 | 40 | 39.1 | 30 | 26.345 | 200 | 79 | 78.9 | 21 | 21 | 62 | 62 | 38 | 38 | 7.2254 | 0 | 0 | 0 | 0.4 | 0.391 | 0.3 | 0.26345 | 0 | 0 | 0 | 0 | 0 | 0 | 0 | 0 | 0 | 0 | 0 | 0 | 0 | 0 | 0 | 0 | 0 | 0 | 0 | 0 | 0 | 0 | 0 | 0 | 0 | 0 | 0 | 0 | 0 | 80 | 78.2 | 60 | 52.69 | 0 | 0 | 0 | 0 | 0 | 0 | 0 | 0 | 0 | 0 | 0 | 0 | 0 | 0 | 0 | 0 | 0 | 0 | 0 | 0 | 0 | 0 | -10 | 0 | 0 | Off | 59630.4 | 0 | 25.5 | 24.8 | 1 | 75 | 75 | 0 | 0 | 21 | 21 | 38 | 38 | 79 | 78.9 | 62 | 62 | 75 | 75 | 0 | 0 | 0 | 125300
126.87 | 5.4166 | 107.2254 | 0.0011 | 25 | 25 | 0 | 25 | 25.18 | 40 | 39.085 | 30 | 29.025 | 200 | 79 | 79.1 | 21 | 21 | 62 | 62 | 38 | 38 | 7.2254 | 0 | 0 | 0 | 0.4 | 0.39085 | 0.3 | 0.29025 | 0 | 0 | 0 | 0 | 0 | 0 | 0 | 0 | 0 | 0 | 0 | 0 | 0 | 0 | 0 | 0 | 0 | 0 | 0 | 0 | 0 | 0 | 0 | 0 | 0 | 0 | 0 | 0 | 0 | 80 | 78.17 | 60 | 58.05 | 0 | 0 | 0 | 0 | 0 | 0 | 0 | 0 | 0 | 0 | 0 | 0 | 0 | 0 | 0 | 0 | 0 | 0 | 0 | 0 | 0 | 0 | -10 | 0 | 0 | Off | 59631.6 | 0 | 25.5 | 24.9 | 1 | 75 | 75 | 0 | 0 | 21 | 21 | 38 | 38 | 79 | 79.1 | 62 | 62 | 75 | 75 | 0 | 0 | 0 | 126989
127.2 | 5.4168 | 107.2294 | 0.0011 | 25 | 25 | 0 | 25 | 25.17 | 40 | 39.075 | 30 | 29.63 | 200 | 79 | 79 | 21 | 21 | 62 | 62 | 38 | 38 | 7.2294 | 0 | 0 | 0 | 0.4 | 0.39075 | 0.3 | 0.2963 | 0 | 0 | 0 | 0 | 0 | 0 | 0 | 0 | 0 | 0 | 0 | 0 | 0 | 0 | 0 | 0 | 0 | 0 | 0 | 0 | 0 | 0 | 0 | 0 | 0 | 0 | 0 | 0 | 0 | 80 | 78.15 | 60 | 59.26 | 0 | 0 | 0 | 0 | 0 | 0 | 0 | 0 | 0 | 0 | 0 | 0 | 0 | 0 | 0 | 0 | 0 | 0 | 0 | 0 | 0 | 0 | -10 | 0 | 0 | Off | 59633.8 | 0 | 25.5 | 24.8 | 1 | 75 | 75 | 0 | 0 | 21 | 21 | 38 | 38 | 79 | 79 | 62 | 62 | 75 | 75 | 0 | 0 | 0 | 127375
127.54 | 5.4183 | 107.2591 | 0.0022 | 25 | 25 | 0 | 25 | 25.17 | 40 | 39.075 | 30 | 29.82 | 200 | 79 | 78.9 | 21 | 21 | 62 | 62 | 38 | 38 | 7.2591 | 0 | 0 | 0 | 0.4 | 0.39075 | 0.3 | 0.2982 | 0 | 0 | 0 | 0 | 0 | 0 | 0 | 0 | 0 | 0 | 0 | 0 | 0 | 0 | 0 | 0 | 0 | 0 | 0 | 0 | 0 | 0 | 0 | 0 | 0 | 0 | 0 | 0 | 0 | 80 | 78.15 | 60 | 59.64 | 0 | 0 | 0 | 0 | 0 | 0 | 0 | 0 | 0 | 0 | 0 | 0 | 0 | 0 | 0 | 0 | 0 | 0 | 0 | 0 | 0 | 0 | -10 | 0 | 0 | Off | 59705.6 | 0 | 25.5 | 24.9 | 1 | 75 | 75 | 0 | 0 | 21 | 21 | 38 | 38 | 79 | 78.9 | 62 | 62 | 75 | 75 | 0 | 0 | 0 | 127484
127.87 | 5.4201 | 107.2947 | 0.0058 | 25 | 25 | 0 | 25 | 25.17 | 40 | 39.075 | 30 | 29.855 | 200 | 79 | 78.9 | 21 | 21 | 62 | 61.8 | 38 | 38 | 7.2947 | 0 | 0 | 0 | 0.4 | 0.39075 | 0.3 | 0.29855 | 0 | 0 | 0 | 0 | 0 | 0 | 0 | 0 | 0 | 0 | 0 | 0 | 0 | 0 | 0 | 0 | 0 | 0 | 0 | 0 | 0 | 0 | 0 | 0 | 0 | 0 | 0 | 0 | 0 | 80 | 78.15 | 60 | 59.71 | 0 | 0 | 0 | 0 | 0 | 0 | 0 | 0 | 0 | 0 | 0 | 0 | 0 | 0 | 0 | 0 | 0 | 0 | 0 | 0 | 0 | 0 | -10 | 0 | 0 | Off | 59970.7 | 0 | 25.5 | 25 | 1 | 75 | 75 | 0 | 0 | 21 | 21 | 38 | 38 | 79 | 78.9 | 62 | 61.8 | 75 | 75 | 0 | 1.6 | 0 | 127515
128.21 | 5.4211 | 107.3145 | 0.0111 | 25 | 25 | 0 | 25 | 25.16 | 40 | 39.035 | 30 | 29.885 | 200 | 79 | 78.9 | 21 | 21 | 62 | 62 | 38 | 38 | 7.3145 | 0 | 0 | 0 | 0.4 | 0.39035 | 0.3 | 0.29885 | 0 | 0 | 0 | 0 | 0 | 0 | 0 | 0 | 0 | 0 | 0 | 0 | 0 | 0 | 0 | 0 | 0 | 0 | 0 | 0 | 0 | 0 | 0 | 0 | 0 | 0 | 0 | 0 | 0 | 80 | 78.07 | 60 | 59.77 | 0 | 0 | 0 | 0 | 0 | 0 | 0 | 0 | 0 | 0 | 0 | 0 | 0 | 0 | 0 | 0 | 0 | 0 | 0 | 0 | 0 | 0 | -10 | 0 | 0 | Off | 60194.3 | 0 | 25.5 | 25 | 1 | 75 | 75 | 0 | 0 | 21 | 21 | 38 | 38 | 79 | 78.9 | 62 | 62 | 75 | 75 | 0 | 0 | 0 | 127514
128.54 | 5.4212 | 107.3165 | 0.016 | 25 | 25 | 0 | 25 | 25.17 | 40 | 39.07 | 30 | 29.865 | 200 | 79 | 79 | 21 | 21 | 62 | 61.8 | 38 | 38 | 7.3165 | 0 | 0 | 0 | 0.4 | 0.3907 | 0.3 | 0.29865 | 0 | 0 | 0 | 0 | 0 | 0 | 0 | 0 | 0 | 0 | 0 | 0 | 0 | 0 | 0 | 0 | 0 | 0 | 0 | 0 | 0 | 0 | 0 | 0 | 0 | 0 | 0 | 0 | 0 | 80 | 78.14 | 60 | 59.73 | 0 | 0 | 0 | 0 | 0 | 0 | 0 | 0 | 0 | 0 | 0 | 0 | 0 | 0 | 0 | 0 | 0 | 0 | 0 | 0 | 0 | 0 | -10 | 0 | 0 | Off | 0 | 0 | 25.5 | 24.9 | 1 | 75 | 75 | 0 | 0 | 21 | 21 | 38 | 38 | 79 | 79 | 62 | 61.8 | 75 | 75 | 0 | 0 | 0 | 127514
128.87 | 5.4211 | 107.3145 | 0.0198 | 25 | 25 | 0 | 25 | 25.17 | 40 | 39.05 | 30 | 29.84 | 200 | 79.1 | 79.1 | 20.9 | 20.9 | 62 | 62 | 38 | 37.9 | 7.3145 | 0 | 0 | 0 | 0.4 | 0.3905 | 0.3 | 0.2984 | 0 | 0 | 0 | 0 | 0 | 0 | 0 | 0 | 0 | 0 | 0 | 0 | 0 | 0 | 0 | 0 | 0 | 0 | 0 | 0 | 0 | 0 | 0 | 0 | 0 | 0 | 0 | 0 | 0 | 80 | 78.1 | 60 | 59.68 | 0 | 0 | 0 | 0 | 0 | 0 | 0 | 0 | 0 | 0 | 0 | 0 | 0 | 0 | 0 | 0 | 0 | 0 | 0 | 0 | 0 | 0 | -10 | 0 | 0 | Off | 0 | 0 | 25.5 | 24.9 | 1 | 75 | 74.9 | 0 | 0 | 20.9 | 20.9 | 38 | 37.9 | 79.1 | 79.1 | 62 | 62 | 75 | 74.9 | 0 | 0 | 0 | 127500
129.21 | 5.4209 | 107.3106 | 0.0228 | 25 | 25 | 0 | 25 | 25.18 | 40 | 39.075 | 30 | 29.89 | 200 | 79 | 79 | 21 | 21 | 62 | 62 | 38 | 38 | 7.3106 | 0 | 0 | 0 | 0.4 | 0.39075 | 0.3 | 0.2989 | 0 | 0 | 0 | 0 | 0 | 0 | 0 | 0 | 0 | 0 | 0 | 0 | 0 | 0 | 0 | 0 | 0 | 0 | 0 | 0 | 0 | 0 | 0 | 0 | 0 | 0 | 0 | 0 | 0 | 80 | 78.15 | 60 | 59.78 | 0 | 0 | 0 | 0 | 0 | 0 | 0 | 0 | 0 | 0 | 0 | 0 | 0 | 0 | 0 | 0 | 0 | 0 | 0 | 0 | 0 | 0 | -10 | 0 | 0 | Off | 0 | 0 | 25.5 | 24.9 | 1 | 75 | 75 | 0 | 0 | 21 | 21 | 38 | 38 | 79 | 79 | 62 | 62 | 75 | 75 | 0 | 0 | 0 | 127523
129.54 | 5.4207 | 107.3066 | 0.0245 | 25 | 25 | 0 | 25 | 25.15 | 40 | 39.1 | 30 | 29.82 | 200 | 79 | 79 | 21 | 21 | 62 | 62 | 38 | 38 | 7.3066 | 0 | 0 | 0 | 0.4 | 0.391 | 0.3 | 0.2982 | 0 | 0 | 0 | 0 | 0 | 0 | 0 | 0 | 0 | 0 | 0 | 0 | 0 | 0 | 0 | 0 | 0 | 0 | 0 | 0 | 0 | 0 | 0 | 0 | 0 | 0 | 0 | 0 | 0 | 80 | 78.2 | 60 | 59.64 | 0 | 0 | 0 | 0 | 0 | 0 | 0 | 0 | 0 | 0 | 0 | 0 | 0 | 0 | 0 | 0 | 0 | 0 | 0 | 0 | 0 | 0 | -10 | 0 | 0 | Off | 0 | 0 | 25.5 | 24.9 | 1 | 75 | 75 | 0 | 0 | 21 | 21 | 38 | 38 | 79 | 79 | 62 | 62 | 75 | 75 | 0 | 0 | 0 | 127490
129.88 | 5.4206 | 107.3046 | 0.0252 | 25 | 25 | 0 | 25 | 25.17 | 40 | 39.075 | 30 | 29.9 | 200 | 79 | 78.9 | 21 | 21 | 62 | 62 | 38 | 38 | 7.3046 | 0 | 0 | 0 | 0.4 | 0.39075 | 0.3 | 0.299 | 0 | 0 | 0 | 0 | 0 | 0 | 0 | 0 | 0 | 0 | 0 | 0 | 0 | 0 | 0 | 0 | 0 | 0 | 0 | 0 | 0 | 0 | 0 | 0 | 0 | 0 | 0 | 0 | 0 | 80 | 78.15 | 60 | 59.8 | 0 | 0 | 0 | 0 | 0 | 0 | 0 | 0 | 0 | 0 | 0 | 0 | 0 | 0 | 0 | 0 | 0 | 0 | 0 | 0 | 0 | 0 | -10 | 0 | 0 | Off | 119803.7 | 0 | 25.5 | 24.9 | 1 | 75 | 75 | 0 | 0 | 21 | 21 | 38 | 38 | 79 | 78.9 | 62 | 62 | 75 | 75 | 0 | 0 | 0 | 127529
130.21 | 5.4205 | 107.3026 | 0.0248 | 25 | 25 | 0 | 25 | 25.16 | 40 | 39.045 | 30 | 29.86 | 200 | 79 | 79 | 21 | 21 | 62 | 61.8 | 38 | 38 | 7.3026 | 0 | 0 | 0 | 0.4 | 0.39045 | 0.3 | 0.2986 | 0 | 0 | 0 | 0 | 0 | 0 | 0 | 0 | 0 | 0 | 0 | 0 | 0 | 0 | 0 | 0 | 0 | 0 | 0 | 0 | 0 | 0 | 0 | 0 | 0 | 0 | 0 | 0 | 0 | 80 | 78.09 | 60 | 59.72 | 0 | 0 | 0 | 0 | 0 | 0 | 0 | 0 | 0 | 0 | 0 | 0 | 0 | 0 | 0 | 0 | 0 | 0 | 0 | 0 | 0 | 0 | -10 | 0 | 0 | Off | 125338.9 | 0 | 25.5 | 24.9 | 1 | 75 | 75 | 0 | 0 | 21 | 21 | 38 | 38 | 79 | 79 | 62 | 61.8 | 75 | 75 | 0 | 0 | 0 | 127516
130.54 | 5.4204 | 107.3007 | 0.0235 | 25 | 25 | 0 | 25 | 25.17 | 40 | 39.035 | 30 | 29.885 | 200 | 79 | 79 | 21 | 21 | 62 | 62 | 38 | 38 | 7.3007 | 0 | 0 | 0 | 0.4 | 0.39035 | 0.3 | 0.29885 | 0 | 0 | 0 | 0 | 0 | 0 | 0 | 0 | 0 | 0 | 0 | 0 | 0 | 0 | 0 | 0 | 0 | 0 | 0 | 0 | 0 | 0 | 0 | 0 | 0 | 0 | 0 | 0 | 0 | 80 | 78.07 | 60 | 59.77 | 0 | 0 | 0 | 0 | 0 | 0 | 0 | 0 | 0 | 0 | 0 | 0 | 0 | 0 | 0 | 0 | 0 | 0 | 0 | 0 | 0 | 0 | -10 | 0 | 0 | Off | 0 | 0 | 25.5 | 24.9 | 1 | 75 | 75 | 0 | 0 | 21 | 21 | 38 | 38 | 79 | 79 | 62 | 62 | 75 | 75 | 0 | 0 | 0 | 127532
130.88 | 5.4203 | 107.2987 | 0.0214 | 25 | 25 | 0 | 25 | 25.18 | 40 | 39.025 | 30 | 29.87 | 200 | 79 | 79 | 21 | 21 | 62 | 61.8 | 38 | 38 | 7.2987 | 0 | 0 | 0 | 0.4 | 0.39025 | 0.3 | 0.2987 | 0 | 0 | 0 | 0 | 0 | 0 | 0 | 0 | 0 | 0 | 0 | 0 | 0 | 0 | 0 | 0 | 0 | 0 | 0 | 0 | 0 | 0 | 0 | 0 | 0 | 0 | 0 | 0 | 0 | 80 | 78.05 | 60 | 59.74 | 0 | 0 | 0 | 0 | 0 | 0 | 0 | 0 | 0 | 0 | 0 | 0 | 0 | 0 | 0 | 0 | 0 | 0 | 0 | 0 | 0 | 0 | -10 | 0 | 0 | Off | 0 | 0 | 25.5 | 25 | 1 | 75 | 75 | 0 | 0 | 21 | 21 | 38 | 38 | 79 | 79 | 62 | 61.8 | 75 | 75 | 0 | 0.9 | 0 | 127521
131.21 | 5.4202 | 107.2967 | 0.0186 | 25 | 25 | 0 | 25 | 25.17 | 40 | 39.045 | 30 | 29.85 | 200 | 79.1 | 79.1 | 20.9 | 20.9 | 62 | 62 | 38 | 38 | 7.2967 | 0 | 0 | 0 | 0.4 | 0.39045 | 0.3 | 0.2985 | 0 | 0 | 0 | 0 | 0 | 0 | 0 | 0 | 0 | 0 | 0 | 0 | 0 | 0 | 0 | 0 | 0 | 0 | 0 | 0 | 0 | 0 | 0 | 0 | 0 | 0 | 0 | 0 | 0 | 80 | 78.09 | 60 | 59.7 | 0 | 0 | 0 | 0 | 0 | 0 | 0 | 0 | 0 | 0 | 0 | 0 | 0 | 0 | 0 | 0 | 0 | 0 | 0 | 0 | 0 | 0 | -10 | 0 | 0 | Off | 0 | 0 | 25.5 | 24.9 | 1 | 75 | 74.9 | 0 | 0 | 20.9 | 20.9 | 38 | 38 | 79.1 | 79.1 | 62 | 62 | 75 | 74.9 | 0 | 0 | 0 | 127497
131.54 | 5.4201 | 107.2947 | 0.0147 | 25 | 25 | 0 | 25 | 25.18 | 40 | 39.075 | 30 | 29.875 | 200 | 79.1 | 79.1 | 20.9 | 20.9 | 62 | 62 | 38 | 38 | 7.2947 | 0 | 0 | 0 | 0.4 | 0.39075 | 0.3 | 0.29875 | 0 | 0 | 0 | 0 | 0 | 0 | 0 | 0 | 0 | 0 | 0 | 0 | 0 | 0 | 0 | 0 | 0 | 0 | 0 | 0 | 0 | 0 | 0 | 0 | 0 | 0 | 0 | 0 | 0 | 80 | 78.15 | 60 | 59.75 | 0 | 0 | 0 | 0 | 0 | 0 | 0 | 0 | 0 | 0 | 0 | 0 | 0 | 0 | 0 | 0 | 0 | 0 | 0 | 0 | 0 | 0 | -10 | 0 | 0 | Off | 0 | 0 | 25.5 | 25 | 1 | 75 | 75 | 0 | 0 | 20.9 | 20.9 | 38 | 38 | 79.1 | 79.1 | 62 | 62 | 75 | 75 | 0 | 0 | 0 | 127523
131.88 | 5.42 | 107.2927 | 0.0101 | 25 | 25 | 0 | 25 | 25.18 | 40 | 39.095 | 30 | 29.845 | 200 | 79.1 | 79.1 | 20.9 | 20.9 | 62 | 62 | 38 | 38 | 7.2927 | 0 | 0 | 0 | 0.4 | 0.39095 | 0.3 | 0.29845 | 0 | 0 | 0 | 0 | 0 | 0 | 0 | 0 | 0 | 0 | 0 | 0 | 0 | 0 | 0 | 0 | 0 | 0 | 0 | 0 | 0 | 0 | 0 | 0 | 0 | 0 | 0 | 0 | 0 | 80 | 78.19 | 60 | 59.69 | 0 | 0 | 0 | 0 | 0 | 0 | 0 | 0 | 0 | 0 | 0 | 0 | 0 | 0 | 0 | 0 | 0 | 0 | 0 | 0 | 0 | 0 | -10 | 0 | 0 | Off | 0 | 0 | 25.5 | 24.9 | 1 | 75 | 75 | 0 | 0 | 20.9 | 20.9 | 38 | 38 | 79.1 | 79.1 | 62 | 62 | 75 | 75 | 0 | 0 | 0 | 127503
132.21 | 5.42 | 107.2927 | 0.0048 | 25 | 25 | 0 | 25 | 25.17 | 40 | 39.1 | 30 | 29.91 | 200 | 79.1 | 79 | 20.9 | 20.9 | 62 | 62.1 | 38 | 38 | 7.2927 | 0 | 0 | 0 | 0.4 | 0.391 | 0.3 | 0.2991 | 0 | 0 | 0 | 0 | 0 | 0 | 0 | 0 | 0 | 0 | 0 | 0 | 0 | 0 | 0 | 0 | 0 | 0 | 0 | 0 | 0 | 0 | 0 | 0 | 0 | 0 | 0 | 0 | 0 | 80 | 78.2 | 60 | 59.82 | 0 | 0 | 0 | 0 | 0 | 0 | 0 | 0 | 0 | 0 | 0 | 0 | 0 | 0 | 0 | 0 | 0 | 0 | 0 | 0 | 0 | 0 | -10 | 0 | 0 | Off | 0 | 0 | 25.5 | 24.8 | 1 | 75 | 75 | 0 | 0 | 20.9 | 20.9 | 38 | 38 | 79.1 | 79 | 62 | 62.1 | 75 | 75 | 0 | 0 | 0 | 127546
132.55 | 5.42 | 107.2927 | -0.001 | 25 | 25 | 0 | 25 | 25.18 | 40 | 39.1 | 30 | 29.825 | 200 | 79.1 | 79.1 | 20.9 | 20.9 | 62 | 62 | 38 | 38 | 7.2927 | 0 | 0 | 0 | 0.4 | 0.391 | 0.3 | 0.29825 | 0 | 0 | 0 | 0 | 0 | 0 | 0 | 0 | 0 | 0 | 0 | 0 | 0 | 0 | 0 | 0 | 0 | 0 | 0 | 0 | 0 | 0 | 0 | 0 | 0 | 0 | 0 | 0 | 0 | 80 | 78.2 | 60 | 59.65 | 0 | 0 | 0 | 0 | 0 | 0 | 0 | 0 | 0 | 0 | 0 | 0 | 0 | 0 | 0 | 0 | 0 | 0 | 0 | 0 | 0 | 0 | -10 | 0 | 0 | Off | 0 | 0 | 25.5 | 24.9 | 1 | 75 | 75 | 0 | 0 | 20.9 | 20.9 | 38 | 38 | 79.1 | 79.1 | 62 | 62 | 75 | 75 | 0 | 0 | 0 | 127492
132.88 | 5.4199 | 107.2908 | -0.0046 | 25 | 25 | 0 | 25 | 25.16 | 40 | 39.105 | 30 | 29.89 | 200 | 79.1 | 79 | 20.9 | 20.9 | 62 | 62 | 38 | 38 | 7.2908 | 0 | 0 | 0 | 0.4 | 0.39105 | 0.3 | 0.2989 | 0 | 0 | 0 | 0 | 0 | 0 | 0 | 0 | 0 | 0 | 0 | 0 | 0 | 0 | 0 | 0 | 0 | 0 | 0 | 0 | 0 | 0 | 0 | 0 | 0 | 0 | 0 | 0 | 0 | 80 | 78.21 | 60 | 59.78 | 0 | 0 | 0 | 0 | 0 | 0 | 0 | 0 | 0 | 0 | 0 | 0 | 0 | 0 | 0 | 0 | 0 | 0 | 0 | 0 | 0 | 0 | -10 | 0 | 0 | Off | 0 | 0 | 25.5 | 24.9 | 1 | 75 | 75 | 0 | 0 | 20.9 | 20.9 | 38 | 38 | 79.1 | 79 | 62 | 62 | 75 | 75 | 0 | 0 | 0 | 127545
133.21 | 5.42 | 107.2927 | -0.0056 | 25 | 25 | 0 | 25 | 25.18 | 40 | 39.085 | 30 | 29.835 | 200 | 79 | 79 | 21 | 21 | 62 | 61.8 | 38 | 38 | 7.2927 | 0 | 0 | 0 | 0.4 | 0.39085 | 0.3 | 0.29835 | 0 | 0 | 0 | 0 | 0 | 0 | 0 | 0 | 0 | 0 | 0 | 0 | 0 | 0 | 0 | 0 | 0 | 0 | 0 | 0 | 0 | 0 | 0 | 0 | 0 | 0 | 0 | 0 | 0 | 80 | 78.17 | 60 | 59.67 | 0 | 0 | 0 | 0 | 0 | 0 | 0 | 0 | 0 | 0 | 0 | 0 | 0 | 0 | 0 | 0 | 0 | 0 | 0 | 0 | 0 | 0 | -10 | 0 | 0 | Off | 0 | 0 | 25.5 | 24.8 | 1 | 75 | 75 | 0 | 0 | 21 | 21 | 38 | 38 | 79 | 79 | 62 | 61.8 | 75 | 75 | 0 | 2.7 | 0 | 127511
133.55 | 5.4199 | 107.2908 | -0.0053 | 25 | 25 | 0 | 25 | 25.17 | 40 | 39.04 | 30 | 29.865 | 200 | 79 | 79 | 21 | 21 | 62 | 62 | 38 | 38 | 7.2908 | 0 | 0 | 0 | 0.4 | 0.3904 | 0.3 | 0.29865 | 0 | 0 | 0 | 0 | 0 | 0 | 0 | 0 | 0 | 0 | 0 | 0 | 0 | 0 | 0 | 0 | 0 | 0 | 0 | 0 | 0 | 0 | 0 | 0 | 0 | 0 | 0 | 0 | 0 | 80 | 78.08 | 60 | 59.73 | 0 | 0 | 0 | 0 | 0 | 0 | 0 | 0 | 0 | 0 | 0 | 0 | 0 | 0 | 0 | 0 | 0 | 0 | 0 | 0 | 0 | 0 | -10 | 0 | 0 | Off | 0 | 0 | 25.5 | 24.9 | 1 | 75 | 75 | 0 | 0 | 21 | 21 | 38 | 38 | 79 | 79 | 62 | 62 | 75 | 75 | 0 | 0 | 0 | 127521
133.88 | 5.4199 | 107.2908 | -0.0046 | 25 | 25 | 0 | 25 | 25.15 | 40 | 39.025 | 30 | 29.865 | 200 | 79 | 79 | 21 | 21 | 62 | 62 | 38 | 38 | 7.2908 | 0 | 0 | 0 | 0.4 | 0.39025 | 0.3 | 0.29865 | 0 | 0 | 0 | 0 | 0 | 0 | 0 | 0 | 0 | 0 | 0 | 0 | 0 | 0 | 0 | 0 | 0 | 0 | 0 | 0 | 0 | 0 | 0 | 0 | 0 | 0 | 0 | 0 | 0 | 80 | 78.05 | 60 | 59.73 | 0 | 0 | 0 | 0 | 0 | 0 | 0 | 0 | 0 | 0 | 0 | 0 | 0 | 0 | 0 | 0 | 0 | 0 | 0 | 0 | 0 | 0 | -10 | 0 | 0 | Off | 0 | 0 | 25.5 | 25 | 1 | 75 | 75 | 0 | 0 | 21 | 21 | 38 | 38 | 79 | 79 | 62 | 62 | 75 | 75 | 0 | 1.4 | 0 | 127519
134.21 | 5.4199 | 107.2908 | -0.0039 | 25 | 25 | 0 | 25 | 25.18 | 40 | 39.045 | 30 | 29.845 | 200 | 79 | 79 | 21 | 21 | 62 | 62 | 38 | 38 | 7.2908 | 0 | 0 | 0 | 0.4 | 0.39045 | 0.3 | 0.29845 | 0 | 0 | 0 | 0 | 0 | 0 | 0 | 0 | 0 | 0 | 0 | 0 | 0 | 0 | 0 | 0 | 0 | 0 | 0 | 0 | 0 | 0 | 0 | 0 | 0 | 0 | 0 | 0 | 0 | 80 | 78.09 | 60 | 59.69 | 0 | 0 | 0 | 0 | 0 | 0 | 0 | 0 | 0 | 0 | 0 | 0 | 0 | 0 | 0 | 0 | 0 | 0 | 0 | 0 | 0 | 0 | -10 | 0 | 0 | Off | 0 | 0 | 25.5 | 24.8 | 1 | 75 | 75 | 0 | 0 | 21 | 21 | 38 | 38 | 79 | 79 | 62 | 62 | 75 | 75 | 0 | 0 | 0 | 127506
134.55 | 5.42 | 107.2927 | -0.0031 | 25 | 25 | 0 | 25 | 25.17 | 40 | 39.06 | 30 | 29.88 | 200 | 79.1 | 79.1 | 20.9 | 20.9 | 62 | 62 | 38 | 38 | 7.2927 | 0 | 0 | 0 | 0.4 | 0.3906 | 0.3 | 0.2988 | 0 | 0 | 0 | 0 | 0 | 0 | 0 | 0 | 0 | 0 | 0 | 0 | 0 | 0 | 0 | 0 | 0 | 0 | 0 | 0 | 0 | 0 | 0 | 0 | 0 | 0 | 0 | 0 | 0 | 80 | 78.12 | 60 | 59.76 | 0 | 0 | 0 | 0 | 0 | 0 | 0 | 0 | 0 | 0 | 0 | 0 | 0 | 0 | 0 | 0 | 0 | 0 | 0 | 0 | 0 | 0 | -10 | 0 | 0 | Off | 0 | 0 | 25.5 | 24.9 | 1 | 75 | 74.9 | 0 | 0 | 20.9 | 20.9 | 38 | 38 | 79.1 | 79.1 | 62 | 62 | 75 | 74.9 | 0 | 0 | 0 | 127528
134.88 | 5.4199 | 107.2908 | -0.0025 | 25 | 25 | 0 | 25 | 25.18 | 40 | 39.05 | 30 | 29.825 | 200 | 79.1 | 79.1 | 20.9 | 20.9 | 62 | 62.1 | 38 | 38 | 7.2908 | 0 | 0 | 0 | 0.4 | 0.3905 | 0.3 | 0.29825 | 0 | 0 | 0 | 0 | 0 | 0 | 0 | 0 | 0 | 0 | 0 | 0 | 0 | 0 | 0 | 0 | 0 | 0 | 0 | 0 | 0 | 0 | 0 | 0 | 0 | 0 | 0 | 0 | 0 | 80 | 78.1 | 60 | 59.65 | 0 | 0 | 0 | 0 | 0 | 0 | 0 | 0 | 0 | 0 | 0 | 0 | 0 | 0 | 0 | 0 | 0 | 0 | 0 | 0 | 0 | 0 | -10 | 0 | 0 | Off | 0 | 0 | 25.5 | 24.9 | 1 | 75 | 75 | 0 | 0 | 20.9 | 20.9 | 38 | 38 | 79.1 | 79.1 | 62 | 62.1 | 75 | 75 | 0 | 0 | 0 | 127499
135.22 | 5.4199 | 107.2908 | -0.002 | 25 | 25 | 0 | 25 | 25.17 | 40 | 39.075 | 30 | 29.885 | 200 | 79.1 | 79 | 20.9 | 20.9 | 62 | 62 | 38 | 38 | 7.2908 | 0 | 0 | 0 | 0.4 | 0.39075 | 0.3 | 0.29885 | 0 | 0 | 0 | 0 | 0 | 0 | 0 | 0 | 0 | 0 | 0 | 0 | 0 | 0 | 0 | 0 | 0 | 0 | 0 | 0 | 0 | 0 | 0 | 0 | 0 | 0 | 0 | 0 | 0 | 80 | 78.15 | 60 | 59.77 | 0 | 0 | 0 | 0 | 0 | 0 | 0 | 0 | 0 | 0 | 0 | 0 | 0 | 0 | 0 | 0 | 0 | 0 | 0 | 0 | 0 | 0 | -10 | 0 | 0 | Off | 0 | 0 | 25.5 | 24.8 | 1 | 75 | 75 | 0 | 0 | 20.9 | 20.9 | 38 | 38 | 79.1 | 79 | 62 | 62 | 75 | 75 | 0 | 0 | 0 | 127521
135.55 | 5.4199 | 107.2908 | -0.0016 | 25 | 25 | 0 | 25 | 25.19 | 40 | 39.075 | 30 | 29.835 | 200 | 79.1 | 79.1 | 20.9 | 20.9 | 62 | 62 | 38 | 38 | 7.2908 | 0 | 0 | 0 | 0.4 | 0.39075 | 0.3 | 0.29835 | 0 | 0 | 0 | 0 | 0 | 0 | 0 | 0 | 0 | 0 | 0 | 0 | 0 | 0 | 0 | 0 | 0 | 0 | 0 | 0 | 0 | 0 | 0 | 0 | 0 | 0 | 0 | 0 | 0 | 80 | 78.15 | 60 | 59.67 | 0 | 0 | 0 | 0 | 0 | 0 | 0 | 0 | 0 | 0 | 0 | 0 | 0 | 0 | 0 | 0 | 0 | 0 | 0 | 0 | 0 | 0 | -10 | 0 | 0 | Off | 0 | 0 | 25.5 | 24.9 | 1 | 75 | 75 | 0 | 0 | 20.9 | 20.9 | 38 | 38 | 79.1 | 79.1 | 62 | 62 | 75 | 75 | 0 | 0 | 0 | 127500
135.88 | 5.4199 | 107.2908 | -0.0012 | 25 | 25 | 0 | 25 | 25.17 | 40 | 39.105 | 30 | 29.89 | 200 | 79.1 | 79.1 | 20.9 | 20.9 | 62 | 62 | 38 | 38 | 7.2908 | 0 | 0 | 0 | 0.4 | 0.39105 | 0.3 | 0.2989 | 0 | 0 | 0 | 0 | 0 | 0 | 0 | 0 | 0 | 0 | 0 | 0 | 0 | 0 | 0 | 0 | 0 | 0 | 0 | 0 | 0 | 0 | 0 | 0 | 0 | 0 | 0 | 0 | 0 | 80 | 78.21 | 60 | 59.78 | 0 | 0 | 0 | 0 | 0 | 0 | 0 | 0 | 0 | 0 | 0 | 0 | 0 | 0 | 0 | 0 | 0 | 0 | 0 | 0 | 0 | 0 | -10 | 0 | 0 | Off | 0 | 0 | 25.5 | 25 | 1 | 75 | 75 | 0 | 0 | 20.9 | 20.9 | 38 | 38 | 79.1 | 79.1 | 62 | 62 | 75 | 75 | 0 | 0 | 0 | 127535
136.22 | 5.4199 | 107.2908 | -0.0009 | 25 | 25 | 0 | 25 | 25.18 | 40 | 39.12 | 30 | 29.84 | 200 | 79.1 | 79.1 | 20.9 | 20.9 | 62 | 61.8 | 38 | 38 | 7.2908 | 0 | 0 | 0 | 0.4 | 0.3912 | 0.3 | 0.2984 | 0 | 0 | 0 | 0 | 0 | 0 | 0 | 0 | 0 | 0 | 0 | 0 | 0 | 0 | 0 | 0 | 0 | 0 | 0 | 0 | 0 | 0 | 0 | 0 | 0 | 0 | 0 | 0 | 0 | 80 | 78.24 | 60 | 59.68 | 0 | 0 | 0 | 0 | 0 | 0 | 0 | 0 | 0 | 0 | 0 | 0 | 0 | 0 | 0 | 0 | 0 | 0 | 0 | 0 | 0 | 0 | -10 | 0 | 0 | Off | 0 | 0 | 25.5 | 24.9 | 1 | 75 | 75 | 0 | 0 | 20.9 | 20.9 | 38 | 38 | 79.1 | 79.1 | 62 | 61.8 | 75 | 75 | 0 | 1.5 | 0 | 127501
136.55 | 5.4199 | 107.2908 | -0.0006 | 25 | 25 | 0 | 25 | 25.17 | 40 | 39.095 | 30 | 29.885 | 200 | 79.1 | 79.1 | 20.9 | 20.9 | 62 | 62 | 38 | 38 | 7.2908 | 0 | 0 | 0 | 0.4 | 0.39095 | 0.3 | 0.29885 | 0 | 0 | 0 | 0 | 0 | 0 | 0 | 0 | 0 | 0 | 0 | 0 | 0 | 0 | 0 | 0 | 0 | 0 | 0 | 0 | 0 | 0 | 0 | 0 | 0 | 0 | 0 | 0 | 0 | 80 | 78.19 | 60 | 59.77 | 0 | 0 | 0 | 0 | 0 | 0 | 0 | 0 | 0 | 0 | 0 | 0 | 0 | 0 | 0 | 0 | 0 | 0 | 0 | 0 | 0 | 0 | -10 | 0 | 0 | Off | 0 | 0 | 25.5 | 24.7 | 1 | 75 | 75 | 0 | 0 | 20.9 | 20.9 | 38 | 38 | 79.1 | 79.1 | 62 | 62 | 75 | 75 | 0 | 0 | 0 | 127530
136.88 | 5.4199 | 107.2908 | -0.0004 | 25 | 25 | 0 | 25 | 25.18 | 40 | 39.075 | 30 | 29.86 | 200 | 79.1 | 79 | 20.9 | 20.9 | 62 | 61.8 | 38 | 38 | 7.2908 | 0 | 0 | 0 | 0.4 | 0.39075 | 0.3 | 0.2986 | 0 | 0 | 0 | 0 | 0 | 0 | 0 | 0 | 0 | 0 | 0 | 0 | 0 | 0 | 0 | 0 | 0 | 0 | 0 | 0 | 0 | 0 | 0 | 0 | 0 | 0 | 0 | 0 | 0 | 80 | 78.15 | 60 | 59.72 | 0 | 0 | 0 | 0 | 0 | 0 | 0 | 0 | 0 | 0 | 0 | 0 | 0 | 0 | 0 | 0 | 0 | 0 | 0 | 0 | 0 | 0 | -10 | 0 | 0 | Off | 0 | 0 | 25.5 | 24.8 | 1 | 75 | 75 | 0 | 0 | 20.9 | 20.9 | 38 | 38 | 79.1 | 79 | 62 | 61.8 | 75 | 75 | 0 | 1 | 0 | 127516
137.22 | 5.4199 | 107.2908 | -0.0003 | 25 | 25 | 0 | 25 | 25.17 | 40 | 39.1 | 30 | 29.84 | 200 | 79 | 79 | 21 | 21 | 62 | 62 | 38 | 38 | 7.2908 | 0 | 0 | 0 | 0.4 | 0.391 | 0.3 | 0.2984 | 0 | 0 | 0 | 0 | 0 | 0 | 0 | 0 | 0 | 0 | 0 | 0 | 0 | 0 | 0 | 0 | 0 | 0 | 0 | 0 | 0 | 0 | 0 | 0 | 0 | 0 | 0 | 0 | 0 | 80 | 78.2 | 60 | 59.68 | 0 | 0 | 0 | 0 | 0 | 0 | 0 | 0 | 0 | 0 | 0 | 0 | 0 | 0 | 0 | 0 | 0 | 0 | 0 | 0 | 0 | 0 | -10 | 0 | 0 | Off | 0 | 0 | 25.5 | 25 | 1 | 75 | 75 | 0 | 0 | 21 | 21 | 38 | 38 | 79 | 79 | 62 | 62 | 75 | 75 | 0 | 0 | 0 | 127501
137.55 | 5.4199 | 107.2908 | -0.0003 | 25 | 25 | 0 | 25 | 25.16 | 40 | 39.075 | 30 | 29.86 | 200 | 79.1 | 79 | 20.9 | 20.9 | 62 | 62 | 38 | 38 | 7.2908 | 0 | 0 | 0 | 0.4 | 0.39075 | 0.3 | 0.2986 | 0 | 0 | 0 | 0 | 0 | 0 | 0 | 0 | 0 | 0 | 0 | 0 | 0 | 0 | 0 | 0 | 0 | 0 | 0 | 0 | 0 | 0 | 0 | 0 | 0 | 0 | 0 | 0 | 0 | 80 | 78.15 | 60 | 59.72 | 0 | 0 | 0 | 0 | 0 | 0 | 0 | 0 | 0 | 0 | 0 | 0 | 0 | 0 | 0 | 0 | 0 | 0 | 0 | 0 | 0 | 0 | -10 | 0 | 0 | Off | 0 | 0 | 25.5 | 25 | 1 | 75 | 75 | 0 | 0 | 20.9 | 20.9 | 38 | 38 | 79.1 | 79 | 62 | 62 | 75 | 75 | 0 | 0 | 0 | 127530
137.89 | 5.4199 | 107.2908 | -0.0002 | 25 | 25 | 0 | 25 | 25.18 | 40 | 39.045 | 30 | 29.835 | 200 | 79.1 | 79.1 | 20.9 | 20.9 | 62 | 62 | 38 | 38 | 7.2908 | 0 | 0 | 0 | 0.4 | 0.39045 | 0.3 | 0.29835 | 0 | 0 | 0 | 0 | 0 | 0 | 0 | 0 | 0 | 0 | 0 | 0 | 0 | 0 | 0 | 0 | 0 | 0 | 0 | 0 | 0 | 0 | 0 | 0 | 0 | 0 | 0 | 0 | 0 | 80 | 78.09 | 60 | 59.67 | 0 | 0 | 0 | 0 | 0 | 0 | 0 | 0 | 0 | 0 | 0 | 0 | 0 | 0 | 0 | 0 | 0 | 0 | 0 | 0 | 0 | 0 | -10 | 0 | 0 | Off | 0 | 0 | 25.5 | 25 | 1 | 75 | 74.9 | 0 | 0 | 20.9 | 20.9 | 38 | 38 | 79.1 | 79.1 | 62 | 62 | 75 | 74.9 | 0 | 0 | 0 | 127499
138.22 | 5.4199 | 107.2908 | -0.0002 | 25 | 25 | 0 | 25 | 25.17 | 40 | 39.075 | 30 | 29.9 | 200 | 79.1 | 79.1 | 20.9 | 20.9 | 62 | 62 | 38 | 38 | 7.2908 | 0 | 0 | 0 | 0.4 | 0.39075 | 0.3 | 0.299 | 0 | 0 | 0 | 0 | 0 | 0 | 0 | 0 | 0 | 0 | 0 | 0 | 0 | 0 | 0 | 0 | 0 | 0 | 0 | 0 | 0 | 0 | 0 | 0 | 0 | 0 | 0 | 0 | 0 | 80 | 78.15 | 60 | 59.8 | 0 | 0 | 0 | 0 | 0 | 0 | 0 | 0 | 0 | 0 | 0 | 0 | 0 | 0 | 0 | 0 | 0 | 0 | 0 | 0 | 0 | 0 | -10 | 0 | 0 | Off | 0 | 0 | 25.5 | 24.9 | 1 | 75 | 75 | 0 | 0 | 20.9 | 20.9 | 38 | 38 | 79.1 | 79.1 | 62 | 62 | 75 | 75 | 0 | 0 | 0 | 127539
138.56 | 5.4199 | 107.2908 | -0.0001 | 25 | 25 | 0 | 25 | 25.17 | 40 | 39.08 | 30 | 29.865 | 200 | 79.1 | 79.1 | 20.9 | 20.9 | 62 | 62 | 38 | 38 | 7.2908 | 0 | 0 | 0 | 0.4 | 0.3908 | 0.3 | 0.29865 | 0 | 0 | 0 | 0 | 0 | 0 | 0 | 0 | 0 | 0 | 0 | 0 | 0 | 0 | 0 | 0 | 0 | 0 | 0 | 0 | 0 | 0 | 0 | 0 | 0 | 0 | 0 | 0 | 0 | 80 | 78.16 | 60 | 59.73 | 0 | 0 | 0 | 0 | 0 | 0 | 0 | 0 | 0 | 0 | 0 | 0 | 0 | 0 | 0 | 0 | 0 | 0 | 0 | 0 | 0 | 0 | -10 | 0 | 0 | Off | 0 | 0 | 25.5 | 24.9 | 1 | 75 | 75 | 0 | 0 | 20.9 | 20.9 | 38 | 38 | 79.1 | 79.1 | 62 | 62 | 75 | 75 | 0 | 0 | 0 | 127509
138.89 | 5.4199 | 107.2908 | -0.0001 | 25 | 25 | 0 | 25 | 25.18 | 40 | 39.085 | 30 | 29.875 | 200 | 79 | 79 | 21 | 21 | 62 | 62.1 | 38 | 38 | 7.2908 | 0 | 0 | 0 | 0.4 | 0.39085 | 0.3 | 0.29875 | 0 | 0 | 0 | 0 | 0 | 0 | 0 | 0 | 0 | 0 | 0 | 0 | 0 | 0 | 0 | 0 | 0 | 0 | 0 | 0 | 0 | 0 | 0 | 0 | 0 | 0 | 0 | 0 | 0 | 80 | 78.17 | 60 | 59.75 | 0 | 0 | 0 | 0 | 0 | 0 | 0 | 0 | 0 | 0 | 0 | 0 | 0 | 0 | 0 | 0 | 0 | 0 | 0 | 0 | 0 | 0 | -10 | 0 | 0 | Off | 0 | 0 | 25.5 | 24.9 | 1 | 75 | 75 | 0 | 0 | 21 | 21 | 38 | 38 | 79 | 79 | 62 | 62.1 | 75 | 75 | 0 | 0 | 0 | 127521
139.22 | 5.4199 | 107.2908 | -0.0002 | 25 | 25 | 0 | 25 | 25.18 | 40 | 39.1 | 30 | 29.825 | 200 | 79.1 | 79 | 20.9 | 21 | 62 | 62.1 | 38 | 38 | 7.2908 | 0 | 0 | 0 | 0.4 | 0.391 | 0.3 | 0.29825 | 0 | 0 | 0 | 0 | 0 | 0 | 0 | 0 | 0 | 0 | 0 | 0 | 0 | 0 | 0 | 0 | 0 | 0 | 0 | 0 | 0 | 0 | 0 | 0 | 0 | 0 | 0 | 0 | 0 | 80 | 78.2 | 60 | 59.65 | 0 | 0 | 0 | 0 | 0 | 0 | 0 | 0 | 0 | 0 | 0 | 0 | 0 | 0 | 0 | 0 | 0 | 0 | 0 | 0 | 0 | 0 | -10 | 0 | 0 | Off | 0 | 0 | 25.5 | 24.9 | 1 | 75 | 74.9 | 0 | 0 | 20.9 | 21 | 38 | 38 | 79.1 | 79 | 62 | 62.1 | 75 | 74.9 | 0 | 1.6 | 0 | 127502
139.56 | 5.4199 | 107.2908 | -0.0002 | 25 | 25 | 0 | 25 | 25.16 | 40 | 39.05 | 30 | 29.865 | 200 | 79 | 79 | 21 | 21 | 62 | 62 | 38 | 38 | 7.2908 | 0 | 0 | 0 | 0.4 | 0.3905 | 0.3 | 0.29865 | 0 | 0 | 0 | 0 | 0 | 0 | 0 | 0 | 0 | 0 | 0 | 0 | 0 | 0 | 0 | 0 | 0 | 0 | 0 | 0 | 0 | 0 | 0 | 0 | 0 | 0 | 0 | 0 | 0 | 80 | 78.1 | 60 | 59.73 | 0 | 0 | 0 | 0 | 0 | 0 | 0 | 0 | 0 | 0 | 0 | 0 | 0 | 0 | 0 | 0 | 0 | 0 | 0 | 0 | 0 | 0 | -10 | 0 | 0 | Off | 0 | 0 | 25.5 | 25 | 1 | 75 | 75 | 0 | 0 | 21 | 21 | 38 | 38 | 79 | 79 | 62 | 62 | 75 | 75 | 0 | 0 | 0 | 127519
139.89 | 5.4199 | 107.2908 | 0 | 25 | 25 | 0 | 25 | 25.19 | 40 | 39.04 | 30 | 29.83 | 200 | 79 | 78.9 | 21 | 21 | 62 | 61.8 | 38 | 38 | 7.2908 | 0 | 0 | 0 | 0.4 | 0.3904 | 0.3 | 0.2983 | 0 | 0 | 0 | 0 | 0 | 0 | 0 | 0 | 0 | 0 | 0 | 0 | 0 | 0 | 0 | 0 | 0 | 0 | 0 | 0 | 0 | 0 | 0 | 0 | 0 | 0 | 0 | 0 | 0 | 80 | 78.08 | 60 | 59.66 | 0 | 0 | 0 | 0 | 0 | 0 | 0 | 0 | 0 | 0 | 0 | 0 | 0 | 0 | 0 | 0 | 0 | 0 | 0 | 0 | 0 | 0 | -10 | 0 | 0 | Off | 0 | 0 | 25.5 | 25 | 1 | 75 | 75 | 0 | 0 | 21 | 21 | 38 | 38 | 79 | 78.9 | 62 | 61.8 | 75 | 75 | 0 | 0.8 | 0 | 127507
140.22 | 5.4199 | 107.2908 | 0 | 25 | 25 | 0 | 25 | 25.17 | 40 | 39.05 | 30 | 29.85 | 200 | 79.1 | 79 | 20.9 | 20.9 | 62 | 62 | 38 | 38 | 7.2908 | 0 | 0 | 0 | 0.4 | 0.3905 | 0.3 | 0.2985 | 0 | 0 | 0 | 0 | 0 | 0 | 0 | 0 | 0 | 0 | 0 | 0 | 0 | 0 | 0 | 0 | 0 | 0 | 0 | 0 | 0 | 0 | 0 | 0 | 0 | 0 | 0 | 0 | 0 | 80 | 78.1 | 60 | 59.7 | 0 | 0 | 0 | 0 | 0 | 0 | 0 | 0 | 0 | 0 | 0 | 0 | 0 | 0 | 0 | 0 | 0 | 0 | 0 | 0 | 0 | 0 | -10 | 0 | 0 | Off | 0 | 0 | 25.5 | 24.9 | 1 | 75 | 74.9 | 0 | 0 | 20.9 | 20.9 | 38 | 38 | 79.1 | 79 | 62 | 62 | 75 | 74.9 | 0 | 0 | 0 | 127509
140.56 | 5.4199 | 107.2908 | 0 | 25 | 25 | 0 | 25 | 25.18 | 40 | 39.045 | 30 | 29.855 | 200 | 79.1 | 79.1 | 20.9 | 20.9 | 62 | 62 | 38 | 38 | 7.2908 | 0 | 0 | 0 | 0.4 | 0.39045 | 0.3 | 0.29855 | 0 | 0 | 0 | 0 | 0 | 0 | 0 | 0 | 0 | 0 | 0 | 0 | 0 | 0 | 0 | 0 | 0 | 0 | 0 | 0 | 0 | 0 | 0 | 0 | 0 | 0 | 0 | 0 | 0 | 80 | 78.09 | 60 | 59.71 | 0 | 0 | 0 | 0 | 0 | 0 | 0 | 0 | 0 | 0 | 0 | 0 | 0 | 0 | 0 | 0 | 0 | 0 | 0 | 0 | 0 | 0 | -10 | 0 | 0 | Off | 0 | 0 | 25.5 | 25 | 1 | 75 | 75 | 0 | 0 | 20.9 | 20.9 | 38 | 38 | 79.1 | 79.1 | 62 | 62 | 75 | 75 | 0 | 0 | 0 | 127531
140.89 | 5.4199 | 107.2908 | 0 | 25 | 25 | 0 | 25 | 25.18 | 40 | 39.1 | 30 | 29.82 | 200 | 79.1 | 79.1 | 20.9 | 20.9 | 62 | 62 | 38 | 38 | 7.2908 | 0 | 0 | 0 | 0.4 | 0.391 | 0.3 | 0.2982 | 0 | 0 | 0 | 0 | 0 | 0 | 0 | 0 | 0 | 0 | 0 | 0 | 0 | 0 | 0 | 0 | 0 | 0 | 0 | 0 | 0 | 0 | 0 | 0 | 0 | 0 | 0 | 0 | 0 | 80 | 78.2 | 60 | 59.64 | 0 | 0 | 0 | 0 | 0 | 0 | 0 | 0 | 0 | 0 | 0 | 0 | 0 | 0 | 0 | 0 | 0 | 0 | 0 | 0 | 0 | 0 | -10 | 0 | 0 | Off | 0 | 0 | 25.5 | 25 | 1 | 75 | 75 | 0 | 0 | 20.9 | 20.9 | 38 | 38 | 79.1 | 79.1 | 62 | 62 | 75 | 75 | 0 | 0 | 0 | 127487
141.23 | 5.4199 | 107.2908 | 0 | 25 | 25 | 0 | 25 | 25.18 | 40 | 39.075 | 30 | 29.86 | 200 | 79 | 79 | 21 | 21 | 62 | 62 | 38 | 38 | 7.2908 | 0 | 0 | 0 | 0.4 | 0.39075 | 0.3 | 0.2986 | 0 | 0 | 0 | 0 | 0 | 0 | 0 | 0 | 0 | 0 | 0 | 0 | 0 | 0 | 0 | 0 | 0 | 0 | 0 | 0 | 0 | 0 | 0 | 0 | 0 | 0 | 0 | 0 | 0 | 80 | 78.15 | 60 | 59.72 | 0 | 0 | 0 | 0 | 0 | 0 | 0 | 0 | 0 | 0 | 0 | 0 | 0 | 0 | 0 | 0 | 0 | 0 | 0 | 0 | 0 | 0 | -10 | 0 | 0 | Off | 0 | 0 | 25.5 | 25.1 | 1 | 75 | 74.9 | 0 | 0 | 21 | 21 | 38 | 38 | 79 | 79 | 62 | 62 | 75 | 74.9 | 0 | 0 | 0 | 127513
141.56 | 5.4199 | 107.2908 | 0 | 25 | 25 | 0 | 25 | 25.17 | 40 | 39.1 | 30 | 29.84 | 200 | 79 | 79 | 21 | 21 | 62 | 62 | 38 | 38 | 7.2908 | 0 | 0 | 0 | 0.4 | 0.391 | 0.3 | 0.2984 | 0 | 0 | 0 | 0 | 0 | 0 | 0 | 0 | 0 | 0 | 0 | 0 | 0 | 0 | 0 | 0 | 0 | 0 | 0 | 0 | 0 | 0 | 0 | 0 | 0 | 0 | 0 | 0 | 0 | 80 | 78.2 | 60 | 59.68 | 0 | 0 | 0 | 0 | 0 | 0 | 0 | 0 | 0 | 0 | 0 | 0 | 0 | 0 | 0 | 0 | 0 | 0 | 0 | 0 | 0 | 0 | -10 | 0 | 0 | Off | 0 | 0 | 25.5 | 25 | 1 | 75 | 75 | 0 | 0 | 21 | 21 | 38 | 38 | 79 | 79 | 62 | 62 | 75 | 75 | 0 | 0 | 0 | 127501
141.9 | 5.4199 | 107.2908 | 0 | 25 | 25 | 0 | 25 | 25.17 | 40 | 39.045 | 30 | 29.87 | 200 | 79 | 79 | 21 | 21 | 62 | 62 | 38 | 38 | 7.2908 | 0 | 0 | 0 | 0.4 | 0.39045 | 0.3 | 0.2987 | 0 | 0 | 0 | 0 | 0 | 0 | 0 | 0 | 0 | 0 | 0 | 0 | 0 | 0 | 0 | 0 | 0 | 0 | 0 | 0 | 0 | 0 | 0 | 0 | 0 | 0 | 0 | 0 | 0 | 80 | 78.09 | 60 | 59.74 | 0 | 0 | 0 | 0 | 0 | 0 | 0 | 0 | 0 | 0 | 0 | 0 | 0 | 0 | 0 | 0 | 0 | 0 | 0 | 0 | 0 | 0 | -10 | 0 | 0 | Off | 0 | 0 | 25.5 | 25 | 1 | 75 | 75 | 0 | 0 | 21 | 21 | 38 | 38 | 79 | 79 | 62 | 62 | 75 | 75 | 0 | 0 | 0 | 127522
142.23 | 5.4199 | 107.2908 | 0 | 25 | 25 | 0 | 25 | 25.18 | 40 | 39.045 | 30 | 29.835 | 200 | 79 | 79 | 21 | 21 | 62 | 62.2 | 38 | 38 | 7.2908 | 0 | 0 | 0 | 0.4 | 0.39045 | 0.3 | 0.29835 | 0 | 0 | 0 | 0 | 0 | 0 | 0 | 0 | 0 | 0 | 0 | 0 | 0 | 0 | 0 | 0 | 0 | 0 | 0 | 0 | 0 | 0 | 0 | 0 | 0 | 0 | 0 | 0 | 0 | 80 | 78.09 | 60 | 59.67 | 0 | 0 | 0 | 0 | 0 | 0 | 0 | 0 | 0 | 0 | 0 | 0 | 0 | 0 | 0 | 0 | 0 | 0 | 0 | 0 | 0 | 0 | -10 | 0 | 0 | Off | 0 | 0 | 25.5 | 25 | 1 | 75 | 75 | 0 | 0 | 21 | 21 | 38 | 38 | 79 | 79 | 62 | 62.2 | 75 | 75 | 0 | 2.8 | 0 | 127505
142.56 | 5.42 | 107.2927 | 0 | 25 | 25 | 0 | 25 | 25.19 | 40 | 39.01 | 30 | 29.875 | 200 | 79 | 78.9 | 21 | 21 | 62 | 62 | 38 | 38 | 7.2927 | 0 | 0 | 0 | 0.4 | 0.3901 | 0.3 | 0.29875 | 0 | 0 | 0 | 0 | 0 | 0 | 0 | 0 | 0 | 0 | 0 | 0 | 0 | 0 | 0 | 0 | 0 | 0 | 0 | 0 | 0 | 0 | 0 | 0 | 0 | 0 | 0 | 0 | 0 | 80 | 78.02 | 60 | 59.75 | 0 | 0 | 0 | 0 | 0 | 0 | 0 | 0 | 0 | 0 | 0 | 0 | 0 | 0 | 0 | 0 | 0 | 0 | 0 | 0 | 0 | 0 | -10 | 0 | 0 | Off | 0 | 0 | 25.5 | 24.8 | 1 | 75 | 75 | 0 | 0 | 21 | 21 | 38 | 38 | 79 | 78.9 | 62 | 62 | 75 | 75 | 0 | 0 | 0 | 127509
142.9 | 5.42 | 107.2927 | 0.0001 | 25 | 25 | 0 | 25 | 25.19 | 40 | 39.045 | 30 | 29.82 | 200 | 79 | 79 | 21 | 21 | 62 | 61.8 | 38 | 38 | 7.2927 | 0 | 0 | 0 | 0.4 | 0.39045 | 0.3 | 0.2982 | 0 | 0 | 0 | 0 | 0 | 0 | 0 | 0 | 0 | 0 | 0 | 0 | 0 | 0 | 0 | 0 | 0 | 0 | 0 | 0 | 0 | 0 | 0 | 0 | 0 | 0 | 0 | 0 | 0 | 80 | 78.09 | 60 | 59.64 | 0 | 0 | 0 | 0 | 0 | 0 | 0 | 0 | 0 | 0 | 0 | 0 | 0 | 0 | 0 | 0 | 0 | 0 | 0 | 0 | 0 | 0 | -10 | 0 | 0 | Off | 0 | 0 | 25.5 | 24.9 | 1 | 75 | 75 | 0 | 0 | 21 | 21 | 38 | 38 | 79 | 79 | 62 | 61.8 | 75 | 75 | 0 | 0.5 | 0 | 127502
143.23 | 5.42 | 107.2927 | 0.0003 | 25 | 25 | 0 | 25 | 25.18 | 40 | 39.06 | 30 | 29.83 | 200 | 79.1 | 79.1 | 20.9 | 20.9 | 62 | 62 | 38 | 38 | 7.2927 | 0 | 0 | 0 | 0.4 | 0.3906 | 0.3 | 0.2983 | 0 | 0 | 0 | 0 | 0 | 0 | 0 | 0 | 0 | 0 | 0 | 0 | 0 | 0 | 0 | 0 | 0 | 0 | 0 | 0 | 0 | 0 | 0 | 0 | 0 | 0 | 0 | 0 | 0 | 80 | 78.12 | 60 | 59.66 | 0 | 0 | 0 | 0 | 0 | 0 | 0 | 0 | 0 | 0 | 0 | 0 | 0 | 0 | 0 | 0 | 0 | 0 | 0 | 0 | 0 | 0 | -10 | 0 | 0 | Off | 0 | 0 | 25.5 | 24.9 | 1 | 75 | 74.9 | 0 | 0 | 20.9 | 20.9 | 38 | 38 | 79.1 | 79.1 | 62 | 62 | 75 | 74.9 | 0 | 0 | 0 | 127496
143.56 | 5.42 | 107.2927 | 0.0003 | 25 | 25 | 0 | 25 | 25.19 | 40 | 39.065 | 30 | 29.86 | 200 | 79.1 | 79.1 | 20.9 | 20.9 | 62 | 62 | 38 | 38 | 7.2927 | 0 | 0 | 0 | 0.4 | 0.39065 | 0.3 | 0.2986 | 0 | 0 | 0 | 0 | 0 | 0 | 0 | 0 | 0 | 0 | 0 | 0 | 0 | 0 | 0 | 0 | 0 | 0 | 0 | 0 | 0 | 0 | 0 | 0 | 0 | 0 | 0 | 0 | 0 | 80 | 78.13 | 60 | 59.72 | 0 | 0 | 0 | 0 | 0 | 0 | 0 | 0 | 0 | 0 | 0 | 0 | 0 | 0 | 0 | 0 | 0 | 0 | 0 | 0 | 0 | 0 | -10 | 0 | 0 | Off | 0 | 0 | 25.5 | 24.9 | 1 | 75 | 75 | 0 | 0 | 20.9 | 20.9 | 38 | 38 | 79.1 | 79.1 | 62 | 62 | 75 | 75 | 0 | 0 | 0 | 127515
143.9 | 5.42 | 107.2927 | 0.0004 | 25 | 25 | 0 | 25 | 25.17 | 40 | 39.1 | 30 | 29.84 | 200 | 79.1 | 79.1 | 20.9 | 20.9 | 62 | 62 | 38 | 38 | 7.2927 | 0 | 0 | 0 | 0.4 | 0.391 | 0.3 | 0.2984 | 0 | 0 | 0 | 0 | 0 | 0 | 0 | 0 | 0 | 0 | 0 | 0 | 0 | 0 | 0 | 0 | 0 | 0 | 0 | 0 | 0 | 0 | 0 | 0 | 0 | 0 | 0 | 0 | 0 | 80 | 78.2 | 60 | 59.68 | 0 | 0 | 0 | 0 | 0 | 0 | 0 | 0 | 0 | 0 | 0 | 0 | 0 | 0 | 0 | 0 | 0 | 0 | 0 | 0 | 0 | 0 | -10 | 0 | 0 | Off | 0 | 0 | 25.5 | 25.1 | 1 | 75 | 74.9 | 0 | 0 | 20.9 | 20.9 | 38 | 38 | 79.1 | 79.1 | 62 | 62 | 75 | 74.9 | 0 | 0 | 0 | 127494
144.23 | 5.42 | 107.2927 | 0.0005 | 25 | 25 | 0 | 25 | 25.18 | 40 | 39.12 | 30 | 29.87 | 200 | 79.1 | 79.1 | 20.9 | 20.9 | 62 | 62 | 38 | 38 | 7.2927 | 0 | 0 | 0 | 0.4 | 0.3912 | 0.3 | 0.2987 | 0 | 0 | 0 | 0 | 0 | 0 | 0 | 0 | 0 | 0 | 0 | 0 | 0 | 0 | 0 | 0 | 0 | 0 | 0 | 0 | 0 | 0 | 0 | 0 | 0 | 0 | 0 | 0 | 0 | 80 | 78.24 | 60 | 59.74 | 0 | 0 | 0 | 0 | 0 | 0 | 0 | 0 | 0 | 0 | 0 | 0 | 0 | 0 | 0 | 0 | 0 | 0 | 0 | 0 | 0 | 0 | -10 | 0 | 0 | Off | 0 | 0 | 25.5 | 25.1 | 1 | 75 | 75 | 0 | 0 | 20.9 | 20.9 | 38 | 38 | 79.1 | 79.1 | 62 | 62 | 75 | 75 | 0 | 0 | 0 | 127524
144.57 | 5.42 | 107.2927 | 0.0005 | 25 | 25 | 0 | 25 | 25.18 | 40 | 39.1 | 30 | 29.815 | 200 | 79 | 78.9 | 21 | 21 | 62 | 62 | 38 | 38 | 7.2927 | 0 | 0 | 0 | 0.4 | 0.391 | 0.3 | 0.29815 | 0 | 0 | 0 | 0 | 0 | 0 | 0 | 0 | 0 | 0 | 0 | 0 | 0 | 0 | 0 | 0 | 0 | 0 | 0 | 0 | 0 | 0 | 0 | 0 | 0 | 0 | 0 | 0 | 0 | 80 | 78.2 | 60 | 59.63 | 0 | 0 | 0 | 0 | 0 | 0 | 0 | 0 | 0 | 0 | 0 | 0 | 0 | 0 | 0 | 0 | 0 | 0 | 0 | 0 | 0 | 0 | -10 | 0 | 0 | Off | 0 | 0 | 25.5 | 25 | 1 | 75 | 75 | 0 | 0 | 21 | 21 | 38 | 38 | 79 | 78.9 | 62 | 62 | 75 | 75 | 0 | 0 | 0 | 127485
144.9 | 5.42 | 107.2927 | 0.0006 | 25 | 25 | 0 | 25 | 25.18 | 40 | 39.1 | 30 | 29.87 | 200 | 79 | 79 | 21 | 21 | 62 | 62 | 38 | 38 | 7.2927 | 0 | 0 | 0 | 0.4 | 0.391 | 0.3 | 0.2987 | 0 | 0 | 0 | 0 | 0 | 0 | 0 | 0 | 0 | 0 | 0 | 0 | 0 | 0 | 0 | 0 | 0 | 0 | 0 | 0 | 0 | 0 | 0 | 0 | 0 | 0 | 0 | 0 | 0 | 80 | 78.2 | 60 | 59.74 | 0 | 0 | 0 | 0 | 0 | 0 | 0 | 0 | 0 | 0 | 0 | 0 | 0 | 0 | 0 | 0 | 0 | 0 | 0 | 0 | 0 | 0 | -10 | 0 | 0 | Off | 0 | 0 | 25.5 | 24.9 | 1 | 75 | 75 | 0 | 0 | 21 | 21 | 38 | 38 | 79 | 79 | 62 | 62 | 75 | 75 | 0 | 0 | 0 | 127520
145.23 | 5.42 | 107.2927 | 0.0006 | 25 | 25 | 0 | 25 | 25.17 | 40 | 39.07 | 30 | 29.835 | 200 | 79 | 79.1 | 21 | 20.9 | 62 | 62.1 | 38 | 38 | 7.2927 | 0 | 0 | 0 | 0.4 | 0.3907 | 0.3 | 0.29835 | 0 | 0 | 0 | 0 | 0 | 0 | 0 | 0 | 0 | 0 | 0 | 0 | 0 | 0 | 0 | 0 | 0 | 0 | 0 | 0 | 0 | 0 | 0 | 0 | 0 | 0 | 0 | 0 | 0 | 80 | 78.14 | 60 | 59.67 | 0 | 0 | 0 | 0 | 0 | 0 | 0 | 0 | 0 | 0 | 0 | 0 | 0 | 0 | 0 | 0 | 0 | 0 | 0 | 0 | 0 | 0 | -10 | 0 | 0 | Off | 0 | 0 | 25.5 | 24.9 | 1 | 75 | 75 | 0 | 0 | 21 | 20.9 | 38 | 38 | 79 | 79.1 | 62 | 62.1 | 75 | 75 | 0 | 2.4 | 0 | 127499
145.57 | 5.42 | 107.2927 | 0.0006 | 25 | 25 | 0 | 25 | 25.19 | 40 | 39.065 | 25 | 29.83 | 200 | 79 | 79 | 21 | 21 | 52.5 | 52.5 | 47.5 | 47.5 | 7.2927 | 0 | 0 | 0 | 0.4 | 0.39065 | 0.25 | 0.2983 | 0 | 0 | 0 | 0 | 0 | 0 | 0 | 0 | 0 | 0 | 0 | 0 | 0 | 0 | 0 | 0 | 0 | 0 | 0 | 0 | 0 | 0 | 0 | 0 | 0 | 0 | 0 | 0 | 0 | 80 | 78.13 | 50 | 59.66 | 0 | 0 | 0 | 0 | 0 | 0 | 0 | 0 | 0 | 0 | 0 | 0 | 0 | 0 | 0 | 0 | 0 | 0 | 0 | 0 | 0 | 0 | -10 | 0 | 0 | Off | 0 | 0 | 25.5 | 24.9 | 1 | 75 | 75 | 0 | 0 | 21 | 21 | 47.5 | 47.5 | 79 | 79 | 52.5 | 52.5 | 75 | 75 | 0 | 0 | 0 | 127495
145.9 | 5.42 | 107.2927 | 0.0005 | 25 | 25 | 0 | 25 | 25.18 | 40 | 39.055 | 25 | 25.675 | 200 | 79 | 79 | 21 | 21 | 52.5 | 52.6 | 47.5 | 47.5 | 7.2927 | 0 | 0 | 0 | 0.4 | 0.39055 | 0.25 | 0.25675 | 0 | 0 | 0 | 0 | 0 | 0 | 0 | 0 | 0 | 0 | 0 | 0 | 0 | 0 | 0 | 0 | 0 | 0 | 0 | 0 | 0 | 0 | 0 | 0 | 0 | 0 | 0 | 0 | 0 | 80 | 78.11 | 50 | 51.35 | 0 | 0 | 0 | 0 | 0 | 0 | 0 | 0 | 0 | 0 | 0 | 0 | 0 | 0 | 0 | 0 | 0 | 0 | 0 | 0 | 0 | 0 | -10 | 0 | 0 | Off | 0 | 0 | 25.5 | 24.9 | 1 | 75 | 75 | 0 | 0 | 21 | 21 | 47.5 | 47.5 | 79 | 79 | 52.5 | 52.6 | 75 | 75 | 0 | 0 | 0 | 124815
146.23 | 5.4201 | 107.2947 | 0.0005 | 25 | 25 | 0 | 25 | 25.19 | 40 | 39.07 | 25 | 25.075 | 200 | 79 | 79 | 21 | 21 | 52.5 | 52.2 | 47.5 | 47.5 | 7.2947 | 0 | 0 | 0 | 0.4 | 0.3907 | 0.25 | 0.25075 | 0 | 0 | 0 | 0 | 0 | 0 | 0 | 0 | 0 | 0 | 0 | 0 | 0 | 0 | 0 | 0 | 0 | 0 | 0 | 0 | 0 | 0 | 0 | 0 | 0 | 0 | 0 | 0 | 0 | 80 | 78.14 | 50 | 50.15 | 0 | 0 | 0 | 0 | 0 | 0 | 0 | 0 | 0 | 0 | 0 | 0 | 0 | 0 | 0 | 0 | 0 | 0 | 0 | 0 | 0 | 0 | -10 | 0 | 0 | Off | 0 | 0 | 25.5 | 24.8 | 1 | 75 | 75 | 0 | 0 | 21 | 21 | 47.5 | 47.5 | 79 | 79 | 52.5 | 52.2 | 75 | 75 | 0 | 0.7 | 0 | 124501
146.57 | 5.4193 | 107.2789 | -0.0001 | 25 | 25 | 0 | 25 | 25.19 | 40 | 39.045 | 25 | 25.055 | 200 | 79 | 79 | 21 | 21 | 52.5 | 52.5 | 47.5 | 47.5 | 7.2789 | 0 | 0 | 0 | 0.4 | 0.39045 | 0.25 | 0.25055 | 0 | 0 | 0 | 0 | 0 | 0 | 0 | 0 | 0 | 0 | 0 | 0 | 0 | 0 | 0 | 0 | 0 | 0 | 0 | 0 | 0 | 0 | 0 | 0 | 0 | 0 | 0 | 0 | 0 | 80 | 78.09 | 50 | 50.11 | 0 | 0 | 0 | 0 | 0 | 0 | 0 | 0 | 0 | 0 | 0 | 0 | 0 | 0 | 0 | 0 | 0 | 0 | 0 | 0 | 0 | 0 | -10 | 0 | 0 | Off | 0 | 0 | 25.5 | 25 | 1 | 75 | 74.9 | 0 | 0 | 21 | 21 | 47.5 | 47.5 | 79 | 79 | 52.5 | 52.5 | 75 | 74.9 | 0 | 0 | 0 | 124467
146.9 | 5.4181 | 107.2551 | -0.0019 | 25 | 25 | 0 | 25 | 25.18 | 40 | 39.045 | 25 | 24.97 | 200 | 79 | 79 | 21 | 21 | 52.5 | 52.6 | 47.5 | 47.5 | 7.2551 | 0 | 0 | 0 | 0.4 | 0.39045 | 0.25 | 0.2497 | 0 | 0 | 0 | 0 | 0 | 0 | 0 | 0 | 0 | 0 | 0 | 0 | 0 | 0 | 0 | 0 | 0 | 0 | 0 | 0 | 0 | 0 | 0 | 0 | 0 | 0 | 0 | 0 | 0 | 80 | 78.09 | 50 | 49.94 | 0 | 0 | 0 | 0 | 0 | 0 | 0 | 0 | 0 | 0 | 0 | 0 | 0 | 0 | 0 | 0 | 0 | 0 | 0 | 0 | 0 | 0 | -10 | 0 | 0 | Off | 0 | 0 | 25.5 | 24.8 | 1 | 75 | 74.9 | 0 | 0 | 21 | 21 | 47.5 | 47.5 | 79 | 79 | 52.5 | 52.6 | 75 | 74.9 | 0 | 0 | 0 | 124444
147.24 | 5.4169 | 107.2314 | -0.0054 | 25 | 25 | 0 | 25 | 25.2 | 40 | 39.045 | 25 | 25.035 | 200 | 79 | 79 | 21 | 21 | 52.5 | 52.5 | 47.5 | 47.5 | 7.2314 | 0 | 0 | 0 | 0.4 | 0.39045 | 0.25 | 0.25035 | 0 | 0 | 0 | 0 | 0 | 0 | 0 | 0 | 0 | 0 | 0 | 0 | 0 | 0 | 0 | 0 | 0 | 0 | 0 | 0 | 0 | 0 | 0 | 0 | 0 | 0 | 0 | 0 | 0 | 80 | 78.09 | 50 | 50.07 | 0 | 0 | 0 | 0 | 0 | 0 | 0 | 0 | 0 | 0 | 0 | 0 | 0 | 0 | 0 | 0 | 0 | 0 | 0 | 0 | 0 | 0 | -10 | 0 | 0 | Off | 74068.7 | 0 | 25.5 | 24.8 | 1 | 75 | 75 | 0 | 0 | 21 | 21 | 47.5 | 47.5 | 79 | 79 | 52.5 | 52.5 | 75 | 75 | 0 | 0 | 0 | 124476
147.57 | 5.4161 | 107.2155 | -0.0098 | 25 | 25 | 0 | 25 | 25.17 | 40 | 39.035 | 25 | 24.99 | 200 | 79 | 79 | 21 | 21 | 52.5 | 52.5 | 47.5 | 47.5 | 7.2155 | 0 | 0 | 0 | 0.4 | 0.39035 | 0.25 | 0.2499 | 0 | 0 | 0 | 0 | 0 | 0 | 0 | 0 | 0 | 0 | 0 | 0 | 0 | 0 | 0 | 0 | 0 | 0 | 0 | 0 | 0 | 0 | 0 | 0 | 0 | 0 | 0 | 0 | 0 | 80 | 78.07 | 50 | 49.98 | 0 | 0 | 0 | 0 | 0 | 0 | 0 | 0 | 0 | 0 | 0 | 0 | 0 | 0 | 0 | 0 | 0 | 0 | 0 | 0 | 0 | 0 | -10 | 0 | 0 | Off | 72422.5 | 0 | 25.5 | 24.8 | 1 | 75 | 75 | 0 | 0 | 21 | 21 | 47.5 | 47.5 | 79 | 79 | 52.5 | 52.5 | 75 | 75 | 0 | 0 | 0 | 124449
147.9 | 5.4158 | 107.2096 | -0.0144 | 25 | 25 | 0 | 25 | 25.19 | 40 | 39.045 | 25 | 25.02 | 200 | 79 | 79 | 21 | 21 | 52.5 | 52.5 | 47.5 | 47.5 | 7.2096 | 0 | 0 | 0 | 0.4 | 0.39045 | 0.25 | 0.2502 | 0 | 0 | 0 | 0 | 0 | 0 | 0 | 0 | 0 | 0 | 0 | 0 | 0 | 0 | 0 | 0 | 0 | 0 | 0 | 0 | 0 | 0 | 0 | 0 | 0 | 0 | 0 | 0 | 0 | 80 | 78.09 | 50 | 50.04 | 0 | 0 | 0 | 0 | 0 | 0 | 0 | 0 | 0 | 0 | 0 | 0 | 0 | 0 | 0 | 0 | 0 | 0 | 0 | 0 | 0 | 0 | -10 | 0 | 0 | Off | 116882.1 | 0 | 25.5 | 24.9 | 1 | 75 | 75 | 0 | 0 | 21 | 21 | 47.5 | 47.5 | 79 | 79 | 52.5 | 52.5 | 75 | 75 | 0 | 0 | 0 | 124482
148.24 | 5.4157 | 107.2076 | -0.0181 | 25 | 25 | 0 | 25 | 25.2 | 40 | 39.025 | 25 | 25.035 | 200 | 79.1 | 79 | 20.9 | 20.9 | 52.5 | 52.5 | 47.5 | 47.5 | 7.2076 | 0 | 0 | 0 | 0.4 | 0.39025 | 0.25 | 0.25035 | 0 | 0 | 0 | 0 | 0 | 0 | 0 | 0 | 0 | 0 | 0 | 0 | 0 | 0 | 0 | 0 | 0 | 0 | 0 | 0 | 0 | 0 | 0 | 0 | 0 | 0 | 0 | 0 | 0 | 80 | 78.05 | 50 | 50.07 | 0 | 0 | 0 | 0 | 0 | 0 | 0 | 0 | 0 | 0 | 0 | 0 | 0 | 0 | 0 | 0 | 0 | 0 | 0 | 0 | 0 | 0 | -10 | 0 | 0 | Off | 96856.3 | 0 | 25.5 | 24.9 | 1 | 75 | 75 | 0 | 0 | 20.9 | 20.9 | 47.5 | 47.5 | 79.1 | 79 | 52.5 | 52.5 | 75 | 75 | 0 | 0 | 0 | 124481
148.57 | 5.4158 | 107.2096 | -0.021 | 25 | 25 | 0 | 25 | 25.2 | 40 | 39.04 | 25 | 25 | 200 | 79.1 | 79.1 | 20.9 | 20.9 | 52.5 | 52.5 | 47.5 | 47.5 | 7.2096 | 0 | 0 | 0 | 0.4 | 0.3904 | 0.25 | 0.25 | 0 | 0 | 0 | 0 | 0 | 0 | 0 | 0 | 0 | 0 | 0 | 0 | 0 | 0 | 0 | 0 | 0 | 0 | 0 | 0 | 0 | 0 | 0 | 0 | 0 | 0 | 0 | 0 | 0 | 80 | 78.08 | 50 | 50 | 0 | 0 | 0 | 0 | 0 | 0 | 0 | 0 | 0 | 0 | 0 | 0 | 0 | 0 | 0 | 0 | 0 | 0 | 0 | 0 | 0 | 0 | -10 | 0 | 0 | Off | 83591.8 | 0 | 25.5 | 24.8 | 1 | 75 | 75 | 0 | 0 | 20.9 | 20.9 | 47.5 | 47.5 | 79.1 | 79.1 | 52.5 | 52.5 | 75 | 75 | 0 | 0 | 0 | 124455
148.91 | 5.4159 | 107.2116 | -0.023 | 25 | 25 | 0 | 25 | 25.18 | 40 | 39.095 | 25 | 25.005 | 200 | 79.1 | 79.1 | 20.9 | 20.9 | 52.5 | 52.5 | 47.5 | 47.5 | 7.2116 | 0 | 0 | 0 | 0.4 | 0.39095 | 0.25 | 0.25005 | 0 | 0 | 0 | 0 | 0 | 0 | 0 | 0 | 0 | 0 | 0 | 0 | 0 | 0 | 0 | 0 | 0 | 0 | 0 | 0 | 0 | 0 | 0 | 0 | 0 | 0 | 0 | 0 | 0 | 80 | 78.19 | 50 | 50.01 | 0 | 0 | 0 | 0 | 0 | 0 | 0 | 0 | 0 | 0 | 0 | 0 | 0 | 0 | 0 | 0 | 0 | 0 | 0 | 0 | 0 | 0 | -10 | 0 | 0 | Off | 73029.4 | 0 | 25.5 | 24.9 | 1 | 75 | 75 | 0 | 0 | 20.9 | 20.9 | 47.5 | 47.5 | 79.1 | 79.1 | 52.5 | 52.5 | 75 | 75 | 0 | 0 | 0 | 124459
149.24 | 5.416 | 107.2136 | -0.024 | 25 | 25 | 0 | 25 | 25.17 | 40 | 39.1 | 25 | 25.01 | 200 | 79.1 | 79.1 | 20.9 | 20.9 | 52.5 | 52.5 | 47.5 | 47.5 | 7.2136 | 0 | 0 | 0 | 0.4 | 0.391 | 0.25 | 0.2501 | 0 | 0 | 0 | 0 | 0 | 0 | 0 | 0 | 0 | 0 | 0 | 0 | 0 | 0 | 0 | 0 | 0 | 0 | 0 | 0 | 0 | 0 | 0 | 0 | 0 | 0 | 0 | 0 | 0 | 80 | 78.2 | 50 | 50.02 | 0 | 0 | 0 | 0 | 0 | 0 | 0 | 0 | 0 | 0 | 0 | 0 | 0 | 0 | 0 | 0 | 0 | 0 | 0 | 0 | 0 | 0 | -10 | 0 | 0 | Off | 60216.9 | 0 | 25.5 | 24.9 | 1 | 75 | 75 | 0 | 0 | 20.9 | 20.9 | 47.5 | 47.5 | 79.1 | 79.1 | 52.5 | 52.5 | 75 | 75 | 0 | 0 | 0 | 124462
149.57 | 5.4161 | 107.2155 | -0.024 | 25 | 25 | 0 | 25 | 25.2 | 40 | 39.1 | 25 | 24.965 | 200 | 79.1 | 79.1 | 20.9 | 20.9 | 52.5 | 52.5 | 47.5 | 47.6 | 7.2155 | 0 | 0 | 0 | 0.4 | 0.391 | 0.25 | 0.24965 | 0 | 0 | 0 | 0 | 0 | 0 | 0 | 0 | 0 | 0 | 0 | 0 | 0 | 0 | 0 | 0 | 0 | 0 | 0 | 0 | 0 | 0 | 0 | 0 | 0 | 0 | 0 | 0 | 0 | 80 | 78.2 | 50 | 49.93 | 0 | 0 | 0 | 0 | 0 | 0 | 0 | 0 | 0 | 0 | 0 | 0 | 0 | 0 | 0 | 0 | 0 | 0 | 0 | 0 | 0 | 0 | -10 | 0 | 0 | Off | 60097.7 | 0 | 25.5 | 24.9 | 1 | 75 | 75 | 0 | 0 | 20.9 | 20.9 | 47.5 | 47.6 | 79.1 | 79.1 | 52.5 | 52.5 | 75 | 75 | 0 | 0 | 0 | 124440
149.91 | 5.4162 | 107.2175 | -0.023 | 25 | 25 | 0 | 25 | 25.2 | 40 | 39.1 | 25 | 25.025 | 200 | 79 | 79 | 21 | 21 | 52.5 | 52.6 | 47.5 | 47.5 | 7.2175 | 0 | 0 | 0 | 0.4 | 0.391 | 0.25 | 0.25025 | 0 | 0 | 0 | 0 | 0 | 0 | 0 | 0 | 0 | 0 | 0 | 0 | 0 | 0 | 0 | 0 | 0 | 0 | 0 | 0 | 0 | 0 | 0 | 0 | 0 | 0 | 0 | 0 | 0 | 80 | 78.2 | 50 | 50.05 | 0 | 0 | 0 | 0 | 0 | 0 | 0 | 0 | 0 | 0 | 0 | 0 | 0 | 0 | 0 | 0 | 0 | 0 | 0 | 0 | 0 | 0 | -10 | 0 | 0 | Off | 60005.7 | 0 | 25.5 | 24.9 | 1 | 75 | 75 | 0 | 0 | 21 | 21 | 47.5 | 47.5 | 79 | 79 | 52.5 | 52.6 | 75 | 75 | 0 | 2.2 | 0 | 124482
150.24 | 5.4162 | 107.2175 | -0.0212 | 25 | 25 | 0 | 25 | 25.19 | 40 | 39.095 | 25 | 25.025 | 200 | 79 | 79.1 | 21 | 21 | 52.5 | 52.5 | 47.5 | 47.5 | 7.2175 | 0 | 0 | 0 | 0.4 | 0.39095 | 0.25 | 0.25025 | 0 | 0 | 0 | 0 | 0 | 0 | 0 | 0 | 0 | 0 | 0 | 0 | 0 | 0 | 0 | 0 | 0 | 0 | 0 | 0 | 0 | 0 | 0 | 0 | 0 | 0 | 0 | 0 | 0 | 80 | 78.19 | 50 | 50.05 | 0 | 0 | 0 | 0 | 0 | 0 | 0 | 0 | 0 | 0 | 0 | 0 | 0 | 0 | 0 | 0 | 0 | 0 | 0 | 0 | 0 | 0 | -10 | 0 | 0 | Off | 59956.3 | 0 | 25.5 | 24.8 | 1 | 75 | 75 | 0 | 0 | 21 | 21 | 47.5 | 47.5 | 79 | 79.1 | 52.5 | 52.5 | 75 | 75 | 0 | 0 | 0 | 124451
150.57 | 5.4164 | 107.2215 | -0.0185 | 25 | 25 | 0 | 25 | 25.2 | 40 | 39.075 | 25 | 24.99 | 200 | 79 | 79.1 | 21 | 21 | 52.5 | 52.5 | 47.5 | 47.5 | 7.2215 | 0 | 0 | 0 | 0.4 | 0.39075 | 0.25 | 0.2499 | 0 | 0 | 0 | 0 | 0 | 0 | 0 | 0 | 0 | 0 | 0 | 0 | 0 | 0 | 0 | 0 | 0 | 0 | 0 | 0 | 0 | 0 | 0 | 0 | 0 | 0 | 0 | 0 | 0 | 80 | 78.15 | 50 | 49.98 | 0 | 0 | 0 | 0 | 0 | 0 | 0 | 0 | 0 | 0 | 0 | 0 | 0 | 0 | 0 | 0 | 0 | 0 | 0 | 0 | 0 | 0 | -10 | 0 | 0 | Off | 59880.3 | 0 | 25.5 | 24.9 | 1 | 75 | 75 | 0 | 0 | 21 | 21 | 47.5 | 47.5 | 79 | 79.1 | 52.5 | 52.5 | 75 | 75 | 0 | 0 | 0 | 124446
150.91 | 5.4164 | 107.2215 | -0.0147 | 25 | 25 | 0 | 25 | 25.2 | 40 | 39.02 | 25 | 25.055 | 200 | 79 | 78.9 | 21 | 21 | 52.5 | 52.3 | 47.5 | 47.5 | 7.2215 | 0 | 0 | 0 | 0.4 | 0.3902 | 0.25 | 0.25055 | 0 | 0 | 0 | 0 | 0 | 0 | 0 | 0 | 0 | 0 | 0 | 0 | 0 | 0 | 0 | 0 | 0 | 0 | 0 | 0 | 0 | 0 | 0 | 0 | 0 | 0 | 0 | 0 | 0 | 80 | 78.04 | 50 | 50.11 | 0 | 0 | 0 | 0 | 0 | 0 | 0 | 0 | 0 | 0 | 0 | 0 | 0 | 0 | 0 | 0 | 0 | 0 | 0 | 0 | 0 | 0 | -10 | 0 | 0 | Off | 59778.2 | 0 | 25.5 | 24.9 | 1 | 75 | 75 | 0 | 0 | 21 | 21 | 47.5 | 47.5 | 79 | 78.9 | 52.5 | 52.3 | 75 | 75 | 0 | 0.9 | 0 | 124487
151.24 | 5.4165 | 107.2235 | -0.0104 | 25 | 25 | 0 | 25 | 25.2 | 40 | 39.02 | 25 | 24.97 | 200 | 79 | 79 | 21 | 21 | 52.5 | 52.5 | 47.5 | 47.5 | 7.2235 | 0 | 0 | 0 | 0.4 | 0.3902 | 0.25 | 0.2497 | 0 | 0 | 0 | 0 | 0 | 0 | 0 | 0 | 0 | 0 | 0 | 0 | 0 | 0 | 0 | 0 | 0 | 0 | 0 | 0 | 0 | 0 | 0 | 0 | 0 | 0 | 0 | 0 | 0 | 80 | 78.04 | 50 | 49.94 | 0 | 0 | 0 | 0 | 0 | 0 | 0 | 0 | 0 | 0 | 0 | 0 | 0 | 0 | 0 | 0 | 0 | 0 | 0 | 0 | 0 | 0 | -10 | 0 | 0 | Off | 59742.4 | 0 | 25.5 | 24.8 | 1 | 75 | 75 | 0 | 0 | 21 | 21 | 47.5 | 47.5 | 79 | 79 | 52.5 | 52.5 | 75 | 75 | 0 | 0 | 0 | 124434
151.58 | 5.4165 | 107.2235 | -0.0054 | 25 | 25 | 0 | 25 | 25.19 | 40 | 39.02 | 25 | 24.99 | 200 | 79 | 78.9 | 21 | 21 | 52.5 | 52.5 | 47.5 | 47.5 | 7.2235 | 0 | 0 | 0 | 0.4 | 0.3902 | 0.25 | 0.2499 | 0 | 0 | 0 | 0 | 0 | 0 | 0 | 0 | 0 | 0 | 0 | 0 | 0 | 0 | 0 | 0 | 0 | 0 | 0 | 0 | 0 | 0 | 0 | 0 | 0 | 0 | 0 | 0 | 0 | 80 | 78.04 | 50 | 49.98 | 0 | 0 | 0 | 0 | 0 | 0 | 0 | 0 | 0 | 0 | 0 | 0 | 0 | 0 | 0 | 0 | 0 | 0 | 0 | 0 | 0 | 0 | -10 | 0 | 0 | Off | 59716.9 | 0 | 25.5 | 24.9 | 1 | 75 | 74.9 | 0 | 0 | 21 | 21 | 47.5 | 47.5 | 79 | 78.9 | 52.5 | 52.5 | 75 | 74.9 | 0 | 0 | 0 | 124458
151.91 | 5.4166 | 107.2254 | -0.0007 | 25 | 25 | 0 | 25 | 25.19 | 40 | 39.015 | 25 | 25.04 | 200 | 79 | 79 | 21 | 21 | 52.5 | 52.5 | 47.5 | 47.5 | 7.2254 | 0 | 0 | 0 | 0.4 | 0.39015 | 0.25 | 0.2504 | 0 | 0 | 0 | 0 | 0 | 0 | 0 | 0 | 0 | 0 | 0 | 0 | 0 | 0 | 0 | 0 | 0 | 0 | 0 | 0 | 0 | 0 | 0 | 0 | 0 | 0 | 0 | 0 | 0 | 80 | 78.03 | 50 | 50.08 | 0 | 0 | 0 | 0 | 0 | 0 | 0 | 0 | 0 | 0 | 0 | 0 | 0 | 0 | 0 | 0 | 0 | 0 | 0 | 0 | 0 | 0 | -10 | 0 | 0 | Off | 59700.1 | 0 | 25.5 | 25 | 1 | 75 | 75 | 0 | 0 | 21 | 21 | 47.5 | 47.5 | 79 | 79 | 52.5 | 52.5 | 75 | 75 | 0 | 0 | 0 | 124479
152.25 | 5.4166 | 107.2254 | 0.0025 | 25 | 25 | 0 | 25 | 25.18 | 40 | 39.055 | 25 | 24.985 | 200 | 79 | 78.9 | 21 | 21 | 52.5 | 52.6 | 47.5 | 47.5 | 7.2254 | 0 | 0 | 0 | 0.4 | 0.39055 | 0.25 | 0.24985 | 0 | 0 | 0 | 0 | 0 | 0 | 0 | 0 | 0 | 0 | 0 | 0 | 0 | 0 | 0 | 0 | 0 | 0 | 0 | 0 | 0 | 0 | 0 | 0 | 0 | 0 | 0 | 0 | 0 | 80 | 78.11 | 50 | 49.97 | 0 | 0 | 0 | 0 | 0 | 0 | 0 | 0 | 0 | 0 | 0 | 0 | 0 | 0 | 0 | 0 | 0 | 0 | 0 | 0 | 0 | 0 | -10 | 0 | 0 | Off | 59687.8 | 0 | 25.5 | 25 | 1 | 75 | 75 | 0 | 0 | 21 | 21 | 47.5 | 47.5 | 79 | 78.9 | 52.5 | 52.6 | 75 | 75 | 0 | 0 | 0 | 124438
152.58 | 5.4166 | 107.2254 | 0.0039 | 25 | 25 | 0 | 25 | 25.19 | 40 | 39.03 | 25 | 25.02 | 200 | 79.1 | 79 | 20.9 | 20.9 | 52.5 | 52.5 | 47.5 | 47.5 | 7.2254 | 0 | 0 | 0 | 0.4 | 0.3903 | 0.25 | 0.2502 | 0 | 0 | 0 | 0 | 0 | 0 | 0 | 0 | 0 | 0 | 0 | 0 | 0 | 0 | 0 | 0 | 0 | 0 | 0 | 0 | 0 | 0 | 0 | 0 | 0 | 0 | 0 | 0 | 0 | 80 | 78.06 | 50 | 50.04 | 0 | 0 | 0 | 0 | 0 | 0 | 0 | 0 | 0 | 0 | 0 | 0 | 0 | 0 | 0 | 0 | 0 | 0 | 0 | 0 | 0 | 0 | -10 | 0 | 0 | Off | 59661.8 | 0 | 25.5 | 24.9 | 1 | 75 | 75 | 0 | 0 | 20.9 | 20.9 | 47.5 | 47.5 | 79.1 | 79 | 52.5 | 52.5 | 75 | 75 | 0 | 0 | 0 | 124467
152.91 | 5.4166 | 107.2254 | 0.0042 | 25 | 25 | 0 | 25 | 25.19 | 40 | 39.05 | 25 | 25.05 | 200 | 79 | 79 | 21 | 21 | 52.5 | 52.6 | 47.5 | 47.5 | 7.2254 | 0 | 0 | 0 | 0.4 | 0.3905 | 0.25 | 0.2505 | 0 | 0 | 0 | 0 | 0 | 0 | 0 | 0 | 0 | 0 | 0 | 0 | 0 | 0 | 0 | 0 | 0 | 0 | 0 | 0 | 0 | 0 | 0 | 0 | 0 | 0 | 0 | 0 | 0 | 80 | 78.1 | 50 | 50.1 | 0 | 0 | 0 | 0 | 0 | 0 | 0 | 0 | 0 | 0 | 0 | 0 | 0 | 0 | 0 | 0 | 0 | 0 | 0 | 0 | 0 | 0 | -10 | 0 | 0 | Off | 59650.6 | 0 | 25.5 | 25 | 1 | 75 | 75 | 0 | 0 | 21 | 21 | 47.5 | 47.5 | 79 | 79 | 52.5 | 52.6 | 75 | 75 | 0 | 0 | 0 | 124488
153.25 | 5.4166 | 107.2254 | 0.004 | 25 | 25 | 0 | 25 | 25.19 | 40 | 39.075 | 25 | 24.975 | 200 | 79 | 79.1 | 21 | 20.9 | 52.5 | 52.5 | 47.5 | 47.5 | 7.2254 | 0 | 0 | 0 | 0.4 | 0.39075 | 0.25 | 0.24975 | 0 | 0 | 0 | 0 | 0 | 0 | 0 | 0 | 0 | 0 | 0 | 0 | 0 | 0 | 0 | 0 | 0 | 0 | 0 | 0 | 0 | 0 | 0 | 0 | 0 | 0 | 0 | 0 | 0 | 80 | 78.15 | 50 | 49.95 | 0 | 0 | 0 | 0 | 0 | 0 | 0 | 0 | 0 | 0 | 0 | 0 | 0 | 0 | 0 | 0 | 0 | 0 | 0 | 0 | 0 | 0 | -10 | 0 | 0 | Off | 59621.3 | 0 | 25.5 | 24.9 | 1 | 75 | 75 | 0 | 0 | 21 | 20.9 | 47.5 | 47.5 | 79 | 79.1 | 52.5 | 52.5 | 75 | 75 | 0 | 0 | 0 | 124443
153.58 | 5.4166 | 107.2254 | 0.0036 | 25 | 25 | 0 | 25 | 25.18 | 40 | 39.08 | 25 | 25 | 200 | 79.1 | 79.1 | 20.9 | 20.9 | 52.5 | 52.5 | 47.5 | 47.5 | 7.2254 | 0 | 0 | 0 | 0.4 | 0.3908 | 0.25 | 0.25 | 0 | 0 | 0 | 0 | 0 | 0 | 0 | 0 | 0 | 0 | 0 | 0 | 0 | 0 | 0 | 0 | 0 | 0 | 0 | 0 | 0 | 0 | 0 | 0 | 0 | 0 | 0 | 0 | 0 | 80 | 78.16 | 50 | 50 | 0 | 0 | 0 | 0 | 0 | 0 | 0 | 0 | 0 | 0 | 0 | 0 | 0 | 0 | 0 | 0 | 0 | 0 | 0 | 0 | 0 | 0 | -10 | 0 | 0 | Off | 59593.3 | 0 | 25.5 | 25 | 1 | 75 | 75.1 | 0 | 0 | 20.9 | 20.9 | 47.5 | 47.5 | 79.1 | 79.1 | 52.5 | 52.5 | 75 | 75.1 | 0 | 0.1 | 0 | 124470
153.91 | 5.4167 | 107.2274 | 0.0032 | 25 | 25 | 0 | 25 | 25.18 | 40 | 39.065 | 25 | 25.005 | 200 | 79.1 | 79.1 | 20.9 | 20.9 | 52.5 | 52.5 | 47.5 | 47.5 | 7.2274 | 0 | 0 | 0 | 0.4 | 0.39065 | 0.25 | 0.25005 | 0 | 0 | 0 | 0 | 0 | 0 | 0 | 0 | 0 | 0 | 0 | 0 | 0 | 0 | 0 | 0 | 0 | 0 | 0 | 0 | 0 | 0 | 0 | 0 | 0 | 0 | 0 | 0 | 0 | 80 | 78.13 | 50 | 50.01 | 0 | 0 | 0 | 0 | 0 | 0 | 0 | 0 | 0 | 0 | 0 | 0 | 0 | 0 | 0 | 0 | 0 | 0 | 0 | 0 | 0 | 0 | -10 | 0 | 0 | Off | 59587.4 | 0 | 25.5 | 24.9 | 1 | 75 | 75 | 0 | 0 | 20.9 | 20.9 | 47.5 | 47.5 | 79.1 | 79.1 | 52.5 | 52.5 | 75 | 75 | 0 | 0 | 0 | 124458
154.25 | 5.4167 | 107.2274 | 0.0028 | 25 | 25 | 0 | 25 | 25.19 | 40 | 39.075 | 25 | 24.98 | 200 | 79 | 79 | 21 | 21 | 52.5 | 52.5 | 47.5 | 47.5 | 7.2274 | 0 | 0 | 0 | 0.4 | 0.39075 | 0.25 | 0.2498 | 0 | 0 | 0 | 0 | 0 | 0 | 0 | 0 | 0 | 0 | 0 | 0 | 0 | 0 | 0 | 0 | 0 | 0 | 0 | 0 | 0 | 0 | 0 | 0 | 0 | 0 | 0 | 0 | 0 | 80 | 78.15 | 50 | 49.96 | 0 | 0 | 0 | 0 | 0 | 0 | 0 | 0 | 0 | 0 | 0 | 0 | 0 | 0 | 0 | 0 | 0 | 0 | 0 | 0 | 0 | 0 | -10 | 0 | 0 | Off | 59607.4 | 0 | 25.5 | 24.9 | 1 | 75 | 75 | 0 | 0 | 21 | 21 | 47.5 | 47.5 | 79 | 79 | 52.5 | 52.5 | 75 | 75 | 0 | 0 | 0 | 124442
154.58 | 5.4167 | 107.2274 | 0.0024 | 25 | 25 | 0 | 25 | 25.2 | 40 | 39.095 | 25 | 25.03 | 200 | 79 | 79 | 21 | 21 | 52.5 | 52.3 | 47.5 | 47.5 | 7.2274 | 0 | 0 | 0 | 0.4 | 0.39095 | 0.25 | 0.2503 | 0 | 0 | 0 | 0 | 0 | 0 | 0 | 0 | 0 | 0 | 0 | 0 | 0 | 0 | 0 | 0 | 0 | 0 | 0 | 0 | 0 | 0 | 0 | 0 | 0 | 0 | 0 | 0 | 0 | 80 | 78.19 | 50 | 50.06 | 0 | 0 | 0 | 0 | 0 | 0 | 0 | 0 | 0 | 0 | 0 | 0 | 0 | 0 | 0 | 0 | 0 | 0 | 0 | 0 | 0 | 0 | -10 | 0 | 0 | Off | 59605.6 | 0 | 25.5 | 25 | 1 | 75 | 74.9 | 0 | 0 | 21 | 21 | 47.5 | 47.5 | 79 | 79 | 52.5 | 52.3 | 75 | 74.9 | 0 | 1.6 | 0 | 124474
154.92 | 5.4167 | 107.2274 | 0.002 | 25 | 25 | 0 | 25 | 25.19 | 40 | 39.045 | 25 | 25.015 | 200 | 79 | 79.1 | 21 | 21 | 52.5 | 52.5 | 47.5 | 47.5 | 7.2274 | 0 | 0 | 0 | 0.4 | 0.39045 | 0.25 | 0.25015 | 0 | 0 | 0 | 0 | 0 | 0 | 0 | 0 | 0 | 0 | 0 | 0 | 0 | 0 | 0 | 0 | 0 | 0 | 0 | 0 | 0 | 0 | 0 | 0 | 0 | 0 | 0 | 0 | 0 | 80 | 78.09 | 50 | 50.03 | 0 | 0 | 0 | 0 | 0 | 0 | 0 | 0 | 0 | 0 | 0 | 0 | 0 | 0 | 0 | 0 | 0 | 0 | 0 | 0 | 0 | 0 | -10 | 0 | 0 | Off | 59593.1 | 0 | 25.5 | 24.8 | 1 | 75 | 74.9 | 0 | 0 | 21 | 21 | 47.5 | 47.5 | 79 | 79.1 | 52.5 | 52.5 | 75 | 74.9 | 0 | 0 | 0 | 124465
155.25 | 5.4167 | 107.2274 | 0.0016 | 25 | 25 | 0 | 25 | 25.2 | 40 | 39.045 | 25 | 24.975 | 200 | 79 | 79 | 21 | 21 | 52.5 | 52.5 | 47.5 | 47.5 | 7.2274 | 0 | 0 | 0 | 0.4 | 0.39045 | 0.25 | 0.24975 | 0 | 0 | 0 | 0 | 0 | 0 | 0 | 0 | 0 | 0 | 0 | 0 | 0 | 0 | 0 | 0 | 0 | 0 | 0 | 0 | 0 | 0 | 0 | 0 | 0 | 0 | 0 | 0 | 0 | 80 | 78.09 | 50 | 49.95 | 0 | 0 | 0 | 0 | 0 | 0 | 0 | 0 | 0 | 0 | 0 | 0 | 0 | 0 | 0 | 0 | 0 | 0 | 0 | 0 | 0 | 0 | -10 | 0 | 0 | Off | 59596.2 | 0 | 25.5 | 24.8 | 1 | 75 | 75 | 0 | 0 | 21 | 21 | 47.5 | 47.5 | 79 | 79 | 52.5 | 52.5 | 75 | 75 | 0 | 0 | 0 | 124452
155.58 | 5.4168 | 107.2294 | 0.0014 | 25 | 25 | 0 | 25 | 25.19 | 40 | 39.055 | 25 | 25.015 | 200 | 79 | 79 | 21 | 21 | 52.5 | 52.4 | 47.5 | 47.5 | 7.2294 | 0 | 0 | 0 | 0.4 | 0.39055 | 0.25 | 0.25015 | 0 | 0 | 0 | 0 | 0 | 0 | 0 | 0 | 0 | 0 | 0 | 0 | 0 | 0 | 0 | 0 | 0 | 0 | 0 | 0 | 0 | 0 | 0 | 0 | 0 | 0 | 0 | 0 | 0 | 80 | 78.11 | 50 | 50.03 | 0 | 0 | 0 | 0 | 0 | 0 | 0 | 0 | 0 | 0 | 0 | 0 | 0 | 0 | 0 | 0 | 0 | 0 | 0 | 0 | 0 | 0 | -10 | 0 | 0 | Off | 59585.6 | 0 | 25.5 | 24.9 | 1 | 75 | 75 | 0 | 0 | 21 | 21 | 47.5 | 47.5 | 79 | 79 | 52.5 | 52.4 | 75 | 75 | 0 | 0 | 0 | 124468
155.92 | 5.4168 | 107.2294 | 0.0013 | 25 | 25 | 0 | 25 | 25.19 | 40 | 39.045 | 25 | 24.97 | 200 | 79 | 78.9 | 21 | 21 | 52.5 | 52.5 | 47.5 | 47.5 | 7.2294 | 0 | 0 | 0 | 0.4 | 0.39045 | 0.25 | 0.2497 | 0 | 0 | 0 | 0 | 0 | 0 | 0 | 0 | 0 | 0 | 0 | 0 | 0 | 0 | 0 | 0 | 0 | 0 | 0 | 0 | 0 | 0 | 0 | 0 | 0 | 0 | 0 | 0 | 0 | 80 | 78.09 | 50 | 49.94 | 0 | 0 | 0 | 0 | 0 | 0 | 0 | 0 | 0 | 0 | 0 | 0 | 0 | 0 | 0 | 0 | 0 | 0 | 0 | 0 | 0 | 0 | -10 | 0 | 0 | Off | 59571.8 | 0 | 25.5 | 24.9 | 1 | 75 | 74.9 | 0 | 0 | 21 | 21 | 47.5 | 47.5 | 79 | 78.9 | 52.5 | 52.5 | 75 | 74.9 | 0 | 0 | 0 | 124436
156.25 | 5.4168 | 107.2294 | 0.0012 | 25 | 25 | 0 | 25 | 25.17 | 40 | 39.045 | 25 | 24.995 | 200 | 79 | 79 | 21 | 21 | 52.5 | 52.5 | 47.5 | 47.5 | 7.2294 | 0 | 0 | 0 | 0.4 | 0.39045 | 0.25 | 0.24995 | 0 | 0 | 0 | 0 | 0 | 0 | 0 | 0 | 0 | 0 | 0 | 0 | 0 | 0 | 0 | 0 | 0 | 0 | 0 | 0 | 0 | 0 | 0 | 0 | 0 | 0 | 0 | 0 | 0 | 80 | 78.09 | 50 | 49.99 | 0 | 0 | 0 | 0 | 0 | 0 | 0 | 0 | 0 | 0 | 0 | 0 | 0 | 0 | 0 | 0 | 0 | 0 | 0 | 0 | 0 | 0 | -10 | 0 | 0 | Off | 59552.5 | 0 | 25.5 | 24.9 | 1 | 75 | 75 | 0 | 0 | 21 | 21 | 47.5 | 47.5 | 79 | 79 | 52.5 | 52.5 | 75 | 75 | 0 | 0 | 0 | 124452
156.59 | 5.4168 | 107.2294 | 0.0011 | 25 | 25 | 0 | 25 | 25.18 | 40 | 39.045 | 25 | 25.045 | 200 | 79.1 | 79.1 | 20.9 | 20.9 | 52.5 | 52.5 | 47.5 | 47.5 | 7.2294 | 0 | 0 | 0 | 0.4 | 0.39045 | 0.25 | 0.25045 | 0 | 0 | 0 | 0 | 0 | 0 | 0 | 0 | 0 | 0 | 0 | 0 | 0 | 0 | 0 | 0 | 0 | 0 | 0 | 0 | 0 | 0 | 0 | 0 | 0 | 0 | 0 | 0 | 0 | 80 | 78.09 | 50 | 50.09 | 0 | 0 | 0 | 0 | 0 | 0 | 0 | 0 | 0 | 0 | 0 | 0 | 0 | 0 | 0 | 0 | 0 | 0 | 0 | 0 | 0 | 0 | -10 | 0 | 0 | Off | 59526.7 | 0 | 25.5 | 24.7 | 1 | 75 | 75 | 0 | 0 | 20.9 | 20.9 | 47.5 | 47.5 | 79.1 | 79.1 | 52.5 | 52.5 | 75 | 75 | 0 | 0 | 0 | 124482
156.92 | 5.4168 | 107.2294 | 0.001 | 25 | 25 | 0 | 25 | 25.18 | 40 | 39.045 | 25 | 24.965 | 200 | 79.1 | 79.1 | 20.9 | 20.9 | 52.5 | 52.5 | 47.5 | 47.5 | 7.2294 | 0 | 0 | 0 | 0.4 | 0.39045 | 0.25 | 0.24965 | 0 | 0 | 0 | 0 | 0 | 0 | 0 | 0 | 0 | 0 | 0 | 0 | 0 | 0 | 0 | 0 | 0 | 0 | 0 | 0 | 0 | 0 | 0 | 0 | 0 | 0 | 0 | 0 | 0 | 80 | 78.09 | 50 | 49.93 | 0 | 0 | 0 | 0 | 0 | 0 | 0 | 0 | 0 | 0 | 0 | 0 | 0 | 0 | 0 | 0 | 0 | 0 | 0 | 0 | 0 | 0 | -10 | 0 | 0 | Off | 59515.7 | 0 | 25.5 | 24.8 | 1 | 75 | 75 | 0 | 0 | 20.9 | 20.9 | 47.5 | 47.5 | 79.1 | 79.1 | 52.5 | 52.5 | 75 | 75 | 0 | 0 | 0 | 124437
157.26 | 5.4168 | 107.2294 | 0.001 | 25 | 25 | 0 | 25 | 25.18 | 40 | 39.075 | 25 | 24.995 | 200 | 79.1 | 79 | 20.9 | 20.9 | 52.5 | 52.5 | 47.5 | 47.5 | 7.2294 | 0 | 0 | 0 | 0.4 | 0.39075 | 0.25 | 0.24995 | 0 | 0 | 0 | 0 | 0 | 0 | 0 | 0 | 0 | 0 | 0 | 0 | 0 | 0 | 0 | 0 | 0 | 0 | 0 | 0 | 0 | 0 | 0 | 0 | 0 | 0 | 0 | 0 | 0 | 80 | 78.15 | 50 | 49.99 | 0 | 0 | 0 | 0 | 0 | 0 | 0 | 0 | 0 | 0 | 0 | 0 | 0 | 0 | 0 | 0 | 0 | 0 | 0 | 0 | 0 | 0 | -10 | 0 | 0 | Off | 59495.8 | 0 | 25.5 | 24.9 | 1 | 75 | 74.9 | 0 | 0 | 20.9 | 20.9 | 47.5 | 47.5 | 79.1 | 79 | 52.5 | 52.5 | 75 | 74.9 | 0 | 0 | 0 | 124474
157.59 | 5.4168 | 107.2294 | 0.001 | 25 | 25 | 0 | 25 | 25.19 | 40 | 39.1 | 25 | 25.035 | 200 | 79.1 | 79.1 | 20.9 | 20.9 | 52.5 | 52.5 | 47.5 | 47.5 | 7.2294 | 0 | 0 | 0 | 0.4 | 0.391 | 0.25 | 0.25035 | 0 | 0 | 0 | 0 | 0 | 0 | 0 | 0 | 0 | 0 | 0 | 0 | 0 | 0 | 0 | 0 | 0 | 0 | 0 | 0 | 0 | 0 | 0 | 0 | 0 | 0 | 0 | 0 | 0 | 80 | 78.2 | 50 | 50.07 | 0 | 0 | 0 | 0 | 0 | 0 | 0 | 0 | 0 | 0 | 0 | 0 | 0 | 0 | 0 | 0 | 0 | 0 | 0 | 0 | 0 | 0 | -10 | 0 | 0 | Off | 59476.5 | 0 | 25.5 | 24.7 | 1 | 75 | 75 | 0 | 0 | 20.9 | 20.9 | 47.5 | 47.5 | 79.1 | 79.1 | 52.5 | 52.5 | 75 | 75 | 0 | 0 | 0 | 124478
157.93 | 5.4168 | 107.2294 | 0.0009 | 25 | 25 | 0 | 25 | 25.18 | 40 | 39.1 | 25 | 24.96 | 200 | 79.1 | 79.1 | 20.9 | 20.9 | 52.5 | 52.5 | 47.5 | 47.5 | 7.2294 | 0 | 0 | 0 | 0.4 | 0.391 | 0.25 | 0.2496 | 0 | 0 | 0 | 0 | 0 | 0 | 0 | 0 | 0 | 0 | 0 | 0 | 0 | 0 | 0 | 0 | 0 | 0 | 0 | 0 | 0 | 0 | 0 | 0 | 0 | 0 | 0 | 0 | 0 | 80 | 78.2 | 50 | 49.92 | 0 | 0 | 0 | 0 | 0 | 0 | 0 | 0 | 0 | 0 | 0 | 0 | 0 | 0 | 0 | 0 | 0 | 0 | 0 | 0 | 0 | 0 | -10 | 0 | 0 | Off | 59467.1 | 0 | 25.5 | 25 | 1 | 75 | 74.9 | 0 | 0 | 20.9 | 20.9 | 47.5 | 47.5 | 79.1 | 79.1 | 52.5 | 52.5 | 75 | 74.9 | 0 | 0 | 0 | 124427
158.26 | 5.4168 | 107.2294 | 0.0008 | 25 | 25 | 0 | 25 | 25.18 | 40 | 39.1 | 25 | 25.035 | 200 | 79.1 | 79.2 | 20.9 | 20.9 | 52.5 | 52.7 | 47.5 | 47.5 | 7.2294 | 0 | 0 | 0 | 0.4 | 0.391 | 0.25 | 0.25035 | 0 | 0 | 0 | 0 | 0 | 0 | 0 | 0 | 0 | 0 | 0 | 0 | 0 | 0 | 0 | 0 | 0 | 0 | 0 | 0 | 0 | 0 | 0 | 0 | 0 | 0 | 0 | 0 | 0 | 80 | 78.2 | 50 | 50.07 | 0 | 0 | 0 | 0 | 0 | 0 | 0 | 0 | 0 | 0 | 0 | 0 | 0 | 0 | 0 | 0 | 0 | 0 | 0 | 0 | 0 | 0 | -10 | 0 | 0 | Off | 59454.6 | 0 | 25.5 | 24.9 | 1 | 75 | 75 | 0 | 0 | 20.9 | 20.9 | 47.5 | 47.5 | 79.1 | 79.2 | 52.5 | 52.7 | 75 | 75 | 0 | 1.4 | 0 | 124476
158.6 | 5.4168 | 107.2294 | 0.0006 | 25 | 25 | 0 | 25 | 25.19 | 40 | 39.125 | 25 | 25.035 | 200 | 79.1 | 79.1 | 20.9 | 20.9 | 52.5 | 52.5 | 47.5 | 47.5 | 7.2294 | 0 | 0 | 0 | 0.4 | 0.39125 | 0.25 | 0.25035 | 0 | 0 | 0 | 0 | 0 | 0 | 0 | 0 | 0 | 0 | 0 | 0 | 0 | 0 | 0 | 0 | 0 | 0 | 0 | 0 | 0 | 0 | 0 | 0 | 0 | 0 | 0 | 0 | 0 | 80 | 78.25 | 50 | 50.07 | 0 | 0 | 0 | 0 | 0 | 0 | 0 | 0 | 0 | 0 | 0 | 0 | 0 | 0 | 0 | 0 | 0 | 0 | 0 | 0 | 0 | 0 | -10 | 0 | 0 | Off | 59452.3 | 0 | 25.5 | 24.9 | 1 | 75 | 75 | 0 | 0 | 20.9 | 20.9 | 47.5 | 47.5 | 79.1 | 79.1 | 52.5 | 52.5 | 75 | 75 | 0 | 0 | 0 | 124453
158.93 | 5.4168 | 107.2294 | 0.0005 | 25 | 25 | 0 | 25 | 25.18 | 40 | 39.1 | 25 | 24.98 | 200 | 79.1 | 79.2 | 20.9 | 20.9 | 52.5 | 52.4 | 47.5 | 47.5 | 7.2294 | 0 | 0 | 0 | 0.4 | 0.391 | 0.25 | 0.2498 | 0 | 0 | 0 | 0 | 0 | 0 | 0 | 0 | 0 | 0 | 0 | 0 | 0 | 0 | 0 | 0 | 0 | 0 | 0 | 0 | 0 | 0 | 0 | 0 | 0 | 0 | 0 | 0 | 0 | 80 | 78.2 | 50 | 49.96 | 0 | 0 | 0 | 0 | 0 | 0 | 0 | 0 | 0 | 0 | 0 | 0 | 0 | 0 | 0 | 0 | 0 | 0 | 0 | 0 | 0 | 0 | -10 | 0 | 0 | Off | 59446.4 | 0 | 25.5 | 24.8 | 1 | 75 | 75 | 0 | 0 | 20.9 | 20.9 | 47.5 | 47.5 | 79.1 | 79.2 | 52.5 | 52.4 | 75 | 75 | 0 | 0 | 0 | 124439
159.26 | 5.4169 | 107.2314 | 0.0005 | 25 | 25 | 0 | 25 | 25.18 | 40 | 39.115 | 25 | 25.03 | 200 | 79 | 79 | 21 | 21 | 52.5 | 52.3 | 47.5 | 47.5 | 7.2314 | 0 | 0 | 0 | 0.4 | 0.39115 | 0.25 | 0.2503 | 0 | 0 | 0 | 0 | 0 | 0 | 0 | 0 | 0 | 0 | 0 | 0 | 0 | 0 | 0 | 0 | 0 | 0 | 0 | 0 | 0 | 0 | 0 | 0 | 0 | 0 | 0 | 0 | 0 | 80 | 78.23 | 50 | 50.06 | 0 | 0 | 0 | 0 | 0 | 0 | 0 | 0 | 0 | 0 | 0 | 0 | 0 | 0 | 0 | 0 | 0 | 0 | 0 | 0 | 0 | 0 | -10 | 0 | 0 | Off | 59438.6 | 0 | 25.5 | 24.9 | 1 | 75 | 74.9 | 0 | 0 | 21 | 21 | 47.5 | 47.5 | 79 | 79 | 52.5 | 52.3 | 75 | 74.9 | 0 | 0.9 | 0 | 124474
159.6 | 5.4169 | 107.2314 | 0.0006 | 25 | 25 | 0 | 25 | 25.17 | 40 | 39.085 | 25 | 25.01 | 200 | 79 | 79 | 21 | 21 | 52.5 | 52.5 | 47.5 | 47.5 | 7.2314 | 0 | 0 | 0 | 0.4 | 0.39085 | 0.25 | 0.2501 | 0 | 0 | 0 | 0 | 0 | 0 | 0 | 0 | 0 | 0 | 0 | 0 | 0 | 0 | 0 | 0 | 0 | 0 | 0 | 0 | 0 | 0 | 0 | 0 | 0 | 0 | 0 | 0 | 0 | 80 | 78.17 | 50 | 50.02 | 0 | 0 | 0 | 0 | 0 | 0 | 0 | 0 | 0 | 0 | 0 | 0 | 0 | 0 | 0 | 0 | 0 | 0 | 0 | 0 | 0 | 0 | -10 | 0 | 0 | Off | 59447.9 | 0 | 25.5 | 25 | 1 | 75 | 74.9 | 0 | 0 | 21 | 21 | 47.5 | 47.5 | 79 | 79 | 52.5 | 52.5 | 75 | 74.9 | 0 | 0 | 0 | 124462
159.93 | 5.4169 | 107.2314 | 0.0005 | 25 | 25 | 0 | 25 | 25.17 | 40 | 39.045 | 25 | 24.99 | 200 | 79 | 79 | 21 | 21 | 52.5 | 52.5 | 47.5 | 47.5 | 7.2314 | 0 | 0 | 0 | 0.4 | 0.39045 | 0.25 | 0.2499 | 0 | 0 | 0 | 0 | 0 | 0 | 0 | 0 | 0 | 0 | 0 | 0 | 0 | 0 | 0 | 0 | 0 | 0 | 0 | 0 | 0 | 0 | 0 | 0 | 0 | 0 | 0 | 0 | 0 | 80 | 78.09 | 50 | 49.98 | 0 | 0 | 0 | 0 | 0 | 0 | 0 | 0 | 0 | 0 | 0 | 0 | 0 | 0 | 0 | 0 | 0 | 0 | 0 | 0 | 0 | 0 | -10 | 0 | 0 | Off | 59454.8 | 0 | 25.5 | 24.9 | 1 | 75 | 75 | 0 | 0 | 21 | 21 | 47.5 | 47.5 | 79 | 79 | 52.5 | 52.5 | 75 | 75 | 0 | 0 | 0 | 124449
160.27 | 5.4169 | 107.2314 | 0.0004 | 25 | 25 | 0 | 25 | 25.18 | 40 | 39.075 | 25 | 25.03 | 200 | 79.1 | 79.1 | 20.9 | 20.9 | 52.5 | 52.4 | 47.5 | 47.4 | 7.2314 | 0 | 0 | 0 | 0.4 | 0.39075 | 0.25 | 0.2503 | 0 | 0 | 0 | 0 | 0 | 0 | 0 | 0 | 0 | 0 | 0 | 0 | 0 | 0 | 0 | 0 | 0 | 0 | 0 | 0 | 0 | 0 | 0 | 0 | 0 | 0 | 0 | 0 | 0 | 80 | 78.15 | 50 | 50.06 | 0 | 0 | 0 | 0 | 0 | 0 | 0 | 0 | 0 | 0 | 0 | 0 | 0 | 0 | 0 | 0 | 0 | 0 | 0 | 0 | 0 | 0 | -10 | 0 | 0 | Off | 59480.3 | 0 | 25.5 | 25 | 1 | 75 | 75 | 0 | 0 | 20.9 | 20.9 | 47.5 | 47.4 | 79.1 | 79.1 | 52.5 | 52.4 | 75 | 75 | 0 | 0 | 0 | 124477
160.6 | 5.4168 | 107.2294 | 0.0003 | 25 | 25 | 0 | 25 | 25.18 | 40 | 39.1 | 25 | 25.01 | 200 | 79.1 | 79.1 | 20.9 | 20.9 | 52.5 | 52.5 | 47.5 | 47.5 | 7.2294 | 0 | 0 | 0 | 0.4 | 0.391 | 0.25 | 0.2501 | 0 | 0 | 0 | 0 | 0 | 0 | 0 | 0 | 0 | 0 | 0 | 0 | 0 | 0 | 0 | 0 | 0 | 0 | 0 | 0 | 0 | 0 | 0 | 0 | 0 | 0 | 0 | 0 | 0 | 80 | 78.2 | 50 | 50.02 | 0 | 0 | 0 | 0 | 0 | 0 | 0 | 0 | 0 | 0 | 0 | 0 | 0 | 0 | 0 | 0 | 0 | 0 | 0 | 0 | 0 | 0 | -10 | 0 | 0 | Off | 59489.6 | 0 | 25.5 | 24.9 | 1 | 75 | 74.9 | 0 | 0 | 20.9 | 20.9 | 47.5 | 47.5 | 79.1 | 79.1 | 52.5 | 52.5 | 75 | 74.9 | 0 | 0 | 0 | 124438
160.94 | 5.4168 | 107.2294 | 0.0002 | 25 | 25 | 0 | 25 | 25.18 | 40 | 39.1 | 25 | 25 | 200 | 79.1 | 79 | 20.9 | 20.9 | 52.5 | 52.5 | 47.5 | 47.5 | 7.2294 | 0 | 0 | 0 | 0.4 | 0.391 | 0.25 | 0.25 | 0 | 0 | 0 | 0 | 0 | 0 | 0 | 0 | 0 | 0 | 0 | 0 | 0 | 0 | 0 | 0 | 0 | 0 | 0 | 0 | 0 | 0 | 0 | 0 | 0 | 0 | 0 | 0 | 0 | 80 | 78.2 | 50 | 50 | 0 | 0 | 0 | 0 | 0 | 0 | 0 | 0 | 0 | 0 | 0 | 0 | 0 | 0 | 0 | 0 | 0 | 0 | 0 | 0 | 0 | 0 | -10 | 0 | 0 | Off | 59479.3 | 0 | 25.5 | 24.8 | 1 | 75 | 75 | 0 | 0 | 20.9 | 20.9 | 47.5 | 47.5 | 79.1 | 79 | 52.5 | 52.5 | 75 | 75 | 0 | 0 | 0 | 124472
161.27 | 5.4168 | 107.2294 | 0.0002 | 25 | 25 | 0 | 25 | 25.17 | 40 | 39.1 | 25 | 25.045 | 200 | 79.1 | 79.1 | 20.9 | 20.9 | 52.5 | 52.6 | 47.5 | 47.5 | 7.2294 | 0 | 0 | 0 | 0.4 | 0.391 | 0.25 | 0.25045 | 0 | 0 | 0 | 0 | 0 | 0 | 0 | 0 | 0 | 0 | 0 | 0 | 0 | 0 | 0 | 0 | 0 | 0 | 0 | 0 | 0 | 0 | 0 | 0 | 0 | 0 | 0 | 0 | 0 | 80 | 78.2 | 50 | 50.09 | 0 | 0 | 0 | 0 | 0 | 0 | 0 | 0 | 0 | 0 | 0 | 0 | 0 | 0 | 0 | 0 | 0 | 0 | 0 | 0 | 0 | 0 | -10 | 0 | 0 | Off | 59471.3 | 0 | 25.5 | 25 | 1 | 75 | 74.9 | 0 | 0 | 20.9 | 20.9 | 47.5 | 47.5 | 79.1 | 79.1 | 52.5 | 52.6 | 75 | 74.9 | 0 | 0 | 0 | 124480
161.6 | 5.4168 | 107.2294 | 0.0001 | 25 | 25 | 0 | 25 | 25.18 | 40 | 39.115 | 25 | 24.965 | 200 | 79.1 | 79.1 | 20.9 | 20.9 | 52.5 | 52.5 | 47.5 | 47.5 | 7.2294 | 0 | 0 | 0 | 0.4 | 0.39115 | 0.25 | 0.24965 | 0 | 0 | 0 | 0 | 0 | 0 | 0 | 0 | 0 | 0 | 0 | 0 | 0 | 0 | 0 | 0 | 0 | 0 | 0 | 0 | 0 | 0 | 0 | 0 | 0 | 0 | 0 | 0 | 0 | 80 | 78.23 | 50 | 49.93 | 0 | 0 | 0 | 0 | 0 | 0 | 0 | 0 | 0 | 0 | 0 | 0 | 0 | 0 | 0 | 0 | 0 | 0 | 0 | 0 | 0 | 0 | -10 | 0 | 0 | Off | 59467.3 | 0 | 25.5 | 25 | 1 | 75 | 75 | 0 | 0 | 20.9 | 20.9 | 47.5 | 47.5 | 79.1 | 79.1 | 52.5 | 52.5 | 75 | 75 | 0 | 0 | 0 | 124436
161.94 | 5.4168 | 107.2294 | 0.0001 | 25 | 25 | 0 | 25 | 25.19 | 40 | 39.125 | 25 | 25.005 | 200 | 79.1 | 79.1 | 20.9 | 20.9 | 52.5 | 52.5 | 47.5 | 47.5 | 7.2294 | 0 | 0 | 0 | 0.4 | 0.39125 | 0.25 | 0.25005 | 0 | 0 | 0 | 0 | 0 | 0 | 0 | 0 | 0 | 0 | 0 | 0 | 0 | 0 | 0 | 0 | 0 | 0 | 0 | 0 | 0 | 0 | 0 | 0 | 0 | 0 | 0 | 0 | 0 | 80 | 78.25 | 50 | 50.01 | 0 | 0 | 0 | 0 | 0 | 0 | 0 | 0 | 0 | 0 | 0 | 0 | 0 | 0 | 0 | 0 | 0 | 0 | 0 | 0 | 0 | 0 | -10 | 0 | 0 | Off | 59466.4 | 0 | 25.5 | 24.9 | 1 | 75 | 75 | 0 | 0 | 20.9 | 20.9 | 47.5 | 47.5 | 79.1 | 79.1 | 52.5 | 52.5 | 75 | 75 | 0 | 0 | 0 | 124464
162.27 | 5.4168 | 107.2294 | 0 | 25 | 25 | 0 | 25 | 25.19 | 40 | 39.125 | 25 | 25.025 | 200 | 79.1 | 79 | 20.9 | 20.9 | 52.5 | 52.4 | 47.5 | 47.5 | 7.2294 | 0 | 0 | 0 | 0.4 | 0.39125 | 0.25 | 0.25025 | 0 | 0 | 0 | 0 | 0 | 0 | 0 | 0 | 0 | 0 | 0 | 0 | 0 | 0 | 0 | 0 | 0 | 0 | 0 | 0 | 0 | 0 | 0 | 0 | 0 | 0 | 0 | 0 | 0 | 80 | 78.25 | 50 | 50.05 | 0 | 0 | 0 | 0 | 0 | 0 | 0 | 0 | 0 | 0 | 0 | 0 | 0 | 0 | 0 | 0 | 0 | 0 | 0 | 0 | 0 | 0 | -10 | 0 | 0 | Off | 59446.8 | 0 | 25.5 | 24.9 | 1 | 75 | 75 | 0 | 0 | 20.9 | 20.9 | 47.5 | 47.5 | 79.1 | 79 | 52.5 | 52.4 | 75 | 75 | 0 | 0 | 0 | 124477
162.6 | 5.4169 | 107.2314 | 0.0001 | 25 | 25 | 0 | 25 | 25.19 | 40 | 39.1 | 25 | 24.96 | 200 | 79.1 | 79.1 | 20.9 | 20.9 | 52.5 | 52.5 | 47.5 | 47.5 | 7.2314 | 0 | 0 | 0 | 0.4 | 0.391 | 0.25 | 0.2496 | 0 | 0 | 0 | 0 | 0 | 0 | 0 | 0 | 0 | 0 | 0 | 0 | 0 | 0 | 0 | 0 | 0 | 0 | 0 | 0 | 0 | 0 | 0 | 0 | 0 | 0 | 0 | 0 | 0 | 80 | 78.2 | 50 | 49.92 | 0 | 0 | 0 | 0 | 0 | 0 | 0 | 0 | 0 | 0 | 0 | 0 | 0 | 0 | 0 | 0 | 0 | 0 | 0 | 0 | 0 | 0 | -10 | 0 | 0 | Off | 59452.9 | 0 | 25.5 | 24.9 | 1 | 75 | 75 | 0 | 0 | 20.9 | 20.9 | 47.5 | 47.5 | 79.1 | 79.1 | 52.5 | 52.5 | 75 | 75 | 0 | 0 | 0 | 124439
162.94 | 5.4169 | 107.2314 | 0.0001 | 25 | 25 | 0 | 25 | 25.18 | 40 | 39.105 | 25 | 25.015 | 200 | 79.1 | 79 | 20.9 | 20.9 | 52.5 | 52.6 | 47.5 | 47.5 | 7.2314 | 0 | 0 | 0 | 0.4 | 0.39105 | 0.25 | 0.25015 | 0 | 0 | 0 | 0 | 0 | 0 | 0 | 0 | 0 | 0 | 0 | 0 | 0 | 0 | 0 | 0 | 0 | 0 | 0 | 0 | 0 | 0 | 0 | 0 | 0 | 0 | 0 | 0 | 0 | 80 | 78.21 | 50 | 50.03 | 0 | 0 | 0 | 0 | 0 | 0 | 0 | 0 | 0 | 0 | 0 | 0 | 0 | 0 | 0 | 0 | 0 | 0 | 0 | 0 | 0 | 0 | -10 | 0 | 0 | Off | 59455.6 | 0 | 25.5 | 24.9 | 1 | 75 | 74.9 | 0 | 0 | 20.9 | 20.9 | 47.5 | 47.5 | 79.1 | 79 | 52.5 | 52.6 | 75 | 74.9 | 0 | 2.1 | 0 | 124465
163.27 | 5.4169 | 107.2314 | 0.0002 | 25 | 25 | 0 | 25 | 25.17 | 40 | 39.125 | 25 | 25.03 | 200 | 79.1 | 79.1 | 20.9 | 20.9 | 52.5 | 52.6 | 47.5 | 47.5 | 7.2314 | 0 | 0 | 0 | 0.4 | 0.39125 | 0.25 | 0.2503 | 0 | 0 | 0 | 0 | 0 | 0 | 0 | 0 | 0 | 0 | 0 | 0 | 0 | 0 | 0 | 0 | 0 | 0 | 0 | 0 | 0 | 0 | 0 | 0 | 0 | 0 | 0 | 0 | 0 | 80 | 78.25 | 50 | 50.06 | 0 | 0 | 0 | 0 | 0 | 0 | 0 | 0 | 0 | 0 | 0 | 0 | 0 | 0 | 0 | 0 | 0 | 0 | 0 | 0 | 0 | 0 | -10 | 0 | 0 | Off | 59465.1 | 0 | 25.5 | 24.8 | 1 | 75 | 74.9 | 0 | 0 | 20.9 | 20.9 | 47.5 | 47.5 | 79.1 | 79.1 | 52.5 | 52.6 | 75 | 74.9 | 0 | 0 | 0 | 124475
163.61 | 5.4168 | 107.2294 | 0.0002 | 25 | 25 | 0 | 25 | 25.18 | 40 | 39.105 | 25 | 24.975 | 200 | 79.1 | 79.1 | 20.9 | 20.9 | 52.5 | 52.5 | 47.5 | 47.4 | 7.2294 | 0 | 0 | 0 | 0.4 | 0.39105 | 0.25 | 0.24975 | 0 | 0 | 0 | 0 | 0 | 0 | 0 | 0 | 0 | 0 | 0 | 0 | 0 | 0 | 0 | 0 | 0 | 0 | 0 | 0 | 0 | 0 | 0 | 0 | 0 | 0 | 0 | 0 | 0 | 80 | 78.21 | 50 | 49.95 | 0 | 0 | 0 | 0 | 0 | 0 | 0 | 0 | 0 | 0 | 0 | 0 | 0 | 0 | 0 | 0 | 0 | 0 | 0 | 0 | 0 | 0 | -10 | 0 | 0 | Off | 59491 | 0 | 25.5 | 25 | 1 | 75 | 75 | 0 | 0 | 20.9 | 20.9 | 47.5 | 47.4 | 79.1 | 79.1 | 52.5 | 52.5 | 75 | 75 | 0 | 0 | 0 | 124441
163.94 | 5.4168 | 107.2294 | 0 | 25 | 25 | 0 | 25 | 25.17 | 40 | 39.1 | 25 | 25.025 | 200 | 79.1 | 79 | 20.9 | 21 | 52.5 | 52.7 | 47.5 | 47.5 | 7.2294 | 0 | 0 | 0 | 0.4 | 0.391 | 0.25 | 0.25025 | 0 | 0 | 0 | 0 | 0 | 0 | 0 | 0 | 0 | 0 | 0 | 0 | 0 | 0 | 0 | 0 | 0 | 0 | 0 | 0 | 0 | 0 | 0 | 0 | 0 | 0 | 0 | 0 | 0 | 80 | 78.2 | 50 | 50.05 | 0 | 0 | 0 | 0 | 0 | 0 | 0 | 0 | 0 | 0 | 0 | 0 | 0 | 0 | 0 | 0 | 0 | 0 | 0 | 0 | 0 | 0 | -10 | 0 | 0 | Off | 59484.3 | 0 | 25.5 | 24.9 | 1 | 75 | 75 | 0 | 0 | 20.9 | 21 | 47.5 | 47.5 | 79.1 | 79 | 52.5 | 52.7 | 75 | 75 | 0 | 1.2 | 0 | 124482
164.27 | 5.4169 | 107.2314 | 0 | 25 | 25 | 0 | 25 | 25.18 | 40 | 39.095 | 25 | 25.035 | 200 | 79 | 78.9 | 21 | 21 | 52.5 | 52.5 | 47.5 | 47.5 | 7.2314 | 0 | 0 | 0 | 0.4 | 0.39095 | 0.25 | 0.25035 | 0 | 0 | 0 | 0 | 0 | 0 | 0 | 0 | 0 | 0 | 0 | 0 | 0 | 0 | 0 | 0 | 0 | 0 | 0 | 0 | 0 | 0 | 0 | 0 | 0 | 0 | 0 | 0 | 0 | 80 | 78.19 | 50 | 50.07 | 0 | 0 | 0 | 0 | 0 | 0 | 0 | 0 | 0 | 0 | 0 | 0 | 0 | 0 | 0 | 0 | 0 | 0 | 0 | 0 | 0 | 0 | -10 | 0 | 0 | Off | 59493.3 | 0 | 25.5 | 24.9 | 1 | 75 | 75 | 0 | 0 | 21 | 21 | 47.5 | 47.5 | 79 | 78.9 | 52.5 | 52.5 | 75 | 75 | 0 | 0 | 0 | 124458
164.61 | 5.4169 | 107.2314 | 0.0002 | 25 | 25 | 0 | 25 | 25.16 | 40 | 39.075 | 25 | 24.96 | 200 | 79 | 79 | 21 | 21 | 52.5 | 52.5 | 47.5 | 47.5 | 7.2314 | 0 | 0 | 0 | 0.4 | 0.39075 | 0.25 | 0.2496 | 0 | 0 | 0 | 0 | 0 | 0 | 0 | 0 | 0 | 0 | 0 | 0 | 0 | 0 | 0 | 0 | 0 | 0 | 0 | 0 | 0 | 0 | 0 | 0 | 0 | 0 | 0 | 0 | 0 | 80 | 78.15 | 50 | 49.92 | 0 | 0 | 0 | 0 | 0 | 0 | 0 | 0 | 0 | 0 | 0 | 0 | 0 | 0 | 0 | 0 | 0 | 0 | 0 | 0 | 0 | 0 | -10 | 0 | 0 | Off | 59549.4 | 0 | 25.5 | 24.9 | 1 | 75 | 75 | 0 | 0 | 21 | 21 | 47.5 | 47.5 | 79 | 79 | 52.5 | 52.5 | 75 | 75 | 0 | 0 | 0 | 124443
164.94 | 5.4169 | 107.2314 | 0.0003 | 25 | 25 | 0 | 25 | 25.19 | 40 | 39.075 | 20 | 25.035 | 200 | 79 | 78.9 | 21 | 21 | 43 | 52.3 | 57 | 47.4 | 7.2314 | 0 | 0 | 0 | 0.4 | 0.39075 | 0.2 | 0.25035 | 0 | 0 | 0 | 0 | 0 | 0 | 0 | 0 | 0 | 0 | 0 | 0 | 0 | 0 | 0 | 0 | 0 | 0 | 0 | 0 | 0 | 0 | 0 | 0 | 0 | 0 | 0 | 0 | 0 | 80 | 78.15 | 40 | 50.07 | 0 | 0 | 0 | 0 | 0 | 0 | 0 | 0 | 0 | 0 | 0 | 0 | 0 | 0 | 0 | 0 | 0 | 0 | 0 | 0 | 0 | 0 | -10 | 0 | 0 | Off | 59542.7 | 0 | 25.5 | 24.8 | 1 | 75 | 74.9 | 0 | 0 | 21 | 21 | 57 | 47.4 | 79 | 78.9 | 43 | 52.3 | 75 | 74.9 | 0 | 1 | 0 | 124478
165.28 | 5.4168 | 107.2294 | 0.0003 | 25 | 25 | 0 | 25 | 25.16 | 40 | 39.045 | 20 | 24.965 | 200 | 79 | 79 | 21 | 21 | 43 | 43 | 57 | 57 | 7.2294 | 0 | 0 | 0 | 0.4 | 0.39045 | 0.2 | 0.24965 | 0 | 0 | 0 | 0 | 0 | 0 | 0 | 0 | 0 | 0 | 0 | 0 | 0 | 0 | 0 | 0 | 0 | 0 | 0 | 0 | 0 | 0 | 0 | 0 | 0 | 0 | 0 | 0 | 0 | 80 | 78.09 | 40 | 49.93 | 0 | 0 | 0 | 0 | 0 | 0 | 0 | 0 | 0 | 0 | 0 | 0 | 0 | 0 | 0 | 0 | 0 | 0 | 0 | 0 | 0 | 0 | -10 | 0 | 0 | Off | 59541.9 | 0 | 25.5 | 24.9 | 1 | 75 | 75 | 0 | 0 | 21 | 21 | 57 | 57 | 79 | 79 | 43 | 43 | 75 | 75 | 0 | 0 | 0 | 124432
165.61 | 5.4168 | 107.2294 | 0.0002 | 25 | 25 | 0 | 25 | 25.18 | 40 | 39.07 | 20 | 20.825 | 200 | 79.1 | 79.1 | 20.9 | 20.9 | 43 | 43 | 57 | 57 | 7.2294 | 0 | 0 | 0 | 0.4 | 0.3907 | 0.2 | 0.20825 | 0 | 0 | 0 | 0 | 0 | 0 | 0 | 0 | 0 | 0 | 0 | 0 | 0 | 0 | 0 | 0 | 0 | 0 | 0 | 0 | 0 | 0 | 0 | 0 | 0 | 0 | 0 | 0 | 0 | 80 | 78.14 | 40 | 41.65 | 0 | 0 | 0 | 0 | 0 | 0 | 0 | 0 | 0 | 0 | 0 | 0 | 0 | 0 | 0 | 0 | 0 | 0 | 0 | 0 | 0 | 0 | -10 | 0 | 0 | Off | 59546.5 | 0 | 25.5 | 24.9 | 1 | 75 | 75 | 0 | 0 | 20.9 | 20.9 | 57 | 57 | 79.1 | 79.1 | 43 | 43 | 75 | 75 | 0 | 0 | 0 | 121758
165.94 | 5.4169 | 107.2314 | 0.0001 | 25 | 25 | 0 | 25 | 25.2 | 40 | 39.045 | 20 | 20.21 | 200 | 79.1 | 79.1 | 20.9 | 20.9 | 43 | 43 | 57 | 57 | 7.2314 | 0 | 0 | 0 | 0.4 | 0.39045 | 0.2 | 0.2021 | 0 | 0 | 0 | 0 | 0 | 0 | 0 | 0 | 0 | 0 | 0 | 0 | 0 | 0 | 0 | 0 | 0 | 0 | 0 | 0 | 0 | 0 | 0 | 0 | 0 | 0 | 0 | 0 | 0 | 80 | 78.09 | 40 | 40.42 | 0 | 0 | 0 | 0 | 0 | 0 | 0 | 0 | 0 | 0 | 0 | 0 | 0 | 0 | 0 | 0 | 0 | 0 | 0 | 0 | 0 | 0 | -10 | 0 | 0 | Off | 59546 | 0 | 25.5 | 24.9 | 1 | 75 | 75 | 0 | 0 | 20.9 | 20.9 | 57 | 57 | 79.1 | 79.1 | 43 | 43 | 75 | 75 | 0 | 0 | 0 | 121443
166.28 | 5.4159 | 107.2116 | -0.0006 | 25 | 25 | 0 | 25 | 25.17 | 40 | 39.075 | 20 | 20.185 | 200 | 79.1 | 79.2 | 20.9 | 20.9 | 43 | 43 | 57 | 57.1 | 7.2116 | 0 | 0 | 0 | 0.4 | 0.39075 | 0.2 | 0.20185 | 0 | 0 | 0 | 0 | 0 | 0 | 0 | 0 | 0 | 0 | 0 | 0 | 0 | 0 | 0 | 0 | 0 | 0 | 0 | 0 | 0 | 0 | 0 | 0 | 0 | 0 | 0 | 0 | 0 | 80 | 78.15 | 40 | 40.37 | 0 | 0 | 0 | 0 | 0 | 0 | 0 | 0 | 0 | 0 | 0 | 0 | 0 | 0 | 0 | 0 | 0 | 0 | 0 | 0 | 0 | 0 | -10 | 0 | 0 | Off | 59548.8 | 0 | 25.5 | 24.9 | 1 | 75 | 75 | 0 | 0 | 20.9 | 20.9 | 57 | 57.1 | 79.1 | 79.2 | 43 | 43 | 75 | 75 | 0 | 0 | 0 | 121426
166.61 | 5.4147 | 107.1878 | -0.0028 | 25 | 25 | 0 | 25 | 25.17 | 40 | 39.1 | 20 | 20.19 | 200 | 79.1 | 79.2 | 20.9 | 20.9 | 43 | 43 | 57 | 57 | 7.1878 | 0 | 0 | 0 | 0.4 | 0.391 | 0.2 | 0.2019 | 0 | 0 | 0 | 0 | 0 | 0 | 0 | 0 | 0 | 0 | 0 | 0 | 0 | 0 | 0 | 0 | 0 | 0 | 0 | 0 | 0 | 0 | 0 | 0 | 0 | 0 | 0 | 0 | 0 | 80 | 78.2 | 40 | 40.38 | 0 | 0 | 0 | 0 | 0 | 0 | 0 | 0 | 0 | 0 | 0 | 0 | 0 | 0 | 0 | 0 | 0 | 0 | 0 | 0 | 0 | 0 | -10 | 0 | 0 | Off | 59526.5 | 0 | 25.5 | 24.9 | 1 | 75 | 75 | 0 | 0 | 20.9 | 20.9 | 57 | 57 | 79.1 | 79.2 | 43 | 43 | 75 | 75 | 0 | 0 | 0 | 121423
166.94 | 5.4134 | 107.1621 | -0.0066 | 25 | 25 | 0 | 25 | 25.18 | 40 | 39.09 | 20 | 20.195 | 200 | 79.1 | 79.1 | 20.9 | 20.9 | 43 | 43 | 57 | 57 | 7.1621 | 0 | 0 | 0 | 0.4 | 0.3909 | 0.2 | 0.20195 | 0 | 0 | 0 | 0 | 0 | 0 | 0 | 0 | 0 | 0 | 0 | 0 | 0 | 0 | 0 | 0 | 0 | 0 | 0 | 0 | 0 | 0 | 0 | 0 | 0 | 0 | 0 | 0 | 0 | 80 | 78.18 | 40 | 40.39 | 0 | 0 | 0 | 0 | 0 | 0 | 0 | 0 | 0 | 0 | 0 | 0 | 0 | 0 | 0 | 0 | 0 | 0 | 0 | 0 | 0 | 0 | -10 | 0 | 0 | Off | 59489.1 | 0 | 25.5 | 25.1 | 1 | 75 | 75 | 0 | 0 | 20.9 | 20.9 | 57 | 57 | 79.1 | 79.1 | 43 | 43 | 75 | 75 | 0 | 0 | 0 | 121429
167.28 | 5.4127 | 107.1482 | -0.0112 | 25 | 25 | 0 | 25 | 25.17 | 40 | 39.075 | 20 | 20.205 | 200 | 79.1 | 79.1 | 20.9 | 20.9 | 43 | 42.9 | 57 | 57 | 7.1482 | 0 | 0 | 0 | 0.4 | 0.39075 | 0.2 | 0.20205 | 0 | 0 | 0 | 0 | 0 | 0 | 0 | 0 | 0 | 0 | 0 | 0 | 0 | 0 | 0 | 0 | 0 | 0 | 0 | 0 | 0 | 0 | 0 | 0 | 0 | 0 | 0 | 0 | 0 | 80 | 78.15 | 40 | 40.41 | 0 | 0 | 0 | 0 | 0 | 0 | 0 | 0 | 0 | 0 | 0 | 0 | 0 | 0 | 0 | 0 | 0 | 0 | 0 | 0 | 0 | 0 | -10 | 0 | 0 | Off | 59269.3 | 0 | 25.5 | 25 | 1 | 75 | 75 | 0 | 0 | 20.9 | 20.9 | 57 | 57 | 79.1 | 79.1 | 43 | 42.9 | 75 | 75 | 0 | 0 | 0 | 121436
167.61 | 5.4125 | 107.1443 | -0.0157 | 25 | 25 | 0 | 25 | 25.18 | 40 | 39.1 | 20 | 20.19 | 200 | 79.1 | 79.1 | 20.9 | 20.9 | 43 | 43 | 57 | 57 | 7.1443 | 0 | 0 | 0 | 0.4 | 0.391 | 0.2 | 0.2019 | 0 | 0 | 0 | 0 | 0 | 0 | 0 | 0 | 0 | 0 | 0 | 0 | 0 | 0 | 0 | 0 | 0 | 0 | 0 | 0 | 0 | 0 | 0 | 0 | 0 | 0 | 0 | 0 | 0 | 80 | 78.2 | 40 | 40.38 | 0 | 0 | 0 | 0 | 0 | 0 | 0 | 0 | 0 | 0 | 0 | 0 | 0 | 0 | 0 | 0 | 0 | 0 | 0 | 0 | 0 | 0 | -10 | 0 | 0 | Off | 59117.4 | 0 | 25.5 | 24.8 | 1 | 75 | 75 | 0 | 0 | 20.9 | 20.9 | 57 | 57 | 79.1 | 79.1 | 43 | 43 | 75 | 75 | 0 | 0 | 0 | 121417
167.95 | 5.4125 | 107.1443 | -0.0194 | 25 | 25 | 0 | 25 | 25.19 | 40 | 39.11 | 20 | 20.175 | 200 | 79.1 | 79 | 20.9 | 20.9 | 43 | 43 | 57 | 57 | 7.1443 | 0 | 0 | 0 | 0.4 | 0.3911 | 0.2 | 0.20175 | 0 | 0 | 0 | 0 | 0 | 0 | 0 | 0 | 0 | 0 | 0 | 0 | 0 | 0 | 0 | 0 | 0 | 0 | 0 | 0 | 0 | 0 | 0 | 0 | 0 | 0 | 0 | 0 | 0 | 80 | 78.22 | 40 | 40.35 | 0 | 0 | 0 | 0 | 0 | 0 | 0 | 0 | 0 | 0 | 0 | 0 | 0 | 0 | 0 | 0 | 0 | 0 | 0 | 0 | 0 | 0 | -10 | 0 | 0 | Off | 58809.8 | 0 | 25.5 | 25 | 1 | 75 | 75.1 | 0 | 0 | 20.9 | 20.9 | 57 | 57 | 79.1 | 79 | 43 | 43 | 75 | 75.1 | 0 | 0 | 0 | 121424
168.28 | 5.4126 | 107.1463 | -0.022 | 25 | 25 | 0 | 25 | 25.19 | 40 | 39.115 | 20 | 20.18 | 200 | 79.1 | 79.1 | 20.9 | 20.9 | 43 | 43 | 57 | 57 | 7.1463 | 0 | 0 | 0 | 0.4 | 0.39115 | 0.2 | 0.2018 | 0 | 0 | 0 | 0 | 0 | 0 | 0 | 0 | 0 | 0 | 0 | 0 | 0 | 0 | 0 | 0 | 0 | 0 | 0 | 0 | 0 | 0 | 0 | 0 | 0 | 0 | 0 | 0 | 0 | 80 | 78.23 | 40 | 40.36 | 0 | 0 | 0 | 0 | 0 | 0 | 0 | 0 | 0 | 0 | 0 | 0 | 0 | 0 | 0 | 0 | 0 | 0 | 0 | 0 | 0 | 0 | -10 | 0 | 0 | Off | 58597.1 | 0 | 25.5 | 25 | 1 | 75 | 74.9 | 0 | 0 | 20.9 | 20.9 | 57 | 57 | 79.1 | 79.1 | 43 | 43 | 75 | 74.9 | 0 | 0 | 0 | 121419
168.61 | 5.4128 | 107.1502 | -0.0236 | 25 | 25 | 0 | 25 | 25.19 | 40 | 39.1 | 20 | 20.185 | 200 | 79.1 | 79.2 | 20.9 | 20.9 | 43 | 43 | 57 | 57 | 7.1502 | 0 | 0 | 0 | 0.4 | 0.391 | 0.2 | 0.20185 | 0 | 0 | 0 | 0 | 0 | 0 | 0 | 0 | 0 | 0 | 0 | 0 | 0 | 0 | 0 | 0 | 0 | 0 | 0 | 0 | 0 | 0 | 0 | 0 | 0 | 0 | 0 | 0 | 0 | 80 | 78.2 | 40 | 40.37 | 0 | 0 | 0 | 0 | 0 | 0 | 0 | 0 | 0 | 0 | 0 | 0 | 0 | 0 | 0 | 0 | 0 | 0 | 0 | 0 | 0 | 0 | -10 | 0 | 0 | Off | 58402.3 | 0 | 25.5 | 24.9 | 1 | 75 | 75 | 0 | 0 | 20.9 | 20.9 | 57 | 57 | 79.1 | 79.2 | 43 | 43 | 75 | 75 | 0 | 0 | 0 | 121422
168.95 | 5.4129 | 107.1522 | -0.0243 | 25 | 25 | 0 | 25 | 25.19 | 40 | 39.09 | 20 | 20.185 | 200 | 79.1 | 79.1 | 20.9 | 20.9 | 43 | 43 | 57 | 56.9 | 7.1522 | 0 | 0 | 0 | 0.4 | 0.3909 | 0.2 | 0.20185 | 0 | 0 | 0 | 0 | 0 | 0 | 0 | 0 | 0 | 0 | 0 | 0 | 0 | 0 | 0 | 0 | 0 | 0 | 0 | 0 | 0 | 0 | 0 | 0 | 0 | 0 | 0 | 0 | 0 | 80 | 78.18 | 40 | 40.37 | 0 | 0 | 0 | 0 | 0 | 0 | 0 | 0 | 0 | 0 | 0 | 0 | 0 | 0 | 0 | 0 | 0 | 0 | 0 | 0 | 0 | 0 | -10 | 0 | 0 | Off | 58259.4 | 0 | 25.5 | 24.9 | 1 | 75 | 75 | 0 | 0 | 20.9 | 20.9 | 57 | 56.9 | 79.1 | 79.1 | 43 | 43 | 75 | 75 | 0 | 0 | 0 | 121425
169.28 | 5.4131 | 107.1561 | -0.0239 | 25 | 25 | 0 | 25 | 25.18 | 40 | 39.09 | 20 | 20.195 | 200 | 79 | 79 | 21 | 21 | 43 | 43 | 57 | 57 | 7.1561 | 0 | 0 | 0 | 0.4 | 0.3909 | 0.2 | 0.20195 | 0 | 0 | 0 | 0 | 0 | 0 | 0 | 0 | 0 | 0 | 0 | 0 | 0 | 0 | 0 | 0 | 0 | 0 | 0 | 0 | 0 | 0 | 0 | 0 | 0 | 0 | 0 | 0 | 0 | 80 | 78.18 | 40 | 40.39 | 0 | 0 | 0 | 0 | 0 | 0 | 0 | 0 | 0 | 0 | 0 | 0 | 0 | 0 | 0 | 0 | 0 | 0 | 0 | 0 | 0 | 0 | -10 | 0 | 0 | Off | 58131.6 | 0 | 25.5 | 24.9 | 1 | 75 | 74.9 | 0 | 0 | 21 | 21 | 57 | 57 | 79 | 79 | 43 | 43 | 75 | 74.9 | 0 | 0 | 0 | 121429
169.62 | 5.4132 | 107.1581 | -0.0224 | 25 | 25 | 0 | 25 | 25.19 | 40 | 39.05 | 20 | 20.19 | 200 | 79 | 79 | 21 | 21 | 43 | 42.9 | 57 | 57 | 7.1581 | 0 | 0 | 0 | 0.4 | 0.3905 | 0.2 | 0.2019 | 0 | 0 | 0 | 0 | 0 | 0 | 0 | 0 | 0 | 0 | 0 | 0 | 0 | 0 | 0 | 0 | 0 | 0 | 0 | 0 | 0 | 0 | 0 | 0 | 0 | 0 | 0 | 0 | 0 | 80 | 78.1 | 40 | 40.38 | 0 | 0 | 0 | 0 | 0 | 0 | 0 | 0 | 0 | 0 | 0 | 0 | 0 | 0 | 0 | 0 | 0 | 0 | 0 | 0 | 0 | 0 | -10 | 0 | 0 | Off | 58031.7 | 0 | 25.5 | 25 | 1 | 75 | 75 | 0 | 0 | 21 | 21 | 57 | 57 | 79 | 79 | 43 | 42.9 | 75 | 75 | 0 | 0.6 | 0 | 121429
169.95 | 5.4133 | 107.1601 | -0.0199 | 25 | 25 | 0 | 25 | 25.18 | 40 | 39.065 | 20 | 20.17 | 200 | 79 | 79 | 21 | 21 | 43 | 43 | 57 | 56.9 | 7.1601 | 0 | 0 | 0 | 0.4 | 0.39065 | 0.2 | 0.2017 | 0 | 0 | 0 | 0 | 0 | 0 | 0 | 0 | 0 | 0 | 0 | 0 | 0 | 0 | 0 | 0 | 0 | 0 | 0 | 0 | 0 | 0 | 0 | 0 | 0 | 0 | 0 | 0 | 0 | 80 | 78.13 | 40 | 40.34 | 0 | 0 | 0 | 0 | 0 | 0 | 0 | 0 | 0 | 0 | 0 | 0 | 0 | 0 | 0 | 0 | 0 | 0 | 0 | 0 | 0 | 0 | -10 | 0 | 0 | Off | 57957.6 | 0 | 25.5 | 24.9 | 1 | 75 | 75 | 0 | 0 | 21 | 21 | 57 | 56.9 | 79 | 79 | 43 | 43 | 75 | 75 | 0 | 0 | 0 | 121415
170.28 | 5.4134 | 107.1621 | -0.0167 | 25 | 25 | 0 | 25 | 25.18 | 40 | 39.02 | 20 | 20.175 | 200 | 79 | 79 | 21 | 21 | 43 | 43 | 57 | 56.9 | 7.1621 | 0 | 0 | 0 | 0.4 | 0.3902 | 0.2 | 0.20175 | 0 | 0 | 0 | 0 | 0 | 0 | 0 | 0 | 0 | 0 | 0 | 0 | 0 | 0 | 0 | 0 | 0 | 0 | 0 | 0 | 0 | 0 | 0 | 0 | 0 | 0 | 0 | 0 | 0 | 80 | 78.04 | 40 | 40.35 | 0 | 0 | 0 | 0 | 0 | 0 | 0 | 0 | 0 | 0 | 0 | 0 | 0 | 0 | 0 | 0 | 0 | 0 | 0 | 0 | 0 | 0 | -10 | 0 | 0 | Off | 57904.4 | 0 | 25.5 | 25 | 1 | 75 | 75.1 | 0 | 0 | 21 | 21 | 57 | 56.9 | 79 | 79 | 43 | 43 | 75 | 75.1 | 0 | 0 | 0 | 121420
170.62 | 5.4135 | 107.1641 | -0.0128 | 25 | 25 | 0 | 25 | 25.19 | 40 | 39.02 | 20 | 20.165 | 200 | 79 | 79 | 21 | 21 | 43 | 43 | 57 | 57 | 7.1641 | 0 | 0 | 0 | 0.4 | 0.3902 | 0.2 | 0.20165 | 0 | 0 | 0 | 0 | 0 | 0 | 0 | 0 | 0 | 0 | 0 | 0 | 0 | 0 | 0 | 0 | 0 | 0 | 0 | 0 | 0 | 0 | 0 | 0 | 0 | 0 | 0 | 0 | 0 | 80 | 78.04 | 40 | 40.33 | 0 | 0 | 0 | 0 | 0 | 0 | 0 | 0 | 0 | 0 | 0 | 0 | 0 | 0 | 0 | 0 | 0 | 0 | 0 | 0 | 0 | 0 | -10 | 0 | 0 | Off | 57857.5 | 0 | 25.5 | 24.9 | 1 | 75 | 75 | 0 | 0 | 21 | 21 | 57 | 57 | 79 | 79 | 43 | 43 | 75 | 75 | 0 | 0 | 0 | 121411
170.95 | 5.4136 | 107.166 | -0.0079 | 25 | 25 | 0 | 25 | 25.18 | 40 | 39.06 | 20 | 20.185 | 200 | 79.1 | 79.1 | 20.9 | 20.9 | 43 | 43 | 57 | 57 | 7.166 | 0 | 0 | 0 | 0.4 | 0.3906 | 0.2 | 0.20185 | 0 | 0 | 0 | 0 | 0 | 0 | 0 | 0 | 0 | 0 | 0 | 0 | 0 | 0 | 0 | 0 | 0 | 0 | 0 | 0 | 0 | 0 | 0 | 0 | 0 | 0 | 0 | 0 | 0 | 80 | 78.12 | 40 | 40.37 | 0 | 0 | 0 | 0 | 0 | 0 | 0 | 0 | 0 | 0 | 0 | 0 | 0 | 0 | 0 | 0 | 0 | 0 | 0 | 0 | 0 | 0 | -10 | 0 | 0 | Off | 57836.1 | 0 | 25.5 | 24.9 | 1 | 75 | 75 | 0 | 0 | 20.9 | 20.9 | 57 | 57 | 79.1 | 79.1 | 43 | 43 | 75 | 75 | 0 | 0 | 0 | 121424
171.28 | 5.4136 | 107.166 | -0.0027 | 25 | 25 | 0 | 25 | 25.18 | 40 | 39.075 | 20 | 20.195 | 200 | 79.1 | 79.1 | 20.9 | 20.9 | 43 | 43 | 57 | 57 | 7.166 | 0 | 0 | 0 | 0.4 | 0.39075 | 0.2 | 0.20195 | 0 | 0 | 0 | 0 | 0 | 0 | 0 | 0 | 0 | 0 | 0 | 0 | 0 | 0 | 0 | 0 | 0 | 0 | 0 | 0 | 0 | 0 | 0 | 0 | 0 | 0 | 0 | 0 | 0 | 80 | 78.15 | 40 | 40.39 | 0 | 0 | 0 | 0 | 0 | 0 | 0 | 0 | 0 | 0 | 0 | 0 | 0 | 0 | 0 | 0 | 0 | 0 | 0 | 0 | 0 | 0 | -10 | 0 | 0 | Off | 57806.1 | 0 | 25.5 | 24.9 | 1 | 75 | 75.1 | 0 | 0 | 20.9 | 20.9 | 57 | 57 | 79.1 | 79.1 | 43 | 43 | 75 | 75.1 | 0 | 0 | 0 | 121429
171.62 | 5.4137 | 107.168 | 0.0017 | 25 | 25 | 0 | 25 | 25.17 | 40 | 39.08 | 20 | 20.195 | 200 | 79.1 | 79.1 | 20.9 | 20.9 | 43 | 43 | 57 | 56.9 | 7.168 | 0 | 0 | 0 | 0.4 | 0.3908 | 0.2 | 0.20195 | 0 | 0 | 0 | 0 | 0 | 0 | 0 | 0 | 0 | 0 | 0 | 0 | 0 | 0 | 0 | 0 | 0 | 0 | 0 | 0 | 0 | 0 | 0 | 0 | 0 | 0 | 0 | 0 | 0 | 80 | 78.16 | 40 | 40.39 | 0 | 0 | 0 | 0 | 0 | 0 | 0 | 0 | 0 | 0 | 0 | 0 | 0 | 0 | 0 | 0 | 0 | 0 | 0 | 0 | 0 | 0 | -10 | 0 | 0 | Off | 57714.1 | 0 | 25.5 | 25 | 1 | 75 | 75 | 0 | 0 | 20.9 | 20.9 | 57 | 56.9 | 79.1 | 79.1 | 43 | 43 | 75 | 75 | 0 | 0 | 0 | 121430
171.95 | 5.4137 | 107.168 | 0.0048 | 25 | 25 | 0 | 25 | 25.21 | 40 | 39.075 | 20 | 20.2 | 200 | 79 | 79 | 21 | 21 | 43 | 42.9 | 57 | 57 | 7.168 | 0 | 0 | 0 | 0.4 | 0.39075 | 0.2 | 0.202 | 0 | 0 | 0 | 0 | 0 | 0 | 0 | 0 | 0 | 0 | 0 | 0 | 0 | 0 | 0 | 0 | 0 | 0 | 0 | 0 | 0 | 0 | 0 | 0 | 0 | 0 | 0 | 0 | 0 | 80 | 78.15 | 40 | 40.4 | 0 | 0 | 0 | 0 | 0 | 0 | 0 | 0 | 0 | 0 | 0 | 0 | 0 | 0 | 0 | 0 | 0 | 0 | 0 | 0 | 0 | 0 | -10 | 0 | 0 | Off | 57690.5 | 0 | 25.5 | 25 | 1 | 75 | 75 | 0 | 0 | 21 | 21 | 57 | 57 | 79 | 79 | 43 | 42.9 | 75 | 75 | 0 | 0 | 0 | 121429
172.29 | 5.4137 | 107.168 | 0.0059 | 25 | 25 | 0 | 25 | 25.2 | 40 | 39.065 | 20 | 20.17 | 200 | 79 | 79 | 21 | 21 | 43 | 43 | 57 | 57 | 7.168 | 0 | 0 | 0 | 0.4 | 0.39065 | 0.2 | 0.2017 | 0 | 0 | 0 | 0 | 0 | 0 | 0 | 0 | 0 | 0 | 0 | 0 | 0 | 0 | 0 | 0 | 0 | 0 | 0 | 0 | 0 | 0 | 0 | 0 | 0 | 0 | 0 | 0 | 0 | 80 | 78.13 | 40 | 40.34 | 0 | 0 | 0 | 0 | 0 | 0 | 0 | 0 | 0 | 0 | 0 | 0 | 0 | 0 | 0 | 0 | 0 | 0 | 0 | 0 | 0 | 0 | -10 | 0 | 0 | Off | 57673.4 | 0 | 25.5 | 24.8 | 1 | 75 | 75 | 0 | 0 | 21 | 21 | 57 | 57 | 79 | 79 | 43 | 43 | 75 | 75 | 0 | 0 | 0 | 121414
172.62 | 5.4138 | 107.17 | 0.006 | 25 | 25 | 0 | 25 | 25.18 | 40 | 39.07 | 20 | 20.17 | 200 | 79 | 79 | 21 | 21 | 43 | 43 | 57 | 56.9 | 7.17 | 0 | 0 | 0 | 0.4 | 0.3907 | 0.2 | 0.2017 | 0 | 0 | 0 | 0 | 0 | 0 | 0 | 0 | 0 | 0 | 0 | 0 | 0 | 0 | 0 | 0 | 0 | 0 | 0 | 0 | 0 | 0 | 0 | 0 | 0 | 0 | 0 | 0 | 0 | 80 | 78.14 | 40 | 40.34 | 0 | 0 | 0 | 0 | 0 | 0 | 0 | 0 | 0 | 0 | 0 | 0 | 0 | 0 | 0 | 0 | 0 | 0 | 0 | 0 | 0 | 0 | -10 | 0 | 0 | Off | 57665.5 | 0 | 25.5 | 24.8 | 1 | 75 | 75 | 0 | 0 | 21 | 21 | 57 | 56.9 | 79 | 79 | 43 | 43 | 75 | 75 | 0 | 0 | 0 | 121409
172.95 | 5.4138 | 107.17 | 0.0056 | 25 | 25 | 0 | 25 | 25.18 | 40 | 39.045 | 20 | 20.175 | 200 | 79 | 79.1 | 21 | 21 | 43 | 43 | 57 | 57 | 7.17 | 0 | 0 | 0 | 0.4 | 0.39045 | 0.2 | 0.20175 | 0 | 0 | 0 | 0 | 0 | 0 | 0 | 0 | 0 | 0 | 0 | 0 | 0 | 0 | 0 | 0 | 0 | 0 | 0 | 0 | 0 | 0 | 0 | 0 | 0 | 0 | 0 | 0 | 0 | 80 | 78.09 | 40 | 40.35 | 0 | 0 | 0 | 0 | 0 | 0 | 0 | 0 | 0 | 0 | 0 | 0 | 0 | 0 | 0 | 0 | 0 | 0 | 0 | 0 | 0 | 0 | -10 | 0 | 0 | Off | 57645 | 0 | 25.5 | 25 | 1 | 75 | 75 | 0 | 0 | 21 | 21 | 57 | 57 | 79 | 79.1 | 43 | 43 | 75 | 75 | 0 | 0 | 0 | 121416
173.29 | 5.4139 | 107.172 | 0.0049 | 25 | 25 | 0 | 25 | 25.19 | 40 | 39.045 | 20 | 20.18 | 200 | 79 | 79 | 21 | 21 | 43 | 43 | 57 | 57 | 7.172 | 0 | 0 | 0 | 0.4 | 0.39045 | 0.2 | 0.2018 | 0 | 0 | 0 | 0 | 0 | 0 | 0 | 0 | 0 | 0 | 0 | 0 | 0 | 0 | 0 | 0 | 0 | 0 | 0 | 0 | 0 | 0 | 0 | 0 | 0 | 0 | 0 | 0 | 0 | 80 | 78.09 | 40 | 40.36 | 0 | 0 | 0 | 0 | 0 | 0 | 0 | 0 | 0 | 0 | 0 | 0 | 0 | 0 | 0 | 0 | 0 | 0 | 0 | 0 | 0 | 0 | -10 | 0 | 0 | Off | 57623.2 | 0 | 25.5 | 24.9 | 1 | 75 | 75 | 0 | 0 | 21 | 21 | 57 | 57 | 79 | 79 | 43 | 43 | 75 | 75 | 0 | 0 | 0 | 121427
173.62 | 5.414 | 107.174 | 0.0044 | 25 | 25 | 0 | 25 | 25.19 | 40 | 39.03 | 20 | 20.205 | 200 | 79.1 | 79 | 20.9 | 20.9 | 43 | 43 | 57 | 57 | 7.174 | 0 | 0 | 0 | 0.4 | 0.3903 | 0.2 | 0.20205 | 0 | 0 | 0 | 0 | 0 | 0 | 0 | 0 | 0 | 0 | 0 | 0 | 0 | 0 | 0 | 0 | 0 | 0 | 0 | 0 | 0 | 0 | 0 | 0 | 0 | 0 | 0 | 0 | 0 | 80 | 78.06 | 40 | 40.41 | 0 | 0 | 0 | 0 | 0 | 0 | 0 | 0 | 0 | 0 | 0 | 0 | 0 | 0 | 0 | 0 | 0 | 0 | 0 | 0 | 0 | 0 | -10 | 0 | 0 | Off | 57606.5 | 0 | 25.5 | 24.8 | 1 | 75 | 74.9 | 0 | 0 | 20.9 | 20.9 | 57 | 57 | 79.1 | 79 | 43 | 43 | 75 | 74.9 | 0 | 0 | 0 | 121428
173.96 | 5.414 | 107.174 | 0.004 | 25 | 25 | 0 | 25 | 25.19 | 40 | 39.045 | 20 | 20.195 | 200 | 79 | 79 | 21 | 21 | 43 | 43 | 57 | 57 | 7.174 | 0 | 0 | 0 | 0.4 | 0.39045 | 0.2 | 0.20195 | 0 | 0 | 0 | 0 | 0 | 0 | 0 | 0 | 0 | 0 | 0 | 0 | 0 | 0 | 0 | 0 | 0 | 0 | 0 | 0 | 0 | 0 | 0 | 0 | 0 | 0 | 0 | 0 | 0 | 80 | 78.09 | 40 | 40.39 | 0 | 0 | 0 | 0 | 0 | 0 | 0 | 0 | 0 | 0 | 0 | 0 | 0 | 0 | 0 | 0 | 0 | 0 | 0 | 0 | 0 | 0 | -10 | 0 | 0 | Off | 57589.3 | 0 | 25.5 | 24.9 | 1 | 75 | 75 | 0 | 0 | 21 | 21 | 57 | 57 | 79 | 79 | 43 | 43 | 75 | 75 | 0 | 0 | 0 | 121430
174.29 | 5.414 | 107.174 | 0.0035 | 25 | 25 | 0 | 25 | 25.19 | 40 | 39.075 | 20 | 20.215 | 200 | 79 | 78.9 | 21 | 21 | 43 | 42.7 | 57 | 57 | 7.174 | 0 | 0 | 0 | 0.4 | 0.39075 | 0.2 | 0.20215 | 0 | 0 | 0 | 0 | 0 | 0 | 0 | 0 | 0 | 0 | 0 | 0 | 0 | 0 | 0 | 0 | 0 | 0 | 0 | 0 | 0 | 0 | 0 | 0 | 0 | 0 | 0 | 0 | 0 | 80 | 78.15 | 40 | 40.43 | 0 | 0 | 0 | 0 | 0 | 0 | 0 | 0 | 0 | 0 | 0 | 0 | 0 | 0 | 0 | 0 | 0 | 0 | 0 | 0 | 0 | 0 | -10 | 0 | 0 | Off | 57547.2 | 0 | 25.5 | 24.9 | 1 | 75 | 74.9 | 0 | 0 | 21 | 21 | 57 | 57 | 79 | 78.9 | 43 | 42.7 | 75 | 74.9 | 0 | 1.8 | 0 | 121438
174.62 | 5.414 | 107.174 | 0.0031 | 25 | 25 | 0 | 25 | 25.19 | 40 | 39.065 | 20 | 20.175 | 200 | 79 | 79 | 21 | 21 | 43 | 43 | 57 | 56.9 | 7.174 | 0 | 0 | 0 | 0.4 | 0.39065 | 0.2 | 0.20175 | 0 | 0 | 0 | 0 | 0 | 0 | 0 | 0 | 0 | 0 | 0 | 0 | 0 | 0 | 0 | 0 | 0 | 0 | 0 | 0 | 0 | 0 | 0 | 0 | 0 | 0 | 0 | 0 | 0 | 80 | 78.13 | 40 | 40.35 | 0 | 0 | 0 | 0 | 0 | 0 | 0 | 0 | 0 | 0 | 0 | 0 | 0 | 0 | 0 | 0 | 0 | 0 | 0 | 0 | 0 | 0 | -10 | 0 | 0 | Off | 57544.3 | 0 | 25.5 | 24.9 | 1 | 75 | 75 | 0 | 0 | 21 | 21 | 57 | 56.9 | 79 | 79 | 43 | 43 | 75 | 75 | 0 | 0 | 0 | 121417
174.96 | 5.414 | 107.174 | 0.0028 | 25 | 25 | 0 | 25 | 25.2 | 40 | 39.03 | 20 | 20.175 | 200 | 79 | 79 | 21 | 21 | 43 | 43 | 57 | 57 | 7.174 | 0 | 0 | 0 | 0.4 | 0.3903 | 0.2 | 0.20175 | 0 | 0 | 0 | 0 | 0 | 0 | 0 | 0 | 0 | 0 | 0 | 0 | 0 | 0 | 0 | 0 | 0 | 0 | 0 | 0 | 0 | 0 | 0 | 0 | 0 | 0 | 0 | 0 | 0 | 80 | 78.06 | 40 | 40.35 | 0 | 0 | 0 | 0 | 0 | 0 | 0 | 0 | 0 | 0 | 0 | 0 | 0 | 0 | 0 | 0 | 0 | 0 | 0 | 0 | 0 | 0 | -10 | 0 | 0 | Off | 57538.2 | 0 | 25.5 | 24.9 | 1 | 75 | 74.9 | 0 | 0 | 21 | 21 | 57 | 57 | 79 | 79 | 43 | 43 | 75 | 74.9 | 0 | 0 | 0 | 121417
175.29 | 5.414 | 107.174 | 0.0025 | 25 | 25 | 0 | 25 | 25.19 | 40 | 39.04 | 20 | 20.175 | 200 | 79 | 79 | 21 | 21 | 43 | 43 | 57 | 56.9 | 7.174 | 0 | 0 | 0 | 0.4 | 0.3904 | 0.2 | 0.20175 | 0 | 0 | 0 | 0 | 0 | 0 | 0 | 0 | 0 | 0 | 0 | 0 | 0 | 0 | 0 | 0 | 0 | 0 | 0 | 0 | 0 | 0 | 0 | 0 | 0 | 0 | 0 | 0 | 0 | 80 | 78.08 | 40 | 40.35 | 0 | 0 | 0 | 0 | 0 | 0 | 0 | 0 | 0 | 0 | 0 | 0 | 0 | 0 | 0 | 0 | 0 | 0 | 0 | 0 | 0 | 0 | -10 | 0 | 0 | Off | 57510.3 | 0 | 25.5 | 25 | 1 | 75 | 74.9 | 0 | 0 | 21 | 21 | 57 | 56.9 | 79 | 79 | 43 | 43 | 75 | 74.9 | 0 | 0 | 0 | 121415
175.62 | 5.414 | 107.174 | 0.0022 | 25 | 25 | 0 | 25 | 25.2 | 40 | 38.995 | 20 | 20.17 | 200 | 79 | 79.1 | 21 | 21 | 43 | 43 | 57 | 57 | 7.174 | 0 | 0 | 0 | 0.4 | 0.38995 | 0.2 | 0.2017 | 0 | 0 | 0 | 0 | 0 | 0 | 0 | 0 | 0 | 0 | 0 | 0 | 0 | 0 | 0 | 0 | 0 | 0 | 0 | 0 | 0 | 0 | 0 | 0 | 0 | 0 | 0 | 0 | 0 | 80 | 77.99 | 40 | 40.34 | 0 | 0 | 0 | 0 | 0 | 0 | 0 | 0 | 0 | 0 | 0 | 0 | 0 | 0 | 0 | 0 | 0 | 0 | 0 | 0 | 0 | 0 | -10 | 0 | 0 | Off | 57511.9 | 0 | 25.5 | 24.9 | 1 | 75 | 75 | 0 | 0 | 21 | 21 | 57 | 57 | 79 | 79.1 | 43 | 43 | 75 | 75 | 0 | 0 | 0 | 121416
175.96 | 5.414 | 107.174 | 0.0019 | 25 | 25 | 0 | 25 | 25.21 | 40 | 39.04 | 20 | 20.185 | 200 | 79 | 79 | 21 | 21 | 43 | 43 | 57 | 57 | 7.174 | 0 | 0 | 0 | 0.4 | 0.3904 | 0.2 | 0.20185 | 0 | 0 | 0 | 0 | 0 | 0 | 0 | 0 | 0 | 0 | 0 | 0 | 0 | 0 | 0 | 0 | 0 | 0 | 0 | 0 | 0 | 0 | 0 | 0 | 0 | 0 | 0 | 0 | 0 | 80 | 78.08 | 40 | 40.37 | 0 | 0 | 0 | 0 | 0 | 0 | 0 | 0 | 0 | 0 | 0 | 0 | 0 | 0 | 0 | 0 | 0 | 0 | 0 | 0 | 0 | 0 | -10 | 0 | 0 | Off | 57507.7 | 0 | 25.5 | 24.9 | 1 | 75 | 75.1 | 0 | 0 | 21 | 21 | 57 | 57 | 79 | 79 | 43 | 43 | 75 | 75.1 | 0 | 0 | 0 | 121422
176.29 | 5.414 | 107.174 | 0.0016 | 25 | 25 | 0 | 25 | 25.2 | 40 | 39.035 | 20 | 20.195 | 200 | 79 | 79 | 21 | 21 | 43 | 43 | 57 | 57 | 7.174 | 0 | 0 | 0 | 0.4 | 0.39035 | 0.2 | 0.20195 | 0 | 0 | 0 | 0 | 0 | 0 | 0 | 0 | 0 | 0 | 0 | 0 | 0 | 0 | 0 | 0 | 0 | 0 | 0 | 0 | 0 | 0 | 0 | 0 | 0 | 0 | 0 | 0 | 0 | 80 | 78.07 | 40 | 40.39 | 0 | 0 | 0 | 0 | 0 | 0 | 0 | 0 | 0 | 0 | 0 | 0 | 0 | 0 | 0 | 0 | 0 | 0 | 0 | 0 | 0 | 0 | -10 | 0 | 0 | Off | 57521.4 | 0 | 25.5 | 25 | 1 | 75 | 75 | 0 | 0 | 21 | 21 | 57 | 57 | 79 | 79 | 43 | 43 | 75 | 75 | 0 | 0 | 0 | 121427
176.63 | 5.414 | 107.174 | 0.0014 | 25 | 25 | 0 | 25 | 25.19 | 40 | 39.02 | 20 | 20.2 | 200 | 79 | 79 | 21 | 21 | 43 | 42.7 | 57 | 57 | 7.174 | 0 | 0 | 0 | 0.4 | 0.3902 | 0.2 | 0.202 | 0 | 0 | 0 | 0 | 0 | 0 | 0 | 0 | 0 | 0 | 0 | 0 | 0 | 0 | 0 | 0 | 0 | 0 | 0 | 0 | 0 | 0 | 0 | 0 | 0 | 0 | 0 | 0 | 0 | 80 | 78.04 | 40 | 40.4 | 0 | 0 | 0 | 0 | 0 | 0 | 0 | 0 | 0 | 0 | 0 | 0 | 0 | 0 | 0 | 0 | 0 | 0 | 0 | 0 | 0 | 0 | -10 | 0 | 0 | Off | 57520.4 | 0 | 25.5 | 24.8 | 1 | 75 | 75 | 0 | 0 | 21 | 21 | 57 | 57 | 79 | 79 | 43 | 42.7 | 75 | 75 | 0 | 1.1 | 0 | 121424
176.96 | 5.414 | 107.174 | 0.0012 | 25 | 25 | 0 | 25 | 25.19 | 40 | 39.045 | 20 | 20.19 | 200 | 79 | 79 | 21 | 21 | 43 | 43 | 57 | 57 | 7.174 | 0 | 0 | 0 | 0.4 | 0.39045 | 0.2 | 0.2019 | 0 | 0 | 0 | 0 | 0 | 0 | 0 | 0 | 0 | 0 | 0 | 0 | 0 | 0 | 0 | 0 | 0 | 0 | 0 | 0 | 0 | 0 | 0 | 0 | 0 | 0 | 0 | 0 | 0 | 80 | 78.09 | 40 | 40.38 | 0 | 0 | 0 | 0 | 0 | 0 | 0 | 0 | 0 | 0 | 0 | 0 | 0 | 0 | 0 | 0 | 0 | 0 | 0 | 0 | 0 | 0 | -10 | 0 | 0 | Off | 57538.8 | 0 | 25.5 | 25 | 1 | 75 | 74.9 | 0 | 0 | 21 | 21 | 57 | 57 | 79 | 79 | 43 | 43 | 75 | 74.9 | 0 | 0 | 0 | 121422
177.29 | 5.414 | 107.174 | 0.0009 | 25 | 25 | 0 | 25 | 25.19 | 40 | 39.02 | 20 | 20.165 | 200 | 79 | 79.1 | 21 | 21 | 43 | 43 | 57 | 57 | 7.174 | 0 | 0 | 0 | 0.4 | 0.3902 | 0.2 | 0.20165 | 0 | 0 | 0 | 0 | 0 | 0 | 0 | 0 | 0 | 0 | 0 | 0 | 0 | 0 | 0 | 0 | 0 | 0 | 0 | 0 | 0 | 0 | 0 | 0 | 0 | 0 | 0 | 0 | 0 | 80 | 78.04 | 40 | 40.33 | 0 | 0 | 0 | 0 | 0 | 0 | 0 | 0 | 0 | 0 | 0 | 0 | 0 | 0 | 0 | 0 | 0 | 0 | 0 | 0 | 0 | 0 | -10 | 0 | 0 | Off | 57553.3 | 0 | 25.5 | 25 | 1 | 75 | 74.9 | 0 | 0 | 21 | 21 | 57 | 57 | 79 | 79.1 | 43 | 43 | 75 | 74.9 | 0 | 0 | 0 | 121408
177.63 | 5.414 | 107.174 | 0.0007 | 25 | 25 | 0 | 25 | 25.19 | 40 | 39.015 | 20 | 20.17 | 200 | 79 | 78.9 | 21 | 21 | 43 | 43 | 57 | 57 | 7.174 | 0 | 0 | 0 | 0.4 | 0.39015 | 0.2 | 0.2017 | 0 | 0 | 0 | 0 | 0 | 0 | 0 | 0 | 0 | 0 | 0 | 0 | 0 | 0 | 0 | 0 | 0 | 0 | 0 | 0 | 0 | 0 | 0 | 0 | 0 | 0 | 0 | 0 | 0 | 80 | 78.03 | 40 | 40.34 | 0 | 0 | 0 | 0 | 0 | 0 | 0 | 0 | 0 | 0 | 0 | 0 | 0 | 0 | 0 | 0 | 0 | 0 | 0 | 0 | 0 | 0 | -10 | 0 | 0 | Off | 57544.9 | 0 | 25.5 | 25 | 1 | 75 | 75 | 0 | 0 | 21 | 21 | 57 | 57 | 79 | 78.9 | 43 | 43 | 75 | 75 | 0 | 0 | 0 | 121422
177.96 | 5.414 | 107.174 | 0.0004 | 25 | 25 | 0 | 25 | 25.2 | 40 | 39.045 | 20 | 20.18 | 200 | 79 | 79 | 21 | 21 | 43 | 43 | 57 | 56.9 | 7.174 | 0 | 0 | 0 | 0.4 | 0.39045 | 0.2 | 0.2018 | 0 | 0 | 0 | 0 | 0 | 0 | 0 | 0 | 0 | 0 | 0 | 0 | 0 | 0 | 0 | 0 | 0 | 0 | 0 | 0 | 0 | 0 | 0 | 0 | 0 | 0 | 0 | 0 | 0 | 80 | 78.09 | 40 | 40.36 | 0 | 0 | 0 | 0 | 0 | 0 | 0 | 0 | 0 | 0 | 0 | 0 | 0 | 0 | 0 | 0 | 0 | 0 | 0 | 0 | 0 | 0 | -10 | 0 | 0 | Off | 57548.3 | 0 | 25.5 | 25 | 1 | 75 | 75 | 0 | 0 | 21 | 21 | 57 | 56.9 | 79 | 79 | 43 | 43 | 75 | 75 | 0 | 0 | 0 | 121419
178.29 | 5.414 | 107.174 | 0.0002 | 25 | 25 | 0 | 25 | 25.19 | 40 | 39.045 | 20 | 20.185 | 200 | 79.1 | 79.1 | 20.9 | 20.9 | 43 | 43 | 57 | 57 | 7.174 | 0 | 0 | 0 | 0.4 | 0.39045 | 0.2 | 0.20185 | 0 | 0 | 0 | 0 | 0 | 0 | 0 | 0 | 0 | 0 | 0 | 0 | 0 | 0 | 0 | 0 | 0 | 0 | 0 | 0 | 0 | 0 | 0 | 0 | 0 | 0 | 0 | 0 | 0 | 80 | 78.09 | 40 | 40.37 | 0 | 0 | 0 | 0 | 0 | 0 | 0 | 0 | 0 | 0 | 0 | 0 | 0 | 0 | 0 | 0 | 0 | 0 | 0 | 0 | 0 | 0 | -10 | 0 | 0 | Off | 57540.2 | 0 | 25.5 | 25 | 1 | 75 | 75 | 0 | 0 | 20.9 | 20.9 | 57 | 57 | 79.1 | 79.1 | 43 | 43 | 75 | 75 | 0 | 0 | 0 | 121423
178.63 | 5.414 | 107.174 | 0 | 25 | 25 | 0 | 25 | 25.2 | 40 | 39.035 | 20 | 20.19 | 200 | 79 | 79 | 21 | 21 | 43 | 43 | 57 | 57 | 7.174 | 0 | 0 | 0 | 0.4 | 0.39035 | 0.2 | 0.2019 | 0 | 0 | 0 | 0 | 0 | 0 | 0 | 0 | 0 | 0 | 0 | 0 | 0 | 0 | 0 | 0 | 0 | 0 | 0 | 0 | 0 | 0 | 0 | 0 | 0 | 0 | 0 | 0 | 0 | 80 | 78.07 | 40 | 40.38 | 0 | 0 | 0 | 0 | 0 | 0 | 0 | 0 | 0 | 0 | 0 | 0 | 0 | 0 | 0 | 0 | 0 | 0 | 0 | 0 | 0 | 0 | -10 | 0 | 0 | Off | 57531.9 | 0 | 25.5 | 25 | 1 | 75 | 74.9 | 0 | 0 | 21 | 21 | 57 | 57 | 79 | 79 | 43 | 43 | 75 | 74.9 | 0 | 0 | 0 | 121425
178.96 | 5.414 | 107.174 | 0 | 25 | 25 | 0 | 25 | 25.19 | 40 | 39.04 | 20 | 20.2 | 200 | 79 | 79 | 21 | 21 | 43 | 43.1 | 57 | 56.9 | 7.174 | 0 | 0 | 0 | 0.4 | 0.3904 | 0.2 | 0.202 | 0 | 0 | 0 | 0 | 0 | 0 | 0 | 0 | 0 | 0 | 0 | 0 | 0 | 0 | 0 | 0 | 0 | 0 | 0 | 0 | 0 | 0 | 0 | 0 | 0 | 0 | 0 | 0 | 0 | 80 | 78.08 | 40 | 40.4 | 0 | 0 | 0 | 0 | 0 | 0 | 0 | 0 | 0 | 0 | 0 | 0 | 0 | 0 | 0 | 0 | 0 | 0 | 0 | 0 | 0 | 0 | -10 | 0 | 0 | Off | 57539.6 | 0 | 25.5 | 25 | 1 | 75 | 75 | 0 | 0 | 21 | 21 | 57 | 56.9 | 79 | 79 | 43 | 43.1 | 75 | 75 | 0 | 2 | 0 | 121428
179.3 | 5.414 | 107.174 | 0 | 25 | 25 | 0 | 25 | 25.21 | 40 | 39.05 | 20 | 20.185 | 200 | 79 | 79 | 21 | 21 | 43 | 43 | 57 | 57 | 7.174 | 0 | 0 | 0 | 0.4 | 0.3905 | 0.2 | 0.20185 | 0 | 0 | 0 | 0 | 0 | 0 | 0 | 0 | 0 | 0 | 0 | 0 | 0 | 0 | 0 | 0 | 0 | 0 | 0 | 0 | 0 | 0 | 0 | 0 | 0 | 0 | 0 | 0 | 0 | 80 | 78.1 | 40 | 40.37 | 0 | 0 | 0 | 0 | 0 | 0 | 0 | 0 | 0 | 0 | 0 | 0 | 0 | 0 | 0 | 0 | 0 | 0 | 0 | 0 | 0 | 0 | -10 | 0 | 0 | Off | 57546.5 | 0 | 25.5 | 24.8 | 1 | 75 | 75 | 0 | 0 | 21 | 21 | 57 | 57 | 79 | 79 | 43 | 43 | 75 | 75 | 0 | 0 | 0 | 121417
179.63 | 5.414 | 107.174 | 0 | 25 | 25 | 0 | 25 | 25.21 | 40 | 39.055 | 20 | 20.18 | 200 | 79 | 79 | 21 | 21 | 43 | 43 | 57 | 57 | 7.174 | 0 | 0 | 0 | 0.4 | 0.39055 | 0.2 | 0.2018 | 0 | 0 | 0 | 0 | 0 | 0 | 0 | 0 | 0 | 0 | 0 | 0 | 0 | 0 | 0 | 0 | 0 | 0 | 0 | 0 | 0 | 0 | 0 | 0 | 0 | 0 | 0 | 0 | 0 | 80 | 78.11 | 40 | 40.36 | 0 | 0 | 0 | 0 | 0 | 0 | 0 | 0 | 0 | 0 | 0 | 0 | 0 | 0 | 0 | 0 | 0 | 0 | 0 | 0 | 0 | 0 | -10 | 0 | 0 | Off | 57532.3 | 0 | 25.5 | 24.9 | 1 | 75 | 75 | 0 | 0 | 21 | 21 | 57 | 57 | 79 | 79 | 43 | 43 | 75 | 75 | 0 | 0 | 0 | 121413
179.96 | 5.414 | 107.174 | 0 | 25 | 25 | 0 | 25 | 25.2 | 40 | 39.045 | 20 | 20.17 | 200 | 79 | 78.9 | 21 | 21 | 43 | 43 | 57 | 57 | 7.174 | 0 | 0 | 0 | 0.4 | 0.39045 | 0.2 | 0.2017 | 0 | 0 | 0 | 0 | 0 | 0 | 0 | 0 | 0 | 0 | 0 | 0 | 0 | 0 | 0 | 0 | 0 | 0 | 0 | 0 | 0 | 0 | 0 | 0 | 0 | 0 | 0 | 0 | 0 | 80 | 78.09 | 40 | 40.34 | 0 | 0 | 0 | 0 | 0 | 0 | 0 | 0 | 0 | 0 | 0 | 0 | 0 | 0 | 0 | 0 | 0 | 0 | 0 | 0 | 0 | 0 | -10 | 0 | 0 | Off | 57522 | 0 | 25.5 | 24.9 | 1 | 75 | 75 | 0 | 0 | 21 | 21 | 57 | 57 | 79 | 78.9 | 43 | 43 | 75 | 75 | 0 | 0 | 0 | 121413
180.3 | 5.414 | 107.174 | 0 | 25 | 25 | 0 | 25 | 25.19 | 40 | 39.025 | 20 | 20.175 | 200 | 79 | 78.9 | 21 | 21 | 43 | 43 | 57 | 56.9 | 7.174 | 0 | 0 | 0 | 0.4 | 0.39025 | 0.2 | 0.20175 | 0 | 0 | 0 | 0 | 0 | 0 | 0 | 0 | 0 | 0 | 0 | 0 | 0 | 0 | 0 | 0 | 0 | 0 | 0 | 0 | 0 | 0 | 0 | 0 | 0 | 0 | 0 | 0 | 0 | 80 | 78.05 | 40 | 40.35 | 0 | 0 | 0 | 0 | 0 | 0 | 0 | 0 | 0 | 0 | 0 | 0 | 0 | 0 | 0 | 0 | 0 | 0 | 0 | 0 | 0 | 0 | -10 | 0 | 0 | Off | 57527.3 | 0 | 25.5 | 25 | 1 | 75 | 75 | 0 | 0 | 21 | 21 | 57 | 56.9 | 79 | 78.9 | 43 | 43 | 75 | 75 | 0 | 0 | 0 | 121424
180.63 | 5.414 | 107.174 | 0 | 25 | 25 | 0 | 25 | 25.19 | 40 | 39.025 | 20 | 20.195 | 200 | 79 | 79 | 21 | 21 | 43 | 43 | 57 | 57 | 7.174 | 0 | 0 | 0 | 0.4 | 0.39025 | 0.2 | 0.20195 | 0 | 0 | 0 | 0 | 0 | 0 | 0 | 0 | 0 | 0 | 0 | 0 | 0 | 0 | 0 | 0 | 0 | 0 | 0 | 0 | 0 | 0 | 0 | 0 | 0 | 0 | 0 | 0 | 0 | 80 | 78.05 | 40 | 40.39 | 0 | 0 | 0 | 0 | 0 | 0 | 0 | 0 | 0 | 0 | 0 | 0 | 0 | 0 | 0 | 0 | 0 | 0 | 0 | 0 | 0 | 0 | -10 | 0 | 0 | Off | 57527.7 | 0 | 25.5 | 25 | 1 | 75 | 75 | 0 | 0 | 21 | 21 | 57 | 57 | 79 | 79 | 43 | 43 | 75 | 75 | 0 | 0 | 0 | 121426
180.97 | 5.414 | 107.174 | 0 | 25 | 25 | 0 | 25 | 25.19 | 40 | 39.045 | 20 | 20.19 | 200 | 79 | 79 | 21 | 21 | 43 | 43 | 57 | 57 | 7.174 | 0 | 0 | 0 | 0.4 | 0.39045 | 0.2 | 0.2019 | 0 | 0 | 0 | 0 | 0 | 0 | 0 | 0 | 0 | 0 | 0 | 0 | 0 | 0 | 0 | 0 | 0 | 0 | 0 | 0 | 0 | 0 | 0 | 0 | 0 | 0 | 0 | 0 | 0 | 80 | 78.09 | 40 | 40.38 | 0 | 0 | 0 | 0 | 0 | 0 | 0 | 0 | 0 | 0 | 0 | 0 | 0 | 0 | 0 | 0 | 0 | 0 | 0 | 0 | 0 | 0 | -10 | 0 | 0 | Off | 57520.5 | 0 | 25.5 | 24.9 | 1 | 75 | 75 | 0 | 0 | 21 | 21 | 57 | 57 | 79 | 79 | 43 | 43 | 75 | 75 | 0 | 0 | 0 | 121427
181.3 | 5.414 | 107.174 | 0 | 25 | 25 | 0 | 25 | 25.2 | 40 | 39.01 | 20 | 20.195 | 200 | 79 | 79 | 21 | 21 | 43 | 42.7 | 57 | 57 | 7.174 | 0 | 0 | 0 | 0.4 | 0.3901 | 0.2 | 0.20195 | 0 | 0 | 0 | 0 | 0 | 0 | 0 | 0 | 0 | 0 | 0 | 0 | 0 | 0 | 0 | 0 | 0 | 0 | 0 | 0 | 0 | 0 | 0 | 0 | 0 | 0 | 0 | 0 | 0 | 80 | 78.02 | 40 | 40.39 | 0 | 0 | 0 | 0 | 0 | 0 | 0 | 0 | 0 | 0 | 0 | 0 | 0 | 0 | 0 | 0 | 0 | 0 | 0 | 0 | 0 | 0 | -10 | 0 | 0 | Off | 57519.7 | 0 | 25.5 | 24.9 | 1 | 75 | 75 | 0 | 0 | 21 | 21 | 57 | 57 | 79 | 79 | 43 | 42.7 | 75 | 75 | 0 | 2.3 | 0 | 121428
181.63 | 5.414 | 107.174 | 0 | 25 | 25 | 0 | 25 | 25.19 | 40 | 39.025 | 20 | 20.19 | 200 | 79 | 79 | 21 | 21 | 43 | 43 | 57 | 57 | 7.174 | 0 | 0 | 0 | 0.4 | 0.39025 | 0.2 | 0.2019 | 0 | 0 | 0 | 0 | 0 | 0 | 0 | 0 | 0 | 0 | 0 | 0 | 0 | 0 | 0 | 0 | 0 | 0 | 0 | 0 | 0 | 0 | 0 | 0 | 0 | 0 | 0 | 0 | 0 | 80 | 78.05 | 40 | 40.38 | 0 | 0 | 0 | 0 | 0 | 0 | 0 | 0 | 0 | 0 | 0 | 0 | 0 | 0 | 0 | 0 | 0 | 0 | 0 | 0 | 0 | 0 | -10 | 0 | 0 | Off | 57512 | 0 | 25.5 | 24.9 | 1 | 75 | 75 | 0 | 0 | 21 | 21 | 57 | 57 | 79 | 79 | 43 | 43 | 75 | 75 | 0 | 0 | 0 | 121424
181.97 | 5.414 | 107.174 | 0 | 25 | 25 | 0 | 25 | 25.2 | 40 | 39.015 | 20 | 20.175 | 200 | 79 | 78.9 | 21 | 21 | 43 | 43 | 57 | 57 | 7.174 | 0 | 0 | 0 | 0.4 | 0.39015 | 0.2 | 0.20175 | 0 | 0 | 0 | 0 | 0 | 0 | 0 | 0 | 0 | 0 | 0 | 0 | 0 | 0 | 0 | 0 | 0 | 0 | 0 | 0 | 0 | 0 | 0 | 0 | 0 | 0 | 0 | 0 | 0 | 80 | 78.03 | 40 | 40.35 | 0 | 0 | 0 | 0 | 0 | 0 | 0 | 0 | 0 | 0 | 0 | 0 | 0 | 0 | 0 | 0 | 0 | 0 | 0 | 0 | 0 | 0 | -10 | 0 | 0 | Off | 57514.1 | 0 | 25.5 | 24.9 | 1 | 75 | 74.9 | 0 | 0 | 21 | 21 | 57 | 57 | 79 | 78.9 | 43 | 43 | 75 | 74.9 | 0 | 0 | 0 | 121418
182.3 | 5.414 | 107.174 | 0 | 25 | 25 | 0 | 25 | 25.19 | 40 | 39.025 | 20 | 20.175 | 200 | 79 | 79 | 21 | 21 | 43 | 43 | 57 | 56.9 | 7.174 | 0 | 0 | 0 | 0.4 | 0.39025 | 0.2 | 0.20175 | 0 | 0 | 0 | 0 | 0 | 0 | 0 | 0 | 0 | 0 | 0 | 0 | 0 | 0 | 0 | 0 | 0 | 0 | 0 | 0 | 0 | 0 | 0 | 0 | 0 | 0 | 0 | 0 | 0 | 80 | 78.05 | 40 | 40.35 | 0 | 0 | 0 | 0 | 0 | 0 | 0 | 0 | 0 | 0 | 0 | 0 | 0 | 0 | 0 | 0 | 0 | 0 | 0 | 0 | 0 | 0 | -10 | 0 | 0 | Off | 57531.9 | 0 | 25.5 | 24.9 | 1 | 75 | 75 | 0 | 0 | 21 | 21 | 57 | 56.9 | 79 | 79 | 43 | 43 | 75 | 75 | 0 | 0 | 0 | 121417
182.63 | 5.414 | 107.174 | 0 | 25 | 25 | 0 | 25 | 25.19 | 40 | 39.045 | 20 | 20.175 | 200 | 79 | 79 | 21 | 21.1 | 43 | 43 | 57 | 57 | 7.174 | 0 | 0 | 0 | 0.4 | 0.39045 | 0.2 | 0.20175 | 0 | 0 | 0 | 0 | 0 | 0 | 0 | 0 | 0 | 0 | 0 | 0 | 0 | 0 | 0 | 0 | 0 | 0 | 0 | 0 | 0 | 0 | 0 | 0 | 0 | 0 | 0 | 0 | 0 | 80 | 78.09 | 40 | 40.35 | 0 | 0 | 0 | 0 | 0 | 0 | 0 | 0 | 0 | 0 | 0 | 0 | 0 | 0 | 0 | 0 | 0 | 0 | 0 | 0 | 0 | 0 | -10 | 0 | 0 | Off | 57560.2 | 0 | 25.5 | 25 | 1 | 75 | 75 | 0 | 0 | 21 | 21.1 | 57 | 57 | 79 | 79 | 43 | 43 | 75 | 75 | 0 | 0 | 0 | 121414
182.97 | 5.414 | 107.174 | 0 | 25 | 25 | 0 | 25 | 25.19 | 40 | 39.035 | 20 | 20.185 | 200 | 79 | 79.1 | 21 | 21 | 43 | 43 | 57 | 57 | 7.174 | 0 | 0 | 0 | 0.4 | 0.39035 | 0.2 | 0.20185 | 0 | 0 | 0 | 0 | 0 | 0 | 0 | 0 | 0 | 0 | 0 | 0 | 0 | 0 | 0 | 0 | 0 | 0 | 0 | 0 | 0 | 0 | 0 | 0 | 0 | 0 | 0 | 0 | 0 | 80 | 78.07 | 40 | 40.37 | 0 | 0 | 0 | 0 | 0 | 0 | 0 | 0 | 0 | 0 | 0 | 0 | 0 | 0 | 0 | 0 | 0 | 0 | 0 | 0 | 0 | 0 | -10 | 0 | 0 | Off | 57570 | 0 | 25.5 | 25 | 1 | 75 | 75 | 0 | 0 | 21 | 21 | 57 | 57 | 79 | 79.1 | 43 | 43 | 75 | 75 | 0 | 0 | 0 | 121433
183.3 | 5.414 | 107.174 | 0 | 25 | 25 | 0 | 25 | 25.2 | 40 | 39.045 | 20 | 20.19 | 200 | 79 | 79 | 21 | 21 | 43 | 43 | 57 | 57 | 7.174 | 0 | 0 | 0 | 0.4 | 0.39045 | 0.2 | 0.2019 | 0 | 0 | 0 | 0 | 0 | 0 | 0 | 0 | 0 | 0 | 0 | 0 | 0 | 0 | 0 | 0 | 0 | 0 | 0 | 0 | 0 | 0 | 0 | 0 | 0 | 0 | 0 | 0 | 0 | 80 | 78.09 | 40 | 40.38 | 0 | 0 | 0 | 0 | 0 | 0 | 0 | 0 | 0 | 0 | 0 | 0 | 0 | 0 | 0 | 0 | 0 | 0 | 0 | 0 | 0 | 0 | -10 | 0 | 0 | Off | 57559.7 | 0 | 25.5 | 24.8 | 1 | 75 | 75 | 0 | 0 | 21 | 21 | 57 | 57 | 79 | 79 | 43 | 43 | 75 | 75 | 0 | 0 | 0 | 121425
183.64 | 5.414 | 107.174 | 0 | 25 | 25 | 0 | 25 | 25.2 | 40 | 39.045 | 20 | 20.19 | 200 | 79 | 78.9 | 21 | 21 | 43 | 43.2 | 57 | 57 | 7.174 | 0 | 0 | 0 | 0.4 | 0.39045 | 0.2 | 0.2019 | 0 | 0 | 0 | 0 | 0 | 0 | 0 | 0 | 0 | 0 | 0 | 0 | 0 | 0 | 0 | 0 | 0 | 0 | 0 | 0 | 0 | 0 | 0 | 0 | 0 | 0 | 0 | 0 | 0 | 80 | 78.09 | 40 | 40.38 | 0 | 0 | 0 | 0 | 0 | 0 | 0 | 0 | 0 | 0 | 0 | 0 | 0 | 0 | 0 | 0 | 0 | 0 | 0 | 0 | 0 | 0 | -10 | 0 | 0 | Off | 57540.4 | 0 | 25.5 | 24.8 | 1 | 75 | 75 | 0 | 0 | 21 | 21 | 57 | 57 | 79 | 78.9 | 43 | 43.2 | 75 | 75 | 0 | 2.1 | 0 | 121427
183.97 | 5.414 | 107.174 | 0 | 25 | 25 | 0 | 25 | 25.19 | 40 | 39.02 | 20 | 20.185 | 200 | 79 | 79 | 21 | 20.9 | 43 | 43 | 57 | 57 | 7.174 | 0 | 0 | 0 | 0.4 | 0.3902 | 0.2 | 0.20185 | 0 | 0 | 0 | 0 | 0 | 0 | 0 | 0 | 0 | 0 | 0 | 0 | 0 | 0 | 0 | 0 | 0 | 0 | 0 | 0 | 0 | 0 | 0 | 0 | 0 | 0 | 0 | 0 | 0 | 80 | 78.04 | 40 | 40.37 | 0 | 0 | 0 | 0 | 0 | 0 | 0 | 0 | 0 | 0 | 0 | 0 | 0 | 0 | 0 | 0 | 0 | 0 | 0 | 0 | 0 | 0 | -10 | 0 | 0 | Off | 57543.4 | 0 | 25.5 | 25.1 | 1 | 75 | 75.1 | 0 | 0 | 21 | 20.9 | 57 | 57 | 79 | 79 | 43 | 43 | 75 | 75.1 | 0 | 0 | 0 | 121422
184.3 | 5.414 | 107.174 | 0 | 25 | 25 | 0 | 25 | 25.2 | 40 | 39.045 | 20 | 20.165 | 200 | 79 | 79 | 21 | 21 | 43 | 43 | 57 | 57 | 7.174 | 0 | 0 | 0 | 0.4 | 0.39045 | 0.2 | 0.20165 | 0 | 0 | 0 | 0 | 0 | 0 | 0 | 0 | 0 | 0 | 0 | 0 | 0 | 0 | 0 | 0 | 0 | 0 | 0 | 0 | 0 | 0 | 0 | 0 | 0 | 0 | 0 | 0 | 0 | 80 | 78.09 | 40 | 40.33 | 0 | 0 | 0 | 0 | 0 | 0 | 0 | 0 | 0 | 0 | 0 | 0 | 0 | 0 | 0 | 0 | 0 | 0 | 0 | 0 | 0 | 0 | -10 | 0 | 0 | Off | 57543.5 | 0 | 25.5 | 24.9 | 1 | 75 | 75 | 0 | 0 | 21 | 21 | 57 | 57 | 79 | 79 | 43 | 43 | 75 | 75 | 0 | 0 | 0 | 121409
184.64 | 5.414 | 107.174 | 0 | 25 | 25 | 0 | 25 | 25.2 | 40 | 39.06 | 20 | 20.17 | 200 | 79 | 79 | 21 | 21 | 43 | 43 | 57 | 57 | 7.174 | 0 | 0 | 0 | 0.4 | 0.3906 | 0.2 | 0.2017 | 0 | 0 | 0 | 0 | 0 | 0 | 0 | 0 | 0 | 0 | 0 | 0 | 0 | 0 | 0 | 0 | 0 | 0 | 0 | 0 | 0 | 0 | 0 | 0 | 0 | 0 | 0 | 0 | 0 | 80 | 78.12 | 40 | 40.34 | 0 | 0 | 0 | 0 | 0 | 0 | 0 | 0 | 0 | 0 | 0 | 0 | 0 | 0 | 0 | 0 | 0 | 0 | 0 | 0 | 0 | 0 | -10 | 0 | 0 | Off | 57541.2 | 0 | 25.5 | 24.9 | 1 | 75 | 75 | 0 | 0 | 21 | 21 | 57 | 57 | 79 | 79 | 43 | 43 | 75 | 75 | 0 | 0 | 0 | 121412
184.97 | 5.414 | 107.174 | 0 | 25 | 25 | 0 | 25 | 25.2 | 40 | 39.055 | 20 | 20.175 | 200 | 79 | 79 | 21 | 21 | 43 | 43 | 57 | 57 | 7.174 | 0 | 0 | 0 | 0.4 | 0.39055 | 0.2 | 0.20175 | 0 | 0 | 0 | 0 | 0 | 0 | 0 | 0 | 0 | 0 | 0 | 0 | 0 | 0 | 0 | 0 | 0 | 0 | 0 | 0 | 0 | 0 | 0 | 0 | 0 | 0 | 0 | 0 | 0 | 80 | 78.11 | 40 | 40.35 | 0 | 0 | 0 | 0 | 0 | 0 | 0 | 0 | 0 | 0 | 0 | 0 | 0 | 0 | 0 | 0 | 0 | 0 | 0 | 0 | 0 | 0 | -10 | 0 | 0 | Off | 57531.2 | 0 | 25.5 | 24.9 | 1 | 75 | 75 | 0 | 0 | 21 | 21 | 57 | 57 | 79 | 79 | 43 | 43 | 75 | 75 | 0 | 0 | 0 | 121421
185.31 | 5.414 | 107.174 | 0 | 25 | 25 | 0 | 25 | 25.19 | 40 | 39.045 | 20 | 20.19 | 200 | 79 | 79 | 21 | 21 | 43 | 43 | 57 | 57 | 7.174 | 0 | 0 | 0 | 0.4 | 0.39045 | 0.2 | 0.2019 | 0 | 0 | 0 | 0 | 0 | 0 | 0 | 0 | 0 | 0 | 0 | 0 | 0 | 0 | 0 | 0 | 0 | 0 | 0 | 0 | 0 | 0 | 0 | 0 | 0 | 0 | 0 | 0 | 0 | 80 | 78.09 | 40 | 40.38 | 0 | 0 | 0 | 0 | 0 | 0 | 0 | 0 | 0 | 0 | 0 | 0 | 0 | 0 | 0 | 0 | 0 | 0 | 0 | 0 | 0 | 0 | -10 | 0 | 0 | Off | 57518.9 | 0 | 25.5 | 24.9 | 1 | 75 | 75 | 0 | 0 | 21 | 21 | 57 | 57 | 79 | 79 | 43 | 43 | 75 | 75 | 0 | 0 | 0 | 121426
185.64 | 5.414 | 107.174 | 0 | 25 | 25 | 0 | 25 | 25.2 | 40 | 39.045 | 20 | 20.175 | 200 | 79 | 79 | 21 | 21 | 43 | 43 | 57 | 57 | 7.174 | 0 | 0 | 0 | 0.4 | 0.39045 | 0.2 | 0.20175 | 0 | 0 | 0 | 0 | 0 | 0 | 0 | 0 | 0 | 0 | 0 | 0 | 0 | 0 | 0 | 0 | 0 | 0 | 0 | 0 | 0 | 0 | 0 | 0 | 0 | 0 | 0 | 0 | 0 | 80 | 78.09 | 40 | 40.35 | 0 | 0 | 0 | 0 | 0 | 0 | 0 | 0 | 0 | 0 | 0 | 0 | 0 | 0 | 0 | 0 | 0 | 0 | 0 | 0 | 0 | 0 | -10 | 0 | 0 | Off | 57524.2 | 0 | 25.5 | 24.8 | 1 | 75 | 74.9 | 0 | 0 | 21 | 21 | 57 | 57 | 79 | 79 | 43 | 43 | 75 | 74.9 | 0 | 0 | 0 | 121424
185.97 | 5.414 | 107.174 | 0 | 25 | 25 | 0 | 25 | 25.19 | 40 | 39.02 | 15 | 20.195 | 200 | 79 | 79 | 21 | 21 | 30 | 30 | 70 | 70.1 | 7.174 | 0 | 0 | 0 | 0.4 | 0.3902 | 0.15 | 0.20195 | 0 | 0 | 0 | 0 | 0 | 0 | 0 | 0 | 0 | 0 | 0 | 0 | 0 | 0 | 0 | 0 | 0 | 0 | 0 | 0 | 0 | 0 | 0 | 0 | 0 | 0 | 0 | 0 | 0 | 80 | 78.04 | 30 | 40.39 | 0 | 0 | 0 | 0 | 0 | 0 | 0 | 0 | 0 | 0 | 0 | 0 | 0 | 0 | 0 | 0 | 0 | 0 | 0 | 0 | 0 | 0 | -10 | 0 | 0 | Off | 57516.7 | 0 | 25.5 | 24.8 | 1 | 75 | 75 | 0 | 0 | 21 | 21 | 70 | 70.1 | 79 | 79 | 30 | 30 | 75 | 75 | 0 | 0 | 0 | 121429
186.31 | 5.4141 | 107.1759 | 0 | 25 | 25 | 0 | 25 | 25.2 | 40 | 39.045 | 15 | 18.48 | 200 | 79 | 79 | 21 | 21 | 30 | 30 | 70 | 69.9 | 7.1759 | 0 | 0 | 0 | 0.4 | 0.39045 | 0.15 | 0.1848 | 0 | 0 | 0 | 0 | 0 | 0 | 0 | 0 | 0 | 0 | 0 | 0 | 0 | 0 | 0 | 0 | 0 | 0 | 0 | 0 | 0 | 0 | 0 | 0 | 0 | 0 | 0 | 0 | 0 | 80 | 78.09 | 30 | 36.96 | 0 | 0 | 0 | 0 | 0 | 0 | 0 | 0 | 0 | 0 | 0 | 0 | 0 | 0 | 0 | 0 | 0 | 0 | 0 | 0 | 0 | 0 | -10 | 0 | 0 | Off | 57496.8 | 0 | 25.5 | 24.9 | 1 | 75 | 75 | 0 | 0 | 21 | 21 | 70 | 69.9 | 79 | 79 | 30 | 30 | 75 | 75 | 0 | 0 | 0 | 119460
186.64 | 5.4141 | 107.1759 | 0.0001 | 25 | 25 | 0 | 25 | 25.2 | 40 | 39.045 | 15 | 15.68 | 200 | 79 | 78.9 | 21 | 21 | 30 | 30 | 70 | 70.1 | 7.1759 | 0 | 0 | 0 | 0.4 | 0.39045 | 0.15 | 0.1568 | 0 | 0 | 0 | 0 | 0 | 0 | 0 | 0 | 0 | 0 | 0 | 0 | 0 | 0 | 0 | 0 | 0 | 0 | 0 | 0 | 0 | 0 | 0 | 0 | 0 | 0 | 0 | 0 | 0 | 80 | 78.09 | 30 | 31.36 | 0 | 0 | 0 | 0 | 0 | 0 | 0 | 0 | 0 | 0 | 0 | 0 | 0 | 0 | 0 | 0 | 0 | 0 | 0 | 0 | 0 | 0 | -10 | 0 | 0 | Off | 57497.8 | 0 | 25.5 | 24.9 | 1 | 75 | 75 | 0 | 0 | 21 | 21 | 70 | 70.1 | 79 | 78.9 | 30 | 30 | 75 | 75 | 0 | 0 | 0 | 117338
186.98 | 5.4136 | 107.166 | 0.0001 | 25 | 25 | 0 | 25 | 25.2 | 40 | 39.045 | 15 | 15.415 | 200 | 79.1 | 79.1 | 20.9 | 20.9 | 30 | 30 | 70 | 69.9 | 7.166 | 0 | 0 | 0 | 0.4 | 0.39045 | 0.15 | 0.15415 | 0 | 0 | 0 | 0 | 0 | 0 | 0 | 0 | 0 | 0 | 0 | 0 | 0 | 0 | 0 | 0 | 0 | 0 | 0 | 0 | 0 | 0 | 0 | 0 | 0 | 0 | 0 | 0 | 0 | 80 | 78.09 | 30 | 30.83 | 0 | 0 | 0 | 0 | 0 | 0 | 0 | 0 | 0 | 0 | 0 | 0 | 0 | 0 | 0 | 0 | 0 | 0 | 0 | 0 | 0 | 0 | -10 | 0 | 0 | Off | 57511.3 | 0 | 25.5 | 24.8 | 1 | 75 | 75 | 0 | 0 | 20.9 | 20.9 | 70 | 69.9 | 79.1 | 79.1 | 30 | 30 | 75 | 75 | 0 | 0 | 0 | 117122
187.31 | 5.4123 | 107.1403 | -0.0013 | 25 | 25 | 0 | 26 | 25.2 | 40 | 39.07 | 15 | 15.39 | 200 | 79.1 | 79.1 | 20.9 | 20.9 | 30 | 30 | 70 | 70 | 7.1403 | 0 | 0 | 0 | 0.4 | 0.3907 | 0.15 | 0.1539 | 0 | 0 | 0 | 0 | 0 | 0 | 0 | 0 | 0 | 0 | 0 | 0 | 0 | 0 | 0 | 0 | 0 | 0 | 0 | 0 | 0 | 0 | 0 | 0 | 0 | 0 | 0 | 0 | 0 | 80 | 78.14 | 30 | 30.78 | 0 | 0 | 0 | 0 | 0 | 0 | 0 | 0 | 0 | 0 | 0 | 0 | 0 | 0 | 0 | 0 | 0 | 0 | 0 | 0 | 0 | 0 | -10 | 0 | 0 | Off | 57503.4 | 0 | 25.5 | 24.9 | 1 | 75 | 75 | 0 | 0 | 20.9 | 20.9 | 70 | 70 | 79.1 | 79.1 | 30 | 30 | 75 | 75 | 0 | 0 | 0 | 117100
187.65 | 5.4104 | 107.1027 | -0.005 | 25 | 25 | 0 | 25 | 25.19 | 40 | 39.1 | 15 | 15.375 | 200 | 79.1 | 79.1 | 20.9 | 20.9 | 30 | 30.2 | 70 | 70 | 7.1027 | 0 | 0 | 0 | 0.4 | 0.391 | 0.15 | 0.15375 | 0 | 0 | 0 | 0 | 0 | 0 | 0 | 0 | 0 | 0 | 0 | 0 | 0 | 0 | 0 | 0 | 0 | 0 | 0 | 0 | 0 | 0 | 0 | 0 | 0 | 0 | 0 | 0 | 0 | 80 | 78.2 | 30 | 30.75 | 0 | 0 | 0 | 0 | 0 | 0 | 0 | 0 | 0 | 0 | 0 | 0 | 0 | 0 | 0 | 0 | 0 | 0 | 0 | 0 | 0 | 0 | -10 | 0 | 0 | Off | 57409.7 | 0 | 25.5 | 25 | 1 | 75 | 74.9 | 0 | 0 | 20.9 | 20.9 | 70 | 70 | 79.1 | 79.1 | 30 | 30.2 | 75 | 74.9 | 0 | 2.5 | 0 | 117089
187.98 | 5.4086 | 107.0671 | -0.011 | 25 | 25 | 0 | 25 | 25.19 | 40 | 39.125 | 15 | 15.405 | 200 | 79 | 79 | 21 | 21 | 30 | 30 | 70 | 70 | 7.0671 | 0 | 0 | 0 | 0.4 | 0.39125 | 0.15 | 0.15405 | 0 | 0 | 0 | 0 | 0 | 0 | 0 | 0 | 0 | 0 | 0 | 0 | 0 | 0 | 0 | 0 | 0 | 0 | 0 | 0 | 0 | 0 | 0 | 0 | 0 | 0 | 0 | 0 | 0 | 80 | 78.25 | 30 | 30.81 | 0 | 0 | 0 | 0 | 0 | 0 | 0 | 0 | 0 | 0 | 0 | 0 | 0 | 0 | 0 | 0 | 0 | 0 | 0 | 0 | 0 | 0 | -10 | 0 | 0 | Off | 57158.8 | 0 | 25.5 | 24.8 | 1 | 75 | 75 | 0 | 0 | 21 | 21 | 70 | 70 | 79 | 79 | 30 | 30 | 75 | 75 | 0 | 0 | 0 | 117116
188.31 | 5.4078 | 107.0512 | -0.0181 | 25 | 25 | 0 | 25 | 25.19 | 40 | 39.11 | 15 | 15.405 | 200 | 79 | 79 | 21 | 21 | 30 | 30 | 70 | 69.9 | 7.0512 | 0 | 0 | 0 | 0.4 | 0.3911 | 0.15 | 0.15405 | 0 | 0 | 0 | 0 | 0 | 0 | 0 | 0 | 0 | 0 | 0 | 0 | 0 | 0 | 0 | 0 | 0 | 0 | 0 | 0 | 0 | 0 | 0 | 0 | 0 | 0 | 0 | 0 | 0 | 80 | 78.22 | 30 | 30.81 | 0 | 0 | 0 | 0 | 0 | 0 | 0 | 0 | 0 | 0 | 0 | 0 | 0 | 0 | 0 | 0 | 0 | 0 | 0 | 0 | 0 | 0 | -10 | 0 | 0 | Off | 56544.2 | 0 | 25.5 | 25.1 | 1 | 75 | 75 | 0 | 0 | 21 | 21 | 70 | 69.9 | 79 | 79 | 30 | 30 | 75 | 75 | 0 | 0 | 0 | 117118
188.65 | 5.4076 | 107.0473 | -0.0243 | 25 | 25 | 0 | 25 | 25.19 | 40 | 39.075 | 15 | 15.405 | 200 | 79 | 78.9 | 21 | 21 | 30 | 30 | 70 | 70.1 | 7.0473 | 0 | 0 | 0 | 0.4 | 0.39075 | 0.15 | 0.15405 | 0 | 0 | 0 | 0 | 0 | 0 | 0 | 0 | 0 | 0 | 0 | 0 | 0 | 0 | 0 | 0 | 0 | 0 | 0 | 0 | 0 | 0 | 0 | 0 | 0 | 0 | 0 | 0 | 0 | 80 | 78.15 | 30 | 30.81 | 0 | 0 | 0 | 0 | 0 | 0 | 0 | 0 | 0 | 0 | 0 | 0 | 0 | 0 | 0 | 0 | 0 | 0 | 0 | 0 | 0 | 0 | -10 | 0 | 0 | Off | 56145.4 | 0 | 25.5 | 24.9 | 1 | 75 | 75 | 0 | 0 | 21 | 21 | 70 | 70.1 | 79 | 78.9 | 30 | 30 | 75 | 75 | 0 | 0 | 0 | 117115
188.98 | 5.4077 | 107.0493 | -0.0293 | 25 | 25 | 0 | 25 | 25.18 | 40 | 39.05 | 15 | 15.39 | 200 | 79 | 79 | 21 | 21 | 30 | 30 | 70 | 70 | 7.0493 | 0 | 0 | 0 | 0.4 | 0.3905 | 0.15 | 0.1539 | 0 | 0 | 0 | 0 | 0 | 0 | 0 | 0 | 0 | 0 | 0 | 0 | 0 | 0 | 0 | 0 | 0 | 0 | 0 | 0 | 0 | 0 | 0 | 0 | 0 | 0 | 0 | 0 | 0 | 80 | 78.1 | 30 | 30.78 | 0 | 0 | 0 | 0 | 0 | 0 | 0 | 0 | 0 | 0 | 0 | 0 | 0 | 0 | 0 | 0 | 0 | 0 | 0 | 0 | 0 | 0 | -10 | 0 | 0 | Off | 55718 | 0 | 25.5 | 24.8 | 1 | 75 | 75 | 0 | 0 | 21 | 21 | 70 | 70 | 79 | 79 | 30 | 30 | 75 | 75 | 0 | 0 | 0 | 117101
189.31 | 5.4079 | 107.0532 | -0.0328 | 25 | 25 | 0 | 25 | 25.19 | 40 | 39.075 | 15 | 15.375 | 200 | 79 | 79 | 21 | 21 | 30 | 30 | 70 | 70 | 7.0532 | 0 | 0 | 0 | 0.4 | 0.39075 | 0.15 | 0.15375 | 0 | 0 | 0 | 0 | 0 | 0 | 0 | 0 | 0 | 0 | 0 | 0 | 0 | 0 | 0 | 0 | 0 | 0 | 0 | 0 | 0 | 0 | 0 | 0 | 0 | 0 | 0 | 0 | 0 | 80 | 78.15 | 30 | 30.75 | 0 | 0 | 0 | 0 | 0 | 0 | 0 | 0 | 0 | 0 | 0 | 0 | 0 | 0 | 0 | 0 | 0 | 0 | 0 | 0 | 0 | 0 | -10 | 0 | 0 | Off | 55418.2 | 0 | 25.5 | 24.9 | 1 | 75 | 75 | 0 | 0 | 21 | 21 | 70 | 70 | 79 | 79 | 30 | 30 | 75 | 75 | 0 | 0 | 0 | 117092
189.65 | 5.4082 | 107.0591 | -0.0349 | 25 | 25 | 0 | 25 | 25.19 | 40 | 39.045 | 15 | 15.36 | 200 | 79 | 79 | 21 | 21 | 30 | 30.2 | 70 | 69.9 | 7.0591 | 0 | 0 | 0 | 0.4 | 0.39045 | 0.15 | 0.1536 | 0 | 0 | 0 | 0 | 0 | 0 | 0 | 0 | 0 | 0 | 0 | 0 | 0 | 0 | 0 | 0 | 0 | 0 | 0 | 0 | 0 | 0 | 0 | 0 | 0 | 0 | 0 | 0 | 0 | 80 | 78.09 | 30 | 30.72 | 0 | 0 | 0 | 0 | 0 | 0 | 0 | 0 | 0 | 0 | 0 | 0 | 0 | 0 | 0 | 0 | 0 | 0 | 0 | 0 | 0 | 0 | -10 | 0 | 0 | Off | 55065 | 0 | 25.5 | 24.9 | 1 | 75 | 75 | 0 | 0 | 21 | 21 | 70 | 69.9 | 79 | 79 | 30 | 30.2 | 75 | 75 | 0 | 1.2 | 0 | 117079
189.98 | 5.4084 | 107.0631 | -0.0353 | 25 | 25 | 0 | 25 | 25.18 | 40 | 39.05 | 15 | 15.39 | 200 | 79 | 79.1 | 21 | 21 | 30 | 30 | 70 | 69.9 | 7.0631 | 0 | 0 | 0 | 0.4 | 0.3905 | 0.15 | 0.1539 | 0 | 0 | 0 | 0 | 0 | 0 | 0 | 0 | 0 | 0 | 0 | 0 | 0 | 0 | 0 | 0 | 0 | 0 | 0 | 0 | 0 | 0 | 0 | 0 | 0 | 0 | 0 | 0 | 0 | 80 | 78.1 | 30 | 30.78 | 0 | 0 | 0 | 0 | 0 | 0 | 0 | 0 | 0 | 0 | 0 | 0 | 0 | 0 | 0 | 0 | 0 | 0 | 0 | 0 | 0 | 0 | -10 | 0 | 0 | Off | 54861 | 0 | 25.5 | 24.9 | 1 | 75 | 75 | 0 | 0 | 21 | 21 | 70 | 69.9 | 79 | 79.1 | 30 | 30 | 75 | 75 | 0 | 0 | 0 | 117087
190.32 | 5.4086 | 107.0671 | -0.0343 | 25 | 25 | 0 | 25 | 25.19 | 40 | 39.075 | 15 | 15.405 | 200 | 79 | 79 | 21 | 21 | 30 | 30 | 70 | 70 | 7.0671 | 0 | 0 | 0 | 0.4 | 0.39075 | 0.15 | 0.15405 | 0 | 0 | 0 | 0 | 0 | 0 | 0 | 0 | 0 | 0 | 0 | 0 | 0 | 0 | 0 | 0 | 0 | 0 | 0 | 0 | 0 | 0 | 0 | 0 | 0 | 0 | 0 | 0 | 0 | 80 | 78.15 | 30 | 30.81 | 0 | 0 | 0 | 0 | 0 | 0 | 0 | 0 | 0 | 0 | 0 | 0 | 0 | 0 | 0 | 0 | 0 | 0 | 0 | 0 | 0 | 0 | -10 | 0 | 0 | Off | 54653.8 | 0 | 25.5 | 25.1 | 1 | 75 | 74.9 | 0 | 0 | 21 | 21 | 70 | 70 | 79 | 79 | 30 | 30 | 75 | 74.9 | 0 | 0 | 0 | 117116
190.65 | 5.4088 | 107.071 | -0.0318 | 25 | 25 | 0 | 25 | 25.18 | 40 | 39.045 | 15 | 15.405 | 200 | 79 | 79 | 21 | 21 | 30 | 30 | 70 | 69.9 | 7.071 | 0 | 0 | 0 | 0.4 | 0.39045 | 0.15 | 0.15405 | 0 | 0 | 0 | 0 | 0 | 0 | 0 | 0 | 0 | 0 | 0 | 0 | 0 | 0 | 0 | 0 | 0 | 0 | 0 | 0 | 0 | 0 | 0 | 0 | 0 | 0 | 0 | 0 | 0 | 80 | 78.09 | 30 | 30.81 | 0 | 0 | 0 | 0 | 0 | 0 | 0 | 0 | 0 | 0 | 0 | 0 | 0 | 0 | 0 | 0 | 0 | 0 | 0 | 0 | 0 | 0 | -10 | 0 | 0 | Off | 54461.7 | 0 | 25.5 | 24.8 | 1 | 75 | 75 | 0 | 0 | 21 | 21 | 70 | 69.9 | 79 | 79 | 30 | 30 | 75 | 75 | 0 | 0 | 0 | 117116
190.99 | 5.4089 | 107.073 | -0.0282 | 25 | 25 | 0 | 25 | 25.2 | 40 | 39.02 | 15 | 15.39 | 200 | 79 | 78.9 | 21 | 21 | 30 | 30 | 70 | 69.9 | 7.073 | 0 | 0 | 0 | 0.4 | 0.3902 | 0.15 | 0.1539 | 0 | 0 | 0 | 0 | 0 | 0 | 0 | 0 | 0 | 0 | 0 | 0 | 0 | 0 | 0 | 0 | 0 | 0 | 0 | 0 | 0 | 0 | 0 | 0 | 0 | 0 | 0 | 0 | 0 | 80 | 78.04 | 30 | 30.78 | 0 | 0 | 0 | 0 | 0 | 0 | 0 | 0 | 0 | 0 | 0 | 0 | 0 | 0 | 0 | 0 | 0 | 0 | 0 | 0 | 0 | 0 | -10 | 0 | 0 | Off | 54300.5 | 0 | 25.5 | 24.8 | 1 | 75 | 75 | 0 | 0 | 21 | 21 | 70 | 69.9 | 79 | 78.9 | 30 | 30 | 75 | 75 | 0 | 0 | 0 | 117114
191.32 | 5.409 | 107.075 | -0.0233 | 25 | 25 | 0 | 25 | 25.2 | 40 | 39.045 | 15 | 15.375 | 200 | 79 | 79 | 21 | 21 | 30 | 30 | 70 | 69.9 | 7.075 | 0 | 0 | 0 | 0.4 | 0.39045 | 0.15 | 0.15375 | 0 | 0 | 0 | 0 | 0 | 0 | 0 | 0 | 0 | 0 | 0 | 0 | 0 | 0 | 0 | 0 | 0 | 0 | 0 | 0 | 0 | 0 | 0 | 0 | 0 | 0 | 0 | 0 | 0 | 80 | 78.09 | 30 | 30.75 | 0 | 0 | 0 | 0 | 0 | 0 | 0 | 0 | 0 | 0 | 0 | 0 | 0 | 0 | 0 | 0 | 0 | 0 | 0 | 0 | 0 | 0 | -10 | 0 | 0 | Off | 54206.7 | 0 | 25.5 | 24.9 | 1 | 75 | 75 | 0 | 0 | 21 | 21 | 70 | 69.9 | 79 | 79 | 30 | 30 | 75 | 75 | 0 | 0 | 0 | 117092
191.65 | 5.4091 | 107.077 | -0.0173 | 25 | 25 | 0 | 25 | 25.2 | 40 | 39.05 | 15 | 15.37 | 200 | 79.1 | 79.1 | 20.9 | 20.9 | 30 | 30.2 | 70 | 70 | 7.077 | 0 | 0 | 0 | 0.4 | 0.3905 | 0.15 | 0.1537 | 0 | 0 | 0 | 0 | 0 | 0 | 0 | 0 | 0 | 0 | 0 | 0 | 0 | 0 | 0 | 0 | 0 | 0 | 0 | 0 | 0 | 0 | 0 | 0 | 0 | 0 | 0 | 0 | 0 | 80 | 78.1 | 30 | 30.74 | 0 | 0 | 0 | 0 | 0 | 0 | 0 | 0 | 0 | 0 | 0 | 0 | 0 | 0 | 0 | 0 | 0 | 0 | 0 | 0 | 0 | 0 | -10 | 0 | 0 | Off | 54176.2 | 0 | 25.5 | 24.8 | 1 | 75 | 75 | 0 | 0 | 20.9 | 20.9 | 70 | 70 | 79.1 | 79.1 | 30 | 30.2 | 75 | 75 | 0 | 1.7 | 0 | 117083
191.99 | 5.4092 | 107.0789 | -0.0096 | 25 | 25 | 0 | 25 | 25.19 | 40 | 39.075 | 15 | 15.39 | 200 | 79.1 | 79.1 | 20.9 | 20.9 | 30 | 30 | 70 | 70 | 7.0789 | 0 | 0 | 0 | 0.4 | 0.39075 | 0.15 | 0.1539 | 0 | 0 | 0 | 0 | 0 | 0 | 0 | 0 | 0 | 0 | 0 | 0 | 0 | 0 | 0 | 0 | 0 | 0 | 0 | 0 | 0 | 0 | 0 | 0 | 0 | 0 | 0 | 0 | 0 | 80 | 78.15 | 30 | 30.78 | 0 | 0 | 0 | 0 | 0 | 0 | 0 | 0 | 0 | 0 | 0 | 0 | 0 | 0 | 0 | 0 | 0 | 0 | 0 | 0 | 0 | 0 | -10 | 0 | 0 | Off | 54130.9 | 0 | 25.5 | 25 | 1 | 75 | 75 | 0 | 0 | 20.9 | 20.9 | 70 | 70 | 79.1 | 79.1 | 30 | 30 | 75 | 75 | 0 | 0 | 0 | 117091
192.32 | 5.4094 | 107.0829 | -0.0022 | 25 | 25 | 0 | 25 | 25.2 | 40 | 39.08 | 15 | 15.4 | 200 | 79 | 79 | 21 | 21 | 30 | 30 | 70 | 70 | 7.0829 | 0 | 0 | 0 | 0.4 | 0.3908 | 0.15 | 0.154 | 0 | 0 | 0 | 0 | 0 | 0 | 0 | 0 | 0 | 0 | 0 | 0 | 0 | 0 | 0 | 0 | 0 | 0 | 0 | 0 | 0 | 0 | 0 | 0 | 0 | 0 | 0 | 0 | 0 | 80 | 78.16 | 30 | 30.8 | 0 | 0 | 0 | 0 | 0 | 0 | 0 | 0 | 0 | 0 | 0 | 0 | 0 | 0 | 0 | 0 | 0 | 0 | 0 | 0 | 0 | 0 | -10 | 0 | 0 | Off | 54083.8 | 0 | 25.5 | 24.7 | 1 | 75 | 75 | 0 | 0 | 21 | 21 | 70 | 70 | 79 | 79 | 30 | 30 | 75 | 75 | 0 | 0 | 0 | 117111
192.66 | 5.4094 | 107.0829 | 0.004 | 25 | 25 | 0 | 25 | 25.18 | 40 | 39.085 | 15 | 15.405 | 200 | 79 | 79 | 21 | 21 | 30 | 30 | 70 | 69.9 | 7.0829 | 0 | 0 | 0 | 0.4 | 0.39085 | 0.15 | 0.15405 | 0 | 0 | 0 | 0 | 0 | 0 | 0 | 0 | 0 | 0 | 0 | 0 | 0 | 0 | 0 | 0 | 0 | 0 | 0 | 0 | 0 | 0 | 0 | 0 | 0 | 0 | 0 | 0 | 0 | 80 | 78.17 | 30 | 30.81 | 0 | 0 | 0 | 0 | 0 | 0 | 0 | 0 | 0 | 0 | 0 | 0 | 0 | 0 | 0 | 0 | 0 | 0 | 0 | 0 | 0 | 0 | -10 | 0 | 0 | Off | 54057.2 | 0 | 25.5 | 24.9 | 1 | 75 | 75 | 0 | 0 | 21 | 21 | 70 | 69.9 | 79 | 79 | 30 | 30 | 75 | 75 | 0 | 0 | 0 | 117118
192.99 | 5.4095 | 107.0849 | 0.0076 | 25 | 25 | 0 | 25 | 25.2 | 40 | 39.045 | 15 | 15.39 | 200 | 79 | 79 | 21 | 21 | 30 | 30 | 70 | 70.1 | 7.0849 | 0 | 0 | 0 | 0.4 | 0.39045 | 0.15 | 0.1539 | 0 | 0 | 0 | 0 | 0 | 0 | 0 | 0 | 0 | 0 | 0 | 0 | 0 | 0 | 0 | 0 | 0 | 0 | 0 | 0 | 0 | 0 | 0 | 0 | 0 | 0 | 0 | 0 | 0 | 80 | 78.09 | 30 | 30.78 | 0 | 0 | 0 | 0 | 0 | 0 | 0 | 0 | 0 | 0 | 0 | 0 | 0 | 0 | 0 | 0 | 0 | 0 | 0 | 0 | 0 | 0 | -10 | 0 | 0 | Off | 54012.2 | 0 | 25.5 | 25 | 1 | 75 | 75 | 0 | 0 | 21 | 21 | 70 | 70.1 | 79 | 79 | 30 | 30 | 75 | 75 | 0 | 0 | 0 | 117101
193.32 | 5.4095 | 107.0849 | 0.0086 | 25 | 25 | 0 | 25 | 25.19 | 40 | 39.045 | 15 | 15.375 | 200 | 79 | 79 | 21 | 21 | 30 | 30 | 70 | 70 | 7.0849 | 0 | 0 | 0 | 0.4 | 0.39045 | 0.15 | 0.15375 | 0 | 0 | 0 | 0 | 0 | 0 | 0 | 0 | 0 | 0 | 0 | 0 | 0 | 0 | 0 | 0 | 0 | 0 | 0 | 0 | 0 | 0 | 0 | 0 | 0 | 0 | 0 | 0 | 0 | 80 | 78.09 | 30 | 30.75 | 0 | 0 | 0 | 0 | 0 | 0 | 0 | 0 | 0 | 0 | 0 | 0 | 0 | 0 | 0 | 0 | 0 | 0 | 0 | 0 | 0 | 0 | -10 | 0 | 0 | Off | 53993.1 | 0 | 25.5 | 25 | 1 | 75 | 74.9 | 0 | 0 | 21 | 21 | 70 | 70 | 79 | 79 | 30 | 30 | 75 | 74.9 | 0 | 0 | 0 | 117087
193.66 | 5.4095 | 107.0849 | 0.0084 | 25 | 25 | 0 | 25 | 25.18 | 40 | 39.06 | 15 | 15.36 | 200 | 79 | 78.9 | 21 | 21 | 30 | 29.7 | 70 | 70 | 7.0849 | 0 | 0 | 0 | 0.4 | 0.3906 | 0.15 | 0.1536 | 0 | 0 | 0 | 0 | 0 | 0 | 0 | 0 | 0 | 0 | 0 | 0 | 0 | 0 | 0 | 0 | 0 | 0 | 0 | 0 | 0 | 0 | 0 | 0 | 0 | 0 | 0 | 0 | 0 | 80 | 78.12 | 30 | 30.72 | 0 | 0 | 0 | 0 | 0 | 0 | 0 | 0 | 0 | 0 | 0 | 0 | 0 | 0 | 0 | 0 | 0 | 0 | 0 | 0 | 0 | 0 | -10 | 0 | 0 | Off | 53968.9 | 0 | 25.5 | 24.9 | 1 | 75 | 75 | 0 | 0 | 21 | 21 | 70 | 70 | 79 | 78.9 | 30 | 29.7 | 75 | 75 | 0 | 1.6 | 0 | 117085
193.99 | 5.4095 | 107.0849 | 0.0075 | 25 | 25 | 0 | 25 | 25.19 | 40 | 39.075 | 15 | 15.39 | 200 | 79 | 79.1 | 21 | 21 | 30 | 30 | 70 | 70 | 7.0849 | 0 | 0 | 0 | 0.4 | 0.39075 | 0.15 | 0.1539 | 0 | 0 | 0 | 0 | 0 | 0 | 0 | 0 | 0 | 0 | 0 | 0 | 0 | 0 | 0 | 0 | 0 | 0 | 0 | 0 | 0 | 0 | 0 | 0 | 0 | 0 | 0 | 0 | 0 | 80 | 78.15 | 30 | 30.78 | 0 | 0 | 0 | 0 | 0 | 0 | 0 | 0 | 0 | 0 | 0 | 0 | 0 | 0 | 0 | 0 | 0 | 0 | 0 | 0 | 0 | 0 | -10 | 0 | 0 | Off | 53964.4 | 0 | 25.5 | 24.8 | 1 | 75 | 74.9 | 0 | 0 | 21 | 21 | 70 | 70 | 79 | 79.1 | 30 | 30 | 75 | 74.9 | 0 | 0 | 0 | 117094
194.33 | 5.4096 | 107.0869 | 0.0065 | 25 | 25 | 0 | 25 | 25.2 | 40 | 39.045 | 15 | 15.405 | 200 | 79 | 79.1 | 21 | 21 | 30 | 30 | 70 | 70 | 7.0869 | 0 | 0 | 0 | 0.4 | 0.39045 | 0.15 | 0.15405 | 0 | 0 | 0 | 0 | 0 | 0 | 0 | 0 | 0 | 0 | 0 | 0 | 0 | 0 | 0 | 0 | 0 | 0 | 0 | 0 | 0 | 0 | 0 | 0 | 0 | 0 | 0 | 0 | 0 | 80 | 78.09 | 30 | 30.81 | 0 | 0 | 0 | 0 | 0 | 0 | 0 | 0 | 0 | 0 | 0 | 0 | 0 | 0 | 0 | 0 | 0 | 0 | 0 | 0 | 0 | 0 | -10 | 0 | 0 | Off | 53943 | 0 | 25.5 | 25 | 1 | 75 | 75 | 0 | 0 | 21 | 21 | 70 | 70 | 79 | 79.1 | 30 | 30 | 75 | 75 | 0 | 0 | 0 | 117114
194.66 | 5.4096 | 107.0869 | 0.0056 | 25 | 25 | 0 | 25 | 25.19 | 40 | 39.075 | 15 | 15.41 | 200 | 79 | 78.9 | 21 | 21 | 30 | 30 | 70 | 70 | 7.0869 | 0 | 0 | 0 | 0.4 | 0.39075 | 0.15 | 0.1541 | 0 | 0 | 0 | 0 | 0 | 0 | 0 | 0 | 0 | 0 | 0 | 0 | 0 | 0 | 0 | 0 | 0 | 0 | 0 | 0 | 0 | 0 | 0 | 0 | 0 | 0 | 0 | 0 | 0 | 80 | 78.15 | 30 | 30.82 | 0 | 0 | 0 | 0 | 0 | 0 | 0 | 0 | 0 | 0 | 0 | 0 | 0 | 0 | 0 | 0 | 0 | 0 | 0 | 0 | 0 | 0 | -10 | 0 | 0 | Off | 53915.1 | 0 | 25.5 | 24.9 | 1 | 75 | 75 | 0 | 0 | 21 | 21 | 70 | 70 | 79 | 78.9 | 30 | 30 | 75 | 75 | 0 | 0 | 0 | 117113
194.99 | 5.4096 | 107.0869 | 0.0047 | 25 | 25 | 0 | 25 | 25.22 | 40 | 39.045 | 15 | 15.395 | 200 | 79.1 | 79 | 20.9 | 21 | 30 | 30 | 70 | 69.9 | 7.0869 | 0 | 0 | 0 | 0.4 | 0.39045 | 0.15 | 0.15395 | 0 | 0 | 0 | 0 | 0 | 0 | 0 | 0 | 0 | 0 | 0 | 0 | 0 | 0 | 0 | 0 | 0 | 0 | 0 | 0 | 0 | 0 | 0 | 0 | 0 | 0 | 0 | 0 | 0 | 80 | 78.09 | 30 | 30.79 | 0 | 0 | 0 | 0 | 0 | 0 | 0 | 0 | 0 | 0 | 0 | 0 | 0 | 0 | 0 | 0 | 0 | 0 | 0 | 0 | 0 | 0 | -10 | 0 | 0 | Off | 53907.4 | 0 | 25.5 | 25 | 1 | 75 | 75 | 0 | 0 | 20.9 | 21 | 70 | 69.9 | 79.1 | 79 | 30 | 30 | 75 | 75 | 0 | 0 | 0 | 117106
195.33 | 5.4097 | 107.0888 | 0.004 | 25 | 25 | 0 | 25 | 25.19 | 40 | 39.045 | 15 | 15.38 | 200 | 79 | 79 | 21 | 21 | 30 | 30 | 70 | 70 | 7.0888 | 0 | 0 | 0 | 0.4 | 0.39045 | 0.15 | 0.1538 | 0 | 0 | 0 | 0 | 0 | 0 | 0 | 0 | 0 | 0 | 0 | 0 | 0 | 0 | 0 | 0 | 0 | 0 | 0 | 0 | 0 | 0 | 0 | 0 | 0 | 0 | 0 | 0 | 0 | 80 | 78.09 | 30 | 30.76 | 0 | 0 | 0 | 0 | 0 | 0 | 0 | 0 | 0 | 0 | 0 | 0 | 0 | 0 | 0 | 0 | 0 | 0 | 0 | 0 | 0 | 0 | -10 | 0 | 0 | Off | 53898.8 | 0 | 25.5 | 24.9 | 1 | 75 | 75 | 0 | 0 | 21 | 21 | 70 | 70 | 79 | 79 | 30 | 30 | 75 | 75 | 0 | 0 | 0 | 117100
195.66 | 5.4097 | 107.0888 | 0.0035 | 25 | 25 | 0 | 25 | 25.19 | 40 | 39.07 | 15 | 15.375 | 200 | 79 | 79 | 21 | 21 | 30 | 30.2 | 70 | 70 | 7.0888 | 0 | 0 | 0 | 0.4 | 0.3907 | 0.15 | 0.15375 | 0 | 0 | 0 | 0 | 0 | 0 | 0 | 0 | 0 | 0 | 0 | 0 | 0 | 0 | 0 | 0 | 0 | 0 | 0 | 0 | 0 | 0 | 0 | 0 | 0 | 0 | 0 | 0 | 0 | 80 | 78.14 | 30 | 30.75 | 0 | 0 | 0 | 0 | 0 | 0 | 0 | 0 | 0 | 0 | 0 | 0 | 0 | 0 | 0 | 0 | 0 | 0 | 0 | 0 | 0 | 0 | -10 | 0 | 0 | Off | 53888.1 | 0 | 25.5 | 24.9 | 1 | 75 | 75.1 | 0 | 0 | 21 | 21 | 70 | 70 | 79 | 79 | 30 | 30.2 | 75 | 75.1 | 0 | 2.2 | 0 | 117087
196 | 5.4096 | 107.0869 | 0.0029 | 25 | 25 | 0 | 25 | 25.19 | 40 | 39.045 | 15 | 15.39 | 200 | 79 | 79 | 21 | 21 | 30 | 30 | 70 | 70 | 7.0869 | 0 | 0 | 0 | 0.4 | 0.39045 | 0.15 | 0.1539 | 0 | 0 | 0 | 0 | 0 | 0 | 0 | 0 | 0 | 0 | 0 | 0 | 0 | 0 | 0 | 0 | 0 | 0 | 0 | 0 | 0 | 0 | 0 | 0 | 0 | 0 | 0 | 0 | 0 | 80 | 78.09 | 30 | 30.78 | 0 | 0 | 0 | 0 | 0 | 0 | 0 | 0 | 0 | 0 | 0 | 0 | 0 | 0 | 0 | 0 | 0 | 0 | 0 | 0 | 0 | 0 | -10 | 0 | 0 | Off | 53865.5 | 0 | 25.5 | 24.9 | 1 | 75 | 75 | 0 | 0 | 21 | 21 | 70 | 70 | 79 | 79 | 30 | 30 | 75 | 75 | 0 | 0 | 0 | 117094
196.33 | 5.4096 | 107.0869 | 0.0024 | 25 | 25 | 0 | 25 | 25.2 | 40 | 39.045 | 15 | 15.405 | 200 | 79 | 79 | 21 | 21 | 30 | 30 | 70 | 70.1 | 7.0869 | 0 | 0 | 0 | 0.4 | 0.39045 | 0.15 | 0.15405 | 0 | 0 | 0 | 0 | 0 | 0 | 0 | 0 | 0 | 0 | 0 | 0 | 0 | 0 | 0 | 0 | 0 | 0 | 0 | 0 | 0 | 0 | 0 | 0 | 0 | 0 | 0 | 0 | 0 | 80 | 78.09 | 30 | 30.81 | 0 | 0 | 0 | 0 | 0 | 0 | 0 | 0 | 0 | 0 | 0 | 0 | 0 | 0 | 0 | 0 | 0 | 0 | 0 | 0 | 0 | 0 | -10 | 0 | 0 | Off | 53841.6 | 0 | 25.5 | 24.9 | 1 | 75 | 75 | 0 | 0 | 21 | 21 | 70 | 70.1 | 79 | 79 | 30 | 30 | 75 | 75 | 0 | 0 | 0 | 117113
196.66 | 5.4096 | 107.0869 | 0.0019 | 25 | 25 | 0 | 25 | 25.19 | 40 | 39.045 | 15 | 15.4 | 200 | 79 | 79 | 21 | 21 | 30 | 30 | 70 | 69.9 | 7.0869 | 0 | 0 | 0 | 0.4 | 0.39045 | 0.15 | 0.154 | 0 | 0 | 0 | 0 | 0 | 0 | 0 | 0 | 0 | 0 | 0 | 0 | 0 | 0 | 0 | 0 | 0 | 0 | 0 | 0 | 0 | 0 | 0 | 0 | 0 | 0 | 0 | 0 | 0 | 80 | 78.09 | 30 | 30.8 | 0 | 0 | 0 | 0 | 0 | 0 | 0 | 0 | 0 | 0 | 0 | 0 | 0 | 0 | 0 | 0 | 0 | 0 | 0 | 0 | 0 | 0 | -10 | 0 | 0 | Off | 53814 | 0 | 25.5 | 24.9 | 1 | 75 | 75.1 | 0 | 0 | 21 | 21 | 70 | 69.9 | 79 | 79 | 30 | 30 | 75 | 75.1 | 0 | 0 | 0 | 117110
197 | 5.4096 | 107.0869 | 0.0014 | 25 | 25 | 0 | 25 | 25.17 | 40 | 39.07 | 15 | 15.39 | 200 | 79 | 78.9 | 21 | 21 | 30 | 30 | 70 | 70 | 7.0869 | 0 | 0 | 0 | 0.4 | 0.3907 | 0.15 | 0.1539 | 0 | 0 | 0 | 0 | 0 | 0 | 0 | 0 | 0 | 0 | 0 | 0 | 0 | 0 | 0 | 0 | 0 | 0 | 0 | 0 | 0 | 0 | 0 | 0 | 0 | 0 | 0 | 0 | 0 | 80 | 78.14 | 30 | 30.78 | 0 | 0 | 0 | 0 | 0 | 0 | 0 | 0 | 0 | 0 | 0 | 0 | 0 | 0 | 0 | 0 | 0 | 0 | 0 | 0 | 0 | 0 | -10 | 0 | 0 | Off | 53799.8 | 0 | 25.5 | 25 | 1 | 75 | 75 | 0 | 0 | 21 | 21 | 70 | 70 | 79 | 78.9 | 30 | 30 | 75 | 75 | 0 | 0 | 0 | 117101
197.33 | 5.4096 | 107.0869 | 0.001 | 25 | 25 | 0 | 25 | 25.18 | 40 | 39.075 | 15 | 15.375 | 200 | 79 | 79 | 21 | 21 | 30 | 30 | 70 | 69.9 | 7.0869 | 0 | 0 | 0 | 0.4 | 0.39075 | 0.15 | 0.15375 | 0 | 0 | 0 | 0 | 0 | 0 | 0 | 0 | 0 | 0 | 0 | 0 | 0 | 0 | 0 | 0 | 0 | 0 | 0 | 0 | 0 | 0 | 0 | 0 | 0 | 0 | 0 | 0 | 0 | 80 | 78.15 | 30 | 30.75 | 0 | 0 | 0 | 0 | 0 | 0 | 0 | 0 | 0 | 0 | 0 | 0 | 0 | 0 | 0 | 0 | 0 | 0 | 0 | 0 | 0 | 0 | -10 | 0 | 0 | Off | 53774.7 | 0 | 25.5 | 24.8 | 1 | 75 | 75 | 0 | 0 | 21 | 21 | 70 | 69.9 | 79 | 79 | 30 | 30 | 75 | 75 | 0 | 0 | 0 | 117095
197.67 | 5.4097 | 107.0888 | 0.0008 | 25 | 25 | 0 | 25 | 25.19 | 40 | 39.055 | 15 | 15.375 | 200 | 79.1 | 79.1 | 20.9 | 20.9 | 30 | 30.2 | 70 | 70 | 7.0888 | 0 | 0 | 0 | 0.4 | 0.39055 | 0.15 | 0.15375 | 0 | 0 | 0 | 0 | 0 | 0 | 0 | 0 | 0 | 0 | 0 | 0 | 0 | 0 | 0 | 0 | 0 | 0 | 0 | 0 | 0 | 0 | 0 | 0 | 0 | 0 | 0 | 0 | 0 | 80 | 78.11 | 30 | 30.75 | 0 | 0 | 0 | 0 | 0 | 0 | 0 | 0 | 0 | 0 | 0 | 0 | 0 | 0 | 0 | 0 | 0 | 0 | 0 | 0 | 0 | 0 | -10 | 0 | 0 | Off | 53776 | 0 | 25.5 | 24.9 | 1 | 75 | 75 | 0 | 0 | 20.9 | 20.9 | 70 | 70 | 79.1 | 79.1 | 30 | 30.2 | 75 | 75 | 0 | 2.4 | 0 | 117087
198 | 5.4097 | 107.0888 | 0.0007 | 25 | 25 | 0 | 25 | 25.21 | 40 | 39.045 | 15 | 15.39 | 200 | 79.1 | 79.2 | 20.9 | 20.9 | 30 | 30 | 70 | 70 | 7.0888 | 0 | 0 | 0 | 0.4 | 0.39045 | 0.15 | 0.1539 | 0 | 0 | 0 | 0 | 0 | 0 | 0 | 0 | 0 | 0 | 0 | 0 | 0 | 0 | 0 | 0 | 0 | 0 | 0 | 0 | 0 | 0 | 0 | 0 | 0 | 0 | 0 | 0 | 0 | 80 | 78.09 | 30 | 30.78 | 0 | 0 | 0 | 0 | 0 | 0 | 0 | 0 | 0 | 0 | 0 | 0 | 0 | 0 | 0 | 0 | 0 | 0 | 0 | 0 | 0 | 0 | -10 | 0 | 0 | Off | 53767.9 | 0 | 25.5 | 24.9 | 1 | 75 | 75.1 | 0 | 0 | 20.9 | 20.9 | 70 | 70 | 79.1 | 79.2 | 30 | 30 | 75 | 75.1 | 0 | 0 | 0 | 117105
198.33 | 5.4097 | 107.0888 | 0.0006 | 25 | 25 | 0 | 25 | 25.19 | 40 | 39.07 | 15 | 15.405 | 200 | 79.1 | 79.1 | 20.9 | 20.9 | 30 | 30 | 70 | 70 | 7.0888 | 0 | 0 | 0 | 0.4 | 0.3907 | 0.15 | 0.15405 | 0 | 0 | 0 | 0 | 0 | 0 | 0 | 0 | 0 | 0 | 0 | 0 | 0 | 0 | 0 | 0 | 0 | 0 | 0 | 0 | 0 | 0 | 0 | 0 | 0 | 0 | 0 | 0 | 0 | 80 | 78.14 | 30 | 30.81 | 0 | 0 | 0 | 0 | 0 | 0 | 0 | 0 | 0 | 0 | 0 | 0 | 0 | 0 | 0 | 0 | 0 | 0 | 0 | 0 | 0 | 0 | -10 | 0 | 0 | Off | 53768.8 | 0 | 25.5 | 24.9 | 1 | 75 | 75 | 0 | 0 | 20.9 | 20.9 | 70 | 70 | 79.1 | 79.1 | 30 | 30 | 75 | 75 | 0 | 0 | 0 | 117115
198.67 | 5.4097 | 107.0888 | 0.0006 | 25 | 25 | 0 | 25 | 25.2 | 40 | 39.1 | 15 | 15.405 | 200 | 79 | 79 | 21 | 21 | 30 | 30 | 70 | 70 | 7.0888 | 0 | 0 | 0 | 0.4 | 0.391 | 0.15 | 0.15405 | 0 | 0 | 0 | 0 | 0 | 0 | 0 | 0 | 0 | 0 | 0 | 0 | 0 | 0 | 0 | 0 | 0 | 0 | 0 | 0 | 0 | 0 | 0 | 0 | 0 | 0 | 0 | 0 | 0 | 80 | 78.2 | 30 | 30.81 | 0 | 0 | 0 | 0 | 0 | 0 | 0 | 0 | 0 | 0 | 0 | 0 | 0 | 0 | 0 | 0 | 0 | 0 | 0 | 0 | 0 | 0 | -10 | 0 | 0 | Off | 53762.5 | 0 | 25.5 | 24.9 | 1 | 75 | 75 | 0 | 0 | 21 | 21 | 70 | 70 | 79 | 79 | 30 | 30 | 75 | 75 | 0 | 0 | 0 | 117114
199 | 5.4097 | 107.0888 | 0.0005 | 25 | 25 | 0 | 25 | 25.19 | 40 | 39.095 | 15 | 15.405 | 200 | 79 | 79.1 | 21 | 21 | 30 | 30 | 70 | 69.9 | 7.0888 | 0 | 0 | 0 | 0.4 | 0.39095 | 0.15 | 0.15405 | 0 | 0 | 0 | 0 | 0 | 0 | 0 | 0 | 0 | 0 | 0 | 0 | 0 | 0 | 0 | 0 | 0 | 0 | 0 | 0 | 0 | 0 | 0 | 0 | 0 | 0 | 0 | 0 | 0 | 80 | 78.19 | 30 | 30.81 | 0 | 0 | 0 | 0 | 0 | 0 | 0 | 0 | 0 | 0 | 0 | 0 | 0 | 0 | 0 | 0 | 0 | 0 | 0 | 0 | 0 | 0 | -10 | 0 | 0 | Off | 53762 | 0 | 25.5 | 25 | 1 | 75 | 75 | 0 | 0 | 21 | 21 | 70 | 69.9 | 79 | 79.1 | 30 | 30 | 75 | 75 | 0 | 0 | 0 | 117112
199.34 | 5.4097 | 107.0888 | 0.0004 | 25 | 25 | 0 | 25 | 25.19 | 40 | 39.045 | 15 | 15.375 | 200 | 79 | 79 | 21 | 21 | 30 | 30 | 70 | 70 | 7.0888 | 0 | 0 | 0 | 0.4 | 0.39045 | 0.15 | 0.15375 | 0 | 0 | 0 | 0 | 0 | 0 | 0 | 0 | 0 | 0 | 0 | 0 | 0 | 0 | 0 | 0 | 0 | 0 | 0 | 0 | 0 | 0 | 0 | 0 | 0 | 0 | 0 | 0 | 0 | 80 | 78.09 | 30 | 30.75 | 0 | 0 | 0 | 0 | 0 | 0 | 0 | 0 | 0 | 0 | 0 | 0 | 0 | 0 | 0 | 0 | 0 | 0 | 0 | 0 | 0 | 0 | -10 | 0 | 0 | Off | 53757.1 | 0 | 25.5 | 24.9 | 1 | 75 | 75 | 0 | 0 | 21 | 21 | 70 | 70 | 79 | 79 | 30 | 30 | 75 | 75 | 0 | 0 | 0 | 117102
199.67 | 5.4097 | 107.0888 | 0.0003 | 25 | 25 | 0 | 25 | 25.18 | 40 | 39.08 | 15 | 15.37 | 200 | 79 | 78.9 | 21 | 21 | 30 | 29.9 | 70 | 70 | 7.0888 | 0 | 0 | 0 | 0.4 | 0.3908 | 0.15 | 0.1537 | 0 | 0 | 0 | 0 | 0 | 0 | 0 | 0 | 0 | 0 | 0 | 0 | 0 | 0 | 0 | 0 | 0 | 0 | 0 | 0 | 0 | 0 | 0 | 0 | 0 | 0 | 0 | 0 | 0 | 80 | 78.16 | 30 | 30.74 | 0 | 0 | 0 | 0 | 0 | 0 | 0 | 0 | 0 | 0 | 0 | 0 | 0 | 0 | 0 | 0 | 0 | 0 | 0 | 0 | 0 | 0 | -10 | 0 | 0 | Off | 53770.1 | 0 | 25.5 | 24.8 | 1 | 75 | 75 | 0 | 0 | 21 | 21 | 70 | 70 | 79 | 78.9 | 30 | 29.9 | 75 | 75 | 0 | 1.9 | 0 | 117085
200 | 5.4097 | 107.0888 | 0.0003 | 25 | 25 | 0 | 25 | 25.18 | 40 | 39.06 | 15 | 15.4 | 200 | 79 | 79 | 21 | 21 | 30 | 30 | 70 | 70 | 7.0888 | 0 | 0 | 0 | 0.4 | 0.3906 | 0.15 | 0.154 | 0 | 0 | 0 | 0 | 0 | 0 | 0 | 0 | 0 | 0 | 0 | 0 | 0 | 0 | 0 | 0 | 0 | 0 | 0 | 0 | 0 | 0 | 0 | 0 | 0 | 0 | 0 | 0 | 0 | 80 | 78.12 | 30 | 30.8 | 0 | 0 | 0 | 0 | 0 | 0 | 0 | 0 | 0 | 0 | 0 | 0 | 0 | 0 | 0 | 0 | 0 | 0 | 0 | 0 | 0 | 0 | -10 | 0 | 0 | Off | 53768.5 | 0 | 25.5 | 24.9 | 1 | 75 | 75 | 0 | 0 | 21 | 21 | 70 | 70 | 79 | 79 | 30 | 30 | 75 | 75 | 0 | 0 | 0 | 117107
200.34 | 5.4097 | 107.0888 | 0.0003 | 25 | 25 | 0 | 25 | 25.19 | 40 | 39.035 | 15 | 15.405 | 200 | 79 | 79 | 21 | 21 | 30 | 30 | 70 | 70 | 7.0888 | 0 | 0 | 0 | 0.4 | 0.39035 | 0.15 | 0.15405 | 0 | 0 | 0 | 0 | 0 | 0 | 0 | 0 | 0 | 0 | 0 | 0 | 0 | 0 | 0 | 0 | 0 | 0 | 0 | 0 | 0 | 0 | 0 | 0 | 0 | 0 | 0 | 0 | 0 | 80 | 78.07 | 30 | 30.81 | 0 | 0 | 0 | 0 | 0 | 0 | 0 | 0 | 0 | 0 | 0 | 0 | 0 | 0 | 0 | 0 | 0 | 0 | 0 | 0 | 0 | 0 | -10 | 0 | 0 | Off | 53764.6 | 0 | 25.5 | 24.8 | 1 | 75 | 75 | 0 | 0 | 21 | 21 | 70 | 70 | 79 | 79 | 30 | 30 | 75 | 75 | 0 | 0 | 0 | 117118
200.67 | 5.4097 | 107.0888 | 0.0004 | 25 | 25 | 0 | 25 | 25.19 | 40 | 39.05 | 15 | 15.405 | 200 | 79 | 79 | 21 | 21 | 30 | 30 | 70 | 70 | 7.0888 | 0 | 0 | 0 | 0.4 | 0.3905 | 0.15 | 0.15405 | 0 | 0 | 0 | 0 | 0 | 0 | 0 | 0 | 0 | 0 | 0 | 0 | 0 | 0 | 0 | 0 | 0 | 0 | 0 | 0 | 0 | 0 | 0 | 0 | 0 | 0 | 0 | 0 | 0 | 80 | 78.1 | 30 | 30.81 | 0 | 0 | 0 | 0 | 0 | 0 | 0 | 0 | 0 | 0 | 0 | 0 | 0 | 0 | 0 | 0 | 0 | 0 | 0 | 0 | 0 | 0 | -10 | 0 | 0 | Off | 53761.8 | 0 | 25.5 | 25 | 1 | 75 | 75 | 0 | 0 | 21 | 21 | 70 | 70 | 79 | 79 | 30 | 30 | 75 | 75 | 0 | 0 | 0 | 117114
201.01 | 5.4097 | 107.0888 | 0.0005 | 25 | 25 | 0 | 25 | 25.19 | 40 | 39.075 | 15 | 15.39 | 200 | 79.1 | 79.1 | 20.9 | 20.9 | 30 | 30 | 70 | 70 | 7.0888 | 0 | 0 | 0 | 0.4 | 0.39075 | 0.15 | 0.1539 | 0 | 0 | 0 | 0 | 0 | 0 | 0 | 0 | 0 | 0 | 0 | 0 | 0 | 0 | 0 | 0 | 0 | 0 | 0 | 0 | 0 | 0 | 0 | 0 | 0 | 0 | 0 | 0 | 0 | 80 | 78.15 | 30 | 30.78 | 0 | 0 | 0 | 0 | 0 | 0 | 0 | 0 | 0 | 0 | 0 | 0 | 0 | 0 | 0 | 0 | 0 | 0 | 0 | 0 | 0 | 0 | -10 | 0 | 0 | Off | 53762.2 | 0 | 25.5 | 25 | 1 | 75 | 75 | 0 | 0 | 20.9 | 20.9 | 70 | 70 | 79.1 | 79.1 | 30 | 30 | 75 | 75 | 0 | 0 | 0 | 117111
201.34 | 5.4097 | 107.0888 | 0.0005 | 25 | 25 | 0 | 25 | 25.17 | 40 | 39.055 | 15 | 15.4 | 200 | 79 | 79 | 21 | 21 | 30 | 30 | 70 | 70 | 7.0888 | 0 | 0 | 0 | 0.4 | 0.39055 | 0.15 | 0.154 | 0 | 0 | 0 | 0 | 0 | 0 | 0 | 0 | 0 | 0 | 0 | 0 | 0 | 0 | 0 | 0 | 0 | 0 | 0 | 0 | 0 | 0 | 0 | 0 | 0 | 0 | 0 | 0 | 0 | 80 | 78.11 | 30 | 30.8 | 0 | 0 | 0 | 0 | 0 | 0 | 0 | 0 | 0 | 0 | 0 | 0 | 0 | 0 | 0 | 0 | 0 | 0 | 0 | 0 | 0 | 0 | -10 | 0 | 0 | Off | 53760.8 | 0 | 25.5 | 24.8 | 1 | 75 | 75 | 0 | 0 | 21 | 21 | 70 | 70 | 79 | 79 | 30 | 30 | 75 | 75 | 0 | 0 | 0 | 117106
201.67 | 5.4097 | 107.0888 | 0.0004 | 25 | 25 | 0 | 25 | 25.17 | 40 | 39.05 | 15 | 15.36 | 200 | 79.1 | 79.1 | 20.9 | 20.9 | 30 | 29.7 | 70 | 69.9 | 7.0888 | 0 | 0 | 0 | 0.4 | 0.3905 | 0.15 | 0.1536 | 0 | 0 | 0 | 0 | 0 | 0 | 0 | 0 | 0 | 0 | 0 | 0 | 0 | 0 | 0 | 0 | 0 | 0 | 0 | 0 | 0 | 0 | 0 | 0 | 0 | 0 | 0 | 0 | 0 | 80 | 78.1 | 30 | 30.72 | 0 | 0 | 0 | 0 | 0 | 0 | 0 | 0 | 0 | 0 | 0 | 0 | 0 | 0 | 0 | 0 | 0 | 0 | 0 | 0 | 0 | 0 | -10 | 0 | 0 | Off | 53761.3 | 0 | 25.5 | 25 | 1 | 75 | 74.9 | 0 | 0 | 20.9 | 20.9 | 70 | 69.9 | 79.1 | 79.1 | 30 | 29.7 | 75 | 74.9 | 0 | 1.9 | 0 | 117077
202.01 | 5.4097 | 107.0888 | 0.0003 | 25 | 25 | 0 | 25 | 25.2 | 40 | 39.055 | 15 | 15.39 | 200 | 79 | 79.1 | 21 | 20.9 | 30 | 30 | 70 | 69.9 | 7.0888 | 0 | 0 | 0 | 0.4 | 0.39055 | 0.15 | 0.1539 | 0 | 0 | 0 | 0 | 0 | 0 | 0 | 0 | 0 | 0 | 0 | 0 | 0 | 0 | 0 | 0 | 0 | 0 | 0 | 0 | 0 | 0 | 0 | 0 | 0 | 0 | 0 | 0 | 0 | 80 | 78.11 | 30 | 30.78 | 0 | 0 | 0 | 0 | 0 | 0 | 0 | 0 | 0 | 0 | 0 | 0 | 0 | 0 | 0 | 0 | 0 | 0 | 0 | 0 | 0 | 0 | -10 | 0 | 0 | Off | 53758.7 | 0 | 25.5 | 25 | 1 | 75 | 75 | 0 | 0 | 21 | 20.9 | 70 | 69.9 | 79 | 79.1 | 30 | 30 | 75 | 75 | 0 | 0 | 0 | 117102
202.34 | 5.4097 | 107.0888 | 0.0001 | 25 | 25 | 0 | 25 | 25.18 | 40 | 39.075 | 15 | 15.4 | 200 | 79.1 | 79 | 20.9 | 21 | 30 | 30 | 70 | 69.9 | 7.0888 | 0 | 0 | 0 | 0.4 | 0.39075 | 0.15 | 0.154 | 0 | 0 | 0 | 0 | 0 | 0 | 0 | 0 | 0 | 0 | 0 | 0 | 0 | 0 | 0 | 0 | 0 | 0 | 0 | 0 | 0 | 0 | 0 | 0 | 0 | 0 | 0 | 0 | 0 | 80 | 78.15 | 30 | 30.8 | 0 | 0 | 0 | 0 | 0 | 0 | 0 | 0 | 0 | 0 | 0 | 0 | 0 | 0 | 0 | 0 | 0 | 0 | 0 | 0 | 0 | 0 | -10 | 0 | 0 | Off | 53754.3 | 0 | 25.5 | 24.9 | 1 | 75 | 75 | 0 | 0 | 20.9 | 21 | 70 | 69.9 | 79.1 | 79 | 30 | 30 | 75 | 75 | 0 | 0 | 0 | 117111
202.67 | 5.4097 | 107.0888 | 0 | 25 | 25 | 0 | 25 | 25.19 | 40 | 39.07 | 15 | 15.395 | 200 | 79.1 | 79.1 | 20.9 | 20.9 | 30 | 30 | 70 | 69.9 | 7.0888 | 0 | 0 | 0 | 0.4 | 0.3907 | 0.15 | 0.15395 | 0 | 0 | 0 | 0 | 0 | 0 | 0 | 0 | 0 | 0 | 0 | 0 | 0 | 0 | 0 | 0 | 0 | 0 | 0 | 0 | 0 | 0 | 0 | 0 | 0 | 0 | 0 | 0 | 0 | 80 | 78.14 | 30 | 30.79 | 0 | 0 | 0 | 0 | 0 | 0 | 0 | 0 | 0 | 0 | 0 | 0 | 0 | 0 | 0 | 0 | 0 | 0 | 0 | 0 | 0 | 0 | -10 | 0 | 0 | Off | 53746.2 | 0 | 25.5 | 24.8 | 1 | 75 | 75 | 0 | 0 | 20.9 | 20.9 | 70 | 69.9 | 79.1 | 79.1 | 30 | 30 | 75 | 75 | 0 | 0 | 0 | 117109
203.01 | 5.4097 | 107.0888 | 0 | 25 | 25 | 0 | 25 | 25.19 | 40 | 39.075 | 15 | 15.39 | 200 | 79 | 78.9 | 21 | 21 | 30 | 30 | 70 | 70 | 7.0888 | 0 | 0 | 0 | 0.4 | 0.39075 | 0.15 | 0.1539 | 0 | 0 | 0 | 0 | 0 | 0 | 0 | 0 | 0 | 0 | 0 | 0 | 0 | 0 | 0 | 0 | 0 | 0 | 0 | 0 | 0 | 0 | 0 | 0 | 0 | 0 | 0 | 0 | 0 | 80 | 78.15 | 30 | 30.78 | 0 | 0 | 0 | 0 | 0 | 0 | 0 | 0 | 0 | 0 | 0 | 0 | 0 | 0 | 0 | 0 | 0 | 0 | 0 | 0 | 0 | 0 | -10 | 0 | 0 | Off | 53751.8 | 0 | 25.5 | 24.9 | 1 | 75 | 75 | 0 | 0 | 21 | 21 | 70 | 70 | 79 | 78.9 | 30 | 30 | 75 | 75 | 0 | 0 | 0 | 117104
203.34 | 5.4097 | 107.0888 | 0 | 25 | 25 | 0 | 25 | 25.18 | 40 | 39.045 | 15 | 15.39 | 200 | 79 | 79 | 21 | 21 | 30 | 30 | 70 | 70 | 7.0888 | 0 | 0 | 0 | 0.4 | 0.39045 | 0.15 | 0.1539 | 0 | 0 | 0 | 0 | 0 | 0 | 0 | 0 | 0 | 0 | 0 | 0 | 0 | 0 | 0 | 0 | 0 | 0 | 0 | 0 | 0 | 0 | 0 | 0 | 0 | 0 | 0 | 0 | 0 | 80 | 78.09 | 30 | 30.78 | 0 | 0 | 0 | 0 | 0 | 0 | 0 | 0 | 0 | 0 | 0 | 0 | 0 | 0 | 0 | 0 | 0 | 0 | 0 | 0 | 0 | 0 | -10 | 0 | 0 | Off | 53781.1 | 0 | 25.5 | 24.9 | 1 | 75 | 75 | 0 | 0 | 21 | 21 | 70 | 70 | 79 | 79 | 30 | 30 | 75 | 75 | 0 | 0 | 0 | 117105
203.68 | 5.4098 | 107.0908 | 0.0001 | 25 | 25 | 0 | 25 | 25.18 | 40 | 39.045 | 15 | 15.365 | 200 | 79.1 | 79.1 | 20.9 | 20.9 | 30 | 29.8 | 70 | 69.9 | 7.0908 | 0 | 0 | 0 | 0.4 | 0.39045 | 0.15 | 0.15365 | 0 | 0 | 0 | 0 | 0 | 0 | 0 | 0 | 0 | 0 | 0 | 0 | 0 | 0 | 0 | 0 | 0 | 0 | 0 | 0 | 0 | 0 | 0 | 0 | 0 | 0 | 0 | 0 | 0 | 80 | 78.09 | 30 | 30.73 | 0 | 0 | 0 | 0 | 0 | 0 | 0 | 0 | 0 | 0 | 0 | 0 | 0 | 0 | 0 | 0 | 0 | 0 | 0 | 0 | 0 | 0 | -10 | 0 | 0 | Off | 53774.1 | 0 | 25.5 | 25 | 1 | 75 | 75 | 0 | 0 | 20.9 | 20.9 | 70 | 69.9 | 79.1 | 79.1 | 30 | 29.8 | 75 | 75 | 0 | 2.5 | 0 | 117080
204.01 | 5.4098 | 107.0908 | 0.0002 | 25 | 25 | 0 | 25 | 25.18 | 40 | 39.075 | 15 | 15.38 | 200 | 79.1 | 79.1 | 20.9 | 20.9 | 30 | 30 | 70 | 70 | 7.0908 | 0 | 0 | 0 | 0.4 | 0.39075 | 0.15 | 0.1538 | 0 | 0 | 0 | 0 | 0 | 0 | 0 | 0 | 0 | 0 | 0 | 0 | 0 | 0 | 0 | 0 | 0 | 0 | 0 | 0 | 0 | 0 | 0 | 0 | 0 | 0 | 0 | 0 | 0 | 80 | 78.15 | 30 | 30.76 | 0 | 0 | 0 | 0 | 0 | 0 | 0 | 0 | 0 | 0 | 0 | 0 | 0 | 0 | 0 | 0 | 0 | 0 | 0 | 0 | 0 | 0 | -10 | 0 | 0 | Off | 53758.6 | 0 | 25.5 | 24.8 | 1 | 75 | 75 | 0 | 0 | 20.9 | 20.9 | 70 | 70 | 79.1 | 79.1 | 30 | 30 | 75 | 75 | 0 | 0 | 0 | 117095
204.34 | 5.4097 | 107.0888 | 0.0002 | 25 | 25 | 0 | 25 | 25.18 | 40 | 39.095 | 15 | 15.405 | 200 | 79.1 | 79.2 | 20.9 | 20.9 | 30 | 30 | 70 | 70 | 7.0888 | 0 | 0 | 0 | 0.4 | 0.39095 | 0.15 | 0.15405 | 0 | 0 | 0 | 0 | 0 | 0 | 0 | 0 | 0 | 0 | 0 | 0 | 0 | 0 | 0 | 0 | 0 | 0 | 0 | 0 | 0 | 0 | 0 | 0 | 0 | 0 | 0 | 0 | 0 | 80 | 78.19 | 30 | 30.81 | 0 | 0 | 0 | 0 | 0 | 0 | 0 | 0 | 0 | 0 | 0 | 0 | 0 | 0 | 0 | 0 | 0 | 0 | 0 | 0 | 0 | 0 | -10 | 0 | 0 | Off | 53763 | 0 | 25.5 | 24.9 | 1 | 75 | 75 | 0 | 0 | 20.9 | 20.9 | 70 | 70 | 79.1 | 79.2 | 30 | 30 | 75 | 75 | 0 | 0 | 0 | 117114
204.68 | 5.4097 | 107.0888 | 0.0002 | 25 | 25 | 0 | 25 | 25.18 | 40 | 39.075 | 15 | 15.4 | 200 | 79.1 | 79.1 | 20.9 | 20.9 | 30 | 30 | 70 | 69.9 | 7.0888 | 0 | 0 | 0 | 0.4 | 0.39075 | 0.15 | 0.154 | 0 | 0 | 0 | 0 | 0 | 0 | 0 | 0 | 0 | 0 | 0 | 0 | 0 | 0 | 0 | 0 | 0 | 0 | 0 | 0 | 0 | 0 | 0 | 0 | 0 | 0 | 0 | 0 | 0 | 80 | 78.15 | 30 | 30.8 | 0 | 0 | 0 | 0 | 0 | 0 | 0 | 0 | 0 | 0 | 0 | 0 | 0 | 0 | 0 | 0 | 0 | 0 | 0 | 0 | 0 | 0 | -10 | 0 | 0 | Off | 53756.3 | 0 | 25.5 | 25 | 1 | 75 | 74.9 | 0 | 0 | 20.9 | 20.9 | 70 | 69.9 | 79.1 | 79.1 | 30 | 30 | 75 | 74.9 | 0 | 0 | 0 | 117109
205.01 | 5.4097 | 107.0888 | 0.0002 | 25 | 25 | 0 | 25 | 25.18 | 40 | 39.09 | 15 | 15.4 | 200 | 79.1 | 79.1 | 20.9 | 20.9 | 30 | 30 | 70 | 70 | 7.0888 | 0 | 0 | 0 | 0.4 | 0.3909 | 0.15 | 0.154 | 0 | 0 | 0 | 0 | 0 | 0 | 0 | 0 | 0 | 0 | 0 | 0 | 0 | 0 | 0 | 0 | 0 | 0 | 0 | 0 | 0 | 0 | 0 | 0 | 0 | 0 | 0 | 0 | 0 | 80 | 78.18 | 30 | 30.8 | 0 | 0 | 0 | 0 | 0 | 0 | 0 | 0 | 0 | 0 | 0 | 0 | 0 | 0 | 0 | 0 | 0 | 0 | 0 | 0 | 0 | 0 | -10 | 0 | 0 | Off | 53754.7 | 0 | 25.5 | 24.9 | 1 | 75 | 75.1 | 0 | 0 | 20.9 | 20.9 | 70 | 70 | 79.1 | 79.1 | 30 | 30 | 75 | 75.1 | 0 | 0 | 0 | 117109
205.35 | 5.4097 | 107.0888 | 0.0001 | 25 | 25 | 0 | 25 | 25.19 | 40 | 39.125 | 15 | 15.385 | 200 | 79.1 | 79.1 | 20.9 | 20.8 | 30 | 30 | 70 | 70 | 7.0888 | 0 | 0 | 0 | 0.4 | 0.39125 | 0.15 | 0.15385 | 0 | 0 | 0 | 0 | 0 | 0 | 0 | 0 | 0 | 0 | 0 | 0 | 0 | 0 | 0 | 0 | 0 | 0 | 0 | 0 | 0 | 0 | 0 | 0 | 0 | 0 | 0 | 0 | 0 | 80 | 78.25 | 30 | 30.77 | 0 | 0 | 0 | 0 | 0 | 0 | 0 | 0 | 0 | 0 | 0 | 0 | 0 | 0 | 0 | 0 | 0 | 0 | 0 | 0 | 0 | 0 | -10 | 0 | 0 | Off | 53764.1 | 0 | 25.5 | 25 | 1 | 75 | 75 | 0 | 0 | 20.9 | 20.8 | 70 | 70 | 79.1 | 79.1 | 30 | 30 | 75 | 75 | 0 | 0 | 0 | 117096
205.68 | 5.4097 | 107.0888 | 0.0001 | 25 | 25 | 0 | 25 | 25.19 | 40 | 39.105 | 15 | 15.37 | 200 | 79.1 | 79.1 | 20.9 | 20.9 | 30 | 29.8 | 70 | 69.9 | 7.0888 | 0 | 0 | 0 | 0.4 | 0.39105 | 0.15 | 0.1537 | 0 | 0 | 0 | 0 | 0 | 0 | 0 | 0 | 0 | 0 | 0 | 0 | 0 | 0 | 0 | 0 | 0 | 0 | 0 | 0 | 0 | 0 | 0 | 0 | 0 | 0 | 0 | 0 | 0 | 80 | 78.21 | 30 | 30.74 | 0 | 0 | 0 | 0 | 0 | 0 | 0 | 0 | 0 | 0 | 0 | 0 | 0 | 0 | 0 | 0 | 0 | 0 | 0 | 0 | 0 | 0 | -10 | 0 | 0 | Off | 53751.5 | 0 | 25.5 | 24.9 | 1 | 75 | 75 | 0 | 0 | 20.9 | 20.9 | 70 | 69.9 | 79.1 | 79.1 | 30 | 29.8 | 75 | 75 | 0 | 0.2 | 0 | 117084
206.01 | 5.4097 | 107.0888 | 0 | 25 | 25 | 0 | 25 | 25.18 | 40 | 39.105 | 15 | 15.39 | 200 | 79 | 79 | 21 | 21 | 30 | 30 | 70 | 70 | 7.0888 | 0 | 0 | 0 | 0.4 | 0.39105 | 0.15 | 0.1539 | 0 | 0 | 0 | 0 | 0 | 0 | 0 | 0 | 0 | 0 | 0 | 0 | 0 | 0 | 0 | 0 | 0 | 0 | 0 | 0 | 0 | 0 | 0 | 0 | 0 | 0 | 0 | 0 | 0 | 80 | 78.21 | 30 | 30.78 | 0 | 0 | 0 | 0 | 0 | 0 | 0 | 0 | 0 | 0 | 0 | 0 | 0 | 0 | 0 | 0 | 0 | 0 | 0 | 0 | 0 | 0 | -10 | 0 | 0 | Off | 53755.2 | 0 | 25.5 | 24.7 | 1 | 75 | 75.1 | 0 | 0 | 21 | 21 | 70 | 70 | 79 | 79 | 30 | 30 | 75 | 75.1 | 0 | 0 | 0 | 117097
206.35 | 5.4097 | 107.0888 | 0 | 25 | 25 | 0 | 25 | 25.2 | 40 | 39.1 | 15 | 15.415 | 200 | 79 | 79 | 21 | 21 | 30 | 30 | 70 | 70 | 7.0888 | 0 | 0 | 0 | 0.4 | 0.391 | 0.15 | 0.15415 | 0 | 0 | 0 | 0 | 0 | 0 | 0 | 0 | 0 | 0 | 0 | 0 | 0 | 0 | 0 | 0 | 0 | 0 | 0 | 0 | 0 | 0 | 0 | 0 | 0 | 0 | 0 | 0 | 0 | 80 | 78.2 | 30 | 30.83 | 0 | 0 | 0 | 0 | 0 | 0 | 0 | 0 | 0 | 0 | 0 | 0 | 0 | 0 | 0 | 0 | 0 | 0 | 0 | 0 | 0 | 0 | -10 | 0 | 0 | Off | 53761.4 | 0 | 25.5 | 25 | 1 | 75 | 75 | 0 | 0 | 21 | 21 | 70 | 70 | 79 | 79 | 30 | 30 | 75 | 75 | 0 | 0 | 0 | 117116
206.68 | 5.4097 | 107.0888 | 0 | 25 | 25 | 0 | 25 | 25.19 | 40 | 39.07 | 10 | 15.405 | 200 | 79 | 79 | 21 | 20.9 | 20.5 | 20.5 | 79.5 | 79.6 | 7.0888 | 0 | 0 | 0 | 0.4 | 0.3907 | 0.1 | 0.15405 | 0 | 0 | 0 | 0 | 0 | 0 | 0 | 0 | 0 | 0 | 0 | 0 | 0 | 0 | 0 | 0 | 0 | 0 | 0 | 0 | 0 | 0 | 0 | 0 | 0 | 0 | 0 | 0 | 0 | 80 | 78.14 | 20 | 30.81 | 0 | 0 | 0 | 0 | 0 | 0 | 0 | 0 | 0 | 0 | 0 | 0 | 0 | 0 | 0 | 0 | 0 | 0 | 0 | 0 | 0 | 0 | -10 | 0 | 0 | Off | 53765.2 | 0 | 25.5 | 25 | 1 | 75 | 74.9 | 0 | 0 | 21 | 20.9 | 79.5 | 79.6 | 79 | 79 | 20.5 | 20.5 | 75 | 74.9 | 0 | 0 | 0 | 117112
207.01 | 5.4098 | 107.0908 | 0.0001 | 25 | 25 | 0 | 25 | 25.17 | 40 | 39.045 | 10 | 14.46 | 200 | 79 | 79 | 21 | 21 | 20.5 | 20.5 | 79.5 | 79.4 | 7.0908 | 0 | 0 | 0 | 0.4 | 0.39045 | 0.1 | 0.1446 | 0 | 0 | 0 | 0 | 0 | 0 | 0 | 0 | 0 | 0 | 0 | 0 | 0 | 0 | 0 | 0 | 0 | 0 | 0 | 0 | 0 | 0 | 0 | 0 | 0 | 0 | 0 | 0 | 0 | 80 | 78.09 | 20 | 28.92 | 0 | 0 | 0 | 0 | 0 | 0 | 0 | 0 | 0 | 0 | 0 | 0 | 0 | 0 | 0 | 0 | 0 | 0 | 0 | 0 | 0 | 0 | -10 | 0 | 0 | Off | 53765.2 | 0 | 25.5 | 24.9 | 1 | 75 | 75 | 0 | 0 | 21 | 21 | 79.5 | 79.4 | 79 | 79 | 20.5 | 20.5 | 75 | 75 | 0 | 0 | 0 | 116162
207.35 | 5.4098 | 107.0908 | 0.0001 | 25 | 25 | 0 | 25 | 25.19 | 40 | 39.04 | 10 | 10.455 | 200 | 79 | 79 | 21 | 21 | 20.5 | 20.5 | 79.5 | 79.4 | 7.0908 | 0 | 0 | 0 | 0.4 | 0.3904 | 0.1 | 0.10455 | 0 | 0 | 0 | 0 | 0 | 0 | 0 | 0 | 0 | 0 | 0 | 0 | 0 | 0 | 0 | 0 | 0 | 0 | 0 | 0 | 0 | 0 | 0 | 0 | 0 | 0 | 0 | 0 | 0 | 80 | 78.08 | 20 | 20.91 | 0 | 0 | 0 | 0 | 0 | 0 | 0 | 0 | 0 | 0 | 0 | 0 | 0 | 0 | 0 | 0 | 0 | 0 | 0 | 0 | 0 | 0 | -10 | 0 | 0 | Off | 53773.8 | 0 | 25.5 | 24.9 | 1 | 75 | 75 | 0 | 0 | 21 | 21 | 79.5 | 79.4 | 79 | 79 | 20.5 | 20.5 | 75 | 75 | 0 | 0 | 0 | 113986
207.68 | 5.4094 | 107.0829 | 0.0001 | 25 | 25 | 0 | 25 | 25.19 | 40 | 39.03 | 10 | 10.125 | 200 | 79 | 78.9 | 21 | 21 | 20.5 | 20.5 | 79.5 | 79.5 | 7.0829 | 0 | 0 | 0 | 0.4 | 0.3903 | 0.1 | 0.10125 | 0 | 0 | 0 | 0 | 0 | 0 | 0 | 0 | 0 | 0 | 0 | 0 | 0 | 0 | 0 | 0 | 0 | 0 | 0 | 0 | 0 | 0 | 0 | 0 | 0 | 0 | 0 | 0 | 0 | 80 | 78.06 | 20 | 20.25 | 0 | 0 | 0 | 0 | 0 | 0 | 0 | 0 | 0 | 0 | 0 | 0 | 0 | 0 | 0 | 0 | 0 | 0 | 0 | 0 | 0 | 0 | -10 | 0 | 0 | Off | 53767.2 | 0 | 25.5 | 24.9 | 1 | 75 | 75 | 0 | 0 | 21 | 21 | 79.5 | 79.5 | 79 | 78.9 | 20.5 | 20.5 | 75 | 75 | 0 | 0 | 0 | 113824
208.02 | 5.408 | 107.0552 | -0.0014 | 25 | 25 | 0 | 25 | 25.19 | 40 | 39.025 | 10 | 10.03 | 200 | 79.1 | 78.9 | 20.9 | 21 | 20.5 | 20.5 | 79.5 | 79.5 | 7.0552 | 0 | 0 | 0 | 0.4 | 0.39025 | 0.1 | 0.1003 | 0 | 0 | 0 | 0 | 0 | 0 | 0 | 0 | 0 | 0 | 0 | 0 | 0 | 0 | 0 | 0 | 0 | 0 | 0 | 0 | 0 | 0 | 0 | 0 | 0 | 0 | 0 | 0 | 0 | 80 | 78.05 | 20 | 20.06 | 0 | 0 | 0 | 0 | 0 | 0 | 0 | 0 | 0 | 0 | 0 | 0 | 0 | 0 | 0 | 0 | 0 | 0 | 0 | 0 | 0 | 0 | -10 | 0 | 0 | Off | 53757.4 | 0 | 25.5 | 24.8 | 1 | 75 | 75 | 0 | 0 | 20.9 | 21 | 79.5 | 79.5 | 79.1 | 78.9 | 20.5 | 20.5 | 75 | 75 | 0 | 0 | 0 | 113769
208.35 | 5.4064 | 107.0235 | -0.0051 | 25 | 25 | 0 | 25 | 25.19 | 40 | 39.065 | 10 | 10.075 | 200 | 79 | 79 | 21 | 21 | 20.5 | 20.5 | 79.5 | 79.5 | 7.0235 | 0 | 0 | 0 | 0.4 | 0.39065 | 0.1 | 0.10075 | 0 | 0 | 0 | 0 | 0 | 0 | 0 | 0 | 0 | 0 | 0 | 0 | 0 | 0 | 0 | 0 | 0 | 0 | 0 | 0 | 0 | 0 | 0 | 0 | 0 | 0 | 0 | 0 | 0 | 80 | 78.13 | 20 | 20.15 | 0 | 0 | 0 | 0 | 0 | 0 | 0 | 0 | 0 | 0 | 0 | 0 | 0 | 0 | 0 | 0 | 0 | 0 | 0 | 0 | 0 | 0 | -10 | 0 | 0 | Off | 53627.7 | 0 | 25.5 | 25 | 1 | 75 | 75 | 0 | 0 | 21 | 21 | 79.5 | 79.5 | 79 | 79 | 20.5 | 20.5 | 75 | 75 | 0 | 0 | 0 | 113791
208.69 | 5.405 | 106.9958 | -0.0105 | 25 | 25 | 0 | 25 | 25.2 | 40 | 39.05 | 10 | 10.05 | 200 | 79.1 | 79.1 | 20.9 | 20.9 | 20.5 | 20.3 | 79.5 | 79.5 | 6.9958 | 0 | 0 | 0 | 0.4 | 0.3905 | 0.1 | 0.1005 | 0 | 0 | 0 | 0 | 0 | 0 | 0 | 0 | 0 | 0 | 0 | 0 | 0 | 0 | 0 | 0 | 0 | 0 | 0 | 0 | 0 | 0 | 0 | 0 | 0 | 0 | 0 | 0 | 0 | 80 | 78.1 | 20 | 20.1 | 0 | 0 | 0 | 0 | 0 | 0 | 0 | 0 | 0 | 0 | 0 | 0 | 0 | 0 | 0 | 0 | 0 | 0 | 0 | 0 | 0 | 0 | -10 | 0 | 0 | Off | 53281.1 | 0 | 25.5 | 24.9 | 1 | 75 | 74.9 | 0 | 0 | 20.9 | 20.9 | 79.5 | 79.5 | 79.1 | 79.1 | 20.5 | 20.3 | 75 | 74.9 | 0 | 2.4 | 0 | 113781
209.02 | 5.4045 | 106.9859 | -0.016 | 25 | 25 | 0 | 25 | 25.18 | 40 | 39.06 | 10 | 10.04 | 200 | 79.1 | 79.1 | 20.9 | 20.9 | 20.5 | 20.5 | 79.5 | 79.5 | 6.9859 | 0 | 0 | 0 | 0.4 | 0.3906 | 0.1 | 0.1004 | 0 | 0 | 0 | 0 | 0 | 0 | 0 | 0 | 0 | 0 | 0 | 0 | 0 | 0 | 0 | 0 | 0 | 0 | 0 | 0 | 0 | 0 | 0 | 0 | 0 | 0 | 0 | 0 | 0 | 80 | 78.12 | 20 | 20.08 | 0 | 0 | 0 | 0 | 0 | 0 | 0 | 0 | 0 | 0 | 0 | 0 | 0 | 0 | 0 | 0 | 0 | 0 | 0 | 0 | 0 | 0 | -10 | 0 | 0 | Off | 52694.1 | 0 | 25.5 | 24.8 | 1 | 75 | 74.9 | 0 | 0 | 20.9 | 20.9 | 79.5 | 79.5 | 79.1 | 79.1 | 20.5 | 20.5 | 75 | 74.9 | 0 | 0 | 0 | 113766
209.35 | 5.4045 | 106.9859 | -0.0208 | 25 | 25 | 0 | 25 | 25.18 | 40 | 39.085 | 10 | 10.06 | 200 | 79.1 | 79.1 | 20.9 | 20.9 | 20.5 | 20.5 | 79.5 | 79.5 | 6.9859 | 0 | 0 | 0 | 0.4 | 0.39085 | 0.1 | 0.1006 | 0 | 0 | 0 | 0 | 0 | 0 | 0 | 0 | 0 | 0 | 0 | 0 | 0 | 0 | 0 | 0 | 0 | 0 | 0 | 0 | 0 | 0 | 0 | 0 | 0 | 0 | 0 | 0 | 0 | 80 | 78.17 | 20 | 20.12 | 0 | 0 | 0 | 0 | 0 | 0 | 0 | 0 | 0 | 0 | 0 | 0 | 0 | 0 | 0 | 0 | 0 | 0 | 0 | 0 | 0 | 0 | -10 | 0 | 0 | Off | 52049.8 | 0 | 25.5 | 25 | 1 | 75 | 75 | 0 | 0 | 20.9 | 20.9 | 79.5 | 79.5 | 79.1 | 79.1 | 20.5 | 20.5 | 75 | 75 | 0 | 0 | 0 | 113785
209.69 | 5.4046 | 106.9879 | -0.0247 | 25 | 25 | 0 | 25 | 25.19 | 40 | 39.08 | 10 | 10.025 | 200 | 79 | 79 | 21 | 21 | 20.5 | 20.5 | 79.5 | 79.5 | 6.9879 | 0 | 0 | 0 | 0.4 | 0.3908 | 0.1 | 0.10025 | 0 | 0 | 0 | 0 | 0 | 0 | 0 | 0 | 0 | 0 | 0 | 0 | 0 | 0 | 0 | 0 | 0 | 0 | 0 | 0 | 0 | 0 | 0 | 0 | 0 | 0 | 0 | 0 | 0 | 80 | 78.16 | 20 | 20.05 | 0 | 0 | 0 | 0 | 0 | 0 | 0 | 0 | 0 | 0 | 0 | 0 | 0 | 0 | 0 | 0 | 0 | 0 | 0 | 0 | 0 | 0 | -10 | 0 | 0 | Off | 51570.8 | 0 | 25.5 | 25 | 1 | 75 | 75 | 0 | 0 | 21 | 21 | 79.5 | 79.5 | 79 | 79 | 20.5 | 20.5 | 75 | 75 | 0 | 0 | 0 | 113763
210.02 | 5.4049 | 106.9938 | -0.0274 | 25 | 25 | 0 | 25 | 25.2 | 40 | 39.085 | 10 | 10.065 | 200 | 79.1 | 79.1 | 20.9 | 20.9 | 20.5 | 20.5 | 79.5 | 79.5 | 6.9938 | 0 | 0 | 0 | 0.4 | 0.39085 | 0.1 | 0.10065 | 0 | 0 | 0 | 0 | 0 | 0 | 0 | 0 | 0 | 0 | 0 | 0 | 0 | 0 | 0 | 0 | 0 | 0 | 0 | 0 | 0 | 0 | 0 | 0 | 0 | 0 | 0 | 0 | 0 | 80 | 78.17 | 20 | 20.13 | 0 | 0 | 0 | 0 | 0 | 0 | 0 | 0 | 0 | 0 | 0 | 0 | 0 | 0 | 0 | 0 | 0 | 0 | 0 | 0 | 0 | 0 | -10 | 0 | 0 | Off | 51126.4 | 0 | 25.5 | 24.8 | 1 | 75 | 75 | 0 | 0 | 20.9 | 20.9 | 79.5 | 79.5 | 79.1 | 79.1 | 20.5 | 20.5 | 75 | 75 | 0 | 0 | 0 | 113792
210.36 | 5.4052 | 106.9998 | -0.0285 | 25 | 25 | 0 | 26 | 25.19 | 40 | 39.075 | 10 | 10.04 | 200 | 79 | 79 | 21 | 21 | 20.5 | 20.5 | 79.5 | 79.5 | 6.9998 | 0 | 0 | 0 | 0.4 | 0.39075 | 0.1 | 0.1004 | 0 | 0 | 0 | 0 | 0 | 0 | 0 | 0 | 0 | 0 | 0 | 0 | 0 | 0 | 0 | 0 | 0 | 0 | 0 | 0 | 0 | 0 | 0 | 0 | 0 | 0 | 0 | 0 | 0 | 80 | 78.15 | 20 | 20.08 | 0 | 0 | 0 | 0 | 0 | 0 | 0 | 0 | 0 | 0 | 0 | 0 | 0 | 0 | 0 | 0 | 0 | 0 | 0 | 0 | 0 | 0 | -10 | 0 | 0 | Off | 50730.3 | 0 | 25.5 | 24.9 | 1 | 75 | 75 | 0 | 0 | 21 | 21 | 79.5 | 79.5 | 79 | 79 | 20.5 | 20.5 | 75 | 75 | 0 | 0 | 0 | 113782
210.69 | 5.4054 | 107.0037 | -0.0283 | 25 | 25 | 0 | 25 | 25.18 | 40 | 39.075 | 10 | 10.07 | 200 | 79 | 79.1 | 21 | 20.9 | 20.5 | 20.5 | 79.5 | 79.5 | 7.0037 | 0 | 0 | 0 | 0.4 | 0.39075 | 0.1 | 0.1007 | 0 | 0 | 0 | 0 | 0 | 0 | 0 | 0 | 0 | 0 | 0 | 0 | 0 | 0 | 0 | 0 | 0 | 0 | 0 | 0 | 0 | 0 | 0 | 0 | 0 | 0 | 0 | 0 | 0 | 80 | 78.15 | 20 | 20.14 | 0 | 0 | 0 | 0 | 0 | 0 | 0 | 0 | 0 | 0 | 0 | 0 | 0 | 0 | 0 | 0 | 0 | 0 | 0 | 0 | 0 | 0 | -10 | 0 | 0 | Off | 50511.3 | 0 | 25.5 | 24.7 | 1 | 75 | 75 | 0 | 0 | 21 | 20.9 | 79.5 | 79.5 | 79 | 79.1 | 20.5 | 20.5 | 75 | 75 | 0 | 0 | 0 | 113783
211.02 | 5.4056 | 107.0077 | -0.0268 | 25 | 25 | 0 | 25 | 25.19 | 40 | 39.085 | 10 | 10.05 | 200 | 79.1 | 79.1 | 20.9 | 20.9 | 20.5 | 20.5 | 79.5 | 79.4 | 7.0077 | 0 | 0 | 0 | 0.4 | 0.39085 | 0.1 | 0.1005 | 0 | 0 | 0 | 0 | 0 | 0 | 0 | 0 | 0 | 0 | 0 | 0 | 0 | 0 | 0 | 0 | 0 | 0 | 0 | 0 | 0 | 0 | 0 | 0 | 0 | 0 | 0 | 0 | 0 | 80 | 78.17 | 20 | 20.1 | 0 | 0 | 0 | 0 | 0 | 0 | 0 | 0 | 0 | 0 | 0 | 0 | 0 | 0 | 0 | 0 | 0 | 0 | 0 | 0 | 0 | 0 | -10 | 0 | 0 | Off | 50188.5 | 0 | 25.5 | 24.8 | 1 | 75 | 75 | 0 | 0 | 20.9 | 20.9 | 79.5 | 79.4 | 79.1 | 79.1 | 20.5 | 20.5 | 75 | 75 | 0 | 0 | 0 | 113778
211.36 | 5.4058 | 107.0116 | -0.0243 | 25 | 25 | 0 | 25 | 25.19 | 40 | 39.07 | 10 | 10.025 | 200 | 79.1 | 79.1 | 20.9 | 20.9 | 20.5 | 20.5 | 79.5 | 79.5 | 7.0116 | 0 | 0 | 0 | 0.4 | 0.3907 | 0.1 | 0.10025 | 0 | 0 | 0 | 0 | 0 | 0 | 0 | 0 | 0 | 0 | 0 | 0 | 0 | 0 | 0 | 0 | 0 | 0 | 0 | 0 | 0 | 0 | 0 | 0 | 0 | 0 | 0 | 0 | 0 | 80 | 78.14 | 20 | 20.05 | 0 | 0 | 0 | 0 | 0 | 0 | 0 | 0 | 0 | 0 | 0 | 0 | 0 | 0 | 0 | 0 | 0 | 0 | 0 | 0 | 0 | 0 | -10 | 0 | 0 | Off | 49964.5 | 0 | 25.5 | 25 | 1 | 75 | 75 | 0 | 0 | 20.9 | 20.9 | 79.5 | 79.5 | 79.1 | 79.1 | 20.5 | 20.5 | 75 | 75 | 0 | 0 | 0 | 113753
211.69 | 5.4059 | 107.0136 | -0.0209 | 25 | 25 | 0 | 25 | 25.17 | 40 | 39.08 | 10 | 10.065 | 200 | 79 | 78.9 | 21 | 21 | 20.5 | 20.5 | 79.5 | 79.5 | 7.0136 | 0 | 0 | 0 | 0.4 | 0.3908 | 0.1 | 0.10065 | 0 | 0 | 0 | 0 | 0 | 0 | 0 | 0 | 0 | 0 | 0 | 0 | 0 | 0 | 0 | 0 | 0 | 0 | 0 | 0 | 0 | 0 | 0 | 0 | 0 | 0 | 0 | 0 | 0 | 80 | 78.16 | 20 | 20.13 | 0 | 0 | 0 | 0 | 0 | 0 | 0 | 0 | 0 | 0 | 0 | 0 | 0 | 0 | 0 | 0 | 0 | 0 | 0 | 0 | 0 | 0 | -10 | 0 | 0 | Off | 49867.3 | 0 | 25.5 | 24.9 | 1 | 75 | 75 | 0 | 0 | 21 | 21 | 79.5 | 79.5 | 79 | 78.9 | 20.5 | 20.5 | 75 | 75 | 0 | 0 | 0 | 113788
212.02 | 5.406 | 107.0156 | -0.0162 | 25 | 25 | 0 | 25 | 25.19 | 40 | 39.075 | 10 | 10.045 | 200 | 79 | 79 | 21 | 21 | 20.5 | 20.5 | 79.5 | 79.6 | 7.0156 | 0 | 0 | 0 | 0.4 | 0.39075 | 0.1 | 0.10045 | 0 | 0 | 0 | 0 | 0 | 0 | 0 | 0 | 0 | 0 | 0 | 0 | 0 | 0 | 0 | 0 | 0 | 0 | 0 | 0 | 0 | 0 | 0 | 0 | 0 | 0 | 0 | 0 | 0 | 80 | 78.15 | 20 | 20.09 | 0 | 0 | 0 | 0 | 0 | 0 | 0 | 0 | 0 | 0 | 0 | 0 | 0 | 0 | 0 | 0 | 0 | 0 | 0 | 0 | 0 | 0 | -10 | 0 | 0 | Off | 49752 | 0 | 25.5 | 24.8 | 1 | 75 | 75 | 0 | 0 | 21 | 21 | 79.5 | 79.6 | 79 | 79 | 20.5 | 20.5 | 75 | 75 | 0 | 0 | 0 | 113772
212.36 | 5.4061 | 107.0176 | -0.0108 | 25 | 25 | 0 | 25 | 25.19 | 40 | 39.045 | 10 | 10.085 | 200 | 79 | 79.1 | 21 | 21 | 20.5 | 20.5 | 79.5 | 79.5 | 7.0176 | 0 | 0 | 0 | 0.4 | 0.39045 | 0.1 | 0.10085 | 0 | 0 | 0 | 0 | 0 | 0 | 0 | 0 | 0 | 0 | 0 | 0 | 0 | 0 | 0 | 0 | 0 | 0 | 0 | 0 | 0 | 0 | 0 | 0 | 0 | 0 | 0 | 0 | 0 | 80 | 78.09 | 20 | 20.17 | 0 | 0 | 0 | 0 | 0 | 0 | 0 | 0 | 0 | 0 | 0 | 0 | 0 | 0 | 0 | 0 | 0 | 0 | 0 | 0 | 0 | 0 | -10 | 0 | 0 | Off | 49703.3 | 0 | 25.5 | 25 | 1 | 75 | 75.1 | 0 | 0 | 21 | 21 | 79.5 | 79.5 | 79 | 79.1 | 20.5 | 20.5 | 75 | 75.1 | 0 | 0 | 0 | 113792
212.69 | 5.4062 | 107.0196 | -0.0045 | 25 | 25 | 0 | 25 | 25.2 | 40 | 39.045 | 10 | 10.06 | 200 | 79 | 79 | 21 | 21 | 20.5 | 20.5 | 79.5 | 79.5 | 7.0196 | 0 | 0 | 0 | 0.4 | 0.39045 | 0.1 | 0.1006 | 0 | 0 | 0 | 0 | 0 | 0 | 0 | 0 | 0 | 0 | 0 | 0 | 0 | 0 | 0 | 0 | 0 | 0 | 0 | 0 | 0 | 0 | 0 | 0 | 0 | 0 | 0 | 0 | 0 | 80 | 78.09 | 20 | 20.12 | 0 | 0 | 0 | 0 | 0 | 0 | 0 | 0 | 0 | 0 | 0 | 0 | 0 | 0 | 0 | 0 | 0 | 0 | 0 | 0 | 0 | 0 | -10 | 0 | 0 | Off | 49672.4 | 0 | 25.5 | 24.9 | 1 | 75 | 75 | 0 | 0 | 21 | 21 | 79.5 | 79.5 | 79 | 79 | 20.5 | 20.5 | 75 | 75 | 0 | 0 | 0 | 113787
213.03 | 5.4062 | 107.0196 | 0.0017 | 25 | 25 | 0 | 25 | 25.19 | 40 | 39.075 | 10 | 10.015 | 200 | 79 | 79.1 | 21 | 21 | 20.5 | 20.5 | 79.5 | 79.5 | 7.0196 | 0 | 0 | 0 | 0.4 | 0.39075 | 0.1 | 0.10015 | 0 | 0 | 0 | 0 | 0 | 0 | 0 | 0 | 0 | 0 | 0 | 0 | 0 | 0 | 0 | 0 | 0 | 0 | 0 | 0 | 0 | 0 | 0 | 0 | 0 | 0 | 0 | 0 | 0 | 80 | 78.15 | 20 | 20.03 | 0 | 0 | 0 | 0 | 0 | 0 | 0 | 0 | 0 | 0 | 0 | 0 | 0 | 0 | 0 | 0 | 0 | 0 | 0 | 0 | 0 | 0 | -10 | 0 | 0 | Off | 49627.9 | 0 | 25.5 | 25 | 1 | 75 | 75 | 0 | 0 | 21 | 21 | 79.5 | 79.5 | 79 | 79.1 | 20.5 | 20.5 | 75 | 75 | 0 | 0 | 0 | 113755
213.36 | 5.4063 | 107.0215 | 0.0063 | 25 | 25 | 0 | 25 | 25.18 | 40 | 39.045 | 10 | 10.07 | 200 | 79 | 79 | 21 | 21 | 20.5 | 20.5 | 79.5 | 79.4 | 7.0215 | 0 | 0 | 0 | 0.4 | 0.39045 | 0.1 | 0.1007 | 0 | 0 | 0 | 0 | 0 | 0 | 0 | 0 | 0 | 0 | 0 | 0 | 0 | 0 | 0 | 0 | 0 | 0 | 0 | 0 | 0 | 0 | 0 | 0 | 0 | 0 | 0 | 0 | 0 | 80 | 78.09 | 20 | 20.14 | 0 | 0 | 0 | 0 | 0 | 0 | 0 | 0 | 0 | 0 | 0 | 0 | 0 | 0 | 0 | 0 | 0 | 0 | 0 | 0 | 0 | 0 | -10 | 0 | 0 | Off | 49590.4 | 0 | 25.5 | 25 | 1 | 75 | 75 | 0 | 0 | 21 | 21 | 79.5 | 79.4 | 79 | 79 | 20.5 | 20.5 | 75 | 75 | 0 | 0 | 0 | 113791
213.69 | 5.4064 | 107.0235 | 0.0085 | 25 | 25 | 0 | 25 | 25.18 | 40 | 39.065 | 10 | 10.045 | 200 | 79 | 79.1 | 21 | 21 | 20.5 | 20.5 | 79.5 | 79.5 | 7.0235 | 0 | 0 | 0 | 0.4 | 0.39065 | 0.1 | 0.10045 | 0 | 0 | 0 | 0 | 0 | 0 | 0 | 0 | 0 | 0 | 0 | 0 | 0 | 0 | 0 | 0 | 0 | 0 | 0 | 0 | 0 | 0 | 0 | 0 | 0 | 0 | 0 | 0 | 0 | 80 | 78.13 | 20 | 20.09 | 0 | 0 | 0 | 0 | 0 | 0 | 0 | 0 | 0 | 0 | 0 | 0 | 0 | 0 | 0 | 0 | 0 | 0 | 0 | 0 | 0 | 0 | -10 | 0 | 0 | Off | 49564.1 | 0 | 25.5 | 24.9 | 1 | 75 | 75 | 0 | 0 | 21 | 21 | 79.5 | 79.5 | 79 | 79.1 | 20.5 | 20.5 | 75 | 75 | 0 | 0 | 0 | 113779
214.03 | 5.4064 | 107.0235 | 0.0088 | 25 | 25 | 0 | 25 | 25.2 | 40 | 39.075 | 10 | 10.085 | 200 | 79 | 79.1 | 21 | 21 | 20.5 | 20.5 | 79.5 | 79.5 | 7.0235 | 0 | 0 | 0 | 0.4 | 0.39075 | 0.1 | 0.10085 | 0 | 0 | 0 | 0 | 0 | 0 | 0 | 0 | 0 | 0 | 0 | 0 | 0 | 0 | 0 | 0 | 0 | 0 | 0 | 0 | 0 | 0 | 0 | 0 | 0 | 0 | 0 | 0 | 0 | 80 | 78.15 | 20 | 20.17 | 0 | 0 | 0 | 0 | 0 | 0 | 0 | 0 | 0 | 0 | 0 | 0 | 0 | 0 | 0 | 0 | 0 | 0 | 0 | 0 | 0 | 0 | -10 | 0 | 0 | Off | 49512.6 | 0 | 25.5 | 24.8 | 1 | 75 | 75 | 0 | 0 | 21 | 21 | 79.5 | 79.5 | 79 | 79.1 | 20.5 | 20.5 | 75 | 75 | 0 | 0 | 0 | 113793
214.36 | 5.4064 | 107.0235 | 0.0081 | 25 | 25 | 0 | 25 | 25.16 | 40 | 39.075 | 10 | 10.07 | 200 | 79 | 79 | 21 | 21 | 20.5 | 20.2 | 79.5 | 79.5 | 7.0235 | 0 | 0 | 0 | 0.4 | 0.39075 | 0.1 | 0.1007 | 0 | 0 | 0 | 0 | 0 | 0 | 0 | 0 | 0 | 0 | 0 | 0 | 0 | 0 | 0 | 0 | 0 | 0 | 0 | 0 | 0 | 0 | 0 | 0 | 0 | 0 | 0 | 0 | 0 | 80 | 78.15 | 20 | 20.14 | 0 | 0 | 0 | 0 | 0 | 0 | 0 | 0 | 0 | 0 | 0 | 0 | 0 | 0 | 0 | 0 | 0 | 0 | 0 | 0 | 0 | 0 | -10 | 0 | 0 | Off | 49477.4 | 0 | 25.5 | 24.8 | 1 | 75 | 75.1 | 0 | 0 | 21 | 21 | 79.5 | 79.5 | 79 | 79 | 20.5 | 20.2 | 75 | 75.1 | 0 | 0.6 | 0 | 113797
214.7 | 5.4064 | 107.0235 | 0.007 | 25 | 25 | 0 | 25 | 25.18 | 40 | 39.075 | 10 | 10.04 | 200 | 79 | 79.1 | 21 | 21 | 20.5 | 20.5 | 79.5 | 79.5 | 7.0235 | 0 | 0 | 0 | 0.4 | 0.39075 | 0.1 | 0.1004 | 0 | 0 | 0 | 0 | 0 | 0 | 0 | 0 | 0 | 0 | 0 | 0 | 0 | 0 | 0 | 0 | 0 | 0 | 0 | 0 | 0 | 0 | 0 | 0 | 0 | 0 | 0 | 0 | 0 | 80 | 78.15 | 20 | 20.08 | 0 | 0 | 0 | 0 | 0 | 0 | 0 | 0 | 0 | 0 | 0 | 0 | 0 | 0 | 0 | 0 | 0 | 0 | 0 | 0 | 0 | 0 | -10 | 0 | 0 | Off | 49454.5 | 0 | 25.5 | 25 | 1 | 75 | 75 | 0 | 0 | 21 | 21 | 79.5 | 79.5 | 79 | 79.1 | 20.5 | 20.5 | 75 | 75 | 0 | 0 | 0 | 113770
215.03 | 5.4065 | 107.0255 | 0.0058 | 25 | 25 | 0 | 25 | 25.18 | 40 | 39.05 | 10 | 10.065 | 200 | 79 | 79.1 | 21 | 21 | 20.5 | 20.5 | 79.5 | 79.5 | 7.0255 | 0 | 0 | 0 | 0.4 | 0.3905 | 0.1 | 0.10065 | 0 | 0 | 0 | 0 | 0 | 0 | 0 | 0 | 0 | 0 | 0 | 0 | 0 | 0 | 0 | 0 | 0 | 0 | 0 | 0 | 0 | 0 | 0 | 0 | 0 | 0 | 0 | 0 | 0 | 80 | 78.1 | 20 | 20.13 | 0 | 0 | 0 | 0 | 0 | 0 | 0 | 0 | 0 | 0 | 0 | 0 | 0 | 0 | 0 | 0 | 0 | 0 | 0 | 0 | 0 | 0 | -10 | 0 | 0 | Off | 49433.4 | 0 | 25.5 | 24.9 | 1 | 75 | 74.9 | 0 | 0 | 21 | 21 | 79.5 | 79.5 | 79 | 79.1 | 20.5 | 20.5 | 75 | 74.9 | 0 | 0 | 0 | 113787
215.36 | 5.4065 | 107.0255 | 0.0048 | 25 | 25 | 0 | 25 | 25.18 | 40 | 39.05 | 10 | 10.025 | 200 | 79 | 79.1 | 21 | 21 | 20.5 | 20.5 | 79.5 | 79.5 | 7.0255 | 0 | 0 | 0 | 0.4 | 0.3905 | 0.1 | 0.10025 | 0 | 0 | 0 | 0 | 0 | 0 | 0 | 0 | 0 | 0 | 0 | 0 | 0 | 0 | 0 | 0 | 0 | 0 | 0 | 0 | 0 | 0 | 0 | 0 | 0 | 0 | 0 | 0 | 0 | 80 | 78.1 | 20 | 20.05 | 0 | 0 | 0 | 0 | 0 | 0 | 0 | 0 | 0 | 0 | 0 | 0 | 0 | 0 | 0 | 0 | 0 | 0 | 0 | 0 | 0 | 0 | -10 | 0 | 0 | Off | 49411.3 | 0 | 25.5 | 24.9 | 1 | 75 | 75 | 0 | 0 | 21 | 21 | 79.5 | 79.5 | 79 | 79.1 | 20.5 | 20.5 | 75 | 75 | 0 | 0 | 0 | 113760
215.7 | 5.4065 | 107.0255 | 0.0039 | 25 | 25 | 0 | 25 | 25.18 | 40 | 39.07 | 10 | 10.065 | 200 | 79.1 | 79.1 | 20.9 | 20.9 | 20.5 | 20.5 | 79.5 | 79.5 | 7.0255 | 0 | 0 | 0 | 0.4 | 0.3907 | 0.1 | 0.10065 | 0 | 0 | 0 | 0 | 0 | 0 | 0 | 0 | 0 | 0 | 0 | 0 | 0 | 0 | 0 | 0 | 0 | 0 | 0 | 0 | 0 | 0 | 0 | 0 | 0 | 0 | 0 | 0 | 0 | 80 | 78.14 | 20 | 20.13 | 0 | 0 | 0 | 0 | 0 | 0 | 0 | 0 | 0 | 0 | 0 | 0 | 0 | 0 | 0 | 0 | 0 | 0 | 0 | 0 | 0 | 0 | -10 | 0 | 0 | Off | 49388.1 | 0 | 25.5 | 25.1 | 1 | 75 | 75 | 0 | 0 | 20.9 | 20.9 | 79.5 | 79.5 | 79.1 | 79.1 | 20.5 | 20.5 | 75 | 75 | 0 | 0 | 0 | 113796
216.03 | 5.4065 | 107.0255 | 0.0032 | 25 | 25 | 0 | 25 | 25.18 | 40 | 39.075 | 10 | 10.04 | 200 | 79 | 78.9 | 21 | 21 | 20.5 | 20.5 | 79.5 | 79.5 | 7.0255 | 0 | 0 | 0 | 0.4 | 0.39075 | 0.1 | 0.1004 | 0 | 0 | 0 | 0 | 0 | 0 | 0 | 0 | 0 | 0 | 0 | 0 | 0 | 0 | 0 | 0 | 0 | 0 | 0 | 0 | 0 | 0 | 0 | 0 | 0 | 0 | 0 | 0 | 0 | 80 | 78.15 | 20 | 20.08 | 0 | 0 | 0 | 0 | 0 | 0 | 0 | 0 | 0 | 0 | 0 | 0 | 0 | 0 | 0 | 0 | 0 | 0 | 0 | 0 | 0 | 0 | -10 | 0 | 0 | Off | 49377.4 | 0 | 25.5 | 25.1 | 1 | 75 | 75 | 0 | 0 | 21 | 21 | 79.5 | 79.5 | 79 | 78.9 | 20.5 | 20.5 | 75 | 75 | 0 | 0 | 0 | 113778
216.36 | 5.4065 | 107.0255 | 0.0027 | 25 | 25 | 0 | 25 | 25.18 | 40 | 39.05 | 10 | 10.06 | 200 | 79 | 79 | 21 | 21 | 20.5 | 20.5 | 79.5 | 79.5 | 7.0255 | 0 | 0 | 0 | 0.4 | 0.3905 | 0.1 | 0.1006 | 0 | 0 | 0 | 0 | 0 | 0 | 0 | 0 | 0 | 0 | 0 | 0 | 0 | 0 | 0 | 0 | 0 | 0 | 0 | 0 | 0 | 0 | 0 | 0 | 0 | 0 | 0 | 0 | 0 | 80 | 78.1 | 20 | 20.12 | 0 | 0 | 0 | 0 | 0 | 0 | 0 | 0 | 0 | 0 | 0 | 0 | 0 | 0 | 0 | 0 | 0 | 0 | 0 | 0 | 0 | 0 | -10 | 0 | 0 | Off | 49363.8 | 0 | 25.5 | 24.9 | 1 | 75 | 75 | 0 | 0 | 21 | 21 | 79.5 | 79.5 | 79 | 79 | 20.5 | 20.5 | 75 | 75 | 0 | 0 | 0 | 113780
216.7 | 5.4065 | 107.0255 | 0.0022 | 25 | 25 | 0 | 25 | 25.18 | 40 | 39.075 | 10 | 10.055 | 200 | 79.1 | 79.1 | 20.9 | 20.9 | 20.5 | 20.5 | 79.5 | 79.5 | 7.0255 | 0 | 0 | 0 | 0.4 | 0.39075 | 0.1 | 0.10055 | 0 | 0 | 0 | 0 | 0 | 0 | 0 | 0 | 0 | 0 | 0 | 0 | 0 | 0 | 0 | 0 | 0 | 0 | 0 | 0 | 0 | 0 | 0 | 0 | 0 | 0 | 0 | 0 | 0 | 80 | 78.15 | 20 | 20.11 | 0 | 0 | 0 | 0 | 0 | 0 | 0 | 0 | 0 | 0 | 0 | 0 | 0 | 0 | 0 | 0 | 0 | 0 | 0 | 0 | 0 | 0 | -10 | 0 | 0 | Off | 49348.9 | 0 | 25.5 | 25 | 1 | 75 | 74.9 | 0 | 0 | 20.9 | 20.9 | 79.5 | 79.5 | 79.1 | 79.1 | 20.5 | 20.5 | 75 | 74.9 | 0 | 0 | 0 | 113789
217.03 | 5.4065 | 107.0255 | 0.0018 | 25 | 25 | 0 | 25 | 25.18 | 40 | 39.075 | 10 | 10.015 | 200 | 79.1 | 79.1 | 20.9 | 20.9 | 20.5 | 20.5 | 79.5 | 79.5 | 7.0255 | 0 | 0 | 0 | 0.4 | 0.39075 | 0.1 | 0.10015 | 0 | 0 | 0 | 0 | 0 | 0 | 0 | 0 | 0 | 0 | 0 | 0 | 0 | 0 | 0 | 0 | 0 | 0 | 0 | 0 | 0 | 0 | 0 | 0 | 0 | 0 | 0 | 0 | 0 | 80 | 78.15 | 20 | 20.03 | 0 | 0 | 0 | 0 | 0 | 0 | 0 | 0 | 0 | 0 | 0 | 0 | 0 | 0 | 0 | 0 | 0 | 0 | 0 | 0 | 0 | 0 | -10 | 0 | 0 | Off | 49330.3 | 0 | 25.5 | 25 | 1 | 75 | 75 | 0 | 0 | 20.9 | 20.9 | 79.5 | 79.5 | 79.1 | 79.1 | 20.5 | 20.5 | 75 | 75 | 0 | 0 | 0 | 113754
217.37 | 5.4065 | 107.0255 | 0.0015 | 25 | 25 | 0 | 25 | 25.18 | 40 | 39.1 | 10 | 10.06 | 200 | 79.1 | 79.1 | 20.9 | 20.9 | 20.5 | 20.5 | 79.5 | 79.5 | 7.0255 | 0 | 0 | 0 | 0.4 | 0.391 | 0.1 | 0.1006 | 0 | 0 | 0 | 0 | 0 | 0 | 0 | 0 | 0 | 0 | 0 | 0 | 0 | 0 | 0 | 0 | 0 | 0 | 0 | 0 | 0 | 0 | 0 | 0 | 0 | 0 | 0 | 0 | 0 | 80 | 78.2 | 20 | 20.12 | 0 | 0 | 0 | 0 | 0 | 0 | 0 | 0 | 0 | 0 | 0 | 0 | 0 | 0 | 0 | 0 | 0 | 0 | 0 | 0 | 0 | 0 | -10 | 0 | 0 | Off | 49318.2 | 0 | 25.5 | 25 | 1 | 75 | 75 | 0 | 0 | 20.9 | 20.9 | 79.5 | 79.5 | 79.1 | 79.1 | 20.5 | 20.5 | 75 | 75 | 0 | 0 | 0 | 113787
217.7 | 5.4065 | 107.0255 | 0.0012 | 25 | 25 | 0 | 25 | 25.18 | 40 | 39.115 | 10 | 10.04 | 200 | 79.1 | 79.1 | 20.9 | 20.9 | 20.5 | 20.5 | 79.5 | 79.5 | 7.0255 | 0 | 0 | 0 | 0.4 | 0.39115 | 0.1 | 0.1004 | 0 | 0 | 0 | 0 | 0 | 0 | 0 | 0 | 0 | 0 | 0 | 0 | 0 | 0 | 0 | 0 | 0 | 0 | 0 | 0 | 0 | 0 | 0 | 0 | 0 | 0 | 0 | 0 | 0 | 80 | 78.23 | 20 | 20.08 | 0 | 0 | 0 | 0 | 0 | 0 | 0 | 0 | 0 | 0 | 0 | 0 | 0 | 0 | 0 | 0 | 0 | 0 | 0 | 0 | 0 | 0 | -10 | 0 | 0 | Off | 49310 | 0 | 25.5 | 24.9 | 1 | 75 | 74.9 | 0 | 0 | 20.9 | 20.9 | 79.5 | 79.5 | 79.1 | 79.1 | 20.5 | 20.5 | 75 | 74.9 | 0 | 0 | 0 | 113771
218.03 | 5.4066 | 107.0275 | 0.001 | 25 | 25 | 0 | 25 | 25.17 | 40 | 39.115 | 10 | 10.075 | 200 | 79.1 | 79.1 | 20.9 | 20.9 | 20.5 | 20.5 | 79.5 | 79.5 | 7.0275 | 0 | 0 | 0 | 0.4 | 0.39115 | 0.1 | 0.10075 | 0 | 0 | 0 | 0 | 0 | 0 | 0 | 0 | 0 | 0 | 0 | 0 | 0 | 0 | 0 | 0 | 0 | 0 | 0 | 0 | 0 | 0 | 0 | 0 | 0 | 0 | 0 | 0 | 0 | 80 | 78.23 | 20 | 20.15 | 0 | 0 | 0 | 0 | 0 | 0 | 0 | 0 | 0 | 0 | 0 | 0 | 0 | 0 | 0 | 0 | 0 | 0 | 0 | 0 | 0 | 0 | -10 | 0 | 0 | Off | 49296.1 | 0 | 25.5 | 24.9 | 1 | 75 | 75 | 0 | 0 | 20.9 | 20.9 | 79.5 | 79.5 | 79.1 | 79.1 | 20.5 | 20.5 | 75 | 75 | 0 | 0 | 0 | 113787
218.37 | 5.4066 | 107.0275 | 0.0009 | 25 | 25 | 0 | 25 | 25.18 | 40 | 39.1 | 10 | 10.065 | 200 | 79 | 79.1 | 21 | 20.9 | 20.5 | 20.5 | 79.5 | 79.5 | 7.0275 | 0 | 0 | 0 | 0.4 | 0.391 | 0.1 | 0.10065 | 0 | 0 | 0 | 0 | 0 | 0 | 0 | 0 | 0 | 0 | 0 | 0 | 0 | 0 | 0 | 0 | 0 | 0 | 0 | 0 | 0 | 0 | 0 | 0 | 0 | 0 | 0 | 0 | 0 | 80 | 78.2 | 20 | 20.13 | 0 | 0 | 0 | 0 | 0 | 0 | 0 | 0 | 0 | 0 | 0 | 0 | 0 | 0 | 0 | 0 | 0 | 0 | 0 | 0 | 0 | 0 | -10 | 0 | 0 | Off | 49288.4 | 0 | 25.5 | 25 | 1 | 75 | 75 | 0 | 0 | 21 | 20.9 | 79.5 | 79.5 | 79 | 79.1 | 20.5 | 20.5 | 75 | 75 | 0 | 0 | 0 | 113787
218.7 | 5.4066 | 107.0275 | 0.0008 | 25 | 25 | 0 | 25 | 25.18 | 40 | 39.1 | 10 | 10.035 | 200 | 79 | 79 | 21 | 21 | 20.5 | 20.5 | 79.5 | 79.6 | 7.0275 | 0 | 0 | 0 | 0.4 | 0.391 | 0.1 | 0.10035 | 0 | 0 | 0 | 0 | 0 | 0 | 0 | 0 | 0 | 0 | 0 | 0 | 0 | 0 | 0 | 0 | 0 | 0 | 0 | 0 | 0 | 0 | 0 | 0 | 0 | 0 | 0 | 0 | 0 | 80 | 78.2 | 20 | 20.07 | 0 | 0 | 0 | 0 | 0 | 0 | 0 | 0 | 0 | 0 | 0 | 0 | 0 | 0 | 0 | 0 | 0 | 0 | 0 | 0 | 0 | 0 | -10 | 0 | 0 | Off | 49271.6 | 0 | 25.5 | 24.9 | 1 | 75 | 75 | 0 | 0 | 21 | 21 | 79.5 | 79.6 | 79 | 79 | 20.5 | 20.5 | 75 | 75 | 0 | 0 | 0 | 113767
219.04 | 5.4066 | 107.0275 | 0.0008 | 25 | 25 | 0 | 25 | 25.19 | 40 | 39.075 | 10 | 10.065 | 200 | 79 | 79 | 21 | 21 | 20.5 | 20.5 | 79.5 | 79.5 | 7.0275 | 0 | 0 | 0 | 0.4 | 0.39075 | 0.1 | 0.10065 | 0 | 0 | 0 | 0 | 0 | 0 | 0 | 0 | 0 | 0 | 0 | 0 | 0 | 0 | 0 | 0 | 0 | 0 | 0 | 0 | 0 | 0 | 0 | 0 | 0 | 0 | 0 | 0 | 0 | 80 | 78.15 | 20 | 20.13 | 0 | 0 | 0 | 0 | 0 | 0 | 0 | 0 | 0 | 0 | 0 | 0 | 0 | 0 | 0 | 0 | 0 | 0 | 0 | 0 | 0 | 0 | -10 | 0 | 0 | Off | 49271.9 | 0 | 25.5 | 24.9 | 1 | 75 | 75 | 0 | 0 | 21 | 21 | 79.5 | 79.5 | 79 | 79 | 20.5 | 20.5 | 75 | 75 | 0 | 0 | 0 | 113788
219.37 | 5.4066 | 107.0275 | 0.0008 | 25 | 25 | 0 | 25 | 25.2 | 40 | 39.045 | 10 | 10.03 | 200 | 79 | 79 | 21 | 21 | 20.5 | 20.5 | 79.5 | 79.5 | 7.0275 | 0 | 0 | 0 | 0.4 | 0.39045 | 0.1 | 0.1003 | 0 | 0 | 0 | 0 | 0 | 0 | 0 | 0 | 0 | 0 | 0 | 0 | 0 | 0 | 0 | 0 | 0 | 0 | 0 | 0 | 0 | 0 | 0 | 0 | 0 | 0 | 0 | 0 | 0 | 80 | 78.09 | 20 | 20.06 | 0 | 0 | 0 | 0 | 0 | 0 | 0 | 0 | 0 | 0 | 0 | 0 | 0 | 0 | 0 | 0 | 0 | 0 | 0 | 0 | 0 | 0 | -10 | 0 | 0 | Off | 49268.5 | 0 | 25.5 | 24.8 | 1 | 75 | 75 | 0 | 0 | 21 | 21 | 79.5 | 79.5 | 79 | 79 | 20.5 | 20.5 | 75 | 75 | 0 | 0 | 0 | 113772
219.7 | 5.4066 | 107.0275 | 0.0007 | 25 | 25 | 0 | 25 | 25.18 | 40 | 39.045 | 10 | 10.075 | 200 | 79 | 79 | 21 | 21 | 20.5 | 20.5 | 79.5 | 79.5 | 7.0275 | 0 | 0 | 0 | 0.4 | 0.39045 | 0.1 | 0.10075 | 0 | 0 | 0 | 0 | 0 | 0 | 0 | 0 | 0 | 0 | 0 | 0 | 0 | 0 | 0 | 0 | 0 | 0 | 0 | 0 | 0 | 0 | 0 | 0 | 0 | 0 | 0 | 0 | 0 | 80 | 78.09 | 20 | 20.15 | 0 | 0 | 0 | 0 | 0 | 0 | 0 | 0 | 0 | 0 | 0 | 0 | 0 | 0 | 0 | 0 | 0 | 0 | 0 | 0 | 0 | 0 | -10 | 0 | 0 | Off | 49260.6 | 0 | 25.5 | 24.8 | 1 | 75 | 75 | 0 | 0 | 21 | 21 | 79.5 | 79.5 | 79 | 79 | 20.5 | 20.5 | 75 | 75 | 0 | 0 | 0 | 113788
220.04 | 5.4067 | 107.0295 | 0.0007 | 25 | 25 | 0 | 25 | 25.19 | 40 | 39.045 | 10 | 10.045 | 200 | 79 | 79 | 21 | 21 | 20.5 | 20.3 | 79.5 | 79.5 | 7.0295 | 0 | 0 | 0 | 0.4 | 0.39045 | 0.1 | 0.10045 | 0 | 0 | 0 | 0 | 0 | 0 | 0 | 0 | 0 | 0 | 0 | 0 | 0 | 0 | 0 | 0 | 0 | 0 | 0 | 0 | 0 | 0 | 0 | 0 | 0 | 0 | 0 | 0 | 0 | 80 | 78.09 | 20 | 20.09 | 0 | 0 | 0 | 0 | 0 | 0 | 0 | 0 | 0 | 0 | 0 | 0 | 0 | 0 | 0 | 0 | 0 | 0 | 0 | 0 | 0 | 0 | -10 | 0 | 0 | Off | 49265.7 | 0 | 25.5 | 24.9 | 1 | 75 | 75 | 0 | 0 | 21 | 21 | 79.5 | 79.5 | 79 | 79 | 20.5 | 20.3 | 75 | 75 | 0 | 1.8 | 0 | 113776
220.37 | 5.4066 | 107.0275 | 0.0007 | 25 | 25 | 0 | 25 | 25.2 | 40 | 39.02 | 10 | 10.045 | 200 | 79 | 79 | 21 | 21 | 20.5 | 20.5 | 79.5 | 79.4 | 7.0275 | 0 | 0 | 0 | 0.4 | 0.3902 | 0.1 | 0.10045 | 0 | 0 | 0 | 0 | 0 | 0 | 0 | 0 | 0 | 0 | 0 | 0 | 0 | 0 | 0 | 0 | 0 | 0 | 0 | 0 | 0 | 0 | 0 | 0 | 0 | 0 | 0 | 0 | 0 | 80 | 78.04 | 20 | 20.09 | 0 | 0 | 0 | 0 | 0 | 0 | 0 | 0 | 0 | 0 | 0 | 0 | 0 | 0 | 0 | 0 | 0 | 0 | 0 | 0 | 0 | 0 | -10 | 0 | 0 | Off | 49285.4 | 0 | 25.5 | 24.9 | 1 | 75 | 74.9 | 0 | 0 | 21 | 21 | 79.5 | 79.4 | 79 | 79 | 20.5 | 20.5 | 75 | 74.9 | 0 | 0 | 0 | 113767
220.7 | 5.4066 | 107.0275 | 0.0007 | 25 | 25 | 0 | 25 | 25.19 | 40 | 39.02 | 10 | 10.06 | 200 | 79 | 79 | 21 | 21 | 20.5 | 20.5 | 79.5 | 79.5 | 7.0275 | 0 | 0 | 0 | 0.4 | 0.3902 | 0.1 | 0.1006 | 0 | 0 | 0 | 0 | 0 | 0 | 0 | 0 | 0 | 0 | 0 | 0 | 0 | 0 | 0 | 0 | 0 | 0 | 0 | 0 | 0 | 0 | 0 | 0 | 0 | 0 | 0 | 0 | 0 | 80 | 78.04 | 20 | 20.12 | 0 | 0 | 0 | 0 | 0 | 0 | 0 | 0 | 0 | 0 | 0 | 0 | 0 | 0 | 0 | 0 | 0 | 0 | 0 | 0 | 0 | 0 | -10 | 0 | 0 | Off | 49280 | 0 | 25.5 | 24.8 | 1 | 75 | 75 | 0 | 0 | 21 | 21 | 79.5 | 79.5 | 79 | 79 | 20.5 | 20.5 | 75 | 75 | 0 | 0 | 0 | 113784
221.04 | 5.4067 | 107.0295 | 0.0007 | 25 | 25 | 0 | 25 | 25.2 | 40 | 39.02 | 10 | 10.025 | 200 | 79 | 78.9 | 21 | 21 | 20.5 | 20.5 | 79.5 | 79.5 | 7.0295 | 0 | 0 | 0 | 0.4 | 0.3902 | 0.1 | 0.10025 | 0 | 0 | 0 | 0 | 0 | 0 | 0 | 0 | 0 | 0 | 0 | 0 | 0 | 0 | 0 | 0 | 0 | 0 | 0 | 0 | 0 | 0 | 0 | 0 | 0 | 0 | 0 | 0 | 0 | 80 | 78.04 | 20 | 20.05 | 0 | 0 | 0 | 0 | 0 | 0 | 0 | 0 | 0 | 0 | 0 | 0 | 0 | 0 | 0 | 0 | 0 | 0 | 0 | 0 | 0 | 0 | -10 | 0 | 0 | Off | 49276.2 | 0 | 25.5 | 24.9 | 1 | 75 | 75.1 | 0 | 0 | 21 | 21 | 79.5 | 79.5 | 79 | 78.9 | 20.5 | 20.5 | 75 | 75.1 | 0 | 0 | 0 | 113762
221.37 | 5.4067 | 107.0295 | 0.0008 | 25 | 25 | 0 | 25 | 25.19 | 40 | 38.995 | 10 | 10.07 | 200 | 79 | 79.1 | 21 | 21 | 20.5 | 20.5 | 79.5 | 79.5 | 7.0295 | 0 | 0 | 0 | 0.4 | 0.38995 | 0.1 | 0.1007 | 0 | 0 | 0 | 0 | 0 | 0 | 0 | 0 | 0 | 0 | 0 | 0 | 0 | 0 | 0 | 0 | 0 | 0 | 0 | 0 | 0 | 0 | 0 | 0 | 0 | 0 | 0 | 0 | 0 | 80 | 77.99 | 20 | 20.14 | 0 | 0 | 0 | 0 | 0 | 0 | 0 | 0 | 0 | 0 | 0 | 0 | 0 | 0 | 0 | 0 | 0 | 0 | 0 | 0 | 0 | 0 | -10 | 0 | 0 | Off | 49271.1 | 0 | 25.5 | 24.9 | 1 | 75 | 75 | 0 | 0 | 21 | 21 | 79.5 | 79.5 | 79 | 79.1 | 20.5 | 20.5 | 75 | 75 | 0 | 0 | 0 | 113788
221.71 | 5.4067 | 107.0295 | 0.0008 | 25 | 25 | 0 | 25 | 25.2 | 40 | 39.045 | 10 | 10.035 | 200 | 79 | 79 | 21 | 21 | 20.5 | 20.5 | 79.5 | 79.5 | 7.0295 | 0 | 0 | 0 | 0.4 | 0.39045 | 0.1 | 0.10035 | 0 | 0 | 0 | 0 | 0 | 0 | 0 | 0 | 0 | 0 | 0 | 0 | 0 | 0 | 0 | 0 | 0 | 0 | 0 | 0 | 0 | 0 | 0 | 0 | 0 | 0 | 0 | 0 | 0 | 80 | 78.09 | 20 | 20.07 | 0 | 0 | 0 | 0 | 0 | 0 | 0 | 0 | 0 | 0 | 0 | 0 | 0 | 0 | 0 | 0 | 0 | 0 | 0 | 0 | 0 | 0 | -10 | 0 | 0 | Off | 49310.2 | 0 | 25.5 | 24.9 | 1 | 75 | 75 | 0 | 0 | 21 | 21 | 79.5 | 79.5 | 79 | 79 | 20.5 | 20.5 | 75 | 75 | 0 | 0 | 0 | 113779
222.04 | 5.4067 | 107.0295 | 0.0008 | 25 | 25 | 0 | 25 | 25.19 | 40 | 39.02 | 10 | 10.065 | 200 | 79 | 79 | 21 | 21 | 20.5 | 20.5 | 79.5 | 79.5 | 7.0295 | 0 | 0 | 0 | 0.4 | 0.3902 | 0.1 | 0.10065 | 0 | 0 | 0 | 0 | 0 | 0 | 0 | 0 | 0 | 0 | 0 | 0 | 0 | 0 | 0 | 0 | 0 | 0 | 0 | 0 | 0 | 0 | 0 | 0 | 0 | 0 | 0 | 0 | 0 | 80 | 78.04 | 20 | 20.13 | 0 | 0 | 0 | 0 | 0 | 0 | 0 | 0 | 0 | 0 | 0 | 0 | 0 | 0 | 0 | 0 | 0 | 0 | 0 | 0 | 0 | 0 | -10 | 0 | 0 | Off | 49314.7 | 0 | 25.5 | 24.8 | 1 | 75 | 75 | 0 | 0 | 21 | 21 | 79.5 | 79.5 | 79 | 79 | 20.5 | 20.5 | 75 | 75 | 0 | 0 | 0 | 113776
222.37 | 5.4067 | 107.0295 | 0.0008 | 25 | 25 | 0 | 25 | 25.18 | 40 | 39.035 | 10 | 10.07 | 200 | 79 | 79 | 21 | 21 | 20.5 | 20.5 | 79.5 | 79.5 | 7.0295 | 0 | 0 | 0 | 0.4 | 0.39035 | 0.1 | 0.1007 | 0 | 0 | 0 | 0 | 0 | 0 | 0 | 0 | 0 | 0 | 0 | 0 | 0 | 0 | 0 | 0 | 0 | 0 | 0 | 0 | 0 | 0 | 0 | 0 | 0 | 0 | 0 | 0 | 0 | 80 | 78.07 | 20 | 20.14 | 0 | 0 | 0 | 0 | 0 | 0 | 0 | 0 | 0 | 0 | 0 | 0 | 0 | 0 | 0 | 0 | 0 | 0 | 0 | 0 | 0 | 0 | -10 | 0 | 0 | Off | 49304.2 | 0 | 25.5 | 24.9 | 1 | 75 | 75 | 0 | 0 | 21 | 21 | 79.5 | 79.5 | 79 | 79 | 20.5 | 20.5 | 75 | 75 | 0 | 0 | 0 | 113790
222.71 | 5.4067 | 107.0295 | 0.0007 | 25 | 25 | 0 | 25 | 25.2 | 40 | 39.02 | 10 | 10.015 | 200 | 79 | 79 | 21 | 21 | 20.5 | 20.5 | 79.5 | 79.5 | 7.0295 | 0 | 0 | 0 | 0.4 | 0.3902 | 0.1 | 0.10015 | 0 | 0 | 0 | 0 | 0 | 0 | 0 | 0 | 0 | 0 | 0 | 0 | 0 | 0 | 0 | 0 | 0 | 0 | 0 | 0 | 0 | 0 | 0 | 0 | 0 | 0 | 0 | 0 | 0 | 80 | 78.04 | 20 | 20.03 | 0 | 0 | 0 | 0 | 0 | 0 | 0 | 0 | 0 | 0 | 0 | 0 | 0 | 0 | 0 | 0 | 0 | 0 | 0 | 0 | 0 | 0 | -10 | 0 | 0 | Off | 49295.7 | 0 | 25.5 | 25 | 1 | 75 | 75 | 0 | 0 | 21 | 21 | 79.5 | 79.5 | 79 | 79 | 20.5 | 20.5 | 75 | 75 | 0 | 0 | 0 | 113754
223.04 | 5.4067 | 107.0295 | 0.0006 | 25 | 25 | 0 | 25 | 25.2 | 40 | 39.02 | 10 | 10.075 | 200 | 79 | 79 | 21 | 21 | 20.5 | 20.5 | 79.5 | 79.6 | 7.0295 | 0 | 0 | 0 | 0.4 | 0.3902 | 0.1 | 0.10075 | 0 | 0 | 0 | 0 | 0 | 0 | 0 | 0 | 0 | 0 | 0 | 0 | 0 | 0 | 0 | 0 | 0 | 0 | 0 | 0 | 0 | 0 | 0 | 0 | 0 | 0 | 0 | 0 | 0 | 80 | 78.04 | 20 | 20.15 | 0 | 0 | 0 | 0 | 0 | 0 | 0 | 0 | 0 | 0 | 0 | 0 | 0 | 0 | 0 | 0 | 0 | 0 | 0 | 0 | 0 | 0 | -10 | 0 | 0 | Off | 49313 | 0 | 25.5 | 24.8 | 1 | 75 | 74.9 | 0 | 0 | 21 | 21 | 79.5 | 79.6 | 79 | 79 | 20.5 | 20.5 | 75 | 74.9 | 0 | 0 | 0 | 113790
223.38 | 5.4067 | 107.0295 | 0.0006 | 25 | 25 | 0 | 25 | 25.17 | 40 | 39.015 | 10 | 10.045 | 200 | 79 | 79 | 21 | 21 | 20.5 | 20.5 | 79.5 | 79.5 | 7.0295 | 0 | 0 | 0 | 0.4 | 0.39015 | 0.1 | 0.10045 | 0 | 0 | 0 | 0 | 0 | 0 | 0 | 0 | 0 | 0 | 0 | 0 | 0 | 0 | 0 | 0 | 0 | 0 | 0 | 0 | 0 | 0 | 0 | 0 | 0 | 0 | 0 | 0 | 0 | 80 | 78.03 | 20 | 20.09 | 0 | 0 | 0 | 0 | 0 | 0 | 0 | 0 | 0 | 0 | 0 | 0 | 0 | 0 | 0 | 0 | 0 | 0 | 0 | 0 | 0 | 0 | -10 | 0 | 0 | Off | 49326.3 | 0 | 25.5 | 24.9 | 1 | 75 | 75.1 | 0 | 0 | 21 | 21 | 79.5 | 79.5 | 79 | 79 | 20.5 | 20.5 | 75 | 75.1 | 0 | 0 | 0 | 113774
223.71 | 5.4067 | 107.0295 | 0.0005 | 25 | 25 | 0 | 25 | 25.2 | 40 | 39.04 | 10 | 10.075 | 200 | 79 | 78.9 | 21 | 21 | 20.5 | 20.5 | 79.5 | 79.4 | 7.0295 | 0 | 0 | 0 | 0.4 | 0.3904 | 0.1 | 0.10075 | 0 | 0 | 0 | 0 | 0 | 0 | 0 | 0 | 0 | 0 | 0 | 0 | 0 | 0 | 0 | 0 | 0 | 0 | 0 | 0 | 0 | 0 | 0 | 0 | 0 | 0 | 0 | 0 | 0 | 80 | 78.08 | 20 | 20.15 | 0 | 0 | 0 | 0 | 0 | 0 | 0 | 0 | 0 | 0 | 0 | 0 | 0 | 0 | 0 | 0 | 0 | 0 | 0 | 0 | 0 | 0 | -10 | 0 | 0 | Off | 49330 | 0 | 25.5 | 25 | 1 | 75 | 75 | 0 | 0 | 21 | 21 | 79.5 | 79.4 | 79 | 78.9 | 20.5 | 20.5 | 75 | 75 | 0 | 0 | 0 | 113791
224.04 | 5.4067 | 107.0295 | 0.0005 | 25 | 25 | 0 | 25 | 25.2 | 40 | 39.02 | 10 | 10.045 | 200 | 79 | 79 | 21 | 21 | 20.5 | 20.5 | 79.5 | 79.4 | 7.0295 | 0 | 0 | 0 | 0.4 | 0.3902 | 0.1 | 0.10045 | 0 | 0 | 0 | 0 | 0 | 0 | 0 | 0 | 0 | 0 | 0 | 0 | 0 | 0 | 0 | 0 | 0 | 0 | 0 | 0 | 0 | 0 | 0 | 0 | 0 | 0 | 0 | 0 | 0 | 80 | 78.04 | 20 | 20.09 | 0 | 0 | 0 | 0 | 0 | 0 | 0 | 0 | 0 | 0 | 0 | 0 | 0 | 0 | 0 | 0 | 0 | 0 | 0 | 0 | 0 | 0 | -10 | 0 | 0 | Off | 49323.5 | 0 | 25.5 | 25 | 1 | 75 | 74.9 | 0 | 0 | 21 | 21 | 79.5 | 79.4 | 79 | 79 | 20.5 | 20.5 | 75 | 74.9 | 0 | 0 | 0 | 113783
224.38 | 5.4067 | 107.0295 | 0.0004 | 25 | 25 | 0 | 25 | 25.2 | 40 | 39.02 | 10 | 10.015 | 200 | 79 | 79 | 21 | 21 | 20.5 | 20.5 | 79.5 | 79.4 | 7.0295 | 0 | 0 | 0 | 0.4 | 0.3902 | 0.1 | 0.10015 | 0 | 0 | 0 | 0 | 0 | 0 | 0 | 0 | 0 | 0 | 0 | 0 | 0 | 0 | 0 | 0 | 0 | 0 | 0 | 0 | 0 | 0 | 0 | 0 | 0 | 0 | 0 | 0 | 0 | 80 | 78.04 | 20 | 20.03 | 0 | 0 | 0 | 0 | 0 | 0 | 0 | 0 | 0 | 0 | 0 | 0 | 0 | 0 | 0 | 0 | 0 | 0 | 0 | 0 | 0 | 0 | -10 | 0 | 0 | Off | 49321.8 | 0 | 25.5 | 24.8 | 1 | 75 | 75 | 0 | 0 | 21 | 21 | 79.5 | 79.4 | 79 | 79 | 20.5 | 20.5 | 75 | 75 | 0 | 0 | 0 | 113756
224.71 | 5.4067 | 107.0295 | 0.0003 | 25 | 25 | 0 | 25 | 25.2 | 40 | 39.035 | 10 | 10.07 | 200 | 79 | 79 | 21 | 21 | 20.5 | 20.5 | 79.5 | 79.5 | 7.0295 | 0 | 0 | 0 | 0.4 | 0.39035 | 0.1 | 0.1007 | 0 | 0 | 0 | 0 | 0 | 0 | 0 | 0 | 0 | 0 | 0 | 0 | 0 | 0 | 0 | 0 | 0 | 0 | 0 | 0 | 0 | 0 | 0 | 0 | 0 | 0 | 0 | 0 | 0 | 80 | 78.07 | 20 | 20.14 | 0 | 0 | 0 | 0 | 0 | 0 | 0 | 0 | 0 | 0 | 0 | 0 | 0 | 0 | 0 | 0 | 0 | 0 | 0 | 0 | 0 | 0 | -10 | 0 | 0 | Off | 49314.2 | 0 | 25.5 | 24.9 | 1 | 75 | 75 | 0 | 0 | 21 | 21 | 79.5 | 79.5 | 79 | 79 | 20.5 | 20.5 | 75 | 75 | 0 | 0 | 0 | 113791
225.05 | 5.4067 | 107.0295 | 0.0003 | 25 | 25 | 0 | 25 | 25.19 | 40 | 39.035 | 10 | 10.02 | 200 | 79.1 | 79.1 | 20.9 | 20.9 | 20.5 | 20.5 | 79.5 | 79.5 | 7.0295 | 0 | 0 | 0 | 0.4 | 0.39035 | 0.1 | 0.1002 | 0 | 0 | 0 | 0 | 0 | 0 | 0 | 0 | 0 | 0 | 0 | 0 | 0 | 0 | 0 | 0 | 0 | 0 | 0 | 0 | 0 | 0 | 0 | 0 | 0 | 0 | 0 | 0 | 0 | 80 | 78.07 | 20 | 20.04 | 0 | 0 | 0 | 0 | 0 | 0 | 0 | 0 | 0 | 0 | 0 | 0 | 0 | 0 | 0 | 0 | 0 | 0 | 0 | 0 | 0 | 0 | -10 | 0 | 0 | Off | 49308.5 | 0 | 25.5 | 24.9 | 1 | 75 | 75 | 0 | 0 | 20.9 | 20.9 | 79.5 | 79.5 | 79.1 | 79.1 | 20.5 | 20.5 | 75 | 75 | 0 | 0 | 0 | 113766
225.38 | 5.4067 | 107.0295 | 0.0002 | 25 | 25 | 0 | 25 | 25.21 | 40 | 39.04 | 10 | 10.07 | 200 | 79.1 | 79.1 | 20.9 | 20.9 | 20.5 | 20.5 | 79.5 | 79.5 | 7.0295 | 0 | 0 | 0 | 0.4 | 0.3904 | 0.1 | 0.1007 | 0 | 0 | 0 | 0 | 0 | 0 | 0 | 0 | 0 | 0 | 0 | 0 | 0 | 0 | 0 | 0 | 0 | 0 | 0 | 0 | 0 | 0 | 0 | 0 | 0 | 0 | 0 | 0 | 0 | 80 | 78.08 | 20 | 20.14 | 0 | 0 | 0 | 0 | 0 | 0 | 0 | 0 | 0 | 0 | 0 | 0 | 0 | 0 | 0 | 0 | 0 | 0 | 0 | 0 | 0 | 0 | -10 | 0 | 0 | Off | 49312.9 | 0 | 25.5 | 24.9 | 1 | 75 | 75 | 0 | 0 | 20.9 | 20.9 | 79.5 | 79.5 | 79.1 | 79.1 | 20.5 | 20.5 | 75 | 75 | 0 | 0 | 0 | 113794
225.71 | 5.4067 | 107.0295 | 0.0001 | 25 | 25 | 0 | 25 | 25.2 | 40 | 39.045 | 10 | 10.045 | 200 | 79 | 78.9 | 21 | 21 | 20.5 | 20.3 | 79.5 | 79.5 | 7.0295 | 0 | 0 | 0 | 0.4 | 0.39045 | 0.1 | 0.10045 | 0 | 0 | 0 | 0 | 0 | 0 | 0 | 0 | 0 | 0 | 0 | 0 | 0 | 0 | 0 | 0 | 0 | 0 | 0 | 0 | 0 | 0 | 0 | 0 | 0 | 0 | 0 | 0 | 0 | 80 | 78.09 | 20 | 20.09 | 0 | 0 | 0 | 0 | 0 | 0 | 0 | 0 | 0 | 0 | 0 | 0 | 0 | 0 | 0 | 0 | 0 | 0 | 0 | 0 | 0 | 0 | -10 | 0 | 0 | Off | 49310.9 | 0 | 25.5 | 24.9 | 1 | 75 | 75 | 0 | 0 | 21 | 21 | 79.5 | 79.5 | 79 | 78.9 | 20.5 | 20.3 | 75 | 75 | 0 | 1.6 | 0 | 113775
226.05 | 5.4067 | 107.0295 | 0 | 25 | 25 | 0 | 25 | 25.2 | 40 | 39.045 | 10 | 10.04 | 200 | 79 | 79 | 21 | 21 | 20.5 | 20.5 | 79.5 | 79.4 | 7.0295 | 0 | 0 | 0 | 0.4 | 0.39045 | 0.1 | 0.1004 | 0 | 0 | 0 | 0 | 0 | 0 | 0 | 0 | 0 | 0 | 0 | 0 | 0 | 0 | 0 | 0 | 0 | 0 | 0 | 0 | 0 | 0 | 0 | 0 | 0 | 0 | 0 | 0 | 0 | 80 | 78.09 | 20 | 20.08 | 0 | 0 | 0 | 0 | 0 | 0 | 0 | 0 | 0 | 0 | 0 | 0 | 0 | 0 | 0 | 0 | 0 | 0 | 0 | 0 | 0 | 0 | -10 | 0 | 0 | Off | 49314.7 | 0 | 25.5 | 24.9 | 1 | 75 | 75 | 0 | 0 | 21 | 21 | 79.5 | 79.4 | 79 | 79 | 20.5 | 20.5 | 75 | 75 | 0 | 0 | 0 | 113771
226.38 | 5.4067 | 107.0295 | 0 | 25 | 25 | 0 | 25 | 25.2 | 40 | 39.02 | 10 | 10.065 | 200 | 79 | 79 | 21 | 21 | 20.5 | 20.5 | 79.5 | 79.5 | 7.0295 | 0 | 0 | 0 | 0.4 | 0.3902 | 0.1 | 0.10065 | 0 | 0 | 0 | 0 | 0 | 0 | 0 | 0 | 0 | 0 | 0 | 0 | 0 | 0 | 0 | 0 | 0 | 0 | 0 | 0 | 0 | 0 | 0 | 0 | 0 | 0 | 0 | 0 | 0 | 80 | 78.04 | 20 | 20.13 | 0 | 0 | 0 | 0 | 0 | 0 | 0 | 0 | 0 | 0 | 0 | 0 | 0 | 0 | 0 | 0 | 0 | 0 | 0 | 0 | 0 | 0 | -10 | 0 | 0 | Off | 49305.7 | 0 | 25.5 | 24.9 | 1 | 75 | 75 | 0 | 0 | 21 | 21 | 79.5 | 79.5 | 79 | 79 | 20.5 | 20.5 | 75 | 75 | 0 | 0 | 0 | 113787
226.71 | 5.4067 | 107.0295 | 0 | 25 | 25 | 0 | 25 | 25.2 | 40 | 39.03 | 10 | 10.04 | 200 | 79 | 78.9 | 21 | 21 | 20.5 | 20.5 | 79.5 | 79.5 | 7.0295 | 0 | 0 | 0 | 0.4 | 0.3903 | 0.1 | 0.1004 | 0 | 0 | 0 | 0 | 0 | 0 | 0 | 0 | 0 | 0 | 0 | 0 | 0 | 0 | 0 | 0 | 0 | 0 | 0 | 0 | 0 | 0 | 0 | 0 | 0 | 0 | 0 | 0 | 0 | 80 | 78.06 | 20 | 20.08 | 0 | 0 | 0 | 0 | 0 | 0 | 0 | 0 | 0 | 0 | 0 | 0 | 0 | 0 | 0 | 0 | 0 | 0 | 0 | 0 | 0 | 0 | -10 | 0 | 0 | Off | 49306 | 0 | 25.5 | 25 | 1 | 75 | 74.9 | 0 | 0 | 21 | 21 | 79.5 | 79.5 | 79 | 78.9 | 20.5 | 20.5 | 75 | 74.9 | 0 | 0 | 0 | 113772
227.05 | 5.4067 | 107.0295 | 0 | 25 | 25 | 0 | 25 | 25.19 | 40 | 39.025 | 5 | 10.08 | 200 | 79 | 79 | 21 | 21 | 10.5 | 10.5 | 89.5 | 89.5 | 7.0295 | 0 | 0 | 0 | 0.4 | 0.39025 | 0.05 | 0.1008 | 0 | 0 | 0 | 0 | 0 | 0 | 0 | 0 | 0 | 0 | 0 | 0 | 0 | 0 | 0 | 0 | 0 | 0 | 0 | 0 | 0 | 0 | 0 | 0 | 0 | 0 | 0 | 0 | 0 | 80 | 78.05 | 10 | 20.16 | 0 | 0 | 0 | 0 | 0 | 0 | 0 | 0 | 0 | 0 | 0 | 0 | 0 | 0 | 0 | 0 | 0 | 0 | 0 | 0 | 0 | 0 | -10 | 0 | 0 | Off | 49301.3 | 0 | 25.5 | 24.8 | 1 | 75 | 75 | 0 | 0 | 21 | 21 | 89.5 | 89.5 | 79 | 79 | 10.5 | 10.5 | 75 | 75 | 0 | 0 | 0 | 113791
227.38 | 5.4067 | 107.0295 | 0 | 25 | 25 | 0 | 25 | 25.19 | 40 | 39.02 | 5 | 7.235 | 200 | 79 | 79 | 21 | 21 | 10.5 | 10.5 | 89.5 | 89.5 | 7.0295 | 0 | 0 | 0 | 0.4 | 0.3902 | 0.05 | 0.07235 | 0 | 0 | 0 | 0 | 0 | 0 | 0 | 0 | 0 | 0 | 0 | 0 | 0 | 0 | 0 | 0 | 0 | 0 | 0 | 0 | 0 | 0 | 0 | 0 | 0 | 0 | 0 | 0 | 0 | 80 | 78.04 | 10 | 14.47 | 0 | 0 | 0 | 0 | 0 | 0 | 0 | 0 | 0 | 0 | 0 | 0 | 0 | 0 | 0 | 0 | 0 | 0 | 0 | 0 | 0 | 0 | -10 | 0 | 0 | Off | 49324.7 | 0 | 25.5 | 24.9 | 1 | 75 | 75 | 0 | 0 | 21 | 21 | 89.5 | 89.5 | 79 | 79 | 10.5 | 10.5 | 75 | 75 | 0 | 0 | 0 | 111516
227.72 | 5.4067 | 107.0295 | 0 | 25 | 25 | 0 | 25 | 25.19 | 40 | 39.04 | 5 | 5.31 | 200 | 79 | 79 | 21 | 21 | 10.5 | 10.5 | 89.5 | 89.5 | 7.0295 | 0 | 0 | 0 | 0.4 | 0.3904 | 0.05 | 0.0531 | 0 | 0 | 0 | 0 | 0 | 0 | 0 | 0 | 0 | 0 | 0 | 0 | 0 | 0 | 0 | 0 | 0 | 0 | 0 | 0 | 0 | 0 | 0 | 0 | 0 | 0 | 0 | 0 | 0 | 80 | 78.08 | 10 | 10.62 | 0 | 0 | 0 | 0 | 0 | 0 | 0 | 0 | 0 | 0 | 0 | 0 | 0 | 0 | 0 | 0 | 0 | 0 | 0 | 0 | 0 | 0 | -10 | 0 | 0 | Off | 49317.7 | 0 | 25.5 | 24.9 | 1 | 75 | 74.9 | 0 | 0 | 21 | 21 | 89.5 | 89.5 | 79 | 79 | 10.5 | 10.5 | 75 | 74.9 | 0 | 0 | 0 | 110400
228.05 | 5.4059 | 107.0136 | -0.0004 | 25 | 25 | 0 | 25 | 25.19 | 40 | 39.045 | 5 | 5.11 | 200 | 79 | 79 | 21 | 21 | 10.5 | 10.5 | 89.5 | 89.5 | 7.0136 | 0 | 0 | 0 | 0.4 | 0.39045 | 0.05 | 0.0511 | 0 | 0 | 0 | 0 | 0 | 0 | 0 | 0 | 0 | 0 | 0 | 0 | 0 | 0 | 0 | 0 | 0 | 0 | 0 | 0 | 0 | 0 | 0 | 0 | 0 | 0 | 0 | 0 | 0 | 80 | 78.09 | 10 | 10.22 | 0 | 0 | 0 | 0 | 0 | 0 | 0 | 0 | 0 | 0 | 0 | 0 | 0 | 0 | 0 | 0 | 0 | 0 | 0 | 0 | 0 | 0 | -10 | 0 | 0 | Off | 49308.9 | 0 | 25.5 | 24.9 | 1 | 75 | 74.9 | 0 | 0 | 21 | 21 | 89.5 | 89.5 | 79 | 79 | 10.5 | 10.5 | 75 | 74.9 | 0 | 0 | 0 | 110252
228.38 | 5.4036 | 106.9681 | -0.0031 | 25 | 25 | 0 | 25 | 25.21 | 40 | 39.025 | 5 | 5.01 | 200 | 79.1 | 79.1 | 20.9 | 20.9 | 10.5 | 10.5 | 89.5 | 89.5 | 6.9681 | 0 | 0 | 0 | 0.4 | 0.39025 | 0.05 | 0.0501 | 0 | 0 | 0 | 0 | 0 | 0 | 0 | 0 | 0 | 0 | 0 | 0 | 0 | 0 | 0 | 0 | 0 | 0 | 0 | 0 | 0 | 0 | 0 | 0 | 0 | 0 | 0 | 0 | 0 | 80 | 78.05 | 10 | 10.02 | 0 | 0 | 0 | 0 | 0 | 0 | 0 | 0 | 0 | 0 | 0 | 0 | 0 | 0 | 0 | 0 | 0 | 0 | 0 | 0 | 0 | 0 | -10 | 0 | 0 | Off | 49272 | 0 | 25.5 | 24.9 | 1 | 75 | 75 | 0 | 0 | 20.9 | 20.9 | 89.5 | 89.5 | 79.1 | 79.1 | 10.5 | 10.5 | 75 | 75 | 0 | 0 | 0 | 110181
228.72 | 5.402 | 106.9364 | -0.0083 | 25 | 25 | 0 | 25 | 25.19 | 40 | 39.04 | 5 | 5.055 | 200 | 79.1 | 79.1 | 20.9 | 20.9 | 10.5 | 10.5 | 89.5 | 89.5 | 6.9364 | 0 | 0 | 0 | 0.4 | 0.3904 | 0.05 | 0.05055 | 0 | 0 | 0 | 0 | 0 | 0 | 0 | 0 | 0 | 0 | 0 | 0 | 0 | 0 | 0 | 0 | 0 | 0 | 0 | 0 | 0 | 0 | 0 | 0 | 0 | 0 | 0 | 0 | 0 | 80 | 78.08 | 10 | 10.11 | 0 | 0 | 0 | 0 | 0 | 0 | 0 | 0 | 0 | 0 | 0 | 0 | 0 | 0 | 0 | 0 | 0 | 0 | 0 | 0 | 0 | 0 | -10 | 0 | 0 | Off | 48666.9 | 0 | 25.5 | 24.8 | 1 | 75 | 75 | 0 | 0 | 20.9 | 20.9 | 89.5 | 89.5 | 79.1 | 79.1 | 10.5 | 10.5 | 75 | 75 | 0 | 0 | 0 | 110216
229.05 | 5.4009 | 106.9146 | -0.0148 | 25 | 25 | 0 | 25 | 25.19 | 40 | 39.025 | 5 | 5.06 | 200 | 79 | 78.9 | 21 | 21 | 10.5 | 10.5 | 89.5 | 89.5 | 6.9146 | 0 | 0 | 0 | 0.4 | 0.39025 | 0.05 | 0.0506 | 0 | 0 | 0 | 0 | 0 | 0 | 0 | 0 | 0 | 0 | 0 | 0 | 0 | 0 | 0 | 0 | 0 | 0 | 0 | 0 | 0 | 0 | 0 | 0 | 0 | 0 | 0 | 0 | 0 | 80 | 78.05 | 10 | 10.12 | 0 | 0 | 0 | 0 | 0 | 0 | 0 | 0 | 0 | 0 | 0 | 0 | 0 | 0 | 0 | 0 | 0 | 0 | 0 | 0 | 0 | 0 | -10 | 0 | 0 | Off | 47356.9 | 0 | 25.5 | 24.9 | 1 | 75 | 75 | 0 | 0 | 21 | 21 | 89.5 | 89.5 | 79 | 78.9 | 10.5 | 10.5 | 75 | 75 | 0 | 0 | 0 | 110212
229.39 | 5.4006 | 106.9087 | -0.0214 | 25 | 25 | 0 | 25 | 25.2 | 40 | 39.075 | 5 | 4.99 | 200 | 79 | 79 | 21 | 21 | 10.5 | 10.5 | 89.5 | 89.5 | 6.9087 | 0 | 0 | 0 | 0.4 | 0.39075 | 0.05 | 0.0499 | 0 | 0 | 0 | 0 | 0 | 0 | 0 | 0 | 0 | 0 | 0 | 0 | 0 | 0 | 0 | 0 | 0 | 0 | 0 | 0 | 0 | 0 | 0 | 0 | 0 | 0 | 0 | 0 | 0 | 80 | 78.15 | 10 | 9.98 | 0 | 0 | 0 | 0 | 0 | 0 | 0 | 0 | 0 | 0 | 0 | 0 | 0 | 0 | 0 | 0 | 0 | 0 | 0 | 0 | 0 | 0 | -10 | 0 | 0 | Off | 45864.3 | 0 | 25.5 | 24.9 | 1 | 75 | 75 | 0 | 0 | 21 | 21 | 89.5 | 89.5 | 79 | 79 | 10.5 | 10.5 | 75 | 75 | 0 | 0 | 0 | 110185
229.72 | 5.4008 | 106.9127 | -0.0265 | 25 | 25 | 0 | 25 | 25.19 | 40 | 39.075 | 5 | 5.05 | 200 | 79 | 79 | 21 | 21 | 10.5 | 10.5 | 89.5 | 89.5 | 6.9127 | 0 | 0 | 0 | 0.4 | 0.39075 | 0.05 | 0.0505 | 0 | 0 | 0 | 0 | 0 | 0 | 0 | 0 | 0 | 0 | 0 | 0 | 0 | 0 | 0 | 0 | 0 | 0 | 0 | 0 | 0 | 0 | 0 | 0 | 0 | 0 | 0 | 0 | 0 | 80 | 78.15 | 10 | 10.1 | 0 | 0 | 0 | 0 | 0 | 0 | 0 | 0 | 0 | 0 | 0 | 0 | 0 | 0 | 0 | 0 | 0 | 0 | 0 | 0 | 0 | 0 | -10 | 0 | 0 | Off | 44601.8 | 0 | 25.5 | 24.9 | 1 | 75 | 75 | 0 | 0 | 21 | 21 | 89.5 | 89.5 | 79 | 79 | 10.5 | 10.5 | 75 | 75 | 0 | 0 | 0 | 110210
230.05 | 5.401 | 106.9166 | -0.0301 | 25 | 25 | 0 | 25 | 25.2 | 40 | 39.08 | 5 | 5.06 | 200 | 79.1 | 79 | 20.9 | 20.9 | 10.5 | 10.5 | 89.5 | 89.3 | 6.9166 | 0 | 0 | 0 | 0.4 | 0.3908 | 0.05 | 0.0506 | 0 | 0 | 0 | 0 | 0 | 0 | 0 | 0 | 0 | 0 | 0 | 0 | 0 | 0 | 0 | 0 | 0 | 0 | 0 | 0 | 0 | 0 | 0 | 0 | 0 | 0 | 0 | 0 | 0 | 80 | 78.16 | 10 | 10.12 | 0 | 0 | 0 | 0 | 0 | 0 | 0 | 0 | 0 | 0 | 0 | 0 | 0 | 0 | 0 | 0 | 0 | 0 | 0 | 0 | 0 | 0 | -10 | 0 | 0 | Off | 43548.6 | 0 | 25.5 | 25 | 1 | 75 | 75.1 | 0 | 0 | 20.9 | 20.9 | 89.5 | 89.3 | 79.1 | 79 | 10.5 | 10.5 | 75 | 75.1 | 0 | 0 | 0 | 110218
230.39 | 5.4014 | 106.9245 | -0.0321 | 25 | 25 | 0 | 25 | 25.19 | 40 | 39.075 | 5 | 5.035 | 200 | 79.1 | 79.1 | 20.9 | 20.9 | 10.5 | 10.5 | 89.5 | 89.6 | 6.9245 | 0 | 0 | 0 | 0.4 | 0.39075 | 0.05 | 0.05035 | 0 | 0 | 0 | 0 | 0 | 0 | 0 | 0 | 0 | 0 | 0 | 0 | 0 | 0 | 0 | 0 | 0 | 0 | 0 | 0 | 0 | 0 | 0 | 0 | 0 | 0 | 0 | 0 | 0 | 80 | 78.15 | 10 | 10.07 | 0 | 0 | 0 | 0 | 0 | 0 | 0 | 0 | 0 | 0 | 0 | 0 | 0 | 0 | 0 | 0 | 0 | 0 | 0 | 0 | 0 | 0 | -10 | 0 | 0 | Off | 42446.7 | 0 | 25.5 | 25 | 1 | 75 | 75 | 0 | 0 | 20.9 | 20.9 | 89.5 | 89.6 | 79.1 | 79.1 | 10.5 | 10.5 | 75 | 75 | 0 | 0 | 0 | 110192
230.72 | 5.4018 | 106.9325 | -0.0325 | 25 | 25 | 0 | 25 | 25.19 | 40 | 39.075 | 5 | 5.03 | 200 | 79.1 | 79.1 | 20.9 | 20.9 | 10.5 | 10.5 | 89.5 | 89.5 | 6.9325 | 0 | 0 | 0 | 0.4 | 0.39075 | 0.05 | 0.0503 | 0 | 0 | 0 | 0 | 0 | 0 | 0 | 0 | 0 | 0 | 0 | 0 | 0 | 0 | 0 | 0 | 0 | 0 | 0 | 0 | 0 | 0 | 0 | 0 | 0 | 0 | 0 | 0 | 0 | 80 | 78.15 | 10 | 10.06 | 0 | 0 | 0 | 0 | 0 | 0 | 0 | 0 | 0 | 0 | 0 | 0 | 0 | 0 | 0 | 0 | 0 | 0 | 0 | 0 | 0 | 0 | -10 | 0 | 0 | Off | 41678.1 | 0 | 25.5 | 24.9 | 1 | 75 | 75 | 0 | 0 | 20.9 | 20.9 | 89.5 | 89.5 | 79.1 | 79.1 | 10.5 | 10.5 | 75 | 75 | 0 | 0 | 0 | 110207
231.05 | 5.4021 | 106.9384 | -0.0314 | 25 | 25 | 0 | 25 | 25.19 | 40 | 39.095 | 5 | 5.045 | 200 | 79 | 79 | 21 | 21 | 10.5 | 10.5 | 89.5 | 89.5 | 6.9384 | 0 | 0 | 0 | 0.4 | 0.39095 | 0.05 | 0.05045 | 0 | 0 | 0 | 0 | 0 | 0 | 0 | 0 | 0 | 0 | 0 | 0 | 0 | 0 | 0 | 0 | 0 | 0 | 0 | 0 | 0 | 0 | 0 | 0 | 0 | 0 | 0 | 0 | 0 | 80 | 78.19 | 10 | 10.09 | 0 | 0 | 0 | 0 | 0 | 0 | 0 | 0 | 0 | 0 | 0 | 0 | 0 | 0 | 0 | 0 | 0 | 0 | 0 | 0 | 0 | 0 | -10 | 0 | 0 | Off | 41173.7 | 0 | 25.5 | 24.9 | 1 | 75 | 75 | 0 | 0 | 21 | 21 | 89.5 | 89.5 | 79 | 79 | 10.5 | 10.5 | 75 | 75 | 0 | 0 | 0 | 110209
231.39 | 5.4023 | 106.9424 | -0.0288 | 25 | 25 | 0 | 25 | 25.19 | 40 | 39.08 | 5 | 5.065 | 200 | 79 | 78.9 | 21 | 21 | 10.5 | 10.5 | 89.5 | 89.5 | 6.9424 | 0 | 0 | 0 | 0.4 | 0.3908 | 0.05 | 0.05065 | 0 | 0 | 0 | 0 | 0 | 0 | 0 | 0 | 0 | 0 | 0 | 0 | 0 | 0 | 0 | 0 | 0 | 0 | 0 | 0 | 0 | 0 | 0 | 0 | 0 | 0 | 0 | 0 | 0 | 80 | 78.16 | 10 | 10.13 | 0 | 0 | 0 | 0 | 0 | 0 | 0 | 0 | 0 | 0 | 0 | 0 | 0 | 0 | 0 | 0 | 0 | 0 | 0 | 0 | 0 | 0 | -10 | 0 | 0 | Off | 40680.4 | 0 | 25.5 | 24.9 | 1 | 75 | 75.1 | 0 | 0 | 21 | 21 | 89.5 | 89.5 | 79 | 78.9 | 10.5 | 10.5 | 75 | 75.1 | 0 | 0 | 0 | 110227
231.72 | 5.4025 | 106.9463 | -0.0252 | 25 | 25 | 0 | 25 | 25.19 | 40 | 39.07 | 5 | 5.025 | 200 | 79 | 79 | 21 | 21 | 10.5 | 10.5 | 89.5 | 89.5 | 6.9463 | 0 | 0 | 0 | 0.4 | 0.3907 | 0.05 | 0.05025 | 0 | 0 | 0 | 0 | 0 | 0 | 0 | 0 | 0 | 0 | 0 | 0 | 0 | 0 | 0 | 0 | 0 | 0 | 0 | 0 | 0 | 0 | 0 | 0 | 0 | 0 | 0 | 0 | 0 | 80 | 78.14 | 10 | 10.05 | 0 | 0 | 0 | 0 | 0 | 0 | 0 | 0 | 0 | 0 | 0 | 0 | 0 | 0 | 0 | 0 | 0 | 0 | 0 | 0 | 0 | 0 | -10 | 0 | 0 | Off | 40378 | 0 | 25.5 | 25 | 1 | 75 | 75 | 0 | 0 | 21 | 21 | 89.5 | 89.5 | 79 | 79 | 10.5 | 10.5 | 75 | 75 | 0 | 0 | 0 | 110199
232.06 | 5.4027 | 106.9503 | -0.0205 | 25 | 25 | 0 | 25 | 25.21 | 40 | 39.045 | 5 | 5.06 | 200 | 79 | 78.9 | 21 | 21 | 10.5 | 10.5 | 89.5 | 89.5 | 6.9503 | 0 | 0 | 0 | 0.4 | 0.39045 | 0.05 | 0.0506 | 0 | 0 | 0 | 0 | 0 | 0 | 0 | 0 | 0 | 0 | 0 | 0 | 0 | 0 | 0 | 0 | 0 | 0 | 0 | 0 | 0 | 0 | 0 | 0 | 0 | 0 | 0 | 0 | 0 | 80 | 78.09 | 10 | 10.12 | 0 | 0 | 0 | 0 | 0 | 0 | 0 | 0 | 0 | 0 | 0 | 0 | 0 | 0 | 0 | 0 | 0 | 0 | 0 | 0 | 0 | 0 | -10 | 0 | 0 | Off | 40104.3 | 0 | 25.5 | 25 | 1 | 75 | 75 | 0 | 0 | 21 | 21 | 89.5 | 89.5 | 79 | 78.9 | 10.5 | 10.5 | 75 | 75 | 0 | 0 | 0 | 110217
232.39 | 5.4028 | 106.9523 | -0.0145 | 25 | 25 | 0 | 25 | 25.18 | 40 | 39.025 | 5 | 5.06 | 200 | 79 | 79 | 21 | 21 | 10.5 | 10.5 | 89.5 | 89.5 | 6.9523 | 0 | 0 | 0 | 0.4 | 0.39025 | 0.05 | 0.0506 | 0 | 0 | 0 | 0 | 0 | 0 | 0 | 0 | 0 | 0 | 0 | 0 | 0 | 0 | 0 | 0 | 0 | 0 | 0 | 0 | 0 | 0 | 0 | 0 | 0 | 0 | 0 | 0 | 0 | 80 | 78.05 | 10 | 10.12 | 0 | 0 | 0 | 0 | 0 | 0 | 0 | 0 | 0 | 0 | 0 | 0 | 0 | 0 | 0 | 0 | 0 | 0 | 0 | 0 | 0 | 0 | -10 | 0 | 0 | Off | 39945.2 | 0 | 25.5 | 24.9 | 1 | 75 | 75 | 0 | 0 | 21 | 21 | 89.5 | 89.5 | 79 | 79 | 10.5 | 10.5 | 75 | 75 | 0 | 0 | 0 | 110221
232.72 | 5.4028 | 106.9523 | -0.0079 | 25 | 25 | 0 | 25 | 25.19 | 40 | 39.04 | 5 | 5.025 | 200 | 79 | 78.9 | 21 | 21 | 10.5 | 10.5 | 89.5 | 89.5 | 6.9523 | 0 | 0 | 0 | 0.4 | 0.3904 | 0.05 | 0.05025 | 0 | 0 | 0 | 0 | 0 | 0 | 0 | 0 | 0 | 0 | 0 | 0 | 0 | 0 | 0 | 0 | 0 | 0 | 0 | 0 | 0 | 0 | 0 | 0 | 0 | 0 | 0 | 0 | 0 | 80 | 78.08 | 10 | 10.05 | 0 | 0 | 0 | 0 | 0 | 0 | 0 | 0 | 0 | 0 | 0 | 0 | 0 | 0 | 0 | 0 | 0 | 0 | 0 | 0 | 0 | 0 | -10 | 0 | 0 | Off | 39879.2 | 0 | 25.5 | 24.9 | 1 | 75 | 75 | 0 | 0 | 21 | 21 | 89.5 | 89.5 | 79 | 78.9 | 10.5 | 10.5 | 75 | 75 | 0 | 0 | 0 | 110190
233.06 | 5.403 | 106.9562 | -0.0004 | 25 | 25 | 0 | 25 | 25.2 | 40 | 39.02 | 5 | 5.05 | 200 | 79 | 79 | 21 | 21 | 10.5 | 10.5 | 89.5 | 89.5 | 6.9562 | 0 | 0 | 0 | 0.4 | 0.3902 | 0.05 | 0.0505 | 0 | 0 | 0 | 0 | 0 | 0 | 0 | 0 | 0 | 0 | 0 | 0 | 0 | 0 | 0 | 0 | 0 | 0 | 0 | 0 | 0 | 0 | 0 | 0 | 0 | 0 | 0 | 0 | 0 | 80 | 78.04 | 10 | 10.1 | 0 | 0 | 0 | 0 | 0 | 0 | 0 | 0 | 0 | 0 | 0 | 0 | 0 | 0 | 0 | 0 | 0 | 0 | 0 | 0 | 0 | 0 | -10 | 0 | 0 | Off | 39809.5 | 0 | 25.5 | 24.9 | 1 | 75 | 75 | 0 | 0 | 21 | 21 | 89.5 | 89.5 | 79 | 79 | 10.5 | 10.5 | 75 | 75 | 0 | 0 | 0 | 110208
233.39 | 5.403 | 106.9562 | 0.0063 | 25 | 25 | 0 | 25 | 25.19 | 40 | 39.045 | 5 | 5.055 | 200 | 79.1 | 79.1 | 20.9 | 20.9 | 10.5 | 10.5 | 89.5 | 89.4 | 6.9562 | 0 | 0 | 0 | 0.4 | 0.39045 | 0.05 | 0.05055 | 0 | 0 | 0 | 0 | 0 | 0 | 0 | 0 | 0 | 0 | 0 | 0 | 0 | 0 | 0 | 0 | 0 | 0 | 0 | 0 | 0 | 0 | 0 | 0 | 0 | 0 | 0 | 0 | 0 | 80 | 78.09 | 10 | 10.11 | 0 | 0 | 0 | 0 | 0 | 0 | 0 | 0 | 0 | 0 | 0 | 0 | 0 | 0 | 0 | 0 | 0 | 0 | 0 | 0 | 0 | 0 | -10 | 0 | 0 | Off | 39724.1 | 0 | 25.5 | 24.9 | 1 | 75 | 75 | 0 | 0 | 20.9 | 20.9 | 89.5 | 89.4 | 79.1 | 79.1 | 10.5 | 10.5 | 75 | 75 | 0 | 0 | 0 | 110216
233.73 | 5.403 | 106.9562 | 0.0102 | 25 | 25 | 0 | 25 | 25.19 | 40 | 39.045 | 5 | 5.025 | 200 | 79 | 79 | 21 | 21 | 10.5 | 10.5 | 89.5 | 89.4 | 6.9562 | 0 | 0 | 0 | 0.4 | 0.39045 | 0.05 | 0.05025 | 0 | 0 | 0 | 0 | 0 | 0 | 0 | 0 | 0 | 0 | 0 | 0 | 0 | 0 | 0 | 0 | 0 | 0 | 0 | 0 | 0 | 0 | 0 | 0 | 0 | 0 | 0 | 0 | 0 | 80 | 78.09 | 10 | 10.05 | 0 | 0 | 0 | 0 | 0 | 0 | 0 | 0 | 0 | 0 | 0 | 0 | 0 | 0 | 0 | 0 | 0 | 0 | 0 | 0 | 0 | 0 | -10 | 0 | 0 | Off | 39685.2 | 0 | 25.5 | 25 | 1 | 75 | 75 | 0 | 0 | 21 | 21 | 89.5 | 89.4 | 79 | 79 | 10.5 | 10.5 | 75 | 75 | 0 | 0 | 0 | 110192
234.06 | 5.403 | 106.9562 | 0.0113 | 25 | 25 | 0 | 25 | 25.19 | 40 | 39.08 | 5 | 5.05 | 200 | 79 | 78.9 | 21 | 21 | 10.5 | 10.5 | 89.5 | 89.5 | 6.9562 | 0 | 0 | 0 | 0.4 | 0.3908 | 0.05 | 0.0505 | 0 | 0 | 0 | 0 | 0 | 0 | 0 | 0 | 0 | 0 | 0 | 0 | 0 | 0 | 0 | 0 | 0 | 0 | 0 | 0 | 0 | 0 | 0 | 0 | 0 | 0 | 0 | 0 | 0 | 80 | 78.16 | 10 | 10.1 | 0 | 0 | 0 | 0 | 0 | 0 | 0 | 0 | 0 | 0 | 0 | 0 | 0 | 0 | 0 | 0 | 0 | 0 | 0 | 0 | 0 | 0 | -10 | 0 | 0 | Off | 39668.4 | 0 | 25.5 | 24.8 | 1 | 75 | 75 | 0 | 0 | 21 | 21 | 89.5 | 89.5 | 79 | 78.9 | 10.5 | 10.5 | 75 | 75 | 0 | 0 | 0 | 110207
234.39 | 5.403 | 106.9562 | 0.0106 | 25 | 25 | 0 | 25 | 25.18 | 40 | 39.065 | 5 | 5.08 | 200 | 79 | 79.1 | 21 | 21 | 10.5 | 10.5 | 89.5 | 89.5 | 6.9562 | 0 | 0 | 0 | 0.4 | 0.39065 | 0.05 | 0.0508 | 0 | 0 | 0 | 0 | 0 | 0 | 0 | 0 | 0 | 0 | 0 | 0 | 0 | 0 | 0 | 0 | 0 | 0 | 0 | 0 | 0 | 0 | 0 | 0 | 0 | 0 | 0 | 0 | 0 | 80 | 78.13 | 10 | 10.16 | 0 | 0 | 0 | 0 | 0 | 0 | 0 | 0 | 0 | 0 | 0 | 0 | 0 | 0 | 0 | 0 | 0 | 0 | 0 | 0 | 0 | 0 | -10 | 0 | 0 | Off | 39639.6 | 0 | 25.5 | 24.8 | 1 | 75 | 75 | 0 | 0 | 21 | 21 | 89.5 | 89.5 | 79 | 79.1 | 10.5 | 10.5 | 75 | 75 | 0 | 0 | 0 | 110221
234.73 | 5.403 | 106.9562 | 0.009 | 25 | 25 | 0 | 25 | 25.19 | 40 | 39.075 | 5 | 5.01 | 200 | 79.1 | 79.1 | 20.9 | 20.9 | 10.5 | 10.5 | 89.5 | 89.5 | 6.9562 | 0 | 0 | 0 | 0.4 | 0.39075 | 0.05 | 0.0501 | 0 | 0 | 0 | 0 | 0 | 0 | 0 | 0 | 0 | 0 | 0 | 0 | 0 | 0 | 0 | 0 | 0 | 0 | 0 | 0 | 0 | 0 | 0 | 0 | 0 | 0 | 0 | 0 | 0 | 80 | 78.15 | 10 | 10.02 | 0 | 0 | 0 | 0 | 0 | 0 | 0 | 0 | 0 | 0 | 0 | 0 | 0 | 0 | 0 | 0 | 0 | 0 | 0 | 0 | 0 | 0 | -10 | 0 | 0 | Off | 39588.3 | 0 | 25.5 | 24.9 | 1 | 75 | 75 | 0 | 0 | 20.9 | 20.9 | 89.5 | 89.5 | 79.1 | 79.1 | 10.5 | 10.5 | 75 | 75 | 0 | 0 | 0 | 110174
235.06 | 5.403 | 106.9562 | 0.0074 | 25 | 25 | 0 | 25 | 25.19 | 40 | 39.075 | 5 | 5.045 | 200 | 79.1 | 79.1 | 20.9 | 20.9 | 10.5 | 10.5 | 89.5 | 89.6 | 6.9562 | 0 | 0 | 0 | 0.4 | 0.39075 | 0.05 | 0.05045 | 0 | 0 | 0 | 0 | 0 | 0 | 0 | 0 | 0 | 0 | 0 | 0 | 0 | 0 | 0 | 0 | 0 | 0 | 0 | 0 | 0 | 0 | 0 | 0 | 0 | 0 | 0 | 0 | 0 | 80 | 78.15 | 10 | 10.09 | 0 | 0 | 0 | 0 | 0 | 0 | 0 | 0 | 0 | 0 | 0 | 0 | 0 | 0 | 0 | 0 | 0 | 0 | 0 | 0 | 0 | 0 | -10 | 0 | 0 | Off | 39574.4 | 0 | 25.5 | 25.1 | 1 | 75 | 75 | 0 | 0 | 20.9 | 20.9 | 89.5 | 89.6 | 79.1 | 79.1 | 10.5 | 10.5 | 75 | 75 | 0 | 0 | 0 | 110204
235.39 | 5.403 | 106.9562 | 0.0057 | 25 | 25 | 0 | 25 | 25.19 | 40 | 39.075 | 5 | 5.055 | 200 | 79.1 | 79.1 | 20.9 | 20.8 | 10.5 | 10 | 89.5 | 89.6 | 6.9562 | 0 | 0 | 0 | 0.4 | 0.39075 | 0.05 | 0.05055 | 0 | 0 | 0 | 0 | 0 | 0 | 0 | 0 | 0 | 0 | 0 | 0 | 0 | 0 | 0 | 0 | 0 | 0 | 0 | 0 | 0 | 0 | 0 | 0 | 0 | 0 | 0 | 0 | 0 | 80 | 78.15 | 10 | 10.11 | 0 | 0 | 0 | 0 | 0 | 0 | 0 | 0 | 0 | 0 | 0 | 0 | 0 | 0 | 0 | 0 | 0 | 0 | 0 | 0 | 0 | 0 | -10 | 0 | 0 | Off | 39567.3 | 0 | 25.5 | 24.9 | 1 | 75 | 75 | 0 | 0 | 20.9 | 20.8 | 89.5 | 89.6 | 79.1 | 79.1 | 10.5 | 10 | 75 | 75 | 0 | 1.7 | 0 | 110213
235.73 | 5.403 | 106.9562 | 0.0042 | 25 | 25 | 0 | 25 | 25.19 | 40 | 39.1 | 5 | 5.03 | 200 | 79 | 79 | 21 | 21 | 10.5 | 10.5 | 89.5 | 89.5 | 6.9562 | 0 | 0 | 0 | 0.4 | 0.391 | 0.05 | 0.0503 | 0 | 0 | 0 | 0 | 0 | 0 | 0 | 0 | 0 | 0 | 0 | 0 | 0 | 0 | 0 | 0 | 0 | 0 | 0 | 0 | 0 | 0 | 0 | 0 | 0 | 0 | 0 | 0 | 0 | 80 | 78.2 | 10 | 10.06 | 0 | 0 | 0 | 0 | 0 | 0 | 0 | 0 | 0 | 0 | 0 | 0 | 0 | 0 | 0 | 0 | 0 | 0 | 0 | 0 | 0 | 0 | -10 | 0 | 0 | Off | 39563.2 | 0 | 25.5 | 24.9 | 1 | 75 | 74.9 | 0 | 0 | 21 | 21 | 89.5 | 89.5 | 79 | 79 | 10.5 | 10.5 | 75 | 74.9 | 0 | 0 | 0 | 110199
236.06 | 5.403 | 106.9562 | 0.0031 | 25 | 25 | 0 | 25 | 25.18 | 40 | 39.075 | 5 | 5.04 | 200 | 79 | 79.1 | 21 | 20.9 | 10.5 | 10.5 | 89.5 | 89.5 | 6.9562 | 0 | 0 | 0 | 0.4 | 0.39075 | 0.05 | 0.0504 | 0 | 0 | 0 | 0 | 0 | 0 | 0 | 0 | 0 | 0 | 0 | 0 | 0 | 0 | 0 | 0 | 0 | 0 | 0 | 0 | 0 | 0 | 0 | 0 | 0 | 0 | 0 | 0 | 0 | 80 | 78.15 | 10 | 10.08 | 0 | 0 | 0 | 0 | 0 | 0 | 0 | 0 | 0 | 0 | 0 | 0 | 0 | 0 | 0 | 0 | 0 | 0 | 0 | 0 | 0 | 0 | -10 | 0 | 0 | Off | 39559.4 | 0 | 25.5 | 24.9 | 1 | 75 | 74.9 | 0 | 0 | 21 | 20.9 | 89.5 | 89.5 | 79 | 79.1 | 10.5 | 10.5 | 75 | 74.9 | 0 | 0 | 0 | 110204
236.4 | 5.403 | 106.9562 | 0.0022 | 25 | 25 | 0 | 25 | 25.19 | 40 | 39.075 | 5 | 5.06 | 200 | 79.1 | 79.2 | 20.9 | 20.9 | 10.5 | 10.5 | 89.5 | 89.5 | 6.9562 | 0 | 0 | 0 | 0.4 | 0.39075 | 0.05 | 0.0506 | 0 | 0 | 0 | 0 | 0 | 0 | 0 | 0 | 0 | 0 | 0 | 0 | 0 | 0 | 0 | 0 | 0 | 0 | 0 | 0 | 0 | 0 | 0 | 0 | 0 | 0 | 0 | 0 | 0 | 80 | 78.15 | 10 | 10.12 | 0 | 0 | 0 | 0 | 0 | 0 | 0 | 0 | 0 | 0 | 0 | 0 | 0 | 0 | 0 | 0 | 0 | 0 | 0 | 0 | 0 | 0 | -10 | 0 | 0 | Off | 39554.6 | 0 | 25.5 | 24.9 | 1 | 75 | 75 | 0 | 0 | 20.9 | 20.9 | 89.5 | 89.5 | 79.1 | 79.2 | 10.5 | 10.5 | 75 | 75 | 0 | 0 | 0 | 110221
236.73 | 5.403 | 106.9562 | 0.0015 | 25 | 25 | 0 | 25 | 25.22 | 40 | 39.045 | 5 | 5.065 | 200 | 79.1 | 79.1 | 20.9 | 20.9 | 10.5 | 10.5 | 89.5 | 89.5 | 6.9562 | 0 | 0 | 0 | 0.4 | 0.39045 | 0.05 | 0.05065 | 0 | 0 | 0 | 0 | 0 | 0 | 0 | 0 | 0 | 0 | 0 | 0 | 0 | 0 | 0 | 0 | 0 | 0 | 0 | 0 | 0 | 0 | 0 | 0 | 0 | 0 | 0 | 0 | 0 | 80 | 78.09 | 10 | 10.13 | 0 | 0 | 0 | 0 | 0 | 0 | 0 | 0 | 0 | 0 | 0 | 0 | 0 | 0 | 0 | 0 | 0 | 0 | 0 | 0 | 0 | 0 | -10 | 0 | 0 | Off | 39562.1 | 0 | 25.5 | 25 | 1 | 75 | 75 | 0 | 0 | 20.9 | 20.9 | 89.5 | 89.5 | 79.1 | 79.1 | 10.5 | 10.5 | 75 | 75 | 0 | 0 | 0 | 110222
237.07 | 5.403 | 106.9562 | 0.0009 | 25 | 25 | 0 | 25 | 25.19 | 40 | 39.09 | 5 | 5.03 | 200 | 79.1 | 79.1 | 20.9 | 20.9 | 10.5 | 10.5 | 89.5 | 89.4 | 6.9562 | 0 | 0 | 0 | 0.4 | 0.3909 | 0.05 | 0.0503 | 0 | 0 | 0 | 0 | 0 | 0 | 0 | 0 | 0 | 0 | 0 | 0 | 0 | 0 | 0 | 0 | 0 | 0 | 0 | 0 | 0 | 0 | 0 | 0 | 0 | 0 | 0 | 0 | 0 | 80 | 78.18 | 10 | 10.06 | 0 | 0 | 0 | 0 | 0 | 0 | 0 | 0 | 0 | 0 | 0 | 0 | 0 | 0 | 0 | 0 | 0 | 0 | 0 | 0 | 0 | 0 | -10 | 0 | 0 | Off | 39568.9 | 0 | 25.5 | 24.9 | 1 | 75 | 74.9 | 0 | 0 | 20.9 | 20.9 | 89.5 | 89.4 | 79.1 | 79.1 | 10.5 | 10.5 | 75 | 74.9 | 0 | 0 | 0 | 110198
237.4 | 5.403 | 106.9562 | 0.0005 | 25 | 25 | 0 | 25 | 25.18 | 40 | 39.08 | 5 | 5.055 | 200 | 79.1 | 79.1 | 20.9 | 21 | 10.5 | 10.5 | 89.5 | 89.5 | 6.9562 | 0 | 0 | 0 | 0.4 | 0.3908 | 0.05 | 0.05055 | 0 | 0 | 0 | 0 | 0 | 0 | 0 | 0 | 0 | 0 | 0 | 0 | 0 | 0 | 0 | 0 | 0 | 0 | 0 | 0 | 0 | 0 | 0 | 0 | 0 | 0 | 0 | 0 | 0 | 80 | 78.16 | 10 | 10.11 | 0 | 0 | 0 | 0 | 0 | 0 | 0 | 0 | 0 | 0 | 0 | 0 | 0 | 0 | 0 | 0 | 0 | 0 | 0 | 0 | 0 | 0 | -10 | 0 | 0 | Off | 39565.9 | 0 | 25.5 | 24.9 | 1 | 75 | 75 | 0 | 0 | 20.9 | 21 | 89.5 | 89.5 | 79.1 | 79.1 | 10.5 | 10.5 | 75 | 75 | 0 | 0 | 0 | 110216
237.73 | 5.403 | 106.9562 | 0.0002 | 25 | 25 | 0 | 25 | 25.19 | 40 | 39.075 | 5 | 5.07 | 200 | 79 | 79 | 21 | 21 | 10.5 | 10.5 | 89.5 | 89.4 | 6.9562 | 0 | 0 | 0 | 0.4 | 0.39075 | 0.05 | 0.0507 | 0 | 0 | 0 | 0 | 0 | 0 | 0 | 0 | 0 | 0 | 0 | 0 | 0 | 0 | 0 | 0 | 0 | 0 | 0 | 0 | 0 | 0 | 0 | 0 | 0 | 0 | 0 | 0 | 0 | 80 | 78.15 | 10 | 10.14 | 0 | 0 | 0 | 0 | 0 | 0 | 0 | 0 | 0 | 0 | 0 | 0 | 0 | 0 | 0 | 0 | 0 | 0 | 0 | 0 | 0 | 0 | -10 | 0 | 0 | Off | 39573.6 | 0 | 25.5 | 25 | 1 | 75 | 75.1 | 0 | 0 | 21 | 21 | 89.5 | 89.4 | 79 | 79 | 10.5 | 10.5 | 75 | 75.1 | 0 | 0 | 0 | 110225
238.07 | 5.403 | 106.9562 | 0 | 25 | 25 | 0 | 25 | 25.19 | 40 | 39.075 | 5 | 5.015 | 200 | 79 | 79 | 21 | 21 | 10.5 | 10.5 | 89.5 | 89.5 | 6.9562 | 0 | 0 | 0 | 0.4 | 0.39075 | 0.05 | 0.05015 | 0 | 0 | 0 | 0 | 0 | 0 | 0 | 0 | 0 | 0 | 0 | 0 | 0 | 0 | 0 | 0 | 0 | 0 | 0 | 0 | 0 | 0 | 0 | 0 | 0 | 0 | 0 | 0 | 0 | 80 | 78.15 | 10 | 10.03 | 0 | 0 | 0 | 0 | 0 | 0 | 0 | 0 | 0 | 0 | 0 | 0 | 0 | 0 | 0 | 0 | 0 | 0 | 0 | 0 | 0 | 0 | -10 | 0 | 0 | Off | 39570.6 | 0 | 25.5 | 24.8 | 1 | 75 | 75 | 0 | 0 | 21 | 21 | 89.5 | 89.5 | 79 | 79 | 10.5 | 10.5 | 75 | 75 | 0 | 0 | 0 | 110190
238.4 | 5.403 | 106.9562 | 0 | 25 | 25 | 0 | 25 | 25.18 | 40 | 39.065 | 5 | 5.05 | 200 | 79.1 | 79 | 20.9 | 20.9 | 10.5 | 10.5 | 89.5 | 89.4 | 6.9562 | 0 | 0 | 0 | 0.4 | 0.39065 | 0.05 | 0.0505 | 0 | 0 | 0 | 0 | 0 | 0 | 0 | 0 | 0 | 0 | 0 | 0 | 0 | 0 | 0 | 0 | 0 | 0 | 0 | 0 | 0 | 0 | 0 | 0 | 0 | 0 | 0 | 0 | 0 | 80 | 78.13 | 10 | 10.1 | 0 | 0 | 0 | 0 | 0 | 0 | 0 | 0 | 0 | 0 | 0 | 0 | 0 | 0 | 0 | 0 | 0 | 0 | 0 | 0 | 0 | 0 | -10 | 0 | 0 | Off | 39569.5 | 0 | 25.5 | 25.1 | 1 | 75 | 75 | 0 | 0 | 20.9 | 20.9 | 89.5 | 89.4 | 79.1 | 79 | 10.5 | 10.5 | 75 | 75 | 0 | 0 | 0 | 110225
238.74 | 5.403 | 106.9562 | 0 | 25 | 25 | 0 | 25 | 25.19 | 40 | 39.04 | 5 | 5.065 | 200 | 79.1 | 79.1 | 20.9 | 20.9 | 10.5 | 10.5 | 89.5 | 89.5 | 6.9562 | 0 | 0 | 0 | 0.4 | 0.3904 | 0.05 | 0.05065 | 0 | 0 | 0 | 0 | 0 | 0 | 0 | 0 | 0 | 0 | 0 | 0 | 0 | 0 | 0 | 0 | 0 | 0 | 0 | 0 | 0 | 0 | 0 | 0 | 0 | 0 | 0 | 0 | 0 | 80 | 78.08 | 10 | 10.13 | 0 | 0 | 0 | 0 | 0 | 0 | 0 | 0 | 0 | 0 | 0 | 0 | 0 | 0 | 0 | 0 | 0 | 0 | 0 | 0 | 0 | 0 | -10 | 0 | 0 | Off | 39569.2 | 0 | 25.5 | 24.8 | 1 | 75 | 75 | 0 | 0 | 20.9 | 20.9 | 89.5 | 89.5 | 79.1 | 79.1 | 10.5 | 10.5 | 75 | 75 | 0 | 0 | 0 | 110226
239.07 | 5.403 | 106.9562 | 0 | 25 | 25 | 0 | 25 | 25.19 | 40 | 39.065 | 5 | 5.01 | 200 | 79.1 | 79 | 20.9 | 20.9 | 10.5 | 10.5 | 89.5 | 89.5 | 6.9562 | 0 | 0 | 0 | 0.4 | 0.39065 | 0.05 | 0.0501 | 0 | 0 | 0 | 0 | 0 | 0 | 0 | 0 | 0 | 0 | 0 | 0 | 0 | 0 | 0 | 0 | 0 | 0 | 0 | 0 | 0 | 0 | 0 | 0 | 0 | 0 | 0 | 0 | 0 | 80 | 78.13 | 10 | 10.02 | 0 | 0 | 0 | 0 | 0 | 0 | 0 | 0 | 0 | 0 | 0 | 0 | 0 | 0 | 0 | 0 | 0 | 0 | 0 | 0 | 0 | 0 | -10 | 0 | 0 | Off | 39573.4 | 0 | 25.5 | 24.9 | 1 | 75 | 75 | 0 | 0 | 20.9 | 20.9 | 89.5 | 89.5 | 79.1 | 79 | 10.5 | 10.5 | 75 | 75 | 0 | 0 | 0 | 110183
239.4 | 5.403 | 106.9562 | 0 | 25 | 25 | 0 | 25 | 25.19 | 40 | 39.065 | 5 | 5.045 | 200 | 79.1 | 79.1 | 20.9 | 20.9 | 10.5 | 10.5 | 89.5 | 89.6 | 6.9562 | 0 | 0 | 0 | 0.4 | 0.39065 | 0.05 | 0.05045 | 0 | 0 | 0 | 0 | 0 | 0 | 0 | 0 | 0 | 0 | 0 | 0 | 0 | 0 | 0 | 0 | 0 | 0 | 0 | 0 | 0 | 0 | 0 | 0 | 0 | 0 | 0 | 0 | 0 | 80 | 78.13 | 10 | 10.09 | 0 | 0 | 0 | 0 | 0 | 0 | 0 | 0 | 0 | 0 | 0 | 0 | 0 | 0 | 0 | 0 | 0 | 0 | 0 | 0 | 0 | 0 | -10 | 0 | 0 | Off | 39550.2 | 0 | 25.5 | 24.9 | 1 | 75 | 75 | 0 | 0 | 20.9 | 20.9 | 89.5 | 89.6 | 79.1 | 79.1 | 10.5 | 10.5 | 75 | 75 | 0 | 0 | 0 | 110208
239.74 | 5.403 | 106.9562 | 0 | 25 | 25 | 0 | 25 | 25.19 | 40 | 39.085 | 5 | 5.06 | 200 | 79.1 | 79 | 20.9 | 20.9 | 10.5 | 10.5 | 89.5 | 89.5 | 6.9562 | 0 | 0 | 0 | 0.4 | 0.39085 | 0.05 | 0.0506 | 0 | 0 | 0 | 0 | 0 | 0 | 0 | 0 | 0 | 0 | 0 | 0 | 0 | 0 | 0 | 0 | 0 | 0 | 0 | 0 | 0 | 0 | 0 | 0 | 0 | 0 | 0 | 0 | 0 | 80 | 78.17 | 10 | 10.12 | 0 | 0 | 0 | 0 | 0 | 0 | 0 | 0 | 0 | 0 | 0 | 0 | 0 | 0 | 0 | 0 | 0 | 0 | 0 | 0 | 0 | 0 | -10 | 0 | 0 | Off | 39548.5 | 0 | 25.5 | 25 | 1 | 75 | 75 | 0 | 0 | 20.9 | 20.9 | 89.5 | 89.5 | 79.1 | 79 | 10.5 | 10.5 | 75 | 75 | 0 | 0 | 0 | 110232
240.07 | 5.403 | 106.9562 | 0 | 25 | 25 | 0 | 25 | 25.2 | 40 | 39.1 | 5 | 5 | 200 | 79.1 | 79.1 | 20.9 | 20.9 | 10.5 | 10.5 | 89.5 | 89.5 | 6.9562 | 0 | 0 | 0 | 0.4 | 0.391 | 0.05 | 0.05 | 0 | 0 | 0 | 0 | 0 | 0 | 0 | 0 | 0 | 0 | 0 | 0 | 0 | 0 | 0 | 0 | 0 | 0 | 0 | 0 | 0 | 0 | 0 | 0 | 0 | 0 | 0 | 0 | 0 | 80 | 78.2 | 10 | 10 | 0 | 0 | 0 | 0 | 0 | 0 | 0 | 0 | 0 | 0 | 0 | 0 | 0 | 0 | 0 | 0 | 0 | 0 | 0 | 0 | 0 | 0 | -10 | 0 | 0 | Off | 39553.4 | 0 | 25.5 | 24.9 | 1 | 75 | 75.1 | 0 | 0 | 20.9 | 20.9 | 89.5 | 89.5 | 79.1 | 79.1 | 10.5 | 10.5 | 75 | 75.1 | 0 | 0 | 0 | 110170
240.41 | 5.403 | 106.9562 | 0 | 25 | 25 | 0 | 25 | 25.19 | 40 | 39.085 | 5 | 5.04 | 200 | 79 | 79 | 21 | 21 | 10.5 | 10.5 | 89.5 | 89.5 | 6.9562 | 0 | 0 | 0 | 0.4 | 0.39085 | 0.05 | 0.0504 | 0 | 0 | 0 | 0 | 0 | 0 | 0 | 0 | 0 | 0 | 0 | 0 | 0 | 0 | 0 | 0 | 0 | 0 | 0 | 0 | 0 | 0 | 0 | 0 | 0 | 0 | 0 | 0 | 0 | 80 | 78.17 | 10 | 10.08 | 0 | 0 | 0 | 0 | 0 | 0 | 0 | 0 | 0 | 0 | 0 | 0 | 0 | 0 | 0 | 0 | 0 | 0 | 0 | 0 | 0 | 0 | -10 | 0 | 0 | Off | 39559.1 | 0 | 25.5 | 24.8 | 1 | 75 | 75 | 0 | 0 | 21 | 21 | 89.5 | 89.5 | 79 | 79 | 10.5 | 10.5 | 75 | 75 | 0 | 0 | 0 | 110204
240.74 | 5.4031 | 106.9582 | 0 | 25 | 25 | 0 | 25 | 25.18 | 40 | 39.1 | 5 | 5.065 | 200 | 79 | 79 | 21 | 21 | 10.5 | 10.5 | 89.5 | 89.4 | 6.9582 | 0 | 0 | 0 | 0.4 | 0.391 | 0.05 | 0.05065 | 0 | 0 | 0 | 0 | 0 | 0 | 0 | 0 | 0 | 0 | 0 | 0 | 0 | 0 | 0 | 0 | 0 | 0 | 0 | 0 | 0 | 0 | 0 | 0 | 0 | 0 | 0 | 0 | 0 | 80 | 78.2 | 10 | 10.13 | 0 | 0 | 0 | 0 | 0 | 0 | 0 | 0 | 0 | 0 | 0 | 0 | 0 | 0 | 0 | 0 | 0 | 0 | 0 | 0 | 0 | 0 | -10 | 0 | 0 | Off | 39577.8 | 0 | 25.5 | 25 | 1 | 75 | 75 | 0 | 0 | 21 | 21 | 89.5 | 89.4 | 79 | 79 | 10.5 | 10.5 | 75 | 75 | 0 | 0.1 | 0 | 110213
241.08 | 5.4031 | 106.9582 | 0.0002 | 25 | 25 | 0 | 25 | 25.19 | 40 | 39.075 | 5 | 5.07 | 200 | 79 | 79 | 21 | 21 | 10.5 | 10.5 | 89.5 | 89.5 | 6.9582 | 0 | 0 | 0 | 0.4 | 0.39075 | 0.05 | 0.0507 | 0 | 0 | 0 | 0 | 0 | 0 | 0 | 0 | 0 | 0 | 0 | 0 | 0 | 0 | 0 | 0 | 0 | 0 | 0 | 0 | 0 | 0 | 0 | 0 | 0 | 0 | 0 | 0 | 0 | 80 | 78.15 | 10 | 10.14 | 0 | 0 | 0 | 0 | 0 | 0 | 0 | 0 | 0 | 0 | 0 | 0 | 0 | 0 | 0 | 0 | 0 | 0 | 0 | 0 | 0 | 0 | -10 | 0 | 0 | Off | 39578.2 | 0 | 25.5 | 25 | 1 | 75 | 75 | 0 | 0 | 21 | 21 | 89.5 | 89.5 | 79 | 79 | 10.5 | 10.5 | 75 | 75 | 0 | 0 | 0 | 110209
241.41 | 5.4031 | 106.9582 | 0.0003 | 25 | 25 | 0 | 25 | 25.17 | 40 | 39.06 | 5 | 5.05 | 200 | 79.1 | 79.1 | 20.9 | 20.9 | 10.5 | 10.5 | 89.5 | 89.5 | 6.9582 | 0 | 0 | 0 | 0.4 | 0.3906 | 0.05 | 0.0505 | 0 | 0 | 0 | 0 | 0 | 0 | 0 | 0 | 0 | 0 | 0 | 0 | 0 | 0 | 0 | 0 | 0 | 0 | 0 | 0 | 0 | 0 | 0 | 0 | 0 | 0 | 0 | 0 | 0 | 80 | 78.12 | 10 | 10.1 | 0 | 0 | 0 | 0 | 0 | 0 | 0 | 0 | 0 | 0 | 0 | 0 | 0 | 0 | 0 | 0 | 0 | 0 | 0 | 0 | 0 | 0 | -10 | 0 | 0 | Off | 39598.1 | 0 | 25.5 | 25.1 | 1 | 75 | 75 | 0 | 0 | 20.9 | 20.9 | 89.5 | 89.5 | 79.1 | 79.1 | 10.5 | 10.5 | 75 | 75 | 0 | 0 | 0 | 110207
241.74 | 5.4031 | 106.9582 | 0.0004 | 25 | 25 | 0 | 25 | 25.19 | 40 | 39.05 | 5 | 5.065 | 200 | 79 | 79 | 21 | 21 | 10.5 | 10.5 | 89.5 | 89.5 | 6.9582 | 0 | 0 | 0 | 0.4 | 0.3905 | 0.05 | 0.05065 | 0 | 0 | 0 | 0 | 0 | 0 | 0 | 0 | 0 | 0 | 0 | 0 | 0 | 0 | 0 | 0 | 0 | 0 | 0 | 0 | 0 | 0 | 0 | 0 | 0 | 0 | 0 | 0 | 0 | 80 | 78.1 | 10 | 10.13 | 0 | 0 | 0 | 0 | 0 | 0 | 0 | 0 | 0 | 0 | 0 | 0 | 0 | 0 | 0 | 0 | 0 | 0 | 0 | 0 | 0 | 0 | -10 | 0 | 0 | Off | 39612.3 | 0 | 25.5 | 25 | 1 | 75 | 75 | 0 | 0 | 21 | 21 | 89.5 | 89.5 | 79 | 79 | 10.5 | 10.5 | 75 | 75 | 0 | 0 | 0 | 110222
242.08 | 5.4031 | 106.9582 | 0.0005 | 25 | 25 | 0 | 25 | 25.19 | 40 | 39.075 | 5 | 5.07 | 200 | 79 | 79 | 21 | 21 | 10.5 | 10.5 | 89.5 | 89.5 | 6.9582 | 0 | 0 | 0 | 0.4 | 0.39075 | 0.05 | 0.0507 | 0 | 0 | 0 | 0 | 0 | 0 | 0 | 0 | 0 | 0 | 0 | 0 | 0 | 0 | 0 | 0 | 0 | 0 | 0 | 0 | 0 | 0 | 0 | 0 | 0 | 0 | 0 | 0 | 0 | 80 | 78.15 | 10 | 10.14 | 0 | 0 | 0 | 0 | 0 | 0 | 0 | 0 | 0 | 0 | 0 | 0 | 0 | 0 | 0 | 0 | 0 | 0 | 0 | 0 | 0 | 0 | -10 | 0 | 0 | Off | 39614.7 | 0 | 25.5 | 25 | 1 | 75 | 75 | 0 | 0 | 21 | 21 | 89.5 | 89.5 | 79 | 79 | 10.5 | 10.5 | 75 | 75 | 0 | 0 | 0 | 110228
242.41 | 5.403 | 106.9562 | 0.0004 | 25 | 25 | 0 | 25 | 25.18 | 40 | 39.055 | 5 | 5.03 | 200 | 79.1 | 79.1 | 20.9 | 20.9 | 10.5 | 10.5 | 89.5 | 89.5 | 6.9562 | 0 | 0 | 0 | 0.4 | 0.39055 | 0.05 | 0.0503 | 0 | 0 | 0 | 0 | 0 | 0 | 0 | 0 | 0 | 0 | 0 | 0 | 0 | 0 | 0 | 0 | 0 | 0 | 0 | 0 | 0 | 0 | 0 | 0 | 0 | 0 | 0 | 0 | 0 | 80 | 78.11 | 10 | 10.06 | 0 | 0 | 0 | 0 | 0 | 0 | 0 | 0 | 0 | 0 | 0 | 0 | 0 | 0 | 0 | 0 | 0 | 0 | 0 | 0 | 0 | 0 | -10 | 0 | 0 | Off | 39615.2 | 0 | 25.5 | 24.9 | 1 | 75 | 75 | 0 | 0 | 20.9 | 20.9 | 89.5 | 89.5 | 79.1 | 79.1 | 10.5 | 10.5 | 75 | 75 | 0 | 0 | 0 | 110197
242.74 | 5.403 | 106.9562 | 0.0003 | 25 | 25 | 0 | 25 | 25.17 | 40 | 39.065 | 5 | 5.05 | 200 | 79.1 | 79.1 | 20.9 | 20.9 | 10.5 | 10.5 | 89.5 | 89.6 | 6.9562 | 0 | 0 | 0 | 0.4 | 0.39065 | 0.05 | 0.0505 | 0 | 0 | 0 | 0 | 0 | 0 | 0 | 0 | 0 | 0 | 0 | 0 | 0 | 0 | 0 | 0 | 0 | 0 | 0 | 0 | 0 | 0 | 0 | 0 | 0 | 0 | 0 | 0 | 0 | 80 | 78.13 | 10 | 10.1 | 0 | 0 | 0 | 0 | 0 | 0 | 0 | 0 | 0 | 0 | 0 | 0 | 0 | 0 | 0 | 0 | 0 | 0 | 0 | 0 | 0 | 0 | -10 | 0 | 0 | Off | 39621.6 | 0 | 25.5 | 24.9 | 1 | 75 | 74.9 | 0 | 0 | 20.9 | 20.9 | 89.5 | 89.6 | 79.1 | 79.1 | 10.5 | 10.5 | 75 | 74.9 | 0 | 0 | 0 | 110211
243.08 | 5.403 | 106.9562 | 0.0002 | 25 | 25 | 0 | 25 | 25.19 | 40 | 39.105 | 5 | 5.09 | 200 | 79.1 | 79.1 | 20.9 | 20.9 | 10.5 | 10.5 | 89.5 | 89.5 | 6.9562 | 0 | 0 | 0 | 0.4 | 0.39105 | 0.05 | 0.0509 | 0 | 0 | 0 | 0 | 0 | 0 | 0 | 0 | 0 | 0 | 0 | 0 | 0 | 0 | 0 | 0 | 0 | 0 | 0 | 0 | 0 | 0 | 0 | 0 | 0 | 0 | 0 | 0 | 0 | 80 | 78.21 | 10 | 10.18 | 0 | 0 | 0 | 0 | 0 | 0 | 0 | 0 | 0 | 0 | 0 | 0 | 0 | 0 | 0 | 0 | 0 | 0 | 0 | 0 | 0 | 0 | -10 | 0 | 0 | Off | 39615.7 | 0 | 25.5 | 24.9 | 1 | 75 | 74.9 | 0 | 0 | 20.9 | 20.9 | 89.5 | 89.5 | 79.1 | 79.1 | 10.5 | 10.5 | 75 | 74.9 | 0 | 0 | 0 | 110239
243.41 | 5.403 | 106.9562 | 0.0001 | 25 | 25 | 0 | 25 | 25.18 | 40 | 39.1 | 5 | 5.02 | 200 | 79.1 | 79.1 | 20.9 | 20.9 | 10.5 | 10.5 | 89.5 | 89.5 | 6.9562 | 0 | 0 | 0 | 0.4 | 0.391 | 0.05 | 0.0502 | 0 | 0 | 0 | 0 | 0 | 0 | 0 | 0 | 0 | 0 | 0 | 0 | 0 | 0 | 0 | 0 | 0 | 0 | 0 | 0 | 0 | 0 | 0 | 0 | 0 | 0 | 0 | 0 | 0 | 80 | 78.2 | 10 | 10.04 | 0 | 0 | 0 | 0 | 0 | 0 | 0 | 0 | 0 | 0 | 0 | 0 | 0 | 0 | 0 | 0 | 0 | 0 | 0 | 0 | 0 | 0 | -10 | 0 | 0 | Off | 39607.4 | 0 | 25.5 | 25 | 1 | 75 | 75 | 0 | 0 | 20.9 | 20.9 | 89.5 | 89.5 | 79.1 | 79.1 | 10.5 | 10.5 | 75 | 75 | 0 | 0 | 0 | 110187
243.75 | 5.403 | 106.9562 | 0 | 25 | 25 | 0 | 25 | 25.18 | 40 | 39.1 | 5 | 5.05 | 200 | 79.1 | 79.1 | 20.9 | 20.9 | 10.5 | 10.5 | 89.5 | 89.5 | 6.9562 | 0 | 0 | 0 | 0.4 | 0.391 | 0.05 | 0.0505 | 0 | 0 | 0 | 0 | 0 | 0 | 0 | 0 | 0 | 0 | 0 | 0 | 0 | 0 | 0 | 0 | 0 | 0 | 0 | 0 | 0 | 0 | 0 | 0 | 0 | 0 | 0 | 0 | 0 | 80 | 78.2 | 10 | 10.1 | 0 | 0 | 0 | 0 | 0 | 0 | 0 | 0 | 0 | 0 | 0 | 0 | 0 | 0 | 0 | 0 | 0 | 0 | 0 | 0 | 0 | 0 | -10 | 0 | 0 | Off | 39632.1 | 0 | 25.5 | 25 | 1 | 75 | 75 | 0 | 0 | 20.9 | 20.9 | 89.5 | 89.5 | 79.1 | 79.1 | 10.5 | 10.5 | 75 | 75 | 0 | 0 | 0 | 110210
244.08 | 5.403 | 106.9562 | -0.0001 | 25 | 25 | 0 | 25 | 25.18 | 40 | 39.1 | 5 | 5.065 | 200 | 79 | 78.9 | 21 | 21 | 10.5 | 10.5 | 89.5 | 89.4 | 6.9562 | 0 | 0 | 0 | 0.4 | 0.391 | 0.05 | 0.05065 | 0 | 0 | 0 | 0 | 0 | 0 | 0 | 0 | 0 | 0 | 0 | 0 | 0 | 0 | 0 | 0 | 0 | 0 | 0 | 0 | 0 | 0 | 0 | 0 | 0 | 0 | 0 | 0 | 0 | 80 | 78.2 | 10 | 10.13 | 0 | 0 | 0 | 0 | 0 | 0 | 0 | 0 | 0 | 0 | 0 | 0 | 0 | 0 | 0 | 0 | 0 | 0 | 0 | 0 | 0 | 0 | -10 | 0 | 0 | Off | 39643.2 | 0 | 25.5 | 25 | 1 | 75 | 75 | 0 | 0 | 21 | 21 | 89.5 | 89.4 | 79 | 78.9 | 10.5 | 10.5 | 75 | 75 | 0 | 0 | 0 | 110218
244.41 | 5.403 | 106.9562 | -0.0002 | 25 | 25 | 0 | 25 | 25.18 | 40 | 39.095 | 5 | 4.995 | 200 | 79.1 | 79.1 | 20.9 | 20.9 | 10.5 | 10.5 | 89.5 | 89.4 | 6.9562 | 0 | 0 | 0 | 0.4 | 0.39095 | 0.05 | 0.04995 | 0 | 0 | 0 | 0 | 0 | 0 | 0 | 0 | 0 | 0 | 0 | 0 | 0 | 0 | 0 | 0 | 0 | 0 | 0 | 0 | 0 | 0 | 0 | 0 | 0 | 0 | 0 | 0 | 0 | 80 | 78.19 | 10 | 9.99 | 0 | 0 | 0 | 0 | 0 | 0 | 0 | 0 | 0 | 0 | 0 | 0 | 0 | 0 | 0 | 0 | 0 | 0 | 0 | 0 | 0 | 0 | -10 | 0 | 0 | Off | 39644.2 | 0 | 25.5 | 25 | 1 | 75 | 75 | 0 | 0 | 20.9 | 20.9 | 89.5 | 89.4 | 79.1 | 79.1 | 10.5 | 10.5 | 75 | 75 | 0 | 0 | 0 | 110174
244.75 | 5.403 | 106.9562 | -0.0002 | 25 | 25 | 0 | 25 | 25.18 | 40 | 39.06 | 5 | 5.03 | 200 | 79.1 | 79.1 | 20.9 | 20.9 | 10.5 | 10.5 | 89.5 | 89.5 | 6.9562 | 0 | 0 | 0 | 0.4 | 0.3906 | 0.05 | 0.0503 | 0 | 0 | 0 | 0 | 0 | 0 | 0 | 0 | 0 | 0 | 0 | 0 | 0 | 0 | 0 | 0 | 0 | 0 | 0 | 0 | 0 | 0 | 0 | 0 | 0 | 0 | 0 | 0 | 0 | 80 | 78.12 | 10 | 10.06 | 0 | 0 | 0 | 0 | 0 | 0 | 0 | 0 | 0 | 0 | 0 | 0 | 0 | 0 | 0 | 0 | 0 | 0 | 0 | 0 | 0 | 0 | -10 | 0 | 0 | Off | 39655.8 | 0 | 25.5 | 25 | 1 | 75 | 75 | 0 | 0 | 20.9 | 20.9 | 89.5 | 89.5 | 79.1 | 79.1 | 10.5 | 10.5 | 75 | 75 | 0 | 0 | 0 | 110207
245.08 | 5.4031 | 106.9582 | -0.0001 | 25 | 25 | 0 | 25 | 25.18 | 40 | 39.075 | 5 | 5.07 | 200 | 79.1 | 79.1 | 20.9 | 20.9 | 10.5 | 10.1 | 89.5 | 89.5 | 6.9582 | 0 | 0 | 0 | 0.4 | 0.39075 | 0.05 | 0.0507 | 0 | 0 | 0 | 0 | 0 | 0 | 0 | 0 | 0 | 0 | 0 | 0 | 0 | 0 | 0 | 0 | 0 | 0 | 0 | 0 | 0 | 0 | 0 | 0 | 0 | 0 | 0 | 0 | 0 | 80 | 78.15 | 10 | 10.14 | 0 | 0 | 0 | 0 | 0 | 0 | 0 | 0 | 0 | 0 | 0 | 0 | 0 | 0 | 0 | 0 | 0 | 0 | 0 | 0 | 0 | 0 | -10 | 0 | 0 | Off | 39664.2 | 0 | 25.5 | 25 | 1 | 75 | 75 | 0 | 0 | 20.9 | 20.9 | 89.5 | 89.5 | 79.1 | 79.1 | 10.5 | 10.1 | 75 | 75 | 0 | 0 | 0 | 110227
245.42 | 5.4031 | 106.9582 | -0.0001 | 25 | 25 | 0 | 25 | 25.17 | 40 | 39.1 | 5 | 5.025 | 200 | 79.1 | 79.1 | 20.9 | 20.9 | 10.5 | 10.5 | 89.5 | 89.3 | 6.9582 | 0 | 0 | 0 | 0.4 | 0.391 | 0.05 | 0.05025 | 0 | 0 | 0 | 0 | 0 | 0 | 0 | 0 | 0 | 0 | 0 | 0 | 0 | 0 | 0 | 0 | 0 | 0 | 0 | 0 | 0 | 0 | 0 | 0 | 0 | 0 | 0 | 0 | 0 | 80 | 78.2 | 10 | 10.05 | 0 | 0 | 0 | 0 | 0 | 0 | 0 | 0 | 0 | 0 | 0 | 0 | 0 | 0 | 0 | 0 | 0 | 0 | 0 | 0 | 0 | 0 | -10 | 0 | 0 | Off | 39653.8 | 0 | 25.5 | 25 | 1 | 75 | 74.9 | 0 | 0 | 20.9 | 20.9 | 89.5 | 89.3 | 79.1 | 79.1 | 10.5 | 10.5 | 75 | 74.9 | 0 | 0 | 0 | 110179
245.75 | 5.4032 | 106.9602 | -0.0001 | 25 | 25 | 0 | 25 | 25.19 | 40 | 39.075 | 5 | 5.025 | 200 | 79.1 | 79.1 | 20.9 | 20.9 | 10.5 | 10.5 | 89.5 | 89.5 | 6.9602 | 0 | 0 | 0 | 0.4 | 0.39075 | 0.05 | 0.05025 | 0 | 0 | 0 | 0 | 0 | 0 | 0 | 0 | 0 | 0 | 0 | 0 | 0 | 0 | 0 | 0 | 0 | 0 | 0 | 0 | 0 | 0 | 0 | 0 | 0 | 0 | 0 | 0 | 0 | 80 | 78.15 | 10 | 10.05 | 0 | 0 | 0 | 0 | 0 | 0 | 0 | 0 | 0 | 0 | 0 | 0 | 0 | 0 | 0 | 0 | 0 | 0 | 0 | 0 | 0 | 0 | -10 | 0 | 0 | Off | 39642.6 | 0 | 25.5 | 25 | 1 | 75 | 75 | 0 | 0 | 20.9 | 20.9 | 89.5 | 89.5 | 79.1 | 79.1 | 10.5 | 10.5 | 75 | 75 | 0 | 0 | 0 | 110195
246.08 | 5.4032 | 106.9602 | 0.0002 | 25 | 25 | 0 | 25 | 25.18 | 40 | 39.075 | 5 | 5.075 | 200 | 79 | 79 | 21 | 21 | 10.5 | 10.5 | 89.5 | 89.5 | 6.9602 | 0 | 0 | 0 | 0.4 | 0.39075 | 0.05 | 0.05075 | 0 | 0 | 0 | 0 | 0 | 0 | 0 | 0 | 0 | 0 | 0 | 0 | 0 | 0 | 0 | 0 | 0 | 0 | 0 | 0 | 0 | 0 | 0 | 0 | 0 | 0 | 0 | 0 | 0 | 80 | 78.15 | 10 | 10.15 | 0 | 0 | 0 | 0 | 0 | 0 | 0 | 0 | 0 | 0 | 0 | 0 | 0 | 0 | 0 | 0 | 0 | 0 | 0 | 0 | 0 | 0 | -10 | 0 | 0 | Off | 39644.1 | 0 | 25.5 | 24.9 | 1 | 75 | 75 | 0 | 0 | 21 | 21 | 89.5 | 89.5 | 79 | 79 | 10.5 | 10.5 | 75 | 75 | 0 | 0 | 0 | 110227
246.42 | 5.4031 | 106.9582 | 0.0003 | 25 | 25 | 0 | 25 | 25.18 | 40 | 39.095 | 5 | 5.065 | 200 | 79.1 | 79.1 | 20.9 | 20.9 | 10.5 | 10.5 | 89.5 | 89.5 | 6.9582 | 0 | 0 | 0 | 0.4 | 0.39095 | 0.05 | 0.05065 | 0 | 0 | 0 | 0 | 0 | 0 | 0 | 0 | 0 | 0 | 0 | 0 | 0 | 0 | 0 | 0 | 0 | 0 | 0 | 0 | 0 | 0 | 0 | 0 | 0 | 0 | 0 | 0 | 0 | 80 | 78.19 | 10 | 10.13 | 0 | 0 | 0 | 0 | 0 | 0 | 0 | 0 | 0 | 0 | 0 | 0 | 0 | 0 | 0 | 0 | 0 | 0 | 0 | 0 | 0 | 0 | -10 | 0 | 0 | Off | 39628.1 | 0 | 25.5 | 24.9 | 1 | 75 | 75.1 | 0 | 0 | 20.9 | 20.9 | 89.5 | 89.5 | 79.1 | 79.1 | 10.5 | 10.5 | 75 | 75.1 | 0 | 0 | 0 | 110225
246.75 | 5.4031 | 106.9582 | 0.0005 | 25 | 25 | 0 | 25 | 25.18 | 40 | 39.055 | 0 | 5.025 | 200 | 79.1 | 79 | 20.9 | 20.9 | 0 | 0 | 100 | 99.9 | 6.9582 | 0 | 0 | 0 | 0.4 | 0.39055 | 0 | 0.05025 | 0 | 0 | 0 | 0 | 0 | 0 | 0 | 0 | 0 | 0 | 0 | 0 | 0 | 0 | 0 | 0 | 0 | 0 | 0 | 0 | 0 | 0 | 0 | 0 | 0 | 0 | 0 | 0 | 0 | 80 | 78.11 | 0 | 10.05 | 0 | 0 | 0 | 0 | 0 | 0 | 0 | 0 | 0 | 0 | 0 | 0 | 0 | 0 | 0 | 0 | 0 | 0 | 0 | 0 | 0 | 0 | -10 | 0 | 0 | Off | 39615.5 | 0 | 25.5 | 24.9 | 1 | 75 | 75 | 0 | 0 | 20.9 | 20.9 | 100 | 99.9 | 79.1 | 79 | 0 | 0 | 75 | 75 | 0 | 0 | 0 | 110195
247.09 | 5.4032 | 106.9602 | 0.0007 | 25 | 25 | 0 | 25 | 25.18 | 40 | 39.1 | 0 | 2.3 | 200 | 79.1 | 79.1 | 20.9 | 20.9 | 0 | 0 | 100 | 100 | 6.9602 | 0 | 0 | 0 | 0.4 | 0.391 | 0 | 0.023 | 0 | 0 | 0 | 0 | 0 | 0 | 0 | 0 | 0 | 0 | 0 | 0 | 0 | 0 | 0 | 0 | 0 | 0 | 0 | 0 | 0 | 0 | 0 | 0 | 0 | 0 | 0 | 0 | 0 | 80 | 78.2 | 0 | 4.6 | 0 | 0 | 0 | 0 | 0 | 0 | 0 | 0 | 0 | 0 | 0 | 0 | 0 | 0 | 0 | 0 | 0 | 0 | 0 | 0 | 0 | 0 | -10 | 0 | 0 | Off | 39621.1 | 0 | 25.5 | 24.9 | 1 | 75 | 75 | 0 | 0 | 20.9 | 20.9 | 100 | 100 | 79.1 | 79.1 | 0 | 0 | 75 | 75 | 0 | 0 | 0 | 107781
247.42 | 5.4032 | 106.9602 | 0.0009 | 25 | 25 | 0 | 25 | 25.18 | 40 | 39.12 | 0 | 0.435 | 200 | 79.1 | 79.1 | 20.9 | 20.9 | 0 | 0 | 100 | 100 | 6.9602 | 0 | 0 | 0 | 0.4 | 0.3912 | 0 | 0.00435 | 0 | 0 | 0 | 0 | 0 | 0 | 0 | 0 | 0 | 0 | 0 | 0 | 0 | 0 | 0 | 0 | 0 | 0 | 0 | 0 | 0 | 0 | 0 | 0 | 0 | 0 | 0 | 0 | 0 | 80 | 78.24 | 0 | 0.87 | 0 | 0 | 0 | 0 | 0 | 0 | 0 | 0 | 0 | 0 | 0 | 0 | 0 | 0 | 0 | 0 | 0 | 0 | 0 | 0 | 0 | 0 | -10 | 0 | 0 | Off | 39620.9 | 0 | 25.5 | 24.8 | 1 | 75 | 75.1 | 0 | 0 | 20.9 | 20.9 | 100 | 100 | 79.1 | 79.1 | 0 | 0 | 75 | 75.1 | 0 | 0 | 0 | 106595
247.75 | 5.4022 | 106.9404 | 0.0005 | 25 | 25 | 0 | 25 | 25.2 | 40 | 39.075 | 0 | 0.24 | 200 | 79.1 | 79.1 | 20.9 | 20.9 | 0 | 0 | 100 | 99.9 | 6.9404 | 0 | 0 | 0 | 0.4 | 0.39075 | 0 | 0.0024 | 0 | 0 | 0 | 0 | 0 | 0 | 0 | 0 | 0 | 0 | 0 | 0 | 0 | 0 | 0 | 0 | 0 | 0 | 0 | 0 | 0 | 0 | 0 | 0 | 0 | 0 | 0 | 0 | 0 | 80 | 78.15 | 0 | 0.48 | 0 | 0 | 0 | 0 | 0 | 0 | 0 | 0 | 0 | 0 | 0 | 0 | 0 | 0 | 0 | 0 | 0 | 0 | 0 | 0 | 0 | 0 | -10 | 0 | 0 | Off | 39586.1 | 0 | 25.5 | 24.8 | 1 | 75 | 75 | 0 | 0 | 20.9 | 20.9 | 100 | 99.9 | 79.1 | 79.1 | 0 | 0 | 75 | 75 | 0 | 0 | 0 | 106449
248.09 | 5.3996 | 106.8889 | -0.0026 | 25 | 25 | 0 | 25 | 25.17 | 40 | 39.1 | 0 | 0.17 | 200 | 79.1 | 79.1 | 20.9 | 20.9 | 0 | 0 | 100 | 99.9 | 6.8889 | 0 | 0 | 0 | 0.4 | 0.391 | 0 | 0.0017 | 0 | 0 | 0 | 0 | 0 | 0 | 0 | 0 | 0 | 0 | 0 | 0 | 0 | 0 | 0 | 0 | 0 | 0 | 0 | 0 | 0 | 0 | 0 | 0 | 0 | 0 | 0 | 0 | 0 | 80 | 78.2 | 0 | 0.34 | 0 | 0 | 0 | 0 | 0 | 0 | 0 | 0 | 0 | 0 | 0 | 0 | 0 | 0 | 0 | 0 | 0 | 0 | 0 | 0 | 0 | 0 | -10 | 0 | 0 | Off | 38896.5 | 0 | 25.5 | 24.9 | 1 | 75 | 75 | 0 | 0 | 20.9 | 20.9 | 100 | 99.9 | 79.1 | 79.1 | 0 | 0 | 75 | 75 | 0 | 0 | 0 | 106412
248.42 | 5.3976 | 106.8493 | -0.0091 | 25 | 25 | 0 | 25 | 25.18 | 40 | 39.1 | 0 | 0.14 | 200 | 79 | 79.1 | 21 | 20.9 | 0 | 0 | 100 | 100 | 6.8493 | 0 | 0 | 0 | 0.4 | 0.391 | 0 | 0.0014 | 0 | 0 | 0 | 0 | 0 | 0 | 0 | 0 | 0 | 0 | 0 | 0 | 0 | 0 | 0 | 0 | 0 | 0 | 0 | 0 | 0 | 0 | 0 | 0 | 0 | 0 | 0 | 0 | 0 | 80 | 78.2 | 0 | 0.28 | 0 | 0 | 0 | 0 | 0 | 0 | 0 | 0 | 0 | 0 | 0 | 0 | 0 | 0 | 0 | 0 | 0 | 0 | 0 | 0 | 0 | 0 | -10 | 0 | 0 | Off | 42233.6 | 0 | 25.5 | 24.9 | 1 | 75 | 75 | 0 | 0 | 21 | 20.9 | 100 | 100 | 79 | 79.1 | 0 | 0 | 75 | 75 | 0 | 0 | 0 | 106386
248.75 | 5.3965 | 106.8275 | -0.0166 | 25 | 25 | 0 | 25 | 25.17 | 40 | 39.1 | 0 | 0.125 | 200 | 79.1 | 79.1 | 20.9 | 20.9 | 0 | 0 | 100 | 100 | 6.8275 | 0 | 0 | 0 | 0.4 | 0.391 | 0 | 0.00125 | 0 | 0 | 0 | 0 | 0 | 0 | 0 | 0 | 0 | 0 | 0 | 0 | 0 | 0 | 0 | 0 | 0 | 0 | 0 | 0 | 0 | 0 | 0 | 0 | 0 | 0 | 0 | 0 | 0 | 80 | 78.2 | 0 | 0.25 | 0 | 0 | 0 | 0 | 0 | 0 | 0 | 0 | 0 | 0 | 0 | 0 | 0 | 0 | 0 | 0 | 0 | 0 | 0 | 0 | 0 | 0 | -10 | 0 | 0 | Off | 25336 | 0 | 25.5 | 24.9 | 1 | 75 | 75 | 0 | 0 | 20.9 | 20.9 | 100 | 100 | 79.1 | 79.1 | 0 | 0 | 75 | 75 | 0 | 0 | 0 | 106375
249.09 | 5.3963 | 106.8236 | -0.0237 | 25 | 25 | 0 | 25 | 25.18 | 40 | 39.115 | 0 | 0.11 | 200 | 79.1 | 79 | 20.9 | 20.9 | 0 | 0 | 100 | 100 | 6.8236 | 0 | 0 | 0 | 0.4 | 0.39115 | 0 | 0.0011 | 0 | 0 | 0 | 0 | 0 | 0 | 0 | 0 | 0 | 0 | 0 | 0 | 0 | 0 | 0 | 0 | 0 | 0 | 0 | 0 | 0 | 0 | 0 | 0 | 0 | 0 | 0 | 0 | 0 | 80 | 78.23 | 0 | 0.22 | 0 | 0 | 0 | 0 | 0 | 0 | 0 | 0 | 0 | 0 | 0 | 0 | 0 | 0 | 0 | 0 | 0 | 0 | 0 | 0 | 0 | 0 | -10 | 0 | 0 | Off | 19865.8 | 0 | 25.5 | 25 | 1 | 75 | 74.9 | 0 | 0 | 20.9 | 20.9 | 100 | 100 | 79.1 | 79 | 0 | 0 | 75 | 74.9 | 0 | 0 | 0 | 106377
249.42 | 5.3966 | 106.8295 | -0.0297 | 25 | 25 | 0 | 25 | 25.18 | 40 | 39.11 | 0 | 0.11 | 200 | 79.1 | 79.1 | 20.9 | 20.9 | 0 | 0 | 100 | 100 | 6.8295 | 0 | 0 | 0 | 0.4 | 0.3911 | 0 | 0.0011 | 0 | 0 | 0 | 0 | 0 | 0 | 0 | 0 | 0 | 0 | 0 | 0 | 0 | 0 | 0 | 0 | 0 | 0 | 0 | 0 | 0 | 0 | 0 | 0 | 0 | 0 | 0 | 0 | 0 | 80 | 78.22 | 0 | 0.22 | 0 | 0 | 0 | 0 | 0 | 0 | 0 | 0 | 0 | 0 | 0 | 0 | 0 | 0 | 0 | 0 | 0 | 0 | 0 | 0 | 0 | 0 | -10 | 0 | 0 | Off | 13958.9 | 0 | 25.5 | 25 | 1 | 75 | 75 | 0 | 0 | 20.9 | 20.9 | 100 | 100 | 79.1 | 79.1 | 0 | 0 | 75 | 75 | 0 | 0 | 0 | 106359
249.76 | 5.397 | 106.8374 | -0.0336 | 25 | 25 | 0 | 25 | 25.17 | 40 | 39.09 | 0 | 0.11 | 200 | 79.1 | 79.1 | 20.9 | 20.9 | 0 | 0 | 100 | 99.9 | 6.8374 | 0 | 0 | 0 | 0.4 | 0.3909 | 0 | 0.0011 | 0 | 0 | 0 | 0 | 0 | 0 | 0 | 0 | 0 | 0 | 0 | 0 | 0 | 0 | 0 | 0 | 0 | 0 | 0 | 0 | 0 | 0 | 0 | 0 | 0 | 0 | 0 | 0 | 0 | 80 | 78.18 | 0 | 0.22 | 0 | 0 | 0 | 0 | 0 | 0 | 0 | 0 | 0 | 0 | 0 | 0 | 0 | 0 | 0 | 0 | 0 | 0 | 0 | 0 | 0 | 0 | -10 | 0 | 0 | Off | 10117.4 | 0 | 25.5 | 25 | 1 | 75 | 75 | 0 | 0 | 20.9 | 20.9 | 100 | 99.9 | 79.1 | 79.1 | 0 | 0 | 75 | 75 | 0 | 0 | 0 | 106362
250.09 | 5.3975 | 106.8473 | -0.0355 | 25 | 25 | 0 | 25 | 25.16 | 40 | 39.115 | 0 | 0.1 | 200 | 79.1 | 79.2 | 20.9 | 20.9 | 0 | 0 | 100 | 99.9 | 6.8473 | 0 | 0 | 0 | 0.4 | 0.39115 | 0 | 0.001 | 0 | 0 | 0 | 0 | 0 | 0 | 0 | 0 | 0 | 0 | 0 | 0 | 0 | 0 | 0 | 0 | 0 | 0 | 0 | 0 | 0 | 0 | 0 | 0 | 0 | 0 | 0 | 0 | 0 | 80 | 78.23 | 0 | 0.2 | 0 | 0 | 0 | 0 | 0 | 0 | 0 | 0 | 0 | 0 | 0 | 0 | 0 | 0 | 0 | 0 | 0 | 0 | 0 | 0 | 0 | 0 | -10 | 0 | 0 | Off | 7089.5 | 0 | 25.5 | 24.9 | 1 | 75 | 74.9 | 0 | 0 | 20.9 | 20.9 | 100 | 99.9 | 79.1 | 79.2 | 0 | 0 | 75 | 74.9 | 0 | 0 | 0 | 106355
250.43 | 5.3979 | 106.8553 | -0.0356 | 25 | 25 | 0 | 25 | 25.19 | 40 | 39.125 | 0 | 0.095 | 200 | 79.1 | 79.1 | 20.9 | 20.9 | 0 | 0 | 100 | 100 | 6.8553 | 0 | 0 | 0 | 0.4 | 0.39125 | 0 | 0.00095 | 0 | 0 | 0 | 0 | 0 | 0 | 0 | 0 | 0 | 0 | 0 | 0 | 0 | 0 | 0 | 0 | 0 | 0 | 0 | 0 | 0 | 0 | 0 | 0 | 0 | 0 | 0 | 0 | 0 | 80 | 78.25 | 0 | 0.19 | 0 | 0 | 0 | 0 | 0 | 0 | 0 | 0 | 0 | 0 | 0 | 0 | 0 | 0 | 0 | 0 | 0 | 0 | 0 | 0 | 0 | 0 | -10 | 0 | 0 | Off | 5339.1 | 0 | 25.5 | 25 | 1 | 75 | 74.9 | 0 | 0 | 20.9 | 20.9 | 100 | 100 | 79.1 | 79.1 | 0 | 0 | 75 | 74.9 | 0 | 0 | 0 | 106354
250.76 | 5.3982 | 106.8612 | -0.0341 | 25 | 25 | 0 | 25 | 25.19 | 40 | 39.1 | 0 | 0.105 | 200 | 79.1 | 79 | 20.9 | 20.9 | 0 | 0 | 100 | 100 | 6.8612 | 0 | 0 | 0 | 0.4 | 0.391 | 0 | 0.00105 | 0 | 0 | 0 | 0 | 0 | 0 | 0 | 0 | 0 | 0 | 0 | 0 | 0 | 0 | 0 | 0 | 0 | 0 | 0 | 0 | 0 | 0 | 0 | 0 | 0 | 0 | 0 | 0 | 0 | 80 | 78.2 | 0 | 0.21 | 0 | 0 | 0 | 0 | 0 | 0 | 0 | 0 | 0 | 0 | 0 | 0 | 0 | 0 | 0 | 0 | 0 | 0 | 0 | 0 | 0 | 0 | -10 | 0 | 0 | Off | 3667.5 | 0 | 25.5 | 24.9 | 1 | 75 | 74.9 | 0 | 0 | 20.9 | 20.9 | 100 | 100 | 79.1 | 79 | 0 | 0 | 75 | 74.9 | 0 | 0 | 0 | 106358
251.09 | 5.3985 | 106.8671 | -0.0311 | 25 | 25 | 0 | 25 | 25.16 | 40 | 39.11 | 0 | 0.105 | 200 | 79.1 | 79.1 | 20.9 | 20.9 | 0 | 0 | 100 | 100 | 6.8671 | 0 | 0 | 0 | 0.4 | 0.3911 | 0 | 0.00105 | 0 | 0 | 0 | 0 | 0 | 0 | 0 | 0 | 0 | 0 | 0 | 0 | 0 | 0 | 0 | 0 | 0 | 0 | 0 | 0 | 0 | 0 | 0 | 0 | 0 | 0 | 0 | 0 | 0 | 80 | 78.22 | 0 | 0.21 | 0 | 0 | 0 | 0 | 0 | 0 | 0 | 0 | 0 | 0 | 0 | 0 | 0 | 0 | 0 | 0 | 0 | 0 | 0 | 0 | 0 | 0 | -10 | 0 | 0 | Off | 2657.4 | 0 | 25.5 | 25 | 1 | 75 | 75 | 0 | 0 | 20.9 | 20.9 | 100 | 100 | 79.1 | 79.1 | 0 | 0 | 75 | 75 | 0 | 0 | 0 | 106358
251.43 | 5.3987 | 106.8711 | -0.0265 | 25 | 25 | 0 | 25 | 25.18 | 40 | 39.1 | 0 | 0.085 | 200 | 79.1 | 79.1 | 20.9 | 20.9 | 0 | 0 | 100 | 100 | 6.8711 | 0 | 0 | 0 | 0.4 | 0.391 | 0 | 0.00085 | 0 | 0 | 0 | 0 | 0 | 0 | 0 | 0 | 0 | 0 | 0 | 0 | 0 | 0 | 0 | 0 | 0 | 0 | 0 | 0 | 0 | 0 | 0 | 0 | 0 | 0 | 0 | 0 | 0 | 80 | 78.2 | 0 | 0.17 | 0 | 0 | 0 | 0 | 0 | 0 | 0 | 0 | 0 | 0 | 0 | 0 | 0 | 0 | 0 | 0 | 0 | 0 | 0 | 0 | 0 | 0 | -10 | 0 | 0 | Off | 1825.7 | 0 | 25.5 | 24.9 | 1 | 75 | 75 | 0 | 0 | 20.9 | 20.9 | 100 | 100 | 79.1 | 79.1 | 0 | 0 | 75 | 75 | 0 | 0 | 0 | 106354
251.76 | 5.3989 | 106.875 | -0.0211 | 25 | 25 | 0 | 25 | 25.17 | 40 | 39.105 | 0 | 0.09 | 200 | 79.1 | 79.1 | 20.9 | 20.9 | 0 | 0 | 100 | 100 | 6.875 | 0 | 0 | 0 | 0.4 | 0.39105 | 0 | 0.0009 | 0 | 0 | 0 | 0 | 0 | 0 | 0 | 0 | 0 | 0 | 0 | 0 | 0 | 0 | 0 | 0 | 0 | 0 | 0 | 0 | 0 | 0 | 0 | 0 | 0 | 0 | 0 | 0 | 0 | 80 | 78.21 | 0 | 0.18 | 0 | 0 | 0 | 0 | 0 | 0 | 0 | 0 | 0 | 0 | 0 | 0 | 0 | 0 | 0 | 0 | 0 | 0 | 0 | 0 | 0 | 0 | -10 | 0 | 0 | Off | 1376.3 | 0 | 25.5 | 24.8 | 1 | 75 | 75 | 0 | 0 | 20.9 | 20.9 | 100 | 100 | 79.1 | 79.1 | 0 | 0 | 75 | 75 | 0 | 0 | 0 | 106349
252.09 | 5.399 | 106.877 | -0.0146 | 25 | 25 | 0 | 25 | 25.17 | 40 | 39.1 | 0 | 0.08 | 200 | 79.1 | 79 | 20.9 | 20.9 | 0 | 0 | 100 | 100 | 6.877 | 0 | 0 | 0 | 0.4 | 0.391 | 0 | 0.0008 | 0 | 0 | 0 | 0 | 0 | 0 | 0 | 0 | 0 | 0 | 0 | 0 | 0 | 0 | 0 | 0 | 0 | 0 | 0 | 0 | 0 | 0 | 0 | 0 | 0 | 0 | 0 | 0 | 0 | 80 | 78.2 | 0 | 0.16 | 0 | 0 | 0 | 0 | 0 | 0 | 0 | 0 | 0 | 0 | 0 | 0 | 0 | 0 | 0 | 0 | 0 | 0 | 0 | 0 | 0 | 0 | -10 | 0 | 0 | Off | 1469.7 | 0 | 25.5 | 24.9 | 1 | 75 | 75 | 0 | 0 | 20.9 | 20.9 | 100 | 100 | 79.1 | 79 | 0 | 0 | 75 | 75 | 0 | 0 | 0 | 106350
252.43 | 5.3991 | 106.879 | -0.0067 | 25 | 25 | 0 | 25 | 25.17 | 40 | 39.045 | 0 | 0.095 | 200 | 79 | 79 | 21 | 21 | 0 | 0 | 100 | 99.9 | 6.879 | 0 | 0 | 0 | 0.4 | 0.39045 | 0 | 0.00095 | 0 | 0 | 0 | 0 | 0 | 0 | 0 | 0 | 0 | 0 | 0 | 0 | 0 | 0 | 0 | 0 | 0 | 0 | 0 | 0 | 0 | 0 | 0 | 0 | 0 | 0 | 0 | 0 | 0 | 80 | 78.09 | 0 | 0.19 | 0 | 0 | 0 | 0 | 0 | 0 | 0 | 0 | 0 | 0 | 0 | 0 | 0 | 0 | 0 | 0 | 0 | 0 | 0 | 0 | 0 | 0 | -10 | 0 | 0 | Off | 816.4 | 0 | 25.5 | 24.9 | 1 | 75 | 75 | 0 | 0 | 21 | 21 | 100 | 99.9 | 79 | 79 | 0 | 0 | 75 | 75 | 0 | 0 | 0 | 106353
252.76 | 5.3991 | 106.879 | 0.0017 | 25 | 25 | 0 | 25 | 25.17 | 40 | 39.075 | 0 | 0.09 | 200 | 79 | 79.1 | 21 | 21 | 0 | 0 | 100 | 100.1 | 6.879 | 0 | 0 | 0 | 0.4 | 0.39075 | 0 | 0.0009 | 0 | 0 | 0 | 0 | 0 | 0 | 0 | 0 | 0 | 0 | 0 | 0 | 0 | 0 | 0 | 0 | 0 | 0 | 0 | 0 | 0 | 0 | 0 | 0 | 0 | 0 | 0 | 0 | 0 | 80 | 78.15 | 0 | 0.18 | 0 | 0 | 0 | 0 | 0 | 0 | 0 | 0 | 0 | 0 | 0 | 0 | 0 | 0 | 0 | 0 | 0 | 0 | 0 | 0 | 0 | 0 | -10 | 0 | 0 | Off | 670.6 | 0 | 25.5 | 25 | 1 | 75 | 75 | 0 | 0 | 21 | 21 | 100 | 100.1 | 79 | 79.1 | 0 | 0 | 75 | 75 | 0 | 0 | 0 | 106355
253.1 | 5.3992 | 106.881 | 0.0089 | 25 | 25 | 0 | 25 | 25.18 | 40 | 39.075 | 0 | 0.09 | 200 | 79.1 | 79.1 | 20.9 | 20.9 | 0 | 0 | 100 | 100 | 6.881 | 0 | 0 | 0 | 0.4 | 0.39075 | 0 | 0.0009 | 0 | 0 | 0 | 0 | 0 | 0 | 0 | 0 | 0 | 0 | 0 | 0 | 0 | 0 | 0 | 0 | 0 | 0 | 0 | 0 | 0 | 0 | 0 | 0 | 0 | 0 | 0 | 0 | 0 | 80 | 78.15 | 0 | 0.18 | 0 | 0 | 0 | 0 | 0 | 0 | 0 | 0 | 0 | 0 | 0 | 0 | 0 | 0 | 0 | 0 | 0 | 0 | 0 | 0 | 0 | 0 | -10 | 0 | 0 | Off | 595.3 | 0 | 25.5 | 25 | 1 | 75 | 75 | 0 | 0 | 20.9 | 20.9 | 100 | 100 | 79.1 | 79.1 | 0 | 0 | 75 | 75 | 0 | 0 | 0 | 106355
253.43 | 5.3992 | 106.881 | 0.0128 | 25 | 25 | 0 | 25 | 25.19 | 40 | 39.075 | 0 | 0.085 | 200 | 79.1 | 79.1 | 20.9 | 20.9 | 0 | 0 | 100 | 100.1 | 6.881 | 0 | 0 | 0 | 0.4 | 0.39075 | 0 | 0.00085 | 0 | 0 | 0 | 0 | 0 | 0 | 0 | 0 | 0 | 0 | 0 | 0 | 0 | 0 | 0 | 0 | 0 | 0 | 0 | 0 | 0 | 0 | 0 | 0 | 0 | 0 | 0 | 0 | 0 | 80 | 78.15 | 0 | 0.17 | 0 | 0 | 0 | 0 | 0 | 0 | 0 | 0 | 0 | 0 | 0 | 0 | 0 | 0 | 0 | 0 | 0 | 0 | 0 | 0 | 0 | 0 | -10 | 0 | 0 | Off | 871.7 | 0 | 25.5 | 24.9 | 1 | 75 | 75 | 0 | 0 | 20.9 | 20.9 | 100 | 100.1 | 79.1 | 79.1 | 0 | 0 | 75 | 75 | 0 | 0 | 0 | 106344
253.76 | 5.3992 | 106.881 | 0.0134 | 25 | 25 | 0 | 25 | 25.18 | 40 | 39.085 | 0 | 0.085 | 200 | 79.1 | 79.1 | 20.9 | 20.9 | 0 | 0 | 100 | 100 | 6.881 | 0 | 0 | 0 | 0.4 | 0.39085 | 0 | 0.00085 | 0 | 0 | 0 | 0 | 0 | 0 | 0 | 0 | 0 | 0 | 0 | 0 | 0 | 0 | 0 | 0 | 0 | 0 | 0 | 0 | 0 | 0 | 0 | 0 | 0 | 0 | 0 | 0 | 0 | 80 | 78.17 | 0 | 0.17 | 0 | 0 | 0 | 0 | 0 | 0 | 0 | 0 | 0 | 0 | 0 | 0 | 0 | 0 | 0 | 0 | 0 | 0 | 0 | 0 | 0 | 0 | -10 | 0 | 0 | Off | 933.5 | 0 | 25.5 | 25 | 1 | 75 | 75 | 0 | 0 | 20.9 | 20.9 | 100 | 100 | 79.1 | 79.1 | 0 | 0 | 75 | 75 | 0 | 0 | 0 | 106347
254.1 | 5.3992 | 106.881 | 0.0121 | 25 | 25 | 0 | 25 | 25.18 | 40 | 39.085 | 0 | 0.08 | 200 | 79.1 | 79.2 | 20.9 | 20.9 | 0 | 0 | 100 | 100 | 6.881 | 0 | 0 | 0 | 0.4 | 0.39085 | 0 | 0.0008 | 0 | 0 | 0 | 0 | 0 | 0 | 0 | 0 | 0 | 0 | 0 | 0 | 0 | 0 | 0 | 0 | 0 | 0 | 0 | 0 | 0 | 0 | 0 | 0 | 0 | 0 | 0 | 0 | 0 | 80 | 78.17 | 0 | 0.16 | 0 | 0 | 0 | 0 | 0 | 0 | 0 | 0 | 0 | 0 | 0 | 0 | 0 | 0 | 0 | 0 | 0 | 0 | 0 | 0 | 0 | 0 | -10 | 0 | 0 | Off | 452.9 | 0 | 25.5 | 24.9 | 1 | 75 | 75 | 0 | 0 | 20.9 | 20.9 | 100 | 100 | 79.1 | 79.2 | 0 | 0 | 75 | 75 | 0 | 0 | 0 | 106343
254.43 | 5.3993 | 106.883 | 0.0102 | 25 | 25 | 0 | 25 | 25.18 | 40 | 39.095 | 0 | 0.08 | 200 | 79.1 | 79.1 | 20.9 | 20.9 | 0 | 0 | 100 | 100 | 6.883 | 0 | 0 | 0 | 0.4 | 0.39095 | 0 | 0.0008 | 0 | 0 | 0 | 0 | 0 | 0 | 0 | 0 | 0 | 0 | 0 | 0 | 0 | 0 | 0 | 0 | 0 | 0 | 0 | 0 | 0 | 0 | 0 | 0 | 0 | 0 | 0 | 0 | 0 | 80 | 78.19 | 0 | 0.16 | 0 | 0 | 0 | 0 | 0 | 0 | 0 | 0 | 0 | 0 | 0 | 0 | 0 | 0 | 0 | 0 | 0 | 0 | 0 | 0 | 0 | 0 | -10 | 0 | 0 | Off | 433.4 | 0 | 25.5 | 24.9 | 1 | 75 | 75.1 | 0 | 0 | 20.9 | 20.9 | 100 | 100 | 79.1 | 79.1 | 0 | 0 | 75 | 75.1 | 0 | 0 | 0 | 106343
254.77 | 5.3993 | 106.883 | 0.0081 | 25 | 25 | 0 | 25 | 25.18 | 40 | 39.105 | 0 | 0.08 | 200 | 79.1 | 79 | 20.9 | 20.9 | 0 | 0 | 100 | 100 | 6.883 | 0 | 0 | 0 | 0.4 | 0.39105 | 0 | 0.0008 | 0 | 0 | 0 | 0 | 0 | 0 | 0 | 0 | 0 | 0 | 0 | 0 | 0 | 0 | 0 | 0 | 0 | 0 | 0 | 0 | 0 | 0 | 0 | 0 | 0 | 0 | 0 | 0 | 0 | 80 | 78.21 | 0 | 0.16 | 0 | 0 | 0 | 0 | 0 | 0 | 0 | 0 | 0 | 0 | 0 | 0 | 0 | 0 | 0 | 0 | 0 | 0 | 0 | 0 | 0 | 0 | -10 | 0 | 0 | Off | 414.6 | 0 | 25.5 | 24.7 | 1 | 75 | 75 | 0 | 0 | 20.9 | 20.9 | 100 | 100 | 79.1 | 79 | 0 | 0 | 75 | 75 | 0 | 0 | 0 | 106343
255.1 | 5.3992 | 106.881 | 0.0062 | 25 | 25 | 0 | 25 | 25.18 | 40 | 39.105 | 0 | 0.085 | 200 | 79.1 | 79 | 20.9 | 20.9 | 0 | 0 | 100 | 100 | 6.881 | 0 | 0 | 0 | 0.4 | 0.39105 | 0 | 0.00085 | 0 | 0 | 0 | 0 | 0 | 0 | 0 | 0 | 0 | 0 | 0 | 0 | 0 | 0 | 0 | 0 | 0 | 0 | 0 | 0 | 0 | 0 | 0 | 0 | 0 | 0 | 0 | 0 | 0 | 80 | 78.21 | 0 | 0.17 | 0 | 0 | 0 | 0 | 0 | 0 | 0 | 0 | 0 | 0 | 0 | 0 | 0 | 0 | 0 | 0 | 0 | 0 | 0 | 0 | 0 | 0 | -10 | 0 | 0 | Off | 399.4 | 0 | 25.5 | 24.7 | 1 | 75 | 75 | 0 | 0 | 20.9 | 20.9 | 100 | 100 | 79.1 | 79 | 0 | 0 | 75 | 75 | 0 | 0 | 0 | 106349
255.43 | 5.3992 | 106.881 | 0.0046 | 25 | 25 | 0 | 25 | 25.18 | 40 | 39.11 | 0 | 0.08 | 200 | 79.1 | 79 | 20.9 | 20.9 | 0 | 0 | 100 | 100 | 6.881 | 0 | 0 | 0 | 0.4 | 0.3911 | 0 | 0.0008 | 0 | 0 | 0 | 0 | 0 | 0 | 0 | 0 | 0 | 0 | 0 | 0 | 0 | 0 | 0 | 0 | 0 | 0 | 0 | 0 | 0 | 0 | 0 | 0 | 0 | 0 | 0 | 0 | 0 | 80 | 78.22 | 0 | 0.16 | 0 | 0 | 0 | 0 | 0 | 0 | 0 | 0 | 0 | 0 | 0 | 0 | 0 | 0 | 0 | 0 | 0 | 0 | 0 | 0 | 0 | 0 | -10 | 0 | 0 | Off | 384.2 | 0 | 25.5 | 24.9 | 1 | 75 | 75 | 0 | 0 | 20.9 | 20.9 | 100 | 100 | 79.1 | 79 | 0 | 0 | 75 | 75 | 0 | 0 | 0 | 106343
255.77 | 5.3993 | 106.883 | 0.0033 | 25 | 25 | 0 | 25 | 25.17 | 40 | 39.125 | 0 | 0.095 | 200 | 79.1 | 79.1 | 20.9 | 20.9 | 0 | 0 | 100 | 100.1 | 6.883 | 0 | 0 | 0 | 0.4 | 0.39125 | 0 | 0.00095 | 0 | 0 | 0 | 0 | 0 | 0 | 0 | 0 | 0 | 0 | 0 | 0 | 0 | 0 | 0 | 0 | 0 | 0 | 0 | 0 | 0 | 0 | 0 | 0 | 0 | 0 | 0 | 0 | 0 | 80 | 78.25 | 0 | 0.19 | 0 | 0 | 0 | 0 | 0 | 0 | 0 | 0 | 0 | 0 | 0 | 0 | 0 | 0 | 0 | 0 | 0 | 0 | 0 | 0 | 0 | 0 | -10 | 0 | 0 | Off | 367.6 | 0 | 25.5 | 24.9 | 1 | 75 | 75 | 0 | 0 | 20.9 | 20.9 | 100 | 100.1 | 79.1 | 79.1 | 0 | 0 | 75 | 75 | 0 | 0 | 0 | 106352
256.1 | 5.3993 | 106.883 | 0.0024 | 25 | 25 | 0 | 25 | 25.19 | 40 | 39.12 | 0 | 0.085 | 200 | 79.1 | 79 | 20.9 | 20.9 | 0 | 0 | 100 | 100 | 6.883 | 0 | 0 | 0 | 0.4 | 0.3912 | 0 | 0.00085 | 0 | 0 | 0 | 0 | 0 | 0 | 0 | 0 | 0 | 0 | 0 | 0 | 0 | 0 | 0 | 0 | 0 | 0 | 0 | 0 | 0 | 0 | 0 | 0 | 0 | 0 | 0 | 0 | 0 | 80 | 78.24 | 0 | 0.17 | 0 | 0 | 0 | 0 | 0 | 0 | 0 | 0 | 0 | 0 | 0 | 0 | 0 | 0 | 0 | 0 | 0 | 0 | 0 | 0 | 0 | 0 | -10 | 0 | 0 | Off | 354.7 | 0 | 25.5 | 25 | 1 | 75 | 75 | 0 | 0 | 20.9 | 20.9 | 100 | 100 | 79.1 | 79 | 0 | 0 | 75 | 75 | 0 | 0 | 0 | 106348
256.43 | 5.3993 | 106.883 | 0.0018 | 25 | 25 | 0 | 25 | 25.19 | 40 | 39.075 | 0 | 0.09 | 200 | 79 | 79 | 21 | 21 | 0 | 0 | 100 | 100 | 6.883 | 0 | 0 | 0 | 0.4 | 0.39075 | 0 | 0.0009 | 0 | 0 | 0 | 0 | 0 | 0 | 0 | 0 | 0 | 0 | 0 | 0 | 0 | 0 | 0 | 0 | 0 | 0 | 0 | 0 | 0 | 0 | 0 | 0 | 0 | 0 | 0 | 0 | 0 | 80 | 78.15 | 0 | 0.18 | 0 | 0 | 0 | 0 | 0 | 0 | 0 | 0 | 0 | 0 | 0 | 0 | 0 | 0 | 0 | 0 | 0 | 0 | 0 | 0 | 0 | 0 | -10 | 0 | 0 | Off | 342.7 | 0 | 25.5 | 24.9 | 1 | 75 | 75 | 0 | 0 | 21 | 21 | 100 | 100 | 79 | 79 | 0 | 0 | 75 | 75 | 0 | 0 | 0 | 106345
256.77 | 5.3993 | 106.883 | 0.0013 | 25 | 25 | 0 | 25 | 25.19 | 40 | 39.075 | 0 | 0.085 | 200 | 79 | 79.1 | 21 | 21 | 0 | 0 | 100 | 100 | 6.883 | 0 | 0 | 0 | 0.4 | 0.39075 | 0 | 0.00085 | 0 | 0 | 0 | 0 | 0 | 0 | 0 | 0 | 0 | 0 | 0 | 0 | 0 | 0 | 0 | 0 | 0 | 0 | 0 | 0 | 0 | 0 | 0 | 0 | 0 | 0 | 0 | 0 | 0 | 80 | 78.15 | 0 | 0.17 | 0 | 0 | 0 | 0 | 0 | 0 | 0 | 0 | 0 | 0 | 0 | 0 | 0 | 0 | 0 | 0 | 0 | 0 | 0 | 0 | 0 | 0 | -10 | 0 | 0 | Off | 335.7 | 0 | 25.5 | 24.9 | 1 | 75 | 75 | 0 | 0 | 21 | 21 | 100 | 100 | 79 | 79.1 | 0 | 0 | 75 | 75 | 0 | 0 | 0 | 106348
257.1 | 5.3994 | 106.8849 | 0.0011 | 25 | 25 | 0 | 25 | 25.2 | 40 | 39.075 | 0 | 0.105 | 200 | 79 | 79 | 21 | 21 | 0 | 0 | 100 | 100 | 6.8849 | 0 | 0 | 0 | 0.4 | 0.39075 | 0 | 0.00105 | 0 | 0 | 0 | 0 | 0 | 0 | 0 | 0 | 0 | 0 | 0 | 0 | 0 | 0 | 0 | 0 | 0 | 0 | 0 | 0 | 0 | 0 | 0 | 0 | 0 | 0 | 0 | 0 | 0 | 80 | 78.15 | 0 | 0.21 | 0 | 0 | 0 | 0 | 0 | 0 | 0 | 0 | 0 | 0 | 0 | 0 | 0 | 0 | 0 | 0 | 0 | 0 | 0 | 0 | 0 | 0 | -10 | 0 | 0 | Off | 321.3 | 0 | 25.5 | 24.9 | 1 | 75 | 74.9 | 0 | 0 | 21 | 21 | 100 | 100 | 79 | 79 | 0 | 0 | 75 | 74.9 | 0 | 0 | 0 | 106358
257.44 | 5.3994 | 106.8849 | 0.001 | 25 | 25 | 0 | 25 | 25.18 | 40 | 39.05 | 0 | 0.08 | 200 | 79 | 79 | 21 | 21 | 0 | 0 | 100 | 100 | 6.8849 | 0 | 0 | 0 | 0.4 | 0.3905 | 0 | 0.0008 | 0 | 0 | 0 | 0 | 0 | 0 | 0 | 0 | 0 | 0 | 0 | 0 | 0 | 0 | 0 | 0 | 0 | 0 | 0 | 0 | 0 | 0 | 0 | 0 | 0 | 0 | 0 | 0 | 0 | 80 | 78.1 | 0 | 0.16 | 0 | 0 | 0 | 0 | 0 | 0 | 0 | 0 | 0 | 0 | 0 | 0 | 0 | 0 | 0 | 0 | 0 | 0 | 0 | 0 | 0 | 0 | -10 | 0 | 0 | Off | 308.2 | 0 | 25.5 | 24.9 | 1 | 75 | 75 | 0 | 0 | 21 | 21 | 100 | 100 | 79 | 79 | 0 | 0 | 75 | 75 | 0 | 0 | 0 | 106341
257.77 | 5.3993 | 106.883 | 0.0009 | 25 | 25 | 0 | 25 | 25.2 | 40 | 39.045 | 0 | 0.085 | 200 | 79 | 79 | 21 | 21 | 0 | 0 | 100 | 100 | 6.883 | 0 | 0 | 0 | 0.4 | 0.39045 | 0 | 0.00085 | 0 | 0 | 0 | 0 | 0 | 0 | 0 | 0 | 0 | 0 | 0 | 0 | 0 | 0 | 0 | 0 | 0 | 0 | 0 | 0 | 0 | 0 | 0 | 0 | 0 | 0 | 0 | 0 | 0 | 80 | 78.09 | 0 | 0.17 | 0 | 0 | 0 | 0 | 0 | 0 | 0 | 0 | 0 | 0 | 0 | 0 | 0 | 0 | 0 | 0 | 0 | 0 | 0 | 0 | 0 | 0 | -10 | 0 | 0 | Off | 301.1 | 0 | 25.5 | 24.9 | 1 | 75 | 75 | 0 | 0 | 21 | 21 | 100 | 100 | 79 | 79 | 0 | 0 | 75 | 75 | 0 | 0 | 0 | 106345
258.1 | 5.3993 | 106.883 | 0.0007 | 25 | 25 | 0 | 25 | 25.2 | 40 | 39.045 | 0 | 0.085 | 200 | 79 | 79 | 21 | 21 | 0 | 0 | 100 | 100 | 6.883 | 0 | 0 | 0 | 0.4 | 0.39045 | 0 | 0.00085 | 0 | 0 | 0 | 0 | 0 | 0 | 0 | 0 | 0 | 0 | 0 | 0 | 0 | 0 | 0 | 0 | 0 | 0 | 0 | 0 | 0 | 0 | 0 | 0 | 0 | 0 | 0 | 0 | 0 | 80 | 78.09 | 0 | 0.17 | 0 | 0 | 0 | 0 | 0 | 0 | 0 | 0 | 0 | 0 | 0 | 0 | 0 | 0 | 0 | 0 | 0 | 0 | 0 | 0 | 0 | 0 | -10 | 0 | 0 | Off | 293.7 | 0 | 25.5 | 24.9 | 1 | 75 | 74.9 | 0 | 0 | 21 | 21 | 100 | 100 | 79 | 79 | 0 | 0 | 75 | 74.9 | 0 | 0 | 0 | 106347
258.44 | 5.3993 | 106.883 | 0.0006 | 25 | 25 | 0 | 25 | 25.19 | 40 | 39.04 | 0 | 0.085 | 200 | 79 | 78.9 | 21 | 21 | 0 | 0 | 100 | 99.9 | 6.883 | 0 | 0 | 0 | 0.4 | 0.3904 | 0 | 0.00085 | 0 | 0 | 0 | 0 | 0 | 0 | 0 | 0 | 0 | 0 | 0 | 0 | 0 | 0 | 0 | 0 | 0 | 0 | 0 | 0 | 0 | 0 | 0 | 0 | 0 | 0 | 0 | 0 | 0 | 80 | 78.08 | 0 | 0.17 | 0 | 0 | 0 | 0 | 0 | 0 | 0 | 0 | 0 | 0 | 0 | 0 | 0 | 0 | 0 | 0 | 0 | 0 | 0 | 0 | 0 | 0 | -10 | 0 | 0 | Off | 283.4 | 0 | 25.5 | 24.9 | 1 | 75 | 75 | 0 | 0 | 21 | 21 | 100 | 99.9 | 79 | 78.9 | 0 | 0 | 75 | 75 | 0 | 0 | 0 | 106349
258.77 | 5.3993 | 106.883 | 0.0005 | 25 | 25 | 0 | 25 | 25.2 | 40 | 39.035 | 0 | 0.08 | 200 | 79 | 79 | 21 | 21 | 0 | 0 | 100 | 100 | 6.883 | 0 | 0 | 0 | 0.4 | 0.39035 | 0 | 0.0008 | 0 | 0 | 0 | 0 | 0 | 0 | 0 | 0 | 0 | 0 | 0 | 0 | 0 | 0 | 0 | 0 | 0 | 0 | 0 | 0 | 0 | 0 | 0 | 0 | 0 | 0 | 0 | 0 | 0 | 80 | 78.07 | 0 | 0.16 | 0 | 0 | 0 | 0 | 0 | 0 | 0 | 0 | 0 | 0 | 0 | 0 | 0 | 0 | 0 | 0 | 0 | 0 | 0 | 0 | 0 | 0 | -10 | 0 | 0 | Off | 408.3 | 0 | 25.5 | 24.9 | 1 | 75 | 74.9 | 0 | 0 | 21 | 21 | 100 | 100 | 79 | 79 | 0 | 0 | 75 | 74.9 | 0 | 0 | 0 | 106346
259.11 | 5.3993 | 106.883 | 0.0003 | 25 | 25 | 0 | 25 | 25.19 | 40 | 39.025 | 0 | 0.09 | 200 | 79 | 79 | 21 | 21 | 0 | 0 | 100 | 100 | 6.883 | 0 | 0 | 0 | 0.4 | 0.39025 | 0 | 0.0009 | 0 | 0 | 0 | 0 | 0 | 0 | 0 | 0 | 0 | 0 | 0 | 0 | 0 | 0 | 0 | 0 | 0 | 0 | 0 | 0 | 0 | 0 | 0 | 0 | 0 | 0 | 0 | 0 | 0 | 80 | 78.05 | 0 | 0.18 | 0 | 0 | 0 | 0 | 0 | 0 | 0 | 0 | 0 | 0 | 0 | 0 | 0 | 0 | 0 | 0 | 0 | 0 | 0 | 0 | 0 | 0 | -10 | 0 | 0 | Off | 355.1 | 0 | 25.5 | 25 | 1 | 75 | 75 | 0 | 0 | 21 | 21 | 100 | 100 | 79 | 79 | 0 | 0 | 75 | 75 | 0 | 0 | 0 | 106350
259.44 | 5.3993 | 106.883 | 0.0003 | 25 | 25 | 0 | 25 | 25.2 | 40 | 39.04 | 0 | 0.095 | 200 | 79 | 78.9 | 21 | 21 | 0 | 0 | 100 | 100.1 | 6.883 | 0 | 0 | 0 | 0.4 | 0.3904 | 0 | 0.00095 | 0 | 0 | 0 | 0 | 0 | 0 | 0 | 0 | 0 | 0 | 0 | 0 | 0 | 0 | 0 | 0 | 0 | 0 | 0 | 0 | 0 | 0 | 0 | 0 | 0 | 0 | 0 | 0 | 0 | 80 | 78.08 | 0 | 0.19 | 0 | 0 | 0 | 0 | 0 | 0 | 0 | 0 | 0 | 0 | 0 | 0 | 0 | 0 | 0 | 0 | 0 | 0 | 0 | 0 | 0 | 0 | -10 | 0 | 0 | Off | 397.2 | 0 | 25.5 | 24.8 | 1 | 75 | 75 | 0 | 0 | 21 | 21 | 100 | 100.1 | 79 | 78.9 | 0 | 0 | 75 | 75 | 0 | 0 | 0 | 106352
259.77 | 5.3993 | 106.883 | 0.0003 | 25 | 25 | 0 | 25 | 25.19 | 40 | 39.025 | 0 | 0.08 | 200 | 79 | 78.9 | 21 | 21 | 0 | 0 | 100 | 99.9 | 6.883 | 0 | 0 | 0 | 0.4 | 0.39025 | 0 | 0.0008 | 0 | 0 | 0 | 0 | 0 | 0 | 0 | 0 | 0 | 0 | 0 | 0 | 0 | 0 | 0 | 0 | 0 | 0 | 0 | 0 | 0 | 0 | 0 | 0 | 0 | 0 | 0 | 0 | 0 | 80 | 78.05 | 0 | 0.16 | 0 | 0 | 0 | 0 | 0 | 0 | 0 | 0 | 0 | 0 | 0 | 0 | 0 | 0 | 0 | 0 | 0 | 0 | 0 | 0 | 0 | 0 | -10 | 0 | 0 | Off | 230.9 | 0 | 25.5 | 24.9 | 1 | 75 | 75 | 0 | 0 | 21 | 21 | 100 | 99.9 | 79 | 78.9 | 0 | 0 | 75 | 75 | 0 | 0 | 0 | 106338
260.11 | 5.3993 | 106.883 | 0.0002 | 25 | 25 | 0 | 25 | 25.2 | 40 | 39.04 | 0 | 0.075 | 200 | 79 | 78.9 | 21 | 20.9 | 0 | 0 | 100 | 100 | 6.883 | 0 | 0 | 0 | 0.4 | 0.3904 | 0 | 0.00075 | 0 | 0 | 0 | 0 | 0 | 0 | 0 | 0 | 0 | 0 | 0 | 0 | 0 | 0 | 0 | 0 | 0 | 0 | 0 | 0 | 0 | 0 | 0 | 0 | 0 | 0 | 0 | 0 | 0 | 80 | 78.08 | 0 | 0.15 | 0 | 0 | 0 | 0 | 0 | 0 | 0 | 0 | 0 | 0 | 0 | 0 | 0 | 0 | 0 | 0 | 0 | 0 | 0 | 0 | 0 | 0 | -10 | 0 | 0 | Off | 226.6 | 0 | 25.5 | 25 | 1 | 75 | 75 | 0 | 0 | 21 | 20.9 | 100 | 100 | 79 | 78.9 | 0 | 0 | 75 | 75 | 0 | 0 | 0 | 106343
260.44 | 5.3992 | 106.881 | -0.0001 | 25 | 25 | 0 | 25 | 25.19 | 40 | 39.035 | 0 | 0.085 | 200 | 79 | 79 | 21 | 21 | 0 | 0 | 100 | 100 | 6.881 | 0 | 0 | 0 | 0.4 | 0.39035 | 0 | 0.00085 | 0 | 0 | 0 | 0 | 0 | 0 | 0 | 0 | 0 | 0 | 0 | 0 | 0 | 0 | 0 | 0 | 0 | 0 | 0 | 0 | 0 | 0 | 0 | 0 | 0 | 0 | 0 | 0 | 0 | 80 | 78.07 | 0 | 0.17 | 0 | 0 | 0 | 0 | 0 | 0 | 0 | 0 | 0 | 0 | 0 | 0 | 0 | 0 | 0 | 0 | 0 | 0 | 0 | 0 | 0 | 0 | -10 | 0 | 0 | Off | 218.5 | 0 | 25.5 | 24.9 | 1 | 75 | 74.9 | 0 | 0 | 21 | 21 | 100 | 100 | 79 | 79 | 0 | 0 | 75 | 74.9 | 0 | 0 | 0 | 106343
260.77 | 5.3992 | 106.881 | -0.0003 | 25 | 25 | 0 | 25 | 25.2 | 40 | 39.045 | 0 | 0.1 | 200 | 79 | 79 | 21 | 21 | 0 | 0 | 100 | 100 | 6.881 | 0 | 0 | 0 | 0.4 | 0.39045 | 0 | 0.001 | 0 | 0 | 0 | 0 | 0 | 0 | 0 | 0 | 0 | 0 | 0 | 0 | 0 | 0 | 0 | 0 | 0 | 0 | 0 | 0 | 0 | 0 | 0 | 0 | 0 | 0 | 0 | 0 | 0 | 80 | 78.09 | 0 | 0.2 | 0 | 0 | 0 | 0 | 0 | 0 | 0 | 0 | 0 | 0 | 0 | 0 | 0 | 0 | 0 | 0 | 0 | 0 | 0 | 0 | 0 | 0 | -10 | 0 | 0 | Off | 210.9 | 0 | 25.5 | 24.9 | 1 | 75 | 75 | 0 | 0 | 21 | 21 | 100 | 100 | 79 | 79 | 0 | 0 | 75 | 75 | 0 | 0 | 0 | 106356
261.11 | 5.3993 | 106.883 | -0.0005 | 25 | 25 | 0 | 25 | 25.21 | 40 | 39.02 | 0 | 0.08 | 200 | 79 | 79 | 21 | 21 | 0 | 0 | 100 | 99.9 | 6.883 | 0 | 0 | 0 | 0.4 | 0.3902 | 0 | 0.0008 | 0 | 0 | 0 | 0 | 0 | 0 | 0 | 0 | 0 | 0 | 0 | 0 | 0 | 0 | 0 | 0 | 0 | 0 | 0 | 0 | 0 | 0 | 0 | 0 | 0 | 0 | 0 | 0 | 0 | 80 | 78.04 | 0 | 0.16 | 0 | 0 | 0 | 0 | 0 | 0 | 0 | 0 | 0 | 0 | 0 | 0 | 0 | 0 | 0 | 0 | 0 | 0 | 0 | 0 | 0 | 0 | -10 | 0 | 0 | Off | 206.3 | 0 | 25.5 | 24.8 | 1 | 75 | 75 | 0 | 0 | 21 | 21 | 100 | 99.9 | 79 | 79 | 0 | 0 | 75 | 75 | 0 | 0 | 0 | 106341
261.44 | 5.3993 | 106.883 | -0.0005 | 25 | 25 | 0 | 25 | 25.18 | 40 | 39.015 | 0 | 0.08 | 200 | 79 | 79.1 | 21 | 21 | 0 | 0 | 100 | 100 | 6.883 | 0 | 0 | 0 | 0.4 | 0.39015 | 0 | 0.0008 | 0 | 0 | 0 | 0 | 0 | 0 | 0 | 0 | 0 | 0 | 0 | 0 | 0 | 0 | 0 | 0 | 0 | 0 | 0 | 0 | 0 | 0 | 0 | 0 | 0 | 0 | 0 | 0 | 0 | 80 | 78.03 | 0 | 0.16 | 0 | 0 | 0 | 0 | 0 | 0 | 0 | 0 | 0 | 0 | 0 | 0 | 0 | 0 | 0 | 0 | 0 | 0 | 0 | 0 | 0 | 0 | -10 | 0 | 0 | Off | 194.5 | 0 | 25.5 | 24.9 | 1 | 75 | 75 | 0 | 0 | 21 | 21 | 100 | 100 | 79 | 79.1 | 0 | 0 | 75 | 75 | 0 | 0 | 0 | 106340
261.78 | 5.3993 | 106.883 | -0.0005 | 25 | 25 | 0 | 25 | 25.2 | 40 | 38.995 | 0 | 0.075 | 200 | 79 | 79.1 | 21 | 21 | 0 | 0 | 100 | 99.9 | 6.883 | 0 | 0 | 0 | 0.4 | 0.38995 | 0 | 0.00075 | 0 | 0 | 0 | 0 | 0 | 0 | 0 | 0 | 0 | 0 | 0 | 0 | 0 | 0 | 0 | 0 | 0 | 0 | 0 | 0 | 0 | 0 | 0 | 0 | 0 | 0 | 0 | 0 | 0 | 80 | 77.99 | 0 | 0.15 | 0 | 0 | 0 | 0 | 0 | 0 | 0 | 0 | 0 | 0 | 0 | 0 | 0 | 0 | 0 | 0 | 0 | 0 | 0 | 0 | 0 | 0 | -10 | 0 | 0 | Off | 187.1 | 0 | 25.5 | 25 | 1 | 75 | 75 | 0 | 0 | 21 | 21 | 100 | 99.9 | 79 | 79.1 | 0 | 0 | 75 | 75 | 0 | 0 | 0 | 106338
262.11 | 5.3993 | 106.883 | -0.0004 | 25 | 25 | 0 | 25 | 25.2 | 40 | 39.02 | 0 | 0.075 | 200 | 79 | 79 | 21 | 21 | 0 | 0 | 100 | 100 | 6.883 | 0 | 0 | 0 | 0.4 | 0.3902 | 0 | 0.00075 | 0 | 0 | 0 | 0 | 0 | 0 | 0 | 0 | 0 | 0 | 0 | 0 | 0 | 0 | 0 | 0 | 0 | 0 | 0 | 0 | 0 | 0 | 0 | 0 | 0 | 0 | 0 | 0 | 0 | 80 | 78.04 | 0 | 0.15 | 0 | 0 | 0 | 0 | 0 | 0 | 0 | 0 | 0 | 0 | 0 | 0 | 0 | 0 | 0 | 0 | 0 | 0 | 0 | 0 | 0 | 0 | -10 | 0 | 0 | Off | 180.8 | 0 | 25.5 | 25 | 1 | 75 | 75.1 | 0 | 0 | 21 | 21 | 100 | 100 | 79 | 79 | 0 | 0 | 75 | 75.1 | 0 | 0 | 0 | 106339
262.44 | 5.3993 | 106.883 | -0.0002 | 25 | 25 | 0 | 25 | 25.2 | 40 | 38.995 | 0 | 0.075 | 200 | 79 | 79 | 21 | 21 | 0 | 0 | 100 | 100 | 6.883 | 0 | 0 | 0 | 0.4 | 0.38995 | 0 | 0.00075 | 0 | 0 | 0 | 0 | 0 | 0 | 0 | 0 | 0 | 0 | 0 | 0 | 0 | 0 | 0 | 0 | 0 | 0 | 0 | 0 | 0 | 0 | 0 | 0 | 0 | 0 | 0 | 0 | 0 | 80 | 77.99 | 0 | 0.15 | 0 | 0 | 0 | 0 | 0 | 0 | 0 | 0 | 0 | 0 | 0 | 0 | 0 | 0 | 0 | 0 | 0 | 0 | 0 | 0 | 0 | 0 | -10 | 0 | 0 | Off | 175.6 | 0 | 25.5 | 25.1 | 1 | 75 | 75 | 0 | 0 | 21 | 21 | 100 | 100 | 79 | 79 | 0 | 0 | 75 | 75 | 0 | 0 | 0 | 106348
262.78 | 5.3993 | 106.883 | -0.0001 | 25 | 25 | 0 | 25 | 25.19 | 40 | 39.02 | 0 | 0.085 | 200 | 79 | 79.1 | 21 | 21 | 0 | 0 | 100 | 100 | 6.883 | 0 | 0 | 0 | 0.4 | 0.3902 | 0 | 0.00085 | 0 | 0 | 0 | 0 | 0 | 0 | 0 | 0 | 0 | 0 | 0 | 0 | 0 | 0 | 0 | 0 | 0 | 0 | 0 | 0 | 0 | 0 | 0 | 0 | 0 | 0 | 0 | 0 | 0 | 80 | 78.04 | 0 | 0.17 | 0 | 0 | 0 | 0 | 0 | 0 | 0 | 0 | 0 | 0 | 0 | 0 | 0 | 0 | 0 | 0 | 0 | 0 | 0 | 0 | 0 | 0 | -10 | 0 | 0 | Off | 173.2 | 0 | 25.5 | 24.9 | 1 | 75 | 75 | 0 | 0 | 21 | 21 | 100 | 100 | 79 | 79.1 | 0 | 0 | 75 | 75 | 0 | 0 | 0 | 106347
263.11 | 5.3993 | 106.883 | 0 | 25 | 25 | 0 | 25 | 25.19 | 40 | 39.02 | 0 | 0.075 | 200 | 79 | 79 | 21 | 21 | 0 | 0 | 100 | 100 | 6.883 | 0 | 0 | 0 | 0.4 | 0.3902 | 0 | 0.00075 | 0 | 0 | 0 | 0 | 0 | 0 | 0 | 0 | 0 | 0 | 0 | 0 | 0 | 0 | 0 | 0 | 0 | 0 | 0 | 0 | 0 | 0 | 0 | 0 | 0 | 0 | 0 | 0 | 0 | 80 | 78.04 | 0 | 0.15 | 0 | 0 | 0 | 0 | 0 | 0 | 0 | 0 | 0 | 0 | 0 | 0 | 0 | 0 | 0 | 0 | 0 | 0 | 0 | 0 | 0 | 0 | -10 | 0 | 0 | Off | 165.9 | 0 | 25.5 | 24.8 | 1 | 75 | 75 | 0 | 0 | 21 | 21 | 100 | 100 | 79 | 79 | 0 | 0 | 75 | 75 | 0 | 0 | 0 | 106338
263.44 | 5.3993 | 106.883 | 0 | 25 | 25 | 0 | 25 | 25.2 | 40 | 39.045 | 0 | 0.07 | 200 | 79 | 78.9 | 21 | 21 | 0 | 0 | 100 | 100 | 6.883 | 0 | 0 | 0 | 0.4 | 0.39045 | 0 | 0.0007 | 0 | 0 | 0 | 0 | 0 | 0 | 0 | 0 | 0 | 0 | 0 | 0 | 0 | 0 | 0 | 0 | 0 | 0 | 0 | 0 | 0 | 0 | 0 | 0 | 0 | 0 | 0 | 0 | 0 | 80 | 78.09 | 0 | 0.14 | 0 | 0 | 0 | 0 | 0 | 0 | 0 | 0 | 0 | 0 | 0 | 0 | 0 | 0 | 0 | 0 | 0 | 0 | 0 | 0 | 0 | 0 | -10 | 0 | 0 | Off | 157.7 | 0 | 25.5 | 24.9 | 1 | 75 | 75 | 0 | 0 | 21 | 21 | 100 | 100 | 79 | 78.9 | 0 | 0 | 75 | 75 | 0 | 0 | 0 | 106334
263.78 | 5.3992 | 106.881 | 0.0001 | 25 | 25 | 0 | 25 | 25.2 | 40 | 39.025 | 0 | 0.08 | 200 | 79 | 79 | 21 | 21 | 0 | 0 | 100 | 100 | 6.881 | 0 | 0 | 0 | 0.4 | 0.39025 | 0 | 0.0008 | 0 | 0 | 0 | 0 | 0 | 0 | 0 | 0 | 0 | 0 | 0 | 0 | 0 | 0 | 0 | 0 | 0 | 0 | 0 | 0 | 0 | 0 | 0 | 0 | 0 | 0 | 0 | 0 | 0 | 80 | 78.05 | 0 | 0.16 | 0 | 0 | 0 | 0 | 0 | 0 | 0 | 0 | 0 | 0 | 0 | 0 | 0 | 0 | 0 | 0 | 0 | 0 | 0 | 0 | 0 | 0 | -10 | 0 | 0 | Off | 152.2 | 0 | 25.5 | 24.8 | 1 | 75 | 75 | 0 | 0 | 21 | 21 | 100 | 100 | 79 | 79 | 0 | 0 | 75 | 75 | 0 | 0 | 0 | 106340
264.11 | 5.3992 | 106.881 | 0 | 25 | 25 | 0 | 25 | 25.19 | 40 | 39.02 | 0 | 0.08 | 200 | 79 | 79 | 21 | 21 | 0 | 0 | 100 | 100 | 6.881 | 0 | 0 | 0 | 0.4 | 0.3902 | 0 | 0.0008 | 0 | 0 | 0 | 0 | 0 | 0 | 0 | 0 | 0 | 0 | 0 | 0 | 0 | 0 | 0 | 0 | 0 | 0 | 0 | 0 | 0 | 0 | 0 | 0 | 0 | 0 | 0 | 0 | 0 | 80 | 78.04 | 0 | 0.16 | 0 | 0 | 0 | 0 | 0 | 0 | 0 | 0 | 0 | 0 | 0 | 0 | 0 | 0 | 0 | 0 | 0 | 0 | 0 | 0 | 0 | 0 | -10 | 0 | 0 | Off | 150.8 | 0 | 25.5 | 24.9 | 1 | 75 | 75 | 0 | 0 | 21 | 21 | 100 | 100 | 79 | 79 | 0 | 0 | 75 | 75 | 0 | 0 | 0 | 106340
264.45 | 5.3992 | 106.881 | -0.0001 | 25 | 25 | 0 | 25 | 25.2 | 40 | 39.04 | 0 | 0.075 | 200 | 79 | 79 | 21 | 21 | 0 | 0 | 100 | 100 | 6.881 | 0 | 0 | 0 | 0.4 | 0.3904 | 0 | 0.00075 | 0 | 0 | 0 | 0 | 0 | 0 | 0 | 0 | 0 | 0 | 0 | 0 | 0 | 0 | 0 | 0 | 0 | 0 | 0 | 0 | 0 | 0 | 0 | 0 | 0 | 0 | 0 | 0 | 0 | 80 | 78.08 | 0 | 0.15 | 0 | 0 | 0 | 0 | 0 | 0 | 0 | 0 | 0 | 0 | 0 | 0 | 0 | 0 | 0 | 0 | 0 | 0 | 0 | 0 | 0 | 0 | -10 | 0 | 0 | Off | 151.1 | 0 | 25.5 | 25 | 1 | 75 | 75 | 0 | 0 | 21 | 21 | 100 | 100 | 79 | 79 | 0 | 0 | 75 | 75 | 0 | 0 | 0 | 106335
264.78 | 5.3992 | 106.881 | -0.0002 | 25 | 25 | 0 | 25 | 25.19 | 40 | 39.02 | 0 | 0.08 | 200 | 79 | 79 | 21 | 21 | 0 | 0 | 100 | 100 | 6.881 | 0 | 0 | 0 | 0.4 | 0.3902 | 0 | 0.0008 | 0 | 0 | 0 | 0 | 0 | 0 | 0 | 0 | 0 | 0 | 0 | 0 | 0 | 0 | 0 | 0 | 0 | 0 | 0 | 0 | 0 | 0 | 0 | 0 | 0 | 0 | 0 | 0 | 0 | 80 | 78.04 | 0 | 0.16 | 0 | 0 | 0 | 0 | 0 | 0 | 0 | 0 | 0 | 0 | 0 | 0 | 0 | 0 | 0 | 0 | 0 | 0 | 0 | 0 | 0 | 0 | -10 | 0 | 0 | Off | 143.8 | 0 | 25.5 | 24.8 | 1 | 75 | 75 | 0 | 0 | 21 | 21 | 100 | 100 | 79 | 79 | 0 | 0 | 75 | 75 | 0 | 0 | 0 | 106340
265.12 | 5.3991 | 106.879 | -0.0003 | 25 | 25 | 0 | 25 | 25.21 | 40 | 39.025 | 0 | 0.085 | 200 | 79 | 79 | 21 | 21 | 0 | 0 | 100 | 100 | 6.879 | 0 | 0 | 0 | 0.4 | 0.39025 | 0 | 0.00085 | 0 | 0 | 0 | 0 | 0 | 0 | 0 | 0 | 0 | 0 | 0 | 0 | 0 | 0 | 0 | 0 | 0 | 0 | 0 | 0 | 0 | 0 | 0 | 0 | 0 | 0 | 0 | 0 | 0 | 80 | 78.05 | 0 | 0.17 | 0 | 0 | 0 | 0 | 0 | 0 | 0 | 0 | 0 | 0 | 0 | 0 | 0 | 0 | 0 | 0 | 0 | 0 | 0 | 0 | 0 | 0 | -10 | 0 | 0 | Off | 142.3 | 0 | 25.5 | 24.9 | 1 | 75 | 75 | 0 | 0 | 21 | 21 | 100 | 100 | 79 | 79 | 0 | 0 | 75 | 75 | 0 | 0 | 0 | 106346
265.45 | 5.3991 | 106.879 | -0.0004 | 25 | 25 | 0 | 25 | 25.2 | 40 | 39.045 | 0 | 0.065 | 200 | 79.1 | 79.1 | 20.9 | 20.9 | 0 | 0 | 100 | 100 | 6.879 | 0 | 0 | 0 | 0.4 | 0.39045 | 0 | 0.00065 | 0 | 0 | 0 | 0 | 0 | 0 | 0 | 0 | 0 | 0 | 0 | 0 | 0 | 0 | 0 | 0 | 0 | 0 | 0 | 0 | 0 | 0 | 0 | 0 | 0 | 0 | 0 | 0 | 0 | 80 | 78.09 | 0 | 0.13 | 0 | 0 | 0 | 0 | 0 | 0 | 0 | 0 | 0 | 0 | 0 | 0 | 0 | 0 | 0 | 0 | 0 | 0 | 0 | 0 | 0 | 0 | -10 | 0 | 0 | Off | 254 | 0 | 25.5 | 24.9 | 1 | 75 | 74.9 | 0 | 0 | 20.9 | 20.9 | 100 | 100 | 79.1 | 79.1 | 0 | 0 | 75 | 74.9 | 0 | 0 | 0 | 106331
265.78 | 5.3991 | 106.879 | -0.0007 | 25 | 25 | 0 | 25 | 25.19 | 40 | 39.045 | 0 | 0.075 | 200 | 79.1 | 79.1 | 20.9 | 20.9 | 0 | 0 | 100 | 100 | 6.879 | 0 | 0 | 0 | 0.4 | 0.39045 | 0 | 0.00075 | 0 | 0 | 0 | 0 | 0 | 0 | 0 | 0 | 0 | 0 | 0 | 0 | 0 | 0 | 0 | 0 | 0 | 0 | 0 | 0 | 0 | 0 | 0 | 0 | 0 | 0 | 0 | 0 | 0 | 80 | 78.09 | 0 | 0.15 | 0 | 0 | 0 | 0 | 0 | 0 | 0 | 0 | 0 | 0 | 0 | 0 | 0 | 0 | 0 | 0 | 0 | 0 | 0 | 0 | 0 | 0 | -10 | 0 | 0 | Off | 230.9 | 0 | 25.5 | 24.9 | 1 | 75 | 75 | 0 | 0 | 20.9 | 20.9 | 100 | 100 | 79.1 | 79.1 | 0 | 0 | 75 | 75 | 0 | 0 | 0 | 106335
266.12 | 5.3991 | 106.879 | -0.001 | 25 | 25 | 0 | 25 | 25.2 | 40 | 39.05 | 0 | 0.08 | 200 | 79 | 78.9 | 21 | 21 | 0 | 0 | 100 | 99.9 | 6.879 | 0 | 0 | 0 | 0.4 | 0.3905 | 0 | 0.0008 | 0 | 0 | 0 | 0 | 0 | 0 | 0 | 0 | 0 | 0 | 0 | 0 | 0 | 0 | 0 | 0 | 0 | 0 | 0 | 0 | 0 | 0 | 0 | 0 | 0 | 0 | 0 | 0 | 0 | 80 | 78.1 | 0 | 0.16 | 0 | 0 | 0 | 0 | 0 | 0 | 0 | 0 | 0 | 0 | 0 | 0 | 0 | 0 | 0 | 0 | 0 | 0 | 0 | 0 | 0 | 0 | -10 | 0 | 0 | Off | 187.9 | 0 | 25.5 | 24.8 | 1 | 75 | 75 | 0 | 0 | 21 | 21 | 100 | 99.9 | 79 | 78.9 | 0 | 0 | 75 | 75 | 0 | 0 | 0 | 106343