## Chart2
© Surface Measurement Systems Ltd 1996-2024
Dynamic Vapor Sorption
Date: 10 Jan 2025
Time: 11:22 PM
File: MIL-53-5NH2-95CH3-Ads-Des_25C_relH-5_CO2-0-30_open-loop-2025-01-10 23-22-29.xls
Sample: MIL-53-5NH2-95CH3
Temp: 25.2 °C
Meth: Ads-Des_25C_relH-5_CO2-0-30_open-loop
MRef: 5.0516

## Iso Report
[10 empty] | 1 | 7
15
DVS Isotherm Analysis Report
0
| Date: | 10 Jan 2025 | [7 empty] | 0
| Time: | 23:22
| File: | C:\DVS Control\data\Chunyu\manual_m0\MIL-53-5NH2-95CH3\MIL-53-5NH2-95CH3-Ads-Des_25C_relH-5_CO2-0-30_open-loop-2025-01-10 23-22-29.xls
| Meth: | Ads-Des_25C_relH-5_CO2-0-30_open-loop
| Sample: | MIL-53-5NH2-95CH3
| Temp: | 25.2 °C
| MRef: | 5.0516 from Custom Mass
|  | Target | Measured | Sorp Mass | Measured | Desorp Mass
|  | % P/Po | % P/Po | Change (%) | % P/Po | Change (%) | Hysteresis
| Cycle 1 | 0 | 0.095 | 1.2515 | 0.078 | 1.3045
|  | 5 | 5.065 | 3.6535 | 5.07 | 3.6824 | 0.028902
|  | 10 | 10.052 | 4.4956 | 10.057 | 4.5233 | 0.027714
|  | 15 | 15.383 | 4.9889 | 15.387 | 5.0119 | 0.022963
|  | 20 | 20.198 | 5.441 | 20.19 | 5.4545 | 0.013461
|  | 25 | 25.018 | 5.6913 | 25.001 | 5.6992 | 0.0079183
|  | 30 | 29.852 | 5.907 | 29.852 | 5.907
% P/Po refers to Solvent B (CO2)
Dynamic Vapor Sorption | [7 empty] | © Surface Measurement Systems Ltd 1996-2024

## Chart1
© Surface Measurement Systems Ltd 1996-2024
Dynamic Vapor Sorption
Date: 10 Jan 2025
Time: 11:22 PM
File: MIL-53-5NH2-95CH3-Ads-Des_25C_relH-5_CO2-0-30_open-loop-2025-01-10 23-22-29.xls
Sample: MIL-53-5NH2-95CH3
Temp: 25.2 °C
Meth: Ads-Des_25C_relH-5_CO2-0-30_open-loop
MRef: 5.0516

## DVS Data
DVS-Advantage-Plus-Data-File | [62 empty] | DVS-Advantage-Plus-Method-File
File Version: | 1.13 | [61 empty] | Version: | 1.06
Sequence Name: | aa_MOF_act-150_CO2-0-30-relH-0-40 | [61 empty] | Method Name: | Ads-Des_25C_relH-5_CO2-0-30_open-loop
Sequence Created: | 2024-12-09 13:35 | [61 empty] | Method Description:
Method Name: | Ads-Des_25C_relH-5_CO2-0-30_open-loop | [61 empty] | Method Created: | Mon Dec 09 10:33:11 2024
Method Created: | 2024-12-09 10:33 | [61 empty] | Author: | User
Method Modified: | FALSE | [61 empty] | Author Machine: | SMS-CZC3387ZKH
Sample Number: | 1 | [61 empty] | Update Sample Weight: | OFF
Sample Name: | MIL-53-5NH2-95CH3 | [61 empty] | Save Data Interval: | 20 seconds
Sample Description: | [62 empty] | Active Reservoir: | Reservoir A+B
Initial Mass [mg]: | 5.0516 | [61 empty] | Total Gas Flow (A) (sccm): | 100
Raw Data File Created: | 2025-01-10 23:22 | [61 empty] | Total Gas Flow (B) (sccm): | 100
User Name: | User | [61 empty] | Loop Control Mode (A): | Open
Data Saving Interval [seconds]: | 20 | [61 empty] | Loop Control Mode (B): | Open
Solvent A: | Water | [61 empty] | Min. DMDT Stage Time (min.): | 5
Control Mode (Solvent A): | Open | [61 empty] | Max. DMDT Stage Time (min.): | 360
Solvent B (Primary): | CO2 | [61 empty] | DMDT Stability Duration (min.): | 10
Control Mode (Solvent B): | Open | [61 empty] | Raman Scan Wait Period (min.): | 15
Incubator Door Opened: | FALSE | [61 empty] | Preheater Ramp Rate (°C/min.): | 5
Incubator Door Override: | FALSE | [61 empty] | Run Dry Calibration: | ON
Data Points: | 900 | [61 empty] | IR Scan Wait Period (min.): | 15
Data Start Row: | 56 | [61 empty] | Carrier Gas 1: | N2
First Dry Row: | 56 | [61 empty] | Carrier Gas 2: | N2
First Post Dry Row: | 220
Data File Setting - Tare Option:
Data File Setting - Dry Mass Option: | Custom | [61 empty] | Stage# | Type | Duration (min.) | DMDT Value (%/min.) | Start Partial Pressure (A) (%) | Stop Partial Pressure (A) (%) | Start Partial Pressure (B) (%) | Stop Partial Pressure (B) (%) | Incubator Temp. (°C) | Preheater Temp. (°C) | Video | Raman | Chiller Temp. (°C) | Chiller State | IR | Selected Carrier Gas | Target Flow MFC 1 (sccm) | Target Flow MFC 2 (sccm) | Target Flow MFC 3 (sccm) | Target Flow MFC 4 (sccm) | Target Flow MFC 5 (sccm) | Target Flow MFC 6 (sccm)
Data File Setting - M0 Value: | 5.0516 | [61 empty] | 1 | dm/dt | 2 | 0.002 | 10 | 66.68 | 0 | 0 | 25 | 0 | Inactive | Inactive | -10 | Off | Inactive | Carrier Gas 1: N2 | 0 | 0 | 0 | 0 | 0 | 0
Ref. Mass Option | Custom Mass | [61 empty] | 2 | dm/dt | 2 | 0.002 | 10 | 66.68 | 10 | 50 | 25 | 0 | Inactive | Inactive | -10 | Off | Inactive | Carrier Gas 1: N2 | 0 | 0 | 0 | 0 | 0 | 0
Ref. Mass | 5.0516 | [61 empty] | 3 | dm/dt | 2 | 0.002 | 10 | 66.68 | 20 | 70 | 25 | 0 | Inactive | Inactive | -10 | Off | Inactive | Carrier Gas 1: N2 | 0 | 0 | 0 | 0 | 0 | 0
ImportByDLLSeries | S2 (v2.1.4.0) | [61 empty] | 4 | dm/dt | 2 | 0.002 | 10 | 66.68 | 30 | 90 | 25 | 0 | Inactive | Inactive | -10 | Off | Inactive | Carrier Gas 1: N2 | 0 | 0 | 0 | 0 | 0 | 0
Carrier Gas A: | Nitrogen | [61 empty] | 5 | dm/dt | 2 | 0.002 | 10 | 66.68 | 40 | 100 | 25 | 0 | Inactive | Inactive | -10 | Off | Inactive | Carrier Gas 1: N2 | 0 | 0 | 0 | 0 | 0 | 0
Carrier Gas B: | Nitrogen | [61 empty] | 6 | dm/dt | 2 | 0.002 | 10 | 66.68 | 50 | 90 | 25 | 0 | Inactive | Inactive | -10 | Off | Inactive | Carrier Gas 1: N2 | 0 | 0 | 0 | 0 | 0 | 0
Method Stage Skipped: | FALSE | [61 empty] | 7 | dm/dt | 2 | 0.002 | 10 | 66.68 | 60 | 80 | 25 | 0 | Inactive | Inactive | -10 | Off | Inactive | Carrier Gas 1: N2 | 0 | 0 | 0 | 0 | 0 | 0
Method Skipped: | FALSE | [61 empty] | 8 | dm/dt | 2 | 0.002 | 10 | 66.68 | 50 | 50 | 25 | 0 | Inactive | Inactive | -10 | Off | Inactive | Carrier Gas 1: N2 | 0 | 0 | 0 | 0 | 0 | 0
Method Status: | Completed | [61 empty] | 9 | dm/dt | 2 | 0.002 | 10 | 66.68 | 40 | 40 | 25 | 0 | Inactive | Inactive | -10 | Off | Inactive | Carrier Gas 1: N2 | 0 | 0 | 0 | 0 | 0 | 0
Counter Weight [mg]: | 0 | [61 empty] | 10 | dm/dt | 2 | 0.002 | 10 | 66.68 | 30 | 30 | 25 | 0 | Inactive | Inactive | -10 | Off | Inactive | Carrier Gas 1: N2 | 0 | 0 | 0 | 0 | 0 | 0
Instrument Name: | DVS Carbon | [61 empty] | 11 | dm/dt | 2 | 0.002 | 10 | 66.68 | 20 | 20 | 25 | 0 | Inactive | Inactive | -10 | Off | Inactive | Carrier Gas 1: N2 | 0 | 0 | 0 | 0 | 0 | 0
Flow Control Mode: | Partial Pressure | [61 empty] | 12 | dm/dt | 2 | 0.002 | 10 | 66.68 | 10 | 10 | 25 | 0 | Inactive | Inactive | -10 | Off | Inactive | Carrier Gas 1: N2 | 0 | 0 | 0 | 0 | 0 | 0
Identifier MFC 1: | Dry Flow (A) | [61 empty] | 13 | dm/dt | 2 | 0.002 | 10 | 66.68 | 0 | 0 | 25 | 0 | Inactive | Inactive | -10 | Off | Inactive | Carrier Gas 1: N2 | 0 | 0 | 0 | 0 | 0 | 0
Identifier MFC 2: | Dry Flow (B)
Identifier MFC 3: | Wet Flow (A)
Identifier MFC 4: | CO2 (B)
Identifier MFC 5: | Purge Flow
Identifier MFC 6: | Wet CO2 (B)
Instrument Type: | DVS Carbon
Gas Information MFC 1: | Nitrogen
Gas Information MFC 2: | Nitrogen
Gas Information MFC 3: | H2O
Gas Information MFC 4: | CO2
Gas Information MFC 5: | Nitrogen (Purge)
Gas Information MFC 6: | Humidified CO2
Time [minutes] | Mass [mg] | Delta Mass [%] | dm/dt [%/minute] | Target Incubator Temp. [celsius] | Measured Incubator Temp. [celsius] | Target Preheater Temp. [celsius] | Measured Preheater Temp. [celsius] | Sorption Temp. [celsius] | Target Partial Pressure (Solvent A) [%] | Measured Partial Pressure (Solvent A) [%] | Target Partial Pressure (Solvent B) [%] | Measured Partial Pressure (Solvent B) [%] | Total Gas Flow [sccm] | Target Wet Gas Flow (Solvent A) [sccm] | Actual Wet Gas Flow (Solvent A) [sccm] | Target Dry Gas Flow (Solvent A) [sccm] | Actual Dry Gas Flow (Solvent A) [sccm] | Target Wet Gas Flow (Solvent B) [sccm] | Actual Wet Gas Flow (Solvent B) [sccm] | Target Dry Gas Flow (Solvent B) [sccm] | Actual Dry Gas Flow (Solvent B) [sccm] | dm (%) - ref | User Defined 1 | User Defined 2 |  | Target PP/100 (Solvent A) | Actual PP/100 (Solvent A) | Target PP/100 (Solvent B) | Actual PP/100 (Solvent B) | [29 empty] | Old Target Partial Pressure (Solvent A) [%] | Old Measured Partial Pressure (Solvent A) [%] | Old Target Partial Pressure (Solvent B) [%] | Old Measured Partial Pressure (Solvent B) [%] | [22 empty] | Target Chiller Temp. [celsius] | Measured Chiller Temp. [celsius] | Measured Chiller Internal Temp. [celsius] | Chiller State | Gas Concentration (CO2 NDIR) (Sensor A) [ppm] | Gas Concentration (Sensor B) [ppm] | Reservoir Target Temp | Reservoir Actual Temp | Carrier Gas | Target Purge Flow [sccm] | Actual Purge Flow [sccm] | Target Balance Head Temp.[celsius.] | Actual Balance Head Temp.[celsius.] | Target Flow MFC 1 [sccm] | Actual Flow MFC 1 [sccm] | Target Flow MFC 2 [sccm] | Actual Flow MFC 2 [sccm] | Target Flow MFC 3 [sccm] | Actual Flow MFC 3 [sccm] | Target Flow MFC 4 [sccm] | Actual Flow MFC 4 [sccm] | Target Flow MFC 5 [sccm] | Actual Flow MFC 5 [sccm] | Target Flow MFC 6 [sccm] | Actual Flow MFC 6 [sccm] | Raw Partial Pressure Sensor Data (Solvent A) | Raw Partial Pressure Sensor Data (Solvent B)
0 | 5.0527 | 100.0218 | -0.0003 | 25 | 25 | 0 | 25 | 25.12 | 5 | 0 | 0 | 0.09 | 200 | 0 | 0 | 100 | 100.1 | 0 | 0 | 100 | 100 | 0.021775 | 0 | 0 | 0 | 0.05 | 0 | 0 | 0.0009 | 0 | 0 | 0 | 0 | 0 | 0 | 0 | 0 | 0 | 0 | 0 | 0 | 0 | 0 | 0 | 0 | 0 | 0 | 0 | 0 | 0 | 0 | 0 | 0 | 0 | 0 | 0 | 0 | 0 | 10 | 0 | 0 | 0.18 | 0 | 0 | 0 | 0 | 0 | 0 | 0 | 0 | 0 | 0 | 0 | 0 | 0 | 0 | 0 | 0 | 0 | 0 | 0 | 0 | 0 | 0 | -10 | 0 | 0 | Off | 42.2 | 0 | 25.5 | 24.9 | 1 | 75 | 75 | 0 | 0 | 100 | 100.1 | 100 | 100 | 0 | 0 | 0 | 0 | 75 | 75 | 0 | 0 | 0 | 106330
0.34 | 5.0528 | 100.0238 | -0.0001 | 25 | 25 | 0 | 25 | 25.15 | 5 | 2.58 | 0 | 0.1 | 200 | 9.6 | 9.6 | 90.4 | 90.2 | 0 | 0 | 100 | 99.9 | 0.023755 | 0 | 0 | 0 | 0.05 | 0.0258 | 0 | 0.001 | 0 | 0 | 0 | 0 | 0 | 0 | 0 | 0 | 0 | 0 | 0 | 0 | 0 | 0 | 0 | 0 | 0 | 0 | 0 | 0 | 0 | 0 | 0 | 0 | 0 | 0 | 0 | 0 | 0 | 10 | 5.16 | 0 | 0.2 | 0 | 0 | 0 | 0 | 0 | 0 | 0 | 0 | 0 | 0 | 0 | 0 | 0 | 0 | 0 | 0 | 0 | 0 | 0 | 0 | 0 | 0 | -10 | 0 | 0 | Off | 42.2 | 0 | 25.5 | 24.9 | 1 | 75 | 75 | 0 | 0 | 90.4 | 90.2 | 100 | 99.9 | 9.6 | 9.6 | 0 | 0 | 75 | 75 | 0 | 0 | 0 | 106339
0.67 | 5.053 | 100.0277 | 0.0003 | 25 | 25.1 | 0 | 25 | 25.15 | 5 | 4.025 | 0 | 0.09 | 200 | 9.6 | 9.6 | 90.4 | 90.4 | 0 | 0 | 100 | 100 | 0.027714 | 0 | 0 | 0 | 0.05 | 0.04025 | 0 | 0.0009 | 0 | 0 | 0 | 0 | 0 | 0 | 0 | 0 | 0 | 0 | 0 | 0 | 0 | 0 | 0 | 0 | 0 | 0 | 0 | 0 | 0 | 0 | 0 | 0 | 0 | 0 | 0 | 0 | 0 | 10 | 8.05 | 0 | 0.18 | 0 | 0 | 0 | 0 | 0 | 0 | 0 | 0 | 0 | 0 | 0 | 0 | 0 | 0 | 0 | 0 | 0 | 0 | 0 | 0 | 0 | 0 | -10 | 0 | 0 | Off | 42.7 | 0 | 25.5 | 25 | 1 | 75 | 75 | 0 | 0 | 90.4 | 90.4 | 100 | 100 | 9.6 | 9.6 | 0 | 0 | 75 | 75 | 0 | 0 | 0 | 106334
1 | 5.0531 | 100.0297 | 0.0008 | 25 | 25 | 0 | 25 | 25.15 | 5 | 4.23 | 0 | 0.085 | 200 | 9.6 | 9.5 | 90.4 | 90.4 | 0 | 0 | 100 | 100 | 0.029694 | 0 | 0 | 0 | 0.05 | 0.0423 | 0 | 0.00085 | 0 | 0 | 0 | 0 | 0 | 0 | 0 | 0 | 0 | 0 | 0 | 0 | 0 | 0 | 0 | 0 | 0 | 0 | 0 | 0 | 0 | 0 | 0 | 0 | 0 | 0 | 0 | 0 | 0 | 10 | 8.46 | 0 | 0.17 | 0 | 0 | 0 | 0 | 0 | 0 | 0 | 0 | 0 | 0 | 0 | 0 | 0 | 0 | 0 | 0 | 0 | 0 | 0 | 0 | 0 | 0 | -10 | 0 | 0 | Off | 43.1 | 0 | 25.5 | 24.9 | 1 | 75 | 75 | 0 | 0 | 90.4 | 90.4 | 100 | 100 | 9.6 | 9.5 | 0 | 0 | 75 | 75 | 0 | 0 | 0 | 106328
1.34 | 5.0539 | 100.0455 | 0.0018 | 25 | 25 | 0 | 25 | 25.15 | 5 | 4.315 | 0 | 0.085 | 200 | 9.6 | 9.6 | 90.4 | 90.3 | 0 | 0 | 100 | 100 | 0.04553 | 0 | 0 | 0 | 0.05 | 0.04315 | 0 | 0.00085 | 0 | 0 | 0 | 0 | 0 | 0 | 0 | 0 | 0 | 0 | 0 | 0 | 0 | 0 | 0 | 0 | 0 | 0 | 0 | 0 | 0 | 0 | 0 | 0 | 0 | 0 | 0 | 0 | 0 | 10 | 8.63 | 0 | 0.17 | 0 | 0 | 0 | 0 | 0 | 0 | 0 | 0 | 0 | 0 | 0 | 0 | 0 | 0 | 0 | 0 | 0 | 0 | 0 | 0 | 0 | 0 | -10 | 0 | 0 | Off | 45.8 | 0 | 25.5 | 24.9 | 1 | 75 | 75 | 0 | 0 | 90.4 | 90.3 | 100 | 100 | 9.6 | 9.6 | 0 | 0 | 75 | 75 | 0 | 0 | 0 | 106329
1.67 | 5.0556 | 100.0792 | 0.0044 | 25 | 25 | 0 | 25 | 25.15 | 5 | 4.37 | 0 | 0.085 | 200 | 9.6 | 9.6 | 90.4 | 90.4 | 0 | 0 | 100 | 100 | 0.079183 | 0 | 0 | 0 | 0.05 | 0.0437 | 0 | 0.00085 | 0 | 0 | 0 | 0 | 0 | 0 | 0 | 0 | 0 | 0 | 0 | 0 | 0 | 0 | 0 | 0 | 0 | 0 | 0 | 0 | 0 | 0 | 0 | 0 | 0 | 0 | 0 | 0 | 0 | 10 | 8.74 | 0 | 0.17 | 0 | 0 | 0 | 0 | 0 | 0 | 0 | 0 | 0 | 0 | 0 | 0 | 0 | 0 | 0 | 0 | 0 | 0 | 0 | 0 | 0 | 0 | -10 | 0 | 0 | Off | 50.9 | 0 | 25.5 | 24.9 | 1 | 75 | 75 | 0 | 0 | 90.4 | 90.4 | 100 | 100 | 9.6 | 9.6 | 0 | 0 | 75 | 75 | 0 | 0 | 0 | 106332
2.01 | 5.0579 | 100.1247 | 0.0095 | 25 | 25 | 0 | 25 | 25.14 | 5 | 4.4 | 0 | 0.09 | 200 | 9.6 | 9.6 | 90.4 | 90.5 | 0 | 0 | 100 | 99.9 | 0.12471 | 0 | 0 | 0 | 0.05 | 0.044 | 0 | 0.0009 | 0 | 0 | 0 | 0 | 0 | 0 | 0 | 0 | 0 | 0 | 0 | 0 | 0 | 0 | 0 | 0 | 0 | 0 | 0 | 0 | 0 | 0 | 0 | 0 | 0 | 0 | 0 | 0 | 0 | 10 | 8.8 | 0 | 0.18 | 0 | 0 | 0 | 0 | 0 | 0 | 0 | 0 | 0 | 0 | 0 | 0 | 0 | 0 | 0 | 0 | 0 | 0 | 0 | 0 | 0 | 0 | -10 | 0 | 0 | Off | 49.4 | 0 | 25.5 | 24.9 | 1 | 75 | 75 | 0 | 0 | 90.4 | 90.5 | 100 | 99.9 | 9.6 | 9.6 | 0 | 0 | 75 | 75 | 0 | 0 | 0 | 106328
2.34 | 5.0604 | 100.1742 | 0.0177 | 25 | 25 | 0 | 25 | 25.14 | 5 | 4.405 | 0 | 0.09 | 200 | 9.6 | 9.6 | 90.4 | 90.4 | 0 | 0 | 100 | 100 | 0.1742 | 0 | 0 | 0 | 0.05 | 0.04405 | 0 | 0.0009 | 0 | 0 | 0 | 0 | 0 | 0 | 0 | 0 | 0 | 0 | 0 | 0 | 0 | 0 | 0 | 0 | 0 | 0 | 0 | 0 | 0 | 0 | 0 | 0 | 0 | 0 | 0 | 0 | 0 | 10 | 8.81 | 0 | 0.18 | 0 | 0 | 0 | 0 | 0 | 0 | 0 | 0 | 0 | 0 | 0 | 0 | 0 | 0 | 0 | 0 | 0 | 0 | 0 | 0 | 0 | 0 | -10 | 0 | 0 | Off | 52 | 0 | 25.5 | 24.9 | 1 | 75 | 75 | 0 | 0 | 90.4 | 90.4 | 100 | 100 | 9.6 | 9.6 | 0 | 0 | 75 | 75 | 0 | 0 | 0 | 106335
2.67 | 5.063 | 100.2257 | 0.0279 | 25 | 25 | 0 | 25 | 25.13 | 5 | 4.49 | 0 | 0.085 | 200 | 9.6 | 9.6 | 90.4 | 90.5 | 0 | 0 | 100 | 100 | 0.22567 | 0 | 0 | 0 | 0.05 | 0.0449 | 0 | 0.00085 | 0 | 0 | 0 | 0 | 0 | 0 | 0 | 0 | 0 | 0 | 0 | 0 | 0 | 0 | 0 | 0 | 0 | 0 | 0 | 0 | 0 | 0 | 0 | 0 | 0 | 0 | 0 | 0 | 0 | 10 | 8.98 | 0 | 0.17 | 0 | 0 | 0 | 0 | 0 | 0 | 0 | 0 | 0 | 0 | 0 | 0 | 0 | 0 | 0 | 0 | 0 | 0 | 0 | 0 | 0 | 0 | -10 | 0 | 0 | Off | 52.4 | 0 | 25.5 | 24.9 | 1 | 75 | 75 | 0 | 0 | 90.4 | 90.5 | 100 | 100 | 9.6 | 9.6 | 0 | 0 | 75 | 75 | 0 | 0 | 0 | 106330
3.01 | 5.0655 | 100.2752 | 0.0399 | 25 | 25 | 0 | 25 | 25.14 | 5 | 4.475 | 0 | 0.09 | 200 | 9.6 | 9.6 | 90.4 | 90.3 | 0 | 0 | 100 | 99.9 | 0.27516 | 0 | 0 | 0 | 0.05 | 0.04475 | 0 | 0.0009 | 0 | 0 | 0 | 0 | 0 | 0 | 0 | 0 | 0 | 0 | 0 | 0 | 0 | 0 | 0 | 0 | 0 | 0 | 0 | 0 | 0 | 0 | 0 | 0 | 0 | 0 | 0 | 0 | 0 | 10 | 8.95 | 0 | 0.18 | 0 | 0 | 0 | 0 | 0 | 0 | 0 | 0 | 0 | 0 | 0 | 0 | 0 | 0 | 0 | 0 | 0 | 0 | 0 | 0 | 0 | 0 | -10 | 0 | 0 | Off | 52.3 | 0 | 25.5 | 25 | 1 | 75 | 75 | 0 | 0 | 90.4 | 90.3 | 100 | 99.9 | 9.6 | 9.6 | 0 | 0 | 75 | 75 | 0 | 0 | 0 | 106333
3.34 | 5.068 | 100.3246 | 0.0539 | 25 | 25 | 0 | 25 | 25.14 | 5 | 4.515 | 0 | 0.09 | 200 | 9.6 | 9.6 | 90.4 | 90.4 | 0 | 0 | 100 | 100 | 0.32465 | 0 | 0 | 0 | 0.05 | 0.04515 | 0 | 0.0009 | 0 | 0 | 0 | 0 | 0 | 0 | 0 | 0 | 0 | 0 | 0 | 0 | 0 | 0 | 0 | 0 | 0 | 0 | 0 | 0 | 0 | 0 | 0 | 0 | 0 | 0 | 0 | 0 | 0 | 10 | 9.03 | 0 | 0.18 | 0 | 0 | 0 | 0 | 0 | 0 | 0 | 0 | 0 | 0 | 0 | 0 | 0 | 0 | 0 | 0 | 0 | 0 | 0 | 0 | 0 | 0 | -10 | 0 | 0 | Off | 51.5 | 0 | 25.5 | 25 | 1 | 75 | 75 | 0 | 0 | 90.4 | 90.4 | 100 | 100 | 9.6 | 9.6 | 0 | 0 | 75 | 75 | 0 | 0 | 0 | 106343
3.68 | 5.0703 | 100.3702 | 0.0677 | 25 | 25 | 0 | 25 | 25.14 | 5 | 4.52 | 0 | 0.105 | 200 | 9.6 | 9.6 | 90.4 | 90.4 | 0 | 0 | 100 | 99.9 | 0.37018 | 0 | 0 | 0 | 0.05 | 0.0452 | 0 | 0.00105 | 0 | 0 | 0 | 0 | 0 | 0 | 0 | 0 | 0 | 0 | 0 | 0 | 0 | 0 | 0 | 0 | 0 | 0 | 0 | 0 | 0 | 0 | 0 | 0 | 0 | 0 | 0 | 0 | 0 | 10 | 9.04 | 0 | 0.21 | 0 | 0 | 0 | 0 | 0 | 0 | 0 | 0 | 0 | 0 | 0 | 0 | 0 | 0 | 0 | 0 | 0 | 0 | 0 | 0 | 0 | 0 | -10 | 0 | 0 | Off | 51.9 | 0 | 25.5 | 24.9 | 1 | 75 | 74.9 | 0 | 0 | 90.4 | 90.4 | 100 | 99.9 | 9.6 | 9.6 | 0 | 0 | 75 | 74.9 | 0 | 0 | 0 | 106340
4.01 | 5.0724 | 100.4118 | 0.0815 | 25 | 25 | 0 | 25 | 25.15 | 5 | 4.54 | 0 | 0.095 | 200 | 9.6 | 9.6 | 90.4 | 90.3 | 0 | 0 | 100 | 100 | 0.41175 | 0 | 0 | 0 | 0.05 | 0.0454 | 0 | 0.00095 | 0 | 0 | 0 | 0 | 0 | 0 | 0 | 0 | 0 | 0 | 0 | 0 | 0 | 0 | 0 | 0 | 0 | 0 | 0 | 0 | 0 | 0 | 0 | 0 | 0 | 0 | 0 | 0 | 0 | 10 | 9.08 | 0 | 0.19 | 0 | 0 | 0 | 0 | 0 | 0 | 0 | 0 | 0 | 0 | 0 | 0 | 0 | 0 | 0 | 0 | 0 | 0 | 0 | 0 | 0 | 0 | -10 | 0 | 0 | Off | 50 | 0 | 25.5 | 24.9 | 1 | 75 | 75 | 0 | 0 | 90.4 | 90.3 | 100 | 100 | 9.6 | 9.6 | 0 | 0 | 75 | 75 | 0 | 0 | 0 | 106335
4.35 | 5.0746 | 100.4553 | 0.0952 | 25 | 25 | 0 | 25 | 25.14 | 5 | 4.56 | 0 | 0.085 | 200 | 9.6 | 9.5 | 90.4 | 90.4 | 0 | 0 | 100 | 100 | 0.4553 | 0 | 0 | 0 | 0.05 | 0.0456 | 0 | 0.00085 | 0 | 0 | 0 | 0 | 0 | 0 | 0 | 0 | 0 | 0 | 0 | 0 | 0 | 0 | 0 | 0 | 0 | 0 | 0 | 0 | 0 | 0 | 0 | 0 | 0 | 0 | 0 | 0 | 0 | 10 | 9.12 | 0 | 0.17 | 0 | 0 | 0 | 0 | 0 | 0 | 0 | 0 | 0 | 0 | 0 | 0 | 0 | 0 | 0 | 0 | 0 | 0 | 0 | 0 | 0 | 0 | -10 | 0 | 0 | Off | 48.9 | 0 | 25.5 | 24.9 | 1 | 75 | 75 | 0 | 0 | 90.4 | 90.4 | 100 | 100 | 9.6 | 9.5 | 0 | 0 | 75 | 75 | 0 | 0 | 0 | 106330
4.68 | 5.0765 | 100.4929 | 0.1069 | 25 | 25 | 0 | 25 | 25.14 | 5 | 4.57 | 0 | 0.085 | 200 | 9.6 | 9.6 | 90.4 | 90.4 | 0 | 0 | 100 | 100 | 0.49291 | 0 | 0 | 0 | 0.05 | 0.0457 | 0 | 0.00085 | 0 | 0 | 0 | 0 | 0 | 0 | 0 | 0 | 0 | 0 | 0 | 0 | 0 | 0 | 0 | 0 | 0 | 0 | 0 | 0 | 0 | 0 | 0 | 0 | 0 | 0 | 0 | 0 | 0 | 10 | 9.14 | 0 | 0.17 | 0 | 0 | 0 | 0 | 0 | 0 | 0 | 0 | 0 | 0 | 0 | 0 | 0 | 0 | 0 | 0 | 0 | 0 | 0 | 0 | 0 | 0 | -10 | 0 | 0 | Off | 49.1 | 0 | 25.5 | 24.9 | 1 | 75 | 75 | 0 | 0 | 90.4 | 90.4 | 100 | 100 | 9.6 | 9.6 | 0 | 0 | 75 | 75 | 0 | 0 | 0 | 106330
5.01 | 5.0782 | 100.5266 | 0.1168 | 25 | 25 | 0 | 25 | 25.13 | 5 | 4.56 | 0 | 0.095 | 200 | 9.6 | 9.6 | 90.4 | 90.3 | 0 | 0 | 100 | 100 | 0.52657 | 0 | 0 | 0 | 0.05 | 0.0456 | 0 | 0.00095 | 0 | 0 | 0 | 0 | 0 | 0 | 0 | 0 | 0 | 0 | 0 | 0 | 0 | 0 | 0 | 0 | 0 | 0 | 0 | 0 | 0 | 0 | 0 | 0 | 0 | 0 | 0 | 0 | 0 | 10 | 9.12 | 0 | 0.19 | 0 | 0 | 0 | 0 | 0 | 0 | 0 | 0 | 0 | 0 | 0 | 0 | 0 | 0 | 0 | 0 | 0 | 0 | 0 | 0 | 0 | 0 | -10 | 0 | 0 | Off | 48.3 | 0 | 25.5 | 24.9 | 1 | 75 | 75 | 0 | 0 | 90.4 | 90.3 | 100 | 100 | 9.6 | 9.6 | 0 | 0 | 75 | 75 | 0 | 0 | 0 | 106333
5.35 | 5.0802 | 100.5662 | 0.1245 | 25 | 25 | 0 | 25 | 25.15 | 5 | 4.57 | 0 | 0.105 | 200 | 9.6 | 9.6 | 90.4 | 90.4 | 0 | 0 | 100 | 99.9 | 0.56616 | 0 | 0 | 0 | 0.05 | 0.0457 | 0 | 0.00105 | 0 | 0 | 0 | 0 | 0 | 0 | 0 | 0 | 0 | 0 | 0 | 0 | 0 | 0 | 0 | 0 | 0 | 0 | 0 | 0 | 0 | 0 | 0 | 0 | 0 | 0 | 0 | 0 | 0 | 10 | 9.14 | 0 | 0.21 | 0 | 0 | 0 | 0 | 0 | 0 | 0 | 0 | 0 | 0 | 0 | 0 | 0 | 0 | 0 | 0 | 0 | 0 | 0 | 0 | 0 | 0 | -10 | 0 | 0 | Off | 43.8 | 0 | 25.5 | 25 | 1 | 75 | 74.9 | 0 | 0 | 90.4 | 90.4 | 100 | 99.9 | 9.6 | 9.6 | 0 | 0 | 75 | 74.9 | 0 | 0 | 0 | 106334
5.68 | 5.0817 | 100.5959 | 0.1298 | 25 | 25 | 0 | 26 | 25.15 | 5 | 4.585 | 0 | 0.095 | 200 | 9.6 | 9.6 | 90.4 | 90.5 | 0 | 0 | 100 | 100.1 | 0.59585 | 0 | 0 | 0 | 0.05 | 0.04585 | 0 | 0.00095 | 0 | 0 | 0 | 0 | 0 | 0 | 0 | 0 | 0 | 0 | 0 | 0 | 0 | 0 | 0 | 0 | 0 | 0 | 0 | 0 | 0 | 0 | 0 | 0 | 0 | 0 | 0 | 0 | 0 | 10 | 9.17 | 0 | 0.19 | 0 | 0 | 0 | 0 | 0 | 0 | 0 | 0 | 0 | 0 | 0 | 0 | 0 | 0 | 0 | 0 | 0 | 0 | 0 | 0 | 0 | 0 | -10 | 0 | 0 | Off | 45.5 | 0 | 25.5 | 24.9 | 1 | 75 | 74.9 | 0 | 0 | 90.4 | 90.5 | 100 | 100.1 | 9.6 | 9.6 | 0 | 0 | 75 | 74.9 | 0 | 0 | 0 | 106335
6.02 | 5.0833 | 100.6275 | 0.1318 | 25 | 25 | 0 | 25 | 25.14 | 5 | 4.595 | 0 | 0.095 | 200 | 9.6 | 9.7 | 90.4 | 90.5 | 0 | 0 | 100 | 100 | 0.62752 | 0 | 0 | 0 | 0.05 | 0.04595 | 0 | 0.00095 | 0 | 0 | 0 | 0 | 0 | 0 | 0 | 0 | 0 | 0 | 0 | 0 | 0 | 0 | 0 | 0 | 0 | 0 | 0 | 0 | 0 | 0 | 0 | 0 | 0 | 0 | 0 | 0 | 0 | 10 | 9.19 | 0 | 0.19 | 0 | 0 | 0 | 0 | 0 | 0 | 0 | 0 | 0 | 0 | 0 | 0 | 0 | 0 | 0 | 0 | 0 | 0 | 0 | 0 | 0 | 0 | -10 | 0 | 0 | Off | 42.2 | 0 | 25.5 | 25.1 | 1 | 75 | 75 | 0 | 0 | 90.4 | 90.5 | 100 | 100 | 9.6 | 9.7 | 0 | 0 | 75 | 75 | 0 | 0 | 0 | 106342
6.35 | 5.0846 | 100.6533 | 0.1304 | 25 | 25 | 0 | 25 | 25.13 | 5 | 4.585 | 0 | 0.09 | 200 | 9.6 | 9.6 | 90.4 | 90.4 | 0 | 0 | 100 | 100 | 0.65326 | 0 | 0 | 0 | 0.05 | 0.04585 | 0 | 0.0009 | 0 | 0 | 0 | 0 | 0 | 0 | 0 | 0 | 0 | 0 | 0 | 0 | 0 | 0 | 0 | 0 | 0 | 0 | 0 | 0 | 0 | 0 | 0 | 0 | 0 | 0 | 0 | 0 | 0 | 10 | 9.17 | 0 | 0.18 | 0 | 0 | 0 | 0 | 0 | 0 | 0 | 0 | 0 | 0 | 0 | 0 | 0 | 0 | 0 | 0 | 0 | 0 | 0 | 0 | 0 | 0 | -10 | 0 | 0 | Off | 44.8 | 0 | 25.5 | 25.1 | 1 | 75 | 75 | 0 | 0 | 90.4 | 90.4 | 100 | 100 | 9.6 | 9.6 | 0 | 0 | 75 | 75 | 0 | 0 | 0 | 106334
6.69 | 5.0861 | 100.683 | 0.1261 | 25 | 25 | 0 | 25 | 25.14 | 5 | 4.59 | 0 | 0.09 | 200 | 9.6 | 9.6 | 90.4 | 90.4 | 0 | 0 | 100 | 100.1 | 0.68295 | 0 | 0 | 0 | 0.05 | 0.0459 | 0 | 0.0009 | 0 | 0 | 0 | 0 | 0 | 0 | 0 | 0 | 0 | 0 | 0 | 0 | 0 | 0 | 0 | 0 | 0 | 0 | 0 | 0 | 0 | 0 | 0 | 0 | 0 | 0 | 0 | 0 | 0 | 10 | 9.18 | 0 | 0.18 | 0 | 0 | 0 | 0 | 0 | 0 | 0 | 0 | 0 | 0 | 0 | 0 | 0 | 0 | 0 | 0 | 0 | 0 | 0 | 0 | 0 | 0 | -10 | 0 | 0 | Off | 42 | 0 | 25.5 | 24.8 | 1 | 75 | 75 | 0 | 0 | 90.4 | 90.4 | 100 | 100.1 | 9.6 | 9.6 | 0 | 0 | 75 | 75 | 0 | 0 | 0 | 106332
7.02 | 5.0874 | 100.7087 | 0.1206 | 25 | 25 | 0 | 25 | 25.14 | 5 | 4.605 | 0 | 0.105 | 200 | 9.6 | 9.6 | 90.4 | 90.4 | 0 | 0 | 100 | 100 | 0.70869 | 0 | 0 | 0 | 0.05 | 0.04605 | 0 | 0.00105 | 0 | 0 | 0 | 0 | 0 | 0 | 0 | 0 | 0 | 0 | 0 | 0 | 0 | 0 | 0 | 0 | 0 | 0 | 0 | 0 | 0 | 0 | 0 | 0 | 0 | 0 | 0 | 0 | 0 | 10 | 9.21 | 0 | 0.21 | 0 | 0 | 0 | 0 | 0 | 0 | 0 | 0 | 0 | 0 | 0 | 0 | 0 | 0 | 0 | 0 | 0 | 0 | 0 | 0 | 0 | 0 | -10 | 0 | 0 | Off | 39.1 | 0 | 25.5 | 24.9 | 1 | 75 | 74.9 | 0 | 0 | 90.4 | 90.4 | 100 | 100 | 9.6 | 9.6 | 0 | 0 | 75 | 74.9 | 0 | 0 | 0 | 106340
7.35 | 5.0886 | 100.7324 | 0.1147 | 25 | 25 | 0 | 25 | 25.14 | 5 | 4.59 | 0 | 0.09 | 200 | 9.6 | 9.6 | 90.4 | 90.4 | 0 | 0 | 100 | 100 | 0.73244 | 0 | 0 | 0 | 0.05 | 0.0459 | 0 | 0.0009 | 0 | 0 | 0 | 0 | 0 | 0 | 0 | 0 | 0 | 0 | 0 | 0 | 0 | 0 | 0 | 0 | 0 | 0 | 0 | 0 | 0 | 0 | 0 | 0 | 0 | 0 | 0 | 0 | 0 | 10 | 9.18 | 0 | 0.18 | 0 | 0 | 0 | 0 | 0 | 0 | 0 | 0 | 0 | 0 | 0 | 0 | 0 | 0 | 0 | 0 | 0 | 0 | 0 | 0 | 0 | 0 | -10 | 0 | 0 | Off | 37.5 | 0 | 25.5 | 25 | 1 | 75 | 74.9 | 0 | 0 | 90.4 | 90.4 | 100 | 100 | 9.6 | 9.6 | 0 | 0 | 75 | 74.9 | 0 | 0 | 0 | 106333
7.69 | 5.0898 | 100.7562 | 0.1083 | 25 | 25 | 0 | 25 | 25.14 | 5 | 4.58 | 0 | 0.105 | 200 | 9.6 | 9.6 | 90.4 | 90.5 | 0 | 0 | 100 | 99.9 | 0.7562 | 0 | 0 | 0 | 0.05 | 0.0458 | 0 | 0.00105 | 0 | 0 | 0 | 0 | 0 | 0 | 0 | 0 | 0 | 0 | 0 | 0 | 0 | 0 | 0 | 0 | 0 | 0 | 0 | 0 | 0 | 0 | 0 | 0 | 0 | 0 | 0 | 0 | 0 | 10 | 9.16 | 0 | 0.21 | 0 | 0 | 0 | 0 | 0 | 0 | 0 | 0 | 0 | 0 | 0 | 0 | 0 | 0 | 0 | 0 | 0 | 0 | 0 | 0 | 0 | 0 | -10 | 0 | 0 | Off | 39.3 | 0 | 25.5 | 24.9 | 1 | 75 | 75.1 | 0 | 0 | 90.4 | 90.5 | 100 | 99.9 | 9.6 | 9.6 | 0 | 0 | 75 | 75.1 | 0 | 0 | 0 | 106342
8.02 | 5.0909 | 100.778 | 0.1024 | 25 | 25 | 0 | 25 | 25.14 | 5 | 4.615 | 0 | 0.085 | 200 | 9.6 | 9.6 | 90.4 | 90.4 | 0 | 0 | 100 | 100 | 0.77797 | 0 | 0 | 0 | 0.05 | 0.04615 | 0 | 0.00085 | 0 | 0 | 0 | 0 | 0 | 0 | 0 | 0 | 0 | 0 | 0 | 0 | 0 | 0 | 0 | 0 | 0 | 0 | 0 | 0 | 0 | 0 | 0 | 0 | 0 | 0 | 0 | 0 | 0 | 10 | 9.23 | 0 | 0.17 | 0 | 0 | 0 | 0 | 0 | 0 | 0 | 0 | 0 | 0 | 0 | 0 | 0 | 0 | 0 | 0 | 0 | 0 | 0 | 0 | 0 | 0 | -10 | 0 | 0 | Off | 39.3 | 0 | 25.5 | 24.9 | 1 | 75 | 75.1 | 0 | 0 | 90.4 | 90.4 | 100 | 100 | 9.6 | 9.6 | 0 | 0 | 75 | 75.1 | 0 | 0 | 0 | 106330
8.36 | 5.092 | 100.7997 | 0.0969 | 25 | 25 | 0 | 25 | 25.14 | 5 | 4.61 | 0 | 0.085 | 200 | 9.6 | 9.5 | 90.4 | 90.4 | 0 | 0 | 100 | 100 | 0.79975 | 0 | 0 | 0 | 0.05 | 0.0461 | 0 | 0.00085 | 0 | 0 | 0 | 0 | 0 | 0 | 0 | 0 | 0 | 0 | 0 | 0 | 0 | 0 | 0 | 0 | 0 | 0 | 0 | 0 | 0 | 0 | 0 | 0 | 0 | 0 | 0 | 0 | 0 | 10 | 9.22 | 0 | 0.17 | 0 | 0 | 0 | 0 | 0 | 0 | 0 | 0 | 0 | 0 | 0 | 0 | 0 | 0 | 0 | 0 | 0 | 0 | 0 | 0 | 0 | 0 | -10 | 0 | 0 | Off | 40.1 | 0 | 25.5 | 24.9 | 1 | 75 | 75 | 0 | 0 | 90.4 | 90.4 | 100 | 100 | 9.6 | 9.5 | 0 | 0 | 75 | 75 | 0 | 0 | 0 | 106331
8.69 | 5.093 | 100.8195 | 0.0913 | 25 | 25 | 0 | 25 | 25.14 | 5 | 4.575 | 0 | 0.085 | 200 | 9.6 | 9.6 | 90.4 | 90.4 | 0 | 0 | 100 | 100 | 0.81954 | 0 | 0 | 0 | 0.05 | 0.04575 | 0 | 0.00085 | 0 | 0 | 0 | 0 | 0 | 0 | 0 | 0 | 0 | 0 | 0 | 0 | 0 | 0 | 0 | 0 | 0 | 0 | 0 | 0 | 0 | 0 | 0 | 0 | 0 | 0 | 0 | 0 | 0 | 10 | 9.15 | 0 | 0.17 | 0 | 0 | 0 | 0 | 0 | 0 | 0 | 0 | 0 | 0 | 0 | 0 | 0 | 0 | 0 | 0 | 0 | 0 | 0 | 0 | 0 | 0 | -10 | 0 | 0 | Off | 39.3 | 0 | 25.5 | 25 | 1 | 75 | 75 | 0 | 0 | 90.4 | 90.4 | 100 | 100 | 9.6 | 9.6 | 0 | 0 | 75 | 75 | 0 | 0 | 0 | 106330
9.02 | 5.0939 | 100.8374 | 0.0865 | 25 | 25 | 0 | 25 | 25.14 | 5 | 4.6 | 0 | 0.095 | 200 | 9.6 | 9.6 | 90.4 | 90.4 | 0 | 0 | 100 | 100 | 0.83736 | 0 | 0 | 0 | 0.05 | 0.046 | 0 | 0.00095 | 0 | 0 | 0 | 0 | 0 | 0 | 0 | 0 | 0 | 0 | 0 | 0 | 0 | 0 | 0 | 0 | 0 | 0 | 0 | 0 | 0 | 0 | 0 | 0 | 0 | 0 | 0 | 0 | 0 | 10 | 9.2 | 0 | 0.19 | 0 | 0 | 0 | 0 | 0 | 0 | 0 | 0 | 0 | 0 | 0 | 0 | 0 | 0 | 0 | 0 | 0 | 0 | 0 | 0 | 0 | 0 | -10 | 0 | 0 | Off | 39 | 0 | 25.5 | 24.9 | 1 | 75 | 75.1 | 0 | 0 | 90.4 | 90.4 | 100 | 100 | 9.6 | 9.6 | 0 | 0 | 75 | 75.1 | 0 | 0 | 0 | 106341
9.36 | 5.0948 | 100.8552 | 0.0819 | 25 | 25 | 0 | 25 | 25.15 | 5 | 4.58 | 0 | 0.095 | 200 | 9.6 | 9.5 | 90.4 | 90.4 | 0 | 0 | 100 | 100.1 | 0.85517 | 0 | 0 | 0 | 0.05 | 0.0458 | 0 | 0.00095 | 0 | 0 | 0 | 0 | 0 | 0 | 0 | 0 | 0 | 0 | 0 | 0 | 0 | 0 | 0 | 0 | 0 | 0 | 0 | 0 | 0 | 0 | 0 | 0 | 0 | 0 | 0 | 0 | 0 | 10 | 9.16 | 0 | 0.19 | 0 | 0 | 0 | 0 | 0 | 0 | 0 | 0 | 0 | 0 | 0 | 0 | 0 | 0 | 0 | 0 | 0 | 0 | 0 | 0 | 0 | 0 | -10 | 0 | 0 | Off | 41 | 0 | 25.5 | 24.9 | 1 | 75 | 75 | 0 | 0 | 90.4 | 90.4 | 100 | 100.1 | 9.6 | 9.5 | 0 | 0 | 75 | 75 | 0 | 0 | 0 | 106337
9.69 | 5.0956 | 100.871 | 0.0773 | 25 | 25 | 0 | 25 | 25.13 | 5 | 4.605 | 0 | 0.085 | 200 | 9.6 | 9.6 | 90.4 | 90.5 | 0 | 0 | 100 | 100 | 0.87101 | 0 | 0 | 0 | 0.05 | 0.04605 | 0 | 0.00085 | 0 | 0 | 0 | 0 | 0 | 0 | 0 | 0 | 0 | 0 | 0 | 0 | 0 | 0 | 0 | 0 | 0 | 0 | 0 | 0 | 0 | 0 | 0 | 0 | 0 | 0 | 0 | 0 | 0 | 10 | 9.21 | 0 | 0.17 | 0 | 0 | 0 | 0 | 0 | 0 | 0 | 0 | 0 | 0 | 0 | 0 | 0 | 0 | 0 | 0 | 0 | 0 | 0 | 0 | 0 | 0 | -10 | 0 | 0 | Off | 39.1 | 0 | 25.5 | 24.9 | 1 | 75 | 75 | 0 | 0 | 90.4 | 90.5 | 100 | 100 | 9.6 | 9.6 | 0 | 0 | 75 | 75 | 0 | 0 | 0 | 106329
10.03 | 5.0964 | 100.8868 | 0.0732 | 25 | 25 | 0 | 25 | 25.13 | 5 | 4.605 | 0 | 0.095 | 200 | 9.6 | 9.6 | 90.4 | 90.4 | 0 | 0 | 100 | 100 | 0.88685 | 0 | 0 | 0 | 0.05 | 0.04605 | 0 | 0.00095 | 0 | 0 | 0 | 0 | 0 | 0 | 0 | 0 | 0 | 0 | 0 | 0 | 0 | 0 | 0 | 0 | 0 | 0 | 0 | 0 | 0 | 0 | 0 | 0 | 0 | 0 | 0 | 0 | 0 | 10 | 9.21 | 0 | 0.19 | 0 | 0 | 0 | 0 | 0 | 0 | 0 | 0 | 0 | 0 | 0 | 0 | 0 | 0 | 0 | 0 | 0 | 0 | 0 | 0 | 0 | 0 | -10 | 0 | 0 | Off | 39.9 | 0 | 25.5 | 24.9 | 1 | 75 | 74.9 | 0 | 0 | 90.4 | 90.4 | 100 | 100 | 9.6 | 9.6 | 0 | 0 | 75 | 74.9 | 0 | 0 | 0 | 106335
10.36 | 5.0972 | 100.9027 | 0.0693 | 25 | 25 | 0 | 25 | 25.14 | 5 | 4.58 | 0 | 0.095 | 200 | 9.6 | 9.6 | 90.4 | 90.4 | 0 | 0 | 100 | 100 | 0.90268 | 0 | 0 | 0 | 0.05 | 0.0458 | 0 | 0.00095 | 0 | 0 | 0 | 0 | 0 | 0 | 0 | 0 | 0 | 0 | 0 | 0 | 0 | 0 | 0 | 0 | 0 | 0 | 0 | 0 | 0 | 0 | 0 | 0 | 0 | 0 | 0 | 0 | 0 | 10 | 9.16 | 0 | 0.19 | 0 | 0 | 0 | 0 | 0 | 0 | 0 | 0 | 0 | 0 | 0 | 0 | 0 | 0 | 0 | 0 | 0 | 0 | 0 | 0 | 0 | 0 | -10 | 0 | 0 | Off | 35.3 | 0 | 25.5 | 25 | 1 | 75 | 75 | 0 | 0 | 90.4 | 90.4 | 100 | 100 | 9.6 | 9.6 | 0 | 0 | 75 | 75 | 0 | 0 | 0 | 106335
10.7 | 5.0979 | 100.9165 | 0.0655 | 25 | 25 | 0 | 25 | 25.14 | 5 | 4.58 | 0 | 0.085 | 200 | 9.6 | 9.6 | 90.4 | 90.4 | 0 | 0 | 100 | 100 | 0.91654 | 0 | 0 | 0 | 0.05 | 0.0458 | 0 | 0.00085 | 0 | 0 | 0 | 0 | 0 | 0 | 0 | 0 | 0 | 0 | 0 | 0 | 0 | 0 | 0 | 0 | 0 | 0 | 0 | 0 | 0 | 0 | 0 | 0 | 0 | 0 | 0 | 0 | 0 | 10 | 9.16 | 0 | 0.17 | 0 | 0 | 0 | 0 | 0 | 0 | 0 | 0 | 0 | 0 | 0 | 0 | 0 | 0 | 0 | 0 | 0 | 0 | 0 | 0 | 0 | 0 | -10 | 0 | 0 | Off | 36.1 | 0 | 25.5 | 25 | 1 | 75 | 75 | 0 | 0 | 90.4 | 90.4 | 100 | 100 | 9.6 | 9.6 | 0 | 0 | 75 | 75 | 0 | 0 | 0 | 106329
11.03 | 5.0986 | 100.9304 | 0.0621 | 25 | 25 | 0 | 25 | 25.14 | 5 | 4.6 | 0 | 0.09 | 200 | 9.6 | 9.6 | 90.4 | 90.4 | 0 | 0 | 100 | 100 | 0.9304 | 0 | 0 | 0 | 0.05 | 0.046 | 0 | 0.0009 | 0 | 0 | 0 | 0 | 0 | 0 | 0 | 0 | 0 | 0 | 0 | 0 | 0 | 0 | 0 | 0 | 0 | 0 | 0 | 0 | 0 | 0 | 0 | 0 | 0 | 0 | 0 | 0 | 0 | 10 | 9.2 | 0 | 0.18 | 0 | 0 | 0 | 0 | 0 | 0 | 0 | 0 | 0 | 0 | 0 | 0 | 0 | 0 | 0 | 0 | 0 | 0 | 0 | 0 | 0 | 0 | -10 | 0 | 0 | Off | 40.8 | 0 | 25.5 | 24.9 | 1 | 75 | 75 | 0 | 0 | 90.4 | 90.4 | 100 | 100 | 9.6 | 9.6 | 0 | 0 | 75 | 75 | 0 | 0 | 0 | 106334
11.36 | 5.0993 | 100.9443 | 0.059 | 25 | 25 | 0 | 25 | 25.14 | 5 | 4.595 | 0 | 0.105 | 200 | 9.6 | 9.5 | 90.4 | 90.4 | 0 | 0 | 100 | 99.9 | 0.94426 | 0 | 0 | 0 | 0.05 | 0.04595 | 0 | 0.00105 | 0 | 0 | 0 | 0 | 0 | 0 | 0 | 0 | 0 | 0 | 0 | 0 | 0 | 0 | 0 | 0 | 0 | 0 | 0 | 0 | 0 | 0 | 0 | 0 | 0 | 0 | 0 | 0 | 0 | 10 | 9.19 | 0 | 0.21 | 0 | 0 | 0 | 0 | 0 | 0 | 0 | 0 | 0 | 0 | 0 | 0 | 0 | 0 | 0 | 0 | 0 | 0 | 0 | 0 | 0 | 0 | -10 | 0 | 0 | Off | 37.8 | 0 | 25.5 | 24.8 | 1 | 75 | 75 | 0 | 0 | 90.4 | 90.4 | 100 | 99.9 | 9.6 | 9.5 | 0 | 0 | 75 | 75 | 0 | 0 | 0 | 106339
11.7 | 5.0999 | 100.9561 | 0.0557 | 25 | 25 | 0 | 25 | 25.13 | 5 | 4.595 | 0 | 0.09 | 200 | 9.6 | 9.6 | 90.4 | 90.5 | 0 | 0 | 100 | 100.1 | 0.95613 | 0 | 0 | 0 | 0.05 | 0.04595 | 0 | 0.0009 | 0 | 0 | 0 | 0 | 0 | 0 | 0 | 0 | 0 | 0 | 0 | 0 | 0 | 0 | 0 | 0 | 0 | 0 | 0 | 0 | 0 | 0 | 0 | 0 | 0 | 0 | 0 | 0 | 0 | 10 | 9.19 | 0 | 0.18 | 0 | 0 | 0 | 0 | 0 | 0 | 0 | 0 | 0 | 0 | 0 | 0 | 0 | 0 | 0 | 0 | 0 | 0 | 0 | 0 | 0 | 0 | -10 | 0 | 0 | Off | 39.2 | 0 | 25.5 | 24.9 | 1 | 75 | 75 | 0 | 0 | 90.4 | 90.5 | 100 | 100.1 | 9.6 | 9.6 | 0 | 0 | 75 | 75 | 0 | 0 | 0 | 106333
12.03 | 5.1005 | 100.968 | 0.0528 | 25 | 25 | 0 | 25 | 25.14 | 5 | 4.595 | 0 | 0.105 | 200 | 9.6 | 9.6 | 90.4 | 90.4 | 0 | 0 | 100 | 100 | 0.96801 | 0 | 0 | 0 | 0.05 | 0.04595 | 0 | 0.00105 | 0 | 0 | 0 | 0 | 0 | 0 | 0 | 0 | 0 | 0 | 0 | 0 | 0 | 0 | 0 | 0 | 0 | 0 | 0 | 0 | 0 | 0 | 0 | 0 | 0 | 0 | 0 | 0 | 0 | 10 | 9.19 | 0 | 0.21 | 0 | 0 | 0 | 0 | 0 | 0 | 0 | 0 | 0 | 0 | 0 | 0 | 0 | 0 | 0 | 0 | 0 | 0 | 0 | 0 | 0 | 0 | -10 | 0 | 0 | Off | 35.5 | 0 | 25.5 | 24.9 | 1 | 75 | 74.9 | 0 | 0 | 90.4 | 90.4 | 100 | 100 | 9.6 | 9.6 | 0 | 0 | 75 | 74.9 | 0 | 0 | 0 | 106344
12.36 | 5.101 | 100.9779 | 0.0501 | 25 | 25 | 0 | 25 | 25.14 | 5 | 4.61 | 0 | 0.1 | 200 | 9.6 | 9.6 | 90.4 | 90.5 | 0 | 0 | 100 | 100 | 0.97791 | 0 | 0 | 0 | 0.05 | 0.0461 | 0 | 0.001 | 0 | 0 | 0 | 0 | 0 | 0 | 0 | 0 | 0 | 0 | 0 | 0 | 0 | 0 | 0 | 0 | 0 | 0 | 0 | 0 | 0 | 0 | 0 | 0 | 0 | 0 | 0 | 0 | 0 | 10 | 9.22 | 0 | 0.2 | 0 | 0 | 0 | 0 | 0 | 0 | 0 | 0 | 0 | 0 | 0 | 0 | 0 | 0 | 0 | 0 | 0 | 0 | 0 | 0 | 0 | 0 | -10 | 0 | 0 | Off | 35.9 | 0 | 25.5 | 24.9 | 1 | 75 | 75 | 0 | 0 | 90.4 | 90.5 | 100 | 100 | 9.6 | 9.6 | 0 | 0 | 75 | 75 | 0 | 0 | 0 | 106333
12.7 | 5.1015 | 100.9878 | 0.0476 | 25 | 25 | 0 | 25 | 25.13 | 5 | 4.635 | 0 | 0.11 | 200 | 9.6 | 9.6 | 90.4 | 90.4 | 0 | 0 | 100 | 100 | 0.98781 | 0 | 0 | 0 | 0.05 | 0.04635 | 0 | 0.0011 | 0 | 0 | 0 | 0 | 0 | 0 | 0 | 0 | 0 | 0 | 0 | 0 | 0 | 0 | 0 | 0 | 0 | 0 | 0 | 0 | 0 | 0 | 0 | 0 | 0 | 0 | 0 | 0 | 0 | 10 | 9.27 | 0 | 0.22 | 0 | 0 | 0 | 0 | 0 | 0 | 0 | 0 | 0 | 0 | 0 | 0 | 0 | 0 | 0 | 0 | 0 | 0 | 0 | 0 | 0 | 0 | -10 | 0 | 0 | Off | 41.5 | 0 | 25.5 | 25 | 1 | 75 | 74.9 | 0 | 0 | 90.4 | 90.4 | 100 | 100 | 9.6 | 9.6 | 0 | 0 | 75 | 74.9 | 0 | 0 | 0 | 106344
13.03 | 5.102 | 100.9977 | 0.045 | 25 | 25 | 0 | 25 | 25.14 | 5 | 4.61 | 0 | 0.085 | 200 | 9.6 | 9.6 | 90.4 | 90.4 | 0 | 0 | 100 | 100 | 0.9977 | 0 | 0 | 0 | 0.05 | 0.0461 | 0 | 0.00085 | 0 | 0 | 0 | 0 | 0 | 0 | 0 | 0 | 0 | 0 | 0 | 0 | 0 | 0 | 0 | 0 | 0 | 0 | 0 | 0 | 0 | 0 | 0 | 0 | 0 | 0 | 0 | 0 | 0 | 10 | 9.22 | 0 | 0.17 | 0 | 0 | 0 | 0 | 0 | 0 | 0 | 0 | 0 | 0 | 0 | 0 | 0 | 0 | 0 | 0 | 0 | 0 | 0 | 0 | 0 | 0 | -10 | 0 | 0 | Off | 27.5 | 0 | 25.5 | 25 | 1 | 75 | 75.2 | 0 | 0 | 90.4 | 90.4 | 100 | 100 | 9.6 | 9.6 | 0 | 0 | 75 | 75.2 | 0 | 0 | 0 | 106329
13.37 | 5.1026 | 101.0096 | 0.0427 | 25 | 25 | 0 | 25 | 25.13 | 5 | 4.605 | 0 | 0.095 | 200 | 9.6 | 9.6 | 90.4 | 90.3 | 0 | 0 | 100 | 100 | 1.0096 | 0 | 0 | 0 | 0.05 | 0.04605 | 0 | 0.00095 | 0 | 0 | 0 | 0 | 0 | 0 | 0 | 0 | 0 | 0 | 0 | 0 | 0 | 0 | 0 | 0 | 0 | 0 | 0 | 0 | 0 | 0 | 0 | 0 | 0 | 0 | 0 | 0 | 0 | 10 | 9.21 | 0 | 0.19 | 0 | 0 | 0 | 0 | 0 | 0 | 0 | 0 | 0 | 0 | 0 | 0 | 0 | 0 | 0 | 0 | 0 | 0 | 0 | 0 | 0 | 0 | -10 | 0 | 0 | Off | 28.1 | 0 | 25.5 | 24.9 | 1 | 75 | 75 | 0 | 0 | 90.4 | 90.3 | 100 | 100 | 9.6 | 9.6 | 0 | 0 | 75 | 75 | 0 | 0 | 0 | 106337
13.7 | 5.103 | 101.0175 | 0.0406 | 25 | 25 | 0 | 25 | 25.14 | 5 | 4.61 | 0 | 0.085 | 200 | 9.6 | 9.6 | 90.4 | 90.3 | 0 | 0 | 100 | 100 | 1.0175 | 0 | 0 | 0 | 0.05 | 0.0461 | 0 | 0.00085 | 0 | 0 | 0 | 0 | 0 | 0 | 0 | 0 | 0 | 0 | 0 | 0 | 0 | 0 | 0 | 0 | 0 | 0 | 0 | 0 | 0 | 0 | 0 | 0 | 0 | 0 | 0 | 0 | 0 | 10 | 9.22 | 0 | 0.17 | 0 | 0 | 0 | 0 | 0 | 0 | 0 | 0 | 0 | 0 | 0 | 0 | 0 | 0 | 0 | 0 | 0 | 0 | 0 | 0 | 0 | 0 | -10 | 0 | 0 | Off | 28.2 | 0 | 25.5 | 24.9 | 1 | 75 | 74.7 | 0 | 0 | 90.4 | 90.3 | 100 | 100 | 9.6 | 9.6 | 0 | 0 | 75 | 74.7 | 0 | 0 | 0 | 106329
14.04 | 5.1035 | 101.0274 | 0.0385 | 25 | 25 | 0 | 25 | 25.14 | 5 | 4.615 | 0 | 0.1 | 200 | 9.6 | 9.5 | 90.4 | 90.4 | 0 | 0 | 100 | 100.1 | 1.0274 | 0 | 0 | 0 | 0.05 | 0.04615 | 0 | 0.001 | 0 | 0 | 0 | 0 | 0 | 0 | 0 | 0 | 0 | 0 | 0 | 0 | 0 | 0 | 0 | 0 | 0 | 0 | 0 | 0 | 0 | 0 | 0 | 0 | 0 | 0 | 0 | 0 | 0 | 10 | 9.23 | 0 | 0.2 | 0 | 0 | 0 | 0 | 0 | 0 | 0 | 0 | 0 | 0 | 0 | 0 | 0 | 0 | 0 | 0 | 0 | 0 | 0 | 0 | 0 | 0 | -10 | 0 | 0 | Off | 57.6 | 0 | 25.5 | 24.9 | 1 | 75 | 75.1 | 0 | 0 | 90.4 | 90.4 | 100 | 100.1 | 9.6 | 9.5 | 0 | 0 | 75 | 75.1 | 0 | 0 | 0 | 106338
14.37 | 5.1039 | 101.0353 | 0.0368 | 25 | 25 | 0 | 25 | 25.13 | 5 | 4.59 | 0 | 0.095 | 200 | 9.6 | 9.6 | 90.4 | 90.4 | 0 | 0 | 100 | 99.9 | 1.0353 | 0 | 0 | 0 | 0.05 | 0.0459 | 0 | 0.00095 | 0 | 0 | 0 | 0 | 0 | 0 | 0 | 0 | 0 | 0 | 0 | 0 | 0 | 0 | 0 | 0 | 0 | 0 | 0 | 0 | 0 | 0 | 0 | 0 | 0 | 0 | 0 | 0 | 0 | 10 | 9.18 | 0 | 0.19 | 0 | 0 | 0 | 0 | 0 | 0 | 0 | 0 | 0 | 0 | 0 | 0 | 0 | 0 | 0 | 0 | 0 | 0 | 0 | 0 | 0 | 0 | -10 | 0 | 0 | Off | 56.1 | 0 | 25.5 | 24.9 | 1 | 75 | 75.1 | 0 | 0 | 90.4 | 90.4 | 100 | 99.9 | 9.6 | 9.6 | 0 | 0 | 75 | 75.1 | 0 | 0 | 0 | 106334
14.7 | 5.1043 | 101.0432 | 0.0351 | 25 | 25 | 0 | 25 | 25.13 | 5 | 4.62 | 0 | 0.095 | 200 | 9.6 | 9.6 | 90.4 | 90.4 | 0 | 0 | 100 | 100 | 1.0432 | 0 | 0 | 0 | 0.05 | 0.0462 | 0 | 0.00095 | 0 | 0 | 0 | 0 | 0 | 0 | 0 | 0 | 0 | 0 | 0 | 0 | 0 | 0 | 0 | 0 | 0 | 0 | 0 | 0 | 0 | 0 | 0 | 0 | 0 | 0 | 0 | 0 | 0 | 10 | 9.24 | 0 | 0.19 | 0 | 0 | 0 | 0 | 0 | 0 | 0 | 0 | 0 | 0 | 0 | 0 | 0 | 0 | 0 | 0 | 0 | 0 | 0 | 0 | 0 | 0 | -10 | 0 | 0 | Off | 35.3 | 0 | 25.5 | 24.8 | 1 | 75 | 75 | 0 | 0 | 90.4 | 90.4 | 100 | 100 | 9.6 | 9.6 | 0 | 0 | 75 | 75 | 0 | 0 | 0 | 106336
15.04 | 5.1047 | 101.0512 | 0.0334 | 25 | 25 | 0 | 25 | 25.14 | 5 | 4.605 | 0 | 0.085 | 200 | 9.6 | 9.6 | 90.4 | 90.4 | 0 | 0 | 100 | 100 | 1.0512 | 0 | 0 | 0 | 0.05 | 0.04605 | 0 | 0.00085 | 0 | 0 | 0 | 0 | 0 | 0 | 0 | 0 | 0 | 0 | 0 | 0 | 0 | 0 | 0 | 0 | 0 | 0 | 0 | 0 | 0 | 0 | 0 | 0 | 0 | 0 | 0 | 0 | 0 | 10 | 9.21 | 0 | 0.17 | 0 | 0 | 0 | 0 | 0 | 0 | 0 | 0 | 0 | 0 | 0 | 0 | 0 | 0 | 0 | 0 | 0 | 0 | 0 | 0 | 0 | 0 | -10 | 0 | 0 | Off | 36.2 | 0 | 25.5 | 24.8 | 1 | 75 | 74.9 | 0 | 0 | 90.4 | 90.4 | 100 | 100 | 9.6 | 9.6 | 0 | 0 | 75 | 74.9 | 0 | 0 | 0 | 106329
15.37 | 5.1051 | 101.0591 | 0.0318 | 25 | 25 | 0 | 25 | 25.14 | 5 | 4.605 | 0 | 0.095 | 200 | 9.6 | 9.6 | 90.4 | 90.3 | 0 | 0 | 100 | 99.9 | 1.0591 | 0 | 0 | 0 | 0.05 | 0.04605 | 0 | 0.00095 | 0 | 0 | 0 | 0 | 0 | 0 | 0 | 0 | 0 | 0 | 0 | 0 | 0 | 0 | 0 | 0 | 0 | 0 | 0 | 0 | 0 | 0 | 0 | 0 | 0 | 0 | 0 | 0 | 0 | 10 | 9.21 | 0 | 0.19 | 0 | 0 | 0 | 0 | 0 | 0 | 0 | 0 | 0 | 0 | 0 | 0 | 0 | 0 | 0 | 0 | 0 | 0 | 0 | 0 | 0 | 0 | -10 | 0 | 0 | Off | 50.3 | 0 | 25.5 | 24.8 | 1 | 75 | 75 | 0 | 0 | 90.4 | 90.3 | 100 | 99.9 | 9.6 | 9.6 | 0 | 0 | 75 | 75 | 0 | 0 | 0 | 106339
15.71 | 5.1054 | 101.065 | 0.0304 | 25 | 25 | 0 | 25 | 25.15 | 5 | 4.595 | 0 | 0.085 | 200 | 9.6 | 9.7 | 90.4 | 90.5 | 0 | 0 | 100 | 100 | 1.065 | 0 | 0 | 0 | 0.05 | 0.04595 | 0 | 0.00085 | 0 | 0 | 0 | 0 | 0 | 0 | 0 | 0 | 0 | 0 | 0 | 0 | 0 | 0 | 0 | 0 | 0 | 0 | 0 | 0 | 0 | 0 | 0 | 0 | 0 | 0 | 0 | 0 | 0 | 10 | 9.19 | 0 | 0.17 | 0 | 0 | 0 | 0 | 0 | 0 | 0 | 0 | 0 | 0 | 0 | 0 | 0 | 0 | 0 | 0 | 0 | 0 | 0 | 0 | 0 | 0 | -10 | 0 | 0 | Off | 48.7 | 0 | 25.5 | 24.8 | 1 | 75 | 75.1 | 0 | 0 | 90.4 | 90.5 | 100 | 100 | 9.6 | 9.7 | 0 | 0 | 75 | 75.1 | 0 | 0 | 0 | 106333
16.04 | 5.1058 | 101.0729 | 0.029 | 25 | 25 | 0 | 25 | 25.14 | 5 | 4.615 | 0 | 0.09 | 200 | 9.6 | 9.6 | 90.4 | 90.5 | 0 | 0 | 100 | 100 | 1.0729 | 0 | 0 | 0 | 0.05 | 0.04615 | 0 | 0.0009 | 0 | 0 | 0 | 0 | 0 | 0 | 0 | 0 | 0 | 0 | 0 | 0 | 0 | 0 | 0 | 0 | 0 | 0 | 0 | 0 | 0 | 0 | 0 | 0 | 0 | 0 | 0 | 0 | 0 | 10 | 9.23 | 0 | 0.18 | 0 | 0 | 0 | 0 | 0 | 0 | 0 | 0 | 0 | 0 | 0 | 0 | 0 | 0 | 0 | 0 | 0 | 0 | 0 | 0 | 0 | 0 | -10 | 0 | 0 | Off | 39.9 | 0 | 25.5 | 25 | 1 | 75 | 75.1 | 0 | 0 | 90.4 | 90.5 | 100 | 100 | 9.6 | 9.6 | 0 | 0 | 75 | 75.1 | 0 | 0 | 0 | 106337
16.37 | 5.1061 | 101.0789 | 0.0277 | 25 | 25 | 0 | 25 | 25.14 | 5 | 4.61 | 0 | 0.09 | 200 | 9.6 | 9.6 | 90.4 | 90.4 | 0 | 0 | 100 | 100 | 1.0789 | 0 | 0 | 0 | 0.05 | 0.0461 | 0 | 0.0009 | 0 | 0 | 0 | 0 | 0 | 0 | 0 | 0 | 0 | 0 | 0 | 0 | 0 | 0 | 0 | 0 | 0 | 0 | 0 | 0 | 0 | 0 | 0 | 0 | 0 | 0 | 0 | 0 | 0 | 10 | 9.22 | 0 | 0.18 | 0 | 0 | 0 | 0 | 0 | 0 | 0 | 0 | 0 | 0 | 0 | 0 | 0 | 0 | 0 | 0 | 0 | 0 | 0 | 0 | 0 | 0 | -10 | 0 | 0 | Off | 35.3 | 0 | 25.5 | 25 | 1 | 75 | 75 | 0 | 0 | 90.4 | 90.4 | 100 | 100 | 9.6 | 9.6 | 0 | 0 | 75 | 75 | 0 | 0 | 0 | 106334
16.71 | 5.1064 | 101.0848 | 0.0264 | 25 | 25 | 0 | 25 | 25.16 | 5 | 4.57 | 0 | 0.09 | 200 | 9.6 | 9.6 | 90.4 | 90.4 | 0 | 0 | 100 | 100 | 1.0848 | 0 | 0 | 0 | 0.05 | 0.0457 | 0 | 0.0009 | 0 | 0 | 0 | 0 | 0 | 0 | 0 | 0 | 0 | 0 | 0 | 0 | 0 | 0 | 0 | 0 | 0 | 0 | 0 | 0 | 0 | 0 | 0 | 0 | 0 | 0 | 0 | 0 | 0 | 10 | 9.14 | 0 | 0.18 | 0 | 0 | 0 | 0 | 0 | 0 | 0 | 0 | 0 | 0 | 0 | 0 | 0 | 0 | 0 | 0 | 0 | 0 | 0 | 0 | 0 | 0 | -10 | 0 | 0 | Off | 28.5 | 0 | 25.5 | 25 | 1 | 75 | 75 | 0 | 0 | 90.4 | 90.4 | 100 | 100 | 9.6 | 9.6 | 0 | 0 | 75 | 75 | 0 | 0 | 0 | 106336
17.04 | 5.1067 | 101.0907 | 0.0252 | 25 | 25 | 0 | 25 | 25.14 | 5 | 4.56 | 0 | 0.085 | 200 | 9.6 | 9.5 | 90.4 | 90.4 | 0 | 0 | 100 | 100 | 1.0907 | 0 | 0 | 0 | 0.05 | 0.0456 | 0 | 0.00085 | 0 | 0 | 0 | 0 | 0 | 0 | 0 | 0 | 0 | 0 | 0 | 0 | 0 | 0 | 0 | 0 | 0 | 0 | 0 | 0 | 0 | 0 | 0 | 0 | 0 | 0 | 0 | 0 | 0 | 10 | 9.12 | 0 | 0.17 | 0 | 0 | 0 | 0 | 0 | 0 | 0 | 0 | 0 | 0 | 0 | 0 | 0 | 0 | 0 | 0 | 0 | 0 | 0 | 0 | 0 | 0 | -10 | 0 | 0 | Off | 29.1 | 0 | 25.5 | 24.8 | 1 | 75 | 74.9 | 0 | 0 | 90.4 | 90.4 | 100 | 100 | 9.6 | 9.5 | 0 | 0 | 75 | 74.9 | 0 | 0 | 0 | 106330
17.38 | 5.1069 | 101.0947 | 0.024 | 25 | 25 | 0 | 25 | 25.14 | 5 | 4.605 | 0 | 0.095 | 200 | 9.6 | 9.6 | 90.4 | 90.5 | 0 | 0 | 100 | 99.9 | 1.0947 | 0 | 0 | 0 | 0.05 | 0.04605 | 0 | 0.00095 | 0 | 0 | 0 | 0 | 0 | 0 | 0 | 0 | 0 | 0 | 0 | 0 | 0 | 0 | 0 | 0 | 0 | 0 | 0 | 0 | 0 | 0 | 0 | 0 | 0 | 0 | 0 | 0 | 0 | 10 | 9.21 | 0 | 0.19 | 0 | 0 | 0 | 0 | 0 | 0 | 0 | 0 | 0 | 0 | 0 | 0 | 0 | 0 | 0 | 0 | 0 | 0 | 0 | 0 | 0 | 0 | -10 | 0 | 0 | Off | 27.3 | 0 | 25.5 | 24.9 | 1 | 75 | 74.9 | 0 | 0 | 90.4 | 90.5 | 100 | 99.9 | 9.6 | 9.6 | 0 | 0 | 75 | 74.9 | 0 | 0 | 0 | 106333
17.71 | 5.1072 | 101.1006 | 0.0229 | 25 | 25 | 0 | 25 | 25.14 | 5 | 4.62 | 0 | 0.1 | 200 | 9.6 | 9.7 | 90.4 | 90.4 | 0 | 0 | 100 | 100 | 1.1006 | 0 | 0 | 0 | 0.05 | 0.0462 | 0 | 0.001 | 0 | 0 | 0 | 0 | 0 | 0 | 0 | 0 | 0 | 0 | 0 | 0 | 0 | 0 | 0 | 0 | 0 | 0 | 0 | 0 | 0 | 0 | 0 | 0 | 0 | 0 | 0 | 0 | 0 | 10 | 9.24 | 0 | 0.2 | 0 | 0 | 0 | 0 | 0 | 0 | 0 | 0 | 0 | 0 | 0 | 0 | 0 | 0 | 0 | 0 | 0 | 0 | 0 | 0 | 0 | 0 | -10 | 0 | 0 | Off | 26.5 | 0 | 25.5 | 24.8 | 1 | 75 | 75 | 0 | 0 | 90.4 | 90.4 | 100 | 100 | 9.6 | 9.7 | 0 | 0 | 75 | 75 | 0 | 0 | 0 | 106333
18.04 | 5.1074 | 101.1046 | 0.0217 | 25 | 25 | 0 | 25 | 25.15 | 5 | 4.64 | 0 | 0.085 | 200 | 9.6 | 9.6 | 90.4 | 90.4 | 0 | 0 | 100 | 100 | 1.1046 | 0 | 0 | 0 | 0.05 | 0.0464 | 0 | 0.00085 | 0 | 0 | 0 | 0 | 0 | 0 | 0 | 0 | 0 | 0 | 0 | 0 | 0 | 0 | 0 | 0 | 0 | 0 | 0 | 0 | 0 | 0 | 0 | 0 | 0 | 0 | 0 | 0 | 0 | 10 | 9.28 | 0 | 0.17 | 0 | 0 | 0 | 0 | 0 | 0 | 0 | 0 | 0 | 0 | 0 | 0 | 0 | 0 | 0 | 0 | 0 | 0 | 0 | 0 | 0 | 0 | -10 | 0 | 0 | Off | 27.8 | 0 | 25.5 | 25 | 1 | 75 | 75 | 0 | 0 | 90.4 | 90.4 | 100 | 100 | 9.6 | 9.6 | 0 | 0 | 75 | 75 | 0 | 0 | 0 | 106337
18.38 | 5.1076 | 101.1086 | 0.0205 | 25 | 25 | 0 | 25 | 25.14 | 5 | 4.63 | 0 | 0.08 | 200 | 9.6 | 9.5 | 90.4 | 90.4 | 0 | 0 | 100 | 100 | 1.1086 | 0 | 0 | 0 | 0.05 | 0.0463 | 0 | 0.0008 | 0 | 0 | 0 | 0 | 0 | 0 | 0 | 0 | 0 | 0 | 0 | 0 | 0 | 0 | 0 | 0 | 0 | 0 | 0 | 0 | 0 | 0 | 0 | 0 | 0 | 0 | 0 | 0 | 0 | 10 | 9.26 | 0 | 0.16 | 0 | 0 | 0 | 0 | 0 | 0 | 0 | 0 | 0 | 0 | 0 | 0 | 0 | 0 | 0 | 0 | 0 | 0 | 0 | 0 | 0 | 0 | -10 | 0 | 0 | Off | 26.5 | 0 | 25.5 | 25 | 1 | 75 | 74.9 | 0 | 0 | 90.4 | 90.4 | 100 | 100 | 9.6 | 9.5 | 0 | 0 | 75 | 74.9 | 0 | 0 | 0 | 106325
18.71 | 5.1078 | 101.1125 | 0.0194 | 25 | 25 | 0 | 25 | 25.15 | 5 | 4.64 | 0 | 0.09 | 200 | 9.6 | 9.6 | 90.4 | 90.3 | 0 | 0 | 100 | 100 | 1.1125 | 0 | 0 | 0 | 0.05 | 0.0464 | 0 | 0.0009 | 0 | 0 | 0 | 0 | 0 | 0 | 0 | 0 | 0 | 0 | 0 | 0 | 0 | 0 | 0 | 0 | 0 | 0 | 0 | 0 | 0 | 0 | 0 | 0 | 0 | 0 | 0 | 0 | 0 | 10 | 9.28 | 0 | 0.18 | 0 | 0 | 0 | 0 | 0 | 0 | 0 | 0 | 0 | 0 | 0 | 0 | 0 | 0 | 0 | 0 | 0 | 0 | 0 | 0 | 0 | 0 | -10 | 0 | 0 | Off | 28 | 0 | 25.5 | 25 | 1 | 75 | 75.1 | 0 | 0 | 90.4 | 90.3 | 100 | 100 | 9.6 | 9.6 | 0 | 0 | 75 | 75.1 | 0 | 0 | 0 | 106333
19.04 | 5.1081 | 101.1185 | 0.0184 | 25 | 25 | 0 | 25 | 25.14 | 5 | 4.655 | 0 | 0.09 | 200 | 9.6 | 9.6 | 90.4 | 90.4 | 0 | 0 | 100 | 99.9 | 1.1185 | 0 | 0 | 0 | 0.05 | 0.04655 | 0 | 0.0009 | 0 | 0 | 0 | 0 | 0 | 0 | 0 | 0 | 0 | 0 | 0 | 0 | 0 | 0 | 0 | 0 | 0 | 0 | 0 | 0 | 0 | 0 | 0 | 0 | 0 | 0 | 0 | 0 | 0 | 10 | 9.31 | 0 | 0.18 | 0 | 0 | 0 | 0 | 0 | 0 | 0 | 0 | 0 | 0 | 0 | 0 | 0 | 0 | 0 | 0 | 0 | 0 | 0 | 0 | 0 | 0 | -10 | 0 | 0 | Off | 62.2 | 0 | 25.5 | 25 | 1 | 75 | 74.8 | 0 | 0 | 90.4 | 90.4 | 100 | 99.9 | 9.6 | 9.6 | 0 | 0 | 75 | 74.8 | 0 | 0 | 0 | 106334
19.38 | 5.1083 | 101.1224 | 0.0175 | 25 | 25 | 0 | 25 | 25.15 | 5 | 4.63 | 0 | 0.1 | 200 | 9.6 | 9.6 | 90.4 | 90.4 | 0 | 0 | 100 | 100 | 1.1224 | 0 | 0 | 0 | 0.05 | 0.0463 | 0 | 0.001 | 0 | 0 | 0 | 0 | 0 | 0 | 0 | 0 | 0 | 0 | 0 | 0 | 0 | 0 | 0 | 0 | 0 | 0 | 0 | 0 | 0 | 0 | 0 | 0 | 0 | 0 | 0 | 0 | 0 | 10 | 9.26 | 0 | 0.2 | 0 | 0 | 0 | 0 | 0 | 0 | 0 | 0 | 0 | 0 | 0 | 0 | 0 | 0 | 0 | 0 | 0 | 0 | 0 | 0 | 0 | 0 | -10 | 0 | 0 | Off | 27.9 | 0 | 25.5 | 24.9 | 1 | 75 | 75 | 0 | 0 | 90.4 | 90.4 | 100 | 100 | 9.6 | 9.6 | 0 | 0 | 75 | 75 | 0 | 0 | 0 | 106338
19.71 | 5.1085 | 101.1264 | 0.0167 | 25 | 25 | 0 | 25 | 25.15 | 5 | 4.63 | 0 | 0.09 | 200 | 9.6 | 9.6 | 90.4 | 90.4 | 0 | 0 | 100 | 99.9 | 1.1264 | 0 | 0 | 0 | 0.05 | 0.0463 | 0 | 0.0009 | 0 | 0 | 0 | 0 | 0 | 0 | 0 | 0 | 0 | 0 | 0 | 0 | 0 | 0 | 0 | 0 | 0 | 0 | 0 | 0 | 0 | 0 | 0 | 0 | 0 | 0 | 0 | 0 | 0 | 10 | 9.26 | 0 | 0.18 | 0 | 0 | 0 | 0 | 0 | 0 | 0 | 0 | 0 | 0 | 0 | 0 | 0 | 0 | 0 | 0 | 0 | 0 | 0 | 0 | 0 | 0 | -10 | 0 | 0 | Off | 28.4 | 0 | 25.5 | 25 | 1 | 75 | 75 | 0 | 0 | 90.4 | 90.4 | 100 | 99.9 | 9.6 | 9.6 | 0 | 0 | 75 | 75 | 0 | 0 | 0 | 106329
20.05 | 5.1087 | 101.1303 | 0.016 | 25 | 25 | 0 | 25 | 25.14 | 5 | 4.625 | 0 | 0.09 | 200 | 9.6 | 9.6 | 90.4 | 90.3 | 0 | 0 | 100 | 100 | 1.1303 | 0 | 0 | 0 | 0.05 | 0.04625 | 0 | 0.0009 | 0 | 0 | 0 | 0 | 0 | 0 | 0 | 0 | 0 | 0 | 0 | 0 | 0 | 0 | 0 | 0 | 0 | 0 | 0 | 0 | 0 | 0 | 0 | 0 | 0 | 0 | 0 | 0 | 0 | 10 | 9.25 | 0 | 0.18 | 0 | 0 | 0 | 0 | 0 | 0 | 0 | 0 | 0 | 0 | 0 | 0 | 0 | 0 | 0 | 0 | 0 | 0 | 0 | 0 | 0 | 0 | -10 | 0 | 0 | Off | 29.2 | 0 | 25.5 | 24.9 | 1 | 75 | 75 | 0 | 0 | 90.4 | 90.3 | 100 | 100 | 9.6 | 9.6 | 0 | 0 | 75 | 75 | 0 | 0 | 0 | 106334
20.38 | 5.109 | 101.1363 | 0.0154 | 25 | 25 | 0 | 25 | 25.14 | 5 | 4.64 | 0 | 0.1 | 200 | 9.6 | 9.5 | 90.4 | 90.4 | 0 | 0 | 100 | 100 | 1.1363 | 0 | 0 | 0 | 0.05 | 0.0464 | 0 | 0.001 | 0 | 0 | 0 | 0 | 0 | 0 | 0 | 0 | 0 | 0 | 0 | 0 | 0 | 0 | 0 | 0 | 0 | 0 | 0 | 0 | 0 | 0 | 0 | 0 | 0 | 0 | 0 | 0 | 0 | 10 | 9.28 | 0 | 0.2 | 0 | 0 | 0 | 0 | 0 | 0 | 0 | 0 | 0 | 0 | 0 | 0 | 0 | 0 | 0 | 0 | 0 | 0 | 0 | 0 | 0 | 0 | -10 | 0 | 0 | Off | 25.4 | 0 | 25.5 | 24.7 | 1 | 75 | 75.1 | 0 | 0 | 90.4 | 90.4 | 100 | 100 | 9.6 | 9.5 | 0 | 0 | 75 | 75.1 | 0 | 0 | 0 | 106338
20.71 | 5.1092 | 101.1402 | 0.0148 | 25 | 25 | 0 | 25 | 25.14 | 5 | 4.61 | 0 | 0.085 | 200 | 9.6 | 9.6 | 90.4 | 90.4 | 0 | 0 | 100 | 100 | 1.1402 | 0 | 0 | 0 | 0.05 | 0.0461 | 0 | 0.00085 | 0 | 0 | 0 | 0 | 0 | 0 | 0 | 0 | 0 | 0 | 0 | 0 | 0 | 0 | 0 | 0 | 0 | 0 | 0 | 0 | 0 | 0 | 0 | 0 | 0 | 0 | 0 | 0 | 0 | 10 | 9.22 | 0 | 0.17 | 0 | 0 | 0 | 0 | 0 | 0 | 0 | 0 | 0 | 0 | 0 | 0 | 0 | 0 | 0 | 0 | 0 | 0 | 0 | 0 | 0 | 0 | -10 | 0 | 0 | Off | 27.1 | 0 | 25.5 | 25 | 1 | 75 | 75.1 | 0 | 0 | 90.4 | 90.4 | 100 | 100 | 9.6 | 9.6 | 0 | 0 | 75 | 75.1 | 0 | 0 | 0 | 106328
21.05 | 5.1093 | 101.1422 | 0.0144 | 25 | 25 | 0 | 25 | 25.16 | 5 | 4.63 | 0 | 0.09 | 200 | 9.6 | 9.6 | 90.4 | 90.4 | 0 | 0 | 100 | 100 | 1.1422 | 0 | 0 | 0 | 0.05 | 0.0463 | 0 | 0.0009 | 0 | 0 | 0 | 0 | 0 | 0 | 0 | 0 | 0 | 0 | 0 | 0 | 0 | 0 | 0 | 0 | 0 | 0 | 0 | 0 | 0 | 0 | 0 | 0 | 0 | 0 | 0 | 0 | 0 | 10 | 9.26 | 0 | 0.18 | 0 | 0 | 0 | 0 | 0 | 0 | 0 | 0 | 0 | 0 | 0 | 0 | 0 | 0 | 0 | 0 | 0 | 0 | 0 | 0 | 0 | 0 | -10 | 0 | 0 | Off | 24 | 0 | 25.5 | 24.8 | 1 | 75 | 75.1 | 0 | 0 | 90.4 | 90.4 | 100 | 100 | 9.6 | 9.6 | 0 | 0 | 75 | 75.1 | 0 | 0 | 0 | 106332
21.38 | 5.1095 | 101.1462 | 0.014 | 25 | 25 | 0 | 25 | 25.16 | 5 | 4.63 | 0 | 0.09 | 200 | 9.6 | 9.6 | 90.4 | 90.4 | 0 | 0 | 100 | 100 | 1.1462 | 0 | 0 | 0 | 0.05 | 0.0463 | 0 | 0.0009 | 0 | 0 | 0 | 0 | 0 | 0 | 0 | 0 | 0 | 0 | 0 | 0 | 0 | 0 | 0 | 0 | 0 | 0 | 0 | 0 | 0 | 0 | 0 | 0 | 0 | 0 | 0 | 0 | 0 | 10 | 9.26 | 0 | 0.18 | 0 | 0 | 0 | 0 | 0 | 0 | 0 | 0 | 0 | 0 | 0 | 0 | 0 | 0 | 0 | 0 | 0 | 0 | 0 | 0 | 0 | 0 | -10 | 0 | 0 | Off | 24.2 | 0 | 25.5 | 24.8 | 1 | 75 | 75 | 0 | 0 | 90.4 | 90.4 | 100 | 100 | 9.6 | 9.6 | 0 | 0 | 75 | 75 | 0 | 0 | 0 | 106334
21.72 | 5.1097 | 101.1501 | 0.0136 | 25 | 25 | 0 | 25 | 25.16 | 5 | 4.655 | 0 | 0.1 | 200 | 9.6 | 9.6 | 90.4 | 90.4 | 0 | 0 | 100 | 100 | 1.1501 | 0 | 0 | 0 | 0.05 | 0.04655 | 0 | 0.001 | 0 | 0 | 0 | 0 | 0 | 0 | 0 | 0 | 0 | 0 | 0 | 0 | 0 | 0 | 0 | 0 | 0 | 0 | 0 | 0 | 0 | 0 | 0 | 0 | 0 | 0 | 0 | 0 | 0 | 10 | 9.31 | 0 | 0.2 | 0 | 0 | 0 | 0 | 0 | 0 | 0 | 0 | 0 | 0 | 0 | 0 | 0 | 0 | 0 | 0 | 0 | 0 | 0 | 0 | 0 | 0 | -10 | 0 | 0 | Off | 24 | 0 | 25.5 | 24.9 | 1 | 75 | 75.1 | 0 | 0 | 90.4 | 90.4 | 100 | 100 | 9.6 | 9.6 | 0 | 0 | 75 | 75.1 | 0 | 0 | 0 | 106334
22.05 | 5.1099 | 101.1541 | 0.0132 | 25 | 25 | 0 | 25 | 25.14 | 5 | 4.64 | 0 | 0.085 | 200 | 9.6 | 9.7 | 90.4 | 90.4 | 0 | 0 | 100 | 99.9 | 1.1541 | 0 | 0 | 0 | 0.05 | 0.0464 | 0 | 0.00085 | 0 | 0 | 0 | 0 | 0 | 0 | 0 | 0 | 0 | 0 | 0 | 0 | 0 | 0 | 0 | 0 | 0 | 0 | 0 | 0 | 0 | 0 | 0 | 0 | 0 | 0 | 0 | 0 | 0 | 10 | 9.28 | 0 | 0.17 | 0 | 0 | 0 | 0 | 0 | 0 | 0 | 0 | 0 | 0 | 0 | 0 | 0 | 0 | 0 | 0 | 0 | 0 | 0 | 0 | 0 | 0 | -10 | 0 | 0 | Off | 26 | 0 | 25.5 | 25 | 1 | 75 | 75.1 | 0 | 0 | 90.4 | 90.4 | 100 | 99.9 | 9.6 | 9.7 | 0 | 0 | 75 | 75.1 | 0 | 0 | 0 | 106329
22.38 | 5.11 | 101.1561 | 0.0129 | 25 | 25 | 0 | 25 | 25.16 | 5 | 4.64 | 0 | 0.085 | 200 | 9.6 | 9.6 | 90.4 | 90.5 | 0 | 0 | 100 | 100 | 1.1561 | 0 | 0 | 0 | 0.05 | 0.0464 | 0 | 0.00085 | 0 | 0 | 0 | 0 | 0 | 0 | 0 | 0 | 0 | 0 | 0 | 0 | 0 | 0 | 0 | 0 | 0 | 0 | 0 | 0 | 0 | 0 | 0 | 0 | 0 | 0 | 0 | 0 | 0 | 10 | 9.28 | 0 | 0.17 | 0 | 0 | 0 | 0 | 0 | 0 | 0 | 0 | 0 | 0 | 0 | 0 | 0 | 0 | 0 | 0 | 0 | 0 | 0 | 0 | 0 | 0 | -10 | 0 | 0 | Off | 21 | 0 | 25.5 | 24.8 | 1 | 75 | 75 | 0 | 0 | 90.4 | 90.5 | 100 | 100 | 9.6 | 9.6 | 0 | 0 | 75 | 75 | 0 | 0 | 0 | 106331
22.72 | 5.1102 | 101.16 | 0.0126 | 25 | 25 | 0 | 25 | 25.15 | 5 | 4.65 | 0 | 0.09 | 200 | 9.6 | 9.6 | 90.4 | 90.3 | 0 | 0 | 100 | 100 | 1.16 | 0 | 0 | 0 | 0.05 | 0.0465 | 0 | 0.0009 | 0 | 0 | 0 | 0 | 0 | 0 | 0 | 0 | 0 | 0 | 0 | 0 | 0 | 0 | 0 | 0 | 0 | 0 | 0 | 0 | 0 | 0 | 0 | 0 | 0 | 0 | 0 | 0 | 0 | 10 | 9.3 | 0 | 0.18 | 0 | 0 | 0 | 0 | 0 | 0 | 0 | 0 | 0 | 0 | 0 | 0 | 0 | 0 | 0 | 0 | 0 | 0 | 0 | 0 | 0 | 0 | -10 | 0 | 0 | Off | 23.6 | 0 | 25.5 | 24.9 | 1 | 75 | 74.9 | 0 | 0 | 90.4 | 90.3 | 100 | 100 | 9.6 | 9.6 | 0 | 0 | 75 | 74.9 | 0 | 0 | 0 | 106333
23.05 | 5.1104 | 101.164 | 0.0123 | 25 | 25 | 0 | 25 | 25.15 | 5 | 4.64 | 0 | 0.09 | 200 | 9.6 | 9.6 | 90.4 | 90.4 | 0 | 0 | 100 | 100 | 1.164 | 0 | 0 | 0 | 0.05 | 0.0464 | 0 | 0.0009 | 0 | 0 | 0 | 0 | 0 | 0 | 0 | 0 | 0 | 0 | 0 | 0 | 0 | 0 | 0 | 0 | 0 | 0 | 0 | 0 | 0 | 0 | 0 | 0 | 0 | 0 | 0 | 0 | 0 | 10 | 9.28 | 0 | 0.18 | 0 | 0 | 0 | 0 | 0 | 0 | 0 | 0 | 0 | 0 | 0 | 0 | 0 | 0 | 0 | 0 | 0 | 0 | 0 | 0 | 0 | 0 | -10 | 0 | 0 | Off | 24 | 0 | 25.5 | 25 | 1 | 75 | 75 | 0 | 0 | 90.4 | 90.4 | 100 | 100 | 9.6 | 9.6 | 0 | 0 | 75 | 75 | 0 | 0 | 0 | 106330
23.38 | 5.1105 | 101.166 | 0.0119 | 25 | 25 | 0 | 25 | 25.15 | 5 | 4.64 | 0 | 0.09 | 200 | 9.6 | 9.6 | 90.4 | 90.4 | 0 | 0 | 100 | 100 | 1.166 | 0 | 0 | 0 | 0.05 | 0.0464 | 0 | 0.0009 | 0 | 0 | 0 | 0 | 0 | 0 | 0 | 0 | 0 | 0 | 0 | 0 | 0 | 0 | 0 | 0 | 0 | 0 | 0 | 0 | 0 | 0 | 0 | 0 | 0 | 0 | 0 | 0 | 0 | 10 | 9.28 | 0 | 0.18 | 0 | 0 | 0 | 0 | 0 | 0 | 0 | 0 | 0 | 0 | 0 | 0 | 0 | 0 | 0 | 0 | 0 | 0 | 0 | 0 | 0 | 0 | -10 | 0 | 0 | Off | 24.4 | 0 | 25.5 | 24.9 | 1 | 75 | 74.9 | 0 | 0 | 90.4 | 90.4 | 100 | 100 | 9.6 | 9.6 | 0 | 0 | 75 | 74.9 | 0 | 0 | 0 | 106331
23.72 | 5.1106 | 101.1679 | 0.0114 | 25 | 25 | 0 | 26 | 25.16 | 5 | 4.645 | 0 | 0.09 | 200 | 9.6 | 9.6 | 90.4 | 90.4 | 0 | 0 | 100 | 100 | 1.1679 | 0 | 0 | 0 | 0.05 | 0.04645 | 0 | 0.0009 | 0 | 0 | 0 | 0 | 0 | 0 | 0 | 0 | 0 | 0 | 0 | 0 | 0 | 0 | 0 | 0 | 0 | 0 | 0 | 0 | 0 | 0 | 0 | 0 | 0 | 0 | 0 | 0 | 0 | 10 | 9.29 | 0 | 0.18 | 0 | 0 | 0 | 0 | 0 | 0 | 0 | 0 | 0 | 0 | 0 | 0 | 0 | 0 | 0 | 0 | 0 | 0 | 0 | 0 | 0 | 0 | -10 | 0 | 0 | Off | 21.7 | 0 | 25.5 | 24.9 | 1 | 75 | 75.1 | 0 | 0 | 90.4 | 90.4 | 100 | 100 | 9.6 | 9.6 | 0 | 0 | 75 | 75.1 | 0 | 0 | 0 | 106333
24.05 | 5.1107 | 101.1699 | 0.0109 | 25 | 25 | 0 | 25 | 25.15 | 5 | 4.635 | 0 | 0.095 | 200 | 9.6 | 9.6 | 90.4 | 90.4 | 0 | 0 | 100 | 99.9 | 1.1699 | 0 | 0 | 0 | 0.05 | 0.04635 | 0 | 0.00095 | 0 | 0 | 0 | 0 | 0 | 0 | 0 | 0 | 0 | 0 | 0 | 0 | 0 | 0 | 0 | 0 | 0 | 0 | 0 | 0 | 0 | 0 | 0 | 0 | 0 | 0 | 0 | 0 | 0 | 10 | 9.27 | 0 | 0.19 | 0 | 0 | 0 | 0 | 0 | 0 | 0 | 0 | 0 | 0 | 0 | 0 | 0 | 0 | 0 | 0 | 0 | 0 | 0 | 0 | 0 | 0 | -10 | 0 | 0 | Off | 23.9 | 0 | 25.5 | 24.9 | 1 | 75 | 74.9 | 0 | 0 | 90.4 | 90.4 | 100 | 99.9 | 9.6 | 9.6 | 0 | 0 | 75 | 74.9 | 0 | 0 | 0 | 106331
24.39 | 5.1109 | 101.1739 | 0.0104 | 25 | 25 | 0 | 25 | 25.15 | 5 | 4.635 | 0 | 0.085 | 200 | 9.6 | 9.6 | 90.4 | 90.4 | 0 | 0 | 100 | 100 | 1.1739 | 0 | 0 | 0 | 0.05 | 0.04635 | 0 | 0.00085 | 0 | 0 | 0 | 0 | 0 | 0 | 0 | 0 | 0 | 0 | 0 | 0 | 0 | 0 | 0 | 0 | 0 | 0 | 0 | 0 | 0 | 0 | 0 | 0 | 0 | 0 | 0 | 0 | 0 | 10 | 9.27 | 0 | 0.17 | 0 | 0 | 0 | 0 | 0 | 0 | 0 | 0 | 0 | 0 | 0 | 0 | 0 | 0 | 0 | 0 | 0 | 0 | 0 | 0 | 0 | 0 | -10 | 0 | 0 | Off | 23.2 | 0 | 25.5 | 25 | 1 | 75 | 74.9 | 0 | 0 | 90.4 | 90.4 | 100 | 100 | 9.6 | 9.6 | 0 | 0 | 75 | 74.9 | 0 | 0 | 0 | 106328
24.72 | 5.1109 | 101.1739 | 0.0099 | 25 | 25 | 0 | 25 | 25.14 | 5 | 4.62 | 0 | 0.095 | 200 | 9.6 | 9.6 | 90.4 | 90.3 | 0 | 0 | 100 | 100 | 1.1739 | 0 | 0 | 0 | 0.05 | 0.0462 | 0 | 0.00095 | 0 | 0 | 0 | 0 | 0 | 0 | 0 | 0 | 0 | 0 | 0 | 0 | 0 | 0 | 0 | 0 | 0 | 0 | 0 | 0 | 0 | 0 | 0 | 0 | 0 | 0 | 0 | 0 | 0 | 10 | 9.24 | 0 | 0.19 | 0 | 0 | 0 | 0 | 0 | 0 | 0 | 0 | 0 | 0 | 0 | 0 | 0 | 0 | 0 | 0 | 0 | 0 | 0 | 0 | 0 | 0 | -10 | 0 | 0 | Off | 21.9 | 0 | 25.5 | 24.9 | 1 | 75 | 75 | 0 | 0 | 90.4 | 90.3 | 100 | 100 | 9.6 | 9.6 | 0 | 0 | 75 | 75 | 0 | 0 | 0 | 106337
25.05 | 5.1111 | 101.1778 | 0.0094 | 25 | 25 | 0 | 25 | 25.16 | 5 | 4.66 | 0 | 0.105 | 200 | 9.6 | 9.6 | 90.4 | 90.4 | 0 | 0 | 100 | 100 | 1.1778 | 0 | 0 | 0 | 0.05 | 0.0466 | 0 | 0.00105 | 0 | 0 | 0 | 0 | 0 | 0 | 0 | 0 | 0 | 0 | 0 | 0 | 0 | 0 | 0 | 0 | 0 | 0 | 0 | 0 | 0 | 0 | 0 | 0 | 0 | 0 | 0 | 0 | 0 | 10 | 9.32 | 0 | 0.21 | 0 | 0 | 0 | 0 | 0 | 0 | 0 | 0 | 0 | 0 | 0 | 0 | 0 | 0 | 0 | 0 | 0 | 0 | 0 | 0 | 0 | 0 | -10 | 0 | 0 | Off | 24.3 | 0 | 25.5 | 25 | 1 | 75 | 74.9 | 0 | 0 | 90.4 | 90.4 | 100 | 100 | 9.6 | 9.6 | 0 | 0 | 75 | 74.9 | 0 | 0 | 0 | 106337
25.39 | 5.1112 | 101.1798 | 0.009 | 25 | 25 | 0 | 25 | 25.16 | 5 | 4.635 | 0 | 0.1 | 200 | 9.6 | 9.6 | 90.4 | 90.4 | 0 | 0 | 100 | 100 | 1.1798 | 0 | 0 | 0 | 0.05 | 0.04635 | 0 | 0.001 | 0 | 0 | 0 | 0 | 0 | 0 | 0 | 0 | 0 | 0 | 0 | 0 | 0 | 0 | 0 | 0 | 0 | 0 | 0 | 0 | 0 | 0 | 0 | 0 | 0 | 0 | 0 | 0 | 0 | 10 | 9.27 | 0 | 0.2 | 0 | 0 | 0 | 0 | 0 | 0 | 0 | 0 | 0 | 0 | 0 | 0 | 0 | 0 | 0 | 0 | 0 | 0 | 0 | 0 | 0 | 0 | -10 | 0 | 0 | Off | 26.4 | 0 | 25.5 | 25 | 1 | 75 | 75 | 0 | 0 | 90.4 | 90.4 | 100 | 100 | 9.6 | 9.6 | 0 | 0 | 75 | 75 | 0 | 0 | 0 | 106332
25.72 | 5.1113 | 101.1818 | 0.0087 | 25 | 25 | 0 | 25 | 25.15 | 5 | 4.63 | 0 | 0.09 | 200 | 9.6 | 9.6 | 90.4 | 90.4 | 0 | 0 | 100 | 100 | 1.1818 | 0 | 0 | 0 | 0.05 | 0.0463 | 0 | 0.0009 | 0 | 0 | 0 | 0 | 0 | 0 | 0 | 0 | 0 | 0 | 0 | 0 | 0 | 0 | 0 | 0 | 0 | 0 | 0 | 0 | 0 | 0 | 0 | 0 | 0 | 0 | 0 | 0 | 0 | 10 | 9.26 | 0 | 0.18 | 0 | 0 | 0 | 0 | 0 | 0 | 0 | 0 | 0 | 0 | 0 | 0 | 0 | 0 | 0 | 0 | 0 | 0 | 0 | 0 | 0 | 0 | -10 | 0 | 0 | Off | 25.5 | 0 | 25.5 | 25 | 1 | 75 | 75 | 0 | 0 | 90.4 | 90.4 | 100 | 100 | 9.6 | 9.6 | 0 | 0 | 75 | 75 | 0 | 0 | 0 | 106334
26.05 | 5.1114 | 101.1838 | 0.0083 | 25 | 25 | 0 | 25 | 25.16 | 5 | 4.61 | 0 | 0.09 | 200 | 9.6 | 9.6 | 90.4 | 90.5 | 0 | 0 | 100 | 100 | 1.1838 | 0 | 0 | 0 | 0.05 | 0.0461 | 0 | 0.0009 | 0 | 0 | 0 | 0 | 0 | 0 | 0 | 0 | 0 | 0 | 0 | 0 | 0 | 0 | 0 | 0 | 0 | 0 | 0 | 0 | 0 | 0 | 0 | 0 | 0 | 0 | 0 | 0 | 0 | 10 | 9.22 | 0 | 0.18 | 0 | 0 | 0 | 0 | 0 | 0 | 0 | 0 | 0 | 0 | 0 | 0 | 0 | 0 | 0 | 0 | 0 | 0 | 0 | 0 | 0 | 0 | -10 | 0 | 0 | Off | 24.7 | 0 | 25.5 | 25 | 1 | 75 | 75 | 0 | 0 | 90.4 | 90.5 | 100 | 100 | 9.6 | 9.6 | 0 | 0 | 75 | 75 | 0 | 0 | 0 | 106333
26.39 | 5.1115 | 101.1858 | 0.008 | 25 | 25 | 0 | 25 | 25.15 | 5 | 4.63 | 0 | 0.105 | 200 | 9.6 | 9.6 | 90.4 | 90.3 | 0 | 0 | 100 | 100 | 1.1858 | 0 | 0 | 0 | 0.05 | 0.0463 | 0 | 0.00105 | 0 | 0 | 0 | 0 | 0 | 0 | 0 | 0 | 0 | 0 | 0 | 0 | 0 | 0 | 0 | 0 | 0 | 0 | 0 | 0 | 0 | 0 | 0 | 0 | 0 | 0 | 0 | 0 | 0 | 10 | 9.26 | 0 | 0.21 | 0 | 0 | 0 | 0 | 0 | 0 | 0 | 0 | 0 | 0 | 0 | 0 | 0 | 0 | 0 | 0 | 0 | 0 | 0 | 0 | 0 | 0 | -10 | 0 | 0 | Off | 24 | 0 | 25.5 | 25 | 1 | 75 | 75.1 | 0 | 0 | 90.4 | 90.3 | 100 | 100 | 9.6 | 9.6 | 0 | 0 | 75 | 75.1 | 0 | 0 | 0 | 106342
26.72 | 5.1116 | 101.1877 | 0.0077 | 25 | 25 | 0 | 25 | 25.16 | 5 | 4.645 | 0 | 0.105 | 200 | 9.6 | 9.6 | 90.4 | 90.4 | 0 | 0 | 100 | 100 | 1.1877 | 0 | 0 | 0 | 0.05 | 0.04645 | 0 | 0.00105 | 0 | 0 | 0 | 0 | 0 | 0 | 0 | 0 | 0 | 0 | 0 | 0 | 0 | 0 | 0 | 0 | 0 | 0 | 0 | 0 | 0 | 0 | 0 | 0 | 0 | 0 | 0 | 0 | 0 | 10 | 9.29 | 0 | 0.21 | 0 | 0 | 0 | 0 | 0 | 0 | 0 | 0 | 0 | 0 | 0 | 0 | 0 | 0 | 0 | 0 | 0 | 0 | 0 | 0 | 0 | 0 | -10 | 0 | 0 | Off | 23.5 | 0 | 25.5 | 24.8 | 1 | 75 | 75.1 | 0 | 0 | 90.4 | 90.4 | 100 | 100 | 9.6 | 9.6 | 0 | 0 | 75 | 75.1 | 0 | 0 | 0 | 106338
27.06 | 5.1117 | 101.1897 | 0.0073 | 25 | 25 | 0 | 25 | 25.16 | 5 | 4.645 | 0 | 0.09 | 200 | 9.6 | 9.5 | 90.4 | 90.4 | 0 | 0 | 100 | 99.9 | 1.1897 | 0 | 0 | 0 | 0.05 | 0.04645 | 0 | 0.0009 | 0 | 0 | 0 | 0 | 0 | 0 | 0 | 0 | 0 | 0 | 0 | 0 | 0 | 0 | 0 | 0 | 0 | 0 | 0 | 0 | 0 | 0 | 0 | 0 | 0 | 0 | 0 | 0 | 0 | 10 | 9.29 | 0 | 0.18 | 0 | 0 | 0 | 0 | 0 | 0 | 0 | 0 | 0 | 0 | 0 | 0 | 0 | 0 | 0 | 0 | 0 | 0 | 0 | 0 | 0 | 0 | -10 | 0 | 0 | Off | 21 | 0 | 25.5 | 25 | 1 | 75 | 75 | 0 | 0 | 90.4 | 90.4 | 100 | 99.9 | 9.6 | 9.5 | 0 | 0 | 75 | 75 | 0 | 0 | 0 | 106336
27.39 | 5.1118 | 101.1917 | 0.0071 | 25 | 25 | 0 | 25 | 25.16 | 5 | 4.655 | 0 | 0.105 | 200 | 9.6 | 9.6 | 90.4 | 90.5 | 0 | 0 | 100 | 100 | 1.1917 | 0 | 0 | 0 | 0.05 | 0.04655 | 0 | 0.00105 | 0 | 0 | 0 | 0 | 0 | 0 | 0 | 0 | 0 | 0 | 0 | 0 | 0 | 0 | 0 | 0 | 0 | 0 | 0 | 0 | 0 | 0 | 0 | 0 | 0 | 0 | 0 | 0 | 0 | 10 | 9.31 | 0 | 0.21 | 0 | 0 | 0 | 0 | 0 | 0 | 0 | 0 | 0 | 0 | 0 | 0 | 0 | 0 | 0 | 0 | 0 | 0 | 0 | 0 | 0 | 0 | -10 | 0 | 0 | Off | 22.9 | 0 | 25.5 | 24.8 | 1 | 75 | 75 | 0 | 0 | 90.4 | 90.5 | 100 | 100 | 9.6 | 9.6 | 0 | 0 | 75 | 75 | 0 | 0 | 0 | 106341
27.73 | 5.1119 | 101.1937 | 0.0068 | 25 | 25 | 0 | 25 | 25.14 | 5 | 4.645 | 0 | 0.095 | 200 | 9.6 | 9.5 | 90.4 | 90.3 | 0 | 0 | 100 | 100 | 1.1937 | 0 | 0 | 0 | 0.05 | 0.04645 | 0 | 0.00095 | 0 | 0 | 0 | 0 | 0 | 0 | 0 | 0 | 0 | 0 | 0 | 0 | 0 | 0 | 0 | 0 | 0 | 0 | 0 | 0 | 0 | 0 | 0 | 0 | 0 | 0 | 0 | 0 | 0 | 10 | 9.29 | 0 | 0.19 | 0 | 0 | 0 | 0 | 0 | 0 | 0 | 0 | 0 | 0 | 0 | 0 | 0 | 0 | 0 | 0 | 0 | 0 | 0 | 0 | 0 | 0 | -10 | 0 | 0 | Off | 23.8 | 0 | 25.5 | 25.1 | 1 | 75 | 75.1 | 0 | 0 | 90.4 | 90.3 | 100 | 100 | 9.6 | 9.5 | 0 | 0 | 75 | 75.1 | 0 | 0 | 0 | 106340
28.06 | 5.1119 | 101.1937 | 0.0065 | 25 | 25 | 0 | 25 | 25.16 | 5 | 4.65 | 0 | 0.12 | 200 | 9.6 | 9.6 | 90.4 | 90.4 | 0 | 0 | 100 | 100 | 1.1937 | 0 | 0 | 0 | 0.05 | 0.0465 | 0 | 0.0012 | 0 | 0 | 0 | 0 | 0 | 0 | 0 | 0 | 0 | 0 | 0 | 0 | 0 | 0 | 0 | 0 | 0 | 0 | 0 | 0 | 0 | 0 | 0 | 0 | 0 | 0 | 0 | 0 | 0 | 10 | 9.3 | 0 | 0.24 | 0 | 0 | 0 | 0 | 0 | 0 | 0 | 0 | 0 | 0 | 0 | 0 | 0 | 0 | 0 | 0 | 0 | 0 | 0 | 0 | 0 | 0 | -10 | 0 | 0 | Off | 22.5 | 0 | 25.5 | 24.9 | 1 | 75 | 74.8 | 0 | 0 | 90.4 | 90.4 | 100 | 100 | 9.6 | 9.6 | 0 | 0 | 75 | 74.8 | 0 | 0 | 0 | 106343
28.39 | 5.112 | 101.1957 | 0.0063 | 25 | 25 | 0 | 25 | 25.16 | 5 | 4.63 | 0 | 0.11 | 200 | 9.6 | 9.5 | 90.4 | 90.4 | 0 | 0 | 100 | 99.9 | 1.1957 | 0 | 0 | 0 | 0.05 | 0.0463 | 0 | 0.0011 | 0 | 0 | 0 | 0 | 0 | 0 | 0 | 0 | 0 | 0 | 0 | 0 | 0 | 0 | 0 | 0 | 0 | 0 | 0 | 0 | 0 | 0 | 0 | 0 | 0 | 0 | 0 | 0 | 0 | 10 | 9.26 | 0 | 0.22 | 0 | 0 | 0 | 0 | 0 | 0 | 0 | 0 | 0 | 0 | 0 | 0 | 0 | 0 | 0 | 0 | 0 | 0 | 0 | 0 | 0 | 0 | -10 | 0 | 0 | Off | 29.7 | 0 | 25.5 | 24.9 | 1 | 75 | 75 | 0 | 0 | 90.4 | 90.4 | 100 | 99.9 | 9.6 | 9.5 | 0 | 0 | 75 | 75 | 0 | 0 | 0 | 106345
28.73 | 5.1121 | 101.1976 | 0.0061 | 25 | 25 | 0 | 25 | 25.15 | 5 | 4.655 | 0 | 0.095 | 200 | 9.6 | 9.6 | 90.4 | 90.4 | 0 | 0 | 100 | 100 | 1.1976 | 0 | 0 | 0 | 0.05 | 0.04655 | 0 | 0.00095 | 0 | 0 | 0 | 0 | 0 | 0 | 0 | 0 | 0 | 0 | 0 | 0 | 0 | 0 | 0 | 0 | 0 | 0 | 0 | 0 | 0 | 0 | 0 | 0 | 0 | 0 | 0 | 0 | 0 | 10 | 9.31 | 0 | 0.19 | 0 | 0 | 0 | 0 | 0 | 0 | 0 | 0 | 0 | 0 | 0 | 0 | 0 | 0 | 0 | 0 | 0 | 0 | 0 | 0 | 0 | 0 | -10 | 0 | 0 | Off | 19.8 | 0 | 25.5 | 25 | 1 | 75 | 75 | 0 | 0 | 90.4 | 90.4 | 100 | 100 | 9.6 | 9.6 | 0 | 0 | 75 | 75 | 0 | 0 | 0 | 106340
29.06 | 5.1122 | 101.1996 | 0.0058 | 25 | 25 | 0 | 25 | 25.16 | 5 | 4.635 | 0 | 0.085 | 200 | 9.6 | 9.5 | 90.4 | 90.3 | 0 | 0 | 100 | 100 | 1.1996 | 0 | 0 | 0 | 0.05 | 0.04635 | 0 | 0.00085 | 0 | 0 | 0 | 0 | 0 | 0 | 0 | 0 | 0 | 0 | 0 | 0 | 0 | 0 | 0 | 0 | 0 | 0 | 0 | 0 | 0 | 0 | 0 | 0 | 0 | 0 | 0 | 0 | 0 | 10 | 9.27 | 0 | 0.17 | 0 | 0 | 0 | 0 | 0 | 0 | 0 | 0 | 0 | 0 | 0 | 0 | 0 | 0 | 0 | 0 | 0 | 0 | 0 | 0 | 0 | 0 | -10 | 0 | 0 | Off | 18.2 | 0 | 25.5 | 24.8 | 1 | 75 | 74.9 | 0 | 0 | 90.4 | 90.3 | 100 | 100 | 9.6 | 9.5 | 0 | 0 | 75 | 74.9 | 0 | 0 | 0 | 106337
29.39 | 5.1122 | 101.1996 | 0.0056 | 25 | 25 | 0 | 25 | 25.16 | 5 | 4.615 | 0 | 0.09 | 200 | 9.6 | 9.6 | 90.4 | 90.5 | 0 | 0 | 100 | 100 | 1.1996 | 0 | 0 | 0 | 0.05 | 0.04615 | 0 | 0.0009 | 0 | 0 | 0 | 0 | 0 | 0 | 0 | 0 | 0 | 0 | 0 | 0 | 0 | 0 | 0 | 0 | 0 | 0 | 0 | 0 | 0 | 0 | 0 | 0 | 0 | 0 | 0 | 0 | 0 | 10 | 9.23 | 0 | 0.18 | 0 | 0 | 0 | 0 | 0 | 0 | 0 | 0 | 0 | 0 | 0 | 0 | 0 | 0 | 0 | 0 | 0 | 0 | 0 | 0 | 0 | 0 | -10 | 0 | 0 | Off | 17.9 | 0 | 25.5 | 25 | 1 | 75 | 75 | 0 | 0 | 90.4 | 90.5 | 100 | 100 | 9.6 | 9.6 | 0 | 0 | 75 | 75 | 0 | 0 | 0 | 106331
29.73 | 5.1123 | 101.2016 | 0.0053 | 25 | 25 | 0 | 25 | 25.16 | 5 | 4.6 | 0 | 0.09 | 200 | 9.6 | 9.6 | 90.4 | 90.3 | 0 | 0 | 100 | 99.9 | 1.2016 | 0 | 0 | 0 | 0.05 | 0.046 | 0 | 0.0009 | 0 | 0 | 0 | 0 | 0 | 0 | 0 | 0 | 0 | 0 | 0 | 0 | 0 | 0 | 0 | 0 | 0 | 0 | 0 | 0 | 0 | 0 | 0 | 0 | 0 | 0 | 0 | 0 | 0 | 10 | 9.2 | 0 | 0.18 | 0 | 0 | 0 | 0 | 0 | 0 | 0 | 0 | 0 | 0 | 0 | 0 | 0 | 0 | 0 | 0 | 0 | 0 | 0 | 0 | 0 | 0 | -10 | 0 | 0 | Off | 30.7 | 0 | 25.5 | 24.9 | 1 | 75 | 75.1 | 0 | 0 | 90.4 | 90.3 | 100 | 99.9 | 9.6 | 9.6 | 0 | 0 | 75 | 75.1 | 0 | 0 | 0 | 106332
30.06 | 5.1124 | 101.2036 | 0.0051 | 25 | 25 | 0 | 25 | 25.17 | 5 | 4.62 | 0 | 0.095 | 200 | 9.6 | 9.7 | 90.4 | 90.4 | 0 | 0 | 100 | 100 | 1.2036 | 0 | 0 | 0 | 0.05 | 0.0462 | 0 | 0.00095 | 0 | 0 | 0 | 0 | 0 | 0 | 0 | 0 | 0 | 0 | 0 | 0 | 0 | 0 | 0 | 0 | 0 | 0 | 0 | 0 | 0 | 0 | 0 | 0 | 0 | 0 | 0 | 0 | 0 | 10 | 9.24 | 0 | 0.19 | 0 | 0 | 0 | 0 | 0 | 0 | 0 | 0 | 0 | 0 | 0 | 0 | 0 | 0 | 0 | 0 | 0 | 0 | 0 | 0 | 0 | 0 | -10 | 0 | 0 | Off | 22 | 0 | 25.5 | 24.8 | 1 | 75 | 74.9 | 0 | 0 | 90.4 | 90.4 | 100 | 100 | 9.6 | 9.7 | 0 | 0 | 75 | 74.9 | 0 | 0 | 0 | 106336
30.4 | 5.1125 | 101.2056 | 0.0049 | 25 | 25 | 0 | 25 | 25.15 | 5 | 4.64 | 0 | 0.095 | 200 | 9.6 | 9.6 | 90.4 | 90.4 | 0 | 0 | 100 | 100 | 1.2056 | 0 | 0 | 0 | 0.05 | 0.0464 | 0 | 0.00095 | 0 | 0 | 0 | 0 | 0 | 0 | 0 | 0 | 0 | 0 | 0 | 0 | 0 | 0 | 0 | 0 | 0 | 0 | 0 | 0 | 0 | 0 | 0 | 0 | 0 | 0 | 0 | 0 | 0 | 10 | 9.28 | 0 | 0.19 | 0 | 0 | 0 | 0 | 0 | 0 | 0 | 0 | 0 | 0 | 0 | 0 | 0 | 0 | 0 | 0 | 0 | 0 | 0 | 0 | 0 | 0 | -10 | 0 | 0 | Off | 20.8 | 0 | 25.5 | 24.9 | 1 | 75 | 75 | 0 | 0 | 90.4 | 90.4 | 100 | 100 | 9.6 | 9.6 | 0 | 0 | 75 | 75 | 0 | 0 | 0 | 106335
30.73 | 5.1126 | 101.2075 | 0.0048 | 25 | 25 | 0 | 25 | 25.16 | 5 | 4.63 | 0 | 0.095 | 200 | 9.6 | 9.6 | 90.4 | 90.4 | 0 | 0 | 100 | 100 | 1.2075 | 0 | 0 | 0 | 0.05 | 0.0463 | 0 | 0.00095 | 0 | 0 | 0 | 0 | 0 | 0 | 0 | 0 | 0 | 0 | 0 | 0 | 0 | 0 | 0 | 0 | 0 | 0 | 0 | 0 | 0 | 0 | 0 | 0 | 0 | 0 | 0 | 0 | 0 | 10 | 9.26 | 0 | 0.19 | 0 | 0 | 0 | 0 | 0 | 0 | 0 | 0 | 0 | 0 | 0 | 0 | 0 | 0 | 0 | 0 | 0 | 0 | 0 | 0 | 0 | 0 | -10 | 0 | 0 | Off | 22.3 | 0 | 25.5 | 24.9 | 1 | 75 | 75 | 0 | 0 | 90.4 | 90.4 | 100 | 100 | 9.6 | 9.6 | 0 | 0 | 75 | 75 | 0 | 0 | 0 | 106335
31.06 | 5.1126 | 101.2075 | 0.0048 | 25 | 25 | 0 | 25 | 25.16 | 5 | 4.63 | 0 | 0.09 | 200 | 9.6 | 9.6 | 90.4 | 90.4 | 0 | 0 | 100 | 100 | 1.2075 | 0 | 0 | 0 | 0.05 | 0.0463 | 0 | 0.0009 | 0 | 0 | 0 | 0 | 0 | 0 | 0 | 0 | 0 | 0 | 0 | 0 | 0 | 0 | 0 | 0 | 0 | 0 | 0 | 0 | 0 | 0 | 0 | 0 | 0 | 0 | 0 | 0 | 0 | 10 | 9.26 | 0 | 0.18 | 0 | 0 | 0 | 0 | 0 | 0 | 0 | 0 | 0 | 0 | 0 | 0 | 0 | 0 | 0 | 0 | 0 | 0 | 0 | 0 | 0 | 0 | -10 | 0 | 0 | Off | 21.8 | 0 | 25.5 | 25 | 1 | 75 | 75 | 0 | 0 | 90.4 | 90.4 | 100 | 100 | 9.6 | 9.6 | 0 | 0 | 75 | 75 | 0 | 0 | 0 | 106346
31.4 | 5.1127 | 101.2095 | 0.0047 | 25 | 25 | 0 | 25 | 25.16 | 5 | 4.65 | 0 | 0.105 | 200 | 9.6 | 9.6 | 90.4 | 90.3 | 0 | 0 | 100 | 99.9 | 1.2095 | 0 | 0 | 0 | 0.05 | 0.0465 | 0 | 0.00105 | 0 | 0 | 0 | 0 | 0 | 0 | 0 | 0 | 0 | 0 | 0 | 0 | 0 | 0 | 0 | 0 | 0 | 0 | 0 | 0 | 0 | 0 | 0 | 0 | 0 | 0 | 0 | 0 | 0 | 10 | 9.3 | 0 | 0.21 | 0 | 0 | 0 | 0 | 0 | 0 | 0 | 0 | 0 | 0 | 0 | 0 | 0 | 0 | 0 | 0 | 0 | 0 | 0 | 0 | 0 | 0 | -10 | 0 | 0 | Off | 19.4 | 0 | 25.5 | 24.9 | 1 | 75 | 75 | 0 | 0 | 90.4 | 90.3 | 100 | 99.9 | 9.6 | 9.6 | 0 | 0 | 75 | 75 | 0 | 0 | 0 | 106337
31.73 | 5.1128 | 101.2115 | 0.0046 | 25 | 25 | 0 | 25 | 25.16 | 5 | 4.655 | 0 | 0.095 | 200 | 9.6 | 9.6 | 90.4 | 90.4 | 0 | 0 | 100 | 100 | 1.2115 | 0 | 0 | 0 | 0.05 | 0.04655 | 0 | 0.00095 | 0 | 0 | 0 | 0 | 0 | 0 | 0 | 0 | 0 | 0 | 0 | 0 | 0 | 0 | 0 | 0 | 0 | 0 | 0 | 0 | 0 | 0 | 0 | 0 | 0 | 0 | 0 | 0 | 0 | 10 | 9.31 | 0 | 0.19 | 0 | 0 | 0 | 0 | 0 | 0 | 0 | 0 | 0 | 0 | 0 | 0 | 0 | 0 | 0 | 0 | 0 | 0 | 0 | 0 | 0 | 0 | -10 | 0 | 0 | Off | 20.8 | 0 | 25.5 | 24.8 | 1 | 75 | 74.9 | 0 | 0 | 90.4 | 90.4 | 100 | 100 | 9.6 | 9.6 | 0 | 0 | 75 | 74.9 | 0 | 0 | 0 | 106331
32.07 | 5.1128 | 101.2115 | 0.0046 | 25 | 25 | 0 | 25 | 25.16 | 5 | 4.64 | 0 | 0.11 | 200 | 9.6 | 9.6 | 90.4 | 90.4 | 0 | 0 | 100 | 99.9 | 1.2115 | 0 | 0 | 0 | 0.05 | 0.0464 | 0 | 0.0011 | 0 | 0 | 0 | 0 | 0 | 0 | 0 | 0 | 0 | 0 | 0 | 0 | 0 | 0 | 0 | 0 | 0 | 0 | 0 | 0 | 0 | 0 | 0 | 0 | 0 | 0 | 0 | 0 | 0 | 10 | 9.28 | 0 | 0.22 | 0 | 0 | 0 | 0 | 0 | 0 | 0 | 0 | 0 | 0 | 0 | 0 | 0 | 0 | 0 | 0 | 0 | 0 | 0 | 0 | 0 | 0 | -10 | 0 | 0 | Off | 24.9 | 0 | 25.5 | 24.9 | 1 | 75 | 75 | 0 | 0 | 90.4 | 90.4 | 100 | 99.9 | 9.6 | 9.6 | 0 | 0 | 75 | 75 | 0 | 0 | 0 | 106348
32.4 | 5.1128 | 101.2115 | 0.0044 | 25 | 25 | 0 | 25 | 25.18 | 5 | 4.65 | 0 | 0.095 | 200 | 9.6 | 9.6 | 90.4 | 90.4 | 0 | 0 | 100 | 100 | 1.2115 | 0 | 0 | 0 | 0.05 | 0.0465 | 0 | 0.00095 | 0 | 0 | 0 | 0 | 0 | 0 | 0 | 0 | 0 | 0 | 0 | 0 | 0 | 0 | 0 | 0 | 0 | 0 | 0 | 0 | 0 | 0 | 0 | 0 | 0 | 0 | 0 | 0 | 0 | 10 | 9.3 | 0 | 0.19 | 0 | 0 | 0 | 0 | 0 | 0 | 0 | 0 | 0 | 0 | 0 | 0 | 0 | 0 | 0 | 0 | 0 | 0 | 0 | 0 | 0 | 0 | -10 | 0 | 0 | Off | 23.5 | 0 | 25.5 | 24.9 | 1 | 75 | 75 | 0 | 0 | 90.4 | 90.4 | 100 | 100 | 9.6 | 9.6 | 0 | 0 | 75 | 75 | 0 | 0 | 0 | 106330
32.73 | 5.1129 | 101.2135 | 0.0043 | 25 | 25 | 0 | 25 | 25.17 | 5 | 4.655 | 0 | 0.09 | 200 | 9.6 | 9.6 | 90.4 | 90.3 | 0 | 0 | 100 | 100 | 1.2135 | 0 | 0 | 0 | 0.05 | 0.04655 | 0 | 0.0009 | 0 | 0 | 0 | 0 | 0 | 0 | 0 | 0 | 0 | 0 | 0 | 0 | 0 | 0 | 0 | 0 | 0 | 0 | 0 | 0 | 0 | 0 | 0 | 0 | 0 | 0 | 0 | 0 | 0 | 10 | 9.31 | 0 | 0.18 | 0 | 0 | 0 | 0 | 0 | 0 | 0 | 0 | 0 | 0 | 0 | 0 | 0 | 0 | 0 | 0 | 0 | 0 | 0 | 0 | 0 | 0 | -10 | 0 | 0 | Off | 23.8 | 0 | 25.5 | 24.9 | 1 | 75 | 75 | 0 | 0 | 90.4 | 90.3 | 100 | 100 | 9.6 | 9.6 | 0 | 0 | 75 | 75 | 0 | 0 | 0 | 106334
33.07 | 5.1129 | 101.2135 | 0.0042 | 25 | 25 | 0 | 25 | 25.16 | 5 | 4.665 | 0 | 0.105 | 200 | 9.6 | 9.6 | 90.4 | 90.3 | 0 | 0 | 100 | 100 | 1.2135 | 0 | 0 | 0 | 0.05 | 0.04665 | 0 | 0.00105 | 0 | 0 | 0 | 0 | 0 | 0 | 0 | 0 | 0 | 0 | 0 | 0 | 0 | 0 | 0 | 0 | 0 | 0 | 0 | 0 | 0 | 0 | 0 | 0 | 0 | 0 | 0 | 0 | 0 | 10 | 9.33 | 0 | 0.21 | 0 | 0 | 0 | 0 | 0 | 0 | 0 | 0 | 0 | 0 | 0 | 0 | 0 | 0 | 0 | 0 | 0 | 0 | 0 | 0 | 0 | 0 | -10 | 0 | 0 | Off | 24 | 0 | 25.5 | 24.9 | 1 | 75 | 74.9 | 0 | 0 | 90.4 | 90.3 | 100 | 100 | 9.6 | 9.6 | 0 | 0 | 75 | 74.9 | 0 | 0 | 0 | 106338
33.4 | 5.113 | 101.2155 | 0.004 | 25 | 25 | 0 | 25 | 25.17 | 5 | 4.61 | 0 | 0.085 | 200 | 9.6 | 9.6 | 90.4 | 90.4 | 0 | 0 | 100 | 100 | 1.2155 | 0 | 0 | 0 | 0.05 | 0.0461 | 0 | 0.00085 | 0 | 0 | 0 | 0 | 0 | 0 | 0 | 0 | 0 | 0 | 0 | 0 | 0 | 0 | 0 | 0 | 0 | 0 | 0 | 0 | 0 | 0 | 0 | 0 | 0 | 0 | 0 | 0 | 0 | 10 | 9.22 | 0 | 0.17 | 0 | 0 | 0 | 0 | 0 | 0 | 0 | 0 | 0 | 0 | 0 | 0 | 0 | 0 | 0 | 0 | 0 | 0 | 0 | 0 | 0 | 0 | -10 | 0 | 0 | Off | 18.5 | 0 | 25.5 | 24.9 | 1 | 75 | 75 | 0 | 0 | 90.4 | 90.4 | 100 | 100 | 9.6 | 9.6 | 0 | 0 | 75 | 75 | 0 | 0 | 0 | 106329
33.73 | 5.113 | 101.2155 | 0.0038 | 25 | 25 | 0 | 25 | 25.16 | 5 | 4.645 | 0 | 0.11 | 200 | 9.6 | 9.6 | 90.4 | 90.4 | 0 | 0 | 100 | 100 | 1.2155 | 0 | 0 | 0 | 0.05 | 0.04645 | 0 | 0.0011 | 0 | 0 | 0 | 0 | 0 | 0 | 0 | 0 | 0 | 0 | 0 | 0 | 0 | 0 | 0 | 0 | 0 | 0 | 0 | 0 | 0 | 0 | 0 | 0 | 0 | 0 | 0 | 0 | 0 | 10 | 9.29 | 0 | 0.22 | 0 | 0 | 0 | 0 | 0 | 0 | 0 | 0 | 0 | 0 | 0 | 0 | 0 | 0 | 0 | 0 | 0 | 0 | 0 | 0 | 0 | 0 | -10 | 0 | 0 | Off | 19.7 | 0 | 25.5 | 24.8 | 1 | 75 | 74.9 | 0 | 0 | 90.4 | 90.4 | 100 | 100 | 9.6 | 9.6 | 0 | 0 | 75 | 74.9 | 0 | 0 | 0 | 106346
34.07 | 5.1131 | 101.2174 | 0.0036 | 25 | 25 | 0 | 25 | 25.16 | 5 | 4.66 | 0 | 0.085 | 200 | 9.6 | 9.6 | 90.4 | 90.4 | 0 | 0 | 100 | 100.1 | 1.2174 | 0 | 0 | 0 | 0.05 | 0.0466 | 0 | 0.00085 | 0 | 0 | 0 | 0 | 0 | 0 | 0 | 0 | 0 | 0 | 0 | 0 | 0 | 0 | 0 | 0 | 0 | 0 | 0 | 0 | 0 | 0 | 0 | 0 | 0 | 0 | 0 | 0 | 0 | 10 | 9.32 | 0 | 0.17 | 0 | 0 | 0 | 0 | 0 | 0 | 0 | 0 | 0 | 0 | 0 | 0 | 0 | 0 | 0 | 0 | 0 | 0 | 0 | 0 | 0 | 0 | -10 | 0 | 0 | Off | 19.5 | 0 | 25.5 | 24.9 | 1 | 75 | 74.9 | 0 | 0 | 90.4 | 90.4 | 100 | 100.1 | 9.6 | 9.6 | 0 | 0 | 75 | 74.9 | 0 | 0 | 0 | 106331
34.4 | 5.1131 | 101.2174 | 0.0035 | 25 | 25 | 0 | 25 | 25.16 | 5 | 4.645 | 0 | 0.09 | 200 | 9.6 | 9.5 | 90.4 | 90.2 | 0 | 0 | 100 | 99.9 | 1.2174 | 0 | 0 | 0 | 0.05 | 0.04645 | 0 | 0.0009 | 0 | 0 | 0 | 0 | 0 | 0 | 0 | 0 | 0 | 0 | 0 | 0 | 0 | 0 | 0 | 0 | 0 | 0 | 0 | 0 | 0 | 0 | 0 | 0 | 0 | 0 | 0 | 0 | 0 | 10 | 9.29 | 0 | 0.18 | 0 | 0 | 0 | 0 | 0 | 0 | 0 | 0 | 0 | 0 | 0 | 0 | 0 | 0 | 0 | 0 | 0 | 0 | 0 | 0 | 0 | 0 | -10 | 0 | 0 | Off | 19.1 | 0 | 25.5 | 25.1 | 1 | 75 | 75 | 0 | 0 | 90.4 | 90.2 | 100 | 99.9 | 9.6 | 9.5 | 0 | 0 | 75 | 75 | 0 | 0 | 0 | 106331
34.74 | 5.1132 | 101.2194 | 0.0033 | 25 | 25 | 0 | 25 | 25.15 | 5 | 4.63 | 0 | 0.095 | 200 | 9.6 | 9.6 | 90.4 | 90.4 | 0 | 0 | 100 | 100.1 | 1.2194 | 0 | 0 | 0 | 0.05 | 0.0463 | 0 | 0.00095 | 0 | 0 | 0 | 0 | 0 | 0 | 0 | 0 | 0 | 0 | 0 | 0 | 0 | 0 | 0 | 0 | 0 | 0 | 0 | 0 | 0 | 0 | 0 | 0 | 0 | 0 | 0 | 0 | 0 | 10 | 9.26 | 0 | 0.19 | 0 | 0 | 0 | 0 | 0 | 0 | 0 | 0 | 0 | 0 | 0 | 0 | 0 | 0 | 0 | 0 | 0 | 0 | 0 | 0 | 0 | 0 | -10 | 0 | 0 | Off | 20.2 | 0 | 25.5 | 25 | 1 | 75 | 75 | 0 | 0 | 90.4 | 90.4 | 100 | 100.1 | 9.6 | 9.6 | 0 | 0 | 75 | 75 | 0 | 0 | 0 | 106337
35.07 | 5.1133 | 101.2214 | 0.0032 | 25 | 25 | 0 | 25 | 25.17 | 5 | 4.64 | 0 | 0.1 | 200 | 9.6 | 9.6 | 90.4 | 90.5 | 0 | 0 | 100 | 99.9 | 1.2214 | 0 | 0 | 0 | 0.05 | 0.0464 | 0 | 0.001 | 0 | 0 | 0 | 0 | 0 | 0 | 0 | 0 | 0 | 0 | 0 | 0 | 0 | 0 | 0 | 0 | 0 | 0 | 0 | 0 | 0 | 0 | 0 | 0 | 0 | 0 | 0 | 0 | 0 | 10 | 9.28 | 0 | 0.2 | 0 | 0 | 0 | 0 | 0 | 0 | 0 | 0 | 0 | 0 | 0 | 0 | 0 | 0 | 0 | 0 | 0 | 0 | 0 | 0 | 0 | 0 | -10 | 0 | 0 | Off | 24.2 | 0 | 25.5 | 25 | 1 | 75 | 74.9 | 0 | 0 | 90.4 | 90.5 | 100 | 99.9 | 9.6 | 9.6 | 0 | 0 | 75 | 74.9 | 0 | 0 | 0 | 106338
35.4 | 5.1133 | 101.2214 | 0.0031 | 25 | 25 | 0 | 25 | 25.17 | 5 | 4.665 | 0 | 0.09 | 200 | 9.6 | 9.6 | 90.4 | 90.3 | 0 | 0 | 100 | 100 | 1.2214 | 0 | 0 | 0 | 0.05 | 0.04665 | 0 | 0.0009 | 0 | 0 | 0 | 0 | 0 | 0 | 0 | 0 | 0 | 0 | 0 | 0 | 0 | 0 | 0 | 0 | 0 | 0 | 0 | 0 | 0 | 0 | 0 | 0 | 0 | 0 | 0 | 0 | 0 | 10 | 9.33 | 0 | 0.18 | 0 | 0 | 0 | 0 | 0 | 0 | 0 | 0 | 0 | 0 | 0 | 0 | 0 | 0 | 0 | 0 | 0 | 0 | 0 | 0 | 0 | 0 | -10 | 0 | 0 | Off | 18.3 | 0 | 25.5 | 24.9 | 1 | 75 | 75.1 | 0 | 0 | 90.4 | 90.3 | 100 | 100 | 9.6 | 9.6 | 0 | 0 | 75 | 75.1 | 0 | 0 | 0 | 106331
35.74 | 5.1133 | 101.2214 | 0.003 | 25 | 25 | 0 | 25 | 25.18 | 5 | 4.665 | 0 | 0.09 | 200 | 9.6 | 9.6 | 90.4 | 90.4 | 0 | 0 | 100 | 100 | 1.2214 | 0 | 0 | 0 | 0.05 | 0.04665 | 0 | 0.0009 | 0 | 0 | 0 | 0 | 0 | 0 | 0 | 0 | 0 | 0 | 0 | 0 | 0 | 0 | 0 | 0 | 0 | 0 | 0 | 0 | 0 | 0 | 0 | 0 | 0 | 0 | 0 | 0 | 0 | 10 | 9.33 | 0 | 0.18 | 0 | 0 | 0 | 0 | 0 | 0 | 0 | 0 | 0 | 0 | 0 | 0 | 0 | 0 | 0 | 0 | 0 | 0 | 0 | 0 | 0 | 0 | -10 | 0 | 0 | Off | 21.4 | 0 | 25.5 | 24.9 | 1 | 75 | 75.1 | 0 | 0 | 90.4 | 90.4 | 100 | 100 | 9.6 | 9.6 | 0 | 0 | 75 | 75.1 | 0 | 0 | 0 | 106333
36.07 | 5.1133 | 101.2214 | 0.003 | 25 | 25 | 0 | 25 | 25.17 | 5 | 4.64 | 0 | 0.085 | 200 | 9.6 | 9.6 | 90.4 | 90.4 | 0 | 0 | 100 | 99.9 | 1.2214 | 0 | 0 | 0 | 0.05 | 0.0464 | 0 | 0.00085 | 0 | 0 | 0 | 0 | 0 | 0 | 0 | 0 | 0 | 0 | 0 | 0 | 0 | 0 | 0 | 0 | 0 | 0 | 0 | 0 | 0 | 0 | 0 | 0 | 0 | 0 | 0 | 0 | 0 | 10 | 9.28 | 0 | 0.17 | 0 | 0 | 0 | 0 | 0 | 0 | 0 | 0 | 0 | 0 | 0 | 0 | 0 | 0 | 0 | 0 | 0 | 0 | 0 | 0 | 0 | 0 | -10 | 0 | 0 | Off | 20.1 | 0 | 25.5 | 24.9 | 1 | 75 | 75 | 0 | 0 | 90.4 | 90.4 | 100 | 99.9 | 9.6 | 9.6 | 0 | 0 | 75 | 75 | 0 | 0 | 0 | 106330
36.41 | 5.1134 | 101.2234 | 0.003 | 25 | 25 | 0 | 25 | 25.16 | 5 | 4.635 | 0 | 0.085 | 200 | 9.6 | 9.6 | 90.4 | 90.4 | 0 | 0 | 100 | 100 | 1.2234 | 0 | 0 | 0 | 0.05 | 0.04635 | 0 | 0.00085 | 0 | 0 | 0 | 0 | 0 | 0 | 0 | 0 | 0 | 0 | 0 | 0 | 0 | 0 | 0 | 0 | 0 | 0 | 0 | 0 | 0 | 0 | 0 | 0 | 0 | 0 | 0 | 0 | 0 | 10 | 9.27 | 0 | 0.17 | 0 | 0 | 0 | 0 | 0 | 0 | 0 | 0 | 0 | 0 | 0 | 0 | 0 | 0 | 0 | 0 | 0 | 0 | 0 | 0 | 0 | 0 | -10 | 0 | 0 | Off | 19.7 | 0 | 25.5 | 24.9 | 1 | 75 | 75 | 0 | 0 | 90.4 | 90.4 | 100 | 100 | 9.6 | 9.6 | 0 | 0 | 75 | 75 | 0 | 0 | 0 | 106328
36.74 | 5.1134 | 101.2234 | 0.0029 | 25 | 25 | 0 | 25 | 25.17 | 5 | 4.63 | 0 | 0.085 | 200 | 9.6 | 9.6 | 90.4 | 90.4 | 0 | 0 | 100 | 100 | 1.2234 | 0 | 0 | 0 | 0.05 | 0.0463 | 0 | 0.00085 | 0 | 0 | 0 | 0 | 0 | 0 | 0 | 0 | 0 | 0 | 0 | 0 | 0 | 0 | 0 | 0 | 0 | 0 | 0 | 0 | 0 | 0 | 0 | 0 | 0 | 0 | 0 | 0 | 0 | 10 | 9.26 | 0 | 0.17 | 0 | 0 | 0 | 0 | 0 | 0 | 0 | 0 | 0 | 0 | 0 | 0 | 0 | 0 | 0 | 0 | 0 | 0 | 0 | 0 | 0 | 0 | -10 | 0 | 0 | Off | 19.6 | 0 | 25.5 | 25 | 1 | 75 | 75.1 | 0 | 0 | 90.4 | 90.4 | 100 | 100 | 9.6 | 9.6 | 0 | 0 | 75 | 75.1 | 0 | 0 | 0 | 106333
37.07 | 5.1135 | 101.2254 | 0.003 | 25 | 25 | 0 | 25 | 25.18 | 5 | 4.66 | 0 | 0.1 | 200 | 9.6 | 9.6 | 90.4 | 90.4 | 0 | 0 | 100 | 100 | 1.2254 | 0 | 0 | 0 | 0.05 | 0.0466 | 0 | 0.001 | 0 | 0 | 0 | 0 | 0 | 0 | 0 | 0 | 0 | 0 | 0 | 0 | 0 | 0 | 0 | 0 | 0 | 0 | 0 | 0 | 0 | 0 | 0 | 0 | 0 | 0 | 0 | 0 | 0 | 10 | 9.32 | 0 | 0.2 | 0 | 0 | 0 | 0 | 0 | 0 | 0 | 0 | 0 | 0 | 0 | 0 | 0 | 0 | 0 | 0 | 0 | 0 | 0 | 0 | 0 | 0 | -10 | 0 | 0 | Off | 19.6 | 0 | 25.5 | 25 | 1 | 75 | 75 | 0 | 0 | 90.4 | 90.4 | 100 | 100 | 9.6 | 9.6 | 0 | 0 | 75 | 75 | 0 | 0 | 0 | 106340
37.41 | 5.1136 | 101.2273 | 0.0031 | 25 | 25 | 0 | 25 | 25.16 | 5 | 4.66 | 0 | 0.095 | 200 | 9.6 | 9.6 | 90.4 | 90.3 | 0 | 0 | 100 | 100 | 1.2273 | 0 | 0 | 0 | 0.05 | 0.0466 | 0 | 0.00095 | 0 | 0 | 0 | 0 | 0 | 0 | 0 | 0 | 0 | 0 | 0 | 0 | 0 | 0 | 0 | 0 | 0 | 0 | 0 | 0 | 0 | 0 | 0 | 0 | 0 | 0 | 0 | 0 | 0 | 10 | 9.32 | 0 | 0.19 | 0 | 0 | 0 | 0 | 0 | 0 | 0 | 0 | 0 | 0 | 0 | 0 | 0 | 0 | 0 | 0 | 0 | 0 | 0 | 0 | 0 | 0 | -10 | 0 | 0 | Off | 22.7 | 0 | 25.5 | 25 | 1 | 75 | 75 | 0 | 0 | 90.4 | 90.3 | 100 | 100 | 9.6 | 9.6 | 0 | 0 | 75 | 75 | 0 | 0 | 0 | 106336
37.74 | 5.1136 | 101.2273 | 0.003 | 25 | 25 | 0 | 25 | 25.18 | 5 | 4.625 | 0 | 0.095 | 200 | 9.6 | 9.6 | 90.4 | 90.3 | 0 | 0 | 100 | 100 | 1.2273 | 0 | 0 | 0 | 0.05 | 0.04625 | 0 | 0.00095 | 0 | 0 | 0 | 0 | 0 | 0 | 0 | 0 | 0 | 0 | 0 | 0 | 0 | 0 | 0 | 0 | 0 | 0 | 0 | 0 | 0 | 0 | 0 | 0 | 0 | 0 | 0 | 0 | 0 | 10 | 9.25 | 0 | 0.19 | 0 | 0 | 0 | 0 | 0 | 0 | 0 | 0 | 0 | 0 | 0 | 0 | 0 | 0 | 0 | 0 | 0 | 0 | 0 | 0 | 0 | 0 | -10 | 0 | 0 | Off | 21.5 | 0 | 25.5 | 24.9 | 1 | 75 | 75 | 0 | 0 | 90.4 | 90.3 | 100 | 100 | 9.6 | 9.6 | 0 | 0 | 75 | 75 | 0 | 0 | 0 | 106337
38.08 | 5.1137 | 101.2293 | 0.0031 | 25 | 25 | 0 | 25 | 25.17 | 5 | 4.655 | 0 | 0.085 | 200 | 9.6 | 9.6 | 90.4 | 90.4 | 0 | 0 | 100 | 100 | 1.2293 | 0 | 0 | 0 | 0.05 | 0.04655 | 0 | 0.00085 | 0 | 0 | 0 | 0 | 0 | 0 | 0 | 0 | 0 | 0 | 0 | 0 | 0 | 0 | 0 | 0 | 0 | 0 | 0 | 0 | 0 | 0 | 0 | 0 | 0 | 0 | 0 | 0 | 0 | 10 | 9.31 | 0 | 0.17 | 0 | 0 | 0 | 0 | 0 | 0 | 0 | 0 | 0 | 0 | 0 | 0 | 0 | 0 | 0 | 0 | 0 | 0 | 0 | 0 | 0 | 0 | -10 | 0 | 0 | Off | 21.2 | 0 | 25.5 | 25 | 1 | 75 | 75 | 0 | 0 | 90.4 | 90.4 | 100 | 100 | 9.6 | 9.6 | 0 | 0 | 75 | 75 | 0 | 0 | 0 | 106329
38.41 | 5.1137 | 101.2293 | 0.003 | 25 | 25 | 0 | 25 | 25.17 | 5 | 4.655 | 0 | 0.08 | 200 | 9.6 | 9.7 | 90.4 | 90.4 | 0 | 0 | 100 | 100 | 1.2293 | 0 | 0 | 0 | 0.05 | 0.04655 | 0 | 0.0008 | 0 | 0 | 0 | 0 | 0 | 0 | 0 | 0 | 0 | 0 | 0 | 0 | 0 | 0 | 0 | 0 | 0 | 0 | 0 | 0 | 0 | 0 | 0 | 0 | 0 | 0 | 0 | 0 | 0 | 10 | 9.31 | 0 | 0.16 | 0 | 0 | 0 | 0 | 0 | 0 | 0 | 0 | 0 | 0 | 0 | 0 | 0 | 0 | 0 | 0 | 0 | 0 | 0 | 0 | 0 | 0 | -10 | 0 | 0 | Off | 18.2 | 0 | 25.5 | 24.9 | 1 | 75 | 74.9 | 0 | 0 | 90.4 | 90.4 | 100 | 100 | 9.6 | 9.7 | 0 | 0 | 75 | 74.9 | 0 | 0 | 0 | 106328
38.74 | 5.1137 | 101.2293 | 0.003 | 25 | 25 | 0 | 25 | 25.18 | 5 | 4.65 | 0 | 0.09 | 200 | 9.6 | 9.6 | 90.4 | 90.4 | 0 | 0 | 100 | 100 | 1.2293 | 0 | 0 | 0 | 0.05 | 0.0465 | 0 | 0.0009 | 0 | 0 | 0 | 0 | 0 | 0 | 0 | 0 | 0 | 0 | 0 | 0 | 0 | 0 | 0 | 0 | 0 | 0 | 0 | 0 | 0 | 0 | 0 | 0 | 0 | 0 | 0 | 0 | 0 | 10 | 9.3 | 0 | 0.18 | 0 | 0 | 0 | 0 | 0 | 0 | 0 | 0 | 0 | 0 | 0 | 0 | 0 | 0 | 0 | 0 | 0 | 0 | 0 | 0 | 0 | 0 | -10 | 0 | 0 | Off | 20 | 0 | 25.5 | 24.9 | 1 | 75 | 75.1 | 0 | 0 | 90.4 | 90.4 | 100 | 100 | 9.6 | 9.6 | 0 | 0 | 75 | 75.1 | 0 | 0 | 0 | 106334
39.08 | 5.1137 | 101.2293 | 0.0028 | 25 | 25 | 0 | 25 | 25.17 | 5 | 4.645 | 0 | 0.09 | 200 | 9.6 | 9.6 | 90.4 | 90.4 | 0 | 0 | 100 | 100.1 | 1.2293 | 0 | 0 | 0 | 0.05 | 0.04645 | 0 | 0.0009 | 0 | 0 | 0 | 0 | 0 | 0 | 0 | 0 | 0 | 0 | 0 | 0 | 0 | 0 | 0 | 0 | 0 | 0 | 0 | 0 | 0 | 0 | 0 | 0 | 0 | 0 | 0 | 0 | 0 | 10 | 9.29 | 0 | 0.18 | 0 | 0 | 0 | 0 | 0 | 0 | 0 | 0 | 0 | 0 | 0 | 0 | 0 | 0 | 0 | 0 | 0 | 0 | 0 | 0 | 0 | 0 | -10 | 0 | 0 | Off | 18.4 | 0 | 25.5 | 24.8 | 1 | 75 | 75.1 | 0 | 0 | 90.4 | 90.4 | 100 | 100.1 | 9.6 | 9.6 | 0 | 0 | 75 | 75.1 | 0 | 0 | 0 | 106334
39.41 | 5.1137 | 101.2293 | 0.0026 | 25 | 25 | 0 | 25 | 25.17 | 5 | 4.63 | 0 | 0.085 | 200 | 9.6 | 9.6 | 90.4 | 90.4 | 0 | 0 | 100 | 100 | 1.2293 | 0 | 0 | 0 | 0.05 | 0.0463 | 0 | 0.00085 | 0 | 0 | 0 | 0 | 0 | 0 | 0 | 0 | 0 | 0 | 0 | 0 | 0 | 0 | 0 | 0 | 0 | 0 | 0 | 0 | 0 | 0 | 0 | 0 | 0 | 0 | 0 | 0 | 0 | 10 | 9.26 | 0 | 0.17 | 0 | 0 | 0 | 0 | 0 | 0 | 0 | 0 | 0 | 0 | 0 | 0 | 0 | 0 | 0 | 0 | 0 | 0 | 0 | 0 | 0 | 0 | -10 | 0 | 0 | Off | 18.5 | 0 | 25.5 | 25 | 1 | 75 | 74.9 | 0 | 0 | 90.4 | 90.4 | 100 | 100 | 9.6 | 9.6 | 0 | 0 | 75 | 74.9 | 0 | 0 | 0 | 106330
39.75 | 5.1138 | 101.2313 | 0.0024 | 25 | 25 | 0 | 25 | 25.18 | 5 | 4.655 | 0 | 0.11 | 200 | 9.6 | 9.5 | 90.4 | 90.5 | 0 | 0 | 100 | 100 | 1.2313 | 0 | 0 | 0 | 0.05 | 0.04655 | 0 | 0.0011 | 0 | 0 | 0 | 0 | 0 | 0 | 0 | 0 | 0 | 0 | 0 | 0 | 0 | 0 | 0 | 0 | 0 | 0 | 0 | 0 | 0 | 0 | 0 | 0 | 0 | 0 | 0 | 0 | 0 | 10 | 9.31 | 0 | 0.22 | 0 | 0 | 0 | 0 | 0 | 0 | 0 | 0 | 0 | 0 | 0 | 0 | 0 | 0 | 0 | 0 | 0 | 0 | 0 | 0 | 0 | 0 | -10 | 0 | 0 | Off | 18.2 | 0 | 25.5 | 25 | 1 | 75 | 75 | 0 | 0 | 90.4 | 90.5 | 100 | 100 | 9.6 | 9.5 | 0 | 0 | 75 | 75 | 0 | 0 | 0 | 106340
40.08 | 5.1138 | 101.2313 | 0.0023 | 25 | 25 | 0 | 25 | 25.17 | 5 | 4.645 | 0 | 0.095 | 200 | 9.6 | 9.6 | 90.4 | 90.4 | 0 | 0 | 100 | 100.1 | 1.2313 | 0 | 0 | 0 | 0.05 | 0.04645 | 0 | 0.00095 | 0 | 0 | 0 | 0 | 0 | 0 | 0 | 0 | 0 | 0 | 0 | 0 | 0 | 0 | 0 | 0 | 0 | 0 | 0 | 0 | 0 | 0 | 0 | 0 | 0 | 0 | 0 | 0 | 0 | 10 | 9.29 | 0 | 0.19 | 0 | 0 | 0 | 0 | 0 | 0 | 0 | 0 | 0 | 0 | 0 | 0 | 0 | 0 | 0 | 0 | 0 | 0 | 0 | 0 | 0 | 0 | -10 | 0 | 0 | Off | 13.7 | 0 | 25.5 | 24.9 | 1 | 75 | 75 | 0 | 0 | 90.4 | 90.4 | 100 | 100.1 | 9.6 | 9.6 | 0 | 0 | 75 | 75 | 0 | 0 | 0 | 106335
40.41 | 5.1138 | 101.2313 | 0.0022 | 25 | 25 | 0 | 25 | 25.17 | 5 | 4.67 | 0 | 0.085 | 200 | 9.6 | 9.6 | 90.4 | 90.4 | 0 | 0 | 100 | 100 | 1.2313 | 0 | 0 | 0 | 0.05 | 0.0467 | 0 | 0.00085 | 0 | 0 | 0 | 0 | 0 | 0 | 0 | 0 | 0 | 0 | 0 | 0 | 0 | 0 | 0 | 0 | 0 | 0 | 0 | 0 | 0 | 0 | 0 | 0 | 0 | 0 | 0 | 0 | 0 | 10 | 9.34 | 0 | 0.17 | 0 | 0 | 0 | 0 | 0 | 0 | 0 | 0 | 0 | 0 | 0 | 0 | 0 | 0 | 0 | 0 | 0 | 0 | 0 | 0 | 0 | 0 | -10 | 0 | 0 | Off | 14 | 0 | 25.5 | 25 | 1 | 75 | 74.9 | 0 | 0 | 90.4 | 90.4 | 100 | 100 | 9.6 | 9.6 | 0 | 0 | 75 | 74.9 | 0 | 0 | 0 | 106328
40.75 | 5.1139 | 101.2333 | 0.0022 | 25 | 25 | 0 | 25 | 25.17 | 5 | 4.635 | 0 | 0.095 | 200 | 9.6 | 9.6 | 90.4 | 90.3 | 0 | 0 | 100 | 100 | 1.2333 | 0 | 0 | 0 | 0.05 | 0.04635 | 0 | 0.00095 | 0 | 0 | 0 | 0 | 0 | 0 | 0 | 0 | 0 | 0 | 0 | 0 | 0 | 0 | 0 | 0 | 0 | 0 | 0 | 0 | 0 | 0 | 0 | 0 | 0 | 0 | 0 | 0 | 0 | 10 | 9.27 | 0 | 0.19 | 0 | 0 | 0 | 0 | 0 | 0 | 0 | 0 | 0 | 0 | 0 | 0 | 0 | 0 | 0 | 0 | 0 | 0 | 0 | 0 | 0 | 0 | -10 | 0 | 0 | Off | 12.5 | 0 | 25.5 | 24.9 | 1 | 75 | 75 | 0 | 0 | 90.4 | 90.3 | 100 | 100 | 9.6 | 9.6 | 0 | 0 | 75 | 75 | 0 | 0 | 0 | 106336
41.08 | 5.1139 | 101.2333 | 0.0021 | 25 | 25 | 0 | 25 | 25.18 | 5 | 4.64 | 0 | 0.09 | 200 | 9.6 | 9.6 | 90.4 | 90.3 | 0 | 0 | 100 | 100 | 1.2333 | 0 | 0 | 0 | 0.05 | 0.0464 | 0 | 0.0009 | 0 | 0 | 0 | 0 | 0 | 0 | 0 | 0 | 0 | 0 | 0 | 0 | 0 | 0 | 0 | 0 | 0 | 0 | 0 | 0 | 0 | 0 | 0 | 0 | 0 | 0 | 0 | 0 | 0 | 10 | 9.28 | 0 | 0.18 | 0 | 0 | 0 | 0 | 0 | 0 | 0 | 0 | 0 | 0 | 0 | 0 | 0 | 0 | 0 | 0 | 0 | 0 | 0 | 0 | 0 | 0 | -10 | 0 | 0 | Off | 14.4 | 0 | 25.5 | 24.9 | 1 | 75 | 75 | 0 | 0 | 90.4 | 90.3 | 100 | 100 | 9.6 | 9.6 | 0 | 0 | 75 | 75 | 0 | 0 | 0 | 106333
41.42 | 5.114 | 101.2353 | 0.0021 | 25 | 25 | 0 | 25 | 25.17 | 5 | 4.645 | 0 | 0.11 | 200 | 9.6 | 9.6 | 90.4 | 90.4 | 0 | 0 | 100 | 100 | 1.2353 | 0 | 0 | 0 | 0.05 | 0.04645 | 0 | 0.0011 | 0 | 0 | 0 | 0 | 0 | 0 | 0 | 0 | 0 | 0 | 0 | 0 | 0 | 0 | 0 | 0 | 0 | 0 | 0 | 0 | 0 | 0 | 0 | 0 | 0 | 0 | 0 | 0 | 0 | 10 | 9.29 | 0 | 0.22 | 0 | 0 | 0 | 0 | 0 | 0 | 0 | 0 | 0 | 0 | 0 | 0 | 0 | 0 | 0 | 0 | 0 | 0 | 0 | 0 | 0 | 0 | -10 | 0 | 0 | Off | 13.5 | 0 | 25.5 | 24.9 | 1 | 75 | 75.1 | 0 | 0 | 90.4 | 90.4 | 100 | 100 | 9.6 | 9.6 | 0 | 0 | 75 | 75.1 | 0 | 0 | 0 | 106337
41.75 | 5.114 | 101.2353 | 0.002 | 25 | 25 | 0 | 25 | 25.17 | 5 | 4.645 | 0 | 0.095 | 200 | 9.6 | 9.6 | 90.4 | 90.4 | 0 | 0 | 100 | 99.9 | 1.2353 | 0 | 0 | 0 | 0.05 | 0.04645 | 0 | 0.00095 | 0 | 0 | 0 | 0 | 0 | 0 | 0 | 0 | 0 | 0 | 0 | 0 | 0 | 0 | 0 | 0 | 0 | 0 | 0 | 0 | 0 | 0 | 0 | 0 | 0 | 0 | 0 | 0 | 0 | 10 | 9.29 | 0 | 0.19 | 0 | 0 | 0 | 0 | 0 | 0 | 0 | 0 | 0 | 0 | 0 | 0 | 0 | 0 | 0 | 0 | 0 | 0 | 0 | 0 | 0 | 0 | -10 | 0 | 0 | Off | 19 | 0 | 25.5 | 25 | 1 | 75 | 75 | 0 | 0 | 90.4 | 90.4 | 100 | 99.9 | 9.6 | 9.6 | 0 | 0 | 75 | 75 | 0 | 0 | 0 | 106337
42.08 | 5.1141 | 101.2372 | 0.0021 | 25 | 25 | 0 | 25 | 25.18 | 5 | 4.65 | 0 | 0.105 | 200 | 9.6 | 9.6 | 90.4 | 90.4 | 0 | 0 | 100 | 99.9 | 1.2372 | 0 | 0 | 0 | 0.05 | 0.0465 | 0 | 0.00105 | 0 | 0 | 0 | 0 | 0 | 0 | 0 | 0 | 0 | 0 | 0 | 0 | 0 | 0 | 0 | 0 | 0 | 0 | 0 | 0 | 0 | 0 | 0 | 0 | 0 | 0 | 0 | 0 | 0 | 10 | 9.3 | 0 | 0.21 | 0 | 0 | 0 | 0 | 0 | 0 | 0 | 0 | 0 | 0 | 0 | 0 | 0 | 0 | 0 | 0 | 0 | 0 | 0 | 0 | 0 | 0 | -10 | 0 | 0 | Off | 22.4 | 0 | 25.5 | 25 | 1 | 75 | 75 | 0 | 0 | 90.4 | 90.4 | 100 | 99.9 | 9.6 | 9.6 | 0 | 0 | 75 | 75 | 0 | 0 | 0 | 106346
42.42 | 5.1141 | 101.2372 | 0.0021 | 25 | 25 | 0 | 25 | 25.17 | 5 | 4.65 | 0 | 0.09 | 200 | 9.6 | 9.6 | 90.4 | 90.4 | 0 | 0 | 100 | 100 | 1.2372 | 0 | 0 | 0 | 0.05 | 0.0465 | 0 | 0.0009 | 0 | 0 | 0 | 0 | 0 | 0 | 0 | 0 | 0 | 0 | 0 | 0 | 0 | 0 | 0 | 0 | 0 | 0 | 0 | 0 | 0 | 0 | 0 | 0 | 0 | 0 | 0 | 0 | 0 | 10 | 9.3 | 0 | 0.18 | 0 | 0 | 0 | 0 | 0 | 0 | 0 | 0 | 0 | 0 | 0 | 0 | 0 | 0 | 0 | 0 | 0 | 0 | 0 | 0 | 0 | 0 | -10 | 0 | 0 | Off | 31.3 | 0 | 25.5 | 24.9 | 1 | 75 | 74.9 | 0 | 0 | 90.4 | 90.4 | 100 | 100 | 9.6 | 9.6 | 0 | 0 | 75 | 74.9 | 0 | 0 | 0 | 106333
42.75 | 5.1141 | 101.2372 | 0.0022 | 25 | 25 | 0 | 25 | 25.18 | 5 | 4.645 | 0 | 0.085 | 200 | 9.6 | 9.6 | 90.4 | 90.4 | 0 | 0 | 100 | 100 | 1.2372 | 0 | 0 | 0 | 0.05 | 0.04645 | 0 | 0.00085 | 0 | 0 | 0 | 0 | 0 | 0 | 0 | 0 | 0 | 0 | 0 | 0 | 0 | 0 | 0 | 0 | 0 | 0 | 0 | 0 | 0 | 0 | 0 | 0 | 0 | 0 | 0 | 0 | 0 | 10 | 9.29 | 0 | 0.17 | 0 | 0 | 0 | 0 | 0 | 0 | 0 | 0 | 0 | 0 | 0 | 0 | 0 | 0 | 0 | 0 | 0 | 0 | 0 | 0 | 0 | 0 | -10 | 0 | 0 | Off | 19.5 | 0 | 25.5 | 24.9 | 1 | 75 | 75.1 | 0 | 0 | 90.4 | 90.4 | 100 | 100 | 9.6 | 9.6 | 0 | 0 | 75 | 75.1 | 0 | 0 | 0 | 106331
43.09 | 5.1141 | 101.2372 | 0.0021 | 25 | 25 | 0 | 25 | 25.17 | 5 | 4.665 | 0 | 0.1 | 200 | 9.6 | 9.6 | 90.4 | 90.5 | 0 | 0 | 100 | 99.9 | 1.2372 | 0 | 0 | 0 | 0.05 | 0.04665 | 0 | 0.001 | 0 | 0 | 0 | 0 | 0 | 0 | 0 | 0 | 0 | 0 | 0 | 0 | 0 | 0 | 0 | 0 | 0 | 0 | 0 | 0 | 0 | 0 | 0 | 0 | 0 | 0 | 0 | 0 | 0 | 10 | 9.33 | 0 | 0.2 | 0 | 0 | 0 | 0 | 0 | 0 | 0 | 0 | 0 | 0 | 0 | 0 | 0 | 0 | 0 | 0 | 0 | 0 | 0 | 0 | 0 | 0 | -10 | 0 | 0 | Off | 22.3 | 0 | 25.5 | 25 | 1 | 75 | 75 | 0 | 0 | 90.4 | 90.5 | 100 | 99.9 | 9.6 | 9.6 | 0 | 0 | 75 | 75 | 0 | 0 | 0 | 106340
43.42 | 5.1142 | 101.2392 | 0.0022 | 25 | 25 | 0 | 25 | 25.18 | 5 | 4.66 | 0 | 0.09 | 200 | 9.6 | 9.6 | 90.4 | 90.5 | 0 | 0 | 100 | 99.9 | 1.2392 | 0 | 0 | 0 | 0.05 | 0.0466 | 0 | 0.0009 | 0 | 0 | 0 | 0 | 0 | 0 | 0 | 0 | 0 | 0 | 0 | 0 | 0 | 0 | 0 | 0 | 0 | 0 | 0 | 0 | 0 | 0 | 0 | 0 | 0 | 0 | 0 | 0 | 0 | 10 | 9.32 | 0 | 0.18 | 0 | 0 | 0 | 0 | 0 | 0 | 0 | 0 | 0 | 0 | 0 | 0 | 0 | 0 | 0 | 0 | 0 | 0 | 0 | 0 | 0 | 0 | -10 | 0 | 0 | Off | 25.3 | 0 | 25.5 | 25 | 1 | 75 | 75 | 0 | 0 | 90.4 | 90.5 | 100 | 99.9 | 9.6 | 9.6 | 0 | 0 | 75 | 75 | 0 | 0 | 0 | 106334
43.75 | 5.1142 | 101.2392 | 0.0023 | 25 | 25 | 0 | 25 | 25.18 | 5 | 4.645 | 0 | 0.1 | 200 | 9.6 | 9.6 | 90.4 | 90.5 | 0 | 0 | 100 | 100 | 1.2392 | 0 | 0 | 0 | 0.05 | 0.04645 | 0 | 0.001 | 0 | 0 | 0 | 0 | 0 | 0 | 0 | 0 | 0 | 0 | 0 | 0 | 0 | 0 | 0 | 0 | 0 | 0 | 0 | 0 | 0 | 0 | 0 | 0 | 0 | 0 | 0 | 0 | 0 | 10 | 9.29 | 0 | 0.2 | 0 | 0 | 0 | 0 | 0 | 0 | 0 | 0 | 0 | 0 | 0 | 0 | 0 | 0 | 0 | 0 | 0 | 0 | 0 | 0 | 0 | 0 | -10 | 0 | 0 | Off | 30.1 | 0 | 25.5 | 25.1 | 1 | 75 | 75 | 0 | 0 | 90.4 | 90.5 | 100 | 100 | 9.6 | 9.6 | 0 | 0 | 75 | 75 | 0 | 0 | 0 | 106335
44.09 | 5.1142 | 101.2392 | 0.0022 | 25 | 25 | 0 | 25 | 25.18 | 5 | 4.67 | 0 | 0.1 | 200 | 9.6 | 9.6 | 90.4 | 90.5 | 0 | 0 | 100 | 100 | 1.2392 | 0 | 0 | 0 | 0.05 | 0.0467 | 0 | 0.001 | 0 | 0 | 0 | 0 | 0 | 0 | 0 | 0 | 0 | 0 | 0 | 0 | 0 | 0 | 0 | 0 | 0 | 0 | 0 | 0 | 0 | 0 | 0 | 0 | 0 | 0 | 0 | 0 | 0 | 10 | 9.34 | 0 | 0.2 | 0 | 0 | 0 | 0 | 0 | 0 | 0 | 0 | 0 | 0 | 0 | 0 | 0 | 0 | 0 | 0 | 0 | 0 | 0 | 0 | 0 | 0 | -10 | 0 | 0 | Off | 19.6 | 0 | 25.5 | 24.9 | 1 | 75 | 75.1 | 0 | 0 | 90.4 | 90.5 | 100 | 100 | 9.6 | 9.6 | 0 | 0 | 75 | 75.1 | 0 | 0 | 0 | 106340
44.42 | 5.1142 | 101.2392 | 0.0021 | 25 | 25 | 0 | 25 | 25.17 | 5 | 4.665 | 0 | 0.095 | 200 | 9.6 | 9.6 | 90.4 | 90.3 | 0 | 0 | 100 | 100 | 1.2392 | 0 | 0 | 0 | 0.05 | 0.04665 | 0 | 0.00095 | 0 | 0 | 0 | 0 | 0 | 0 | 0 | 0 | 0 | 0 | 0 | 0 | 0 | 0 | 0 | 0 | 0 | 0 | 0 | 0 | 0 | 0 | 0 | 0 | 0 | 0 | 0 | 0 | 0 | 10 | 9.33 | 0 | 0.19 | 0 | 0 | 0 | 0 | 0 | 0 | 0 | 0 | 0 | 0 | 0 | 0 | 0 | 0 | 0 | 0 | 0 | 0 | 0 | 0 | 0 | 0 | -10 | 0 | 0 | Off | 17.9 | 0 | 25.5 | 25 | 1 | 75 | 75 | 0 | 0 | 90.4 | 90.3 | 100 | 100 | 9.6 | 9.6 | 0 | 0 | 75 | 75 | 0 | 0 | 0 | 106337
44.75 | 5.1142 | 101.2392 | 0.0019 | 25 | 25 | 0 | 25 | 25.17 | 5 | 4.64 | 0 | 0.09 | 200 | 9.6 | 9.6 | 90.4 | 90.3 | 0 | 0 | 100 | 100 | 1.2392 | 0 | 0 | 0 | 0.05 | 0.0464 | 0 | 0.0009 | 0 | 0 | 0 | 0 | 0 | 0 | 0 | 0 | 0 | 0 | 0 | 0 | 0 | 0 | 0 | 0 | 0 | 0 | 0 | 0 | 0 | 0 | 0 | 0 | 0 | 0 | 0 | 0 | 0 | 10 | 9.28 | 0 | 0.18 | 0 | 0 | 0 | 0 | 0 | 0 | 0 | 0 | 0 | 0 | 0 | 0 | 0 | 0 | 0 | 0 | 0 | 0 | 0 | 0 | 0 | 0 | -10 | 0 | 0 | Off | 21.6 | 0 | 25.5 | 24.9 | 1 | 75 | 74.9 | 0 | 0 | 90.4 | 90.3 | 100 | 100 | 9.6 | 9.6 | 0 | 0 | 75 | 74.9 | 0 | 0 | 0 | 106334
45.09 | 5.1142 | 101.2392 | 0.0017 | 25 | 25 | 0 | 25 | 25.18 | 5 | 4.63 | 0 | 0.105 | 200 | 9.6 | 9.6 | 90.4 | 90.3 | 0 | 0 | 100 | 100 | 1.2392 | 0 | 0 | 0 | 0.05 | 0.0463 | 0 | 0.00105 | 0 | 0 | 0 | 0 | 0 | 0 | 0 | 0 | 0 | 0 | 0 | 0 | 0 | 0 | 0 | 0 | 0 | 0 | 0 | 0 | 0 | 0 | 0 | 0 | 0 | 0 | 0 | 0 | 0 | 10 | 9.26 | 0 | 0.21 | 0 | 0 | 0 | 0 | 0 | 0 | 0 | 0 | 0 | 0 | 0 | 0 | 0 | 0 | 0 | 0 | 0 | 0 | 0 | 0 | 0 | 0 | -10 | 0 | 0 | Off | 18.2 | 0 | 25.5 | 24.8 | 1 | 75 | 75 | 0 | 0 | 90.4 | 90.3 | 100 | 100 | 9.6 | 9.6 | 0 | 0 | 75 | 75 | 0 | 0 | 0 | 106341
45.42 | 5.1142 | 101.2392 | 0.0015 | 25 | 25 | 0 | 25 | 25.18 | 5 | 4.665 | 0 | 0.08 | 200 | 9.6 | 9.6 | 90.4 | 90.3 | 0 | 0 | 100 | 99.9 | 1.2392 | 0 | 0 | 0 | 0.05 | 0.04665 | 0 | 0.0008 | 0 | 0 | 0 | 0 | 0 | 0 | 0 | 0 | 0 | 0 | 0 | 0 | 0 | 0 | 0 | 0 | 0 | 0 | 0 | 0 | 0 | 0 | 0 | 0 | 0 | 0 | 0 | 0 | 0 | 10 | 9.33 | 0 | 0.16 | 0 | 0 | 0 | 0 | 0 | 0 | 0 | 0 | 0 | 0 | 0 | 0 | 0 | 0 | 0 | 0 | 0 | 0 | 0 | 0 | 0 | 0 | -10 | 0 | 0 | Off | 13.6 | 0 | 25.5 | 24.9 | 1 | 75 | 74.8 | 0 | 0 | 90.4 | 90.3 | 100 | 99.9 | 9.6 | 9.6 | 0 | 0 | 75 | 74.8 | 0 | 0 | 0 | 106334
45.76 | 5.1143 | 101.2412 | 0.0012 | 25 | 25 | 0 | 25 | 25.18 | 5 | 4.655 | 0 | 0.09 | 200 | 9.6 | 9.5 | 90.4 | 90.5 | 0 | 0 | 100 | 100 | 1.2412 | 0 | 0 | 0 | 0.05 | 0.04655 | 0 | 0.0009 | 0 | 0 | 0 | 0 | 0 | 0 | 0 | 0 | 0 | 0 | 0 | 0 | 0 | 0 | 0 | 0 | 0 | 0 | 0 | 0 | 0 | 0 | 0 | 0 | 0 | 0 | 0 | 0 | 0 | 10 | 9.31 | 0 | 0.18 | 0 | 0 | 0 | 0 | 0 | 0 | 0 | 0 | 0 | 0 | 0 | 0 | 0 | 0 | 0 | 0 | 0 | 0 | 0 | 0 | 0 | 0 | -10 | 0 | 0 | Off | 14.4 | 0 | 25.5 | 25 | 1 | 75 | 75 | 0 | 0 | 90.4 | 90.5 | 100 | 100 | 9.6 | 9.5 | 0 | 0 | 75 | 75 | 0 | 0 | 0 | 106331
46.09 | 5.1143 | 101.2412 | 0.0011 | 25 | 25 | 0 | 25 | 25.18 | 5 | 4.65 | 0 | 0.095 | 200 | 9.6 | 9.6 | 90.4 | 90.4 | 0 | 0 | 100 | 100 | 1.2412 | 0 | 0 | 0 | 0.05 | 0.0465 | 0 | 0.00095 | 0 | 0 | 0 | 0 | 0 | 0 | 0 | 0 | 0 | 0 | 0 | 0 | 0 | 0 | 0 | 0 | 0 | 0 | 0 | 0 | 0 | 0 | 0 | 0 | 0 | 0 | 0 | 0 | 0 | 10 | 9.3 | 0 | 0.19 | 0 | 0 | 0 | 0 | 0 | 0 | 0 | 0 | 0 | 0 | 0 | 0 | 0 | 0 | 0 | 0 | 0 | 0 | 0 | 0 | 0 | 0 | -10 | 0 | 0 | Off | 10.9 | 0 | 25.5 | 25 | 1 | 75 | 74.9 | 0 | 0 | 90.4 | 90.4 | 100 | 100 | 9.6 | 9.6 | 0 | 0 | 75 | 74.9 | 0 | 0 | 0 | 106336
46.42 | 5.1143 | 101.2412 | 0.0011 | 25 | 25 | 0 | 25 | 25.18 | 5 | 4.64 | 0 | 0.1 | 200 | 9.6 | 9.6 | 90.4 | 90.4 | 0 | 0 | 100 | 99.9 | 1.2412 | 0 | 0 | 0 | 0.05 | 0.0464 | 0 | 0.001 | 0 | 0 | 0 | 0 | 0 | 0 | 0 | 0 | 0 | 0 | 0 | 0 | 0 | 0 | 0 | 0 | 0 | 0 | 0 | 0 | 0 | 0 | 0 | 0 | 0 | 0 | 0 | 0 | 0 | 10 | 9.28 | 0 | 0.2 | 0 | 0 | 0 | 0 | 0 | 0 | 0 | 0 | 0 | 0 | 0 | 0 | 0 | 0 | 0 | 0 | 0 | 0 | 0 | 0 | 0 | 0 | -10 | 0 | 0 | Off | 17.8 | 0 | 25.5 | 24.9 | 1 | 75 | 75 | 0 | 0 | 90.4 | 90.4 | 100 | 99.9 | 9.6 | 9.6 | 0 | 0 | 75 | 75 | 0 | 0 | 0 | 106339
46.76 | 5.1144 | 101.2432 | 0.0011 | 25 | 25 | 0 | 25 | 25.18 | 5 | 4.665 | 0 | 0.095 | 200 | 9.6 | 9.6 | 90.4 | 90.5 | 0 | 0 | 100 | 100 | 1.2432 | 0 | 0 | 0 | 0.05 | 0.04665 | 0 | 0.00095 | 0 | 0 | 0 | 0 | 0 | 0 | 0 | 0 | 0 | 0 | 0 | 0 | 0 | 0 | 0 | 0 | 0 | 0 | 0 | 0 | 0 | 0 | 0 | 0 | 0 | 0 | 0 | 0 | 0 | 10 | 9.33 | 0 | 0.19 | 0 | 0 | 0 | 0 | 0 | 0 | 0 | 0 | 0 | 0 | 0 | 0 | 0 | 0 | 0 | 0 | 0 | 0 | 0 | 0 | 0 | 0 | -10 | 0 | 0 | Off | 14.1 | 0 | 25.5 | 24.9 | 1 | 75 | 75 | 0 | 0 | 90.4 | 90.5 | 100 | 100 | 9.6 | 9.6 | 0 | 0 | 75 | 75 | 0 | 0 | 0 | 106335
47.09 | 5.1144 | 101.2432 | 0.0011 | 25 | 25 | 0 | 25 | 25.17 | 5 | 4.66 | 0 | 0.09 | 200 | 9.6 | 9.5 | 90.4 | 90.5 | 0 | 0 | 100 | 100 | 1.2432 | 0 | 0 | 0 | 0.05 | 0.0466 | 0 | 0.0009 | 0 | 0 | 0 | 0 | 0 | 0 | 0 | 0 | 0 | 0 | 0 | 0 | 0 | 0 | 0 | 0 | 0 | 0 | 0 | 0 | 0 | 0 | 0 | 0 | 0 | 0 | 0 | 0 | 0 | 10 | 9.32 | 0 | 0.18 | 0 | 0 | 0 | 0 | 0 | 0 | 0 | 0 | 0 | 0 | 0 | 0 | 0 | 0 | 0 | 0 | 0 | 0 | 0 | 0 | 0 | 0 | -10 | 0 | 0 | Off | 18.8 | 0 | 25.5 | 24.9 | 1 | 75 | 75 | 0 | 0 | 90.4 | 90.5 | 100 | 100 | 9.6 | 9.5 | 0 | 0 | 75 | 75 | 0 | 0 | 0 | 106336
47.43 | 5.1144 | 101.2432 | 0.0012 | 25 | 25 | 0 | 25 | 25.17 | 5 | 4.66 | 0 | 0.1 | 200 | 9.6 | 9.6 | 90.4 | 90.4 | 0 | 0 | 100 | 99.9 | 1.2432 | 0 | 0 | 0 | 0.05 | 0.0466 | 0 | 0.001 | 0 | 0 | 0 | 0 | 0 | 0 | 0 | 0 | 0 | 0 | 0 | 0 | 0 | 0 | 0 | 0 | 0 | 0 | 0 | 0 | 0 | 0 | 0 | 0 | 0 | 0 | 0 | 0 | 0 | 10 | 9.32 | 0 | 0.2 | 0 | 0 | 0 | 0 | 0 | 0 | 0 | 0 | 0 | 0 | 0 | 0 | 0 | 0 | 0 | 0 | 0 | 0 | 0 | 0 | 0 | 0 | -10 | 0 | 0 | Off | 13.7 | 0 | 25.5 | 24.9 | 1 | 75 | 75 | 0 | 0 | 90.4 | 90.4 | 100 | 99.9 | 9.6 | 9.6 | 0 | 0 | 75 | 75 | 0 | 0 | 0 | 106336
47.76 | 5.1144 | 101.2432 | 0.0013 | 25 | 25 | 0 | 25 | 25.18 | 5 | 4.67 | 0 | 0.085 | 200 | 9.6 | 9.6 | 90.4 | 90.4 | 0 | 0 | 100 | 100 | 1.2432 | 0 | 0 | 0 | 0.05 | 0.0467 | 0 | 0.00085 | 0 | 0 | 0 | 0 | 0 | 0 | 0 | 0 | 0 | 0 | 0 | 0 | 0 | 0 | 0 | 0 | 0 | 0 | 0 | 0 | 0 | 0 | 0 | 0 | 0 | 0 | 0 | 0 | 0 | 10 | 9.34 | 0 | 0.17 | 0 | 0 | 0 | 0 | 0 | 0 | 0 | 0 | 0 | 0 | 0 | 0 | 0 | 0 | 0 | 0 | 0 | 0 | 0 | 0 | 0 | 0 | -10 | 0 | 0 | Off | 13.9 | 0 | 25.5 | 25 | 1 | 75 | 75.1 | 0 | 0 | 90.4 | 90.4 | 100 | 100 | 9.6 | 9.6 | 0 | 0 | 75 | 75.1 | 0 | 0 | 0 | 106330
48.09 | 5.1144 | 101.2432 | 0.0013 | 25 | 25 | 0 | 25 | 25.18 | 5 | 4.655 | 0 | 0.08 | 200 | 9.6 | 9.6 | 90.4 | 90.4 | 0 | 0 | 100 | 100 | 1.2432 | 0 | 0 | 0 | 0.05 | 0.04655 | 0 | 0.0008 | 0 | 0 | 0 | 0 | 0 | 0 | 0 | 0 | 0 | 0 | 0 | 0 | 0 | 0 | 0 | 0 | 0 | 0 | 0 | 0 | 0 | 0 | 0 | 0 | 0 | 0 | 0 | 0 | 0 | 10 | 9.31 | 0 | 0.16 | 0 | 0 | 0 | 0 | 0 | 0 | 0 | 0 | 0 | 0 | 0 | 0 | 0 | 0 | 0 | 0 | 0 | 0 | 0 | 0 | 0 | 0 | -10 | 0 | 0 | Off | 11.6 | 0 | 25.5 | 24.8 | 1 | 75 | 74.9 | 0 | 0 | 90.4 | 90.4 | 100 | 100 | 9.6 | 9.6 | 0 | 0 | 75 | 74.9 | 0 | 0 | 0 | 106333
48.43 | 5.1145 | 101.2452 | 0.0013 | 25 | 25 | 0 | 25 | 25.17 | 5 | 4.645 | 0 | 0.09 | 200 | 9.6 | 9.6 | 90.4 | 90.4 | 0 | 0 | 100 | 100 | 1.2452 | 0 | 0 | 0 | 0.05 | 0.04645 | 0 | 0.0009 | 0 | 0 | 0 | 0 | 0 | 0 | 0 | 0 | 0 | 0 | 0 | 0 | 0 | 0 | 0 | 0 | 0 | 0 | 0 | 0 | 0 | 0 | 0 | 0 | 0 | 0 | 0 | 0 | 0 | 10 | 9.29 | 0 | 0.18 | 0 | 0 | 0 | 0 | 0 | 0 | 0 | 0 | 0 | 0 | 0 | 0 | 0 | 0 | 0 | 0 | 0 | 0 | 0 | 0 | 0 | 0 | -10 | 0 | 0 | Off | 22.7 | 0 | 25.5 | 24.9 | 1 | 75 | 74.9 | 0 | 0 | 90.4 | 90.4 | 100 | 100 | 9.6 | 9.6 | 0 | 0 | 75 | 74.9 | 0 | 0 | 0 | 106337
48.76 | 5.1146 | 101.2471 | 0.0014 | 25 | 25 | 0 | 25 | 25.18 | 5 | 4.63 | 0 | 0.105 | 200 | 9.6 | 9.7 | 90.4 | 90.5 | 0 | 0 | 100 | 99.9 | 1.2471 | 0 | 0 | 0 | 0.05 | 0.0463 | 0 | 0.00105 | 0 | 0 | 0 | 0 | 0 | 0 | 0 | 0 | 0 | 0 | 0 | 0 | 0 | 0 | 0 | 0 | 0 | 0 | 0 | 0 | 0 | 0 | 0 | 0 | 0 | 0 | 0 | 0 | 0 | 10 | 9.26 | 0 | 0.21 | 0 | 0 | 0 | 0 | 0 | 0 | 0 | 0 | 0 | 0 | 0 | 0 | 0 | 0 | 0 | 0 | 0 | 0 | 0 | 0 | 0 | 0 | -10 | 0 | 0 | Off | 26.8 | 0 | 25.5 | 24.9 | 1 | 75 | 75 | 0 | 0 | 90.4 | 90.5 | 100 | 99.9 | 9.6 | 9.7 | 0 | 0 | 75 | 75 | 0 | 0 | 0 | 106341
49.09 | 5.1146 | 101.2471 | 0.0017 | 25 | 25 | 0 | 25 | 25.17 | 5 | 4.66 | 0 | 0.085 | 200 | 9.6 | 9.6 | 90.4 | 90.4 | 0 | 0 | 100 | 100 | 1.2471 | 0 | 0 | 0 | 0.05 | 0.0466 | 0 | 0.00085 | 0 | 0 | 0 | 0 | 0 | 0 | 0 | 0 | 0 | 0 | 0 | 0 | 0 | 0 | 0 | 0 | 0 | 0 | 0 | 0 | 0 | 0 | 0 | 0 | 0 | 0 | 0 | 0 | 0 | 10 | 9.32 | 0 | 0.17 | 0 | 0 | 0 | 0 | 0 | 0 | 0 | 0 | 0 | 0 | 0 | 0 | 0 | 0 | 0 | 0 | 0 | 0 | 0 | 0 | 0 | 0 | -10 | 0 | 0 | Off | 19.8 | 0 | 25.5 | 25 | 1 | 75 | 75 | 0 | 0 | 90.4 | 90.4 | 100 | 100 | 9.6 | 9.6 | 0 | 0 | 75 | 75 | 0 | 0 | 0 | 106334
49.43 | 5.1146 | 101.2471 | 0.0018 | 25 | 25 | 0 | 25 | 25.18 | 5 | 4.66 | 0 | 0.095 | 200 | 9.6 | 9.6 | 90.4 | 90.4 | 0 | 0 | 100 | 100 | 1.2471 | 0 | 0 | 0 | 0.05 | 0.0466 | 0 | 0.00095 | 0 | 0 | 0 | 0 | 0 | 0 | 0 | 0 | 0 | 0 | 0 | 0 | 0 | 0 | 0 | 0 | 0 | 0 | 0 | 0 | 0 | 0 | 0 | 0 | 0 | 0 | 0 | 0 | 0 | 10 | 9.32 | 0 | 0.19 | 0 | 0 | 0 | 0 | 0 | 0 | 0 | 0 | 0 | 0 | 0 | 0 | 0 | 0 | 0 | 0 | 0 | 0 | 0 | 0 | 0 | 0 | -10 | 0 | 0 | Off | 20.1 | 0 | 25.5 | 25 | 1 | 75 | 75 | 0 | 0 | 90.4 | 90.4 | 100 | 100 | 9.6 | 9.6 | 0 | 0 | 75 | 75 | 0 | 0 | 0 | 106339
49.76 | 5.1146 | 101.2471 | 0.0019 | 25 | 25 | 0 | 25 | 25.18 | 5 | 4.645 | 0 | 0.1 | 200 | 9.6 | 9.6 | 90.4 | 90.4 | 0 | 0 | 100 | 100.1 | 1.2471 | 0 | 0 | 0 | 0.05 | 0.04645 | 0 | 0.001 | 0 | 0 | 0 | 0 | 0 | 0 | 0 | 0 | 0 | 0 | 0 | 0 | 0 | 0 | 0 | 0 | 0 | 0 | 0 | 0 | 0 | 0 | 0 | 0 | 0 | 0 | 0 | 0 | 0 | 10 | 9.29 | 0 | 0.2 | 0 | 0 | 0 | 0 | 0 | 0 | 0 | 0 | 0 | 0 | 0 | 0 | 0 | 0 | 0 | 0 | 0 | 0 | 0 | 0 | 0 | 0 | -10 | 0 | 0 | Off | 22.4 | 0 | 25.5 | 24.9 | 1 | 75 | 74.9 | 0 | 0 | 90.4 | 90.4 | 100 | 100.1 | 9.6 | 9.6 | 0 | 0 | 75 | 74.9 | 0 | 0 | 0 | 106335
50.1 | 5.1146 | 101.2471 | 0.0018 | 25 | 25 | 0 | 25 | 25.18 | 5 | 4.675 | 0 | 0.095 | 200 | 9.6 | 9.6 | 90.4 | 90.4 | 0 | 0 | 100 | 100 | 1.2471 | 0 | 0 | 0 | 0.05 | 0.04675 | 0 | 0.00095 | 0 | 0 | 0 | 0 | 0 | 0 | 0 | 0 | 0 | 0 | 0 | 0 | 0 | 0 | 0 | 0 | 0 | 0 | 0 | 0 | 0 | 0 | 0 | 0 | 0 | 0 | 0 | 0 | 0 | 10 | 9.35 | 0 | 0.19 | 0 | 0 | 0 | 0 | 0 | 0 | 0 | 0 | 0 | 0 | 0 | 0 | 0 | 0 | 0 | 0 | 0 | 0 | 0 | 0 | 0 | 0 | -10 | 0 | 0 | Off | 13.4 | 0 | 25.5 | 24.8 | 1 | 75 | 75 | 0 | 0 | 90.4 | 90.4 | 100 | 100 | 9.6 | 9.6 | 0 | 0 | 75 | 75 | 0 | 0 | 0 | 106336
50.43 | 5.1146 | 101.2471 | 0.0017 | 25 | 25 | 0 | 25 | 25.17 | 5 | 4.665 | 0 | 0.105 | 200 | 9.6 | 9.6 | 90.4 | 90.4 | 0 | 0 | 100 | 100 | 1.2471 | 0 | 0 | 0 | 0.05 | 0.04665 | 0 | 0.00105 | 0 | 0 | 0 | 0 | 0 | 0 | 0 | 0 | 0 | 0 | 0 | 0 | 0 | 0 | 0 | 0 | 0 | 0 | 0 | 0 | 0 | 0 | 0 | 0 | 0 | 0 | 0 | 0 | 0 | 10 | 9.33 | 0 | 0.21 | 0 | 0 | 0 | 0 | 0 | 0 | 0 | 0 | 0 | 0 | 0 | 0 | 0 | 0 | 0 | 0 | 0 | 0 | 0 | 0 | 0 | 0 | -10 | 0 | 0 | Off | 12.4 | 0 | 25.5 | 24.9 | 1 | 75 | 74.9 | 0 | 0 | 90.4 | 90.4 | 100 | 100 | 9.6 | 9.6 | 0 | 0 | 75 | 74.9 | 0 | 0 | 0 | 106342
50.76 | 5.1146 | 101.2471 | 0.0016 | 25 | 25 | 0 | 25 | 25.17 | 5 | 4.64 | 0 | 0.105 | 200 | 9.6 | 9.6 | 90.4 | 90.4 | 0 | 0 | 100 | 100 | 1.2471 | 0 | 0 | 0 | 0.05 | 0.0464 | 0 | 0.00105 | 0 | 0 | 0 | 0 | 0 | 0 | 0 | 0 | 0 | 0 | 0 | 0 | 0 | 0 | 0 | 0 | 0 | 0 | 0 | 0 | 0 | 0 | 0 | 0 | 0 | 0 | 0 | 0 | 0 | 10 | 9.28 | 0 | 0.21 | 0 | 0 | 0 | 0 | 0 | 0 | 0 | 0 | 0 | 0 | 0 | 0 | 0 | 0 | 0 | 0 | 0 | 0 | 0 | 0 | 0 | 0 | -10 | 0 | 0 | Off | 17.8 | 0 | 25.5 | 25 | 1 | 75 | 75 | 0 | 0 | 90.4 | 90.4 | 100 | 100 | 9.6 | 9.6 | 0 | 0 | 75 | 75 | 0 | 0 | 0 | 106335
51.1 | 5.1146 | 101.2471 | 0.0014 | 25 | 25 | 0 | 25 | 25.17 | 5 | 4.67 | 0 | 0.09 | 200 | 9.6 | 9.5 | 90.4 | 90.4 | 0 | 0 | 100 | 100 | 1.2471 | 0 | 0 | 0 | 0.05 | 0.0467 | 0 | 0.0009 | 0 | 0 | 0 | 0 | 0 | 0 | 0 | 0 | 0 | 0 | 0 | 0 | 0 | 0 | 0 | 0 | 0 | 0 | 0 | 0 | 0 | 0 | 0 | 0 | 0 | 0 | 0 | 0 | 0 | 10 | 9.34 | 0 | 0.18 | 0 | 0 | 0 | 0 | 0 | 0 | 0 | 0 | 0 | 0 | 0 | 0 | 0 | 0 | 0 | 0 | 0 | 0 | 0 | 0 | 0 | 0 | -10 | 0 | 0 | Off | 11.5 | 0 | 25.5 | 25 | 1 | 75 | 75 | 0 | 0 | 90.4 | 90.4 | 100 | 100 | 9.6 | 9.5 | 0 | 0 | 75 | 75 | 0 | 0 | 0 | 106333
51.43 | 5.1146 | 101.2471 | 0.0013 | 25 | 25 | 0 | 25 | 25.17 | 5 | 4.66 | 0 | 0.105 | 200 | 9.6 | 9.7 | 90.4 | 90.4 | 0 | 0 | 100 | 100 | 1.2471 | 0 | 0 | 0 | 0.05 | 0.0466 | 0 | 0.00105 | 0 | 0 | 0 | 0 | 0 | 0 | 0 | 0 | 0 | 0 | 0 | 0 | 0 | 0 | 0 | 0 | 0 | 0 | 0 | 0 | 0 | 0 | 0 | 0 | 0 | 0 | 0 | 0 | 0 | 10 | 9.32 | 0 | 0.21 | 0 | 0 | 0 | 0 | 0 | 0 | 0 | 0 | 0 | 0 | 0 | 0 | 0 | 0 | 0 | 0 | 0 | 0 | 0 | 0 | 0 | 0 | -10 | 0 | 0 | Off | 11.1 | 0 | 25.5 | 24.9 | 1 | 75 | 75.1 | 0 | 0 | 90.4 | 90.4 | 100 | 100 | 9.6 | 9.7 | 0 | 0 | 75 | 75.1 | 0 | 0 | 0 | 106335
51.77 | 5.1146 | 101.2471 | 0.0011 | 25 | 25 | 0 | 25 | 25.18 | 5 | 4.67 | 0 | 0.105 | 200 | 9.6 | 9.6 | 90.4 | 90.3 | 0 | 0 | 100 | 100 | 1.2471 | 0 | 0 | 0 | 0.05 | 0.0467 | 0 | 0.00105 | 0 | 0 | 0 | 0 | 0 | 0 | 0 | 0 | 0 | 0 | 0 | 0 | 0 | 0 | 0 | 0 | 0 | 0 | 0 | 0 | 0 | 0 | 0 | 0 | 0 | 0 | 0 | 0 | 0 | 10 | 9.34 | 0 | 0.21 | 0 | 0 | 0 | 0 | 0 | 0 | 0 | 0 | 0 | 0 | 0 | 0 | 0 | 0 | 0 | 0 | 0 | 0 | 0 | 0 | 0 | 0 | -10 | 0 | 0 | Off | 13 | 0 | 25.5 | 24.9 | 1 | 75 | 74.9 | 0 | 0 | 90.4 | 90.3 | 100 | 100 | 9.6 | 9.6 | 0 | 0 | 75 | 74.9 | 0 | 0 | 0 | 106342
52.1 | 5.1147 | 101.2491 | 0.0011 | 25 | 25 | 0 | 25 | 25.16 | 5 | 4.645 | 0 | 0.105 | 200 | 9.6 | 9.6 | 90.4 | 90.4 | 0 | 0 | 100 | 100 | 1.2491 | 0 | 0 | 0 | 0.05 | 0.04645 | 0 | 0.00105 | 0 | 0 | 0 | 0 | 0 | 0 | 0 | 0 | 0 | 0 | 0 | 0 | 0 | 0 | 0 | 0 | 0 | 0 | 0 | 0 | 0 | 0 | 0 | 0 | 0 | 0 | 0 | 0 | 0 | 10 | 9.29 | 0 | 0.21 | 0 | 0 | 0 | 0 | 0 | 0 | 0 | 0 | 0 | 0 | 0 | 0 | 0 | 0 | 0 | 0 | 0 | 0 | 0 | 0 | 0 | 0 | -10 | 0 | 0 | Off | 12.1 | 0 | 25.5 | 24.9 | 1 | 75 | 74.9 | 0 | 0 | 90.4 | 90.4 | 100 | 100 | 9.6 | 9.6 | 0 | 0 | 75 | 74.9 | 0 | 0 | 0 | 106337
52.43 | 5.1147 | 101.2491 | 0.001 | 25 | 25 | 0 | 25 | 25.17 | 5 | 4.66 | 0 | 0.085 | 200 | 9.6 | 9.6 | 90.4 | 90.4 | 0 | 0 | 100 | 100 | 1.2491 | 0 | 0 | 0 | 0.05 | 0.0466 | 0 | 0.00085 | 0 | 0 | 0 | 0 | 0 | 0 | 0 | 0 | 0 | 0 | 0 | 0 | 0 | 0 | 0 | 0 | 0 | 0 | 0 | 0 | 0 | 0 | 0 | 0 | 0 | 0 | 0 | 0 | 0 | 10 | 9.32 | 0 | 0.17 | 0 | 0 | 0 | 0 | 0 | 0 | 0 | 0 | 0 | 0 | 0 | 0 | 0 | 0 | 0 | 0 | 0 | 0 | 0 | 0 | 0 | 0 | -10 | 0 | 0 | Off | 10.9 | 0 | 25.5 | 24.9 | 1 | 75 | 75.2 | 0 | 0 | 90.4 | 90.4 | 100 | 100 | 9.6 | 9.6 | 0 | 0 | 75 | 75.2 | 0 | 0 | 0 | 106331
52.77 | 5.1148 | 101.2511 | 0.001 | 25 | 25 | 0 | 25 | 25.16 | 5 | 4.65 | 0 | 0.095 | 200 | 9.6 | 9.5 | 90.4 | 90.3 | 0 | 0 | 100 | 100 | 1.2511 | 0 | 0 | 0 | 0.05 | 0.0465 | 0 | 0.00095 | 0 | 0 | 0 | 0 | 0 | 0 | 0 | 0 | 0 | 0 | 0 | 0 | 0 | 0 | 0 | 0 | 0 | 0 | 0 | 0 | 0 | 0 | 0 | 0 | 0 | 0 | 0 | 0 | 0 | 10 | 9.3 | 0 | 0.19 | 0 | 0 | 0 | 0 | 0 | 0 | 0 | 0 | 0 | 0 | 0 | 0 | 0 | 0 | 0 | 0 | 0 | 0 | 0 | 0 | 0 | 0 | -10 | 0 | 0 | Off | 19.1 | 0 | 25.5 | 24.9 | 1 | 75 | 75.1 | 0 | 0 | 90.4 | 90.3 | 100 | 100 | 9.6 | 9.5 | 0 | 0 | 75 | 75.1 | 0 | 0 | 0 | 106336
53.1 | 5.1148 | 101.2511 | 0.001 | 25 | 25 | 0 | 25 | 25.17 | 5 | 4.65 | 0 | 0.095 | 200 | 9.6 | 9.6 | 90.4 | 90.4 | 0 | 0 | 100 | 100 | 1.2511 | 0 | 0 | 0 | 0.05 | 0.0465 | 0 | 0.00095 | 0 | 0 | 0 | 0 | 0 | 0 | 0 | 0 | 0 | 0 | 0 | 0 | 0 | 0 | 0 | 0 | 0 | 0 | 0 | 0 | 0 | 0 | 0 | 0 | 0 | 0 | 0 | 0 | 0 | 10 | 9.3 | 0 | 0.19 | 0 | 0 | 0 | 0 | 0 | 0 | 0 | 0 | 0 | 0 | 0 | 0 | 0 | 0 | 0 | 0 | 0 | 0 | 0 | 0 | 0 | 0 | -10 | 0 | 0 | Off | 14.5 | 0 | 25.5 | 24.9 | 1 | 75 | 75 | 0 | 0 | 90.4 | 90.4 | 100 | 100 | 9.6 | 9.6 | 0 | 0 | 75 | 75 | 0 | 0 | 0 | 106350
53.44 | 5.1148 | 101.2511 | 0.001 | 25 | 25 | 0 | 25 | 25.16 | 5 | 4.66 | 0 | 0.095 | 200 | 9.6 | 9.5 | 90.4 | 90.3 | 0 | 0 | 100 | 100 | 1.2511 | 0 | 0 | 0 | 0.05 | 0.0466 | 0 | 0.00095 | 0 | 0 | 0 | 0 | 0 | 0 | 0 | 0 | 0 | 0 | 0 | 0 | 0 | 0 | 0 | 0 | 0 | 0 | 0 | 0 | 0 | 0 | 0 | 0 | 0 | 0 | 0 | 0 | 0 | 10 | 9.32 | 0 | 0.19 | 0 | 0 | 0 | 0 | 0 | 0 | 0 | 0 | 0 | 0 | 0 | 0 | 0 | 0 | 0 | 0 | 0 | 0 | 0 | 0 | 0 | 0 | -10 | 0 | 0 | Off | 14.7 | 0 | 25.5 | 25 | 1 | 75 | 75 | 0 | 0 | 90.4 | 90.3 | 100 | 100 | 9.6 | 9.5 | 0 | 0 | 75 | 75 | 0 | 0 | 0 | 106336
53.77 | 5.1148 | 101.2511 | 0.001 | 25 | 25 | 0 | 25 | 25.18 | 5 | 4.66 | 0 | 0.085 | 200 | 9.6 | 9.6 | 90.4 | 90.4 | 0 | 0 | 100 | 100 | 1.2511 | 0 | 0 | 0 | 0.05 | 0.0466 | 0 | 0.00085 | 0 | 0 | 0 | 0 | 0 | 0 | 0 | 0 | 0 | 0 | 0 | 0 | 0 | 0 | 0 | 0 | 0 | 0 | 0 | 0 | 0 | 0 | 0 | 0 | 0 | 0 | 0 | 0 | 0 | 10 | 9.32 | 0 | 0.17 | 0 | 0 | 0 | 0 | 0 | 0 | 0 | 0 | 0 | 0 | 0 | 0 | 0 | 0 | 0 | 0 | 0 | 0 | 0 | 0 | 0 | 0 | -10 | 0 | 0 | Off | 31.4 | 0 | 25.5 | 25 | 1 | 75 | 75 | 0 | 0 | 90.4 | 90.4 | 100 | 100 | 9.6 | 9.6 | 0 | 0 | 75 | 75 | 0 | 0 | 0 | 106331
54.11 | 5.1148 | 101.2511 | 0.0011 | 25 | 25 | 0 | 25 | 25.17 | 5 | 4.66 | 0 | 0.105 | 200 | 9.6 | 9.6 | 90.4 | 90.4 | 0 | 0 | 100 | 100 | 1.2511 | 0 | 0 | 0 | 0.05 | 0.0466 | 0 | 0.00105 | 0 | 0 | 0 | 0 | 0 | 0 | 0 | 0 | 0 | 0 | 0 | 0 | 0 | 0 | 0 | 0 | 0 | 0 | 0 | 0 | 0 | 0 | 0 | 0 | 0 | 0 | 0 | 0 | 0 | 10 | 9.32 | 0 | 0.21 | 0 | 0 | 0 | 0 | 0 | 0 | 0 | 0 | 0 | 0 | 0 | 0 | 0 | 0 | 0 | 0 | 0 | 0 | 0 | 0 | 0 | 0 | -10 | 0 | 0 | Off | 19.5 | 0 | 25.5 | 24.9 | 1 | 75 | 75 | 0 | 0 | 90.4 | 90.4 | 100 | 100 | 9.6 | 9.6 | 0 | 0 | 75 | 75 | 0 | 0 | 0 | 106341
54.44 | 5.1149 | 101.2531 | 0.0011 | 25 | 25 | 0 | 25 | 25.17 | 5 | 4.63 | 0 | 0.095 | 200 | 9.6 | 9.6 | 90.4 | 90.3 | 0 | 0 | 100 | 100 | 1.2531 | 0 | 0 | 0 | 0.05 | 0.0463 | 0 | 0.00095 | 0 | 0 | 0 | 0 | 0 | 0 | 0 | 0 | 0 | 0 | 0 | 0 | 0 | 0 | 0 | 0 | 0 | 0 | 0 | 0 | 0 | 0 | 0 | 0 | 0 | 0 | 0 | 0 | 0 | 10 | 9.26 | 0 | 0.19 | 0 | 0 | 0 | 0 | 0 | 0 | 0 | 0 | 0 | 0 | 0 | 0 | 0 | 0 | 0 | 0 | 0 | 0 | 0 | 0 | 0 | 0 | -10 | 0 | 0 | Off | 19.7 | 0 | 25.5 | 24.9 | 1 | 75 | 75 | 0 | 0 | 90.4 | 90.3 | 100 | 100 | 9.6 | 9.6 | 0 | 0 | 75 | 75 | 0 | 0 | 0 | 106338
54.77 | 5.1149 | 101.2531 | 0.0013 | 25 | 25 | 0 | 25 | 25.17 | 5 | 4.655 | 5 | 0.08 | 200 | 9.6 | 9.5 | 90.4 | 90.3 | 10.5 | 10.4 | 89.5 | 89.4 | 1.2531 | 0 | 0 | 0 | 0.05 | 0.04655 | 0.05 | 0.0008 | 0 | 0 | 0 | 0 | 0 | 0 | 0 | 0 | 0 | 0 | 0 | 0 | 0 | 0 | 0 | 0 | 0 | 0 | 0 | 0 | 0 | 0 | 0 | 0 | 0 | 0 | 0 | 0 | 0 | 10 | 9.31 | 10 | 0.16 | 0 | 0 | 0 | 0 | 0 | 0 | 0 | 0 | 0 | 0 | 0 | 0 | 0 | 0 | 0 | 0 | 0 | 0 | 0 | 0 | 0 | 0 | -10 | 0 | 0 | Off | 18.8 | 0 | 25.5 | 24.9 | 1 | 75 | 75 | 0 | 0 | 90.4 | 90.3 | 89.5 | 89.4 | 9.6 | 9.5 | 10.5 | 10.4 | 75 | 75 | 0 | 0 | 0 | 106332
55.11 | 5.1148 | 101.2511 | 0.0013 | 25 | 25 | 0 | 25 | 25.18 | 5 | 4.65 | 5 | 0.08 | 200 | 9.6 | 9.6 | 90.4 | 90.3 | 10.5 | 10.5 | 89.5 | 89.5 | 1.2511 | 0 | 0 | 0 | 0.05 | 0.0465 | 0.05 | 0.0008 | 0 | 0 | 0 | 0 | 0 | 0 | 0 | 0 | 0 | 0 | 0 | 0 | 0 | 0 | 0 | 0 | 0 | 0 | 0 | 0 | 0 | 0 | 0 | 0 | 0 | 0 | 0 | 0 | 0 | 10 | 9.3 | 10 | 0.16 | 0 | 0 | 0 | 0 | 0 | 0 | 0 | 0 | 0 | 0 | 0 | 0 | 0 | 0 | 0 | 0 | 0 | 0 | 0 | 0 | 0 | 0 | -10 | 0 | 0 | Off | 24.5 | 0 | 25.5 | 25 | 1 | 75 | 75 | 0 | 0 | 90.4 | 90.3 | 89.5 | 89.5 | 9.6 | 9.6 | 10.5 | 10.5 | 75 | 75 | 0 | 0 | 0 | 106335
55.44 | 5.1148 | 101.2511 | 0.0012 | 25 | 25 | 0 | 25 | 25.17 | 5 | 4.665 | 5 | 3.305 | 200 | 9.6 | 9.6 | 90.4 | 90.3 | 10.5 | 10.5 | 89.5 | 89.5 | 1.2511 | 0 | 0 | 0 | 0.05 | 0.04665 | 0.05 | 0.03305 | 0 | 0 | 0 | 0 | 0 | 0 | 0 | 0 | 0 | 0 | 0 | 0 | 0 | 0 | 0 | 0 | 0 | 0 | 0 | 0 | 0 | 0 | 0 | 0 | 0 | 0 | 0 | 0 | 0 | 10 | 9.33 | 10 | 6.61 | 0 | 0 | 0 | 0 | 0 | 0 | 0 | 0 | 0 | 0 | 0 | 0 | 0 | 0 | 0 | 0 | 0 | 0 | 0 | 0 | 0 | 0 | -10 | 0 | 0 | Off | 21 | 0 | 25.5 | 25 | 1 | 75 | 75 | 0 | 0 | 90.4 | 90.3 | 89.5 | 89.5 | 9.6 | 9.6 | 10.5 | 10.5 | 75 | 75 | 0 | 0 | 0 | 108805
55.77 | 5.1149 | 101.2531 | 0.0011 | 25 | 25 | 0 | 25 | 25.16 | 5 | 4.65 | 5 | 4.675 | 200 | 9.6 | 9.6 | 90.4 | 90.4 | 10.5 | 10.5 | 89.5 | 89.5 | 1.2531 | 0 | 0 | 0 | 0.05 | 0.0465 | 0.05 | 0.04675 | 0 | 0 | 0 | 0 | 0 | 0 | 0 | 0 | 0 | 0 | 0 | 0 | 0 | 0 | 0 | 0 | 0 | 0 | 0 | 0 | 0 | 0 | 0 | 0 | 0 | 0 | 0 | 0 | 0 | 10 | 9.3 | 10 | 9.35 | 0 | 0 | 0 | 0 | 0 | 0 | 0 | 0 | 0 | 0 | 0 | 0 | 0 | 0 | 0 | 0 | 0 | 0 | 0 | 0 | 0 | 0 | -10 | 0 | 0 | Off | 1177.3 | 0 | 25.5 | 25 | 1 | 75 | 75 | 0 | 0 | 90.4 | 90.4 | 89.5 | 89.5 | 9.6 | 9.6 | 10.5 | 10.5 | 75 | 75 | 0 | 0 | 0 | 109903
56.11 | 5.1229 | 101.4114 | 0.0049 | 25 | 25 | 0 | 25 | 25.16 | 5 | 4.66 | 5 | 5.015 | 200 | 9.6 | 9.6 | 90.4 | 90.5 | 10.5 | 10.5 | 89.5 | 89.4 | 1.4114 | 0 | 0 | 0 | 0.05 | 0.0466 | 0.05 | 0.05015 | 0 | 0 | 0 | 0 | 0 | 0 | 0 | 0 | 0 | 0 | 0 | 0 | 0 | 0 | 0 | 0 | 0 | 0 | 0 | 0 | 0 | 0 | 0 | 0 | 0 | 0 | 0 | 0 | 0 | 10 | 9.32 | 10 | 10.03 | 0 | 0 | 0 | 0 | 0 | 0 | 0 | 0 | 0 | 0 | 0 | 0 | 0 | 0 | 0 | 0 | 0 | 0 | 0 | 0 | 0 | 0 | -10 | 0 | 0 | Off | 20583.4 | 0 | 25.5 | 25 | 1 | 75 | 75 | 0 | 0 | 90.4 | 90.5 | 89.5 | 89.4 | 9.6 | 9.6 | 10.5 | 10.5 | 75 | 75 | 0 | 0 | 0 | 110179
56.44 | 5.1584 | 102.1142 | 0.0406 | 25 | 25 | 0 | 25 | 25.16 | 5 | 4.635 | 5 | 5.005 | 200 | 9.6 | 9.5 | 90.4 | 90.3 | 10.5 | 10.5 | 89.5 | 89.5 | 2.1142 | 0 | 0 | 0 | 0.05 | 0.04635 | 0.05 | 0.05005 | 0 | 0 | 0 | 0 | 0 | 0 | 0 | 0 | 0 | 0 | 0 | 0 | 0 | 0 | 0 | 0 | 0 | 0 | 0 | 0 | 0 | 0 | 0 | 0 | 0 | 0 | 0 | 0 | 0 | 10 | 9.27 | 10 | 10.01 | 0 | 0 | 0 | 0 | 0 | 0 | 0 | 0 | 0 | 0 | 0 | 0 | 0 | 0 | 0 | 0 | 0 | 0 | 0 | 0 | 0 | 0 | -10 | 0 | 0 | Off | 29243.9 | 0 | 25.5 | 25 | 1 | 75 | 75.1 | 0 | 0 | 90.4 | 90.3 | 89.5 | 89.5 | 9.6 | 9.5 | 10.5 | 10.5 | 75 | 75.1 | 0 | 0 | 0 | 110173
56.78 | 5.2021 | 102.9793 | 0.1316 | 25 | 25 | 0 | 25 | 25.17 | 5 | 4.64 | 5 | 5.075 | 200 | 9.6 | 9.6 | 90.4 | 90.6 | 10.5 | 10.5 | 89.5 | 89.5 | 2.9793 | 0 | 0 | 0 | 0.05 | 0.0464 | 0.05 | 0.05075 | 0 | 0 | 0 | 0 | 0 | 0 | 0 | 0 | 0 | 0 | 0 | 0 | 0 | 0 | 0 | 0 | 0 | 0 | 0 | 0 | 0 | 0 | 0 | 0 | 0 | 0 | 0 | 0 | 0 | 10 | 9.28 | 10 | 10.15 | 0 | 0 | 0 | 0 | 0 | 0 | 0 | 0 | 0 | 0 | 0 | 0 | 0 | 0 | 0 | 0 | 0 | 0 | 0 | 0 | 0 | 0 | -10 | 0 | 0 | Off | 63946.3 | 0 | 25.5 | 24.9 | 1 | 75 | 74.9 | 0 | 0 | 90.4 | 90.6 | 89.5 | 89.5 | 9.6 | 9.6 | 10.5 | 10.5 | 75 | 74.9 | 0 | 0 | 0 | 110217
57.11 | 5.2282 | 103.4959 | 0.2606 | 25 | 25 | 0 | 25 | 25.16 | 5 | 4.66 | 5 | 5.095 | 200 | 9.6 | 9.5 | 90.4 | 90.5 | 10.5 | 10.5 | 89.5 | 89.5 | 3.4959 | 0 | 0 | 0 | 0.05 | 0.0466 | 0.05 | 0.05095 | 0 | 0 | 0 | 0 | 0 | 0 | 0 | 0 | 0 | 0 | 0 | 0 | 0 | 0 | 0 | 0 | 0 | 0 | 0 | 0 | 0 | 0 | 0 | 0 | 0 | 0 | 0 | 0 | 0 | 10 | 9.32 | 10 | 10.19 | 0 | 0 | 0 | 0 | 0 | 0 | 0 | 0 | 0 | 0 | 0 | 0 | 0 | 0 | 0 | 0 | 0 | 0 | 0 | 0 | 0 | 0 | -10 | 0 | 0 | Off | 37816 | 0 | 25.5 | 24.9 | 1 | 75 | 75 | 0 | 0 | 90.4 | 90.5 | 89.5 | 89.5 | 9.6 | 9.5 | 10.5 | 10.5 | 75 | 75 | 0 | 0 | 0 | 110234
57.45 | 5.2368 | 103.6662 | 0.3902 | 25 | 25 | 0 | 25 | 25.17 | 5 | 4.635 | 5 | 5.015 | 200 | 9.6 | 9.6 | 90.4 | 90.4 | 10.5 | 10.5 | 89.5 | 89.5 | 3.6662 | 0 | 0 | 0 | 0.05 | 0.04635 | 0.05 | 0.05015 | 0 | 0 | 0 | 0 | 0 | 0 | 0 | 0 | 0 | 0 | 0 | 0 | 0 | 0 | 0 | 0 | 0 | 0 | 0 | 0 | 0 | 0 | 0 | 0 | 0 | 0 | 0 | 0 | 0 | 10 | 9.27 | 10 | 10.03 | 0 | 0 | 0 | 0 | 0 | 0 | 0 | 0 | 0 | 0 | 0 | 0 | 0 | 0 | 0 | 0 | 0 | 0 | 0 | 0 | 0 | 0 | -10 | 0 | 0 | Off | 38692.2 | 0 | 25.5 | 24.9 | 1 | 75 | 75 | 0 | 0 | 90.4 | 90.4 | 89.5 | 89.5 | 9.6 | 9.6 | 10.5 | 10.5 | 75 | 75 | 0 | 0 | 0 | 110178
57.78 | 5.2402 | 103.7335 | 0.5099 | 25 | 25 | 0 | 25 | 25.16 | 5 | 4.665 | 5 | 5.075 | 200 | 9.6 | 9.6 | 90.4 | 90.5 | 10.5 | 10.5 | 89.5 | 89.5 | 3.7335 | 0 | 0 | 0 | 0.05 | 0.04665 | 0.05 | 0.05075 | 0 | 0 | 0 | 0 | 0 | 0 | 0 | 0 | 0 | 0 | 0 | 0 | 0 | 0 | 0 | 0 | 0 | 0 | 0 | 0 | 0 | 0 | 0 | 0 | 0 | 0 | 0 | 0 | 0 | 10 | 9.33 | 10 | 10.15 | 0 | 0 | 0 | 0 | 0 | 0 | 0 | 0 | 0 | 0 | 0 | 0 | 0 | 0 | 0 | 0 | 0 | 0 | 0 | 0 | 0 | 0 | -10 | 0 | 0 | Off | 39172.3 | 0 | 25.5 | 25 | 1 | 75 | 75 | 0 | 0 | 90.4 | 90.5 | 89.5 | 89.5 | 9.6 | 9.6 | 10.5 | 10.5 | 75 | 75 | 0 | 0 | 0 | 110224
58.11 | 5.2413 | 103.7552 | 0.6019 | 25 | 25 | 0 | 25 | 25.17 | 5 | 4.65 | 5 | 5.085 | 200 | 9.6 | 9.7 | 90.4 | 90.2 | 10.5 | 10.5 | 89.5 | 89.5 | 3.7552 | 0 | 0 | 0 | 0.05 | 0.0465 | 0.05 | 0.05085 | 0 | 0 | 0 | 0 | 0 | 0 | 0 | 0 | 0 | 0 | 0 | 0 | 0 | 0 | 0 | 0 | 0 | 0 | 0 | 0 | 0 | 0 | 0 | 0 | 0 | 0 | 0 | 0 | 0 | 10 | 9.3 | 10 | 10.17 | 0 | 0 | 0 | 0 | 0 | 0 | 0 | 0 | 0 | 0 | 0 | 0 | 0 | 0 | 0 | 0 | 0 | 0 | 0 | 0 | 0 | 0 | -10 | 0 | 0 | Off | 39413.8 | 0 | 25.5 | 24.9 | 1 | 75 | 75 | 0 | 0 | 90.4 | 90.2 | 89.5 | 89.5 | 9.6 | 9.7 | 10.5 | 10.5 | 75 | 75 | 0 | 0 | 0 | 110234
58.45 | 5.2415 | 103.7592 | 0.6702 | 25 | 25 | 0 | 25 | 25.15 | 5 | 4.67 | 5 | 5.025 | 200 | 9.6 | 9.6 | 90.4 | 90.4 | 10.5 | 10.5 | 89.5 | 89.4 | 3.7592 | 0 | 0 | 0 | 0.05 | 0.0467 | 0.05 | 0.05025 | 0 | 0 | 0 | 0 | 0 | 0 | 0 | 0 | 0 | 0 | 0 | 0 | 0 | 0 | 0 | 0 | 0 | 0 | 0 | 0 | 0 | 0 | 0 | 0 | 0 | 0 | 0 | 0 | 0 | 10 | 9.34 | 10 | 10.05 | 0 | 0 | 0 | 0 | 0 | 0 | 0 | 0 | 0 | 0 | 0 | 0 | 0 | 0 | 0 | 0 | 0 | 0 | 0 | 0 | 0 | 0 | -10 | 0 | 0 | Off | 39520.3 | 0 | 25.5 | 24.9 | 1 | 75 | 75 | 0 | 0 | 90.4 | 90.4 | 89.5 | 89.4 | 9.6 | 9.6 | 10.5 | 10.5 | 75 | 75 | 0 | 0 | 0 | 110186
58.78 | 5.2414 | 103.7572 | 0.7156 | 25 | 25 | 0 | 25 | 25.17 | 5 | 4.675 | 5 | 5.08 | 200 | 9.6 | 9.6 | 90.4 | 90.5 | 10.5 | 10.5 | 89.5 | 89.5 | 3.7572 | 0 | 0 | 0 | 0.05 | 0.04675 | 0.05 | 0.0508 | 0 | 0 | 0 | 0 | 0 | 0 | 0 | 0 | 0 | 0 | 0 | 0 | 0 | 0 | 0 | 0 | 0 | 0 | 0 | 0 | 0 | 0 | 0 | 0 | 0 | 0 | 0 | 0 | 0 | 10 | 9.35 | 10 | 10.16 | 0 | 0 | 0 | 0 | 0 | 0 | 0 | 0 | 0 | 0 | 0 | 0 | 0 | 0 | 0 | 0 | 0 | 0 | 0 | 0 | 0 | 0 | -10 | 0 | 0 | Off | 39599.9 | 0 | 25.5 | 24.9 | 1 | 75 | 74.9 | 0 | 0 | 90.4 | 90.5 | 89.5 | 89.5 | 9.6 | 9.6 | 10.5 | 10.5 | 75 | 74.9 | 0 | 0 | 0 | 110230
59.12 | 5.2412 | 103.7533 | 0.7332 | 25 | 25 | 0 | 25 | 25.15 | 5 | 4.66 | 5 | 5.095 | 200 | 9.6 | 9.6 | 90.4 | 90.3 | 10.5 | 10.5 | 89.5 | 89.5 | 3.7533 | 0 | 0 | 0 | 0.05 | 0.0466 | 0.05 | 0.05095 | 0 | 0 | 0 | 0 | 0 | 0 | 0 | 0 | 0 | 0 | 0 | 0 | 0 | 0 | 0 | 0 | 0 | 0 | 0 | 0 | 0 | 0 | 0 | 0 | 0 | 0 | 0 | 0 | 0 | 10 | 9.32 | 10 | 10.19 | 0 | 0 | 0 | 0 | 0 | 0 | 0 | 0 | 0 | 0 | 0 | 0 | 0 | 0 | 0 | 0 | 0 | 0 | 0 | 0 | 0 | 0 | -10 | 0 | 0 | Off | 39707.7 | 0 | 25.5 | 24.9 | 1 | 75 | 75 | 0 | 0 | 90.4 | 90.3 | 89.5 | 89.5 | 9.6 | 9.6 | 10.5 | 10.5 | 75 | 75 | 0 | 0 | 0 | 110235
59.45 | 5.2408 | 103.7453 | 0.7258 | 25 | 25 | 0 | 25 | 25.15 | 5 | 4.63 | 5 | 5.035 | 200 | 9.6 | 9.6 | 90.4 | 90.4 | 10.5 | 10.5 | 89.5 | 89.5 | 3.7453 | 0 | 0 | 0 | 0.05 | 0.0463 | 0.05 | 0.05035 | 0 | 0 | 0 | 0 | 0 | 0 | 0 | 0 | 0 | 0 | 0 | 0 | 0 | 0 | 0 | 0 | 0 | 0 | 0 | 0 | 0 | 0 | 0 | 0 | 0 | 0 | 0 | 0 | 0 | 10 | 9.26 | 10 | 10.07 | 0 | 0 | 0 | 0 | 0 | 0 | 0 | 0 | 0 | 0 | 0 | 0 | 0 | 0 | 0 | 0 | 0 | 0 | 0 | 0 | 0 | 0 | -10 | 0 | 0 | Off | 39761.1 | 0 | 25.5 | 24.9 | 1 | 75 | 74.9 | 0 | 0 | 90.4 | 90.4 | 89.5 | 89.5 | 9.6 | 9.6 | 10.5 | 10.5 | 75 | 74.9 | 0 | 0 | 0 | 110192
59.78 | 5.2405 | 103.7394 | 0.691 | 25 | 25 | 0 | 25 | 25.17 | 5 | 4.645 | 5 | 5.095 | 200 | 9.6 | 9.6 | 90.4 | 90.3 | 10.5 | 10.5 | 89.5 | 89.5 | 3.7394 | 0 | 0 | 0 | 0.05 | 0.04645 | 0.05 | 0.05095 | 0 | 0 | 0 | 0 | 0 | 0 | 0 | 0 | 0 | 0 | 0 | 0 | 0 | 0 | 0 | 0 | 0 | 0 | 0 | 0 | 0 | 0 | 0 | 0 | 0 | 0 | 0 | 0 | 0 | 10 | 9.29 | 10 | 10.19 | 0 | 0 | 0 | 0 | 0 | 0 | 0 | 0 | 0 | 0 | 0 | 0 | 0 | 0 | 0 | 0 | 0 | 0 | 0 | 0 | 0 | 0 | -10 | 0 | 0 | Off | 39792.9 | 0 | 25.5 | 25 | 1 | 75 | 75 | 0 | 0 | 90.4 | 90.3 | 89.5 | 89.5 | 9.6 | 9.6 | 10.5 | 10.5 | 75 | 75 | 0 | 0 | 0 | 110229
60.12 | 5.2401 | 103.7315 | 0.6325 | 25 | 25 | 0 | 25 | 25.16 | 5 | 4.655 | 5 | 5.085 | 200 | 9.6 | 9.6 | 90.4 | 90.4 | 10.5 | 10.5 | 89.5 | 89.5 | 3.7315 | 0 | 0 | 0 | 0.05 | 0.04655 | 0.05 | 0.05085 | 0 | 0 | 0 | 0 | 0 | 0 | 0 | 0 | 0 | 0 | 0 | 0 | 0 | 0 | 0 | 0 | 0 | 0 | 0 | 0 | 0 | 0 | 0 | 0 | 0 | 0 | 0 | 0 | 0 | 10 | 9.31 | 10 | 10.17 | 0 | 0 | 0 | 0 | 0 | 0 | 0 | 0 | 0 | 0 | 0 | 0 | 0 | 0 | 0 | 0 | 0 | 0 | 0 | 0 | 0 | 0 | -10 | 0 | 0 | Off | 39821.1 | 0 | 25.5 | 25 | 1 | 75 | 75 | 0 | 0 | 90.4 | 90.4 | 89.5 | 89.5 | 9.6 | 9.6 | 10.5 | 10.5 | 75 | 75 | 0 | 0 | 0 | 110232
60.45 | 5.2397 | 103.7236 | 0.549 | 25 | 25 | 0 | 25 | 25.16 | 5 | 4.67 | 5 | 5.035 | 200 | 9.6 | 9.6 | 90.4 | 90.5 | 10.5 | 10.5 | 89.5 | 89.4 | 3.7236 | 0 | 0 | 0 | 0.05 | 0.0467 | 0.05 | 0.05035 | 0 | 0 | 0 | 0 | 0 | 0 | 0 | 0 | 0 | 0 | 0 | 0 | 0 | 0 | 0 | 0 | 0 | 0 | 0 | 0 | 0 | 0 | 0 | 0 | 0 | 0 | 0 | 0 | 0 | 10 | 9.34 | 10 | 10.07 | 0 | 0 | 0 | 0 | 0 | 0 | 0 | 0 | 0 | 0 | 0 | 0 | 0 | 0 | 0 | 0 | 0 | 0 | 0 | 0 | 0 | 0 | -10 | 0 | 0 | Off | 39829 | 0 | 25.5 | 24.8 | 1 | 75 | 75 | 0 | 0 | 90.4 | 90.5 | 89.5 | 89.4 | 9.6 | 9.6 | 10.5 | 10.5 | 75 | 75 | 0 | 0 | 0 | 110209
60.78 | 5.2394 | 103.7176 | 0.4344 | 25 | 25 | 0 | 25 | 25.16 | 5 | 4.65 | 5 | 5.075 | 200 | 9.6 | 9.5 | 90.4 | 90.4 | 10.5 | 10.5 | 89.5 | 89.5 | 3.7176 | 0 | 0 | 0 | 0.05 | 0.0465 | 0.05 | 0.05075 | 0 | 0 | 0 | 0 | 0 | 0 | 0 | 0 | 0 | 0 | 0 | 0 | 0 | 0 | 0 | 0 | 0 | 0 | 0 | 0 | 0 | 0 | 0 | 0 | 0 | 0 | 0 | 0 | 0 | 10 | 9.3 | 10 | 10.15 | 0 | 0 | 0 | 0 | 0 | 0 | 0 | 0 | 0 | 0 | 0 | 0 | 0 | 0 | 0 | 0 | 0 | 0 | 0 | 0 | 0 | 0 | -10 | 0 | 0 | Off | 39857.2 | 0 | 25.5 | 24.8 | 1 | 75 | 75 | 0 | 0 | 90.4 | 90.4 | 89.5 | 89.5 | 9.6 | 9.5 | 10.5 | 10.5 | 75 | 75 | 0 | 0 | 0 | 110221
61.12 | 5.2391 | 103.7117 | 0.3012 | 25 | 25 | 0 | 25 | 25.16 | 5 | 4.655 | 5 | 5.09 | 200 | 9.6 | 9.6 | 90.4 | 90.5 | 10.5 | 10.5 | 89.5 | 89.5 | 3.7117 | 0 | 0 | 0 | 0.05 | 0.04655 | 0.05 | 0.0509 | 0 | 0 | 0 | 0 | 0 | 0 | 0 | 0 | 0 | 0 | 0 | 0 | 0 | 0 | 0 | 0 | 0 | 0 | 0 | 0 | 0 | 0 | 0 | 0 | 0 | 0 | 0 | 0 | 0 | 10 | 9.31 | 10 | 10.18 | 0 | 0 | 0 | 0 | 0 | 0 | 0 | 0 | 0 | 0 | 0 | 0 | 0 | 0 | 0 | 0 | 0 | 0 | 0 | 0 | 0 | 0 | -10 | 0 | 0 | Off | 39859.9 | 0 | 25.5 | 24.9 | 1 | 75 | 75 | 0 | 0 | 90.4 | 90.5 | 89.5 | 89.5 | 9.6 | 9.6 | 10.5 | 10.5 | 75 | 75 | 0 | 0 | 0 | 110222
61.45 | 5.2387 | 103.7038 | 0.1622 | 25 | 25 | 0 | 25 | 25.17 | 5 | 4.685 | 5 | 5.045 | 200 | 9.6 | 9.6 | 90.4 | 90.4 | 10.5 | 10.5 | 89.5 | 89.5 | 3.7038 | 0 | 0 | 0 | 0.05 | 0.04685 | 0.05 | 0.05045 | 0 | 0 | 0 | 0 | 0 | 0 | 0 | 0 | 0 | 0 | 0 | 0 | 0 | 0 | 0 | 0 | 0 | 0 | 0 | 0 | 0 | 0 | 0 | 0 | 0 | 0 | 0 | 0 | 0 | 10 | 9.37 | 10 | 10.09 | 0 | 0 | 0 | 0 | 0 | 0 | 0 | 0 | 0 | 0 | 0 | 0 | 0 | 0 | 0 | 0 | 0 | 0 | 0 | 0 | 0 | 0 | -10 | 0 | 0 | Off | 39850.6 | 0 | 25.5 | 24.9 | 1 | 75 | 75 | 0 | 0 | 90.4 | 90.4 | 89.5 | 89.5 | 9.6 | 9.6 | 10.5 | 10.5 | 75 | 75 | 0 | 0 | 0 | 110201
61.79 | 5.2385 | 103.6998 | 0.0592 | 25 | 25 | 0 | 25 | 25.16 | 5 | 4.665 | 5 | 5.085 | 200 | 9.6 | 9.6 | 90.4 | 90.4 | 10.5 | 10.2 | 89.5 | 89.5 | 3.6998 | 0 | 0 | 0 | 0.05 | 0.04665 | 0.05 | 0.05085 | 0 | 0 | 0 | 0 | 0 | 0 | 0 | 0 | 0 | 0 | 0 | 0 | 0 | 0 | 0 | 0 | 0 | 0 | 0 | 0 | 0 | 0 | 0 | 0 | 0 | 0 | 0 | 0 | 0 | 10 | 9.33 | 10 | 10.17 | 0 | 0 | 0 | 0 | 0 | 0 | 0 | 0 | 0 | 0 | 0 | 0 | 0 | 0 | 0 | 0 | 0 | 0 | 0 | 0 | 0 | 0 | -10 | 0 | 0 | Off | 39846.3 | 0 | 25.5 | 25 | 1 | 75 | 74.9 | 0 | 0 | 90.4 | 90.4 | 89.5 | 89.5 | 9.6 | 9.6 | 10.5 | 10.2 | 75 | 74.9 | 0 | 0.3 | 0 | 110225
62.12 | 5.2382 | 103.6939 | 0.0086 | 25 | 25 | 0 | 25 | 25.17 | 5 | 4.69 | 5 | 5.035 | 200 | 9.6 | 9.5 | 90.4 | 90.3 | 10.5 | 10.5 | 89.5 | 89.5 | 3.6939 | 0 | 0 | 0 | 0.05 | 0.0469 | 0.05 | 0.05035 | 0 | 0 | 0 | 0 | 0 | 0 | 0 | 0 | 0 | 0 | 0 | 0 | 0 | 0 | 0 | 0 | 0 | 0 | 0 | 0 | 0 | 0 | 0 | 0 | 0 | 0 | 0 | 0 | 0 | 10 | 9.38 | 10 | 10.07 | 0 | 0 | 0 | 0 | 0 | 0 | 0 | 0 | 0 | 0 | 0 | 0 | 0 | 0 | 0 | 0 | 0 | 0 | 0 | 0 | 0 | 0 | -10 | 0 | 0 | Off | 39846.2 | 0 | 25.5 | 24.7 | 1 | 75 | 75 | 0 | 0 | 90.4 | 90.3 | 89.5 | 89.5 | 9.6 | 9.5 | 10.5 | 10.5 | 75 | 75 | 0 | 0 | 0 | 110183
62.45 | 5.238 | 103.6899 | -0.0088 | 25 | 25 | 0 | 25 | 25.16 | 5 | 4.63 | 5 | 5.06 | 200 | 9.6 | 9.6 | 90.4 | 90.4 | 10.5 | 10.5 | 89.5 | 89.5 | 3.6899 | 0 | 0 | 0 | 0.05 | 0.0463 | 0.05 | 0.0506 | 0 | 0 | 0 | 0 | 0 | 0 | 0 | 0 | 0 | 0 | 0 | 0 | 0 | 0 | 0 | 0 | 0 | 0 | 0 | 0 | 0 | 0 | 0 | 0 | 0 | 0 | 0 | 0 | 0 | 10 | 9.26 | 10 | 10.12 | 0 | 0 | 0 | 0 | 0 | 0 | 0 | 0 | 0 | 0 | 0 | 0 | 0 | 0 | 0 | 0 | 0 | 0 | 0 | 0 | 0 | 0 | -10 | 0 | 0 | Off | 39855.9 | 0 | 25.5 | 25 | 1 | 75 | 75 | 0 | 0 | 90.4 | 90.4 | 89.5 | 89.5 | 9.6 | 9.6 | 10.5 | 10.5 | 75 | 75 | 0 | 0 | 0 | 110210
62.79 | 5.2379 | 103.6879 | -0.0154 | 25 | 25 | 0 | 25 | 25.16 | 5 | 4.665 | 5 | 5.075 | 200 | 9.6 | 9.6 | 90.4 | 90.5 | 10.5 | 10.5 | 89.5 | 89.4 | 3.6879 | 0 | 0 | 0 | 0.05 | 0.04665 | 0.05 | 0.05075 | 0 | 0 | 0 | 0 | 0 | 0 | 0 | 0 | 0 | 0 | 0 | 0 | 0 | 0 | 0 | 0 | 0 | 0 | 0 | 0 | 0 | 0 | 0 | 0 | 0 | 0 | 0 | 0 | 0 | 10 | 9.33 | 10 | 10.15 | 0 | 0 | 0 | 0 | 0 | 0 | 0 | 0 | 0 | 0 | 0 | 0 | 0 | 0 | 0 | 0 | 0 | 0 | 0 | 0 | 0 | 0 | -10 | 0 | 0 | Off | 39853.1 | 0 | 25.5 | 25 | 1 | 75 | 75 | 0 | 0 | 90.4 | 90.5 | 89.5 | 89.4 | 9.6 | 9.6 | 10.5 | 10.5 | 75 | 75 | 0 | 0 | 0 | 110224
63.12 | 5.2377 | 103.684 | -0.0176 | 25 | 25 | 0 | 25 | 25.16 | 5 | 4.645 | 5 | 5.025 | 200 | 9.6 | 9.5 | 90.4 | 90.5 | 10.5 | 10.5 | 89.5 | 89.4 | 3.684 | 0 | 0 | 0 | 0.05 | 0.04645 | 0.05 | 0.05025 | 0 | 0 | 0 | 0 | 0 | 0 | 0 | 0 | 0 | 0 | 0 | 0 | 0 | 0 | 0 | 0 | 0 | 0 | 0 | 0 | 0 | 0 | 0 | 0 | 0 | 0 | 0 | 0 | 0 | 10 | 9.29 | 10 | 10.05 | 0 | 0 | 0 | 0 | 0 | 0 | 0 | 0 | 0 | 0 | 0 | 0 | 0 | 0 | 0 | 0 | 0 | 0 | 0 | 0 | 0 | 0 | -10 | 0 | 0 | Off | 39845.3 | 0 | 25.5 | 24.9 | 1 | 75 | 74.9 | 0 | 0 | 90.4 | 90.5 | 89.5 | 89.4 | 9.6 | 9.5 | 10.5 | 10.5 | 75 | 74.9 | 0 | 0 | 0 | 110188
63.46 | 5.2375 | 103.68 | -0.0179 | 25 | 25 | 0 | 25 | 25.17 | 5 | 4.63 | 5 | 5.08 | 200 | 9.6 | 9.6 | 90.4 | 90.4 | 10.5 | 10.5 | 89.5 | 89.5 | 3.68 | 0 | 0 | 0 | 0.05 | 0.0463 | 0.05 | 0.0508 | 0 | 0 | 0 | 0 | 0 | 0 | 0 | 0 | 0 | 0 | 0 | 0 | 0 | 0 | 0 | 0 | 0 | 0 | 0 | 0 | 0 | 0 | 0 | 0 | 0 | 0 | 0 | 0 | 0 | 10 | 9.26 | 10 | 10.16 | 0 | 0 | 0 | 0 | 0 | 0 | 0 | 0 | 0 | 0 | 0 | 0 | 0 | 0 | 0 | 0 | 0 | 0 | 0 | 0 | 0 | 0 | -10 | 0 | 0 | Off | 39843 | 0 | 25.5 | 25 | 1 | 75 | 75 | 0 | 0 | 90.4 | 90.4 | 89.5 | 89.5 | 9.6 | 9.6 | 10.5 | 10.5 | 75 | 75 | 0 | 0 | 0 | 110236
63.79 | 5.2374 | 103.678 | -0.0174 | 25 | 25 | 0 | 25 | 25.17 | 5 | 4.66 | 5 | 5.095 | 200 | 9.6 | 9.5 | 90.4 | 90.4 | 10.5 | 10.5 | 89.5 | 89.5 | 3.678 | 0 | 0 | 0 | 0.05 | 0.0466 | 0.05 | 0.05095 | 0 | 0 | 0 | 0 | 0 | 0 | 0 | 0 | 0 | 0 | 0 | 0 | 0 | 0 | 0 | 0 | 0 | 0 | 0 | 0 | 0 | 0 | 0 | 0 | 0 | 0 | 0 | 0 | 0 | 10 | 9.32 | 10 | 10.19 | 0 | 0 | 0 | 0 | 0 | 0 | 0 | 0 | 0 | 0 | 0 | 0 | 0 | 0 | 0 | 0 | 0 | 0 | 0 | 0 | 0 | 0 | -10 | 0 | 0 | Off | 39844.9 | 0 | 25.5 | 24.9 | 1 | 75 | 75 | 0 | 0 | 90.4 | 90.4 | 89.5 | 89.5 | 9.6 | 9.5 | 10.5 | 10.5 | 75 | 75 | 0 | 0 | 0 | 110233
64.12 | 5.2372 | 103.6741 | -0.0162 | 25 | 25 | 0 | 25 | 25.16 | 5 | 4.635 | 5 | 5.04 | 200 | 9.6 | 9.6 | 90.4 | 90.5 | 10.5 | 10.5 | 89.5 | 89.5 | 3.6741 | 0 | 0 | 0 | 0.05 | 0.04635 | 0.05 | 0.0504 | 0 | 0 | 0 | 0 | 0 | 0 | 0 | 0 | 0 | 0 | 0 | 0 | 0 | 0 | 0 | 0 | 0 | 0 | 0 | 0 | 0 | 0 | 0 | 0 | 0 | 0 | 0 | 0 | 0 | 10 | 9.27 | 10 | 10.08 | 0 | 0 | 0 | 0 | 0 | 0 | 0 | 0 | 0 | 0 | 0 | 0 | 0 | 0 | 0 | 0 | 0 | 0 | 0 | 0 | 0 | 0 | -10 | 0 | 0 | Off | 39833.8 | 0 | 25.5 | 24.9 | 1 | 75 | 74.9 | 0 | 0 | 90.4 | 90.5 | 89.5 | 89.5 | 9.6 | 9.6 | 10.5 | 10.5 | 75 | 74.9 | 0 | 0 | 0 | 110193
64.46 | 5.2371 | 103.6721 | -0.015 | 25 | 25 | 0 | 25 | 25.17 | 5 | 4.675 | 5 | 5.095 | 200 | 9.6 | 9.6 | 90.4 | 90.4 | 10.5 | 10.5 | 89.5 | 89.5 | 3.6721 | 0 | 0 | 0 | 0.05 | 0.04675 | 0.05 | 0.05095 | 0 | 0 | 0 | 0 | 0 | 0 | 0 | 0 | 0 | 0 | 0 | 0 | 0 | 0 | 0 | 0 | 0 | 0 | 0 | 0 | 0 | 0 | 0 | 0 | 0 | 0 | 0 | 0 | 0 | 10 | 9.35 | 10 | 10.19 | 0 | 0 | 0 | 0 | 0 | 0 | 0 | 0 | 0 | 0 | 0 | 0 | 0 | 0 | 0 | 0 | 0 | 0 | 0 | 0 | 0 | 0 | -10 | 0 | 0 | Off | 39846.3 | 0 | 25.5 | 24.9 | 1 | 75 | 75 | 0 | 0 | 90.4 | 90.4 | 89.5 | 89.5 | 9.6 | 9.6 | 10.5 | 10.5 | 75 | 75 | 0 | 0 | 0 | 110231
64.79 | 5.2371 | 103.6721 | -0.0138 | 25 | 25 | 0 | 25 | 25.17 | 5 | 4.675 | 5 | 5.115 | 200 | 9.6 | 9.6 | 90.4 | 90.4 | 10.5 | 10.5 | 89.5 | 89.5 | 3.6721 | 0 | 0 | 0 | 0.05 | 0.04675 | 0.05 | 0.05115 | 0 | 0 | 0 | 0 | 0 | 0 | 0 | 0 | 0 | 0 | 0 | 0 | 0 | 0 | 0 | 0 | 0 | 0 | 0 | 0 | 0 | 0 | 0 | 0 | 0 | 0 | 0 | 0 | 0 | 10 | 9.35 | 10 | 10.23 | 0 | 0 | 0 | 0 | 0 | 0 | 0 | 0 | 0 | 0 | 0 | 0 | 0 | 0 | 0 | 0 | 0 | 0 | 0 | 0 | 0 | 0 | -10 | 0 | 0 | Off | 39854 | 0 | 25.5 | 24.9 | 1 | 75 | 75 | 0 | 0 | 90.4 | 90.4 | 89.5 | 89.5 | 9.6 | 9.6 | 10.5 | 10.5 | 75 | 75 | 0 | 0 | 0 | 110251
65.13 | 5.2369 | 103.6681 | -0.0125 | 25 | 25 | 0 | 25 | 25.16 | 5 | 4.66 | 5 | 5.045 | 200 | 9.6 | 9.5 | 90.4 | 90.4 | 10.5 | 10.5 | 89.5 | 89.6 | 3.6681 | 0 | 0 | 0 | 0.05 | 0.0466 | 0.05 | 0.05045 | 0 | 0 | 0 | 0 | 0 | 0 | 0 | 0 | 0 | 0 | 0 | 0 | 0 | 0 | 0 | 0 | 0 | 0 | 0 | 0 | 0 | 0 | 0 | 0 | 0 | 0 | 0 | 0 | 0 | 10 | 9.32 | 10 | 10.09 | 0 | 0 | 0 | 0 | 0 | 0 | 0 | 0 | 0 | 0 | 0 | 0 | 0 | 0 | 0 | 0 | 0 | 0 | 0 | 0 | 0 | 0 | -10 | 0 | 0 | Off | 39854 | 0 | 25.5 | 24.8 | 1 | 75 | 75 | 0 | 0 | 90.4 | 90.4 | 89.5 | 89.6 | 9.6 | 9.5 | 10.5 | 10.5 | 75 | 75 | 0 | 0 | 0 | 110201
65.46 | 5.2368 | 103.6662 | -0.0114 | 25 | 25 | 0 | 25 | 25.16 | 5 | 4.67 | 5 | 5.09 | 200 | 9.6 | 9.6 | 90.4 | 90.4 | 10.5 | 10.5 | 89.5 | 89.5 | 3.6662 | 0 | 0 | 0 | 0.05 | 0.0467 | 0.05 | 0.0509 | 0 | 0 | 0 | 0 | 0 | 0 | 0 | 0 | 0 | 0 | 0 | 0 | 0 | 0 | 0 | 0 | 0 | 0 | 0 | 0 | 0 | 0 | 0 | 0 | 0 | 0 | 0 | 0 | 0 | 10 | 9.34 | 10 | 10.18 | 0 | 0 | 0 | 0 | 0 | 0 | 0 | 0 | 0 | 0 | 0 | 0 | 0 | 0 | 0 | 0 | 0 | 0 | 0 | 0 | 0 | 0 | -10 | 0 | 0 | Off | 39858.7 | 0 | 25.5 | 24.9 | 1 | 75 | 75 | 0 | 0 | 90.4 | 90.4 | 89.5 | 89.5 | 9.6 | 9.6 | 10.5 | 10.5 | 75 | 75 | 0 | 0 | 0 | 110235
65.79 | 5.2368 | 103.6662 | -0.0104 | 25 | 25 | 0 | 25 | 25.17 | 5 | 4.655 | 5 | 5.085 | 200 | 9.6 | 9.5 | 90.4 | 90.3 | 10.5 | 10.5 | 89.5 | 89.5 | 3.6662 | 0 | 0 | 0 | 0.05 | 0.04655 | 0.05 | 0.05085 | 0 | 0 | 0 | 0 | 0 | 0 | 0 | 0 | 0 | 0 | 0 | 0 | 0 | 0 | 0 | 0 | 0 | 0 | 0 | 0 | 0 | 0 | 0 | 0 | 0 | 0 | 0 | 0 | 0 | 10 | 9.31 | 10 | 10.17 | 0 | 0 | 0 | 0 | 0 | 0 | 0 | 0 | 0 | 0 | 0 | 0 | 0 | 0 | 0 | 0 | 0 | 0 | 0 | 0 | 0 | 0 | -10 | 0 | 0 | Off | 39863.9 | 0 | 25.5 | 24.9 | 1 | 75 | 75.1 | 0 | 0 | 90.4 | 90.3 | 89.5 | 89.5 | 9.6 | 9.5 | 10.5 | 10.5 | 75 | 75.1 | 0 | 0 | 0 | 110231
66.13 | 5.2366 | 103.6622 | -0.0094 | 25 | 25 | 0 | 25 | 25.17 | 5 | 4.665 | 5 | 5.035 | 200 | 9.6 | 9.6 | 90.4 | 90.4 | 10.5 | 10.5 | 89.5 | 89.5 | 3.6622 | 0 | 0 | 0 | 0.05 | 0.04665 | 0.05 | 0.05035 | 0 | 0 | 0 | 0 | 0 | 0 | 0 | 0 | 0 | 0 | 0 | 0 | 0 | 0 | 0 | 0 | 0 | 0 | 0 | 0 | 0 | 0 | 0 | 0 | 0 | 0 | 0 | 0 | 0 | 10 | 9.33 | 10 | 10.07 | 0 | 0 | 0 | 0 | 0 | 0 | 0 | 0 | 0 | 0 | 0 | 0 | 0 | 0 | 0 | 0 | 0 | 0 | 0 | 0 | 0 | 0 | -10 | 0 | 0 | Off | 39867.4 | 0 | 25.5 | 24.7 | 1 | 75 | 74.9 | 0 | 0 | 90.4 | 90.4 | 89.5 | 89.5 | 9.6 | 9.6 | 10.5 | 10.5 | 75 | 74.9 | 0 | 0 | 0 | 110197
66.46 | 5.2366 | 103.6622 | -0.0086 | 25 | 25 | 0 | 25 | 25.16 | 5 | 4.655 | 5 | 5.085 | 200 | 9.6 | 9.6 | 90.4 | 90.4 | 10.5 | 10.5 | 89.5 | 89.5 | 3.6622 | 0 | 0 | 0 | 0.05 | 0.04655 | 0.05 | 0.05085 | 0 | 0 | 0 | 0 | 0 | 0 | 0 | 0 | 0 | 0 | 0 | 0 | 0 | 0 | 0 | 0 | 0 | 0 | 0 | 0 | 0 | 0 | 0 | 0 | 0 | 0 | 0 | 0 | 0 | 10 | 9.31 | 10 | 10.17 | 0 | 0 | 0 | 0 | 0 | 0 | 0 | 0 | 0 | 0 | 0 | 0 | 0 | 0 | 0 | 0 | 0 | 0 | 0 | 0 | 0 | 0 | -10 | 0 | 0 | Off | 39845.6 | 0 | 25.5 | 24.8 | 1 | 75 | 75 | 0 | 0 | 90.4 | 90.4 | 89.5 | 89.5 | 9.6 | 9.6 | 10.5 | 10.5 | 75 | 75 | 0 | 0 | 0 | 110230
66.79 | 5.2366 | 103.6622 | -0.0078 | 25 | 25 | 0 | 25 | 25.17 | 5 | 4.655 | 5 | 5.075 | 200 | 9.6 | 9.6 | 90.4 | 90.4 | 10.5 | 10.5 | 89.5 | 89.5 | 3.6622 | 0 | 0 | 0 | 0.05 | 0.04655 | 0.05 | 0.05075 | 0 | 0 | 0 | 0 | 0 | 0 | 0 | 0 | 0 | 0 | 0 | 0 | 0 | 0 | 0 | 0 | 0 | 0 | 0 | 0 | 0 | 0 | 0 | 0 | 0 | 0 | 0 | 0 | 0 | 10 | 9.31 | 10 | 10.15 | 0 | 0 | 0 | 0 | 0 | 0 | 0 | 0 | 0 | 0 | 0 | 0 | 0 | 0 | 0 | 0 | 0 | 0 | 0 | 0 | 0 | 0 | -10 | 0 | 0 | Off | 39843.7 | 0 | 25.5 | 25 | 1 | 75 | 75 | 0 | 0 | 90.4 | 90.4 | 89.5 | 89.5 | 9.6 | 9.6 | 10.5 | 10.5 | 75 | 75 | 0 | 0 | 0 | 110224
67.13 | 5.2364 | 103.6582 | -0.0072 | 25 | 25 | 0 | 25 | 25.17 | 5 | 4.65 | 5 | 5.055 | 200 | 9.6 | 9.6 | 90.4 | 90.4 | 10.5 | 10.5 | 89.5 | 89.5 | 3.6582 | 0 | 0 | 0 | 0.05 | 0.0465 | 0.05 | 0.05055 | 0 | 0 | 0 | 0 | 0 | 0 | 0 | 0 | 0 | 0 | 0 | 0 | 0 | 0 | 0 | 0 | 0 | 0 | 0 | 0 | 0 | 0 | 0 | 0 | 0 | 0 | 0 | 0 | 0 | 10 | 9.3 | 10 | 10.11 | 0 | 0 | 0 | 0 | 0 | 0 | 0 | 0 | 0 | 0 | 0 | 0 | 0 | 0 | 0 | 0 | 0 | 0 | 0 | 0 | 0 | 0 | -10 | 0 | 0 | Off | 39832.6 | 0 | 25.5 | 24.9 | 1 | 75 | 74.9 | 0 | 0 | 90.4 | 90.4 | 89.5 | 89.5 | 9.6 | 9.6 | 10.5 | 10.5 | 75 | 74.9 | 0 | 0 | 0 | 110206
67.46 | 5.2364 | 103.6582 | -0.0067 | 25 | 25 | 0 | 25 | 25.19 | 5 | 4.645 | 5 | 5.075 | 200 | 9.6 | 9.6 | 90.4 | 90.4 | 10.5 | 10.5 | 89.5 | 89.5 | 3.6582 | 0 | 0 | 0 | 0.05 | 0.04645 | 0.05 | 0.05075 | 0 | 0 | 0 | 0 | 0 | 0 | 0 | 0 | 0 | 0 | 0 | 0 | 0 | 0 | 0 | 0 | 0 | 0 | 0 | 0 | 0 | 0 | 0 | 0 | 0 | 0 | 0 | 0 | 0 | 10 | 9.29 | 10 | 10.15 | 0 | 0 | 0 | 0 | 0 | 0 | 0 | 0 | 0 | 0 | 0 | 0 | 0 | 0 | 0 | 0 | 0 | 0 | 0 | 0 | 0 | 0 | -10 | 0 | 0 | Off | 39823.8 | 0 | 25.5 | 24.9 | 1 | 75 | 75 | 0 | 0 | 90.4 | 90.4 | 89.5 | 89.5 | 9.6 | 9.6 | 10.5 | 10.5 | 75 | 75 | 0 | 0 | 0 | 110235
67.8 | 5.2364 | 103.6582 | -0.0061 | 25 | 25 | 0 | 25 | 25.17 | 5 | 4.64 | 5 | 5.025 | 200 | 9.6 | 9.6 | 90.4 | 90.4 | 10.5 | 10.5 | 89.5 | 89.5 | 3.6582 | 0 | 0 | 0 | 0.05 | 0.0464 | 0.05 | 0.05025 | 0 | 0 | 0 | 0 | 0 | 0 | 0 | 0 | 0 | 0 | 0 | 0 | 0 | 0 | 0 | 0 | 0 | 0 | 0 | 0 | 0 | 0 | 0 | 0 | 0 | 0 | 0 | 0 | 0 | 10 | 9.28 | 10 | 10.05 | 0 | 0 | 0 | 0 | 0 | 0 | 0 | 0 | 0 | 0 | 0 | 0 | 0 | 0 | 0 | 0 | 0 | 0 | 0 | 0 | 0 | 0 | -10 | 0 | 0 | Off | 39799.3 | 0 | 25.5 | 25 | 1 | 75 | 75.1 | 0 | 0 | 90.4 | 90.4 | 89.5 | 89.5 | 9.6 | 9.6 | 10.5 | 10.5 | 75 | 75.1 | 0 | 0 | 0 | 110181
68.13 | 5.2363 | 103.6563 | -0.0056 | 25 | 25 | 0 | 25 | 25.16 | 5 | 4.67 | 5 | 5.06 | 200 | 9.6 | 9.6 | 90.4 | 90.3 | 10.5 | 10.5 | 89.5 | 89.5 | 3.6563 | 0 | 0 | 0 | 0.05 | 0.0467 | 0.05 | 0.0506 | 0 | 0 | 0 | 0 | 0 | 0 | 0 | 0 | 0 | 0 | 0 | 0 | 0 | 0 | 0 | 0 | 0 | 0 | 0 | 0 | 0 | 0 | 0 | 0 | 0 | 0 | 0 | 0 | 0 | 10 | 9.34 | 10 | 10.12 | 0 | 0 | 0 | 0 | 0 | 0 | 0 | 0 | 0 | 0 | 0 | 0 | 0 | 0 | 0 | 0 | 0 | 0 | 0 | 0 | 0 | 0 | -10 | 0 | 0 | Off | 39791 | 0 | 25.5 | 24.9 | 1 | 75 | 75 | 0 | 0 | 90.4 | 90.3 | 89.5 | 89.5 | 9.6 | 9.6 | 10.5 | 10.5 | 75 | 75 | 0 | 0 | 0 | 110211
68.47 | 5.2364 | 103.6582 | -0.0051 | 25 | 25 | 0 | 25 | 25.17 | 5 | 4.655 | 5 | 5.09 | 200 | 9.6 | 9.6 | 90.4 | 90.4 | 10.5 | 10.5 | 89.5 | 89.6 | 3.6582 | 0 | 0 | 0 | 0.05 | 0.04655 | 0.05 | 0.0509 | 0 | 0 | 0 | 0 | 0 | 0 | 0 | 0 | 0 | 0 | 0 | 0 | 0 | 0 | 0 | 0 | 0 | 0 | 0 | 0 | 0 | 0 | 0 | 0 | 0 | 0 | 0 | 0 | 0 | 10 | 9.31 | 10 | 10.18 | 0 | 0 | 0 | 0 | 0 | 0 | 0 | 0 | 0 | 0 | 0 | 0 | 0 | 0 | 0 | 0 | 0 | 0 | 0 | 0 | 0 | 0 | -10 | 0 | 0 | Off | 39800.3 | 0 | 25.5 | 24.9 | 1 | 75 | 75 | 0 | 0 | 90.4 | 90.4 | 89.5 | 89.6 | 9.6 | 9.6 | 10.5 | 10.5 | 75 | 75 | 0 | 0 | 0 | 110232
68.8 | 5.2362 | 103.6543 | -0.0046 | 25 | 25 | 0 | 25 | 25.17 | 5 | 4.665 | 5 | 5.02 | 200 | 9.6 | 9.6 | 90.4 | 90.4 | 10.5 | 10.5 | 89.5 | 89.5 | 3.6543 | 0 | 0 | 0 | 0.05 | 0.04665 | 0.05 | 0.0502 | 0 | 0 | 0 | 0 | 0 | 0 | 0 | 0 | 0 | 0 | 0 | 0 | 0 | 0 | 0 | 0 | 0 | 0 | 0 | 0 | 0 | 0 | 0 | 0 | 0 | 0 | 0 | 0 | 0 | 10 | 9.33 | 10 | 10.04 | 0 | 0 | 0 | 0 | 0 | 0 | 0 | 0 | 0 | 0 | 0 | 0 | 0 | 0 | 0 | 0 | 0 | 0 | 0 | 0 | 0 | 0 | -10 | 0 | 0 | Off | 39800.4 | 0 | 25.5 | 24.8 | 1 | 75 | 75 | 0 | 0 | 90.4 | 90.4 | 89.5 | 89.5 | 9.6 | 9.6 | 10.5 | 10.5 | 75 | 75 | 0 | 0 | 0 | 110178
69.13 | 5.2362 | 103.6543 | -0.0042 | 25 | 25 | 0 | 25 | 25.16 | 5 | 4.66 | 5 | 5.07 | 200 | 9.6 | 9.6 | 90.4 | 90.4 | 10.5 | 10.5 | 89.5 | 89.4 | 3.6543 | 0 | 0 | 0 | 0.05 | 0.0466 | 0.05 | 0.0507 | 0 | 0 | 0 | 0 | 0 | 0 | 0 | 0 | 0 | 0 | 0 | 0 | 0 | 0 | 0 | 0 | 0 | 0 | 0 | 0 | 0 | 0 | 0 | 0 | 0 | 0 | 0 | 0 | 0 | 10 | 9.32 | 10 | 10.14 | 0 | 0 | 0 | 0 | 0 | 0 | 0 | 0 | 0 | 0 | 0 | 0 | 0 | 0 | 0 | 0 | 0 | 0 | 0 | 0 | 0 | 0 | -10 | 0 | 0 | Off | 39805.9 | 0 | 25.5 | 25 | 1 | 75 | 75 | 0 | 0 | 90.4 | 90.4 | 89.5 | 89.4 | 9.6 | 9.6 | 10.5 | 10.5 | 75 | 75 | 0 | 0 | 0 | 110226
69.47 | 5.2362 | 103.6543 | -0.0038 | 25 | 25 | 0 | 25 | 25.18 | 5 | 4.645 | 5 | 5.09 | 200 | 9.6 | 9.6 | 90.4 | 90.3 | 10.5 | 10.5 | 89.5 | 89.5 | 3.6543 | 0 | 0 | 0 | 0.05 | 0.04645 | 0.05 | 0.0509 | 0 | 0 | 0 | 0 | 0 | 0 | 0 | 0 | 0 | 0 | 0 | 0 | 0 | 0 | 0 | 0 | 0 | 0 | 0 | 0 | 0 | 0 | 0 | 0 | 0 | 0 | 0 | 0 | 0 | 10 | 9.29 | 10 | 10.18 | 0 | 0 | 0 | 0 | 0 | 0 | 0 | 0 | 0 | 0 | 0 | 0 | 0 | 0 | 0 | 0 | 0 | 0 | 0 | 0 | 0 | 0 | -10 | 0 | 0 | Off | 39804.2 | 0 | 25.5 | 24.9 | 1 | 75 | 75.1 | 0 | 0 | 90.4 | 90.3 | 89.5 | 89.5 | 9.6 | 9.6 | 10.5 | 10.5 | 75 | 75.1 | 0 | 0 | 0 | 110240
69.8 | 5.2362 | 103.6543 | -0.0035 | 25 | 25 | 0 | 25 | 25.17 | 5 | 4.67 | 5 | 5.025 | 200 | 9.6 | 9.6 | 90.4 | 90.4 | 10.5 | 10.5 | 89.5 | 89.5 | 3.6543 | 0 | 0 | 0 | 0.05 | 0.0467 | 0.05 | 0.05025 | 0 | 0 | 0 | 0 | 0 | 0 | 0 | 0 | 0 | 0 | 0 | 0 | 0 | 0 | 0 | 0 | 0 | 0 | 0 | 0 | 0 | 0 | 0 | 0 | 0 | 0 | 0 | 0 | 0 | 10 | 9.34 | 10 | 10.05 | 0 | 0 | 0 | 0 | 0 | 0 | 0 | 0 | 0 | 0 | 0 | 0 | 0 | 0 | 0 | 0 | 0 | 0 | 0 | 0 | 0 | 0 | -10 | 0 | 0 | Off | 39800.8 | 0 | 25.5 | 24.8 | 1 | 75 | 75.1 | 0 | 0 | 90.4 | 90.4 | 89.5 | 89.5 | 9.6 | 9.6 | 10.5 | 10.5 | 75 | 75.1 | 0 | 0 | 0 | 110186
70.13 | 5.2361 | 103.6523 | -0.0031 | 25 | 25 | 0 | 25 | 25.17 | 5 | 4.65 | 5 | 5.08 | 200 | 9.6 | 9.6 | 90.4 | 90.4 | 10.5 | 10.5 | 89.5 | 89.5 | 3.6523 | 0 | 0 | 0 | 0.05 | 0.0465 | 0.05 | 0.0508 | 0 | 0 | 0 | 0 | 0 | 0 | 0 | 0 | 0 | 0 | 0 | 0 | 0 | 0 | 0 | 0 | 0 | 0 | 0 | 0 | 0 | 0 | 0 | 0 | 0 | 0 | 0 | 0 | 0 | 10 | 9.3 | 10 | 10.16 | 0 | 0 | 0 | 0 | 0 | 0 | 0 | 0 | 0 | 0 | 0 | 0 | 0 | 0 | 0 | 0 | 0 | 0 | 0 | 0 | 0 | 0 | -10 | 0 | 0 | Off | 39802.8 | 0 | 25.5 | 24.8 | 1 | 75 | 74.9 | 0 | 0 | 90.4 | 90.4 | 89.5 | 89.5 | 9.6 | 9.6 | 10.5 | 10.5 | 75 | 74.9 | 0 | 0 | 0 | 110220
70.47 | 5.2362 | 103.6543 | -0.0027 | 25 | 25 | 0 | 25 | 25.18 | 5 | 4.655 | 5 | 5.095 | 200 | 9.6 | 9.6 | 90.4 | 90.3 | 10.5 | 10.5 | 89.5 | 89.5 | 3.6543 | 0 | 0 | 0 | 0.05 | 0.04655 | 0.05 | 0.05095 | 0 | 0 | 0 | 0 | 0 | 0 | 0 | 0 | 0 | 0 | 0 | 0 | 0 | 0 | 0 | 0 | 0 | 0 | 0 | 0 | 0 | 0 | 0 | 0 | 0 | 0 | 0 | 0 | 0 | 10 | 9.31 | 10 | 10.19 | 0 | 0 | 0 | 0 | 0 | 0 | 0 | 0 | 0 | 0 | 0 | 0 | 0 | 0 | 0 | 0 | 0 | 0 | 0 | 0 | 0 | 0 | -10 | 0 | 0 | Off | 39776.7 | 0 | 25.5 | 24.9 | 1 | 75 | 75.1 | 0 | 0 | 90.4 | 90.3 | 89.5 | 89.5 | 9.6 | 9.6 | 10.5 | 10.5 | 75 | 75.1 | 0 | 0 | 0 | 110236
70.8 | 5.2361 | 103.6523 | -0.0024 | 25 | 25 | 0 | 25 | 25.18 | 5 | 4.67 | 5 | 5.04 | 200 | 9.6 | 9.6 | 90.4 | 90.3 | 10.5 | 10.5 | 89.5 | 89.5 | 3.6523 | 0 | 0 | 0 | 0.05 | 0.0467 | 0.05 | 0.0504 | 0 | 0 | 0 | 0 | 0 | 0 | 0 | 0 | 0 | 0 | 0 | 0 | 0 | 0 | 0 | 0 | 0 | 0 | 0 | 0 | 0 | 0 | 0 | 0 | 0 | 0 | 0 | 0 | 0 | 10 | 9.34 | 10 | 10.08 | 0 | 0 | 0 | 0 | 0 | 0 | 0 | 0 | 0 | 0 | 0 | 0 | 0 | 0 | 0 | 0 | 0 | 0 | 0 | 0 | 0 | 0 | -10 | 0 | 0 | Off | 39765.5 | 0 | 25.5 | 25 | 1 | 75 | 75 | 0 | 0 | 90.4 | 90.3 | 89.5 | 89.5 | 9.6 | 9.6 | 10.5 | 10.5 | 75 | 75 | 0 | 0 | 0 | 110198
71.14 | 5.2361 | 103.6523 | -0.0022 | 25 | 25 | 0 | 25 | 25.17 | 5 | 4.67 | 5 | 5.095 | 200 | 9.6 | 9.5 | 90.4 | 90.3 | 10.5 | 10.5 | 89.5 | 89.5 | 3.6523 | 0 | 0 | 0 | 0.05 | 0.0467 | 0.05 | 0.05095 | 0 | 0 | 0 | 0 | 0 | 0 | 0 | 0 | 0 | 0 | 0 | 0 | 0 | 0 | 0 | 0 | 0 | 0 | 0 | 0 | 0 | 0 | 0 | 0 | 0 | 0 | 0 | 0 | 0 | 10 | 9.34 | 10 | 10.19 | 0 | 0 | 0 | 0 | 0 | 0 | 0 | 0 | 0 | 0 | 0 | 0 | 0 | 0 | 0 | 0 | 0 | 0 | 0 | 0 | 0 | 0 | -10 | 0 | 0 | Off | 39773.7 | 0 | 25.5 | 25 | 1 | 75 | 75 | 0 | 0 | 90.4 | 90.3 | 89.5 | 89.5 | 9.6 | 9.5 | 10.5 | 10.5 | 75 | 75 | 0 | 0 | 0 | 110227
71.47 | 5.2361 | 103.6523 | -0.002 | 25 | 25 | 0 | 25 | 25.18 | 5 | 4.66 | 5 | 5.095 | 200 | 9.6 | 9.6 | 90.4 | 90.4 | 10.5 | 10.5 | 89.5 | 89.5 | 3.6523 | 0 | 0 | 0 | 0.05 | 0.0466 | 0.05 | 0.05095 | 0 | 0 | 0 | 0 | 0 | 0 | 0 | 0 | 0 | 0 | 0 | 0 | 0 | 0 | 0 | 0 | 0 | 0 | 0 | 0 | 0 | 0 | 0 | 0 | 0 | 0 | 0 | 0 | 0 | 10 | 9.32 | 10 | 10.19 | 0 | 0 | 0 | 0 | 0 | 0 | 0 | 0 | 0 | 0 | 0 | 0 | 0 | 0 | 0 | 0 | 0 | 0 | 0 | 0 | 0 | 0 | -10 | 0 | 0 | Off | 39785 | 0 | 25.5 | 25 | 1 | 75 | 75 | 0 | 0 | 90.4 | 90.4 | 89.5 | 89.5 | 9.6 | 9.6 | 10.5 | 10.5 | 75 | 75 | 0 | 0 | 0 | 110226
71.8 | 5.236 | 103.6503 | -0.0018 | 25 | 25 | 0 | 25 | 25.17 | 5 | 4.67 | 5 | 5.06 | 200 | 9.6 | 9.6 | 90.4 | 90.4 | 10.5 | 10.5 | 89.5 | 89.5 | 3.6503 | 0 | 0 | 0 | 0.05 | 0.0467 | 0.05 | 0.0506 | 0 | 0 | 0 | 0 | 0 | 0 | 0 | 0 | 0 | 0 | 0 | 0 | 0 | 0 | 0 | 0 | 0 | 0 | 0 | 0 | 0 | 0 | 0 | 0 | 0 | 0 | 0 | 0 | 0 | 10 | 9.34 | 10 | 10.12 | 0 | 0 | 0 | 0 | 0 | 0 | 0 | 0 | 0 | 0 | 0 | 0 | 0 | 0 | 0 | 0 | 0 | 0 | 0 | 0 | 0 | 0 | -10 | 0 | 0 | Off | 39783.5 | 0 | 25.5 | 25 | 1 | 75 | 75 | 0 | 0 | 90.4 | 90.4 | 89.5 | 89.5 | 9.6 | 9.6 | 10.5 | 10.5 | 75 | 75 | 0 | 0 | 0 | 110204
72.14 | 5.2361 | 103.6523 | -0.0016 | 25 | 25 | 0 | 25 | 25.17 | 5 | 4.66 | 5 | 5.105 | 200 | 9.6 | 9.6 | 90.4 | 90.4 | 10.5 | 10.5 | 89.5 | 89.5 | 3.6523 | 0 | 0 | 0 | 0.05 | 0.0466 | 0.05 | 0.05105 | 0 | 0 | 0 | 0 | 0 | 0 | 0 | 0 | 0 | 0 | 0 | 0 | 0 | 0 | 0 | 0 | 0 | 0 | 0 | 0 | 0 | 0 | 0 | 0 | 0 | 0 | 0 | 0 | 0 | 10 | 9.32 | 10 | 10.21 | 0 | 0 | 0 | 0 | 0 | 0 | 0 | 0 | 0 | 0 | 0 | 0 | 0 | 0 | 0 | 0 | 0 | 0 | 0 | 0 | 0 | 0 | -10 | 0 | 0 | Off | 39777.3 | 0 | 25.5 | 24.9 | 1 | 75 | 74.9 | 0 | 0 | 90.4 | 90.4 | 89.5 | 89.5 | 9.6 | 9.6 | 10.5 | 10.5 | 75 | 74.9 | 0 | 0 | 0 | 110243
72.47 | 5.2361 | 103.6523 | -0.0014 | 25 | 25 | 0 | 25 | 25.16 | 5 | 4.645 | 5 | 5.04 | 200 | 9.6 | 9.5 | 90.4 | 90.3 | 10.5 | 10.5 | 89.5 | 89.5 | 3.6523 | 0 | 0 | 0 | 0.05 | 0.04645 | 0.05 | 0.0504 | 0 | 0 | 0 | 0 | 0 | 0 | 0 | 0 | 0 | 0 | 0 | 0 | 0 | 0 | 0 | 0 | 0 | 0 | 0 | 0 | 0 | 0 | 0 | 0 | 0 | 0 | 0 | 0 | 0 | 10 | 9.29 | 10 | 10.08 | 0 | 0 | 0 | 0 | 0 | 0 | 0 | 0 | 0 | 0 | 0 | 0 | 0 | 0 | 0 | 0 | 0 | 0 | 0 | 0 | 0 | 0 | -10 | 0 | 0 | Off | 39777.7 | 0 | 25.5 | 24.9 | 1 | 75 | 75 | 0 | 0 | 90.4 | 90.3 | 89.5 | 89.5 | 9.6 | 9.5 | 10.5 | 10.5 | 75 | 75 | 0 | 0 | 0 | 110195
72.8 | 5.236 | 103.6503 | -0.0013 | 25 | 25 | 0 | 25 | 25.18 | 5 | 4.645 | 5 | 5.07 | 200 | 9.6 | 9.6 | 90.4 | 90.3 | 10.5 | 10.5 | 89.5 | 89.5 | 3.6503 | 0 | 0 | 0 | 0.05 | 0.04645 | 0.05 | 0.0507 | 0 | 0 | 0 | 0 | 0 | 0 | 0 | 0 | 0 | 0 | 0 | 0 | 0 | 0 | 0 | 0 | 0 | 0 | 0 | 0 | 0 | 0 | 0 | 0 | 0 | 0 | 0 | 0 | 0 | 10 | 9.29 | 10 | 10.14 | 0 | 0 | 0 | 0 | 0 | 0 | 0 | 0 | 0 | 0 | 0 | 0 | 0 | 0 | 0 | 0 | 0 | 0 | 0 | 0 | 0 | 0 | -10 | 0 | 0 | Off | 39782.4 | 0 | 25.5 | 24.8 | 1 | 75 | 75 | 0 | 0 | 90.4 | 90.3 | 89.5 | 89.5 | 9.6 | 9.6 | 10.5 | 10.5 | 75 | 75 | 0 | 0 | 0 | 110213
73.14 | 5.2361 | 103.6523 | -0.0011 | 25 | 25 | 0 | 25 | 25.17 | 5 | 4.64 | 5 | 5.11 | 200 | 9.6 | 9.5 | 90.4 | 90.3 | 10.5 | 10.5 | 89.5 | 89.5 | 3.6523 | 0 | 0 | 0 | 0.05 | 0.0464 | 0.05 | 0.0511 | 0 | 0 | 0 | 0 | 0 | 0 | 0 | 0 | 0 | 0 | 0 | 0 | 0 | 0 | 0 | 0 | 0 | 0 | 0 | 0 | 0 | 0 | 0 | 0 | 0 | 0 | 0 | 0 | 0 | 10 | 9.28 | 10 | 10.22 | 0 | 0 | 0 | 0 | 0 | 0 | 0 | 0 | 0 | 0 | 0 | 0 | 0 | 0 | 0 | 0 | 0 | 0 | 0 | 0 | 0 | 0 | -10 | 0 | 0 | Off | 39781.5 | 0 | 25.5 | 24.9 | 1 | 75 | 75 | 0 | 0 | 90.4 | 90.3 | 89.5 | 89.5 | 9.6 | 9.5 | 10.5 | 10.5 | 75 | 75 | 0 | 0 | 0 | 110246
73.47 | 5.236 | 103.6503 | -0.001 | 25 | 25 | 0 | 25 | 25.18 | 5 | 4.665 | 5 | 5.02 | 200 | 9.6 | 9.6 | 90.4 | 90.4 | 10.5 | 10.5 | 89.5 | 89.5 | 3.6503 | 0 | 0 | 0 | 0.05 | 0.04665 | 0.05 | 0.0502 | 0 | 0 | 0 | 0 | 0 | 0 | 0 | 0 | 0 | 0 | 0 | 0 | 0 | 0 | 0 | 0 | 0 | 0 | 0 | 0 | 0 | 0 | 0 | 0 | 0 | 0 | 0 | 0 | 0 | 10 | 9.33 | 10 | 10.04 | 0 | 0 | 0 | 0 | 0 | 0 | 0 | 0 | 0 | 0 | 0 | 0 | 0 | 0 | 0 | 0 | 0 | 0 | 0 | 0 | 0 | 0 | -10 | 0 | 0 | Off | 39783.2 | 0 | 25.5 | 25 | 1 | 75 | 74.9 | 0 | 0 | 90.4 | 90.4 | 89.5 | 89.5 | 9.6 | 9.6 | 10.5 | 10.5 | 75 | 74.9 | 0 | 0 | 0 | 110182
73.81 | 5.2361 | 103.6523 | -0.0008 | 25 | 25 | 0 | 25 | 25.17 | 5 | 4.645 | 5 | 5.065 | 200 | 9.6 | 9.6 | 90.4 | 90.5 | 10.5 | 10.5 | 89.5 | 89.5 | 3.6523 | 0 | 0 | 0 | 0.05 | 0.04645 | 0.05 | 0.05065 | 0 | 0 | 0 | 0 | 0 | 0 | 0 | 0 | 0 | 0 | 0 | 0 | 0 | 0 | 0 | 0 | 0 | 0 | 0 | 0 | 0 | 0 | 0 | 0 | 0 | 0 | 0 | 0 | 0 | 10 | 9.29 | 10 | 10.13 | 0 | 0 | 0 | 0 | 0 | 0 | 0 | 0 | 0 | 0 | 0 | 0 | 0 | 0 | 0 | 0 | 0 | 0 | 0 | 0 | 0 | 0 | -10 | 0 | 0 | Off | 39765.1 | 0 | 25.5 | 25 | 1 | 75 | 75.1 | 0 | 0 | 90.4 | 90.5 | 89.5 | 89.5 | 9.6 | 9.6 | 10.5 | 10.5 | 75 | 75.1 | 0 | 0 | 0 | 110226
74.14 | 5.2361 | 103.6523 | -0.0006 | 25 | 25 | 0 | 25 | 25.18 | 5 | 4.66 | 5 | 5.115 | 200 | 9.6 | 9.6 | 90.4 | 90.3 | 10.5 | 10.5 | 89.5 | 89.5 | 3.6523 | 0 | 0 | 0 | 0.05 | 0.0466 | 0.05 | 0.05115 | 0 | 0 | 0 | 0 | 0 | 0 | 0 | 0 | 0 | 0 | 0 | 0 | 0 | 0 | 0 | 0 | 0 | 0 | 0 | 0 | 0 | 0 | 0 | 0 | 0 | 0 | 0 | 0 | 0 | 10 | 9.32 | 10 | 10.23 | 0 | 0 | 0 | 0 | 0 | 0 | 0 | 0 | 0 | 0 | 0 | 0 | 0 | 0 | 0 | 0 | 0 | 0 | 0 | 0 | 0 | 0 | -10 | 0 | 0 | Off | 39758.3 | 0 | 25.5 | 24.9 | 1 | 75 | 75 | 0 | 0 | 90.4 | 90.3 | 89.5 | 89.5 | 9.6 | 9.6 | 10.5 | 10.5 | 75 | 75 | 0 | 0 | 0 | 110253
74.47 | 5.236 | 103.6503 | -0.0005 | 25 | 25 | 0 | 25 | 25.17 | 5 | 4.67 | 5 | 5.025 | 200 | 9.6 | 9.6 | 90.4 | 90.5 | 10.5 | 10.5 | 89.5 | 89.5 | 3.6503 | 0 | 0 | 0 | 0.05 | 0.0467 | 0.05 | 0.05025 | 0 | 0 | 0 | 0 | 0 | 0 | 0 | 0 | 0 | 0 | 0 | 0 | 0 | 0 | 0 | 0 | 0 | 0 | 0 | 0 | 0 | 0 | 0 | 0 | 0 | 0 | 0 | 0 | 0 | 10 | 9.34 | 10 | 10.05 | 0 | 0 | 0 | 0 | 0 | 0 | 0 | 0 | 0 | 0 | 0 | 0 | 0 | 0 | 0 | 0 | 0 | 0 | 0 | 0 | 0 | 0 | -10 | 0 | 0 | Off | 39768.9 | 0 | 25.5 | 25 | 1 | 75 | 75.1 | 0 | 0 | 90.4 | 90.5 | 89.5 | 89.5 | 9.6 | 9.6 | 10.5 | 10.5 | 75 | 75.1 | 0 | 0 | 0 | 110184
74.81 | 5.2361 | 103.6523 | -0.0003 | 25 | 25 | 0 | 25 | 25.18 | 5 | 4.67 | 5 | 5.07 | 200 | 9.6 | 9.5 | 90.4 | 90.4 | 10.5 | 10.5 | 89.5 | 89.5 | 3.6523 | 0 | 0 | 0 | 0.05 | 0.0467 | 0.05 | 0.0507 | 0 | 0 | 0 | 0 | 0 | 0 | 0 | 0 | 0 | 0 | 0 | 0 | 0 | 0 | 0 | 0 | 0 | 0 | 0 | 0 | 0 | 0 | 0 | 0 | 0 | 0 | 0 | 0 | 0 | 10 | 9.34 | 10 | 10.14 | 0 | 0 | 0 | 0 | 0 | 0 | 0 | 0 | 0 | 0 | 0 | 0 | 0 | 0 | 0 | 0 | 0 | 0 | 0 | 0 | 0 | 0 | -10 | 0 | 0 | Off | 39771.1 | 0 | 25.5 | 24.9 | 1 | 75 | 74.9 | 0 | 0 | 90.4 | 90.4 | 89.5 | 89.5 | 9.6 | 9.5 | 10.5 | 10.5 | 75 | 74.9 | 0 | 0 | 0 | 110223
75.14 | 5.2362 | 103.6543 | -0.0001 | 25 | 25 | 0 | 25 | 25.18 | 5 | 4.655 | 5 | 5.09 | 200 | 9.6 | 9.6 | 90.4 | 90.2 | 10.5 | 10.5 | 89.5 | 89.5 | 3.6543 | 0 | 0 | 0 | 0.05 | 0.04655 | 0.05 | 0.0509 | 0 | 0 | 0 | 0 | 0 | 0 | 0 | 0 | 0 | 0 | 0 | 0 | 0 | 0 | 0 | 0 | 0 | 0 | 0 | 0 | 0 | 0 | 0 | 0 | 0 | 0 | 0 | 0 | 0 | 10 | 9.31 | 10 | 10.18 | 0 | 0 | 0 | 0 | 0 | 0 | 0 | 0 | 0 | 0 | 0 | 0 | 0 | 0 | 0 | 0 | 0 | 0 | 0 | 0 | 0 | 0 | -10 | 0 | 0 | Off | 39761.1 | 0 | 25.5 | 24.8 | 1 | 75 | 75 | 0 | 0 | 90.4 | 90.2 | 89.5 | 89.5 | 9.6 | 9.6 | 10.5 | 10.5 | 75 | 75 | 0 | 0 | 0 | 110230
75.48 | 5.2361 | 103.6523 | 0.0001 | 25 | 25 | 0 | 25 | 25.16 | 5 | 4.66 | 5 | 5.03 | 200 | 9.6 | 9.6 | 90.4 | 90.4 | 10.5 | 10.5 | 89.5 | 89.5 | 3.6523 | 0 | 0 | 0 | 0.05 | 0.0466 | 0.05 | 0.0503 | 0 | 0 | 0 | 0 | 0 | 0 | 0 | 0 | 0 | 0 | 0 | 0 | 0 | 0 | 0 | 0 | 0 | 0 | 0 | 0 | 0 | 0 | 0 | 0 | 0 | 0 | 0 | 0 | 0 | 10 | 9.32 | 10 | 10.06 | 0 | 0 | 0 | 0 | 0 | 0 | 0 | 0 | 0 | 0 | 0 | 0 | 0 | 0 | 0 | 0 | 0 | 0 | 0 | 0 | 0 | 0 | -10 | 0 | 0 | Off | 39773.4 | 0 | 25.5 | 24.9 | 1 | 75 | 74.9 | 0 | 0 | 90.4 | 90.4 | 89.5 | 89.5 | 9.6 | 9.6 | 10.5 | 10.5 | 75 | 74.9 | 0 | 0 | 0 | 110194
75.81 | 5.2362 | 103.6543 | 0.0002 | 25 | 25 | 0 | 25 | 25.18 | 5 | 4.66 | 5 | 5.085 | 200 | 9.6 | 9.6 | 90.4 | 90.4 | 10.5 | 10.5 | 89.5 | 89.5 | 3.6543 | 0 | 0 | 0 | 0.05 | 0.0466 | 0.05 | 0.05085 | 0 | 0 | 0 | 0 | 0 | 0 | 0 | 0 | 0 | 0 | 0 | 0 | 0 | 0 | 0 | 0 | 0 | 0 | 0 | 0 | 0 | 0 | 0 | 0 | 0 | 0 | 0 | 0 | 0 | 10 | 9.32 | 10 | 10.17 | 0 | 0 | 0 | 0 | 0 | 0 | 0 | 0 | 0 | 0 | 0 | 0 | 0 | 0 | 0 | 0 | 0 | 0 | 0 | 0 | 0 | 0 | -10 | 0 | 0 | Off | 39774 | 0 | 25.5 | 24.9 | 1 | 75 | 75 | 0 | 0 | 90.4 | 90.4 | 89.5 | 89.5 | 9.6 | 9.6 | 10.5 | 10.5 | 75 | 75 | 0 | 0 | 0 | 110229
76.14 | 5.2362 | 103.6543 | 0.0003 | 25 | 25 | 0 | 25 | 25.16 | 5 | 4.655 | 5 | 5.085 | 200 | 9.6 | 9.6 | 90.4 | 90.4 | 10.5 | 10.5 | 89.5 | 89.4 | 3.6543 | 0 | 0 | 0 | 0.05 | 0.04655 | 0.05 | 0.05085 | 0 | 0 | 0 | 0 | 0 | 0 | 0 | 0 | 0 | 0 | 0 | 0 | 0 | 0 | 0 | 0 | 0 | 0 | 0 | 0 | 0 | 0 | 0 | 0 | 0 | 0 | 0 | 0 | 0 | 10 | 9.31 | 10 | 10.17 | 0 | 0 | 0 | 0 | 0 | 0 | 0 | 0 | 0 | 0 | 0 | 0 | 0 | 0 | 0 | 0 | 0 | 0 | 0 | 0 | 0 | 0 | -10 | 0 | 0 | Off | 39770.1 | 0 | 25.5 | 25 | 1 | 75 | 74.9 | 0 | 0 | 90.4 | 90.4 | 89.5 | 89.4 | 9.6 | 9.6 | 10.5 | 10.5 | 75 | 74.9 | 0 | 0 | 0 | 110230
76.48 | 5.2361 | 103.6523 | 0.0004 | 25 | 25 | 0 | 25 | 25.17 | 5 | 4.64 | 5 | 5.04 | 200 | 9.6 | 9.6 | 90.4 | 90.4 | 10.5 | 10.5 | 89.5 | 89.5 | 3.6523 | 0 | 0 | 0 | 0.05 | 0.0464 | 0.05 | 0.0504 | 0 | 0 | 0 | 0 | 0 | 0 | 0 | 0 | 0 | 0 | 0 | 0 | 0 | 0 | 0 | 0 | 0 | 0 | 0 | 0 | 0 | 0 | 0 | 0 | 0 | 0 | 0 | 0 | 0 | 10 | 9.28 | 10 | 10.08 | 0 | 0 | 0 | 0 | 0 | 0 | 0 | 0 | 0 | 0 | 0 | 0 | 0 | 0 | 0 | 0 | 0 | 0 | 0 | 0 | 0 | 0 | -10 | 0 | 0 | Off | 39767.9 | 0 | 25.5 | 24.9 | 1 | 75 | 74.9 | 0 | 0 | 90.4 | 90.4 | 89.5 | 89.5 | 9.6 | 9.6 | 10.5 | 10.5 | 75 | 74.9 | 0 | 0 | 0 | 110198
76.81 | 5.2362 | 103.6543 | 0.0005 | 25 | 25 | 0 | 25 | 25.18 | 5 | 4.63 | 5 | 5.08 | 200 | 9.6 | 9.6 | 90.4 | 90.4 | 10.5 | 10.5 | 89.5 | 89.5 | 3.6543 | 0 | 0 | 0 | 0.05 | 0.0463 | 0.05 | 0.0508 | 0 | 0 | 0 | 0 | 0 | 0 | 0 | 0 | 0 | 0 | 0 | 0 | 0 | 0 | 0 | 0 | 0 | 0 | 0 | 0 | 0 | 0 | 0 | 0 | 0 | 0 | 0 | 0 | 0 | 10 | 9.26 | 10 | 10.16 | 0 | 0 | 0 | 0 | 0 | 0 | 0 | 0 | 0 | 0 | 0 | 0 | 0 | 0 | 0 | 0 | 0 | 0 | 0 | 0 | 0 | 0 | -10 | 0 | 0 | Off | 39768.4 | 0 | 25.5 | 25 | 1 | 75 | 74.9 | 0 | 0 | 90.4 | 90.4 | 89.5 | 89.5 | 9.6 | 9.6 | 10.5 | 10.5 | 75 | 74.9 | 0 | 0 | 0 | 110222
77.14 | 5.2362 | 103.6543 | 0.0005 | 25 | 25 | 0 | 25 | 25.18 | 5 | 4.69 | 5 | 5.105 | 200 | 9.6 | 9.6 | 90.4 | 90.3 | 10.5 | 10.5 | 89.5 | 89.5 | 3.6543 | 0 | 0 | 0 | 0.05 | 0.0469 | 0.05 | 0.05105 | 0 | 0 | 0 | 0 | 0 | 0 | 0 | 0 | 0 | 0 | 0 | 0 | 0 | 0 | 0 | 0 | 0 | 0 | 0 | 0 | 0 | 0 | 0 | 0 | 0 | 0 | 0 | 0 | 0 | 10 | 9.38 | 10 | 10.21 | 0 | 0 | 0 | 0 | 0 | 0 | 0 | 0 | 0 | 0 | 0 | 0 | 0 | 0 | 0 | 0 | 0 | 0 | 0 | 0 | 0 | 0 | -10 | 0 | 0 | Off | 39767 | 0 | 25.5 | 25 | 1 | 75 | 75 | 0 | 0 | 90.4 | 90.3 | 89.5 | 89.5 | 9.6 | 9.6 | 10.5 | 10.5 | 75 | 75 | 0 | 0 | 0 | 110225
77.48 | 5.2361 | 103.6523 | 0.0005 | 25 | 25 | 0 | 25 | 25.19 | 5 | 4.66 | 5 | 5.065 | 200 | 9.6 | 9.6 | 90.4 | 90.4 | 10.5 | 10.5 | 89.5 | 89.5 | 3.6523 | 0 | 0 | 0 | 0.05 | 0.0466 | 0.05 | 0.05065 | 0 | 0 | 0 | 0 | 0 | 0 | 0 | 0 | 0 | 0 | 0 | 0 | 0 | 0 | 0 | 0 | 0 | 0 | 0 | 0 | 0 | 0 | 0 | 0 | 0 | 0 | 0 | 0 | 0 | 10 | 9.32 | 10 | 10.13 | 0 | 0 | 0 | 0 | 0 | 0 | 0 | 0 | 0 | 0 | 0 | 0 | 0 | 0 | 0 | 0 | 0 | 0 | 0 | 0 | 0 | 0 | -10 | 0 | 0 | Off | 39763.7 | 0 | 25.5 | 24.8 | 1 | 75 | 75 | 0 | 0 | 90.4 | 90.4 | 89.5 | 89.5 | 9.6 | 9.6 | 10.5 | 10.5 | 75 | 75 | 0 | 0 | 0 | 110212
77.81 | 5.2362 | 103.6543 | 0.0005 | 25 | 25 | 0 | 25 | 25.18 | 5 | 4.66 | 5 | 5.095 | 200 | 9.6 | 9.5 | 90.4 | 90.3 | 10.5 | 10.5 | 89.5 | 89.5 | 3.6543 | 0 | 0 | 0 | 0.05 | 0.0466 | 0.05 | 0.05095 | 0 | 0 | 0 | 0 | 0 | 0 | 0 | 0 | 0 | 0 | 0 | 0 | 0 | 0 | 0 | 0 | 0 | 0 | 0 | 0 | 0 | 0 | 0 | 0 | 0 | 0 | 0 | 0 | 0 | 10 | 9.32 | 10 | 10.19 | 0 | 0 | 0 | 0 | 0 | 0 | 0 | 0 | 0 | 0 | 0 | 0 | 0 | 0 | 0 | 0 | 0 | 0 | 0 | 0 | 0 | 0 | -10 | 0 | 0 | Off | 39762.5 | 0 | 25.5 | 24.9 | 1 | 75 | 75 | 0 | 0 | 90.4 | 90.3 | 89.5 | 89.5 | 9.6 | 9.5 | 10.5 | 10.5 | 75 | 75 | 0 | 0 | 0 | 110234
78.15 | 5.2362 | 103.6543 | 0.0005 | 25 | 25 | 0 | 25 | 25.19 | 5 | 4.64 | 5 | 5.04 | 200 | 9.6 | 9.6 | 90.4 | 90.5 | 10.5 | 10.5 | 89.5 | 89.5 | 3.6543 | 0 | 0 | 0 | 0.05 | 0.0464 | 0.05 | 0.0504 | 0 | 0 | 0 | 0 | 0 | 0 | 0 | 0 | 0 | 0 | 0 | 0 | 0 | 0 | 0 | 0 | 0 | 0 | 0 | 0 | 0 | 0 | 0 | 0 | 0 | 0 | 0 | 0 | 0 | 10 | 9.28 | 10 | 10.08 | 0 | 0 | 0 | 0 | 0 | 0 | 0 | 0 | 0 | 0 | 0 | 0 | 0 | 0 | 0 | 0 | 0 | 0 | 0 | 0 | 0 | 0 | -10 | 0 | 0 | Off | 39754.9 | 0 | 25.5 | 24.9 | 1 | 75 | 75 | 0 | 0 | 90.4 | 90.5 | 89.5 | 89.5 | 9.6 | 9.6 | 10.5 | 10.5 | 75 | 75 | 0 | 0 | 0 | 110196
78.48 | 5.2361 | 103.6523 | 0.0005 | 25 | 25 | 0 | 25 | 25.18 | 5 | 4.64 | 5 | 5.06 | 200 | 9.6 | 9.6 | 90.4 | 90.4 | 10.5 | 10.5 | 89.5 | 89.5 | 3.6523 | 0 | 0 | 0 | 0.05 | 0.0464 | 0.05 | 0.0506 | 0 | 0 | 0 | 0 | 0 | 0 | 0 | 0 | 0 | 0 | 0 | 0 | 0 | 0 | 0 | 0 | 0 | 0 | 0 | 0 | 0 | 0 | 0 | 0 | 0 | 0 | 0 | 0 | 0 | 10 | 9.28 | 10 | 10.12 | 0 | 0 | 0 | 0 | 0 | 0 | 0 | 0 | 0 | 0 | 0 | 0 | 0 | 0 | 0 | 0 | 0 | 0 | 0 | 0 | 0 | 0 | -10 | 0 | 0 | Off | 39749.6 | 0 | 25.5 | 24.9 | 1 | 75 | 75 | 0 | 0 | 90.4 | 90.4 | 89.5 | 89.5 | 9.6 | 9.6 | 10.5 | 10.5 | 75 | 75 | 0 | 0 | 0 | 110213
78.81 | 5.2362 | 103.6543 | 0.0004 | 25 | 25 | 0 | 25 | 25.19 | 5 | 4.67 | 5 | 5.12 | 200 | 9.6 | 9.6 | 90.4 | 90.4 | 10.5 | 10.5 | 89.5 | 89.5 | 3.6543 | 0 | 0 | 0 | 0.05 | 0.0467 | 0.05 | 0.0512 | 0 | 0 | 0 | 0 | 0 | 0 | 0 | 0 | 0 | 0 | 0 | 0 | 0 | 0 | 0 | 0 | 0 | 0 | 0 | 0 | 0 | 0 | 0 | 0 | 0 | 0 | 0 | 0 | 0 | 10 | 9.34 | 10 | 10.24 | 0 | 0 | 0 | 0 | 0 | 0 | 0 | 0 | 0 | 0 | 0 | 0 | 0 | 0 | 0 | 0 | 0 | 0 | 0 | 0 | 0 | 0 | -10 | 0 | 0 | Off | 39763.1 | 0 | 25.5 | 25 | 1 | 75 | 74.9 | 0 | 0 | 90.4 | 90.4 | 89.5 | 89.5 | 9.6 | 9.6 | 10.5 | 10.5 | 75 | 74.9 | 0 | 0 | 0 | 110238
79.15 | 5.2362 | 103.6543 | 0.0004 | 25 | 25 | 0 | 25 | 25.19 | 5 | 4.635 | 5 | 5.02 | 200 | 9.6 | 9.6 | 90.4 | 90.4 | 10.5 | 10.5 | 89.5 | 89.5 | 3.6543 | 0 | 0 | 0 | 0.05 | 0.04635 | 0.05 | 0.0502 | 0 | 0 | 0 | 0 | 0 | 0 | 0 | 0 | 0 | 0 | 0 | 0 | 0 | 0 | 0 | 0 | 0 | 0 | 0 | 0 | 0 | 0 | 0 | 0 | 0 | 0 | 0 | 0 | 0 | 10 | 9.27 | 10 | 10.04 | 0 | 0 | 0 | 0 | 0 | 0 | 0 | 0 | 0 | 0 | 0 | 0 | 0 | 0 | 0 | 0 | 0 | 0 | 0 | 0 | 0 | 0 | -10 | 0 | 0 | Off | 39751.7 | 0 | 25.5 | 24.9 | 1 | 75 | 74.9 | 0 | 0 | 90.4 | 90.4 | 89.5 | 89.5 | 9.6 | 9.6 | 10.5 | 10.5 | 75 | 74.9 | 0 | 0 | 0 | 110182
79.48 | 5.2361 | 103.6523 | 0.0003 | 25 | 25 | 0 | 25 | 25.18 | 5 | 4.66 | 5 | 5.08 | 200 | 9.6 | 9.6 | 90.4 | 90.4 | 10.5 | 10.5 | 89.5 | 89.5 | 3.6523 | 0 | 0 | 0 | 0.05 | 0.0466 | 0.05 | 0.0508 | 0 | 0 | 0 | 0 | 0 | 0 | 0 | 0 | 0 | 0 | 0 | 0 | 0 | 0 | 0 | 0 | 0 | 0 | 0 | 0 | 0 | 0 | 0 | 0 | 0 | 0 | 0 | 0 | 0 | 10 | 9.32 | 10 | 10.16 | 0 | 0 | 0 | 0 | 0 | 0 | 0 | 0 | 0 | 0 | 0 | 0 | 0 | 0 | 0 | 0 | 0 | 0 | 0 | 0 | 0 | 0 | -10 | 0 | 0 | Off | 39745.3 | 0 | 25.5 | 25 | 1 | 75 | 75 | 0 | 0 | 90.4 | 90.4 | 89.5 | 89.5 | 9.6 | 9.6 | 10.5 | 10.5 | 75 | 75 | 0 | 0 | 0 | 110231
79.82 | 5.2362 | 103.6543 | 0.0002 | 25 | 25 | 0 | 25 | 25.18 | 5 | 4.64 | 5 | 5.095 | 200 | 9.6 | 9.6 | 90.4 | 90.3 | 10.5 | 10.5 | 89.5 | 89.5 | 3.6543 | 0 | 0 | 0 | 0.05 | 0.0464 | 0.05 | 0.05095 | 0 | 0 | 0 | 0 | 0 | 0 | 0 | 0 | 0 | 0 | 0 | 0 | 0 | 0 | 0 | 0 | 0 | 0 | 0 | 0 | 0 | 0 | 0 | 0 | 0 | 0 | 0 | 0 | 0 | 10 | 9.28 | 10 | 10.19 | 0 | 0 | 0 | 0 | 0 | 0 | 0 | 0 | 0 | 0 | 0 | 0 | 0 | 0 | 0 | 0 | 0 | 0 | 0 | 0 | 0 | 0 | -10 | 0 | 0 | Off | 39720 | 0 | 25.5 | 25 | 1 | 75 | 75 | 0 | 0 | 90.4 | 90.3 | 89.5 | 89.5 | 9.6 | 9.6 | 10.5 | 10.5 | 75 | 75 | 0 | 0 | 0 | 110234
80.15 | 5.2361 | 103.6523 | 0.0002 | 25 | 25 | 0 | 25 | 25.19 | 5 | 4.665 | 5 | 5.025 | 200 | 9.6 | 9.6 | 90.4 | 90.4 | 10.5 | 10.5 | 89.5 | 89.4 | 3.6523 | 0 | 0 | 0 | 0.05 | 0.04665 | 0.05 | 0.05025 | 0 | 0 | 0 | 0 | 0 | 0 | 0 | 0 | 0 | 0 | 0 | 0 | 0 | 0 | 0 | 0 | 0 | 0 | 0 | 0 | 0 | 0 | 0 | 0 | 0 | 0 | 0 | 0 | 0 | 10 | 9.33 | 10 | 10.05 | 0 | 0 | 0 | 0 | 0 | 0 | 0 | 0 | 0 | 0 | 0 | 0 | 0 | 0 | 0 | 0 | 0 | 0 | 0 | 0 | 0 | 0 | -10 | 0 | 0 | Off | 39712.9 | 0 | 25.5 | 24.8 | 1 | 75 | 75.1 | 0 | 0 | 90.4 | 90.4 | 89.5 | 89.4 | 9.6 | 9.6 | 10.5 | 10.5 | 75 | 75.1 | 0 | 0 | 0 | 110184
80.48 | 5.2362 | 103.6543 | 0.0001 | 25 | 25 | 0 | 25 | 25.19 | 5 | 4.66 | 5 | 5.08 | 200 | 9.6 | 9.6 | 90.4 | 90.5 | 10.5 | 10.5 | 89.5 | 89.5 | 3.6543 | 0 | 0 | 0 | 0.05 | 0.0466 | 0.05 | 0.0508 | 0 | 0 | 0 | 0 | 0 | 0 | 0 | 0 | 0 | 0 | 0 | 0 | 0 | 0 | 0 | 0 | 0 | 0 | 0 | 0 | 0 | 0 | 0 | 0 | 0 | 0 | 0 | 0 | 0 | 10 | 9.32 | 10 | 10.16 | 0 | 0 | 0 | 0 | 0 | 0 | 0 | 0 | 0 | 0 | 0 | 0 | 0 | 0 | 0 | 0 | 0 | 0 | 0 | 0 | 0 | 0 | -10 | 0 | 0 | Off | 39720.8 | 0 | 25.5 | 24.9 | 1 | 75 | 75 | 0 | 0 | 90.4 | 90.5 | 89.5 | 89.5 | 9.6 | 9.6 | 10.5 | 10.5 | 75 | 75 | 0 | 0 | 0 | 110224
80.82 | 5.2362 | 103.6543 | 0.0001 | 25 | 25 | 0 | 25 | 25.19 | 5 | 4.645 | 5 | 5.095 | 200 | 9.6 | 9.5 | 90.4 | 90.4 | 10.5 | 10.5 | 89.5 | 89.5 | 3.6543 | 0 | 0 | 0 | 0.05 | 0.04645 | 0.05 | 0.05095 | 0 | 0 | 0 | 0 | 0 | 0 | 0 | 0 | 0 | 0 | 0 | 0 | 0 | 0 | 0 | 0 | 0 | 0 | 0 | 0 | 0 | 0 | 0 | 0 | 0 | 0 | 0 | 0 | 0 | 10 | 9.29 | 10 | 10.19 | 0 | 0 | 0 | 0 | 0 | 0 | 0 | 0 | 0 | 0 | 0 | 0 | 0 | 0 | 0 | 0 | 0 | 0 | 0 | 0 | 0 | 0 | -10 | 0 | 0 | Off | 39722.8 | 0 | 25.5 | 24.8 | 1 | 75 | 75.1 | 0 | 0 | 90.4 | 90.4 | 89.5 | 89.5 | 9.6 | 9.5 | 10.5 | 10.5 | 75 | 75.1 | 0 | 0 | 0 | 110234
81.15 | 5.2361 | 103.6523 | 0.0001 | 25 | 25 | 0 | 25 | 25.19 | 5 | 4.66 | 5 | 5.05 | 200 | 9.6 | 9.7 | 90.4 | 90.5 | 10.5 | 10.5 | 89.5 | 89.5 | 3.6523 | 0 | 0 | 0 | 0.05 | 0.0466 | 0.05 | 0.0505 | 0 | 0 | 0 | 0 | 0 | 0 | 0 | 0 | 0 | 0 | 0 | 0 | 0 | 0 | 0 | 0 | 0 | 0 | 0 | 0 | 0 | 0 | 0 | 0 | 0 | 0 | 0 | 0 | 0 | 10 | 9.32 | 10 | 10.1 | 0 | 0 | 0 | 0 | 0 | 0 | 0 | 0 | 0 | 0 | 0 | 0 | 0 | 0 | 0 | 0 | 0 | 0 | 0 | 0 | 0 | 0 | -10 | 0 | 0 | Off | 39745.6 | 0 | 25.5 | 25 | 1 | 75 | 74.9 | 0 | 0 | 90.4 | 90.5 | 89.5 | 89.5 | 9.6 | 9.7 | 10.5 | 10.5 | 75 | 74.9 | 0 | 0 | 0 | 110203
81.48 | 5.2362 | 103.6543 | 0 | 25 | 25 | 0 | 25 | 25.18 | 5 | 4.665 | 5 | 5.075 | 200 | 9.6 | 9.5 | 90.4 | 90.4 | 10.5 | 10.5 | 89.5 | 89.5 | 3.6543 | 0 | 0 | 0 | 0.05 | 0.04665 | 0.05 | 0.05075 | 0 | 0 | 0 | 0 | 0 | 0 | 0 | 0 | 0 | 0 | 0 | 0 | 0 | 0 | 0 | 0 | 0 | 0 | 0 | 0 | 0 | 0 | 0 | 0 | 0 | 0 | 0 | 0 | 0 | 10 | 9.33 | 10 | 10.15 | 0 | 0 | 0 | 0 | 0 | 0 | 0 | 0 | 0 | 0 | 0 | 0 | 0 | 0 | 0 | 0 | 0 | 0 | 0 | 0 | 0 | 0 | -10 | 0 | 0 | Off | 39757.1 | 0 | 25.5 | 25 | 1 | 75 | 75 | 0 | 0 | 90.4 | 90.4 | 89.5 | 89.5 | 9.6 | 9.5 | 10.5 | 10.5 | 75 | 75 | 0 | 0 | 0 | 110224
81.82 | 5.2361 | 103.6523 | 0 | 25 | 25 | 0 | 25 | 25.2 | 5 | 4.65 | 10 | 5.06 | 200 | 9.6 | 9.6 | 90.4 | 90.4 | 20.5 | 20.5 | 79.5 | 79.4 | 3.6523 | 0 | 0 | 0 | 0.05 | 0.0465 | 0.1 | 0.0506 | 0 | 0 | 0 | 0 | 0 | 0 | 0 | 0 | 0 | 0 | 0 | 0 | 0 | 0 | 0 | 0 | 0 | 0 | 0 | 0 | 0 | 0 | 0 | 0 | 0 | 0 | 0 | 0 | 0 | 10 | 9.3 | 20 | 10.12 | 0 | 0 | 0 | 0 | 0 | 0 | 0 | 0 | 0 | 0 | 0 | 0 | 0 | 0 | 0 | 0 | 0 | 0 | 0 | 0 | 0 | 0 | -10 | 0 | 0 | Off | 39758.1 | 0 | 25.5 | 24.8 | 1 | 75 | 75 | 0 | 0 | 90.4 | 90.4 | 79.5 | 79.4 | 9.6 | 9.6 | 20.5 | 20.5 | 75 | 75 | 0 | 0 | 0 | 110210
82.15 | 5.2361 | 103.6523 | -0.0001 | 25 | 25 | 0 | 25 | 25.18 | 5 | 4.65 | 10 | 8.435 | 200 | 9.6 | 9.6 | 90.4 | 90.4 | 20.5 | 20.5 | 79.5 | 79.5 | 3.6523 | 0 | 0 | 0 | 0.05 | 0.0465 | 0.1 | 0.08435 | 0 | 0 | 0 | 0 | 0 | 0 | 0 | 0 | 0 | 0 | 0 | 0 | 0 | 0 | 0 | 0 | 0 | 0 | 0 | 0 | 0 | 0 | 0 | 0 | 0 | 0 | 0 | 0 | 0 | 10 | 9.3 | 20 | 16.87 | 0 | 0 | 0 | 0 | 0 | 0 | 0 | 0 | 0 | 0 | 0 | 0 | 0 | 0 | 0 | 0 | 0 | 0 | 0 | 0 | 0 | 0 | -10 | 0 | 0 | Off | 39761 | 0 | 25.5 | 24.9 | 1 | 75 | 75 | 0 | 0 | 90.4 | 90.4 | 79.5 | 79.5 | 9.6 | 9.6 | 20.5 | 20.5 | 75 | 75 | 0 | 0 | 0 | 112767
82.49 | 5.2363 | 103.6563 | -0.0001 | 25 | 25 | 0 | 25 | 25.19 | 5 | 4.63 | 10 | 9.675 | 200 | 9.6 | 9.7 | 90.4 | 90.4 | 20.5 | 20.5 | 79.5 | 79.5 | 3.6563 | 0 | 0 | 0 | 0.05 | 0.0463 | 0.1 | 0.09675 | 0 | 0 | 0 | 0 | 0 | 0 | 0 | 0 | 0 | 0 | 0 | 0 | 0 | 0 | 0 | 0 | 0 | 0 | 0 | 0 | 0 | 0 | 0 | 0 | 0 | 0 | 0 | 0 | 0 | 10 | 9.26 | 20 | 19.35 | 0 | 0 | 0 | 0 | 0 | 0 | 0 | 0 | 0 | 0 | 0 | 0 | 0 | 0 | 0 | 0 | 0 | 0 | 0 | 0 | 0 | 0 | -10 | 0 | 0 | Off | 39802.3 | 0 | 25.5 | 25 | 1 | 75 | 74.9 | 0 | 0 | 90.4 | 90.4 | 79.5 | 79.5 | 9.6 | 9.7 | 20.5 | 20.5 | 75 | 74.9 | 0 | 0.4 | 0 | 113527
82.82 | 5.2401 | 103.7315 | 0.0021 | 25 | 25 | 0 | 25 | 25.18 | 5 | 4.66 | 10 | 10.015 | 200 | 9.6 | 9.6 | 90.4 | 90.3 | 20.5 | 20.5 | 79.5 | 79.5 | 3.7315 | 0 | 0 | 0 | 0.05 | 0.0466 | 0.1 | 0.10015 | 0 | 0 | 0 | 0 | 0 | 0 | 0 | 0 | 0 | 0 | 0 | 0 | 0 | 0 | 0 | 0 | 0 | 0 | 0 | 0 | 0 | 0 | 0 | 0 | 0 | 0 | 0 | 0 | 0 | 10 | 9.32 | 20 | 20.03 | 0 | 0 | 0 | 0 | 0 | 0 | 0 | 0 | 0 | 0 | 0 | 0 | 0 | 0 | 0 | 0 | 0 | 0 | 0 | 0 | 0 | 0 | -10 | 0 | 0 | Off | 41904 | 0 | 25.5 | 24.8 | 1 | 75 | 75 | 0 | 0 | 90.4 | 90.3 | 79.5 | 79.5 | 9.6 | 9.6 | 20.5 | 20.5 | 75 | 75 | 0 | 0 | 0 | 113750
83.15 | 5.2545 | 104.0165 | 0.0185 | 25 | 25 | 0 | 25 | 25.18 | 5 | 4.63 | 10 | 10.05 | 200 | 9.6 | 9.7 | 90.4 | 90.5 | 20.5 | 20.5 | 79.5 | 79.4 | 4.0165 | 0 | 0 | 0 | 0.05 | 0.0463 | 0.1 | 0.1005 | 0 | 0 | 0 | 0 | 0 | 0 | 0 | 0 | 0 | 0 | 0 | 0 | 0 | 0 | 0 | 0 | 0 | 0 | 0 | 0 | 0 | 0 | 0 | 0 | 0 | 0 | 0 | 0 | 0 | 10 | 9.26 | 20 | 20.1 | 0 | 0 | 0 | 0 | 0 | 0 | 0 | 0 | 0 | 0 | 0 | 0 | 0 | 0 | 0 | 0 | 0 | 0 | 0 | 0 | 0 | 0 | -10 | 0 | 0 | Off | 45544.8 | 0 | 25.5 | 24.9 | 1 | 75 | 75 | 0 | 0 | 90.4 | 90.5 | 79.5 | 79.4 | 9.6 | 9.7 | 20.5 | 20.5 | 75 | 75 | 0 | 0 | 0 | 113778
83.49 | 5.2679 | 104.2818 | 0.0528 | 25 | 25 | 0 | 25 | 25.19 | 5 | 4.655 | 10 | 10.05 | 200 | 9.6 | 9.6 | 90.4 | 90.4 | 20.5 | 20.7 | 79.5 | 79.5 | 4.2818 | 0 | 0 | 0 | 0.05 | 0.04655 | 0.1 | 0.1005 | 0 | 0 | 0 | 0 | 0 | 0 | 0 | 0 | 0 | 0 | 0 | 0 | 0 | 0 | 0 | 0 | 0 | 0 | 0 | 0 | 0 | 0 | 0 | 0 | 0 | 0 | 0 | 0 | 0 | 10 | 9.31 | 20 | 20.1 | 0 | 0 | 0 | 0 | 0 | 0 | 0 | 0 | 0 | 0 | 0 | 0 | 0 | 0 | 0 | 0 | 0 | 0 | 0 | 0 | 0 | 0 | -10 | 0 | 0 | Off | 47488.4 | 0 | 25.5 | 25 | 1 | 75 | 75 | 0 | 0 | 90.4 | 90.4 | 79.5 | 79.5 | 9.6 | 9.6 | 20.5 | 20.7 | 75 | 75 | 0 | 0 | 0 | 113768
83.82 | 5.2752 | 104.4263 | 0.0967 | 25 | 25 | 0 | 25 | 25.19 | 5 | 4.67 | 10 | 10.075 | 200 | 9.6 | 9.6 | 90.4 | 90.4 | 20.5 | 20.5 | 79.5 | 79.5 | 4.4263 | 0 | 0 | 0 | 0.05 | 0.0467 | 0.1 | 0.10075 | 0 | 0 | 0 | 0 | 0 | 0 | 0 | 0 | 0 | 0 | 0 | 0 | 0 | 0 | 0 | 0 | 0 | 0 | 0 | 0 | 0 | 0 | 0 | 0 | 0 | 0 | 0 | 0 | 0 | 10 | 9.34 | 20 | 20.15 | 0 | 0 | 0 | 0 | 0 | 0 | 0 | 0 | 0 | 0 | 0 | 0 | 0 | 0 | 0 | 0 | 0 | 0 | 0 | 0 | 0 | 0 | -10 | 0 | 0 | Off | 48242 | 0 | 25.5 | 25 | 1 | 75 | 75 | 0 | 0 | 90.4 | 90.4 | 79.5 | 79.5 | 9.6 | 9.6 | 20.5 | 20.5 | 75 | 75 | 0 | 0 | 0 | 113779
84.16 | 5.2781 | 104.4837 | 0.1402 | 25 | 25 | 0 | 25 | 25.18 | 5 | 4.65 | 10 | 10.075 | 200 | 9.6 | 9.6 | 90.4 | 90.5 | 20.5 | 20.5 | 79.5 | 79.5 | 4.4837 | 0 | 0 | 0 | 0.05 | 0.0465 | 0.1 | 0.10075 | 0 | 0 | 0 | 0 | 0 | 0 | 0 | 0 | 0 | 0 | 0 | 0 | 0 | 0 | 0 | 0 | 0 | 0 | 0 | 0 | 0 | 0 | 0 | 0 | 0 | 0 | 0 | 0 | 0 | 10 | 9.3 | 20 | 20.15 | 0 | 0 | 0 | 0 | 0 | 0 | 0 | 0 | 0 | 0 | 0 | 0 | 0 | 0 | 0 | 0 | 0 | 0 | 0 | 0 | 0 | 0 | -10 | 0 | 0 | Off | 48643.6 | 0 | 25.5 | 25 | 1 | 75 | 75 | 0 | 0 | 90.4 | 90.5 | 79.5 | 79.5 | 9.6 | 9.6 | 20.5 | 20.5 | 75 | 75 | 0 | 0 | 0 | 113781
84.49 | 5.2794 | 104.5095 | 0.1801 | 25 | 25 | 0 | 25 | 25.2 | 5 | 4.65 | 10 | 10.055 | 200 | 9.6 | 9.6 | 90.4 | 90.5 | 20.5 | 20.6 | 79.5 | 79.6 | 4.5095 | 0 | 0 | 0 | 0.05 | 0.0465 | 0.1 | 0.10055 | 0 | 0 | 0 | 0 | 0 | 0 | 0 | 0 | 0 | 0 | 0 | 0 | 0 | 0 | 0 | 0 | 0 | 0 | 0 | 0 | 0 | 0 | 0 | 0 | 0 | 0 | 0 | 0 | 0 | 10 | 9.3 | 20 | 20.11 | 0 | 0 | 0 | 0 | 0 | 0 | 0 | 0 | 0 | 0 | 0 | 0 | 0 | 0 | 0 | 0 | 0 | 0 | 0 | 0 | 0 | 0 | -10 | 0 | 0 | Off | 48914.3 | 0 | 25.5 | 25 | 1 | 75 | 75 | 0 | 0 | 90.4 | 90.5 | 79.5 | 79.6 | 9.6 | 9.6 | 20.5 | 20.6 | 75 | 75 | 0 | 1.9 | 0 | 113775
84.82 | 5.2797 | 104.5154 | 0.2106 | 25 | 25 | 0 | 25 | 25.19 | 5 | 4.645 | 10 | 10.05 | 200 | 9.6 | 9.6 | 90.4 | 90.3 | 20.5 | 20.5 | 79.5 | 79.5 | 4.5154 | 0 | 0 | 0 | 0.05 | 0.04645 | 0.1 | 0.1005 | 0 | 0 | 0 | 0 | 0 | 0 | 0 | 0 | 0 | 0 | 0 | 0 | 0 | 0 | 0 | 0 | 0 | 0 | 0 | 0 | 0 | 0 | 0 | 0 | 0 | 0 | 0 | 0 | 0 | 10 | 9.29 | 20 | 20.1 | 0 | 0 | 0 | 0 | 0 | 0 | 0 | 0 | 0 | 0 | 0 | 0 | 0 | 0 | 0 | 0 | 0 | 0 | 0 | 0 | 0 | 0 | -10 | 0 | 0 | Off | 49139.4 | 0 | 25.5 | 25 | 1 | 75 | 75 | 0 | 0 | 90.4 | 90.3 | 79.5 | 79.5 | 9.6 | 9.6 | 20.5 | 20.5 | 75 | 75 | 0 | 0 | 0 | 113768
85.16 | 5.2798 | 104.5174 | 0.2329 | 25 | 25 | 0 | 25 | 25.19 | 5 | 4.65 | 10 | 10.08 | 200 | 9.6 | 9.6 | 90.4 | 90.6 | 20.5 | 20.5 | 79.5 | 79.5 | 4.5174 | 0 | 0 | 0 | 0.05 | 0.0465 | 0.1 | 0.1008 | 0 | 0 | 0 | 0 | 0 | 0 | 0 | 0 | 0 | 0 | 0 | 0 | 0 | 0 | 0 | 0 | 0 | 0 | 0 | 0 | 0 | 0 | 0 | 0 | 0 | 0 | 0 | 0 | 0 | 10 | 9.3 | 20 | 20.16 | 0 | 0 | 0 | 0 | 0 | 0 | 0 | 0 | 0 | 0 | 0 | 0 | 0 | 0 | 0 | 0 | 0 | 0 | 0 | 0 | 0 | 0 | -10 | 0 | 0 | Off | 49313.9 | 0 | 25.5 | 24.9 | 1 | 75 | 75 | 0 | 0 | 90.4 | 90.6 | 79.5 | 79.5 | 9.6 | 9.6 | 20.5 | 20.5 | 75 | 75 | 0 | 0 | 0 | 113787
85.49 | 5.2798 | 104.5174 | 0.2472 | 25 | 25 | 0 | 25 | 25.19 | 5 | 4.635 | 10 | 10.06 | 200 | 9.6 | 9.6 | 90.4 | 90.5 | 20.5 | 20.2 | 79.5 | 79.5 | 4.5174 | 0 | 0 | 0 | 0.05 | 0.04635 | 0.1 | 0.1006 | 0 | 0 | 0 | 0 | 0 | 0 | 0 | 0 | 0 | 0 | 0 | 0 | 0 | 0 | 0 | 0 | 0 | 0 | 0 | 0 | 0 | 0 | 0 | 0 | 0 | 0 | 0 | 0 | 0 | 10 | 9.27 | 20 | 20.12 | 0 | 0 | 0 | 0 | 0 | 0 | 0 | 0 | 0 | 0 | 0 | 0 | 0 | 0 | 0 | 0 | 0 | 0 | 0 | 0 | 0 | 0 | -10 | 0 | 0 | Off | 49394.7 | 0 | 25.5 | 25 | 1 | 75 | 75 | 0 | 0 | 90.4 | 90.5 | 79.5 | 79.5 | 9.6 | 9.6 | 20.5 | 20.2 | 75 | 75 | 0 | 0 | 0 | 113777
85.82 | 5.2798 | 104.5174 | 0.2522 | 25 | 25 | 0 | 25 | 25.2 | 5 | 4.655 | 10 | 10.065 | 200 | 9.6 | 9.6 | 90.4 | 90.3 | 20.5 | 20.5 | 79.5 | 79.5 | 4.5174 | 0 | 0 | 0 | 0.05 | 0.04655 | 0.1 | 0.10065 | 0 | 0 | 0 | 0 | 0 | 0 | 0 | 0 | 0 | 0 | 0 | 0 | 0 | 0 | 0 | 0 | 0 | 0 | 0 | 0 | 0 | 0 | 0 | 0 | 0 | 0 | 0 | 0 | 0 | 10 | 9.31 | 20 | 20.13 | 0 | 0 | 0 | 0 | 0 | 0 | 0 | 0 | 0 | 0 | 0 | 0 | 0 | 0 | 0 | 0 | 0 | 0 | 0 | 0 | 0 | 0 | -10 | 0 | 0 | Off | 49441.2 | 0 | 25.5 | 24.9 | 1 | 75 | 75 | 0 | 0 | 90.4 | 90.3 | 79.5 | 79.5 | 9.6 | 9.6 | 20.5 | 20.5 | 75 | 75 | 0 | 0 | 0 | 113779
86.16 | 5.2797 | 104.5154 | 0.2486 | 25 | 25 | 0 | 25 | 25.19 | 5 | 4.65 | 10 | 10.075 | 200 | 9.6 | 9.6 | 90.4 | 90.4 | 20.5 | 20.5 | 79.5 | 79.5 | 4.5154 | 0 | 0 | 0 | 0.05 | 0.0465 | 0.1 | 0.10075 | 0 | 0 | 0 | 0 | 0 | 0 | 0 | 0 | 0 | 0 | 0 | 0 | 0 | 0 | 0 | 0 | 0 | 0 | 0 | 0 | 0 | 0 | 0 | 0 | 0 | 0 | 0 | 0 | 0 | 10 | 9.3 | 20 | 20.15 | 0 | 0 | 0 | 0 | 0 | 0 | 0 | 0 | 0 | 0 | 0 | 0 | 0 | 0 | 0 | 0 | 0 | 0 | 0 | 0 | 0 | 0 | -10 | 0 | 0 | Off | 49491.1 | 0 | 25.5 | 25.1 | 1 | 75 | 75 | 0 | 0 | 90.4 | 90.4 | 79.5 | 79.5 | 9.6 | 9.6 | 20.5 | 20.5 | 75 | 75 | 0 | 0 | 0 | 113780
86.49 | 5.2796 | 104.5134 | 0.2354 | 25 | 25 | 0 | 25 | 25.19 | 5 | 4.675 | 10 | 10.06 | 200 | 9.6 | 9.6 | 90.4 | 90.4 | 20.5 | 20.5 | 79.5 | 79.5 | 4.5134 | 0 | 0 | 0 | 0.05 | 0.04675 | 0.1 | 0.1006 | 0 | 0 | 0 | 0 | 0 | 0 | 0 | 0 | 0 | 0 | 0 | 0 | 0 | 0 | 0 | 0 | 0 | 0 | 0 | 0 | 0 | 0 | 0 | 0 | 0 | 0 | 0 | 0 | 0 | 10 | 9.35 | 20 | 20.12 | 0 | 0 | 0 | 0 | 0 | 0 | 0 | 0 | 0 | 0 | 0 | 0 | 0 | 0 | 0 | 0 | 0 | 0 | 0 | 0 | 0 | 0 | -10 | 0 | 0 | Off | 49553.1 | 0 | 25.5 | 24.9 | 1 | 75 | 75 | 0 | 0 | 90.4 | 90.4 | 79.5 | 79.5 | 9.6 | 9.6 | 20.5 | 20.5 | 75 | 75 | 0 | 0 | 0 | 113777
86.83 | 5.2794 | 104.5095 | 0.2142 | 25 | 25 | 0 | 25 | 25.18 | 5 | 4.65 | 10 | 10.06 | 200 | 9.6 | 9.6 | 90.4 | 90.4 | 20.5 | 20.5 | 79.5 | 79.5 | 4.5095 | 0 | 0 | 0 | 0.05 | 0.0465 | 0.1 | 0.1006 | 0 | 0 | 0 | 0 | 0 | 0 | 0 | 0 | 0 | 0 | 0 | 0 | 0 | 0 | 0 | 0 | 0 | 0 | 0 | 0 | 0 | 0 | 0 | 0 | 0 | 0 | 0 | 0 | 0 | 10 | 9.3 | 20 | 20.12 | 0 | 0 | 0 | 0 | 0 | 0 | 0 | 0 | 0 | 0 | 0 | 0 | 0 | 0 | 0 | 0 | 0 | 0 | 0 | 0 | 0 | 0 | -10 | 0 | 0 | Off | 49597.3 | 0 | 25.5 | 25 | 1 | 75 | 74.9 | 0 | 0 | 90.4 | 90.4 | 79.5 | 79.5 | 9.6 | 9.6 | 20.5 | 20.5 | 75 | 74.9 | 0 | 0 | 0 | 113761
87.16 | 5.2794 | 104.5095 | 0.1843 | 25 | 25 | 0 | 25 | 25.18 | 5 | 4.675 | 10 | 10.085 | 200 | 9.6 | 9.6 | 90.4 | 90.5 | 20.5 | 20.5 | 79.5 | 79.5 | 4.5095 | 0 | 0 | 0 | 0.05 | 0.04675 | 0.1 | 0.10085 | 0 | 0 | 0 | 0 | 0 | 0 | 0 | 0 | 0 | 0 | 0 | 0 | 0 | 0 | 0 | 0 | 0 | 0 | 0 | 0 | 0 | 0 | 0 | 0 | 0 | 0 | 0 | 0 | 0 | 10 | 9.35 | 20 | 20.17 | 0 | 0 | 0 | 0 | 0 | 0 | 0 | 0 | 0 | 0 | 0 | 0 | 0 | 0 | 0 | 0 | 0 | 0 | 0 | 0 | 0 | 0 | -10 | 0 | 0 | Off | 49621.8 | 0 | 25.5 | 24.9 | 1 | 75 | 75 | 0 | 0 | 90.4 | 90.5 | 79.5 | 79.5 | 9.6 | 9.6 | 20.5 | 20.5 | 75 | 75 | 0 | 0 | 0 | 113792
87.5 | 5.2793 | 104.5075 | 0.1436 | 25 | 25 | 0 | 25 | 25.18 | 5 | 4.65 | 10 | 10.055 | 200 | 9.6 | 9.6 | 90.4 | 90.5 | 20.5 | 20.5 | 79.5 | 79.5 | 4.5075 | 0 | 0 | 0 | 0.05 | 0.0465 | 0.1 | 0.10055 | 0 | 0 | 0 | 0 | 0 | 0 | 0 | 0 | 0 | 0 | 0 | 0 | 0 | 0 | 0 | 0 | 0 | 0 | 0 | 0 | 0 | 0 | 0 | 0 | 0 | 0 | 0 | 0 | 0 | 10 | 9.3 | 20 | 20.11 | 0 | 0 | 0 | 0 | 0 | 0 | 0 | 0 | 0 | 0 | 0 | 0 | 0 | 0 | 0 | 0 | 0 | 0 | 0 | 0 | 0 | 0 | -10 | 0 | 0 | Off | 49645.2 | 0 | 25.5 | 25 | 1 | 75 | 75 | 0 | 0 | 90.4 | 90.5 | 79.5 | 79.5 | 9.6 | 9.6 | 20.5 | 20.5 | 75 | 75 | 0 | 0 | 0 | 113774
87.83 | 5.2792 | 104.5055 | 0.0971 | 25 | 25 | 0 | 25 | 25.21 | 5 | 4.66 | 10 | 10.04 | 200 | 9.6 | 9.6 | 90.4 | 90.3 | 20.5 | 20.5 | 79.5 | 79.5 | 4.5055 | 0 | 0 | 0 | 0.05 | 0.0466 | 0.1 | 0.1004 | 0 | 0 | 0 | 0 | 0 | 0 | 0 | 0 | 0 | 0 | 0 | 0 | 0 | 0 | 0 | 0 | 0 | 0 | 0 | 0 | 0 | 0 | 0 | 0 | 0 | 0 | 0 | 0 | 0 | 10 | 9.32 | 20 | 20.08 | 0 | 0 | 0 | 0 | 0 | 0 | 0 | 0 | 0 | 0 | 0 | 0 | 0 | 0 | 0 | 0 | 0 | 0 | 0 | 0 | 0 | 0 | -10 | 0 | 0 | Off | 49668.8 | 0 | 25.5 | 24.8 | 1 | 75 | 75 | 0 | 0 | 90.4 | 90.3 | 79.5 | 79.5 | 9.6 | 9.6 | 20.5 | 20.5 | 75 | 75 | 0 | 0 | 0 | 113753
88.16 | 5.2792 | 104.5055 | 0.0513 | 25 | 25 | 0 | 25 | 25.18 | 5 | 4.66 | 10 | 10.09 | 200 | 9.6 | 9.7 | 90.4 | 90.3 | 20.5 | 20.5 | 79.5 | 79.5 | 4.5055 | 0 | 0 | 0 | 0.05 | 0.0466 | 0.1 | 0.1009 | 0 | 0 | 0 | 0 | 0 | 0 | 0 | 0 | 0 | 0 | 0 | 0 | 0 | 0 | 0 | 0 | 0 | 0 | 0 | 0 | 0 | 0 | 0 | 0 | 0 | 0 | 0 | 0 | 0 | 10 | 9.32 | 20 | 20.18 | 0 | 0 | 0 | 0 | 0 | 0 | 0 | 0 | 0 | 0 | 0 | 0 | 0 | 0 | 0 | 0 | 0 | 0 | 0 | 0 | 0 | 0 | -10 | 0 | 0 | Off | 49686.7 | 0 | 25.5 | 25 | 1 | 75 | 74.9 | 0 | 0 | 90.4 | 90.3 | 79.5 | 79.5 | 9.6 | 9.7 | 20.5 | 20.5 | 75 | 74.9 | 0 | 0 | 0 | 113792
88.5 | 5.2791 | 104.5035 | 0.0201 | 25 | 25 | 0 | 25 | 25.19 | 5 | 4.645 | 10 | 10.055 | 200 | 9.6 | 9.5 | 90.4 | 90.4 | 20.5 | 20.5 | 79.5 | 79.5 | 4.5035 | 0 | 0 | 0 | 0.05 | 0.04645 | 0.1 | 0.10055 | 0 | 0 | 0 | 0 | 0 | 0 | 0 | 0 | 0 | 0 | 0 | 0 | 0 | 0 | 0 | 0 | 0 | 0 | 0 | 0 | 0 | 0 | 0 | 0 | 0 | 0 | 0 | 0 | 0 | 10 | 9.29 | 20 | 20.11 | 0 | 0 | 0 | 0 | 0 | 0 | 0 | 0 | 0 | 0 | 0 | 0 | 0 | 0 | 0 | 0 | 0 | 0 | 0 | 0 | 0 | 0 | -10 | 0 | 0 | Off | 49714.4 | 0 | 25.5 | 25 | 1 | 75 | 75 | 0 | 0 | 90.4 | 90.4 | 79.5 | 79.5 | 9.6 | 9.5 | 20.5 | 20.5 | 75 | 75 | 0 | 0 | 0 | 113773
88.83 | 5.279 | 104.5015 | 0.0046 | 25 | 25 | 0 | 25 | 25.18 | 5 | 4.62 | 10 | 10.03 | 200 | 9.6 | 9.6 | 90.4 | 90.3 | 20.5 | 20.5 | 79.5 | 79.5 | 4.5015 | 0 | 0 | 0 | 0.05 | 0.0462 | 0.1 | 0.1003 | 0 | 0 | 0 | 0 | 0 | 0 | 0 | 0 | 0 | 0 | 0 | 0 | 0 | 0 | 0 | 0 | 0 | 0 | 0 | 0 | 0 | 0 | 0 | 0 | 0 | 0 | 0 | 0 | 0 | 10 | 9.24 | 20 | 20.06 | 0 | 0 | 0 | 0 | 0 | 0 | 0 | 0 | 0 | 0 | 0 | 0 | 0 | 0 | 0 | 0 | 0 | 0 | 0 | 0 | 0 | 0 | -10 | 0 | 0 | Off | 49729.2 | 0 | 25.5 | 25 | 1 | 75 | 75 | 0 | 0 | 90.4 | 90.3 | 79.5 | 79.5 | 9.6 | 9.6 | 20.5 | 20.5 | 75 | 75 | 0 | 0 | 0 | 113758
89.16 | 5.279 | 104.5015 | -0.0012 | 25 | 25 | 0 | 25 | 25.18 | 5 | 4.675 | 10 | 10.065 | 200 | 9.6 | 9.6 | 90.4 | 90.4 | 20.5 | 20.5 | 79.5 | 79.5 | 4.5015 | 0 | 0 | 0 | 0.05 | 0.04675 | 0.1 | 0.10065 | 0 | 0 | 0 | 0 | 0 | 0 | 0 | 0 | 0 | 0 | 0 | 0 | 0 | 0 | 0 | 0 | 0 | 0 | 0 | 0 | 0 | 0 | 0 | 0 | 0 | 0 | 0 | 0 | 0 | 10 | 9.35 | 20 | 20.13 | 0 | 0 | 0 | 0 | 0 | 0 | 0 | 0 | 0 | 0 | 0 | 0 | 0 | 0 | 0 | 0 | 0 | 0 | 0 | 0 | 0 | 0 | -10 | 0 | 0 | Off | 49742.8 | 0 | 25.5 | 25 | 1 | 75 | 75 | 0 | 0 | 90.4 | 90.4 | 79.5 | 79.5 | 9.6 | 9.6 | 20.5 | 20.5 | 75 | 75 | 0 | 0 | 0 | 113779
89.5 | 5.279 | 104.5015 | -0.0034 | 25 | 25 | 0 | 25 | 25.17 | 5 | 4.67 | 10 | 10.06 | 200 | 9.6 | 9.6 | 90.4 | 90.5 | 20.5 | 20.5 | 79.5 | 79.5 | 4.5015 | 0 | 0 | 0 | 0.05 | 0.0467 | 0.1 | 0.1006 | 0 | 0 | 0 | 0 | 0 | 0 | 0 | 0 | 0 | 0 | 0 | 0 | 0 | 0 | 0 | 0 | 0 | 0 | 0 | 0 | 0 | 0 | 0 | 0 | 0 | 0 | 0 | 0 | 0 | 10 | 9.34 | 20 | 20.12 | 0 | 0 | 0 | 0 | 0 | 0 | 0 | 0 | 0 | 0 | 0 | 0 | 0 | 0 | 0 | 0 | 0 | 0 | 0 | 0 | 0 | 0 | -10 | 0 | 0 | Off | 49759.9 | 0 | 25.5 | 24.9 | 1 | 75 | 75.1 | 0 | 0 | 90.4 | 90.5 | 79.5 | 79.5 | 9.6 | 9.6 | 20.5 | 20.5 | 75 | 75.1 | 0 | 0 | 0 | 113776
89.83 | 5.279 | 104.5015 | -0.004 | 25 | 25 | 0 | 25 | 25.19 | 5 | 4.675 | 10 | 10.035 | 200 | 9.6 | 9.7 | 90.4 | 90.4 | 20.5 | 20.5 | 79.5 | 79.6 | 4.5015 | 0 | 0 | 0 | 0.05 | 0.04675 | 0.1 | 0.10035 | 0 | 0 | 0 | 0 | 0 | 0 | 0 | 0 | 0 | 0 | 0 | 0 | 0 | 0 | 0 | 0 | 0 | 0 | 0 | 0 | 0 | 0 | 0 | 0 | 0 | 0 | 0 | 0 | 0 | 10 | 9.35 | 20 | 20.07 | 0 | 0 | 0 | 0 | 0 | 0 | 0 | 0 | 0 | 0 | 0 | 0 | 0 | 0 | 0 | 0 | 0 | 0 | 0 | 0 | 0 | 0 | -10 | 0 | 0 | Off | 49773.6 | 0 | 25.5 | 24.8 | 1 | 75 | 75 | 0 | 0 | 90.4 | 90.4 | 79.5 | 79.6 | 9.6 | 9.7 | 20.5 | 20.5 | 75 | 75 | 0 | 0 | 0 | 113759
90.17 | 5.2789 | 104.4996 | -0.0041 | 25 | 25 | 0 | 25 | 25.17 | 5 | 4.655 | 10 | 10.075 | 200 | 9.6 | 9.6 | 90.4 | 90.4 | 20.5 | 20.5 | 79.5 | 79.5 | 4.4996 | 0 | 0 | 0 | 0.05 | 0.04655 | 0.1 | 0.10075 | 0 | 0 | 0 | 0 | 0 | 0 | 0 | 0 | 0 | 0 | 0 | 0 | 0 | 0 | 0 | 0 | 0 | 0 | 0 | 0 | 0 | 0 | 0 | 0 | 0 | 0 | 0 | 0 | 0 | 10 | 9.31 | 20 | 20.15 | 0 | 0 | 0 | 0 | 0 | 0 | 0 | 0 | 0 | 0 | 0 | 0 | 0 | 0 | 0 | 0 | 0 | 0 | 0 | 0 | 0 | 0 | -10 | 0 | 0 | Off | 49789.7 | 0 | 25.5 | 24.9 | 1 | 75 | 74.9 | 0 | 0 | 90.4 | 90.4 | 79.5 | 79.5 | 9.6 | 9.6 | 20.5 | 20.5 | 75 | 74.9 | 0 | 0 | 0 | 113794
90.5 | 5.2789 | 104.4996 | -0.0039 | 25 | 25 | 0 | 25 | 25.18 | 5 | 4.65 | 10 | 10.06 | 200 | 9.6 | 9.6 | 90.4 | 90.4 | 20.5 | 20.5 | 79.5 | 79.4 | 4.4996 | 0 | 0 | 0 | 0.05 | 0.0465 | 0.1 | 0.1006 | 0 | 0 | 0 | 0 | 0 | 0 | 0 | 0 | 0 | 0 | 0 | 0 | 0 | 0 | 0 | 0 | 0 | 0 | 0 | 0 | 0 | 0 | 0 | 0 | 0 | 0 | 0 | 0 | 0 | 10 | 9.3 | 20 | 20.12 | 0 | 0 | 0 | 0 | 0 | 0 | 0 | 0 | 0 | 0 | 0 | 0 | 0 | 0 | 0 | 0 | 0 | 0 | 0 | 0 | 0 | 0 | -10 | 0 | 0 | Off | 49798.3 | 0 | 25.5 | 25 | 1 | 75 | 75 | 0 | 0 | 90.4 | 90.4 | 79.5 | 79.4 | 9.6 | 9.6 | 20.5 | 20.5 | 75 | 75 | 0 | 0 | 0 | 113782
90.83 | 5.2789 | 104.4996 | -0.0036 | 25 | 25 | 0 | 25 | 25.18 | 5 | 4.63 | 10 | 10.04 | 200 | 9.6 | 9.6 | 90.4 | 90.3 | 20.5 | 20.5 | 79.5 | 79.4 | 4.4996 | 0 | 0 | 0 | 0.05 | 0.0463 | 0.1 | 0.1004 | 0 | 0 | 0 | 0 | 0 | 0 | 0 | 0 | 0 | 0 | 0 | 0 | 0 | 0 | 0 | 0 | 0 | 0 | 0 | 0 | 0 | 0 | 0 | 0 | 0 | 0 | 0 | 0 | 0 | 10 | 9.26 | 20 | 20.08 | 0 | 0 | 0 | 0 | 0 | 0 | 0 | 0 | 0 | 0 | 0 | 0 | 0 | 0 | 0 | 0 | 0 | 0 | 0 | 0 | 0 | 0 | -10 | 0 | 0 | Off | 49755.1 | 0 | 25.5 | 25 | 1 | 75 | 75.1 | 0 | 0 | 90.4 | 90.3 | 79.5 | 79.4 | 9.6 | 9.6 | 20.5 | 20.5 | 75 | 75.1 | 0 | 0 | 0 | 113762
91.17 | 5.2788 | 104.4976 | -0.0032 | 25 | 25 | 0 | 25 | 25.18 | 5 | 4.665 | 10 | 10.075 | 200 | 9.6 | 9.6 | 90.4 | 90.4 | 20.5 | 20.5 | 79.5 | 79.5 | 4.4976 | 0 | 0 | 0 | 0.05 | 0.04665 | 0.1 | 0.10075 | 0 | 0 | 0 | 0 | 0 | 0 | 0 | 0 | 0 | 0 | 0 | 0 | 0 | 0 | 0 | 0 | 0 | 0 | 0 | 0 | 0 | 0 | 0 | 0 | 0 | 0 | 0 | 0 | 0 | 10 | 9.33 | 20 | 20.15 | 0 | 0 | 0 | 0 | 0 | 0 | 0 | 0 | 0 | 0 | 0 | 0 | 0 | 0 | 0 | 0 | 0 | 0 | 0 | 0 | 0 | 0 | -10 | 0 | 0 | Off | 49734.9 | 0 | 25.5 | 24.9 | 1 | 75 | 75 | 0 | 0 | 90.4 | 90.4 | 79.5 | 79.5 | 9.6 | 9.6 | 20.5 | 20.5 | 75 | 75 | 0 | 0 | 0 | 113787
91.5 | 5.2788 | 104.4976 | -0.0029 | 25 | 25 | 0 | 25 | 25.19 | 5 | 4.66 | 10 | 10.055 | 200 | 9.6 | 9.6 | 90.4 | 90.4 | 20.5 | 20.5 | 79.5 | 79.5 | 4.4976 | 0 | 0 | 0 | 0.05 | 0.0466 | 0.1 | 0.10055 | 0 | 0 | 0 | 0 | 0 | 0 | 0 | 0 | 0 | 0 | 0 | 0 | 0 | 0 | 0 | 0 | 0 | 0 | 0 | 0 | 0 | 0 | 0 | 0 | 0 | 0 | 0 | 0 | 0 | 10 | 9.32 | 20 | 20.11 | 0 | 0 | 0 | 0 | 0 | 0 | 0 | 0 | 0 | 0 | 0 | 0 | 0 | 0 | 0 | 0 | 0 | 0 | 0 | 0 | 0 | 0 | -10 | 0 | 0 | Off | 49739.2 | 0 | 25.5 | 24.9 | 1 | 75 | 74.9 | 0 | 0 | 90.4 | 90.4 | 79.5 | 79.5 | 9.6 | 9.6 | 20.5 | 20.5 | 75 | 74.9 | 0 | 0 | 0 | 113774
91.83 | 5.2788 | 104.4976 | -0.0025 | 25 | 25 | 0 | 25 | 25.19 | 5 | 4.655 | 10 | 10.04 | 200 | 9.6 | 9.6 | 90.4 | 90.4 | 20.5 | 20.7 | 79.5 | 79.5 | 4.4976 | 0 | 0 | 0 | 0.05 | 0.04655 | 0.1 | 0.1004 | 0 | 0 | 0 | 0 | 0 | 0 | 0 | 0 | 0 | 0 | 0 | 0 | 0 | 0 | 0 | 0 | 0 | 0 | 0 | 0 | 0 | 0 | 0 | 0 | 0 | 0 | 0 | 0 | 0 | 10 | 9.31 | 20 | 20.08 | 0 | 0 | 0 | 0 | 0 | 0 | 0 | 0 | 0 | 0 | 0 | 0 | 0 | 0 | 0 | 0 | 0 | 0 | 0 | 0 | 0 | 0 | -10 | 0 | 0 | Off | 49748.8 | 0 | 25.5 | 24.8 | 1 | 75 | 75 | 0 | 0 | 90.4 | 90.4 | 79.5 | 79.5 | 9.6 | 9.6 | 20.5 | 20.7 | 75 | 75 | 0 | 0.5 | 0 | 113769
92.17 | 5.2788 | 104.4976 | -0.0023 | 25 | 25 | 0 | 25 | 25.17 | 5 | 4.67 | 10 | 10.065 | 200 | 9.6 | 9.6 | 90.4 | 90.4 | 20.5 | 20.5 | 79.5 | 79.5 | 4.4976 | 0 | 0 | 0 | 0.05 | 0.0467 | 0.1 | 0.10065 | 0 | 0 | 0 | 0 | 0 | 0 | 0 | 0 | 0 | 0 | 0 | 0 | 0 | 0 | 0 | 0 | 0 | 0 | 0 | 0 | 0 | 0 | 0 | 0 | 0 | 0 | 0 | 0 | 0 | 10 | 9.34 | 20 | 20.13 | 0 | 0 | 0 | 0 | 0 | 0 | 0 | 0 | 0 | 0 | 0 | 0 | 0 | 0 | 0 | 0 | 0 | 0 | 0 | 0 | 0 | 0 | -10 | 0 | 0 | Off | 49741.2 | 0 | 25.5 | 25 | 1 | 75 | 75 | 0 | 0 | 90.4 | 90.4 | 79.5 | 79.5 | 9.6 | 9.6 | 20.5 | 20.5 | 75 | 75 | 0 | 0 | 0 | 113773
92.5 | 5.2788 | 104.4976 | -0.002 | 25 | 25 | 0 | 25 | 25.18 | 5 | 4.665 | 10 | 10.075 | 200 | 9.6 | 9.6 | 90.4 | 90.3 | 20.5 | 20.5 | 79.5 | 79.5 | 4.4976 | 0 | 0 | 0 | 0.05 | 0.04665 | 0.1 | 0.10075 | 0 | 0 | 0 | 0 | 0 | 0 | 0 | 0 | 0 | 0 | 0 | 0 | 0 | 0 | 0 | 0 | 0 | 0 | 0 | 0 | 0 | 0 | 0 | 0 | 0 | 0 | 0 | 0 | 0 | 10 | 9.33 | 20 | 20.15 | 0 | 0 | 0 | 0 | 0 | 0 | 0 | 0 | 0 | 0 | 0 | 0 | 0 | 0 | 0 | 0 | 0 | 0 | 0 | 0 | 0 | 0 | -10 | 0 | 0 | Off | 49727.1 | 0 | 25.5 | 24.9 | 1 | 75 | 75 | 0 | 0 | 90.4 | 90.3 | 79.5 | 79.5 | 9.6 | 9.6 | 20.5 | 20.5 | 75 | 75 | 0 | 0 | 0 | 113787
92.84 | 5.2788 | 104.4976 | -0.0018 | 25 | 25 | 0 | 25 | 25.18 | 5 | 4.66 | 10 | 10.05 | 200 | 9.6 | 9.6 | 90.4 | 90.4 | 20.5 | 20.2 | 79.5 | 79.6 | 4.4976 | 0 | 0 | 0 | 0.05 | 0.0466 | 0.1 | 0.1005 | 0 | 0 | 0 | 0 | 0 | 0 | 0 | 0 | 0 | 0 | 0 | 0 | 0 | 0 | 0 | 0 | 0 | 0 | 0 | 0 | 0 | 0 | 0 | 0 | 0 | 0 | 0 | 0 | 0 | 10 | 9.32 | 20 | 20.1 | 0 | 0 | 0 | 0 | 0 | 0 | 0 | 0 | 0 | 0 | 0 | 0 | 0 | 0 | 0 | 0 | 0 | 0 | 0 | 0 | 0 | 0 | -10 | 0 | 0 | Off | 49726.8 | 0 | 25.5 | 24.8 | 1 | 75 | 75 | 0 | 0 | 90.4 | 90.4 | 79.5 | 79.6 | 9.6 | 9.6 | 20.5 | 20.2 | 75 | 75 | 0 | 1.9 | 0 | 113770
93.17 | 5.2788 | 104.4976 | -0.0015 | 25 | 25 | 0 | 25 | 25.18 | 5 | 4.63 | 10 | 10.06 | 200 | 9.6 | 9.6 | 90.4 | 90.4 | 20.5 | 20.5 | 79.5 | 79.5 | 4.4976 | 0 | 0 | 0 | 0.05 | 0.0463 | 0.1 | 0.1006 | 0 | 0 | 0 | 0 | 0 | 0 | 0 | 0 | 0 | 0 | 0 | 0 | 0 | 0 | 0 | 0 | 0 | 0 | 0 | 0 | 0 | 0 | 0 | 0 | 0 | 0 | 0 | 0 | 0 | 10 | 9.26 | 20 | 20.12 | 0 | 0 | 0 | 0 | 0 | 0 | 0 | 0 | 0 | 0 | 0 | 0 | 0 | 0 | 0 | 0 | 0 | 0 | 0 | 0 | 0 | 0 | -10 | 0 | 0 | Off | 49734.3 | 0 | 25.5 | 24.9 | 1 | 75 | 75.1 | 0 | 0 | 90.4 | 90.4 | 79.5 | 79.5 | 9.6 | 9.6 | 20.5 | 20.5 | 75 | 75.1 | 0 | 0 | 0 | 113777
93.5 | 5.2787 | 104.4956 | -0.0013 | 25 | 25 | 0 | 25 | 25.18 | 5 | 4.66 | 10 | 10.09 | 200 | 9.6 | 9.6 | 90.4 | 90.4 | 20.5 | 20.5 | 79.5 | 79.5 | 4.4956 | 0 | 0 | 0 | 0.05 | 0.0466 | 0.1 | 0.1009 | 0 | 0 | 0 | 0 | 0 | 0 | 0 | 0 | 0 | 0 | 0 | 0 | 0 | 0 | 0 | 0 | 0 | 0 | 0 | 0 | 0 | 0 | 0 | 0 | 0 | 0 | 0 | 0 | 0 | 10 | 9.32 | 20 | 20.18 | 0 | 0 | 0 | 0 | 0 | 0 | 0 | 0 | 0 | 0 | 0 | 0 | 0 | 0 | 0 | 0 | 0 | 0 | 0 | 0 | 0 | 0 | -10 | 0 | 0 | Off | 49747.1 | 0 | 25.5 | 25 | 1 | 75 | 75 | 0 | 0 | 90.4 | 90.4 | 79.5 | 79.5 | 9.6 | 9.6 | 20.5 | 20.5 | 75 | 75 | 0 | 0 | 0 | 113784
93.84 | 5.2787 | 104.4956 | -0.0012 | 25 | 25 | 0 | 25 | 25.17 | 5 | 4.65 | 10 | 10.055 | 200 | 9.6 | 9.6 | 90.4 | 90.5 | 20.5 | 20.2 | 79.5 | 79.5 | 4.4956 | 0 | 0 | 0 | 0.05 | 0.0465 | 0.1 | 0.10055 | 0 | 0 | 0 | 0 | 0 | 0 | 0 | 0 | 0 | 0 | 0 | 0 | 0 | 0 | 0 | 0 | 0 | 0 | 0 | 0 | 0 | 0 | 0 | 0 | 0 | 0 | 0 | 0 | 0 | 10 | 9.3 | 20 | 20.11 | 0 | 0 | 0 | 0 | 0 | 0 | 0 | 0 | 0 | 0 | 0 | 0 | 0 | 0 | 0 | 0 | 0 | 0 | 0 | 0 | 0 | 0 | -10 | 0 | 0 | Off | 49753.8 | 0 | 25.5 | 25 | 1 | 75 | 75 | 0 | 0 | 90.4 | 90.5 | 79.5 | 79.5 | 9.6 | 9.6 | 20.5 | 20.2 | 75 | 75 | 0 | 0.6 | 0 | 113773
94.17 | 5.2787 | 104.4956 | -0.0012 | 25 | 25 | 0 | 25 | 25.17 | 5 | 4.665 | 10 | 10.045 | 200 | 9.6 | 9.6 | 90.4 | 90.4 | 20.5 | 20.5 | 79.5 | 79.4 | 4.4956 | 0 | 0 | 0 | 0.05 | 0.04665 | 0.1 | 0.10045 | 0 | 0 | 0 | 0 | 0 | 0 | 0 | 0 | 0 | 0 | 0 | 0 | 0 | 0 | 0 | 0 | 0 | 0 | 0 | 0 | 0 | 0 | 0 | 0 | 0 | 0 | 0 | 0 | 0 | 10 | 9.33 | 20 | 20.09 | 0 | 0 | 0 | 0 | 0 | 0 | 0 | 0 | 0 | 0 | 0 | 0 | 0 | 0 | 0 | 0 | 0 | 0 | 0 | 0 | 0 | 0 | -10 | 0 | 0 | Off | 49759.4 | 0 | 25.5 | 24.9 | 1 | 75 | 75.1 | 0 | 0 | 90.4 | 90.4 | 79.5 | 79.4 | 9.6 | 9.6 | 20.5 | 20.5 | 75 | 75.1 | 0 | 0 | 0 | 113757
94.51 | 5.2787 | 104.4956 | -0.0011 | 25 | 25 | 0 | 25 | 25.18 | 5 | 4.65 | 10 | 10.065 | 200 | 9.6 | 9.6 | 90.4 | 90.5 | 20.5 | 20.5 | 79.5 | 79.5 | 4.4956 | 0 | 0 | 0 | 0.05 | 0.0465 | 0.1 | 0.10065 | 0 | 0 | 0 | 0 | 0 | 0 | 0 | 0 | 0 | 0 | 0 | 0 | 0 | 0 | 0 | 0 | 0 | 0 | 0 | 0 | 0 | 0 | 0 | 0 | 0 | 0 | 0 | 0 | 0 | 10 | 9.3 | 20 | 20.13 | 0 | 0 | 0 | 0 | 0 | 0 | 0 | 0 | 0 | 0 | 0 | 0 | 0 | 0 | 0 | 0 | 0 | 0 | 0 | 0 | 0 | 0 | -10 | 0 | 0 | Off | 49771.7 | 0 | 25.5 | 24.9 | 1 | 75 | 75 | 0 | 0 | 90.4 | 90.5 | 79.5 | 79.5 | 9.6 | 9.6 | 20.5 | 20.5 | 75 | 75 | 0 | 0 | 0 | 113779
94.84 | 5.2787 | 104.4956 | -0.001 | 25 | 25 | 0 | 25 | 25.18 | 5 | 4.65 | 10 | 10.07 | 200 | 9.6 | 9.6 | 90.4 | 90.3 | 20.5 | 20.5 | 79.5 | 79.5 | 4.4956 | 0 | 0 | 0 | 0.05 | 0.0465 | 0.1 | 0.1007 | 0 | 0 | 0 | 0 | 0 | 0 | 0 | 0 | 0 | 0 | 0 | 0 | 0 | 0 | 0 | 0 | 0 | 0 | 0 | 0 | 0 | 0 | 0 | 0 | 0 | 0 | 0 | 0 | 0 | 10 | 9.3 | 20 | 20.14 | 0 | 0 | 0 | 0 | 0 | 0 | 0 | 0 | 0 | 0 | 0 | 0 | 0 | 0 | 0 | 0 | 0 | 0 | 0 | 0 | 0 | 0 | -10 | 0 | 0 | Off | 49765.8 | 0 | 25.5 | 25 | 1 | 75 | 74.9 | 0 | 0 | 90.4 | 90.3 | 79.5 | 79.5 | 9.6 | 9.6 | 20.5 | 20.5 | 75 | 74.9 | 0 | 0 | 0 | 113781
95.17 | 5.2787 | 104.4956 | -0.0009 | 25 | 25 | 0 | 25 | 25.18 | 5 | 4.67 | 10 | 10.03 | 200 | 9.6 | 9.6 | 90.4 | 90.4 | 20.5 | 20.5 | 79.5 | 79.5 | 4.4956 | 0 | 0 | 0 | 0.05 | 0.0467 | 0.1 | 0.1003 | 0 | 0 | 0 | 0 | 0 | 0 | 0 | 0 | 0 | 0 | 0 | 0 | 0 | 0 | 0 | 0 | 0 | 0 | 0 | 0 | 0 | 0 | 0 | 0 | 0 | 0 | 0 | 0 | 0 | 10 | 9.34 | 20 | 20.06 | 0 | 0 | 0 | 0 | 0 | 0 | 0 | 0 | 0 | 0 | 0 | 0 | 0 | 0 | 0 | 0 | 0 | 0 | 0 | 0 | 0 | 0 | -10 | 0 | 0 | Off | 49719.2 | 0 | 25.5 | 24.9 | 1 | 75 | 75 | 0 | 0 | 90.4 | 90.4 | 79.5 | 79.5 | 9.6 | 9.6 | 20.5 | 20.5 | 75 | 75 | 0 | 0 | 0 | 113756
95.51 | 5.2787 | 104.4956 | -0.0008 | 25 | 25 | 0 | 25 | 25.17 | 5 | 4.66 | 10 | 10.07 | 200 | 9.6 | 9.5 | 90.4 | 90.4 | 20.5 | 20.5 | 79.5 | 79.5 | 4.4956 | 0 | 0 | 0 | 0.05 | 0.0466 | 0.1 | 0.1007 | 0 | 0 | 0 | 0 | 0 | 0 | 0 | 0 | 0 | 0 | 0 | 0 | 0 | 0 | 0 | 0 | 0 | 0 | 0 | 0 | 0 | 0 | 0 | 0 | 0 | 0 | 0 | 0 | 0 | 10 | 9.32 | 20 | 20.14 | 0 | 0 | 0 | 0 | 0 | 0 | 0 | 0 | 0 | 0 | 0 | 0 | 0 | 0 | 0 | 0 | 0 | 0 | 0 | 0 | 0 | 0 | -10 | 0 | 0 | Off | 49730.3 | 0 | 25.5 | 24.9 | 1 | 75 | 74.9 | 0 | 0 | 90.4 | 90.4 | 79.5 | 79.5 | 9.6 | 9.5 | 20.5 | 20.5 | 75 | 74.9 | 0 | 0 | 0 | 113780
95.84 | 5.2788 | 104.4976 | -0.0007 | 25 | 25 | 0 | 25 | 25.18 | 5 | 4.655 | 10 | 10.055 | 200 | 9.6 | 9.6 | 90.4 | 90.5 | 20.5 | 20.5 | 79.5 | 79.5 | 4.4976 | 0 | 0 | 0 | 0.05 | 0.04655 | 0.1 | 0.10055 | 0 | 0 | 0 | 0 | 0 | 0 | 0 | 0 | 0 | 0 | 0 | 0 | 0 | 0 | 0 | 0 | 0 | 0 | 0 | 0 | 0 | 0 | 0 | 0 | 0 | 0 | 0 | 0 | 0 | 10 | 9.31 | 20 | 20.11 | 0 | 0 | 0 | 0 | 0 | 0 | 0 | 0 | 0 | 0 | 0 | 0 | 0 | 0 | 0 | 0 | 0 | 0 | 0 | 0 | 0 | 0 | -10 | 0 | 0 | Off | 49727.3 | 0 | 25.5 | 25 | 1 | 75 | 75 | 0 | 0 | 90.4 | 90.5 | 79.5 | 79.5 | 9.6 | 9.6 | 20.5 | 20.5 | 75 | 75 | 0 | 0 | 0 | 113776
96.17 | 5.2787 | 104.4956 | -0.0005 | 25 | 25 | 0 | 25 | 25.17 | 5 | 4.685 | 10 | 10.05 | 200 | 9.6 | 9.6 | 90.4 | 90.3 | 20.5 | 20.5 | 79.5 | 79.5 | 4.4956 | 0 | 0 | 0 | 0.05 | 0.04685 | 0.1 | 0.1005 | 0 | 0 | 0 | 0 | 0 | 0 | 0 | 0 | 0 | 0 | 0 | 0 | 0 | 0 | 0 | 0 | 0 | 0 | 0 | 0 | 0 | 0 | 0 | 0 | 0 | 0 | 0 | 0 | 0 | 10 | 9.37 | 20 | 20.1 | 0 | 0 | 0 | 0 | 0 | 0 | 0 | 0 | 0 | 0 | 0 | 0 | 0 | 0 | 0 | 0 | 0 | 0 | 0 | 0 | 0 | 0 | -10 | 0 | 0 | Off | 49720.8 | 0 | 25.5 | 25 | 1 | 75 | 74.9 | 0 | 0 | 90.4 | 90.3 | 79.5 | 79.5 | 9.6 | 9.6 | 20.5 | 20.5 | 75 | 74.9 | 0 | 0 | 0 | 113767
96.51 | 5.2787 | 104.4956 | -0.0005 | 25 | 25 | 0 | 25 | 25.19 | 5 | 4.65 | 10 | 10.065 | 200 | 9.6 | 9.6 | 90.4 | 90.5 | 20.5 | 20.5 | 79.5 | 79.5 | 4.4956 | 0 | 0 | 0 | 0.05 | 0.0465 | 0.1 | 0.10065 | 0 | 0 | 0 | 0 | 0 | 0 | 0 | 0 | 0 | 0 | 0 | 0 | 0 | 0 | 0 | 0 | 0 | 0 | 0 | 0 | 0 | 0 | 0 | 0 | 0 | 0 | 0 | 0 | 0 | 10 | 9.3 | 20 | 20.13 | 0 | 0 | 0 | 0 | 0 | 0 | 0 | 0 | 0 | 0 | 0 | 0 | 0 | 0 | 0 | 0 | 0 | 0 | 0 | 0 | 0 | 0 | -10 | 0 | 0 | Off | 49723.3 | 0 | 25.5 | 24.9 | 1 | 75 | 75 | 0 | 0 | 90.4 | 90.5 | 79.5 | 79.5 | 9.6 | 9.6 | 20.5 | 20.5 | 75 | 75 | 0 | 0 | 0 | 113779
96.84 | 5.2787 | 104.4956 | -0.0005 | 25 | 25 | 0 | 25 | 25.18 | 5 | 4.66 | 10 | 10.06 | 200 | 9.6 | 9.6 | 90.4 | 90.4 | 20.5 | 20.5 | 79.5 | 79.5 | 4.4956 | 0 | 0 | 0 | 0.05 | 0.0466 | 0.1 | 0.1006 | 0 | 0 | 0 | 0 | 0 | 0 | 0 | 0 | 0 | 0 | 0 | 0 | 0 | 0 | 0 | 0 | 0 | 0 | 0 | 0 | 0 | 0 | 0 | 0 | 0 | 0 | 0 | 0 | 0 | 10 | 9.32 | 20 | 20.12 | 0 | 0 | 0 | 0 | 0 | 0 | 0 | 0 | 0 | 0 | 0 | 0 | 0 | 0 | 0 | 0 | 0 | 0 | 0 | 0 | 0 | 0 | -10 | 0 | 0 | Off | 49724.8 | 0 | 25.5 | 24.9 | 1 | 75 | 75 | 0 | 0 | 90.4 | 90.4 | 79.5 | 79.5 | 9.6 | 9.6 | 20.5 | 20.5 | 75 | 75 | 0 | 0 | 0 | 113776
97.18 | 5.2787 | 104.4956 | -0.0004 | 25 | 25 | 0 | 25 | 25.18 | 5 | 4.665 | 10 | 10.035 | 200 | 9.6 | 9.6 | 90.4 | 90.5 | 20.5 | 20.5 | 79.5 | 79.5 | 4.4956 | 0 | 0 | 0 | 0.05 | 0.04665 | 0.1 | 0.10035 | 0 | 0 | 0 | 0 | 0 | 0 | 0 | 0 | 0 | 0 | 0 | 0 | 0 | 0 | 0 | 0 | 0 | 0 | 0 | 0 | 0 | 0 | 0 | 0 | 0 | 0 | 0 | 0 | 0 | 10 | 9.33 | 20 | 20.07 | 0 | 0 | 0 | 0 | 0 | 0 | 0 | 0 | 0 | 0 | 0 | 0 | 0 | 0 | 0 | 0 | 0 | 0 | 0 | 0 | 0 | 0 | -10 | 0 | 0 | Off | 49705.3 | 0 | 25.5 | 25 | 1 | 75 | 75.1 | 0 | 0 | 90.4 | 90.5 | 79.5 | 79.5 | 9.6 | 9.6 | 20.5 | 20.5 | 75 | 75.1 | 0 | 0 | 0 | 113764
97.51 | 5.2787 | 104.4956 | -0.0004 | 25 | 25 | 0 | 25 | 25.18 | 5 | 4.68 | 10 | 10.07 | 200 | 9.6 | 9.6 | 90.4 | 90.5 | 20.5 | 20.5 | 79.5 | 79.5 | 4.4956 | 0 | 0 | 0 | 0.05 | 0.0468 | 0.1 | 0.1007 | 0 | 0 | 0 | 0 | 0 | 0 | 0 | 0 | 0 | 0 | 0 | 0 | 0 | 0 | 0 | 0 | 0 | 0 | 0 | 0 | 0 | 0 | 0 | 0 | 0 | 0 | 0 | 0 | 0 | 10 | 9.36 | 20 | 20.14 | 0 | 0 | 0 | 0 | 0 | 0 | 0 | 0 | 0 | 0 | 0 | 0 | 0 | 0 | 0 | 0 | 0 | 0 | 0 | 0 | 0 | 0 | -10 | 0 | 0 | Off | 49711 | 0 | 25.5 | 24.9 | 1 | 75 | 75 | 0 | 0 | 90.4 | 90.5 | 79.5 | 79.5 | 9.6 | 9.6 | 20.5 | 20.5 | 75 | 75 | 0 | 0 | 0 | 113782
97.85 | 5.2787 | 104.4956 | -0.0003 | 25 | 25 | 0 | 25 | 25.17 | 5 | 4.66 | 10 | 10.065 | 200 | 9.6 | 9.5 | 90.4 | 90.4 | 20.5 | 20.5 | 79.5 | 79.6 | 4.4956 | 0 | 0 | 0 | 0.05 | 0.0466 | 0.1 | 0.10065 | 0 | 0 | 0 | 0 | 0 | 0 | 0 | 0 | 0 | 0 | 0 | 0 | 0 | 0 | 0 | 0 | 0 | 0 | 0 | 0 | 0 | 0 | 0 | 0 | 0 | 0 | 0 | 0 | 0 | 10 | 9.32 | 20 | 20.13 | 0 | 0 | 0 | 0 | 0 | 0 | 0 | 0 | 0 | 0 | 0 | 0 | 0 | 0 | 0 | 0 | 0 | 0 | 0 | 0 | 0 | 0 | -10 | 0 | 0 | Off | 49704.9 | 0 | 25.5 | 24.8 | 1 | 75 | 75 | 0 | 0 | 90.4 | 90.4 | 79.5 | 79.6 | 9.6 | 9.5 | 20.5 | 20.5 | 75 | 75 | 0 | 0 | 0 | 113787
98.18 | 5.2786 | 104.4936 | -0.0003 | 25 | 25 | 0 | 25 | 25.19 | 5 | 4.67 | 10 | 10.035 | 200 | 9.6 | 9.6 | 90.4 | 90.4 | 20.5 | 20.5 | 79.5 | 79.5 | 4.4936 | 0 | 0 | 0 | 0.05 | 0.0467 | 0.1 | 0.10035 | 0 | 0 | 0 | 0 | 0 | 0 | 0 | 0 | 0 | 0 | 0 | 0 | 0 | 0 | 0 | 0 | 0 | 0 | 0 | 0 | 0 | 0 | 0 | 0 | 0 | 0 | 0 | 0 | 0 | 10 | 9.34 | 20 | 20.07 | 0 | 0 | 0 | 0 | 0 | 0 | 0 | 0 | 0 | 0 | 0 | 0 | 0 | 0 | 0 | 0 | 0 | 0 | 0 | 0 | 0 | 0 | -10 | 0 | 0 | Off | 49684.7 | 0 | 25.5 | 25 | 1 | 75 | 75 | 0 | 0 | 90.4 | 90.4 | 79.5 | 79.5 | 9.6 | 9.6 | 20.5 | 20.5 | 75 | 75 | 0 | 0 | 0 | 113759
98.51 | 5.2786 | 104.4936 | -0.0003 | 25 | 25 | 0 | 25 | 25.18 | 5 | 4.67 | 10 | 10.075 | 200 | 9.6 | 9.6 | 90.4 | 90.4 | 20.5 | 20.5 | 79.5 | 79.5 | 4.4936 | 0 | 0 | 0 | 0.05 | 0.0467 | 0.1 | 0.10075 | 0 | 0 | 0 | 0 | 0 | 0 | 0 | 0 | 0 | 0 | 0 | 0 | 0 | 0 | 0 | 0 | 0 | 0 | 0 | 0 | 0 | 0 | 0 | 0 | 0 | 0 | 0 | 0 | 0 | 10 | 9.34 | 20 | 20.15 | 0 | 0 | 0 | 0 | 0 | 0 | 0 | 0 | 0 | 0 | 0 | 0 | 0 | 0 | 0 | 0 | 0 | 0 | 0 | 0 | 0 | 0 | -10 | 0 | 0 | Off | 49679.3 | 0 | 25.5 | 25 | 1 | 75 | 74.9 | 0 | 0 | 90.4 | 90.4 | 79.5 | 79.5 | 9.6 | 9.6 | 20.5 | 20.5 | 75 | 74.9 | 0 | 0 | 0 | 113784
98.85 | 5.2786 | 104.4936 | -0.0004 | 25 | 25 | 0 | 25 | 25.17 | 5 | 4.66 | 10 | 10.06 | 200 | 9.6 | 9.6 | 90.4 | 90.3 | 20.5 | 20.5 | 79.5 | 79.5 | 4.4936 | 0 | 0 | 0 | 0.05 | 0.0466 | 0.1 | 0.1006 | 0 | 0 | 0 | 0 | 0 | 0 | 0 | 0 | 0 | 0 | 0 | 0 | 0 | 0 | 0 | 0 | 0 | 0 | 0 | 0 | 0 | 0 | 0 | 0 | 0 | 0 | 0 | 0 | 0 | 10 | 9.32 | 20 | 20.12 | 0 | 0 | 0 | 0 | 0 | 0 | 0 | 0 | 0 | 0 | 0 | 0 | 0 | 0 | 0 | 0 | 0 | 0 | 0 | 0 | 0 | 0 | -10 | 0 | 0 | Off | 49671.9 | 0 | 25.5 | 25 | 1 | 75 | 75 | 0 | 0 | 90.4 | 90.3 | 79.5 | 79.5 | 9.6 | 9.6 | 20.5 | 20.5 | 75 | 75 | 0 | 0 | 0 | 113779
99.18 | 5.2786 | 104.4936 | -0.0005 | 25 | 25 | 0 | 25 | 25.19 | 5 | 4.65 | 10 | 10.04 | 200 | 9.6 | 9.6 | 90.4 | 90.4 | 20.5 | 20.7 | 79.5 | 79.5 | 4.4936 | 0 | 0 | 0 | 0.05 | 0.0465 | 0.1 | 0.1004 | 0 | 0 | 0 | 0 | 0 | 0 | 0 | 0 | 0 | 0 | 0 | 0 | 0 | 0 | 0 | 0 | 0 | 0 | 0 | 0 | 0 | 0 | 0 | 0 | 0 | 0 | 0 | 0 | 0 | 10 | 9.3 | 20 | 20.08 | 0 | 0 | 0 | 0 | 0 | 0 | 0 | 0 | 0 | 0 | 0 | 0 | 0 | 0 | 0 | 0 | 0 | 0 | 0 | 0 | 0 | 0 | -10 | 0 | 0 | Off | 49674.5 | 0 | 25.5 | 24.9 | 1 | 75 | 75 | 0 | 0 | 90.4 | 90.4 | 79.5 | 79.5 | 9.6 | 9.6 | 20.5 | 20.7 | 75 | 75 | 0 | 0 | 0 | 113767
99.51 | 5.2786 | 104.4936 | -0.0005 | 25 | 25 | 0 | 25 | 25.18 | 5 | 4.65 | 10 | 10.075 | 200 | 9.6 | 9.7 | 90.4 | 90.4 | 20.5 | 20.5 | 79.5 | 79.4 | 4.4936 | 0 | 0 | 0 | 0.05 | 0.0465 | 0.1 | 0.10075 | 0 | 0 | 0 | 0 | 0 | 0 | 0 | 0 | 0 | 0 | 0 | 0 | 0 | 0 | 0 | 0 | 0 | 0 | 0 | 0 | 0 | 0 | 0 | 0 | 0 | 0 | 0 | 0 | 0 | 10 | 9.3 | 20 | 20.15 | 0 | 0 | 0 | 0 | 0 | 0 | 0 | 0 | 0 | 0 | 0 | 0 | 0 | 0 | 0 | 0 | 0 | 0 | 0 | 0 | 0 | 0 | -10 | 0 | 0 | Off | 49673.9 | 0 | 25.5 | 24.9 | 1 | 75 | 75 | 0 | 0 | 90.4 | 90.4 | 79.5 | 79.4 | 9.6 | 9.7 | 20.5 | 20.5 | 75 | 75 | 0 | 0 | 0 | 113776
99.85 | 5.2786 | 104.4936 | -0.0006 | 25 | 25 | 0 | 25 | 25.16 | 5 | 4.66 | 10 | 10.07 | 200 | 9.6 | 9.6 | 90.4 | 90.4 | 20.5 | 20.5 | 79.5 | 79.5 | 4.4936 | 0 | 0 | 0 | 0.05 | 0.0466 | 0.1 | 0.1007 | 0 | 0 | 0 | 0 | 0 | 0 | 0 | 0 | 0 | 0 | 0 | 0 | 0 | 0 | 0 | 0 | 0 | 0 | 0 | 0 | 0 | 0 | 0 | 0 | 0 | 0 | 0 | 0 | 0 | 10 | 9.32 | 20 | 20.14 | 0 | 0 | 0 | 0 | 0 | 0 | 0 | 0 | 0 | 0 | 0 | 0 | 0 | 0 | 0 | 0 | 0 | 0 | 0 | 0 | 0 | 0 | -10 | 0 | 0 | Off | 49683.1 | 0 | 25.5 | 24.8 | 1 | 75 | 75 | 0 | 0 | 90.4 | 90.4 | 79.5 | 79.5 | 9.6 | 9.6 | 20.5 | 20.5 | 75 | 75 | 0 | 0 | 0 | 113781
100.18 | 5.2786 | 104.4936 | -0.0006 | 25 | 25 | 0 | 25 | 25.16 | 5 | 4.675 | 10 | 10.055 | 200 | 9.6 | 9.6 | 90.4 | 90.3 | 20.5 | 20.5 | 79.5 | 79.5 | 4.4936 | 0 | 0 | 0 | 0.05 | 0.04675 | 0.1 | 0.10055 | 0 | 0 | 0 | 0 | 0 | 0 | 0 | 0 | 0 | 0 | 0 | 0 | 0 | 0 | 0 | 0 | 0 | 0 | 0 | 0 | 0 | 0 | 0 | 0 | 0 | 0 | 0 | 0 | 0 | 10 | 9.35 | 20 | 20.11 | 0 | 0 | 0 | 0 | 0 | 0 | 0 | 0 | 0 | 0 | 0 | 0 | 0 | 0 | 0 | 0 | 0 | 0 | 0 | 0 | 0 | 0 | -10 | 0 | 0 | Off | 49683.4 | 0 | 25.5 | 25 | 1 | 75 | 74.9 | 0 | 0 | 90.4 | 90.3 | 79.5 | 79.5 | 9.6 | 9.6 | 20.5 | 20.5 | 75 | 74.9 | 0 | 0.9 | 0 | 113772
100.51 | 5.2786 | 104.4936 | -0.0006 | 25 | 25 | 0 | 25 | 25.18 | 5 | 4.67 | 10 | 10.04 | 200 | 9.6 | 9.6 | 90.4 | 90.4 | 20.5 | 20.5 | 79.5 | 79.5 | 4.4936 | 0 | 0 | 0 | 0.05 | 0.0467 | 0.1 | 0.1004 | 0 | 0 | 0 | 0 | 0 | 0 | 0 | 0 | 0 | 0 | 0 | 0 | 0 | 0 | 0 | 0 | 0 | 0 | 0 | 0 | 0 | 0 | 0 | 0 | 0 | 0 | 0 | 0 | 0 | 10 | 9.34 | 20 | 20.08 | 0 | 0 | 0 | 0 | 0 | 0 | 0 | 0 | 0 | 0 | 0 | 0 | 0 | 0 | 0 | 0 | 0 | 0 | 0 | 0 | 0 | 0 | -10 | 0 | 0 | Off | 49694.3 | 0 | 25.5 | 24.8 | 1 | 75 | 75 | 0 | 0 | 90.4 | 90.4 | 79.5 | 79.5 | 9.6 | 9.6 | 20.5 | 20.5 | 75 | 75 | 0 | 0 | 0 | 113764
100.85 | 5.2787 | 104.4956 | -0.0006 | 25 | 25 | 0 | 25 | 25.18 | 5 | 4.66 | 10 | 10.06 | 200 | 9.6 | 9.6 | 90.4 | 90.4 | 20.5 | 20.5 | 79.5 | 79.5 | 4.4956 | 0 | 0 | 0 | 0.05 | 0.0466 | 0.1 | 0.1006 | 0 | 0 | 0 | 0 | 0 | 0 | 0 | 0 | 0 | 0 | 0 | 0 | 0 | 0 | 0 | 0 | 0 | 0 | 0 | 0 | 0 | 0 | 0 | 0 | 0 | 0 | 0 | 0 | 0 | 10 | 9.32 | 20 | 20.12 | 0 | 0 | 0 | 0 | 0 | 0 | 0 | 0 | 0 | 0 | 0 | 0 | 0 | 0 | 0 | 0 | 0 | 0 | 0 | 0 | 0 | 0 | -10 | 0 | 0 | Off | 49685.7 | 0 | 25.5 | 25 | 1 | 75 | 75 | 0 | 0 | 90.4 | 90.4 | 79.5 | 79.5 | 9.6 | 9.6 | 20.5 | 20.5 | 75 | 75 | 0 | 0 | 0 | 113777
101.18 | 5.2787 | 104.4956 | -0.0004 | 25 | 25 | 0 | 25 | 25.17 | 5 | 4.66 | 10 | 10.065 | 200 | 9.6 | 9.6 | 90.4 | 90.4 | 20.5 | 20.5 | 79.5 | 79.4 | 4.4956 | 0 | 0 | 0 | 0.05 | 0.0466 | 0.1 | 0.10065 | 0 | 0 | 0 | 0 | 0 | 0 | 0 | 0 | 0 | 0 | 0 | 0 | 0 | 0 | 0 | 0 | 0 | 0 | 0 | 0 | 0 | 0 | 0 | 0 | 0 | 0 | 0 | 0 | 0 | 10 | 9.32 | 20 | 20.13 | 0 | 0 | 0 | 0 | 0 | 0 | 0 | 0 | 0 | 0 | 0 | 0 | 0 | 0 | 0 | 0 | 0 | 0 | 0 | 0 | 0 | 0 | -10 | 0 | 0 | Off | 49700.3 | 0 | 25.5 | 25 | 1 | 75 | 75 | 0 | 0 | 90.4 | 90.4 | 79.5 | 79.4 | 9.6 | 9.6 | 20.5 | 20.5 | 75 | 75 | 0 | 0 | 0 | 113775
101.52 | 5.2787 | 104.4956 | -0.0002 | 25 | 25 | 0 | 25 | 25.18 | 5 | 4.665 | 10 | 10.045 | 200 | 9.6 | 9.7 | 90.4 | 90.6 | 20.5 | 20.5 | 79.5 | 79.6 | 4.4956 | 0 | 0 | 0 | 0.05 | 0.04665 | 0.1 | 0.10045 | 0 | 0 | 0 | 0 | 0 | 0 | 0 | 0 | 0 | 0 | 0 | 0 | 0 | 0 | 0 | 0 | 0 | 0 | 0 | 0 | 0 | 0 | 0 | 0 | 0 | 0 | 0 | 0 | 0 | 10 | 9.33 | 20 | 20.09 | 0 | 0 | 0 | 0 | 0 | 0 | 0 | 0 | 0 | 0 | 0 | 0 | 0 | 0 | 0 | 0 | 0 | 0 | 0 | 0 | 0 | 0 | -10 | 0 | 0 | Off | 49701.1 | 0 | 25.5 | 24.9 | 1 | 75 | 74.9 | 0 | 0 | 90.4 | 90.6 | 79.5 | 79.6 | 9.6 | 9.7 | 20.5 | 20.5 | 75 | 74.9 | 0 | 0 | 0 | 113758
101.85 | 5.2787 | 104.4956 | 0 | 25 | 25 | 0 | 25 | 25.18 | 5 | 4.67 | 10 | 10.065 | 200 | 9.6 | 9.5 | 90.4 | 90.5 | 20.5 | 20.5 | 79.5 | 79.5 | 4.4956 | 0 | 0 | 0 | 0.05 | 0.0467 | 0.1 | 0.10065 | 0 | 0 | 0 | 0 | 0 | 0 | 0 | 0 | 0 | 0 | 0 | 0 | 0 | 0 | 0 | 0 | 0 | 0 | 0 | 0 | 0 | 0 | 0 | 0 | 0 | 0 | 0 | 0 | 0 | 10 | 9.34 | 20 | 20.13 | 0 | 0 | 0 | 0 | 0 | 0 | 0 | 0 | 0 | 0 | 0 | 0 | 0 | 0 | 0 | 0 | 0 | 0 | 0 | 0 | 0 | 0 | -10 | 0 | 0 | Off | 49699.3 | 0 | 25.5 | 24.9 | 1 | 75 | 75 | 0 | 0 | 90.4 | 90.5 | 79.5 | 79.5 | 9.6 | 9.5 | 20.5 | 20.5 | 75 | 75 | 0 | 0 | 0 | 113782
102.19 | 5.2787 | 104.4956 | 0.0001 | 25 | 25 | 0 | 25 | 25.17 | 5 | 4.66 | 10 | 10.055 | 200 | 9.6 | 9.5 | 90.4 | 90.3 | 20.5 | 20.5 | 79.5 | 79.5 | 4.4956 | 0 | 0 | 0 | 0.05 | 0.0466 | 0.1 | 0.10055 | 0 | 0 | 0 | 0 | 0 | 0 | 0 | 0 | 0 | 0 | 0 | 0 | 0 | 0 | 0 | 0 | 0 | 0 | 0 | 0 | 0 | 0 | 0 | 0 | 0 | 0 | 0 | 0 | 0 | 10 | 9.32 | 20 | 20.11 | 0 | 0 | 0 | 0 | 0 | 0 | 0 | 0 | 0 | 0 | 0 | 0 | 0 | 0 | 0 | 0 | 0 | 0 | 0 | 0 | 0 | 0 | -10 | 0 | 0 | Off | 49707 | 0 | 25.5 | 24.9 | 1 | 75 | 75 | 0 | 0 | 90.4 | 90.3 | 79.5 | 79.5 | 9.6 | 9.5 | 20.5 | 20.5 | 75 | 75 | 0 | 0 | 0 | 113771
102.52 | 5.2787 | 104.4956 | 0.0003 | 25 | 25 | 0 | 25 | 25.18 | 5 | 4.66 | 10 | 10.03 | 200 | 9.6 | 9.6 | 90.4 | 90.4 | 20.5 | 20.5 | 79.5 | 79.5 | 4.4956 | 0 | 0 | 0 | 0.05 | 0.0466 | 0.1 | 0.1003 | 0 | 0 | 0 | 0 | 0 | 0 | 0 | 0 | 0 | 0 | 0 | 0 | 0 | 0 | 0 | 0 | 0 | 0 | 0 | 0 | 0 | 0 | 0 | 0 | 0 | 0 | 0 | 0 | 0 | 10 | 9.32 | 20 | 20.06 | 0 | 0 | 0 | 0 | 0 | 0 | 0 | 0 | 0 | 0 | 0 | 0 | 0 | 0 | 0 | 0 | 0 | 0 | 0 | 0 | 0 | 0 | -10 | 0 | 0 | Off | 49714.3 | 0 | 25.5 | 24.9 | 1 | 75 | 75 | 0 | 0 | 90.4 | 90.4 | 79.5 | 79.5 | 9.6 | 9.6 | 20.5 | 20.5 | 75 | 75 | 0 | 0 | 0 | 113757
102.85 | 5.2787 | 104.4956 | 0.0005 | 25 | 25 | 0 | 25 | 25.18 | 5 | 4.64 | 15 | 10.09 | 200 | 9.6 | 9.6 | 90.4 | 90.4 | 30 | 30 | 70 | 70 | 4.4956 | 0 | 0 | 0 | 0.05 | 0.0464 | 0.15 | 0.1009 | 0 | 0 | 0 | 0 | 0 | 0 | 0 | 0 | 0 | 0 | 0 | 0 | 0 | 0 | 0 | 0 | 0 | 0 | 0 | 0 | 0 | 0 | 0 | 0 | 0 | 0 | 0 | 0 | 0 | 10 | 9.28 | 30 | 20.18 | 0 | 0 | 0 | 0 | 0 | 0 | 0 | 0 | 0 | 0 | 0 | 0 | 0 | 0 | 0 | 0 | 0 | 0 | 0 | 0 | 0 | 0 | -10 | 0 | 0 | Off | 49704.1 | 0 | 25.5 | 24.8 | 1 | 75 | 75 | 0 | 0 | 90.4 | 90.4 | 70 | 70 | 9.6 | 9.6 | 30 | 30 | 75 | 75 | 0 | 0 | 0 | 113814
103.19 | 5.2787 | 104.4956 | 0.0006 | 25 | 25 | 0 | 25 | 25.18 | 5 | 4.665 | 15 | 13.81 | 200 | 9.6 | 9.6 | 90.4 | 90.3 | 30 | 30 | 70 | 70 | 4.4956 | 0 | 0 | 0 | 0.05 | 0.04665 | 0.15 | 0.1381 | 0 | 0 | 0 | 0 | 0 | 0 | 0 | 0 | 0 | 0 | 0 | 0 | 0 | 0 | 0 | 0 | 0 | 0 | 0 | 0 | 0 | 0 | 0 | 0 | 0 | 0 | 0 | 0 | 0 | 10 | 9.33 | 30 | 27.62 | 0 | 0 | 0 | 0 | 0 | 0 | 0 | 0 | 0 | 0 | 0 | 0 | 0 | 0 | 0 | 0 | 0 | 0 | 0 | 0 | 0 | 0 | -10 | 0 | 0 | Off | 49696.3 | 0 | 25.5 | 24.9 | 1 | 75 | 75 | 0 | 0 | 90.4 | 90.3 | 70 | 70 | 9.6 | 9.6 | 30 | 30 | 75 | 75 | 0 | 0 | 0 | 116206
103.52 | 5.2788 | 104.4976 | 0.0006 | 25 | 25 | 0 | 25 | 25.18 | 5 | 4.65 | 15 | 15.14 | 200 | 9.6 | 9.5 | 90.4 | 90.4 | 30 | 30 | 70 | 70 | 4.4976 | 0 | 0 | 0 | 0.05 | 0.0465 | 0.15 | 0.1514 | 0 | 0 | 0 | 0 | 0 | 0 | 0 | 0 | 0 | 0 | 0 | 0 | 0 | 0 | 0 | 0 | 0 | 0 | 0 | 0 | 0 | 0 | 0 | 0 | 0 | 0 | 0 | 0 | 0 | 10 | 9.3 | 30 | 30.28 | 0 | 0 | 0 | 0 | 0 | 0 | 0 | 0 | 0 | 0 | 0 | 0 | 0 | 0 | 0 | 0 | 0 | 0 | 0 | 0 | 0 | 0 | -10 | 0 | 0 | Off | 49700.4 | 0 | 25.5 | 24.9 | 1 | 75 | 74.8 | 0 | 0 | 90.4 | 90.4 | 70 | 70 | 9.6 | 9.5 | 30 | 30 | 75 | 74.8 | 0 | 0 | 0 | 116902
103.85 | 5.282 | 104.5609 | 0.0025 | 25 | 25 | 0 | 25 | 25.19 | 5 | 4.685 | 15 | 15.375 | 200 | 9.6 | 9.6 | 90.4 | 90.3 | 30 | 30 | 70 | 70 | 4.5609 | 0 | 0 | 0 | 0.05 | 0.04685 | 0.15 | 0.15375 | 0 | 0 | 0 | 0 | 0 | 0 | 0 | 0 | 0 | 0 | 0 | 0 | 0 | 0 | 0 | 0 | 0 | 0 | 0 | 0 | 0 | 0 | 0 | 0 | 0 | 0 | 0 | 0 | 0 | 10 | 9.37 | 30 | 30.75 | 0 | 0 | 0 | 0 | 0 | 0 | 0 | 0 | 0 | 0 | 0 | 0 | 0 | 0 | 0 | 0 | 0 | 0 | 0 | 0 | 0 | 0 | -10 | 0 | 0 | Off | 50025.3 | 0 | 25.5 | 24.9 | 1 | 75 | 75 | 0 | 0 | 90.4 | 90.3 | 70 | 70 | 9.6 | 9.6 | 30 | 30 | 75 | 75 | 0 | 0 | 0 | 117079
104.19 | 5.2901 | 104.7213 | 0.0127 | 25 | 25 | 0 | 25 | 25.17 | 5 | 4.66 | 15 | 15.39 | 200 | 9.6 | 9.5 | 90.4 | 90.4 | 30 | 30 | 70 | 69.9 | 4.7213 | 0 | 0 | 0 | 0.05 | 0.0466 | 0.15 | 0.1539 | 0 | 0 | 0 | 0 | 0 | 0 | 0 | 0 | 0 | 0 | 0 | 0 | 0 | 0 | 0 | 0 | 0 | 0 | 0 | 0 | 0 | 0 | 0 | 0 | 0 | 0 | 0 | 0 | 0 | 10 | 9.32 | 30 | 30.78 | 0 | 0 | 0 | 0 | 0 | 0 | 0 | 0 | 0 | 0 | 0 | 0 | 0 | 0 | 0 | 0 | 0 | 0 | 0 | 0 | 0 | 0 | -10 | 0 | 0 | Off | 51485.3 | 0 | 25.5 | 24.9 | 1 | 75 | 75 | 0 | 0 | 90.4 | 90.4 | 70 | 69.9 | 9.6 | 9.5 | 30 | 30 | 75 | 75 | 0 | 0 | 0 | 117096
104.52 | 5.2975 | 104.8678 | 0.0332 | 25 | 25 | 0 | 25 | 25.18 | 5 | 4.655 | 15 | 15.395 | 200 | 9.6 | 9.5 | 90.4 | 90.4 | 30 | 30 | 70 | 69.9 | 4.8678 | 0 | 0 | 0 | 0.05 | 0.04655 | 0.15 | 0.15395 | 0 | 0 | 0 | 0 | 0 | 0 | 0 | 0 | 0 | 0 | 0 | 0 | 0 | 0 | 0 | 0 | 0 | 0 | 0 | 0 | 0 | 0 | 0 | 0 | 0 | 0 | 0 | 0 | 0 | 10 | 9.31 | 30 | 30.79 | 0 | 0 | 0 | 0 | 0 | 0 | 0 | 0 | 0 | 0 | 0 | 0 | 0 | 0 | 0 | 0 | 0 | 0 | 0 | 0 | 0 | 0 | -10 | 0 | 0 | Off | 52452.3 | 0 | 25.5 | 24.9 | 1 | 75 | 74.9 | 0 | 0 | 90.4 | 90.4 | 70 | 69.9 | 9.6 | 9.5 | 30 | 30 | 75 | 74.9 | 0 | 0 | 0 | 117098
104.86 | 5.3015 | 104.9469 | 0.0587 | 25 | 25 | 0 | 25 | 25.18 | 5 | 4.65 | 15 | 15.4 | 200 | 9.6 | 9.6 | 90.4 | 90.4 | 30 | 30 | 70 | 70 | 4.9469 | 0 | 0 | 0 | 0.05 | 0.0465 | 0.15 | 0.154 | 0 | 0 | 0 | 0 | 0 | 0 | 0 | 0 | 0 | 0 | 0 | 0 | 0 | 0 | 0 | 0 | 0 | 0 | 0 | 0 | 0 | 0 | 0 | 0 | 0 | 0 | 0 | 0 | 0 | 10 | 9.3 | 30 | 30.8 | 0 | 0 | 0 | 0 | 0 | 0 | 0 | 0 | 0 | 0 | 0 | 0 | 0 | 0 | 0 | 0 | 0 | 0 | 0 | 0 | 0 | 0 | -10 | 0 | 0 | Off | 53056.2 | 0 | 25.5 | 25 | 1 | 75 | 75 | 0 | 0 | 90.4 | 90.4 | 70 | 70 | 9.6 | 9.6 | 30 | 30 | 75 | 75 | 0 | 0 | 0 | 117108
105.19 | 5.3031 | 104.9786 | 0.0847 | 25 | 25 | 0 | 25 | 25.18 | 5 | 4.645 | 15 | 15.395 | 200 | 9.6 | 9.7 | 90.4 | 90.3 | 30 | 30 | 70 | 70.1 | 4.9786 | 0 | 0 | 0 | 0.05 | 0.04645 | 0.15 | 0.15395 | 0 | 0 | 0 | 0 | 0 | 0 | 0 | 0 | 0 | 0 | 0 | 0 | 0 | 0 | 0 | 0 | 0 | 0 | 0 | 0 | 0 | 0 | 0 | 0 | 0 | 0 | 0 | 0 | 0 | 10 | 9.29 | 30 | 30.79 | 0 | 0 | 0 | 0 | 0 | 0 | 0 | 0 | 0 | 0 | 0 | 0 | 0 | 0 | 0 | 0 | 0 | 0 | 0 | 0 | 0 | 0 | -10 | 0 | 0 | Off | 53385.9 | 0 | 25.5 | 24.9 | 1 | 75 | 75 | 0 | 0 | 90.4 | 90.3 | 70 | 70.1 | 9.6 | 9.7 | 30 | 30 | 75 | 75 | 0 | 0 | 0 | 117103
105.52 | 5.3037 | 104.9905 | 0.106 | 25 | 25 | 0 | 25 | 25.19 | 5 | 4.665 | 15 | 15.39 | 200 | 9.6 | 9.6 | 90.4 | 90.4 | 30 | 30 | 70 | 70 | 4.9905 | 0 | 0 | 0 | 0.05 | 0.04665 | 0.15 | 0.1539 | 0 | 0 | 0 | 0 | 0 | 0 | 0 | 0 | 0 | 0 | 0 | 0 | 0 | 0 | 0 | 0 | 0 | 0 | 0 | 0 | 0 | 0 | 0 | 0 | 0 | 0 | 0 | 0 | 0 | 10 | 9.33 | 30 | 30.78 | 0 | 0 | 0 | 0 | 0 | 0 | 0 | 0 | 0 | 0 | 0 | 0 | 0 | 0 | 0 | 0 | 0 | 0 | 0 | 0 | 0 | 0 | -10 | 0 | 0 | Off | 53611.8 | 0 | 25.5 | 24.9 | 1 | 75 | 75 | 0 | 0 | 90.4 | 90.4 | 70 | 70 | 9.6 | 9.6 | 30 | 30 | 75 | 75 | 0 | 0 | 0 | 117102
105.86 | 5.3039 | 104.9945 | 0.1231 | 25 | 25 | 0 | 25 | 25.18 | 5 | 4.675 | 15 | 15.405 | 200 | 9.6 | 9.6 | 90.4 | 90.4 | 30 | 30 | 70 | 70 | 4.9945 | 0 | 0 | 0 | 0.05 | 0.04675 | 0.15 | 0.15405 | 0 | 0 | 0 | 0 | 0 | 0 | 0 | 0 | 0 | 0 | 0 | 0 | 0 | 0 | 0 | 0 | 0 | 0 | 0 | 0 | 0 | 0 | 0 | 0 | 0 | 0 | 0 | 0 | 0 | 10 | 9.35 | 30 | 30.81 | 0 | 0 | 0 | 0 | 0 | 0 | 0 | 0 | 0 | 0 | 0 | 0 | 0 | 0 | 0 | 0 | 0 | 0 | 0 | 0 | 0 | 0 | -10 | 0 | 0 | Off | 53688.8 | 0 | 25.5 | 24.8 | 1 | 75 | 75.1 | 0 | 0 | 90.4 | 90.4 | 70 | 70 | 9.6 | 9.6 | 30 | 30 | 75 | 75.1 | 0 | 0 | 0 | 117104
106.19 | 5.304 | 104.9964 | 0.1361 | 25 | 25 | 0 | 25 | 25.18 | 5 | 4.66 | 15 | 15.39 | 200 | 9.6 | 9.6 | 90.4 | 90.4 | 30 | 30 | 70 | 70 | 4.9964 | 0 | 0 | 0 | 0.05 | 0.0466 | 0.15 | 0.1539 | 0 | 0 | 0 | 0 | 0 | 0 | 0 | 0 | 0 | 0 | 0 | 0 | 0 | 0 | 0 | 0 | 0 | 0 | 0 | 0 | 0 | 0 | 0 | 0 | 0 | 0 | 0 | 0 | 0 | 10 | 9.32 | 30 | 30.78 | 0 | 0 | 0 | 0 | 0 | 0 | 0 | 0 | 0 | 0 | 0 | 0 | 0 | 0 | 0 | 0 | 0 | 0 | 0 | 0 | 0 | 0 | -10 | 0 | 0 | Off | 53752.1 | 0 | 25.5 | 24.7 | 1 | 75 | 75 | 0 | 0 | 90.4 | 90.4 | 70 | 70 | 9.6 | 9.6 | 30 | 30 | 75 | 75 | 0 | 0 | 0 | 117096
106.52 | 5.304 | 104.9964 | 0.1435 | 25 | 25 | 0 | 25 | 25.18 | 5 | 4.665 | 15 | 15.39 | 200 | 9.6 | 9.6 | 90.4 | 90.4 | 30 | 30 | 70 | 70 | 4.9964 | 0 | 0 | 0 | 0.05 | 0.04665 | 0.15 | 0.1539 | 0 | 0 | 0 | 0 | 0 | 0 | 0 | 0 | 0 | 0 | 0 | 0 | 0 | 0 | 0 | 0 | 0 | 0 | 0 | 0 | 0 | 0 | 0 | 0 | 0 | 0 | 0 | 0 | 0 | 10 | 9.33 | 30 | 30.78 | 0 | 0 | 0 | 0 | 0 | 0 | 0 | 0 | 0 | 0 | 0 | 0 | 0 | 0 | 0 | 0 | 0 | 0 | 0 | 0 | 0 | 0 | -10 | 0 | 0 | Off | 53834.1 | 0 | 25.5 | 24.9 | 1 | 75 | 75 | 0 | 0 | 90.4 | 90.4 | 70 | 70 | 9.6 | 9.6 | 30 | 30 | 75 | 75 | 0 | 0 | 0 | 117101
106.86 | 5.3039 | 104.9945 | 0.1459 | 25 | 25 | 0 | 25 | 25.18 | 5 | 4.67 | 15 | 15.39 | 200 | 9.6 | 9.6 | 90.4 | 90.4 | 30 | 30 | 70 | 69.9 | 4.9945 | 0 | 0 | 0 | 0.05 | 0.0467 | 0.15 | 0.1539 | 0 | 0 | 0 | 0 | 0 | 0 | 0 | 0 | 0 | 0 | 0 | 0 | 0 | 0 | 0 | 0 | 0 | 0 | 0 | 0 | 0 | 0 | 0 | 0 | 0 | 0 | 0 | 0 | 0 | 10 | 9.34 | 30 | 30.78 | 0 | 0 | 0 | 0 | 0 | 0 | 0 | 0 | 0 | 0 | 0 | 0 | 0 | 0 | 0 | 0 | 0 | 0 | 0 | 0 | 0 | 0 | -10 | 0 | 0 | Off | 53888.9 | 0 | 25.5 | 24.9 | 1 | 75 | 74.9 | 0 | 0 | 90.4 | 90.4 | 70 | 69.9 | 9.6 | 9.6 | 30 | 30 | 75 | 74.9 | 0 | 0 | 0 | 117102
107.19 | 5.3039 | 104.9945 | 0.1431 | 25 | 25 | 0 | 25 | 25.19 | 5 | 4.65 | 15 | 15.38 | 200 | 9.6 | 9.6 | 90.4 | 90.4 | 30 | 30 | 70 | 70 | 4.9945 | 0 | 0 | 0 | 0.05 | 0.0465 | 0.15 | 0.1538 | 0 | 0 | 0 | 0 | 0 | 0 | 0 | 0 | 0 | 0 | 0 | 0 | 0 | 0 | 0 | 0 | 0 | 0 | 0 | 0 | 0 | 0 | 0 | 0 | 0 | 0 | 0 | 0 | 0 | 10 | 9.3 | 30 | 30.76 | 0 | 0 | 0 | 0 | 0 | 0 | 0 | 0 | 0 | 0 | 0 | 0 | 0 | 0 | 0 | 0 | 0 | 0 | 0 | 0 | 0 | 0 | -10 | 0 | 0 | Off | 53928.6 | 0 | 25.5 | 24.9 | 1 | 75 | 74.9 | 0 | 0 | 90.4 | 90.4 | 70 | 70 | 9.6 | 9.6 | 30 | 30 | 75 | 74.9 | 0 | 0 | 0 | 117090
107.53 | 5.3038 | 104.9925 | 0.1353 | 25 | 25 | 0 | 25 | 25.19 | 5 | 4.65 | 15 | 15.385 | 200 | 9.6 | 9.6 | 90.4 | 90.3 | 30 | 30 | 70 | 70 | 4.9925 | 0 | 0 | 0 | 0.05 | 0.0465 | 0.15 | 0.15385 | 0 | 0 | 0 | 0 | 0 | 0 | 0 | 0 | 0 | 0 | 0 | 0 | 0 | 0 | 0 | 0 | 0 | 0 | 0 | 0 | 0 | 0 | 0 | 0 | 0 | 0 | 0 | 0 | 0 | 10 | 9.3 | 30 | 30.77 | 0 | 0 | 0 | 0 | 0 | 0 | 0 | 0 | 0 | 0 | 0 | 0 | 0 | 0 | 0 | 0 | 0 | 0 | 0 | 0 | 0 | 0 | -10 | 0 | 0 | Off | 53968.7 | 0 | 25.5 | 25.1 | 1 | 75 | 75 | 0 | 0 | 90.4 | 90.3 | 70 | 70 | 9.6 | 9.6 | 30 | 30 | 75 | 75 | 0 | 0 | 0 | 117090
107.86 | 5.3038 | 104.9925 | 0.1226 | 25 | 25 | 0 | 25 | 25.18 | 5 | 4.65 | 15 | 15.38 | 200 | 9.6 | 9.6 | 90.4 | 90.4 | 30 | 30 | 70 | 70 | 4.9925 | 0 | 0 | 0 | 0.05 | 0.0465 | 0.15 | 0.1538 | 0 | 0 | 0 | 0 | 0 | 0 | 0 | 0 | 0 | 0 | 0 | 0 | 0 | 0 | 0 | 0 | 0 | 0 | 0 | 0 | 0 | 0 | 0 | 0 | 0 | 0 | 0 | 0 | 0 | 10 | 9.3 | 30 | 30.76 | 0 | 0 | 0 | 0 | 0 | 0 | 0 | 0 | 0 | 0 | 0 | 0 | 0 | 0 | 0 | 0 | 0 | 0 | 0 | 0 | 0 | 0 | -10 | 0 | 0 | Off | 54006.4 | 0 | 25.5 | 24.9 | 1 | 75 | 75 | 0 | 0 | 90.4 | 90.4 | 70 | 70 | 9.6 | 9.6 | 30 | 30 | 75 | 75 | 0 | 0 | 0 | 117087
108.19 | 5.3038 | 104.9925 | 0.105 | 25 | 25 | 0 | 25 | 25.18 | 5 | 4.635 | 15 | 15.38 | 200 | 9.6 | 9.6 | 90.4 | 90.5 | 30 | 30 | 70 | 70 | 4.9925 | 0 | 0 | 0 | 0.05 | 0.04635 | 0.15 | 0.1538 | 0 | 0 | 0 | 0 | 0 | 0 | 0 | 0 | 0 | 0 | 0 | 0 | 0 | 0 | 0 | 0 | 0 | 0 | 0 | 0 | 0 | 0 | 0 | 0 | 0 | 0 | 0 | 0 | 0 | 10 | 9.27 | 30 | 30.76 | 0 | 0 | 0 | 0 | 0 | 0 | 0 | 0 | 0 | 0 | 0 | 0 | 0 | 0 | 0 | 0 | 0 | 0 | 0 | 0 | 0 | 0 | -10 | 0 | 0 | Off | 54032.5 | 0 | 25.5 | 25 | 1 | 75 | 75 | 0 | 0 | 90.4 | 90.5 | 70 | 70 | 9.6 | 9.6 | 30 | 30 | 75 | 75 | 0 | 0 | 0 | 117085
108.53 | 5.3038 | 104.9925 | 0.0812 | 25 | 25 | 0 | 25 | 25.18 | 5 | 4.645 | 15 | 15.38 | 200 | 9.6 | 9.6 | 90.4 | 90.5 | 30 | 30 | 70 | 70 | 4.9925 | 0 | 0 | 0 | 0.05 | 0.04645 | 0.15 | 0.1538 | 0 | 0 | 0 | 0 | 0 | 0 | 0 | 0 | 0 | 0 | 0 | 0 | 0 | 0 | 0 | 0 | 0 | 0 | 0 | 0 | 0 | 0 | 0 | 0 | 0 | 0 | 0 | 0 | 0 | 10 | 9.29 | 30 | 30.76 | 0 | 0 | 0 | 0 | 0 | 0 | 0 | 0 | 0 | 0 | 0 | 0 | 0 | 0 | 0 | 0 | 0 | 0 | 0 | 0 | 0 | 0 | -10 | 0 | 0 | Off | 54064.7 | 0 | 25.5 | 24.8 | 1 | 75 | 74.9 | 0 | 0 | 90.4 | 90.5 | 70 | 70 | 9.6 | 9.6 | 30 | 30 | 75 | 74.9 | 0 | 0 | 0 | 117081
108.86 | 5.3038 | 104.9925 | 0.0543 | 25 | 25 | 0 | 25 | 25.19 | 5 | 4.67 | 15 | 15.375 | 200 | 9.6 | 9.6 | 90.4 | 90.4 | 30 | 30 | 70 | 70.1 | 4.9925 | 0 | 0 | 0 | 0.05 | 0.0467 | 0.15 | 0.15375 | 0 | 0 | 0 | 0 | 0 | 0 | 0 | 0 | 0 | 0 | 0 | 0 | 0 | 0 | 0 | 0 | 0 | 0 | 0 | 0 | 0 | 0 | 0 | 0 | 0 | 0 | 0 | 0 | 0 | 10 | 9.34 | 30 | 30.75 | 0 | 0 | 0 | 0 | 0 | 0 | 0 | 0 | 0 | 0 | 0 | 0 | 0 | 0 | 0 | 0 | 0 | 0 | 0 | 0 | 0 | 0 | -10 | 0 | 0 | Off | 54090.3 | 0 | 25.5 | 24.8 | 1 | 75 | 75 | 0 | 0 | 90.4 | 90.4 | 70 | 70.1 | 9.6 | 9.6 | 30 | 30 | 75 | 75 | 0 | 0 | 0 | 117081
109.2 | 5.3037 | 104.9905 | 0.0284 | 25 | 25 | 0 | 25 | 25.18 | 5 | 4.655 | 15 | 15.385 | 200 | 9.6 | 9.6 | 90.4 | 90.4 | 30 | 29.9 | 70 | 70.1 | 4.9905 | 0 | 0 | 0 | 0.05 | 0.04655 | 0.15 | 0.15385 | 0 | 0 | 0 | 0 | 0 | 0 | 0 | 0 | 0 | 0 | 0 | 0 | 0 | 0 | 0 | 0 | 0 | 0 | 0 | 0 | 0 | 0 | 0 | 0 | 0 | 0 | 0 | 0 | 0 | 10 | 9.31 | 30 | 30.77 | 0 | 0 | 0 | 0 | 0 | 0 | 0 | 0 | 0 | 0 | 0 | 0 | 0 | 0 | 0 | 0 | 0 | 0 | 0 | 0 | 0 | 0 | -10 | 0 | 0 | Off | 54119.4 | 0 | 25.5 | 24.9 | 1 | 75 | 75 | 0 | 0 | 90.4 | 90.4 | 70 | 70.1 | 9.6 | 9.6 | 30 | 29.9 | 75 | 75 | 0 | 0 | 0 | 117089
109.53 | 5.3037 | 104.9905 | 0.0108 | 25 | 25 | 0 | 25 | 25.2 | 5 | 4.665 | 15 | 15.38 | 200 | 9.6 | 9.6 | 90.4 | 90.4 | 30 | 29.7 | 70 | 70 | 4.9905 | 0 | 0 | 0 | 0.05 | 0.04665 | 0.15 | 0.1538 | 0 | 0 | 0 | 0 | 0 | 0 | 0 | 0 | 0 | 0 | 0 | 0 | 0 | 0 | 0 | 0 | 0 | 0 | 0 | 0 | 0 | 0 | 0 | 0 | 0 | 0 | 0 | 0 | 0 | 10 | 9.33 | 30 | 30.76 | 0 | 0 | 0 | 0 | 0 | 0 | 0 | 0 | 0 | 0 | 0 | 0 | 0 | 0 | 0 | 0 | 0 | 0 | 0 | 0 | 0 | 0 | -10 | 0 | 0 | Off | 54141.6 | 0 | 25.5 | 25 | 1 | 75 | 75 | 0 | 0 | 90.4 | 90.4 | 70 | 70 | 9.6 | 9.6 | 30 | 29.7 | 75 | 75 | 0 | 0.7 | 0 | 117087
109.86 | 5.3037 | 104.9905 | 0.0032 | 25 | 25 | 0 | 25 | 25.19 | 5 | 4.65 | 15 | 15.39 | 200 | 9.6 | 9.6 | 90.4 | 90.3 | 30 | 29.8 | 70 | 70 | 4.9905 | 0 | 0 | 0 | 0.05 | 0.0465 | 0.15 | 0.1539 | 0 | 0 | 0 | 0 | 0 | 0 | 0 | 0 | 0 | 0 | 0 | 0 | 0 | 0 | 0 | 0 | 0 | 0 | 0 | 0 | 0 | 0 | 0 | 0 | 0 | 0 | 0 | 0 | 0 | 10 | 9.3 | 30 | 30.78 | 0 | 0 | 0 | 0 | 0 | 0 | 0 | 0 | 0 | 0 | 0 | 0 | 0 | 0 | 0 | 0 | 0 | 0 | 0 | 0 | 0 | 0 | -10 | 0 | 0 | Off | 54138.5 | 0 | 25.5 | 24.7 | 1 | 75 | 75 | 0 | 0 | 90.4 | 90.3 | 70 | 70 | 9.6 | 9.6 | 30 | 29.8 | 75 | 75 | 0 | 2.1 | 0 | 117094
110.2 | 5.3037 | 104.9905 | 0.0002 | 25 | 25 | 0 | 25 | 25.18 | 5 | 4.665 | 15 | 15.405 | 200 | 9.6 | 9.6 | 90.4 | 90.4 | 30 | 30.2 | 70 | 70.1 | 4.9905 | 0 | 0 | 0 | 0.05 | 0.04665 | 0.15 | 0.15405 | 0 | 0 | 0 | 0 | 0 | 0 | 0 | 0 | 0 | 0 | 0 | 0 | 0 | 0 | 0 | 0 | 0 | 0 | 0 | 0 | 0 | 0 | 0 | 0 | 0 | 0 | 0 | 0 | 0 | 10 | 9.33 | 30 | 30.81 | 0 | 0 | 0 | 0 | 0 | 0 | 0 | 0 | 0 | 0 | 0 | 0 | 0 | 0 | 0 | 0 | 0 | 0 | 0 | 0 | 0 | 0 | -10 | 0 | 0 | Off | 54157.9 | 0 | 25.5 | 24.9 | 1 | 75 | 75 | 0 | 0 | 90.4 | 90.4 | 70 | 70.1 | 9.6 | 9.6 | 30 | 30.2 | 75 | 75 | 0 | 1.9 | 0 | 117108
110.53 | 5.3037 | 104.9905 | -0.001 | 25 | 25 | 0 | 25 | 25.18 | 5 | 4.675 | 15 | 15.4 | 200 | 9.6 | 9.6 | 90.4 | 90.3 | 30 | 30.1 | 70 | 69.9 | 4.9905 | 0 | 0 | 0 | 0.05 | 0.04675 | 0.15 | 0.154 | 0 | 0 | 0 | 0 | 0 | 0 | 0 | 0 | 0 | 0 | 0 | 0 | 0 | 0 | 0 | 0 | 0 | 0 | 0 | 0 | 0 | 0 | 0 | 0 | 0 | 0 | 0 | 0 | 0 | 10 | 9.35 | 30 | 30.8 | 0 | 0 | 0 | 0 | 0 | 0 | 0 | 0 | 0 | 0 | 0 | 0 | 0 | 0 | 0 | 0 | 0 | 0 | 0 | 0 | 0 | 0 | -10 | 0 | 0 | Off | 54179.1 | 0 | 25.5 | 25 | 1 | 75 | 75 | 0 | 0 | 90.4 | 90.3 | 70 | 69.9 | 9.6 | 9.6 | 30 | 30.1 | 75 | 75 | 0 | 0.1 | 0 | 117091
110.86 | 5.3037 | 104.9905 | -0.0013 | 25 | 25 | 0 | 25 | 25.2 | 5 | 4.67 | 15 | 15.405 | 200 | 9.6 | 9.6 | 90.4 | 90.4 | 30 | 30 | 70 | 70 | 4.9905 | 0 | 0 | 0 | 0.05 | 0.0467 | 0.15 | 0.15405 | 0 | 0 | 0 | 0 | 0 | 0 | 0 | 0 | 0 | 0 | 0 | 0 | 0 | 0 | 0 | 0 | 0 | 0 | 0 | 0 | 0 | 0 | 0 | 0 | 0 | 0 | 0 | 0 | 0 | 10 | 9.34 | 30 | 30.81 | 0 | 0 | 0 | 0 | 0 | 0 | 0 | 0 | 0 | 0 | 0 | 0 | 0 | 0 | 0 | 0 | 0 | 0 | 0 | 0 | 0 | 0 | -10 | 0 | 0 | Off | 54195.4 | 0 | 25.5 | 24.9 | 1 | 75 | 75 | 0 | 0 | 90.4 | 90.4 | 70 | 70 | 9.6 | 9.6 | 30 | 30 | 75 | 75 | 0 | 0 | 0 | 117090
111.2 | 5.3037 | 104.9905 | -0.0013 | 25 | 25 | 0 | 25 | 25.19 | 5 | 4.66 | 15 | 15.405 | 200 | 9.6 | 9.6 | 90.4 | 90.4 | 30 | 30 | 70 | 70 | 4.9905 | 0 | 0 | 0 | 0.05 | 0.0466 | 0.15 | 0.15405 | 0 | 0 | 0 | 0 | 0 | 0 | 0 | 0 | 0 | 0 | 0 | 0 | 0 | 0 | 0 | 0 | 0 | 0 | 0 | 0 | 0 | 0 | 0 | 0 | 0 | 0 | 0 | 0 | 0 | 10 | 9.32 | 30 | 30.81 | 0 | 0 | 0 | 0 | 0 | 0 | 0 | 0 | 0 | 0 | 0 | 0 | 0 | 0 | 0 | 0 | 0 | 0 | 0 | 0 | 0 | 0 | -10 | 0 | 0 | Off | 54208.9 | 0 | 25.5 | 24.9 | 1 | 75 | 75 | 0 | 0 | 90.4 | 90.4 | 70 | 70 | 9.6 | 9.6 | 30 | 30 | 75 | 75 | 0 | 0 | 0 | 117096
111.53 | 5.3037 | 104.9905 | -0.001 | 25 | 25 | 0 | 25 | 25.19 | 5 | 4.66 | 15 | 15.405 | 200 | 9.6 | 9.7 | 90.4 | 90.4 | 30 | 30 | 70 | 70 | 4.9905 | 0 | 0 | 0 | 0.05 | 0.0466 | 0.15 | 0.15405 | 0 | 0 | 0 | 0 | 0 | 0 | 0 | 0 | 0 | 0 | 0 | 0 | 0 | 0 | 0 | 0 | 0 | 0 | 0 | 0 | 0 | 0 | 0 | 0 | 0 | 0 | 0 | 0 | 0 | 10 | 9.32 | 30 | 30.81 | 0 | 0 | 0 | 0 | 0 | 0 | 0 | 0 | 0 | 0 | 0 | 0 | 0 | 0 | 0 | 0 | 0 | 0 | 0 | 0 | 0 | 0 | -10 | 0 | 0 | Off | 54209.9 | 0 | 25.5 | 24.9 | 1 | 75 | 75 | 0 | 0 | 90.4 | 90.4 | 70 | 70 | 9.6 | 9.7 | 30 | 30 | 75 | 75 | 0 | 0 | 0 | 117111
111.87 | 5.3037 | 104.9905 | -0.0008 | 25 | 25 | 0 | 25 | 25.2 | 5 | 4.66 | 15 | 15.405 | 200 | 9.6 | 9.6 | 90.4 | 90.3 | 30 | 30 | 70 | 70 | 4.9905 | 0 | 0 | 0 | 0.05 | 0.0466 | 0.15 | 0.15405 | 0 | 0 | 0 | 0 | 0 | 0 | 0 | 0 | 0 | 0 | 0 | 0 | 0 | 0 | 0 | 0 | 0 | 0 | 0 | 0 | 0 | 0 | 0 | 0 | 0 | 0 | 0 | 0 | 0 | 10 | 9.32 | 30 | 30.81 | 0 | 0 | 0 | 0 | 0 | 0 | 0 | 0 | 0 | 0 | 0 | 0 | 0 | 0 | 0 | 0 | 0 | 0 | 0 | 0 | 0 | 0 | -10 | 0 | 0 | Off | 54224.4 | 0 | 25.5 | 24.9 | 1 | 75 | 74.9 | 0 | 0 | 90.4 | 90.3 | 70 | 70 | 9.6 | 9.6 | 30 | 30 | 75 | 74.9 | 0 | 0 | 0 | 117110
112.2 | 5.3037 | 104.9905 | -0.0007 | 25 | 25 | 0 | 25 | 25.19 | 5 | 4.645 | 15 | 15.415 | 200 | 9.6 | 9.6 | 90.4 | 90.3 | 30 | 30 | 70 | 70 | 4.9905 | 0 | 0 | 0 | 0.05 | 0.04645 | 0.15 | 0.15415 | 0 | 0 | 0 | 0 | 0 | 0 | 0 | 0 | 0 | 0 | 0 | 0 | 0 | 0 | 0 | 0 | 0 | 0 | 0 | 0 | 0 | 0 | 0 | 0 | 0 | 0 | 0 | 0 | 0 | 10 | 9.29 | 30 | 30.83 | 0 | 0 | 0 | 0 | 0 | 0 | 0 | 0 | 0 | 0 | 0 | 0 | 0 | 0 | 0 | 0 | 0 | 0 | 0 | 0 | 0 | 0 | -10 | 0 | 0 | Off | 54236.7 | 0 | 25.5 | 25 | 1 | 75 | 75 | 0 | 0 | 90.4 | 90.3 | 70 | 70 | 9.6 | 9.6 | 30 | 30 | 75 | 75 | 0 | 0 | 0 | 117112
112.53 | 5.3037 | 104.9905 | -0.0005 | 25 | 25 | 0 | 25 | 25.19 | 5 | 4.66 | 15 | 15.405 | 200 | 9.6 | 9.6 | 90.4 | 90.4 | 30 | 30 | 70 | 69.9 | 4.9905 | 0 | 0 | 0 | 0.05 | 0.0466 | 0.15 | 0.15405 | 0 | 0 | 0 | 0 | 0 | 0 | 0 | 0 | 0 | 0 | 0 | 0 | 0 | 0 | 0 | 0 | 0 | 0 | 0 | 0 | 0 | 0 | 0 | 0 | 0 | 0 | 0 | 0 | 0 | 10 | 9.32 | 30 | 30.81 | 0 | 0 | 0 | 0 | 0 | 0 | 0 | 0 | 0 | 0 | 0 | 0 | 0 | 0 | 0 | 0 | 0 | 0 | 0 | 0 | 0 | 0 | -10 | 0 | 0 | Off | 54258.4 | 0 | 25.5 | 24.9 | 1 | 75 | 74.9 | 0 | 0 | 90.4 | 90.4 | 70 | 69.9 | 9.6 | 9.6 | 30 | 30 | 75 | 74.9 | 0 | 0 | 0 | 117111
112.87 | 5.3036 | 104.9885 | -0.0005 | 25 | 25 | 0 | 25 | 25.19 | 5 | 4.66 | 15 | 15.41 | 200 | 9.6 | 9.5 | 90.4 | 90.3 | 30 | 30 | 70 | 69.9 | 4.9885 | 0 | 0 | 0 | 0.05 | 0.0466 | 0.15 | 0.1541 | 0 | 0 | 0 | 0 | 0 | 0 | 0 | 0 | 0 | 0 | 0 | 0 | 0 | 0 | 0 | 0 | 0 | 0 | 0 | 0 | 0 | 0 | 0 | 0 | 0 | 0 | 0 | 0 | 0 | 10 | 9.32 | 30 | 30.82 | 0 | 0 | 0 | 0 | 0 | 0 | 0 | 0 | 0 | 0 | 0 | 0 | 0 | 0 | 0 | 0 | 0 | 0 | 0 | 0 | 0 | 0 | -10 | 0 | 0 | Off | 54276 | 0 | 25.5 | 24.9 | 1 | 75 | 75 | 0 | 0 | 90.4 | 90.3 | 70 | 69.9 | 9.6 | 9.5 | 30 | 30 | 75 | 75 | 0 | 0 | 0 | 117106
113.2 | 5.3036 | 104.9885 | -0.0006 | 25 | 25 | 0 | 25 | 25.19 | 5 | 4.665 | 15 | 15.41 | 200 | 9.6 | 9.6 | 90.4 | 90.4 | 30 | 30 | 70 | 70.1 | 4.9885 | 0 | 0 | 0 | 0.05 | 0.04665 | 0.15 | 0.1541 | 0 | 0 | 0 | 0 | 0 | 0 | 0 | 0 | 0 | 0 | 0 | 0 | 0 | 0 | 0 | 0 | 0 | 0 | 0 | 0 | 0 | 0 | 0 | 0 | 0 | 0 | 0 | 0 | 0 | 10 | 9.33 | 30 | 30.82 | 0 | 0 | 0 | 0 | 0 | 0 | 0 | 0 | 0 | 0 | 0 | 0 | 0 | 0 | 0 | 0 | 0 | 0 | 0 | 0 | 0 | 0 | -10 | 0 | 0 | Off | 54281.3 | 0 | 25.5 | 25 | 1 | 75 | 75 | 0 | 0 | 90.4 | 90.4 | 70 | 70.1 | 9.6 | 9.6 | 30 | 30 | 75 | 75 | 0 | 0 | 0 | 117113
113.54 | 5.3036 | 104.9885 | -0.0005 | 25 | 25 | 0 | 25 | 25.18 | 5 | 4.635 | 15 | 15.405 | 200 | 9.6 | 9.6 | 90.4 | 90.3 | 30 | 30 | 70 | 70 | 4.9885 | 0 | 0 | 0 | 0.05 | 0.04635 | 0.15 | 0.15405 | 0 | 0 | 0 | 0 | 0 | 0 | 0 | 0 | 0 | 0 | 0 | 0 | 0 | 0 | 0 | 0 | 0 | 0 | 0 | 0 | 0 | 0 | 0 | 0 | 0 | 0 | 0 | 0 | 0 | 10 | 9.27 | 30 | 30.81 | 0 | 0 | 0 | 0 | 0 | 0 | 0 | 0 | 0 | 0 | 0 | 0 | 0 | 0 | 0 | 0 | 0 | 0 | 0 | 0 | 0 | 0 | -10 | 0 | 0 | Off | 54277 | 0 | 25.5 | 25 | 1 | 75 | 75 | 0 | 0 | 90.4 | 90.3 | 70 | 70 | 9.6 | 9.6 | 30 | 30 | 75 | 75 | 0 | 0 | 0 | 117107
113.87 | 5.3036 | 104.9885 | -0.0005 | 25 | 25 | 0 | 25 | 25.18 | 5 | 4.64 | 15 | 15.41 | 200 | 9.6 | 9.6 | 90.4 | 90.4 | 30 | 30 | 70 | 70 | 4.9885 | 0 | 0 | 0 | 0.05 | 0.0464 | 0.15 | 0.1541 | 0 | 0 | 0 | 0 | 0 | 0 | 0 | 0 | 0 | 0 | 0 | 0 | 0 | 0 | 0 | 0 | 0 | 0 | 0 | 0 | 0 | 0 | 0 | 0 | 0 | 0 | 0 | 0 | 0 | 10 | 9.28 | 30 | 30.82 | 0 | 0 | 0 | 0 | 0 | 0 | 0 | 0 | 0 | 0 | 0 | 0 | 0 | 0 | 0 | 0 | 0 | 0 | 0 | 0 | 0 | 0 | -10 | 0 | 0 | Off | 54276.8 | 0 | 25.5 | 24.9 | 1 | 75 | 74.9 | 0 | 0 | 90.4 | 90.4 | 70 | 70 | 9.6 | 9.6 | 30 | 30 | 75 | 74.9 | 0 | 0 | 0 | 117110
114.2 | 5.3036 | 104.9885 | -0.0005 | 25 | 25 | 0 | 25 | 25.2 | 5 | 4.68 | 15 | 15.4 | 200 | 9.6 | 9.6 | 90.4 | 90.4 | 30 | 30 | 70 | 70 | 4.9885 | 0 | 0 | 0 | 0.05 | 0.0468 | 0.15 | 0.154 | 0 | 0 | 0 | 0 | 0 | 0 | 0 | 0 | 0 | 0 | 0 | 0 | 0 | 0 | 0 | 0 | 0 | 0 | 0 | 0 | 0 | 0 | 0 | 0 | 0 | 0 | 0 | 0 | 0 | 10 | 9.36 | 30 | 30.8 | 0 | 0 | 0 | 0 | 0 | 0 | 0 | 0 | 0 | 0 | 0 | 0 | 0 | 0 | 0 | 0 | 0 | 0 | 0 | 0 | 0 | 0 | -10 | 0 | 0 | Off | 54287.6 | 0 | 25.5 | 25.1 | 1 | 75 | 75 | 0 | 0 | 90.4 | 90.4 | 70 | 70 | 9.6 | 9.6 | 30 | 30 | 75 | 75 | 0 | 0 | 0 | 117100
114.54 | 5.3037 | 104.9905 | -0.0005 | 25 | 25 | 0 | 25 | 25.19 | 5 | 4.645 | 15 | 15.4 | 200 | 9.6 | 9.6 | 90.4 | 90.4 | 30 | 30 | 70 | 70 | 4.9905 | 0 | 0 | 0 | 0.05 | 0.04645 | 0.15 | 0.154 | 0 | 0 | 0 | 0 | 0 | 0 | 0 | 0 | 0 | 0 | 0 | 0 | 0 | 0 | 0 | 0 | 0 | 0 | 0 | 0 | 0 | 0 | 0 | 0 | 0 | 0 | 0 | 0 | 0 | 10 | 9.29 | 30 | 30.8 | 0 | 0 | 0 | 0 | 0 | 0 | 0 | 0 | 0 | 0 | 0 | 0 | 0 | 0 | 0 | 0 | 0 | 0 | 0 | 0 | 0 | 0 | -10 | 0 | 0 | Off | 54277.6 | 0 | 25.5 | 24.9 | 1 | 75 | 75 | 0 | 0 | 90.4 | 90.4 | 70 | 70 | 9.6 | 9.6 | 30 | 30 | 75 | 75 | 0 | 0 | 0 | 117105
114.87 | 5.3037 | 104.9905 | -0.0004 | 25 | 25 | 0 | 25 | 25.18 | 5 | 4.67 | 15 | 15.42 | 200 | 9.6 | 9.6 | 90.4 | 90.3 | 30 | 30 | 70 | 70 | 4.9905 | 0 | 0 | 0 | 0.05 | 0.0467 | 0.15 | 0.1542 | 0 | 0 | 0 | 0 | 0 | 0 | 0 | 0 | 0 | 0 | 0 | 0 | 0 | 0 | 0 | 0 | 0 | 0 | 0 | 0 | 0 | 0 | 0 | 0 | 0 | 0 | 0 | 0 | 0 | 10 | 9.34 | 30 | 30.84 | 0 | 0 | 0 | 0 | 0 | 0 | 0 | 0 | 0 | 0 | 0 | 0 | 0 | 0 | 0 | 0 | 0 | 0 | 0 | 0 | 0 | 0 | -10 | 0 | 0 | Off | 54289.5 | 0 | 25.5 | 25 | 1 | 75 | 75 | 0 | 0 | 90.4 | 90.3 | 70 | 70 | 9.6 | 9.6 | 30 | 30 | 75 | 75 | 0 | 0 | 0 | 117115
115.2 | 5.3037 | 104.9905 | -0.0003 | 25 | 25 | 0 | 25 | 25.19 | 5 | 4.66 | 15 | 15.405 | 200 | 9.6 | 9.6 | 90.4 | 90.4 | 30 | 30 | 70 | 70 | 4.9905 | 0 | 0 | 0 | 0.05 | 0.0466 | 0.15 | 0.15405 | 0 | 0 | 0 | 0 | 0 | 0 | 0 | 0 | 0 | 0 | 0 | 0 | 0 | 0 | 0 | 0 | 0 | 0 | 0 | 0 | 0 | 0 | 0 | 0 | 0 | 0 | 0 | 0 | 0 | 10 | 9.32 | 30 | 30.81 | 0 | 0 | 0 | 0 | 0 | 0 | 0 | 0 | 0 | 0 | 0 | 0 | 0 | 0 | 0 | 0 | 0 | 0 | 0 | 0 | 0 | 0 | -10 | 0 | 0 | Off | 54297.9 | 0 | 25.5 | 25 | 1 | 75 | 75 | 0 | 0 | 90.4 | 90.4 | 70 | 70 | 9.6 | 9.6 | 30 | 30 | 75 | 75 | 0 | 0 | 0 | 117107
115.54 | 5.3037 | 104.9905 | -0.0002 | 25 | 25 | 0 | 25 | 25.2 | 5 | 4.655 | 15 | 15.415 | 200 | 9.6 | 9.6 | 90.4 | 90.3 | 30 | 30 | 70 | 70 | 4.9905 | 0 | 0 | 0 | 0.05 | 0.04655 | 0.15 | 0.15415 | 0 | 0 | 0 | 0 | 0 | 0 | 0 | 0 | 0 | 0 | 0 | 0 | 0 | 0 | 0 | 0 | 0 | 0 | 0 | 0 | 0 | 0 | 0 | 0 | 0 | 0 | 0 | 0 | 0 | 10 | 9.31 | 30 | 30.83 | 0 | 0 | 0 | 0 | 0 | 0 | 0 | 0 | 0 | 0 | 0 | 0 | 0 | 0 | 0 | 0 | 0 | 0 | 0 | 0 | 0 | 0 | -10 | 0 | 0 | Off | 54294.1 | 0 | 25.5 | 24.8 | 1 | 75 | 75.1 | 0 | 0 | 90.4 | 90.3 | 70 | 70 | 9.6 | 9.6 | 30 | 30 | 75 | 75.1 | 0 | 0 | 0 | 117114
115.87 | 5.3036 | 104.9885 | -0.0001 | 25 | 25 | 0 | 25 | 25.2 | 5 | 4.67 | 15 | 15.395 | 200 | 9.6 | 9.6 | 90.4 | 90.4 | 30 | 30 | 70 | 70 | 4.9885 | 0 | 0 | 0 | 0.05 | 0.0467 | 0.15 | 0.15395 | 0 | 0 | 0 | 0 | 0 | 0 | 0 | 0 | 0 | 0 | 0 | 0 | 0 | 0 | 0 | 0 | 0 | 0 | 0 | 0 | 0 | 0 | 0 | 0 | 0 | 0 | 0 | 0 | 0 | 10 | 9.34 | 30 | 30.79 | 0 | 0 | 0 | 0 | 0 | 0 | 0 | 0 | 0 | 0 | 0 | 0 | 0 | 0 | 0 | 0 | 0 | 0 | 0 | 0 | 0 | 0 | -10 | 0 | 0 | Off | 54290.9 | 0 | 25.5 | 25 | 1 | 75 | 75.1 | 0 | 0 | 90.4 | 90.4 | 70 | 70 | 9.6 | 9.6 | 30 | 30 | 75 | 75.1 | 0 | 0 | 0 | 117105
116.21 | 5.3036 | 104.9885 | -0.0001 | 25 | 25 | 0 | 25 | 25.19 | 5 | 4.64 | 15 | 15.395 | 200 | 9.6 | 9.6 | 90.4 | 90.5 | 30 | 30 | 70 | 70 | 4.9885 | 0 | 0 | 0 | 0.05 | 0.0464 | 0.15 | 0.15395 | 0 | 0 | 0 | 0 | 0 | 0 | 0 | 0 | 0 | 0 | 0 | 0 | 0 | 0 | 0 | 0 | 0 | 0 | 0 | 0 | 0 | 0 | 0 | 0 | 0 | 0 | 0 | 0 | 0 | 10 | 9.28 | 30 | 30.79 | 0 | 0 | 0 | 0 | 0 | 0 | 0 | 0 | 0 | 0 | 0 | 0 | 0 | 0 | 0 | 0 | 0 | 0 | 0 | 0 | 0 | 0 | -10 | 0 | 0 | Off | 54282.8 | 0 | 25.5 | 25 | 1 | 75 | 75 | 0 | 0 | 90.4 | 90.5 | 70 | 70 | 9.6 | 9.6 | 30 | 30 | 75 | 75 | 0 | 0 | 0 | 117098
116.54 | 5.3036 | 104.9885 | -0.0002 | 25 | 25 | 0 | 25 | 25.19 | 5 | 4.65 | 15 | 15.395 | 200 | 9.6 | 9.6 | 90.4 | 90.4 | 30 | 30 | 70 | 70 | 4.9885 | 0 | 0 | 0 | 0.05 | 0.0465 | 0.15 | 0.15395 | 0 | 0 | 0 | 0 | 0 | 0 | 0 | 0 | 0 | 0 | 0 | 0 | 0 | 0 | 0 | 0 | 0 | 0 | 0 | 0 | 0 | 0 | 0 | 0 | 0 | 0 | 0 | 0 | 0 | 10 | 9.3 | 30 | 30.79 | 0 | 0 | 0 | 0 | 0 | 0 | 0 | 0 | 0 | 0 | 0 | 0 | 0 | 0 | 0 | 0 | 0 | 0 | 0 | 0 | 0 | 0 | -10 | 0 | 0 | Off | 54263.7 | 0 | 25.5 | 25 | 1 | 75 | 75 | 0 | 0 | 90.4 | 90.4 | 70 | 70 | 9.6 | 9.6 | 30 | 30 | 75 | 75 | 0 | 0 | 0 | 117102
116.87 | 5.3036 | 104.9885 | -0.0001 | 25 | 25 | 0 | 25 | 25.2 | 5 | 4.665 | 15 | 15.395 | 200 | 9.6 | 9.6 | 90.4 | 90.4 | 30 | 30 | 70 | 70 | 4.9885 | 0 | 0 | 0 | 0.05 | 0.04665 | 0.15 | 0.15395 | 0 | 0 | 0 | 0 | 0 | 0 | 0 | 0 | 0 | 0 | 0 | 0 | 0 | 0 | 0 | 0 | 0 | 0 | 0 | 0 | 0 | 0 | 0 | 0 | 0 | 0 | 0 | 0 | 0 | 10 | 9.33 | 30 | 30.79 | 0 | 0 | 0 | 0 | 0 | 0 | 0 | 0 | 0 | 0 | 0 | 0 | 0 | 0 | 0 | 0 | 0 | 0 | 0 | 0 | 0 | 0 | -10 | 0 | 0 | Off | 54270 | 0 | 25.5 | 24.9 | 1 | 75 | 74.9 | 0 | 0 | 90.4 | 90.4 | 70 | 70 | 9.6 | 9.6 | 30 | 30 | 75 | 74.9 | 0 | 0 | 0 | 117098
117.21 | 5.3036 | 104.9885 | -0.0001 | 25 | 25 | 0 | 25 | 25.19 | 5 | 4.645 | 15 | 15.4 | 200 | 9.6 | 9.6 | 90.4 | 90.4 | 30 | 30 | 70 | 70 | 4.9885 | 0 | 0 | 0 | 0.05 | 0.04645 | 0.15 | 0.154 | 0 | 0 | 0 | 0 | 0 | 0 | 0 | 0 | 0 | 0 | 0 | 0 | 0 | 0 | 0 | 0 | 0 | 0 | 0 | 0 | 0 | 0 | 0 | 0 | 0 | 0 | 0 | 0 | 0 | 10 | 9.29 | 30 | 30.8 | 0 | 0 | 0 | 0 | 0 | 0 | 0 | 0 | 0 | 0 | 0 | 0 | 0 | 0 | 0 | 0 | 0 | 0 | 0 | 0 | 0 | 0 | -10 | 0 | 0 | Off | 54262.5 | 0 | 25.5 | 24.9 | 1 | 75 | 75 | 0 | 0 | 90.4 | 90.4 | 70 | 70 | 9.6 | 9.6 | 30 | 30 | 75 | 75 | 0 | 0 | 0 | 117101
117.54 | 5.3036 | 104.9885 | -0.0001 | 25 | 25 | 0 | 25 | 25.18 | 5 | 4.64 | 15 | 15.4 | 200 | 9.6 | 9.6 | 90.4 | 90.4 | 30 | 30 | 70 | 69.9 | 4.9885 | 0 | 0 | 0 | 0.05 | 0.0464 | 0.15 | 0.154 | 0 | 0 | 0 | 0 | 0 | 0 | 0 | 0 | 0 | 0 | 0 | 0 | 0 | 0 | 0 | 0 | 0 | 0 | 0 | 0 | 0 | 0 | 0 | 0 | 0 | 0 | 0 | 0 | 0 | 10 | 9.28 | 30 | 30.8 | 0 | 0 | 0 | 0 | 0 | 0 | 0 | 0 | 0 | 0 | 0 | 0 | 0 | 0 | 0 | 0 | 0 | 0 | 0 | 0 | 0 | 0 | -10 | 0 | 0 | Off | 54265.9 | 0 | 25.5 | 24.9 | 1 | 75 | 74.9 | 0 | 0 | 90.4 | 90.4 | 70 | 69.9 | 9.6 | 9.6 | 30 | 30 | 75 | 74.9 | 0 | 0 | 0 | 117102
117.88 | 5.3036 | 104.9885 | -0.0001 | 25 | 25 | 0 | 25 | 25.18 | 5 | 4.67 | 15 | 15.39 | 200 | 9.6 | 9.5 | 90.4 | 90.4 | 30 | 30 | 70 | 70 | 4.9885 | 0 | 0 | 0 | 0.05 | 0.0467 | 0.15 | 0.1539 | 0 | 0 | 0 | 0 | 0 | 0 | 0 | 0 | 0 | 0 | 0 | 0 | 0 | 0 | 0 | 0 | 0 | 0 | 0 | 0 | 0 | 0 | 0 | 0 | 0 | 0 | 0 | 0 | 0 | 10 | 9.34 | 30 | 30.78 | 0 | 0 | 0 | 0 | 0 | 0 | 0 | 0 | 0 | 0 | 0 | 0 | 0 | 0 | 0 | 0 | 0 | 0 | 0 | 0 | 0 | 0 | -10 | 0 | 0 | Off | 54266.5 | 0 | 25.5 | 24.9 | 1 | 75 | 75 | 0 | 0 | 90.4 | 90.4 | 70 | 70 | 9.6 | 9.5 | 30 | 30 | 75 | 75 | 0 | 0 | 0 | 117095
118.21 | 5.3036 | 104.9885 | -0.0001 | 25 | 25 | 0 | 25 | 25.19 | 5 | 4.665 | 15 | 15.39 | 200 | 9.6 | 9.6 | 90.4 | 90.3 | 30 | 30 | 70 | 69.9 | 4.9885 | 0 | 0 | 0 | 0.05 | 0.04665 | 0.15 | 0.1539 | 0 | 0 | 0 | 0 | 0 | 0 | 0 | 0 | 0 | 0 | 0 | 0 | 0 | 0 | 0 | 0 | 0 | 0 | 0 | 0 | 0 | 0 | 0 | 0 | 0 | 0 | 0 | 0 | 0 | 10 | 9.33 | 30 | 30.78 | 0 | 0 | 0 | 0 | 0 | 0 | 0 | 0 | 0 | 0 | 0 | 0 | 0 | 0 | 0 | 0 | 0 | 0 | 0 | 0 | 0 | 0 | -10 | 0 | 0 | Off | 54268.9 | 0 | 25.5 | 24.8 | 1 | 75 | 75 | 0 | 0 | 90.4 | 90.3 | 70 | 69.9 | 9.6 | 9.6 | 30 | 30 | 75 | 75 | 0 | 0 | 0 | 117097
118.54 | 5.3036 | 104.9885 | -0.0002 | 25 | 25 | 0 | 25 | 25.18 | 5 | 4.665 | 15 | 15.38 | 200 | 9.6 | 9.6 | 90.4 | 90.3 | 30 | 30 | 70 | 70 | 4.9885 | 0 | 0 | 0 | 0.05 | 0.04665 | 0.15 | 0.1538 | 0 | 0 | 0 | 0 | 0 | 0 | 0 | 0 | 0 | 0 | 0 | 0 | 0 | 0 | 0 | 0 | 0 | 0 | 0 | 0 | 0 | 0 | 0 | 0 | 0 | 0 | 0 | 0 | 0 | 10 | 9.33 | 30 | 30.76 | 0 | 0 | 0 | 0 | 0 | 0 | 0 | 0 | 0 | 0 | 0 | 0 | 0 | 0 | 0 | 0 | 0 | 0 | 0 | 0 | 0 | 0 | -10 | 0 | 0 | Off | 54256.1 | 0 | 25.5 | 24.9 | 1 | 75 | 75 | 0 | 0 | 90.4 | 90.3 | 70 | 70 | 9.6 | 9.6 | 30 | 30 | 75 | 75 | 0 | 0 | 0 | 117095
118.88 | 5.3036 | 104.9885 | -0.0003 | 25 | 25 | 0 | 25 | 25.18 | 5 | 4.655 | 15 | 15.385 | 200 | 9.6 | 9.6 | 90.4 | 90.4 | 30 | 30 | 70 | 70 | 4.9885 | 0 | 0 | 0 | 0.05 | 0.04655 | 0.15 | 0.15385 | 0 | 0 | 0 | 0 | 0 | 0 | 0 | 0 | 0 | 0 | 0 | 0 | 0 | 0 | 0 | 0 | 0 | 0 | 0 | 0 | 0 | 0 | 0 | 0 | 0 | 0 | 0 | 0 | 0 | 10 | 9.31 | 30 | 30.77 | 0 | 0 | 0 | 0 | 0 | 0 | 0 | 0 | 0 | 0 | 0 | 0 | 0 | 0 | 0 | 0 | 0 | 0 | 0 | 0 | 0 | 0 | -10 | 0 | 0 | Off | 54253.3 | 0 | 25.5 | 24.9 | 1 | 75 | 75 | 0 | 0 | 90.4 | 90.4 | 70 | 70 | 9.6 | 9.6 | 30 | 30 | 75 | 75 | 0 | 0 | 0 | 117090
119.21 | 5.3036 | 104.9885 | -0.0004 | 25 | 25 | 0 | 25 | 25.19 | 5 | 4.65 | 15 | 15.38 | 200 | 9.6 | 9.6 | 90.4 | 90.4 | 30 | 30 | 70 | 70 | 4.9885 | 0 | 0 | 0 | 0.05 | 0.0465 | 0.15 | 0.1538 | 0 | 0 | 0 | 0 | 0 | 0 | 0 | 0 | 0 | 0 | 0 | 0 | 0 | 0 | 0 | 0 | 0 | 0 | 0 | 0 | 0 | 0 | 0 | 0 | 0 | 0 | 0 | 0 | 0 | 10 | 9.3 | 30 | 30.76 | 0 | 0 | 0 | 0 | 0 | 0 | 0 | 0 | 0 | 0 | 0 | 0 | 0 | 0 | 0 | 0 | 0 | 0 | 0 | 0 | 0 | 0 | -10 | 0 | 0 | Off | 54249 | 0 | 25.5 | 24.8 | 1 | 75 | 75 | 0 | 0 | 90.4 | 90.4 | 70 | 70 | 9.6 | 9.6 | 30 | 30 | 75 | 75 | 0 | 0 | 0 | 117090
119.55 | 5.3036 | 104.9885 | -0.0004 | 25 | 25 | 0 | 25 | 25.19 | 5 | 4.67 | 15 | 15.38 | 200 | 9.6 | 9.6 | 90.4 | 90.4 | 30 | 30 | 70 | 70 | 4.9885 | 0 | 0 | 0 | 0.05 | 0.0467 | 0.15 | 0.1538 | 0 | 0 | 0 | 0 | 0 | 0 | 0 | 0 | 0 | 0 | 0 | 0 | 0 | 0 | 0 | 0 | 0 | 0 | 0 | 0 | 0 | 0 | 0 | 0 | 0 | 0 | 0 | 0 | 0 | 10 | 9.34 | 30 | 30.76 | 0 | 0 | 0 | 0 | 0 | 0 | 0 | 0 | 0 | 0 | 0 | 0 | 0 | 0 | 0 | 0 | 0 | 0 | 0 | 0 | 0 | 0 | -10 | 0 | 0 | Off | 54250 | 0 | 25.5 | 24.9 | 1 | 75 | 75 | 0 | 0 | 90.4 | 90.4 | 70 | 70 | 9.6 | 9.6 | 30 | 30 | 75 | 75 | 0 | 0 | 0 | 117087
119.88 | 5.3037 | 104.9905 | -0.0002 | 25 | 25 | 0 | 25 | 25.17 | 5 | 4.675 | 15 | 15.39 | 200 | 9.6 | 9.5 | 90.4 | 90.4 | 30 | 29.7 | 70 | 70 | 4.9905 | 0 | 0 | 0 | 0.05 | 0.04675 | 0.15 | 0.1539 | 0 | 0 | 0 | 0 | 0 | 0 | 0 | 0 | 0 | 0 | 0 | 0 | 0 | 0 | 0 | 0 | 0 | 0 | 0 | 0 | 0 | 0 | 0 | 0 | 0 | 0 | 0 | 0 | 0 | 10 | 9.35 | 30 | 30.78 | 0 | 0 | 0 | 0 | 0 | 0 | 0 | 0 | 0 | 0 | 0 | 0 | 0 | 0 | 0 | 0 | 0 | 0 | 0 | 0 | 0 | 0 | -10 | 0 | 0 | Off | 54251.3 | 0 | 25.5 | 25 | 1 | 75 | 75 | 0 | 0 | 90.4 | 90.4 | 70 | 70 | 9.6 | 9.5 | 30 | 29.7 | 75 | 75 | 0 | 1.7 | 0 | 117086
120.21 | 5.3037 | 104.9905 | 0 | 25 | 25 | 0 | 25 | 25.19 | 5 | 4.655 | 20 | 15.375 | 200 | 9.6 | 9.5 | 90.4 | 90.4 | 43 | 43 | 57 | 57 | 4.9905 | 0 | 0 | 0 | 0.05 | 0.04655 | 0.2 | 0.15375 | 0 | 0 | 0 | 0 | 0 | 0 | 0 | 0 | 0 | 0 | 0 | 0 | 0 | 0 | 0 | 0 | 0 | 0 | 0 | 0 | 0 | 0 | 0 | 0 | 0 | 0 | 0 | 0 | 0 | 10 | 9.31 | 40 | 30.75 | 0 | 0 | 0 | 0 | 0 | 0 | 0 | 0 | 0 | 0 | 0 | 0 | 0 | 0 | 0 | 0 | 0 | 0 | 0 | 0 | 0 | 0 | -10 | 0 | 0 | Off | 54247.1 | 0 | 25.5 | 24.9 | 1 | 75 | 75 | 0 | 0 | 90.4 | 90.4 | 57 | 57 | 9.6 | 9.5 | 43 | 43 | 75 | 75 | 0 | 0 | 0 | 117083
120.55 | 5.3037 | 104.9905 | 0.0002 | 25 | 25 | 0 | 25 | 25.18 | 5 | 4.655 | 20 | 18.095 | 200 | 9.6 | 9.5 | 90.4 | 90.4 | 43 | 43 | 57 | 57 | 4.9905 | 0 | 0 | 0 | 0.05 | 0.04655 | 0.2 | 0.18095 | 0 | 0 | 0 | 0 | 0 | 0 | 0 | 0 | 0 | 0 | 0 | 0 | 0 | 0 | 0 | 0 | 0 | 0 | 0 | 0 | 0 | 0 | 0 | 0 | 0 | 0 | 0 | 0 | 0 | 10 | 9.31 | 40 | 36.19 | 0 | 0 | 0 | 0 | 0 | 0 | 0 | 0 | 0 | 0 | 0 | 0 | 0 | 0 | 0 | 0 | 0 | 0 | 0 | 0 | 0 | 0 | -10 | 0 | 0 | Off | 54237.2 | 0 | 25.5 | 25 | 1 | 75 | 75 | 0 | 0 | 90.4 | 90.4 | 57 | 57 | 9.6 | 9.5 | 43 | 43 | 75 | 75 | 0 | 0 | 0 | 119714
120.88 | 5.3037 | 104.9905 | 0.0004 | 25 | 25 | 0 | 25 | 25.18 | 5 | 4.645 | 20 | 19.69 | 200 | 9.6 | 9.6 | 90.4 | 90.4 | 43 | 43 | 57 | 57 | 4.9905 | 0 | 0 | 0 | 0.05 | 0.04645 | 0.2 | 0.1969 | 0 | 0 | 0 | 0 | 0 | 0 | 0 | 0 | 0 | 0 | 0 | 0 | 0 | 0 | 0 | 0 | 0 | 0 | 0 | 0 | 0 | 0 | 0 | 0 | 0 | 0 | 0 | 0 | 0 | 10 | 9.29 | 40 | 39.38 | 0 | 0 | 0 | 0 | 0 | 0 | 0 | 0 | 0 | 0 | 0 | 0 | 0 | 0 | 0 | 0 | 0 | 0 | 0 | 0 | 0 | 0 | -10 | 0 | 0 | Off | 54230.2 | 0 | 25.5 | 25 | 1 | 75 | 75 | 0 | 0 | 90.4 | 90.4 | 57 | 57 | 9.6 | 9.6 | 43 | 43 | 75 | 75 | 0 | 0 | 0 | 121006
121.21 | 5.3056 | 105.0281 | 0.0015 | 25 | 25 | 0 | 25 | 25.18 | 5 | 4.655 | 20 | 20.02 | 200 | 9.6 | 9.6 | 90.4 | 90.4 | 43 | 43 | 57 | 57 | 5.0281 | 0 | 0 | 0 | 0.05 | 0.04655 | 0.2 | 0.2002 | 0 | 0 | 0 | 0 | 0 | 0 | 0 | 0 | 0 | 0 | 0 | 0 | 0 | 0 | 0 | 0 | 0 | 0 | 0 | 0 | 0 | 0 | 0 | 0 | 0 | 0 | 0 | 0 | 0 | 10 | 9.31 | 40 | 40.04 | 0 | 0 | 0 | 0 | 0 | 0 | 0 | 0 | 0 | 0 | 0 | 0 | 0 | 0 | 0 | 0 | 0 | 0 | 0 | 0 | 0 | 0 | -10 | 0 | 0 | Off | 54349.4 | 0 | 25.5 | 24.9 | 1 | 75 | 75.1 | 0 | 0 | 90.4 | 90.4 | 57 | 57 | 9.6 | 9.6 | 43 | 43 | 75 | 75.1 | 0 | 0 | 0 | 121311
121.55 | 5.3124 | 105.1627 | 0.0088 | 25 | 25 | 0 | 25 | 25.18 | 5 | 4.65 | 20 | 20.155 | 200 | 9.6 | 9.6 | 90.4 | 90.4 | 43 | 43 | 57 | 57 | 5.1627 | 0 | 0 | 0 | 0.05 | 0.0465 | 0.2 | 0.20155 | 0 | 0 | 0 | 0 | 0 | 0 | 0 | 0 | 0 | 0 | 0 | 0 | 0 | 0 | 0 | 0 | 0 | 0 | 0 | 0 | 0 | 0 | 0 | 0 | 0 | 0 | 0 | 0 | 0 | 10 | 9.3 | 40 | 40.31 | 0 | 0 | 0 | 0 | 0 | 0 | 0 | 0 | 0 | 0 | 0 | 0 | 0 | 0 | 0 | 0 | 0 | 0 | 0 | 0 | 0 | 0 | -10 | 0 | 0 | Off | 55261.4 | 0 | 25.5 | 24.9 | 1 | 75 | 75 | 0 | 0 | 90.4 | 90.4 | 57 | 57 | 9.6 | 9.6 | 43 | 43 | 75 | 75 | 0 | 0 | 0 | 121393
121.88 | 5.3198 | 105.3092 | 0.026 | 25 | 25 | 0 | 25 | 25.17 | 5 | 4.66 | 20 | 20.185 | 200 | 9.6 | 9.6 | 90.4 | 90.4 | 43 | 43 | 57 | 57 | 5.3092 | 0 | 0 | 0 | 0.05 | 0.0466 | 0.2 | 0.20185 | 0 | 0 | 0 | 0 | 0 | 0 | 0 | 0 | 0 | 0 | 0 | 0 | 0 | 0 | 0 | 0 | 0 | 0 | 0 | 0 | 0 | 0 | 0 | 0 | 0 | 0 | 0 | 0 | 0 | 10 | 9.32 | 40 | 40.37 | 0 | 0 | 0 | 0 | 0 | 0 | 0 | 0 | 0 | 0 | 0 | 0 | 0 | 0 | 0 | 0 | 0 | 0 | 0 | 0 | 0 | 0 | -10 | 0 | 0 | Off | 56154.4 | 0 | 25.5 | 24.9 | 1 | 75 | 75.1 | 0 | 0 | 90.4 | 90.4 | 57 | 57 | 9.6 | 9.6 | 43 | 43 | 75 | 75.1 | 0 | 0 | 0 | 121419
122.22 | 5.3241 | 105.3943 | 0.0502 | 25 | 25 | 0 | 25 | 25.18 | 5 | 4.655 | 20 | 20.2 | 200 | 9.6 | 9.6 | 90.4 | 90.4 | 43 | 42.8 | 57 | 57 | 5.3943 | 0 | 0 | 0 | 0.05 | 0.04655 | 0.2 | 0.202 | 0 | 0 | 0 | 0 | 0 | 0 | 0 | 0 | 0 | 0 | 0 | 0 | 0 | 0 | 0 | 0 | 0 | 0 | 0 | 0 | 0 | 0 | 0 | 0 | 0 | 0 | 0 | 0 | 0 | 10 | 9.31 | 40 | 40.4 | 0 | 0 | 0 | 0 | 0 | 0 | 0 | 0 | 0 | 0 | 0 | 0 | 0 | 0 | 0 | 0 | 0 | 0 | 0 | 0 | 0 | 0 | -10 | 0 | 0 | Off | 56622.3 | 0 | 25.5 | 24.9 | 1 | 75 | 75 | 0 | 0 | 90.4 | 90.4 | 57 | 57 | 9.6 | 9.6 | 43 | 42.8 | 75 | 75 | 0 | 0.8 | 0 | 121427
122.55 | 5.3256 | 105.424 | 0.0731 | 25 | 25 | 0 | 25 | 25.18 | 5 | 4.675 | 20 | 20.19 | 200 | 9.6 | 9.6 | 90.4 | 90.3 | 43 | 43 | 57 | 57 | 5.424 | 0 | 0 | 0 | 0.05 | 0.04675 | 0.2 | 0.2019 | 0 | 0 | 0 | 0 | 0 | 0 | 0 | 0 | 0 | 0 | 0 | 0 | 0 | 0 | 0 | 0 | 0 | 0 | 0 | 0 | 0 | 0 | 0 | 0 | 0 | 0 | 0 | 0 | 0 | 10 | 9.35 | 40 | 40.38 | 0 | 0 | 0 | 0 | 0 | 0 | 0 | 0 | 0 | 0 | 0 | 0 | 0 | 0 | 0 | 0 | 0 | 0 | 0 | 0 | 0 | 0 | -10 | 0 | 0 | Off | 56969.8 | 0 | 25.5 | 24.9 | 1 | 75 | 75 | 0 | 0 | 90.4 | 90.3 | 57 | 57 | 9.6 | 9.6 | 43 | 43 | 75 | 75 | 0 | 0 | 0 | 121417
122.88 | 5.3262 | 105.4359 | 0.0931 | 25 | 25 | 0 | 25 | 25.17 | 5 | 4.63 | 20 | 20.19 | 200 | 9.6 | 9.6 | 90.4 | 90.5 | 43 | 43 | 57 | 57 | 5.4359 | 0 | 0 | 0 | 0.05 | 0.0463 | 0.2 | 0.2019 | 0 | 0 | 0 | 0 | 0 | 0 | 0 | 0 | 0 | 0 | 0 | 0 | 0 | 0 | 0 | 0 | 0 | 0 | 0 | 0 | 0 | 0 | 0 | 0 | 0 | 0 | 0 | 0 | 0 | 10 | 9.26 | 40 | 40.38 | 0 | 0 | 0 | 0 | 0 | 0 | 0 | 0 | 0 | 0 | 0 | 0 | 0 | 0 | 0 | 0 | 0 | 0 | 0 | 0 | 0 | 0 | -10 | 0 | 0 | Off | 57162.1 | 0 | 25.5 | 24.8 | 1 | 75 | 75 | 0 | 0 | 90.4 | 90.5 | 57 | 57 | 9.6 | 9.6 | 43 | 43 | 75 | 75 | 0 | 0 | 0 | 121419
123.22 | 5.3264 | 105.4399 | 0.1101 | 25 | 25 | 0 | 25 | 25.19 | 5 | 4.67 | 20 | 20.2 | 200 | 9.6 | 9.6 | 90.4 | 90.4 | 43 | 43.2 | 57 | 57 | 5.4399 | 0 | 0 | 0 | 0.05 | 0.0467 | 0.2 | 0.202 | 0 | 0 | 0 | 0 | 0 | 0 | 0 | 0 | 0 | 0 | 0 | 0 | 0 | 0 | 0 | 0 | 0 | 0 | 0 | 0 | 0 | 0 | 0 | 0 | 0 | 0 | 0 | 0 | 0 | 10 | 9.34 | 40 | 40.4 | 0 | 0 | 0 | 0 | 0 | 0 | 0 | 0 | 0 | 0 | 0 | 0 | 0 | 0 | 0 | 0 | 0 | 0 | 0 | 0 | 0 | 0 | -10 | 0 | 0 | Off | 57423.6 | 0 | 25.5 | 24.8 | 1 | 75 | 74.9 | 0 | 0 | 90.4 | 90.4 | 57 | 57 | 9.6 | 9.6 | 43 | 43.2 | 75 | 74.9 | 0 | 2.1 | 0 | 121424
123.55 | 5.3265 | 105.4418 | 0.1218 | 25 | 25 | 0 | 25 | 25.18 | 5 | 4.66 | 20 | 20.2 | 200 | 9.6 | 9.6 | 90.4 | 90.4 | 43 | 43 | 57 | 57 | 5.4418 | 0 | 0 | 0 | 0.05 | 0.0466 | 0.2 | 0.202 | 0 | 0 | 0 | 0 | 0 | 0 | 0 | 0 | 0 | 0 | 0 | 0 | 0 | 0 | 0 | 0 | 0 | 0 | 0 | 0 | 0 | 0 | 0 | 0 | 0 | 0 | 0 | 0 | 0 | 10 | 9.32 | 40 | 40.4 | 0 | 0 | 0 | 0 | 0 | 0 | 0 | 0 | 0 | 0 | 0 | 0 | 0 | 0 | 0 | 0 | 0 | 0 | 0 | 0 | 0 | 0 | -10 | 0 | 0 | Off | 57547.4 | 0 | 25.5 | 24.8 | 1 | 75 | 75 | 0 | 0 | 90.4 | 90.4 | 57 | 57 | 9.6 | 9.6 | 43 | 43 | 75 | 75 | 0 | 0 | 0 | 121420
123.89 | 5.3265 | 105.4418 | 0.1291 | 25 | 25 | 0 | 25 | 25.18 | 5 | 4.665 | 20 | 20.19 | 200 | 9.6 | 9.6 | 90.4 | 90.5 | 43 | 43 | 57 | 57 | 5.4418 | 0 | 0 | 0 | 0.05 | 0.04665 | 0.2 | 0.2019 | 0 | 0 | 0 | 0 | 0 | 0 | 0 | 0 | 0 | 0 | 0 | 0 | 0 | 0 | 0 | 0 | 0 | 0 | 0 | 0 | 0 | 0 | 0 | 0 | 0 | 0 | 0 | 0 | 0 | 10 | 9.33 | 40 | 40.38 | 0 | 0 | 0 | 0 | 0 | 0 | 0 | 0 | 0 | 0 | 0 | 0 | 0 | 0 | 0 | 0 | 0 | 0 | 0 | 0 | 0 | 0 | -10 | 0 | 0 | Off | 57575.5 | 0 | 25.5 | 24.9 | 1 | 75 | 75 | 0 | 0 | 90.4 | 90.5 | 57 | 57 | 9.6 | 9.6 | 43 | 43 | 75 | 75 | 0 | 0 | 0 | 121420
124.22 | 5.3265 | 105.4418 | 0.132 | 25 | 25 | 0 | 25 | 25.17 | 5 | 4.66 | 20 | 20.19 | 200 | 9.6 | 9.6 | 90.4 | 90.5 | 43 | 43 | 57 | 57 | 5.4418 | 0 | 0 | 0 | 0.05 | 0.0466 | 0.2 | 0.2019 | 0 | 0 | 0 | 0 | 0 | 0 | 0 | 0 | 0 | 0 | 0 | 0 | 0 | 0 | 0 | 0 | 0 | 0 | 0 | 0 | 0 | 0 | 0 | 0 | 0 | 0 | 0 | 0 | 0 | 10 | 9.32 | 40 | 40.38 | 0 | 0 | 0 | 0 | 0 | 0 | 0 | 0 | 0 | 0 | 0 | 0 | 0 | 0 | 0 | 0 | 0 | 0 | 0 | 0 | 0 | 0 | -10 | 0 | 0 | Off | 57614.9 | 0 | 25.5 | 24.9 | 1 | 75 | 75 | 0 | 0 | 90.4 | 90.5 | 57 | 57 | 9.6 | 9.6 | 43 | 43 | 75 | 75 | 0 | 0 | 0 | 121418
124.55 | 5.3265 | 105.4418 | 0.1302 | 25 | 25 | 0 | 25 | 25.18 | 5 | 4.645 | 20 | 20.2 | 200 | 9.6 | 9.5 | 90.4 | 90.3 | 43 | 42.8 | 57 | 57 | 5.4418 | 0 | 0 | 0 | 0.05 | 0.04645 | 0.2 | 0.202 | 0 | 0 | 0 | 0 | 0 | 0 | 0 | 0 | 0 | 0 | 0 | 0 | 0 | 0 | 0 | 0 | 0 | 0 | 0 | 0 | 0 | 0 | 0 | 0 | 0 | 0 | 0 | 0 | 0 | 10 | 9.29 | 40 | 40.4 | 0 | 0 | 0 | 0 | 0 | 0 | 0 | 0 | 0 | 0 | 0 | 0 | 0 | 0 | 0 | 0 | 0 | 0 | 0 | 0 | 0 | 0 | -10 | 0 | 0 | Off | 57698.2 | 0 | 25.5 | 25 | 1 | 75 | 74.9 | 0 | 0 | 90.4 | 90.3 | 57 | 57 | 9.6 | 9.5 | 43 | 42.8 | 75 | 74.9 | 0 | 0.2 | 0 | 121425
124.89 | 5.3265 | 105.4418 | 0.1241 | 25 | 25 | 0 | 25 | 25.18 | 5 | 4.645 | 20 | 20.19 | 200 | 9.6 | 9.6 | 90.4 | 90.4 | 43 | 43 | 57 | 57 | 5.4418 | 0 | 0 | 0 | 0.05 | 0.04645 | 0.2 | 0.2019 | 0 | 0 | 0 | 0 | 0 | 0 | 0 | 0 | 0 | 0 | 0 | 0 | 0 | 0 | 0 | 0 | 0 | 0 | 0 | 0 | 0 | 0 | 0 | 0 | 0 | 0 | 0 | 0 | 0 | 10 | 9.29 | 40 | 40.38 | 0 | 0 | 0 | 0 | 0 | 0 | 0 | 0 | 0 | 0 | 0 | 0 | 0 | 0 | 0 | 0 | 0 | 0 | 0 | 0 | 0 | 0 | -10 | 0 | 0 | Off | 57735.2 | 0 | 25.5 | 25 | 1 | 75 | 74.9 | 0 | 0 | 90.4 | 90.4 | 57 | 57 | 9.6 | 9.6 | 43 | 43 | 75 | 74.9 | 0 | 0 | 0 | 121417
125.22 | 5.3265 | 105.4418 | 0.1136 | 25 | 25 | 0 | 25 | 25.19 | 5 | 4.64 | 20 | 20.19 | 200 | 9.6 | 9.6 | 90.4 | 90.3 | 43 | 43 | 57 | 57 | 5.4418 | 0 | 0 | 0 | 0.05 | 0.0464 | 0.2 | 0.2019 | 0 | 0 | 0 | 0 | 0 | 0 | 0 | 0 | 0 | 0 | 0 | 0 | 0 | 0 | 0 | 0 | 0 | 0 | 0 | 0 | 0 | 0 | 0 | 0 | 0 | 0 | 0 | 0 | 0 | 10 | 9.28 | 40 | 40.38 | 0 | 0 | 0 | 0 | 0 | 0 | 0 | 0 | 0 | 0 | 0 | 0 | 0 | 0 | 0 | 0 | 0 | 0 | 0 | 0 | 0 | 0 | -10 | 0 | 0 | Off | 57769.1 | 0 | 25.5 | 24.9 | 1 | 75 | 75 | 0 | 0 | 90.4 | 90.3 | 57 | 57 | 9.6 | 9.6 | 43 | 43 | 75 | 75 | 0 | 0 | 0 | 121417
125.55 | 5.3264 | 105.4399 | 0.0977 | 25 | 25 | 0 | 25 | 25.18 | 5 | 4.655 | 20 | 20.2 | 200 | 9.6 | 9.6 | 90.4 | 90.4 | 43 | 43.1 | 57 | 57 | 5.4399 | 0 | 0 | 0 | 0.05 | 0.04655 | 0.2 | 0.202 | 0 | 0 | 0 | 0 | 0 | 0 | 0 | 0 | 0 | 0 | 0 | 0 | 0 | 0 | 0 | 0 | 0 | 0 | 0 | 0 | 0 | 0 | 0 | 0 | 0 | 0 | 0 | 0 | 0 | 10 | 9.31 | 40 | 40.4 | 0 | 0 | 0 | 0 | 0 | 0 | 0 | 0 | 0 | 0 | 0 | 0 | 0 | 0 | 0 | 0 | 0 | 0 | 0 | 0 | 0 | 0 | -10 | 0 | 0 | Off | 57793.6 | 0 | 25.5 | 25 | 1 | 75 | 75 | 0 | 0 | 90.4 | 90.4 | 57 | 57 | 9.6 | 9.6 | 43 | 43.1 | 75 | 75 | 0 | 0 | 0 | 121425
125.89 | 5.3264 | 105.4399 | 0.0779 | 25 | 25 | 0 | 25 | 25.19 | 5 | 4.665 | 20 | 20.205 | 200 | 9.6 | 9.6 | 90.4 | 90.4 | 43 | 43 | 57 | 57 | 5.4399 | 0 | 0 | 0 | 0.05 | 0.04665 | 0.2 | 0.20205 | 0 | 0 | 0 | 0 | 0 | 0 | 0 | 0 | 0 | 0 | 0 | 0 | 0 | 0 | 0 | 0 | 0 | 0 | 0 | 0 | 0 | 0 | 0 | 0 | 0 | 0 | 0 | 0 | 0 | 10 | 9.33 | 40 | 40.41 | 0 | 0 | 0 | 0 | 0 | 0 | 0 | 0 | 0 | 0 | 0 | 0 | 0 | 0 | 0 | 0 | 0 | 0 | 0 | 0 | 0 | 0 | -10 | 0 | 0 | Off | 57846.6 | 0 | 25.5 | 24.9 | 1 | 75 | 75 | 0 | 0 | 90.4 | 90.4 | 57 | 57 | 9.6 | 9.6 | 43 | 43 | 75 | 75 | 0 | 0 | 0 | 121414
126.22 | 5.3264 | 105.4399 | 0.054 | 25 | 25 | 0 | 25 | 25.17 | 5 | 4.66 | 20 | 20.19 | 200 | 9.6 | 9.5 | 90.4 | 90.5 | 43 | 43 | 57 | 57 | 5.4399 | 0 | 0 | 0 | 0.05 | 0.0466 | 0.2 | 0.2019 | 0 | 0 | 0 | 0 | 0 | 0 | 0 | 0 | 0 | 0 | 0 | 0 | 0 | 0 | 0 | 0 | 0 | 0 | 0 | 0 | 0 | 0 | 0 | 0 | 0 | 0 | 0 | 0 | 0 | 10 | 9.32 | 40 | 40.38 | 0 | 0 | 0 | 0 | 0 | 0 | 0 | 0 | 0 | 0 | 0 | 0 | 0 | 0 | 0 | 0 | 0 | 0 | 0 | 0 | 0 | 0 | -10 | 0 | 0 | Off | 57869 | 0 | 25.5 | 25 | 1 | 75 | 75 | 0 | 0 | 90.4 | 90.5 | 57 | 57 | 9.6 | 9.5 | 43 | 43 | 75 | 75 | 0 | 0 | 0 | 121410
126.56 | 5.3264 | 105.4399 | 0.0285 | 25 | 25 | 0 | 25 | 25.18 | 5 | 4.65 | 20 | 20.205 | 200 | 9.6 | 9.6 | 90.4 | 90.4 | 43 | 43.1 | 57 | 57 | 5.4399 | 0 | 0 | 0 | 0.05 | 0.0465 | 0.2 | 0.20205 | 0 | 0 | 0 | 0 | 0 | 0 | 0 | 0 | 0 | 0 | 0 | 0 | 0 | 0 | 0 | 0 | 0 | 0 | 0 | 0 | 0 | 0 | 0 | 0 | 0 | 0 | 0 | 0 | 0 | 10 | 9.3 | 40 | 40.41 | 0 | 0 | 0 | 0 | 0 | 0 | 0 | 0 | 0 | 0 | 0 | 0 | 0 | 0 | 0 | 0 | 0 | 0 | 0 | 0 | 0 | 0 | -10 | 0 | 0 | Off | 57890.6 | 0 | 25.5 | 24.9 | 1 | 75 | 75 | 0 | 0 | 90.4 | 90.4 | 57 | 57 | 9.6 | 9.6 | 43 | 43.1 | 75 | 75 | 0 | 0 | 0 | 121426
126.89 | 5.3264 | 105.4399 | 0.0118 | 25 | 25 | 0 | 25 | 25.18 | 5 | 4.66 | 20 | 20.2 | 200 | 9.6 | 9.6 | 90.4 | 90.4 | 43 | 43 | 57 | 57 | 5.4399 | 0 | 0 | 0 | 0.05 | 0.0466 | 0.2 | 0.202 | 0 | 0 | 0 | 0 | 0 | 0 | 0 | 0 | 0 | 0 | 0 | 0 | 0 | 0 | 0 | 0 | 0 | 0 | 0 | 0 | 0 | 0 | 0 | 0 | 0 | 0 | 0 | 0 | 0 | 10 | 9.32 | 40 | 40.4 | 0 | 0 | 0 | 0 | 0 | 0 | 0 | 0 | 0 | 0 | 0 | 0 | 0 | 0 | 0 | 0 | 0 | 0 | 0 | 0 | 0 | 0 | -10 | 0 | 0 | Off | 57913.5 | 0 | 25.5 | 25 | 1 | 75 | 75 | 0 | 0 | 90.4 | 90.4 | 57 | 57 | 9.6 | 9.6 | 43 | 43 | 75 | 75 | 0 | 0 | 0 | 121425
127.22 | 5.3264 | 105.4399 | 0.004 | 25 | 25 | 0 | 25 | 25.18 | 5 | 4.63 | 20 | 20.19 | 200 | 9.6 | 9.6 | 90.4 | 90.5 | 43 | 43 | 57 | 57 | 5.4399 | 0 | 0 | 0 | 0.05 | 0.0463 | 0.2 | 0.2019 | 0 | 0 | 0 | 0 | 0 | 0 | 0 | 0 | 0 | 0 | 0 | 0 | 0 | 0 | 0 | 0 | 0 | 0 | 0 | 0 | 0 | 0 | 0 | 0 | 0 | 0 | 0 | 0 | 0 | 10 | 9.26 | 40 | 40.38 | 0 | 0 | 0 | 0 | 0 | 0 | 0 | 0 | 0 | 0 | 0 | 0 | 0 | 0 | 0 | 0 | 0 | 0 | 0 | 0 | 0 | 0 | -10 | 0 | 0 | Off | 57940.1 | 0 | 25.5 | 25 | 1 | 75 | 75 | 0 | 0 | 90.4 | 90.5 | 57 | 57 | 9.6 | 9.6 | 43 | 43 | 75 | 75 | 0 | 0 | 0 | 121423
127.56 | 5.3264 | 105.4399 | 0.0009 | 25 | 25 | 0 | 25 | 25.18 | 5 | 4.65 | 20 | 20.195 | 200 | 9.6 | 9.6 | 90.4 | 90.3 | 43 | 43 | 57 | 57 | 5.4399 | 0 | 0 | 0 | 0.05 | 0.0465 | 0.2 | 0.20195 | 0 | 0 | 0 | 0 | 0 | 0 | 0 | 0 | 0 | 0 | 0 | 0 | 0 | 0 | 0 | 0 | 0 | 0 | 0 | 0 | 0 | 0 | 0 | 0 | 0 | 0 | 0 | 0 | 0 | 10 | 9.3 | 40 | 40.39 | 0 | 0 | 0 | 0 | 0 | 0 | 0 | 0 | 0 | 0 | 0 | 0 | 0 | 0 | 0 | 0 | 0 | 0 | 0 | 0 | 0 | 0 | -10 | 0 | 0 | Off | 57966.2 | 0 | 25.5 | 24.9 | 1 | 75 | 75 | 0 | 0 | 90.4 | 90.3 | 57 | 57 | 9.6 | 9.6 | 43 | 43 | 75 | 75 | 0 | 0 | 0 | 121423
127.89 | 5.3264 | 105.4399 | -0.0002 | 25 | 25 | 0 | 25 | 25.18 | 5 | 4.655 | 20 | 20.2 | 200 | 9.6 | 9.6 | 90.4 | 90.4 | 43 | 42.9 | 57 | 57 | 5.4399 | 0 | 0 | 0 | 0.05 | 0.04655 | 0.2 | 0.202 | 0 | 0 | 0 | 0 | 0 | 0 | 0 | 0 | 0 | 0 | 0 | 0 | 0 | 0 | 0 | 0 | 0 | 0 | 0 | 0 | 0 | 0 | 0 | 0 | 0 | 0 | 0 | 0 | 0 | 10 | 9.31 | 40 | 40.4 | 0 | 0 | 0 | 0 | 0 | 0 | 0 | 0 | 0 | 0 | 0 | 0 | 0 | 0 | 0 | 0 | 0 | 0 | 0 | 0 | 0 | 0 | -10 | 0 | 0 | Off | 57975.1 | 0 | 25.5 | 25 | 1 | 75 | 75 | 0 | 0 | 90.4 | 90.4 | 57 | 57 | 9.6 | 9.6 | 43 | 42.9 | 75 | 75 | 0 | 0 | 0 | 121423
128.23 | 5.3264 | 105.4399 | -0.0005 | 25 | 25 | 0 | 25 | 25.17 | 5 | 4.65 | 20 | 20.185 | 200 | 9.6 | 9.6 | 90.4 | 90.5 | 43 | 43 | 57 | 56.9 | 5.4399 | 0 | 0 | 0 | 0.05 | 0.0465 | 0.2 | 0.20185 | 0 | 0 | 0 | 0 | 0 | 0 | 0 | 0 | 0 | 0 | 0 | 0 | 0 | 0 | 0 | 0 | 0 | 0 | 0 | 0 | 0 | 0 | 0 | 0 | 0 | 0 | 0 | 0 | 0 | 10 | 9.3 | 40 | 40.37 | 0 | 0 | 0 | 0 | 0 | 0 | 0 | 0 | 0 | 0 | 0 | 0 | 0 | 0 | 0 | 0 | 0 | 0 | 0 | 0 | 0 | 0 | -10 | 0 | 0 | Off | 57979.9 | 0 | 25.5 | 24.9 | 1 | 75 | 75 | 0 | 0 | 90.4 | 90.5 | 57 | 56.9 | 9.6 | 9.6 | 43 | 43 | 75 | 75 | 0 | 0 | 0 | 121410
128.56 | 5.3263 | 105.4379 | -0.0007 | 25 | 25 | 0 | 25 | 25.18 | 5 | 4.63 | 20 | 20.19 | 200 | 9.6 | 9.5 | 90.4 | 90.4 | 43 | 43 | 57 | 57 | 5.4379 | 0 | 0 | 0 | 0.05 | 0.0463 | 0.2 | 0.2019 | 0 | 0 | 0 | 0 | 0 | 0 | 0 | 0 | 0 | 0 | 0 | 0 | 0 | 0 | 0 | 0 | 0 | 0 | 0 | 0 | 0 | 0 | 0 | 0 | 0 | 0 | 0 | 0 | 0 | 10 | 9.26 | 40 | 40.38 | 0 | 0 | 0 | 0 | 0 | 0 | 0 | 0 | 0 | 0 | 0 | 0 | 0 | 0 | 0 | 0 | 0 | 0 | 0 | 0 | 0 | 0 | -10 | 0 | 0 | Off | 57981.8 | 0 | 25.5 | 25 | 1 | 75 | 75 | 0 | 0 | 90.4 | 90.4 | 57 | 57 | 9.6 | 9.5 | 43 | 43 | 75 | 75 | 0 | 0 | 0 | 121416
128.89 | 5.3263 | 105.4379 | -0.0008 | 25 | 25 | 0 | 25 | 25.18 | 5 | 4.67 | 20 | 20.2 | 200 | 9.6 | 9.6 | 90.4 | 90.4 | 43 | 43 | 57 | 57 | 5.4379 | 0 | 0 | 0 | 0.05 | 0.0467 | 0.2 | 0.202 | 0 | 0 | 0 | 0 | 0 | 0 | 0 | 0 | 0 | 0 | 0 | 0 | 0 | 0 | 0 | 0 | 0 | 0 | 0 | 0 | 0 | 0 | 0 | 0 | 0 | 0 | 0 | 0 | 0 | 10 | 9.34 | 40 | 40.4 | 0 | 0 | 0 | 0 | 0 | 0 | 0 | 0 | 0 | 0 | 0 | 0 | 0 | 0 | 0 | 0 | 0 | 0 | 0 | 0 | 0 | 0 | -10 | 0 | 0 | Off | 57978.7 | 0 | 25.5 | 25 | 1 | 75 | 75 | 0 | 0 | 90.4 | 90.4 | 57 | 57 | 9.6 | 9.6 | 43 | 43 | 75 | 75 | 0 | 2.3 | 0 | 121423
129.23 | 5.3263 | 105.4379 | -0.0008 | 25 | 25 | 0 | 25 | 25.18 | 5 | 4.66 | 20 | 20.2 | 200 | 9.6 | 9.6 | 90.4 | 90.3 | 43 | 43 | 57 | 56.9 | 5.4379 | 0 | 0 | 0 | 0.05 | 0.0466 | 0.2 | 0.202 | 0 | 0 | 0 | 0 | 0 | 0 | 0 | 0 | 0 | 0 | 0 | 0 | 0 | 0 | 0 | 0 | 0 | 0 | 0 | 0 | 0 | 0 | 0 | 0 | 0 | 0 | 0 | 0 | 0 | 10 | 9.32 | 40 | 40.4 | 0 | 0 | 0 | 0 | 0 | 0 | 0 | 0 | 0 | 0 | 0 | 0 | 0 | 0 | 0 | 0 | 0 | 0 | 0 | 0 | 0 | 0 | -10 | 0 | 0 | Off | 57979.6 | 0 | 25.5 | 25 | 1 | 75 | 75 | 0 | 0 | 90.4 | 90.3 | 57 | 56.9 | 9.6 | 9.6 | 43 | 43 | 75 | 75 | 0 | 0 | 0 | 121423
129.56 | 5.3264 | 105.4399 | -0.0008 | 25 | 25 | 0 | 25 | 25.19 | 5 | 4.665 | 20 | 20.2 | 200 | 9.6 | 9.5 | 90.4 | 90.4 | 43 | 43 | 57 | 57 | 5.4399 | 0 | 0 | 0 | 0.05 | 0.04665 | 0.2 | 0.202 | 0 | 0 | 0 | 0 | 0 | 0 | 0 | 0 | 0 | 0 | 0 | 0 | 0 | 0 | 0 | 0 | 0 | 0 | 0 | 0 | 0 | 0 | 0 | 0 | 0 | 0 | 0 | 0 | 0 | 10 | 9.33 | 40 | 40.4 | 0 | 0 | 0 | 0 | 0 | 0 | 0 | 0 | 0 | 0 | 0 | 0 | 0 | 0 | 0 | 0 | 0 | 0 | 0 | 0 | 0 | 0 | -10 | 0 | 0 | Off | 57989.8 | 0 | 25.5 | 24.9 | 1 | 75 | 75 | 0 | 0 | 90.4 | 90.4 | 57 | 57 | 9.6 | 9.5 | 43 | 43 | 75 | 75 | 0 | 0 | 0 | 121417
129.89 | 5.3264 | 105.4399 | -0.0006 | 25 | 25 | 0 | 25 | 25.18 | 5 | 4.655 | 20 | 20.19 | 200 | 9.6 | 9.5 | 90.4 | 90.3 | 43 | 43 | 57 | 57 | 5.4399 | 0 | 0 | 0 | 0.05 | 0.04655 | 0.2 | 0.2019 | 0 | 0 | 0 | 0 | 0 | 0 | 0 | 0 | 0 | 0 | 0 | 0 | 0 | 0 | 0 | 0 | 0 | 0 | 0 | 0 | 0 | 0 | 0 | 0 | 0 | 0 | 0 | 0 | 0 | 10 | 9.31 | 40 | 40.38 | 0 | 0 | 0 | 0 | 0 | 0 | 0 | 0 | 0 | 0 | 0 | 0 | 0 | 0 | 0 | 0 | 0 | 0 | 0 | 0 | 0 | 0 | -10 | 0 | 0 | Off | 57989.9 | 0 | 25.5 | 25 | 1 | 75 | 75 | 0 | 0 | 90.4 | 90.3 | 57 | 57 | 9.6 | 9.5 | 43 | 43 | 75 | 75 | 0 | 0 | 0 | 121417
130.23 | 5.3264 | 105.4399 | -0.0004 | 25 | 25 | 0 | 25 | 25.19 | 5 | 4.685 | 20 | 20.21 | 200 | 9.6 | 9.6 | 90.4 | 90.4 | 43 | 43 | 57 | 57 | 5.4399 | 0 | 0 | 0 | 0.05 | 0.04685 | 0.2 | 0.2021 | 0 | 0 | 0 | 0 | 0 | 0 | 0 | 0 | 0 | 0 | 0 | 0 | 0 | 0 | 0 | 0 | 0 | 0 | 0 | 0 | 0 | 0 | 0 | 0 | 0 | 0 | 0 | 0 | 0 | 10 | 9.37 | 40 | 40.42 | 0 | 0 | 0 | 0 | 0 | 0 | 0 | 0 | 0 | 0 | 0 | 0 | 0 | 0 | 0 | 0 | 0 | 0 | 0 | 0 | 0 | 0 | -10 | 0 | 0 | Off | 57977.4 | 0 | 25.5 | 24.9 | 1 | 75 | 75 | 0 | 0 | 90.4 | 90.4 | 57 | 57 | 9.6 | 9.6 | 43 | 43 | 75 | 75 | 0 | 0 | 0 | 121429
130.56 | 5.3264 | 105.4399 | -0.0002 | 25 | 25 | 0 | 25 | 25.17 | 5 | 4.68 | 20 | 20.19 | 200 | 9.6 | 9.5 | 90.4 | 90.5 | 43 | 43 | 57 | 57 | 5.4399 | 0 | 0 | 0 | 0.05 | 0.0468 | 0.2 | 0.2019 | 0 | 0 | 0 | 0 | 0 | 0 | 0 | 0 | 0 | 0 | 0 | 0 | 0 | 0 | 0 | 0 | 0 | 0 | 0 | 0 | 0 | 0 | 0 | 0 | 0 | 0 | 0 | 0 | 0 | 10 | 9.36 | 40 | 40.38 | 0 | 0 | 0 | 0 | 0 | 0 | 0 | 0 | 0 | 0 | 0 | 0 | 0 | 0 | 0 | 0 | 0 | 0 | 0 | 0 | 0 | 0 | -10 | 0 | 0 | Off | 57961.9 | 0 | 25.5 | 25 | 1 | 75 | 74.9 | 0 | 0 | 90.4 | 90.5 | 57 | 57 | 9.6 | 9.5 | 43 | 43 | 75 | 74.9 | 0 | 0 | 0 | 121404
130.9 | 5.3264 | 105.4399 | -0.0001 | 25 | 25 | 0 | 25 | 25.18 | 5 | 4.67 | 20 | 20.195 | 200 | 9.6 | 9.5 | 90.4 | 90.5 | 43 | 43 | 57 | 57 | 5.4399 | 0 | 0 | 0 | 0.05 | 0.0467 | 0.2 | 0.20195 | 0 | 0 | 0 | 0 | 0 | 0 | 0 | 0 | 0 | 0 | 0 | 0 | 0 | 0 | 0 | 0 | 0 | 0 | 0 | 0 | 0 | 0 | 0 | 0 | 0 | 0 | 0 | 0 | 0 | 10 | 9.34 | 40 | 40.39 | 0 | 0 | 0 | 0 | 0 | 0 | 0 | 0 | 0 | 0 | 0 | 0 | 0 | 0 | 0 | 0 | 0 | 0 | 0 | 0 | 0 | 0 | -10 | 0 | 0 | Off | 57964.1 | 0 | 25.5 | 24.9 | 1 | 75 | 75 | 0 | 0 | 90.4 | 90.5 | 57 | 57 | 9.6 | 9.5 | 43 | 43 | 75 | 75 | 0 | 0 | 0 | 121421
131.23 | 5.3264 | 105.4399 | -0.0001 | 25 | 25 | 0 | 25 | 25.19 | 5 | 4.635 | 20 | 20.2 | 200 | 9.6 | 9.6 | 90.4 | 90.5 | 43 | 42.8 | 57 | 57 | 5.4399 | 0 | 0 | 0 | 0.05 | 0.04635 | 0.2 | 0.202 | 0 | 0 | 0 | 0 | 0 | 0 | 0 | 0 | 0 | 0 | 0 | 0 | 0 | 0 | 0 | 0 | 0 | 0 | 0 | 0 | 0 | 0 | 0 | 0 | 0 | 0 | 0 | 0 | 0 | 10 | 9.27 | 40 | 40.4 | 0 | 0 | 0 | 0 | 0 | 0 | 0 | 0 | 0 | 0 | 0 | 0 | 0 | 0 | 0 | 0 | 0 | 0 | 0 | 0 | 0 | 0 | -10 | 0 | 0 | Off | 57979.9 | 0 | 25.5 | 25.1 | 1 | 75 | 75 | 0 | 0 | 90.4 | 90.5 | 57 | 57 | 9.6 | 9.6 | 43 | 42.8 | 75 | 75 | 0 | 0.8 | 0 | 121424
131.56 | 5.3264 | 105.4399 | 0 | 25 | 25 | 0 | 25 | 25.19 | 5 | 4.65 | 20 | 20.2 | 200 | 9.6 | 9.6 | 90.4 | 90.2 | 43 | 43 | 57 | 57 | 5.4399 | 0 | 0 | 0 | 0.05 | 0.0465 | 0.2 | 0.202 | 0 | 0 | 0 | 0 | 0 | 0 | 0 | 0 | 0 | 0 | 0 | 0 | 0 | 0 | 0 | 0 | 0 | 0 | 0 | 0 | 0 | 0 | 0 | 0 | 0 | 0 | 0 | 0 | 0 | 10 | 9.3 | 40 | 40.4 | 0 | 0 | 0 | 0 | 0 | 0 | 0 | 0 | 0 | 0 | 0 | 0 | 0 | 0 | 0 | 0 | 0 | 0 | 0 | 0 | 0 | 0 | -10 | 0 | 0 | Off | 57971.2 | 0 | 25.5 | 24.8 | 1 | 75 | 75 | 0 | 0 | 90.4 | 90.2 | 57 | 57 | 9.6 | 9.6 | 43 | 43 | 75 | 75 | 0 | 0 | 0 | 121424
131.9 | 5.3264 | 105.4399 | 0.0001 | 25 | 25 | 0 | 25 | 25.18 | 5 | 4.67 | 20 | 20.19 | 200 | 9.6 | 9.6 | 90.4 | 90.4 | 43 | 43 | 57 | 57 | 5.4399 | 0 | 0 | 0 | 0.05 | 0.0467 | 0.2 | 0.2019 | 0 | 0 | 0 | 0 | 0 | 0 | 0 | 0 | 0 | 0 | 0 | 0 | 0 | 0 | 0 | 0 | 0 | 0 | 0 | 0 | 0 | 0 | 0 | 0 | 0 | 0 | 0 | 0 | 0 | 10 | 9.34 | 40 | 40.38 | 0 | 0 | 0 | 0 | 0 | 0 | 0 | 0 | 0 | 0 | 0 | 0 | 0 | 0 | 0 | 0 | 0 | 0 | 0 | 0 | 0 | 0 | -10 | 0 | 0 | Off | 57954.6 | 0 | 25.5 | 24.8 | 1 | 75 | 75 | 0 | 0 | 90.4 | 90.4 | 57 | 57 | 9.6 | 9.6 | 43 | 43 | 75 | 75 | 0 | 0 | 0 | 121416
132.23 | 5.3264 | 105.4399 | 0.0002 | 25 | 25 | 0 | 25 | 25.19 | 5 | 4.66 | 20 | 20.2 | 200 | 9.6 | 9.6 | 90.4 | 90.4 | 43 | 43.2 | 57 | 57.1 | 5.4399 | 0 | 0 | 0 | 0.05 | 0.0466 | 0.2 | 0.202 | 0 | 0 | 0 | 0 | 0 | 0 | 0 | 0 | 0 | 0 | 0 | 0 | 0 | 0 | 0 | 0 | 0 | 0 | 0 | 0 | 0 | 0 | 0 | 0 | 0 | 0 | 0 | 0 | 0 | 10 | 9.32 | 40 | 40.4 | 0 | 0 | 0 | 0 | 0 | 0 | 0 | 0 | 0 | 0 | 0 | 0 | 0 | 0 | 0 | 0 | 0 | 0 | 0 | 0 | 0 | 0 | -10 | 0 | 0 | Off | 57959.2 | 0 | 25.5 | 24.8 | 1 | 75 | 74.9 | 0 | 0 | 90.4 | 90.4 | 57 | 57.1 | 9.6 | 9.6 | 43 | 43.2 | 75 | 74.9 | 0 | 0 | 0 | 121424
132.57 | 5.3264 | 105.4399 | 0.0002 | 25 | 25 | 0 | 25 | 25.19 | 5 | 4.63 | 20 | 20.2 | 200 | 9.6 | 9.6 | 90.4 | 90.4 | 43 | 43 | 57 | 57 | 5.4399 | 0 | 0 | 0 | 0.05 | 0.0463 | 0.2 | 0.202 | 0 | 0 | 0 | 0 | 0 | 0 | 0 | 0 | 0 | 0 | 0 | 0 | 0 | 0 | 0 | 0 | 0 | 0 | 0 | 0 | 0 | 0 | 0 | 0 | 0 | 0 | 0 | 0 | 0 | 10 | 9.26 | 40 | 40.4 | 0 | 0 | 0 | 0 | 0 | 0 | 0 | 0 | 0 | 0 | 0 | 0 | 0 | 0 | 0 | 0 | 0 | 0 | 0 | 0 | 0 | 0 | -10 | 0 | 0 | Off | 57972.3 | 0 | 25.5 | 24.9 | 1 | 75 | 75 | 0 | 0 | 90.4 | 90.4 | 57 | 57 | 9.6 | 9.6 | 43 | 43 | 75 | 75 | 0 | 0 | 0 | 121423
132.9 | 5.3264 | 105.4399 | 0.0003 | 25 | 25 | 0 | 25 | 25.18 | 5 | 4.665 | 20 | 20.175 | 200 | 9.6 | 9.6 | 90.4 | 90.3 | 43 | 43 | 57 | 56.9 | 5.4399 | 0 | 0 | 0 | 0.05 | 0.04665 | 0.2 | 0.20175 | 0 | 0 | 0 | 0 | 0 | 0 | 0 | 0 | 0 | 0 | 0 | 0 | 0 | 0 | 0 | 0 | 0 | 0 | 0 | 0 | 0 | 0 | 0 | 0 | 0 | 0 | 0 | 0 | 0 | 10 | 9.33 | 40 | 40.35 | 0 | 0 | 0 | 0 | 0 | 0 | 0 | 0 | 0 | 0 | 0 | 0 | 0 | 0 | 0 | 0 | 0 | 0 | 0 | 0 | 0 | 0 | -10 | 0 | 0 | Off | 57980.5 | 0 | 25.5 | 25.1 | 1 | 75 | 75 | 0 | 0 | 90.4 | 90.3 | 57 | 56.9 | 9.6 | 9.6 | 43 | 43 | 75 | 75 | 0 | 0 | 0 | 121413
133.23 | 5.3264 | 105.4399 | 0.0004 | 25 | 25 | 0 | 25 | 25.18 | 5 | 4.65 | 20 | 20.18 | 200 | 9.6 | 9.5 | 90.4 | 90.3 | 43 | 43 | 57 | 57 | 5.4399 | 0 | 0 | 0 | 0.05 | 0.0465 | 0.2 | 0.2018 | 0 | 0 | 0 | 0 | 0 | 0 | 0 | 0 | 0 | 0 | 0 | 0 | 0 | 0 | 0 | 0 | 0 | 0 | 0 | 0 | 0 | 0 | 0 | 0 | 0 | 0 | 0 | 0 | 0 | 10 | 9.3 | 40 | 40.36 | 0 | 0 | 0 | 0 | 0 | 0 | 0 | 0 | 0 | 0 | 0 | 0 | 0 | 0 | 0 | 0 | 0 | 0 | 0 | 0 | 0 | 0 | -10 | 0 | 0 | Off | 57977 | 0 | 25.5 | 24.8 | 1 | 75 | 75 | 0 | 0 | 90.4 | 90.3 | 57 | 57 | 9.6 | 9.5 | 43 | 43 | 75 | 75 | 0 | 0 | 0 | 121417
133.57 | 5.3264 | 105.4399 | 0.0005 | 25 | 25 | 0 | 25 | 25.18 | 5 | 4.66 | 20 | 20.195 | 200 | 9.6 | 9.7 | 90.4 | 90.3 | 43 | 43 | 57 | 57 | 5.4399 | 0 | 0 | 0 | 0.05 | 0.0466 | 0.2 | 0.20195 | 0 | 0 | 0 | 0 | 0 | 0 | 0 | 0 | 0 | 0 | 0 | 0 | 0 | 0 | 0 | 0 | 0 | 0 | 0 | 0 | 0 | 0 | 0 | 0 | 0 | 0 | 0 | 0 | 0 | 10 | 9.32 | 40 | 40.39 | 0 | 0 | 0 | 0 | 0 | 0 | 0 | 0 | 0 | 0 | 0 | 0 | 0 | 0 | 0 | 0 | 0 | 0 | 0 | 0 | 0 | 0 | -10 | 0 | 0 | Off | 57970.3 | 0 | 25.5 | 24.8 | 1 | 75 | 74.9 | 0 | 0 | 90.4 | 90.3 | 57 | 57 | 9.6 | 9.7 | 43 | 43 | 75 | 74.9 | 0 | 0.4 | 0 | 121422
133.9 | 5.3264 | 105.4399 | 0.0003 | 25 | 25 | 0 | 25 | 25.19 | 5 | 4.67 | 20 | 20.19 | 200 | 9.6 | 9.5 | 90.4 | 90.5 | 43 | 43 | 57 | 57 | 5.4399 | 0 | 0 | 0 | 0.05 | 0.0467 | 0.2 | 0.2019 | 0 | 0 | 0 | 0 | 0 | 0 | 0 | 0 | 0 | 0 | 0 | 0 | 0 | 0 | 0 | 0 | 0 | 0 | 0 | 0 | 0 | 0 | 0 | 0 | 0 | 0 | 0 | 0 | 0 | 10 | 9.34 | 40 | 40.38 | 0 | 0 | 0 | 0 | 0 | 0 | 0 | 0 | 0 | 0 | 0 | 0 | 0 | 0 | 0 | 0 | 0 | 0 | 0 | 0 | 0 | 0 | -10 | 0 | 0 | Off | 57928.7 | 0 | 25.5 | 24.9 | 1 | 75 | 74.9 | 0 | 0 | 90.4 | 90.5 | 57 | 57 | 9.6 | 9.5 | 43 | 43 | 75 | 74.9 | 0 | 0 | 0 | 121416
134.24 | 5.3265 | 105.4418 | 0.0003 | 25 | 25 | 0 | 25 | 25.18 | 5 | 4.665 | 20 | 20.185 | 200 | 9.6 | 9.6 | 90.4 | 90.3 | 43 | 43 | 57 | 57 | 5.4418 | 0 | 0 | 0 | 0.05 | 0.04665 | 0.2 | 0.20185 | 0 | 0 | 0 | 0 | 0 | 0 | 0 | 0 | 0 | 0 | 0 | 0 | 0 | 0 | 0 | 0 | 0 | 0 | 0 | 0 | 0 | 0 | 0 | 0 | 0 | 0 | 0 | 0 | 0 | 10 | 9.33 | 40 | 40.37 | 0 | 0 | 0 | 0 | 0 | 0 | 0 | 0 | 0 | 0 | 0 | 0 | 0 | 0 | 0 | 0 | 0 | 0 | 0 | 0 | 0 | 0 | -10 | 0 | 0 | Off | 57917.6 | 0 | 25.5 | 24.9 | 1 | 75 | 75 | 0 | 0 | 90.4 | 90.3 | 57 | 57 | 9.6 | 9.6 | 43 | 43 | 75 | 75 | 0 | 0 | 0 | 121415
134.57 | 5.3265 | 105.4418 | 0.0003 | 25 | 25 | 0 | 25 | 25.19 | 5 | 4.65 | 20 | 20.2 | 200 | 9.6 | 9.6 | 90.4 | 90.4 | 43 | 42.7 | 57 | 57 | 5.4418 | 0 | 0 | 0 | 0.05 | 0.0465 | 0.2 | 0.202 | 0 | 0 | 0 | 0 | 0 | 0 | 0 | 0 | 0 | 0 | 0 | 0 | 0 | 0 | 0 | 0 | 0 | 0 | 0 | 0 | 0 | 0 | 0 | 0 | 0 | 0 | 0 | 0 | 0 | 10 | 9.3 | 40 | 40.4 | 0 | 0 | 0 | 0 | 0 | 0 | 0 | 0 | 0 | 0 | 0 | 0 | 0 | 0 | 0 | 0 | 0 | 0 | 0 | 0 | 0 | 0 | -10 | 0 | 0 | Off | 57918.2 | 0 | 25.5 | 25 | 1 | 75 | 75.1 | 0 | 0 | 90.4 | 90.4 | 57 | 57 | 9.6 | 9.6 | 43 | 42.7 | 75 | 75.1 | 0 | 0.9 | 0 | 121423
134.9 | 5.3265 | 105.4418 | 0.0004 | 25 | 25 | 0 | 26 | 25.19 | 5 | 4.65 | 20 | 20.205 | 200 | 9.6 | 9.6 | 90.4 | 90.4 | 43 | 43 | 57 | 57 | 5.4418 | 0 | 0 | 0 | 0.05 | 0.0465 | 0.2 | 0.20205 | 0 | 0 | 0 | 0 | 0 | 0 | 0 | 0 | 0 | 0 | 0 | 0 | 0 | 0 | 0 | 0 | 0 | 0 | 0 | 0 | 0 | 0 | 0 | 0 | 0 | 0 | 0 | 0 | 0 | 10 | 9.3 | 40 | 40.41 | 0 | 0 | 0 | 0 | 0 | 0 | 0 | 0 | 0 | 0 | 0 | 0 | 0 | 0 | 0 | 0 | 0 | 0 | 0 | 0 | 0 | 0 | -10 | 0 | 0 | Off | 57926.6 | 0 | 25.5 | 24.9 | 1 | 75 | 75 | 0 | 0 | 90.4 | 90.4 | 57 | 57 | 9.6 | 9.6 | 43 | 43 | 75 | 75 | 0 | 0 | 0 | 121426
135.24 | 5.3265 | 105.4418 | 0.0005 | 25 | 25 | 0 | 25 | 25.18 | 5 | 4.68 | 20 | 20.185 | 200 | 9.6 | 9.6 | 90.4 | 90.4 | 43 | 43.1 | 57 | 57 | 5.4418 | 0 | 0 | 0 | 0.05 | 0.0468 | 0.2 | 0.20185 | 0 | 0 | 0 | 0 | 0 | 0 | 0 | 0 | 0 | 0 | 0 | 0 | 0 | 0 | 0 | 0 | 0 | 0 | 0 | 0 | 0 | 0 | 0 | 0 | 0 | 0 | 0 | 0 | 0 | 10 | 9.36 | 40 | 40.37 | 0 | 0 | 0 | 0 | 0 | 0 | 0 | 0 | 0 | 0 | 0 | 0 | 0 | 0 | 0 | 0 | 0 | 0 | 0 | 0 | 0 | 0 | -10 | 0 | 0 | Off | 57926.9 | 0 | 25.5 | 24.9 | 1 | 75 | 75 | 0 | 0 | 90.4 | 90.4 | 57 | 57 | 9.6 | 9.6 | 43 | 43.1 | 75 | 75 | 0 | 0 | 0 | 121412
135.57 | 5.3264 | 105.4399 | 0.0004 | 25 | 25 | 0 | 25 | 25.18 | 5 | 4.665 | 20 | 20.19 | 200 | 9.6 | 9.6 | 90.4 | 90.4 | 43 | 43 | 57 | 57 | 5.4399 | 0 | 0 | 0 | 0.05 | 0.04665 | 0.2 | 0.2019 | 0 | 0 | 0 | 0 | 0 | 0 | 0 | 0 | 0 | 0 | 0 | 0 | 0 | 0 | 0 | 0 | 0 | 0 | 0 | 0 | 0 | 0 | 0 | 0 | 0 | 0 | 0 | 0 | 0 | 10 | 9.33 | 40 | 40.38 | 0 | 0 | 0 | 0 | 0 | 0 | 0 | 0 | 0 | 0 | 0 | 0 | 0 | 0 | 0 | 0 | 0 | 0 | 0 | 0 | 0 | 0 | -10 | 0 | 0 | Off | 57925.9 | 0 | 25.5 | 25.1 | 1 | 75 | 75 | 0 | 0 | 90.4 | 90.4 | 57 | 57 | 9.6 | 9.6 | 43 | 43 | 75 | 75 | 0 | 0 | 0 | 121418
135.9 | 5.3265 | 105.4418 | 0.0003 | 25 | 25 | 0 | 25 | 25.18 | 5 | 4.645 | 20 | 20.205 | 200 | 9.6 | 9.6 | 90.4 | 90.4 | 43 | 42.8 | 57 | 57 | 5.4418 | 0 | 0 | 0 | 0.05 | 0.04645 | 0.2 | 0.20205 | 0 | 0 | 0 | 0 | 0 | 0 | 0 | 0 | 0 | 0 | 0 | 0 | 0 | 0 | 0 | 0 | 0 | 0 | 0 | 0 | 0 | 0 | 0 | 0 | 0 | 0 | 0 | 0 | 0 | 10 | 9.29 | 40 | 40.41 | 0 | 0 | 0 | 0 | 0 | 0 | 0 | 0 | 0 | 0 | 0 | 0 | 0 | 0 | 0 | 0 | 0 | 0 | 0 | 0 | 0 | 0 | -10 | 0 | 0 | Off | 57944.4 | 0 | 25.5 | 25 | 1 | 75 | 75 | 0 | 0 | 90.4 | 90.4 | 57 | 57 | 9.6 | 9.6 | 43 | 42.8 | 75 | 75 | 0 | 1.2 | 0 | 121428
136.24 | 5.3265 | 105.4418 | 0.0003 | 25 | 25 | 0 | 25 | 25.2 | 5 | 4.675 | 20 | 20.19 | 200 | 9.6 | 9.6 | 90.4 | 90.4 | 43 | 43 | 57 | 57 | 5.4418 | 0 | 0 | 0 | 0.05 | 0.04675 | 0.2 | 0.2019 | 0 | 0 | 0 | 0 | 0 | 0 | 0 | 0 | 0 | 0 | 0 | 0 | 0 | 0 | 0 | 0 | 0 | 0 | 0 | 0 | 0 | 0 | 0 | 0 | 0 | 0 | 0 | 0 | 0 | 10 | 9.35 | 40 | 40.38 | 0 | 0 | 0 | 0 | 0 | 0 | 0 | 0 | 0 | 0 | 0 | 0 | 0 | 0 | 0 | 0 | 0 | 0 | 0 | 0 | 0 | 0 | -10 | 0 | 0 | Off | 57950.7 | 0 | 25.5 | 25 | 1 | 75 | 75 | 0 | 0 | 90.4 | 90.4 | 57 | 57 | 9.6 | 9.6 | 43 | 43 | 75 | 75 | 0 | 0 | 0 | 121419
136.57 | 5.3265 | 105.4418 | 0.0003 | 25 | 25 | 0 | 25 | 25.19 | 5 | 4.67 | 20 | 20.18 | 200 | 9.6 | 9.6 | 90.4 | 90.4 | 43 | 43 | 57 | 57.1 | 5.4418 | 0 | 0 | 0 | 0.05 | 0.0467 | 0.2 | 0.2018 | 0 | 0 | 0 | 0 | 0 | 0 | 0 | 0 | 0 | 0 | 0 | 0 | 0 | 0 | 0 | 0 | 0 | 0 | 0 | 0 | 0 | 0 | 0 | 0 | 0 | 0 | 0 | 0 | 0 | 10 | 9.34 | 40 | 40.36 | 0 | 0 | 0 | 0 | 0 | 0 | 0 | 0 | 0 | 0 | 0 | 0 | 0 | 0 | 0 | 0 | 0 | 0 | 0 | 0 | 0 | 0 | -10 | 0 | 0 | Off | 57958.6 | 0 | 25.5 | 24.8 | 1 | 75 | 75 | 0 | 0 | 90.4 | 90.4 | 57 | 57.1 | 9.6 | 9.6 | 43 | 43 | 75 | 75 | 0 | 0 | 0 | 121415
136.91 | 5.3264 | 105.4399 | 0.0003 | 25 | 25 | 0 | 25 | 25.18 | 5 | 4.645 | 20 | 20.195 | 200 | 9.6 | 9.6 | 90.4 | 90.3 | 43 | 43 | 57 | 56.9 | 5.4399 | 0 | 0 | 0 | 0.05 | 0.04645 | 0.2 | 0.20195 | 0 | 0 | 0 | 0 | 0 | 0 | 0 | 0 | 0 | 0 | 0 | 0 | 0 | 0 | 0 | 0 | 0 | 0 | 0 | 0 | 0 | 0 | 0 | 0 | 0 | 0 | 0 | 0 | 0 | 10 | 9.29 | 40 | 40.39 | 0 | 0 | 0 | 0 | 0 | 0 | 0 | 0 | 0 | 0 | 0 | 0 | 0 | 0 | 0 | 0 | 0 | 0 | 0 | 0 | 0 | 0 | -10 | 0 | 0 | Off | 57957.6 | 0 | 25.5 | 25 | 1 | 75 | 75 | 0 | 0 | 90.4 | 90.3 | 57 | 56.9 | 9.6 | 9.6 | 43 | 43 | 75 | 75 | 0 | 0 | 0 | 121421
137.24 | 5.3264 | 105.4399 | 0.0001 | 25 | 25 | 0 | 25 | 25.19 | 5 | 4.675 | 20 | 20.22 | 200 | 9.6 | 9.6 | 90.4 | 90.3 | 43 | 43 | 57 | 57 | 5.4399 | 0 | 0 | 0 | 0.05 | 0.04675 | 0.2 | 0.2022 | 0 | 0 | 0 | 0 | 0 | 0 | 0 | 0 | 0 | 0 | 0 | 0 | 0 | 0 | 0 | 0 | 0 | 0 | 0 | 0 | 0 | 0 | 0 | 0 | 0 | 0 | 0 | 0 | 0 | 10 | 9.35 | 40 | 40.44 | 0 | 0 | 0 | 0 | 0 | 0 | 0 | 0 | 0 | 0 | 0 | 0 | 0 | 0 | 0 | 0 | 0 | 0 | 0 | 0 | 0 | 0 | -10 | 0 | 0 | Off | 57953 | 0 | 25.5 | 24.9 | 1 | 75 | 75 | 0 | 0 | 90.4 | 90.3 | 57 | 57 | 9.6 | 9.6 | 43 | 43 | 75 | 75 | 0 | 0 | 0 | 121429
137.57 | 5.3264 | 105.4399 | 0 | 25 | 25 | 0 | 25 | 25.2 | 5 | 4.665 | 25 | 20.185 | 200 | 9.6 | 9.6 | 90.4 | 90.5 | 52.5 | 52.5 | 47.5 | 47.5 | 5.4399 | 0 | 0 | 0 | 0.05 | 0.04665 | 0.25 | 0.20185 | 0 | 0 | 0 | 0 | 0 | 0 | 0 | 0 | 0 | 0 | 0 | 0 | 0 | 0 | 0 | 0 | 0 | 0 | 0 | 0 | 0 | 0 | 0 | 0 | 0 | 0 | 0 | 0 | 0 | 10 | 9.33 | 50 | 40.37 | 0 | 0 | 0 | 0 | 0 | 0 | 0 | 0 | 0 | 0 | 0 | 0 | 0 | 0 | 0 | 0 | 0 | 0 | 0 | 0 | 0 | 0 | -10 | 0 | 0 | Off | 57954.6 | 0 | 25.5 | 24.7 | 1 | 75 | 75 | 0 | 0 | 90.4 | 90.5 | 47.5 | 47.5 | 9.6 | 9.6 | 52.5 | 52.5 | 75 | 75 | 0 | 0 | 0 | 121415
137.91 | 5.3264 | 105.4399 | -0.0001 | 25 | 25 | 0 | 25 | 25.2 | 5 | 4.67 | 25 | 22.31 | 200 | 9.6 | 9.6 | 90.4 | 90.4 | 52.5 | 52.5 | 47.5 | 47.5 | 5.4399 | 0 | 0 | 0 | 0.05 | 0.0467 | 0.25 | 0.2231 | 0 | 0 | 0 | 0 | 0 | 0 | 0 | 0 | 0 | 0 | 0 | 0 | 0 | 0 | 0 | 0 | 0 | 0 | 0 | 0 | 0 | 0 | 0 | 0 | 0 | 0 | 0 | 0 | 0 | 10 | 9.34 | 50 | 44.62 | 0 | 0 | 0 | 0 | 0 | 0 | 0 | 0 | 0 | 0 | 0 | 0 | 0 | 0 | 0 | 0 | 0 | 0 | 0 | 0 | 0 | 0 | -10 | 0 | 0 | Off | 57946.3 | 0 | 25.5 | 25 | 1 | 75 | 75 | 0 | 0 | 90.4 | 90.4 | 47.5 | 47.5 | 9.6 | 9.6 | 52.5 | 52.5 | 75 | 75 | 0 | 0 | 0 | 122750
138.24 | 5.3265 | 105.4418 | -0.0002 | 25 | 25 | 0 | 25 | 25.2 | 5 | 4.675 | 25 | 24.29 | 200 | 9.6 | 9.5 | 90.4 | 90.3 | 52.5 | 52.5 | 47.5 | 47.5 | 5.4418 | 0 | 0 | 0 | 0.05 | 0.04675 | 0.25 | 0.2429 | 0 | 0 | 0 | 0 | 0 | 0 | 0 | 0 | 0 | 0 | 0 | 0 | 0 | 0 | 0 | 0 | 0 | 0 | 0 | 0 | 0 | 0 | 0 | 0 | 0 | 0 | 0 | 0 | 0 | 10 | 9.35 | 50 | 48.58 | 0 | 0 | 0 | 0 | 0 | 0 | 0 | 0 | 0 | 0 | 0 | 0 | 0 | 0 | 0 | 0 | 0 | 0 | 0 | 0 | 0 | 0 | -10 | 0 | 0 | Off | 57943.6 | 0 | 25.5 | 24.9 | 1 | 75 | 75 | 0 | 0 | 90.4 | 90.3 | 47.5 | 47.5 | 9.6 | 9.5 | 52.5 | 52.5 | 75 | 75 | 0 | 0 | 0 | 124038
138.57 | 5.3272 | 105.4557 | 0.0003 | 25 | 25 | 0 | 25 | 25.21 | 5 | 4.65 | 25 | 24.795 | 200 | 9.6 | 9.6 | 90.4 | 90.4 | 52.5 | 52.7 | 47.5 | 47.5 | 5.4557 | 0 | 0 | 0 | 0.05 | 0.0465 | 0.25 | 0.24795 | 0 | 0 | 0 | 0 | 0 | 0 | 0 | 0 | 0 | 0 | 0 | 0 | 0 | 0 | 0 | 0 | 0 | 0 | 0 | 0 | 0 | 0 | 0 | 0 | 0 | 0 | 0 | 0 | 0 | 10 | 9.3 | 50 | 49.59 | 0 | 0 | 0 | 0 | 0 | 0 | 0 | 0 | 0 | 0 | 0 | 0 | 0 | 0 | 0 | 0 | 0 | 0 | 0 | 0 | 0 | 0 | -10 | 0 | 0 | Off | 57954.6 | 0 | 25.5 | 24.9 | 1 | 75 | 75 | 0 | 0 | 90.4 | 90.4 | 47.5 | 47.5 | 9.6 | 9.6 | 52.5 | 52.7 | 75 | 75 | 0 | 1.3 | 0 | 124325
138.91 | 5.3305 | 105.521 | 0.0034 | 25 | 25 | 0 | 25 | 25.18 | 5 | 4.665 | 25 | 24.98 | 200 | 9.6 | 9.6 | 90.4 | 90.4 | 52.5 | 52.5 | 47.5 | 47.5 | 5.521 | 0 | 0 | 0 | 0.05 | 0.04665 | 0.25 | 0.2498 | 0 | 0 | 0 | 0 | 0 | 0 | 0 | 0 | 0 | 0 | 0 | 0 | 0 | 0 | 0 | 0 | 0 | 0 | 0 | 0 | 0 | 0 | 0 | 0 | 0 | 0 | 0 | 0 | 0 | 10 | 9.33 | 50 | 49.96 | 0 | 0 | 0 | 0 | 0 | 0 | 0 | 0 | 0 | 0 | 0 | 0 | 0 | 0 | 0 | 0 | 0 | 0 | 0 | 0 | 0 | 0 | -10 | 0 | 0 | Off | 58190.1 | 0 | 25.5 | 24.9 | 1 | 75 | 75.1 | 0 | 0 | 90.4 | 90.4 | 47.5 | 47.5 | 9.6 | 9.6 | 52.5 | 52.5 | 75 | 75.1 | 0 | 0 | 0 | 124413
139.24 | 5.3349 | 105.6081 | 0.012 | 25 | 25 | 0 | 25 | 25.2 | 5 | 4.65 | 25 | 25.045 | 200 | 9.6 | 9.7 | 90.4 | 90.4 | 52.5 | 52.5 | 47.5 | 47.5 | 5.6081 | 0 | 0 | 0 | 0.05 | 0.0465 | 0.25 | 0.25045 | 0 | 0 | 0 | 0 | 0 | 0 | 0 | 0 | 0 | 0 | 0 | 0 | 0 | 0 | 0 | 0 | 0 | 0 | 0 | 0 | 0 | 0 | 0 | 0 | 0 | 0 | 0 | 0 | 0 | 10 | 9.3 | 50 | 50.09 | 0 | 0 | 0 | 0 | 0 | 0 | 0 | 0 | 0 | 0 | 0 | 0 | 0 | 0 | 0 | 0 | 0 | 0 | 0 | 0 | 0 | 0 | -10 | 0 | 0 | Off | 58536.6 | 0 | 25.5 | 25 | 1 | 75 | 75 | 0 | 0 | 90.4 | 90.4 | 47.5 | 47.5 | 9.6 | 9.7 | 52.5 | 52.5 | 75 | 75 | 0 | 2 | 0 | 124475
139.58 | 5.3375 | 105.6596 | 0.0252 | 25 | 25 | 0 | 25 | 25.17 | 5 | 4.65 | 25 | 25.03 | 200 | 9.6 | 9.6 | 90.4 | 90.5 | 52.5 | 52.5 | 47.5 | 47.5 | 5.6596 | 0 | 0 | 0 | 0.05 | 0.0465 | 0.25 | 0.2503 | 0 | 0 | 0 | 0 | 0 | 0 | 0 | 0 | 0 | 0 | 0 | 0 | 0 | 0 | 0 | 0 | 0 | 0 | 0 | 0 | 0 | 0 | 0 | 0 | 0 | 0 | 0 | 0 | 0 | 10 | 9.3 | 50 | 50.06 | 0 | 0 | 0 | 0 | 0 | 0 | 0 | 0 | 0 | 0 | 0 | 0 | 0 | 0 | 0 | 0 | 0 | 0 | 0 | 0 | 0 | 0 | -10 | 0 | 0 | Off | 58840.9 | 0 | 25.5 | 25 | 1 | 75 | 75 | 0 | 0 | 90.4 | 90.5 | 47.5 | 47.5 | 9.6 | 9.6 | 52.5 | 52.5 | 75 | 75 | 0 | 0 | 0 | 124440
139.91 | 5.3386 | 105.6814 | 0.0382 | 25 | 25 | 0 | 25 | 25.19 | 5 | 4.68 | 25 | 25.03 | 200 | 9.6 | 9.6 | 90.4 | 90.3 | 52.5 | 52.3 | 47.5 | 47.5 | 5.6814 | 0 | 0 | 0 | 0.05 | 0.0468 | 0.25 | 0.2503 | 0 | 0 | 0 | 0 | 0 | 0 | 0 | 0 | 0 | 0 | 0 | 0 | 0 | 0 | 0 | 0 | 0 | 0 | 0 | 0 | 0 | 0 | 0 | 0 | 0 | 0 | 0 | 0 | 0 | 10 | 9.36 | 50 | 50.06 | 0 | 0 | 0 | 0 | 0 | 0 | 0 | 0 | 0 | 0 | 0 | 0 | 0 | 0 | 0 | 0 | 0 | 0 | 0 | 0 | 0 | 0 | -10 | 0 | 0 | Off | 59048.6 | 0 | 25.5 | 25 | 1 | 75 | 75 | 0 | 0 | 90.4 | 90.3 | 47.5 | 47.5 | 9.6 | 9.6 | 52.5 | 52.3 | 75 | 75 | 0 | 1.3 | 0 | 124464
140.24 | 5.339 | 105.6893 | 0.0498 | 25 | 25 | 0 | 25 | 25.19 | 5 | 4.66 | 25 | 25.03 | 200 | 9.6 | 9.6 | 90.4 | 90.3 | 52.5 | 52.5 | 47.5 | 47.5 | 5.6893 | 0 | 0 | 0 | 0.05 | 0.0466 | 0.25 | 0.2503 | 0 | 0 | 0 | 0 | 0 | 0 | 0 | 0 | 0 | 0 | 0 | 0 | 0 | 0 | 0 | 0 | 0 | 0 | 0 | 0 | 0 | 0 | 0 | 0 | 0 | 0 | 0 | 0 | 0 | 10 | 9.32 | 50 | 50.06 | 0 | 0 | 0 | 0 | 0 | 0 | 0 | 0 | 0 | 0 | 0 | 0 | 0 | 0 | 0 | 0 | 0 | 0 | 0 | 0 | 0 | 0 | -10 | 0 | 0 | Off | 59152.7 | 0 | 25.5 | 25 | 1 | 75 | 75 | 0 | 0 | 90.4 | 90.3 | 47.5 | 47.5 | 9.6 | 9.6 | 52.5 | 52.5 | 75 | 75 | 0 | 0 | 0 | 124461
140.58 | 5.3391 | 105.6913 | 0.0593 | 25 | 25 | 0 | 25 | 25.18 | 5 | 4.67 | 25 | 25.04 | 200 | 9.6 | 9.6 | 90.4 | 90.4 | 52.5 | 52.3 | 47.5 | 47.5 | 5.6913 | 0 | 0 | 0 | 0.05 | 0.0467 | 0.25 | 0.2504 | 0 | 0 | 0 | 0 | 0 | 0 | 0 | 0 | 0 | 0 | 0 | 0 | 0 | 0 | 0 | 0 | 0 | 0 | 0 | 0 | 0 | 0 | 0 | 0 | 0 | 0 | 0 | 0 | 0 | 10 | 9.34 | 50 | 50.08 | 0 | 0 | 0 | 0 | 0 | 0 | 0 | 0 | 0 | 0 | 0 | 0 | 0 | 0 | 0 | 0 | 0 | 0 | 0 | 0 | 0 | 0 | -10 | 0 | 0 | Off | 59218.1 | 0 | 25.5 | 25 | 1 | 75 | 75 | 0 | 0 | 90.4 | 90.4 | 47.5 | 47.5 | 9.6 | 9.6 | 52.5 | 52.3 | 75 | 75 | 0 | 1.5 | 0 | 124482
140.91 | 5.3391 | 105.6913 | 0.0666 | 25 | 25 | 0 | 25 | 25.2 | 5 | 4.675 | 25 | 25.04 | 200 | 9.6 | 9.6 | 90.4 | 90.3 | 52.5 | 52.5 | 47.5 | 47.5 | 5.6913 | 0 | 0 | 0 | 0.05 | 0.04675 | 0.25 | 0.2504 | 0 | 0 | 0 | 0 | 0 | 0 | 0 | 0 | 0 | 0 | 0 | 0 | 0 | 0 | 0 | 0 | 0 | 0 | 0 | 0 | 0 | 0 | 0 | 0 | 0 | 0 | 0 | 0 | 0 | 10 | 9.35 | 50 | 50.08 | 0 | 0 | 0 | 0 | 0 | 0 | 0 | 0 | 0 | 0 | 0 | 0 | 0 | 0 | 0 | 0 | 0 | 0 | 0 | 0 | 0 | 0 | -10 | 0 | 0 | Off | 59301 | 0 | 25.5 | 25 | 1 | 75 | 75.1 | 0 | 0 | 90.4 | 90.3 | 47.5 | 47.5 | 9.6 | 9.6 | 52.5 | 52.5 | 75 | 75.1 | 0 | 0 | 0 | 124474
141.25 | 5.3392 | 105.6932 | 0.0712 | 25 | 25 | 0 | 25 | 25.21 | 5 | 4.67 | 25 | 25.04 | 200 | 9.6 | 9.6 | 90.4 | 90.3 | 52.5 | 52.6 | 47.5 | 47.4 | 5.6932 | 0 | 0 | 0 | 0.05 | 0.0467 | 0.25 | 0.2504 | 0 | 0 | 0 | 0 | 0 | 0 | 0 | 0 | 0 | 0 | 0 | 0 | 0 | 0 | 0 | 0 | 0 | 0 | 0 | 0 | 0 | 0 | 0 | 0 | 0 | 0 | 0 | 0 | 0 | 10 | 9.34 | 50 | 50.08 | 0 | 0 | 0 | 0 | 0 | 0 | 0 | 0 | 0 | 0 | 0 | 0 | 0 | 0 | 0 | 0 | 0 | 0 | 0 | 0 | 0 | 0 | -10 | 0 | 0 | Off | 59386.3 | 0 | 25.5 | 24.9 | 1 | 75 | 75 | 0 | 0 | 90.4 | 90.3 | 47.5 | 47.4 | 9.6 | 9.6 | 52.5 | 52.6 | 75 | 75 | 0 | 2.3 | 0 | 124471
141.58 | 5.3392 | 105.6932 | 0.0735 | 25 | 25 | 0 | 25 | 25.18 | 5 | 4.635 | 25 | 25.035 | 200 | 9.6 | 9.6 | 90.4 | 90.4 | 52.5 | 52.5 | 47.5 | 47.5 | 5.6932 | 0 | 0 | 0 | 0.05 | 0.04635 | 0.25 | 0.25035 | 0 | 0 | 0 | 0 | 0 | 0 | 0 | 0 | 0 | 0 | 0 | 0 | 0 | 0 | 0 | 0 | 0 | 0 | 0 | 0 | 0 | 0 | 0 | 0 | 0 | 0 | 0 | 0 | 0 | 10 | 9.27 | 50 | 50.07 | 0 | 0 | 0 | 0 | 0 | 0 | 0 | 0 | 0 | 0 | 0 | 0 | 0 | 0 | 0 | 0 | 0 | 0 | 0 | 0 | 0 | 0 | -10 | 0 | 0 | Off | 59481.9 | 0 | 25.5 | 24.9 | 1 | 75 | 74.9 | 0 | 0 | 90.4 | 90.4 | 47.5 | 47.5 | 9.6 | 9.6 | 52.5 | 52.5 | 75 | 74.9 | 0 | 0 | 0 | 124468
141.91 | 5.3392 | 105.6932 | 0.0731 | 25 | 25 | 0 | 25 | 25.19 | 5 | 4.685 | 25 | 25.025 | 200 | 9.6 | 9.6 | 90.4 | 90.5 | 52.5 | 52.5 | 47.5 | 47.5 | 5.6932 | 0 | 0 | 0 | 0.05 | 0.04685 | 0.25 | 0.25025 | 0 | 0 | 0 | 0 | 0 | 0 | 0 | 0 | 0 | 0 | 0 | 0 | 0 | 0 | 0 | 0 | 0 | 0 | 0 | 0 | 0 | 0 | 0 | 0 | 0 | 0 | 0 | 0 | 0 | 10 | 9.37 | 50 | 50.05 | 0 | 0 | 0 | 0 | 0 | 0 | 0 | 0 | 0 | 0 | 0 | 0 | 0 | 0 | 0 | 0 | 0 | 0 | 0 | 0 | 0 | 0 | -10 | 0 | 0 | Off | 59569.9 | 0 | 25.5 | 25 | 1 | 75 | 75 | 0 | 0 | 90.4 | 90.5 | 47.5 | 47.5 | 9.6 | 9.6 | 52.5 | 52.5 | 75 | 75 | 0 | 0 | 0 | 124461
142.25 | 5.3392 | 105.6932 | 0.0702 | 25 | 25 | 0 | 25 | 25.19 | 5 | 4.655 | 25 | 25.05 | 200 | 9.6 | 9.6 | 90.4 | 90.4 | 52.5 | 52.5 | 47.5 | 47.4 | 5.6932 | 0 | 0 | 0 | 0.05 | 0.04655 | 0.25 | 0.2505 | 0 | 0 | 0 | 0 | 0 | 0 | 0 | 0 | 0 | 0 | 0 | 0 | 0 | 0 | 0 | 0 | 0 | 0 | 0 | 0 | 0 | 0 | 0 | 0 | 0 | 0 | 0 | 0 | 0 | 10 | 9.31 | 50 | 50.1 | 0 | 0 | 0 | 0 | 0 | 0 | 0 | 0 | 0 | 0 | 0 | 0 | 0 | 0 | 0 | 0 | 0 | 0 | 0 | 0 | 0 | 0 | -10 | 0 | 0 | Off | 59603.7 | 0 | 25.5 | 24.8 | 1 | 75 | 75 | 0 | 0 | 90.4 | 90.4 | 47.5 | 47.4 | 9.6 | 9.6 | 52.5 | 52.5 | 75 | 75 | 0 | 0 | 0 | 124470
142.58 | 5.3392 | 105.6932 | 0.0647 | 25 | 25 | 0 | 25 | 25.2 | 5 | 4.67 | 25 | 25.015 | 200 | 9.6 | 9.6 | 90.4 | 90.5 | 52.5 | 52.5 | 47.5 | 47.5 | 5.6932 | 0 | 0 | 0 | 0.05 | 0.0467 | 0.25 | 0.25015 | 0 | 0 | 0 | 0 | 0 | 0 | 0 | 0 | 0 | 0 | 0 | 0 | 0 | 0 | 0 | 0 | 0 | 0 | 0 | 0 | 0 | 0 | 0 | 0 | 0 | 0 | 0 | 0 | 0 | 10 | 9.34 | 50 | 50.03 | 0 | 0 | 0 | 0 | 0 | 0 | 0 | 0 | 0 | 0 | 0 | 0 | 0 | 0 | 0 | 0 | 0 | 0 | 0 | 0 | 0 | 0 | -10 | 0 | 0 | Off | 59657.4 | 0 | 25.5 | 24.9 | 1 | 75 | 74.9 | 0 | 0 | 90.4 | 90.5 | 47.5 | 47.5 | 9.6 | 9.6 | 52.5 | 52.5 | 75 | 74.9 | 0 | 0 | 0 | 124463
142.92 | 5.3391 | 105.6913 | 0.0562 | 25 | 25 | 0 | 25 | 25.19 | 5 | 4.65 | 25 | 25.055 | 200 | 9.6 | 9.6 | 90.4 | 90.3 | 52.5 | 52.5 | 47.5 | 47.5 | 5.6913 | 0 | 0 | 0 | 0.05 | 0.0465 | 0.25 | 0.25055 | 0 | 0 | 0 | 0 | 0 | 0 | 0 | 0 | 0 | 0 | 0 | 0 | 0 | 0 | 0 | 0 | 0 | 0 | 0 | 0 | 0 | 0 | 0 | 0 | 0 | 0 | 0 | 0 | 0 | 10 | 9.3 | 50 | 50.11 | 0 | 0 | 0 | 0 | 0 | 0 | 0 | 0 | 0 | 0 | 0 | 0 | 0 | 0 | 0 | 0 | 0 | 0 | 0 | 0 | 0 | 0 | -10 | 0 | 0 | Off | 59682.3 | 0 | 25.5 | 24.8 | 1 | 75 | 75 | 0 | 0 | 90.4 | 90.3 | 47.5 | 47.5 | 9.6 | 9.6 | 52.5 | 52.5 | 75 | 75 | 0 | 0 | 0 | 124482
143.25 | 5.3391 | 105.6913 | 0.0455 | 25 | 25 | 0 | 25 | 25.19 | 5 | 4.66 | 25 | 25.02 | 200 | 9.6 | 9.5 | 90.4 | 90.4 | 52.5 | 52.6 | 47.5 | 47.5 | 5.6913 | 0 | 0 | 0 | 0.05 | 0.0466 | 0.25 | 0.2502 | 0 | 0 | 0 | 0 | 0 | 0 | 0 | 0 | 0 | 0 | 0 | 0 | 0 | 0 | 0 | 0 | 0 | 0 | 0 | 0 | 0 | 0 | 0 | 0 | 0 | 0 | 0 | 0 | 0 | 10 | 9.32 | 50 | 50.04 | 0 | 0 | 0 | 0 | 0 | 0 | 0 | 0 | 0 | 0 | 0 | 0 | 0 | 0 | 0 | 0 | 0 | 0 | 0 | 0 | 0 | 0 | -10 | 0 | 0 | Off | 59696.8 | 0 | 25.5 | 25 | 1 | 75 | 75 | 0 | 0 | 90.4 | 90.4 | 47.5 | 47.5 | 9.6 | 9.5 | 52.5 | 52.6 | 75 | 75 | 0 | 1.7 | 0 | 124460
143.58 | 5.3391 | 105.6913 | 0.0326 | 25 | 25 | 0 | 25 | 25.2 | 5 | 4.67 | 25 | 25.03 | 200 | 9.6 | 9.6 | 90.4 | 90.4 | 52.5 | 52.5 | 47.5 | 47.4 | 5.6913 | 0 | 0 | 0 | 0.05 | 0.0467 | 0.25 | 0.2503 | 0 | 0 | 0 | 0 | 0 | 0 | 0 | 0 | 0 | 0 | 0 | 0 | 0 | 0 | 0 | 0 | 0 | 0 | 0 | 0 | 0 | 0 | 0 | 0 | 0 | 0 | 0 | 0 | 0 | 10 | 9.34 | 50 | 50.06 | 0 | 0 | 0 | 0 | 0 | 0 | 0 | 0 | 0 | 0 | 0 | 0 | 0 | 0 | 0 | 0 | 0 | 0 | 0 | 0 | 0 | 0 | -10 | 0 | 0 | Off | 59714.4 | 0 | 25.5 | 25 | 1 | 75 | 75.1 | 0 | 0 | 90.4 | 90.4 | 47.5 | 47.4 | 9.6 | 9.6 | 52.5 | 52.5 | 75 | 75.1 | 0 | 0 | 0 | 124464
143.92 | 5.3391 | 105.6913 | 0.0182 | 25 | 25 | 0 | 25 | 25.19 | 5 | 4.66 | 25 | 24.99 | 200 | 9.6 | 9.6 | 90.4 | 90.5 | 52.5 | 52.5 | 47.5 | 47.5 | 5.6913 | 0 | 0 | 0 | 0.05 | 0.0466 | 0.25 | 0.2499 | 0 | 0 | 0 | 0 | 0 | 0 | 0 | 0 | 0 | 0 | 0 | 0 | 0 | 0 | 0 | 0 | 0 | 0 | 0 | 0 | 0 | 0 | 0 | 0 | 0 | 0 | 0 | 0 | 0 | 10 | 9.32 | 50 | 49.98 | 0 | 0 | 0 | 0 | 0 | 0 | 0 | 0 | 0 | 0 | 0 | 0 | 0 | 0 | 0 | 0 | 0 | 0 | 0 | 0 | 0 | 0 | -10 | 0 | 0 | Off | 59725.1 | 0 | 25.5 | 24.9 | 1 | 75 | 75 | 0 | 0 | 90.4 | 90.5 | 47.5 | 47.5 | 9.6 | 9.6 | 52.5 | 52.5 | 75 | 75 | 0 | 0 | 0 | 124455
144.25 | 5.3391 | 105.6913 | 0.0079 | 25 | 25 | 0 | 25 | 25.19 | 5 | 4.66 | 25 | 25.05 | 200 | 9.6 | 9.6 | 90.4 | 90.5 | 52.5 | 52.5 | 47.5 | 47.4 | 5.6913 | 0 | 0 | 0 | 0.05 | 0.0466 | 0.25 | 0.2505 | 0 | 0 | 0 | 0 | 0 | 0 | 0 | 0 | 0 | 0 | 0 | 0 | 0 | 0 | 0 | 0 | 0 | 0 | 0 | 0 | 0 | 0 | 0 | 0 | 0 | 0 | 0 | 0 | 0 | 10 | 9.32 | 50 | 50.1 | 0 | 0 | 0 | 0 | 0 | 0 | 0 | 0 | 0 | 0 | 0 | 0 | 0 | 0 | 0 | 0 | 0 | 0 | 0 | 0 | 0 | 0 | -10 | 0 | 0 | Off | 59742.9 | 0 | 25.5 | 24.9 | 1 | 75 | 75 | 0 | 0 | 90.4 | 90.5 | 47.5 | 47.4 | 9.6 | 9.6 | 52.5 | 52.5 | 75 | 75 | 0 | 0 | 0 | 124471
144.59 | 5.3391 | 105.6913 | 0.0028 | 25 | 25 | 0 | 25 | 25.19 | 5 | 4.64 | 25 | 25.005 | 200 | 9.6 | 9.6 | 90.4 | 90.3 | 52.5 | 52.5 | 47.5 | 47.5 | 5.6913 | 0 | 0 | 0 | 0.05 | 0.0464 | 0.25 | 0.25005 | 0 | 0 | 0 | 0 | 0 | 0 | 0 | 0 | 0 | 0 | 0 | 0 | 0 | 0 | 0 | 0 | 0 | 0 | 0 | 0 | 0 | 0 | 0 | 0 | 0 | 0 | 0 | 0 | 0 | 10 | 9.28 | 50 | 50.01 | 0 | 0 | 0 | 0 | 0 | 0 | 0 | 0 | 0 | 0 | 0 | 0 | 0 | 0 | 0 | 0 | 0 | 0 | 0 | 0 | 0 | 0 | -10 | 0 | 0 | Off | 59755.9 | 0 | 25.5 | 24.9 | 1 | 75 | 75 | 0 | 0 | 90.4 | 90.3 | 47.5 | 47.5 | 9.6 | 9.6 | 52.5 | 52.5 | 75 | 75 | 0 | 0.1 | 0 | 124449
144.92 | 5.3391 | 105.6913 | 0.0007 | 25 | 25 | 0 | 25 | 25.19 | 5 | 4.65 | 25 | 25.06 | 200 | 9.6 | 9.6 | 90.4 | 90.3 | 52.5 | 52.5 | 47.5 | 47.5 | 5.6913 | 0 | 0 | 0 | 0.05 | 0.0465 | 0.25 | 0.2506 | 0 | 0 | 0 | 0 | 0 | 0 | 0 | 0 | 0 | 0 | 0 | 0 | 0 | 0 | 0 | 0 | 0 | 0 | 0 | 0 | 0 | 0 | 0 | 0 | 0 | 0 | 0 | 0 | 0 | 10 | 9.3 | 50 | 50.12 | 0 | 0 | 0 | 0 | 0 | 0 | 0 | 0 | 0 | 0 | 0 | 0 | 0 | 0 | 0 | 0 | 0 | 0 | 0 | 0 | 0 | 0 | -10 | 0 | 0 | Off | 59772.1 | 0 | 25.5 | 25.1 | 1 | 75 | 75 | 0 | 0 | 90.4 | 90.3 | 47.5 | 47.5 | 9.6 | 9.6 | 52.5 | 52.5 | 75 | 75 | 0 | 0 | 0 | 124471
145.25 | 5.3391 | 105.6913 | -0.0001 | 25 | 25 | 0 | 25 | 25.2 | 5 | 4.66 | 25 | 24.99 | 200 | 9.6 | 9.6 | 90.4 | 90.4 | 52.5 | 52.6 | 47.5 | 47.5 | 5.6913 | 0 | 0 | 0 | 0.05 | 0.0466 | 0.25 | 0.2499 | 0 | 0 | 0 | 0 | 0 | 0 | 0 | 0 | 0 | 0 | 0 | 0 | 0 | 0 | 0 | 0 | 0 | 0 | 0 | 0 | 0 | 0 | 0 | 0 | 0 | 0 | 0 | 0 | 0 | 10 | 9.32 | 50 | 49.98 | 0 | 0 | 0 | 0 | 0 | 0 | 0 | 0 | 0 | 0 | 0 | 0 | 0 | 0 | 0 | 0 | 0 | 0 | 0 | 0 | 0 | 0 | -10 | 0 | 0 | Off | 59792.3 | 0 | 25.5 | 25 | 1 | 75 | 75 | 0 | 0 | 90.4 | 90.4 | 47.5 | 47.5 | 9.6 | 9.6 | 52.5 | 52.6 | 75 | 75 | 0 | 0 | 0 | 124438
145.59 | 5.3391 | 105.6913 | -0.0004 | 25 | 25 | 0 | 25 | 25.19 | 5 | 4.62 | 25 | 25.045 | 200 | 9.6 | 9.6 | 90.4 | 90.4 | 52.5 | 52.5 | 47.5 | 47.5 | 5.6913 | 0 | 0 | 0 | 0.05 | 0.0462 | 0.25 | 0.25045 | 0 | 0 | 0 | 0 | 0 | 0 | 0 | 0 | 0 | 0 | 0 | 0 | 0 | 0 | 0 | 0 | 0 | 0 | 0 | 0 | 0 | 0 | 0 | 0 | 0 | 0 | 0 | 0 | 0 | 10 | 9.24 | 50 | 50.09 | 0 | 0 | 0 | 0 | 0 | 0 | 0 | 0 | 0 | 0 | 0 | 0 | 0 | 0 | 0 | 0 | 0 | 0 | 0 | 0 | 0 | 0 | -10 | 0 | 0 | Off | 59800.2 | 0 | 25.5 | 25 | 1 | 75 | 75 | 0 | 0 | 90.4 | 90.4 | 47.5 | 47.5 | 9.6 | 9.6 | 52.5 | 52.5 | 75 | 75 | 0 | 0 | 0 | 124473
145.92 | 5.339 | 105.6893 | -0.0006 | 25 | 25 | 0 | 25 | 25.18 | 5 | 4.66 | 25 | 25.02 | 200 | 9.6 | 9.6 | 90.4 | 90.4 | 52.5 | 52.5 | 47.5 | 47.6 | 5.6893 | 0 | 0 | 0 | 0.05 | 0.0466 | 0.25 | 0.2502 | 0 | 0 | 0 | 0 | 0 | 0 | 0 | 0 | 0 | 0 | 0 | 0 | 0 | 0 | 0 | 0 | 0 | 0 | 0 | 0 | 0 | 0 | 0 | 0 | 0 | 0 | 0 | 0 | 0 | 10 | 9.32 | 50 | 50.04 | 0 | 0 | 0 | 0 | 0 | 0 | 0 | 0 | 0 | 0 | 0 | 0 | 0 | 0 | 0 | 0 | 0 | 0 | 0 | 0 | 0 | 0 | -10 | 0 | 0 | Off | 59812.3 | 0 | 25.5 | 24.9 | 1 | 75 | 75 | 0 | 0 | 90.4 | 90.4 | 47.5 | 47.6 | 9.6 | 9.6 | 52.5 | 52.5 | 75 | 75 | 0 | 0 | 0 | 124452
146.26 | 5.339 | 105.6893 | -0.0008 | 25 | 25 | 0 | 25 | 25.19 | 5 | 4.66 | 25 | 25.045 | 200 | 9.6 | 9.6 | 90.4 | 90.4 | 52.5 | 52.5 | 47.5 | 47.4 | 5.6893 | 0 | 0 | 0 | 0.05 | 0.0466 | 0.25 | 0.25045 | 0 | 0 | 0 | 0 | 0 | 0 | 0 | 0 | 0 | 0 | 0 | 0 | 0 | 0 | 0 | 0 | 0 | 0 | 0 | 0 | 0 | 0 | 0 | 0 | 0 | 0 | 0 | 0 | 0 | 10 | 9.32 | 50 | 50.09 | 0 | 0 | 0 | 0 | 0 | 0 | 0 | 0 | 0 | 0 | 0 | 0 | 0 | 0 | 0 | 0 | 0 | 0 | 0 | 0 | 0 | 0 | -10 | 0 | 0 | Off | 59843.1 | 0 | 25.5 | 24.9 | 1 | 75 | 75 | 0 | 0 | 90.4 | 90.4 | 47.5 | 47.4 | 9.6 | 9.6 | 52.5 | 52.5 | 75 | 75 | 0 | 0 | 0 | 124457
146.59 | 5.339 | 105.6893 | -0.0008 | 25 | 25 | 0 | 25 | 25.19 | 5 | 4.665 | 25 | 25.02 | 200 | 9.6 | 9.6 | 90.4 | 90.4 | 52.5 | 52.6 | 47.5 | 47.5 | 5.6893 | 0 | 0 | 0 | 0.05 | 0.04665 | 0.25 | 0.2502 | 0 | 0 | 0 | 0 | 0 | 0 | 0 | 0 | 0 | 0 | 0 | 0 | 0 | 0 | 0 | 0 | 0 | 0 | 0 | 0 | 0 | 0 | 0 | 0 | 0 | 0 | 0 | 0 | 0 | 10 | 9.33 | 50 | 50.04 | 0 | 0 | 0 | 0 | 0 | 0 | 0 | 0 | 0 | 0 | 0 | 0 | 0 | 0 | 0 | 0 | 0 | 0 | 0 | 0 | 0 | 0 | -10 | 0 | 0 | Off | 59850.8 | 0 | 25.5 | 24.9 | 1 | 75 | 75 | 0 | 0 | 90.4 | 90.4 | 47.5 | 47.5 | 9.6 | 9.6 | 52.5 | 52.6 | 75 | 75 | 0 | 0 | 0 | 124459
146.92 | 5.339 | 105.6893 | -0.0008 | 25 | 25 | 0 | 25 | 25.19 | 5 | 4.675 | 25 | 25.05 | 200 | 9.6 | 9.6 | 90.4 | 90.3 | 52.5 | 52.5 | 47.5 | 47.5 | 5.6893 | 0 | 0 | 0 | 0.05 | 0.04675 | 0.25 | 0.2505 | 0 | 0 | 0 | 0 | 0 | 0 | 0 | 0 | 0 | 0 | 0 | 0 | 0 | 0 | 0 | 0 | 0 | 0 | 0 | 0 | 0 | 0 | 0 | 0 | 0 | 0 | 0 | 0 | 0 | 10 | 9.35 | 50 | 50.1 | 0 | 0 | 0 | 0 | 0 | 0 | 0 | 0 | 0 | 0 | 0 | 0 | 0 | 0 | 0 | 0 | 0 | 0 | 0 | 0 | 0 | 0 | -10 | 0 | 0 | Off | 59860.7 | 0 | 25.5 | 24.9 | 1 | 75 | 75 | 0 | 0 | 90.4 | 90.3 | 47.5 | 47.5 | 9.6 | 9.6 | 52.5 | 52.5 | 75 | 75 | 0 | 0 | 0 | 124477
147.26 | 5.339 | 105.6893 | -0.0008 | 25 | 25 | 0 | 25 | 25.19 | 5 | 4.665 | 25 | 25.015 | 200 | 9.6 | 9.6 | 90.4 | 90.4 | 52.5 | 52.5 | 47.5 | 47.5 | 5.6893 | 0 | 0 | 0 | 0.05 | 0.04665 | 0.25 | 0.25015 | 0 | 0 | 0 | 0 | 0 | 0 | 0 | 0 | 0 | 0 | 0 | 0 | 0 | 0 | 0 | 0 | 0 | 0 | 0 | 0 | 0 | 0 | 0 | 0 | 0 | 0 | 0 | 0 | 0 | 10 | 9.33 | 50 | 50.03 | 0 | 0 | 0 | 0 | 0 | 0 | 0 | 0 | 0 | 0 | 0 | 0 | 0 | 0 | 0 | 0 | 0 | 0 | 0 | 0 | 0 | 0 | -10 | 0 | 0 | Off | 59889.3 | 0 | 25.5 | 24.9 | 1 | 75 | 74.9 | 0 | 0 | 90.4 | 90.4 | 47.5 | 47.5 | 9.6 | 9.6 | 52.5 | 52.5 | 75 | 74.9 | 0 | 0.1 | 0 | 124454
147.59 | 5.339 | 105.6893 | -0.0007 | 25 | 25 | 0 | 25 | 25.18 | 5 | 4.665 | 25 | 25.06 | 200 | 9.6 | 9.6 | 90.4 | 90.3 | 52.5 | 52.5 | 47.5 | 47.5 | 5.6893 | 0 | 0 | 0 | 0.05 | 0.04665 | 0.25 | 0.2506 | 0 | 0 | 0 | 0 | 0 | 0 | 0 | 0 | 0 | 0 | 0 | 0 | 0 | 0 | 0 | 0 | 0 | 0 | 0 | 0 | 0 | 0 | 0 | 0 | 0 | 0 | 0 | 0 | 0 | 10 | 9.33 | 50 | 50.12 | 0 | 0 | 0 | 0 | 0 | 0 | 0 | 0 | 0 | 0 | 0 | 0 | 0 | 0 | 0 | 0 | 0 | 0 | 0 | 0 | 0 | 0 | -10 | 0 | 0 | Off | 59910.1 | 0 | 25.5 | 24.9 | 1 | 75 | 75 | 0 | 0 | 90.4 | 90.3 | 47.5 | 47.5 | 9.6 | 9.6 | 52.5 | 52.5 | 75 | 75 | 0 | 0 | 0 | 124463
147.93 | 5.339 | 105.6893 | -0.0006 | 25 | 25 | 0 | 25 | 25.19 | 5 | 4.615 | 25 | 25.005 | 200 | 9.6 | 9.6 | 90.4 | 90.3 | 52.5 | 52.5 | 47.5 | 47.5 | 5.6893 | 0 | 0 | 0 | 0.05 | 0.04615 | 0.25 | 0.25005 | 0 | 0 | 0 | 0 | 0 | 0 | 0 | 0 | 0 | 0 | 0 | 0 | 0 | 0 | 0 | 0 | 0 | 0 | 0 | 0 | 0 | 0 | 0 | 0 | 0 | 0 | 0 | 0 | 0 | 10 | 9.23 | 50 | 50.01 | 0 | 0 | 0 | 0 | 0 | 0 | 0 | 0 | 0 | 0 | 0 | 0 | 0 | 0 | 0 | 0 | 0 | 0 | 0 | 0 | 0 | 0 | -10 | 0 | 0 | Off | 59935.1 | 0 | 25.5 | 24.9 | 1 | 75 | 75 | 0 | 0 | 90.4 | 90.3 | 47.5 | 47.5 | 9.6 | 9.6 | 52.5 | 52.5 | 75 | 75 | 0 | 0 | 0 | 124454
148.26 | 5.339 | 105.6893 | -0.0006 | 25 | 25 | 0 | 25 | 25.18 | 5 | 4.665 | 25 | 25.05 | 200 | 9.6 | 9.6 | 90.4 | 90.4 | 52.5 | 52.5 | 47.5 | 47.5 | 5.6893 | 0 | 0 | 0 | 0.05 | 0.04665 | 0.25 | 0.2505 | 0 | 0 | 0 | 0 | 0 | 0 | 0 | 0 | 0 | 0 | 0 | 0 | 0 | 0 | 0 | 0 | 0 | 0 | 0 | 0 | 0 | 0 | 0 | 0 | 0 | 0 | 0 | 0 | 0 | 10 | 9.33 | 50 | 50.1 | 0 | 0 | 0 | 0 | 0 | 0 | 0 | 0 | 0 | 0 | 0 | 0 | 0 | 0 | 0 | 0 | 0 | 0 | 0 | 0 | 0 | 0 | -10 | 0 | 0 | Off | 59932.6 | 0 | 25.5 | 24.9 | 1 | 75 | 74.8 | 0 | 0 | 90.4 | 90.4 | 47.5 | 47.5 | 9.6 | 9.6 | 52.5 | 52.5 | 75 | 74.8 | 0 | 0 | 0 | 124478
148.6 | 5.339 | 105.6893 | -0.0006 | 25 | 25 | 0 | 25 | 25.19 | 5 | 4.645 | 25 | 25.01 | 200 | 9.6 | 9.6 | 90.4 | 90.3 | 52.5 | 52.6 | 47.5 | 47.5 | 5.6893 | 0 | 0 | 0 | 0.05 | 0.04645 | 0.25 | 0.2501 | 0 | 0 | 0 | 0 | 0 | 0 | 0 | 0 | 0 | 0 | 0 | 0 | 0 | 0 | 0 | 0 | 0 | 0 | 0 | 0 | 0 | 0 | 0 | 0 | 0 | 0 | 0 | 0 | 0 | 10 | 9.29 | 50 | 50.02 | 0 | 0 | 0 | 0 | 0 | 0 | 0 | 0 | 0 | 0 | 0 | 0 | 0 | 0 | 0 | 0 | 0 | 0 | 0 | 0 | 0 | 0 | -10 | 0 | 0 | Off | 59925.1 | 0 | 25.5 | 25 | 1 | 75 | 75 | 0 | 0 | 90.4 | 90.3 | 47.5 | 47.5 | 9.6 | 9.6 | 52.5 | 52.6 | 75 | 75 | 0 | 0.2 | 0 | 124452
148.93 | 5.339 | 105.6893 | -0.0005 | 25 | 25 | 0 | 25 | 25.18 | 5 | 4.665 | 25 | 25.065 | 200 | 9.6 | 9.6 | 90.4 | 90.4 | 52.5 | 52.5 | 47.5 | 47.5 | 5.6893 | 0 | 0 | 0 | 0.05 | 0.04665 | 0.25 | 0.25065 | 0 | 0 | 0 | 0 | 0 | 0 | 0 | 0 | 0 | 0 | 0 | 0 | 0 | 0 | 0 | 0 | 0 | 0 | 0 | 0 | 0 | 0 | 0 | 0 | 0 | 0 | 0 | 0 | 0 | 10 | 9.33 | 50 | 50.13 | 0 | 0 | 0 | 0 | 0 | 0 | 0 | 0 | 0 | 0 | 0 | 0 | 0 | 0 | 0 | 0 | 0 | 0 | 0 | 0 | 0 | 0 | -10 | 0 | 0 | Off | 59921.3 | 0 | 25.5 | 24.9 | 1 | 75 | 75 | 0 | 0 | 90.4 | 90.4 | 47.5 | 47.5 | 9.6 | 9.6 | 52.5 | 52.5 | 75 | 75 | 0 | 0 | 0 | 124486
149.26 | 5.339 | 105.6893 | -0.0005 | 25 | 25 | 0 | 25 | 25.19 | 5 | 4.645 | 25 | 24.975 | 200 | 9.6 | 9.6 | 90.4 | 90.4 | 52.5 | 52.5 | 47.5 | 47.4 | 5.6893 | 0 | 0 | 0 | 0.05 | 0.04645 | 0.25 | 0.24975 | 0 | 0 | 0 | 0 | 0 | 0 | 0 | 0 | 0 | 0 | 0 | 0 | 0 | 0 | 0 | 0 | 0 | 0 | 0 | 0 | 0 | 0 | 0 | 0 | 0 | 0 | 0 | 0 | 0 | 10 | 9.29 | 50 | 49.95 | 0 | 0 | 0 | 0 | 0 | 0 | 0 | 0 | 0 | 0 | 0 | 0 | 0 | 0 | 0 | 0 | 0 | 0 | 0 | 0 | 0 | 0 | -10 | 0 | 0 | Off | 59926.2 | 0 | 25.5 | 25 | 1 | 75 | 74.9 | 0 | 0 | 90.4 | 90.4 | 47.5 | 47.4 | 9.6 | 9.6 | 52.5 | 52.5 | 75 | 74.9 | 0 | 0 | 0 | 124456
149.6 | 5.3391 | 105.6913 | -0.0003 | 25 | 25 | 0 | 25 | 25.18 | 5 | 4.655 | 25 | 25.065 | 200 | 9.6 | 9.6 | 90.4 | 90.3 | 52.5 | 52.5 | 47.5 | 47.5 | 5.6913 | 0 | 0 | 0 | 0.05 | 0.04655 | 0.25 | 0.25065 | 0 | 0 | 0 | 0 | 0 | 0 | 0 | 0 | 0 | 0 | 0 | 0 | 0 | 0 | 0 | 0 | 0 | 0 | 0 | 0 | 0 | 0 | 0 | 0 | 0 | 0 | 0 | 0 | 0 | 10 | 9.31 | 50 | 50.13 | 0 | 0 | 0 | 0 | 0 | 0 | 0 | 0 | 0 | 0 | 0 | 0 | 0 | 0 | 0 | 0 | 0 | 0 | 0 | 0 | 0 | 0 | -10 | 0 | 0 | Off | 59932.7 | 0 | 25.5 | 24.9 | 1 | 75 | 75 | 0 | 0 | 90.4 | 90.3 | 47.5 | 47.5 | 9.6 | 9.6 | 52.5 | 52.5 | 75 | 75 | 0 | 0 | 0 | 124477
149.93 | 5.3391 | 105.6913 | -0.0001 | 25 | 25 | 0 | 25 | 25.19 | 5 | 4.65 | 25 | 24.985 | 200 | 9.6 | 9.6 | 90.4 | 90.4 | 52.5 | 52.4 | 47.5 | 47.5 | 5.6913 | 0 | 0 | 0 | 0.05 | 0.0465 | 0.25 | 0.24985 | 0 | 0 | 0 | 0 | 0 | 0 | 0 | 0 | 0 | 0 | 0 | 0 | 0 | 0 | 0 | 0 | 0 | 0 | 0 | 0 | 0 | 0 | 0 | 0 | 0 | 0 | 0 | 0 | 0 | 10 | 9.3 | 50 | 49.97 | 0 | 0 | 0 | 0 | 0 | 0 | 0 | 0 | 0 | 0 | 0 | 0 | 0 | 0 | 0 | 0 | 0 | 0 | 0 | 0 | 0 | 0 | -10 | 0 | 0 | Off | 59929.5 | 0 | 25.5 | 24.8 | 1 | 75 | 75 | 0 | 0 | 90.4 | 90.4 | 47.5 | 47.5 | 9.6 | 9.6 | 52.5 | 52.4 | 75 | 75 | 0 | 0 | 0 | 124452
150.27 | 5.3391 | 105.6913 | 0.0001 | 25 | 25 | 0 | 25 | 25.17 | 5 | 4.665 | 25 | 25.04 | 200 | 9.6 | 9.6 | 90.4 | 90.3 | 52.5 | 52.5 | 47.5 | 47.4 | 5.6913 | 0 | 0 | 0 | 0.05 | 0.04665 | 0.25 | 0.2504 | 0 | 0 | 0 | 0 | 0 | 0 | 0 | 0 | 0 | 0 | 0 | 0 | 0 | 0 | 0 | 0 | 0 | 0 | 0 | 0 | 0 | 0 | 0 | 0 | 0 | 0 | 0 | 0 | 0 | 10 | 9.33 | 50 | 50.08 | 0 | 0 | 0 | 0 | 0 | 0 | 0 | 0 | 0 | 0 | 0 | 0 | 0 | 0 | 0 | 0 | 0 | 0 | 0 | 0 | 0 | 0 | -10 | 0 | 0 | Off | 59916.2 | 0 | 25.5 | 25 | 1 | 75 | 75 | 0 | 0 | 90.4 | 90.3 | 47.5 | 47.4 | 9.6 | 9.6 | 52.5 | 52.5 | 75 | 75 | 0 | 0 | 0 | 124480
150.6 | 5.3391 | 105.6913 | 0.0004 | 25 | 25 | 0 | 25 | 25.19 | 5 | 4.66 | 25 | 24.96 | 200 | 9.6 | 9.6 | 90.4 | 90.4 | 52.5 | 52.5 | 47.5 | 47.5 | 5.6913 | 0 | 0 | 0 | 0.05 | 0.0466 | 0.25 | 0.2496 | 0 | 0 | 0 | 0 | 0 | 0 | 0 | 0 | 0 | 0 | 0 | 0 | 0 | 0 | 0 | 0 | 0 | 0 | 0 | 0 | 0 | 0 | 0 | 0 | 0 | 0 | 0 | 0 | 0 | 10 | 9.32 | 50 | 49.92 | 0 | 0 | 0 | 0 | 0 | 0 | 0 | 0 | 0 | 0 | 0 | 0 | 0 | 0 | 0 | 0 | 0 | 0 | 0 | 0 | 0 | 0 | -10 | 0 | 0 | Off | 59917 | 0 | 25.5 | 24.9 | 1 | 75 | 74.9 | 0 | 0 | 90.4 | 90.4 | 47.5 | 47.5 | 9.6 | 9.6 | 52.5 | 52.5 | 75 | 74.9 | 0 | 0 | 0 | 124420
150.93 | 5.3391 | 105.6913 | 0.0005 | 25 | 25 | 0 | 25 | 25.18 | 5 | 4.67 | 25 | 25.07 | 200 | 9.6 | 9.6 | 90.4 | 90.3 | 52.5 | 52.5 | 47.5 | 47.5 | 5.6913 | 0 | 0 | 0 | 0.05 | 0.0467 | 0.25 | 0.2507 | 0 | 0 | 0 | 0 | 0 | 0 | 0 | 0 | 0 | 0 | 0 | 0 | 0 | 0 | 0 | 0 | 0 | 0 | 0 | 0 | 0 | 0 | 0 | 0 | 0 | 0 | 0 | 0 | 0 | 10 | 9.34 | 50 | 50.14 | 0 | 0 | 0 | 0 | 0 | 0 | 0 | 0 | 0 | 0 | 0 | 0 | 0 | 0 | 0 | 0 | 0 | 0 | 0 | 0 | 0 | 0 | -10 | 0 | 0 | Off | 59916.8 | 0 | 25.5 | 24.9 | 1 | 75 | 75 | 0 | 0 | 90.4 | 90.3 | 47.5 | 47.5 | 9.6 | 9.6 | 52.5 | 52.5 | 75 | 75 | 0 | 0 | 0 | 124489
151.27 | 5.3391 | 105.6913 | 0.0006 | 25 | 25 | 0 | 25 | 25.18 | 5 | 4.665 | 25 | 25.005 | 200 | 9.6 | 9.6 | 90.4 | 90.4 | 52.5 | 52.5 | 47.5 | 47.5 | 5.6913 | 0 | 0 | 0 | 0.05 | 0.04665 | 0.25 | 0.25005 | 0 | 0 | 0 | 0 | 0 | 0 | 0 | 0 | 0 | 0 | 0 | 0 | 0 | 0 | 0 | 0 | 0 | 0 | 0 | 0 | 0 | 0 | 0 | 0 | 0 | 0 | 0 | 0 | 0 | 10 | 9.33 | 50 | 50.01 | 0 | 0 | 0 | 0 | 0 | 0 | 0 | 0 | 0 | 0 | 0 | 0 | 0 | 0 | 0 | 0 | 0 | 0 | 0 | 0 | 0 | 0 | -10 | 0 | 0 | Off | 59918.7 | 0 | 25.5 | 25 | 1 | 75 | 75 | 0 | 0 | 90.4 | 90.4 | 47.5 | 47.5 | 9.6 | 9.6 | 52.5 | 52.5 | 75 | 75 | 0 | 0 | 0 | 124452
151.6 | 5.3391 | 105.6913 | 0.0006 | 25 | 25 | 0 | 25 | 25.18 | 5 | 4.65 | 25 | 25.035 | 200 | 9.6 | 9.6 | 90.4 | 90.4 | 52.5 | 52.5 | 47.5 | 47.5 | 5.6913 | 0 | 0 | 0 | 0.05 | 0.0465 | 0.25 | 0.25035 | 0 | 0 | 0 | 0 | 0 | 0 | 0 | 0 | 0 | 0 | 0 | 0 | 0 | 0 | 0 | 0 | 0 | 0 | 0 | 0 | 0 | 0 | 0 | 0 | 0 | 0 | 0 | 0 | 0 | 10 | 9.3 | 50 | 50.07 | 0 | 0 | 0 | 0 | 0 | 0 | 0 | 0 | 0 | 0 | 0 | 0 | 0 | 0 | 0 | 0 | 0 | 0 | 0 | 0 | 0 | 0 | -10 | 0 | 0 | Off | 59930.1 | 0 | 25.5 | 24.7 | 1 | 75 | 75.1 | 0 | 0 | 90.4 | 90.4 | 47.5 | 47.5 | 9.6 | 9.6 | 52.5 | 52.5 | 75 | 75.1 | 0 | 0 | 0 | 124477
151.94 | 5.3391 | 105.6913 | 0.0006 | 25 | 25 | 0 | 25 | 25.18 | 5 | 4.67 | 25 | 24.985 | 200 | 9.6 | 9.6 | 90.4 | 90.4 | 52.5 | 52.5 | 47.5 | 47.5 | 5.6913 | 0 | 0 | 0 | 0.05 | 0.0467 | 0.25 | 0.24985 | 0 | 0 | 0 | 0 | 0 | 0 | 0 | 0 | 0 | 0 | 0 | 0 | 0 | 0 | 0 | 0 | 0 | 0 | 0 | 0 | 0 | 0 | 0 | 0 | 0 | 0 | 0 | 0 | 0 | 10 | 9.34 | 50 | 49.97 | 0 | 0 | 0 | 0 | 0 | 0 | 0 | 0 | 0 | 0 | 0 | 0 | 0 | 0 | 0 | 0 | 0 | 0 | 0 | 0 | 0 | 0 | -10 | 0 | 0 | Off | 59929.9 | 0 | 25.5 | 24.9 | 1 | 75 | 75 | 0 | 0 | 90.4 | 90.4 | 47.5 | 47.5 | 9.6 | 9.6 | 52.5 | 52.5 | 75 | 75 | 0 | 0 | 0 | 124435
152.27 | 5.3391 | 105.6913 | 0.0006 | 25 | 25 | 0 | 25 | 25.18 | 5 | 4.675 | 25 | 25.05 | 200 | 9.6 | 9.6 | 90.4 | 90.4 | 52.5 | 52.5 | 47.5 | 47.5 | 5.6913 | 0 | 0 | 0 | 0.05 | 0.04675 | 0.25 | 0.2505 | 0 | 0 | 0 | 0 | 0 | 0 | 0 | 0 | 0 | 0 | 0 | 0 | 0 | 0 | 0 | 0 | 0 | 0 | 0 | 0 | 0 | 0 | 0 | 0 | 0 | 0 | 0 | 0 | 0 | 10 | 9.35 | 50 | 50.1 | 0 | 0 | 0 | 0 | 0 | 0 | 0 | 0 | 0 | 0 | 0 | 0 | 0 | 0 | 0 | 0 | 0 | 0 | 0 | 0 | 0 | 0 | -10 | 0 | 0 | Off | 59927.7 | 0 | 25.5 | 24.9 | 1 | 75 | 75 | 0 | 0 | 90.4 | 90.4 | 47.5 | 47.5 | 9.6 | 9.6 | 52.5 | 52.5 | 75 | 75 | 0 | 0 | 0 | 124479
152.6 | 5.3391 | 105.6913 | 0.0005 | 25 | 25 | 0 | 25 | 25.18 | 5 | 4.67 | 25 | 25 | 200 | 9.6 | 9.6 | 90.4 | 90.4 | 52.5 | 52.5 | 47.5 | 47.5 | 5.6913 | 0 | 0 | 0 | 0.05 | 0.0467 | 0.25 | 0.25 | 0 | 0 | 0 | 0 | 0 | 0 | 0 | 0 | 0 | 0 | 0 | 0 | 0 | 0 | 0 | 0 | 0 | 0 | 0 | 0 | 0 | 0 | 0 | 0 | 0 | 0 | 0 | 0 | 0 | 10 | 9.34 | 50 | 50 | 0 | 0 | 0 | 0 | 0 | 0 | 0 | 0 | 0 | 0 | 0 | 0 | 0 | 0 | 0 | 0 | 0 | 0 | 0 | 0 | 0 | 0 | -10 | 0 | 0 | Off | 59911.6 | 0 | 25.5 | 24.9 | 1 | 75 | 75 | 0 | 0 | 90.4 | 90.4 | 47.5 | 47.5 | 9.6 | 9.6 | 52.5 | 52.5 | 75 | 75 | 0 | 0 | 0 | 124445
152.94 | 5.3391 | 105.6913 | 0.0005 | 25 | 25 | 0 | 25 | 25.19 | 5 | 4.635 | 25 | 25.07 | 200 | 9.6 | 9.7 | 90.4 | 90.4 | 52.5 | 52.5 | 47.5 | 47.5 | 5.6913 | 0 | 0 | 0 | 0.05 | 0.04635 | 0.25 | 0.2507 | 0 | 0 | 0 | 0 | 0 | 0 | 0 | 0 | 0 | 0 | 0 | 0 | 0 | 0 | 0 | 0 | 0 | 0 | 0 | 0 | 0 | 0 | 0 | 0 | 0 | 0 | 0 | 0 | 0 | 10 | 9.27 | 50 | 50.14 | 0 | 0 | 0 | 0 | 0 | 0 | 0 | 0 | 0 | 0 | 0 | 0 | 0 | 0 | 0 | 0 | 0 | 0 | 0 | 0 | 0 | 0 | -10 | 0 | 0 | Off | 59882.8 | 0 | 25.5 | 25 | 1 | 75 | 75 | 0 | 0 | 90.4 | 90.4 | 47.5 | 47.5 | 9.6 | 9.7 | 52.5 | 52.5 | 75 | 75 | 0 | 0 | 0 | 124485
153.27 | 5.3391 | 105.6913 | 0.0004 | 25 | 25 | 0 | 25 | 25.18 | 5 | 4.675 | 25 | 24.985 | 200 | 9.6 | 9.6 | 90.4 | 90.4 | 52.5 | 52.5 | 47.5 | 47.5 | 5.6913 | 0 | 0 | 0 | 0.05 | 0.04675 | 0.25 | 0.24985 | 0 | 0 | 0 | 0 | 0 | 0 | 0 | 0 | 0 | 0 | 0 | 0 | 0 | 0 | 0 | 0 | 0 | 0 | 0 | 0 | 0 | 0 | 0 | 0 | 0 | 0 | 0 | 0 | 0 | 10 | 9.35 | 50 | 49.97 | 0 | 0 | 0 | 0 | 0 | 0 | 0 | 0 | 0 | 0 | 0 | 0 | 0 | 0 | 0 | 0 | 0 | 0 | 0 | 0 | 0 | 0 | -10 | 0 | 0 | Off | 59877.9 | 0 | 25.5 | 24.8 | 1 | 75 | 75 | 0 | 0 | 90.4 | 90.4 | 47.5 | 47.5 | 9.6 | 9.6 | 52.5 | 52.5 | 75 | 75 | 0 | 0 | 0 | 124437
153.61 | 5.3391 | 105.6913 | 0.0003 | 25 | 25 | 0 | 25 | 25.18 | 5 | 4.665 | 25 | 25.065 | 200 | 9.6 | 9.6 | 90.4 | 90.4 | 52.5 | 52.5 | 47.5 | 47.5 | 5.6913 | 0 | 0 | 0 | 0.05 | 0.04665 | 0.25 | 0.25065 | 0 | 0 | 0 | 0 | 0 | 0 | 0 | 0 | 0 | 0 | 0 | 0 | 0 | 0 | 0 | 0 | 0 | 0 | 0 | 0 | 0 | 0 | 0 | 0 | 0 | 0 | 0 | 0 | 0 | 10 | 9.33 | 50 | 50.13 | 0 | 0 | 0 | 0 | 0 | 0 | 0 | 0 | 0 | 0 | 0 | 0 | 0 | 0 | 0 | 0 | 0 | 0 | 0 | 0 | 0 | 0 | -10 | 0 | 0 | Off | 59887.8 | 0 | 25.5 | 25 | 1 | 75 | 75 | 0 | 0 | 90.4 | 90.4 | 47.5 | 47.5 | 9.6 | 9.6 | 52.5 | 52.5 | 75 | 75 | 0 | 0 | 0 | 124486
153.94 | 5.3391 | 105.6913 | 0.0002 | 25 | 25 | 0 | 25 | 25.18 | 5 | 4.675 | 25 | 24.99 | 200 | 9.6 | 9.6 | 90.4 | 90.5 | 52.5 | 52.6 | 47.5 | 47.5 | 5.6913 | 0 | 0 | 0 | 0.05 | 0.04675 | 0.25 | 0.2499 | 0 | 0 | 0 | 0 | 0 | 0 | 0 | 0 | 0 | 0 | 0 | 0 | 0 | 0 | 0 | 0 | 0 | 0 | 0 | 0 | 0 | 0 | 0 | 0 | 0 | 0 | 0 | 0 | 0 | 10 | 9.35 | 50 | 49.98 | 0 | 0 | 0 | 0 | 0 | 0 | 0 | 0 | 0 | 0 | 0 | 0 | 0 | 0 | 0 | 0 | 0 | 0 | 0 | 0 | 0 | 0 | -10 | 0 | 0 | Off | 59876 | 0 | 25.5 | 24.8 | 1 | 75 | 74.9 | 0 | 0 | 90.4 | 90.5 | 47.5 | 47.5 | 9.6 | 9.6 | 52.5 | 52.6 | 75 | 74.9 | 0 | 0 | 0 | 124427
154.28 | 5.3391 | 105.6913 | 0.0001 | 25 | 25 | 0 | 25 | 25.19 | 5 | 4.665 | 25 | 25.05 | 200 | 9.6 | 9.6 | 90.4 | 90.5 | 52.5 | 52.5 | 47.5 | 47.5 | 5.6913 | 0 | 0 | 0 | 0.05 | 0.04665 | 0.25 | 0.2505 | 0 | 0 | 0 | 0 | 0 | 0 | 0 | 0 | 0 | 0 | 0 | 0 | 0 | 0 | 0 | 0 | 0 | 0 | 0 | 0 | 0 | 0 | 0 | 0 | 0 | 0 | 0 | 0 | 0 | 10 | 9.33 | 50 | 50.1 | 0 | 0 | 0 | 0 | 0 | 0 | 0 | 0 | 0 | 0 | 0 | 0 | 0 | 0 | 0 | 0 | 0 | 0 | 0 | 0 | 0 | 0 | -10 | 0 | 0 | Off | 59873.2 | 0 | 25.5 | 24.9 | 1 | 75 | 75 | 0 | 0 | 90.4 | 90.5 | 47.5 | 47.5 | 9.6 | 9.6 | 52.5 | 52.5 | 75 | 75 | 0 | 0 | 0 | 124479
154.61 | 5.3391 | 105.6913 | 0 | 25 | 25 | 0 | 25 | 25.18 | 5 | 4.66 | 25 | 25 | 200 | 9.6 | 9.7 | 90.4 | 90.3 | 52.5 | 52.5 | 47.5 | 47.5 | 5.6913 | 0 | 0 | 0 | 0.05 | 0.0466 | 0.25 | 0.25 | 0 | 0 | 0 | 0 | 0 | 0 | 0 | 0 | 0 | 0 | 0 | 0 | 0 | 0 | 0 | 0 | 0 | 0 | 0 | 0 | 0 | 0 | 0 | 0 | 0 | 0 | 0 | 0 | 0 | 10 | 9.32 | 50 | 50 | 0 | 0 | 0 | 0 | 0 | 0 | 0 | 0 | 0 | 0 | 0 | 0 | 0 | 0 | 0 | 0 | 0 | 0 | 0 | 0 | 0 | 0 | -10 | 0 | 0 | Off | 59874.8 | 0 | 25.5 | 25 | 1 | 75 | 75 | 0 | 0 | 90.4 | 90.3 | 47.5 | 47.5 | 9.6 | 9.7 | 52.5 | 52.5 | 75 | 75 | 0 | 0 | 0 | 124443
154.94 | 5.3392 | 105.6932 | 0.0001 | 25 | 25 | 0 | 25 | 25.18 | 5 | 4.655 | 30 | 25.07 | 200 | 9.6 | 9.6 | 90.4 | 90.4 | 62 | 62 | 38 | 38 | 5.6932 | 0 | 0 | 0 | 0.05 | 0.04655 | 0.3 | 0.2507 | 0 | 0 | 0 | 0 | 0 | 0 | 0 | 0 | 0 | 0 | 0 | 0 | 0 | 0 | 0 | 0 | 0 | 0 | 0 | 0 | 0 | 0 | 0 | 0 | 0 | 0 | 0 | 0 | 0 | 10 | 9.31 | 60 | 50.14 | 0 | 0 | 0 | 0 | 0 | 0 | 0 | 0 | 0 | 0 | 0 | 0 | 0 | 0 | 0 | 0 | 0 | 0 | 0 | 0 | 0 | 0 | -10 | 0 | 0 | Off | 59871.5 | 0 | 25.5 | 24.8 | 1 | 75 | 75 | 0 | 0 | 90.4 | 90.4 | 38 | 38 | 9.6 | 9.6 | 62 | 62 | 75 | 75 | 0 | 0 | 0 | 124490
155.28 | 5.3392 | 105.6932 | 0.0003 | 25 | 25 | 0 | 25 | 25.17 | 5 | 4.67 | 30 | 27.68 | 200 | 9.6 | 9.6 | 90.4 | 90.4 | 62 | 62 | 38 | 38 | 5.6932 | 0 | 0 | 0 | 0.05 | 0.0467 | 0.3 | 0.2768 | 0 | 0 | 0 | 0 | 0 | 0 | 0 | 0 | 0 | 0 | 0 | 0 | 0 | 0 | 0 | 0 | 0 | 0 | 0 | 0 | 0 | 0 | 0 | 0 | 0 | 0 | 0 | 0 | 0 | 10 | 9.34 | 60 | 55.36 | 0 | 0 | 0 | 0 | 0 | 0 | 0 | 0 | 0 | 0 | 0 | 0 | 0 | 0 | 0 | 0 | 0 | 0 | 0 | 0 | 0 | 0 | -10 | 0 | 0 | Off | 59872.9 | 0 | 25.5 | 24.9 | 1 | 75 | 75 | 0 | 0 | 90.4 | 90.4 | 38 | 38 | 9.6 | 9.6 | 62 | 62 | 75 | 75 | 0 | 1.5 | 0 | 126275
155.61 | 5.3392 | 105.6932 | 0.0004 | 25 | 25 | 0 | 25 | 25.19 | 5 | 4.67 | 30 | 29.445 | 200 | 9.6 | 9.6 | 90.4 | 90.4 | 62 | 62 | 38 | 38 | 5.6932 | 0 | 0 | 0 | 0.05 | 0.0467 | 0.3 | 0.29445 | 0 | 0 | 0 | 0 | 0 | 0 | 0 | 0 | 0 | 0 | 0 | 0 | 0 | 0 | 0 | 0 | 0 | 0 | 0 | 0 | 0 | 0 | 0 | 0 | 0 | 0 | 0 | 0 | 0 | 10 | 9.34 | 60 | 58.89 | 0 | 0 | 0 | 0 | 0 | 0 | 0 | 0 | 0 | 0 | 0 | 0 | 0 | 0 | 0 | 0 | 0 | 0 | 0 | 0 | 0 | 0 | -10 | 0 | 0 | Off | 59888.1 | 0 | 25.5 | 25.1 | 1 | 75 | 74.9 | 0 | 0 | 90.4 | 90.4 | 38 | 38 | 9.6 | 9.6 | 62 | 62 | 75 | 74.9 | 0 | 0 | 0 | 127242
155.94 | 5.3401 | 105.7111 | 0.0009 | 25 | 25 | 0 | 25 | 25.18 | 5 | 4.665 | 30 | 29.77 | 200 | 9.6 | 9.6 | 90.4 | 90.4 | 62 | 62 | 38 | 38 | 5.7111 | 0 | 0 | 0 | 0.05 | 0.04665 | 0.3 | 0.2977 | 0 | 0 | 0 | 0 | 0 | 0 | 0 | 0 | 0 | 0 | 0 | 0 | 0 | 0 | 0 | 0 | 0 | 0 | 0 | 0 | 0 | 0 | 0 | 0 | 0 | 0 | 0 | 0 | 0 | 10 | 9.33 | 60 | 59.54 | 0 | 0 | 0 | 0 | 0 | 0 | 0 | 0 | 0 | 0 | 0 | 0 | 0 | 0 | 0 | 0 | 0 | 0 | 0 | 0 | 0 | 0 | -10 | 0 | 0 | Off | 59923.7 | 0 | 25.5 | 24.9 | 1 | 75 | 75.2 | 0 | 0 | 90.4 | 90.4 | 38 | 38 | 9.6 | 9.6 | 62 | 62 | 75 | 75.2 | 0 | 0 | 0 | 127448
156.28 | 5.3434 | 105.7764 | 0.0045 | 25 | 25 | 0 | 25 | 25.19 | 5 | 4.62 | 30 | 29.84 | 200 | 9.6 | 9.6 | 90.4 | 90.4 | 62 | 61.9 | 38 | 38 | 5.7764 | 0 | 0 | 0 | 0.05 | 0.0462 | 0.3 | 0.2984 | 0 | 0 | 0 | 0 | 0 | 0 | 0 | 0 | 0 | 0 | 0 | 0 | 0 | 0 | 0 | 0 | 0 | 0 | 0 | 0 | 0 | 0 | 0 | 0 | 0 | 0 | 0 | 0 | 0 | 10 | 9.24 | 60 | 59.68 | 0 | 0 | 0 | 0 | 0 | 0 | 0 | 0 | 0 | 0 | 0 | 0 | 0 | 0 | 0 | 0 | 0 | 0 | 0 | 0 | 0 | 0 | -10 | 0 | 0 | Off | 60098.7 | 0 | 25.5 | 24.9 | 1 | 75 | 75 | 0 | 0 | 90.4 | 90.4 | 38 | 38 | 9.6 | 9.6 | 62 | 61.9 | 75 | 75 | 0 | 0.3 | 0 | 127495
156.61 | 5.3469 | 105.8457 | 0.0133 | 25 | 25 | 0 | 25 | 25.19 | 5 | 4.69 | 30 | 29.855 | 200 | 9.6 | 9.6 | 90.4 | 90.3 | 62 | 62 | 38 | 38 | 5.8457 | 0 | 0 | 0 | 0.05 | 0.0469 | 0.3 | 0.29855 | 0 | 0 | 0 | 0 | 0 | 0 | 0 | 0 | 0 | 0 | 0 | 0 | 0 | 0 | 0 | 0 | 0 | 0 | 0 | 0 | 0 | 0 | 0 | 0 | 0 | 0 | 0 | 0 | 0 | 10 | 9.38 | 60 | 59.71 | 0 | 0 | 0 | 0 | 0 | 0 | 0 | 0 | 0 | 0 | 0 | 0 | 0 | 0 | 0 | 0 | 0 | 0 | 0 | 0 | 0 | 0 | -10 | 0 | 0 | Off | 77694.2 | 0 | 25.5 | 24.8 | 1 | 75 | 75 | 0 | 0 | 90.4 | 90.3 | 38 | 38 | 9.6 | 9.6 | 62 | 62 | 75 | 75 | 0 | 0 | 0 | 127504
156.95 | 5.3488 | 105.8833 | 0.024 | 25 | 25 | 0 | 25 | 25.18 | 5 | 4.66 | 30 | 29.92 | 200 | 9.6 | 9.5 | 90.4 | 90.3 | 62 | 62 | 38 | 38 | 5.8833 | 0 | 0 | 0 | 0.05 | 0.0466 | 0.3 | 0.2992 | 0 | 0 | 0 | 0 | 0 | 0 | 0 | 0 | 0 | 0 | 0 | 0 | 0 | 0 | 0 | 0 | 0 | 0 | 0 | 0 | 0 | 0 | 0 | 0 | 0 | 0 | 0 | 0 | 0 | 10 | 9.32 | 60 | 59.84 | 0 | 0 | 0 | 0 | 0 | 0 | 0 | 0 | 0 | 0 | 0 | 0 | 0 | 0 | 0 | 0 | 0 | 0 | 0 | 0 | 0 | 0 | -10 | 0 | 0 | Off | 95325.4 | 0 | 25.5 | 24.9 | 1 | 75 | 75 | 0 | 0 | 90.4 | 90.3 | 38 | 38 | 9.6 | 9.5 | 62 | 62 | 75 | 75 | 0 | 0 | 0 | 127539
157.28 | 5.3494 | 105.8952 | 0.0347 | 25 | 25 | 0 | 25 | 25.19 | 5 | 4.65 | 30 | 29.855 | 200 | 9.6 | 9.5 | 90.4 | 90.3 | 62 | 62 | 38 | 38 | 5.8952 | 0 | 0 | 0 | 0.05 | 0.0465 | 0.3 | 0.29855 | 0 | 0 | 0 | 0 | 0 | 0 | 0 | 0 | 0 | 0 | 0 | 0 | 0 | 0 | 0 | 0 | 0 | 0 | 0 | 0 | 0 | 0 | 0 | 0 | 0 | 0 | 0 | 0 | 0 | 10 | 9.3 | 60 | 59.71 | 0 | 0 | 0 | 0 | 0 | 0 | 0 | 0 | 0 | 0 | 0 | 0 | 0 | 0 | 0 | 0 | 0 | 0 | 0 | 0 | 0 | 0 | -10 | 0 | 0 | Off | 0 | 0 | 25.5 | 24.8 | 1 | 75 | 75 | 0 | 0 | 90.4 | 90.3 | 38 | 38 | 9.6 | 9.5 | 62 | 62 | 75 | 75 | 0 | 0 | 0 | 127515
157.61 | 5.3497 | 105.9011 | 0.044 | 25 | 25 | 0 | 26 | 25.19 | 5 | 4.66 | 30 | 29.885 | 200 | 9.6 | 9.6 | 90.4 | 90.4 | 62 | 62 | 38 | 38 | 5.9011 | 0 | 0 | 0 | 0.05 | 0.0466 | 0.3 | 0.29885 | 0 | 0 | 0 | 0 | 0 | 0 | 0 | 0 | 0 | 0 | 0 | 0 | 0 | 0 | 0 | 0 | 0 | 0 | 0 | 0 | 0 | 0 | 0 | 0 | 0 | 0 | 0 | 0 | 0 | 10 | 9.32 | 60 | 59.77 | 0 | 0 | 0 | 0 | 0 | 0 | 0 | 0 | 0 | 0 | 0 | 0 | 0 | 0 | 0 | 0 | 0 | 0 | 0 | 0 | 0 | 0 | -10 | 0 | 0 | Off | 0 | 0 | 25.5 | 24.8 | 1 | 75 | 75 | 0 | 0 | 90.4 | 90.4 | 38 | 38 | 9.6 | 9.6 | 62 | 62 | 75 | 75 | 0 | 0 | 0 | 127509
157.95 | 5.3498 | 105.9031 | 0.0518 | 25 | 25 | 0 | 25 | 25.17 | 5 | 4.67 | 30 | 29.89 | 200 | 9.6 | 9.6 | 90.4 | 90.6 | 62 | 62 | 38 | 38 | 5.9031 | 0 | 0 | 0 | 0.05 | 0.0467 | 0.3 | 0.2989 | 0 | 0 | 0 | 0 | 0 | 0 | 0 | 0 | 0 | 0 | 0 | 0 | 0 | 0 | 0 | 0 | 0 | 0 | 0 | 0 | 0 | 0 | 0 | 0 | 0 | 0 | 0 | 0 | 0 | 10 | 9.34 | 60 | 59.78 | 0 | 0 | 0 | 0 | 0 | 0 | 0 | 0 | 0 | 0 | 0 | 0 | 0 | 0 | 0 | 0 | 0 | 0 | 0 | 0 | 0 | 0 | -10 | 0 | 0 | Off | 0 | 0 | 25.5 | 24.9 | 1 | 75 | 74.9 | 0 | 0 | 90.4 | 90.6 | 38 | 38 | 9.6 | 9.6 | 62 | 62 | 75 | 74.9 | 0 | 0 | 0 | 127523
158.28 | 5.3499 | 105.9051 | 0.0573 | 25 | 25 | 0 | 25 | 25.17 | 5 | 4.66 | 30 | 29.895 | 200 | 9.6 | 9.6 | 90.4 | 90.4 | 62 | 62 | 38 | 38 | 5.9051 | 0 | 0 | 0 | 0.05 | 0.0466 | 0.3 | 0.29895 | 0 | 0 | 0 | 0 | 0 | 0 | 0 | 0 | 0 | 0 | 0 | 0 | 0 | 0 | 0 | 0 | 0 | 0 | 0 | 0 | 0 | 0 | 0 | 0 | 0 | 0 | 0 | 0 | 0 | 10 | 9.32 | 60 | 59.79 | 0 | 0 | 0 | 0 | 0 | 0 | 0 | 0 | 0 | 0 | 0 | 0 | 0 | 0 | 0 | 0 | 0 | 0 | 0 | 0 | 0 | 0 | -10 | 0 | 0 | Off | 0 | 0 | 25.5 | 25 | 1 | 75 | 75 | 0 | 0 | 90.4 | 90.4 | 38 | 38 | 9.6 | 9.6 | 62 | 62 | 75 | 75 | 0 | 0 | 0 | 127526
158.61 | 5.3499 | 105.9051 | 0.0607 | 25 | 25 | 0 | 25 | 25.19 | 5 | 4.67 | 30 | 29.84 | 200 | 9.6 | 9.6 | 90.4 | 90.3 | 62 | 62.1 | 38 | 38 | 5.9051 | 0 | 0 | 0 | 0.05 | 0.0467 | 0.3 | 0.2984 | 0 | 0 | 0 | 0 | 0 | 0 | 0 | 0 | 0 | 0 | 0 | 0 | 0 | 0 | 0 | 0 | 0 | 0 | 0 | 0 | 0 | 0 | 0 | 0 | 0 | 0 | 0 | 0 | 0 | 10 | 9.34 | 60 | 59.68 | 0 | 0 | 0 | 0 | 0 | 0 | 0 | 0 | 0 | 0 | 0 | 0 | 0 | 0 | 0 | 0 | 0 | 0 | 0 | 0 | 0 | 0 | -10 | 0 | 0 | Off | 74532.5 | 0 | 25.5 | 25 | 1 | 75 | 75 | 0 | 0 | 90.4 | 90.3 | 38 | 38 | 9.6 | 9.6 | 62 | 62.1 | 75 | 75 | 0 | 2.4 | 0 | 127495
158.95 | 5.3499 | 105.9051 | 0.062 | 25 | 25 | 0 | 25 | 25.19 | 5 | 4.66 | 30 | 29.875 | 200 | 9.6 | 9.6 | 90.4 | 90.4 | 62 | 62 | 38 | 38 | 5.9051 | 0 | 0 | 0 | 0.05 | 0.0466 | 0.3 | 0.29875 | 0 | 0 | 0 | 0 | 0 | 0 | 0 | 0 | 0 | 0 | 0 | 0 | 0 | 0 | 0 | 0 | 0 | 0 | 0 | 0 | 0 | 0 | 0 | 0 | 0 | 0 | 0 | 0 | 0 | 10 | 9.32 | 60 | 59.75 | 0 | 0 | 0 | 0 | 0 | 0 | 0 | 0 | 0 | 0 | 0 | 0 | 0 | 0 | 0 | 0 | 0 | 0 | 0 | 0 | 0 | 0 | -10 | 0 | 0 | Off | 75472.2 | 0 | 25.5 | 24.8 | 1 | 75 | 75 | 0 | 0 | 90.4 | 90.4 | 38 | 38 | 9.6 | 9.6 | 62 | 62 | 75 | 75 | 0 | 0 | 0 | 127503
159.28 | 5.3499 | 105.9051 | 0.0611 | 25 | 25 | 0 | 25 | 25.2 | 5 | 4.68 | 30 | 29.885 | 200 | 9.6 | 9.6 | 90.4 | 90.4 | 62 | 62 | 38 | 38 | 5.9051 | 0 | 0 | 0 | 0.05 | 0.0468 | 0.3 | 0.29885 | 0 | 0 | 0 | 0 | 0 | 0 | 0 | 0 | 0 | 0 | 0 | 0 | 0 | 0 | 0 | 0 | 0 | 0 | 0 | 0 | 0 | 0 | 0 | 0 | 0 | 0 | 0 | 0 | 0 | 10 | 9.36 | 60 | 59.77 | 0 | 0 | 0 | 0 | 0 | 0 | 0 | 0 | 0 | 0 | 0 | 0 | 0 | 0 | 0 | 0 | 0 | 0 | 0 | 0 | 0 | 0 | -10 | 0 | 0 | Off | 0 | 0 | 25.5 | 24.9 | 1 | 75 | 74.9 | 0 | 0 | 90.4 | 90.4 | 38 | 38 | 9.6 | 9.6 | 62 | 62 | 75 | 74.9 | 0 | 0 | 0 | 127532
159.62 | 5.3499 | 105.9051 | 0.0582 | 25 | 25 | 0 | 25 | 25.18 | 5 | 4.655 | 30 | 29.83 | 200 | 9.6 | 9.7 | 90.4 | 90.4 | 62 | 61.9 | 38 | 38 | 5.9051 | 0 | 0 | 0 | 0.05 | 0.04655 | 0.3 | 0.2983 | 0 | 0 | 0 | 0 | 0 | 0 | 0 | 0 | 0 | 0 | 0 | 0 | 0 | 0 | 0 | 0 | 0 | 0 | 0 | 0 | 0 | 0 | 0 | 0 | 0 | 0 | 0 | 0 | 0 | 10 | 9.31 | 60 | 59.66 | 0 | 0 | 0 | 0 | 0 | 0 | 0 | 0 | 0 | 0 | 0 | 0 | 0 | 0 | 0 | 0 | 0 | 0 | 0 | 0 | 0 | 0 | -10 | 0 | 0 | Off | 0 | 0 | 25.5 | 25 | 1 | 75 | 75 | 0 | 0 | 90.4 | 90.4 | 38 | 38 | 9.6 | 9.7 | 62 | 61.9 | 75 | 75 | 0 | 0.4 | 0 | 127486
159.95 | 5.3499 | 105.9051 | 0.0529 | 25 | 25 | 0 | 25 | 25.19 | 5 | 4.665 | 30 | 29.855 | 200 | 9.6 | 9.6 | 90.4 | 90.4 | 62 | 62 | 38 | 38 | 5.9051 | 0 | 0 | 0 | 0.05 | 0.04665 | 0.3 | 0.29855 | 0 | 0 | 0 | 0 | 0 | 0 | 0 | 0 | 0 | 0 | 0 | 0 | 0 | 0 | 0 | 0 | 0 | 0 | 0 | 0 | 0 | 0 | 0 | 0 | 0 | 0 | 0 | 0 | 0 | 10 | 9.33 | 60 | 59.71 | 0 | 0 | 0 | 0 | 0 | 0 | 0 | 0 | 0 | 0 | 0 | 0 | 0 | 0 | 0 | 0 | 0 | 0 | 0 | 0 | 0 | 0 | -10 | 0 | 0 | Off | 0 | 0 | 25.5 | 25 | 1 | 75 | 75 | 0 | 0 | 90.4 | 90.4 | 38 | 38 | 9.6 | 9.6 | 62 | 62 | 75 | 75 | 0 | 0 | 0 | 127502
160.28 | 5.3499 | 105.9051 | 0.0457 | 25 | 25 | 0 | 25 | 25.17 | 5 | 4.65 | 30 | 29.91 | 200 | 9.6 | 9.6 | 90.4 | 90.4 | 62 | 62 | 38 | 37.9 | 5.9051 | 0 | 0 | 0 | 0.05 | 0.0465 | 0.3 | 0.2991 | 0 | 0 | 0 | 0 | 0 | 0 | 0 | 0 | 0 | 0 | 0 | 0 | 0 | 0 | 0 | 0 | 0 | 0 | 0 | 0 | 0 | 0 | 0 | 0 | 0 | 0 | 0 | 0 | 0 | 10 | 9.3 | 60 | 59.82 | 0 | 0 | 0 | 0 | 0 | 0 | 0 | 0 | 0 | 0 | 0 | 0 | 0 | 0 | 0 | 0 | 0 | 0 | 0 | 0 | 0 | 0 | -10 | 0 | 0 | Off | 76428 | 0 | 25.5 | 25.1 | 1 | 75 | 74.9 | 0 | 0 | 90.4 | 90.4 | 38 | 37.9 | 9.6 | 9.6 | 62 | 62 | 75 | 74.9 | 0 | 0 | 0 | 127534
160.62 | 5.3499 | 105.9051 | 0.0365 | 25 | 25 | 0 | 25 | 25.19 | 5 | 4.66 | 30 | 29.865 | 200 | 9.6 | 9.6 | 90.4 | 90.3 | 62 | 61.9 | 38 | 38 | 5.9051 | 0 | 0 | 0 | 0.05 | 0.0466 | 0.3 | 0.29865 | 0 | 0 | 0 | 0 | 0 | 0 | 0 | 0 | 0 | 0 | 0 | 0 | 0 | 0 | 0 | 0 | 0 | 0 | 0 | 0 | 0 | 0 | 0 | 0 | 0 | 0 | 0 | 0 | 0 | 10 | 9.32 | 60 | 59.73 | 0 | 0 | 0 | 0 | 0 | 0 | 0 | 0 | 0 | 0 | 0 | 0 | 0 | 0 | 0 | 0 | 0 | 0 | 0 | 0 | 0 | 0 | -10 | 0 | 0 | Off | 76486.1 | 0 | 25.5 | 24.9 | 1 | 75 | 74.9 | 0 | 0 | 90.4 | 90.3 | 38 | 38 | 9.6 | 9.6 | 62 | 61.9 | 75 | 74.9 | 0 | 0.1 | 0 | 127515
160.95 | 5.3499 | 105.9051 | 0.0248 | 25 | 25 | 0 | 25 | 25.2 | 5 | 4.67 | 30 | 29.865 | 200 | 9.6 | 9.6 | 90.4 | 90.5 | 62 | 62 | 38 | 38 | 5.9051 | 0 | 0 | 0 | 0.05 | 0.0467 | 0.3 | 0.29865 | 0 | 0 | 0 | 0 | 0 | 0 | 0 | 0 | 0 | 0 | 0 | 0 | 0 | 0 | 0 | 0 | 0 | 0 | 0 | 0 | 0 | 0 | 0 | 0 | 0 | 0 | 0 | 0 | 0 | 10 | 9.34 | 60 | 59.73 | 0 | 0 | 0 | 0 | 0 | 0 | 0 | 0 | 0 | 0 | 0 | 0 | 0 | 0 | 0 | 0 | 0 | 0 | 0 | 0 | 0 | 0 | -10 | 0 | 0 | Off | 76587.3 | 0 | 25.5 | 24.9 | 1 | 75 | 75 | 0 | 0 | 90.4 | 90.5 | 38 | 38 | 9.6 | 9.6 | 62 | 62 | 75 | 75 | 0 | 0 | 0 | 127502
161.29 | 5.3499 | 105.9051 | 0.0135 | 25 | 25 | 0 | 25 | 25.19 | 5 | 4.625 | 30 | 29.9 | 200 | 9.6 | 9.6 | 90.4 | 90.4 | 62 | 62 | 38 | 38 | 5.9051 | 0 | 0 | 0 | 0.05 | 0.04625 | 0.3 | 0.299 | 0 | 0 | 0 | 0 | 0 | 0 | 0 | 0 | 0 | 0 | 0 | 0 | 0 | 0 | 0 | 0 | 0 | 0 | 0 | 0 | 0 | 0 | 0 | 0 | 0 | 0 | 0 | 0 | 0 | 10 | 9.25 | 60 | 59.8 | 0 | 0 | 0 | 0 | 0 | 0 | 0 | 0 | 0 | 0 | 0 | 0 | 0 | 0 | 0 | 0 | 0 | 0 | 0 | 0 | 0 | 0 | -10 | 0 | 0 | Off | 0 | 0 | 25.5 | 24.9 | 1 | 75 | 75 | 0 | 0 | 90.4 | 90.4 | 38 | 38 | 9.6 | 9.6 | 62 | 62 | 75 | 75 | 0 | 0 | 0 | 127532
161.62 | 5.3499 | 105.9051 | 0.0059 | 25 | 25 | 0 | 25 | 25.19 | 5 | 4.66 | 30 | 29.87 | 200 | 9.6 | 9.6 | 90.4 | 90.5 | 62 | 62 | 38 | 38 | 5.9051 | 0 | 0 | 0 | 0.05 | 0.0466 | 0.3 | 0.2987 | 0 | 0 | 0 | 0 | 0 | 0 | 0 | 0 | 0 | 0 | 0 | 0 | 0 | 0 | 0 | 0 | 0 | 0 | 0 | 0 | 0 | 0 | 0 | 0 | 0 | 0 | 0 | 0 | 0 | 10 | 9.32 | 60 | 59.74 | 0 | 0 | 0 | 0 | 0 | 0 | 0 | 0 | 0 | 0 | 0 | 0 | 0 | 0 | 0 | 0 | 0 | 0 | 0 | 0 | 0 | 0 | -10 | 0 | 0 | Off | 0 | 0 | 25.5 | 25 | 1 | 75 | 75 | 0 | 0 | 90.4 | 90.5 | 38 | 38 | 9.6 | 9.6 | 62 | 62 | 75 | 75 | 0 | 0 | 0 | 127511
161.95 | 5.3498 | 105.9031 | 0.0023 | 25 | 25 | 0 | 25 | 25.19 | 5 | 4.67 | 30 | 29.85 | 200 | 9.6 | 9.6 | 90.4 | 90.3 | 62 | 62 | 38 | 37.9 | 5.9031 | 0 | 0 | 0 | 0.05 | 0.0467 | 0.3 | 0.2985 | 0 | 0 | 0 | 0 | 0 | 0 | 0 | 0 | 0 | 0 | 0 | 0 | 0 | 0 | 0 | 0 | 0 | 0 | 0 | 0 | 0 | 0 | 0 | 0 | 0 | 0 | 0 | 0 | 0 | 10 | 9.34 | 60 | 59.7 | 0 | 0 | 0 | 0 | 0 | 0 | 0 | 0 | 0 | 0 | 0 | 0 | 0 | 0 | 0 | 0 | 0 | 0 | 0 | 0 | 0 | 0 | -10 | 0 | 0 | Off | 76939.5 | 0 | 25.5 | 24.9 | 1 | 75 | 75 | 0 | 0 | 90.4 | 90.3 | 38 | 37.9 | 9.6 | 9.6 | 62 | 62 | 75 | 75 | 0 | 2.3 | 0 | 127498
162.29 | 5.3498 | 105.9031 | 0.0007 | 25 | 25 | 0 | 25 | 25.19 | 5 | 4.67 | 30 | 29.89 | 200 | 9.6 | 9.6 | 90.4 | 90.3 | 62 | 61.9 | 38 | 38 | 5.9031 | 0 | 0 | 0 | 0.05 | 0.0467 | 0.3 | 0.2989 | 0 | 0 | 0 | 0 | 0 | 0 | 0 | 0 | 0 | 0 | 0 | 0 | 0 | 0 | 0 | 0 | 0 | 0 | 0 | 0 | 0 | 0 | 0 | 0 | 0 | 0 | 0 | 0 | 0 | 10 | 9.34 | 60 | 59.78 | 0 | 0 | 0 | 0 | 0 | 0 | 0 | 0 | 0 | 0 | 0 | 0 | 0 | 0 | 0 | 0 | 0 | 0 | 0 | 0 | 0 | 0 | -10 | 0 | 0 | Off | 76911.5 | 0 | 25.5 | 25 | 1 | 75 | 75 | 0 | 0 | 90.4 | 90.3 | 38 | 38 | 9.6 | 9.6 | 62 | 61.9 | 75 | 75 | 0 | 0 | 0 | 127515
162.62 | 5.3498 | 105.9031 | 0.0001 | 25 | 25 | 0 | 25 | 25.19 | 5 | 4.68 | 30 | 29.895 | 200 | 9.6 | 9.6 | 90.4 | 90.4 | 62 | 62 | 38 | 38 | 5.9031 | 0 | 0 | 0 | 0.05 | 0.0468 | 0.3 | 0.29895 | 0 | 0 | 0 | 0 | 0 | 0 | 0 | 0 | 0 | 0 | 0 | 0 | 0 | 0 | 0 | 0 | 0 | 0 | 0 | 0 | 0 | 0 | 0 | 0 | 0 | 0 | 0 | 0 | 0 | 10 | 9.36 | 60 | 59.79 | 0 | 0 | 0 | 0 | 0 | 0 | 0 | 0 | 0 | 0 | 0 | 0 | 0 | 0 | 0 | 0 | 0 | 0 | 0 | 0 | 0 | 0 | -10 | 0 | 0 | Off | 0 | 0 | 25.5 | 25 | 1 | 75 | 75 | 0 | 0 | 90.4 | 90.4 | 38 | 38 | 9.6 | 9.6 | 62 | 62 | 75 | 75 | 0 | 0 | 0 | 127538
162.95 | 5.3498 | 105.9031 | -0.0003 | 25 | 25 | 0 | 25 | 25.2 | 5 | 4.65 | 30 | 29.84 | 200 | 9.6 | 9.6 | 90.4 | 90.4 | 62 | 61.8 | 38 | 38 | 5.9031 | 0 | 0 | 0 | 0.05 | 0.0465 | 0.3 | 0.2984 | 0 | 0 | 0 | 0 | 0 | 0 | 0 | 0 | 0 | 0 | 0 | 0 | 0 | 0 | 0 | 0 | 0 | 0 | 0 | 0 | 0 | 0 | 0 | 0 | 0 | 0 | 0 | 0 | 0 | 10 | 9.3 | 60 | 59.68 | 0 | 0 | 0 | 0 | 0 | 0 | 0 | 0 | 0 | 0 | 0 | 0 | 0 | 0 | 0 | 0 | 0 | 0 | 0 | 0 | 0 | 0 | -10 | 0 | 0 | Off | 0 | 0 | 25.5 | 24.9 | 1 | 75 | 74.9 | 0 | 0 | 90.4 | 90.4 | 38 | 38 | 9.6 | 9.6 | 62 | 61.8 | 75 | 74.9 | 0 | 0.5 | 0 | 127512
163.29 | 5.3498 | 105.9031 | -0.0005 | 25 | 25 | 0 | 25 | 25.2 | 5 | 4.67 | 30 | 29.865 | 200 | 9.6 | 9.6 | 90.4 | 90.4 | 62 | 62 | 38 | 38 | 5.9031 | 0 | 0 | 0 | 0.05 | 0.0467 | 0.3 | 0.29865 | 0 | 0 | 0 | 0 | 0 | 0 | 0 | 0 | 0 | 0 | 0 | 0 | 0 | 0 | 0 | 0 | 0 | 0 | 0 | 0 | 0 | 0 | 0 | 0 | 0 | 0 | 0 | 0 | 0 | 10 | 9.34 | 60 | 59.73 | 0 | 0 | 0 | 0 | 0 | 0 | 0 | 0 | 0 | 0 | 0 | 0 | 0 | 0 | 0 | 0 | 0 | 0 | 0 | 0 | 0 | 0 | -10 | 0 | 0 | Off | 0 | 0 | 25.5 | 25 | 1 | 75 | 74.9 | 0 | 0 | 90.4 | 90.4 | 38 | 38 | 9.6 | 9.6 | 62 | 62 | 75 | 74.9 | 0 | 0 | 0 | 127508
163.62 | 5.3499 | 105.9051 | -0.0004 | 25 | 25 | 0 | 25 | 25.18 | 5 | 4.675 | 30 | 29.895 | 200 | 9.6 | 9.6 | 90.4 | 90.4 | 62 | 62 | 38 | 38 | 5.9051 | 0 | 0 | 0 | 0.05 | 0.04675 | 0.3 | 0.29895 | 0 | 0 | 0 | 0 | 0 | 0 | 0 | 0 | 0 | 0 | 0 | 0 | 0 | 0 | 0 | 0 | 0 | 0 | 0 | 0 | 0 | 0 | 0 | 0 | 0 | 0 | 0 | 0 | 0 | 10 | 9.35 | 60 | 59.79 | 0 | 0 | 0 | 0 | 0 | 0 | 0 | 0 | 0 | 0 | 0 | 0 | 0 | 0 | 0 | 0 | 0 | 0 | 0 | 0 | 0 | 0 | -10 | 0 | 0 | Off | 0 | 0 | 25.5 | 25 | 1 | 75 | 75 | 0 | 0 | 90.4 | 90.4 | 38 | 38 | 9.6 | 9.6 | 62 | 62 | 75 | 75 | 0 | 0 | 0 | 127528
163.96 | 5.3499 | 105.9051 | -0.0003 | 25 | 25 | 0 | 25 | 25.19 | 5 | 4.645 | 30 | 29.865 | 200 | 9.6 | 9.6 | 90.4 | 90.4 | 62 | 62 | 38 | 38 | 5.9051 | 0 | 0 | 0 | 0.05 | 0.04645 | 0.3 | 0.29865 | 0 | 0 | 0 | 0 | 0 | 0 | 0 | 0 | 0 | 0 | 0 | 0 | 0 | 0 | 0 | 0 | 0 | 0 | 0 | 0 | 0 | 0 | 0 | 0 | 0 | 0 | 0 | 0 | 0 | 10 | 9.29 | 60 | 59.73 | 0 | 0 | 0 | 0 | 0 | 0 | 0 | 0 | 0 | 0 | 0 | 0 | 0 | 0 | 0 | 0 | 0 | 0 | 0 | 0 | 0 | 0 | -10 | 0 | 0 | Off | 0 | 0 | 25.5 | 24.8 | 1 | 75 | 75 | 0 | 0 | 90.4 | 90.4 | 38 | 38 | 9.6 | 9.6 | 62 | 62 | 75 | 75 | 0 | 0 | 0 | 127516
164.29 | 5.3499 | 105.9051 | -0.0002 | 25 | 25 | 0 | 25 | 25.18 | 5 | 4.65 | 30 | 29.845 | 200 | 9.6 | 9.6 | 90.4 | 90.4 | 62 | 62 | 38 | 38 | 5.9051 | 0 | 0 | 0 | 0.05 | 0.0465 | 0.3 | 0.29845 | 0 | 0 | 0 | 0 | 0 | 0 | 0 | 0 | 0 | 0 | 0 | 0 | 0 | 0 | 0 | 0 | 0 | 0 | 0 | 0 | 0 | 0 | 0 | 0 | 0 | 0 | 0 | 0 | 0 | 10 | 9.3 | 60 | 59.69 | 0 | 0 | 0 | 0 | 0 | 0 | 0 | 0 | 0 | 0 | 0 | 0 | 0 | 0 | 0 | 0 | 0 | 0 | 0 | 0 | 0 | 0 | -10 | 0 | 0 | Off | 0 | 0 | 25.5 | 24.8 | 1 | 75 | 75 | 0 | 0 | 90.4 | 90.4 | 38 | 38 | 9.6 | 9.6 | 62 | 62 | 75 | 75 | 0 | 0 | 0 | 127498
164.62 | 5.3499 | 105.9051 | -0.0001 | 25 | 25 | 0 | 25 | 25.19 | 5 | 4.65 | 30 | 29.895 | 200 | 9.6 | 9.6 | 90.4 | 90.4 | 62 | 62 | 38 | 38 | 5.9051 | 0 | 0 | 0 | 0.05 | 0.0465 | 0.3 | 0.29895 | 0 | 0 | 0 | 0 | 0 | 0 | 0 | 0 | 0 | 0 | 0 | 0 | 0 | 0 | 0 | 0 | 0 | 0 | 0 | 0 | 0 | 0 | 0 | 0 | 0 | 0 | 0 | 0 | 0 | 10 | 9.3 | 60 | 59.79 | 0 | 0 | 0 | 0 | 0 | 0 | 0 | 0 | 0 | 0 | 0 | 0 | 0 | 0 | 0 | 0 | 0 | 0 | 0 | 0 | 0 | 0 | -10 | 0 | 0 | Off | 0 | 0 | 25.5 | 24.9 | 1 | 75 | 75 | 0 | 0 | 90.4 | 90.4 | 38 | 38 | 9.6 | 9.6 | 62 | 62 | 75 | 75 | 0 | 0 | 0 | 127529
164.96 | 5.3499 | 105.9051 | -0.0001 | 25 | 25 | 0 | 25 | 25.19 | 5 | 4.655 | 30 | 29.89 | 200 | 9.6 | 9.6 | 90.4 | 90.3 | 62 | 62 | 38 | 38 | 5.9051 | 0 | 0 | 0 | 0.05 | 0.04655 | 0.3 | 0.2989 | 0 | 0 | 0 | 0 | 0 | 0 | 0 | 0 | 0 | 0 | 0 | 0 | 0 | 0 | 0 | 0 | 0 | 0 | 0 | 0 | 0 | 0 | 0 | 0 | 0 | 0 | 0 | 0 | 0 | 10 | 9.31 | 60 | 59.78 | 0 | 0 | 0 | 0 | 0 | 0 | 0 | 0 | 0 | 0 | 0 | 0 | 0 | 0 | 0 | 0 | 0 | 0 | 0 | 0 | 0 | 0 | -10 | 0 | 0 | Off | 0 | 0 | 25.5 | 24.8 | 1 | 75 | 75 | 0 | 0 | 90.4 | 90.3 | 38 | 38 | 9.6 | 9.6 | 62 | 62 | 75 | 75 | 0 | 0 | 0 | 127523
165.29 | 5.3499 | 105.9051 | 0 | 25 | 25 | 0 | 25 | 25.18 | 5 | 4.665 | 30 | 29.86 | 200 | 9.6 | 9.6 | 90.4 | 90.3 | 62 | 62 | 38 | 38 | 5.9051 | 0 | 0 | 0 | 0.05 | 0.04665 | 0.3 | 0.2986 | 0 | 0 | 0 | 0 | 0 | 0 | 0 | 0 | 0 | 0 | 0 | 0 | 0 | 0 | 0 | 0 | 0 | 0 | 0 | 0 | 0 | 0 | 0 | 0 | 0 | 0 | 0 | 0 | 0 | 10 | 9.33 | 60 | 59.72 | 0 | 0 | 0 | 0 | 0 | 0 | 0 | 0 | 0 | 0 | 0 | 0 | 0 | 0 | 0 | 0 | 0 | 0 | 0 | 0 | 0 | 0 | -10 | 0 | 0 | Off | 0 | 0 | 25.5 | 24.9 | 1 | 75 | 74.9 | 0 | 0 | 90.4 | 90.3 | 38 | 38 | 9.6 | 9.6 | 62 | 62 | 75 | 74.9 | 0 | 0.1 | 0 | 127493
165.63 | 5.3499 | 105.9051 | 0.0001 | 25 | 25 | 0 | 25 | 25.17 | 5 | 4.655 | 30 | 29.87 | 200 | 9.6 | 9.6 | 90.4 | 90.5 | 62 | 62 | 38 | 38 | 5.9051 | 0 | 0 | 0 | 0.05 | 0.04655 | 0.3 | 0.2987 | 0 | 0 | 0 | 0 | 0 | 0 | 0 | 0 | 0 | 0 | 0 | 0 | 0 | 0 | 0 | 0 | 0 | 0 | 0 | 0 | 0 | 0 | 0 | 0 | 0 | 0 | 0 | 0 | 0 | 10 | 9.31 | 60 | 59.74 | 0 | 0 | 0 | 0 | 0 | 0 | 0 | 0 | 0 | 0 | 0 | 0 | 0 | 0 | 0 | 0 | 0 | 0 | 0 | 0 | 0 | 0 | -10 | 0 | 0 | Off | 77881.7 | 0 | 25.5 | 24.9 | 1 | 75 | 75 | 0 | 0 | 90.4 | 90.5 | 38 | 38 | 9.6 | 9.6 | 62 | 62 | 75 | 75 | 0 | 0 | 0 | 127513
165.96 | 5.3499 | 105.9051 | 0.0002 | 25 | 25 | 0 | 25 | 25.18 | 5 | 4.65 | 30 | 29.87 | 200 | 9.6 | 9.6 | 90.4 | 90.3 | 62 | 62 | 38 | 38 | 5.9051 | 0 | 0 | 0 | 0.05 | 0.0465 | 0.3 | 0.2987 | 0 | 0 | 0 | 0 | 0 | 0 | 0 | 0 | 0 | 0 | 0 | 0 | 0 | 0 | 0 | 0 | 0 | 0 | 0 | 0 | 0 | 0 | 0 | 0 | 0 | 0 | 0 | 0 | 0 | 10 | 9.3 | 60 | 59.74 | 0 | 0 | 0 | 0 | 0 | 0 | 0 | 0 | 0 | 0 | 0 | 0 | 0 | 0 | 0 | 0 | 0 | 0 | 0 | 0 | 0 | 0 | -10 | 0 | 0 | Off | 0 | 0 | 25.5 | 24.7 | 1 | 75 | 75 | 0 | 0 | 90.4 | 90.3 | 38 | 38 | 9.6 | 9.6 | 62 | 62 | 75 | 75 | 0 | 0 | 0 | 127524
166.29 | 5.3499 | 105.9051 | 0.0003 | 25 | 25 | 0 | 25 | 25.18 | 5 | 4.665 | 30 | 29.86 | 200 | 9.6 | 9.5 | 90.4 | 90.4 | 62 | 61.8 | 38 | 38 | 5.9051 | 0 | 0 | 0 | 0.05 | 0.04665 | 0.3 | 0.2986 | 0 | 0 | 0 | 0 | 0 | 0 | 0 | 0 | 0 | 0 | 0 | 0 | 0 | 0 | 0 | 0 | 0 | 0 | 0 | 0 | 0 | 0 | 0 | 0 | 0 | 0 | 0 | 0 | 0 | 10 | 9.33 | 60 | 59.72 | 0 | 0 | 0 | 0 | 0 | 0 | 0 | 0 | 0 | 0 | 0 | 0 | 0 | 0 | 0 | 0 | 0 | 0 | 0 | 0 | 0 | 0 | -10 | 0 | 0 | Off | 0 | 0 | 25.5 | 24.8 | 1 | 75 | 75 | 0 | 0 | 90.4 | 90.4 | 38 | 38 | 9.6 | 9.5 | 62 | 61.8 | 75 | 75 | 0 | 2 | 0 | 127498
166.63 | 5.3499 | 105.9051 | 0.0004 | 25 | 25 | 0 | 25 | 25.18 | 5 | 4.645 | 30 | 29.875 | 200 | 9.6 | 9.6 | 90.4 | 90.4 | 62 | 62 | 38 | 37.9 | 5.9051 | 0 | 0 | 0 | 0.05 | 0.04645 | 0.3 | 0.29875 | 0 | 0 | 0 | 0 | 0 | 0 | 0 | 0 | 0 | 0 | 0 | 0 | 0 | 0 | 0 | 0 | 0 | 0 | 0 | 0 | 0 | 0 | 0 | 0 | 0 | 0 | 0 | 0 | 0 | 10 | 9.29 | 60 | 59.75 | 0 | 0 | 0 | 0 | 0 | 0 | 0 | 0 | 0 | 0 | 0 | 0 | 0 | 0 | 0 | 0 | 0 | 0 | 0 | 0 | 0 | 0 | -10 | 0 | 0 | Off | 0 | 0 | 25.5 | 24.8 | 1 | 75 | 75 | 0 | 0 | 90.4 | 90.4 | 38 | 37.9 | 9.6 | 9.6 | 62 | 62 | 75 | 75 | 0 | 0 | 0 | 127507
166.96 | 5.3499 | 105.9051 | 0.0004 | 25 | 25 | 0 | 25 | 25.19 | 5 | 4.67 | 30 | 29.89 | 200 | 9.6 | 9.5 | 90.4 | 90.4 | 62 | 62 | 38 | 38 | 5.9051 | 0 | 0 | 0 | 0.05 | 0.0467 | 0.3 | 0.2989 | 0 | 0 | 0 | 0 | 0 | 0 | 0 | 0 | 0 | 0 | 0 | 0 | 0 | 0 | 0 | 0 | 0 | 0 | 0 | 0 | 0 | 0 | 0 | 0 | 0 | 0 | 0 | 0 | 0 | 10 | 9.34 | 60 | 59.78 | 0 | 0 | 0 | 0 | 0 | 0 | 0 | 0 | 0 | 0 | 0 | 0 | 0 | 0 | 0 | 0 | 0 | 0 | 0 | 0 | 0 | 0 | -10 | 0 | 0 | Off | 0 | 0 | 25.5 | 24.9 | 1 | 75 | 75 | 0 | 0 | 90.4 | 90.4 | 38 | 38 | 9.6 | 9.5 | 62 | 62 | 75 | 75 | 0 | 0 | 0 | 127528
167.3 | 5.3499 | 105.9051 | 0.0004 | 25 | 25 | 0 | 25 | 25.2 | 5 | 4.655 | 30 | 29.86 | 200 | 9.6 | 9.6 | 90.4 | 90.4 | 62 | 61.9 | 38 | 38 | 5.9051 | 0 | 0 | 0 | 0.05 | 0.04655 | 0.3 | 0.2986 | 0 | 0 | 0 | 0 | 0 | 0 | 0 | 0 | 0 | 0 | 0 | 0 | 0 | 0 | 0 | 0 | 0 | 0 | 0 | 0 | 0 | 0 | 0 | 0 | 0 | 0 | 0 | 0 | 0 | 10 | 9.31 | 60 | 59.72 | 0 | 0 | 0 | 0 | 0 | 0 | 0 | 0 | 0 | 0 | 0 | 0 | 0 | 0 | 0 | 0 | 0 | 0 | 0 | 0 | 0 | 0 | -10 | 0 | 0 | Off | 0 | 0 | 25.5 | 24.9 | 1 | 75 | 74.9 | 0 | 0 | 90.4 | 90.4 | 38 | 38 | 9.6 | 9.6 | 62 | 61.9 | 75 | 74.9 | 0 | 0 | 0 | 127505
167.63 | 5.3499 | 105.9051 | 0.0003 | 25 | 25 | 0 | 25 | 25.19 | 5 | 4.65 | 30 | 29.86 | 200 | 9.6 | 9.6 | 90.4 | 90.3 | 62 | 62 | 38 | 38 | 5.9051 | 0 | 0 | 0 | 0.05 | 0.0465 | 0.3 | 0.2986 | 0 | 0 | 0 | 0 | 0 | 0 | 0 | 0 | 0 | 0 | 0 | 0 | 0 | 0 | 0 | 0 | 0 | 0 | 0 | 0 | 0 | 0 | 0 | 0 | 0 | 0 | 0 | 0 | 0 | 10 | 9.3 | 60 | 59.72 | 0 | 0 | 0 | 0 | 0 | 0 | 0 | 0 | 0 | 0 | 0 | 0 | 0 | 0 | 0 | 0 | 0 | 0 | 0 | 0 | 0 | 0 | -10 | 0 | 0 | Off | 78290.4 | 0 | 25.5 | 24.9 | 1 | 75 | 74.9 | 0 | 0 | 90.4 | 90.3 | 38 | 38 | 9.6 | 9.6 | 62 | 62 | 75 | 74.9 | 0 | 0 | 0 | 127495
167.96 | 5.3499 | 105.9051 | 0.0002 | 25 | 25 | 0 | 25 | 25.19 | 5 | 4.67 | 30 | 29.89 | 200 | 9.6 | 9.6 | 90.4 | 90.3 | 62 | 62 | 38 | 38 | 5.9051 | 0 | 0 | 0 | 0.05 | 0.0467 | 0.3 | 0.2989 | 0 | 0 | 0 | 0 | 0 | 0 | 0 | 0 | 0 | 0 | 0 | 0 | 0 | 0 | 0 | 0 | 0 | 0 | 0 | 0 | 0 | 0 | 0 | 0 | 0 | 0 | 0 | 0 | 0 | 10 | 9.34 | 60 | 59.78 | 0 | 0 | 0 | 0 | 0 | 0 | 0 | 0 | 0 | 0 | 0 | 0 | 0 | 0 | 0 | 0 | 0 | 0 | 0 | 0 | 0 | 0 | -10 | 0 | 0 | Off | 78280.7 | 0 | 25.5 | 25 | 1 | 75 | 75 | 0 | 0 | 90.4 | 90.3 | 38 | 38 | 9.6 | 9.6 | 62 | 62 | 75 | 75 | 0 | 0 | 0 | 127521
168.3 | 5.3499 | 105.9051 | 0.0001 | 25 | 25 | 0 | 25 | 25.17 | 5 | 4.67 | 30 | 29.86 | 200 | 9.6 | 9.7 | 90.4 | 90.4 | 62 | 62 | 38 | 38 | 5.9051 | 0 | 0 | 0 | 0.05 | 0.0467 | 0.3 | 0.2986 | 0 | 0 | 0 | 0 | 0 | 0 | 0 | 0 | 0 | 0 | 0 | 0 | 0 | 0 | 0 | 0 | 0 | 0 | 0 | 0 | 0 | 0 | 0 | 0 | 0 | 0 | 0 | 0 | 0 | 10 | 9.34 | 60 | 59.72 | 0 | 0 | 0 | 0 | 0 | 0 | 0 | 0 | 0 | 0 | 0 | 0 | 0 | 0 | 0 | 0 | 0 | 0 | 0 | 0 | 0 | 0 | -10 | 0 | 0 | Off | 0 | 0 | 25.5 | 24.8 | 1 | 75 | 75.1 | 0 | 0 | 90.4 | 90.4 | 38 | 38 | 9.6 | 9.7 | 62 | 62 | 75 | 75.1 | 0 | 0 | 0 | 127515
168.63 | 5.3499 | 105.9051 | 0 | 25 | 25 | 0 | 25 | 25.19 | 5 | 4.665 | 30 | 29.825 | 200 | 9.6 | 9.6 | 90.4 | 90.3 | 62 | 62.2 | 38 | 38 | 5.9051 | 0 | 0 | 0 | 0.05 | 0.04665 | 0.3 | 0.29825 | 0 | 0 | 0 | 0 | 0 | 0 | 0 | 0 | 0 | 0 | 0 | 0 | 0 | 0 | 0 | 0 | 0 | 0 | 0 | 0 | 0 | 0 | 0 | 0 | 0 | 0 | 0 | 0 | 0 | 10 | 9.33 | 60 | 59.65 | 0 | 0 | 0 | 0 | 0 | 0 | 0 | 0 | 0 | 0 | 0 | 0 | 0 | 0 | 0 | 0 | 0 | 0 | 0 | 0 | 0 | 0 | -10 | 0 | 0 | Off | 0 | 0 | 25.5 | 24.9 | 1 | 75 | 75 | 0 | 0 | 90.4 | 90.3 | 38 | 38 | 9.6 | 9.6 | 62 | 62.2 | 75 | 75 | 0 | 1.9 | 0 | 127481
168.97 | 5.3499 | 105.9051 | 0 | 25 | 25 | 0 | 25 | 25.19 | 5 | 4.655 | 30 | 29.875 | 200 | 9.6 | 9.6 | 90.4 | 90.3 | 62 | 62 | 38 | 38 | 5.9051 | 0 | 0 | 0 | 0.05 | 0.04655 | 0.3 | 0.29875 | 0 | 0 | 0 | 0 | 0 | 0 | 0 | 0 | 0 | 0 | 0 | 0 | 0 | 0 | 0 | 0 | 0 | 0 | 0 | 0 | 0 | 0 | 0 | 0 | 0 | 0 | 0 | 0 | 0 | 10 | 9.31 | 60 | 59.75 | 0 | 0 | 0 | 0 | 0 | 0 | 0 | 0 | 0 | 0 | 0 | 0 | 0 | 0 | 0 | 0 | 0 | 0 | 0 | 0 | 0 | 0 | -10 | 0 | 0 | Off | 0 | 0 | 25.5 | 25 | 1 | 75 | 75 | 0 | 0 | 90.4 | 90.3 | 38 | 38 | 9.6 | 9.6 | 62 | 62 | 75 | 75 | 0 | 0 | 0 | 127514
169.3 | 5.3499 | 105.9051 | 0 | 25 | 25 | 0 | 25 | 25.18 | 5 | 4.65 | 30 | 29.865 | 200 | 9.6 | 9.6 | 90.4 | 90.4 | 62 | 62 | 38 | 38 | 5.9051 | 0 | 0 | 0 | 0.05 | 0.0465 | 0.3 | 0.29865 | 0 | 0 | 0 | 0 | 0 | 0 | 0 | 0 | 0 | 0 | 0 | 0 | 0 | 0 | 0 | 0 | 0 | 0 | 0 | 0 | 0 | 0 | 0 | 0 | 0 | 0 | 0 | 0 | 0 | 10 | 9.3 | 60 | 59.73 | 0 | 0 | 0 | 0 | 0 | 0 | 0 | 0 | 0 | 0 | 0 | 0 | 0 | 0 | 0 | 0 | 0 | 0 | 0 | 0 | 0 | 0 | -10 | 0 | 0 | Off | 0 | 0 | 25.5 | 24.9 | 1 | 75 | 74.9 | 0 | 0 | 90.4 | 90.4 | 38 | 38 | 9.6 | 9.6 | 62 | 62 | 75 | 74.9 | 0 | 0 | 0 | 127531
169.63 | 5.35 | 105.907 | 0 | 25 | 25 | 0 | 25 | 25.18 | 5 | 4.65 | 30 | 29.86 | 200 | 9.6 | 9.5 | 90.4 | 90.3 | 62 | 61.8 | 38 | 38 | 5.907 | 0 | 0 | 0 | 0.05 | 0.0465 | 0.3 | 0.2986 | 0 | 0 | 0 | 0 | 0 | 0 | 0 | 0 | 0 | 0 | 0 | 0 | 0 | 0 | 0 | 0 | 0 | 0 | 0 | 0 | 0 | 0 | 0 | 0 | 0 | 0 | 0 | 0 | 0 | 10 | 9.3 | 60 | 59.72 | 0 | 0 | 0 | 0 | 0 | 0 | 0 | 0 | 0 | 0 | 0 | 0 | 0 | 0 | 0 | 0 | 0 | 0 | 0 | 0 | 0 | 0 | -10 | 0 | 0 | Off | 0 | 0 | 25.5 | 24.9 | 1 | 75 | 75 | 0 | 0 | 90.4 | 90.3 | 38 | 38 | 9.6 | 9.5 | 62 | 61.8 | 75 | 75 | 0 | 1.1 | 0 | 127509
169.97 | 5.35 | 105.907 | 0.0002 | 25 | 25 | 0 | 25 | 25.17 | 5 | 4.675 | 30 | 29.855 | 200 | 9.6 | 9.6 | 90.4 | 90.5 | 62 | 62 | 38 | 38 | 5.907 | 0 | 0 | 0 | 0.05 | 0.04675 | 0.3 | 0.29855 | 0 | 0 | 0 | 0 | 0 | 0 | 0 | 0 | 0 | 0 | 0 | 0 | 0 | 0 | 0 | 0 | 0 | 0 | 0 | 0 | 0 | 0 | 0 | 0 | 0 | 0 | 0 | 0 | 0 | 10 | 9.35 | 60 | 59.71 | 0 | 0 | 0 | 0 | 0 | 0 | 0 | 0 | 0 | 0 | 0 | 0 | 0 | 0 | 0 | 0 | 0 | 0 | 0 | 0 | 0 | 0 | -10 | 0 | 0 | Off | 0 | 0 | 25.5 | 24.9 | 1 | 75 | 74.9 | 0 | 0 | 90.4 | 90.5 | 38 | 38 | 9.6 | 9.6 | 62 | 62 | 75 | 74.9 | 0 | 0 | 0 | 127505
170.3 | 5.35 | 105.907 | 0.0003 | 25 | 25 | 0 | 25 | 25.19 | 5 | 4.66 | 30 | 29.915 | 200 | 9.6 | 9.6 | 90.4 | 90.5 | 62 | 62 | 38 | 38 | 5.907 | 0 | 0 | 0 | 0.05 | 0.0466 | 0.3 | 0.29915 | 0 | 0 | 0 | 0 | 0 | 0 | 0 | 0 | 0 | 0 | 0 | 0 | 0 | 0 | 0 | 0 | 0 | 0 | 0 | 0 | 0 | 0 | 0 | 0 | 0 | 0 | 0 | 0 | 0 | 10 | 9.32 | 60 | 59.83 | 0 | 0 | 0 | 0 | 0 | 0 | 0 | 0 | 0 | 0 | 0 | 0 | 0 | 0 | 0 | 0 | 0 | 0 | 0 | 0 | 0 | 0 | -10 | 0 | 0 | Off | 0 | 0 | 25.5 | 24.9 | 1 | 75 | 74.9 | 0 | 0 | 90.4 | 90.5 | 38 | 38 | 9.6 | 9.6 | 62 | 62 | 75 | 74.9 | 0 | 0 | 0 | 127536
170.63 | 5.35 | 105.907 | 0.0004 | 25 | 25 | 0 | 25 | 25.18 | 5 | 4.65 | 30 | 29.83 | 200 | 9.6 | 9.6 | 90.4 | 90.5 | 62 | 62 | 38 | 38 | 5.907 | 0 | 0 | 0 | 0.05 | 0.0465 | 0.3 | 0.2983 | 0 | 0 | 0 | 0 | 0 | 0 | 0 | 0 | 0 | 0 | 0 | 0 | 0 | 0 | 0 | 0 | 0 | 0 | 0 | 0 | 0 | 0 | 0 | 0 | 0 | 0 | 0 | 0 | 0 | 10 | 9.3 | 60 | 59.66 | 0 | 0 | 0 | 0 | 0 | 0 | 0 | 0 | 0 | 0 | 0 | 0 | 0 | 0 | 0 | 0 | 0 | 0 | 0 | 0 | 0 | 0 | -10 | 0 | 0 | Off | 0 | 0 | 25.5 | 24.9 | 1 | 75 | 75 | 0 | 0 | 90.4 | 90.5 | 38 | 38 | 9.6 | 9.6 | 62 | 62 | 75 | 75 | 0 | 0 | 0 | 127500
170.97 | 5.35 | 105.907 | 0.0005 | 25 | 25 | 0 | 25 | 25.19 | 5 | 4.66 | 30 | 29.84 | 200 | 9.6 | 9.7 | 90.4 | 90.4 | 62 | 62 | 38 | 38 | 5.907 | 0 | 0 | 0 | 0.05 | 0.0466 | 0.3 | 0.2984 | 0 | 0 | 0 | 0 | 0 | 0 | 0 | 0 | 0 | 0 | 0 | 0 | 0 | 0 | 0 | 0 | 0 | 0 | 0 | 0 | 0 | 0 | 0 | 0 | 0 | 0 | 0 | 0 | 0 | 10 | 9.32 | 60 | 59.68 | 0 | 0 | 0 | 0 | 0 | 0 | 0 | 0 | 0 | 0 | 0 | 0 | 0 | 0 | 0 | 0 | 0 | 0 | 0 | 0 | 0 | 0 | -10 | 0 | 0 | Off | 0 | 0 | 25.5 | 24.9 | 1 | 75 | 75 | 0 | 0 | 90.4 | 90.4 | 38 | 38 | 9.6 | 9.7 | 62 | 62 | 75 | 75 | 0 | 0 | 0 | 127492
171.3 | 5.35 | 105.907 | 0.0005 | 25 | 25 | 0 | 25 | 25.18 | 5 | 4.685 | 30 | 29.88 | 200 | 9.6 | 9.6 | 90.4 | 90.4 | 62 | 62 | 38 | 38 | 5.907 | 0 | 0 | 0 | 0.05 | 0.04685 | 0.3 | 0.2988 | 0 | 0 | 0 | 0 | 0 | 0 | 0 | 0 | 0 | 0 | 0 | 0 | 0 | 0 | 0 | 0 | 0 | 0 | 0 | 0 | 0 | 0 | 0 | 0 | 0 | 0 | 0 | 0 | 0 | 10 | 9.37 | 60 | 59.76 | 0 | 0 | 0 | 0 | 0 | 0 | 0 | 0 | 0 | 0 | 0 | 0 | 0 | 0 | 0 | 0 | 0 | 0 | 0 | 0 | 0 | 0 | -10 | 0 | 0 | Off | 77922 | 0 | 25.5 | 24.9 | 1 | 75 | 75 | 0 | 0 | 90.4 | 90.4 | 38 | 38 | 9.6 | 9.6 | 62 | 62 | 75 | 75 | 0 | 0 | 0 | 127519
171.64 | 5.35 | 105.907 | 0.0006 | 25 | 25 | 0 | 25 | 25.19 | 5 | 4.67 | 30 | 29.88 | 200 | 9.6 | 9.6 | 90.4 | 90.4 | 62 | 62 | 38 | 38 | 5.907 | 0 | 0 | 0 | 0.05 | 0.0467 | 0.3 | 0.2988 | 0 | 0 | 0 | 0 | 0 | 0 | 0 | 0 | 0 | 0 | 0 | 0 | 0 | 0 | 0 | 0 | 0 | 0 | 0 | 0 | 0 | 0 | 0 | 0 | 0 | 0 | 0 | 0 | 0 | 10 | 9.34 | 60 | 59.76 | 0 | 0 | 0 | 0 | 0 | 0 | 0 | 0 | 0 | 0 | 0 | 0 | 0 | 0 | 0 | 0 | 0 | 0 | 0 | 0 | 0 | 0 | -10 | 0 | 0 | Off | 0 | 0 | 25.5 | 24.9 | 1 | 75 | 75.1 | 0 | 0 | 90.4 | 90.4 | 38 | 38 | 9.6 | 9.6 | 62 | 62 | 75 | 75.1 | 0 | 0 | 0 | 127530
171.97 | 5.35 | 105.907 | 0.0006 | 25 | 25 | 0 | 25 | 25.18 | 5 | 4.65 | 30 | 29.83 | 200 | 9.6 | 9.6 | 90.4 | 90.4 | 62 | 61.9 | 38 | 38 | 5.907 | 0 | 0 | 0 | 0.05 | 0.0465 | 0.3 | 0.2983 | 0 | 0 | 0 | 0 | 0 | 0 | 0 | 0 | 0 | 0 | 0 | 0 | 0 | 0 | 0 | 0 | 0 | 0 | 0 | 0 | 0 | 0 | 0 | 0 | 0 | 0 | 0 | 0 | 0 | 10 | 9.3 | 60 | 59.66 | 0 | 0 | 0 | 0 | 0 | 0 | 0 | 0 | 0 | 0 | 0 | 0 | 0 | 0 | 0 | 0 | 0 | 0 | 0 | 0 | 0 | 0 | -10 | 0 | 0 | Off | 0 | 0 | 25.5 | 24.7 | 1 | 75 | 74.9 | 0 | 0 | 90.4 | 90.4 | 38 | 38 | 9.6 | 9.6 | 62 | 61.9 | 75 | 74.9 | 0 | 2.4 | 0 | 127492
172.3 | 5.35 | 105.907 | 0.0006 | 25 | 25 | 0 | 25 | 25.19 | 5 | 4.66 | 25 | 29.87 | 200 | 9.6 | 9.5 | 90.4 | 90.4 | 52.5 | 52.5 | 47.5 | 47.5 | 5.907 | 0 | 0 | 0 | 0.05 | 0.0466 | 0.25 | 0.2987 | 0 | 0 | 0 | 0 | 0 | 0 | 0 | 0 | 0 | 0 | 0 | 0 | 0 | 0 | 0 | 0 | 0 | 0 | 0 | 0 | 0 | 0 | 0 | 0 | 0 | 0 | 0 | 0 | 0 | 10 | 9.32 | 50 | 59.74 | 0 | 0 | 0 | 0 | 0 | 0 | 0 | 0 | 0 | 0 | 0 | 0 | 0 | 0 | 0 | 0 | 0 | 0 | 0 | 0 | 0 | 0 | -10 | 0 | 0 | Off | 0 | 0 | 25.5 | 25 | 1 | 75 | 74.9 | 0 | 0 | 90.4 | 90.4 | 47.5 | 47.5 | 9.6 | 9.5 | 52.5 | 52.5 | 75 | 74.9 | 0 | 0 | 0 | 127501
172.64 | 5.35 | 105.907 | 0.0006 | 25 | 25 | 0 | 25 | 25.19 | 5 | 4.63 | 25 | 25.77 | 200 | 9.6 | 9.5 | 90.4 | 90.3 | 52.5 | 52.3 | 47.5 | 47.5 | 5.907 | 0 | 0 | 0 | 0.05 | 0.0463 | 0.25 | 0.2577 | 0 | 0 | 0 | 0 | 0 | 0 | 0 | 0 | 0 | 0 | 0 | 0 | 0 | 0 | 0 | 0 | 0 | 0 | 0 | 0 | 0 | 0 | 0 | 0 | 0 | 0 | 0 | 0 | 0 | 10 | 9.26 | 50 | 51.54 | 0 | 0 | 0 | 0 | 0 | 0 | 0 | 0 | 0 | 0 | 0 | 0 | 0 | 0 | 0 | 0 | 0 | 0 | 0 | 0 | 0 | 0 | -10 | 0 | 0 | Off | 0 | 0 | 25.5 | 25 | 1 | 75 | 75 | 0 | 0 | 90.4 | 90.3 | 47.5 | 47.5 | 9.6 | 9.5 | 52.5 | 52.3 | 75 | 75 | 0 | 0.7 | 0 | 124930
172.97 | 5.35 | 105.907 | 0.0004 | 25 | 25 | 0 | 25 | 25.18 | 5 | 4.66 | 25 | 25.1 | 200 | 9.6 | 9.6 | 90.4 | 90.4 | 52.5 | 52.5 | 47.5 | 47.4 | 5.907 | 0 | 0 | 0 | 0.05 | 0.0466 | 0.25 | 0.251 | 0 | 0 | 0 | 0 | 0 | 0 | 0 | 0 | 0 | 0 | 0 | 0 | 0 | 0 | 0 | 0 | 0 | 0 | 0 | 0 | 0 | 0 | 0 | 0 | 0 | 0 | 0 | 0 | 0 | 10 | 9.32 | 50 | 50.2 | 0 | 0 | 0 | 0 | 0 | 0 | 0 | 0 | 0 | 0 | 0 | 0 | 0 | 0 | 0 | 0 | 0 | 0 | 0 | 0 | 0 | 0 | -10 | 0 | 0 | Off | 0 | 0 | 25.5 | 25 | 1 | 75 | 75 | 0 | 0 | 90.4 | 90.4 | 47.5 | 47.4 | 9.6 | 9.6 | 52.5 | 52.5 | 75 | 75 | 0 | 0 | 0 | 124499
173.3 | 5.3486 | 105.8793 | -0.0005 | 25 | 25 | 0 | 25 | 25.17 | 5 | 4.67 | 25 | 25.04 | 200 | 9.6 | 9.7 | 90.4 | 90.4 | 52.5 | 52.6 | 47.5 | 47.6 | 5.8793 | 0 | 0 | 0 | 0.05 | 0.0467 | 0.25 | 0.2504 | 0 | 0 | 0 | 0 | 0 | 0 | 0 | 0 | 0 | 0 | 0 | 0 | 0 | 0 | 0 | 0 | 0 | 0 | 0 | 0 | 0 | 0 | 0 | 0 | 0 | 0 | 0 | 0 | 0 | 10 | 9.34 | 50 | 50.08 | 0 | 0 | 0 | 0 | 0 | 0 | 0 | 0 | 0 | 0 | 0 | 0 | 0 | 0 | 0 | 0 | 0 | 0 | 0 | 0 | 0 | 0 | -10 | 0 | 0 | Off | 77849.1 | 0 | 25.5 | 25 | 1 | 75 | 74.9 | 0 | 0 | 90.4 | 90.4 | 47.5 | 47.6 | 9.6 | 9.7 | 52.5 | 52.6 | 75 | 74.9 | 0 | 1.7 | 0 | 124481
173.64 | 5.346 | 105.8279 | -0.0043 | 25 | 25 | 0 | 25 | 25.18 | 5 | 4.655 | 25 | 25.01 | 200 | 9.6 | 9.6 | 90.4 | 90.4 | 52.5 | 52.5 | 47.5 | 47.5 | 5.8279 | 0 | 0 | 0 | 0.05 | 0.04655 | 0.25 | 0.2501 | 0 | 0 | 0 | 0 | 0 | 0 | 0 | 0 | 0 | 0 | 0 | 0 | 0 | 0 | 0 | 0 | 0 | 0 | 0 | 0 | 0 | 0 | 0 | 0 | 0 | 0 | 0 | 0 | 0 | 10 | 9.31 | 50 | 50.02 | 0 | 0 | 0 | 0 | 0 | 0 | 0 | 0 | 0 | 0 | 0 | 0 | 0 | 0 | 0 | 0 | 0 | 0 | 0 | 0 | 0 | 0 | -10 | 0 | 0 | Off | 77675.6 | 0 | 25.5 | 24.8 | 1 | 75 | 75 | 0 | 0 | 90.4 | 90.4 | 47.5 | 47.5 | 9.6 | 9.6 | 52.5 | 52.5 | 75 | 75 | 0 | 0 | 0 | 124434
173.97 | 5.3434 | 105.7764 | -0.0117 | 25 | 25 | 0 | 25 | 25.19 | 5 | 4.675 | 25 | 25.01 | 200 | 9.6 | 9.6 | 90.4 | 90.3 | 52.5 | 52.6 | 47.5 | 47.5 | 5.7764 | 0 | 0 | 0 | 0.05 | 0.04675 | 0.25 | 0.2501 | 0 | 0 | 0 | 0 | 0 | 0 | 0 | 0 | 0 | 0 | 0 | 0 | 0 | 0 | 0 | 0 | 0 | 0 | 0 | 0 | 0 | 0 | 0 | 0 | 0 | 0 | 0 | 0 | 0 | 10 | 9.35 | 50 | 50.02 | 0 | 0 | 0 | 0 | 0 | 0 | 0 | 0 | 0 | 0 | 0 | 0 | 0 | 0 | 0 | 0 | 0 | 0 | 0 | 0 | 0 | 0 | -10 | 0 | 0 | Off | 77067.4 | 0 | 25.5 | 24.9 | 1 | 75 | 74.9 | 0 | 0 | 90.4 | 90.3 | 47.5 | 47.5 | 9.6 | 9.6 | 52.5 | 52.6 | 75 | 74.9 | 0 | 0.2 | 0 | 124453
174.31 | 5.3417 | 105.7427 | -0.0208 | 25 | 25 | 0 | 25 | 25.18 | 5 | 4.675 | 25 | 25.045 | 200 | 9.6 | 9.5 | 90.4 | 90.4 | 52.5 | 52.5 | 47.5 | 47.5 | 5.7427 | 0 | 0 | 0 | 0.05 | 0.04675 | 0.25 | 0.25045 | 0 | 0 | 0 | 0 | 0 | 0 | 0 | 0 | 0 | 0 | 0 | 0 | 0 | 0 | 0 | 0 | 0 | 0 | 0 | 0 | 0 | 0 | 0 | 0 | 0 | 0 | 0 | 0 | 0 | 10 | 9.35 | 50 | 50.09 | 0 | 0 | 0 | 0 | 0 | 0 | 0 | 0 | 0 | 0 | 0 | 0 | 0 | 0 | 0 | 0 | 0 | 0 | 0 | 0 | 0 | 0 | -10 | 0 | 0 | Off | 75013.9 | 0 | 25.5 | 24.9 | 1 | 75 | 75 | 0 | 0 | 90.4 | 90.4 | 47.5 | 47.5 | 9.6 | 9.5 | 52.5 | 52.5 | 75 | 75 | 0 | 0 | 0 | 124457
174.64 | 5.3408 | 105.7249 | -0.0303 | 25 | 25 | 0 | 25 | 25.18 | 5 | 4.68 | 25 | 24.97 | 200 | 9.6 | 9.5 | 90.4 | 90.5 | 52.5 | 52.5 | 47.5 | 47.5 | 5.7249 | 0 | 0 | 0 | 0.05 | 0.0468 | 0.25 | 0.2497 | 0 | 0 | 0 | 0 | 0 | 0 | 0 | 0 | 0 | 0 | 0 | 0 | 0 | 0 | 0 | 0 | 0 | 0 | 0 | 0 | 0 | 0 | 0 | 0 | 0 | 0 | 0 | 0 | 0 | 10 | 9.36 | 50 | 49.94 | 0 | 0 | 0 | 0 | 0 | 0 | 0 | 0 | 0 | 0 | 0 | 0 | 0 | 0 | 0 | 0 | 0 | 0 | 0 | 0 | 0 | 0 | -10 | 0 | 0 | Off | 73395.2 | 0 | 25.5 | 25.1 | 1 | 75 | 75 | 0 | 0 | 90.4 | 90.5 | 47.5 | 47.5 | 9.6 | 9.5 | 52.5 | 52.5 | 75 | 75 | 0 | 0 | 0 | 124427
174.97 | 5.3402 | 105.713 | -0.0393 | 25 | 25 | 0 | 25 | 25.17 | 5 | 4.68 | 25 | 25.025 | 200 | 9.6 | 9.6 | 90.4 | 90.5 | 52.5 | 52.5 | 47.5 | 47.5 | 5.713 | 0 | 0 | 0 | 0.05 | 0.0468 | 0.25 | 0.25025 | 0 | 0 | 0 | 0 | 0 | 0 | 0 | 0 | 0 | 0 | 0 | 0 | 0 | 0 | 0 | 0 | 0 | 0 | 0 | 0 | 0 | 0 | 0 | 0 | 0 | 0 | 0 | 0 | 0 | 10 | 9.36 | 50 | 50.05 | 0 | 0 | 0 | 0 | 0 | 0 | 0 | 0 | 0 | 0 | 0 | 0 | 0 | 0 | 0 | 0 | 0 | 0 | 0 | 0 | 0 | 0 | -10 | 0 | 0 | Off | 125103 | 0 | 25.5 | 24.9 | 1 | 75 | 75 | 0 | 0 | 90.4 | 90.5 | 47.5 | 47.5 | 9.6 | 9.6 | 52.5 | 52.5 | 75 | 75 | 0 | 0 | 0 | 124461
175.31 | 5.3399 | 105.7071 | -0.0467 | 25 | 25 | 0 | 25 | 25.17 | 5 | 4.67 | 25 | 25.02 | 200 | 9.6 | 9.6 | 90.4 | 90.4 | 52.5 | 52.6 | 47.5 | 47.5 | 5.7071 | 0 | 0 | 0 | 0.05 | 0.0467 | 0.25 | 0.2502 | 0 | 0 | 0 | 0 | 0 | 0 | 0 | 0 | 0 | 0 | 0 | 0 | 0 | 0 | 0 | 0 | 0 | 0 | 0 | 0 | 0 | 0 | 0 | 0 | 0 | 0 | 0 | 0 | 0 | 10 | 9.34 | 50 | 50.04 | 0 | 0 | 0 | 0 | 0 | 0 | 0 | 0 | 0 | 0 | 0 | 0 | 0 | 0 | 0 | 0 | 0 | 0 | 0 | 0 | 0 | 0 | -10 | 0 | 0 | Off | 112228.4 | 0 | 25.5 | 24.8 | 1 | 75 | 75 | 0 | 0 | 90.4 | 90.4 | 47.5 | 47.5 | 9.6 | 9.6 | 52.5 | 52.6 | 75 | 75 | 0 | 0 | 0 | 124459
175.64 | 5.3397 | 105.7031 | -0.0524 | 25 | 25 | 0 | 25 | 25.18 | 5 | 4.665 | 25 | 25.035 | 200 | 9.6 | 9.5 | 90.4 | 90.3 | 52.5 | 52.5 | 47.5 | 47.5 | 5.7031 | 0 | 0 | 0 | 0.05 | 0.04665 | 0.25 | 0.25035 | 0 | 0 | 0 | 0 | 0 | 0 | 0 | 0 | 0 | 0 | 0 | 0 | 0 | 0 | 0 | 0 | 0 | 0 | 0 | 0 | 0 | 0 | 0 | 0 | 0 | 0 | 0 | 0 | 0 | 10 | 9.33 | 50 | 50.07 | 0 | 0 | 0 | 0 | 0 | 0 | 0 | 0 | 0 | 0 | 0 | 0 | 0 | 0 | 0 | 0 | 0 | 0 | 0 | 0 | 0 | 0 | -10 | 0 | 0 | Off | 102841.7 | 0 | 25.5 | 25 | 1 | 75 | 74.9 | 0 | 0 | 90.4 | 90.3 | 47.5 | 47.5 | 9.6 | 9.5 | 52.5 | 52.5 | 75 | 74.9 | 0 | 0 | 0 | 124447
175.98 | 5.3395 | 105.6992 | -0.0564 | 25 | 25 | 0 | 25 | 25.17 | 5 | 4.67 | 25 | 24.99 | 200 | 9.6 | 9.6 | 90.4 | 90.4 | 52.5 | 52.7 | 47.5 | 47.5 | 5.6992 | 0 | 0 | 0 | 0.05 | 0.0467 | 0.25 | 0.2499 | 0 | 0 | 0 | 0 | 0 | 0 | 0 | 0 | 0 | 0 | 0 | 0 | 0 | 0 | 0 | 0 | 0 | 0 | 0 | 0 | 0 | 0 | 0 | 0 | 0 | 0 | 0 | 0 | 0 | 10 | 9.34 | 50 | 49.98 | 0 | 0 | 0 | 0 | 0 | 0 | 0 | 0 | 0 | 0 | 0 | 0 | 0 | 0 | 0 | 0 | 0 | 0 | 0 | 0 | 0 | 0 | -10 | 0 | 0 | Off | 89144.7 | 0 | 25.5 | 25 | 1 | 75 | 75 | 0 | 0 | 90.4 | 90.4 | 47.5 | 47.5 | 9.6 | 9.6 | 52.5 | 52.7 | 75 | 75 | 0 | 0.6 | 0 | 124450
176.31 | 5.3395 | 105.6992 | -0.0586 | 25 | 25 | 0 | 25 | 25.18 | 5 | 4.67 | 25 | 25.015 | 200 | 9.6 | 9.6 | 90.4 | 90.4 | 52.5 | 52.5 | 47.5 | 47.5 | 5.6992 | 0 | 0 | 0 | 0.05 | 0.0467 | 0.25 | 0.25015 | 0 | 0 | 0 | 0 | 0 | 0 | 0 | 0 | 0 | 0 | 0 | 0 | 0 | 0 | 0 | 0 | 0 | 0 | 0 | 0 | 0 | 0 | 0 | 0 | 0 | 0 | 0 | 0 | 0 | 10 | 9.34 | 50 | 50.03 | 0 | 0 | 0 | 0 | 0 | 0 | 0 | 0 | 0 | 0 | 0 | 0 | 0 | 0 | 0 | 0 | 0 | 0 | 0 | 0 | 0 | 0 | -10 | 0 | 0 | Off | 78015.4 | 0 | 25.5 | 25.1 | 1 | 75 | 75 | 0 | 0 | 90.4 | 90.4 | 47.5 | 47.5 | 9.6 | 9.6 | 52.5 | 52.5 | 75 | 75 | 0 | 0 | 0 | 124454
176.64 | 5.3394 | 105.6972 | -0.0586 | 25 | 25 | 0 | 25 | 25.18 | 5 | 4.65 | 25 | 24.97 | 200 | 9.6 | 9.6 | 90.4 | 90.5 | 52.5 | 52.5 | 47.5 | 47.5 | 5.6972 | 0 | 0 | 0 | 0.05 | 0.0465 | 0.25 | 0.2497 | 0 | 0 | 0 | 0 | 0 | 0 | 0 | 0 | 0 | 0 | 0 | 0 | 0 | 0 | 0 | 0 | 0 | 0 | 0 | 0 | 0 | 0 | 0 | 0 | 0 | 0 | 0 | 0 | 0 | 10 | 9.3 | 50 | 49.94 | 0 | 0 | 0 | 0 | 0 | 0 | 0 | 0 | 0 | 0 | 0 | 0 | 0 | 0 | 0 | 0 | 0 | 0 | 0 | 0 | 0 | 0 | -10 | 0 | 0 | Off | 114196.5 | 0 | 25.5 | 24.8 | 1 | 75 | 75 | 0 | 0 | 90.4 | 90.5 | 47.5 | 47.5 | 9.6 | 9.6 | 52.5 | 52.5 | 75 | 75 | 0 | 0 | 0 | 124426
176.98 | 5.3394 | 105.6972 | -0.0566 | 25 | 25 | 0 | 25 | 25.18 | 5 | 4.64 | 25 | 25.03 | 200 | 9.6 | 9.6 | 90.4 | 90.2 | 52.5 | 52.5 | 47.5 | 47.5 | 5.6972 | 0 | 0 | 0 | 0.05 | 0.0464 | 0.25 | 0.2503 | 0 | 0 | 0 | 0 | 0 | 0 | 0 | 0 | 0 | 0 | 0 | 0 | 0 | 0 | 0 | 0 | 0 | 0 | 0 | 0 | 0 | 0 | 0 | 0 | 0 | 0 | 0 | 0 | 0 | 10 | 9.28 | 50 | 50.06 | 0 | 0 | 0 | 0 | 0 | 0 | 0 | 0 | 0 | 0 | 0 | 0 | 0 | 0 | 0 | 0 | 0 | 0 | 0 | 0 | 0 | 0 | -10 | 0 | 0 | Off | 109051.9 | 0 | 25.5 | 24.9 | 1 | 75 | 75.1 | 0 | 0 | 90.4 | 90.2 | 47.5 | 47.5 | 9.6 | 9.6 | 52.5 | 52.5 | 75 | 75.1 | 0 | 0 | 0 | 124465
177.31 | 5.3394 | 105.6972 | -0.0526 | 25 | 25 | 0 | 25 | 25.16 | 5 | 4.675 | 25 | 24.95 | 200 | 9.6 | 9.6 | 90.4 | 90.4 | 52.5 | 52.5 | 47.5 | 47.5 | 5.6972 | 0 | 0 | 0 | 0.05 | 0.04675 | 0.25 | 0.2495 | 0 | 0 | 0 | 0 | 0 | 0 | 0 | 0 | 0 | 0 | 0 | 0 | 0 | 0 | 0 | 0 | 0 | 0 | 0 | 0 | 0 | 0 | 0 | 0 | 0 | 0 | 0 | 0 | 0 | 10 | 9.35 | 50 | 49.9 | 0 | 0 | 0 | 0 | 0 | 0 | 0 | 0 | 0 | 0 | 0 | 0 | 0 | 0 | 0 | 0 | 0 | 0 | 0 | 0 | 0 | 0 | -10 | 0 | 0 | Off | 60141.2 | 0 | 25.5 | 25 | 1 | 75 | 75 | 0 | 0 | 90.4 | 90.4 | 47.5 | 47.5 | 9.6 | 9.6 | 52.5 | 52.5 | 75 | 75 | 0 | 0 | 0 | 124433
177.65 | 5.3394 | 105.6972 | -0.0462 | 25 | 25 | 0 | 25 | 25.17 | 5 | 4.655 | 25 | 25.055 | 200 | 9.6 | 9.6 | 90.4 | 90.3 | 52.5 | 52.4 | 47.5 | 47.5 | 5.6972 | 0 | 0 | 0 | 0.05 | 0.04655 | 0.25 | 0.25055 | 0 | 0 | 0 | 0 | 0 | 0 | 0 | 0 | 0 | 0 | 0 | 0 | 0 | 0 | 0 | 0 | 0 | 0 | 0 | 0 | 0 | 0 | 0 | 0 | 0 | 0 | 0 | 0 | 0 | 10 | 9.31 | 50 | 50.11 | 0 | 0 | 0 | 0 | 0 | 0 | 0 | 0 | 0 | 0 | 0 | 0 | 0 | 0 | 0 | 0 | 0 | 0 | 0 | 0 | 0 | 0 | -10 | 0 | 0 | Off | 60125.1 | 0 | 25.5 | 24.9 | 1 | 75 | 75 | 0 | 0 | 90.4 | 90.3 | 47.5 | 47.5 | 9.6 | 9.6 | 52.5 | 52.4 | 75 | 75 | 0 | 0 | 0 | 124467
177.98 | 5.3394 | 105.6972 | -0.038 | 25 | 25 | 0 | 25 | 25.17 | 5 | 4.66 | 25 | 24.985 | 200 | 9.6 | 9.6 | 90.4 | 90.4 | 52.5 | 52.5 | 47.5 | 47.5 | 5.6972 | 0 | 0 | 0 | 0.05 | 0.0466 | 0.25 | 0.24985 | 0 | 0 | 0 | 0 | 0 | 0 | 0 | 0 | 0 | 0 | 0 | 0 | 0 | 0 | 0 | 0 | 0 | 0 | 0 | 0 | 0 | 0 | 0 | 0 | 0 | 0 | 0 | 0 | 0 | 10 | 9.32 | 50 | 49.97 | 0 | 0 | 0 | 0 | 0 | 0 | 0 | 0 | 0 | 0 | 0 | 0 | 0 | 0 | 0 | 0 | 0 | 0 | 0 | 0 | 0 | 0 | -10 | 0 | 0 | Off | 60113.9 | 0 | 25.5 | 24.9 | 1 | 75 | 75 | 0 | 0 | 90.4 | 90.4 | 47.5 | 47.5 | 9.6 | 9.6 | 52.5 | 52.5 | 75 | 75 | 0 | 0 | 0 | 124434
178.31 | 5.3394 | 105.6972 | -0.028 | 25 | 25 | 0 | 25 | 25.18 | 5 | 4.67 | 25 | 25.055 | 200 | 9.6 | 9.6 | 90.4 | 90.3 | 52.5 | 52.5 | 47.5 | 47.5 | 5.6972 | 0 | 0 | 0 | 0.05 | 0.0467 | 0.25 | 0.25055 | 0 | 0 | 0 | 0 | 0 | 0 | 0 | 0 | 0 | 0 | 0 | 0 | 0 | 0 | 0 | 0 | 0 | 0 | 0 | 0 | 0 | 0 | 0 | 0 | 0 | 0 | 0 | 0 | 0 | 10 | 9.34 | 50 | 50.11 | 0 | 0 | 0 | 0 | 0 | 0 | 0 | 0 | 0 | 0 | 0 | 0 | 0 | 0 | 0 | 0 | 0 | 0 | 0 | 0 | 0 | 0 | -10 | 0 | 0 | Off | 60072.5 | 0 | 25.5 | 24.8 | 1 | 75 | 75.1 | 0 | 0 | 90.4 | 90.3 | 47.5 | 47.5 | 9.6 | 9.6 | 52.5 | 52.5 | 75 | 75.1 | 0 | 0 | 0 | 124476
178.65 | 5.3394 | 105.6972 | -0.0179 | 25 | 25 | 0 | 25 | 25.18 | 5 | 4.675 | 25 | 24.96 | 200 | 9.6 | 9.6 | 90.4 | 90.3 | 52.5 | 52.5 | 47.5 | 47.5 | 5.6972 | 0 | 0 | 0 | 0.05 | 0.04675 | 0.25 | 0.2496 | 0 | 0 | 0 | 0 | 0 | 0 | 0 | 0 | 0 | 0 | 0 | 0 | 0 | 0 | 0 | 0 | 0 | 0 | 0 | 0 | 0 | 0 | 0 | 0 | 0 | 0 | 0 | 0 | 0 | 10 | 9.35 | 50 | 49.92 | 0 | 0 | 0 | 0 | 0 | 0 | 0 | 0 | 0 | 0 | 0 | 0 | 0 | 0 | 0 | 0 | 0 | 0 | 0 | 0 | 0 | 0 | -10 | 0 | 0 | Off | 60009 | 0 | 25.5 | 25 | 1 | 75 | 75 | 0 | 0 | 90.4 | 90.3 | 47.5 | 47.5 | 9.6 | 9.6 | 52.5 | 52.5 | 75 | 75 | 0 | 0 | 0 | 124419
178.98 | 5.3395 | 105.6992 | -0.0106 | 25 | 25 | 0 | 25 | 25.17 | 5 | 4.645 | 25 | 25.025 | 200 | 9.6 | 9.5 | 90.4 | 90.3 | 52.5 | 52.5 | 47.5 | 47.5 | 5.6992 | 0 | 0 | 0 | 0.05 | 0.04645 | 0.25 | 0.25025 | 0 | 0 | 0 | 0 | 0 | 0 | 0 | 0 | 0 | 0 | 0 | 0 | 0 | 0 | 0 | 0 | 0 | 0 | 0 | 0 | 0 | 0 | 0 | 0 | 0 | 0 | 0 | 0 | 0 | 10 | 9.29 | 50 | 50.05 | 0 | 0 | 0 | 0 | 0 | 0 | 0 | 0 | 0 | 0 | 0 | 0 | 0 | 0 | 0 | 0 | 0 | 0 | 0 | 0 | 0 | 0 | -10 | 0 | 0 | Off | 59970 | 0 | 25.5 | 24.9 | 1 | 75 | 75 | 0 | 0 | 90.4 | 90.3 | 47.5 | 47.5 | 9.6 | 9.5 | 52.5 | 52.5 | 75 | 75 | 0 | 0 | 0 | 124477
179.32 | 5.3394 | 105.6972 | -0.0062 | 25 | 25 | 0 | 25 | 25.17 | 5 | 4.63 | 25 | 24.955 | 200 | 9.6 | 9.5 | 90.4 | 90.4 | 52.5 | 52.5 | 47.5 | 47.5 | 5.6972 | 0 | 0 | 0 | 0.05 | 0.0463 | 0.25 | 0.24955 | 0 | 0 | 0 | 0 | 0 | 0 | 0 | 0 | 0 | 0 | 0 | 0 | 0 | 0 | 0 | 0 | 0 | 0 | 0 | 0 | 0 | 0 | 0 | 0 | 0 | 0 | 0 | 0 | 0 | 10 | 9.26 | 50 | 49.91 | 0 | 0 | 0 | 0 | 0 | 0 | 0 | 0 | 0 | 0 | 0 | 0 | 0 | 0 | 0 | 0 | 0 | 0 | 0 | 0 | 0 | 0 | -10 | 0 | 0 | Off | 59952.2 | 0 | 25.5 | 24.8 | 1 | 75 | 75 | 0 | 0 | 90.4 | 90.4 | 47.5 | 47.5 | 9.6 | 9.5 | 52.5 | 52.5 | 75 | 75 | 0 | 0 | 0 | 124435
179.65 | 5.3394 | 105.6972 | -0.0035 | 25 | 25 | 0 | 25 | 25.18 | 5 | 4.665 | 25 | 25.03 | 200 | 9.6 | 9.6 | 90.4 | 90.4 | 52.5 | 52.5 | 47.5 | 47.5 | 5.6972 | 0 | 0 | 0 | 0.05 | 0.04665 | 0.25 | 0.2503 | 0 | 0 | 0 | 0 | 0 | 0 | 0 | 0 | 0 | 0 | 0 | 0 | 0 | 0 | 0 | 0 | 0 | 0 | 0 | 0 | 0 | 0 | 0 | 0 | 0 | 0 | 0 | 0 | 0 | 10 | 9.33 | 50 | 50.06 | 0 | 0 | 0 | 0 | 0 | 0 | 0 | 0 | 0 | 0 | 0 | 0 | 0 | 0 | 0 | 0 | 0 | 0 | 0 | 0 | 0 | 0 | -10 | 0 | 0 | Off | 59939.5 | 0 | 25.5 | 24.8 | 1 | 75 | 75 | 0 | 0 | 90.4 | 90.4 | 47.5 | 47.5 | 9.6 | 9.6 | 52.5 | 52.5 | 75 | 75 | 0 | 0 | 0 | 124467
179.98 | 5.3394 | 105.6972 | -0.002 | 25 | 25 | 0 | 25 | 25.16 | 5 | 4.675 | 25 | 24.96 | 200 | 9.6 | 9.6 | 90.4 | 90.3 | 52.5 | 52.5 | 47.5 | 47.5 | 5.6972 | 0 | 0 | 0 | 0.05 | 0.04675 | 0.25 | 0.2496 | 0 | 0 | 0 | 0 | 0 | 0 | 0 | 0 | 0 | 0 | 0 | 0 | 0 | 0 | 0 | 0 | 0 | 0 | 0 | 0 | 0 | 0 | 0 | 0 | 0 | 0 | 0 | 0 | 0 | 10 | 9.35 | 50 | 49.92 | 0 | 0 | 0 | 0 | 0 | 0 | 0 | 0 | 0 | 0 | 0 | 0 | 0 | 0 | 0 | 0 | 0 | 0 | 0 | 0 | 0 | 0 | -10 | 0 | 0 | Off | 59922.2 | 0 | 25.5 | 24.9 | 1 | 75 | 75 | 0 | 0 | 90.4 | 90.3 | 47.5 | 47.5 | 9.6 | 9.6 | 52.5 | 52.5 | 75 | 75 | 0 | 0 | 0 | 124418
180.32 | 5.3395 | 105.6992 | -0.001 | 25 | 25 | 0 | 25 | 25.17 | 5 | 4.67 | 25 | 25.04 | 200 | 9.6 | 9.6 | 90.4 | 90.4 | 52.5 | 52.5 | 47.5 | 47.5 | 5.6992 | 0 | 0 | 0 | 0.05 | 0.0467 | 0.25 | 0.2504 | 0 | 0 | 0 | 0 | 0 | 0 | 0 | 0 | 0 | 0 | 0 | 0 | 0 | 0 | 0 | 0 | 0 | 0 | 0 | 0 | 0 | 0 | 0 | 0 | 0 | 0 | 0 | 0 | 0 | 10 | 9.34 | 50 | 50.08 | 0 | 0 | 0 | 0 | 0 | 0 | 0 | 0 | 0 | 0 | 0 | 0 | 0 | 0 | 0 | 0 | 0 | 0 | 0 | 0 | 0 | 0 | -10 | 0 | 0 | Off | 59906.5 | 0 | 25.5 | 24.8 | 1 | 75 | 75 | 0 | 0 | 90.4 | 90.4 | 47.5 | 47.5 | 9.6 | 9.6 | 52.5 | 52.5 | 75 | 75 | 0 | 0 | 0 | 124472
180.65 | 5.3395 | 105.6992 | -0.0004 | 25 | 25 | 0 | 25 | 25.17 | 5 | 4.655 | 25 | 24.985 | 200 | 9.6 | 9.6 | 90.4 | 90.4 | 52.5 | 52.5 | 47.5 | 47.5 | 5.6992 | 0 | 0 | 0 | 0.05 | 0.04655 | 0.25 | 0.24985 | 0 | 0 | 0 | 0 | 0 | 0 | 0 | 0 | 0 | 0 | 0 | 0 | 0 | 0 | 0 | 0 | 0 | 0 | 0 | 0 | 0 | 0 | 0 | 0 | 0 | 0 | 0 | 0 | 0 | 10 | 9.31 | 50 | 49.97 | 0 | 0 | 0 | 0 | 0 | 0 | 0 | 0 | 0 | 0 | 0 | 0 | 0 | 0 | 0 | 0 | 0 | 0 | 0 | 0 | 0 | 0 | -10 | 0 | 0 | Off | 59886 | 0 | 25.5 | 24.9 | 1 | 75 | 75 | 0 | 0 | 90.4 | 90.4 | 47.5 | 47.5 | 9.6 | 9.6 | 52.5 | 52.5 | 75 | 75 | 0 | 0 | 0 | 124430
180.98 | 5.3395 | 105.6992 | 0 | 25 | 25 | 0 | 25 | 25.17 | 5 | 4.66 | 25 | 25.015 | 200 | 9.6 | 9.5 | 90.4 | 90.4 | 52.5 | 52.5 | 47.5 | 47.5 | 5.6992 | 0 | 0 | 0 | 0.05 | 0.0466 | 0.25 | 0.25015 | 0 | 0 | 0 | 0 | 0 | 0 | 0 | 0 | 0 | 0 | 0 | 0 | 0 | 0 | 0 | 0 | 0 | 0 | 0 | 0 | 0 | 0 | 0 | 0 | 0 | 0 | 0 | 0 | 0 | 10 | 9.32 | 50 | 50.03 | 0 | 0 | 0 | 0 | 0 | 0 | 0 | 0 | 0 | 0 | 0 | 0 | 0 | 0 | 0 | 0 | 0 | 0 | 0 | 0 | 0 | 0 | -10 | 0 | 0 | Off | 59841.7 | 0 | 25.5 | 24.9 | 1 | 75 | 75 | 0 | 0 | 90.4 | 90.4 | 47.5 | 47.5 | 9.6 | 9.5 | 52.5 | 52.5 | 75 | 75 | 0 | 0 | 0 | 124471
181.32 | 5.3394 | 105.6972 | 0.0002 | 25 | 25 | 0 | 25 | 25.19 | 5 | 4.645 | 25 | 24.99 | 200 | 9.6 | 9.6 | 90.4 | 90.5 | 52.5 | 52.5 | 47.5 | 47.5 | 5.6972 | 0 | 0 | 0 | 0.05 | 0.04645 | 0.25 | 0.2499 | 0 | 0 | 0 | 0 | 0 | 0 | 0 | 0 | 0 | 0 | 0 | 0 | 0 | 0 | 0 | 0 | 0 | 0 | 0 | 0 | 0 | 0 | 0 | 0 | 0 | 0 | 0 | 0 | 0 | 10 | 9.29 | 50 | 49.98 | 0 | 0 | 0 | 0 | 0 | 0 | 0 | 0 | 0 | 0 | 0 | 0 | 0 | 0 | 0 | 0 | 0 | 0 | 0 | 0 | 0 | 0 | -10 | 0 | 0 | Off | 59828.5 | 0 | 25.5 | 24.9 | 1 | 75 | 75 | 0 | 0 | 90.4 | 90.5 | 47.5 | 47.5 | 9.6 | 9.6 | 52.5 | 52.5 | 75 | 75 | 0 | 0 | 0 | 124428
181.65 | 5.3395 | 105.6992 | 0.0003 | 25 | 25 | 0 | 25 | 25.17 | 5 | 4.655 | 25 | 25.025 | 200 | 9.6 | 9.6 | 90.4 | 90.4 | 52.5 | 52.5 | 47.5 | 47.5 | 5.6992 | 0 | 0 | 0 | 0.05 | 0.04655 | 0.25 | 0.25025 | 0 | 0 | 0 | 0 | 0 | 0 | 0 | 0 | 0 | 0 | 0 | 0 | 0 | 0 | 0 | 0 | 0 | 0 | 0 | 0 | 0 | 0 | 0 | 0 | 0 | 0 | 0 | 0 | 0 | 10 | 9.31 | 50 | 50.05 | 0 | 0 | 0 | 0 | 0 | 0 | 0 | 0 | 0 | 0 | 0 | 0 | 0 | 0 | 0 | 0 | 0 | 0 | 0 | 0 | 0 | 0 | -10 | 0 | 0 | Off | 59828.5 | 0 | 25.5 | 25.1 | 1 | 75 | 74.9 | 0 | 0 | 90.4 | 90.4 | 47.5 | 47.5 | 9.6 | 9.6 | 52.5 | 52.5 | 75 | 74.9 | 0 | 0 | 0 | 124461
181.99 | 5.3394 | 105.6972 | 0.0003 | 25 | 25 | 0 | 25 | 25.18 | 5 | 4.67 | 25 | 24.965 | 200 | 9.6 | 9.6 | 90.4 | 90.4 | 52.5 | 52.5 | 47.5 | 47.5 | 5.6972 | 0 | 0 | 0 | 0.05 | 0.0467 | 0.25 | 0.24965 | 0 | 0 | 0 | 0 | 0 | 0 | 0 | 0 | 0 | 0 | 0 | 0 | 0 | 0 | 0 | 0 | 0 | 0 | 0 | 0 | 0 | 0 | 0 | 0 | 0 | 0 | 0 | 0 | 0 | 10 | 9.34 | 50 | 49.93 | 0 | 0 | 0 | 0 | 0 | 0 | 0 | 0 | 0 | 0 | 0 | 0 | 0 | 0 | 0 | 0 | 0 | 0 | 0 | 0 | 0 | 0 | -10 | 0 | 0 | Off | 59813 | 0 | 25.5 | 24.9 | 1 | 75 | 75 | 0 | 0 | 90.4 | 90.4 | 47.5 | 47.5 | 9.6 | 9.6 | 52.5 | 52.5 | 75 | 75 | 0 | 0 | 0 | 124426
182.32 | 5.3394 | 105.6972 | 0.0002 | 25 | 25 | 0 | 25 | 25.18 | 5 | 4.67 | 25 | 25.035 | 200 | 9.6 | 9.6 | 90.4 | 90.4 | 52.5 | 52.5 | 47.5 | 47.5 | 5.6972 | 0 | 0 | 0 | 0.05 | 0.0467 | 0.25 | 0.25035 | 0 | 0 | 0 | 0 | 0 | 0 | 0 | 0 | 0 | 0 | 0 | 0 | 0 | 0 | 0 | 0 | 0 | 0 | 0 | 0 | 0 | 0 | 0 | 0 | 0 | 0 | 0 | 0 | 0 | 10 | 9.34 | 50 | 50.07 | 0 | 0 | 0 | 0 | 0 | 0 | 0 | 0 | 0 | 0 | 0 | 0 | 0 | 0 | 0 | 0 | 0 | 0 | 0 | 0 | 0 | 0 | -10 | 0 | 0 | Off | 59794.7 | 0 | 25.5 | 24.9 | 1 | 75 | 75 | 0 | 0 | 90.4 | 90.4 | 47.5 | 47.5 | 9.6 | 9.6 | 52.5 | 52.5 | 75 | 75 | 0 | 0 | 0 | 124468
182.65 | 5.3394 | 105.6972 | 0.0001 | 25 | 25 | 0 | 25 | 25.17 | 5 | 4.65 | 25 | 24.99 | 200 | 9.6 | 9.6 | 90.4 | 90.4 | 52.5 | 52.5 | 47.5 | 47.5 | 5.6972 | 0 | 0 | 0 | 0.05 | 0.0465 | 0.25 | 0.2499 | 0 | 0 | 0 | 0 | 0 | 0 | 0 | 0 | 0 | 0 | 0 | 0 | 0 | 0 | 0 | 0 | 0 | 0 | 0 | 0 | 0 | 0 | 0 | 0 | 0 | 0 | 0 | 0 | 0 | 10 | 9.3 | 50 | 49.98 | 0 | 0 | 0 | 0 | 0 | 0 | 0 | 0 | 0 | 0 | 0 | 0 | 0 | 0 | 0 | 0 | 0 | 0 | 0 | 0 | 0 | 0 | -10 | 0 | 0 | Off | 59779.3 | 0 | 25.5 | 24.9 | 1 | 75 | 75 | 0 | 0 | 90.4 | 90.4 | 47.5 | 47.5 | 9.6 | 9.6 | 52.5 | 52.5 | 75 | 75 | 0 | 0 | 0 | 124423
182.99 | 5.3394 | 105.6972 | 0 | 25 | 25 | 0 | 25 | 25.17 | 5 | 4.65 | 25 | 25.02 | 200 | 9.6 | 9.6 | 90.4 | 90.4 | 52.5 | 52.5 | 47.5 | 47.5 | 5.6972 | 0 | 0 | 0 | 0.05 | 0.0465 | 0.25 | 0.2502 | 0 | 0 | 0 | 0 | 0 | 0 | 0 | 0 | 0 | 0 | 0 | 0 | 0 | 0 | 0 | 0 | 0 | 0 | 0 | 0 | 0 | 0 | 0 | 0 | 0 | 0 | 0 | 0 | 0 | 10 | 9.3 | 50 | 50.04 | 0 | 0 | 0 | 0 | 0 | 0 | 0 | 0 | 0 | 0 | 0 | 0 | 0 | 0 | 0 | 0 | 0 | 0 | 0 | 0 | 0 | 0 | -10 | 0 | 0 | Off | 59768 | 0 | 25.5 | 24.9 | 1 | 75 | 75.1 | 0 | 0 | 90.4 | 90.4 | 47.5 | 47.5 | 9.6 | 9.6 | 52.5 | 52.5 | 75 | 75.1 | 0 | 0.7 | 0 | 124465
183.32 | 5.3394 | 105.6972 | 0 | 25 | 25 | 0 | 25 | 25.17 | 5 | 4.655 | 25 | 24.995 | 200 | 9.6 | 9.6 | 90.4 | 90.4 | 52.5 | 52.6 | 47.5 | 47.5 | 5.6972 | 0 | 0 | 0 | 0.05 | 0.04655 | 0.25 | 0.24995 | 0 | 0 | 0 | 0 | 0 | 0 | 0 | 0 | 0 | 0 | 0 | 0 | 0 | 0 | 0 | 0 | 0 | 0 | 0 | 0 | 0 | 0 | 0 | 0 | 0 | 0 | 0 | 0 | 0 | 10 | 9.31 | 50 | 49.99 | 0 | 0 | 0 | 0 | 0 | 0 | 0 | 0 | 0 | 0 | 0 | 0 | 0 | 0 | 0 | 0 | 0 | 0 | 0 | 0 | 0 | 0 | -10 | 0 | 0 | Off | 59765.4 | 0 | 25.5 | 25 | 1 | 75 | 75 | 0 | 0 | 90.4 | 90.4 | 47.5 | 47.5 | 9.6 | 9.6 | 52.5 | 52.6 | 75 | 75 | 0 | 0 | 0 | 124417
183.66 | 5.3394 | 105.6972 | -0.0002 | 25 | 25 | 0 | 25 | 25.16 | 5 | 4.675 | 25 | 25.04 | 200 | 9.6 | 9.6 | 90.4 | 90.4 | 52.5 | 52.5 | 47.5 | 47.5 | 5.6972 | 0 | 0 | 0 | 0.05 | 0.04675 | 0.25 | 0.2504 | 0 | 0 | 0 | 0 | 0 | 0 | 0 | 0 | 0 | 0 | 0 | 0 | 0 | 0 | 0 | 0 | 0 | 0 | 0 | 0 | 0 | 0 | 0 | 0 | 0 | 0 | 0 | 0 | 0 | 10 | 9.35 | 50 | 50.08 | 0 | 0 | 0 | 0 | 0 | 0 | 0 | 0 | 0 | 0 | 0 | 0 | 0 | 0 | 0 | 0 | 0 | 0 | 0 | 0 | 0 | 0 | -10 | 0 | 0 | Off | 59753.5 | 0 | 25.5 | 25 | 1 | 75 | 75 | 0 | 0 | 90.4 | 90.4 | 47.5 | 47.5 | 9.6 | 9.6 | 52.5 | 52.5 | 75 | 75 | 0 | 0 | 0 | 124470
183.99 | 5.3394 | 105.6972 | -0.0001 | 25 | 25 | 0 | 25 | 25.17 | 5 | 4.655 | 25 | 24.985 | 200 | 9.6 | 9.6 | 90.4 | 90.4 | 52.5 | 52.5 | 47.5 | 47.5 | 5.6972 | 0 | 0 | 0 | 0.05 | 0.04655 | 0.25 | 0.24985 | 0 | 0 | 0 | 0 | 0 | 0 | 0 | 0 | 0 | 0 | 0 | 0 | 0 | 0 | 0 | 0 | 0 | 0 | 0 | 0 | 0 | 0 | 0 | 0 | 0 | 0 | 0 | 0 | 0 | 10 | 9.31 | 50 | 49.97 | 0 | 0 | 0 | 0 | 0 | 0 | 0 | 0 | 0 | 0 | 0 | 0 | 0 | 0 | 0 | 0 | 0 | 0 | 0 | 0 | 0 | 0 | -10 | 0 | 0 | Off | 59741.5 | 0 | 25.5 | 24.8 | 1 | 75 | 75.1 | 0 | 0 | 90.4 | 90.4 | 47.5 | 47.5 | 9.6 | 9.6 | 52.5 | 52.5 | 75 | 75.1 | 0 | 0 | 0 | 124436
184.32 | 5.3395 | 105.6992 | -0.0001 | 25 | 25 | 0 | 25 | 25.17 | 5 | 4.665 | 25 | 25 | 200 | 9.6 | 9.6 | 90.4 | 90.4 | 52.5 | 52.5 | 47.5 | 47.5 | 5.6992 | 0 | 0 | 0 | 0.05 | 0.04665 | 0.25 | 0.25 | 0 | 0 | 0 | 0 | 0 | 0 | 0 | 0 | 0 | 0 | 0 | 0 | 0 | 0 | 0 | 0 | 0 | 0 | 0 | 0 | 0 | 0 | 0 | 0 | 0 | 0 | 0 | 0 | 0 | 10 | 9.33 | 50 | 50 | 0 | 0 | 0 | 0 | 0 | 0 | 0 | 0 | 0 | 0 | 0 | 0 | 0 | 0 | 0 | 0 | 0 | 0 | 0 | 0 | 0 | 0 | -10 | 0 | 0 | Off | 59731.9 | 0 | 25.5 | 25 | 1 | 75 | 74.9 | 0 | 0 | 90.4 | 90.4 | 47.5 | 47.5 | 9.6 | 9.6 | 52.5 | 52.5 | 75 | 74.9 | 0 | 0 | 0 | 124462
184.66 | 5.3395 | 105.6992 | -0.0001 | 25 | 25 | 0 | 25 | 25.16 | 5 | 4.68 | 25 | 24.985 | 200 | 9.6 | 9.6 | 90.4 | 90.4 | 52.5 | 52.5 | 47.5 | 47.5 | 5.6992 | 0 | 0 | 0 | 0.05 | 0.0468 | 0.25 | 0.24985 | 0 | 0 | 0 | 0 | 0 | 0 | 0 | 0 | 0 | 0 | 0 | 0 | 0 | 0 | 0 | 0 | 0 | 0 | 0 | 0 | 0 | 0 | 0 | 0 | 0 | 0 | 0 | 0 | 0 | 10 | 9.36 | 50 | 49.97 | 0 | 0 | 0 | 0 | 0 | 0 | 0 | 0 | 0 | 0 | 0 | 0 | 0 | 0 | 0 | 0 | 0 | 0 | 0 | 0 | 0 | 0 | -10 | 0 | 0 | Off | 59739.2 | 0 | 25.5 | 25.1 | 1 | 75 | 75 | 0 | 0 | 90.4 | 90.4 | 47.5 | 47.5 | 9.6 | 9.6 | 52.5 | 52.5 | 75 | 75 | 0 | 0 | 0 | 124418
184.99 | 5.3395 | 105.6992 | -0.0001 | 25 | 25 | 0 | 25 | 25.17 | 5 | 4.69 | 25 | 25.02 | 200 | 9.6 | 9.6 | 90.4 | 90.4 | 52.5 | 52.4 | 47.5 | 47.5 | 5.6992 | 0 | 0 | 0 | 0.05 | 0.0469 | 0.25 | 0.2502 | 0 | 0 | 0 | 0 | 0 | 0 | 0 | 0 | 0 | 0 | 0 | 0 | 0 | 0 | 0 | 0 | 0 | 0 | 0 | 0 | 0 | 0 | 0 | 0 | 0 | 0 | 0 | 0 | 0 | 10 | 9.38 | 50 | 50.04 | 0 | 0 | 0 | 0 | 0 | 0 | 0 | 0 | 0 | 0 | 0 | 0 | 0 | 0 | 0 | 0 | 0 | 0 | 0 | 0 | 0 | 0 | -10 | 0 | 0 | Off | 59765.5 | 0 | 25.5 | 24.9 | 1 | 75 | 74.9 | 0 | 0 | 90.4 | 90.4 | 47.5 | 47.5 | 9.6 | 9.6 | 52.5 | 52.4 | 75 | 74.9 | 0 | 0 | 0 | 124468
185.32 | 5.3395 | 105.6992 | 0 | 25 | 25 | 0 | 25 | 25.16 | 5 | 4.685 | 25 | 25.005 | 200 | 9.6 | 9.6 | 90.4 | 90.4 | 52.5 | 52.5 | 47.5 | 47.5 | 5.6992 | 0 | 0 | 0 | 0.05 | 0.04685 | 0.25 | 0.25005 | 0 | 0 | 0 | 0 | 0 | 0 | 0 | 0 | 0 | 0 | 0 | 0 | 0 | 0 | 0 | 0 | 0 | 0 | 0 | 0 | 0 | 0 | 0 | 0 | 0 | 0 | 0 | 0 | 0 | 10 | 9.37 | 50 | 50.01 | 0 | 0 | 0 | 0 | 0 | 0 | 0 | 0 | 0 | 0 | 0 | 0 | 0 | 0 | 0 | 0 | 0 | 0 | 0 | 0 | 0 | 0 | -10 | 0 | 0 | Off | 59770.8 | 0 | 25.5 | 25 | 1 | 75 | 75 | 0 | 0 | 90.4 | 90.4 | 47.5 | 47.5 | 9.6 | 9.6 | 52.5 | 52.5 | 75 | 75 | 0 | 0 | 0 | 124425
185.66 | 5.3395 | 105.6992 | 0.0001 | 25 | 25 | 0 | 25 | 25.17 | 5 | 4.68 | 25 | 24.985 | 200 | 9.6 | 9.6 | 90.4 | 90.4 | 52.5 | 52.3 | 47.5 | 47.5 | 5.6992 | 0 | 0 | 0 | 0.05 | 0.0468 | 0.25 | 0.24985 | 0 | 0 | 0 | 0 | 0 | 0 | 0 | 0 | 0 | 0 | 0 | 0 | 0 | 0 | 0 | 0 | 0 | 0 | 0 | 0 | 0 | 0 | 0 | 0 | 0 | 0 | 0 | 0 | 0 | 10 | 9.36 | 50 | 49.97 | 0 | 0 | 0 | 0 | 0 | 0 | 0 | 0 | 0 | 0 | 0 | 0 | 0 | 0 | 0 | 0 | 0 | 0 | 0 | 0 | 0 | 0 | -10 | 0 | 0 | Off | 59753.8 | 0 | 25.5 | 24.9 | 1 | 75 | 75 | 0 | 0 | 90.4 | 90.4 | 47.5 | 47.5 | 9.6 | 9.6 | 52.5 | 52.3 | 75 | 75 | 0 | 2.4 | 0 | 124459
185.99 | 5.3395 | 105.6992 | 0.0003 | 25 | 25 | 0 | 25 | 25.18 | 5 | 4.665 | 25 | 25.005 | 200 | 9.6 | 9.6 | 90.4 | 90.4 | 52.5 | 52.5 | 47.5 | 47.5 | 5.6992 | 0 | 0 | 0 | 0.05 | 0.04665 | 0.25 | 0.25005 | 0 | 0 | 0 | 0 | 0 | 0 | 0 | 0 | 0 | 0 | 0 | 0 | 0 | 0 | 0 | 0 | 0 | 0 | 0 | 0 | 0 | 0 | 0 | 0 | 0 | 0 | 0 | 0 | 0 | 10 | 9.33 | 50 | 50.01 | 0 | 0 | 0 | 0 | 0 | 0 | 0 | 0 | 0 | 0 | 0 | 0 | 0 | 0 | 0 | 0 | 0 | 0 | 0 | 0 | 0 | 0 | -10 | 0 | 0 | Off | 59746.5 | 0 | 25.5 | 24.9 | 1 | 75 | 74.9 | 0 | 0 | 90.4 | 90.4 | 47.5 | 47.5 | 9.6 | 9.6 | 52.5 | 52.5 | 75 | 74.9 | 0 | 0 | 0 | 124448
186.33 | 5.3395 | 105.6992 | 0.0004 | 25 | 25 | 0 | 25 | 25.16 | 5 | 4.665 | 25 | 25.015 | 200 | 9.6 | 9.6 | 90.4 | 90.4 | 52.5 | 52.3 | 47.5 | 47.5 | 5.6992 | 0 | 0 | 0 | 0.05 | 0.04665 | 0.25 | 0.25015 | 0 | 0 | 0 | 0 | 0 | 0 | 0 | 0 | 0 | 0 | 0 | 0 | 0 | 0 | 0 | 0 | 0 | 0 | 0 | 0 | 0 | 0 | 0 | 0 | 0 | 0 | 0 | 0 | 0 | 10 | 9.33 | 50 | 50.03 | 0 | 0 | 0 | 0 | 0 | 0 | 0 | 0 | 0 | 0 | 0 | 0 | 0 | 0 | 0 | 0 | 0 | 0 | 0 | 0 | 0 | 0 | -10 | 0 | 0 | Off | 59740.7 | 0 | 25.5 | 25 | 1 | 75 | 75 | 0 | 0 | 90.4 | 90.4 | 47.5 | 47.5 | 9.6 | 9.6 | 52.5 | 52.3 | 75 | 75 | 0 | 1.1 | 0 | 124454
186.66 | 5.3395 | 105.6992 | 0.0005 | 25 | 25 | 0 | 25 | 25.18 | 5 | 4.665 | 25 | 24.985 | 200 | 9.6 | 9.6 | 90.4 | 90.5 | 52.5 | 52.5 | 47.5 | 47.5 | 5.6992 | 0 | 0 | 0 | 0.05 | 0.04665 | 0.25 | 0.24985 | 0 | 0 | 0 | 0 | 0 | 0 | 0 | 0 | 0 | 0 | 0 | 0 | 0 | 0 | 0 | 0 | 0 | 0 | 0 | 0 | 0 | 0 | 0 | 0 | 0 | 0 | 0 | 0 | 0 | 10 | 9.33 | 50 | 49.97 | 0 | 0 | 0 | 0 | 0 | 0 | 0 | 0 | 0 | 0 | 0 | 0 | 0 | 0 | 0 | 0 | 0 | 0 | 0 | 0 | 0 | 0 | -10 | 0 | 0 | Off | 59740.6 | 0 | 25.5 | 24.8 | 1 | 75 | 75 | 0 | 0 | 90.4 | 90.5 | 47.5 | 47.5 | 9.6 | 9.6 | 52.5 | 52.5 | 75 | 75 | 0 | 0 | 0 | 124434
186.99 | 5.3395 | 105.6992 | 0.0006 | 25 | 25 | 0 | 25 | 25.17 | 5 | 4.655 | 25 | 24.99 | 200 | 9.6 | 9.5 | 90.4 | 90.4 | 52.5 | 52.3 | 47.5 | 47.5 | 5.6992 | 0 | 0 | 0 | 0.05 | 0.04655 | 0.25 | 0.2499 | 0 | 0 | 0 | 0 | 0 | 0 | 0 | 0 | 0 | 0 | 0 | 0 | 0 | 0 | 0 | 0 | 0 | 0 | 0 | 0 | 0 | 0 | 0 | 0 | 0 | 0 | 0 | 0 | 0 | 10 | 9.31 | 50 | 49.98 | 0 | 0 | 0 | 0 | 0 | 0 | 0 | 0 | 0 | 0 | 0 | 0 | 0 | 0 | 0 | 0 | 0 | 0 | 0 | 0 | 0 | 0 | -10 | 0 | 0 | Off | 59719.2 | 0 | 25.5 | 24.9 | 1 | 75 | 75 | 0 | 0 | 90.4 | 90.4 | 47.5 | 47.5 | 9.6 | 9.5 | 52.5 | 52.3 | 75 | 75 | 0 | 2.1 | 0 | 124468
187.33 | 5.3395 | 105.6992 | 0.0005 | 25 | 25 | 0 | 25 | 25.16 | 5 | 4.68 | 25 | 25.045 | 200 | 9.6 | 9.6 | 90.4 | 90.4 | 52.5 | 52.5 | 47.5 | 47.5 | 5.6992 | 0 | 0 | 0 | 0.05 | 0.0468 | 0.25 | 0.25045 | 0 | 0 | 0 | 0 | 0 | 0 | 0 | 0 | 0 | 0 | 0 | 0 | 0 | 0 | 0 | 0 | 0 | 0 | 0 | 0 | 0 | 0 | 0 | 0 | 0 | 0 | 0 | 0 | 0 | 10 | 9.36 | 50 | 50.09 | 0 | 0 | 0 | 0 | 0 | 0 | 0 | 0 | 0 | 0 | 0 | 0 | 0 | 0 | 0 | 0 | 0 | 0 | 0 | 0 | 0 | 0 | -10 | 0 | 0 | Off | 59718.9 | 0 | 25.5 | 24.9 | 1 | 75 | 74.9 | 0 | 0 | 90.4 | 90.4 | 47.5 | 47.5 | 9.6 | 9.6 | 52.5 | 52.5 | 75 | 74.9 | 0 | 0 | 0 | 124447
187.66 | 5.3395 | 105.6992 | 0.0005 | 25 | 25 | 0 | 25 | 25.18 | 5 | 4.68 | 25 | 24.98 | 200 | 9.6 | 9.6 | 90.4 | 90.4 | 52.5 | 52.6 | 47.5 | 47.5 | 5.6992 | 0 | 0 | 0 | 0.05 | 0.0468 | 0.25 | 0.2498 | 0 | 0 | 0 | 0 | 0 | 0 | 0 | 0 | 0 | 0 | 0 | 0 | 0 | 0 | 0 | 0 | 0 | 0 | 0 | 0 | 0 | 0 | 0 | 0 | 0 | 0 | 0 | 0 | 0 | 10 | 9.36 | 50 | 49.96 | 0 | 0 | 0 | 0 | 0 | 0 | 0 | 0 | 0 | 0 | 0 | 0 | 0 | 0 | 0 | 0 | 0 | 0 | 0 | 0 | 0 | 0 | -10 | 0 | 0 | Off | 59733.9 | 0 | 25.5 | 25 | 1 | 75 | 75 | 0 | 0 | 90.4 | 90.4 | 47.5 | 47.5 | 9.6 | 9.6 | 52.5 | 52.6 | 75 | 75 | 0 | 1.9 | 0 | 124433
187.99 | 5.3395 | 105.6992 | 0.0004 | 25 | 25 | 0 | 25 | 25.16 | 5 | 4.645 | 25 | 25.01 | 200 | 9.6 | 9.6 | 90.4 | 90.5 | 52.5 | 52.5 | 47.5 | 47.5 | 5.6992 | 0 | 0 | 0 | 0.05 | 0.04645 | 0.25 | 0.2501 | 0 | 0 | 0 | 0 | 0 | 0 | 0 | 0 | 0 | 0 | 0 | 0 | 0 | 0 | 0 | 0 | 0 | 0 | 0 | 0 | 0 | 0 | 0 | 0 | 0 | 0 | 0 | 0 | 0 | 10 | 9.29 | 50 | 50.02 | 0 | 0 | 0 | 0 | 0 | 0 | 0 | 0 | 0 | 0 | 0 | 0 | 0 | 0 | 0 | 0 | 0 | 0 | 0 | 0 | 0 | 0 | -10 | 0 | 0 | Off | 59735 | 0 | 25.5 | 24.8 | 1 | 75 | 75 | 0 | 0 | 90.4 | 90.5 | 47.5 | 47.5 | 9.6 | 9.6 | 52.5 | 52.5 | 75 | 75 | 0 | 0 | 0 | 124453
188.33 | 5.3395 | 105.6992 | 0.0004 | 25 | 25 | 0 | 25 | 25.17 | 5 | 4.65 | 25 | 25.005 | 200 | 9.6 | 9.6 | 90.4 | 90.4 | 52.5 | 52.7 | 47.5 | 47.5 | 5.6992 | 0 | 0 | 0 | 0.05 | 0.0465 | 0.25 | 0.25005 | 0 | 0 | 0 | 0 | 0 | 0 | 0 | 0 | 0 | 0 | 0 | 0 | 0 | 0 | 0 | 0 | 0 | 0 | 0 | 0 | 0 | 0 | 0 | 0 | 0 | 0 | 0 | 0 | 0 | 10 | 9.3 | 50 | 50.01 | 0 | 0 | 0 | 0 | 0 | 0 | 0 | 0 | 0 | 0 | 0 | 0 | 0 | 0 | 0 | 0 | 0 | 0 | 0 | 0 | 0 | 0 | -10 | 0 | 0 | Off | 59738 | 0 | 25.5 | 24.8 | 1 | 75 | 75 | 0 | 0 | 90.4 | 90.4 | 47.5 | 47.5 | 9.6 | 9.6 | 52.5 | 52.7 | 75 | 75 | 0 | 0 | 0 | 124468
188.66 | 5.3395 | 105.6992 | 0.0003 | 25 | 25 | 0 | 25 | 25.17 | 5 | 4.66 | 25 | 25.025 | 200 | 9.6 | 9.6 | 90.4 | 90.3 | 52.5 | 52.5 | 47.5 | 47.5 | 5.6992 | 0 | 0 | 0 | 0.05 | 0.0466 | 0.25 | 0.25025 | 0 | 0 | 0 | 0 | 0 | 0 | 0 | 0 | 0 | 0 | 0 | 0 | 0 | 0 | 0 | 0 | 0 | 0 | 0 | 0 | 0 | 0 | 0 | 0 | 0 | 0 | 0 | 0 | 0 | 10 | 9.32 | 50 | 50.05 | 0 | 0 | 0 | 0 | 0 | 0 | 0 | 0 | 0 | 0 | 0 | 0 | 0 | 0 | 0 | 0 | 0 | 0 | 0 | 0 | 0 | 0 | -10 | 0 | 0 | Off | 59742.7 | 0 | 25.5 | 24.9 | 1 | 75 | 75 | 0 | 0 | 90.4 | 90.3 | 47.5 | 47.5 | 9.6 | 9.6 | 52.5 | 52.5 | 75 | 75 | 0 | 0 | 0 | 124431
189 | 5.3395 | 105.6992 | 0.0002 | 25 | 25 | 0 | 25 | 25.17 | 5 | 4.65 | 25 | 24.975 | 200 | 9.6 | 9.6 | 90.4 | 90.5 | 52.5 | 52.7 | 47.5 | 47.5 | 5.6992 | 0 | 0 | 0 | 0.05 | 0.0465 | 0.25 | 0.24975 | 0 | 0 | 0 | 0 | 0 | 0 | 0 | 0 | 0 | 0 | 0 | 0 | 0 | 0 | 0 | 0 | 0 | 0 | 0 | 0 | 0 | 0 | 0 | 0 | 0 | 0 | 0 | 0 | 0 | 10 | 9.3 | 50 | 49.95 | 0 | 0 | 0 | 0 | 0 | 0 | 0 | 0 | 0 | 0 | 0 | 0 | 0 | 0 | 0 | 0 | 0 | 0 | 0 | 0 | 0 | 0 | -10 | 0 | 0 | Off | 59741.6 | 0 | 25.5 | 24.9 | 1 | 75 | 75 | 0 | 0 | 90.4 | 90.5 | 47.5 | 47.5 | 9.6 | 9.6 | 52.5 | 52.7 | 75 | 75 | 0 | 0 | 0 | 124434
189.33 | 5.3395 | 105.6992 | 0.0001 | 25 | 25 | 0 | 25 | 25.16 | 5 | 4.675 | 25 | 25 | 200 | 9.6 | 9.6 | 90.4 | 90.3 | 52.5 | 52.5 | 47.5 | 47.5 | 5.6992 | 0 | 0 | 0 | 0.05 | 0.04675 | 0.25 | 0.25 | 0 | 0 | 0 | 0 | 0 | 0 | 0 | 0 | 0 | 0 | 0 | 0 | 0 | 0 | 0 | 0 | 0 | 0 | 0 | 0 | 0 | 0 | 0 | 0 | 0 | 0 | 0 | 0 | 0 | 10 | 9.35 | 50 | 50 | 0 | 0 | 0 | 0 | 0 | 0 | 0 | 0 | 0 | 0 | 0 | 0 | 0 | 0 | 0 | 0 | 0 | 0 | 0 | 0 | 0 | 0 | -10 | 0 | 0 | Off | 59748.4 | 0 | 25.5 | 24.8 | 1 | 75 | 75 | 0 | 0 | 90.4 | 90.3 | 47.5 | 47.5 | 9.6 | 9.6 | 52.5 | 52.5 | 75 | 75 | 0 | 0 | 0 | 124445
189.66 | 5.3395 | 105.6992 | 0 | 25 | 25 | 0 | 25 | 25.17 | 5 | 4.66 | 25 | 25 | 200 | 9.6 | 9.6 | 90.4 | 90.4 | 52.5 | 52.6 | 47.5 | 47.5 | 5.6992 | 0 | 0 | 0 | 0.05 | 0.0466 | 0.25 | 0.25 | 0 | 0 | 0 | 0 | 0 | 0 | 0 | 0 | 0 | 0 | 0 | 0 | 0 | 0 | 0 | 0 | 0 | 0 | 0 | 0 | 0 | 0 | 0 | 0 | 0 | 0 | 0 | 0 | 0 | 10 | 9.32 | 50 | 50 | 0 | 0 | 0 | 0 | 0 | 0 | 0 | 0 | 0 | 0 | 0 | 0 | 0 | 0 | 0 | 0 | 0 | 0 | 0 | 0 | 0 | 0 | -10 | 0 | 0 | Off | 59749.3 | 0 | 25.5 | 25.1 | 1 | 75 | 75 | 0 | 0 | 90.4 | 90.4 | 47.5 | 47.5 | 9.6 | 9.6 | 52.5 | 52.6 | 75 | 75 | 0 | 0 | 0 | 124444
190 | 5.3395 | 105.6992 | 0 | 25 | 25 | 0 | 25 | 25.17 | 5 | 4.68 | 20 | 25.04 | 200 | 9.6 | 9.6 | 90.4 | 90.3 | 43 | 52.5 | 57 | 47.4 | 5.6992 | 0 | 0 | 0 | 0.05 | 0.0468 | 0.2 | 0.2504 | 0 | 0 | 0 | 0 | 0 | 0 | 0 | 0 | 0 | 0 | 0 | 0 | 0 | 0 | 0 | 0 | 0 | 0 | 0 | 0 | 0 | 0 | 0 | 0 | 0 | 0 | 0 | 0 | 0 | 10 | 9.36 | 40 | 50.08 | 0 | 0 | 0 | 0 | 0 | 0 | 0 | 0 | 0 | 0 | 0 | 0 | 0 | 0 | 0 | 0 | 0 | 0 | 0 | 0 | 0 | 0 | -10 | 0 | 0 | Off | 59755.7 | 0 | 25.5 | 24.9 | 1 | 75 | 75 | 0 | 0 | 90.4 | 90.3 | 57 | 47.4 | 9.6 | 9.6 | 43 | 52.5 | 75 | 75 | 0 | 0 | 0 | 124470
190.33 | 5.3395 | 105.6992 | 0 | 25 | 25 | 0 | 25 | 25.16 | 5 | 4.665 | 20 | 24.905 | 200 | 9.6 | 9.6 | 90.4 | 90.3 | 43 | 43 | 57 | 57 | 5.6992 | 0 | 0 | 0 | 0.05 | 0.04665 | 0.2 | 0.24905 | 0 | 0 | 0 | 0 | 0 | 0 | 0 | 0 | 0 | 0 | 0 | 0 | 0 | 0 | 0 | 0 | 0 | 0 | 0 | 0 | 0 | 0 | 0 | 0 | 0 | 0 | 0 | 0 | 0 | 10 | 9.33 | 40 | 49.81 | 0 | 0 | 0 | 0 | 0 | 0 | 0 | 0 | 0 | 0 | 0 | 0 | 0 | 0 | 0 | 0 | 0 | 0 | 0 | 0 | 0 | 0 | -10 | 0 | 0 | Off | 59744 | 0 | 25.5 | 25 | 1 | 75 | 75 | 0 | 0 | 90.4 | 90.3 | 57 | 57 | 9.6 | 9.6 | 43 | 43 | 75 | 75 | 0 | 0 | 0 | 124299
190.67 | 5.3395 | 105.6992 | 0 | 25 | 25 | 0 | 25 | 25.17 | 5 | 4.665 | 20 | 20.805 | 200 | 9.6 | 9.6 | 90.4 | 90.4 | 43 | 43.1 | 57 | 56.9 | 5.6992 | 0 | 0 | 0 | 0.05 | 0.04665 | 0.2 | 0.20805 | 0 | 0 | 0 | 0 | 0 | 0 | 0 | 0 | 0 | 0 | 0 | 0 | 0 | 0 | 0 | 0 | 0 | 0 | 0 | 0 | 0 | 0 | 0 | 0 | 0 | 0 | 0 | 0 | 0 | 10 | 9.33 | 40 | 41.61 | 0 | 0 | 0 | 0 | 0 | 0 | 0 | 0 | 0 | 0 | 0 | 0 | 0 | 0 | 0 | 0 | 0 | 0 | 0 | 0 | 0 | 0 | -10 | 0 | 0 | Off | 59752.6 | 0 | 25.5 | 25 | 1 | 75 | 75 | 0 | 0 | 90.4 | 90.4 | 57 | 56.9 | 9.6 | 9.6 | 43 | 43.1 | 75 | 75 | 0 | 0.1 | 0 | 121742
191 | 5.3394 | 105.6972 | 0 | 25 | 25 | 0 | 25 | 25.16 | 5 | 4.685 | 20 | 20.235 | 200 | 9.6 | 9.6 | 90.4 | 90.5 | 43 | 43 | 57 | 57 | 5.6972 | 0 | 0 | 0 | 0.05 | 0.04685 | 0.2 | 0.20235 | 0 | 0 | 0 | 0 | 0 | 0 | 0 | 0 | 0 | 0 | 0 | 0 | 0 | 0 | 0 | 0 | 0 | 0 | 0 | 0 | 0 | 0 | 0 | 0 | 0 | 0 | 0 | 0 | 0 | 10 | 9.37 | 40 | 40.47 | 0 | 0 | 0 | 0 | 0 | 0 | 0 | 0 | 0 | 0 | 0 | 0 | 0 | 0 | 0 | 0 | 0 | 0 | 0 | 0 | 0 | 0 | -10 | 0 | 0 | Off | 59751.1 | 0 | 25.5 | 25 | 1 | 75 | 75 | 0 | 0 | 90.4 | 90.5 | 57 | 57 | 9.6 | 9.6 | 43 | 43 | 75 | 75 | 0 | 0 | 0 | 121443
191.33 | 5.3376 | 105.6616 | -0.0014 | 25 | 25 | 0 | 25 | 25.17 | 5 | 4.65 | 20 | 20.19 | 200 | 9.6 | 9.6 | 90.4 | 90.2 | 43 | 43 | 57 | 57 | 5.6616 | 0 | 0 | 0 | 0.05 | 0.0465 | 0.2 | 0.2019 | 0 | 0 | 0 | 0 | 0 | 0 | 0 | 0 | 0 | 0 | 0 | 0 | 0 | 0 | 0 | 0 | 0 | 0 | 0 | 0 | 0 | 0 | 0 | 0 | 0 | 0 | 0 | 0 | 0 | 10 | 9.3 | 40 | 40.38 | 0 | 0 | 0 | 0 | 0 | 0 | 0 | 0 | 0 | 0 | 0 | 0 | 0 | 0 | 0 | 0 | 0 | 0 | 0 | 0 | 0 | 0 | -10 | 0 | 0 | Off | 59742.9 | 0 | 25.5 | 24.8 | 1 | 75 | 75 | 0 | 0 | 90.4 | 90.2 | 57 | 57 | 9.6 | 9.6 | 43 | 43 | 75 | 75 | 0 | 0 | 0 | 121419
191.67 | 5.3343 | 105.5962 | -0.0065 | 25 | 25 | 0 | 25 | 25.17 | 5 | 4.685 | 20 | 20.195 | 200 | 9.6 | 9.6 | 90.4 | 90.3 | 43 | 43 | 57 | 57 | 5.5962 | 0 | 0 | 0 | 0.05 | 0.04685 | 0.2 | 0.20195 | 0 | 0 | 0 | 0 | 0 | 0 | 0 | 0 | 0 | 0 | 0 | 0 | 0 | 0 | 0 | 0 | 0 | 0 | 0 | 0 | 0 | 0 | 0 | 0 | 0 | 0 | 0 | 0 | 0 | 10 | 9.37 | 40 | 40.39 | 0 | 0 | 0 | 0 | 0 | 0 | 0 | 0 | 0 | 0 | 0 | 0 | 0 | 0 | 0 | 0 | 0 | 0 | 0 | 0 | 0 | 0 | -10 | 0 | 0 | Off | 59683.4 | 0 | 25.5 | 24.9 | 1 | 75 | 75 | 0 | 0 | 90.4 | 90.3 | 57 | 57 | 9.6 | 9.6 | 43 | 43 | 75 | 75 | 0 | 0 | 0 | 121422
192 | 5.3313 | 105.5369 | -0.0152 | 25 | 25 | 0 | 25 | 25.17 | 5 | 4.66 | 20 | 20.205 | 200 | 9.6 | 9.6 | 90.4 | 90.3 | 43 | 42.9 | 57 | 57 | 5.5369 | 0 | 0 | 0 | 0.05 | 0.0466 | 0.2 | 0.20205 | 0 | 0 | 0 | 0 | 0 | 0 | 0 | 0 | 0 | 0 | 0 | 0 | 0 | 0 | 0 | 0 | 0 | 0 | 0 | 0 | 0 | 0 | 0 | 0 | 0 | 0 | 0 | 0 | 0 | 10 | 9.32 | 40 | 40.41 | 0 | 0 | 0 | 0 | 0 | 0 | 0 | 0 | 0 | 0 | 0 | 0 | 0 | 0 | 0 | 0 | 0 | 0 | 0 | 0 | 0 | 0 | -10 | 0 | 0 | Off | 59649.4 | 0 | 25.5 | 24.9 | 1 | 75 | 75 | 0 | 0 | 90.4 | 90.3 | 57 | 57 | 9.6 | 9.6 | 43 | 42.9 | 75 | 75 | 0 | 0 | 0 | 121428
192.33 | 5.3295 | 105.5012 | -0.0266 | 25 | 25 | 0 | 25 | 25.17 | 5 | 4.67 | 20 | 20.2 | 200 | 9.6 | 9.6 | 90.4 | 90.5 | 43 | 43 | 57 | 57 | 5.5012 | 0 | 0 | 0 | 0.05 | 0.0467 | 0.2 | 0.202 | 0 | 0 | 0 | 0 | 0 | 0 | 0 | 0 | 0 | 0 | 0 | 0 | 0 | 0 | 0 | 0 | 0 | 0 | 0 | 0 | 0 | 0 | 0 | 0 | 0 | 0 | 0 | 0 | 0 | 10 | 9.34 | 40 | 40.4 | 0 | 0 | 0 | 0 | 0 | 0 | 0 | 0 | 0 | 0 | 0 | 0 | 0 | 0 | 0 | 0 | 0 | 0 | 0 | 0 | 0 | 0 | -10 | 0 | 0 | Off | 59504.1 | 0 | 25.5 | 25.1 | 1 | 75 | 74.9 | 0 | 0 | 90.4 | 90.5 | 57 | 57 | 9.6 | 9.6 | 43 | 43 | 75 | 74.9 | 0 | 0 | 0 | 121417
192.67 | 5.3285 | 105.4814 | -0.0375 | 25 | 25 | 0 | 25 | 25.16 | 5 | 4.67 | 20 | 20.185 | 200 | 9.6 | 9.6 | 90.4 | 90.4 | 43 | 43 | 57 | 57 | 5.4814 | 0 | 0 | 0 | 0.05 | 0.0467 | 0.2 | 0.20185 | 0 | 0 | 0 | 0 | 0 | 0 | 0 | 0 | 0 | 0 | 0 | 0 | 0 | 0 | 0 | 0 | 0 | 0 | 0 | 0 | 0 | 0 | 0 | 0 | 0 | 0 | 0 | 0 | 0 | 10 | 9.34 | 40 | 40.37 | 0 | 0 | 0 | 0 | 0 | 0 | 0 | 0 | 0 | 0 | 0 | 0 | 0 | 0 | 0 | 0 | 0 | 0 | 0 | 0 | 0 | 0 | -10 | 0 | 0 | Off | 59353.2 | 0 | 25.5 | 24.9 | 1 | 75 | 75 | 0 | 0 | 90.4 | 90.4 | 57 | 57 | 9.6 | 9.6 | 43 | 43 | 75 | 75 | 0 | 0 | 0 | 121409
193 | 5.3278 | 105.4676 | -0.0475 | 25 | 25 | 0 | 25 | 25.17 | 5 | 4.67 | 20 | 20.195 | 200 | 9.6 | 9.6 | 90.4 | 90.3 | 43 | 43 | 57 | 57 | 5.4676 | 0 | 0 | 0 | 0.05 | 0.0467 | 0.2 | 0.20195 | 0 | 0 | 0 | 0 | 0 | 0 | 0 | 0 | 0 | 0 | 0 | 0 | 0 | 0 | 0 | 0 | 0 | 0 | 0 | 0 | 0 | 0 | 0 | 0 | 0 | 0 | 0 | 0 | 0 | 10 | 9.34 | 40 | 40.39 | 0 | 0 | 0 | 0 | 0 | 0 | 0 | 0 | 0 | 0 | 0 | 0 | 0 | 0 | 0 | 0 | 0 | 0 | 0 | 0 | 0 | 0 | -10 | 0 | 0 | Off | 59150.8 | 0 | 25.5 | 25 | 1 | 75 | 75.1 | 0 | 0 | 90.4 | 90.3 | 57 | 57 | 9.6 | 9.6 | 43 | 43 | 75 | 75.1 | 0 | 0 | 0 | 121421
193.34 | 5.3274 | 105.4597 | -0.0565 | 25 | 25 | 0 | 25 | 25.19 | 5 | 4.655 | 20 | 20.215 | 200 | 9.6 | 9.6 | 90.4 | 90.3 | 43 | 42.8 | 57 | 57 | 5.4597 | 0 | 0 | 0 | 0.05 | 0.04655 | 0.2 | 0.20215 | 0 | 0 | 0 | 0 | 0 | 0 | 0 | 0 | 0 | 0 | 0 | 0 | 0 | 0 | 0 | 0 | 0 | 0 | 0 | 0 | 0 | 0 | 0 | 0 | 0 | 0 | 0 | 0 | 0 | 10 | 9.31 | 40 | 40.43 | 0 | 0 | 0 | 0 | 0 | 0 | 0 | 0 | 0 | 0 | 0 | 0 | 0 | 0 | 0 | 0 | 0 | 0 | 0 | 0 | 0 | 0 | -10 | 0 | 0 | Off | 58996.9 | 0 | 25.5 | 24.9 | 1 | 75 | 75 | 0 | 0 | 90.4 | 90.3 | 57 | 57 | 9.6 | 9.6 | 43 | 42.8 | 75 | 75 | 0 | 2.3 | 0 | 121430
193.67 | 5.3272 | 105.4557 | -0.063 | 25 | 25 | 0 | 25 | 25.16 | 5 | 4.675 | 20 | 20.195 | 200 | 9.6 | 9.6 | 90.4 | 90.4 | 43 | 43 | 57 | 57 | 5.4557 | 0 | 0 | 0 | 0.05 | 0.04675 | 0.2 | 0.20195 | 0 | 0 | 0 | 0 | 0 | 0 | 0 | 0 | 0 | 0 | 0 | 0 | 0 | 0 | 0 | 0 | 0 | 0 | 0 | 0 | 0 | 0 | 0 | 0 | 0 | 0 | 0 | 0 | 0 | 10 | 9.35 | 40 | 40.39 | 0 | 0 | 0 | 0 | 0 | 0 | 0 | 0 | 0 | 0 | 0 | 0 | 0 | 0 | 0 | 0 | 0 | 0 | 0 | 0 | 0 | 0 | -10 | 0 | 0 | Off | 58713.2 | 0 | 25.5 | 25 | 1 | 75 | 75 | 0 | 0 | 90.4 | 90.4 | 57 | 57 | 9.6 | 9.6 | 43 | 43 | 75 | 75 | 0 | 0 | 0 | 121420
194.01 | 5.3271 | 105.4537 | -0.0674 | 25 | 25 | 0 | 25 | 25.17 | 5 | 4.65 | 20 | 20.205 | 200 | 9.6 | 9.6 | 90.4 | 90.4 | 43 | 43 | 57 | 57 | 5.4537 | 0 | 0 | 0 | 0.05 | 0.0465 | 0.2 | 0.20205 | 0 | 0 | 0 | 0 | 0 | 0 | 0 | 0 | 0 | 0 | 0 | 0 | 0 | 0 | 0 | 0 | 0 | 0 | 0 | 0 | 0 | 0 | 0 | 0 | 0 | 0 | 0 | 0 | 0 | 10 | 9.3 | 40 | 40.41 | 0 | 0 | 0 | 0 | 0 | 0 | 0 | 0 | 0 | 0 | 0 | 0 | 0 | 0 | 0 | 0 | 0 | 0 | 0 | 0 | 0 | 0 | -10 | 0 | 0 | Off | 58566.3 | 0 | 25.5 | 25 | 1 | 75 | 75 | 0 | 0 | 90.4 | 90.4 | 57 | 57 | 9.6 | 9.6 | 43 | 43 | 75 | 75 | 0 | 0 | 0 | 121428
194.34 | 5.3271 | 105.4537 | -0.0696 | 25 | 25 | 0 | 25 | 25.17 | 5 | 4.66 | 20 | 20.18 | 200 | 9.6 | 9.5 | 90.4 | 90.3 | 43 | 43 | 57 | 56.9 | 5.4537 | 0 | 0 | 0 | 0.05 | 0.0466 | 0.2 | 0.2018 | 0 | 0 | 0 | 0 | 0 | 0 | 0 | 0 | 0 | 0 | 0 | 0 | 0 | 0 | 0 | 0 | 0 | 0 | 0 | 0 | 0 | 0 | 0 | 0 | 0 | 0 | 0 | 0 | 0 | 10 | 9.32 | 40 | 40.36 | 0 | 0 | 0 | 0 | 0 | 0 | 0 | 0 | 0 | 0 | 0 | 0 | 0 | 0 | 0 | 0 | 0 | 0 | 0 | 0 | 0 | 0 | -10 | 0 | 0 | Off | 58489.4 | 0 | 25.5 | 24.9 | 1 | 75 | 75 | 0 | 0 | 90.4 | 90.3 | 57 | 56.9 | 9.6 | 9.5 | 43 | 43 | 75 | 75 | 0 | 0 | 0 | 121411
194.67 | 5.327 | 105.4517 | -0.0692 | 25 | 25 | 0 | 25 | 25.18 | 5 | 4.685 | 20 | 20.205 | 200 | 9.6 | 9.6 | 90.4 | 90.4 | 43 | 42.7 | 57 | 57 | 5.4517 | 0 | 0 | 0 | 0.05 | 0.04685 | 0.2 | 0.20205 | 0 | 0 | 0 | 0 | 0 | 0 | 0 | 0 | 0 | 0 | 0 | 0 | 0 | 0 | 0 | 0 | 0 | 0 | 0 | 0 | 0 | 0 | 0 | 0 | 0 | 0 | 0 | 0 | 0 | 10 | 9.37 | 40 | 40.41 | 0 | 0 | 0 | 0 | 0 | 0 | 0 | 0 | 0 | 0 | 0 | 0 | 0 | 0 | 0 | 0 | 0 | 0 | 0 | 0 | 0 | 0 | -10 | 0 | 0 | Off | 58416.7 | 0 | 25.5 | 25 | 1 | 75 | 74.9 | 0 | 0 | 90.4 | 90.4 | 57 | 57 | 9.6 | 9.6 | 43 | 42.7 | 75 | 74.9 | 0 | 1.4 | 0 | 121429
195.01 | 5.3269 | 105.4498 | -0.0665 | 25 | 25 | 0 | 25 | 25.18 | 5 | 4.66 | 20 | 20.18 | 200 | 9.6 | 9.6 | 90.4 | 90.4 | 43 | 43 | 57 | 57 | 5.4498 | 0 | 0 | 0 | 0.05 | 0.0466 | 0.2 | 0.2018 | 0 | 0 | 0 | 0 | 0 | 0 | 0 | 0 | 0 | 0 | 0 | 0 | 0 | 0 | 0 | 0 | 0 | 0 | 0 | 0 | 0 | 0 | 0 | 0 | 0 | 0 | 0 | 0 | 0 | 10 | 9.32 | 40 | 40.36 | 0 | 0 | 0 | 0 | 0 | 0 | 0 | 0 | 0 | 0 | 0 | 0 | 0 | 0 | 0 | 0 | 0 | 0 | 0 | 0 | 0 | 0 | -10 | 0 | 0 | Off | 58287.8 | 0 | 25.5 | 25 | 1 | 75 | 75 | 0 | 0 | 90.4 | 90.4 | 57 | 57 | 9.6 | 9.6 | 43 | 43 | 75 | 75 | 0 | 0 | 0 | 121411
195.34 | 5.3269 | 105.4498 | -0.0615 | 25 | 25 | 0 | 25 | 25.18 | 5 | 4.655 | 20 | 20.17 | 200 | 9.6 | 9.6 | 90.4 | 90.3 | 43 | 43 | 57 | 57 | 5.4498 | 0 | 0 | 0 | 0.05 | 0.04655 | 0.2 | 0.2017 | 0 | 0 | 0 | 0 | 0 | 0 | 0 | 0 | 0 | 0 | 0 | 0 | 0 | 0 | 0 | 0 | 0 | 0 | 0 | 0 | 0 | 0 | 0 | 0 | 0 | 0 | 0 | 0 | 0 | 10 | 9.31 | 40 | 40.34 | 0 | 0 | 0 | 0 | 0 | 0 | 0 | 0 | 0 | 0 | 0 | 0 | 0 | 0 | 0 | 0 | 0 | 0 | 0 | 0 | 0 | 0 | -10 | 0 | 0 | Off | 58253 | 0 | 25.5 | 25 | 1 | 75 | 75 | 0 | 0 | 90.4 | 90.3 | 57 | 57 | 9.6 | 9.6 | 43 | 43 | 75 | 75 | 0 | 0 | 0 | 121404
195.67 | 5.3269 | 105.4498 | -0.0535 | 25 | 25 | 0 | 25 | 25.18 | 5 | 4.665 | 20 | 20.2 | 200 | 9.6 | 9.6 | 90.4 | 90.5 | 43 | 43 | 57 | 56.9 | 5.4498 | 0 | 0 | 0 | 0.05 | 0.04665 | 0.2 | 0.202 | 0 | 0 | 0 | 0 | 0 | 0 | 0 | 0 | 0 | 0 | 0 | 0 | 0 | 0 | 0 | 0 | 0 | 0 | 0 | 0 | 0 | 0 | 0 | 0 | 0 | 0 | 0 | 0 | 0 | 10 | 9.33 | 40 | 40.4 | 0 | 0 | 0 | 0 | 0 | 0 | 0 | 0 | 0 | 0 | 0 | 0 | 0 | 0 | 0 | 0 | 0 | 0 | 0 | 0 | 0 | 0 | -10 | 0 | 0 | Off | 58235.6 | 0 | 25.5 | 25 | 1 | 75 | 75 | 0 | 0 | 90.4 | 90.5 | 57 | 56.9 | 9.6 | 9.6 | 43 | 43 | 75 | 75 | 0 | 0 | 0 | 121428
196.01 | 5.327 | 105.4517 | -0.0434 | 25 | 25 | 0 | 25 | 25.18 | 5 | 4.635 | 20 | 20.2 | 200 | 9.6 | 9.6 | 90.4 | 90.4 | 43 | 42.9 | 57 | 57 | 5.4517 | 0 | 0 | 0 | 0.05 | 0.04635 | 0.2 | 0.202 | 0 | 0 | 0 | 0 | 0 | 0 | 0 | 0 | 0 | 0 | 0 | 0 | 0 | 0 | 0 | 0 | 0 | 0 | 0 | 0 | 0 | 0 | 0 | 0 | 0 | 0 | 0 | 0 | 0 | 10 | 9.27 | 40 | 40.4 | 0 | 0 | 0 | 0 | 0 | 0 | 0 | 0 | 0 | 0 | 0 | 0 | 0 | 0 | 0 | 0 | 0 | 0 | 0 | 0 | 0 | 0 | -10 | 0 | 0 | Off | 58186.2 | 0 | 25.5 | 24.8 | 1 | 75 | 75 | 0 | 0 | 90.4 | 90.4 | 57 | 57 | 9.6 | 9.6 | 43 | 42.9 | 75 | 75 | 0 | 0 | 0 | 121421
196.34 | 5.327 | 105.4517 | -0.0313 | 25 | 25 | 0 | 25 | 25.17 | 5 | 4.66 | 20 | 20.195 | 200 | 9.6 | 9.6 | 90.4 | 90.4 | 43 | 43 | 57 | 57 | 5.4517 | 0 | 0 | 0 | 0.05 | 0.0466 | 0.2 | 0.20195 | 0 | 0 | 0 | 0 | 0 | 0 | 0 | 0 | 0 | 0 | 0 | 0 | 0 | 0 | 0 | 0 | 0 | 0 | 0 | 0 | 0 | 0 | 0 | 0 | 0 | 0 | 0 | 0 | 0 | 10 | 9.32 | 40 | 40.39 | 0 | 0 | 0 | 0 | 0 | 0 | 0 | 0 | 0 | 0 | 0 | 0 | 0 | 0 | 0 | 0 | 0 | 0 | 0 | 0 | 0 | 0 | -10 | 0 | 0 | Off | 58142.3 | 0 | 25.5 | 24.9 | 1 | 75 | 75.1 | 0 | 0 | 90.4 | 90.4 | 57 | 57 | 9.6 | 9.6 | 43 | 43 | 75 | 75.1 | 0 | 0 | 0 | 121415
196.67 | 5.327 | 105.4517 | -0.0196 | 25 | 25 | 0 | 25 | 25.17 | 5 | 4.65 | 20 | 20.19 | 200 | 9.6 | 9.6 | 90.4 | 90.5 | 43 | 43 | 57 | 57 | 5.4517 | 0 | 0 | 0 | 0.05 | 0.0465 | 0.2 | 0.2019 | 0 | 0 | 0 | 0 | 0 | 0 | 0 | 0 | 0 | 0 | 0 | 0 | 0 | 0 | 0 | 0 | 0 | 0 | 0 | 0 | 0 | 0 | 0 | 0 | 0 | 0 | 0 | 0 | 0 | 10 | 9.3 | 40 | 40.38 | 0 | 0 | 0 | 0 | 0 | 0 | 0 | 0 | 0 | 0 | 0 | 0 | 0 | 0 | 0 | 0 | 0 | 0 | 0 | 0 | 0 | 0 | -10 | 0 | 0 | Off | 58119.2 | 0 | 25.5 | 24.8 | 1 | 75 | 75 | 0 | 0 | 90.4 | 90.5 | 57 | 57 | 9.6 | 9.6 | 43 | 43 | 75 | 75 | 0 | 0 | 0 | 121423
197.01 | 5.3271 | 105.4537 | -0.0115 | 25 | 25 | 0 | 25 | 25.17 | 5 | 4.655 | 20 | 20.195 | 200 | 9.6 | 9.6 | 90.4 | 90.5 | 43 | 43 | 57 | 57 | 5.4537 | 0 | 0 | 0 | 0.05 | 0.04655 | 0.2 | 0.20195 | 0 | 0 | 0 | 0 | 0 | 0 | 0 | 0 | 0 | 0 | 0 | 0 | 0 | 0 | 0 | 0 | 0 | 0 | 0 | 0 | 0 | 0 | 0 | 0 | 0 | 0 | 0 | 0 | 0 | 10 | 9.31 | 40 | 40.39 | 0 | 0 | 0 | 0 | 0 | 0 | 0 | 0 | 0 | 0 | 0 | 0 | 0 | 0 | 0 | 0 | 0 | 0 | 0 | 0 | 0 | 0 | -10 | 0 | 0 | Off | 58083.3 | 0 | 25.5 | 24.9 | 1 | 75 | 74.9 | 0 | 0 | 90.4 | 90.5 | 57 | 57 | 9.6 | 9.6 | 43 | 43 | 75 | 74.9 | 0 | 0 | 0 | 121422
197.34 | 5.3271 | 105.4537 | -0.0065 | 25 | 25 | 0 | 25 | 25.17 | 5 | 4.675 | 20 | 20.205 | 200 | 9.6 | 9.6 | 90.4 | 90.4 | 43 | 43 | 57 | 57 | 5.4537 | 0 | 0 | 0 | 0.05 | 0.04675 | 0.2 | 0.20205 | 0 | 0 | 0 | 0 | 0 | 0 | 0 | 0 | 0 | 0 | 0 | 0 | 0 | 0 | 0 | 0 | 0 | 0 | 0 | 0 | 0 | 0 | 0 | 0 | 0 | 0 | 0 | 0 | 0 | 10 | 9.35 | 40 | 40.41 | 0 | 0 | 0 | 0 | 0 | 0 | 0 | 0 | 0 | 0 | 0 | 0 | 0 | 0 | 0 | 0 | 0 | 0 | 0 | 0 | 0 | 0 | -10 | 0 | 0 | Off | 58052.8 | 0 | 25.5 | 24.9 | 1 | 75 | 75 | 0 | 0 | 90.4 | 90.4 | 57 | 57 | 9.6 | 9.6 | 43 | 43 | 75 | 75 | 0 | 0.1 | 0 | 121428
197.68 | 5.3271 | 105.4537 | -0.0034 | 25 | 25 | 0 | 25 | 25.17 | 5 | 4.655 | 20 | 20.18 | 200 | 9.6 | 9.6 | 90.4 | 90.3 | 43 | 43 | 57 | 57 | 5.4537 | 0 | 0 | 0 | 0.05 | 0.04655 | 0.2 | 0.2018 | 0 | 0 | 0 | 0 | 0 | 0 | 0 | 0 | 0 | 0 | 0 | 0 | 0 | 0 | 0 | 0 | 0 | 0 | 0 | 0 | 0 | 0 | 0 | 0 | 0 | 0 | 0 | 0 | 0 | 10 | 9.31 | 40 | 40.36 | 0 | 0 | 0 | 0 | 0 | 0 | 0 | 0 | 0 | 0 | 0 | 0 | 0 | 0 | 0 | 0 | 0 | 0 | 0 | 0 | 0 | 0 | -10 | 0 | 0 | Off | 58015.5 | 0 | 25.5 | 24.8 | 1 | 75 | 74.9 | 0 | 0 | 90.4 | 90.3 | 57 | 57 | 9.6 | 9.6 | 43 | 43 | 75 | 74.9 | 0 | 0 | 0 | 121396
198.01 | 5.3271 | 105.4537 | -0.0015 | 25 | 25 | 0 | 25 | 25.16 | 5 | 4.675 | 20 | 20.195 | 200 | 9.6 | 9.6 | 90.4 | 90.4 | 43 | 43 | 57 | 57 | 5.4537 | 0 | 0 | 0 | 0.05 | 0.04675 | 0.2 | 0.20195 | 0 | 0 | 0 | 0 | 0 | 0 | 0 | 0 | 0 | 0 | 0 | 0 | 0 | 0 | 0 | 0 | 0 | 0 | 0 | 0 | 0 | 0 | 0 | 0 | 0 | 0 | 0 | 0 | 0 | 10 | 9.35 | 40 | 40.39 | 0 | 0 | 0 | 0 | 0 | 0 | 0 | 0 | 0 | 0 | 0 | 0 | 0 | 0 | 0 | 0 | 0 | 0 | 0 | 0 | 0 | 0 | -10 | 0 | 0 | Off | 57900.2 | 0 | 25.5 | 24.9 | 1 | 75 | 75 | 0 | 0 | 90.4 | 90.4 | 57 | 57 | 9.6 | 9.6 | 43 | 43 | 75 | 75 | 0 | 0 | 0 | 121422
198.35 | 5.3271 | 105.4537 | -0.0004 | 25 | 25 | 0 | 25 | 25.16 | 5 | 4.665 | 20 | 20.2 | 200 | 9.6 | 9.7 | 90.4 | 90.3 | 43 | 43 | 57 | 57.1 | 5.4537 | 0 | 0 | 0 | 0.05 | 0.04665 | 0.2 | 0.202 | 0 | 0 | 0 | 0 | 0 | 0 | 0 | 0 | 0 | 0 | 0 | 0 | 0 | 0 | 0 | 0 | 0 | 0 | 0 | 0 | 0 | 0 | 0 | 0 | 0 | 0 | 0 | 0 | 0 | 10 | 9.33 | 40 | 40.4 | 0 | 0 | 0 | 0 | 0 | 0 | 0 | 0 | 0 | 0 | 0 | 0 | 0 | 0 | 0 | 0 | 0 | 0 | 0 | 0 | 0 | 0 | -10 | 0 | 0 | Off | 57884.1 | 0 | 25.5 | 24.9 | 1 | 75 | 75 | 0 | 0 | 90.4 | 90.3 | 57 | 57.1 | 9.6 | 9.7 | 43 | 43 | 75 | 75 | 0 | 0 | 0 | 121423
198.68 | 5.3271 | 105.4537 | 0.0002 | 25 | 25 | 0 | 25 | 25.18 | 5 | 4.655 | 20 | 20.2 | 200 | 9.6 | 9.6 | 90.4 | 90.5 | 43 | 43 | 57 | 57.1 | 5.4537 | 0 | 0 | 0 | 0.05 | 0.04655 | 0.2 | 0.202 | 0 | 0 | 0 | 0 | 0 | 0 | 0 | 0 | 0 | 0 | 0 | 0 | 0 | 0 | 0 | 0 | 0 | 0 | 0 | 0 | 0 | 0 | 0 | 0 | 0 | 0 | 0 | 0 | 0 | 10 | 9.31 | 40 | 40.4 | 0 | 0 | 0 | 0 | 0 | 0 | 0 | 0 | 0 | 0 | 0 | 0 | 0 | 0 | 0 | 0 | 0 | 0 | 0 | 0 | 0 | 0 | -10 | 0 | 0 | Off | 57865.6 | 0 | 25.5 | 25 | 1 | 75 | 75 | 0 | 0 | 90.4 | 90.5 | 57 | 57.1 | 9.6 | 9.6 | 43 | 43 | 75 | 75 | 0 | 0 | 0 | 121421
199.01 | 5.3271 | 105.4537 | 0.0006 | 25 | 25 | 0 | 25 | 25.18 | 5 | 4.67 | 20 | 20.19 | 200 | 9.6 | 9.6 | 90.4 | 90.4 | 43 | 43 | 57 | 57 | 5.4537 | 0 | 0 | 0 | 0.05 | 0.0467 | 0.2 | 0.2019 | 0 | 0 | 0 | 0 | 0 | 0 | 0 | 0 | 0 | 0 | 0 | 0 | 0 | 0 | 0 | 0 | 0 | 0 | 0 | 0 | 0 | 0 | 0 | 0 | 0 | 0 | 0 | 0 | 0 | 10 | 9.34 | 40 | 40.38 | 0 | 0 | 0 | 0 | 0 | 0 | 0 | 0 | 0 | 0 | 0 | 0 | 0 | 0 | 0 | 0 | 0 | 0 | 0 | 0 | 0 | 0 | -10 | 0 | 0 | Off | 57848.7 | 0 | 25.5 | 24.9 | 1 | 75 | 75 | 0 | 0 | 90.4 | 90.4 | 57 | 57 | 9.6 | 9.6 | 43 | 43 | 75 | 75 | 0 | 0 | 0 | 121418
199.35 | 5.3271 | 105.4537 | 0.0008 | 25 | 25 | 0 | 25 | 25.18 | 5 | 4.65 | 20 | 20.195 | 200 | 9.6 | 9.6 | 90.4 | 90.4 | 43 | 43 | 57 | 56.9 | 5.4537 | 0 | 0 | 0 | 0.05 | 0.0465 | 0.2 | 0.20195 | 0 | 0 | 0 | 0 | 0 | 0 | 0 | 0 | 0 | 0 | 0 | 0 | 0 | 0 | 0 | 0 | 0 | 0 | 0 | 0 | 0 | 0 | 0 | 0 | 0 | 0 | 0 | 0 | 0 | 10 | 9.3 | 40 | 40.39 | 0 | 0 | 0 | 0 | 0 | 0 | 0 | 0 | 0 | 0 | 0 | 0 | 0 | 0 | 0 | 0 | 0 | 0 | 0 | 0 | 0 | 0 | -10 | 0 | 0 | Off | 57837.3 | 0 | 25.5 | 24.9 | 1 | 75 | 75 | 0 | 0 | 90.4 | 90.4 | 57 | 56.9 | 9.6 | 9.6 | 43 | 43 | 75 | 75 | 0 | 0 | 0 | 121422
199.68 | 5.3271 | 105.4537 | 0.0009 | 25 | 25 | 0 | 25 | 25.18 | 5 | 4.655 | 20 | 20.2 | 200 | 9.6 | 9.6 | 90.4 | 90.4 | 43 | 43.1 | 57 | 57 | 5.4537 | 0 | 0 | 0 | 0.05 | 0.04655 | 0.2 | 0.202 | 0 | 0 | 0 | 0 | 0 | 0 | 0 | 0 | 0 | 0 | 0 | 0 | 0 | 0 | 0 | 0 | 0 | 0 | 0 | 0 | 0 | 0 | 0 | 0 | 0 | 0 | 0 | 0 | 0 | 10 | 9.31 | 40 | 40.4 | 0 | 0 | 0 | 0 | 0 | 0 | 0 | 0 | 0 | 0 | 0 | 0 | 0 | 0 | 0 | 0 | 0 | 0 | 0 | 0 | 0 | 0 | -10 | 0 | 0 | Off | 57817.8 | 0 | 25.5 | 24.9 | 1 | 75 | 75 | 0 | 0 | 90.4 | 90.4 | 57 | 57 | 9.6 | 9.6 | 43 | 43.1 | 75 | 75 | 0 | 0 | 0 | 121424
200.01 | 5.3271 | 105.4537 | 0.0009 | 25 | 25 | 0 | 25 | 25.17 | 5 | 4.65 | 20 | 20.19 | 200 | 9.6 | 9.6 | 90.4 | 90.4 | 43 | 43 | 57 | 57 | 5.4537 | 0 | 0 | 0 | 0.05 | 0.0465 | 0.2 | 0.2019 | 0 | 0 | 0 | 0 | 0 | 0 | 0 | 0 | 0 | 0 | 0 | 0 | 0 | 0 | 0 | 0 | 0 | 0 | 0 | 0 | 0 | 0 | 0 | 0 | 0 | 0 | 0 | 0 | 0 | 10 | 9.3 | 40 | 40.38 | 0 | 0 | 0 | 0 | 0 | 0 | 0 | 0 | 0 | 0 | 0 | 0 | 0 | 0 | 0 | 0 | 0 | 0 | 0 | 0 | 0 | 0 | -10 | 0 | 0 | Off | 57815.9 | 0 | 25.5 | 24.9 | 1 | 75 | 75 | 0 | 0 | 90.4 | 90.4 | 57 | 57 | 9.6 | 9.6 | 43 | 43 | 75 | 75 | 0 | 0 | 0 | 121421
200.35 | 5.3271 | 105.4537 | 0.0008 | 25 | 25 | 0 | 25 | 25.17 | 5 | 4.665 | 20 | 20.17 | 200 | 9.6 | 9.6 | 90.4 | 90.4 | 43 | 43 | 57 | 57 | 5.4537 | 0 | 0 | 0 | 0.05 | 0.04665 | 0.2 | 0.2017 | 0 | 0 | 0 | 0 | 0 | 0 | 0 | 0 | 0 | 0 | 0 | 0 | 0 | 0 | 0 | 0 | 0 | 0 | 0 | 0 | 0 | 0 | 0 | 0 | 0 | 0 | 0 | 0 | 0 | 10 | 9.33 | 40 | 40.34 | 0 | 0 | 0 | 0 | 0 | 0 | 0 | 0 | 0 | 0 | 0 | 0 | 0 | 0 | 0 | 0 | 0 | 0 | 0 | 0 | 0 | 0 | -10 | 0 | 0 | Off | 57812.3 | 0 | 25.5 | 25 | 1 | 75 | 75 | 0 | 0 | 90.4 | 90.4 | 57 | 57 | 9.6 | 9.6 | 43 | 43 | 75 | 75 | 0 | 0 | 0 | 121410
200.68 | 5.3271 | 105.4537 | 0.0006 | 25 | 25 | 0 | 25 | 25.17 | 5 | 4.685 | 20 | 20.195 | 200 | 9.6 | 9.6 | 90.4 | 90.4 | 43 | 43.1 | 57 | 57 | 5.4537 | 0 | 0 | 0 | 0.05 | 0.04685 | 0.2 | 0.20195 | 0 | 0 | 0 | 0 | 0 | 0 | 0 | 0 | 0 | 0 | 0 | 0 | 0 | 0 | 0 | 0 | 0 | 0 | 0 | 0 | 0 | 0 | 0 | 0 | 0 | 0 | 0 | 0 | 0 | 10 | 9.37 | 40 | 40.39 | 0 | 0 | 0 | 0 | 0 | 0 | 0 | 0 | 0 | 0 | 0 | 0 | 0 | 0 | 0 | 0 | 0 | 0 | 0 | 0 | 0 | 0 | -10 | 0 | 0 | Off | 57810.9 | 0 | 25.5 | 24.9 | 1 | 75 | 75 | 0 | 0 | 90.4 | 90.4 | 57 | 57 | 9.6 | 9.6 | 43 | 43.1 | 75 | 75 | 0 | 0 | 0 | 121421
201.02 | 5.3271 | 105.4537 | 0.0004 | 25 | 25 | 0 | 25 | 25.18 | 5 | 4.65 | 20 | 20.2 | 200 | 9.6 | 9.5 | 90.4 | 90.4 | 43 | 42.7 | 57 | 57 | 5.4537 | 0 | 0 | 0 | 0.05 | 0.0465 | 0.2 | 0.202 | 0 | 0 | 0 | 0 | 0 | 0 | 0 | 0 | 0 | 0 | 0 | 0 | 0 | 0 | 0 | 0 | 0 | 0 | 0 | 0 | 0 | 0 | 0 | 0 | 0 | 0 | 0 | 0 | 0 | 10 | 9.3 | 40 | 40.4 | 0 | 0 | 0 | 0 | 0 | 0 | 0 | 0 | 0 | 0 | 0 | 0 | 0 | 0 | 0 | 0 | 0 | 0 | 0 | 0 | 0 | 0 | -10 | 0 | 0 | Off | 57812.9 | 0 | 25.5 | 24.9 | 1 | 75 | 75 | 0 | 0 | 90.4 | 90.4 | 57 | 57 | 9.6 | 9.5 | 43 | 42.7 | 75 | 75 | 0 | 1.8 | 0 | 121424
201.35 | 5.3271 | 105.4537 | 0.0002 | 25 | 25 | 0 | 25 | 25.17 | 5 | 4.665 | 20 | 20.185 | 200 | 9.6 | 9.6 | 90.4 | 90.4 | 43 | 43 | 57 | 57 | 5.4537 | 0 | 0 | 0 | 0.05 | 0.04665 | 0.2 | 0.20185 | 0 | 0 | 0 | 0 | 0 | 0 | 0 | 0 | 0 | 0 | 0 | 0 | 0 | 0 | 0 | 0 | 0 | 0 | 0 | 0 | 0 | 0 | 0 | 0 | 0 | 0 | 0 | 0 | 0 | 10 | 9.33 | 40 | 40.37 | 0 | 0 | 0 | 0 | 0 | 0 | 0 | 0 | 0 | 0 | 0 | 0 | 0 | 0 | 0 | 0 | 0 | 0 | 0 | 0 | 0 | 0 | -10 | 0 | 0 | Off | 57809 | 0 | 25.5 | 25 | 1 | 75 | 75 | 0 | 0 | 90.4 | 90.4 | 57 | 57 | 9.6 | 9.6 | 43 | 43 | 75 | 75 | 0 | 0 | 0 | 121413
201.68 | 5.3271 | 105.4537 | 0.0001 | 25 | 25 | 0 | 25 | 25.18 | 5 | 4.67 | 20 | 20.17 | 200 | 9.6 | 9.5 | 90.4 | 90.4 | 43 | 43 | 57 | 57 | 5.4537 | 0 | 0 | 0 | 0.05 | 0.0467 | 0.2 | 0.2017 | 0 | 0 | 0 | 0 | 0 | 0 | 0 | 0 | 0 | 0 | 0 | 0 | 0 | 0 | 0 | 0 | 0 | 0 | 0 | 0 | 0 | 0 | 0 | 0 | 0 | 0 | 0 | 0 | 0 | 10 | 9.34 | 40 | 40.34 | 0 | 0 | 0 | 0 | 0 | 0 | 0 | 0 | 0 | 0 | 0 | 0 | 0 | 0 | 0 | 0 | 0 | 0 | 0 | 0 | 0 | 0 | -10 | 0 | 0 | Off | 57804 | 0 | 25.5 | 24.8 | 1 | 75 | 75 | 0 | 0 | 90.4 | 90.4 | 57 | 57 | 9.6 | 9.5 | 43 | 43 | 75 | 75 | 0 | 0 | 0 | 121411
202.02 | 5.3271 | 105.4537 | 0 | 25 | 25 | 0 | 25 | 25.17 | 5 | 4.675 | 20 | 20.195 | 200 | 9.6 | 9.6 | 90.4 | 90.3 | 43 | 43 | 57 | 57.1 | 5.4537 | 0 | 0 | 0 | 0.05 | 0.04675 | 0.2 | 0.20195 | 0 | 0 | 0 | 0 | 0 | 0 | 0 | 0 | 0 | 0 | 0 | 0 | 0 | 0 | 0 | 0 | 0 | 0 | 0 | 0 | 0 | 0 | 0 | 0 | 0 | 0 | 0 | 0 | 0 | 10 | 9.35 | 40 | 40.39 | 0 | 0 | 0 | 0 | 0 | 0 | 0 | 0 | 0 | 0 | 0 | 0 | 0 | 0 | 0 | 0 | 0 | 0 | 0 | 0 | 0 | 0 | -10 | 0 | 0 | Off | 57780.7 | 0 | 25.5 | 24.8 | 1 | 75 | 75 | 0 | 0 | 90.4 | 90.3 | 57 | 57.1 | 9.6 | 9.6 | 43 | 43 | 75 | 75 | 0 | 0 | 0 | 121421
202.35 | 5.3271 | 105.4537 | 0 | 25 | 25 | 0 | 25 | 25.17 | 5 | 4.645 | 20 | 20.21 | 200 | 9.6 | 9.6 | 90.4 | 90.4 | 43 | 42.8 | 57 | 57 | 5.4537 | 0 | 0 | 0 | 0.05 | 0.04645 | 0.2 | 0.2021 | 0 | 0 | 0 | 0 | 0 | 0 | 0 | 0 | 0 | 0 | 0 | 0 | 0 | 0 | 0 | 0 | 0 | 0 | 0 | 0 | 0 | 0 | 0 | 0 | 0 | 0 | 0 | 0 | 0 | 10 | 9.29 | 40 | 40.42 | 0 | 0 | 0 | 0 | 0 | 0 | 0 | 0 | 0 | 0 | 0 | 0 | 0 | 0 | 0 | 0 | 0 | 0 | 0 | 0 | 0 | 0 | -10 | 0 | 0 | Off | 57754.5 | 0 | 25.5 | 25 | 1 | 75 | 75 | 0 | 0 | 90.4 | 90.4 | 57 | 57 | 9.6 | 9.6 | 43 | 42.8 | 75 | 75 | 0 | 1.3 | 0 | 121431
202.69 | 5.3271 | 105.4537 | 0 | 25 | 25 | 0 | 25 | 25.17 | 5 | 4.68 | 20 | 20.195 | 200 | 9.6 | 9.5 | 90.4 | 90.3 | 43 | 43.1 | 57 | 57 | 5.4537 | 0 | 0 | 0 | 0.05 | 0.0468 | 0.2 | 0.20195 | 0 | 0 | 0 | 0 | 0 | 0 | 0 | 0 | 0 | 0 | 0 | 0 | 0 | 0 | 0 | 0 | 0 | 0 | 0 | 0 | 0 | 0 | 0 | 0 | 0 | 0 | 0 | 0 | 0 | 10 | 9.36 | 40 | 40.39 | 0 | 0 | 0 | 0 | 0 | 0 | 0 | 0 | 0 | 0 | 0 | 0 | 0 | 0 | 0 | 0 | 0 | 0 | 0 | 0 | 0 | 0 | -10 | 0 | 0 | Off | 57741.1 | 0 | 25.5 | 24.9 | 1 | 75 | 74.9 | 0 | 0 | 90.4 | 90.3 | 57 | 57 | 9.6 | 9.5 | 43 | 43.1 | 75 | 74.9 | 0 | 0 | 0 | 121421
203.02 | 5.3271 | 105.4537 | 0 | 25 | 25 | 0 | 25 | 25.17 | 5 | 4.665 | 20 | 20.18 | 200 | 9.6 | 9.6 | 90.4 | 90.4 | 43 | 43 | 57 | 57 | 5.4537 | 0 | 0 | 0 | 0.05 | 0.04665 | 0.2 | 0.2018 | 0 | 0 | 0 | 0 | 0 | 0 | 0 | 0 | 0 | 0 | 0 | 0 | 0 | 0 | 0 | 0 | 0 | 0 | 0 | 0 | 0 | 0 | 0 | 0 | 0 | 0 | 0 | 0 | 0 | 10 | 9.33 | 40 | 40.36 | 0 | 0 | 0 | 0 | 0 | 0 | 0 | 0 | 0 | 0 | 0 | 0 | 0 | 0 | 0 | 0 | 0 | 0 | 0 | 0 | 0 | 0 | -10 | 0 | 0 | Off | 57741.6 | 0 | 25.5 | 25 | 1 | 75 | 75 | 0 | 0 | 90.4 | 90.4 | 57 | 57 | 9.6 | 9.6 | 43 | 43 | 75 | 75 | 0 | 0 | 0 | 121410
203.35 | 5.3271 | 105.4537 | 0 | 25 | 25 | 0 | 25 | 25.18 | 5 | 4.665 | 20 | 20.195 | 200 | 9.6 | 9.6 | 90.4 | 90.5 | 43 | 43 | 57 | 56.9 | 5.4537 | 0 | 0 | 0 | 0.05 | 0.04665 | 0.2 | 0.20195 | 0 | 0 | 0 | 0 | 0 | 0 | 0 | 0 | 0 | 0 | 0 | 0 | 0 | 0 | 0 | 0 | 0 | 0 | 0 | 0 | 0 | 0 | 0 | 0 | 0 | 0 | 0 | 0 | 0 | 10 | 9.33 | 40 | 40.39 | 0 | 0 | 0 | 0 | 0 | 0 | 0 | 0 | 0 | 0 | 0 | 0 | 0 | 0 | 0 | 0 | 0 | 0 | 0 | 0 | 0 | 0 | -10 | 0 | 0 | Off | 57740.2 | 0 | 25.5 | 24.9 | 1 | 75 | 75 | 0 | 0 | 90.4 | 90.5 | 57 | 56.9 | 9.6 | 9.6 | 43 | 43 | 75 | 75 | 0 | 0 | 0 | 121423
203.69 | 5.3271 | 105.4537 | 0 | 25 | 25 | 0 | 25 | 25.16 | 5 | 4.665 | 20 | 20.2 | 200 | 9.6 | 9.6 | 90.4 | 90.5 | 43 | 42.8 | 57 | 57.1 | 5.4537 | 0 | 0 | 0 | 0.05 | 0.04665 | 0.2 | 0.202 | 0 | 0 | 0 | 0 | 0 | 0 | 0 | 0 | 0 | 0 | 0 | 0 | 0 | 0 | 0 | 0 | 0 | 0 | 0 | 0 | 0 | 0 | 0 | 0 | 0 | 0 | 0 | 0 | 0 | 10 | 9.33 | 40 | 40.4 | 0 | 0 | 0 | 0 | 0 | 0 | 0 | 0 | 0 | 0 | 0 | 0 | 0 | 0 | 0 | 0 | 0 | 0 | 0 | 0 | 0 | 0 | -10 | 0 | 0 | Off | 57743.8 | 0 | 25.5 | 24.8 | 1 | 75 | 74.9 | 0 | 0 | 90.4 | 90.5 | 57 | 57.1 | 9.6 | 9.6 | 43 | 42.8 | 75 | 74.9 | 0 | 0.1 | 0 | 121423
204.02 | 5.3271 | 105.4537 | 0 | 25 | 25 | 0 | 25 | 25.17 | 5 | 4.64 | 20 | 20.195 | 200 | 9.6 | 9.6 | 90.4 | 90.3 | 43 | 43 | 57 | 57.1 | 5.4537 | 0 | 0 | 0 | 0.05 | 0.0464 | 0.2 | 0.20195 | 0 | 0 | 0 | 0 | 0 | 0 | 0 | 0 | 0 | 0 | 0 | 0 | 0 | 0 | 0 | 0 | 0 | 0 | 0 | 0 | 0 | 0 | 0 | 0 | 0 | 0 | 0 | 0 | 0 | 10 | 9.28 | 40 | 40.39 | 0 | 0 | 0 | 0 | 0 | 0 | 0 | 0 | 0 | 0 | 0 | 0 | 0 | 0 | 0 | 0 | 0 | 0 | 0 | 0 | 0 | 0 | -10 | 0 | 0 | Off | 57754.9 | 0 | 25.5 | 25 | 1 | 75 | 75 | 0 | 0 | 90.4 | 90.3 | 57 | 57.1 | 9.6 | 9.6 | 43 | 43 | 75 | 75 | 0 | 0 | 0 | 121405
204.35 | 5.3272 | 105.4557 | 0.0001 | 25 | 25 | 0 | 25 | 25.18 | 5 | 4.675 | 20 | 20.185 | 200 | 9.6 | 9.6 | 90.4 | 90.4 | 43 | 43 | 57 | 57 | 5.4557 | 0 | 0 | 0 | 0.05 | 0.04675 | 0.2 | 0.20185 | 0 | 0 | 0 | 0 | 0 | 0 | 0 | 0 | 0 | 0 | 0 | 0 | 0 | 0 | 0 | 0 | 0 | 0 | 0 | 0 | 0 | 0 | 0 | 0 | 0 | 0 | 0 | 0 | 0 | 10 | 9.35 | 40 | 40.37 | 0 | 0 | 0 | 0 | 0 | 0 | 0 | 0 | 0 | 0 | 0 | 0 | 0 | 0 | 0 | 0 | 0 | 0 | 0 | 0 | 0 | 0 | -10 | 0 | 0 | Off | 57744.5 | 0 | 25.5 | 24.8 | 1 | 75 | 74.9 | 0 | 0 | 90.4 | 90.4 | 57 | 57 | 9.6 | 9.6 | 43 | 43 | 75 | 74.9 | 0 | 0 | 0 | 121414
204.69 | 5.3272 | 105.4557 | 0.0002 | 25 | 25 | 0 | 25 | 25.18 | 5 | 4.66 | 20 | 20.2 | 200 | 9.6 | 9.7 | 90.4 | 90.4 | 43 | 43 | 57 | 57 | 5.4557 | 0 | 0 | 0 | 0.05 | 0.0466 | 0.2 | 0.202 | 0 | 0 | 0 | 0 | 0 | 0 | 0 | 0 | 0 | 0 | 0 | 0 | 0 | 0 | 0 | 0 | 0 | 0 | 0 | 0 | 0 | 0 | 0 | 0 | 0 | 0 | 0 | 0 | 0 | 10 | 9.32 | 40 | 40.4 | 0 | 0 | 0 | 0 | 0 | 0 | 0 | 0 | 0 | 0 | 0 | 0 | 0 | 0 | 0 | 0 | 0 | 0 | 0 | 0 | 0 | 0 | -10 | 0 | 0 | Off | 57748.1 | 0 | 25.5 | 24.8 | 1 | 75 | 75 | 0 | 0 | 90.4 | 90.4 | 57 | 57 | 9.6 | 9.7 | 43 | 43 | 75 | 75 | 0 | 0 | 0 | 121424
205.02 | 5.3272 | 105.4557 | 0.0004 | 25 | 25 | 0 | 25 | 25.18 | 5 | 4.675 | 20 | 20.2 | 200 | 9.6 | 9.6 | 90.4 | 90.3 | 43 | 43 | 57 | 57 | 5.4557 | 0 | 0 | 0 | 0.05 | 0.04675 | 0.2 | 0.202 | 0 | 0 | 0 | 0 | 0 | 0 | 0 | 0 | 0 | 0 | 0 | 0 | 0 | 0 | 0 | 0 | 0 | 0 | 0 | 0 | 0 | 0 | 0 | 0 | 0 | 0 | 0 | 0 | 0 | 10 | 9.35 | 40 | 40.4 | 0 | 0 | 0 | 0 | 0 | 0 | 0 | 0 | 0 | 0 | 0 | 0 | 0 | 0 | 0 | 0 | 0 | 0 | 0 | 0 | 0 | 0 | -10 | 0 | 0 | Off | 57756.2 | 0 | 25.5 | 24.8 | 1 | 75 | 75 | 0 | 0 | 90.4 | 90.3 | 57 | 57 | 9.6 | 9.6 | 43 | 43 | 75 | 75 | 0 | 0 | 0 | 121425
205.36 | 5.3272 | 105.4557 | 0.0005 | 25 | 25 | 0 | 25 | 25.17 | 5 | 4.66 | 20 | 20.195 | 200 | 9.6 | 9.5 | 90.4 | 90.3 | 43 | 43 | 57 | 57 | 5.4557 | 0 | 0 | 0 | 0.05 | 0.0466 | 0.2 | 0.20195 | 0 | 0 | 0 | 0 | 0 | 0 | 0 | 0 | 0 | 0 | 0 | 0 | 0 | 0 | 0 | 0 | 0 | 0 | 0 | 0 | 0 | 0 | 0 | 0 | 0 | 0 | 0 | 0 | 0 | 10 | 9.32 | 40 | 40.39 | 0 | 0 | 0 | 0 | 0 | 0 | 0 | 0 | 0 | 0 | 0 | 0 | 0 | 0 | 0 | 0 | 0 | 0 | 0 | 0 | 0 | 0 | -10 | 0 | 0 | Off | 57752.1 | 0 | 25.5 | 24.9 | 1 | 75 | 75 | 0 | 0 | 90.4 | 90.3 | 57 | 57 | 9.6 | 9.5 | 43 | 43 | 75 | 75 | 0 | 0 | 0 | 121410
205.69 | 5.3272 | 105.4557 | 0.0005 | 25 | 25 | 0 | 25 | 25.18 | 5 | 4.64 | 20 | 20.175 | 200 | 9.6 | 9.6 | 90.4 | 90.4 | 43 | 43 | 57 | 57 | 5.4557 | 0 | 0 | 0 | 0.05 | 0.0464 | 0.2 | 0.20175 | 0 | 0 | 0 | 0 | 0 | 0 | 0 | 0 | 0 | 0 | 0 | 0 | 0 | 0 | 0 | 0 | 0 | 0 | 0 | 0 | 0 | 0 | 0 | 0 | 0 | 0 | 0 | 0 | 0 | 10 | 9.28 | 40 | 40.35 | 0 | 0 | 0 | 0 | 0 | 0 | 0 | 0 | 0 | 0 | 0 | 0 | 0 | 0 | 0 | 0 | 0 | 0 | 0 | 0 | 0 | 0 | -10 | 0 | 0 | Off | 57756.3 | 0 | 25.5 | 24.9 | 1 | 75 | 75 | 0 | 0 | 90.4 | 90.4 | 57 | 57 | 9.6 | 9.6 | 43 | 43 | 75 | 75 | 0 | 0 | 0 | 121409
206.02 | 5.3272 | 105.4557 | 0.0006 | 25 | 25 | 0 | 25 | 25.18 | 5 | 4.65 | 20 | 20.2 | 200 | 9.6 | 9.6 | 90.4 | 90.3 | 43 | 43 | 57 | 57 | 5.4557 | 0 | 0 | 0 | 0.05 | 0.0465 | 0.2 | 0.202 | 0 | 0 | 0 | 0 | 0 | 0 | 0 | 0 | 0 | 0 | 0 | 0 | 0 | 0 | 0 | 0 | 0 | 0 | 0 | 0 | 0 | 0 | 0 | 0 | 0 | 0 | 0 | 0 | 0 | 10 | 9.3 | 40 | 40.4 | 0 | 0 | 0 | 0 | 0 | 0 | 0 | 0 | 0 | 0 | 0 | 0 | 0 | 0 | 0 | 0 | 0 | 0 | 0 | 0 | 0 | 0 | -10 | 0 | 0 | Off | 57751.8 | 0 | 25.5 | 25 | 1 | 75 | 75 | 0 | 0 | 90.4 | 90.3 | 57 | 57 | 9.6 | 9.6 | 43 | 43 | 75 | 75 | 0 | 0 | 0 | 121423
206.36 | 5.3272 | 105.4557 | 0.0006 | 25 | 25 | 0 | 25 | 25.18 | 5 | 4.675 | 20 | 20.195 | 200 | 9.6 | 9.6 | 90.4 | 90.3 | 43 | 43 | 57 | 57 | 5.4557 | 0 | 0 | 0 | 0.05 | 0.04675 | 0.2 | 0.20195 | 0 | 0 | 0 | 0 | 0 | 0 | 0 | 0 | 0 | 0 | 0 | 0 | 0 | 0 | 0 | 0 | 0 | 0 | 0 | 0 | 0 | 0 | 0 | 0 | 0 | 0 | 0 | 0 | 0 | 10 | 9.35 | 40 | 40.39 | 0 | 0 | 0 | 0 | 0 | 0 | 0 | 0 | 0 | 0 | 0 | 0 | 0 | 0 | 0 | 0 | 0 | 0 | 0 | 0 | 0 | 0 | -10 | 0 | 0 | Off | 57746.2 | 0 | 25.5 | 25 | 1 | 75 | 75 | 0 | 0 | 90.4 | 90.3 | 57 | 57 | 9.6 | 9.6 | 43 | 43 | 75 | 75 | 0 | 0 | 0 | 121421
206.69 | 5.3272 | 105.4557 | 0.0006 | 25 | 25 | 0 | 25 | 25.18 | 5 | 4.655 | 20 | 20.17 | 200 | 9.6 | 9.7 | 90.4 | 90.3 | 43 | 43 | 57 | 57.1 | 5.4557 | 0 | 0 | 0 | 0.05 | 0.04655 | 0.2 | 0.2017 | 0 | 0 | 0 | 0 | 0 | 0 | 0 | 0 | 0 | 0 | 0 | 0 | 0 | 0 | 0 | 0 | 0 | 0 | 0 | 0 | 0 | 0 | 0 | 0 | 0 | 0 | 0 | 0 | 0 | 10 | 9.31 | 40 | 40.34 | 0 | 0 | 0 | 0 | 0 | 0 | 0 | 0 | 0 | 0 | 0 | 0 | 0 | 0 | 0 | 0 | 0 | 0 | 0 | 0 | 0 | 0 | -10 | 0 | 0 | Off | 57752.9 | 0 | 25.5 | 25 | 1 | 75 | 74.9 | 0 | 0 | 90.4 | 90.3 | 57 | 57.1 | 9.6 | 9.7 | 43 | 43 | 75 | 74.9 | 0 | 0 | 0 | 121405
207.03 | 5.3271 | 105.4537 | 0.0006 | 25 | 25 | 0 | 25 | 25.17 | 5 | 4.645 | 20 | 20.185 | 200 | 9.6 | 9.6 | 90.4 | 90.4 | 43 | 43 | 57 | 57 | 5.4537 | 0 | 0 | 0 | 0.05 | 0.04645 | 0.2 | 0.20185 | 0 | 0 | 0 | 0 | 0 | 0 | 0 | 0 | 0 | 0 | 0 | 0 | 0 | 0 | 0 | 0 | 0 | 0 | 0 | 0 | 0 | 0 | 0 | 0 | 0 | 0 | 0 | 0 | 0 | 10 | 9.29 | 40 | 40.37 | 0 | 0 | 0 | 0 | 0 | 0 | 0 | 0 | 0 | 0 | 0 | 0 | 0 | 0 | 0 | 0 | 0 | 0 | 0 | 0 | 0 | 0 | -10 | 0 | 0 | Off | 57751.4 | 0 | 25.5 | 24.8 | 1 | 75 | 75 | 0 | 0 | 90.4 | 90.4 | 57 | 57 | 9.6 | 9.6 | 43 | 43 | 75 | 75 | 0 | 0 | 0 | 121420
207.36 | 5.3271 | 105.4537 | 0.0004 | 25 | 25 | 0 | 25 | 25.19 | 5 | 4.675 | 20 | 20.195 | 200 | 9.6 | 9.6 | 90.4 | 90.4 | 43 | 43 | 57 | 57 | 5.4537 | 0 | 0 | 0 | 0.05 | 0.04675 | 0.2 | 0.20195 | 0 | 0 | 0 | 0 | 0 | 0 | 0 | 0 | 0 | 0 | 0 | 0 | 0 | 0 | 0 | 0 | 0 | 0 | 0 | 0 | 0 | 0 | 0 | 0 | 0 | 0 | 0 | 0 | 0 | 10 | 9.35 | 40 | 40.39 | 0 | 0 | 0 | 0 | 0 | 0 | 0 | 0 | 0 | 0 | 0 | 0 | 0 | 0 | 0 | 0 | 0 | 0 | 0 | 0 | 0 | 0 | -10 | 0 | 0 | Off | 57747 | 0 | 25.5 | 24.9 | 1 | 75 | 75 | 0 | 0 | 90.4 | 90.4 | 57 | 57 | 9.6 | 9.6 | 43 | 43 | 75 | 75 | 0 | 0 | 0 | 121425
207.69 | 5.3271 | 105.4537 | 0.0002 | 25 | 25 | 0 | 25 | 25.18 | 5 | 4.645 | 20 | 20.205 | 200 | 9.6 | 9.6 | 90.4 | 90.3 | 43 | 43 | 57 | 57 | 5.4537 | 0 | 0 | 0 | 0.05 | 0.04645 | 0.2 | 0.20205 | 0 | 0 | 0 | 0 | 0 | 0 | 0 | 0 | 0 | 0 | 0 | 0 | 0 | 0 | 0 | 0 | 0 | 0 | 0 | 0 | 0 | 0 | 0 | 0 | 0 | 0 | 0 | 0 | 0 | 10 | 9.29 | 40 | 40.41 | 0 | 0 | 0 | 0 | 0 | 0 | 0 | 0 | 0 | 0 | 0 | 0 | 0 | 0 | 0 | 0 | 0 | 0 | 0 | 0 | 0 | 0 | -10 | 0 | 0 | Off | 57748 | 0 | 25.5 | 24.9 | 1 | 75 | 75 | 0 | 0 | 90.4 | 90.3 | 57 | 57 | 9.6 | 9.6 | 43 | 43 | 75 | 75 | 0 | 0 | 0 | 121431
208.03 | 5.3271 | 105.4537 | 0 | 25 | 25 | 0 | 25 | 25.18 | 5 | 4.67 | 15 | 20.19 | 200 | 9.6 | 9.6 | 90.4 | 90.3 | 30 | 30 | 70 | 70 | 5.4537 | 0 | 0 | 0 | 0.05 | 0.0467 | 0.15 | 0.2019 | 0 | 0 | 0 | 0 | 0 | 0 | 0 | 0 | 0 | 0 | 0 | 0 | 0 | 0 | 0 | 0 | 0 | 0 | 0 | 0 | 0 | 0 | 0 | 0 | 0 | 0 | 0 | 0 | 0 | 10 | 9.34 | 30 | 40.38 | 0 | 0 | 0 | 0 | 0 | 0 | 0 | 0 | 0 | 0 | 0 | 0 | 0 | 0 | 0 | 0 | 0 | 0 | 0 | 0 | 0 | 0 | -10 | 0 | 0 | Off | 57751.1 | 0 | 25.5 | 24.9 | 1 | 75 | 75 | 0 | 0 | 90.4 | 90.3 | 70 | 70 | 9.6 | 9.6 | 30 | 30 | 75 | 75 | 0 | 0 | 0 | 121416
208.36 | 5.3271 | 105.4537 | -0.0001 | 25 | 25 | 0 | 25 | 25.18 | 5 | 4.65 | 15 | 19.285 | 200 | 9.6 | 9.6 | 90.4 | 90.4 | 30 | 30 | 70 | 70.1 | 5.4537 | 0 | 0 | 0 | 0.05 | 0.0465 | 0.15 | 0.19285 | 0 | 0 | 0 | 0 | 0 | 0 | 0 | 0 | 0 | 0 | 0 | 0 | 0 | 0 | 0 | 0 | 0 | 0 | 0 | 0 | 0 | 0 | 0 | 0 | 0 | 0 | 0 | 0 | 0 | 10 | 9.3 | 30 | 38.57 | 0 | 0 | 0 | 0 | 0 | 0 | 0 | 0 | 0 | 0 | 0 | 0 | 0 | 0 | 0 | 0 | 0 | 0 | 0 | 0 | 0 | 0 | -10 | 0 | 0 | Off | 57753.3 | 0 | 25.5 | 25.1 | 1 | 75 | 75 | 0 | 0 | 90.4 | 90.4 | 70 | 70.1 | 9.6 | 9.6 | 30 | 30 | 75 | 75 | 0 | 0 | 0 | 120205
208.7 | 5.3271 | 105.4537 | -0.0003 | 25 | 25 | 0 | 25 | 25.19 | 5 | 4.67 | 15 | 15.67 | 200 | 9.6 | 9.6 | 90.4 | 90.4 | 30 | 30 | 70 | 70 | 5.4537 | 0 | 0 | 0 | 0.05 | 0.0467 | 0.15 | 0.1567 | 0 | 0 | 0 | 0 | 0 | 0 | 0 | 0 | 0 | 0 | 0 | 0 | 0 | 0 | 0 | 0 | 0 | 0 | 0 | 0 | 0 | 0 | 0 | 0 | 0 | 0 | 0 | 0 | 0 | 10 | 9.34 | 30 | 31.34 | 0 | 0 | 0 | 0 | 0 | 0 | 0 | 0 | 0 | 0 | 0 | 0 | 0 | 0 | 0 | 0 | 0 | 0 | 0 | 0 | 0 | 0 | -10 | 0 | 0 | Off | 57763.7 | 0 | 25.5 | 24.9 | 1 | 75 | 75 | 0 | 0 | 90.4 | 90.4 | 70 | 70 | 9.6 | 9.6 | 30 | 30 | 75 | 75 | 0 | 0 | 0 | 117340
209.03 | 5.3264 | 105.4399 | -0.0006 | 25 | 25 | 0 | 25 | 25.17 | 5 | 4.645 | 15 | 15.415 | 200 | 9.6 | 9.6 | 90.4 | 90.4 | 30 | 29.8 | 70 | 70 | 5.4399 | 0 | 0 | 0 | 0.05 | 0.04645 | 0.15 | 0.15415 | 0 | 0 | 0 | 0 | 0 | 0 | 0 | 0 | 0 | 0 | 0 | 0 | 0 | 0 | 0 | 0 | 0 | 0 | 0 | 0 | 0 | 0 | 0 | 0 | 0 | 0 | 0 | 0 | 0 | 10 | 9.29 | 30 | 30.83 | 0 | 0 | 0 | 0 | 0 | 0 | 0 | 0 | 0 | 0 | 0 | 0 | 0 | 0 | 0 | 0 | 0 | 0 | 0 | 0 | 0 | 0 | -10 | 0 | 0 | Off | 57760.5 | 0 | 25.5 | 24.9 | 1 | 75 | 75 | 0 | 0 | 90.4 | 90.4 | 70 | 70 | 9.6 | 9.6 | 30 | 29.8 | 75 | 75 | 0 | 0 | 0 | 117108
209.36 | 5.3228 | 105.3686 | -0.004 | 25 | 25 | 0 | 25 | 25.18 | 5 | 4.63 | 15 | 15.39 | 200 | 9.6 | 9.6 | 90.4 | 90.4 | 30 | 30.2 | 70 | 69.9 | 5.3686 | 0 | 0 | 0 | 0.05 | 0.0463 | 0.15 | 0.1539 | 0 | 0 | 0 | 0 | 0 | 0 | 0 | 0 | 0 | 0 | 0 | 0 | 0 | 0 | 0 | 0 | 0 | 0 | 0 | 0 | 0 | 0 | 0 | 0 | 0 | 0 | 0 | 0 | 0 | 10 | 9.26 | 30 | 30.78 | 0 | 0 | 0 | 0 | 0 | 0 | 0 | 0 | 0 | 0 | 0 | 0 | 0 | 0 | 0 | 0 | 0 | 0 | 0 | 0 | 0 | 0 | -10 | 0 | 0 | Off | 57776.5 | 0 | 25.5 | 25.1 | 1 | 75 | 75 | 0 | 0 | 90.4 | 90.4 | 70 | 69.9 | 9.6 | 9.6 | 30 | 30.2 | 75 | 75 | 0 | 2.1 | 0 | 117092
209.7 | 5.317 | 105.2538 | -0.0146 | 25 | 25 | 0 | 25 | 25.18 | 5 | 4.65 | 15 | 15.405 | 200 | 9.6 | 9.6 | 90.4 | 90.4 | 30 | 30 | 70 | 69.9 | 5.2538 | 0 | 0 | 0 | 0.05 | 0.0465 | 0.15 | 0.15405 | 0 | 0 | 0 | 0 | 0 | 0 | 0 | 0 | 0 | 0 | 0 | 0 | 0 | 0 | 0 | 0 | 0 | 0 | 0 | 0 | 0 | 0 | 0 | 0 | 0 | 0 | 0 | 0 | 0 | 10 | 9.3 | 30 | 30.81 | 0 | 0 | 0 | 0 | 0 | 0 | 0 | 0 | 0 | 0 | 0 | 0 | 0 | 0 | 0 | 0 | 0 | 0 | 0 | 0 | 0 | 0 | -10 | 0 | 0 | Off | 57673.1 | 0 | 25.5 | 24.9 | 1 | 75 | 75 | 0 | 0 | 90.4 | 90.4 | 70 | 69.9 | 9.6 | 9.6 | 30 | 30 | 75 | 75 | 0 | 0 | 0 | 117094
210.03 | 5.3122 | 105.1588 | -0.0309 | 25 | 25 | 0 | 25 | 25.17 | 5 | 4.65 | 15 | 15.41 | 200 | 9.6 | 9.6 | 90.4 | 90.4 | 30 | 30 | 70 | 70 | 5.1588 | 0 | 0 | 0 | 0.05 | 0.0465 | 0.15 | 0.1541 | 0 | 0 | 0 | 0 | 0 | 0 | 0 | 0 | 0 | 0 | 0 | 0 | 0 | 0 | 0 | 0 | 0 | 0 | 0 | 0 | 0 | 0 | 0 | 0 | 0 | 0 | 0 | 0 | 0 | 10 | 9.3 | 30 | 30.82 | 0 | 0 | 0 | 0 | 0 | 0 | 0 | 0 | 0 | 0 | 0 | 0 | 0 | 0 | 0 | 0 | 0 | 0 | 0 | 0 | 0 | 0 | -10 | 0 | 0 | Off | 57393.4 | 0 | 25.5 | 25.1 | 1 | 75 | 75 | 0 | 0 | 90.4 | 90.4 | 70 | 70 | 9.6 | 9.6 | 30 | 30 | 75 | 75 | 0 | 0 | 0 | 117108
210.36 | 5.3093 | 105.1014 | -0.0499 | 25 | 25 | 0 | 25 | 25.17 | 5 | 4.665 | 15 | 15.405 | 200 | 9.6 | 9.6 | 90.4 | 90.4 | 30 | 30 | 70 | 70 | 5.1014 | 0 | 0 | 0 | 0.05 | 0.04665 | 0.15 | 0.15405 | 0 | 0 | 0 | 0 | 0 | 0 | 0 | 0 | 0 | 0 | 0 | 0 | 0 | 0 | 0 | 0 | 0 | 0 | 0 | 0 | 0 | 0 | 0 | 0 | 0 | 0 | 0 | 0 | 0 | 10 | 9.33 | 30 | 30.81 | 0 | 0 | 0 | 0 | 0 | 0 | 0 | 0 | 0 | 0 | 0 | 0 | 0 | 0 | 0 | 0 | 0 | 0 | 0 | 0 | 0 | 0 | -10 | 0 | 0 | Off | 56872.8 | 0 | 25.5 | 24.9 | 1 | 75 | 75 | 0 | 0 | 90.4 | 90.4 | 70 | 70 | 9.6 | 9.6 | 30 | 30 | 75 | 75 | 0 | 0 | 0 | 117109
210.7 | 5.3074 | 105.0637 | -0.0689 | 25 | 25 | 0 | 25 | 25.17 | 5 | 4.65 | 15 | 15.405 | 200 | 9.6 | 9.6 | 90.4 | 90.4 | 30 | 30 | 70 | 70 | 5.0637 | 0 | 0 | 0 | 0.05 | 0.0465 | 0.15 | 0.15405 | 0 | 0 | 0 | 0 | 0 | 0 | 0 | 0 | 0 | 0 | 0 | 0 | 0 | 0 | 0 | 0 | 0 | 0 | 0 | 0 | 0 | 0 | 0 | 0 | 0 | 0 | 0 | 0 | 0 | 10 | 9.3 | 30 | 30.81 | 0 | 0 | 0 | 0 | 0 | 0 | 0 | 0 | 0 | 0 | 0 | 0 | 0 | 0 | 0 | 0 | 0 | 0 | 0 | 0 | 0 | 0 | -10 | 0 | 0 | Off | 56406.6 | 0 | 25.5 | 24.9 | 1 | 75 | 75.1 | 0 | 0 | 90.4 | 90.4 | 70 | 70 | 9.6 | 9.6 | 30 | 30 | 75 | 75.1 | 0 | 0 | 0 | 117105
211.03 | 5.3063 | 105.042 | -0.0871 | 25 | 25 | 0 | 25 | 25.17 | 5 | 4.66 | 15 | 15.41 | 200 | 9.6 | 9.6 | 90.4 | 90.3 | 30 | 30 | 70 | 70 | 5.042 | 0 | 0 | 0 | 0.05 | 0.0466 | 0.15 | 0.1541 | 0 | 0 | 0 | 0 | 0 | 0 | 0 | 0 | 0 | 0 | 0 | 0 | 0 | 0 | 0 | 0 | 0 | 0 | 0 | 0 | 0 | 0 | 0 | 0 | 0 | 0 | 0 | 0 | 0 | 10 | 9.32 | 30 | 30.82 | 0 | 0 | 0 | 0 | 0 | 0 | 0 | 0 | 0 | 0 | 0 | 0 | 0 | 0 | 0 | 0 | 0 | 0 | 0 | 0 | 0 | 0 | -10 | 0 | 0 | Off | 56028.6 | 0 | 25.5 | 25 | 1 | 75 | 75 | 0 | 0 | 90.4 | 90.3 | 70 | 70 | 9.6 | 9.6 | 30 | 30 | 75 | 75 | 0 | 0 | 0 | 117108
211.37 | 5.3055 | 105.0261 | -0.1018 | 25 | 25 | 0 | 25 | 25.18 | 5 | 4.655 | 15 | 15.41 | 200 | 9.6 | 9.6 | 90.4 | 90.3 | 30 | 30 | 70 | 70 | 5.0261 | 0 | 0 | 0 | 0.05 | 0.04655 | 0.15 | 0.1541 | 0 | 0 | 0 | 0 | 0 | 0 | 0 | 0 | 0 | 0 | 0 | 0 | 0 | 0 | 0 | 0 | 0 | 0 | 0 | 0 | 0 | 0 | 0 | 0 | 0 | 0 | 0 | 0 | 0 | 10 | 9.31 | 30 | 30.82 | 0 | 0 | 0 | 0 | 0 | 0 | 0 | 0 | 0 | 0 | 0 | 0 | 0 | 0 | 0 | 0 | 0 | 0 | 0 | 0 | 0 | 0 | -10 | 0 | 0 | Off | 55728.6 | 0 | 25.5 | 24.9 | 1 | 75 | 75 | 0 | 0 | 90.4 | 90.3 | 70 | 70 | 9.6 | 9.6 | 30 | 30 | 75 | 75 | 0 | 0 | 0 | 117106
211.7 | 5.305 | 105.0162 | -0.1132 | 25 | 25 | 0 | 25 | 25.17 | 5 | 4.66 | 15 | 15.405 | 200 | 9.6 | 9.6 | 90.4 | 90.4 | 30 | 30 | 70 | 69.9 | 5.0162 | 0 | 0 | 0 | 0.05 | 0.0466 | 0.15 | 0.15405 | 0 | 0 | 0 | 0 | 0 | 0 | 0 | 0 | 0 | 0 | 0 | 0 | 0 | 0 | 0 | 0 | 0 | 0 | 0 | 0 | 0 | 0 | 0 | 0 | 0 | 0 | 0 | 0 | 0 | 10 | 9.32 | 30 | 30.81 | 0 | 0 | 0 | 0 | 0 | 0 | 0 | 0 | 0 | 0 | 0 | 0 | 0 | 0 | 0 | 0 | 0 | 0 | 0 | 0 | 0 | 0 | -10 | 0 | 0 | Off | 55267.3 | 0 | 25.5 | 24.9 | 1 | 75 | 74.9 | 0 | 0 | 90.4 | 90.4 | 70 | 69.9 | 9.6 | 9.6 | 30 | 30 | 75 | 74.9 | 0 | 0 | 0 | 117109
212.03 | 5.3047 | 105.0103 | -0.1211 | 25 | 25 | 0 | 25 | 25.18 | 5 | 4.685 | 15 | 15.4 | 200 | 9.6 | 9.5 | 90.4 | 90.4 | 30 | 30 | 70 | 69.9 | 5.0103 | 0 | 0 | 0 | 0.05 | 0.04685 | 0.15 | 0.154 | 0 | 0 | 0 | 0 | 0 | 0 | 0 | 0 | 0 | 0 | 0 | 0 | 0 | 0 | 0 | 0 | 0 | 0 | 0 | 0 | 0 | 0 | 0 | 0 | 0 | 0 | 0 | 0 | 0 | 10 | 9.37 | 30 | 30.8 | 0 | 0 | 0 | 0 | 0 | 0 | 0 | 0 | 0 | 0 | 0 | 0 | 0 | 0 | 0 | 0 | 0 | 0 | 0 | 0 | 0 | 0 | -10 | 0 | 0 | Off | 54925.3 | 0 | 25.5 | 25 | 1 | 75 | 75 | 0 | 0 | 90.4 | 90.4 | 70 | 69.9 | 9.6 | 9.5 | 30 | 30 | 75 | 75 | 0 | 0 | 0 | 117102
212.37 | 5.3046 | 105.0083 | -0.1246 | 25 | 25 | 0 | 25 | 25.17 | 5 | 4.675 | 15 | 15.39 | 200 | 9.6 | 9.6 | 90.4 | 90.3 | 30 | 30 | 70 | 70 | 5.0083 | 0 | 0 | 0 | 0.05 | 0.04675 | 0.15 | 0.1539 | 0 | 0 | 0 | 0 | 0 | 0 | 0 | 0 | 0 | 0 | 0 | 0 | 0 | 0 | 0 | 0 | 0 | 0 | 0 | 0 | 0 | 0 | 0 | 0 | 0 | 0 | 0 | 0 | 0 | 10 | 9.35 | 30 | 30.78 | 0 | 0 | 0 | 0 | 0 | 0 | 0 | 0 | 0 | 0 | 0 | 0 | 0 | 0 | 0 | 0 | 0 | 0 | 0 | 0 | 0 | 0 | -10 | 0 | 0 | Off | 54749.9 | 0 | 25.5 | 24.9 | 1 | 75 | 75 | 0 | 0 | 90.4 | 90.3 | 70 | 70 | 9.6 | 9.6 | 30 | 30 | 75 | 75 | 0 | 0 | 0 | 117092
212.7 | 5.3045 | 105.0063 | -0.1238 | 25 | 25 | 0 | 25 | 25.16 | 5 | 4.65 | 15 | 15.38 | 200 | 9.6 | 9.6 | 90.4 | 90.3 | 30 | 30 | 70 | 70 | 5.0063 | 0 | 0 | 0 | 0.05 | 0.0465 | 0.15 | 0.1538 | 0 | 0 | 0 | 0 | 0 | 0 | 0 | 0 | 0 | 0 | 0 | 0 | 0 | 0 | 0 | 0 | 0 | 0 | 0 | 0 | 0 | 0 | 0 | 0 | 0 | 0 | 0 | 0 | 0 | 10 | 9.3 | 30 | 30.76 | 0 | 0 | 0 | 0 | 0 | 0 | 0 | 0 | 0 | 0 | 0 | 0 | 0 | 0 | 0 | 0 | 0 | 0 | 0 | 0 | 0 | 0 | -10 | 0 | 0 | Off | 54596.4 | 0 | 25.5 | 24.9 | 1 | 75 | 75 | 0 | 0 | 90.4 | 90.3 | 70 | 70 | 9.6 | 9.6 | 30 | 30 | 75 | 75 | 0 | 0 | 0 | 117098
213.04 | 5.3045 | 105.0063 | -0.1184 | 25 | 25 | 0 | 25 | 25.17 | 5 | 4.695 | 15 | 15.385 | 200 | 9.6 | 9.6 | 90.4 | 90.5 | 30 | 30 | 70 | 70 | 5.0063 | 0 | 0 | 0 | 0.05 | 0.04695 | 0.15 | 0.15385 | 0 | 0 | 0 | 0 | 0 | 0 | 0 | 0 | 0 | 0 | 0 | 0 | 0 | 0 | 0 | 0 | 0 | 0 | 0 | 0 | 0 | 0 | 0 | 0 | 0 | 0 | 0 | 0 | 0 | 10 | 9.39 | 30 | 30.77 | 0 | 0 | 0 | 0 | 0 | 0 | 0 | 0 | 0 | 0 | 0 | 0 | 0 | 0 | 0 | 0 | 0 | 0 | 0 | 0 | 0 | 0 | -10 | 0 | 0 | Off | 54539.1 | 0 | 25.5 | 24.9 | 1 | 75 | 75.1 | 0 | 0 | 90.4 | 90.5 | 70 | 70 | 9.6 | 9.6 | 30 | 30 | 75 | 75.1 | 0 | 0 | 0 | 117086
213.37 | 5.3045 | 105.0063 | -0.1088 | 25 | 25 | 0 | 25 | 25.18 | 5 | 4.675 | 15 | 15.375 | 200 | 9.6 | 9.6 | 90.4 | 90.4 | 30 | 29.8 | 70 | 70 | 5.0063 | 0 | 0 | 0 | 0.05 | 0.04675 | 0.15 | 0.15375 | 0 | 0 | 0 | 0 | 0 | 0 | 0 | 0 | 0 | 0 | 0 | 0 | 0 | 0 | 0 | 0 | 0 | 0 | 0 | 0 | 0 | 0 | 0 | 0 | 0 | 0 | 0 | 0 | 0 | 10 | 9.35 | 30 | 30.75 | 0 | 0 | 0 | 0 | 0 | 0 | 0 | 0 | 0 | 0 | 0 | 0 | 0 | 0 | 0 | 0 | 0 | 0 | 0 | 0 | 0 | 0 | -10 | 0 | 0 | Off | 54442.3 | 0 | 25.5 | 24.8 | 1 | 75 | 75 | 0 | 0 | 90.4 | 90.4 | 70 | 70 | 9.6 | 9.6 | 30 | 29.8 | 75 | 75 | 0 | 0 | 0 | 117087
213.7 | 5.3045 | 105.0063 | -0.0948 | 25 | 25 | 0 | 25 | 25.17 | 5 | 4.665 | 15 | 15.39 | 200 | 9.6 | 9.6 | 90.4 | 90.5 | 30 | 30.1 | 70 | 69.9 | 5.0063 | 0 | 0 | 0 | 0.05 | 0.04665 | 0.15 | 0.1539 | 0 | 0 | 0 | 0 | 0 | 0 | 0 | 0 | 0 | 0 | 0 | 0 | 0 | 0 | 0 | 0 | 0 | 0 | 0 | 0 | 0 | 0 | 0 | 0 | 0 | 0 | 0 | 0 | 0 | 10 | 9.33 | 30 | 30.78 | 0 | 0 | 0 | 0 | 0 | 0 | 0 | 0 | 0 | 0 | 0 | 0 | 0 | 0 | 0 | 0 | 0 | 0 | 0 | 0 | 0 | 0 | -10 | 0 | 0 | Off | 54379.1 | 0 | 25.5 | 24.9 | 1 | 75 | 75.1 | 0 | 0 | 90.4 | 90.5 | 70 | 69.9 | 9.6 | 9.6 | 30 | 30.1 | 75 | 75.1 | 0 | 1.2 | 0 | 117088
214.04 | 5.3046 | 105.0083 | -0.0751 | 25 | 25 | 0 | 25 | 25.18 | 5 | 4.685 | 15 | 15.395 | 200 | 9.6 | 9.6 | 90.4 | 90.3 | 30 | 30 | 70 | 70 | 5.0083 | 0 | 0 | 0 | 0.05 | 0.04685 | 0.15 | 0.15395 | 0 | 0 | 0 | 0 | 0 | 0 | 0 | 0 | 0 | 0 | 0 | 0 | 0 | 0 | 0 | 0 | 0 | 0 | 0 | 0 | 0 | 0 | 0 | 0 | 0 | 0 | 0 | 0 | 0 | 10 | 9.37 | 30 | 30.79 | 0 | 0 | 0 | 0 | 0 | 0 | 0 | 0 | 0 | 0 | 0 | 0 | 0 | 0 | 0 | 0 | 0 | 0 | 0 | 0 | 0 | 0 | -10 | 0 | 0 | Off | 54333.6 | 0 | 25.5 | 24.9 | 1 | 75 | 75 | 0 | 0 | 90.4 | 90.3 | 70 | 70 | 9.6 | 9.6 | 30 | 30 | 75 | 75 | 0 | 0 | 0 | 117097
214.37 | 5.3046 | 105.0083 | -0.0538 | 25 | 25 | 0 | 25 | 25.17 | 5 | 4.67 | 15 | 15.41 | 200 | 9.6 | 9.6 | 90.4 | 90.4 | 30 | 30 | 70 | 69.9 | 5.0083 | 0 | 0 | 0 | 0.05 | 0.0467 | 0.15 | 0.1541 | 0 | 0 | 0 | 0 | 0 | 0 | 0 | 0 | 0 | 0 | 0 | 0 | 0 | 0 | 0 | 0 | 0 | 0 | 0 | 0 | 0 | 0 | 0 | 0 | 0 | 0 | 0 | 0 | 0 | 10 | 9.34 | 30 | 30.82 | 0 | 0 | 0 | 0 | 0 | 0 | 0 | 0 | 0 | 0 | 0 | 0 | 0 | 0 | 0 | 0 | 0 | 0 | 0 | 0 | 0 | 0 | -10 | 0 | 0 | Off | 54293.8 | 0 | 25.5 | 24.9 | 1 | 75 | 75 | 0 | 0 | 90.4 | 90.4 | 70 | 69.9 | 9.6 | 9.6 | 30 | 30 | 75 | 75 | 0 | 0 | 0 | 117110
214.7 | 5.3047 | 105.0103 | -0.0347 | 25 | 25 | 0 | 25 | 25.17 | 5 | 4.67 | 15 | 15.41 | 200 | 9.6 | 9.6 | 90.4 | 90.4 | 30 | 30 | 70 | 70 | 5.0103 | 0 | 0 | 0 | 0.05 | 0.0467 | 0.15 | 0.1541 | 0 | 0 | 0 | 0 | 0 | 0 | 0 | 0 | 0 | 0 | 0 | 0 | 0 | 0 | 0 | 0 | 0 | 0 | 0 | 0 | 0 | 0 | 0 | 0 | 0 | 0 | 0 | 0 | 0 | 10 | 9.34 | 30 | 30.82 | 0 | 0 | 0 | 0 | 0 | 0 | 0 | 0 | 0 | 0 | 0 | 0 | 0 | 0 | 0 | 0 | 0 | 0 | 0 | 0 | 0 | 0 | -10 | 0 | 0 | Off | 54254.9 | 0 | 25.5 | 24.9 | 1 | 75 | 75 | 0 | 0 | 90.4 | 90.4 | 70 | 70 | 9.6 | 9.6 | 30 | 30 | 75 | 75 | 0 | 0 | 0 | 117111
215.04 | 5.3047 | 105.0103 | -0.021 | 25 | 25 | 0 | 25 | 25.18 | 5 | 4.675 | 15 | 15.405 | 200 | 9.6 | 9.6 | 90.4 | 90.5 | 30 | 30 | 70 | 70 | 5.0103 | 0 | 0 | 0 | 0.05 | 0.04675 | 0.15 | 0.15405 | 0 | 0 | 0 | 0 | 0 | 0 | 0 | 0 | 0 | 0 | 0 | 0 | 0 | 0 | 0 | 0 | 0 | 0 | 0 | 0 | 0 | 0 | 0 | 0 | 0 | 0 | 0 | 0 | 0 | 10 | 9.35 | 30 | 30.81 | 0 | 0 | 0 | 0 | 0 | 0 | 0 | 0 | 0 | 0 | 0 | 0 | 0 | 0 | 0 | 0 | 0 | 0 | 0 | 0 | 0 | 0 | -10 | 0 | 0 | Off | 54226.6 | 0 | 25.5 | 25 | 1 | 75 | 75 | 0 | 0 | 90.4 | 90.5 | 70 | 70 | 9.6 | 9.6 | 30 | 30 | 75 | 75 | 0 | 0 | 0 | 117107
215.37 | 5.3047 | 105.0103 | -0.0121 | 25 | 25 | 0 | 25 | 25.17 | 5 | 4.645 | 15 | 15.415 | 200 | 9.6 | 9.6 | 90.4 | 90.4 | 30 | 30 | 70 | 70 | 5.0103 | 0 | 0 | 0 | 0.05 | 0.04645 | 0.15 | 0.15415 | 0 | 0 | 0 | 0 | 0 | 0 | 0 | 0 | 0 | 0 | 0 | 0 | 0 | 0 | 0 | 0 | 0 | 0 | 0 | 0 | 0 | 0 | 0 | 0 | 0 | 0 | 0 | 0 | 0 | 10 | 9.29 | 30 | 30.83 | 0 | 0 | 0 | 0 | 0 | 0 | 0 | 0 | 0 | 0 | 0 | 0 | 0 | 0 | 0 | 0 | 0 | 0 | 0 | 0 | 0 | 0 | -10 | 0 | 0 | Off | 54199.7 | 0 | 25.5 | 25 | 1 | 75 | 75 | 0 | 0 | 90.4 | 90.4 | 70 | 70 | 9.6 | 9.6 | 30 | 30 | 75 | 75 | 0 | 0 | 0 | 117111
215.71 | 5.3047 | 105.0103 | -0.0067 | 25 | 25 | 0 | 25 | 25.17 | 5 | 4.66 | 15 | 15.405 | 200 | 9.6 | 9.6 | 90.4 | 90.4 | 30 | 30 | 70 | 70 | 5.0103 | 0 | 0 | 0 | 0.05 | 0.0466 | 0.15 | 0.15405 | 0 | 0 | 0 | 0 | 0 | 0 | 0 | 0 | 0 | 0 | 0 | 0 | 0 | 0 | 0 | 0 | 0 | 0 | 0 | 0 | 0 | 0 | 0 | 0 | 0 | 0 | 0 | 0 | 0 | 10 | 9.32 | 30 | 30.81 | 0 | 0 | 0 | 0 | 0 | 0 | 0 | 0 | 0 | 0 | 0 | 0 | 0 | 0 | 0 | 0 | 0 | 0 | 0 | 0 | 0 | 0 | -10 | 0 | 0 | Off | 54178.6 | 0 | 25.5 | 25 | 1 | 75 | 75 | 0 | 0 | 90.4 | 90.4 | 70 | 70 | 9.6 | 9.6 | 30 | 30 | 75 | 75 | 0 | 0 | 0 | 117108
216.04 | 5.3048 | 105.0123 | -0.0032 | 25 | 25 | 0 | 25 | 25.17 | 5 | 4.67 | 15 | 15.395 | 200 | 9.6 | 9.6 | 90.4 | 90.4 | 30 | 30 | 70 | 69.9 | 5.0123 | 0 | 0 | 0 | 0.05 | 0.0467 | 0.15 | 0.15395 | 0 | 0 | 0 | 0 | 0 | 0 | 0 | 0 | 0 | 0 | 0 | 0 | 0 | 0 | 0 | 0 | 0 | 0 | 0 | 0 | 0 | 0 | 0 | 0 | 0 | 0 | 0 | 0 | 0 | 10 | 9.34 | 30 | 30.79 | 0 | 0 | 0 | 0 | 0 | 0 | 0 | 0 | 0 | 0 | 0 | 0 | 0 | 0 | 0 | 0 | 0 | 0 | 0 | 0 | 0 | 0 | -10 | 0 | 0 | Off | 54170.1 | 0 | 25.5 | 25 | 1 | 75 | 75 | 0 | 0 | 90.4 | 90.4 | 70 | 69.9 | 9.6 | 9.6 | 30 | 30 | 75 | 75 | 0 | 0 | 0 | 117100
216.37 | 5.3047 | 105.0103 | -0.0009 | 25 | 25 | 0 | 25 | 25.16 | 5 | 4.64 | 15 | 15.395 | 200 | 9.6 | 9.6 | 90.4 | 90.3 | 30 | 30 | 70 | 70 | 5.0103 | 0 | 0 | 0 | 0.05 | 0.0464 | 0.15 | 0.15395 | 0 | 0 | 0 | 0 | 0 | 0 | 0 | 0 | 0 | 0 | 0 | 0 | 0 | 0 | 0 | 0 | 0 | 0 | 0 | 0 | 0 | 0 | 0 | 0 | 0 | 0 | 0 | 0 | 0 | 10 | 9.28 | 30 | 30.79 | 0 | 0 | 0 | 0 | 0 | 0 | 0 | 0 | 0 | 0 | 0 | 0 | 0 | 0 | 0 | 0 | 0 | 0 | 0 | 0 | 0 | 0 | -10 | 0 | 0 | Off | 54153.9 | 0 | 25.5 | 24.9 | 1 | 75 | 75 | 0 | 0 | 90.4 | 90.3 | 70 | 70 | 9.6 | 9.6 | 30 | 30 | 75 | 75 | 0 | 0 | 0 | 117101
216.71 | 5.3047 | 105.0103 | 0.0003 | 25 | 25 | 0 | 25 | 25.17 | 5 | 4.66 | 15 | 15.39 | 200 | 9.6 | 9.6 | 90.4 | 90.4 | 30 | 30 | 70 | 70 | 5.0103 | 0 | 0 | 0 | 0.05 | 0.0466 | 0.15 | 0.1539 | 0 | 0 | 0 | 0 | 0 | 0 | 0 | 0 | 0 | 0 | 0 | 0 | 0 | 0 | 0 | 0 | 0 | 0 | 0 | 0 | 0 | 0 | 0 | 0 | 0 | 0 | 0 | 0 | 0 | 10 | 9.32 | 30 | 30.78 | 0 | 0 | 0 | 0 | 0 | 0 | 0 | 0 | 0 | 0 | 0 | 0 | 0 | 0 | 0 | 0 | 0 | 0 | 0 | 0 | 0 | 0 | -10 | 0 | 0 | Off | 54138 | 0 | 25.5 | 24.8 | 1 | 75 | 75 | 0 | 0 | 90.4 | 90.4 | 70 | 70 | 9.6 | 9.6 | 30 | 30 | 75 | 75 | 0 | 0 | 0 | 117095
217.04 | 5.3047 | 105.0103 | 0.0008 | 25 | 25 | 0 | 25 | 25.18 | 5 | 4.67 | 15 | 15.385 | 200 | 9.6 | 9.6 | 90.4 | 90.5 | 30 | 30 | 70 | 69.9 | 5.0103 | 0 | 0 | 0 | 0.05 | 0.0467 | 0.15 | 0.15385 | 0 | 0 | 0 | 0 | 0 | 0 | 0 | 0 | 0 | 0 | 0 | 0 | 0 | 0 | 0 | 0 | 0 | 0 | 0 | 0 | 0 | 0 | 0 | 0 | 0 | 0 | 0 | 0 | 0 | 10 | 9.34 | 30 | 30.77 | 0 | 0 | 0 | 0 | 0 | 0 | 0 | 0 | 0 | 0 | 0 | 0 | 0 | 0 | 0 | 0 | 0 | 0 | 0 | 0 | 0 | 0 | -10 | 0 | 0 | Off | 54110.8 | 0 | 25.5 | 24.8 | 1 | 75 | 75 | 0 | 0 | 90.4 | 90.5 | 70 | 69.9 | 9.6 | 9.6 | 30 | 30 | 75 | 75 | 0 | 0 | 0 | 117090
217.38 | 5.3048 | 105.0123 | 0.0011 | 25 | 25 | 0 | 25 | 25.18 | 5 | 4.66 | 15 | 15.375 | 200 | 9.6 | 9.6 | 90.4 | 90.4 | 30 | 30 | 70 | 70 | 5.0123 | 0 | 0 | 0 | 0.05 | 0.0466 | 0.15 | 0.15375 | 0 | 0 | 0 | 0 | 0 | 0 | 0 | 0 | 0 | 0 | 0 | 0 | 0 | 0 | 0 | 0 | 0 | 0 | 0 | 0 | 0 | 0 | 0 | 0 | 0 | 0 | 0 | 0 | 0 | 10 | 9.32 | 30 | 30.75 | 0 | 0 | 0 | 0 | 0 | 0 | 0 | 0 | 0 | 0 | 0 | 0 | 0 | 0 | 0 | 0 | 0 | 0 | 0 | 0 | 0 | 0 | -10 | 0 | 0 | Off | 54088 | 0 | 25.5 | 24.9 | 1 | 75 | 74.9 | 0 | 0 | 90.4 | 90.4 | 70 | 70 | 9.6 | 9.6 | 30 | 30 | 75 | 74.9 | 0 | 0 | 0 | 117086
217.71 | 5.3048 | 105.0123 | 0.0013 | 25 | 25 | 0 | 25 | 25.17 | 5 | 4.67 | 15 | 15.375 | 200 | 9.6 | 9.5 | 90.4 | 90.4 | 30 | 30 | 70 | 70 | 5.0123 | 0 | 0 | 0 | 0.05 | 0.0467 | 0.15 | 0.15375 | 0 | 0 | 0 | 0 | 0 | 0 | 0 | 0 | 0 | 0 | 0 | 0 | 0 | 0 | 0 | 0 | 0 | 0 | 0 | 0 | 0 | 0 | 0 | 0 | 0 | 0 | 0 | 0 | 0 | 10 | 9.34 | 30 | 30.75 | 0 | 0 | 0 | 0 | 0 | 0 | 0 | 0 | 0 | 0 | 0 | 0 | 0 | 0 | 0 | 0 | 0 | 0 | 0 | 0 | 0 | 0 | -10 | 0 | 0 | Off | 54074.6 | 0 | 25.5 | 24.8 | 1 | 75 | 75 | 0 | 0 | 90.4 | 90.4 | 70 | 70 | 9.6 | 9.5 | 30 | 30 | 75 | 75 | 0 | 1 | 0 | 117079
218.04 | 5.3048 | 105.0123 | 0.0012 | 25 | 25 | 0 | 25 | 25.19 | 5 | 4.66 | 15 | 15.39 | 200 | 9.6 | 9.6 | 90.4 | 90.5 | 30 | 30.2 | 70 | 70 | 5.0123 | 0 | 0 | 0 | 0.05 | 0.0466 | 0.15 | 0.1539 | 0 | 0 | 0 | 0 | 0 | 0 | 0 | 0 | 0 | 0 | 0 | 0 | 0 | 0 | 0 | 0 | 0 | 0 | 0 | 0 | 0 | 0 | 0 | 0 | 0 | 0 | 0 | 0 | 0 | 10 | 9.32 | 30 | 30.78 | 0 | 0 | 0 | 0 | 0 | 0 | 0 | 0 | 0 | 0 | 0 | 0 | 0 | 0 | 0 | 0 | 0 | 0 | 0 | 0 | 0 | 0 | -10 | 0 | 0 | Off | 54062 | 0 | 25.5 | 24.8 | 1 | 75 | 75 | 0 | 0 | 90.4 | 90.5 | 70 | 70 | 9.6 | 9.6 | 30 | 30.2 | 75 | 75 | 0 | 1.2 | 0 | 117096
218.38 | 5.3047 | 105.0103 | 0.0011 | 25 | 25 | 0 | 25 | 25.18 | 5 | 4.665 | 15 | 15.4 | 200 | 9.6 | 9.6 | 90.4 | 90.4 | 30 | 30 | 70 | 69.9 | 5.0103 | 0 | 0 | 0 | 0.05 | 0.04665 | 0.15 | 0.154 | 0 | 0 | 0 | 0 | 0 | 0 | 0 | 0 | 0 | 0 | 0 | 0 | 0 | 0 | 0 | 0 | 0 | 0 | 0 | 0 | 0 | 0 | 0 | 0 | 0 | 0 | 0 | 0 | 0 | 10 | 9.33 | 30 | 30.8 | 0 | 0 | 0 | 0 | 0 | 0 | 0 | 0 | 0 | 0 | 0 | 0 | 0 | 0 | 0 | 0 | 0 | 0 | 0 | 0 | 0 | 0 | -10 | 0 | 0 | Off | 54065.1 | 0 | 25.5 | 24.8 | 1 | 75 | 75 | 0 | 0 | 90.4 | 90.4 | 70 | 69.9 | 9.6 | 9.6 | 30 | 30 | 75 | 75 | 0 | 0 | 0 | 117093
218.71 | 5.3047 | 105.0103 | 0.0008 | 25 | 25 | 0 | 25 | 25.17 | 5 | 4.645 | 15 | 15.405 | 200 | 9.6 | 9.7 | 90.4 | 90.4 | 30 | 30 | 70 | 70 | 5.0103 | 0 | 0 | 0 | 0.05 | 0.04645 | 0.15 | 0.15405 | 0 | 0 | 0 | 0 | 0 | 0 | 0 | 0 | 0 | 0 | 0 | 0 | 0 | 0 | 0 | 0 | 0 | 0 | 0 | 0 | 0 | 0 | 0 | 0 | 0 | 0 | 0 | 0 | 0 | 10 | 9.29 | 30 | 30.81 | 0 | 0 | 0 | 0 | 0 | 0 | 0 | 0 | 0 | 0 | 0 | 0 | 0 | 0 | 0 | 0 | 0 | 0 | 0 | 0 | 0 | 0 | -10 | 0 | 0 | Off | 54058.5 | 0 | 25.5 | 24.9 | 1 | 75 | 75 | 0 | 0 | 90.4 | 90.4 | 70 | 70 | 9.6 | 9.7 | 30 | 30 | 75 | 75 | 0 | 0 | 0 | 117103
219.04 | 5.3048 | 105.0123 | 0.0006 | 25 | 25 | 0 | 25 | 25.18 | 5 | 4.685 | 15 | 15.415 | 200 | 9.6 | 9.6 | 90.4 | 90.5 | 30 | 30 | 70 | 70 | 5.0123 | 0 | 0 | 0 | 0.05 | 0.04685 | 0.15 | 0.15415 | 0 | 0 | 0 | 0 | 0 | 0 | 0 | 0 | 0 | 0 | 0 | 0 | 0 | 0 | 0 | 0 | 0 | 0 | 0 | 0 | 0 | 0 | 0 | 0 | 0 | 0 | 0 | 0 | 0 | 10 | 9.37 | 30 | 30.83 | 0 | 0 | 0 | 0 | 0 | 0 | 0 | 0 | 0 | 0 | 0 | 0 | 0 | 0 | 0 | 0 | 0 | 0 | 0 | 0 | 0 | 0 | -10 | 0 | 0 | Off | 54042.5 | 0 | 25.5 | 24.8 | 1 | 75 | 75 | 0 | 0 | 90.4 | 90.5 | 70 | 70 | 9.6 | 9.6 | 30 | 30 | 75 | 75 | 0 | 0 | 0 | 117111
219.38 | 5.3048 | 105.0123 | 0.0005 | 25 | 25 | 0 | 25 | 25.18 | 5 | 4.675 | 15 | 15.41 | 200 | 9.6 | 9.6 | 90.4 | 90.4 | 30 | 30 | 70 | 70 | 5.0123 | 0 | 0 | 0 | 0.05 | 0.04675 | 0.15 | 0.1541 | 0 | 0 | 0 | 0 | 0 | 0 | 0 | 0 | 0 | 0 | 0 | 0 | 0 | 0 | 0 | 0 | 0 | 0 | 0 | 0 | 0 | 0 | 0 | 0 | 0 | 0 | 0 | 0 | 0 | 10 | 9.35 | 30 | 30.82 | 0 | 0 | 0 | 0 | 0 | 0 | 0 | 0 | 0 | 0 | 0 | 0 | 0 | 0 | 0 | 0 | 0 | 0 | 0 | 0 | 0 | 0 | -10 | 0 | 0 | Off | 54031.6 | 0 | 25.5 | 24.9 | 1 | 75 | 75 | 0 | 0 | 90.4 | 90.4 | 70 | 70 | 9.6 | 9.6 | 30 | 30 | 75 | 75 | 0 | 0 | 0 | 117111
219.71 | 5.3048 | 105.0123 | 0.0004 | 25 | 25 | 0 | 25 | 25.17 | 5 | 4.665 | 15 | 15.41 | 200 | 9.6 | 9.6 | 90.4 | 90.4 | 30 | 30 | 70 | 70 | 5.0123 | 0 | 0 | 0 | 0.05 | 0.04665 | 0.15 | 0.1541 | 0 | 0 | 0 | 0 | 0 | 0 | 0 | 0 | 0 | 0 | 0 | 0 | 0 | 0 | 0 | 0 | 0 | 0 | 0 | 0 | 0 | 0 | 0 | 0 | 0 | 0 | 0 | 0 | 0 | 10 | 9.33 | 30 | 30.82 | 0 | 0 | 0 | 0 | 0 | 0 | 0 | 0 | 0 | 0 | 0 | 0 | 0 | 0 | 0 | 0 | 0 | 0 | 0 | 0 | 0 | 0 | -10 | 0 | 0 | Off | 54022.5 | 0 | 25.5 | 24.9 | 1 | 75 | 75 | 0 | 0 | 90.4 | 90.4 | 70 | 70 | 9.6 | 9.6 | 30 | 30 | 75 | 75 | 0 | 0 | 0 | 117110
220.05 | 5.3048 | 105.0123 | 0.0004 | 25 | 25 | 0 | 25 | 25.17 | 5 | 4.665 | 15 | 15.4 | 200 | 9.6 | 9.6 | 90.4 | 90.5 | 30 | 30 | 70 | 70.1 | 5.0123 | 0 | 0 | 0 | 0.05 | 0.04665 | 0.15 | 0.154 | 0 | 0 | 0 | 0 | 0 | 0 | 0 | 0 | 0 | 0 | 0 | 0 | 0 | 0 | 0 | 0 | 0 | 0 | 0 | 0 | 0 | 0 | 0 | 0 | 0 | 0 | 0 | 0 | 0 | 10 | 9.33 | 30 | 30.8 | 0 | 0 | 0 | 0 | 0 | 0 | 0 | 0 | 0 | 0 | 0 | 0 | 0 | 0 | 0 | 0 | 0 | 0 | 0 | 0 | 0 | 0 | -10 | 0 | 0 | Off | 54015 | 0 | 25.5 | 25.1 | 1 | 75 | 75 | 0 | 0 | 90.4 | 90.5 | 70 | 70.1 | 9.6 | 9.6 | 30 | 30 | 75 | 75 | 0 | 0 | 0 | 117102
220.38 | 5.3048 | 105.0123 | 0.0003 | 25 | 25 | 0 | 25 | 25.18 | 5 | 4.655 | 15 | 15.4 | 200 | 9.6 | 9.5 | 90.4 | 90.5 | 30 | 30 | 70 | 70 | 5.0123 | 0 | 0 | 0 | 0.05 | 0.04655 | 0.15 | 0.154 | 0 | 0 | 0 | 0 | 0 | 0 | 0 | 0 | 0 | 0 | 0 | 0 | 0 | 0 | 0 | 0 | 0 | 0 | 0 | 0 | 0 | 0 | 0 | 0 | 0 | 0 | 0 | 0 | 0 | 10 | 9.31 | 30 | 30.8 | 0 | 0 | 0 | 0 | 0 | 0 | 0 | 0 | 0 | 0 | 0 | 0 | 0 | 0 | 0 | 0 | 0 | 0 | 0 | 0 | 0 | 0 | -10 | 0 | 0 | Off | 54013.8 | 0 | 25.5 | 25 | 1 | 75 | 74.9 | 0 | 0 | 90.4 | 90.5 | 70 | 70 | 9.6 | 9.5 | 30 | 30 | 75 | 74.9 | 0 | 0 | 0 | 117106
220.71 | 5.3048 | 105.0123 | 0.0003 | 25 | 25 | 0 | 25 | 25.18 | 5 | 4.66 | 15 | 15.395 | 200 | 9.6 | 9.6 | 90.4 | 90.3 | 30 | 30 | 70 | 69.9 | 5.0123 | 0 | 0 | 0 | 0.05 | 0.0466 | 0.15 | 0.15395 | 0 | 0 | 0 | 0 | 0 | 0 | 0 | 0 | 0 | 0 | 0 | 0 | 0 | 0 | 0 | 0 | 0 | 0 | 0 | 0 | 0 | 0 | 0 | 0 | 0 | 0 | 0 | 0 | 0 | 10 | 9.32 | 30 | 30.79 | 0 | 0 | 0 | 0 | 0 | 0 | 0 | 0 | 0 | 0 | 0 | 0 | 0 | 0 | 0 | 0 | 0 | 0 | 0 | 0 | 0 | 0 | -10 | 0 | 0 | Off | 54019.2 | 0 | 25.5 | 24.9 | 1 | 75 | 75 | 0 | 0 | 90.4 | 90.3 | 70 | 69.9 | 9.6 | 9.6 | 30 | 30 | 75 | 75 | 0 | 0 | 0 | 117098
221.05 | 5.3048 | 105.0123 | 0.0003 | 25 | 25 | 0 | 25 | 25.19 | 5 | 4.66 | 15 | 15.39 | 200 | 9.6 | 9.6 | 90.4 | 90.4 | 30 | 30 | 70 | 69.9 | 5.0123 | 0 | 0 | 0 | 0.05 | 0.0466 | 0.15 | 0.1539 | 0 | 0 | 0 | 0 | 0 | 0 | 0 | 0 | 0 | 0 | 0 | 0 | 0 | 0 | 0 | 0 | 0 | 0 | 0 | 0 | 0 | 0 | 0 | 0 | 0 | 0 | 0 | 0 | 0 | 10 | 9.32 | 30 | 30.78 | 0 | 0 | 0 | 0 | 0 | 0 | 0 | 0 | 0 | 0 | 0 | 0 | 0 | 0 | 0 | 0 | 0 | 0 | 0 | 0 | 0 | 0 | -10 | 0 | 0 | Off | 54011.8 | 0 | 25.5 | 24.9 | 1 | 75 | 74.9 | 0 | 0 | 90.4 | 90.4 | 70 | 69.9 | 9.6 | 9.6 | 30 | 30 | 75 | 74.9 | 0 | 0 | 0 | 117093
221.38 | 5.3048 | 105.0123 | 0.0004 | 25 | 25 | 0 | 25 | 25.17 | 5 | 4.655 | 15 | 15.385 | 200 | 9.6 | 9.6 | 90.4 | 90.4 | 30 | 30 | 70 | 70 | 5.0123 | 0 | 0 | 0 | 0.05 | 0.04655 | 0.15 | 0.15385 | 0 | 0 | 0 | 0 | 0 | 0 | 0 | 0 | 0 | 0 | 0 | 0 | 0 | 0 | 0 | 0 | 0 | 0 | 0 | 0 | 0 | 0 | 0 | 0 | 0 | 0 | 0 | 0 | 0 | 10 | 9.31 | 30 | 30.77 | 0 | 0 | 0 | 0 | 0 | 0 | 0 | 0 | 0 | 0 | 0 | 0 | 0 | 0 | 0 | 0 | 0 | 0 | 0 | 0 | 0 | 0 | -10 | 0 | 0 | Off | 54037.3 | 0 | 25.5 | 25 | 1 | 75 | 75 | 0 | 0 | 90.4 | 90.4 | 70 | 70 | 9.6 | 9.6 | 30 | 30 | 75 | 75 | 0 | 0 | 0 | 117090
221.72 | 5.3048 | 105.0123 | 0.0003 | 25 | 25 | 0 | 25 | 25.18 | 5 | 4.66 | 15 | 15.385 | 200 | 9.6 | 9.6 | 90.4 | 90.4 | 30 | 30 | 70 | 70 | 5.0123 | 0 | 0 | 0 | 0.05 | 0.0466 | 0.15 | 0.15385 | 0 | 0 | 0 | 0 | 0 | 0 | 0 | 0 | 0 | 0 | 0 | 0 | 0 | 0 | 0 | 0 | 0 | 0 | 0 | 0 | 0 | 0 | 0 | 0 | 0 | 0 | 0 | 0 | 0 | 10 | 9.32 | 30 | 30.77 | 0 | 0 | 0 | 0 | 0 | 0 | 0 | 0 | 0 | 0 | 0 | 0 | 0 | 0 | 0 | 0 | 0 | 0 | 0 | 0 | 0 | 0 | -10 | 0 | 0 | Off | 54041.7 | 0 | 25.5 | 24.8 | 1 | 75 | 75 | 0 | 0 | 90.4 | 90.4 | 70 | 70 | 9.6 | 9.6 | 30 | 30 | 75 | 75 | 0 | 0 | 0 | 117088
222.05 | 5.3048 | 105.0123 | 0.0002 | 25 | 25 | 0 | 25 | 25.19 | 5 | 4.675 | 15 | 15.375 | 200 | 9.6 | 9.6 | 90.4 | 90.5 | 30 | 29.8 | 70 | 70 | 5.0123 | 0 | 0 | 0 | 0.05 | 0.04675 | 0.15 | 0.15375 | 0 | 0 | 0 | 0 | 0 | 0 | 0 | 0 | 0 | 0 | 0 | 0 | 0 | 0 | 0 | 0 | 0 | 0 | 0 | 0 | 0 | 0 | 0 | 0 | 0 | 0 | 0 | 0 | 0 | 10 | 9.35 | 30 | 30.75 | 0 | 0 | 0 | 0 | 0 | 0 | 0 | 0 | 0 | 0 | 0 | 0 | 0 | 0 | 0 | 0 | 0 | 0 | 0 | 0 | 0 | 0 | -10 | 0 | 0 | Off | 54055.2 | 0 | 25.5 | 24.9 | 1 | 75 | 75 | 0 | 0 | 90.4 | 90.5 | 70 | 70 | 9.6 | 9.6 | 30 | 29.8 | 75 | 75 | 0 | 0.2 | 0 | 117076
222.38 | 5.3048 | 105.0123 | 0.0001 | 25 | 25 | 0 | 25 | 25.16 | 5 | 4.65 | 15 | 15.39 | 200 | 9.6 | 9.6 | 90.4 | 90.4 | 30 | 30.2 | 70 | 70 | 5.0123 | 0 | 0 | 0 | 0.05 | 0.0465 | 0.15 | 0.1539 | 0 | 0 | 0 | 0 | 0 | 0 | 0 | 0 | 0 | 0 | 0 | 0 | 0 | 0 | 0 | 0 | 0 | 0 | 0 | 0 | 0 | 0 | 0 | 0 | 0 | 0 | 0 | 0 | 0 | 10 | 9.3 | 30 | 30.78 | 0 | 0 | 0 | 0 | 0 | 0 | 0 | 0 | 0 | 0 | 0 | 0 | 0 | 0 | 0 | 0 | 0 | 0 | 0 | 0 | 0 | 0 | -10 | 0 | 0 | Off | 54049.9 | 0 | 25.5 | 24.9 | 1 | 75 | 75 | 0 | 0 | 90.4 | 90.4 | 70 | 70 | 9.6 | 9.6 | 30 | 30.2 | 75 | 75 | 0 | 1.7 | 0 | 117083
222.72 | 5.3048 | 105.0123 | 0.0001 | 25 | 25 | 0 | 25 | 25.17 | 5 | 4.67 | 15 | 15.405 | 200 | 9.6 | 9.5 | 90.4 | 90.4 | 30 | 30 | 70 | 70.1 | 5.0123 | 0 | 0 | 0 | 0.05 | 0.0467 | 0.15 | 0.15405 | 0 | 0 | 0 | 0 | 0 | 0 | 0 | 0 | 0 | 0 | 0 | 0 | 0 | 0 | 0 | 0 | 0 | 0 | 0 | 0 | 0 | 0 | 0 | 0 | 0 | 0 | 0 | 0 | 0 | 10 | 9.34 | 30 | 30.81 | 0 | 0 | 0 | 0 | 0 | 0 | 0 | 0 | 0 | 0 | 0 | 0 | 0 | 0 | 0 | 0 | 0 | 0 | 0 | 0 | 0 | 0 | -10 | 0 | 0 | Off | 54055.2 | 0 | 25.5 | 24.9 | 1 | 75 | 75 | 0 | 0 | 90.4 | 90.4 | 70 | 70.1 | 9.6 | 9.5 | 30 | 30 | 75 | 75 | 0 | 0 | 0 | 117095
223.05 | 5.3047 | 105.0103 | 0 | 25 | 25 | 0 | 25 | 25.16 | 5 | 4.66 | 15 | 15.405 | 200 | 9.6 | 9.5 | 90.4 | 90.4 | 30 | 30 | 70 | 70 | 5.0103 | 0 | 0 | 0 | 0.05 | 0.0466 | 0.15 | 0.15405 | 0 | 0 | 0 | 0 | 0 | 0 | 0 | 0 | 0 | 0 | 0 | 0 | 0 | 0 | 0 | 0 | 0 | 0 | 0 | 0 | 0 | 0 | 0 | 0 | 0 | 0 | 0 | 0 | 0 | 10 | 9.32 | 30 | 30.81 | 0 | 0 | 0 | 0 | 0 | 0 | 0 | 0 | 0 | 0 | 0 | 0 | 0 | 0 | 0 | 0 | 0 | 0 | 0 | 0 | 0 | 0 | -10 | 0 | 0 | Off | 54048.5 | 0 | 25.5 | 24.9 | 1 | 75 | 75 | 0 | 0 | 90.4 | 90.4 | 70 | 70 | 9.6 | 9.5 | 30 | 30 | 75 | 75 | 0 | 0 | 0 | 117103
223.38 | 5.3047 | 105.0103 | 0 | 25 | 25 | 0 | 25 | 25.18 | 5 | 4.64 | 15 | 15.41 | 200 | 9.6 | 9.6 | 90.4 | 90.4 | 30 | 30 | 70 | 70 | 5.0103 | 0 | 0 | 0 | 0.05 | 0.0464 | 0.15 | 0.1541 | 0 | 0 | 0 | 0 | 0 | 0 | 0 | 0 | 0 | 0 | 0 | 0 | 0 | 0 | 0 | 0 | 0 | 0 | 0 | 0 | 0 | 0 | 0 | 0 | 0 | 0 | 0 | 0 | 0 | 10 | 9.28 | 30 | 30.82 | 0 | 0 | 0 | 0 | 0 | 0 | 0 | 0 | 0 | 0 | 0 | 0 | 0 | 0 | 0 | 0 | 0 | 0 | 0 | 0 | 0 | 0 | -10 | 0 | 0 | Off | 54040.5 | 0 | 25.5 | 24.8 | 1 | 75 | 75 | 0 | 0 | 90.4 | 90.4 | 70 | 70 | 9.6 | 9.6 | 30 | 30 | 75 | 75 | 0 | 0 | 0 | 117111
223.72 | 5.3047 | 105.0103 | -0.0002 | 25 | 25 | 0 | 25 | 25.18 | 5 | 4.65 | 15 | 15.41 | 200 | 9.6 | 9.6 | 90.4 | 90.4 | 30 | 30 | 70 | 69.9 | 5.0103 | 0 | 0 | 0 | 0.05 | 0.0465 | 0.15 | 0.1541 | 0 | 0 | 0 | 0 | 0 | 0 | 0 | 0 | 0 | 0 | 0 | 0 | 0 | 0 | 0 | 0 | 0 | 0 | 0 | 0 | 0 | 0 | 0 | 0 | 0 | 0 | 0 | 0 | 0 | 10 | 9.3 | 30 | 30.82 | 0 | 0 | 0 | 0 | 0 | 0 | 0 | 0 | 0 | 0 | 0 | 0 | 0 | 0 | 0 | 0 | 0 | 0 | 0 | 0 | 0 | 0 | -10 | 0 | 0 | Off | 54056 | 0 | 25.5 | 24.8 | 1 | 75 | 75 | 0 | 0 | 90.4 | 90.4 | 70 | 69.9 | 9.6 | 9.6 | 30 | 30 | 75 | 75 | 0 | 0 | 0 | 117111
224.05 | 5.3048 | 105.0123 | -0.0004 | 25 | 25 | 0 | 25 | 25.17 | 5 | 4.66 | 15 | 15.405 | 200 | 9.6 | 9.6 | 90.4 | 90.4 | 30 | 30 | 70 | 70 | 5.0123 | 0 | 0 | 0 | 0.05 | 0.0466 | 0.15 | 0.15405 | 0 | 0 | 0 | 0 | 0 | 0 | 0 | 0 | 0 | 0 | 0 | 0 | 0 | 0 | 0 | 0 | 0 | 0 | 0 | 0 | 0 | 0 | 0 | 0 | 0 | 0 | 0 | 0 | 0 | 10 | 9.32 | 30 | 30.81 | 0 | 0 | 0 | 0 | 0 | 0 | 0 | 0 | 0 | 0 | 0 | 0 | 0 | 0 | 0 | 0 | 0 | 0 | 0 | 0 | 0 | 0 | -10 | 0 | 0 | Off | 54059.9 | 0 | 25.5 | 25.1 | 1 | 75 | 75 | 0 | 0 | 90.4 | 90.4 | 70 | 70 | 9.6 | 9.6 | 30 | 30 | 75 | 75 | 0 | 0 | 0 | 117108
224.39 | 5.3048 | 105.0123 | -0.0004 | 25 | 25 | 0 | 25 | 25.2 | 5 | 4.66 | 15 | 15.395 | 200 | 9.6 | 9.6 | 90.4 | 90.3 | 30 | 30 | 70 | 70.1 | 5.0123 | 0 | 0 | 0 | 0.05 | 0.0466 | 0.15 | 0.15395 | 0 | 0 | 0 | 0 | 0 | 0 | 0 | 0 | 0 | 0 | 0 | 0 | 0 | 0 | 0 | 0 | 0 | 0 | 0 | 0 | 0 | 0 | 0 | 0 | 0 | 0 | 0 | 0 | 0 | 10 | 9.32 | 30 | 30.79 | 0 | 0 | 0 | 0 | 0 | 0 | 0 | 0 | 0 | 0 | 0 | 0 | 0 | 0 | 0 | 0 | 0 | 0 | 0 | 0 | 0 | 0 | -10 | 0 | 0 | Off | 54050.4 | 0 | 25.5 | 24.8 | 1 | 75 | 75.1 | 0 | 0 | 90.4 | 90.3 | 70 | 70.1 | 9.6 | 9.6 | 30 | 30 | 75 | 75.1 | 0 | 0 | 0 | 117107
224.72 | 5.3048 | 105.0123 | -0.0003 | 25 | 25 | 0 | 25 | 25.18 | 5 | 4.675 | 15 | 15.395 | 200 | 9.6 | 9.5 | 90.4 | 90.5 | 30 | 30 | 70 | 70 | 5.0123 | 0 | 0 | 0 | 0.05 | 0.04675 | 0.15 | 0.15395 | 0 | 0 | 0 | 0 | 0 | 0 | 0 | 0 | 0 | 0 | 0 | 0 | 0 | 0 | 0 | 0 | 0 | 0 | 0 | 0 | 0 | 0 | 0 | 0 | 0 | 0 | 0 | 0 | 0 | 10 | 9.35 | 30 | 30.79 | 0 | 0 | 0 | 0 | 0 | 0 | 0 | 0 | 0 | 0 | 0 | 0 | 0 | 0 | 0 | 0 | 0 | 0 | 0 | 0 | 0 | 0 | -10 | 0 | 0 | Off | 54034 | 0 | 25.5 | 24.9 | 1 | 75 | 75 | 0 | 0 | 90.4 | 90.5 | 70 | 70 | 9.6 | 9.5 | 30 | 30 | 75 | 75 | 0 | 0 | 0 | 117097
225.05 | 5.3048 | 105.0123 | -0.0002 | 25 | 25 | 0 | 25 | 25.18 | 5 | 4.685 | 15 | 15.39 | 200 | 9.6 | 9.6 | 90.4 | 90.3 | 30 | 30 | 70 | 69.9 | 5.0123 | 0 | 0 | 0 | 0.05 | 0.04685 | 0.15 | 0.1539 | 0 | 0 | 0 | 0 | 0 | 0 | 0 | 0 | 0 | 0 | 0 | 0 | 0 | 0 | 0 | 0 | 0 | 0 | 0 | 0 | 0 | 0 | 0 | 0 | 0 | 0 | 0 | 0 | 0 | 10 | 9.37 | 30 | 30.78 | 0 | 0 | 0 | 0 | 0 | 0 | 0 | 0 | 0 | 0 | 0 | 0 | 0 | 0 | 0 | 0 | 0 | 0 | 0 | 0 | 0 | 0 | -10 | 0 | 0 | Off | 54023.3 | 0 | 25.5 | 24.9 | 1 | 75 | 74.9 | 0 | 0 | 90.4 | 90.3 | 70 | 69.9 | 9.6 | 9.6 | 30 | 30 | 75 | 74.9 | 0 | 0 | 0 | 117093
225.39 | 5.3048 | 105.0123 | -0.0002 | 25 | 25 | 0 | 25 | 25.18 | 5 | 4.66 | 15 | 15.39 | 200 | 9.6 | 9.6 | 90.4 | 90.4 | 30 | 30 | 70 | 70 | 5.0123 | 0 | 0 | 0 | 0.05 | 0.0466 | 0.15 | 0.1539 | 0 | 0 | 0 | 0 | 0 | 0 | 0 | 0 | 0 | 0 | 0 | 0 | 0 | 0 | 0 | 0 | 0 | 0 | 0 | 0 | 0 | 0 | 0 | 0 | 0 | 0 | 0 | 0 | 0 | 10 | 9.32 | 30 | 30.78 | 0 | 0 | 0 | 0 | 0 | 0 | 0 | 0 | 0 | 0 | 0 | 0 | 0 | 0 | 0 | 0 | 0 | 0 | 0 | 0 | 0 | 0 | -10 | 0 | 0 | Off | 54021.6 | 0 | 25.5 | 24.8 | 1 | 75 | 74.9 | 0 | 0 | 90.4 | 90.4 | 70 | 70 | 9.6 | 9.6 | 30 | 30 | 75 | 74.9 | 0 | 0 | 0 | 117092
225.72 | 5.3047 | 105.0103 | -0.0002 | 25 | 25 | 0 | 25 | 25.18 | 5 | 4.64 | 15 | 15.385 | 200 | 9.6 | 9.5 | 90.4 | 90.4 | 30 | 30 | 70 | 70 | 5.0103 | 0 | 0 | 0 | 0.05 | 0.0464 | 0.15 | 0.15385 | 0 | 0 | 0 | 0 | 0 | 0 | 0 | 0 | 0 | 0 | 0 | 0 | 0 | 0 | 0 | 0 | 0 | 0 | 0 | 0 | 0 | 0 | 0 | 0 | 0 | 0 | 0 | 0 | 0 | 10 | 9.28 | 30 | 30.77 | 0 | 0 | 0 | 0 | 0 | 0 | 0 | 0 | 0 | 0 | 0 | 0 | 0 | 0 | 0 | 0 | 0 | 0 | 0 | 0 | 0 | 0 | -10 | 0 | 0 | Off | 54023.1 | 0 | 25.5 | 25 | 1 | 75 | 75 | 0 | 0 | 90.4 | 90.4 | 70 | 70 | 9.6 | 9.5 | 30 | 30 | 75 | 75 | 0 | 0 | 0 | 117094
226.05 | 5.3048 | 105.0123 | -0.0001 | 25 | 25 | 0 | 25 | 25.17 | 5 | 4.67 | 15 | 15.375 | 200 | 9.6 | 9.6 | 90.4 | 90.3 | 30 | 29.8 | 70 | 69.9 | 5.0123 | 0 | 0 | 0 | 0.05 | 0.0467 | 0.15 | 0.15375 | 0 | 0 | 0 | 0 | 0 | 0 | 0 | 0 | 0 | 0 | 0 | 0 | 0 | 0 | 0 | 0 | 0 | 0 | 0 | 0 | 0 | 0 | 0 | 0 | 0 | 0 | 0 | 0 | 0 | 10 | 9.34 | 30 | 30.75 | 0 | 0 | 0 | 0 | 0 | 0 | 0 | 0 | 0 | 0 | 0 | 0 | 0 | 0 | 0 | 0 | 0 | 0 | 0 | 0 | 0 | 0 | -10 | 0 | 0 | Off | 54034.9 | 0 | 25.5 | 25 | 1 | 75 | 75 | 0 | 0 | 90.4 | 90.3 | 70 | 69.9 | 9.6 | 9.6 | 30 | 29.8 | 75 | 75 | 0 | 0.2 | 0 | 117079
226.39 | 5.3048 | 105.0123 | 0 | 25 | 25 | 0 | 25 | 25.17 | 5 | 4.67 | 10 | 15.395 | 200 | 9.6 | 9.6 | 90.4 | 90.3 | 20.5 | 20.5 | 79.5 | 79.5 | 5.0123 | 0 | 0 | 0 | 0.05 | 0.0467 | 0.1 | 0.15395 | 0 | 0 | 0 | 0 | 0 | 0 | 0 | 0 | 0 | 0 | 0 | 0 | 0 | 0 | 0 | 0 | 0 | 0 | 0 | 0 | 0 | 0 | 0 | 0 | 0 | 0 | 0 | 0 | 0 | 10 | 9.34 | 20 | 30.79 | 0 | 0 | 0 | 0 | 0 | 0 | 0 | 0 | 0 | 0 | 0 | 0 | 0 | 0 | 0 | 0 | 0 | 0 | 0 | 0 | 0 | 0 | -10 | 0 | 0 | Off | 54062 | 0 | 25.5 | 24.9 | 1 | 75 | 74.9 | 0 | 0 | 90.4 | 90.3 | 79.5 | 79.5 | 9.6 | 9.6 | 20.5 | 20.5 | 75 | 74.9 | 0 | 0 | 0 | 117090
226.72 | 5.3048 | 105.0123 | 0.0001 | 25 | 25 | 0 | 25 | 25.16 | 5 | 4.655 | 10 | 12.435 | 200 | 9.6 | 9.6 | 90.4 | 90.4 | 20.5 | 20.5 | 79.5 | 79.5 | 5.0123 | 0 | 0 | 0 | 0.05 | 0.04655 | 0.1 | 0.12435 | 0 | 0 | 0 | 0 | 0 | 0 | 0 | 0 | 0 | 0 | 0 | 0 | 0 | 0 | 0 | 0 | 0 | 0 | 0 | 0 | 0 | 0 | 0 | 0 | 0 | 0 | 0 | 0 | 0 | 10 | 9.31 | 20 | 24.87 | 0 | 0 | 0 | 0 | 0 | 0 | 0 | 0 | 0 | 0 | 0 | 0 | 0 | 0 | 0 | 0 | 0 | 0 | 0 | 0 | 0 | 0 | -10 | 0 | 0 | Off | 54075.5 | 0 | 25.5 | 24.9 | 1 | 75 | 75 | 0 | 0 | 90.4 | 90.4 | 79.5 | 79.5 | 9.6 | 9.6 | 20.5 | 20.5 | 75 | 75 | 0 | 0 | 0 | 115055
227.06 | 5.3048 | 105.0123 | 0.0002 | 25 | 25 | 0 | 25 | 25.17 | 5 | 4.67 | 10 | 10.275 | 200 | 9.6 | 9.6 | 90.4 | 90.4 | 20.5 | 20.5 | 79.5 | 79.5 | 5.0123 | 0 | 0 | 0 | 0.05 | 0.0467 | 0.1 | 0.10275 | 0 | 0 | 0 | 0 | 0 | 0 | 0 | 0 | 0 | 0 | 0 | 0 | 0 | 0 | 0 | 0 | 0 | 0 | 0 | 0 | 0 | 0 | 0 | 0 | 0 | 0 | 0 | 0 | 0 | 10 | 9.34 | 20 | 20.55 | 0 | 0 | 0 | 0 | 0 | 0 | 0 | 0 | 0 | 0 | 0 | 0 | 0 | 0 | 0 | 0 | 0 | 0 | 0 | 0 | 0 | 0 | -10 | 0 | 0 | Off | 54066.3 | 0 | 25.5 | 25.1 | 1 | 75 | 74.9 | 0 | 0 | 90.4 | 90.4 | 79.5 | 79.5 | 9.6 | 9.6 | 20.5 | 20.5 | 75 | 74.9 | 0 | 0 | 0 | 113914
227.39 | 5.3032 | 104.9806 | -0.0005 | 25 | 25 | 0 | 25 | 25.17 | 5 | 4.665 | 10 | 10.06 | 200 | 9.6 | 9.6 | 90.4 | 90.4 | 20.5 | 20.5 | 79.5 | 79.5 | 4.9806 | 0 | 0 | 0 | 0.05 | 0.04665 | 0.1 | 0.1006 | 0 | 0 | 0 | 0 | 0 | 0 | 0 | 0 | 0 | 0 | 0 | 0 | 0 | 0 | 0 | 0 | 0 | 0 | 0 | 0 | 0 | 0 | 0 | 0 | 0 | 0 | 0 | 0 | 0 | 10 | 9.33 | 20 | 20.12 | 0 | 0 | 0 | 0 | 0 | 0 | 0 | 0 | 0 | 0 | 0 | 0 | 0 | 0 | 0 | 0 | 0 | 0 | 0 | 0 | 0 | 0 | -10 | 0 | 0 | Off | 54063.3 | 0 | 25.5 | 25.1 | 1 | 75 | 75 | 0 | 0 | 90.4 | 90.4 | 79.5 | 79.5 | 9.6 | 9.6 | 20.5 | 20.5 | 75 | 75 | 0 | 0 | 0 | 113777
227.73 | 5.2977 | 104.8717 | -0.0063 | 25 | 25 | 0 | 25 | 25.18 | 5 | 4.67 | 10 | 10.095 | 200 | 9.6 | 9.6 | 90.4 | 90.3 | 20.5 | 20.5 | 79.5 | 79.5 | 4.8717 | 0 | 0 | 0 | 0.05 | 0.0467 | 0.1 | 0.10095 | 0 | 0 | 0 | 0 | 0 | 0 | 0 | 0 | 0 | 0 | 0 | 0 | 0 | 0 | 0 | 0 | 0 | 0 | 0 | 0 | 0 | 0 | 0 | 0 | 0 | 0 | 0 | 0 | 0 | 10 | 9.34 | 20 | 20.19 | 0 | 0 | 0 | 0 | 0 | 0 | 0 | 0 | 0 | 0 | 0 | 0 | 0 | 0 | 0 | 0 | 0 | 0 | 0 | 0 | 0 | 0 | -10 | 0 | 0 | Off | 54015.6 | 0 | 25.5 | 24.9 | 1 | 75 | 75 | 0 | 0 | 90.4 | 90.3 | 79.5 | 79.5 | 9.6 | 9.6 | 20.5 | 20.5 | 75 | 75 | 0 | 0 | 0 | 113797
228.06 | 5.2912 | 104.7431 | -0.0212 | 25 | 25 | 0 | 25 | 25.17 | 5 | 4.675 | 10 | 10.075 | 200 | 9.6 | 9.6 | 90.4 | 90.4 | 20.5 | 20.5 | 79.5 | 79.5 | 4.7431 | 0 | 0 | 0 | 0.05 | 0.04675 | 0.1 | 0.10075 | 0 | 0 | 0 | 0 | 0 | 0 | 0 | 0 | 0 | 0 | 0 | 0 | 0 | 0 | 0 | 0 | 0 | 0 | 0 | 0 | 0 | 0 | 0 | 0 | 0 | 0 | 0 | 0 | 0 | 10 | 9.35 | 20 | 20.15 | 0 | 0 | 0 | 0 | 0 | 0 | 0 | 0 | 0 | 0 | 0 | 0 | 0 | 0 | 0 | 0 | 0 | 0 | 0 | 0 | 0 | 0 | -10 | 0 | 0 | Off | 53774.3 | 0 | 25.5 | 24.9 | 1 | 75 | 75 | 0 | 0 | 90.4 | 90.4 | 79.5 | 79.5 | 9.6 | 9.6 | 20.5 | 20.5 | 75 | 75 | 0 | 0 | 0 | 113781
228.39 | 5.287 | 104.6599 | -0.0408 | 25 | 25 | 0 | 25 | 25.19 | 5 | 4.665 | 10 | 10.035 | 200 | 9.6 | 9.6 | 90.4 | 90.4 | 20.5 | 20.5 | 79.5 | 79.5 | 4.6599 | 0 | 0 | 0 | 0.05 | 0.04665 | 0.1 | 0.10035 | 0 | 0 | 0 | 0 | 0 | 0 | 0 | 0 | 0 | 0 | 0 | 0 | 0 | 0 | 0 | 0 | 0 | 0 | 0 | 0 | 0 | 0 | 0 | 0 | 0 | 0 | 0 | 0 | 0 | 10 | 9.33 | 20 | 20.07 | 0 | 0 | 0 | 0 | 0 | 0 | 0 | 0 | 0 | 0 | 0 | 0 | 0 | 0 | 0 | 0 | 0 | 0 | 0 | 0 | 0 | 0 | -10 | 0 | 0 | Off | 53374.9 | 0 | 25.5 | 24.8 | 1 | 75 | 74.9 | 0 | 0 | 90.4 | 90.4 | 79.5 | 79.5 | 9.6 | 9.6 | 20.5 | 20.5 | 75 | 74.9 | 0 | 0 | 0 | 113758
228.73 | 5.2842 | 104.6045 | -0.0623 | 25 | 25 | 0 | 25 | 25.18 | 5 | 4.68 | 10 | 10.085 | 200 | 9.6 | 9.6 | 90.4 | 90.4 | 20.5 | 20.5 | 79.5 | 79.5 | 4.6045 | 0 | 0 | 0 | 0.05 | 0.0468 | 0.1 | 0.10085 | 0 | 0 | 0 | 0 | 0 | 0 | 0 | 0 | 0 | 0 | 0 | 0 | 0 | 0 | 0 | 0 | 0 | 0 | 0 | 0 | 0 | 0 | 0 | 0 | 0 | 0 | 0 | 0 | 0 | 10 | 9.36 | 20 | 20.17 | 0 | 0 | 0 | 0 | 0 | 0 | 0 | 0 | 0 | 0 | 0 | 0 | 0 | 0 | 0 | 0 | 0 | 0 | 0 | 0 | 0 | 0 | -10 | 0 | 0 | Off | 52798.5 | 0 | 25.5 | 24.9 | 1 | 75 | 74.9 | 0 | 0 | 90.4 | 90.4 | 79.5 | 79.5 | 9.6 | 9.6 | 20.5 | 20.5 | 75 | 74.9 | 0 | 0 | 0 | 113792
229.06 | 5.2824 | 104.5688 | -0.0842 | 25 | 25 | 0 | 25 | 25.18 | 5 | 4.66 | 10 | 10.05 | 200 | 9.6 | 9.6 | 90.4 | 90.5 | 20.5 | 20.3 | 79.5 | 79.5 | 4.5688 | 0 | 0 | 0 | 0.05 | 0.0466 | 0.1 | 0.1005 | 0 | 0 | 0 | 0 | 0 | 0 | 0 | 0 | 0 | 0 | 0 | 0 | 0 | 0 | 0 | 0 | 0 | 0 | 0 | 0 | 0 | 0 | 0 | 0 | 0 | 0 | 0 | 0 | 0 | 10 | 9.32 | 20 | 20.1 | 0 | 0 | 0 | 0 | 0 | 0 | 0 | 0 | 0 | 0 | 0 | 0 | 0 | 0 | 0 | 0 | 0 | 0 | 0 | 0 | 0 | 0 | -10 | 0 | 0 | Off | 52156.6 | 0 | 25.5 | 25 | 1 | 75 | 75 | 0 | 0 | 90.4 | 90.5 | 79.5 | 79.5 | 9.6 | 9.6 | 20.5 | 20.3 | 75 | 75 | 0 | 2.1 | 0 | 113768
229.39 | 5.2812 | 104.5451 | -0.1027 | 25 | 25 | 0 | 25 | 25.18 | 5 | 4.675 | 10 | 10.06 | 200 | 9.6 | 9.6 | 90.4 | 90.3 | 20.5 | 20.5 | 79.5 | 79.5 | 4.5451 | 0 | 0 | 0 | 0.05 | 0.04675 | 0.1 | 0.1006 | 0 | 0 | 0 | 0 | 0 | 0 | 0 | 0 | 0 | 0 | 0 | 0 | 0 | 0 | 0 | 0 | 0 | 0 | 0 | 0 | 0 | 0 | 0 | 0 | 0 | 0 | 0 | 0 | 0 | 10 | 9.35 | 20 | 20.12 | 0 | 0 | 0 | 0 | 0 | 0 | 0 | 0 | 0 | 0 | 0 | 0 | 0 | 0 | 0 | 0 | 0 | 0 | 0 | 0 | 0 | 0 | -10 | 0 | 0 | Off | 51428.8 | 0 | 25.5 | 24.9 | 1 | 75 | 75 | 0 | 0 | 90.4 | 90.3 | 79.5 | 79.5 | 9.6 | 9.6 | 20.5 | 20.5 | 75 | 75 | 0 | 0 | 0 | 113775
229.73 | 5.2805 | 104.5312 | -0.118 | 25 | 25 | 0 | 25 | 25.18 | 5 | 4.63 | 10 | 10.065 | 200 | 9.6 | 9.6 | 90.4 | 90.4 | 20.5 | 20.5 | 79.5 | 79.5 | 4.5312 | 0 | 0 | 0 | 0.05 | 0.0463 | 0.1 | 0.10065 | 0 | 0 | 0 | 0 | 0 | 0 | 0 | 0 | 0 | 0 | 0 | 0 | 0 | 0 | 0 | 0 | 0 | 0 | 0 | 0 | 0 | 0 | 0 | 0 | 0 | 0 | 0 | 0 | 0 | 10 | 9.26 | 20 | 20.13 | 0 | 0 | 0 | 0 | 0 | 0 | 0 | 0 | 0 | 0 | 0 | 0 | 0 | 0 | 0 | 0 | 0 | 0 | 0 | 0 | 0 | 0 | -10 | 0 | 0 | Off | 51062.9 | 0 | 25.5 | 25 | 1 | 75 | 75 | 0 | 0 | 90.4 | 90.4 | 79.5 | 79.5 | 9.6 | 9.6 | 20.5 | 20.5 | 75 | 75 | 0 | 0 | 0 | 113778
230.06 | 5.2801 | 104.5233 | -0.1294 | 25 | 25 | 0 | 25 | 25.18 | 5 | 4.665 | 10 | 10.04 | 200 | 9.6 | 9.6 | 90.4 | 90.5 | 20.5 | 20.5 | 79.5 | 79.5 | 4.5233 | 0 | 0 | 0 | 0.05 | 0.04665 | 0.1 | 0.1004 | 0 | 0 | 0 | 0 | 0 | 0 | 0 | 0 | 0 | 0 | 0 | 0 | 0 | 0 | 0 | 0 | 0 | 0 | 0 | 0 | 0 | 0 | 0 | 0 | 0 | 0 | 0 | 0 | 0 | 10 | 9.33 | 20 | 20.08 | 0 | 0 | 0 | 0 | 0 | 0 | 0 | 0 | 0 | 0 | 0 | 0 | 0 | 0 | 0 | 0 | 0 | 0 | 0 | 0 | 0 | 0 | -10 | 0 | 0 | Off | 50807 | 0 | 25.5 | 25 | 1 | 75 | 75 | 0 | 0 | 90.4 | 90.5 | 79.5 | 79.5 | 9.6 | 9.6 | 20.5 | 20.5 | 75 | 75 | 0 | 0 | 0 | 113779
230.39 | 5.2799 | 104.5194 | -0.1366 | 25 | 25 | 0 | 25 | 25.18 | 5 | 4.665 | 10 | 10.075 | 200 | 9.6 | 9.6 | 90.4 | 90.4 | 20.5 | 20.5 | 79.5 | 79.5 | 4.5194 | 0 | 0 | 0 | 0.05 | 0.04665 | 0.1 | 0.10075 | 0 | 0 | 0 | 0 | 0 | 0 | 0 | 0 | 0 | 0 | 0 | 0 | 0 | 0 | 0 | 0 | 0 | 0 | 0 | 0 | 0 | 0 | 0 | 0 | 0 | 0 | 0 | 0 | 0 | 10 | 9.33 | 20 | 20.15 | 0 | 0 | 0 | 0 | 0 | 0 | 0 | 0 | 0 | 0 | 0 | 0 | 0 | 0 | 0 | 0 | 0 | 0 | 0 | 0 | 0 | 0 | -10 | 0 | 0 | Off | 50473.1 | 0 | 25.5 | 24.8 | 1 | 75 | 74.9 | 0 | 0 | 90.4 | 90.4 | 79.5 | 79.5 | 9.6 | 9.6 | 20.5 | 20.5 | 75 | 74.9 | 0 | 0 | 0 | 113780
230.73 | 5.2798 | 104.5174 | -0.1388 | 25 | 25 | 0 | 25 | 25.18 | 5 | 4.66 | 10 | 10.075 | 200 | 9.6 | 9.6 | 90.4 | 90.5 | 20.5 | 20.5 | 79.5 | 79.5 | 4.5174 | 0 | 0 | 0 | 0.05 | 0.0466 | 0.1 | 0.10075 | 0 | 0 | 0 | 0 | 0 | 0 | 0 | 0 | 0 | 0 | 0 | 0 | 0 | 0 | 0 | 0 | 0 | 0 | 0 | 0 | 0 | 0 | 0 | 0 | 0 | 0 | 0 | 0 | 0 | 10 | 9.32 | 20 | 20.15 | 0 | 0 | 0 | 0 | 0 | 0 | 0 | 0 | 0 | 0 | 0 | 0 | 0 | 0 | 0 | 0 | 0 | 0 | 0 | 0 | 0 | 0 | -10 | 0 | 0 | Off | 50267.9 | 0 | 25.5 | 24.9 | 1 | 75 | 75 | 0 | 0 | 90.4 | 90.5 | 79.5 | 79.5 | 9.6 | 9.6 | 20.5 | 20.5 | 75 | 75 | 0 | 0 | 0 | 113786
231.06 | 5.2798 | 104.5174 | -0.1362 | 25 | 25 | 0 | 25 | 25.19 | 5 | 4.66 | 10 | 10.035 | 200 | 9.6 | 9.6 | 90.4 | 90.3 | 20.5 | 20.5 | 79.5 | 79.5 | 4.5174 | 0 | 0 | 0 | 0.05 | 0.0466 | 0.1 | 0.10035 | 0 | 0 | 0 | 0 | 0 | 0 | 0 | 0 | 0 | 0 | 0 | 0 | 0 | 0 | 0 | 0 | 0 | 0 | 0 | 0 | 0 | 0 | 0 | 0 | 0 | 0 | 0 | 0 | 0 | 10 | 9.32 | 20 | 20.07 | 0 | 0 | 0 | 0 | 0 | 0 | 0 | 0 | 0 | 0 | 0 | 0 | 0 | 0 | 0 | 0 | 0 | 0 | 0 | 0 | 0 | 0 | -10 | 0 | 0 | Off | 50171.8 | 0 | 25.5 | 25.1 | 1 | 75 | 74.9 | 0 | 0 | 90.4 | 90.3 | 79.5 | 79.5 | 9.6 | 9.6 | 20.5 | 20.5 | 75 | 74.9 | 0 | 0 | 0 | 113760
231.4 | 5.2798 | 104.5174 | -0.1281 | 25 | 25 | 0 | 25 | 25.19 | 5 | 4.655 | 10 | 10.08 | 200 | 9.6 | 9.6 | 90.4 | 90.4 | 20.5 | 20.5 | 79.5 | 79.5 | 4.5174 | 0 | 0 | 0 | 0.05 | 0.04655 | 0.1 | 0.1008 | 0 | 0 | 0 | 0 | 0 | 0 | 0 | 0 | 0 | 0 | 0 | 0 | 0 | 0 | 0 | 0 | 0 | 0 | 0 | 0 | 0 | 0 | 0 | 0 | 0 | 0 | 0 | 0 | 0 | 10 | 9.31 | 20 | 20.16 | 0 | 0 | 0 | 0 | 0 | 0 | 0 | 0 | 0 | 0 | 0 | 0 | 0 | 0 | 0 | 0 | 0 | 0 | 0 | 0 | 0 | 0 | -10 | 0 | 0 | Off | 50092.1 | 0 | 25.5 | 24.7 | 1 | 75 | 75 | 0 | 0 | 90.4 | 90.4 | 79.5 | 79.5 | 9.6 | 9.6 | 20.5 | 20.5 | 75 | 75 | 0 | 0 | 0 | 113786
231.73 | 5.2798 | 104.5174 | -0.1155 | 25 | 25 | 0 | 25 | 25.18 | 5 | 4.66 | 10 | 10.055 | 200 | 9.6 | 9.6 | 90.4 | 90.5 | 20.5 | 20.5 | 79.5 | 79.4 | 4.5174 | 0 | 0 | 0 | 0.05 | 0.0466 | 0.1 | 0.10055 | 0 | 0 | 0 | 0 | 0 | 0 | 0 | 0 | 0 | 0 | 0 | 0 | 0 | 0 | 0 | 0 | 0 | 0 | 0 | 0 | 0 | 0 | 0 | 0 | 0 | 0 | 0 | 0 | 0 | 10 | 9.32 | 20 | 20.11 | 0 | 0 | 0 | 0 | 0 | 0 | 0 | 0 | 0 | 0 | 0 | 0 | 0 | 0 | 0 | 0 | 0 | 0 | 0 | 0 | 0 | 0 | -10 | 0 | 0 | Off | 49991.3 | 0 | 25.5 | 25 | 1 | 75 | 75.1 | 0 | 0 | 90.4 | 90.5 | 79.5 | 79.4 | 9.6 | 9.6 | 20.5 | 20.5 | 75 | 75.1 | 0 | 0 | 0 | 113780
232.07 | 5.2798 | 104.5174 | -0.0981 | 25 | 25 | 0 | 25 | 25.19 | 5 | 4.67 | 10 | 10.025 | 200 | 9.6 | 9.6 | 90.4 | 90.3 | 20.5 | 20.5 | 79.5 | 79.5 | 4.5174 | 0 | 0 | 0 | 0.05 | 0.0467 | 0.1 | 0.10025 | 0 | 0 | 0 | 0 | 0 | 0 | 0 | 0 | 0 | 0 | 0 | 0 | 0 | 0 | 0 | 0 | 0 | 0 | 0 | 0 | 0 | 0 | 0 | 0 | 0 | 0 | 0 | 0 | 0 | 10 | 9.34 | 20 | 20.05 | 0 | 0 | 0 | 0 | 0 | 0 | 0 | 0 | 0 | 0 | 0 | 0 | 0 | 0 | 0 | 0 | 0 | 0 | 0 | 0 | 0 | 0 | -10 | 0 | 0 | Off | 49913 | 0 | 25.5 | 24.9 | 1 | 75 | 75 | 0 | 0 | 90.4 | 90.3 | 79.5 | 79.5 | 9.6 | 9.6 | 20.5 | 20.5 | 75 | 75 | 0 | 0 | 0 | 113758
232.4 | 5.2799 | 104.5194 | -0.0758 | 25 | 25 | 0 | 25 | 25.18 | 5 | 4.67 | 10 | 10.085 | 200 | 9.6 | 9.6 | 90.4 | 90.3 | 20.5 | 20.5 | 79.5 | 79.5 | 4.5194 | 0 | 0 | 0 | 0.05 | 0.0467 | 0.1 | 0.10085 | 0 | 0 | 0 | 0 | 0 | 0 | 0 | 0 | 0 | 0 | 0 | 0 | 0 | 0 | 0 | 0 | 0 | 0 | 0 | 0 | 0 | 0 | 0 | 0 | 0 | 0 | 0 | 0 | 0 | 10 | 9.34 | 20 | 20.17 | 0 | 0 | 0 | 0 | 0 | 0 | 0 | 0 | 0 | 0 | 0 | 0 | 0 | 0 | 0 | 0 | 0 | 0 | 0 | 0 | 0 | 0 | -10 | 0 | 0 | Off | 49857.3 | 0 | 25.5 | 24.9 | 1 | 75 | 75 | 0 | 0 | 90.4 | 90.3 | 79.5 | 79.5 | 9.6 | 9.6 | 20.5 | 20.5 | 75 | 75 | 0 | 0 | 0 | 113791
232.73 | 5.2799 | 104.5194 | -0.0509 | 25 | 25 | 0 | 25 | 25.18 | 5 | 4.67 | 10 | 10.055 | 200 | 9.6 | 9.6 | 90.4 | 90.4 | 20.5 | 20.5 | 79.5 | 79.5 | 4.5194 | 0 | 0 | 0 | 0.05 | 0.0467 | 0.1 | 0.10055 | 0 | 0 | 0 | 0 | 0 | 0 | 0 | 0 | 0 | 0 | 0 | 0 | 0 | 0 | 0 | 0 | 0 | 0 | 0 | 0 | 0 | 0 | 0 | 0 | 0 | 0 | 0 | 0 | 0 | 10 | 9.34 | 20 | 20.11 | 0 | 0 | 0 | 0 | 0 | 0 | 0 | 0 | 0 | 0 | 0 | 0 | 0 | 0 | 0 | 0 | 0 | 0 | 0 | 0 | 0 | 0 | -10 | 0 | 0 | Off | 49815.7 | 0 | 25.5 | 24.9 | 1 | 75 | 75 | 0 | 0 | 90.4 | 90.4 | 79.5 | 79.5 | 9.6 | 9.6 | 20.5 | 20.5 | 75 | 75 | 0 | 0 | 0 | 113772
233.07 | 5.2799 | 104.5194 | -0.0318 | 25 | 25 | 0 | 25 | 25.18 | 5 | 4.665 | 10 | 10.04 | 200 | 9.6 | 9.6 | 90.4 | 90.3 | 20.5 | 20.5 | 79.5 | 79.5 | 4.5194 | 0 | 0 | 0 | 0.05 | 0.04665 | 0.1 | 0.1004 | 0 | 0 | 0 | 0 | 0 | 0 | 0 | 0 | 0 | 0 | 0 | 0 | 0 | 0 | 0 | 0 | 0 | 0 | 0 | 0 | 0 | 0 | 0 | 0 | 0 | 0 | 0 | 0 | 0 | 10 | 9.33 | 20 | 20.08 | 0 | 0 | 0 | 0 | 0 | 0 | 0 | 0 | 0 | 0 | 0 | 0 | 0 | 0 | 0 | 0 | 0 | 0 | 0 | 0 | 0 | 0 | -10 | 0 | 0 | Off | 49772.5 | 0 | 25.5 | 24.8 | 1 | 75 | 74.9 | 0 | 0 | 90.4 | 90.3 | 79.5 | 79.5 | 9.6 | 9.6 | 20.5 | 20.5 | 75 | 74.9 | 0 | 0 | 0 | 113762
233.4 | 5.2799 | 104.5194 | -0.0191 | 25 | 25 | 0 | 25 | 25.17 | 5 | 4.63 | 10 | 10.08 | 200 | 9.6 | 9.6 | 90.4 | 90.3 | 20.5 | 20.5 | 79.5 | 79.5 | 4.5194 | 0 | 0 | 0 | 0.05 | 0.0463 | 0.1 | 0.1008 | 0 | 0 | 0 | 0 | 0 | 0 | 0 | 0 | 0 | 0 | 0 | 0 | 0 | 0 | 0 | 0 | 0 | 0 | 0 | 0 | 0 | 0 | 0 | 0 | 0 | 0 | 0 | 0 | 0 | 10 | 9.26 | 20 | 20.16 | 0 | 0 | 0 | 0 | 0 | 0 | 0 | 0 | 0 | 0 | 0 | 0 | 0 | 0 | 0 | 0 | 0 | 0 | 0 | 0 | 0 | 0 | -10 | 0 | 0 | Off | 49750.8 | 0 | 25.5 | 24.9 | 1 | 75 | 75 | 0 | 0 | 90.4 | 90.3 | 79.5 | 79.5 | 9.6 | 9.6 | 20.5 | 20.5 | 75 | 75 | 0 | 0 | 0 | 113787
233.73 | 5.28 | 104.5213 | -0.0104 | 25 | 25 | 0 | 25 | 25.19 | 5 | 4.665 | 10 | 10.055 | 200 | 9.6 | 9.6 | 90.4 | 90.4 | 20.5 | 20.8 | 79.5 | 79.5 | 4.5213 | 0 | 0 | 0 | 0.05 | 0.04665 | 0.1 | 0.10055 | 0 | 0 | 0 | 0 | 0 | 0 | 0 | 0 | 0 | 0 | 0 | 0 | 0 | 0 | 0 | 0 | 0 | 0 | 0 | 0 | 0 | 0 | 0 | 0 | 0 | 0 | 0 | 0 | 0 | 10 | 9.33 | 20 | 20.11 | 0 | 0 | 0 | 0 | 0 | 0 | 0 | 0 | 0 | 0 | 0 | 0 | 0 | 0 | 0 | 0 | 0 | 0 | 0 | 0 | 0 | 0 | -10 | 0 | 0 | Off | 49726.5 | 0 | 25.5 | 24.9 | 1 | 75 | 75 | 0 | 0 | 90.4 | 90.4 | 79.5 | 79.5 | 9.6 | 9.6 | 20.5 | 20.8 | 75 | 75 | 0 | 2.1 | 0 | 113772
234.07 | 5.28 | 104.5213 | -0.0053 | 25 | 25 | 0 | 25 | 25.18 | 5 | 4.66 | 10 | 10.08 | 200 | 9.6 | 9.6 | 90.4 | 90.5 | 20.5 | 20.5 | 79.5 | 79.5 | 4.5213 | 0 | 0 | 0 | 0.05 | 0.0466 | 0.1 | 0.1008 | 0 | 0 | 0 | 0 | 0 | 0 | 0 | 0 | 0 | 0 | 0 | 0 | 0 | 0 | 0 | 0 | 0 | 0 | 0 | 0 | 0 | 0 | 0 | 0 | 0 | 0 | 0 | 0 | 0 | 10 | 9.32 | 20 | 20.16 | 0 | 0 | 0 | 0 | 0 | 0 | 0 | 0 | 0 | 0 | 0 | 0 | 0 | 0 | 0 | 0 | 0 | 0 | 0 | 0 | 0 | 0 | -10 | 0 | 0 | Off | 49698.2 | 0 | 25.5 | 24.9 | 1 | 75 | 75 | 0 | 0 | 90.4 | 90.5 | 79.5 | 79.5 | 9.6 | 9.6 | 20.5 | 20.5 | 75 | 75 | 0 | 0 | 0 | 113770
234.4 | 5.28 | 104.5213 | -0.0021 | 25 | 25 | 0 | 25 | 25.18 | 5 | 4.655 | 10 | 10.075 | 200 | 9.6 | 9.6 | 90.4 | 90.4 | 20.5 | 20.5 | 79.5 | 79.5 | 4.5213 | 0 | 0 | 0 | 0.05 | 0.04655 | 0.1 | 0.10075 | 0 | 0 | 0 | 0 | 0 | 0 | 0 | 0 | 0 | 0 | 0 | 0 | 0 | 0 | 0 | 0 | 0 | 0 | 0 | 0 | 0 | 0 | 0 | 0 | 0 | 0 | 0 | 0 | 0 | 10 | 9.31 | 20 | 20.15 | 0 | 0 | 0 | 0 | 0 | 0 | 0 | 0 | 0 | 0 | 0 | 0 | 0 | 0 | 0 | 0 | 0 | 0 | 0 | 0 | 0 | 0 | -10 | 0 | 0 | Off | 49667.3 | 0 | 25.5 | 24.8 | 1 | 75 | 75 | 0 | 0 | 90.4 | 90.4 | 79.5 | 79.5 | 9.6 | 9.6 | 20.5 | 20.5 | 75 | 75 | 0 | 0 | 0 | 113787
234.73 | 5.28 | 104.5213 | -0.0002 | 25 | 25 | 0 | 25 | 25.18 | 5 | 4.665 | 10 | 10.04 | 200 | 9.6 | 9.6 | 90.4 | 90.4 | 20.5 | 20.5 | 79.5 | 79.5 | 4.5213 | 0 | 0 | 0 | 0.05 | 0.04665 | 0.1 | 0.1004 | 0 | 0 | 0 | 0 | 0 | 0 | 0 | 0 | 0 | 0 | 0 | 0 | 0 | 0 | 0 | 0 | 0 | 0 | 0 | 0 | 0 | 0 | 0 | 0 | 0 | 0 | 0 | 0 | 0 | 10 | 9.33 | 20 | 20.08 | 0 | 0 | 0 | 0 | 0 | 0 | 0 | 0 | 0 | 0 | 0 | 0 | 0 | 0 | 0 | 0 | 0 | 0 | 0 | 0 | 0 | 0 | -10 | 0 | 0 | Off | 49641.5 | 0 | 25.5 | 24.9 | 1 | 75 | 75 | 0 | 0 | 90.4 | 90.4 | 79.5 | 79.5 | 9.6 | 9.6 | 20.5 | 20.5 | 75 | 75 | 0 | 0 | 0 | 113764
235.07 | 5.2801 | 104.5233 | 0.0007 | 25 | 25 | 0 | 25 | 25.18 | 5 | 4.66 | 10 | 10.07 | 200 | 9.6 | 9.6 | 90.4 | 90.4 | 20.5 | 20.5 | 79.5 | 79.4 | 4.5233 | 0 | 0 | 0 | 0.05 | 0.0466 | 0.1 | 0.1007 | 0 | 0 | 0 | 0 | 0 | 0 | 0 | 0 | 0 | 0 | 0 | 0 | 0 | 0 | 0 | 0 | 0 | 0 | 0 | 0 | 0 | 0 | 0 | 0 | 0 | 0 | 0 | 0 | 0 | 10 | 9.32 | 20 | 20.14 | 0 | 0 | 0 | 0 | 0 | 0 | 0 | 0 | 0 | 0 | 0 | 0 | 0 | 0 | 0 | 0 | 0 | 0 | 0 | 0 | 0 | 0 | -10 | 0 | 0 | Off | 49618.4 | 0 | 25.5 | 24.9 | 1 | 75 | 75 | 0 | 0 | 90.4 | 90.4 | 79.5 | 79.4 | 9.6 | 9.6 | 20.5 | 20.5 | 75 | 75 | 0 | 0 | 0 | 113783
235.4 | 5.2801 | 104.5233 | 0.0012 | 25 | 25 | 0 | 25 | 25.18 | 5 | 4.665 | 10 | 10.055 | 200 | 9.6 | 9.6 | 90.4 | 90.4 | 20.5 | 20.5 | 79.5 | 79.5 | 4.5233 | 0 | 0 | 0 | 0.05 | 0.04665 | 0.1 | 0.10055 | 0 | 0 | 0 | 0 | 0 | 0 | 0 | 0 | 0 | 0 | 0 | 0 | 0 | 0 | 0 | 0 | 0 | 0 | 0 | 0 | 0 | 0 | 0 | 0 | 0 | 0 | 0 | 0 | 0 | 10 | 9.33 | 20 | 20.11 | 0 | 0 | 0 | 0 | 0 | 0 | 0 | 0 | 0 | 0 | 0 | 0 | 0 | 0 | 0 | 0 | 0 | 0 | 0 | 0 | 0 | 0 | -10 | 0 | 0 | Off | 49597.2 | 0 | 25.5 | 24.9 | 1 | 75 | 75 | 0 | 0 | 90.4 | 90.4 | 79.5 | 79.5 | 9.6 | 9.6 | 20.5 | 20.5 | 75 | 75 | 0 | 0 | 0 | 113774
235.74 | 5.2801 | 104.5233 | 0.0014 | 25 | 25 | 0 | 25 | 25.17 | 5 | 4.68 | 10 | 10.045 | 200 | 9.6 | 9.6 | 90.4 | 90.3 | 20.5 | 20.5 | 79.5 | 79.5 | 4.5233 | 0 | 0 | 0 | 0.05 | 0.0468 | 0.1 | 0.10045 | 0 | 0 | 0 | 0 | 0 | 0 | 0 | 0 | 0 | 0 | 0 | 0 | 0 | 0 | 0 | 0 | 0 | 0 | 0 | 0 | 0 | 0 | 0 | 0 | 0 | 0 | 0 | 0 | 0 | 10 | 9.36 | 20 | 20.09 | 0 | 0 | 0 | 0 | 0 | 0 | 0 | 0 | 0 | 0 | 0 | 0 | 0 | 0 | 0 | 0 | 0 | 0 | 0 | 0 | 0 | 0 | -10 | 0 | 0 | Off | 49584.4 | 0 | 25.5 | 24.8 | 1 | 75 | 75 | 0 | 0 | 90.4 | 90.3 | 79.5 | 79.5 | 9.6 | 9.6 | 20.5 | 20.5 | 75 | 75 | 0 | 0 | 0 | 113763
236.07 | 5.2801 | 104.5233 | 0.0014 | 25 | 25 | 0 | 25 | 25.19 | 5 | 4.68 | 10 | 10.095 | 200 | 9.6 | 9.6 | 90.4 | 90.4 | 20.5 | 20.5 | 79.5 | 79.5 | 4.5233 | 0 | 0 | 0 | 0.05 | 0.0468 | 0.1 | 0.10095 | 0 | 0 | 0 | 0 | 0 | 0 | 0 | 0 | 0 | 0 | 0 | 0 | 0 | 0 | 0 | 0 | 0 | 0 | 0 | 0 | 0 | 0 | 0 | 0 | 0 | 0 | 0 | 0 | 0 | 10 | 9.36 | 20 | 20.19 | 0 | 0 | 0 | 0 | 0 | 0 | 0 | 0 | 0 | 0 | 0 | 0 | 0 | 0 | 0 | 0 | 0 | 0 | 0 | 0 | 0 | 0 | -10 | 0 | 0 | Off | 49569.3 | 0 | 25.5 | 25 | 1 | 75 | 75 | 0 | 0 | 90.4 | 90.4 | 79.5 | 79.5 | 9.6 | 9.6 | 20.5 | 20.5 | 75 | 75 | 0 | 0 | 0 | 113798
236.41 | 5.2801 | 104.5233 | 0.0014 | 25 | 25 | 0 | 25 | 25.2 | 5 | 4.65 | 10 | 10.065 | 200 | 9.6 | 9.6 | 90.4 | 90.4 | 20.5 | 20.5 | 79.5 | 79.5 | 4.5233 | 0 | 0 | 0 | 0.05 | 0.0465 | 0.1 | 0.10065 | 0 | 0 | 0 | 0 | 0 | 0 | 0 | 0 | 0 | 0 | 0 | 0 | 0 | 0 | 0 | 0 | 0 | 0 | 0 | 0 | 0 | 0 | 0 | 0 | 0 | 0 | 0 | 0 | 0 | 10 | 9.3 | 20 | 20.13 | 0 | 0 | 0 | 0 | 0 | 0 | 0 | 0 | 0 | 0 | 0 | 0 | 0 | 0 | 0 | 0 | 0 | 0 | 0 | 0 | 0 | 0 | -10 | 0 | 0 | Off | 49565.5 | 0 | 25.5 | 24.8 | 1 | 75 | 74.9 | 0 | 0 | 90.4 | 90.4 | 79.5 | 79.5 | 9.6 | 9.6 | 20.5 | 20.5 | 75 | 74.9 | 0 | 0 | 0 | 113779
236.74 | 5.2801 | 104.5233 | 0.0013 | 25 | 25 | 0 | 25 | 25.18 | 5 | 4.665 | 10 | 10.035 | 200 | 9.6 | 9.5 | 90.4 | 90.5 | 20.5 | 20.5 | 79.5 | 79.5 | 4.5233 | 0 | 0 | 0 | 0.05 | 0.04665 | 0.1 | 0.10035 | 0 | 0 | 0 | 0 | 0 | 0 | 0 | 0 | 0 | 0 | 0 | 0 | 0 | 0 | 0 | 0 | 0 | 0 | 0 | 0 | 0 | 0 | 0 | 0 | 0 | 0 | 0 | 0 | 0 | 10 | 9.33 | 20 | 20.07 | 0 | 0 | 0 | 0 | 0 | 0 | 0 | 0 | 0 | 0 | 0 | 0 | 0 | 0 | 0 | 0 | 0 | 0 | 0 | 0 | 0 | 0 | -10 | 0 | 0 | Off | 49553.9 | 0 | 25.5 | 25 | 1 | 75 | 75 | 0 | 0 | 90.4 | 90.5 | 79.5 | 79.5 | 9.6 | 9.5 | 20.5 | 20.5 | 75 | 75 | 0 | 0 | 0 | 113759
237.07 | 5.2801 | 104.5233 | 0.0012 | 25 | 25 | 0 | 25 | 25.18 | 5 | 4.665 | 10 | 10.075 | 200 | 9.6 | 9.6 | 90.4 | 90.5 | 20.5 | 20.5 | 79.5 | 79.5 | 4.5233 | 0 | 0 | 0 | 0.05 | 0.04665 | 0.1 | 0.10075 | 0 | 0 | 0 | 0 | 0 | 0 | 0 | 0 | 0 | 0 | 0 | 0 | 0 | 0 | 0 | 0 | 0 | 0 | 0 | 0 | 0 | 0 | 0 | 0 | 0 | 0 | 0 | 0 | 0 | 10 | 9.33 | 20 | 20.15 | 0 | 0 | 0 | 0 | 0 | 0 | 0 | 0 | 0 | 0 | 0 | 0 | 0 | 0 | 0 | 0 | 0 | 0 | 0 | 0 | 0 | 0 | -10 | 0 | 0 | Off | 49551.5 | 0 | 25.5 | 25 | 1 | 75 | 75 | 0 | 0 | 90.4 | 90.5 | 79.5 | 79.5 | 9.6 | 9.6 | 20.5 | 20.5 | 75 | 75 | 0 | 0 | 0 | 113794
237.41 | 5.2801 | 104.5233 | 0.001 | 25 | 25 | 0 | 25 | 25.19 | 5 | 4.67 | 10 | 10.055 | 200 | 9.6 | 9.5 | 90.4 | 90.4 | 20.5 | 20.5 | 79.5 | 79.5 | 4.5233 | 0 | 0 | 0 | 0.05 | 0.0467 | 0.1 | 0.10055 | 0 | 0 | 0 | 0 | 0 | 0 | 0 | 0 | 0 | 0 | 0 | 0 | 0 | 0 | 0 | 0 | 0 | 0 | 0 | 0 | 0 | 0 | 0 | 0 | 0 | 0 | 0 | 0 | 0 | 10 | 9.34 | 20 | 20.11 | 0 | 0 | 0 | 0 | 0 | 0 | 0 | 0 | 0 | 0 | 0 | 0 | 0 | 0 | 0 | 0 | 0 | 0 | 0 | 0 | 0 | 0 | -10 | 0 | 0 | Off | 49548.7 | 0 | 25.5 | 25 | 1 | 75 | 74.9 | 0 | 0 | 90.4 | 90.4 | 79.5 | 79.5 | 9.6 | 9.5 | 20.5 | 20.5 | 75 | 74.9 | 0 | 0 | 0 | 113781
237.74 | 5.2802 | 104.5253 | 0.001 | 25 | 25 | 0 | 25 | 25.2 | 5 | 4.655 | 10 | 10.025 | 200 | 9.6 | 9.6 | 90.4 | 90.3 | 20.5 | 20.5 | 79.5 | 79.5 | 4.5253 | 0 | 0 | 0 | 0.05 | 0.04655 | 0.1 | 0.10025 | 0 | 0 | 0 | 0 | 0 | 0 | 0 | 0 | 0 | 0 | 0 | 0 | 0 | 0 | 0 | 0 | 0 | 0 | 0 | 0 | 0 | 0 | 0 | 0 | 0 | 0 | 0 | 0 | 0 | 10 | 9.31 | 20 | 20.05 | 0 | 0 | 0 | 0 | 0 | 0 | 0 | 0 | 0 | 0 | 0 | 0 | 0 | 0 | 0 | 0 | 0 | 0 | 0 | 0 | 0 | 0 | -10 | 0 | 0 | Off | 49552.5 | 0 | 25.5 | 24.9 | 1 | 75 | 75 | 0 | 0 | 90.4 | 90.3 | 79.5 | 79.5 | 9.6 | 9.6 | 20.5 | 20.5 | 75 | 75 | 0 | 0 | 0 | 113760
238.07 | 5.2801 | 104.5233 | 0.0009 | 25 | 25 | 0 | 25 | 25.19 | 5 | 4.65 | 10 | 10.08 | 200 | 9.6 | 9.6 | 90.4 | 90.3 | 20.5 | 20.5 | 79.5 | 79.4 | 4.5233 | 0 | 0 | 0 | 0.05 | 0.0465 | 0.1 | 0.1008 | 0 | 0 | 0 | 0 | 0 | 0 | 0 | 0 | 0 | 0 | 0 | 0 | 0 | 0 | 0 | 0 | 0 | 0 | 0 | 0 | 0 | 0 | 0 | 0 | 0 | 0 | 0 | 0 | 0 | 10 | 9.3 | 20 | 20.16 | 0 | 0 | 0 | 0 | 0 | 0 | 0 | 0 | 0 | 0 | 0 | 0 | 0 | 0 | 0 | 0 | 0 | 0 | 0 | 0 | 0 | 0 | -10 | 0 | 0 | Off | 49536 | 0 | 25.5 | 24.9 | 1 | 75 | 75 | 0 | 0 | 90.4 | 90.3 | 79.5 | 79.4 | 9.6 | 9.6 | 20.5 | 20.5 | 75 | 75 | 0 | 0 | 0 | 113795
238.41 | 5.2801 | 104.5233 | 0.0007 | 25 | 25 | 0 | 25 | 25.18 | 5 | 4.66 | 10 | 10.055 | 200 | 9.6 | 9.6 | 90.4 | 90.4 | 20.5 | 20.2 | 79.5 | 79.5 | 4.5233 | 0 | 0 | 0 | 0.05 | 0.0466 | 0.1 | 0.10055 | 0 | 0 | 0 | 0 | 0 | 0 | 0 | 0 | 0 | 0 | 0 | 0 | 0 | 0 | 0 | 0 | 0 | 0 | 0 | 0 | 0 | 0 | 0 | 0 | 0 | 0 | 0 | 0 | 0 | 10 | 9.32 | 20 | 20.11 | 0 | 0 | 0 | 0 | 0 | 0 | 0 | 0 | 0 | 0 | 0 | 0 | 0 | 0 | 0 | 0 | 0 | 0 | 0 | 0 | 0 | 0 | -10 | 0 | 0 | Off | 49536.3 | 0 | 25.5 | 24.8 | 1 | 75 | 75 | 0 | 0 | 90.4 | 90.4 | 79.5 | 79.5 | 9.6 | 9.6 | 20.5 | 20.2 | 75 | 75 | 0 | 0.4 | 0 | 113771
238.74 | 5.2801 | 104.5233 | 0.0005 | 25 | 25 | 0 | 25 | 25.2 | 5 | 4.65 | 10 | 10.04 | 200 | 9.6 | 9.6 | 90.4 | 90.3 | 20.5 | 20.5 | 79.5 | 79.4 | 4.5233 | 0 | 0 | 0 | 0.05 | 0.0465 | 0.1 | 0.1004 | 0 | 0 | 0 | 0 | 0 | 0 | 0 | 0 | 0 | 0 | 0 | 0 | 0 | 0 | 0 | 0 | 0 | 0 | 0 | 0 | 0 | 0 | 0 | 0 | 0 | 0 | 0 | 0 | 0 | 10 | 9.3 | 20 | 20.08 | 0 | 0 | 0 | 0 | 0 | 0 | 0 | 0 | 0 | 0 | 0 | 0 | 0 | 0 | 0 | 0 | 0 | 0 | 0 | 0 | 0 | 0 | -10 | 0 | 0 | Off | 49529.7 | 0 | 25.5 | 25 | 1 | 75 | 74.9 | 0 | 0 | 90.4 | 90.3 | 79.5 | 79.4 | 9.6 | 9.6 | 20.5 | 20.5 | 75 | 74.9 | 0 | 0 | 0 | 113755
239.08 | 5.2801 | 104.5233 | 0.0004 | 25 | 25 | 0 | 25 | 25.19 | 5 | 4.68 | 10 | 10.08 | 200 | 9.6 | 9.5 | 90.4 | 90.3 | 20.5 | 20.5 | 79.5 | 79.5 | 4.5233 | 0 | 0 | 0 | 0.05 | 0.0468 | 0.1 | 0.1008 | 0 | 0 | 0 | 0 | 0 | 0 | 0 | 0 | 0 | 0 | 0 | 0 | 0 | 0 | 0 | 0 | 0 | 0 | 0 | 0 | 0 | 0 | 0 | 0 | 0 | 0 | 0 | 0 | 0 | 10 | 9.36 | 20 | 20.16 | 0 | 0 | 0 | 0 | 0 | 0 | 0 | 0 | 0 | 0 | 0 | 0 | 0 | 0 | 0 | 0 | 0 | 0 | 0 | 0 | 0 | 0 | -10 | 0 | 0 | Off | 49517.6 | 0 | 25.5 | 24.9 | 1 | 75 | 75 | 0 | 0 | 90.4 | 90.3 | 79.5 | 79.5 | 9.6 | 9.5 | 20.5 | 20.5 | 75 | 75 | 0 | 0 | 0 | 113794
239.41 | 5.2801 | 104.5233 | 0.0003 | 25 | 25 | 0 | 25 | 25.19 | 5 | 4.67 | 10 | 10.045 | 200 | 9.6 | 9.5 | 90.4 | 90.4 | 20.5 | 20.5 | 79.5 | 79.5 | 4.5233 | 0 | 0 | 0 | 0.05 | 0.0467 | 0.1 | 0.10045 | 0 | 0 | 0 | 0 | 0 | 0 | 0 | 0 | 0 | 0 | 0 | 0 | 0 | 0 | 0 | 0 | 0 | 0 | 0 | 0 | 0 | 0 | 0 | 0 | 0 | 0 | 0 | 0 | 0 | 10 | 9.34 | 20 | 20.09 | 0 | 0 | 0 | 0 | 0 | 0 | 0 | 0 | 0 | 0 | 0 | 0 | 0 | 0 | 0 | 0 | 0 | 0 | 0 | 0 | 0 | 0 | -10 | 0 | 0 | Off | 49511 | 0 | 25.5 | 24.8 | 1 | 75 | 74.9 | 0 | 0 | 90.4 | 90.4 | 79.5 | 79.5 | 9.6 | 9.5 | 20.5 | 20.5 | 75 | 74.9 | 0 | 0 | 0 | 113765
239.74 | 5.28 | 104.5213 | 0.0002 | 25 | 25 | 0 | 25 | 25.2 | 5 | 4.68 | 10 | 10.075 | 200 | 9.6 | 9.6 | 90.4 | 90.4 | 20.5 | 20.5 | 79.5 | 79.5 | 4.5213 | 0 | 0 | 0 | 0.05 | 0.0468 | 0.1 | 0.10075 | 0 | 0 | 0 | 0 | 0 | 0 | 0 | 0 | 0 | 0 | 0 | 0 | 0 | 0 | 0 | 0 | 0 | 0 | 0 | 0 | 0 | 0 | 0 | 0 | 0 | 0 | 0 | 0 | 0 | 10 | 9.36 | 20 | 20.15 | 0 | 0 | 0 | 0 | 0 | 0 | 0 | 0 | 0 | 0 | 0 | 0 | 0 | 0 | 0 | 0 | 0 | 0 | 0 | 0 | 0 | 0 | -10 | 0 | 0 | Off | 49507.7 | 0 | 25.5 | 24.9 | 1 | 75 | 75 | 0 | 0 | 90.4 | 90.4 | 79.5 | 79.5 | 9.6 | 9.6 | 20.5 | 20.5 | 75 | 75 | 0 | 0 | 0 | 113787
240.08 | 5.2801 | 104.5233 | -0.0001 | 25 | 25 | 0 | 25 | 25.2 | 5 | 4.67 | 10 | 10.065 | 200 | 9.6 | 9.6 | 90.4 | 90.3 | 20.5 | 20.5 | 79.5 | 79.4 | 4.5233 | 0 | 0 | 0 | 0.05 | 0.0467 | 0.1 | 0.10065 | 0 | 0 | 0 | 0 | 0 | 0 | 0 | 0 | 0 | 0 | 0 | 0 | 0 | 0 | 0 | 0 | 0 | 0 | 0 | 0 | 0 | 0 | 0 | 0 | 0 | 0 | 0 | 0 | 0 | 10 | 9.34 | 20 | 20.13 | 0 | 0 | 0 | 0 | 0 | 0 | 0 | 0 | 0 | 0 | 0 | 0 | 0 | 0 | 0 | 0 | 0 | 0 | 0 | 0 | 0 | 0 | -10 | 0 | 0 | Off | 49495.7 | 0 | 25.5 | 24.9 | 1 | 75 | 75 | 0 | 0 | 90.4 | 90.3 | 79.5 | 79.4 | 9.6 | 9.6 | 20.5 | 20.5 | 75 | 75 | 0 | 0 | 0 | 113780
240.41 | 5.2801 | 104.5233 | -0.0001 | 25 | 25 | 0 | 25 | 25.2 | 5 | 4.66 | 10 | 10.045 | 200 | 9.6 | 9.6 | 90.4 | 90.3 | 20.5 | 20.5 | 79.5 | 79.5 | 4.5233 | 0 | 0 | 0 | 0.05 | 0.0466 | 0.1 | 0.10045 | 0 | 0 | 0 | 0 | 0 | 0 | 0 | 0 | 0 | 0 | 0 | 0 | 0 | 0 | 0 | 0 | 0 | 0 | 0 | 0 | 0 | 0 | 0 | 0 | 0 | 0 | 0 | 0 | 0 | 10 | 9.32 | 20 | 20.09 | 0 | 0 | 0 | 0 | 0 | 0 | 0 | 0 | 0 | 0 | 0 | 0 | 0 | 0 | 0 | 0 | 0 | 0 | 0 | 0 | 0 | 0 | -10 | 0 | 0 | Off | 49478.9 | 0 | 25.5 | 24.9 | 1 | 75 | 75 | 0 | 0 | 90.4 | 90.3 | 79.5 | 79.5 | 9.6 | 9.6 | 20.5 | 20.5 | 75 | 75 | 0 | 0 | 0 | 113772
240.75 | 5.2801 | 104.5233 | -0.0001 | 25 | 25 | 0 | 25 | 25.2 | 5 | 4.665 | 10 | 10.075 | 200 | 9.6 | 9.6 | 90.4 | 90.3 | 20.5 | 20.5 | 79.5 | 79.5 | 4.5233 | 0 | 0 | 0 | 0.05 | 0.04665 | 0.1 | 0.10075 | 0 | 0 | 0 | 0 | 0 | 0 | 0 | 0 | 0 | 0 | 0 | 0 | 0 | 0 | 0 | 0 | 0 | 0 | 0 | 0 | 0 | 0 | 0 | 0 | 0 | 0 | 0 | 0 | 0 | 10 | 9.33 | 20 | 20.15 | 0 | 0 | 0 | 0 | 0 | 0 | 0 | 0 | 0 | 0 | 0 | 0 | 0 | 0 | 0 | 0 | 0 | 0 | 0 | 0 | 0 | 0 | -10 | 0 | 0 | Off | 49472 | 0 | 25.5 | 24.9 | 1 | 75 | 75 | 0 | 0 | 90.4 | 90.3 | 79.5 | 79.5 | 9.6 | 9.6 | 20.5 | 20.5 | 75 | 75 | 0 | 0 | 0 | 113788
241.08 | 5.2801 | 104.5233 | -0.0001 | 25 | 25 | 0 | 25 | 25.2 | 5 | 4.68 | 10 | 10.06 | 200 | 9.6 | 9.6 | 90.4 | 90.4 | 20.5 | 20.5 | 79.5 | 79.5 | 4.5233 | 0 | 0 | 0 | 0.05 | 0.0468 | 0.1 | 0.1006 | 0 | 0 | 0 | 0 | 0 | 0 | 0 | 0 | 0 | 0 | 0 | 0 | 0 | 0 | 0 | 0 | 0 | 0 | 0 | 0 | 0 | 0 | 0 | 0 | 0 | 0 | 0 | 0 | 0 | 10 | 9.36 | 20 | 20.12 | 0 | 0 | 0 | 0 | 0 | 0 | 0 | 0 | 0 | 0 | 0 | 0 | 0 | 0 | 0 | 0 | 0 | 0 | 0 | 0 | 0 | 0 | -10 | 0 | 0 | Off | 49466 | 0 | 25.5 | 24.9 | 1 | 75 | 74.9 | 0 | 0 | 90.4 | 90.4 | 79.5 | 79.5 | 9.6 | 9.6 | 20.5 | 20.5 | 75 | 74.9 | 0 | 0 | 0 | 113781
241.41 | 5.2801 | 104.5233 | -0.0001 | 25 | 25 | 0 | 25 | 25.19 | 5 | 4.63 | 10 | 10.025 | 200 | 9.6 | 9.6 | 90.4 | 90.3 | 20.5 | 20.5 | 79.5 | 79.5 | 4.5233 | 0 | 0 | 0 | 0.05 | 0.0463 | 0.1 | 0.10025 | 0 | 0 | 0 | 0 | 0 | 0 | 0 | 0 | 0 | 0 | 0 | 0 | 0 | 0 | 0 | 0 | 0 | 0 | 0 | 0 | 0 | 0 | 0 | 0 | 0 | 0 | 0 | 0 | 0 | 10 | 9.26 | 20 | 20.05 | 0 | 0 | 0 | 0 | 0 | 0 | 0 | 0 | 0 | 0 | 0 | 0 | 0 | 0 | 0 | 0 | 0 | 0 | 0 | 0 | 0 | 0 | -10 | 0 | 0 | Off | 49458.6 | 0 | 25.5 | 25 | 1 | 75 | 75 | 0 | 0 | 90.4 | 90.3 | 79.5 | 79.5 | 9.6 | 9.6 | 20.5 | 20.5 | 75 | 75 | 0 | 0 | 0 | 113753
241.75 | 5.2801 | 104.5233 | -0.0001 | 25 | 25 | 0 | 25 | 25.2 | 5 | 4.64 | 10 | 10.065 | 200 | 9.6 | 9.6 | 90.4 | 90.5 | 20.5 | 20.5 | 79.5 | 79.5 | 4.5233 | 0 | 0 | 0 | 0.05 | 0.0464 | 0.1 | 0.10065 | 0 | 0 | 0 | 0 | 0 | 0 | 0 | 0 | 0 | 0 | 0 | 0 | 0 | 0 | 0 | 0 | 0 | 0 | 0 | 0 | 0 | 0 | 0 | 0 | 0 | 0 | 0 | 0 | 0 | 10 | 9.28 | 20 | 20.13 | 0 | 0 | 0 | 0 | 0 | 0 | 0 | 0 | 0 | 0 | 0 | 0 | 0 | 0 | 0 | 0 | 0 | 0 | 0 | 0 | 0 | 0 | -10 | 0 | 0 | Off | 49459.4 | 0 | 25.5 | 25 | 1 | 75 | 75 | 0 | 0 | 90.4 | 90.5 | 79.5 | 79.5 | 9.6 | 9.6 | 20.5 | 20.5 | 75 | 75 | 0 | 0 | 0 | 113781
242.08 | 5.2801 | 104.5233 | -0.0001 | 25 | 25 | 0 | 25 | 25.2 | 5 | 4.645 | 10 | 10.06 | 200 | 9.6 | 9.6 | 90.4 | 90.4 | 20.5 | 20.5 | 79.5 | 79.5 | 4.5233 | 0 | 0 | 0 | 0.05 | 0.04645 | 0.1 | 0.1006 | 0 | 0 | 0 | 0 | 0 | 0 | 0 | 0 | 0 | 0 | 0 | 0 | 0 | 0 | 0 | 0 | 0 | 0 | 0 | 0 | 0 | 0 | 0 | 0 | 0 | 0 | 0 | 0 | 0 | 10 | 9.29 | 20 | 20.12 | 0 | 0 | 0 | 0 | 0 | 0 | 0 | 0 | 0 | 0 | 0 | 0 | 0 | 0 | 0 | 0 | 0 | 0 | 0 | 0 | 0 | 0 | -10 | 0 | 0 | Off | 49460.1 | 0 | 25.5 | 24.9 | 1 | 75 | 75 | 0 | 0 | 90.4 | 90.4 | 79.5 | 79.5 | 9.6 | 9.6 | 20.5 | 20.5 | 75 | 75 | 0 | 0 | 0 | 113776
242.42 | 5.2802 | 104.5253 | 0 | 25 | 25 | 0 | 25 | 25.19 | 5 | 4.665 | 10 | 10.03 | 200 | 9.6 | 9.6 | 90.4 | 90.4 | 20.5 | 20.5 | 79.5 | 79.5 | 4.5253 | 0 | 0 | 0 | 0.05 | 0.04665 | 0.1 | 0.1003 | 0 | 0 | 0 | 0 | 0 | 0 | 0 | 0 | 0 | 0 | 0 | 0 | 0 | 0 | 0 | 0 | 0 | 0 | 0 | 0 | 0 | 0 | 0 | 0 | 0 | 0 | 0 | 0 | 0 | 10 | 9.33 | 20 | 20.06 | 0 | 0 | 0 | 0 | 0 | 0 | 0 | 0 | 0 | 0 | 0 | 0 | 0 | 0 | 0 | 0 | 0 | 0 | 0 | 0 | 0 | 0 | -10 | 0 | 0 | Off | 49469.6 | 0 | 25.5 | 25 | 1 | 75 | 75 | 0 | 0 | 90.4 | 90.4 | 79.5 | 79.5 | 9.6 | 9.6 | 20.5 | 20.5 | 75 | 75 | 0 | 0 | 0 | 113755
242.75 | 5.2801 | 104.5233 | 0.0001 | 25 | 25 | 0 | 25 | 25.18 | 5 | 4.665 | 10 | 10.075 | 200 | 9.6 | 9.6 | 90.4 | 90.4 | 20.5 | 20.5 | 79.5 | 79.6 | 4.5233 | 0 | 0 | 0 | 0.05 | 0.04665 | 0.1 | 0.10075 | 0 | 0 | 0 | 0 | 0 | 0 | 0 | 0 | 0 | 0 | 0 | 0 | 0 | 0 | 0 | 0 | 0 | 0 | 0 | 0 | 0 | 0 | 0 | 0 | 0 | 0 | 0 | 0 | 0 | 10 | 9.33 | 20 | 20.15 | 0 | 0 | 0 | 0 | 0 | 0 | 0 | 0 | 0 | 0 | 0 | 0 | 0 | 0 | 0 | 0 | 0 | 0 | 0 | 0 | 0 | 0 | -10 | 0 | 0 | Off | 49473.8 | 0 | 25.5 | 25.1 | 1 | 75 | 75 | 0 | 0 | 90.4 | 90.4 | 79.5 | 79.6 | 9.6 | 9.6 | 20.5 | 20.5 | 75 | 75 | 0 | 0 | 0 | 113789
243.08 | 5.2801 | 104.5233 | 0.0002 | 25 | 25 | 0 | 25 | 25.19 | 5 | 4.665 | 10 | 10.05 | 200 | 9.6 | 9.6 | 90.4 | 90.3 | 20.5 | 20.2 | 79.5 | 79.5 | 4.5233 | 0 | 0 | 0 | 0.05 | 0.04665 | 0.1 | 0.1005 | 0 | 0 | 0 | 0 | 0 | 0 | 0 | 0 | 0 | 0 | 0 | 0 | 0 | 0 | 0 | 0 | 0 | 0 | 0 | 0 | 0 | 0 | 0 | 0 | 0 | 0 | 0 | 0 | 0 | 10 | 9.33 | 20 | 20.1 | 0 | 0 | 0 | 0 | 0 | 0 | 0 | 0 | 0 | 0 | 0 | 0 | 0 | 0 | 0 | 0 | 0 | 0 | 0 | 0 | 0 | 0 | -10 | 0 | 0 | Off | 49468.4 | 0 | 25.5 | 24.8 | 1 | 75 | 74.9 | 0 | 0 | 90.4 | 90.3 | 79.5 | 79.5 | 9.6 | 9.6 | 20.5 | 20.2 | 75 | 74.9 | 0 | 1.3 | 0 | 113770
243.42 | 5.2801 | 104.5233 | 0.0002 | 25 | 25 | 0 | 25 | 25.18 | 5 | 4.67 | 10 | 10.035 | 200 | 9.6 | 9.6 | 90.4 | 90.4 | 20.5 | 20.5 | 79.5 | 79.5 | 4.5233 | 0 | 0 | 0 | 0.05 | 0.0467 | 0.1 | 0.10035 | 0 | 0 | 0 | 0 | 0 | 0 | 0 | 0 | 0 | 0 | 0 | 0 | 0 | 0 | 0 | 0 | 0 | 0 | 0 | 0 | 0 | 0 | 0 | 0 | 0 | 0 | 0 | 0 | 0 | 10 | 9.34 | 20 | 20.07 | 0 | 0 | 0 | 0 | 0 | 0 | 0 | 0 | 0 | 0 | 0 | 0 | 0 | 0 | 0 | 0 | 0 | 0 | 0 | 0 | 0 | 0 | -10 | 0 | 0 | Off | 49478.8 | 0 | 25.5 | 24.9 | 1 | 75 | 75 | 0 | 0 | 90.4 | 90.4 | 79.5 | 79.5 | 9.6 | 9.6 | 20.5 | 20.5 | 75 | 75 | 0 | 0 | 0 | 113761
243.75 | 5.2801 | 104.5233 | 0.0002 | 25 | 25 | 0 | 25 | 25.18 | 5 | 4.635 | 10 | 10.07 | 200 | 9.6 | 9.6 | 90.4 | 90.3 | 20.5 | 20.5 | 79.5 | 79.4 | 4.5233 | 0 | 0 | 0 | 0.05 | 0.04635 | 0.1 | 0.1007 | 0 | 0 | 0 | 0 | 0 | 0 | 0 | 0 | 0 | 0 | 0 | 0 | 0 | 0 | 0 | 0 | 0 | 0 | 0 | 0 | 0 | 0 | 0 | 0 | 0 | 0 | 0 | 0 | 0 | 10 | 9.27 | 20 | 20.14 | 0 | 0 | 0 | 0 | 0 | 0 | 0 | 0 | 0 | 0 | 0 | 0 | 0 | 0 | 0 | 0 | 0 | 0 | 0 | 0 | 0 | 0 | -10 | 0 | 0 | Off | 49481.5 | 0 | 25.5 | 25 | 1 | 75 | 75 | 0 | 0 | 90.4 | 90.3 | 79.5 | 79.4 | 9.6 | 9.6 | 20.5 | 20.5 | 75 | 75 | 0 | 0 | 0 | 113783
244.08 | 5.2801 | 104.5233 | 0.0002 | 25 | 25 | 0 | 25 | 25.18 | 5 | 4.68 | 10 | 10.055 | 200 | 9.6 | 9.6 | 90.4 | 90.3 | 20.5 | 20.5 | 79.5 | 79.5 | 4.5233 | 0 | 0 | 0 | 0.05 | 0.0468 | 0.1 | 0.10055 | 0 | 0 | 0 | 0 | 0 | 0 | 0 | 0 | 0 | 0 | 0 | 0 | 0 | 0 | 0 | 0 | 0 | 0 | 0 | 0 | 0 | 0 | 0 | 0 | 0 | 0 | 0 | 0 | 0 | 10 | 9.36 | 20 | 20.11 | 0 | 0 | 0 | 0 | 0 | 0 | 0 | 0 | 0 | 0 | 0 | 0 | 0 | 0 | 0 | 0 | 0 | 0 | 0 | 0 | 0 | 0 | -10 | 0 | 0 | Off | 49487.5 | 0 | 25.5 | 24.9 | 1 | 75 | 74.9 | 0 | 0 | 90.4 | 90.3 | 79.5 | 79.5 | 9.6 | 9.6 | 20.5 | 20.5 | 75 | 74.9 | 0 | 0 | 0 | 113774
244.42 | 5.2801 | 104.5233 | 0.0001 | 25 | 25 | 0 | 25 | 25.18 | 5 | 4.675 | 5 | 10.075 | 200 | 9.6 | 9.6 | 90.4 | 90.4 | 20.5 | 20.5 | 79.5 | 79.5 | 4.5233 | 0 | 0 | 0 | 0.05 | 0.04675 | 0.05 | 0.10075 | 0 | 0 | 0 | 0 | 0 | 0 | 0 | 0 | 0 | 0 | 0 | 0 | 0 | 0 | 0 | 0 | 0 | 0 | 0 | 0 | 0 | 0 | 0 | 0 | 0 | 0 | 0 | 0 | 0 | 10 | 9.35 | 10 | 20.15 | 0 | 0 | 0 | 0 | 0 | 0 | 0 | 0 | 0 | 0 | 0 | 0 | 0 | 0 | 0 | 0 | 0 | 0 | 0 | 0 | 0 | 0 | -10 | 0 | 0 | Off | 49483.8 | 0 | 25.5 | 24.9 | 1 | 75 | 75 | 0 | 0 | 90.4 | 90.4 | 79.5 | 79.5 | 9.6 | 9.6 | 20.5 | 20.5 | 75 | 75 | 0 | 0 | 0 | 113778
244.75 | 5.2801 | 104.5233 | 0.0001 | 25 | 25 | 0 | 25 | 25.18 | 5 | 4.64 | 5 | 10.06 | 200 | 9.6 | 9.6 | 90.4 | 90.4 | 10.5 | 10.5 | 89.5 | 89.5 | 4.5233 | 0 | 0 | 0 | 0.05 | 0.0464 | 0.05 | 0.1006 | 0 | 0 | 0 | 0 | 0 | 0 | 0 | 0 | 0 | 0 | 0 | 0 | 0 | 0 | 0 | 0 | 0 | 0 | 0 | 0 | 0 | 0 | 0 | 0 | 0 | 0 | 0 | 0 | 0 | 10 | 9.28 | 10 | 20.12 | 0 | 0 | 0 | 0 | 0 | 0 | 0 | 0 | 0 | 0 | 0 | 0 | 0 | 0 | 0 | 0 | 0 | 0 | 0 | 0 | 0 | 0 | -10 | 0 | 0 | Off | 49476.9 | 0 | 25.5 | 24.8 | 1 | 75 | 75 | 0 | 0 | 90.4 | 90.4 | 89.5 | 89.5 | 9.6 | 9.6 | 10.5 | 10.5 | 75 | 75 | 0 | 0 | 0 | 113709
245.09 | 5.2801 | 104.5233 | 0 | 25 | 25 | 0 | 25 | 25.21 | 5 | 4.675 | 5 | 5.87 | 200 | 9.6 | 9.6 | 90.4 | 90.4 | 10.5 | 10.5 | 89.5 | 89.4 | 4.5233 | 0 | 0 | 0 | 0.05 | 0.04675 | 0.05 | 0.0587 | 0 | 0 | 0 | 0 | 0 | 0 | 0 | 0 | 0 | 0 | 0 | 0 | 0 | 0 | 0 | 0 | 0 | 0 | 0 | 0 | 0 | 0 | 0 | 0 | 0 | 0 | 0 | 0 | 0 | 10 | 9.35 | 10 | 11.74 | 0 | 0 | 0 | 0 | 0 | 0 | 0 | 0 | 0 | 0 | 0 | 0 | 0 | 0 | 0 | 0 | 0 | 0 | 0 | 0 | 0 | 0 | -10 | 0 | 0 | Off | 49474.3 | 0 | 25.5 | 24.9 | 1 | 75 | 74.9 | 0 | 0 | 90.4 | 90.4 | 89.5 | 89.4 | 9.6 | 9.6 | 10.5 | 10.5 | 75 | 74.9 | 0 | 0 | 0 | 110714
245.42 | 5.28 | 104.5213 | 0 | 25 | 25 | 0 | 25 | 25.19 | 5 | 4.665 | 5 | 5.12 | 200 | 9.6 | 9.6 | 90.4 | 90.3 | 10.5 | 10.5 | 89.5 | 89.5 | 4.5213 | 0 | 0 | 0 | 0.05 | 0.04665 | 0.05 | 0.0512 | 0 | 0 | 0 | 0 | 0 | 0 | 0 | 0 | 0 | 0 | 0 | 0 | 0 | 0 | 0 | 0 | 0 | 0 | 0 | 0 | 0 | 0 | 0 | 0 | 0 | 0 | 0 | 0 | 0 | 10 | 9.33 | 10 | 10.24 | 0 | 0 | 0 | 0 | 0 | 0 | 0 | 0 | 0 | 0 | 0 | 0 | 0 | 0 | 0 | 0 | 0 | 0 | 0 | 0 | 0 | 0 | -10 | 0 | 0 | Off | 49475.2 | 0 | 25.5 | 24.9 | 1 | 75 | 75 | 0 | 0 | 90.4 | 90.3 | 89.5 | 89.5 | 9.6 | 9.6 | 10.5 | 10.5 | 75 | 75 | 0 | 0 | 0 | 110256
245.76 | 5.2749 | 104.4204 | -0.0034 | 25 | 25 | 0 | 25 | 25.2 | 5 | 4.66 | 5 | 5.095 | 200 | 9.6 | 9.6 | 90.4 | 90.4 | 10.5 | 10.5 | 89.5 | 89.5 | 4.4204 | 0 | 0 | 0 | 0.05 | 0.0466 | 0.05 | 0.05095 | 0 | 0 | 0 | 0 | 0 | 0 | 0 | 0 | 0 | 0 | 0 | 0 | 0 | 0 | 0 | 0 | 0 | 0 | 0 | 0 | 0 | 0 | 0 | 0 | 0 | 0 | 0 | 0 | 0 | 10 | 9.32 | 10 | 10.19 | 0 | 0 | 0 | 0 | 0 | 0 | 0 | 0 | 0 | 0 | 0 | 0 | 0 | 0 | 0 | 0 | 0 | 0 | 0 | 0 | 0 | 0 | -10 | 0 | 0 | Off | 49462.1 | 0 | 25.5 | 24.9 | 1 | 75 | 75 | 0 | 0 | 90.4 | 90.4 | 89.5 | 89.5 | 9.6 | 9.6 | 10.5 | 10.5 | 75 | 75 | 0 | 0 | 0 | 110234
246.09 | 5.2648 | 104.2204 | -0.0179 | 25 | 25 | 0 | 25 | 25.18 | 5 | 4.655 | 5 | 5.075 | 200 | 9.6 | 9.6 | 90.4 | 90.4 | 10.5 | 10.5 | 89.5 | 89.5 | 4.2204 | 0 | 0 | 0 | 0.05 | 0.04655 | 0.05 | 0.05075 | 0 | 0 | 0 | 0 | 0 | 0 | 0 | 0 | 0 | 0 | 0 | 0 | 0 | 0 | 0 | 0 | 0 | 0 | 0 | 0 | 0 | 0 | 0 | 0 | 0 | 0 | 0 | 0 | 0 | 10 | 9.31 | 10 | 10.15 | 0 | 0 | 0 | 0 | 0 | 0 | 0 | 0 | 0 | 0 | 0 | 0 | 0 | 0 | 0 | 0 | 0 | 0 | 0 | 0 | 0 | 0 | -10 | 0 | 0 | Off | 49203.5 | 0 | 25.5 | 24.9 | 1 | 75 | 74.9 | 0 | 0 | 90.4 | 90.4 | 89.5 | 89.5 | 9.6 | 9.6 | 10.5 | 10.5 | 75 | 74.9 | 0 | 0 | 0 | 110221
246.42 | 5.2548 | 104.0225 | -0.0463 | 25 | 25 | 0 | 25 | 25.18 | 5 | 4.66 | 5 | 5.035 | 200 | 9.6 | 9.6 | 90.4 | 90.5 | 10.5 | 10.5 | 89.5 | 89.5 | 4.0225 | 0 | 0 | 0 | 0.05 | 0.0466 | 0.05 | 0.05035 | 0 | 0 | 0 | 0 | 0 | 0 | 0 | 0 | 0 | 0 | 0 | 0 | 0 | 0 | 0 | 0 | 0 | 0 | 0 | 0 | 0 | 0 | 0 | 0 | 0 | 0 | 0 | 0 | 0 | 10 | 9.32 | 10 | 10.07 | 0 | 0 | 0 | 0 | 0 | 0 | 0 | 0 | 0 | 0 | 0 | 0 | 0 | 0 | 0 | 0 | 0 | 0 | 0 | 0 | 0 | 0 | -10 | 0 | 0 | Off | 48326.4 | 0 | 25.5 | 25 | 1 | 75 | 74.9 | 0 | 0 | 90.4 | 90.5 | 89.5 | 89.5 | 9.6 | 9.6 | 10.5 | 10.5 | 75 | 74.9 | 0 | 0 | 0 | 110195
246.76 | 5.2485 | 103.8978 | -0.0807 | 25 | 25 | 0 | 25 | 25.19 | 5 | 4.675 | 5 | 5.06 | 200 | 9.6 | 9.6 | 90.4 | 90.4 | 10.5 | 10.5 | 89.5 | 89.5 | 3.8978 | 0 | 0 | 0 | 0.05 | 0.04675 | 0.05 | 0.0506 | 0 | 0 | 0 | 0 | 0 | 0 | 0 | 0 | 0 | 0 | 0 | 0 | 0 | 0 | 0 | 0 | 0 | 0 | 0 | 0 | 0 | 0 | 0 | 0 | 0 | 0 | 0 | 0 | 0 | 10 | 9.35 | 10 | 10.12 | 0 | 0 | 0 | 0 | 0 | 0 | 0 | 0 | 0 | 0 | 0 | 0 | 0 | 0 | 0 | 0 | 0 | 0 | 0 | 0 | 0 | 0 | -10 | 0 | 0 | Off | 46818.3 | 0 | 25.5 | 25.2 | 1 | 75 | 75 | 0 | 0 | 90.4 | 90.4 | 89.5 | 89.5 | 9.6 | 9.6 | 10.5 | 10.5 | 75 | 75 | 0 | 0 | 0 | 110218
247.09 | 5.2442 | 103.8127 | -0.1167 | 25 | 25 | 0 | 25 | 25.18 | 5 | 4.665 | 5 | 5.06 | 200 | 9.6 | 9.6 | 90.4 | 90.4 | 10.5 | 10.5 | 89.5 | 89.5 | 3.8127 | 0 | 0 | 0 | 0.05 | 0.04665 | 0.05 | 0.0506 | 0 | 0 | 0 | 0 | 0 | 0 | 0 | 0 | 0 | 0 | 0 | 0 | 0 | 0 | 0 | 0 | 0 | 0 | 0 | 0 | 0 | 0 | 0 | 0 | 0 | 0 | 0 | 0 | 0 | 10 | 9.33 | 10 | 10.12 | 0 | 0 | 0 | 0 | 0 | 0 | 0 | 0 | 0 | 0 | 0 | 0 | 0 | 0 | 0 | 0 | 0 | 0 | 0 | 0 | 0 | 0 | -10 | 0 | 0 | Off | 45484.9 | 0 | 25.5 | 24.8 | 1 | 75 | 75 | 0 | 0 | 90.4 | 90.4 | 89.5 | 89.5 | 9.6 | 9.6 | 10.5 | 10.5 | 75 | 75 | 0 | 0 | 0 | 110211
247.42 | 5.241 | 103.7493 | -0.1515 | 25 | 25 | 0 | 25 | 25.19 | 5 | 4.665 | 5 | 5.03 | 200 | 9.6 | 9.5 | 90.4 | 90.4 | 10.5 | 10.5 | 89.5 | 89.5 | 3.7493 | 0 | 0 | 0 | 0.05 | 0.04665 | 0.05 | 0.0503 | 0 | 0 | 0 | 0 | 0 | 0 | 0 | 0 | 0 | 0 | 0 | 0 | 0 | 0 | 0 | 0 | 0 | 0 | 0 | 0 | 0 | 0 | 0 | 0 | 0 | 0 | 0 | 0 | 0 | 10 | 9.33 | 10 | 10.06 | 0 | 0 | 0 | 0 | 0 | 0 | 0 | 0 | 0 | 0 | 0 | 0 | 0 | 0 | 0 | 0 | 0 | 0 | 0 | 0 | 0 | 0 | -10 | 0 | 0 | Off | 44368.1 | 0 | 25.5 | 24.9 | 1 | 75 | 75 | 0 | 0 | 90.4 | 90.4 | 89.5 | 89.5 | 9.6 | 9.5 | 10.5 | 10.5 | 75 | 75 | 0 | 0 | 0 | 110189
247.76 | 5.239 | 103.7097 | -0.1838 | 25 | 25 | 0 | 25 | 25.18 | 5 | 4.66 | 5 | 5.055 | 200 | 9.6 | 9.6 | 90.4 | 90.4 | 10.5 | 10.5 | 89.5 | 89.5 | 3.7097 | 0 | 0 | 0 | 0.05 | 0.0466 | 0.05 | 0.05055 | 0 | 0 | 0 | 0 | 0 | 0 | 0 | 0 | 0 | 0 | 0 | 0 | 0 | 0 | 0 | 0 | 0 | 0 | 0 | 0 | 0 | 0 | 0 | 0 | 0 | 0 | 0 | 0 | 0 | 10 | 9.32 | 10 | 10.11 | 0 | 0 | 0 | 0 | 0 | 0 | 0 | 0 | 0 | 0 | 0 | 0 | 0 | 0 | 0 | 0 | 0 | 0 | 0 | 0 | 0 | 0 | -10 | 0 | 0 | Off | 43281.2 | 0 | 25.5 | 24.9 | 1 | 75 | 75 | 0 | 0 | 90.4 | 90.4 | 89.5 | 89.5 | 9.6 | 9.6 | 10.5 | 10.5 | 75 | 75 | 0 | 0 | 0 | 110206
248.09 | 5.2375 | 103.68 | -0.2088 | 25 | 25 | 0 | 25 | 25.18 | 5 | 4.665 | 5 | 5.065 | 200 | 9.6 | 9.6 | 90.4 | 90.3 | 10.5 | 10.5 | 89.5 | 89.4 | 3.68 | 0 | 0 | 0 | 0.05 | 0.04665 | 0.05 | 0.05065 | 0 | 0 | 0 | 0 | 0 | 0 | 0 | 0 | 0 | 0 | 0 | 0 | 0 | 0 | 0 | 0 | 0 | 0 | 0 | 0 | 0 | 0 | 0 | 0 | 0 | 0 | 0 | 0 | 0 | 10 | 9.33 | 10 | 10.13 | 0 | 0 | 0 | 0 | 0 | 0 | 0 | 0 | 0 | 0 | 0 | 0 | 0 | 0 | 0 | 0 | 0 | 0 | 0 | 0 | 0 | 0 | -10 | 0 | 0 | Off | 42205.5 | 0 | 25.5 | 24.9 | 1 | 75 | 75 | 0 | 0 | 90.4 | 90.3 | 89.5 | 89.4 | 9.6 | 9.6 | 10.5 | 10.5 | 75 | 75 | 0 | 0 | 0 | 110210
248.43 | 5.2368 | 103.6662 | -0.2273 | 25 | 25 | 0 | 25 | 25.19 | 5 | 4.67 | 5 | 5.04 | 200 | 9.6 | 9.6 | 90.4 | 90.4 | 10.5 | 10.5 | 89.5 | 89.5 | 3.6662 | 0 | 0 | 0 | 0.05 | 0.0467 | 0.05 | 0.0504 | 0 | 0 | 0 | 0 | 0 | 0 | 0 | 0 | 0 | 0 | 0 | 0 | 0 | 0 | 0 | 0 | 0 | 0 | 0 | 0 | 0 | 0 | 0 | 0 | 0 | 0 | 0 | 0 | 0 | 10 | 9.34 | 10 | 10.08 | 0 | 0 | 0 | 0 | 0 | 0 | 0 | 0 | 0 | 0 | 0 | 0 | 0 | 0 | 0 | 0 | 0 | 0 | 0 | 0 | 0 | 0 | -10 | 0 | 0 | Off | 41477.5 | 0 | 25.5 | 24.9 | 1 | 75 | 75 | 0 | 0 | 90.4 | 90.4 | 89.5 | 89.5 | 9.6 | 9.6 | 10.5 | 10.5 | 75 | 75 | 0 | 0 | 0 | 110194
248.76 | 5.2366 | 103.6622 | -0.2384 | 25 | 25 | 0 | 25 | 25.18 | 5 | 4.675 | 5 | 5.045 | 200 | 9.6 | 9.6 | 90.4 | 90.4 | 10.5 | 10.5 | 89.5 | 89.6 | 3.6622 | 0 | 0 | 0 | 0.05 | 0.04675 | 0.05 | 0.05045 | 0 | 0 | 0 | 0 | 0 | 0 | 0 | 0 | 0 | 0 | 0 | 0 | 0 | 0 | 0 | 0 | 0 | 0 | 0 | 0 | 0 | 0 | 0 | 0 | 0 | 0 | 0 | 0 | 0 | 10 | 9.35 | 10 | 10.09 | 0 | 0 | 0 | 0 | 0 | 0 | 0 | 0 | 0 | 0 | 0 | 0 | 0 | 0 | 0 | 0 | 0 | 0 | 0 | 0 | 0 | 0 | -10 | 0 | 0 | Off | 41014.3 | 0 | 25.5 | 24.9 | 1 | 75 | 75 | 0 | 0 | 90.4 | 90.4 | 89.5 | 89.6 | 9.6 | 9.6 | 10.5 | 10.5 | 75 | 75 | 0 | 0 | 0 | 110200
249.1 | 5.2365 | 103.6602 | -0.2406 | 25 | 25 | 0 | 25 | 25.18 | 5 | 4.67 | 5 | 5.055 | 200 | 9.6 | 9.6 | 90.4 | 90.4 | 10.5 | 10.5 | 89.5 | 89.5 | 3.6602 | 0 | 0 | 0 | 0.05 | 0.0467 | 0.05 | 0.05055 | 0 | 0 | 0 | 0 | 0 | 0 | 0 | 0 | 0 | 0 | 0 | 0 | 0 | 0 | 0 | 0 | 0 | 0 | 0 | 0 | 0 | 0 | 0 | 0 | 0 | 0 | 0 | 0 | 0 | 10 | 9.34 | 10 | 10.11 | 0 | 0 | 0 | 0 | 0 | 0 | 0 | 0 | 0 | 0 | 0 | 0 | 0 | 0 | 0 | 0 | 0 | 0 | 0 | 0 | 0 | 0 | -10 | 0 | 0 | Off | 40675.1 | 0 | 25.5 | 24.9 | 1 | 75 | 75 | 0 | 0 | 90.4 | 90.4 | 89.5 | 89.5 | 9.6 | 9.6 | 10.5 | 10.5 | 75 | 75 | 0 | 0 | 0 | 110207
249.43 | 5.2364 | 103.6582 | -0.2344 | 25 | 25 | 0 | 25 | 25.19 | 5 | 4.675 | 5 | 5.045 | 200 | 9.6 | 9.6 | 90.4 | 90.4 | 10.5 | 10.5 | 89.5 | 89.5 | 3.6582 | 0 | 0 | 0 | 0.05 | 0.04675 | 0.05 | 0.05045 | 0 | 0 | 0 | 0 | 0 | 0 | 0 | 0 | 0 | 0 | 0 | 0 | 0 | 0 | 0 | 0 | 0 | 0 | 0 | 0 | 0 | 0 | 0 | 0 | 0 | 0 | 0 | 0 | 0 | 10 | 9.35 | 10 | 10.09 | 0 | 0 | 0 | 0 | 0 | 0 | 0 | 0 | 0 | 0 | 0 | 0 | 0 | 0 | 0 | 0 | 0 | 0 | 0 | 0 | 0 | 0 | -10 | 0 | 0 | Off | 40372.2 | 0 | 25.5 | 25 | 1 | 75 | 75 | 0 | 0 | 90.4 | 90.4 | 89.5 | 89.5 | 9.6 | 9.6 | 10.5 | 10.5 | 75 | 75 | 0 | 0 | 0 | 110201
249.77 | 5.2365 | 103.6602 | -0.2187 | 25 | 25 | 0 | 25 | 25.18 | 5 | 4.67 | 5 | 5.075 | 200 | 9.6 | 9.5 | 90.4 | 90.4 | 10.5 | 10.5 | 89.5 | 89.5 | 3.6602 | 0 | 0 | 0 | 0.05 | 0.0467 | 0.05 | 0.05075 | 0 | 0 | 0 | 0 | 0 | 0 | 0 | 0 | 0 | 0 | 0 | 0 | 0 | 0 | 0 | 0 | 0 | 0 | 0 | 0 | 0 | 0 | 0 | 0 | 0 | 0 | 0 | 0 | 0 | 10 | 9.34 | 10 | 10.15 | 0 | 0 | 0 | 0 | 0 | 0 | 0 | 0 | 0 | 0 | 0 | 0 | 0 | 0 | 0 | 0 | 0 | 0 | 0 | 0 | 0 | 0 | -10 | 0 | 0 | Off | 40148.8 | 0 | 25.5 | 25 | 1 | 75 | 75 | 0 | 0 | 90.4 | 90.4 | 89.5 | 89.5 | 9.6 | 9.5 | 10.5 | 10.5 | 75 | 75 | 0 | 0 | 0 | 110214
250.1 | 5.2366 | 103.6622 | -0.1949 | 25 | 25 | 0 | 25 | 25.18 | 5 | 4.655 | 5 | 5.07 | 200 | 9.6 | 9.6 | 90.4 | 90.3 | 10.5 | 10.5 | 89.5 | 89.5 | 3.6622 | 0 | 0 | 0 | 0.05 | 0.04655 | 0.05 | 0.0507 | 0 | 0 | 0 | 0 | 0 | 0 | 0 | 0 | 0 | 0 | 0 | 0 | 0 | 0 | 0 | 0 | 0 | 0 | 0 | 0 | 0 | 0 | 0 | 0 | 0 | 0 | 0 | 0 | 0 | 10 | 9.31 | 10 | 10.14 | 0 | 0 | 0 | 0 | 0 | 0 | 0 | 0 | 0 | 0 | 0 | 0 | 0 | 0 | 0 | 0 | 0 | 0 | 0 | 0 | 0 | 0 | -10 | 0 | 0 | Off | 39985.9 | 0 | 25.5 | 25 | 1 | 75 | 75 | 0 | 0 | 90.4 | 90.3 | 89.5 | 89.5 | 9.6 | 9.6 | 10.5 | 10.5 | 75 | 75 | 0 | 0 | 0 | 110215
250.43 | 5.2366 | 103.6622 | -0.1625 | 25 | 25 | 0 | 25 | 25.18 | 5 | 4.67 | 5 | 5.03 | 200 | 9.6 | 9.6 | 90.4 | 90.5 | 10.5 | 10.5 | 89.5 | 89.5 | 3.6622 | 0 | 0 | 0 | 0.05 | 0.0467 | 0.05 | 0.0503 | 0 | 0 | 0 | 0 | 0 | 0 | 0 | 0 | 0 | 0 | 0 | 0 | 0 | 0 | 0 | 0 | 0 | 0 | 0 | 0 | 0 | 0 | 0 | 0 | 0 | 0 | 0 | 0 | 0 | 10 | 9.34 | 10 | 10.06 | 0 | 0 | 0 | 0 | 0 | 0 | 0 | 0 | 0 | 0 | 0 | 0 | 0 | 0 | 0 | 0 | 0 | 0 | 0 | 0 | 0 | 0 | -10 | 0 | 0 | Off | 39899.8 | 0 | 25.5 | 24.9 | 1 | 75 | 75 | 0 | 0 | 90.4 | 90.5 | 89.5 | 89.5 | 9.6 | 9.6 | 10.5 | 10.5 | 75 | 75 | 0 | 0 | 0 | 110196
250.77 | 5.2367 | 103.6642 | -0.1205 | 25 | 25 | 0 | 25 | 25.17 | 5 | 4.665 | 5 | 5.065 | 200 | 9.6 | 9.6 | 90.4 | 90.4 | 10.5 | 10.5 | 89.5 | 89.5 | 3.6642 | 0 | 0 | 0 | 0.05 | 0.04665 | 0.05 | 0.05065 | 0 | 0 | 0 | 0 | 0 | 0 | 0 | 0 | 0 | 0 | 0 | 0 | 0 | 0 | 0 | 0 | 0 | 0 | 0 | 0 | 0 | 0 | 0 | 0 | 0 | 0 | 0 | 0 | 0 | 10 | 9.33 | 10 | 10.13 | 0 | 0 | 0 | 0 | 0 | 0 | 0 | 0 | 0 | 0 | 0 | 0 | 0 | 0 | 0 | 0 | 0 | 0 | 0 | 0 | 0 | 0 | -10 | 0 | 0 | Off | 39807.9 | 0 | 25.5 | 24.8 | 1 | 75 | 74.9 | 0 | 0 | 90.4 | 90.4 | 89.5 | 89.5 | 9.6 | 9.6 | 10.5 | 10.5 | 75 | 74.9 | 0 | 0 | 0 | 110206
251.1 | 5.2368 | 103.6662 | -0.0817 | 25 | 25 | 0 | 25 | 25.19 | 5 | 4.675 | 5 | 5.06 | 200 | 9.6 | 9.6 | 90.4 | 90.4 | 10.5 | 10.5 | 89.5 | 89.5 | 3.6662 | 0 | 0 | 0 | 0.05 | 0.04675 | 0.05 | 0.0506 | 0 | 0 | 0 | 0 | 0 | 0 | 0 | 0 | 0 | 0 | 0 | 0 | 0 | 0 | 0 | 0 | 0 | 0 | 0 | 0 | 0 | 0 | 0 | 0 | 0 | 0 | 0 | 0 | 0 | 10 | 9.35 | 10 | 10.12 | 0 | 0 | 0 | 0 | 0 | 0 | 0 | 0 | 0 | 0 | 0 | 0 | 0 | 0 | 0 | 0 | 0 | 0 | 0 | 0 | 0 | 0 | -10 | 0 | 0 | Off | 39797.1 | 0 | 25.5 | 25 | 1 | 75 | 75 | 0 | 0 | 90.4 | 90.4 | 89.5 | 89.5 | 9.6 | 9.6 | 10.5 | 10.5 | 75 | 75 | 0 | 0 | 0 | 110211
251.43 | 5.2368 | 103.6662 | -0.0519 | 25 | 25 | 0 | 25 | 25.18 | 5 | 4.655 | 5 | 5.04 | 200 | 9.6 | 9.5 | 90.4 | 90.4 | 10.5 | 10.5 | 89.5 | 89.4 | 3.6662 | 0 | 0 | 0 | 0.05 | 0.04655 | 0.05 | 0.0504 | 0 | 0 | 0 | 0 | 0 | 0 | 0 | 0 | 0 | 0 | 0 | 0 | 0 | 0 | 0 | 0 | 0 | 0 | 0 | 0 | 0 | 0 | 0 | 0 | 0 | 0 | 0 | 0 | 0 | 10 | 9.31 | 10 | 10.08 | 0 | 0 | 0 | 0 | 0 | 0 | 0 | 0 | 0 | 0 | 0 | 0 | 0 | 0 | 0 | 0 | 0 | 0 | 0 | 0 | 0 | 0 | -10 | 0 | 0 | Off | 39770.2 | 0 | 25.5 | 24.8 | 1 | 75 | 75.1 | 0 | 0 | 90.4 | 90.4 | 89.5 | 89.4 | 9.6 | 9.5 | 10.5 | 10.5 | 75 | 75.1 | 0 | 0 | 0 | 110197
251.77 | 5.237 | 103.6701 | -0.0315 | 25 | 25 | 0 | 25 | 25.17 | 5 | 4.64 | 5 | 5.07 | 200 | 9.6 | 9.6 | 90.4 | 90.5 | 10.5 | 10.5 | 89.5 | 89.5 | 3.6701 | 0 | 0 | 0 | 0.05 | 0.0464 | 0.05 | 0.0507 | 0 | 0 | 0 | 0 | 0 | 0 | 0 | 0 | 0 | 0 | 0 | 0 | 0 | 0 | 0 | 0 | 0 | 0 | 0 | 0 | 0 | 0 | 0 | 0 | 0 | 0 | 0 | 0 | 0 | 10 | 9.28 | 10 | 10.14 | 0 | 0 | 0 | 0 | 0 | 0 | 0 | 0 | 0 | 0 | 0 | 0 | 0 | 0 | 0 | 0 | 0 | 0 | 0 | 0 | 0 | 0 | -10 | 0 | 0 | Off | 39740.1 | 0 | 25.5 | 24.9 | 1 | 75 | 75 | 0 | 0 | 90.4 | 90.5 | 89.5 | 89.5 | 9.6 | 9.6 | 10.5 | 10.5 | 75 | 75 | 0 | 0 | 0 | 110223
252.1 | 5.237 | 103.6701 | -0.0168 | 25 | 25 | 0 | 25 | 25.18 | 5 | 4.64 | 5 | 5.06 | 200 | 9.6 | 9.6 | 90.4 | 90.4 | 10.5 | 10.5 | 89.5 | 89.4 | 3.6701 | 0 | 0 | 0 | 0.05 | 0.0464 | 0.05 | 0.0506 | 0 | 0 | 0 | 0 | 0 | 0 | 0 | 0 | 0 | 0 | 0 | 0 | 0 | 0 | 0 | 0 | 0 | 0 | 0 | 0 | 0 | 0 | 0 | 0 | 0 | 0 | 0 | 0 | 0 | 10 | 9.28 | 10 | 10.12 | 0 | 0 | 0 | 0 | 0 | 0 | 0 | 0 | 0 | 0 | 0 | 0 | 0 | 0 | 0 | 0 | 0 | 0 | 0 | 0 | 0 | 0 | -10 | 0 | 0 | Off | 39726.3 | 0 | 25.5 | 24.9 | 1 | 75 | 75 | 0 | 0 | 90.4 | 90.4 | 89.5 | 89.4 | 9.6 | 9.6 | 10.5 | 10.5 | 75 | 75 | 0 | 0 | 0 | 110209
252.44 | 5.237 | 103.6701 | -0.0078 | 25 | 25 | 0 | 25 | 25.18 | 5 | 4.65 | 5 | 5.025 | 200 | 9.6 | 9.6 | 90.4 | 90.5 | 10.5 | 10.5 | 89.5 | 89.5 | 3.6701 | 0 | 0 | 0 | 0.05 | 0.0465 | 0.05 | 0.05025 | 0 | 0 | 0 | 0 | 0 | 0 | 0 | 0 | 0 | 0 | 0 | 0 | 0 | 0 | 0 | 0 | 0 | 0 | 0 | 0 | 0 | 0 | 0 | 0 | 0 | 0 | 0 | 0 | 0 | 10 | 9.3 | 10 | 10.05 | 0 | 0 | 0 | 0 | 0 | 0 | 0 | 0 | 0 | 0 | 0 | 0 | 0 | 0 | 0 | 0 | 0 | 0 | 0 | 0 | 0 | 0 | -10 | 0 | 0 | Off | 39717.5 | 0 | 25.5 | 24.8 | 1 | 75 | 75 | 0 | 0 | 90.4 | 90.5 | 89.5 | 89.5 | 9.6 | 9.6 | 10.5 | 10.5 | 75 | 75 | 0 | 0 | 0 | 110188
252.77 | 5.2371 | 103.6721 | -0.0022 | 25 | 25 | 0 | 25 | 25.17 | 5 | 4.67 | 5 | 5.075 | 200 | 9.6 | 9.6 | 90.4 | 90.5 | 10.5 | 10.5 | 89.5 | 89.5 | 3.6721 | 0 | 0 | 0 | 0.05 | 0.0467 | 0.05 | 0.05075 | 0 | 0 | 0 | 0 | 0 | 0 | 0 | 0 | 0 | 0 | 0 | 0 | 0 | 0 | 0 | 0 | 0 | 0 | 0 | 0 | 0 | 0 | 0 | 0 | 0 | 0 | 0 | 0 | 0 | 10 | 9.34 | 10 | 10.15 | 0 | 0 | 0 | 0 | 0 | 0 | 0 | 0 | 0 | 0 | 0 | 0 | 0 | 0 | 0 | 0 | 0 | 0 | 0 | 0 | 0 | 0 | -10 | 0 | 0 | Off | 39712.4 | 0 | 25.5 | 24.9 | 1 | 75 | 75 | 0 | 0 | 90.4 | 90.5 | 89.5 | 89.5 | 9.6 | 9.6 | 10.5 | 10.5 | 75 | 75 | 0 | 0 | 0 | 110221
253.1 | 5.2371 | 103.6721 | 0.0014 | 25 | 25 | 0 | 25 | 25.18 | 5 | 4.61 | 5 | 5.07 | 200 | 9.6 | 9.6 | 90.4 | 90.3 | 10.5 | 10.5 | 89.5 | 89.4 | 3.6721 | 0 | 0 | 0 | 0.05 | 0.0461 | 0.05 | 0.0507 | 0 | 0 | 0 | 0 | 0 | 0 | 0 | 0 | 0 | 0 | 0 | 0 | 0 | 0 | 0 | 0 | 0 | 0 | 0 | 0 | 0 | 0 | 0 | 0 | 0 | 0 | 0 | 0 | 0 | 10 | 9.22 | 10 | 10.14 | 0 | 0 | 0 | 0 | 0 | 0 | 0 | 0 | 0 | 0 | 0 | 0 | 0 | 0 | 0 | 0 | 0 | 0 | 0 | 0 | 0 | 0 | -10 | 0 | 0 | Off | 39696.3 | 0 | 25.5 | 24.9 | 1 | 75 | 74.9 | 0 | 0 | 90.4 | 90.3 | 89.5 | 89.4 | 9.6 | 9.6 | 10.5 | 10.5 | 75 | 74.9 | 0 | 0 | 0 | 110217
253.44 | 5.2371 | 103.6721 | 0.0028 | 25 | 25 | 0 | 25 | 25.18 | 5 | 4.67 | 5 | 5.04 | 200 | 9.6 | 9.6 | 90.4 | 90.4 | 10.5 | 10.5 | 89.5 | 89.5 | 3.6721 | 0 | 0 | 0 | 0.05 | 0.0467 | 0.05 | 0.0504 | 0 | 0 | 0 | 0 | 0 | 0 | 0 | 0 | 0 | 0 | 0 | 0 | 0 | 0 | 0 | 0 | 0 | 0 | 0 | 0 | 0 | 0 | 0 | 0 | 0 | 0 | 0 | 0 | 0 | 10 | 9.34 | 10 | 10.08 | 0 | 0 | 0 | 0 | 0 | 0 | 0 | 0 | 0 | 0 | 0 | 0 | 0 | 0 | 0 | 0 | 0 | 0 | 0 | 0 | 0 | 0 | -10 | 0 | 0 | Off | 39679.4 | 0 | 25.5 | 25 | 1 | 75 | 75 | 0 | 0 | 90.4 | 90.4 | 89.5 | 89.5 | 9.6 | 9.6 | 10.5 | 10.5 | 75 | 75 | 0 | 0 | 0 | 110210
253.77 | 5.2373 | 103.6761 | 0.0034 | 25 | 25 | 0 | 25 | 25.16 | 5 | 4.66 | 5 | 5.055 | 200 | 9.6 | 9.5 | 90.4 | 90.3 | 10.5 | 10.5 | 89.5 | 89.5 | 3.6761 | 0 | 0 | 0 | 0.05 | 0.0466 | 0.05 | 0.05055 | 0 | 0 | 0 | 0 | 0 | 0 | 0 | 0 | 0 | 0 | 0 | 0 | 0 | 0 | 0 | 0 | 0 | 0 | 0 | 0 | 0 | 0 | 0 | 0 | 0 | 0 | 0 | 0 | 0 | 10 | 9.32 | 10 | 10.11 | 0 | 0 | 0 | 0 | 0 | 0 | 0 | 0 | 0 | 0 | 0 | 0 | 0 | 0 | 0 | 0 | 0 | 0 | 0 | 0 | 0 | 0 | -10 | 0 | 0 | Off | 39684.6 | 0 | 25.5 | 24.9 | 1 | 75 | 74.9 | 0 | 0 | 90.4 | 90.3 | 89.5 | 89.5 | 9.6 | 9.5 | 10.5 | 10.5 | 75 | 74.9 | 0 | 0 | 0 | 110215
254.11 | 5.2373 | 103.6761 | 0.0038 | 25 | 25 | 0 | 25 | 25.17 | 5 | 4.665 | 5 | 5.07 | 200 | 9.6 | 9.6 | 90.4 | 90.5 | 10.5 | 10.5 | 89.5 | 89.4 | 3.6761 | 0 | 0 | 0 | 0.05 | 0.04665 | 0.05 | 0.0507 | 0 | 0 | 0 | 0 | 0 | 0 | 0 | 0 | 0 | 0 | 0 | 0 | 0 | 0 | 0 | 0 | 0 | 0 | 0 | 0 | 0 | 0 | 0 | 0 | 0 | 0 | 0 | 0 | 0 | 10 | 9.33 | 10 | 10.14 | 0 | 0 | 0 | 0 | 0 | 0 | 0 | 0 | 0 | 0 | 0 | 0 | 0 | 0 | 0 | 0 | 0 | 0 | 0 | 0 | 0 | 0 | -10 | 0 | 0 | Off | 39688.6 | 0 | 25.5 | 24.9 | 1 | 75 | 75 | 0 | 0 | 90.4 | 90.5 | 89.5 | 89.4 | 9.6 | 9.6 | 10.5 | 10.5 | 75 | 75 | 0 | 0 | 0 | 110214
254.44 | 5.2372 | 103.6741 | 0.0036 | 25 | 25 | 0 | 25 | 25.18 | 5 | 4.66 | 5 | 5.04 | 200 | 9.6 | 9.6 | 90.4 | 90.3 | 10.5 | 10.5 | 89.5 | 89.5 | 3.6741 | 0 | 0 | 0 | 0.05 | 0.0466 | 0.05 | 0.0504 | 0 | 0 | 0 | 0 | 0 | 0 | 0 | 0 | 0 | 0 | 0 | 0 | 0 | 0 | 0 | 0 | 0 | 0 | 0 | 0 | 0 | 0 | 0 | 0 | 0 | 0 | 0 | 0 | 0 | 10 | 9.32 | 10 | 10.08 | 0 | 0 | 0 | 0 | 0 | 0 | 0 | 0 | 0 | 0 | 0 | 0 | 0 | 0 | 0 | 0 | 0 | 0 | 0 | 0 | 0 | 0 | -10 | 0 | 0 | Off | 39673.3 | 0 | 25.5 | 24.8 | 1 | 75 | 75 | 0 | 0 | 90.4 | 90.3 | 89.5 | 89.5 | 9.6 | 9.6 | 10.5 | 10.5 | 75 | 75 | 0 | 0 | 0 | 110197
254.77 | 5.2374 | 103.678 | 0.0034 | 25 | 25 | 0 | 25 | 25.18 | 5 | 4.67 | 5 | 5.06 | 200 | 9.6 | 9.6 | 90.4 | 90.3 | 10.5 | 10.5 | 89.5 | 89.5 | 3.678 | 0 | 0 | 0 | 0.05 | 0.0467 | 0.05 | 0.0506 | 0 | 0 | 0 | 0 | 0 | 0 | 0 | 0 | 0 | 0 | 0 | 0 | 0 | 0 | 0 | 0 | 0 | 0 | 0 | 0 | 0 | 0 | 0 | 0 | 0 | 0 | 0 | 0 | 0 | 10 | 9.34 | 10 | 10.12 | 0 | 0 | 0 | 0 | 0 | 0 | 0 | 0 | 0 | 0 | 0 | 0 | 0 | 0 | 0 | 0 | 0 | 0 | 0 | 0 | 0 | 0 | -10 | 0 | 0 | Off | 39639.7 | 0 | 25.5 | 24.9 | 1 | 75 | 75 | 0 | 0 | 90.4 | 90.3 | 89.5 | 89.5 | 9.6 | 9.6 | 10.5 | 10.5 | 75 | 75 | 0 | 0 | 0 | 110207
255.11 | 5.2373 | 103.6761 | 0.0032 | 25 | 25 | 0 | 25 | 25.18 | 5 | 4.665 | 5 | 5.06 | 200 | 9.6 | 9.5 | 90.4 | 90.4 | 10.5 | 10.5 | 89.5 | 89.5 | 3.6761 | 0 | 0 | 0 | 0.05 | 0.04665 | 0.05 | 0.0506 | 0 | 0 | 0 | 0 | 0 | 0 | 0 | 0 | 0 | 0 | 0 | 0 | 0 | 0 | 0 | 0 | 0 | 0 | 0 | 0 | 0 | 0 | 0 | 0 | 0 | 0 | 0 | 0 | 0 | 10 | 9.33 | 10 | 10.12 | 0 | 0 | 0 | 0 | 0 | 0 | 0 | 0 | 0 | 0 | 0 | 0 | 0 | 0 | 0 | 0 | 0 | 0 | 0 | 0 | 0 | 0 | -10 | 0 | 0 | Off | 39633.1 | 0 | 25.5 | 24.9 | 1 | 75 | 75 | 0 | 0 | 90.4 | 90.4 | 89.5 | 89.5 | 9.6 | 9.5 | 10.5 | 10.5 | 75 | 75 | 0 | 0 | 0 | 110209
255.44 | 5.2373 | 103.6761 | 0.0029 | 25 | 25 | 0 | 25 | 25.17 | 5 | 4.675 | 5 | 5.04 | 200 | 9.6 | 9.6 | 90.4 | 90.4 | 10.5 | 10.5 | 89.5 | 89.5 | 3.6761 | 0 | 0 | 0 | 0.05 | 0.04675 | 0.05 | 0.0504 | 0 | 0 | 0 | 0 | 0 | 0 | 0 | 0 | 0 | 0 | 0 | 0 | 0 | 0 | 0 | 0 | 0 | 0 | 0 | 0 | 0 | 0 | 0 | 0 | 0 | 0 | 0 | 0 | 0 | 10 | 9.35 | 10 | 10.08 | 0 | 0 | 0 | 0 | 0 | 0 | 0 | 0 | 0 | 0 | 0 | 0 | 0 | 0 | 0 | 0 | 0 | 0 | 0 | 0 | 0 | 0 | -10 | 0 | 0 | Off | 39641.7 | 0 | 25.5 | 25 | 1 | 75 | 75 | 0 | 0 | 90.4 | 90.4 | 89.5 | 89.5 | 9.6 | 9.6 | 10.5 | 10.5 | 75 | 75 | 0 | 0 | 0 | 110193
255.77 | 5.2374 | 103.678 | 0.0026 | 25 | 25 | 0 | 25 | 25.18 | 5 | 4.66 | 5 | 5.11 | 200 | 9.6 | 9.6 | 90.4 | 90.4 | 10.5 | 10.5 | 89.5 | 89.6 | 3.678 | 0 | 0 | 0 | 0.05 | 0.0466 | 0.05 | 0.0511 | 0 | 0 | 0 | 0 | 0 | 0 | 0 | 0 | 0 | 0 | 0 | 0 | 0 | 0 | 0 | 0 | 0 | 0 | 0 | 0 | 0 | 0 | 0 | 0 | 0 | 0 | 0 | 0 | 0 | 10 | 9.32 | 10 | 10.22 | 0 | 0 | 0 | 0 | 0 | 0 | 0 | 0 | 0 | 0 | 0 | 0 | 0 | 0 | 0 | 0 | 0 | 0 | 0 | 0 | 0 | 0 | -10 | 0 | 0 | Off | 39644 | 0 | 25.5 | 24.9 | 1 | 75 | 75.1 | 0 | 0 | 90.4 | 90.4 | 89.5 | 89.6 | 9.6 | 9.6 | 10.5 | 10.5 | 75 | 75.1 | 0 | 0 | 0 | 110243
256.11 | 5.2375 | 103.68 | 0.0026 | 25 | 25 | 0 | 25 | 25.16 | 5 | 4.665 | 5 | 5.065 | 200 | 9.6 | 9.7 | 90.4 | 90.3 | 10.5 | 10.5 | 89.5 | 89.6 | 3.68 | 0 | 0 | 0 | 0.05 | 0.04665 | 0.05 | 0.05065 | 0 | 0 | 0 | 0 | 0 | 0 | 0 | 0 | 0 | 0 | 0 | 0 | 0 | 0 | 0 | 0 | 0 | 0 | 0 | 0 | 0 | 0 | 0 | 0 | 0 | 0 | 0 | 0 | 0 | 10 | 9.33 | 10 | 10.13 | 0 | 0 | 0 | 0 | 0 | 0 | 0 | 0 | 0 | 0 | 0 | 0 | 0 | 0 | 0 | 0 | 0 | 0 | 0 | 0 | 0 | 0 | -10 | 0 | 0 | Off | 39646.7 | 0 | 25.5 | 24.9 | 1 | 75 | 75 | 0 | 0 | 90.4 | 90.3 | 89.5 | 89.6 | 9.6 | 9.7 | 10.5 | 10.5 | 75 | 75 | 0 | 0 | 0 | 110212
256.44 | 5.2374 | 103.678 | 0.0023 | 25 | 25 | 0 | 25 | 25.17 | 5 | 4.675 | 5 | 5.04 | 200 | 9.6 | 9.6 | 90.4 | 90.4 | 10.5 | 10.5 | 89.5 | 89.4 | 3.678 | 0 | 0 | 0 | 0.05 | 0.04675 | 0.05 | 0.0504 | 0 | 0 | 0 | 0 | 0 | 0 | 0 | 0 | 0 | 0 | 0 | 0 | 0 | 0 | 0 | 0 | 0 | 0 | 0 | 0 | 0 | 0 | 0 | 0 | 0 | 0 | 0 | 0 | 0 | 10 | 9.35 | 10 | 10.08 | 0 | 0 | 0 | 0 | 0 | 0 | 0 | 0 | 0 | 0 | 0 | 0 | 0 | 0 | 0 | 0 | 0 | 0 | 0 | 0 | 0 | 0 | -10 | 0 | 0 | Off | 39636.8 | 0 | 25.5 | 24.9 | 1 | 75 | 75 | 0 | 0 | 90.4 | 90.4 | 89.5 | 89.4 | 9.6 | 9.6 | 10.5 | 10.5 | 75 | 75 | 0 | 0 | 0 | 110198
256.78 | 5.2375 | 103.68 | 0.0021 | 25 | 25 | 0 | 25 | 25.17 | 5 | 4.67 | 5 | 5.09 | 200 | 9.6 | 9.5 | 90.4 | 90.4 | 10.5 | 10.5 | 89.5 | 89.4 | 3.68 | 0 | 0 | 0 | 0.05 | 0.0467 | 0.05 | 0.0509 | 0 | 0 | 0 | 0 | 0 | 0 | 0 | 0 | 0 | 0 | 0 | 0 | 0 | 0 | 0 | 0 | 0 | 0 | 0 | 0 | 0 | 0 | 0 | 0 | 0 | 0 | 0 | 0 | 0 | 10 | 9.34 | 10 | 10.18 | 0 | 0 | 0 | 0 | 0 | 0 | 0 | 0 | 0 | 0 | 0 | 0 | 0 | 0 | 0 | 0 | 0 | 0 | 0 | 0 | 0 | 0 | -10 | 0 | 0 | Off | 39640.7 | 0 | 25.5 | 24.9 | 1 | 75 | 75 | 0 | 0 | 90.4 | 90.4 | 89.5 | 89.4 | 9.6 | 9.5 | 10.5 | 10.5 | 75 | 75 | 0 | 0 | 0 | 110232
257.11 | 5.2375 | 103.68 | 0.002 | 25 | 25 | 0 | 25 | 25.17 | 5 | 4.665 | 5 | 5.08 | 200 | 9.6 | 9.5 | 90.4 | 90.3 | 10.5 | 10.5 | 89.5 | 89.5 | 3.68 | 0 | 0 | 0 | 0.05 | 0.04665 | 0.05 | 0.0508 | 0 | 0 | 0 | 0 | 0 | 0 | 0 | 0 | 0 | 0 | 0 | 0 | 0 | 0 | 0 | 0 | 0 | 0 | 0 | 0 | 0 | 0 | 0 | 0 | 0 | 0 | 0 | 0 | 0 | 10 | 9.33 | 10 | 10.16 | 0 | 0 | 0 | 0 | 0 | 0 | 0 | 0 | 0 | 0 | 0 | 0 | 0 | 0 | 0 | 0 | 0 | 0 | 0 | 0 | 0 | 0 | -10 | 0 | 0 | Off | 39649.7 | 0 | 25.5 | 25 | 1 | 75 | 75 | 0 | 0 | 90.4 | 90.3 | 89.5 | 89.5 | 9.6 | 9.5 | 10.5 | 10.5 | 75 | 75 | 0 | 0 | 0 | 110214
257.45 | 5.2375 | 103.68 | 0.0019 | 25 | 25 | 0 | 25 | 25.17 | 5 | 4.665 | 5 | 5.03 | 200 | 9.6 | 9.6 | 90.4 | 90.4 | 10.5 | 10.5 | 89.5 | 89.5 | 3.68 | 0 | 0 | 0 | 0.05 | 0.04665 | 0.05 | 0.0503 | 0 | 0 | 0 | 0 | 0 | 0 | 0 | 0 | 0 | 0 | 0 | 0 | 0 | 0 | 0 | 0 | 0 | 0 | 0 | 0 | 0 | 0 | 0 | 0 | 0 | 0 | 0 | 0 | 0 | 10 | 9.33 | 10 | 10.06 | 0 | 0 | 0 | 0 | 0 | 0 | 0 | 0 | 0 | 0 | 0 | 0 | 0 | 0 | 0 | 0 | 0 | 0 | 0 | 0 | 0 | 0 | -10 | 0 | 0 | Off | 39637.5 | 0 | 25.5 | 25 | 1 | 75 | 74.9 | 0 | 0 | 90.4 | 90.4 | 89.5 | 89.5 | 9.6 | 9.6 | 10.5 | 10.5 | 75 | 74.9 | 0 | 0 | 0 | 110188
257.78 | 5.2376 | 103.682 | 0.0017 | 25 | 25 | 0 | 25 | 25.17 | 5 | 4.66 | 5 | 5.075 | 200 | 9.6 | 9.6 | 90.4 | 90.4 | 10.5 | 10.5 | 89.5 | 89.5 | 3.682 | 0 | 0 | 0 | 0.05 | 0.0466 | 0.05 | 0.05075 | 0 | 0 | 0 | 0 | 0 | 0 | 0 | 0 | 0 | 0 | 0 | 0 | 0 | 0 | 0 | 0 | 0 | 0 | 0 | 0 | 0 | 0 | 0 | 0 | 0 | 0 | 0 | 0 | 0 | 10 | 9.32 | 10 | 10.15 | 0 | 0 | 0 | 0 | 0 | 0 | 0 | 0 | 0 | 0 | 0 | 0 | 0 | 0 | 0 | 0 | 0 | 0 | 0 | 0 | 0 | 0 | -10 | 0 | 0 | Off | 39638.1 | 0 | 25.5 | 24.8 | 1 | 75 | 75 | 0 | 0 | 90.4 | 90.4 | 89.5 | 89.5 | 9.6 | 9.6 | 10.5 | 10.5 | 75 | 75 | 0 | 0 | 0 | 110214
258.11 | 5.2376 | 103.682 | 0.0018 | 25 | 25 | 0 | 25 | 25.17 | 5 | 4.68 | 5 | 5.08 | 200 | 9.6 | 9.6 | 90.4 | 90.4 | 10.5 | 10.5 | 89.5 | 89.5 | 3.682 | 0 | 0 | 0 | 0.05 | 0.0468 | 0.05 | 0.0508 | 0 | 0 | 0 | 0 | 0 | 0 | 0 | 0 | 0 | 0 | 0 | 0 | 0 | 0 | 0 | 0 | 0 | 0 | 0 | 0 | 0 | 0 | 0 | 0 | 0 | 0 | 0 | 0 | 0 | 10 | 9.36 | 10 | 10.16 | 0 | 0 | 0 | 0 | 0 | 0 | 0 | 0 | 0 | 0 | 0 | 0 | 0 | 0 | 0 | 0 | 0 | 0 | 0 | 0 | 0 | 0 | -10 | 0 | 0 | Off | 39638.1 | 0 | 25.5 | 24.9 | 1 | 75 | 74.9 | 0 | 0 | 90.4 | 90.4 | 89.5 | 89.5 | 9.6 | 9.6 | 10.5 | 10.5 | 75 | 74.9 | 0 | 0 | 0 | 110227
258.45 | 5.2375 | 103.68 | 0.0016 | 25 | 25 | 0 | 25 | 25.17 | 5 | 4.68 | 5 | 5.035 | 200 | 9.6 | 9.6 | 90.4 | 90.5 | 10.5 | 10.5 | 89.5 | 89.5 | 3.68 | 0 | 0 | 0 | 0.05 | 0.0468 | 0.05 | 0.05035 | 0 | 0 | 0 | 0 | 0 | 0 | 0 | 0 | 0 | 0 | 0 | 0 | 0 | 0 | 0 | 0 | 0 | 0 | 0 | 0 | 0 | 0 | 0 | 0 | 0 | 0 | 0 | 0 | 0 | 10 | 9.36 | 10 | 10.07 | 0 | 0 | 0 | 0 | 0 | 0 | 0 | 0 | 0 | 0 | 0 | 0 | 0 | 0 | 0 | 0 | 0 | 0 | 0 | 0 | 0 | 0 | -10 | 0 | 0 | Off | 39631.8 | 0 | 25.5 | 24.9 | 1 | 75 | 75 | 0 | 0 | 90.4 | 90.5 | 89.5 | 89.5 | 9.6 | 9.6 | 10.5 | 10.5 | 75 | 75 | 0 | 0 | 0 | 110196
258.78 | 5.2376 | 103.682 | 0.0014 | 25 | 25 | 0 | 25 | 25.17 | 5 | 4.66 | 5 | 5.075 | 200 | 9.6 | 9.6 | 90.4 | 90.5 | 10.5 | 10.5 | 89.5 | 89.4 | 3.682 | 0 | 0 | 0 | 0.05 | 0.0466 | 0.05 | 0.05075 | 0 | 0 | 0 | 0 | 0 | 0 | 0 | 0 | 0 | 0 | 0 | 0 | 0 | 0 | 0 | 0 | 0 | 0 | 0 | 0 | 0 | 0 | 0 | 0 | 0 | 0 | 0 | 0 | 0 | 10 | 9.32 | 10 | 10.15 | 0 | 0 | 0 | 0 | 0 | 0 | 0 | 0 | 0 | 0 | 0 | 0 | 0 | 0 | 0 | 0 | 0 | 0 | 0 | 0 | 0 | 0 | -10 | 0 | 0 | Off | 39643.1 | 0 | 25.5 | 24.9 | 1 | 75 | 74.9 | 0 | 0 | 90.4 | 90.5 | 89.5 | 89.4 | 9.6 | 9.6 | 10.5 | 10.5 | 75 | 74.9 | 0 | 0 | 0 | 110223
259.11 | 5.2376 | 103.682 | 0.0014 | 25 | 25 | 0 | 25 | 25.16 | 5 | 4.655 | 5 | 5.065 | 200 | 9.6 | 9.6 | 90.4 | 90.4 | 10.5 | 10.5 | 89.5 | 89.5 | 3.682 | 0 | 0 | 0 | 0.05 | 0.04655 | 0.05 | 0.05065 | 0 | 0 | 0 | 0 | 0 | 0 | 0 | 0 | 0 | 0 | 0 | 0 | 0 | 0 | 0 | 0 | 0 | 0 | 0 | 0 | 0 | 0 | 0 | 0 | 0 | 0 | 0 | 0 | 0 | 10 | 9.31 | 10 | 10.13 | 0 | 0 | 0 | 0 | 0 | 0 | 0 | 0 | 0 | 0 | 0 | 0 | 0 | 0 | 0 | 0 | 0 | 0 | 0 | 0 | 0 | 0 | -10 | 0 | 0 | Off | 39643.2 | 0 | 25.5 | 24.8 | 1 | 75 | 75 | 0 | 0 | 90.4 | 90.4 | 89.5 | 89.5 | 9.6 | 9.6 | 10.5 | 10.5 | 75 | 75 | 0 | 0 | 0 | 110218
259.45 | 5.2375 | 103.68 | 0.0013 | 25 | 25 | 0 | 25 | 25.17 | 5 | 4.665 | 5 | 5.025 | 200 | 9.6 | 9.6 | 90.4 | 90.4 | 10.5 | 10.5 | 89.5 | 89.5 | 3.68 | 0 | 0 | 0 | 0.05 | 0.04665 | 0.05 | 0.05025 | 0 | 0 | 0 | 0 | 0 | 0 | 0 | 0 | 0 | 0 | 0 | 0 | 0 | 0 | 0 | 0 | 0 | 0 | 0 | 0 | 0 | 0 | 0 | 0 | 0 | 0 | 0 | 0 | 0 | 10 | 9.33 | 10 | 10.05 | 0 | 0 | 0 | 0 | 0 | 0 | 0 | 0 | 0 | 0 | 0 | 0 | 0 | 0 | 0 | 0 | 0 | 0 | 0 | 0 | 0 | 0 | -10 | 0 | 0 | Off | 39643.9 | 0 | 25.5 | 24.8 | 1 | 75 | 74.9 | 0 | 0 | 90.4 | 90.4 | 89.5 | 89.5 | 9.6 | 9.6 | 10.5 | 10.5 | 75 | 74.9 | 0 | 0 | 0 | 110193
259.78 | 5.2377 | 103.684 | 0.0011 | 25 | 25 | 0 | 25 | 25.17 | 5 | 4.68 | 5 | 5.07 | 200 | 9.6 | 9.7 | 90.4 | 90.3 | 10.5 | 10.5 | 89.5 | 89.5 | 3.684 | 0 | 0 | 0 | 0.05 | 0.0468 | 0.05 | 0.0507 | 0 | 0 | 0 | 0 | 0 | 0 | 0 | 0 | 0 | 0 | 0 | 0 | 0 | 0 | 0 | 0 | 0 | 0 | 0 | 0 | 0 | 0 | 0 | 0 | 0 | 0 | 0 | 0 | 0 | 10 | 9.36 | 10 | 10.14 | 0 | 0 | 0 | 0 | 0 | 0 | 0 | 0 | 0 | 0 | 0 | 0 | 0 | 0 | 0 | 0 | 0 | 0 | 0 | 0 | 0 | 0 | -10 | 0 | 0 | Off | 39681.5 | 0 | 25.5 | 25 | 1 | 75 | 74.9 | 0 | 0 | 90.4 | 90.3 | 89.5 | 89.5 | 9.6 | 9.7 | 10.5 | 10.5 | 75 | 74.9 | 0 | 0 | 0 | 110216
260.12 | 5.2377 | 103.684 | 0.0012 | 25 | 25 | 0 | 25 | 25.17 | 5 | 4.67 | 5 | 5.07 | 200 | 9.6 | 9.6 | 90.4 | 90.4 | 10.5 | 10.5 | 89.5 | 89.4 | 3.684 | 0 | 0 | 0 | 0.05 | 0.0467 | 0.05 | 0.0507 | 0 | 0 | 0 | 0 | 0 | 0 | 0 | 0 | 0 | 0 | 0 | 0 | 0 | 0 | 0 | 0 | 0 | 0 | 0 | 0 | 0 | 0 | 0 | 0 | 0 | 0 | 0 | 0 | 0 | 10 | 9.34 | 10 | 10.14 | 0 | 0 | 0 | 0 | 0 | 0 | 0 | 0 | 0 | 0 | 0 | 0 | 0 | 0 | 0 | 0 | 0 | 0 | 0 | 0 | 0 | 0 | -10 | 0 | 0 | Off | 39683.6 | 0 | 25.5 | 24.9 | 1 | 75 | 75 | 0 | 0 | 90.4 | 90.4 | 89.5 | 89.4 | 9.6 | 9.6 | 10.5 | 10.5 | 75 | 75 | 0 | 0 | 0 | 110217
260.45 | 5.2376 | 103.682 | 0.0011 | 25 | 25 | 0 | 25 | 25.18 | 5 | 4.665 | 5 | 5.035 | 200 | 9.6 | 9.5 | 90.4 | 90.3 | 10.5 | 10.5 | 89.5 | 89.5 | 3.682 | 0 | 0 | 0 | 0.05 | 0.04665 | 0.05 | 0.05035 | 0 | 0 | 0 | 0 | 0 | 0 | 0 | 0 | 0 | 0 | 0 | 0 | 0 | 0 | 0 | 0 | 0 | 0 | 0 | 0 | 0 | 0 | 0 | 0 | 0 | 0 | 0 | 0 | 0 | 10 | 9.33 | 10 | 10.07 | 0 | 0 | 0 | 0 | 0 | 0 | 0 | 0 | 0 | 0 | 0 | 0 | 0 | 0 | 0 | 0 | 0 | 0 | 0 | 0 | 0 | 0 | -10 | 0 | 0 | Off | 39686 | 0 | 25.5 | 24.9 | 1 | 75 | 75.1 | 0 | 0 | 90.4 | 90.3 | 89.5 | 89.5 | 9.6 | 9.5 | 10.5 | 10.5 | 75 | 75.1 | 0 | 0 | 0 | 110195
260.78 | 5.2377 | 103.684 | 0.0009 | 25 | 25 | 0 | 25 | 25.18 | 5 | 4.65 | 5 | 5.06 | 200 | 9.6 | 9.6 | 90.4 | 90.4 | 10.5 | 10.5 | 89.5 | 89.5 | 3.684 | 0 | 0 | 0 | 0.05 | 0.0465 | 0.05 | 0.0506 | 0 | 0 | 0 | 0 | 0 | 0 | 0 | 0 | 0 | 0 | 0 | 0 | 0 | 0 | 0 | 0 | 0 | 0 | 0 | 0 | 0 | 0 | 0 | 0 | 0 | 0 | 0 | 0 | 0 | 10 | 9.3 | 10 | 10.12 | 0 | 0 | 0 | 0 | 0 | 0 | 0 | 0 | 0 | 0 | 0 | 0 | 0 | 0 | 0 | 0 | 0 | 0 | 0 | 0 | 0 | 0 | -10 | 0 | 0 | Off | 39712 | 0 | 25.5 | 24.9 | 1 | 75 | 75 | 0 | 0 | 90.4 | 90.4 | 89.5 | 89.5 | 9.6 | 9.6 | 10.5 | 10.5 | 75 | 75 | 0 | 0 | 0 | 110221
261.12 | 5.2376 | 103.682 | 0.0009 | 25 | 25 | 0 | 25 | 25.17 | 5 | 4.675 | 5 | 5.085 | 200 | 9.6 | 9.6 | 90.4 | 90.4 | 10.5 | 10.5 | 89.5 | 89.4 | 3.682 | 0 | 0 | 0 | 0.05 | 0.04675 | 0.05 | 0.05085 | 0 | 0 | 0 | 0 | 0 | 0 | 0 | 0 | 0 | 0 | 0 | 0 | 0 | 0 | 0 | 0 | 0 | 0 | 0 | 0 | 0 | 0 | 0 | 0 | 0 | 0 | 0 | 0 | 0 | 10 | 9.35 | 10 | 10.17 | 0 | 0 | 0 | 0 | 0 | 0 | 0 | 0 | 0 | 0 | 0 | 0 | 0 | 0 | 0 | 0 | 0 | 0 | 0 | 0 | 0 | 0 | -10 | 0 | 0 | Off | 39696.7 | 0 | 25.5 | 24.9 | 1 | 75 | 75 | 0 | 0 | 90.4 | 90.4 | 89.5 | 89.4 | 9.6 | 9.6 | 10.5 | 10.5 | 75 | 75 | 0 | 0 | 0 | 110216
261.45 | 5.2375 | 103.68 | 0.0008 | 25 | 25 | 0 | 25 | 25.18 | 5 | 4.675 | 5 | 5.04 | 200 | 9.6 | 9.6 | 90.4 | 90.3 | 10.5 | 10.5 | 89.5 | 89.5 | 3.68 | 0 | 0 | 0 | 0.05 | 0.04675 | 0.05 | 0.0504 | 0 | 0 | 0 | 0 | 0 | 0 | 0 | 0 | 0 | 0 | 0 | 0 | 0 | 0 | 0 | 0 | 0 | 0 | 0 | 0 | 0 | 0 | 0 | 0 | 0 | 0 | 0 | 0 | 0 | 10 | 9.35 | 10 | 10.08 | 0 | 0 | 0 | 0 | 0 | 0 | 0 | 0 | 0 | 0 | 0 | 0 | 0 | 0 | 0 | 0 | 0 | 0 | 0 | 0 | 0 | 0 | -10 | 0 | 0 | Off | 39698.3 | 0 | 25.5 | 24.9 | 1 | 75 | 75 | 0 | 0 | 90.4 | 90.3 | 89.5 | 89.5 | 9.6 | 9.6 | 10.5 | 10.5 | 75 | 75 | 0 | 0 | 0 | 110195
261.79 | 5.2377 | 103.684 | 0.0006 | 25 | 25 | 0 | 25 | 25.17 | 5 | 4.66 | 5 | 5.065 | 200 | 9.6 | 9.6 | 90.4 | 90.4 | 10.5 | 10.5 | 89.5 | 89.5 | 3.684 | 0 | 0 | 0 | 0.05 | 0.0466 | 0.05 | 0.05065 | 0 | 0 | 0 | 0 | 0 | 0 | 0 | 0 | 0 | 0 | 0 | 0 | 0 | 0 | 0 | 0 | 0 | 0 | 0 | 0 | 0 | 0 | 0 | 0 | 0 | 0 | 0 | 0 | 0 | 10 | 9.32 | 10 | 10.13 | 0 | 0 | 0 | 0 | 0 | 0 | 0 | 0 | 0 | 0 | 0 | 0 | 0 | 0 | 0 | 0 | 0 | 0 | 0 | 0 | 0 | 0 | -10 | 0 | 0 | Off | 39707.9 | 0 | 25.5 | 24.7 | 1 | 75 | 75 | 0 | 0 | 90.4 | 90.4 | 89.5 | 89.5 | 9.6 | 9.6 | 10.5 | 10.5 | 75 | 75 | 0 | 0 | 0 | 110214
262.12 | 5.2377 | 103.684 | 0.0006 | 25 | 25 | 0 | 25 | 25.17 | 5 | 4.675 | 5 | 5.075 | 200 | 9.6 | 9.6 | 90.4 | 90.3 | 10.5 | 10.5 | 89.5 | 89.6 | 3.684 | 0 | 0 | 0 | 0.05 | 0.04675 | 0.05 | 0.05075 | 0 | 0 | 0 | 0 | 0 | 0 | 0 | 0 | 0 | 0 | 0 | 0 | 0 | 0 | 0 | 0 | 0 | 0 | 0 | 0 | 0 | 0 | 0 | 0 | 0 | 0 | 0 | 0 | 0 | 10 | 9.35 | 10 | 10.15 | 0 | 0 | 0 | 0 | 0 | 0 | 0 | 0 | 0 | 0 | 0 | 0 | 0 | 0 | 0 | 0 | 0 | 0 | 0 | 0 | 0 | 0 | -10 | 0 | 0 | Off | 39710.6 | 0 | 25.5 | 25 | 1 | 75 | 75 | 0 | 0 | 90.4 | 90.3 | 89.5 | 89.6 | 9.6 | 9.6 | 10.5 | 10.5 | 75 | 75 | 0 | 0 | 0 | 110222
262.45 | 5.2376 | 103.682 | 0.0005 | 25 | 25 | 0 | 25 | 25.18 | 5 | 4.68 | 5 | 5.035 | 200 | 9.6 | 9.5 | 90.4 | 90.3 | 10.5 | 10.5 | 89.5 | 89.4 | 3.682 | 0 | 0 | 0 | 0.05 | 0.0468 | 0.05 | 0.05035 | 0 | 0 | 0 | 0 | 0 | 0 | 0 | 0 | 0 | 0 | 0 | 0 | 0 | 0 | 0 | 0 | 0 | 0 | 0 | 0 | 0 | 0 | 0 | 0 | 0 | 0 | 0 | 0 | 0 | 10 | 9.36 | 10 | 10.07 | 0 | 0 | 0 | 0 | 0 | 0 | 0 | 0 | 0 | 0 | 0 | 0 | 0 | 0 | 0 | 0 | 0 | 0 | 0 | 0 | 0 | 0 | -10 | 0 | 0 | Off | 39704.9 | 0 | 25.5 | 24.9 | 1 | 75 | 75 | 0 | 0 | 90.4 | 90.3 | 89.5 | 89.4 | 9.6 | 9.5 | 10.5 | 10.5 | 75 | 75 | 0 | 0 | 0 | 110195
262.79 | 5.2377 | 103.684 | 0.0004 | 25 | 25 | 0 | 25 | 25.18 | 5 | 4.655 | 5 | 5.06 | 200 | 9.6 | 9.6 | 90.4 | 90.4 | 10.5 | 10.5 | 89.5 | 89.4 | 3.684 | 0 | 0 | 0 | 0.05 | 0.04655 | 0.05 | 0.0506 | 0 | 0 | 0 | 0 | 0 | 0 | 0 | 0 | 0 | 0 | 0 | 0 | 0 | 0 | 0 | 0 | 0 | 0 | 0 | 0 | 0 | 0 | 0 | 0 | 0 | 0 | 0 | 0 | 0 | 10 | 9.31 | 10 | 10.12 | 0 | 0 | 0 | 0 | 0 | 0 | 0 | 0 | 0 | 0 | 0 | 0 | 0 | 0 | 0 | 0 | 0 | 0 | 0 | 0 | 0 | 0 | -10 | 0 | 0 | Off | 39700.6 | 0 | 25.5 | 25 | 1 | 75 | 75 | 0 | 0 | 90.4 | 90.4 | 89.5 | 89.4 | 9.6 | 9.6 | 10.5 | 10.5 | 75 | 75 | 0 | 0 | 0 | 110217
263.12 | 5.2377 | 103.684 | 0.0005 | 25 | 25 | 0 | 25 | 25.19 | 5 | 4.665 | 5 | 5.075 | 200 | 9.6 | 9.6 | 90.4 | 90.4 | 10.5 | 10.5 | 89.5 | 89.6 | 3.684 | 0 | 0 | 0 | 0.05 | 0.04665 | 0.05 | 0.05075 | 0 | 0 | 0 | 0 | 0 | 0 | 0 | 0 | 0 | 0 | 0 | 0 | 0 | 0 | 0 | 0 | 0 | 0 | 0 | 0 | 0 | 0 | 0 | 0 | 0 | 0 | 0 | 0 | 0 | 10 | 9.33 | 10 | 10.15 | 0 | 0 | 0 | 0 | 0 | 0 | 0 | 0 | 0 | 0 | 0 | 0 | 0 | 0 | 0 | 0 | 0 | 0 | 0 | 0 | 0 | 0 | -10 | 0 | 0 | Off | 39710.6 | 0 | 25.5 | 24.9 | 1 | 75 | 74.9 | 0 | 0 | 90.4 | 90.4 | 89.5 | 89.6 | 9.6 | 9.6 | 10.5 | 10.5 | 75 | 74.9 | 0 | 0 | 0 | 110218
263.45 | 5.2376 | 103.682 | 0.0005 | 25 | 25 | 0 | 25 | 25.17 | 5 | 4.67 | 5 | 5.03 | 200 | 9.6 | 9.6 | 90.4 | 90.4 | 10.5 | 10.5 | 89.5 | 89.5 | 3.682 | 0 | 0 | 0 | 0.05 | 0.0467 | 0.05 | 0.0503 | 0 | 0 | 0 | 0 | 0 | 0 | 0 | 0 | 0 | 0 | 0 | 0 | 0 | 0 | 0 | 0 | 0 | 0 | 0 | 0 | 0 | 0 | 0 | 0 | 0 | 0 | 0 | 0 | 0 | 10 | 9.34 | 10 | 10.06 | 0 | 0 | 0 | 0 | 0 | 0 | 0 | 0 | 0 | 0 | 0 | 0 | 0 | 0 | 0 | 0 | 0 | 0 | 0 | 0 | 0 | 0 | -10 | 0 | 0 | Off | 39708.9 | 0 | 25.5 | 25 | 1 | 75 | 75 | 0 | 0 | 90.4 | 90.4 | 89.5 | 89.5 | 9.6 | 9.6 | 10.5 | 10.5 | 75 | 75 | 0 | 0 | 0 | 110191
263.79 | 5.2377 | 103.684 | 0.0003 | 25 | 25 | 0 | 25 | 25.17 | 5 | 4.685 | 5 | 5.075 | 200 | 9.6 | 9.5 | 90.4 | 90.3 | 10.5 | 10.5 | 89.5 | 89.5 | 3.684 | 0 | 0 | 0 | 0.05 | 0.04685 | 0.05 | 0.05075 | 0 | 0 | 0 | 0 | 0 | 0 | 0 | 0 | 0 | 0 | 0 | 0 | 0 | 0 | 0 | 0 | 0 | 0 | 0 | 0 | 0 | 0 | 0 | 0 | 0 | 0 | 0 | 0 | 0 | 10 | 9.37 | 10 | 10.15 | 0 | 0 | 0 | 0 | 0 | 0 | 0 | 0 | 0 | 0 | 0 | 0 | 0 | 0 | 0 | 0 | 0 | 0 | 0 | 0 | 0 | 0 | -10 | 0 | 0 | Off | 39707 | 0 | 25.5 | 25 | 1 | 75 | 74.9 | 0 | 0 | 90.4 | 90.3 | 89.5 | 89.5 | 9.6 | 9.5 | 10.5 | 10.5 | 75 | 74.9 | 0 | 0 | 0 | 110225
264.12 | 5.2377 | 103.684 | 0.0004 | 25 | 25 | 0 | 25 | 25.17 | 5 | 4.66 | 5 | 5.075 | 200 | 9.6 | 9.6 | 90.4 | 90.4 | 10.5 | 10.5 | 89.5 | 89.4 | 3.684 | 0 | 0 | 0 | 0.05 | 0.0466 | 0.05 | 0.05075 | 0 | 0 | 0 | 0 | 0 | 0 | 0 | 0 | 0 | 0 | 0 | 0 | 0 | 0 | 0 | 0 | 0 | 0 | 0 | 0 | 0 | 0 | 0 | 0 | 0 | 0 | 0 | 0 | 0 | 10 | 9.32 | 10 | 10.15 | 0 | 0 | 0 | 0 | 0 | 0 | 0 | 0 | 0 | 0 | 0 | 0 | 0 | 0 | 0 | 0 | 0 | 0 | 0 | 0 | 0 | 0 | -10 | 0 | 0 | Off | 39717 | 0 | 25.5 | 24.9 | 1 | 75 | 75 | 0 | 0 | 90.4 | 90.4 | 89.5 | 89.4 | 9.6 | 9.6 | 10.5 | 10.5 | 75 | 75 | 0 | 0 | 0 | 110221
264.46 | 5.2376 | 103.682 | 0.0002 | 25 | 25 | 0 | 25 | 25.16 | 5 | 4.685 | 5 | 5.04 | 200 | 9.6 | 9.6 | 90.4 | 90.5 | 10.5 | 10.5 | 89.5 | 89.5 | 3.682 | 0 | 0 | 0 | 0.05 | 0.04685 | 0.05 | 0.0504 | 0 | 0 | 0 | 0 | 0 | 0 | 0 | 0 | 0 | 0 | 0 | 0 | 0 | 0 | 0 | 0 | 0 | 0 | 0 | 0 | 0 | 0 | 0 | 0 | 0 | 0 | 0 | 0 | 0 | 10 | 9.37 | 10 | 10.08 | 0 | 0 | 0 | 0 | 0 | 0 | 0 | 0 | 0 | 0 | 0 | 0 | 0 | 0 | 0 | 0 | 0 | 0 | 0 | 0 | 0 | 0 | -10 | 0 | 0 | Off | 39724.1 | 0 | 25.5 | 25 | 1 | 75 | 75 | 0 | 0 | 90.4 | 90.5 | 89.5 | 89.5 | 9.6 | 9.6 | 10.5 | 10.5 | 75 | 75 | 0 | 0 | 0 | 110196
264.79 | 5.2377 | 103.684 | 0.0001 | 25 | 25 | 0 | 25 | 25.17 | 5 | 4.65 | 5 | 5.08 | 200 | 9.6 | 9.6 | 90.4 | 90.5 | 10.5 | 10.5 | 89.5 | 89.6 | 3.684 | 0 | 0 | 0 | 0.05 | 0.0465 | 0.05 | 0.0508 | 0 | 0 | 0 | 0 | 0 | 0 | 0 | 0 | 0 | 0 | 0 | 0 | 0 | 0 | 0 | 0 | 0 | 0 | 0 | 0 | 0 | 0 | 0 | 0 | 0 | 0 | 0 | 0 | 0 | 10 | 9.3 | 10 | 10.16 | 0 | 0 | 0 | 0 | 0 | 0 | 0 | 0 | 0 | 0 | 0 | 0 | 0 | 0 | 0 | 0 | 0 | 0 | 0 | 0 | 0 | 0 | -10 | 0 | 0 | Off | 39739.1 | 0 | 25.5 | 24.9 | 1 | 75 | 75 | 0 | 0 | 90.4 | 90.5 | 89.5 | 89.6 | 9.6 | 9.6 | 10.5 | 10.5 | 75 | 75 | 0 | 0 | 0 | 110210
265.13 | 5.2377 | 103.684 | 0.0002 | 25 | 25 | 0 | 25 | 25.19 | 5 | 4.665 | 5 | 5.07 | 200 | 9.6 | 9.6 | 90.4 | 90.4 | 10.5 | 10.5 | 89.5 | 89.4 | 3.684 | 0 | 0 | 0 | 0.05 | 0.04665 | 0.05 | 0.0507 | 0 | 0 | 0 | 0 | 0 | 0 | 0 | 0 | 0 | 0 | 0 | 0 | 0 | 0 | 0 | 0 | 0 | 0 | 0 | 0 | 0 | 0 | 0 | 0 | 0 | 0 | 0 | 0 | 0 | 10 | 9.33 | 10 | 10.14 | 0 | 0 | 0 | 0 | 0 | 0 | 0 | 0 | 0 | 0 | 0 | 0 | 0 | 0 | 0 | 0 | 0 | 0 | 0 | 0 | 0 | 0 | -10 | 0 | 0 | Off | 39732.7 | 0 | 25.5 | 24.9 | 1 | 75 | 75 | 0 | 0 | 90.4 | 90.4 | 89.5 | 89.4 | 9.6 | 9.6 | 10.5 | 10.5 | 75 | 75 | 0 | 0 | 0 | 110213
265.46 | 5.2376 | 103.682 | 0.0001 | 25 | 25 | 0 | 25 | 25.18 | 5 | 4.67 | 5 | 5.035 | 200 | 9.6 | 9.6 | 90.4 | 90.2 | 10.5 | 10.5 | 89.5 | 89.4 | 3.682 | 0 | 0 | 0 | 0.05 | 0.0467 | 0.05 | 0.05035 | 0 | 0 | 0 | 0 | 0 | 0 | 0 | 0 | 0 | 0 | 0 | 0 | 0 | 0 | 0 | 0 | 0 | 0 | 0 | 0 | 0 | 0 | 0 | 0 | 0 | 0 | 0 | 0 | 0 | 10 | 9.34 | 10 | 10.07 | 0 | 0 | 0 | 0 | 0 | 0 | 0 | 0 | 0 | 0 | 0 | 0 | 0 | 0 | 0 | 0 | 0 | 0 | 0 | 0 | 0 | 0 | -10 | 0 | 0 | Off | 39728.4 | 0 | 25.5 | 25.1 | 1 | 75 | 75 | 0 | 0 | 90.4 | 90.2 | 89.5 | 89.4 | 9.6 | 9.6 | 10.5 | 10.5 | 75 | 75 | 0 | 0 | 0 | 110193
265.79 | 5.2377 | 103.684 | 0 | 25 | 25 | 0 | 25 | 25.17 | 5 | 4.675 | 5 | 5.08 | 200 | 9.6 | 9.6 | 90.4 | 90.5 | 10.5 | 10.5 | 89.5 | 89.4 | 3.684 | 0 | 0 | 0 | 0.05 | 0.04675 | 0.05 | 0.0508 | 0 | 0 | 0 | 0 | 0 | 0 | 0 | 0 | 0 | 0 | 0 | 0 | 0 | 0 | 0 | 0 | 0 | 0 | 0 | 0 | 0 | 0 | 0 | 0 | 0 | 0 | 0 | 0 | 0 | 10 | 9.35 | 10 | 10.16 | 0 | 0 | 0 | 0 | 0 | 0 | 0 | 0 | 0 | 0 | 0 | 0 | 0 | 0 | 0 | 0 | 0 | 0 | 0 | 0 | 0 | 0 | -10 | 0 | 0 | Off | 39738.3 | 0 | 25.5 | 24.8 | 1 | 75 | 75 | 0 | 0 | 90.4 | 90.5 | 89.5 | 89.4 | 9.6 | 9.6 | 10.5 | 10.5 | 75 | 75 | 0 | 0 | 0 | 110226
266.13 | 5.2376 | 103.682 | 0.0001 | 25 | 25 | 0 | 25 | 25.18 | 5 | 4.665 | 5 | 5.085 | 200 | 9.6 | 9.6 | 90.4 | 90.5 | 10.5 | 10.5 | 89.5 | 89.5 | 3.682 | 0 | 0 | 0 | 0.05 | 0.04665 | 0.05 | 0.05085 | 0 | 0 | 0 | 0 | 0 | 0 | 0 | 0 | 0 | 0 | 0 | 0 | 0 | 0 | 0 | 0 | 0 | 0 | 0 | 0 | 0 | 0 | 0 | 0 | 0 | 0 | 0 | 0 | 0 | 10 | 9.33 | 10 | 10.17 | 0 | 0 | 0 | 0 | 0 | 0 | 0 | 0 | 0 | 0 | 0 | 0 | 0 | 0 | 0 | 0 | 0 | 0 | 0 | 0 | 0 | 0 | -10 | 0 | 0 | Off | 39734.9 | 0 | 25.5 | 24.9 | 1 | 75 | 75 | 0 | 0 | 90.4 | 90.5 | 89.5 | 89.5 | 9.6 | 9.6 | 10.5 | 10.5 | 75 | 75 | 0 | 0 | 0 | 110230
266.46 | 5.2375 | 103.68 | -0.0001 | 25 | 25 | 0 | 25 | 25.18 | 5 | 4.655 | 5 | 5.045 | 200 | 9.6 | 9.6 | 90.4 | 90.3 | 10.5 | 10.5 | 89.5 | 89.5 | 3.68 | 0 | 0 | 0 | 0.05 | 0.04655 | 0.05 | 0.05045 | 0 | 0 | 0 | 0 | 0 | 0 | 0 | 0 | 0 | 0 | 0 | 0 | 0 | 0 | 0 | 0 | 0 | 0 | 0 | 0 | 0 | 0 | 0 | 0 | 0 | 0 | 0 | 0 | 0 | 10 | 9.31 | 10 | 10.09 | 0 | 0 | 0 | 0 | 0 | 0 | 0 | 0 | 0 | 0 | 0 | 0 | 0 | 0 | 0 | 0 | 0 | 0 | 0 | 0 | 0 | 0 | -10 | 0 | 0 | Off | 39739 | 0 | 25.5 | 24.9 | 1 | 75 | 75 | 0 | 0 | 90.4 | 90.3 | 89.5 | 89.5 | 9.6 | 9.6 | 10.5 | 10.5 | 75 | 75 | 0 | 0 | 0 | 110193
266.79 | 5.2377 | 103.684 | -0.0003 | 25 | 25 | 0 | 25 | 25.18 | 5 | 4.655 | 5 | 5.07 | 200 | 9.6 | 9.6 | 90.4 | 90.4 | 10.5 | 10.5 | 89.5 | 89.4 | 3.684 | 0 | 0 | 0 | 0.05 | 0.04655 | 0.05 | 0.0507 | 0 | 0 | 0 | 0 | 0 | 0 | 0 | 0 | 0 | 0 | 0 | 0 | 0 | 0 | 0 | 0 | 0 | 0 | 0 | 0 | 0 | 0 | 0 | 0 | 0 | 0 | 0 | 0 | 0 | 10 | 9.31 | 10 | 10.14 | 0 | 0 | 0 | 0 | 0 | 0 | 0 | 0 | 0 | 0 | 0 | 0 | 0 | 0 | 0 | 0 | 0 | 0 | 0 | 0 | 0 | 0 | -10 | 0 | 0 | Off | 39746.5 | 0 | 25.5 | 24.9 | 1 | 75 | 75 | 0 | 0 | 90.4 | 90.4 | 89.5 | 89.4 | 9.6 | 9.6 | 10.5 | 10.5 | 75 | 75 | 0 | 0 | 0 | 110221
267.13 | 5.2376 | 103.682 | -0.0001 | 25 | 25 | 0 | 25 | 25.19 | 5 | 4.66 | 5 | 5.07 | 200 | 9.6 | 9.6 | 90.4 | 90.3 | 10.5 | 10.5 | 89.5 | 89.5 | 3.682 | 0 | 0 | 0 | 0.05 | 0.0466 | 0.05 | 0.0507 | 0 | 0 | 0 | 0 | 0 | 0 | 0 | 0 | 0 | 0 | 0 | 0 | 0 | 0 | 0 | 0 | 0 | 0 | 0 | 0 | 0 | 0 | 0 | 0 | 0 | 0 | 0 | 0 | 0 | 10 | 9.32 | 10 | 10.14 | 0 | 0 | 0 | 0 | 0 | 0 | 0 | 0 | 0 | 0 | 0 | 0 | 0 | 0 | 0 | 0 | 0 | 0 | 0 | 0 | 0 | 0 | -10 | 0 | 0 | Off | 39742.2 | 0 | 25.5 | 25.1 | 1 | 75 | 75 | 0 | 0 | 90.4 | 90.3 | 89.5 | 89.5 | 9.6 | 9.6 | 10.5 | 10.5 | 75 | 75 | 0 | 0 | 0 | 110217
267.46 | 5.2376 | 103.682 | -0.0002 | 25 | 25 | 0 | 25 | 25.19 | 5 | 4.65 | 0 | 5.035 | 200 | 9.6 | 9.6 | 90.4 | 90.2 | 0 | 0 | 100 | 100 | 3.682 | 0 | 0 | 0 | 0.05 | 0.0465 | 0 | 0.05035 | 0 | 0 | 0 | 0 | 0 | 0 | 0 | 0 | 0 | 0 | 0 | 0 | 0 | 0 | 0 | 0 | 0 | 0 | 0 | 0 | 0 | 0 | 0 | 0 | 0 | 0 | 0 | 0 | 0 | 10 | 9.3 | 0 | 10.07 | 0 | 0 | 0 | 0 | 0 | 0 | 0 | 0 | 0 | 0 | 0 | 0 | 0 | 0 | 0 | 0 | 0 | 0 | 0 | 0 | 0 | 0 | -10 | 0 | 0 | Off | 39740.4 | 0 | 25.5 | 25 | 1 | 75 | 75 | 0 | 0 | 90.4 | 90.2 | 100 | 100 | 9.6 | 9.6 | 0 | 0 | 75 | 75 | 0 | 0 | 0 | 110193
267.8 | 5.2378 | 103.686 | -0.0001 | 25 | 25 | 0 | 25 | 25.18 | 5 | 4.69 | 0 | 3.135 | 200 | 9.6 | 9.6 | 90.4 | 90.3 | 0 | 0 | 100 | 100 | 3.686 | 0 | 0 | 0 | 0.05 | 0.0469 | 0 | 0.03135 | 0 | 0 | 0 | 0 | 0 | 0 | 0 | 0 | 0 | 0 | 0 | 0 | 0 | 0 | 0 | 0 | 0 | 0 | 0 | 0 | 0 | 0 | 0 | 0 | 0 | 0 | 0 | 0 | 0 | 10 | 9.38 | 0 | 6.27 | 0 | 0 | 0 | 0 | 0 | 0 | 0 | 0 | 0 | 0 | 0 | 0 | 0 | 0 | 0 | 0 | 0 | 0 | 0 | 0 | 0 | 0 | -10 | 0 | 0 | Off | 39745.5 | 0 | 25.5 | 24.9 | 1 | 75 | 75 | 0 | 0 | 90.4 | 90.3 | 100 | 100 | 9.6 | 9.6 | 0 | 0 | 75 | 75 | 0 | 0 | 0 | 108379
268.13 | 5.2377 | 103.684 | 0.0001 | 25 | 25 | 0 | 25 | 25.18 | 5 | 4.665 | 0 | 0.49 | 200 | 9.6 | 9.6 | 90.4 | 90.4 | 0 | 0 | 100 | 100 | 3.684 | 0 | 0 | 0 | 0.05 | 0.04665 | 0 | 0.0049 | 0 | 0 | 0 | 0 | 0 | 0 | 0 | 0 | 0 | 0 | 0 | 0 | 0 | 0 | 0 | 0 | 0 | 0 | 0 | 0 | 0 | 0 | 0 | 0 | 0 | 0 | 0 | 0 | 0 | 10 | 9.33 | 0 | 0.98 | 0 | 0 | 0 | 0 | 0 | 0 | 0 | 0 | 0 | 0 | 0 | 0 | 0 | 0 | 0 | 0 | 0 | 0 | 0 | 0 | 0 | 0 | -10 | 0 | 0 | Off | 39742.5 | 0 | 25.5 | 24.8 | 1 | 75 | 75 | 0 | 0 | 90.4 | 90.4 | 100 | 100 | 9.6 | 9.6 | 0 | 0 | 75 | 75 | 0 | 0 | 0 | 106644
268.46 | 5.2349 | 103.6286 | -0.0009 | 25 | 25 | 0 | 25 | 25.19 | 5 | 4.65 | 0 | 0.26 | 200 | 9.6 | 9.6 | 90.4 | 90.3 | 0 | 0 | 100 | 100 | 3.6286 | 0 | 0 | 0 | 0.05 | 0.0465 | 0 | 0.0026 | 0 | 0 | 0 | 0 | 0 | 0 | 0 | 0 | 0 | 0 | 0 | 0 | 0 | 0 | 0 | 0 | 0 | 0 | 0 | 0 | 0 | 0 | 0 | 0 | 0 | 0 | 0 | 0 | 0 | 10 | 9.3 | 0 | 0.52 | 0 | 0 | 0 | 0 | 0 | 0 | 0 | 0 | 0 | 0 | 0 | 0 | 0 | 0 | 0 | 0 | 0 | 0 | 0 | 0 | 0 | 0 | -10 | 0 | 0 | Off | 39699.8 | 0 | 25.5 | 24.8 | 1 | 75 | 75 | 0 | 0 | 90.4 | 90.3 | 100 | 100 | 9.6 | 9.6 | 0 | 0 | 75 | 75 | 0 | 0 | 0 | 106451
268.8 | 5.2198 | 103.3296 | -0.0147 | 25 | 25 | 0 | 25 | 25.18 | 5 | 4.68 | 0 | 0.195 | 200 | 9.6 | 9.6 | 90.4 | 90.4 | 0 | 0 | 100 | 100 | 3.3296 | 0 | 0 | 0 | 0.05 | 0.0468 | 0 | 0.00195 | 0 | 0 | 0 | 0 | 0 | 0 | 0 | 0 | 0 | 0 | 0 | 0 | 0 | 0 | 0 | 0 | 0 | 0 | 0 | 0 | 0 | 0 | 0 | 0 | 0 | 0 | 0 | 0 | 0 | 10 | 9.36 | 0 | 0.39 | 0 | 0 | 0 | 0 | 0 | 0 | 0 | 0 | 0 | 0 | 0 | 0 | 0 | 0 | 0 | 0 | 0 | 0 | 0 | 0 | 0 | 0 | -10 | 0 | 0 | Off | 39153.7 | 0 | 25.5 | 24.9 | 1 | 75 | 75 | 0 | 0 | 90.4 | 90.4 | 100 | 100 | 9.6 | 9.6 | 0 | 0 | 75 | 75 | 0 | 0 | 0 | 106418
269.13 | 5.1976 | 102.8902 | -0.0548 | 25 | 25 | 0 | 25 | 25.19 | 5 | 4.69 | 0 | 0.125 | 200 | 9.6 | 9.6 | 90.4 | 90.4 | 0 | 0 | 100 | 100 | 2.8902 | 0 | 0 | 0 | 0.05 | 0.0469 | 0 | 0.00125 | 0 | 0 | 0 | 0 | 0 | 0 | 0 | 0 | 0 | 0 | 0 | 0 | 0 | 0 | 0 | 0 | 0 | 0 | 0 | 0 | 0 | 0 | 0 | 0 | 0 | 0 | 0 | 0 | 0 | 10 | 9.38 | 0 | 0.25 | 0 | 0 | 0 | 0 | 0 | 0 | 0 | 0 | 0 | 0 | 0 | 0 | 0 | 0 | 0 | 0 | 0 | 0 | 0 | 0 | 0 | 0 | -10 | 0 | 0 | Off | 55113.6 | 0 | 25.5 | 24.9 | 1 | 75 | 74.9 | 0 | 0 | 90.4 | 90.4 | 100 | 100 | 9.6 | 9.6 | 0 | 0 | 75 | 74.9 | 0 | 0 | 0 | 106365
269.46 | 5.1749 | 102.4408 | -0.125 | 25 | 25 | 0 | 25 | 25.18 | 5 | 4.66 | 0 | 0.12 | 200 | 9.6 | 9.7 | 90.4 | 90.4 | 0 | 0 | 100 | 100 | 2.4408 | 0 | 0 | 0 | 0.05 | 0.0466 | 0 | 0.0012 | 0 | 0 | 0 | 0 | 0 | 0 | 0 | 0 | 0 | 0 | 0 | 0 | 0 | 0 | 0 | 0 | 0 | 0 | 0 | 0 | 0 | 0 | 0 | 0 | 0 | 0 | 0 | 0 | 0 | 10 | 9.32 | 0 | 0.24 | 0 | 0 | 0 | 0 | 0 | 0 | 0 | 0 | 0 | 0 | 0 | 0 | 0 | 0 | 0 | 0 | 0 | 0 | 0 | 0 | 0 | 0 | -10 | 0 | 0 | Off | 25744.1 | 0 | 25.5 | 25 | 1 | 75 | 75 | 0 | 0 | 90.4 | 90.4 | 100 | 100 | 9.6 | 9.7 | 0 | 0 | 75 | 75 | 0 | 0 | 0 | 106364
269.8 | 5.1578 | 102.1023 | -0.2092 | 25 | 25 | 0 | 25 | 25.19 | 5 | 4.67 | 0 | 0.115 | 200 | 9.6 | 9.6 | 90.4 | 90.4 | 0 | 0 | 100 | 100 | 2.1023 | 0 | 0 | 0 | 0.05 | 0.0467 | 0 | 0.00115 | 0 | 0 | 0 | 0 | 0 | 0 | 0 | 0 | 0 | 0 | 0 | 0 | 0 | 0 | 0 | 0 | 0 | 0 | 0 | 0 | 0 | 0 | 0 | 0 | 0 | 0 | 0 | 0 | 0 | 10 | 9.34 | 0 | 0.23 | 0 | 0 | 0 | 0 | 0 | 0 | 0 | 0 | 0 | 0 | 0 | 0 | 0 | 0 | 0 | 0 | 0 | 0 | 0 | 0 | 0 | 0 | -10 | 0 | 0 | Off | 20218.5 | 0 | 25.5 | 24.9 | 1 | 75 | 75.1 | 0 | 0 | 90.4 | 90.4 | 100 | 100 | 9.6 | 9.6 | 0 | 0 | 75 | 75.1 | 0 | 0 | 0 | 106361
270.13 | 5.1438 | 101.8252 | -0.3005 | 25 | 25 | 0 | 25 | 25.19 | 5 | 4.695 | 0 | 0.11 | 200 | 9.6 | 9.6 | 90.4 | 90.5 | 0 | 0 | 100 | 100 | 1.8252 | 0 | 0 | 0 | 0.05 | 0.04695 | 0 | 0.0011 | 0 | 0 | 0 | 0 | 0 | 0 | 0 | 0 | 0 | 0 | 0 | 0 | 0 | 0 | 0 | 0 | 0 | 0 | 0 | 0 | 0 | 0 | 0 | 0 | 0 | 0 | 0 | 0 | 0 | 10 | 9.39 | 0 | 0.22 | 0 | 0 | 0 | 0 | 0 | 0 | 0 | 0 | 0 | 0 | 0 | 0 | 0 | 0 | 0 | 0 | 0 | 0 | 0 | 0 | 0 | 0 | -10 | 0 | 0 | Off | 14376.5 | 0 | 25.5 | 24.9 | 1 | 75 | 74.9 | 0 | 0 | 90.4 | 90.5 | 100 | 100 | 9.6 | 9.6 | 0 | 0 | 75 | 74.9 | 0 | 0 | 0 | 106353
270.47 | 5.1325 | 101.6015 | -0.3977 | 25 | 25 | 0 | 25 | 25.18 | 5 | 4.675 | 0 | 0.1 | 200 | 9.6 | 9.6 | 90.4 | 90.4 | 0 | 0 | 100 | 100 | 1.6015 | 0 | 0 | 0 | 0.05 | 0.04675 | 0 | 0.001 | 0 | 0 | 0 | 0 | 0 | 0 | 0 | 0 | 0 | 0 | 0 | 0 | 0 | 0 | 0 | 0 | 0 | 0 | 0 | 0 | 0 | 0 | 0 | 0 | 0 | 0 | 0 | 0 | 0 | 10 | 9.35 | 0 | 0.2 | 0 | 0 | 0 | 0 | 0 | 0 | 0 | 0 | 0 | 0 | 0 | 0 | 0 | 0 | 0 | 0 | 0 | 0 | 0 | 0 | 0 | 0 | -10 | 0 | 0 | Off | 10600.7 | 0 | 25.5 | 24.8 | 1 | 75 | 75 | 0 | 0 | 90.4 | 90.4 | 100 | 100 | 9.6 | 9.6 | 0 | 0 | 75 | 75 | 0 | 0 | 0 | 106357
270.8 | 5.124 | 101.4332 | -0.4842 | 25 | 25 | 0 | 25 | 25.18 | 5 | 4.67 | 0 | 0.115 | 200 | 9.6 | 9.6 | 90.4 | 90.4 | 0 | 0 | 100 | 100 | 1.4332 | 0 | 0 | 0 | 0.05 | 0.0467 | 0 | 0.00115 | 0 | 0 | 0 | 0 | 0 | 0 | 0 | 0 | 0 | 0 | 0 | 0 | 0 | 0 | 0 | 0 | 0 | 0 | 0 | 0 | 0 | 0 | 0 | 0 | 0 | 0 | 0 | 0 | 0 | 10 | 9.34 | 0 | 0.23 | 0 | 0 | 0 | 0 | 0 | 0 | 0 | 0 | 0 | 0 | 0 | 0 | 0 | 0 | 0 | 0 | 0 | 0 | 0 | 0 | 0 | 0 | -10 | 0 | 0 | Off | 7397.5 | 0 | 25.5 | 24.9 | 1 | 75 | 75 | 0 | 0 | 90.4 | 90.4 | 100 | 100 | 9.6 | 9.6 | 0 | 0 | 75 | 75 | 0 | 0 | 0 | 106352
271.13 | 5.1176 | 101.3065 | -0.56 | 25 | 25 | 0 | 25 | 25.18 | 5 | 4.675 | 0 | 0.095 | 200 | 9.6 | 9.6 | 90.4 | 90.4 | 0 | 0 | 100 | 100 | 1.3065 | 0 | 0 | 0 | 0.05 | 0.04675 | 0 | 0.00095 | 0 | 0 | 0 | 0 | 0 | 0 | 0 | 0 | 0 | 0 | 0 | 0 | 0 | 0 | 0 | 0 | 0 | 0 | 0 | 0 | 0 | 0 | 0 | 0 | 0 | 0 | 0 | 0 | 0 | 10 | 9.35 | 0 | 0.19 | 0 | 0 | 0 | 0 | 0 | 0 | 0 | 0 | 0 | 0 | 0 | 0 | 0 | 0 | 0 | 0 | 0 | 0 | 0 | 0 | 0 | 0 | -10 | 0 | 0 | Off | 5582.9 | 0 | 25.5 | 24.9 | 1 | 75 | 75 | 0 | 0 | 90.4 | 90.4 | 100 | 100 | 9.6 | 9.6 | 0 | 0 | 75 | 75 | 0 | 0 | 0 | 106346
271.47 | 5.1136 | 101.2273 | -0.62 | 25 | 25 | 0 | 25 | 25.19 | 5 | 4.655 | 0 | 0.1 | 200 | 9.6 | 9.5 | 90.4 | 90.4 | 0 | 0 | 100 | 100 | 1.2273 | 0 | 0 | 0 | 0.05 | 0.04655 | 0 | 0.001 | 0 | 0 | 0 | 0 | 0 | 0 | 0 | 0 | 0 | 0 | 0 | 0 | 0 | 0 | 0 | 0 | 0 | 0 | 0 | 0 | 0 | 0 | 0 | 0 | 0 | 0 | 0 | 0 | 0 | 10 | 9.31 | 0 | 0.2 | 0 | 0 | 0 | 0 | 0 | 0 | 0 | 0 | 0 | 0 | 0 | 0 | 0 | 0 | 0 | 0 | 0 | 0 | 0 | 0 | 0 | 0 | -10 | 0 | 0 | Off | 5290.4 | 0 | 25.5 | 25 | 1 | 75 | 74.9 | 0 | 0 | 90.4 | 90.4 | 100 | 100 | 9.6 | 9.5 | 0 | 0 | 75 | 74.9 | 0 | 0 | 0 | 106349
271.8 | 5.1112 | 101.1798 | -0.6623 | 25 | 25 | 0 | 25 | 25.18 | 5 | 4.655 | 0 | 0.1 | 200 | 9.6 | 9.6 | 90.4 | 90.4 | 0 | 0 | 100 | 100 | 1.1798 | 0 | 0 | 0 | 0.05 | 0.04655 | 0 | 0.001 | 0 | 0 | 0 | 0 | 0 | 0 | 0 | 0 | 0 | 0 | 0 | 0 | 0 | 0 | 0 | 0 | 0 | 0 | 0 | 0 | 0 | 0 | 0 | 0 | 0 | 0 | 0 | 0 | 0 | 10 | 9.31 | 0 | 0.2 | 0 | 0 | 0 | 0 | 0 | 0 | 0 | 0 | 0 | 0 | 0 | 0 | 0 | 0 | 0 | 0 | 0 | 0 | 0 | 0 | 0 | 0 | -10 | 0 | 0 | Off | 2782.4 | 0 | 25.5 | 25 | 1 | 75 | 75 | 0 | 0 | 90.4 | 90.4 | 100 | 100 | 9.6 | 9.6 | 0 | 0 | 75 | 75 | 0 | 0 | 0 | 106349
272.14 | 5.1101 | 101.158 | -0.6796 | 25 | 25 | 0 | 25 | 25.18 | 5 | 4.655 | 0 | 0.11 | 200 | 9.6 | 9.6 | 90.4 | 90.3 | 0 | 0 | 100 | 100 | 1.158 | 0 | 0 | 0 | 0.05 | 0.04655 | 0 | 0.0011 | 0 | 0 | 0 | 0 | 0 | 0 | 0 | 0 | 0 | 0 | 0 | 0 | 0 | 0 | 0 | 0 | 0 | 0 | 0 | 0 | 0 | 0 | 0 | 0 | 0 | 0 | 0 | 0 | 0 | 10 | 9.31 | 0 | 0.22 | 0 | 0 | 0 | 0 | 0 | 0 | 0 | 0 | 0 | 0 | 0 | 0 | 0 | 0 | 0 | 0 | 0 | 0 | 0 | 0 | 0 | 0 | -10 | 0 | 0 | Off | 2616.4 | 0 | 25.5 | 24.9 | 1 | 75 | 75 | 0 | 0 | 90.4 | 90.3 | 100 | 100 | 9.6 | 9.6 | 0 | 0 | 75 | 75 | 0 | 0 | 0 | 106348
272.47 | 5.1097 | 101.1501 | -0.6733 | 25 | 25 | 0 | 25 | 25.19 | 5 | 4.64 | 0 | 0.09 | 200 | 9.6 | 9.5 | 90.4 | 90.3 | 0 | 0 | 100 | 100.1 | 1.1501 | 0 | 0 | 0 | 0.05 | 0.0464 | 0 | 0.0009 | 0 | 0 | 0 | 0 | 0 | 0 | 0 | 0 | 0 | 0 | 0 | 0 | 0 | 0 | 0 | 0 | 0 | 0 | 0 | 0 | 0 | 0 | 0 | 0 | 0 | 0 | 0 | 0 | 0 | 10 | 9.28 | 0 | 0.18 | 0 | 0 | 0 | 0 | 0 | 0 | 0 | 0 | 0 | 0 | 0 | 0 | 0 | 0 | 0 | 0 | 0 | 0 | 0 | 0 | 0 | 0 | -10 | 0 | 0 | Off | 1433.3 | 0 | 25.5 | 24.8 | 1 | 75 | 75 | 0 | 0 | 90.4 | 90.3 | 100 | 100.1 | 9.6 | 9.5 | 0 | 0 | 75 | 75 | 0 | 0 | 0 | 106342
272.8 | 5.1097 | 101.1501 | -0.64 | 25 | 25 | 0 | 25 | 25.18 | 5 | 4.675 | 0 | 0.105 | 200 | 9.6 | 9.5 | 90.4 | 90.5 | 0 | 0 | 100 | 100 | 1.1501 | 0 | 0 | 0 | 0.05 | 0.04675 | 0 | 0.00105 | 0 | 0 | 0 | 0 | 0 | 0 | 0 | 0 | 0 | 0 | 0 | 0 | 0 | 0 | 0 | 0 | 0 | 0 | 0 | 0 | 0 | 0 | 0 | 0 | 0 | 0 | 0 | 0 | 0 | 10 | 9.35 | 0 | 0.21 | 0 | 0 | 0 | 0 | 0 | 0 | 0 | 0 | 0 | 0 | 0 | 0 | 0 | 0 | 0 | 0 | 0 | 0 | 0 | 0 | 0 | 0 | -10 | 0 | 0 | Off | 1837.2 | 0 | 25.5 | 24.9 | 1 | 75 | 75.1 | 0 | 0 | 90.4 | 90.5 | 100 | 100 | 9.6 | 9.5 | 0 | 0 | 75 | 75.1 | 0 | 0 | 0 | 106344
273.14 | 5.1098 | 101.1521 | -0.5826 | 25 | 25 | 0 | 25 | 25.19 | 5 | 4.67 | 0 | 0.1 | 200 | 9.6 | 9.6 | 90.4 | 90.3 | 0 | 0 | 100 | 100 | 1.1521 | 0 | 0 | 0 | 0.05 | 0.0467 | 0 | 0.001 | 0 | 0 | 0 | 0 | 0 | 0 | 0 | 0 | 0 | 0 | 0 | 0 | 0 | 0 | 0 | 0 | 0 | 0 | 0 | 0 | 0 | 0 | 0 | 0 | 0 | 0 | 0 | 0 | 0 | 10 | 9.34 | 0 | 0.2 | 0 | 0 | 0 | 0 | 0 | 0 | 0 | 0 | 0 | 0 | 0 | 0 | 0 | 0 | 0 | 0 | 0 | 0 | 0 | 0 | 0 | 0 | -10 | 0 | 0 | Off | 843.1 | 0 | 25.5 | 24.9 | 1 | 75 | 75 | 0 | 0 | 90.4 | 90.3 | 100 | 100 | 9.6 | 9.6 | 0 | 0 | 75 | 75 | 0 | 0 | 0 | 106347
273.47 | 5.1101 | 101.158 | -0.5003 | 25 | 25 | 0 | 25 | 25.19 | 5 | 4.675 | 0 | 0.1 | 200 | 9.6 | 9.6 | 90.4 | 90.4 | 0 | 0 | 100 | 100 | 1.158 | 0 | 0 | 0 | 0.05 | 0.04675 | 0 | 0.001 | 0 | 0 | 0 | 0 | 0 | 0 | 0 | 0 | 0 | 0 | 0 | 0 | 0 | 0 | 0 | 0 | 0 | 0 | 0 | 0 | 0 | 0 | 0 | 0 | 0 | 0 | 0 | 0 | 0 | 10 | 9.35 | 0 | 0.2 | 0 | 0 | 0 | 0 | 0 | 0 | 0 | 0 | 0 | 0 | 0 | 0 | 0 | 0 | 0 | 0 | 0 | 0 | 0 | 0 | 0 | 0 | -10 | 0 | 0 | Off | 702.4 | 0 | 25.5 | 25 | 1 | 75 | 75 | 0 | 0 | 90.4 | 90.4 | 100 | 100 | 9.6 | 9.6 | 0 | 0 | 75 | 75 | 0 | 0 | 0 | 106349
273.8 | 5.1105 | 101.166 | -0.394 | 25 | 25 | 0 | 25 | 25.18 | 5 | 4.65 | 0 | 0.1 | 200 | 9.6 | 9.5 | 90.4 | 90.3 | 0 | 0 | 100 | 99.9 | 1.166 | 0 | 0 | 0 | 0.05 | 0.0465 | 0 | 0.001 | 0 | 0 | 0 | 0 | 0 | 0 | 0 | 0 | 0 | 0 | 0 | 0 | 0 | 0 | 0 | 0 | 0 | 0 | 0 | 0 | 0 | 0 | 0 | 0 | 0 | 0 | 0 | 0 | 0 | 10 | 9.3 | 0 | 0.2 | 0 | 0 | 0 | 0 | 0 | 0 | 0 | 0 | 0 | 0 | 0 | 0 | 0 | 0 | 0 | 0 | 0 | 0 | 0 | 0 | 0 | 0 | -10 | 0 | 0 | Off | 610.5 | 0 | 25.5 | 24.9 | 1 | 75 | 75 | 0 | 0 | 90.4 | 90.3 | 100 | 99.9 | 9.6 | 9.5 | 0 | 0 | 75 | 75 | 0 | 0 | 0 | 106344
274.14 | 5.1109 | 101.1739 | -0.295 | 25 | 25 | 0 | 25 | 25.18 | 5 | 4.65 | 0 | 0.09 | 200 | 9.6 | 9.6 | 90.4 | 90.4 | 0 | 0 | 100 | 100 | 1.1739 | 0 | 0 | 0 | 0.05 | 0.0465 | 0 | 0.0009 | 0 | 0 | 0 | 0 | 0 | 0 | 0 | 0 | 0 | 0 | 0 | 0 | 0 | 0 | 0 | 0 | 0 | 0 | 0 | 0 | 0 | 0 | 0 | 0 | 0 | 0 | 0 | 0 | 0 | 10 | 9.3 | 0 | 0.18 | 0 | 0 | 0 | 0 | 0 | 0 | 0 | 0 | 0 | 0 | 0 | 0 | 0 | 0 | 0 | 0 | 0 | 0 | 0 | 0 | 0 | 0 | -10 | 0 | 0 | Off | 903.9 | 0 | 25.5 | 25 | 1 | 75 | 75 | 0 | 0 | 90.4 | 90.4 | 100 | 100 | 9.6 | 9.6 | 0 | 0 | 75 | 75 | 0 | 0 | 0 | 106346
274.47 | 5.1113 | 101.1818 | -0.2107 | 25 | 25 | 0 | 25 | 25.18 | 5 | 4.67 | 0 | 0.09 | 200 | 9.6 | 9.5 | 90.4 | 90.4 | 0 | 0 | 100 | 100.1 | 1.1818 | 0 | 0 | 0 | 0.05 | 0.0467 | 0 | 0.0009 | 0 | 0 | 0 | 0 | 0 | 0 | 0 | 0 | 0 | 0 | 0 | 0 | 0 | 0 | 0 | 0 | 0 | 0 | 0 | 0 | 0 | 0 | 0 | 0 | 0 | 0 | 0 | 0 | 0 | 10 | 9.34 | 0 | 0.18 | 0 | 0 | 0 | 0 | 0 | 0 | 0 | 0 | 0 | 0 | 0 | 0 | 0 | 0 | 0 | 0 | 0 | 0 | 0 | 0 | 0 | 0 | -10 | 0 | 0 | Off | 590.1 | 0 | 25.5 | 24.9 | 1 | 75 | 75 | 0 | 0 | 90.4 | 90.4 | 100 | 100.1 | 9.6 | 9.5 | 0 | 0 | 75 | 75 | 0 | 0 | 0 | 106353
274.81 | 5.1116 | 101.1877 | -0.1439 | 25 | 25 | 0 | 25 | 25.19 | 5 | 4.665 | 0 | 0.095 | 200 | 9.6 | 9.5 | 90.4 | 90.4 | 0 | 0 | 100 | 100 | 1.1877 | 0 | 0 | 0 | 0.05 | 0.04665 | 0 | 0.00095 | 0 | 0 | 0 | 0 | 0 | 0 | 0 | 0 | 0 | 0 | 0 | 0 | 0 | 0 | 0 | 0 | 0 | 0 | 0 | 0 | 0 | 0 | 0 | 0 | 0 | 0 | 0 | 0 | 0 | 10 | 9.33 | 0 | 0.19 | 0 | 0 | 0 | 0 | 0 | 0 | 0 | 0 | 0 | 0 | 0 | 0 | 0 | 0 | 0 | 0 | 0 | 0 | 0 | 0 | 0 | 0 | -10 | 0 | 0 | Off | 453.9 | 0 | 25.5 | 24.9 | 1 | 75 | 75 | 0 | 0 | 90.4 | 90.4 | 100 | 100 | 9.6 | 9.5 | 0 | 0 | 75 | 75 | 0 | 0 | 0 | 106345
275.14 | 5.1119 | 101.1937 | -0.0888 | 25 | 25 | 0 | 25 | 25.19 | 5 | 4.635 | 0 | 0.095 | 200 | 9.6 | 9.6 | 90.4 | 90.4 | 0 | 0 | 100 | 100 | 1.1937 | 0 | 0 | 0 | 0.05 | 0.04635 | 0 | 0.00095 | 0 | 0 | 0 | 0 | 0 | 0 | 0 | 0 | 0 | 0 | 0 | 0 | 0 | 0 | 0 | 0 | 0 | 0 | 0 | 0 | 0 | 0 | 0 | 0 | 0 | 0 | 0 | 0 | 0 | 10 | 9.27 | 0 | 0.19 | 0 | 0 | 0 | 0 | 0 | 0 | 0 | 0 | 0 | 0 | 0 | 0 | 0 | 0 | 0 | 0 | 0 | 0 | 0 | 0 | 0 | 0 | -10 | 0 | 0 | Off | 430 | 0 | 25.5 | 24.9 | 1 | 75 | 75.1 | 0 | 0 | 90.4 | 90.4 | 100 | 100 | 9.6 | 9.6 | 0 | 0 | 75 | 75.1 | 0 | 0 | 0 | 106345
275.48 | 5.1122 | 101.1996 | -0.0498 | 25 | 25 | 0 | 25 | 25.19 | 5 | 4.675 | 0 | 0.105 | 200 | 9.6 | 9.5 | 90.4 | 90.4 | 0 | 0 | 100 | 100 | 1.1996 | 0 | 0 | 0 | 0.05 | 0.04675 | 0 | 0.00105 | 0 | 0 | 0 | 0 | 0 | 0 | 0 | 0 | 0 | 0 | 0 | 0 | 0 | 0 | 0 | 0 | 0 | 0 | 0 | 0 | 0 | 0 | 0 | 0 | 0 | 0 | 0 | 0 | 0 | 10 | 9.35 | 0 | 0.21 | 0 | 0 | 0 | 0 | 0 | 0 | 0 | 0 | 0 | 0 | 0 | 0 | 0 | 0 | 0 | 0 | 0 | 0 | 0 | 0 | 0 | 0 | -10 | 0 | 0 | Off | 411.8 | 0 | 25.5 | 24.9 | 1 | 75 | 75 | 0 | 0 | 90.4 | 90.4 | 100 | 100 | 9.6 | 9.5 | 0 | 0 | 75 | 75 | 0 | 0 | 0 | 106350
275.81 | 5.1125 | 101.2056 | -0.0218 | 25 | 25 | 0 | 25 | 25.19 | 5 | 4.665 | 0 | 0.1 | 200 | 9.6 | 9.6 | 90.4 | 90.5 | 0 | 0 | 100 | 100 | 1.2056 | 0 | 0 | 0 | 0.05 | 0.04665 | 0 | 0.001 | 0 | 0 | 0 | 0 | 0 | 0 | 0 | 0 | 0 | 0 | 0 | 0 | 0 | 0 | 0 | 0 | 0 | 0 | 0 | 0 | 0 | 0 | 0 | 0 | 0 | 0 | 0 | 0 | 0 | 10 | 9.33 | 0 | 0.2 | 0 | 0 | 0 | 0 | 0 | 0 | 0 | 0 | 0 | 0 | 0 | 0 | 0 | 0 | 0 | 0 | 0 | 0 | 0 | 0 | 0 | 0 | -10 | 0 | 0 | Off | 397 | 0 | 25.5 | 24.8 | 1 | 75 | 74.9 | 0 | 0 | 90.4 | 90.5 | 100 | 100 | 9.6 | 9.6 | 0 | 0 | 75 | 74.9 | 0 | 0 | 0 | 106344
276.14 | 5.1128 | 101.2115 | -0.0026 | 25 | 25 | 0 | 25 | 25.2 | 5 | 4.665 | 0 | 0.085 | 200 | 9.6 | 9.6 | 90.4 | 90.4 | 0 | 0 | 100 | 100 | 1.2115 | 0 | 0 | 0 | 0.05 | 0.04665 | 0 | 0.00085 | 0 | 0 | 0 | 0 | 0 | 0 | 0 | 0 | 0 | 0 | 0 | 0 | 0 | 0 | 0 | 0 | 0 | 0 | 0 | 0 | 0 | 0 | 0 | 0 | 0 | 0 | 0 | 0 | 0 | 10 | 9.33 | 0 | 0.17 | 0 | 0 | 0 | 0 | 0 | 0 | 0 | 0 | 0 | 0 | 0 | 0 | 0 | 0 | 0 | 0 | 0 | 0 | 0 | 0 | 0 | 0 | -10 | 0 | 0 | Off | 383.5 | 0 | 25.5 | 25 | 1 | 75 | 75 | 0 | 0 | 90.4 | 90.4 | 100 | 100 | 9.6 | 9.6 | 0 | 0 | 75 | 75 | 0 | 0 | 0 | 106340
276.48 | 5.113 | 101.2155 | 0.0082 | 25 | 25 | 0 | 25 | 25.19 | 5 | 4.655 | 0 | 0.1 | 200 | 9.6 | 9.6 | 90.4 | 90.4 | 0 | 0 | 100 | 99.9 | 1.2155 | 0 | 0 | 0 | 0.05 | 0.04655 | 0 | 0.001 | 0 | 0 | 0 | 0 | 0 | 0 | 0 | 0 | 0 | 0 | 0 | 0 | 0 | 0 | 0 | 0 | 0 | 0 | 0 | 0 | 0 | 0 | 0 | 0 | 0 | 0 | 0 | 0 | 0 | 10 | 9.31 | 0 | 0.2 | 0 | 0 | 0 | 0 | 0 | 0 | 0 | 0 | 0 | 0 | 0 | 0 | 0 | 0 | 0 | 0 | 0 | 0 | 0 | 0 | 0 | 0 | -10 | 0 | 0 | Off | 367.2 | 0 | 25.5 | 25 | 1 | 75 | 75 | 0 | 0 | 90.4 | 90.4 | 100 | 99.9 | 9.6 | 9.6 | 0 | 0 | 75 | 75 | 0 | 0 | 0 | 106343
276.81 | 5.1133 | 101.2214 | 0.0142 | 25 | 25 | 0 | 25 | 25.2 | 5 | 4.66 | 0 | 0.09 | 200 | 9.6 | 9.6 | 90.4 | 90.3 | 0 | 0 | 100 | 100 | 1.2214 | 0 | 0 | 0 | 0.05 | 0.0466 | 0 | 0.0009 | 0 | 0 | 0 | 0 | 0 | 0 | 0 | 0 | 0 | 0 | 0 | 0 | 0 | 0 | 0 | 0 | 0 | 0 | 0 | 0 | 0 | 0 | 0 | 0 | 0 | 0 | 0 | 0 | 0 | 10 | 9.32 | 0 | 0.18 | 0 | 0 | 0 | 0 | 0 | 0 | 0 | 0 | 0 | 0 | 0 | 0 | 0 | 0 | 0 | 0 | 0 | 0 | 0 | 0 | 0 | 0 | -10 | 0 | 0 | Off | 357.4 | 0 | 25.5 | 24.8 | 1 | 75 | 75 | 0 | 0 | 90.4 | 90.3 | 100 | 100 | 9.6 | 9.6 | 0 | 0 | 75 | 75 | 0 | 0 | 0 | 106343
277.14 | 5.1135 | 101.2254 | 0.0171 | 25 | 25 | 0 | 25 | 25.2 | 5 | 4.66 | 0 | 0.095 | 200 | 9.6 | 9.6 | 90.4 | 90.4 | 0 | 0 | 100 | 100 | 1.2254 | 0 | 0 | 0 | 0.05 | 0.0466 | 0 | 0.00095 | 0 | 0 | 0 | 0 | 0 | 0 | 0 | 0 | 0 | 0 | 0 | 0 | 0 | 0 | 0 | 0 | 0 | 0 | 0 | 0 | 0 | 0 | 0 | 0 | 0 | 0 | 0 | 0 | 0 | 10 | 9.32 | 0 | 0.19 | 0 | 0 | 0 | 0 | 0 | 0 | 0 | 0 | 0 | 0 | 0 | 0 | 0 | 0 | 0 | 0 | 0 | 0 | 0 | 0 | 0 | 0 | -10 | 0 | 0 | Off | 348.6 | 0 | 25.5 | 25 | 1 | 75 | 74.9 | 0 | 0 | 90.4 | 90.4 | 100 | 100 | 9.6 | 9.6 | 0 | 0 | 75 | 74.9 | 0 | 0 | 0 | 106345
277.48 | 5.1138 | 101.2313 | 0.0182 | 25 | 25 | 0 | 25 | 25.2 | 5 | 4.67 | 0 | 0.095 | 200 | 9.6 | 9.6 | 90.4 | 90.4 | 0 | 0 | 100 | 100 | 1.2313 | 0 | 0 | 0 | 0.05 | 0.0467 | 0 | 0.00095 | 0 | 0 | 0 | 0 | 0 | 0 | 0 | 0 | 0 | 0 | 0 | 0 | 0 | 0 | 0 | 0 | 0 | 0 | 0 | 0 | 0 | 0 | 0 | 0 | 0 | 0 | 0 | 0 | 0 | 10 | 9.34 | 0 | 0.19 | 0 | 0 | 0 | 0 | 0 | 0 | 0 | 0 | 0 | 0 | 0 | 0 | 0 | 0 | 0 | 0 | 0 | 0 | 0 | 0 | 0 | 0 | -10 | 0 | 0 | Off | 340.2 | 0 | 25.5 | 25 | 1 | 75 | 75 | 0 | 0 | 90.4 | 90.4 | 100 | 100 | 9.6 | 9.6 | 0 | 0 | 75 | 75 | 0 | 0 | 0 | 106345
277.81 | 5.114 | 101.2353 | 0.0183 | 25 | 25 | 0 | 25 | 25.19 | 5 | 4.655 | 0 | 0.085 | 200 | 9.6 | 9.6 | 90.4 | 90.3 | 0 | 0 | 100 | 100 | 1.2353 | 0 | 0 | 0 | 0.05 | 0.04655 | 0 | 0.00085 | 0 | 0 | 0 | 0 | 0 | 0 | 0 | 0 | 0 | 0 | 0 | 0 | 0 | 0 | 0 | 0 | 0 | 0 | 0 | 0 | 0 | 0 | 0 | 0 | 0 | 0 | 0 | 0 | 0 | 10 | 9.31 | 0 | 0.17 | 0 | 0 | 0 | 0 | 0 | 0 | 0 | 0 | 0 | 0 | 0 | 0 | 0 | 0 | 0 | 0 | 0 | 0 | 0 | 0 | 0 | 0 | -10 | 0 | 0 | Off | 327.8 | 0 | 25.5 | 24.8 | 1 | 75 | 75 | 0 | 0 | 90.4 | 90.3 | 100 | 100 | 9.6 | 9.6 | 0 | 0 | 75 | 75 | 0 | 0 | 0 | 106345
278.15 | 5.1142 | 101.2392 | 0.0179 | 25 | 25 | 0 | 25 | 25.2 | 5 | 4.67 | 0 | 0.095 | 200 | 9.6 | 9.6 | 90.4 | 90.4 | 0 | 0 | 100 | 100 | 1.2392 | 0 | 0 | 0 | 0.05 | 0.0467 | 0 | 0.00095 | 0 | 0 | 0 | 0 | 0 | 0 | 0 | 0 | 0 | 0 | 0 | 0 | 0 | 0 | 0 | 0 | 0 | 0 | 0 | 0 | 0 | 0 | 0 | 0 | 0 | 0 | 0 | 0 | 0 | 10 | 9.34 | 0 | 0.19 | 0 | 0 | 0 | 0 | 0 | 0 | 0 | 0 | 0 | 0 | 0 | 0 | 0 | 0 | 0 | 0 | 0 | 0 | 0 | 0 | 0 | 0 | -10 | 0 | 0 | Off | 311.3 | 0 | 25.5 | 24.8 | 1 | 75 | 75 | 0 | 0 | 90.4 | 90.4 | 100 | 100 | 9.6 | 9.6 | 0 | 0 | 75 | 75 | 0 | 0 | 0 | 106340
278.48 | 5.1143 | 101.2412 | 0.0172 | 25 | 25 | 0 | 25 | 25.19 | 5 | 4.66 | 0 | 0.09 | 200 | 9.6 | 9.6 | 90.4 | 90.4 | 0 | 0 | 100 | 99.9 | 1.2412 | 0 | 0 | 0 | 0.05 | 0.0466 | 0 | 0.0009 | 0 | 0 | 0 | 0 | 0 | 0 | 0 | 0 | 0 | 0 | 0 | 0 | 0 | 0 | 0 | 0 | 0 | 0 | 0 | 0 | 0 | 0 | 0 | 0 | 0 | 0 | 0 | 0 | 0 | 10 | 9.32 | 0 | 0.18 | 0 | 0 | 0 | 0 | 0 | 0 | 0 | 0 | 0 | 0 | 0 | 0 | 0 | 0 | 0 | 0 | 0 | 0 | 0 | 0 | 0 | 0 | -10 | 0 | 0 | Off | 301.5 | 0 | 25.5 | 24.9 | 1 | 75 | 75 | 0 | 0 | 90.4 | 90.4 | 100 | 99.9 | 9.6 | 9.6 | 0 | 0 | 75 | 75 | 0 | 0 | 0 | 106343
278.82 | 5.1146 | 101.2471 | 0.0164 | 25 | 25 | 0 | 25 | 25.19 | 5 | 4.655 | 0 | 0.09 | 200 | 9.6 | 9.6 | 90.4 | 90.4 | 0 | 0 | 100 | 100 | 1.2471 | 0 | 0 | 0 | 0.05 | 0.04655 | 0 | 0.0009 | 0 | 0 | 0 | 0 | 0 | 0 | 0 | 0 | 0 | 0 | 0 | 0 | 0 | 0 | 0 | 0 | 0 | 0 | 0 | 0 | 0 | 0 | 0 | 0 | 0 | 0 | 0 | 0 | 0 | 10 | 9.31 | 0 | 0.18 | 0 | 0 | 0 | 0 | 0 | 0 | 0 | 0 | 0 | 0 | 0 | 0 | 0 | 0 | 0 | 0 | 0 | 0 | 0 | 0 | 0 | 0 | -10 | 0 | 0 | Off | 291.1 | 0 | 25.5 | 25.1 | 1 | 75 | 75 | 0 | 0 | 90.4 | 90.4 | 100 | 100 | 9.6 | 9.6 | 0 | 0 | 75 | 75 | 0 | 0 | 0 | 106341
279.15 | 5.1148 | 101.2511 | 0.0155 | 25 | 25 | 0 | 25 | 25.18 | 5 | 4.655 | 0 | 0.085 | 200 | 9.6 | 9.6 | 90.4 | 90.4 | 0 | 0 | 100 | 100 | 1.2511 | 0 | 0 | 0 | 0.05 | 0.04655 | 0 | 0.00085 | 0 | 0 | 0 | 0 | 0 | 0 | 0 | 0 | 0 | 0 | 0 | 0 | 0 | 0 | 0 | 0 | 0 | 0 | 0 | 0 | 0 | 0 | 0 | 0 | 0 | 0 | 0 | 0 | 0 | 10 | 9.31 | 0 | 0.17 | 0 | 0 | 0 | 0 | 0 | 0 | 0 | 0 | 0 | 0 | 0 | 0 | 0 | 0 | 0 | 0 | 0 | 0 | 0 | 0 | 0 | 0 | -10 | 0 | 0 | Off | 282.3 | 0 | 25.5 | 24.9 | 1 | 75 | 75 | 0 | 0 | 90.4 | 90.4 | 100 | 100 | 9.6 | 9.6 | 0 | 0 | 75 | 75 | 0 | 0 | 0 | 106339
279.48 | 5.1149 | 101.2531 | 0.0148 | 25 | 25 | 0 | 25 | 25.18 | 5 | 4.655 | 0 | 0.085 | 200 | 9.6 | 9.6 | 90.4 | 90.4 | 0 | 0 | 100 | 100 | 1.2531 | 0 | 0 | 0 | 0.05 | 0.04655 | 0 | 0.00085 | 0 | 0 | 0 | 0 | 0 | 0 | 0 | 0 | 0 | 0 | 0 | 0 | 0 | 0 | 0 | 0 | 0 | 0 | 0 | 0 | 0 | 0 | 0 | 0 | 0 | 0 | 0 | 0 | 0 | 10 | 9.31 | 0 | 0.17 | 0 | 0 | 0 | 0 | 0 | 0 | 0 | 0 | 0 | 0 | 0 | 0 | 0 | 0 | 0 | 0 | 0 | 0 | 0 | 0 | 0 | 0 | -10 | 0 | 0 | Off | 449.6 | 0 | 25.5 | 24.8 | 1 | 75 | 75 | 0 | 0 | 90.4 | 90.4 | 100 | 100 | 9.6 | 9.6 | 0 | 0 | 75 | 75 | 0 | 0 | 0 | 106338
279.82 | 5.115 | 101.255 | 0.014 | 25 | 25 | 0 | 25 | 25.19 | 5 | 4.655 | 0 | 0.085 | 200 | 9.6 | 9.6 | 90.4 | 90.3 | 0 | 0 | 100 | 99.9 | 1.255 | 0 | 0 | 0 | 0.05 | 0.04655 | 0 | 0.00085 | 0 | 0 | 0 | 0 | 0 | 0 | 0 | 0 | 0 | 0 | 0 | 0 | 0 | 0 | 0 | 0 | 0 | 0 | 0 | 0 | 0 | 0 | 0 | 0 | 0 | 0 | 0 | 0 | 0 | 10 | 9.31 | 0 | 0.17 | 0 | 0 | 0 | 0 | 0 | 0 | 0 | 0 | 0 | 0 | 0 | 0 | 0 | 0 | 0 | 0 | 0 | 0 | 0 | 0 | 0 | 0 | -10 | 0 | 0 | Off | 362.3 | 0 | 25.5 | 24.8 | 1 | 75 | 74.9 | 0 | 0 | 90.4 | 90.3 | 100 | 99.9 | 9.6 | 9.6 | 0 | 0 | 75 | 74.9 | 0 | 0 | 0 | 106337
280.15 | 5.1152 | 101.259 | 0.0133 | 25 | 25 | 0 | 25 | 25.19 | 5 | 4.68 | 0 | 0.085 | 200 | 9.6 | 9.6 | 90.4 | 90.4 | 0 | 0 | 100 | 99.9 | 1.259 | 0 | 0 | 0 | 0.05 | 0.0468 | 0 | 0.00085 | 0 | 0 | 0 | 0 | 0 | 0 | 0 | 0 | 0 | 0 | 0 | 0 | 0 | 0 | 0 | 0 | 0 | 0 | 0 | 0 | 0 | 0 | 0 | 0 | 0 | 0 | 0 | 0 | 0 | 10 | 9.36 | 0 | 0.17 | 0 | 0 | 0 | 0 | 0 | 0 | 0 | 0 | 0 | 0 | 0 | 0 | 0 | 0 | 0 | 0 | 0 | 0 | 0 | 0 | 0 | 0 | -10 | 0 | 0 | Off | 294.7 | 0 | 25.5 | 24.9 | 1 | 75 | 75 | 0 | 0 | 90.4 | 90.4 | 100 | 99.9 | 9.6 | 9.6 | 0 | 0 | 75 | 75 | 0 | 0 | 0 | 106340
280.48 | 5.1153 | 101.261 | 0.0126 | 25 | 25 | 0 | 25 | 25.19 | 5 | 4.655 | 0 | 0.085 | 200 | 9.6 | 9.5 | 90.4 | 90.4 | 0 | 0 | 100 | 99.9 | 1.261 | 0 | 0 | 0 | 0.05 | 0.04655 | 0 | 0.00085 | 0 | 0 | 0 | 0 | 0 | 0 | 0 | 0 | 0 | 0 | 0 | 0 | 0 | 0 | 0 | 0 | 0 | 0 | 0 | 0 | 0 | 0 | 0 | 0 | 0 | 0 | 0 | 0 | 0 | 10 | 9.31 | 0 | 0.17 | 0 | 0 | 0 | 0 | 0 | 0 | 0 | 0 | 0 | 0 | 0 | 0 | 0 | 0 | 0 | 0 | 0 | 0 | 0 | 0 | 0 | 0 | -10 | 0 | 0 | Off | 224.7 | 0 | 25.5 | 25.1 | 1 | 75 | 75 | 0 | 0 | 90.4 | 90.4 | 100 | 99.9 | 9.6 | 9.5 | 0 | 0 | 75 | 75 | 0 | 0 | 0 | 106339
280.82 | 5.1154 | 101.263 | 0.0119 | 25 | 25 | 0 | 25 | 25.19 | 5 | 4.655 | 0 | 0.085 | 200 | 9.6 | 9.6 | 90.4 | 90.3 | 0 | 0 | 100 | 100 | 1.263 | 0 | 0 | 0 | 0.05 | 0.04655 | 0 | 0.00085 | 0 | 0 | 0 | 0 | 0 | 0 | 0 | 0 | 0 | 0 | 0 | 0 | 0 | 0 | 0 | 0 | 0 | 0 | 0 | 0 | 0 | 0 | 0 | 0 | 0 | 0 | 0 | 0 | 0 | 10 | 9.31 | 0 | 0.17 | 0 | 0 | 0 | 0 | 0 | 0 | 0 | 0 | 0 | 0 | 0 | 0 | 0 | 0 | 0 | 0 | 0 | 0 | 0 | 0 | 0 | 0 | -10 | 0 | 0 | Off | 217.1 | 0 | 25.5 | 25 | 1 | 75 | 75 | 0 | 0 | 90.4 | 90.3 | 100 | 100 | 9.6 | 9.6 | 0 | 0 | 75 | 75 | 0 | 0 | 0 | 106340
281.15 | 5.1155 | 101.2649 | 0.0112 | 25 | 25 | 0 | 25 | 25.19 | 5 | 4.675 | 0 | 0.08 | 200 | 9.6 | 9.6 | 90.4 | 90.3 | 0 | 0 | 100 | 100 | 1.2649 | 0 | 0 | 0 | 0.05 | 0.04675 | 0 | 0.0008 | 0 | 0 | 0 | 0 | 0 | 0 | 0 | 0 | 0 | 0 | 0 | 0 | 0 | 0 | 0 | 0 | 0 | 0 | 0 | 0 | 0 | 0 | 0 | 0 | 0 | 0 | 0 | 0 | 0 | 10 | 9.35 | 0 | 0.16 | 0 | 0 | 0 | 0 | 0 | 0 | 0 | 0 | 0 | 0 | 0 | 0 | 0 | 0 | 0 | 0 | 0 | 0 | 0 | 0 | 0 | 0 | -10 | 0 | 0 | Off | 213 | 0 | 25.5 | 24.9 | 1 | 75 | 75 | 0 | 0 | 90.4 | 90.3 | 100 | 100 | 9.6 | 9.6 | 0 | 0 | 75 | 75 | 0 | 0 | 0 | 106332
281.49 | 5.1156 | 101.2669 | 0.0104 | 25 | 25 | 0 | 25 | 25.2 | 5 | 4.65 | 0 | 0.08 | 200 | 9.6 | 9.6 | 90.4 | 90.5 | 0 | 0 | 100 | 100 | 1.2669 | 0 | 0 | 0 | 0.05 | 0.0465 | 0 | 0.0008 | 0 | 0 | 0 | 0 | 0 | 0 | 0 | 0 | 0 | 0 | 0 | 0 | 0 | 0 | 0 | 0 | 0 | 0 | 0 | 0 | 0 | 0 | 0 | 0 | 0 | 0 | 0 | 0 | 0 | 10 | 9.3 | 0 | 0.16 | 0 | 0 | 0 | 0 | 0 | 0 | 0 | 0 | 0 | 0 | 0 | 0 | 0 | 0 | 0 | 0 | 0 | 0 | 0 | 0 | 0 | 0 | -10 | 0 | 0 | Off | 207.3 | 0 | 25.5 | 25 | 1 | 75 | 75 | 0 | 0 | 90.4 | 90.5 | 100 | 100 | 9.6 | 9.6 | 0 | 0 | 75 | 75 | 0 | 0 | 0 | 106338
281.82 | 5.1158 | 101.2709 | 0.0098 | 25 | 25 | 0 | 25 | 25.19 | 5 | 4.66 | 0 | 0.085 | 200 | 9.6 | 9.6 | 90.4 | 90.4 | 0 | 0 | 100 | 100 | 1.2709 | 0 | 0 | 0 | 0.05 | 0.0466 | 0 | 0.00085 | 0 | 0 | 0 | 0 | 0 | 0 | 0 | 0 | 0 | 0 | 0 | 0 | 0 | 0 | 0 | 0 | 0 | 0 | 0 | 0 | 0 | 0 | 0 | 0 | 0 | 0 | 0 | 0 | 0 | 10 | 9.32 | 0 | 0.17 | 0 | 0 | 0 | 0 | 0 | 0 | 0 | 0 | 0 | 0 | 0 | 0 | 0 | 0 | 0 | 0 | 0 | 0 | 0 | 0 | 0 | 0 | -10 | 0 | 0 | Off | 202.1 | 0 | 25.5 | 25 | 1 | 75 | 75 | 0 | 0 | 90.4 | 90.4 | 100 | 100 | 9.6 | 9.6 | 0 | 0 | 75 | 75 | 0 | 0 | 0 | 106349
282.15 | 5.1159 | 101.2729 | 0.0093 | 25 | 25 | 0 | 25 | 25.18 | 5 | 4.67 | 0 | 0.085 | 200 | 9.6 | 9.6 | 90.4 | 90.5 | 0 | 0 | 100 | 100.1 | 1.2729 | 0 | 0 | 0 | 0.05 | 0.0467 | 0 | 0.00085 | 0 | 0 | 0 | 0 | 0 | 0 | 0 | 0 | 0 | 0 | 0 | 0 | 0 | 0 | 0 | 0 | 0 | 0 | 0 | 0 | 0 | 0 | 0 | 0 | 0 | 0 | 0 | 0 | 0 | 10 | 9.34 | 0 | 0.17 | 0 | 0 | 0 | 0 | 0 | 0 | 0 | 0 | 0 | 0 | 0 | 0 | 0 | 0 | 0 | 0 | 0 | 0 | 0 | 0 | 0 | 0 | -10 | 0 | 0 | Off | 192.2 | 0 | 25.5 | 25 | 1 | 75 | 75 | 0 | 0 | 90.4 | 90.5 | 100 | 100.1 | 9.6 | 9.6 | 0 | 0 | 75 | 75 | 0 | 0 | 0 | 106343
282.49 | 5.116 | 101.2748 | 0.0089 | 25 | 25 | 0 | 25 | 25.18 | 5 | 4.69 | 0 | 0.08 | 200 | 9.6 | 9.6 | 90.4 | 90.4 | 0 | 0 | 100 | 100 | 1.2748 | 0 | 0 | 0 | 0.05 | 0.0469 | 0 | 0.0008 | 0 | 0 | 0 | 0 | 0 | 0 | 0 | 0 | 0 | 0 | 0 | 0 | 0 | 0 | 0 | 0 | 0 | 0 | 0 | 0 | 0 | 0 | 0 | 0 | 0 | 0 | 0 | 0 | 0 | 10 | 9.38 | 0 | 0.16 | 0 | 0 | 0 | 0 | 0 | 0 | 0 | 0 | 0 | 0 | 0 | 0 | 0 | 0 | 0 | 0 | 0 | 0 | 0 | 0 | 0 | 0 | -10 | 0 | 0 | Off | 186.7 | 0 | 25.5 | 24.8 | 1 | 75 | 75 | 0 | 0 | 90.4 | 90.4 | 100 | 100 | 9.6 | 9.6 | 0 | 0 | 75 | 75 | 0 | 0 | 0 | 106334
282.82 | 5.1161 | 101.2768 | 0.0085 | 25 | 25 | 0 | 25 | 25.19 | 5 | 4.65 | 0 | 0.09 | 200 | 9.6 | 9.6 | 90.4 | 90.3 | 0 | 0 | 100 | 100 | 1.2768 | 0 | 0 | 0 | 0.05 | 0.0465 | 0 | 0.0009 | 0 | 0 | 0 | 0 | 0 | 0 | 0 | 0 | 0 | 0 | 0 | 0 | 0 | 0 | 0 | 0 | 0 | 0 | 0 | 0 | 0 | 0 | 0 | 0 | 0 | 0 | 0 | 0 | 0 | 10 | 9.3 | 0 | 0.18 | 0 | 0 | 0 | 0 | 0 | 0 | 0 | 0 | 0 | 0 | 0 | 0 | 0 | 0 | 0 | 0 | 0 | 0 | 0 | 0 | 0 | 0 | -10 | 0 | 0 | Off | 183.3 | 0 | 25.5 | 24.9 | 1 | 75 | 75 | 0 | 0 | 90.4 | 90.3 | 100 | 100 | 9.6 | 9.6 | 0 | 0 | 75 | 75 | 0 | 0 | 0 | 106335
283.15 | 5.1162 | 101.2788 | 0.0081 | 25 | 25 | 0 | 25 | 25.19 | 5 | 4.665 | 0 | 0.085 | 200 | 9.6 | 9.5 | 90.4 | 90.4 | 0 | 0 | 100 | 100.1 | 1.2788 | 0 | 0 | 0 | 0.05 | 0.04665 | 0 | 0.00085 | 0 | 0 | 0 | 0 | 0 | 0 | 0 | 0 | 0 | 0 | 0 | 0 | 0 | 0 | 0 | 0 | 0 | 0 | 0 | 0 | 0 | 0 | 0 | 0 | 0 | 0 | 0 | 0 | 0 | 10 | 9.33 | 0 | 0.17 | 0 | 0 | 0 | 0 | 0 | 0 | 0 | 0 | 0 | 0 | 0 | 0 | 0 | 0 | 0 | 0 | 0 | 0 | 0 | 0 | 0 | 0 | -10 | 0 | 0 | Off | 179.7 | 0 | 25.5 | 24.9 | 1 | 75 | 75 | 0 | 0 | 90.4 | 90.4 | 100 | 100.1 | 9.6 | 9.5 | 0 | 0 | 75 | 75 | 0 | 0 | 0 | 106338
283.49 | 5.1163 | 101.2808 | 0.0078 | 25 | 25 | 0 | 25 | 25.19 | 5 | 4.655 | 0 | 0.075 | 200 | 9.6 | 9.6 | 90.4 | 90.4 | 0 | 0 | 100 | 100.1 | 1.2808 | 0 | 0 | 0 | 0.05 | 0.04655 | 0 | 0.00075 | 0 | 0 | 0 | 0 | 0 | 0 | 0 | 0 | 0 | 0 | 0 | 0 | 0 | 0 | 0 | 0 | 0 | 0 | 0 | 0 | 0 | 0 | 0 | 0 | 0 | 0 | 0 | 0 | 0 | 10 | 9.31 | 0 | 0.15 | 0 | 0 | 0 | 0 | 0 | 0 | 0 | 0 | 0 | 0 | 0 | 0 | 0 | 0 | 0 | 0 | 0 | 0 | 0 | 0 | 0 | 0 | -10 | 0 | 0 | Off | 173 | 0 | 25.5 | 25 | 1 | 75 | 74.9 | 0 | 0 | 90.4 | 90.4 | 100 | 100.1 | 9.6 | 9.6 | 0 | 0 | 75 | 74.9 | 0 | 0 | 0 | 106329
283.82 | 5.1164 | 101.2828 | 0.0075 | 25 | 25 | 0 | 25 | 25.18 | 5 | 4.68 | 0 | 0.085 | 200 | 9.6 | 9.6 | 90.4 | 90.4 | 0 | 0 | 100 | 100 | 1.2828 | 0 | 0 | 0 | 0.05 | 0.0468 | 0 | 0.00085 | 0 | 0 | 0 | 0 | 0 | 0 | 0 | 0 | 0 | 0 | 0 | 0 | 0 | 0 | 0 | 0 | 0 | 0 | 0 | 0 | 0 | 0 | 0 | 0 | 0 | 0 | 0 | 0 | 0 | 10 | 9.36 | 0 | 0.17 | 0 | 0 | 0 | 0 | 0 | 0 | 0 | 0 | 0 | 0 | 0 | 0 | 0 | 0 | 0 | 0 | 0 | 0 | 0 | 0 | 0 | 0 | -10 | 0 | 0 | Off | 168.9 | 0 | 25.5 | 24.9 | 1 | 75 | 75.1 | 0 | 0 | 90.4 | 90.4 | 100 | 100 | 9.6 | 9.6 | 0 | 0 | 75 | 75.1 | 0 | 0 | 0 | 106337
284.16 | 5.1165 | 101.2847 | 0.0071 | 25 | 25 | 0 | 25 | 25.18 | 5 | 4.67 | 0 | 0.08 | 200 | 9.6 | 9.6 | 90.4 | 90.4 | 0 | 0 | 100 | 100 | 1.2847 | 0 | 0 | 0 | 0.05 | 0.0467 | 0 | 0.0008 | 0 | 0 | 0 | 0 | 0 | 0 | 0 | 0 | 0 | 0 | 0 | 0 | 0 | 0 | 0 | 0 | 0 | 0 | 0 | 0 | 0 | 0 | 0 | 0 | 0 | 0 | 0 | 0 | 0 | 10 | 9.34 | 0 | 0.16 | 0 | 0 | 0 | 0 | 0 | 0 | 0 | 0 | 0 | 0 | 0 | 0 | 0 | 0 | 0 | 0 | 0 | 0 | 0 | 0 | 0 | 0 | -10 | 0 | 0 | Off | 163.1 | 0 | 25.5 | 25 | 1 | 75 | 75 | 0 | 0 | 90.4 | 90.4 | 100 | 100 | 9.6 | 9.6 | 0 | 0 | 75 | 75 | 0 | 0 | 0 | 106332
284.49 | 5.1165 | 101.2847 | 0.0069 | 25 | 25 | 0 | 25 | 25.19 | 5 | 4.685 | 0 | 0.085 | 200 | 9.6 | 9.6 | 90.4 | 90.4 | 0 | 0 | 100 | 100 | 1.2847 | 0 | 0 | 0 | 0.05 | 0.04685 | 0 | 0.00085 | 0 | 0 | 0 | 0 | 0 | 0 | 0 | 0 | 0 | 0 | 0 | 0 | 0 | 0 | 0 | 0 | 0 | 0 | 0 | 0 | 0 | 0 | 0 | 0 | 0 | 0 | 0 | 0 | 0 | 10 | 9.37 | 0 | 0.17 | 0 | 0 | 0 | 0 | 0 | 0 | 0 | 0 | 0 | 0 | 0 | 0 | 0 | 0 | 0 | 0 | 0 | 0 | 0 | 0 | 0 | 0 | -10 | 0 | 0 | Off | 155.3 | 0 | 25.5 | 24.9 | 1 | 75 | 74.9 | 0 | 0 | 90.4 | 90.4 | 100 | 100 | 9.6 | 9.6 | 0 | 0 | 75 | 74.9 | 0 | 0 | 0 | 106340
284.82 | 5.1165 | 101.2847 | 0.0065 | 25 | 25 | 0 | 25 | 25.19 | 5 | 4.665 | 0 | 0.08 | 200 | 9.6 | 9.6 | 90.4 | 90.4 | 0 | 0 | 100 | 100 | 1.2847 | 0 | 0 | 0 | 0.05 | 0.04665 | 0 | 0.0008 | 0 | 0 | 0 | 0 | 0 | 0 | 0 | 0 | 0 | 0 | 0 | 0 | 0 | 0 | 0 | 0 | 0 | 0 | 0 | 0 | 0 | 0 | 0 | 0 | 0 | 0 | 0 | 0 | 0 | 10 | 9.33 | 0 | 0.16 | 0 | 0 | 0 | 0 | 0 | 0 | 0 | 0 | 0 | 0 | 0 | 0 | 0 | 0 | 0 | 0 | 0 | 0 | 0 | 0 | 0 | 0 | -10 | 0 | 0 | Off | 149.9 | 0 | 25.5 | 24.8 | 1 | 75 | 75.1 | 0 | 0 | 90.4 | 90.4 | 100 | 100 | 9.6 | 9.6 | 0 | 0 | 75 | 75.1 | 0 | 0 | 0 | 106331
285.16 | 5.1166 | 101.2867 | 0.0061 | 25 | 25 | 0 | 25 | 25.18 | 5 | 4.655 | 0 | 0.08 | 200 | 9.6 | 9.6 | 90.4 | 90.4 | 0 | 0 | 100 | 100 | 1.2867 | 0 | 0 | 0 | 0.05 | 0.04655 | 0 | 0.0008 | 0 | 0 | 0 | 0 | 0 | 0 | 0 | 0 | 0 | 0 | 0 | 0 | 0 | 0 | 0 | 0 | 0 | 0 | 0 | 0 | 0 | 0 | 0 | 0 | 0 | 0 | 0 | 0 | 0 | 10 | 9.31 | 0 | 0.16 | 0 | 0 | 0 | 0 | 0 | 0 | 0 | 0 | 0 | 0 | 0 | 0 | 0 | 0 | 0 | 0 | 0 | 0 | 0 | 0 | 0 | 0 | -10 | 0 | 0 | Off | 147.8 | 0 | 25.5 | 25 | 1 | 75 | 75 | 0 | 0 | 90.4 | 90.4 | 100 | 100 | 9.6 | 9.6 | 0 | 0 | 75 | 75 | 0 | 0 | 0 | 106334
285.49 | 5.1166 | 101.2867 | 0.0057 | 25 | 25 | 0 | 25 | 25.19 | 5 | 4.67 | 0 | 0.08 | 200 | 9.6 | 9.6 | 90.4 | 90.3 | 0 | 0 | 100 | 99.9 | 1.2867 | 0 | 0 | 0 | 0.05 | 0.0467 | 0 | 0.0008 | 0 | 0 | 0 | 0 | 0 | 0 | 0 | 0 | 0 | 0 | 0 | 0 | 0 | 0 | 0 | 0 | 0 | 0 | 0 | 0 | 0 | 0 | 0 | 0 | 0 | 0 | 0 | 0 | 0 | 10 | 9.34 | 0 | 0.16 | 0 | 0 | 0 | 0 | 0 | 0 | 0 | 0 | 0 | 0 | 0 | 0 | 0 | 0 | 0 | 0 | 0 | 0 | 0 | 0 | 0 | 0 | -10 | 0 | 0 | Off | 143 | 0 | 25.5 | 24.8 | 1 | 75 | 75 | 0 | 0 | 90.4 | 90.3 | 100 | 99.9 | 9.6 | 9.6 | 0 | 0 | 75 | 75 | 0 | 0 | 0 | 106337
285.83 | 5.1167 | 101.2887 | 0.0053 | 25 | 25 | 0 | 25 | 25.18 | 5 | 4.655 | 0 | 0.085 | 200 | 9.6 | 9.6 | 90.4 | 90.4 | 0 | 0 | 100 | 100 | 1.2887 | 0 | 0 | 0 | 0.05 | 0.04655 | 0 | 0.00085 | 0 | 0 | 0 | 0 | 0 | 0 | 0 | 0 | 0 | 0 | 0 | 0 | 0 | 0 | 0 | 0 | 0 | 0 | 0 | 0 | 0 | 0 | 0 | 0 | 0 | 0 | 0 | 0 | 0 | 10 | 9.31 | 0 | 0.17 | 0 | 0 | 0 | 0 | 0 | 0 | 0 | 0 | 0 | 0 | 0 | 0 | 0 | 0 | 0 | 0 | 0 | 0 | 0 | 0 | 0 | 0 | -10 | 0 | 0 | Off | 201.6 | 0 | 25.5 | 24.8 | 1 | 75 | 75 | 0 | 0 | 90.4 | 90.4 | 100 | 100 | 9.6 | 9.6 | 0 | 0 | 75 | 75 | 0 | 0 | 0 | 106333
286.16 | 5.1167 | 101.2887 | 0.0049 | 25 | 25 | 0 | 25 | 25.19 | 5 | 4.69 | 0 | 0.085 | 200 | 9.6 | 9.7 | 90.4 | 90.3 | 0 | 0 | 100 | 100 | 1.2887 | 0 | 0 | 0 | 0.05 | 0.0469 | 0 | 0.00085 | 0 | 0 | 0 | 0 | 0 | 0 | 0 | 0 | 0 | 0 | 0 | 0 | 0 | 0 | 0 | 0 | 0 | 0 | 0 | 0 | 0 | 0 | 0 | 0 | 0 | 0 | 0 | 0 | 0 | 10 | 9.38 | 0 | 0.17 | 0 | 0 | 0 | 0 | 0 | 0 | 0 | 0 | 0 | 0 | 0 | 0 | 0 | 0 | 0 | 0 | 0 | 0 | 0 | 0 | 0 | 0 | -10 | 0 | 0 | Off | 186.6 | 0 | 25.5 | 24.9 | 1 | 75 | 75.1 | 0 | 0 | 90.4 | 90.3 | 100 | 100 | 9.6 | 9.7 | 0 | 0 | 75 | 75.1 | 0 | 0 | 0 | 106340
286.49 | 5.1168 | 101.2907 | 0.0045 | 25 | 25 | 0 | 25 | 25.19 | 5 | 4.65 | 0 | 0.08 | 200 | 9.6 | 9.6 | 90.4 | 90.4 | 0 | 0 | 100 | 100 | 1.2907 | 0 | 0 | 0 | 0.05 | 0.0465 | 0 | 0.0008 | 0 | 0 | 0 | 0 | 0 | 0 | 0 | 0 | 0 | 0 | 0 | 0 | 0 | 0 | 0 | 0 | 0 | 0 | 0 | 0 | 0 | 0 | 0 | 0 | 0 | 0 | 0 | 0 | 0 | 10 | 9.3 | 0 | 0.16 | 0 | 0 | 0 | 0 | 0 | 0 | 0 | 0 | 0 | 0 | 0 | 0 | 0 | 0 | 0 | 0 | 0 | 0 | 0 | 0 | 0 | 0 | -10 | 0 | 0 | Off | 158.5 | 0 | 25.5 | 25 | 1 | 75 | 75 | 0 | 0 | 90.4 | 90.4 | 100 | 100 | 9.6 | 9.6 | 0 | 0 | 75 | 75 | 0 | 0 | 0 | 106336
286.83 | 5.1168 | 101.2907 | 0.0041 | 25 | 25 | 0 | 25 | 25.19 | 5 | 4.685 | 0 | 0.08 | 200 | 9.6 | 9.6 | 90.4 | 90.4 | 0 | 0 | 100 | 100 | 1.2907 | 0 | 0 | 0 | 0.05 | 0.04685 | 0 | 0.0008 | 0 | 0 | 0 | 0 | 0 | 0 | 0 | 0 | 0 | 0 | 0 | 0 | 0 | 0 | 0 | 0 | 0 | 0 | 0 | 0 | 0 | 0 | 0 | 0 | 0 | 0 | 0 | 0 | 0 | 10 | 9.37 | 0 | 0.16 | 0 | 0 | 0 | 0 | 0 | 0 | 0 | 0 | 0 | 0 | 0 | 0 | 0 | 0 | 0 | 0 | 0 | 0 | 0 | 0 | 0 | 0 | -10 | 0 | 0 | Off | 149.4 | 0 | 25.5 | 24.9 | 1 | 75 | 75 | 0 | 0 | 90.4 | 90.4 | 100 | 100 | 9.6 | 9.6 | 0 | 0 | 75 | 75 | 0 | 0 | 0 | 106335
287.16 | 5.1169 | 101.2927 | 0.0037 | 25 | 25 | 0 | 25 | 25.19 | 5 | 4.68 | 0 | 0.08 | 200 | 9.6 | 9.6 | 90.4 | 90.3 | 0 | 0 | 100 | 100 | 1.2927 | 0 | 0 | 0 | 0.05 | 0.0468 | 0 | 0.0008 | 0 | 0 | 0 | 0 | 0 | 0 | 0 | 0 | 0 | 0 | 0 | 0 | 0 | 0 | 0 | 0 | 0 | 0 | 0 | 0 | 0 | 0 | 0 | 0 | 0 | 0 | 0 | 0 | 0 | 10 | 9.36 | 0 | 0.16 | 0 | 0 | 0 | 0 | 0 | 0 | 0 | 0 | 0 | 0 | 0 | 0 | 0 | 0 | 0 | 0 | 0 | 0 | 0 | 0 | 0 | 0 | -10 | 0 | 0 | Off | 117.5 | 0 | 25.5 | 25 | 1 | 75 | 75 | 0 | 0 | 90.4 | 90.3 | 100 | 100 | 9.6 | 9.6 | 0 | 0 | 75 | 75 | 0 | 0 | 0 | 106330
287.49 | 5.1169 | 101.2927 | 0.0035 | 25 | 25 | 0 | 25 | 25.18 | 5 | 4.65 | 0 | 0.075 | 200 | 9.6 | 9.6 | 90.4 | 90.4 | 0 | 0 | 100 | 100 | 1.2927 | 0 | 0 | 0 | 0.05 | 0.0465 | 0 | 0.00075 | 0 | 0 | 0 | 0 | 0 | 0 | 0 | 0 | 0 | 0 | 0 | 0 | 0 | 0 | 0 | 0 | 0 | 0 | 0 | 0 | 0 | 0 | 0 | 0 | 0 | 0 | 0 | 0 | 0 | 10 | 9.3 | 0 | 0.15 | 0 | 0 | 0 | 0 | 0 | 0 | 0 | 0 | 0 | 0 | 0 | 0 | 0 | 0 | 0 | 0 | 0 | 0 | 0 | 0 | 0 | 0 | -10 | 0 | 0 | Off | 114 | 0 | 25.5 | 25 | 1 | 75 | 75 | 0 | 0 | 90.4 | 90.4 | 100 | 100 | 9.6 | 9.6 | 0 | 0 | 75 | 75 | 0 | 0 | 0 | 106328
287.83 | 5.1169 | 101.2927 | 0.0032 | 25 | 25 | 0 | 25 | 25.19 | 5 | 4.655 | 0 | 0.08 | 200 | 9.6 | 9.6 | 90.4 | 90.3 | 0 | 0 | 100 | 100 | 1.2927 | 0 | 0 | 0 | 0.05 | 0.04655 | 0 | 0.0008 | 0 | 0 | 0 | 0 | 0 | 0 | 0 | 0 | 0 | 0 | 0 | 0 | 0 | 0 | 0 | 0 | 0 | 0 | 0 | 0 | 0 | 0 | 0 | 0 | 0 | 0 | 0 | 0 | 0 | 10 | 9.31 | 0 | 0.16 | 0 | 0 | 0 | 0 | 0 | 0 | 0 | 0 | 0 | 0 | 0 | 0 | 0 | 0 | 0 | 0 | 0 | 0 | 0 | 0 | 0 | 0 | -10 | 0 | 0 | Off | 110.3 | 0 | 25.5 | 25.1 | 1 | 75 | 75.1 | 0 | 0 | 90.4 | 90.3 | 100 | 100 | 9.6 | 9.6 | 0 | 0 | 75 | 75.1 | 0 | 0 | 0 | 106337
288.16 | 5.1169 | 101.2927 | 0.0029 | 25 | 25 | 0 | 25 | 25.2 | 5 | 4.65 | 0 | 0.08 | 200 | 9.6 | 9.5 | 90.4 | 90.4 | 0 | 0 | 100 | 100 | 1.2927 | 0 | 0 | 0 | 0.05 | 0.0465 | 0 | 0.0008 | 0 | 0 | 0 | 0 | 0 | 0 | 0 | 0 | 0 | 0 | 0 | 0 | 0 | 0 | 0 | 0 | 0 | 0 | 0 | 0 | 0 | 0 | 0 | 0 | 0 | 0 | 0 | 0 | 0 | 10 | 9.3 | 0 | 0.16 | 0 | 0 | 0 | 0 | 0 | 0 | 0 | 0 | 0 | 0 | 0 | 0 | 0 | 0 | 0 | 0 | 0 | 0 | 0 | 0 | 0 | 0 | -10 | 0 | 0 | Off | 108.2 | 0 | 25.5 | 25 | 1 | 75 | 75.1 | 0 | 0 | 90.4 | 90.4 | 100 | 100 | 9.6 | 9.5 | 0 | 0 | 75 | 75.1 | 0 | 0 | 0 | 106333
288.5 | 5.117 | 101.2946 | 0.0027 | 25 | 25 | 0 | 25 | 25.18 | 5 | 4.665 | 0 | 0.08 | 200 | 9.6 | 9.6 | 90.4 | 90.4 | 0 | 0 | 100 | 100 | 1.2946 | 0 | 0 | 0 | 0.05 | 0.04665 | 0 | 0.0008 | 0 | 0 | 0 | 0 | 0 | 0 | 0 | 0 | 0 | 0 | 0 | 0 | 0 | 0 | 0 | 0 | 0 | 0 | 0 | 0 | 0 | 0 | 0 | 0 | 0 | 0 | 0 | 0 | 0 | 10 | 9.33 | 0 | 0.16 | 0 | 0 | 0 | 0 | 0 | 0 | 0 | 0 | 0 | 0 | 0 | 0 | 0 | 0 | 0 | 0 | 0 | 0 | 0 | 0 | 0 | 0 | -10 | 0 | 0 | Off | 104.7 | 0 | 25.5 | 24.9 | 1 | 75 | 74.9 | 0 | 0 | 90.4 | 90.4 | 100 | 100 | 9.6 | 9.6 | 0 | 0 | 75 | 74.9 | 0 | 0 | 0 | 106332
288.83 | 5.117 | 101.2946 | 0.0025 | 25 | 25 | 0 | 25 | 25.18 | 5 | 4.67 | 0 | 0.1 | 200 | 9.6 | 9.6 | 90.4 | 90.4 | 0 | 0 | 100 | 100 | 1.2946 | 0 | 0 | 0 | 0.05 | 0.0467 | 0 | 0.001 | 0 | 0 | 0 | 0 | 0 | 0 | 0 | 0 | 0 | 0 | 0 | 0 | 0 | 0 | 0 | 0 | 0 | 0 | 0 | 0 | 0 | 0 | 0 | 0 | 0 | 0 | 0 | 0 | 0 | 10 | 9.34 | 0 | 0.2 | 0 | 0 | 0 | 0 | 0 | 0 | 0 | 0 | 0 | 0 | 0 | 0 | 0 | 0 | 0 | 0 | 0 | 0 | 0 | 0 | 0 | 0 | -10 | 0 | 0 | Off | 98.8 | 0 | 25.5 | 24.9 | 1 | 75 | 74.9 | 0 | 0 | 90.4 | 90.4 | 100 | 100 | 9.6 | 9.6 | 0 | 0 | 75 | 74.9 | 0 | 0 | 0 | 106341
289.16 | 5.1171 | 101.2966 | 0.0025 | 25 | 25 | 0 | 25 | 25.18 | 5 | 4.665 | 0 | 0.085 | 200 | 9.6 | 9.5 | 90.4 | 90.4 | 0 | 0 | 100 | 100 | 1.2966 | 0 | 0 | 0 | 0.05 | 0.04665 | 0 | 0.00085 | 0 | 0 | 0 | 0 | 0 | 0 | 0 | 0 | 0 | 0 | 0 | 0 | 0 | 0 | 0 | 0 | 0 | 0 | 0 | 0 | 0 | 0 | 0 | 0 | 0 | 0 | 0 | 0 | 0 | 10 | 9.33 | 0 | 0.17 | 0 | 0 | 0 | 0 | 0 | 0 | 0 | 0 | 0 | 0 | 0 | 0 | 0 | 0 | 0 | 0 | 0 | 0 | 0 | 0 | 0 | 0 | -10 | 0 | 0 | Off | 97.5 | 0 | 25.5 | 25 | 1 | 75 | 75 | 0 | 0 | 90.4 | 90.4 | 100 | 100 | 9.6 | 9.5 | 0 | 0 | 75 | 75 | 0 | 0 | 0 | 106333
289.5 | 5.1171 | 101.2966 | 0.0024 | 25 | 25 | 0 | 25 | 25.18 | 5 | 4.65 | 0 | 0.08 | 200 | 9.6 | 9.6 | 90.4 | 90.3 | 0 | 0 | 100 | 100 | 1.2966 | 0 | 0 | 0 | 0.05 | 0.0465 | 0 | 0.0008 | 0 | 0 | 0 | 0 | 0 | 0 | 0 | 0 | 0 | 0 | 0 | 0 | 0 | 0 | 0 | 0 | 0 | 0 | 0 | 0 | 0 | 0 | 0 | 0 | 0 | 0 | 0 | 0 | 0 | 10 | 9.3 | 0 | 0.16 | 0 | 0 | 0 | 0 | 0 | 0 | 0 | 0 | 0 | 0 | 0 | 0 | 0 | 0 | 0 | 0 | 0 | 0 | 0 | 0 | 0 | 0 | -10 | 0 | 0 | Off | 94.2 | 0 | 25.5 | 24.9 | 1 | 75 | 75.1 | 0 | 0 | 90.4 | 90.3 | 100 | 100 | 9.6 | 9.6 | 0 | 0 | 75 | 75.1 | 0 | 0 | 0 | 106326
289.83 | 5.1171 | 101.2966 | 0.0023 | 25 | 25 | 0 | 25 | 25.2 | 5 | 4.655 | 0 | 0.095 | 200 | 9.6 | 9.6 | 90.4 | 90.4 | 0 | 0 | 100 | 100.1 | 1.2966 | 0 | 0 | 0 | 0.05 | 0.04655 | 0 | 0.00095 | 0 | 0 | 0 | 0 | 0 | 0 | 0 | 0 | 0 | 0 | 0 | 0 | 0 | 0 | 0 | 0 | 0 | 0 | 0 | 0 | 0 | 0 | 0 | 0 | 0 | 0 | 0 | 0 | 0 | 10 | 9.31 | 0 | 0.19 | 0 | 0 | 0 | 0 | 0 | 0 | 0 | 0 | 0 | 0 | 0 | 0 | 0 | 0 | 0 | 0 | 0 | 0 | 0 | 0 | 0 | 0 | -10 | 0 | 0 | Off | 88.6 | 0 | 25.5 | 24.9 | 1 | 75 | 75 | 0 | 0 | 90.4 | 90.4 | 100 | 100.1 | 9.6 | 9.6 | 0 | 0 | 75 | 75 | 0 | 0 | 0 | 106345
290.17 | 5.1171 | 101.2966 | 0.0022 | 25 | 25 | 0 | 25 | 25.2 | 5 | 4.665 | 0 | 0.08 | 200 | 9.6 | 9.5 | 90.4 | 90.3 | 0 | 0 | 100 | 100 | 1.2966 | 0 | 0 | 0 | 0.05 | 0.04665 | 0 | 0.0008 | 0 | 0 | 0 | 0 | 0 | 0 | 0 | 0 | 0 | 0 | 0 | 0 | 0 | 0 | 0 | 0 | 0 | 0 | 0 | 0 | 0 | 0 | 0 | 0 | 0 | 0 | 0 | 0 | 0 | 10 | 9.33 | 0 | 0.16 | 0 | 0 | 0 | 0 | 0 | 0 | 0 | 0 | 0 | 0 | 0 | 0 | 0 | 0 | 0 | 0 | 0 | 0 | 0 | 0 | 0 | 0 | -10 | 0 | 0 | Off | 83.6 | 0 | 25.5 | 25 | 1 | 75 | 75 | 0 | 0 | 90.4 | 90.3 | 100 | 100 | 9.6 | 9.5 | 0 | 0 | 75 | 75 | 0 | 0 | 0 | 106333
290.5 | 5.1171 | 101.2966 | 0.002 | 25 | 25 | 0 | 25 | 25.18 | 5 | 4.65 | 0 | 0.09 | 200 | 9.6 | 9.6 | 90.4 | 90.5 | 0 | 0 | 100 | 100 | 1.2966 | 0 | 0 | 0 | 0.05 | 0.0465 | 0 | 0.0009 | 0 | 0 | 0 | 0 | 0 | 0 | 0 | 0 | 0 | 0 | 0 | 0 | 0 | 0 | 0 | 0 | 0 | 0 | 0 | 0 | 0 | 0 | 0 | 0 | 0 | 0 | 0 | 0 | 0 | 10 | 9.3 | 0 | 0.18 | 0 | 0 | 0 | 0 | 0 | 0 | 0 | 0 | 0 | 0 | 0 | 0 | 0 | 0 | 0 | 0 | 0 | 0 | 0 | 0 | 0 | 0 | -10 | 0 | 0 | Off | 81.7 | 0 | 25.5 | 25 | 1 | 75 | 75 | 0 | 0 | 90.4 | 90.5 | 100 | 100 | 9.6 | 9.6 | 0 | 0 | 75 | 75 | 0 | 0 | 0 | 106343
290.83 | 5.1172 | 101.2986 | 0.0018 | 25 | 25 | 0 | 25 | 25.19 | 5 | 4.665 | 0 | 0.09 | 200 | 9.6 | 9.6 | 90.4 | 90.3 | 0 | 0 | 100 | 100 | 1.2986 | 0 | 0 | 0 | 0.05 | 0.04665 | 0 | 0.0009 | 0 | 0 | 0 | 0 | 0 | 0 | 0 | 0 | 0 | 0 | 0 | 0 | 0 | 0 | 0 | 0 | 0 | 0 | 0 | 0 | 0 | 0 | 0 | 0 | 0 | 0 | 0 | 0 | 0 | 10 | 9.33 | 0 | 0.18 | 0 | 0 | 0 | 0 | 0 | 0 | 0 | 0 | 0 | 0 | 0 | 0 | 0 | 0 | 0 | 0 | 0 | 0 | 0 | 0 | 0 | 0 | -10 | 0 | 0 | Off | 80.1 | 0 | 25.5 | 24.9 | 1 | 75 | 75 | 0 | 0 | 90.4 | 90.3 | 100 | 100 | 9.6 | 9.6 | 0 | 0 | 75 | 75 | 0 | 0 | 0 | 106336
291.17 | 5.1172 | 101.2986 | 0.0018 | 25 | 25 | 0 | 25 | 25.19 | 5 | 4.63 | 0 | 0.08 | 200 | 9.6 | 9.5 | 90.4 | 90.4 | 0 | 0 | 100 | 100 | 1.2986 | 0 | 0 | 0 | 0.05 | 0.0463 | 0 | 0.0008 | 0 | 0 | 0 | 0 | 0 | 0 | 0 | 0 | 0 | 0 | 0 | 0 | 0 | 0 | 0 | 0 | 0 | 0 | 0 | 0 | 0 | 0 | 0 | 0 | 0 | 0 | 0 | 0 | 0 | 10 | 9.26 | 0 | 0.16 | 0 | 0 | 0 | 0 | 0 | 0 | 0 | 0 | 0 | 0 | 0 | 0 | 0 | 0 | 0 | 0 | 0 | 0 | 0 | 0 | 0 | 0 | -10 | 0 | 0 | Off | 79.3 | 0 | 25.5 | 24.8 | 1 | 75 | 75 | 0 | 0 | 90.4 | 90.4 | 100 | 100 | 9.6 | 9.5 | 0 | 0 | 75 | 75 | 0 | 0 | 0 | 106335
291.5 | 5.1172 | 101.2986 | 0.0017 | 25 | 25 | 0 | 25 | 25.2 | 5 | 4.67 | 0 | 0.08 | 200 | 9.6 | 9.6 | 90.4 | 90.3 | 0 | 0 | 100 | 100 | 1.2986 | 0 | 0 | 0 | 0.05 | 0.0467 | 0 | 0.0008 | 0 | 0 | 0 | 0 | 0 | 0 | 0 | 0 | 0 | 0 | 0 | 0 | 0 | 0 | 0 | 0 | 0 | 0 | 0 | 0 | 0 | 0 | 0 | 0 | 0 | 0 | 0 | 0 | 0 | 10 | 9.34 | 0 | 0.16 | 0 | 0 | 0 | 0 | 0 | 0 | 0 | 0 | 0 | 0 | 0 | 0 | 0 | 0 | 0 | 0 | 0 | 0 | 0 | 0 | 0 | 0 | -10 | 0 | 0 | Off | 77.2 | 0 | 25.5 | 25 | 1 | 75 | 75 | 0 | 0 | 90.4 | 90.3 | 100 | 100 | 9.6 | 9.6 | 0 | 0 | 75 | 75 | 0 | 0 | 0 | 106333
291.83 | 5.1172 | 101.2986 | 0.0016 | 25 | 25 | 0 | 25 | 25.19 | 5 | 4.66 | 0 | 0.09 | 200 | 9.6 | 9.6 | 90.4 | 90.4 | 0 | 0 | 100 | 100 | 1.2986 | 0 | 0 | 0 | 0.05 | 0.0466 | 0 | 0.0009 | 0 | 0 | 0 | 0 | 0 | 0 | 0 | 0 | 0 | 0 | 0 | 0 | 0 | 0 | 0 | 0 | 0 | 0 | 0 | 0 | 0 | 0 | 0 | 0 | 0 | 0 | 0 | 0 | 0 | 10 | 9.32 | 0 | 0.18 | 0 | 0 | 0 | 0 | 0 | 0 | 0 | 0 | 0 | 0 | 0 | 0 | 0 | 0 | 0 | 0 | 0 | 0 | 0 | 0 | 0 | 0 | -10 | 0 | 0 | Off | 71.6 | 0 | 25.5 | 24.9 | 1 | 75 | 75 | 0 | 0 | 90.4 | 90.4 | 100 | 100 | 9.6 | 9.6 | 0 | 0 | 75 | 75 | 0 | 0 | 0 | 106342
292.17 | 5.1173 | 101.3006 | 0.0015 | 25 | 25 | 0 | 25 | 25.19 | 5 | 4.67 | 0 | 0.07 | 200 | 9.6 | 9.6 | 90.4 | 90.3 | 0 | 0 | 100 | 99.9 | 1.3006 | 0 | 0 | 0 | 0.05 | 0.0467 | 0 | 0.0007 | 0 | 0 | 0 | 0 | 0 | 0 | 0 | 0 | 0 | 0 | 0 | 0 | 0 | 0 | 0 | 0 | 0 | 0 | 0 | 0 | 0 | 0 | 0 | 0 | 0 | 0 | 0 | 0 | 0 | 10 | 9.34 | 0 | 0.14 | 0 | 0 | 0 | 0 | 0 | 0 | 0 | 0 | 0 | 0 | 0 | 0 | 0 | 0 | 0 | 0 | 0 | 0 | 0 | 0 | 0 | 0 | -10 | 0 | 0 | Off | 74.1 | 0 | 25.5 | 24.9 | 1 | 75 | 75.1 | 0 | 0 | 90.4 | 90.3 | 100 | 99.9 | 9.6 | 9.6 | 0 | 0 | 75 | 75.1 | 0 | 0 | 0 | 106327
292.5 | 5.1173 | 101.3006 | 0.0015 | 25 | 25 | 0 | 25 | 25.18 | 5 | 4.64 | 0 | 0.085 | 200 | 9.6 | 9.6 | 90.4 | 90.3 | 0 | 0 | 100 | 100 | 1.3006 | 0 | 0 | 0 | 0.05 | 0.0464 | 0 | 0.00085 | 0 | 0 | 0 | 0 | 0 | 0 | 0 | 0 | 0 | 0 | 0 | 0 | 0 | 0 | 0 | 0 | 0 | 0 | 0 | 0 | 0 | 0 | 0 | 0 | 0 | 0 | 0 | 0 | 0 | 10 | 9.28 | 0 | 0.17 | 0 | 0 | 0 | 0 | 0 | 0 | 0 | 0 | 0 | 0 | 0 | 0 | 0 | 0 | 0 | 0 | 0 | 0 | 0 | 0 | 0 | 0 | -10 | 0 | 0 | Off | 74.2 | 0 | 25.5 | 25 | 1 | 75 | 75 | 0 | 0 | 90.4 | 90.3 | 100 | 100 | 9.6 | 9.6 | 0 | 0 | 75 | 75 | 0 | 0 | 0 | 106338
292.84 | 5.1173 | 101.3006 | 0.0015 | 25 | 25 | 0 | 25 | 25.19 | 5 | 4.655 | 0 | 0.08 | 200 | 9.6 | 9.6 | 90.4 | 90.3 | 0 | 0 | 100 | 100 | 1.3006 | 0 | 0 | 0 | 0.05 | 0.04655 | 0 | 0.0008 | 0 | 0 | 0 | 0 | 0 | 0 | 0 | 0 | 0 | 0 | 0 | 0 | 0 | 0 | 0 | 0 | 0 | 0 | 0 | 0 | 0 | 0 | 0 | 0 | 0 | 0 | 0 | 0 | 0 | 10 | 9.31 | 0 | 0.16 | 0 | 0 | 0 | 0 | 0 | 0 | 0 | 0 | 0 | 0 | 0 | 0 | 0 | 0 | 0 | 0 | 0 | 0 | 0 | 0 | 0 | 0 | -10 | 0 | 0 | Off | 72.2 | 0 | 25.5 | 25 | 1 | 75 | 75 | 0 | 0 | 90.4 | 90.3 | 100 | 100 | 9.6 | 9.6 | 0 | 0 | 75 | 75 | 0 | 0 | 0 | 106337
293.17 | 5.1173 | 101.3006 | 0.0014 | 25 | 25 | 0 | 25 | 25.19 | 5 | 4.65 | 0 | 0.075 | 200 | 9.6 | 9.6 | 90.4 | 90.4 | 0 | 0 | 100 | 100 | 1.3006 | 0 | 0 | 0 | 0.05 | 0.0465 | 0 | 0.00075 | 0 | 0 | 0 | 0 | 0 | 0 | 0 | 0 | 0 | 0 | 0 | 0 | 0 | 0 | 0 | 0 | 0 | 0 | 0 | 0 | 0 | 0 | 0 | 0 | 0 | 0 | 0 | 0 | 0 | 10 | 9.3 | 0 | 0.15 | 0 | 0 | 0 | 0 | 0 | 0 | 0 | 0 | 0 | 0 | 0 | 0 | 0 | 0 | 0 | 0 | 0 | 0 | 0 | 0 | 0 | 0 | -10 | 0 | 0 | Off | 71.2 | 0 | 25.5 | 24.9 | 1 | 75 | 75 | 0 | 0 | 90.4 | 90.4 | 100 | 100 | 9.6 | 9.6 | 0 | 0 | 75 | 75 | 0 | 0 | 0 | 106342
293.5 | 5.1174 | 101.3026 | 0.0013 | 25 | 25 | 0 | 25 | 25.18 | 5 | 4.655 | 0 | 0.085 | 200 | 9.6 | 9.6 | 90.4 | 90.5 | 0 | 0 | 100 | 100 | 1.3026 | 0 | 0 | 0 | 0.05 | 0.04655 | 0 | 0.00085 | 0 | 0 | 0 | 0 | 0 | 0 | 0 | 0 | 0 | 0 | 0 | 0 | 0 | 0 | 0 | 0 | 0 | 0 | 0 | 0 | 0 | 0 | 0 | 0 | 0 | 0 | 0 | 0 | 0 | 10 | 9.31 | 0 | 0.17 | 0 | 0 | 0 | 0 | 0 | 0 | 0 | 0 | 0 | 0 | 0 | 0 | 0 | 0 | 0 | 0 | 0 | 0 | 0 | 0 | 0 | 0 | -10 | 0 | 0 | Off | 96.3 | 0 | 25.5 | 25 | 1 | 75 | 75 | 0 | 0 | 90.4 | 90.5 | 100 | 100 | 9.6 | 9.6 | 0 | 0 | 75 | 75 | 0 | 0 | 0 | 106338
293.84 | 5.1174 | 101.3026 | 0.0013 | 25 | 25 | 0 | 25 | 25.19 | 5 | 4.665 | 0 | 0.075 | 200 | 9.6 | 9.5 | 90.4 | 90.4 | 0 | 0 | 100 | 100 | 1.3026 | 0 | 0 | 0 | 0.05 | 0.04665 | 0 | 0.00075 | 0 | 0 | 0 | 0 | 0 | 0 | 0 | 0 | 0 | 0 | 0 | 0 | 0 | 0 | 0 | 0 | 0 | 0 | 0 | 0 | 0 | 0 | 0 | 0 | 0 | 0 | 0 | 0 | 0 | 10 | 9.33 | 0 | 0.15 | 0 | 0 | 0 | 0 | 0 | 0 | 0 | 0 | 0 | 0 | 0 | 0 | 0 | 0 | 0 | 0 | 0 | 0 | 0 | 0 | 0 | 0 | -10 | 0 | 0 | Off | 89 | 0 | 25.5 | 24.9 | 1 | 75 | 75 | 0 | 0 | 90.4 | 90.4 | 100 | 100 | 9.6 | 9.5 | 0 | 0 | 75 | 75 | 0 | 0 | 0 | 106329
294.17 | 5.1174 | 101.3026 | 0.0014 | 25 | 25 | 0 | 25 | 25.17 | 5 | 4.66 | 0 | 0.08 | 200 | 9.6 | 9.6 | 90.4 | 90.4 | 0 | 0 | 100 | 100 | 1.3026 | 0 | 0 | 0 | 0.05 | 0.0466 | 0 | 0.0008 | 0 | 0 | 0 | 0 | 0 | 0 | 0 | 0 | 0 | 0 | 0 | 0 | 0 | 0 | 0 | 0 | 0 | 0 | 0 | 0 | 0 | 0 | 0 | 0 | 0 | 0 | 0 | 0 | 0 | 10 | 9.32 | 0 | 0.16 | 0 | 0 | 0 | 0 | 0 | 0 | 0 | 0 | 0 | 0 | 0 | 0 | 0 | 0 | 0 | 0 | 0 | 0 | 0 | 0 | 0 | 0 | -10 | 0 | 0 | Off | 118.7 | 0 | 25.5 | 24.9 | 1 | 75 | 75 | 0 | 0 | 90.4 | 90.4 | 100 | 100 | 9.6 | 9.6 | 0 | 0 | 75 | 75 | 0 | 0 | 0 | 106338
294.51 | 5.1174 | 101.3026 | 0.0014 | 25 | 25 | 0 | 25 | 25.2 | 5 | 4.67 | 0 | 0.08 | 200 | 9.6 | 9.6 | 90.4 | 90.5 | 0 | 0 | 100 | 100 | 1.3026 | 0 | 0 | 0 | 0.05 | 0.0467 | 0 | 0.0008 | 0 | 0 | 0 | 0 | 0 | 0 | 0 | 0 | 0 | 0 | 0 | 0 | 0 | 0 | 0 | 0 | 0 | 0 | 0 | 0 | 0 | 0 | 0 | 0 | 0 | 0 | 0 | 0 | 0 | 10 | 9.34 | 0 | 0.16 | 0 | 0 | 0 | 0 | 0 | 0 | 0 | 0 | 0 | 0 | 0 | 0 | 0 | 0 | 0 | 0 | 0 | 0 | 0 | 0 | 0 | 0 | -10 | 0 | 0 | Off | 114.4 | 0 | 25.5 | 25 | 1 | 75 | 75 | 0 | 0 | 90.4 | 90.5 | 100 | 100 | 9.6 | 9.6 | 0 | 0 | 75 | 75 | 0 | 0 | 0 | 106336
294.84 | 5.1174 | 101.3026 | 0.0014 | 25 | 25 | 0 | 25 | 25.17 | 5 | 4.655 | 0 | 0.085 | 200 | 9.6 | 9.6 | 90.4 | 90.4 | 0 | 0 | 100 | 100 | 1.3026 | 0 | 0 | 0 | 0.05 | 0.04655 | 0 | 0.00085 | 0 | 0 | 0 | 0 | 0 | 0 | 0 | 0 | 0 | 0 | 0 | 0 | 0 | 0 | 0 | 0 | 0 | 0 | 0 | 0 | 0 | 0 | 0 | 0 | 0 | 0 | 0 | 0 | 0 | 10 | 9.31 | 0 | 0.17 | 0 | 0 | 0 | 0 | 0 | 0 | 0 | 0 | 0 | 0 | 0 | 0 | 0 | 0 | 0 | 0 | 0 | 0 | 0 | 0 | 0 | 0 | -10 | 0 | 0 | Off | 55.8 | 0 | 25.5 | 24.9 | 1 | 75 | 75 | 0 | 0 | 90.4 | 90.4 | 100 | 100 | 9.6 | 9.6 | 0 | 0 | 75 | 75 | 0 | 0 | 0 | 106336
295.17 | 5.1174 | 101.3026 | 0.0014 | 25 | 25 | 0 | 25 | 25.18 | 5 | 4.665 | 0 | 0.08 | 200 | 9.6 | 9.6 | 90.4 | 90.4 | 0 | 0 | 100 | 100 | 1.3026 | 0 | 0 | 0 | 0.05 | 0.04665 | 0 | 0.0008 | 0 | 0 | 0 | 0 | 0 | 0 | 0 | 0 | 0 | 0 | 0 | 0 | 0 | 0 | 0 | 0 | 0 | 0 | 0 | 0 | 0 | 0 | 0 | 0 | 0 | 0 | 0 | 0 | 0 | 10 | 9.33 | 0 | 0.16 | 0 | 0 | 0 | 0 | 0 | 0 | 0 | 0 | 0 | 0 | 0 | 0 | 0 | 0 | 0 | 0 | 0 | 0 | 0 | 0 | 0 | 0 | -10 | 0 | 0 | Off | 54.8 | 0 | 25.5 | 25 | 1 | 75 | 75 | 0 | 0 | 90.4 | 90.4 | 100 | 100 | 9.6 | 9.6 | 0 | 0 | 75 | 75 | 0 | 0 | 0 | 106335
295.51 | 5.1174 | 101.3026 | 0.0013 | 25 | 25 | 0 | 25 | 25.17 | 5 | 4.685 | 0 | 0.08 | 200 | 9.6 | 9.6 | 90.4 | 90.4 | 0 | 0 | 100 | 100 | 1.3026 | 0 | 0 | 0 | 0.05 | 0.04685 | 0 | 0.0008 | 0 | 0 | 0 | 0 | 0 | 0 | 0 | 0 | 0 | 0 | 0 | 0 | 0 | 0 | 0 | 0 | 0 | 0 | 0 | 0 | 0 | 0 | 0 | 0 | 0 | 0 | 0 | 0 | 0 | 10 | 9.37 | 0 | 0.16 | 0 | 0 | 0 | 0 | 0 | 0 | 0 | 0 | 0 | 0 | 0 | 0 | 0 | 0 | 0 | 0 | 0 | 0 | 0 | 0 | 0 | 0 | -10 | 0 | 0 | Off | 54.4 | 0 | 25.5 | 24.8 | 1 | 75 | 75 | 0 | 0 | 90.4 | 90.4 | 100 | 100 | 9.6 | 9.6 | 0 | 0 | 75 | 75 | 0 | 0 | 0 | 106336
295.84 | 5.1174 | 101.3026 | 0.0011 | 25 | 25 | 0 | 25 | 25.17 | 5 | 4.65 | 0 | 0.09 | 200 | 9.6 | 9.6 | 90.4 | 90.5 | 0 | 0 | 100 | 100 | 1.3026 | 0 | 0 | 0 | 0.05 | 0.0465 | 0 | 0.0009 | 0 | 0 | 0 | 0 | 0 | 0 | 0 | 0 | 0 | 0 | 0 | 0 | 0 | 0 | 0 | 0 | 0 | 0 | 0 | 0 | 0 | 0 | 0 | 0 | 0 | 0 | 0 | 0 | 0 | 10 | 9.3 | 0 | 0.18 | 0 | 0 | 0 | 0 | 0 | 0 | 0 | 0 | 0 | 0 | 0 | 0 | 0 | 0 | 0 | 0 | 0 | 0 | 0 | 0 | 0 | 0 | -10 | 0 | 0 | Off | 52.4 | 0 | 25.5 | 24.9 | 1 | 75 | 74.9 | 0 | 0 | 90.4 | 90.5 | 100 | 100 | 9.6 | 9.6 | 0 | 0 | 75 | 74.9 | 0 | 0 | 0 | 106343
296.18 | 5.1175 | 101.3045 | 0.001 | 25 | 25 | 0 | 25 | 25.19 | 5 | 4.655 | 0 | 0.08 | 200 | 9.6 | 9.6 | 90.4 | 90.4 | 0 | 0 | 100 | 100 | 1.3045 | 0 | 0 | 0 | 0.05 | 0.04655 | 0 | 0.0008 | 0 | 0 | 0 | 0 | 0 | 0 | 0 | 0 | 0 | 0 | 0 | 0 | 0 | 0 | 0 | 0 | 0 | 0 | 0 | 0 | 0 | 0 | 0 | 0 | 0 | 0 | 0 | 0 | 0 | 10 | 9.31 | 0 | 0.16 | 0 | 0 | 0 | 0 | 0 | 0 | 0 | 0 | 0 | 0 | 0 | 0 | 0 | 0 | 0 | 0 | 0 | 0 | 0 | 0 | 0 | 0 | -10 | 0 | 0 | Off | 50.3 | 0 | 25.5 | 24.9 | 1 | 75 | 75 | 0 | 0 | 90.4 | 90.4 | 100 | 100 | 9.6 | 9.6 | 0 | 0 | 75 | 75 | 0 | 0 | 0 | 106343
296.51 | 5.1175 | 101.3045 | 0.001 | 25 | 25 | 0 | 25 | 25.18 | 5 | 4.675 | 0 | 0.085 | 200 | 9.6 | 9.5 | 90.4 | 90.4 | 0 | 0 | 100 | 100 | 1.3045 | 0 | 0 | 0 | 0.05 | 0.04675 | 0 | 0.00085 | 0 | 0 | 0 | 0 | 0 | 0 | 0 | 0 | 0 | 0 | 0 | 0 | 0 | 0 | 0 | 0 | 0 | 0 | 0 | 0 | 0 | 0 | 0 | 0 | 0 | 0 | 0 | 0 | 0 | 10 | 9.35 | 0 | 0.17 | 0 | 0 | 0 | 0 | 0 | 0 | 0 | 0 | 0 | 0 | 0 | 0 | 0 | 0 | 0 | 0 | 0 | 0 | 0 | 0 | 0 | 0 | -10 | 0 | 0 | Off | 50.1 | 0 | 25.5 | 25 | 1 | 75 | 75 | 0 | 0 | 90.4 | 90.4 | 100 | 100 | 9.6 | 9.5 | 0 | 0 | 75 | 75 | 0 | 0 | 0 | 106350
296.84 | 5.1175 | 101.3045 | 0.001 | 25 | 25 | 0 | 25 | 25.18 | 5 | 4.655 | 0 | 0.08 | 200 | 9.6 | 9.7 | 90.4 | 90.2 | 0 | 0 | 100 | 100.1 | 1.3045 | 0 | 0 | 0 | 0.05 | 0.04655 | 0 | 0.0008 | 0 | 0 | 0 | 0 | 0 | 0 | 0 | 0 | 0 | 0 | 0 | 0 | 0 | 0 | 0 | 0 | 0 | 0 | 0 | 0 | 0 | 0 | 0 | 0 | 0 | 0 | 0 | 0 | 0 | 10 | 9.31 | 0 | 0.16 | 0 | 0 | 0 | 0 | 0 | 0 | 0 | 0 | 0 | 0 | 0 | 0 | 0 | 0 | 0 | 0 | 0 | 0 | 0 | 0 | 0 | 0 | -10 | 0 | 0 | Off | 46.4 | 0 | 25.5 | 24.9 | 1 | 75 | 75 | 0 | 0 | 90.4 | 90.2 | 100 | 100.1 | 9.6 | 9.7 | 0 | 0 | 75 | 75 | 0 | 0 | 0 | 106330
297.18 | 5.1175 | 101.3045 | 0.0009 | 25 | 25 | 0 | 25 | 25.18 | 5 | 4.64 | 0 | 0.075 | 200 | 9.6 | 9.6 | 90.4 | 90.4 | 0 | 0 | 100 | 100 | 1.3045 | 0 | 0 | 0 | 0.05 | 0.0464 | 0 | 0.00075 | 0 | 0 | 0 | 0 | 0 | 0 | 0 | 0 | 0 | 0 | 0 | 0 | 0 | 0 | 0 | 0 | 0 | 0 | 0 | 0 | 0 | 0 | 0 | 0 | 0 | 0 | 0 | 0 | 0 | 10 | 9.28 | 0 | 0.15 | 0 | 0 | 0 | 0 | 0 | 0 | 0 | 0 | 0 | 0 | 0 | 0 | 0 | 0 | 0 | 0 | 0 | 0 | 0 | 0 | 0 | 0 | -10 | 0 | 0 | Off | 45.9 | 0 | 25.5 | 25 | 1 | 75 | 75 | 0 | 0 | 90.4 | 90.4 | 100 | 100 | 9.6 | 9.6 | 0 | 0 | 75 | 75 | 0 | 0 | 0 | 106331
297.51 | 5.1175 | 101.3045 | 0.0008 | 25 | 25 | 0 | 25 | 25.2 | 5 | 4.655 | 0 | 0.08 | 200 | 9.6 | 9.6 | 90.4 | 90.3 | 0 | 0 | 100 | 100 | 1.3045 | 0 | 0 | 0 | 0.05 | 0.04655 | 0 | 0.0008 | 0 | 0 | 0 | 0 | 0 | 0 | 0 | 0 | 0 | 0 | 0 | 0 | 0 | 0 | 0 | 0 | 0 | 0 | 0 | 0 | 0 | 0 | 0 | 0 | 0 | 0 | 0 | 0 | 0 | 10 | 9.31 | 0 | 0.16 | 0 | 0 | 0 | 0 | 0 | 0 | 0 | 0 | 0 | 0 | 0 | 0 | 0 | 0 | 0 | 0 | 0 | 0 | 0 | 0 | 0 | 0 | -10 | 0 | 0 | Off | 44.3 | 0 | 25.5 | 24.8 | 1 | 75 | 75.1 | 0 | 0 | 90.4 | 90.3 | 100 | 100 | 9.6 | 9.6 | 0 | 0 | 75 | 75.1 | 0 | 0 | 0 | 106331
297.84 | 5.1175 | 101.3045 | 0.0008 | 25 | 25 | 0 | 25 | 25.19 | 5 | 4.675 | 0 | 0.08 | 200 | 9.6 | 9.6 | 90.4 | 90.5 | 0 | 0 | 100 | 100 | 1.3045 | 0 | 0 | 0 | 0.05 | 0.04675 | 0 | 0.0008 | 0 | 0 | 0 | 0 | 0 | 0 | 0 | 0 | 0 | 0 | 0 | 0 | 0 | 0 | 0 | 0 | 0 | 0 | 0 | 0 | 0 | 0 | 0 | 0 | 0 | 0 | 0 | 0 | 0 | 10 | 9.35 | 0 | 0.16 | 0 | 0 | 0 | 0 | 0 | 0 | 0 | 0 | 0 | 0 | 0 | 0 | 0 | 0 | 0 | 0 | 0 | 0 | 0 | 0 | 0 | 0 | -10 | 0 | 0 | Off | 44.6 | 0 | 25.5 | 24.9 | 1 | 75 | 75 | 0 | 0 | 90.4 | 90.5 | 100 | 100 | 9.6 | 9.6 | 0 | 0 | 75 | 75 | 0 | 0 | 0 | 106335
298.18 | 5.1175 | 101.3045 | 0.0007 | 25 | 25 | 0 | 25 | 25.19 | 5 | 4.67 | 0 | 0.08 | 200 | 9.6 | 9.6 | 90.4 | 90.4 | 0 | 0 | 100 | 100 | 1.3045 | 0 | 0 | 0 | 0.05 | 0.0467 | 0 | 0.0008 | 0 | 0 | 0 | 0 | 0 | 0 | 0 | 0 | 0 | 0 | 0 | 0 | 0 | 0 | 0 | 0 | 0 | 0 | 0 | 0 | 0 | 0 | 0 | 0 | 0 | 0 | 0 | 0 | 0 | 10 | 9.34 | 0 | 0.16 | 0 | 0 | 0 | 0 | 0 | 0 | 0 | 0 | 0 | 0 | 0 | 0 | 0 | 0 | 0 | 0 | 0 | 0 | 0 | 0 | 0 | 0 | -10 | 0 | 0 | Off | 44.6 | 0 | 25.5 | 24.8 | 1 | 75 | 74.9 | 0 | 0 | 90.4 | 90.4 | 100 | 100 | 9.6 | 9.6 | 0 | 0 | 75 | 74.9 | 0 | 0 | 0 | 106329
298.51 | 5.1175 | 101.3045 | 0.0006 | 25 | 25 | 0 | 25 | 25.18 | 5 | 4.655 | 0 | 0.085 | 200 | 9.6 | 9.6 | 90.4 | 90.3 | 0 | 0 | 100 | 99.9 | 1.3045 | 0 | 0 | 0 | 0.05 | 0.04655 | 0 | 0.00085 | 0 | 0 | 0 | 0 | 0 | 0 | 0 | 0 | 0 | 0 | 0 | 0 | 0 | 0 | 0 | 0 | 0 | 0 | 0 | 0 | 0 | 0 | 0 | 0 | 0 | 0 | 0 | 0 | 0 | 10 | 9.31 | 0 | 0.17 | 0 | 0 | 0 | 0 | 0 | 0 | 0 | 0 | 0 | 0 | 0 | 0 | 0 | 0 | 0 | 0 | 0 | 0 | 0 | 0 | 0 | 0 | -10 | 0 | 0 | Off | 42.2 | 0 | 25.5 | 24.8 | 1 | 75 | 75 | 0 | 0 | 90.4 | 90.3 | 100 | 99.9 | 9.6 | 9.6 | 0 | 0 | 75 | 75 | 0 | 0 | 0 | 106332
298.85 | 5.1175 | 101.3045 | 0.0006 | 25 | 25 | 0 | 25 | 25.2 | 5 | 4.64 | 0 | 0.075 | 200 | 9.6 | 9.5 | 90.4 | 90.3 | 0 | 0 | 100 | 100 | 1.3045 | 0 | 0 | 0 | 0.05 | 0.0464 | 0 | 0.00075 | 0 | 0 | 0 | 0 | 0 | 0 | 0 | 0 | 0 | 0 | 0 | 0 | 0 | 0 | 0 | 0 | 0 | 0 | 0 | 0 | 0 | 0 | 0 | 0 | 0 | 0 | 0 | 0 | 0 | 10 | 9.28 | 0 | 0.15 | 0 | 0 | 0 | 0 | 0 | 0 | 0 | 0 | 0 | 0 | 0 | 0 | 0 | 0 | 0 | 0 | 0 | 0 | 0 | 0 | 0 | 0 | -10 | 0 | 0 | Off | 42.7 | 0 | 25.5 | 24.9 | 1 | 75 | 75.1 | 0 | 0 | 90.4 | 90.3 | 100 | 100 | 9.6 | 9.5 | 0 | 0 | 75 | 75.1 | 0 | 0 | 0 | 106329
299.18 | 5.1175 | 101.3045 | 0.0006 | 25 | 25 | 0 | 25 | 25.18 | 5 | 4.635 | 0 | 0.08 | 200 | 9.6 | 9.6 | 90.4 | 90.3 | 0 | 0 | 100 | 100 | 1.3045 | 0 | 0 | 0 | 0.05 | 0.04635 | 0 | 0.0008 | 0 | 0 | 0 | 0 | 0 | 0 | 0 | 0 | 0 | 0 | 0 | 0 | 0 | 0 | 0 | 0 | 0 | 0 | 0 | 0 | 0 | 0 | 0 | 0 | 0 | 0 | 0 | 0 | 0 | 10 | 9.27 | 0 | 0.16 | 0 | 0 | 0 | 0 | 0 | 0 | 0 | 0 | 0 | 0 | 0 | 0 | 0 | 0 | 0 | 0 | 0 | 0 | 0 | 0 | 0 | 0 | -10 | 0 | 0 | Off | 41.5 | 0 | 25.5 | 24.9 | 1 | 75 | 75.1 | 0 | 0 | 90.4 | 90.3 | 100 | 100 | 9.6 | 9.6 | 0 | 0 | 75 | 75.1 | 0 | 0 | 0 | 106333
299.51 | 5.1175 | 101.3045 | 0.0005 | 25 | 25 | 0 | 25 | 25.19 | 5 | 4.655 | 0 | 0.07 | 200 | 9.6 | 9.6 | 90.4 | 90.3 | 0 | 0 | 100 | 100.1 | 1.3045 | 0 | 0 | 0 | 0.05 | 0.04655 | 0 | 0.0007 | 0 | 0 | 0 | 0 | 0 | 0 | 0 | 0 | 0 | 0 | 0 | 0 | 0 | 0 | 0 | 0 | 0 | 0 | 0 | 0 | 0 | 0 | 0 | 0 | 0 | 0 | 0 | 0 | 0 | 10 | 9.31 | 0 | 0.14 | 0 | 0 | 0 | 0 | 0 | 0 | 0 | 0 | 0 | 0 | 0 | 0 | 0 | 0 | 0 | 0 | 0 | 0 | 0 | 0 | 0 | 0 | -10 | 0 | 0 | Off | 42.7 | 0 | 25.5 | 25 | 1 | 75 | 75 | 0 | 0 | 90.4 | 90.3 | 100 | 100.1 | 9.6 | 9.6 | 0 | 0 | 75 | 75 | 0 | 0 | 0 | 106327
299.85 | 5.1175 | 101.3045 | 0.0005 | 25 | 25 | 0 | 25 | 25.19 | 5 | 4.665 | 0 | 0.085 | 200 | 9.6 | 9.6 | 90.4 | 90.6 | 0 | 0 | 100 | 100 | 1.3045 | 0 | 0 | 0 | 0.05 | 0.04665 | 0 | 0.00085 | 0 | 0 | 0 | 0 | 0 | 0 | 0 | 0 | 0 | 0 | 0 | 0 | 0 | 0 | 0 | 0 | 0 | 0 | 0 | 0 | 0 | 0 | 0 | 0 | 0 | 0 | 0 | 0 | 0 | 10 | 9.33 | 0 | 0.17 | 0 | 0 | 0 | 0 | 0 | 0 | 0 | 0 | 0 | 0 | 0 | 0 | 0 | 0 | 0 | 0 | 0 | 0 | 0 | 0 | 0 | 0 | -10 | 0 | 0 | Off | 43.9 | 0 | 25.5 | 24.9 | 1 | 75 | 75 | 0 | 0 | 90.4 | 90.6 | 100 | 100 | 9.6 | 9.6 | 0 | 0 | 75 | 75 | 0 | 0 | 0 | 106337
300.18 | 5.1175 | 101.3045 | 0.0004 | 25 | 25 | 0 | 25 | 25.18 | 5 | 4.665 | 0 | 0.08 | 200 | 9.6 | 9.6 | 90.4 | 90.4 | 0 | 0 | 100 | 100 | 1.3045 | 0 | 0 | 0 | 0.05 | 0.04665 | 0 | 0.0008 | 0 | 0 | 0 | 0 | 0 | 0 | 0 | 0 | 0 | 0 | 0 | 0 | 0 | 0 | 0 | 0 | 0 | 0 | 0 | 0 | 0 | 0 | 0 | 0 | 0 | 0 | 0 | 0 | 0 | 10 | 9.33 | 0 | 0.16 | 0 | 0 | 0 | 0 | 0 | 0 | 0 | 0 | 0 | 0 | 0 | 0 | 0 | 0 | 0 | 0 | 0 | 0 | 0 | 0 | 0 | 0 | -10 | 0 | 0 | Off | 39.6 | 0 | 25.5 | 24.7 | 1 | 75 | 75 | 0 | 0 | 90.4 | 90.4 | 100 | 100 | 9.6 | 9.6 | 0 | 0 | 75 | 75 | 0 | 0 | 0 | 106332