## Chart2
© Surface Measurement Systems Ltd 1996-2024
Dynamic Vapor Sorption
Date: 10 Dec 2024
Time: 8:16 AM
File: MIL-53-25NH2-75CH3-Ads-Des_25C_relH-10_CO2-0-30_open-loop-2024-12-10 08-16-27.xls
Sample: MIL-53-25NH2-75CH3
Temp: 25.1 °C
Meth: Ads-Des_25C_relH-10_CO2-0-30_open-loop
MRef: 5.0167

## Iso Report
[10 empty] | 1 | 7
15
DVS Isotherm Analysis Report
0
| Date: | 10 Dec 2024 | [7 empty] | 0
| Time: | 8:16
| File: | C:\DVS Control\data\manual_m0\MIL-53-25NH2-75CH3-Ads-Des_25C_relH-10_CO2-0-30_open-loop-2024-12-10 08-16-27.xls
| Meth: | Ads-Des_25C_relH-10_CO2-0-30_open-loop
| Sample: | MIL-53-25NH2-75CH3
| Temp: | 25.1 °C
| MRef: | 5.0167 from Custom Mass
|  | Target | Measured | Sorp Mass | Measured | Desorp Mass
|  | % P/Po | % P/Po | Change (%) | % P/Po | Change (%) | Hysteresis
| Cycle 1 | 0 | 0.086 | 5.006877 | 0.106 | 5.1197
|  | 5 | 5.068 | 5.534315 | 5.064 | 5.573784 | 0.03946818
|  | 10 | 10.089 | 5.896306 | 10.087 | 5.915841 | 0.01953475
|  | 15 | 15.413 | 6.172185 | 15.421 | 6.183348 | 0.01116272
|  | 20 | 20.218 | 6.470389 | 20.219 | 6.472382 | 0.001993342
|  | 25 | 25.061 | 6.651783 | 25.045 | 6.654175 | 0.002392011
|  | 30 | 29.913 | 6.815636 | 29.913 | 6.815636
% P/Po refers to Solvent B (CO2)
Dynamic Vapor Sorption | [7 empty] | © Surface Measurement Systems Ltd 1996-2024

## Chart1
© Surface Measurement Systems Ltd 1996-2024
Dynamic Vapor Sorption
Date: 10 Dec 2024
Time: 8:16 AM
File: MIL-53-25NH2-75CH3-Ads-Des_25C_relH-10_CO2-0-30_open-loop-2024-12-10 08-16-27.xls
Sample: MIL-53-25NH2-75CH3
Temp: 25.1 °C
Meth: Ads-Des_25C_relH-10_CO2-0-30_open-loop
MRef: 5.0167

## DVS Data
DVS-Advantage-Plus-Data-File | [62 empty] | DVS-Advantage-Plus-Method-File
File Version: | 1.13 | [61 empty] | Version: | 1.06
Sequence Name: | aa_MOF_act-150_CO2-0-30-relH-0-40 | [61 empty] | Method Name: | Ads-Des_25C_relH-10_CO2-0-30_open-loop
Sequence Created: | 2024-12-09 13:35 | [61 empty] | Method Description:
Method Name: | Ads-Des_25C_relH-10_CO2-0-30_open-loop | [61 empty] | Method Created: | Mon Dec 09 10:32:11 2024
Method Created: | 2024-12-09 10:32 | [61 empty] | Author: | User
Method Modified: | FALSE | [61 empty] | Author Machine: | SMS-CZC3387ZKH
Sample Number: | 1 | [61 empty] | Update Sample Weight: | OFF
Sample Name: | MIL-53-25NH2-75CH3 | [61 empty] | Save Data Interval: | 20 seconds
Sample Description: | Without regeneration in between | [61 empty] | Active Reservoir: | Reservoir A+B
Initial Mass [mg]: | 5.0167 | [61 empty] | Total Gas Flow (A) (sccm): | 100
Raw Data File Created: | 2024-12-10 08:16 | [61 empty] | Total Gas Flow (B) (sccm): | 100
User Name: | User | [61 empty] | Loop Control Mode (A): | Open
Data Saving Interval [seconds]: | 20 | [61 empty] | Loop Control Mode (B): | Open
Solvent A: | Water | [61 empty] | Min. DMDT Stage Time (min.): | 5
Control Mode (Solvent A): | Open | [61 empty] | Max. DMDT Stage Time (min.): | 360
Solvent B (Primary): | CO2 | [61 empty] | DMDT Stability Duration (min.): | 10
Control Mode (Solvent B): | Open | [61 empty] | Raman Scan Wait Period (min.): | 15
Incubator Door Opened: | FALSE | [61 empty] | Preheater Ramp Rate (°C/min.): | 5
Incubator Door Override: | FALSE | [61 empty] | Run Dry Calibration: | ON
Data Points: | 1155 | [61 empty] | IR Scan Wait Period (min.): | 15
Data Start Row: | 56 | [61 empty] | Carrier Gas 1: | N2
First Dry Row: | 56 | [61 empty] | Carrier Gas 2: | N2
First Post Dry Row: | 210
Data File Setting - Tare Option:
Data File Setting - Dry Mass Option: | Custom | [61 empty] | Stage# | Type | Duration (min.) | DMDT Value (%/min.) | Start Partial Pressure (A) (%) | Stop Partial Pressure (A) (%) | Start Partial Pressure (B) (%) | Stop Partial Pressure (B) (%) | Incubator Temp. (°C) | Preheater Temp. (°C) | Video | Raman | Chiller Temp. (°C) | Chiller State | IR | Selected Carrier Gas | Target Flow MFC 1 (sccm) | Target Flow MFC 2 (sccm) | Target Flow MFC 3 (sccm) | Target Flow MFC 4 (sccm) | Target Flow MFC 5 (sccm) | Target Flow MFC 6 (sccm)
Data File Setting - M0 Value: | 5.0167 | [61 empty] | 1 | dm/dt | 2 | 0.002 | 20 | 66.68 | 0 | 0 | 25 | 0 | Inactive | Inactive | -10 | Off | Inactive | Carrier Gas 1: N2 | 0 | 0 | 0 | 0 | 0 | 0
Ref. Mass Option | Custom Mass | [61 empty] | 2 | dm/dt | 2 | 0.002 | 20 | 66.68 | 10 | 50 | 25 | 0 | Inactive | Inactive | -10 | Off | Inactive | Carrier Gas 1: N2 | 0 | 0 | 0 | 0 | 0 | 0
Ref. Mass | 5.0167 | [61 empty] | 3 | dm/dt | 2 | 0.002 | 20 | 66.68 | 20 | 70 | 25 | 0 | Inactive | Inactive | -10 | Off | Inactive | Carrier Gas 1: N2 | 0 | 0 | 0 | 0 | 0 | 0
ImportByDLLSeries | S2 (v2.1.4.0) | [61 empty] | 4 | dm/dt | 2 | 0.002 | 20 | 66.68 | 30 | 90 | 25 | 0 | Inactive | Inactive | -10 | Off | Inactive | Carrier Gas 1: N2 | 0 | 0 | 0 | 0 | 0 | 0
Carrier Gas A: | Nitrogen | [61 empty] | 5 | dm/dt | 2 | 0.002 | 20 | 66.68 | 40 | 100 | 25 | 0 | Inactive | Inactive | -10 | Off | Inactive | Carrier Gas 1: N2 | 0 | 0 | 0 | 0 | 0 | 0
Carrier Gas B: | Nitrogen | [61 empty] | 6 | dm/dt | 2 | 0.002 | 20 | 66.68 | 50 | 90 | 25 | 0 | Inactive | Inactive | -10 | Off | Inactive | Carrier Gas 1: N2 | 0 | 0 | 0 | 0 | 0 | 0
Method Stage Skipped: | FALSE | [61 empty] | 7 | dm/dt | 2 | 0.002 | 20 | 66.68 | 60 | 80 | 25 | 0 | Inactive | Inactive | -10 | Off | Inactive | Carrier Gas 1: N2 | 0 | 0 | 0 | 0 | 0 | 0
Method Skipped: | FALSE | [61 empty] | 8 | dm/dt | 2 | 0.002 | 20 | 66.68 | 50 | 50 | 25 | 0 | Inactive | Inactive | -10 | Off | Inactive | Carrier Gas 1: N2 | 0 | 0 | 0 | 0 | 0 | 0
Method Status: | Completed | [61 empty] | 9 | dm/dt | 2 | 0.002 | 20 | 66.68 | 40 | 40 | 25 | 0 | Inactive | Inactive | -10 | Off | Inactive | Carrier Gas 1: N2 | 0 | 0 | 0 | 0 | 0 | 0
Counter Weight [mg]: | 0 | [61 empty] | 10 | dm/dt | 2 | 0.002 | 20 | 66.68 | 30 | 30 | 25 | 0 | Inactive | Inactive | -10 | Off | Inactive | Carrier Gas 1: N2 | 0 | 0 | 0 | 0 | 0 | 0
Instrument Name: | DVS Carbon | [61 empty] | 11 | dm/dt | 2 | 0.002 | 20 | 66.68 | 20 | 20 | 25 | 0 | Inactive | Inactive | -10 | Off | Inactive | Carrier Gas 1: N2 | 0 | 0 | 0 | 0 | 0 | 0
Flow Control Mode: | Partial Pressure | [61 empty] | 12 | dm/dt | 2 | 0.002 | 20 | 66.68 | 10 | 10 | 25 | 0 | Inactive | Inactive | -10 | Off | Inactive | Carrier Gas 1: N2 | 0 | 0 | 0 | 0 | 0 | 0
Identifier MFC 1: | Dry Flow (A) | [61 empty] | 13 | dm/dt | 2 | 0.002 | 20 | 66.68 | 0 | 0 | 25 | 0 | Inactive | Inactive | -10 | Off | Inactive | Carrier Gas 1: N2 | 0 | 0 | 0 | 0 | 0 | 0
Identifier MFC 2: | Dry Flow (B)
Identifier MFC 3: | Wet Flow (A)
Identifier MFC 4: | CO2 (B)
Identifier MFC 5: | Purge Flow
Identifier MFC 6: | Wet CO2 (B)
Instrument Type: | DVS Carbon
Gas Information MFC 1: | Nitrogen
Gas Information MFC 2: | Nitrogen
Gas Information MFC 3: | H2O
Gas Information MFC 4: | CO2
Gas Information MFC 5: | Nitrogen (Purge)
Gas Information MFC 6: | Humidified CO2
Time [minutes] | Mass [mg] | Delta Mass [%] | dm/dt [%/minute] | Target Incubator Temp. [celsius] | Measured Incubator Temp. [celsius] | Target Preheater Temp. [celsius] | Measured Preheater Temp. [celsius] | Sorption Temp. [celsius] | Target Partial Pressure (Solvent A) [%] | Measured Partial Pressure (Solvent A) [%] | Target Partial Pressure (Solvent B) [%] | Measured Partial Pressure (Solvent B) [%] | Total Gas Flow [sccm] | Target Wet Gas Flow (Solvent A) [sccm] | Actual Wet Gas Flow (Solvent A) [sccm] | Target Dry Gas Flow (Solvent A) [sccm] | Actual Dry Gas Flow (Solvent A) [sccm] | Target Wet Gas Flow (Solvent B) [sccm] | Actual Wet Gas Flow (Solvent B) [sccm] | Target Dry Gas Flow (Solvent B) [sccm] | Actual Dry Gas Flow (Solvent B) [sccm] | dm (%) - ref | User Defined 1 | User Defined 2 |  | Target PP/100 (Solvent A) | Actual PP/100 (Solvent A) | Target PP/100 (Solvent B) | Actual PP/100 (Solvent B) | [29 empty] | Old Target Partial Pressure (Solvent A) [%] | Old Measured Partial Pressure (Solvent A) [%] | Old Target Partial Pressure (Solvent B) [%] | Old Measured Partial Pressure (Solvent B) [%] | [22 empty] | Target Chiller Temp. [celsius] | Measured Chiller Temp. [celsius] | Measured Chiller Internal Temp. [celsius] | Chiller State | Gas Concentration (CO2 NDIR) (Sensor A) [ppm] | Gas Concentration (Sensor B) [ppm] | Reservoir Target Temp | Reservoir Actual Temp | Carrier Gas | Target Purge Flow [sccm] | Actual Purge Flow [sccm] | Target Balance Head Temp.[celsius.] | Actual Balance Head Temp.[celsius.] | Target Flow MFC 1 [sccm] | Actual Flow MFC 1 [sccm] | Target Flow MFC 2 [sccm] | Actual Flow MFC 2 [sccm] | Target Flow MFC 3 [sccm] | Actual Flow MFC 3 [sccm] | Target Flow MFC 4 [sccm] | Actual Flow MFC 4 [sccm] | Target Flow MFC 5 [sccm] | Actual Flow MFC 5 [sccm] | Target Flow MFC 6 [sccm] | Actual Flow MFC 6 [sccm] | Raw Partial Pressure Sensor Data (Solvent A) | Raw Partial Pressure Sensor Data (Solvent B)
0 | 5.177 | 103.1953 | 0.0005 | 25 | 25 | 0 | 25 | 25.15 | 10 | 4.675 | 0 | 0.09 | 200 | 9.6 | 9.6 | 90.4 | 90.4 | 0 | 0 | 100 | 100 | 3.195328 | 0 | 0 | 0 | 0.1 | 0.04675 | 0 | 0.0009 | 0 | 0 | 0 | 0 | 0 | 0 | 0 | 0 | 0 | 0 | 0 | 0 | 0 | 0 | 0 | 0 | 0 | 0 | 0 | 0 | 0 | 0 | 0 | 0 | 0 | 0 | 0 | 0 | 0 | 20 | 9.35 | 0 | 0.18 | 0 | 0 | 0 | 0 | 0 | 0 | 0 | 0 | 0 | 0 | 0 | 0 | 0 | 0 | 0 | 0 | 0 | 0 | 0 | 0 | 0 | 0 | -10 | 0 | 0 | Off | 12 | 0 | 25.5 | 24.8 | 1 | 75 | 75 | 0 | 0 | 90.4 | 90.4 | 100 | 100 | 9.6 | 9.6 | 0 | 0 | 75 | 75 | 0 | 0 | 0 | 106336
0.33 | 5.177 | 103.1953 | 0.0004 | 25 | 25 | 0 | 25 | 25.16 | 10 | 8.755 | 0 | 0.085 | 200 | 19.3 | 19.2 | 80.7 | 80.7 | 0 | 0 | 100 | 99.9 | 3.195328 | 0 | 0 | 0 | 0.1 | 0.08755 | 0 | 0.00085 | 0 | 0 | 0 | 0 | 0 | 0 | 0 | 0 | 0 | 0 | 0 | 0 | 0 | 0 | 0 | 0 | 0 | 0 | 0 | 0 | 0 | 0 | 0 | 0 | 0 | 0 | 0 | 0 | 0 | 20 | 17.51 | 0 | 0.17 | 0 | 0 | 0 | 0 | 0 | 0 | 0 | 0 | 0 | 0 | 0 | 0 | 0 | 0 | 0 | 0 | 0 | 0 | 0 | 0 | 0 | 0 | -10 | 0 | 0 | Off | 10.1 | 0 | 25.5 | 24.9 | 1 | 75 | 75 | 0 | 0 | 80.7 | 80.7 | 100 | 99.9 | 19.3 | 19.2 | 0 | 0 | 75 | 75 | 0 | 0 | 0 | 106331
0.67 | 5.177 | 103.1953 | 0.0004 | 25 | 25 | 0 | 25 | 25.17 | 10 | 9.41 | 0 | 0.08 | 200 | 19.3 | 19.3 | 80.7 | 80.7 | 0 | 0 | 100 | 100 | 3.195328 | 0 | 0 | 0 | 0.1 | 0.0941 | 0 | 0.0008 | 0 | 0 | 0 | 0 | 0 | 0 | 0 | 0 | 0 | 0 | 0 | 0 | 0 | 0 | 0 | 0 | 0 | 0 | 0 | 0 | 0 | 0 | 0 | 0 | 0 | 0 | 0 | 0 | 0 | 20 | 18.82 | 0 | 0.16 | 0 | 0 | 0 | 0 | 0 | 0 | 0 | 0 | 0 | 0 | 0 | 0 | 0 | 0 | 0 | 0 | 0 | 0 | 0 | 0 | 0 | 0 | -10 | 0 | 0 | Off | 10.9 | 0 | 25.5 | 25 | 1 | 75 | 75.1 | 0 | 0 | 80.7 | 80.7 | 100 | 100 | 19.3 | 19.3 | 0 | 0 | 75 | 75.1 | 0 | 0 | 0 | 106326
1 | 5.1778 | 103.2113 | 0.0007 | 25 | 25 | 0 | 25 | 25.16 | 10 | 9.455 | 0 | 0.09 | 200 | 19.3 | 19.3 | 80.7 | 80.8 | 0 | 0 | 100 | 100 | 3.211274 | 0 | 0 | 0 | 0.1 | 0.09455 | 0 | 0.0009 | 0 | 0 | 0 | 0 | 0 | 0 | 0 | 0 | 0 | 0 | 0 | 0 | 0 | 0 | 0 | 0 | 0 | 0 | 0 | 0 | 0 | 0 | 0 | 0 | 0 | 0 | 0 | 0 | 0 | 20 | 18.91 | 0 | 0.18 | 0 | 0 | 0 | 0 | 0 | 0 | 0 | 0 | 0 | 0 | 0 | 0 | 0 | 0 | 0 | 0 | 0 | 0 | 0 | 0 | 0 | 0 | -10 | 0 | 0 | Off | 6.4 | 0 | 25.5 | 24.9 | 1 | 75 | 75 | 0 | 0 | 80.7 | 80.8 | 100 | 100 | 19.3 | 19.3 | 0 | 0 | 75 | 75 | 0 | 0 | 0 | 106334
1.34 | 5.18 | 103.2551 | 0.0032 | 25 | 25 | 0 | 25 | 25.17 | 10 | 9.485 | 0 | 0.08 | 200 | 19.3 | 19.3 | 80.7 | 80.8 | 0 | 0 | 100 | 100 | 3.255128 | 0 | 0 | 0 | 0.1 | 0.09485 | 0 | 0.0008 | 0 | 0 | 0 | 0 | 0 | 0 | 0 | 0 | 0 | 0 | 0 | 0 | 0 | 0 | 0 | 0 | 0 | 0 | 0 | 0 | 0 | 0 | 0 | 0 | 0 | 0 | 0 | 0 | 0 | 20 | 18.97 | 0 | 0.16 | 0 | 0 | 0 | 0 | 0 | 0 | 0 | 0 | 0 | 0 | 0 | 0 | 0 | 0 | 0 | 0 | 0 | 0 | 0 | 0 | 0 | 0 | -10 | 0 | 0 | Off | 10.2 | 0 | 25.5 | 25 | 1 | 75 | 75 | 0 | 0 | 80.7 | 80.8 | 100 | 100 | 19.3 | 19.3 | 0 | 0 | 75 | 75 | 0 | 0 | 0 | 106335
1.67 | 5.1831 | 103.3169 | 0.0093 | 25 | 25 | 0 | 25 | 25.17 | 10 | 9.495 | 0 | 0.08 | 200 | 19.3 | 19.3 | 80.7 | 80.7 | 0 | 0 | 100 | 100.1 | 3.316921 | 0 | 0 | 0 | 0.1 | 0.09495 | 0 | 0.0008 | 0 | 0 | 0 | 0 | 0 | 0 | 0 | 0 | 0 | 0 | 0 | 0 | 0 | 0 | 0 | 0 | 0 | 0 | 0 | 0 | 0 | 0 | 0 | 0 | 0 | 0 | 0 | 0 | 0 | 20 | 18.99 | 0 | 0.16 | 0 | 0 | 0 | 0 | 0 | 0 | 0 | 0 | 0 | 0 | 0 | 0 | 0 | 0 | 0 | 0 | 0 | 0 | 0 | 0 | 0 | 0 | -10 | 0 | 0 | Off | 9.1 | 0 | 25.5 | 24.9 | 1 | 75 | 75 | 0 | 0 | 80.7 | 80.7 | 100 | 100.1 | 19.3 | 19.3 | 0 | 0 | 75 | 75 | 0 | 0 | 0 | 106324
2.01 | 5.1872 | 103.3986 | 0.0203 | 25 | 25 | 0 | 25 | 25.15 | 10 | 9.505 | 0 | 0.09 | 200 | 19.3 | 19.3 | 80.7 | 80.7 | 0 | 0 | 100 | 99.9 | 3.398649 | 0 | 0 | 0 | 0.1 | 0.09505 | 0 | 0.0009 | 0 | 0 | 0 | 0 | 0 | 0 | 0 | 0 | 0 | 0 | 0 | 0 | 0 | 0 | 0 | 0 | 0 | 0 | 0 | 0 | 0 | 0 | 0 | 0 | 0 | 0 | 0 | 0 | 0 | 20 | 19.01 | 0 | 0.18 | 0 | 0 | 0 | 0 | 0 | 0 | 0 | 0 | 0 | 0 | 0 | 0 | 0 | 0 | 0 | 0 | 0 | 0 | 0 | 0 | 0 | 0 | -10 | 0 | 0 | Off | 9.9 | 0 | 25.5 | 25 | 1 | 75 | 75 | 0 | 0 | 80.7 | 80.7 | 100 | 99.9 | 19.3 | 19.3 | 0 | 0 | 75 | 75 | 0 | 0 | 0 | 106335
2.34 | 5.1912 | 103.4784 | 0.035 | 25 | 25 | 0 | 25 | 25.17 | 10 | 9.535 | 0 | 0.08 | 200 | 19.3 | 19.3 | 80.7 | 80.6 | 0 | 0 | 100 | 100 | 3.478382 | 0 | 0 | 0 | 0.1 | 0.09535 | 0 | 0.0008 | 0 | 0 | 0 | 0 | 0 | 0 | 0 | 0 | 0 | 0 | 0 | 0 | 0 | 0 | 0 | 0 | 0 | 0 | 0 | 0 | 0 | 0 | 0 | 0 | 0 | 0 | 0 | 0 | 0 | 20 | 19.07 | 0 | 0.16 | 0 | 0 | 0 | 0 | 0 | 0 | 0 | 0 | 0 | 0 | 0 | 0 | 0 | 0 | 0 | 0 | 0 | 0 | 0 | 0 | 0 | 0 | -10 | 0 | 0 | Off | 14.6 | 0 | 25.5 | 24.9 | 1 | 75 | 75 | 0 | 0 | 80.7 | 80.6 | 100 | 100 | 19.3 | 19.3 | 0 | 0 | 75 | 75 | 0 | 0 | 0 | 106327
2.67 | 5.1952 | 103.5581 | 0.0528 | 25 | 25 | 0 | 25 | 25.15 | 10 | 9.52 | 0 | 0.08 | 200 | 19.3 | 19.3 | 80.7 | 80.7 | 0 | 0 | 100 | 100 | 3.558116 | 0 | 0 | 0 | 0.1 | 0.0952 | 0 | 0.0008 | 0 | 0 | 0 | 0 | 0 | 0 | 0 | 0 | 0 | 0 | 0 | 0 | 0 | 0 | 0 | 0 | 0 | 0 | 0 | 0 | 0 | 0 | 0 | 0 | 0 | 0 | 0 | 0 | 0 | 20 | 19.04 | 0 | 0.16 | 0 | 0 | 0 | 0 | 0 | 0 | 0 | 0 | 0 | 0 | 0 | 0 | 0 | 0 | 0 | 0 | 0 | 0 | 0 | 0 | 0 | 0 | -10 | 0 | 0 | Off | 20.7 | 0 | 25.5 | 25 | 1 | 75 | 75 | 0 | 0 | 80.7 | 80.7 | 100 | 100 | 19.3 | 19.3 | 0 | 0 | 75 | 75 | 0 | 0 | 0 | 106332
3.01 | 5.1992 | 103.6378 | 0.0742 | 25 | 25 | 0 | 25 | 25.13 | 10 | 9.525 | 0 | 0.085 | 200 | 19.3 | 19.3 | 80.7 | 80.6 | 0 | 0 | 100 | 100 | 3.63785 | 0 | 0 | 0 | 0.1 | 0.09525 | 0 | 0.00085 | 0 | 0 | 0 | 0 | 0 | 0 | 0 | 0 | 0 | 0 | 0 | 0 | 0 | 0 | 0 | 0 | 0 | 0 | 0 | 0 | 0 | 0 | 0 | 0 | 0 | 0 | 0 | 0 | 0 | 20 | 19.05 | 0 | 0.17 | 0 | 0 | 0 | 0 | 0 | 0 | 0 | 0 | 0 | 0 | 0 | 0 | 0 | 0 | 0 | 0 | 0 | 0 | 0 | 0 | 0 | 0 | -10 | 0 | 0 | Off | 14.3 | 0 | 25.5 | 24.9 | 1 | 75 | 75 | 0 | 0 | 80.7 | 80.6 | 100 | 100 | 19.3 | 19.3 | 0 | 0 | 75 | 75 | 0 | 0 | 0 | 106331
3.34 | 5.2028 | 103.7096 | 0.096 | 25 | 25 | 0 | 25 | 25.17 | 10 | 9.53 | 0 | 0.08 | 200 | 19.3 | 19.3 | 80.7 | 80.6 | 0 | 0 | 100 | 100 | 3.70961 | 0 | 0 | 0 | 0.1 | 0.0953 | 0 | 0.0008 | 0 | 0 | 0 | 0 | 0 | 0 | 0 | 0 | 0 | 0 | 0 | 0 | 0 | 0 | 0 | 0 | 0 | 0 | 0 | 0 | 0 | 0 | 0 | 0 | 0 | 0 | 0 | 0 | 0 | 20 | 19.06 | 0 | 0.16 | 0 | 0 | 0 | 0 | 0 | 0 | 0 | 0 | 0 | 0 | 0 | 0 | 0 | 0 | 0 | 0 | 0 | 0 | 0 | 0 | 0 | 0 | -10 | 0 | 0 | Off | 9.9 | 0 | 25.5 | 24.9 | 1 | 75 | 75.1 | 0 | 0 | 80.7 | 80.6 | 100 | 100 | 19.3 | 19.3 | 0 | 0 | 75 | 75.1 | 0 | 0 | 0 | 106327
3.67 | 5.2067 | 103.7874 | 0.1193 | 25 | 25 | 0 | 25 | 25.15 | 10 | 9.555 | 0 | 0.08 | 200 | 19.3 | 19.3 | 80.7 | 80.7 | 0 | 0 | 100 | 99.9 | 3.78735 | 0 | 0 | 0 | 0.1 | 0.09555 | 0 | 0.0008 | 0 | 0 | 0 | 0 | 0 | 0 | 0 | 0 | 0 | 0 | 0 | 0 | 0 | 0 | 0 | 0 | 0 | 0 | 0 | 0 | 0 | 0 | 0 | 0 | 0 | 0 | 0 | 0 | 0 | 20 | 19.11 | 0 | 0.16 | 0 | 0 | 0 | 0 | 0 | 0 | 0 | 0 | 0 | 0 | 0 | 0 | 0 | 0 | 0 | 0 | 0 | 0 | 0 | 0 | 0 | 0 | -10 | 0 | 0 | Off | 11 | 0 | 25.5 | 25 | 1 | 75 | 75 | 0 | 0 | 80.7 | 80.7 | 100 | 99.9 | 19.3 | 19.3 | 0 | 0 | 75 | 75 | 0 | 0 | 0 | 106328
4.01 | 5.2101 | 103.8551 | 0.1413 | 25 | 25 | 0 | 26 | 25.15 | 10 | 9.54 | 0 | 0.085 | 200 | 19.3 | 19.3 | 80.7 | 80.8 | 0 | 0 | 100 | 100 | 3.855124 | 0 | 0 | 0 | 0.1 | 0.0954 | 0 | 0.00085 | 0 | 0 | 0 | 0 | 0 | 0 | 0 | 0 | 0 | 0 | 0 | 0 | 0 | 0 | 0 | 0 | 0 | 0 | 0 | 0 | 0 | 0 | 0 | 0 | 0 | 0 | 0 | 0 | 0 | 20 | 19.08 | 0 | 0.17 | 0 | 0 | 0 | 0 | 0 | 0 | 0 | 0 | 0 | 0 | 0 | 0 | 0 | 0 | 0 | 0 | 0 | 0 | 0 | 0 | 0 | 0 | -10 | 0 | 0 | Off | 13.6 | 0 | 25.5 | 24.8 | 1 | 75 | 75 | 0 | 0 | 80.7 | 80.8 | 100 | 100 | 19.3 | 19.3 | 0 | 0 | 75 | 75 | 0 | 0 | 0 | 106329
4.34 | 5.2133 | 103.9189 | 0.1617 | 25 | 25 | 0 | 25 | 25.15 | 10 | 9.53 | 0 | 0.08 | 200 | 19.3 | 19.2 | 80.7 | 80.7 | 0 | 0 | 100 | 99.9 | 3.918911 | 0 | 0 | 0 | 0.1 | 0.0953 | 0 | 0.0008 | 0 | 0 | 0 | 0 | 0 | 0 | 0 | 0 | 0 | 0 | 0 | 0 | 0 | 0 | 0 | 0 | 0 | 0 | 0 | 0 | 0 | 0 | 0 | 0 | 0 | 0 | 0 | 0 | 0 | 20 | 19.06 | 0 | 0.16 | 0 | 0 | 0 | 0 | 0 | 0 | 0 | 0 | 0 | 0 | 0 | 0 | 0 | 0 | 0 | 0 | 0 | 0 | 0 | 0 | 0 | 0 | -10 | 0 | 0 | Off | 13.9 | 0 | 25.5 | 25.1 | 1 | 75 | 74.9 | 0 | 0 | 80.7 | 80.7 | 100 | 99.9 | 19.3 | 19.2 | 0 | 0 | 75 | 74.9 | 0 | 0 | 0 | 106328
4.68 | 5.2167 | 103.9867 | 0.1809 | 25 | 25 | 0 | 25 | 25.15 | 10 | 9.52 | 0 | 0.085 | 200 | 19.3 | 19.3 | 80.7 | 80.7 | 0 | 0 | 100 | 100 | 3.986684 | 0 | 0 | 0 | 0.1 | 0.0952 | 0 | 0.00085 | 0 | 0 | 0 | 0 | 0 | 0 | 0 | 0 | 0 | 0 | 0 | 0 | 0 | 0 | 0 | 0 | 0 | 0 | 0 | 0 | 0 | 0 | 0 | 0 | 0 | 0 | 0 | 0 | 0 | 20 | 19.04 | 0 | 0.17 | 0 | 0 | 0 | 0 | 0 | 0 | 0 | 0 | 0 | 0 | 0 | 0 | 0 | 0 | 0 | 0 | 0 | 0 | 0 | 0 | 0 | 0 | -10 | 0 | 0 | Off | 9.6 | 0 | 25.5 | 24.8 | 1 | 75 | 75 | 0 | 0 | 80.7 | 80.7 | 100 | 100 | 19.3 | 19.3 | 0 | 0 | 75 | 75 | 0 | 0 | 0 | 106331
5.01 | 5.2196 | 104.0445 | 0.196 | 25 | 25 | 0 | 25 | 25.18 | 10 | 9.5 | 0 | 0.09 | 200 | 19.3 | 19.3 | 80.7 | 80.6 | 0 | 0 | 100 | 100 | 4.044491 | 0 | 0 | 0 | 0.1 | 0.095 | 0 | 0.0009 | 0 | 0 | 0 | 0 | 0 | 0 | 0 | 0 | 0 | 0 | 0 | 0 | 0 | 0 | 0 | 0 | 0 | 0 | 0 | 0 | 0 | 0 | 0 | 0 | 0 | 0 | 0 | 0 | 0 | 20 | 19 | 0 | 0.18 | 0 | 0 | 0 | 0 | 0 | 0 | 0 | 0 | 0 | 0 | 0 | 0 | 0 | 0 | 0 | 0 | 0 | 0 | 0 | 0 | 0 | 0 | -10 | 0 | 0 | Off | 6 | 0 | 25.5 | 25 | 1 | 75 | 74.9 | 0 | 0 | 80.7 | 80.6 | 100 | 100 | 19.3 | 19.3 | 0 | 0 | 75 | 74.9 | 0 | 0 | 0 | 106336
5.34 | 5.2224 | 104.1003 | 0.207 | 25 | 25 | 0 | 25 | 25.15 | 10 | 9.52 | 0 | 0.09 | 200 | 19.3 | 19.3 | 80.7 | 80.7 | 0 | 0 | 100 | 100 | 4.100305 | 0 | 0 | 0 | 0.1 | 0.0952 | 0 | 0.0009 | 0 | 0 | 0 | 0 | 0 | 0 | 0 | 0 | 0 | 0 | 0 | 0 | 0 | 0 | 0 | 0 | 0 | 0 | 0 | 0 | 0 | 0 | 0 | 0 | 0 | 0 | 0 | 0 | 0 | 20 | 19.04 | 0 | 0.18 | 0 | 0 | 0 | 0 | 0 | 0 | 0 | 0 | 0 | 0 | 0 | 0 | 0 | 0 | 0 | 0 | 0 | 0 | 0 | 0 | 0 | 0 | -10 | 0 | 0 | Off | 10.6 | 0 | 25.5 | 24.9 | 1 | 75 | 75 | 0 | 0 | 80.7 | 80.7 | 100 | 100 | 19.3 | 19.3 | 0 | 0 | 75 | 75 | 0 | 0 | 0 | 106334
5.68 | 5.2253 | 104.1581 | 0.2137 | 25 | 25 | 0 | 25 | 25.14 | 10 | 9.535 | 0 | 0.09 | 200 | 19.3 | 19.3 | 80.7 | 80.7 | 0 | 0 | 100 | 100 | 4.158112 | 0 | 0 | 0 | 0.1 | 0.09535 | 0 | 0.0009 | 0 | 0 | 0 | 0 | 0 | 0 | 0 | 0 | 0 | 0 | 0 | 0 | 0 | 0 | 0 | 0 | 0 | 0 | 0 | 0 | 0 | 0 | 0 | 0 | 0 | 0 | 0 | 0 | 0 | 20 | 19.07 | 0 | 0.18 | 0 | 0 | 0 | 0 | 0 | 0 | 0 | 0 | 0 | 0 | 0 | 0 | 0 | 0 | 0 | 0 | 0 | 0 | 0 | 0 | 0 | 0 | -10 | 0 | 0 | Off | 11.3 | 0 | 25.5 | 24.9 | 1 | 75 | 75 | 0 | 0 | 80.7 | 80.7 | 100 | 100 | 19.3 | 19.3 | 0 | 0 | 75 | 75 | 0 | 0 | 0 | 106336
6.01 | 5.2278 | 104.2079 | 0.2146 | 25 | 25 | 0 | 25 | 25.16 | 10 | 9.54 | 0 | 0.08 | 200 | 19.3 | 19.3 | 80.7 | 80.8 | 0 | 0 | 100 | 100 | 4.207945 | 0 | 0 | 0 | 0.1 | 0.0954 | 0 | 0.0008 | 0 | 0 | 0 | 0 | 0 | 0 | 0 | 0 | 0 | 0 | 0 | 0 | 0 | 0 | 0 | 0 | 0 | 0 | 0 | 0 | 0 | 0 | 0 | 0 | 0 | 0 | 0 | 0 | 0 | 20 | 19.08 | 0 | 0.16 | 0 | 0 | 0 | 0 | 0 | 0 | 0 | 0 | 0 | 0 | 0 | 0 | 0 | 0 | 0 | 0 | 0 | 0 | 0 | 0 | 0 | 0 | -10 | 0 | 0 | Off | 11.5 | 0 | 25.5 | 24.9 | 1 | 75 | 75 | 0 | 0 | 80.7 | 80.8 | 100 | 100 | 19.3 | 19.3 | 0 | 0 | 75 | 75 | 0 | 0 | 0 | 106327
6.35 | 5.2303 | 104.2578 | 0.2109 | 25 | 25 | 0 | 25 | 25.15 | 10 | 9.535 | 0 | 0.08 | 200 | 19.3 | 19.3 | 80.7 | 80.7 | 0 | 0 | 100 | 100 | 4.257779 | 0 | 0 | 0 | 0.1 | 0.09535 | 0 | 0.0008 | 0 | 0 | 0 | 0 | 0 | 0 | 0 | 0 | 0 | 0 | 0 | 0 | 0 | 0 | 0 | 0 | 0 | 0 | 0 | 0 | 0 | 0 | 0 | 0 | 0 | 0 | 0 | 0 | 0 | 20 | 19.07 | 0 | 0.16 | 0 | 0 | 0 | 0 | 0 | 0 | 0 | 0 | 0 | 0 | 0 | 0 | 0 | 0 | 0 | 0 | 0 | 0 | 0 | 0 | 0 | 0 | -10 | 0 | 0 | Off | 8.8 | 0 | 25.5 | 24.8 | 1 | 75 | 75.1 | 0 | 0 | 80.7 | 80.7 | 100 | 100 | 19.3 | 19.3 | 0 | 0 | 75 | 75.1 | 0 | 0 | 0 | 106328
6.68 | 5.2326 | 104.3036 | 0.2041 | 25 | 25 | 0 | 25 | 25.15 | 10 | 9.555 | 0 | 0.08 | 200 | 19.3 | 19.3 | 80.7 | 80.7 | 0 | 0 | 100 | 100 | 4.303626 | 0 | 0 | 0 | 0.1 | 0.09555 | 0 | 0.0008 | 0 | 0 | 0 | 0 | 0 | 0 | 0 | 0 | 0 | 0 | 0 | 0 | 0 | 0 | 0 | 0 | 0 | 0 | 0 | 0 | 0 | 0 | 0 | 0 | 0 | 0 | 0 | 0 | 0 | 20 | 19.11 | 0 | 0.16 | 0 | 0 | 0 | 0 | 0 | 0 | 0 | 0 | 0 | 0 | 0 | 0 | 0 | 0 | 0 | 0 | 0 | 0 | 0 | 0 | 0 | 0 | -10 | 0 | 0 | Off | 9.9 | 0 | 25.5 | 25 | 1 | 75 | 75 | 0 | 0 | 80.7 | 80.7 | 100 | 100 | 19.3 | 19.3 | 0 | 0 | 75 | 75 | 0 | 0 | 0 | 106328
7.01 | 5.2348 | 104.3475 | 0.1961 | 25 | 25 | 0 | 25 | 25.12 | 10 | 9.525 | 0 | 0.08 | 200 | 19.3 | 19.3 | 80.7 | 80.7 | 0 | 0 | 100 | 100 | 4.347479 | 0 | 0 | 0 | 0.1 | 0.09525 | 0 | 0.0008 | 0 | 0 | 0 | 0 | 0 | 0 | 0 | 0 | 0 | 0 | 0 | 0 | 0 | 0 | 0 | 0 | 0 | 0 | 0 | 0 | 0 | 0 | 0 | 0 | 0 | 0 | 0 | 0 | 0 | 20 | 19.05 | 0 | 0.16 | 0 | 0 | 0 | 0 | 0 | 0 | 0 | 0 | 0 | 0 | 0 | 0 | 0 | 0 | 0 | 0 | 0 | 0 | 0 | 0 | 0 | 0 | -10 | 0 | 0 | Off | 5.2 | 0 | 25.5 | 24.9 | 1 | 75 | 75 | 0 | 0 | 80.7 | 80.7 | 100 | 100 | 19.3 | 19.3 | 0 | 0 | 75 | 75 | 0 | 0 | 0 | 106335
7.35 | 5.2369 | 104.3893 | 0.1878 | 25 | 25 | 0 | 25 | 25.16 | 10 | 9.53 | 0 | 0.08 | 200 | 19.3 | 19.3 | 80.7 | 80.7 | 0 | 0 | 100 | 100 | 4.38934 | 0 | 0 | 0 | 0.1 | 0.0953 | 0 | 0.0008 | 0 | 0 | 0 | 0 | 0 | 0 | 0 | 0 | 0 | 0 | 0 | 0 | 0 | 0 | 0 | 0 | 0 | 0 | 0 | 0 | 0 | 0 | 0 | 0 | 0 | 0 | 0 | 0 | 0 | 20 | 19.06 | 0 | 0.16 | 0 | 0 | 0 | 0 | 0 | 0 | 0 | 0 | 0 | 0 | 0 | 0 | 0 | 0 | 0 | 0 | 0 | 0 | 0 | 0 | 0 | 0 | -10 | 0 | 0 | Off | 9.8 | 0 | 25.5 | 25 | 1 | 75 | 75 | 0 | 0 | 80.7 | 80.7 | 100 | 100 | 19.3 | 19.3 | 0 | 0 | 75 | 75 | 0 | 0 | 0 | 106324
7.68 | 5.2389 | 104.4292 | 0.1787 | 25 | 25 | 0 | 25 | 25.16 | 10 | 9.545 | 0 | 0.08 | 200 | 19.3 | 19.4 | 80.7 | 80.7 | 0 | 0 | 100 | 100 | 4.429206 | 0 | 0 | 0 | 0.1 | 0.09545 | 0 | 0.0008 | 0 | 0 | 0 | 0 | 0 | 0 | 0 | 0 | 0 | 0 | 0 | 0 | 0 | 0 | 0 | 0 | 0 | 0 | 0 | 0 | 0 | 0 | 0 | 0 | 0 | 0 | 0 | 0 | 0 | 20 | 19.09 | 0 | 0.16 | 0 | 0 | 0 | 0 | 0 | 0 | 0 | 0 | 0 | 0 | 0 | 0 | 0 | 0 | 0 | 0 | 0 | 0 | 0 | 0 | 0 | 0 | -10 | 0 | 0 | Off | 11.1 | 0 | 25.5 | 24.9 | 1 | 75 | 75 | 0 | 0 | 80.7 | 80.7 | 100 | 100 | 19.3 | 19.4 | 0 | 0 | 75 | 75 | 0 | 0 | 0 | 106329
8.01 | 5.2408 | 104.4671 | 0.1702 | 25 | 25 | 0 | 25 | 25.15 | 10 | 9.54 | 0 | 0.085 | 200 | 19.3 | 19.3 | 80.7 | 80.7 | 0 | 0 | 100 | 100 | 4.46708 | 0 | 0 | 0 | 0.1 | 0.0954 | 0 | 0.00085 | 0 | 0 | 0 | 0 | 0 | 0 | 0 | 0 | 0 | 0 | 0 | 0 | 0 | 0 | 0 | 0 | 0 | 0 | 0 | 0 | 0 | 0 | 0 | 0 | 0 | 0 | 0 | 0 | 0 | 20 | 19.08 | 0 | 0.17 | 0 | 0 | 0 | 0 | 0 | 0 | 0 | 0 | 0 | 0 | 0 | 0 | 0 | 0 | 0 | 0 | 0 | 0 | 0 | 0 | 0 | 0 | -10 | 0 | 0 | Off | 18.2 | 0 | 25.5 | 24.9 | 1 | 75 | 74.9 | 0 | 0 | 80.7 | 80.7 | 100 | 100 | 19.3 | 19.3 | 0 | 0 | 75 | 74.9 | 0 | 0 | 0 | 106327
8.35 | 5.2425 | 104.501 | 0.1619 | 25 | 25 | 0 | 25 | 25.16 | 10 | 9.535 | 0 | 0.08 | 200 | 19.3 | 19.3 | 80.7 | 80.6 | 0 | 0 | 100 | 100 | 4.500967 | 0 | 0 | 0 | 0.1 | 0.09535 | 0 | 0.0008 | 0 | 0 | 0 | 0 | 0 | 0 | 0 | 0 | 0 | 0 | 0 | 0 | 0 | 0 | 0 | 0 | 0 | 0 | 0 | 0 | 0 | 0 | 0 | 0 | 0 | 0 | 0 | 0 | 0 | 20 | 19.07 | 0 | 0.16 | 0 | 0 | 0 | 0 | 0 | 0 | 0 | 0 | 0 | 0 | 0 | 0 | 0 | 0 | 0 | 0 | 0 | 0 | 0 | 0 | 0 | 0 | -10 | 0 | 0 | Off | 9.9 | 0 | 25.5 | 24.9 | 1 | 75 | 75 | 0 | 0 | 80.7 | 80.6 | 100 | 100 | 19.3 | 19.3 | 0 | 0 | 75 | 75 | 0 | 0 | 0 | 106323
8.68 | 5.2441 | 104.5329 | 0.1532 | 25 | 25 | 0 | 25 | 25.14 | 10 | 9.54 | 0 | 0.08 | 200 | 19.3 | 19.3 | 80.7 | 80.7 | 0 | 0 | 100 | 100 | 4.53286 | 0 | 0 | 0 | 0.1 | 0.0954 | 0 | 0.0008 | 0 | 0 | 0 | 0 | 0 | 0 | 0 | 0 | 0 | 0 | 0 | 0 | 0 | 0 | 0 | 0 | 0 | 0 | 0 | 0 | 0 | 0 | 0 | 0 | 0 | 0 | 0 | 0 | 0 | 20 | 19.08 | 0 | 0.16 | 0 | 0 | 0 | 0 | 0 | 0 | 0 | 0 | 0 | 0 | 0 | 0 | 0 | 0 | 0 | 0 | 0 | 0 | 0 | 0 | 0 | 0 | -10 | 0 | 0 | Off | 9.9 | 0 | 25.5 | 25 | 1 | 75 | 75 | 0 | 0 | 80.7 | 80.7 | 100 | 100 | 19.3 | 19.3 | 0 | 0 | 75 | 75 | 0 | 0 | 0 | 106327
9.02 | 5.2457 | 104.5648 | 0.1453 | 25 | 25 | 0 | 25 | 25.16 | 10 | 9.53 | 0 | 0.085 | 200 | 19.3 | 19.3 | 80.7 | 80.7 | 0 | 0 | 100 | 100 | 4.564754 | 0 | 0 | 0 | 0.1 | 0.0953 | 0 | 0.00085 | 0 | 0 | 0 | 0 | 0 | 0 | 0 | 0 | 0 | 0 | 0 | 0 | 0 | 0 | 0 | 0 | 0 | 0 | 0 | 0 | 0 | 0 | 0 | 0 | 0 | 0 | 0 | 0 | 0 | 20 | 19.06 | 0 | 0.17 | 0 | 0 | 0 | 0 | 0 | 0 | 0 | 0 | 0 | 0 | 0 | 0 | 0 | 0 | 0 | 0 | 0 | 0 | 0 | 0 | 0 | 0 | -10 | 0 | 0 | Off | 9.9 | 0 | 25.5 | 24.9 | 1 | 75 | 75.1 | 0 | 0 | 80.7 | 80.7 | 100 | 100 | 19.3 | 19.3 | 0 | 0 | 75 | 75.1 | 0 | 0 | 0 | 106332
9.35 | 5.247 | 104.5907 | 0.1378 | 25 | 25 | 0 | 25 | 25.15 | 10 | 9.53 | 0 | 0.08 | 200 | 19.3 | 19.3 | 80.7 | 80.7 | 0 | 0 | 100 | 99.9 | 4.590667 | 0 | 0 | 0 | 0.1 | 0.0953 | 0 | 0.0008 | 0 | 0 | 0 | 0 | 0 | 0 | 0 | 0 | 0 | 0 | 0 | 0 | 0 | 0 | 0 | 0 | 0 | 0 | 0 | 0 | 0 | 0 | 0 | 0 | 0 | 0 | 0 | 0 | 0 | 20 | 19.06 | 0 | 0.16 | 0 | 0 | 0 | 0 | 0 | 0 | 0 | 0 | 0 | 0 | 0 | 0 | 0 | 0 | 0 | 0 | 0 | 0 | 0 | 0 | 0 | 0 | -10 | 0 | 0 | Off | 9.4 | 0 | 25.5 | 24.9 | 1 | 75 | 75 | 0 | 0 | 80.7 | 80.7 | 100 | 99.9 | 19.3 | 19.3 | 0 | 0 | 75 | 75 | 0 | 0 | 0 | 106326
9.68 | 5.2484 | 104.6186 | 0.1299 | 25 | 25 | 0 | 25 | 25.16 | 10 | 9.535 | 0 | 0.085 | 200 | 19.3 | 19.3 | 80.7 | 80.7 | 0 | 0 | 100 | 99.9 | 4.618574 | 0 | 0 | 0 | 0.1 | 0.09535 | 0 | 0.00085 | 0 | 0 | 0 | 0 | 0 | 0 | 0 | 0 | 0 | 0 | 0 | 0 | 0 | 0 | 0 | 0 | 0 | 0 | 0 | 0 | 0 | 0 | 0 | 0 | 0 | 0 | 0 | 0 | 0 | 20 | 19.07 | 0 | 0.17 | 0 | 0 | 0 | 0 | 0 | 0 | 0 | 0 | 0 | 0 | 0 | 0 | 0 | 0 | 0 | 0 | 0 | 0 | 0 | 0 | 0 | 0 | -10 | 0 | 0 | Off | 14 | 0 | 25.5 | 24.9 | 1 | 75 | 74.9 | 0 | 0 | 80.7 | 80.7 | 100 | 99.9 | 19.3 | 19.3 | 0 | 0 | 75 | 74.9 | 0 | 0 | 0 | 106329
10.02 | 5.2497 | 104.6445 | 0.1228 | 25 | 25 | 0 | 25 | 25.15 | 10 | 9.53 | 0 | 0.08 | 200 | 19.3 | 19.3 | 80.7 | 80.7 | 0 | 0 | 100 | 99.9 | 4.644487 | 0 | 0 | 0 | 0.1 | 0.0953 | 0 | 0.0008 | 0 | 0 | 0 | 0 | 0 | 0 | 0 | 0 | 0 | 0 | 0 | 0 | 0 | 0 | 0 | 0 | 0 | 0 | 0 | 0 | 0 | 0 | 0 | 0 | 0 | 0 | 0 | 0 | 0 | 20 | 19.06 | 0 | 0.16 | 0 | 0 | 0 | 0 | 0 | 0 | 0 | 0 | 0 | 0 | 0 | 0 | 0 | 0 | 0 | 0 | 0 | 0 | 0 | 0 | 0 | 0 | -10 | 0 | 0 | Off | 8.8 | 0 | 25.5 | 25 | 1 | 75 | 75 | 0 | 0 | 80.7 | 80.7 | 100 | 99.9 | 19.3 | 19.3 | 0 | 0 | 75 | 75 | 0 | 0 | 0 | 106327
10.35 | 5.2509 | 104.6684 | 0.1156 | 25 | 25 | 0 | 25 | 25.16 | 10 | 9.52 | 0 | 0.08 | 200 | 19.3 | 19.3 | 80.7 | 80.7 | 0 | 0 | 100 | 100 | 4.668408 | 0 | 0 | 0 | 0.1 | 0.0952 | 0 | 0.0008 | 0 | 0 | 0 | 0 | 0 | 0 | 0 | 0 | 0 | 0 | 0 | 0 | 0 | 0 | 0 | 0 | 0 | 0 | 0 | 0 | 0 | 0 | 0 | 0 | 0 | 0 | 0 | 0 | 0 | 20 | 19.04 | 0 | 0.16 | 0 | 0 | 0 | 0 | 0 | 0 | 0 | 0 | 0 | 0 | 0 | 0 | 0 | 0 | 0 | 0 | 0 | 0 | 0 | 0 | 0 | 0 | -10 | 0 | 0 | Off | 11.9 | 0 | 25.5 | 24.9 | 1 | 75 | 74.9 | 0 | 0 | 80.7 | 80.7 | 100 | 100 | 19.3 | 19.3 | 0 | 0 | 75 | 74.9 | 0 | 0 | 0 | 106326
10.69 | 5.2521 | 104.6923 | 0.1091 | 25 | 25 | 0 | 25 | 25.14 | 10 | 9.53 | 0 | 0.085 | 200 | 19.3 | 19.3 | 80.7 | 80.7 | 0 | 0 | 100 | 100 | 4.692328 | 0 | 0 | 0 | 0.1 | 0.0953 | 0 | 0.00085 | 0 | 0 | 0 | 0 | 0 | 0 | 0 | 0 | 0 | 0 | 0 | 0 | 0 | 0 | 0 | 0 | 0 | 0 | 0 | 0 | 0 | 0 | 0 | 0 | 0 | 0 | 0 | 0 | 0 | 20 | 19.06 | 0 | 0.17 | 0 | 0 | 0 | 0 | 0 | 0 | 0 | 0 | 0 | 0 | 0 | 0 | 0 | 0 | 0 | 0 | 0 | 0 | 0 | 0 | 0 | 0 | -10 | 0 | 0 | Off | 10.8 | 0 | 25.5 | 24.9 | 1 | 75 | 74.9 | 0 | 0 | 80.7 | 80.7 | 100 | 100 | 19.3 | 19.3 | 0 | 0 | 75 | 74.9 | 0 | 0 | 0 | 106329
11.02 | 5.2531 | 104.7123 | 0.1029 | 25 | 25 | 0 | 25 | 25.16 | 10 | 9.55 | 0 | 0.085 | 200 | 19.3 | 19.3 | 80.7 | 80.7 | 0 | 0 | 100 | 100 | 4.712261 | 0 | 0 | 0 | 0.1 | 0.0955 | 0 | 0.00085 | 0 | 0 | 0 | 0 | 0 | 0 | 0 | 0 | 0 | 0 | 0 | 0 | 0 | 0 | 0 | 0 | 0 | 0 | 0 | 0 | 0 | 0 | 0 | 0 | 0 | 0 | 0 | 0 | 0 | 20 | 19.1 | 0 | 0.17 | 0 | 0 | 0 | 0 | 0 | 0 | 0 | 0 | 0 | 0 | 0 | 0 | 0 | 0 | 0 | 0 | 0 | 0 | 0 | 0 | 0 | 0 | -10 | 0 | 0 | Off | 11.5 | 0 | 25.5 | 24.8 | 1 | 75 | 74.9 | 0 | 0 | 80.7 | 80.7 | 100 | 100 | 19.3 | 19.3 | 0 | 0 | 75 | 74.9 | 0 | 0 | 0 | 106332
11.35 | 5.2541 | 104.7322 | 0.0965 | 25 | 25 | 0 | 25 | 25.16 | 10 | 9.52 | 0 | 0.09 | 200 | 19.3 | 19.3 | 80.7 | 80.7 | 0 | 0 | 100 | 100 | 4.732194 | 0 | 0 | 0 | 0.1 | 0.0952 | 0 | 0.0009 | 0 | 0 | 0 | 0 | 0 | 0 | 0 | 0 | 0 | 0 | 0 | 0 | 0 | 0 | 0 | 0 | 0 | 0 | 0 | 0 | 0 | 0 | 0 | 0 | 0 | 0 | 0 | 0 | 0 | 20 | 19.04 | 0 | 0.18 | 0 | 0 | 0 | 0 | 0 | 0 | 0 | 0 | 0 | 0 | 0 | 0 | 0 | 0 | 0 | 0 | 0 | 0 | 0 | 0 | 0 | 0 | -10 | 0 | 0 | Off | 7.2 | 0 | 25.5 | 24.8 | 1 | 75 | 75 | 0 | 0 | 80.7 | 80.7 | 100 | 100 | 19.3 | 19.3 | 0 | 0 | 75 | 75 | 0 | 0 | 0 | 106336
11.69 | 5.255 | 104.7501 | 0.0909 | 25 | 25 | 0 | 25 | 25.16 | 10 | 9.555 | 0 | 0.08 | 200 | 19.3 | 19.3 | 80.7 | 80.8 | 0 | 0 | 100 | 100.1 | 4.750135 | 0 | 0 | 0 | 0.1 | 0.09555 | 0 | 0.0008 | 0 | 0 | 0 | 0 | 0 | 0 | 0 | 0 | 0 | 0 | 0 | 0 | 0 | 0 | 0 | 0 | 0 | 0 | 0 | 0 | 0 | 0 | 0 | 0 | 0 | 0 | 0 | 0 | 0 | 20 | 19.11 | 0 | 0.16 | 0 | 0 | 0 | 0 | 0 | 0 | 0 | 0 | 0 | 0 | 0 | 0 | 0 | 0 | 0 | 0 | 0 | 0 | 0 | 0 | 0 | 0 | -10 | 0 | 0 | Off | 9 | 0 | 25.5 | 24.9 | 1 | 75 | 74.9 | 0 | 0 | 80.7 | 80.8 | 100 | 100.1 | 19.3 | 19.3 | 0 | 0 | 75 | 74.9 | 0 | 0 | 0 | 106333
12.02 | 5.2558 | 104.7661 | 0.0854 | 25 | 25 | 0 | 25 | 25.15 | 10 | 9.545 | 0 | 0.08 | 200 | 19.3 | 19.3 | 80.7 | 80.6 | 0 | 0 | 100 | 99.9 | 4.766081 | 0 | 0 | 0 | 0.1 | 0.09545 | 0 | 0.0008 | 0 | 0 | 0 | 0 | 0 | 0 | 0 | 0 | 0 | 0 | 0 | 0 | 0 | 0 | 0 | 0 | 0 | 0 | 0 | 0 | 0 | 0 | 0 | 0 | 0 | 0 | 0 | 0 | 0 | 20 | 19.09 | 0 | 0.16 | 0 | 0 | 0 | 0 | 0 | 0 | 0 | 0 | 0 | 0 | 0 | 0 | 0 | 0 | 0 | 0 | 0 | 0 | 0 | 0 | 0 | 0 | -10 | 0 | 0 | Off | 11 | 0 | 25.5 | 24.9 | 1 | 75 | 75 | 0 | 0 | 80.7 | 80.6 | 100 | 99.9 | 19.3 | 19.3 | 0 | 0 | 75 | 75 | 0 | 0 | 0 | 106337
12.35 | 5.2565 | 104.78 | 0.0798 | 25 | 25 | 0 | 25 | 25.17 | 10 | 9.53 | 0 | 0.085 | 200 | 19.3 | 19.3 | 80.7 | 80.7 | 0 | 0 | 100 | 100 | 4.780035 | 0 | 0 | 0 | 0.1 | 0.0953 | 0 | 0.00085 | 0 | 0 | 0 | 0 | 0 | 0 | 0 | 0 | 0 | 0 | 0 | 0 | 0 | 0 | 0 | 0 | 0 | 0 | 0 | 0 | 0 | 0 | 0 | 0 | 0 | 0 | 0 | 0 | 0 | 20 | 19.06 | 0 | 0.17 | 0 | 0 | 0 | 0 | 0 | 0 | 0 | 0 | 0 | 0 | 0 | 0 | 0 | 0 | 0 | 0 | 0 | 0 | 0 | 0 | 0 | 0 | -10 | 0 | 0 | Off | 6.4 | 0 | 25.5 | 25 | 1 | 75 | 75 | 0 | 0 | 80.7 | 80.7 | 100 | 100 | 19.3 | 19.3 | 0 | 0 | 75 | 75 | 0 | 0 | 0 | 106330
12.69 | 5.2573 | 104.796 | 0.0749 | 25 | 25 | 0 | 25 | 25.15 | 10 | 9.545 | 0 | 0.085 | 200 | 19.3 | 19.2 | 80.7 | 80.7 | 0 | 0 | 100 | 100 | 4.795981 | 0 | 0 | 0 | 0.1 | 0.09545 | 0 | 0.00085 | 0 | 0 | 0 | 0 | 0 | 0 | 0 | 0 | 0 | 0 | 0 | 0 | 0 | 0 | 0 | 0 | 0 | 0 | 0 | 0 | 0 | 0 | 0 | 0 | 0 | 0 | 0 | 0 | 0 | 20 | 19.09 | 0 | 0.17 | 0 | 0 | 0 | 0 | 0 | 0 | 0 | 0 | 0 | 0 | 0 | 0 | 0 | 0 | 0 | 0 | 0 | 0 | 0 | 0 | 0 | 0 | -10 | 0 | 0 | Off | 6.2 | 0 | 25.5 | 25 | 1 | 75 | 75 | 0 | 0 | 80.7 | 80.7 | 100 | 100 | 19.3 | 19.2 | 0 | 0 | 75 | 75 | 0 | 0 | 0 | 106332
13.02 | 5.258 | 104.8099 | 0.0698 | 25 | 25 | 0 | 25 | 25.14 | 10 | 9.545 | 0 | 0.085 | 200 | 19.3 | 19.3 | 80.7 | 80.7 | 0 | 0 | 100 | 100 | 4.809935 | 0 | 0 | 0 | 0.1 | 0.09545 | 0 | 0.00085 | 0 | 0 | 0 | 0 | 0 | 0 | 0 | 0 | 0 | 0 | 0 | 0 | 0 | 0 | 0 | 0 | 0 | 0 | 0 | 0 | 0 | 0 | 0 | 0 | 0 | 0 | 0 | 0 | 0 | 20 | 19.09 | 0 | 0.17 | 0 | 0 | 0 | 0 | 0 | 0 | 0 | 0 | 0 | 0 | 0 | 0 | 0 | 0 | 0 | 0 | 0 | 0 | 0 | 0 | 0 | 0 | -10 | 0 | 0 | Off | 6 | 0 | 25.5 | 24.9 | 1 | 75 | 74.9 | 0 | 0 | 80.7 | 80.7 | 100 | 100 | 19.3 | 19.3 | 0 | 0 | 75 | 74.9 | 0 | 0 | 0 | 106331
13.36 | 5.2586 | 104.8219 | 0.0653 | 25 | 25 | 0 | 25 | 25.15 | 10 | 9.525 | 0 | 0.105 | 200 | 19.3 | 19.3 | 80.7 | 80.7 | 0 | 0 | 100 | 100 | 4.821895 | 0 | 0 | 0 | 0.1 | 0.09525 | 0 | 0.00105 | 0 | 0 | 0 | 0 | 0 | 0 | 0 | 0 | 0 | 0 | 0 | 0 | 0 | 0 | 0 | 0 | 0 | 0 | 0 | 0 | 0 | 0 | 0 | 0 | 0 | 0 | 0 | 0 | 0 | 20 | 19.05 | 0 | 0.21 | 0 | 0 | 0 | 0 | 0 | 0 | 0 | 0 | 0 | 0 | 0 | 0 | 0 | 0 | 0 | 0 | 0 | 0 | 0 | 0 | 0 | 0 | -10 | 0 | 0 | Off | 10.5 | 0 | 25.5 | 24.8 | 1 | 75 | 75.1 | 0 | 0 | 80.7 | 80.7 | 100 | 100 | 19.3 | 19.3 | 0 | 0 | 75 | 75.1 | 0 | 0 | 0 | 106347
13.69 | 5.2592 | 104.8339 | 0.0611 | 25 | 25 | 0 | 25 | 25.17 | 10 | 9.56 | 0 | 0.08 | 200 | 19.3 | 19.3 | 80.7 | 80.8 | 0 | 0 | 100 | 99.9 | 4.833855 | 0 | 0 | 0 | 0.1 | 0.0956 | 0 | 0.0008 | 0 | 0 | 0 | 0 | 0 | 0 | 0 | 0 | 0 | 0 | 0 | 0 | 0 | 0 | 0 | 0 | 0 | 0 | 0 | 0 | 0 | 0 | 0 | 0 | 0 | 0 | 0 | 0 | 0 | 20 | 19.12 | 0 | 0.16 | 0 | 0 | 0 | 0 | 0 | 0 | 0 | 0 | 0 | 0 | 0 | 0 | 0 | 0 | 0 | 0 | 0 | 0 | 0 | 0 | 0 | 0 | -10 | 0 | 0 | Off | 14.8 | 0 | 25.5 | 24.9 | 1 | 75 | 74.9 | 0 | 0 | 80.7 | 80.8 | 100 | 99.9 | 19.3 | 19.3 | 0 | 0 | 75 | 74.9 | 0 | 0 | 0 | 106328
14.02 | 5.2597 | 104.8438 | 0.0569 | 25 | 25 | 0 | 25 | 25.15 | 10 | 9.575 | 0 | 0.08 | 200 | 19.3 | 19.3 | 80.7 | 80.6 | 0 | 0 | 100 | 100 | 4.843822 | 0 | 0 | 0 | 0.1 | 0.09575 | 0 | 0.0008 | 0 | 0 | 0 | 0 | 0 | 0 | 0 | 0 | 0 | 0 | 0 | 0 | 0 | 0 | 0 | 0 | 0 | 0 | 0 | 0 | 0 | 0 | 0 | 0 | 0 | 0 | 0 | 0 | 0 | 20 | 19.15 | 0 | 0.16 | 0 | 0 | 0 | 0 | 0 | 0 | 0 | 0 | 0 | 0 | 0 | 0 | 0 | 0 | 0 | 0 | 0 | 0 | 0 | 0 | 0 | 0 | -10 | 0 | 0 | Off | 11 | 0 | 25.5 | 24.9 | 1 | 75 | 75.1 | 0 | 0 | 80.7 | 80.6 | 100 | 100 | 19.3 | 19.3 | 0 | 0 | 75 | 75.1 | 0 | 0 | 0 | 106326
14.36 | 5.2603 | 104.8558 | 0.0533 | 25 | 25 | 0 | 25 | 25.16 | 10 | 9.52 | 0 | 0.08 | 200 | 19.3 | 19.3 | 80.7 | 80.8 | 0 | 0 | 100 | 100 | 4.855782 | 0 | 0 | 0 | 0.1 | 0.0952 | 0 | 0.0008 | 0 | 0 | 0 | 0 | 0 | 0 | 0 | 0 | 0 | 0 | 0 | 0 | 0 | 0 | 0 | 0 | 0 | 0 | 0 | 0 | 0 | 0 | 0 | 0 | 0 | 0 | 0 | 0 | 0 | 20 | 19.04 | 0 | 0.16 | 0 | 0 | 0 | 0 | 0 | 0 | 0 | 0 | 0 | 0 | 0 | 0 | 0 | 0 | 0 | 0 | 0 | 0 | 0 | 0 | 0 | 0 | -10 | 0 | 0 | Off | 10.1 | 0 | 25.5 | 24.9 | 1 | 75 | 75 | 0 | 0 | 80.7 | 80.8 | 100 | 100 | 19.3 | 19.3 | 0 | 0 | 75 | 75 | 0 | 0 | 0 | 106327
14.69 | 5.2608 | 104.8657 | 0.0498 | 25 | 25 | 0 | 25 | 25.16 | 10 | 9.54 | 0 | 0.085 | 200 | 19.3 | 19.3 | 80.7 | 80.8 | 0 | 0 | 100 | 100 | 4.865748 | 0 | 0 | 0 | 0.1 | 0.0954 | 0 | 0.00085 | 0 | 0 | 0 | 0 | 0 | 0 | 0 | 0 | 0 | 0 | 0 | 0 | 0 | 0 | 0 | 0 | 0 | 0 | 0 | 0 | 0 | 0 | 0 | 0 | 0 | 0 | 0 | 0 | 0 | 20 | 19.08 | 0 | 0.17 | 0 | 0 | 0 | 0 | 0 | 0 | 0 | 0 | 0 | 0 | 0 | 0 | 0 | 0 | 0 | 0 | 0 | 0 | 0 | 0 | 0 | 0 | -10 | 0 | 0 | Off | 13.6 | 0 | 25.5 | 24.9 | 1 | 75 | 75.1 | 0 | 0 | 80.7 | 80.8 | 100 | 100 | 19.3 | 19.3 | 0 | 0 | 75 | 75.1 | 0 | 0 | 0 | 106330
15.02 | 5.2612 | 104.8737 | 0.0463 | 25 | 25 | 0 | 25 | 25.13 | 10 | 9.52 | 0 | 0.075 | 200 | 19.3 | 19.3 | 80.7 | 80.6 | 0 | 0 | 100 | 99.9 | 4.873722 | 0 | 0 | 0 | 0.1 | 0.0952 | 0 | 0.00075 | 0 | 0 | 0 | 0 | 0 | 0 | 0 | 0 | 0 | 0 | 0 | 0 | 0 | 0 | 0 | 0 | 0 | 0 | 0 | 0 | 0 | 0 | 0 | 0 | 0 | 0 | 0 | 0 | 0 | 20 | 19.04 | 0 | 0.15 | 0 | 0 | 0 | 0 | 0 | 0 | 0 | 0 | 0 | 0 | 0 | 0 | 0 | 0 | 0 | 0 | 0 | 0 | 0 | 0 | 0 | 0 | -10 | 0 | 0 | Off | 7.2 | 0 | 25.5 | 24.9 | 1 | 75 | 75 | 0 | 0 | 80.7 | 80.6 | 100 | 99.9 | 19.3 | 19.3 | 0 | 0 | 75 | 75 | 0 | 0 | 0 | 106323
15.36 | 5.2617 | 104.8837 | 0.0433 | 25 | 25 | 0 | 25 | 25.16 | 10 | 9.54 | 0 | 0.08 | 200 | 19.3 | 19.3 | 80.7 | 80.7 | 0 | 0 | 100 | 100 | 4.883688 | 0 | 0 | 0 | 0.1 | 0.0954 | 0 | 0.0008 | 0 | 0 | 0 | 0 | 0 | 0 | 0 | 0 | 0 | 0 | 0 | 0 | 0 | 0 | 0 | 0 | 0 | 0 | 0 | 0 | 0 | 0 | 0 | 0 | 0 | 0 | 0 | 0 | 0 | 20 | 19.08 | 0 | 0.16 | 0 | 0 | 0 | 0 | 0 | 0 | 0 | 0 | 0 | 0 | 0 | 0 | 0 | 0 | 0 | 0 | 0 | 0 | 0 | 0 | 0 | 0 | -10 | 0 | 0 | Off | 6.9 | 0 | 25.5 | 24.8 | 1 | 75 | 75 | 0 | 0 | 80.7 | 80.7 | 100 | 100 | 19.3 | 19.3 | 0 | 0 | 75 | 75 | 0 | 0 | 0 | 106334
15.69 | 5.262 | 104.8897 | 0.0404 | 25 | 25 | 0 | 25 | 25.15 | 10 | 9.54 | 0 | 0.09 | 200 | 19.3 | 19.3 | 80.7 | 80.7 | 0 | 0 | 100 | 100 | 4.889669 | 0 | 0 | 0 | 0.1 | 0.0954 | 0 | 0.0009 | 0 | 0 | 0 | 0 | 0 | 0 | 0 | 0 | 0 | 0 | 0 | 0 | 0 | 0 | 0 | 0 | 0 | 0 | 0 | 0 | 0 | 0 | 0 | 0 | 0 | 0 | 0 | 0 | 0 | 20 | 19.08 | 0 | 0.18 | 0 | 0 | 0 | 0 | 0 | 0 | 0 | 0 | 0 | 0 | 0 | 0 | 0 | 0 | 0 | 0 | 0 | 0 | 0 | 0 | 0 | 0 | -10 | 0 | 0 | Off | 11 | 0 | 25.5 | 24.9 | 1 | 75 | 74.9 | 0 | 0 | 80.7 | 80.7 | 100 | 100 | 19.3 | 19.3 | 0 | 0 | 75 | 74.9 | 0 | 0 | 0 | 106327
16.03 | 5.2624 | 104.8976 | 0.0376 | 25 | 25 | 0 | 25 | 25.17 | 10 | 9.54 | 0 | 0.1 | 200 | 19.3 | 19.3 | 80.7 | 80.8 | 0 | 0 | 100 | 100 | 4.897642 | 0 | 0 | 0 | 0.1 | 0.0954 | 0 | 0.001 | 0 | 0 | 0 | 0 | 0 | 0 | 0 | 0 | 0 | 0 | 0 | 0 | 0 | 0 | 0 | 0 | 0 | 0 | 0 | 0 | 0 | 0 | 0 | 0 | 0 | 0 | 0 | 0 | 0 | 20 | 19.08 | 0 | 0.2 | 0 | 0 | 0 | 0 | 0 | 0 | 0 | 0 | 0 | 0 | 0 | 0 | 0 | 0 | 0 | 0 | 0 | 0 | 0 | 0 | 0 | 0 | -10 | 0 | 0 | Off | 9.8 | 0 | 25.5 | 24.9 | 1 | 75 | 74.9 | 0 | 0 | 80.7 | 80.8 | 100 | 100 | 19.3 | 19.3 | 0 | 0 | 75 | 74.9 | 0 | 0 | 0 | 106343
16.36 | 5.2627 | 104.9036 | 0.0351 | 25 | 25 | 0 | 25 | 25.17 | 10 | 9.53 | 0 | 0.085 | 200 | 19.3 | 19.3 | 80.7 | 80.7 | 0 | 0 | 100 | 100 | 4.903622 | 0 | 0 | 0 | 0.1 | 0.0953 | 0 | 0.00085 | 0 | 0 | 0 | 0 | 0 | 0 | 0 | 0 | 0 | 0 | 0 | 0 | 0 | 0 | 0 | 0 | 0 | 0 | 0 | 0 | 0 | 0 | 0 | 0 | 0 | 0 | 0 | 0 | 0 | 20 | 19.06 | 0 | 0.17 | 0 | 0 | 0 | 0 | 0 | 0 | 0 | 0 | 0 | 0 | 0 | 0 | 0 | 0 | 0 | 0 | 0 | 0 | 0 | 0 | 0 | 0 | -10 | 0 | 0 | Off | 9.5 | 0 | 25.5 | 25.1 | 1 | 75 | 75 | 0 | 0 | 80.7 | 80.7 | 100 | 100 | 19.3 | 19.3 | 0 | 0 | 75 | 75 | 0 | 0 | 0 | 106330
16.7 | 5.263 | 104.9096 | 0.0327 | 25 | 25 | 0 | 25 | 25.17 | 10 | 9.54 | 0 | 0.085 | 200 | 19.3 | 19.3 | 80.7 | 80.7 | 0 | 0 | 100 | 100 | 4.909602 | 0 | 0 | 0 | 0.1 | 0.0954 | 0 | 0.00085 | 0 | 0 | 0 | 0 | 0 | 0 | 0 | 0 | 0 | 0 | 0 | 0 | 0 | 0 | 0 | 0 | 0 | 0 | 0 | 0 | 0 | 0 | 0 | 0 | 0 | 0 | 0 | 0 | 0 | 20 | 19.08 | 0 | 0.17 | 0 | 0 | 0 | 0 | 0 | 0 | 0 | 0 | 0 | 0 | 0 | 0 | 0 | 0 | 0 | 0 | 0 | 0 | 0 | 0 | 0 | 0 | -10 | 0 | 0 | Off | 8.9 | 0 | 25.5 | 24.9 | 1 | 75 | 75.1 | 0 | 0 | 80.7 | 80.7 | 100 | 100 | 19.3 | 19.3 | 0 | 0 | 75 | 75.1 | 0 | 0 | 0 | 106331
17.03 | 5.2633 | 104.9156 | 0.0306 | 25 | 25 | 0 | 25 | 25.16 | 10 | 9.515 | 0 | 0.085 | 200 | 19.3 | 19.3 | 80.7 | 80.8 | 0 | 0 | 100 | 100 | 4.915582 | 0 | 0 | 0 | 0.1 | 0.09515 | 0 | 0.00085 | 0 | 0 | 0 | 0 | 0 | 0 | 0 | 0 | 0 | 0 | 0 | 0 | 0 | 0 | 0 | 0 | 0 | 0 | 0 | 0 | 0 | 0 | 0 | 0 | 0 | 0 | 0 | 0 | 0 | 20 | 19.03 | 0 | 0.17 | 0 | 0 | 0 | 0 | 0 | 0 | 0 | 0 | 0 | 0 | 0 | 0 | 0 | 0 | 0 | 0 | 0 | 0 | 0 | 0 | 0 | 0 | -10 | 0 | 0 | Off | 11.1 | 0 | 25.5 | 24.9 | 1 | 75 | 75 | 0 | 0 | 80.7 | 80.8 | 100 | 100 | 19.3 | 19.3 | 0 | 0 | 75 | 75 | 0 | 0 | 0 | 106327
17.36 | 5.2635 | 104.9196 | 0.0285 | 25 | 25 | 0 | 25 | 25.17 | 10 | 9.525 | 0 | 0.08 | 200 | 19.3 | 19.2 | 80.7 | 80.8 | 0 | 0 | 100 | 100 | 4.919569 | 0 | 0 | 0 | 0.1 | 0.09525 | 0 | 0.0008 | 0 | 0 | 0 | 0 | 0 | 0 | 0 | 0 | 0 | 0 | 0 | 0 | 0 | 0 | 0 | 0 | 0 | 0 | 0 | 0 | 0 | 0 | 0 | 0 | 0 | 0 | 0 | 0 | 0 | 20 | 19.05 | 0 | 0.16 | 0 | 0 | 0 | 0 | 0 | 0 | 0 | 0 | 0 | 0 | 0 | 0 | 0 | 0 | 0 | 0 | 0 | 0 | 0 | 0 | 0 | 0 | -10 | 0 | 0 | Off | 9.9 | 0 | 25.5 | 24.9 | 1 | 75 | 75 | 0 | 0 | 80.7 | 80.8 | 100 | 100 | 19.3 | 19.2 | 0 | 0 | 75 | 75 | 0 | 0 | 0 | 106329
17.7 | 5.2638 | 104.9255 | 0.0264 | 25 | 25 | 0 | 25 | 25.15 | 10 | 9.555 | 0 | 0.08 | 200 | 19.3 | 19.3 | 80.7 | 80.6 | 0 | 0 | 100 | 99.9 | 4.925549 | 0 | 0 | 0 | 0.1 | 0.09555 | 0 | 0.0008 | 0 | 0 | 0 | 0 | 0 | 0 | 0 | 0 | 0 | 0 | 0 | 0 | 0 | 0 | 0 | 0 | 0 | 0 | 0 | 0 | 0 | 0 | 0 | 0 | 0 | 0 | 0 | 0 | 0 | 20 | 19.11 | 0 | 0.16 | 0 | 0 | 0 | 0 | 0 | 0 | 0 | 0 | 0 | 0 | 0 | 0 | 0 | 0 | 0 | 0 | 0 | 0 | 0 | 0 | 0 | 0 | -10 | 0 | 0 | Off | 9.1 | 0 | 25.5 | 25.1 | 1 | 75 | 75 | 0 | 0 | 80.7 | 80.6 | 100 | 99.9 | 19.3 | 19.3 | 0 | 0 | 75 | 75 | 0 | 0 | 0 | 106334
18.03 | 5.264 | 104.9295 | 0.0245 | 25 | 25 | 0 | 25 | 25.16 | 10 | 9.56 | 0 | 0.085 | 200 | 19.3 | 19.3 | 80.7 | 80.6 | 0 | 0 | 100 | 100 | 4.929535 | 0 | 0 | 0 | 0.1 | 0.0956 | 0 | 0.00085 | 0 | 0 | 0 | 0 | 0 | 0 | 0 | 0 | 0 | 0 | 0 | 0 | 0 | 0 | 0 | 0 | 0 | 0 | 0 | 0 | 0 | 0 | 0 | 0 | 0 | 0 | 0 | 0 | 0 | 20 | 19.12 | 0 | 0.17 | 0 | 0 | 0 | 0 | 0 | 0 | 0 | 0 | 0 | 0 | 0 | 0 | 0 | 0 | 0 | 0 | 0 | 0 | 0 | 0 | 0 | 0 | -10 | 0 | 0 | Off | 10.6 | 0 | 25.5 | 25 | 1 | 75 | 75 | 0 | 0 | 80.7 | 80.6 | 100 | 100 | 19.3 | 19.3 | 0 | 0 | 75 | 75 | 0 | 0 | 0 | 106333
18.36 | 5.2642 | 104.9335 | 0.0228 | 25 | 25 | 0 | 25 | 25.15 | 10 | 9.53 | 0 | 0.085 | 200 | 19.3 | 19.2 | 80.7 | 80.6 | 0 | 0 | 100 | 100 | 4.933522 | 0 | 0 | 0 | 0.1 | 0.0953 | 0 | 0.00085 | 0 | 0 | 0 | 0 | 0 | 0 | 0 | 0 | 0 | 0 | 0 | 0 | 0 | 0 | 0 | 0 | 0 | 0 | 0 | 0 | 0 | 0 | 0 | 0 | 0 | 0 | 0 | 0 | 0 | 20 | 19.06 | 0 | 0.17 | 0 | 0 | 0 | 0 | 0 | 0 | 0 | 0 | 0 | 0 | 0 | 0 | 0 | 0 | 0 | 0 | 0 | 0 | 0 | 0 | 0 | 0 | -10 | 0 | 0 | Off | 6.9 | 0 | 25.5 | 25 | 1 | 75 | 75.1 | 0 | 0 | 80.7 | 80.6 | 100 | 100 | 19.3 | 19.2 | 0 | 0 | 75 | 75.1 | 0 | 0 | 0 | 106332
18.7 | 5.2644 | 104.9375 | 0.0211 | 25 | 25 | 0 | 25 | 25.16 | 10 | 9.55 | 0 | 0.08 | 200 | 19.3 | 19.3 | 80.7 | 80.7 | 0 | 0 | 100 | 100 | 4.937509 | 0 | 0 | 0 | 0.1 | 0.0955 | 0 | 0.0008 | 0 | 0 | 0 | 0 | 0 | 0 | 0 | 0 | 0 | 0 | 0 | 0 | 0 | 0 | 0 | 0 | 0 | 0 | 0 | 0 | 0 | 0 | 0 | 0 | 0 | 0 | 0 | 0 | 0 | 20 | 19.1 | 0 | 0.16 | 0 | 0 | 0 | 0 | 0 | 0 | 0 | 0 | 0 | 0 | 0 | 0 | 0 | 0 | 0 | 0 | 0 | 0 | 0 | 0 | 0 | 0 | -10 | 0 | 0 | Off | 7.2 | 0 | 25.5 | 24.9 | 1 | 75 | 75 | 0 | 0 | 80.7 | 80.7 | 100 | 100 | 19.3 | 19.3 | 0 | 0 | 75 | 75 | 0 | 0 | 0 | 106327
19.03 | 5.2646 | 104.9415 | 0.0195 | 25 | 25 | 0 | 25 | 25.17 | 10 | 9.565 | 0 | 0.095 | 200 | 19.3 | 19.2 | 80.7 | 80.7 | 0 | 0 | 100 | 99.9 | 4.941495 | 0 | 0 | 0 | 0.1 | 0.09565 | 0 | 0.00095 | 0 | 0 | 0 | 0 | 0 | 0 | 0 | 0 | 0 | 0 | 0 | 0 | 0 | 0 | 0 | 0 | 0 | 0 | 0 | 0 | 0 | 0 | 0 | 0 | 0 | 0 | 0 | 0 | 0 | 20 | 19.13 | 0 | 0.19 | 0 | 0 | 0 | 0 | 0 | 0 | 0 | 0 | 0 | 0 | 0 | 0 | 0 | 0 | 0 | 0 | 0 | 0 | 0 | 0 | 0 | 0 | -10 | 0 | 0 | Off | 11.7 | 0 | 25.5 | 25.1 | 1 | 75 | 74.9 | 0 | 0 | 80.7 | 80.7 | 100 | 99.9 | 19.3 | 19.2 | 0 | 0 | 75 | 74.9 | 0 | 0 | 0 | 106330
19.37 | 5.2648 | 104.9455 | 0.018 | 25 | 25 | 0 | 25 | 25.17 | 10 | 9.55 | 0 | 0.085 | 200 | 19.3 | 19.3 | 80.7 | 80.8 | 0 | 0 | 100 | 99.9 | 4.945482 | 0 | 0 | 0 | 0.1 | 0.0955 | 0 | 0.00085 | 0 | 0 | 0 | 0 | 0 | 0 | 0 | 0 | 0 | 0 | 0 | 0 | 0 | 0 | 0 | 0 | 0 | 0 | 0 | 0 | 0 | 0 | 0 | 0 | 0 | 0 | 0 | 0 | 0 | 20 | 19.1 | 0 | 0.17 | 0 | 0 | 0 | 0 | 0 | 0 | 0 | 0 | 0 | 0 | 0 | 0 | 0 | 0 | 0 | 0 | 0 | 0 | 0 | 0 | 0 | 0 | -10 | 0 | 0 | Off | 10.6 | 0 | 25.5 | 24.9 | 1 | 75 | 75 | 0 | 0 | 80.7 | 80.8 | 100 | 99.9 | 19.3 | 19.3 | 0 | 0 | 75 | 75 | 0 | 0 | 0 | 106332
19.7 | 5.2649 | 104.9475 | 0.0168 | 25 | 25 | 0 | 25 | 25.17 | 10 | 9.565 | 0 | 0.095 | 200 | 19.3 | 19.3 | 80.7 | 80.7 | 0 | 0 | 100 | 100 | 4.947475 | 0 | 0 | 0 | 0.1 | 0.09565 | 0 | 0.00095 | 0 | 0 | 0 | 0 | 0 | 0 | 0 | 0 | 0 | 0 | 0 | 0 | 0 | 0 | 0 | 0 | 0 | 0 | 0 | 0 | 0 | 0 | 0 | 0 | 0 | 0 | 0 | 0 | 0 | 20 | 19.13 | 0 | 0.19 | 0 | 0 | 0 | 0 | 0 | 0 | 0 | 0 | 0 | 0 | 0 | 0 | 0 | 0 | 0 | 0 | 0 | 0 | 0 | 0 | 0 | 0 | -10 | 0 | 0 | Off | 10.6 | 0 | 25.5 | 24.9 | 1 | 75 | 74.9 | 0 | 0 | 80.7 | 80.7 | 100 | 100 | 19.3 | 19.3 | 0 | 0 | 75 | 74.9 | 0 | 0 | 0 | 106332
20.03 | 5.2651 | 104.9515 | 0.0155 | 25 | 25 | 0 | 25 | 25.13 | 10 | 9.54 | 0 | 0.085 | 200 | 19.3 | 19.3 | 80.7 | 80.7 | 0 | 0 | 100 | 100 | 4.951462 | 0 | 0 | 0 | 0.1 | 0.0954 | 0 | 0.00085 | 0 | 0 | 0 | 0 | 0 | 0 | 0 | 0 | 0 | 0 | 0 | 0 | 0 | 0 | 0 | 0 | 0 | 0 | 0 | 0 | 0 | 0 | 0 | 0 | 0 | 0 | 0 | 0 | 0 | 20 | 19.08 | 0 | 0.17 | 0 | 0 | 0 | 0 | 0 | 0 | 0 | 0 | 0 | 0 | 0 | 0 | 0 | 0 | 0 | 0 | 0 | 0 | 0 | 0 | 0 | 0 | -10 | 0 | 0 | Off | 10 | 0 | 25.5 | 24.9 | 1 | 75 | 75.1 | 0 | 0 | 80.7 | 80.7 | 100 | 100 | 19.3 | 19.3 | 0 | 0 | 75 | 75.1 | 0 | 0 | 0 | 106332
20.37 | 5.2652 | 104.9535 | 0.0144 | 25 | 25 | 0 | 25 | 25.16 | 10 | 9.56 | 0 | 0.08 | 200 | 19.3 | 19.3 | 80.7 | 80.7 | 0 | 0 | 100 | 100 | 4.953455 | 0 | 0 | 0 | 0.1 | 0.0956 | 0 | 0.0008 | 0 | 0 | 0 | 0 | 0 | 0 | 0 | 0 | 0 | 0 | 0 | 0 | 0 | 0 | 0 | 0 | 0 | 0 | 0 | 0 | 0 | 0 | 0 | 0 | 0 | 0 | 0 | 0 | 0 | 20 | 19.12 | 0 | 0.16 | 0 | 0 | 0 | 0 | 0 | 0 | 0 | 0 | 0 | 0 | 0 | 0 | 0 | 0 | 0 | 0 | 0 | 0 | 0 | 0 | 0 | 0 | -10 | 0 | 0 | Off | 11.6 | 0 | 25.5 | 25 | 1 | 75 | 75 | 0 | 0 | 80.7 | 80.7 | 100 | 100 | 19.3 | 19.3 | 0 | 0 | 75 | 75 | 0 | 0 | 0 | 106326
20.7 | 5.2653 | 104.9554 | 0.0134 | 25 | 25 | 0 | 25 | 25.15 | 10 | 9.56 | 0 | 0.08 | 200 | 19.3 | 19.3 | 80.7 | 80.7 | 0 | 0 | 100 | 100 | 4.955449 | 0 | 0 | 0 | 0.1 | 0.0956 | 0 | 0.0008 | 0 | 0 | 0 | 0 | 0 | 0 | 0 | 0 | 0 | 0 | 0 | 0 | 0 | 0 | 0 | 0 | 0 | 0 | 0 | 0 | 0 | 0 | 0 | 0 | 0 | 0 | 0 | 0 | 0 | 20 | 19.12 | 0 | 0.16 | 0 | 0 | 0 | 0 | 0 | 0 | 0 | 0 | 0 | 0 | 0 | 0 | 0 | 0 | 0 | 0 | 0 | 0 | 0 | 0 | 0 | 0 | -10 | 0 | 0 | Off | 9.5 | 0 | 25.5 | 24.9 | 1 | 75 | 75 | 0 | 0 | 80.7 | 80.7 | 100 | 100 | 19.3 | 19.3 | 0 | 0 | 75 | 75 | 0 | 0 | 0 | 106329
21.04 | 5.2655 | 104.9594 | 0.0124 | 25 | 25 | 0 | 25 | 25.17 | 10 | 9.52 | 0 | 0.085 | 200 | 19.3 | 19.3 | 80.7 | 80.8 | 0 | 0 | 100 | 100 | 4.959435 | 0 | 0 | 0 | 0.1 | 0.0952 | 0 | 0.00085 | 0 | 0 | 0 | 0 | 0 | 0 | 0 | 0 | 0 | 0 | 0 | 0 | 0 | 0 | 0 | 0 | 0 | 0 | 0 | 0 | 0 | 0 | 0 | 0 | 0 | 0 | 0 | 0 | 0 | 20 | 19.04 | 0 | 0.17 | 0 | 0 | 0 | 0 | 0 | 0 | 0 | 0 | 0 | 0 | 0 | 0 | 0 | 0 | 0 | 0 | 0 | 0 | 0 | 0 | 0 | 0 | -10 | 0 | 0 | Off | 13 | 0 | 25.5 | 24.9 | 1 | 75 | 74.9 | 0 | 0 | 80.7 | 80.8 | 100 | 100 | 19.3 | 19.3 | 0 | 0 | 75 | 74.9 | 0 | 0 | 0 | 106325
21.37 | 5.2656 | 104.9614 | 0.0116 | 25 | 25.1 | 0 | 26 | 25.16 | 10 | 9.555 | 0 | 0.08 | 200 | 19.3 | 19.3 | 80.7 | 80.7 | 0 | 0 | 100 | 99.9 | 4.961429 | 0 | 0 | 0 | 0.1 | 0.09555 | 0 | 0.0008 | 0 | 0 | 0 | 0 | 0 | 0 | 0 | 0 | 0 | 0 | 0 | 0 | 0 | 0 | 0 | 0 | 0 | 0 | 0 | 0 | 0 | 0 | 0 | 0 | 0 | 0 | 0 | 0 | 0 | 20 | 19.11 | 0 | 0.16 | 0 | 0 | 0 | 0 | 0 | 0 | 0 | 0 | 0 | 0 | 0 | 0 | 0 | 0 | 0 | 0 | 0 | 0 | 0 | 0 | 0 | 0 | -10 | 0 | 0 | Off | 9.4 | 0 | 25.5 | 24.9 | 1 | 75 | 75 | 0 | 0 | 80.7 | 80.7 | 100 | 99.9 | 19.3 | 19.3 | 0 | 0 | 75 | 75 | 0 | 0 | 0 | 106329
21.7 | 5.2657 | 104.9634 | 0.0108 | 25 | 25.1 | 0 | 25 | 25.15 | 10 | 9.525 | 0 | 0.08 | 200 | 19.3 | 19.3 | 80.7 | 80.7 | 0 | 0 | 100 | 100 | 4.963422 | 0 | 0 | 0 | 0.1 | 0.09525 | 0 | 0.0008 | 0 | 0 | 0 | 0 | 0 | 0 | 0 | 0 | 0 | 0 | 0 | 0 | 0 | 0 | 0 | 0 | 0 | 0 | 0 | 0 | 0 | 0 | 0 | 0 | 0 | 0 | 0 | 0 | 0 | 20 | 19.05 | 0 | 0.16 | 0 | 0 | 0 | 0 | 0 | 0 | 0 | 0 | 0 | 0 | 0 | 0 | 0 | 0 | 0 | 0 | 0 | 0 | 0 | 0 | 0 | 0 | -10 | 0 | 0 | Off | 9.2 | 0 | 25.5 | 24.9 | 1 | 75 | 75 | 0 | 0 | 80.7 | 80.7 | 100 | 100 | 19.3 | 19.3 | 0 | 0 | 75 | 75 | 0 | 0 | 0 | 106329
22.04 | 5.2658 | 104.9654 | 0.0102 | 25 | 25 | 0 | 26 | 25.16 | 10 | 9.615 | 0 | 0.09 | 200 | 19.3 | 19.3 | 80.7 | 80.7 | 0 | 0 | 100 | 100.1 | 4.965416 | 0 | 0 | 0 | 0.1 | 0.09615 | 0 | 0.0009 | 0 | 0 | 0 | 0 | 0 | 0 | 0 | 0 | 0 | 0 | 0 | 0 | 0 | 0 | 0 | 0 | 0 | 0 | 0 | 0 | 0 | 0 | 0 | 0 | 0 | 0 | 0 | 0 | 0 | 20 | 19.23 | 0 | 0.18 | 0 | 0 | 0 | 0 | 0 | 0 | 0 | 0 | 0 | 0 | 0 | 0 | 0 | 0 | 0 | 0 | 0 | 0 | 0 | 0 | 0 | 0 | -10 | 0 | 0 | Off | 5.8 | 0 | 25.5 | 24.9 | 1 | 75 | 75 | 0 | 0 | 80.7 | 80.7 | 100 | 100.1 | 19.3 | 19.3 | 0 | 0 | 75 | 75 | 0 | 0 | 0 | 106336
22.37 | 5.2659 | 104.9674 | 0.0095 | 25 | 25 | 0 | 25 | 25.16 | 10 | 9.5 | 0 | 0.08 | 200 | 19.3 | 19.3 | 80.7 | 80.7 | 0 | 0 | 100 | 100.1 | 4.967409 | 0 | 0 | 0 | 0.1 | 0.095 | 0 | 0.0008 | 0 | 0 | 0 | 0 | 0 | 0 | 0 | 0 | 0 | 0 | 0 | 0 | 0 | 0 | 0 | 0 | 0 | 0 | 0 | 0 | 0 | 0 | 0 | 0 | 0 | 0 | 0 | 0 | 0 | 20 | 19 | 0 | 0.16 | 0 | 0 | 0 | 0 | 0 | 0 | 0 | 0 | 0 | 0 | 0 | 0 | 0 | 0 | 0 | 0 | 0 | 0 | 0 | 0 | 0 | 0 | -10 | 0 | 0 | Off | 4.9 | 0 | 25.5 | 24.8 | 1 | 75 | 74.9 | 0 | 0 | 80.7 | 80.7 | 100 | 100.1 | 19.3 | 19.3 | 0 | 0 | 75 | 74.9 | 0 | 0 | 0 | 106328
22.7 | 5.266 | 104.9694 | 0.0089 | 25 | 25 | 0 | 25 | 25.16 | 10 | 9.475 | 0 | 0.08 | 200 | 19.3 | 19.2 | 80.7 | 80.8 | 0 | 0 | 100 | 100 | 4.969402 | 0 | 0 | 0 | 0.1 | 0.09475 | 0 | 0.0008 | 0 | 0 | 0 | 0 | 0 | 0 | 0 | 0 | 0 | 0 | 0 | 0 | 0 | 0 | 0 | 0 | 0 | 0 | 0 | 0 | 0 | 0 | 0 | 0 | 0 | 0 | 0 | 0 | 0 | 20 | 18.95 | 0 | 0.16 | 0 | 0 | 0 | 0 | 0 | 0 | 0 | 0 | 0 | 0 | 0 | 0 | 0 | 0 | 0 | 0 | 0 | 0 | 0 | 0 | 0 | 0 | -10 | 0 | 0 | Off | 11.3 | 0 | 25.5 | 25 | 1 | 75 | 75 | 0 | 0 | 80.7 | 80.8 | 100 | 100 | 19.3 | 19.2 | 0 | 0 | 75 | 75 | 0 | 0 | 0 | 106327
23.04 | 5.2661 | 104.9714 | 0.0083 | 25 | 25 | 0 | 25 | 25.17 | 10 | 9.51 | 0 | 0.09 | 200 | 19.3 | 19.3 | 80.7 | 80.6 | 0 | 0 | 100 | 100 | 4.971396 | 0 | 0 | 0 | 0.1 | 0.0951 | 0 | 0.0009 | 0 | 0 | 0 | 0 | 0 | 0 | 0 | 0 | 0 | 0 | 0 | 0 | 0 | 0 | 0 | 0 | 0 | 0 | 0 | 0 | 0 | 0 | 0 | 0 | 0 | 0 | 0 | 0 | 0 | 20 | 19.02 | 0 | 0.18 | 0 | 0 | 0 | 0 | 0 | 0 | 0 | 0 | 0 | 0 | 0 | 0 | 0 | 0 | 0 | 0 | 0 | 0 | 0 | 0 | 0 | 0 | -10 | 0 | 0 | Off | 6.8 | 0 | 25.5 | 25 | 1 | 75 | 75 | 0 | 0 | 80.7 | 80.6 | 100 | 100 | 19.3 | 19.3 | 0 | 0 | 75 | 75 | 0 | 0 | 0 | 106332
23.37 | 5.2662 | 104.9734 | 0.0078 | 25 | 25 | 0 | 25 | 25.16 | 10 | 9.54 | 0 | 0.08 | 200 | 19.3 | 19.3 | 80.7 | 80.7 | 0 | 0 | 100 | 99.9 | 4.973389 | 0 | 0 | 0 | 0.1 | 0.0954 | 0 | 0.0008 | 0 | 0 | 0 | 0 | 0 | 0 | 0 | 0 | 0 | 0 | 0 | 0 | 0 | 0 | 0 | 0 | 0 | 0 | 0 | 0 | 0 | 0 | 0 | 0 | 0 | 0 | 0 | 0 | 0 | 20 | 19.08 | 0 | 0.16 | 0 | 0 | 0 | 0 | 0 | 0 | 0 | 0 | 0 | 0 | 0 | 0 | 0 | 0 | 0 | 0 | 0 | 0 | 0 | 0 | 0 | 0 | -10 | 0 | 0 | Off | 3.1 | 0 | 25.5 | 24.9 | 1 | 75 | 74.9 | 0 | 0 | 80.7 | 80.7 | 100 | 99.9 | 19.3 | 19.3 | 0 | 0 | 75 | 74.9 | 0 | 0 | 0 | 106323
23.71 | 5.2662 | 104.9734 | 0.0073 | 25 | 25 | 0 | 25 | 25.16 | 10 | 9.495 | 0 | 0.09 | 200 | 19.3 | 19.3 | 80.7 | 80.8 | 0 | 0 | 100 | 100 | 4.973389 | 0 | 0 | 0 | 0.1 | 0.09495 | 0 | 0.0009 | 0 | 0 | 0 | 0 | 0 | 0 | 0 | 0 | 0 | 0 | 0 | 0 | 0 | 0 | 0 | 0 | 0 | 0 | 0 | 0 | 0 | 0 | 0 | 0 | 0 | 0 | 0 | 0 | 0 | 20 | 18.99 | 0 | 0.18 | 0 | 0 | 0 | 0 | 0 | 0 | 0 | 0 | 0 | 0 | 0 | 0 | 0 | 0 | 0 | 0 | 0 | 0 | 0 | 0 | 0 | 0 | -10 | 0 | 0 | Off | 10.2 | 0 | 25.5 | 24.8 | 1 | 75 | 74.9 | 0 | 0 | 80.7 | 80.8 | 100 | 100 | 19.3 | 19.3 | 0 | 0 | 75 | 74.9 | 0 | 0 | 0 | 106335
24.04 | 5.2663 | 104.9754 | 0.0069 | 25 | 25 | 0 | 25 | 25.15 | 10 | 9.545 | 0 | 0.08 | 200 | 19.3 | 19.3 | 80.7 | 80.7 | 0 | 0 | 100 | 100 | 4.975382 | 0 | 0 | 0 | 0.1 | 0.09545 | 0 | 0.0008 | 0 | 0 | 0 | 0 | 0 | 0 | 0 | 0 | 0 | 0 | 0 | 0 | 0 | 0 | 0 | 0 | 0 | 0 | 0 | 0 | 0 | 0 | 0 | 0 | 0 | 0 | 0 | 0 | 0 | 20 | 19.09 | 0 | 0.16 | 0 | 0 | 0 | 0 | 0 | 0 | 0 | 0 | 0 | 0 | 0 | 0 | 0 | 0 | 0 | 0 | 0 | 0 | 0 | 0 | 0 | 0 | -10 | 0 | 0 | Off | 5.9 | 0 | 25.5 | 25 | 1 | 75 | 74.9 | 0 | 0 | 80.7 | 80.7 | 100 | 100 | 19.3 | 19.3 | 0 | 0 | 75 | 74.9 | 0 | 0 | 0 | 106326
24.37 | 5.2663 | 104.9754 | 0.0065 | 25 | 25 | 0 | 25 | 25.16 | 10 | 9.475 | 0 | 0.1 | 200 | 19.3 | 19.3 | 80.7 | 80.7 | 0 | 0 | 100 | 99.9 | 4.975382 | 0 | 0 | 0 | 0.1 | 0.09475 | 0 | 0.001 | 0 | 0 | 0 | 0 | 0 | 0 | 0 | 0 | 0 | 0 | 0 | 0 | 0 | 0 | 0 | 0 | 0 | 0 | 0 | 0 | 0 | 0 | 0 | 0 | 0 | 0 | 0 | 0 | 0 | 20 | 18.95 | 0 | 0.2 | 0 | 0 | 0 | 0 | 0 | 0 | 0 | 0 | 0 | 0 | 0 | 0 | 0 | 0 | 0 | 0 | 0 | 0 | 0 | 0 | 0 | 0 | -10 | 0 | 0 | Off | 10.7 | 0 | 25.5 | 25 | 1 | 75 | 75.1 | 0 | 0 | 80.7 | 80.7 | 100 | 99.9 | 19.3 | 19.3 | 0 | 0 | 75 | 75.1 | 0 | 0 | 0 | 106340
24.71 | 5.2664 | 104.9774 | 0.006 | 25 | 25 | 0 | 25 | 25.15 | 10 | 9.54 | 0 | 0.085 | 200 | 19.3 | 19.3 | 80.7 | 80.6 | 0 | 0 | 100 | 100 | 4.977376 | 0 | 0 | 0 | 0.1 | 0.0954 | 0 | 0.00085 | 0 | 0 | 0 | 0 | 0 | 0 | 0 | 0 | 0 | 0 | 0 | 0 | 0 | 0 | 0 | 0 | 0 | 0 | 0 | 0 | 0 | 0 | 0 | 0 | 0 | 0 | 0 | 0 | 0 | 20 | 19.08 | 0 | 0.17 | 0 | 0 | 0 | 0 | 0 | 0 | 0 | 0 | 0 | 0 | 0 | 0 | 0 | 0 | 0 | 0 | 0 | 0 | 0 | 0 | 0 | 0 | -10 | 0 | 0 | Off | 7.1 | 0 | 25.5 | 25 | 1 | 75 | 74.9 | 0 | 0 | 80.7 | 80.6 | 100 | 100 | 19.3 | 19.3 | 0 | 0 | 75 | 74.9 | 0 | 0 | 0 | 106336
25.04 | 5.2664 | 104.9774 | 0.0056 | 25 | 25 | 0 | 25 | 25.15 | 10 | 9.565 | 0 | 0.085 | 200 | 19.3 | 19.3 | 80.7 | 80.6 | 0 | 0 | 100 | 100 | 4.977376 | 0 | 0 | 0 | 0.1 | 0.09565 | 0 | 0.00085 | 0 | 0 | 0 | 0 | 0 | 0 | 0 | 0 | 0 | 0 | 0 | 0 | 0 | 0 | 0 | 0 | 0 | 0 | 0 | 0 | 0 | 0 | 0 | 0 | 0 | 0 | 0 | 0 | 0 | 20 | 19.13 | 0 | 0.17 | 0 | 0 | 0 | 0 | 0 | 0 | 0 | 0 | 0 | 0 | 0 | 0 | 0 | 0 | 0 | 0 | 0 | 0 | 0 | 0 | 0 | 0 | -10 | 0 | 0 | Off | 6.5 | 0 | 25.5 | 24.9 | 1 | 75 | 75.1 | 0 | 0 | 80.7 | 80.6 | 100 | 100 | 19.3 | 19.3 | 0 | 0 | 75 | 75.1 | 0 | 0 | 0 | 106332
25.38 | 5.2665 | 104.9794 | 0.0052 | 25 | 25 | 0 | 25 | 25.15 | 10 | 9.535 | 0 | 0.085 | 200 | 19.3 | 19.3 | 80.7 | 80.7 | 0 | 0 | 100 | 100 | 4.979369 | 0 | 0 | 0 | 0.1 | 0.09535 | 0 | 0.00085 | 0 | 0 | 0 | 0 | 0 | 0 | 0 | 0 | 0 | 0 | 0 | 0 | 0 | 0 | 0 | 0 | 0 | 0 | 0 | 0 | 0 | 0 | 0 | 0 | 0 | 0 | 0 | 0 | 0 | 20 | 19.07 | 0 | 0.17 | 0 | 0 | 0 | 0 | 0 | 0 | 0 | 0 | 0 | 0 | 0 | 0 | 0 | 0 | 0 | 0 | 0 | 0 | 0 | 0 | 0 | 0 | -10 | 0 | 0 | Off | 5.9 | 0 | 25.5 | 24.9 | 1 | 75 | 75 | 0 | 0 | 80.7 | 80.7 | 100 | 100 | 19.3 | 19.3 | 0 | 0 | 75 | 75 | 0 | 0 | 0 | 106340
25.71 | 5.2665 | 104.9794 | 0.0048 | 25 | 25 | 0 | 25 | 25.16 | 10 | 9.55 | 0 | 0.085 | 200 | 19.3 | 19.3 | 80.7 | 80.6 | 0 | 0 | 100 | 99.9 | 4.979369 | 0 | 0 | 0 | 0.1 | 0.0955 | 0 | 0.00085 | 0 | 0 | 0 | 0 | 0 | 0 | 0 | 0 | 0 | 0 | 0 | 0 | 0 | 0 | 0 | 0 | 0 | 0 | 0 | 0 | 0 | 0 | 0 | 0 | 0 | 0 | 0 | 0 | 0 | 20 | 19.1 | 0 | 0.17 | 0 | 0 | 0 | 0 | 0 | 0 | 0 | 0 | 0 | 0 | 0 | 0 | 0 | 0 | 0 | 0 | 0 | 0 | 0 | 0 | 0 | 0 | -10 | 0 | 0 | Off | 2.7 | 0 | 25.5 | 24.8 | 1 | 75 | 75.1 | 0 | 0 | 80.7 | 80.6 | 100 | 99.9 | 19.3 | 19.3 | 0 | 0 | 75 | 75.1 | 0 | 0 | 0 | 106324
26.04 | 5.2666 | 104.9814 | 0.0045 | 25 | 25 | 0 | 25 | 25.15 | 10 | 9.535 | 0 | 0.09 | 200 | 19.3 | 19.3 | 80.7 | 80.7 | 0 | 0 | 100 | 100 | 4.981362 | 0 | 0 | 0 | 0.1 | 0.09535 | 0 | 0.0009 | 0 | 0 | 0 | 0 | 0 | 0 | 0 | 0 | 0 | 0 | 0 | 0 | 0 | 0 | 0 | 0 | 0 | 0 | 0 | 0 | 0 | 0 | 0 | 0 | 0 | 0 | 0 | 0 | 0 | 20 | 19.07 | 0 | 0.18 | 0 | 0 | 0 | 0 | 0 | 0 | 0 | 0 | 0 | 0 | 0 | 0 | 0 | 0 | 0 | 0 | 0 | 0 | 0 | 0 | 0 | 0 | -10 | 0 | 0 | Off | 9.9 | 0 | 25.5 | 25 | 1 | 75 | 75 | 0 | 0 | 80.7 | 80.7 | 100 | 100 | 19.3 | 19.3 | 0 | 0 | 75 | 75 | 0 | 0 | 0 | 106336
26.38 | 5.2666 | 104.9814 | 0.0041 | 25 | 25 | 0 | 25 | 25.15 | 10 | 9.53 | 0 | 0.08 | 200 | 19.3 | 19.3 | 80.7 | 80.6 | 0 | 0 | 100 | 100 | 4.981362 | 0 | 0 | 0 | 0.1 | 0.0953 | 0 | 0.0008 | 0 | 0 | 0 | 0 | 0 | 0 | 0 | 0 | 0 | 0 | 0 | 0 | 0 | 0 | 0 | 0 | 0 | 0 | 0 | 0 | 0 | 0 | 0 | 0 | 0 | 0 | 0 | 0 | 0 | 20 | 19.06 | 0 | 0.16 | 0 | 0 | 0 | 0 | 0 | 0 | 0 | 0 | 0 | 0 | 0 | 0 | 0 | 0 | 0 | 0 | 0 | 0 | 0 | 0 | 0 | 0 | -10 | 0 | 0 | Off | 11.3 | 0 | 25.5 | 25.1 | 1 | 75 | 75 | 0 | 0 | 80.7 | 80.6 | 100 | 100 | 19.3 | 19.3 | 0 | 0 | 75 | 75 | 0 | 0 | 0 | 106331
26.71 | 5.2667 | 104.9834 | 0.0038 | 25 | 25 | 0 | 25 | 25.15 | 10 | 9.525 | 0 | 0.085 | 200 | 19.3 | 19.2 | 80.7 | 80.8 | 0 | 0 | 100 | 100 | 4.983356 | 0 | 0 | 0 | 0.1 | 0.09525 | 0 | 0.00085 | 0 | 0 | 0 | 0 | 0 | 0 | 0 | 0 | 0 | 0 | 0 | 0 | 0 | 0 | 0 | 0 | 0 | 0 | 0 | 0 | 0 | 0 | 0 | 0 | 0 | 0 | 0 | 0 | 0 | 20 | 19.05 | 0 | 0.17 | 0 | 0 | 0 | 0 | 0 | 0 | 0 | 0 | 0 | 0 | 0 | 0 | 0 | 0 | 0 | 0 | 0 | 0 | 0 | 0 | 0 | 0 | -10 | 0 | 0 | Off | 9.6 | 0 | 25.5 | 24.9 | 1 | 75 | 75.1 | 0 | 0 | 80.7 | 80.8 | 100 | 100 | 19.3 | 19.2 | 0 | 0 | 75 | 75.1 | 0 | 0 | 0 | 106335
27.04 | 5.2667 | 104.9834 | 0.0036 | 25 | 25 | 0 | 25 | 25.17 | 10 | 9.54 | 0 | 0.08 | 200 | 19.3 | 19.3 | 80.7 | 80.7 | 0 | 0 | 100 | 100 | 4.983356 | 0 | 0 | 0 | 0.1 | 0.0954 | 0 | 0.0008 | 0 | 0 | 0 | 0 | 0 | 0 | 0 | 0 | 0 | 0 | 0 | 0 | 0 | 0 | 0 | 0 | 0 | 0 | 0 | 0 | 0 | 0 | 0 | 0 | 0 | 0 | 0 | 0 | 0 | 20 | 19.08 | 0 | 0.16 | 0 | 0 | 0 | 0 | 0 | 0 | 0 | 0 | 0 | 0 | 0 | 0 | 0 | 0 | 0 | 0 | 0 | 0 | 0 | 0 | 0 | 0 | -10 | 0 | 0 | Off | 4.9 | 0 | 25.5 | 25 | 1 | 75 | 75 | 0 | 0 | 80.7 | 80.7 | 100 | 100 | 19.3 | 19.3 | 0 | 0 | 75 | 75 | 0 | 0 | 0 | 106334
27.38 | 5.2668 | 104.9853 | 0.0034 | 25 | 25 | 0 | 25 | 25.14 | 10 | 9.585 | 0 | 0.09 | 200 | 19.3 | 19.3 | 80.7 | 80.6 | 0 | 0 | 100 | 100 | 4.985349 | 0 | 0 | 0 | 0.1 | 0.09585 | 0 | 0.0009 | 0 | 0 | 0 | 0 | 0 | 0 | 0 | 0 | 0 | 0 | 0 | 0 | 0 | 0 | 0 | 0 | 0 | 0 | 0 | 0 | 0 | 0 | 0 | 0 | 0 | 0 | 0 | 0 | 0 | 20 | 19.17 | 0 | 0.18 | 0 | 0 | 0 | 0 | 0 | 0 | 0 | 0 | 0 | 0 | 0 | 0 | 0 | 0 | 0 | 0 | 0 | 0 | 0 | 0 | 0 | 0 | -10 | 0 | 0 | Off | 10.2 | 0 | 25.5 | 24.8 | 1 | 75 | 74.9 | 0 | 0 | 80.7 | 80.6 | 100 | 100 | 19.3 | 19.3 | 0 | 0 | 75 | 74.9 | 0 | 0 | 0 | 106334
27.71 | 5.2668 | 104.9853 | 0.0032 | 25 | 25 | 0 | 25 | 25.16 | 10 | 9.54 | 0 | 0.08 | 200 | 19.3 | 19.3 | 80.7 | 80.7 | 0 | 0 | 100 | 100 | 4.985349 | 0 | 0 | 0 | 0.1 | 0.0954 | 0 | 0.0008 | 0 | 0 | 0 | 0 | 0 | 0 | 0 | 0 | 0 | 0 | 0 | 0 | 0 | 0 | 0 | 0 | 0 | 0 | 0 | 0 | 0 | 0 | 0 | 0 | 0 | 0 | 0 | 0 | 0 | 20 | 19.08 | 0 | 0.16 | 0 | 0 | 0 | 0 | 0 | 0 | 0 | 0 | 0 | 0 | 0 | 0 | 0 | 0 | 0 | 0 | 0 | 0 | 0 | 0 | 0 | 0 | -10 | 0 | 0 | Off | 7.3 | 0 | 25.5 | 25 | 1 | 75 | 74.9 | 0 | 0 | 80.7 | 80.7 | 100 | 100 | 19.3 | 19.3 | 0 | 0 | 75 | 74.9 | 0 | 0 | 0 | 106328
28.05 | 5.2668 | 104.9853 | 0.003 | 25 | 25 | 0 | 25 | 25.16 | 10 | 9.54 | 0 | 0.085 | 200 | 19.3 | 19.3 | 80.7 | 80.7 | 0 | 0 | 100 | 99.9 | 4.985349 | 0 | 0 | 0 | 0.1 | 0.0954 | 0 | 0.00085 | 0 | 0 | 0 | 0 | 0 | 0 | 0 | 0 | 0 | 0 | 0 | 0 | 0 | 0 | 0 | 0 | 0 | 0 | 0 | 0 | 0 | 0 | 0 | 0 | 0 | 0 | 0 | 0 | 0 | 20 | 19.08 | 0 | 0.17 | 0 | 0 | 0 | 0 | 0 | 0 | 0 | 0 | 0 | 0 | 0 | 0 | 0 | 0 | 0 | 0 | 0 | 0 | 0 | 0 | 0 | 0 | -10 | 0 | 0 | Off | 9.1 | 0 | 25.5 | 24.8 | 1 | 75 | 75.1 | 0 | 0 | 80.7 | 80.7 | 100 | 99.9 | 19.3 | 19.3 | 0 | 0 | 75 | 75.1 | 0 | 0 | 0 | 106331
28.38 | 5.2669 | 104.9873 | 0.0028 | 25 | 25 | 0 | 25 | 25.16 | 10 | 9.54 | 0 | 0.105 | 200 | 19.3 | 19.3 | 80.7 | 80.6 | 0 | 0 | 100 | 100 | 4.987342 | 0 | 0 | 0 | 0.1 | 0.0954 | 0 | 0.00105 | 0 | 0 | 0 | 0 | 0 | 0 | 0 | 0 | 0 | 0 | 0 | 0 | 0 | 0 | 0 | 0 | 0 | 0 | 0 | 0 | 0 | 0 | 0 | 0 | 0 | 0 | 0 | 0 | 0 | 20 | 19.08 | 0 | 0.21 | 0 | 0 | 0 | 0 | 0 | 0 | 0 | 0 | 0 | 0 | 0 | 0 | 0 | 0 | 0 | 0 | 0 | 0 | 0 | 0 | 0 | 0 | -10 | 0 | 0 | Off | 4.5 | 0 | 25.5 | 24.9 | 1 | 75 | 75 | 0 | 0 | 80.7 | 80.6 | 100 | 100 | 19.3 | 19.3 | 0 | 0 | 75 | 75 | 0 | 0 | 0 | 106336
28.71 | 5.2669 | 104.9873 | 0.0028 | 25 | 25 | 0 | 25 | 25.15 | 10 | 9.54 | 0 | 0.08 | 200 | 19.3 | 19.3 | 80.7 | 80.7 | 0 | 0 | 100 | 99.9 | 4.987342 | 0 | 0 | 0 | 0.1 | 0.0954 | 0 | 0.0008 | 0 | 0 | 0 | 0 | 0 | 0 | 0 | 0 | 0 | 0 | 0 | 0 | 0 | 0 | 0 | 0 | 0 | 0 | 0 | 0 | 0 | 0 | 0 | 0 | 0 | 0 | 0 | 0 | 0 | 20 | 19.08 | 0 | 0.16 | 0 | 0 | 0 | 0 | 0 | 0 | 0 | 0 | 0 | 0 | 0 | 0 | 0 | 0 | 0 | 0 | 0 | 0 | 0 | 0 | 0 | 0 | -10 | 0 | 0 | Off | 6.8 | 0 | 25.5 | 24.8 | 1 | 75 | 75.1 | 0 | 0 | 80.7 | 80.7 | 100 | 99.9 | 19.3 | 19.3 | 0 | 0 | 75 | 75.1 | 0 | 0 | 0 | 106329
29.05 | 5.2669 | 104.9873 | 0.0026 | 25 | 25 | 0 | 25 | 25.16 | 10 | 9.53 | 0 | 0.08 | 200 | 19.3 | 19.3 | 80.7 | 80.8 | 0 | 0 | 100 | 100 | 4.987342 | 0 | 0 | 0 | 0.1 | 0.0953 | 0 | 0.0008 | 0 | 0 | 0 | 0 | 0 | 0 | 0 | 0 | 0 | 0 | 0 | 0 | 0 | 0 | 0 | 0 | 0 | 0 | 0 | 0 | 0 | 0 | 0 | 0 | 0 | 0 | 0 | 0 | 0 | 20 | 19.06 | 0 | 0.16 | 0 | 0 | 0 | 0 | 0 | 0 | 0 | 0 | 0 | 0 | 0 | 0 | 0 | 0 | 0 | 0 | 0 | 0 | 0 | 0 | 0 | 0 | -10 | 0 | 0 | Off | 6.4 | 0 | 25.5 | 24.9 | 1 | 75 | 75 | 0 | 0 | 80.7 | 80.8 | 100 | 100 | 19.3 | 19.3 | 0 | 0 | 75 | 75 | 0 | 0 | 0 | 106326
29.38 | 5.2669 | 104.9873 | 0.0025 | 25 | 25 | 0 | 25 | 25.16 | 10 | 9.5 | 0 | 0.09 | 200 | 19.3 | 19.3 | 80.7 | 80.7 | 0 | 0 | 100 | 100 | 4.987342 | 0 | 0 | 0 | 0.1 | 0.095 | 0 | 0.0009 | 0 | 0 | 0 | 0 | 0 | 0 | 0 | 0 | 0 | 0 | 0 | 0 | 0 | 0 | 0 | 0 | 0 | 0 | 0 | 0 | 0 | 0 | 0 | 0 | 0 | 0 | 0 | 0 | 0 | 20 | 19 | 0 | 0.18 | 0 | 0 | 0 | 0 | 0 | 0 | 0 | 0 | 0 | 0 | 0 | 0 | 0 | 0 | 0 | 0 | 0 | 0 | 0 | 0 | 0 | 0 | -10 | 0 | 0 | Off | 9.2 | 0 | 25.5 | 25 | 1 | 75 | 75 | 0 | 0 | 80.7 | 80.7 | 100 | 100 | 19.3 | 19.3 | 0 | 0 | 75 | 75 | 0 | 0 | 0 | 106333
29.71 | 5.267 | 104.9893 | 0.0024 | 25 | 25 | 0 | 25 | 25.15 | 10 | 9.54 | 0 | 0.085 | 200 | 19.3 | 19.3 | 80.7 | 80.6 | 0 | 0 | 100 | 100.1 | 4.989336 | 0 | 0 | 0 | 0.1 | 0.0954 | 0 | 0.00085 | 0 | 0 | 0 | 0 | 0 | 0 | 0 | 0 | 0 | 0 | 0 | 0 | 0 | 0 | 0 | 0 | 0 | 0 | 0 | 0 | 0 | 0 | 0 | 0 | 0 | 0 | 0 | 0 | 0 | 20 | 19.08 | 0 | 0.17 | 0 | 0 | 0 | 0 | 0 | 0 | 0 | 0 | 0 | 0 | 0 | 0 | 0 | 0 | 0 | 0 | 0 | 0 | 0 | 0 | 0 | 0 | -10 | 0 | 0 | Off | 10.9 | 0 | 25.5 | 25 | 1 | 75 | 75 | 0 | 0 | 80.7 | 80.6 | 100 | 100.1 | 19.3 | 19.3 | 0 | 0 | 75 | 75 | 0 | 0 | 0 | 106332
30.05 | 5.267 | 104.9893 | 0.0023 | 25 | 25 | 0 | 25 | 25.16 | 10 | 9.555 | 0 | 0.095 | 200 | 19.3 | 19.4 | 80.7 | 80.7 | 0 | 0 | 100 | 100 | 4.989336 | 0 | 0 | 0 | 0.1 | 0.09555 | 0 | 0.00095 | 0 | 0 | 0 | 0 | 0 | 0 | 0 | 0 | 0 | 0 | 0 | 0 | 0 | 0 | 0 | 0 | 0 | 0 | 0 | 0 | 0 | 0 | 0 | 0 | 0 | 0 | 0 | 0 | 0 | 20 | 19.11 | 0 | 0.19 | 0 | 0 | 0 | 0 | 0 | 0 | 0 | 0 | 0 | 0 | 0 | 0 | 0 | 0 | 0 | 0 | 0 | 0 | 0 | 0 | 0 | 0 | -10 | 0 | 0 | Off | 11.9 | 0 | 25.5 | 24.9 | 1 | 75 | 75 | 0 | 0 | 80.7 | 80.7 | 100 | 100 | 19.3 | 19.4 | 0 | 0 | 75 | 75 | 0 | 0 | 0 | 106338
30.38 | 5.267 | 104.9893 | 0.0021 | 25 | 25 | 0 | 25 | 25.15 | 10 | 9.585 | 0 | 0.08 | 200 | 19.3 | 19.3 | 80.7 | 80.6 | 0 | 0 | 100 | 100 | 4.989336 | 0 | 0 | 0 | 0.1 | 0.09585 | 0 | 0.0008 | 0 | 0 | 0 | 0 | 0 | 0 | 0 | 0 | 0 | 0 | 0 | 0 | 0 | 0 | 0 | 0 | 0 | 0 | 0 | 0 | 0 | 0 | 0 | 0 | 0 | 0 | 0 | 0 | 0 | 20 | 19.17 | 0 | 0.16 | 0 | 0 | 0 | 0 | 0 | 0 | 0 | 0 | 0 | 0 | 0 | 0 | 0 | 0 | 0 | 0 | 0 | 0 | 0 | 0 | 0 | 0 | -10 | 0 | 0 | Off | 8.9 | 0 | 25.5 | 24.9 | 1 | 75 | 75 | 0 | 0 | 80.7 | 80.6 | 100 | 100 | 19.3 | 19.3 | 0 | 0 | 75 | 75 | 0 | 0 | 0 | 106331
30.72 | 5.267 | 104.9893 | 0.002 | 25 | 25 | 0 | 25 | 25.16 | 10 | 9.55 | 0 | 0.08 | 200 | 19.3 | 19.3 | 80.7 | 80.7 | 0 | 0 | 100 | 99.9 | 4.989336 | 0 | 0 | 0 | 0.1 | 0.0955 | 0 | 0.0008 | 0 | 0 | 0 | 0 | 0 | 0 | 0 | 0 | 0 | 0 | 0 | 0 | 0 | 0 | 0 | 0 | 0 | 0 | 0 | 0 | 0 | 0 | 0 | 0 | 0 | 0 | 0 | 0 | 0 | 20 | 19.1 | 0 | 0.16 | 0 | 0 | 0 | 0 | 0 | 0 | 0 | 0 | 0 | 0 | 0 | 0 | 0 | 0 | 0 | 0 | 0 | 0 | 0 | 0 | 0 | 0 | -10 | 0 | 0 | Off | 10.5 | 0 | 25.5 | 25 | 1 | 75 | 74.9 | 0 | 0 | 80.7 | 80.7 | 100 | 99.9 | 19.3 | 19.3 | 0 | 0 | 75 | 74.9 | 0 | 0 | 0 | 106328
31.05 | 5.2671 | 104.9913 | 0.0018 | 25 | 25 | 0 | 25 | 25.16 | 10 | 9.54 | 0 | 0.085 | 200 | 19.3 | 19.3 | 80.7 | 80.6 | 0 | 0 | 100 | 100 | 4.991329 | 0 | 0 | 0 | 0.1 | 0.0954 | 0 | 0.00085 | 0 | 0 | 0 | 0 | 0 | 0 | 0 | 0 | 0 | 0 | 0 | 0 | 0 | 0 | 0 | 0 | 0 | 0 | 0 | 0 | 0 | 0 | 0 | 0 | 0 | 0 | 0 | 0 | 0 | 20 | 19.08 | 0 | 0.17 | 0 | 0 | 0 | 0 | 0 | 0 | 0 | 0 | 0 | 0 | 0 | 0 | 0 | 0 | 0 | 0 | 0 | 0 | 0 | 0 | 0 | 0 | -10 | 0 | 0 | Off | 5.2 | 0 | 25.5 | 24.9 | 1 | 75 | 75.1 | 0 | 0 | 80.7 | 80.6 | 100 | 100 | 19.3 | 19.3 | 0 | 0 | 75 | 75.1 | 0 | 0 | 0 | 106326
31.38 | 5.2671 | 104.9913 | 0.0018 | 25 | 25 | 0 | 25 | 25.15 | 10 | 9.54 | 0 | 0.085 | 200 | 19.3 | 19.2 | 80.7 | 80.7 | 0 | 0 | 100 | 100 | 4.991329 | 0 | 0 | 0 | 0.1 | 0.0954 | 0 | 0.00085 | 0 | 0 | 0 | 0 | 0 | 0 | 0 | 0 | 0 | 0 | 0 | 0 | 0 | 0 | 0 | 0 | 0 | 0 | 0 | 0 | 0 | 0 | 0 | 0 | 0 | 0 | 0 | 0 | 0 | 20 | 19.08 | 0 | 0.17 | 0 | 0 | 0 | 0 | 0 | 0 | 0 | 0 | 0 | 0 | 0 | 0 | 0 | 0 | 0 | 0 | 0 | 0 | 0 | 0 | 0 | 0 | -10 | 0 | 0 | Off | 2.5 | 0 | 25.5 | 24.9 | 1 | 75 | 74.9 | 0 | 0 | 80.7 | 80.7 | 100 | 100 | 19.3 | 19.2 | 0 | 0 | 75 | 74.9 | 0 | 0 | 0 | 106331
31.72 | 5.2671 | 104.9913 | 0.0017 | 25 | 25 | 0 | 25 | 25.16 | 10 | 9.565 | 0 | 0.085 | 200 | 19.3 | 19.3 | 80.7 | 80.7 | 0 | 0 | 100 | 100 | 4.991329 | 0 | 0 | 0 | 0.1 | 0.09565 | 0 | 0.00085 | 0 | 0 | 0 | 0 | 0 | 0 | 0 | 0 | 0 | 0 | 0 | 0 | 0 | 0 | 0 | 0 | 0 | 0 | 0 | 0 | 0 | 0 | 0 | 0 | 0 | 0 | 0 | 0 | 0 | 20 | 19.13 | 0 | 0.17 | 0 | 0 | 0 | 0 | 0 | 0 | 0 | 0 | 0 | 0 | 0 | 0 | 0 | 0 | 0 | 0 | 0 | 0 | 0 | 0 | 0 | 0 | -10 | 0 | 0 | Off | 10.6 | 0 | 25.5 | 25 | 1 | 75 | 75 | 0 | 0 | 80.7 | 80.7 | 100 | 100 | 19.3 | 19.3 | 0 | 0 | 75 | 75 | 0 | 0 | 0 | 106329
32.05 | 5.2671 | 104.9913 | 0.0016 | 25 | 25 | 0 | 25 | 25.16 | 10 | 9.55 | 0 | 0.085 | 200 | 19.3 | 19.3 | 80.7 | 80.7 | 0 | 0 | 100 | 100 | 4.991329 | 0 | 0 | 0 | 0.1 | 0.0955 | 0 | 0.00085 | 0 | 0 | 0 | 0 | 0 | 0 | 0 | 0 | 0 | 0 | 0 | 0 | 0 | 0 | 0 | 0 | 0 | 0 | 0 | 0 | 0 | 0 | 0 | 0 | 0 | 0 | 0 | 0 | 0 | 20 | 19.1 | 0 | 0.17 | 0 | 0 | 0 | 0 | 0 | 0 | 0 | 0 | 0 | 0 | 0 | 0 | 0 | 0 | 0 | 0 | 0 | 0 | 0 | 0 | 0 | 0 | -10 | 0 | 0 | Off | 10.8 | 0 | 25.5 | 24.8 | 1 | 75 | 75 | 0 | 0 | 80.7 | 80.7 | 100 | 100 | 19.3 | 19.3 | 0 | 0 | 75 | 75 | 0 | 0 | 0 | 106327
32.39 | 5.2671 | 104.9913 | 0.0015 | 25 | 25 | 0 | 25 | 25.15 | 10 | 9.58 | 0 | 0.08 | 200 | 19.3 | 19.2 | 80.7 | 80.7 | 0 | 0 | 100 | 100 | 4.991329 | 0 | 0 | 0 | 0.1 | 0.0958 | 0 | 0.0008 | 0 | 0 | 0 | 0 | 0 | 0 | 0 | 0 | 0 | 0 | 0 | 0 | 0 | 0 | 0 | 0 | 0 | 0 | 0 | 0 | 0 | 0 | 0 | 0 | 0 | 0 | 0 | 0 | 0 | 20 | 19.16 | 0 | 0.16 | 0 | 0 | 0 | 0 | 0 | 0 | 0 | 0 | 0 | 0 | 0 | 0 | 0 | 0 | 0 | 0 | 0 | 0 | 0 | 0 | 0 | 0 | -10 | 0 | 0 | Off | 9.5 | 0 | 25.5 | 24.9 | 1 | 75 | 75 | 0 | 0 | 80.7 | 80.7 | 100 | 100 | 19.3 | 19.2 | 0 | 0 | 75 | 75 | 0 | 0 | 0 | 106327
32.72 | 5.2672 | 104.9933 | 0.0015 | 25 | 25 | 0 | 25 | 25.14 | 10 | 9.55 | 0 | 0.095 | 200 | 19.3 | 19.3 | 80.7 | 80.7 | 0 | 0 | 100 | 100 | 4.993322 | 0 | 0 | 0 | 0.1 | 0.0955 | 0 | 0.00095 | 0 | 0 | 0 | 0 | 0 | 0 | 0 | 0 | 0 | 0 | 0 | 0 | 0 | 0 | 0 | 0 | 0 | 0 | 0 | 0 | 0 | 0 | 0 | 0 | 0 | 0 | 0 | 0 | 0 | 20 | 19.1 | 0 | 0.19 | 0 | 0 | 0 | 0 | 0 | 0 | 0 | 0 | 0 | 0 | 0 | 0 | 0 | 0 | 0 | 0 | 0 | 0 | 0 | 0 | 0 | 0 | -10 | 0 | 0 | Off | 7.1 | 0 | 25.5 | 24.9 | 1 | 75 | 74.9 | 0 | 0 | 80.7 | 80.7 | 100 | 100 | 19.3 | 19.3 | 0 | 0 | 75 | 74.9 | 0 | 0 | 0 | 106338
33.05 | 5.2672 | 104.9933 | 0.0015 | 25 | 25 | 0 | 25 | 25.15 | 10 | 9.525 | 0 | 0.085 | 200 | 19.3 | 19.3 | 80.7 | 80.8 | 0 | 0 | 100 | 100.1 | 4.993322 | 0 | 0 | 0 | 0.1 | 0.09525 | 0 | 0.00085 | 0 | 0 | 0 | 0 | 0 | 0 | 0 | 0 | 0 | 0 | 0 | 0 | 0 | 0 | 0 | 0 | 0 | 0 | 0 | 0 | 0 | 0 | 0 | 0 | 0 | 0 | 0 | 0 | 0 | 20 | 19.05 | 0 | 0.17 | 0 | 0 | 0 | 0 | 0 | 0 | 0 | 0 | 0 | 0 | 0 | 0 | 0 | 0 | 0 | 0 | 0 | 0 | 0 | 0 | 0 | 0 | -10 | 0 | 0 | Off | 9.1 | 0 | 25.5 | 24.9 | 1 | 75 | 75 | 0 | 0 | 80.7 | 80.8 | 100 | 100.1 | 19.3 | 19.3 | 0 | 0 | 75 | 75 | 0 | 0 | 0 | 106328
33.39 | 5.2672 | 104.9933 | 0.0014 | 25 | 25 | 0 | 25 | 25.15 | 10 | 9.555 | 0 | 0.085 | 200 | 19.3 | 19.3 | 80.7 | 80.8 | 0 | 0 | 100 | 100 | 4.993322 | 0 | 0 | 0 | 0.1 | 0.09555 | 0 | 0.00085 | 0 | 0 | 0 | 0 | 0 | 0 | 0 | 0 | 0 | 0 | 0 | 0 | 0 | 0 | 0 | 0 | 0 | 0 | 0 | 0 | 0 | 0 | 0 | 0 | 0 | 0 | 0 | 0 | 0 | 20 | 19.11 | 0 | 0.17 | 0 | 0 | 0 | 0 | 0 | 0 | 0 | 0 | 0 | 0 | 0 | 0 | 0 | 0 | 0 | 0 | 0 | 0 | 0 | 0 | 0 | 0 | -10 | 0 | 0 | Off | 9.9 | 0 | 25.5 | 25 | 1 | 75 | 74.9 | 0 | 0 | 80.7 | 80.8 | 100 | 100 | 19.3 | 19.3 | 0 | 0 | 75 | 74.9 | 0 | 0 | 0 | 106330
33.72 | 5.2672 | 104.9933 | 0.0014 | 25 | 25 | 0 | 25 | 25.15 | 10 | 9.575 | 0 | 0.085 | 200 | 19.3 | 19.3 | 80.7 | 80.7 | 0 | 0 | 100 | 100.1 | 4.993322 | 0 | 0 | 0 | 0.1 | 0.09575 | 0 | 0.00085 | 0 | 0 | 0 | 0 | 0 | 0 | 0 | 0 | 0 | 0 | 0 | 0 | 0 | 0 | 0 | 0 | 0 | 0 | 0 | 0 | 0 | 0 | 0 | 0 | 0 | 0 | 0 | 0 | 0 | 20 | 19.15 | 0 | 0.17 | 0 | 0 | 0 | 0 | 0 | 0 | 0 | 0 | 0 | 0 | 0 | 0 | 0 | 0 | 0 | 0 | 0 | 0 | 0 | 0 | 0 | 0 | -10 | 0 | 0 | Off | 6.2 | 0 | 25.5 | 24.9 | 1 | 75 | 75 | 0 | 0 | 80.7 | 80.7 | 100 | 100.1 | 19.3 | 19.3 | 0 | 0 | 75 | 75 | 0 | 0 | 0 | 106331
34.05 | 5.2672 | 104.9933 | 0.0013 | 25 | 25 | 0 | 25 | 25.15 | 10 | 9.55 | 0 | 0.08 | 200 | 19.3 | 19.3 | 80.7 | 80.7 | 0 | 0 | 100 | 100 | 4.993322 | 0 | 0 | 0 | 0.1 | 0.0955 | 0 | 0.0008 | 0 | 0 | 0 | 0 | 0 | 0 | 0 | 0 | 0 | 0 | 0 | 0 | 0 | 0 | 0 | 0 | 0 | 0 | 0 | 0 | 0 | 0 | 0 | 0 | 0 | 0 | 0 | 0 | 0 | 20 | 19.1 | 0 | 0.16 | 0 | 0 | 0 | 0 | 0 | 0 | 0 | 0 | 0 | 0 | 0 | 0 | 0 | 0 | 0 | 0 | 0 | 0 | 0 | 0 | 0 | 0 | -10 | 0 | 0 | Off | 9.1 | 0 | 25.5 | 25 | 1 | 75 | 75 | 0 | 0 | 80.7 | 80.7 | 100 | 100 | 19.3 | 19.3 | 0 | 0 | 75 | 75 | 0 | 0 | 0 | 106329
34.39 | 5.2673 | 104.9953 | 0.0012 | 25 | 25 | 0 | 25 | 25.15 | 10 | 9.58 | 0 | 0.075 | 200 | 19.3 | 19.3 | 80.7 | 80.6 | 0 | 0 | 100 | 100 | 4.995316 | 0 | 0 | 0 | 0.1 | 0.0958 | 0 | 0.00075 | 0 | 0 | 0 | 0 | 0 | 0 | 0 | 0 | 0 | 0 | 0 | 0 | 0 | 0 | 0 | 0 | 0 | 0 | 0 | 0 | 0 | 0 | 0 | 0 | 0 | 0 | 0 | 0 | 0 | 20 | 19.16 | 0 | 0.15 | 0 | 0 | 0 | 0 | 0 | 0 | 0 | 0 | 0 | 0 | 0 | 0 | 0 | 0 | 0 | 0 | 0 | 0 | 0 | 0 | 0 | 0 | -10 | 0 | 0 | Off | 15.9 | 0 | 25.5 | 24.9 | 1 | 75 | 75 | 0 | 0 | 80.7 | 80.6 | 100 | 100 | 19.3 | 19.3 | 0 | 0 | 75 | 75 | 0 | 0 | 0 | 106328
34.72 | 5.2671 | 104.9913 | 0.0011 | 25 | 25 | 0 | 25 | 25.15 | 10 | 9.555 | 0 | 0.095 | 200 | 19.3 | 19.3 | 80.7 | 80.6 | 0 | 0 | 100 | 100 | 4.991329 | 0 | 0 | 0 | 0.1 | 0.09555 | 0 | 0.00095 | 0 | 0 | 0 | 0 | 0 | 0 | 0 | 0 | 0 | 0 | 0 | 0 | 0 | 0 | 0 | 0 | 0 | 0 | 0 | 0 | 0 | 0 | 0 | 0 | 0 | 0 | 0 | 0 | 0 | 20 | 19.11 | 0 | 0.19 | 0 | 0 | 0 | 0 | 0 | 0 | 0 | 0 | 0 | 0 | 0 | 0 | 0 | 0 | 0 | 0 | 0 | 0 | 0 | 0 | 0 | 0 | -10 | 0 | 0 | Off | 2.8 | 0 | 25.5 | 25 | 1 | 75 | 75 | 0 | 0 | 80.7 | 80.6 | 100 | 100 | 19.3 | 19.3 | 0 | 0 | 75 | 75 | 0 | 0 | 0 | 106334
35.06 | 5.267 | 104.9893 | 0.0008 | 25 | 25 | 0 | 25 | 25.16 | 10 | 9.545 | 0 | 0.095 | 200 | 19.3 | 19.3 | 80.7 | 80.7 | 0 | 0 | 100 | 100 | 4.989336 | 0 | 0 | 0 | 0.1 | 0.09545 | 0 | 0.00095 | 0 | 0 | 0 | 0 | 0 | 0 | 0 | 0 | 0 | 0 | 0 | 0 | 0 | 0 | 0 | 0 | 0 | 0 | 0 | 0 | 0 | 0 | 0 | 0 | 0 | 0 | 0 | 0 | 0 | 20 | 19.09 | 0 | 0.19 | 0 | 0 | 0 | 0 | 0 | 0 | 0 | 0 | 0 | 0 | 0 | 0 | 0 | 0 | 0 | 0 | 0 | 0 | 0 | 0 | 0 | 0 | -10 | 0 | 0 | Off | 2.4 | 0 | 25.5 | 24.9 | 1 | 75 | 75 | 0 | 0 | 80.7 | 80.7 | 100 | 100 | 19.3 | 19.3 | 0 | 0 | 75 | 75 | 0 | 0 | 0 | 106338
35.39 | 5.2669 | 104.9873 | 0.0003 | 25 | 25 | 0 | 25 | 25.16 | 10 | 9.56 | 0 | 0.09 | 200 | 19.3 | 19.3 | 80.7 | 80.7 | 0 | 0 | 100 | 100 | 4.987342 | 0 | 0 | 0 | 0.1 | 0.0956 | 0 | 0.0009 | 0 | 0 | 0 | 0 | 0 | 0 | 0 | 0 | 0 | 0 | 0 | 0 | 0 | 0 | 0 | 0 | 0 | 0 | 0 | 0 | 0 | 0 | 0 | 0 | 0 | 0 | 0 | 0 | 0 | 20 | 19.12 | 0 | 0.18 | 0 | 0 | 0 | 0 | 0 | 0 | 0 | 0 | 0 | 0 | 0 | 0 | 0 | 0 | 0 | 0 | 0 | 0 | 0 | 0 | 0 | 0 | -10 | 0 | 0 | Off | 1.6 | 0 | 25.5 | 24.8 | 1 | 75 | 74.9 | 0 | 0 | 80.7 | 80.7 | 100 | 100 | 19.3 | 19.3 | 0 | 0 | 75 | 74.9 | 0 | 0 | 0 | 106332
35.73 | 5.2669 | 104.9873 | -0.0002 | 25 | 25 | 0 | 25 | 25.16 | 10 | 9.53 | 0 | 0.08 | 200 | 19.3 | 19.3 | 80.7 | 80.7 | 0 | 0 | 100 | 99.9 | 4.987342 | 0 | 0 | 0 | 0.1 | 0.0953 | 0 | 0.0008 | 0 | 0 | 0 | 0 | 0 | 0 | 0 | 0 | 0 | 0 | 0 | 0 | 0 | 0 | 0 | 0 | 0 | 0 | 0 | 0 | 0 | 0 | 0 | 0 | 0 | 0 | 0 | 0 | 0 | 20 | 19.06 | 0 | 0.16 | 0 | 0 | 0 | 0 | 0 | 0 | 0 | 0 | 0 | 0 | 0 | 0 | 0 | 0 | 0 | 0 | 0 | 0 | 0 | 0 | 0 | 0 | -10 | 0 | 0 | Off | 7.2 | 0 | 25.5 | 24.9 | 1 | 75 | 75.1 | 0 | 0 | 80.7 | 80.7 | 100 | 99.9 | 19.3 | 19.3 | 0 | 0 | 75 | 75.1 | 0 | 0 | 0 | 106330
36.06 | 5.267 | 104.9893 | -0.0006 | 25 | 25 | 0 | 25 | 25.16 | 10 | 9.54 | 0 | 0.08 | 200 | 19.3 | 19.3 | 80.7 | 80.8 | 0 | 0 | 100 | 100 | 4.989336 | 0 | 0 | 0 | 0.1 | 0.0954 | 0 | 0.0008 | 0 | 0 | 0 | 0 | 0 | 0 | 0 | 0 | 0 | 0 | 0 | 0 | 0 | 0 | 0 | 0 | 0 | 0 | 0 | 0 | 0 | 0 | 0 | 0 | 0 | 0 | 0 | 0 | 0 | 20 | 19.08 | 0 | 0.16 | 0 | 0 | 0 | 0 | 0 | 0 | 0 | 0 | 0 | 0 | 0 | 0 | 0 | 0 | 0 | 0 | 0 | 0 | 0 | 0 | 0 | 0 | -10 | 0 | 0 | Off | 10.2 | 0 | 25.5 | 25 | 1 | 75 | 75 | 0 | 0 | 80.7 | 80.8 | 100 | 100 | 19.3 | 19.3 | 0 | 0 | 75 | 75 | 0 | 0 | 0 | 106328
36.39 | 5.2671 | 104.9913 | -0.0007 | 25 | 25 | 0 | 25 | 25.16 | 10 | 9.54 | 0 | 0.095 | 200 | 19.3 | 19.3 | 80.7 | 80.8 | 0 | 0 | 100 | 100 | 4.991329 | 0 | 0 | 0 | 0.1 | 0.0954 | 0 | 0.00095 | 0 | 0 | 0 | 0 | 0 | 0 | 0 | 0 | 0 | 0 | 0 | 0 | 0 | 0 | 0 | 0 | 0 | 0 | 0 | 0 | 0 | 0 | 0 | 0 | 0 | 0 | 0 | 0 | 0 | 20 | 19.08 | 0 | 0.19 | 0 | 0 | 0 | 0 | 0 | 0 | 0 | 0 | 0 | 0 | 0 | 0 | 0 | 0 | 0 | 0 | 0 | 0 | 0 | 0 | 0 | 0 | -10 | 0 | 0 | Off | 9.5 | 0 | 25.5 | 25 | 1 | 75 | 75 | 0 | 0 | 80.7 | 80.8 | 100 | 100 | 19.3 | 19.3 | 0 | 0 | 75 | 75 | 0 | 0 | 0 | 106337
36.73 | 5.2672 | 104.9933 | -0.0006 | 25 | 25 | 0 | 25 | 25.15 | 10 | 9.495 | 0 | 0.085 | 200 | 19.3 | 19.3 | 80.7 | 80.7 | 0 | 0 | 100 | 100 | 4.993322 | 0 | 0 | 0 | 0.1 | 0.09495 | 0 | 0.00085 | 0 | 0 | 0 | 0 | 0 | 0 | 0 | 0 | 0 | 0 | 0 | 0 | 0 | 0 | 0 | 0 | 0 | 0 | 0 | 0 | 0 | 0 | 0 | 0 | 0 | 0 | 0 | 0 | 0 | 20 | 18.99 | 0 | 0.17 | 0 | 0 | 0 | 0 | 0 | 0 | 0 | 0 | 0 | 0 | 0 | 0 | 0 | 0 | 0 | 0 | 0 | 0 | 0 | 0 | 0 | 0 | -10 | 0 | 0 | Off | 11.5 | 0 | 25.5 | 25 | 1 | 75 | 75 | 0 | 0 | 80.7 | 80.7 | 100 | 100 | 19.3 | 19.3 | 0 | 0 | 75 | 75 | 0 | 0 | 0 | 106332
37.06 | 5.2674 | 104.9973 | -0.0004 | 25 | 25 | 0 | 25 | 25.16 | 10 | 9.53 | 0 | 0.08 | 200 | 19.3 | 19.3 | 80.7 | 80.7 | 0 | 0 | 100 | 100 | 4.997309 | 0 | 0 | 0 | 0.1 | 0.0953 | 0 | 0.0008 | 0 | 0 | 0 | 0 | 0 | 0 | 0 | 0 | 0 | 0 | 0 | 0 | 0 | 0 | 0 | 0 | 0 | 0 | 0 | 0 | 0 | 0 | 0 | 0 | 0 | 0 | 0 | 0 | 0 | 20 | 19.06 | 0 | 0.16 | 0 | 0 | 0 | 0 | 0 | 0 | 0 | 0 | 0 | 0 | 0 | 0 | 0 | 0 | 0 | 0 | 0 | 0 | 0 | 0 | 0 | 0 | -10 | 0 | 0 | Off | 12.7 | 0 | 25.5 | 25 | 1 | 75 | 75 | 0 | 0 | 80.7 | 80.7 | 100 | 100 | 19.3 | 19.3 | 0 | 0 | 75 | 75 | 0 | 0 | 0 | 106326
37.39 | 5.2674 | 104.9973 | 0 | 25 | 25 | 0 | 25 | 25.16 | 10 | 9.54 | 0 | 0.095 | 200 | 19.3 | 19.3 | 80.7 | 80.7 | 0 | 0 | 100 | 100 | 4.997309 | 0 | 0 | 0 | 0.1 | 0.0954 | 0 | 0.00095 | 0 | 0 | 0 | 0 | 0 | 0 | 0 | 0 | 0 | 0 | 0 | 0 | 0 | 0 | 0 | 0 | 0 | 0 | 0 | 0 | 0 | 0 | 0 | 0 | 0 | 0 | 0 | 0 | 0 | 20 | 19.08 | 0 | 0.19 | 0 | 0 | 0 | 0 | 0 | 0 | 0 | 0 | 0 | 0 | 0 | 0 | 0 | 0 | 0 | 0 | 0 | 0 | 0 | 0 | 0 | 0 | -10 | 0 | 0 | Off | 9.7 | 0 | 25.5 | 24.9 | 1 | 75 | 75.1 | 0 | 0 | 80.7 | 80.7 | 100 | 100 | 19.3 | 19.3 | 0 | 0 | 75 | 75.1 | 0 | 0 | 0 | 106337
37.73 | 5.2674 | 104.9973 | 0.0004 | 25 | 25 | 0 | 25 | 25.16 | 10 | 9.54 | 0 | 0.08 | 200 | 19.3 | 19.3 | 80.7 | 80.7 | 0 | 0 | 100 | 100 | 4.997309 | 0 | 0 | 0 | 0.1 | 0.0954 | 0 | 0.0008 | 0 | 0 | 0 | 0 | 0 | 0 | 0 | 0 | 0 | 0 | 0 | 0 | 0 | 0 | 0 | 0 | 0 | 0 | 0 | 0 | 0 | 0 | 0 | 0 | 0 | 0 | 0 | 0 | 0 | 20 | 19.08 | 0 | 0.16 | 0 | 0 | 0 | 0 | 0 | 0 | 0 | 0 | 0 | 0 | 0 | 0 | 0 | 0 | 0 | 0 | 0 | 0 | 0 | 0 | 0 | 0 | -10 | 0 | 0 | Off | 8.9 | 0 | 25.5 | 25 | 1 | 75 | 75.1 | 0 | 0 | 80.7 | 80.7 | 100 | 100 | 19.3 | 19.3 | 0 | 0 | 75 | 75.1 | 0 | 0 | 0 | 106324
38.06 | 5.2674 | 104.9973 | 0.0008 | 25 | 25 | 0 | 25 | 25.16 | 10 | 9.52 | 0 | 0.09 | 200 | 19.3 | 19.3 | 80.7 | 80.6 | 0 | 0 | 100 | 100.1 | 4.997309 | 0 | 0 | 0 | 0.1 | 0.0952 | 0 | 0.0009 | 0 | 0 | 0 | 0 | 0 | 0 | 0 | 0 | 0 | 0 | 0 | 0 | 0 | 0 | 0 | 0 | 0 | 0 | 0 | 0 | 0 | 0 | 0 | 0 | 0 | 0 | 0 | 0 | 0 | 20 | 19.04 | 0 | 0.18 | 0 | 0 | 0 | 0 | 0 | 0 | 0 | 0 | 0 | 0 | 0 | 0 | 0 | 0 | 0 | 0 | 0 | 0 | 0 | 0 | 0 | 0 | -10 | 0 | 0 | Off | 6.8 | 0 | 25.5 | 24.9 | 1 | 75 | 75.1 | 0 | 0 | 80.7 | 80.6 | 100 | 100.1 | 19.3 | 19.3 | 0 | 0 | 75 | 75.1 | 0 | 0 | 0 | 106331
38.4 | 5.2674 | 104.9973 | 0.0011 | 25 | 25 | 0 | 25 | 25.15 | 10 | 9.545 | 0 | 0.085 | 200 | 19.3 | 19.3 | 80.7 | 80.7 | 0 | 0 | 100 | 100 | 4.997309 | 0 | 0 | 0 | 0.1 | 0.09545 | 0 | 0.00085 | 0 | 0 | 0 | 0 | 0 | 0 | 0 | 0 | 0 | 0 | 0 | 0 | 0 | 0 | 0 | 0 | 0 | 0 | 0 | 0 | 0 | 0 | 0 | 0 | 0 | 0 | 0 | 0 | 0 | 20 | 19.09 | 0 | 0.17 | 0 | 0 | 0 | 0 | 0 | 0 | 0 | 0 | 0 | 0 | 0 | 0 | 0 | 0 | 0 | 0 | 0 | 0 | 0 | 0 | 0 | 0 | -10 | 0 | 0 | Off | 10.6 | 0 | 25.5 | 24.8 | 1 | 75 | 75 | 0 | 0 | 80.7 | 80.7 | 100 | 100 | 19.3 | 19.3 | 0 | 0 | 75 | 75 | 0 | 0 | 0 | 106330
38.73 | 5.2675 | 104.9993 | 0.0015 | 25 | 25 | 0 | 25 | 25.15 | 10 | 9.535 | 0 | 0.09 | 200 | 19.3 | 19.3 | 80.7 | 80.7 | 0 | 0 | 100 | 99.9 | 4.999302 | 0 | 0 | 0 | 0.1 | 0.09535 | 0 | 0.0009 | 0 | 0 | 0 | 0 | 0 | 0 | 0 | 0 | 0 | 0 | 0 | 0 | 0 | 0 | 0 | 0 | 0 | 0 | 0 | 0 | 0 | 0 | 0 | 0 | 0 | 0 | 0 | 0 | 0 | 20 | 19.07 | 0 | 0.18 | 0 | 0 | 0 | 0 | 0 | 0 | 0 | 0 | 0 | 0 | 0 | 0 | 0 | 0 | 0 | 0 | 0 | 0 | 0 | 0 | 0 | 0 | -10 | 0 | 0 | Off | 9 | 0 | 25.5 | 24.9 | 1 | 75 | 74.9 | 0 | 0 | 80.7 | 80.7 | 100 | 99.9 | 19.3 | 19.3 | 0 | 0 | 75 | 74.9 | 0 | 0 | 0 | 106336
39.06 | 5.2675 | 104.9993 | 0.002 | 25 | 25 | 0 | 25 | 25.17 | 10 | 9.54 | 0 | 0.09 | 200 | 19.3 | 19.3 | 80.7 | 80.6 | 0 | 0 | 100 | 100 | 4.999302 | 0 | 0 | 0 | 0.1 | 0.0954 | 0 | 0.0009 | 0 | 0 | 0 | 0 | 0 | 0 | 0 | 0 | 0 | 0 | 0 | 0 | 0 | 0 | 0 | 0 | 0 | 0 | 0 | 0 | 0 | 0 | 0 | 0 | 0 | 0 | 0 | 0 | 0 | 20 | 19.08 | 0 | 0.18 | 0 | 0 | 0 | 0 | 0 | 0 | 0 | 0 | 0 | 0 | 0 | 0 | 0 | 0 | 0 | 0 | 0 | 0 | 0 | 0 | 0 | 0 | -10 | 0 | 0 | Off | 2.3 | 0 | 25.5 | 24.9 | 1 | 75 | 75 | 0 | 0 | 80.7 | 80.6 | 100 | 100 | 19.3 | 19.3 | 0 | 0 | 75 | 75 | 0 | 0 | 0 | 106335
39.4 | 5.2675 | 104.9993 | 0.0023 | 25 | 25 | 0 | 25 | 25.17 | 10 | 9.54 | 0 | 0.08 | 200 | 19.3 | 19.3 | 80.7 | 80.6 | 0 | 0 | 100 | 100 | 4.999302 | 0 | 0 | 0 | 0.1 | 0.0954 | 0 | 0.0008 | 0 | 0 | 0 | 0 | 0 | 0 | 0 | 0 | 0 | 0 | 0 | 0 | 0 | 0 | 0 | 0 | 0 | 0 | 0 | 0 | 0 | 0 | 0 | 0 | 0 | 0 | 0 | 0 | 0 | 20 | 19.08 | 0 | 0.16 | 0 | 0 | 0 | 0 | 0 | 0 | 0 | 0 | 0 | 0 | 0 | 0 | 0 | 0 | 0 | 0 | 0 | 0 | 0 | 0 | 0 | 0 | -10 | 0 | 0 | Off | 10.9 | 0 | 25.5 | 24.8 | 1 | 75 | 75 | 0 | 0 | 80.7 | 80.6 | 100 | 100 | 19.3 | 19.3 | 0 | 0 | 75 | 75 | 0 | 0 | 0 | 106328
39.73 | 5.2676 | 105.0013 | 0.0028 | 25 | 25 | 0 | 25 | 25.17 | 10 | 9.52 | 0 | 0.11 | 200 | 19.3 | 19.3 | 80.7 | 80.7 | 0 | 0 | 100 | 100.1 | 5.001296 | 0 | 0 | 0 | 0.1 | 0.0952 | 0 | 0.0011 | 0 | 0 | 0 | 0 | 0 | 0 | 0 | 0 | 0 | 0 | 0 | 0 | 0 | 0 | 0 | 0 | 0 | 0 | 0 | 0 | 0 | 0 | 0 | 0 | 0 | 0 | 0 | 0 | 0 | 20 | 19.04 | 0 | 0.22 | 0 | 0 | 0 | 0 | 0 | 0 | 0 | 0 | 0 | 0 | 0 | 0 | 0 | 0 | 0 | 0 | 0 | 0 | 0 | 0 | 0 | 0 | -10 | 0 | 0 | Off | 6.6 | 0 | 25.5 | 25 | 1 | 75 | 74.9 | 0 | 0 | 80.7 | 80.7 | 100 | 100.1 | 19.3 | 19.3 | 0 | 0 | 75 | 74.9 | 0 | 0 | 0 | 106334
40.07 | 5.2676 | 105.0013 | 0.003 | 25 | 25 | 0 | 25 | 25.15 | 10 | 9.525 | 0 | 0.08 | 200 | 19.3 | 19.2 | 80.7 | 80.7 | 0 | 0 | 100 | 100 | 5.001296 | 0 | 0 | 0 | 0.1 | 0.09525 | 0 | 0.0008 | 0 | 0 | 0 | 0 | 0 | 0 | 0 | 0 | 0 | 0 | 0 | 0 | 0 | 0 | 0 | 0 | 0 | 0 | 0 | 0 | 0 | 0 | 0 | 0 | 0 | 0 | 0 | 0 | 0 | 20 | 19.05 | 0 | 0.16 | 0 | 0 | 0 | 0 | 0 | 0 | 0 | 0 | 0 | 0 | 0 | 0 | 0 | 0 | 0 | 0 | 0 | 0 | 0 | 0 | 0 | 0 | -10 | 0 | 0 | Off | 6.5 | 0 | 25.5 | 25 | 1 | 75 | 75.1 | 0 | 0 | 80.7 | 80.7 | 100 | 100 | 19.3 | 19.2 | 0 | 0 | 75 | 75.1 | 0 | 0 | 0 | 106334
40.4 | 5.2676 | 105.0013 | 0.0029 | 25 | 25 | 0 | 25 | 25.16 | 10 | 9.535 | 0 | 0.085 | 200 | 19.3 | 19.3 | 80.7 | 80.5 | 0 | 0 | 100 | 100 | 5.001296 | 0 | 0 | 0 | 0.1 | 0.09535 | 0 | 0.00085 | 0 | 0 | 0 | 0 | 0 | 0 | 0 | 0 | 0 | 0 | 0 | 0 | 0 | 0 | 0 | 0 | 0 | 0 | 0 | 0 | 0 | 0 | 0 | 0 | 0 | 0 | 0 | 0 | 0 | 20 | 19.07 | 0 | 0.17 | 0 | 0 | 0 | 0 | 0 | 0 | 0 | 0 | 0 | 0 | 0 | 0 | 0 | 0 | 0 | 0 | 0 | 0 | 0 | 0 | 0 | 0 | -10 | 0 | 0 | Off | 3.1 | 0 | 25.5 | 24.8 | 1 | 75 | 74.9 | 0 | 0 | 80.7 | 80.5 | 100 | 100 | 19.3 | 19.3 | 0 | 0 | 75 | 74.9 | 0 | 0 | 0 | 106335
40.73 | 5.2676 | 105.0013 | 0.0026 | 25 | 25 | 0 | 26 | 25.16 | 10 | 9.55 | 0 | 0.095 | 200 | 19.3 | 19.3 | 80.7 | 80.6 | 0 | 0 | 100 | 100 | 5.001296 | 0 | 0 | 0 | 0.1 | 0.0955 | 0 | 0.00095 | 0 | 0 | 0 | 0 | 0 | 0 | 0 | 0 | 0 | 0 | 0 | 0 | 0 | 0 | 0 | 0 | 0 | 0 | 0 | 0 | 0 | 0 | 0 | 0 | 0 | 0 | 0 | 0 | 0 | 20 | 19.1 | 0 | 0.19 | 0 | 0 | 0 | 0 | 0 | 0 | 0 | 0 | 0 | 0 | 0 | 0 | 0 | 0 | 0 | 0 | 0 | 0 | 0 | 0 | 0 | 0 | -10 | 0 | 0 | Off | 6.7 | 0 | 25.5 | 24.9 | 1 | 75 | 74.9 | 0 | 0 | 80.7 | 80.6 | 100 | 100 | 19.3 | 19.3 | 0 | 0 | 75 | 74.9 | 0 | 0 | 0 | 106337
41.07 | 5.2676 | 105.0013 | 0.0022 | 25 | 25 | 0 | 25 | 25.15 | 10 | 9.525 | 0 | 0.08 | 200 | 19.3 | 19.3 | 80.7 | 80.8 | 0 | 0 | 100 | 100 | 5.001296 | 0 | 0 | 0 | 0.1 | 0.09525 | 0 | 0.0008 | 0 | 0 | 0 | 0 | 0 | 0 | 0 | 0 | 0 | 0 | 0 | 0 | 0 | 0 | 0 | 0 | 0 | 0 | 0 | 0 | 0 | 0 | 0 | 0 | 0 | 0 | 0 | 0 | 0 | 20 | 19.05 | 0 | 0.16 | 0 | 0 | 0 | 0 | 0 | 0 | 0 | 0 | 0 | 0 | 0 | 0 | 0 | 0 | 0 | 0 | 0 | 0 | 0 | 0 | 0 | 0 | -10 | 0 | 0 | Off | 6.9 | 0 | 25.5 | 24.8 | 1 | 75 | 75 | 0 | 0 | 80.7 | 80.8 | 100 | 100 | 19.3 | 19.3 | 0 | 0 | 75 | 75 | 0 | 0 | 0 | 106328
41.4 | 5.2676 | 105.0013 | 0.0018 | 25 | 25 | 0 | 25 | 25.15 | 10 | 9.565 | 0 | 0.085 | 200 | 19.3 | 19.3 | 80.7 | 80.7 | 0 | 0 | 100 | 100 | 5.001296 | 0 | 0 | 0 | 0.1 | 0.09565 | 0 | 0.00085 | 0 | 0 | 0 | 0 | 0 | 0 | 0 | 0 | 0 | 0 | 0 | 0 | 0 | 0 | 0 | 0 | 0 | 0 | 0 | 0 | 0 | 0 | 0 | 0 | 0 | 0 | 0 | 0 | 0 | 20 | 19.13 | 0 | 0.17 | 0 | 0 | 0 | 0 | 0 | 0 | 0 | 0 | 0 | 0 | 0 | 0 | 0 | 0 | 0 | 0 | 0 | 0 | 0 | 0 | 0 | 0 | -10 | 0 | 0 | Off | 6 | 0 | 25.5 | 24.9 | 1 | 75 | 74.9 | 0 | 0 | 80.7 | 80.7 | 100 | 100 | 19.3 | 19.3 | 0 | 0 | 75 | 74.9 | 0 | 0 | 0 | 106333
41.74 | 5.2677 | 105.0033 | 0.0015 | 25 | 25 | 0 | 25 | 25.17 | 10 | 9.565 | 0 | 0.105 | 200 | 19.3 | 19.3 | 80.7 | 80.8 | 0 | 0 | 100 | 100 | 5.003289 | 0 | 0 | 0 | 0.1 | 0.09565 | 0 | 0.00105 | 0 | 0 | 0 | 0 | 0 | 0 | 0 | 0 | 0 | 0 | 0 | 0 | 0 | 0 | 0 | 0 | 0 | 0 | 0 | 0 | 0 | 0 | 0 | 0 | 0 | 0 | 0 | 0 | 0 | 20 | 19.13 | 0 | 0.21 | 0 | 0 | 0 | 0 | 0 | 0 | 0 | 0 | 0 | 0 | 0 | 0 | 0 | 0 | 0 | 0 | 0 | 0 | 0 | 0 | 0 | 0 | -10 | 0 | 0 | Off | 6.9 | 0 | 25.5 | 24.8 | 1 | 75 | 75 | 0 | 0 | 80.7 | 80.8 | 100 | 100 | 19.3 | 19.3 | 0 | 0 | 75 | 75 | 0 | 0 | 0 | 106334
42.07 | 5.2677 | 105.0033 | 0.0014 | 25 | 25 | 0 | 25 | 25.15 | 10 | 9.575 | 0 | 0.08 | 200 | 19.3 | 19.3 | 80.7 | 80.7 | 0 | 0 | 100 | 100 | 5.003289 | 0 | 0 | 0 | 0.1 | 0.09575 | 0 | 0.0008 | 0 | 0 | 0 | 0 | 0 | 0 | 0 | 0 | 0 | 0 | 0 | 0 | 0 | 0 | 0 | 0 | 0 | 0 | 0 | 0 | 0 | 0 | 0 | 0 | 0 | 0 | 0 | 0 | 0 | 20 | 19.15 | 0 | 0.16 | 0 | 0 | 0 | 0 | 0 | 0 | 0 | 0 | 0 | 0 | 0 | 0 | 0 | 0 | 0 | 0 | 0 | 0 | 0 | 0 | 0 | 0 | -10 | 0 | 0 | Off | 11.8 | 0 | 25.5 | 24.9 | 1 | 75 | 75 | 0 | 0 | 80.7 | 80.7 | 100 | 100 | 19.3 | 19.3 | 0 | 0 | 75 | 75 | 0 | 0 | 0 | 106329
42.4 | 5.2677 | 105.0033 | 0.0014 | 25 | 25 | 0 | 25 | 25.17 | 10 | 9.51 | 0 | 0.095 | 200 | 19.3 | 19.3 | 80.7 | 80.6 | 0 | 0 | 100 | 100 | 5.003289 | 0 | 0 | 0 | 0.1 | 0.0951 | 0 | 0.00095 | 0 | 0 | 0 | 0 | 0 | 0 | 0 | 0 | 0 | 0 | 0 | 0 | 0 | 0 | 0 | 0 | 0 | 0 | 0 | 0 | 0 | 0 | 0 | 0 | 0 | 0 | 0 | 0 | 0 | 20 | 19.02 | 0 | 0.19 | 0 | 0 | 0 | 0 | 0 | 0 | 0 | 0 | 0 | 0 | 0 | 0 | 0 | 0 | 0 | 0 | 0 | 0 | 0 | 0 | 0 | 0 | -10 | 0 | 0 | Off | 11.8 | 0 | 25.5 | 24.8 | 1 | 75 | 75 | 0 | 0 | 80.7 | 80.6 | 100 | 100 | 19.3 | 19.3 | 0 | 0 | 75 | 75 | 0 | 0 | 0 | 106339
42.74 | 5.2677 | 105.0033 | 0.0014 | 25 | 25 | 0 | 25 | 25.16 | 10 | 9.56 | 0 | 0.08 | 200 | 19.3 | 19.3 | 80.7 | 80.7 | 0 | 0 | 100 | 100 | 5.003289 | 0 | 0 | 0 | 0.1 | 0.0956 | 0 | 0.0008 | 0 | 0 | 0 | 0 | 0 | 0 | 0 | 0 | 0 | 0 | 0 | 0 | 0 | 0 | 0 | 0 | 0 | 0 | 0 | 0 | 0 | 0 | 0 | 0 | 0 | 0 | 0 | 0 | 0 | 20 | 19.12 | 0 | 0.16 | 0 | 0 | 0 | 0 | 0 | 0 | 0 | 0 | 0 | 0 | 0 | 0 | 0 | 0 | 0 | 0 | 0 | 0 | 0 | 0 | 0 | 0 | -10 | 0 | 0 | Off | 6.6 | 0 | 25.5 | 25 | 1 | 75 | 75 | 0 | 0 | 80.7 | 80.7 | 100 | 100 | 19.3 | 19.3 | 0 | 0 | 75 | 75 | 0 | 0 | 0 | 106329
43.07 | 5.2677 | 105.0033 | 0.0013 | 25 | 25 | 0 | 25 | 25.17 | 10 | 9.55 | 0 | 0.09 | 200 | 19.3 | 19.3 | 80.7 | 80.7 | 0 | 0 | 100 | 99.9 | 5.003289 | 0 | 0 | 0 | 0.1 | 0.0955 | 0 | 0.0009 | 0 | 0 | 0 | 0 | 0 | 0 | 0 | 0 | 0 | 0 | 0 | 0 | 0 | 0 | 0 | 0 | 0 | 0 | 0 | 0 | 0 | 0 | 0 | 0 | 0 | 0 | 0 | 0 | 0 | 20 | 19.1 | 0 | 0.18 | 0 | 0 | 0 | 0 | 0 | 0 | 0 | 0 | 0 | 0 | 0 | 0 | 0 | 0 | 0 | 0 | 0 | 0 | 0 | 0 | 0 | 0 | -10 | 0 | 0 | Off | 5.6 | 0 | 25.5 | 24.9 | 1 | 75 | 75.1 | 0 | 0 | 80.7 | 80.7 | 100 | 99.9 | 19.3 | 19.3 | 0 | 0 | 75 | 75.1 | 0 | 0 | 0 | 106337
43.41 | 5.2677 | 105.0033 | 0.0011 | 25 | 25 | 0 | 25 | 25.15 | 10 | 9.54 | 0 | 0.085 | 200 | 19.3 | 19.3 | 80.7 | 80.7 | 0 | 0 | 100 | 100 | 5.003289 | 0 | 0 | 0 | 0.1 | 0.0954 | 0 | 0.00085 | 0 | 0 | 0 | 0 | 0 | 0 | 0 | 0 | 0 | 0 | 0 | 0 | 0 | 0 | 0 | 0 | 0 | 0 | 0 | 0 | 0 | 0 | 0 | 0 | 0 | 0 | 0 | 0 | 0 | 20 | 19.08 | 0 | 0.17 | 0 | 0 | 0 | 0 | 0 | 0 | 0 | 0 | 0 | 0 | 0 | 0 | 0 | 0 | 0 | 0 | 0 | 0 | 0 | 0 | 0 | 0 | -10 | 0 | 0 | Off | 10.5 | 0 | 25.5 | 24.9 | 1 | 75 | 75 | 0 | 0 | 80.7 | 80.7 | 100 | 100 | 19.3 | 19.3 | 0 | 0 | 75 | 75 | 0 | 0 | 0 | 106335
43.74 | 5.2677 | 105.0033 | 0.0009 | 25 | 25 | 0 | 25 | 25.14 | 10 | 9.475 | 0 | 0.08 | 200 | 19.3 | 19.3 | 80.7 | 80.8 | 0 | 0 | 100 | 99.9 | 5.003289 | 0 | 0 | 0 | 0.1 | 0.09475 | 0 | 0.0008 | 0 | 0 | 0 | 0 | 0 | 0 | 0 | 0 | 0 | 0 | 0 | 0 | 0 | 0 | 0 | 0 | 0 | 0 | 0 | 0 | 0 | 0 | 0 | 0 | 0 | 0 | 0 | 0 | 0 | 20 | 18.95 | 0 | 0.16 | 0 | 0 | 0 | 0 | 0 | 0 | 0 | 0 | 0 | 0 | 0 | 0 | 0 | 0 | 0 | 0 | 0 | 0 | 0 | 0 | 0 | 0 | -10 | 0 | 0 | Off | 5 | 0 | 25.5 | 24.8 | 1 | 75 | 74.9 | 0 | 0 | 80.7 | 80.8 | 100 | 99.9 | 19.3 | 19.3 | 0 | 0 | 75 | 74.9 | 0 | 0 | 0 | 106328
44.08 | 5.2677 | 105.0033 | 0.0008 | 25 | 25 | 0 | 25 | 25.15 | 10 | 9.53 | 0 | 0.08 | 200 | 19.3 | 19.2 | 80.7 | 80.7 | 0 | 0 | 100 | 100 | 5.003289 | 0 | 0 | 0 | 0.1 | 0.0953 | 0 | 0.0008 | 0 | 0 | 0 | 0 | 0 | 0 | 0 | 0 | 0 | 0 | 0 | 0 | 0 | 0 | 0 | 0 | 0 | 0 | 0 | 0 | 0 | 0 | 0 | 0 | 0 | 0 | 0 | 0 | 0 | 20 | 19.06 | 0 | 0.16 | 0 | 0 | 0 | 0 | 0 | 0 | 0 | 0 | 0 | 0 | 0 | 0 | 0 | 0 | 0 | 0 | 0 | 0 | 0 | 0 | 0 | 0 | -10 | 0 | 0 | Off | 4.7 | 0 | 25.5 | 25 | 1 | 75 | 75 | 0 | 0 | 80.7 | 80.7 | 100 | 100 | 19.3 | 19.2 | 0 | 0 | 75 | 75 | 0 | 0 | 0 | 106329
44.41 | 5.2677 | 105.0033 | 0.0007 | 25 | 25 | 0 | 25 | 25.15 | 10 | 9.52 | 0 | 0.08 | 200 | 19.3 | 19.4 | 80.7 | 80.7 | 0 | 0 | 100 | 100 | 5.003289 | 0 | 0 | 0 | 0.1 | 0.0952 | 0 | 0.0008 | 0 | 0 | 0 | 0 | 0 | 0 | 0 | 0 | 0 | 0 | 0 | 0 | 0 | 0 | 0 | 0 | 0 | 0 | 0 | 0 | 0 | 0 | 0 | 0 | 0 | 0 | 0 | 0 | 0 | 20 | 19.04 | 0 | 0.16 | 0 | 0 | 0 | 0 | 0 | 0 | 0 | 0 | 0 | 0 | 0 | 0 | 0 | 0 | 0 | 0 | 0 | 0 | 0 | 0 | 0 | 0 | -10 | 0 | 0 | Off | 5 | 0 | 25.5 | 24.9 | 1 | 75 | 75 | 0 | 0 | 80.7 | 80.7 | 100 | 100 | 19.3 | 19.4 | 0 | 0 | 75 | 75 | 0 | 0 | 0 | 106326
44.74 | 5.2677 | 105.0033 | 0.0005 | 25 | 25 | 0 | 26 | 25.15 | 10 | 9.555 | 0 | 0.08 | 200 | 19.3 | 19.3 | 80.7 | 80.7 | 0 | 0 | 100 | 100 | 5.003289 | 0 | 0 | 0 | 0.1 | 0.09555 | 0 | 0.0008 | 0 | 0 | 0 | 0 | 0 | 0 | 0 | 0 | 0 | 0 | 0 | 0 | 0 | 0 | 0 | 0 | 0 | 0 | 0 | 0 | 0 | 0 | 0 | 0 | 0 | 0 | 0 | 0 | 0 | 20 | 19.11 | 0 | 0.16 | 0 | 0 | 0 | 0 | 0 | 0 | 0 | 0 | 0 | 0 | 0 | 0 | 0 | 0 | 0 | 0 | 0 | 0 | 0 | 0 | 0 | 0 | -10 | 0 | 0 | Off | 6.5 | 0 | 25.5 | 24.9 | 1 | 75 | 74.9 | 0 | 0 | 80.7 | 80.7 | 100 | 100 | 19.3 | 19.3 | 0 | 0 | 75 | 74.9 | 0 | 0 | 0 | 106327
45.08 | 5.2677 | 105.0033 | 0.0005 | 25 | 25 | 0 | 25 | 25.16 | 10 | 9.54 | 0 | 0.085 | 200 | 19.3 | 19.3 | 80.7 | 80.7 | 0 | 0 | 100 | 99.9 | 5.003289 | 0 | 0 | 0 | 0.1 | 0.0954 | 0 | 0.00085 | 0 | 0 | 0 | 0 | 0 | 0 | 0 | 0 | 0 | 0 | 0 | 0 | 0 | 0 | 0 | 0 | 0 | 0 | 0 | 0 | 0 | 0 | 0 | 0 | 0 | 0 | 0 | 0 | 0 | 20 | 19.08 | 0 | 0.17 | 0 | 0 | 0 | 0 | 0 | 0 | 0 | 0 | 0 | 0 | 0 | 0 | 0 | 0 | 0 | 0 | 0 | 0 | 0 | 0 | 0 | 0 | -10 | 0 | 0 | Off | 9.3 | 0 | 25.5 | 25 | 1 | 75 | 74.9 | 0 | 0 | 80.7 | 80.7 | 100 | 99.9 | 19.3 | 19.3 | 0 | 0 | 75 | 74.9 | 0 | 0 | 0 | 106331
45.41 | 5.2678 | 105.0053 | 0.0006 | 25 | 25 | 0 | 25 | 25.15 | 10 | 9.495 | 0 | 0.085 | 200 | 19.3 | 19.3 | 80.7 | 80.7 | 0 | 0 | 100 | 99.9 | 5.005282 | 0 | 0 | 0 | 0.1 | 0.09495 | 0 | 0.00085 | 0 | 0 | 0 | 0 | 0 | 0 | 0 | 0 | 0 | 0 | 0 | 0 | 0 | 0 | 0 | 0 | 0 | 0 | 0 | 0 | 0 | 0 | 0 | 0 | 0 | 0 | 0 | 0 | 0 | 20 | 18.99 | 0 | 0.17 | 0 | 0 | 0 | 0 | 0 | 0 | 0 | 0 | 0 | 0 | 0 | 0 | 0 | 0 | 0 | 0 | 0 | 0 | 0 | 0 | 0 | 0 | -10 | 0 | 0 | Off | 5.1 | 0 | 25.5 | 25 | 1 | 75 | 75.2 | 0 | 0 | 80.7 | 80.7 | 100 | 99.9 | 19.3 | 19.3 | 0 | 0 | 75 | 75.2 | 0 | 0 | 0 | 106326
45.74 | 5.2678 | 105.0053 | 0.0006 | 25 | 25 | 0 | 25 | 25.17 | 10 | 9.53 | 0 | 0.075 | 200 | 19.3 | 19.3 | 80.7 | 80.7 | 0 | 0 | 100 | 100 | 5.005282 | 0 | 0 | 0 | 0.1 | 0.0953 | 0 | 0.00075 | 0 | 0 | 0 | 0 | 0 | 0 | 0 | 0 | 0 | 0 | 0 | 0 | 0 | 0 | 0 | 0 | 0 | 0 | 0 | 0 | 0 | 0 | 0 | 0 | 0 | 0 | 0 | 0 | 0 | 20 | 19.06 | 0 | 0.15 | 0 | 0 | 0 | 0 | 0 | 0 | 0 | 0 | 0 | 0 | 0 | 0 | 0 | 0 | 0 | 0 | 0 | 0 | 0 | 0 | 0 | 0 | -10 | 0 | 0 | Off | 7.2 | 0 | 25.5 | 24.8 | 1 | 75 | 74.9 | 0 | 0 | 80.7 | 80.7 | 100 | 100 | 19.3 | 19.3 | 0 | 0 | 75 | 74.9 | 0 | 0 | 0 | 106327
46.08 | 5.2678 | 105.0053 | 0.0006 | 25 | 25 | 0 | 25 | 25.15 | 10 | 9.54 | 0 | 0.08 | 200 | 19.3 | 19.3 | 80.7 | 80.7 | 0 | 0 | 100 | 100 | 5.005282 | 0 | 0 | 0 | 0.1 | 0.0954 | 0 | 0.0008 | 0 | 0 | 0 | 0 | 0 | 0 | 0 | 0 | 0 | 0 | 0 | 0 | 0 | 0 | 0 | 0 | 0 | 0 | 0 | 0 | 0 | 0 | 0 | 0 | 0 | 0 | 0 | 0 | 0 | 20 | 19.08 | 0 | 0.16 | 0 | 0 | 0 | 0 | 0 | 0 | 0 | 0 | 0 | 0 | 0 | 0 | 0 | 0 | 0 | 0 | 0 | 0 | 0 | 0 | 0 | 0 | -10 | 0 | 0 | Off | 6.9 | 0 | 25.5 | 24.9 | 1 | 75 | 75 | 0 | 0 | 80.7 | 80.7 | 100 | 100 | 19.3 | 19.3 | 0 | 0 | 75 | 75 | 0 | 0 | 0 | 106324
46.41 | 5.2678 | 105.0053 | 0.0005 | 25 | 25 | 0 | 25 | 25.16 | 10 | 9.52 | 0 | 0.08 | 200 | 19.3 | 19.3 | 80.7 | 80.8 | 0 | 0 | 100 | 100 | 5.005282 | 0 | 0 | 0 | 0.1 | 0.0952 | 0 | 0.0008 | 0 | 0 | 0 | 0 | 0 | 0 | 0 | 0 | 0 | 0 | 0 | 0 | 0 | 0 | 0 | 0 | 0 | 0 | 0 | 0 | 0 | 0 | 0 | 0 | 0 | 0 | 0 | 0 | 0 | 20 | 19.04 | 0 | 0.16 | 0 | 0 | 0 | 0 | 0 | 0 | 0 | 0 | 0 | 0 | 0 | 0 | 0 | 0 | 0 | 0 | 0 | 0 | 0 | 0 | 0 | 0 | -10 | 0 | 0 | Off | 15.3 | 0 | 25.5 | 24.9 | 1 | 75 | 75 | 0 | 0 | 80.7 | 80.8 | 100 | 100 | 19.3 | 19.3 | 0 | 0 | 75 | 75 | 0 | 0 | 0 | 106328
46.75 | 5.2678 | 105.0053 | 0.0005 | 25 | 25 | 0 | 25 | 25.15 | 10 | 9.545 | 0 | 0.085 | 200 | 19.3 | 19.3 | 80.7 | 80.7 | 0 | 0 | 100 | 100 | 5.005282 | 0 | 0 | 0 | 0.1 | 0.09545 | 0 | 0.00085 | 0 | 0 | 0 | 0 | 0 | 0 | 0 | 0 | 0 | 0 | 0 | 0 | 0 | 0 | 0 | 0 | 0 | 0 | 0 | 0 | 0 | 0 | 0 | 0 | 0 | 0 | 0 | 0 | 0 | 20 | 19.09 | 0 | 0.17 | 0 | 0 | 0 | 0 | 0 | 0 | 0 | 0 | 0 | 0 | 0 | 0 | 0 | 0 | 0 | 0 | 0 | 0 | 0 | 0 | 0 | 0 | -10 | 0 | 0 | Off | 5 | 0 | 25.5 | 24.9 | 1 | 75 | 74.9 | 0 | 0 | 80.7 | 80.7 | 100 | 100 | 19.3 | 19.3 | 0 | 0 | 75 | 74.9 | 0 | 0 | 0 | 106326
47.08 | 5.2678 | 105.0053 | 0.0006 | 25 | 25 | 0 | 25 | 25.15 | 10 | 9.52 | 0 | 0.08 | 200 | 19.3 | 19.2 | 80.7 | 80.7 | 0 | 0 | 100 | 100 | 5.005282 | 0 | 0 | 0 | 0.1 | 0.0952 | 0 | 0.0008 | 0 | 0 | 0 | 0 | 0 | 0 | 0 | 0 | 0 | 0 | 0 | 0 | 0 | 0 | 0 | 0 | 0 | 0 | 0 | 0 | 0 | 0 | 0 | 0 | 0 | 0 | 0 | 0 | 0 | 20 | 19.04 | 0 | 0.16 | 0 | 0 | 0 | 0 | 0 | 0 | 0 | 0 | 0 | 0 | 0 | 0 | 0 | 0 | 0 | 0 | 0 | 0 | 0 | 0 | 0 | 0 | -10 | 0 | 0 | Off | 8.8 | 0 | 25.5 | 24.9 | 1 | 75 | 74.9 | 0 | 0 | 80.7 | 80.7 | 100 | 100 | 19.3 | 19.2 | 0 | 0 | 75 | 74.9 | 0 | 0 | 0 | 106326
47.42 | 5.2678 | 105.0053 | 0.0006 | 25 | 25 | 0 | 25 | 25.17 | 10 | 9.535 | 0 | 0.08 | 200 | 19.3 | 19.4 | 80.7 | 80.7 | 0 | 0 | 100 | 100.1 | 5.005282 | 0 | 0 | 0 | 0.1 | 0.09535 | 0 | 0.0008 | 0 | 0 | 0 | 0 | 0 | 0 | 0 | 0 | 0 | 0 | 0 | 0 | 0 | 0 | 0 | 0 | 0 | 0 | 0 | 0 | 0 | 0 | 0 | 0 | 0 | 0 | 0 | 0 | 0 | 20 | 19.07 | 0 | 0.16 | 0 | 0 | 0 | 0 | 0 | 0 | 0 | 0 | 0 | 0 | 0 | 0 | 0 | 0 | 0 | 0 | 0 | 0 | 0 | 0 | 0 | 0 | -10 | 0 | 0 | Off | 5.5 | 0 | 25.5 | 24.9 | 1 | 75 | 75 | 0 | 0 | 80.7 | 80.7 | 100 | 100.1 | 19.3 | 19.4 | 0 | 0 | 75 | 75 | 0 | 0 | 0 | 106328
47.75 | 5.2679 | 105.0073 | 0.0007 | 25 | 25 | 0 | 25 | 25.16 | 10 | 9.565 | 0 | 0.085 | 200 | 19.3 | 19.3 | 80.7 | 80.7 | 0 | 0 | 100 | 100 | 5.007276 | 0 | 0 | 0 | 0.1 | 0.09565 | 0 | 0.00085 | 0 | 0 | 0 | 0 | 0 | 0 | 0 | 0 | 0 | 0 | 0 | 0 | 0 | 0 | 0 | 0 | 0 | 0 | 0 | 0 | 0 | 0 | 0 | 0 | 0 | 0 | 0 | 0 | 0 | 20 | 19.13 | 0 | 0.17 | 0 | 0 | 0 | 0 | 0 | 0 | 0 | 0 | 0 | 0 | 0 | 0 | 0 | 0 | 0 | 0 | 0 | 0 | 0 | 0 | 0 | 0 | -10 | 0 | 0 | Off | 6.1 | 0 | 25.5 | 24.9 | 1 | 75 | 74.9 | 0 | 0 | 80.7 | 80.7 | 100 | 100 | 19.3 | 19.3 | 0 | 0 | 75 | 74.9 | 0 | 0 | 0 | 106332
48.09 | 5.2679 | 105.0073 | 0.0008 | 25 | 25 | 0 | 25 | 25.15 | 10 | 9.565 | 0 | 0.085 | 200 | 19.3 | 19.3 | 80.7 | 80.7 | 0 | 0 | 100 | 100 | 5.007276 | 0 | 0 | 0 | 0.1 | 0.09565 | 0 | 0.00085 | 0 | 0 | 0 | 0 | 0 | 0 | 0 | 0 | 0 | 0 | 0 | 0 | 0 | 0 | 0 | 0 | 0 | 0 | 0 | 0 | 0 | 0 | 0 | 0 | 0 | 0 | 0 | 0 | 0 | 20 | 19.13 | 0 | 0.17 | 0 | 0 | 0 | 0 | 0 | 0 | 0 | 0 | 0 | 0 | 0 | 0 | 0 | 0 | 0 | 0 | 0 | 0 | 0 | 0 | 0 | 0 | -10 | 0 | 0 | Off | 5.9 | 0 | 25.5 | 24.8 | 1 | 75 | 75.1 | 0 | 0 | 80.7 | 80.7 | 100 | 100 | 19.3 | 19.3 | 0 | 0 | 75 | 75.1 | 0 | 0 | 0 | 106328
48.42 | 5.2679 | 105.0073 | 0.0009 | 25 | 25 | 0 | 25 | 25.15 | 10 | 9.53 | 0 | 0.08 | 200 | 19.3 | 19.3 | 80.7 | 80.6 | 0 | 0 | 100 | 100 | 5.007276 | 0 | 0 | 0 | 0.1 | 0.0953 | 0 | 0.0008 | 0 | 0 | 0 | 0 | 0 | 0 | 0 | 0 | 0 | 0 | 0 | 0 | 0 | 0 | 0 | 0 | 0 | 0 | 0 | 0 | 0 | 0 | 0 | 0 | 0 | 0 | 0 | 0 | 0 | 20 | 19.06 | 0 | 0.16 | 0 | 0 | 0 | 0 | 0 | 0 | 0 | 0 | 0 | 0 | 0 | 0 | 0 | 0 | 0 | 0 | 0 | 0 | 0 | 0 | 0 | 0 | -10 | 0 | 0 | Off | 10.9 | 0 | 25.5 | 24.9 | 1 | 75 | 74.9 | 0 | 0 | 80.7 | 80.6 | 100 | 100 | 19.3 | 19.3 | 0 | 0 | 75 | 74.9 | 0 | 0 | 0 | 106327
48.76 | 5.2679 | 105.0073 | 0.0009 | 25 | 25 | 0 | 25 | 25.15 | 10 | 9.54 | 0 | 0.09 | 200 | 19.3 | 19.3 | 80.7 | 80.9 | 0 | 0 | 100 | 100 | 5.007276 | 0 | 0 | 0 | 0.1 | 0.0954 | 0 | 0.0009 | 0 | 0 | 0 | 0 | 0 | 0 | 0 | 0 | 0 | 0 | 0 | 0 | 0 | 0 | 0 | 0 | 0 | 0 | 0 | 0 | 0 | 0 | 0 | 0 | 0 | 0 | 0 | 0 | 0 | 20 | 19.08 | 0 | 0.18 | 0 | 0 | 0 | 0 | 0 | 0 | 0 | 0 | 0 | 0 | 0 | 0 | 0 | 0 | 0 | 0 | 0 | 0 | 0 | 0 | 0 | 0 | -10 | 0 | 0 | Off | 10.6 | 0 | 25.5 | 24.9 | 1 | 75 | 75 | 0 | 0 | 80.7 | 80.9 | 100 | 100 | 19.3 | 19.3 | 0 | 0 | 75 | 75 | 0 | 0 | 0 | 106327
49.09 | 5.2678 | 105.0053 | 0.0008 | 25 | 25 | 0 | 25 | 25.15 | 10 | 9.545 | 0 | 0.085 | 200 | 19.3 | 19.3 | 80.7 | 80.7 | 0 | 0 | 100 | 100 | 5.005282 | 0 | 0 | 0 | 0.1 | 0.09545 | 0 | 0.00085 | 0 | 0 | 0 | 0 | 0 | 0 | 0 | 0 | 0 | 0 | 0 | 0 | 0 | 0 | 0 | 0 | 0 | 0 | 0 | 0 | 0 | 0 | 0 | 0 | 0 | 0 | 0 | 0 | 0 | 20 | 19.09 | 0 | 0.17 | 0 | 0 | 0 | 0 | 0 | 0 | 0 | 0 | 0 | 0 | 0 | 0 | 0 | 0 | 0 | 0 | 0 | 0 | 0 | 0 | 0 | 0 | -10 | 0 | 0 | Off | 5.6 | 0 | 25.5 | 25 | 1 | 75 | 75 | 0 | 0 | 80.7 | 80.7 | 100 | 100 | 19.3 | 19.3 | 0 | 0 | 75 | 75 | 0 | 0 | 0 | 106334
49.43 | 5.2678 | 105.0053 | 0.0006 | 25 | 25 | 0 | 25 | 25.16 | 10 | 9.545 | 0 | 0.085 | 200 | 19.3 | 19.3 | 80.7 | 80.7 | 0 | 0 | 100 | 100 | 5.005282 | 0 | 0 | 0 | 0.1 | 0.09545 | 0 | 0.00085 | 0 | 0 | 0 | 0 | 0 | 0 | 0 | 0 | 0 | 0 | 0 | 0 | 0 | 0 | 0 | 0 | 0 | 0 | 0 | 0 | 0 | 0 | 0 | 0 | 0 | 0 | 0 | 0 | 0 | 20 | 19.09 | 0 | 0.17 | 0 | 0 | 0 | 0 | 0 | 0 | 0 | 0 | 0 | 0 | 0 | 0 | 0 | 0 | 0 | 0 | 0 | 0 | 0 | 0 | 0 | 0 | -10 | 0 | 0 | Off | 9.9 | 0 | 25.5 | 24.9 | 1 | 75 | 75 | 0 | 0 | 80.7 | 80.7 | 100 | 100 | 19.3 | 19.3 | 0 | 0 | 75 | 75 | 0 | 0 | 0 | 106331
49.76 | 5.2678 | 105.0053 | 0.0004 | 25 | 25 | 0 | 25 | 25.15 | 10 | 9.53 | 0 | 0.085 | 200 | 19.3 | 19.2 | 80.7 | 80.6 | 0 | 0 | 100 | 100 | 5.005282 | 0 | 0 | 0 | 0.1 | 0.0953 | 0 | 0.00085 | 0 | 0 | 0 | 0 | 0 | 0 | 0 | 0 | 0 | 0 | 0 | 0 | 0 | 0 | 0 | 0 | 0 | 0 | 0 | 0 | 0 | 0 | 0 | 0 | 0 | 0 | 0 | 0 | 0 | 20 | 19.06 | 0 | 0.17 | 0 | 0 | 0 | 0 | 0 | 0 | 0 | 0 | 0 | 0 | 0 | 0 | 0 | 0 | 0 | 0 | 0 | 0 | 0 | 0 | 0 | 0 | -10 | 0 | 0 | Off | 11 | 0 | 25.5 | 25 | 1 | 75 | 75 | 0 | 0 | 80.7 | 80.6 | 100 | 100 | 19.3 | 19.2 | 0 | 0 | 75 | 75 | 0 | 0 | 0 | 106331
50.1 | 5.2679 | 105.0073 | 0.0002 | 25 | 25 | 0 | 25 | 25.15 | 10 | 9.585 | 0 | 0.095 | 200 | 19.3 | 19.3 | 80.7 | 80.7 | 0 | 0 | 100 | 100 | 5.007276 | 0 | 0 | 0 | 0.1 | 0.09585 | 0 | 0.00095 | 0 | 0 | 0 | 0 | 0 | 0 | 0 | 0 | 0 | 0 | 0 | 0 | 0 | 0 | 0 | 0 | 0 | 0 | 0 | 0 | 0 | 0 | 0 | 0 | 0 | 0 | 0 | 0 | 0 | 20 | 19.17 | 0 | 0.19 | 0 | 0 | 0 | 0 | 0 | 0 | 0 | 0 | 0 | 0 | 0 | 0 | 0 | 0 | 0 | 0 | 0 | 0 | 0 | 0 | 0 | 0 | -10 | 0 | 0 | Off | 3.2 | 0 | 25.5 | 25 | 1 | 75 | 75 | 0 | 0 | 80.7 | 80.7 | 100 | 100 | 19.3 | 19.3 | 0 | 0 | 75 | 75 | 0 | 0 | 0 | 106347
50.43 | 5.2679 | 105.0073 | 0.0002 | 25 | 25 | 0 | 25 | 25.15 | 10 | 9.555 | 0 | 0.08 | 200 | 19.3 | 19.3 | 80.7 | 80.6 | 0 | 0 | 100 | 99.9 | 5.007276 | 0 | 0 | 0 | 0.1 | 0.09555 | 0 | 0.0008 | 0 | 0 | 0 | 0 | 0 | 0 | 0 | 0 | 0 | 0 | 0 | 0 | 0 | 0 | 0 | 0 | 0 | 0 | 0 | 0 | 0 | 0 | 0 | 0 | 0 | 0 | 0 | 0 | 0 | 20 | 19.11 | 0 | 0.16 | 0 | 0 | 0 | 0 | 0 | 0 | 0 | 0 | 0 | 0 | 0 | 0 | 0 | 0 | 0 | 0 | 0 | 0 | 0 | 0 | 0 | 0 | -10 | 0 | 0 | Off | 6.2 | 0 | 25.5 | 24.8 | 1 | 75 | 75 | 0 | 0 | 80.7 | 80.6 | 100 | 99.9 | 19.3 | 19.3 | 0 | 0 | 75 | 75 | 0 | 0 | 0 | 106332
50.76 | 5.2679 | 105.0073 | 0.0003 | 25 | 25.1 | 0 | 25 | 25.14 | 10 | 9.53 | 0 | 0.09 | 200 | 19.3 | 19.3 | 80.7 | 80.7 | 0 | 0 | 100 | 100 | 5.007276 | 0 | 0 | 0 | 0.1 | 0.0953 | 0 | 0.0009 | 0 | 0 | 0 | 0 | 0 | 0 | 0 | 0 | 0 | 0 | 0 | 0 | 0 | 0 | 0 | 0 | 0 | 0 | 0 | 0 | 0 | 0 | 0 | 0 | 0 | 0 | 0 | 0 | 0 | 20 | 19.06 | 0 | 0.18 | 0 | 0 | 0 | 0 | 0 | 0 | 0 | 0 | 0 | 0 | 0 | 0 | 0 | 0 | 0 | 0 | 0 | 0 | 0 | 0 | 0 | 0 | -10 | 0 | 0 | Off | 6.6 | 0 | 25.5 | 25 | 1 | 75 | 75 | 0 | 0 | 80.7 | 80.7 | 100 | 100 | 19.3 | 19.3 | 0 | 0 | 75 | 75 | 0 | 0 | 0 | 106334
51.1 | 5.2679 | 105.0073 | 0.0003 | 25 | 25 | 0 | 25 | 25.16 | 10 | 9.55 | 0 | 0.08 | 200 | 19.3 | 19.3 | 80.7 | 80.6 | 0 | 0 | 100 | 99.9 | 5.007276 | 0 | 0 | 0 | 0.1 | 0.0955 | 0 | 0.0008 | 0 | 0 | 0 | 0 | 0 | 0 | 0 | 0 | 0 | 0 | 0 | 0 | 0 | 0 | 0 | 0 | 0 | 0 | 0 | 0 | 0 | 0 | 0 | 0 | 0 | 0 | 0 | 0 | 0 | 20 | 19.1 | 0 | 0.16 | 0 | 0 | 0 | 0 | 0 | 0 | 0 | 0 | 0 | 0 | 0 | 0 | 0 | 0 | 0 | 0 | 0 | 0 | 0 | 0 | 0 | 0 | -10 | 0 | 0 | Off | 6.8 | 0 | 25.5 | 25 | 1 | 75 | 75 | 0 | 0 | 80.7 | 80.6 | 100 | 99.9 | 19.3 | 19.3 | 0 | 0 | 75 | 75 | 0 | 0 | 0 | 106334
51.43 | 5.2679 | 105.0073 | 0.0003 | 25 | 25 | 0 | 25 | 25.15 | 10 | 9.54 | 5 | 0.085 | 200 | 19.3 | 19.3 | 80.7 | 80.7 | 10.5 | 10.4 | 89.5 | 89.5 | 5.007276 | 0 | 0 | 0 | 0.1 | 0.0954 | 0.05 | 0.00085 | 0 | 0 | 0 | 0 | 0 | 0 | 0 | 0 | 0 | 0 | 0 | 0 | 0 | 0 | 0 | 0 | 0 | 0 | 0 | 0 | 0 | 0 | 0 | 0 | 0 | 0 | 0 | 0 | 0 | 20 | 19.08 | 10 | 0.17 | 0 | 0 | 0 | 0 | 0 | 0 | 0 | 0 | 0 | 0 | 0 | 0 | 0 | 0 | 0 | 0 | 0 | 0 | 0 | 0 | 0 | 0 | -10 | 0 | 0 | Off | 1.5 | 0 | 25.5 | 25 | 1 | 75 | 74.9 | 0 | 0 | 80.7 | 80.7 | 89.5 | 89.5 | 19.3 | 19.3 | 10.5 | 10.4 | 75 | 74.9 | 0 | 0 | 0 | 106327
51.77 | 5.2678 | 105.0053 | 0.0003 | 25 | 25 | 0 | 25 | 25.16 | 10 | 9.56 | 5 | 0.425 | 200 | 19.3 | 19.3 | 80.7 | 80.7 | 10.5 | 10.5 | 89.5 | 89.5 | 5.005282 | 0 | 0 | 0 | 0.1 | 0.0956 | 0.05 | 0.00425 | 0 | 0 | 0 | 0 | 0 | 0 | 0 | 0 | 0 | 0 | 0 | 0 | 0 | 0 | 0 | 0 | 0 | 0 | 0 | 0 | 0 | 0 | 0 | 0 | 0 | 0 | 0 | 0 | 0 | 20 | 19.12 | 10 | 0.85 | 0 | 0 | 0 | 0 | 0 | 0 | 0 | 0 | 0 | 0 | 0 | 0 | 0 | 0 | 0 | 0 | 0 | 0 | 0 | 0 | 0 | 0 | -10 | 0 | 0 | Off | 9.8 | 0 | 25.5 | 24.8 | 1 | 75 | 74.9 | 0 | 0 | 80.7 | 80.7 | 89.5 | 89.5 | 19.3 | 19.3 | 10.5 | 10.5 | 75 | 74.9 | 0 | 0 | 0 | 106795
52.1 | 5.2678 | 105.0053 | 0.0001 | 25 | 25 | 0 | 25 | 25.15 | 10 | 9.555 | 5 | 3.89 | 200 | 19.3 | 19.3 | 80.7 | 80.7 | 10.5 | 10.5 | 89.5 | 89.5 | 5.005282 | 0 | 0 | 0 | 0.1 | 0.09555 | 0.05 | 0.0389 | 0 | 0 | 0 | 0 | 0 | 0 | 0 | 0 | 0 | 0 | 0 | 0 | 0 | 0 | 0 | 0 | 0 | 0 | 0 | 0 | 0 | 0 | 0 | 0 | 0 | 0 | 0 | 0 | 0 | 20 | 19.11 | 10 | 7.78 | 0 | 0 | 0 | 0 | 0 | 0 | 0 | 0 | 0 | 0 | 0 | 0 | 0 | 0 | 0 | 0 | 0 | 0 | 0 | 0 | 0 | 0 | -10 | 0 | 0 | Off | 18.1 | 0 | 25.5 | 24.8 | 1 | 75 | 75 | 0 | 0 | 80.7 | 80.7 | 89.5 | 89.5 | 19.3 | 19.3 | 10.5 | 10.5 | 75 | 75 | 0 | 0 | 0 | 109356
52.44 | 5.2684 | 105.0172 | 0.0002 | 25 | 25 | 0 | 25 | 25.17 | 10 | 9.53 | 5 | 4.76 | 200 | 19.3 | 19.3 | 80.7 | 80.7 | 10.5 | 10.5 | 89.5 | 89.5 | 5.017242 | 0 | 0 | 0 | 0.1 | 0.0953 | 0.05 | 0.0476 | 0 | 0 | 0 | 0 | 0 | 0 | 0 | 0 | 0 | 0 | 0 | 0 | 0 | 0 | 0 | 0 | 0 | 0 | 0 | 0 | 0 | 0 | 0 | 0 | 0 | 0 | 0 | 0 | 0 | 20 | 19.06 | 10 | 9.52 | 0 | 0 | 0 | 0 | 0 | 0 | 0 | 0 | 0 | 0 | 0 | 0 | 0 | 0 | 0 | 0 | 0 | 0 | 0 | 0 | 0 | 0 | -10 | 0 | 0 | Off | 7004.9 | 0 | 25.5 | 25 | 1 | 75 | 75 | 0 | 0 | 80.7 | 80.7 | 89.5 | 89.5 | 19.3 | 19.3 | 10.5 | 10.5 | 75 | 75 | 0 | 0 | 0 | 109964
52.77 | 5.2755 | 105.1588 | 0.0053 | 25 | 25 | 0 | 25 | 25.15 | 10 | 9.56 | 5 | 5.02 | 200 | 19.3 | 19.3 | 80.7 | 80.7 | 10.5 | 10.5 | 89.5 | 89.5 | 5.15877 | 0 | 0 | 0 | 0.1 | 0.0956 | 0.05 | 0.0502 | 0 | 0 | 0 | 0 | 0 | 0 | 0 | 0 | 0 | 0 | 0 | 0 | 0 | 0 | 0 | 0 | 0 | 0 | 0 | 0 | 0 | 0 | 0 | 0 | 0 | 0 | 0 | 0 | 0 | 20 | 19.12 | 10 | 10.04 | 0 | 0 | 0 | 0 | 0 | 0 | 0 | 0 | 0 | 0 | 0 | 0 | 0 | 0 | 0 | 0 | 0 | 0 | 0 | 0 | 0 | 0 | -10 | 0 | 0 | Off | 23900.3 | 0 | 25.5 | 24.7 | 1 | 75 | 75 | 0 | 0 | 80.7 | 80.7 | 89.5 | 89.5 | 19.3 | 19.3 | 10.5 | 10.5 | 75 | 75 | 0 | 0 | 0 | 110175
53.1 | 5.29 | 105.4478 | 0.0267 | 25 | 25 | 0 | 25 | 25.15 | 10 | 9.54 | 5 | 5.055 | 200 | 19.3 | 19.3 | 80.7 | 80.6 | 10.5 | 10.5 | 89.5 | 89.4 | 5.447804 | 0 | 0 | 0 | 0.1 | 0.0954 | 0.05 | 0.05055 | 0 | 0 | 0 | 0 | 0 | 0 | 0 | 0 | 0 | 0 | 0 | 0 | 0 | 0 | 0 | 0 | 0 | 0 | 0 | 0 | 0 | 0 | 0 | 0 | 0 | 0 | 0 | 0 | 0 | 20 | 19.08 | 10 | 10.11 | 0 | 0 | 0 | 0 | 0 | 0 | 0 | 0 | 0 | 0 | 0 | 0 | 0 | 0 | 0 | 0 | 0 | 0 | 0 | 0 | 0 | 0 | -10 | 0 | 0 | Off | 39015.3 | 0 | 25.5 | 24.9 | 1 | 75 | 74.9 | 0 | 0 | 80.7 | 80.6 | 89.5 | 89.4 | 19.3 | 19.3 | 10.5 | 10.5 | 75 | 74.9 | 0 | 0 | 0 | 110196
53.44 | 5.3015 | 105.677 | 0.065 | 25 | 25 | 0 | 25 | 25.14 | 10 | 9.535 | 5 | 5.07 | 200 | 19.3 | 19.3 | 80.7 | 80.7 | 10.5 | 10.5 | 89.5 | 89.5 | 5.677039 | 0 | 0 | 0 | 0.1 | 0.09535 | 0.05 | 0.0507 | 0 | 0 | 0 | 0 | 0 | 0 | 0 | 0 | 0 | 0 | 0 | 0 | 0 | 0 | 0 | 0 | 0 | 0 | 0 | 0 | 0 | 0 | 0 | 0 | 0 | 0 | 0 | 0 | 0 | 20 | 19.07 | 10 | 10.14 | 0 | 0 | 0 | 0 | 0 | 0 | 0 | 0 | 0 | 0 | 0 | 0 | 0 | 0 | 0 | 0 | 0 | 0 | 0 | 0 | 0 | 0 | -10 | 0 | 0 | Off | 36456.2 | 0 | 25.5 | 24.9 | 1 | 75 | 74.9 | 0 | 0 | 80.7 | 80.7 | 89.5 | 89.5 | 19.3 | 19.3 | 10.5 | 10.5 | 75 | 74.9 | 0 | 0 | 0 | 110199
53.77 | 5.3055 | 105.7568 | 0.1095 | 25 | 25 | 0 | 25 | 25.14 | 10 | 9.565 | 5 | 5.07 | 200 | 19.3 | 19.3 | 80.7 | 80.7 | 10.5 | 10.5 | 89.5 | 89.5 | 5.756772 | 0 | 0 | 0 | 0.1 | 0.09565 | 0.05 | 0.0507 | 0 | 0 | 0 | 0 | 0 | 0 | 0 | 0 | 0 | 0 | 0 | 0 | 0 | 0 | 0 | 0 | 0 | 0 | 0 | 0 | 0 | 0 | 0 | 0 | 0 | 0 | 0 | 0 | 0 | 20 | 19.13 | 10 | 10.14 | 0 | 0 | 0 | 0 | 0 | 0 | 0 | 0 | 0 | 0 | 0 | 0 | 0 | 0 | 0 | 0 | 0 | 0 | 0 | 0 | 0 | 0 | -10 | 0 | 0 | Off | 38365.4 | 0 | 25.5 | 24.9 | 1 | 75 | 74.8 | 0 | 0 | 80.7 | 80.7 | 89.5 | 89.5 | 19.3 | 19.3 | 10.5 | 10.5 | 75 | 74.8 | 0 | 0 | 0 | 110203
54.1 | 5.3065 | 105.7767 | 0.1474 | 25 | 25 | 0 | 25 | 25.13 | 10 | 9.54 | 5 | 5.05 | 200 | 19.3 | 19.3 | 80.7 | 80.7 | 10.5 | 10.5 | 89.5 | 89.5 | 5.776706 | 0 | 0 | 0 | 0.1 | 0.0954 | 0.05 | 0.0505 | 0 | 0 | 0 | 0 | 0 | 0 | 0 | 0 | 0 | 0 | 0 | 0 | 0 | 0 | 0 | 0 | 0 | 0 | 0 | 0 | 0 | 0 | 0 | 0 | 0 | 0 | 0 | 0 | 0 | 20 | 19.08 | 10 | 10.1 | 0 | 0 | 0 | 0 | 0 | 0 | 0 | 0 | 0 | 0 | 0 | 0 | 0 | 0 | 0 | 0 | 0 | 0 | 0 | 0 | 0 | 0 | -10 | 0 | 0 | Off | 39022.7 | 0 | 25.5 | 24.9 | 1 | 75 | 74.9 | 0 | 0 | 80.7 | 80.7 | 89.5 | 89.5 | 19.3 | 19.3 | 10.5 | 10.5 | 75 | 74.9 | 0 | 0 | 0 | 110192
54.44 | 5.3063 | 105.7727 | 0.1782 | 25 | 25 | 0 | 25 | 25.15 | 10 | 9.545 | 5 | 5.065 | 200 | 19.3 | 19.4 | 80.7 | 80.7 | 10.5 | 10.5 | 89.5 | 89.4 | 5.772719 | 0 | 0 | 0 | 0.1 | 0.09545 | 0.05 | 0.05065 | 0 | 0 | 0 | 0 | 0 | 0 | 0 | 0 | 0 | 0 | 0 | 0 | 0 | 0 | 0 | 0 | 0 | 0 | 0 | 0 | 0 | 0 | 0 | 0 | 0 | 0 | 0 | 0 | 0 | 20 | 19.09 | 10 | 10.13 | 0 | 0 | 0 | 0 | 0 | 0 | 0 | 0 | 0 | 0 | 0 | 0 | 0 | 0 | 0 | 0 | 0 | 0 | 0 | 0 | 0 | 0 | -10 | 0 | 0 | Off | 39304.8 | 0 | 25.5 | 24.9 | 1 | 75 | 74.8 | 0 | 0 | 80.7 | 80.7 | 89.5 | 89.4 | 19.3 | 19.4 | 10.5 | 10.5 | 75 | 74.8 | 0 | 0 | 0 | 110202
54.77 | 5.3057 | 105.7608 | 0.2017 | 25 | 25 | 0 | 25 | 25.17 | 10 | 9.52 | 5 | 5.06 | 200 | 19.3 | 19.3 | 80.7 | 80.6 | 10.5 | 10.5 | 89.5 | 89.5 | 5.760759 | 0 | 0 | 0 | 0.1 | 0.0952 | 0.05 | 0.0506 | 0 | 0 | 0 | 0 | 0 | 0 | 0 | 0 | 0 | 0 | 0 | 0 | 0 | 0 | 0 | 0 | 0 | 0 | 0 | 0 | 0 | 0 | 0 | 0 | 0 | 0 | 0 | 0 | 0 | 20 | 19.04 | 10 | 10.12 | 0 | 0 | 0 | 0 | 0 | 0 | 0 | 0 | 0 | 0 | 0 | 0 | 0 | 0 | 0 | 0 | 0 | 0 | 0 | 0 | 0 | 0 | -10 | 0 | 0 | Off | 39509.4 | 0 | 25.5 | 24.9 | 1 | 75 | 74.9 | 0 | 0 | 80.7 | 80.6 | 89.5 | 89.5 | 19.3 | 19.3 | 10.5 | 10.5 | 75 | 74.9 | 0 | 0 | 0 | 110199
55.11 | 5.305 | 105.7468 | 0.2154 | 25 | 25 | 0 | 25 | 25.14 | 10 | 9.58 | 5 | 5.045 | 200 | 19.3 | 19.3 | 80.7 | 80.7 | 10.5 | 10.5 | 89.5 | 89.5 | 5.746806 | 0 | 0 | 0 | 0.1 | 0.0958 | 0.05 | 0.05045 | 0 | 0 | 0 | 0 | 0 | 0 | 0 | 0 | 0 | 0 | 0 | 0 | 0 | 0 | 0 | 0 | 0 | 0 | 0 | 0 | 0 | 0 | 0 | 0 | 0 | 0 | 0 | 0 | 0 | 20 | 19.16 | 10 | 10.09 | 0 | 0 | 0 | 0 | 0 | 0 | 0 | 0 | 0 | 0 | 0 | 0 | 0 | 0 | 0 | 0 | 0 | 0 | 0 | 0 | 0 | 0 | -10 | 0 | 0 | Off | 39605.6 | 0 | 25.5 | 24.9 | 1 | 75 | 75 | 0 | 0 | 80.7 | 80.7 | 89.5 | 89.5 | 19.3 | 19.3 | 10.5 | 10.5 | 75 | 75 | 0 | 0 | 0 | 110189
55.44 | 5.3042 | 105.7309 | 0.221 | 25 | 25 | 0 | 25 | 25.15 | 10 | 9.555 | 5 | 5.05 | 200 | 19.3 | 19.3 | 80.7 | 80.7 | 10.5 | 10.5 | 89.5 | 89.5 | 5.730859 | 0 | 0 | 0 | 0.1 | 0.09555 | 0.05 | 0.0505 | 0 | 0 | 0 | 0 | 0 | 0 | 0 | 0 | 0 | 0 | 0 | 0 | 0 | 0 | 0 | 0 | 0 | 0 | 0 | 0 | 0 | 0 | 0 | 0 | 0 | 0 | 0 | 0 | 0 | 20 | 19.11 | 10 | 10.1 | 0 | 0 | 0 | 0 | 0 | 0 | 0 | 0 | 0 | 0 | 0 | 0 | 0 | 0 | 0 | 0 | 0 | 0 | 0 | 0 | 0 | 0 | -10 | 0 | 0 | Off | 39704.7 | 0 | 25.5 | 25 | 1 | 75 | 74.9 | 0 | 0 | 80.7 | 80.7 | 89.5 | 89.5 | 19.3 | 19.3 | 10.5 | 10.5 | 75 | 74.9 | 0 | 0 | 0 | 110197
55.77 | 5.3035 | 105.7169 | 0.2179 | 25 | 25 | 0 | 25 | 25.16 | 10 | 9.565 | 5 | 5.065 | 200 | 19.3 | 19.3 | 80.7 | 80.7 | 10.5 | 10.5 | 89.5 | 89.5 | 5.716906 | 0 | 0 | 0 | 0.1 | 0.09565 | 0.05 | 0.05065 | 0 | 0 | 0 | 0 | 0 | 0 | 0 | 0 | 0 | 0 | 0 | 0 | 0 | 0 | 0 | 0 | 0 | 0 | 0 | 0 | 0 | 0 | 0 | 0 | 0 | 0 | 0 | 0 | 0 | 20 | 19.13 | 10 | 10.13 | 0 | 0 | 0 | 0 | 0 | 0 | 0 | 0 | 0 | 0 | 0 | 0 | 0 | 0 | 0 | 0 | 0 | 0 | 0 | 0 | 0 | 0 | -10 | 0 | 0 | Off | 39757.6 | 0 | 25.5 | 24.9 | 1 | 75 | 75 | 0 | 0 | 80.7 | 80.7 | 89.5 | 89.5 | 19.3 | 19.3 | 10.5 | 10.5 | 75 | 75 | 0 | 0 | 0 | 110199
56.11 | 5.3029 | 105.7049 | 0.2068 | 25 | 25 | 0 | 25 | 25.16 | 10 | 9.495 | 5 | 5.05 | 200 | 19.3 | 19.3 | 80.7 | 80.7 | 10.5 | 10.5 | 89.5 | 89.5 | 5.704945 | 0 | 0 | 0 | 0.1 | 0.09495 | 0.05 | 0.0505 | 0 | 0 | 0 | 0 | 0 | 0 | 0 | 0 | 0 | 0 | 0 | 0 | 0 | 0 | 0 | 0 | 0 | 0 | 0 | 0 | 0 | 0 | 0 | 0 | 0 | 0 | 0 | 0 | 0 | 20 | 18.99 | 10 | 10.1 | 0 | 0 | 0 | 0 | 0 | 0 | 0 | 0 | 0 | 0 | 0 | 0 | 0 | 0 | 0 | 0 | 0 | 0 | 0 | 0 | 0 | 0 | -10 | 0 | 0 | Off | 39783.8 | 0 | 25.5 | 25 | 1 | 75 | 74.9 | 0 | 0 | 80.7 | 80.7 | 89.5 | 89.5 | 19.3 | 19.3 | 10.5 | 10.5 | 75 | 74.9 | 0 | 0 | 0 | 110199
56.44 | 5.3022 | 105.691 | 0.1867 | 25 | 25 | 0 | 25 | 25.15 | 10 | 9.565 | 5 | 5.05 | 200 | 19.3 | 19.3 | 80.7 | 80.7 | 10.5 | 10.5 | 89.5 | 89.5 | 5.690992 | 0 | 0 | 0 | 0.1 | 0.09565 | 0.05 | 0.0505 | 0 | 0 | 0 | 0 | 0 | 0 | 0 | 0 | 0 | 0 | 0 | 0 | 0 | 0 | 0 | 0 | 0 | 0 | 0 | 0 | 0 | 0 | 0 | 0 | 0 | 0 | 0 | 0 | 0 | 20 | 19.13 | 10 | 10.1 | 0 | 0 | 0 | 0 | 0 | 0 | 0 | 0 | 0 | 0 | 0 | 0 | 0 | 0 | 0 | 0 | 0 | 0 | 0 | 0 | 0 | 0 | -10 | 0 | 0 | Off | 39818.5 | 0 | 25.5 | 25.1 | 1 | 75 | 74.9 | 0 | 0 | 80.7 | 80.7 | 89.5 | 89.5 | 19.3 | 19.3 | 10.5 | 10.5 | 75 | 74.9 | 0 | 0 | 0 | 110199
56.78 | 5.3017 | 105.681 | 0.1598 | 25 | 25 | 0 | 25 | 25.13 | 10 | 9.54 | 5 | 5.065 | 200 | 19.3 | 19.3 | 80.7 | 80.8 | 10.5 | 10.5 | 89.5 | 89.5 | 5.681025 | 0 | 0 | 0 | 0.1 | 0.0954 | 0.05 | 0.05065 | 0 | 0 | 0 | 0 | 0 | 0 | 0 | 0 | 0 | 0 | 0 | 0 | 0 | 0 | 0 | 0 | 0 | 0 | 0 | 0 | 0 | 0 | 0 | 0 | 0 | 0 | 0 | 0 | 0 | 20 | 19.08 | 10 | 10.13 | 0 | 0 | 0 | 0 | 0 | 0 | 0 | 0 | 0 | 0 | 0 | 0 | 0 | 0 | 0 | 0 | 0 | 0 | 0 | 0 | 0 | 0 | -10 | 0 | 0 | Off | 39835.8 | 0 | 25.5 | 24.9 | 1 | 75 | 75.1 | 0 | 0 | 80.7 | 80.8 | 89.5 | 89.5 | 19.3 | 19.3 | 10.5 | 10.5 | 75 | 75.1 | 0 | 0 | 0 | 110196
57.11 | 5.3011 | 105.6691 | 0.1253 | 25 | 25 | 0 | 25 | 25.15 | 10 | 9.535 | 5 | 5.05 | 200 | 19.3 | 19.3 | 80.7 | 80.7 | 10.5 | 10.5 | 89.5 | 89.5 | 5.669065 | 0 | 0 | 0 | 0.1 | 0.09535 | 0.05 | 0.0505 | 0 | 0 | 0 | 0 | 0 | 0 | 0 | 0 | 0 | 0 | 0 | 0 | 0 | 0 | 0 | 0 | 0 | 0 | 0 | 0 | 0 | 0 | 0 | 0 | 0 | 0 | 0 | 0 | 0 | 20 | 19.07 | 10 | 10.1 | 0 | 0 | 0 | 0 | 0 | 0 | 0 | 0 | 0 | 0 | 0 | 0 | 0 | 0 | 0 | 0 | 0 | 0 | 0 | 0 | 0 | 0 | -10 | 0 | 0 | Off | 39854.4 | 0 | 25.5 | 25.1 | 1 | 75 | 75 | 0 | 0 | 80.7 | 80.7 | 89.5 | 89.5 | 19.3 | 19.3 | 10.5 | 10.5 | 75 | 75 | 0 | 0 | 0 | 110196
57.45 | 5.3006 | 105.6591 | 0.0813 | 25 | 25 | 0 | 25 | 25.15 | 10 | 9.61 | 5 | 5.06 | 200 | 19.3 | 19.3 | 80.7 | 80.7 | 10.5 | 10.5 | 89.5 | 89.5 | 5.659099 | 0 | 0 | 0 | 0.1 | 0.0961 | 0.05 | 0.0506 | 0 | 0 | 0 | 0 | 0 | 0 | 0 | 0 | 0 | 0 | 0 | 0 | 0 | 0 | 0 | 0 | 0 | 0 | 0 | 0 | 0 | 0 | 0 | 0 | 0 | 0 | 0 | 0 | 0 | 20 | 19.22 | 10 | 10.12 | 0 | 0 | 0 | 0 | 0 | 0 | 0 | 0 | 0 | 0 | 0 | 0 | 0 | 0 | 0 | 0 | 0 | 0 | 0 | 0 | 0 | 0 | -10 | 0 | 0 | Off | 39856.8 | 0 | 25.5 | 24.8 | 1 | 75 | 75.2 | 0 | 0 | 80.7 | 80.7 | 89.5 | 89.5 | 19.3 | 19.3 | 10.5 | 10.5 | 75 | 75.2 | 0 | 0 | 0 | 110195
57.78 | 5.3002 | 105.6511 | 0.0344 | 25 | 25 | 0 | 25 | 25.13 | 10 | 9.54 | 5 | 5.045 | 200 | 19.3 | 19.3 | 80.7 | 80.7 | 10.5 | 10.5 | 89.5 | 89.5 | 5.651125 | 0 | 0 | 0 | 0.1 | 0.0954 | 0.05 | 0.05045 | 0 | 0 | 0 | 0 | 0 | 0 | 0 | 0 | 0 | 0 | 0 | 0 | 0 | 0 | 0 | 0 | 0 | 0 | 0 | 0 | 0 | 0 | 0 | 0 | 0 | 0 | 0 | 0 | 0 | 20 | 19.08 | 10 | 10.09 | 0 | 0 | 0 | 0 | 0 | 0 | 0 | 0 | 0 | 0 | 0 | 0 | 0 | 0 | 0 | 0 | 0 | 0 | 0 | 0 | 0 | 0 | -10 | 0 | 0 | Off | 39872.8 | 0 | 25.5 | 24.9 | 1 | 75 | 74.9 | 0 | 0 | 80.7 | 80.7 | 89.5 | 89.5 | 19.3 | 19.3 | 10.5 | 10.5 | 75 | 74.9 | 0 | 0 | 0 | 110194
58.11 | 5.2997 | 105.6412 | -0.007 | 25 | 25 | 0 | 25 | 25.16 | 10 | 9.53 | 5 | 5.06 | 200 | 19.3 | 19.3 | 80.7 | 80.7 | 10.5 | 10.5 | 89.5 | 89.5 | 5.641159 | 0 | 0 | 0 | 0.1 | 0.0953 | 0.05 | 0.0506 | 0 | 0 | 0 | 0 | 0 | 0 | 0 | 0 | 0 | 0 | 0 | 0 | 0 | 0 | 0 | 0 | 0 | 0 | 0 | 0 | 0 | 0 | 0 | 0 | 0 | 0 | 0 | 0 | 0 | 20 | 19.06 | 10 | 10.12 | 0 | 0 | 0 | 0 | 0 | 0 | 0 | 0 | 0 | 0 | 0 | 0 | 0 | 0 | 0 | 0 | 0 | 0 | 0 | 0 | 0 | 0 | -10 | 0 | 0 | Off | 39897.6 | 0 | 25.5 | 25 | 1 | 75 | 75.1 | 0 | 0 | 80.7 | 80.7 | 89.5 | 89.5 | 19.3 | 19.3 | 10.5 | 10.5 | 75 | 75.1 | 0 | 0 | 0 | 110199
58.45 | 5.2994 | 105.6352 | -0.0269 | 25 | 25 | 0 | 25 | 25.15 | 10 | 9.53 | 5 | 5.05 | 200 | 19.3 | 19.3 | 80.7 | 80.7 | 10.5 | 10.5 | 89.5 | 89.5 | 5.635179 | 0 | 0 | 0 | 0.1 | 0.0953 | 0.05 | 0.0505 | 0 | 0 | 0 | 0 | 0 | 0 | 0 | 0 | 0 | 0 | 0 | 0 | 0 | 0 | 0 | 0 | 0 | 0 | 0 | 0 | 0 | 0 | 0 | 0 | 0 | 0 | 0 | 0 | 0 | 20 | 19.06 | 10 | 10.1 | 0 | 0 | 0 | 0 | 0 | 0 | 0 | 0 | 0 | 0 | 0 | 0 | 0 | 0 | 0 | 0 | 0 | 0 | 0 | 0 | 0 | 0 | -10 | 0 | 0 | Off | 39894.7 | 0 | 25.5 | 24.9 | 1 | 75 | 75 | 0 | 0 | 80.7 | 80.7 | 89.5 | 89.5 | 19.3 | 19.3 | 10.5 | 10.5 | 75 | 75 | 0 | 0 | 0 | 110193
58.78 | 5.299 | 105.6272 | -0.0333 | 25 | 25.1 | 0 | 25 | 25.15 | 10 | 9.585 | 5 | 5.06 | 200 | 19.3 | 19.3 | 80.7 | 80.8 | 10.5 | 10.5 | 89.5 | 89.5 | 5.627205 | 0 | 0 | 0 | 0.1 | 0.09585 | 0.05 | 0.0506 | 0 | 0 | 0 | 0 | 0 | 0 | 0 | 0 | 0 | 0 | 0 | 0 | 0 | 0 | 0 | 0 | 0 | 0 | 0 | 0 | 0 | 0 | 0 | 0 | 0 | 0 | 0 | 0 | 0 | 20 | 19.17 | 10 | 10.12 | 0 | 0 | 0 | 0 | 0 | 0 | 0 | 0 | 0 | 0 | 0 | 0 | 0 | 0 | 0 | 0 | 0 | 0 | 0 | 0 | 0 | 0 | -10 | 0 | 0 | Off | 39891 | 0 | 25.5 | 25 | 1 | 75 | 74.9 | 0 | 0 | 80.7 | 80.8 | 89.5 | 89.5 | 19.3 | 19.3 | 10.5 | 10.5 | 75 | 74.9 | 0 | 0 | 0 | 110199
59.12 | 5.2987 | 105.6212 | -0.0343 | 25 | 25 | 0 | 25 | 25.17 | 10 | 9.575 | 5 | 5.065 | 200 | 19.3 | 19.3 | 80.7 | 80.6 | 10.5 | 10.5 | 89.5 | 89.5 | 5.621225 | 0 | 0 | 0 | 0.1 | 0.09575 | 0.05 | 0.05065 | 0 | 0 | 0 | 0 | 0 | 0 | 0 | 0 | 0 | 0 | 0 | 0 | 0 | 0 | 0 | 0 | 0 | 0 | 0 | 0 | 0 | 0 | 0 | 0 | 0 | 0 | 0 | 0 | 0 | 20 | 19.15 | 10 | 10.13 | 0 | 0 | 0 | 0 | 0 | 0 | 0 | 0 | 0 | 0 | 0 | 0 | 0 | 0 | 0 | 0 | 0 | 0 | 0 | 0 | 0 | 0 | -10 | 0 | 0 | Off | 39877 | 0 | 25.5 | 24.9 | 1 | 75 | 74.9 | 0 | 0 | 80.7 | 80.6 | 89.5 | 89.5 | 19.3 | 19.3 | 10.5 | 10.5 | 75 | 74.9 | 0 | 0 | 0 | 110200
59.45 | 5.2984 | 105.6152 | -0.0331 | 25 | 25 | 0 | 25 | 25.15 | 10 | 9.555 | 5 | 5.055 | 200 | 19.3 | 19.3 | 80.7 | 80.7 | 10.5 | 10.5 | 89.5 | 89.5 | 5.615245 | 0 | 0 | 0 | 0.1 | 0.09555 | 0.05 | 0.05055 | 0 | 0 | 0 | 0 | 0 | 0 | 0 | 0 | 0 | 0 | 0 | 0 | 0 | 0 | 0 | 0 | 0 | 0 | 0 | 0 | 0 | 0 | 0 | 0 | 0 | 0 | 0 | 0 | 0 | 20 | 19.11 | 10 | 10.11 | 0 | 0 | 0 | 0 | 0 | 0 | 0 | 0 | 0 | 0 | 0 | 0 | 0 | 0 | 0 | 0 | 0 | 0 | 0 | 0 | 0 | 0 | -10 | 0 | 0 | Off | 39869.9 | 0 | 25.5 | 24.9 | 1 | 75 | 75.1 | 0 | 0 | 80.7 | 80.7 | 89.5 | 89.5 | 19.3 | 19.3 | 10.5 | 10.5 | 75 | 75.1 | 0 | 0 | 0 | 110195
59.78 | 5.298 | 105.6073 | -0.0313 | 25 | 25 | 0 | 25 | 25.17 | 10 | 9.565 | 5 | 5.05 | 200 | 19.3 | 19.3 | 80.7 | 80.6 | 10.5 | 10.5 | 89.5 | 89.4 | 5.607272 | 0 | 0 | 0 | 0.1 | 0.09565 | 0.05 | 0.0505 | 0 | 0 | 0 | 0 | 0 | 0 | 0 | 0 | 0 | 0 | 0 | 0 | 0 | 0 | 0 | 0 | 0 | 0 | 0 | 0 | 0 | 0 | 0 | 0 | 0 | 0 | 0 | 0 | 0 | 20 | 19.13 | 10 | 10.1 | 0 | 0 | 0 | 0 | 0 | 0 | 0 | 0 | 0 | 0 | 0 | 0 | 0 | 0 | 0 | 0 | 0 | 0 | 0 | 0 | 0 | 0 | -10 | 0 | 0 | Off | 39881.5 | 0 | 25.5 | 24.9 | 1 | 75 | 75.1 | 0 | 0 | 80.7 | 80.6 | 89.5 | 89.4 | 19.3 | 19.3 | 10.5 | 10.5 | 75 | 75.1 | 0 | 0 | 0 | 110193
60.12 | 5.2978 | 105.6033 | -0.0291 | 25 | 25 | 0 | 25 | 25.14 | 10 | 9.555 | 5 | 5.055 | 200 | 19.3 | 19.3 | 80.7 | 80.7 | 10.5 | 10.5 | 89.5 | 89.5 | 5.603285 | 0 | 0 | 0 | 0.1 | 0.09555 | 0.05 | 0.05055 | 0 | 0 | 0 | 0 | 0 | 0 | 0 | 0 | 0 | 0 | 0 | 0 | 0 | 0 | 0 | 0 | 0 | 0 | 0 | 0 | 0 | 0 | 0 | 0 | 0 | 0 | 0 | 0 | 0 | 20 | 19.11 | 10 | 10.11 | 0 | 0 | 0 | 0 | 0 | 0 | 0 | 0 | 0 | 0 | 0 | 0 | 0 | 0 | 0 | 0 | 0 | 0 | 0 | 0 | 0 | 0 | -10 | 0 | 0 | Off | 39888.8 | 0 | 25.5 | 24.8 | 1 | 75 | 75 | 0 | 0 | 80.7 | 80.7 | 89.5 | 89.5 | 19.3 | 19.3 | 10.5 | 10.5 | 75 | 75 | 0 | 0 | 0 | 110195
60.45 | 5.2975 | 105.5973 | -0.0271 | 25 | 25 | 0 | 25 | 25.14 | 10 | 9.54 | 5 | 5.05 | 200 | 19.3 | 19.3 | 80.7 | 80.7 | 10.5 | 10.5 | 89.5 | 89.5 | 5.597305 | 0 | 0 | 0 | 0.1 | 0.0954 | 0.05 | 0.0505 | 0 | 0 | 0 | 0 | 0 | 0 | 0 | 0 | 0 | 0 | 0 | 0 | 0 | 0 | 0 | 0 | 0 | 0 | 0 | 0 | 0 | 0 | 0 | 0 | 0 | 0 | 0 | 0 | 0 | 20 | 19.08 | 10 | 10.1 | 0 | 0 | 0 | 0 | 0 | 0 | 0 | 0 | 0 | 0 | 0 | 0 | 0 | 0 | 0 | 0 | 0 | 0 | 0 | 0 | 0 | 0 | -10 | 0 | 0 | Off | 39890.9 | 0 | 25.5 | 24.9 | 1 | 75 | 75 | 0 | 0 | 80.7 | 80.7 | 89.5 | 89.5 | 19.3 | 19.3 | 10.5 | 10.5 | 75 | 75 | 0 | 0 | 0 | 110190
60.79 | 5.2973 | 105.5933 | -0.0252 | 25 | 25 | 0 | 25 | 25.15 | 10 | 9.57 | 5 | 5.05 | 200 | 19.3 | 19.3 | 80.7 | 80.6 | 10.5 | 10.5 | 89.5 | 89.5 | 5.593318 | 0 | 0 | 0 | 0.1 | 0.0957 | 0.05 | 0.0505 | 0 | 0 | 0 | 0 | 0 | 0 | 0 | 0 | 0 | 0 | 0 | 0 | 0 | 0 | 0 | 0 | 0 | 0 | 0 | 0 | 0 | 0 | 0 | 0 | 0 | 0 | 0 | 0 | 0 | 20 | 19.14 | 10 | 10.1 | 0 | 0 | 0 | 0 | 0 | 0 | 0 | 0 | 0 | 0 | 0 | 0 | 0 | 0 | 0 | 0 | 0 | 0 | 0 | 0 | 0 | 0 | -10 | 0 | 0 | Off | 39876.1 | 0 | 25.5 | 24.9 | 1 | 75 | 75 | 0 | 0 | 80.7 | 80.6 | 89.5 | 89.5 | 19.3 | 19.3 | 10.5 | 10.5 | 75 | 75 | 0 | 0 | 0 | 110193
61.12 | 5.2971 | 105.5893 | -0.0233 | 25 | 25 | 0 | 25 | 25.15 | 10 | 9.54 | 5 | 5.05 | 200 | 19.3 | 19.3 | 80.7 | 80.7 | 10.5 | 10.5 | 89.5 | 89.5 | 5.589332 | 0 | 0 | 0 | 0.1 | 0.0954 | 0.05 | 0.0505 | 0 | 0 | 0 | 0 | 0 | 0 | 0 | 0 | 0 | 0 | 0 | 0 | 0 | 0 | 0 | 0 | 0 | 0 | 0 | 0 | 0 | 0 | 0 | 0 | 0 | 0 | 0 | 0 | 0 | 20 | 19.08 | 10 | 10.1 | 0 | 0 | 0 | 0 | 0 | 0 | 0 | 0 | 0 | 0 | 0 | 0 | 0 | 0 | 0 | 0 | 0 | 0 | 0 | 0 | 0 | 0 | -10 | 0 | 0 | Off | 39872.1 | 0 | 25.5 | 24.9 | 1 | 75 | 75 | 0 | 0 | 80.7 | 80.7 | 89.5 | 89.5 | 19.3 | 19.3 | 10.5 | 10.5 | 75 | 75 | 0 | 0 | 0 | 110191
61.46 | 5.2969 | 105.5853 | -0.0216 | 25 | 25 | 0 | 25 | 25.13 | 10 | 9.535 | 5 | 5.055 | 200 | 19.3 | 19.3 | 80.7 | 80.7 | 10.5 | 10.5 | 89.5 | 89.5 | 5.585345 | 0 | 0 | 0 | 0.1 | 0.09535 | 0.05 | 0.05055 | 0 | 0 | 0 | 0 | 0 | 0 | 0 | 0 | 0 | 0 | 0 | 0 | 0 | 0 | 0 | 0 | 0 | 0 | 0 | 0 | 0 | 0 | 0 | 0 | 0 | 0 | 0 | 0 | 0 | 20 | 19.07 | 10 | 10.11 | 0 | 0 | 0 | 0 | 0 | 0 | 0 | 0 | 0 | 0 | 0 | 0 | 0 | 0 | 0 | 0 | 0 | 0 | 0 | 0 | 0 | 0 | -10 | 0 | 0 | Off | 39879.5 | 0 | 25.5 | 25 | 1 | 75 | 75.1 | 0 | 0 | 80.7 | 80.7 | 89.5 | 89.5 | 19.3 | 19.3 | 10.5 | 10.5 | 75 | 75.1 | 0 | 0 | 0 | 110192
61.79 | 5.2967 | 105.5814 | -0.0199 | 25 | 25 | 0 | 25 | 25.15 | 10 | 9.55 | 5 | 5.05 | 200 | 19.3 | 19.3 | 80.7 | 80.8 | 10.5 | 10.5 | 89.5 | 89.5 | 5.581358 | 0 | 0 | 0 | 0.1 | 0.0955 | 0.05 | 0.0505 | 0 | 0 | 0 | 0 | 0 | 0 | 0 | 0 | 0 | 0 | 0 | 0 | 0 | 0 | 0 | 0 | 0 | 0 | 0 | 0 | 0 | 0 | 0 | 0 | 0 | 0 | 0 | 0 | 0 | 20 | 19.1 | 10 | 10.1 | 0 | 0 | 0 | 0 | 0 | 0 | 0 | 0 | 0 | 0 | 0 | 0 | 0 | 0 | 0 | 0 | 0 | 0 | 0 | 0 | 0 | 0 | -10 | 0 | 0 | Off | 39872 | 0 | 25.5 | 24.8 | 1 | 75 | 75.1 | 0 | 0 | 80.7 | 80.8 | 89.5 | 89.5 | 19.3 | 19.3 | 10.5 | 10.5 | 75 | 75.1 | 0 | 0 | 0 | 110191
62.12 | 5.2966 | 105.5794 | -0.0185 | 25 | 25 | 0 | 25 | 25.15 | 10 | 9.545 | 5 | 5.06 | 200 | 19.3 | 19.3 | 80.7 | 80.7 | 10.5 | 10.5 | 89.5 | 89.5 | 5.579365 | 0 | 0 | 0 | 0.1 | 0.09545 | 0.05 | 0.0506 | 0 | 0 | 0 | 0 | 0 | 0 | 0 | 0 | 0 | 0 | 0 | 0 | 0 | 0 | 0 | 0 | 0 | 0 | 0 | 0 | 0 | 0 | 0 | 0 | 0 | 0 | 0 | 0 | 0 | 20 | 19.09 | 10 | 10.12 | 0 | 0 | 0 | 0 | 0 | 0 | 0 | 0 | 0 | 0 | 0 | 0 | 0 | 0 | 0 | 0 | 0 | 0 | 0 | 0 | 0 | 0 | -10 | 0 | 0 | Off | 39853.2 | 0 | 25.5 | 25 | 1 | 75 | 75 | 0 | 0 | 80.7 | 80.7 | 89.5 | 89.5 | 19.3 | 19.3 | 10.5 | 10.5 | 75 | 75 | 0 | 0 | 0 | 110201
62.46 | 5.2964 | 105.5754 | -0.0172 | 25 | 25 | 0 | 25 | 25.16 | 10 | 9.535 | 5 | 5.06 | 200 | 19.3 | 19.3 | 80.7 | 80.7 | 10.5 | 10.5 | 89.5 | 89.5 | 5.575378 | 0 | 0 | 0 | 0.1 | 0.09535 | 0.05 | 0.0506 | 0 | 0 | 0 | 0 | 0 | 0 | 0 | 0 | 0 | 0 | 0 | 0 | 0 | 0 | 0 | 0 | 0 | 0 | 0 | 0 | 0 | 0 | 0 | 0 | 0 | 0 | 0 | 0 | 0 | 20 | 19.07 | 10 | 10.12 | 0 | 0 | 0 | 0 | 0 | 0 | 0 | 0 | 0 | 0 | 0 | 0 | 0 | 0 | 0 | 0 | 0 | 0 | 0 | 0 | 0 | 0 | -10 | 0 | 0 | Off | 39852.2 | 0 | 25.5 | 25 | 1 | 75 | 74.9 | 0 | 0 | 80.7 | 80.7 | 89.5 | 89.5 | 19.3 | 19.3 | 10.5 | 10.5 | 75 | 74.9 | 0 | 0 | 0 | 110191
62.79 | 5.2962 | 105.5714 | -0.0159 | 25 | 25 | 0 | 25 | 25.15 | 10 | 9.55 | 5 | 5.07 | 200 | 19.3 | 19.3 | 80.7 | 80.7 | 10.5 | 10.5 | 89.5 | 89.5 | 5.571392 | 0 | 0 | 0 | 0.1 | 0.0955 | 0.05 | 0.0507 | 0 | 0 | 0 | 0 | 0 | 0 | 0 | 0 | 0 | 0 | 0 | 0 | 0 | 0 | 0 | 0 | 0 | 0 | 0 | 0 | 0 | 0 | 0 | 0 | 0 | 0 | 0 | 0 | 0 | 20 | 19.1 | 10 | 10.14 | 0 | 0 | 0 | 0 | 0 | 0 | 0 | 0 | 0 | 0 | 0 | 0 | 0 | 0 | 0 | 0 | 0 | 0 | 0 | 0 | 0 | 0 | -10 | 0 | 0 | Off | 39840.8 | 0 | 25.5 | 24.9 | 1 | 75 | 74.9 | 0 | 0 | 80.7 | 80.7 | 89.5 | 89.5 | 19.3 | 19.3 | 10.5 | 10.5 | 75 | 74.9 | 0 | 0 | 0 | 110196
63.13 | 5.2961 | 105.5694 | -0.0148 | 25 | 25 | 0 | 25 | 25.15 | 10 | 9.585 | 5 | 5.05 | 200 | 19.3 | 19.3 | 80.7 | 80.6 | 10.5 | 10.5 | 89.5 | 89.4 | 5.569398 | 0 | 0 | 0 | 0.1 | 0.09585 | 0.05 | 0.0505 | 0 | 0 | 0 | 0 | 0 | 0 | 0 | 0 | 0 | 0 | 0 | 0 | 0 | 0 | 0 | 0 | 0 | 0 | 0 | 0 | 0 | 0 | 0 | 0 | 0 | 0 | 0 | 0 | 0 | 20 | 19.17 | 10 | 10.1 | 0 | 0 | 0 | 0 | 0 | 0 | 0 | 0 | 0 | 0 | 0 | 0 | 0 | 0 | 0 | 0 | 0 | 0 | 0 | 0 | 0 | 0 | -10 | 0 | 0 | Off | 39836.7 | 0 | 25.5 | 25 | 1 | 75 | 75 | 0 | 0 | 80.7 | 80.6 | 89.5 | 89.4 | 19.3 | 19.3 | 10.5 | 10.5 | 75 | 75 | 0 | 0 | 0 | 110193
63.46 | 5.296 | 105.5674 | -0.0137 | 25 | 25 | 0 | 25 | 25.16 | 10 | 9.535 | 5 | 5.075 | 200 | 19.3 | 19.3 | 80.7 | 80.6 | 10.5 | 10.5 | 89.5 | 89.5 | 5.567405 | 0 | 0 | 0 | 0.1 | 0.09535 | 0.05 | 0.05075 | 0 | 0 | 0 | 0 | 0 | 0 | 0 | 0 | 0 | 0 | 0 | 0 | 0 | 0 | 0 | 0 | 0 | 0 | 0 | 0 | 0 | 0 | 0 | 0 | 0 | 0 | 0 | 0 | 0 | 20 | 19.07 | 10 | 10.15 | 0 | 0 | 0 | 0 | 0 | 0 | 0 | 0 | 0 | 0 | 0 | 0 | 0 | 0 | 0 | 0 | 0 | 0 | 0 | 0 | 0 | 0 | -10 | 0 | 0 | Off | 39824.9 | 0 | 25.5 | 25 | 1 | 75 | 75 | 0 | 0 | 80.7 | 80.6 | 89.5 | 89.5 | 19.3 | 19.3 | 10.5 | 10.5 | 75 | 75 | 0 | 0 | 0 | 110211
63.79 | 5.2958 | 105.5634 | -0.0126 | 25 | 25 | 0 | 25 | 25.16 | 10 | 9.475 | 5 | 5.02 | 200 | 19.3 | 19.3 | 80.7 | 80.7 | 10.5 | 10.5 | 89.5 | 89.4 | 5.563418 | 0 | 0 | 0 | 0.1 | 0.09475 | 0.05 | 0.0502 | 0 | 0 | 0 | 0 | 0 | 0 | 0 | 0 | 0 | 0 | 0 | 0 | 0 | 0 | 0 | 0 | 0 | 0 | 0 | 0 | 0 | 0 | 0 | 0 | 0 | 0 | 0 | 0 | 0 | 20 | 18.95 | 10 | 10.04 | 0 | 0 | 0 | 0 | 0 | 0 | 0 | 0 | 0 | 0 | 0 | 0 | 0 | 0 | 0 | 0 | 0 | 0 | 0 | 0 | 0 | 0 | -10 | 0 | 0 | Off | 39819.4 | 0 | 25.5 | 24.9 | 1 | 75 | 75 | 0 | 0 | 80.7 | 80.7 | 89.5 | 89.4 | 19.3 | 19.3 | 10.5 | 10.5 | 75 | 75 | 0 | 0 | 0 | 110169
64.13 | 5.2957 | 105.5614 | -0.0117 | 25 | 25 | 0 | 25 | 25.14 | 10 | 9.53 | 5 | 5.05 | 200 | 19.3 | 19.3 | 80.7 | 80.7 | 10.5 | 10.5 | 89.5 | 89.5 | 5.561425 | 0 | 0 | 0 | 0.1 | 0.0953 | 0.05 | 0.0505 | 0 | 0 | 0 | 0 | 0 | 0 | 0 | 0 | 0 | 0 | 0 | 0 | 0 | 0 | 0 | 0 | 0 | 0 | 0 | 0 | 0 | 0 | 0 | 0 | 0 | 0 | 0 | 0 | 0 | 20 | 19.06 | 10 | 10.1 | 0 | 0 | 0 | 0 | 0 | 0 | 0 | 0 | 0 | 0 | 0 | 0 | 0 | 0 | 0 | 0 | 0 | 0 | 0 | 0 | 0 | 0 | -10 | 0 | 0 | Off | 39800.9 | 0 | 25.5 | 24.9 | 1 | 75 | 75.1 | 0 | 0 | 80.7 | 80.7 | 89.5 | 89.5 | 19.3 | 19.3 | 10.5 | 10.5 | 75 | 75.1 | 0 | 0 | 0 | 110197
64.46 | 5.2956 | 105.5594 | -0.0109 | 25 | 25 | 0 | 25 | 25.14 | 10 | 9.595 | 5 | 5.11 | 200 | 19.3 | 19.3 | 80.7 | 80.8 | 10.5 | 10.5 | 89.5 | 89.5 | 5.559431 | 0 | 0 | 0 | 0.1 | 0.09595 | 0.05 | 0.0511 | 0 | 0 | 0 | 0 | 0 | 0 | 0 | 0 | 0 | 0 | 0 | 0 | 0 | 0 | 0 | 0 | 0 | 0 | 0 | 0 | 0 | 0 | 0 | 0 | 0 | 0 | 0 | 0 | 0 | 20 | 19.19 | 10 | 10.22 | 0 | 0 | 0 | 0 | 0 | 0 | 0 | 0 | 0 | 0 | 0 | 0 | 0 | 0 | 0 | 0 | 0 | 0 | 0 | 0 | 0 | 0 | -10 | 0 | 0 | Off | 39786.3 | 0 | 25.5 | 24.9 | 1 | 75 | 75 | 0 | 0 | 80.7 | 80.8 | 89.5 | 89.5 | 19.3 | 19.3 | 10.5 | 10.5 | 75 | 75 | 0 | 0 | 0 | 110220
64.8 | 5.2954 | 105.5554 | -0.0101 | 25 | 25 | 0 | 25 | 25.15 | 10 | 9.545 | 5 | 5.045 | 200 | 19.3 | 19.3 | 80.7 | 80.7 | 10.5 | 10.5 | 89.5 | 89.5 | 5.555445 | 0 | 0 | 0 | 0.1 | 0.09545 | 0.05 | 0.05045 | 0 | 0 | 0 | 0 | 0 | 0 | 0 | 0 | 0 | 0 | 0 | 0 | 0 | 0 | 0 | 0 | 0 | 0 | 0 | 0 | 0 | 0 | 0 | 0 | 0 | 0 | 0 | 0 | 0 | 20 | 19.09 | 10 | 10.09 | 0 | 0 | 0 | 0 | 0 | 0 | 0 | 0 | 0 | 0 | 0 | 0 | 0 | 0 | 0 | 0 | 0 | 0 | 0 | 0 | 0 | 0 | -10 | 0 | 0 | Off | 39788.4 | 0 | 25.5 | 24.8 | 1 | 75 | 75 | 0 | 0 | 80.7 | 80.7 | 89.5 | 89.5 | 19.3 | 19.3 | 10.5 | 10.5 | 75 | 75 | 0 | 0 | 0 | 110188
65.13 | 5.2954 | 105.5554 | -0.0096 | 25 | 25 | 0 | 25 | 25.14 | 10 | 9.585 | 5 | 5.065 | 200 | 19.3 | 19.3 | 80.7 | 80.6 | 10.5 | 10.5 | 89.5 | 89.5 | 5.555445 | 0 | 0 | 0 | 0.1 | 0.09585 | 0.05 | 0.05065 | 0 | 0 | 0 | 0 | 0 | 0 | 0 | 0 | 0 | 0 | 0 | 0 | 0 | 0 | 0 | 0 | 0 | 0 | 0 | 0 | 0 | 0 | 0 | 0 | 0 | 0 | 0 | 0 | 0 | 20 | 19.17 | 10 | 10.13 | 0 | 0 | 0 | 0 | 0 | 0 | 0 | 0 | 0 | 0 | 0 | 0 | 0 | 0 | 0 | 0 | 0 | 0 | 0 | 0 | 0 | 0 | -10 | 0 | 0 | Off | 39800.9 | 0 | 25.5 | 24.9 | 1 | 75 | 75.1 | 0 | 0 | 80.7 | 80.6 | 89.5 | 89.5 | 19.3 | 19.3 | 10.5 | 10.5 | 75 | 75.1 | 0 | 0 | 0 | 110200
65.47 | 5.2951 | 105.5495 | -0.009 | 25 | 25 | 0 | 25 | 25.17 | 10 | 9.585 | 5 | 5.095 | 200 | 19.3 | 19.3 | 80.7 | 80.8 | 10.5 | 10.5 | 89.5 | 89.4 | 5.549465 | 0 | 0 | 0 | 0.1 | 0.09585 | 0.05 | 0.05095 | 0 | 0 | 0 | 0 | 0 | 0 | 0 | 0 | 0 | 0 | 0 | 0 | 0 | 0 | 0 | 0 | 0 | 0 | 0 | 0 | 0 | 0 | 0 | 0 | 0 | 0 | 0 | 0 | 0 | 20 | 19.17 | 10 | 10.19 | 0 | 0 | 0 | 0 | 0 | 0 | 0 | 0 | 0 | 0 | 0 | 0 | 0 | 0 | 0 | 0 | 0 | 0 | 0 | 0 | 0 | 0 | -10 | 0 | 0 | Off | 39784.5 | 0 | 25.5 | 24.8 | 1 | 75 | 74.9 | 0 | 0 | 80.7 | 80.8 | 89.5 | 89.4 | 19.3 | 19.3 | 10.5 | 10.5 | 75 | 74.9 | 0 | 0 | 0 | 110225
65.8 | 5.2949 | 105.5455 | -0.0089 | 25 | 25 | 0 | 25 | 25.16 | 10 | 9.55 | 5 | 5.035 | 200 | 19.3 | 19.3 | 80.7 | 80.6 | 10.5 | 10.5 | 89.5 | 89.6 | 5.545478 | 0 | 0 | 0 | 0.1 | 0.0955 | 0.05 | 0.05035 | 0 | 0 | 0 | 0 | 0 | 0 | 0 | 0 | 0 | 0 | 0 | 0 | 0 | 0 | 0 | 0 | 0 | 0 | 0 | 0 | 0 | 0 | 0 | 0 | 0 | 0 | 0 | 0 | 0 | 20 | 19.1 | 10 | 10.07 | 0 | 0 | 0 | 0 | 0 | 0 | 0 | 0 | 0 | 0 | 0 | 0 | 0 | 0 | 0 | 0 | 0 | 0 | 0 | 0 | 0 | 0 | -10 | 0 | 0 | Off | 39795.3 | 0 | 25.5 | 24.9 | 1 | 75 | 75.1 | 0 | 0 | 80.7 | 80.6 | 89.5 | 89.6 | 19.3 | 19.3 | 10.5 | 10.5 | 75 | 75.1 | 0 | 0 | 0 | 110180
66.13 | 5.295 | 105.5475 | -0.0087 | 25 | 25 | 0 | 25 | 25.16 | 10 | 9.465 | 5 | 5.07 | 200 | 19.3 | 19.2 | 80.7 | 80.7 | 10.5 | 10.5 | 89.5 | 89.5 | 5.547471 | 0 | 0 | 0 | 0.1 | 0.09465 | 0.05 | 0.0507 | 0 | 0 | 0 | 0 | 0 | 0 | 0 | 0 | 0 | 0 | 0 | 0 | 0 | 0 | 0 | 0 | 0 | 0 | 0 | 0 | 0 | 0 | 0 | 0 | 0 | 0 | 0 | 0 | 0 | 20 | 18.93 | 10 | 10.14 | 0 | 0 | 0 | 0 | 0 | 0 | 0 | 0 | 0 | 0 | 0 | 0 | 0 | 0 | 0 | 0 | 0 | 0 | 0 | 0 | 0 | 0 | -10 | 0 | 0 | Off | 39812.8 | 0 | 25.5 | 24.9 | 1 | 75 | 75 | 0 | 0 | 80.7 | 80.7 | 89.5 | 89.5 | 19.3 | 19.2 | 10.5 | 10.5 | 75 | 75 | 0 | 0 | 0 | 110212
66.47 | 5.2951 | 105.5495 | -0.0082 | 25 | 25 | 0 | 25 | 25.16 | 10 | 9.575 | 5 | 5.085 | 200 | 19.3 | 19.3 | 80.7 | 80.7 | 10.5 | 10.5 | 89.5 | 89.5 | 5.549465 | 0 | 0 | 0 | 0.1 | 0.09575 | 0.05 | 0.05085 | 0 | 0 | 0 | 0 | 0 | 0 | 0 | 0 | 0 | 0 | 0 | 0 | 0 | 0 | 0 | 0 | 0 | 0 | 0 | 0 | 0 | 0 | 0 | 0 | 0 | 0 | 0 | 0 | 0 | 20 | 19.15 | 10 | 10.17 | 0 | 0 | 0 | 0 | 0 | 0 | 0 | 0 | 0 | 0 | 0 | 0 | 0 | 0 | 0 | 0 | 0 | 0 | 0 | 0 | 0 | 0 | -10 | 0 | 0 | Off | 39820.9 | 0 | 25.5 | 25 | 1 | 75 | 74.9 | 0 | 0 | 80.7 | 80.7 | 89.5 | 89.5 | 19.3 | 19.3 | 10.5 | 10.5 | 75 | 74.9 | 0 | 0 | 0 | 110218
66.8 | 5.2951 | 105.5495 | -0.0076 | 25 | 25 | 0 | 25 | 25.11 | 10 | 9.545 | 5 | 5.02 | 200 | 19.3 | 19.3 | 80.7 | 80.7 | 10.5 | 10.5 | 89.5 | 89.5 | 5.549465 | 0 | 0 | 0 | 0.1 | 0.09545 | 0.05 | 0.0502 | 0 | 0 | 0 | 0 | 0 | 0 | 0 | 0 | 0 | 0 | 0 | 0 | 0 | 0 | 0 | 0 | 0 | 0 | 0 | 0 | 0 | 0 | 0 | 0 | 0 | 0 | 0 | 0 | 0 | 20 | 19.09 | 10 | 10.04 | 0 | 0 | 0 | 0 | 0 | 0 | 0 | 0 | 0 | 0 | 0 | 0 | 0 | 0 | 0 | 0 | 0 | 0 | 0 | 0 | 0 | 0 | -10 | 0 | 0 | Off | 39810.6 | 0 | 25.5 | 24.9 | 1 | 75 | 75 | 0 | 0 | 80.7 | 80.7 | 89.5 | 89.5 | 19.3 | 19.3 | 10.5 | 10.5 | 75 | 75 | 0 | 0 | 0 | 110183
67.14 | 5.2953 | 105.5535 | -0.0068 | 25 | 25 | 0 | 25 | 25.15 | 10 | 9.53 | 5 | 5.065 | 200 | 19.3 | 19.3 | 80.7 | 80.6 | 10.5 | 10.5 | 89.5 | 89.5 | 5.553451 | 0 | 0 | 0 | 0.1 | 0.0953 | 0.05 | 0.05065 | 0 | 0 | 0 | 0 | 0 | 0 | 0 | 0 | 0 | 0 | 0 | 0 | 0 | 0 | 0 | 0 | 0 | 0 | 0 | 0 | 0 | 0 | 0 | 0 | 0 | 0 | 0 | 0 | 0 | 20 | 19.06 | 10 | 10.13 | 0 | 0 | 0 | 0 | 0 | 0 | 0 | 0 | 0 | 0 | 0 | 0 | 0 | 0 | 0 | 0 | 0 | 0 | 0 | 0 | 0 | 0 | -10 | 0 | 0 | Off | 39818.3 | 0 | 25.5 | 25 | 1 | 75 | 75 | 0 | 0 | 80.7 | 80.6 | 89.5 | 89.5 | 19.3 | 19.3 | 10.5 | 10.5 | 75 | 75 | 0 | 0 | 0 | 110202
67.47 | 5.295 | 105.5475 | -0.0058 | 25 | 25 | 0 | 25 | 25.17 | 10 | 9.52 | 5 | 5.085 | 200 | 19.3 | 19.3 | 80.7 | 80.7 | 10.5 | 10.5 | 89.5 | 89.5 | 5.547471 | 0 | 0 | 0 | 0.1 | 0.0952 | 0.05 | 0.05085 | 0 | 0 | 0 | 0 | 0 | 0 | 0 | 0 | 0 | 0 | 0 | 0 | 0 | 0 | 0 | 0 | 0 | 0 | 0 | 0 | 0 | 0 | 0 | 0 | 0 | 0 | 0 | 0 | 0 | 20 | 19.04 | 10 | 10.17 | 0 | 0 | 0 | 0 | 0 | 0 | 0 | 0 | 0 | 0 | 0 | 0 | 0 | 0 | 0 | 0 | 0 | 0 | 0 | 0 | 0 | 0 | -10 | 0 | 0 | Off | 39837.5 | 0 | 25.5 | 25 | 1 | 75 | 75.1 | 0 | 0 | 80.7 | 80.7 | 89.5 | 89.5 | 19.3 | 19.3 | 10.5 | 10.5 | 75 | 75.1 | 0 | 0 | 0 | 110214
67.8 | 5.2947 | 105.5415 | -0.0054 | 25 | 25 | 0 | 25 | 25.16 | 10 | 9.52 | 5 | 5.04 | 200 | 19.3 | 19.2 | 80.7 | 80.7 | 10.5 | 10.5 | 89.5 | 89.4 | 5.541491 | 0 | 0 | 0 | 0.1 | 0.0952 | 0.05 | 0.0504 | 0 | 0 | 0 | 0 | 0 | 0 | 0 | 0 | 0 | 0 | 0 | 0 | 0 | 0 | 0 | 0 | 0 | 0 | 0 | 0 | 0 | 0 | 0 | 0 | 0 | 0 | 0 | 0 | 0 | 20 | 19.04 | 10 | 10.08 | 0 | 0 | 0 | 0 | 0 | 0 | 0 | 0 | 0 | 0 | 0 | 0 | 0 | 0 | 0 | 0 | 0 | 0 | 0 | 0 | 0 | 0 | -10 | 0 | 0 | Off | 39836.7 | 0 | 25.5 | 24.9 | 1 | 75 | 75 | 0 | 0 | 80.7 | 80.7 | 89.5 | 89.4 | 19.3 | 19.2 | 10.5 | 10.5 | 75 | 75 | 0 | 0 | 0 | 110186
68.14 | 5.2947 | 105.5415 | -0.0052 | 25 | 25 | 0 | 25 | 25.14 | 10 | 9.585 | 5 | 5.07 | 200 | 19.3 | 19.3 | 80.7 | 80.7 | 10.5 | 10.5 | 89.5 | 89.5 | 5.541491 | 0 | 0 | 0 | 0.1 | 0.09585 | 0.05 | 0.0507 | 0 | 0 | 0 | 0 | 0 | 0 | 0 | 0 | 0 | 0 | 0 | 0 | 0 | 0 | 0 | 0 | 0 | 0 | 0 | 0 | 0 | 0 | 0 | 0 | 0 | 0 | 0 | 0 | 0 | 20 | 19.17 | 10 | 10.14 | 0 | 0 | 0 | 0 | 0 | 0 | 0 | 0 | 0 | 0 | 0 | 0 | 0 | 0 | 0 | 0 | 0 | 0 | 0 | 0 | 0 | 0 | -10 | 0 | 0 | Off | 39831 | 0 | 25.5 | 24.9 | 1 | 75 | 75 | 0 | 0 | 80.7 | 80.7 | 89.5 | 89.5 | 19.3 | 19.3 | 10.5 | 10.5 | 75 | 75 | 0 | 0 | 0 | 110208
68.47 | 5.2947 | 105.5415 | -0.0048 | 25 | 25 | 0 | 25 | 25.14 | 10 | 9.54 | 5 | 5.08 | 200 | 19.3 | 19.3 | 80.7 | 80.7 | 10.5 | 10.5 | 89.5 | 89.5 | 5.541491 | 0 | 0 | 0 | 0.1 | 0.0954 | 0.05 | 0.0508 | 0 | 0 | 0 | 0 | 0 | 0 | 0 | 0 | 0 | 0 | 0 | 0 | 0 | 0 | 0 | 0 | 0 | 0 | 0 | 0 | 0 | 0 | 0 | 0 | 0 | 0 | 0 | 0 | 0 | 20 | 19.08 | 10 | 10.16 | 0 | 0 | 0 | 0 | 0 | 0 | 0 | 0 | 0 | 0 | 0 | 0 | 0 | 0 | 0 | 0 | 0 | 0 | 0 | 0 | 0 | 0 | -10 | 0 | 0 | Off | 39834.2 | 0 | 25.5 | 25 | 1 | 75 | 75 | 0 | 0 | 80.7 | 80.7 | 89.5 | 89.5 | 19.3 | 19.3 | 10.5 | 10.5 | 75 | 75 | 0 | 0 | 0 | 110213
68.81 | 5.2946 | 105.5395 | -0.0045 | 25 | 25 | 0 | 25 | 25.15 | 10 | 9.555 | 5 | 5.055 | 200 | 19.3 | 19.3 | 80.7 | 80.7 | 10.5 | 10.5 | 89.5 | 89.5 | 5.539498 | 0 | 0 | 0 | 0.1 | 0.09555 | 0.05 | 0.05055 | 0 | 0 | 0 | 0 | 0 | 0 | 0 | 0 | 0 | 0 | 0 | 0 | 0 | 0 | 0 | 0 | 0 | 0 | 0 | 0 | 0 | 0 | 0 | 0 | 0 | 0 | 0 | 0 | 0 | 20 | 19.11 | 10 | 10.11 | 0 | 0 | 0 | 0 | 0 | 0 | 0 | 0 | 0 | 0 | 0 | 0 | 0 | 0 | 0 | 0 | 0 | 0 | 0 | 0 | 0 | 0 | -10 | 0 | 0 | Off | 39820.1 | 0 | 25.5 | 24.9 | 1 | 75 | 74.9 | 0 | 0 | 80.7 | 80.7 | 89.5 | 89.5 | 19.3 | 19.3 | 10.5 | 10.5 | 75 | 74.9 | 0 | 0 | 0 | 110194
69.14 | 5.2946 | 105.5395 | -0.0041 | 25 | 25 | 0 | 25 | 25.15 | 10 | 9.575 | 5 | 5.065 | 200 | 19.3 | 19.3 | 80.7 | 80.7 | 10.5 | 10.5 | 89.5 | 89.5 | 5.539498 | 0 | 0 | 0 | 0.1 | 0.09575 | 0.05 | 0.05065 | 0 | 0 | 0 | 0 | 0 | 0 | 0 | 0 | 0 | 0 | 0 | 0 | 0 | 0 | 0 | 0 | 0 | 0 | 0 | 0 | 0 | 0 | 0 | 0 | 0 | 0 | 0 | 0 | 0 | 20 | 19.15 | 10 | 10.13 | 0 | 0 | 0 | 0 | 0 | 0 | 0 | 0 | 0 | 0 | 0 | 0 | 0 | 0 | 0 | 0 | 0 | 0 | 0 | 0 | 0 | 0 | -10 | 0 | 0 | Off | 39815.4 | 0 | 25.5 | 24.9 | 1 | 75 | 75 | 0 | 0 | 80.7 | 80.7 | 89.5 | 89.5 | 19.3 | 19.3 | 10.5 | 10.5 | 75 | 75 | 0 | 0 | 0 | 110207
69.48 | 5.2944 | 105.5355 | -0.0039 | 25 | 25 | 0 | 25 | 25.16 | 10 | 9.49 | 5 | 5.08 | 200 | 19.3 | 19.3 | 80.7 | 80.7 | 10.5 | 10.5 | 89.5 | 89.5 | 5.535511 | 0 | 0 | 0 | 0.1 | 0.0949 | 0.05 | 0.0508 | 0 | 0 | 0 | 0 | 0 | 0 | 0 | 0 | 0 | 0 | 0 | 0 | 0 | 0 | 0 | 0 | 0 | 0 | 0 | 0 | 0 | 0 | 0 | 0 | 0 | 0 | 0 | 0 | 0 | 20 | 18.98 | 10 | 10.16 | 0 | 0 | 0 | 0 | 0 | 0 | 0 | 0 | 0 | 0 | 0 | 0 | 0 | 0 | 0 | 0 | 0 | 0 | 0 | 0 | 0 | 0 | -10 | 0 | 0 | Off | 39821.8 | 0 | 25.5 | 24.9 | 1 | 75 | 75 | 0 | 0 | 80.7 | 80.7 | 89.5 | 89.5 | 19.3 | 19.3 | 10.5 | 10.5 | 75 | 75 | 0 | 0 | 0 | 110211
69.81 | 5.2944 | 105.5355 | -0.0037 | 25 | 25 | 0 | 25 | 25.15 | 10 | 9.535 | 5 | 5.045 | 200 | 19.3 | 19.3 | 80.7 | 80.6 | 10.5 | 10.5 | 89.5 | 89.5 | 5.535511 | 0 | 0 | 0 | 0.1 | 0.09535 | 0.05 | 0.05045 | 0 | 0 | 0 | 0 | 0 | 0 | 0 | 0 | 0 | 0 | 0 | 0 | 0 | 0 | 0 | 0 | 0 | 0 | 0 | 0 | 0 | 0 | 0 | 0 | 0 | 0 | 0 | 0 | 0 | 20 | 19.07 | 10 | 10.09 | 0 | 0 | 0 | 0 | 0 | 0 | 0 | 0 | 0 | 0 | 0 | 0 | 0 | 0 | 0 | 0 | 0 | 0 | 0 | 0 | 0 | 0 | -10 | 0 | 0 | Off | 39825.6 | 0 | 25.5 | 24.9 | 1 | 75 | 75 | 0 | 0 | 80.7 | 80.6 | 89.5 | 89.5 | 19.3 | 19.3 | 10.5 | 10.5 | 75 | 75 | 0 | 0 | 0 | 110189
70.14 | 5.2945 | 105.5375 | -0.0036 | 25 | 25 | 0 | 25 | 25.14 | 10 | 9.555 | 5 | 5.07 | 200 | 19.3 | 19.3 | 80.7 | 80.6 | 10.5 | 10.5 | 89.5 | 89.5 | 5.537505 | 0 | 0 | 0 | 0.1 | 0.09555 | 0.05 | 0.0507 | 0 | 0 | 0 | 0 | 0 | 0 | 0 | 0 | 0 | 0 | 0 | 0 | 0 | 0 | 0 | 0 | 0 | 0 | 0 | 0 | 0 | 0 | 0 | 0 | 0 | 0 | 0 | 0 | 0 | 20 | 19.11 | 10 | 10.14 | 0 | 0 | 0 | 0 | 0 | 0 | 0 | 0 | 0 | 0 | 0 | 0 | 0 | 0 | 0 | 0 | 0 | 0 | 0 | 0 | 0 | 0 | -10 | 0 | 0 | Off | 39821.4 | 0 | 25.5 | 24.9 | 1 | 75 | 74.9 | 0 | 0 | 80.7 | 80.6 | 89.5 | 89.5 | 19.3 | 19.3 | 10.5 | 10.5 | 75 | 74.9 | 0 | 0 | 0 | 110206
70.48 | 5.2946 | 105.5395 | -0.0032 | 25 | 25 | 0 | 25 | 25.14 | 10 | 9.505 | 5 | 5.075 | 200 | 19.3 | 19.3 | 80.7 | 80.7 | 10.5 | 10.5 | 89.5 | 89.5 | 5.539498 | 0 | 0 | 0 | 0.1 | 0.09505 | 0.05 | 0.05075 | 0 | 0 | 0 | 0 | 0 | 0 | 0 | 0 | 0 | 0 | 0 | 0 | 0 | 0 | 0 | 0 | 0 | 0 | 0 | 0 | 0 | 0 | 0 | 0 | 0 | 0 | 0 | 0 | 0 | 20 | 19.01 | 10 | 10.15 | 0 | 0 | 0 | 0 | 0 | 0 | 0 | 0 | 0 | 0 | 0 | 0 | 0 | 0 | 0 | 0 | 0 | 0 | 0 | 0 | 0 | 0 | -10 | 0 | 0 | Off | 39825.2 | 0 | 25.5 | 24.8 | 1 | 75 | 75.1 | 0 | 0 | 80.7 | 80.7 | 89.5 | 89.5 | 19.3 | 19.3 | 10.5 | 10.5 | 75 | 75.1 | 0 | 0 | 0 | 110212
70.81 | 5.2947 | 105.5415 | -0.0029 | 25 | 25 | 0 | 25 | 25.16 | 10 | 9.56 | 5 | 5.055 | 200 | 19.3 | 19.3 | 80.7 | 80.7 | 10.5 | 10.5 | 89.5 | 89.4 | 5.541491 | 0 | 0 | 0 | 0.1 | 0.0956 | 0.05 | 0.05055 | 0 | 0 | 0 | 0 | 0 | 0 | 0 | 0 | 0 | 0 | 0 | 0 | 0 | 0 | 0 | 0 | 0 | 0 | 0 | 0 | 0 | 0 | 0 | 0 | 0 | 0 | 0 | 0 | 0 | 20 | 19.12 | 10 | 10.11 | 0 | 0 | 0 | 0 | 0 | 0 | 0 | 0 | 0 | 0 | 0 | 0 | 0 | 0 | 0 | 0 | 0 | 0 | 0 | 0 | 0 | 0 | -10 | 0 | 0 | Off | 39811.3 | 0 | 25.5 | 25 | 1 | 75 | 74.9 | 0 | 0 | 80.7 | 80.7 | 89.5 | 89.4 | 19.3 | 19.3 | 10.5 | 10.5 | 75 | 74.9 | 0 | 0 | 0 | 110195
71.15 | 5.2947 | 105.5415 | -0.0027 | 25 | 25 | 0 | 25 | 25.14 | 10 | 9.54 | 5 | 5.08 | 200 | 19.3 | 19.3 | 80.7 | 80.8 | 10.5 | 10.5 | 89.5 | 89.5 | 5.541491 | 0 | 0 | 0 | 0.1 | 0.0954 | 0.05 | 0.0508 | 0 | 0 | 0 | 0 | 0 | 0 | 0 | 0 | 0 | 0 | 0 | 0 | 0 | 0 | 0 | 0 | 0 | 0 | 0 | 0 | 0 | 0 | 0 | 0 | 0 | 0 | 0 | 0 | 0 | 20 | 19.08 | 10 | 10.16 | 0 | 0 | 0 | 0 | 0 | 0 | 0 | 0 | 0 | 0 | 0 | 0 | 0 | 0 | 0 | 0 | 0 | 0 | 0 | 0 | 0 | 0 | -10 | 0 | 0 | Off | 39817.3 | 0 | 25.5 | 24.9 | 1 | 75 | 75 | 0 | 0 | 80.7 | 80.8 | 89.5 | 89.5 | 19.3 | 19.3 | 10.5 | 10.5 | 75 | 75 | 0 | 0 | 0 | 110217
71.48 | 5.2944 | 105.5355 | -0.0027 | 25 | 25 | 0 | 25 | 25.14 | 10 | 9.55 | 5 | 5.04 | 200 | 19.3 | 19.3 | 80.7 | 80.7 | 10.5 | 10.5 | 89.5 | 89.5 | 5.535511 | 0 | 0 | 0 | 0.1 | 0.0955 | 0.05 | 0.0504 | 0 | 0 | 0 | 0 | 0 | 0 | 0 | 0 | 0 | 0 | 0 | 0 | 0 | 0 | 0 | 0 | 0 | 0 | 0 | 0 | 0 | 0 | 0 | 0 | 0 | 0 | 0 | 0 | 0 | 20 | 19.1 | 10 | 10.08 | 0 | 0 | 0 | 0 | 0 | 0 | 0 | 0 | 0 | 0 | 0 | 0 | 0 | 0 | 0 | 0 | 0 | 0 | 0 | 0 | 0 | 0 | -10 | 0 | 0 | Off | 39823.1 | 0 | 25.5 | 24.9 | 1 | 75 | 74.9 | 0 | 0 | 80.7 | 80.7 | 89.5 | 89.5 | 19.3 | 19.3 | 10.5 | 10.5 | 75 | 74.9 | 0 | 0 | 0 | 110186
71.81 | 5.2944 | 105.5355 | -0.0025 | 25 | 25 | 0 | 25 | 25.14 | 10 | 9.56 | 5 | 5.075 | 200 | 19.3 | 19.3 | 80.7 | 80.7 | 10.5 | 10.5 | 89.5 | 89.4 | 5.535511 | 0 | 0 | 0 | 0.1 | 0.0956 | 0.05 | 0.05075 | 0 | 0 | 0 | 0 | 0 | 0 | 0 | 0 | 0 | 0 | 0 | 0 | 0 | 0 | 0 | 0 | 0 | 0 | 0 | 0 | 0 | 0 | 0 | 0 | 0 | 0 | 0 | 0 | 0 | 20 | 19.12 | 10 | 10.15 | 0 | 0 | 0 | 0 | 0 | 0 | 0 | 0 | 0 | 0 | 0 | 0 | 0 | 0 | 0 | 0 | 0 | 0 | 0 | 0 | 0 | 0 | -10 | 0 | 0 | Off | 39822.8 | 0 | 25.5 | 25 | 1 | 75 | 75 | 0 | 0 | 80.7 | 80.7 | 89.5 | 89.4 | 19.3 | 19.3 | 10.5 | 10.5 | 75 | 75 | 0 | 0 | 0 | 110212
72.15 | 5.2944 | 105.5355 | -0.0022 | 25 | 25 | 0 | 25 | 25.14 | 10 | 9.555 | 5 | 5.07 | 200 | 19.3 | 19.3 | 80.7 | 80.6 | 10.5 | 10.5 | 89.5 | 89.4 | 5.535511 | 0 | 0 | 0 | 0.1 | 0.09555 | 0.05 | 0.0507 | 0 | 0 | 0 | 0 | 0 | 0 | 0 | 0 | 0 | 0 | 0 | 0 | 0 | 0 | 0 | 0 | 0 | 0 | 0 | 0 | 0 | 0 | 0 | 0 | 0 | 0 | 0 | 0 | 0 | 20 | 19.11 | 10 | 10.14 | 0 | 0 | 0 | 0 | 0 | 0 | 0 | 0 | 0 | 0 | 0 | 0 | 0 | 0 | 0 | 0 | 0 | 0 | 0 | 0 | 0 | 0 | -10 | 0 | 0 | Off | 39811.4 | 0 | 25.5 | 24.9 | 1 | 75 | 75.1 | 0 | 0 | 80.7 | 80.6 | 89.5 | 89.4 | 19.3 | 19.3 | 10.5 | 10.5 | 75 | 75.1 | 0 | 0 | 0 | 110218
72.48 | 5.2944 | 105.5355 | -0.0017 | 25 | 25 | 0 | 25 | 25.14 | 10 | 9.535 | 5 | 5.055 | 200 | 19.3 | 19.3 | 80.7 | 80.7 | 10.5 | 10.5 | 89.5 | 89.5 | 5.535511 | 0 | 0 | 0 | 0.1 | 0.09535 | 0.05 | 0.05055 | 0 | 0 | 0 | 0 | 0 | 0 | 0 | 0 | 0 | 0 | 0 | 0 | 0 | 0 | 0 | 0 | 0 | 0 | 0 | 0 | 0 | 0 | 0 | 0 | 0 | 0 | 0 | 0 | 0 | 20 | 19.07 | 10 | 10.11 | 0 | 0 | 0 | 0 | 0 | 0 | 0 | 0 | 0 | 0 | 0 | 0 | 0 | 0 | 0 | 0 | 0 | 0 | 0 | 0 | 0 | 0 | -10 | 0 | 0 | Off | 39816.3 | 0 | 25.5 | 25 | 1 | 75 | 75.1 | 0 | 0 | 80.7 | 80.7 | 89.5 | 89.5 | 19.3 | 19.3 | 10.5 | 10.5 | 75 | 75.1 | 0 | 0 | 0 | 110194
72.81 | 5.2945 | 105.5375 | -0.0012 | 25 | 25 | 0 | 25 | 25.16 | 10 | 9.58 | 5 | 5.09 | 200 | 19.3 | 19.2 | 80.7 | 80.7 | 10.5 | 10.8 | 89.5 | 89.4 | 5.537505 | 0 | 0 | 0 | 0.1 | 0.0958 | 0.05 | 0.0509 | 0 | 0 | 0 | 0 | 0 | 0 | 0 | 0 | 0 | 0 | 0 | 0 | 0 | 0 | 0 | 0 | 0 | 0 | 0 | 0 | 0 | 0 | 0 | 0 | 0 | 0 | 0 | 0 | 0 | 20 | 19.16 | 10 | 10.18 | 0 | 0 | 0 | 0 | 0 | 0 | 0 | 0 | 0 | 0 | 0 | 0 | 0 | 0 | 0 | 0 | 0 | 0 | 0 | 0 | 0 | 0 | -10 | 0 | 0 | Off | 39811.2 | 0 | 25.5 | 24.9 | 1 | 75 | 75 | 0 | 0 | 80.7 | 80.7 | 89.5 | 89.4 | 19.3 | 19.2 | 10.5 | 10.8 | 75 | 75 | 0 | 1.4 | 0 | 110214
73.15 | 5.2944 | 105.5355 | -0.0011 | 25 | 25 | 0 | 25 | 25.14 | 10 | 9.54 | 5 | 5.065 | 200 | 19.3 | 19.3 | 80.7 | 80.7 | 10.5 | 10.5 | 89.5 | 89.5 | 5.535511 | 0 | 0 | 0 | 0.1 | 0.0954 | 0.05 | 0.05065 | 0 | 0 | 0 | 0 | 0 | 0 | 0 | 0 | 0 | 0 | 0 | 0 | 0 | 0 | 0 | 0 | 0 | 0 | 0 | 0 | 0 | 0 | 0 | 0 | 0 | 0 | 0 | 0 | 0 | 20 | 19.08 | 10 | 10.13 | 0 | 0 | 0 | 0 | 0 | 0 | 0 | 0 | 0 | 0 | 0 | 0 | 0 | 0 | 0 | 0 | 0 | 0 | 0 | 0 | 0 | 0 | -10 | 0 | 0 | Off | 39807.5 | 0 | 25.5 | 25 | 1 | 75 | 74.9 | 0 | 0 | 80.7 | 80.7 | 89.5 | 89.5 | 19.3 | 19.3 | 10.5 | 10.5 | 75 | 74.9 | 0 | 0 | 0 | 110197
73.48 | 5.2943 | 105.5335 | -0.001 | 25 | 25 | 0 | 25 | 25.13 | 10 | 9.54 | 5 | 5.06 | 200 | 19.3 | 19.3 | 80.7 | 80.7 | 10.5 | 10.5 | 89.5 | 89.4 | 5.533518 | 0 | 0 | 0 | 0.1 | 0.0954 | 0.05 | 0.0506 | 0 | 0 | 0 | 0 | 0 | 0 | 0 | 0 | 0 | 0 | 0 | 0 | 0 | 0 | 0 | 0 | 0 | 0 | 0 | 0 | 0 | 0 | 0 | 0 | 0 | 0 | 0 | 0 | 0 | 20 | 19.08 | 10 | 10.12 | 0 | 0 | 0 | 0 | 0 | 0 | 0 | 0 | 0 | 0 | 0 | 0 | 0 | 0 | 0 | 0 | 0 | 0 | 0 | 0 | 0 | 0 | -10 | 0 | 0 | Off | 39802.1 | 0 | 25.5 | 25 | 1 | 75 | 75 | 0 | 0 | 80.7 | 80.7 | 89.5 | 89.4 | 19.3 | 19.3 | 10.5 | 10.5 | 75 | 75 | 0 | 0 | 0 | 110196
73.82 | 5.2943 | 105.5335 | -0.0009 | 25 | 25 | 0 | 25 | 25.14 | 10 | 9.565 | 5 | 5.1 | 200 | 19.3 | 19.3 | 80.7 | 80.7 | 10.5 | 10.5 | 89.5 | 89.6 | 5.533518 | 0 | 0 | 0 | 0.1 | 0.09565 | 0.05 | 0.051 | 0 | 0 | 0 | 0 | 0 | 0 | 0 | 0 | 0 | 0 | 0 | 0 | 0 | 0 | 0 | 0 | 0 | 0 | 0 | 0 | 0 | 0 | 0 | 0 | 0 | 0 | 0 | 0 | 0 | 20 | 19.13 | 10 | 10.2 | 0 | 0 | 0 | 0 | 0 | 0 | 0 | 0 | 0 | 0 | 0 | 0 | 0 | 0 | 0 | 0 | 0 | 0 | 0 | 0 | 0 | 0 | -10 | 0 | 0 | Off | 39798.1 | 0 | 25.5 | 24.8 | 1 | 75 | 75 | 0 | 0 | 80.7 | 80.7 | 89.5 | 89.6 | 19.3 | 19.3 | 10.5 | 10.5 | 75 | 75 | 0 | 0 | 0 | 110227
74.15 | 5.2943 | 105.5335 | -0.0009 | 25 | 25 | 0 | 25 | 25.14 | 10 | 9.565 | 5 | 5.035 | 200 | 19.3 | 19.3 | 80.7 | 80.6 | 10.5 | 10.5 | 89.5 | 89.5 | 5.533518 | 0 | 0 | 0 | 0.1 | 0.09565 | 0.05 | 0.05035 | 0 | 0 | 0 | 0 | 0 | 0 | 0 | 0 | 0 | 0 | 0 | 0 | 0 | 0 | 0 | 0 | 0 | 0 | 0 | 0 | 0 | 0 | 0 | 0 | 0 | 0 | 0 | 0 | 0 | 20 | 19.13 | 10 | 10.07 | 0 | 0 | 0 | 0 | 0 | 0 | 0 | 0 | 0 | 0 | 0 | 0 | 0 | 0 | 0 | 0 | 0 | 0 | 0 | 0 | 0 | 0 | -10 | 0 | 0 | Off | 39800.1 | 0 | 25.5 | 24.9 | 1 | 75 | 74.9 | 0 | 0 | 80.7 | 80.6 | 89.5 | 89.5 | 19.3 | 19.3 | 10.5 | 10.5 | 75 | 74.9 | 0 | 0 | 0 | 110183
74.49 | 5.2942 | 105.5315 | -0.0011 | 25 | 25 | 0 | 25 | 25.14 | 10 | 9.525 | 5 | 5.085 | 200 | 19.3 | 19.4 | 80.7 | 80.7 | 10.5 | 10.5 | 89.5 | 89.4 | 5.531525 | 0 | 0 | 0 | 0.1 | 0.09525 | 0.05 | 0.05085 | 0 | 0 | 0 | 0 | 0 | 0 | 0 | 0 | 0 | 0 | 0 | 0 | 0 | 0 | 0 | 0 | 0 | 0 | 0 | 0 | 0 | 0 | 0 | 0 | 0 | 0 | 0 | 0 | 0 | 20 | 19.05 | 10 | 10.17 | 0 | 0 | 0 | 0 | 0 | 0 | 0 | 0 | 0 | 0 | 0 | 0 | 0 | 0 | 0 | 0 | 0 | 0 | 0 | 0 | 0 | 0 | -10 | 0 | 0 | Off | 39801.5 | 0 | 25.5 | 24.9 | 1 | 75 | 74.9 | 0 | 0 | 80.7 | 80.7 | 89.5 | 89.4 | 19.3 | 19.4 | 10.5 | 10.5 | 75 | 74.9 | 0 | 0 | 0 | 110217
74.82 | 5.2943 | 105.5335 | -0.0013 | 25 | 25 | 0 | 25 | 25.14 | 10 | 9.585 | 5 | 5.09 | 200 | 19.3 | 19.3 | 80.7 | 80.6 | 10.5 | 10.5 | 89.5 | 89.5 | 5.533518 | 0 | 0 | 0 | 0.1 | 0.09585 | 0.05 | 0.0509 | 0 | 0 | 0 | 0 | 0 | 0 | 0 | 0 | 0 | 0 | 0 | 0 | 0 | 0 | 0 | 0 | 0 | 0 | 0 | 0 | 0 | 0 | 0 | 0 | 0 | 0 | 0 | 0 | 0 | 20 | 19.17 | 10 | 10.18 | 0 | 0 | 0 | 0 | 0 | 0 | 0 | 0 | 0 | 0 | 0 | 0 | 0 | 0 | 0 | 0 | 0 | 0 | 0 | 0 | 0 | 0 | -10 | 0 | 0 | Off | 39797.4 | 0 | 25.5 | 25 | 1 | 75 | 75 | 0 | 0 | 80.7 | 80.6 | 89.5 | 89.5 | 19.3 | 19.3 | 10.5 | 10.5 | 75 | 75 | 0 | 0 | 0 | 110217
75.15 | 5.2942 | 105.5315 | -0.0015 | 25 | 25 | 0 | 25 | 25.15 | 10 | 9.555 | 5 | 5.035 | 200 | 19.3 | 19.2 | 80.7 | 80.7 | 10.5 | 10.5 | 89.5 | 89.5 | 5.531525 | 0 | 0 | 0 | 0.1 | 0.09555 | 0.05 | 0.05035 | 0 | 0 | 0 | 0 | 0 | 0 | 0 | 0 | 0 | 0 | 0 | 0 | 0 | 0 | 0 | 0 | 0 | 0 | 0 | 0 | 0 | 0 | 0 | 0 | 0 | 0 | 0 | 0 | 0 | 20 | 19.11 | 10 | 10.07 | 0 | 0 | 0 | 0 | 0 | 0 | 0 | 0 | 0 | 0 | 0 | 0 | 0 | 0 | 0 | 0 | 0 | 0 | 0 | 0 | 0 | 0 | -10 | 0 | 0 | Off | 39798.3 | 0 | 25.5 | 24.9 | 1 | 75 | 74.9 | 0 | 0 | 80.7 | 80.7 | 89.5 | 89.5 | 19.3 | 19.2 | 10.5 | 10.5 | 75 | 74.9 | 0 | 0 | 0 | 110187
75.49 | 5.2943 | 105.5335 | -0.0017 | 25 | 25 | 0 | 25 | 25.12 | 10 | 9.61 | 5 | 5.075 | 200 | 19.3 | 19.3 | 80.7 | 80.7 | 10.5 | 10.5 | 89.5 | 89.5 | 5.533518 | 0 | 0 | 0 | 0.1 | 0.0961 | 0.05 | 0.05075 | 0 | 0 | 0 | 0 | 0 | 0 | 0 | 0 | 0 | 0 | 0 | 0 | 0 | 0 | 0 | 0 | 0 | 0 | 0 | 0 | 0 | 0 | 0 | 0 | 0 | 0 | 0 | 0 | 0 | 20 | 19.22 | 10 | 10.15 | 0 | 0 | 0 | 0 | 0 | 0 | 0 | 0 | 0 | 0 | 0 | 0 | 0 | 0 | 0 | 0 | 0 | 0 | 0 | 0 | 0 | 0 | -10 | 0 | 0 | Off | 39787.1 | 0 | 25.5 | 25 | 1 | 75 | 74.9 | 0 | 0 | 80.7 | 80.7 | 89.5 | 89.5 | 19.3 | 19.3 | 10.5 | 10.5 | 75 | 74.9 | 0 | 0 | 0 | 110210
75.82 | 5.2945 | 105.5375 | -0.0013 | 25 | 25 | 0 | 25 | 25.14 | 10 | 9.475 | 5 | 5.09 | 200 | 19.3 | 19.3 | 80.7 | 80.6 | 10.5 | 10.5 | 89.5 | 89.4 | 5.537505 | 0 | 0 | 0 | 0.1 | 0.09475 | 0.05 | 0.0509 | 0 | 0 | 0 | 0 | 0 | 0 | 0 | 0 | 0 | 0 | 0 | 0 | 0 | 0 | 0 | 0 | 0 | 0 | 0 | 0 | 0 | 0 | 0 | 0 | 0 | 0 | 0 | 0 | 0 | 20 | 18.95 | 10 | 10.18 | 0 | 0 | 0 | 0 | 0 | 0 | 0 | 0 | 0 | 0 | 0 | 0 | 0 | 0 | 0 | 0 | 0 | 0 | 0 | 0 | 0 | 0 | -10 | 0 | 0 | Off | 39801.6 | 0 | 25.5 | 24.8 | 1 | 75 | 75 | 0 | 0 | 80.7 | 80.6 | 89.5 | 89.4 | 19.3 | 19.3 | 10.5 | 10.5 | 75 | 75 | 0 | 0 | 0 | 110222
76.16 | 5.2943 | 105.5335 | -0.0008 | 25 | 25 | 0 | 25 | 25.12 | 10 | 9.56 | 5 | 5.03 | 200 | 19.3 | 19.3 | 80.7 | 80.7 | 10.5 | 10.5 | 89.5 | 89.4 | 5.533518 | 0 | 0 | 0 | 0.1 | 0.0956 | 0.05 | 0.0503 | 0 | 0 | 0 | 0 | 0 | 0 | 0 | 0 | 0 | 0 | 0 | 0 | 0 | 0 | 0 | 0 | 0 | 0 | 0 | 0 | 0 | 0 | 0 | 0 | 0 | 0 | 0 | 0 | 0 | 20 | 19.12 | 10 | 10.06 | 0 | 0 | 0 | 0 | 0 | 0 | 0 | 0 | 0 | 0 | 0 | 0 | 0 | 0 | 0 | 0 | 0 | 0 | 0 | 0 | 0 | 0 | -10 | 0 | 0 | Off | 39799.4 | 0 | 25.5 | 25 | 1 | 75 | 75 | 0 | 0 | 80.7 | 80.7 | 89.5 | 89.4 | 19.3 | 19.3 | 10.5 | 10.5 | 75 | 75 | 0 | 0 | 0 | 110179
76.49 | 5.2942 | 105.5315 | -0.0005 | 25 | 25 | 0 | 25 | 25.15 | 10 | 9.58 | 5 | 5.07 | 200 | 19.3 | 19.3 | 80.7 | 80.6 | 10.5 | 10.5 | 89.5 | 89.5 | 5.531525 | 0 | 0 | 0 | 0.1 | 0.0958 | 0.05 | 0.0507 | 0 | 0 | 0 | 0 | 0 | 0 | 0 | 0 | 0 | 0 | 0 | 0 | 0 | 0 | 0 | 0 | 0 | 0 | 0 | 0 | 0 | 0 | 0 | 0 | 0 | 0 | 0 | 0 | 0 | 20 | 19.16 | 10 | 10.14 | 0 | 0 | 0 | 0 | 0 | 0 | 0 | 0 | 0 | 0 | 0 | 0 | 0 | 0 | 0 | 0 | 0 | 0 | 0 | 0 | 0 | 0 | -10 | 0 | 0 | Off | 39811.4 | 0 | 25.5 | 24.8 | 1 | 75 | 75.1 | 0 | 0 | 80.7 | 80.6 | 89.5 | 89.5 | 19.3 | 19.3 | 10.5 | 10.5 | 75 | 75.1 | 0 | 0 | 0 | 110211
76.82 | 5.2942 | 105.5315 | -0.0006 | 25 | 25 | 0 | 25 | 25.14 | 10 | 9.52 | 5 | 5.085 | 200 | 19.3 | 19.3 | 80.7 | 80.7 | 10.5 | 10.5 | 89.5 | 89.5 | 5.531525 | 0 | 0 | 0 | 0.1 | 0.0952 | 0.05 | 0.05085 | 0 | 0 | 0 | 0 | 0 | 0 | 0 | 0 | 0 | 0 | 0 | 0 | 0 | 0 | 0 | 0 | 0 | 0 | 0 | 0 | 0 | 0 | 0 | 0 | 0 | 0 | 0 | 0 | 0 | 20 | 19.04 | 10 | 10.17 | 0 | 0 | 0 | 0 | 0 | 0 | 0 | 0 | 0 | 0 | 0 | 0 | 0 | 0 | 0 | 0 | 0 | 0 | 0 | 0 | 0 | 0 | -10 | 0 | 0 | Off | 39830.8 | 0 | 25.5 | 25 | 1 | 75 | 75.1 | 0 | 0 | 80.7 | 80.7 | 89.5 | 89.5 | 19.3 | 19.3 | 10.5 | 10.5 | 75 | 75.1 | 0 | 0 | 0 | 110214
77.16 | 5.2942 | 105.5315 | -0.0006 | 25 | 25 | 0 | 25 | 25.14 | 10 | 9.56 | 5 | 5.035 | 200 | 19.3 | 19.3 | 80.7 | 80.7 | 10.5 | 10.5 | 89.5 | 89.4 | 5.531525 | 0 | 0 | 0 | 0.1 | 0.0956 | 0.05 | 0.05035 | 0 | 0 | 0 | 0 | 0 | 0 | 0 | 0 | 0 | 0 | 0 | 0 | 0 | 0 | 0 | 0 | 0 | 0 | 0 | 0 | 0 | 0 | 0 | 0 | 0 | 0 | 0 | 0 | 0 | 20 | 19.12 | 10 | 10.07 | 0 | 0 | 0 | 0 | 0 | 0 | 0 | 0 | 0 | 0 | 0 | 0 | 0 | 0 | 0 | 0 | 0 | 0 | 0 | 0 | 0 | 0 | -10 | 0 | 0 | Off | 39832.2 | 0 | 25.5 | 24.9 | 1 | 75 | 75 | 0 | 0 | 80.7 | 80.7 | 89.5 | 89.4 | 19.3 | 19.3 | 10.5 | 10.5 | 75 | 75 | 0 | 0 | 0 | 110189
77.49 | 5.2942 | 105.5315 | -0.0007 | 25 | 25 | 0 | 25 | 25.15 | 10 | 9.565 | 5 | 5.07 | 200 | 19.3 | 19.3 | 80.7 | 80.7 | 10.5 | 10.5 | 89.5 | 89.5 | 5.531525 | 0 | 0 | 0 | 0.1 | 0.09565 | 0.05 | 0.0507 | 0 | 0 | 0 | 0 | 0 | 0 | 0 | 0 | 0 | 0 | 0 | 0 | 0 | 0 | 0 | 0 | 0 | 0 | 0 | 0 | 0 | 0 | 0 | 0 | 0 | 0 | 0 | 0 | 0 | 20 | 19.13 | 10 | 10.14 | 0 | 0 | 0 | 0 | 0 | 0 | 0 | 0 | 0 | 0 | 0 | 0 | 0 | 0 | 0 | 0 | 0 | 0 | 0 | 0 | 0 | 0 | -10 | 0 | 0 | Off | 39841 | 0 | 25.5 | 25 | 1 | 75 | 75.1 | 0 | 0 | 80.7 | 80.7 | 89.5 | 89.5 | 19.3 | 19.3 | 10.5 | 10.5 | 75 | 75.1 | 0 | 0 | 0 | 110204
77.82 | 5.2942 | 105.5315 | -0.0007 | 25 | 25 | 0 | 25 | 25.14 | 10 | 9.535 | 5 | 5.085 | 200 | 19.3 | 19.3 | 80.7 | 80.6 | 10.5 | 10.5 | 89.5 | 89.5 | 5.531525 | 0 | 0 | 0 | 0.1 | 0.09535 | 0.05 | 0.05085 | 0 | 0 | 0 | 0 | 0 | 0 | 0 | 0 | 0 | 0 | 0 | 0 | 0 | 0 | 0 | 0 | 0 | 0 | 0 | 0 | 0 | 0 | 0 | 0 | 0 | 0 | 0 | 0 | 0 | 20 | 19.07 | 10 | 10.17 | 0 | 0 | 0 | 0 | 0 | 0 | 0 | 0 | 0 | 0 | 0 | 0 | 0 | 0 | 0 | 0 | 0 | 0 | 0 | 0 | 0 | 0 | -10 | 0 | 0 | Off | 39827.2 | 0 | 25.5 | 24.9 | 1 | 75 | 75 | 0 | 0 | 80.7 | 80.6 | 89.5 | 89.5 | 19.3 | 19.3 | 10.5 | 10.5 | 75 | 75 | 0 | 0 | 0 | 110217
78.16 | 5.2942 | 105.5315 | -0.0006 | 25 | 25 | 0 | 25 | 25.17 | 10 | 9.565 | 5 | 5.045 | 200 | 19.3 | 19.3 | 80.7 | 80.7 | 10.5 | 10.5 | 89.5 | 89.5 | 5.531525 | 0 | 0 | 0 | 0.1 | 0.09565 | 0.05 | 0.05045 | 0 | 0 | 0 | 0 | 0 | 0 | 0 | 0 | 0 | 0 | 0 | 0 | 0 | 0 | 0 | 0 | 0 | 0 | 0 | 0 | 0 | 0 | 0 | 0 | 0 | 0 | 0 | 0 | 0 | 20 | 19.13 | 10 | 10.09 | 0 | 0 | 0 | 0 | 0 | 0 | 0 | 0 | 0 | 0 | 0 | 0 | 0 | 0 | 0 | 0 | 0 | 0 | 0 | 0 | 0 | 0 | -10 | 0 | 0 | Off | 39806.9 | 0 | 25.5 | 24.9 | 1 | 75 | 74.9 | 0 | 0 | 80.7 | 80.7 | 89.5 | 89.5 | 19.3 | 19.3 | 10.5 | 10.5 | 75 | 74.9 | 0 | 0 | 0 | 110188
78.49 | 5.2942 | 105.5315 | -0.0005 | 25 | 25 | 0 | 25 | 25.16 | 10 | 9.545 | 5 | 5.08 | 200 | 19.3 | 19.2 | 80.7 | 80.6 | 10.5 | 10.5 | 89.5 | 89.5 | 5.531525 | 0 | 0 | 0 | 0.1 | 0.09545 | 0.05 | 0.0508 | 0 | 0 | 0 | 0 | 0 | 0 | 0 | 0 | 0 | 0 | 0 | 0 | 0 | 0 | 0 | 0 | 0 | 0 | 0 | 0 | 0 | 0 | 0 | 0 | 0 | 0 | 0 | 0 | 0 | 20 | 19.09 | 10 | 10.16 | 0 | 0 | 0 | 0 | 0 | 0 | 0 | 0 | 0 | 0 | 0 | 0 | 0 | 0 | 0 | 0 | 0 | 0 | 0 | 0 | 0 | 0 | -10 | 0 | 0 | Off | 39817.1 | 0 | 25.5 | 24.9 | 1 | 75 | 75 | 0 | 0 | 80.7 | 80.6 | 89.5 | 89.5 | 19.3 | 19.2 | 10.5 | 10.5 | 75 | 75 | 0 | 0 | 0 | 110216
78.83 | 5.2942 | 105.5315 | -0.0004 | 25 | 25 | 0 | 25 | 25.17 | 10 | 9.495 | 5 | 5.1 | 200 | 19.3 | 19.3 | 80.7 | 80.7 | 10.5 | 10.5 | 89.5 | 89.5 | 5.531525 | 0 | 0 | 0 | 0.1 | 0.09495 | 0.05 | 0.051 | 0 | 0 | 0 | 0 | 0 | 0 | 0 | 0 | 0 | 0 | 0 | 0 | 0 | 0 | 0 | 0 | 0 | 0 | 0 | 0 | 0 | 0 | 0 | 0 | 0 | 0 | 0 | 0 | 0 | 20 | 18.99 | 10 | 10.2 | 0 | 0 | 0 | 0 | 0 | 0 | 0 | 0 | 0 | 0 | 0 | 0 | 0 | 0 | 0 | 0 | 0 | 0 | 0 | 0 | 0 | 0 | -10 | 0 | 0 | Off | 39821.9 | 0 | 25.5 | 24.9 | 1 | 75 | 75 | 0 | 0 | 80.7 | 80.7 | 89.5 | 89.5 | 19.3 | 19.3 | 10.5 | 10.5 | 75 | 75 | 0 | 0 | 0 | 110225
79.16 | 5.2942 | 105.5315 | -0.0004 | 25 | 25 | 0 | 25 | 25.17 | 10 | 9.54 | 5 | 5.05 | 200 | 19.3 | 19.3 | 80.7 | 80.8 | 10.5 | 10.5 | 89.5 | 89.4 | 5.531525 | 0 | 0 | 0 | 0.1 | 0.0954 | 0.05 | 0.0505 | 0 | 0 | 0 | 0 | 0 | 0 | 0 | 0 | 0 | 0 | 0 | 0 | 0 | 0 | 0 | 0 | 0 | 0 | 0 | 0 | 0 | 0 | 0 | 0 | 0 | 0 | 0 | 0 | 0 | 20 | 19.08 | 10 | 10.1 | 0 | 0 | 0 | 0 | 0 | 0 | 0 | 0 | 0 | 0 | 0 | 0 | 0 | 0 | 0 | 0 | 0 | 0 | 0 | 0 | 0 | 0 | -10 | 0 | 0 | Off | 39819.8 | 0 | 25.5 | 25 | 1 | 75 | 75 | 0 | 0 | 80.7 | 80.8 | 89.5 | 89.4 | 19.3 | 19.3 | 10.5 | 10.5 | 75 | 75 | 0 | 0 | 0 | 110193
79.49 | 5.2942 | 105.5315 | -0.0005 | 25 | 25 | 0 | 25 | 25.16 | 10 | 9.55 | 5 | 5.08 | 200 | 19.3 | 19.3 | 80.7 | 80.7 | 10.5 | 10.5 | 89.5 | 89.5 | 5.531525 | 0 | 0 | 0 | 0.1 | 0.0955 | 0.05 | 0.0508 | 0 | 0 | 0 | 0 | 0 | 0 | 0 | 0 | 0 | 0 | 0 | 0 | 0 | 0 | 0 | 0 | 0 | 0 | 0 | 0 | 0 | 0 | 0 | 0 | 0 | 0 | 0 | 0 | 0 | 20 | 19.1 | 10 | 10.16 | 0 | 0 | 0 | 0 | 0 | 0 | 0 | 0 | 0 | 0 | 0 | 0 | 0 | 0 | 0 | 0 | 0 | 0 | 0 | 0 | 0 | 0 | -10 | 0 | 0 | Off | 39814.6 | 0 | 25.5 | 24.7 | 1 | 75 | 75 | 0 | 0 | 80.7 | 80.7 | 89.5 | 89.5 | 19.3 | 19.3 | 10.5 | 10.5 | 75 | 75 | 0 | 0 | 0 | 110219
79.83 | 5.2942 | 105.5315 | -0.0006 | 25 | 25 | 0 | 25 | 25.13 | 10 | 9.565 | 5 | 5.08 | 200 | 19.3 | 19.4 | 80.7 | 80.7 | 10.5 | 10.5 | 89.5 | 89.5 | 5.531525 | 0 | 0 | 0 | 0.1 | 0.09565 | 0.05 | 0.0508 | 0 | 0 | 0 | 0 | 0 | 0 | 0 | 0 | 0 | 0 | 0 | 0 | 0 | 0 | 0 | 0 | 0 | 0 | 0 | 0 | 0 | 0 | 0 | 0 | 0 | 0 | 0 | 0 | 0 | 20 | 19.13 | 10 | 10.16 | 0 | 0 | 0 | 0 | 0 | 0 | 0 | 0 | 0 | 0 | 0 | 0 | 0 | 0 | 0 | 0 | 0 | 0 | 0 | 0 | 0 | 0 | -10 | 0 | 0 | Off | 39808.7 | 0 | 25.5 | 24.8 | 1 | 75 | 75.1 | 0 | 0 | 80.7 | 80.7 | 89.5 | 89.5 | 19.3 | 19.4 | 10.5 | 10.5 | 75 | 75.1 | 0 | 0 | 0 | 110213
80.16 | 5.2942 | 105.5315 | -0.0005 | 25 | 25 | 0 | 25 | 25.15 | 10 | 9.54 | 5 | 5.06 | 200 | 19.3 | 19.3 | 80.7 | 80.7 | 10.5 | 10.5 | 89.5 | 89.5 | 5.531525 | 0 | 0 | 0 | 0.1 | 0.0954 | 0.05 | 0.0506 | 0 | 0 | 0 | 0 | 0 | 0 | 0 | 0 | 0 | 0 | 0 | 0 | 0 | 0 | 0 | 0 | 0 | 0 | 0 | 0 | 0 | 0 | 0 | 0 | 0 | 0 | 0 | 0 | 0 | 20 | 19.08 | 10 | 10.12 | 0 | 0 | 0 | 0 | 0 | 0 | 0 | 0 | 0 | 0 | 0 | 0 | 0 | 0 | 0 | 0 | 0 | 0 | 0 | 0 | 0 | 0 | -10 | 0 | 0 | Off | 39820.1 | 0 | 25.5 | 25 | 1 | 75 | 75.1 | 0 | 0 | 80.7 | 80.7 | 89.5 | 89.5 | 19.3 | 19.3 | 10.5 | 10.5 | 75 | 75.1 | 0 | 0 | 0 | 110196
80.5 | 5.2942 | 105.5315 | -0.0006 | 25 | 25 | 0 | 25 | 25.12 | 10 | 9.555 | 5 | 5.085 | 200 | 19.3 | 19.3 | 80.7 | 80.6 | 10.5 | 10.5 | 89.5 | 89.5 | 5.531525 | 0 | 0 | 0 | 0.1 | 0.09555 | 0.05 | 0.05085 | 0 | 0 | 0 | 0 | 0 | 0 | 0 | 0 | 0 | 0 | 0 | 0 | 0 | 0 | 0 | 0 | 0 | 0 | 0 | 0 | 0 | 0 | 0 | 0 | 0 | 0 | 0 | 0 | 0 | 20 | 19.11 | 10 | 10.17 | 0 | 0 | 0 | 0 | 0 | 0 | 0 | 0 | 0 | 0 | 0 | 0 | 0 | 0 | 0 | 0 | 0 | 0 | 0 | 0 | 0 | 0 | -10 | 0 | 0 | Off | 39826.6 | 0 | 25.5 | 24.8 | 1 | 75 | 75 | 0 | 0 | 80.7 | 80.6 | 89.5 | 89.5 | 19.3 | 19.3 | 10.5 | 10.5 | 75 | 75 | 0 | 0 | 0 | 110220
80.83 | 5.2942 | 105.5315 | -0.0005 | 25 | 25 | 0 | 25 | 25.14 | 10 | 9.515 | 5 | 5.055 | 200 | 19.3 | 19.4 | 80.7 | 80.7 | 10.5 | 10.5 | 89.5 | 89.4 | 5.531525 | 0 | 0 | 0 | 0.1 | 0.09515 | 0.05 | 0.05055 | 0 | 0 | 0 | 0 | 0 | 0 | 0 | 0 | 0 | 0 | 0 | 0 | 0 | 0 | 0 | 0 | 0 | 0 | 0 | 0 | 0 | 0 | 0 | 0 | 0 | 0 | 0 | 0 | 0 | 20 | 19.03 | 10 | 10.11 | 0 | 0 | 0 | 0 | 0 | 0 | 0 | 0 | 0 | 0 | 0 | 0 | 0 | 0 | 0 | 0 | 0 | 0 | 0 | 0 | 0 | 0 | -10 | 0 | 0 | Off | 39833.3 | 0 | 25.5 | 24.8 | 1 | 75 | 75 | 0 | 0 | 80.7 | 80.7 | 89.5 | 89.4 | 19.3 | 19.4 | 10.5 | 10.5 | 75 | 75 | 0 | 0 | 0 | 110195
81.16 | 5.2943 | 105.5335 | -0.0001 | 25 | 25 | 0 | 26 | 25.17 | 10 | 9.54 | 5 | 5.065 | 200 | 19.3 | 19.3 | 80.7 | 80.7 | 10.5 | 10.5 | 89.5 | 89.5 | 5.533518 | 0 | 0 | 0 | 0.1 | 0.0954 | 0.05 | 0.05065 | 0 | 0 | 0 | 0 | 0 | 0 | 0 | 0 | 0 | 0 | 0 | 0 | 0 | 0 | 0 | 0 | 0 | 0 | 0 | 0 | 0 | 0 | 0 | 0 | 0 | 0 | 0 | 0 | 0 | 20 | 19.08 | 10 | 10.13 | 0 | 0 | 0 | 0 | 0 | 0 | 0 | 0 | 0 | 0 | 0 | 0 | 0 | 0 | 0 | 0 | 0 | 0 | 0 | 0 | 0 | 0 | -10 | 0 | 0 | Off | 39839.8 | 0 | 25.5 | 24.8 | 1 | 75 | 75.1 | 0 | 0 | 80.7 | 80.7 | 89.5 | 89.5 | 19.3 | 19.3 | 10.5 | 10.5 | 75 | 75.1 | 0 | 0 | 0 | 110201
81.5 | 5.2944 | 105.5355 | 0.0003 | 25 | 25 | 0 | 25 | 25.17 | 10 | 9.475 | 5 | 5.105 | 200 | 19.3 | 19.3 | 80.7 | 80.7 | 10.5 | 10.5 | 89.5 | 89.4 | 5.535511 | 0 | 0 | 0 | 0.1 | 0.09475 | 0.05 | 0.05105 | 0 | 0 | 0 | 0 | 0 | 0 | 0 | 0 | 0 | 0 | 0 | 0 | 0 | 0 | 0 | 0 | 0 | 0 | 0 | 0 | 0 | 0 | 0 | 0 | 0 | 0 | 0 | 0 | 0 | 20 | 18.95 | 10 | 10.21 | 0 | 0 | 0 | 0 | 0 | 0 | 0 | 0 | 0 | 0 | 0 | 0 | 0 | 0 | 0 | 0 | 0 | 0 | 0 | 0 | 0 | 0 | -10 | 0 | 0 | Off | 39859.4 | 0 | 25.5 | 24.9 | 1 | 75 | 75 | 0 | 0 | 80.7 | 80.7 | 89.5 | 89.4 | 19.3 | 19.3 | 10.5 | 10.5 | 75 | 75 | 0 | 0 | 0 | 110230
81.83 | 5.2944 | 105.5355 | 0.0005 | 25 | 25 | 0 | 25 | 25.16 | 10 | 9.55 | 5 | 5.045 | 200 | 19.3 | 19.3 | 80.7 | 80.6 | 10.5 | 10.5 | 89.5 | 89.5 | 5.535511 | 0 | 0 | 0 | 0.1 | 0.0955 | 0.05 | 0.05045 | 0 | 0 | 0 | 0 | 0 | 0 | 0 | 0 | 0 | 0 | 0 | 0 | 0 | 0 | 0 | 0 | 0 | 0 | 0 | 0 | 0 | 0 | 0 | 0 | 0 | 0 | 0 | 0 | 0 | 20 | 19.1 | 10 | 10.09 | 0 | 0 | 0 | 0 | 0 | 0 | 0 | 0 | 0 | 0 | 0 | 0 | 0 | 0 | 0 | 0 | 0 | 0 | 0 | 0 | 0 | 0 | -10 | 0 | 0 | Off | 39866 | 0 | 25.5 | 24.9 | 1 | 75 | 75 | 0 | 0 | 80.7 | 80.6 | 89.5 | 89.5 | 19.3 | 19.3 | 10.5 | 10.5 | 75 | 75 | 0 | 0 | 0 | 110188
82.17 | 5.2944 | 105.5355 | 0.0007 | 25 | 25 | 0 | 25 | 25.14 | 10 | 9.565 | 5 | 5.07 | 200 | 19.3 | 19.3 | 80.7 | 80.8 | 10.5 | 10.5 | 89.5 | 89.5 | 5.535511 | 0 | 0 | 0 | 0.1 | 0.09565 | 0.05 | 0.0507 | 0 | 0 | 0 | 0 | 0 | 0 | 0 | 0 | 0 | 0 | 0 | 0 | 0 | 0 | 0 | 0 | 0 | 0 | 0 | 0 | 0 | 0 | 0 | 0 | 0 | 0 | 0 | 0 | 0 | 20 | 19.13 | 10 | 10.14 | 0 | 0 | 0 | 0 | 0 | 0 | 0 | 0 | 0 | 0 | 0 | 0 | 0 | 0 | 0 | 0 | 0 | 0 | 0 | 0 | 0 | 0 | -10 | 0 | 0 | Off | 39863.4 | 0 | 25.5 | 25.1 | 1 | 75 | 75.2 | 0 | 0 | 80.7 | 80.8 | 89.5 | 89.5 | 19.3 | 19.3 | 10.5 | 10.5 | 75 | 75.2 | 0 | 0 | 0 | 110205
82.5 | 5.2944 | 105.5355 | 0.0009 | 25 | 25 | 0 | 25 | 25.16 | 10 | 9.565 | 10 | 5.085 | 200 | 19.3 | 19.3 | 80.7 | 80.7 | 20.5 | 20.5 | 79.5 | 79.4 | 5.535511 | 0 | 0 | 0 | 0.1 | 0.09565 | 0.1 | 0.05085 | 0 | 0 | 0 | 0 | 0 | 0 | 0 | 0 | 0 | 0 | 0 | 0 | 0 | 0 | 0 | 0 | 0 | 0 | 0 | 0 | 0 | 0 | 0 | 0 | 0 | 0 | 0 | 0 | 0 | 20 | 19.13 | 20 | 10.17 | 0 | 0 | 0 | 0 | 0 | 0 | 0 | 0 | 0 | 0 | 0 | 0 | 0 | 0 | 0 | 0 | 0 | 0 | 0 | 0 | 0 | 0 | -10 | 0 | 0 | Off | 39857.2 | 0 | 25.5 | 25 | 1 | 75 | 75 | 0 | 0 | 80.7 | 80.7 | 79.5 | 79.4 | 19.3 | 19.3 | 20.5 | 20.5 | 75 | 75 | 0 | 0 | 0 | 110221
82.83 | 5.2947 | 105.5415 | 0.0013 | 25 | 25 | 0 | 25 | 25.16 | 10 | 9.555 | 10 | 7.695 | 200 | 19.3 | 19.3 | 80.7 | 80.7 | 20.5 | 20.5 | 79.5 | 79.5 | 5.541491 | 0 | 0 | 0 | 0.1 | 0.09555 | 0.1 | 0.07695 | 0 | 0 | 0 | 0 | 0 | 0 | 0 | 0 | 0 | 0 | 0 | 0 | 0 | 0 | 0 | 0 | 0 | 0 | 0 | 0 | 0 | 0 | 0 | 0 | 0 | 0 | 0 | 0 | 0 | 20 | 19.11 | 20 | 15.39 | 0 | 0 | 0 | 0 | 0 | 0 | 0 | 0 | 0 | 0 | 0 | 0 | 0 | 0 | 0 | 0 | 0 | 0 | 0 | 0 | 0 | 0 | -10 | 0 | 0 | Off | 39847.7 | 0 | 25.5 | 24.9 | 1 | 75 | 75 | 0 | 0 | 80.7 | 80.7 | 79.5 | 79.5 | 19.3 | 19.3 | 20.5 | 20.5 | 75 | 75 | 0 | 0 | 0 | 112093
83.17 | 5.2947 | 105.5415 | 0.0018 | 25 | 25 | 0 | 25 | 25.16 | 10 | 9.57 | 10 | 9.45 | 200 | 19.3 | 19.3 | 80.7 | 80.7 | 20.5 | 20.5 | 79.5 | 79.5 | 5.541491 | 0 | 0 | 0 | 0.1 | 0.0957 | 0.1 | 0.0945 | 0 | 0 | 0 | 0 | 0 | 0 | 0 | 0 | 0 | 0 | 0 | 0 | 0 | 0 | 0 | 0 | 0 | 0 | 0 | 0 | 0 | 0 | 0 | 0 | 0 | 0 | 0 | 0 | 0 | 20 | 19.14 | 20 | 18.9 | 0 | 0 | 0 | 0 | 0 | 0 | 0 | 0 | 0 | 0 | 0 | 0 | 0 | 0 | 0 | 0 | 0 | 0 | 0 | 0 | 0 | 0 | -10 | 0 | 0 | Off | 39839.6 | 0 | 25.5 | 25 | 1 | 75 | 74.9 | 0 | 0 | 80.7 | 80.7 | 79.5 | 79.5 | 19.3 | 19.3 | 20.5 | 20.5 | 75 | 74.9 | 0 | 0 | 0 | 113399
83.5 | 5.296 | 105.5674 | 0.0027 | 25 | 25 | 0 | 25 | 25.14 | 10 | 9.55 | 10 | 10.015 | 200 | 19.3 | 19.3 | 80.7 | 80.7 | 20.5 | 20.5 | 79.5 | 79.5 | 5.567405 | 0 | 0 | 0 | 0.1 | 0.0955 | 0.1 | 0.10015 | 0 | 0 | 0 | 0 | 0 | 0 | 0 | 0 | 0 | 0 | 0 | 0 | 0 | 0 | 0 | 0 | 0 | 0 | 0 | 0 | 0 | 0 | 0 | 0 | 0 | 0 | 0 | 0 | 0 | 20 | 19.1 | 20 | 20.03 | 0 | 0 | 0 | 0 | 0 | 0 | 0 | 0 | 0 | 0 | 0 | 0 | 0 | 0 | 0 | 0 | 0 | 0 | 0 | 0 | 0 | 0 | -10 | 0 | 0 | Off | 41072.9 | 0 | 25.5 | 24.9 | 1 | 75 | 75 | 0 | 0 | 80.7 | 80.7 | 79.5 | 79.5 | 19.3 | 19.3 | 20.5 | 20.5 | 75 | 75 | 0 | 0 | 0 | 113734
83.84 | 5.3023 | 105.693 | 0.0091 | 25 | 25 | 0 | 25 | 25.16 | 10 | 9.555 | 10 | 10.07 | 200 | 19.3 | 19.3 | 80.7 | 80.7 | 20.5 | 20.5 | 79.5 | 79.5 | 5.692985 | 0 | 0 | 0 | 0.1 | 0.09555 | 0.1 | 0.1007 | 0 | 0 | 0 | 0 | 0 | 0 | 0 | 0 | 0 | 0 | 0 | 0 | 0 | 0 | 0 | 0 | 0 | 0 | 0 | 0 | 0 | 0 | 0 | 0 | 0 | 0 | 0 | 0 | 0 | 20 | 19.11 | 20 | 20.14 | 0 | 0 | 0 | 0 | 0 | 0 | 0 | 0 | 0 | 0 | 0 | 0 | 0 | 0 | 0 | 0 | 0 | 0 | 0 | 0 | 0 | 0 | -10 | 0 | 0 | Off | 44498.4 | 0 | 25.5 | 25 | 1 | 75 | 74.9 | 0 | 0 | 80.7 | 80.7 | 79.5 | 79.5 | 19.3 | 19.3 | 20.5 | 20.5 | 75 | 74.9 | 0 | 0 | 0 | 113772
84.17 | 5.3106 | 105.8584 | 0.0269 | 25 | 25 | 0 | 25 | 25.16 | 10 | 9.54 | 10 | 10.06 | 200 | 19.3 | 19.3 | 80.7 | 80.6 | 20.5 | 20.5 | 79.5 | 79.5 | 5.858433 | 0 | 0 | 0 | 0.1 | 0.0954 | 0.1 | 0.1006 | 0 | 0 | 0 | 0 | 0 | 0 | 0 | 0 | 0 | 0 | 0 | 0 | 0 | 0 | 0 | 0 | 0 | 0 | 0 | 0 | 0 | 0 | 0 | 0 | 0 | 0 | 0 | 0 | 0 | 20 | 19.08 | 20 | 20.12 | 0 | 0 | 0 | 0 | 0 | 0 | 0 | 0 | 0 | 0 | 0 | 0 | 0 | 0 | 0 | 0 | 0 | 0 | 0 | 0 | 0 | 0 | -10 | 0 | 0 | Off | 46924.5 | 0 | 25.5 | 25 | 1 | 75 | 75.1 | 0 | 0 | 80.7 | 80.6 | 79.5 | 79.5 | 19.3 | 19.3 | 20.5 | 20.5 | 75 | 75.1 | 0 | 0 | 0 | 113764
84.5 | 5.3152 | 105.9501 | 0.0504 | 25 | 25 | 0 | 25 | 25.16 | 10 | 9.53 | 10 | 10.09 | 200 | 19.3 | 19.3 | 80.7 | 80.7 | 20.5 | 20.5 | 79.5 | 79.6 | 5.950127 | 0 | 0 | 0 | 0.1 | 0.0953 | 0.1 | 0.1009 | 0 | 0 | 0 | 0 | 0 | 0 | 0 | 0 | 0 | 0 | 0 | 0 | 0 | 0 | 0 | 0 | 0 | 0 | 0 | 0 | 0 | 0 | 0 | 0 | 0 | 0 | 0 | 0 | 0 | 20 | 19.06 | 20 | 20.18 | 0 | 0 | 0 | 0 | 0 | 0 | 0 | 0 | 0 | 0 | 0 | 0 | 0 | 0 | 0 | 0 | 0 | 0 | 0 | 0 | 0 | 0 | -10 | 0 | 0 | Off | 48107.5 | 0 | 25.5 | 24.9 | 1 | 75 | 74.9 | 0 | 0 | 80.7 | 80.7 | 79.5 | 79.6 | 19.3 | 19.3 | 20.5 | 20.5 | 75 | 74.9 | 0 | 0 | 0 | 113778
84.84 | 5.3167 | 105.98 | 0.0739 | 25 | 25 | 0 | 25 | 25.16 | 10 | 9.56 | 10 | 10.09 | 200 | 19.3 | 19.3 | 80.7 | 80.6 | 20.5 | 20.5 | 79.5 | 79.5 | 5.980027 | 0 | 0 | 0 | 0.1 | 0.0956 | 0.1 | 0.1009 | 0 | 0 | 0 | 0 | 0 | 0 | 0 | 0 | 0 | 0 | 0 | 0 | 0 | 0 | 0 | 0 | 0 | 0 | 0 | 0 | 0 | 0 | 0 | 0 | 0 | 0 | 0 | 0 | 0 | 20 | 19.12 | 20 | 20.18 | 0 | 0 | 0 | 0 | 0 | 0 | 0 | 0 | 0 | 0 | 0 | 0 | 0 | 0 | 0 | 0 | 0 | 0 | 0 | 0 | 0 | 0 | -10 | 0 | 0 | Off | 48668.9 | 0 | 25.5 | 24.8 | 1 | 75 | 74.9 | 0 | 0 | 80.7 | 80.6 | 79.5 | 79.5 | 19.3 | 19.3 | 20.5 | 20.5 | 75 | 74.9 | 0 | 0 | 0 | 113782
85.17 | 5.3171 | 105.988 | 0.0953 | 25 | 25 | 0 | 25 | 25.17 | 10 | 9.555 | 10 | 10.05 | 200 | 19.3 | 19.3 | 80.7 | 80.8 | 20.5 | 20.5 | 79.5 | 79.5 | 5.988 | 0 | 0 | 0 | 0.1 | 0.09555 | 0.1 | 0.1005 | 0 | 0 | 0 | 0 | 0 | 0 | 0 | 0 | 0 | 0 | 0 | 0 | 0 | 0 | 0 | 0 | 0 | 0 | 0 | 0 | 0 | 0 | 0 | 0 | 0 | 0 | 0 | 0 | 0 | 20 | 19.11 | 20 | 20.1 | 0 | 0 | 0 | 0 | 0 | 0 | 0 | 0 | 0 | 0 | 0 | 0 | 0 | 0 | 0 | 0 | 0 | 0 | 0 | 0 | 0 | 0 | -10 | 0 | 0 | Off | 48919.5 | 0 | 25.5 | 24.8 | 1 | 75 | 75 | 0 | 0 | 80.7 | 80.8 | 79.5 | 79.5 | 19.3 | 19.3 | 20.5 | 20.5 | 75 | 75 | 0 | 0 | 0 | 113756
85.51 | 5.3171 | 105.988 | 0.1114 | 25 | 25 | 0 | 25 | 25.15 | 10 | 9.535 | 10 | 10.095 | 200 | 19.3 | 19.3 | 80.7 | 80.7 | 20.5 | 20.5 | 79.5 | 79.4 | 5.988 | 0 | 0 | 0 | 0.1 | 0.09535 | 0.1 | 0.10095 | 0 | 0 | 0 | 0 | 0 | 0 | 0 | 0 | 0 | 0 | 0 | 0 | 0 | 0 | 0 | 0 | 0 | 0 | 0 | 0 | 0 | 0 | 0 | 0 | 0 | 0 | 0 | 0 | 0 | 20 | 19.07 | 20 | 20.19 | 0 | 0 | 0 | 0 | 0 | 0 | 0 | 0 | 0 | 0 | 0 | 0 | 0 | 0 | 0 | 0 | 0 | 0 | 0 | 0 | 0 | 0 | -10 | 0 | 0 | Off | 49104.7 | 0 | 25.5 | 25 | 1 | 75 | 75 | 0 | 0 | 80.7 | 80.7 | 79.5 | 79.4 | 19.3 | 19.3 | 20.5 | 20.5 | 75 | 75 | 0 | 0 | 0 | 113788
85.84 | 5.317 | 105.986 | 0.1228 | 25 | 25 | 0 | 25 | 25.15 | 10 | 9.555 | 10 | 10.075 | 200 | 19.3 | 19.3 | 80.7 | 80.7 | 20.5 | 20.5 | 79.5 | 79.5 | 5.986007 | 0 | 0 | 0 | 0.1 | 0.09555 | 0.1 | 0.10075 | 0 | 0 | 0 | 0 | 0 | 0 | 0 | 0 | 0 | 0 | 0 | 0 | 0 | 0 | 0 | 0 | 0 | 0 | 0 | 0 | 0 | 0 | 0 | 0 | 0 | 0 | 0 | 0 | 0 | 20 | 19.11 | 20 | 20.15 | 0 | 0 | 0 | 0 | 0 | 0 | 0 | 0 | 0 | 0 | 0 | 0 | 0 | 0 | 0 | 0 | 0 | 0 | 0 | 0 | 0 | 0 | -10 | 0 | 0 | Off | 49268.4 | 0 | 25.5 | 24.8 | 1 | 75 | 75.1 | 0 | 0 | 80.7 | 80.7 | 79.5 | 79.5 | 19.3 | 19.3 | 20.5 | 20.5 | 75 | 75.1 | 0 | 0 | 0 | 113778
86.17 | 5.3167 | 105.98 | 0.1296 | 25 | 25 | 0 | 25 | 25.16 | 10 | 9.56 | 10 | 10.07 | 200 | 19.3 | 19.3 | 80.7 | 80.7 | 20.5 | 20.1 | 79.5 | 79.5 | 5.980027 | 0 | 0 | 0 | 0.1 | 0.0956 | 0.1 | 0.1007 | 0 | 0 | 0 | 0 | 0 | 0 | 0 | 0 | 0 | 0 | 0 | 0 | 0 | 0 | 0 | 0 | 0 | 0 | 0 | 0 | 0 | 0 | 0 | 0 | 0 | 0 | 0 | 0 | 0 | 20 | 19.12 | 20 | 20.14 | 0 | 0 | 0 | 0 | 0 | 0 | 0 | 0 | 0 | 0 | 0 | 0 | 0 | 0 | 0 | 0 | 0 | 0 | 0 | 0 | 0 | 0 | -10 | 0 | 0 | Off | 49390.6 | 0 | 25.5 | 24.9 | 1 | 75 | 75 | 0 | 0 | 80.7 | 80.7 | 79.5 | 79.5 | 19.3 | 19.3 | 20.5 | 20.1 | 75 | 75 | 0 | 0 | 0 | 113769
86.51 | 5.3164 | 105.974 | 0.1314 | 25 | 25 | 0 | 25 | 25.15 | 10 | 9.55 | 10 | 10.065 | 200 | 19.3 | 19.3 | 80.7 | 80.8 | 20.5 | 20.5 | 79.5 | 79.5 | 5.974047 | 0 | 0 | 0 | 0.1 | 0.0955 | 0.1 | 0.10065 | 0 | 0 | 0 | 0 | 0 | 0 | 0 | 0 | 0 | 0 | 0 | 0 | 0 | 0 | 0 | 0 | 0 | 0 | 0 | 0 | 0 | 0 | 0 | 0 | 0 | 0 | 0 | 0 | 0 | 20 | 19.1 | 20 | 20.13 | 0 | 0 | 0 | 0 | 0 | 0 | 0 | 0 | 0 | 0 | 0 | 0 | 0 | 0 | 0 | 0 | 0 | 0 | 0 | 0 | 0 | 0 | -10 | 0 | 0 | Off | 49456.6 | 0 | 25.5 | 24.9 | 1 | 75 | 75.1 | 0 | 0 | 80.7 | 80.8 | 79.5 | 79.5 | 19.3 | 19.3 | 20.5 | 20.5 | 75 | 75.1 | 0 | 0 | 0 | 113767
86.84 | 5.3162 | 105.9701 | 0.1286 | 25 | 25 | 0 | 25 | 25.15 | 10 | 9.575 | 10 | 10.085 | 200 | 19.3 | 19.3 | 80.7 | 80.7 | 20.5 | 20.5 | 79.5 | 79.5 | 5.97006 | 0 | 0 | 0 | 0.1 | 0.09575 | 0.1 | 0.10085 | 0 | 0 | 0 | 0 | 0 | 0 | 0 | 0 | 0 | 0 | 0 | 0 | 0 | 0 | 0 | 0 | 0 | 0 | 0 | 0 | 0 | 0 | 0 | 0 | 0 | 0 | 0 | 0 | 0 | 20 | 19.15 | 20 | 20.17 | 0 | 0 | 0 | 0 | 0 | 0 | 0 | 0 | 0 | 0 | 0 | 0 | 0 | 0 | 0 | 0 | 0 | 0 | 0 | 0 | 0 | 0 | -10 | 0 | 0 | Off | 49523.2 | 0 | 25.5 | 25 | 1 | 75 | 74.9 | 0 | 0 | 80.7 | 80.7 | 79.5 | 79.5 | 19.3 | 19.3 | 20.5 | 20.5 | 75 | 74.9 | 0 | 0 | 0 | 113779
87.18 | 5.3159 | 105.9641 | 0.1206 | 25 | 25 | 0 | 25 | 25.16 | 10 | 9.54 | 10 | 10.085 | 200 | 19.3 | 19.3 | 80.7 | 80.7 | 20.5 | 20.6 | 79.5 | 79.4 | 5.96408 | 0 | 0 | 0 | 0.1 | 0.0954 | 0.1 | 0.10085 | 0 | 0 | 0 | 0 | 0 | 0 | 0 | 0 | 0 | 0 | 0 | 0 | 0 | 0 | 0 | 0 | 0 | 0 | 0 | 0 | 0 | 0 | 0 | 0 | 0 | 0 | 0 | 0 | 0 | 20 | 19.08 | 20 | 20.17 | 0 | 0 | 0 | 0 | 0 | 0 | 0 | 0 | 0 | 0 | 0 | 0 | 0 | 0 | 0 | 0 | 0 | 0 | 0 | 0 | 0 | 0 | -10 | 0 | 0 | Off | 49570.3 | 0 | 25.5 | 24.9 | 1 | 75 | 75 | 0 | 0 | 80.7 | 80.7 | 79.5 | 79.4 | 19.3 | 19.3 | 20.5 | 20.6 | 75 | 75 | 0 | 2.1 | 0 | 113781
87.51 | 5.3159 | 105.9641 | 0.1085 | 25 | 25 | 0 | 25 | 25.16 | 10 | 9.505 | 10 | 10.07 | 200 | 19.3 | 19.3 | 80.7 | 80.7 | 20.5 | 20.5 | 79.5 | 79.5 | 5.96408 | 0 | 0 | 0 | 0.1 | 0.09505 | 0.1 | 0.1007 | 0 | 0 | 0 | 0 | 0 | 0 | 0 | 0 | 0 | 0 | 0 | 0 | 0 | 0 | 0 | 0 | 0 | 0 | 0 | 0 | 0 | 0 | 0 | 0 | 0 | 0 | 0 | 0 | 0 | 20 | 19.01 | 20 | 20.14 | 0 | 0 | 0 | 0 | 0 | 0 | 0 | 0 | 0 | 0 | 0 | 0 | 0 | 0 | 0 | 0 | 0 | 0 | 0 | 0 | 0 | 0 | -10 | 0 | 0 | Off | 49609.6 | 0 | 25.5 | 24.9 | 1 | 75 | 75.1 | 0 | 0 | 80.7 | 80.7 | 79.5 | 79.5 | 19.3 | 19.3 | 20.5 | 20.5 | 75 | 75.1 | 0 | 0 | 0 | 113763
87.84 | 5.3155 | 105.9561 | 0.0911 | 25 | 25 | 0 | 25 | 25.15 | 10 | 9.565 | 10 | 10.09 | 200 | 19.3 | 19.3 | 80.7 | 80.7 | 20.5 | 20.5 | 79.5 | 79.5 | 5.956107 | 0 | 0 | 0 | 0.1 | 0.09565 | 0.1 | 0.1009 | 0 | 0 | 0 | 0 | 0 | 0 | 0 | 0 | 0 | 0 | 0 | 0 | 0 | 0 | 0 | 0 | 0 | 0 | 0 | 0 | 0 | 0 | 0 | 0 | 0 | 0 | 0 | 0 | 0 | 20 | 19.13 | 20 | 20.18 | 0 | 0 | 0 | 0 | 0 | 0 | 0 | 0 | 0 | 0 | 0 | 0 | 0 | 0 | 0 | 0 | 0 | 0 | 0 | 0 | 0 | 0 | -10 | 0 | 0 | Off | 49646.4 | 0 | 25.5 | 24.9 | 1 | 75 | 75.1 | 0 | 0 | 80.7 | 80.7 | 79.5 | 79.5 | 19.3 | 19.3 | 20.5 | 20.5 | 75 | 75.1 | 0 | 0 | 0 | 113782
88.18 | 5.3152 | 105.9501 | 0.07 | 25 | 25 | 0 | 25 | 25.16 | 10 | 9.54 | 10 | 10.095 | 200 | 19.3 | 19.3 | 80.7 | 80.7 | 20.5 | 20.5 | 79.5 | 79.5 | 5.950127 | 0 | 0 | 0 | 0.1 | 0.0954 | 0.1 | 0.10095 | 0 | 0 | 0 | 0 | 0 | 0 | 0 | 0 | 0 | 0 | 0 | 0 | 0 | 0 | 0 | 0 | 0 | 0 | 0 | 0 | 0 | 0 | 0 | 0 | 0 | 0 | 0 | 0 | 0 | 20 | 19.08 | 20 | 20.19 | 0 | 0 | 0 | 0 | 0 | 0 | 0 | 0 | 0 | 0 | 0 | 0 | 0 | 0 | 0 | 0 | 0 | 0 | 0 | 0 | 0 | 0 | -10 | 0 | 0 | Off | 49670 | 0 | 25.5 | 24.9 | 1 | 75 | 75 | 0 | 0 | 80.7 | 80.7 | 79.5 | 79.5 | 19.3 | 19.3 | 20.5 | 20.5 | 75 | 75 | 0 | 0 | 0 | 113790
88.51 | 5.3151 | 105.9481 | 0.0448 | 25 | 25 | 0 | 25 | 25.15 | 10 | 9.57 | 10 | 10.05 | 200 | 19.3 | 19.2 | 80.7 | 80.7 | 20.5 | 20.5 | 79.5 | 79.5 | 5.948133 | 0 | 0 | 0 | 0.1 | 0.0957 | 0.1 | 0.1005 | 0 | 0 | 0 | 0 | 0 | 0 | 0 | 0 | 0 | 0 | 0 | 0 | 0 | 0 | 0 | 0 | 0 | 0 | 0 | 0 | 0 | 0 | 0 | 0 | 0 | 0 | 0 | 0 | 0 | 20 | 19.14 | 20 | 20.1 | 0 | 0 | 0 | 0 | 0 | 0 | 0 | 0 | 0 | 0 | 0 | 0 | 0 | 0 | 0 | 0 | 0 | 0 | 0 | 0 | 0 | 0 | -10 | 0 | 0 | Off | 49694.5 | 0 | 25.5 | 25.1 | 1 | 75 | 75 | 0 | 0 | 80.7 | 80.7 | 79.5 | 79.5 | 19.3 | 19.2 | 20.5 | 20.5 | 75 | 75 | 0 | 0.7 | 0 | 113763
88.85 | 5.315 | 105.9461 | 0.0176 | 25 | 25 | 0 | 25 | 25.16 | 10 | 9.545 | 10 | 10.08 | 200 | 19.3 | 19.3 | 80.7 | 80.7 | 20.5 | 20.5 | 79.5 | 79.5 | 5.94614 | 0 | 0 | 0 | 0.1 | 0.09545 | 0.1 | 0.1008 | 0 | 0 | 0 | 0 | 0 | 0 | 0 | 0 | 0 | 0 | 0 | 0 | 0 | 0 | 0 | 0 | 0 | 0 | 0 | 0 | 0 | 0 | 0 | 0 | 0 | 0 | 0 | 0 | 0 | 20 | 19.09 | 20 | 20.16 | 0 | 0 | 0 | 0 | 0 | 0 | 0 | 0 | 0 | 0 | 0 | 0 | 0 | 0 | 0 | 0 | 0 | 0 | 0 | 0 | 0 | 0 | -10 | 0 | 0 | Off | 49716.8 | 0 | 25.5 | 25 | 1 | 75 | 75 | 0 | 0 | 80.7 | 80.7 | 79.5 | 79.5 | 19.3 | 19.3 | 20.5 | 20.5 | 75 | 75 | 0 | 0 | 0 | 113777
89.18 | 5.3148 | 105.9422 | -0.0006 | 25 | 25 | 0 | 25 | 25.17 | 10 | 9.565 | 10 | 10.08 | 200 | 19.3 | 19.3 | 80.7 | 80.7 | 20.5 | 20.5 | 79.5 | 79.5 | 5.942153 | 0 | 0 | 0 | 0.1 | 0.09565 | 0.1 | 0.1008 | 0 | 0 | 0 | 0 | 0 | 0 | 0 | 0 | 0 | 0 | 0 | 0 | 0 | 0 | 0 | 0 | 0 | 0 | 0 | 0 | 0 | 0 | 0 | 0 | 0 | 0 | 0 | 0 | 0 | 20 | 19.13 | 20 | 20.16 | 0 | 0 | 0 | 0 | 0 | 0 | 0 | 0 | 0 | 0 | 0 | 0 | 0 | 0 | 0 | 0 | 0 | 0 | 0 | 0 | 0 | 0 | -10 | 0 | 0 | Off | 49721.9 | 0 | 25.5 | 24.9 | 1 | 75 | 75.1 | 0 | 0 | 80.7 | 80.7 | 79.5 | 79.5 | 19.3 | 19.3 | 20.5 | 20.5 | 75 | 75.1 | 0 | 0 | 0 | 113778
89.52 | 5.3146 | 105.9382 | -0.0089 | 25 | 25.1 | 0 | 25 | 25.16 | 10 | 9.54 | 10 | 10.075 | 200 | 19.3 | 19.3 | 80.7 | 80.7 | 20.5 | 20.5 | 79.5 | 79.5 | 5.938167 | 0 | 0 | 0 | 0.1 | 0.0954 | 0.1 | 0.10075 | 0 | 0 | 0 | 0 | 0 | 0 | 0 | 0 | 0 | 0 | 0 | 0 | 0 | 0 | 0 | 0 | 0 | 0 | 0 | 0 | 0 | 0 | 0 | 0 | 0 | 0 | 0 | 0 | 0 | 20 | 19.08 | 20 | 20.15 | 0 | 0 | 0 | 0 | 0 | 0 | 0 | 0 | 0 | 0 | 0 | 0 | 0 | 0 | 0 | 0 | 0 | 0 | 0 | 0 | 0 | 0 | -10 | 0 | 0 | Off | 49735.3 | 0 | 25.5 | 24.8 | 1 | 75 | 75 | 0 | 0 | 80.7 | 80.7 | 79.5 | 79.5 | 19.3 | 19.3 | 20.5 | 20.5 | 75 | 75 | 0 | 0 | 0 | 113787
89.85 | 5.3144 | 105.9342 | -0.0119 | 25 | 25.1 | 0 | 25 | 25.15 | 10 | 9.56 | 10 | 10.06 | 200 | 19.3 | 19.3 | 80.7 | 80.8 | 20.5 | 20.5 | 79.5 | 79.6 | 5.93418 | 0 | 0 | 0 | 0.1 | 0.0956 | 0.1 | 0.1006 | 0 | 0 | 0 | 0 | 0 | 0 | 0 | 0 | 0 | 0 | 0 | 0 | 0 | 0 | 0 | 0 | 0 | 0 | 0 | 0 | 0 | 0 | 0 | 0 | 0 | 0 | 0 | 0 | 0 | 20 | 19.12 | 20 | 20.12 | 0 | 0 | 0 | 0 | 0 | 0 | 0 | 0 | 0 | 0 | 0 | 0 | 0 | 0 | 0 | 0 | 0 | 0 | 0 | 0 | 0 | 0 | -10 | 0 | 0 | Off | 49753.7 | 0 | 25.5 | 25 | 1 | 75 | 75.1 | 0 | 0 | 80.7 | 80.8 | 79.5 | 79.6 | 19.3 | 19.3 | 20.5 | 20.5 | 75 | 75.1 | 0 | 0 | 0 | 113764
90.18 | 5.3142 | 105.9302 | -0.0127 | 25 | 25 | 0 | 25 | 25.16 | 10 | 9.495 | 10 | 10.1 | 200 | 19.3 | 19.3 | 80.7 | 80.7 | 20.5 | 20.5 | 79.5 | 79.4 | 5.930193 | 0 | 0 | 0 | 0.1 | 0.09495 | 0.1 | 0.101 | 0 | 0 | 0 | 0 | 0 | 0 | 0 | 0 | 0 | 0 | 0 | 0 | 0 | 0 | 0 | 0 | 0 | 0 | 0 | 0 | 0 | 0 | 0 | 0 | 0 | 0 | 0 | 0 | 0 | 20 | 18.99 | 20 | 20.2 | 0 | 0 | 0 | 0 | 0 | 0 | 0 | 0 | 0 | 0 | 0 | 0 | 0 | 0 | 0 | 0 | 0 | 0 | 0 | 0 | 0 | 0 | -10 | 0 | 0 | Off | 49765.8 | 0 | 25.5 | 25 | 1 | 75 | 75 | 0 | 0 | 80.7 | 80.7 | 79.5 | 79.4 | 19.3 | 19.3 | 20.5 | 20.5 | 75 | 75 | 0 | 0 | 0 | 113789
90.52 | 5.3141 | 105.9282 | -0.0125 | 25 | 25 | 0 | 25 | 25.15 | 10 | 9.575 | 10 | 10.09 | 200 | 19.3 | 19.3 | 80.7 | 80.8 | 20.5 | 20.5 | 79.5 | 79.5 | 5.9282 | 0 | 0 | 0 | 0.1 | 0.09575 | 0.1 | 0.1009 | 0 | 0 | 0 | 0 | 0 | 0 | 0 | 0 | 0 | 0 | 0 | 0 | 0 | 0 | 0 | 0 | 0 | 0 | 0 | 0 | 0 | 0 | 0 | 0 | 0 | 0 | 0 | 0 | 0 | 20 | 19.15 | 20 | 20.18 | 0 | 0 | 0 | 0 | 0 | 0 | 0 | 0 | 0 | 0 | 0 | 0 | 0 | 0 | 0 | 0 | 0 | 0 | 0 | 0 | 0 | 0 | -10 | 0 | 0 | Off | 49773.5 | 0 | 25.5 | 24.8 | 1 | 75 | 75.1 | 0 | 0 | 80.7 | 80.8 | 79.5 | 79.5 | 19.3 | 19.3 | 20.5 | 20.5 | 75 | 75.1 | 0 | 0 | 0 | 113783
90.85 | 5.3136 | 105.9182 | -0.0124 | 25 | 25 | 0 | 25 | 25.15 | 10 | 9.595 | 10 | 10.07 | 200 | 19.3 | 19.3 | 80.7 | 80.6 | 20.5 | 20.6 | 79.5 | 79.6 | 5.918233 | 0 | 0 | 0 | 0.1 | 0.09595 | 0.1 | 0.1007 | 0 | 0 | 0 | 0 | 0 | 0 | 0 | 0 | 0 | 0 | 0 | 0 | 0 | 0 | 0 | 0 | 0 | 0 | 0 | 0 | 0 | 0 | 0 | 0 | 0 | 0 | 0 | 0 | 0 | 20 | 19.19 | 20 | 20.14 | 0 | 0 | 0 | 0 | 0 | 0 | 0 | 0 | 0 | 0 | 0 | 0 | 0 | 0 | 0 | 0 | 0 | 0 | 0 | 0 | 0 | 0 | -10 | 0 | 0 | Off | 49780.1 | 0 | 25.5 | 25 | 1 | 75 | 75 | 0 | 0 | 80.7 | 80.6 | 79.5 | 79.6 | 19.3 | 19.3 | 20.5 | 20.6 | 75 | 75 | 0 | 0.3 | 0 | 113773
91.19 | 5.3131 | 105.9083 | -0.0126 | 25 | 25 | 0 | 25 | 25.15 | 10 | 9.565 | 10 | 10.095 | 200 | 19.3 | 19.3 | 80.7 | 80.6 | 20.5 | 20.5 | 79.5 | 79.5 | 5.908266 | 0 | 0 | 0 | 0.1 | 0.09565 | 0.1 | 0.10095 | 0 | 0 | 0 | 0 | 0 | 0 | 0 | 0 | 0 | 0 | 0 | 0 | 0 | 0 | 0 | 0 | 0 | 0 | 0 | 0 | 0 | 0 | 0 | 0 | 0 | 0 | 0 | 0 | 0 | 20 | 19.13 | 20 | 20.19 | 0 | 0 | 0 | 0 | 0 | 0 | 0 | 0 | 0 | 0 | 0 | 0 | 0 | 0 | 0 | 0 | 0 | 0 | 0 | 0 | 0 | 0 | -10 | 0 | 0 | Off | 49778.5 | 0 | 25.5 | 25 | 1 | 75 | 75 | 0 | 0 | 80.7 | 80.6 | 79.5 | 79.5 | 19.3 | 19.3 | 20.5 | 20.5 | 75 | 75 | 0 | 0 | 0 | 113783
91.52 | 5.313 | 105.9063 | -0.013 | 25 | 25 | 0 | 25 | 25.15 | 10 | 9.54 | 10 | 10.09 | 200 | 19.3 | 19.3 | 80.7 | 80.6 | 20.5 | 20.5 | 79.5 | 79.4 | 5.906273 | 0 | 0 | 0 | 0.1 | 0.0954 | 0.1 | 0.1009 | 0 | 0 | 0 | 0 | 0 | 0 | 0 | 0 | 0 | 0 | 0 | 0 | 0 | 0 | 0 | 0 | 0 | 0 | 0 | 0 | 0 | 0 | 0 | 0 | 0 | 0 | 0 | 0 | 0 | 20 | 19.08 | 20 | 20.18 | 0 | 0 | 0 | 0 | 0 | 0 | 0 | 0 | 0 | 0 | 0 | 0 | 0 | 0 | 0 | 0 | 0 | 0 | 0 | 0 | 0 | 0 | -10 | 0 | 0 | Off | 49779.9 | 0 | 25.5 | 24.9 | 1 | 75 | 75 | 0 | 0 | 80.7 | 80.6 | 79.5 | 79.4 | 19.3 | 19.3 | 20.5 | 20.5 | 75 | 75 | 0 | 0 | 0 | 113783
91.85 | 5.3129 | 105.9043 | -0.0132 | 25 | 25 | 0 | 25 | 25.16 | 10 | 9.56 | 10 | 10.08 | 200 | 19.3 | 19.3 | 80.7 | 80.7 | 20.5 | 21.1 | 79.5 | 79.5 | 5.90428 | 0 | 0 | 0 | 0.1 | 0.0956 | 0.1 | 0.1008 | 0 | 0 | 0 | 0 | 0 | 0 | 0 | 0 | 0 | 0 | 0 | 0 | 0 | 0 | 0 | 0 | 0 | 0 | 0 | 0 | 0 | 0 | 0 | 0 | 0 | 0 | 0 | 0 | 0 | 20 | 19.12 | 20 | 20.16 | 0 | 0 | 0 | 0 | 0 | 0 | 0 | 0 | 0 | 0 | 0 | 0 | 0 | 0 | 0 | 0 | 0 | 0 | 0 | 0 | 0 | 0 | -10 | 0 | 0 | Off | 49776.1 | 0 | 25.5 | 24.8 | 1 | 75 | 75.1 | 0 | 0 | 80.7 | 80.7 | 79.5 | 79.5 | 19.3 | 19.3 | 20.5 | 21.1 | 75 | 75.1 | 0 | 2.4 | 0 | 113776
92.19 | 5.3129 | 105.9043 | -0.0133 | 25 | 25 | 0 | 25 | 25.16 | 10 | 9.55 | 10 | 10.095 | 200 | 19.3 | 19.3 | 80.7 | 80.7 | 20.5 | 20.5 | 79.5 | 79.6 | 5.90428 | 0 | 0 | 0 | 0.1 | 0.0955 | 0.1 | 0.10095 | 0 | 0 | 0 | 0 | 0 | 0 | 0 | 0 | 0 | 0 | 0 | 0 | 0 | 0 | 0 | 0 | 0 | 0 | 0 | 0 | 0 | 0 | 0 | 0 | 0 | 0 | 0 | 0 | 0 | 20 | 19.1 | 20 | 20.19 | 0 | 0 | 0 | 0 | 0 | 0 | 0 | 0 | 0 | 0 | 0 | 0 | 0 | 0 | 0 | 0 | 0 | 0 | 0 | 0 | 0 | 0 | -10 | 0 | 0 | Off | 49770.1 | 0 | 25.5 | 24.9 | 1 | 75 | 75 | 0 | 0 | 80.7 | 80.7 | 79.5 | 79.6 | 19.3 | 19.3 | 20.5 | 20.5 | 75 | 75 | 0 | 0 | 0 | 113777
92.52 | 5.3127 | 105.9003 | -0.0132 | 25 | 25 | 0 | 25 | 25.15 | 10 | 9.545 | 10 | 10.09 | 200 | 19.3 | 19.3 | 80.7 | 80.6 | 20.5 | 20.5 | 79.5 | 79.4 | 5.900293 | 0 | 0 | 0 | 0.1 | 0.09545 | 0.1 | 0.1009 | 0 | 0 | 0 | 0 | 0 | 0 | 0 | 0 | 0 | 0 | 0 | 0 | 0 | 0 | 0 | 0 | 0 | 0 | 0 | 0 | 0 | 0 | 0 | 0 | 0 | 0 | 0 | 0 | 0 | 20 | 19.09 | 20 | 20.18 | 0 | 0 | 0 | 0 | 0 | 0 | 0 | 0 | 0 | 0 | 0 | 0 | 0 | 0 | 0 | 0 | 0 | 0 | 0 | 0 | 0 | 0 | -10 | 0 | 0 | Off | 49776.4 | 0 | 25.5 | 24.9 | 1 | 75 | 75 | 0 | 0 | 80.7 | 80.6 | 79.5 | 79.4 | 19.3 | 19.3 | 20.5 | 20.5 | 75 | 75 | 0 | 0 | 0 | 113785
92.86 | 5.3126 | 105.8983 | -0.0128 | 25 | 25 | 0 | 25 | 25.13 | 10 | 9.54 | 10 | 10.065 | 200 | 19.3 | 19.3 | 80.7 | 80.7 | 20.5 | 20.6 | 79.5 | 79.5 | 5.8983 | 0 | 0 | 0 | 0.1 | 0.0954 | 0.1 | 0.10065 | 0 | 0 | 0 | 0 | 0 | 0 | 0 | 0 | 0 | 0 | 0 | 0 | 0 | 0 | 0 | 0 | 0 | 0 | 0 | 0 | 0 | 0 | 0 | 0 | 0 | 0 | 0 | 0 | 0 | 20 | 19.08 | 20 | 20.13 | 0 | 0 | 0 | 0 | 0 | 0 | 0 | 0 | 0 | 0 | 0 | 0 | 0 | 0 | 0 | 0 | 0 | 0 | 0 | 0 | 0 | 0 | -10 | 0 | 0 | Off | 49775.2 | 0 | 25.5 | 24.8 | 1 | 75 | 75 | 0 | 0 | 80.7 | 80.7 | 79.5 | 79.5 | 19.3 | 19.3 | 20.5 | 20.6 | 75 | 75 | 0 | 1.3 | 0 | 113769
93.19 | 5.3124 | 105.8943 | -0.0126 | 25 | 25 | 0 | 25 | 25.15 | 10 | 9.54 | 10 | 10.095 | 200 | 19.3 | 19.3 | 80.7 | 80.7 | 20.5 | 20.5 | 79.5 | 79.5 | 5.894313 | 0 | 0 | 0 | 0.1 | 0.0954 | 0.1 | 0.10095 | 0 | 0 | 0 | 0 | 0 | 0 | 0 | 0 | 0 | 0 | 0 | 0 | 0 | 0 | 0 | 0 | 0 | 0 | 0 | 0 | 0 | 0 | 0 | 0 | 0 | 0 | 0 | 0 | 0 | 20 | 19.08 | 20 | 20.19 | 0 | 0 | 0 | 0 | 0 | 0 | 0 | 0 | 0 | 0 | 0 | 0 | 0 | 0 | 0 | 0 | 0 | 0 | 0 | 0 | 0 | 0 | -10 | 0 | 0 | Off | 49776.1 | 0 | 25.5 | 25 | 1 | 75 | 75 | 0 | 0 | 80.7 | 80.7 | 79.5 | 79.5 | 19.3 | 19.3 | 20.5 | 20.5 | 75 | 75 | 0 | 0 | 0 | 113778
93.52 | 5.3124 | 105.8943 | -0.0124 | 25 | 25 | 0 | 25 | 25.17 | 10 | 9.565 | 10 | 10.09 | 200 | 19.3 | 19.3 | 80.7 | 80.7 | 20.5 | 20.5 | 79.5 | 79.5 | 5.894313 | 0 | 0 | 0 | 0.1 | 0.09565 | 0.1 | 0.1009 | 0 | 0 | 0 | 0 | 0 | 0 | 0 | 0 | 0 | 0 | 0 | 0 | 0 | 0 | 0 | 0 | 0 | 0 | 0 | 0 | 0 | 0 | 0 | 0 | 0 | 0 | 0 | 0 | 0 | 20 | 19.13 | 20 | 20.18 | 0 | 0 | 0 | 0 | 0 | 0 | 0 | 0 | 0 | 0 | 0 | 0 | 0 | 0 | 0 | 0 | 0 | 0 | 0 | 0 | 0 | 0 | -10 | 0 | 0 | Off | 49766.3 | 0 | 25.5 | 24.9 | 1 | 75 | 75 | 0 | 0 | 80.7 | 80.7 | 79.5 | 79.5 | 19.3 | 19.3 | 20.5 | 20.5 | 75 | 75 | 0 | 0 | 0 | 113785
93.86 | 5.3124 | 105.8943 | -0.0119 | 25 | 25 | 0 | 25 | 25.15 | 10 | 9.56 | 10 | 10.09 | 200 | 19.3 | 19.3 | 80.7 | 80.6 | 20.5 | 20.5 | 79.5 | 79.4 | 5.894313 | 0 | 0 | 0 | 0.1 | 0.0956 | 0.1 | 0.1009 | 0 | 0 | 0 | 0 | 0 | 0 | 0 | 0 | 0 | 0 | 0 | 0 | 0 | 0 | 0 | 0 | 0 | 0 | 0 | 0 | 0 | 0 | 0 | 0 | 0 | 0 | 0 | 0 | 0 | 20 | 19.12 | 20 | 20.18 | 0 | 0 | 0 | 0 | 0 | 0 | 0 | 0 | 0 | 0 | 0 | 0 | 0 | 0 | 0 | 0 | 0 | 0 | 0 | 0 | 0 | 0 | -10 | 0 | 0 | Off | 49769.3 | 0 | 25.5 | 25 | 1 | 75 | 75 | 0 | 0 | 80.7 | 80.6 | 79.5 | 79.4 | 19.3 | 19.3 | 20.5 | 20.5 | 75 | 75 | 0 | 0 | 0 | 113791
94.19 | 5.3124 | 105.8943 | -0.011 | 25 | 25 | 0 | 25 | 25.14 | 10 | 9.545 | 10 | 10.07 | 200 | 19.3 | 19.3 | 80.7 | 80.7 | 20.5 | 20.6 | 79.5 | 79.5 | 5.894313 | 0 | 0 | 0 | 0.1 | 0.09545 | 0.1 | 0.1007 | 0 | 0 | 0 | 0 | 0 | 0 | 0 | 0 | 0 | 0 | 0 | 0 | 0 | 0 | 0 | 0 | 0 | 0 | 0 | 0 | 0 | 0 | 0 | 0 | 0 | 0 | 0 | 0 | 0 | 20 | 19.09 | 20 | 20.14 | 0 | 0 | 0 | 0 | 0 | 0 | 0 | 0 | 0 | 0 | 0 | 0 | 0 | 0 | 0 | 0 | 0 | 0 | 0 | 0 | 0 | 0 | -10 | 0 | 0 | Off | 49774.4 | 0 | 25.5 | 24.9 | 1 | 75 | 74.9 | 0 | 0 | 80.7 | 80.7 | 79.5 | 79.5 | 19.3 | 19.3 | 20.5 | 20.6 | 75 | 74.9 | 0 | 0.8 | 0 | 113770
94.53 | 5.3123 | 105.8923 | -0.01 | 25 | 25 | 0 | 25 | 25.13 | 10 | 9.565 | 10 | 10.085 | 200 | 19.3 | 19.3 | 80.7 | 80.7 | 20.5 | 20.5 | 79.5 | 79.5 | 5.89232 | 0 | 0 | 0 | 0.1 | 0.09565 | 0.1 | 0.10085 | 0 | 0 | 0 | 0 | 0 | 0 | 0 | 0 | 0 | 0 | 0 | 0 | 0 | 0 | 0 | 0 | 0 | 0 | 0 | 0 | 0 | 0 | 0 | 0 | 0 | 0 | 0 | 0 | 0 | 20 | 19.13 | 20 | 20.17 | 0 | 0 | 0 | 0 | 0 | 0 | 0 | 0 | 0 | 0 | 0 | 0 | 0 | 0 | 0 | 0 | 0 | 0 | 0 | 0 | 0 | 0 | -10 | 0 | 0 | Off | 49783.1 | 0 | 25.5 | 24.8 | 1 | 75 | 75 | 0 | 0 | 80.7 | 80.7 | 79.5 | 79.5 | 19.3 | 19.3 | 20.5 | 20.5 | 75 | 75 | 0 | 0 | 0 | 113773
94.86 | 5.3122 | 105.8903 | -0.0088 | 25 | 25 | 0 | 25 | 25.13 | 10 | 9.56 | 10 | 10.09 | 200 | 19.3 | 19.3 | 80.7 | 80.8 | 20.5 | 20.5 | 79.5 | 79.5 | 5.890326 | 0 | 0 | 0 | 0.1 | 0.0956 | 0.1 | 0.1009 | 0 | 0 | 0 | 0 | 0 | 0 | 0 | 0 | 0 | 0 | 0 | 0 | 0 | 0 | 0 | 0 | 0 | 0 | 0 | 0 | 0 | 0 | 0 | 0 | 0 | 0 | 0 | 0 | 0 | 20 | 19.12 | 20 | 20.18 | 0 | 0 | 0 | 0 | 0 | 0 | 0 | 0 | 0 | 0 | 0 | 0 | 0 | 0 | 0 | 0 | 0 | 0 | 0 | 0 | 0 | 0 | -10 | 0 | 0 | Off | 49785 | 0 | 25.5 | 24.9 | 1 | 75 | 75.1 | 0 | 0 | 80.7 | 80.8 | 79.5 | 79.5 | 19.3 | 19.3 | 20.5 | 20.5 | 75 | 75.1 | 0 | 0 | 0 | 113789
95.2 | 5.3122 | 105.8903 | -0.0076 | 25 | 25 | 0 | 25 | 25.14 | 10 | 9.57 | 10 | 10.075 | 200 | 19.3 | 19.3 | 80.7 | 80.7 | 20.5 | 20.5 | 79.5 | 79.5 | 5.890326 | 0 | 0 | 0 | 0.1 | 0.0957 | 0.1 | 0.10075 | 0 | 0 | 0 | 0 | 0 | 0 | 0 | 0 | 0 | 0 | 0 | 0 | 0 | 0 | 0 | 0 | 0 | 0 | 0 | 0 | 0 | 0 | 0 | 0 | 0 | 0 | 0 | 0 | 0 | 20 | 19.14 | 20 | 20.15 | 0 | 0 | 0 | 0 | 0 | 0 | 0 | 0 | 0 | 0 | 0 | 0 | 0 | 0 | 0 | 0 | 0 | 0 | 0 | 0 | 0 | 0 | -10 | 0 | 0 | Off | 49781.4 | 0 | 25.5 | 25 | 1 | 75 | 74.9 | 0 | 0 | 80.7 | 80.7 | 79.5 | 79.5 | 19.3 | 19.3 | 20.5 | 20.5 | 75 | 74.9 | 0 | 0 | 0 | 113781
95.53 | 5.3121 | 105.8883 | -0.0063 | 25 | 25 | 0 | 25 | 25.14 | 10 | 9.565 | 10 | 10.07 | 200 | 19.3 | 19.3 | 80.7 | 80.7 | 20.5 | 20.5 | 79.5 | 79.4 | 5.888333 | 0 | 0 | 0 | 0.1 | 0.09565 | 0.1 | 0.1007 | 0 | 0 | 0 | 0 | 0 | 0 | 0 | 0 | 0 | 0 | 0 | 0 | 0 | 0 | 0 | 0 | 0 | 0 | 0 | 0 | 0 | 0 | 0 | 0 | 0 | 0 | 0 | 0 | 0 | 20 | 19.13 | 20 | 20.14 | 0 | 0 | 0 | 0 | 0 | 0 | 0 | 0 | 0 | 0 | 0 | 0 | 0 | 0 | 0 | 0 | 0 | 0 | 0 | 0 | 0 | 0 | -10 | 0 | 0 | Off | 49772.9 | 0 | 25.5 | 25 | 1 | 75 | 75 | 0 | 0 | 80.7 | 80.7 | 79.5 | 79.4 | 19.3 | 19.3 | 20.5 | 20.5 | 75 | 75 | 0 | 0 | 0 | 113770
95.86 | 5.3121 | 105.8883 | -0.0051 | 25 | 25 | 0 | 25 | 25.16 | 10 | 9.56 | 10 | 10.085 | 200 | 19.3 | 19.3 | 80.7 | 80.7 | 20.5 | 20.5 | 79.5 | 79.5 | 5.888333 | 0 | 0 | 0 | 0.1 | 0.0956 | 0.1 | 0.10085 | 0 | 0 | 0 | 0 | 0 | 0 | 0 | 0 | 0 | 0 | 0 | 0 | 0 | 0 | 0 | 0 | 0 | 0 | 0 | 0 | 0 | 0 | 0 | 0 | 0 | 0 | 0 | 0 | 0 | 20 | 19.12 | 20 | 20.17 | 0 | 0 | 0 | 0 | 0 | 0 | 0 | 0 | 0 | 0 | 0 | 0 | 0 | 0 | 0 | 0 | 0 | 0 | 0 | 0 | 0 | 0 | -10 | 0 | 0 | Off | 49773.1 | 0 | 25.5 | 24.9 | 1 | 75 | 75 | 0 | 0 | 80.7 | 80.7 | 79.5 | 79.5 | 19.3 | 19.3 | 20.5 | 20.5 | 75 | 75 | 0 | 0 | 0 | 113781
96.2 | 5.3121 | 105.8883 | -0.0042 | 25 | 25 | 0 | 25 | 25.15 | 10 | 9.61 | 10 | 10.105 | 200 | 19.3 | 19.3 | 80.7 | 80.7 | 20.5 | 20.5 | 79.5 | 79.5 | 5.888333 | 0 | 0 | 0 | 0.1 | 0.0961 | 0.1 | 0.10105 | 0 | 0 | 0 | 0 | 0 | 0 | 0 | 0 | 0 | 0 | 0 | 0 | 0 | 0 | 0 | 0 | 0 | 0 | 0 | 0 | 0 | 0 | 0 | 0 | 0 | 0 | 0 | 0 | 0 | 20 | 19.22 | 20 | 20.21 | 0 | 0 | 0 | 0 | 0 | 0 | 0 | 0 | 0 | 0 | 0 | 0 | 0 | 0 | 0 | 0 | 0 | 0 | 0 | 0 | 0 | 0 | -10 | 0 | 0 | Off | 49750.5 | 0 | 25.5 | 25 | 1 | 75 | 75 | 0 | 0 | 80.7 | 80.7 | 79.5 | 79.5 | 19.3 | 19.3 | 20.5 | 20.5 | 75 | 75 | 0 | 0 | 0 | 113788
96.53 | 5.3122 | 105.8903 | -0.0037 | 25 | 25 | 0 | 25 | 25.15 | 10 | 9.565 | 10 | 10.08 | 200 | 19.3 | 19.3 | 80.7 | 80.7 | 20.5 | 20.5 | 79.5 | 79.5 | 5.890326 | 0 | 0 | 0 | 0.1 | 0.09565 | 0.1 | 0.1008 | 0 | 0 | 0 | 0 | 0 | 0 | 0 | 0 | 0 | 0 | 0 | 0 | 0 | 0 | 0 | 0 | 0 | 0 | 0 | 0 | 0 | 0 | 0 | 0 | 0 | 0 | 0 | 0 | 0 | 20 | 19.13 | 20 | 20.16 | 0 | 0 | 0 | 0 | 0 | 0 | 0 | 0 | 0 | 0 | 0 | 0 | 0 | 0 | 0 | 0 | 0 | 0 | 0 | 0 | 0 | 0 | -10 | 0 | 0 | Off | 49745.7 | 0 | 25.5 | 25 | 1 | 75 | 75 | 0 | 0 | 80.7 | 80.7 | 79.5 | 79.5 | 19.3 | 19.3 | 20.5 | 20.5 | 75 | 75 | 0 | 0.2 | 0 | 113781
96.87 | 5.3121 | 105.8883 | -0.0032 | 25 | 25 | 0 | 25 | 25.14 | 10 | 9.59 | 10 | 10.085 | 200 | 19.3 | 19.3 | 80.7 | 80.6 | 20.5 | 20.5 | 79.5 | 79.5 | 5.888333 | 0 | 0 | 0 | 0.1 | 0.0959 | 0.1 | 0.10085 | 0 | 0 | 0 | 0 | 0 | 0 | 0 | 0 | 0 | 0 | 0 | 0 | 0 | 0 | 0 | 0 | 0 | 0 | 0 | 0 | 0 | 0 | 0 | 0 | 0 | 0 | 0 | 0 | 0 | 20 | 19.18 | 20 | 20.17 | 0 | 0 | 0 | 0 | 0 | 0 | 0 | 0 | 0 | 0 | 0 | 0 | 0 | 0 | 0 | 0 | 0 | 0 | 0 | 0 | 0 | 0 | -10 | 0 | 0 | Off | 49726 | 0 | 25.5 | 24.9 | 1 | 75 | 75 | 0 | 0 | 80.7 | 80.6 | 79.5 | 79.5 | 19.3 | 19.3 | 20.5 | 20.5 | 75 | 75 | 0 | 0 | 0 | 113781
97.2 | 5.3118 | 105.8824 | -0.0029 | 25 | 25 | 0 | 25 | 25.14 | 10 | 9.565 | 10 | 10.09 | 200 | 19.3 | 19.3 | 80.7 | 80.7 | 20.5 | 20.5 | 79.5 | 79.5 | 5.882353 | 0 | 0 | 0 | 0.1 | 0.09565 | 0.1 | 0.1009 | 0 | 0 | 0 | 0 | 0 | 0 | 0 | 0 | 0 | 0 | 0 | 0 | 0 | 0 | 0 | 0 | 0 | 0 | 0 | 0 | 0 | 0 | 0 | 0 | 0 | 0 | 0 | 0 | 0 | 20 | 19.13 | 20 | 20.18 | 0 | 0 | 0 | 0 | 0 | 0 | 0 | 0 | 0 | 0 | 0 | 0 | 0 | 0 | 0 | 0 | 0 | 0 | 0 | 0 | 0 | 0 | -10 | 0 | 0 | Off | 49718 | 0 | 25.5 | 24.8 | 1 | 75 | 75.1 | 0 | 0 | 80.7 | 80.7 | 79.5 | 79.5 | 19.3 | 19.3 | 20.5 | 20.5 | 75 | 75.1 | 0 | 0 | 0 | 113784
97.53 | 5.3117 | 105.8804 | -0.003 | 25 | 25 | 0 | 25 | 25.13 | 10 | 9.57 | 10 | 10.075 | 200 | 19.3 | 19.3 | 80.7 | 80.7 | 20.5 | 20.6 | 79.5 | 79.5 | 5.88036 | 0 | 0 | 0 | 0.1 | 0.0957 | 0.1 | 0.10075 | 0 | 0 | 0 | 0 | 0 | 0 | 0 | 0 | 0 | 0 | 0 | 0 | 0 | 0 | 0 | 0 | 0 | 0 | 0 | 0 | 0 | 0 | 0 | 0 | 0 | 0 | 0 | 0 | 0 | 20 | 19.14 | 20 | 20.15 | 0 | 0 | 0 | 0 | 0 | 0 | 0 | 0 | 0 | 0 | 0 | 0 | 0 | 0 | 0 | 0 | 0 | 0 | 0 | 0 | 0 | 0 | -10 | 0 | 0 | Off | 49706.4 | 0 | 25.5 | 24.8 | 1 | 75 | 75 | 0 | 0 | 80.7 | 80.7 | 79.5 | 79.5 | 19.3 | 19.3 | 20.5 | 20.6 | 75 | 75 | 0 | 1 | 0 | 113773
97.87 | 5.312 | 105.8863 | -0.0028 | 25 | 25 | 0 | 25 | 25.15 | 10 | 9.545 | 10 | 10.08 | 200 | 19.3 | 19.3 | 80.7 | 80.6 | 20.5 | 20.5 | 79.5 | 79.4 | 5.88634 | 0 | 0 | 0 | 0.1 | 0.09545 | 0.1 | 0.1008 | 0 | 0 | 0 | 0 | 0 | 0 | 0 | 0 | 0 | 0 | 0 | 0 | 0 | 0 | 0 | 0 | 0 | 0 | 0 | 0 | 0 | 0 | 0 | 0 | 0 | 0 | 0 | 0 | 0 | 20 | 19.09 | 20 | 20.16 | 0 | 0 | 0 | 0 | 0 | 0 | 0 | 0 | 0 | 0 | 0 | 0 | 0 | 0 | 0 | 0 | 0 | 0 | 0 | 0 | 0 | 0 | -10 | 0 | 0 | Off | 49676.1 | 0 | 25.5 | 24.9 | 1 | 75 | 75 | 0 | 0 | 80.7 | 80.6 | 79.5 | 79.4 | 19.3 | 19.3 | 20.5 | 20.5 | 75 | 75 | 0 | 0 | 0 | 113778
98.2 | 5.312 | 105.8863 | -0.0025 | 25 | 25 | 0 | 25 | 25.16 | 10 | 9.545 | 10 | 10.09 | 200 | 19.3 | 19.2 | 80.7 | 80.7 | 20.5 | 20.5 | 79.5 | 79.4 | 5.88634 | 0 | 0 | 0 | 0.1 | 0.09545 | 0.1 | 0.1009 | 0 | 0 | 0 | 0 | 0 | 0 | 0 | 0 | 0 | 0 | 0 | 0 | 0 | 0 | 0 | 0 | 0 | 0 | 0 | 0 | 0 | 0 | 0 | 0 | 0 | 0 | 0 | 0 | 0 | 20 | 19.09 | 20 | 20.18 | 0 | 0 | 0 | 0 | 0 | 0 | 0 | 0 | 0 | 0 | 0 | 0 | 0 | 0 | 0 | 0 | 0 | 0 | 0 | 0 | 0 | 0 | -10 | 0 | 0 | Off | 49666.5 | 0 | 25.5 | 25 | 1 | 75 | 75 | 0 | 0 | 80.7 | 80.7 | 79.5 | 79.4 | 19.3 | 19.2 | 20.5 | 20.5 | 75 | 75 | 0 | 0 | 0 | 113787
98.54 | 5.312 | 105.8863 | -0.0023 | 25 | 25 | 0 | 25 | 25.15 | 10 | 9.52 | 10 | 10.07 | 200 | 19.3 | 19.3 | 80.7 | 80.8 | 20.5 | 20.5 | 79.5 | 79.5 | 5.88634 | 0 | 0 | 0 | 0.1 | 0.0952 | 0.1 | 0.1007 | 0 | 0 | 0 | 0 | 0 | 0 | 0 | 0 | 0 | 0 | 0 | 0 | 0 | 0 | 0 | 0 | 0 | 0 | 0 | 0 | 0 | 0 | 0 | 0 | 0 | 0 | 0 | 0 | 0 | 20 | 19.04 | 20 | 20.14 | 0 | 0 | 0 | 0 | 0 | 0 | 0 | 0 | 0 | 0 | 0 | 0 | 0 | 0 | 0 | 0 | 0 | 0 | 0 | 0 | 0 | 0 | -10 | 0 | 0 | Off | 49679.3 | 0 | 25.5 | 24.9 | 1 | 75 | 74.9 | 0 | 0 | 80.7 | 80.8 | 79.5 | 79.5 | 19.3 | 19.3 | 20.5 | 20.5 | 75 | 74.9 | 0 | 1.4 | 0 | 113773
98.87 | 5.312 | 105.8863 | -0.0021 | 25 | 25 | 0 | 25 | 25.16 | 10 | 9.56 | 10 | 10.085 | 200 | 19.3 | 19.3 | 80.7 | 80.7 | 20.5 | 20.5 | 79.5 | 79.5 | 5.88634 | 0 | 0 | 0 | 0.1 | 0.0956 | 0.1 | 0.10085 | 0 | 0 | 0 | 0 | 0 | 0 | 0 | 0 | 0 | 0 | 0 | 0 | 0 | 0 | 0 | 0 | 0 | 0 | 0 | 0 | 0 | 0 | 0 | 0 | 0 | 0 | 0 | 0 | 0 | 20 | 19.12 | 20 | 20.17 | 0 | 0 | 0 | 0 | 0 | 0 | 0 | 0 | 0 | 0 | 0 | 0 | 0 | 0 | 0 | 0 | 0 | 0 | 0 | 0 | 0 | 0 | -10 | 0 | 0 | Off | 49678.7 | 0 | 25.5 | 24.9 | 1 | 75 | 75 | 0 | 0 | 80.7 | 80.7 | 79.5 | 79.5 | 19.3 | 19.3 | 20.5 | 20.5 | 75 | 75 | 0 | 0 | 0 | 113776
99.21 | 5.3119 | 105.8843 | -0.0018 | 25 | 25 | 0 | 25 | 25.17 | 10 | 9.575 | 10 | 10.09 | 200 | 19.3 | 19.3 | 80.7 | 80.7 | 20.5 | 20.5 | 79.5 | 79.4 | 5.884346 | 0 | 0 | 0 | 0.1 | 0.09575 | 0.1 | 0.1009 | 0 | 0 | 0 | 0 | 0 | 0 | 0 | 0 | 0 | 0 | 0 | 0 | 0 | 0 | 0 | 0 | 0 | 0 | 0 | 0 | 0 | 0 | 0 | 0 | 0 | 0 | 0 | 0 | 0 | 20 | 19.15 | 20 | 20.18 | 0 | 0 | 0 | 0 | 0 | 0 | 0 | 0 | 0 | 0 | 0 | 0 | 0 | 0 | 0 | 0 | 0 | 0 | 0 | 0 | 0 | 0 | -10 | 0 | 0 | Off | 49688.1 | 0 | 25.5 | 24.8 | 1 | 75 | 75 | 0 | 0 | 80.7 | 80.7 | 79.5 | 79.4 | 19.3 | 19.3 | 20.5 | 20.5 | 75 | 75 | 0 | 0 | 0 | 113786
99.54 | 5.3119 | 105.8843 | -0.0015 | 25 | 25 | 0 | 25 | 25.15 | 10 | 9.585 | 10 | 10.08 | 200 | 19.3 | 19.3 | 80.7 | 80.7 | 20.5 | 20.5 | 79.5 | 79.6 | 5.884346 | 0 | 0 | 0 | 0.1 | 0.09585 | 0.1 | 0.1008 | 0 | 0 | 0 | 0 | 0 | 0 | 0 | 0 | 0 | 0 | 0 | 0 | 0 | 0 | 0 | 0 | 0 | 0 | 0 | 0 | 0 | 0 | 0 | 0 | 0 | 0 | 0 | 0 | 0 | 20 | 19.17 | 20 | 20.16 | 0 | 0 | 0 | 0 | 0 | 0 | 0 | 0 | 0 | 0 | 0 | 0 | 0 | 0 | 0 | 0 | 0 | 0 | 0 | 0 | 0 | 0 | -10 | 0 | 0 | Off | 49692.5 | 0 | 25.5 | 24.9 | 1 | 75 | 74.9 | 0 | 0 | 80.7 | 80.7 | 79.5 | 79.6 | 19.3 | 19.3 | 20.5 | 20.5 | 75 | 74.9 | 0 | 0 | 0 | 113776
99.87 | 5.3119 | 105.8843 | -0.0013 | 25 | 25 | 0 | 25 | 25.14 | 10 | 9.565 | 10 | 10.06 | 200 | 19.3 | 19.3 | 80.7 | 80.7 | 20.5 | 20.5 | 79.5 | 79.5 | 5.884346 | 0 | 0 | 0 | 0.1 | 0.09565 | 0.1 | 0.1006 | 0 | 0 | 0 | 0 | 0 | 0 | 0 | 0 | 0 | 0 | 0 | 0 | 0 | 0 | 0 | 0 | 0 | 0 | 0 | 0 | 0 | 0 | 0 | 0 | 0 | 0 | 0 | 0 | 0 | 20 | 19.13 | 20 | 20.12 | 0 | 0 | 0 | 0 | 0 | 0 | 0 | 0 | 0 | 0 | 0 | 0 | 0 | 0 | 0 | 0 | 0 | 0 | 0 | 0 | 0 | 0 | -10 | 0 | 0 | Off | 49681.4 | 0 | 25.5 | 25 | 1 | 75 | 75 | 0 | 0 | 80.7 | 80.7 | 79.5 | 79.5 | 19.3 | 19.3 | 20.5 | 20.5 | 75 | 75 | 0 | 0 | 0 | 113769
100.21 | 5.3118 | 105.8824 | -0.0012 | 25 | 25 | 0 | 25 | 25.15 | 10 | 9.59 | 10 | 10.09 | 200 | 19.3 | 19.3 | 80.7 | 80.7 | 20.5 | 20.5 | 79.5 | 79.5 | 5.882353 | 0 | 0 | 0 | 0.1 | 0.0959 | 0.1 | 0.1009 | 0 | 0 | 0 | 0 | 0 | 0 | 0 | 0 | 0 | 0 | 0 | 0 | 0 | 0 | 0 | 0 | 0 | 0 | 0 | 0 | 0 | 0 | 0 | 0 | 0 | 0 | 0 | 0 | 0 | 20 | 19.18 | 20 | 20.18 | 0 | 0 | 0 | 0 | 0 | 0 | 0 | 0 | 0 | 0 | 0 | 0 | 0 | 0 | 0 | 0 | 0 | 0 | 0 | 0 | 0 | 0 | -10 | 0 | 0 | Off | 49682.4 | 0 | 25.5 | 24.8 | 1 | 75 | 75 | 0 | 0 | 80.7 | 80.7 | 79.5 | 79.5 | 19.3 | 19.3 | 20.5 | 20.5 | 75 | 75 | 0 | 0 | 0 | 113785
100.54 | 5.3119 | 105.8843 | -0.0011 | 25 | 25 | 0 | 25 | 25.15 | 10 | 9.535 | 10 | 10.095 | 200 | 19.3 | 19.3 | 80.7 | 80.8 | 20.5 | 20.5 | 79.5 | 79.5 | 5.884346 | 0 | 0 | 0 | 0.1 | 0.09535 | 0.1 | 0.10095 | 0 | 0 | 0 | 0 | 0 | 0 | 0 | 0 | 0 | 0 | 0 | 0 | 0 | 0 | 0 | 0 | 0 | 0 | 0 | 0 | 0 | 0 | 0 | 0 | 0 | 0 | 0 | 0 | 0 | 20 | 19.07 | 20 | 20.19 | 0 | 0 | 0 | 0 | 0 | 0 | 0 | 0 | 0 | 0 | 0 | 0 | 0 | 0 | 0 | 0 | 0 | 0 | 0 | 0 | 0 | 0 | -10 | 0 | 0 | Off | 49669.6 | 0 | 25.5 | 24.9 | 1 | 75 | 75 | 0 | 0 | 80.7 | 80.8 | 79.5 | 79.5 | 19.3 | 19.3 | 20.5 | 20.5 | 75 | 75 | 0 | 0 | 0 | 113792
100.88 | 5.3121 | 105.8883 | -0.0008 | 25 | 25 | 0 | 26 | 25.15 | 10 | 9.54 | 10 | 10.075 | 200 | 19.3 | 19.3 | 80.7 | 80.6 | 20.5 | 20.5 | 79.5 | 79.5 | 5.888333 | 0 | 0 | 0 | 0.1 | 0.0954 | 0.1 | 0.10075 | 0 | 0 | 0 | 0 | 0 | 0 | 0 | 0 | 0 | 0 | 0 | 0 | 0 | 0 | 0 | 0 | 0 | 0 | 0 | 0 | 0 | 0 | 0 | 0 | 0 | 0 | 0 | 0 | 0 | 20 | 19.08 | 20 | 20.15 | 0 | 0 | 0 | 0 | 0 | 0 | 0 | 0 | 0 | 0 | 0 | 0 | 0 | 0 | 0 | 0 | 0 | 0 | 0 | 0 | 0 | 0 | -10 | 0 | 0 | Off | 49669.8 | 0 | 25.5 | 24.9 | 1 | 75 | 75 | 0 | 0 | 80.7 | 80.6 | 79.5 | 79.5 | 19.3 | 19.3 | 20.5 | 20.5 | 75 | 75 | 0 | 0 | 0 | 113773
101.21 | 5.3123 | 105.8923 | -0.0002 | 25 | 25 | 0 | 25 | 25.13 | 10 | 9.575 | 10 | 10.09 | 200 | 19.3 | 19.3 | 80.7 | 80.6 | 20.5 | 20.5 | 79.5 | 79.5 | 5.89232 | 0 | 0 | 0 | 0.1 | 0.09575 | 0.1 | 0.1009 | 0 | 0 | 0 | 0 | 0 | 0 | 0 | 0 | 0 | 0 | 0 | 0 | 0 | 0 | 0 | 0 | 0 | 0 | 0 | 0 | 0 | 0 | 0 | 0 | 0 | 0 | 0 | 0 | 0 | 20 | 19.15 | 20 | 20.18 | 0 | 0 | 0 | 0 | 0 | 0 | 0 | 0 | 0 | 0 | 0 | 0 | 0 | 0 | 0 | 0 | 0 | 0 | 0 | 0 | 0 | 0 | -10 | 0 | 0 | Off | 49666.6 | 0 | 25.5 | 25 | 1 | 75 | 75 | 0 | 0 | 80.7 | 80.6 | 79.5 | 79.5 | 19.3 | 19.3 | 20.5 | 20.5 | 75 | 75 | 0 | 0 | 0 | 113785
101.54 | 5.3123 | 105.8923 | 0.0005 | 25 | 25 | 0 | 25 | 25.14 | 10 | 9.54 | 10 | 10.09 | 200 | 19.3 | 19.3 | 80.7 | 80.7 | 20.5 | 20.5 | 79.5 | 79.5 | 5.89232 | 0 | 0 | 0 | 0.1 | 0.0954 | 0.1 | 0.1009 | 0 | 0 | 0 | 0 | 0 | 0 | 0 | 0 | 0 | 0 | 0 | 0 | 0 | 0 | 0 | 0 | 0 | 0 | 0 | 0 | 0 | 0 | 0 | 0 | 0 | 0 | 0 | 0 | 0 | 20 | 19.08 | 20 | 20.18 | 0 | 0 | 0 | 0 | 0 | 0 | 0 | 0 | 0 | 0 | 0 | 0 | 0 | 0 | 0 | 0 | 0 | 0 | 0 | 0 | 0 | 0 | -10 | 0 | 0 | Off | 49665.7 | 0 | 25.5 | 24.9 | 1 | 75 | 75 | 0 | 0 | 80.7 | 80.7 | 79.5 | 79.5 | 19.3 | 19.3 | 20.5 | 20.5 | 75 | 75 | 0 | 0 | 0 | 113801
101.88 | 5.3124 | 105.8943 | 0.0013 | 25 | 25 | 0 | 25 | 25.15 | 10 | 9.58 | 10 | 10.08 | 200 | 19.3 | 19.3 | 80.7 | 80.7 | 20.5 | 20.5 | 79.5 | 79.5 | 5.894313 | 0 | 0 | 0 | 0.1 | 0.0958 | 0.1 | 0.1008 | 0 | 0 | 0 | 0 | 0 | 0 | 0 | 0 | 0 | 0 | 0 | 0 | 0 | 0 | 0 | 0 | 0 | 0 | 0 | 0 | 0 | 0 | 0 | 0 | 0 | 0 | 0 | 0 | 0 | 20 | 19.16 | 20 | 20.16 | 0 | 0 | 0 | 0 | 0 | 0 | 0 | 0 | 0 | 0 | 0 | 0 | 0 | 0 | 0 | 0 | 0 | 0 | 0 | 0 | 0 | 0 | -10 | 0 | 0 | Off | 49659.5 | 0 | 25.5 | 25 | 1 | 75 | 75 | 0 | 0 | 80.7 | 80.7 | 79.5 | 79.5 | 19.3 | 19.3 | 20.5 | 20.5 | 75 | 75 | 0 | 0 | 0 | 113779
102.21 | 5.3124 | 105.8943 | 0.0021 | 25 | 25 | 0 | 25 | 25.13 | 10 | 9.5 | 10 | 10.05 | 200 | 19.3 | 19.2 | 80.7 | 80.7 | 20.5 | 20.5 | 79.5 | 79.5 | 5.894313 | 0 | 0 | 0 | 0.1 | 0.095 | 0.1 | 0.1005 | 0 | 0 | 0 | 0 | 0 | 0 | 0 | 0 | 0 | 0 | 0 | 0 | 0 | 0 | 0 | 0 | 0 | 0 | 0 | 0 | 0 | 0 | 0 | 0 | 0 | 0 | 0 | 0 | 0 | 20 | 19 | 20 | 20.1 | 0 | 0 | 0 | 0 | 0 | 0 | 0 | 0 | 0 | 0 | 0 | 0 | 0 | 0 | 0 | 0 | 0 | 0 | 0 | 0 | 0 | 0 | -10 | 0 | 0 | Off | 49656.4 | 0 | 25.5 | 25 | 1 | 75 | 75 | 0 | 0 | 80.7 | 80.7 | 79.5 | 79.5 | 19.3 | 19.2 | 20.5 | 20.5 | 75 | 75 | 0 | 0 | 0 | 113753
102.55 | 5.3123 | 105.8923 | 0.0021 | 25 | 25 | 0 | 25 | 25.16 | 10 | 9.53 | 10 | 10.09 | 200 | 19.3 | 19.3 | 80.7 | 80.7 | 20.5 | 20.5 | 79.5 | 79.5 | 5.89232 | 0 | 0 | 0 | 0.1 | 0.0953 | 0.1 | 0.1009 | 0 | 0 | 0 | 0 | 0 | 0 | 0 | 0 | 0 | 0 | 0 | 0 | 0 | 0 | 0 | 0 | 0 | 0 | 0 | 0 | 0 | 0 | 0 | 0 | 0 | 0 | 0 | 0 | 0 | 20 | 19.06 | 20 | 20.18 | 0 | 0 | 0 | 0 | 0 | 0 | 0 | 0 | 0 | 0 | 0 | 0 | 0 | 0 | 0 | 0 | 0 | 0 | 0 | 0 | 0 | 0 | -10 | 0 | 0 | Off | 49645 | 0 | 25.5 | 24.7 | 1 | 75 | 75 | 0 | 0 | 80.7 | 80.7 | 79.5 | 79.5 | 19.3 | 19.3 | 20.5 | 20.5 | 75 | 75 | 0 | 0 | 0 | 113785
102.88 | 5.3123 | 105.8923 | 0.002 | 25 | 25 | 0 | 25 | 25.16 | 10 | 9.585 | 10 | 10.085 | 200 | 19.3 | 19.3 | 80.7 | 80.6 | 20.5 | 20.5 | 79.5 | 79.5 | 5.89232 | 0 | 0 | 0 | 0.1 | 0.09585 | 0.1 | 0.10085 | 0 | 0 | 0 | 0 | 0 | 0 | 0 | 0 | 0 | 0 | 0 | 0 | 0 | 0 | 0 | 0 | 0 | 0 | 0 | 0 | 0 | 0 | 0 | 0 | 0 | 0 | 0 | 0 | 0 | 20 | 19.17 | 20 | 20.17 | 0 | 0 | 0 | 0 | 0 | 0 | 0 | 0 | 0 | 0 | 0 | 0 | 0 | 0 | 0 | 0 | 0 | 0 | 0 | 0 | 0 | 0 | -10 | 0 | 0 | Off | 49651.1 | 0 | 25.5 | 25.1 | 1 | 75 | 74.9 | 0 | 0 | 80.7 | 80.6 | 79.5 | 79.5 | 19.3 | 19.3 | 20.5 | 20.5 | 75 | 74.9 | 0 | 0 | 0 | 113779
103.22 | 5.3123 | 105.8923 | 0.0021 | 25 | 25 | 0 | 25 | 25.13 | 10 | 9.525 | 10 | 10.075 | 200 | 19.3 | 19.3 | 80.7 | 80.7 | 20.5 | 20.5 | 79.5 | 79.6 | 5.89232 | 0 | 0 | 0 | 0.1 | 0.09525 | 0.1 | 0.10075 | 0 | 0 | 0 | 0 | 0 | 0 | 0 | 0 | 0 | 0 | 0 | 0 | 0 | 0 | 0 | 0 | 0 | 0 | 0 | 0 | 0 | 0 | 0 | 0 | 0 | 0 | 0 | 0 | 0 | 20 | 19.05 | 20 | 20.15 | 0 | 0 | 0 | 0 | 0 | 0 | 0 | 0 | 0 | 0 | 0 | 0 | 0 | 0 | 0 | 0 | 0 | 0 | 0 | 0 | 0 | 0 | -10 | 0 | 0 | Off | 49645.6 | 0 | 25.5 | 24.9 | 1 | 75 | 75 | 0 | 0 | 80.7 | 80.7 | 79.5 | 79.6 | 19.3 | 19.3 | 20.5 | 20.5 | 75 | 75 | 0 | 0 | 0 | 113764
103.55 | 5.3123 | 105.8923 | 0.0022 | 25 | 25 | 0 | 25 | 25.14 | 10 | 9.53 | 10 | 10.115 | 200 | 19.3 | 19.3 | 80.7 | 80.6 | 20.5 | 20.5 | 79.5 | 79.6 | 5.89232 | 0 | 0 | 0 | 0.1 | 0.0953 | 0.1 | 0.10115 | 0 | 0 | 0 | 0 | 0 | 0 | 0 | 0 | 0 | 0 | 0 | 0 | 0 | 0 | 0 | 0 | 0 | 0 | 0 | 0 | 0 | 0 | 0 | 0 | 0 | 0 | 0 | 0 | 0 | 20 | 19.06 | 20 | 20.23 | 0 | 0 | 0 | 0 | 0 | 0 | 0 | 0 | 0 | 0 | 0 | 0 | 0 | 0 | 0 | 0 | 0 | 0 | 0 | 0 | 0 | 0 | -10 | 0 | 0 | Off | 49638.9 | 0 | 25.5 | 25 | 1 | 75 | 75.1 | 0 | 0 | 80.7 | 80.6 | 79.5 | 79.6 | 19.3 | 19.3 | 20.5 | 20.5 | 75 | 75.1 | 0 | 0 | 0 | 113797
103.88 | 5.3123 | 105.8923 | 0.0023 | 25 | 25 | 0 | 25 | 25.15 | 10 | 9.545 | 10 | 10.095 | 200 | 19.3 | 19.3 | 80.7 | 80.7 | 20.5 | 20.5 | 79.5 | 79.5 | 5.89232 | 0 | 0 | 0 | 0.1 | 0.09545 | 0.1 | 0.10095 | 0 | 0 | 0 | 0 | 0 | 0 | 0 | 0 | 0 | 0 | 0 | 0 | 0 | 0 | 0 | 0 | 0 | 0 | 0 | 0 | 0 | 0 | 0 | 0 | 0 | 0 | 0 | 0 | 0 | 20 | 19.09 | 20 | 20.19 | 0 | 0 | 0 | 0 | 0 | 0 | 0 | 0 | 0 | 0 | 0 | 0 | 0 | 0 | 0 | 0 | 0 | 0 | 0 | 0 | 0 | 0 | -10 | 0 | 0 | Off | 49635.9 | 0 | 25.5 | 24.9 | 1 | 75 | 75 | 0 | 0 | 80.7 | 80.7 | 79.5 | 79.5 | 19.3 | 19.3 | 20.5 | 20.5 | 75 | 75 | 0 | 0 | 0 | 113788
104.22 | 5.3123 | 105.8923 | 0.0023 | 25 | 25 | 0 | 25 | 25.15 | 10 | 9.585 | 10 | 10.08 | 200 | 19.3 | 19.3 | 80.7 | 80.7 | 20.5 | 20.5 | 79.5 | 79.4 | 5.89232 | 0 | 0 | 0 | 0.1 | 0.09585 | 0.1 | 0.1008 | 0 | 0 | 0 | 0 | 0 | 0 | 0 | 0 | 0 | 0 | 0 | 0 | 0 | 0 | 0 | 0 | 0 | 0 | 0 | 0 | 0 | 0 | 0 | 0 | 0 | 0 | 0 | 0 | 0 | 20 | 19.17 | 20 | 20.16 | 0 | 0 | 0 | 0 | 0 | 0 | 0 | 0 | 0 | 0 | 0 | 0 | 0 | 0 | 0 | 0 | 0 | 0 | 0 | 0 | 0 | 0 | -10 | 0 | 0 | Off | 49613.7 | 0 | 25.5 | 24.9 | 1 | 75 | 74.9 | 0 | 0 | 80.7 | 80.7 | 79.5 | 79.4 | 19.3 | 19.3 | 20.5 | 20.5 | 75 | 74.9 | 0 | 0 | 0 | 113781
104.55 | 5.3122 | 105.8903 | 0.002 | 25 | 25 | 0 | 25 | 25.15 | 10 | 9.54 | 10 | 10.06 | 200 | 19.3 | 19.3 | 80.7 | 80.7 | 20.5 | 20.5 | 79.5 | 79.5 | 5.890326 | 0 | 0 | 0 | 0.1 | 0.0954 | 0.1 | 0.1006 | 0 | 0 | 0 | 0 | 0 | 0 | 0 | 0 | 0 | 0 | 0 | 0 | 0 | 0 | 0 | 0 | 0 | 0 | 0 | 0 | 0 | 0 | 0 | 0 | 0 | 0 | 0 | 0 | 0 | 20 | 19.08 | 20 | 20.12 | 0 | 0 | 0 | 0 | 0 | 0 | 0 | 0 | 0 | 0 | 0 | 0 | 0 | 0 | 0 | 0 | 0 | 0 | 0 | 0 | 0 | 0 | -10 | 0 | 0 | Off | 49611.1 | 0 | 25.5 | 24.8 | 1 | 75 | 75 | 0 | 0 | 80.7 | 80.7 | 79.5 | 79.5 | 19.3 | 19.3 | 20.5 | 20.5 | 75 | 75 | 0 | 0 | 0 | 113764
104.89 | 5.3121 | 105.8883 | 0.0014 | 25 | 25 | 0 | 25 | 25.17 | 10 | 9.59 | 10 | 10.11 | 200 | 19.3 | 19.3 | 80.7 | 80.6 | 20.5 | 20.5 | 79.5 | 79.6 | 5.888333 | 0 | 0 | 0 | 0.1 | 0.0959 | 0.1 | 0.1011 | 0 | 0 | 0 | 0 | 0 | 0 | 0 | 0 | 0 | 0 | 0 | 0 | 0 | 0 | 0 | 0 | 0 | 0 | 0 | 0 | 0 | 0 | 0 | 0 | 0 | 0 | 0 | 0 | 0 | 20 | 19.18 | 20 | 20.22 | 0 | 0 | 0 | 0 | 0 | 0 | 0 | 0 | 0 | 0 | 0 | 0 | 0 | 0 | 0 | 0 | 0 | 0 | 0 | 0 | 0 | 0 | -10 | 0 | 0 | Off | 49616.6 | 0 | 25.5 | 24.9 | 1 | 75 | 75 | 0 | 0 | 80.7 | 80.6 | 79.5 | 79.6 | 19.3 | 19.3 | 20.5 | 20.5 | 75 | 75 | 0 | 0 | 0 | 113796
105.22 | 5.3122 | 105.8903 | 0.0008 | 25 | 25 | 0 | 25 | 25.15 | 10 | 9.585 | 10 | 10.075 | 200 | 19.3 | 19.3 | 80.7 | 80.7 | 20.5 | 20.5 | 79.5 | 79.6 | 5.890326 | 0 | 0 | 0 | 0.1 | 0.09585 | 0.1 | 0.10075 | 0 | 0 | 0 | 0 | 0 | 0 | 0 | 0 | 0 | 0 | 0 | 0 | 0 | 0 | 0 | 0 | 0 | 0 | 0 | 0 | 0 | 0 | 0 | 0 | 0 | 0 | 0 | 0 | 0 | 20 | 19.17 | 20 | 20.15 | 0 | 0 | 0 | 0 | 0 | 0 | 0 | 0 | 0 | 0 | 0 | 0 | 0 | 0 | 0 | 0 | 0 | 0 | 0 | 0 | 0 | 0 | -10 | 0 | 0 | Off | 49620.3 | 0 | 25.5 | 24.8 | 1 | 75 | 75 | 0 | 0 | 80.7 | 80.7 | 79.5 | 79.6 | 19.3 | 19.3 | 20.5 | 20.5 | 75 | 75 | 0 | 0 | 0 | 113783
105.55 | 5.3122 | 105.8903 | 0.0002 | 25 | 25 | 0 | 25 | 25.15 | 10 | 9.555 | 10 | 10.055 | 200 | 19.3 | 19.3 | 80.7 | 80.7 | 20.5 | 20.5 | 79.5 | 79.5 | 5.890326 | 0 | 0 | 0 | 0.1 | 0.09555 | 0.1 | 0.10055 | 0 | 0 | 0 | 0 | 0 | 0 | 0 | 0 | 0 | 0 | 0 | 0 | 0 | 0 | 0 | 0 | 0 | 0 | 0 | 0 | 0 | 0 | 0 | 0 | 0 | 0 | 0 | 0 | 0 | 20 | 19.11 | 20 | 20.11 | 0 | 0 | 0 | 0 | 0 | 0 | 0 | 0 | 0 | 0 | 0 | 0 | 0 | 0 | 0 | 0 | 0 | 0 | 0 | 0 | 0 | 0 | -10 | 0 | 0 | Off | 49641.6 | 0 | 25.5 | 24.9 | 1 | 75 | 75 | 0 | 0 | 80.7 | 80.7 | 79.5 | 79.5 | 19.3 | 19.3 | 20.5 | 20.5 | 75 | 75 | 0 | 0 | 0 | 113761
105.89 | 5.3123 | 105.8923 | -0.0003 | 25 | 25 | 0 | 25 | 25.15 | 10 | 9.565 | 10 | 10.1 | 200 | 19.3 | 19.3 | 80.7 | 80.6 | 20.5 | 20.5 | 79.5 | 79.6 | 5.89232 | 0 | 0 | 0 | 0.1 | 0.09565 | 0.1 | 0.101 | 0 | 0 | 0 | 0 | 0 | 0 | 0 | 0 | 0 | 0 | 0 | 0 | 0 | 0 | 0 | 0 | 0 | 0 | 0 | 0 | 0 | 0 | 0 | 0 | 0 | 0 | 0 | 0 | 0 | 20 | 19.13 | 20 | 20.2 | 0 | 0 | 0 | 0 | 0 | 0 | 0 | 0 | 0 | 0 | 0 | 0 | 0 | 0 | 0 | 0 | 0 | 0 | 0 | 0 | 0 | 0 | -10 | 0 | 0 | Off | 49651.6 | 0 | 25.5 | 24.9 | 1 | 75 | 75 | 0 | 0 | 80.7 | 80.6 | 79.5 | 79.6 | 19.3 | 19.3 | 20.5 | 20.5 | 75 | 75 | 0 | 0 | 0 | 113797
106.22 | 5.3124 | 105.8943 | -0.0005 | 25 | 25 | 0 | 25 | 25.16 | 10 | 9.535 | 10 | 10.095 | 200 | 19.3 | 19.3 | 80.7 | 80.7 | 20.5 | 20.5 | 79.5 | 79.4 | 5.894313 | 0 | 0 | 0 | 0.1 | 0.09535 | 0.1 | 0.10095 | 0 | 0 | 0 | 0 | 0 | 0 | 0 | 0 | 0 | 0 | 0 | 0 | 0 | 0 | 0 | 0 | 0 | 0 | 0 | 0 | 0 | 0 | 0 | 0 | 0 | 0 | 0 | 0 | 0 | 20 | 19.07 | 20 | 20.19 | 0 | 0 | 0 | 0 | 0 | 0 | 0 | 0 | 0 | 0 | 0 | 0 | 0 | 0 | 0 | 0 | 0 | 0 | 0 | 0 | 0 | 0 | -10 | 0 | 0 | Off | 49626.5 | 0 | 25.5 | 24.9 | 1 | 75 | 75 | 0 | 0 | 80.7 | 80.7 | 79.5 | 79.4 | 19.3 | 19.3 | 20.5 | 20.5 | 75 | 75 | 0 | 0 | 0 | 113787
106.55 | 5.3125 | 105.8963 | -0.0002 | 25 | 25 | 0 | 25 | 25.14 | 10 | 9.525 | 10 | 10.08 | 200 | 19.3 | 19.3 | 80.7 | 80.8 | 20.5 | 20.5 | 79.5 | 79.5 | 5.896306 | 0 | 0 | 0 | 0.1 | 0.09525 | 0.1 | 0.1008 | 0 | 0 | 0 | 0 | 0 | 0 | 0 | 0 | 0 | 0 | 0 | 0 | 0 | 0 | 0 | 0 | 0 | 0 | 0 | 0 | 0 | 0 | 0 | 0 | 0 | 0 | 0 | 0 | 0 | 20 | 19.05 | 20 | 20.16 | 0 | 0 | 0 | 0 | 0 | 0 | 0 | 0 | 0 | 0 | 0 | 0 | 0 | 0 | 0 | 0 | 0 | 0 | 0 | 0 | 0 | 0 | -10 | 0 | 0 | Off | 49622.3 | 0 | 25.5 | 25 | 1 | 75 | 75 | 0 | 0 | 80.7 | 80.8 | 79.5 | 79.5 | 19.3 | 19.3 | 20.5 | 20.5 | 75 | 75 | 0 | 0 | 0 | 113777
106.89 | 5.3125 | 105.8963 | 0.0001 | 25 | 25 | 0 | 25 | 25.17 | 10 | 9.6 | 10 | 10.075 | 200 | 19.3 | 19.2 | 80.7 | 80.6 | 20.5 | 20.5 | 79.5 | 79.5 | 5.896306 | 0 | 0 | 0 | 0.1 | 0.096 | 0.1 | 0.10075 | 0 | 0 | 0 | 0 | 0 | 0 | 0 | 0 | 0 | 0 | 0 | 0 | 0 | 0 | 0 | 0 | 0 | 0 | 0 | 0 | 0 | 0 | 0 | 0 | 0 | 0 | 0 | 0 | 0 | 20 | 19.2 | 20 | 20.15 | 0 | 0 | 0 | 0 | 0 | 0 | 0 | 0 | 0 | 0 | 0 | 0 | 0 | 0 | 0 | 0 | 0 | 0 | 0 | 0 | 0 | 0 | -10 | 0 | 0 | Off | 49620.5 | 0 | 25.5 | 25 | 1 | 75 | 75 | 0 | 0 | 80.7 | 80.6 | 79.5 | 79.5 | 19.3 | 19.2 | 20.5 | 20.5 | 75 | 75 | 0 | 0 | 0 | 113773
107.22 | 5.3125 | 105.8963 | 0.0005 | 25 | 25 | 0 | 25 | 25.15 | 10 | 9.61 | 10 | 10.07 | 200 | 19.3 | 19.3 | 80.7 | 80.6 | 20.5 | 20.5 | 79.5 | 79.5 | 5.896306 | 0 | 0 | 0 | 0.1 | 0.0961 | 0.1 | 0.1007 | 0 | 0 | 0 | 0 | 0 | 0 | 0 | 0 | 0 | 0 | 0 | 0 | 0 | 0 | 0 | 0 | 0 | 0 | 0 | 0 | 0 | 0 | 0 | 0 | 0 | 0 | 0 | 0 | 0 | 20 | 19.22 | 20 | 20.14 | 0 | 0 | 0 | 0 | 0 | 0 | 0 | 0 | 0 | 0 | 0 | 0 | 0 | 0 | 0 | 0 | 0 | 0 | 0 | 0 | 0 | 0 | -10 | 0 | 0 | Off | 49629.6 | 0 | 25.5 | 24.9 | 1 | 75 | 75 | 0 | 0 | 80.7 | 80.6 | 79.5 | 79.5 | 19.3 | 19.3 | 20.5 | 20.5 | 75 | 75 | 0 | 0 | 0 | 113764
107.56 | 5.3125 | 105.8963 | 0.0009 | 25 | 25 | 0 | 25 | 25.14 | 10 | 9.545 | 10 | 10.105 | 200 | 19.3 | 19.3 | 80.7 | 80.7 | 20.5 | 20.5 | 79.5 | 79.5 | 5.896306 | 0 | 0 | 0 | 0.1 | 0.09545 | 0.1 | 0.10105 | 0 | 0 | 0 | 0 | 0 | 0 | 0 | 0 | 0 | 0 | 0 | 0 | 0 | 0 | 0 | 0 | 0 | 0 | 0 | 0 | 0 | 0 | 0 | 0 | 0 | 0 | 0 | 0 | 0 | 20 | 19.09 | 20 | 20.21 | 0 | 0 | 0 | 0 | 0 | 0 | 0 | 0 | 0 | 0 | 0 | 0 | 0 | 0 | 0 | 0 | 0 | 0 | 0 | 0 | 0 | 0 | -10 | 0 | 0 | Off | 49627.9 | 0 | 25.5 | 24.9 | 1 | 75 | 75 | 0 | 0 | 80.7 | 80.7 | 79.5 | 79.5 | 19.3 | 19.3 | 20.5 | 20.5 | 75 | 75 | 0 | 0 | 0 | 113794
107.89 | 5.3125 | 105.8963 | 0.0011 | 25 | 25 | 0 | 25 | 25.16 | 10 | 9.58 | 10 | 10.08 | 200 | 19.3 | 19.3 | 80.7 | 80.7 | 20.5 | 20.5 | 79.5 | 79.5 | 5.896306 | 0 | 0 | 0 | 0.1 | 0.0958 | 0.1 | 0.1008 | 0 | 0 | 0 | 0 | 0 | 0 | 0 | 0 | 0 | 0 | 0 | 0 | 0 | 0 | 0 | 0 | 0 | 0 | 0 | 0 | 0 | 0 | 0 | 0 | 0 | 0 | 0 | 0 | 0 | 20 | 19.16 | 20 | 20.16 | 0 | 0 | 0 | 0 | 0 | 0 | 0 | 0 | 0 | 0 | 0 | 0 | 0 | 0 | 0 | 0 | 0 | 0 | 0 | 0 | 0 | 0 | -10 | 0 | 0 | Off | 49621.9 | 0 | 25.5 | 25 | 1 | 75 | 74.9 | 0 | 0 | 80.7 | 80.7 | 79.5 | 79.5 | 19.3 | 19.3 | 20.5 | 20.5 | 75 | 74.9 | 0 | 0 | 0 | 113777
108.23 | 5.3124 | 105.8943 | 0.0013 | 25 | 25 | 0 | 25 | 25.15 | 10 | 9.49 | 10 | 10.07 | 200 | 19.3 | 19.3 | 80.7 | 80.8 | 20.5 | 21 | 79.5 | 79.5 | 5.894313 | 0 | 0 | 0 | 0.1 | 0.0949 | 0.1 | 0.1007 | 0 | 0 | 0 | 0 | 0 | 0 | 0 | 0 | 0 | 0 | 0 | 0 | 0 | 0 | 0 | 0 | 0 | 0 | 0 | 0 | 0 | 0 | 0 | 0 | 0 | 0 | 0 | 0 | 0 | 20 | 18.98 | 20 | 20.14 | 0 | 0 | 0 | 0 | 0 | 0 | 0 | 0 | 0 | 0 | 0 | 0 | 0 | 0 | 0 | 0 | 0 | 0 | 0 | 0 | 0 | 0 | -10 | 0 | 0 | Off | 49614 | 0 | 25.5 | 24.9 | 1 | 75 | 74.9 | 0 | 0 | 80.7 | 80.8 | 79.5 | 79.5 | 19.3 | 19.3 | 20.5 | 21 | 75 | 74.9 | 0 | 3.1 | 0 | 113771
108.56 | 5.3124 | 105.8943 | 0.0013 | 25 | 25 | 0 | 25 | 25.15 | 10 | 9.57 | 10 | 10.08 | 200 | 19.3 | 19.3 | 80.7 | 80.6 | 20.5 | 20.5 | 79.5 | 79.5 | 5.894313 | 0 | 0 | 0 | 0.1 | 0.0957 | 0.1 | 0.1008 | 0 | 0 | 0 | 0 | 0 | 0 | 0 | 0 | 0 | 0 | 0 | 0 | 0 | 0 | 0 | 0 | 0 | 0 | 0 | 0 | 0 | 0 | 0 | 0 | 0 | 0 | 0 | 0 | 0 | 20 | 19.14 | 20 | 20.16 | 0 | 0 | 0 | 0 | 0 | 0 | 0 | 0 | 0 | 0 | 0 | 0 | 0 | 0 | 0 | 0 | 0 | 0 | 0 | 0 | 0 | 0 | -10 | 0 | 0 | Off | 49621.1 | 0 | 25.5 | 24.9 | 1 | 75 | 75 | 0 | 0 | 80.7 | 80.6 | 79.5 | 79.5 | 19.3 | 19.3 | 20.5 | 20.5 | 75 | 75 | 0 | 0 | 0 | 113777
108.89 | 5.3124 | 105.8943 | 0.0013 | 25 | 25 | 0 | 25 | 25.12 | 10 | 9.605 | 10 | 10.095 | 200 | 19.3 | 19.3 | 80.7 | 80.7 | 20.5 | 20.5 | 79.5 | 79.5 | 5.894313 | 0 | 0 | 0 | 0.1 | 0.09605 | 0.1 | 0.10095 | 0 | 0 | 0 | 0 | 0 | 0 | 0 | 0 | 0 | 0 | 0 | 0 | 0 | 0 | 0 | 0 | 0 | 0 | 0 | 0 | 0 | 0 | 0 | 0 | 0 | 0 | 0 | 0 | 0 | 20 | 19.21 | 20 | 20.19 | 0 | 0 | 0 | 0 | 0 | 0 | 0 | 0 | 0 | 0 | 0 | 0 | 0 | 0 | 0 | 0 | 0 | 0 | 0 | 0 | 0 | 0 | -10 | 0 | 0 | Off | 49615.3 | 0 | 25.5 | 24.9 | 1 | 75 | 75 | 0 | 0 | 80.7 | 80.7 | 79.5 | 79.5 | 19.3 | 19.3 | 20.5 | 20.5 | 75 | 75 | 0 | 0 | 0 | 113792
109.23 | 5.3124 | 105.8943 | 0.0012 | 25 | 25 | 0 | 25 | 25.14 | 10 | 9.56 | 10 | 10.07 | 200 | 19.3 | 19.3 | 80.7 | 80.7 | 20.5 | 20.5 | 79.5 | 79.5 | 5.894313 | 0 | 0 | 0 | 0.1 | 0.0956 | 0.1 | 0.1007 | 0 | 0 | 0 | 0 | 0 | 0 | 0 | 0 | 0 | 0 | 0 | 0 | 0 | 0 | 0 | 0 | 0 | 0 | 0 | 0 | 0 | 0 | 0 | 0 | 0 | 0 | 0 | 0 | 0 | 20 | 19.12 | 20 | 20.14 | 0 | 0 | 0 | 0 | 0 | 0 | 0 | 0 | 0 | 0 | 0 | 0 | 0 | 0 | 0 | 0 | 0 | 0 | 0 | 0 | 0 | 0 | -10 | 0 | 0 | Off | 49613.5 | 0 | 25.5 | 25 | 1 | 75 | 74.9 | 0 | 0 | 80.7 | 80.7 | 79.5 | 79.5 | 19.3 | 19.3 | 20.5 | 20.5 | 75 | 74.9 | 0 | 0 | 0 | 113773
109.56 | 5.3124 | 105.8943 | 0.0012 | 25 | 25 | 0 | 25 | 25.14 | 10 | 9.51 | 10 | 10.08 | 200 | 19.3 | 19.3 | 80.7 | 80.6 | 20.5 | 20.5 | 79.5 | 79.5 | 5.894313 | 0 | 0 | 0 | 0.1 | 0.0951 | 0.1 | 0.1008 | 0 | 0 | 0 | 0 | 0 | 0 | 0 | 0 | 0 | 0 | 0 | 0 | 0 | 0 | 0 | 0 | 0 | 0 | 0 | 0 | 0 | 0 | 0 | 0 | 0 | 0 | 0 | 0 | 0 | 20 | 19.02 | 20 | 20.16 | 0 | 0 | 0 | 0 | 0 | 0 | 0 | 0 | 0 | 0 | 0 | 0 | 0 | 0 | 0 | 0 | 0 | 0 | 0 | 0 | 0 | 0 | -10 | 0 | 0 | Off | 49614.9 | 0 | 25.5 | 24.9 | 1 | 75 | 75 | 0 | 0 | 80.7 | 80.6 | 79.5 | 79.5 | 19.3 | 19.3 | 20.5 | 20.5 | 75 | 75 | 0 | 0 | 0 | 113769
109.89 | 5.3125 | 105.8963 | 0.001 | 25 | 25 | 0 | 25 | 25.13 | 10 | 9.56 | 10 | 10.09 | 200 | 19.3 | 19.2 | 80.7 | 80.6 | 20.5 | 20.5 | 79.5 | 79.5 | 5.896306 | 0 | 0 | 0 | 0.1 | 0.0956 | 0.1 | 0.1009 | 0 | 0 | 0 | 0 | 0 | 0 | 0 | 0 | 0 | 0 | 0 | 0 | 0 | 0 | 0 | 0 | 0 | 0 | 0 | 0 | 0 | 0 | 0 | 0 | 0 | 0 | 0 | 0 | 0 | 20 | 19.12 | 20 | 20.18 | 0 | 0 | 0 | 0 | 0 | 0 | 0 | 0 | 0 | 0 | 0 | 0 | 0 | 0 | 0 | 0 | 0 | 0 | 0 | 0 | 0 | 0 | -10 | 0 | 0 | Off | 49619.2 | 0 | 25.5 | 25 | 1 | 75 | 75 | 0 | 0 | 80.7 | 80.6 | 79.5 | 79.5 | 19.3 | 19.2 | 20.5 | 20.5 | 75 | 75 | 0 | 0 | 0 | 113784
110.23 | 5.3124 | 105.8943 | 0.0007 | 25 | 25 | 0 | 25 | 25.16 | 10 | 9.505 | 10 | 10.085 | 200 | 19.3 | 19.3 | 80.7 | 80.7 | 20.5 | 20.5 | 79.5 | 79.5 | 5.894313 | 0 | 0 | 0 | 0.1 | 0.09505 | 0.1 | 0.10085 | 0 | 0 | 0 | 0 | 0 | 0 | 0 | 0 | 0 | 0 | 0 | 0 | 0 | 0 | 0 | 0 | 0 | 0 | 0 | 0 | 0 | 0 | 0 | 0 | 0 | 0 | 0 | 0 | 0 | 20 | 19.01 | 20 | 20.17 | 0 | 0 | 0 | 0 | 0 | 0 | 0 | 0 | 0 | 0 | 0 | 0 | 0 | 0 | 0 | 0 | 0 | 0 | 0 | 0 | 0 | 0 | -10 | 0 | 0 | Off | 49623.4 | 0 | 25.5 | 24.9 | 1 | 75 | 75 | 0 | 0 | 80.7 | 80.7 | 79.5 | 79.5 | 19.3 | 19.3 | 20.5 | 20.5 | 75 | 75 | 0 | 0 | 0 | 113779
110.56 | 5.3124 | 105.8943 | 0.0003 | 25 | 25 | 0 | 25 | 25.13 | 10 | 9.545 | 10 | 10.085 | 200 | 19.3 | 19.3 | 80.7 | 80.6 | 20.5 | 20.6 | 79.5 | 79.5 | 5.894313 | 0 | 0 | 0 | 0.1 | 0.09545 | 0.1 | 0.10085 | 0 | 0 | 0 | 0 | 0 | 0 | 0 | 0 | 0 | 0 | 0 | 0 | 0 | 0 | 0 | 0 | 0 | 0 | 0 | 0 | 0 | 0 | 0 | 0 | 0 | 0 | 0 | 0 | 0 | 20 | 19.09 | 20 | 20.17 | 0 | 0 | 0 | 0 | 0 | 0 | 0 | 0 | 0 | 0 | 0 | 0 | 0 | 0 | 0 | 0 | 0 | 0 | 0 | 0 | 0 | 0 | -10 | 0 | 0 | Off | 49626.9 | 0 | 25.5 | 24.9 | 1 | 75 | 75 | 0 | 0 | 80.7 | 80.6 | 79.5 | 79.5 | 19.3 | 19.3 | 20.5 | 20.6 | 75 | 75 | 0 | 0.1 | 0 | 113777
110.9 | 5.3125 | 105.8963 | 0.0001 | 25 | 25 | 0 | 25 | 25.15 | 10 | 9.565 | 10 | 10.09 | 200 | 19.3 | 19.3 | 80.7 | 80.7 | 20.5 | 20.5 | 79.5 | 79.5 | 5.896306 | 0 | 0 | 0 | 0.1 | 0.09565 | 0.1 | 0.1009 | 0 | 0 | 0 | 0 | 0 | 0 | 0 | 0 | 0 | 0 | 0 | 0 | 0 | 0 | 0 | 0 | 0 | 0 | 0 | 0 | 0 | 0 | 0 | 0 | 0 | 0 | 0 | 0 | 0 | 20 | 19.13 | 20 | 20.18 | 0 | 0 | 0 | 0 | 0 | 0 | 0 | 0 | 0 | 0 | 0 | 0 | 0 | 0 | 0 | 0 | 0 | 0 | 0 | 0 | 0 | 0 | -10 | 0 | 0 | Off | 49620.1 | 0 | 25.5 | 24.9 | 1 | 75 | 75 | 0 | 0 | 80.7 | 80.7 | 79.5 | 79.5 | 19.3 | 19.3 | 20.5 | 20.5 | 75 | 75 | 0 | 0 | 0 | 113776
111.23 | 5.3125 | 105.8963 | 0 | 25 | 25 | 0 | 25 | 25.16 | 10 | 9.57 | 10 | 10.11 | 200 | 19.3 | 19.3 | 80.7 | 80.7 | 20.5 | 20.5 | 79.5 | 79.5 | 5.896306 | 0 | 0 | 0 | 0.1 | 0.0957 | 0.1 | 0.1011 | 0 | 0 | 0 | 0 | 0 | 0 | 0 | 0 | 0 | 0 | 0 | 0 | 0 | 0 | 0 | 0 | 0 | 0 | 0 | 0 | 0 | 0 | 0 | 0 | 0 | 0 | 0 | 0 | 0 | 20 | 19.14 | 20 | 20.22 | 0 | 0 | 0 | 0 | 0 | 0 | 0 | 0 | 0 | 0 | 0 | 0 | 0 | 0 | 0 | 0 | 0 | 0 | 0 | 0 | 0 | 0 | -10 | 0 | 0 | Off | 49612.7 | 0 | 25.5 | 25 | 1 | 75 | 74.9 | 0 | 0 | 80.7 | 80.7 | 79.5 | 79.5 | 19.3 | 19.3 | 20.5 | 20.5 | 75 | 74.9 | 0 | 0 | 0 | 113796
111.56 | 5.3125 | 105.8963 | -0.0001 | 25 | 25 | 0 | 25 | 25.16 | 10 | 9.485 | 10 | 10.075 | 200 | 19.3 | 19.3 | 80.7 | 80.7 | 20.5 | 20.5 | 79.5 | 79.4 | 5.896306 | 0 | 0 | 0 | 0.1 | 0.09485 | 0.1 | 0.10075 | 0 | 0 | 0 | 0 | 0 | 0 | 0 | 0 | 0 | 0 | 0 | 0 | 0 | 0 | 0 | 0 | 0 | 0 | 0 | 0 | 0 | 0 | 0 | 0 | 0 | 0 | 0 | 0 | 0 | 20 | 18.97 | 20 | 20.15 | 0 | 0 | 0 | 0 | 0 | 0 | 0 | 0 | 0 | 0 | 0 | 0 | 0 | 0 | 0 | 0 | 0 | 0 | 0 | 0 | 0 | 0 | -10 | 0 | 0 | Off | 49614.5 | 0 | 25.5 | 24.9 | 1 | 75 | 75 | 0 | 0 | 80.7 | 80.7 | 79.5 | 79.4 | 19.3 | 19.3 | 20.5 | 20.5 | 75 | 75 | 0 | 0 | 0 | 113776
111.9 | 5.3125 | 105.8963 | 0 | 25 | 25 | 0 | 25 | 25.14 | 10 | 9.6 | 10 | 10.105 | 200 | 19.3 | 19.3 | 80.7 | 80.7 | 20.5 | 20.5 | 79.5 | 79.4 | 5.896306 | 0 | 0 | 0 | 0.1 | 0.096 | 0.1 | 0.10105 | 0 | 0 | 0 | 0 | 0 | 0 | 0 | 0 | 0 | 0 | 0 | 0 | 0 | 0 | 0 | 0 | 0 | 0 | 0 | 0 | 0 | 0 | 0 | 0 | 0 | 0 | 0 | 0 | 0 | 20 | 19.2 | 20 | 20.21 | 0 | 0 | 0 | 0 | 0 | 0 | 0 | 0 | 0 | 0 | 0 | 0 | 0 | 0 | 0 | 0 | 0 | 0 | 0 | 0 | 0 | 0 | -10 | 0 | 0 | Off | 49605.1 | 0 | 25.5 | 24.9 | 1 | 75 | 74.9 | 0 | 0 | 80.7 | 80.7 | 79.5 | 79.4 | 19.3 | 19.3 | 20.5 | 20.5 | 75 | 74.9 | 0 | 0 | 0 | 113793
112.23 | 5.3125 | 105.8963 | 0.0001 | 25 | 25 | 0 | 25 | 25.16 | 10 | 9.575 | 10 | 10.115 | 200 | 19.3 | 19.3 | 80.7 | 80.6 | 20.5 | 20.5 | 79.5 | 79.5 | 5.896306 | 0 | 0 | 0 | 0.1 | 0.09575 | 0.1 | 0.10115 | 0 | 0 | 0 | 0 | 0 | 0 | 0 | 0 | 0 | 0 | 0 | 0 | 0 | 0 | 0 | 0 | 0 | 0 | 0 | 0 | 0 | 0 | 0 | 0 | 0 | 0 | 0 | 0 | 0 | 20 | 19.15 | 20 | 20.23 | 0 | 0 | 0 | 0 | 0 | 0 | 0 | 0 | 0 | 0 | 0 | 0 | 0 | 0 | 0 | 0 | 0 | 0 | 0 | 0 | 0 | 0 | -10 | 0 | 0 | Off | 49592.5 | 0 | 25.5 | 24.9 | 1 | 75 | 75 | 0 | 0 | 80.7 | 80.6 | 79.5 | 79.5 | 19.3 | 19.3 | 20.5 | 20.5 | 75 | 75 | 0 | 0 | 0 | 113799
112.57 | 5.3125 | 105.8963 | 0.0003 | 25 | 25 | 0 | 25 | 25.15 | 10 | 9.58 | 10 | 10.07 | 200 | 19.3 | 19.3 | 80.7 | 80.7 | 20.5 | 20.5 | 79.5 | 79.6 | 5.896306 | 0 | 0 | 0 | 0.1 | 0.0958 | 0.1 | 0.1007 | 0 | 0 | 0 | 0 | 0 | 0 | 0 | 0 | 0 | 0 | 0 | 0 | 0 | 0 | 0 | 0 | 0 | 0 | 0 | 0 | 0 | 0 | 0 | 0 | 0 | 0 | 0 | 0 | 0 | 20 | 19.16 | 20 | 20.14 | 0 | 0 | 0 | 0 | 0 | 0 | 0 | 0 | 0 | 0 | 0 | 0 | 0 | 0 | 0 | 0 | 0 | 0 | 0 | 0 | 0 | 0 | -10 | 0 | 0 | Off | 49576 | 0 | 25.5 | 25 | 1 | 75 | 74.9 | 0 | 0 | 80.7 | 80.7 | 79.5 | 79.6 | 19.3 | 19.3 | 20.5 | 20.5 | 75 | 74.9 | 0 | 0 | 0 | 113765
112.9 | 5.3125 | 105.8963 | 0.0004 | 25 | 25 | 0 | 25 | 25.15 | 10 | 9.48 | 10 | 10.095 | 200 | 19.3 | 19.3 | 80.7 | 80.7 | 20.5 | 20.5 | 79.5 | 79.5 | 5.896306 | 0 | 0 | 0 | 0.1 | 0.0948 | 0.1 | 0.10095 | 0 | 0 | 0 | 0 | 0 | 0 | 0 | 0 | 0 | 0 | 0 | 0 | 0 | 0 | 0 | 0 | 0 | 0 | 0 | 0 | 0 | 0 | 0 | 0 | 0 | 0 | 0 | 0 | 0 | 20 | 18.96 | 20 | 20.19 | 0 | 0 | 0 | 0 | 0 | 0 | 0 | 0 | 0 | 0 | 0 | 0 | 0 | 0 | 0 | 0 | 0 | 0 | 0 | 0 | 0 | 0 | -10 | 0 | 0 | Off | 49580.2 | 0 | 25.5 | 24.9 | 1 | 75 | 75 | 0 | 0 | 80.7 | 80.7 | 79.5 | 79.5 | 19.3 | 19.3 | 20.5 | 20.5 | 75 | 75 | 0 | 0 | 0 | 113787
113.23 | 5.3125 | 105.8963 | 0.0005 | 25 | 25 | 0 | 25 | 25.15 | 10 | 9.52 | 10 | 10.1 | 200 | 19.3 | 19.3 | 80.7 | 80.7 | 20.5 | 20.5 | 79.5 | 79.5 | 5.896306 | 0 | 0 | 0 | 0.1 | 0.0952 | 0.1 | 0.101 | 0 | 0 | 0 | 0 | 0 | 0 | 0 | 0 | 0 | 0 | 0 | 0 | 0 | 0 | 0 | 0 | 0 | 0 | 0 | 0 | 0 | 0 | 0 | 0 | 0 | 0 | 0 | 0 | 0 | 20 | 19.04 | 20 | 20.2 | 0 | 0 | 0 | 0 | 0 | 0 | 0 | 0 | 0 | 0 | 0 | 0 | 0 | 0 | 0 | 0 | 0 | 0 | 0 | 0 | 0 | 0 | -10 | 0 | 0 | Off | 49599.2 | 0 | 25.5 | 24.9 | 1 | 75 | 75 | 0 | 0 | 80.7 | 80.7 | 79.5 | 79.5 | 19.3 | 19.3 | 20.5 | 20.5 | 75 | 75 | 0 | 0 | 0 | 113798
113.57 | 5.3125 | 105.8963 | 0.0005 | 25 | 25 | 0 | 25 | 25.16 | 10 | 9.545 | 10 | 10.06 | 200 | 19.3 | 19.3 | 80.7 | 80.7 | 20.5 | 20.5 | 79.5 | 79.4 | 5.896306 | 0 | 0 | 0 | 0.1 | 0.09545 | 0.1 | 0.1006 | 0 | 0 | 0 | 0 | 0 | 0 | 0 | 0 | 0 | 0 | 0 | 0 | 0 | 0 | 0 | 0 | 0 | 0 | 0 | 0 | 0 | 0 | 0 | 0 | 0 | 0 | 0 | 0 | 0 | 20 | 19.09 | 20 | 20.12 | 0 | 0 | 0 | 0 | 0 | 0 | 0 | 0 | 0 | 0 | 0 | 0 | 0 | 0 | 0 | 0 | 0 | 0 | 0 | 0 | 0 | 0 | -10 | 0 | 0 | Off | 49606.5 | 0 | 25.5 | 24.9 | 1 | 75 | 75 | 0 | 0 | 80.7 | 80.7 | 79.5 | 79.4 | 19.3 | 19.3 | 20.5 | 20.5 | 75 | 75 | 0 | 0 | 0 | 113763
113.9 | 5.3125 | 105.8963 | 0.0004 | 25 | 25 | 0 | 25 | 25.16 | 10 | 9.535 | 10 | 10.1 | 200 | 19.3 | 19.3 | 80.7 | 80.6 | 20.5 | 20.5 | 79.5 | 79.5 | 5.896306 | 0 | 0 | 0 | 0.1 | 0.09535 | 0.1 | 0.101 | 0 | 0 | 0 | 0 | 0 | 0 | 0 | 0 | 0 | 0 | 0 | 0 | 0 | 0 | 0 | 0 | 0 | 0 | 0 | 0 | 0 | 0 | 0 | 0 | 0 | 0 | 0 | 0 | 0 | 20 | 19.07 | 20 | 20.2 | 0 | 0 | 0 | 0 | 0 | 0 | 0 | 0 | 0 | 0 | 0 | 0 | 0 | 0 | 0 | 0 | 0 | 0 | 0 | 0 | 0 | 0 | -10 | 0 | 0 | Off | 49602.7 | 0 | 25.5 | 24.9 | 1 | 75 | 75 | 0 | 0 | 80.7 | 80.6 | 79.5 | 79.5 | 19.3 | 19.3 | 20.5 | 20.5 | 75 | 75 | 0 | 0 | 0 | 113789
114.24 | 5.3125 | 105.8963 | 0.0004 | 25 | 25 | 0 | 25 | 25.14 | 10 | 9.545 | 10 | 10.09 | 200 | 19.3 | 19.3 | 80.7 | 80.6 | 20.5 | 20.5 | 79.5 | 79.5 | 5.896306 | 0 | 0 | 0 | 0.1 | 0.09545 | 0.1 | 0.1009 | 0 | 0 | 0 | 0 | 0 | 0 | 0 | 0 | 0 | 0 | 0 | 0 | 0 | 0 | 0 | 0 | 0 | 0 | 0 | 0 | 0 | 0 | 0 | 0 | 0 | 0 | 0 | 0 | 0 | 20 | 19.09 | 20 | 20.18 | 0 | 0 | 0 | 0 | 0 | 0 | 0 | 0 | 0 | 0 | 0 | 0 | 0 | 0 | 0 | 0 | 0 | 0 | 0 | 0 | 0 | 0 | -10 | 0 | 0 | Off | 49599 | 0 | 25.5 | 25 | 1 | 75 | 75 | 0 | 0 | 80.7 | 80.6 | 79.5 | 79.5 | 19.3 | 19.3 | 20.5 | 20.5 | 75 | 75 | 0 | 0 | 0 | 113783
114.57 | 5.3125 | 105.8963 | 0.0003 | 25 | 25 | 0 | 25 | 25.15 | 10 | 9.54 | 15 | 10.07 | 200 | 19.3 | 19.3 | 80.7 | 80.7 | 30 | 20.5 | 70 | 79.6 | 5.896306 | 0 | 0 | 0 | 0.1 | 0.0954 | 0.15 | 0.1007 | 0 | 0 | 0 | 0 | 0 | 0 | 0 | 0 | 0 | 0 | 0 | 0 | 0 | 0 | 0 | 0 | 0 | 0 | 0 | 0 | 0 | 0 | 0 | 0 | 0 | 0 | 0 | 0 | 0 | 20 | 19.08 | 30 | 20.14 | 0 | 0 | 0 | 0 | 0 | 0 | 0 | 0 | 0 | 0 | 0 | 0 | 0 | 0 | 0 | 0 | 0 | 0 | 0 | 0 | 0 | 0 | -10 | 0 | 0 | Off | 49625.8 | 0 | 25.5 | 24.9 | 1 | 75 | 75 | 0 | 0 | 80.7 | 80.7 | 70 | 79.6 | 19.3 | 19.3 | 30 | 20.5 | 75 | 75 | 0 | 0 | 0 | 113763
114.9 | 5.3125 | 105.8963 | 0.0001 | 25 | 25 | 0 | 25 | 25.15 | 10 | 9.59 | 15 | 10.24 | 200 | 19.3 | 19.3 | 80.7 | 80.7 | 30 | 30 | 70 | 70.1 | 5.896306 | 0 | 0 | 0 | 0.1 | 0.0959 | 0.15 | 0.1024 | 0 | 0 | 0 | 0 | 0 | 0 | 0 | 0 | 0 | 0 | 0 | 0 | 0 | 0 | 0 | 0 | 0 | 0 | 0 | 0 | 0 | 0 | 0 | 0 | 0 | 0 | 0 | 0 | 0 | 20 | 19.18 | 30 | 20.48 | 0 | 0 | 0 | 0 | 0 | 0 | 0 | 0 | 0 | 0 | 0 | 0 | 0 | 0 | 0 | 0 | 0 | 0 | 0 | 0 | 0 | 0 | -10 | 0 | 0 | Off | 49639.2 | 0 | 25.5 | 25 | 1 | 75 | 75 | 0 | 0 | 80.7 | 80.7 | 70 | 70.1 | 19.3 | 19.3 | 30 | 30 | 75 | 75 | 0 | 0 | 0 | 114039
115.24 | 5.3125 | 105.8963 | 0.0002 | 25 | 25 | 0 | 25 | 25.14 | 10 | 9.545 | 15 | 14.35 | 200 | 19.3 | 19.3 | 80.7 | 80.7 | 30 | 30 | 70 | 70 | 5.896306 | 0 | 0 | 0 | 0.1 | 0.09545 | 0.15 | 0.1435 | 0 | 0 | 0 | 0 | 0 | 0 | 0 | 0 | 0 | 0 | 0 | 0 | 0 | 0 | 0 | 0 | 0 | 0 | 0 | 0 | 0 | 0 | 0 | 0 | 0 | 0 | 0 | 0 | 0 | 20 | 19.09 | 30 | 28.7 | 0 | 0 | 0 | 0 | 0 | 0 | 0 | 0 | 0 | 0 | 0 | 0 | 0 | 0 | 0 | 0 | 0 | 0 | 0 | 0 | 0 | 0 | -10 | 0 | 0 | Off | 49644.9 | 0 | 25.5 | 25.1 | 1 | 75 | 75 | 0 | 0 | 80.7 | 80.7 | 70 | 70 | 19.3 | 19.3 | 30 | 30 | 75 | 75 | 0 | 0 | 0 | 116380
115.57 | 5.3127 | 105.9003 | 0.0001 | 25 | 25 | 0 | 25 | 25.15 | 10 | 9.565 | 15 | 15.195 | 200 | 19.3 | 19.3 | 80.7 | 80.7 | 30 | 30 | 70 | 70 | 5.900293 | 0 | 0 | 0 | 0.1 | 0.09565 | 0.15 | 0.15195 | 0 | 0 | 0 | 0 | 0 | 0 | 0 | 0 | 0 | 0 | 0 | 0 | 0 | 0 | 0 | 0 | 0 | 0 | 0 | 0 | 0 | 0 | 0 | 0 | 0 | 0 | 0 | 0 | 0 | 20 | 19.13 | 30 | 30.39 | 0 | 0 | 0 | 0 | 0 | 0 | 0 | 0 | 0 | 0 | 0 | 0 | 0 | 0 | 0 | 0 | 0 | 0 | 0 | 0 | 0 | 0 | -10 | 0 | 0 | Off | 49655.5 | 0 | 25.5 | 25 | 1 | 75 | 75 | 0 | 0 | 80.7 | 80.7 | 70 | 70 | 19.3 | 19.3 | 30 | 30 | 75 | 75 | 0 | 0 | 0 | 116943
115.9 | 5.3156 | 105.9581 | 0.002 | 25 | 25 | 0 | 25 | 25.16 | 10 | 9.565 | 15 | 15.385 | 200 | 19.3 | 19.3 | 80.7 | 80.7 | 30 | 30 | 70 | 69.9 | 5.9581 | 0 | 0 | 0 | 0.1 | 0.09565 | 0.15 | 0.15385 | 0 | 0 | 0 | 0 | 0 | 0 | 0 | 0 | 0 | 0 | 0 | 0 | 0 | 0 | 0 | 0 | 0 | 0 | 0 | 0 | 0 | 0 | 0 | 0 | 0 | 0 | 0 | 0 | 0 | 20 | 19.13 | 30 | 30.77 | 0 | 0 | 0 | 0 | 0 | 0 | 0 | 0 | 0 | 0 | 0 | 0 | 0 | 0 | 0 | 0 | 0 | 0 | 0 | 0 | 0 | 0 | -10 | 0 | 0 | Off | 50326.1 | 0 | 25.5 | 25 | 1 | 75 | 75 | 0 | 0 | 80.7 | 80.7 | 70 | 69.9 | 19.3 | 19.3 | 30 | 30 | 75 | 75 | 0 | 0 | 0 | 117076
116.24 | 5.3211 | 106.0677 | 0.0103 | 25 | 25 | 0 | 25 | 25.15 | 10 | 9.6 | 15 | 15.4 | 200 | 19.3 | 19.2 | 80.7 | 80.7 | 30 | 30 | 70 | 69.9 | 6.067734 | 0 | 0 | 0 | 0.1 | 0.096 | 0.15 | 0.154 | 0 | 0 | 0 | 0 | 0 | 0 | 0 | 0 | 0 | 0 | 0 | 0 | 0 | 0 | 0 | 0 | 0 | 0 | 0 | 0 | 0 | 0 | 0 | 0 | 0 | 0 | 0 | 0 | 0 | 20 | 19.2 | 30 | 30.8 | 0 | 0 | 0 | 0 | 0 | 0 | 0 | 0 | 0 | 0 | 0 | 0 | 0 | 0 | 0 | 0 | 0 | 0 | 0 | 0 | 0 | 0 | -10 | 0 | 0 | Off | 51810.8 | 0 | 25.5 | 24.9 | 1 | 75 | 75 | 0 | 0 | 80.7 | 80.7 | 70 | 69.9 | 19.3 | 19.2 | 30 | 30 | 75 | 75 | 0 | 0 | 0 | 117095
116.57 | 5.3257 | 106.1594 | 0.025 | 25 | 25 | 0 | 25 | 25.17 | 10 | 9.565 | 15 | 15.405 | 200 | 19.3 | 19.3 | 80.7 | 80.7 | 30 | 30 | 70 | 69.9 | 6.159428 | 0 | 0 | 0 | 0.1 | 0.09565 | 0.15 | 0.15405 | 0 | 0 | 0 | 0 | 0 | 0 | 0 | 0 | 0 | 0 | 0 | 0 | 0 | 0 | 0 | 0 | 0 | 0 | 0 | 0 | 0 | 0 | 0 | 0 | 0 | 0 | 0 | 0 | 0 | 20 | 19.13 | 30 | 30.81 | 0 | 0 | 0 | 0 | 0 | 0 | 0 | 0 | 0 | 0 | 0 | 0 | 0 | 0 | 0 | 0 | 0 | 0 | 0 | 0 | 0 | 0 | -10 | 0 | 0 | Off | 52503 | 0 | 25.5 | 25 | 1 | 75 | 75.1 | 0 | 0 | 80.7 | 80.7 | 70 | 69.9 | 19.3 | 19.3 | 30 | 30 | 75 | 75.1 | 0 | 0 | 0 | 117098
116.91 | 5.3277 | 106.1993 | 0.0428 | 25 | 25 | 0 | 25 | 25.16 | 10 | 9.56 | 15 | 15.41 | 200 | 19.3 | 19.3 | 80.7 | 80.7 | 30 | 30 | 70 | 70 | 6.199294 | 0 | 0 | 0 | 0.1 | 0.0956 | 0.15 | 0.1541 | 0 | 0 | 0 | 0 | 0 | 0 | 0 | 0 | 0 | 0 | 0 | 0 | 0 | 0 | 0 | 0 | 0 | 0 | 0 | 0 | 0 | 0 | 0 | 0 | 0 | 0 | 0 | 0 | 0 | 20 | 19.12 | 30 | 30.82 | 0 | 0 | 0 | 0 | 0 | 0 | 0 | 0 | 0 | 0 | 0 | 0 | 0 | 0 | 0 | 0 | 0 | 0 | 0 | 0 | 0 | 0 | -10 | 0 | 0 | Off | 52921.3 | 0 | 25.5 | 24.9 | 1 | 75 | 75 | 0 | 0 | 80.7 | 80.7 | 70 | 70 | 19.3 | 19.3 | 30 | 30 | 75 | 75 | 0 | 0.8 | 0 | 117100
117.24 | 5.3283 | 106.2113 | 0.0585 | 25 | 25 | 0 | 25 | 25.14 | 10 | 9.555 | 15 | 15.42 | 200 | 19.3 | 19.3 | 80.7 | 80.7 | 30 | 30 | 70 | 70 | 6.211254 | 0 | 0 | 0 | 0.1 | 0.09555 | 0.15 | 0.1542 | 0 | 0 | 0 | 0 | 0 | 0 | 0 | 0 | 0 | 0 | 0 | 0 | 0 | 0 | 0 | 0 | 0 | 0 | 0 | 0 | 0 | 0 | 0 | 0 | 0 | 0 | 0 | 0 | 0 | 20 | 19.11 | 30 | 30.84 | 0 | 0 | 0 | 0 | 0 | 0 | 0 | 0 | 0 | 0 | 0 | 0 | 0 | 0 | 0 | 0 | 0 | 0 | 0 | 0 | 0 | 0 | -10 | 0 | 0 | Off | 53248.9 | 0 | 25.5 | 24.9 | 1 | 75 | 75 | 0 | 0 | 80.7 | 80.7 | 70 | 70 | 19.3 | 19.3 | 30 | 30 | 75 | 75 | 0 | 0 | 0 | 117110
117.57 | 5.3286 | 106.2172 | 0.0718 | 25 | 25 | 0 | 25 | 25.17 | 10 | 9.565 | 15 | 15.435 | 200 | 19.3 | 19.3 | 80.7 | 80.6 | 30 | 30 | 70 | 70 | 6.217234 | 0 | 0 | 0 | 0.1 | 0.09565 | 0.15 | 0.15435 | 0 | 0 | 0 | 0 | 0 | 0 | 0 | 0 | 0 | 0 | 0 | 0 | 0 | 0 | 0 | 0 | 0 | 0 | 0 | 0 | 0 | 0 | 0 | 0 | 0 | 0 | 0 | 0 | 0 | 20 | 19.13 | 30 | 30.87 | 0 | 0 | 0 | 0 | 0 | 0 | 0 | 0 | 0 | 0 | 0 | 0 | 0 | 0 | 0 | 0 | 0 | 0 | 0 | 0 | 0 | 0 | -10 | 0 | 0 | Off | 53471.9 | 0 | 25.5 | 24.9 | 1 | 75 | 74.9 | 0 | 0 | 80.7 | 80.6 | 70 | 70 | 19.3 | 19.3 | 30 | 30 | 75 | 74.9 | 0 | 0 | 0 | 117122
117.91 | 5.3286 | 106.2172 | 0.0825 | 25 | 25 | 0 | 25 | 25.15 | 10 | 9.54 | 15 | 15.435 | 200 | 19.3 | 19.3 | 80.7 | 80.6 | 30 | 30 | 70 | 70 | 6.217234 | 0 | 0 | 0 | 0.1 | 0.0954 | 0.15 | 0.15435 | 0 | 0 | 0 | 0 | 0 | 0 | 0 | 0 | 0 | 0 | 0 | 0 | 0 | 0 | 0 | 0 | 0 | 0 | 0 | 0 | 0 | 0 | 0 | 0 | 0 | 0 | 0 | 0 | 0 | 20 | 19.08 | 30 | 30.87 | 0 | 0 | 0 | 0 | 0 | 0 | 0 | 0 | 0 | 0 | 0 | 0 | 0 | 0 | 0 | 0 | 0 | 0 | 0 | 0 | 0 | 0 | -10 | 0 | 0 | Off | 53631.3 | 0 | 25.5 | 24.9 | 1 | 75 | 75 | 0 | 0 | 80.7 | 80.6 | 70 | 70 | 19.3 | 19.3 | 30 | 30 | 75 | 75 | 0 | 0 | 0 | 117117
118.24 | 5.3285 | 106.2152 | 0.0894 | 25 | 25 | 0 | 25 | 25.14 | 10 | 9.565 | 15 | 15.43 | 200 | 19.3 | 19.3 | 80.7 | 80.7 | 30 | 30 | 70 | 70 | 6.215241 | 0 | 0 | 0 | 0.1 | 0.09565 | 0.15 | 0.1543 | 0 | 0 | 0 | 0 | 0 | 0 | 0 | 0 | 0 | 0 | 0 | 0 | 0 | 0 | 0 | 0 | 0 | 0 | 0 | 0 | 0 | 0 | 0 | 0 | 0 | 0 | 0 | 0 | 0 | 20 | 19.13 | 30 | 30.86 | 0 | 0 | 0 | 0 | 0 | 0 | 0 | 0 | 0 | 0 | 0 | 0 | 0 | 0 | 0 | 0 | 0 | 0 | 0 | 0 | 0 | 0 | -10 | 0 | 0 | Off | 53717.3 | 0 | 25.5 | 24.8 | 1 | 75 | 75 | 0 | 0 | 80.7 | 80.7 | 70 | 70 | 19.3 | 19.3 | 30 | 30 | 75 | 75 | 0 | 0 | 0 | 117113
118.58 | 5.3284 | 106.2132 | 0.0931 | 25 | 25 | 0 | 25 | 25.15 | 10 | 9.535 | 15 | 15.42 | 200 | 19.3 | 19.3 | 80.7 | 80.7 | 30 | 30 | 70 | 70 | 6.213248 | 0 | 0 | 0 | 0.1 | 0.09535 | 0.15 | 0.1542 | 0 | 0 | 0 | 0 | 0 | 0 | 0 | 0 | 0 | 0 | 0 | 0 | 0 | 0 | 0 | 0 | 0 | 0 | 0 | 0 | 0 | 0 | 0 | 0 | 0 | 0 | 0 | 0 | 0 | 20 | 19.07 | 30 | 30.84 | 0 | 0 | 0 | 0 | 0 | 0 | 0 | 0 | 0 | 0 | 0 | 0 | 0 | 0 | 0 | 0 | 0 | 0 | 0 | 0 | 0 | 0 | -10 | 0 | 0 | Off | 53821.2 | 0 | 25.5 | 25 | 1 | 75 | 75 | 0 | 0 | 80.7 | 80.7 | 70 | 70 | 19.3 | 19.3 | 30 | 30 | 75 | 75 | 0 | 0 | 0 | 117106
118.91 | 5.3283 | 106.2113 | 0.0932 | 25 | 25 | 0 | 25 | 25.15 | 10 | 9.54 | 15 | 15.42 | 200 | 19.3 | 19.3 | 80.7 | 80.7 | 30 | 30 | 70 | 69.9 | 6.211254 | 0 | 0 | 0 | 0.1 | 0.0954 | 0.15 | 0.1542 | 0 | 0 | 0 | 0 | 0 | 0 | 0 | 0 | 0 | 0 | 0 | 0 | 0 | 0 | 0 | 0 | 0 | 0 | 0 | 0 | 0 | 0 | 0 | 0 | 0 | 0 | 0 | 0 | 0 | 20 | 19.08 | 30 | 30.84 | 0 | 0 | 0 | 0 | 0 | 0 | 0 | 0 | 0 | 0 | 0 | 0 | 0 | 0 | 0 | 0 | 0 | 0 | 0 | 0 | 0 | 0 | -10 | 0 | 0 | Off | 53855.1 | 0 | 25.5 | 24.9 | 1 | 75 | 75 | 0 | 0 | 80.7 | 80.7 | 70 | 69.9 | 19.3 | 19.3 | 30 | 30 | 75 | 75 | 0 | 0 | 0 | 117109
119.25 | 5.3282 | 106.2093 | 0.0902 | 25 | 25 | 0 | 25 | 25.15 | 10 | 9.56 | 15 | 15.41 | 200 | 19.3 | 19.3 | 80.7 | 80.8 | 30 | 30 | 70 | 70 | 6.209261 | 0 | 0 | 0 | 0.1 | 0.0956 | 0.15 | 0.1541 | 0 | 0 | 0 | 0 | 0 | 0 | 0 | 0 | 0 | 0 | 0 | 0 | 0 | 0 | 0 | 0 | 0 | 0 | 0 | 0 | 0 | 0 | 0 | 0 | 0 | 0 | 0 | 0 | 0 | 20 | 19.12 | 30 | 30.82 | 0 | 0 | 0 | 0 | 0 | 0 | 0 | 0 | 0 | 0 | 0 | 0 | 0 | 0 | 0 | 0 | 0 | 0 | 0 | 0 | 0 | 0 | -10 | 0 | 0 | Off | 53898.3 | 0 | 25.5 | 25 | 1 | 75 | 75 | 0 | 0 | 80.7 | 80.8 | 70 | 70 | 19.3 | 19.3 | 30 | 30 | 75 | 75 | 0 | 0 | 0 | 117102
119.58 | 5.328 | 106.2053 | 0.0834 | 25 | 25 | 0 | 25 | 25.15 | 10 | 9.565 | 15 | 15.405 | 200 | 19.3 | 19.3 | 80.7 | 80.6 | 30 | 30 | 70 | 70 | 6.205274 | 0 | 0 | 0 | 0.1 | 0.09565 | 0.15 | 0.15405 | 0 | 0 | 0 | 0 | 0 | 0 | 0 | 0 | 0 | 0 | 0 | 0 | 0 | 0 | 0 | 0 | 0 | 0 | 0 | 0 | 0 | 0 | 0 | 0 | 0 | 0 | 0 | 0 | 0 | 20 | 19.13 | 30 | 30.81 | 0 | 0 | 0 | 0 | 0 | 0 | 0 | 0 | 0 | 0 | 0 | 0 | 0 | 0 | 0 | 0 | 0 | 0 | 0 | 0 | 0 | 0 | -10 | 0 | 0 | Off | 53930.8 | 0 | 25.5 | 25 | 1 | 75 | 74.9 | 0 | 0 | 80.7 | 80.6 | 70 | 70 | 19.3 | 19.3 | 30 | 30 | 75 | 74.9 | 0 | 0 | 0 | 117097
119.91 | 5.328 | 106.2053 | 0.0737 | 25 | 25 | 0 | 25 | 25.15 | 10 | 9.455 | 15 | 15.405 | 200 | 19.3 | 19.3 | 80.7 | 80.7 | 30 | 30 | 70 | 70 | 6.205274 | 0 | 0 | 0 | 0.1 | 0.09455 | 0.15 | 0.15405 | 0 | 0 | 0 | 0 | 0 | 0 | 0 | 0 | 0 | 0 | 0 | 0 | 0 | 0 | 0 | 0 | 0 | 0 | 0 | 0 | 0 | 0 | 0 | 0 | 0 | 0 | 0 | 0 | 0 | 20 | 18.91 | 30 | 30.81 | 0 | 0 | 0 | 0 | 0 | 0 | 0 | 0 | 0 | 0 | 0 | 0 | 0 | 0 | 0 | 0 | 0 | 0 | 0 | 0 | 0 | 0 | -10 | 0 | 0 | Off | 53963.6 | 0 | 25.5 | 24.9 | 1 | 75 | 75 | 0 | 0 | 80.7 | 80.7 | 70 | 70 | 19.3 | 19.3 | 30 | 30 | 75 | 75 | 0 | 0 | 0 | 117102
120.25 | 5.3279 | 106.2033 | 0.0601 | 25 | 25 | 0 | 25 | 25.14 | 10 | 9.565 | 15 | 15.41 | 200 | 19.3 | 19.3 | 80.7 | 80.7 | 30 | 30.2 | 70 | 70 | 6.203281 | 0 | 0 | 0 | 0.1 | 0.09565 | 0.15 | 0.1541 | 0 | 0 | 0 | 0 | 0 | 0 | 0 | 0 | 0 | 0 | 0 | 0 | 0 | 0 | 0 | 0 | 0 | 0 | 0 | 0 | 0 | 0 | 0 | 0 | 0 | 0 | 0 | 0 | 0 | 20 | 19.13 | 30 | 30.82 | 0 | 0 | 0 | 0 | 0 | 0 | 0 | 0 | 0 | 0 | 0 | 0 | 0 | 0 | 0 | 0 | 0 | 0 | 0 | 0 | 0 | 0 | -10 | 0 | 0 | Off | 53999 | 0 | 25.5 | 25 | 1 | 75 | 75 | 0 | 0 | 80.7 | 80.7 | 70 | 70 | 19.3 | 19.3 | 30 | 30.2 | 75 | 75 | 0 | 1.6 | 0 | 117105
120.58 | 5.3277 | 106.1993 | 0.0439 | 25 | 25 | 0 | 25 | 25.14 | 10 | 9.565 | 15 | 15.43 | 200 | 19.3 | 19.3 | 80.7 | 80.7 | 30 | 30 | 70 | 70 | 6.199294 | 0 | 0 | 0 | 0.1 | 0.09565 | 0.15 | 0.1543 | 0 | 0 | 0 | 0 | 0 | 0 | 0 | 0 | 0 | 0 | 0 | 0 | 0 | 0 | 0 | 0 | 0 | 0 | 0 | 0 | 0 | 0 | 0 | 0 | 0 | 0 | 0 | 0 | 0 | 20 | 19.13 | 30 | 30.86 | 0 | 0 | 0 | 0 | 0 | 0 | 0 | 0 | 0 | 0 | 0 | 0 | 0 | 0 | 0 | 0 | 0 | 0 | 0 | 0 | 0 | 0 | -10 | 0 | 0 | Off | 54031.2 | 0 | 25.5 | 24.9 | 1 | 75 | 75 | 0 | 0 | 80.7 | 80.7 | 70 | 70 | 19.3 | 19.3 | 30 | 30 | 75 | 75 | 0 | 0 | 0 | 117114
120.92 | 5.3276 | 106.1973 | 0.0253 | 25 | 25 | 0 | 25 | 25.14 | 10 | 9.54 | 15 | 15.435 | 200 | 19.3 | 19.3 | 80.7 | 80.7 | 30 | 30 | 70 | 70 | 6.197301 | 0 | 0 | 0 | 0.1 | 0.0954 | 0.15 | 0.15435 | 0 | 0 | 0 | 0 | 0 | 0 | 0 | 0 | 0 | 0 | 0 | 0 | 0 | 0 | 0 | 0 | 0 | 0 | 0 | 0 | 0 | 0 | 0 | 0 | 0 | 0 | 0 | 0 | 0 | 20 | 19.08 | 30 | 30.87 | 0 | 0 | 0 | 0 | 0 | 0 | 0 | 0 | 0 | 0 | 0 | 0 | 0 | 0 | 0 | 0 | 0 | 0 | 0 | 0 | 0 | 0 | -10 | 0 | 0 | Off | 54062.8 | 0 | 25.5 | 24.9 | 1 | 75 | 75 | 0 | 0 | 80.7 | 80.7 | 70 | 70 | 19.3 | 19.3 | 30 | 30 | 75 | 75 | 0 | 0 | 0 | 117118
121.25 | 5.3275 | 106.1953 | 0.0086 | 25 | 25 | 0 | 25 | 25.15 | 10 | 9.54 | 15 | 15.435 | 200 | 19.3 | 19.3 | 80.7 | 80.7 | 30 | 30 | 70 | 70 | 6.195308 | 0 | 0 | 0 | 0.1 | 0.0954 | 0.15 | 0.15435 | 0 | 0 | 0 | 0 | 0 | 0 | 0 | 0 | 0 | 0 | 0 | 0 | 0 | 0 | 0 | 0 | 0 | 0 | 0 | 0 | 0 | 0 | 0 | 0 | 0 | 0 | 0 | 0 | 0 | 20 | 19.08 | 30 | 30.87 | 0 | 0 | 0 | 0 | 0 | 0 | 0 | 0 | 0 | 0 | 0 | 0 | 0 | 0 | 0 | 0 | 0 | 0 | 0 | 0 | 0 | 0 | -10 | 0 | 0 | Off | 54090 | 0 | 25.5 | 24.8 | 1 | 75 | 75 | 0 | 0 | 80.7 | 80.7 | 70 | 70 | 19.3 | 19.3 | 30 | 30 | 75 | 75 | 0 | 0 | 0 | 117118
121.58 | 5.3275 | 106.1953 | -0.0004 | 25 | 25 | 0 | 25 | 25.16 | 10 | 9.525 | 15 | 15.425 | 200 | 19.3 | 19.3 | 80.7 | 80.8 | 30 | 30 | 70 | 70 | 6.195308 | 0 | 0 | 0 | 0.1 | 0.09525 | 0.15 | 0.15425 | 0 | 0 | 0 | 0 | 0 | 0 | 0 | 0 | 0 | 0 | 0 | 0 | 0 | 0 | 0 | 0 | 0 | 0 | 0 | 0 | 0 | 0 | 0 | 0 | 0 | 0 | 0 | 0 | 0 | 20 | 19.05 | 30 | 30.85 | 0 | 0 | 0 | 0 | 0 | 0 | 0 | 0 | 0 | 0 | 0 | 0 | 0 | 0 | 0 | 0 | 0 | 0 | 0 | 0 | 0 | 0 | -10 | 0 | 0 | Off | 54117 | 0 | 25.5 | 24.8 | 1 | 75 | 75 | 0 | 0 | 80.7 | 80.8 | 70 | 70 | 19.3 | 19.3 | 30 | 30 | 75 | 75 | 0 | 0 | 0 | 117115
121.92 | 5.3274 | 106.1933 | -0.0042 | 25 | 25 | 0 | 25 | 25.13 | 10 | 9.63 | 15 | 15.425 | 200 | 19.3 | 19.3 | 80.7 | 80.7 | 30 | 30 | 70 | 70 | 6.193314 | 0 | 0 | 0 | 0.1 | 0.0963 | 0.15 | 0.15425 | 0 | 0 | 0 | 0 | 0 | 0 | 0 | 0 | 0 | 0 | 0 | 0 | 0 | 0 | 0 | 0 | 0 | 0 | 0 | 0 | 0 | 0 | 0 | 0 | 0 | 0 | 0 | 0 | 0 | 20 | 19.26 | 30 | 30.85 | 0 | 0 | 0 | 0 | 0 | 0 | 0 | 0 | 0 | 0 | 0 | 0 | 0 | 0 | 0 | 0 | 0 | 0 | 0 | 0 | 0 | 0 | -10 | 0 | 0 | Off | 54132.5 | 0 | 25.5 | 25 | 1 | 75 | 75 | 0 | 0 | 80.7 | 80.7 | 70 | 70 | 19.3 | 19.3 | 30 | 30 | 75 | 75 | 0 | 0 | 0 | 117118
122.25 | 5.3273 | 106.1913 | -0.0056 | 25 | 25 | 0 | 25 | 25.15 | 10 | 9.54 | 15 | 15.415 | 200 | 19.3 | 19.3 | 80.7 | 80.7 | 30 | 30 | 70 | 69.9 | 6.191321 | 0 | 0 | 0 | 0.1 | 0.0954 | 0.15 | 0.15415 | 0 | 0 | 0 | 0 | 0 | 0 | 0 | 0 | 0 | 0 | 0 | 0 | 0 | 0 | 0 | 0 | 0 | 0 | 0 | 0 | 0 | 0 | 0 | 0 | 0 | 0 | 0 | 0 | 0 | 20 | 19.08 | 30 | 30.83 | 0 | 0 | 0 | 0 | 0 | 0 | 0 | 0 | 0 | 0 | 0 | 0 | 0 | 0 | 0 | 0 | 0 | 0 | 0 | 0 | 0 | 0 | -10 | 0 | 0 | Off | 54147 | 0 | 25.5 | 24.9 | 1 | 75 | 75 | 0 | 0 | 80.7 | 80.7 | 70 | 69.9 | 19.3 | 19.3 | 30 | 30 | 75 | 75 | 0 | 0 | 0 | 117109
122.59 | 5.3273 | 106.1913 | -0.0059 | 25 | 25 | 0 | 25 | 25.15 | 10 | 9.625 | 15 | 15.43 | 200 | 19.3 | 19.3 | 80.7 | 80.6 | 30 | 30 | 70 | 70 | 6.191321 | 0 | 0 | 0 | 0.1 | 0.09625 | 0.15 | 0.1543 | 0 | 0 | 0 | 0 | 0 | 0 | 0 | 0 | 0 | 0 | 0 | 0 | 0 | 0 | 0 | 0 | 0 | 0 | 0 | 0 | 0 | 0 | 0 | 0 | 0 | 0 | 0 | 0 | 0 | 20 | 19.25 | 30 | 30.86 | 0 | 0 | 0 | 0 | 0 | 0 | 0 | 0 | 0 | 0 | 0 | 0 | 0 | 0 | 0 | 0 | 0 | 0 | 0 | 0 | 0 | 0 | -10 | 0 | 0 | Off | 54157.8 | 0 | 25.5 | 25 | 1 | 75 | 74.9 | 0 | 0 | 80.7 | 80.6 | 70 | 70 | 19.3 | 19.3 | 30 | 30 | 75 | 74.9 | 0 | 0 | 0 | 117114
122.92 | 5.3272 | 106.1893 | -0.0059 | 25 | 25 | 0 | 25 | 25.15 | 10 | 9.54 | 15 | 15.42 | 200 | 19.3 | 19.3 | 80.7 | 80.7 | 30 | 30 | 70 | 70 | 6.189328 | 0 | 0 | 0 | 0.1 | 0.0954 | 0.15 | 0.1542 | 0 | 0 | 0 | 0 | 0 | 0 | 0 | 0 | 0 | 0 | 0 | 0 | 0 | 0 | 0 | 0 | 0 | 0 | 0 | 0 | 0 | 0 | 0 | 0 | 0 | 0 | 0 | 0 | 0 | 20 | 19.08 | 30 | 30.84 | 0 | 0 | 0 | 0 | 0 | 0 | 0 | 0 | 0 | 0 | 0 | 0 | 0 | 0 | 0 | 0 | 0 | 0 | 0 | 0 | 0 | 0 | -10 | 0 | 0 | Off | 54181.3 | 0 | 25.5 | 24.9 | 1 | 75 | 75 | 0 | 0 | 80.7 | 80.7 | 70 | 70 | 19.3 | 19.3 | 30 | 30 | 75 | 75 | 0 | 0 | 0 | 117107
123.26 | 5.3272 | 106.1893 | -0.0056 | 25 | 25 | 0 | 25 | 25.15 | 10 | 9.565 | 15 | 15.425 | 200 | 19.3 | 19.3 | 80.7 | 80.7 | 30 | 30 | 70 | 70 | 6.189328 | 0 | 0 | 0 | 0.1 | 0.09565 | 0.15 | 0.15425 | 0 | 0 | 0 | 0 | 0 | 0 | 0 | 0 | 0 | 0 | 0 | 0 | 0 | 0 | 0 | 0 | 0 | 0 | 0 | 0 | 0 | 0 | 0 | 0 | 0 | 0 | 0 | 0 | 0 | 20 | 19.13 | 30 | 30.85 | 0 | 0 | 0 | 0 | 0 | 0 | 0 | 0 | 0 | 0 | 0 | 0 | 0 | 0 | 0 | 0 | 0 | 0 | 0 | 0 | 0 | 0 | -10 | 0 | 0 | Off | 54196.1 | 0 | 25.5 | 25 | 1 | 75 | 75 | 0 | 0 | 80.7 | 80.7 | 70 | 70 | 19.3 | 19.3 | 30 | 30 | 75 | 75 | 0 | 0 | 0 | 117114
123.59 | 5.3271 | 106.1873 | -0.0054 | 25 | 25 | 0 | 25 | 25.13 | 10 | 9.6 | 15 | 15.42 | 200 | 19.3 | 19.3 | 80.7 | 80.6 | 30 | 30 | 70 | 70 | 6.187334 | 0 | 0 | 0 | 0.1 | 0.096 | 0.15 | 0.1542 | 0 | 0 | 0 | 0 | 0 | 0 | 0 | 0 | 0 | 0 | 0 | 0 | 0 | 0 | 0 | 0 | 0 | 0 | 0 | 0 | 0 | 0 | 0 | 0 | 0 | 0 | 0 | 0 | 0 | 20 | 19.2 | 30 | 30.84 | 0 | 0 | 0 | 0 | 0 | 0 | 0 | 0 | 0 | 0 | 0 | 0 | 0 | 0 | 0 | 0 | 0 | 0 | 0 | 0 | 0 | 0 | -10 | 0 | 0 | Off | 54198.7 | 0 | 25.5 | 24.9 | 1 | 75 | 75 | 0 | 0 | 80.7 | 80.6 | 70 | 70 | 19.3 | 19.3 | 30 | 30 | 75 | 75 | 0 | 0 | 0 | 117108
123.92 | 5.3271 | 106.1873 | -0.005 | 25 | 25 | 0 | 25 | 25.15 | 10 | 9.565 | 15 | 15.41 | 200 | 19.3 | 19.3 | 80.7 | 80.7 | 30 | 30 | 70 | 69.9 | 6.187334 | 0 | 0 | 0 | 0.1 | 0.09565 | 0.15 | 0.1541 | 0 | 0 | 0 | 0 | 0 | 0 | 0 | 0 | 0 | 0 | 0 | 0 | 0 | 0 | 0 | 0 | 0 | 0 | 0 | 0 | 0 | 0 | 0 | 0 | 0 | 0 | 0 | 0 | 0 | 20 | 19.13 | 30 | 30.82 | 0 | 0 | 0 | 0 | 0 | 0 | 0 | 0 | 0 | 0 | 0 | 0 | 0 | 0 | 0 | 0 | 0 | 0 | 0 | 0 | 0 | 0 | -10 | 0 | 0 | Off | 54205.8 | 0 | 25.5 | 25 | 1 | 75 | 75 | 0 | 0 | 80.7 | 80.7 | 70 | 69.9 | 19.3 | 19.3 | 30 | 30 | 75 | 75 | 0 | 0 | 0 | 117101
124.26 | 5.327 | 106.1853 | -0.0048 | 25 | 25 | 0 | 25 | 25.13 | 10 | 9.565 | 15 | 15.405 | 200 | 19.3 | 19.3 | 80.7 | 80.7 | 30 | 30 | 70 | 70 | 6.185341 | 0 | 0 | 0 | 0.1 | 0.09565 | 0.15 | 0.15405 | 0 | 0 | 0 | 0 | 0 | 0 | 0 | 0 | 0 | 0 | 0 | 0 | 0 | 0 | 0 | 0 | 0 | 0 | 0 | 0 | 0 | 0 | 0 | 0 | 0 | 0 | 0 | 0 | 0 | 20 | 19.13 | 30 | 30.81 | 0 | 0 | 0 | 0 | 0 | 0 | 0 | 0 | 0 | 0 | 0 | 0 | 0 | 0 | 0 | 0 | 0 | 0 | 0 | 0 | 0 | 0 | -10 | 0 | 0 | Off | 54211.7 | 0 | 25.5 | 24.9 | 1 | 75 | 74.9 | 0 | 0 | 80.7 | 80.7 | 70 | 70 | 19.3 | 19.3 | 30 | 30 | 75 | 74.9 | 0 | 0 | 0 | 117092
124.59 | 5.327 | 106.1853 | -0.0044 | 25 | 25 | 0 | 25 | 25.14 | 10 | 9.6 | 15 | 15.4 | 200 | 19.3 | 19.3 | 80.7 | 80.7 | 30 | 29.7 | 70 | 70 | 6.185341 | 0 | 0 | 0 | 0.1 | 0.096 | 0.15 | 0.154 | 0 | 0 | 0 | 0 | 0 | 0 | 0 | 0 | 0 | 0 | 0 | 0 | 0 | 0 | 0 | 0 | 0 | 0 | 0 | 0 | 0 | 0 | 0 | 0 | 0 | 0 | 0 | 0 | 0 | 20 | 19.2 | 30 | 30.8 | 0 | 0 | 0 | 0 | 0 | 0 | 0 | 0 | 0 | 0 | 0 | 0 | 0 | 0 | 0 | 0 | 0 | 0 | 0 | 0 | 0 | 0 | -10 | 0 | 0 | Off | 54225.6 | 0 | 25.5 | 25 | 1 | 75 | 74.9 | 0 | 0 | 80.7 | 80.7 | 70 | 70 | 19.3 | 19.3 | 30 | 29.7 | 75 | 74.9 | 0 | 0.3 | 0 | 117089
124.93 | 5.3269 | 106.1833 | -0.0041 | 25 | 25 | 0 | 25 | 25.14 | 10 | 9.625 | 15 | 15.41 | 200 | 19.3 | 19.2 | 80.7 | 80.7 | 30 | 30.2 | 70 | 70 | 6.183348 | 0 | 0 | 0 | 0.1 | 0.09625 | 0.15 | 0.1541 | 0 | 0 | 0 | 0 | 0 | 0 | 0 | 0 | 0 | 0 | 0 | 0 | 0 | 0 | 0 | 0 | 0 | 0 | 0 | 0 | 0 | 0 | 0 | 0 | 0 | 0 | 0 | 0 | 0 | 20 | 19.25 | 30 | 30.82 | 0 | 0 | 0 | 0 | 0 | 0 | 0 | 0 | 0 | 0 | 0 | 0 | 0 | 0 | 0 | 0 | 0 | 0 | 0 | 0 | 0 | 0 | -10 | 0 | 0 | Off | 54231.9 | 0 | 25.5 | 25.1 | 1 | 75 | 74.9 | 0 | 0 | 80.7 | 80.7 | 70 | 70 | 19.3 | 19.2 | 30 | 30.2 | 75 | 74.9 | 0 | 0 | 0 | 117094
125.26 | 5.3269 | 106.1833 | -0.0038 | 25 | 25 | 0 | 25 | 25.15 | 10 | 9.565 | 15 | 15.43 | 200 | 19.3 | 19.3 | 80.7 | 80.7 | 30 | 30 | 70 | 70 | 6.183348 | 0 | 0 | 0 | 0.1 | 0.09565 | 0.15 | 0.1543 | 0 | 0 | 0 | 0 | 0 | 0 | 0 | 0 | 0 | 0 | 0 | 0 | 0 | 0 | 0 | 0 | 0 | 0 | 0 | 0 | 0 | 0 | 0 | 0 | 0 | 0 | 0 | 0 | 0 | 20 | 19.13 | 30 | 30.86 | 0 | 0 | 0 | 0 | 0 | 0 | 0 | 0 | 0 | 0 | 0 | 0 | 0 | 0 | 0 | 0 | 0 | 0 | 0 | 0 | 0 | 0 | -10 | 0 | 0 | Off | 54233.1 | 0 | 25.5 | 24.9 | 1 | 75 | 75 | 0 | 0 | 80.7 | 80.7 | 70 | 70 | 19.3 | 19.3 | 30 | 30 | 75 | 75 | 0 | 0 | 0 | 117121
125.6 | 5.3268 | 106.1814 | -0.0035 | 25 | 25 | 0 | 25 | 25.13 | 10 | 9.565 | 15 | 15.43 | 200 | 19.3 | 19.3 | 80.7 | 80.7 | 30 | 30 | 70 | 70 | 6.181354 | 0 | 0 | 0 | 0.1 | 0.09565 | 0.15 | 0.1543 | 0 | 0 | 0 | 0 | 0 | 0 | 0 | 0 | 0 | 0 | 0 | 0 | 0 | 0 | 0 | 0 | 0 | 0 | 0 | 0 | 0 | 0 | 0 | 0 | 0 | 0 | 0 | 0 | 0 | 20 | 19.13 | 30 | 30.86 | 0 | 0 | 0 | 0 | 0 | 0 | 0 | 0 | 0 | 0 | 0 | 0 | 0 | 0 | 0 | 0 | 0 | 0 | 0 | 0 | 0 | 0 | -10 | 0 | 0 | Off | 54248.3 | 0 | 25.5 | 24.9 | 1 | 75 | 75 | 0 | 0 | 80.7 | 80.7 | 70 | 70 | 19.3 | 19.3 | 30 | 30 | 75 | 75 | 0 | 0 | 0 | 117116
125.93 | 5.3268 | 106.1814 | -0.0033 | 25 | 25 | 0 | 25 | 25.13 | 10 | 9.585 | 15 | 15.435 | 200 | 19.3 | 19.3 | 80.7 | 80.7 | 30 | 30 | 70 | 70 | 6.181354 | 0 | 0 | 0 | 0.1 | 0.09585 | 0.15 | 0.15435 | 0 | 0 | 0 | 0 | 0 | 0 | 0 | 0 | 0 | 0 | 0 | 0 | 0 | 0 | 0 | 0 | 0 | 0 | 0 | 0 | 0 | 0 | 0 | 0 | 0 | 0 | 0 | 0 | 0 | 20 | 19.17 | 30 | 30.87 | 0 | 0 | 0 | 0 | 0 | 0 | 0 | 0 | 0 | 0 | 0 | 0 | 0 | 0 | 0 | 0 | 0 | 0 | 0 | 0 | 0 | 0 | -10 | 0 | 0 | Off | 54255.8 | 0 | 25.5 | 24.8 | 1 | 75 | 75 | 0 | 0 | 80.7 | 80.7 | 70 | 70 | 19.3 | 19.3 | 30 | 30 | 75 | 75 | 0 | 0 | 0 | 117109
126.27 | 5.3268 | 106.1814 | -0.0031 | 25 | 25 | 0 | 25 | 25.11 | 10 | 9.61 | 15 | 15.43 | 200 | 19.3 | 19.3 | 80.7 | 80.7 | 30 | 30 | 70 | 70 | 6.181354 | 0 | 0 | 0 | 0.1 | 0.0961 | 0.15 | 0.1543 | 0 | 0 | 0 | 0 | 0 | 0 | 0 | 0 | 0 | 0 | 0 | 0 | 0 | 0 | 0 | 0 | 0 | 0 | 0 | 0 | 0 | 0 | 0 | 0 | 0 | 0 | 0 | 0 | 0 | 20 | 19.22 | 30 | 30.86 | 0 | 0 | 0 | 0 | 0 | 0 | 0 | 0 | 0 | 0 | 0 | 0 | 0 | 0 | 0 | 0 | 0 | 0 | 0 | 0 | 0 | 0 | -10 | 0 | 0 | Off | 54249.7 | 0 | 25.5 | 25 | 1 | 75 | 75 | 0 | 0 | 80.7 | 80.7 | 70 | 70 | 19.3 | 19.3 | 30 | 30 | 75 | 75 | 0 | 0 | 0 | 117114
126.6 | 5.3267 | 106.1794 | -0.0029 | 25 | 25 | 0 | 25 | 25.13 | 10 | 9.545 | 15 | 15.435 | 200 | 19.3 | 19.3 | 80.7 | 80.7 | 30 | 30 | 70 | 70 | 6.179361 | 0 | 0 | 0 | 0.1 | 0.09545 | 0.15 | 0.15435 | 0 | 0 | 0 | 0 | 0 | 0 | 0 | 0 | 0 | 0 | 0 | 0 | 0 | 0 | 0 | 0 | 0 | 0 | 0 | 0 | 0 | 0 | 0 | 0 | 0 | 0 | 0 | 0 | 0 | 20 | 19.09 | 30 | 30.87 | 0 | 0 | 0 | 0 | 0 | 0 | 0 | 0 | 0 | 0 | 0 | 0 | 0 | 0 | 0 | 0 | 0 | 0 | 0 | 0 | 0 | 0 | -10 | 0 | 0 | Off | 54264.6 | 0 | 25.5 | 24.9 | 1 | 75 | 75 | 0 | 0 | 80.7 | 80.7 | 70 | 70 | 19.3 | 19.3 | 30 | 30 | 75 | 75 | 0 | 0 | 0 | 117122
126.93 | 5.3267 | 106.1794 | -0.0028 | 25 | 25 | 0 | 25 | 25.14 | 10 | 9.555 | 15 | 15.435 | 200 | 19.3 | 19.3 | 80.7 | 80.7 | 30 | 30 | 70 | 70 | 6.179361 | 0 | 0 | 0 | 0.1 | 0.09555 | 0.15 | 0.15435 | 0 | 0 | 0 | 0 | 0 | 0 | 0 | 0 | 0 | 0 | 0 | 0 | 0 | 0 | 0 | 0 | 0 | 0 | 0 | 0 | 0 | 0 | 0 | 0 | 0 | 0 | 0 | 0 | 0 | 20 | 19.11 | 30 | 30.87 | 0 | 0 | 0 | 0 | 0 | 0 | 0 | 0 | 0 | 0 | 0 | 0 | 0 | 0 | 0 | 0 | 0 | 0 | 0 | 0 | 0 | 0 | -10 | 0 | 0 | Off | 54271.7 | 0 | 25.5 | 24.9 | 1 | 75 | 75 | 0 | 0 | 80.7 | 80.7 | 70 | 70 | 19.3 | 19.3 | 30 | 30 | 75 | 75 | 0 | 0 | 0 | 117115
127.27 | 5.3267 | 106.1794 | -0.0027 | 25 | 25 | 0 | 25 | 25.12 | 10 | 9.625 | 15 | 15.42 | 200 | 19.3 | 19.3 | 80.7 | 80.6 | 30 | 30 | 70 | 70 | 6.179361 | 0 | 0 | 0 | 0.1 | 0.09625 | 0.15 | 0.1542 | 0 | 0 | 0 | 0 | 0 | 0 | 0 | 0 | 0 | 0 | 0 | 0 | 0 | 0 | 0 | 0 | 0 | 0 | 0 | 0 | 0 | 0 | 0 | 0 | 0 | 0 | 0 | 0 | 0 | 20 | 19.25 | 30 | 30.84 | 0 | 0 | 0 | 0 | 0 | 0 | 0 | 0 | 0 | 0 | 0 | 0 | 0 | 0 | 0 | 0 | 0 | 0 | 0 | 0 | 0 | 0 | -10 | 0 | 0 | Off | 54273.2 | 0 | 25.5 | 24.9 | 1 | 75 | 75 | 0 | 0 | 80.7 | 80.6 | 70 | 70 | 19.3 | 19.3 | 30 | 30 | 75 | 75 | 0 | 0 | 0 | 117110
127.6 | 5.3267 | 106.1794 | -0.0024 | 25 | 25 | 0 | 25 | 25.13 | 10 | 9.51 | 15 | 15.42 | 200 | 19.3 | 19.3 | 80.7 | 80.7 | 30 | 30 | 70 | 70 | 6.179361 | 0 | 0 | 0 | 0.1 | 0.0951 | 0.15 | 0.1542 | 0 | 0 | 0 | 0 | 0 | 0 | 0 | 0 | 0 | 0 | 0 | 0 | 0 | 0 | 0 | 0 | 0 | 0 | 0 | 0 | 0 | 0 | 0 | 0 | 0 | 0 | 0 | 0 | 0 | 20 | 19.02 | 30 | 30.84 | 0 | 0 | 0 | 0 | 0 | 0 | 0 | 0 | 0 | 0 | 0 | 0 | 0 | 0 | 0 | 0 | 0 | 0 | 0 | 0 | 0 | 0 | -10 | 0 | 0 | Off | 54262.6 | 0 | 25.5 | 25 | 1 | 75 | 75 | 0 | 0 | 80.7 | 80.7 | 70 | 70 | 19.3 | 19.3 | 30 | 30 | 75 | 75 | 0 | 0 | 0 | 117108
127.94 | 5.3266 | 106.1774 | -0.0023 | 25 | 25 | 0 | 25 | 25.12 | 10 | 9.54 | 15 | 15.42 | 200 | 19.3 | 19.3 | 80.7 | 80.7 | 30 | 30 | 70 | 70 | 6.177368 | 0 | 0 | 0 | 0.1 | 0.0954 | 0.15 | 0.1542 | 0 | 0 | 0 | 0 | 0 | 0 | 0 | 0 | 0 | 0 | 0 | 0 | 0 | 0 | 0 | 0 | 0 | 0 | 0 | 0 | 0 | 0 | 0 | 0 | 0 | 0 | 0 | 0 | 0 | 20 | 19.08 | 30 | 30.84 | 0 | 0 | 0 | 0 | 0 | 0 | 0 | 0 | 0 | 0 | 0 | 0 | 0 | 0 | 0 | 0 | 0 | 0 | 0 | 0 | 0 | 0 | -10 | 0 | 0 | Off | 54264.1 | 0 | 25.5 | 24.8 | 1 | 75 | 75 | 0 | 0 | 80.7 | 80.7 | 70 | 70 | 19.3 | 19.3 | 30 | 30 | 75 | 75 | 0 | 0 | 0 | 117107
128.27 | 5.3266 | 106.1774 | -0.0022 | 25 | 25 | 0 | 25 | 25.15 | 10 | 9.57 | 15 | 15.42 | 200 | 19.3 | 19.3 | 80.7 | 80.7 | 30 | 30 | 70 | 69.9 | 6.177368 | 0 | 0 | 0 | 0.1 | 0.0957 | 0.15 | 0.1542 | 0 | 0 | 0 | 0 | 0 | 0 | 0 | 0 | 0 | 0 | 0 | 0 | 0 | 0 | 0 | 0 | 0 | 0 | 0 | 0 | 0 | 0 | 0 | 0 | 0 | 0 | 0 | 0 | 0 | 20 | 19.14 | 30 | 30.84 | 0 | 0 | 0 | 0 | 0 | 0 | 0 | 0 | 0 | 0 | 0 | 0 | 0 | 0 | 0 | 0 | 0 | 0 | 0 | 0 | 0 | 0 | -10 | 0 | 0 | Off | 54268.7 | 0 | 25.5 | 25 | 1 | 75 | 75 | 0 | 0 | 80.7 | 80.7 | 70 | 69.9 | 19.3 | 19.3 | 30 | 30 | 75 | 75 | 0 | 0 | 0 | 117112
128.6 | 5.3266 | 106.1774 | -0.0021 | 25 | 25 | 0 | 25 | 25.1 | 10 | 9.565 | 15 | 15.41 | 200 | 19.3 | 19.3 | 80.7 | 80.7 | 30 | 30 | 70 | 70 | 6.177368 | 0 | 0 | 0 | 0.1 | 0.09565 | 0.15 | 0.1541 | 0 | 0 | 0 | 0 | 0 | 0 | 0 | 0 | 0 | 0 | 0 | 0 | 0 | 0 | 0 | 0 | 0 | 0 | 0 | 0 | 0 | 0 | 0 | 0 | 0 | 0 | 0 | 0 | 0 | 20 | 19.13 | 30 | 30.82 | 0 | 0 | 0 | 0 | 0 | 0 | 0 | 0 | 0 | 0 | 0 | 0 | 0 | 0 | 0 | 0 | 0 | 0 | 0 | 0 | 0 | 0 | -10 | 0 | 0 | Off | 54288.8 | 0 | 25.5 | 25 | 1 | 75 | 74.9 | 0 | 0 | 80.7 | 80.7 | 70 | 70 | 19.3 | 19.3 | 30 | 30 | 75 | 74.9 | 0 | 0 | 0 | 117103
128.94 | 5.3266 | 106.1774 | -0.002 | 25 | 25 | 0 | 25 | 25.14 | 10 | 9.54 | 15 | 15.415 | 200 | 19.3 | 19.2 | 80.7 | 80.7 | 30 | 30 | 70 | 70 | 6.177368 | 0 | 0 | 0 | 0.1 | 0.0954 | 0.15 | 0.15415 | 0 | 0 | 0 | 0 | 0 | 0 | 0 | 0 | 0 | 0 | 0 | 0 | 0 | 0 | 0 | 0 | 0 | 0 | 0 | 0 | 0 | 0 | 0 | 0 | 0 | 0 | 0 | 0 | 0 | 20 | 19.08 | 30 | 30.83 | 0 | 0 | 0 | 0 | 0 | 0 | 0 | 0 | 0 | 0 | 0 | 0 | 0 | 0 | 0 | 0 | 0 | 0 | 0 | 0 | 0 | 0 | -10 | 0 | 0 | Off | 54270.8 | 0 | 25.5 | 25.2 | 1 | 75 | 75 | 0 | 0 | 80.7 | 80.7 | 70 | 70 | 19.3 | 19.2 | 30 | 30 | 75 | 75 | 0 | 0 | 0 | 117104
129.27 | 5.3265 | 106.1754 | -0.0019 | 25 | 25 | 0 | 25 | 25.14 | 10 | 9.58 | 15 | 15.42 | 200 | 19.3 | 19.3 | 80.7 | 80.7 | 30 | 30 | 70 | 69.9 | 6.175374 | 0 | 0 | 0 | 0.1 | 0.0958 | 0.15 | 0.1542 | 0 | 0 | 0 | 0 | 0 | 0 | 0 | 0 | 0 | 0 | 0 | 0 | 0 | 0 | 0 | 0 | 0 | 0 | 0 | 0 | 0 | 0 | 0 | 0 | 0 | 0 | 0 | 0 | 0 | 20 | 19.16 | 30 | 30.84 | 0 | 0 | 0 | 0 | 0 | 0 | 0 | 0 | 0 | 0 | 0 | 0 | 0 | 0 | 0 | 0 | 0 | 0 | 0 | 0 | 0 | 0 | -10 | 0 | 0 | Off | 54248.9 | 0 | 25.5 | 24.9 | 1 | 75 | 75 | 0 | 0 | 80.7 | 80.7 | 70 | 69.9 | 19.3 | 19.3 | 30 | 30 | 75 | 75 | 0 | 0 | 0 | 117106
129.61 | 5.3265 | 106.1754 | -0.0018 | 25 | 25 | 0 | 25 | 25.13 | 10 | 9.565 | 15 | 15.405 | 200 | 19.3 | 19.3 | 80.7 | 80.7 | 30 | 30 | 70 | 69.9 | 6.175374 | 0 | 0 | 0 | 0.1 | 0.09565 | 0.15 | 0.15405 | 0 | 0 | 0 | 0 | 0 | 0 | 0 | 0 | 0 | 0 | 0 | 0 | 0 | 0 | 0 | 0 | 0 | 0 | 0 | 0 | 0 | 0 | 0 | 0 | 0 | 0 | 0 | 0 | 0 | 20 | 19.13 | 30 | 30.81 | 0 | 0 | 0 | 0 | 0 | 0 | 0 | 0 | 0 | 0 | 0 | 0 | 0 | 0 | 0 | 0 | 0 | 0 | 0 | 0 | 0 | 0 | -10 | 0 | 0 | Off | 54241.7 | 0 | 25.5 | 24.9 | 1 | 75 | 75 | 0 | 0 | 80.7 | 80.7 | 70 | 69.9 | 19.3 | 19.3 | 30 | 30 | 75 | 75 | 0 | 0 | 0 | 117095
129.94 | 5.3265 | 106.1754 | -0.0017 | 25 | 25 | 0 | 25 | 25.14 | 10 | 9.49 | 15 | 15.4 | 200 | 19.3 | 19.3 | 80.7 | 80.7 | 30 | 29.6 | 70 | 70 | 6.175374 | 0 | 0 | 0 | 0.1 | 0.0949 | 0.15 | 0.154 | 0 | 0 | 0 | 0 | 0 | 0 | 0 | 0 | 0 | 0 | 0 | 0 | 0 | 0 | 0 | 0 | 0 | 0 | 0 | 0 | 0 | 0 | 0 | 0 | 0 | 0 | 0 | 0 | 0 | 20 | 18.98 | 30 | 30.8 | 0 | 0 | 0 | 0 | 0 | 0 | 0 | 0 | 0 | 0 | 0 | 0 | 0 | 0 | 0 | 0 | 0 | 0 | 0 | 0 | 0 | 0 | -10 | 0 | 0 | Off | 54226.9 | 0 | 25.5 | 25 | 1 | 75 | 75 | 0 | 0 | 80.7 | 80.7 | 70 | 70 | 19.3 | 19.3 | 30 | 29.6 | 75 | 75 | 0 | 1.6 | 0 | 117100
130.28 | 5.3265 | 106.1754 | -0.0016 | 25 | 25 | 0 | 25 | 25.13 | 10 | 9.54 | 15 | 15.42 | 200 | 19.3 | 19.3 | 80.7 | 80.6 | 30 | 30 | 70 | 70 | 6.175374 | 0 | 0 | 0 | 0.1 | 0.0954 | 0.15 | 0.1542 | 0 | 0 | 0 | 0 | 0 | 0 | 0 | 0 | 0 | 0 | 0 | 0 | 0 | 0 | 0 | 0 | 0 | 0 | 0 | 0 | 0 | 0 | 0 | 0 | 0 | 0 | 0 | 0 | 0 | 20 | 19.08 | 30 | 30.84 | 0 | 0 | 0 | 0 | 0 | 0 | 0 | 0 | 0 | 0 | 0 | 0 | 0 | 0 | 0 | 0 | 0 | 0 | 0 | 0 | 0 | 0 | -10 | 0 | 0 | Off | 54219.1 | 0 | 25.5 | 24.9 | 1 | 75 | 75 | 0 | 0 | 80.7 | 80.6 | 70 | 70 | 19.3 | 19.3 | 30 | 30 | 75 | 75 | 0 | 0 | 0 | 117101
130.61 | 5.3265 | 106.1754 | -0.0015 | 25 | 25 | 0 | 25 | 25.13 | 10 | 9.565 | 15 | 15.43 | 200 | 19.3 | 19.3 | 80.7 | 80.6 | 30 | 30 | 70 | 70 | 6.175374 | 0 | 0 | 0 | 0.1 | 0.09565 | 0.15 | 0.1543 | 0 | 0 | 0 | 0 | 0 | 0 | 0 | 0 | 0 | 0 | 0 | 0 | 0 | 0 | 0 | 0 | 0 | 0 | 0 | 0 | 0 | 0 | 0 | 0 | 0 | 0 | 0 | 0 | 0 | 20 | 19.13 | 30 | 30.86 | 0 | 0 | 0 | 0 | 0 | 0 | 0 | 0 | 0 | 0 | 0 | 0 | 0 | 0 | 0 | 0 | 0 | 0 | 0 | 0 | 0 | 0 | -10 | 0 | 0 | Off | 54227 | 0 | 25.5 | 24.8 | 1 | 75 | 74.9 | 0 | 0 | 80.7 | 80.6 | 70 | 70 | 19.3 | 19.3 | 30 | 30 | 75 | 74.9 | 0 | 0 | 0 | 117116
130.94 | 5.3265 | 106.1754 | -0.0014 | 25 | 25 | 0 | 25 | 25.15 | 10 | 9.615 | 15 | 15.425 | 200 | 19.3 | 19.3 | 80.7 | 80.7 | 30 | 30 | 70 | 69.9 | 6.175374 | 0 | 0 | 0 | 0.1 | 0.09615 | 0.15 | 0.15425 | 0 | 0 | 0 | 0 | 0 | 0 | 0 | 0 | 0 | 0 | 0 | 0 | 0 | 0 | 0 | 0 | 0 | 0 | 0 | 0 | 0 | 0 | 0 | 0 | 0 | 0 | 0 | 0 | 0 | 20 | 19.23 | 30 | 30.85 | 0 | 0 | 0 | 0 | 0 | 0 | 0 | 0 | 0 | 0 | 0 | 0 | 0 | 0 | 0 | 0 | 0 | 0 | 0 | 0 | 0 | 0 | -10 | 0 | 0 | Off | 54230.4 | 0 | 25.5 | 25 | 1 | 75 | 75 | 0 | 0 | 80.7 | 80.7 | 70 | 69.9 | 19.3 | 19.3 | 30 | 30 | 75 | 75 | 0 | 0 | 0 | 117111
131.28 | 5.3265 | 106.1754 | -0.0013 | 25 | 25 | 0 | 25 | 25.13 | 10 | 9.55 | 15 | 15.435 | 200 | 19.3 | 19.3 | 80.7 | 80.7 | 30 | 30 | 70 | 69.9 | 6.175374 | 0 | 0 | 0 | 0.1 | 0.0955 | 0.15 | 0.15435 | 0 | 0 | 0 | 0 | 0 | 0 | 0 | 0 | 0 | 0 | 0 | 0 | 0 | 0 | 0 | 0 | 0 | 0 | 0 | 0 | 0 | 0 | 0 | 0 | 0 | 0 | 0 | 0 | 0 | 20 | 19.1 | 30 | 30.87 | 0 | 0 | 0 | 0 | 0 | 0 | 0 | 0 | 0 | 0 | 0 | 0 | 0 | 0 | 0 | 0 | 0 | 0 | 0 | 0 | 0 | 0 | -10 | 0 | 0 | Off | 54241.9 | 0 | 25.5 | 25 | 1 | 75 | 75 | 0 | 0 | 80.7 | 80.7 | 70 | 69.9 | 19.3 | 19.3 | 30 | 30 | 75 | 75 | 0 | 0 | 0 | 117120
131.61 | 5.3265 | 106.1754 | -0.0011 | 25 | 25 | 0 | 25 | 25.14 | 10 | 9.56 | 15 | 15.435 | 200 | 19.3 | 19.3 | 80.7 | 80.7 | 30 | 30 | 70 | 69.9 | 6.175374 | 0 | 0 | 0 | 0.1 | 0.0956 | 0.15 | 0.15435 | 0 | 0 | 0 | 0 | 0 | 0 | 0 | 0 | 0 | 0 | 0 | 0 | 0 | 0 | 0 | 0 | 0 | 0 | 0 | 0 | 0 | 0 | 0 | 0 | 0 | 0 | 0 | 0 | 0 | 20 | 19.12 | 30 | 30.87 | 0 | 0 | 0 | 0 | 0 | 0 | 0 | 0 | 0 | 0 | 0 | 0 | 0 | 0 | 0 | 0 | 0 | 0 | 0 | 0 | 0 | 0 | -10 | 0 | 0 | Off | 54240.9 | 0 | 25.5 | 24.9 | 1 | 75 | 75 | 0 | 0 | 80.7 | 80.7 | 70 | 69.9 | 19.3 | 19.3 | 30 | 30 | 75 | 75 | 0 | 0 | 0 | 117121
131.94 | 5.3264 | 106.1734 | -0.001 | 25 | 25 | 0 | 26 | 25.14 | 10 | 9.485 | 15 | 15.43 | 200 | 19.3 | 19.3 | 80.7 | 80.7 | 30 | 30 | 70 | 70 | 6.173381 | 0 | 0 | 0 | 0.1 | 0.09485 | 0.15 | 0.1543 | 0 | 0 | 0 | 0 | 0 | 0 | 0 | 0 | 0 | 0 | 0 | 0 | 0 | 0 | 0 | 0 | 0 | 0 | 0 | 0 | 0 | 0 | 0 | 0 | 0 | 0 | 0 | 0 | 0 | 20 | 18.97 | 30 | 30.86 | 0 | 0 | 0 | 0 | 0 | 0 | 0 | 0 | 0 | 0 | 0 | 0 | 0 | 0 | 0 | 0 | 0 | 0 | 0 | 0 | 0 | 0 | -10 | 0 | 0 | Off | 54246.2 | 0 | 25.5 | 24.9 | 1 | 75 | 75 | 0 | 0 | 80.7 | 80.7 | 70 | 70 | 19.3 | 19.3 | 30 | 30 | 75 | 75 | 0 | 0 | 0 | 117114
132.28 | 5.3265 | 106.1754 | -0.001 | 25 | 25 | 0 | 25 | 25.14 | 10 | 9.6 | 15 | 15.425 | 200 | 19.3 | 19.3 | 80.7 | 80.7 | 30 | 30 | 70 | 70 | 6.175374 | 0 | 0 | 0 | 0.1 | 0.096 | 0.15 | 0.15425 | 0 | 0 | 0 | 0 | 0 | 0 | 0 | 0 | 0 | 0 | 0 | 0 | 0 | 0 | 0 | 0 | 0 | 0 | 0 | 0 | 0 | 0 | 0 | 0 | 0 | 0 | 0 | 0 | 0 | 20 | 19.2 | 30 | 30.85 | 0 | 0 | 0 | 0 | 0 | 0 | 0 | 0 | 0 | 0 | 0 | 0 | 0 | 0 | 0 | 0 | 0 | 0 | 0 | 0 | 0 | 0 | -10 | 0 | 0 | Off | 54258.2 | 0 | 25.5 | 24.9 | 1 | 75 | 75 | 0 | 0 | 80.7 | 80.7 | 70 | 70 | 19.3 | 19.3 | 30 | 30 | 75 | 75 | 0 | 0 | 0 | 117112
132.61 | 5.3265 | 106.1754 | -0.0008 | 25 | 25 | 0 | 25 | 25.14 | 10 | 9.505 | 15 | 15.425 | 200 | 19.3 | 19.3 | 80.7 | 80.7 | 30 | 30 | 70 | 69.9 | 6.175374 | 0 | 0 | 0 | 0.1 | 0.09505 | 0.15 | 0.15425 | 0 | 0 | 0 | 0 | 0 | 0 | 0 | 0 | 0 | 0 | 0 | 0 | 0 | 0 | 0 | 0 | 0 | 0 | 0 | 0 | 0 | 0 | 0 | 0 | 0 | 0 | 0 | 0 | 0 | 20 | 19.01 | 30 | 30.85 | 0 | 0 | 0 | 0 | 0 | 0 | 0 | 0 | 0 | 0 | 0 | 0 | 0 | 0 | 0 | 0 | 0 | 0 | 0 | 0 | 0 | 0 | -10 | 0 | 0 | Off | 54250.2 | 0 | 25.5 | 24.8 | 1 | 75 | 75.1 | 0 | 0 | 80.7 | 80.7 | 70 | 69.9 | 19.3 | 19.3 | 30 | 30 | 75 | 75.1 | 0 | 0 | 0 | 117115
132.95 | 5.3265 | 106.1754 | -0.0006 | 25 | 25 | 0 | 25 | 25.14 | 10 | 9.575 | 15 | 15.42 | 200 | 19.3 | 19.3 | 80.7 | 80.6 | 30 | 30 | 70 | 70 | 6.175374 | 0 | 0 | 0 | 0.1 | 0.09575 | 0.15 | 0.1542 | 0 | 0 | 0 | 0 | 0 | 0 | 0 | 0 | 0 | 0 | 0 | 0 | 0 | 0 | 0 | 0 | 0 | 0 | 0 | 0 | 0 | 0 | 0 | 0 | 0 | 0 | 0 | 0 | 0 | 20 | 19.15 | 30 | 30.84 | 0 | 0 | 0 | 0 | 0 | 0 | 0 | 0 | 0 | 0 | 0 | 0 | 0 | 0 | 0 | 0 | 0 | 0 | 0 | 0 | 0 | 0 | -10 | 0 | 0 | Off | 54229 | 0 | 25.5 | 24.9 | 1 | 75 | 75 | 0 | 0 | 80.7 | 80.6 | 70 | 70 | 19.3 | 19.3 | 30 | 30 | 75 | 75 | 0 | 0 | 0 | 117106
133.28 | 5.3264 | 106.1734 | -0.0006 | 25 | 25 | 0 | 25 | 25.11 | 10 | 9.555 | 15 | 15.42 | 200 | 19.3 | 19.2 | 80.7 | 80.7 | 30 | 30 | 70 | 70 | 6.173381 | 0 | 0 | 0 | 0.1 | 0.09555 | 0.15 | 0.1542 | 0 | 0 | 0 | 0 | 0 | 0 | 0 | 0 | 0 | 0 | 0 | 0 | 0 | 0 | 0 | 0 | 0 | 0 | 0 | 0 | 0 | 0 | 0 | 0 | 0 | 0 | 0 | 0 | 0 | 20 | 19.11 | 30 | 30.84 | 0 | 0 | 0 | 0 | 0 | 0 | 0 | 0 | 0 | 0 | 0 | 0 | 0 | 0 | 0 | 0 | 0 | 0 | 0 | 0 | 0 | 0 | -10 | 0 | 0 | Off | 54227.3 | 0 | 25.5 | 24.9 | 1 | 75 | 75 | 0 | 0 | 80.7 | 80.7 | 70 | 70 | 19.3 | 19.2 | 30 | 30 | 75 | 75 | 0 | 0 | 0 | 117108
133.62 | 5.3264 | 106.1734 | -0.0006 | 25 | 25 | 0 | 25 | 25.14 | 10 | 9.555 | 15 | 15.415 | 200 | 19.3 | 19.3 | 80.7 | 80.7 | 30 | 30 | 70 | 70 | 6.173381 | 0 | 0 | 0 | 0.1 | 0.09555 | 0.15 | 0.15415 | 0 | 0 | 0 | 0 | 0 | 0 | 0 | 0 | 0 | 0 | 0 | 0 | 0 | 0 | 0 | 0 | 0 | 0 | 0 | 0 | 0 | 0 | 0 | 0 | 0 | 0 | 0 | 0 | 0 | 20 | 19.11 | 30 | 30.83 | 0 | 0 | 0 | 0 | 0 | 0 | 0 | 0 | 0 | 0 | 0 | 0 | 0 | 0 | 0 | 0 | 0 | 0 | 0 | 0 | 0 | 0 | -10 | 0 | 0 | Off | 54230.4 | 0 | 25.5 | 25 | 1 | 75 | 75 | 0 | 0 | 80.7 | 80.7 | 70 | 70 | 19.3 | 19.3 | 30 | 30 | 75 | 75 | 0 | 0 | 0 | 117103
133.95 | 5.3264 | 106.1734 | -0.0006 | 25 | 25 | 0 | 25 | 25.13 | 10 | 9.575 | 15 | 15.42 | 200 | 19.3 | 19.3 | 80.7 | 80.7 | 30 | 30 | 70 | 70 | 6.173381 | 0 | 0 | 0 | 0.1 | 0.09575 | 0.15 | 0.1542 | 0 | 0 | 0 | 0 | 0 | 0 | 0 | 0 | 0 | 0 | 0 | 0 | 0 | 0 | 0 | 0 | 0 | 0 | 0 | 0 | 0 | 0 | 0 | 0 | 0 | 0 | 0 | 0 | 0 | 20 | 19.15 | 30 | 30.84 | 0 | 0 | 0 | 0 | 0 | 0 | 0 | 0 | 0 | 0 | 0 | 0 | 0 | 0 | 0 | 0 | 0 | 0 | 0 | 0 | 0 | 0 | -10 | 0 | 0 | Off | 54233.7 | 0 | 25.5 | 24.9 | 1 | 75 | 75 | 0 | 0 | 80.7 | 80.7 | 70 | 70 | 19.3 | 19.3 | 30 | 30 | 75 | 75 | 0 | 0 | 0 | 117108
134.29 | 5.3264 | 106.1734 | -0.0005 | 25 | 25 | 0 | 25 | 25.13 | 10 | 9.495 | 15 | 15.415 | 200 | 19.3 | 19.2 | 80.7 | 80.7 | 30 | 30 | 70 | 70 | 6.173381 | 0 | 0 | 0 | 0.1 | 0.09495 | 0.15 | 0.15415 | 0 | 0 | 0 | 0 | 0 | 0 | 0 | 0 | 0 | 0 | 0 | 0 | 0 | 0 | 0 | 0 | 0 | 0 | 0 | 0 | 0 | 0 | 0 | 0 | 0 | 0 | 0 | 0 | 0 | 20 | 18.99 | 30 | 30.83 | 0 | 0 | 0 | 0 | 0 | 0 | 0 | 0 | 0 | 0 | 0 | 0 | 0 | 0 | 0 | 0 | 0 | 0 | 0 | 0 | 0 | 0 | -10 | 0 | 0 | Off | 54224.8 | 0 | 25.5 | 25 | 1 | 75 | 75 | 0 | 0 | 80.7 | 80.7 | 70 | 70 | 19.3 | 19.2 | 30 | 30 | 75 | 75 | 0 | 0 | 0 | 117103
134.62 | 5.3264 | 106.1734 | -0.0005 | 25 | 25 | 0 | 25 | 25.12 | 10 | 9.465 | 15 | 15.42 | 200 | 19.3 | 19.2 | 80.7 | 80.6 | 30 | 30 | 70 | 70 | 6.173381 | 0 | 0 | 0 | 0.1 | 0.09465 | 0.15 | 0.1542 | 0 | 0 | 0 | 0 | 0 | 0 | 0 | 0 | 0 | 0 | 0 | 0 | 0 | 0 | 0 | 0 | 0 | 0 | 0 | 0 | 0 | 0 | 0 | 0 | 0 | 0 | 0 | 0 | 0 | 20 | 18.93 | 30 | 30.84 | 0 | 0 | 0 | 0 | 0 | 0 | 0 | 0 | 0 | 0 | 0 | 0 | 0 | 0 | 0 | 0 | 0 | 0 | 0 | 0 | 0 | 0 | -10 | 0 | 0 | Off | 54219.7 | 0 | 25.5 | 25.1 | 1 | 75 | 75 | 0 | 0 | 80.7 | 80.6 | 70 | 70 | 19.3 | 19.2 | 30 | 30 | 75 | 75 | 0 | 0 | 0 | 117106
134.95 | 5.3264 | 106.1734 | -0.0005 | 25 | 25 | 0 | 25 | 25.13 | 10 | 9.57 | 15 | 15.415 | 200 | 19.3 | 19.3 | 80.7 | 80.6 | 30 | 30 | 70 | 69.9 | 6.173381 | 0 | 0 | 0 | 0.1 | 0.0957 | 0.15 | 0.15415 | 0 | 0 | 0 | 0 | 0 | 0 | 0 | 0 | 0 | 0 | 0 | 0 | 0 | 0 | 0 | 0 | 0 | 0 | 0 | 0 | 0 | 0 | 0 | 0 | 0 | 0 | 0 | 0 | 0 | 20 | 19.14 | 30 | 30.83 | 0 | 0 | 0 | 0 | 0 | 0 | 0 | 0 | 0 | 0 | 0 | 0 | 0 | 0 | 0 | 0 | 0 | 0 | 0 | 0 | 0 | 0 | -10 | 0 | 0 | Off | 54185.8 | 0 | 25.5 | 25 | 1 | 75 | 75 | 0 | 0 | 80.7 | 80.6 | 70 | 69.9 | 19.3 | 19.3 | 30 | 30 | 75 | 75 | 0 | 0 | 0 | 117103
135.29 | 5.3264 | 106.1734 | -0.0005 | 25 | 25 | 0 | 25 | 25.13 | 10 | 9.53 | 15 | 15.41 | 200 | 19.3 | 19.3 | 80.7 | 80.7 | 30 | 30 | 70 | 69.9 | 6.173381 | 0 | 0 | 0 | 0.1 | 0.0953 | 0.15 | 0.1541 | 0 | 0 | 0 | 0 | 0 | 0 | 0 | 0 | 0 | 0 | 0 | 0 | 0 | 0 | 0 | 0 | 0 | 0 | 0 | 0 | 0 | 0 | 0 | 0 | 0 | 0 | 0 | 0 | 0 | 20 | 19.06 | 30 | 30.82 | 0 | 0 | 0 | 0 | 0 | 0 | 0 | 0 | 0 | 0 | 0 | 0 | 0 | 0 | 0 | 0 | 0 | 0 | 0 | 0 | 0 | 0 | -10 | 0 | 0 | Off | 54166.5 | 0 | 25.5 | 24.9 | 1 | 75 | 75 | 0 | 0 | 80.7 | 80.7 | 70 | 69.9 | 19.3 | 19.3 | 30 | 30 | 75 | 75 | 0 | 0 | 0 | 117100
135.62 | 5.3264 | 106.1734 | -0.0005 | 25 | 25 | 0 | 26 | 25.14 | 10 | 9.625 | 15 | 15.405 | 200 | 19.3 | 19.3 | 80.7 | 80.6 | 30 | 29.6 | 70 | 70 | 6.173381 | 0 | 0 | 0 | 0.1 | 0.09625 | 0.15 | 0.15405 | 0 | 0 | 0 | 0 | 0 | 0 | 0 | 0 | 0 | 0 | 0 | 0 | 0 | 0 | 0 | 0 | 0 | 0 | 0 | 0 | 0 | 0 | 0 | 0 | 0 | 0 | 0 | 0 | 0 | 20 | 19.25 | 30 | 30.81 | 0 | 0 | 0 | 0 | 0 | 0 | 0 | 0 | 0 | 0 | 0 | 0 | 0 | 0 | 0 | 0 | 0 | 0 | 0 | 0 | 0 | 0 | -10 | 0 | 0 | Off | 54168.8 | 0 | 25.5 | 25 | 1 | 75 | 75 | 0 | 0 | 80.7 | 80.6 | 70 | 70 | 19.3 | 19.3 | 30 | 29.6 | 75 | 75 | 0 | 0.7 | 0 | 117092
135.95 | 5.3264 | 106.1734 | -0.0004 | 25 | 25 | 0 | 25 | 25.16 | 10 | 9.555 | 15 | 15.42 | 200 | 19.3 | 19.2 | 80.7 | 80.7 | 30 | 30 | 70 | 70 | 6.173381 | 0 | 0 | 0 | 0.1 | 0.09555 | 0.15 | 0.1542 | 0 | 0 | 0 | 0 | 0 | 0 | 0 | 0 | 0 | 0 | 0 | 0 | 0 | 0 | 0 | 0 | 0 | 0 | 0 | 0 | 0 | 0 | 0 | 0 | 0 | 0 | 0 | 0 | 0 | 20 | 19.11 | 30 | 30.84 | 0 | 0 | 0 | 0 | 0 | 0 | 0 | 0 | 0 | 0 | 0 | 0 | 0 | 0 | 0 | 0 | 0 | 0 | 0 | 0 | 0 | 0 | -10 | 0 | 0 | Off | 54174.3 | 0 | 25.5 | 24.9 | 1 | 75 | 75 | 0 | 0 | 80.7 | 80.7 | 70 | 70 | 19.3 | 19.2 | 30 | 30 | 75 | 75 | 0 | 0 | 0 | 117106
136.29 | 5.3264 | 106.1734 | -0.0004 | 25 | 25 | 0 | 25 | 25.15 | 10 | 9.59 | 15 | 15.43 | 200 | 19.3 | 19.3 | 80.7 | 80.8 | 30 | 30 | 70 | 70 | 6.173381 | 0 | 0 | 0 | 0.1 | 0.0959 | 0.15 | 0.1543 | 0 | 0 | 0 | 0 | 0 | 0 | 0 | 0 | 0 | 0 | 0 | 0 | 0 | 0 | 0 | 0 | 0 | 0 | 0 | 0 | 0 | 0 | 0 | 0 | 0 | 0 | 0 | 0 | 0 | 20 | 19.18 | 30 | 30.86 | 0 | 0 | 0 | 0 | 0 | 0 | 0 | 0 | 0 | 0 | 0 | 0 | 0 | 0 | 0 | 0 | 0 | 0 | 0 | 0 | 0 | 0 | -10 | 0 | 0 | Off | 54167.1 | 0 | 25.5 | 24.9 | 1 | 75 | 75 | 0 | 0 | 80.7 | 80.8 | 70 | 70 | 19.3 | 19.3 | 30 | 30 | 75 | 75 | 0 | 0 | 0 | 117113
136.62 | 5.3263 | 106.1714 | -0.0004 | 25 | 25 | 0 | 25 | 25.15 | 10 | 9.54 | 15 | 15.425 | 200 | 19.3 | 19.3 | 80.7 | 80.8 | 30 | 30 | 70 | 70 | 6.171388 | 0 | 0 | 0 | 0.1 | 0.0954 | 0.15 | 0.15425 | 0 | 0 | 0 | 0 | 0 | 0 | 0 | 0 | 0 | 0 | 0 | 0 | 0 | 0 | 0 | 0 | 0 | 0 | 0 | 0 | 0 | 0 | 0 | 0 | 0 | 0 | 0 | 0 | 0 | 20 | 19.08 | 30 | 30.85 | 0 | 0 | 0 | 0 | 0 | 0 | 0 | 0 | 0 | 0 | 0 | 0 | 0 | 0 | 0 | 0 | 0 | 0 | 0 | 0 | 0 | 0 | -10 | 0 | 0 | Off | 54152.2 | 0 | 25.5 | 24.9 | 1 | 75 | 75 | 0 | 0 | 80.7 | 80.8 | 70 | 70 | 19.3 | 19.3 | 30 | 30 | 75 | 75 | 0 | 0 | 0 | 117133
136.96 | 5.3263 | 106.1714 | -0.0005 | 25 | 25 | 0 | 25 | 25.14 | 10 | 9.54 | 15 | 15.435 | 200 | 19.3 | 19.3 | 80.7 | 80.7 | 30 | 30 | 70 | 70 | 6.171388 | 0 | 0 | 0 | 0.1 | 0.0954 | 0.15 | 0.15435 | 0 | 0 | 0 | 0 | 0 | 0 | 0 | 0 | 0 | 0 | 0 | 0 | 0 | 0 | 0 | 0 | 0 | 0 | 0 | 0 | 0 | 0 | 0 | 0 | 0 | 0 | 0 | 0 | 0 | 20 | 19.08 | 30 | 30.87 | 0 | 0 | 0 | 0 | 0 | 0 | 0 | 0 | 0 | 0 | 0 | 0 | 0 | 0 | 0 | 0 | 0 | 0 | 0 | 0 | 0 | 0 | -10 | 0 | 0 | Off | 54162 | 0 | 25.5 | 24.9 | 1 | 75 | 75 | 0 | 0 | 80.7 | 80.7 | 70 | 70 | 19.3 | 19.3 | 30 | 30 | 75 | 75 | 0 | 0 | 0 | 117119
137.29 | 5.3264 | 106.1734 | -0.0005 | 25 | 25 | 0 | 25 | 25.14 | 10 | 9.45 | 15 | 15.42 | 200 | 19.3 | 19.2 | 80.7 | 80.7 | 30 | 30 | 70 | 70 | 6.173381 | 0 | 0 | 0 | 0.1 | 0.0945 | 0.15 | 0.1542 | 0 | 0 | 0 | 0 | 0 | 0 | 0 | 0 | 0 | 0 | 0 | 0 | 0 | 0 | 0 | 0 | 0 | 0 | 0 | 0 | 0 | 0 | 0 | 0 | 0 | 0 | 0 | 0 | 0 | 20 | 18.9 | 30 | 30.84 | 0 | 0 | 0 | 0 | 0 | 0 | 0 | 0 | 0 | 0 | 0 | 0 | 0 | 0 | 0 | 0 | 0 | 0 | 0 | 0 | 0 | 0 | -10 | 0 | 0 | Off | 54168.8 | 0 | 25.5 | 24.8 | 1 | 75 | 74.9 | 0 | 0 | 80.7 | 80.7 | 70 | 70 | 19.3 | 19.2 | 30 | 30 | 75 | 74.9 | 0 | 0 | 0 | 117109
137.62 | 5.3264 | 106.1734 | -0.0004 | 25 | 25 | 0 | 25 | 25.15 | 10 | 9.59 | 15 | 15.42 | 200 | 19.3 | 19.3 | 80.7 | 80.7 | 30 | 30 | 70 | 70 | 6.173381 | 0 | 0 | 0 | 0.1 | 0.0959 | 0.15 | 0.1542 | 0 | 0 | 0 | 0 | 0 | 0 | 0 | 0 | 0 | 0 | 0 | 0 | 0 | 0 | 0 | 0 | 0 | 0 | 0 | 0 | 0 | 0 | 0 | 0 | 0 | 0 | 0 | 0 | 0 | 20 | 19.18 | 30 | 30.84 | 0 | 0 | 0 | 0 | 0 | 0 | 0 | 0 | 0 | 0 | 0 | 0 | 0 | 0 | 0 | 0 | 0 | 0 | 0 | 0 | 0 | 0 | -10 | 0 | 0 | Off | 54171.2 | 0 | 25.5 | 25 | 1 | 75 | 75 | 0 | 0 | 80.7 | 80.7 | 70 | 70 | 19.3 | 19.3 | 30 | 30 | 75 | 75 | 0 | 0 | 0 | 117109
137.96 | 5.3263 | 106.1714 | -0.0003 | 25 | 25 | 0 | 25 | 25.12 | 10 | 9.555 | 15 | 15.415 | 200 | 19.3 | 19.3 | 80.7 | 80.7 | 30 | 30 | 70 | 70 | 6.171388 | 0 | 0 | 0 | 0.1 | 0.09555 | 0.15 | 0.15415 | 0 | 0 | 0 | 0 | 0 | 0 | 0 | 0 | 0 | 0 | 0 | 0 | 0 | 0 | 0 | 0 | 0 | 0 | 0 | 0 | 0 | 0 | 0 | 0 | 0 | 0 | 0 | 0 | 0 | 20 | 19.11 | 30 | 30.83 | 0 | 0 | 0 | 0 | 0 | 0 | 0 | 0 | 0 | 0 | 0 | 0 | 0 | 0 | 0 | 0 | 0 | 0 | 0 | 0 | 0 | 0 | -10 | 0 | 0 | Off | 54154.1 | 0 | 25.5 | 25 | 1 | 75 | 75 | 0 | 0 | 80.7 | 80.7 | 70 | 70 | 19.3 | 19.3 | 30 | 30 | 75 | 75 | 0 | 0 | 0 | 117105
138.29 | 5.3263 | 106.1714 | -0.0004 | 25 | 25 | 0 | 25 | 25.13 | 10 | 9.54 | 15 | 15.405 | 200 | 19.3 | 19.2 | 80.7 | 80.8 | 30 | 30 | 70 | 70 | 6.171388 | 0 | 0 | 0 | 0.1 | 0.0954 | 0.15 | 0.15405 | 0 | 0 | 0 | 0 | 0 | 0 | 0 | 0 | 0 | 0 | 0 | 0 | 0 | 0 | 0 | 0 | 0 | 0 | 0 | 0 | 0 | 0 | 0 | 0 | 0 | 0 | 0 | 0 | 0 | 20 | 19.08 | 30 | 30.81 | 0 | 0 | 0 | 0 | 0 | 0 | 0 | 0 | 0 | 0 | 0 | 0 | 0 | 0 | 0 | 0 | 0 | 0 | 0 | 0 | 0 | 0 | -10 | 0 | 0 | Off | 54152.5 | 0 | 25.5 | 24.9 | 1 | 75 | 75 | 0 | 0 | 80.7 | 80.8 | 70 | 70 | 19.3 | 19.2 | 30 | 30 | 75 | 75 | 0 | 0 | 0 | 117097
138.63 | 5.3263 | 106.1714 | -0.0004 | 25 | 25 | 0 | 25 | 25.13 | 10 | 9.565 | 15 | 15.405 | 200 | 19.3 | 19.3 | 80.7 | 80.7 | 30 | 30 | 70 | 69.9 | 6.171388 | 0 | 0 | 0 | 0.1 | 0.09565 | 0.15 | 0.15405 | 0 | 0 | 0 | 0 | 0 | 0 | 0 | 0 | 0 | 0 | 0 | 0 | 0 | 0 | 0 | 0 | 0 | 0 | 0 | 0 | 0 | 0 | 0 | 0 | 0 | 0 | 0 | 0 | 0 | 20 | 19.13 | 30 | 30.81 | 0 | 0 | 0 | 0 | 0 | 0 | 0 | 0 | 0 | 0 | 0 | 0 | 0 | 0 | 0 | 0 | 0 | 0 | 0 | 0 | 0 | 0 | -10 | 0 | 0 | Off | 54147.6 | 0 | 25.5 | 24.8 | 1 | 75 | 75.1 | 0 | 0 | 80.7 | 80.7 | 70 | 69.9 | 19.3 | 19.3 | 30 | 30 | 75 | 75.1 | 0 | 0 | 0 | 117103
138.96 | 5.3263 | 106.1714 | -0.0005 | 25 | 25 | 0 | 25 | 25.14 | 10 | 9.575 | 20 | 15.405 | 200 | 19.3 | 19.2 | 80.7 | 80.7 | 43 | 43 | 57 | 57 | 6.171388 | 0 | 0 | 0 | 0.1 | 0.09575 | 0.2 | 0.15405 | 0 | 0 | 0 | 0 | 0 | 0 | 0 | 0 | 0 | 0 | 0 | 0 | 0 | 0 | 0 | 0 | 0 | 0 | 0 | 0 | 0 | 0 | 0 | 0 | 0 | 0 | 0 | 0 | 0 | 20 | 19.15 | 40 | 30.81 | 0 | 0 | 0 | 0 | 0 | 0 | 0 | 0 | 0 | 0 | 0 | 0 | 0 | 0 | 0 | 0 | 0 | 0 | 0 | 0 | 0 | 0 | -10 | 0 | 0 | Off | 54136.8 | 0 | 25.5 | 25.1 | 1 | 75 | 75 | 0 | 0 | 80.7 | 80.7 | 57 | 57 | 19.3 | 19.2 | 43 | 43 | 75 | 75 | 0 | 0 | 0 | 117094
139.29 | 5.3263 | 106.1714 | -0.0005 | 25 | 25 | 0 | 25 | 25.12 | 10 | 9.545 | 20 | 16.39 | 200 | 19.3 | 19.3 | 80.7 | 80.7 | 43 | 43 | 57 | 57 | 6.171388 | 0 | 0 | 0 | 0.1 | 0.09545 | 0.2 | 0.1639 | 0 | 0 | 0 | 0 | 0 | 0 | 0 | 0 | 0 | 0 | 0 | 0 | 0 | 0 | 0 | 0 | 0 | 0 | 0 | 0 | 0 | 0 | 0 | 0 | 0 | 0 | 0 | 0 | 0 | 20 | 19.09 | 40 | 32.78 | 0 | 0 | 0 | 0 | 0 | 0 | 0 | 0 | 0 | 0 | 0 | 0 | 0 | 0 | 0 | 0 | 0 | 0 | 0 | 0 | 0 | 0 | -10 | 0 | 0 | Off | 54136.1 | 0 | 25.5 | 24.9 | 1 | 75 | 74.9 | 0 | 0 | 80.7 | 80.7 | 57 | 57 | 19.3 | 19.3 | 43 | 43 | 75 | 74.9 | 0 | 0 | 0 | 118271
139.63 | 5.3262 | 106.1694 | -0.0006 | 25 | 25 | 0 | 25 | 25.14 | 10 | 9.57 | 20 | 19.36 | 200 | 19.3 | 19.3 | 80.7 | 80.6 | 43 | 43 | 57 | 57 | 6.169394 | 0 | 0 | 0 | 0.1 | 0.0957 | 0.2 | 0.1936 | 0 | 0 | 0 | 0 | 0 | 0 | 0 | 0 | 0 | 0 | 0 | 0 | 0 | 0 | 0 | 0 | 0 | 0 | 0 | 0 | 0 | 0 | 0 | 0 | 0 | 0 | 0 | 0 | 0 | 20 | 19.14 | 40 | 38.72 | 0 | 0 | 0 | 0 | 0 | 0 | 0 | 0 | 0 | 0 | 0 | 0 | 0 | 0 | 0 | 0 | 0 | 0 | 0 | 0 | 0 | 0 | -10 | 0 | 0 | Off | 54133.8 | 0 | 25.5 | 24.8 | 1 | 75 | 75 | 0 | 0 | 80.7 | 80.6 | 57 | 57 | 19.3 | 19.3 | 43 | 43 | 75 | 75 | 0 | 0 | 0 | 120681
139.96 | 5.3266 | 106.1774 | -0.0006 | 25 | 25 | 0 | 25 | 25.13 | 10 | 9.59 | 20 | 19.915 | 200 | 19.3 | 19.3 | 80.7 | 80.7 | 43 | 43 | 57 | 57 | 6.177368 | 0 | 0 | 0 | 0.1 | 0.0959 | 0.2 | 0.19915 | 0 | 0 | 0 | 0 | 0 | 0 | 0 | 0 | 0 | 0 | 0 | 0 | 0 | 0 | 0 | 0 | 0 | 0 | 0 | 0 | 0 | 0 | 0 | 0 | 0 | 0 | 0 | 0 | 0 | 20 | 19.18 | 40 | 39.83 | 0 | 0 | 0 | 0 | 0 | 0 | 0 | 0 | 0 | 0 | 0 | 0 | 0 | 0 | 0 | 0 | 0 | 0 | 0 | 0 | 0 | 0 | -10 | 0 | 0 | Off | 54134.3 | 0 | 25.5 | 25.1 | 1 | 75 | 75 | 0 | 0 | 80.7 | 80.7 | 57 | 57 | 19.3 | 19.3 | 43 | 43 | 75 | 75 | 0 | 0 | 0 | 121234
140.3 | 5.3303 | 106.2511 | 0.0023 | 25 | 25 | 0 | 25 | 25.14 | 10 | 9.52 | 20 | 20.205 | 200 | 19.3 | 19.3 | 80.7 | 80.7 | 43 | 43 | 57 | 57 | 6.251121 | 0 | 0 | 0 | 0.1 | 0.0952 | 0.2 | 0.20205 | 0 | 0 | 0 | 0 | 0 | 0 | 0 | 0 | 0 | 0 | 0 | 0 | 0 | 0 | 0 | 0 | 0 | 0 | 0 | 0 | 0 | 0 | 0 | 0 | 0 | 0 | 0 | 0 | 0 | 20 | 19.04 | 40 | 40.41 | 0 | 0 | 0 | 0 | 0 | 0 | 0 | 0 | 0 | 0 | 0 | 0 | 0 | 0 | 0 | 0 | 0 | 0 | 0 | 0 | 0 | 0 | -10 | 0 | 0 | Off | 54749.9 | 0 | 25.5 | 24.8 | 1 | 75 | 74.9 | 0 | 0 | 80.7 | 80.7 | 57 | 57 | 19.3 | 19.3 | 43 | 43 | 75 | 74.9 | 0 | 0 | 0 | 121416
140.63 | 5.336 | 106.3647 | 0.012 | 25 | 25 | 0 | 25 | 25.13 | 10 | 9.48 | 20 | 20.22 | 200 | 19.3 | 19.3 | 80.7 | 80.7 | 43 | 43 | 57 | 57 | 6.364742 | 0 | 0 | 0 | 0.1 | 0.0948 | 0.2 | 0.2022 | 0 | 0 | 0 | 0 | 0 | 0 | 0 | 0 | 0 | 0 | 0 | 0 | 0 | 0 | 0 | 0 | 0 | 0 | 0 | 0 | 0 | 0 | 0 | 0 | 0 | 0 | 0 | 0 | 0 | 20 | 18.96 | 40 | 40.44 | 0 | 0 | 0 | 0 | 0 | 0 | 0 | 0 | 0 | 0 | 0 | 0 | 0 | 0 | 0 | 0 | 0 | 0 | 0 | 0 | 0 | 0 | -10 | 0 | 0 | Off | 55549.3 | 0 | 25.5 | 24.8 | 1 | 75 | 75 | 0 | 0 | 80.7 | 80.7 | 57 | 57 | 19.3 | 19.3 | 43 | 43 | 75 | 75 | 0 | 0.7 | 0 | 121426
140.96 | 5.3401 | 106.4465 | 0.0278 | 25 | 25 | 0 | 25 | 25.1 | 10 | 9.525 | 20 | 20.23 | 200 | 19.3 | 19.3 | 80.7 | 80.7 | 43 | 43 | 57 | 57 | 6.446469 | 0 | 0 | 0 | 0.1 | 0.09525 | 0.2 | 0.2023 | 0 | 0 | 0 | 0 | 0 | 0 | 0 | 0 | 0 | 0 | 0 | 0 | 0 | 0 | 0 | 0 | 0 | 0 | 0 | 0 | 0 | 0 | 0 | 0 | 0 | 0 | 0 | 0 | 0 | 20 | 19.05 | 40 | 40.46 | 0 | 0 | 0 | 0 | 0 | 0 | 0 | 0 | 0 | 0 | 0 | 0 | 0 | 0 | 0 | 0 | 0 | 0 | 0 | 0 | 0 | 0 | -10 | 0 | 0 | Off | 56283.3 | 0 | 25.5 | 25 | 1 | 75 | 75 | 0 | 0 | 80.7 | 80.7 | 57 | 57 | 19.3 | 19.3 | 43 | 43 | 75 | 75 | 0 | 0 | 0 | 121420
141.3 | 5.3419 | 106.4823 | 0.0459 | 25 | 25 | 0 | 25 | 25.16 | 10 | 9.545 | 20 | 20.22 | 200 | 19.3 | 19.3 | 80.7 | 80.7 | 43 | 43 | 57 | 56.9 | 6.482349 | 0 | 0 | 0 | 0.1 | 0.09545 | 0.2 | 0.2022 | 0 | 0 | 0 | 0 | 0 | 0 | 0 | 0 | 0 | 0 | 0 | 0 | 0 | 0 | 0 | 0 | 0 | 0 | 0 | 0 | 0 | 0 | 0 | 0 | 0 | 0 | 0 | 0 | 0 | 20 | 19.09 | 40 | 40.44 | 0 | 0 | 0 | 0 | 0 | 0 | 0 | 0 | 0 | 0 | 0 | 0 | 0 | 0 | 0 | 0 | 0 | 0 | 0 | 0 | 0 | 0 | -10 | 0 | 0 | Off | 56733.8 | 0 | 25.5 | 24.9 | 1 | 75 | 75 | 0 | 0 | 80.7 | 80.7 | 57 | 56.9 | 19.3 | 19.3 | 43 | 43 | 75 | 75 | 0 | 0 | 0 | 121424
141.63 | 5.3423 | 106.4903 | 0.0615 | 25 | 25 | 0 | 25 | 25.12 | 10 | 9.54 | 20 | 20.22 | 200 | 19.3 | 19.3 | 80.7 | 80.7 | 43 | 43 | 57 | 57 | 6.490322 | 0 | 0 | 0 | 0.1 | 0.0954 | 0.2 | 0.2022 | 0 | 0 | 0 | 0 | 0 | 0 | 0 | 0 | 0 | 0 | 0 | 0 | 0 | 0 | 0 | 0 | 0 | 0 | 0 | 0 | 0 | 0 | 0 | 0 | 0 | 0 | 0 | 0 | 0 | 20 | 19.08 | 40 | 40.44 | 0 | 0 | 0 | 0 | 0 | 0 | 0 | 0 | 0 | 0 | 0 | 0 | 0 | 0 | 0 | 0 | 0 | 0 | 0 | 0 | 0 | 0 | -10 | 0 | 0 | Off | 57026.2 | 0 | 25.5 | 24.9 | 1 | 75 | 75 | 0 | 0 | 80.7 | 80.7 | 57 | 57 | 19.3 | 19.3 | 43 | 43 | 75 | 75 | 0 | 0 | 0 | 121424
141.97 | 5.3425 | 106.4943 | 0.0743 | 25 | 25 | 0 | 25 | 25.14 | 10 | 9.57 | 20 | 20.23 | 200 | 19.3 | 19.3 | 80.7 | 80.7 | 43 | 43 | 57 | 57 | 6.494309 | 0 | 0 | 0 | 0.1 | 0.0957 | 0.2 | 0.2023 | 0 | 0 | 0 | 0 | 0 | 0 | 0 | 0 | 0 | 0 | 0 | 0 | 0 | 0 | 0 | 0 | 0 | 0 | 0 | 0 | 0 | 0 | 0 | 0 | 0 | 0 | 0 | 0 | 0 | 20 | 19.14 | 40 | 40.46 | 0 | 0 | 0 | 0 | 0 | 0 | 0 | 0 | 0 | 0 | 0 | 0 | 0 | 0 | 0 | 0 | 0 | 0 | 0 | 0 | 0 | 0 | -10 | 0 | 0 | Off | 57234.7 | 0 | 25.5 | 25 | 1 | 75 | 75 | 0 | 0 | 80.7 | 80.7 | 57 | 57 | 19.3 | 19.3 | 43 | 43 | 75 | 75 | 0 | 0 | 0 | 121430
142.3 | 5.3426 | 106.4963 | 0.0846 | 25 | 25 | 0 | 25 | 25.14 | 10 | 9.54 | 20 | 20.23 | 200 | 19.3 | 19.3 | 80.7 | 80.7 | 43 | 43 | 57 | 57 | 6.496302 | 0 | 0 | 0 | 0.1 | 0.0954 | 0.2 | 0.2023 | 0 | 0 | 0 | 0 | 0 | 0 | 0 | 0 | 0 | 0 | 0 | 0 | 0 | 0 | 0 | 0 | 0 | 0 | 0 | 0 | 0 | 0 | 0 | 0 | 0 | 0 | 0 | 0 | 0 | 20 | 19.08 | 40 | 40.46 | 0 | 0 | 0 | 0 | 0 | 0 | 0 | 0 | 0 | 0 | 0 | 0 | 0 | 0 | 0 | 0 | 0 | 0 | 0 | 0 | 0 | 0 | -10 | 0 | 0 | Off | 57328.2 | 0 | 25.5 | 25 | 1 | 75 | 75 | 0 | 0 | 80.7 | 80.7 | 57 | 57 | 19.3 | 19.3 | 43 | 43 | 75 | 75 | 0 | 1.9 | 0 | 121428
142.63 | 5.3425 | 106.4943 | 0.0912 | 25 | 25 | 0 | 25 | 25.13 | 10 | 9.585 | 20 | 20.225 | 200 | 19.3 | 19.3 | 80.7 | 80.7 | 43 | 43 | 57 | 57 | 6.494309 | 0 | 0 | 0 | 0.1 | 0.09585 | 0.2 | 0.20225 | 0 | 0 | 0 | 0 | 0 | 0 | 0 | 0 | 0 | 0 | 0 | 0 | 0 | 0 | 0 | 0 | 0 | 0 | 0 | 0 | 0 | 0 | 0 | 0 | 0 | 0 | 0 | 0 | 0 | 20 | 19.17 | 40 | 40.45 | 0 | 0 | 0 | 0 | 0 | 0 | 0 | 0 | 0 | 0 | 0 | 0 | 0 | 0 | 0 | 0 | 0 | 0 | 0 | 0 | 0 | 0 | -10 | 0 | 0 | Off | 57461.6 | 0 | 25.5 | 24.8 | 1 | 75 | 75 | 0 | 0 | 80.7 | 80.7 | 57 | 57 | 19.3 | 19.3 | 43 | 43 | 75 | 75 | 0 | 0 | 0 | 121426
142.97 | 5.3425 | 106.4943 | 0.0945 | 25 | 25 | 0 | 25 | 25.14 | 10 | 9.565 | 20 | 20.225 | 200 | 19.3 | 19.3 | 80.7 | 80.7 | 43 | 43 | 57 | 57 | 6.494309 | 0 | 0 | 0 | 0.1 | 0.09565 | 0.2 | 0.20225 | 0 | 0 | 0 | 0 | 0 | 0 | 0 | 0 | 0 | 0 | 0 | 0 | 0 | 0 | 0 | 0 | 0 | 0 | 0 | 0 | 0 | 0 | 0 | 0 | 0 | 0 | 0 | 0 | 0 | 20 | 19.13 | 40 | 40.45 | 0 | 0 | 0 | 0 | 0 | 0 | 0 | 0 | 0 | 0 | 0 | 0 | 0 | 0 | 0 | 0 | 0 | 0 | 0 | 0 | 0 | 0 | -10 | 0 | 0 | Off | 57509.9 | 0 | 25.5 | 24.9 | 1 | 75 | 75 | 0 | 0 | 80.7 | 80.7 | 57 | 57 | 19.3 | 19.3 | 43 | 43 | 75 | 75 | 0 | 0 | 0 | 121422
143.3 | 5.3424 | 106.4923 | 0.0945 | 25 | 25 | 0 | 25 | 25.15 | 10 | 9.565 | 20 | 20.21 | 200 | 19.3 | 19.3 | 80.7 | 80.6 | 43 | 43 | 57 | 56.9 | 6.492316 | 0 | 0 | 0 | 0.1 | 0.09565 | 0.2 | 0.2021 | 0 | 0 | 0 | 0 | 0 | 0 | 0 | 0 | 0 | 0 | 0 | 0 | 0 | 0 | 0 | 0 | 0 | 0 | 0 | 0 | 0 | 0 | 0 | 0 | 0 | 0 | 0 | 0 | 0 | 20 | 19.13 | 40 | 40.42 | 0 | 0 | 0 | 0 | 0 | 0 | 0 | 0 | 0 | 0 | 0 | 0 | 0 | 0 | 0 | 0 | 0 | 0 | 0 | 0 | 0 | 0 | -10 | 0 | 0 | Off | 57577.2 | 0 | 25.5 | 24.9 | 1 | 75 | 75 | 0 | 0 | 80.7 | 80.6 | 57 | 56.9 | 19.3 | 19.3 | 43 | 43 | 75 | 75 | 0 | 0 | 0 | 121419
143.63 | 5.3424 | 106.4923 | 0.0911 | 25 | 25 | 0 | 25 | 25.14 | 10 | 9.515 | 20 | 20.22 | 200 | 19.3 | 19.2 | 80.7 | 80.7 | 43 | 43 | 57 | 57 | 6.492316 | 0 | 0 | 0 | 0.1 | 0.09515 | 0.2 | 0.2022 | 0 | 0 | 0 | 0 | 0 | 0 | 0 | 0 | 0 | 0 | 0 | 0 | 0 | 0 | 0 | 0 | 0 | 0 | 0 | 0 | 0 | 0 | 0 | 0 | 0 | 0 | 0 | 0 | 0 | 20 | 19.03 | 40 | 40.44 | 0 | 0 | 0 | 0 | 0 | 0 | 0 | 0 | 0 | 0 | 0 | 0 | 0 | 0 | 0 | 0 | 0 | 0 | 0 | 0 | 0 | 0 | -10 | 0 | 0 | Off | 57627.6 | 0 | 25.5 | 25.1 | 1 | 75 | 75 | 0 | 0 | 80.7 | 80.7 | 57 | 57 | 19.3 | 19.2 | 43 | 43 | 75 | 75 | 0 | 0 | 0 | 121426
143.97 | 5.3424 | 106.4923 | 0.0844 | 25 | 25 | 0 | 25 | 25.14 | 10 | 9.55 | 20 | 20.235 | 200 | 19.3 | 19.3 | 80.7 | 80.7 | 43 | 42.7 | 57 | 57 | 6.492316 | 0 | 0 | 0 | 0.1 | 0.0955 | 0.2 | 0.20235 | 0 | 0 | 0 | 0 | 0 | 0 | 0 | 0 | 0 | 0 | 0 | 0 | 0 | 0 | 0 | 0 | 0 | 0 | 0 | 0 | 0 | 0 | 0 | 0 | 0 | 0 | 0 | 0 | 0 | 20 | 19.1 | 40 | 40.47 | 0 | 0 | 0 | 0 | 0 | 0 | 0 | 0 | 0 | 0 | 0 | 0 | 0 | 0 | 0 | 0 | 0 | 0 | 0 | 0 | 0 | 0 | -10 | 0 | 0 | Off | 57677.7 | 0 | 25.5 | 24.9 | 1 | 75 | 75 | 0 | 0 | 80.7 | 80.7 | 57 | 57 | 19.3 | 19.3 | 43 | 42.7 | 75 | 75 | 0 | 0.7 | 0 | 121433
144.3 | 5.3422 | 106.4883 | 0.074 | 25 | 25 | 0 | 25 | 25.14 | 10 | 9.55 | 20 | 20.23 | 200 | 19.3 | 19.2 | 80.7 | 80.7 | 43 | 43 | 57 | 57 | 6.488329 | 0 | 0 | 0 | 0.1 | 0.0955 | 0.2 | 0.2023 | 0 | 0 | 0 | 0 | 0 | 0 | 0 | 0 | 0 | 0 | 0 | 0 | 0 | 0 | 0 | 0 | 0 | 0 | 0 | 0 | 0 | 0 | 0 | 0 | 0 | 0 | 0 | 0 | 0 | 20 | 19.1 | 40 | 40.46 | 0 | 0 | 0 | 0 | 0 | 0 | 0 | 0 | 0 | 0 | 0 | 0 | 0 | 0 | 0 | 0 | 0 | 0 | 0 | 0 | 0 | 0 | -10 | 0 | 0 | Off | 57697.9 | 0 | 25.5 | 24.9 | 1 | 75 | 74.9 | 0 | 0 | 80.7 | 80.7 | 57 | 57 | 19.3 | 19.2 | 43 | 43 | 75 | 74.9 | 0 | 0 | 0 | 121431
144.64 | 5.3421 | 106.4863 | 0.0606 | 25 | 25 | 0 | 25 | 25.14 | 10 | 9.61 | 20 | 20.215 | 200 | 19.3 | 19.3 | 80.7 | 80.7 | 43 | 43 | 57 | 57 | 6.486336 | 0 | 0 | 0 | 0.1 | 0.0961 | 0.2 | 0.20215 | 0 | 0 | 0 | 0 | 0 | 0 | 0 | 0 | 0 | 0 | 0 | 0 | 0 | 0 | 0 | 0 | 0 | 0 | 0 | 0 | 0 | 0 | 0 | 0 | 0 | 0 | 0 | 0 | 0 | 20 | 19.22 | 40 | 40.43 | 0 | 0 | 0 | 0 | 0 | 0 | 0 | 0 | 0 | 0 | 0 | 0 | 0 | 0 | 0 | 0 | 0 | 0 | 0 | 0 | 0 | 0 | -10 | 0 | 0 | Off | 57709.9 | 0 | 25.5 | 24.9 | 1 | 75 | 75 | 0 | 0 | 80.7 | 80.7 | 57 | 57 | 19.3 | 19.3 | 43 | 43 | 75 | 75 | 0 | 0 | 0 | 121421
144.97 | 5.3421 | 106.4863 | 0.0439 | 25 | 25 | 0 | 25 | 25.15 | 10 | 9.57 | 20 | 20.215 | 200 | 19.3 | 19.3 | 80.7 | 80.7 | 43 | 43 | 57 | 57 | 6.486336 | 0 | 0 | 0 | 0.1 | 0.0957 | 0.2 | 0.20215 | 0 | 0 | 0 | 0 | 0 | 0 | 0 | 0 | 0 | 0 | 0 | 0 | 0 | 0 | 0 | 0 | 0 | 0 | 0 | 0 | 0 | 0 | 0 | 0 | 0 | 0 | 0 | 0 | 0 | 20 | 19.14 | 40 | 40.43 | 0 | 0 | 0 | 0 | 0 | 0 | 0 | 0 | 0 | 0 | 0 | 0 | 0 | 0 | 0 | 0 | 0 | 0 | 0 | 0 | 0 | 0 | -10 | 0 | 0 | Off | 57728.9 | 0 | 25.5 | 24.9 | 1 | 75 | 74.9 | 0 | 0 | 80.7 | 80.7 | 57 | 57 | 19.3 | 19.3 | 43 | 43 | 75 | 74.9 | 0 | 0 | 0 | 121428
145.3 | 5.3421 | 106.4863 | 0.0245 | 25 | 25 | 0 | 25 | 25.14 | 10 | 9.47 | 20 | 20.22 | 200 | 19.3 | 19.3 | 80.7 | 80.6 | 43 | 43 | 57 | 57 | 6.486336 | 0 | 0 | 0 | 0.1 | 0.0947 | 0.2 | 0.2022 | 0 | 0 | 0 | 0 | 0 | 0 | 0 | 0 | 0 | 0 | 0 | 0 | 0 | 0 | 0 | 0 | 0 | 0 | 0 | 0 | 0 | 0 | 0 | 0 | 0 | 0 | 0 | 0 | 0 | 20 | 18.94 | 40 | 40.44 | 0 | 0 | 0 | 0 | 0 | 0 | 0 | 0 | 0 | 0 | 0 | 0 | 0 | 0 | 0 | 0 | 0 | 0 | 0 | 0 | 0 | 0 | -10 | 0 | 0 | Off | 57751.9 | 0 | 25.5 | 24.9 | 1 | 75 | 75 | 0 | 0 | 80.7 | 80.6 | 57 | 57 | 19.3 | 19.3 | 43 | 43 | 75 | 75 | 0 | 0 | 0 | 121423
145.64 | 5.342 | 106.4843 | 0.0095 | 25 | 25 | 0 | 25 | 25.15 | 10 | 9.575 | 20 | 20.22 | 200 | 19.3 | 19.3 | 80.7 | 80.7 | 43 | 43.1 | 57 | 56.9 | 6.484342 | 0 | 0 | 0 | 0.1 | 0.09575 | 0.2 | 0.2022 | 0 | 0 | 0 | 0 | 0 | 0 | 0 | 0 | 0 | 0 | 0 | 0 | 0 | 0 | 0 | 0 | 0 | 0 | 0 | 0 | 0 | 0 | 0 | 0 | 0 | 0 | 0 | 0 | 0 | 20 | 19.15 | 40 | 40.44 | 0 | 0 | 0 | 0 | 0 | 0 | 0 | 0 | 0 | 0 | 0 | 0 | 0 | 0 | 0 | 0 | 0 | 0 | 0 | 0 | 0 | 0 | -10 | 0 | 0 | Off | 57754 | 0 | 25.5 | 24.9 | 1 | 75 | 75 | 0 | 0 | 80.7 | 80.7 | 57 | 56.9 | 19.3 | 19.3 | 43 | 43.1 | 75 | 75 | 0 | 2 | 0 | 121425
145.97 | 5.3419 | 106.4823 | 0.0014 | 25 | 25 | 0 | 25 | 25.13 | 10 | 9.565 | 20 | 20.225 | 200 | 19.3 | 19.3 | 80.7 | 80.6 | 43 | 43 | 57 | 57 | 6.482349 | 0 | 0 | 0 | 0.1 | 0.09565 | 0.2 | 0.20225 | 0 | 0 | 0 | 0 | 0 | 0 | 0 | 0 | 0 | 0 | 0 | 0 | 0 | 0 | 0 | 0 | 0 | 0 | 0 | 0 | 0 | 0 | 0 | 0 | 0 | 0 | 0 | 0 | 0 | 20 | 19.13 | 40 | 40.45 | 0 | 0 | 0 | 0 | 0 | 0 | 0 | 0 | 0 | 0 | 0 | 0 | 0 | 0 | 0 | 0 | 0 | 0 | 0 | 0 | 0 | 0 | -10 | 0 | 0 | Off | 57769.4 | 0 | 25.5 | 24.9 | 1 | 75 | 75 | 0 | 0 | 80.7 | 80.6 | 57 | 57 | 19.3 | 19.3 | 43 | 43 | 75 | 75 | 0 | 0 | 0 | 121423
146.31 | 5.3419 | 106.4823 | -0.0019 | 25 | 25 | 0 | 25 | 25.15 | 10 | 9.57 | 20 | 20.215 | 200 | 19.3 | 19.3 | 80.7 | 80.7 | 43 | 43 | 57 | 57 | 6.482349 | 0 | 0 | 0 | 0.1 | 0.0957 | 0.2 | 0.20215 | 0 | 0 | 0 | 0 | 0 | 0 | 0 | 0 | 0 | 0 | 0 | 0 | 0 | 0 | 0 | 0 | 0 | 0 | 0 | 0 | 0 | 0 | 0 | 0 | 0 | 0 | 0 | 0 | 0 | 20 | 19.14 | 40 | 40.43 | 0 | 0 | 0 | 0 | 0 | 0 | 0 | 0 | 0 | 0 | 0 | 0 | 0 | 0 | 0 | 0 | 0 | 0 | 0 | 0 | 0 | 0 | -10 | 0 | 0 | Off | 57789.4 | 0 | 25.5 | 25 | 1 | 75 | 75 | 0 | 0 | 80.7 | 80.7 | 57 | 57 | 19.3 | 19.3 | 43 | 43 | 75 | 75 | 0 | 0 | 0 | 121422
146.64 | 5.3419 | 106.4823 | -0.0029 | 25 | 25 | 0 | 25 | 25.15 | 10 | 9.55 | 20 | 20.23 | 200 | 19.3 | 19.3 | 80.7 | 80.7 | 43 | 43 | 57 | 57 | 6.482349 | 0 | 0 | 0 | 0.1 | 0.0955 | 0.2 | 0.2023 | 0 | 0 | 0 | 0 | 0 | 0 | 0 | 0 | 0 | 0 | 0 | 0 | 0 | 0 | 0 | 0 | 0 | 0 | 0 | 0 | 0 | 0 | 0 | 0 | 0 | 0 | 0 | 0 | 0 | 20 | 19.1 | 40 | 40.46 | 0 | 0 | 0 | 0 | 0 | 0 | 0 | 0 | 0 | 0 | 0 | 0 | 0 | 0 | 0 | 0 | 0 | 0 | 0 | 0 | 0 | 0 | -10 | 0 | 0 | Off | 57798.5 | 0 | 25.5 | 24.8 | 1 | 75 | 75 | 0 | 0 | 80.7 | 80.7 | 57 | 57 | 19.3 | 19.3 | 43 | 43 | 75 | 75 | 0 | 0 | 0 | 121429
146.97 | 5.3418 | 106.4804 | -0.0034 | 25 | 25 | 0 | 25 | 25.15 | 10 | 9.54 | 20 | 20.22 | 200 | 19.3 | 19.3 | 80.7 | 80.6 | 43 | 43 | 57 | 57 | 6.480356 | 0 | 0 | 0 | 0.1 | 0.0954 | 0.2 | 0.2022 | 0 | 0 | 0 | 0 | 0 | 0 | 0 | 0 | 0 | 0 | 0 | 0 | 0 | 0 | 0 | 0 | 0 | 0 | 0 | 0 | 0 | 0 | 0 | 0 | 0 | 0 | 0 | 0 | 0 | 20 | 19.08 | 40 | 40.44 | 0 | 0 | 0 | 0 | 0 | 0 | 0 | 0 | 0 | 0 | 0 | 0 | 0 | 0 | 0 | 0 | 0 | 0 | 0 | 0 | 0 | 0 | -10 | 0 | 0 | Off | 57780.1 | 0 | 25.5 | 24.8 | 1 | 75 | 75 | 0 | 0 | 80.7 | 80.6 | 57 | 57 | 19.3 | 19.3 | 43 | 43 | 75 | 75 | 0 | 0 | 0 | 121426
147.31 | 5.3418 | 106.4804 | -0.0035 | 25 | 25 | 0 | 25 | 25.14 | 10 | 9.5 | 20 | 20.25 | 200 | 19.3 | 19.3 | 80.7 | 80.6 | 43 | 43.2 | 57 | 56.9 | 6.480356 | 0 | 0 | 0 | 0.1 | 0.095 | 0.2 | 0.2025 | 0 | 0 | 0 | 0 | 0 | 0 | 0 | 0 | 0 | 0 | 0 | 0 | 0 | 0 | 0 | 0 | 0 | 0 | 0 | 0 | 0 | 0 | 0 | 0 | 0 | 0 | 0 | 0 | 0 | 20 | 19 | 40 | 40.5 | 0 | 0 | 0 | 0 | 0 | 0 | 0 | 0 | 0 | 0 | 0 | 0 | 0 | 0 | 0 | 0 | 0 | 0 | 0 | 0 | 0 | 0 | -10 | 0 | 0 | Off | 57784.2 | 0 | 25.5 | 25 | 1 | 75 | 75 | 0 | 0 | 80.7 | 80.6 | 57 | 56.9 | 19.3 | 19.3 | 43 | 43.2 | 75 | 75 | 0 | 2.1 | 0 | 121440
147.64 | 5.3417 | 106.4784 | -0.0034 | 25 | 25 | 0 | 25 | 25.14 | 10 | 9.54 | 20 | 20.215 | 200 | 19.3 | 19.3 | 80.7 | 80.7 | 43 | 43 | 57 | 56.9 | 6.478362 | 0 | 0 | 0 | 0.1 | 0.0954 | 0.2 | 0.20215 | 0 | 0 | 0 | 0 | 0 | 0 | 0 | 0 | 0 | 0 | 0 | 0 | 0 | 0 | 0 | 0 | 0 | 0 | 0 | 0 | 0 | 0 | 0 | 0 | 0 | 0 | 0 | 0 | 0 | 20 | 19.08 | 40 | 40.43 | 0 | 0 | 0 | 0 | 0 | 0 | 0 | 0 | 0 | 0 | 0 | 0 | 0 | 0 | 0 | 0 | 0 | 0 | 0 | 0 | 0 | 0 | -10 | 0 | 0 | Off | 57797.4 | 0 | 25.5 | 25.1 | 1 | 75 | 75 | 0 | 0 | 80.7 | 80.7 | 57 | 56.9 | 19.3 | 19.3 | 43 | 43 | 75 | 75 | 0 | 0 | 0 | 121421
147.98 | 5.3417 | 106.4784 | -0.0033 | 25 | 25 | 0 | 25 | 25.13 | 10 | 9.565 | 20 | 20.21 | 200 | 19.3 | 19.3 | 80.7 | 80.7 | 43 | 43 | 57 | 57 | 6.478362 | 0 | 0 | 0 | 0.1 | 0.09565 | 0.2 | 0.2021 | 0 | 0 | 0 | 0 | 0 | 0 | 0 | 0 | 0 | 0 | 0 | 0 | 0 | 0 | 0 | 0 | 0 | 0 | 0 | 0 | 0 | 0 | 0 | 0 | 0 | 0 | 0 | 0 | 0 | 20 | 19.13 | 40 | 40.42 | 0 | 0 | 0 | 0 | 0 | 0 | 0 | 0 | 0 | 0 | 0 | 0 | 0 | 0 | 0 | 0 | 0 | 0 | 0 | 0 | 0 | 0 | -10 | 0 | 0 | Off | 57814.4 | 0 | 25.5 | 24.9 | 1 | 75 | 75 | 0 | 0 | 80.7 | 80.7 | 57 | 57 | 19.3 | 19.3 | 43 | 43 | 75 | 75 | 0 | 0 | 0 | 121419
148.31 | 5.3417 | 106.4784 | -0.0031 | 25 | 25 | 0 | 26 | 25.14 | 10 | 9.575 | 20 | 20.23 | 200 | 19.3 | 19.2 | 80.7 | 80.6 | 43 | 43 | 57 | 57 | 6.478362 | 0 | 0 | 0 | 0.1 | 0.09575 | 0.2 | 0.2023 | 0 | 0 | 0 | 0 | 0 | 0 | 0 | 0 | 0 | 0 | 0 | 0 | 0 | 0 | 0 | 0 | 0 | 0 | 0 | 0 | 0 | 0 | 0 | 0 | 0 | 0 | 0 | 0 | 0 | 20 | 19.15 | 40 | 40.46 | 0 | 0 | 0 | 0 | 0 | 0 | 0 | 0 | 0 | 0 | 0 | 0 | 0 | 0 | 0 | 0 | 0 | 0 | 0 | 0 | 0 | 0 | -10 | 0 | 0 | Off | 57818.7 | 0 | 25.5 | 25 | 1 | 75 | 75 | 0 | 0 | 80.7 | 80.6 | 57 | 57 | 19.3 | 19.2 | 43 | 43 | 75 | 75 | 0 | 0 | 0 | 121427
148.64 | 5.3416 | 106.4764 | -0.0029 | 25 | 25 | 0 | 25 | 25.15 | 10 | 9.54 | 20 | 20.22 | 200 | 19.3 | 19.3 | 80.7 | 80.6 | 43 | 43 | 57 | 57 | 6.476369 | 0 | 0 | 0 | 0.1 | 0.0954 | 0.2 | 0.2022 | 0 | 0 | 0 | 0 | 0 | 0 | 0 | 0 | 0 | 0 | 0 | 0 | 0 | 0 | 0 | 0 | 0 | 0 | 0 | 0 | 0 | 0 | 0 | 0 | 0 | 0 | 0 | 0 | 0 | 20 | 19.08 | 40 | 40.44 | 0 | 0 | 0 | 0 | 0 | 0 | 0 | 0 | 0 | 0 | 0 | 0 | 0 | 0 | 0 | 0 | 0 | 0 | 0 | 0 | 0 | 0 | -10 | 0 | 0 | Off | 57847.2 | 0 | 25.5 | 25 | 1 | 75 | 75 | 0 | 0 | 80.7 | 80.6 | 57 | 57 | 19.3 | 19.3 | 43 | 43 | 75 | 75 | 0 | 0 | 0 | 121427
148.98 | 5.3416 | 106.4764 | -0.0028 | 25 | 25 | 0 | 25 | 25.14 | 10 | 9.53 | 20 | 20.23 | 200 | 19.3 | 19.3 | 80.7 | 80.6 | 43 | 43.6 | 57 | 57 | 6.476369 | 0 | 0 | 0 | 0.1 | 0.0953 | 0.2 | 0.2023 | 0 | 0 | 0 | 0 | 0 | 0 | 0 | 0 | 0 | 0 | 0 | 0 | 0 | 0 | 0 | 0 | 0 | 0 | 0 | 0 | 0 | 0 | 0 | 0 | 0 | 0 | 0 | 0 | 0 | 20 | 19.06 | 40 | 40.46 | 0 | 0 | 0 | 0 | 0 | 0 | 0 | 0 | 0 | 0 | 0 | 0 | 0 | 0 | 0 | 0 | 0 | 0 | 0 | 0 | 0 | 0 | -10 | 0 | 0 | Off | 57865.3 | 0 | 25.5 | 24.9 | 1 | 75 | 75 | 0 | 0 | 80.7 | 80.6 | 57 | 57 | 19.3 | 19.3 | 43 | 43.6 | 75 | 75 | 0 | 3 | 0 | 121436
149.31 | 5.3416 | 106.4764 | -0.0026 | 25 | 25 | 0 | 25 | 25.13 | 10 | 9.55 | 20 | 20.22 | 200 | 19.3 | 19.3 | 80.7 | 80.7 | 43 | 43 | 57 | 57 | 6.476369 | 0 | 0 | 0 | 0.1 | 0.0955 | 0.2 | 0.2022 | 0 | 0 | 0 | 0 | 0 | 0 | 0 | 0 | 0 | 0 | 0 | 0 | 0 | 0 | 0 | 0 | 0 | 0 | 0 | 0 | 0 | 0 | 0 | 0 | 0 | 0 | 0 | 0 | 0 | 20 | 19.1 | 40 | 40.44 | 0 | 0 | 0 | 0 | 0 | 0 | 0 | 0 | 0 | 0 | 0 | 0 | 0 | 0 | 0 | 0 | 0 | 0 | 0 | 0 | 0 | 0 | -10 | 0 | 0 | Off | 57873.1 | 0 | 25.5 | 24.9 | 1 | 75 | 75 | 0 | 0 | 80.7 | 80.7 | 57 | 57 | 19.3 | 19.3 | 43 | 43 | 75 | 75 | 0 | 0 | 0 | 121423
149.64 | 5.3416 | 106.4764 | -0.0024 | 25 | 25 | 0 | 25 | 25.14 | 10 | 9.5 | 20 | 20.22 | 200 | 19.3 | 19.4 | 80.7 | 80.6 | 43 | 43 | 57 | 57 | 6.476369 | 0 | 0 | 0 | 0.1 | 0.095 | 0.2 | 0.2022 | 0 | 0 | 0 | 0 | 0 | 0 | 0 | 0 | 0 | 0 | 0 | 0 | 0 | 0 | 0 | 0 | 0 | 0 | 0 | 0 | 0 | 0 | 0 | 0 | 0 | 0 | 0 | 0 | 0 | 20 | 19 | 40 | 40.44 | 0 | 0 | 0 | 0 | 0 | 0 | 0 | 0 | 0 | 0 | 0 | 0 | 0 | 0 | 0 | 0 | 0 | 0 | 0 | 0 | 0 | 0 | -10 | 0 | 0 | Off | 57870.3 | 0 | 25.5 | 24.8 | 1 | 75 | 75 | 0 | 0 | 80.7 | 80.6 | 57 | 57 | 19.3 | 19.4 | 43 | 43 | 75 | 75 | 0 | 0 | 0 | 121424
149.98 | 5.3415 | 106.4744 | -0.0023 | 25 | 25 | 0 | 25 | 25.15 | 10 | 9.565 | 20 | 20.215 | 200 | 19.3 | 19.3 | 80.7 | 80.7 | 43 | 43 | 57 | 57 | 6.474376 | 0 | 0 | 0 | 0.1 | 0.09565 | 0.2 | 0.20215 | 0 | 0 | 0 | 0 | 0 | 0 | 0 | 0 | 0 | 0 | 0 | 0 | 0 | 0 | 0 | 0 | 0 | 0 | 0 | 0 | 0 | 0 | 0 | 0 | 0 | 0 | 0 | 0 | 0 | 20 | 19.13 | 40 | 40.43 | 0 | 0 | 0 | 0 | 0 | 0 | 0 | 0 | 0 | 0 | 0 | 0 | 0 | 0 | 0 | 0 | 0 | 0 | 0 | 0 | 0 | 0 | -10 | 0 | 0 | Off | 57869.2 | 0 | 25.5 | 24.9 | 1 | 75 | 75 | 0 | 0 | 80.7 | 80.7 | 57 | 57 | 19.3 | 19.3 | 43 | 43 | 75 | 75 | 0 | 0 | 0 | 121417
150.31 | 5.3415 | 106.4744 | -0.0022 | 25 | 25 | 0 | 25 | 25.14 | 10 | 9.535 | 20 | 20.235 | 200 | 19.3 | 19.3 | 80.7 | 80.8 | 43 | 43 | 57 | 57 | 6.474376 | 0 | 0 | 0 | 0.1 | 0.09535 | 0.2 | 0.20235 | 0 | 0 | 0 | 0 | 0 | 0 | 0 | 0 | 0 | 0 | 0 | 0 | 0 | 0 | 0 | 0 | 0 | 0 | 0 | 0 | 0 | 0 | 0 | 0 | 0 | 0 | 0 | 0 | 0 | 20 | 19.07 | 40 | 40.47 | 0 | 0 | 0 | 0 | 0 | 0 | 0 | 0 | 0 | 0 | 0 | 0 | 0 | 0 | 0 | 0 | 0 | 0 | 0 | 0 | 0 | 0 | -10 | 0 | 0 | Off | 57875.1 | 0 | 25.5 | 24.9 | 1 | 75 | 75 | 0 | 0 | 80.7 | 80.8 | 57 | 57 | 19.3 | 19.3 | 43 | 43 | 75 | 75 | 0 | 0 | 0 | 121429
150.65 | 5.3416 | 106.4764 | -0.0019 | 25 | 25 | 0 | 25 | 25.14 | 10 | 9.56 | 20 | 20.235 | 200 | 19.3 | 19.3 | 80.7 | 80.7 | 43 | 42.9 | 57 | 57 | 6.476369 | 0 | 0 | 0 | 0.1 | 0.0956 | 0.2 | 0.20235 | 0 | 0 | 0 | 0 | 0 | 0 | 0 | 0 | 0 | 0 | 0 | 0 | 0 | 0 | 0 | 0 | 0 | 0 | 0 | 0 | 0 | 0 | 0 | 0 | 0 | 0 | 0 | 0 | 0 | 20 | 19.12 | 40 | 40.47 | 0 | 0 | 0 | 0 | 0 | 0 | 0 | 0 | 0 | 0 | 0 | 0 | 0 | 0 | 0 | 0 | 0 | 0 | 0 | 0 | 0 | 0 | -10 | 0 | 0 | Off | 57880.5 | 0 | 25.5 | 25 | 1 | 75 | 75 | 0 | 0 | 80.7 | 80.7 | 57 | 57 | 19.3 | 19.3 | 43 | 42.9 | 75 | 75 | 0 | 0 | 0 | 121436
150.98 | 5.3415 | 106.4744 | -0.0018 | 25 | 25 | 0 | 25 | 25.14 | 10 | 9.5 | 20 | 20.22 | 200 | 19.3 | 19.3 | 80.7 | 80.7 | 43 | 43 | 57 | 57 | 6.474376 | 0 | 0 | 0 | 0.1 | 0.095 | 0.2 | 0.2022 | 0 | 0 | 0 | 0 | 0 | 0 | 0 | 0 | 0 | 0 | 0 | 0 | 0 | 0 | 0 | 0 | 0 | 0 | 0 | 0 | 0 | 0 | 0 | 0 | 0 | 0 | 0 | 0 | 0 | 20 | 19 | 40 | 40.44 | 0 | 0 | 0 | 0 | 0 | 0 | 0 | 0 | 0 | 0 | 0 | 0 | 0 | 0 | 0 | 0 | 0 | 0 | 0 | 0 | 0 | 0 | -10 | 0 | 0 | Off | 57883.2 | 0 | 25.5 | 24.9 | 1 | 75 | 75 | 0 | 0 | 80.7 | 80.7 | 57 | 57 | 19.3 | 19.3 | 43 | 43 | 75 | 75 | 0 | 0 | 0 | 121419
151.32 | 5.3415 | 106.4744 | -0.0017 | 25 | 25 | 0 | 25 | 25.16 | 10 | 9.565 | 20 | 20.225 | 200 | 19.3 | 19.3 | 80.7 | 80.7 | 43 | 43 | 57 | 57 | 6.474376 | 0 | 0 | 0 | 0.1 | 0.09565 | 0.2 | 0.20225 | 0 | 0 | 0 | 0 | 0 | 0 | 0 | 0 | 0 | 0 | 0 | 0 | 0 | 0 | 0 | 0 | 0 | 0 | 0 | 0 | 0 | 0 | 0 | 0 | 0 | 0 | 0 | 0 | 0 | 20 | 19.13 | 40 | 40.45 | 0 | 0 | 0 | 0 | 0 | 0 | 0 | 0 | 0 | 0 | 0 | 0 | 0 | 0 | 0 | 0 | 0 | 0 | 0 | 0 | 0 | 0 | -10 | 0 | 0 | Off | 57876.1 | 0 | 25.5 | 24.8 | 1 | 75 | 75 | 0 | 0 | 80.7 | 80.7 | 57 | 57 | 19.3 | 19.3 | 43 | 43 | 75 | 75 | 0 | 0 | 0 | 121427
151.65 | 5.3415 | 106.4744 | -0.0015 | 25 | 25 | 0 | 25 | 25.14 | 10 | 9.575 | 20 | 20.22 | 200 | 19.3 | 19.3 | 80.7 | 80.7 | 43 | 43 | 57 | 57 | 6.474376 | 0 | 0 | 0 | 0.1 | 0.09575 | 0.2 | 0.2022 | 0 | 0 | 0 | 0 | 0 | 0 | 0 | 0 | 0 | 0 | 0 | 0 | 0 | 0 | 0 | 0 | 0 | 0 | 0 | 0 | 0 | 0 | 0 | 0 | 0 | 0 | 0 | 0 | 0 | 20 | 19.15 | 40 | 40.44 | 0 | 0 | 0 | 0 | 0 | 0 | 0 | 0 | 0 | 0 | 0 | 0 | 0 | 0 | 0 | 0 | 0 | 0 | 0 | 0 | 0 | 0 | -10 | 0 | 0 | Off | 57887.5 | 0 | 25.5 | 24.9 | 1 | 75 | 75 | 0 | 0 | 80.7 | 80.7 | 57 | 57 | 19.3 | 19.3 | 43 | 43 | 75 | 75 | 0 | 0 | 0 | 121425
151.98 | 5.3415 | 106.4744 | -0.0013 | 25 | 25 | 0 | 25 | 25.12 | 10 | 9.565 | 20 | 20.225 | 200 | 19.3 | 19.3 | 80.7 | 80.7 | 43 | 43 | 57 | 57 | 6.474376 | 0 | 0 | 0 | 0.1 | 0.09565 | 0.2 | 0.20225 | 0 | 0 | 0 | 0 | 0 | 0 | 0 | 0 | 0 | 0 | 0 | 0 | 0 | 0 | 0 | 0 | 0 | 0 | 0 | 0 | 0 | 0 | 0 | 0 | 0 | 0 | 0 | 0 | 0 | 20 | 19.13 | 40 | 40.45 | 0 | 0 | 0 | 0 | 0 | 0 | 0 | 0 | 0 | 0 | 0 | 0 | 0 | 0 | 0 | 0 | 0 | 0 | 0 | 0 | 0 | 0 | -10 | 0 | 0 | Off | 57897.8 | 0 | 25.5 | 25 | 1 | 75 | 75 | 0 | 0 | 80.7 | 80.7 | 57 | 57 | 19.3 | 19.3 | 43 | 43 | 75 | 75 | 0 | 0 | 0 | 121427
152.32 | 5.3415 | 106.4744 | -0.0012 | 25 | 25 | 0 | 25 | 25.15 | 10 | 9.56 | 20 | 20.23 | 200 | 19.3 | 19.3 | 80.7 | 80.6 | 43 | 42.9 | 57 | 57 | 6.474376 | 0 | 0 | 0 | 0.1 | 0.0956 | 0.2 | 0.2023 | 0 | 0 | 0 | 0 | 0 | 0 | 0 | 0 | 0 | 0 | 0 | 0 | 0 | 0 | 0 | 0 | 0 | 0 | 0 | 0 | 0 | 0 | 0 | 0 | 0 | 0 | 0 | 0 | 0 | 20 | 19.12 | 40 | 40.46 | 0 | 0 | 0 | 0 | 0 | 0 | 0 | 0 | 0 | 0 | 0 | 0 | 0 | 0 | 0 | 0 | 0 | 0 | 0 | 0 | 0 | 0 | -10 | 0 | 0 | Off | 57915.2 | 0 | 25.5 | 24.9 | 1 | 75 | 74.9 | 0 | 0 | 80.7 | 80.6 | 57 | 57 | 19.3 | 19.3 | 43 | 42.9 | 75 | 74.9 | 0 | 0 | 0 | 121430
152.65 | 5.3415 | 106.4744 | -0.001 | 25 | 25 | 0 | 25 | 25.13 | 10 | 9.485 | 20 | 20.225 | 200 | 19.3 | 19.3 | 80.7 | 80.7 | 43 | 43 | 57 | 57 | 6.474376 | 0 | 0 | 0 | 0.1 | 0.09485 | 0.2 | 0.20225 | 0 | 0 | 0 | 0 | 0 | 0 | 0 | 0 | 0 | 0 | 0 | 0 | 0 | 0 | 0 | 0 | 0 | 0 | 0 | 0 | 0 | 0 | 0 | 0 | 0 | 0 | 0 | 0 | 0 | 20 | 18.97 | 40 | 40.45 | 0 | 0 | 0 | 0 | 0 | 0 | 0 | 0 | 0 | 0 | 0 | 0 | 0 | 0 | 0 | 0 | 0 | 0 | 0 | 0 | 0 | 0 | -10 | 0 | 0 | Off | 57926.3 | 0 | 25.5 | 24.9 | 1 | 75 | 75 | 0 | 0 | 80.7 | 80.7 | 57 | 57 | 19.3 | 19.3 | 43 | 43 | 75 | 75 | 0 | 0 | 0 | 121422
152.98 | 5.3414 | 106.4724 | -0.001 | 25 | 25 | 0 | 25 | 25.14 | 10 | 9.575 | 20 | 20.215 | 200 | 19.3 | 19.3 | 80.7 | 80.6 | 43 | 43 | 57 | 57 | 6.472382 | 0 | 0 | 0 | 0.1 | 0.09575 | 0.2 | 0.20215 | 0 | 0 | 0 | 0 | 0 | 0 | 0 | 0 | 0 | 0 | 0 | 0 | 0 | 0 | 0 | 0 | 0 | 0 | 0 | 0 | 0 | 0 | 0 | 0 | 0 | 0 | 0 | 0 | 0 | 20 | 19.15 | 40 | 40.43 | 0 | 0 | 0 | 0 | 0 | 0 | 0 | 0 | 0 | 0 | 0 | 0 | 0 | 0 | 0 | 0 | 0 | 0 | 0 | 0 | 0 | 0 | -10 | 0 | 0 | Off | 57944 | 0 | 25.5 | 25 | 1 | 75 | 75 | 0 | 0 | 80.7 | 80.6 | 57 | 57 | 19.3 | 19.3 | 43 | 43 | 75 | 75 | 0 | 0 | 0 | 121422
153.32 | 5.3414 | 106.4724 | -0.001 | 25 | 25 | 0 | 25 | 25.14 | 10 | 9.565 | 20 | 20.22 | 200 | 19.3 | 19.3 | 80.7 | 80.7 | 43 | 43 | 57 | 57 | 6.472382 | 0 | 0 | 0 | 0.1 | 0.09565 | 0.2 | 0.2022 | 0 | 0 | 0 | 0 | 0 | 0 | 0 | 0 | 0 | 0 | 0 | 0 | 0 | 0 | 0 | 0 | 0 | 0 | 0 | 0 | 0 | 0 | 0 | 0 | 0 | 0 | 0 | 0 | 0 | 20 | 19.13 | 40 | 40.44 | 0 | 0 | 0 | 0 | 0 | 0 | 0 | 0 | 0 | 0 | 0 | 0 | 0 | 0 | 0 | 0 | 0 | 0 | 0 | 0 | 0 | 0 | -10 | 0 | 0 | Off | 57934.6 | 0 | 25.5 | 25.1 | 1 | 75 | 75 | 0 | 0 | 80.7 | 80.7 | 57 | 57 | 19.3 | 19.3 | 43 | 43 | 75 | 75 | 0 | 0 | 0 | 121426
153.65 | 5.3414 | 106.4724 | -0.0009 | 25 | 25 | 0 | 25 | 25.13 | 10 | 9.5 | 20 | 20.225 | 200 | 19.3 | 19.3 | 80.7 | 80.7 | 43 | 43 | 57 | 57 | 6.472382 | 0 | 0 | 0 | 0.1 | 0.095 | 0.2 | 0.20225 | 0 | 0 | 0 | 0 | 0 | 0 | 0 | 0 | 0 | 0 | 0 | 0 | 0 | 0 | 0 | 0 | 0 | 0 | 0 | 0 | 0 | 0 | 0 | 0 | 0 | 0 | 0 | 0 | 0 | 20 | 19 | 40 | 40.45 | 0 | 0 | 0 | 0 | 0 | 0 | 0 | 0 | 0 | 0 | 0 | 0 | 0 | 0 | 0 | 0 | 0 | 0 | 0 | 0 | 0 | 0 | -10 | 0 | 0 | Off | 57926.6 | 0 | 25.5 | 24.9 | 1 | 75 | 75 | 0 | 0 | 80.7 | 80.7 | 57 | 57 | 19.3 | 19.3 | 43 | 43 | 75 | 75 | 0 | 0 | 0 | 121429
153.99 | 5.3414 | 106.4724 | -0.0009 | 25 | 25 | 0 | 25 | 25.14 | 10 | 9.575 | 20 | 20.235 | 200 | 19.3 | 19.3 | 80.7 | 80.7 | 43 | 43 | 57 | 56.9 | 6.472382 | 0 | 0 | 0 | 0.1 | 0.09575 | 0.2 | 0.20235 | 0 | 0 | 0 | 0 | 0 | 0 | 0 | 0 | 0 | 0 | 0 | 0 | 0 | 0 | 0 | 0 | 0 | 0 | 0 | 0 | 0 | 0 | 0 | 0 | 0 | 0 | 0 | 0 | 0 | 20 | 19.15 | 40 | 40.47 | 0 | 0 | 0 | 0 | 0 | 0 | 0 | 0 | 0 | 0 | 0 | 0 | 0 | 0 | 0 | 0 | 0 | 0 | 0 | 0 | 0 | 0 | -10 | 0 | 0 | Off | 57910.6 | 0 | 25.5 | 25 | 1 | 75 | 75 | 0 | 0 | 80.7 | 80.7 | 57 | 56.9 | 19.3 | 19.3 | 43 | 43 | 75 | 75 | 0 | 0 | 0 | 121430
154.32 | 5.3414 | 106.4724 | -0.0009 | 25 | 25 | 0 | 25 | 25.14 | 10 | 9.585 | 20 | 20.205 | 200 | 19.3 | 19.3 | 80.7 | 80.7 | 43 | 43 | 57 | 57 | 6.472382 | 0 | 0 | 0 | 0.1 | 0.09585 | 0.2 | 0.20205 | 0 | 0 | 0 | 0 | 0 | 0 | 0 | 0 | 0 | 0 | 0 | 0 | 0 | 0 | 0 | 0 | 0 | 0 | 0 | 0 | 0 | 0 | 0 | 0 | 0 | 0 | 0 | 0 | 0 | 20 | 19.17 | 40 | 40.41 | 0 | 0 | 0 | 0 | 0 | 0 | 0 | 0 | 0 | 0 | 0 | 0 | 0 | 0 | 0 | 0 | 0 | 0 | 0 | 0 | 0 | 0 | -10 | 0 | 0 | Off | 57918.5 | 0 | 25.5 | 24.8 | 1 | 75 | 75 | 0 | 0 | 80.7 | 80.7 | 57 | 57 | 19.3 | 19.3 | 43 | 43 | 75 | 75 | 0 | 0 | 0 | 121415
154.65 | 5.3414 | 106.4724 | -0.0008 | 25 | 25 | 0 | 25 | 25.15 | 10 | 9.485 | 20 | 20.22 | 200 | 19.3 | 19.3 | 80.7 | 80.6 | 43 | 43 | 57 | 57 | 6.472382 | 0 | 0 | 0 | 0.1 | 0.09485 | 0.2 | 0.2022 | 0 | 0 | 0 | 0 | 0 | 0 | 0 | 0 | 0 | 0 | 0 | 0 | 0 | 0 | 0 | 0 | 0 | 0 | 0 | 0 | 0 | 0 | 0 | 0 | 0 | 0 | 0 | 0 | 0 | 20 | 18.97 | 40 | 40.44 | 0 | 0 | 0 | 0 | 0 | 0 | 0 | 0 | 0 | 0 | 0 | 0 | 0 | 0 | 0 | 0 | 0 | 0 | 0 | 0 | 0 | 0 | -10 | 0 | 0 | Off | 57932.1 | 0 | 25.5 | 24.8 | 1 | 75 | 74.9 | 0 | 0 | 80.7 | 80.6 | 57 | 57 | 19.3 | 19.3 | 43 | 43 | 75 | 74.9 | 0 | 0 | 0 | 121424
154.99 | 5.3414 | 106.4724 | -0.0008 | 25 | 25 | 0 | 25 | 25.13 | 10 | 9.575 | 20 | 20.225 | 200 | 19.3 | 19.3 | 80.7 | 80.7 | 43 | 43 | 57 | 57 | 6.472382 | 0 | 0 | 0 | 0.1 | 0.09575 | 0.2 | 0.20225 | 0 | 0 | 0 | 0 | 0 | 0 | 0 | 0 | 0 | 0 | 0 | 0 | 0 | 0 | 0 | 0 | 0 | 0 | 0 | 0 | 0 | 0 | 0 | 0 | 0 | 0 | 0 | 0 | 0 | 20 | 19.15 | 40 | 40.45 | 0 | 0 | 0 | 0 | 0 | 0 | 0 | 0 | 0 | 0 | 0 | 0 | 0 | 0 | 0 | 0 | 0 | 0 | 0 | 0 | 0 | 0 | -10 | 0 | 0 | Off | 57928.1 | 0 | 25.5 | 24.9 | 1 | 75 | 75 | 0 | 0 | 80.7 | 80.7 | 57 | 57 | 19.3 | 19.3 | 43 | 43 | 75 | 75 | 0 | 0 | 0 | 121429
155.32 | 5.3413 | 106.4704 | -0.0009 | 25 | 25 | 0 | 25 | 25.13 | 10 | 9.555 | 20 | 20.22 | 200 | 19.3 | 19.3 | 80.7 | 80.7 | 43 | 43.1 | 57 | 57 | 6.470389 | 0 | 0 | 0 | 0.1 | 0.09555 | 0.2 | 0.2022 | 0 | 0 | 0 | 0 | 0 | 0 | 0 | 0 | 0 | 0 | 0 | 0 | 0 | 0 | 0 | 0 | 0 | 0 | 0 | 0 | 0 | 0 | 0 | 0 | 0 | 0 | 0 | 0 | 0 | 20 | 19.11 | 40 | 40.44 | 0 | 0 | 0 | 0 | 0 | 0 | 0 | 0 | 0 | 0 | 0 | 0 | 0 | 0 | 0 | 0 | 0 | 0 | 0 | 0 | 0 | 0 | -10 | 0 | 0 | Off | 57924.2 | 0 | 25.5 | 25 | 1 | 75 | 75 | 0 | 0 | 80.7 | 80.7 | 57 | 57 | 19.3 | 19.3 | 43 | 43.1 | 75 | 75 | 0 | 0 | 0 | 121426
155.66 | 5.3413 | 106.4704 | -0.001 | 25 | 25 | 0 | 25 | 25.12 | 10 | 9.565 | 20 | 20.23 | 200 | 19.3 | 19.3 | 80.7 | 80.7 | 43 | 43 | 57 | 57 | 6.470389 | 0 | 0 | 0 | 0.1 | 0.09565 | 0.2 | 0.2023 | 0 | 0 | 0 | 0 | 0 | 0 | 0 | 0 | 0 | 0 | 0 | 0 | 0 | 0 | 0 | 0 | 0 | 0 | 0 | 0 | 0 | 0 | 0 | 0 | 0 | 0 | 0 | 0 | 0 | 20 | 19.13 | 40 | 40.46 | 0 | 0 | 0 | 0 | 0 | 0 | 0 | 0 | 0 | 0 | 0 | 0 | 0 | 0 | 0 | 0 | 0 | 0 | 0 | 0 | 0 | 0 | -10 | 0 | 0 | Off | 57914.4 | 0 | 25.5 | 25 | 1 | 75 | 75 | 0 | 0 | 80.7 | 80.7 | 57 | 57 | 19.3 | 19.3 | 43 | 43 | 75 | 75 | 0 | 0 | 0 | 121428
155.99 | 5.3413 | 106.4704 | -0.001 | 25 | 25 | 0 | 25 | 25.14 | 10 | 9.495 | 20 | 20.23 | 200 | 19.3 | 19.3 | 80.7 | 80.6 | 43 | 43 | 57 | 57 | 6.470389 | 0 | 0 | 0 | 0.1 | 0.09495 | 0.2 | 0.2023 | 0 | 0 | 0 | 0 | 0 | 0 | 0 | 0 | 0 | 0 | 0 | 0 | 0 | 0 | 0 | 0 | 0 | 0 | 0 | 0 | 0 | 0 | 0 | 0 | 0 | 0 | 0 | 0 | 0 | 20 | 18.99 | 40 | 40.46 | 0 | 0 | 0 | 0 | 0 | 0 | 0 | 0 | 0 | 0 | 0 | 0 | 0 | 0 | 0 | 0 | 0 | 0 | 0 | 0 | 0 | 0 | -10 | 0 | 0 | Off | 57895.4 | 0 | 25.5 | 24.9 | 1 | 75 | 75.1 | 0 | 0 | 80.7 | 80.6 | 57 | 57 | 19.3 | 19.3 | 43 | 43 | 75 | 75.1 | 0 | 0 | 0 | 121423
156.33 | 5.3413 | 106.4704 | -0.001 | 25 | 25 | 0 | 25 | 25.16 | 10 | 9.53 | 20 | 20.22 | 200 | 19.3 | 19.3 | 80.7 | 80.7 | 43 | 43 | 57 | 57 | 6.470389 | 0 | 0 | 0 | 0.1 | 0.0953 | 0.2 | 0.2022 | 0 | 0 | 0 | 0 | 0 | 0 | 0 | 0 | 0 | 0 | 0 | 0 | 0 | 0 | 0 | 0 | 0 | 0 | 0 | 0 | 0 | 0 | 0 | 0 | 0 | 0 | 0 | 0 | 0 | 20 | 19.06 | 40 | 40.44 | 0 | 0 | 0 | 0 | 0 | 0 | 0 | 0 | 0 | 0 | 0 | 0 | 0 | 0 | 0 | 0 | 0 | 0 | 0 | 0 | 0 | 0 | -10 | 0 | 0 | Off | 57889.8 | 0 | 25.5 | 24.9 | 1 | 75 | 75 | 0 | 0 | 80.7 | 80.7 | 57 | 57 | 19.3 | 19.3 | 43 | 43 | 75 | 75 | 0 | 0 | 0 | 121421
156.66 | 5.3413 | 106.4704 | -0.001 | 25 | 25 | 0 | 25 | 25.15 | 10 | 9.565 | 20 | 20.22 | 200 | 19.3 | 19.3 | 80.7 | 80.7 | 43 | 43 | 57 | 57 | 6.470389 | 0 | 0 | 0 | 0.1 | 0.09565 | 0.2 | 0.2022 | 0 | 0 | 0 | 0 | 0 | 0 | 0 | 0 | 0 | 0 | 0 | 0 | 0 | 0 | 0 | 0 | 0 | 0 | 0 | 0 | 0 | 0 | 0 | 0 | 0 | 0 | 0 | 0 | 0 | 20 | 19.13 | 40 | 40.44 | 0 | 0 | 0 | 0 | 0 | 0 | 0 | 0 | 0 | 0 | 0 | 0 | 0 | 0 | 0 | 0 | 0 | 0 | 0 | 0 | 0 | 0 | -10 | 0 | 0 | Off | 57893.7 | 0 | 25.5 | 24.9 | 1 | 75 | 74.9 | 0 | 0 | 80.7 | 80.7 | 57 | 57 | 19.3 | 19.3 | 43 | 43 | 75 | 74.9 | 0 | 0 | 0 | 121426
156.99 | 5.3413 | 106.4704 | -0.0009 | 25 | 25 | 0 | 25 | 25.14 | 10 | 9.56 | 20 | 20.23 | 200 | 19.3 | 19.3 | 80.7 | 80.8 | 43 | 42.7 | 57 | 57 | 6.470389 | 0 | 0 | 0 | 0.1 | 0.0956 | 0.2 | 0.2023 | 0 | 0 | 0 | 0 | 0 | 0 | 0 | 0 | 0 | 0 | 0 | 0 | 0 | 0 | 0 | 0 | 0 | 0 | 0 | 0 | 0 | 0 | 0 | 0 | 0 | 0 | 0 | 0 | 0 | 20 | 19.12 | 40 | 40.46 | 0 | 0 | 0 | 0 | 0 | 0 | 0 | 0 | 0 | 0 | 0 | 0 | 0 | 0 | 0 | 0 | 0 | 0 | 0 | 0 | 0 | 0 | -10 | 0 | 0 | Off | 57887.3 | 0 | 25.5 | 25 | 1 | 75 | 74.9 | 0 | 0 | 80.7 | 80.8 | 57 | 57 | 19.3 | 19.3 | 43 | 42.7 | 75 | 74.9 | 0 | 0.8 | 0 | 121429
157.33 | 5.3413 | 106.4704 | -0.0008 | 25 | 25 | 0 | 25 | 25.16 | 10 | 9.605 | 20 | 20.225 | 200 | 19.3 | 19.2 | 80.7 | 80.6 | 43 | 43 | 57 | 56.9 | 6.470389 | 0 | 0 | 0 | 0.1 | 0.09605 | 0.2 | 0.20225 | 0 | 0 | 0 | 0 | 0 | 0 | 0 | 0 | 0 | 0 | 0 | 0 | 0 | 0 | 0 | 0 | 0 | 0 | 0 | 0 | 0 | 0 | 0 | 0 | 0 | 0 | 0 | 0 | 0 | 20 | 19.21 | 40 | 40.45 | 0 | 0 | 0 | 0 | 0 | 0 | 0 | 0 | 0 | 0 | 0 | 0 | 0 | 0 | 0 | 0 | 0 | 0 | 0 | 0 | 0 | 0 | -10 | 0 | 0 | Off | 57892.5 | 0 | 25.5 | 25 | 1 | 75 | 75 | 0 | 0 | 80.7 | 80.6 | 57 | 56.9 | 19.3 | 19.2 | 43 | 43 | 75 | 75 | 0 | 0 | 0 | 121414
157.66 | 5.3413 | 106.4704 | -0.0006 | 25 | 25 | 0 | 25 | 25.14 | 10 | 9.505 | 20 | 20.21 | 200 | 19.3 | 19.3 | 80.7 | 80.7 | 43 | 43 | 57 | 57 | 6.470389 | 0 | 0 | 0 | 0.1 | 0.09505 | 0.2 | 0.2021 | 0 | 0 | 0 | 0 | 0 | 0 | 0 | 0 | 0 | 0 | 0 | 0 | 0 | 0 | 0 | 0 | 0 | 0 | 0 | 0 | 0 | 0 | 0 | 0 | 0 | 0 | 0 | 0 | 0 | 20 | 19.01 | 40 | 40.42 | 0 | 0 | 0 | 0 | 0 | 0 | 0 | 0 | 0 | 0 | 0 | 0 | 0 | 0 | 0 | 0 | 0 | 0 | 0 | 0 | 0 | 0 | -10 | 0 | 0 | Off | 57876 | 0 | 25.5 | 25.1 | 1 | 75 | 74.9 | 0 | 0 | 80.7 | 80.7 | 57 | 57 | 19.3 | 19.3 | 43 | 43 | 75 | 74.9 | 0 | 0 | 0 | 121420
158 | 5.3413 | 106.4704 | -0.0006 | 25 | 25 | 0 | 25 | 25.13 | 10 | 9.51 | 20 | 20.22 | 200 | 19.3 | 19.2 | 80.7 | 80.7 | 43 | 43 | 57 | 56.9 | 6.470389 | 0 | 0 | 0 | 0.1 | 0.0951 | 0.2 | 0.2022 | 0 | 0 | 0 | 0 | 0 | 0 | 0 | 0 | 0 | 0 | 0 | 0 | 0 | 0 | 0 | 0 | 0 | 0 | 0 | 0 | 0 | 0 | 0 | 0 | 0 | 0 | 0 | 0 | 0 | 20 | 19.02 | 40 | 40.44 | 0 | 0 | 0 | 0 | 0 | 0 | 0 | 0 | 0 | 0 | 0 | 0 | 0 | 0 | 0 | 0 | 0 | 0 | 0 | 0 | 0 | 0 | -10 | 0 | 0 | Off | 57862.2 | 0 | 25.5 | 25 | 1 | 75 | 75 | 0 | 0 | 80.7 | 80.7 | 57 | 56.9 | 19.3 | 19.2 | 43 | 43 | 75 | 75 | 0 | 0 | 0 | 121423
158.33 | 5.3413 | 106.4704 | -0.0005 | 25 | 25 | 0 | 25 | 25.15 | 10 | 9.56 | 20 | 20.225 | 200 | 19.3 | 19.3 | 80.7 | 80.7 | 43 | 43 | 57 | 57 | 6.470389 | 0 | 0 | 0 | 0.1 | 0.0956 | 0.2 | 0.20225 | 0 | 0 | 0 | 0 | 0 | 0 | 0 | 0 | 0 | 0 | 0 | 0 | 0 | 0 | 0 | 0 | 0 | 0 | 0 | 0 | 0 | 0 | 0 | 0 | 0 | 0 | 0 | 0 | 0 | 20 | 19.12 | 40 | 40.45 | 0 | 0 | 0 | 0 | 0 | 0 | 0 | 0 | 0 | 0 | 0 | 0 | 0 | 0 | 0 | 0 | 0 | 0 | 0 | 0 | 0 | 0 | -10 | 0 | 0 | Off | 57817 | 0 | 25.5 | 25.1 | 1 | 75 | 74.9 | 0 | 0 | 80.7 | 80.7 | 57 | 57 | 19.3 | 19.3 | 43 | 43 | 75 | 74.9 | 0 | 0 | 0 | 121424
158.67 | 5.3413 | 106.4704 | -0.0004 | 25 | 25 | 0 | 25 | 25.13 | 10 | 9.54 | 20 | 20.24 | 200 | 19.3 | 19.3 | 80.7 | 80.8 | 43 | 42.8 | 57 | 57 | 6.470389 | 0 | 0 | 0 | 0.1 | 0.0954 | 0.2 | 0.2024 | 0 | 0 | 0 | 0 | 0 | 0 | 0 | 0 | 0 | 0 | 0 | 0 | 0 | 0 | 0 | 0 | 0 | 0 | 0 | 0 | 0 | 0 | 0 | 0 | 0 | 0 | 0 | 0 | 0 | 20 | 19.08 | 40 | 40.48 | 0 | 0 | 0 | 0 | 0 | 0 | 0 | 0 | 0 | 0 | 0 | 0 | 0 | 0 | 0 | 0 | 0 | 0 | 0 | 0 | 0 | 0 | -10 | 0 | 0 | Off | 57818.7 | 0 | 25.5 | 24.9 | 1 | 75 | 75 | 0 | 0 | 80.7 | 80.8 | 57 | 57 | 19.3 | 19.3 | 43 | 42.8 | 75 | 75 | 0 | 1 | 0 | 121433
159 | 5.3413 | 106.4704 | -0.0004 | 25 | 25 | 0 | 25 | 25.12 | 10 | 9.575 | 20 | 20.22 | 200 | 19.3 | 19.3 | 80.7 | 80.7 | 43 | 43 | 57 | 57 | 6.470389 | 0 | 0 | 0 | 0.1 | 0.09575 | 0.2 | 0.2022 | 0 | 0 | 0 | 0 | 0 | 0 | 0 | 0 | 0 | 0 | 0 | 0 | 0 | 0 | 0 | 0 | 0 | 0 | 0 | 0 | 0 | 0 | 0 | 0 | 0 | 0 | 0 | 0 | 0 | 20 | 19.15 | 40 | 40.44 | 0 | 0 | 0 | 0 | 0 | 0 | 0 | 0 | 0 | 0 | 0 | 0 | 0 | 0 | 0 | 0 | 0 | 0 | 0 | 0 | 0 | 0 | -10 | 0 | 0 | Off | 57821.5 | 0 | 25.5 | 24.9 | 1 | 75 | 75 | 0 | 0 | 80.7 | 80.7 | 57 | 57 | 19.3 | 19.3 | 43 | 43 | 75 | 75 | 0 | 0 | 0 | 121415
159.34 | 5.3413 | 106.4704 | -0.0002 | 25 | 25 | 0 | 25 | 25.16 | 10 | 9.58 | 20 | 20.2 | 200 | 19.3 | 19.3 | 80.7 | 80.6 | 43 | 43 | 57 | 57 | 6.470389 | 0 | 0 | 0 | 0.1 | 0.0958 | 0.2 | 0.202 | 0 | 0 | 0 | 0 | 0 | 0 | 0 | 0 | 0 | 0 | 0 | 0 | 0 | 0 | 0 | 0 | 0 | 0 | 0 | 0 | 0 | 0 | 0 | 0 | 0 | 0 | 0 | 0 | 0 | 20 | 19.16 | 40 | 40.4 | 0 | 0 | 0 | 0 | 0 | 0 | 0 | 0 | 0 | 0 | 0 | 0 | 0 | 0 | 0 | 0 | 0 | 0 | 0 | 0 | 0 | 0 | -10 | 0 | 0 | Off | 57818 | 0 | 25.5 | 24.8 | 1 | 75 | 75 | 0 | 0 | 80.7 | 80.6 | 57 | 57 | 19.3 | 19.3 | 43 | 43 | 75 | 75 | 0 | 0 | 0 | 121416
159.67 | 5.3413 | 106.4704 | -0.0001 | 25 | 25 | 0 | 25 | 25.14 | 10 | 9.545 | 20 | 20.225 | 200 | 19.3 | 19.3 | 80.7 | 80.7 | 43 | 43 | 57 | 57 | 6.470389 | 0 | 0 | 0 | 0.1 | 0.09545 | 0.2 | 0.20225 | 0 | 0 | 0 | 0 | 0 | 0 | 0 | 0 | 0 | 0 | 0 | 0 | 0 | 0 | 0 | 0 | 0 | 0 | 0 | 0 | 0 | 0 | 0 | 0 | 0 | 0 | 0 | 0 | 0 | 20 | 19.09 | 40 | 40.45 | 0 | 0 | 0 | 0 | 0 | 0 | 0 | 0 | 0 | 0 | 0 | 0 | 0 | 0 | 0 | 0 | 0 | 0 | 0 | 0 | 0 | 0 | -10 | 0 | 0 | Off | 57805.6 | 0 | 25.5 | 24.9 | 1 | 75 | 75 | 0 | 0 | 80.7 | 80.7 | 57 | 57 | 19.3 | 19.3 | 43 | 43 | 75 | 75 | 0 | 0 | 0 | 121429
160 | 5.3413 | 106.4704 | 0 | 25 | 25 | 0 | 25 | 25.12 | 10 | 9.565 | 20 | 20.22 | 200 | 19.3 | 19.2 | 80.7 | 80.7 | 43 | 43 | 57 | 57 | 6.470389 | 0 | 0 | 0 | 0.1 | 0.09565 | 0.2 | 0.2022 | 0 | 0 | 0 | 0 | 0 | 0 | 0 | 0 | 0 | 0 | 0 | 0 | 0 | 0 | 0 | 0 | 0 | 0 | 0 | 0 | 0 | 0 | 0 | 0 | 0 | 0 | 0 | 0 | 0 | 20 | 19.13 | 40 | 40.44 | 0 | 0 | 0 | 0 | 0 | 0 | 0 | 0 | 0 | 0 | 0 | 0 | 0 | 0 | 0 | 0 | 0 | 0 | 0 | 0 | 0 | 0 | -10 | 0 | 0 | Off | 57823.2 | 0 | 25.5 | 24.8 | 1 | 75 | 75 | 0 | 0 | 80.7 | 80.7 | 57 | 57 | 19.3 | 19.2 | 43 | 43 | 75 | 75 | 0 | 0 | 0 | 121430
160.34 | 5.3413 | 106.4704 | 0 | 25 | 25 | 0 | 25 | 25.15 | 10 | 9.56 | 20 | 20.225 | 200 | 19.3 | 19.3 | 80.7 | 80.6 | 43 | 42.8 | 57 | 57 | 6.470389 | 0 | 0 | 0 | 0.1 | 0.0956 | 0.2 | 0.20225 | 0 | 0 | 0 | 0 | 0 | 0 | 0 | 0 | 0 | 0 | 0 | 0 | 0 | 0 | 0 | 0 | 0 | 0 | 0 | 0 | 0 | 0 | 0 | 0 | 0 | 0 | 0 | 0 | 0 | 20 | 19.12 | 40 | 40.45 | 0 | 0 | 0 | 0 | 0 | 0 | 0 | 0 | 0 | 0 | 0 | 0 | 0 | 0 | 0 | 0 | 0 | 0 | 0 | 0 | 0 | 0 | -10 | 0 | 0 | Off | 57831.8 | 0 | 25.5 | 24.9 | 1 | 75 | 75 | 0 | 0 | 80.7 | 80.6 | 57 | 57 | 19.3 | 19.3 | 43 | 42.8 | 75 | 75 | 0 | 0.5 | 0 | 121428
160.67 | 5.3413 | 106.4704 | 0 | 25 | 25 | 0 | 25 | 25.13 | 10 | 9.56 | 25 | 20.24 | 200 | 19.3 | 19.3 | 80.7 | 80.7 | 52.5 | 52.5 | 47.5 | 47.5 | 6.470389 | 0 | 0 | 0 | 0.1 | 0.0956 | 0.25 | 0.2024 | 0 | 0 | 0 | 0 | 0 | 0 | 0 | 0 | 0 | 0 | 0 | 0 | 0 | 0 | 0 | 0 | 0 | 0 | 0 | 0 | 0 | 0 | 0 | 0 | 0 | 0 | 0 | 0 | 0 | 20 | 19.12 | 50 | 40.48 | 0 | 0 | 0 | 0 | 0 | 0 | 0 | 0 | 0 | 0 | 0 | 0 | 0 | 0 | 0 | 0 | 0 | 0 | 0 | 0 | 0 | 0 | -10 | 0 | 0 | Off | 57819.9 | 0 | 25.5 | 25 | 1 | 75 | 75 | 0 | 0 | 80.7 | 80.7 | 47.5 | 47.5 | 19.3 | 19.3 | 52.5 | 52.5 | 75 | 75 | 0 | 0 | 0 | 121435
161.01 | 5.3412 | 106.4684 | -0.0001 | 25 | 25 | 0 | 25 | 25.15 | 10 | 9.545 | 25 | 21.575 | 200 | 19.3 | 19.3 | 80.7 | 80.7 | 52.5 | 52.5 | 47.5 | 47.5 | 6.468396 | 0 | 0 | 0 | 0.1 | 0.09545 | 0.25 | 0.21575 | 0 | 0 | 0 | 0 | 0 | 0 | 0 | 0 | 0 | 0 | 0 | 0 | 0 | 0 | 0 | 0 | 0 | 0 | 0 | 0 | 0 | 0 | 0 | 0 | 0 | 0 | 0 | 0 | 0 | 20 | 19.09 | 50 | 43.15 | 0 | 0 | 0 | 0 | 0 | 0 | 0 | 0 | 0 | 0 | 0 | 0 | 0 | 0 | 0 | 0 | 0 | 0 | 0 | 0 | 0 | 0 | -10 | 0 | 0 | Off | 57820 | 0 | 25.5 | 24.9 | 1 | 75 | 74.9 | 0 | 0 | 80.7 | 80.7 | 47.5 | 47.5 | 19.3 | 19.3 | 52.5 | 52.5 | 75 | 74.9 | 0 | 0 | 0 | 122514
161.34 | 5.3412 | 106.4684 | -0.0002 | 25 | 25 | 0 | 25 | 25.13 | 10 | 9.54 | 25 | 24.235 | 200 | 19.3 | 19.3 | 80.7 | 80.6 | 52.5 | 52.5 | 47.5 | 47.5 | 6.468396 | 0 | 0 | 0 | 0.1 | 0.0954 | 0.25 | 0.24235 | 0 | 0 | 0 | 0 | 0 | 0 | 0 | 0 | 0 | 0 | 0 | 0 | 0 | 0 | 0 | 0 | 0 | 0 | 0 | 0 | 0 | 0 | 0 | 0 | 0 | 0 | 0 | 0 | 0 | 20 | 19.08 | 50 | 48.47 | 0 | 0 | 0 | 0 | 0 | 0 | 0 | 0 | 0 | 0 | 0 | 0 | 0 | 0 | 0 | 0 | 0 | 0 | 0 | 0 | 0 | 0 | -10 | 0 | 0 | Off | 57809.3 | 0 | 25.5 | 24.9 | 1 | 75 | 74.9 | 0 | 0 | 80.7 | 80.6 | 47.5 | 47.5 | 19.3 | 19.3 | 52.5 | 52.5 | 75 | 74.9 | 0 | 0 | 0 | 124003
161.67 | 5.3417 | 106.4784 | -0.0001 | 25 | 25 | 0 | 25 | 25.13 | 10 | 9.54 | 25 | 24.79 | 200 | 19.3 | 19.2 | 80.7 | 80.7 | 52.5 | 52.4 | 47.5 | 47.5 | 6.478362 | 0 | 0 | 0 | 0.1 | 0.0954 | 0.25 | 0.2479 | 0 | 0 | 0 | 0 | 0 | 0 | 0 | 0 | 0 | 0 | 0 | 0 | 0 | 0 | 0 | 0 | 0 | 0 | 0 | 0 | 0 | 0 | 0 | 0 | 0 | 0 | 0 | 0 | 0 | 20 | 19.08 | 50 | 49.58 | 0 | 0 | 0 | 0 | 0 | 0 | 0 | 0 | 0 | 0 | 0 | 0 | 0 | 0 | 0 | 0 | 0 | 0 | 0 | 0 | 0 | 0 | -10 | 0 | 0 | Off | 57825.9 | 0 | 25.5 | 24.9 | 1 | 75 | 75 | 0 | 0 | 80.7 | 80.7 | 47.5 | 47.5 | 19.3 | 19.2 | 52.5 | 52.4 | 75 | 75 | 0 | 0 | 0 | 124310
162.01 | 5.3439 | 106.5222 | 0.0019 | 25 | 25 | 0 | 25 | 25.14 | 10 | 9.58 | 25 | 25.025 | 200 | 19.3 | 19.3 | 80.7 | 80.7 | 52.5 | 52.2 | 47.5 | 47.5 | 6.522216 | 0 | 0 | 0 | 0.1 | 0.0958 | 0.25 | 0.25025 | 0 | 0 | 0 | 0 | 0 | 0 | 0 | 0 | 0 | 0 | 0 | 0 | 0 | 0 | 0 | 0 | 0 | 0 | 0 | 0 | 0 | 0 | 0 | 0 | 0 | 0 | 0 | 0 | 0 | 20 | 19.16 | 50 | 50.05 | 0 | 0 | 0 | 0 | 0 | 0 | 0 | 0 | 0 | 0 | 0 | 0 | 0 | 0 | 0 | 0 | 0 | 0 | 0 | 0 | 0 | 0 | -10 | 0 | 0 | Off | 58127.1 | 0 | 25.5 | 24.8 | 1 | 75 | 75 | 0 | 0 | 80.7 | 80.7 | 47.5 | 47.5 | 19.3 | 19.3 | 52.5 | 52.2 | 75 | 75 | 0 | 1.4 | 0 | 124456
162.34 | 5.3475 | 106.594 | 0.0085 | 25 | 25 | 0 | 25 | 25.11 | 10 | 9.555 | 25 | 25.055 | 200 | 19.3 | 19.3 | 80.7 | 80.7 | 52.5 | 52.4 | 47.5 | 47.5 | 6.593976 | 0 | 0 | 0 | 0.1 | 0.09555 | 0.25 | 0.25055 | 0 | 0 | 0 | 0 | 0 | 0 | 0 | 0 | 0 | 0 | 0 | 0 | 0 | 0 | 0 | 0 | 0 | 0 | 0 | 0 | 0 | 0 | 0 | 0 | 0 | 0 | 0 | 0 | 0 | 20 | 19.11 | 50 | 50.11 | 0 | 0 | 0 | 0 | 0 | 0 | 0 | 0 | 0 | 0 | 0 | 0 | 0 | 0 | 0 | 0 | 0 | 0 | 0 | 0 | 0 | 0 | -10 | 0 | 0 | Off | 58391.4 | 0 | 25.5 | 24.9 | 1 | 75 | 75 | 0 | 0 | 80.7 | 80.7 | 47.5 | 47.5 | 19.3 | 19.3 | 52.5 | 52.4 | 75 | 75 | 0 | 0 | 0 | 124468
162.68 | 5.3496 | 106.6358 | 0.0181 | 25 | 25 | 0 | 25 | 25.17 | 10 | 9.545 | 25 | 25.08 | 200 | 19.3 | 19.3 | 80.7 | 80.6 | 52.5 | 52.5 | 47.5 | 47.5 | 6.635836 | 0 | 0 | 0 | 0.1 | 0.09545 | 0.25 | 0.2508 | 0 | 0 | 0 | 0 | 0 | 0 | 0 | 0 | 0 | 0 | 0 | 0 | 0 | 0 | 0 | 0 | 0 | 0 | 0 | 0 | 0 | 0 | 0 | 0 | 0 | 0 | 0 | 0 | 0 | 20 | 19.09 | 50 | 50.16 | 0 | 0 | 0 | 0 | 0 | 0 | 0 | 0 | 0 | 0 | 0 | 0 | 0 | 0 | 0 | 0 | 0 | 0 | 0 | 0 | 0 | 0 | -10 | 0 | 0 | Off | 58695 | 0 | 25.5 | 25 | 1 | 75 | 75.1 | 0 | 0 | 80.7 | 80.6 | 47.5 | 47.5 | 19.3 | 19.3 | 52.5 | 52.5 | 75 | 75.1 | 0 | 0 | 0 | 124487
163.01 | 5.3505 | 106.6538 | 0.0281 | 25 | 25 | 0 | 25 | 25.15 | 10 | 9.54 | 25 | 25.095 | 200 | 19.3 | 19.3 | 80.7 | 80.7 | 52.5 | 52.5 | 47.5 | 47.5 | 6.653776 | 0 | 0 | 0 | 0.1 | 0.0954 | 0.25 | 0.25095 | 0 | 0 | 0 | 0 | 0 | 0 | 0 | 0 | 0 | 0 | 0 | 0 | 0 | 0 | 0 | 0 | 0 | 0 | 0 | 0 | 0 | 0 | 0 | 0 | 0 | 0 | 0 | 0 | 0 | 20 | 19.08 | 50 | 50.19 | 0 | 0 | 0 | 0 | 0 | 0 | 0 | 0 | 0 | 0 | 0 | 0 | 0 | 0 | 0 | 0 | 0 | 0 | 0 | 0 | 0 | 0 | -10 | 0 | 0 | Off | 58891.6 | 0 | 25.5 | 24.8 | 1 | 75 | 75 | 0 | 0 | 80.7 | 80.7 | 47.5 | 47.5 | 19.3 | 19.3 | 52.5 | 52.5 | 75 | 75 | 0 | 0 | 0 | 124492
163.34 | 5.3508 | 106.6598 | 0.0375 | 25 | 25 | 0 | 25 | 25.11 | 10 | 9.575 | 25 | 25.06 | 200 | 19.3 | 19.3 | 80.7 | 80.7 | 52.5 | 52.5 | 47.5 | 47.5 | 6.659756 | 0 | 0 | 0 | 0.1 | 0.09575 | 0.25 | 0.2506 | 0 | 0 | 0 | 0 | 0 | 0 | 0 | 0 | 0 | 0 | 0 | 0 | 0 | 0 | 0 | 0 | 0 | 0 | 0 | 0 | 0 | 0 | 0 | 0 | 0 | 0 | 0 | 0 | 0 | 20 | 19.15 | 50 | 50.12 | 0 | 0 | 0 | 0 | 0 | 0 | 0 | 0 | 0 | 0 | 0 | 0 | 0 | 0 | 0 | 0 | 0 | 0 | 0 | 0 | 0 | 0 | -10 | 0 | 0 | Off | 59108.4 | 0 | 25.5 | 24.9 | 1 | 75 | 75 | 0 | 0 | 80.7 | 80.7 | 47.5 | 47.5 | 19.3 | 19.3 | 52.5 | 52.5 | 75 | 75 | 0 | 0 | 0 | 124469
163.68 | 5.3509 | 106.6617 | 0.0449 | 25 | 25 | 0 | 25 | 25.14 | 10 | 9.575 | 25 | 25.105 | 200 | 19.3 | 19.3 | 80.7 | 80.7 | 52.5 | 52.5 | 47.5 | 47.5 | 6.66175 | 0 | 0 | 0 | 0.1 | 0.09575 | 0.25 | 0.25105 | 0 | 0 | 0 | 0 | 0 | 0 | 0 | 0 | 0 | 0 | 0 | 0 | 0 | 0 | 0 | 0 | 0 | 0 | 0 | 0 | 0 | 0 | 0 | 0 | 0 | 0 | 0 | 0 | 0 | 20 | 19.15 | 50 | 50.21 | 0 | 0 | 0 | 0 | 0 | 0 | 0 | 0 | 0 | 0 | 0 | 0 | 0 | 0 | 0 | 0 | 0 | 0 | 0 | 0 | 0 | 0 | -10 | 0 | 0 | Off | 59263.9 | 0 | 25.5 | 24.9 | 1 | 75 | 75 | 0 | 0 | 80.7 | 80.7 | 47.5 | 47.5 | 19.3 | 19.3 | 52.5 | 52.5 | 75 | 75 | 0 | 0 | 0 | 124496
164.01 | 5.3509 | 106.6617 | 0.0504 | 25 | 25 | 0 | 25 | 25.14 | 10 | 9.555 | 25 | 25.075 | 200 | 19.3 | 19.3 | 80.7 | 80.7 | 52.5 | 52.5 | 47.5 | 47.5 | 6.66175 | 0 | 0 | 0 | 0.1 | 0.09555 | 0.25 | 0.25075 | 0 | 0 | 0 | 0 | 0 | 0 | 0 | 0 | 0 | 0 | 0 | 0 | 0 | 0 | 0 | 0 | 0 | 0 | 0 | 0 | 0 | 0 | 0 | 0 | 0 | 0 | 0 | 0 | 0 | 20 | 19.11 | 50 | 50.15 | 0 | 0 | 0 | 0 | 0 | 0 | 0 | 0 | 0 | 0 | 0 | 0 | 0 | 0 | 0 | 0 | 0 | 0 | 0 | 0 | 0 | 0 | -10 | 0 | 0 | Off | 59361 | 0 | 25.5 | 25 | 1 | 75 | 75 | 0 | 0 | 80.7 | 80.7 | 47.5 | 47.5 | 19.3 | 19.3 | 52.5 | 52.5 | 75 | 75 | 0 | 0 | 0 | 124463
164.34 | 5.3509 | 106.6617 | 0.0543 | 25 | 25 | 0 | 25 | 25.14 | 10 | 9.565 | 25 | 25.1 | 200 | 19.3 | 19.3 | 80.7 | 80.6 | 52.5 | 52.4 | 47.5 | 47.5 | 6.66175 | 0 | 0 | 0 | 0.1 | 0.09565 | 0.25 | 0.251 | 0 | 0 | 0 | 0 | 0 | 0 | 0 | 0 | 0 | 0 | 0 | 0 | 0 | 0 | 0 | 0 | 0 | 0 | 0 | 0 | 0 | 0 | 0 | 0 | 0 | 0 | 0 | 0 | 0 | 20 | 19.13 | 50 | 50.2 | 0 | 0 | 0 | 0 | 0 | 0 | 0 | 0 | 0 | 0 | 0 | 0 | 0 | 0 | 0 | 0 | 0 | 0 | 0 | 0 | 0 | 0 | -10 | 0 | 0 | Off | 59420.2 | 0 | 25.5 | 25.1 | 1 | 75 | 75 | 0 | 0 | 80.7 | 80.6 | 47.5 | 47.5 | 19.3 | 19.3 | 52.5 | 52.4 | 75 | 75 | 0 | 1.1 | 0 | 124495
164.68 | 5.3509 | 106.6617 | 0.056 | 25 | 25 | 0 | 25 | 25.14 | 10 | 9.55 | 25 | 25.07 | 200 | 19.3 | 19.3 | 80.7 | 80.7 | 52.5 | 52.5 | 47.5 | 47.5 | 6.66175 | 0 | 0 | 0 | 0.1 | 0.0955 | 0.25 | 0.2507 | 0 | 0 | 0 | 0 | 0 | 0 | 0 | 0 | 0 | 0 | 0 | 0 | 0 | 0 | 0 | 0 | 0 | 0 | 0 | 0 | 0 | 0 | 0 | 0 | 0 | 0 | 0 | 0 | 0 | 20 | 19.1 | 50 | 50.14 | 0 | 0 | 0 | 0 | 0 | 0 | 0 | 0 | 0 | 0 | 0 | 0 | 0 | 0 | 0 | 0 | 0 | 0 | 0 | 0 | 0 | 0 | -10 | 0 | 0 | Off | 59464.7 | 0 | 25.5 | 25 | 1 | 75 | 74.9 | 0 | 0 | 80.7 | 80.7 | 47.5 | 47.5 | 19.3 | 19.3 | 52.5 | 52.5 | 75 | 74.9 | 0 | 0 | 0 | 124471
165.01 | 5.3509 | 106.6617 | 0.0558 | 25 | 25 | 0 | 25 | 25.13 | 10 | 9.6 | 25 | 25.09 | 200 | 19.3 | 19.2 | 80.7 | 80.7 | 52.5 | 52.5 | 47.5 | 47.5 | 6.66175 | 0 | 0 | 0 | 0.1 | 0.096 | 0.25 | 0.2509 | 0 | 0 | 0 | 0 | 0 | 0 | 0 | 0 | 0 | 0 | 0 | 0 | 0 | 0 | 0 | 0 | 0 | 0 | 0 | 0 | 0 | 0 | 0 | 0 | 0 | 0 | 0 | 0 | 0 | 20 | 19.2 | 50 | 50.18 | 0 | 0 | 0 | 0 | 0 | 0 | 0 | 0 | 0 | 0 | 0 | 0 | 0 | 0 | 0 | 0 | 0 | 0 | 0 | 0 | 0 | 0 | -10 | 0 | 0 | Off | 59517.6 | 0 | 25.5 | 24.9 | 1 | 75 | 75 | 0 | 0 | 80.7 | 80.7 | 47.5 | 47.5 | 19.3 | 19.2 | 52.5 | 52.5 | 75 | 75 | 0 | 0 | 0 | 124490
165.35 | 5.3508 | 106.6598 | 0.0535 | 25 | 25 | 0 | 25 | 25.12 | 10 | 9.565 | 25 | 25.09 | 200 | 19.3 | 19.3 | 80.7 | 80.7 | 52.5 | 52.5 | 47.5 | 47.5 | 6.659756 | 0 | 0 | 0 | 0.1 | 0.09565 | 0.25 | 0.2509 | 0 | 0 | 0 | 0 | 0 | 0 | 0 | 0 | 0 | 0 | 0 | 0 | 0 | 0 | 0 | 0 | 0 | 0 | 0 | 0 | 0 | 0 | 0 | 0 | 0 | 0 | 0 | 0 | 0 | 20 | 19.13 | 50 | 50.18 | 0 | 0 | 0 | 0 | 0 | 0 | 0 | 0 | 0 | 0 | 0 | 0 | 0 | 0 | 0 | 0 | 0 | 0 | 0 | 0 | 0 | 0 | -10 | 0 | 0 | Off | 59611.3 | 0 | 25.5 | 24.8 | 1 | 75 | 75 | 0 | 0 | 80.7 | 80.7 | 47.5 | 47.5 | 19.3 | 19.3 | 52.5 | 52.5 | 75 | 75 | 0 | 0 | 0 | 124489
165.68 | 5.3508 | 106.6598 | 0.0494 | 25 | 25 | 0 | 25 | 25.15 | 10 | 9.535 | 25 | 25.07 | 200 | 19.3 | 19.4 | 80.7 | 80.7 | 52.5 | 52.5 | 47.5 | 47.6 | 6.659756 | 0 | 0 | 0 | 0.1 | 0.09535 | 0.25 | 0.2507 | 0 | 0 | 0 | 0 | 0 | 0 | 0 | 0 | 0 | 0 | 0 | 0 | 0 | 0 | 0 | 0 | 0 | 0 | 0 | 0 | 0 | 0 | 0 | 0 | 0 | 0 | 0 | 0 | 0 | 20 | 19.07 | 50 | 50.14 | 0 | 0 | 0 | 0 | 0 | 0 | 0 | 0 | 0 | 0 | 0 | 0 | 0 | 0 | 0 | 0 | 0 | 0 | 0 | 0 | 0 | 0 | -10 | 0 | 0 | Off | 59638.5 | 0 | 25.5 | 24.9 | 1 | 75 | 75 | 0 | 0 | 80.7 | 80.7 | 47.5 | 47.6 | 19.3 | 19.4 | 52.5 | 52.5 | 75 | 75 | 0 | 0 | 0 | 124479
166.01 | 5.3507 | 106.6578 | 0.0429 | 25 | 25 | 0 | 25 | 25.14 | 10 | 9.525 | 25 | 25.09 | 200 | 19.3 | 19.3 | 80.7 | 80.7 | 52.5 | 52.5 | 47.5 | 47.5 | 6.657763 | 0 | 0 | 0 | 0.1 | 0.09525 | 0.25 | 0.2509 | 0 | 0 | 0 | 0 | 0 | 0 | 0 | 0 | 0 | 0 | 0 | 0 | 0 | 0 | 0 | 0 | 0 | 0 | 0 | 0 | 0 | 0 | 0 | 0 | 0 | 0 | 0 | 0 | 0 | 20 | 19.05 | 50 | 50.18 | 0 | 0 | 0 | 0 | 0 | 0 | 0 | 0 | 0 | 0 | 0 | 0 | 0 | 0 | 0 | 0 | 0 | 0 | 0 | 0 | 0 | 0 | -10 | 0 | 0 | Off | 59657.2 | 0 | 25.5 | 24.9 | 1 | 75 | 75 | 0 | 0 | 80.7 | 80.7 | 47.5 | 47.5 | 19.3 | 19.3 | 52.5 | 52.5 | 75 | 75 | 0 | 0 | 0 | 124492
166.35 | 5.3507 | 106.6578 | 0.0347 | 25 | 25 | 0 | 25 | 25.11 | 10 | 9.57 | 25 | 25.04 | 200 | 19.3 | 19.3 | 80.7 | 80.7 | 52.5 | 52.5 | 47.5 | 47.5 | 6.657763 | 0 | 0 | 0 | 0.1 | 0.0957 | 0.25 | 0.2504 | 0 | 0 | 0 | 0 | 0 | 0 | 0 | 0 | 0 | 0 | 0 | 0 | 0 | 0 | 0 | 0 | 0 | 0 | 0 | 0 | 0 | 0 | 0 | 0 | 0 | 0 | 0 | 0 | 0 | 20 | 19.14 | 50 | 50.08 | 0 | 0 | 0 | 0 | 0 | 0 | 0 | 0 | 0 | 0 | 0 | 0 | 0 | 0 | 0 | 0 | 0 | 0 | 0 | 0 | 0 | 0 | -10 | 0 | 0 | Off | 59665.8 | 0 | 25.5 | 24.9 | 1 | 75 | 74.9 | 0 | 0 | 80.7 | 80.7 | 47.5 | 47.5 | 19.3 | 19.3 | 52.5 | 52.5 | 75 | 74.9 | 0 | 0 | 0 | 124458
166.68 | 5.3507 | 106.6578 | 0.0246 | 25 | 25 | 0 | 25 | 25.13 | 10 | 9.54 | 25 | 25.075 | 200 | 19.3 | 19.3 | 80.7 | 80.7 | 52.5 | 52.5 | 47.5 | 47.5 | 6.657763 | 0 | 0 | 0 | 0.1 | 0.0954 | 0.25 | 0.25075 | 0 | 0 | 0 | 0 | 0 | 0 | 0 | 0 | 0 | 0 | 0 | 0 | 0 | 0 | 0 | 0 | 0 | 0 | 0 | 0 | 0 | 0 | 0 | 0 | 0 | 0 | 0 | 0 | 0 | 20 | 19.08 | 50 | 50.15 | 0 | 0 | 0 | 0 | 0 | 0 | 0 | 0 | 0 | 0 | 0 | 0 | 0 | 0 | 0 | 0 | 0 | 0 | 0 | 0 | 0 | 0 | -10 | 0 | 0 | Off | 59696.8 | 0 | 25.5 | 25 | 1 | 75 | 75.1 | 0 | 0 | 80.7 | 80.7 | 47.5 | 47.5 | 19.3 | 19.3 | 52.5 | 52.5 | 75 | 75.1 | 0 | 0 | 0 | 124488
167.01 | 5.3507 | 106.6578 | 0.0133 | 25 | 25 | 0 | 25 | 25.14 | 10 | 9.55 | 25 | 25.05 | 200 | 19.3 | 19.3 | 80.7 | 80.7 | 52.5 | 52.6 | 47.5 | 47.5 | 6.657763 | 0 | 0 | 0 | 0.1 | 0.0955 | 0.25 | 0.2505 | 0 | 0 | 0 | 0 | 0 | 0 | 0 | 0 | 0 | 0 | 0 | 0 | 0 | 0 | 0 | 0 | 0 | 0 | 0 | 0 | 0 | 0 | 0 | 0 | 0 | 0 | 0 | 0 | 0 | 20 | 19.1 | 50 | 50.1 | 0 | 0 | 0 | 0 | 0 | 0 | 0 | 0 | 0 | 0 | 0 | 0 | 0 | 0 | 0 | 0 | 0 | 0 | 0 | 0 | 0 | 0 | -10 | 0 | 0 | Off | 59702.7 | 0 | 25.5 | 24.9 | 1 | 75 | 74.9 | 0 | 0 | 80.7 | 80.7 | 47.5 | 47.5 | 19.3 | 19.3 | 52.5 | 52.6 | 75 | 74.9 | 0 | 0 | 0 | 124461
167.35 | 5.3507 | 106.6578 | 0.0052 | 25 | 25 | 0 | 25 | 25.12 | 10 | 9.52 | 25 | 25.07 | 200 | 19.3 | 19.3 | 80.7 | 80.7 | 52.5 | 52.6 | 47.5 | 47.5 | 6.657763 | 0 | 0 | 0 | 0.1 | 0.0952 | 0.25 | 0.2507 | 0 | 0 | 0 | 0 | 0 | 0 | 0 | 0 | 0 | 0 | 0 | 0 | 0 | 0 | 0 | 0 | 0 | 0 | 0 | 0 | 0 | 0 | 0 | 0 | 0 | 0 | 0 | 0 | 0 | 20 | 19.04 | 50 | 50.14 | 0 | 0 | 0 | 0 | 0 | 0 | 0 | 0 | 0 | 0 | 0 | 0 | 0 | 0 | 0 | 0 | 0 | 0 | 0 | 0 | 0 | 0 | -10 | 0 | 0 | Off | 59712.8 | 0 | 25.5 | 25 | 1 | 75 | 75 | 0 | 0 | 80.7 | 80.7 | 47.5 | 47.5 | 19.3 | 19.3 | 52.5 | 52.6 | 75 | 75 | 0 | 3.5 | 0 | 124476
167.68 | 5.3506 | 106.6558 | 0.001 | 25 | 25 | 0 | 25 | 25.15 | 10 | 9.565 | 25 | 25.08 | 200 | 19.3 | 19.3 | 80.7 | 80.7 | 52.5 | 52.5 | 47.5 | 47.5 | 6.65577 | 0 | 0 | 0 | 0.1 | 0.09565 | 0.25 | 0.2508 | 0 | 0 | 0 | 0 | 0 | 0 | 0 | 0 | 0 | 0 | 0 | 0 | 0 | 0 | 0 | 0 | 0 | 0 | 0 | 0 | 0 | 0 | 0 | 0 | 0 | 0 | 0 | 0 | 0 | 20 | 19.13 | 50 | 50.16 | 0 | 0 | 0 | 0 | 0 | 0 | 0 | 0 | 0 | 0 | 0 | 0 | 0 | 0 | 0 | 0 | 0 | 0 | 0 | 0 | 0 | 0 | -10 | 0 | 0 | Off | 59722.3 | 0 | 25.5 | 25 | 1 | 75 | 75 | 0 | 0 | 80.7 | 80.7 | 47.5 | 47.5 | 19.3 | 19.3 | 52.5 | 52.5 | 75 | 75 | 0 | 0 | 0 | 124477
168.02 | 5.3506 | 106.6558 | -0.0008 | 25 | 25 | 0 | 25 | 25.14 | 10 | 9.57 | 25 | 25.07 | 200 | 19.3 | 19.3 | 80.7 | 80.7 | 52.5 | 52.4 | 47.5 | 47.5 | 6.65577 | 0 | 0 | 0 | 0.1 | 0.0957 | 0.25 | 0.2507 | 0 | 0 | 0 | 0 | 0 | 0 | 0 | 0 | 0 | 0 | 0 | 0 | 0 | 0 | 0 | 0 | 0 | 0 | 0 | 0 | 0 | 0 | 0 | 0 | 0 | 0 | 0 | 0 | 0 | 20 | 19.14 | 50 | 50.14 | 0 | 0 | 0 | 0 | 0 | 0 | 0 | 0 | 0 | 0 | 0 | 0 | 0 | 0 | 0 | 0 | 0 | 0 | 0 | 0 | 0 | 0 | -10 | 0 | 0 | Off | 59716.5 | 0 | 25.5 | 24.8 | 1 | 75 | 75 | 0 | 0 | 80.7 | 80.7 | 47.5 | 47.5 | 19.3 | 19.3 | 52.5 | 52.4 | 75 | 75 | 0 | 0 | 0 | 124477
168.35 | 5.3506 | 106.6558 | -0.0013 | 25 | 25 | 0 | 25 | 25.15 | 10 | 9.52 | 25 | 25.075 | 200 | 19.3 | 19.3 | 80.7 | 80.7 | 52.5 | 52.5 | 47.5 | 47.5 | 6.65577 | 0 | 0 | 0 | 0.1 | 0.0952 | 0.25 | 0.25075 | 0 | 0 | 0 | 0 | 0 | 0 | 0 | 0 | 0 | 0 | 0 | 0 | 0 | 0 | 0 | 0 | 0 | 0 | 0 | 0 | 0 | 0 | 0 | 0 | 0 | 0 | 0 | 0 | 0 | 20 | 19.04 | 50 | 50.15 | 0 | 0 | 0 | 0 | 0 | 0 | 0 | 0 | 0 | 0 | 0 | 0 | 0 | 0 | 0 | 0 | 0 | 0 | 0 | 0 | 0 | 0 | -10 | 0 | 0 | Off | 59711.5 | 0 | 25.5 | 25.1 | 1 | 75 | 75 | 0 | 0 | 80.7 | 80.7 | 47.5 | 47.5 | 19.3 | 19.3 | 52.5 | 52.5 | 75 | 75 | 0 | 0 | 0 | 124476
168.69 | 5.3506 | 106.6558 | -0.0015 | 25 | 25 | 0 | 25 | 25.12 | 10 | 9.575 | 25 | 25.055 | 200 | 19.3 | 19.3 | 80.7 | 80.7 | 52.5 | 52.5 | 47.5 | 47.5 | 6.65577 | 0 | 0 | 0 | 0.1 | 0.09575 | 0.25 | 0.25055 | 0 | 0 | 0 | 0 | 0 | 0 | 0 | 0 | 0 | 0 | 0 | 0 | 0 | 0 | 0 | 0 | 0 | 0 | 0 | 0 | 0 | 0 | 0 | 0 | 0 | 0 | 0 | 0 | 0 | 20 | 19.15 | 50 | 50.11 | 0 | 0 | 0 | 0 | 0 | 0 | 0 | 0 | 0 | 0 | 0 | 0 | 0 | 0 | 0 | 0 | 0 | 0 | 0 | 0 | 0 | 0 | -10 | 0 | 0 | Off | 59714.9 | 0 | 25.5 | 25 | 1 | 75 | 74.9 | 0 | 0 | 80.7 | 80.7 | 47.5 | 47.5 | 19.3 | 19.3 | 52.5 | 52.5 | 75 | 74.9 | 0 | 0 | 0 | 124467
169.02 | 5.3506 | 106.6558 | -0.0015 | 25 | 25 | 0 | 25 | 25.13 | 10 | 9.55 | 25 | 25.095 | 200 | 19.3 | 19.3 | 80.7 | 80.7 | 52.5 | 52.5 | 47.5 | 47.5 | 6.65577 | 0 | 0 | 0 | 0.1 | 0.0955 | 0.25 | 0.25095 | 0 | 0 | 0 | 0 | 0 | 0 | 0 | 0 | 0 | 0 | 0 | 0 | 0 | 0 | 0 | 0 | 0 | 0 | 0 | 0 | 0 | 0 | 0 | 0 | 0 | 0 | 0 | 0 | 0 | 20 | 19.1 | 50 | 50.19 | 0 | 0 | 0 | 0 | 0 | 0 | 0 | 0 | 0 | 0 | 0 | 0 | 0 | 0 | 0 | 0 | 0 | 0 | 0 | 0 | 0 | 0 | -10 | 0 | 0 | Off | 59719.7 | 0 | 25.5 | 24.9 | 1 | 75 | 75 | 0 | 0 | 80.7 | 80.7 | 47.5 | 47.5 | 19.3 | 19.3 | 52.5 | 52.5 | 75 | 75 | 0 | 0 | 0 | 124494
169.35 | 5.3506 | 106.6558 | -0.0014 | 25 | 25 | 0 | 25 | 25.13 | 10 | 9.56 | 25 | 25.055 | 200 | 19.3 | 19.3 | 80.7 | 80.7 | 52.5 | 52.5 | 47.5 | 47.5 | 6.65577 | 0 | 0 | 0 | 0.1 | 0.0956 | 0.25 | 0.25055 | 0 | 0 | 0 | 0 | 0 | 0 | 0 | 0 | 0 | 0 | 0 | 0 | 0 | 0 | 0 | 0 | 0 | 0 | 0 | 0 | 0 | 0 | 0 | 0 | 0 | 0 | 0 | 0 | 0 | 20 | 19.12 | 50 | 50.11 | 0 | 0 | 0 | 0 | 0 | 0 | 0 | 0 | 0 | 0 | 0 | 0 | 0 | 0 | 0 | 0 | 0 | 0 | 0 | 0 | 0 | 0 | -10 | 0 | 0 | Off | 59720.6 | 0 | 25.5 | 24.9 | 1 | 75 | 75 | 0 | 0 | 80.7 | 80.7 | 47.5 | 47.5 | 19.3 | 19.3 | 52.5 | 52.5 | 75 | 75 | 0 | 0 | 0 | 124464
169.69 | 5.3505 | 106.6538 | -0.0013 | 25 | 25 | 0 | 25 | 25.16 | 10 | 9.565 | 25 | 25.08 | 200 | 19.3 | 19.3 | 80.7 | 80.6 | 52.5 | 52.3 | 47.5 | 47.5 | 6.653776 | 0 | 0 | 0 | 0.1 | 0.09565 | 0.25 | 0.2508 | 0 | 0 | 0 | 0 | 0 | 0 | 0 | 0 | 0 | 0 | 0 | 0 | 0 | 0 | 0 | 0 | 0 | 0 | 0 | 0 | 0 | 0 | 0 | 0 | 0 | 0 | 0 | 0 | 0 | 20 | 19.13 | 50 | 50.16 | 0 | 0 | 0 | 0 | 0 | 0 | 0 | 0 | 0 | 0 | 0 | 0 | 0 | 0 | 0 | 0 | 0 | 0 | 0 | 0 | 0 | 0 | -10 | 0 | 0 | Off | 59734.4 | 0 | 25.5 | 25.1 | 1 | 75 | 75 | 0 | 0 | 80.7 | 80.6 | 47.5 | 47.5 | 19.3 | 19.3 | 52.5 | 52.3 | 75 | 75 | 0 | 0.1 | 0 | 124481
170.02 | 5.3503 | 106.6498 | -0.0013 | 25 | 25 | 0 | 25 | 25.11 | 10 | 9.545 | 25 | 25.06 | 200 | 19.3 | 19.3 | 80.7 | 80.7 | 52.5 | 52.5 | 47.5 | 47.5 | 6.64979 | 0 | 0 | 0 | 0.1 | 0.09545 | 0.25 | 0.2506 | 0 | 0 | 0 | 0 | 0 | 0 | 0 | 0 | 0 | 0 | 0 | 0 | 0 | 0 | 0 | 0 | 0 | 0 | 0 | 0 | 0 | 0 | 0 | 0 | 0 | 0 | 0 | 0 | 0 | 20 | 19.09 | 50 | 50.12 | 0 | 0 | 0 | 0 | 0 | 0 | 0 | 0 | 0 | 0 | 0 | 0 | 0 | 0 | 0 | 0 | 0 | 0 | 0 | 0 | 0 | 0 | -10 | 0 | 0 | Off | 59741.4 | 0 | 25.5 | 24.9 | 1 | 75 | 75.1 | 0 | 0 | 80.7 | 80.7 | 47.5 | 47.5 | 19.3 | 19.3 | 52.5 | 52.5 | 75 | 75.1 | 0 | 0 | 0 | 124461
170.35 | 5.3502 | 106.6478 | -0.0016 | 25 | 25 | 0 | 25 | 25.13 | 10 | 9.545 | 25 | 25.06 | 200 | 19.3 | 19.3 | 80.7 | 80.7 | 52.5 | 52.5 | 47.5 | 47.5 | 6.647796 | 0 | 0 | 0 | 0.1 | 0.09545 | 0.25 | 0.2506 | 0 | 0 | 0 | 0 | 0 | 0 | 0 | 0 | 0 | 0 | 0 | 0 | 0 | 0 | 0 | 0 | 0 | 0 | 0 | 0 | 0 | 0 | 0 | 0 | 0 | 0 | 0 | 0 | 0 | 20 | 19.09 | 50 | 50.12 | 0 | 0 | 0 | 0 | 0 | 0 | 0 | 0 | 0 | 0 | 0 | 0 | 0 | 0 | 0 | 0 | 0 | 0 | 0 | 0 | 0 | 0 | -10 | 0 | 0 | Off | 59751.3 | 0 | 25.5 | 24.9 | 1 | 75 | 75 | 0 | 0 | 80.7 | 80.7 | 47.5 | 47.5 | 19.3 | 19.3 | 52.5 | 52.5 | 75 | 75 | 0 | 0 | 0 | 124483
170.69 | 5.3502 | 106.6478 | -0.0019 | 25 | 25 | 0 | 26 | 25.15 | 10 | 9.54 | 25 | 25.085 | 200 | 19.3 | 19.3 | 80.7 | 80.6 | 52.5 | 52.5 | 47.5 | 47.5 | 6.647796 | 0 | 0 | 0 | 0.1 | 0.0954 | 0.25 | 0.25085 | 0 | 0 | 0 | 0 | 0 | 0 | 0 | 0 | 0 | 0 | 0 | 0 | 0 | 0 | 0 | 0 | 0 | 0 | 0 | 0 | 0 | 0 | 0 | 0 | 0 | 0 | 0 | 0 | 0 | 20 | 19.08 | 50 | 50.17 | 0 | 0 | 0 | 0 | 0 | 0 | 0 | 0 | 0 | 0 | 0 | 0 | 0 | 0 | 0 | 0 | 0 | 0 | 0 | 0 | 0 | 0 | -10 | 0 | 0 | Off | 59749 | 0 | 25.5 | 24.9 | 1 | 75 | 75 | 0 | 0 | 80.7 | 80.6 | 47.5 | 47.5 | 19.3 | 19.3 | 52.5 | 52.5 | 75 | 75 | 0 | 0 | 0 | 124480
171.02 | 5.3502 | 106.6478 | -0.0021 | 25 | 25 | 0 | 25 | 25.15 | 10 | 9.545 | 25 | 25.04 | 200 | 19.3 | 19.3 | 80.7 | 80.8 | 52.5 | 52.5 | 47.5 | 47.5 | 6.647796 | 0 | 0 | 0 | 0.1 | 0.09545 | 0.25 | 0.2504 | 0 | 0 | 0 | 0 | 0 | 0 | 0 | 0 | 0 | 0 | 0 | 0 | 0 | 0 | 0 | 0 | 0 | 0 | 0 | 0 | 0 | 0 | 0 | 0 | 0 | 0 | 0 | 0 | 0 | 20 | 19.09 | 50 | 50.08 | 0 | 0 | 0 | 0 | 0 | 0 | 0 | 0 | 0 | 0 | 0 | 0 | 0 | 0 | 0 | 0 | 0 | 0 | 0 | 0 | 0 | 0 | -10 | 0 | 0 | Off | 59761.6 | 0 | 25.5 | 24.9 | 1 | 75 | 75 | 0 | 0 | 80.7 | 80.8 | 47.5 | 47.5 | 19.3 | 19.3 | 52.5 | 52.5 | 75 | 75 | 0 | 0 | 0 | 124459
171.36 | 5.3502 | 106.6478 | -0.0023 | 25 | 25 | 0 | 26 | 25.13 | 10 | 9.545 | 25 | 25.085 | 200 | 19.3 | 19.3 | 80.7 | 80.7 | 52.5 | 52.5 | 47.5 | 47.5 | 6.647796 | 0 | 0 | 0 | 0.1 | 0.09545 | 0.25 | 0.25085 | 0 | 0 | 0 | 0 | 0 | 0 | 0 | 0 | 0 | 0 | 0 | 0 | 0 | 0 | 0 | 0 | 0 | 0 | 0 | 0 | 0 | 0 | 0 | 0 | 0 | 0 | 0 | 0 | 0 | 20 | 19.09 | 50 | 50.17 | 0 | 0 | 0 | 0 | 0 | 0 | 0 | 0 | 0 | 0 | 0 | 0 | 0 | 0 | 0 | 0 | 0 | 0 | 0 | 0 | 0 | 0 | -10 | 0 | 0 | Off | 59763.5 | 0 | 25.5 | 24.9 | 1 | 75 | 75 | 0 | 0 | 80.7 | 80.7 | 47.5 | 47.5 | 19.3 | 19.3 | 52.5 | 52.5 | 75 | 75 | 0 | 0 | 0 | 124484
171.69 | 5.3503 | 106.6498 | -0.0024 | 25 | 25 | 0 | 25 | 25.15 | 10 | 9.6 | 25 | 25.04 | 200 | 19.3 | 19.3 | 80.7 | 80.7 | 52.5 | 52.5 | 47.5 | 47.5 | 6.64979 | 0 | 0 | 0 | 0.1 | 0.096 | 0.25 | 0.2504 | 0 | 0 | 0 | 0 | 0 | 0 | 0 | 0 | 0 | 0 | 0 | 0 | 0 | 0 | 0 | 0 | 0 | 0 | 0 | 0 | 0 | 0 | 0 | 0 | 0 | 0 | 0 | 0 | 0 | 20 | 19.2 | 50 | 50.08 | 0 | 0 | 0 | 0 | 0 | 0 | 0 | 0 | 0 | 0 | 0 | 0 | 0 | 0 | 0 | 0 | 0 | 0 | 0 | 0 | 0 | 0 | -10 | 0 | 0 | Off | 59772.3 | 0 | 25.5 | 25 | 1 | 75 | 75 | 0 | 0 | 80.7 | 80.7 | 47.5 | 47.5 | 19.3 | 19.3 | 52.5 | 52.5 | 75 | 75 | 0 | 0 | 0 | 124457
172.02 | 5.3505 | 106.6538 | -0.0021 | 25 | 25 | 0 | 25 | 25.11 | 10 | 9.59 | 25 | 25.09 | 200 | 19.3 | 19.2 | 80.7 | 80.7 | 52.5 | 52.5 | 47.5 | 47.5 | 6.653776 | 0 | 0 | 0 | 0.1 | 0.0959 | 0.25 | 0.2509 | 0 | 0 | 0 | 0 | 0 | 0 | 0 | 0 | 0 | 0 | 0 | 0 | 0 | 0 | 0 | 0 | 0 | 0 | 0 | 0 | 0 | 0 | 0 | 0 | 0 | 0 | 0 | 0 | 0 | 20 | 19.18 | 50 | 50.18 | 0 | 0 | 0 | 0 | 0 | 0 | 0 | 0 | 0 | 0 | 0 | 0 | 0 | 0 | 0 | 0 | 0 | 0 | 0 | 0 | 0 | 0 | -10 | 0 | 0 | Off | 59764.5 | 0 | 25.5 | 24.9 | 1 | 75 | 74.9 | 0 | 0 | 80.7 | 80.7 | 47.5 | 47.5 | 19.3 | 19.2 | 52.5 | 52.5 | 75 | 74.9 | 0 | 0 | 0 | 124488
172.36 | 5.3505 | 106.6538 | -0.0017 | 25 | 25 | 0 | 25 | 25.12 | 10 | 9.52 | 25 | 25.07 | 200 | 19.3 | 19.3 | 80.7 | 80.7 | 52.5 | 52.5 | 47.5 | 47.5 | 6.653776 | 0 | 0 | 0 | 0.1 | 0.0952 | 0.25 | 0.2507 | 0 | 0 | 0 | 0 | 0 | 0 | 0 | 0 | 0 | 0 | 0 | 0 | 0 | 0 | 0 | 0 | 0 | 0 | 0 | 0 | 0 | 0 | 0 | 0 | 0 | 0 | 0 | 0 | 0 | 20 | 19.04 | 50 | 50.14 | 0 | 0 | 0 | 0 | 0 | 0 | 0 | 0 | 0 | 0 | 0 | 0 | 0 | 0 | 0 | 0 | 0 | 0 | 0 | 0 | 0 | 0 | -10 | 0 | 0 | Off | 59757.2 | 0 | 25.5 | 25 | 1 | 75 | 75 | 0 | 0 | 80.7 | 80.7 | 47.5 | 47.5 | 19.3 | 19.3 | 52.5 | 52.5 | 75 | 75 | 0 | 0 | 0 | 124449
172.69 | 5.3505 | 106.6538 | -0.0013 | 25 | 25 | 0 | 25 | 25.15 | 10 | 9.58 | 25 | 25.075 | 200 | 19.3 | 19.3 | 80.7 | 80.7 | 52.5 | 52.5 | 47.5 | 47.5 | 6.653776 | 0 | 0 | 0 | 0.1 | 0.0958 | 0.25 | 0.25075 | 0 | 0 | 0 | 0 | 0 | 0 | 0 | 0 | 0 | 0 | 0 | 0 | 0 | 0 | 0 | 0 | 0 | 0 | 0 | 0 | 0 | 0 | 0 | 0 | 0 | 0 | 0 | 0 | 0 | 20 | 19.16 | 50 | 50.15 | 0 | 0 | 0 | 0 | 0 | 0 | 0 | 0 | 0 | 0 | 0 | 0 | 0 | 0 | 0 | 0 | 0 | 0 | 0 | 0 | 0 | 0 | -10 | 0 | 0 | Off | 59771 | 0 | 25.5 | 24.9 | 1 | 75 | 75 | 0 | 0 | 80.7 | 80.7 | 47.5 | 47.5 | 19.3 | 19.3 | 52.5 | 52.5 | 75 | 75 | 0 | 0 | 0 | 124479
173.02 | 5.3504 | 106.6518 | -0.001 | 25 | 25 | 0 | 25 | 25.13 | 10 | 9.535 | 25 | 25.065 | 200 | 19.3 | 19.3 | 80.7 | 80.8 | 52.5 | 52.5 | 47.5 | 47.5 | 6.651783 | 0 | 0 | 0 | 0.1 | 0.09535 | 0.25 | 0.25065 | 0 | 0 | 0 | 0 | 0 | 0 | 0 | 0 | 0 | 0 | 0 | 0 | 0 | 0 | 0 | 0 | 0 | 0 | 0 | 0 | 0 | 0 | 0 | 0 | 0 | 0 | 0 | 0 | 0 | 20 | 19.07 | 50 | 50.13 | 0 | 0 | 0 | 0 | 0 | 0 | 0 | 0 | 0 | 0 | 0 | 0 | 0 | 0 | 0 | 0 | 0 | 0 | 0 | 0 | 0 | 0 | -10 | 0 | 0 | Off | 59769 | 0 | 25.5 | 25 | 1 | 75 | 75 | 0 | 0 | 80.7 | 80.8 | 47.5 | 47.5 | 19.3 | 19.3 | 52.5 | 52.5 | 75 | 75 | 0 | 0 | 0 | 124475
173.36 | 5.3504 | 106.6518 | -0.0007 | 25 | 25 | 0 | 25 | 25.13 | 10 | 9.525 | 25 | 25.055 | 200 | 19.3 | 19.3 | 80.7 | 80.7 | 52.5 | 52.5 | 47.5 | 47.5 | 6.651783 | 0 | 0 | 0 | 0.1 | 0.09525 | 0.25 | 0.25055 | 0 | 0 | 0 | 0 | 0 | 0 | 0 | 0 | 0 | 0 | 0 | 0 | 0 | 0 | 0 | 0 | 0 | 0 | 0 | 0 | 0 | 0 | 0 | 0 | 0 | 0 | 0 | 0 | 0 | 20 | 19.05 | 50 | 50.11 | 0 | 0 | 0 | 0 | 0 | 0 | 0 | 0 | 0 | 0 | 0 | 0 | 0 | 0 | 0 | 0 | 0 | 0 | 0 | 0 | 0 | 0 | -10 | 0 | 0 | Off | 59774.1 | 0 | 25.5 | 24.9 | 1 | 75 | 75 | 0 | 0 | 80.7 | 80.7 | 47.5 | 47.5 | 19.3 | 19.3 | 52.5 | 52.5 | 75 | 75 | 0 | 0 | 0 | 124469
173.69 | 5.3504 | 106.6518 | -0.0005 | 25 | 25 | 0 | 25 | 25.14 | 10 | 9.54 | 25 | 25.095 | 200 | 19.3 | 19.3 | 80.7 | 80.7 | 52.5 | 52.5 | 47.5 | 47.5 | 6.651783 | 0 | 0 | 0 | 0.1 | 0.0954 | 0.25 | 0.25095 | 0 | 0 | 0 | 0 | 0 | 0 | 0 | 0 | 0 | 0 | 0 | 0 | 0 | 0 | 0 | 0 | 0 | 0 | 0 | 0 | 0 | 0 | 0 | 0 | 0 | 0 | 0 | 0 | 0 | 20 | 19.08 | 50 | 50.19 | 0 | 0 | 0 | 0 | 0 | 0 | 0 | 0 | 0 | 0 | 0 | 0 | 0 | 0 | 0 | 0 | 0 | 0 | 0 | 0 | 0 | 0 | -10 | 0 | 0 | Off | 59787.4 | 0 | 25.5 | 24.9 | 1 | 75 | 75 | 0 | 0 | 80.7 | 80.7 | 47.5 | 47.5 | 19.3 | 19.3 | 52.5 | 52.5 | 75 | 75 | 0 | 0 | 0 | 124484
174.03 | 5.3504 | 106.6518 | -0.0001 | 25 | 25 | 0 | 25 | 25.15 | 10 | 9.565 | 25 | 25.05 | 200 | 19.3 | 19.3 | 80.7 | 80.7 | 52.5 | 52.5 | 47.5 | 47.5 | 6.651783 | 0 | 0 | 0 | 0.1 | 0.09565 | 0.25 | 0.2505 | 0 | 0 | 0 | 0 | 0 | 0 | 0 | 0 | 0 | 0 | 0 | 0 | 0 | 0 | 0 | 0 | 0 | 0 | 0 | 0 | 0 | 0 | 0 | 0 | 0 | 0 | 0 | 0 | 0 | 20 | 19.13 | 50 | 50.1 | 0 | 0 | 0 | 0 | 0 | 0 | 0 | 0 | 0 | 0 | 0 | 0 | 0 | 0 | 0 | 0 | 0 | 0 | 0 | 0 | 0 | 0 | -10 | 0 | 0 | Off | 59785.1 | 0 | 25.5 | 24.9 | 1 | 75 | 75 | 0 | 0 | 80.7 | 80.7 | 47.5 | 47.5 | 19.3 | 19.3 | 52.5 | 52.5 | 75 | 75 | 0 | 0 | 0 | 124463
174.36 | 5.3504 | 106.6518 | 0.0002 | 25 | 25 | 0 | 25 | 25.14 | 10 | 9.52 | 25 | 25.08 | 200 | 19.3 | 19.3 | 80.7 | 80.8 | 52.5 | 52.5 | 47.5 | 47.5 | 6.651783 | 0 | 0 | 0 | 0.1 | 0.0952 | 0.25 | 0.2508 | 0 | 0 | 0 | 0 | 0 | 0 | 0 | 0 | 0 | 0 | 0 | 0 | 0 | 0 | 0 | 0 | 0 | 0 | 0 | 0 | 0 | 0 | 0 | 0 | 0 | 0 | 0 | 0 | 0 | 20 | 19.04 | 50 | 50.16 | 0 | 0 | 0 | 0 | 0 | 0 | 0 | 0 | 0 | 0 | 0 | 0 | 0 | 0 | 0 | 0 | 0 | 0 | 0 | 0 | 0 | 0 | -10 | 0 | 0 | Off | 59781.5 | 0 | 25.5 | 24.9 | 1 | 75 | 74.9 | 0 | 0 | 80.7 | 80.8 | 47.5 | 47.5 | 19.3 | 19.3 | 52.5 | 52.5 | 75 | 74.9 | 0 | 0 | 0 | 124488
174.7 | 5.3504 | 106.6518 | 0.0006 | 25 | 25 | 0 | 25 | 25.13 | 10 | 9.61 | 25 | 25.055 | 200 | 19.3 | 19.3 | 80.7 | 80.8 | 52.5 | 52.5 | 47.5 | 47.5 | 6.651783 | 0 | 0 | 0 | 0.1 | 0.0961 | 0.25 | 0.25055 | 0 | 0 | 0 | 0 | 0 | 0 | 0 | 0 | 0 | 0 | 0 | 0 | 0 | 0 | 0 | 0 | 0 | 0 | 0 | 0 | 0 | 0 | 0 | 0 | 0 | 0 | 0 | 0 | 0 | 20 | 19.22 | 50 | 50.11 | 0 | 0 | 0 | 0 | 0 | 0 | 0 | 0 | 0 | 0 | 0 | 0 | 0 | 0 | 0 | 0 | 0 | 0 | 0 | 0 | 0 | 0 | -10 | 0 | 0 | Off | 59782.9 | 0 | 25.5 | 25 | 1 | 75 | 75 | 0 | 0 | 80.7 | 80.8 | 47.5 | 47.5 | 19.3 | 19.3 | 52.5 | 52.5 | 75 | 75 | 0 | 0 | 0 | 124469
175.03 | 5.3504 | 106.6518 | 0.0008 | 25 | 25 | 0 | 25 | 25.14 | 10 | 9.56 | 25 | 25.065 | 200 | 19.3 | 19.3 | 80.7 | 80.7 | 52.5 | 52.3 | 47.5 | 47.5 | 6.651783 | 0 | 0 | 0 | 0.1 | 0.0956 | 0.25 | 0.25065 | 0 | 0 | 0 | 0 | 0 | 0 | 0 | 0 | 0 | 0 | 0 | 0 | 0 | 0 | 0 | 0 | 0 | 0 | 0 | 0 | 0 | 0 | 0 | 0 | 0 | 0 | 0 | 0 | 0 | 20 | 19.12 | 50 | 50.13 | 0 | 0 | 0 | 0 | 0 | 0 | 0 | 0 | 0 | 0 | 0 | 0 | 0 | 0 | 0 | 0 | 0 | 0 | 0 | 0 | 0 | 0 | -10 | 0 | 0 | Off | 59795.1 | 0 | 25.5 | 24.8 | 1 | 75 | 75 | 0 | 0 | 80.7 | 80.7 | 47.5 | 47.5 | 19.3 | 19.3 | 52.5 | 52.3 | 75 | 75 | 0 | 0.3 | 0 | 124475
175.36 | 5.3504 | 106.6518 | 0.0008 | 25 | 25 | 0 | 25 | 25.12 | 10 | 9.545 | 25 | 25.075 | 200 | 19.3 | 19.3 | 80.7 | 80.7 | 52.5 | 52.5 | 47.5 | 47.5 | 6.651783 | 0 | 0 | 0 | 0.1 | 0.09545 | 0.25 | 0.25075 | 0 | 0 | 0 | 0 | 0 | 0 | 0 | 0 | 0 | 0 | 0 | 0 | 0 | 0 | 0 | 0 | 0 | 0 | 0 | 0 | 0 | 0 | 0 | 0 | 0 | 0 | 0 | 0 | 0 | 20 | 19.09 | 50 | 50.15 | 0 | 0 | 0 | 0 | 0 | 0 | 0 | 0 | 0 | 0 | 0 | 0 | 0 | 0 | 0 | 0 | 0 | 0 | 0 | 0 | 0 | 0 | -10 | 0 | 0 | Off | 59792.3 | 0 | 25.5 | 24.9 | 1 | 75 | 74.9 | 0 | 0 | 80.7 | 80.7 | 47.5 | 47.5 | 19.3 | 19.3 | 52.5 | 52.5 | 75 | 74.9 | 0 | 0 | 0 | 124481
175.7 | 5.3505 | 106.6538 | 0.0007 | 25 | 25 | 0 | 25 | 25.12 | 10 | 9.55 | 25 | 25.055 | 200 | 19.3 | 19.3 | 80.7 | 80.6 | 52.5 | 52.5 | 47.5 | 47.5 | 6.653776 | 0 | 0 | 0 | 0.1 | 0.0955 | 0.25 | 0.25055 | 0 | 0 | 0 | 0 | 0 | 0 | 0 | 0 | 0 | 0 | 0 | 0 | 0 | 0 | 0 | 0 | 0 | 0 | 0 | 0 | 0 | 0 | 0 | 0 | 0 | 0 | 0 | 0 | 0 | 20 | 19.1 | 50 | 50.11 | 0 | 0 | 0 | 0 | 0 | 0 | 0 | 0 | 0 | 0 | 0 | 0 | 0 | 0 | 0 | 0 | 0 | 0 | 0 | 0 | 0 | 0 | -10 | 0 | 0 | Off | 59795.6 | 0 | 25.5 | 24.9 | 1 | 75 | 75 | 0 | 0 | 80.7 | 80.6 | 47.5 | 47.5 | 19.3 | 19.3 | 52.5 | 52.5 | 75 | 75 | 0 | 0 | 0 | 124469
176.03 | 5.3504 | 106.6518 | 0.0005 | 25 | 25 | 0 | 25 | 25.15 | 10 | 9.555 | 25 | 25.08 | 200 | 19.3 | 19.3 | 80.7 | 80.7 | 52.5 | 52.5 | 47.5 | 47.5 | 6.651783 | 0 | 0 | 0 | 0.1 | 0.09555 | 0.25 | 0.2508 | 0 | 0 | 0 | 0 | 0 | 0 | 0 | 0 | 0 | 0 | 0 | 0 | 0 | 0 | 0 | 0 | 0 | 0 | 0 | 0 | 0 | 0 | 0 | 0 | 0 | 0 | 0 | 0 | 0 | 20 | 19.11 | 50 | 50.16 | 0 | 0 | 0 | 0 | 0 | 0 | 0 | 0 | 0 | 0 | 0 | 0 | 0 | 0 | 0 | 0 | 0 | 0 | 0 | 0 | 0 | 0 | -10 | 0 | 0 | Off | 59804.8 | 0 | 25.5 | 25 | 1 | 75 | 75 | 0 | 0 | 80.7 | 80.7 | 47.5 | 47.5 | 19.3 | 19.3 | 52.5 | 52.5 | 75 | 75 | 0 | 0 | 0 | 124479
176.37 | 5.3504 | 106.6518 | 0.0002 | 25 | 25 | 0 | 25 | 25.14 | 10 | 9.555 | 25 | 25.05 | 200 | 19.3 | 19.3 | 80.7 | 80.8 | 52.5 | 52.5 | 47.5 | 47.5 | 6.651783 | 0 | 0 | 0 | 0.1 | 0.09555 | 0.25 | 0.2505 | 0 | 0 | 0 | 0 | 0 | 0 | 0 | 0 | 0 | 0 | 0 | 0 | 0 | 0 | 0 | 0 | 0 | 0 | 0 | 0 | 0 | 0 | 0 | 0 | 0 | 0 | 0 | 0 | 0 | 20 | 19.11 | 50 | 50.1 | 0 | 0 | 0 | 0 | 0 | 0 | 0 | 0 | 0 | 0 | 0 | 0 | 0 | 0 | 0 | 0 | 0 | 0 | 0 | 0 | 0 | 0 | -10 | 0 | 0 | Off | 59805 | 0 | 25.5 | 24.9 | 1 | 75 | 75 | 0 | 0 | 80.7 | 80.8 | 47.5 | 47.5 | 19.3 | 19.3 | 52.5 | 52.5 | 75 | 75 | 0 | 0 | 0 | 124461
176.7 | 5.3504 | 106.6518 | -0.0002 | 25 | 25 | 0 | 25 | 25.13 | 10 | 9.57 | 25 | 25.09 | 200 | 19.3 | 19.3 | 80.7 | 80.7 | 52.5 | 52.4 | 47.5 | 47.5 | 6.651783 | 0 | 0 | 0 | 0.1 | 0.0957 | 0.25 | 0.2509 | 0 | 0 | 0 | 0 | 0 | 0 | 0 | 0 | 0 | 0 | 0 | 0 | 0 | 0 | 0 | 0 | 0 | 0 | 0 | 0 | 0 | 0 | 0 | 0 | 0 | 0 | 0 | 0 | 0 | 20 | 19.14 | 50 | 50.18 | 0 | 0 | 0 | 0 | 0 | 0 | 0 | 0 | 0 | 0 | 0 | 0 | 0 | 0 | 0 | 0 | 0 | 0 | 0 | 0 | 0 | 0 | -10 | 0 | 0 | Off | 59800.3 | 0 | 25.5 | 25 | 1 | 75 | 74.9 | 0 | 0 | 80.7 | 80.7 | 47.5 | 47.5 | 19.3 | 19.3 | 52.5 | 52.4 | 75 | 74.9 | 0 | 0 | 0 | 124490
177.03 | 5.3504 | 106.6518 | -0.0003 | 25 | 25 | 0 | 25 | 25.14 | 10 | 9.545 | 25 | 25.025 | 200 | 19.3 | 19.3 | 80.7 | 80.6 | 52.5 | 52.5 | 47.5 | 47.5 | 6.651783 | 0 | 0 | 0 | 0.1 | 0.09545 | 0.25 | 0.25025 | 0 | 0 | 0 | 0 | 0 | 0 | 0 | 0 | 0 | 0 | 0 | 0 | 0 | 0 | 0 | 0 | 0 | 0 | 0 | 0 | 0 | 0 | 0 | 0 | 0 | 0 | 0 | 0 | 0 | 20 | 19.09 | 50 | 50.05 | 0 | 0 | 0 | 0 | 0 | 0 | 0 | 0 | 0 | 0 | 0 | 0 | 0 | 0 | 0 | 0 | 0 | 0 | 0 | 0 | 0 | 0 | -10 | 0 | 0 | Off | 59797.8 | 0 | 25.5 | 24.7 | 1 | 75 | 75 | 0 | 0 | 80.7 | 80.6 | 47.5 | 47.5 | 19.3 | 19.3 | 52.5 | 52.5 | 75 | 75 | 0 | 0 | 0 | 124448
177.37 | 5.3504 | 106.6518 | -0.0002 | 25 | 25 | 0 | 25 | 25.15 | 10 | 9.565 | 25 | 25.08 | 200 | 19.3 | 19.3 | 80.7 | 80.7 | 52.5 | 52.1 | 47.5 | 47.5 | 6.651783 | 0 | 0 | 0 | 0.1 | 0.09565 | 0.25 | 0.2508 | 0 | 0 | 0 | 0 | 0 | 0 | 0 | 0 | 0 | 0 | 0 | 0 | 0 | 0 | 0 | 0 | 0 | 0 | 0 | 0 | 0 | 0 | 0 | 0 | 0 | 0 | 0 | 0 | 0 | 20 | 19.13 | 50 | 50.16 | 0 | 0 | 0 | 0 | 0 | 0 | 0 | 0 | 0 | 0 | 0 | 0 | 0 | 0 | 0 | 0 | 0 | 0 | 0 | 0 | 0 | 0 | -10 | 0 | 0 | Off | 59801.2 | 0 | 25.5 | 24.9 | 1 | 75 | 75 | 0 | 0 | 80.7 | 80.7 | 47.5 | 47.5 | 19.3 | 19.3 | 52.5 | 52.1 | 75 | 75 | 0 | 3.4 | 0 | 124484
177.7 | 5.3504 | 106.6518 | -0.0001 | 25 | 25 | 0 | 25 | 25.13 | 10 | 9.545 | 25 | 25.08 | 200 | 19.3 | 19.3 | 80.7 | 80.7 | 52.5 | 52.5 | 47.5 | 47.6 | 6.651783 | 0 | 0 | 0 | 0.1 | 0.09545 | 0.25 | 0.2508 | 0 | 0 | 0 | 0 | 0 | 0 | 0 | 0 | 0 | 0 | 0 | 0 | 0 | 0 | 0 | 0 | 0 | 0 | 0 | 0 | 0 | 0 | 0 | 0 | 0 | 0 | 0 | 0 | 0 | 20 | 19.09 | 50 | 50.16 | 0 | 0 | 0 | 0 | 0 | 0 | 0 | 0 | 0 | 0 | 0 | 0 | 0 | 0 | 0 | 0 | 0 | 0 | 0 | 0 | 0 | 0 | -10 | 0 | 0 | Off | 59793.5 | 0 | 25.5 | 25 | 1 | 75 | 74.9 | 0 | 0 | 80.7 | 80.7 | 47.5 | 47.6 | 19.3 | 19.3 | 52.5 | 52.5 | 75 | 74.9 | 0 | 0 | 0 | 124453
178.03 | 5.3504 | 106.6518 | 0 | 25 | 25 | 0 | 25 | 25.14 | 10 | 9.55 | 25 | 25.045 | 200 | 19.3 | 19.3 | 80.7 | 80.7 | 52.5 | 52.6 | 47.5 | 47.5 | 6.651783 | 0 | 0 | 0 | 0.1 | 0.0955 | 0.25 | 0.25045 | 0 | 0 | 0 | 0 | 0 | 0 | 0 | 0 | 0 | 0 | 0 | 0 | 0 | 0 | 0 | 0 | 0 | 0 | 0 | 0 | 0 | 0 | 0 | 0 | 0 | 0 | 0 | 0 | 0 | 20 | 19.1 | 50 | 50.09 | 0 | 0 | 0 | 0 | 0 | 0 | 0 | 0 | 0 | 0 | 0 | 0 | 0 | 0 | 0 | 0 | 0 | 0 | 0 | 0 | 0 | 0 | -10 | 0 | 0 | Off | 59794.2 | 0 | 25.5 | 24.9 | 1 | 75 | 75 | 0 | 0 | 80.7 | 80.7 | 47.5 | 47.5 | 19.3 | 19.3 | 52.5 | 52.6 | 75 | 75 | 0 | 0 | 0 | 124471
178.37 | 5.3504 | 106.6518 | 0 | 25 | 25 | 0 | 25 | 25.14 | 10 | 9.515 | 25 | 25.07 | 200 | 19.3 | 19.3 | 80.7 | 80.7 | 52.5 | 52.5 | 47.5 | 47.5 | 6.651783 | 0 | 0 | 0 | 0.1 | 0.09515 | 0.25 | 0.2507 | 0 | 0 | 0 | 0 | 0 | 0 | 0 | 0 | 0 | 0 | 0 | 0 | 0 | 0 | 0 | 0 | 0 | 0 | 0 | 0 | 0 | 0 | 0 | 0 | 0 | 0 | 0 | 0 | 0 | 20 | 19.03 | 50 | 50.14 | 0 | 0 | 0 | 0 | 0 | 0 | 0 | 0 | 0 | 0 | 0 | 0 | 0 | 0 | 0 | 0 | 0 | 0 | 0 | 0 | 0 | 0 | -10 | 0 | 0 | Off | 59801 | 0 | 25.5 | 24.8 | 1 | 75 | 75 | 0 | 0 | 80.7 | 80.7 | 47.5 | 47.5 | 19.3 | 19.3 | 52.5 | 52.5 | 75 | 75 | 0 | 0 | 0 | 124475
178.7 | 5.3504 | 106.6518 | 0 | 25 | 25 | 0 | 25 | 25.14 | 10 | 9.575 | 25 | 25.04 | 200 | 19.3 | 19.3 | 80.7 | 80.7 | 52.5 | 52.5 | 47.5 | 47.4 | 6.651783 | 0 | 0 | 0 | 0.1 | 0.09575 | 0.25 | 0.2504 | 0 | 0 | 0 | 0 | 0 | 0 | 0 | 0 | 0 | 0 | 0 | 0 | 0 | 0 | 0 | 0 | 0 | 0 | 0 | 0 | 0 | 0 | 0 | 0 | 0 | 0 | 0 | 0 | 0 | 20 | 19.15 | 50 | 50.08 | 0 | 0 | 0 | 0 | 0 | 0 | 0 | 0 | 0 | 0 | 0 | 0 | 0 | 0 | 0 | 0 | 0 | 0 | 0 | 0 | 0 | 0 | -10 | 0 | 0 | Off | 59796.5 | 0 | 25.5 | 25 | 1 | 75 | 75 | 0 | 0 | 80.7 | 80.7 | 47.5 | 47.4 | 19.3 | 19.3 | 52.5 | 52.5 | 75 | 75 | 0 | 0 | 0 | 124457
179.04 | 5.3504 | 106.6518 | 0 | 25 | 25 | 0 | 25 | 25.13 | 10 | 9.54 | 25 | 25.075 | 200 | 19.3 | 19.3 | 80.7 | 80.7 | 52.5 | 52.6 | 47.5 | 47.4 | 6.651783 | 0 | 0 | 0 | 0.1 | 0.0954 | 0.25 | 0.25075 | 0 | 0 | 0 | 0 | 0 | 0 | 0 | 0 | 0 | 0 | 0 | 0 | 0 | 0 | 0 | 0 | 0 | 0 | 0 | 0 | 0 | 0 | 0 | 0 | 0 | 0 | 0 | 0 | 0 | 20 | 19.08 | 50 | 50.15 | 0 | 0 | 0 | 0 | 0 | 0 | 0 | 0 | 0 | 0 | 0 | 0 | 0 | 0 | 0 | 0 | 0 | 0 | 0 | 0 | 0 | 0 | -10 | 0 | 0 | Off | 59788.5 | 0 | 25.5 | 25 | 1 | 75 | 75 | 0 | 0 | 80.7 | 80.7 | 47.5 | 47.4 | 19.3 | 19.3 | 52.5 | 52.6 | 75 | 75 | 0 | 0 | 0 | 124482
179.37 | 5.3504 | 106.6518 | 0 | 25 | 25 | 0 | 25 | 25.14 | 10 | 9.565 | 25 | 25.04 | 200 | 19.3 | 19.3 | 80.7 | 80.7 | 52.5 | 52.5 | 47.5 | 47.5 | 6.651783 | 0 | 0 | 0 | 0.1 | 0.09565 | 0.25 | 0.2504 | 0 | 0 | 0 | 0 | 0 | 0 | 0 | 0 | 0 | 0 | 0 | 0 | 0 | 0 | 0 | 0 | 0 | 0 | 0 | 0 | 0 | 0 | 0 | 0 | 0 | 0 | 0 | 0 | 0 | 20 | 19.13 | 50 | 50.08 | 0 | 0 | 0 | 0 | 0 | 0 | 0 | 0 | 0 | 0 | 0 | 0 | 0 | 0 | 0 | 0 | 0 | 0 | 0 | 0 | 0 | 0 | -10 | 0 | 0 | Off | 59787 | 0 | 25.5 | 24.9 | 1 | 75 | 74.9 | 0 | 0 | 80.7 | 80.7 | 47.5 | 47.5 | 19.3 | 19.3 | 52.5 | 52.5 | 75 | 74.9 | 0 | 0 | 0 | 124458
179.71 | 5.3504 | 106.6518 | 0 | 25 | 25 | 0 | 25 | 25.14 | 10 | 9.57 | 25 | 25.06 | 200 | 19.3 | 19.3 | 80.7 | 80.7 | 52.5 | 52.2 | 47.5 | 47.5 | 6.651783 | 0 | 0 | 0 | 0.1 | 0.0957 | 0.25 | 0.2506 | 0 | 0 | 0 | 0 | 0 | 0 | 0 | 0 | 0 | 0 | 0 | 0 | 0 | 0 | 0 | 0 | 0 | 0 | 0 | 0 | 0 | 0 | 0 | 0 | 0 | 0 | 0 | 0 | 0 | 20 | 19.14 | 50 | 50.12 | 0 | 0 | 0 | 0 | 0 | 0 | 0 | 0 | 0 | 0 | 0 | 0 | 0 | 0 | 0 | 0 | 0 | 0 | 0 | 0 | 0 | 0 | -10 | 0 | 0 | Off | 59787.4 | 0 | 25.5 | 25 | 1 | 75 | 75 | 0 | 0 | 80.7 | 80.7 | 47.5 | 47.5 | 19.3 | 19.3 | 52.5 | 52.2 | 75 | 75 | 0 | 1.6 | 0 | 124476
180.04 | 5.3505 | 106.6538 | 0 | 25 | 25 | 0 | 25 | 25.13 | 10 | 9.55 | 25 | 25.065 | 200 | 19.3 | 19.3 | 80.7 | 80.7 | 52.5 | 52.5 | 47.5 | 47.6 | 6.653776 | 0 | 0 | 0 | 0.1 | 0.0955 | 0.25 | 0.25065 | 0 | 0 | 0 | 0 | 0 | 0 | 0 | 0 | 0 | 0 | 0 | 0 | 0 | 0 | 0 | 0 | 0 | 0 | 0 | 0 | 0 | 0 | 0 | 0 | 0 | 0 | 0 | 0 | 0 | 20 | 19.1 | 50 | 50.13 | 0 | 0 | 0 | 0 | 0 | 0 | 0 | 0 | 0 | 0 | 0 | 0 | 0 | 0 | 0 | 0 | 0 | 0 | 0 | 0 | 0 | 0 | -10 | 0 | 0 | Off | 59794.9 | 0 | 25.5 | 24.9 | 1 | 75 | 75 | 0 | 0 | 80.7 | 80.7 | 47.5 | 47.6 | 19.3 | 19.3 | 52.5 | 52.5 | 75 | 75 | 0 | 0 | 0 | 124470
180.37 | 5.3504 | 106.6518 | 0 | 25 | 25 | 0 | 25 | 25.12 | 10 | 9.545 | 25 | 25.045 | 200 | 19.3 | 19.3 | 80.7 | 80.7 | 52.5 | 52.5 | 47.5 | 47.5 | 6.651783 | 0 | 0 | 0 | 0.1 | 0.09545 | 0.25 | 0.25045 | 0 | 0 | 0 | 0 | 0 | 0 | 0 | 0 | 0 | 0 | 0 | 0 | 0 | 0 | 0 | 0 | 0 | 0 | 0 | 0 | 0 | 0 | 0 | 0 | 0 | 0 | 0 | 0 | 0 | 20 | 19.09 | 50 | 50.09 | 0 | 0 | 0 | 0 | 0 | 0 | 0 | 0 | 0 | 0 | 0 | 0 | 0 | 0 | 0 | 0 | 0 | 0 | 0 | 0 | 0 | 0 | -10 | 0 | 0 | Off | 59803.5 | 0 | 25.5 | 25 | 1 | 75 | 75 | 0 | 0 | 80.7 | 80.7 | 47.5 | 47.5 | 19.3 | 19.3 | 52.5 | 52.5 | 75 | 75 | 0 | 0 | 0 | 124469
180.71 | 5.3504 | 106.6518 | 0 | 25 | 25 | 0 | 25 | 25.15 | 10 | 9.545 | 25 | 25.08 | 200 | 19.3 | 19.3 | 80.7 | 80.7 | 52.5 | 52.5 | 47.5 | 47.5 | 6.651783 | 0 | 0 | 0 | 0.1 | 0.09545 | 0.25 | 0.2508 | 0 | 0 | 0 | 0 | 0 | 0 | 0 | 0 | 0 | 0 | 0 | 0 | 0 | 0 | 0 | 0 | 0 | 0 | 0 | 0 | 0 | 0 | 0 | 0 | 0 | 0 | 0 | 0 | 0 | 20 | 19.09 | 50 | 50.16 | 0 | 0 | 0 | 0 | 0 | 0 | 0 | 0 | 0 | 0 | 0 | 0 | 0 | 0 | 0 | 0 | 0 | 0 | 0 | 0 | 0 | 0 | -10 | 0 | 0 | Off | 59808.4 | 0 | 25.5 | 25 | 1 | 75 | 75 | 0 | 0 | 80.7 | 80.7 | 47.5 | 47.5 | 19.3 | 19.3 | 52.5 | 52.5 | 75 | 75 | 0 | 0 | 0 | 124482
181.04 | 5.3504 | 106.6518 | 0.0001 | 25 | 25 | 0 | 25 | 25.13 | 10 | 9.5 | 25 | 25.04 | 200 | 19.3 | 19.3 | 80.7 | 80.7 | 52.5 | 52.5 | 47.5 | 47.5 | 6.651783 | 0 | 0 | 0 | 0.1 | 0.095 | 0.25 | 0.2504 | 0 | 0 | 0 | 0 | 0 | 0 | 0 | 0 | 0 | 0 | 0 | 0 | 0 | 0 | 0 | 0 | 0 | 0 | 0 | 0 | 0 | 0 | 0 | 0 | 0 | 0 | 0 | 0 | 0 | 20 | 19 | 50 | 50.08 | 0 | 0 | 0 | 0 | 0 | 0 | 0 | 0 | 0 | 0 | 0 | 0 | 0 | 0 | 0 | 0 | 0 | 0 | 0 | 0 | 0 | 0 | -10 | 0 | 0 | Off | 59809.3 | 0 | 25.5 | 25 | 1 | 75 | 75 | 0 | 0 | 80.7 | 80.7 | 47.5 | 47.5 | 19.3 | 19.3 | 52.5 | 52.5 | 75 | 75 | 0 | 0 | 0 | 124456
181.38 | 5.3504 | 106.6518 | 0.0001 | 25 | 25 | 0 | 25 | 25.13 | 10 | 9.535 | 25 | 25.1 | 200 | 19.3 | 19.3 | 80.7 | 80.7 | 52.5 | 52.5 | 47.5 | 47.5 | 6.651783 | 0 | 0 | 0 | 0.1 | 0.09535 | 0.25 | 0.251 | 0 | 0 | 0 | 0 | 0 | 0 | 0 | 0 | 0 | 0 | 0 | 0 | 0 | 0 | 0 | 0 | 0 | 0 | 0 | 0 | 0 | 0 | 0 | 0 | 0 | 0 | 0 | 0 | 0 | 20 | 19.07 | 50 | 50.2 | 0 | 0 | 0 | 0 | 0 | 0 | 0 | 0 | 0 | 0 | 0 | 0 | 0 | 0 | 0 | 0 | 0 | 0 | 0 | 0 | 0 | 0 | -10 | 0 | 0 | Off | 59809.6 | 0 | 25.5 | 24.9 | 1 | 75 | 75 | 0 | 0 | 80.7 | 80.7 | 47.5 | 47.5 | 19.3 | 19.3 | 52.5 | 52.5 | 75 | 75 | 0 | 0 | 0 | 124484
181.71 | 5.3504 | 106.6518 | 0 | 25 | 25 | 0 | 25 | 25.14 | 10 | 9.535 | 25 | 25.015 | 200 | 19.3 | 19.3 | 80.7 | 80.6 | 52.5 | 52.5 | 47.5 | 47.5 | 6.651783 | 0 | 0 | 0 | 0.1 | 0.09535 | 0.25 | 0.25015 | 0 | 0 | 0 | 0 | 0 | 0 | 0 | 0 | 0 | 0 | 0 | 0 | 0 | 0 | 0 | 0 | 0 | 0 | 0 | 0 | 0 | 0 | 0 | 0 | 0 | 0 | 0 | 0 | 0 | 20 | 19.07 | 50 | 50.03 | 0 | 0 | 0 | 0 | 0 | 0 | 0 | 0 | 0 | 0 | 0 | 0 | 0 | 0 | 0 | 0 | 0 | 0 | 0 | 0 | 0 | 0 | -10 | 0 | 0 | Off | 59797.5 | 0 | 25.5 | 25 | 1 | 75 | 75 | 0 | 0 | 80.7 | 80.6 | 47.5 | 47.5 | 19.3 | 19.3 | 52.5 | 52.5 | 75 | 75 | 0 | 0 | 0 | 124442
182.04 | 5.3504 | 106.6518 | 0 | 25 | 25 | 0 | 25 | 25.13 | 10 | 9.56 | 25 | 25.07 | 200 | 19.3 | 19.3 | 80.7 | 80.7 | 52.5 | 52.4 | 47.5 | 47.5 | 6.651783 | 0 | 0 | 0 | 0.1 | 0.0956 | 0.25 | 0.2507 | 0 | 0 | 0 | 0 | 0 | 0 | 0 | 0 | 0 | 0 | 0 | 0 | 0 | 0 | 0 | 0 | 0 | 0 | 0 | 0 | 0 | 0 | 0 | 0 | 0 | 0 | 0 | 0 | 0 | 20 | 19.12 | 50 | 50.14 | 0 | 0 | 0 | 0 | 0 | 0 | 0 | 0 | 0 | 0 | 0 | 0 | 0 | 0 | 0 | 0 | 0 | 0 | 0 | 0 | 0 | 0 | -10 | 0 | 0 | Off | 59797.7 | 0 | 25.5 | 25 | 1 | 75 | 75 | 0 | 0 | 80.7 | 80.7 | 47.5 | 47.5 | 19.3 | 19.3 | 52.5 | 52.4 | 75 | 75 | 0 | 0 | 0 | 124486
182.38 | 5.3504 | 106.6518 | 0.0001 | 25 | 25 | 0 | 25 | 25.15 | 10 | 9.54 | 30 | 25.035 | 200 | 19.3 | 19.3 | 80.7 | 80.7 | 62 | 62 | 38 | 38 | 6.651783 | 0 | 0 | 0 | 0.1 | 0.0954 | 0.3 | 0.25035 | 0 | 0 | 0 | 0 | 0 | 0 | 0 | 0 | 0 | 0 | 0 | 0 | 0 | 0 | 0 | 0 | 0 | 0 | 0 | 0 | 0 | 0 | 0 | 0 | 0 | 0 | 0 | 0 | 0 | 20 | 19.08 | 60 | 50.07 | 0 | 0 | 0 | 0 | 0 | 0 | 0 | 0 | 0 | 0 | 0 | 0 | 0 | 0 | 0 | 0 | 0 | 0 | 0 | 0 | 0 | 0 | -10 | 0 | 0 | Off | 59786.6 | 0 | 25.5 | 24.9 | 1 | 75 | 74.9 | 0 | 0 | 80.7 | 80.7 | 38 | 38 | 19.3 | 19.3 | 62 | 62 | 75 | 74.9 | 0 | 0 | 0 | 124456
182.71 | 5.3504 | 106.6518 | 0.0001 | 25 | 25 | 0 | 25 | 25.13 | 10 | 9.565 | 30 | 28.07 | 200 | 19.3 | 19.3 | 80.7 | 80.7 | 62 | 62 | 38 | 38 | 6.651783 | 0 | 0 | 0 | 0.1 | 0.09565 | 0.3 | 0.2807 | 0 | 0 | 0 | 0 | 0 | 0 | 0 | 0 | 0 | 0 | 0 | 0 | 0 | 0 | 0 | 0 | 0 | 0 | 0 | 0 | 0 | 0 | 0 | 0 | 0 | 0 | 0 | 0 | 0 | 20 | 19.13 | 60 | 56.14 | 0 | 0 | 0 | 0 | 0 | 0 | 0 | 0 | 0 | 0 | 0 | 0 | 0 | 0 | 0 | 0 | 0 | 0 | 0 | 0 | 0 | 0 | -10 | 0 | 0 | Off | 59779.5 | 0 | 25.5 | 24.9 | 1 | 75 | 75 | 0 | 0 | 80.7 | 80.7 | 38 | 38 | 19.3 | 19.3 | 62 | 62 | 75 | 75 | 0 | 0 | 0 | 126367
183.05 | 5.3504 | 106.6518 | 0.0001 | 25 | 25 | 0 | 25 | 25.13 | 10 | 9.54 | 30 | 29.495 | 200 | 19.3 | 19.3 | 80.7 | 80.7 | 62 | 61.7 | 38 | 38 | 6.651783 | 0 | 0 | 0 | 0.1 | 0.0954 | 0.3 | 0.29495 | 0 | 0 | 0 | 0 | 0 | 0 | 0 | 0 | 0 | 0 | 0 | 0 | 0 | 0 | 0 | 0 | 0 | 0 | 0 | 0 | 0 | 0 | 0 | 0 | 0 | 0 | 0 | 0 | 0 | 20 | 19.08 | 60 | 58.99 | 0 | 0 | 0 | 0 | 0 | 0 | 0 | 0 | 0 | 0 | 0 | 0 | 0 | 0 | 0 | 0 | 0 | 0 | 0 | 0 | 0 | 0 | -10 | 0 | 0 | Off | 59782.8 | 0 | 25.5 | 24.8 | 1 | 75 | 75 | 0 | 0 | 80.7 | 80.7 | 38 | 38 | 19.3 | 19.3 | 62 | 61.7 | 75 | 75 | 0 | 0 | 0 | 127289
183.38 | 5.3514 | 106.6717 | 0.0006 | 25 | 25 | 0 | 25 | 25.13 | 10 | 9.5 | 30 | 29.785 | 200 | 19.3 | 19.3 | 80.7 | 80.7 | 62 | 62 | 38 | 38 | 6.671716 | 0 | 0 | 0 | 0.1 | 0.095 | 0.3 | 0.29785 | 0 | 0 | 0 | 0 | 0 | 0 | 0 | 0 | 0 | 0 | 0 | 0 | 0 | 0 | 0 | 0 | 0 | 0 | 0 | 0 | 0 | 0 | 0 | 0 | 0 | 0 | 0 | 0 | 0 | 20 | 19 | 60 | 59.57 | 0 | 0 | 0 | 0 | 0 | 0 | 0 | 0 | 0 | 0 | 0 | 0 | 0 | 0 | 0 | 0 | 0 | 0 | 0 | 0 | 0 | 0 | -10 | 0 | 0 | Off | 59793.2 | 0 | 25.5 | 25 | 1 | 75 | 75 | 0 | 0 | 80.7 | 80.7 | 38 | 38 | 19.3 | 19.3 | 62 | 62 | 75 | 75 | 0 | 0 | 0 | 127444
183.72 | 5.3542 | 106.7275 | 0.0039 | 25 | 25 | 0 | 25 | 25.14 | 10 | 9.565 | 30 | 29.895 | 200 | 19.3 | 19.3 | 80.7 | 80.6 | 62 | 62 | 38 | 38 | 6.72753 | 0 | 0 | 0 | 0.1 | 0.09565 | 0.3 | 0.29895 | 0 | 0 | 0 | 0 | 0 | 0 | 0 | 0 | 0 | 0 | 0 | 0 | 0 | 0 | 0 | 0 | 0 | 0 | 0 | 0 | 0 | 0 | 0 | 0 | 0 | 0 | 0 | 0 | 0 | 20 | 19.13 | 60 | 59.79 | 0 | 0 | 0 | 0 | 0 | 0 | 0 | 0 | 0 | 0 | 0 | 0 | 0 | 0 | 0 | 0 | 0 | 0 | 0 | 0 | 0 | 0 | -10 | 0 | 0 | Off | 59911.6 | 0 | 25.5 | 24.9 | 1 | 75 | 75 | 0 | 0 | 80.7 | 80.6 | 38 | 38 | 19.3 | 19.3 | 62 | 62 | 75 | 75 | 0 | 0 | 0 | 127516
184.05 | 5.3569 | 106.7814 | 0.0113 | 25 | 25 | 0 | 25 | 25.12 | 10 | 9.54 | 30 | 29.895 | 200 | 19.3 | 19.3 | 80.7 | 80.6 | 62 | 62 | 38 | 38 | 6.78135 | 0 | 0 | 0 | 0.1 | 0.0954 | 0.3 | 0.29895 | 0 | 0 | 0 | 0 | 0 | 0 | 0 | 0 | 0 | 0 | 0 | 0 | 0 | 0 | 0 | 0 | 0 | 0 | 0 | 0 | 0 | 0 | 0 | 0 | 0 | 0 | 0 | 0 | 0 | 20 | 19.08 | 60 | 59.79 | 0 | 0 | 0 | 0 | 0 | 0 | 0 | 0 | 0 | 0 | 0 | 0 | 0 | 0 | 0 | 0 | 0 | 0 | 0 | 0 | 0 | 0 | -10 | 0 | 0 | Off | 60202.5 | 0 | 25.5 | 25 | 1 | 75 | 74.9 | 0 | 0 | 80.7 | 80.6 | 38 | 38 | 19.3 | 19.3 | 62 | 62 | 75 | 74.9 | 0 | 0.1 | 0 | 127511
184.38 | 5.3582 | 106.8073 | 0.0201 | 25 | 25 | 0 | 25 | 25.11 | 10 | 9.555 | 30 | 29.94 | 200 | 19.3 | 19.3 | 80.7 | 80.6 | 62 | 62 | 38 | 38 | 6.807264 | 0 | 0 | 0 | 0.1 | 0.09555 | 0.3 | 0.2994 | 0 | 0 | 0 | 0 | 0 | 0 | 0 | 0 | 0 | 0 | 0 | 0 | 0 | 0 | 0 | 0 | 0 | 0 | 0 | 0 | 0 | 0 | 0 | 0 | 0 | 0 | 0 | 0 | 0 | 20 | 19.11 | 60 | 59.88 | 0 | 0 | 0 | 0 | 0 | 0 | 0 | 0 | 0 | 0 | 0 | 0 | 0 | 0 | 0 | 0 | 0 | 0 | 0 | 0 | 0 | 0 | -10 | 0 | 0 | Off | 90708.4 | 0 | 25.5 | 24.9 | 1 | 75 | 75 | 0 | 0 | 80.7 | 80.6 | 38 | 38 | 19.3 | 19.3 | 62 | 62 | 75 | 75 | 0 | 0 | 0 | 127541
184.72 | 5.3587 | 106.8172 | 0.0286 | 25 | 25 | 0 | 25 | 25.13 | 10 | 9.555 | 30 | 29.925 | 200 | 19.3 | 19.3 | 80.7 | 80.7 | 62 | 62 | 38 | 38 | 6.81723 | 0 | 0 | 0 | 0.1 | 0.09555 | 0.3 | 0.29925 | 0 | 0 | 0 | 0 | 0 | 0 | 0 | 0 | 0 | 0 | 0 | 0 | 0 | 0 | 0 | 0 | 0 | 0 | 0 | 0 | 0 | 0 | 0 | 0 | 0 | 0 | 0 | 0 | 0 | 20 | 19.11 | 60 | 59.85 | 0 | 0 | 0 | 0 | 0 | 0 | 0 | 0 | 0 | 0 | 0 | 0 | 0 | 0 | 0 | 0 | 0 | 0 | 0 | 0 | 0 | 0 | -10 | 0 | 0 | Off | 0 | 0 | 25.5 | 25 | 1 | 75 | 75 | 0 | 0 | 80.7 | 80.7 | 38 | 38 | 19.3 | 19.3 | 62 | 62 | 75 | 75 | 0 | 0 | 0 | 127537
185.05 | 5.3589 | 106.8212 | 0.0363 | 25 | 25 | 0 | 25 | 25.1 | 10 | 9.565 | 30 | 29.91 | 200 | 19.3 | 19.3 | 80.7 | 80.7 | 62 | 62 | 38 | 38 | 6.821217 | 0 | 0 | 0 | 0.1 | 0.09565 | 0.3 | 0.2991 | 0 | 0 | 0 | 0 | 0 | 0 | 0 | 0 | 0 | 0 | 0 | 0 | 0 | 0 | 0 | 0 | 0 | 0 | 0 | 0 | 0 | 0 | 0 | 0 | 0 | 0 | 0 | 0 | 0 | 20 | 19.13 | 60 | 59.82 | 0 | 0 | 0 | 0 | 0 | 0 | 0 | 0 | 0 | 0 | 0 | 0 | 0 | 0 | 0 | 0 | 0 | 0 | 0 | 0 | 0 | 0 | -10 | 0 | 0 | Off | 113936.3 | 0 | 25.5 | 25 | 1 | 75 | 75 | 0 | 0 | 80.7 | 80.7 | 38 | 38 | 19.3 | 19.3 | 62 | 62 | 75 | 75 | 0 | 0 | 0 | 127517
185.38 | 5.3589 | 106.8212 | 0.0422 | 25 | 25 | 0 | 25 | 25.13 | 10 | 9.56 | 30 | 29.955 | 200 | 19.3 | 19.3 | 80.7 | 80.7 | 62 | 62 | 38 | 38 | 6.821217 | 0 | 0 | 0 | 0.1 | 0.0956 | 0.3 | 0.29955 | 0 | 0 | 0 | 0 | 0 | 0 | 0 | 0 | 0 | 0 | 0 | 0 | 0 | 0 | 0 | 0 | 0 | 0 | 0 | 0 | 0 | 0 | 0 | 0 | 0 | 0 | 0 | 0 | 0 | 20 | 19.12 | 60 | 59.91 | 0 | 0 | 0 | 0 | 0 | 0 | 0 | 0 | 0 | 0 | 0 | 0 | 0 | 0 | 0 | 0 | 0 | 0 | 0 | 0 | 0 | 0 | -10 | 0 | 0 | Off | 0 | 0 | 25.5 | 25 | 1 | 75 | 74.9 | 0 | 0 | 80.7 | 80.7 | 38 | 38 | 19.3 | 19.3 | 62 | 62 | 75 | 74.9 | 0 | 0 | 0 | 127550
185.72 | 5.3589 | 106.8212 | 0.0463 | 25 | 25 | 0 | 25 | 25.13 | 10 | 9.555 | 30 | 29.9 | 200 | 19.3 | 19.3 | 80.7 | 80.6 | 62 | 62 | 38 | 37.9 | 6.821217 | 0 | 0 | 0 | 0.1 | 0.09555 | 0.3 | 0.299 | 0 | 0 | 0 | 0 | 0 | 0 | 0 | 0 | 0 | 0 | 0 | 0 | 0 | 0 | 0 | 0 | 0 | 0 | 0 | 0 | 0 | 0 | 0 | 0 | 0 | 0 | 0 | 0 | 0 | 20 | 19.11 | 60 | 59.8 | 0 | 0 | 0 | 0 | 0 | 0 | 0 | 0 | 0 | 0 | 0 | 0 | 0 | 0 | 0 | 0 | 0 | 0 | 0 | 0 | 0 | 0 | -10 | 0 | 0 | Off | 0 | 0 | 25.5 | 24.9 | 1 | 75 | 75 | 0 | 0 | 80.7 | 80.6 | 38 | 37.9 | 19.3 | 19.3 | 62 | 62 | 75 | 75 | 0 | 0.3 | 0 | 127524
186.05 | 5.3589 | 106.8212 | 0.0488 | 25 | 25 | 0 | 25 | 25.12 | 10 | 9.525 | 30 | 29.92 | 200 | 19.3 | 19.3 | 80.7 | 80.7 | 62 | 62 | 38 | 37.9 | 6.821217 | 0 | 0 | 0 | 0.1 | 0.09525 | 0.3 | 0.2992 | 0 | 0 | 0 | 0 | 0 | 0 | 0 | 0 | 0 | 0 | 0 | 0 | 0 | 0 | 0 | 0 | 0 | 0 | 0 | 0 | 0 | 0 | 0 | 0 | 0 | 0 | 0 | 0 | 0 | 20 | 19.05 | 60 | 59.84 | 0 | 0 | 0 | 0 | 0 | 0 | 0 | 0 | 0 | 0 | 0 | 0 | 0 | 0 | 0 | 0 | 0 | 0 | 0 | 0 | 0 | 0 | -10 | 0 | 0 | Off | 0 | 0 | 25.5 | 24.9 | 1 | 75 | 75 | 0 | 0 | 80.7 | 80.7 | 38 | 37.9 | 19.3 | 19.3 | 62 | 62 | 75 | 75 | 0 | 0 | 0 | 127530
186.39 | 5.359 | 106.8232 | 0.0496 | 25 | 25 | 0 | 25 | 25.12 | 10 | 9.57 | 30 | 29.935 | 200 | 19.3 | 19.3 | 80.7 | 80.7 | 62 | 62 | 38 | 38 | 6.82321 | 0 | 0 | 0 | 0.1 | 0.0957 | 0.3 | 0.29935 | 0 | 0 | 0 | 0 | 0 | 0 | 0 | 0 | 0 | 0 | 0 | 0 | 0 | 0 | 0 | 0 | 0 | 0 | 0 | 0 | 0 | 0 | 0 | 0 | 0 | 0 | 0 | 0 | 0 | 20 | 19.14 | 60 | 59.87 | 0 | 0 | 0 | 0 | 0 | 0 | 0 | 0 | 0 | 0 | 0 | 0 | 0 | 0 | 0 | 0 | 0 | 0 | 0 | 0 | 0 | 0 | -10 | 0 | 0 | Off | 0 | 0 | 25.5 | 24.9 | 1 | 75 | 75 | 0 | 0 | 80.7 | 80.7 | 38 | 38 | 19.3 | 19.3 | 62 | 62 | 75 | 75 | 0 | 0 | 0 | 127542
186.72 | 5.3589 | 106.8212 | 0.0487 | 25 | 25 | 0 | 25 | 25.12 | 10 | 9.55 | 30 | 29.91 | 200 | 19.3 | 19.3 | 80.7 | 80.7 | 62 | 61.6 | 38 | 38 | 6.821217 | 0 | 0 | 0 | 0.1 | 0.0955 | 0.3 | 0.2991 | 0 | 0 | 0 | 0 | 0 | 0 | 0 | 0 | 0 | 0 | 0 | 0 | 0 | 0 | 0 | 0 | 0 | 0 | 0 | 0 | 0 | 0 | 0 | 0 | 0 | 0 | 0 | 0 | 0 | 20 | 19.1 | 60 | 59.82 | 0 | 0 | 0 | 0 | 0 | 0 | 0 | 0 | 0 | 0 | 0 | 0 | 0 | 0 | 0 | 0 | 0 | 0 | 0 | 0 | 0 | 0 | -10 | 0 | 0 | Off | 0 | 0 | 25.5 | 24.9 | 1 | 75 | 75 | 0 | 0 | 80.7 | 80.7 | 38 | 38 | 19.3 | 19.3 | 62 | 61.6 | 75 | 75 | 0 | 3.1 | 0 | 127534
187.06 | 5.3589 | 106.8212 | 0.0459 | 25 | 25 | 0 | 25 | 25.13 | 10 | 9.57 | 30 | 29.93 | 200 | 19.3 | 19.3 | 80.7 | 80.7 | 62 | 62 | 38 | 38 | 6.821217 | 0 | 0 | 0 | 0.1 | 0.0957 | 0.3 | 0.2993 | 0 | 0 | 0 | 0 | 0 | 0 | 0 | 0 | 0 | 0 | 0 | 0 | 0 | 0 | 0 | 0 | 0 | 0 | 0 | 0 | 0 | 0 | 0 | 0 | 0 | 0 | 0 | 0 | 0 | 20 | 19.14 | 60 | 59.86 | 0 | 0 | 0 | 0 | 0 | 0 | 0 | 0 | 0 | 0 | 0 | 0 | 0 | 0 | 0 | 0 | 0 | 0 | 0 | 0 | 0 | 0 | -10 | 0 | 0 | Off | 0 | 0 | 25.5 | 25 | 1 | 75 | 74.9 | 0 | 0 | 80.7 | 80.7 | 38 | 38 | 19.3 | 19.3 | 62 | 62 | 75 | 74.9 | 0 | 0 | 0 | 127513
187.39 | 5.3589 | 106.8212 | 0.0416 | 25 | 25 | 0 | 25 | 25.13 | 10 | 9.55 | 30 | 29.935 | 200 | 19.3 | 19.3 | 80.7 | 80.7 | 62 | 62 | 38 | 38 | 6.821217 | 0 | 0 | 0 | 0.1 | 0.0955 | 0.3 | 0.29935 | 0 | 0 | 0 | 0 | 0 | 0 | 0 | 0 | 0 | 0 | 0 | 0 | 0 | 0 | 0 | 0 | 0 | 0 | 0 | 0 | 0 | 0 | 0 | 0 | 0 | 0 | 0 | 0 | 0 | 20 | 19.1 | 60 | 59.87 | 0 | 0 | 0 | 0 | 0 | 0 | 0 | 0 | 0 | 0 | 0 | 0 | 0 | 0 | 0 | 0 | 0 | 0 | 0 | 0 | 0 | 0 | -10 | 0 | 0 | Off | 0 | 0 | 25.5 | 24.9 | 1 | 75 | 75 | 0 | 0 | 80.7 | 80.7 | 38 | 38 | 19.3 | 19.3 | 62 | 62 | 75 | 75 | 0 | 0 | 0 | 127544
187.72 | 5.3589 | 106.8212 | 0.0352 | 25 | 25 | 0 | 25 | 25.1 | 10 | 9.56 | 30 | 29.895 | 200 | 19.3 | 19.3 | 80.7 | 80.7 | 62 | 61.6 | 38 | 38 | 6.821217 | 0 | 0 | 0 | 0.1 | 0.0956 | 0.3 | 0.29895 | 0 | 0 | 0 | 0 | 0 | 0 | 0 | 0 | 0 | 0 | 0 | 0 | 0 | 0 | 0 | 0 | 0 | 0 | 0 | 0 | 0 | 0 | 0 | 0 | 0 | 0 | 0 | 0 | 0 | 20 | 19.12 | 60 | 59.79 | 0 | 0 | 0 | 0 | 0 | 0 | 0 | 0 | 0 | 0 | 0 | 0 | 0 | 0 | 0 | 0 | 0 | 0 | 0 | 0 | 0 | 0 | -10 | 0 | 0 | Off | 0 | 0 | 25.5 | 24.8 | 1 | 75 | 75 | 0 | 0 | 80.7 | 80.7 | 38 | 38 | 19.3 | 19.3 | 62 | 61.6 | 75 | 75 | 0 | 0 | 0 | 127513
188.06 | 5.3589 | 106.8212 | 0.0275 | 25 | 25 | 0 | 25 | 25.13 | 10 | 9.55 | 30 | 29.94 | 200 | 19.3 | 19.3 | 80.7 | 80.6 | 62 | 62 | 38 | 38 | 6.821217 | 0 | 0 | 0 | 0.1 | 0.0955 | 0.3 | 0.2994 | 0 | 0 | 0 | 0 | 0 | 0 | 0 | 0 | 0 | 0 | 0 | 0 | 0 | 0 | 0 | 0 | 0 | 0 | 0 | 0 | 0 | 0 | 0 | 0 | 0 | 0 | 0 | 0 | 0 | 20 | 19.1 | 60 | 59.88 | 0 | 0 | 0 | 0 | 0 | 0 | 0 | 0 | 0 | 0 | 0 | 0 | 0 | 0 | 0 | 0 | 0 | 0 | 0 | 0 | 0 | 0 | -10 | 0 | 0 | Off | 0 | 0 | 25.5 | 24.9 | 1 | 75 | 75 | 0 | 0 | 80.7 | 80.6 | 38 | 38 | 19.3 | 19.3 | 62 | 62 | 75 | 75 | 0 | 0 | 0 | 127532
188.39 | 5.3589 | 106.8212 | 0.0182 | 25 | 25 | 0 | 25 | 25.12 | 10 | 9.555 | 30 | 29.915 | 200 | 19.3 | 19.2 | 80.7 | 80.6 | 62 | 62 | 38 | 38 | 6.821217 | 0 | 0 | 0 | 0.1 | 0.09555 | 0.3 | 0.29915 | 0 | 0 | 0 | 0 | 0 | 0 | 0 | 0 | 0 | 0 | 0 | 0 | 0 | 0 | 0 | 0 | 0 | 0 | 0 | 0 | 0 | 0 | 0 | 0 | 0 | 0 | 0 | 0 | 0 | 20 | 19.11 | 60 | 59.83 | 0 | 0 | 0 | 0 | 0 | 0 | 0 | 0 | 0 | 0 | 0 | 0 | 0 | 0 | 0 | 0 | 0 | 0 | 0 | 0 | 0 | 0 | -10 | 0 | 0 | Off | 0 | 0 | 25.5 | 24.9 | 1 | 75 | 75 | 0 | 0 | 80.7 | 80.6 | 38 | 38 | 19.3 | 19.2 | 62 | 62 | 75 | 75 | 0 | 0 | 0 | 127530
188.73 | 5.3589 | 106.8212 | 0.009 | 25 | 25 | 0 | 25 | 25.1 | 10 | 9.54 | 30 | 29.9 | 200 | 19.3 | 19.3 | 80.7 | 80.6 | 62 | 62.2 | 38 | 38 | 6.821217 | 0 | 0 | 0 | 0.1 | 0.0954 | 0.3 | 0.299 | 0 | 0 | 0 | 0 | 0 | 0 | 0 | 0 | 0 | 0 | 0 | 0 | 0 | 0 | 0 | 0 | 0 | 0 | 0 | 0 | 0 | 0 | 0 | 0 | 0 | 0 | 0 | 0 | 0 | 20 | 19.08 | 60 | 59.8 | 0 | 0 | 0 | 0 | 0 | 0 | 0 | 0 | 0 | 0 | 0 | 0 | 0 | 0 | 0 | 0 | 0 | 0 | 0 | 0 | 0 | 0 | -10 | 0 | 0 | Off | 0 | 0 | 25.5 | 24.9 | 1 | 75 | 75 | 0 | 0 | 80.7 | 80.6 | 38 | 38 | 19.3 | 19.3 | 62 | 62.2 | 75 | 75 | 0 | 0 | 0 | 127518
189.06 | 5.3589 | 106.8212 | 0.0036 | 25 | 25 | 0 | 25 | 25.11 | 10 | 9.555 | 30 | 29.945 | 200 | 19.3 | 19.3 | 80.7 | 80.7 | 62 | 62 | 38 | 38 | 6.821217 | 0 | 0 | 0 | 0.1 | 0.09555 | 0.3 | 0.29945 | 0 | 0 | 0 | 0 | 0 | 0 | 0 | 0 | 0 | 0 | 0 | 0 | 0 | 0 | 0 | 0 | 0 | 0 | 0 | 0 | 0 | 0 | 0 | 0 | 0 | 0 | 0 | 0 | 0 | 20 | 19.11 | 60 | 59.89 | 0 | 0 | 0 | 0 | 0 | 0 | 0 | 0 | 0 | 0 | 0 | 0 | 0 | 0 | 0 | 0 | 0 | 0 | 0 | 0 | 0 | 0 | -10 | 0 | 0 | Off | 0 | 0 | 25.5 | 25.1 | 1 | 75 | 75 | 0 | 0 | 80.7 | 80.7 | 38 | 38 | 19.3 | 19.3 | 62 | 62 | 75 | 75 | 0 | 0 | 0 | 127543
189.39 | 5.3588 | 106.8192 | 0.0011 | 25 | 25 | 0 | 25 | 25.14 | 10 | 9.55 | 30 | 29.92 | 200 | 19.3 | 19.3 | 80.7 | 80.7 | 62 | 62 | 38 | 38 | 6.819224 | 0 | 0 | 0 | 0.1 | 0.0955 | 0.3 | 0.2992 | 0 | 0 | 0 | 0 | 0 | 0 | 0 | 0 | 0 | 0 | 0 | 0 | 0 | 0 | 0 | 0 | 0 | 0 | 0 | 0 | 0 | 0 | 0 | 0 | 0 | 0 | 0 | 0 | 0 | 20 | 19.1 | 60 | 59.84 | 0 | 0 | 0 | 0 | 0 | 0 | 0 | 0 | 0 | 0 | 0 | 0 | 0 | 0 | 0 | 0 | 0 | 0 | 0 | 0 | 0 | 0 | -10 | 0 | 0 | Off | 0 | 0 | 25.5 | 25.1 | 1 | 75 | 75 | 0 | 0 | 80.7 | 80.7 | 38 | 38 | 19.3 | 19.3 | 62 | 62 | 75 | 75 | 0 | 0 | 0 | 127531
189.73 | 5.3588 | 106.8192 | 0 | 25 | 25 | 0 | 25 | 25.09 | 10 | 9.56 | 30 | 29.905 | 200 | 19.3 | 19.3 | 80.7 | 80.6 | 62 | 62 | 38 | 37.9 | 6.819224 | 0 | 0 | 0 | 0.1 | 0.0956 | 0.3 | 0.29905 | 0 | 0 | 0 | 0 | 0 | 0 | 0 | 0 | 0 | 0 | 0 | 0 | 0 | 0 | 0 | 0 | 0 | 0 | 0 | 0 | 0 | 0 | 0 | 0 | 0 | 0 | 0 | 0 | 0 | 20 | 19.12 | 60 | 59.81 | 0 | 0 | 0 | 0 | 0 | 0 | 0 | 0 | 0 | 0 | 0 | 0 | 0 | 0 | 0 | 0 | 0 | 0 | 0 | 0 | 0 | 0 | -10 | 0 | 0 | Off | 0 | 0 | 25.5 | 24.9 | 1 | 75 | 75 | 0 | 0 | 80.7 | 80.6 | 38 | 37.9 | 19.3 | 19.3 | 62 | 62 | 75 | 75 | 0 | 0 | 0 | 127520
190.06 | 5.3588 | 106.8192 | -0.0004 | 25 | 25 | 0 | 25 | 25.13 | 10 | 9.515 | 30 | 29.96 | 200 | 19.3 | 19.2 | 80.7 | 80.7 | 62 | 62 | 38 | 38 | 6.819224 | 0 | 0 | 0 | 0.1 | 0.09515 | 0.3 | 0.2996 | 0 | 0 | 0 | 0 | 0 | 0 | 0 | 0 | 0 | 0 | 0 | 0 | 0 | 0 | 0 | 0 | 0 | 0 | 0 | 0 | 0 | 0 | 0 | 0 | 0 | 0 | 0 | 0 | 0 | 20 | 19.03 | 60 | 59.92 | 0 | 0 | 0 | 0 | 0 | 0 | 0 | 0 | 0 | 0 | 0 | 0 | 0 | 0 | 0 | 0 | 0 | 0 | 0 | 0 | 0 | 0 | -10 | 0 | 0 | Off | 0 | 0 | 25.5 | 25 | 1 | 75 | 75 | 0 | 0 | 80.7 | 80.7 | 38 | 38 | 19.3 | 19.2 | 62 | 62 | 75 | 75 | 0 | 0 | 0 | 127542
190.4 | 5.3588 | 106.8192 | -0.0005 | 25 | 25 | 0 | 25 | 25.14 | 10 | 9.585 | 30 | 29.92 | 200 | 19.3 | 19.3 | 80.7 | 80.7 | 62 | 61.8 | 38 | 38 | 6.819224 | 0 | 0 | 0 | 0.1 | 0.09585 | 0.3 | 0.2992 | 0 | 0 | 0 | 0 | 0 | 0 | 0 | 0 | 0 | 0 | 0 | 0 | 0 | 0 | 0 | 0 | 0 | 0 | 0 | 0 | 0 | 0 | 0 | 0 | 0 | 0 | 0 | 0 | 0 | 20 | 19.17 | 60 | 59.84 | 0 | 0 | 0 | 0 | 0 | 0 | 0 | 0 | 0 | 0 | 0 | 0 | 0 | 0 | 0 | 0 | 0 | 0 | 0 | 0 | 0 | 0 | -10 | 0 | 0 | Off | 0 | 0 | 25.5 | 24.9 | 1 | 75 | 74.9 | 0 | 0 | 80.7 | 80.7 | 38 | 38 | 19.3 | 19.3 | 62 | 61.8 | 75 | 74.9 | 0 | 0.3 | 0 | 127536
190.73 | 5.3588 | 106.8192 | -0.0006 | 25 | 25 | 0 | 25 | 25.11 | 10 | 9.585 | 30 | 29.935 | 200 | 19.3 | 19.3 | 80.7 | 80.6 | 62 | 62 | 38 | 38 | 6.819224 | 0 | 0 | 0 | 0.1 | 0.09585 | 0.3 | 0.29935 | 0 | 0 | 0 | 0 | 0 | 0 | 0 | 0 | 0 | 0 | 0 | 0 | 0 | 0 | 0 | 0 | 0 | 0 | 0 | 0 | 0 | 0 | 0 | 0 | 0 | 0 | 0 | 0 | 0 | 20 | 19.17 | 60 | 59.87 | 0 | 0 | 0 | 0 | 0 | 0 | 0 | 0 | 0 | 0 | 0 | 0 | 0 | 0 | 0 | 0 | 0 | 0 | 0 | 0 | 0 | 0 | -10 | 0 | 0 | Off | 0 | 0 | 25.5 | 25 | 1 | 75 | 75 | 0 | 0 | 80.7 | 80.6 | 38 | 38 | 19.3 | 19.3 | 62 | 62 | 75 | 75 | 0 | 0 | 0 | 127529
191.06 | 5.3588 | 106.8192 | -0.0007 | 25 | 25 | 0 | 25 | 25.12 | 10 | 9.545 | 30 | 29.945 | 200 | 19.3 | 19.3 | 80.7 | 80.7 | 62 | 62 | 38 | 38 | 6.819224 | 0 | 0 | 0 | 0.1 | 0.09545 | 0.3 | 0.29945 | 0 | 0 | 0 | 0 | 0 | 0 | 0 | 0 | 0 | 0 | 0 | 0 | 0 | 0 | 0 | 0 | 0 | 0 | 0 | 0 | 0 | 0 | 0 | 0 | 0 | 0 | 0 | 0 | 0 | 20 | 19.09 | 60 | 59.89 | 0 | 0 | 0 | 0 | 0 | 0 | 0 | 0 | 0 | 0 | 0 | 0 | 0 | 0 | 0 | 0 | 0 | 0 | 0 | 0 | 0 | 0 | -10 | 0 | 0 | Off | 0 | 0 | 25.5 | 24.8 | 1 | 75 | 75 | 0 | 0 | 80.7 | 80.7 | 38 | 38 | 19.3 | 19.3 | 62 | 62 | 75 | 75 | 0 | 0 | 0 | 127544
191.4 | 5.3588 | 106.8192 | -0.0007 | 25 | 25 | 0 | 25 | 25.14 | 10 | 9.58 | 30 | 29.905 | 200 | 19.3 | 19.3 | 80.7 | 80.7 | 62 | 61.8 | 38 | 38 | 6.819224 | 0 | 0 | 0 | 0.1 | 0.0958 | 0.3 | 0.29905 | 0 | 0 | 0 | 0 | 0 | 0 | 0 | 0 | 0 | 0 | 0 | 0 | 0 | 0 | 0 | 0 | 0 | 0 | 0 | 0 | 0 | 0 | 0 | 0 | 0 | 0 | 0 | 0 | 0 | 20 | 19.16 | 60 | 59.81 | 0 | 0 | 0 | 0 | 0 | 0 | 0 | 0 | 0 | 0 | 0 | 0 | 0 | 0 | 0 | 0 | 0 | 0 | 0 | 0 | 0 | 0 | -10 | 0 | 0 | Off | 76576.9 | 0 | 25.5 | 25 | 1 | 75 | 74.9 | 0 | 0 | 80.7 | 80.7 | 38 | 38 | 19.3 | 19.3 | 62 | 61.8 | 75 | 74.9 | 0 | 0 | 0 | 127520
191.73 | 5.3588 | 106.8192 | -0.0007 | 25 | 25 | 0 | 25 | 25.15 | 10 | 9.575 | 30 | 29.94 | 200 | 19.3 | 19.3 | 80.7 | 80.7 | 62 | 61.9 | 38 | 38 | 6.819224 | 0 | 0 | 0 | 0.1 | 0.09575 | 0.3 | 0.2994 | 0 | 0 | 0 | 0 | 0 | 0 | 0 | 0 | 0 | 0 | 0 | 0 | 0 | 0 | 0 | 0 | 0 | 0 | 0 | 0 | 0 | 0 | 0 | 0 | 0 | 0 | 0 | 0 | 0 | 20 | 19.15 | 60 | 59.88 | 0 | 0 | 0 | 0 | 0 | 0 | 0 | 0 | 0 | 0 | 0 | 0 | 0 | 0 | 0 | 0 | 0 | 0 | 0 | 0 | 0 | 0 | -10 | 0 | 0 | Off | 0 | 0 | 25.5 | 25 | 1 | 75 | 75 | 0 | 0 | 80.7 | 80.7 | 38 | 38 | 19.3 | 19.3 | 62 | 61.9 | 75 | 75 | 0 | 0 | 0 | 127536
192.06 | 5.3587 | 106.8172 | -0.0006 | 25 | 25 | 0 | 25 | 25.13 | 10 | 9.545 | 30 | 29.955 | 200 | 19.3 | 19.3 | 80.7 | 80.6 | 62 | 62 | 38 | 38.1 | 6.81723 | 0 | 0 | 0 | 0.1 | 0.09545 | 0.3 | 0.29955 | 0 | 0 | 0 | 0 | 0 | 0 | 0 | 0 | 0 | 0 | 0 | 0 | 0 | 0 | 0 | 0 | 0 | 0 | 0 | 0 | 0 | 0 | 0 | 0 | 0 | 0 | 0 | 0 | 0 | 20 | 19.09 | 60 | 59.91 | 0 | 0 | 0 | 0 | 0 | 0 | 0 | 0 | 0 | 0 | 0 | 0 | 0 | 0 | 0 | 0 | 0 | 0 | 0 | 0 | 0 | 0 | -10 | 0 | 0 | Off | 76683.5 | 0 | 25.5 | 25 | 1 | 75 | 75 | 0 | 0 | 80.7 | 80.6 | 38 | 38.1 | 19.3 | 19.3 | 62 | 62 | 75 | 75 | 0 | 0 | 0 | 127549
192.4 | 5.3587 | 106.8172 | -0.0007 | 25 | 25 | 0 | 25 | 25.12 | 10 | 9.55 | 30 | 29.895 | 200 | 19.3 | 19.3 | 80.7 | 80.7 | 62 | 61.6 | 38 | 38 | 6.81723 | 0 | 0 | 0 | 0.1 | 0.0955 | 0.3 | 0.29895 | 0 | 0 | 0 | 0 | 0 | 0 | 0 | 0 | 0 | 0 | 0 | 0 | 0 | 0 | 0 | 0 | 0 | 0 | 0 | 0 | 0 | 0 | 0 | 0 | 0 | 0 | 0 | 0 | 0 | 20 | 19.1 | 60 | 59.79 | 0 | 0 | 0 | 0 | 0 | 0 | 0 | 0 | 0 | 0 | 0 | 0 | 0 | 0 | 0 | 0 | 0 | 0 | 0 | 0 | 0 | 0 | -10 | 0 | 0 | Off | 76687.1 | 0 | 25.5 | 25 | 1 | 75 | 75 | 0 | 0 | 80.7 | 80.7 | 38 | 38 | 19.3 | 19.3 | 62 | 61.6 | 75 | 75 | 0 | 2.5 | 0 | 127520
192.73 | 5.3587 | 106.8172 | -0.0008 | 25 | 25 | 0 | 25 | 25.11 | 10 | 9.5 | 30 | 29.9 | 200 | 19.3 | 19.3 | 80.7 | 80.7 | 62 | 62 | 38 | 38 | 6.81723 | 0 | 0 | 0 | 0.1 | 0.095 | 0.3 | 0.299 | 0 | 0 | 0 | 0 | 0 | 0 | 0 | 0 | 0 | 0 | 0 | 0 | 0 | 0 | 0 | 0 | 0 | 0 | 0 | 0 | 0 | 0 | 0 | 0 | 0 | 0 | 0 | 0 | 0 | 20 | 19 | 60 | 59.8 | 0 | 0 | 0 | 0 | 0 | 0 | 0 | 0 | 0 | 0 | 0 | 0 | 0 | 0 | 0 | 0 | 0 | 0 | 0 | 0 | 0 | 0 | -10 | 0 | 0 | Off | 76657.3 | 0 | 25.5 | 25.1 | 1 | 75 | 74.9 | 0 | 0 | 80.7 | 80.7 | 38 | 38 | 19.3 | 19.3 | 62 | 62 | 75 | 74.9 | 0 | 0 | 0 | 127519
193.07 | 5.3587 | 106.8172 | -0.0008 | 25 | 25 | 0 | 25 | 25.14 | 10 | 9.53 | 30 | 29.93 | 200 | 19.3 | 19.3 | 80.7 | 80.7 | 62 | 62 | 38 | 38 | 6.81723 | 0 | 0 | 0 | 0.1 | 0.0953 | 0.3 | 0.2993 | 0 | 0 | 0 | 0 | 0 | 0 | 0 | 0 | 0 | 0 | 0 | 0 | 0 | 0 | 0 | 0 | 0 | 0 | 0 | 0 | 0 | 0 | 0 | 0 | 0 | 0 | 0 | 0 | 0 | 20 | 19.06 | 60 | 59.86 | 0 | 0 | 0 | 0 | 0 | 0 | 0 | 0 | 0 | 0 | 0 | 0 | 0 | 0 | 0 | 0 | 0 | 0 | 0 | 0 | 0 | 0 | -10 | 0 | 0 | Off | 76657.2 | 0 | 25.5 | 24.9 | 1 | 75 | 75 | 0 | 0 | 80.7 | 80.7 | 38 | 38 | 19.3 | 19.3 | 62 | 62 | 75 | 75 | 0 | 0 | 0 | 127535
193.4 | 5.3587 | 106.8172 | -0.0008 | 25 | 25 | 0 | 25 | 25.13 | 10 | 9.555 | 30 | 29.905 | 200 | 19.3 | 19.3 | 80.7 | 80.6 | 62 | 62.1 | 38 | 38 | 6.81723 | 0 | 0 | 0 | 0.1 | 0.09555 | 0.3 | 0.29905 | 0 | 0 | 0 | 0 | 0 | 0 | 0 | 0 | 0 | 0 | 0 | 0 | 0 | 0 | 0 | 0 | 0 | 0 | 0 | 0 | 0 | 0 | 0 | 0 | 0 | 0 | 0 | 0 | 0 | 20 | 19.11 | 60 | 59.81 | 0 | 0 | 0 | 0 | 0 | 0 | 0 | 0 | 0 | 0 | 0 | 0 | 0 | 0 | 0 | 0 | 0 | 0 | 0 | 0 | 0 | 0 | -10 | 0 | 0 | Off | 76605.8 | 0 | 25.5 | 24.8 | 1 | 75 | 75 | 0 | 0 | 80.7 | 80.6 | 38 | 38 | 19.3 | 19.3 | 62 | 62.1 | 75 | 75 | 0 | 0.2 | 0 | 127517
193.74 | 5.3587 | 106.8172 | -0.0008 | 25 | 25 | 0 | 25 | 25.13 | 10 | 9.57 | 30 | 29.92 | 200 | 19.3 | 19.3 | 80.7 | 80.7 | 62 | 62 | 38 | 38 | 6.81723 | 0 | 0 | 0 | 0.1 | 0.0957 | 0.3 | 0.2992 | 0 | 0 | 0 | 0 | 0 | 0 | 0 | 0 | 0 | 0 | 0 | 0 | 0 | 0 | 0 | 0 | 0 | 0 | 0 | 0 | 0 | 0 | 0 | 0 | 0 | 0 | 0 | 0 | 0 | 20 | 19.14 | 60 | 59.84 | 0 | 0 | 0 | 0 | 0 | 0 | 0 | 0 | 0 | 0 | 0 | 0 | 0 | 0 | 0 | 0 | 0 | 0 | 0 | 0 | 0 | 0 | -10 | 0 | 0 | Off | 0 | 0 | 25.5 | 25 | 1 | 75 | 74.9 | 0 | 0 | 80.7 | 80.7 | 38 | 38 | 19.3 | 19.3 | 62 | 62 | 75 | 74.9 | 0 | 0 | 0 | 127524
194.07 | 5.3587 | 106.8172 | -0.0007 | 25 | 25 | 0 | 25 | 25.15 | 10 | 9.56 | 30 | 29.93 | 200 | 19.3 | 19.3 | 80.7 | 80.7 | 62 | 62 | 38 | 38 | 6.81723 | 0 | 0 | 0 | 0.1 | 0.0956 | 0.3 | 0.2993 | 0 | 0 | 0 | 0 | 0 | 0 | 0 | 0 | 0 | 0 | 0 | 0 | 0 | 0 | 0 | 0 | 0 | 0 | 0 | 0 | 0 | 0 | 0 | 0 | 0 | 0 | 0 | 0 | 0 | 20 | 19.12 | 60 | 59.86 | 0 | 0 | 0 | 0 | 0 | 0 | 0 | 0 | 0 | 0 | 0 | 0 | 0 | 0 | 0 | 0 | 0 | 0 | 0 | 0 | 0 | 0 | -10 | 0 | 0 | Off | 0 | 0 | 25.5 | 24.9 | 1 | 75 | 75 | 0 | 0 | 80.7 | 80.7 | 38 | 38 | 19.3 | 19.3 | 62 | 62 | 75 | 75 | 0 | 0 | 0 | 127533
194.4 | 5.3587 | 106.8172 | -0.0006 | 25 | 25 | 0 | 25 | 25.1 | 10 | 9.535 | 30 | 29.885 | 200 | 19.3 | 19.2 | 80.7 | 80.7 | 62 | 61.9 | 38 | 38 | 6.81723 | 0 | 0 | 0 | 0.1 | 0.09535 | 0.3 | 0.29885 | 0 | 0 | 0 | 0 | 0 | 0 | 0 | 0 | 0 | 0 | 0 | 0 | 0 | 0 | 0 | 0 | 0 | 0 | 0 | 0 | 0 | 0 | 0 | 0 | 0 | 0 | 0 | 0 | 0 | 20 | 19.07 | 60 | 59.77 | 0 | 0 | 0 | 0 | 0 | 0 | 0 | 0 | 0 | 0 | 0 | 0 | 0 | 0 | 0 | 0 | 0 | 0 | 0 | 0 | 0 | 0 | -10 | 0 | 0 | Off | 0 | 0 | 25.5 | 25 | 1 | 75 | 75 | 0 | 0 | 80.7 | 80.7 | 38 | 38 | 19.3 | 19.2 | 62 | 61.9 | 75 | 75 | 0 | 0 | 0 | 127522
194.74 | 5.3587 | 106.8172 | -0.0006 | 25 | 25 | 0 | 25 | 25.12 | 10 | 9.54 | 30 | 29.92 | 200 | 19.3 | 19.2 | 80.7 | 80.8 | 62 | 62 | 38 | 38 | 6.81723 | 0 | 0 | 0 | 0.1 | 0.0954 | 0.3 | 0.2992 | 0 | 0 | 0 | 0 | 0 | 0 | 0 | 0 | 0 | 0 | 0 | 0 | 0 | 0 | 0 | 0 | 0 | 0 | 0 | 0 | 0 | 0 | 0 | 0 | 0 | 0 | 0 | 0 | 0 | 20 | 19.08 | 60 | 59.84 | 0 | 0 | 0 | 0 | 0 | 0 | 0 | 0 | 0 | 0 | 0 | 0 | 0 | 0 | 0 | 0 | 0 | 0 | 0 | 0 | 0 | 0 | -10 | 0 | 0 | Off | 76754.1 | 0 | 25.5 | 24.8 | 1 | 75 | 75 | 0 | 0 | 80.7 | 80.8 | 38 | 38 | 19.3 | 19.2 | 62 | 62 | 75 | 75 | 0 | 0 | 0 | 127531
195.07 | 5.3587 | 106.8172 | -0.0006 | 25 | 25 | 0 | 25 | 25.14 | 10 | 9.53 | 30 | 29.94 | 200 | 19.3 | 19.3 | 80.7 | 80.7 | 62 | 62 | 38 | 38 | 6.81723 | 0 | 0 | 0 | 0.1 | 0.0953 | 0.3 | 0.2994 | 0 | 0 | 0 | 0 | 0 | 0 | 0 | 0 | 0 | 0 | 0 | 0 | 0 | 0 | 0 | 0 | 0 | 0 | 0 | 0 | 0 | 0 | 0 | 0 | 0 | 0 | 0 | 0 | 0 | 20 | 19.06 | 60 | 59.88 | 0 | 0 | 0 | 0 | 0 | 0 | 0 | 0 | 0 | 0 | 0 | 0 | 0 | 0 | 0 | 0 | 0 | 0 | 0 | 0 | 0 | 0 | -10 | 0 | 0 | Off | 0 | 0 | 25.5 | 25 | 1 | 75 | 74.9 | 0 | 0 | 80.7 | 80.7 | 38 | 38 | 19.3 | 19.3 | 62 | 62 | 75 | 74.9 | 0 | 0 | 0 | 127539
195.4 | 5.3587 | 106.8172 | -0.0005 | 25 | 25 | 0 | 25 | 25.14 | 10 | 9.57 | 30 | 29.89 | 200 | 19.3 | 19.3 | 80.7 | 80.7 | 62 | 62 | 38 | 38 | 6.81723 | 0 | 0 | 0 | 0.1 | 0.0957 | 0.3 | 0.2989 | 0 | 0 | 0 | 0 | 0 | 0 | 0 | 0 | 0 | 0 | 0 | 0 | 0 | 0 | 0 | 0 | 0 | 0 | 0 | 0 | 0 | 0 | 0 | 0 | 0 | 0 | 0 | 0 | 0 | 20 | 19.14 | 60 | 59.78 | 0 | 0 | 0 | 0 | 0 | 0 | 0 | 0 | 0 | 0 | 0 | 0 | 0 | 0 | 0 | 0 | 0 | 0 | 0 | 0 | 0 | 0 | -10 | 0 | 0 | Off | 0 | 0 | 25.5 | 24.9 | 1 | 75 | 75 | 0 | 0 | 80.7 | 80.7 | 38 | 38 | 19.3 | 19.3 | 62 | 62 | 75 | 75 | 0 | 0 | 0 | 127512
195.74 | 5.3587 | 106.8172 | -0.0005 | 25 | 25 | 0 | 25 | 25.13 | 10 | 9.52 | 30 | 29.935 | 200 | 19.3 | 19.3 | 80.7 | 80.7 | 62 | 61.9 | 38 | 38 | 6.81723 | 0 | 0 | 0 | 0.1 | 0.0952 | 0.3 | 0.29935 | 0 | 0 | 0 | 0 | 0 | 0 | 0 | 0 | 0 | 0 | 0 | 0 | 0 | 0 | 0 | 0 | 0 | 0 | 0 | 0 | 0 | 0 | 0 | 0 | 0 | 0 | 0 | 0 | 0 | 20 | 19.04 | 60 | 59.87 | 0 | 0 | 0 | 0 | 0 | 0 | 0 | 0 | 0 | 0 | 0 | 0 | 0 | 0 | 0 | 0 | 0 | 0 | 0 | 0 | 0 | 0 | -10 | 0 | 0 | Off | 0 | 0 | 25.5 | 24.8 | 1 | 75 | 75 | 0 | 0 | 80.7 | 80.7 | 38 | 38 | 19.3 | 19.3 | 62 | 61.9 | 75 | 75 | 0 | 0 | 0 | 127540
196.07 | 5.3587 | 106.8172 | -0.0005 | 25 | 25 | 0 | 25 | 25.12 | 10 | 9.545 | 30 | 29.91 | 200 | 19.3 | 19.2 | 80.7 | 80.7 | 62 | 61.9 | 38 | 38 | 6.81723 | 0 | 0 | 0 | 0.1 | 0.09545 | 0.3 | 0.2991 | 0 | 0 | 0 | 0 | 0 | 0 | 0 | 0 | 0 | 0 | 0 | 0 | 0 | 0 | 0 | 0 | 0 | 0 | 0 | 0 | 0 | 0 | 0 | 0 | 0 | 0 | 0 | 0 | 0 | 20 | 19.09 | 60 | 59.82 | 0 | 0 | 0 | 0 | 0 | 0 | 0 | 0 | 0 | 0 | 0 | 0 | 0 | 0 | 0 | 0 | 0 | 0 | 0 | 0 | 0 | 0 | -10 | 0 | 0 | Off | 0 | 0 | 25.5 | 24.9 | 1 | 75 | 75 | 0 | 0 | 80.7 | 80.7 | 38 | 38 | 19.3 | 19.2 | 62 | 61.9 | 75 | 75 | 0 | 0 | 0 | 127529
196.41 | 5.3586 | 106.8152 | -0.0005 | 25 | 25 | 0 | 25 | 25.16 | 10 | 9.575 | 30 | 29.89 | 200 | 19.3 | 19.3 | 80.7 | 80.7 | 62 | 62 | 38 | 38 | 6.815237 | 0 | 0 | 0 | 0.1 | 0.09575 | 0.3 | 0.2989 | 0 | 0 | 0 | 0 | 0 | 0 | 0 | 0 | 0 | 0 | 0 | 0 | 0 | 0 | 0 | 0 | 0 | 0 | 0 | 0 | 0 | 0 | 0 | 0 | 0 | 0 | 0 | 0 | 0 | 20 | 19.15 | 60 | 59.78 | 0 | 0 | 0 | 0 | 0 | 0 | 0 | 0 | 0 | 0 | 0 | 0 | 0 | 0 | 0 | 0 | 0 | 0 | 0 | 0 | 0 | 0 | -10 | 0 | 0 | Off | 76706.4 | 0 | 25.5 | 24.9 | 1 | 75 | 75 | 0 | 0 | 80.7 | 80.7 | 38 | 38 | 19.3 | 19.3 | 62 | 62 | 75 | 75 | 0 | 0 | 0 | 127512
196.74 | 5.3586 | 106.8152 | -0.0004 | 25 | 25 | 0 | 25 | 25.13 | 10 | 9.565 | 30 | 29.925 | 200 | 19.3 | 19.3 | 80.7 | 80.6 | 62 | 62 | 38 | 38 | 6.815237 | 0 | 0 | 0 | 0.1 | 0.09565 | 0.3 | 0.29925 | 0 | 0 | 0 | 0 | 0 | 0 | 0 | 0 | 0 | 0 | 0 | 0 | 0 | 0 | 0 | 0 | 0 | 0 | 0 | 0 | 0 | 0 | 0 | 0 | 0 | 0 | 0 | 0 | 0 | 20 | 19.13 | 60 | 59.85 | 0 | 0 | 0 | 0 | 0 | 0 | 0 | 0 | 0 | 0 | 0 | 0 | 0 | 0 | 0 | 0 | 0 | 0 | 0 | 0 | 0 | 0 | -10 | 0 | 0 | Off | 0 | 0 | 25.5 | 24.9 | 1 | 75 | 75 | 0 | 0 | 80.7 | 80.6 | 38 | 38 | 19.3 | 19.3 | 62 | 62 | 75 | 75 | 0 | 0 | 0 | 127532
197.07 | 5.3586 | 106.8152 | -0.0004 | 25 | 25 | 0 | 25 | 25.15 | 10 | 9.56 | 30 | 29.93 | 200 | 19.3 | 19.3 | 80.7 | 80.7 | 62 | 61.6 | 38 | 38 | 6.815237 | 0 | 0 | 0 | 0.1 | 0.0956 | 0.3 | 0.2993 | 0 | 0 | 0 | 0 | 0 | 0 | 0 | 0 | 0 | 0 | 0 | 0 | 0 | 0 | 0 | 0 | 0 | 0 | 0 | 0 | 0 | 0 | 0 | 0 | 0 | 0 | 0 | 0 | 0 | 20 | 19.12 | 60 | 59.86 | 0 | 0 | 0 | 0 | 0 | 0 | 0 | 0 | 0 | 0 | 0 | 0 | 0 | 0 | 0 | 0 | 0 | 0 | 0 | 0 | 0 | 0 | -10 | 0 | 0 | Off | 0 | 0 | 25.5 | 24.9 | 1 | 75 | 75 | 0 | 0 | 80.7 | 80.7 | 38 | 38 | 19.3 | 19.3 | 62 | 61.6 | 75 | 75 | 0 | 1 | 0 | 127533
197.41 | 5.3586 | 106.8152 | -0.0004 | 25 | 25 | 0 | 25 | 25.15 | 10 | 9.54 | 30 | 29.945 | 200 | 19.3 | 19.3 | 80.7 | 80.6 | 62 | 62 | 38 | 38 | 6.815237 | 0 | 0 | 0 | 0.1 | 0.0954 | 0.3 | 0.29945 | 0 | 0 | 0 | 0 | 0 | 0 | 0 | 0 | 0 | 0 | 0 | 0 | 0 | 0 | 0 | 0 | 0 | 0 | 0 | 0 | 0 | 0 | 0 | 0 | 0 | 0 | 0 | 0 | 0 | 20 | 19.08 | 60 | 59.89 | 0 | 0 | 0 | 0 | 0 | 0 | 0 | 0 | 0 | 0 | 0 | 0 | 0 | 0 | 0 | 0 | 0 | 0 | 0 | 0 | 0 | 0 | -10 | 0 | 0 | Off | 0 | 0 | 25.5 | 24.8 | 1 | 75 | 75 | 0 | 0 | 80.7 | 80.6 | 38 | 38 | 19.3 | 19.3 | 62 | 62 | 75 | 75 | 0 | 0 | 0 | 127512
197.74 | 5.3586 | 106.8152 | -0.0005 | 25 | 25 | 0 | 25 | 25.13 | 10 | 9.565 | 30 | 29.925 | 200 | 19.3 | 19.3 | 80.7 | 80.7 | 62 | 62 | 38 | 38 | 6.815237 | 0 | 0 | 0 | 0.1 | 0.09565 | 0.3 | 0.29925 | 0 | 0 | 0 | 0 | 0 | 0 | 0 | 0 | 0 | 0 | 0 | 0 | 0 | 0 | 0 | 0 | 0 | 0 | 0 | 0 | 0 | 0 | 0 | 0 | 0 | 0 | 0 | 0 | 0 | 20 | 19.13 | 60 | 59.85 | 0 | 0 | 0 | 0 | 0 | 0 | 0 | 0 | 0 | 0 | 0 | 0 | 0 | 0 | 0 | 0 | 0 | 0 | 0 | 0 | 0 | 0 | -10 | 0 | 0 | Off | 0 | 0 | 25.5 | 24.9 | 1 | 75 | 75 | 0 | 0 | 80.7 | 80.7 | 38 | 38 | 19.3 | 19.3 | 62 | 62 | 75 | 75 | 0 | 0 | 0 | 127539
198.08 | 5.3586 | 106.8152 | -0.0006 | 25 | 25 | 0 | 25 | 25.14 | 10 | 9.585 | 30 | 29.885 | 200 | 19.3 | 19.3 | 80.7 | 80.6 | 62 | 62.6 | 38 | 38 | 6.815237 | 0 | 0 | 0 | 0.1 | 0.09585 | 0.3 | 0.29885 | 0 | 0 | 0 | 0 | 0 | 0 | 0 | 0 | 0 | 0 | 0 | 0 | 0 | 0 | 0 | 0 | 0 | 0 | 0 | 0 | 0 | 0 | 0 | 0 | 0 | 0 | 0 | 0 | 0 | 20 | 19.17 | 60 | 59.77 | 0 | 0 | 0 | 0 | 0 | 0 | 0 | 0 | 0 | 0 | 0 | 0 | 0 | 0 | 0 | 0 | 0 | 0 | 0 | 0 | 0 | 0 | -10 | 0 | 0 | Off | 0 | 0 | 25.5 | 25 | 1 | 75 | 75 | 0 | 0 | 80.7 | 80.6 | 38 | 38 | 19.3 | 19.3 | 62 | 62.6 | 75 | 75 | 0 | 2.3 | 0 | 127515
198.41 | 5.3587 | 106.8172 | -0.0005 | 25 | 25 | 0 | 25 | 25.12 | 10 | 9.52 | 30 | 29.93 | 200 | 19.3 | 19.3 | 80.7 | 80.6 | 62 | 62 | 38 | 38 | 6.81723 | 0 | 0 | 0 | 0.1 | 0.0952 | 0.3 | 0.2993 | 0 | 0 | 0 | 0 | 0 | 0 | 0 | 0 | 0 | 0 | 0 | 0 | 0 | 0 | 0 | 0 | 0 | 0 | 0 | 0 | 0 | 0 | 0 | 0 | 0 | 0 | 0 | 0 | 0 | 20 | 19.04 | 60 | 59.86 | 0 | 0 | 0 | 0 | 0 | 0 | 0 | 0 | 0 | 0 | 0 | 0 | 0 | 0 | 0 | 0 | 0 | 0 | 0 | 0 | 0 | 0 | -10 | 0 | 0 | Off | 0 | 0 | 25.5 | 24.8 | 1 | 75 | 75 | 0 | 0 | 80.7 | 80.6 | 38 | 38 | 19.3 | 19.3 | 62 | 62 | 75 | 75 | 0 | 0 | 0 | 127535
198.74 | 5.3586 | 106.8152 | -0.0005 | 25 | 25 | 0 | 25 | 25.14 | 10 | 9.55 | 30 | 29.945 | 200 | 19.3 | 19.3 | 80.7 | 80.7 | 62 | 62 | 38 | 38 | 6.815237 | 0 | 0 | 0 | 0.1 | 0.0955 | 0.3 | 0.29945 | 0 | 0 | 0 | 0 | 0 | 0 | 0 | 0 | 0 | 0 | 0 | 0 | 0 | 0 | 0 | 0 | 0 | 0 | 0 | 0 | 0 | 0 | 0 | 0 | 0 | 0 | 0 | 0 | 0 | 20 | 19.1 | 60 | 59.89 | 0 | 0 | 0 | 0 | 0 | 0 | 0 | 0 | 0 | 0 | 0 | 0 | 0 | 0 | 0 | 0 | 0 | 0 | 0 | 0 | 0 | 0 | -10 | 0 | 0 | Off | 76484.9 | 0 | 25.5 | 24.8 | 1 | 75 | 74.9 | 0 | 0 | 80.7 | 80.7 | 38 | 38 | 19.3 | 19.3 | 62 | 62 | 75 | 74.9 | 0 | 0 | 0 | 127545
199.08 | 5.3586 | 106.8152 | -0.0005 | 25 | 25 | 0 | 25 | 25.13 | 10 | 9.535 | 30 | 29.88 | 200 | 19.3 | 19.3 | 80.7 | 80.7 | 62 | 62 | 38 | 38 | 6.815237 | 0 | 0 | 0 | 0.1 | 0.09535 | 0.3 | 0.2988 | 0 | 0 | 0 | 0 | 0 | 0 | 0 | 0 | 0 | 0 | 0 | 0 | 0 | 0 | 0 | 0 | 0 | 0 | 0 | 0 | 0 | 0 | 0 | 0 | 0 | 0 | 0 | 0 | 0 | 20 | 19.07 | 60 | 59.76 | 0 | 0 | 0 | 0 | 0 | 0 | 0 | 0 | 0 | 0 | 0 | 0 | 0 | 0 | 0 | 0 | 0 | 0 | 0 | 0 | 0 | 0 | -10 | 0 | 0 | Off | 0 | 0 | 25.5 | 24.9 | 1 | 75 | 75 | 0 | 0 | 80.7 | 80.7 | 38 | 38 | 19.3 | 19.3 | 62 | 62 | 75 | 75 | 0 | 0 | 0 | 127506
199.41 | 5.3586 | 106.8152 | -0.0004 | 25 | 25 | 0 | 25 | 25.14 | 10 | 9.58 | 25 | 29.945 | 200 | 19.3 | 19.3 | 80.7 | 80.7 | 52.5 | 52.5 | 47.5 | 47.5 | 6.815237 | 0 | 0 | 0 | 0.1 | 0.0958 | 0.25 | 0.29945 | 0 | 0 | 0 | 0 | 0 | 0 | 0 | 0 | 0 | 0 | 0 | 0 | 0 | 0 | 0 | 0 | 0 | 0 | 0 | 0 | 0 | 0 | 0 | 0 | 0 | 0 | 0 | 0 | 0 | 20 | 19.16 | 50 | 59.89 | 0 | 0 | 0 | 0 | 0 | 0 | 0 | 0 | 0 | 0 | 0 | 0 | 0 | 0 | 0 | 0 | 0 | 0 | 0 | 0 | 0 | 0 | -10 | 0 | 0 | Off | 0 | 0 | 25.5 | 24.9 | 1 | 75 | 75 | 0 | 0 | 80.7 | 80.7 | 47.5 | 47.5 | 19.3 | 19.3 | 52.5 | 52.5 | 75 | 75 | 0 | 0 | 0 | 127540
199.75 | 5.3586 | 106.8152 | -0.0004 | 25 | 25 | 0 | 25 | 25.11 | 10 | 9.54 | 25 | 27.655 | 200 | 19.3 | 19.3 | 80.7 | 80.8 | 52.5 | 52.6 | 47.5 | 47.5 | 6.815237 | 0 | 0 | 0 | 0.1 | 0.0954 | 0.25 | 0.27655 | 0 | 0 | 0 | 0 | 0 | 0 | 0 | 0 | 0 | 0 | 0 | 0 | 0 | 0 | 0 | 0 | 0 | 0 | 0 | 0 | 0 | 0 | 0 | 0 | 0 | 0 | 0 | 0 | 0 | 20 | 19.08 | 50 | 55.31 | 0 | 0 | 0 | 0 | 0 | 0 | 0 | 0 | 0 | 0 | 0 | 0 | 0 | 0 | 0 | 0 | 0 | 0 | 0 | 0 | 0 | 0 | -10 | 0 | 0 | Off | 76606.9 | 0 | 25.5 | 25 | 1 | 75 | 75 | 0 | 0 | 80.7 | 80.8 | 47.5 | 47.5 | 19.3 | 19.3 | 52.5 | 52.6 | 75 | 75 | 0 | 0.3 | 0 | 125832
200.08 | 5.3587 | 106.8172 | -0.0003 | 25 | 25 | 0 | 25 | 25.12 | 10 | 9.53 | 25 | 25.16 | 200 | 19.3 | 19.3 | 80.7 | 80.7 | 52.5 | 52.5 | 47.5 | 47.5 | 6.81723 | 0 | 0 | 0 | 0.1 | 0.0953 | 0.25 | 0.2516 | 0 | 0 | 0 | 0 | 0 | 0 | 0 | 0 | 0 | 0 | 0 | 0 | 0 | 0 | 0 | 0 | 0 | 0 | 0 | 0 | 0 | 0 | 0 | 0 | 0 | 0 | 0 | 0 | 0 | 20 | 19.06 | 50 | 50.32 | 0 | 0 | 0 | 0 | 0 | 0 | 0 | 0 | 0 | 0 | 0 | 0 | 0 | 0 | 0 | 0 | 0 | 0 | 0 | 0 | 0 | 0 | -10 | 0 | 0 | Off | 76333.7 | 0 | 25.5 | 24.9 | 1 | 75 | 75 | 0 | 0 | 80.7 | 80.7 | 47.5 | 47.5 | 19.3 | 19.3 | 52.5 | 52.5 | 75 | 75 | 0 | 0 | 0 | 124532
200.41 | 5.358 | 106.8033 | -0.0003 | 25 | 25 | 0 | 25 | 25.12 | 10 | 9.58 | 25 | 25.06 | 200 | 19.3 | 19.3 | 80.7 | 80.8 | 52.5 | 52.5 | 47.5 | 47.5 | 6.803277 | 0 | 0 | 0 | 0.1 | 0.0958 | 0.25 | 0.2506 | 0 | 0 | 0 | 0 | 0 | 0 | 0 | 0 | 0 | 0 | 0 | 0 | 0 | 0 | 0 | 0 | 0 | 0 | 0 | 0 | 0 | 0 | 0 | 0 | 0 | 0 | 0 | 0 | 0 | 20 | 19.16 | 50 | 50.12 | 0 | 0 | 0 | 0 | 0 | 0 | 0 | 0 | 0 | 0 | 0 | 0 | 0 | 0 | 0 | 0 | 0 | 0 | 0 | 0 | 0 | 0 | -10 | 0 | 0 | Off | 76317.4 | 0 | 25.5 | 24.9 | 1 | 75 | 75 | 0 | 0 | 80.7 | 80.8 | 47.5 | 47.5 | 19.3 | 19.3 | 52.5 | 52.5 | 75 | 75 | 0 | 0 | 0 | 124477
200.75 | 5.3562 | 106.7674 | -0.0022 | 25 | 25 | 0 | 25 | 25.13 | 10 | 9.555 | 25 | 25.09 | 200 | 19.3 | 19.2 | 80.7 | 80.7 | 52.5 | 52.5 | 47.5 | 47.5 | 6.767397 | 0 | 0 | 0 | 0.1 | 0.09555 | 0.25 | 0.2509 | 0 | 0 | 0 | 0 | 0 | 0 | 0 | 0 | 0 | 0 | 0 | 0 | 0 | 0 | 0 | 0 | 0 | 0 | 0 | 0 | 0 | 0 | 0 | 0 | 0 | 0 | 0 | 0 | 0 | 20 | 19.11 | 50 | 50.18 | 0 | 0 | 0 | 0 | 0 | 0 | 0 | 0 | 0 | 0 | 0 | 0 | 0 | 0 | 0 | 0 | 0 | 0 | 0 | 0 | 0 | 0 | -10 | 0 | 0 | Off | 76325.5 | 0 | 25.5 | 25 | 1 | 75 | 75 | 0 | 0 | 80.7 | 80.7 | 47.5 | 47.5 | 19.3 | 19.2 | 52.5 | 52.5 | 75 | 75 | 0 | 0 | 0 | 124489
201.08 | 5.3541 | 106.7255 | -0.007 | 25 | 25 | 0 | 25 | 25.13 | 10 | 9.565 | 25 | 25.015 | 200 | 19.3 | 19.3 | 80.7 | 80.8 | 52.5 | 52.5 | 47.5 | 47.5 | 6.725537 | 0 | 0 | 0 | 0.1 | 0.09565 | 0.25 | 0.25015 | 0 | 0 | 0 | 0 | 0 | 0 | 0 | 0 | 0 | 0 | 0 | 0 | 0 | 0 | 0 | 0 | 0 | 0 | 0 | 0 | 0 | 0 | 0 | 0 | 0 | 0 | 0 | 0 | 0 | 20 | 19.13 | 50 | 50.03 | 0 | 0 | 0 | 0 | 0 | 0 | 0 | 0 | 0 | 0 | 0 | 0 | 0 | 0 | 0 | 0 | 0 | 0 | 0 | 0 | 0 | 0 | -10 | 0 | 0 | Off | 75908.2 | 0 | 25.5 | 25 | 1 | 75 | 75 | 0 | 0 | 80.7 | 80.8 | 47.5 | 47.5 | 19.3 | 19.3 | 52.5 | 52.5 | 75 | 75 | 0 | 0 | 0 | 124459
201.42 | 5.3523 | 106.6897 | -0.014 | 25 | 25 | 0 | 25 | 25.13 | 10 | 9.61 | 25 | 25.04 | 200 | 19.3 | 19.2 | 80.7 | 80.7 | 52.5 | 52.4 | 47.5 | 47.5 | 6.689657 | 0 | 0 | 0 | 0.1 | 0.0961 | 0.25 | 0.2504 | 0 | 0 | 0 | 0 | 0 | 0 | 0 | 0 | 0 | 0 | 0 | 0 | 0 | 0 | 0 | 0 | 0 | 0 | 0 | 0 | 0 | 0 | 0 | 0 | 0 | 0 | 0 | 0 | 0 | 20 | 19.22 | 50 | 50.08 | 0 | 0 | 0 | 0 | 0 | 0 | 0 | 0 | 0 | 0 | 0 | 0 | 0 | 0 | 0 | 0 | 0 | 0 | 0 | 0 | 0 | 0 | -10 | 0 | 0 | Off | 74968.4 | 0 | 25.5 | 24.9 | 1 | 75 | 75 | 0 | 0 | 80.7 | 80.7 | 47.5 | 47.5 | 19.3 | 19.2 | 52.5 | 52.4 | 75 | 75 | 0 | 0 | 0 | 124477
201.75 | 5.3513 | 106.6697 | -0.0222 | 25 | 25 | 0 | 25 | 25.13 | 10 | 9.545 | 25 | 25.055 | 200 | 19.3 | 19.3 | 80.7 | 80.7 | 52.5 | 52.5 | 47.5 | 47.5 | 6.669723 | 0 | 0 | 0 | 0.1 | 0.09545 | 0.25 | 0.25055 | 0 | 0 | 0 | 0 | 0 | 0 | 0 | 0 | 0 | 0 | 0 | 0 | 0 | 0 | 0 | 0 | 0 | 0 | 0 | 0 | 0 | 0 | 0 | 0 | 0 | 0 | 0 | 0 | 0 | 20 | 19.09 | 50 | 50.11 | 0 | 0 | 0 | 0 | 0 | 0 | 0 | 0 | 0 | 0 | 0 | 0 | 0 | 0 | 0 | 0 | 0 | 0 | 0 | 0 | 0 | 0 | -10 | 0 | 0 | Off | 72742.3 | 0 | 25.5 | 25 | 1 | 75 | 74.9 | 0 | 0 | 80.7 | 80.7 | 47.5 | 47.5 | 19.3 | 19.3 | 52.5 | 52.5 | 75 | 74.9 | 0 | 0 | 0 | 124444
202.08 | 5.3507 | 106.6578 | -0.0296 | 25 | 25 | 0 | 25 | 25.13 | 10 | 9.575 | 25 | 25.06 | 200 | 19.3 | 19.3 | 80.7 | 80.7 | 52.5 | 52.6 | 47.5 | 47.5 | 6.657763 | 0 | 0 | 0 | 0.1 | 0.09575 | 0.25 | 0.2506 | 0 | 0 | 0 | 0 | 0 | 0 | 0 | 0 | 0 | 0 | 0 | 0 | 0 | 0 | 0 | 0 | 0 | 0 | 0 | 0 | 0 | 0 | 0 | 0 | 0 | 0 | 0 | 0 | 0 | 20 | 19.15 | 50 | 50.12 | 0 | 0 | 0 | 0 | 0 | 0 | 0 | 0 | 0 | 0 | 0 | 0 | 0 | 0 | 0 | 0 | 0 | 0 | 0 | 0 | 0 | 0 | -10 | 0 | 0 | Off | 114305.3 | 0 | 25.5 | 24.9 | 1 | 75 | 75 | 0 | 0 | 80.7 | 80.7 | 47.5 | 47.5 | 19.3 | 19.3 | 52.5 | 52.6 | 75 | 75 | 0 | 0 | 0 | 124471
202.42 | 5.3504 | 106.6518 | -0.0361 | 25 | 25 | 0 | 25 | 25.13 | 10 | 9.54 | 25 | 25.075 | 200 | 19.3 | 19.3 | 80.7 | 80.6 | 52.5 | 52.5 | 47.5 | 47.5 | 6.651783 | 0 | 0 | 0 | 0.1 | 0.0954 | 0.25 | 0.25075 | 0 | 0 | 0 | 0 | 0 | 0 | 0 | 0 | 0 | 0 | 0 | 0 | 0 | 0 | 0 | 0 | 0 | 0 | 0 | 0 | 0 | 0 | 0 | 0 | 0 | 0 | 0 | 0 | 0 | 20 | 19.08 | 50 | 50.15 | 0 | 0 | 0 | 0 | 0 | 0 | 0 | 0 | 0 | 0 | 0 | 0 | 0 | 0 | 0 | 0 | 0 | 0 | 0 | 0 | 0 | 0 | -10 | 0 | 0 | Off | 99169.7 | 0 | 25.5 | 24.8 | 1 | 75 | 75 | 0 | 0 | 80.7 | 80.6 | 47.5 | 47.5 | 19.3 | 19.3 | 52.5 | 52.5 | 75 | 75 | 0 | 0 | 0 | 124478
202.75 | 5.3503 | 106.6498 | -0.0417 | 25 | 25 | 0 | 25 | 25.13 | 10 | 9.56 | 25 | 25.035 | 200 | 19.3 | 19.2 | 80.7 | 80.7 | 52.5 | 52.5 | 47.5 | 47.5 | 6.64979 | 0 | 0 | 0 | 0.1 | 0.0956 | 0.25 | 0.25035 | 0 | 0 | 0 | 0 | 0 | 0 | 0 | 0 | 0 | 0 | 0 | 0 | 0 | 0 | 0 | 0 | 0 | 0 | 0 | 0 | 0 | 0 | 0 | 0 | 0 | 0 | 0 | 0 | 0 | 20 | 19.12 | 50 | 50.07 | 0 | 0 | 0 | 0 | 0 | 0 | 0 | 0 | 0 | 0 | 0 | 0 | 0 | 0 | 0 | 0 | 0 | 0 | 0 | 0 | 0 | 0 | -10 | 0 | 0 | Off | 84892.7 | 0 | 25.5 | 24.8 | 1 | 75 | 75 | 0 | 0 | 80.7 | 80.7 | 47.5 | 47.5 | 19.3 | 19.2 | 52.5 | 52.5 | 75 | 75 | 0 | 0 | 0 | 124469
203.09 | 5.3502 | 106.6478 | -0.0454 | 25 | 25 | 0 | 25 | 25.11 | 10 | 9.56 | 25 | 25.08 | 200 | 19.3 | 19.3 | 80.7 | 80.7 | 52.5 | 52.5 | 47.5 | 47.5 | 6.647796 | 0 | 0 | 0 | 0.1 | 0.0956 | 0.25 | 0.2508 | 0 | 0 | 0 | 0 | 0 | 0 | 0 | 0 | 0 | 0 | 0 | 0 | 0 | 0 | 0 | 0 | 0 | 0 | 0 | 0 | 0 | 0 | 0 | 0 | 0 | 0 | 0 | 0 | 0 | 20 | 19.12 | 50 | 50.16 | 0 | 0 | 0 | 0 | 0 | 0 | 0 | 0 | 0 | 0 | 0 | 0 | 0 | 0 | 0 | 0 | 0 | 0 | 0 | 0 | 0 | 0 | -10 | 0 | 0 | Off | 74764.8 | 0 | 25.5 | 25 | 1 | 75 | 75 | 0 | 0 | 80.7 | 80.7 | 47.5 | 47.5 | 19.3 | 19.3 | 52.5 | 52.5 | 75 | 75 | 0 | 0 | 0 | 124492
203.42 | 5.3501 | 106.6458 | -0.0476 | 25 | 25 | 0 | 25 | 25.14 | 10 | 9.54 | 25 | 25.05 | 200 | 19.3 | 19.3 | 80.7 | 80.7 | 52.5 | 52.5 | 47.5 | 47.5 | 6.645803 | 0 | 0 | 0 | 0.1 | 0.0954 | 0.25 | 0.2505 | 0 | 0 | 0 | 0 | 0 | 0 | 0 | 0 | 0 | 0 | 0 | 0 | 0 | 0 | 0 | 0 | 0 | 0 | 0 | 0 | 0 | 0 | 0 | 0 | 0 | 0 | 0 | 0 | 0 | 20 | 19.08 | 50 | 50.1 | 0 | 0 | 0 | 0 | 0 | 0 | 0 | 0 | 0 | 0 | 0 | 0 | 0 | 0 | 0 | 0 | 0 | 0 | 0 | 0 | 0 | 0 | -10 | 0 | 0 | Off | 112735 | 0 | 25.5 | 25 | 1 | 75 | 75 | 0 | 0 | 80.7 | 80.7 | 47.5 | 47.5 | 19.3 | 19.3 | 52.5 | 52.5 | 75 | 75 | 0 | 0 | 0 | 124453
203.76 | 5.3501 | 106.6458 | -0.0481 | 25 | 25 | 0 | 25 | 25.12 | 10 | 9.5 | 25 | 25.05 | 200 | 19.3 | 19.3 | 80.7 | 80.7 | 52.5 | 52.1 | 47.5 | 47.5 | 6.645803 | 0 | 0 | 0 | 0.1 | 0.095 | 0.25 | 0.2505 | 0 | 0 | 0 | 0 | 0 | 0 | 0 | 0 | 0 | 0 | 0 | 0 | 0 | 0 | 0 | 0 | 0 | 0 | 0 | 0 | 0 | 0 | 0 | 0 | 0 | 0 | 0 | 0 | 0 | 20 | 19 | 50 | 50.1 | 0 | 0 | 0 | 0 | 0 | 0 | 0 | 0 | 0 | 0 | 0 | 0 | 0 | 0 | 0 | 0 | 0 | 0 | 0 | 0 | 0 | 0 | -10 | 0 | 0 | Off | 60194.1 | 0 | 25.5 | 24.9 | 1 | 75 | 75 | 0 | 0 | 80.7 | 80.7 | 47.5 | 47.5 | 19.3 | 19.3 | 52.5 | 52.1 | 75 | 75 | 0 | 2.1 | 0 | 124463
204.09 | 5.3501 | 106.6458 | -0.047 | 25 | 25 | 0 | 25 | 25.12 | 10 | 9.55 | 25 | 25.055 | 200 | 19.3 | 19.3 | 80.7 | 80.7 | 52.5 | 52.5 | 47.5 | 47.5 | 6.645803 | 0 | 0 | 0 | 0.1 | 0.0955 | 0.25 | 0.25055 | 0 | 0 | 0 | 0 | 0 | 0 | 0 | 0 | 0 | 0 | 0 | 0 | 0 | 0 | 0 | 0 | 0 | 0 | 0 | 0 | 0 | 0 | 0 | 0 | 0 | 0 | 0 | 0 | 0 | 20 | 19.1 | 50 | 50.11 | 0 | 0 | 0 | 0 | 0 | 0 | 0 | 0 | 0 | 0 | 0 | 0 | 0 | 0 | 0 | 0 | 0 | 0 | 0 | 0 | 0 | 0 | -10 | 0 | 0 | Off | 60120.3 | 0 | 25.5 | 24.9 | 1 | 75 | 75 | 0 | 0 | 80.7 | 80.7 | 47.5 | 47.5 | 19.3 | 19.3 | 52.5 | 52.5 | 75 | 75 | 0 | 0 | 0 | 124468
204.42 | 5.3501 | 106.6458 | -0.0439 | 25 | 25 | 0 | 25 | 25.12 | 10 | 9.6 | 25 | 25.06 | 200 | 19.3 | 19.2 | 80.7 | 80.7 | 52.5 | 52.5 | 47.5 | 47.5 | 6.645803 | 0 | 0 | 0 | 0.1 | 0.096 | 0.25 | 0.2506 | 0 | 0 | 0 | 0 | 0 | 0 | 0 | 0 | 0 | 0 | 0 | 0 | 0 | 0 | 0 | 0 | 0 | 0 | 0 | 0 | 0 | 0 | 0 | 0 | 0 | 0 | 0 | 0 | 0 | 20 | 19.2 | 50 | 50.12 | 0 | 0 | 0 | 0 | 0 | 0 | 0 | 0 | 0 | 0 | 0 | 0 | 0 | 0 | 0 | 0 | 0 | 0 | 0 | 0 | 0 | 0 | -10 | 0 | 0 | Off | 60080.9 | 0 | 25.5 | 25 | 1 | 75 | 75 | 0 | 0 | 80.7 | 80.7 | 47.5 | 47.5 | 19.3 | 19.2 | 52.5 | 52.5 | 75 | 75 | 0 | 0 | 0 | 124470
204.76 | 5.3501 | 106.6458 | -0.0394 | 25 | 25 | 0 | 25 | 25.12 | 10 | 9.56 | 25 | 25.095 | 200 | 19.3 | 19.3 | 80.7 | 80.7 | 52.5 | 52.5 | 47.5 | 47.5 | 6.645803 | 0 | 0 | 0 | 0.1 | 0.0956 | 0.25 | 0.25095 | 0 | 0 | 0 | 0 | 0 | 0 | 0 | 0 | 0 | 0 | 0 | 0 | 0 | 0 | 0 | 0 | 0 | 0 | 0 | 0 | 0 | 0 | 0 | 0 | 0 | 0 | 0 | 0 | 0 | 20 | 19.12 | 50 | 50.19 | 0 | 0 | 0 | 0 | 0 | 0 | 0 | 0 | 0 | 0 | 0 | 0 | 0 | 0 | 0 | 0 | 0 | 0 | 0 | 0 | 0 | 0 | -10 | 0 | 0 | Off | 60029.1 | 0 | 25.5 | 24.9 | 1 | 75 | 75 | 0 | 0 | 80.7 | 80.7 | 47.5 | 47.5 | 19.3 | 19.3 | 52.5 | 52.5 | 75 | 75 | 0 | 0 | 0 | 124488
205.09 | 5.3501 | 106.6458 | -0.0332 | 25 | 25 | 0 | 25 | 25.12 | 10 | 9.555 | 25 | 25.02 | 200 | 19.3 | 19.3 | 80.7 | 80.7 | 52.5 | 52.5 | 47.5 | 47.5 | 6.645803 | 0 | 0 | 0 | 0.1 | 0.09555 | 0.25 | 0.2502 | 0 | 0 | 0 | 0 | 0 | 0 | 0 | 0 | 0 | 0 | 0 | 0 | 0 | 0 | 0 | 0 | 0 | 0 | 0 | 0 | 0 | 0 | 0 | 0 | 0 | 0 | 0 | 0 | 0 | 20 | 19.11 | 50 | 50.04 | 0 | 0 | 0 | 0 | 0 | 0 | 0 | 0 | 0 | 0 | 0 | 0 | 0 | 0 | 0 | 0 | 0 | 0 | 0 | 0 | 0 | 0 | -10 | 0 | 0 | Off | 59995.3 | 0 | 25.5 | 24.8 | 1 | 75 | 75 | 0 | 0 | 80.7 | 80.7 | 47.5 | 47.5 | 19.3 | 19.3 | 52.5 | 52.5 | 75 | 75 | 0 | 0 | 0 | 124438
205.42 | 5.3501 | 106.6458 | -0.0248 | 25 | 25 | 0 | 25 | 25.12 | 10 | 9.555 | 25 | 25.065 | 200 | 19.3 | 19.3 | 80.7 | 80.7 | 52.5 | 52.4 | 47.5 | 47.5 | 6.645803 | 0 | 0 | 0 | 0.1 | 0.09555 | 0.25 | 0.25065 | 0 | 0 | 0 | 0 | 0 | 0 | 0 | 0 | 0 | 0 | 0 | 0 | 0 | 0 | 0 | 0 | 0 | 0 | 0 | 0 | 0 | 0 | 0 | 0 | 0 | 0 | 0 | 0 | 0 | 20 | 19.11 | 50 | 50.13 | 0 | 0 | 0 | 0 | 0 | 0 | 0 | 0 | 0 | 0 | 0 | 0 | 0 | 0 | 0 | 0 | 0 | 0 | 0 | 0 | 0 | 0 | -10 | 0 | 0 | Off | 59960.1 | 0 | 25.5 | 24.8 | 1 | 75 | 75 | 0 | 0 | 80.7 | 80.7 | 47.5 | 47.5 | 19.3 | 19.3 | 52.5 | 52.4 | 75 | 75 | 0 | 0.1 | 0 | 124484
205.76 | 5.3501 | 106.6458 | -0.0166 | 25 | 25 | 0 | 25 | 25.12 | 10 | 9.545 | 25 | 25.03 | 200 | 19.3 | 19.3 | 80.7 | 80.6 | 52.5 | 52.5 | 47.5 | 47.5 | 6.645803 | 0 | 0 | 0 | 0.1 | 0.09545 | 0.25 | 0.2503 | 0 | 0 | 0 | 0 | 0 | 0 | 0 | 0 | 0 | 0 | 0 | 0 | 0 | 0 | 0 | 0 | 0 | 0 | 0 | 0 | 0 | 0 | 0 | 0 | 0 | 0 | 0 | 0 | 0 | 20 | 19.09 | 50 | 50.06 | 0 | 0 | 0 | 0 | 0 | 0 | 0 | 0 | 0 | 0 | 0 | 0 | 0 | 0 | 0 | 0 | 0 | 0 | 0 | 0 | 0 | 0 | -10 | 0 | 0 | Off | 59938.4 | 0 | 25.5 | 25 | 1 | 75 | 75 | 0 | 0 | 80.7 | 80.6 | 47.5 | 47.5 | 19.3 | 19.3 | 52.5 | 52.5 | 75 | 75 | 0 | 0 | 0 | 124452
206.09 | 5.3502 | 106.6478 | -0.0098 | 25 | 25 | 0 | 25 | 25.13 | 10 | 9.56 | 25 | 25.065 | 200 | 19.3 | 19.3 | 80.7 | 80.8 | 52.5 | 52.5 | 47.5 | 47.5 | 6.647796 | 0 | 0 | 0 | 0.1 | 0.0956 | 0.25 | 0.25065 | 0 | 0 | 0 | 0 | 0 | 0 | 0 | 0 | 0 | 0 | 0 | 0 | 0 | 0 | 0 | 0 | 0 | 0 | 0 | 0 | 0 | 0 | 0 | 0 | 0 | 0 | 0 | 0 | 0 | 20 | 19.12 | 50 | 50.13 | 0 | 0 | 0 | 0 | 0 | 0 | 0 | 0 | 0 | 0 | 0 | 0 | 0 | 0 | 0 | 0 | 0 | 0 | 0 | 0 | 0 | 0 | -10 | 0 | 0 | Off | 59914.9 | 0 | 25.5 | 25 | 1 | 75 | 75 | 0 | 0 | 80.7 | 80.8 | 47.5 | 47.5 | 19.3 | 19.3 | 52.5 | 52.5 | 75 | 75 | 0 | 0 | 0 | 124472
206.43 | 5.3502 | 106.6478 | -0.005 | 25 | 25 | 0 | 25 | 25.14 | 10 | 9.565 | 25 | 25.07 | 200 | 19.3 | 19.3 | 80.7 | 80.7 | 52.5 | 52.5 | 47.5 | 47.4 | 6.647796 | 0 | 0 | 0 | 0.1 | 0.09565 | 0.25 | 0.2507 | 0 | 0 | 0 | 0 | 0 | 0 | 0 | 0 | 0 | 0 | 0 | 0 | 0 | 0 | 0 | 0 | 0 | 0 | 0 | 0 | 0 | 0 | 0 | 0 | 0 | 0 | 0 | 0 | 0 | 20 | 19.13 | 50 | 50.14 | 0 | 0 | 0 | 0 | 0 | 0 | 0 | 0 | 0 | 0 | 0 | 0 | 0 | 0 | 0 | 0 | 0 | 0 | 0 | 0 | 0 | 0 | -10 | 0 | 0 | Off | 59881.7 | 0 | 25.5 | 25 | 1 | 75 | 75 | 0 | 0 | 80.7 | 80.7 | 47.5 | 47.4 | 19.3 | 19.3 | 52.5 | 52.5 | 75 | 75 | 0 | 0 | 0 | 124475
206.76 | 5.3502 | 106.6478 | -0.0025 | 25 | 25 | 0 | 25 | 25.11 | 10 | 9.565 | 25 | 25.015 | 200 | 19.3 | 19.3 | 80.7 | 80.7 | 52.5 | 52.5 | 47.5 | 47.5 | 6.647796 | 0 | 0 | 0 | 0.1 | 0.09565 | 0.25 | 0.25015 | 0 | 0 | 0 | 0 | 0 | 0 | 0 | 0 | 0 | 0 | 0 | 0 | 0 | 0 | 0 | 0 | 0 | 0 | 0 | 0 | 0 | 0 | 0 | 0 | 0 | 0 | 0 | 0 | 0 | 20 | 19.13 | 50 | 50.03 | 0 | 0 | 0 | 0 | 0 | 0 | 0 | 0 | 0 | 0 | 0 | 0 | 0 | 0 | 0 | 0 | 0 | 0 | 0 | 0 | 0 | 0 | -10 | 0 | 0 | Off | 59853.9 | 0 | 25.5 | 25 | 1 | 75 | 75.1 | 0 | 0 | 80.7 | 80.7 | 47.5 | 47.5 | 19.3 | 19.3 | 52.5 | 52.5 | 75 | 75.1 | 0 | 0 | 0 | 124448
207.1 | 5.3502 | 106.6478 | -0.001 | 25 | 25 | 0 | 25 | 25.13 | 10 | 9.54 | 25 | 25.08 | 200 | 19.3 | 19.4 | 80.7 | 80.6 | 52.5 | 52.5 | 47.5 | 47.5 | 6.647796 | 0 | 0 | 0 | 0.1 | 0.0954 | 0.25 | 0.2508 | 0 | 0 | 0 | 0 | 0 | 0 | 0 | 0 | 0 | 0 | 0 | 0 | 0 | 0 | 0 | 0 | 0 | 0 | 0 | 0 | 0 | 0 | 0 | 0 | 0 | 0 | 0 | 0 | 0 | 20 | 19.08 | 50 | 50.16 | 0 | 0 | 0 | 0 | 0 | 0 | 0 | 0 | 0 | 0 | 0 | 0 | 0 | 0 | 0 | 0 | 0 | 0 | 0 | 0 | 0 | 0 | -10 | 0 | 0 | Off | 59850.3 | 0 | 25.5 | 24.8 | 1 | 75 | 75 | 0 | 0 | 80.7 | 80.6 | 47.5 | 47.5 | 19.3 | 19.4 | 52.5 | 52.5 | 75 | 75 | 0 | 0 | 0 | 124481
207.43 | 5.3503 | 106.6498 | -0.0002 | 25 | 25 | 0 | 25 | 25.13 | 10 | 9.54 | 25 | 25.03 | 200 | 19.3 | 19.3 | 80.7 | 80.7 | 52.5 | 52.5 | 47.5 | 47.5 | 6.64979 | 0 | 0 | 0 | 0.1 | 0.0954 | 0.25 | 0.2503 | 0 | 0 | 0 | 0 | 0 | 0 | 0 | 0 | 0 | 0 | 0 | 0 | 0 | 0 | 0 | 0 | 0 | 0 | 0 | 0 | 0 | 0 | 0 | 0 | 0 | 0 | 0 | 0 | 0 | 20 | 19.08 | 50 | 50.06 | 0 | 0 | 0 | 0 | 0 | 0 | 0 | 0 | 0 | 0 | 0 | 0 | 0 | 0 | 0 | 0 | 0 | 0 | 0 | 0 | 0 | 0 | -10 | 0 | 0 | Off | 59831.8 | 0 | 25.5 | 24.9 | 1 | 75 | 74.9 | 0 | 0 | 80.7 | 80.7 | 47.5 | 47.5 | 19.3 | 19.3 | 52.5 | 52.5 | 75 | 74.9 | 0 | 0 | 0 | 124453
207.77 | 5.3503 | 106.6498 | 0.0004 | 25 | 25 | 0 | 25 | 25.13 | 10 | 9.565 | 25 | 25.06 | 200 | 19.3 | 19.2 | 80.7 | 80.7 | 52.5 | 52.6 | 47.5 | 47.5 | 6.64979 | 0 | 0 | 0 | 0.1 | 0.09565 | 0.25 | 0.2506 | 0 | 0 | 0 | 0 | 0 | 0 | 0 | 0 | 0 | 0 | 0 | 0 | 0 | 0 | 0 | 0 | 0 | 0 | 0 | 0 | 0 | 0 | 0 | 0 | 0 | 0 | 0 | 0 | 0 | 20 | 19.13 | 50 | 50.12 | 0 | 0 | 0 | 0 | 0 | 0 | 0 | 0 | 0 | 0 | 0 | 0 | 0 | 0 | 0 | 0 | 0 | 0 | 0 | 0 | 0 | 0 | -10 | 0 | 0 | Off | 59796.1 | 0 | 25.5 | 24.9 | 1 | 75 | 75 | 0 | 0 | 80.7 | 80.7 | 47.5 | 47.5 | 19.3 | 19.2 | 52.5 | 52.6 | 75 | 75 | 0 | 0.5 | 0 | 124470
208.1 | 5.3503 | 106.6498 | 0.0008 | 25 | 25 | 0 | 25 | 25.14 | 10 | 9.555 | 25 | 25.08 | 200 | 19.3 | 19.3 | 80.7 | 80.7 | 52.5 | 52.5 | 47.5 | 47.5 | 6.64979 | 0 | 0 | 0 | 0.1 | 0.09555 | 0.25 | 0.2508 | 0 | 0 | 0 | 0 | 0 | 0 | 0 | 0 | 0 | 0 | 0 | 0 | 0 | 0 | 0 | 0 | 0 | 0 | 0 | 0 | 0 | 0 | 0 | 0 | 0 | 0 | 0 | 0 | 0 | 20 | 19.11 | 50 | 50.16 | 0 | 0 | 0 | 0 | 0 | 0 | 0 | 0 | 0 | 0 | 0 | 0 | 0 | 0 | 0 | 0 | 0 | 0 | 0 | 0 | 0 | 0 | -10 | 0 | 0 | Off | 59771.2 | 0 | 25.5 | 24.8 | 1 | 75 | 74.9 | 0 | 0 | 80.7 | 80.7 | 47.5 | 47.5 | 19.3 | 19.3 | 52.5 | 52.5 | 75 | 74.9 | 0 | 0 | 0 | 124466
208.43 | 5.3503 | 106.6498 | 0.001 | 25 | 25 | 0 | 25 | 25.15 | 10 | 9.5 | 25 | 25.05 | 200 | 19.3 | 19.3 | 80.7 | 80.7 | 52.5 | 52.5 | 47.5 | 47.5 | 6.64979 | 0 | 0 | 0 | 0.1 | 0.095 | 0.25 | 0.2505 | 0 | 0 | 0 | 0 | 0 | 0 | 0 | 0 | 0 | 0 | 0 | 0 | 0 | 0 | 0 | 0 | 0 | 0 | 0 | 0 | 0 | 0 | 0 | 0 | 0 | 0 | 0 | 0 | 0 | 20 | 19 | 50 | 50.1 | 0 | 0 | 0 | 0 | 0 | 0 | 0 | 0 | 0 | 0 | 0 | 0 | 0 | 0 | 0 | 0 | 0 | 0 | 0 | 0 | 0 | 0 | -10 | 0 | 0 | Off | 59731.8 | 0 | 25.5 | 25 | 1 | 75 | 75 | 0 | 0 | 80.7 | 80.7 | 47.5 | 47.5 | 19.3 | 19.3 | 52.5 | 52.5 | 75 | 75 | 0 | 0 | 0 | 124471
208.77 | 5.3503 | 106.6498 | 0.0011 | 25 | 25 | 0 | 25 | 25.14 | 10 | 9.565 | 25 | 25.065 | 200 | 19.3 | 19.3 | 80.7 | 80.7 | 52.5 | 52.5 | 47.5 | 47.5 | 6.64979 | 0 | 0 | 0 | 0.1 | 0.09565 | 0.25 | 0.25065 | 0 | 0 | 0 | 0 | 0 | 0 | 0 | 0 | 0 | 0 | 0 | 0 | 0 | 0 | 0 | 0 | 0 | 0 | 0 | 0 | 0 | 0 | 0 | 0 | 0 | 0 | 0 | 0 | 0 | 20 | 19.13 | 50 | 50.13 | 0 | 0 | 0 | 0 | 0 | 0 | 0 | 0 | 0 | 0 | 0 | 0 | 0 | 0 | 0 | 0 | 0 | 0 | 0 | 0 | 0 | 0 | -10 | 0 | 0 | Off | 59728.7 | 0 | 25.5 | 24.8 | 1 | 75 | 75.1 | 0 | 0 | 80.7 | 80.7 | 47.5 | 47.5 | 19.3 | 19.3 | 52.5 | 52.5 | 75 | 75.1 | 0 | 0 | 0 | 124484
209.1 | 5.3504 | 106.6518 | 0.0012 | 25 | 25 | 0 | 25 | 25.12 | 10 | 9.555 | 25 | 25.02 | 200 | 19.3 | 19.3 | 80.7 | 80.7 | 52.5 | 52.5 | 47.5 | 47.5 | 6.651783 | 0 | 0 | 0 | 0.1 | 0.09555 | 0.25 | 0.2502 | 0 | 0 | 0 | 0 | 0 | 0 | 0 | 0 | 0 | 0 | 0 | 0 | 0 | 0 | 0 | 0 | 0 | 0 | 0 | 0 | 0 | 0 | 0 | 0 | 0 | 0 | 0 | 0 | 0 | 20 | 19.11 | 50 | 50.04 | 0 | 0 | 0 | 0 | 0 | 0 | 0 | 0 | 0 | 0 | 0 | 0 | 0 | 0 | 0 | 0 | 0 | 0 | 0 | 0 | 0 | 0 | -10 | 0 | 0 | Off | 59731.3 | 0 | 25.5 | 24.9 | 1 | 75 | 75 | 0 | 0 | 80.7 | 80.7 | 47.5 | 47.5 | 19.3 | 19.3 | 52.5 | 52.5 | 75 | 75 | 0 | 0 | 0 | 124444
209.43 | 5.3503 | 106.6498 | 0.0013 | 25 | 25 | 0 | 25 | 25.11 | 10 | 9.555 | 25 | 25.04 | 200 | 19.3 | 19.3 | 80.7 | 80.7 | 52.5 | 52.2 | 47.5 | 47.5 | 6.64979 | 0 | 0 | 0 | 0.1 | 0.09555 | 0.25 | 0.2504 | 0 | 0 | 0 | 0 | 0 | 0 | 0 | 0 | 0 | 0 | 0 | 0 | 0 | 0 | 0 | 0 | 0 | 0 | 0 | 0 | 0 | 0 | 0 | 0 | 0 | 0 | 0 | 0 | 0 | 20 | 19.11 | 50 | 50.08 | 0 | 0 | 0 | 0 | 0 | 0 | 0 | 0 | 0 | 0 | 0 | 0 | 0 | 0 | 0 | 0 | 0 | 0 | 0 | 0 | 0 | 0 | -10 | 0 | 0 | Off | 59726.9 | 0 | 25.5 | 24.9 | 1 | 75 | 74.9 | 0 | 0 | 80.7 | 80.7 | 47.5 | 47.5 | 19.3 | 19.3 | 52.5 | 52.2 | 75 | 74.9 | 0 | 1.6 | 0 | 124470
209.77 | 5.3503 | 106.6498 | 0.0012 | 25 | 25 | 0 | 25 | 25.14 | 10 | 9.565 | 25 | 25.04 | 200 | 19.3 | 19.3 | 80.7 | 80.7 | 52.5 | 52.5 | 47.5 | 47.5 | 6.64979 | 0 | 0 | 0 | 0.1 | 0.09565 | 0.25 | 0.2504 | 0 | 0 | 0 | 0 | 0 | 0 | 0 | 0 | 0 | 0 | 0 | 0 | 0 | 0 | 0 | 0 | 0 | 0 | 0 | 0 | 0 | 0 | 0 | 0 | 0 | 0 | 0 | 0 | 0 | 20 | 19.13 | 50 | 50.08 | 0 | 0 | 0 | 0 | 0 | 0 | 0 | 0 | 0 | 0 | 0 | 0 | 0 | 0 | 0 | 0 | 0 | 0 | 0 | 0 | 0 | 0 | -10 | 0 | 0 | Off | 59712.5 | 0 | 25.5 | 24.8 | 1 | 75 | 75 | 0 | 0 | 80.7 | 80.7 | 47.5 | 47.5 | 19.3 | 19.3 | 52.5 | 52.5 | 75 | 75 | 0 | 0 | 0 | 124459
210.1 | 5.3504 | 106.6518 | 0.0012 | 25 | 25 | 0 | 25 | 25.12 | 10 | 9.555 | 25 | 25.02 | 200 | 19.3 | 19.2 | 80.7 | 80.6 | 52.5 | 52.5 | 47.5 | 47.5 | 6.651783 | 0 | 0 | 0 | 0.1 | 0.09555 | 0.25 | 0.2502 | 0 | 0 | 0 | 0 | 0 | 0 | 0 | 0 | 0 | 0 | 0 | 0 | 0 | 0 | 0 | 0 | 0 | 0 | 0 | 0 | 0 | 0 | 0 | 0 | 0 | 0 | 0 | 0 | 0 | 20 | 19.11 | 50 | 50.04 | 0 | 0 | 0 | 0 | 0 | 0 | 0 | 0 | 0 | 0 | 0 | 0 | 0 | 0 | 0 | 0 | 0 | 0 | 0 | 0 | 0 | 0 | -10 | 0 | 0 | Off | 59706.7 | 0 | 25.5 | 25.1 | 1 | 75 | 74.9 | 0 | 0 | 80.7 | 80.6 | 47.5 | 47.5 | 19.3 | 19.2 | 52.5 | 52.5 | 75 | 74.9 | 0 | 0 | 0 | 124465
210.44 | 5.3503 | 106.6498 | 0.001 | 25 | 25 | 0 | 25 | 25.12 | 10 | 9.505 | 25 | 25.085 | 200 | 19.3 | 19.3 | 80.7 | 80.7 | 52.5 | 52.5 | 47.5 | 47.5 | 6.64979 | 0 | 0 | 0 | 0.1 | 0.09505 | 0.25 | 0.25085 | 0 | 0 | 0 | 0 | 0 | 0 | 0 | 0 | 0 | 0 | 0 | 0 | 0 | 0 | 0 | 0 | 0 | 0 | 0 | 0 | 0 | 0 | 0 | 0 | 0 | 0 | 0 | 0 | 0 | 20 | 19.01 | 50 | 50.17 | 0 | 0 | 0 | 0 | 0 | 0 | 0 | 0 | 0 | 0 | 0 | 0 | 0 | 0 | 0 | 0 | 0 | 0 | 0 | 0 | 0 | 0 | -10 | 0 | 0 | Off | 59709.5 | 0 | 25.5 | 25.1 | 1 | 75 | 75 | 0 | 0 | 80.7 | 80.7 | 47.5 | 47.5 | 19.3 | 19.3 | 52.5 | 52.5 | 75 | 75 | 0 | 0 | 0 | 124486
210.77 | 5.3503 | 106.6498 | 0.0008 | 25 | 25 | 0 | 25 | 25.14 | 10 | 9.565 | 25 | 25.015 | 200 | 19.3 | 19.3 | 80.7 | 80.6 | 52.5 | 52.4 | 47.5 | 47.5 | 6.64979 | 0 | 0 | 0 | 0.1 | 0.09565 | 0.25 | 0.25015 | 0 | 0 | 0 | 0 | 0 | 0 | 0 | 0 | 0 | 0 | 0 | 0 | 0 | 0 | 0 | 0 | 0 | 0 | 0 | 0 | 0 | 0 | 0 | 0 | 0 | 0 | 0 | 0 | 0 | 20 | 19.13 | 50 | 50.03 | 0 | 0 | 0 | 0 | 0 | 0 | 0 | 0 | 0 | 0 | 0 | 0 | 0 | 0 | 0 | 0 | 0 | 0 | 0 | 0 | 0 | 0 | -10 | 0 | 0 | Off | 59704.9 | 0 | 25.5 | 25 | 1 | 75 | 75 | 0 | 0 | 80.7 | 80.6 | 47.5 | 47.5 | 19.3 | 19.3 | 52.5 | 52.4 | 75 | 75 | 0 | 0 | 0 | 124446
211.11 | 5.3503 | 106.6498 | 0.0006 | 25 | 25 | 0 | 25 | 25.12 | 10 | 9.535 | 25 | 25.075 | 200 | 19.3 | 19.2 | 80.7 | 80.7 | 52.5 | 52.3 | 47.5 | 47.5 | 6.64979 | 0 | 0 | 0 | 0.1 | 0.09535 | 0.25 | 0.25075 | 0 | 0 | 0 | 0 | 0 | 0 | 0 | 0 | 0 | 0 | 0 | 0 | 0 | 0 | 0 | 0 | 0 | 0 | 0 | 0 | 0 | 0 | 0 | 0 | 0 | 0 | 0 | 0 | 0 | 20 | 19.07 | 50 | 50.15 | 0 | 0 | 0 | 0 | 0 | 0 | 0 | 0 | 0 | 0 | 0 | 0 | 0 | 0 | 0 | 0 | 0 | 0 | 0 | 0 | 0 | 0 | -10 | 0 | 0 | Off | 59701.3 | 0 | 25.5 | 24.9 | 1 | 75 | 75 | 0 | 0 | 80.7 | 80.7 | 47.5 | 47.5 | 19.3 | 19.2 | 52.5 | 52.3 | 75 | 75 | 0 | 0.7 | 0 | 124477
211.44 | 5.3504 | 106.6518 | 0.0005 | 25 | 25 | 0 | 25 | 25.11 | 10 | 9.565 | 25 | 25.045 | 200 | 19.3 | 19.3 | 80.7 | 80.8 | 52.5 | 52.6 | 47.5 | 47.5 | 6.651783 | 0 | 0 | 0 | 0.1 | 0.09565 | 0.25 | 0.25045 | 0 | 0 | 0 | 0 | 0 | 0 | 0 | 0 | 0 | 0 | 0 | 0 | 0 | 0 | 0 | 0 | 0 | 0 | 0 | 0 | 0 | 0 | 0 | 0 | 0 | 0 | 0 | 0 | 0 | 20 | 19.13 | 50 | 50.09 | 0 | 0 | 0 | 0 | 0 | 0 | 0 | 0 | 0 | 0 | 0 | 0 | 0 | 0 | 0 | 0 | 0 | 0 | 0 | 0 | 0 | 0 | -10 | 0 | 0 | Off | 59693.7 | 0 | 25.5 | 25 | 1 | 75 | 75 | 0 | 0 | 80.7 | 80.8 | 47.5 | 47.5 | 19.3 | 19.3 | 52.5 | 52.6 | 75 | 75 | 0 | 0 | 0 | 124461
211.77 | 5.3504 | 106.6518 | 0.0005 | 25 | 25 | 0 | 25 | 25.14 | 10 | 9.54 | 25 | 25.04 | 200 | 19.3 | 19.2 | 80.7 | 80.7 | 52.5 | 52.5 | 47.5 | 47.5 | 6.651783 | 0 | 0 | 0 | 0.1 | 0.0954 | 0.25 | 0.2504 | 0 | 0 | 0 | 0 | 0 | 0 | 0 | 0 | 0 | 0 | 0 | 0 | 0 | 0 | 0 | 0 | 0 | 0 | 0 | 0 | 0 | 0 | 0 | 0 | 0 | 0 | 0 | 0 | 0 | 20 | 19.08 | 50 | 50.08 | 0 | 0 | 0 | 0 | 0 | 0 | 0 | 0 | 0 | 0 | 0 | 0 | 0 | 0 | 0 | 0 | 0 | 0 | 0 | 0 | 0 | 0 | -10 | 0 | 0 | Off | 59695.4 | 0 | 25.5 | 24.8 | 1 | 75 | 75 | 0 | 0 | 80.7 | 80.7 | 47.5 | 47.5 | 19.3 | 19.2 | 52.5 | 52.5 | 75 | 75 | 0 | 0 | 0 | 124477
212.11 | 5.3504 | 106.6518 | 0.0003 | 25 | 25 | 0 | 25 | 25.13 | 10 | 9.54 | 25 | 25.08 | 200 | 19.3 | 19.3 | 80.7 | 80.7 | 52.5 | 52.5 | 47.5 | 47.5 | 6.651783 | 0 | 0 | 0 | 0.1 | 0.0954 | 0.25 | 0.2508 | 0 | 0 | 0 | 0 | 0 | 0 | 0 | 0 | 0 | 0 | 0 | 0 | 0 | 0 | 0 | 0 | 0 | 0 | 0 | 0 | 0 | 0 | 0 | 0 | 0 | 0 | 0 | 0 | 0 | 20 | 19.08 | 50 | 50.16 | 0 | 0 | 0 | 0 | 0 | 0 | 0 | 0 | 0 | 0 | 0 | 0 | 0 | 0 | 0 | 0 | 0 | 0 | 0 | 0 | 0 | 0 | -10 | 0 | 0 | Off | 59694 | 0 | 25.5 | 25 | 1 | 75 | 75 | 0 | 0 | 80.7 | 80.7 | 47.5 | 47.5 | 19.3 | 19.3 | 52.5 | 52.5 | 75 | 75 | 0 | 0 | 0 | 124475
212.44 | 5.3504 | 106.6518 | 0.0003 | 25 | 25 | 0 | 25 | 25.13 | 10 | 9.565 | 25 | 25.015 | 200 | 19.3 | 19.3 | 80.7 | 80.6 | 52.5 | 52.5 | 47.5 | 47.5 | 6.651783 | 0 | 0 | 0 | 0.1 | 0.09565 | 0.25 | 0.25015 | 0 | 0 | 0 | 0 | 0 | 0 | 0 | 0 | 0 | 0 | 0 | 0 | 0 | 0 | 0 | 0 | 0 | 0 | 0 | 0 | 0 | 0 | 0 | 0 | 0 | 0 | 0 | 0 | 0 | 20 | 19.13 | 50 | 50.03 | 0 | 0 | 0 | 0 | 0 | 0 | 0 | 0 | 0 | 0 | 0 | 0 | 0 | 0 | 0 | 0 | 0 | 0 | 0 | 0 | 0 | 0 | -10 | 0 | 0 | Off | 59678.7 | 0 | 25.5 | 25 | 1 | 75 | 75 | 0 | 0 | 80.7 | 80.6 | 47.5 | 47.5 | 19.3 | 19.3 | 52.5 | 52.5 | 75 | 75 | 0 | 0 | 0 | 124447
212.78 | 5.3504 | 106.6518 | 0.0003 | 25 | 25 | 0 | 25 | 25.11 | 10 | 9.56 | 25 | 25.075 | 200 | 19.3 | 19.3 | 80.7 | 80.7 | 52.5 | 52.4 | 47.5 | 47.5 | 6.651783 | 0 | 0 | 0 | 0.1 | 0.0956 | 0.25 | 0.25075 | 0 | 0 | 0 | 0 | 0 | 0 | 0 | 0 | 0 | 0 | 0 | 0 | 0 | 0 | 0 | 0 | 0 | 0 | 0 | 0 | 0 | 0 | 0 | 0 | 0 | 0 | 0 | 0 | 0 | 20 | 19.12 | 50 | 50.15 | 0 | 0 | 0 | 0 | 0 | 0 | 0 | 0 | 0 | 0 | 0 | 0 | 0 | 0 | 0 | 0 | 0 | 0 | 0 | 0 | 0 | 0 | -10 | 0 | 0 | Off | 59673.6 | 0 | 25.5 | 25 | 1 | 75 | 75 | 0 | 0 | 80.7 | 80.7 | 47.5 | 47.5 | 19.3 | 19.3 | 52.5 | 52.4 | 75 | 75 | 0 | 0 | 0 | 124482
213.11 | 5.3504 | 106.6518 | 0.0003 | 25 | 25 | 0 | 25 | 25.12 | 10 | 9.56 | 25 | 25.03 | 200 | 19.3 | 19.2 | 80.7 | 80.7 | 52.5 | 52.4 | 47.5 | 47.5 | 6.651783 | 0 | 0 | 0 | 0.1 | 0.0956 | 0.25 | 0.2503 | 0 | 0 | 0 | 0 | 0 | 0 | 0 | 0 | 0 | 0 | 0 | 0 | 0 | 0 | 0 | 0 | 0 | 0 | 0 | 0 | 0 | 0 | 0 | 0 | 0 | 0 | 0 | 0 | 0 | 20 | 19.12 | 50 | 50.06 | 0 | 0 | 0 | 0 | 0 | 0 | 0 | 0 | 0 | 0 | 0 | 0 | 0 | 0 | 0 | 0 | 0 | 0 | 0 | 0 | 0 | 0 | -10 | 0 | 0 | Off | 59688.2 | 0 | 25.5 | 25 | 1 | 75 | 75 | 0 | 0 | 80.7 | 80.7 | 47.5 | 47.5 | 19.3 | 19.2 | 52.5 | 52.4 | 75 | 75 | 0 | 0 | 0 | 124452
213.44 | 5.3504 | 106.6518 | 0.0003 | 25 | 25 | 0 | 25 | 25.14 | 10 | 9.56 | 25 | 25.05 | 200 | 19.3 | 19.3 | 80.7 | 80.7 | 52.5 | 52.6 | 47.5 | 47.5 | 6.651783 | 0 | 0 | 0 | 0.1 | 0.0956 | 0.25 | 0.2505 | 0 | 0 | 0 | 0 | 0 | 0 | 0 | 0 | 0 | 0 | 0 | 0 | 0 | 0 | 0 | 0 | 0 | 0 | 0 | 0 | 0 | 0 | 0 | 0 | 0 | 0 | 0 | 0 | 0 | 20 | 19.12 | 50 | 50.1 | 0 | 0 | 0 | 0 | 0 | 0 | 0 | 0 | 0 | 0 | 0 | 0 | 0 | 0 | 0 | 0 | 0 | 0 | 0 | 0 | 0 | 0 | -10 | 0 | 0 | Off | 59679.4 | 0 | 25.5 | 24.9 | 1 | 75 | 74.9 | 0 | 0 | 80.7 | 80.7 | 47.5 | 47.5 | 19.3 | 19.3 | 52.5 | 52.6 | 75 | 74.9 | 0 | 0.1 | 0 | 124476
213.78 | 5.3505 | 106.6538 | 0.0005 | 25 | 25 | 0 | 25 | 25.13 | 10 | 9.555 | 25 | 25.09 | 200 | 19.3 | 19.3 | 80.7 | 80.6 | 52.5 | 52.5 | 47.5 | 47.5 | 6.653776 | 0 | 0 | 0 | 0.1 | 0.09555 | 0.25 | 0.2509 | 0 | 0 | 0 | 0 | 0 | 0 | 0 | 0 | 0 | 0 | 0 | 0 | 0 | 0 | 0 | 0 | 0 | 0 | 0 | 0 | 0 | 0 | 0 | 0 | 0 | 0 | 0 | 0 | 0 | 20 | 19.11 | 50 | 50.18 | 0 | 0 | 0 | 0 | 0 | 0 | 0 | 0 | 0 | 0 | 0 | 0 | 0 | 0 | 0 | 0 | 0 | 0 | 0 | 0 | 0 | 0 | -10 | 0 | 0 | Off | 59673.6 | 0 | 25.5 | 24.9 | 1 | 75 | 75 | 0 | 0 | 80.7 | 80.6 | 47.5 | 47.5 | 19.3 | 19.3 | 52.5 | 52.5 | 75 | 75 | 0 | 0 | 0 | 124468
214.11 | 5.3505 | 106.6538 | 0.0006 | 25 | 25 | 0 | 25 | 25.13 | 10 | 9.56 | 25 | 25.03 | 200 | 19.3 | 19.3 | 80.7 | 80.7 | 52.5 | 52.5 | 47.5 | 47.5 | 6.653776 | 0 | 0 | 0 | 0.1 | 0.0956 | 0.25 | 0.2503 | 0 | 0 | 0 | 0 | 0 | 0 | 0 | 0 | 0 | 0 | 0 | 0 | 0 | 0 | 0 | 0 | 0 | 0 | 0 | 0 | 0 | 0 | 0 | 0 | 0 | 0 | 0 | 0 | 0 | 20 | 19.12 | 50 | 50.06 | 0 | 0 | 0 | 0 | 0 | 0 | 0 | 0 | 0 | 0 | 0 | 0 | 0 | 0 | 0 | 0 | 0 | 0 | 0 | 0 | 0 | 0 | -10 | 0 | 0 | Off | 59660.1 | 0 | 25.5 | 24.9 | 1 | 75 | 75 | 0 | 0 | 80.7 | 80.7 | 47.5 | 47.5 | 19.3 | 19.3 | 52.5 | 52.5 | 75 | 75 | 0 | 0 | 0 | 124452
214.45 | 5.3505 | 106.6538 | 0.0008 | 25 | 25 | 0 | 26 | 25.13 | 10 | 9.54 | 25 | 25.075 | 200 | 19.3 | 19.3 | 80.7 | 80.7 | 52.5 | 52.6 | 47.5 | 47.5 | 6.653776 | 0 | 0 | 0 | 0.1 | 0.0954 | 0.25 | 0.25075 | 0 | 0 | 0 | 0 | 0 | 0 | 0 | 0 | 0 | 0 | 0 | 0 | 0 | 0 | 0 | 0 | 0 | 0 | 0 | 0 | 0 | 0 | 0 | 0 | 0 | 0 | 0 | 0 | 0 | 20 | 19.08 | 50 | 50.15 | 0 | 0 | 0 | 0 | 0 | 0 | 0 | 0 | 0 | 0 | 0 | 0 | 0 | 0 | 0 | 0 | 0 | 0 | 0 | 0 | 0 | 0 | -10 | 0 | 0 | Off | 59663.6 | 0 | 25.5 | 25 | 1 | 75 | 75 | 0 | 0 | 80.7 | 80.7 | 47.5 | 47.5 | 19.3 | 19.3 | 52.5 | 52.6 | 75 | 75 | 0 | 0 | 0 | 124483
214.78 | 5.3505 | 106.6538 | 0.0008 | 25 | 25 | 0 | 25 | 25.13 | 10 | 9.565 | 25 | 25.005 | 200 | 19.3 | 19.3 | 80.7 | 80.7 | 52.5 | 52.5 | 47.5 | 47.5 | 6.653776 | 0 | 0 | 0 | 0.1 | 0.09565 | 0.25 | 0.25005 | 0 | 0 | 0 | 0 | 0 | 0 | 0 | 0 | 0 | 0 | 0 | 0 | 0 | 0 | 0 | 0 | 0 | 0 | 0 | 0 | 0 | 0 | 0 | 0 | 0 | 0 | 0 | 0 | 0 | 20 | 19.13 | 50 | 50.01 | 0 | 0 | 0 | 0 | 0 | 0 | 0 | 0 | 0 | 0 | 0 | 0 | 0 | 0 | 0 | 0 | 0 | 0 | 0 | 0 | 0 | 0 | -10 | 0 | 0 | Off | 59665.8 | 0 | 25.5 | 25.1 | 1 | 75 | 75 | 0 | 0 | 80.7 | 80.7 | 47.5 | 47.5 | 19.3 | 19.3 | 52.5 | 52.5 | 75 | 75 | 0 | 0 | 0 | 124435
215.11 | 5.3505 | 106.6538 | 0.0009 | 25 | 25 | 0 | 25 | 25.13 | 10 | 9.545 | 25 | 25.08 | 200 | 19.3 | 19.3 | 80.7 | 80.7 | 52.5 | 52.2 | 47.5 | 47.5 | 6.653776 | 0 | 0 | 0 | 0.1 | 0.09545 | 0.25 | 0.2508 | 0 | 0 | 0 | 0 | 0 | 0 | 0 | 0 | 0 | 0 | 0 | 0 | 0 | 0 | 0 | 0 | 0 | 0 | 0 | 0 | 0 | 0 | 0 | 0 | 0 | 0 | 0 | 0 | 0 | 20 | 19.09 | 50 | 50.16 | 0 | 0 | 0 | 0 | 0 | 0 | 0 | 0 | 0 | 0 | 0 | 0 | 0 | 0 | 0 | 0 | 0 | 0 | 0 | 0 | 0 | 0 | -10 | 0 | 0 | Off | 59665.8 | 0 | 25.5 | 24.8 | 1 | 75 | 75 | 0 | 0 | 80.7 | 80.7 | 47.5 | 47.5 | 19.3 | 19.3 | 52.5 | 52.2 | 75 | 75 | 0 | 0.3 | 0 | 124480
215.45 | 5.3505 | 106.6538 | 0.001 | 25 | 25 | 0 | 25 | 25.11 | 10 | 9.565 | 25 | 25.06 | 200 | 19.3 | 19.3 | 80.7 | 80.7 | 52.5 | 52.5 | 47.5 | 47.5 | 6.653776 | 0 | 0 | 0 | 0.1 | 0.09565 | 0.25 | 0.2506 | 0 | 0 | 0 | 0 | 0 | 0 | 0 | 0 | 0 | 0 | 0 | 0 | 0 | 0 | 0 | 0 | 0 | 0 | 0 | 0 | 0 | 0 | 0 | 0 | 0 | 0 | 0 | 0 | 0 | 20 | 19.13 | 50 | 50.12 | 0 | 0 | 0 | 0 | 0 | 0 | 0 | 0 | 0 | 0 | 0 | 0 | 0 | 0 | 0 | 0 | 0 | 0 | 0 | 0 | 0 | 0 | -10 | 0 | 0 | Off | 59648.5 | 0 | 25.5 | 24.9 | 1 | 75 | 75 | 0 | 0 | 80.7 | 80.7 | 47.5 | 47.5 | 19.3 | 19.3 | 52.5 | 52.5 | 75 | 75 | 0 | 0 | 0 | 124445
215.78 | 5.3506 | 106.6558 | 0.001 | 25 | 25 | 0 | 25 | 25.14 | 10 | 9.57 | 25 | 25.015 | 200 | 19.3 | 19.3 | 80.7 | 80.8 | 52.5 | 52.5 | 47.5 | 47.5 | 6.65577 | 0 | 0 | 0 | 0.1 | 0.0957 | 0.25 | 0.25015 | 0 | 0 | 0 | 0 | 0 | 0 | 0 | 0 | 0 | 0 | 0 | 0 | 0 | 0 | 0 | 0 | 0 | 0 | 0 | 0 | 0 | 0 | 0 | 0 | 0 | 0 | 0 | 0 | 0 | 20 | 19.14 | 50 | 50.03 | 0 | 0 | 0 | 0 | 0 | 0 | 0 | 0 | 0 | 0 | 0 | 0 | 0 | 0 | 0 | 0 | 0 | 0 | 0 | 0 | 0 | 0 | -10 | 0 | 0 | Off | 59657.5 | 0 | 25.5 | 25 | 1 | 75 | 75 | 0 | 0 | 80.7 | 80.8 | 47.5 | 47.5 | 19.3 | 19.3 | 52.5 | 52.5 | 75 | 75 | 0 | 0 | 0 | 124457
216.11 | 5.3505 | 106.6538 | 0.0009 | 25 | 25 | 0 | 25 | 25.14 | 10 | 9.54 | 25 | 25.075 | 200 | 19.3 | 19.3 | 80.7 | 80.7 | 52.5 | 52.6 | 47.5 | 47.5 | 6.653776 | 0 | 0 | 0 | 0.1 | 0.0954 | 0.25 | 0.25075 | 0 | 0 | 0 | 0 | 0 | 0 | 0 | 0 | 0 | 0 | 0 | 0 | 0 | 0 | 0 | 0 | 0 | 0 | 0 | 0 | 0 | 0 | 0 | 0 | 0 | 0 | 0 | 0 | 0 | 20 | 19.08 | 50 | 50.15 | 0 | 0 | 0 | 0 | 0 | 0 | 0 | 0 | 0 | 0 | 0 | 0 | 0 | 0 | 0 | 0 | 0 | 0 | 0 | 0 | 0 | 0 | -10 | 0 | 0 | Off | 59660.8 | 0 | 25.5 | 24.9 | 1 | 75 | 75 | 0 | 0 | 80.7 | 80.7 | 47.5 | 47.5 | 19.3 | 19.3 | 52.5 | 52.6 | 75 | 75 | 0 | 0 | 0 | 124478
216.45 | 5.3505 | 106.6538 | 0.0008 | 25 | 25 | 0 | 25 | 25.14 | 10 | 9.565 | 25 | 25.025 | 200 | 19.3 | 19.3 | 80.7 | 80.7 | 52.5 | 52.5 | 47.5 | 47.5 | 6.653776 | 0 | 0 | 0 | 0.1 | 0.09565 | 0.25 | 0.25025 | 0 | 0 | 0 | 0 | 0 | 0 | 0 | 0 | 0 | 0 | 0 | 0 | 0 | 0 | 0 | 0 | 0 | 0 | 0 | 0 | 0 | 0 | 0 | 0 | 0 | 0 | 0 | 0 | 0 | 20 | 19.13 | 50 | 50.05 | 0 | 0 | 0 | 0 | 0 | 0 | 0 | 0 | 0 | 0 | 0 | 0 | 0 | 0 | 0 | 0 | 0 | 0 | 0 | 0 | 0 | 0 | -10 | 0 | 0 | Off | 59661.3 | 0 | 25.5 | 24.9 | 1 | 75 | 75 | 0 | 0 | 80.7 | 80.7 | 47.5 | 47.5 | 19.3 | 19.3 | 52.5 | 52.5 | 75 | 75 | 0 | 0 | 0 | 124448
216.78 | 5.3505 | 106.6538 | 0.0007 | 25 | 25 | 0 | 25 | 25.12 | 10 | 9.54 | 25 | 25.05 | 200 | 19.3 | 19.2 | 80.7 | 80.7 | 52.5 | 52.4 | 47.5 | 47.4 | 6.653776 | 0 | 0 | 0 | 0.1 | 0.0954 | 0.25 | 0.2505 | 0 | 0 | 0 | 0 | 0 | 0 | 0 | 0 | 0 | 0 | 0 | 0 | 0 | 0 | 0 | 0 | 0 | 0 | 0 | 0 | 0 | 0 | 0 | 0 | 0 | 0 | 0 | 0 | 0 | 20 | 19.08 | 50 | 50.1 | 0 | 0 | 0 | 0 | 0 | 0 | 0 | 0 | 0 | 0 | 0 | 0 | 0 | 0 | 0 | 0 | 0 | 0 | 0 | 0 | 0 | 0 | -10 | 0 | 0 | Off | 59669.3 | 0 | 25.5 | 24.9 | 1 | 75 | 75 | 0 | 0 | 80.7 | 80.7 | 47.5 | 47.4 | 19.3 | 19.2 | 52.5 | 52.4 | 75 | 75 | 0 | 0 | 0 | 124482
217.12 | 5.3505 | 106.6538 | 0.0006 | 25 | 25 | 0 | 25 | 25.11 | 10 | 9.565 | 20 | 25.035 | 200 | 19.3 | 19.3 | 80.7 | 80.7 | 43 | 43 | 57 | 57 | 6.653776 | 0 | 0 | 0 | 0.1 | 0.09565 | 0.2 | 0.25035 | 0 | 0 | 0 | 0 | 0 | 0 | 0 | 0 | 0 | 0 | 0 | 0 | 0 | 0 | 0 | 0 | 0 | 0 | 0 | 0 | 0 | 0 | 0 | 0 | 0 | 0 | 0 | 0 | 0 | 20 | 19.13 | 40 | 50.07 | 0 | 0 | 0 | 0 | 0 | 0 | 0 | 0 | 0 | 0 | 0 | 0 | 0 | 0 | 0 | 0 | 0 | 0 | 0 | 0 | 0 | 0 | -10 | 0 | 0 | Off | 59658.9 | 0 | 25.5 | 25 | 1 | 75 | 74.9 | 0 | 0 | 80.7 | 80.7 | 57 | 57 | 19.3 | 19.3 | 43 | 43 | 75 | 74.9 | 0 | 0 | 0 | 124456
217.45 | 5.3505 | 106.6538 | 0.0005 | 25 | 25 | 0 | 25 | 25.11 | 10 | 9.59 | 20 | 21.45 | 200 | 19.3 | 19.3 | 80.7 | 80.7 | 43 | 43 | 57 | 57 | 6.653776 | 0 | 0 | 0 | 0.1 | 0.0959 | 0.2 | 0.2145 | 0 | 0 | 0 | 0 | 0 | 0 | 0 | 0 | 0 | 0 | 0 | 0 | 0 | 0 | 0 | 0 | 0 | 0 | 0 | 0 | 0 | 0 | 0 | 0 | 0 | 0 | 0 | 0 | 0 | 20 | 19.18 | 40 | 42.9 | 0 | 0 | 0 | 0 | 0 | 0 | 0 | 0 | 0 | 0 | 0 | 0 | 0 | 0 | 0 | 0 | 0 | 0 | 0 | 0 | 0 | 0 | -10 | 0 | 0 | Off | 59657 | 0 | 25.5 | 24.8 | 1 | 75 | 75 | 0 | 0 | 80.7 | 80.7 | 57 | 57 | 19.3 | 19.3 | 43 | 43 | 75 | 75 | 0 | 0 | 0 | 122069
217.78 | 5.3505 | 106.6538 | 0.0004 | 25 | 25 | 0 | 25 | 25.13 | 10 | 9.545 | 20 | 20.275 | 200 | 19.3 | 19.3 | 80.7 | 80.6 | 43 | 43 | 57 | 57 | 6.653776 | 0 | 0 | 0 | 0.1 | 0.09545 | 0.2 | 0.20275 | 0 | 0 | 0 | 0 | 0 | 0 | 0 | 0 | 0 | 0 | 0 | 0 | 0 | 0 | 0 | 0 | 0 | 0 | 0 | 0 | 0 | 0 | 0 | 0 | 0 | 0 | 0 | 0 | 0 | 20 | 19.09 | 40 | 40.55 | 0 | 0 | 0 | 0 | 0 | 0 | 0 | 0 | 0 | 0 | 0 | 0 | 0 | 0 | 0 | 0 | 0 | 0 | 0 | 0 | 0 | 0 | -10 | 0 | 0 | Off | 59659.2 | 0 | 25.5 | 25 | 1 | 75 | 75 | 0 | 0 | 80.7 | 80.6 | 57 | 57 | 19.3 | 19.3 | 43 | 43 | 75 | 75 | 0 | 0 | 0 | 121461
218.12 | 5.3493 | 106.6299 | -0.0004 | 25 | 25 | 0 | 25 | 25.14 | 10 | 9.54 | 20 | 20.23 | 200 | 19.3 | 19.3 | 80.7 | 80.7 | 43 | 43.1 | 57 | 57 | 6.629856 | 0 | 0 | 0 | 0.1 | 0.0954 | 0.2 | 0.2023 | 0 | 0 | 0 | 0 | 0 | 0 | 0 | 0 | 0 | 0 | 0 | 0 | 0 | 0 | 0 | 0 | 0 | 0 | 0 | 0 | 0 | 0 | 0 | 0 | 0 | 0 | 0 | 0 | 0 | 20 | 19.08 | 40 | 40.46 | 0 | 0 | 0 | 0 | 0 | 0 | 0 | 0 | 0 | 0 | 0 | 0 | 0 | 0 | 0 | 0 | 0 | 0 | 0 | 0 | 0 | 0 | -10 | 0 | 0 | Off | 59645.6 | 0 | 25.5 | 25.1 | 1 | 75 | 75 | 0 | 0 | 80.7 | 80.7 | 57 | 57 | 19.3 | 19.3 | 43 | 43.1 | 75 | 75 | 0 | 2.8 | 0 | 121433
218.45 | 5.3467 | 106.578 | -0.0042 | 25 | 25 | 0 | 25 | 25.14 | 10 | 9.565 | 20 | 20.22 | 200 | 19.3 | 19.3 | 80.7 | 80.7 | 43 | 43 | 57 | 57 | 6.578029 | 0 | 0 | 0 | 0.1 | 0.09565 | 0.2 | 0.2022 | 0 | 0 | 0 | 0 | 0 | 0 | 0 | 0 | 0 | 0 | 0 | 0 | 0 | 0 | 0 | 0 | 0 | 0 | 0 | 0 | 0 | 0 | 0 | 0 | 0 | 0 | 0 | 0 | 0 | 20 | 19.13 | 40 | 40.44 | 0 | 0 | 0 | 0 | 0 | 0 | 0 | 0 | 0 | 0 | 0 | 0 | 0 | 0 | 0 | 0 | 0 | 0 | 0 | 0 | 0 | 0 | -10 | 0 | 0 | Off | 59607.9 | 0 | 25.5 | 24.9 | 1 | 75 | 75 | 0 | 0 | 80.7 | 80.7 | 57 | 57 | 19.3 | 19.3 | 43 | 43 | 75 | 75 | 0 | 0 | 0 | 121426
218.79 | 5.3445 | 106.5342 | -0.0108 | 25 | 25 | 0 | 25 | 25.14 | 10 | 9.565 | 20 | 20.205 | 200 | 19.3 | 19.2 | 80.7 | 80.7 | 43 | 43 | 57 | 57 | 6.534176 | 0 | 0 | 0 | 0.1 | 0.09565 | 0.2 | 0.20205 | 0 | 0 | 0 | 0 | 0 | 0 | 0 | 0 | 0 | 0 | 0 | 0 | 0 | 0 | 0 | 0 | 0 | 0 | 0 | 0 | 0 | 0 | 0 | 0 | 0 | 0 | 0 | 0 | 0 | 20 | 19.13 | 40 | 40.41 | 0 | 0 | 0 | 0 | 0 | 0 | 0 | 0 | 0 | 0 | 0 | 0 | 0 | 0 | 0 | 0 | 0 | 0 | 0 | 0 | 0 | 0 | -10 | 0 | 0 | Off | 59541.6 | 0 | 25.5 | 24.9 | 1 | 75 | 74.9 | 0 | 0 | 80.7 | 80.7 | 57 | 57 | 19.3 | 19.2 | 43 | 43 | 75 | 74.9 | 0 | 0 | 0 | 121415
219.12 | 5.3428 | 106.5003 | -0.0193 | 25 | 25 | 0 | 25 | 25.13 | 10 | 9.545 | 20 | 20.205 | 200 | 19.3 | 19.3 | 80.7 | 80.7 | 43 | 43 | 57 | 57 | 6.500289 | 0 | 0 | 0 | 0.1 | 0.09545 | 0.2 | 0.20205 | 0 | 0 | 0 | 0 | 0 | 0 | 0 | 0 | 0 | 0 | 0 | 0 | 0 | 0 | 0 | 0 | 0 | 0 | 0 | 0 | 0 | 0 | 0 | 0 | 0 | 0 | 0 | 0 | 0 | 20 | 19.09 | 40 | 40.41 | 0 | 0 | 0 | 0 | 0 | 0 | 0 | 0 | 0 | 0 | 0 | 0 | 0 | 0 | 0 | 0 | 0 | 0 | 0 | 0 | 0 | 0 | -10 | 0 | 0 | Off | 59427.5 | 0 | 25.5 | 25 | 1 | 75 | 74.9 | 0 | 0 | 80.7 | 80.7 | 57 | 57 | 19.3 | 19.3 | 43 | 43 | 75 | 74.9 | 0 | 0 | 0 | 121419
219.45 | 5.3418 | 106.4804 | -0.0287 | 25 | 25 | 0 | 25 | 25.11 | 10 | 9.585 | 20 | 20.22 | 200 | 19.3 | 19.3 | 80.7 | 80.7 | 43 | 43 | 57 | 57 | 6.480356 | 0 | 0 | 0 | 0.1 | 0.09585 | 0.2 | 0.2022 | 0 | 0 | 0 | 0 | 0 | 0 | 0 | 0 | 0 | 0 | 0 | 0 | 0 | 0 | 0 | 0 | 0 | 0 | 0 | 0 | 0 | 0 | 0 | 0 | 0 | 0 | 0 | 0 | 0 | 20 | 19.17 | 40 | 40.44 | 0 | 0 | 0 | 0 | 0 | 0 | 0 | 0 | 0 | 0 | 0 | 0 | 0 | 0 | 0 | 0 | 0 | 0 | 0 | 0 | 0 | 0 | -10 | 0 | 0 | Off | 59264.5 | 0 | 25.5 | 24.9 | 1 | 75 | 75 | 0 | 0 | 80.7 | 80.7 | 57 | 57 | 19.3 | 19.3 | 43 | 43 | 75 | 75 | 0 | 0 | 0 | 121425
219.79 | 5.3413 | 106.4704 | -0.037 | 25 | 25 | 0 | 25 | 25.13 | 10 | 9.545 | 20 | 20.225 | 200 | 19.3 | 19.3 | 80.7 | 80.7 | 43 | 42.7 | 57 | 57 | 6.470389 | 0 | 0 | 0 | 0.1 | 0.09545 | 0.2 | 0.20225 | 0 | 0 | 0 | 0 | 0 | 0 | 0 | 0 | 0 | 0 | 0 | 0 | 0 | 0 | 0 | 0 | 0 | 0 | 0 | 0 | 0 | 0 | 0 | 0 | 0 | 0 | 0 | 0 | 0 | 20 | 19.09 | 40 | 40.45 | 0 | 0 | 0 | 0 | 0 | 0 | 0 | 0 | 0 | 0 | 0 | 0 | 0 | 0 | 0 | 0 | 0 | 0 | 0 | 0 | 0 | 0 | -10 | 0 | 0 | Off | 59066.2 | 0 | 25.5 | 24.9 | 1 | 75 | 75 | 0 | 0 | 80.7 | 80.7 | 57 | 57 | 19.3 | 19.3 | 43 | 42.7 | 75 | 75 | 0 | 0.9 | 0 | 121423
220.12 | 5.341 | 106.4644 | -0.044 | 25 | 25 | 0 | 25 | 25.12 | 10 | 9.575 | 20 | 20.22 | 200 | 19.3 | 19.3 | 80.7 | 80.7 | 43 | 43 | 57 | 57 | 6.464409 | 0 | 0 | 0 | 0.1 | 0.09575 | 0.2 | 0.2022 | 0 | 0 | 0 | 0 | 0 | 0 | 0 | 0 | 0 | 0 | 0 | 0 | 0 | 0 | 0 | 0 | 0 | 0 | 0 | 0 | 0 | 0 | 0 | 0 | 0 | 0 | 0 | 0 | 0 | 20 | 19.15 | 40 | 40.44 | 0 | 0 | 0 | 0 | 0 | 0 | 0 | 0 | 0 | 0 | 0 | 0 | 0 | 0 | 0 | 0 | 0 | 0 | 0 | 0 | 0 | 0 | -10 | 0 | 0 | Off | 58910.4 | 0 | 25.5 | 24.8 | 1 | 75 | 75 | 0 | 0 | 80.7 | 80.7 | 57 | 57 | 19.3 | 19.3 | 43 | 43 | 75 | 75 | 0 | 0 | 0 | 121420
220.46 | 5.3408 | 106.4604 | -0.0498 | 25 | 25 | 0 | 25 | 25.14 | 10 | 9.56 | 20 | 20.22 | 200 | 19.3 | 19.3 | 80.7 | 80.7 | 43 | 43 | 57 | 57 | 6.460422 | 0 | 0 | 0 | 0.1 | 0.0956 | 0.2 | 0.2022 | 0 | 0 | 0 | 0 | 0 | 0 | 0 | 0 | 0 | 0 | 0 | 0 | 0 | 0 | 0 | 0 | 0 | 0 | 0 | 0 | 0 | 0 | 0 | 0 | 0 | 0 | 0 | 0 | 0 | 20 | 19.12 | 40 | 40.44 | 0 | 0 | 0 | 0 | 0 | 0 | 0 | 0 | 0 | 0 | 0 | 0 | 0 | 0 | 0 | 0 | 0 | 0 | 0 | 0 | 0 | 0 | -10 | 0 | 0 | Off | 58666.9 | 0 | 25.5 | 24.8 | 1 | 75 | 75 | 0 | 0 | 80.7 | 80.7 | 57 | 57 | 19.3 | 19.3 | 43 | 43 | 75 | 75 | 0 | 0 | 0 | 121420
220.79 | 5.3407 | 106.4584 | -0.0536 | 25 | 25 | 0 | 25 | 25.13 | 10 | 9.565 | 20 | 20.225 | 200 | 19.3 | 19.3 | 80.7 | 80.7 | 43 | 43 | 57 | 57 | 6.458429 | 0 | 0 | 0 | 0.1 | 0.09565 | 0.2 | 0.20225 | 0 | 0 | 0 | 0 | 0 | 0 | 0 | 0 | 0 | 0 | 0 | 0 | 0 | 0 | 0 | 0 | 0 | 0 | 0 | 0 | 0 | 0 | 0 | 0 | 0 | 0 | 0 | 0 | 0 | 20 | 19.13 | 40 | 40.45 | 0 | 0 | 0 | 0 | 0 | 0 | 0 | 0 | 0 | 0 | 0 | 0 | 0 | 0 | 0 | 0 | 0 | 0 | 0 | 0 | 0 | 0 | -10 | 0 | 0 | Off | 58519.3 | 0 | 25.5 | 25 | 1 | 75 | 75 | 0 | 0 | 80.7 | 80.7 | 57 | 57 | 19.3 | 19.3 | 43 | 43 | 75 | 75 | 0 | 0 | 0 | 121423
221.12 | 5.3407 | 106.4584 | -0.0554 | 25 | 25 | 0 | 25 | 25.11 | 10 | 9.545 | 20 | 20.225 | 200 | 19.3 | 19.3 | 80.7 | 80.7 | 43 | 43 | 57 | 57 | 6.458429 | 0 | 0 | 0 | 0.1 | 0.09545 | 0.2 | 0.20225 | 0 | 0 | 0 | 0 | 0 | 0 | 0 | 0 | 0 | 0 | 0 | 0 | 0 | 0 | 0 | 0 | 0 | 0 | 0 | 0 | 0 | 0 | 0 | 0 | 0 | 0 | 0 | 0 | 0 | 20 | 19.09 | 40 | 40.45 | 0 | 0 | 0 | 0 | 0 | 0 | 0 | 0 | 0 | 0 | 0 | 0 | 0 | 0 | 0 | 0 | 0 | 0 | 0 | 0 | 0 | 0 | -10 | 0 | 0 | Off | 58349.1 | 0 | 25.5 | 25 | 1 | 75 | 75 | 0 | 0 | 80.7 | 80.7 | 57 | 57 | 19.3 | 19.3 | 43 | 43 | 75 | 75 | 0 | 0 | 0 | 121425
221.46 | 5.3407 | 106.4584 | -0.0553 | 25 | 25 | 0 | 25 | 25.13 | 10 | 9.565 | 20 | 20.24 | 200 | 19.3 | 19.3 | 80.7 | 80.7 | 43 | 43.8 | 57 | 57 | 6.458429 | 0 | 0 | 0 | 0.1 | 0.09565 | 0.2 | 0.2024 | 0 | 0 | 0 | 0 | 0 | 0 | 0 | 0 | 0 | 0 | 0 | 0 | 0 | 0 | 0 | 0 | 0 | 0 | 0 | 0 | 0 | 0 | 0 | 0 | 0 | 0 | 0 | 0 | 0 | 20 | 19.13 | 40 | 40.48 | 0 | 0 | 0 | 0 | 0 | 0 | 0 | 0 | 0 | 0 | 0 | 0 | 0 | 0 | 0 | 0 | 0 | 0 | 0 | 0 | 0 | 0 | -10 | 0 | 0 | Off | 58252.3 | 0 | 25.5 | 25 | 1 | 75 | 75 | 0 | 0 | 80.7 | 80.7 | 57 | 57 | 19.3 | 19.3 | 43 | 43.8 | 75 | 75 | 0 | 3.1 | 0 | 121431
221.79 | 5.3407 | 106.4584 | -0.0533 | 25 | 25 | 0 | 25 | 25.12 | 10 | 9.565 | 20 | 20.22 | 200 | 19.3 | 19.3 | 80.7 | 80.7 | 43 | 43 | 57 | 57 | 6.458429 | 0 | 0 | 0 | 0.1 | 0.09565 | 0.2 | 0.2022 | 0 | 0 | 0 | 0 | 0 | 0 | 0 | 0 | 0 | 0 | 0 | 0 | 0 | 0 | 0 | 0 | 0 | 0 | 0 | 0 | 0 | 0 | 0 | 0 | 0 | 0 | 0 | 0 | 0 | 20 | 19.13 | 40 | 40.44 | 0 | 0 | 0 | 0 | 0 | 0 | 0 | 0 | 0 | 0 | 0 | 0 | 0 | 0 | 0 | 0 | 0 | 0 | 0 | 0 | 0 | 0 | -10 | 0 | 0 | Off | 58183.1 | 0 | 25.5 | 24.9 | 1 | 75 | 75 | 0 | 0 | 80.7 | 80.7 | 57 | 57 | 19.3 | 19.3 | 43 | 43 | 75 | 75 | 0 | 0 | 0 | 121419
222.12 | 5.3407 | 106.4584 | -0.0491 | 25 | 25 | 0 | 25 | 25.13 | 10 | 9.565 | 20 | 20.215 | 200 | 19.3 | 19.3 | 80.7 | 80.6 | 43 | 43 | 57 | 57 | 6.458429 | 0 | 0 | 0 | 0.1 | 0.09565 | 0.2 | 0.20215 | 0 | 0 | 0 | 0 | 0 | 0 | 0 | 0 | 0 | 0 | 0 | 0 | 0 | 0 | 0 | 0 | 0 | 0 | 0 | 0 | 0 | 0 | 0 | 0 | 0 | 0 | 0 | 0 | 0 | 20 | 19.13 | 40 | 40.43 | 0 | 0 | 0 | 0 | 0 | 0 | 0 | 0 | 0 | 0 | 0 | 0 | 0 | 0 | 0 | 0 | 0 | 0 | 0 | 0 | 0 | 0 | -10 | 0 | 0 | Off | 58129 | 0 | 25.5 | 25.1 | 1 | 75 | 75 | 0 | 0 | 80.7 | 80.6 | 57 | 57 | 19.3 | 19.3 | 43 | 43 | 75 | 75 | 0 | 0 | 0 | 121418
222.46 | 5.3408 | 106.4604 | -0.0431 | 25 | 25 | 0 | 25 | 25.13 | 10 | 9.54 | 20 | 20.225 | 200 | 19.3 | 19.3 | 80.7 | 80.7 | 43 | 43 | 57 | 57 | 6.460422 | 0 | 0 | 0 | 0.1 | 0.0954 | 0.2 | 0.20225 | 0 | 0 | 0 | 0 | 0 | 0 | 0 | 0 | 0 | 0 | 0 | 0 | 0 | 0 | 0 | 0 | 0 | 0 | 0 | 0 | 0 | 0 | 0 | 0 | 0 | 0 | 0 | 0 | 0 | 20 | 19.08 | 40 | 40.45 | 0 | 0 | 0 | 0 | 0 | 0 | 0 | 0 | 0 | 0 | 0 | 0 | 0 | 0 | 0 | 0 | 0 | 0 | 0 | 0 | 0 | 0 | -10 | 0 | 0 | Off | 58017.2 | 0 | 25.5 | 25 | 1 | 75 | 75 | 0 | 0 | 80.7 | 80.7 | 57 | 57 | 19.3 | 19.3 | 43 | 43 | 75 | 75 | 0 | 0 | 0 | 121424
222.79 | 5.3408 | 106.4604 | -0.0351 | 25 | 25 | 0 | 25 | 25.14 | 10 | 9.565 | 20 | 20.235 | 200 | 19.3 | 19.3 | 80.7 | 80.7 | 43 | 43 | 57 | 57 | 6.460422 | 0 | 0 | 0 | 0.1 | 0.09565 | 0.2 | 0.20235 | 0 | 0 | 0 | 0 | 0 | 0 | 0 | 0 | 0 | 0 | 0 | 0 | 0 | 0 | 0 | 0 | 0 | 0 | 0 | 0 | 0 | 0 | 0 | 0 | 0 | 0 | 0 | 0 | 0 | 20 | 19.13 | 40 | 40.47 | 0 | 0 | 0 | 0 | 0 | 0 | 0 | 0 | 0 | 0 | 0 | 0 | 0 | 0 | 0 | 0 | 0 | 0 | 0 | 0 | 0 | 0 | -10 | 0 | 0 | Off | 57952.3 | 0 | 25.5 | 24.9 | 1 | 75 | 75 | 0 | 0 | 80.7 | 80.7 | 57 | 57 | 19.3 | 19.3 | 43 | 43 | 75 | 75 | 0 | 0 | 0 | 121434
223.13 | 5.3408 | 106.4604 | -0.0248 | 25 | 25 | 0 | 25 | 25.11 | 10 | 9.57 | 20 | 20.22 | 200 | 19.3 | 19.3 | 80.7 | 80.6 | 43 | 43.1 | 57 | 57 | 6.460422 | 0 | 0 | 0 | 0.1 | 0.0957 | 0.2 | 0.2022 | 0 | 0 | 0 | 0 | 0 | 0 | 0 | 0 | 0 | 0 | 0 | 0 | 0 | 0 | 0 | 0 | 0 | 0 | 0 | 0 | 0 | 0 | 0 | 0 | 0 | 0 | 0 | 0 | 0 | 20 | 19.14 | 40 | 40.44 | 0 | 0 | 0 | 0 | 0 | 0 | 0 | 0 | 0 | 0 | 0 | 0 | 0 | 0 | 0 | 0 | 0 | 0 | 0 | 0 | 0 | 0 | -10 | 0 | 0 | Off | 57922.3 | 0 | 25.5 | 24.9 | 1 | 75 | 75 | 0 | 0 | 80.7 | 80.6 | 57 | 57 | 19.3 | 19.3 | 43 | 43.1 | 75 | 75 | 0 | 0.3 | 0 | 121427
223.46 | 5.3408 | 106.4604 | -0.0156 | 25 | 25 | 0 | 25 | 25.12 | 10 | 9.545 | 20 | 20.225 | 200 | 19.3 | 19.3 | 80.7 | 80.7 | 43 | 43 | 57 | 57 | 6.460422 | 0 | 0 | 0 | 0.1 | 0.09545 | 0.2 | 0.20225 | 0 | 0 | 0 | 0 | 0 | 0 | 0 | 0 | 0 | 0 | 0 | 0 | 0 | 0 | 0 | 0 | 0 | 0 | 0 | 0 | 0 | 0 | 0 | 0 | 0 | 0 | 0 | 0 | 0 | 20 | 19.09 | 40 | 40.45 | 0 | 0 | 0 | 0 | 0 | 0 | 0 | 0 | 0 | 0 | 0 | 0 | 0 | 0 | 0 | 0 | 0 | 0 | 0 | 0 | 0 | 0 | -10 | 0 | 0 | Off | 57878.4 | 0 | 25.5 | 24.9 | 1 | 75 | 75 | 0 | 0 | 80.7 | 80.7 | 57 | 57 | 19.3 | 19.3 | 43 | 43 | 75 | 75 | 0 | 0 | 0 | 121424
223.8 | 5.3409 | 106.4624 | -0.0086 | 25 | 25 | 0 | 25 | 25.12 | 10 | 9.52 | 20 | 20.215 | 200 | 19.3 | 19.3 | 80.7 | 80.7 | 43 | 43 | 57 | 57 | 6.462416 | 0 | 0 | 0 | 0.1 | 0.0952 | 0.2 | 0.20215 | 0 | 0 | 0 | 0 | 0 | 0 | 0 | 0 | 0 | 0 | 0 | 0 | 0 | 0 | 0 | 0 | 0 | 0 | 0 | 0 | 0 | 0 | 0 | 0 | 0 | 0 | 0 | 0 | 0 | 20 | 19.04 | 40 | 40.43 | 0 | 0 | 0 | 0 | 0 | 0 | 0 | 0 | 0 | 0 | 0 | 0 | 0 | 0 | 0 | 0 | 0 | 0 | 0 | 0 | 0 | 0 | -10 | 0 | 0 | Off | 57862.3 | 0 | 25.5 | 25 | 1 | 75 | 75 | 0 | 0 | 80.7 | 80.7 | 57 | 57 | 19.3 | 19.3 | 43 | 43 | 75 | 75 | 0 | 0 | 0 | 121422
224.13 | 5.3409 | 106.4624 | -0.004 | 25 | 25 | 0 | 25 | 25.11 | 10 | 9.56 | 20 | 20.205 | 200 | 19.3 | 19.3 | 80.7 | 80.7 | 43 | 43 | 57 | 57 | 6.462416 | 0 | 0 | 0 | 0.1 | 0.0956 | 0.2 | 0.20205 | 0 | 0 | 0 | 0 | 0 | 0 | 0 | 0 | 0 | 0 | 0 | 0 | 0 | 0 | 0 | 0 | 0 | 0 | 0 | 0 | 0 | 0 | 0 | 0 | 0 | 0 | 0 | 0 | 0 | 20 | 19.12 | 40 | 40.41 | 0 | 0 | 0 | 0 | 0 | 0 | 0 | 0 | 0 | 0 | 0 | 0 | 0 | 0 | 0 | 0 | 0 | 0 | 0 | 0 | 0 | 0 | -10 | 0 | 0 | Off | 57825.4 | 0 | 25.5 | 25 | 1 | 75 | 75 | 0 | 0 | 80.7 | 80.7 | 57 | 57 | 19.3 | 19.3 | 43 | 43 | 75 | 75 | 0 | 0 | 0 | 121416
224.46 | 5.3409 | 106.4624 | -0.0015 | 25 | 25 | 0 | 25 | 25.13 | 10 | 9.53 | 20 | 20.22 | 200 | 19.3 | 19.3 | 80.7 | 80.7 | 43 | 43 | 57 | 57 | 6.462416 | 0 | 0 | 0 | 0.1 | 0.0953 | 0.2 | 0.2022 | 0 | 0 | 0 | 0 | 0 | 0 | 0 | 0 | 0 | 0 | 0 | 0 | 0 | 0 | 0 | 0 | 0 | 0 | 0 | 0 | 0 | 0 | 0 | 0 | 0 | 0 | 0 | 0 | 0 | 20 | 19.06 | 40 | 40.44 | 0 | 0 | 0 | 0 | 0 | 0 | 0 | 0 | 0 | 0 | 0 | 0 | 0 | 0 | 0 | 0 | 0 | 0 | 0 | 0 | 0 | 0 | -10 | 0 | 0 | Off | 57819.6 | 0 | 25.5 | 25 | 1 | 75 | 75 | 0 | 0 | 80.7 | 80.7 | 57 | 57 | 19.3 | 19.3 | 43 | 43 | 75 | 75 | 0 | 0 | 0 | 121430
224.8 | 5.341 | 106.4644 | 0 | 25 | 25 | 0 | 25 | 25.14 | 10 | 9.565 | 20 | 20.22 | 200 | 19.3 | 19.3 | 80.7 | 80.7 | 43 | 43 | 57 | 57 | 6.464409 | 0 | 0 | 0 | 0.1 | 0.09565 | 0.2 | 0.2022 | 0 | 0 | 0 | 0 | 0 | 0 | 0 | 0 | 0 | 0 | 0 | 0 | 0 | 0 | 0 | 0 | 0 | 0 | 0 | 0 | 0 | 0 | 0 | 0 | 0 | 0 | 0 | 0 | 0 | 20 | 19.13 | 40 | 40.44 | 0 | 0 | 0 | 0 | 0 | 0 | 0 | 0 | 0 | 0 | 0 | 0 | 0 | 0 | 0 | 0 | 0 | 0 | 0 | 0 | 0 | 0 | -10 | 0 | 0 | Off | 57807.1 | 0 | 25.5 | 24.8 | 1 | 75 | 75 | 0 | 0 | 80.7 | 80.7 | 57 | 57 | 19.3 | 19.3 | 43 | 43 | 75 | 75 | 0 | 0 | 0 | 121430
225.13 | 5.341 | 106.4644 | 0.0008 | 25 | 25 | 0 | 25 | 25.14 | 10 | 9.565 | 20 | 20.225 | 200 | 19.3 | 19.2 | 80.7 | 80.7 | 43 | 42.7 | 57 | 57 | 6.464409 | 0 | 0 | 0 | 0.1 | 0.09565 | 0.2 | 0.20225 | 0 | 0 | 0 | 0 | 0 | 0 | 0 | 0 | 0 | 0 | 0 | 0 | 0 | 0 | 0 | 0 | 0 | 0 | 0 | 0 | 0 | 0 | 0 | 0 | 0 | 0 | 0 | 0 | 0 | 20 | 19.13 | 40 | 40.45 | 0 | 0 | 0 | 0 | 0 | 0 | 0 | 0 | 0 | 0 | 0 | 0 | 0 | 0 | 0 | 0 | 0 | 0 | 0 | 0 | 0 | 0 | -10 | 0 | 0 | Off | 57785.3 | 0 | 25.5 | 24.9 | 1 | 75 | 75 | 0 | 0 | 80.7 | 80.7 | 57 | 57 | 19.3 | 19.2 | 43 | 42.7 | 75 | 75 | 0 | 1.3 | 0 | 121424
225.47 | 5.341 | 106.4644 | 0.0013 | 25 | 25 | 0 | 25 | 25.11 | 10 | 9.56 | 20 | 20.21 | 200 | 19.3 | 19.3 | 80.7 | 80.7 | 43 | 43 | 57 | 57 | 6.464409 | 0 | 0 | 0 | 0.1 | 0.0956 | 0.2 | 0.2021 | 0 | 0 | 0 | 0 | 0 | 0 | 0 | 0 | 0 | 0 | 0 | 0 | 0 | 0 | 0 | 0 | 0 | 0 | 0 | 0 | 0 | 0 | 0 | 0 | 0 | 0 | 0 | 0 | 0 | 20 | 19.12 | 40 | 40.42 | 0 | 0 | 0 | 0 | 0 | 0 | 0 | 0 | 0 | 0 | 0 | 0 | 0 | 0 | 0 | 0 | 0 | 0 | 0 | 0 | 0 | 0 | -10 | 0 | 0 | Off | 57787.7 | 0 | 25.5 | 24.8 | 1 | 75 | 75 | 0 | 0 | 80.7 | 80.7 | 57 | 57 | 19.3 | 19.3 | 43 | 43 | 75 | 75 | 0 | 0 | 0 | 121417
225.8 | 5.3411 | 106.4664 | 0.0016 | 25 | 25 | 0 | 25 | 25.11 | 10 | 9.55 | 20 | 20.21 | 200 | 19.3 | 19.3 | 80.7 | 80.7 | 43 | 43 | 57 | 57 | 6.466402 | 0 | 0 | 0 | 0.1 | 0.0955 | 0.2 | 0.2021 | 0 | 0 | 0 | 0 | 0 | 0 | 0 | 0 | 0 | 0 | 0 | 0 | 0 | 0 | 0 | 0 | 0 | 0 | 0 | 0 | 0 | 0 | 0 | 0 | 0 | 0 | 0 | 0 | 0 | 20 | 19.1 | 40 | 40.42 | 0 | 0 | 0 | 0 | 0 | 0 | 0 | 0 | 0 | 0 | 0 | 0 | 0 | 0 | 0 | 0 | 0 | 0 | 0 | 0 | 0 | 0 | -10 | 0 | 0 | Off | 57771.5 | 0 | 25.5 | 25 | 1 | 75 | 75.1 | 0 | 0 | 80.7 | 80.7 | 57 | 57 | 19.3 | 19.3 | 43 | 43 | 75 | 75.1 | 0 | 0 | 0 | 121417
226.13 | 5.3411 | 106.4664 | 0.0018 | 25 | 25 | 0 | 25 | 25.1 | 10 | 9.565 | 20 | 20.215 | 200 | 19.3 | 19.3 | 80.7 | 80.7 | 43 | 43 | 57 | 57 | 6.466402 | 0 | 0 | 0 | 0.1 | 0.09565 | 0.2 | 0.20215 | 0 | 0 | 0 | 0 | 0 | 0 | 0 | 0 | 0 | 0 | 0 | 0 | 0 | 0 | 0 | 0 | 0 | 0 | 0 | 0 | 0 | 0 | 0 | 0 | 0 | 0 | 0 | 0 | 0 | 20 | 19.13 | 40 | 40.43 | 0 | 0 | 0 | 0 | 0 | 0 | 0 | 0 | 0 | 0 | 0 | 0 | 0 | 0 | 0 | 0 | 0 | 0 | 0 | 0 | 0 | 0 | -10 | 0 | 0 | Off | 57763.6 | 0 | 25.5 | 24.9 | 1 | 75 | 75 | 0 | 0 | 80.7 | 80.7 | 57 | 57 | 19.3 | 19.3 | 43 | 43 | 75 | 75 | 0 | 0 | 0 | 121422
226.47 | 5.3411 | 106.4664 | 0.0018 | 25 | 25 | 0 | 25 | 25.12 | 10 | 9.565 | 20 | 20.23 | 200 | 19.3 | 19.3 | 80.7 | 80.6 | 43 | 43 | 57 | 57 | 6.466402 | 0 | 0 | 0 | 0.1 | 0.09565 | 0.2 | 0.2023 | 0 | 0 | 0 | 0 | 0 | 0 | 0 | 0 | 0 | 0 | 0 | 0 | 0 | 0 | 0 | 0 | 0 | 0 | 0 | 0 | 0 | 0 | 0 | 0 | 0 | 0 | 0 | 0 | 0 | 20 | 19.13 | 40 | 40.46 | 0 | 0 | 0 | 0 | 0 | 0 | 0 | 0 | 0 | 0 | 0 | 0 | 0 | 0 | 0 | 0 | 0 | 0 | 0 | 0 | 0 | 0 | -10 | 0 | 0 | Off | 57739.7 | 0 | 25.5 | 25.1 | 1 | 75 | 75 | 0 | 0 | 80.7 | 80.6 | 57 | 57 | 19.3 | 19.3 | 43 | 43 | 75 | 75 | 0 | 0 | 0 | 121428
226.8 | 5.3411 | 106.4664 | 0.0018 | 25 | 25 | 0 | 25 | 25.1 | 10 | 9.555 | 20 | 20.22 | 200 | 19.3 | 19.3 | 80.7 | 80.7 | 43 | 43 | 57 | 57 | 6.466402 | 0 | 0 | 0 | 0.1 | 0.09555 | 0.2 | 0.2022 | 0 | 0 | 0 | 0 | 0 | 0 | 0 | 0 | 0 | 0 | 0 | 0 | 0 | 0 | 0 | 0 | 0 | 0 | 0 | 0 | 0 | 0 | 0 | 0 | 0 | 0 | 0 | 0 | 0 | 20 | 19.11 | 40 | 40.44 | 0 | 0 | 0 | 0 | 0 | 0 | 0 | 0 | 0 | 0 | 0 | 0 | 0 | 0 | 0 | 0 | 0 | 0 | 0 | 0 | 0 | 0 | -10 | 0 | 0 | Off | 57723.5 | 0 | 25.5 | 24.9 | 1 | 75 | 75 | 0 | 0 | 80.7 | 80.7 | 57 | 57 | 19.3 | 19.3 | 43 | 43 | 75 | 75 | 0 | 0 | 0 | 121426
227.14 | 5.3412 | 106.4684 | 0.0018 | 25 | 25 | 0 | 25 | 25.1 | 10 | 9.565 | 20 | 20.215 | 200 | 19.3 | 19.3 | 80.7 | 80.6 | 43 | 43 | 57 | 57 | 6.468396 | 0 | 0 | 0 | 0.1 | 0.09565 | 0.2 | 0.20215 | 0 | 0 | 0 | 0 | 0 | 0 | 0 | 0 | 0 | 0 | 0 | 0 | 0 | 0 | 0 | 0 | 0 | 0 | 0 | 0 | 0 | 0 | 0 | 0 | 0 | 0 | 0 | 0 | 0 | 20 | 19.13 | 40 | 40.43 | 0 | 0 | 0 | 0 | 0 | 0 | 0 | 0 | 0 | 0 | 0 | 0 | 0 | 0 | 0 | 0 | 0 | 0 | 0 | 0 | 0 | 0 | -10 | 0 | 0 | Off | 57727.2 | 0 | 25.5 | 25 | 1 | 75 | 75 | 0 | 0 | 80.7 | 80.6 | 57 | 57 | 19.3 | 19.3 | 43 | 43 | 75 | 75 | 0 | 0 | 0 | 121429
227.47 | 5.3412 | 106.4684 | 0.0018 | 25 | 25 | 0 | 25 | 25.12 | 10 | 9.55 | 20 | 20.205 | 200 | 19.3 | 19.3 | 80.7 | 80.7 | 43 | 43 | 57 | 57 | 6.468396 | 0 | 0 | 0 | 0.1 | 0.0955 | 0.2 | 0.20205 | 0 | 0 | 0 | 0 | 0 | 0 | 0 | 0 | 0 | 0 | 0 | 0 | 0 | 0 | 0 | 0 | 0 | 0 | 0 | 0 | 0 | 0 | 0 | 0 | 0 | 0 | 0 | 0 | 0 | 20 | 19.1 | 40 | 40.41 | 0 | 0 | 0 | 0 | 0 | 0 | 0 | 0 | 0 | 0 | 0 | 0 | 0 | 0 | 0 | 0 | 0 | 0 | 0 | 0 | 0 | 0 | -10 | 0 | 0 | Off | 57722.5 | 0 | 25.5 | 24.8 | 1 | 75 | 75 | 0 | 0 | 80.7 | 80.7 | 57 | 57 | 19.3 | 19.3 | 43 | 43 | 75 | 75 | 0 | 0 | 0 | 121416
227.8 | 5.3412 | 106.4684 | 0.0018 | 25 | 25 | 0 | 25 | 25.09 | 10 | 9.555 | 20 | 20.215 | 200 | 19.3 | 19.3 | 80.7 | 80.7 | 43 | 43 | 57 | 57 | 6.468396 | 0 | 0 | 0 | 0.1 | 0.09555 | 0.2 | 0.20215 | 0 | 0 | 0 | 0 | 0 | 0 | 0 | 0 | 0 | 0 | 0 | 0 | 0 | 0 | 0 | 0 | 0 | 0 | 0 | 0 | 0 | 0 | 0 | 0 | 0 | 0 | 0 | 0 | 0 | 20 | 19.11 | 40 | 40.43 | 0 | 0 | 0 | 0 | 0 | 0 | 0 | 0 | 0 | 0 | 0 | 0 | 0 | 0 | 0 | 0 | 0 | 0 | 0 | 0 | 0 | 0 | -10 | 0 | 0 | Off | 57722.3 | 0 | 25.5 | 25 | 1 | 75 | 75 | 0 | 0 | 80.7 | 80.7 | 57 | 57 | 19.3 | 19.3 | 43 | 43 | 75 | 75 | 0 | 0 | 0 | 121419
228.14 | 5.3412 | 106.4684 | 0.0018 | 25 | 25 | 0 | 25 | 25.11 | 10 | 9.55 | 20 | 20.22 | 200 | 19.3 | 19.3 | 80.7 | 80.7 | 43 | 43 | 57 | 57 | 6.468396 | 0 | 0 | 0 | 0.1 | 0.0955 | 0.2 | 0.2022 | 0 | 0 | 0 | 0 | 0 | 0 | 0 | 0 | 0 | 0 | 0 | 0 | 0 | 0 | 0 | 0 | 0 | 0 | 0 | 0 | 0 | 0 | 0 | 0 | 0 | 0 | 0 | 0 | 0 | 20 | 19.1 | 40 | 40.44 | 0 | 0 | 0 | 0 | 0 | 0 | 0 | 0 | 0 | 0 | 0 | 0 | 0 | 0 | 0 | 0 | 0 | 0 | 0 | 0 | 0 | 0 | -10 | 0 | 0 | Off | 57724.6 | 0 | 25.5 | 25 | 1 | 75 | 75 | 0 | 0 | 80.7 | 80.7 | 57 | 57 | 19.3 | 19.3 | 43 | 43 | 75 | 75 | 0 | 0 | 0 | 121423
228.47 | 5.3412 | 106.4684 | 0.0016 | 25 | 25 | 0 | 25 | 25.12 | 10 | 9.55 | 20 | 20.24 | 200 | 19.3 | 19.3 | 80.7 | 80.7 | 43 | 43.1 | 57 | 57 | 6.468396 | 0 | 0 | 0 | 0.1 | 0.0955 | 0.2 | 0.2024 | 0 | 0 | 0 | 0 | 0 | 0 | 0 | 0 | 0 | 0 | 0 | 0 | 0 | 0 | 0 | 0 | 0 | 0 | 0 | 0 | 0 | 0 | 0 | 0 | 0 | 0 | 0 | 0 | 0 | 20 | 19.1 | 40 | 40.48 | 0 | 0 | 0 | 0 | 0 | 0 | 0 | 0 | 0 | 0 | 0 | 0 | 0 | 0 | 0 | 0 | 0 | 0 | 0 | 0 | 0 | 0 | -10 | 0 | 0 | Off | 57717.5 | 0 | 25.5 | 25 | 1 | 75 | 75 | 0 | 0 | 80.7 | 80.7 | 57 | 57 | 19.3 | 19.3 | 43 | 43.1 | 75 | 75 | 0 | 0 | 0 | 121429
228.81 | 5.3412 | 106.4684 | 0.0015 | 25 | 25 | 0 | 25 | 25.13 | 10 | 9.5 | 20 | 20.23 | 200 | 19.3 | 19.3 | 80.7 | 80.7 | 43 | 42.5 | 57 | 57 | 6.468396 | 0 | 0 | 0 | 0.1 | 0.095 | 0.2 | 0.2023 | 0 | 0 | 0 | 0 | 0 | 0 | 0 | 0 | 0 | 0 | 0 | 0 | 0 | 0 | 0 | 0 | 0 | 0 | 0 | 0 | 0 | 0 | 0 | 0 | 0 | 0 | 0 | 0 | 0 | 20 | 19 | 40 | 40.46 | 0 | 0 | 0 | 0 | 0 | 0 | 0 | 0 | 0 | 0 | 0 | 0 | 0 | 0 | 0 | 0 | 0 | 0 | 0 | 0 | 0 | 0 | -10 | 0 | 0 | Off | 57703.5 | 0 | 25.5 | 25 | 1 | 75 | 75 | 0 | 0 | 80.7 | 80.7 | 57 | 57 | 19.3 | 19.3 | 43 | 42.5 | 75 | 75 | 0 | 3.2 | 0 | 121428
229.14 | 5.3412 | 106.4684 | 0.0014 | 25 | 25 | 0 | 25 | 25.13 | 10 | 9.575 | 20 | 20.22 | 200 | 19.3 | 19.3 | 80.7 | 80.7 | 43 | 43 | 57 | 56.9 | 6.468396 | 0 | 0 | 0 | 0.1 | 0.09575 | 0.2 | 0.2022 | 0 | 0 | 0 | 0 | 0 | 0 | 0 | 0 | 0 | 0 | 0 | 0 | 0 | 0 | 0 | 0 | 0 | 0 | 0 | 0 | 0 | 0 | 0 | 0 | 0 | 0 | 0 | 0 | 0 | 20 | 19.15 | 40 | 40.44 | 0 | 0 | 0 | 0 | 0 | 0 | 0 | 0 | 0 | 0 | 0 | 0 | 0 | 0 | 0 | 0 | 0 | 0 | 0 | 0 | 0 | 0 | -10 | 0 | 0 | Off | 57701.6 | 0 | 25.5 | 25 | 1 | 75 | 75 | 0 | 0 | 80.7 | 80.7 | 57 | 56.9 | 19.3 | 19.3 | 43 | 43 | 75 | 75 | 0 | 0 | 0 | 121425
229.48 | 5.3413 | 106.4704 | 0.0012 | 25 | 25 | 0 | 25 | 25.13 | 10 | 9.54 | 20 | 20.21 | 200 | 19.3 | 19.2 | 80.7 | 80.6 | 43 | 43 | 57 | 57 | 6.470389 | 0 | 0 | 0 | 0.1 | 0.0954 | 0.2 | 0.2021 | 0 | 0 | 0 | 0 | 0 | 0 | 0 | 0 | 0 | 0 | 0 | 0 | 0 | 0 | 0 | 0 | 0 | 0 | 0 | 0 | 0 | 0 | 0 | 0 | 0 | 0 | 0 | 0 | 0 | 20 | 19.08 | 40 | 40.42 | 0 | 0 | 0 | 0 | 0 | 0 | 0 | 0 | 0 | 0 | 0 | 0 | 0 | 0 | 0 | 0 | 0 | 0 | 0 | 0 | 0 | 0 | -10 | 0 | 0 | Off | 57702.7 | 0 | 25.5 | 24.8 | 1 | 75 | 75 | 0 | 0 | 80.7 | 80.6 | 57 | 57 | 19.3 | 19.2 | 43 | 43 | 75 | 75 | 0 | 0 | 0 | 121417
229.81 | 5.3413 | 106.4704 | 0.0011 | 25 | 25 | 0 | 25 | 25.12 | 10 | 9.57 | 20 | 20.215 | 200 | 19.3 | 19.3 | 80.7 | 80.7 | 43 | 43 | 57 | 57 | 6.470389 | 0 | 0 | 0 | 0.1 | 0.0957 | 0.2 | 0.20215 | 0 | 0 | 0 | 0 | 0 | 0 | 0 | 0 | 0 | 0 | 0 | 0 | 0 | 0 | 0 | 0 | 0 | 0 | 0 | 0 | 0 | 0 | 0 | 0 | 0 | 0 | 0 | 0 | 0 | 20 | 19.14 | 40 | 40.43 | 0 | 0 | 0 | 0 | 0 | 0 | 0 | 0 | 0 | 0 | 0 | 0 | 0 | 0 | 0 | 0 | 0 | 0 | 0 | 0 | 0 | 0 | -10 | 0 | 0 | Off | 57691.1 | 0 | 25.5 | 25 | 1 | 75 | 75 | 0 | 0 | 80.7 | 80.7 | 57 | 57 | 19.3 | 19.3 | 43 | 43 | 75 | 75 | 0 | 0 | 0 | 121424
230.14 | 5.3413 | 106.4704 | 0.0011 | 25 | 25 | 0 | 25 | 25.13 | 10 | 9.56 | 20 | 20.22 | 200 | 19.3 | 19.3 | 80.7 | 80.7 | 43 | 43 | 57 | 57 | 6.470389 | 0 | 0 | 0 | 0.1 | 0.0956 | 0.2 | 0.2022 | 0 | 0 | 0 | 0 | 0 | 0 | 0 | 0 | 0 | 0 | 0 | 0 | 0 | 0 | 0 | 0 | 0 | 0 | 0 | 0 | 0 | 0 | 0 | 0 | 0 | 0 | 0 | 0 | 0 | 20 | 19.12 | 40 | 40.44 | 0 | 0 | 0 | 0 | 0 | 0 | 0 | 0 | 0 | 0 | 0 | 0 | 0 | 0 | 0 | 0 | 0 | 0 | 0 | 0 | 0 | 0 | -10 | 0 | 0 | Off | 57685.6 | 0 | 25.5 | 25 | 1 | 75 | 75 | 0 | 0 | 80.7 | 80.7 | 57 | 57 | 19.3 | 19.3 | 43 | 43 | 75 | 75 | 0 | 0 | 0 | 121425
230.48 | 5.3413 | 106.4704 | 0.001 | 25 | 25 | 0 | 25 | 25.13 | 10 | 9.56 | 20 | 20.23 | 200 | 19.3 | 19.3 | 80.7 | 80.6 | 43 | 43 | 57 | 57 | 6.470389 | 0 | 0 | 0 | 0.1 | 0.0956 | 0.2 | 0.2023 | 0 | 0 | 0 | 0 | 0 | 0 | 0 | 0 | 0 | 0 | 0 | 0 | 0 | 0 | 0 | 0 | 0 | 0 | 0 | 0 | 0 | 0 | 0 | 0 | 0 | 0 | 0 | 0 | 0 | 20 | 19.12 | 40 | 40.46 | 0 | 0 | 0 | 0 | 0 | 0 | 0 | 0 | 0 | 0 | 0 | 0 | 0 | 0 | 0 | 0 | 0 | 0 | 0 | 0 | 0 | 0 | -10 | 0 | 0 | Off | 57682.4 | 0 | 25.5 | 24.8 | 1 | 75 | 74.9 | 0 | 0 | 80.7 | 80.6 | 57 | 57 | 19.3 | 19.3 | 43 | 43 | 75 | 74.9 | 0 | 0 | 0 | 121429
230.81 | 5.3413 | 106.4704 | 0.0009 | 25 | 25 | 0 | 25 | 25.14 | 10 | 9.555 | 20 | 20.24 | 200 | 19.3 | 19.2 | 80.7 | 80.7 | 43 | 42.8 | 57 | 56.9 | 6.470389 | 0 | 0 | 0 | 0.1 | 0.09555 | 0.2 | 0.2024 | 0 | 0 | 0 | 0 | 0 | 0 | 0 | 0 | 0 | 0 | 0 | 0 | 0 | 0 | 0 | 0 | 0 | 0 | 0 | 0 | 0 | 0 | 0 | 0 | 0 | 0 | 0 | 0 | 0 | 20 | 19.11 | 40 | 40.48 | 0 | 0 | 0 | 0 | 0 | 0 | 0 | 0 | 0 | 0 | 0 | 0 | 0 | 0 | 0 | 0 | 0 | 0 | 0 | 0 | 0 | 0 | -10 | 0 | 0 | Off | 57685.2 | 0 | 25.5 | 25 | 1 | 75 | 75 | 0 | 0 | 80.7 | 80.7 | 57 | 56.9 | 19.3 | 19.2 | 43 | 42.8 | 75 | 75 | 0 | 0 | 0 | 121430
231.15 | 5.3413 | 106.4704 | 0.0009 | 25 | 25 | 0 | 25 | 25.12 | 10 | 9.58 | 20 | 20.24 | 200 | 19.3 | 19.3 | 80.7 | 80.6 | 43 | 43 | 57 | 57 | 6.470389 | 0 | 0 | 0 | 0.1 | 0.0958 | 0.2 | 0.2024 | 0 | 0 | 0 | 0 | 0 | 0 | 0 | 0 | 0 | 0 | 0 | 0 | 0 | 0 | 0 | 0 | 0 | 0 | 0 | 0 | 0 | 0 | 0 | 0 | 0 | 0 | 0 | 0 | 0 | 20 | 19.16 | 40 | 40.48 | 0 | 0 | 0 | 0 | 0 | 0 | 0 | 0 | 0 | 0 | 0 | 0 | 0 | 0 | 0 | 0 | 0 | 0 | 0 | 0 | 0 | 0 | -10 | 0 | 0 | Off | 57670.8 | 0 | 25.5 | 24.9 | 1 | 75 | 75 | 0 | 0 | 80.7 | 80.6 | 57 | 57 | 19.3 | 19.3 | 43 | 43 | 75 | 75 | 0 | 0 | 0 | 121424
231.48 | 5.3414 | 106.4724 | 0.0009 | 25 | 25 | 0 | 25 | 25.12 | 10 | 9.575 | 20 | 20.21 | 200 | 19.3 | 19.3 | 80.7 | 80.7 | 43 | 43 | 57 | 57 | 6.472382 | 0 | 0 | 0 | 0.1 | 0.09575 | 0.2 | 0.2021 | 0 | 0 | 0 | 0 | 0 | 0 | 0 | 0 | 0 | 0 | 0 | 0 | 0 | 0 | 0 | 0 | 0 | 0 | 0 | 0 | 0 | 0 | 0 | 0 | 0 | 0 | 0 | 0 | 0 | 20 | 19.15 | 40 | 40.42 | 0 | 0 | 0 | 0 | 0 | 0 | 0 | 0 | 0 | 0 | 0 | 0 | 0 | 0 | 0 | 0 | 0 | 0 | 0 | 0 | 0 | 0 | -10 | 0 | 0 | Off | 57662.9 | 0 | 25.5 | 24.9 | 1 | 75 | 75 | 0 | 0 | 80.7 | 80.7 | 57 | 57 | 19.3 | 19.3 | 43 | 43 | 75 | 75 | 0 | 0 | 0 | 121418
231.81 | 5.3414 | 106.4724 | 0.001 | 25 | 25 | 0 | 25 | 25.14 | 10 | 9.56 | 20 | 20.21 | 200 | 19.3 | 19.3 | 80.7 | 80.7 | 43 | 43 | 57 | 57 | 6.472382 | 0 | 0 | 0 | 0.1 | 0.0956 | 0.2 | 0.2021 | 0 | 0 | 0 | 0 | 0 | 0 | 0 | 0 | 0 | 0 | 0 | 0 | 0 | 0 | 0 | 0 | 0 | 0 | 0 | 0 | 0 | 0 | 0 | 0 | 0 | 0 | 0 | 0 | 0 | 20 | 19.12 | 40 | 40.42 | 0 | 0 | 0 | 0 | 0 | 0 | 0 | 0 | 0 | 0 | 0 | 0 | 0 | 0 | 0 | 0 | 0 | 0 | 0 | 0 | 0 | 0 | -10 | 0 | 0 | Off | 57679 | 0 | 25.5 | 24.9 | 1 | 75 | 74.9 | 0 | 0 | 80.7 | 80.7 | 57 | 57 | 19.3 | 19.3 | 43 | 43 | 75 | 74.9 | 0 | 0 | 0 | 121421
232.15 | 5.3414 | 106.4724 | 0.0009 | 25 | 25 | 0 | 25 | 25.14 | 10 | 9.555 | 20 | 20.215 | 200 | 19.3 | 19.3 | 80.7 | 80.6 | 43 | 43 | 57 | 57 | 6.472382 | 0 | 0 | 0 | 0.1 | 0.09555 | 0.2 | 0.20215 | 0 | 0 | 0 | 0 | 0 | 0 | 0 | 0 | 0 | 0 | 0 | 0 | 0 | 0 | 0 | 0 | 0 | 0 | 0 | 0 | 0 | 0 | 0 | 0 | 0 | 0 | 0 | 0 | 0 | 20 | 19.11 | 40 | 40.43 | 0 | 0 | 0 | 0 | 0 | 0 | 0 | 0 | 0 | 0 | 0 | 0 | 0 | 0 | 0 | 0 | 0 | 0 | 0 | 0 | 0 | 0 | -10 | 0 | 0 | Off | 57681.9 | 0 | 25.5 | 24.9 | 1 | 75 | 75 | 0 | 0 | 80.7 | 80.6 | 57 | 57 | 19.3 | 19.3 | 43 | 43 | 75 | 75 | 0 | 0 | 0 | 121423
232.48 | 5.3414 | 106.4724 | 0.001 | 25 | 25 | 0 | 25 | 25.1 | 10 | 9.57 | 20 | 20.235 | 200 | 19.3 | 19.3 | 80.7 | 80.7 | 43 | 43.4 | 57 | 57 | 6.472382 | 0 | 0 | 0 | 0.1 | 0.0957 | 0.2 | 0.20235 | 0 | 0 | 0 | 0 | 0 | 0 | 0 | 0 | 0 | 0 | 0 | 0 | 0 | 0 | 0 | 0 | 0 | 0 | 0 | 0 | 0 | 0 | 0 | 0 | 0 | 0 | 0 | 0 | 0 | 20 | 19.14 | 40 | 40.47 | 0 | 0 | 0 | 0 | 0 | 0 | 0 | 0 | 0 | 0 | 0 | 0 | 0 | 0 | 0 | 0 | 0 | 0 | 0 | 0 | 0 | 0 | -10 | 0 | 0 | Off | 57686.3 | 0 | 25.5 | 24.9 | 1 | 75 | 75 | 0 | 0 | 80.7 | 80.7 | 57 | 57 | 19.3 | 19.3 | 43 | 43.4 | 75 | 75 | 0 | 1.6 | 0 | 121429
232.82 | 5.3414 | 106.4724 | 0.001 | 25 | 25 | 0 | 25 | 25.1 | 10 | 9.57 | 20 | 20.23 | 200 | 19.3 | 19.2 | 80.7 | 80.7 | 43 | 43 | 57 | 57 | 6.472382 | 0 | 0 | 0 | 0.1 | 0.0957 | 0.2 | 0.2023 | 0 | 0 | 0 | 0 | 0 | 0 | 0 | 0 | 0 | 0 | 0 | 0 | 0 | 0 | 0 | 0 | 0 | 0 | 0 | 0 | 0 | 0 | 0 | 0 | 0 | 0 | 0 | 0 | 0 | 20 | 19.14 | 40 | 40.46 | 0 | 0 | 0 | 0 | 0 | 0 | 0 | 0 | 0 | 0 | 0 | 0 | 0 | 0 | 0 | 0 | 0 | 0 | 0 | 0 | 0 | 0 | -10 | 0 | 0 | Off | 57686.5 | 0 | 25.5 | 25 | 1 | 75 | 75 | 0 | 0 | 80.7 | 80.7 | 57 | 57 | 19.3 | 19.2 | 43 | 43 | 75 | 75 | 0 | 0 | 0 | 121427
233.15 | 5.3414 | 106.4724 | 0.001 | 25 | 25 | 0 | 25 | 25.11 | 10 | 9.555 | 20 | 20.215 | 200 | 19.3 | 19.3 | 80.7 | 80.6 | 43 | 43 | 57 | 57 | 6.472382 | 0 | 0 | 0 | 0.1 | 0.09555 | 0.2 | 0.20215 | 0 | 0 | 0 | 0 | 0 | 0 | 0 | 0 | 0 | 0 | 0 | 0 | 0 | 0 | 0 | 0 | 0 | 0 | 0 | 0 | 0 | 0 | 0 | 0 | 0 | 0 | 0 | 0 | 0 | 20 | 19.11 | 40 | 40.43 | 0 | 0 | 0 | 0 | 0 | 0 | 0 | 0 | 0 | 0 | 0 | 0 | 0 | 0 | 0 | 0 | 0 | 0 | 0 | 0 | 0 | 0 | -10 | 0 | 0 | Off | 57682.1 | 0 | 25.5 | 25.1 | 1 | 75 | 75 | 0 | 0 | 80.7 | 80.6 | 57 | 57 | 19.3 | 19.3 | 43 | 43 | 75 | 75 | 0 | 0 | 0 | 121421
233.49 | 5.3414 | 106.4724 | 0.001 | 25 | 25 | 0 | 25 | 25.11 | 10 | 9.545 | 20 | 20.21 | 200 | 19.3 | 19.2 | 80.7 | 80.6 | 43 | 43 | 57 | 57 | 6.472382 | 0 | 0 | 0 | 0.1 | 0.09545 | 0.2 | 0.2021 | 0 | 0 | 0 | 0 | 0 | 0 | 0 | 0 | 0 | 0 | 0 | 0 | 0 | 0 | 0 | 0 | 0 | 0 | 0 | 0 | 0 | 0 | 0 | 0 | 0 | 0 | 0 | 0 | 0 | 20 | 19.09 | 40 | 40.42 | 0 | 0 | 0 | 0 | 0 | 0 | 0 | 0 | 0 | 0 | 0 | 0 | 0 | 0 | 0 | 0 | 0 | 0 | 0 | 0 | 0 | 0 | -10 | 0 | 0 | Off | 57688.3 | 0 | 25.5 | 25.1 | 1 | 75 | 75 | 0 | 0 | 80.7 | 80.6 | 57 | 57 | 19.3 | 19.2 | 43 | 43 | 75 | 75 | 0 | 0 | 0 | 121428
233.82 | 5.3414 | 106.4724 | 0.0009 | 25 | 25 | 0 | 25 | 25.12 | 10 | 9.56 | 20 | 20.22 | 200 | 19.3 | 19.3 | 80.7 | 80.7 | 43 | 43 | 57 | 57 | 6.472382 | 0 | 0 | 0 | 0.1 | 0.0956 | 0.2 | 0.2022 | 0 | 0 | 0 | 0 | 0 | 0 | 0 | 0 | 0 | 0 | 0 | 0 | 0 | 0 | 0 | 0 | 0 | 0 | 0 | 0 | 0 | 0 | 0 | 0 | 0 | 0 | 0 | 0 | 0 | 20 | 19.12 | 40 | 40.44 | 0 | 0 | 0 | 0 | 0 | 0 | 0 | 0 | 0 | 0 | 0 | 0 | 0 | 0 | 0 | 0 | 0 | 0 | 0 | 0 | 0 | 0 | -10 | 0 | 0 | Off | 57697.6 | 0 | 25.5 | 25.1 | 1 | 75 | 75 | 0 | 0 | 80.7 | 80.7 | 57 | 57 | 19.3 | 19.3 | 43 | 43 | 75 | 75 | 0 | 0 | 0 | 121427
234.15 | 5.3414 | 106.4724 | 0.0007 | 25 | 25 | 0 | 25 | 25.12 | 10 | 9.565 | 20 | 20.22 | 200 | 19.3 | 19.3 | 80.7 | 80.7 | 43 | 43 | 57 | 57 | 6.472382 | 0 | 0 | 0 | 0.1 | 0.09565 | 0.2 | 0.2022 | 0 | 0 | 0 | 0 | 0 | 0 | 0 | 0 | 0 | 0 | 0 | 0 | 0 | 0 | 0 | 0 | 0 | 0 | 0 | 0 | 0 | 0 | 0 | 0 | 0 | 0 | 0 | 0 | 0 | 20 | 19.13 | 40 | 40.44 | 0 | 0 | 0 | 0 | 0 | 0 | 0 | 0 | 0 | 0 | 0 | 0 | 0 | 0 | 0 | 0 | 0 | 0 | 0 | 0 | 0 | 0 | -10 | 0 | 0 | Off | 57698.2 | 0 | 25.5 | 24.8 | 1 | 75 | 75 | 0 | 0 | 80.7 | 80.7 | 57 | 57 | 19.3 | 19.3 | 43 | 43 | 75 | 75 | 0 | 0 | 0 | 121425
234.49 | 5.3414 | 106.4724 | 0.0006 | 25 | 25 | 0 | 25 | 25.12 | 10 | 9.52 | 15 | 20.225 | 200 | 19.3 | 19.3 | 80.7 | 80.7 | 30 | 30 | 70 | 70 | 6.472382 | 0 | 0 | 0 | 0.1 | 0.0952 | 0.15 | 0.20225 | 0 | 0 | 0 | 0 | 0 | 0 | 0 | 0 | 0 | 0 | 0 | 0 | 0 | 0 | 0 | 0 | 0 | 0 | 0 | 0 | 0 | 0 | 0 | 0 | 0 | 0 | 0 | 0 | 0 | 20 | 19.04 | 30 | 40.45 | 0 | 0 | 0 | 0 | 0 | 0 | 0 | 0 | 0 | 0 | 0 | 0 | 0 | 0 | 0 | 0 | 0 | 0 | 0 | 0 | 0 | 0 | -10 | 0 | 0 | Off | 57686.4 | 0 | 25.5 | 24.8 | 1 | 75 | 74.9 | 0 | 0 | 80.7 | 80.7 | 70 | 70 | 19.3 | 19.3 | 30 | 30 | 75 | 74.9 | 0 | 0 | 0 | 121427
234.82 | 5.3414 | 106.4724 | 0.0005 | 25 | 25 | 0 | 25 | 25.12 | 10 | 9.55 | 15 | 19.47 | 200 | 19.3 | 19.3 | 80.7 | 80.7 | 30 | 30 | 70 | 69.9 | 6.472382 | 0 | 0 | 0 | 0.1 | 0.0955 | 0.15 | 0.1947 | 0 | 0 | 0 | 0 | 0 | 0 | 0 | 0 | 0 | 0 | 0 | 0 | 0 | 0 | 0 | 0 | 0 | 0 | 0 | 0 | 0 | 0 | 0 | 0 | 0 | 0 | 0 | 0 | 0 | 20 | 19.1 | 30 | 38.94 | 0 | 0 | 0 | 0 | 0 | 0 | 0 | 0 | 0 | 0 | 0 | 0 | 0 | 0 | 0 | 0 | 0 | 0 | 0 | 0 | 0 | 0 | -10 | 0 | 0 | Off | 57684.4 | 0 | 25.5 | 25 | 1 | 75 | 75 | 0 | 0 | 80.7 | 80.7 | 70 | 69.9 | 19.3 | 19.3 | 30 | 30 | 75 | 75 | 0 | 0 | 0 | 120387
235.16 | 5.3414 | 106.4724 | 0.0004 | 25 | 25 | 0 | 25 | 25.13 | 10 | 9.565 | 15 | 15.76 | 200 | 19.3 | 19.3 | 80.7 | 80.7 | 30 | 30 | 70 | 70 | 6.472382 | 0 | 0 | 0 | 0.1 | 0.09565 | 0.15 | 0.1576 | 0 | 0 | 0 | 0 | 0 | 0 | 0 | 0 | 0 | 0 | 0 | 0 | 0 | 0 | 0 | 0 | 0 | 0 | 0 | 0 | 0 | 0 | 0 | 0 | 0 | 0 | 0 | 0 | 0 | 20 | 19.13 | 30 | 31.52 | 0 | 0 | 0 | 0 | 0 | 0 | 0 | 0 | 0 | 0 | 0 | 0 | 0 | 0 | 0 | 0 | 0 | 0 | 0 | 0 | 0 | 0 | -10 | 0 | 0 | Off | 57706.9 | 0 | 25.5 | 24.9 | 1 | 75 | 75 | 0 | 0 | 80.7 | 80.7 | 70 | 70 | 19.3 | 19.3 | 30 | 30 | 75 | 75 | 0 | 0 | 0 | 117366
235.49 | 5.3409 | 106.4624 | 0.0002 | 25 | 25 | 0 | 25 | 25.12 | 10 | 9.545 | 15 | 15.475 | 200 | 19.3 | 19.3 | 80.7 | 80.7 | 30 | 30 | 70 | 70 | 6.462416 | 0 | 0 | 0 | 0.1 | 0.09545 | 0.15 | 0.15475 | 0 | 0 | 0 | 0 | 0 | 0 | 0 | 0 | 0 | 0 | 0 | 0 | 0 | 0 | 0 | 0 | 0 | 0 | 0 | 0 | 0 | 0 | 0 | 0 | 0 | 0 | 0 | 0 | 0 | 20 | 19.09 | 30 | 30.95 | 0 | 0 | 0 | 0 | 0 | 0 | 0 | 0 | 0 | 0 | 0 | 0 | 0 | 0 | 0 | 0 | 0 | 0 | 0 | 0 | 0 | 0 | -10 | 0 | 0 | Off | 57698.5 | 0 | 25.5 | 24.9 | 1 | 75 | 75 | 0 | 0 | 80.7 | 80.7 | 70 | 70 | 19.3 | 19.3 | 30 | 30 | 75 | 75 | 0 | 0 | 0 | 117149
235.82 | 5.3382 | 106.4086 | -0.0025 | 25 | 25 | 0 | 25 | 25.13 | 10 | 9.57 | 15 | 15.43 | 200 | 19.3 | 19.3 | 80.7 | 80.7 | 30 | 30 | 70 | 70 | 6.408595 | 0 | 0 | 0 | 0.1 | 0.0957 | 0.15 | 0.1543 | 0 | 0 | 0 | 0 | 0 | 0 | 0 | 0 | 0 | 0 | 0 | 0 | 0 | 0 | 0 | 0 | 0 | 0 | 0 | 0 | 0 | 0 | 0 | 0 | 0 | 0 | 0 | 0 | 0 | 20 | 19.14 | 30 | 30.86 | 0 | 0 | 0 | 0 | 0 | 0 | 0 | 0 | 0 | 0 | 0 | 0 | 0 | 0 | 0 | 0 | 0 | 0 | 0 | 0 | 0 | 0 | -10 | 0 | 0 | Off | 57695 | 0 | 25.5 | 25.1 | 1 | 75 | 75 | 0 | 0 | 80.7 | 80.7 | 70 | 70 | 19.3 | 19.3 | 30 | 30 | 75 | 75 | 0 | 0 | 0 | 117115
236.16 | 5.3338 | 106.3209 | -0.0105 | 25 | 25 | 0 | 25 | 25.09 | 10 | 9.56 | 15 | 15.425 | 200 | 19.3 | 19.3 | 80.7 | 80.7 | 30 | 30 | 70 | 70 | 6.320888 | 0 | 0 | 0 | 0.1 | 0.0956 | 0.15 | 0.15425 | 0 | 0 | 0 | 0 | 0 | 0 | 0 | 0 | 0 | 0 | 0 | 0 | 0 | 0 | 0 | 0 | 0 | 0 | 0 | 0 | 0 | 0 | 0 | 0 | 0 | 0 | 0 | 0 | 0 | 20 | 19.12 | 30 | 30.85 | 0 | 0 | 0 | 0 | 0 | 0 | 0 | 0 | 0 | 0 | 0 | 0 | 0 | 0 | 0 | 0 | 0 | 0 | 0 | 0 | 0 | 0 | -10 | 0 | 0 | Off | 57607.6 | 0 | 25.5 | 25 | 1 | 75 | 75 | 0 | 0 | 80.7 | 80.7 | 70 | 70 | 19.3 | 19.3 | 30 | 30 | 75 | 75 | 0 | 0 | 0 | 117108
236.49 | 5.33 | 106.2451 | -0.0231 | 25 | 25 | 0 | 25 | 25.12 | 10 | 9.53 | 15 | 15.42 | 200 | 19.3 | 19.3 | 80.7 | 80.7 | 30 | 30 | 70 | 70 | 6.245141 | 0 | 0 | 0 | 0.1 | 0.0953 | 0.15 | 0.1542 | 0 | 0 | 0 | 0 | 0 | 0 | 0 | 0 | 0 | 0 | 0 | 0 | 0 | 0 | 0 | 0 | 0 | 0 | 0 | 0 | 0 | 0 | 0 | 0 | 0 | 0 | 0 | 0 | 0 | 20 | 19.06 | 30 | 30.84 | 0 | 0 | 0 | 0 | 0 | 0 | 0 | 0 | 0 | 0 | 0 | 0 | 0 | 0 | 0 | 0 | 0 | 0 | 0 | 0 | 0 | 0 | -10 | 0 | 0 | Off | 57294.2 | 0 | 25.5 | 24.9 | 1 | 75 | 75 | 0 | 0 | 80.7 | 80.7 | 70 | 70 | 19.3 | 19.3 | 30 | 30 | 75 | 75 | 0 | 0 | 0 | 117110
236.83 | 5.3277 | 106.1993 | -0.0386 | 25 | 25 | 0 | 25 | 25.13 | 10 | 9.56 | 15 | 15.41 | 200 | 19.3 | 19.3 | 80.7 | 80.7 | 30 | 30 | 70 | 70 | 6.199294 | 0 | 0 | 0 | 0.1 | 0.0956 | 0.15 | 0.1541 | 0 | 0 | 0 | 0 | 0 | 0 | 0 | 0 | 0 | 0 | 0 | 0 | 0 | 0 | 0 | 0 | 0 | 0 | 0 | 0 | 0 | 0 | 0 | 0 | 0 | 0 | 0 | 0 | 0 | 20 | 19.12 | 30 | 30.82 | 0 | 0 | 0 | 0 | 0 | 0 | 0 | 0 | 0 | 0 | 0 | 0 | 0 | 0 | 0 | 0 | 0 | 0 | 0 | 0 | 0 | 0 | -10 | 0 | 0 | Off | 56770.4 | 0 | 25.5 | 25 | 1 | 75 | 75 | 0 | 0 | 80.7 | 80.7 | 70 | 70 | 19.3 | 19.3 | 30 | 30 | 75 | 75 | 0 | 0 | 0 | 117099
237.16 | 5.3264 | 106.1734 | -0.0533 | 25 | 25 | 0 | 25 | 25.12 | 10 | 9.56 | 15 | 15.405 | 200 | 19.3 | 19.2 | 80.7 | 80.7 | 30 | 30 | 70 | 70 | 6.173381 | 0 | 0 | 0 | 0.1 | 0.0956 | 0.15 | 0.15405 | 0 | 0 | 0 | 0 | 0 | 0 | 0 | 0 | 0 | 0 | 0 | 0 | 0 | 0 | 0 | 0 | 0 | 0 | 0 | 0 | 0 | 0 | 0 | 0 | 0 | 0 | 0 | 0 | 0 | 20 | 19.12 | 30 | 30.81 | 0 | 0 | 0 | 0 | 0 | 0 | 0 | 0 | 0 | 0 | 0 | 0 | 0 | 0 | 0 | 0 | 0 | 0 | 0 | 0 | 0 | 0 | -10 | 0 | 0 | Off | 56350.7 | 0 | 25.5 | 24.9 | 1 | 75 | 75 | 0 | 0 | 80.7 | 80.7 | 70 | 70 | 19.3 | 19.2 | 30 | 30 | 75 | 75 | 0 | 0 | 0 | 117095
237.49 | 5.3256 | 106.1574 | -0.0666 | 25 | 25 | 0 | 25 | 25.12 | 10 | 9.565 | 15 | 15.395 | 200 | 19.3 | 19.3 | 80.7 | 80.7 | 30 | 29.8 | 70 | 70 | 6.157434 | 0 | 0 | 0 | 0.1 | 0.09565 | 0.15 | 0.15395 | 0 | 0 | 0 | 0 | 0 | 0 | 0 | 0 | 0 | 0 | 0 | 0 | 0 | 0 | 0 | 0 | 0 | 0 | 0 | 0 | 0 | 0 | 0 | 0 | 0 | 0 | 0 | 0 | 0 | 20 | 19.13 | 30 | 30.79 | 0 | 0 | 0 | 0 | 0 | 0 | 0 | 0 | 0 | 0 | 0 | 0 | 0 | 0 | 0 | 0 | 0 | 0 | 0 | 0 | 0 | 0 | -10 | 0 | 0 | Off | 55887.9 | 0 | 25.5 | 25 | 1 | 75 | 75 | 0 | 0 | 80.7 | 80.7 | 70 | 70 | 19.3 | 19.3 | 30 | 29.8 | 75 | 75 | 0 | 0 | 0 | 117097
237.83 | 5.325 | 106.1455 | -0.0783 | 25 | 25 | 0 | 25 | 25.12 | 10 | 9.55 | 15 | 15.405 | 200 | 19.3 | 19.3 | 80.7 | 80.7 | 30 | 30.2 | 70 | 70 | 6.145474 | 0 | 0 | 0 | 0.1 | 0.0955 | 0.15 | 0.15405 | 0 | 0 | 0 | 0 | 0 | 0 | 0 | 0 | 0 | 0 | 0 | 0 | 0 | 0 | 0 | 0 | 0 | 0 | 0 | 0 | 0 | 0 | 0 | 0 | 0 | 0 | 0 | 0 | 0 | 20 | 19.1 | 30 | 30.81 | 0 | 0 | 0 | 0 | 0 | 0 | 0 | 0 | 0 | 0 | 0 | 0 | 0 | 0 | 0 | 0 | 0 | 0 | 0 | 0 | 0 | 0 | -10 | 0 | 0 | Off | 55448.1 | 0 | 25.5 | 24.9 | 1 | 75 | 75 | 0 | 0 | 80.7 | 80.7 | 70 | 70 | 19.3 | 19.3 | 30 | 30.2 | 75 | 75 | 0 | 0 | 0 | 117089
238.16 | 5.3248 | 106.1415 | -0.0867 | 25 | 25 | 0 | 25 | 25.1 | 10 | 9.555 | 15 | 15.415 | 200 | 19.3 | 19.3 | 80.7 | 80.6 | 30 | 30 | 70 | 70 | 6.141487 | 0 | 0 | 0 | 0.1 | 0.09555 | 0.15 | 0.15415 | 0 | 0 | 0 | 0 | 0 | 0 | 0 | 0 | 0 | 0 | 0 | 0 | 0 | 0 | 0 | 0 | 0 | 0 | 0 | 0 | 0 | 0 | 0 | 0 | 0 | 0 | 0 | 0 | 0 | 20 | 19.11 | 30 | 30.83 | 0 | 0 | 0 | 0 | 0 | 0 | 0 | 0 | 0 | 0 | 0 | 0 | 0 | 0 | 0 | 0 | 0 | 0 | 0 | 0 | 0 | 0 | -10 | 0 | 0 | Off | 55240.2 | 0 | 25.5 | 24.9 | 1 | 75 | 75 | 0 | 0 | 80.7 | 80.6 | 70 | 70 | 19.3 | 19.3 | 30 | 30 | 75 | 75 | 0 | 0 | 0 | 117104
238.49 | 5.3247 | 106.1395 | -0.0922 | 25 | 25 | 0 | 25 | 25.11 | 10 | 9.515 | 15 | 15.425 | 200 | 19.3 | 19.3 | 80.7 | 80.7 | 30 | 30 | 70 | 70 | 6.139494 | 0 | 0 | 0 | 0.1 | 0.09515 | 0.15 | 0.15425 | 0 | 0 | 0 | 0 | 0 | 0 | 0 | 0 | 0 | 0 | 0 | 0 | 0 | 0 | 0 | 0 | 0 | 0 | 0 | 0 | 0 | 0 | 0 | 0 | 0 | 0 | 0 | 0 | 0 | 20 | 19.03 | 30 | 30.85 | 0 | 0 | 0 | 0 | 0 | 0 | 0 | 0 | 0 | 0 | 0 | 0 | 0 | 0 | 0 | 0 | 0 | 0 | 0 | 0 | 0 | 0 | -10 | 0 | 0 | Off | 55026.3 | 0 | 25.5 | 25 | 1 | 75 | 75 | 0 | 0 | 80.7 | 80.7 | 70 | 70 | 19.3 | 19.3 | 30 | 30 | 75 | 75 | 0 | 0 | 0 | 117118
238.83 | 5.3247 | 106.1395 | -0.0945 | 25 | 25 | 0 | 25 | 25.09 | 10 | 9.565 | 15 | 15.42 | 200 | 19.3 | 19.3 | 80.7 | 80.7 | 30 | 30 | 70 | 70 | 6.139494 | 0 | 0 | 0 | 0.1 | 0.09565 | 0.15 | 0.1542 | 0 | 0 | 0 | 0 | 0 | 0 | 0 | 0 | 0 | 0 | 0 | 0 | 0 | 0 | 0 | 0 | 0 | 0 | 0 | 0 | 0 | 0 | 0 | 0 | 0 | 0 | 0 | 0 | 0 | 20 | 19.13 | 30 | 30.84 | 0 | 0 | 0 | 0 | 0 | 0 | 0 | 0 | 0 | 0 | 0 | 0 | 0 | 0 | 0 | 0 | 0 | 0 | 0 | 0 | 0 | 0 | -10 | 0 | 0 | Off | 54854.8 | 0 | 25.5 | 25 | 1 | 75 | 75 | 0 | 0 | 80.7 | 80.7 | 70 | 70 | 19.3 | 19.3 | 30 | 30 | 75 | 75 | 0 | 0 | 0 | 117110
239.16 | 5.3248 | 106.1415 | -0.0932 | 25 | 25 | 0 | 25 | 25.13 | 10 | 9.555 | 15 | 15.425 | 200 | 19.3 | 19.3 | 80.7 | 80.6 | 30 | 30 | 70 | 70 | 6.141487 | 0 | 0 | 0 | 0.1 | 0.09555 | 0.15 | 0.15425 | 0 | 0 | 0 | 0 | 0 | 0 | 0 | 0 | 0 | 0 | 0 | 0 | 0 | 0 | 0 | 0 | 0 | 0 | 0 | 0 | 0 | 0 | 0 | 0 | 0 | 0 | 0 | 0 | 0 | 20 | 19.11 | 30 | 30.85 | 0 | 0 | 0 | 0 | 0 | 0 | 0 | 0 | 0 | 0 | 0 | 0 | 0 | 0 | 0 | 0 | 0 | 0 | 0 | 0 | 0 | 0 | -10 | 0 | 0 | Off | 54723.5 | 0 | 25.5 | 24.9 | 1 | 75 | 75 | 0 | 0 | 80.7 | 80.6 | 70 | 70 | 19.3 | 19.3 | 30 | 30 | 75 | 75 | 0 | 0 | 0 | 117111
239.5 | 5.3248 | 106.1415 | -0.0886 | 25 | 25 | 0 | 25 | 25.13 | 10 | 9.57 | 15 | 15.42 | 200 | 19.3 | 19.3 | 80.7 | 80.7 | 30 | 30 | 70 | 70 | 6.141487 | 0 | 0 | 0 | 0.1 | 0.0957 | 0.15 | 0.1542 | 0 | 0 | 0 | 0 | 0 | 0 | 0 | 0 | 0 | 0 | 0 | 0 | 0 | 0 | 0 | 0 | 0 | 0 | 0 | 0 | 0 | 0 | 0 | 0 | 0 | 0 | 0 | 0 | 0 | 20 | 19.14 | 30 | 30.84 | 0 | 0 | 0 | 0 | 0 | 0 | 0 | 0 | 0 | 0 | 0 | 0 | 0 | 0 | 0 | 0 | 0 | 0 | 0 | 0 | 0 | 0 | -10 | 0 | 0 | Off | 54642.1 | 0 | 25.5 | 24.9 | 1 | 75 | 75 | 0 | 0 | 80.7 | 80.7 | 70 | 70 | 19.3 | 19.3 | 30 | 30 | 75 | 75 | 0 | 0 | 0 | 117116
239.83 | 5.3249 | 106.1435 | -0.0802 | 25 | 25 | 0 | 25 | 25.12 | 10 | 9.565 | 15 | 15.42 | 200 | 19.3 | 19.3 | 80.7 | 80.7 | 30 | 30 | 70 | 70 | 6.143481 | 0 | 0 | 0 | 0.1 | 0.09565 | 0.15 | 0.1542 | 0 | 0 | 0 | 0 | 0 | 0 | 0 | 0 | 0 | 0 | 0 | 0 | 0 | 0 | 0 | 0 | 0 | 0 | 0 | 0 | 0 | 0 | 0 | 0 | 0 | 0 | 0 | 0 | 0 | 20 | 19.13 | 30 | 30.84 | 0 | 0 | 0 | 0 | 0 | 0 | 0 | 0 | 0 | 0 | 0 | 0 | 0 | 0 | 0 | 0 | 0 | 0 | 0 | 0 | 0 | 0 | -10 | 0 | 0 | Off | 54521.1 | 0 | 25.5 | 24.9 | 1 | 75 | 75 | 0 | 0 | 80.7 | 80.7 | 70 | 70 | 19.3 | 19.3 | 30 | 30 | 75 | 75 | 0 | 0 | 0 | 117108
240.17 | 5.325 | 106.1455 | -0.0687 | 25 | 25 | 0 | 25 | 25.11 | 10 | 9.55 | 15 | 15.415 | 200 | 19.3 | 19.3 | 80.7 | 80.7 | 30 | 30 | 70 | 70 | 6.145474 | 0 | 0 | 0 | 0.1 | 0.0955 | 0.15 | 0.15415 | 0 | 0 | 0 | 0 | 0 | 0 | 0 | 0 | 0 | 0 | 0 | 0 | 0 | 0 | 0 | 0 | 0 | 0 | 0 | 0 | 0 | 0 | 0 | 0 | 0 | 0 | 0 | 0 | 0 | 20 | 19.1 | 30 | 30.83 | 0 | 0 | 0 | 0 | 0 | 0 | 0 | 0 | 0 | 0 | 0 | 0 | 0 | 0 | 0 | 0 | 0 | 0 | 0 | 0 | 0 | 0 | -10 | 0 | 0 | Off | 54418.7 | 0 | 25.5 | 24.9 | 1 | 75 | 75 | 0 | 0 | 80.7 | 80.7 | 70 | 70 | 19.3 | 19.3 | 30 | 30 | 75 | 75 | 0 | 0 | 0 | 117102
240.5 | 5.325 | 106.1455 | -0.0531 | 25 | 25 | 0 | 25 | 25.14 | 10 | 9.545 | 15 | 15.395 | 200 | 19.3 | 19.3 | 80.7 | 80.7 | 30 | 30 | 70 | 70 | 6.145474 | 0 | 0 | 0 | 0.1 | 0.09545 | 0.15 | 0.15395 | 0 | 0 | 0 | 0 | 0 | 0 | 0 | 0 | 0 | 0 | 0 | 0 | 0 | 0 | 0 | 0 | 0 | 0 | 0 | 0 | 0 | 0 | 0 | 0 | 0 | 0 | 0 | 0 | 0 | 20 | 19.09 | 30 | 30.79 | 0 | 0 | 0 | 0 | 0 | 0 | 0 | 0 | 0 | 0 | 0 | 0 | 0 | 0 | 0 | 0 | 0 | 0 | 0 | 0 | 0 | 0 | -10 | 0 | 0 | Off | 54359.1 | 0 | 25.5 | 25 | 1 | 75 | 75.1 | 0 | 0 | 80.7 | 80.7 | 70 | 70 | 19.3 | 19.3 | 30 | 30 | 75 | 75.1 | 0 | 0 | 0 | 117090
240.83 | 5.3251 | 106.1475 | -0.0363 | 25 | 25 | 0 | 25 | 25.11 | 10 | 9.565 | 15 | 15.405 | 200 | 19.3 | 19.3 | 80.7 | 80.7 | 30 | 29.5 | 70 | 70 | 6.147467 | 0 | 0 | 0 | 0.1 | 0.09565 | 0.15 | 0.15405 | 0 | 0 | 0 | 0 | 0 | 0 | 0 | 0 | 0 | 0 | 0 | 0 | 0 | 0 | 0 | 0 | 0 | 0 | 0 | 0 | 0 | 0 | 0 | 0 | 0 | 0 | 0 | 0 | 0 | 20 | 19.13 | 30 | 30.81 | 0 | 0 | 0 | 0 | 0 | 0 | 0 | 0 | 0 | 0 | 0 | 0 | 0 | 0 | 0 | 0 | 0 | 0 | 0 | 0 | 0 | 0 | -10 | 0 | 0 | Off | 54322.7 | 0 | 25.5 | 24.8 | 1 | 75 | 75.1 | 0 | 0 | 80.7 | 80.7 | 70 | 70 | 19.3 | 19.3 | 30 | 29.5 | 75 | 75.1 | 0 | 2 | 0 | 117086
241.17 | 5.3252 | 106.1495 | -0.0215 | 25 | 25 | 0 | 25 | 25.13 | 10 | 9.565 | 15 | 15.435 | 200 | 19.3 | 19.3 | 80.7 | 80.7 | 30 | 30 | 70 | 70 | 6.149461 | 0 | 0 | 0 | 0.1 | 0.09565 | 0.15 | 0.15435 | 0 | 0 | 0 | 0 | 0 | 0 | 0 | 0 | 0 | 0 | 0 | 0 | 0 | 0 | 0 | 0 | 0 | 0 | 0 | 0 | 0 | 0 | 0 | 0 | 0 | 0 | 0 | 0 | 0 | 20 | 19.13 | 30 | 30.87 | 0 | 0 | 0 | 0 | 0 | 0 | 0 | 0 | 0 | 0 | 0 | 0 | 0 | 0 | 0 | 0 | 0 | 0 | 0 | 0 | 0 | 0 | -10 | 0 | 0 | Off | 54287.1 | 0 | 25.5 | 24.8 | 1 | 75 | 75 | 0 | 0 | 80.7 | 80.7 | 70 | 70 | 19.3 | 19.3 | 30 | 30 | 75 | 75 | 0 | 0 | 0 | 117104
241.5 | 5.3253 | 106.1515 | -0.0106 | 25 | 25 | 0 | 25 | 25.09 | 10 | 9.565 | 15 | 15.425 | 200 | 19.3 | 19.3 | 80.7 | 80.7 | 30 | 30 | 70 | 70 | 6.151454 | 0 | 0 | 0 | 0.1 | 0.09565 | 0.15 | 0.15425 | 0 | 0 | 0 | 0 | 0 | 0 | 0 | 0 | 0 | 0 | 0 | 0 | 0 | 0 | 0 | 0 | 0 | 0 | 0 | 0 | 0 | 0 | 0 | 0 | 0 | 0 | 0 | 0 | 0 | 20 | 19.13 | 30 | 30.85 | 0 | 0 | 0 | 0 | 0 | 0 | 0 | 0 | 0 | 0 | 0 | 0 | 0 | 0 | 0 | 0 | 0 | 0 | 0 | 0 | 0 | 0 | -10 | 0 | 0 | Off | 54243.7 | 0 | 25.5 | 25 | 1 | 75 | 75 | 0 | 0 | 80.7 | 80.7 | 70 | 70 | 19.3 | 19.3 | 30 | 30 | 75 | 75 | 0 | 0 | 0 | 117111
241.84 | 5.3254 | 106.1534 | -0.0042 | 25 | 25 | 0 | 25 | 25.14 | 10 | 9.565 | 15 | 15.42 | 200 | 19.3 | 19.3 | 80.7 | 80.7 | 30 | 30 | 70 | 70 | 6.153447 | 0 | 0 | 0 | 0.1 | 0.09565 | 0.15 | 0.1542 | 0 | 0 | 0 | 0 | 0 | 0 | 0 | 0 | 0 | 0 | 0 | 0 | 0 | 0 | 0 | 0 | 0 | 0 | 0 | 0 | 0 | 0 | 0 | 0 | 0 | 0 | 0 | 0 | 0 | 20 | 19.13 | 30 | 30.84 | 0 | 0 | 0 | 0 | 0 | 0 | 0 | 0 | 0 | 0 | 0 | 0 | 0 | 0 | 0 | 0 | 0 | 0 | 0 | 0 | 0 | 0 | -10 | 0 | 0 | Off | 54210.8 | 0 | 25.5 | 25 | 1 | 75 | 75 | 0 | 0 | 80.7 | 80.7 | 70 | 70 | 19.3 | 19.3 | 30 | 30 | 75 | 75 | 0 | 0 | 0 | 117110
242.17 | 5.3255 | 106.1554 | -0.0003 | 25 | 25 | 0 | 25 | 25.13 | 10 | 9.555 | 15 | 15.425 | 200 | 19.3 | 19.3 | 80.7 | 80.6 | 30 | 30 | 70 | 70 | 6.155441 | 0 | 0 | 0 | 0.1 | 0.09555 | 0.15 | 0.15425 | 0 | 0 | 0 | 0 | 0 | 0 | 0 | 0 | 0 | 0 | 0 | 0 | 0 | 0 | 0 | 0 | 0 | 0 | 0 | 0 | 0 | 0 | 0 | 0 | 0 | 0 | 0 | 0 | 0 | 20 | 19.11 | 30 | 30.85 | 0 | 0 | 0 | 0 | 0 | 0 | 0 | 0 | 0 | 0 | 0 | 0 | 0 | 0 | 0 | 0 | 0 | 0 | 0 | 0 | 0 | 0 | -10 | 0 | 0 | Off | 54185.4 | 0 | 25.5 | 24.8 | 1 | 75 | 75 | 0 | 0 | 80.7 | 80.6 | 70 | 70 | 19.3 | 19.3 | 30 | 30 | 75 | 75 | 0 | 0 | 0 | 117113
242.5 | 5.3256 | 106.1574 | 0.0022 | 25 | 25 | 0 | 25 | 25.13 | 10 | 9.56 | 15 | 15.42 | 200 | 19.3 | 19.3 | 80.7 | 80.7 | 30 | 30 | 70 | 70 | 6.157434 | 0 | 0 | 0 | 0.1 | 0.0956 | 0.15 | 0.1542 | 0 | 0 | 0 | 0 | 0 | 0 | 0 | 0 | 0 | 0 | 0 | 0 | 0 | 0 | 0 | 0 | 0 | 0 | 0 | 0 | 0 | 0 | 0 | 0 | 0 | 0 | 0 | 0 | 0 | 20 | 19.12 | 30 | 30.84 | 0 | 0 | 0 | 0 | 0 | 0 | 0 | 0 | 0 | 0 | 0 | 0 | 0 | 0 | 0 | 0 | 0 | 0 | 0 | 0 | 0 | 0 | -10 | 0 | 0 | Off | 54163.7 | 0 | 25.5 | 24.9 | 1 | 75 | 75 | 0 | 0 | 80.7 | 80.7 | 70 | 70 | 19.3 | 19.3 | 30 | 30 | 75 | 75 | 0 | 0 | 0 | 117107
242.84 | 5.3256 | 106.1574 | 0.0037 | 25 | 25 | 0 | 25 | 25.11 | 10 | 9.55 | 15 | 15.415 | 200 | 19.3 | 19.3 | 80.7 | 80.7 | 30 | 30 | 70 | 69.9 | 6.157434 | 0 | 0 | 0 | 0.1 | 0.0955 | 0.15 | 0.15415 | 0 | 0 | 0 | 0 | 0 | 0 | 0 | 0 | 0 | 0 | 0 | 0 | 0 | 0 | 0 | 0 | 0 | 0 | 0 | 0 | 0 | 0 | 0 | 0 | 0 | 0 | 0 | 0 | 0 | 20 | 19.1 | 30 | 30.83 | 0 | 0 | 0 | 0 | 0 | 0 | 0 | 0 | 0 | 0 | 0 | 0 | 0 | 0 | 0 | 0 | 0 | 0 | 0 | 0 | 0 | 0 | -10 | 0 | 0 | Off | 54130.7 | 0 | 25.5 | 25 | 1 | 75 | 75 | 0 | 0 | 80.7 | 80.7 | 70 | 69.9 | 19.3 | 19.3 | 30 | 30 | 75 | 75 | 0 | 0 | 0 | 117109
243.17 | 5.3257 | 106.1594 | 0.0043 | 25 | 25 | 0 | 25 | 25.12 | 10 | 9.55 | 15 | 15.395 | 200 | 19.3 | 19.3 | 80.7 | 80.7 | 30 | 30.1 | 70 | 70 | 6.159428 | 0 | 0 | 0 | 0.1 | 0.0955 | 0.15 | 0.15395 | 0 | 0 | 0 | 0 | 0 | 0 | 0 | 0 | 0 | 0 | 0 | 0 | 0 | 0 | 0 | 0 | 0 | 0 | 0 | 0 | 0 | 0 | 0 | 0 | 0 | 0 | 0 | 0 | 0 | 20 | 19.1 | 30 | 30.79 | 0 | 0 | 0 | 0 | 0 | 0 | 0 | 0 | 0 | 0 | 0 | 0 | 0 | 0 | 0 | 0 | 0 | 0 | 0 | 0 | 0 | 0 | -10 | 0 | 0 | Off | 54102.7 | 0 | 25.5 | 25 | 1 | 75 | 75 | 0 | 0 | 80.7 | 80.7 | 70 | 70 | 19.3 | 19.3 | 30 | 30.1 | 75 | 75 | 0 | 1.9 | 0 | 117086
243.51 | 5.3257 | 106.1594 | 0.0046 | 25 | 25 | 0 | 25 | 25.11 | 10 | 9.58 | 15 | 15.415 | 200 | 19.3 | 19.3 | 80.7 | 80.6 | 30 | 30 | 70 | 70 | 6.159428 | 0 | 0 | 0 | 0.1 | 0.0958 | 0.15 | 0.15415 | 0 | 0 | 0 | 0 | 0 | 0 | 0 | 0 | 0 | 0 | 0 | 0 | 0 | 0 | 0 | 0 | 0 | 0 | 0 | 0 | 0 | 0 | 0 | 0 | 0 | 0 | 0 | 0 | 0 | 20 | 19.16 | 30 | 30.83 | 0 | 0 | 0 | 0 | 0 | 0 | 0 | 0 | 0 | 0 | 0 | 0 | 0 | 0 | 0 | 0 | 0 | 0 | 0 | 0 | 0 | 0 | -10 | 0 | 0 | Off | 54082.5 | 0 | 25.5 | 24.8 | 1 | 75 | 75 | 0 | 0 | 80.7 | 80.6 | 70 | 70 | 19.3 | 19.3 | 30 | 30 | 75 | 75 | 0 | 0 | 0 | 117103
243.84 | 5.3258 | 106.1614 | 0.0047 | 25 | 25 | 0 | 25 | 25.11 | 10 | 9.565 | 15 | 15.43 | 200 | 19.3 | 19.3 | 80.7 | 80.7 | 30 | 30 | 70 | 70 | 6.161421 | 0 | 0 | 0 | 0.1 | 0.09565 | 0.15 | 0.1543 | 0 | 0 | 0 | 0 | 0 | 0 | 0 | 0 | 0 | 0 | 0 | 0 | 0 | 0 | 0 | 0 | 0 | 0 | 0 | 0 | 0 | 0 | 0 | 0 | 0 | 0 | 0 | 0 | 0 | 20 | 19.13 | 30 | 30.86 | 0 | 0 | 0 | 0 | 0 | 0 | 0 | 0 | 0 | 0 | 0 | 0 | 0 | 0 | 0 | 0 | 0 | 0 | 0 | 0 | 0 | 0 | -10 | 0 | 0 | Off | 54057.1 | 0 | 25.5 | 24.9 | 1 | 75 | 75 | 0 | 0 | 80.7 | 80.7 | 70 | 70 | 19.3 | 19.3 | 30 | 30 | 75 | 75 | 0 | 0 | 0 | 117108
244.17 | 5.3259 | 106.1634 | 0.0046 | 25 | 25 | 0 | 25 | 25.13 | 10 | 9.545 | 15 | 15.43 | 200 | 19.3 | 19.3 | 80.7 | 80.7 | 30 | 30 | 70 | 69.9 | 6.163414 | 0 | 0 | 0 | 0.1 | 0.09545 | 0.15 | 0.1543 | 0 | 0 | 0 | 0 | 0 | 0 | 0 | 0 | 0 | 0 | 0 | 0 | 0 | 0 | 0 | 0 | 0 | 0 | 0 | 0 | 0 | 0 | 0 | 0 | 0 | 0 | 0 | 0 | 0 | 20 | 19.09 | 30 | 30.86 | 0 | 0 | 0 | 0 | 0 | 0 | 0 | 0 | 0 | 0 | 0 | 0 | 0 | 0 | 0 | 0 | 0 | 0 | 0 | 0 | 0 | 0 | -10 | 0 | 0 | Off | 54044.1 | 0 | 25.5 | 24.9 | 1 | 75 | 75 | 0 | 0 | 80.7 | 80.7 | 70 | 69.9 | 19.3 | 19.3 | 30 | 30 | 75 | 75 | 0 | 0 | 0 | 117115
244.51 | 5.3259 | 106.1634 | 0.0046 | 25 | 25 | 0 | 25 | 25.11 | 10 | 9.555 | 15 | 15.42 | 200 | 19.3 | 19.3 | 80.7 | 80.7 | 30 | 30 | 70 | 70 | 6.163414 | 0 | 0 | 0 | 0.1 | 0.09555 | 0.15 | 0.1542 | 0 | 0 | 0 | 0 | 0 | 0 | 0 | 0 | 0 | 0 | 0 | 0 | 0 | 0 | 0 | 0 | 0 | 0 | 0 | 0 | 0 | 0 | 0 | 0 | 0 | 0 | 0 | 0 | 0 | 20 | 19.11 | 30 | 30.84 | 0 | 0 | 0 | 0 | 0 | 0 | 0 | 0 | 0 | 0 | 0 | 0 | 0 | 0 | 0 | 0 | 0 | 0 | 0 | 0 | 0 | 0 | -10 | 0 | 0 | Off | 54039.8 | 0 | 25.5 | 24.8 | 1 | 75 | 75 | 0 | 0 | 80.7 | 80.7 | 70 | 70 | 19.3 | 19.3 | 30 | 30 | 75 | 75 | 0 | 0 | 0 | 117109
244.84 | 5.326 | 106.1654 | 0.0044 | 25 | 25 | 0 | 25 | 25.12 | 10 | 9.565 | 15 | 15.42 | 200 | 19.3 | 19.3 | 80.7 | 80.7 | 30 | 30 | 70 | 70 | 6.165408 | 0 | 0 | 0 | 0.1 | 0.09565 | 0.15 | 0.1542 | 0 | 0 | 0 | 0 | 0 | 0 | 0 | 0 | 0 | 0 | 0 | 0 | 0 | 0 | 0 | 0 | 0 | 0 | 0 | 0 | 0 | 0 | 0 | 0 | 0 | 0 | 0 | 0 | 0 | 20 | 19.13 | 30 | 30.84 | 0 | 0 | 0 | 0 | 0 | 0 | 0 | 0 | 0 | 0 | 0 | 0 | 0 | 0 | 0 | 0 | 0 | 0 | 0 | 0 | 0 | 0 | -10 | 0 | 0 | Off | 54015.6 | 0 | 25.5 | 24.9 | 1 | 75 | 75 | 0 | 0 | 80.7 | 80.7 | 70 | 70 | 19.3 | 19.3 | 30 | 30 | 75 | 75 | 0 | 0 | 0 | 117109
245.18 | 5.326 | 106.1654 | 0.0042 | 25 | 25 | 0 | 25 | 25.12 | 10 | 9.565 | 15 | 15.405 | 200 | 19.3 | 19.3 | 80.7 | 80.7 | 30 | 30 | 70 | 70 | 6.165408 | 0 | 0 | 0 | 0.1 | 0.09565 | 0.15 | 0.15405 | 0 | 0 | 0 | 0 | 0 | 0 | 0 | 0 | 0 | 0 | 0 | 0 | 0 | 0 | 0 | 0 | 0 | 0 | 0 | 0 | 0 | 0 | 0 | 0 | 0 | 0 | 0 | 0 | 0 | 20 | 19.13 | 30 | 30.81 | 0 | 0 | 0 | 0 | 0 | 0 | 0 | 0 | 0 | 0 | 0 | 0 | 0 | 0 | 0 | 0 | 0 | 0 | 0 | 0 | 0 | 0 | -10 | 0 | 0 | Off | 54006 | 0 | 25.5 | 24.9 | 1 | 75 | 75 | 0 | 0 | 80.7 | 80.7 | 70 | 70 | 19.3 | 19.3 | 30 | 30 | 75 | 75 | 0 | 0 | 0 | 117102
245.51 | 5.326 | 106.1654 | 0.004 | 25 | 25 | 0 | 25 | 25.12 | 10 | 9.545 | 15 | 15.405 | 200 | 19.3 | 19.3 | 80.7 | 80.7 | 30 | 30 | 70 | 70 | 6.165408 | 0 | 0 | 0 | 0.1 | 0.09545 | 0.15 | 0.15405 | 0 | 0 | 0 | 0 | 0 | 0 | 0 | 0 | 0 | 0 | 0 | 0 | 0 | 0 | 0 | 0 | 0 | 0 | 0 | 0 | 0 | 0 | 0 | 0 | 0 | 0 | 0 | 0 | 0 | 20 | 19.09 | 30 | 30.81 | 0 | 0 | 0 | 0 | 0 | 0 | 0 | 0 | 0 | 0 | 0 | 0 | 0 | 0 | 0 | 0 | 0 | 0 | 0 | 0 | 0 | 0 | -10 | 0 | 0 | Off | 53988.5 | 0 | 25.5 | 25 | 1 | 75 | 75 | 0 | 0 | 80.7 | 80.7 | 70 | 70 | 19.3 | 19.3 | 30 | 30 | 75 | 75 | 0 | 0 | 0 | 117093
245.84 | 5.3261 | 106.1674 | 0.0038 | 25 | 25 | 0 | 25 | 25.12 | 10 | 9.555 | 15 | 15.405 | 200 | 19.3 | 19.3 | 80.7 | 80.7 | 30 | 29.8 | 70 | 70 | 6.167401 | 0 | 0 | 0 | 0.1 | 0.09555 | 0.15 | 0.15405 | 0 | 0 | 0 | 0 | 0 | 0 | 0 | 0 | 0 | 0 | 0 | 0 | 0 | 0 | 0 | 0 | 0 | 0 | 0 | 0 | 0 | 0 | 0 | 0 | 0 | 0 | 0 | 0 | 0 | 20 | 19.11 | 30 | 30.81 | 0 | 0 | 0 | 0 | 0 | 0 | 0 | 0 | 0 | 0 | 0 | 0 | 0 | 0 | 0 | 0 | 0 | 0 | 0 | 0 | 0 | 0 | -10 | 0 | 0 | Off | 53974.9 | 0 | 25.5 | 25 | 1 | 75 | 74.9 | 0 | 0 | 80.7 | 80.7 | 70 | 70 | 19.3 | 19.3 | 30 | 29.8 | 75 | 74.9 | 0 | 0.4 | 0 | 117093
246.18 | 5.3261 | 106.1674 | 0.0036 | 25 | 25 | 0 | 25 | 25.1 | 10 | 9.585 | 15 | 15.405 | 200 | 19.3 | 19.2 | 80.7 | 80.7 | 30 | 30 | 70 | 70 | 6.167401 | 0 | 0 | 0 | 0.1 | 0.09585 | 0.15 | 0.15405 | 0 | 0 | 0 | 0 | 0 | 0 | 0 | 0 | 0 | 0 | 0 | 0 | 0 | 0 | 0 | 0 | 0 | 0 | 0 | 0 | 0 | 0 | 0 | 0 | 0 | 0 | 0 | 0 | 0 | 20 | 19.17 | 30 | 30.81 | 0 | 0 | 0 | 0 | 0 | 0 | 0 | 0 | 0 | 0 | 0 | 0 | 0 | 0 | 0 | 0 | 0 | 0 | 0 | 0 | 0 | 0 | -10 | 0 | 0 | Off | 53961.6 | 0 | 25.5 | 24.9 | 1 | 75 | 75 | 0 | 0 | 80.7 | 80.7 | 70 | 70 | 19.3 | 19.2 | 30 | 30 | 75 | 75 | 0 | 0 | 0 | 117097
246.51 | 5.3262 | 106.1694 | 0.0035 | 25 | 25 | 0 | 25 | 25.12 | 10 | 9.535 | 15 | 15.435 | 200 | 19.3 | 19.3 | 80.7 | 80.6 | 30 | 30 | 70 | 70 | 6.169394 | 0 | 0 | 0 | 0.1 | 0.09535 | 0.15 | 0.15435 | 0 | 0 | 0 | 0 | 0 | 0 | 0 | 0 | 0 | 0 | 0 | 0 | 0 | 0 | 0 | 0 | 0 | 0 | 0 | 0 | 0 | 0 | 0 | 0 | 0 | 0 | 0 | 0 | 0 | 20 | 19.07 | 30 | 30.87 | 0 | 0 | 0 | 0 | 0 | 0 | 0 | 0 | 0 | 0 | 0 | 0 | 0 | 0 | 0 | 0 | 0 | 0 | 0 | 0 | 0 | 0 | -10 | 0 | 0 | Off | 53947.6 | 0 | 25.5 | 24.9 | 1 | 75 | 75 | 0 | 0 | 80.7 | 80.6 | 70 | 70 | 19.3 | 19.3 | 30 | 30 | 75 | 75 | 0 | 0 | 0 | 117126
246.84 | 5.3262 | 106.1694 | 0.0034 | 25 | 25 | 0 | 25 | 25.14 | 10 | 9.565 | 15 | 15.435 | 200 | 19.3 | 19.3 | 80.7 | 80.7 | 30 | 30 | 70 | 69.9 | 6.169394 | 0 | 0 | 0 | 0.1 | 0.09565 | 0.15 | 0.15435 | 0 | 0 | 0 | 0 | 0 | 0 | 0 | 0 | 0 | 0 | 0 | 0 | 0 | 0 | 0 | 0 | 0 | 0 | 0 | 0 | 0 | 0 | 0 | 0 | 0 | 0 | 0 | 0 | 0 | 20 | 19.13 | 30 | 30.87 | 0 | 0 | 0 | 0 | 0 | 0 | 0 | 0 | 0 | 0 | 0 | 0 | 0 | 0 | 0 | 0 | 0 | 0 | 0 | 0 | 0 | 0 | -10 | 0 | 0 | Off | 53933.4 | 0 | 25.5 | 25 | 1 | 75 | 74.9 | 0 | 0 | 80.7 | 80.7 | 70 | 69.9 | 19.3 | 19.3 | 30 | 30 | 75 | 74.9 | 0 | 0 | 0 | 117118
247.18 | 5.3263 | 106.1714 | 0.0032 | 25 | 25 | 0 | 25 | 25.14 | 10 | 9.555 | 15 | 15.42 | 200 | 19.3 | 19.3 | 80.7 | 80.6 | 30 | 30 | 70 | 70 | 6.171388 | 0 | 0 | 0 | 0.1 | 0.09555 | 0.15 | 0.1542 | 0 | 0 | 0 | 0 | 0 | 0 | 0 | 0 | 0 | 0 | 0 | 0 | 0 | 0 | 0 | 0 | 0 | 0 | 0 | 0 | 0 | 0 | 0 | 0 | 0 | 0 | 0 | 0 | 0 | 20 | 19.11 | 30 | 30.84 | 0 | 0 | 0 | 0 | 0 | 0 | 0 | 0 | 0 | 0 | 0 | 0 | 0 | 0 | 0 | 0 | 0 | 0 | 0 | 0 | 0 | 0 | -10 | 0 | 0 | Off | 53953.9 | 0 | 25.5 | 24.9 | 1 | 75 | 75 | 0 | 0 | 80.7 | 80.6 | 70 | 70 | 19.3 | 19.3 | 30 | 30 | 75 | 75 | 0 | 0 | 0 | 117107
247.51 | 5.3263 | 106.1714 | 0.0031 | 25 | 25 | 0 | 25 | 25.11 | 10 | 9.555 | 15 | 15.42 | 200 | 19.3 | 19.3 | 80.7 | 80.7 | 30 | 30 | 70 | 70 | 6.171388 | 0 | 0 | 0 | 0.1 | 0.09555 | 0.15 | 0.1542 | 0 | 0 | 0 | 0 | 0 | 0 | 0 | 0 | 0 | 0 | 0 | 0 | 0 | 0 | 0 | 0 | 0 | 0 | 0 | 0 | 0 | 0 | 0 | 0 | 0 | 0 | 0 | 0 | 0 | 20 | 19.11 | 30 | 30.84 | 0 | 0 | 0 | 0 | 0 | 0 | 0 | 0 | 0 | 0 | 0 | 0 | 0 | 0 | 0 | 0 | 0 | 0 | 0 | 0 | 0 | 0 | -10 | 0 | 0 | Off | 53946.2 | 0 | 25.5 | 24.9 | 1 | 75 | 75 | 0 | 0 | 80.7 | 80.7 | 70 | 70 | 19.3 | 19.3 | 30 | 30 | 75 | 75 | 0 | 0 | 0 | 117107
247.85 | 5.3263 | 106.1714 | 0.003 | 25 | 25 | 0 | 25 | 25.14 | 10 | 9.53 | 15 | 15.42 | 200 | 19.3 | 19.3 | 80.7 | 80.7 | 30 | 30 | 70 | 70 | 6.171388 | 0 | 0 | 0 | 0.1 | 0.0953 | 0.15 | 0.1542 | 0 | 0 | 0 | 0 | 0 | 0 | 0 | 0 | 0 | 0 | 0 | 0 | 0 | 0 | 0 | 0 | 0 | 0 | 0 | 0 | 0 | 0 | 0 | 0 | 0 | 0 | 0 | 0 | 0 | 20 | 19.06 | 30 | 30.84 | 0 | 0 | 0 | 0 | 0 | 0 | 0 | 0 | 0 | 0 | 0 | 0 | 0 | 0 | 0 | 0 | 0 | 0 | 0 | 0 | 0 | 0 | -10 | 0 | 0 | Off | 53949.9 | 0 | 25.5 | 25 | 1 | 75 | 75 | 0 | 0 | 80.7 | 80.7 | 70 | 70 | 19.3 | 19.3 | 30 | 30 | 75 | 75 | 0 | 0 | 0 | 117105
248.18 | 5.3264 | 106.1734 | 0.0028 | 25 | 25 | 0 | 25 | 25.13 | 10 | 9.55 | 15 | 15.42 | 200 | 19.3 | 19.3 | 80.7 | 80.8 | 30 | 30 | 70 | 70 | 6.173381 | 0 | 0 | 0 | 0.1 | 0.0955 | 0.15 | 0.1542 | 0 | 0 | 0 | 0 | 0 | 0 | 0 | 0 | 0 | 0 | 0 | 0 | 0 | 0 | 0 | 0 | 0 | 0 | 0 | 0 | 0 | 0 | 0 | 0 | 0 | 0 | 0 | 0 | 0 | 20 | 19.1 | 30 | 30.84 | 0 | 0 | 0 | 0 | 0 | 0 | 0 | 0 | 0 | 0 | 0 | 0 | 0 | 0 | 0 | 0 | 0 | 0 | 0 | 0 | 0 | 0 | -10 | 0 | 0 | Off | 53946.3 | 0 | 25.5 | 25 | 1 | 75 | 75 | 0 | 0 | 80.7 | 80.8 | 70 | 70 | 19.3 | 19.3 | 30 | 30 | 75 | 75 | 0 | 0 | 0 | 117104
248.51 | 5.3264 | 106.1734 | 0.0027 | 25 | 25 | 0 | 25 | 25.1 | 10 | 9.56 | 15 | 15.405 | 200 | 19.3 | 19.3 | 80.7 | 80.6 | 30 | 29.8 | 70 | 70 | 6.173381 | 0 | 0 | 0 | 0.1 | 0.0956 | 0.15 | 0.15405 | 0 | 0 | 0 | 0 | 0 | 0 | 0 | 0 | 0 | 0 | 0 | 0 | 0 | 0 | 0 | 0 | 0 | 0 | 0 | 0 | 0 | 0 | 0 | 0 | 0 | 0 | 0 | 0 | 0 | 20 | 19.12 | 30 | 30.81 | 0 | 0 | 0 | 0 | 0 | 0 | 0 | 0 | 0 | 0 | 0 | 0 | 0 | 0 | 0 | 0 | 0 | 0 | 0 | 0 | 0 | 0 | -10 | 0 | 0 | Off | 53951.6 | 0 | 25.5 | 24.9 | 1 | 75 | 74.9 | 0 | 0 | 80.7 | 80.6 | 70 | 70 | 19.3 | 19.3 | 30 | 29.8 | 75 | 74.9 | 0 | 0 | 0 | 117095
248.85 | 5.3264 | 106.1734 | 0.0026 | 25 | 25 | 0 | 25 | 25.1 | 10 | 9.555 | 15 | 15.415 | 200 | 19.3 | 19.3 | 80.7 | 80.7 | 30 | 30 | 70 | 69.9 | 6.173381 | 0 | 0 | 0 | 0.1 | 0.09555 | 0.15 | 0.15415 | 0 | 0 | 0 | 0 | 0 | 0 | 0 | 0 | 0 | 0 | 0 | 0 | 0 | 0 | 0 | 0 | 0 | 0 | 0 | 0 | 0 | 0 | 0 | 0 | 0 | 0 | 0 | 0 | 0 | 20 | 19.11 | 30 | 30.83 | 0 | 0 | 0 | 0 | 0 | 0 | 0 | 0 | 0 | 0 | 0 | 0 | 0 | 0 | 0 | 0 | 0 | 0 | 0 | 0 | 0 | 0 | -10 | 0 | 0 | Off | 53957.6 | 0 | 25.5 | 24.9 | 1 | 75 | 75 | 0 | 0 | 80.7 | 80.7 | 70 | 69.9 | 19.3 | 19.3 | 30 | 30 | 75 | 75 | 0 | 0 | 0 | 117087
249.18 | 5.3264 | 106.1734 | 0.0024 | 25 | 25 | 0 | 25 | 25.14 | 10 | 9.565 | 15 | 15.44 | 200 | 19.3 | 19.3 | 80.7 | 80.7 | 30 | 30 | 70 | 70 | 6.173381 | 0 | 0 | 0 | 0.1 | 0.09565 | 0.15 | 0.1544 | 0 | 0 | 0 | 0 | 0 | 0 | 0 | 0 | 0 | 0 | 0 | 0 | 0 | 0 | 0 | 0 | 0 | 0 | 0 | 0 | 0 | 0 | 0 | 0 | 0 | 0 | 0 | 0 | 0 | 20 | 19.13 | 30 | 30.88 | 0 | 0 | 0 | 0 | 0 | 0 | 0 | 0 | 0 | 0 | 0 | 0 | 0 | 0 | 0 | 0 | 0 | 0 | 0 | 0 | 0 | 0 | -10 | 0 | 0 | Off | 53960.6 | 0 | 25.5 | 24.9 | 1 | 75 | 75 | 0 | 0 | 80.7 | 80.7 | 70 | 70 | 19.3 | 19.3 | 30 | 30 | 75 | 75 | 0 | 0 | 0 | 117117
249.52 | 5.3265 | 106.1754 | 0.0023 | 25 | 25 | 0 | 25 | 25.12 | 10 | 9.555 | 15 | 15.425 | 200 | 19.3 | 19.3 | 80.7 | 80.7 | 30 | 30 | 70 | 70 | 6.175374 | 0 | 0 | 0 | 0.1 | 0.09555 | 0.15 | 0.15425 | 0 | 0 | 0 | 0 | 0 | 0 | 0 | 0 | 0 | 0 | 0 | 0 | 0 | 0 | 0 | 0 | 0 | 0 | 0 | 0 | 0 | 0 | 0 | 0 | 0 | 0 | 0 | 0 | 0 | 20 | 19.11 | 30 | 30.85 | 0 | 0 | 0 | 0 | 0 | 0 | 0 | 0 | 0 | 0 | 0 | 0 | 0 | 0 | 0 | 0 | 0 | 0 | 0 | 0 | 0 | 0 | -10 | 0 | 0 | Off | 53977.4 | 0 | 25.5 | 24.9 | 1 | 75 | 74.9 | 0 | 0 | 80.7 | 80.7 | 70 | 70 | 19.3 | 19.3 | 30 | 30 | 75 | 74.9 | 0 | 0 | 0 | 117111
249.85 | 5.3265 | 106.1754 | 0.0022 | 25 | 25 | 0 | 25 | 25.14 | 10 | 9.56 | 15 | 15.415 | 200 | 19.3 | 19.2 | 80.7 | 80.7 | 30 | 30 | 70 | 70 | 6.175374 | 0 | 0 | 0 | 0.1 | 0.0956 | 0.15 | 0.15415 | 0 | 0 | 0 | 0 | 0 | 0 | 0 | 0 | 0 | 0 | 0 | 0 | 0 | 0 | 0 | 0 | 0 | 0 | 0 | 0 | 0 | 0 | 0 | 0 | 0 | 0 | 0 | 0 | 0 | 20 | 19.12 | 30 | 30.83 | 0 | 0 | 0 | 0 | 0 | 0 | 0 | 0 | 0 | 0 | 0 | 0 | 0 | 0 | 0 | 0 | 0 | 0 | 0 | 0 | 0 | 0 | -10 | 0 | 0 | Off | 53997.8 | 0 | 25.5 | 25 | 1 | 75 | 75 | 0 | 0 | 80.7 | 80.7 | 70 | 70 | 19.3 | 19.2 | 30 | 30 | 75 | 75 | 0 | 0 | 0 | 117112
250.19 | 5.3265 | 106.1754 | 0.0021 | 25 | 25 | 0 | 25 | 25.12 | 10 | 9.55 | 15 | 15.415 | 200 | 19.3 | 19.3 | 80.7 | 80.6 | 30 | 30 | 70 | 70 | 6.175374 | 0 | 0 | 0 | 0.1 | 0.0955 | 0.15 | 0.15415 | 0 | 0 | 0 | 0 | 0 | 0 | 0 | 0 | 0 | 0 | 0 | 0 | 0 | 0 | 0 | 0 | 0 | 0 | 0 | 0 | 0 | 0 | 0 | 0 | 0 | 0 | 0 | 0 | 0 | 20 | 19.1 | 30 | 30.83 | 0 | 0 | 0 | 0 | 0 | 0 | 0 | 0 | 0 | 0 | 0 | 0 | 0 | 0 | 0 | 0 | 0 | 0 | 0 | 0 | 0 | 0 | -10 | 0 | 0 | Off | 53990.8 | 0 | 25.5 | 25 | 1 | 75 | 75 | 0 | 0 | 80.7 | 80.6 | 70 | 70 | 19.3 | 19.3 | 30 | 30 | 75 | 75 | 0 | 0 | 0 | 117105
250.52 | 5.3265 | 106.1754 | 0.0019 | 25 | 25 | 0 | 25 | 25.1 | 10 | 9.58 | 15 | 15.41 | 200 | 19.3 | 19.3 | 80.7 | 80.7 | 30 | 30 | 70 | 70 | 6.175374 | 0 | 0 | 0 | 0.1 | 0.0958 | 0.15 | 0.1541 | 0 | 0 | 0 | 0 | 0 | 0 | 0 | 0 | 0 | 0 | 0 | 0 | 0 | 0 | 0 | 0 | 0 | 0 | 0 | 0 | 0 | 0 | 0 | 0 | 0 | 0 | 0 | 0 | 0 | 20 | 19.16 | 30 | 30.82 | 0 | 0 | 0 | 0 | 0 | 0 | 0 | 0 | 0 | 0 | 0 | 0 | 0 | 0 | 0 | 0 | 0 | 0 | 0 | 0 | 0 | 0 | -10 | 0 | 0 | Off | 53992.7 | 0 | 25.5 | 24.8 | 1 | 75 | 75 | 0 | 0 | 80.7 | 80.7 | 70 | 70 | 19.3 | 19.3 | 30 | 30 | 75 | 75 | 0 | 0 | 0 | 117101
250.85 | 5.3265 | 106.1754 | 0.0018 | 25 | 25 | 0 | 25 | 25.12 | 10 | 9.545 | 15 | 15.395 | 200 | 19.3 | 19.3 | 80.7 | 80.7 | 30 | 30 | 70 | 70 | 6.175374 | 0 | 0 | 0 | 0.1 | 0.09545 | 0.15 | 0.15395 | 0 | 0 | 0 | 0 | 0 | 0 | 0 | 0 | 0 | 0 | 0 | 0 | 0 | 0 | 0 | 0 | 0 | 0 | 0 | 0 | 0 | 0 | 0 | 0 | 0 | 0 | 0 | 0 | 0 | 20 | 19.09 | 30 | 30.79 | 0 | 0 | 0 | 0 | 0 | 0 | 0 | 0 | 0 | 0 | 0 | 0 | 0 | 0 | 0 | 0 | 0 | 0 | 0 | 0 | 0 | 0 | -10 | 0 | 0 | Off | 54000.9 | 0 | 25.5 | 25 | 1 | 75 | 74.9 | 0 | 0 | 80.7 | 80.7 | 70 | 70 | 19.3 | 19.3 | 30 | 30 | 75 | 74.9 | 0 | 0 | 0 | 117088
251.19 | 5.3266 | 106.1774 | 0.0017 | 25 | 25 | 0 | 25 | 25.13 | 10 | 9.55 | 15 | 15.405 | 200 | 19.3 | 19.3 | 80.7 | 80.7 | 30 | 30.1 | 70 | 70 | 6.177368 | 0 | 0 | 0 | 0.1 | 0.0955 | 0.15 | 0.15405 | 0 | 0 | 0 | 0 | 0 | 0 | 0 | 0 | 0 | 0 | 0 | 0 | 0 | 0 | 0 | 0 | 0 | 0 | 0 | 0 | 0 | 0 | 0 | 0 | 0 | 0 | 0 | 0 | 0 | 20 | 19.1 | 30 | 30.81 | 0 | 0 | 0 | 0 | 0 | 0 | 0 | 0 | 0 | 0 | 0 | 0 | 0 | 0 | 0 | 0 | 0 | 0 | 0 | 0 | 0 | 0 | -10 | 0 | 0 | Off | 53995.3 | 0 | 25.5 | 25 | 1 | 75 | 75 | 0 | 0 | 80.7 | 80.7 | 70 | 70 | 19.3 | 19.3 | 30 | 30.1 | 75 | 75 | 0 | 0 | 0 | 117093
251.52 | 5.3266 | 106.1774 | 0.0016 | 25 | 25 | 0 | 25 | 25.13 | 10 | 9.565 | 15 | 15.435 | 200 | 19.3 | 19.3 | 80.7 | 80.7 | 30 | 30 | 70 | 70.1 | 6.177368 | 0 | 0 | 0 | 0.1 | 0.09565 | 0.15 | 0.15435 | 0 | 0 | 0 | 0 | 0 | 0 | 0 | 0 | 0 | 0 | 0 | 0 | 0 | 0 | 0 | 0 | 0 | 0 | 0 | 0 | 0 | 0 | 0 | 0 | 0 | 0 | 0 | 0 | 0 | 20 | 19.13 | 30 | 30.87 | 0 | 0 | 0 | 0 | 0 | 0 | 0 | 0 | 0 | 0 | 0 | 0 | 0 | 0 | 0 | 0 | 0 | 0 | 0 | 0 | 0 | 0 | -10 | 0 | 0 | Off | 53979.4 | 0 | 25.5 | 24.8 | 1 | 75 | 75 | 0 | 0 | 80.7 | 80.7 | 70 | 70.1 | 19.3 | 19.3 | 30 | 30 | 75 | 75 | 0 | 0 | 0 | 117116
251.85 | 5.3266 | 106.1774 | 0.0015 | 25 | 25 | 0 | 25 | 25.1 | 10 | 9.585 | 15 | 15.435 | 200 | 19.3 | 19.3 | 80.7 | 80.6 | 30 | 30 | 70 | 70 | 6.177368 | 0 | 0 | 0 | 0.1 | 0.09585 | 0.15 | 0.15435 | 0 | 0 | 0 | 0 | 0 | 0 | 0 | 0 | 0 | 0 | 0 | 0 | 0 | 0 | 0 | 0 | 0 | 0 | 0 | 0 | 0 | 0 | 0 | 0 | 0 | 0 | 0 | 0 | 0 | 20 | 19.17 | 30 | 30.87 | 0 | 0 | 0 | 0 | 0 | 0 | 0 | 0 | 0 | 0 | 0 | 0 | 0 | 0 | 0 | 0 | 0 | 0 | 0 | 0 | 0 | 0 | -10 | 0 | 0 | Off | 53978.2 | 0 | 25.5 | 25 | 1 | 75 | 75 | 0 | 0 | 80.7 | 80.6 | 70 | 70 | 19.3 | 19.3 | 30 | 30 | 75 | 75 | 0 | 0 | 0 | 117114
252.19 | 5.3266 | 106.1774 | 0.0014 | 25 | 25 | 0 | 25 | 25.13 | 10 | 9.555 | 15 | 15.435 | 200 | 19.3 | 19.2 | 80.7 | 80.7 | 30 | 30 | 70 | 70 | 6.177368 | 0 | 0 | 0 | 0.1 | 0.09555 | 0.15 | 0.15435 | 0 | 0 | 0 | 0 | 0 | 0 | 0 | 0 | 0 | 0 | 0 | 0 | 0 | 0 | 0 | 0 | 0 | 0 | 0 | 0 | 0 | 0 | 0 | 0 | 0 | 0 | 0 | 0 | 0 | 20 | 19.11 | 30 | 30.87 | 0 | 0 | 0 | 0 | 0 | 0 | 0 | 0 | 0 | 0 | 0 | 0 | 0 | 0 | 0 | 0 | 0 | 0 | 0 | 0 | 0 | 0 | -10 | 0 | 0 | Off | 53959 | 0 | 25.5 | 24.8 | 1 | 75 | 75 | 0 | 0 | 80.7 | 80.7 | 70 | 70 | 19.3 | 19.2 | 30 | 30 | 75 | 75 | 0 | 0 | 0 | 117111
252.52 | 5.3266 | 106.1774 | 0.0013 | 25 | 25 | 0 | 25 | 25.13 | 10 | 9.54 | 15 | 15.42 | 200 | 19.3 | 19.3 | 80.7 | 80.7 | 30 | 30 | 70 | 70 | 6.177368 | 0 | 0 | 0 | 0.1 | 0.0954 | 0.15 | 0.1542 | 0 | 0 | 0 | 0 | 0 | 0 | 0 | 0 | 0 | 0 | 0 | 0 | 0 | 0 | 0 | 0 | 0 | 0 | 0 | 0 | 0 | 0 | 0 | 0 | 0 | 0 | 0 | 0 | 0 | 20 | 19.08 | 30 | 30.84 | 0 | 0 | 0 | 0 | 0 | 0 | 0 | 0 | 0 | 0 | 0 | 0 | 0 | 0 | 0 | 0 | 0 | 0 | 0 | 0 | 0 | 0 | -10 | 0 | 0 | Off | 53953.4 | 0 | 25.5 | 25 | 1 | 75 | 75 | 0 | 0 | 80.7 | 80.7 | 70 | 70 | 19.3 | 19.3 | 30 | 30 | 75 | 75 | 0 | 0 | 0 | 117108
252.86 | 5.3267 | 106.1794 | 0.0012 | 25 | 25 | 0 | 25 | 25.15 | 10 | 9.555 | 15 | 15.415 | 200 | 19.3 | 19.3 | 80.7 | 80.7 | 30 | 30 | 70 | 70 | 6.179361 | 0 | 0 | 0 | 0.1 | 0.09555 | 0.15 | 0.15415 | 0 | 0 | 0 | 0 | 0 | 0 | 0 | 0 | 0 | 0 | 0 | 0 | 0 | 0 | 0 | 0 | 0 | 0 | 0 | 0 | 0 | 0 | 0 | 0 | 0 | 0 | 0 | 0 | 0 | 20 | 19.11 | 30 | 30.83 | 0 | 0 | 0 | 0 | 0 | 0 | 0 | 0 | 0 | 0 | 0 | 0 | 0 | 0 | 0 | 0 | 0 | 0 | 0 | 0 | 0 | 0 | -10 | 0 | 0 | Off | 53957.1 | 0 | 25.5 | 24.8 | 1 | 75 | 75 | 0 | 0 | 80.7 | 80.7 | 70 | 70 | 19.3 | 19.3 | 30 | 30 | 75 | 75 | 0 | 0 | 0 | 117108
253.19 | 5.3267 | 106.1794 | 0.0012 | 25 | 25 | 0 | 25 | 25.13 | 10 | 9.56 | 15 | 15.405 | 200 | 19.3 | 19.3 | 80.7 | 80.7 | 30 | 30 | 70 | 69.9 | 6.179361 | 0 | 0 | 0 | 0.1 | 0.0956 | 0.15 | 0.15405 | 0 | 0 | 0 | 0 | 0 | 0 | 0 | 0 | 0 | 0 | 0 | 0 | 0 | 0 | 0 | 0 | 0 | 0 | 0 | 0 | 0 | 0 | 0 | 0 | 0 | 0 | 0 | 0 | 0 | 20 | 19.12 | 30 | 30.81 | 0 | 0 | 0 | 0 | 0 | 0 | 0 | 0 | 0 | 0 | 0 | 0 | 0 | 0 | 0 | 0 | 0 | 0 | 0 | 0 | 0 | 0 | -10 | 0 | 0 | Off | 53943.3 | 0 | 25.5 | 24.9 | 1 | 75 | 75 | 0 | 0 | 80.7 | 80.7 | 70 | 69.9 | 19.3 | 19.3 | 30 | 30 | 75 | 75 | 0 | 0 | 0 | 117094
253.52 | 5.3266 | 106.1774 | 0.0012 | 25 | 25 | 0 | 25 | 25.13 | 10 | 9.565 | 15 | 15.4 | 200 | 19.3 | 19.3 | 80.7 | 80.7 | 30 | 29.5 | 70 | 70 | 6.177368 | 0 | 0 | 0 | 0.1 | 0.09565 | 0.15 | 0.154 | 0 | 0 | 0 | 0 | 0 | 0 | 0 | 0 | 0 | 0 | 0 | 0 | 0 | 0 | 0 | 0 | 0 | 0 | 0 | 0 | 0 | 0 | 0 | 0 | 0 | 0 | 0 | 0 | 0 | 20 | 19.13 | 30 | 30.8 | 0 | 0 | 0 | 0 | 0 | 0 | 0 | 0 | 0 | 0 | 0 | 0 | 0 | 0 | 0 | 0 | 0 | 0 | 0 | 0 | 0 | 0 | -10 | 0 | 0 | Off | 53936.1 | 0 | 25.5 | 24.9 | 1 | 75 | 75 | 0 | 0 | 80.7 | 80.7 | 70 | 70 | 19.3 | 19.3 | 30 | 29.5 | 75 | 75 | 0 | 2 | 0 | 117091
253.86 | 5.3266 | 106.1774 | 0.001 | 25 | 25 | 0 | 25 | 25.11 | 10 | 9.575 | 15 | 15.42 | 200 | 19.3 | 19.3 | 80.7 | 80.6 | 30 | 30 | 70 | 69.9 | 6.177368 | 0 | 0 | 0 | 0.1 | 0.09575 | 0.15 | 0.1542 | 0 | 0 | 0 | 0 | 0 | 0 | 0 | 0 | 0 | 0 | 0 | 0 | 0 | 0 | 0 | 0 | 0 | 0 | 0 | 0 | 0 | 0 | 0 | 0 | 0 | 0 | 0 | 0 | 0 | 20 | 19.15 | 30 | 30.84 | 0 | 0 | 0 | 0 | 0 | 0 | 0 | 0 | 0 | 0 | 0 | 0 | 0 | 0 | 0 | 0 | 0 | 0 | 0 | 0 | 0 | 0 | -10 | 0 | 0 | Off | 53946.5 | 0 | 25.5 | 25 | 1 | 75 | 75 | 0 | 0 | 80.7 | 80.6 | 70 | 69.9 | 19.3 | 19.3 | 30 | 30 | 75 | 75 | 0 | 0 | 0 | 117092
254.19 | 5.3267 | 106.1794 | 0.0009 | 25 | 25 | 0 | 25 | 25.14 | 10 | 9.53 | 15 | 15.43 | 200 | 19.3 | 19.3 | 80.7 | 80.6 | 30 | 30 | 70 | 70 | 6.179361 | 0 | 0 | 0 | 0.1 | 0.0953 | 0.15 | 0.1543 | 0 | 0 | 0 | 0 | 0 | 0 | 0 | 0 | 0 | 0 | 0 | 0 | 0 | 0 | 0 | 0 | 0 | 0 | 0 | 0 | 0 | 0 | 0 | 0 | 0 | 0 | 0 | 0 | 0 | 20 | 19.06 | 30 | 30.86 | 0 | 0 | 0 | 0 | 0 | 0 | 0 | 0 | 0 | 0 | 0 | 0 | 0 | 0 | 0 | 0 | 0 | 0 | 0 | 0 | 0 | 0 | -10 | 0 | 0 | Off | 53954.8 | 0 | 25.5 | 24.9 | 1 | 75 | 74.9 | 0 | 0 | 80.7 | 80.6 | 70 | 70 | 19.3 | 19.3 | 30 | 30 | 75 | 74.9 | 0 | 0 | 0 | 117117
254.53 | 5.3267 | 106.1794 | 0.0009 | 25 | 25 | 0 | 25 | 25.1 | 10 | 9.525 | 15 | 15.425 | 200 | 19.3 | 19.3 | 80.7 | 80.6 | 30 | 30 | 70 | 70 | 6.179361 | 0 | 0 | 0 | 0.1 | 0.09525 | 0.15 | 0.15425 | 0 | 0 | 0 | 0 | 0 | 0 | 0 | 0 | 0 | 0 | 0 | 0 | 0 | 0 | 0 | 0 | 0 | 0 | 0 | 0 | 0 | 0 | 0 | 0 | 0 | 0 | 0 | 0 | 0 | 20 | 19.05 | 30 | 30.85 | 0 | 0 | 0 | 0 | 0 | 0 | 0 | 0 | 0 | 0 | 0 | 0 | 0 | 0 | 0 | 0 | 0 | 0 | 0 | 0 | 0 | 0 | -10 | 0 | 0 | Off | 53957.6 | 0 | 25.5 | 25 | 1 | 75 | 75 | 0 | 0 | 80.7 | 80.6 | 70 | 70 | 19.3 | 19.3 | 30 | 30 | 75 | 75 | 0 | 0 | 0 | 117111
254.86 | 5.3267 | 106.1794 | 0.0009 | 25 | 25 | 0 | 25 | 25.12 | 10 | 9.545 | 15 | 15.42 | 200 | 19.3 | 19.3 | 80.7 | 80.7 | 30 | 30 | 70 | 70 | 6.179361 | 0 | 0 | 0 | 0.1 | 0.09545 | 0.15 | 0.1542 | 0 | 0 | 0 | 0 | 0 | 0 | 0 | 0 | 0 | 0 | 0 | 0 | 0 | 0 | 0 | 0 | 0 | 0 | 0 | 0 | 0 | 0 | 0 | 0 | 0 | 0 | 0 | 0 | 0 | 20 | 19.09 | 30 | 30.84 | 0 | 0 | 0 | 0 | 0 | 0 | 0 | 0 | 0 | 0 | 0 | 0 | 0 | 0 | 0 | 0 | 0 | 0 | 0 | 0 | 0 | 0 | -10 | 0 | 0 | Off | 53962.9 | 0 | 25.5 | 24.8 | 1 | 75 | 75 | 0 | 0 | 80.7 | 80.7 | 70 | 70 | 19.3 | 19.3 | 30 | 30 | 75 | 75 | 0 | 0 | 0 | 117108
255.2 | 5.3267 | 106.1794 | 0.0008 | 25 | 25 | 0 | 25 | 25.15 | 10 | 9.565 | 15 | 15.43 | 200 | 19.3 | 19.3 | 80.7 | 80.7 | 30 | 30 | 70 | 70 | 6.179361 | 0 | 0 | 0 | 0.1 | 0.09565 | 0.15 | 0.1543 | 0 | 0 | 0 | 0 | 0 | 0 | 0 | 0 | 0 | 0 | 0 | 0 | 0 | 0 | 0 | 0 | 0 | 0 | 0 | 0 | 0 | 0 | 0 | 0 | 0 | 0 | 0 | 0 | 0 | 20 | 19.13 | 30 | 30.86 | 0 | 0 | 0 | 0 | 0 | 0 | 0 | 0 | 0 | 0 | 0 | 0 | 0 | 0 | 0 | 0 | 0 | 0 | 0 | 0 | 0 | 0 | -10 | 0 | 0 | Off | 53956.8 | 0 | 25.5 | 24.9 | 1 | 75 | 75 | 0 | 0 | 80.7 | 80.7 | 70 | 70 | 19.3 | 19.3 | 30 | 30 | 75 | 75 | 0 | 0 | 0 | 117118
255.53 | 5.3267 | 106.1794 | 0.0007 | 25 | 25 | 0 | 25 | 25.11 | 10 | 9.545 | 15 | 15.405 | 200 | 19.3 | 19.3 | 80.7 | 80.7 | 30 | 30 | 70 | 69.9 | 6.179361 | 0 | 0 | 0 | 0.1 | 0.09545 | 0.15 | 0.15405 | 0 | 0 | 0 | 0 | 0 | 0 | 0 | 0 | 0 | 0 | 0 | 0 | 0 | 0 | 0 | 0 | 0 | 0 | 0 | 0 | 0 | 0 | 0 | 0 | 0 | 0 | 0 | 0 | 0 | 20 | 19.09 | 30 | 30.81 | 0 | 0 | 0 | 0 | 0 | 0 | 0 | 0 | 0 | 0 | 0 | 0 | 0 | 0 | 0 | 0 | 0 | 0 | 0 | 0 | 0 | 0 | -10 | 0 | 0 | Off | 53957.2 | 0 | 25.5 | 25 | 1 | 75 | 75.1 | 0 | 0 | 80.7 | 80.7 | 70 | 69.9 | 19.3 | 19.3 | 30 | 30 | 75 | 75.1 | 0 | 0 | 0 | 117097
255.87 | 5.3268 | 106.1814 | 0.0007 | 25 | 25 | 0 | 25 | 25.13 | 10 | 9.54 | 15 | 15.39 | 200 | 19.3 | 19.3 | 80.7 | 80.5 | 30 | 30 | 70 | 70.1 | 6.181354 | 0 | 0 | 0 | 0.1 | 0.0954 | 0.15 | 0.1539 | 0 | 0 | 0 | 0 | 0 | 0 | 0 | 0 | 0 | 0 | 0 | 0 | 0 | 0 | 0 | 0 | 0 | 0 | 0 | 0 | 0 | 0 | 0 | 0 | 0 | 0 | 0 | 0 | 0 | 20 | 19.08 | 30 | 30.78 | 0 | 0 | 0 | 0 | 0 | 0 | 0 | 0 | 0 | 0 | 0 | 0 | 0 | 0 | 0 | 0 | 0 | 0 | 0 | 0 | 0 | 0 | -10 | 0 | 0 | Off | 53979.1 | 0 | 25.5 | 24.8 | 1 | 75 | 75 | 0 | 0 | 80.7 | 80.5 | 70 | 70.1 | 19.3 | 19.3 | 30 | 30 | 75 | 75 | 0 | 0 | 0 | 117094
256.2 | 5.3268 | 106.1814 | 0.0007 | 25 | 25 | 0 | 25 | 25.11 | 10 | 9.55 | 15 | 15.405 | 200 | 19.3 | 19.3 | 80.7 | 80.8 | 30 | 30 | 70 | 70 | 6.181354 | 0 | 0 | 0 | 0.1 | 0.0955 | 0.15 | 0.15405 | 0 | 0 | 0 | 0 | 0 | 0 | 0 | 0 | 0 | 0 | 0 | 0 | 0 | 0 | 0 | 0 | 0 | 0 | 0 | 0 | 0 | 0 | 0 | 0 | 0 | 0 | 0 | 0 | 0 | 20 | 19.1 | 30 | 30.81 | 0 | 0 | 0 | 0 | 0 | 0 | 0 | 0 | 0 | 0 | 0 | 0 | 0 | 0 | 0 | 0 | 0 | 0 | 0 | 0 | 0 | 0 | -10 | 0 | 0 | Off | 53983.7 | 0 | 25.5 | 24.9 | 1 | 75 | 75 | 0 | 0 | 80.7 | 80.8 | 70 | 70 | 19.3 | 19.3 | 30 | 30 | 75 | 75 | 0 | 0 | 0 | 117093
256.53 | 5.3268 | 106.1814 | 0.0008 | 25 | 25 | 0 | 25 | 25.13 | 10 | 9.555 | 15 | 15.425 | 200 | 19.3 | 19.3 | 80.7 | 80.7 | 30 | 30 | 70 | 70 | 6.181354 | 0 | 0 | 0 | 0.1 | 0.09555 | 0.15 | 0.15425 | 0 | 0 | 0 | 0 | 0 | 0 | 0 | 0 | 0 | 0 | 0 | 0 | 0 | 0 | 0 | 0 | 0 | 0 | 0 | 0 | 0 | 0 | 0 | 0 | 0 | 0 | 0 | 0 | 0 | 20 | 19.11 | 30 | 30.85 | 0 | 0 | 0 | 0 | 0 | 0 | 0 | 0 | 0 | 0 | 0 | 0 | 0 | 0 | 0 | 0 | 0 | 0 | 0 | 0 | 0 | 0 | -10 | 0 | 0 | Off | 53987.6 | 0 | 25.5 | 24.9 | 1 | 75 | 75 | 0 | 0 | 80.7 | 80.7 | 70 | 70 | 19.3 | 19.3 | 30 | 30 | 75 | 75 | 0 | 0 | 0 | 117111
256.87 | 5.3269 | 106.1833 | 0.0009 | 25 | 25 | 0 | 25 | 25.14 | 10 | 9.52 | 15 | 15.42 | 200 | 19.3 | 19.3 | 80.7 | 80.7 | 30 | 30 | 70 | 70 | 6.183348 | 0 | 0 | 0 | 0.1 | 0.0952 | 0.15 | 0.1542 | 0 | 0 | 0 | 0 | 0 | 0 | 0 | 0 | 0 | 0 | 0 | 0 | 0 | 0 | 0 | 0 | 0 | 0 | 0 | 0 | 0 | 0 | 0 | 0 | 0 | 0 | 0 | 0 | 0 | 20 | 19.04 | 30 | 30.84 | 0 | 0 | 0 | 0 | 0 | 0 | 0 | 0 | 0 | 0 | 0 | 0 | 0 | 0 | 0 | 0 | 0 | 0 | 0 | 0 | 0 | 0 | -10 | 0 | 0 | Off | 53984 | 0 | 25.5 | 24.9 | 1 | 75 | 75 | 0 | 0 | 80.7 | 80.7 | 70 | 70 | 19.3 | 19.3 | 30 | 30 | 75 | 75 | 0 | 0 | 0 | 117118
257.2 | 5.3269 | 106.1833 | 0.001 | 25 | 25 | 0 | 25 | 25.11 | 10 | 9.57 | 15 | 15.42 | 200 | 19.3 | 19.3 | 80.7 | 80.6 | 30 | 30 | 70 | 69.9 | 6.183348 | 0 | 0 | 0 | 0.1 | 0.0957 | 0.15 | 0.1542 | 0 | 0 | 0 | 0 | 0 | 0 | 0 | 0 | 0 | 0 | 0 | 0 | 0 | 0 | 0 | 0 | 0 | 0 | 0 | 0 | 0 | 0 | 0 | 0 | 0 | 0 | 0 | 0 | 0 | 20 | 19.14 | 30 | 30.84 | 0 | 0 | 0 | 0 | 0 | 0 | 0 | 0 | 0 | 0 | 0 | 0 | 0 | 0 | 0 | 0 | 0 | 0 | 0 | 0 | 0 | 0 | -10 | 0 | 0 | Off | 53984.1 | 0 | 25.5 | 24.9 | 1 | 75 | 75 | 0 | 0 | 80.7 | 80.6 | 70 | 69.9 | 19.3 | 19.3 | 30 | 30 | 75 | 75 | 0 | 0 | 0 | 117110
257.53 | 5.3269 | 106.1833 | 0.0011 | 25 | 25 | 0 | 25 | 25.13 | 10 | 9.565 | 15 | 15.415 | 200 | 19.3 | 19.3 | 80.7 | 80.7 | 30 | 30 | 70 | 70 | 6.183348 | 0 | 0 | 0 | 0.1 | 0.09565 | 0.15 | 0.15415 | 0 | 0 | 0 | 0 | 0 | 0 | 0 | 0 | 0 | 0 | 0 | 0 | 0 | 0 | 0 | 0 | 0 | 0 | 0 | 0 | 0 | 0 | 0 | 0 | 0 | 0 | 0 | 0 | 0 | 20 | 19.13 | 30 | 30.83 | 0 | 0 | 0 | 0 | 0 | 0 | 0 | 0 | 0 | 0 | 0 | 0 | 0 | 0 | 0 | 0 | 0 | 0 | 0 | 0 | 0 | 0 | -10 | 0 | 0 | Off | 53988.3 | 0 | 25.5 | 24.7 | 1 | 75 | 75 | 0 | 0 | 80.7 | 80.7 | 70 | 70 | 19.3 | 19.3 | 30 | 30 | 75 | 75 | 0 | 0 | 0 | 117102
257.87 | 5.3269 | 106.1833 | 0.0012 | 25 | 25 | 0 | 25 | 25.12 | 10 | 9.59 | 15 | 15.41 | 200 | 19.3 | 19.3 | 80.7 | 80.6 | 30 | 30 | 70 | 70 | 6.183348 | 0 | 0 | 0 | 0.1 | 0.0959 | 0.15 | 0.1541 | 0 | 0 | 0 | 0 | 0 | 0 | 0 | 0 | 0 | 0 | 0 | 0 | 0 | 0 | 0 | 0 | 0 | 0 | 0 | 0 | 0 | 0 | 0 | 0 | 0 | 0 | 0 | 0 | 0 | 20 | 19.18 | 30 | 30.82 | 0 | 0 | 0 | 0 | 0 | 0 | 0 | 0 | 0 | 0 | 0 | 0 | 0 | 0 | 0 | 0 | 0 | 0 | 0 | 0 | 0 | 0 | -10 | 0 | 0 | Off | 53986.6 | 0 | 25.5 | 24.8 | 1 | 75 | 74.9 | 0 | 0 | 80.7 | 80.6 | 70 | 70 | 19.3 | 19.3 | 30 | 30 | 75 | 74.9 | 0 | 0 | 0 | 117098
258.2 | 5.3269 | 106.1833 | 0.0013 | 25 | 25 | 0 | 25 | 25.14 | 10 | 9.53 | 15 | 15.4 | 200 | 19.3 | 19.3 | 80.7 | 80.8 | 30 | 30.4 | 70 | 70 | 6.183348 | 0 | 0 | 0 | 0.1 | 0.0953 | 0.15 | 0.154 | 0 | 0 | 0 | 0 | 0 | 0 | 0 | 0 | 0 | 0 | 0 | 0 | 0 | 0 | 0 | 0 | 0 | 0 | 0 | 0 | 0 | 0 | 0 | 0 | 0 | 0 | 0 | 0 | 0 | 20 | 19.06 | 30 | 30.8 | 0 | 0 | 0 | 0 | 0 | 0 | 0 | 0 | 0 | 0 | 0 | 0 | 0 | 0 | 0 | 0 | 0 | 0 | 0 | 0 | 0 | 0 | -10 | 0 | 0 | Off | 53986.3 | 0 | 25.5 | 25 | 1 | 75 | 75 | 0 | 0 | 80.7 | 80.8 | 70 | 70 | 19.3 | 19.3 | 30 | 30.4 | 75 | 75 | 0 | 2.9 | 0 | 117090
258.54 | 5.3269 | 106.1833 | 0.0014 | 25 | 25 | 0 | 25 | 25.1 | 10 | 9.555 | 15 | 15.43 | 200 | 19.3 | 19.3 | 80.7 | 80.8 | 30 | 30 | 70 | 70 | 6.183348 | 0 | 0 | 0 | 0.1 | 0.09555 | 0.15 | 0.1543 | 0 | 0 | 0 | 0 | 0 | 0 | 0 | 0 | 0 | 0 | 0 | 0 | 0 | 0 | 0 | 0 | 0 | 0 | 0 | 0 | 0 | 0 | 0 | 0 | 0 | 0 | 0 | 0 | 0 | 20 | 19.11 | 30 | 30.86 | 0 | 0 | 0 | 0 | 0 | 0 | 0 | 0 | 0 | 0 | 0 | 0 | 0 | 0 | 0 | 0 | 0 | 0 | 0 | 0 | 0 | 0 | -10 | 0 | 0 | Off | 53984.9 | 0 | 25.5 | 24.9 | 1 | 75 | 75 | 0 | 0 | 80.7 | 80.8 | 70 | 70 | 19.3 | 19.3 | 30 | 30 | 75 | 75 | 0 | 0 | 0 | 117099
258.87 | 5.3269 | 106.1833 | 0.0013 | 25 | 25 | 0 | 25 | 25.13 | 10 | 9.555 | 15 | 15.425 | 200 | 19.3 | 19.3 | 80.7 | 80.7 | 30 | 30 | 70 | 70 | 6.183348 | 0 | 0 | 0 | 0.1 | 0.09555 | 0.15 | 0.15425 | 0 | 0 | 0 | 0 | 0 | 0 | 0 | 0 | 0 | 0 | 0 | 0 | 0 | 0 | 0 | 0 | 0 | 0 | 0 | 0 | 0 | 0 | 0 | 0 | 0 | 0 | 0 | 0 | 0 | 20 | 19.11 | 30 | 30.85 | 0 | 0 | 0 | 0 | 0 | 0 | 0 | 0 | 0 | 0 | 0 | 0 | 0 | 0 | 0 | 0 | 0 | 0 | 0 | 0 | 0 | 0 | -10 | 0 | 0 | Off | 53983.1 | 0 | 25.5 | 24.8 | 1 | 75 | 74.9 | 0 | 0 | 80.7 | 80.7 | 70 | 70 | 19.3 | 19.3 | 30 | 30 | 75 | 74.9 | 0 | 0 | 0 | 117106
259.21 | 5.3269 | 106.1833 | 0.0011 | 25 | 25 | 0 | 25 | 25.13 | 10 | 9.53 | 15 | 15.435 | 200 | 19.3 | 19.3 | 80.7 | 80.6 | 30 | 30 | 70 | 70 | 6.183348 | 0 | 0 | 0 | 0.1 | 0.0953 | 0.15 | 0.15435 | 0 | 0 | 0 | 0 | 0 | 0 | 0 | 0 | 0 | 0 | 0 | 0 | 0 | 0 | 0 | 0 | 0 | 0 | 0 | 0 | 0 | 0 | 0 | 0 | 0 | 0 | 0 | 0 | 0 | 20 | 19.06 | 30 | 30.87 | 0 | 0 | 0 | 0 | 0 | 0 | 0 | 0 | 0 | 0 | 0 | 0 | 0 | 0 | 0 | 0 | 0 | 0 | 0 | 0 | 0 | 0 | -10 | 0 | 0 | Off | 53990.8 | 0 | 25.5 | 24.9 | 1 | 75 | 75 | 0 | 0 | 80.7 | 80.6 | 70 | 70 | 19.3 | 19.3 | 30 | 30 | 75 | 75 | 0 | 0 | 0 | 117120
259.54 | 5.3269 | 106.1833 | 0.0011 | 25 | 25 | 0 | 25 | 25.13 | 10 | 9.54 | 15 | 15.42 | 200 | 19.3 | 19.3 | 80.7 | 80.7 | 30 | 30 | 70 | 70 | 6.183348 | 0 | 0 | 0 | 0.1 | 0.0954 | 0.15 | 0.1542 | 0 | 0 | 0 | 0 | 0 | 0 | 0 | 0 | 0 | 0 | 0 | 0 | 0 | 0 | 0 | 0 | 0 | 0 | 0 | 0 | 0 | 0 | 0 | 0 | 0 | 0 | 0 | 0 | 0 | 20 | 19.08 | 30 | 30.84 | 0 | 0 | 0 | 0 | 0 | 0 | 0 | 0 | 0 | 0 | 0 | 0 | 0 | 0 | 0 | 0 | 0 | 0 | 0 | 0 | 0 | 0 | -10 | 0 | 0 | Off | 53974.7 | 0 | 25.5 | 25 | 1 | 75 | 75 | 0 | 0 | 80.7 | 80.7 | 70 | 70 | 19.3 | 19.3 | 30 | 30 | 75 | 75 | 0 | 0 | 0 | 117106
259.87 | 5.3269 | 106.1833 | 0.001 | 25 | 25 | 0 | 25 | 25.12 | 10 | 9.57 | 15 | 15.42 | 200 | 19.3 | 19.2 | 80.7 | 80.8 | 30 | 30 | 70 | 70 | 6.183348 | 0 | 0 | 0 | 0.1 | 0.0957 | 0.15 | 0.1542 | 0 | 0 | 0 | 0 | 0 | 0 | 0 | 0 | 0 | 0 | 0 | 0 | 0 | 0 | 0 | 0 | 0 | 0 | 0 | 0 | 0 | 0 | 0 | 0 | 0 | 0 | 0 | 0 | 0 | 20 | 19.14 | 30 | 30.84 | 0 | 0 | 0 | 0 | 0 | 0 | 0 | 0 | 0 | 0 | 0 | 0 | 0 | 0 | 0 | 0 | 0 | 0 | 0 | 0 | 0 | 0 | -10 | 0 | 0 | Off | 53986.2 | 0 | 25.5 | 24.9 | 1 | 75 | 75 | 0 | 0 | 80.7 | 80.8 | 70 | 70 | 19.3 | 19.2 | 30 | 30 | 75 | 75 | 0 | 0 | 0 | 117105
260.21 | 5.3269 | 106.1833 | 0.0008 | 25 | 25 | 0 | 25 | 25.14 | 10 | 9.525 | 15 | 15.405 | 200 | 19.3 | 19.3 | 80.7 | 80.7 | 30 | 30 | 70 | 70 | 6.183348 | 0 | 0 | 0 | 0.1 | 0.09525 | 0.15 | 0.15405 | 0 | 0 | 0 | 0 | 0 | 0 | 0 | 0 | 0 | 0 | 0 | 0 | 0 | 0 | 0 | 0 | 0 | 0 | 0 | 0 | 0 | 0 | 0 | 0 | 0 | 0 | 0 | 0 | 0 | 20 | 19.05 | 30 | 30.81 | 0 | 0 | 0 | 0 | 0 | 0 | 0 | 0 | 0 | 0 | 0 | 0 | 0 | 0 | 0 | 0 | 0 | 0 | 0 | 0 | 0 | 0 | -10 | 0 | 0 | Off | 54014.7 | 0 | 25.5 | 24.9 | 1 | 75 | 75 | 0 | 0 | 80.7 | 80.7 | 70 | 70 | 19.3 | 19.3 | 30 | 30 | 75 | 75 | 0 | 0 | 0 | 117097
260.54 | 5.327 | 106.1853 | 0.0008 | 25 | 25 | 0 | 25 | 25.11 | 10 | 9.565 | 10 | 15.395 | 200 | 19.3 | 19.3 | 80.7 | 80.7 | 20.5 | 20.7 | 79.5 | 79.5 | 6.185341 | 0 | 0 | 0 | 0.1 | 0.09565 | 0.1 | 0.15395 | 0 | 0 | 0 | 0 | 0 | 0 | 0 | 0 | 0 | 0 | 0 | 0 | 0 | 0 | 0 | 0 | 0 | 0 | 0 | 0 | 0 | 0 | 0 | 0 | 0 | 0 | 0 | 0 | 0 | 20 | 19.13 | 20 | 30.79 | 0 | 0 | 0 | 0 | 0 | 0 | 0 | 0 | 0 | 0 | 0 | 0 | 0 | 0 | 0 | 0 | 0 | 0 | 0 | 0 | 0 | 0 | -10 | 0 | 0 | Off | 54029.7 | 0 | 25.5 | 25 | 1 | 75 | 75 | 0 | 0 | 80.7 | 80.7 | 79.5 | 79.5 | 19.3 | 19.3 | 20.5 | 20.7 | 75 | 75 | 0 | 2.7 | 0 | 117093
260.88 | 5.327 | 106.1853 | 0.0007 | 25 | 25 | 0 | 25 | 25.12 | 10 | 9.555 | 10 | 14.165 | 200 | 19.3 | 19.2 | 80.7 | 80.7 | 20.5 | 20.5 | 79.5 | 79.5 | 6.185341 | 0 | 0 | 0 | 0.1 | 0.09555 | 0.1 | 0.14165 | 0 | 0 | 0 | 0 | 0 | 0 | 0 | 0 | 0 | 0 | 0 | 0 | 0 | 0 | 0 | 0 | 0 | 0 | 0 | 0 | 0 | 0 | 0 | 0 | 0 | 0 | 0 | 0 | 0 | 20 | 19.11 | 20 | 28.33 | 0 | 0 | 0 | 0 | 0 | 0 | 0 | 0 | 0 | 0 | 0 | 0 | 0 | 0 | 0 | 0 | 0 | 0 | 0 | 0 | 0 | 0 | -10 | 0 | 0 | Off | 54039.9 | 0 | 25.5 | 24.8 | 1 | 75 | 74.9 | 0 | 0 | 80.7 | 80.7 | 79.5 | 79.5 | 19.3 | 19.2 | 20.5 | 20.5 | 75 | 74.9 | 0 | 0 | 0 | 115947
261.21 | 5.3269 | 106.1833 | 0.0006 | 25 | 25 | 0 | 25 | 25.11 | 10 | 9.545 | 10 | 10.45 | 200 | 19.3 | 19.3 | 80.7 | 80.7 | 20.5 | 20.5 | 79.5 | 79.5 | 6.183348 | 0 | 0 | 0 | 0.1 | 0.09545 | 0.1 | 0.1045 | 0 | 0 | 0 | 0 | 0 | 0 | 0 | 0 | 0 | 0 | 0 | 0 | 0 | 0 | 0 | 0 | 0 | 0 | 0 | 0 | 0 | 0 | 0 | 0 | 0 | 0 | 0 | 0 | 0 | 20 | 19.09 | 20 | 20.9 | 0 | 0 | 0 | 0 | 0 | 0 | 0 | 0 | 0 | 0 | 0 | 0 | 0 | 0 | 0 | 0 | 0 | 0 | 0 | 0 | 0 | 0 | -10 | 0 | 0 | Off | 54027.7 | 0 | 25.5 | 24.9 | 1 | 75 | 75.1 | 0 | 0 | 80.7 | 80.7 | 79.5 | 79.5 | 19.3 | 19.3 | 20.5 | 20.5 | 75 | 75.1 | 0 | 0 | 0 | 114018
261.54 | 5.3263 | 106.1714 | 0.0002 | 25 | 25 | 0 | 25 | 25.11 | 10 | 9.575 | 10 | 10.095 | 200 | 19.3 | 19.3 | 80.7 | 80.7 | 20.5 | 20.5 | 79.5 | 79.5 | 6.171388 | 0 | 0 | 0 | 0.1 | 0.09575 | 0.1 | 0.10095 | 0 | 0 | 0 | 0 | 0 | 0 | 0 | 0 | 0 | 0 | 0 | 0 | 0 | 0 | 0 | 0 | 0 | 0 | 0 | 0 | 0 | 0 | 0 | 0 | 0 | 0 | 0 | 0 | 0 | 20 | 19.15 | 20 | 20.19 | 0 | 0 | 0 | 0 | 0 | 0 | 0 | 0 | 0 | 0 | 0 | 0 | 0 | 0 | 0 | 0 | 0 | 0 | 0 | 0 | 0 | 0 | -10 | 0 | 0 | Off | 54017.1 | 0 | 25.5 | 24.9 | 1 | 75 | 75 | 0 | 0 | 80.7 | 80.7 | 79.5 | 79.5 | 19.3 | 19.3 | 20.5 | 20.5 | 75 | 75 | 0 | 0 | 0 | 113787
261.88 | 5.3231 | 106.1076 | -0.003 | 25 | 25 | 0 | 25 | 25.11 | 10 | 9.555 | 10 | 10.12 | 200 | 19.3 | 19.3 | 80.7 | 80.7 | 20.5 | 20.5 | 79.5 | 79.5 | 6.107601 | 0 | 0 | 0 | 0.1 | 0.09555 | 0.1 | 0.1012 | 0 | 0 | 0 | 0 | 0 | 0 | 0 | 0 | 0 | 0 | 0 | 0 | 0 | 0 | 0 | 0 | 0 | 0 | 0 | 0 | 0 | 0 | 0 | 0 | 0 | 0 | 0 | 0 | 0 | 20 | 19.11 | 20 | 20.24 | 0 | 0 | 0 | 0 | 0 | 0 | 0 | 0 | 0 | 0 | 0 | 0 | 0 | 0 | 0 | 0 | 0 | 0 | 0 | 0 | 0 | 0 | -10 | 0 | 0 | Off | 54003.2 | 0 | 25.5 | 24.9 | 1 | 75 | 75 | 0 | 0 | 80.7 | 80.7 | 79.5 | 79.5 | 19.3 | 19.3 | 20.5 | 20.5 | 75 | 75 | 0 | 0 | 0 | 113802
262.21 | 5.3182 | 106.0099 | -0.0125 | 25 | 25 | 0 | 25 | 25.1 | 10 | 9.565 | 10 | 10.1 | 200 | 19.3 | 19.3 | 80.7 | 80.8 | 20.5 | 20.5 | 79.5 | 79.5 | 6.009927 | 0 | 0 | 0 | 0.1 | 0.09565 | 0.1 | 0.101 | 0 | 0 | 0 | 0 | 0 | 0 | 0 | 0 | 0 | 0 | 0 | 0 | 0 | 0 | 0 | 0 | 0 | 0 | 0 | 0 | 0 | 0 | 0 | 0 | 0 | 0 | 0 | 0 | 0 | 20 | 19.13 | 20 | 20.2 | 0 | 0 | 0 | 0 | 0 | 0 | 0 | 0 | 0 | 0 | 0 | 0 | 0 | 0 | 0 | 0 | 0 | 0 | 0 | 0 | 0 | 0 | -10 | 0 | 0 | Off | 53857.1 | 0 | 25.5 | 24.9 | 1 | 75 | 74.9 | 0 | 0 | 80.7 | 80.8 | 79.5 | 79.5 | 19.3 | 19.3 | 20.5 | 20.5 | 75 | 74.9 | 0 | 0 | 0 | 113792
262.55 | 5.3149 | 105.9441 | -0.0259 | 25 | 25 | 0 | 25 | 25.1 | 10 | 9.555 | 10 | 10.05 | 200 | 19.3 | 19.3 | 80.7 | 80.7 | 20.5 | 20.5 | 79.5 | 79.5 | 5.944147 | 0 | 0 | 0 | 0.1 | 0.09555 | 0.1 | 0.1005 | 0 | 0 | 0 | 0 | 0 | 0 | 0 | 0 | 0 | 0 | 0 | 0 | 0 | 0 | 0 | 0 | 0 | 0 | 0 | 0 | 0 | 0 | 0 | 0 | 0 | 0 | 0 | 0 | 0 | 20 | 19.11 | 20 | 20.1 | 0 | 0 | 0 | 0 | 0 | 0 | 0 | 0 | 0 | 0 | 0 | 0 | 0 | 0 | 0 | 0 | 0 | 0 | 0 | 0 | 0 | 0 | -10 | 0 | 0 | Off | 53396.1 | 0 | 25.5 | 24.9 | 1 | 75 | 75 | 0 | 0 | 80.7 | 80.7 | 79.5 | 79.5 | 19.3 | 19.3 | 20.5 | 20.5 | 75 | 75 | 0 | 0 | 0 | 113772
262.88 | 5.3126 | 105.8983 | -0.0419 | 25 | 25 | 0 | 25 | 25.09 | 10 | 9.545 | 10 | 10.105 | 200 | 19.3 | 19.4 | 80.7 | 80.7 | 20.5 | 20.5 | 79.5 | 79.5 | 5.8983 | 0 | 0 | 0 | 0.1 | 0.09545 | 0.1 | 0.10105 | 0 | 0 | 0 | 0 | 0 | 0 | 0 | 0 | 0 | 0 | 0 | 0 | 0 | 0 | 0 | 0 | 0 | 0 | 0 | 0 | 0 | 0 | 0 | 0 | 0 | 0 | 0 | 0 | 0 | 20 | 19.09 | 20 | 20.21 | 0 | 0 | 0 | 0 | 0 | 0 | 0 | 0 | 0 | 0 | 0 | 0 | 0 | 0 | 0 | 0 | 0 | 0 | 0 | 0 | 0 | 0 | -10 | 0 | 0 | Off | 52809.1 | 0 | 25.5 | 24.9 | 1 | 75 | 75 | 0 | 0 | 80.7 | 80.7 | 79.5 | 79.5 | 19.3 | 19.4 | 20.5 | 20.5 | 75 | 75 | 0 | 0 | 0 | 113793
263.22 | 5.3114 | 105.8744 | -0.0567 | 25 | 25 | 0 | 25 | 25.12 | 10 | 9.565 | 10 | 10.09 | 200 | 19.3 | 19.3 | 80.7 | 80.6 | 20.5 | 20.5 | 79.5 | 79.5 | 5.87438 | 0 | 0 | 0 | 0.1 | 0.09565 | 0.1 | 0.1009 | 0 | 0 | 0 | 0 | 0 | 0 | 0 | 0 | 0 | 0 | 0 | 0 | 0 | 0 | 0 | 0 | 0 | 0 | 0 | 0 | 0 | 0 | 0 | 0 | 0 | 0 | 0 | 0 | 0 | 20 | 19.13 | 20 | 20.18 | 0 | 0 | 0 | 0 | 0 | 0 | 0 | 0 | 0 | 0 | 0 | 0 | 0 | 0 | 0 | 0 | 0 | 0 | 0 | 0 | 0 | 0 | -10 | 0 | 0 | Off | 52201.4 | 0 | 25.5 | 24.9 | 1 | 75 | 75 | 0 | 0 | 80.7 | 80.6 | 79.5 | 79.5 | 19.3 | 19.3 | 20.5 | 20.5 | 75 | 75 | 0 | 0 | 0 | 113781
263.55 | 5.3107 | 105.8604 | -0.07 | 25 | 25 | 0 | 25 | 25.12 | 10 | 9.545 | 10 | 10.055 | 200 | 19.3 | 19.3 | 80.7 | 80.8 | 20.5 | 20.5 | 79.5 | 79.4 | 5.860426 | 0 | 0 | 0 | 0.1 | 0.09545 | 0.1 | 0.10055 | 0 | 0 | 0 | 0 | 0 | 0 | 0 | 0 | 0 | 0 | 0 | 0 | 0 | 0 | 0 | 0 | 0 | 0 | 0 | 0 | 0 | 0 | 0 | 0 | 0 | 0 | 0 | 0 | 0 | 20 | 19.09 | 20 | 20.11 | 0 | 0 | 0 | 0 | 0 | 0 | 0 | 0 | 0 | 0 | 0 | 0 | 0 | 0 | 0 | 0 | 0 | 0 | 0 | 0 | 0 | 0 | -10 | 0 | 0 | Off | 51705.6 | 0 | 25.5 | 25.1 | 1 | 75 | 75 | 0 | 0 | 80.7 | 80.8 | 79.5 | 79.4 | 19.3 | 19.3 | 20.5 | 20.5 | 75 | 75 | 0 | 0 | 0 | 113761
263.88 | 5.3103 | 105.8525 | -0.0815 | 25 | 25 | 0 | 25 | 25.13 | 10 | 9.565 | 10 | 10.095 | 200 | 19.3 | 19.3 | 80.7 | 80.6 | 20.5 | 20.5 | 79.5 | 79.5 | 5.852453 | 0 | 0 | 0 | 0.1 | 0.09565 | 0.1 | 0.10095 | 0 | 0 | 0 | 0 | 0 | 0 | 0 | 0 | 0 | 0 | 0 | 0 | 0 | 0 | 0 | 0 | 0 | 0 | 0 | 0 | 0 | 0 | 0 | 0 | 0 | 0 | 0 | 0 | 0 | 20 | 19.13 | 20 | 20.19 | 0 | 0 | 0 | 0 | 0 | 0 | 0 | 0 | 0 | 0 | 0 | 0 | 0 | 0 | 0 | 0 | 0 | 0 | 0 | 0 | 0 | 0 | -10 | 0 | 0 | Off | 51298.3 | 0 | 25.5 | 25 | 1 | 75 | 75 | 0 | 0 | 80.7 | 80.6 | 79.5 | 79.5 | 19.3 | 19.3 | 20.5 | 20.5 | 75 | 75 | 0 | 0 | 0 | 113787
264.22 | 5.3101 | 105.8485 | -0.0895 | 25 | 25 | 0 | 25 | 25.12 | 10 | 9.555 | 10 | 10.07 | 200 | 19.3 | 19.3 | 80.7 | 80.7 | 20.5 | 20.5 | 79.5 | 79.5 | 5.848466 | 0 | 0 | 0 | 0.1 | 0.09555 | 0.1 | 0.1007 | 0 | 0 | 0 | 0 | 0 | 0 | 0 | 0 | 0 | 0 | 0 | 0 | 0 | 0 | 0 | 0 | 0 | 0 | 0 | 0 | 0 | 0 | 0 | 0 | 0 | 0 | 0 | 0 | 0 | 20 | 19.11 | 20 | 20.14 | 0 | 0 | 0 | 0 | 0 | 0 | 0 | 0 | 0 | 0 | 0 | 0 | 0 | 0 | 0 | 0 | 0 | 0 | 0 | 0 | 0 | 0 | -10 | 0 | 0 | Off | 50956.8 | 0 | 25.5 | 24.9 | 1 | 75 | 75 | 0 | 0 | 80.7 | 80.7 | 79.5 | 79.5 | 19.3 | 19.3 | 20.5 | 20.5 | 75 | 75 | 0 | 0 | 0 | 113774
264.55 | 5.31 | 105.8465 | -0.0944 | 25 | 25 | 0 | 25 | 25.1 | 10 | 9.54 | 10 | 10.095 | 200 | 19.3 | 19.3 | 80.7 | 80.7 | 20.5 | 20.5 | 79.5 | 79.5 | 5.846473 | 0 | 0 | 0 | 0.1 | 0.0954 | 0.1 | 0.10095 | 0 | 0 | 0 | 0 | 0 | 0 | 0 | 0 | 0 | 0 | 0 | 0 | 0 | 0 | 0 | 0 | 0 | 0 | 0 | 0 | 0 | 0 | 0 | 0 | 0 | 0 | 0 | 0 | 0 | 20 | 19.08 | 20 | 20.19 | 0 | 0 | 0 | 0 | 0 | 0 | 0 | 0 | 0 | 0 | 0 | 0 | 0 | 0 | 0 | 0 | 0 | 0 | 0 | 0 | 0 | 0 | -10 | 0 | 0 | Off | 50677.2 | 0 | 25.5 | 24.9 | 1 | 75 | 75 | 0 | 0 | 80.7 | 80.7 | 79.5 | 79.5 | 19.3 | 19.3 | 20.5 | 20.5 | 75 | 75 | 0 | 0 | 0 | 113783
264.88 | 5.3101 | 105.8485 | -0.0959 | 25 | 25 | 0 | 25 | 25.14 | 10 | 9.54 | 10 | 10.095 | 200 | 19.3 | 19.3 | 80.7 | 80.8 | 20.5 | 20.5 | 79.5 | 79.5 | 5.848466 | 0 | 0 | 0 | 0.1 | 0.0954 | 0.1 | 0.10095 | 0 | 0 | 0 | 0 | 0 | 0 | 0 | 0 | 0 | 0 | 0 | 0 | 0 | 0 | 0 | 0 | 0 | 0 | 0 | 0 | 0 | 0 | 0 | 0 | 0 | 0 | 0 | 0 | 0 | 20 | 19.08 | 20 | 20.19 | 0 | 0 | 0 | 0 | 0 | 0 | 0 | 0 | 0 | 0 | 0 | 0 | 0 | 0 | 0 | 0 | 0 | 0 | 0 | 0 | 0 | 0 | -10 | 0 | 0 | Off | 50420.7 | 0 | 25.5 | 24.8 | 1 | 75 | 75 | 0 | 0 | 80.7 | 80.8 | 79.5 | 79.5 | 19.3 | 19.3 | 20.5 | 20.5 | 75 | 75 | 0 | 0 | 0 | 113795
265.22 | 5.3102 | 105.8505 | -0.0938 | 25 | 25 | 0 | 25 | 25.12 | 10 | 9.555 | 10 | 10.08 | 200 | 19.3 | 19.3 | 80.7 | 80.7 | 20.5 | 20.5 | 79.5 | 79.5 | 5.850459 | 0 | 0 | 0 | 0.1 | 0.09555 | 0.1 | 0.1008 | 0 | 0 | 0 | 0 | 0 | 0 | 0 | 0 | 0 | 0 | 0 | 0 | 0 | 0 | 0 | 0 | 0 | 0 | 0 | 0 | 0 | 0 | 0 | 0 | 0 | 0 | 0 | 0 | 0 | 20 | 19.11 | 20 | 20.16 | 0 | 0 | 0 | 0 | 0 | 0 | 0 | 0 | 0 | 0 | 0 | 0 | 0 | 0 | 0 | 0 | 0 | 0 | 0 | 0 | 0 | 0 | -10 | 0 | 0 | Off | 50166.7 | 0 | 25.5 | 24.9 | 1 | 75 | 75 | 0 | 0 | 80.7 | 80.7 | 79.5 | 79.5 | 19.3 | 19.3 | 20.5 | 20.5 | 75 | 75 | 0 | 0 | 0 | 113778
265.55 | 5.3104 | 105.8544 | -0.0882 | 25 | 25 | 0 | 25 | 25.12 | 10 | 9.565 | 10 | 10.095 | 200 | 19.3 | 19.3 | 80.7 | 80.6 | 20.5 | 20.5 | 79.5 | 79.4 | 5.854446 | 0 | 0 | 0 | 0.1 | 0.09565 | 0.1 | 0.10095 | 0 | 0 | 0 | 0 | 0 | 0 | 0 | 0 | 0 | 0 | 0 | 0 | 0 | 0 | 0 | 0 | 0 | 0 | 0 | 0 | 0 | 0 | 0 | 0 | 0 | 0 | 0 | 0 | 0 | 20 | 19.13 | 20 | 20.19 | 0 | 0 | 0 | 0 | 0 | 0 | 0 | 0 | 0 | 0 | 0 | 0 | 0 | 0 | 0 | 0 | 0 | 0 | 0 | 0 | 0 | 0 | -10 | 0 | 0 | Off | 50038.1 | 0 | 25.5 | 24.9 | 1 | 75 | 75 | 0 | 0 | 80.7 | 80.6 | 79.5 | 79.4 | 19.3 | 19.3 | 20.5 | 20.5 | 75 | 75 | 0 | 0 | 0 | 113788
265.89 | 5.3105 | 105.8564 | -0.0786 | 25 | 25 | 0 | 25 | 25.12 | 10 | 9.565 | 10 | 10.09 | 200 | 19.3 | 19.3 | 80.7 | 80.7 | 20.5 | 20.5 | 79.5 | 79.5 | 5.856439 | 0 | 0 | 0 | 0.1 | 0.09565 | 0.1 | 0.1009 | 0 | 0 | 0 | 0 | 0 | 0 | 0 | 0 | 0 | 0 | 0 | 0 | 0 | 0 | 0 | 0 | 0 | 0 | 0 | 0 | 0 | 0 | 0 | 0 | 0 | 0 | 0 | 0 | 0 | 20 | 19.13 | 20 | 20.18 | 0 | 0 | 0 | 0 | 0 | 0 | 0 | 0 | 0 | 0 | 0 | 0 | 0 | 0 | 0 | 0 | 0 | 0 | 0 | 0 | 0 | 0 | -10 | 0 | 0 | Off | 49991.4 | 0 | 25.5 | 24.9 | 1 | 75 | 75 | 0 | 0 | 80.7 | 80.7 | 79.5 | 79.5 | 19.3 | 19.3 | 20.5 | 20.5 | 75 | 75 | 0 | 0 | 0 | 113779
266.22 | 5.3107 | 105.8604 | -0.0658 | 25 | 25 | 0 | 25 | 25.11 | 10 | 9.53 | 10 | 10.05 | 200 | 19.3 | 19.3 | 80.7 | 80.7 | 20.5 | 20.5 | 79.5 | 79.5 | 5.860426 | 0 | 0 | 0 | 0.1 | 0.0953 | 0.1 | 0.1005 | 0 | 0 | 0 | 0 | 0 | 0 | 0 | 0 | 0 | 0 | 0 | 0 | 0 | 0 | 0 | 0 | 0 | 0 | 0 | 0 | 0 | 0 | 0 | 0 | 0 | 0 | 0 | 0 | 0 | 20 | 19.06 | 20 | 20.1 | 0 | 0 | 0 | 0 | 0 | 0 | 0 | 0 | 0 | 0 | 0 | 0 | 0 | 0 | 0 | 0 | 0 | 0 | 0 | 0 | 0 | 0 | -10 | 0 | 0 | Off | 49916.3 | 0 | 25.5 | 25.1 | 1 | 75 | 75 | 0 | 0 | 80.7 | 80.7 | 79.5 | 79.5 | 19.3 | 19.3 | 20.5 | 20.5 | 75 | 75 | 0 | 0 | 0 | 113761
266.55 | 5.3108 | 105.8624 | -0.0489 | 25 | 25 | 0 | 25 | 25.1 | 10 | 9.56 | 10 | 10.095 | 200 | 19.3 | 19.3 | 80.7 | 80.7 | 20.5 | 20.5 | 79.5 | 79.5 | 5.86242 | 0 | 0 | 0 | 0.1 | 0.0956 | 0.1 | 0.10095 | 0 | 0 | 0 | 0 | 0 | 0 | 0 | 0 | 0 | 0 | 0 | 0 | 0 | 0 | 0 | 0 | 0 | 0 | 0 | 0 | 0 | 0 | 0 | 0 | 0 | 0 | 0 | 0 | 0 | 20 | 19.12 | 20 | 20.19 | 0 | 0 | 0 | 0 | 0 | 0 | 0 | 0 | 0 | 0 | 0 | 0 | 0 | 0 | 0 | 0 | 0 | 0 | 0 | 0 | 0 | 0 | -10 | 0 | 0 | Off | 49804.3 | 0 | 25.5 | 24.9 | 1 | 75 | 74.9 | 0 | 0 | 80.7 | 80.7 | 79.5 | 79.5 | 19.3 | 19.3 | 20.5 | 20.5 | 75 | 74.9 | 0 | 0 | 0 | 113786
266.89 | 5.3109 | 105.8644 | -0.0314 | 25 | 25 | 0 | 25 | 25.11 | 10 | 9.565 | 10 | 10.08 | 200 | 19.3 | 19.3 | 80.7 | 80.6 | 20.5 | 20.8 | 79.5 | 79.5 | 5.864413 | 0 | 0 | 0 | 0.1 | 0.09565 | 0.1 | 0.1008 | 0 | 0 | 0 | 0 | 0 | 0 | 0 | 0 | 0 | 0 | 0 | 0 | 0 | 0 | 0 | 0 | 0 | 0 | 0 | 0 | 0 | 0 | 0 | 0 | 0 | 0 | 0 | 0 | 0 | 20 | 19.13 | 20 | 20.16 | 0 | 0 | 0 | 0 | 0 | 0 | 0 | 0 | 0 | 0 | 0 | 0 | 0 | 0 | 0 | 0 | 0 | 0 | 0 | 0 | 0 | 0 | -10 | 0 | 0 | Off | 49767.3 | 0 | 25.5 | 24.9 | 1 | 75 | 75 | 0 | 0 | 80.7 | 80.6 | 79.5 | 79.5 | 19.3 | 19.3 | 20.5 | 20.8 | 75 | 75 | 0 | 1.4 | 0 | 113777
267.22 | 5.311 | 105.8664 | -0.0168 | 25 | 25 | 0 | 25 | 25.09 | 10 | 9.55 | 10 | 10.08 | 200 | 19.3 | 19.3 | 80.7 | 80.8 | 20.5 | 20.5 | 79.5 | 79.4 | 5.866406 | 0 | 0 | 0 | 0.1 | 0.0955 | 0.1 | 0.1008 | 0 | 0 | 0 | 0 | 0 | 0 | 0 | 0 | 0 | 0 | 0 | 0 | 0 | 0 | 0 | 0 | 0 | 0 | 0 | 0 | 0 | 0 | 0 | 0 | 0 | 0 | 0 | 0 | 0 | 20 | 19.1 | 20 | 20.16 | 0 | 0 | 0 | 0 | 0 | 0 | 0 | 0 | 0 | 0 | 0 | 0 | 0 | 0 | 0 | 0 | 0 | 0 | 0 | 0 | 0 | 0 | -10 | 0 | 0 | Off | 49719.9 | 0 | 25.5 | 24.9 | 1 | 75 | 75 | 0 | 0 | 80.7 | 80.8 | 79.5 | 79.4 | 19.3 | 19.3 | 20.5 | 20.5 | 75 | 75 | 0 | 0 | 0 | 113776
267.56 | 5.3112 | 105.8704 | -0.0065 | 25 | 25 | 0 | 25 | 25.1 | 10 | 9.575 | 10 | 10.09 | 200 | 19.3 | 19.3 | 80.7 | 80.7 | 20.5 | 20.5 | 79.5 | 79.5 | 5.870393 | 0 | 0 | 0 | 0.1 | 0.09575 | 0.1 | 0.1009 | 0 | 0 | 0 | 0 | 0 | 0 | 0 | 0 | 0 | 0 | 0 | 0 | 0 | 0 | 0 | 0 | 0 | 0 | 0 | 0 | 0 | 0 | 0 | 0 | 0 | 0 | 0 | 0 | 0 | 20 | 19.15 | 20 | 20.18 | 0 | 0 | 0 | 0 | 0 | 0 | 0 | 0 | 0 | 0 | 0 | 0 | 0 | 0 | 0 | 0 | 0 | 0 | 0 | 0 | 0 | 0 | -10 | 0 | 0 | Off | 49692.2 | 0 | 25.5 | 24.9 | 1 | 75 | 75 | 0 | 0 | 80.7 | 80.7 | 79.5 | 79.5 | 19.3 | 19.3 | 20.5 | 20.5 | 75 | 75 | 0 | 0 | 0 | 113783
267.89 | 5.3113 | 105.8724 | -0.0004 | 25 | 25 | 0 | 25 | 25.12 | 10 | 9.565 | 10 | 10.07 | 200 | 19.3 | 19.3 | 80.7 | 80.6 | 20.5 | 20.5 | 79.5 | 79.6 | 5.872386 | 0 | 0 | 0 | 0.1 | 0.09565 | 0.1 | 0.1007 | 0 | 0 | 0 | 0 | 0 | 0 | 0 | 0 | 0 | 0 | 0 | 0 | 0 | 0 | 0 | 0 | 0 | 0 | 0 | 0 | 0 | 0 | 0 | 0 | 0 | 0 | 0 | 0 | 0 | 20 | 19.13 | 20 | 20.14 | 0 | 0 | 0 | 0 | 0 | 0 | 0 | 0 | 0 | 0 | 0 | 0 | 0 | 0 | 0 | 0 | 0 | 0 | 0 | 0 | 0 | 0 | -10 | 0 | 0 | Off | 49663 | 0 | 25.5 | 24.9 | 1 | 75 | 75 | 0 | 0 | 80.7 | 80.6 | 79.5 | 79.6 | 19.3 | 19.3 | 20.5 | 20.5 | 75 | 75 | 0 | 0 | 0 | 113766
268.22 | 5.3114 | 105.8744 | 0.0034 | 25 | 25 | 0 | 25 | 25.11 | 10 | 9.575 | 10 | 10.105 | 200 | 19.3 | 19.2 | 80.7 | 80.7 | 20.5 | 20.5 | 79.5 | 79.4 | 5.87438 | 0 | 0 | 0 | 0.1 | 0.09575 | 0.1 | 0.10105 | 0 | 0 | 0 | 0 | 0 | 0 | 0 | 0 | 0 | 0 | 0 | 0 | 0 | 0 | 0 | 0 | 0 | 0 | 0 | 0 | 0 | 0 | 0 | 0 | 0 | 0 | 0 | 0 | 0 | 20 | 19.15 | 20 | 20.21 | 0 | 0 | 0 | 0 | 0 | 0 | 0 | 0 | 0 | 0 | 0 | 0 | 0 | 0 | 0 | 0 | 0 | 0 | 0 | 0 | 0 | 0 | -10 | 0 | 0 | Off | 49634.4 | 0 | 25.5 | 24.8 | 1 | 75 | 75 | 0 | 0 | 80.7 | 80.7 | 79.5 | 79.4 | 19.3 | 19.2 | 20.5 | 20.5 | 75 | 75 | 0 | 0 | 0 | 113790
268.56 | 5.3115 | 105.8764 | 0.0057 | 25 | 25 | 0 | 25 | 25.11 | 10 | 9.54 | 10 | 10.095 | 200 | 19.3 | 19.3 | 80.7 | 80.7 | 20.5 | 20.5 | 79.5 | 79.5 | 5.876373 | 0 | 0 | 0 | 0.1 | 0.0954 | 0.1 | 0.10095 | 0 | 0 | 0 | 0 | 0 | 0 | 0 | 0 | 0 | 0 | 0 | 0 | 0 | 0 | 0 | 0 | 0 | 0 | 0 | 0 | 0 | 0 | 0 | 0 | 0 | 0 | 0 | 0 | 0 | 20 | 19.08 | 20 | 20.19 | 0 | 0 | 0 | 0 | 0 | 0 | 0 | 0 | 0 | 0 | 0 | 0 | 0 | 0 | 0 | 0 | 0 | 0 | 0 | 0 | 0 | 0 | -10 | 0 | 0 | Off | 49606.4 | 0 | 25.5 | 25 | 1 | 75 | 75 | 0 | 0 | 80.7 | 80.7 | 79.5 | 79.5 | 19.3 | 19.3 | 20.5 | 20.5 | 75 | 75 | 0 | 0 | 0 | 113786
268.89 | 5.3117 | 105.8804 | 0.0069 | 25 | 25 | 0 | 25 | 25.12 | 10 | 9.6 | 10 | 10.055 | 200 | 19.3 | 19.3 | 80.7 | 80.8 | 20.5 | 20.5 | 79.5 | 79.4 | 5.88036 | 0 | 0 | 0 | 0.1 | 0.096 | 0.1 | 0.10055 | 0 | 0 | 0 | 0 | 0 | 0 | 0 | 0 | 0 | 0 | 0 | 0 | 0 | 0 | 0 | 0 | 0 | 0 | 0 | 0 | 0 | 0 | 0 | 0 | 0 | 0 | 0 | 0 | 0 | 20 | 19.2 | 20 | 20.11 | 0 | 0 | 0 | 0 | 0 | 0 | 0 | 0 | 0 | 0 | 0 | 0 | 0 | 0 | 0 | 0 | 0 | 0 | 0 | 0 | 0 | 0 | -10 | 0 | 0 | Off | 49585.3 | 0 | 25.5 | 24.9 | 1 | 75 | 75 | 0 | 0 | 80.7 | 80.8 | 79.5 | 79.4 | 19.3 | 19.3 | 20.5 | 20.5 | 75 | 75 | 0 | 0 | 0 | 113763
269.22 | 5.3117 | 105.8804 | 0.0075 | 25 | 25 | 0 | 25 | 25.12 | 10 | 9.565 | 10 | 10.095 | 200 | 19.3 | 19.3 | 80.7 | 80.6 | 20.5 | 20.5 | 79.5 | 79.5 | 5.88036 | 0 | 0 | 0 | 0.1 | 0.09565 | 0.1 | 0.10095 | 0 | 0 | 0 | 0 | 0 | 0 | 0 | 0 | 0 | 0 | 0 | 0 | 0 | 0 | 0 | 0 | 0 | 0 | 0 | 0 | 0 | 0 | 0 | 0 | 0 | 0 | 0 | 0 | 0 | 20 | 19.13 | 20 | 20.19 | 0 | 0 | 0 | 0 | 0 | 0 | 0 | 0 | 0 | 0 | 0 | 0 | 0 | 0 | 0 | 0 | 0 | 0 | 0 | 0 | 0 | 0 | -10 | 0 | 0 | Off | 49571.2 | 0 | 25.5 | 24.8 | 1 | 75 | 75 | 0 | 0 | 80.7 | 80.6 | 79.5 | 79.5 | 19.3 | 19.3 | 20.5 | 20.5 | 75 | 75 | 0 | 0 | 0 | 113786
269.56 | 5.3118 | 105.8824 | 0.0077 | 25 | 25 | 0 | 25 | 25.1 | 10 | 9.52 | 10 | 10.09 | 200 | 19.3 | 19.3 | 80.7 | 80.6 | 20.5 | 19.8 | 79.5 | 79.5 | 5.882353 | 0 | 0 | 0 | 0.1 | 0.0952 | 0.1 | 0.1009 | 0 | 0 | 0 | 0 | 0 | 0 | 0 | 0 | 0 | 0 | 0 | 0 | 0 | 0 | 0 | 0 | 0 | 0 | 0 | 0 | 0 | 0 | 0 | 0 | 0 | 0 | 0 | 0 | 0 | 20 | 19.04 | 20 | 20.18 | 0 | 0 | 0 | 0 | 0 | 0 | 0 | 0 | 0 | 0 | 0 | 0 | 0 | 0 | 0 | 0 | 0 | 0 | 0 | 0 | 0 | 0 | -10 | 0 | 0 | Off | 49546.3 | 0 | 25.5 | 25 | 1 | 75 | 75 | 0 | 0 | 80.7 | 80.6 | 79.5 | 79.5 | 19.3 | 19.3 | 20.5 | 19.8 | 75 | 75 | 0 | 1.7 | 0 | 113783
269.89 | 5.3119 | 105.8843 | 0.0076 | 25 | 25 | 0 | 25 | 25.1 | 10 | 9.555 | 10 | 10.085 | 200 | 19.3 | 19.3 | 80.7 | 80.7 | 20.5 | 20.5 | 79.5 | 79.3 | 5.884346 | 0 | 0 | 0 | 0.1 | 0.09555 | 0.1 | 0.10085 | 0 | 0 | 0 | 0 | 0 | 0 | 0 | 0 | 0 | 0 | 0 | 0 | 0 | 0 | 0 | 0 | 0 | 0 | 0 | 0 | 0 | 0 | 0 | 0 | 0 | 0 | 0 | 0 | 0 | 20 | 19.11 | 20 | 20.17 | 0 | 0 | 0 | 0 | 0 | 0 | 0 | 0 | 0 | 0 | 0 | 0 | 0 | 0 | 0 | 0 | 0 | 0 | 0 | 0 | 0 | 0 | -10 | 0 | 0 | Off | 49532.7 | 0 | 25.5 | 24.9 | 1 | 75 | 75 | 0 | 0 | 80.7 | 80.7 | 79.5 | 79.3 | 19.3 | 19.3 | 20.5 | 20.5 | 75 | 75 | 0 | 0 | 0 | 113769
270.23 | 5.312 | 105.8863 | 0.0074 | 25 | 25 | 0 | 25 | 25.09 | 10 | 9.545 | 10 | 10.1 | 200 | 19.3 | 19.3 | 80.7 | 80.6 | 20.5 | 20.5 | 79.5 | 79.5 | 5.88634 | 0 | 0 | 0 | 0.1 | 0.09545 | 0.1 | 0.101 | 0 | 0 | 0 | 0 | 0 | 0 | 0 | 0 | 0 | 0 | 0 | 0 | 0 | 0 | 0 | 0 | 0 | 0 | 0 | 0 | 0 | 0 | 0 | 0 | 0 | 0 | 0 | 0 | 0 | 20 | 19.09 | 20 | 20.2 | 0 | 0 | 0 | 0 | 0 | 0 | 0 | 0 | 0 | 0 | 0 | 0 | 0 | 0 | 0 | 0 | 0 | 0 | 0 | 0 | 0 | 0 | -10 | 0 | 0 | Off | 49525.9 | 0 | 25.5 | 25 | 1 | 75 | 74.9 | 0 | 0 | 80.7 | 80.6 | 79.5 | 79.5 | 19.3 | 19.3 | 20.5 | 20.5 | 75 | 74.9 | 0 | 0 | 0 | 113787
270.56 | 5.3121 | 105.8883 | 0.0072 | 25 | 25 | 0 | 25 | 25.11 | 10 | 9.555 | 10 | 10.08 | 200 | 19.3 | 19.3 | 80.7 | 80.8 | 20.5 | 20.5 | 79.5 | 79.5 | 5.888333 | 0 | 0 | 0 | 0.1 | 0.09555 | 0.1 | 0.1008 | 0 | 0 | 0 | 0 | 0 | 0 | 0 | 0 | 0 | 0 | 0 | 0 | 0 | 0 | 0 | 0 | 0 | 0 | 0 | 0 | 0 | 0 | 0 | 0 | 0 | 0 | 0 | 0 | 0 | 20 | 19.11 | 20 | 20.16 | 0 | 0 | 0 | 0 | 0 | 0 | 0 | 0 | 0 | 0 | 0 | 0 | 0 | 0 | 0 | 0 | 0 | 0 | 0 | 0 | 0 | 0 | -10 | 0 | 0 | Off | 49516.9 | 0 | 25.5 | 24.9 | 1 | 75 | 75 | 0 | 0 | 80.7 | 80.8 | 79.5 | 79.5 | 19.3 | 19.3 | 20.5 | 20.5 | 75 | 75 | 0 | 0 | 0 | 113776
270.89 | 5.3122 | 105.8903 | 0.0069 | 25 | 25 | 0 | 25 | 25.13 | 10 | 9.565 | 10 | 10.1 | 200 | 19.3 | 19.3 | 80.7 | 80.7 | 20.5 | 20.5 | 79.5 | 79.5 | 5.890326 | 0 | 0 | 0 | 0.1 | 0.09565 | 0.1 | 0.101 | 0 | 0 | 0 | 0 | 0 | 0 | 0 | 0 | 0 | 0 | 0 | 0 | 0 | 0 | 0 | 0 | 0 | 0 | 0 | 0 | 0 | 0 | 0 | 0 | 0 | 0 | 0 | 0 | 0 | 20 | 19.13 | 20 | 20.2 | 0 | 0 | 0 | 0 | 0 | 0 | 0 | 0 | 0 | 0 | 0 | 0 | 0 | 0 | 0 | 0 | 0 | 0 | 0 | 0 | 0 | 0 | -10 | 0 | 0 | Off | 49509.1 | 0 | 25.5 | 25 | 1 | 75 | 75 | 0 | 0 | 80.7 | 80.7 | 79.5 | 79.5 | 19.3 | 19.3 | 20.5 | 20.5 | 75 | 75 | 0 | 0 | 0 | 113790
271.23 | 5.3123 | 105.8923 | 0.0066 | 25 | 25 | 0 | 25 | 25.12 | 10 | 9.565 | 10 | 10.08 | 200 | 19.3 | 19.3 | 80.7 | 80.7 | 20.5 | 20.5 | 79.5 | 79.6 | 5.89232 | 0 | 0 | 0 | 0.1 | 0.09565 | 0.1 | 0.1008 | 0 | 0 | 0 | 0 | 0 | 0 | 0 | 0 | 0 | 0 | 0 | 0 | 0 | 0 | 0 | 0 | 0 | 0 | 0 | 0 | 0 | 0 | 0 | 0 | 0 | 0 | 0 | 0 | 0 | 20 | 19.13 | 20 | 20.16 | 0 | 0 | 0 | 0 | 0 | 0 | 0 | 0 | 0 | 0 | 0 | 0 | 0 | 0 | 0 | 0 | 0 | 0 | 0 | 0 | 0 | 0 | -10 | 0 | 0 | Off | 49495.8 | 0 | 25.5 | 25 | 1 | 75 | 75 | 0 | 0 | 80.7 | 80.7 | 79.5 | 79.6 | 19.3 | 19.3 | 20.5 | 20.5 | 75 | 75 | 0 | 0 | 0 | 113778
271.56 | 5.3124 | 105.8943 | 0.0064 | 25 | 25 | 0 | 25 | 25.11 | 10 | 9.565 | 10 | 10.05 | 200 | 19.3 | 19.3 | 80.7 | 80.7 | 20.5 | 20.5 | 79.5 | 79.5 | 5.894313 | 0 | 0 | 0 | 0.1 | 0.09565 | 0.1 | 0.1005 | 0 | 0 | 0 | 0 | 0 | 0 | 0 | 0 | 0 | 0 | 0 | 0 | 0 | 0 | 0 | 0 | 0 | 0 | 0 | 0 | 0 | 0 | 0 | 0 | 0 | 0 | 0 | 0 | 0 | 20 | 19.13 | 20 | 20.1 | 0 | 0 | 0 | 0 | 0 | 0 | 0 | 0 | 0 | 0 | 0 | 0 | 0 | 0 | 0 | 0 | 0 | 0 | 0 | 0 | 0 | 0 | -10 | 0 | 0 | Off | 49475.3 | 0 | 25.5 | 25 | 1 | 75 | 74.9 | 0 | 0 | 80.7 | 80.7 | 79.5 | 79.5 | 19.3 | 19.3 | 20.5 | 20.5 | 75 | 74.9 | 0 | 0 | 0 | 113760
271.9 | 5.3125 | 105.8963 | 0.0062 | 25 | 25 | 0 | 25 | 25.13 | 10 | 9.52 | 10 | 10.09 | 200 | 19.3 | 19.3 | 80.7 | 80.7 | 20.5 | 20.5 | 79.5 | 79.5 | 5.896306 | 0 | 0 | 0 | 0.1 | 0.0952 | 0.1 | 0.1009 | 0 | 0 | 0 | 0 | 0 | 0 | 0 | 0 | 0 | 0 | 0 | 0 | 0 | 0 | 0 | 0 | 0 | 0 | 0 | 0 | 0 | 0 | 0 | 0 | 0 | 0 | 0 | 0 | 0 | 20 | 19.04 | 20 | 20.18 | 0 | 0 | 0 | 0 | 0 | 0 | 0 | 0 | 0 | 0 | 0 | 0 | 0 | 0 | 0 | 0 | 0 | 0 | 0 | 0 | 0 | 0 | -10 | 0 | 0 | Off | 49470.7 | 0 | 25.5 | 24.9 | 1 | 75 | 75 | 0 | 0 | 80.7 | 80.7 | 79.5 | 79.5 | 19.3 | 19.3 | 20.5 | 20.5 | 75 | 75 | 0 | 0 | 0 | 113785
272.23 | 5.3125 | 105.8963 | 0.0061 | 25 | 25 | 0 | 25 | 25.11 | 10 | 9.55 | 10 | 10.08 | 200 | 19.3 | 19.3 | 80.7 | 80.7 | 20.5 | 20 | 79.5 | 79.5 | 5.896306 | 0 | 0 | 0 | 0.1 | 0.0955 | 0.1 | 0.1008 | 0 | 0 | 0 | 0 | 0 | 0 | 0 | 0 | 0 | 0 | 0 | 0 | 0 | 0 | 0 | 0 | 0 | 0 | 0 | 0 | 0 | 0 | 0 | 0 | 0 | 0 | 0 | 0 | 0 | 20 | 19.1 | 20 | 20.16 | 0 | 0 | 0 | 0 | 0 | 0 | 0 | 0 | 0 | 0 | 0 | 0 | 0 | 0 | 0 | 0 | 0 | 0 | 0 | 0 | 0 | 0 | -10 | 0 | 0 | Off | 49464.2 | 0 | 25.5 | 25 | 1 | 75 | 75 | 0 | 0 | 80.7 | 80.7 | 79.5 | 79.5 | 19.3 | 19.3 | 20.5 | 20 | 75 | 75 | 0 | 2.5 | 0 | 113775
272.56 | 5.3125 | 105.8963 | 0.0057 | 25 | 25 | 0 | 25 | 25.13 | 10 | 9.51 | 10 | 10.09 | 200 | 19.3 | 19.3 | 80.7 | 80.7 | 20.5 | 20.5 | 79.5 | 79.6 | 5.896306 | 0 | 0 | 0 | 0.1 | 0.0951 | 0.1 | 0.1009 | 0 | 0 | 0 | 0 | 0 | 0 | 0 | 0 | 0 | 0 | 0 | 0 | 0 | 0 | 0 | 0 | 0 | 0 | 0 | 0 | 0 | 0 | 0 | 0 | 0 | 0 | 0 | 0 | 0 | 20 | 19.02 | 20 | 20.18 | 0 | 0 | 0 | 0 | 0 | 0 | 0 | 0 | 0 | 0 | 0 | 0 | 0 | 0 | 0 | 0 | 0 | 0 | 0 | 0 | 0 | 0 | -10 | 0 | 0 | Off | 49455.8 | 0 | 25.5 | 24.9 | 1 | 75 | 75 | 0 | 0 | 80.7 | 80.7 | 79.5 | 79.6 | 19.3 | 19.3 | 20.5 | 20.5 | 75 | 75 | 0 | 0 | 0 | 113776
272.9 | 5.3126 | 105.8983 | 0.0053 | 25 | 25 | 0 | 25 | 25.1 | 10 | 9.55 | 10 | 10.105 | 200 | 19.3 | 19.3 | 80.7 | 80.7 | 20.5 | 20.5 | 79.5 | 79.5 | 5.8983 | 0 | 0 | 0 | 0.1 | 0.0955 | 0.1 | 0.10105 | 0 | 0 | 0 | 0 | 0 | 0 | 0 | 0 | 0 | 0 | 0 | 0 | 0 | 0 | 0 | 0 | 0 | 0 | 0 | 0 | 0 | 0 | 0 | 0 | 0 | 0 | 0 | 0 | 0 | 20 | 19.1 | 20 | 20.21 | 0 | 0 | 0 | 0 | 0 | 0 | 0 | 0 | 0 | 0 | 0 | 0 | 0 | 0 | 0 | 0 | 0 | 0 | 0 | 0 | 0 | 0 | -10 | 0 | 0 | Off | 49449.4 | 0 | 25.5 | 25 | 1 | 75 | 75.1 | 0 | 0 | 80.7 | 80.7 | 79.5 | 79.5 | 19.3 | 19.3 | 20.5 | 20.5 | 75 | 75.1 | 0 | 0 | 0 | 113793
273.23 | 5.3126 | 105.8983 | 0.005 | 25 | 25 | 0 | 25 | 25.09 | 10 | 9.56 | 10 | 10.055 | 200 | 19.3 | 19.4 | 80.7 | 80.7 | 20.5 | 20.5 | 79.5 | 79.5 | 5.8983 | 0 | 0 | 0 | 0.1 | 0.0956 | 0.1 | 0.10055 | 0 | 0 | 0 | 0 | 0 | 0 | 0 | 0 | 0 | 0 | 0 | 0 | 0 | 0 | 0 | 0 | 0 | 0 | 0 | 0 | 0 | 0 | 0 | 0 | 0 | 0 | 0 | 0 | 0 | 20 | 19.12 | 20 | 20.11 | 0 | 0 | 0 | 0 | 0 | 0 | 0 | 0 | 0 | 0 | 0 | 0 | 0 | 0 | 0 | 0 | 0 | 0 | 0 | 0 | 0 | 0 | -10 | 0 | 0 | Off | 49454.9 | 0 | 25.5 | 25 | 1 | 75 | 74.9 | 0 | 0 | 80.7 | 80.7 | 79.5 | 79.5 | 19.3 | 19.4 | 20.5 | 20.5 | 75 | 74.9 | 0 | 0 | 0 | 113767
273.57 | 5.3126 | 105.8983 | 0.0046 | 25 | 25 | 0 | 25 | 25.12 | 10 | 9.555 | 10 | 10.115 | 200 | 19.3 | 19.3 | 80.7 | 80.7 | 20.5 | 20.5 | 79.5 | 79.5 | 5.8983 | 0 | 0 | 0 | 0.1 | 0.09555 | 0.1 | 0.10115 | 0 | 0 | 0 | 0 | 0 | 0 | 0 | 0 | 0 | 0 | 0 | 0 | 0 | 0 | 0 | 0 | 0 | 0 | 0 | 0 | 0 | 0 | 0 | 0 | 0 | 0 | 0 | 0 | 0 | 20 | 19.11 | 20 | 20.23 | 0 | 0 | 0 | 0 | 0 | 0 | 0 | 0 | 0 | 0 | 0 | 0 | 0 | 0 | 0 | 0 | 0 | 0 | 0 | 0 | 0 | 0 | -10 | 0 | 0 | Off | 49468.5 | 0 | 25.5 | 24.8 | 1 | 75 | 75 | 0 | 0 | 80.7 | 80.7 | 79.5 | 79.5 | 19.3 | 19.3 | 20.5 | 20.5 | 75 | 75 | 0 | 0 | 0 | 113801
273.9 | 5.3127 | 105.9003 | 0.0044 | 25 | 25 | 0 | 25 | 25.12 | 10 | 9.545 | 10 | 10.08 | 200 | 19.3 | 19.3 | 80.7 | 80.7 | 20.5 | 20.5 | 79.5 | 79.5 | 5.900293 | 0 | 0 | 0 | 0.1 | 0.09545 | 0.1 | 0.1008 | 0 | 0 | 0 | 0 | 0 | 0 | 0 | 0 | 0 | 0 | 0 | 0 | 0 | 0 | 0 | 0 | 0 | 0 | 0 | 0 | 0 | 0 | 0 | 0 | 0 | 0 | 0 | 0 | 0 | 20 | 19.09 | 20 | 20.16 | 0 | 0 | 0 | 0 | 0 | 0 | 0 | 0 | 0 | 0 | 0 | 0 | 0 | 0 | 0 | 0 | 0 | 0 | 0 | 0 | 0 | 0 | -10 | 0 | 0 | Off | 49457 | 0 | 25.5 | 25 | 1 | 75 | 75.1 | 0 | 0 | 80.7 | 80.7 | 79.5 | 79.5 | 19.3 | 19.3 | 20.5 | 20.5 | 75 | 75.1 | 0 | 0 | 0 | 113778
274.23 | 5.3127 | 105.9003 | 0.0041 | 25 | 25 | 0 | 25 | 25.12 | 10 | 9.555 | 10 | 10.045 | 200 | 19.3 | 19.3 | 80.7 | 80.7 | 20.5 | 20.5 | 79.5 | 79.4 | 5.900293 | 0 | 0 | 0 | 0.1 | 0.09555 | 0.1 | 0.10045 | 0 | 0 | 0 | 0 | 0 | 0 | 0 | 0 | 0 | 0 | 0 | 0 | 0 | 0 | 0 | 0 | 0 | 0 | 0 | 0 | 0 | 0 | 0 | 0 | 0 | 0 | 0 | 0 | 0 | 20 | 19.11 | 20 | 20.09 | 0 | 0 | 0 | 0 | 0 | 0 | 0 | 0 | 0 | 0 | 0 | 0 | 0 | 0 | 0 | 0 | 0 | 0 | 0 | 0 | 0 | 0 | -10 | 0 | 0 | Off | 49452.5 | 0 | 25.5 | 25 | 1 | 75 | 75 | 0 | 0 | 80.7 | 80.7 | 79.5 | 79.4 | 19.3 | 19.3 | 20.5 | 20.5 | 75 | 75 | 0 | 0 | 0 | 113755
274.57 | 5.3128 | 105.9023 | 0.0038 | 25 | 25 | 0 | 25 | 25.12 | 10 | 9.585 | 10 | 10.09 | 200 | 19.3 | 19.3 | 80.7 | 80.7 | 20.5 | 20.5 | 79.5 | 79.4 | 5.902286 | 0 | 0 | 0 | 0.1 | 0.09585 | 0.1 | 0.1009 | 0 | 0 | 0 | 0 | 0 | 0 | 0 | 0 | 0 | 0 | 0 | 0 | 0 | 0 | 0 | 0 | 0 | 0 | 0 | 0 | 0 | 0 | 0 | 0 | 0 | 0 | 0 | 0 | 0 | 20 | 19.17 | 20 | 20.18 | 0 | 0 | 0 | 0 | 0 | 0 | 0 | 0 | 0 | 0 | 0 | 0 | 0 | 0 | 0 | 0 | 0 | 0 | 0 | 0 | 0 | 0 | -10 | 0 | 0 | Off | 49454.8 | 0 | 25.5 | 24.9 | 1 | 75 | 75 | 0 | 0 | 80.7 | 80.7 | 79.5 | 79.4 | 19.3 | 19.3 | 20.5 | 20.5 | 75 | 75 | 0 | 0 | 0 | 113784
274.9 | 5.3128 | 105.9023 | 0.0035 | 25 | 25 | 0 | 25 | 25.13 | 10 | 9.555 | 10 | 10.085 | 200 | 19.3 | 19.3 | 80.7 | 80.7 | 20.5 | 20.8 | 79.5 | 79.5 | 5.902286 | 0 | 0 | 0 | 0.1 | 0.09555 | 0.1 | 0.10085 | 0 | 0 | 0 | 0 | 0 | 0 | 0 | 0 | 0 | 0 | 0 | 0 | 0 | 0 | 0 | 0 | 0 | 0 | 0 | 0 | 0 | 0 | 0 | 0 | 0 | 0 | 0 | 0 | 0 | 20 | 19.11 | 20 | 20.17 | 0 | 0 | 0 | 0 | 0 | 0 | 0 | 0 | 0 | 0 | 0 | 0 | 0 | 0 | 0 | 0 | 0 | 0 | 0 | 0 | 0 | 0 | -10 | 0 | 0 | Off | 49458.2 | 0 | 25.5 | 24.8 | 1 | 75 | 74.9 | 0 | 0 | 80.7 | 80.7 | 79.5 | 79.5 | 19.3 | 19.3 | 20.5 | 20.8 | 75 | 74.9 | 0 | 1.6 | 0 | 113780
275.23 | 5.3129 | 105.9043 | 0.0032 | 25 | 25 | 0 | 25 | 25.11 | 10 | 9.535 | 10 | 10.085 | 200 | 19.3 | 19.3 | 80.7 | 80.7 | 20.5 | 20.5 | 79.5 | 79.5 | 5.90428 | 0 | 0 | 0 | 0.1 | 0.09535 | 0.1 | 0.10085 | 0 | 0 | 0 | 0 | 0 | 0 | 0 | 0 | 0 | 0 | 0 | 0 | 0 | 0 | 0 | 0 | 0 | 0 | 0 | 0 | 0 | 0 | 0 | 0 | 0 | 0 | 0 | 0 | 0 | 20 | 19.07 | 20 | 20.17 | 0 | 0 | 0 | 0 | 0 | 0 | 0 | 0 | 0 | 0 | 0 | 0 | 0 | 0 | 0 | 0 | 0 | 0 | 0 | 0 | 0 | 0 | -10 | 0 | 0 | Off | 49463.1 | 0 | 25.5 | 24.9 | 1 | 75 | 75 | 0 | 0 | 80.7 | 80.7 | 79.5 | 79.5 | 19.3 | 19.3 | 20.5 | 20.5 | 75 | 75 | 0 | 0 | 0 | 113779
275.57 | 5.3129 | 105.9043 | 0.003 | 25 | 25 | 0 | 25 | 25.14 | 10 | 9.58 | 10 | 10.085 | 200 | 19.3 | 19.3 | 80.7 | 80.6 | 20.5 | 20.5 | 79.5 | 79.4 | 5.90428 | 0 | 0 | 0 | 0.1 | 0.0958 | 0.1 | 0.10085 | 0 | 0 | 0 | 0 | 0 | 0 | 0 | 0 | 0 | 0 | 0 | 0 | 0 | 0 | 0 | 0 | 0 | 0 | 0 | 0 | 0 | 0 | 0 | 0 | 0 | 0 | 0 | 0 | 0 | 20 | 19.16 | 20 | 20.17 | 0 | 0 | 0 | 0 | 0 | 0 | 0 | 0 | 0 | 0 | 0 | 0 | 0 | 0 | 0 | 0 | 0 | 0 | 0 | 0 | 0 | 0 | -10 | 0 | 0 | Off | 49455.4 | 0 | 25.5 | 24.9 | 1 | 75 | 75 | 0 | 0 | 80.7 | 80.6 | 79.5 | 79.4 | 19.3 | 19.3 | 20.5 | 20.5 | 75 | 75 | 0 | 0 | 0 | 113779
275.9 | 5.3129 | 105.9043 | 0.0028 | 25 | 25 | 0 | 25 | 25.11 | 10 | 9.54 | 10 | 10.065 | 200 | 19.3 | 19.3 | 80.7 | 80.7 | 20.5 | 20.5 | 79.5 | 79.5 | 5.90428 | 0 | 0 | 0 | 0.1 | 0.0954 | 0.1 | 0.10065 | 0 | 0 | 0 | 0 | 0 | 0 | 0 | 0 | 0 | 0 | 0 | 0 | 0 | 0 | 0 | 0 | 0 | 0 | 0 | 0 | 0 | 0 | 0 | 0 | 0 | 0 | 0 | 0 | 0 | 20 | 19.08 | 20 | 20.13 | 0 | 0 | 0 | 0 | 0 | 0 | 0 | 0 | 0 | 0 | 0 | 0 | 0 | 0 | 0 | 0 | 0 | 0 | 0 | 0 | 0 | 0 | -10 | 0 | 0 | Off | 49451.1 | 0 | 25.5 | 24.8 | 1 | 75 | 75 | 0 | 0 | 80.7 | 80.7 | 79.5 | 79.5 | 19.3 | 19.3 | 20.5 | 20.5 | 75 | 75 | 0 | 0 | 0 | 113780
276.24 | 5.313 | 105.9063 | 0.0026 | 25 | 25 | 0 | 25 | 25.1 | 10 | 9.59 | 10 | 10.1 | 200 | 19.3 | 19.2 | 80.7 | 80.6 | 20.5 | 20.5 | 79.5 | 79.5 | 5.906273 | 0 | 0 | 0 | 0.1 | 0.0959 | 0.1 | 0.101 | 0 | 0 | 0 | 0 | 0 | 0 | 0 | 0 | 0 | 0 | 0 | 0 | 0 | 0 | 0 | 0 | 0 | 0 | 0 | 0 | 0 | 0 | 0 | 0 | 0 | 0 | 0 | 0 | 0 | 20 | 19.18 | 20 | 20.2 | 0 | 0 | 0 | 0 | 0 | 0 | 0 | 0 | 0 | 0 | 0 | 0 | 0 | 0 | 0 | 0 | 0 | 0 | 0 | 0 | 0 | 0 | -10 | 0 | 0 | Off | 49444.1 | 0 | 25.5 | 24.9 | 1 | 75 | 74.9 | 0 | 0 | 80.7 | 80.6 | 79.5 | 79.5 | 19.3 | 19.2 | 20.5 | 20.5 | 75 | 74.9 | 0 | 0 | 0 | 113791
276.57 | 5.313 | 105.9063 | 0.0025 | 25 | 25 | 0 | 25 | 25.1 | 10 | 9.54 | 10 | 10.09 | 200 | 19.3 | 19.4 | 80.7 | 80.7 | 20.5 | 20.5 | 79.5 | 79.4 | 5.906273 | 0 | 0 | 0 | 0.1 | 0.0954 | 0.1 | 0.1009 | 0 | 0 | 0 | 0 | 0 | 0 | 0 | 0 | 0 | 0 | 0 | 0 | 0 | 0 | 0 | 0 | 0 | 0 | 0 | 0 | 0 | 0 | 0 | 0 | 0 | 0 | 0 | 0 | 0 | 20 | 19.08 | 20 | 20.18 | 0 | 0 | 0 | 0 | 0 | 0 | 0 | 0 | 0 | 0 | 0 | 0 | 0 | 0 | 0 | 0 | 0 | 0 | 0 | 0 | 0 | 0 | -10 | 0 | 0 | Off | 49439.7 | 0 | 25.5 | 25 | 1 | 75 | 75 | 0 | 0 | 80.7 | 80.7 | 79.5 | 79.4 | 19.3 | 19.4 | 20.5 | 20.5 | 75 | 75 | 0 | 0 | 0 | 113784
276.9 | 5.3131 | 105.9083 | 0.0026 | 25 | 25 | 0 | 25 | 25.1 | 10 | 9.5 | 10 | 10.06 | 200 | 19.3 | 19.3 | 80.7 | 80.7 | 20.5 | 20.5 | 79.5 | 79.5 | 5.908266 | 0 | 0 | 0 | 0.1 | 0.095 | 0.1 | 0.1006 | 0 | 0 | 0 | 0 | 0 | 0 | 0 | 0 | 0 | 0 | 0 | 0 | 0 | 0 | 0 | 0 | 0 | 0 | 0 | 0 | 0 | 0 | 0 | 0 | 0 | 0 | 0 | 0 | 0 | 20 | 19 | 20 | 20.12 | 0 | 0 | 0 | 0 | 0 | 0 | 0 | 0 | 0 | 0 | 0 | 0 | 0 | 0 | 0 | 0 | 0 | 0 | 0 | 0 | 0 | 0 | -10 | 0 | 0 | Off | 49426.4 | 0 | 25.5 | 24.8 | 1 | 75 | 75 | 0 | 0 | 80.7 | 80.7 | 79.5 | 79.5 | 19.3 | 19.3 | 20.5 | 20.5 | 75 | 75 | 0 | 0 | 0 | 113763
277.24 | 5.3131 | 105.9083 | 0.0027 | 25 | 25 | 0 | 25 | 25.12 | 10 | 9.56 | 10 | 10.1 | 200 | 19.3 | 19.3 | 80.7 | 80.6 | 20.5 | 20.5 | 79.5 | 79.5 | 5.908266 | 0 | 0 | 0 | 0.1 | 0.0956 | 0.1 | 0.101 | 0 | 0 | 0 | 0 | 0 | 0 | 0 | 0 | 0 | 0 | 0 | 0 | 0 | 0 | 0 | 0 | 0 | 0 | 0 | 0 | 0 | 0 | 0 | 0 | 0 | 0 | 0 | 0 | 0 | 20 | 19.12 | 20 | 20.2 | 0 | 0 | 0 | 0 | 0 | 0 | 0 | 0 | 0 | 0 | 0 | 0 | 0 | 0 | 0 | 0 | 0 | 0 | 0 | 0 | 0 | 0 | -10 | 0 | 0 | Off | 49423.4 | 0 | 25.5 | 24.8 | 1 | 75 | 75 | 0 | 0 | 80.7 | 80.6 | 79.5 | 79.5 | 19.3 | 19.3 | 20.5 | 20.5 | 75 | 75 | 0 | 0 | 0 | 113794
277.57 | 5.3132 | 105.9103 | 0.0026 | 25 | 25 | 0 | 25 | 25.11 | 10 | 9.555 | 10 | 10.085 | 200 | 19.3 | 19.3 | 80.7 | 80.7 | 20.5 | 20.5 | 79.5 | 79.5 | 5.91026 | 0 | 0 | 0 | 0.1 | 0.09555 | 0.1 | 0.10085 | 0 | 0 | 0 | 0 | 0 | 0 | 0 | 0 | 0 | 0 | 0 | 0 | 0 | 0 | 0 | 0 | 0 | 0 | 0 | 0 | 0 | 0 | 0 | 0 | 0 | 0 | 0 | 0 | 0 | 20 | 19.11 | 20 | 20.17 | 0 | 0 | 0 | 0 | 0 | 0 | 0 | 0 | 0 | 0 | 0 | 0 | 0 | 0 | 0 | 0 | 0 | 0 | 0 | 0 | 0 | 0 | -10 | 0 | 0 | Off | 49438 | 0 | 25.5 | 24.9 | 1 | 75 | 75 | 0 | 0 | 80.7 | 80.7 | 79.5 | 79.5 | 19.3 | 19.3 | 20.5 | 20.5 | 75 | 75 | 0 | 0 | 0 | 113782
277.91 | 5.3132 | 105.9103 | 0.0026 | 25 | 25 | 0 | 25 | 25.12 | 10 | 9.525 | 10 | 10.06 | 200 | 19.3 | 19.3 | 80.7 | 80.6 | 20.5 | 20.5 | 79.5 | 79.5 | 5.91026 | 0 | 0 | 0 | 0.1 | 0.09525 | 0.1 | 0.1006 | 0 | 0 | 0 | 0 | 0 | 0 | 0 | 0 | 0 | 0 | 0 | 0 | 0 | 0 | 0 | 0 | 0 | 0 | 0 | 0 | 0 | 0 | 0 | 0 | 0 | 0 | 0 | 0 | 0 | 20 | 19.05 | 20 | 20.12 | 0 | 0 | 0 | 0 | 0 | 0 | 0 | 0 | 0 | 0 | 0 | 0 | 0 | 0 | 0 | 0 | 0 | 0 | 0 | 0 | 0 | 0 | -10 | 0 | 0 | Off | 49432.8 | 0 | 25.5 | 24.9 | 1 | 75 | 75 | 0 | 0 | 80.7 | 80.6 | 79.5 | 79.5 | 19.3 | 19.3 | 20.5 | 20.5 | 75 | 75 | 0 | 0 | 0 | 113765
278.24 | 5.3132 | 105.9103 | 0.0026 | 25 | 25 | 0 | 25 | 25.1 | 10 | 9.565 | 10 | 10.105 | 200 | 19.3 | 19.3 | 80.7 | 80.7 | 20.5 | 20.5 | 79.5 | 79.5 | 5.91026 | 0 | 0 | 0 | 0.1 | 0.09565 | 0.1 | 0.10105 | 0 | 0 | 0 | 0 | 0 | 0 | 0 | 0 | 0 | 0 | 0 | 0 | 0 | 0 | 0 | 0 | 0 | 0 | 0 | 0 | 0 | 0 | 0 | 0 | 0 | 0 | 0 | 0 | 0 | 20 | 19.13 | 20 | 20.21 | 0 | 0 | 0 | 0 | 0 | 0 | 0 | 0 | 0 | 0 | 0 | 0 | 0 | 0 | 0 | 0 | 0 | 0 | 0 | 0 | 0 | 0 | -10 | 0 | 0 | Off | 49432.6 | 0 | 25.5 | 24.9 | 1 | 75 | 75 | 0 | 0 | 80.7 | 80.7 | 79.5 | 79.5 | 19.3 | 19.3 | 20.5 | 20.5 | 75 | 75 | 0 | 0 | 0 | 113788
278.57 | 5.3132 | 105.9103 | 0.0025 | 25 | 25 | 0 | 25 | 25.09 | 10 | 9.545 | 10 | 10.075 | 200 | 19.3 | 19.3 | 80.7 | 80.7 | 20.5 | 20.7 | 79.5 | 79.5 | 5.91026 | 0 | 0 | 0 | 0.1 | 0.09545 | 0.1 | 0.10075 | 0 | 0 | 0 | 0 | 0 | 0 | 0 | 0 | 0 | 0 | 0 | 0 | 0 | 0 | 0 | 0 | 0 | 0 | 0 | 0 | 0 | 0 | 0 | 0 | 0 | 0 | 0 | 0 | 0 | 20 | 19.09 | 20 | 20.15 | 0 | 0 | 0 | 0 | 0 | 0 | 0 | 0 | 0 | 0 | 0 | 0 | 0 | 0 | 0 | 0 | 0 | 0 | 0 | 0 | 0 | 0 | -10 | 0 | 0 | Off | 49450.2 | 0 | 25.5 | 25 | 1 | 75 | 75 | 0 | 0 | 80.7 | 80.7 | 79.5 | 79.5 | 19.3 | 19.3 | 20.5 | 20.7 | 75 | 75 | 0 | 0.6 | 0 | 113774
278.91 | 5.3133 | 105.9123 | 0.0024 | 25 | 25 | 0 | 25 | 25.11 | 10 | 9.56 | 10 | 10.115 | 200 | 19.3 | 19.3 | 80.7 | 80.7 | 20.5 | 20.5 | 79.5 | 79.5 | 5.912253 | 0 | 0 | 0 | 0.1 | 0.0956 | 0.1 | 0.10115 | 0 | 0 | 0 | 0 | 0 | 0 | 0 | 0 | 0 | 0 | 0 | 0 | 0 | 0 | 0 | 0 | 0 | 0 | 0 | 0 | 0 | 0 | 0 | 0 | 0 | 0 | 0 | 0 | 0 | 20 | 19.12 | 20 | 20.23 | 0 | 0 | 0 | 0 | 0 | 0 | 0 | 0 | 0 | 0 | 0 | 0 | 0 | 0 | 0 | 0 | 0 | 0 | 0 | 0 | 0 | 0 | -10 | 0 | 0 | Off | 49465.3 | 0 | 25.5 | 24.9 | 1 | 75 | 75 | 0 | 0 | 80.7 | 80.7 | 79.5 | 79.5 | 19.3 | 19.3 | 20.5 | 20.5 | 75 | 75 | 0 | 0 | 0 | 113790
279.24 | 5.3133 | 105.9123 | 0.0024 | 25 | 25 | 0 | 25 | 25.12 | 10 | 9.545 | 10 | 10.095 | 200 | 19.3 | 19.3 | 80.7 | 80.7 | 20.5 | 20.5 | 79.5 | 79.5 | 5.912253 | 0 | 0 | 0 | 0.1 | 0.09545 | 0.1 | 0.10095 | 0 | 0 | 0 | 0 | 0 | 0 | 0 | 0 | 0 | 0 | 0 | 0 | 0 | 0 | 0 | 0 | 0 | 0 | 0 | 0 | 0 | 0 | 0 | 0 | 0 | 0 | 0 | 0 | 0 | 20 | 19.09 | 20 | 20.19 | 0 | 0 | 0 | 0 | 0 | 0 | 0 | 0 | 0 | 0 | 0 | 0 | 0 | 0 | 0 | 0 | 0 | 0 | 0 | 0 | 0 | 0 | -10 | 0 | 0 | Off | 49458.1 | 0 | 25.5 | 24.8 | 1 | 75 | 75 | 0 | 0 | 80.7 | 80.7 | 79.5 | 79.5 | 19.3 | 19.3 | 20.5 | 20.5 | 75 | 75 | 0 | 0 | 0 | 113788
279.57 | 5.3133 | 105.9123 | 0.0022 | 25 | 25 | 0 | 25 | 25.13 | 10 | 9.575 | 10 | 10.07 | 200 | 19.3 | 19.3 | 80.7 | 80.7 | 20.5 | 20.5 | 79.5 | 79.5 | 5.912253 | 0 | 0 | 0 | 0.1 | 0.09575 | 0.1 | 0.1007 | 0 | 0 | 0 | 0 | 0 | 0 | 0 | 0 | 0 | 0 | 0 | 0 | 0 | 0 | 0 | 0 | 0 | 0 | 0 | 0 | 0 | 0 | 0 | 0 | 0 | 0 | 0 | 0 | 0 | 20 | 19.15 | 20 | 20.14 | 0 | 0 | 0 | 0 | 0 | 0 | 0 | 0 | 0 | 0 | 0 | 0 | 0 | 0 | 0 | 0 | 0 | 0 | 0 | 0 | 0 | 0 | -10 | 0 | 0 | Off | 49460.4 | 0 | 25.5 | 25 | 1 | 75 | 75 | 0 | 0 | 80.7 | 80.7 | 79.5 | 79.5 | 19.3 | 19.3 | 20.5 | 20.5 | 75 | 75 | 0 | 0 | 0 | 113774
279.91 | 5.3134 | 105.9142 | 0.0022 | 25 | 25 | 0 | 25 | 25.11 | 10 | 9.5 | 10 | 10.09 | 200 | 19.3 | 19.3 | 80.7 | 80.7 | 20.5 | 20.5 | 79.5 | 79.5 | 5.914246 | 0 | 0 | 0 | 0.1 | 0.095 | 0.1 | 0.1009 | 0 | 0 | 0 | 0 | 0 | 0 | 0 | 0 | 0 | 0 | 0 | 0 | 0 | 0 | 0 | 0 | 0 | 0 | 0 | 0 | 0 | 0 | 0 | 0 | 0 | 0 | 0 | 0 | 0 | 20 | 19 | 20 | 20.18 | 0 | 0 | 0 | 0 | 0 | 0 | 0 | 0 | 0 | 0 | 0 | 0 | 0 | 0 | 0 | 0 | 0 | 0 | 0 | 0 | 0 | 0 | -10 | 0 | 0 | Off | 49457.7 | 0 | 25.5 | 24.9 | 1 | 75 | 75 | 0 | 0 | 80.7 | 80.7 | 79.5 | 79.5 | 19.3 | 19.3 | 20.5 | 20.5 | 75 | 75 | 0 | 0 | 0 | 113784
280.24 | 5.3133 | 105.9123 | 0.002 | 25 | 25 | 0 | 25 | 25.13 | 10 | 9.585 | 10 | 10.08 | 200 | 19.3 | 19.3 | 80.7 | 80.8 | 20.5 | 20.5 | 79.5 | 79.5 | 5.912253 | 0 | 0 | 0 | 0.1 | 0.09585 | 0.1 | 0.1008 | 0 | 0 | 0 | 0 | 0 | 0 | 0 | 0 | 0 | 0 | 0 | 0 | 0 | 0 | 0 | 0 | 0 | 0 | 0 | 0 | 0 | 0 | 0 | 0 | 0 | 0 | 0 | 0 | 0 | 20 | 19.17 | 20 | 20.16 | 0 | 0 | 0 | 0 | 0 | 0 | 0 | 0 | 0 | 0 | 0 | 0 | 0 | 0 | 0 | 0 | 0 | 0 | 0 | 0 | 0 | 0 | -10 | 0 | 0 | Off | 49463.1 | 0 | 25.5 | 24.9 | 1 | 75 | 75 | 0 | 0 | 80.7 | 80.8 | 79.5 | 79.5 | 19.3 | 19.3 | 20.5 | 20.5 | 75 | 75 | 0 | 0 | 0 | 113778
280.58 | 5.3133 | 105.9123 | 0.0018 | 25 | 25 | 0 | 25 | 25.11 | 10 | 9.585 | 10 | 10.07 | 200 | 19.3 | 19.3 | 80.7 | 80.6 | 20.5 | 20.5 | 79.5 | 79.4 | 5.912253 | 0 | 0 | 0 | 0.1 | 0.09585 | 0.1 | 0.1007 | 0 | 0 | 0 | 0 | 0 | 0 | 0 | 0 | 0 | 0 | 0 | 0 | 0 | 0 | 0 | 0 | 0 | 0 | 0 | 0 | 0 | 0 | 0 | 0 | 0 | 0 | 0 | 0 | 0 | 20 | 19.17 | 20 | 20.14 | 0 | 0 | 0 | 0 | 0 | 0 | 0 | 0 | 0 | 0 | 0 | 0 | 0 | 0 | 0 | 0 | 0 | 0 | 0 | 0 | 0 | 0 | -10 | 0 | 0 | Off | 49453.2 | 0 | 25.5 | 25 | 1 | 75 | 75 | 0 | 0 | 80.7 | 80.6 | 79.5 | 79.4 | 19.3 | 19.3 | 20.5 | 20.5 | 75 | 75 | 0 | 0 | 0 | 113772
280.91 | 5.3133 | 105.9123 | 0.0016 | 25 | 25 | 0 | 25 | 25.12 | 10 | 9.54 | 10 | 10.11 | 200 | 19.3 | 19.3 | 80.7 | 80.7 | 20.5 | 20.5 | 79.5 | 79.5 | 5.912253 | 0 | 0 | 0 | 0.1 | 0.0954 | 0.1 | 0.1011 | 0 | 0 | 0 | 0 | 0 | 0 | 0 | 0 | 0 | 0 | 0 | 0 | 0 | 0 | 0 | 0 | 0 | 0 | 0 | 0 | 0 | 0 | 0 | 0 | 0 | 0 | 0 | 0 | 0 | 20 | 19.08 | 20 | 20.22 | 0 | 0 | 0 | 0 | 0 | 0 | 0 | 0 | 0 | 0 | 0 | 0 | 0 | 0 | 0 | 0 | 0 | 0 | 0 | 0 | 0 | 0 | -10 | 0 | 0 | Off | 49461.1 | 0 | 25.5 | 24.9 | 1 | 75 | 75.1 | 0 | 0 | 80.7 | 80.7 | 79.5 | 79.5 | 19.3 | 19.3 | 20.5 | 20.5 | 75 | 75.1 | 0 | 0 | 0 | 113803
281.24 | 5.3133 | 105.9123 | 0.0013 | 25 | 25 | 0 | 25 | 25.11 | 10 | 9.57 | 10 | 10.085 | 200 | 19.3 | 19.3 | 80.7 | 80.7 | 20.5 | 20.5 | 79.5 | 79.5 | 5.912253 | 0 | 0 | 0 | 0.1 | 0.0957 | 0.1 | 0.10085 | 0 | 0 | 0 | 0 | 0 | 0 | 0 | 0 | 0 | 0 | 0 | 0 | 0 | 0 | 0 | 0 | 0 | 0 | 0 | 0 | 0 | 0 | 0 | 0 | 0 | 0 | 0 | 0 | 0 | 20 | 19.14 | 20 | 20.17 | 0 | 0 | 0 | 0 | 0 | 0 | 0 | 0 | 0 | 0 | 0 | 0 | 0 | 0 | 0 | 0 | 0 | 0 | 0 | 0 | 0 | 0 | -10 | 0 | 0 | Off | 49454.2 | 0 | 25.5 | 24.8 | 1 | 75 | 75 | 0 | 0 | 80.7 | 80.7 | 79.5 | 79.5 | 19.3 | 19.3 | 20.5 | 20.5 | 75 | 75 | 0 | 0 | 0 | 113783
281.58 | 5.3134 | 105.9142 | 0.0012 | 25 | 25 | 0 | 25 | 25.11 | 10 | 9.55 | 10 | 10.055 | 200 | 19.3 | 19.3 | 80.7 | 80.7 | 20.5 | 20.5 | 79.5 | 79.5 | 5.914246 | 0 | 0 | 0 | 0.1 | 0.0955 | 0.1 | 0.10055 | 0 | 0 | 0 | 0 | 0 | 0 | 0 | 0 | 0 | 0 | 0 | 0 | 0 | 0 | 0 | 0 | 0 | 0 | 0 | 0 | 0 | 0 | 0 | 0 | 0 | 0 | 0 | 0 | 0 | 20 | 19.1 | 20 | 20.11 | 0 | 0 | 0 | 0 | 0 | 0 | 0 | 0 | 0 | 0 | 0 | 0 | 0 | 0 | 0 | 0 | 0 | 0 | 0 | 0 | 0 | 0 | -10 | 0 | 0 | Off | 49455 | 0 | 25.5 | 24.9 | 1 | 75 | 75 | 0 | 0 | 80.7 | 80.7 | 79.5 | 79.5 | 19.3 | 19.3 | 20.5 | 20.5 | 75 | 75 | 0 | 0 | 0 | 113761
281.91 | 5.3134 | 105.9142 | 0.0011 | 25 | 25 | 0 | 25 | 25.12 | 10 | 9.565 | 10 | 10.1 | 200 | 19.3 | 19.3 | 80.7 | 80.7 | 20.5 | 20.5 | 79.5 | 79.5 | 5.914246 | 0 | 0 | 0 | 0.1 | 0.09565 | 0.1 | 0.101 | 0 | 0 | 0 | 0 | 0 | 0 | 0 | 0 | 0 | 0 | 0 | 0 | 0 | 0 | 0 | 0 | 0 | 0 | 0 | 0 | 0 | 0 | 0 | 0 | 0 | 0 | 0 | 0 | 0 | 20 | 19.13 | 20 | 20.2 | 0 | 0 | 0 | 0 | 0 | 0 | 0 | 0 | 0 | 0 | 0 | 0 | 0 | 0 | 0 | 0 | 0 | 0 | 0 | 0 | 0 | 0 | -10 | 0 | 0 | Off | 49466.6 | 0 | 25.5 | 24.8 | 1 | 75 | 75 | 0 | 0 | 80.7 | 80.7 | 79.5 | 79.5 | 19.3 | 19.3 | 20.5 | 20.5 | 75 | 75 | 0 | 0 | 0 | 113792
282.24 | 5.3134 | 105.9142 | 0.0011 | 25 | 25 | 0 | 25 | 25.1 | 10 | 9.565 | 10 | 10.085 | 200 | 19.3 | 19.3 | 80.7 | 80.8 | 20.5 | 20.1 | 79.5 | 79.6 | 5.914246 | 0 | 0 | 0 | 0.1 | 0.09565 | 0.1 | 0.10085 | 0 | 0 | 0 | 0 | 0 | 0 | 0 | 0 | 0 | 0 | 0 | 0 | 0 | 0 | 0 | 0 | 0 | 0 | 0 | 0 | 0 | 0 | 0 | 0 | 0 | 0 | 0 | 0 | 0 | 20 | 19.13 | 20 | 20.17 | 0 | 0 | 0 | 0 | 0 | 0 | 0 | 0 | 0 | 0 | 0 | 0 | 0 | 0 | 0 | 0 | 0 | 0 | 0 | 0 | 0 | 0 | -10 | 0 | 0 | Off | 49463.7 | 0 | 25.5 | 24.9 | 1 | 75 | 75 | 0 | 0 | 80.7 | 80.8 | 79.5 | 79.6 | 19.3 | 19.3 | 20.5 | 20.1 | 75 | 75 | 0 | 0.6 | 0 | 113779
282.58 | 5.3134 | 105.9142 | 0.0009 | 25 | 25 | 0 | 25 | 25.12 | 10 | 9.52 | 10 | 10.075 | 200 | 19.3 | 19.2 | 80.7 | 80.7 | 20.5 | 20.5 | 79.5 | 79.5 | 5.914246 | 0 | 0 | 0 | 0.1 | 0.0952 | 0.1 | 0.10075 | 0 | 0 | 0 | 0 | 0 | 0 | 0 | 0 | 0 | 0 | 0 | 0 | 0 | 0 | 0 | 0 | 0 | 0 | 0 | 0 | 0 | 0 | 0 | 0 | 0 | 0 | 0 | 0 | 0 | 20 | 19.04 | 20 | 20.15 | 0 | 0 | 0 | 0 | 0 | 0 | 0 | 0 | 0 | 0 | 0 | 0 | 0 | 0 | 0 | 0 | 0 | 0 | 0 | 0 | 0 | 0 | -10 | 0 | 0 | Off | 49461.2 | 0 | 25.5 | 24.9 | 1 | 75 | 74.9 | 0 | 0 | 80.7 | 80.7 | 79.5 | 79.5 | 19.3 | 19.2 | 20.5 | 20.5 | 75 | 74.9 | 0 | 0 | 0 | 113762
282.91 | 5.3134 | 105.9142 | 0.0009 | 25 | 25 | 0 | 25 | 25.1 | 10 | 9.565 | 10 | 10.1 | 200 | 19.3 | 19.2 | 80.7 | 80.7 | 20.5 | 20.5 | 79.5 | 79.5 | 5.914246 | 0 | 0 | 0 | 0.1 | 0.09565 | 0.1 | 0.101 | 0 | 0 | 0 | 0 | 0 | 0 | 0 | 0 | 0 | 0 | 0 | 0 | 0 | 0 | 0 | 0 | 0 | 0 | 0 | 0 | 0 | 0 | 0 | 0 | 0 | 0 | 0 | 0 | 0 | 20 | 19.13 | 20 | 20.2 | 0 | 0 | 0 | 0 | 0 | 0 | 0 | 0 | 0 | 0 | 0 | 0 | 0 | 0 | 0 | 0 | 0 | 0 | 0 | 0 | 0 | 0 | -10 | 0 | 0 | Off | 49460.8 | 0 | 25.5 | 24.8 | 1 | 75 | 75 | 0 | 0 | 80.7 | 80.7 | 79.5 | 79.5 | 19.3 | 19.2 | 20.5 | 20.5 | 75 | 75 | 0 | 0 | 0 | 113789
283.25 | 5.3134 | 105.9142 | 0.0008 | 25 | 25 | 0 | 25 | 25.11 | 10 | 9.565 | 10 | 10.065 | 200 | 19.3 | 19.3 | 80.7 | 80.8 | 20.5 | 20.5 | 79.5 | 79.5 | 5.914246 | 0 | 0 | 0 | 0.1 | 0.09565 | 0.1 | 0.10065 | 0 | 0 | 0 | 0 | 0 | 0 | 0 | 0 | 0 | 0 | 0 | 0 | 0 | 0 | 0 | 0 | 0 | 0 | 0 | 0 | 0 | 0 | 0 | 0 | 0 | 0 | 0 | 0 | 0 | 20 | 19.13 | 20 | 20.13 | 0 | 0 | 0 | 0 | 0 | 0 | 0 | 0 | 0 | 0 | 0 | 0 | 0 | 0 | 0 | 0 | 0 | 0 | 0 | 0 | 0 | 0 | -10 | 0 | 0 | Off | 49452.4 | 0 | 25.5 | 24.9 | 1 | 75 | 74.9 | 0 | 0 | 80.7 | 80.8 | 79.5 | 79.5 | 19.3 | 19.3 | 20.5 | 20.5 | 75 | 74.9 | 0 | 0 | 0 | 113769
283.58 | 5.3134 | 105.9142 | 0.0007 | 25 | 25 | 0 | 25 | 25.1 | 10 | 9.555 | 10 | 10.09 | 200 | 19.3 | 19.3 | 80.7 | 80.7 | 20.5 | 20.5 | 79.5 | 79.5 | 5.914246 | 0 | 0 | 0 | 0.1 | 0.09555 | 0.1 | 0.1009 | 0 | 0 | 0 | 0 | 0 | 0 | 0 | 0 | 0 | 0 | 0 | 0 | 0 | 0 | 0 | 0 | 0 | 0 | 0 | 0 | 0 | 0 | 0 | 0 | 0 | 0 | 0 | 0 | 0 | 20 | 19.11 | 20 | 20.18 | 0 | 0 | 0 | 0 | 0 | 0 | 0 | 0 | 0 | 0 | 0 | 0 | 0 | 0 | 0 | 0 | 0 | 0 | 0 | 0 | 0 | 0 | -10 | 0 | 0 | Off | 49443.5 | 0 | 25.5 | 24.9 | 1 | 75 | 75 | 0 | 0 | 80.7 | 80.7 | 79.5 | 79.5 | 19.3 | 19.3 | 20.5 | 20.5 | 75 | 75 | 0 | 0 | 0 | 113784
283.92 | 5.3134 | 105.9142 | 0.0005 | 25 | 25 | 0 | 25 | 25.12 | 10 | 9.54 | 10 | 10.09 | 200 | 19.3 | 19.3 | 80.7 | 80.7 | 20.5 | 20.5 | 79.5 | 79.5 | 5.914246 | 0 | 0 | 0 | 0.1 | 0.0954 | 0.1 | 0.1009 | 0 | 0 | 0 | 0 | 0 | 0 | 0 | 0 | 0 | 0 | 0 | 0 | 0 | 0 | 0 | 0 | 0 | 0 | 0 | 0 | 0 | 0 | 0 | 0 | 0 | 0 | 0 | 0 | 0 | 20 | 19.08 | 20 | 20.18 | 0 | 0 | 0 | 0 | 0 | 0 | 0 | 0 | 0 | 0 | 0 | 0 | 0 | 0 | 0 | 0 | 0 | 0 | 0 | 0 | 0 | 0 | -10 | 0 | 0 | Off | 49439.3 | 0 | 25.5 | 24.8 | 1 | 75 | 75 | 0 | 0 | 80.7 | 80.7 | 79.5 | 79.5 | 19.3 | 19.3 | 20.5 | 20.5 | 75 | 75 | 0 | 0 | 0 | 113784
284.25 | 5.3134 | 105.9142 | 0.0005 | 25 | 25 | 0 | 25 | 25.1 | 10 | 9.565 | 10 | 10.065 | 200 | 19.3 | 19.3 | 80.7 | 80.7 | 20.5 | 20.5 | 79.5 | 79.5 | 5.914246 | 0 | 0 | 0 | 0.1 | 0.09565 | 0.1 | 0.10065 | 0 | 0 | 0 | 0 | 0 | 0 | 0 | 0 | 0 | 0 | 0 | 0 | 0 | 0 | 0 | 0 | 0 | 0 | 0 | 0 | 0 | 0 | 0 | 0 | 0 | 0 | 0 | 0 | 0 | 20 | 19.13 | 20 | 20.13 | 0 | 0 | 0 | 0 | 0 | 0 | 0 | 0 | 0 | 0 | 0 | 0 | 0 | 0 | 0 | 0 | 0 | 0 | 0 | 0 | 0 | 0 | -10 | 0 | 0 | Off | 49441.7 | 0 | 25.5 | 25 | 1 | 75 | 75 | 0 | 0 | 80.7 | 80.7 | 79.5 | 79.5 | 19.3 | 19.3 | 20.5 | 20.5 | 75 | 75 | 0 | 0 | 0 | 113767
284.58 | 5.3135 | 105.9162 | 0.0005 | 25 | 25 | 0 | 25 | 25.11 | 10 | 9.555 | 10 | 10.105 | 200 | 19.3 | 19.3 | 80.7 | 80.7 | 20.5 | 20.5 | 79.5 | 79.5 | 5.91624 | 0 | 0 | 0 | 0.1 | 0.09555 | 0.1 | 0.10105 | 0 | 0 | 0 | 0 | 0 | 0 | 0 | 0 | 0 | 0 | 0 | 0 | 0 | 0 | 0 | 0 | 0 | 0 | 0 | 0 | 0 | 0 | 0 | 0 | 0 | 0 | 0 | 0 | 0 | 20 | 19.11 | 20 | 20.21 | 0 | 0 | 0 | 0 | 0 | 0 | 0 | 0 | 0 | 0 | 0 | 0 | 0 | 0 | 0 | 0 | 0 | 0 | 0 | 0 | 0 | 0 | -10 | 0 | 0 | Off | 49439.4 | 0 | 25.5 | 24.8 | 1 | 75 | 75 | 0 | 0 | 80.7 | 80.7 | 79.5 | 79.5 | 19.3 | 19.3 | 20.5 | 20.5 | 75 | 75 | 0 | 0 | 0 | 113793
284.92 | 5.3134 | 105.9142 | 0.0005 | 25 | 25 | 0 | 25 | 25.12 | 10 | 9.575 | 10 | 10.09 | 200 | 19.3 | 19.3 | 80.7 | 80.7 | 20.5 | 20.5 | 79.5 | 79.5 | 5.914246 | 0 | 0 | 0 | 0.1 | 0.09575 | 0.1 | 0.1009 | 0 | 0 | 0 | 0 | 0 | 0 | 0 | 0 | 0 | 0 | 0 | 0 | 0 | 0 | 0 | 0 | 0 | 0 | 0 | 0 | 0 | 0 | 0 | 0 | 0 | 0 | 0 | 0 | 0 | 20 | 19.15 | 20 | 20.18 | 0 | 0 | 0 | 0 | 0 | 0 | 0 | 0 | 0 | 0 | 0 | 0 | 0 | 0 | 0 | 0 | 0 | 0 | 0 | 0 | 0 | 0 | -10 | 0 | 0 | Off | 49434.4 | 0 | 25.5 | 24.9 | 1 | 75 | 75 | 0 | 0 | 80.7 | 80.7 | 79.5 | 79.5 | 19.3 | 19.3 | 20.5 | 20.5 | 75 | 75 | 0 | 0 | 0 | 113788
285.25 | 5.3134 | 105.9142 | 0.0004 | 25 | 25 | 0 | 25 | 25.12 | 10 | 9.55 | 10 | 10.065 | 200 | 19.3 | 19.3 | 80.7 | 80.8 | 20.5 | 20.5 | 79.5 | 79.5 | 5.914246 | 0 | 0 | 0 | 0.1 | 0.0955 | 0.1 | 0.10065 | 0 | 0 | 0 | 0 | 0 | 0 | 0 | 0 | 0 | 0 | 0 | 0 | 0 | 0 | 0 | 0 | 0 | 0 | 0 | 0 | 0 | 0 | 0 | 0 | 0 | 0 | 0 | 0 | 0 | 20 | 19.1 | 20 | 20.13 | 0 | 0 | 0 | 0 | 0 | 0 | 0 | 0 | 0 | 0 | 0 | 0 | 0 | 0 | 0 | 0 | 0 | 0 | 0 | 0 | 0 | 0 | -10 | 0 | 0 | Off | 49436.1 | 0 | 25.5 | 24.9 | 1 | 75 | 75 | 0 | 0 | 80.7 | 80.8 | 79.5 | 79.5 | 19.3 | 19.3 | 20.5 | 20.5 | 75 | 75 | 0 | 0 | 0 | 113771
285.58 | 5.3133 | 105.9123 | 0.0003 | 25 | 25 | 0 | 25 | 25.09 | 10 | 9.51 | 10 | 10.1 | 200 | 19.3 | 19.3 | 80.7 | 80.7 | 20.5 | 20.5 | 79.5 | 79.4 | 5.912253 | 0 | 0 | 0 | 0.1 | 0.0951 | 0.1 | 0.101 | 0 | 0 | 0 | 0 | 0 | 0 | 0 | 0 | 0 | 0 | 0 | 0 | 0 | 0 | 0 | 0 | 0 | 0 | 0 | 0 | 0 | 0 | 0 | 0 | 0 | 0 | 0 | 0 | 0 | 20 | 19.02 | 20 | 20.2 | 0 | 0 | 0 | 0 | 0 | 0 | 0 | 0 | 0 | 0 | 0 | 0 | 0 | 0 | 0 | 0 | 0 | 0 | 0 | 0 | 0 | 0 | -10 | 0 | 0 | Off | 49435.5 | 0 | 25.5 | 25 | 1 | 75 | 75 | 0 | 0 | 80.7 | 80.7 | 79.5 | 79.4 | 19.3 | 19.3 | 20.5 | 20.5 | 75 | 75 | 0 | 0 | 0 | 113794
285.92 | 5.3132 | 105.9103 | 0 | 25 | 25 | 0 | 25 | 25.1 | 10 | 9.555 | 10 | 10.085 | 200 | 19.3 | 19.3 | 80.7 | 80.7 | 20.5 | 20.7 | 79.5 | 79.5 | 5.91026 | 0 | 0 | 0 | 0.1 | 0.09555 | 0.1 | 0.10085 | 0 | 0 | 0 | 0 | 0 | 0 | 0 | 0 | 0 | 0 | 0 | 0 | 0 | 0 | 0 | 0 | 0 | 0 | 0 | 0 | 0 | 0 | 0 | 0 | 0 | 0 | 0 | 0 | 0 | 20 | 19.11 | 20 | 20.17 | 0 | 0 | 0 | 0 | 0 | 0 | 0 | 0 | 0 | 0 | 0 | 0 | 0 | 0 | 0 | 0 | 0 | 0 | 0 | 0 | 0 | 0 | -10 | 0 | 0 | Off | 49442 | 0 | 25.5 | 24.9 | 1 | 75 | 75 | 0 | 0 | 80.7 | 80.7 | 79.5 | 79.5 | 19.3 | 19.3 | 20.5 | 20.7 | 75 | 75 | 0 | 0.9 | 0 | 113780
286.25 | 5.3133 | 105.9123 | -0.0003 | 25 | 25 | 0 | 25 | 25.11 | 10 | 9.52 | 10 | 10.085 | 200 | 19.3 | 19.3 | 80.7 | 80.8 | 20.5 | 20.5 | 79.5 | 79.6 | 5.912253 | 0 | 0 | 0 | 0.1 | 0.0952 | 0.1 | 0.10085 | 0 | 0 | 0 | 0 | 0 | 0 | 0 | 0 | 0 | 0 | 0 | 0 | 0 | 0 | 0 | 0 | 0 | 0 | 0 | 0 | 0 | 0 | 0 | 0 | 0 | 0 | 0 | 0 | 0 | 20 | 19.04 | 20 | 20.17 | 0 | 0 | 0 | 0 | 0 | 0 | 0 | 0 | 0 | 0 | 0 | 0 | 0 | 0 | 0 | 0 | 0 | 0 | 0 | 0 | 0 | 0 | -10 | 0 | 0 | Off | 49457 | 0 | 25.5 | 25 | 1 | 75 | 75 | 0 | 0 | 80.7 | 80.8 | 79.5 | 79.6 | 19.3 | 19.3 | 20.5 | 20.5 | 75 | 75 | 0 | 0 | 0 | 113780
286.59 | 5.3133 | 105.9123 | -0.0005 | 25 | 25 | 0 | 25 | 25.12 | 10 | 9.545 | 10 | 10.09 | 200 | 19.3 | 19.3 | 80.7 | 80.8 | 20.5 | 20.5 | 79.5 | 79.5 | 5.912253 | 0 | 0 | 0 | 0.1 | 0.09545 | 0.1 | 0.1009 | 0 | 0 | 0 | 0 | 0 | 0 | 0 | 0 | 0 | 0 | 0 | 0 | 0 | 0 | 0 | 0 | 0 | 0 | 0 | 0 | 0 | 0 | 0 | 0 | 0 | 0 | 0 | 0 | 0 | 20 | 19.09 | 20 | 20.18 | 0 | 0 | 0 | 0 | 0 | 0 | 0 | 0 | 0 | 0 | 0 | 0 | 0 | 0 | 0 | 0 | 0 | 0 | 0 | 0 | 0 | 0 | -10 | 0 | 0 | Off | 49460.7 | 0 | 25.5 | 25 | 1 | 75 | 75 | 0 | 0 | 80.7 | 80.8 | 79.5 | 79.5 | 19.3 | 19.3 | 20.5 | 20.5 | 75 | 75 | 0 | 0 | 0 | 113794
286.92 | 5.3134 | 105.9142 | -0.0004 | 25 | 25 | 0 | 25 | 25.14 | 10 | 9.505 | 10 | 10.065 | 200 | 19.3 | 19.3 | 80.7 | 80.7 | 20.5 | 20.5 | 79.5 | 79.4 | 5.914246 | 0 | 0 | 0 | 0.1 | 0.09505 | 0.1 | 0.10065 | 0 | 0 | 0 | 0 | 0 | 0 | 0 | 0 | 0 | 0 | 0 | 0 | 0 | 0 | 0 | 0 | 0 | 0 | 0 | 0 | 0 | 0 | 0 | 0 | 0 | 0 | 0 | 0 | 0 | 20 | 19.01 | 20 | 20.13 | 0 | 0 | 0 | 0 | 0 | 0 | 0 | 0 | 0 | 0 | 0 | 0 | 0 | 0 | 0 | 0 | 0 | 0 | 0 | 0 | 0 | 0 | -10 | 0 | 0 | Off | 49465.2 | 0 | 25.5 | 24.8 | 1 | 75 | 75 | 0 | 0 | 80.7 | 80.7 | 79.5 | 79.4 | 19.3 | 19.3 | 20.5 | 20.5 | 75 | 75 | 0 | 0 | 0 | 113775
287.25 | 5.3135 | 105.9162 | -0.0002 | 25 | 25 | 0 | 25 | 25.13 | 10 | 9.545 | 10 | 10.1 | 200 | 19.3 | 19.3 | 80.7 | 80.7 | 20.5 | 20.5 | 79.5 | 79.5 | 5.91624 | 0 | 0 | 0 | 0.1 | 0.09545 | 0.1 | 0.101 | 0 | 0 | 0 | 0 | 0 | 0 | 0 | 0 | 0 | 0 | 0 | 0 | 0 | 0 | 0 | 0 | 0 | 0 | 0 | 0 | 0 | 0 | 0 | 0 | 0 | 0 | 0 | 0 | 0 | 20 | 19.09 | 20 | 20.2 | 0 | 0 | 0 | 0 | 0 | 0 | 0 | 0 | 0 | 0 | 0 | 0 | 0 | 0 | 0 | 0 | 0 | 0 | 0 | 0 | 0 | 0 | -10 | 0 | 0 | Off | 49461.2 | 0 | 25.5 | 24.8 | 1 | 75 | 74.9 | 0 | 0 | 80.7 | 80.7 | 79.5 | 79.5 | 19.3 | 19.3 | 20.5 | 20.5 | 75 | 74.9 | 0 | 0 | 0 | 113792
287.59 | 5.3135 | 105.9162 | 0 | 25 | 25 | 0 | 25 | 25.1 | 10 | 9.565 | 10 | 10.085 | 200 | 19.3 | 19.3 | 80.7 | 80.6 | 20.5 | 20.5 | 79.5 | 79.4 | 5.91624 | 0 | 0 | 0 | 0.1 | 0.09565 | 0.1 | 0.10085 | 0 | 0 | 0 | 0 | 0 | 0 | 0 | 0 | 0 | 0 | 0 | 0 | 0 | 0 | 0 | 0 | 0 | 0 | 0 | 0 | 0 | 0 | 0 | 0 | 0 | 0 | 0 | 0 | 0 | 20 | 19.13 | 20 | 20.17 | 0 | 0 | 0 | 0 | 0 | 0 | 0 | 0 | 0 | 0 | 0 | 0 | 0 | 0 | 0 | 0 | 0 | 0 | 0 | 0 | 0 | 0 | -10 | 0 | 0 | Off | 49504.4 | 0 | 25.5 | 25 | 1 | 75 | 74.9 | 0 | 0 | 80.7 | 80.6 | 79.5 | 79.4 | 19.3 | 19.3 | 20.5 | 20.5 | 75 | 74.9 | 0 | 0 | 0 | 113779
287.92 | 5.3135 | 105.9162 | 0.0002 | 25 | 25 | 0 | 25 | 25.13 | 10 | 9.545 | 10 | 10.05 | 200 | 19.3 | 19.3 | 80.7 | 80.6 | 20.5 | 20.5 | 79.5 | 79.5 | 5.91624 | 0 | 0 | 0 | 0.1 | 0.09545 | 0.1 | 0.1005 | 0 | 0 | 0 | 0 | 0 | 0 | 0 | 0 | 0 | 0 | 0 | 0 | 0 | 0 | 0 | 0 | 0 | 0 | 0 | 0 | 0 | 0 | 0 | 0 | 0 | 0 | 0 | 0 | 0 | 20 | 19.09 | 20 | 20.1 | 0 | 0 | 0 | 0 | 0 | 0 | 0 | 0 | 0 | 0 | 0 | 0 | 0 | 0 | 0 | 0 | 0 | 0 | 0 | 0 | 0 | 0 | -10 | 0 | 0 | Off | 49510.9 | 0 | 25.5 | 24.9 | 1 | 75 | 75 | 0 | 0 | 80.7 | 80.6 | 79.5 | 79.5 | 19.3 | 19.3 | 20.5 | 20.5 | 75 | 75 | 0 | 0 | 0 | 113759
288.26 | 5.3134 | 105.9142 | 0.0002 | 25 | 25 | 0 | 25 | 25.12 | 10 | 9.54 | 10 | 10.09 | 200 | 19.3 | 19.3 | 80.7 | 80.7 | 20.5 | 20.5 | 79.5 | 79.4 | 5.914246 | 0 | 0 | 0 | 0.1 | 0.0954 | 0.1 | 0.1009 | 0 | 0 | 0 | 0 | 0 | 0 | 0 | 0 | 0 | 0 | 0 | 0 | 0 | 0 | 0 | 0 | 0 | 0 | 0 | 0 | 0 | 0 | 0 | 0 | 0 | 0 | 0 | 0 | 0 | 20 | 19.08 | 20 | 20.18 | 0 | 0 | 0 | 0 | 0 | 0 | 0 | 0 | 0 | 0 | 0 | 0 | 0 | 0 | 0 | 0 | 0 | 0 | 0 | 0 | 0 | 0 | -10 | 0 | 0 | Off | 49520.9 | 0 | 25.5 | 24.8 | 1 | 75 | 75 | 0 | 0 | 80.7 | 80.7 | 79.5 | 79.4 | 19.3 | 19.3 | 20.5 | 20.5 | 75 | 75 | 0 | 0 | 0 | 113785
288.59 | 5.3134 | 105.9142 | 0.0002 | 25 | 25 | 0 | 25 | 25.11 | 10 | 9.56 | 10 | 10.075 | 200 | 19.3 | 19.3 | 80.7 | 80.7 | 20.5 | 20.1 | 79.5 | 79.5 | 5.914246 | 0 | 0 | 0 | 0.1 | 0.0956 | 0.1 | 0.10075 | 0 | 0 | 0 | 0 | 0 | 0 | 0 | 0 | 0 | 0 | 0 | 0 | 0 | 0 | 0 | 0 | 0 | 0 | 0 | 0 | 0 | 0 | 0 | 0 | 0 | 0 | 0 | 0 | 0 | 20 | 19.12 | 20 | 20.15 | 0 | 0 | 0 | 0 | 0 | 0 | 0 | 0 | 0 | 0 | 0 | 0 | 0 | 0 | 0 | 0 | 0 | 0 | 0 | 0 | 0 | 0 | -10 | 0 | 0 | Off | 49533.9 | 0 | 25.5 | 24.8 | 1 | 75 | 74.9 | 0 | 0 | 80.7 | 80.7 | 79.5 | 79.5 | 19.3 | 19.3 | 20.5 | 20.1 | 75 | 74.9 | 0 | 0.4 | 0 | 113776
288.92 | 5.3135 | 105.9162 | 0.0004 | 25 | 25 | 0 | 25 | 25.1 | 10 | 9.545 | 10 | 10.08 | 200 | 19.3 | 19.3 | 80.7 | 80.6 | 20.5 | 20.5 | 79.5 | 79.4 | 5.91624 | 0 | 0 | 0 | 0.1 | 0.09545 | 0.1 | 0.1008 | 0 | 0 | 0 | 0 | 0 | 0 | 0 | 0 | 0 | 0 | 0 | 0 | 0 | 0 | 0 | 0 | 0 | 0 | 0 | 0 | 0 | 0 | 0 | 0 | 0 | 0 | 0 | 0 | 0 | 20 | 19.09 | 20 | 20.16 | 0 | 0 | 0 | 0 | 0 | 0 | 0 | 0 | 0 | 0 | 0 | 0 | 0 | 0 | 0 | 0 | 0 | 0 | 0 | 0 | 0 | 0 | -10 | 0 | 0 | Off | 49542.7 | 0 | 25.5 | 24.9 | 1 | 75 | 75.1 | 0 | 0 | 80.7 | 80.6 | 79.5 | 79.4 | 19.3 | 19.3 | 20.5 | 20.5 | 75 | 75.1 | 0 | 0 | 0 | 113761
289.26 | 5.3135 | 105.9162 | 0.0005 | 25 | 25 | 0 | 25 | 25.13 | 10 | 9.5 | 10 | 10.1 | 200 | 19.3 | 19.3 | 80.7 | 80.7 | 20.5 | 20.5 | 79.5 | 79.5 | 5.91624 | 0 | 0 | 0 | 0.1 | 0.095 | 0.1 | 0.101 | 0 | 0 | 0 | 0 | 0 | 0 | 0 | 0 | 0 | 0 | 0 | 0 | 0 | 0 | 0 | 0 | 0 | 0 | 0 | 0 | 0 | 0 | 0 | 0 | 0 | 0 | 0 | 0 | 0 | 20 | 19 | 20 | 20.2 | 0 | 0 | 0 | 0 | 0 | 0 | 0 | 0 | 0 | 0 | 0 | 0 | 0 | 0 | 0 | 0 | 0 | 0 | 0 | 0 | 0 | 0 | -10 | 0 | 0 | Off | 49542.7 | 0 | 25.5 | 25 | 1 | 75 | 75 | 0 | 0 | 80.7 | 80.7 | 79.5 | 79.5 | 19.3 | 19.3 | 20.5 | 20.5 | 75 | 75 | 0 | 0 | 0 | 113790
289.59 | 5.3135 | 105.9162 | 0.0006 | 25 | 25 | 0 | 25 | 25.12 | 10 | 9.54 | 10 | 10.07 | 200 | 19.3 | 19.3 | 80.7 | 80.7 | 20.5 | 20.5 | 79.5 | 79.5 | 5.91624 | 0 | 0 | 0 | 0.1 | 0.0954 | 0.1 | 0.1007 | 0 | 0 | 0 | 0 | 0 | 0 | 0 | 0 | 0 | 0 | 0 | 0 | 0 | 0 | 0 | 0 | 0 | 0 | 0 | 0 | 0 | 0 | 0 | 0 | 0 | 0 | 0 | 0 | 0 | 20 | 19.08 | 20 | 20.14 | 0 | 0 | 0 | 0 | 0 | 0 | 0 | 0 | 0 | 0 | 0 | 0 | 0 | 0 | 0 | 0 | 0 | 0 | 0 | 0 | 0 | 0 | -10 | 0 | 0 | Off | 49536.8 | 0 | 25.5 | 24.8 | 1 | 75 | 74.9 | 0 | 0 | 80.7 | 80.7 | 79.5 | 79.5 | 19.3 | 19.3 | 20.5 | 20.5 | 75 | 74.9 | 0 | 0 | 0 | 113780
289.93 | 5.3135 | 105.9162 | 0.0008 | 25 | 25 | 0 | 25 | 25.12 | 10 | 9.545 | 10 | 10.11 | 200 | 19.3 | 19.3 | 80.7 | 80.7 | 20.5 | 20.5 | 79.5 | 79.5 | 5.91624 | 0 | 0 | 0 | 0.1 | 0.09545 | 0.1 | 0.1011 | 0 | 0 | 0 | 0 | 0 | 0 | 0 | 0 | 0 | 0 | 0 | 0 | 0 | 0 | 0 | 0 | 0 | 0 | 0 | 0 | 0 | 0 | 0 | 0 | 0 | 0 | 0 | 0 | 0 | 20 | 19.09 | 20 | 20.22 | 0 | 0 | 0 | 0 | 0 | 0 | 0 | 0 | 0 | 0 | 0 | 0 | 0 | 0 | 0 | 0 | 0 | 0 | 0 | 0 | 0 | 0 | -10 | 0 | 0 | Off | 49529.3 | 0 | 25.5 | 24.9 | 1 | 75 | 75 | 0 | 0 | 80.7 | 80.7 | 79.5 | 79.5 | 19.3 | 19.3 | 20.5 | 20.5 | 75 | 75 | 0 | 0 | 0 | 113798
290.26 | 5.3135 | 105.9162 | 0.0009 | 25 | 25 | 0 | 25 | 25.12 | 10 | 9.545 | 5 | 10.095 | 200 | 19.3 | 19.3 | 80.7 | 80.8 | 10.5 | 20.5 | 89.5 | 79.5 | 5.91624 | 0 | 0 | 0 | 0.1 | 0.09545 | 0.05 | 0.10095 | 0 | 0 | 0 | 0 | 0 | 0 | 0 | 0 | 0 | 0 | 0 | 0 | 0 | 0 | 0 | 0 | 0 | 0 | 0 | 0 | 0 | 0 | 0 | 0 | 0 | 0 | 0 | 0 | 0 | 20 | 19.09 | 10 | 20.19 | 0 | 0 | 0 | 0 | 0 | 0 | 0 | 0 | 0 | 0 | 0 | 0 | 0 | 0 | 0 | 0 | 0 | 0 | 0 | 0 | 0 | 0 | -10 | 0 | 0 | Off | 49523.4 | 0 | 25.5 | 24.9 | 1 | 75 | 75 | 0 | 0 | 80.7 | 80.8 | 89.5 | 79.5 | 19.3 | 19.3 | 10.5 | 20.5 | 75 | 75 | 0 | 0 | 0 | 113790
290.59 | 5.3136 | 105.9182 | 0.001 | 25 | 25 | 0 | 25 | 25.13 | 10 | 9.575 | 5 | 10.045 | 200 | 19.3 | 19.3 | 80.7 | 80.6 | 10.5 | 10.5 | 89.5 | 89.5 | 5.918233 | 0 | 0 | 0 | 0.1 | 0.09575 | 0.05 | 0.10045 | 0 | 0 | 0 | 0 | 0 | 0 | 0 | 0 | 0 | 0 | 0 | 0 | 0 | 0 | 0 | 0 | 0 | 0 | 0 | 0 | 0 | 0 | 0 | 0 | 0 | 0 | 0 | 0 | 0 | 20 | 19.15 | 10 | 20.09 | 0 | 0 | 0 | 0 | 0 | 0 | 0 | 0 | 0 | 0 | 0 | 0 | 0 | 0 | 0 | 0 | 0 | 0 | 0 | 0 | 0 | 0 | -10 | 0 | 0 | Off | 49523.3 | 0 | 25.5 | 25 | 1 | 75 | 75 | 0 | 0 | 80.7 | 80.6 | 89.5 | 89.5 | 19.3 | 19.3 | 10.5 | 10.5 | 75 | 75 | 0 | 0 | 0 | 113695
290.93 | 5.3136 | 105.9182 | 0.001 | 25 | 25 | 0 | 25 | 25.11 | 10 | 9.545 | 5 | 5.89 | 200 | 19.3 | 19.3 | 80.7 | 80.7 | 10.5 | 10.5 | 89.5 | 89.5 | 5.918233 | 0 | 0 | 0 | 0.1 | 0.09545 | 0.05 | 0.0589 | 0 | 0 | 0 | 0 | 0 | 0 | 0 | 0 | 0 | 0 | 0 | 0 | 0 | 0 | 0 | 0 | 0 | 0 | 0 | 0 | 0 | 0 | 0 | 0 | 0 | 0 | 0 | 0 | 0 | 20 | 19.09 | 10 | 11.78 | 0 | 0 | 0 | 0 | 0 | 0 | 0 | 0 | 0 | 0 | 0 | 0 | 0 | 0 | 0 | 0 | 0 | 0 | 0 | 0 | 0 | 0 | -10 | 0 | 0 | Off | 49524.2 | 0 | 25.5 | 25 | 1 | 75 | 75 | 0 | 0 | 80.7 | 80.7 | 89.5 | 89.5 | 19.3 | 19.3 | 10.5 | 10.5 | 75 | 75 | 0 | 0 | 0 | 110714
291.26 | 5.3135 | 105.9162 | 0.0008 | 25 | 25 | 0 | 25 | 25.11 | 10 | 9.54 | 5 | 5.23 | 200 | 19.3 | 19.3 | 80.7 | 80.7 | 10.5 | 10.5 | 89.5 | 89.4 | 5.91624 | 0 | 0 | 0 | 0.1 | 0.0954 | 0.05 | 0.0523 | 0 | 0 | 0 | 0 | 0 | 0 | 0 | 0 | 0 | 0 | 0 | 0 | 0 | 0 | 0 | 0 | 0 | 0 | 0 | 0 | 0 | 0 | 0 | 0 | 0 | 0 | 0 | 0 | 0 | 20 | 19.08 | 10 | 10.46 | 0 | 0 | 0 | 0 | 0 | 0 | 0 | 0 | 0 | 0 | 0 | 0 | 0 | 0 | 0 | 0 | 0 | 0 | 0 | 0 | 0 | 0 | -10 | 0 | 0 | Off | 49520.5 | 0 | 25.5 | 25 | 1 | 75 | 75 | 0 | 0 | 80.7 | 80.7 | 89.5 | 89.4 | 19.3 | 19.3 | 10.5 | 10.5 | 75 | 75 | 0 | 0 | 0 | 110322
291.6 | 5.31 | 105.8465 | -0.0018 | 25 | 25 | 0 | 25 | 25.1 | 10 | 9.565 | 5 | 5.1 | 200 | 19.3 | 19.3 | 80.7 | 80.7 | 10.5 | 10.5 | 89.5 | 89.5 | 5.846473 | 0 | 0 | 0 | 0.1 | 0.09565 | 0.05 | 0.051 | 0 | 0 | 0 | 0 | 0 | 0 | 0 | 0 | 0 | 0 | 0 | 0 | 0 | 0 | 0 | 0 | 0 | 0 | 0 | 0 | 0 | 0 | 0 | 0 | 0 | 0 | 0 | 0 | 0 | 20 | 19.13 | 10 | 10.2 | 0 | 0 | 0 | 0 | 0 | 0 | 0 | 0 | 0 | 0 | 0 | 0 | 0 | 0 | 0 | 0 | 0 | 0 | 0 | 0 | 0 | 0 | -10 | 0 | 0 | Off | 49510 | 0 | 25.5 | 25 | 1 | 75 | 74.9 | 0 | 0 | 80.7 | 80.7 | 89.5 | 89.5 | 19.3 | 19.3 | 10.5 | 10.5 | 75 | 74.9 | 0 | 0 | 0 | 110227
291.93 | 5.3032 | 105.7109 | -0.0125 | 25 | 25 | 0 | 25 | 25.1 | 10 | 9.545 | 5 | 5.085 | 200 | 19.3 | 19.3 | 80.7 | 80.7 | 10.5 | 10.5 | 89.5 | 89.5 | 5.710926 | 0 | 0 | 0 | 0.1 | 0.09545 | 0.05 | 0.05085 | 0 | 0 | 0 | 0 | 0 | 0 | 0 | 0 | 0 | 0 | 0 | 0 | 0 | 0 | 0 | 0 | 0 | 0 | 0 | 0 | 0 | 0 | 0 | 0 | 0 | 0 | 0 | 0 | 0 | 20 | 19.09 | 10 | 10.17 | 0 | 0 | 0 | 0 | 0 | 0 | 0 | 0 | 0 | 0 | 0 | 0 | 0 | 0 | 0 | 0 | 0 | 0 | 0 | 0 | 0 | 0 | -10 | 0 | 0 | Off | 49317.2 | 0 | 25.5 | 24.8 | 1 | 75 | 74.9 | 0 | 0 | 80.7 | 80.7 | 89.5 | 89.5 | 19.3 | 19.3 | 10.5 | 10.5 | 75 | 74.9 | 0 | 0 | 0 | 110220
292.26 | 5.2972 | 105.5913 | -0.0301 | 25 | 25 | 0 | 25 | 25.09 | 10 | 9.565 | 5 | 5.065 | 200 | 19.3 | 19.2 | 80.7 | 80.7 | 10.5 | 10.5 | 89.5 | 89.4 | 5.591325 | 0 | 0 | 0 | 0.1 | 0.09565 | 0.05 | 0.05065 | 0 | 0 | 0 | 0 | 0 | 0 | 0 | 0 | 0 | 0 | 0 | 0 | 0 | 0 | 0 | 0 | 0 | 0 | 0 | 0 | 0 | 0 | 0 | 0 | 0 | 0 | 0 | 0 | 0 | 20 | 19.13 | 10 | 10.13 | 0 | 0 | 0 | 0 | 0 | 0 | 0 | 0 | 0 | 0 | 0 | 0 | 0 | 0 | 0 | 0 | 0 | 0 | 0 | 0 | 0 | 0 | -10 | 0 | 0 | Off | 48282.3 | 0 | 25.5 | 24.9 | 1 | 75 | 75 | 0 | 0 | 80.7 | 80.7 | 89.5 | 89.4 | 19.3 | 19.2 | 10.5 | 10.5 | 75 | 75 | 0 | 0 | 0 | 110207
292.6 | 5.2933 | 105.5136 | -0.0532 | 25 | 25 | 0 | 25 | 25.12 | 10 | 9.555 | 5 | 5.07 | 200 | 19.3 | 19.3 | 80.7 | 80.8 | 10.5 | 10.5 | 89.5 | 89.5 | 5.513585 | 0 | 0 | 0 | 0.1 | 0.09555 | 0.05 | 0.0507 | 0 | 0 | 0 | 0 | 0 | 0 | 0 | 0 | 0 | 0 | 0 | 0 | 0 | 0 | 0 | 0 | 0 | 0 | 0 | 0 | 0 | 0 | 0 | 0 | 0 | 0 | 0 | 0 | 0 | 20 | 19.11 | 10 | 10.14 | 0 | 0 | 0 | 0 | 0 | 0 | 0 | 0 | 0 | 0 | 0 | 0 | 0 | 0 | 0 | 0 | 0 | 0 | 0 | 0 | 0 | 0 | -10 | 0 | 0 | Off | 46864.8 | 0 | 25.5 | 25 | 1 | 75 | 75 | 0 | 0 | 80.7 | 80.8 | 89.5 | 89.5 | 19.3 | 19.3 | 10.5 | 10.5 | 75 | 75 | 0 | 0 | 0 | 110201
292.93 | 5.2911 | 105.4697 | -0.0756 | 25 | 25 | 0 | 25 | 25.11 | 10 | 9.585 | 5 | 5.07 | 200 | 19.3 | 19.3 | 80.7 | 80.8 | 10.5 | 10.5 | 89.5 | 89.5 | 5.469731 | 0 | 0 | 0 | 0.1 | 0.09585 | 0.05 | 0.0507 | 0 | 0 | 0 | 0 | 0 | 0 | 0 | 0 | 0 | 0 | 0 | 0 | 0 | 0 | 0 | 0 | 0 | 0 | 0 | 0 | 0 | 0 | 0 | 0 | 0 | 0 | 0 | 0 | 0 | 20 | 19.17 | 10 | 10.14 | 0 | 0 | 0 | 0 | 0 | 0 | 0 | 0 | 0 | 0 | 0 | 0 | 0 | 0 | 0 | 0 | 0 | 0 | 0 | 0 | 0 | 0 | -10 | 0 | 0 | Off | 45528.7 | 0 | 25.5 | 24.9 | 1 | 75 | 75 | 0 | 0 | 80.7 | 80.8 | 89.5 | 89.5 | 19.3 | 19.3 | 10.5 | 10.5 | 75 | 75 | 0 | 0 | 0 | 110207
293.27 | 5.2896 | 105.4398 | -0.0966 | 25 | 25 | 0 | 25 | 25.11 | 10 | 9.555 | 5 | 5.055 | 200 | 19.3 | 19.3 | 80.7 | 80.6 | 10.5 | 10.5 | 89.5 | 89.5 | 5.439831 | 0 | 0 | 0 | 0.1 | 0.09555 | 0.05 | 0.05055 | 0 | 0 | 0 | 0 | 0 | 0 | 0 | 0 | 0 | 0 | 0 | 0 | 0 | 0 | 0 | 0 | 0 | 0 | 0 | 0 | 0 | 0 | 0 | 0 | 0 | 0 | 0 | 0 | 0 | 20 | 19.11 | 10 | 10.11 | 0 | 0 | 0 | 0 | 0 | 0 | 0 | 0 | 0 | 0 | 0 | 0 | 0 | 0 | 0 | 0 | 0 | 0 | 0 | 0 | 0 | 0 | -10 | 0 | 0 | Off | 44342.7 | 0 | 25.5 | 24.9 | 1 | 75 | 75 | 0 | 0 | 80.7 | 80.6 | 89.5 | 89.5 | 19.3 | 19.3 | 10.5 | 10.5 | 75 | 75 | 0 | 0 | 0 | 110196
293.6 | 5.2887 | 105.4219 | -0.1155 | 25 | 25 | 0 | 25 | 25.1 | 10 | 9.56 | 5 | 5.06 | 200 | 19.3 | 19.3 | 80.7 | 80.7 | 10.5 | 10.5 | 89.5 | 89.5 | 5.421891 | 0 | 0 | 0 | 0.1 | 0.0956 | 0.05 | 0.0506 | 0 | 0 | 0 | 0 | 0 | 0 | 0 | 0 | 0 | 0 | 0 | 0 | 0 | 0 | 0 | 0 | 0 | 0 | 0 | 0 | 0 | 0 | 0 | 0 | 0 | 0 | 0 | 0 | 0 | 20 | 19.12 | 10 | 10.12 | 0 | 0 | 0 | 0 | 0 | 0 | 0 | 0 | 0 | 0 | 0 | 0 | 0 | 0 | 0 | 0 | 0 | 0 | 0 | 0 | 0 | 0 | -10 | 0 | 0 | Off | 43320.4 | 0 | 25.5 | 24.8 | 1 | 75 | 75 | 0 | 0 | 80.7 | 80.7 | 89.5 | 89.5 | 19.3 | 19.3 | 10.5 | 10.5 | 75 | 75 | 0 | 0 | 0 | 110204
293.94 | 5.2884 | 105.4159 | -0.1294 | 25 | 25 | 0 | 25 | 25.11 | 10 | 9.485 | 5 | 5.065 | 200 | 19.3 | 19.3 | 80.7 | 80.7 | 10.5 | 10.5 | 89.5 | 89.6 | 5.415911 | 0 | 0 | 0 | 0.1 | 0.09485 | 0.05 | 0.05065 | 0 | 0 | 0 | 0 | 0 | 0 | 0 | 0 | 0 | 0 | 0 | 0 | 0 | 0 | 0 | 0 | 0 | 0 | 0 | 0 | 0 | 0 | 0 | 0 | 0 | 0 | 0 | 0 | 0 | 20 | 18.97 | 10 | 10.13 | 0 | 0 | 0 | 0 | 0 | 0 | 0 | 0 | 0 | 0 | 0 | 0 | 0 | 0 | 0 | 0 | 0 | 0 | 0 | 0 | 0 | 0 | -10 | 0 | 0 | Off | 42463 | 0 | 25.5 | 25.1 | 1 | 75 | 75 | 0 | 0 | 80.7 | 80.7 | 89.5 | 89.6 | 19.3 | 19.3 | 10.5 | 10.5 | 75 | 75 | 0 | 0 | 0 | 110218
294.27 | 5.2884 | 105.4159 | -0.1388 | 25 | 25 | 0 | 25 | 25.12 | 10 | 9.545 | 5 | 5.055 | 200 | 19.3 | 19.4 | 80.7 | 80.6 | 10.5 | 10.5 | 89.5 | 89.5 | 5.415911 | 0 | 0 | 0 | 0.1 | 0.09545 | 0.05 | 0.05055 | 0 | 0 | 0 | 0 | 0 | 0 | 0 | 0 | 0 | 0 | 0 | 0 | 0 | 0 | 0 | 0 | 0 | 0 | 0 | 0 | 0 | 0 | 0 | 0 | 0 | 0 | 0 | 0 | 0 | 20 | 19.09 | 10 | 10.11 | 0 | 0 | 0 | 0 | 0 | 0 | 0 | 0 | 0 | 0 | 0 | 0 | 0 | 0 | 0 | 0 | 0 | 0 | 0 | 0 | 0 | 0 | -10 | 0 | 0 | Off | 41801.8 | 0 | 25.5 | 24.9 | 1 | 75 | 75 | 0 | 0 | 80.7 | 80.6 | 89.5 | 89.5 | 19.3 | 19.4 | 10.5 | 10.5 | 75 | 75 | 0 | 0 | 0 | 110196
294.6 | 5.2887 | 105.4219 | -0.1425 | 25 | 25 | 0 | 25 | 25.09 | 10 | 9.565 | 5 | 5.06 | 200 | 19.3 | 19.3 | 80.7 | 80.6 | 10.5 | 10.5 | 89.5 | 89.5 | 5.421891 | 0 | 0 | 0 | 0.1 | 0.09565 | 0.05 | 0.0506 | 0 | 0 | 0 | 0 | 0 | 0 | 0 | 0 | 0 | 0 | 0 | 0 | 0 | 0 | 0 | 0 | 0 | 0 | 0 | 0 | 0 | 0 | 0 | 0 | 0 | 0 | 0 | 0 | 0 | 20 | 19.13 | 10 | 10.12 | 0 | 0 | 0 | 0 | 0 | 0 | 0 | 0 | 0 | 0 | 0 | 0 | 0 | 0 | 0 | 0 | 0 | 0 | 0 | 0 | 0 | 0 | -10 | 0 | 0 | Off | 41141.8 | 0 | 25.5 | 24.8 | 1 | 75 | 75 | 0 | 0 | 80.7 | 80.6 | 89.5 | 89.5 | 19.3 | 19.3 | 10.5 | 10.5 | 75 | 75 | 0 | 0 | 0 | 110201
294.94 | 5.289 | 105.4279 | -0.141 | 25 | 25 | 0 | 25 | 25.12 | 10 | 9.56 | 5 | 5.065 | 200 | 19.3 | 19.3 | 80.7 | 80.7 | 10.5 | 10.5 | 89.5 | 89.4 | 5.427871 | 0 | 0 | 0 | 0.1 | 0.0956 | 0.05 | 0.05065 | 0 | 0 | 0 | 0 | 0 | 0 | 0 | 0 | 0 | 0 | 0 | 0 | 0 | 0 | 0 | 0 | 0 | 0 | 0 | 0 | 0 | 0 | 0 | 0 | 0 | 0 | 0 | 0 | 0 | 20 | 19.12 | 10 | 10.13 | 0 | 0 | 0 | 0 | 0 | 0 | 0 | 0 | 0 | 0 | 0 | 0 | 0 | 0 | 0 | 0 | 0 | 0 | 0 | 0 | 0 | 0 | -10 | 0 | 0 | Off | 40699.7 | 0 | 25.5 | 24.9 | 1 | 75 | 74.9 | 0 | 0 | 80.7 | 80.7 | 89.5 | 89.4 | 19.3 | 19.3 | 10.5 | 10.5 | 75 | 74.9 | 0 | 0 | 0 | 110203
295.27 | 5.2893 | 105.4339 | -0.1336 | 25 | 25 | 0 | 25 | 25.1 | 10 | 9.555 | 5 | 5.055 | 200 | 19.3 | 19.3 | 80.7 | 80.7 | 10.5 | 10.5 | 89.5 | 89.4 | 5.433851 | 0 | 0 | 0 | 0.1 | 0.09555 | 0.05 | 0.05055 | 0 | 0 | 0 | 0 | 0 | 0 | 0 | 0 | 0 | 0 | 0 | 0 | 0 | 0 | 0 | 0 | 0 | 0 | 0 | 0 | 0 | 0 | 0 | 0 | 0 | 0 | 0 | 0 | 0 | 20 | 19.11 | 10 | 10.11 | 0 | 0 | 0 | 0 | 0 | 0 | 0 | 0 | 0 | 0 | 0 | 0 | 0 | 0 | 0 | 0 | 0 | 0 | 0 | 0 | 0 | 0 | -10 | 0 | 0 | Off | 40373.9 | 0 | 25.5 | 24.9 | 1 | 75 | 75 | 0 | 0 | 80.7 | 80.7 | 89.5 | 89.4 | 19.3 | 19.3 | 10.5 | 10.5 | 75 | 75 | 0 | 0 | 0 | 110205
295.61 | 5.2897 | 105.4418 | -0.1213 | 25 | 25 | 0 | 25 | 25.11 | 10 | 9.555 | 5 | 5.07 | 200 | 19.3 | 19.3 | 80.7 | 80.7 | 10.5 | 10.5 | 89.5 | 89.5 | 5.441824 | 0 | 0 | 0 | 0.1 | 0.09555 | 0.05 | 0.0507 | 0 | 0 | 0 | 0 | 0 | 0 | 0 | 0 | 0 | 0 | 0 | 0 | 0 | 0 | 0 | 0 | 0 | 0 | 0 | 0 | 0 | 0 | 0 | 0 | 0 | 0 | 0 | 0 | 0 | 20 | 19.11 | 10 | 10.14 | 0 | 0 | 0 | 0 | 0 | 0 | 0 | 0 | 0 | 0 | 0 | 0 | 0 | 0 | 0 | 0 | 0 | 0 | 0 | 0 | 0 | 0 | -10 | 0 | 0 | Off | 40152.3 | 0 | 25.5 | 24.8 | 1 | 75 | 74.9 | 0 | 0 | 80.7 | 80.7 | 89.5 | 89.5 | 19.3 | 19.3 | 10.5 | 10.5 | 75 | 74.9 | 0 | 0 | 0 | 110201
295.94 | 5.2901 | 105.4498 | -0.1025 | 25 | 25 | 0 | 25 | 25.1 | 10 | 9.59 | 5 | 5.06 | 200 | 19.3 | 19.3 | 80.7 | 80.7 | 10.5 | 10.5 | 89.5 | 89.5 | 5.449798 | 0 | 0 | 0 | 0.1 | 0.0959 | 0.05 | 0.0506 | 0 | 0 | 0 | 0 | 0 | 0 | 0 | 0 | 0 | 0 | 0 | 0 | 0 | 0 | 0 | 0 | 0 | 0 | 0 | 0 | 0 | 0 | 0 | 0 | 0 | 0 | 0 | 0 | 0 | 20 | 19.18 | 10 | 10.12 | 0 | 0 | 0 | 0 | 0 | 0 | 0 | 0 | 0 | 0 | 0 | 0 | 0 | 0 | 0 | 0 | 0 | 0 | 0 | 0 | 0 | 0 | -10 | 0 | 0 | Off | 40020 | 0 | 25.5 | 24.9 | 1 | 75 | 75 | 0 | 0 | 80.7 | 80.7 | 89.5 | 89.5 | 19.3 | 19.3 | 10.5 | 10.5 | 75 | 75 | 0 | 0 | 0 | 110197
296.28 | 5.2904 | 105.4558 | -0.0794 | 25 | 25 | 0 | 25 | 25.12 | 10 | 9.56 | 5 | 5.055 | 200 | 19.3 | 19.2 | 80.7 | 80.7 | 10.5 | 10.5 | 89.5 | 89.5 | 5.455778 | 0 | 0 | 0 | 0.1 | 0.0956 | 0.05 | 0.05055 | 0 | 0 | 0 | 0 | 0 | 0 | 0 | 0 | 0 | 0 | 0 | 0 | 0 | 0 | 0 | 0 | 0 | 0 | 0 | 0 | 0 | 0 | 0 | 0 | 0 | 0 | 0 | 0 | 0 | 20 | 19.12 | 10 | 10.11 | 0 | 0 | 0 | 0 | 0 | 0 | 0 | 0 | 0 | 0 | 0 | 0 | 0 | 0 | 0 | 0 | 0 | 0 | 0 | 0 | 0 | 0 | -10 | 0 | 0 | Off | 39958.2 | 0 | 25.5 | 24.8 | 1 | 75 | 75 | 0 | 0 | 80.7 | 80.7 | 89.5 | 89.5 | 19.3 | 19.2 | 10.5 | 10.5 | 75 | 75 | 0 | 0 | 0 | 110200
296.61 | 5.2907 | 105.4618 | -0.0525 | 25 | 25 | 0 | 25 | 25.13 | 10 | 9.58 | 5 | 5.07 | 200 | 19.3 | 19.3 | 80.7 | 80.8 | 10.5 | 10.5 | 89.5 | 89.5 | 5.461758 | 0 | 0 | 0 | 0.1 | 0.0958 | 0.05 | 0.0507 | 0 | 0 | 0 | 0 | 0 | 0 | 0 | 0 | 0 | 0 | 0 | 0 | 0 | 0 | 0 | 0 | 0 | 0 | 0 | 0 | 0 | 0 | 0 | 0 | 0 | 0 | 0 | 0 | 0 | 20 | 19.16 | 10 | 10.14 | 0 | 0 | 0 | 0 | 0 | 0 | 0 | 0 | 0 | 0 | 0 | 0 | 0 | 0 | 0 | 0 | 0 | 0 | 0 | 0 | 0 | 0 | -10 | 0 | 0 | Off | 39908.6 | 0 | 25.5 | 25 | 1 | 75 | 74.9 | 0 | 0 | 80.7 | 80.8 | 89.5 | 89.5 | 19.3 | 19.3 | 10.5 | 10.5 | 75 | 74.9 | 0 | 0 | 0 | 110209
296.94 | 5.291 | 105.4677 | -0.0265 | 25 | 25 | 0 | 25 | 25.14 | 10 | 9.545 | 5 | 5.075 | 200 | 19.3 | 19.3 | 80.7 | 80.7 | 10.5 | 10.5 | 89.5 | 89.5 | 5.467738 | 0 | 0 | 0 | 0.1 | 0.09545 | 0.05 | 0.05075 | 0 | 0 | 0 | 0 | 0 | 0 | 0 | 0 | 0 | 0 | 0 | 0 | 0 | 0 | 0 | 0 | 0 | 0 | 0 | 0 | 0 | 0 | 0 | 0 | 0 | 0 | 0 | 0 | 0 | 20 | 19.09 | 10 | 10.15 | 0 | 0 | 0 | 0 | 0 | 0 | 0 | 0 | 0 | 0 | 0 | 0 | 0 | 0 | 0 | 0 | 0 | 0 | 0 | 0 | 0 | 0 | -10 | 0 | 0 | Off | 39851.9 | 0 | 25.5 | 24.8 | 1 | 75 | 74.9 | 0 | 0 | 80.7 | 80.7 | 89.5 | 89.5 | 19.3 | 19.3 | 10.5 | 10.5 | 75 | 74.9 | 0 | 0 | 0 | 110209
297.28 | 5.2913 | 105.4737 | -0.0085 | 25 | 25 | 0 | 25 | 25.1 | 10 | 9.565 | 5 | 5.06 | 200 | 19.3 | 19.3 | 80.7 | 80.6 | 10.5 | 10.5 | 89.5 | 89.5 | 5.473718 | 0 | 0 | 0 | 0.1 | 0.09565 | 0.05 | 0.0506 | 0 | 0 | 0 | 0 | 0 | 0 | 0 | 0 | 0 | 0 | 0 | 0 | 0 | 0 | 0 | 0 | 0 | 0 | 0 | 0 | 0 | 0 | 0 | 0 | 0 | 0 | 0 | 0 | 0 | 20 | 19.13 | 10 | 10.12 | 0 | 0 | 0 | 0 | 0 | 0 | 0 | 0 | 0 | 0 | 0 | 0 | 0 | 0 | 0 | 0 | 0 | 0 | 0 | 0 | 0 | 0 | -10 | 0 | 0 | Off | 39830.8 | 0 | 25.5 | 24.9 | 1 | 75 | 75 | 0 | 0 | 80.7 | 80.6 | 89.5 | 89.5 | 19.3 | 19.3 | 10.5 | 10.5 | 75 | 75 | 0 | 0 | 0 | 110196
297.61 | 5.2916 | 105.4797 | 0.0033 | 25 | 25 | 0 | 25 | 25.13 | 10 | 9.535 | 5 | 5.06 | 200 | 19.3 | 19.3 | 80.7 | 80.7 | 10.5 | 10.5 | 89.5 | 89.6 | 5.479698 | 0 | 0 | 0 | 0.1 | 0.09535 | 0.05 | 0.0506 | 0 | 0 | 0 | 0 | 0 | 0 | 0 | 0 | 0 | 0 | 0 | 0 | 0 | 0 | 0 | 0 | 0 | 0 | 0 | 0 | 0 | 0 | 0 | 0 | 0 | 0 | 0 | 0 | 0 | 20 | 19.07 | 10 | 10.12 | 0 | 0 | 0 | 0 | 0 | 0 | 0 | 0 | 0 | 0 | 0 | 0 | 0 | 0 | 0 | 0 | 0 | 0 | 0 | 0 | 0 | 0 | -10 | 0 | 0 | Off | 39801.1 | 0 | 25.5 | 25 | 1 | 75 | 74.9 | 0 | 0 | 80.7 | 80.7 | 89.5 | 89.6 | 19.3 | 19.3 | 10.5 | 10.5 | 75 | 74.9 | 0 | 0 | 0 | 110206
297.95 | 5.2919 | 105.4857 | 0.0107 | 25 | 25 | 0 | 25 | 25.08 | 10 | 9.545 | 5 | 5.06 | 200 | 19.3 | 19.4 | 80.7 | 80.7 | 10.5 | 10.5 | 89.5 | 89.4 | 5.485678 | 0 | 0 | 0 | 0.1 | 0.09545 | 0.05 | 0.0506 | 0 | 0 | 0 | 0 | 0 | 0 | 0 | 0 | 0 | 0 | 0 | 0 | 0 | 0 | 0 | 0 | 0 | 0 | 0 | 0 | 0 | 0 | 0 | 0 | 0 | 0 | 0 | 0 | 0 | 20 | 19.09 | 10 | 10.12 | 0 | 0 | 0 | 0 | 0 | 0 | 0 | 0 | 0 | 0 | 0 | 0 | 0 | 0 | 0 | 0 | 0 | 0 | 0 | 0 | 0 | 0 | -10 | 0 | 0 | Off | 39772.6 | 0 | 25.5 | 25 | 1 | 75 | 75 | 0 | 0 | 80.7 | 80.7 | 89.5 | 89.4 | 19.3 | 19.4 | 10.5 | 10.5 | 75 | 75 | 0 | 0 | 0 | 110199
298.28 | 5.2921 | 105.4897 | 0.0154 | 25 | 25 | 0 | 25 | 25.1 | 10 | 9.575 | 5 | 5.065 | 200 | 19.3 | 19.3 | 80.7 | 80.7 | 10.5 | 10.5 | 89.5 | 89.5 | 5.489665 | 0 | 0 | 0 | 0.1 | 0.09575 | 0.05 | 0.05065 | 0 | 0 | 0 | 0 | 0 | 0 | 0 | 0 | 0 | 0 | 0 | 0 | 0 | 0 | 0 | 0 | 0 | 0 | 0 | 0 | 0 | 0 | 0 | 0 | 0 | 0 | 0 | 0 | 0 | 20 | 19.15 | 10 | 10.13 | 0 | 0 | 0 | 0 | 0 | 0 | 0 | 0 | 0 | 0 | 0 | 0 | 0 | 0 | 0 | 0 | 0 | 0 | 0 | 0 | 0 | 0 | -10 | 0 | 0 | Off | 39761.7 | 0 | 25.5 | 24.9 | 1 | 75 | 75 | 0 | 0 | 80.7 | 80.7 | 89.5 | 89.5 | 19.3 | 19.3 | 10.5 | 10.5 | 75 | 75 | 0 | 0 | 0 | 110205
298.61 | 5.2924 | 105.4956 | 0.0176 | 25 | 25 | 0 | 25 | 25.12 | 10 | 9.5 | 5 | 5.09 | 200 | 19.3 | 19.2 | 80.7 | 80.7 | 10.5 | 10.5 | 89.5 | 89.5 | 5.495645 | 0 | 0 | 0 | 0.1 | 0.095 | 0.05 | 0.0509 | 0 | 0 | 0 | 0 | 0 | 0 | 0 | 0 | 0 | 0 | 0 | 0 | 0 | 0 | 0 | 0 | 0 | 0 | 0 | 0 | 0 | 0 | 0 | 0 | 0 | 0 | 0 | 0 | 0 | 20 | 19 | 10 | 10.18 | 0 | 0 | 0 | 0 | 0 | 0 | 0 | 0 | 0 | 0 | 0 | 0 | 0 | 0 | 0 | 0 | 0 | 0 | 0 | 0 | 0 | 0 | -10 | 0 | 0 | Off | 39759.4 | 0 | 25.5 | 25 | 1 | 75 | 75 | 0 | 0 | 80.7 | 80.7 | 89.5 | 89.5 | 19.3 | 19.2 | 10.5 | 10.5 | 75 | 75 | 0 | 0 | 0 | 110220
298.95 | 5.2926 | 105.4996 | 0.0186 | 25 | 25 | 0 | 25 | 25.12 | 10 | 9.565 | 5 | 5.07 | 200 | 19.3 | 19.3 | 80.7 | 80.7 | 10.5 | 10.5 | 89.5 | 89.5 | 5.499631 | 0 | 0 | 0 | 0.1 | 0.09565 | 0.05 | 0.0507 | 0 | 0 | 0 | 0 | 0 | 0 | 0 | 0 | 0 | 0 | 0 | 0 | 0 | 0 | 0 | 0 | 0 | 0 | 0 | 0 | 0 | 0 | 0 | 0 | 0 | 0 | 0 | 0 | 0 | 20 | 19.13 | 10 | 10.14 | 0 | 0 | 0 | 0 | 0 | 0 | 0 | 0 | 0 | 0 | 0 | 0 | 0 | 0 | 0 | 0 | 0 | 0 | 0 | 0 | 0 | 0 | -10 | 0 | 0 | Off | 39750.6 | 0 | 25.5 | 25 | 1 | 75 | 75 | 0 | 0 | 80.7 | 80.7 | 89.5 | 89.5 | 19.3 | 19.3 | 10.5 | 10.5 | 75 | 75 | 0 | 0 | 0 | 110202
299.28 | 5.2928 | 105.5036 | 0.0186 | 25 | 25 | 0 | 25 | 25.12 | 10 | 9.555 | 5 | 5.065 | 200 | 19.3 | 19.3 | 80.7 | 80.7 | 10.5 | 10.5 | 89.5 | 89.5 | 5.503618 | 0 | 0 | 0 | 0.1 | 0.09555 | 0.05 | 0.05065 | 0 | 0 | 0 | 0 | 0 | 0 | 0 | 0 | 0 | 0 | 0 | 0 | 0 | 0 | 0 | 0 | 0 | 0 | 0 | 0 | 0 | 0 | 0 | 0 | 0 | 0 | 0 | 0 | 0 | 20 | 19.11 | 10 | 10.13 | 0 | 0 | 0 | 0 | 0 | 0 | 0 | 0 | 0 | 0 | 0 | 0 | 0 | 0 | 0 | 0 | 0 | 0 | 0 | 0 | 0 | 0 | -10 | 0 | 0 | Off | 39740.8 | 0 | 25.5 | 24.9 | 1 | 75 | 74.9 | 0 | 0 | 80.7 | 80.7 | 89.5 | 89.5 | 19.3 | 19.3 | 10.5 | 10.5 | 75 | 74.9 | 0 | 0 | 0 | 110200
299.62 | 5.293 | 105.5076 | 0.0181 | 25 | 25 | 0 | 25 | 25.11 | 10 | 9.575 | 5 | 5.06 | 200 | 19.3 | 19.3 | 80.7 | 80.7 | 10.5 | 10.5 | 89.5 | 89.6 | 5.507605 | 0 | 0 | 0 | 0.1 | 0.09575 | 0.05 | 0.0506 | 0 | 0 | 0 | 0 | 0 | 0 | 0 | 0 | 0 | 0 | 0 | 0 | 0 | 0 | 0 | 0 | 0 | 0 | 0 | 0 | 0 | 0 | 0 | 0 | 0 | 0 | 0 | 0 | 0 | 20 | 19.15 | 10 | 10.12 | 0 | 0 | 0 | 0 | 0 | 0 | 0 | 0 | 0 | 0 | 0 | 0 | 0 | 0 | 0 | 0 | 0 | 0 | 0 | 0 | 0 | 0 | -10 | 0 | 0 | Off | 39749.3 | 0 | 25.5 | 24.9 | 1 | 75 | 75 | 0 | 0 | 80.7 | 80.7 | 89.5 | 89.6 | 19.3 | 19.3 | 10.5 | 10.5 | 75 | 75 | 0 | 0 | 0 | 110198
299.95 | 5.2932 | 105.5116 | 0.0174 | 25 | 25 | 0 | 25 | 25.09 | 10 | 9.555 | 5 | 5.075 | 200 | 19.3 | 19.3 | 80.7 | 80.7 | 10.5 | 10.5 | 89.5 | 89.6 | 5.511591 | 0 | 0 | 0 | 0.1 | 0.09555 | 0.05 | 0.05075 | 0 | 0 | 0 | 0 | 0 | 0 | 0 | 0 | 0 | 0 | 0 | 0 | 0 | 0 | 0 | 0 | 0 | 0 | 0 | 0 | 0 | 0 | 0 | 0 | 0 | 0 | 0 | 0 | 0 | 20 | 19.11 | 10 | 10.15 | 0 | 0 | 0 | 0 | 0 | 0 | 0 | 0 | 0 | 0 | 0 | 0 | 0 | 0 | 0 | 0 | 0 | 0 | 0 | 0 | 0 | 0 | -10 | 0 | 0 | Off | 39738.7 | 0 | 25.5 | 24.9 | 1 | 75 | 75 | 0 | 0 | 80.7 | 80.7 | 89.5 | 89.6 | 19.3 | 19.3 | 10.5 | 10.5 | 75 | 75 | 0 | 0 | 0 | 110205
300.29 | 5.2934 | 105.5156 | 0.0167 | 25 | 25 | 0 | 25 | 25.11 | 10 | 9.545 | 5 | 5.065 | 200 | 19.3 | 19.3 | 80.7 | 80.7 | 10.5 | 10.5 | 89.5 | 89.5 | 5.515578 | 0 | 0 | 0 | 0.1 | 0.09545 | 0.05 | 0.05065 | 0 | 0 | 0 | 0 | 0 | 0 | 0 | 0 | 0 | 0 | 0 | 0 | 0 | 0 | 0 | 0 | 0 | 0 | 0 | 0 | 0 | 0 | 0 | 0 | 0 | 0 | 0 | 0 | 0 | 20 | 19.09 | 10 | 10.13 | 0 | 0 | 0 | 0 | 0 | 0 | 0 | 0 | 0 | 0 | 0 | 0 | 0 | 0 | 0 | 0 | 0 | 0 | 0 | 0 | 0 | 0 | -10 | 0 | 0 | Off | 39740.2 | 0 | 25.5 | 25 | 1 | 75 | 74.9 | 0 | 0 | 80.7 | 80.7 | 89.5 | 89.5 | 19.3 | 19.3 | 10.5 | 10.5 | 75 | 74.9 | 0 | 0 | 0 | 110200
300.62 | 5.2936 | 105.5196 | 0.0159 | 25 | 25 | 0 | 25 | 25.12 | 10 | 9.57 | 5 | 5.07 | 200 | 19.3 | 19.2 | 80.7 | 80.6 | 10.5 | 10.5 | 89.5 | 89.5 | 5.519565 | 0 | 0 | 0 | 0.1 | 0.0957 | 0.05 | 0.0507 | 0 | 0 | 0 | 0 | 0 | 0 | 0 | 0 | 0 | 0 | 0 | 0 | 0 | 0 | 0 | 0 | 0 | 0 | 0 | 0 | 0 | 0 | 0 | 0 | 0 | 0 | 0 | 0 | 0 | 20 | 19.14 | 10 | 10.14 | 0 | 0 | 0 | 0 | 0 | 0 | 0 | 0 | 0 | 0 | 0 | 0 | 0 | 0 | 0 | 0 | 0 | 0 | 0 | 0 | 0 | 0 | -10 | 0 | 0 | Off | 39733.7 | 0 | 25.5 | 25 | 1 | 75 | 75 | 0 | 0 | 80.7 | 80.6 | 89.5 | 89.5 | 19.3 | 19.2 | 10.5 | 10.5 | 75 | 75 | 0 | 0 | 0 | 110201
300.96 | 5.2938 | 105.5236 | 0.0151 | 25 | 25 | 0 | 25 | 25.12 | 10 | 9.545 | 5 | 5.045 | 200 | 19.3 | 19.3 | 80.7 | 80.7 | 10.5 | 10.5 | 89.5 | 89.5 | 5.523551 | 0 | 0 | 0 | 0.1 | 0.09545 | 0.05 | 0.05045 | 0 | 0 | 0 | 0 | 0 | 0 | 0 | 0 | 0 | 0 | 0 | 0 | 0 | 0 | 0 | 0 | 0 | 0 | 0 | 0 | 0 | 0 | 0 | 0 | 0 | 0 | 0 | 0 | 0 | 20 | 19.09 | 10 | 10.09 | 0 | 0 | 0 | 0 | 0 | 0 | 0 | 0 | 0 | 0 | 0 | 0 | 0 | 0 | 0 | 0 | 0 | 0 | 0 | 0 | 0 | 0 | -10 | 0 | 0 | Off | 39729.7 | 0 | 25.5 | 25.1 | 1 | 75 | 74.9 | 0 | 0 | 80.7 | 80.7 | 89.5 | 89.5 | 19.3 | 19.3 | 10.5 | 10.5 | 75 | 74.9 | 0 | 0 | 0 | 110189
301.29 | 5.2939 | 105.5255 | 0.0145 | 25 | 25 | 0 | 25 | 25.11 | 10 | 9.55 | 5 | 5.09 | 200 | 19.3 | 19.3 | 80.7 | 80.7 | 10.5 | 10.5 | 89.5 | 89.5 | 5.525545 | 0 | 0 | 0 | 0.1 | 0.0955 | 0.05 | 0.0509 | 0 | 0 | 0 | 0 | 0 | 0 | 0 | 0 | 0 | 0 | 0 | 0 | 0 | 0 | 0 | 0 | 0 | 0 | 0 | 0 | 0 | 0 | 0 | 0 | 0 | 0 | 0 | 0 | 0 | 20 | 19.1 | 10 | 10.18 | 0 | 0 | 0 | 0 | 0 | 0 | 0 | 0 | 0 | 0 | 0 | 0 | 0 | 0 | 0 | 0 | 0 | 0 | 0 | 0 | 0 | 0 | -10 | 0 | 0 | Off | 39714.7 | 0 | 25.5 | 25.1 | 1 | 75 | 75 | 0 | 0 | 80.7 | 80.7 | 89.5 | 89.5 | 19.3 | 19.3 | 10.5 | 10.5 | 75 | 75 | 0 | 0 | 0 | 110219
301.62 | 5.294 | 105.5275 | 0.0137 | 25 | 25 | 0 | 25 | 25.12 | 10 | 9.55 | 5 | 5.1 | 200 | 19.3 | 19.3 | 80.7 | 80.7 | 10.5 | 10.5 | 89.5 | 89.4 | 5.527538 | 0 | 0 | 0 | 0.1 | 0.0955 | 0.05 | 0.051 | 0 | 0 | 0 | 0 | 0 | 0 | 0 | 0 | 0 | 0 | 0 | 0 | 0 | 0 | 0 | 0 | 0 | 0 | 0 | 0 | 0 | 0 | 0 | 0 | 0 | 0 | 0 | 0 | 0 | 20 | 19.1 | 10 | 10.2 | 0 | 0 | 0 | 0 | 0 | 0 | 0 | 0 | 0 | 0 | 0 | 0 | 0 | 0 | 0 | 0 | 0 | 0 | 0 | 0 | 0 | 0 | -10 | 0 | 0 | Off | 39709.5 | 0 | 25.5 | 25 | 1 | 75 | 75 | 0 | 0 | 80.7 | 80.7 | 89.5 | 89.4 | 19.3 | 19.3 | 10.5 | 10.5 | 75 | 75 | 0 | 0 | 0 | 110228
301.96 | 5.2941 | 105.5295 | 0.0128 | 25 | 25 | 0 | 25 | 25.12 | 10 | 9.565 | 5 | 5.045 | 200 | 19.3 | 19.3 | 80.7 | 80.7 | 10.5 | 10.5 | 89.5 | 89.6 | 5.529531 | 0 | 0 | 0 | 0.1 | 0.09565 | 0.05 | 0.05045 | 0 | 0 | 0 | 0 | 0 | 0 | 0 | 0 | 0 | 0 | 0 | 0 | 0 | 0 | 0 | 0 | 0 | 0 | 0 | 0 | 0 | 0 | 0 | 0 | 0 | 0 | 0 | 0 | 0 | 20 | 19.13 | 10 | 10.09 | 0 | 0 | 0 | 0 | 0 | 0 | 0 | 0 | 0 | 0 | 0 | 0 | 0 | 0 | 0 | 0 | 0 | 0 | 0 | 0 | 0 | 0 | -10 | 0 | 0 | Off | 39722.6 | 0 | 25.5 | 24.9 | 1 | 75 | 75 | 0 | 0 | 80.7 | 80.7 | 89.5 | 89.6 | 19.3 | 19.3 | 10.5 | 10.5 | 75 | 75 | 0 | 0 | 0 | 110187
302.29 | 5.2943 | 105.5335 | 0.0121 | 25 | 25 | 0 | 25 | 25.11 | 10 | 9.565 | 5 | 5.085 | 200 | 19.3 | 19.3 | 80.7 | 80.7 | 10.5 | 10.5 | 89.5 | 89.5 | 5.533518 | 0 | 0 | 0 | 0.1 | 0.09565 | 0.05 | 0.05085 | 0 | 0 | 0 | 0 | 0 | 0 | 0 | 0 | 0 | 0 | 0 | 0 | 0 | 0 | 0 | 0 | 0 | 0 | 0 | 0 | 0 | 0 | 0 | 0 | 0 | 0 | 0 | 0 | 0 | 20 | 19.13 | 10 | 10.17 | 0 | 0 | 0 | 0 | 0 | 0 | 0 | 0 | 0 | 0 | 0 | 0 | 0 | 0 | 0 | 0 | 0 | 0 | 0 | 0 | 0 | 0 | -10 | 0 | 0 | Off | 39712.1 | 0 | 25.5 | 25 | 1 | 75 | 75.1 | 0 | 0 | 80.7 | 80.7 | 89.5 | 89.5 | 19.3 | 19.3 | 10.5 | 10.5 | 75 | 75.1 | 0 | 0 | 0 | 110213
302.62 | 5.2944 | 105.5355 | 0.0115 | 25 | 25 | 0 | 25 | 25.11 | 10 | 9.565 | 5 | 5.1 | 200 | 19.3 | 19.3 | 80.7 | 80.6 | 10.5 | 10.5 | 89.5 | 89.5 | 5.535511 | 0 | 0 | 0 | 0.1 | 0.09565 | 0.05 | 0.051 | 0 | 0 | 0 | 0 | 0 | 0 | 0 | 0 | 0 | 0 | 0 | 0 | 0 | 0 | 0 | 0 | 0 | 0 | 0 | 0 | 0 | 0 | 0 | 0 | 0 | 0 | 0 | 0 | 0 | 20 | 19.13 | 10 | 10.2 | 0 | 0 | 0 | 0 | 0 | 0 | 0 | 0 | 0 | 0 | 0 | 0 | 0 | 0 | 0 | 0 | 0 | 0 | 0 | 0 | 0 | 0 | -10 | 0 | 0 | Off | 39700.9 | 0 | 25.5 | 24.9 | 1 | 75 | 75 | 0 | 0 | 80.7 | 80.6 | 89.5 | 89.5 | 19.3 | 19.3 | 10.5 | 10.5 | 75 | 75 | 0 | 0 | 0 | 110226
302.96 | 5.2945 | 105.5375 | 0.0107 | 25 | 25 | 0 | 25 | 25.11 | 10 | 9.565 | 5 | 5.05 | 200 | 19.3 | 19.3 | 80.7 | 80.7 | 10.5 | 10.5 | 89.5 | 89.5 | 5.537505 | 0 | 0 | 0 | 0.1 | 0.09565 | 0.05 | 0.0505 | 0 | 0 | 0 | 0 | 0 | 0 | 0 | 0 | 0 | 0 | 0 | 0 | 0 | 0 | 0 | 0 | 0 | 0 | 0 | 0 | 0 | 0 | 0 | 0 | 0 | 0 | 0 | 0 | 0 | 20 | 19.13 | 10 | 10.1 | 0 | 0 | 0 | 0 | 0 | 0 | 0 | 0 | 0 | 0 | 0 | 0 | 0 | 0 | 0 | 0 | 0 | 0 | 0 | 0 | 0 | 0 | -10 | 0 | 0 | Off | 39704.2 | 0 | 25.5 | 24.9 | 1 | 75 | 75 | 0 | 0 | 80.7 | 80.7 | 89.5 | 89.5 | 19.3 | 19.3 | 10.5 | 10.5 | 75 | 75 | 0 | 0 | 0 | 110194
303.29 | 5.2947 | 105.5415 | 0.0101 | 25 | 25 | 0 | 25 | 25.11 | 10 | 9.555 | 5 | 5.08 | 200 | 19.3 | 19.3 | 80.7 | 80.7 | 10.5 | 10.5 | 89.5 | 89.5 | 5.541491 | 0 | 0 | 0 | 0.1 | 0.09555 | 0.05 | 0.0508 | 0 | 0 | 0 | 0 | 0 | 0 | 0 | 0 | 0 | 0 | 0 | 0 | 0 | 0 | 0 | 0 | 0 | 0 | 0 | 0 | 0 | 0 | 0 | 0 | 0 | 0 | 0 | 0 | 0 | 20 | 19.11 | 10 | 10.16 | 0 | 0 | 0 | 0 | 0 | 0 | 0 | 0 | 0 | 0 | 0 | 0 | 0 | 0 | 0 | 0 | 0 | 0 | 0 | 0 | 0 | 0 | -10 | 0 | 0 | Off | 39725.6 | 0 | 25.5 | 25 | 1 | 75 | 75 | 0 | 0 | 80.7 | 80.7 | 89.5 | 89.5 | 19.3 | 19.3 | 10.5 | 10.5 | 75 | 75 | 0 | 0 | 0 | 110213
303.63 | 5.2948 | 105.5435 | 0.0096 | 25 | 25 | 0 | 25 | 25.11 | 10 | 9.555 | 5 | 5.085 | 200 | 19.3 | 19.3 | 80.7 | 80.7 | 10.5 | 10.5 | 89.5 | 89.4 | 5.543485 | 0 | 0 | 0 | 0.1 | 0.09555 | 0.05 | 0.05085 | 0 | 0 | 0 | 0 | 0 | 0 | 0 | 0 | 0 | 0 | 0 | 0 | 0 | 0 | 0 | 0 | 0 | 0 | 0 | 0 | 0 | 0 | 0 | 0 | 0 | 0 | 0 | 0 | 0 | 20 | 19.11 | 10 | 10.17 | 0 | 0 | 0 | 0 | 0 | 0 | 0 | 0 | 0 | 0 | 0 | 0 | 0 | 0 | 0 | 0 | 0 | 0 | 0 | 0 | 0 | 0 | -10 | 0 | 0 | Off | 39721.2 | 0 | 25.5 | 25 | 1 | 75 | 75 | 0 | 0 | 80.7 | 80.7 | 89.5 | 89.4 | 19.3 | 19.3 | 10.5 | 10.5 | 75 | 75 | 0 | 0 | 0 | 110217
303.96 | 5.2947 | 105.5415 | 0.009 | 25 | 25 | 0 | 25 | 25.1 | 10 | 9.545 | 5 | 5.045 | 200 | 19.3 | 19.3 | 80.7 | 80.7 | 10.5 | 10.5 | 89.5 | 89.5 | 5.541491 | 0 | 0 | 0 | 0.1 | 0.09545 | 0.05 | 0.05045 | 0 | 0 | 0 | 0 | 0 | 0 | 0 | 0 | 0 | 0 | 0 | 0 | 0 | 0 | 0 | 0 | 0 | 0 | 0 | 0 | 0 | 0 | 0 | 0 | 0 | 0 | 0 | 0 | 0 | 20 | 19.09 | 10 | 10.09 | 0 | 0 | 0 | 0 | 0 | 0 | 0 | 0 | 0 | 0 | 0 | 0 | 0 | 0 | 0 | 0 | 0 | 0 | 0 | 0 | 0 | 0 | -10 | 0 | 0 | Off | 39733.1 | 0 | 25.5 | 25 | 1 | 75 | 75 | 0 | 0 | 80.7 | 80.7 | 89.5 | 89.5 | 19.3 | 19.3 | 10.5 | 10.5 | 75 | 75 | 0 | 0 | 0 | 110189
304.29 | 5.2949 | 105.5455 | 0.0084 | 25 | 25 | 0 | 25 | 25.09 | 10 | 9.545 | 5 | 5.08 | 200 | 19.3 | 19.3 | 80.7 | 80.7 | 10.5 | 10.5 | 89.5 | 89.5 | 5.545478 | 0 | 0 | 0 | 0.1 | 0.09545 | 0.05 | 0.0508 | 0 | 0 | 0 | 0 | 0 | 0 | 0 | 0 | 0 | 0 | 0 | 0 | 0 | 0 | 0 | 0 | 0 | 0 | 0 | 0 | 0 | 0 | 0 | 0 | 0 | 0 | 0 | 0 | 0 | 20 | 19.09 | 10 | 10.16 | 0 | 0 | 0 | 0 | 0 | 0 | 0 | 0 | 0 | 0 | 0 | 0 | 0 | 0 | 0 | 0 | 0 | 0 | 0 | 0 | 0 | 0 | -10 | 0 | 0 | Off | 39736.1 | 0 | 25.5 | 24.9 | 1 | 75 | 75 | 0 | 0 | 80.7 | 80.7 | 89.5 | 89.5 | 19.3 | 19.3 | 10.5 | 10.5 | 75 | 75 | 0 | 0 | 0 | 110219
304.63 | 5.295 | 105.5475 | 0.0079 | 25 | 25 | 0 | 25 | 25.13 | 10 | 9.565 | 5 | 5.105 | 200 | 19.3 | 19.3 | 80.7 | 80.7 | 10.5 | 10.5 | 89.5 | 89.5 | 5.547471 | 0 | 0 | 0 | 0.1 | 0.09565 | 0.05 | 0.05105 | 0 | 0 | 0 | 0 | 0 | 0 | 0 | 0 | 0 | 0 | 0 | 0 | 0 | 0 | 0 | 0 | 0 | 0 | 0 | 0 | 0 | 0 | 0 | 0 | 0 | 0 | 0 | 0 | 0 | 20 | 19.13 | 10 | 10.21 | 0 | 0 | 0 | 0 | 0 | 0 | 0 | 0 | 0 | 0 | 0 | 0 | 0 | 0 | 0 | 0 | 0 | 0 | 0 | 0 | 0 | 0 | -10 | 0 | 0 | Off | 39765.4 | 0 | 25.5 | 25 | 1 | 75 | 75 | 0 | 0 | 80.7 | 80.7 | 89.5 | 89.5 | 19.3 | 19.3 | 10.5 | 10.5 | 75 | 75 | 0 | 0 | 0 | 110230
304.96 | 5.295 | 105.5475 | 0.0074 | 25 | 25 | 0 | 25 | 25.11 | 10 | 9.545 | 5 | 5.05 | 200 | 19.3 | 19.3 | 80.7 | 80.7 | 10.5 | 10.5 | 89.5 | 89.5 | 5.547471 | 0 | 0 | 0 | 0.1 | 0.09545 | 0.05 | 0.0505 | 0 | 0 | 0 | 0 | 0 | 0 | 0 | 0 | 0 | 0 | 0 | 0 | 0 | 0 | 0 | 0 | 0 | 0 | 0 | 0 | 0 | 0 | 0 | 0 | 0 | 0 | 0 | 0 | 0 | 20 | 19.09 | 10 | 10.1 | 0 | 0 | 0 | 0 | 0 | 0 | 0 | 0 | 0 | 0 | 0 | 0 | 0 | 0 | 0 | 0 | 0 | 0 | 0 | 0 | 0 | 0 | -10 | 0 | 0 | Off | 39759.7 | 0 | 25.5 | 24.9 | 1 | 75 | 75 | 0 | 0 | 80.7 | 80.7 | 89.5 | 89.5 | 19.3 | 19.3 | 10.5 | 10.5 | 75 | 75 | 0 | 0 | 0 | 110189
305.3 | 5.2951 | 105.5495 | 0.0068 | 25 | 25 | 0 | 25 | 25.11 | 10 | 9.525 | 5 | 5.08 | 200 | 19.3 | 19.3 | 80.7 | 80.7 | 10.5 | 10.5 | 89.5 | 89.6 | 5.549465 | 0 | 0 | 0 | 0.1 | 0.09525 | 0.05 | 0.0508 | 0 | 0 | 0 | 0 | 0 | 0 | 0 | 0 | 0 | 0 | 0 | 0 | 0 | 0 | 0 | 0 | 0 | 0 | 0 | 0 | 0 | 0 | 0 | 0 | 0 | 0 | 0 | 0 | 0 | 20 | 19.05 | 10 | 10.16 | 0 | 0 | 0 | 0 | 0 | 0 | 0 | 0 | 0 | 0 | 0 | 0 | 0 | 0 | 0 | 0 | 0 | 0 | 0 | 0 | 0 | 0 | -10 | 0 | 0 | Off | 39782.7 | 0 | 25.5 | 24.9 | 1 | 75 | 75 | 0 | 0 | 80.7 | 80.7 | 89.5 | 89.6 | 19.3 | 19.3 | 10.5 | 10.5 | 75 | 75 | 0 | 0 | 0 | 110215
305.63 | 5.2952 | 105.5515 | 0.0064 | 25 | 25 | 0 | 25 | 25.1 | 10 | 9.565 | 5 | 5.095 | 200 | 19.3 | 19.3 | 80.7 | 80.8 | 10.5 | 10.5 | 89.5 | 89.5 | 5.551458 | 0 | 0 | 0 | 0.1 | 0.09565 | 0.05 | 0.05095 | 0 | 0 | 0 | 0 | 0 | 0 | 0 | 0 | 0 | 0 | 0 | 0 | 0 | 0 | 0 | 0 | 0 | 0 | 0 | 0 | 0 | 0 | 0 | 0 | 0 | 0 | 0 | 0 | 0 | 20 | 19.13 | 10 | 10.19 | 0 | 0 | 0 | 0 | 0 | 0 | 0 | 0 | 0 | 0 | 0 | 0 | 0 | 0 | 0 | 0 | 0 | 0 | 0 | 0 | 0 | 0 | -10 | 0 | 0 | Off | 39837.4 | 0 | 25.5 | 25 | 1 | 75 | 75 | 0 | 0 | 80.7 | 80.8 | 89.5 | 89.5 | 19.3 | 19.3 | 10.5 | 10.5 | 75 | 75 | 0 | 0 | 0 | 110223
305.96 | 5.2952 | 105.5515 | 0.006 | 25 | 25 | 0 | 25 | 25.1 | 10 | 9.53 | 5 | 5.03 | 200 | 19.3 | 19.3 | 80.7 | 80.7 | 10.5 | 10.5 | 89.5 | 89.5 | 5.551458 | 0 | 0 | 0 | 0.1 | 0.0953 | 0.05 | 0.0503 | 0 | 0 | 0 | 0 | 0 | 0 | 0 | 0 | 0 | 0 | 0 | 0 | 0 | 0 | 0 | 0 | 0 | 0 | 0 | 0 | 0 | 0 | 0 | 0 | 0 | 0 | 0 | 0 | 0 | 20 | 19.06 | 10 | 10.06 | 0 | 0 | 0 | 0 | 0 | 0 | 0 | 0 | 0 | 0 | 0 | 0 | 0 | 0 | 0 | 0 | 0 | 0 | 0 | 0 | 0 | 0 | -10 | 0 | 0 | Off | 39830.2 | 0 | 25.5 | 24.9 | 1 | 75 | 75 | 0 | 0 | 80.7 | 80.7 | 89.5 | 89.5 | 19.3 | 19.3 | 10.5 | 10.5 | 75 | 75 | 0 | 0 | 0 | 110181
306.3 | 5.2953 | 105.5535 | 0.0057 | 25 | 25 | 0 | 25 | 25.1 | 10 | 9.565 | 5 | 5.07 | 200 | 19.3 | 19.2 | 80.7 | 80.6 | 10.5 | 10.5 | 89.5 | 89.5 | 5.553451 | 0 | 0 | 0 | 0.1 | 0.09565 | 0.05 | 0.0507 | 0 | 0 | 0 | 0 | 0 | 0 | 0 | 0 | 0 | 0 | 0 | 0 | 0 | 0 | 0 | 0 | 0 | 0 | 0 | 0 | 0 | 0 | 0 | 0 | 0 | 0 | 0 | 0 | 0 | 20 | 19.13 | 10 | 10.14 | 0 | 0 | 0 | 0 | 0 | 0 | 0 | 0 | 0 | 0 | 0 | 0 | 0 | 0 | 0 | 0 | 0 | 0 | 0 | 0 | 0 | 0 | -10 | 0 | 0 | Off | 39814.8 | 0 | 25.5 | 24.9 | 1 | 75 | 75 | 0 | 0 | 80.7 | 80.6 | 89.5 | 89.5 | 19.3 | 19.2 | 10.5 | 10.5 | 75 | 75 | 0 | 0 | 0 | 110205
306.63 | 5.2954 | 105.5554 | 0.0054 | 25 | 25 | 0 | 25 | 25.11 | 10 | 9.485 | 5 | 5.1 | 200 | 19.3 | 19.3 | 80.7 | 80.7 | 10.5 | 10.5 | 89.5 | 89.5 | 5.555445 | 0 | 0 | 0 | 0.1 | 0.09485 | 0.05 | 0.051 | 0 | 0 | 0 | 0 | 0 | 0 | 0 | 0 | 0 | 0 | 0 | 0 | 0 | 0 | 0 | 0 | 0 | 0 | 0 | 0 | 0 | 0 | 0 | 0 | 0 | 0 | 0 | 0 | 0 | 20 | 18.97 | 10 | 10.2 | 0 | 0 | 0 | 0 | 0 | 0 | 0 | 0 | 0 | 0 | 0 | 0 | 0 | 0 | 0 | 0 | 0 | 0 | 0 | 0 | 0 | 0 | -10 | 0 | 0 | Off | 39808.4 | 0 | 25.5 | 25 | 1 | 75 | 75 | 0 | 0 | 80.7 | 80.7 | 89.5 | 89.5 | 19.3 | 19.3 | 10.5 | 10.5 | 75 | 75 | 0 | 0 | 0 | 110227
306.97 | 5.2954 | 105.5554 | 0.0051 | 25 | 25 | 0 | 25 | 25.11 | 10 | 9.545 | 5 | 5.035 | 200 | 19.3 | 19.3 | 80.7 | 80.7 | 10.5 | 10.5 | 89.5 | 89.5 | 5.555445 | 0 | 0 | 0 | 0.1 | 0.09545 | 0.05 | 0.05035 | 0 | 0 | 0 | 0 | 0 | 0 | 0 | 0 | 0 | 0 | 0 | 0 | 0 | 0 | 0 | 0 | 0 | 0 | 0 | 0 | 0 | 0 | 0 | 0 | 0 | 0 | 0 | 0 | 0 | 20 | 19.09 | 10 | 10.07 | 0 | 0 | 0 | 0 | 0 | 0 | 0 | 0 | 0 | 0 | 0 | 0 | 0 | 0 | 0 | 0 | 0 | 0 | 0 | 0 | 0 | 0 | -10 | 0 | 0 | Off | 39795.9 | 0 | 25.5 | 25 | 1 | 75 | 75 | 0 | 0 | 80.7 | 80.7 | 89.5 | 89.5 | 19.3 | 19.3 | 10.5 | 10.5 | 75 | 75 | 0 | 0 | 0 | 110181
307.3 | 5.2955 | 105.5574 | 0.0047 | 25 | 25 | 0 | 25 | 25.09 | 10 | 9.505 | 5 | 5.075 | 200 | 19.3 | 19.3 | 80.7 | 80.6 | 10.5 | 10.5 | 89.5 | 89.4 | 5.557438 | 0 | 0 | 0 | 0.1 | 0.09505 | 0.05 | 0.05075 | 0 | 0 | 0 | 0 | 0 | 0 | 0 | 0 | 0 | 0 | 0 | 0 | 0 | 0 | 0 | 0 | 0 | 0 | 0 | 0 | 0 | 0 | 0 | 0 | 0 | 0 | 0 | 0 | 0 | 20 | 19.01 | 10 | 10.15 | 0 | 0 | 0 | 0 | 0 | 0 | 0 | 0 | 0 | 0 | 0 | 0 | 0 | 0 | 0 | 0 | 0 | 0 | 0 | 0 | 0 | 0 | -10 | 0 | 0 | Off | 39784.9 | 0 | 25.5 | 24.9 | 1 | 75 | 75 | 0 | 0 | 80.7 | 80.6 | 89.5 | 89.4 | 19.3 | 19.3 | 10.5 | 10.5 | 75 | 75 | 0 | 0 | 0 | 110211
307.63 | 5.2955 | 105.5574 | 0.0045 | 25 | 25 | 0 | 25 | 25.11 | 10 | 9.565 | 5 | 5.09 | 200 | 19.3 | 19.3 | 80.7 | 80.7 | 10.5 | 10.5 | 89.5 | 89.5 | 5.557438 | 0 | 0 | 0 | 0.1 | 0.09565 | 0.05 | 0.0509 | 0 | 0 | 0 | 0 | 0 | 0 | 0 | 0 | 0 | 0 | 0 | 0 | 0 | 0 | 0 | 0 | 0 | 0 | 0 | 0 | 0 | 0 | 0 | 0 | 0 | 0 | 0 | 0 | 0 | 20 | 19.13 | 10 | 10.18 | 0 | 0 | 0 | 0 | 0 | 0 | 0 | 0 | 0 | 0 | 0 | 0 | 0 | 0 | 0 | 0 | 0 | 0 | 0 | 0 | 0 | 0 | -10 | 0 | 0 | Off | 39777.8 | 0 | 25.5 | 24.9 | 1 | 75 | 75 | 0 | 0 | 80.7 | 80.7 | 89.5 | 89.5 | 19.3 | 19.3 | 10.5 | 10.5 | 75 | 75 | 0 | 0 | 0 | 110222
307.97 | 5.2955 | 105.5574 | 0.0042 | 25 | 25 | 0 | 25 | 25.1 | 10 | 9.555 | 5 | 5.025 | 200 | 19.3 | 19.3 | 80.7 | 80.7 | 10.5 | 10.5 | 89.5 | 89.5 | 5.557438 | 0 | 0 | 0 | 0.1 | 0.09555 | 0.05 | 0.05025 | 0 | 0 | 0 | 0 | 0 | 0 | 0 | 0 | 0 | 0 | 0 | 0 | 0 | 0 | 0 | 0 | 0 | 0 | 0 | 0 | 0 | 0 | 0 | 0 | 0 | 0 | 0 | 0 | 0 | 20 | 19.11 | 10 | 10.05 | 0 | 0 | 0 | 0 | 0 | 0 | 0 | 0 | 0 | 0 | 0 | 0 | 0 | 0 | 0 | 0 | 0 | 0 | 0 | 0 | 0 | 0 | -10 | 0 | 0 | Off | 39770.4 | 0 | 25.5 | 24.9 | 1 | 75 | 75 | 0 | 0 | 80.7 | 80.7 | 89.5 | 89.5 | 19.3 | 19.3 | 10.5 | 10.5 | 75 | 75 | 0 | 0 | 0 | 110182
308.3 | 5.2956 | 105.5594 | 0.004 | 25 | 25 | 0 | 25 | 25.12 | 10 | 9.56 | 5 | 5.085 | 200 | 19.3 | 19.3 | 80.7 | 80.7 | 10.5 | 10.5 | 89.5 | 89.6 | 5.559431 | 0 | 0 | 0 | 0.1 | 0.0956 | 0.05 | 0.05085 | 0 | 0 | 0 | 0 | 0 | 0 | 0 | 0 | 0 | 0 | 0 | 0 | 0 | 0 | 0 | 0 | 0 | 0 | 0 | 0 | 0 | 0 | 0 | 0 | 0 | 0 | 0 | 0 | 0 | 20 | 19.12 | 10 | 10.17 | 0 | 0 | 0 | 0 | 0 | 0 | 0 | 0 | 0 | 0 | 0 | 0 | 0 | 0 | 0 | 0 | 0 | 0 | 0 | 0 | 0 | 0 | -10 | 0 | 0 | Off | 39779 | 0 | 25.5 | 25 | 1 | 75 | 75.1 | 0 | 0 | 80.7 | 80.7 | 89.5 | 89.6 | 19.3 | 19.3 | 10.5 | 10.5 | 75 | 75.1 | 0 | 0 | 0 | 110218
308.64 | 5.2957 | 105.5614 | 0.0039 | 25 | 25 | 0 | 25 | 25.09 | 10 | 9.54 | 5 | 5.1 | 200 | 19.3 | 19.3 | 80.7 | 80.7 | 10.5 | 10.5 | 89.5 | 89.5 | 5.561425 | 0 | 0 | 0 | 0.1 | 0.0954 | 0.05 | 0.051 | 0 | 0 | 0 | 0 | 0 | 0 | 0 | 0 | 0 | 0 | 0 | 0 | 0 | 0 | 0 | 0 | 0 | 0 | 0 | 0 | 0 | 0 | 0 | 0 | 0 | 0 | 0 | 0 | 0 | 20 | 19.08 | 10 | 10.2 | 0 | 0 | 0 | 0 | 0 | 0 | 0 | 0 | 0 | 0 | 0 | 0 | 0 | 0 | 0 | 0 | 0 | 0 | 0 | 0 | 0 | 0 | -10 | 0 | 0 | Off | 39786.6 | 0 | 25.5 | 24.7 | 1 | 75 | 75 | 0 | 0 | 80.7 | 80.7 | 89.5 | 89.5 | 19.3 | 19.3 | 10.5 | 10.5 | 75 | 75 | 0 | 0 | 0 | 110234
308.97 | 5.2957 | 105.5614 | 0.0038 | 25 | 25 | 0 | 25 | 25.13 | 10 | 9.555 | 5 | 5.05 | 200 | 19.3 | 19.2 | 80.7 | 80.6 | 10.5 | 10.5 | 89.5 | 89.5 | 5.561425 | 0 | 0 | 0 | 0.1 | 0.09555 | 0.05 | 0.0505 | 0 | 0 | 0 | 0 | 0 | 0 | 0 | 0 | 0 | 0 | 0 | 0 | 0 | 0 | 0 | 0 | 0 | 0 | 0 | 0 | 0 | 0 | 0 | 0 | 0 | 0 | 0 | 0 | 0 | 20 | 19.11 | 10 | 10.1 | 0 | 0 | 0 | 0 | 0 | 0 | 0 | 0 | 0 | 0 | 0 | 0 | 0 | 0 | 0 | 0 | 0 | 0 | 0 | 0 | 0 | 0 | -10 | 0 | 0 | Off | 39787.5 | 0 | 25.5 | 24.9 | 1 | 75 | 74.9 | 0 | 0 | 80.7 | 80.6 | 89.5 | 89.5 | 19.3 | 19.2 | 10.5 | 10.5 | 75 | 74.9 | 0 | 0 | 0 | 110192
309.3 | 5.2957 | 105.5614 | 0.0035 | 25 | 25 | 0 | 25 | 25.12 | 10 | 9.55 | 5 | 5.08 | 200 | 19.3 | 19.3 | 80.7 | 80.7 | 10.5 | 10.5 | 89.5 | 89.5 | 5.561425 | 0 | 0 | 0 | 0.1 | 0.0955 | 0.05 | 0.0508 | 0 | 0 | 0 | 0 | 0 | 0 | 0 | 0 | 0 | 0 | 0 | 0 | 0 | 0 | 0 | 0 | 0 | 0 | 0 | 0 | 0 | 0 | 0 | 0 | 0 | 0 | 0 | 0 | 0 | 20 | 19.1 | 10 | 10.16 | 0 | 0 | 0 | 0 | 0 | 0 | 0 | 0 | 0 | 0 | 0 | 0 | 0 | 0 | 0 | 0 | 0 | 0 | 0 | 0 | 0 | 0 | -10 | 0 | 0 | Off | 39789.7 | 0 | 25.5 | 25 | 1 | 75 | 75 | 0 | 0 | 80.7 | 80.7 | 89.5 | 89.5 | 19.3 | 19.3 | 10.5 | 10.5 | 75 | 75 | 0 | 0 | 0 | 110216
309.64 | 5.2958 | 105.5634 | 0.0034 | 25 | 25 | 0 | 25 | 25.11 | 10 | 9.55 | 5 | 5.1 | 200 | 19.3 | 19.3 | 80.7 | 80.8 | 10.5 | 10.5 | 89.5 | 89.5 | 5.563418 | 0 | 0 | 0 | 0.1 | 0.0955 | 0.05 | 0.051 | 0 | 0 | 0 | 0 | 0 | 0 | 0 | 0 | 0 | 0 | 0 | 0 | 0 | 0 | 0 | 0 | 0 | 0 | 0 | 0 | 0 | 0 | 0 | 0 | 0 | 0 | 0 | 0 | 0 | 20 | 19.1 | 10 | 10.2 | 0 | 0 | 0 | 0 | 0 | 0 | 0 | 0 | 0 | 0 | 0 | 0 | 0 | 0 | 0 | 0 | 0 | 0 | 0 | 0 | 0 | 0 | -10 | 0 | 0 | Off | 39779.8 | 0 | 25.5 | 24.9 | 1 | 75 | 74.9 | 0 | 0 | 80.7 | 80.8 | 89.5 | 89.5 | 19.3 | 19.3 | 10.5 | 10.5 | 75 | 74.9 | 0 | 0 | 0 | 110224
309.97 | 5.2958 | 105.5634 | 0.0033 | 25 | 25 | 0 | 25 | 25.09 | 10 | 9.545 | 5 | 5.035 | 200 | 19.3 | 19.3 | 80.7 | 80.7 | 10.5 | 10.5 | 89.5 | 89.5 | 5.563418 | 0 | 0 | 0 | 0.1 | 0.09545 | 0.05 | 0.05035 | 0 | 0 | 0 | 0 | 0 | 0 | 0 | 0 | 0 | 0 | 0 | 0 | 0 | 0 | 0 | 0 | 0 | 0 | 0 | 0 | 0 | 0 | 0 | 0 | 0 | 0 | 0 | 0 | 0 | 20 | 19.09 | 10 | 10.07 | 0 | 0 | 0 | 0 | 0 | 0 | 0 | 0 | 0 | 0 | 0 | 0 | 0 | 0 | 0 | 0 | 0 | 0 | 0 | 0 | 0 | 0 | -10 | 0 | 0 | Off | 39782 | 0 | 25.5 | 24.8 | 1 | 75 | 75 | 0 | 0 | 80.7 | 80.7 | 89.5 | 89.5 | 19.3 | 19.3 | 10.5 | 10.5 | 75 | 75 | 0 | 0 | 0 | 110176
310.3 | 5.2958 | 105.5634 | 0.0031 | 25 | 25 | 0 | 25 | 25.12 | 10 | 9.52 | 5 | 5.07 | 200 | 19.3 | 19.3 | 80.7 | 80.7 | 10.5 | 10.5 | 89.5 | 89.5 | 5.563418 | 0 | 0 | 0 | 0.1 | 0.0952 | 0.05 | 0.0507 | 0 | 0 | 0 | 0 | 0 | 0 | 0 | 0 | 0 | 0 | 0 | 0 | 0 | 0 | 0 | 0 | 0 | 0 | 0 | 0 | 0 | 0 | 0 | 0 | 0 | 0 | 0 | 0 | 0 | 20 | 19.04 | 10 | 10.14 | 0 | 0 | 0 | 0 | 0 | 0 | 0 | 0 | 0 | 0 | 0 | 0 | 0 | 0 | 0 | 0 | 0 | 0 | 0 | 0 | 0 | 0 | -10 | 0 | 0 | Off | 39784.4 | 0 | 25.5 | 25 | 1 | 75 | 74.9 | 0 | 0 | 80.7 | 80.7 | 89.5 | 89.5 | 19.3 | 19.3 | 10.5 | 10.5 | 75 | 74.9 | 0 | 0 | 0 | 110208
310.64 | 5.2959 | 105.5654 | 0.0029 | 25 | 25 | 0 | 25 | 25.11 | 10 | 9.565 | 5 | 5.095 | 200 | 19.3 | 19.3 | 80.7 | 80.6 | 10.5 | 9.7 | 89.5 | 89.5 | 5.565412 | 0 | 0 | 0 | 0.1 | 0.09565 | 0.05 | 0.05095 | 0 | 0 | 0 | 0 | 0 | 0 | 0 | 0 | 0 | 0 | 0 | 0 | 0 | 0 | 0 | 0 | 0 | 0 | 0 | 0 | 0 | 0 | 0 | 0 | 0 | 0 | 0 | 0 | 0 | 20 | 19.13 | 10 | 10.19 | 0 | 0 | 0 | 0 | 0 | 0 | 0 | 0 | 0 | 0 | 0 | 0 | 0 | 0 | 0 | 0 | 0 | 0 | 0 | 0 | 0 | 0 | -10 | 0 | 0 | Off | 39784.7 | 0 | 25.5 | 25 | 1 | 75 | 75 | 0 | 0 | 80.7 | 80.6 | 89.5 | 89.5 | 19.3 | 19.3 | 10.5 | 9.7 | 75 | 75 | 0 | 1.2 | 0 | 110218
310.97 | 5.2958 | 105.5634 | 0.0027 | 25 | 25 | 0 | 25 | 25.13 | 10 | 9.545 | 5 | 5.06 | 200 | 19.3 | 19.3 | 80.7 | 80.7 | 10.5 | 10.5 | 89.5 | 89.5 | 5.563418 | 0 | 0 | 0 | 0.1 | 0.09545 | 0.05 | 0.0506 | 0 | 0 | 0 | 0 | 0 | 0 | 0 | 0 | 0 | 0 | 0 | 0 | 0 | 0 | 0 | 0 | 0 | 0 | 0 | 0 | 0 | 0 | 0 | 0 | 0 | 0 | 0 | 0 | 0 | 20 | 19.09 | 10 | 10.12 | 0 | 0 | 0 | 0 | 0 | 0 | 0 | 0 | 0 | 0 | 0 | 0 | 0 | 0 | 0 | 0 | 0 | 0 | 0 | 0 | 0 | 0 | -10 | 0 | 0 | Off | 39770.6 | 0 | 25.5 | 24.9 | 1 | 75 | 75 | 0 | 0 | 80.7 | 80.7 | 89.5 | 89.5 | 19.3 | 19.3 | 10.5 | 10.5 | 75 | 75 | 0 | 0 | 0 | 110199
311.31 | 5.2958 | 105.5634 | 0.0023 | 25 | 25 | 0 | 25 | 25.12 | 10 | 9.605 | 5 | 5.055 | 200 | 19.3 | 19.3 | 80.7 | 80.6 | 10.5 | 10.5 | 89.5 | 89.5 | 5.563418 | 0 | 0 | 0 | 0.1 | 0.09605 | 0.05 | 0.05055 | 0 | 0 | 0 | 0 | 0 | 0 | 0 | 0 | 0 | 0 | 0 | 0 | 0 | 0 | 0 | 0 | 0 | 0 | 0 | 0 | 0 | 0 | 0 | 0 | 0 | 0 | 0 | 0 | 0 | 20 | 19.21 | 10 | 10.11 | 0 | 0 | 0 | 0 | 0 | 0 | 0 | 0 | 0 | 0 | 0 | 0 | 0 | 0 | 0 | 0 | 0 | 0 | 0 | 0 | 0 | 0 | -10 | 0 | 0 | Off | 39766.5 | 0 | 25.5 | 24.9 | 1 | 75 | 74.9 | 0 | 0 | 80.7 | 80.6 | 89.5 | 89.5 | 19.3 | 19.3 | 10.5 | 10.5 | 75 | 74.9 | 0 | 0 | 0 | 110194
311.64 | 5.2959 | 105.5654 | 0.0021 | 25 | 25 | 0 | 25 | 25.11 | 10 | 9.545 | 5 | 5.09 | 200 | 19.3 | 19.3 | 80.7 | 80.7 | 10.5 | 10.7 | 89.5 | 89.4 | 5.565412 | 0 | 0 | 0 | 0.1 | 0.09545 | 0.05 | 0.0509 | 0 | 0 | 0 | 0 | 0 | 0 | 0 | 0 | 0 | 0 | 0 | 0 | 0 | 0 | 0 | 0 | 0 | 0 | 0 | 0 | 0 | 0 | 0 | 0 | 0 | 0 | 0 | 0 | 0 | 20 | 19.09 | 10 | 10.18 | 0 | 0 | 0 | 0 | 0 | 0 | 0 | 0 | 0 | 0 | 0 | 0 | 0 | 0 | 0 | 0 | 0 | 0 | 0 | 0 | 0 | 0 | -10 | 0 | 0 | Off | 39771.3 | 0 | 25.5 | 25 | 1 | 75 | 75 | 0 | 0 | 80.7 | 80.7 | 89.5 | 89.4 | 19.3 | 19.3 | 10.5 | 10.7 | 75 | 75 | 0 | 0.8 | 0 | 110215
311.97 | 5.2959 | 105.5654 | 0.002 | 25 | 25 | 0 | 25 | 25.11 | 10 | 9.57 | 5 | 5.08 | 200 | 19.3 | 19.3 | 80.7 | 80.6 | 10.5 | 10.5 | 89.5 | 89.5 | 5.565412 | 0 | 0 | 0 | 0.1 | 0.0957 | 0.05 | 0.0508 | 0 | 0 | 0 | 0 | 0 | 0 | 0 | 0 | 0 | 0 | 0 | 0 | 0 | 0 | 0 | 0 | 0 | 0 | 0 | 0 | 0 | 0 | 0 | 0 | 0 | 0 | 0 | 0 | 0 | 20 | 19.14 | 10 | 10.16 | 0 | 0 | 0 | 0 | 0 | 0 | 0 | 0 | 0 | 0 | 0 | 0 | 0 | 0 | 0 | 0 | 0 | 0 | 0 | 0 | 0 | 0 | -10 | 0 | 0 | Off | 39768.6 | 0 | 25.5 | 24.9 | 1 | 75 | 75 | 0 | 0 | 80.7 | 80.6 | 89.5 | 89.5 | 19.3 | 19.3 | 10.5 | 10.5 | 75 | 75 | 0 | 0 | 0 | 110206
312.31 | 5.2959 | 105.5654 | 0.0018 | 25 | 25 | 0 | 25 | 25.11 | 10 | 9.54 | 5 | 5.065 | 200 | 19.3 | 19.3 | 80.7 | 80.7 | 10.5 | 10.5 | 89.5 | 89.5 | 5.565412 | 0 | 0 | 0 | 0.1 | 0.0954 | 0.05 | 0.05065 | 0 | 0 | 0 | 0 | 0 | 0 | 0 | 0 | 0 | 0 | 0 | 0 | 0 | 0 | 0 | 0 | 0 | 0 | 0 | 0 | 0 | 0 | 0 | 0 | 0 | 0 | 0 | 0 | 0 | 20 | 19.08 | 10 | 10.13 | 0 | 0 | 0 | 0 | 0 | 0 | 0 | 0 | 0 | 0 | 0 | 0 | 0 | 0 | 0 | 0 | 0 | 0 | 0 | 0 | 0 | 0 | -10 | 0 | 0 | Off | 39767.8 | 0 | 25.5 | 24.8 | 1 | 75 | 75 | 0 | 0 | 80.7 | 80.7 | 89.5 | 89.5 | 19.3 | 19.3 | 10.5 | 10.5 | 75 | 75 | 0 | 0 | 0 | 110198
312.64 | 5.2959 | 105.5654 | 0.0015 | 25 | 25 | 0 | 25 | 25.09 | 10 | 9.545 | 5 | 5.095 | 200 | 19.3 | 19.3 | 80.7 | 80.7 | 10.5 | 10.5 | 89.5 | 89.5 | 5.565412 | 0 | 0 | 0 | 0.1 | 0.09545 | 0.05 | 0.05095 | 0 | 0 | 0 | 0 | 0 | 0 | 0 | 0 | 0 | 0 | 0 | 0 | 0 | 0 | 0 | 0 | 0 | 0 | 0 | 0 | 0 | 0 | 0 | 0 | 0 | 0 | 0 | 0 | 0 | 20 | 19.09 | 10 | 10.19 | 0 | 0 | 0 | 0 | 0 | 0 | 0 | 0 | 0 | 0 | 0 | 0 | 0 | 0 | 0 | 0 | 0 | 0 | 0 | 0 | 0 | 0 | -10 | 0 | 0 | Off | 39779.3 | 0 | 25.5 | 25 | 1 | 75 | 75 | 0 | 0 | 80.7 | 80.7 | 89.5 | 89.5 | 19.3 | 19.3 | 10.5 | 10.5 | 75 | 75 | 0 | 0 | 0 | 110224
312.98 | 5.2959 | 105.5654 | 0.0013 | 25 | 25 | 0 | 25 | 25.09 | 10 | 9.555 | 5 | 5.095 | 200 | 19.3 | 19.3 | 80.7 | 80.7 | 10.5 | 10.5 | 89.5 | 89.5 | 5.565412 | 0 | 0 | 0 | 0.1 | 0.09555 | 0.05 | 0.05095 | 0 | 0 | 0 | 0 | 0 | 0 | 0 | 0 | 0 | 0 | 0 | 0 | 0 | 0 | 0 | 0 | 0 | 0 | 0 | 0 | 0 | 0 | 0 | 0 | 0 | 0 | 0 | 0 | 0 | 20 | 19.11 | 10 | 10.19 | 0 | 0 | 0 | 0 | 0 | 0 | 0 | 0 | 0 | 0 | 0 | 0 | 0 | 0 | 0 | 0 | 0 | 0 | 0 | 0 | 0 | 0 | -10 | 0 | 0 | Off | 39774.9 | 0 | 25.5 | 25.1 | 1 | 75 | 75 | 0 | 0 | 80.7 | 80.7 | 89.5 | 89.5 | 19.3 | 19.3 | 10.5 | 10.5 | 75 | 75 | 0 | 0 | 0 | 110225
313.31 | 5.2959 | 105.5654 | 0.0011 | 25 | 25 | 0 | 25 | 25.12 | 10 | 9.56 | 5 | 5.07 | 200 | 19.3 | 19.3 | 80.7 | 80.8 | 10.5 | 10.5 | 89.5 | 89.5 | 5.565412 | 0 | 0 | 0 | 0.1 | 0.0956 | 0.05 | 0.0507 | 0 | 0 | 0 | 0 | 0 | 0 | 0 | 0 | 0 | 0 | 0 | 0 | 0 | 0 | 0 | 0 | 0 | 0 | 0 | 0 | 0 | 0 | 0 | 0 | 0 | 0 | 0 | 0 | 0 | 20 | 19.12 | 10 | 10.14 | 0 | 0 | 0 | 0 | 0 | 0 | 0 | 0 | 0 | 0 | 0 | 0 | 0 | 0 | 0 | 0 | 0 | 0 | 0 | 0 | 0 | 0 | -10 | 0 | 0 | Off | 39776.9 | 0 | 25.5 | 24.9 | 1 | 75 | 75 | 0 | 0 | 80.7 | 80.8 | 89.5 | 89.5 | 19.3 | 19.3 | 10.5 | 10.5 | 75 | 75 | 0 | 0 | 0 | 110205
313.64 | 5.2958 | 105.5634 | 0.0009 | 25 | 25 | 0 | 25 | 25.11 | 10 | 9.535 | 5 | 5.095 | 200 | 19.3 | 19.3 | 80.7 | 80.8 | 10.5 | 10.5 | 89.5 | 89.5 | 5.563418 | 0 | 0 | 0 | 0.1 | 0.09535 | 0.05 | 0.05095 | 0 | 0 | 0 | 0 | 0 | 0 | 0 | 0 | 0 | 0 | 0 | 0 | 0 | 0 | 0 | 0 | 0 | 0 | 0 | 0 | 0 | 0 | 0 | 0 | 0 | 0 | 0 | 0 | 0 | 20 | 19.07 | 10 | 10.19 | 0 | 0 | 0 | 0 | 0 | 0 | 0 | 0 | 0 | 0 | 0 | 0 | 0 | 0 | 0 | 0 | 0 | 0 | 0 | 0 | 0 | 0 | -10 | 0 | 0 | Off | 39779.9 | 0 | 25.5 | 24.9 | 1 | 75 | 75 | 0 | 0 | 80.7 | 80.8 | 89.5 | 89.5 | 19.3 | 19.3 | 10.5 | 10.5 | 75 | 75 | 0 | 0 | 0 | 110214
313.98 | 5.2954 | 105.5554 | 0.0002 | 25 | 25 | 0 | 25 | 25.12 | 10 | 9.53 | 5 | 5.095 | 200 | 19.3 | 19.2 | 80.7 | 80.7 | 10.5 | 10.5 | 89.5 | 89.5 | 5.555445 | 0 | 0 | 0 | 0.1 | 0.0953 | 0.05 | 0.05095 | 0 | 0 | 0 | 0 | 0 | 0 | 0 | 0 | 0 | 0 | 0 | 0 | 0 | 0 | 0 | 0 | 0 | 0 | 0 | 0 | 0 | 0 | 0 | 0 | 0 | 0 | 0 | 0 | 0 | 20 | 19.06 | 10 | 10.19 | 0 | 0 | 0 | 0 | 0 | 0 | 0 | 0 | 0 | 0 | 0 | 0 | 0 | 0 | 0 | 0 | 0 | 0 | 0 | 0 | 0 | 0 | -10 | 0 | 0 | Off | 39781.3 | 0 | 25.5 | 25 | 1 | 75 | 75.1 | 0 | 0 | 80.7 | 80.7 | 89.5 | 89.5 | 19.3 | 19.2 | 10.5 | 10.5 | 75 | 75.1 | 0 | 0 | 0 | 110218
314.31 | 5.2955 | 105.5574 | -0.0006 | 25 | 25 | 0 | 25 | 25.11 | 10 | 9.515 | 5 | 5.05 | 200 | 19.3 | 19.3 | 80.7 | 80.7 | 10.5 | 10.5 | 89.5 | 89.6 | 5.557438 | 0 | 0 | 0 | 0.1 | 0.09515 | 0.05 | 0.0505 | 0 | 0 | 0 | 0 | 0 | 0 | 0 | 0 | 0 | 0 | 0 | 0 | 0 | 0 | 0 | 0 | 0 | 0 | 0 | 0 | 0 | 0 | 0 | 0 | 0 | 0 | 0 | 0 | 0 | 20 | 19.03 | 10 | 10.1 | 0 | 0 | 0 | 0 | 0 | 0 | 0 | 0 | 0 | 0 | 0 | 0 | 0 | 0 | 0 | 0 | 0 | 0 | 0 | 0 | 0 | 0 | -10 | 0 | 0 | Off | 39790.3 | 0 | 25.5 | 24.9 | 1 | 75 | 75 | 0 | 0 | 80.7 | 80.7 | 89.5 | 89.6 | 19.3 | 19.3 | 10.5 | 10.5 | 75 | 75 | 0 | 0 | 0 | 110191
314.65 | 5.2959 | 105.5654 | -0.0007 | 25 | 25 | 0 | 25 | 25.12 | 10 | 9.545 | 5 | 5.075 | 200 | 19.3 | 19.2 | 80.7 | 80.6 | 10.5 | 10.5 | 89.5 | 89.4 | 5.565412 | 0 | 0 | 0 | 0.1 | 0.09545 | 0.05 | 0.05075 | 0 | 0 | 0 | 0 | 0 | 0 | 0 | 0 | 0 | 0 | 0 | 0 | 0 | 0 | 0 | 0 | 0 | 0 | 0 | 0 | 0 | 0 | 0 | 0 | 0 | 0 | 0 | 0 | 0 | 20 | 19.09 | 10 | 10.15 | 0 | 0 | 0 | 0 | 0 | 0 | 0 | 0 | 0 | 0 | 0 | 0 | 0 | 0 | 0 | 0 | 0 | 0 | 0 | 0 | 0 | 0 | -10 | 0 | 0 | Off | 39797.4 | 0 | 25.5 | 24.9 | 1 | 75 | 75 | 0 | 0 | 80.7 | 80.6 | 89.5 | 89.4 | 19.3 | 19.2 | 10.5 | 10.5 | 75 | 75 | 0 | 0 | 0 | 110212
314.98 | 5.2959 | 105.5654 | -0.0005 | 25 | 25 | 0 | 25 | 25.11 | 10 | 9.53 | 5 | 5.085 | 200 | 19.3 | 19.2 | 80.7 | 80.7 | 10.5 | 10.5 | 89.5 | 89.5 | 5.565412 | 0 | 0 | 0 | 0.1 | 0.0953 | 0.05 | 0.05085 | 0 | 0 | 0 | 0 | 0 | 0 | 0 | 0 | 0 | 0 | 0 | 0 | 0 | 0 | 0 | 0 | 0 | 0 | 0 | 0 | 0 | 0 | 0 | 0 | 0 | 0 | 0 | 0 | 0 | 20 | 19.06 | 10 | 10.17 | 0 | 0 | 0 | 0 | 0 | 0 | 0 | 0 | 0 | 0 | 0 | 0 | 0 | 0 | 0 | 0 | 0 | 0 | 0 | 0 | 0 | 0 | -10 | 0 | 0 | Off | 39801.2 | 0 | 25.5 | 24.9 | 1 | 75 | 75 | 0 | 0 | 80.7 | 80.7 | 89.5 | 89.5 | 19.3 | 19.2 | 10.5 | 10.5 | 75 | 75 | 0 | 0 | 0 | 110224
315.31 | 5.2959 | 105.5654 | -0.0004 | 25 | 25 | 0 | 25 | 25.12 | 10 | 9.56 | 5 | 5.04 | 200 | 19.3 | 19.3 | 80.7 | 80.7 | 10.5 | 10.5 | 89.5 | 89.5 | 5.565412 | 0 | 0 | 0 | 0.1 | 0.0956 | 0.05 | 0.0504 | 0 | 0 | 0 | 0 | 0 | 0 | 0 | 0 | 0 | 0 | 0 | 0 | 0 | 0 | 0 | 0 | 0 | 0 | 0 | 0 | 0 | 0 | 0 | 0 | 0 | 0 | 0 | 0 | 0 | 20 | 19.12 | 10 | 10.08 | 0 | 0 | 0 | 0 | 0 | 0 | 0 | 0 | 0 | 0 | 0 | 0 | 0 | 0 | 0 | 0 | 0 | 0 | 0 | 0 | 0 | 0 | -10 | 0 | 0 | Off | 39799.8 | 0 | 25.5 | 25.1 | 1 | 75 | 75 | 0 | 0 | 80.7 | 80.7 | 89.5 | 89.5 | 19.3 | 19.3 | 10.5 | 10.5 | 75 | 75 | 0 | 0 | 0 | 110199
315.65 | 5.296 | 105.5674 | -0.0002 | 25 | 25 | 0 | 25 | 25.12 | 10 | 9.495 | 5 | 5.075 | 200 | 19.3 | 19.2 | 80.7 | 80.6 | 10.5 | 10.5 | 89.5 | 89.5 | 5.567405 | 0 | 0 | 0 | 0.1 | 0.09495 | 0.05 | 0.05075 | 0 | 0 | 0 | 0 | 0 | 0 | 0 | 0 | 0 | 0 | 0 | 0 | 0 | 0 | 0 | 0 | 0 | 0 | 0 | 0 | 0 | 0 | 0 | 0 | 0 | 0 | 0 | 0 | 0 | 20 | 18.99 | 10 | 10.15 | 0 | 0 | 0 | 0 | 0 | 0 | 0 | 0 | 0 | 0 | 0 | 0 | 0 | 0 | 0 | 0 | 0 | 0 | 0 | 0 | 0 | 0 | -10 | 0 | 0 | Off | 39797.5 | 0 | 25.5 | 24.9 | 1 | 75 | 75 | 0 | 0 | 80.7 | 80.6 | 89.5 | 89.5 | 19.3 | 19.2 | 10.5 | 10.5 | 75 | 75 | 0 | 0 | 0 | 110216
315.98 | 5.296 | 105.5674 | 0.0002 | 25 | 25 | 0 | 25 | 25.13 | 10 | 9.54 | 5 | 5.105 | 200 | 19.3 | 19.3 | 80.7 | 80.7 | 10.5 | 10.5 | 89.5 | 89.4 | 5.567405 | 0 | 0 | 0 | 0.1 | 0.0954 | 0.05 | 0.05105 | 0 | 0 | 0 | 0 | 0 | 0 | 0 | 0 | 0 | 0 | 0 | 0 | 0 | 0 | 0 | 0 | 0 | 0 | 0 | 0 | 0 | 0 | 0 | 0 | 0 | 0 | 0 | 0 | 0 | 20 | 19.08 | 10 | 10.21 | 0 | 0 | 0 | 0 | 0 | 0 | 0 | 0 | 0 | 0 | 0 | 0 | 0 | 0 | 0 | 0 | 0 | 0 | 0 | 0 | 0 | 0 | -10 | 0 | 0 | Off | 39799.6 | 0 | 25.5 | 25 | 1 | 75 | 75 | 0 | 0 | 80.7 | 80.7 | 89.5 | 89.4 | 19.3 | 19.3 | 10.5 | 10.5 | 75 | 75 | 0 | 0 | 0 | 110232
316.32 | 5.296 | 105.5674 | 0.0004 | 25 | 25 | 0 | 25 | 25.09 | 10 | 9.56 | 5 | 5.035 | 200 | 19.3 | 19.3 | 80.7 | 80.7 | 10.5 | 10.5 | 89.5 | 89.5 | 5.567405 | 0 | 0 | 0 | 0.1 | 0.0956 | 0.05 | 0.05035 | 0 | 0 | 0 | 0 | 0 | 0 | 0 | 0 | 0 | 0 | 0 | 0 | 0 | 0 | 0 | 0 | 0 | 0 | 0 | 0 | 0 | 0 | 0 | 0 | 0 | 0 | 0 | 0 | 0 | 20 | 19.12 | 10 | 10.07 | 0 | 0 | 0 | 0 | 0 | 0 | 0 | 0 | 0 | 0 | 0 | 0 | 0 | 0 | 0 | 0 | 0 | 0 | 0 | 0 | 0 | 0 | -10 | 0 | 0 | Off | 39808.9 | 0 | 25.5 | 25 | 1 | 75 | 75 | 0 | 0 | 80.7 | 80.7 | 89.5 | 89.5 | 19.3 | 19.3 | 10.5 | 10.5 | 75 | 75 | 0 | 0 | 0 | 110191
316.65 | 5.2961 | 105.5694 | 0.0007 | 25 | 25 | 0 | 25 | 25.11 | 10 | 9.57 | 5 | 5.075 | 200 | 19.3 | 19.3 | 80.7 | 80.7 | 10.5 | 10.5 | 89.5 | 89.5 | 5.569398 | 0 | 0 | 0 | 0.1 | 0.0957 | 0.05 | 0.05075 | 0 | 0 | 0 | 0 | 0 | 0 | 0 | 0 | 0 | 0 | 0 | 0 | 0 | 0 | 0 | 0 | 0 | 0 | 0 | 0 | 0 | 0 | 0 | 0 | 0 | 0 | 0 | 0 | 0 | 20 | 19.14 | 10 | 10.15 | 0 | 0 | 0 | 0 | 0 | 0 | 0 | 0 | 0 | 0 | 0 | 0 | 0 | 0 | 0 | 0 | 0 | 0 | 0 | 0 | 0 | 0 | -10 | 0 | 0 | Off | 39820.6 | 0 | 25.5 | 25 | 1 | 75 | 75 | 0 | 0 | 80.7 | 80.7 | 89.5 | 89.5 | 19.3 | 19.3 | 10.5 | 10.5 | 75 | 75 | 0 | 0 | 0 | 110210
316.98 | 5.2961 | 105.5694 | 0.0011 | 25 | 25 | 0 | 25 | 25.11 | 10 | 9.54 | 5 | 5.09 | 200 | 19.3 | 19.3 | 80.7 | 80.8 | 10.5 | 10.5 | 89.5 | 89.5 | 5.569398 | 0 | 0 | 0 | 0.1 | 0.0954 | 0.05 | 0.0509 | 0 | 0 | 0 | 0 | 0 | 0 | 0 | 0 | 0 | 0 | 0 | 0 | 0 | 0 | 0 | 0 | 0 | 0 | 0 | 0 | 0 | 0 | 0 | 0 | 0 | 0 | 0 | 0 | 0 | 20 | 19.08 | 10 | 10.18 | 0 | 0 | 0 | 0 | 0 | 0 | 0 | 0 | 0 | 0 | 0 | 0 | 0 | 0 | 0 | 0 | 0 | 0 | 0 | 0 | 0 | 0 | -10 | 0 | 0 | Off | 39815.6 | 0 | 25.5 | 24.8 | 1 | 75 | 75 | 0 | 0 | 80.7 | 80.8 | 89.5 | 89.5 | 19.3 | 19.3 | 10.5 | 10.5 | 75 | 75 | 0 | 0 | 0 | 110218
317.32 | 5.296 | 105.5674 | 0.0013 | 25 | 25 | 0 | 25 | 25.12 | 10 | 9.565 | 5 | 5.045 | 200 | 19.3 | 19.3 | 80.7 | 80.7 | 10.5 | 10.5 | 89.5 | 89.6 | 5.567405 | 0 | 0 | 0 | 0.1 | 0.09565 | 0.05 | 0.05045 | 0 | 0 | 0 | 0 | 0 | 0 | 0 | 0 | 0 | 0 | 0 | 0 | 0 | 0 | 0 | 0 | 0 | 0 | 0 | 0 | 0 | 0 | 0 | 0 | 0 | 0 | 0 | 0 | 0 | 20 | 19.13 | 10 | 10.09 | 0 | 0 | 0 | 0 | 0 | 0 | 0 | 0 | 0 | 0 | 0 | 0 | 0 | 0 | 0 | 0 | 0 | 0 | 0 | 0 | 0 | 0 | -10 | 0 | 0 | Off | 39811.7 | 0 | 25.5 | 24.9 | 1 | 75 | 75 | 0 | 0 | 80.7 | 80.7 | 89.5 | 89.6 | 19.3 | 19.3 | 10.5 | 10.5 | 75 | 75 | 0 | 0 | 0 | 110186
317.65 | 5.2961 | 105.5694 | 0.0016 | 25 | 25 | 0 | 25 | 25.13 | 10 | 9.54 | 5 | 5.065 | 200 | 19.3 | 19.3 | 80.7 | 80.7 | 10.5 | 10.5 | 89.5 | 89.5 | 5.569398 | 0 | 0 | 0 | 0.1 | 0.0954 | 0.05 | 0.05065 | 0 | 0 | 0 | 0 | 0 | 0 | 0 | 0 | 0 | 0 | 0 | 0 | 0 | 0 | 0 | 0 | 0 | 0 | 0 | 0 | 0 | 0 | 0 | 0 | 0 | 0 | 0 | 0 | 0 | 20 | 19.08 | 10 | 10.13 | 0 | 0 | 0 | 0 | 0 | 0 | 0 | 0 | 0 | 0 | 0 | 0 | 0 | 0 | 0 | 0 | 0 | 0 | 0 | 0 | 0 | 0 | -10 | 0 | 0 | Off | 39811.5 | 0 | 25.5 | 24.9 | 1 | 75 | 75 | 0 | 0 | 80.7 | 80.7 | 89.5 | 89.5 | 19.3 | 19.3 | 10.5 | 10.5 | 75 | 75 | 0 | 0 | 0 | 110209
317.99 | 5.2961 | 105.5694 | 0.0019 | 25 | 25 | 0 | 25 | 25.14 | 10 | 9.565 | 5 | 5.09 | 200 | 19.3 | 19.3 | 80.7 | 80.7 | 10.5 | 10.5 | 89.5 | 89.4 | 5.569398 | 0 | 0 | 0 | 0.1 | 0.09565 | 0.05 | 0.0509 | 0 | 0 | 0 | 0 | 0 | 0 | 0 | 0 | 0 | 0 | 0 | 0 | 0 | 0 | 0 | 0 | 0 | 0 | 0 | 0 | 0 | 0 | 0 | 0 | 0 | 0 | 0 | 0 | 0 | 20 | 19.13 | 10 | 10.18 | 0 | 0 | 0 | 0 | 0 | 0 | 0 | 0 | 0 | 0 | 0 | 0 | 0 | 0 | 0 | 0 | 0 | 0 | 0 | 0 | 0 | 0 | -10 | 0 | 0 | Off | 39806.7 | 0 | 25.5 | 24.9 | 1 | 75 | 75 | 0 | 0 | 80.7 | 80.7 | 89.5 | 89.4 | 19.3 | 19.3 | 10.5 | 10.5 | 75 | 75 | 0 | 0 | 0 | 110213
318.32 | 5.2961 | 105.5694 | 0.0021 | 25 | 25 | 0 | 25 | 25.14 | 10 | 9.565 | 5 | 5.04 | 200 | 19.3 | 19.3 | 80.7 | 80.7 | 10.5 | 10.5 | 89.5 | 89.4 | 5.569398 | 0 | 0 | 0 | 0.1 | 0.09565 | 0.05 | 0.0504 | 0 | 0 | 0 | 0 | 0 | 0 | 0 | 0 | 0 | 0 | 0 | 0 | 0 | 0 | 0 | 0 | 0 | 0 | 0 | 0 | 0 | 0 | 0 | 0 | 0 | 0 | 0 | 0 | 0 | 20 | 19.13 | 10 | 10.08 | 0 | 0 | 0 | 0 | 0 | 0 | 0 | 0 | 0 | 0 | 0 | 0 | 0 | 0 | 0 | 0 | 0 | 0 | 0 | 0 | 0 | 0 | -10 | 0 | 0 | Off | 39809 | 0 | 25.5 | 24.9 | 1 | 75 | 75 | 0 | 0 | 80.7 | 80.7 | 89.5 | 89.4 | 19.3 | 19.3 | 10.5 | 10.5 | 75 | 75 | 0 | 0 | 0 | 110184
318.66 | 5.2961 | 105.5694 | 0.0023 | 25 | 25 | 0 | 25 | 25.11 | 10 | 9.54 | 5 | 5.065 | 200 | 19.3 | 19.3 | 80.7 | 80.7 | 10.5 | 10.5 | 89.5 | 89.5 | 5.569398 | 0 | 0 | 0 | 0.1 | 0.0954 | 0.05 | 0.05065 | 0 | 0 | 0 | 0 | 0 | 0 | 0 | 0 | 0 | 0 | 0 | 0 | 0 | 0 | 0 | 0 | 0 | 0 | 0 | 0 | 0 | 0 | 0 | 0 | 0 | 0 | 0 | 0 | 0 | 20 | 19.08 | 10 | 10.13 | 0 | 0 | 0 | 0 | 0 | 0 | 0 | 0 | 0 | 0 | 0 | 0 | 0 | 0 | 0 | 0 | 0 | 0 | 0 | 0 | 0 | 0 | -10 | 0 | 0 | Off | 39801.6 | 0 | 25.5 | 24.9 | 1 | 75 | 75 | 0 | 0 | 80.7 | 80.7 | 89.5 | 89.5 | 19.3 | 19.3 | 10.5 | 10.5 | 75 | 75 | 0 | 0 | 0 | 110201
318.99 | 5.2962 | 105.5714 | 0.0022 | 25 | 25 | 0 | 25 | 25.13 | 10 | 9.585 | 5 | 5.095 | 200 | 19.3 | 19.3 | 80.7 | 80.7 | 10.5 | 10.5 | 89.5 | 89.5 | 5.571392 | 0 | 0 | 0 | 0.1 | 0.09585 | 0.05 | 0.05095 | 0 | 0 | 0 | 0 | 0 | 0 | 0 | 0 | 0 | 0 | 0 | 0 | 0 | 0 | 0 | 0 | 0 | 0 | 0 | 0 | 0 | 0 | 0 | 0 | 0 | 0 | 0 | 0 | 0 | 20 | 19.17 | 10 | 10.19 | 0 | 0 | 0 | 0 | 0 | 0 | 0 | 0 | 0 | 0 | 0 | 0 | 0 | 0 | 0 | 0 | 0 | 0 | 0 | 0 | 0 | 0 | -10 | 0 | 0 | Off | 39790.2 | 0 | 25.5 | 24.9 | 1 | 75 | 75 | 0 | 0 | 80.7 | 80.7 | 89.5 | 89.5 | 19.3 | 19.3 | 10.5 | 10.5 | 75 | 75 | 0 | 0 | 0 | 110224
319.32 | 5.2961 | 105.5694 | 0.0014 | 25 | 25 | 0 | 25 | 25.11 | 10 | 9.555 | 5 | 5.025 | 200 | 19.3 | 19.3 | 80.7 | 80.7 | 10.5 | 10.5 | 89.5 | 89.5 | 5.569398 | 0 | 0 | 0 | 0.1 | 0.09555 | 0.05 | 0.05025 | 0 | 0 | 0 | 0 | 0 | 0 | 0 | 0 | 0 | 0 | 0 | 0 | 0 | 0 | 0 | 0 | 0 | 0 | 0 | 0 | 0 | 0 | 0 | 0 | 0 | 0 | 0 | 0 | 0 | 20 | 19.11 | 10 | 10.05 | 0 | 0 | 0 | 0 | 0 | 0 | 0 | 0 | 0 | 0 | 0 | 0 | 0 | 0 | 0 | 0 | 0 | 0 | 0 | 0 | 0 | 0 | -10 | 0 | 0 | Off | 39786.5 | 0 | 25.5 | 25 | 1 | 75 | 75 | 0 | 0 | 80.7 | 80.7 | 89.5 | 89.5 | 19.3 | 19.3 | 10.5 | 10.5 | 75 | 75 | 0 | 0 | 0 | 110176
319.66 | 5.2962 | 105.5714 | 0.0009 | 25 | 25 | 0 | 25 | 25.12 | 10 | 9.565 | 5 | 5.07 | 200 | 19.3 | 19.3 | 80.7 | 80.7 | 10.5 | 10.5 | 89.5 | 89.4 | 5.571392 | 0 | 0 | 0 | 0.1 | 0.09565 | 0.05 | 0.0507 | 0 | 0 | 0 | 0 | 0 | 0 | 0 | 0 | 0 | 0 | 0 | 0 | 0 | 0 | 0 | 0 | 0 | 0 | 0 | 0 | 0 | 0 | 0 | 0 | 0 | 0 | 0 | 0 | 0 | 20 | 19.13 | 10 | 10.14 | 0 | 0 | 0 | 0 | 0 | 0 | 0 | 0 | 0 | 0 | 0 | 0 | 0 | 0 | 0 | 0 | 0 | 0 | 0 | 0 | 0 | 0 | -10 | 0 | 0 | Off | 39790.7 | 0 | 25.5 | 25 | 1 | 75 | 75 | 0 | 0 | 80.7 | 80.7 | 89.5 | 89.4 | 19.3 | 19.3 | 10.5 | 10.5 | 75 | 75 | 0 | 0 | 0 | 110206
319.99 | 5.2962 | 105.5714 | 0.0009 | 25 | 25 | 0 | 25 | 25.11 | 10 | 9.565 | 5 | 5.11 | 200 | 19.3 | 19.3 | 80.7 | 80.7 | 10.5 | 10.5 | 89.5 | 89.5 | 5.571392 | 0 | 0 | 0 | 0.1 | 0.09565 | 0.05 | 0.0511 | 0 | 0 | 0 | 0 | 0 | 0 | 0 | 0 | 0 | 0 | 0 | 0 | 0 | 0 | 0 | 0 | 0 | 0 | 0 | 0 | 0 | 0 | 0 | 0 | 0 | 0 | 0 | 0 | 0 | 20 | 19.13 | 10 | 10.22 | 0 | 0 | 0 | 0 | 0 | 0 | 0 | 0 | 0 | 0 | 0 | 0 | 0 | 0 | 0 | 0 | 0 | 0 | 0 | 0 | 0 | 0 | -10 | 0 | 0 | Off | 39801.9 | 0 | 25.5 | 24.9 | 1 | 75 | 75 | 0 | 0 | 80.7 | 80.7 | 89.5 | 89.5 | 19.3 | 19.3 | 10.5 | 10.5 | 75 | 75 | 0 | 0 | 0 | 110223
320.33 | 5.2961 | 105.5694 | 0.0008 | 25 | 25 | 0 | 25 | 25.14 | 10 | 9.545 | 5 | 5.025 | 200 | 19.3 | 19.3 | 80.7 | 80.7 | 10.5 | 10.5 | 89.5 | 89.4 | 5.569398 | 0 | 0 | 0 | 0.1 | 0.09545 | 0.05 | 0.05025 | 0 | 0 | 0 | 0 | 0 | 0 | 0 | 0 | 0 | 0 | 0 | 0 | 0 | 0 | 0 | 0 | 0 | 0 | 0 | 0 | 0 | 0 | 0 | 0 | 0 | 0 | 0 | 0 | 0 | 20 | 19.09 | 10 | 10.05 | 0 | 0 | 0 | 0 | 0 | 0 | 0 | 0 | 0 | 0 | 0 | 0 | 0 | 0 | 0 | 0 | 0 | 0 | 0 | 0 | 0 | 0 | -10 | 0 | 0 | Off | 39814.1 | 0 | 25.5 | 25 | 1 | 75 | 75 | 0 | 0 | 80.7 | 80.7 | 89.5 | 89.4 | 19.3 | 19.3 | 10.5 | 10.5 | 75 | 75 | 0 | 0 | 0 | 110176
320.66 | 5.2962 | 105.5714 | 0.0006 | 25 | 25 | 0 | 25 | 25.12 | 10 | 9.555 | 5 | 5.065 | 200 | 19.3 | 19.3 | 80.7 | 80.6 | 10.5 | 10.5 | 89.5 | 89.5 | 5.571392 | 0 | 0 | 0 | 0.1 | 0.09555 | 0.05 | 0.05065 | 0 | 0 | 0 | 0 | 0 | 0 | 0 | 0 | 0 | 0 | 0 | 0 | 0 | 0 | 0 | 0 | 0 | 0 | 0 | 0 | 0 | 0 | 0 | 0 | 0 | 0 | 0 | 0 | 0 | 20 | 19.11 | 10 | 10.13 | 0 | 0 | 0 | 0 | 0 | 0 | 0 | 0 | 0 | 0 | 0 | 0 | 0 | 0 | 0 | 0 | 0 | 0 | 0 | 0 | 0 | 0 | -10 | 0 | 0 | Off | 39816.5 | 0 | 25.5 | 24.8 | 1 | 75 | 75 | 0 | 0 | 80.7 | 80.6 | 89.5 | 89.5 | 19.3 | 19.3 | 10.5 | 10.5 | 75 | 75 | 0 | 0 | 0 | 110197
320.99 | 5.2962 | 105.5714 | 0.0006 | 25 | 25 | 0 | 25 | 25.12 | 10 | 9.55 | 5 | 5.115 | 200 | 19.3 | 19.3 | 80.7 | 80.7 | 10.5 | 9.7 | 89.5 | 89.5 | 5.571392 | 0 | 0 | 0 | 0.1 | 0.0955 | 0.05 | 0.05115 | 0 | 0 | 0 | 0 | 0 | 0 | 0 | 0 | 0 | 0 | 0 | 0 | 0 | 0 | 0 | 0 | 0 | 0 | 0 | 0 | 0 | 0 | 0 | 0 | 0 | 0 | 0 | 0 | 0 | 20 | 19.1 | 10 | 10.23 | 0 | 0 | 0 | 0 | 0 | 0 | 0 | 0 | 0 | 0 | 0 | 0 | 0 | 0 | 0 | 0 | 0 | 0 | 0 | 0 | 0 | 0 | -10 | 0 | 0 | Off | 39814 | 0 | 25.5 | 24.9 | 1 | 75 | 75 | 0 | 0 | 80.7 | 80.7 | 89.5 | 89.5 | 19.3 | 19.3 | 10.5 | 9.7 | 75 | 75 | 0 | 2.7 | 0 | 110221
321.33 | 5.2962 | 105.5714 | 0.0006 | 25 | 25 | 0 | 26 | 25.12 | 10 | 9.525 | 5 | 5.055 | 200 | 19.3 | 19.3 | 80.7 | 80.7 | 10.5 | 10.5 | 89.5 | 89.6 | 5.571392 | 0 | 0 | 0 | 0.1 | 0.09525 | 0.05 | 0.05055 | 0 | 0 | 0 | 0 | 0 | 0 | 0 | 0 | 0 | 0 | 0 | 0 | 0 | 0 | 0 | 0 | 0 | 0 | 0 | 0 | 0 | 0 | 0 | 0 | 0 | 0 | 0 | 0 | 0 | 20 | 19.05 | 10 | 10.11 | 0 | 0 | 0 | 0 | 0 | 0 | 0 | 0 | 0 | 0 | 0 | 0 | 0 | 0 | 0 | 0 | 0 | 0 | 0 | 0 | 0 | 0 | -10 | 0 | 0 | Off | 39809.1 | 0 | 25.5 | 24.9 | 1 | 75 | 75 | 0 | 0 | 80.7 | 80.7 | 89.5 | 89.6 | 19.3 | 19.3 | 10.5 | 10.5 | 75 | 75 | 0 | 0 | 0 | 110187
321.66 | 5.2962 | 105.5714 | 0.0005 | 25 | 25 | 0 | 25 | 25.11 | 10 | 9.495 | 5 | 5.065 | 200 | 19.3 | 19.3 | 80.7 | 80.8 | 10.5 | 10.5 | 89.5 | 89.5 | 5.571392 | 0 | 0 | 0 | 0.1 | 0.09495 | 0.05 | 0.05065 | 0 | 0 | 0 | 0 | 0 | 0 | 0 | 0 | 0 | 0 | 0 | 0 | 0 | 0 | 0 | 0 | 0 | 0 | 0 | 0 | 0 | 0 | 0 | 0 | 0 | 0 | 0 | 0 | 0 | 20 | 18.99 | 10 | 10.13 | 0 | 0 | 0 | 0 | 0 | 0 | 0 | 0 | 0 | 0 | 0 | 0 | 0 | 0 | 0 | 0 | 0 | 0 | 0 | 0 | 0 | 0 | -10 | 0 | 0 | Off | 39795.3 | 0 | 25.5 | 24.9 | 1 | 75 | 75 | 0 | 0 | 80.7 | 80.8 | 89.5 | 89.5 | 19.3 | 19.3 | 10.5 | 10.5 | 75 | 75 | 0 | 0 | 0 | 110202
322 | 5.2963 | 105.5734 | 0.0006 | 25 | 25 | 0 | 25 | 25.12 | 10 | 9.565 | 5 | 5.09 | 200 | 19.3 | 19.3 | 80.7 | 80.7 | 10.5 | 10.7 | 89.5 | 89.5 | 5.573385 | 0 | 0 | 0 | 0.1 | 0.09565 | 0.05 | 0.0509 | 0 | 0 | 0 | 0 | 0 | 0 | 0 | 0 | 0 | 0 | 0 | 0 | 0 | 0 | 0 | 0 | 0 | 0 | 0 | 0 | 0 | 0 | 0 | 0 | 0 | 0 | 0 | 0 | 0 | 20 | 19.13 | 10 | 10.18 | 0 | 0 | 0 | 0 | 0 | 0 | 0 | 0 | 0 | 0 | 0 | 0 | 0 | 0 | 0 | 0 | 0 | 0 | 0 | 0 | 0 | 0 | -10 | 0 | 0 | Off | 39797.4 | 0 | 25.5 | 24.9 | 1 | 75 | 74.9 | 0 | 0 | 80.7 | 80.7 | 89.5 | 89.5 | 19.3 | 19.3 | 10.5 | 10.7 | 75 | 74.9 | 0 | 0 | 0 | 110221
322.33 | 5.2962 | 105.5714 | 0.0006 | 25 | 25 | 0 | 25 | 25.12 | 10 | 9.565 | 5 | 5.07 | 200 | 19.3 | 19.3 | 80.7 | 80.7 | 10.5 | 10.5 | 89.5 | 89.5 | 5.571392 | 0 | 0 | 0 | 0.1 | 0.09565 | 0.05 | 0.0507 | 0 | 0 | 0 | 0 | 0 | 0 | 0 | 0 | 0 | 0 | 0 | 0 | 0 | 0 | 0 | 0 | 0 | 0 | 0 | 0 | 0 | 0 | 0 | 0 | 0 | 0 | 0 | 0 | 0 | 20 | 19.13 | 10 | 10.14 | 0 | 0 | 0 | 0 | 0 | 0 | 0 | 0 | 0 | 0 | 0 | 0 | 0 | 0 | 0 | 0 | 0 | 0 | 0 | 0 | 0 | 0 | -10 | 0 | 0 | Off | 39799.1 | 0 | 25.5 | 25 | 1 | 75 | 75 | 0 | 0 | 80.7 | 80.7 | 89.5 | 89.5 | 19.3 | 19.3 | 10.5 | 10.5 | 75 | 75 | 0 | 0 | 0 | 110194
322.67 | 5.2962 | 105.5714 | 0.0005 | 25 | 25 | 0 | 25 | 25.12 | 10 | 9.535 | 5 | 5.055 | 200 | 19.3 | 19.3 | 80.7 | 80.7 | 10.5 | 10.5 | 89.5 | 89.4 | 5.571392 | 0 | 0 | 0 | 0.1 | 0.09535 | 0.05 | 0.05055 | 0 | 0 | 0 | 0 | 0 | 0 | 0 | 0 | 0 | 0 | 0 | 0 | 0 | 0 | 0 | 0 | 0 | 0 | 0 | 0 | 0 | 0 | 0 | 0 | 0 | 0 | 0 | 0 | 0 | 20 | 19.07 | 10 | 10.11 | 0 | 0 | 0 | 0 | 0 | 0 | 0 | 0 | 0 | 0 | 0 | 0 | 0 | 0 | 0 | 0 | 0 | 0 | 0 | 0 | 0 | 0 | -10 | 0 | 0 | Off | 39793.9 | 0 | 25.5 | 24.9 | 1 | 75 | 75 | 0 | 0 | 80.7 | 80.7 | 89.5 | 89.4 | 19.3 | 19.3 | 10.5 | 10.5 | 75 | 75 | 0 | 0 | 0 | 110197
323 | 5.2963 | 105.5734 | 0.0005 | 25 | 25 | 0 | 25 | 25.12 | 10 | 9.545 | 5 | 5.09 | 200 | 19.3 | 19.3 | 80.7 | 80.8 | 10.5 | 10.5 | 89.5 | 89.4 | 5.573385 | 0 | 0 | 0 | 0.1 | 0.09545 | 0.05 | 0.0509 | 0 | 0 | 0 | 0 | 0 | 0 | 0 | 0 | 0 | 0 | 0 | 0 | 0 | 0 | 0 | 0 | 0 | 0 | 0 | 0 | 0 | 0 | 0 | 0 | 0 | 0 | 0 | 0 | 0 | 20 | 19.09 | 10 | 10.18 | 0 | 0 | 0 | 0 | 0 | 0 | 0 | 0 | 0 | 0 | 0 | 0 | 0 | 0 | 0 | 0 | 0 | 0 | 0 | 0 | 0 | 0 | -10 | 0 | 0 | Off | 39799 | 0 | 25.5 | 24.9 | 1 | 75 | 75 | 0 | 0 | 80.7 | 80.8 | 89.5 | 89.4 | 19.3 | 19.3 | 10.5 | 10.5 | 75 | 75 | 0 | 0 | 0 | 110220
323.33 | 5.2962 | 105.5714 | 0.0004 | 25 | 25 | 0 | 25 | 25.14 | 10 | 9.6 | 5 | 5.07 | 200 | 19.3 | 19.3 | 80.7 | 80.7 | 10.5 | 10.5 | 89.5 | 89.5 | 5.571392 | 0 | 0 | 0 | 0.1 | 0.096 | 0.05 | 0.0507 | 0 | 0 | 0 | 0 | 0 | 0 | 0 | 0 | 0 | 0 | 0 | 0 | 0 | 0 | 0 | 0 | 0 | 0 | 0 | 0 | 0 | 0 | 0 | 0 | 0 | 0 | 0 | 0 | 0 | 20 | 19.2 | 10 | 10.14 | 0 | 0 | 0 | 0 | 0 | 0 | 0 | 0 | 0 | 0 | 0 | 0 | 0 | 0 | 0 | 0 | 0 | 0 | 0 | 0 | 0 | 0 | -10 | 0 | 0 | Off | 39793 | 0 | 25.5 | 24.9 | 1 | 75 | 75 | 0 | 0 | 80.7 | 80.7 | 89.5 | 89.5 | 19.3 | 19.3 | 10.5 | 10.5 | 75 | 75 | 0 | 0 | 0 | 110206
323.67 | 5.2962 | 105.5714 | 0.0003 | 25 | 25 | 0 | 25 | 25.13 | 10 | 9.55 | 5 | 5.055 | 200 | 19.3 | 19.3 | 80.7 | 80.7 | 10.5 | 10.5 | 89.5 | 89.5 | 5.571392 | 0 | 0 | 0 | 0.1 | 0.0955 | 0.05 | 0.05055 | 0 | 0 | 0 | 0 | 0 | 0 | 0 | 0 | 0 | 0 | 0 | 0 | 0 | 0 | 0 | 0 | 0 | 0 | 0 | 0 | 0 | 0 | 0 | 0 | 0 | 0 | 0 | 0 | 0 | 20 | 19.1 | 10 | 10.11 | 0 | 0 | 0 | 0 | 0 | 0 | 0 | 0 | 0 | 0 | 0 | 0 | 0 | 0 | 0 | 0 | 0 | 0 | 0 | 0 | 0 | 0 | -10 | 0 | 0 | Off | 39795.2 | 0 | 25.5 | 24.9 | 1 | 75 | 75 | 0 | 0 | 80.7 | 80.7 | 89.5 | 89.5 | 19.3 | 19.3 | 10.5 | 10.5 | 75 | 75 | 0 | 0 | 0 | 110196
324 | 5.2962 | 105.5714 | 0.0003 | 25 | 25 | 0 | 25 | 25.13 | 10 | 9.56 | 5 | 5.08 | 200 | 19.3 | 19.3 | 80.7 | 80.7 | 10.5 | 10.5 | 89.5 | 89.5 | 5.571392 | 0 | 0 | 0 | 0.1 | 0.0956 | 0.05 | 0.0508 | 0 | 0 | 0 | 0 | 0 | 0 | 0 | 0 | 0 | 0 | 0 | 0 | 0 | 0 | 0 | 0 | 0 | 0 | 0 | 0 | 0 | 0 | 0 | 0 | 0 | 0 | 0 | 0 | 0 | 20 | 19.12 | 10 | 10.16 | 0 | 0 | 0 | 0 | 0 | 0 | 0 | 0 | 0 | 0 | 0 | 0 | 0 | 0 | 0 | 0 | 0 | 0 | 0 | 0 | 0 | 0 | -10 | 0 | 0 | Off | 39799.5 | 0 | 25.5 | 24.9 | 1 | 75 | 75 | 0 | 0 | 80.7 | 80.7 | 89.5 | 89.5 | 19.3 | 19.3 | 10.5 | 10.5 | 75 | 75 | 0 | 0 | 0 | 110231
324.34 | 5.2963 | 105.5734 | 0.0004 | 25 | 25 | 0 | 25 | 25.13 | 10 | 9.505 | 5 | 5.115 | 200 | 19.3 | 19.3 | 80.7 | 80.6 | 10.5 | 10.5 | 89.5 | 89.5 | 5.573385 | 0 | 0 | 0 | 0.1 | 0.09505 | 0.05 | 0.05115 | 0 | 0 | 0 | 0 | 0 | 0 | 0 | 0 | 0 | 0 | 0 | 0 | 0 | 0 | 0 | 0 | 0 | 0 | 0 | 0 | 0 | 0 | 0 | 0 | 0 | 0 | 0 | 0 | 0 | 20 | 19.01 | 10 | 10.23 | 0 | 0 | 0 | 0 | 0 | 0 | 0 | 0 | 0 | 0 | 0 | 0 | 0 | 0 | 0 | 0 | 0 | 0 | 0 | 0 | 0 | 0 | -10 | 0 | 0 | Off | 39794.1 | 0 | 25.5 | 24.9 | 1 | 75 | 74.9 | 0 | 0 | 80.7 | 80.6 | 89.5 | 89.5 | 19.3 | 19.3 | 10.5 | 10.5 | 75 | 74.9 | 0 | 0 | 0 | 110229
324.67 | 5.2962 | 105.5714 | 0.0003 | 25 | 25 | 0 | 25 | 25.12 | 10 | 9.55 | 5 | 5.045 | 200 | 19.3 | 19.3 | 80.7 | 80.7 | 10.5 | 10.5 | 89.5 | 89.5 | 5.571392 | 0 | 0 | 0 | 0.1 | 0.0955 | 0.05 | 0.05045 | 0 | 0 | 0 | 0 | 0 | 0 | 0 | 0 | 0 | 0 | 0 | 0 | 0 | 0 | 0 | 0 | 0 | 0 | 0 | 0 | 0 | 0 | 0 | 0 | 0 | 0 | 0 | 0 | 0 | 20 | 19.1 | 10 | 10.09 | 0 | 0 | 0 | 0 | 0 | 0 | 0 | 0 | 0 | 0 | 0 | 0 | 0 | 0 | 0 | 0 | 0 | 0 | 0 | 0 | 0 | 0 | -10 | 0 | 0 | Off | 39785.3 | 0 | 25.5 | 24.8 | 1 | 75 | 75 | 0 | 0 | 80.7 | 80.7 | 89.5 | 89.5 | 19.3 | 19.3 | 10.5 | 10.5 | 75 | 75 | 0 | 0 | 0 | 110189
325 | 5.2963 | 105.5734 | 0.0004 | 25 | 25 | 0 | 25 | 25.11 | 10 | 9.545 | 5 | 5.095 | 200 | 19.3 | 19.3 | 80.7 | 80.7 | 10.5 | 10.5 | 89.5 | 89.5 | 5.573385 | 0 | 0 | 0 | 0.1 | 0.09545 | 0.05 | 0.05095 | 0 | 0 | 0 | 0 | 0 | 0 | 0 | 0 | 0 | 0 | 0 | 0 | 0 | 0 | 0 | 0 | 0 | 0 | 0 | 0 | 0 | 0 | 0 | 0 | 0 | 0 | 0 | 0 | 0 | 20 | 19.09 | 10 | 10.19 | 0 | 0 | 0 | 0 | 0 | 0 | 0 | 0 | 0 | 0 | 0 | 0 | 0 | 0 | 0 | 0 | 0 | 0 | 0 | 0 | 0 | 0 | -10 | 0 | 0 | Off | 39785.9 | 0 | 25.5 | 25 | 1 | 75 | 75 | 0 | 0 | 80.7 | 80.7 | 89.5 | 89.5 | 19.3 | 19.3 | 10.5 | 10.5 | 75 | 75 | 0 | 0 | 0 | 110224
325.34 | 5.2963 | 105.5734 | 0.0005 | 25 | 25 | 0 | 25 | 25.12 | 10 | 9.495 | 5 | 5.09 | 200 | 19.3 | 19.3 | 80.7 | 80.6 | 10.5 | 10.5 | 89.5 | 89.5 | 5.573385 | 0 | 0 | 0 | 0.1 | 0.09495 | 0.05 | 0.0509 | 0 | 0 | 0 | 0 | 0 | 0 | 0 | 0 | 0 | 0 | 0 | 0 | 0 | 0 | 0 | 0 | 0 | 0 | 0 | 0 | 0 | 0 | 0 | 0 | 0 | 0 | 0 | 0 | 0 | 20 | 18.99 | 10 | 10.18 | 0 | 0 | 0 | 0 | 0 | 0 | 0 | 0 | 0 | 0 | 0 | 0 | 0 | 0 | 0 | 0 | 0 | 0 | 0 | 0 | 0 | 0 | -10 | 0 | 0 | Off | 39788.3 | 0 | 25.5 | 25 | 1 | 75 | 75 | 0 | 0 | 80.7 | 80.6 | 89.5 | 89.5 | 19.3 | 19.3 | 10.5 | 10.5 | 75 | 75 | 0 | 0 | 0 | 110222
325.67 | 5.2962 | 105.5714 | 0.0003 | 25 | 25 | 0 | 25 | 25.13 | 10 | 9.545 | 5 | 5.055 | 200 | 19.3 | 19.3 | 80.7 | 80.7 | 10.5 | 10.5 | 89.5 | 89.5 | 5.571392 | 0 | 0 | 0 | 0.1 | 0.09545 | 0.05 | 0.05055 | 0 | 0 | 0 | 0 | 0 | 0 | 0 | 0 | 0 | 0 | 0 | 0 | 0 | 0 | 0 | 0 | 0 | 0 | 0 | 0 | 0 | 0 | 0 | 0 | 0 | 0 | 0 | 0 | 0 | 20 | 19.09 | 10 | 10.11 | 0 | 0 | 0 | 0 | 0 | 0 | 0 | 0 | 0 | 0 | 0 | 0 | 0 | 0 | 0 | 0 | 0 | 0 | 0 | 0 | 0 | 0 | -10 | 0 | 0 | Off | 39781.2 | 0 | 25.5 | 24.9 | 1 | 75 | 75 | 0 | 0 | 80.7 | 80.7 | 89.5 | 89.5 | 19.3 | 19.3 | 10.5 | 10.5 | 75 | 75 | 0 | 0 | 0 | 110194
326 | 5.2963 | 105.5734 | 0.0002 | 25 | 25 | 0 | 25 | 25.1 | 10 | 9.565 | 5 | 5.075 | 200 | 19.3 | 19.3 | 80.7 | 80.6 | 10.5 | 10.5 | 89.5 | 89.5 | 5.573385 | 0 | 0 | 0 | 0.1 | 0.09565 | 0.05 | 0.05075 | 0 | 0 | 0 | 0 | 0 | 0 | 0 | 0 | 0 | 0 | 0 | 0 | 0 | 0 | 0 | 0 | 0 | 0 | 0 | 0 | 0 | 0 | 0 | 0 | 0 | 0 | 0 | 0 | 0 | 20 | 19.13 | 10 | 10.15 | 0 | 0 | 0 | 0 | 0 | 0 | 0 | 0 | 0 | 0 | 0 | 0 | 0 | 0 | 0 | 0 | 0 | 0 | 0 | 0 | 0 | 0 | -10 | 0 | 0 | Off | 39770.2 | 0 | 25.5 | 24.9 | 1 | 75 | 74.9 | 0 | 0 | 80.7 | 80.6 | 89.5 | 89.5 | 19.3 | 19.3 | 10.5 | 10.5 | 75 | 74.9 | 0 | 0 | 0 | 110218
326.34 | 5.2963 | 105.5734 | 0.0003 | 25 | 25 | 0 | 26 | 25.12 | 10 | 9.55 | 5 | 5.085 | 200 | 19.3 | 19.3 | 80.7 | 80.7 | 10.5 | 10.5 | 89.5 | 89.5 | 5.573385 | 0 | 0 | 0 | 0.1 | 0.0955 | 0.05 | 0.05085 | 0 | 0 | 0 | 0 | 0 | 0 | 0 | 0 | 0 | 0 | 0 | 0 | 0 | 0 | 0 | 0 | 0 | 0 | 0 | 0 | 0 | 0 | 0 | 0 | 0 | 0 | 0 | 0 | 0 | 20 | 19.1 | 10 | 10.17 | 0 | 0 | 0 | 0 | 0 | 0 | 0 | 0 | 0 | 0 | 0 | 0 | 0 | 0 | 0 | 0 | 0 | 0 | 0 | 0 | 0 | 0 | -10 | 0 | 0 | Off | 39772.5 | 0 | 25.5 | 25 | 1 | 75 | 75 | 0 | 0 | 80.7 | 80.7 | 89.5 | 89.5 | 19.3 | 19.3 | 10.5 | 10.5 | 75 | 75 | 0 | 0 | 0 | 110224
326.67 | 5.2962 | 105.5714 | 0.0002 | 25 | 25 | 0 | 25 | 25.13 | 10 | 9.565 | 5 | 5.035 | 200 | 19.3 | 19.2 | 80.7 | 80.6 | 10.5 | 10.5 | 89.5 | 89.6 | 5.571392 | 0 | 0 | 0 | 0.1 | 0.09565 | 0.05 | 0.05035 | 0 | 0 | 0 | 0 | 0 | 0 | 0 | 0 | 0 | 0 | 0 | 0 | 0 | 0 | 0 | 0 | 0 | 0 | 0 | 0 | 0 | 0 | 0 | 0 | 0 | 0 | 0 | 0 | 0 | 20 | 19.13 | 10 | 10.07 | 0 | 0 | 0 | 0 | 0 | 0 | 0 | 0 | 0 | 0 | 0 | 0 | 0 | 0 | 0 | 0 | 0 | 0 | 0 | 0 | 0 | 0 | -10 | 0 | 0 | Off | 39780.3 | 0 | 25.5 | 24.8 | 1 | 75 | 74.9 | 0 | 0 | 80.7 | 80.6 | 89.5 | 89.6 | 19.3 | 19.2 | 10.5 | 10.5 | 75 | 74.9 | 0 | 0 | 0 | 110184
327.01 | 5.2963 | 105.5734 | 0.0002 | 25 | 25 | 0 | 25 | 25.1 | 10 | 9.55 | 5 | 5.085 | 200 | 19.3 | 19.3 | 80.7 | 80.7 | 10.5 | 10.5 | 89.5 | 89.5 | 5.573385 | 0 | 0 | 0 | 0.1 | 0.0955 | 0.05 | 0.05085 | 0 | 0 | 0 | 0 | 0 | 0 | 0 | 0 | 0 | 0 | 0 | 0 | 0 | 0 | 0 | 0 | 0 | 0 | 0 | 0 | 0 | 0 | 0 | 0 | 0 | 0 | 0 | 0 | 0 | 20 | 19.1 | 10 | 10.17 | 0 | 0 | 0 | 0 | 0 | 0 | 0 | 0 | 0 | 0 | 0 | 0 | 0 | 0 | 0 | 0 | 0 | 0 | 0 | 0 | 0 | 0 | -10 | 0 | 0 | Off | 39792 | 0 | 25.5 | 25 | 1 | 75 | 75 | 0 | 0 | 80.7 | 80.7 | 89.5 | 89.5 | 19.3 | 19.3 | 10.5 | 10.5 | 75 | 75 | 0 | 0 | 0 | 110219
327.34 | 5.2963 | 105.5734 | 0.0003 | 25 | 25 | 0 | 25 | 25.12 | 10 | 9.545 | 5 | 5.1 | 200 | 19.3 | 19.3 | 80.7 | 80.6 | 10.5 | 10.5 | 89.5 | 89.5 | 5.573385 | 0 | 0 | 0 | 0.1 | 0.09545 | 0.05 | 0.051 | 0 | 0 | 0 | 0 | 0 | 0 | 0 | 0 | 0 | 0 | 0 | 0 | 0 | 0 | 0 | 0 | 0 | 0 | 0 | 0 | 0 | 0 | 0 | 0 | 0 | 0 | 0 | 0 | 0 | 20 | 19.09 | 10 | 10.2 | 0 | 0 | 0 | 0 | 0 | 0 | 0 | 0 | 0 | 0 | 0 | 0 | 0 | 0 | 0 | 0 | 0 | 0 | 0 | 0 | 0 | 0 | -10 | 0 | 0 | Off | 39794.5 | 0 | 25.5 | 24.9 | 1 | 75 | 74.9 | 0 | 0 | 80.7 | 80.6 | 89.5 | 89.5 | 19.3 | 19.3 | 10.5 | 10.5 | 75 | 74.9 | 0 | 0 | 0 | 110229
327.67 | 5.2963 | 105.5734 | 0.0003 | 25 | 25 | 0 | 25 | 25.11 | 10 | 9.565 | 5 | 5.04 | 200 | 19.3 | 19.3 | 80.7 | 80.7 | 10.5 | 10.5 | 89.5 | 89.5 | 5.573385 | 0 | 0 | 0 | 0.1 | 0.09565 | 0.05 | 0.0504 | 0 | 0 | 0 | 0 | 0 | 0 | 0 | 0 | 0 | 0 | 0 | 0 | 0 | 0 | 0 | 0 | 0 | 0 | 0 | 0 | 0 | 0 | 0 | 0 | 0 | 0 | 0 | 0 | 0 | 20 | 19.13 | 10 | 10.08 | 0 | 0 | 0 | 0 | 0 | 0 | 0 | 0 | 0 | 0 | 0 | 0 | 0 | 0 | 0 | 0 | 0 | 0 | 0 | 0 | 0 | 0 | -10 | 0 | 0 | Off | 39798.3 | 0 | 25.5 | 25 | 1 | 75 | 75 | 0 | 0 | 80.7 | 80.7 | 89.5 | 89.5 | 19.3 | 19.3 | 10.5 | 10.5 | 75 | 75 | 0 | 0 | 0 | 110186
328.01 | 5.2963 | 105.5734 | 0.0003 | 25 | 25 | 0 | 25 | 25.11 | 10 | 9.555 | 5 | 5.08 | 200 | 19.3 | 19.3 | 80.7 | 80.7 | 10.5 | 10.5 | 89.5 | 89.5 | 5.573385 | 0 | 0 | 0 | 0.1 | 0.09555 | 0.05 | 0.0508 | 0 | 0 | 0 | 0 | 0 | 0 | 0 | 0 | 0 | 0 | 0 | 0 | 0 | 0 | 0 | 0 | 0 | 0 | 0 | 0 | 0 | 0 | 0 | 0 | 0 | 0 | 0 | 0 | 0 | 20 | 19.11 | 10 | 10.16 | 0 | 0 | 0 | 0 | 0 | 0 | 0 | 0 | 0 | 0 | 0 | 0 | 0 | 0 | 0 | 0 | 0 | 0 | 0 | 0 | 0 | 0 | -10 | 0 | 0 | Off | 39788.9 | 0 | 25.5 | 25 | 1 | 75 | 75 | 0 | 0 | 80.7 | 80.7 | 89.5 | 89.5 | 19.3 | 19.3 | 10.5 | 10.5 | 75 | 75 | 0 | 0 | 0 | 110213
328.34 | 5.2963 | 105.5734 | 0.0004 | 25 | 25 | 0 | 25 | 25.12 | 10 | 9.535 | 5 | 5.09 | 200 | 19.3 | 19.3 | 80.7 | 80.8 | 10.5 | 10.5 | 89.5 | 89.5 | 5.573385 | 0 | 0 | 0 | 0.1 | 0.09535 | 0.05 | 0.0509 | 0 | 0 | 0 | 0 | 0 | 0 | 0 | 0 | 0 | 0 | 0 | 0 | 0 | 0 | 0 | 0 | 0 | 0 | 0 | 0 | 0 | 0 | 0 | 0 | 0 | 0 | 0 | 0 | 0 | 20 | 19.07 | 10 | 10.18 | 0 | 0 | 0 | 0 | 0 | 0 | 0 | 0 | 0 | 0 | 0 | 0 | 0 | 0 | 0 | 0 | 0 | 0 | 0 | 0 | 0 | 0 | -10 | 0 | 0 | Off | 39792.8 | 0 | 25.5 | 25.1 | 1 | 75 | 75 | 0 | 0 | 80.7 | 80.8 | 89.5 | 89.5 | 19.3 | 19.3 | 10.5 | 10.5 | 75 | 75 | 0 | 0 | 0 | 110225
328.68 | 5.2963 | 105.5734 | 0.0004 | 25 | 25 | 0 | 25 | 25.13 | 10 | 9.54 | 5 | 5.025 | 200 | 19.3 | 19.3 | 80.7 | 80.7 | 10.5 | 10.5 | 89.5 | 89.4 | 5.573385 | 0 | 0 | 0 | 0.1 | 0.0954 | 0.05 | 0.05025 | 0 | 0 | 0 | 0 | 0 | 0 | 0 | 0 | 0 | 0 | 0 | 0 | 0 | 0 | 0 | 0 | 0 | 0 | 0 | 0 | 0 | 0 | 0 | 0 | 0 | 0 | 0 | 0 | 0 | 20 | 19.08 | 10 | 10.05 | 0 | 0 | 0 | 0 | 0 | 0 | 0 | 0 | 0 | 0 | 0 | 0 | 0 | 0 | 0 | 0 | 0 | 0 | 0 | 0 | 0 | 0 | -10 | 0 | 0 | Off | 39794.7 | 0 | 25.5 | 25 | 1 | 75 | 75 | 0 | 0 | 80.7 | 80.7 | 89.5 | 89.4 | 19.3 | 19.3 | 10.5 | 10.5 | 75 | 75 | 0 | 0 | 0 | 110185
329.01 | 5.2964 | 105.5754 | 0.0003 | 25 | 25 | 0 | 25 | 25.12 | 10 | 9.58 | 5 | 5.085 | 200 | 19.3 | 19.3 | 80.7 | 80.7 | 10.5 | 10.5 | 89.5 | 89.5 | 5.575378 | 0 | 0 | 0 | 0.1 | 0.0958 | 0.05 | 0.05085 | 0 | 0 | 0 | 0 | 0 | 0 | 0 | 0 | 0 | 0 | 0 | 0 | 0 | 0 | 0 | 0 | 0 | 0 | 0 | 0 | 0 | 0 | 0 | 0 | 0 | 0 | 0 | 0 | 0 | 20 | 19.16 | 10 | 10.17 | 0 | 0 | 0 | 0 | 0 | 0 | 0 | 0 | 0 | 0 | 0 | 0 | 0 | 0 | 0 | 0 | 0 | 0 | 0 | 0 | 0 | 0 | -10 | 0 | 0 | Off | 39796.3 | 0 | 25.5 | 24.9 | 1 | 75 | 75 | 0 | 0 | 80.7 | 80.7 | 89.5 | 89.5 | 19.3 | 19.3 | 10.5 | 10.5 | 75 | 75 | 0 | 0 | 0 | 110219
329.34 | 5.2964 | 105.5754 | 0.0005 | 25 | 25 | 0 | 25 | 25.13 | 10 | 9.615 | 0 | 5.11 | 200 | 19.3 | 19.3 | 80.7 | 80.7 | 0 | 0 | 100 | 100 | 5.575378 | 0 | 0 | 0 | 0.1 | 0.09615 | 0 | 0.0511 | 0 | 0 | 0 | 0 | 0 | 0 | 0 | 0 | 0 | 0 | 0 | 0 | 0 | 0 | 0 | 0 | 0 | 0 | 0 | 0 | 0 | 0 | 0 | 0 | 0 | 0 | 0 | 0 | 0 | 20 | 19.23 | 0 | 10.22 | 0 | 0 | 0 | 0 | 0 | 0 | 0 | 0 | 0 | 0 | 0 | 0 | 0 | 0 | 0 | 0 | 0 | 0 | 0 | 0 | 0 | 0 | -10 | 0 | 0 | Off | 39796.9 | 0 | 25.5 | 25 | 1 | 75 | 75 | 0 | 0 | 80.7 | 80.7 | 100 | 100 | 19.3 | 19.3 | 0 | 0 | 75 | 75 | 0 | 0 | 0 | 110234
329.68 | 5.2964 | 105.5754 | 0.0006 | 25 | 25 | 0 | 25 | 25.11 | 10 | 9.565 | 0 | 2.89 | 200 | 19.3 | 19.3 | 80.7 | 80.7 | 0 | 0 | 100 | 99.9 | 5.575378 | 0 | 0 | 0 | 0.1 | 0.09565 | 0 | 0.0289 | 0 | 0 | 0 | 0 | 0 | 0 | 0 | 0 | 0 | 0 | 0 | 0 | 0 | 0 | 0 | 0 | 0 | 0 | 0 | 0 | 0 | 0 | 0 | 0 | 0 | 0 | 0 | 0 | 0 | 20 | 19.13 | 0 | 5.78 | 0 | 0 | 0 | 0 | 0 | 0 | 0 | 0 | 0 | 0 | 0 | 0 | 0 | 0 | 0 | 0 | 0 | 0 | 0 | 0 | 0 | 0 | -10 | 0 | 0 | Off | 39774 | 0 | 25.5 | 24.8 | 1 | 75 | 75 | 0 | 0 | 80.7 | 80.7 | 100 | 99.9 | 19.3 | 19.3 | 0 | 0 | 75 | 75 | 0 | 0 | 0 | 108168
330.01 | 5.2964 | 105.5754 | 0.0006 | 25 | 25 | 0 | 25 | 25.13 | 10 | 9.535 | 0 | 0.53 | 200 | 19.3 | 19.3 | 80.7 | 80.7 | 0 | 0 | 100 | 100.1 | 5.575378 | 0 | 0 | 0 | 0.1 | 0.09535 | 0 | 0.0053 | 0 | 0 | 0 | 0 | 0 | 0 | 0 | 0 | 0 | 0 | 0 | 0 | 0 | 0 | 0 | 0 | 0 | 0 | 0 | 0 | 0 | 0 | 0 | 0 | 0 | 0 | 0 | 0 | 0 | 20 | 19.07 | 0 | 1.06 | 0 | 0 | 0 | 0 | 0 | 0 | 0 | 0 | 0 | 0 | 0 | 0 | 0 | 0 | 0 | 0 | 0 | 0 | 0 | 0 | 0 | 0 | -10 | 0 | 0 | Off | 39770.5 | 0 | 25.5 | 24.9 | 1 | 75 | 75 | 0 | 0 | 80.7 | 80.7 | 100 | 100.1 | 19.3 | 19.3 | 0 | 0 | 75 | 75 | 0 | 0 | 0 | 106635
330.35 | 5.2944 | 105.5355 | 0 | 25 | 25 | 0 | 25 | 25.12 | 10 | 9.565 | 0 | 0.29 | 200 | 19.3 | 19.3 | 80.7 | 80.6 | 0 | 0 | 100 | 100 | 5.535511 | 0 | 0 | 0 | 0.1 | 0.09565 | 0 | 0.0029 | 0 | 0 | 0 | 0 | 0 | 0 | 0 | 0 | 0 | 0 | 0 | 0 | 0 | 0 | 0 | 0 | 0 | 0 | 0 | 0 | 0 | 0 | 0 | 0 | 0 | 0 | 0 | 0 | 0 | 20 | 19.13 | 0 | 0.58 | 0 | 0 | 0 | 0 | 0 | 0 | 0 | 0 | 0 | 0 | 0 | 0 | 0 | 0 | 0 | 0 | 0 | 0 | 0 | 0 | 0 | 0 | -10 | 0 | 0 | Off | 39738.3 | 0 | 25.5 | 24.9 | 1 | 75 | 75 | 0 | 0 | 80.7 | 80.6 | 100 | 100 | 19.3 | 19.3 | 0 | 0 | 75 | 75 | 0 | 0 | 0 | 106467
330.68 | 5.2862 | 105.3721 | -0.0084 | 25 | 25 | 0 | 25 | 25.1 | 10 | 9.54 | 0 | 0.2 | 200 | 19.3 | 19.3 | 80.7 | 80.7 | 0 | 0 | 100 | 100 | 5.372057 | 0 | 0 | 0 | 0.1 | 0.0954 | 0 | 0.002 | 0 | 0 | 0 | 0 | 0 | 0 | 0 | 0 | 0 | 0 | 0 | 0 | 0 | 0 | 0 | 0 | 0 | 0 | 0 | 0 | 0 | 0 | 0 | 0 | 0 | 0 | 0 | 0 | 0 | 20 | 19.08 | 0 | 0.4 | 0 | 0 | 0 | 0 | 0 | 0 | 0 | 0 | 0 | 0 | 0 | 0 | 0 | 0 | 0 | 0 | 0 | 0 | 0 | 0 | 0 | 0 | -10 | 0 | 0 | Off | 39249.6 | 0 | 25.5 | 24.9 | 1 | 75 | 75 | 0 | 0 | 80.7 | 80.7 | 100 | 100 | 19.3 | 19.3 | 0 | 0 | 75 | 75 | 0 | 0 | 0 | 106412
331.01 | 5.274 | 105.1289 | -0.0312 | 25 | 25 | 0 | 25 | 25.13 | 10 | 9.57 | 0 | 0.17 | 200 | 19.3 | 19.4 | 80.7 | 80.7 | 0 | 0 | 100 | 100 | 5.12887 | 0 | 0 | 0 | 0.1 | 0.0957 | 0 | 0.0017 | 0 | 0 | 0 | 0 | 0 | 0 | 0 | 0 | 0 | 0 | 0 | 0 | 0 | 0 | 0 | 0 | 0 | 0 | 0 | 0 | 0 | 0 | 0 | 0 | 0 | 0 | 0 | 0 | 0 | 20 | 19.14 | 0 | 0.34 | 0 | 0 | 0 | 0 | 0 | 0 | 0 | 0 | 0 | 0 | 0 | 0 | 0 | 0 | 0 | 0 | 0 | 0 | 0 | 0 | 0 | 0 | -10 | 0 | 0 | Off | 54127 | 0 | 25.5 | 24.9 | 1 | 75 | 75 | 0 | 0 | 80.7 | 80.7 | 100 | 100 | 19.3 | 19.4 | 0 | 0 | 75 | 75 | 0 | 0 | 0 | 106392
331.35 | 5.2643 | 104.9355 | -0.0682 | 25 | 25 | 0 | 25 | 25.12 | 10 | 9.555 | 0 | 0.155 | 200 | 19.3 | 19.3 | 80.7 | 80.7 | 0 | 0 | 100 | 100 | 4.935515 | 0 | 0 | 0 | 0.1 | 0.09555 | 0 | 0.00155 | 0 | 0 | 0 | 0 | 0 | 0 | 0 | 0 | 0 | 0 | 0 | 0 | 0 | 0 | 0 | 0 | 0 | 0 | 0 | 0 | 0 | 0 | 0 | 0 | 0 | 0 | 0 | 0 | 0 | 20 | 19.11 | 0 | 0.31 | 0 | 0 | 0 | 0 | 0 | 0 | 0 | 0 | 0 | 0 | 0 | 0 | 0 | 0 | 0 | 0 | 0 | 0 | 0 | 0 | 0 | 0 | -10 | 0 | 0 | Off | 26212.8 | 0 | 25.5 | 25 | 1 | 75 | 75 | 0 | 0 | 80.7 | 80.7 | 100 | 100 | 19.3 | 19.3 | 0 | 0 | 75 | 75 | 0 | 0 | 0 | 106380
331.68 | 5.2577 | 104.804 | -0.109 | 25 | 25 | 0 | 25 | 25.11 | 10 | 9.53 | 0 | 0.125 | 200 | 19.3 | 19.3 | 80.7 | 80.7 | 0 | 0 | 100 | 100 | 4.803955 | 0 | 0 | 0 | 0.1 | 0.0953 | 0 | 0.00125 | 0 | 0 | 0 | 0 | 0 | 0 | 0 | 0 | 0 | 0 | 0 | 0 | 0 | 0 | 0 | 0 | 0 | 0 | 0 | 0 | 0 | 0 | 0 | 0 | 0 | 0 | 0 | 0 | 0 | 20 | 19.06 | 0 | 0.25 | 0 | 0 | 0 | 0 | 0 | 0 | 0 | 0 | 0 | 0 | 0 | 0 | 0 | 0 | 0 | 0 | 0 | 0 | 0 | 0 | 0 | 0 | -10 | 0 | 0 | Off | 20648.7 | 0 | 25.5 | 24.9 | 1 | 75 | 75 | 0 | 0 | 80.7 | 80.7 | 100 | 100 | 19.3 | 19.3 | 0 | 0 | 75 | 75 | 0 | 0 | 0 | 106364
332.02 | 5.2536 | 104.7222 | -0.1508 | 25 | 25 | 0 | 25 | 25.1 | 10 | 9.565 | 0 | 0.125 | 200 | 19.3 | 19.3 | 80.7 | 80.7 | 0 | 0 | 100 | 100 | 4.722228 | 0 | 0 | 0 | 0.1 | 0.09565 | 0 | 0.00125 | 0 | 0 | 0 | 0 | 0 | 0 | 0 | 0 | 0 | 0 | 0 | 0 | 0 | 0 | 0 | 0 | 0 | 0 | 0 | 0 | 0 | 0 | 0 | 0 | 0 | 0 | 0 | 0 | 0 | 20 | 19.13 | 0 | 0.25 | 0 | 0 | 0 | 0 | 0 | 0 | 0 | 0 | 0 | 0 | 0 | 0 | 0 | 0 | 0 | 0 | 0 | 0 | 0 | 0 | 0 | 0 | -10 | 0 | 0 | Off | 14677.5 | 0 | 25.5 | 25 | 1 | 75 | 75 | 0 | 0 | 80.7 | 80.7 | 100 | 100 | 19.3 | 19.3 | 0 | 0 | 75 | 75 | 0 | 0 | 0 | 106363
332.35 | 5.2507 | 104.6644 | -0.1911 | 25 | 25 | 0 | 25 | 25.12 | 10 | 9.6 | 0 | 0.155 | 200 | 19.3 | 19.3 | 80.7 | 80.6 | 0 | 0 | 100 | 100 | 4.664421 | 0 | 0 | 0 | 0.1 | 0.096 | 0 | 0.00155 | 0 | 0 | 0 | 0 | 0 | 0 | 0 | 0 | 0 | 0 | 0 | 0 | 0 | 0 | 0 | 0 | 0 | 0 | 0 | 0 | 0 | 0 | 0 | 0 | 0 | 0 | 0 | 0 | 0 | 20 | 19.2 | 0 | 0.31 | 0 | 0 | 0 | 0 | 0 | 0 | 0 | 0 | 0 | 0 | 0 | 0 | 0 | 0 | 0 | 0 | 0 | 0 | 0 | 0 | 0 | 0 | -10 | 0 | 0 | Off | 10683.2 | 0 | 25.5 | 25 | 1 | 75 | 75 | 0 | 0 | 80.7 | 80.6 | 100 | 100 | 19.3 | 19.3 | 0 | 0 | 75 | 75 | 0 | 0 | 0 | 106380
332.68 | 5.2492 | 104.6345 | -0.2234 | 25 | 25 | 0 | 25 | 25.12 | 10 | 9.565 | 0 | 0.13 | 200 | 19.3 | 19.2 | 80.7 | 80.7 | 0 | 0 | 100 | 100 | 4.634521 | 0 | 0 | 0 | 0.1 | 0.09565 | 0 | 0.0013 | 0 | 0 | 0 | 0 | 0 | 0 | 0 | 0 | 0 | 0 | 0 | 0 | 0 | 0 | 0 | 0 | 0 | 0 | 0 | 0 | 0 | 0 | 0 | 0 | 0 | 0 | 0 | 0 | 0 | 20 | 19.13 | 0 | 0.26 | 0 | 0 | 0 | 0 | 0 | 0 | 0 | 0 | 0 | 0 | 0 | 0 | 0 | 0 | 0 | 0 | 0 | 0 | 0 | 0 | 0 | 0 | -10 | 0 | 0 | Off | 7485 | 0 | 25.5 | 25 | 1 | 75 | 75 | 0 | 0 | 80.7 | 80.7 | 100 | 100 | 19.3 | 19.2 | 0 | 0 | 75 | 75 | 0 | 0 | 0 | 106360
333.02 | 5.249 | 104.6305 | -0.2478 | 25 | 25 | 0 | 25 | 25.12 | 10 | 9.555 | 0 | 0.14 | 200 | 19.3 | 19.3 | 80.7 | 80.7 | 0 | 0 | 100 | 100 | 4.630534 | 0 | 0 | 0 | 0.1 | 0.09555 | 0 | 0.0014 | 0 | 0 | 0 | 0 | 0 | 0 | 0 | 0 | 0 | 0 | 0 | 0 | 0 | 0 | 0 | 0 | 0 | 0 | 0 | 0 | 0 | 0 | 0 | 0 | 0 | 0 | 0 | 0 | 0 | 20 | 19.11 | 0 | 0.28 | 0 | 0 | 0 | 0 | 0 | 0 | 0 | 0 | 0 | 0 | 0 | 0 | 0 | 0 | 0 | 0 | 0 | 0 | 0 | 0 | 0 | 0 | -10 | 0 | 0 | Off | 5666.9 | 0 | 25.5 | 25 | 1 | 75 | 75 | 0 | 0 | 80.7 | 80.7 | 100 | 100 | 19.3 | 19.3 | 0 | 0 | 75 | 75 | 0 | 0 | 0 | 106367
333.35 | 5.2495 | 104.6405 | -0.2632 | 25 | 25 | 0 | 25 | 25.11 | 10 | 9.545 | 0 | 0.13 | 200 | 19.3 | 19.3 | 80.7 | 80.7 | 0 | 0 | 100 | 99.9 | 4.640501 | 0 | 0 | 0 | 0.1 | 0.09545 | 0 | 0.0013 | 0 | 0 | 0 | 0 | 0 | 0 | 0 | 0 | 0 | 0 | 0 | 0 | 0 | 0 | 0 | 0 | 0 | 0 | 0 | 0 | 0 | 0 | 0 | 0 | 0 | 0 | 0 | 0 | 0 | 20 | 19.09 | 0 | 0.26 | 0 | 0 | 0 | 0 | 0 | 0 | 0 | 0 | 0 | 0 | 0 | 0 | 0 | 0 | 0 | 0 | 0 | 0 | 0 | 0 | 0 | 0 | -10 | 0 | 0 | Off | 4734.1 | 0 | 25.5 | 24.9 | 1 | 75 | 75 | 0 | 0 | 80.7 | 80.7 | 100 | 99.9 | 19.3 | 19.3 | 0 | 0 | 75 | 75 | 0 | 0 | 0 | 106358
333.68 | 5.2505 | 104.6604 | -0.2673 | 25 | 25 | 0 | 25 | 25.09 | 10 | 9.59 | 0 | 0.115 | 200 | 19.3 | 19.3 | 80.7 | 80.7 | 0 | 0 | 100 | 100 | 4.660434 | 0 | 0 | 0 | 0.1 | 0.0959 | 0 | 0.00115 | 0 | 0 | 0 | 0 | 0 | 0 | 0 | 0 | 0 | 0 | 0 | 0 | 0 | 0 | 0 | 0 | 0 | 0 | 0 | 0 | 0 | 0 | 0 | 0 | 0 | 0 | 0 | 0 | 0 | 20 | 19.18 | 0 | 0.23 | 0 | 0 | 0 | 0 | 0 | 0 | 0 | 0 | 0 | 0 | 0 | 0 | 0 | 0 | 0 | 0 | 0 | 0 | 0 | 0 | 0 | 0 | -10 | 0 | 0 | Off | 2861.2 | 0 | 25.5 | 24.9 | 1 | 75 | 74.9 | 0 | 0 | 80.7 | 80.7 | 100 | 100 | 19.3 | 19.3 | 0 | 0 | 75 | 74.9 | 0 | 0 | 0 | 106345
334.02 | 5.2517 | 104.6844 | -0.2601 | 25 | 25 | 0 | 25 | 25.09 | 10 | 9.58 | 0 | 0.11 | 200 | 19.3 | 19.3 | 80.7 | 80.7 | 0 | 0 | 100 | 100 | 4.684354 | 0 | 0 | 0 | 0.1 | 0.0958 | 0 | 0.0011 | 0 | 0 | 0 | 0 | 0 | 0 | 0 | 0 | 0 | 0 | 0 | 0 | 0 | 0 | 0 | 0 | 0 | 0 | 0 | 0 | 0 | 0 | 0 | 0 | 0 | 0 | 0 | 0 | 0 | 20 | 19.16 | 0 | 0.22 | 0 | 0 | 0 | 0 | 0 | 0 | 0 | 0 | 0 | 0 | 0 | 0 | 0 | 0 | 0 | 0 | 0 | 0 | 0 | 0 | 0 | 0 | -10 | 0 | 0 | Off | 2850.8 | 0 | 25.5 | 25 | 1 | 75 | 75 | 0 | 0 | 80.7 | 80.7 | 100 | 100 | 19.3 | 19.3 | 0 | 0 | 75 | 75 | 0 | 0 | 0 | 106346
334.35 | 5.2528 | 104.7063 | -0.2424 | 25 | 25 | 0 | 25 | 25.09 | 10 | 9.565 | 0 | 0.12 | 200 | 19.3 | 19.3 | 80.7 | 80.7 | 0 | 0 | 100 | 99.9 | 4.706281 | 0 | 0 | 0 | 0.1 | 0.09565 | 0 | 0.0012 | 0 | 0 | 0 | 0 | 0 | 0 | 0 | 0 | 0 | 0 | 0 | 0 | 0 | 0 | 0 | 0 | 0 | 0 | 0 | 0 | 0 | 0 | 0 | 0 | 0 | 0 | 0 | 0 | 0 | 20 | 19.13 | 0 | 0.24 | 0 | 0 | 0 | 0 | 0 | 0 | 0 | 0 | 0 | 0 | 0 | 0 | 0 | 0 | 0 | 0 | 0 | 0 | 0 | 0 | 0 | 0 | -10 | 0 | 0 | Off | 1472.8 | 0 | 25.5 | 25 | 1 | 75 | 75 | 0 | 0 | 80.7 | 80.7 | 100 | 99.9 | 19.3 | 19.3 | 0 | 0 | 75 | 75 | 0 | 0 | 0 | 106355
334.69 | 5.2541 | 104.7322 | -0.2142 | 25 | 25 | 0 | 25 | 25.09 | 10 | 9.565 | 0 | 0.12 | 200 | 19.3 | 19.3 | 80.7 | 80.8 | 0 | 0 | 100 | 100 | 4.732194 | 0 | 0 | 0 | 0.1 | 0.09565 | 0 | 0.0012 | 0 | 0 | 0 | 0 | 0 | 0 | 0 | 0 | 0 | 0 | 0 | 0 | 0 | 0 | 0 | 0 | 0 | 0 | 0 | 0 | 0 | 0 | 0 | 0 | 0 | 0 | 0 | 0 | 0 | 20 | 19.13 | 0 | 0.24 | 0 | 0 | 0 | 0 | 0 | 0 | 0 | 0 | 0 | 0 | 0 | 0 | 0 | 0 | 0 | 0 | 0 | 0 | 0 | 0 | 0 | 0 | -10 | 0 | 0 | Off | 1870.9 | 0 | 25.5 | 25 | 1 | 75 | 75 | 0 | 0 | 80.7 | 80.8 | 100 | 100 | 19.3 | 19.3 | 0 | 0 | 75 | 75 | 0 | 0 | 0 | 106354
335.02 | 5.2553 | 104.7561 | -0.1738 | 25 | 25 | 0 | 25 | 25.11 | 10 | 9.49 | 0 | 0.12 | 200 | 19.3 | 19.3 | 80.7 | 80.6 | 0 | 0 | 100 | 100 | 4.756115 | 0 | 0 | 0 | 0.1 | 0.0949 | 0 | 0.0012 | 0 | 0 | 0 | 0 | 0 | 0 | 0 | 0 | 0 | 0 | 0 | 0 | 0 | 0 | 0 | 0 | 0 | 0 | 0 | 0 | 0 | 0 | 0 | 0 | 0 | 0 | 0 | 0 | 0 | 20 | 18.98 | 0 | 0.24 | 0 | 0 | 0 | 0 | 0 | 0 | 0 | 0 | 0 | 0 | 0 | 0 | 0 | 0 | 0 | 0 | 0 | 0 | 0 | 0 | 0 | 0 | -10 | 0 | 0 | Off | 830.7 | 0 | 25.5 | 25 | 1 | 75 | 75 | 0 | 0 | 80.7 | 80.6 | 100 | 100 | 19.3 | 19.3 | 0 | 0 | 75 | 75 | 0 | 0 | 0 | 106352
335.36 | 5.2564 | 104.778 | -0.1254 | 25 | 25 | 0 | 25 | 25.11 | 10 | 9.605 | 0 | 0.11 | 200 | 19.3 | 19.3 | 80.7 | 80.7 | 0 | 0 | 100 | 100 | 4.778041 | 0 | 0 | 0 | 0.1 | 0.09605 | 0 | 0.0011 | 0 | 0 | 0 | 0 | 0 | 0 | 0 | 0 | 0 | 0 | 0 | 0 | 0 | 0 | 0 | 0 | 0 | 0 | 0 | 0 | 0 | 0 | 0 | 0 | 0 | 0 | 0 | 0 | 0 | 20 | 19.21 | 0 | 0.22 | 0 | 0 | 0 | 0 | 0 | 0 | 0 | 0 | 0 | 0 | 0 | 0 | 0 | 0 | 0 | 0 | 0 | 0 | 0 | 0 | 0 | 0 | -10 | 0 | 0 | Off | 703 | 0 | 25.5 | 25 | 1 | 75 | 74.9 | 0 | 0 | 80.7 | 80.7 | 100 | 100 | 19.3 | 19.3 | 0 | 0 | 75 | 74.9 | 0 | 0 | 0 | 106344
335.69 | 5.2575 | 104.8 | -0.0698 | 25 | 25 | 0 | 25 | 25.08 | 10 | 9.565 | 0 | 0.11 | 200 | 19.3 | 19.3 | 80.7 | 80.7 | 0 | 0 | 100 | 99.9 | 4.799968 | 0 | 0 | 0 | 0.1 | 0.09565 | 0 | 0.0011 | 0 | 0 | 0 | 0 | 0 | 0 | 0 | 0 | 0 | 0 | 0 | 0 | 0 | 0 | 0 | 0 | 0 | 0 | 0 | 0 | 0 | 0 | 0 | 0 | 0 | 0 | 0 | 0 | 0 | 20 | 19.13 | 0 | 0.22 | 0 | 0 | 0 | 0 | 0 | 0 | 0 | 0 | 0 | 0 | 0 | 0 | 0 | 0 | 0 | 0 | 0 | 0 | 0 | 0 | 0 | 0 | -10 | 0 | 0 | Off | 614.7 | 0 | 25.5 | 25 | 1 | 75 | 75 | 0 | 0 | 80.7 | 80.7 | 100 | 99.9 | 19.3 | 19.3 | 0 | 0 | 75 | 75 | 0 | 0 | 0 | 106345
336.03 | 5.2584 | 104.8179 | -0.0237 | 25 | 25 | 0 | 25 | 25.12 | 10 | 9.545 | 0 | 0.11 | 200 | 19.3 | 19.3 | 80.7 | 80.7 | 0 | 0 | 100 | 100 | 4.817908 | 0 | 0 | 0 | 0.1 | 0.09545 | 0 | 0.0011 | 0 | 0 | 0 | 0 | 0 | 0 | 0 | 0 | 0 | 0 | 0 | 0 | 0 | 0 | 0 | 0 | 0 | 0 | 0 | 0 | 0 | 0 | 0 | 0 | 0 | 0 | 0 | 0 | 0 | 20 | 19.09 | 0 | 0.22 | 0 | 0 | 0 | 0 | 0 | 0 | 0 | 0 | 0 | 0 | 0 | 0 | 0 | 0 | 0 | 0 | 0 | 0 | 0 | 0 | 0 | 0 | -10 | 0 | 0 | Off | 937.4 | 0 | 25.5 | 25 | 1 | 75 | 74.9 | 0 | 0 | 80.7 | 80.7 | 100 | 100 | 19.3 | 19.3 | 0 | 0 | 75 | 74.9 | 0 | 0 | 0 | 106345
336.36 | 5.2594 | 104.8378 | 0.0099 | 25 | 25 | 0 | 25 | 25.11 | 10 | 9.545 | 0 | 0.105 | 200 | 19.3 | 19.3 | 80.7 | 80.6 | 0 | 0 | 100 | 99.9 | 4.837842 | 0 | 0 | 0 | 0.1 | 0.09545 | 0 | 0.00105 | 0 | 0 | 0 | 0 | 0 | 0 | 0 | 0 | 0 | 0 | 0 | 0 | 0 | 0 | 0 | 0 | 0 | 0 | 0 | 0 | 0 | 0 | 0 | 0 | 0 | 0 | 0 | 0 | 0 | 20 | 19.09 | 0 | 0.21 | 0 | 0 | 0 | 0 | 0 | 0 | 0 | 0 | 0 | 0 | 0 | 0 | 0 | 0 | 0 | 0 | 0 | 0 | 0 | 0 | 0 | 0 | -10 | 0 | 0 | Off | 569.9 | 0 | 25.5 | 24.9 | 1 | 75 | 75 | 0 | 0 | 80.7 | 80.6 | 100 | 99.9 | 19.3 | 19.3 | 0 | 0 | 75 | 75 | 0 | 0 | 0 | 106348
336.69 | 5.2602 | 104.8538 | 0.0341 | 25 | 25 | 0 | 25 | 25.12 | 10 | 9.535 | 0 | 0.11 | 200 | 19.3 | 19.3 | 80.7 | 80.6 | 0 | 0 | 100 | 100 | 4.853788 | 0 | 0 | 0 | 0.1 | 0.09535 | 0 | 0.0011 | 0 | 0 | 0 | 0 | 0 | 0 | 0 | 0 | 0 | 0 | 0 | 0 | 0 | 0 | 0 | 0 | 0 | 0 | 0 | 0 | 0 | 0 | 0 | 0 | 0 | 0 | 0 | 0 | 0 | 20 | 19.07 | 0 | 0.22 | 0 | 0 | 0 | 0 | 0 | 0 | 0 | 0 | 0 | 0 | 0 | 0 | 0 | 0 | 0 | 0 | 0 | 0 | 0 | 0 | 0 | 0 | -10 | 0 | 0 | Off | 450.5 | 0 | 25.5 | 24.9 | 1 | 75 | 75 | 0 | 0 | 80.7 | 80.6 | 100 | 100 | 19.3 | 19.3 | 0 | 0 | 75 | 75 | 0 | 0 | 0 | 106344
337.03 | 5.261 | 104.8697 | 0.0487 | 25 | 25 | 0 | 25 | 25.12 | 10 | 9.535 | 0 | 0.12 | 200 | 19.3 | 19.3 | 80.7 | 80.7 | 0 | 0 | 100 | 100.1 | 4.869735 | 0 | 0 | 0 | 0.1 | 0.09535 | 0 | 0.0012 | 0 | 0 | 0 | 0 | 0 | 0 | 0 | 0 | 0 | 0 | 0 | 0 | 0 | 0 | 0 | 0 | 0 | 0 | 0 | 0 | 0 | 0 | 0 | 0 | 0 | 0 | 0 | 0 | 0 | 20 | 19.07 | 0 | 0.24 | 0 | 0 | 0 | 0 | 0 | 0 | 0 | 0 | 0 | 0 | 0 | 0 | 0 | 0 | 0 | 0 | 0 | 0 | 0 | 0 | 0 | 0 | -10 | 0 | 0 | Off | 430.5 | 0 | 25.5 | 24.9 | 1 | 75 | 74.9 | 0 | 0 | 80.7 | 80.7 | 100 | 100.1 | 19.3 | 19.3 | 0 | 0 | 75 | 74.9 | 0 | 0 | 0 | 106355
337.36 | 5.2617 | 104.8837 | 0.0571 | 25 | 25 | 0 | 25 | 25.11 | 10 | 9.56 | 0 | 0.11 | 200 | 19.3 | 19.3 | 80.7 | 80.7 | 0 | 0 | 100 | 100 | 4.883688 | 0 | 0 | 0 | 0.1 | 0.0956 | 0 | 0.0011 | 0 | 0 | 0 | 0 | 0 | 0 | 0 | 0 | 0 | 0 | 0 | 0 | 0 | 0 | 0 | 0 | 0 | 0 | 0 | 0 | 0 | 0 | 0 | 0 | 0 | 0 | 0 | 0 | 0 | 20 | 19.12 | 0 | 0.22 | 0 | 0 | 0 | 0 | 0 | 0 | 0 | 0 | 0 | 0 | 0 | 0 | 0 | 0 | 0 | 0 | 0 | 0 | 0 | 0 | 0 | 0 | -10 | 0 | 0 | Off | 413.5 | 0 | 25.5 | 24.9 | 1 | 75 | 75 | 0 | 0 | 80.7 | 80.7 | 100 | 100 | 19.3 | 19.3 | 0 | 0 | 75 | 75 | 0 | 0 | 0 | 106343
337.69 | 5.2624 | 104.8976 | 0.061 | 25 | 25 | 0 | 25 | 25.12 | 10 | 9.545 | 0 | 0.11 | 200 | 19.3 | 19.3 | 80.7 | 80.7 | 0 | 0 | 100 | 100 | 4.897642 | 0 | 0 | 0 | 0.1 | 0.09545 | 0 | 0.0011 | 0 | 0 | 0 | 0 | 0 | 0 | 0 | 0 | 0 | 0 | 0 | 0 | 0 | 0 | 0 | 0 | 0 | 0 | 0 | 0 | 0 | 0 | 0 | 0 | 0 | 0 | 0 | 0 | 0 | 20 | 19.09 | 0 | 0.22 | 0 | 0 | 0 | 0 | 0 | 0 | 0 | 0 | 0 | 0 | 0 | 0 | 0 | 0 | 0 | 0 | 0 | 0 | 0 | 0 | 0 | 0 | -10 | 0 | 0 | Off | 399 | 0 | 25.5 | 24.9 | 1 | 75 | 75 | 0 | 0 | 80.7 | 80.7 | 100 | 100 | 19.3 | 19.3 | 0 | 0 | 75 | 75 | 0 | 0 | 0 | 106341
338.03 | 5.2631 | 104.9116 | 0.0613 | 25 | 25 | 0 | 25 | 25.13 | 10 | 9.525 | 0 | 0.115 | 200 | 19.3 | 19.3 | 80.7 | 80.7 | 0 | 0 | 100 | 100 | 4.911595 | 0 | 0 | 0 | 0.1 | 0.09525 | 0 | 0.00115 | 0 | 0 | 0 | 0 | 0 | 0 | 0 | 0 | 0 | 0 | 0 | 0 | 0 | 0 | 0 | 0 | 0 | 0 | 0 | 0 | 0 | 0 | 0 | 0 | 0 | 0 | 0 | 0 | 0 | 20 | 19.05 | 0 | 0.23 | 0 | 0 | 0 | 0 | 0 | 0 | 0 | 0 | 0 | 0 | 0 | 0 | 0 | 0 | 0 | 0 | 0 | 0 | 0 | 0 | 0 | 0 | -10 | 0 | 0 | Off | 380.4 | 0 | 25.5 | 24.8 | 1 | 75 | 75 | 0 | 0 | 80.7 | 80.7 | 100 | 100 | 19.3 | 19.3 | 0 | 0 | 75 | 75 | 0 | 0 | 0 | 106351
338.36 | 5.2637 | 104.9236 | 0.0596 | 25 | 25 | 0 | 25 | 25.12 | 10 | 9.575 | 0 | 0.11 | 200 | 19.3 | 19.3 | 80.7 | 80.7 | 0 | 0 | 100 | 100.1 | 4.923555 | 0 | 0 | 0 | 0.1 | 0.09575 | 0 | 0.0011 | 0 | 0 | 0 | 0 | 0 | 0 | 0 | 0 | 0 | 0 | 0 | 0 | 0 | 0 | 0 | 0 | 0 | 0 | 0 | 0 | 0 | 0 | 0 | 0 | 0 | 0 | 0 | 0 | 0 | 20 | 19.15 | 0 | 0.22 | 0 | 0 | 0 | 0 | 0 | 0 | 0 | 0 | 0 | 0 | 0 | 0 | 0 | 0 | 0 | 0 | 0 | 0 | 0 | 0 | 0 | 0 | -10 | 0 | 0 | Off | 370.5 | 0 | 25.5 | 25.1 | 1 | 75 | 74.9 | 0 | 0 | 80.7 | 80.7 | 100 | 100.1 | 19.3 | 19.3 | 0 | 0 | 75 | 74.9 | 0 | 0 | 0 | 106345
338.7 | 5.2642 | 104.9335 | 0.0567 | 25 | 25 | 0 | 25 | 25.1 | 10 | 9.555 | 0 | 0.105 | 200 | 19.3 | 19.3 | 80.7 | 80.7 | 0 | 0 | 100 | 100 | 4.933522 | 0 | 0 | 0 | 0.1 | 0.09555 | 0 | 0.00105 | 0 | 0 | 0 | 0 | 0 | 0 | 0 | 0 | 0 | 0 | 0 | 0 | 0 | 0 | 0 | 0 | 0 | 0 | 0 | 0 | 0 | 0 | 0 | 0 | 0 | 0 | 0 | 0 | 0 | 20 | 19.11 | 0 | 0.21 | 0 | 0 | 0 | 0 | 0 | 0 | 0 | 0 | 0 | 0 | 0 | 0 | 0 | 0 | 0 | 0 | 0 | 0 | 0 | 0 | 0 | 0 | -10 | 0 | 0 | Off | 353.5 | 0 | 25.5 | 24.9 | 1 | 75 | 75 | 0 | 0 | 80.7 | 80.7 | 100 | 100 | 19.3 | 19.3 | 0 | 0 | 75 | 75 | 0 | 0 | 0 | 106343
339.03 | 5.2647 | 104.9435 | 0.0535 | 25 | 25 | 0 | 25 | 25.12 | 10 | 9.555 | 0 | 0.11 | 200 | 19.3 | 19.3 | 80.7 | 80.7 | 0 | 0 | 100 | 100.1 | 4.943489 | 0 | 0 | 0 | 0.1 | 0.09555 | 0 | 0.0011 | 0 | 0 | 0 | 0 | 0 | 0 | 0 | 0 | 0 | 0 | 0 | 0 | 0 | 0 | 0 | 0 | 0 | 0 | 0 | 0 | 0 | 0 | 0 | 0 | 0 | 0 | 0 | 0 | 0 | 20 | 19.11 | 0 | 0.22 | 0 | 0 | 0 | 0 | 0 | 0 | 0 | 0 | 0 | 0 | 0 | 0 | 0 | 0 | 0 | 0 | 0 | 0 | 0 | 0 | 0 | 0 | -10 | 0 | 0 | Off | 336.9 | 0 | 25.5 | 24.9 | 1 | 75 | 75 | 0 | 0 | 80.7 | 80.7 | 100 | 100.1 | 19.3 | 19.3 | 0 | 0 | 75 | 75 | 0 | 0 | 0 | 106343
339.37 | 5.2652 | 104.9535 | 0.0502 | 25 | 25 | 0 | 25 | 25.12 | 10 | 9.54 | 0 | 0.105 | 200 | 19.3 | 19.3 | 80.7 | 80.7 | 0 | 0 | 100 | 99.9 | 4.953455 | 0 | 0 | 0 | 0.1 | 0.0954 | 0 | 0.00105 | 0 | 0 | 0 | 0 | 0 | 0 | 0 | 0 | 0 | 0 | 0 | 0 | 0 | 0 | 0 | 0 | 0 | 0 | 0 | 0 | 0 | 0 | 0 | 0 | 0 | 0 | 0 | 0 | 0 | 20 | 19.08 | 0 | 0.21 | 0 | 0 | 0 | 0 | 0 | 0 | 0 | 0 | 0 | 0 | 0 | 0 | 0 | 0 | 0 | 0 | 0 | 0 | 0 | 0 | 0 | 0 | -10 | 0 | 0 | Off | 324.9 | 0 | 25.5 | 25 | 1 | 75 | 75 | 0 | 0 | 80.7 | 80.7 | 100 | 99.9 | 19.3 | 19.3 | 0 | 0 | 75 | 75 | 0 | 0 | 0 | 106342
339.7 | 5.2657 | 104.9634 | 0.0468 | 25 | 25 | 0 | 25 | 25.12 | 10 | 9.565 | 0 | 0.11 | 200 | 19.3 | 19.3 | 80.7 | 80.8 | 0 | 0 | 100 | 100.1 | 4.963422 | 0 | 0 | 0 | 0.1 | 0.09565 | 0 | 0.0011 | 0 | 0 | 0 | 0 | 0 | 0 | 0 | 0 | 0 | 0 | 0 | 0 | 0 | 0 | 0 | 0 | 0 | 0 | 0 | 0 | 0 | 0 | 0 | 0 | 0 | 0 | 0 | 0 | 0 | 20 | 19.13 | 0 | 0.22 | 0 | 0 | 0 | 0 | 0 | 0 | 0 | 0 | 0 | 0 | 0 | 0 | 0 | 0 | 0 | 0 | 0 | 0 | 0 | 0 | 0 | 0 | -10 | 0 | 0 | Off | 316.2 | 0 | 25.5 | 24.9 | 1 | 75 | 75 | 0 | 0 | 80.7 | 80.8 | 100 | 100.1 | 19.3 | 19.3 | 0 | 0 | 75 | 75 | 0 | 0 | 0 | 106344
340.03 | 5.2661 | 104.9714 | 0.0437 | 25 | 25 | 0 | 25 | 25.12 | 10 | 9.54 | 0 | 0.105 | 200 | 19.3 | 19.4 | 80.7 | 80.7 | 0 | 0 | 100 | 100 | 4.971396 | 0 | 0 | 0 | 0.1 | 0.0954 | 0 | 0.00105 | 0 | 0 | 0 | 0 | 0 | 0 | 0 | 0 | 0 | 0 | 0 | 0 | 0 | 0 | 0 | 0 | 0 | 0 | 0 | 0 | 0 | 0 | 0 | 0 | 0 | 0 | 0 | 0 | 0 | 20 | 19.08 | 0 | 0.21 | 0 | 0 | 0 | 0 | 0 | 0 | 0 | 0 | 0 | 0 | 0 | 0 | 0 | 0 | 0 | 0 | 0 | 0 | 0 | 0 | 0 | 0 | -10 | 0 | 0 | Off | 310 | 0 | 25.5 | 25 | 1 | 75 | 75 | 0 | 0 | 80.7 | 80.7 | 100 | 100 | 19.3 | 19.4 | 0 | 0 | 75 | 75 | 0 | 0 | 0 | 106341
340.37 | 5.2665 | 104.9794 | 0.0405 | 25 | 25 | 0 | 25 | 25.1 | 10 | 9.56 | 0 | 0.11 | 200 | 19.3 | 19.3 | 80.7 | 80.7 | 0 | 0 | 100 | 100 | 4.979369 | 0 | 0 | 0 | 0.1 | 0.0956 | 0 | 0.0011 | 0 | 0 | 0 | 0 | 0 | 0 | 0 | 0 | 0 | 0 | 0 | 0 | 0 | 0 | 0 | 0 | 0 | 0 | 0 | 0 | 0 | 0 | 0 | 0 | 0 | 0 | 0 | 0 | 0 | 20 | 19.12 | 0 | 0.22 | 0 | 0 | 0 | 0 | 0 | 0 | 0 | 0 | 0 | 0 | 0 | 0 | 0 | 0 | 0 | 0 | 0 | 0 | 0 | 0 | 0 | 0 | -10 | 0 | 0 | Off | 299 | 0 | 25.5 | 25.1 | 1 | 75 | 74.9 | 0 | 0 | 80.7 | 80.7 | 100 | 100 | 19.3 | 19.3 | 0 | 0 | 75 | 74.9 | 0 | 0 | 0 | 106342
340.7 | 5.2668 | 104.9853 | 0.0378 | 25 | 25 | 0 | 25 | 25.12 | 10 | 9.56 | 0 | 0.105 | 200 | 19.3 | 19.3 | 80.7 | 80.6 | 0 | 0 | 100 | 100 | 4.985349 | 0 | 0 | 0 | 0.1 | 0.0956 | 0 | 0.00105 | 0 | 0 | 0 | 0 | 0 | 0 | 0 | 0 | 0 | 0 | 0 | 0 | 0 | 0 | 0 | 0 | 0 | 0 | 0 | 0 | 0 | 0 | 0 | 0 | 0 | 0 | 0 | 0 | 0 | 20 | 19.12 | 0 | 0.21 | 0 | 0 | 0 | 0 | 0 | 0 | 0 | 0 | 0 | 0 | 0 | 0 | 0 | 0 | 0 | 0 | 0 | 0 | 0 | 0 | 0 | 0 | -10 | 0 | 0 | Off | 286.7 | 0 | 25.5 | 24.9 | 1 | 75 | 75 | 0 | 0 | 80.7 | 80.6 | 100 | 100 | 19.3 | 19.3 | 0 | 0 | 75 | 75 | 0 | 0 | 0 | 106346
341.04 | 5.2671 | 104.9913 | 0.0352 | 25 | 25 | 0 | 25 | 25.12 | 10 | 9.565 | 0 | 0.105 | 200 | 19.3 | 19.3 | 80.7 | 80.7 | 0 | 0 | 100 | 100 | 4.991329 | 0 | 0 | 0 | 0.1 | 0.09565 | 0 | 0.00105 | 0 | 0 | 0 | 0 | 0 | 0 | 0 | 0 | 0 | 0 | 0 | 0 | 0 | 0 | 0 | 0 | 0 | 0 | 0 | 0 | 0 | 0 | 0 | 0 | 0 | 0 | 0 | 0 | 0 | 20 | 19.13 | 0 | 0.21 | 0 | 0 | 0 | 0 | 0 | 0 | 0 | 0 | 0 | 0 | 0 | 0 | 0 | 0 | 0 | 0 | 0 | 0 | 0 | 0 | 0 | 0 | -10 | 0 | 0 | Off | 446.9 | 0 | 25.5 | 24.9 | 1 | 75 | 75 | 0 | 0 | 80.7 | 80.7 | 100 | 100 | 19.3 | 19.3 | 0 | 0 | 75 | 75 | 0 | 0 | 0 | 106340
341.37 | 5.2674 | 104.9973 | 0.0325 | 25 | 25 | 0 | 25 | 25.13 | 10 | 9.53 | 0 | 0.115 | 200 | 19.3 | 19.3 | 80.7 | 80.7 | 0 | 0 | 100 | 99.9 | 4.997309 | 0 | 0 | 0 | 0.1 | 0.0953 | 0 | 0.00115 | 0 | 0 | 0 | 0 | 0 | 0 | 0 | 0 | 0 | 0 | 0 | 0 | 0 | 0 | 0 | 0 | 0 | 0 | 0 | 0 | 0 | 0 | 0 | 0 | 0 | 0 | 0 | 0 | 0 | 20 | 19.06 | 0 | 0.23 | 0 | 0 | 0 | 0 | 0 | 0 | 0 | 0 | 0 | 0 | 0 | 0 | 0 | 0 | 0 | 0 | 0 | 0 | 0 | 0 | 0 | 0 | -10 | 0 | 0 | Off | 387.8 | 0 | 25.5 | 25 | 1 | 75 | 75.1 | 0 | 0 | 80.7 | 80.7 | 100 | 99.9 | 19.3 | 19.3 | 0 | 0 | 75 | 75.1 | 0 | 0 | 0 | 106351
341.71 | 5.2677 | 105.0033 | 0.0302 | 25 | 25 | 0 | 25 | 25.1 | 10 | 9.565 | 0 | 0.11 | 200 | 19.3 | 19.3 | 80.7 | 80.7 | 0 | 0 | 100 | 100 | 5.003289 | 0 | 0 | 0 | 0.1 | 0.09565 | 0 | 0.0011 | 0 | 0 | 0 | 0 | 0 | 0 | 0 | 0 | 0 | 0 | 0 | 0 | 0 | 0 | 0 | 0 | 0 | 0 | 0 | 0 | 0 | 0 | 0 | 0 | 0 | 0 | 0 | 0 | 0 | 20 | 19.13 | 0 | 0.22 | 0 | 0 | 0 | 0 | 0 | 0 | 0 | 0 | 0 | 0 | 0 | 0 | 0 | 0 | 0 | 0 | 0 | 0 | 0 | 0 | 0 | 0 | -10 | 0 | 0 | Off | 455.2 | 0 | 25.5 | 24.9 | 1 | 75 | 75.1 | 0 | 0 | 80.7 | 80.7 | 100 | 100 | 19.3 | 19.3 | 0 | 0 | 75 | 75.1 | 0 | 0 | 0 | 106340
342.04 | 5.2679 | 105.0073 | 0.0281 | 25 | 25 | 0 | 25 | 25.13 | 10 | 9.55 | 0 | 0.1 | 200 | 19.3 | 19.3 | 80.7 | 80.6 | 0 | 0 | 100 | 99.9 | 5.007276 | 0 | 0 | 0 | 0.1 | 0.0955 | 0 | 0.001 | 0 | 0 | 0 | 0 | 0 | 0 | 0 | 0 | 0 | 0 | 0 | 0 | 0 | 0 | 0 | 0 | 0 | 0 | 0 | 0 | 0 | 0 | 0 | 0 | 0 | 0 | 0 | 0 | 0 | 20 | 19.1 | 0 | 0.2 | 0 | 0 | 0 | 0 | 0 | 0 | 0 | 0 | 0 | 0 | 0 | 0 | 0 | 0 | 0 | 0 | 0 | 0 | 0 | 0 | 0 | 0 | -10 | 0 | 0 | Off | 233.5 | 0 | 25.5 | 25 | 1 | 75 | 75 | 0 | 0 | 80.7 | 80.6 | 100 | 99.9 | 19.3 | 19.3 | 0 | 0 | 75 | 75 | 0 | 0 | 0 | 106341
342.37 | 5.2682 | 105.0133 | 0.0259 | 25 | 25 | 0 | 25 | 25.1 | 10 | 9.535 | 0 | 0.11 | 200 | 19.3 | 19.3 | 80.7 | 80.7 | 0 | 0 | 100 | 100 | 5.013256 | 0 | 0 | 0 | 0.1 | 0.09535 | 0 | 0.0011 | 0 | 0 | 0 | 0 | 0 | 0 | 0 | 0 | 0 | 0 | 0 | 0 | 0 | 0 | 0 | 0 | 0 | 0 | 0 | 0 | 0 | 0 | 0 | 0 | 0 | 0 | 0 | 0 | 0 | 20 | 19.07 | 0 | 0.22 | 0 | 0 | 0 | 0 | 0 | 0 | 0 | 0 | 0 | 0 | 0 | 0 | 0 | 0 | 0 | 0 | 0 | 0 | 0 | 0 | 0 | 0 | -10 | 0 | 0 | Off | 227.5 | 0 | 25.5 | 24.9 | 1 | 75 | 75 | 0 | 0 | 80.7 | 80.7 | 100 | 100 | 19.3 | 19.3 | 0 | 0 | 75 | 75 | 0 | 0 | 0 | 106343
342.71 | 5.2684 | 105.0172 | 0.024 | 25 | 25 | 0 | 25 | 25.12 | 10 | 9.55 | 0 | 0.105 | 200 | 19.3 | 19.3 | 80.7 | 80.7 | 0 | 0 | 100 | 99.9 | 5.017242 | 0 | 0 | 0 | 0.1 | 0.0955 | 0 | 0.00105 | 0 | 0 | 0 | 0 | 0 | 0 | 0 | 0 | 0 | 0 | 0 | 0 | 0 | 0 | 0 | 0 | 0 | 0 | 0 | 0 | 0 | 0 | 0 | 0 | 0 | 0 | 0 | 0 | 0 | 20 | 19.1 | 0 | 0.21 | 0 | 0 | 0 | 0 | 0 | 0 | 0 | 0 | 0 | 0 | 0 | 0 | 0 | 0 | 0 | 0 | 0 | 0 | 0 | 0 | 0 | 0 | -10 | 0 | 0 | Off | 218.1 | 0 | 25.5 | 24.9 | 1 | 75 | 75 | 0 | 0 | 80.7 | 80.7 | 100 | 99.9 | 19.3 | 19.3 | 0 | 0 | 75 | 75 | 0 | 0 | 0 | 106342
343.04 | 5.2686 | 105.0212 | 0.0221 | 25 | 25 | 0 | 25 | 25.1 | 10 | 9.58 | 0 | 0.115 | 200 | 19.3 | 19.3 | 80.7 | 80.7 | 0 | 0 | 100 | 100 | 5.021229 | 0 | 0 | 0 | 0.1 | 0.0958 | 0 | 0.00115 | 0 | 0 | 0 | 0 | 0 | 0 | 0 | 0 | 0 | 0 | 0 | 0 | 0 | 0 | 0 | 0 | 0 | 0 | 0 | 0 | 0 | 0 | 0 | 0 | 0 | 0 | 0 | 0 | 0 | 20 | 19.16 | 0 | 0.23 | 0 | 0 | 0 | 0 | 0 | 0 | 0 | 0 | 0 | 0 | 0 | 0 | 0 | 0 | 0 | 0 | 0 | 0 | 0 | 0 | 0 | 0 | -10 | 0 | 0 | Off | 211.4 | 0 | 25.5 | 24.9 | 1 | 75 | 75 | 0 | 0 | 80.7 | 80.7 | 100 | 100 | 19.3 | 19.3 | 0 | 0 | 75 | 75 | 0 | 0 | 0 | 106344
343.38 | 5.2688 | 105.0252 | 0.0205 | 25 | 25 | 0 | 25 | 25.12 | 10 | 9.56 | 0 | 0.11 | 200 | 19.3 | 19.3 | 80.7 | 80.7 | 0 | 0 | 100 | 100 | 5.025216 | 0 | 0 | 0 | 0.1 | 0.0956 | 0 | 0.0011 | 0 | 0 | 0 | 0 | 0 | 0 | 0 | 0 | 0 | 0 | 0 | 0 | 0 | 0 | 0 | 0 | 0 | 0 | 0 | 0 | 0 | 0 | 0 | 0 | 0 | 0 | 0 | 0 | 0 | 20 | 19.12 | 0 | 0.22 | 0 | 0 | 0 | 0 | 0 | 0 | 0 | 0 | 0 | 0 | 0 | 0 | 0 | 0 | 0 | 0 | 0 | 0 | 0 | 0 | 0 | 0 | -10 | 0 | 0 | Off | 204.8 | 0 | 25.5 | 25 | 1 | 75 | 75 | 0 | 0 | 80.7 | 80.7 | 100 | 100 | 19.3 | 19.3 | 0 | 0 | 75 | 75 | 0 | 0 | 0 | 106344
343.71 | 5.2689 | 105.0272 | 0.019 | 25 | 25 | 0 | 25 | 25.12 | 10 | 9.545 | 0 | 0.12 | 200 | 19.3 | 19.3 | 80.7 | 80.7 | 0 | 0 | 100 | 100 | 5.027209 | 0 | 0 | 0 | 0.1 | 0.09545 | 0 | 0.0012 | 0 | 0 | 0 | 0 | 0 | 0 | 0 | 0 | 0 | 0 | 0 | 0 | 0 | 0 | 0 | 0 | 0 | 0 | 0 | 0 | 0 | 0 | 0 | 0 | 0 | 0 | 0 | 0 | 0 | 20 | 19.09 | 0 | 0.24 | 0 | 0 | 0 | 0 | 0 | 0 | 0 | 0 | 0 | 0 | 0 | 0 | 0 | 0 | 0 | 0 | 0 | 0 | 0 | 0 | 0 | 0 | -10 | 0 | 0 | Off | 198.1 | 0 | 25.5 | 25 | 1 | 75 | 75 | 0 | 0 | 80.7 | 80.7 | 100 | 100 | 19.3 | 19.3 | 0 | 0 | 75 | 75 | 0 | 0 | 0 | 106344
344.04 | 5.2691 | 105.0312 | 0.0175 | 25 | 25 | 0 | 25 | 25.12 | 10 | 9.52 | 0 | 0.11 | 200 | 19.3 | 19.3 | 80.7 | 80.7 | 0 | 0 | 100 | 99.9 | 5.031196 | 0 | 0 | 0 | 0.1 | 0.0952 | 0 | 0.0011 | 0 | 0 | 0 | 0 | 0 | 0 | 0 | 0 | 0 | 0 | 0 | 0 | 0 | 0 | 0 | 0 | 0 | 0 | 0 | 0 | 0 | 0 | 0 | 0 | 0 | 0 | 0 | 0 | 0 | 20 | 19.04 | 0 | 0.22 | 0 | 0 | 0 | 0 | 0 | 0 | 0 | 0 | 0 | 0 | 0 | 0 | 0 | 0 | 0 | 0 | 0 | 0 | 0 | 0 | 0 | 0 | -10 | 0 | 0 | Off | 195 | 0 | 25.5 | 25 | 1 | 75 | 75 | 0 | 0 | 80.7 | 80.7 | 100 | 99.9 | 19.3 | 19.3 | 0 | 0 | 75 | 75 | 0 | 0 | 0 | 106354
344.38 | 5.2693 | 105.0352 | 0.0162 | 25 | 25 | 0 | 25 | 25.11 | 10 | 9.55 | 0 | 0.11 | 200 | 19.3 | 19.3 | 80.7 | 80.7 | 0 | 0 | 100 | 100 | 5.035182 | 0 | 0 | 0 | 0.1 | 0.0955 | 0 | 0.0011 | 0 | 0 | 0 | 0 | 0 | 0 | 0 | 0 | 0 | 0 | 0 | 0 | 0 | 0 | 0 | 0 | 0 | 0 | 0 | 0 | 0 | 0 | 0 | 0 | 0 | 0 | 0 | 0 | 0 | 20 | 19.1 | 0 | 0.22 | 0 | 0 | 0 | 0 | 0 | 0 | 0 | 0 | 0 | 0 | 0 | 0 | 0 | 0 | 0 | 0 | 0 | 0 | 0 | 0 | 0 | 0 | -10 | 0 | 0 | Off | 189.7 | 0 | 25.5 | 24.9 | 1 | 75 | 75 | 0 | 0 | 80.7 | 80.7 | 100 | 100 | 19.3 | 19.3 | 0 | 0 | 75 | 75 | 0 | 0 | 0 | 106346
344.71 | 5.2694 | 105.0372 | 0.015 | 25 | 25 | 0 | 25 | 25.11 | 10 | 9.595 | 0 | 0.105 | 200 | 19.3 | 19.3 | 80.7 | 80.6 | 0 | 0 | 100 | 100.1 | 5.037176 | 0 | 0 | 0 | 0.1 | 0.09595 | 0 | 0.00105 | 0 | 0 | 0 | 0 | 0 | 0 | 0 | 0 | 0 | 0 | 0 | 0 | 0 | 0 | 0 | 0 | 0 | 0 | 0 | 0 | 0 | 0 | 0 | 0 | 0 | 0 | 0 | 0 | 0 | 20 | 19.19 | 0 | 0.21 | 0 | 0 | 0 | 0 | 0 | 0 | 0 | 0 | 0 | 0 | 0 | 0 | 0 | 0 | 0 | 0 | 0 | 0 | 0 | 0 | 0 | 0 | -10 | 0 | 0 | Off | 183.1 | 0 | 25.5 | 25 | 1 | 75 | 75 | 0 | 0 | 80.7 | 80.6 | 100 | 100.1 | 19.3 | 19.3 | 0 | 0 | 75 | 75 | 0 | 0 | 0 | 106338
345.05 | 5.2695 | 105.0392 | 0.0138 | 25 | 25 | 0 | 25 | 25.12 | 10 | 9.54 | 0 | 0.105 | 200 | 19.3 | 19.3 | 80.7 | 80.7 | 0 | 0 | 100 | 100 | 5.039169 | 0 | 0 | 0 | 0.1 | 0.0954 | 0 | 0.00105 | 0 | 0 | 0 | 0 | 0 | 0 | 0 | 0 | 0 | 0 | 0 | 0 | 0 | 0 | 0 | 0 | 0 | 0 | 0 | 0 | 0 | 0 | 0 | 0 | 0 | 0 | 0 | 0 | 0 | 20 | 19.08 | 0 | 0.21 | 0 | 0 | 0 | 0 | 0 | 0 | 0 | 0 | 0 | 0 | 0 | 0 | 0 | 0 | 0 | 0 | 0 | 0 | 0 | 0 | 0 | 0 | -10 | 0 | 0 | Off | 175.1 | 0 | 25.5 | 24.9 | 1 | 75 | 75 | 0 | 0 | 80.7 | 80.7 | 100 | 100 | 19.3 | 19.3 | 0 | 0 | 75 | 75 | 0 | 0 | 0 | 106342
345.38 | 5.2696 | 105.0412 | 0.0129 | 25 | 25 | 0 | 25 | 25.12 | 10 | 9.545 | 0 | 0.105 | 200 | 19.3 | 19.3 | 80.7 | 80.7 | 0 | 0 | 100 | 100.1 | 5.041163 | 0 | 0 | 0 | 0.1 | 0.09545 | 0 | 0.00105 | 0 | 0 | 0 | 0 | 0 | 0 | 0 | 0 | 0 | 0 | 0 | 0 | 0 | 0 | 0 | 0 | 0 | 0 | 0 | 0 | 0 | 0 | 0 | 0 | 0 | 0 | 0 | 0 | 0 | 20 | 19.09 | 0 | 0.21 | 0 | 0 | 0 | 0 | 0 | 0 | 0 | 0 | 0 | 0 | 0 | 0 | 0 | 0 | 0 | 0 | 0 | 0 | 0 | 0 | 0 | 0 | -10 | 0 | 0 | Off | 167.1 | 0 | 25.5 | 25 | 1 | 75 | 75 | 0 | 0 | 80.7 | 80.7 | 100 | 100.1 | 19.3 | 19.3 | 0 | 0 | 75 | 75 | 0 | 0 | 0 | 106347
345.72 | 5.2697 | 105.0432 | 0.012 | 25 | 25 | 0 | 25 | 25.11 | 10 | 9.545 | 0 | 0.12 | 200 | 19.3 | 19.3 | 80.7 | 80.6 | 0 | 0 | 100 | 100 | 5.043156 | 0 | 0 | 0 | 0.1 | 0.09545 | 0 | 0.0012 | 0 | 0 | 0 | 0 | 0 | 0 | 0 | 0 | 0 | 0 | 0 | 0 | 0 | 0 | 0 | 0 | 0 | 0 | 0 | 0 | 0 | 0 | 0 | 0 | 0 | 0 | 0 | 0 | 0 | 20 | 19.09 | 0 | 0.24 | 0 | 0 | 0 | 0 | 0 | 0 | 0 | 0 | 0 | 0 | 0 | 0 | 0 | 0 | 0 | 0 | 0 | 0 | 0 | 0 | 0 | 0 | -10 | 0 | 0 | Off | 161.3 | 0 | 25.5 | 25 | 1 | 75 | 75 | 0 | 0 | 80.7 | 80.6 | 100 | 100 | 19.3 | 19.3 | 0 | 0 | 75 | 75 | 0 | 0 | 0 | 106347
346.05 | 5.2698 | 105.0451 | 0.011 | 25 | 25 | 0 | 25 | 25.1 | 10 | 9.555 | 0 | 0.105 | 200 | 19.3 | 19.3 | 80.7 | 80.6 | 0 | 0 | 100 | 100 | 5.045149 | 0 | 0 | 0 | 0.1 | 0.09555 | 0 | 0.00105 | 0 | 0 | 0 | 0 | 0 | 0 | 0 | 0 | 0 | 0 | 0 | 0 | 0 | 0 | 0 | 0 | 0 | 0 | 0 | 0 | 0 | 0 | 0 | 0 | 0 | 0 | 0 | 0 | 0 | 20 | 19.11 | 0 | 0.21 | 0 | 0 | 0 | 0 | 0 | 0 | 0 | 0 | 0 | 0 | 0 | 0 | 0 | 0 | 0 | 0 | 0 | 0 | 0 | 0 | 0 | 0 | -10 | 0 | 0 | Off | 157.3 | 0 | 25.5 | 25 | 1 | 75 | 75 | 0 | 0 | 80.7 | 80.6 | 100 | 100 | 19.3 | 19.3 | 0 | 0 | 75 | 75 | 0 | 0 | 0 | 106340
346.39 | 5.2698 | 105.0451 | 0.0101 | 25 | 25 | 0 | 25 | 25.1 | 10 | 9.545 | 0 | 0.1 | 200 | 19.3 | 19.3 | 80.7 | 80.7 | 0 | 0 | 100 | 100 | 5.045149 | 0 | 0 | 0 | 0.1 | 0.09545 | 0 | 0.001 | 0 | 0 | 0 | 0 | 0 | 0 | 0 | 0 | 0 | 0 | 0 | 0 | 0 | 0 | 0 | 0 | 0 | 0 | 0 | 0 | 0 | 0 | 0 | 0 | 0 | 0 | 0 | 0 | 0 | 20 | 19.09 | 0 | 0.2 | 0 | 0 | 0 | 0 | 0 | 0 | 0 | 0 | 0 | 0 | 0 | 0 | 0 | 0 | 0 | 0 | 0 | 0 | 0 | 0 | 0 | 0 | -10 | 0 | 0 | Off | 152.6 | 0 | 25.5 | 24.7 | 1 | 75 | 74.9 | 0 | 0 | 80.7 | 80.7 | 100 | 100 | 19.3 | 19.3 | 0 | 0 | 75 | 74.9 | 0 | 0 | 0 | 106338
346.72 | 5.2699 | 105.0471 | 0.0092 | 25 | 25 | 0 | 25 | 25.12 | 10 | 9.51 | 0 | 0.11 | 200 | 19.3 | 19.3 | 80.7 | 80.7 | 0 | 0 | 100 | 100 | 5.047143 | 0 | 0 | 0 | 0.1 | 0.0951 | 0 | 0.0011 | 0 | 0 | 0 | 0 | 0 | 0 | 0 | 0 | 0 | 0 | 0 | 0 | 0 | 0 | 0 | 0 | 0 | 0 | 0 | 0 | 0 | 0 | 0 | 0 | 0 | 0 | 0 | 0 | 0 | 20 | 19.02 | 0 | 0.22 | 0 | 0 | 0 | 0 | 0 | 0 | 0 | 0 | 0 | 0 | 0 | 0 | 0 | 0 | 0 | 0 | 0 | 0 | 0 | 0 | 0 | 0 | -10 | 0 | 0 | Off | 145.6 | 0 | 25.5 | 24.9 | 1 | 75 | 75 | 0 | 0 | 80.7 | 80.7 | 100 | 100 | 19.3 | 19.3 | 0 | 0 | 75 | 75 | 0 | 0 | 0 | 106348
347.05 | 5.27 | 105.0491 | 0.0084 | 25 | 25 | 0 | 25 | 25.12 | 10 | 9.53 | 0 | 0.11 | 200 | 19.3 | 19.3 | 80.7 | 80.7 | 0 | 0 | 100 | 100 | 5.049136 | 0 | 0 | 0 | 0.1 | 0.0953 | 0 | 0.0011 | 0 | 0 | 0 | 0 | 0 | 0 | 0 | 0 | 0 | 0 | 0 | 0 | 0 | 0 | 0 | 0 | 0 | 0 | 0 | 0 | 0 | 0 | 0 | 0 | 0 | 0 | 0 | 0 | 0 | 20 | 19.06 | 0 | 0.22 | 0 | 0 | 0 | 0 | 0 | 0 | 0 | 0 | 0 | 0 | 0 | 0 | 0 | 0 | 0 | 0 | 0 | 0 | 0 | 0 | 0 | 0 | -10 | 0 | 0 | Off | 142.8 | 0 | 25.5 | 24.9 | 1 | 75 | 75 | 0 | 0 | 80.7 | 80.7 | 100 | 100 | 19.3 | 19.3 | 0 | 0 | 75 | 75 | 0 | 0 | 0 | 106343
347.39 | 5.27 | 105.0491 | 0.0076 | 25 | 25 | 0 | 25 | 25.12 | 10 | 9.54 | 0 | 0.105 | 200 | 19.3 | 19.3 | 80.7 | 80.7 | 0 | 0 | 100 | 100 | 5.049136 | 0 | 0 | 0 | 0.1 | 0.0954 | 0 | 0.00105 | 0 | 0 | 0 | 0 | 0 | 0 | 0 | 0 | 0 | 0 | 0 | 0 | 0 | 0 | 0 | 0 | 0 | 0 | 0 | 0 | 0 | 0 | 0 | 0 | 0 | 0 | 0 | 0 | 0 | 20 | 19.08 | 0 | 0.21 | 0 | 0 | 0 | 0 | 0 | 0 | 0 | 0 | 0 | 0 | 0 | 0 | 0 | 0 | 0 | 0 | 0 | 0 | 0 | 0 | 0 | 0 | -10 | 0 | 0 | Off | 229 | 0 | 25.5 | 24.9 | 1 | 75 | 74.9 | 0 | 0 | 80.7 | 80.7 | 100 | 100 | 19.3 | 19.3 | 0 | 0 | 75 | 74.9 | 0 | 0 | 0 | 106339
347.72 | 5.2701 | 105.0511 | 0.0068 | 25 | 25 | 0 | 25 | 25.11 | 10 | 9.555 | 0 | 0.105 | 200 | 19.3 | 19.3 | 80.7 | 80.7 | 0 | 0 | 100 | 100 | 5.051129 | 0 | 0 | 0 | 0.1 | 0.09555 | 0 | 0.00105 | 0 | 0 | 0 | 0 | 0 | 0 | 0 | 0 | 0 | 0 | 0 | 0 | 0 | 0 | 0 | 0 | 0 | 0 | 0 | 0 | 0 | 0 | 0 | 0 | 0 | 0 | 0 | 0 | 0 | 20 | 19.11 | 0 | 0.21 | 0 | 0 | 0 | 0 | 0 | 0 | 0 | 0 | 0 | 0 | 0 | 0 | 0 | 0 | 0 | 0 | 0 | 0 | 0 | 0 | 0 | 0 | -10 | 0 | 0 | Off | 208.6 | 0 | 25.5 | 25 | 1 | 75 | 75 | 0 | 0 | 80.7 | 80.7 | 100 | 100 | 19.3 | 19.3 | 0 | 0 | 75 | 75 | 0 | 0 | 0 | 106340
348.05 | 5.2701 | 105.0511 | 0.0061 | 25 | 25 | 0 | 25 | 25.12 | 10 | 9.525 | 0 | 0.11 | 200 | 19.3 | 19.3 | 80.7 | 80.7 | 0 | 0 | 100 | 100 | 5.051129 | 0 | 0 | 0 | 0.1 | 0.09525 | 0 | 0.0011 | 0 | 0 | 0 | 0 | 0 | 0 | 0 | 0 | 0 | 0 | 0 | 0 | 0 | 0 | 0 | 0 | 0 | 0 | 0 | 0 | 0 | 0 | 0 | 0 | 0 | 0 | 0 | 0 | 0 | 20 | 19.05 | 0 | 0.22 | 0 | 0 | 0 | 0 | 0 | 0 | 0 | 0 | 0 | 0 | 0 | 0 | 0 | 0 | 0 | 0 | 0 | 0 | 0 | 0 | 0 | 0 | -10 | 0 | 0 | Off | 199 | 0 | 25.5 | 24.9 | 1 | 75 | 75 | 0 | 0 | 80.7 | 80.7 | 100 | 100 | 19.3 | 19.3 | 0 | 0 | 75 | 75 | 0 | 0 | 0 | 106348
348.39 | 5.2701 | 105.0511 | 0.0054 | 25 | 25 | 0 | 25 | 25.12 | 10 | 9.55 | 0 | 0.105 | 200 | 19.3 | 19.3 | 80.7 | 80.6 | 0 | 0 | 100 | 99.9 | 5.051129 | 0 | 0 | 0 | 0.1 | 0.0955 | 0 | 0.00105 | 0 | 0 | 0 | 0 | 0 | 0 | 0 | 0 | 0 | 0 | 0 | 0 | 0 | 0 | 0 | 0 | 0 | 0 | 0 | 0 | 0 | 0 | 0 | 0 | 0 | 0 | 0 | 0 | 0 | 20 | 19.1 | 0 | 0.21 | 0 | 0 | 0 | 0 | 0 | 0 | 0 | 0 | 0 | 0 | 0 | 0 | 0 | 0 | 0 | 0 | 0 | 0 | 0 | 0 | 0 | 0 | -10 | 0 | 0 | Off | 180.9 | 0 | 25.5 | 24.9 | 1 | 75 | 75 | 0 | 0 | 80.7 | 80.6 | 100 | 99.9 | 19.3 | 19.3 | 0 | 0 | 75 | 75 | 0 | 0 | 0 | 106349
348.72 | 5.2702 | 105.0531 | 0.0049 | 25 | 25 | 0 | 25 | 25.11 | 10 | 9.5 | 0 | 0.105 | 200 | 19.3 | 19.3 | 80.7 | 80.7 | 0 | 0 | 100 | 100 | 5.053123 | 0 | 0 | 0 | 0.1 | 0.095 | 0 | 0.00105 | 0 | 0 | 0 | 0 | 0 | 0 | 0 | 0 | 0 | 0 | 0 | 0 | 0 | 0 | 0 | 0 | 0 | 0 | 0 | 0 | 0 | 0 | 0 | 0 | 0 | 0 | 0 | 0 | 0 | 20 | 19 | 0 | 0.21 | 0 | 0 | 0 | 0 | 0 | 0 | 0 | 0 | 0 | 0 | 0 | 0 | 0 | 0 | 0 | 0 | 0 | 0 | 0 | 0 | 0 | 0 | -10 | 0 | 0 | Off | 116.9 | 0 | 25.5 | 25 | 1 | 75 | 74.9 | 0 | 0 | 80.7 | 80.7 | 100 | 100 | 19.3 | 19.3 | 0 | 0 | 75 | 74.9 | 0 | 0 | 0 | 106339
349.06 | 5.2703 | 105.0551 | 0.0044 | 25 | 25 | 0 | 25 | 25.12 | 10 | 9.515 | 0 | 0.1 | 200 | 19.3 | 19.3 | 80.7 | 80.7 | 0 | 0 | 100 | 99.9 | 5.055116 | 0 | 0 | 0 | 0.1 | 0.09515 | 0 | 0.001 | 0 | 0 | 0 | 0 | 0 | 0 | 0 | 0 | 0 | 0 | 0 | 0 | 0 | 0 | 0 | 0 | 0 | 0 | 0 | 0 | 0 | 0 | 0 | 0 | 0 | 0 | 0 | 0 | 0 | 20 | 19.03 | 0 | 0.2 | 0 | 0 | 0 | 0 | 0 | 0 | 0 | 0 | 0 | 0 | 0 | 0 | 0 | 0 | 0 | 0 | 0 | 0 | 0 | 0 | 0 | 0 | -10 | 0 | 0 | Off | 112.8 | 0 | 25.5 | 24.8 | 1 | 75 | 75 | 0 | 0 | 80.7 | 80.7 | 100 | 99.9 | 19.3 | 19.3 | 0 | 0 | 75 | 75 | 0 | 0 | 0 | 106337
349.39 | 5.2703 | 105.0551 | 0.004 | 25 | 25 | 0 | 25 | 25.11 | 10 | 9.565 | 0 | 0.1 | 200 | 19.3 | 19.3 | 80.7 | 80.6 | 0 | 0 | 100 | 100 | 5.055116 | 0 | 0 | 0 | 0.1 | 0.09565 | 0 | 0.001 | 0 | 0 | 0 | 0 | 0 | 0 | 0 | 0 | 0 | 0 | 0 | 0 | 0 | 0 | 0 | 0 | 0 | 0 | 0 | 0 | 0 | 0 | 0 | 0 | 0 | 0 | 0 | 0 | 0 | 20 | 19.13 | 0 | 0.2 | 0 | 0 | 0 | 0 | 0 | 0 | 0 | 0 | 0 | 0 | 0 | 0 | 0 | 0 | 0 | 0 | 0 | 0 | 0 | 0 | 0 | 0 | -10 | 0 | 0 | Off | 110.2 | 0 | 25.5 | 24.8 | 1 | 75 | 75 | 0 | 0 | 80.7 | 80.6 | 100 | 100 | 19.3 | 19.3 | 0 | 0 | 75 | 75 | 0 | 0 | 0 | 106339
349.72 | 5.2703 | 105.0551 | 0.0036 | 25 | 25 | 0 | 25 | 25.13 | 10 | 9.56 | 0 | 0.1 | 200 | 19.3 | 19.3 | 80.7 | 80.7 | 0 | 0 | 100 | 99.9 | 5.055116 | 0 | 0 | 0 | 0.1 | 0.0956 | 0 | 0.001 | 0 | 0 | 0 | 0 | 0 | 0 | 0 | 0 | 0 | 0 | 0 | 0 | 0 | 0 | 0 | 0 | 0 | 0 | 0 | 0 | 0 | 0 | 0 | 0 | 0 | 0 | 0 | 0 | 0 | 20 | 19.12 | 0 | 0.2 | 0 | 0 | 0 | 0 | 0 | 0 | 0 | 0 | 0 | 0 | 0 | 0 | 0 | 0 | 0 | 0 | 0 | 0 | 0 | 0 | 0 | 0 | -10 | 0 | 0 | Off | 108.8 | 0 | 25.5 | 25 | 1 | 75 | 75 | 0 | 0 | 80.7 | 80.7 | 100 | 99.9 | 19.3 | 19.3 | 0 | 0 | 75 | 75 | 0 | 0 | 0 | 106336
350.06 | 5.2703 | 105.0551 | 0.0033 | 25 | 25 | 0 | 25 | 25.1 | 10 | 9.55 | 0 | 0.105 | 200 | 19.3 | 19.3 | 80.7 | 80.8 | 0 | 0 | 100 | 100.1 | 5.055116 | 0 | 0 | 0 | 0.1 | 0.0955 | 0 | 0.00105 | 0 | 0 | 0 | 0 | 0 | 0 | 0 | 0 | 0 | 0 | 0 | 0 | 0 | 0 | 0 | 0 | 0 | 0 | 0 | 0 | 0 | 0 | 0 | 0 | 0 | 0 | 0 | 0 | 0 | 20 | 19.1 | 0 | 0.21 | 0 | 0 | 0 | 0 | 0 | 0 | 0 | 0 | 0 | 0 | 0 | 0 | 0 | 0 | 0 | 0 | 0 | 0 | 0 | 0 | 0 | 0 | -10 | 0 | 0 | Off | 102.1 | 0 | 25.5 | 24.8 | 1 | 75 | 75 | 0 | 0 | 80.7 | 80.8 | 100 | 100.1 | 19.3 | 19.3 | 0 | 0 | 75 | 75 | 0 | 0 | 0 | 106341
350.39 | 5.2704 | 105.0571 | 0.003 | 25 | 25 | 0 | 25 | 25.14 | 10 | 9.55 | 0 | 0.1 | 200 | 19.3 | 19.2 | 80.7 | 80.7 | 0 | 0 | 100 | 100 | 5.057109 | 0 | 0 | 0 | 0.1 | 0.0955 | 0 | 0.001 | 0 | 0 | 0 | 0 | 0 | 0 | 0 | 0 | 0 | 0 | 0 | 0 | 0 | 0 | 0 | 0 | 0 | 0 | 0 | 0 | 0 | 0 | 0 | 0 | 0 | 0 | 0 | 0 | 0 | 20 | 19.1 | 0 | 0.2 | 0 | 0 | 0 | 0 | 0 | 0 | 0 | 0 | 0 | 0 | 0 | 0 | 0 | 0 | 0 | 0 | 0 | 0 | 0 | 0 | 0 | 0 | -10 | 0 | 0 | Off | 97.6 | 0 | 25.5 | 24.7 | 1 | 75 | 75 | 0 | 0 | 80.7 | 80.7 | 100 | 100 | 19.3 | 19.2 | 0 | 0 | 75 | 75 | 0 | 0 | 0 | 106337
350.72 | 5.2705 | 105.0591 | 0.0029 | 25 | 25 | 0 | 25 | 25.13 | 10 | 9.52 | 0 | 0.1 | 200 | 19.3 | 19.3 | 80.7 | 80.7 | 0 | 0 | 100 | 100 | 5.059103 | 0 | 0 | 0 | 0.1 | 0.0952 | 0 | 0.001 | 0 | 0 | 0 | 0 | 0 | 0 | 0 | 0 | 0 | 0 | 0 | 0 | 0 | 0 | 0 | 0 | 0 | 0 | 0 | 0 | 0 | 0 | 0 | 0 | 0 | 0 | 0 | 0 | 0 | 20 | 19.04 | 0 | 0.2 | 0 | 0 | 0 | 0 | 0 | 0 | 0 | 0 | 0 | 0 | 0 | 0 | 0 | 0 | 0 | 0 | 0 | 0 | 0 | 0 | 0 | 0 | -10 | 0 | 0 | Off | 95.2 | 0 | 25.5 | 25 | 1 | 75 | 75 | 0 | 0 | 80.7 | 80.7 | 100 | 100 | 19.3 | 19.3 | 0 | 0 | 75 | 75 | 0 | 0 | 0 | 106338
351.06 | 5.2705 | 105.0591 | 0.0029 | 25 | 25 | 0 | 25 | 25.13 | 10 | 9.585 | 0 | 0.1 | 200 | 19.3 | 19.3 | 80.7 | 80.6 | 0 | 0 | 100 | 100.1 | 5.059103 | 0 | 0 | 0 | 0.1 | 0.09585 | 0 | 0.001 | 0 | 0 | 0 | 0 | 0 | 0 | 0 | 0 | 0 | 0 | 0 | 0 | 0 | 0 | 0 | 0 | 0 | 0 | 0 | 0 | 0 | 0 | 0 | 0 | 0 | 0 | 0 | 0 | 0 | 20 | 19.17 | 0 | 0.2 | 0 | 0 | 0 | 0 | 0 | 0 | 0 | 0 | 0 | 0 | 0 | 0 | 0 | 0 | 0 | 0 | 0 | 0 | 0 | 0 | 0 | 0 | -10 | 0 | 0 | Off | 90.6 | 0 | 25.5 | 24.8 | 1 | 75 | 75 | 0 | 0 | 80.7 | 80.6 | 100 | 100.1 | 19.3 | 19.3 | 0 | 0 | 75 | 75 | 0 | 0 | 0 | 106338
351.39 | 5.2705 | 105.0591 | 0.0028 | 25 | 25 | 0 | 25 | 25.1 | 10 | 9.565 | 0 | 0.1 | 200 | 19.3 | 19.3 | 80.7 | 80.7 | 0 | 0 | 100 | 99.9 | 5.059103 | 0 | 0 | 0 | 0.1 | 0.09565 | 0 | 0.001 | 0 | 0 | 0 | 0 | 0 | 0 | 0 | 0 | 0 | 0 | 0 | 0 | 0 | 0 | 0 | 0 | 0 | 0 | 0 | 0 | 0 | 0 | 0 | 0 | 0 | 0 | 0 | 0 | 0 | 20 | 19.13 | 0 | 0.2 | 0 | 0 | 0 | 0 | 0 | 0 | 0 | 0 | 0 | 0 | 0 | 0 | 0 | 0 | 0 | 0 | 0 | 0 | 0 | 0 | 0 | 0 | -10 | 0 | 0 | Off | 88 | 0 | 25.5 | 25 | 1 | 75 | 75 | 0 | 0 | 80.7 | 80.7 | 100 | 99.9 | 19.3 | 19.3 | 0 | 0 | 75 | 75 | 0 | 0 | 0 | 106337
351.73 | 5.2705 | 105.0591 | 0.0026 | 25 | 25 | 0 | 25 | 25.13 | 10 | 9.54 | 0 | 0.1 | 200 | 19.3 | 19.3 | 80.7 | 80.7 | 0 | 0 | 100 | 100 | 5.059103 | 0 | 0 | 0 | 0.1 | 0.0954 | 0 | 0.001 | 0 | 0 | 0 | 0 | 0 | 0 | 0 | 0 | 0 | 0 | 0 | 0 | 0 | 0 | 0 | 0 | 0 | 0 | 0 | 0 | 0 | 0 | 0 | 0 | 0 | 0 | 0 | 0 | 0 | 20 | 19.08 | 0 | 0.2 | 0 | 0 | 0 | 0 | 0 | 0 | 0 | 0 | 0 | 0 | 0 | 0 | 0 | 0 | 0 | 0 | 0 | 0 | 0 | 0 | 0 | 0 | -10 | 0 | 0 | Off | 83.8 | 0 | 25.5 | 24.9 | 1 | 75 | 75 | 0 | 0 | 80.7 | 80.7 | 100 | 100 | 19.3 | 19.3 | 0 | 0 | 75 | 75 | 0 | 0 | 0 | 106338
352.06 | 5.2705 | 105.0591 | 0.0024 | 25 | 25 | 0 | 25 | 25.13 | 10 | 9.54 | 0 | 0.11 | 200 | 19.3 | 19.3 | 80.7 | 80.7 | 0 | 0 | 100 | 100 | 5.059103 | 0 | 0 | 0 | 0.1 | 0.0954 | 0 | 0.0011 | 0 | 0 | 0 | 0 | 0 | 0 | 0 | 0 | 0 | 0 | 0 | 0 | 0 | 0 | 0 | 0 | 0 | 0 | 0 | 0 | 0 | 0 | 0 | 0 | 0 | 0 | 0 | 0 | 0 | 20 | 19.08 | 0 | 0.22 | 0 | 0 | 0 | 0 | 0 | 0 | 0 | 0 | 0 | 0 | 0 | 0 | 0 | 0 | 0 | 0 | 0 | 0 | 0 | 0 | 0 | 0 | -10 | 0 | 0 | Off | 80.8 | 0 | 25.5 | 24.8 | 1 | 75 | 75 | 0 | 0 | 80.7 | 80.7 | 100 | 100 | 19.3 | 19.3 | 0 | 0 | 75 | 75 | 0 | 0 | 0 | 106345
352.4 | 5.2706 | 105.0611 | 0.0022 | 25 | 25 | 0 | 25 | 25.11 | 10 | 9.525 | 0 | 0.11 | 200 | 19.3 | 19.4 | 80.7 | 80.7 | 0 | 0 | 100 | 100 | 5.061096 | 0 | 0 | 0 | 0.1 | 0.09525 | 0 | 0.0011 | 0 | 0 | 0 | 0 | 0 | 0 | 0 | 0 | 0 | 0 | 0 | 0 | 0 | 0 | 0 | 0 | 0 | 0 | 0 | 0 | 0 | 0 | 0 | 0 | 0 | 0 | 0 | 0 | 0 | 20 | 19.05 | 0 | 0.22 | 0 | 0 | 0 | 0 | 0 | 0 | 0 | 0 | 0 | 0 | 0 | 0 | 0 | 0 | 0 | 0 | 0 | 0 | 0 | 0 | 0 | 0 | -10 | 0 | 0 | Off | 78.3 | 0 | 25.5 | 25 | 1 | 75 | 75 | 0 | 0 | 80.7 | 80.7 | 100 | 100 | 19.3 | 19.4 | 0 | 0 | 75 | 75 | 0 | 0 | 0 | 106345
352.73 | 5.2707 | 105.0631 | 0.0022 | 25 | 25 | 0 | 25 | 25.14 | 10 | 9.535 | 0 | 0.11 | 200 | 19.3 | 19.3 | 80.7 | 80.7 | 0 | 0 | 100 | 100 | 5.063089 | 0 | 0 | 0 | 0.1 | 0.09535 | 0 | 0.0011 | 0 | 0 | 0 | 0 | 0 | 0 | 0 | 0 | 0 | 0 | 0 | 0 | 0 | 0 | 0 | 0 | 0 | 0 | 0 | 0 | 0 | 0 | 0 | 0 | 0 | 0 | 0 | 0 | 0 | 20 | 19.07 | 0 | 0.22 | 0 | 0 | 0 | 0 | 0 | 0 | 0 | 0 | 0 | 0 | 0 | 0 | 0 | 0 | 0 | 0 | 0 | 0 | 0 | 0 | 0 | 0 | -10 | 0 | 0 | Off | 75.6 | 0 | 25.5 | 24.8 | 1 | 75 | 75 | 0 | 0 | 80.7 | 80.7 | 100 | 100 | 19.3 | 19.3 | 0 | 0 | 75 | 75 | 0 | 0 | 0 | 106340
353.06 | 5.2706 | 105.0611 | 0.0022 | 25 | 25 | 0 | 25 | 25.13 | 10 | 9.52 | 0 | 0.125 | 200 | 19.3 | 19.3 | 80.7 | 80.7 | 0 | 0 | 100 | 100 | 5.061096 | 0 | 0 | 0 | 0.1 | 0.0952 | 0 | 0.00125 | 0 | 0 | 0 | 0 | 0 | 0 | 0 | 0 | 0 | 0 | 0 | 0 | 0 | 0 | 0 | 0 | 0 | 0 | 0 | 0 | 0 | 0 | 0 | 0 | 0 | 0 | 0 | 0 | 0 | 20 | 19.04 | 0 | 0.25 | 0 | 0 | 0 | 0 | 0 | 0 | 0 | 0 | 0 | 0 | 0 | 0 | 0 | 0 | 0 | 0 | 0 | 0 | 0 | 0 | 0 | 0 | -10 | 0 | 0 | Off | 75.8 | 0 | 25.5 | 25 | 1 | 75 | 75 | 0 | 0 | 80.7 | 80.7 | 100 | 100 | 19.3 | 19.3 | 0 | 0 | 75 | 75 | 0 | 0 | 0 | 106347
353.4 | 5.2705 | 105.0591 | 0.002 | 25 | 25 | 0 | 25 | 25.12 | 10 | 9.545 | 0 | 0.1 | 200 | 19.3 | 19.3 | 80.7 | 80.7 | 0 | 0 | 100 | 100 | 5.059103 | 0 | 0 | 0 | 0.1 | 0.09545 | 0 | 0.001 | 0 | 0 | 0 | 0 | 0 | 0 | 0 | 0 | 0 | 0 | 0 | 0 | 0 | 0 | 0 | 0 | 0 | 0 | 0 | 0 | 0 | 0 | 0 | 0 | 0 | 0 | 0 | 0 | 0 | 20 | 19.09 | 0 | 0.2 | 0 | 0 | 0 | 0 | 0 | 0 | 0 | 0 | 0 | 0 | 0 | 0 | 0 | 0 | 0 | 0 | 0 | 0 | 0 | 0 | 0 | 0 | -10 | 0 | 0 | Off | 74.9 | 0 | 25.5 | 24.9 | 1 | 75 | 75.1 | 0 | 0 | 80.7 | 80.7 | 100 | 100 | 19.3 | 19.3 | 0 | 0 | 75 | 75.1 | 0 | 0 | 0 | 106335
353.73 | 5.2704 | 105.0571 | 0.0016 | 25 | 25 | 0 | 25 | 25.13 | 10 | 9.53 | 0 | 0.1 | 200 | 19.3 | 19.3 | 80.7 | 80.7 | 0 | 0 | 100 | 100.1 | 5.057109 | 0 | 0 | 0 | 0.1 | 0.0953 | 0 | 0.001 | 0 | 0 | 0 | 0 | 0 | 0 | 0 | 0 | 0 | 0 | 0 | 0 | 0 | 0 | 0 | 0 | 0 | 0 | 0 | 0 | 0 | 0 | 0 | 0 | 0 | 0 | 0 | 0 | 0 | 20 | 19.06 | 0 | 0.2 | 0 | 0 | 0 | 0 | 0 | 0 | 0 | 0 | 0 | 0 | 0 | 0 | 0 | 0 | 0 | 0 | 0 | 0 | 0 | 0 | 0 | 0 | -10 | 0 | 0 | Off | 73.1 | 0 | 25.5 | 25 | 1 | 75 | 75 | 0 | 0 | 80.7 | 80.7 | 100 | 100.1 | 19.3 | 19.3 | 0 | 0 | 75 | 75 | 0 | 0 | 0 | 106343
354.07 | 5.2704 | 105.0571 | 0.0011 | 25 | 25 | 0 | 25 | 25.12 | 10 | 9.545 | 0 | 0.125 | 200 | 19.3 | 19.3 | 80.7 | 80.7 | 0 | 0 | 100 | 100 | 5.057109 | 0 | 0 | 0 | 0.1 | 0.09545 | 0 | 0.00125 | 0 | 0 | 0 | 0 | 0 | 0 | 0 | 0 | 0 | 0 | 0 | 0 | 0 | 0 | 0 | 0 | 0 | 0 | 0 | 0 | 0 | 0 | 0 | 0 | 0 | 0 | 0 | 0 | 0 | 20 | 19.09 | 0 | 0.25 | 0 | 0 | 0 | 0 | 0 | 0 | 0 | 0 | 0 | 0 | 0 | 0 | 0 | 0 | 0 | 0 | 0 | 0 | 0 | 0 | 0 | 0 | -10 | 0 | 0 | Off | 109.2 | 0 | 25.5 | 24.9 | 1 | 75 | 74.9 | 0 | 0 | 80.7 | 80.7 | 100 | 100 | 19.3 | 19.3 | 0 | 0 | 75 | 74.9 | 0 | 0 | 0 | 106357
354.4 | 5.2704 | 105.0571 | 0.0008 | 25 | 25 | 0 | 25 | 25.12 | 10 | 9.55 | 0 | 0.1 | 200 | 19.3 | 19.3 | 80.7 | 80.7 | 0 | 0 | 100 | 100 | 5.057109 | 0 | 0 | 0 | 0.1 | 0.0955 | 0 | 0.001 | 0 | 0 | 0 | 0 | 0 | 0 | 0 | 0 | 0 | 0 | 0 | 0 | 0 | 0 | 0 | 0 | 0 | 0 | 0 | 0 | 0 | 0 | 0 | 0 | 0 | 0 | 0 | 0 | 0 | 20 | 19.1 | 0 | 0.2 | 0 | 0 | 0 | 0 | 0 | 0 | 0 | 0 | 0 | 0 | 0 | 0 | 0 | 0 | 0 | 0 | 0 | 0 | 0 | 0 | 0 | 0 | -10 | 0 | 0 | Off | 114.6 | 0 | 25.5 | 25 | 1 | 75 | 75 | 0 | 0 | 80.7 | 80.7 | 100 | 100 | 19.3 | 19.3 | 0 | 0 | 75 | 75 | 0 | 0 | 0 | 106337
354.73 | 5.2704 | 105.0571 | 0.0004 | 25 | 25 | 0 | 25 | 25.12 | 10 | 9.585 | 0 | 0.095 | 200 | 19.3 | 19.3 | 80.7 | 80.7 | 0 | 0 | 100 | 100 | 5.057109 | 0 | 0 | 0 | 0.1 | 0.09585 | 0 | 0.00095 | 0 | 0 | 0 | 0 | 0 | 0 | 0 | 0 | 0 | 0 | 0 | 0 | 0 | 0 | 0 | 0 | 0 | 0 | 0 | 0 | 0 | 0 | 0 | 0 | 0 | 0 | 0 | 0 | 0 | 20 | 19.17 | 0 | 0.19 | 0 | 0 | 0 | 0 | 0 | 0 | 0 | 0 | 0 | 0 | 0 | 0 | 0 | 0 | 0 | 0 | 0 | 0 | 0 | 0 | 0 | 0 | -10 | 0 | 0 | Off | 119.9 | 0 | 25.5 | 24.8 | 1 | 75 | 75 | 0 | 0 | 80.7 | 80.7 | 100 | 100 | 19.3 | 19.3 | 0 | 0 | 75 | 75 | 0 | 0 | 0 | 106345
355.07 | 5.2705 | 105.0591 | 0 | 25 | 25 | 0 | 25 | 25.12 | 10 | 9.565 | 0 | 0.1 | 200 | 19.3 | 19.2 | 80.7 | 80.7 | 0 | 0 | 100 | 100 | 5.059103 | 0 | 0 | 0 | 0.1 | 0.09565 | 0 | 0.001 | 0 | 0 | 0 | 0 | 0 | 0 | 0 | 0 | 0 | 0 | 0 | 0 | 0 | 0 | 0 | 0 | 0 | 0 | 0 | 0 | 0 | 0 | 0 | 0 | 0 | 0 | 0 | 0 | 0 | 20 | 19.13 | 0 | 0.2 | 0 | 0 | 0 | 0 | 0 | 0 | 0 | 0 | 0 | 0 | 0 | 0 | 0 | 0 | 0 | 0 | 0 | 0 | 0 | 0 | 0 | 0 | -10 | 0 | 0 | Off | 118.5 | 0 | 25.5 | 25 | 1 | 75 | 75 | 0 | 0 | 80.7 | 80.7 | 100 | 100 | 19.3 | 19.2 | 0 | 0 | 75 | 75 | 0 | 0 | 0 | 106341
355.4 | 5.2705 | 105.0591 | -0.0002 | 25 | 25 | 0 | 25 | 25.13 | 10 | 9.55 | 0 | 0.1 | 200 | 19.3 | 19.4 | 80.7 | 80.7 | 0 | 0 | 100 | 100 | 5.059103 | 0 | 0 | 0 | 0.1 | 0.0955 | 0 | 0.001 | 0 | 0 | 0 | 0 | 0 | 0 | 0 | 0 | 0 | 0 | 0 | 0 | 0 | 0 | 0 | 0 | 0 | 0 | 0 | 0 | 0 | 0 | 0 | 0 | 0 | 0 | 0 | 0 | 0 | 20 | 19.1 | 0 | 0.2 | 0 | 0 | 0 | 0 | 0 | 0 | 0 | 0 | 0 | 0 | 0 | 0 | 0 | 0 | 0 | 0 | 0 | 0 | 0 | 0 | 0 | 0 | -10 | 0 | 0 | Off | 88.5 | 0 | 25.5 | 25 | 1 | 75 | 75 | 0 | 0 | 80.7 | 80.7 | 100 | 100 | 19.3 | 19.4 | 0 | 0 | 75 | 75 | 0 | 0 | 0 | 106338
355.74 | 5.2704 | 105.0571 | -0.0004 | 25 | 25 | 0 | 25 | 25.1 | 10 | 9.555 | 0 | 0.095 | 200 | 19.3 | 19.3 | 80.7 | 80.7 | 0 | 0 | 100 | 100 | 5.057109 | 0 | 0 | 0 | 0.1 | 0.09555 | 0 | 0.00095 | 0 | 0 | 0 | 0 | 0 | 0 | 0 | 0 | 0 | 0 | 0 | 0 | 0 | 0 | 0 | 0 | 0 | 0 | 0 | 0 | 0 | 0 | 0 | 0 | 0 | 0 | 0 | 0 | 0 | 20 | 19.11 | 0 | 0.19 | 0 | 0 | 0 | 0 | 0 | 0 | 0 | 0 | 0 | 0 | 0 | 0 | 0 | 0 | 0 | 0 | 0 | 0 | 0 | 0 | 0 | 0 | -10 | 0 | 0 | Off | 73.1 | 0 | 25.5 | 24.8 | 1 | 75 | 75 | 0 | 0 | 80.7 | 80.7 | 100 | 100 | 19.3 | 19.3 | 0 | 0 | 75 | 75 | 0 | 0 | 0 | 106335
356.07 | 5.2704 | 105.0571 | -0.0006 | 25 | 25 | 0 | 25 | 25.11 | 10 | 9.585 | 0 | 0.1 | 200 | 19.3 | 19.2 | 80.7 | 80.7 | 0 | 0 | 100 | 100 | 5.057109 | 0 | 0 | 0 | 0.1 | 0.09585 | 0 | 0.001 | 0 | 0 | 0 | 0 | 0 | 0 | 0 | 0 | 0 | 0 | 0 | 0 | 0 | 0 | 0 | 0 | 0 | 0 | 0 | 0 | 0 | 0 | 0 | 0 | 0 | 0 | 0 | 0 | 0 | 20 | 19.17 | 0 | 0.2 | 0 | 0 | 0 | 0 | 0 | 0 | 0 | 0 | 0 | 0 | 0 | 0 | 0 | 0 | 0 | 0 | 0 | 0 | 0 | 0 | 0 | 0 | -10 | 0 | 0 | Off | 57.7 | 0 | 25.5 | 25 | 1 | 75 | 75 | 0 | 0 | 80.7 | 80.7 | 100 | 100 | 19.3 | 19.2 | 0 | 0 | 75 | 75 | 0 | 0 | 0 | 106338
356.4 | 5.2705 | 105.0591 | -0.0006 | 25 | 25 | 0 | 25 | 25.08 | 10 | 9.525 | 0 | 0.105 | 200 | 19.3 | 19.4 | 80.7 | 80.7 | 0 | 0 | 100 | 100 | 5.059103 | 0 | 0 | 0 | 0.1 | 0.09525 | 0 | 0.00105 | 0 | 0 | 0 | 0 | 0 | 0 | 0 | 0 | 0 | 0 | 0 | 0 | 0 | 0 | 0 | 0 | 0 | 0 | 0 | 0 | 0 | 0 | 0 | 0 | 0 | 0 | 0 | 0 | 0 | 20 | 19.05 | 0 | 0.21 | 0 | 0 | 0 | 0 | 0 | 0 | 0 | 0 | 0 | 0 | 0 | 0 | 0 | 0 | 0 | 0 | 0 | 0 | 0 | 0 | 0 | 0 | -10 | 0 | 0 | Off | 56.7 | 0 | 25.5 | 24.9 | 1 | 75 | 75 | 0 | 0 | 80.7 | 80.7 | 100 | 100 | 19.3 | 19.4 | 0 | 0 | 75 | 75 | 0 | 0 | 0 | 106334
356.74 | 5.2706 | 105.0611 | -0.0005 | 25 | 25 | 0 | 25 | 25.12 | 10 | 9.61 | 0 | 0.105 | 200 | 19.3 | 19.3 | 80.7 | 80.7 | 0 | 0 | 100 | 100 | 5.061096 | 0 | 0 | 0 | 0.1 | 0.0961 | 0 | 0.00105 | 0 | 0 | 0 | 0 | 0 | 0 | 0 | 0 | 0 | 0 | 0 | 0 | 0 | 0 | 0 | 0 | 0 | 0 | 0 | 0 | 0 | 0 | 0 | 0 | 0 | 0 | 0 | 0 | 0 | 20 | 19.22 | 0 | 0.21 | 0 | 0 | 0 | 0 | 0 | 0 | 0 | 0 | 0 | 0 | 0 | 0 | 0 | 0 | 0 | 0 | 0 | 0 | 0 | 0 | 0 | 0 | -10 | 0 | 0 | Off | 51.4 | 0 | 25.5 | 24.9 | 1 | 75 | 75 | 0 | 0 | 80.7 | 80.7 | 100 | 100 | 19.3 | 19.3 | 0 | 0 | 75 | 75 | 0 | 0 | 0 | 106337
357.07 | 5.2707 | 105.0631 | -0.0002 | 25 | 25 | 0 | 25 | 25.13 | 10 | 9.51 | 0 | 0.11 | 200 | 19.3 | 19.3 | 80.7 | 80.7 | 0 | 0 | 100 | 100 | 5.063089 | 0 | 0 | 0 | 0.1 | 0.0951 | 0 | 0.0011 | 0 | 0 | 0 | 0 | 0 | 0 | 0 | 0 | 0 | 0 | 0 | 0 | 0 | 0 | 0 | 0 | 0 | 0 | 0 | 0 | 0 | 0 | 0 | 0 | 0 | 0 | 0 | 0 | 0 | 20 | 19.02 | 0 | 0.22 | 0 | 0 | 0 | 0 | 0 | 0 | 0 | 0 | 0 | 0 | 0 | 0 | 0 | 0 | 0 | 0 | 0 | 0 | 0 | 0 | 0 | 0 | -10 | 0 | 0 | Off | 50.3 | 0 | 25.5 | 24.9 | 1 | 75 | 75 | 0 | 0 | 80.7 | 80.7 | 100 | 100 | 19.3 | 19.3 | 0 | 0 | 75 | 75 | 0 | 0 | 0 | 106344
357.41 | 5.2708 | 105.0651 | 0.0001 | 25 | 25 | 0 | 25 | 25.11 | 10 | 9.56 | 0 | 0.11 | 200 | 19.3 | 19.3 | 80.7 | 80.7 | 0 | 0 | 100 | 100 | 5.065083 | 0 | 0 | 0 | 0.1 | 0.0956 | 0 | 0.0011 | 0 | 0 | 0 | 0 | 0 | 0 | 0 | 0 | 0 | 0 | 0 | 0 | 0 | 0 | 0 | 0 | 0 | 0 | 0 | 0 | 0 | 0 | 0 | 0 | 0 | 0 | 0 | 0 | 0 | 20 | 19.12 | 0 | 0.22 | 0 | 0 | 0 | 0 | 0 | 0 | 0 | 0 | 0 | 0 | 0 | 0 | 0 | 0 | 0 | 0 | 0 | 0 | 0 | 0 | 0 | 0 | -10 | 0 | 0 | Off | 49.6 | 0 | 25.5 | 25 | 1 | 75 | 75 | 0 | 0 | 80.7 | 80.7 | 100 | 100 | 19.3 | 19.3 | 0 | 0 | 75 | 75 | 0 | 0 | 0 | 106344
357.74 | 5.2707 | 105.0631 | 0.0005 | 25 | 25 | 0 | 25 | 25.1 | 10 | 9.56 | 0 | 0.11 | 200 | 19.3 | 19.3 | 80.7 | 80.7 | 0 | 0 | 100 | 100 | 5.063089 | 0 | 0 | 0 | 0.1 | 0.0956 | 0 | 0.0011 | 0 | 0 | 0 | 0 | 0 | 0 | 0 | 0 | 0 | 0 | 0 | 0 | 0 | 0 | 0 | 0 | 0 | 0 | 0 | 0 | 0 | 0 | 0 | 0 | 0 | 0 | 0 | 0 | 0 | 20 | 19.12 | 0 | 0.22 | 0 | 0 | 0 | 0 | 0 | 0 | 0 | 0 | 0 | 0 | 0 | 0 | 0 | 0 | 0 | 0 | 0 | 0 | 0 | 0 | 0 | 0 | -10 | 0 | 0 | Off | 43.9 | 0 | 25.5 | 24.9 | 1 | 75 | 75 | 0 | 0 | 80.7 | 80.7 | 100 | 100 | 19.3 | 19.3 | 0 | 0 | 75 | 75 | 0 | 0 | 0 | 106346
358.08 | 5.2709 | 105.0671 | 0.0012 | 25 | 25 | 0 | 25 | 25.1 | 10 | 9.53 | 0 | 0.1 | 200 | 19.3 | 19.3 | 80.7 | 80.6 | 0 | 0 | 100 | 100 | 5.067076 | 0 | 0 | 0 | 0.1 | 0.0953 | 0 | 0.001 | 0 | 0 | 0 | 0 | 0 | 0 | 0 | 0 | 0 | 0 | 0 | 0 | 0 | 0 | 0 | 0 | 0 | 0 | 0 | 0 | 0 | 0 | 0 | 0 | 0 | 0 | 0 | 0 | 0 | 20 | 19.06 | 0 | 0.2 | 0 | 0 | 0 | 0 | 0 | 0 | 0 | 0 | 0 | 0 | 0 | 0 | 0 | 0 | 0 | 0 | 0 | 0 | 0 | 0 | 0 | 0 | -10 | 0 | 0 | Off | 45.3 | 0 | 25.5 | 24.8 | 1 | 75 | 75 | 0 | 0 | 80.7 | 80.6 | 100 | 100 | 19.3 | 19.3 | 0 | 0 | 75 | 75 | 0 | 0 | 0 | 106337
358.41 | 5.2708 | 105.0651 | 0.0018 | 25 | 25 | 0 | 25 | 25.11 | 10 | 9.55 | 0 | 0.11 | 200 | 19.3 | 19.3 | 80.7 | 80.7 | 0 | 0 | 100 | 100 | 5.065083 | 0 | 0 | 0 | 0.1 | 0.0955 | 0 | 0.0011 | 0 | 0 | 0 | 0 | 0 | 0 | 0 | 0 | 0 | 0 | 0 | 0 | 0 | 0 | 0 | 0 | 0 | 0 | 0 | 0 | 0 | 0 | 0 | 0 | 0 | 0 | 0 | 0 | 0 | 20 | 19.1 | 0 | 0.22 | 0 | 0 | 0 | 0 | 0 | 0 | 0 | 0 | 0 | 0 | 0 | 0 | 0 | 0 | 0 | 0 | 0 | 0 | 0 | 0 | 0 | 0 | -10 | 0 | 0 | Off | 46.3 | 0 | 25.5 | 25 | 1 | 75 | 75 | 0 | 0 | 80.7 | 80.7 | 100 | 100 | 19.3 | 19.3 | 0 | 0 | 75 | 75 | 0 | 0 | 0 | 106342
358.74 | 5.2708 | 105.0651 | 0.0022 | 25 | 25 | 0 | 25 | 25.11 | 10 | 9.545 | 0 | 0.105 | 200 | 19.3 | 19.3 | 80.7 | 80.7 | 0 | 0 | 100 | 100 | 5.065083 | 0 | 0 | 0 | 0.1 | 0.09545 | 0 | 0.00105 | 0 | 0 | 0 | 0 | 0 | 0 | 0 | 0 | 0 | 0 | 0 | 0 | 0 | 0 | 0 | 0 | 0 | 0 | 0 | 0 | 0 | 0 | 0 | 0 | 0 | 0 | 0 | 0 | 0 | 20 | 19.09 | 0 | 0.21 | 0 | 0 | 0 | 0 | 0 | 0 | 0 | 0 | 0 | 0 | 0 | 0 | 0 | 0 | 0 | 0 | 0 | 0 | 0 | 0 | 0 | 0 | -10 | 0 | 0 | Off | 45.4 | 0 | 25.5 | 24.9 | 1 | 75 | 75 | 0 | 0 | 80.7 | 80.7 | 100 | 100 | 19.3 | 19.3 | 0 | 0 | 75 | 75 | 0 | 0 | 0 | 106335
359.08 | 5.2708 | 105.0651 | 0.0022 | 25 | 25 | 0 | 25 | 25.1 | 10 | 9.54 | 0 | 0.095 | 200 | 19.3 | 19.3 | 80.7 | 80.8 | 0 | 0 | 100 | 100 | 5.065083 | 0 | 0 | 0 | 0.1 | 0.0954 | 0 | 0.00095 | 0 | 0 | 0 | 0 | 0 | 0 | 0 | 0 | 0 | 0 | 0 | 0 | 0 | 0 | 0 | 0 | 0 | 0 | 0 | 0 | 0 | 0 | 0 | 0 | 0 | 0 | 0 | 0 | 0 | 20 | 19.08 | 0 | 0.19 | 0 | 0 | 0 | 0 | 0 | 0 | 0 | 0 | 0 | 0 | 0 | 0 | 0 | 0 | 0 | 0 | 0 | 0 | 0 | 0 | 0 | 0 | -10 | 0 | 0 | Off | 44.8 | 0 | 25.5 | 25 | 1 | 75 | 75 | 0 | 0 | 80.7 | 80.8 | 100 | 100 | 19.3 | 19.3 | 0 | 0 | 75 | 75 | 0 | 0 | 0 | 106334
359.41 | 5.2709 | 105.0671 | 0.0023 | 25 | 25 | 0 | 25 | 25.1 | 10 | 9.555 | 0 | 0.1 | 200 | 19.3 | 19.3 | 80.7 | 80.7 | 0 | 0 | 100 | 100 | 5.067076 | 0 | 0 | 0 | 0.1 | 0.09555 | 0 | 0.001 | 0 | 0 | 0 | 0 | 0 | 0 | 0 | 0 | 0 | 0 | 0 | 0 | 0 | 0 | 0 | 0 | 0 | 0 | 0 | 0 | 0 | 0 | 0 | 0 | 0 | 0 | 0 | 0 | 0 | 20 | 19.11 | 0 | 0.2 | 0 | 0 | 0 | 0 | 0 | 0 | 0 | 0 | 0 | 0 | 0 | 0 | 0 | 0 | 0 | 0 | 0 | 0 | 0 | 0 | 0 | 0 | -10 | 0 | 0 | Off | 44.3 | 0 | 25.5 | 25 | 1 | 75 | 75 | 0 | 0 | 80.7 | 80.7 | 100 | 100 | 19.3 | 19.3 | 0 | 0 | 75 | 75 | 0 | 0 | 0 | 106336
359.75 | 5.2708 | 105.0651 | 0.0022 | 25 | 25 | 0 | 25 | 25.11 | 10 | 9.475 | 0 | 0.115 | 200 | 19.3 | 19.3 | 80.7 | 80.7 | 0 | 0 | 100 | 99.9 | 5.065083 | 0 | 0 | 0 | 0.1 | 0.09475 | 0 | 0.00115 | 0 | 0 | 0 | 0 | 0 | 0 | 0 | 0 | 0 | 0 | 0 | 0 | 0 | 0 | 0 | 0 | 0 | 0 | 0 | 0 | 0 | 0 | 0 | 0 | 0 | 0 | 0 | 0 | 0 | 20 | 18.95 | 0 | 0.23 | 0 | 0 | 0 | 0 | 0 | 0 | 0 | 0 | 0 | 0 | 0 | 0 | 0 | 0 | 0 | 0 | 0 | 0 | 0 | 0 | 0 | 0 | -10 | 0 | 0 | Off | 36.7 | 0 | 25.5 | 24.9 | 1 | 75 | 75 | 0 | 0 | 80.7 | 80.7 | 100 | 99.9 | 19.3 | 19.3 | 0 | 0 | 75 | 75 | 0 | 0 | 0 | 106349
360.08 | 5.2709 | 105.0671 | 0.0021 | 25 | 25 | 0 | 25 | 25.11 | 10 | 9.575 | 0 | 0.105 | 200 | 19.3 | 19.3 | 80.7 | 80.7 | 0 | 0 | 100 | 100 | 5.067076 | 0 | 0 | 0 | 0.1 | 0.09575 | 0 | 0.00105 | 0 | 0 | 0 | 0 | 0 | 0 | 0 | 0 | 0 | 0 | 0 | 0 | 0 | 0 | 0 | 0 | 0 | 0 | 0 | 0 | 0 | 0 | 0 | 0 | 0 | 0 | 0 | 0 | 0 | 20 | 19.15 | 0 | 0.21 | 0 | 0 | 0 | 0 | 0 | 0 | 0 | 0 | 0 | 0 | 0 | 0 | 0 | 0 | 0 | 0 | 0 | 0 | 0 | 0 | 0 | 0 | -10 | 0 | 0 | Off | 38.6 | 0 | 25.5 | 25.1 | 1 | 75 | 75 | 0 | 0 | 80.7 | 80.7 | 100 | 100 | 19.3 | 19.3 | 0 | 0 | 75 | 75 | 0 | 0 | 0 | 106343
360.41 | 5.2707 | 105.0631 | 0.0019 | 25 | 25 | 0 | 25 | 25.09 | 10 | 9.595 | 0 | 0.11 | 200 | 19.3 | 19.3 | 80.7 | 80.7 | 0 | 0 | 100 | 100 | 5.063089 | 0 | 0 | 0 | 0.1 | 0.09595 | 0 | 0.0011 | 0 | 0 | 0 | 0 | 0 | 0 | 0 | 0 | 0 | 0 | 0 | 0 | 0 | 0 | 0 | 0 | 0 | 0 | 0 | 0 | 0 | 0 | 0 | 0 | 0 | 0 | 0 | 0 | 0 | 20 | 19.19 | 0 | 0.22 | 0 | 0 | 0 | 0 | 0 | 0 | 0 | 0 | 0 | 0 | 0 | 0 | 0 | 0 | 0 | 0 | 0 | 0 | 0 | 0 | 0 | 0 | -10 | 0 | 0 | Off | 41.2 | 0 | 25.5 | 24.9 | 1 | 75 | 74.9 | 0 | 0 | 80.7 | 80.7 | 100 | 100 | 19.3 | 19.3 | 0 | 0 | 75 | 74.9 | 0 | 0 | 0 | 106344
360.75 | 5.2705 | 105.0591 | 0.0014 | 25 | 25 | 0 | 25 | 25.13 | 10 | 9.62 | 0 | 0.105 | 200 | 19.3 | 19.3 | 80.7 | 80.7 | 0 | 0 | 100 | 100 | 5.059103 | 0 | 0 | 0 | 0.1 | 0.0962 | 0 | 0.00105 | 0 | 0 | 0 | 0 | 0 | 0 | 0 | 0 | 0 | 0 | 0 | 0 | 0 | 0 | 0 | 0 | 0 | 0 | 0 | 0 | 0 | 0 | 0 | 0 | 0 | 0 | 0 | 0 | 0 | 20 | 19.24 | 0 | 0.21 | 0 | 0 | 0 | 0 | 0 | 0 | 0 | 0 | 0 | 0 | 0 | 0 | 0 | 0 | 0 | 0 | 0 | 0 | 0 | 0 | 0 | 0 | -10 | 0 | 0 | Off | 44.3 | 0 | 25.5 | 24.9 | 1 | 75 | 75.1 | 0 | 0 | 80.7 | 80.7 | 100 | 100 | 19.3 | 19.3 | 0 | 0 | 75 | 75.1 | 0 | 0 | 0 | 106339
361.08 | 5.2705 | 105.0591 | 0.0005 | 25 | 25 | 0 | 25 | 25.12 | 10 | 9.545 | 0 | 0.105 | 200 | 19.3 | 19.3 | 80.7 | 80.7 | 0 | 0 | 100 | 99.9 | 5.059103 | 0 | 0 | 0 | 0.1 | 0.09545 | 0 | 0.00105 | 0 | 0 | 0 | 0 | 0 | 0 | 0 | 0 | 0 | 0 | 0 | 0 | 0 | 0 | 0 | 0 | 0 | 0 | 0 | 0 | 0 | 0 | 0 | 0 | 0 | 0 | 0 | 0 | 0 | 20 | 19.09 | 0 | 0.21 | 0 | 0 | 0 | 0 | 0 | 0 | 0 | 0 | 0 | 0 | 0 | 0 | 0 | 0 | 0 | 0 | 0 | 0 | 0 | 0 | 0 | 0 | -10 | 0 | 0 | Off | 40.4 | 0 | 25.5 | 24.8 | 1 | 75 | 74.9 | 0 | 0 | 80.7 | 80.7 | 100 | 99.9 | 19.3 | 19.3 | 0 | 0 | 75 | 74.9 | 0 | 0 | 0 | 106339
361.42 | 5.2704 | 105.0571 | -0.0005 | 25 | 25 | 0 | 25 | 25.1 | 10 | 9.54 | 0 | 0.115 | 200 | 19.3 | 19.3 | 80.7 | 80.6 | 0 | 0 | 100 | 100.1 | 5.057109 | 0 | 0 | 0 | 0.1 | 0.0954 | 0 | 0.00115 | 0 | 0 | 0 | 0 | 0 | 0 | 0 | 0 | 0 | 0 | 0 | 0 | 0 | 0 | 0 | 0 | 0 | 0 | 0 | 0 | 0 | 0 | 0 | 0 | 0 | 0 | 0 | 0 | 0 | 20 | 19.08 | 0 | 0.23 | 0 | 0 | 0 | 0 | 0 | 0 | 0 | 0 | 0 | 0 | 0 | 0 | 0 | 0 | 0 | 0 | 0 | 0 | 0 | 0 | 0 | 0 | -10 | 0 | 0 | Off | 36.9 | 0 | 25.5 | 24.9 | 1 | 75 | 75 | 0 | 0 | 80.7 | 80.6 | 100 | 100.1 | 19.3 | 19.3 | 0 | 0 | 75 | 75 | 0 | 0 | 0 | 106350
361.75 | 5.2704 | 105.0571 | -0.0012 | 25 | 25 | 0 | 25 | 25.1 | 10 | 9.565 | 0 | 0.115 | 200 | 19.3 | 19.3 | 80.7 | 80.6 | 0 | 0 | 100 | 100 | 5.057109 | 0 | 0 | 0 | 0.1 | 0.09565 | 0 | 0.00115 | 0 | 0 | 0 | 0 | 0 | 0 | 0 | 0 | 0 | 0 | 0 | 0 | 0 | 0 | 0 | 0 | 0 | 0 | 0 | 0 | 0 | 0 | 0 | 0 | 0 | 0 | 0 | 0 | 0 | 20 | 19.13 | 0 | 0.23 | 0 | 0 | 0 | 0 | 0 | 0 | 0 | 0 | 0 | 0 | 0 | 0 | 0 | 0 | 0 | 0 | 0 | 0 | 0 | 0 | 0 | 0 | -10 | 0 | 0 | Off | 35.6 | 0 | 25.5 | 24.9 | 1 | 75 | 75 | 0 | 0 | 80.7 | 80.6 | 100 | 100 | 19.3 | 19.3 | 0 | 0 | 75 | 75 | 0 | 0 | 0 | 106343
362.09 | 5.2703 | 105.0551 | -0.0018 | 25 | 25 | 0 | 25 | 25.11 | 10 | 9.565 | 0 | 0.11 | 200 | 19.3 | 19.3 | 80.7 | 80.7 | 0 | 0 | 100 | 100 | 5.055116 | 0 | 0 | 0 | 0.1 | 0.09565 | 0 | 0.0011 | 0 | 0 | 0 | 0 | 0 | 0 | 0 | 0 | 0 | 0 | 0 | 0 | 0 | 0 | 0 | 0 | 0 | 0 | 0 | 0 | 0 | 0 | 0 | 0 | 0 | 0 | 0 | 0 | 0 | 20 | 19.13 | 0 | 0.22 | 0 | 0 | 0 | 0 | 0 | 0 | 0 | 0 | 0 | 0 | 0 | 0 | 0 | 0 | 0 | 0 | 0 | 0 | 0 | 0 | 0 | 0 | -10 | 0 | 0 | Off | 36.8 | 0 | 25.5 | 25 | 1 | 75 | 75 | 0 | 0 | 80.7 | 80.7 | 100 | 100 | 19.3 | 19.3 | 0 | 0 | 75 | 75 | 0 | 0 | 0 | 106340
362.42 | 5.2704 | 105.0571 | -0.0023 | 25 | 25 | 0 | 25 | 25.09 | 10 | 9.545 | 0 | 0.1 | 200 | 19.3 | 19.2 | 80.7 | 80.7 | 0 | 0 | 100 | 100 | 5.057109 | 0 | 0 | 0 | 0.1 | 0.09545 | 0 | 0.001 | 0 | 0 | 0 | 0 | 0 | 0 | 0 | 0 | 0 | 0 | 0 | 0 | 0 | 0 | 0 | 0 | 0 | 0 | 0 | 0 | 0 | 0 | 0 | 0 | 0 | 0 | 0 | 0 | 0 | 20 | 19.09 | 0 | 0.2 | 0 | 0 | 0 | 0 | 0 | 0 | 0 | 0 | 0 | 0 | 0 | 0 | 0 | 0 | 0 | 0 | 0 | 0 | 0 | 0 | 0 | 0 | -10 | 0 | 0 | Off | 38.8 | 0 | 25.5 | 24.8 | 1 | 75 | 75 | 0 | 0 | 80.7 | 80.7 | 100 | 100 | 19.3 | 19.2 | 0 | 0 | 75 | 75 | 0 | 0 | 0 | 106336
362.75 | 5.2704 | 105.0571 | -0.0026 | 25 | 25 | 0 | 25 | 25.13 | 10 | 9.52 | 0 | 0.11 | 200 | 19.3 | 19.3 | 80.7 | 80.8 | 0 | 0 | 100 | 100.1 | 5.057109 | 0 | 0 | 0 | 0.1 | 0.0952 | 0 | 0.0011 | 0 | 0 | 0 | 0 | 0 | 0 | 0 | 0 | 0 | 0 | 0 | 0 | 0 | 0 | 0 | 0 | 0 | 0 | 0 | 0 | 0 | 0 | 0 | 0 | 0 | 0 | 0 | 0 | 0 | 20 | 19.04 | 0 | 0.22 | 0 | 0 | 0 | 0 | 0 | 0 | 0 | 0 | 0 | 0 | 0 | 0 | 0 | 0 | 0 | 0 | 0 | 0 | 0 | 0 | 0 | 0 | -10 | 0 | 0 | Off | 38.1 | 0 | 25.5 | 24.8 | 1 | 75 | 75 | 0 | 0 | 80.7 | 80.8 | 100 | 100.1 | 19.3 | 19.3 | 0 | 0 | 75 | 75 | 0 | 0 | 0 | 106337
363.09 | 5.2702 | 105.0531 | -0.0027 | 25 | 25 | 0 | 25 | 25.1 | 10 | 9.545 | 0 | 0.11 | 200 | 19.3 | 19.3 | 80.7 | 80.6 | 0 | 0 | 100 | 100 | 5.053123 | 0 | 0 | 0 | 0.1 | 0.09545 | 0 | 0.0011 | 0 | 0 | 0 | 0 | 0 | 0 | 0 | 0 | 0 | 0 | 0 | 0 | 0 | 0 | 0 | 0 | 0 | 0 | 0 | 0 | 0 | 0 | 0 | 0 | 0 | 0 | 0 | 0 | 0 | 20 | 19.09 | 0 | 0.22 | 0 | 0 | 0 | 0 | 0 | 0 | 0 | 0 | 0 | 0 | 0 | 0 | 0 | 0 | 0 | 0 | 0 | 0 | 0 | 0 | 0 | 0 | -10 | 0 | 0 | Off | 44.7 | 0 | 25.5 | 24.8 | 1 | 75 | 75 | 0 | 0 | 80.7 | 80.6 | 100 | 100 | 19.3 | 19.3 | 0 | 0 | 75 | 75 | 0 | 0 | 0 | 106347
363.42 | 5.2701 | 105.0511 | -0.0031 | 25 | 25 | 0 | 25 | 25.12 | 10 | 9.465 | 0 | 0.11 | 200 | 19.3 | 19.3 | 80.7 | 80.6 | 0 | 0 | 100 | 100.1 | 5.051129 | 0 | 0 | 0 | 0.1 | 0.09465 | 0 | 0.0011 | 0 | 0 | 0 | 0 | 0 | 0 | 0 | 0 | 0 | 0 | 0 | 0 | 0 | 0 | 0 | 0 | 0 | 0 | 0 | 0 | 0 | 0 | 0 | 0 | 0 | 0 | 0 | 0 | 0 | 20 | 18.93 | 0 | 0.22 | 0 | 0 | 0 | 0 | 0 | 0 | 0 | 0 | 0 | 0 | 0 | 0 | 0 | 0 | 0 | 0 | 0 | 0 | 0 | 0 | 0 | 0 | -10 | 0 | 0 | Off | 28.4 | 0 | 25.5 | 24.9 | 1 | 75 | 75 | 0 | 0 | 80.7 | 80.6 | 100 | 100.1 | 19.3 | 19.3 | 0 | 0 | 75 | 75 | 0 | 0 | 0 | 106341
363.76 | 5.2705 | 105.0591 | -0.0031 | 25 | 25 | 0 | 25 | 25.08 | 10 | 9.56 | 0 | 0.105 | 200 | 19.3 | 19.3 | 80.7 | 80.7 | 0 | 0 | 100 | 100 | 5.059103 | 0 | 0 | 0 | 0.1 | 0.0956 | 0 | 0.00105 | 0 | 0 | 0 | 0 | 0 | 0 | 0 | 0 | 0 | 0 | 0 | 0 | 0 | 0 | 0 | 0 | 0 | 0 | 0 | 0 | 0 | 0 | 0 | 0 | 0 | 0 | 0 | 0 | 0 | 20 | 19.12 | 0 | 0.21 | 0 | 0 | 0 | 0 | 0 | 0 | 0 | 0 | 0 | 0 | 0 | 0 | 0 | 0 | 0 | 0 | 0 | 0 | 0 | 0 | 0 | 0 | -10 | 0 | 0 | Off | 29.3 | 0 | 25.5 | 25 | 1 | 75 | 75 | 0 | 0 | 80.7 | 80.7 | 100 | 100 | 19.3 | 19.3 | 0 | 0 | 75 | 75 | 0 | 0 | 0 | 106338
364.09 | 5.2704 | 105.0571 | -0.0027 | 25 | 25 | 0 | 25 | 25.12 | 10 | 9.55 | 0 | 0.105 | 200 | 19.3 | 19.3 | 80.7 | 80.7 | 0 | 0 | 100 | 100 | 5.057109 | 0 | 0 | 0 | 0.1 | 0.0955 | 0 | 0.00105 | 0 | 0 | 0 | 0 | 0 | 0 | 0 | 0 | 0 | 0 | 0 | 0 | 0 | 0 | 0 | 0 | 0 | 0 | 0 | 0 | 0 | 0 | 0 | 0 | 0 | 0 | 0 | 0 | 0 | 20 | 19.1 | 0 | 0.21 | 0 | 0 | 0 | 0 | 0 | 0 | 0 | 0 | 0 | 0 | 0 | 0 | 0 | 0 | 0 | 0 | 0 | 0 | 0 | 0 | 0 | 0 | -10 | 0 | 0 | Off | 27 | 0 | 25.5 | 24.9 | 1 | 75 | 75 | 0 | 0 | 80.7 | 80.7 | 100 | 100 | 19.3 | 19.3 | 0 | 0 | 75 | 75 | 0 | 0 | 0 | 106336
364.42 | 5.2704 | 105.0571 | -0.0023 | 25 | 25 | 0 | 25 | 25.12 | 10 | 9.57 | 0 | 0.105 | 200 | 19.3 | 19.3 | 80.7 | 80.7 | 0 | 0 | 100 | 99.9 | 5.057109 | 0 | 0 | 0 | 0.1 | 0.0957 | 0 | 0.00105 | 0 | 0 | 0 | 0 | 0 | 0 | 0 | 0 | 0 | 0 | 0 | 0 | 0 | 0 | 0 | 0 | 0 | 0 | 0 | 0 | 0 | 0 | 0 | 0 | 0 | 0 | 0 | 0 | 0 | 20 | 19.14 | 0 | 0.21 | 0 | 0 | 0 | 0 | 0 | 0 | 0 | 0 | 0 | 0 | 0 | 0 | 0 | 0 | 0 | 0 | 0 | 0 | 0 | 0 | 0 | 0 | -10 | 0 | 0 | Off | 28.5 | 0 | 25.5 | 24.9 | 1 | 75 | 75 | 0 | 0 | 80.7 | 80.7 | 100 | 99.9 | 19.3 | 19.3 | 0 | 0 | 75 | 75 | 0 | 0 | 0 | 106343
364.76 | 5.2704 | 105.0571 | -0.0019 | 25 | 25 | 0 | 25 | 25.1 | 10 | 9.55 | 0 | 0.1 | 200 | 19.3 | 19.3 | 80.7 | 80.7 | 0 | 0 | 100 | 100 | 5.057109 | 0 | 0 | 0 | 0.1 | 0.0955 | 0 | 0.001 | 0 | 0 | 0 | 0 | 0 | 0 | 0 | 0 | 0 | 0 | 0 | 0 | 0 | 0 | 0 | 0 | 0 | 0 | 0 | 0 | 0 | 0 | 0 | 0 | 0 | 0 | 0 | 0 | 0 | 20 | 19.1 | 0 | 0.2 | 0 | 0 | 0 | 0 | 0 | 0 | 0 | 0 | 0 | 0 | 0 | 0 | 0 | 0 | 0 | 0 | 0 | 0 | 0 | 0 | 0 | 0 | -10 | 0 | 0 | Off | 25.9 | 0 | 25.5 | 24.8 | 1 | 75 | 75 | 0 | 0 | 80.7 | 80.7 | 100 | 100 | 19.3 | 19.3 | 0 | 0 | 75 | 75 | 0 | 0 | 0 | 106338
365.09 | 5.2704 | 105.0571 | -0.0012 | 25 | 25 | 0 | 25 | 25.11 | 10 | 9.545 | 0 | 0.1 | 200 | 19.3 | 19.3 | 80.7 | 80.7 | 0 | 0 | 100 | 100 | 5.057109 | 0 | 0 | 0 | 0.1 | 0.09545 | 0 | 0.001 | 0 | 0 | 0 | 0 | 0 | 0 | 0 | 0 | 0 | 0 | 0 | 0 | 0 | 0 | 0 | 0 | 0 | 0 | 0 | 0 | 0 | 0 | 0 | 0 | 0 | 0 | 0 | 0 | 0 | 20 | 19.09 | 0 | 0.2 | 0 | 0 | 0 | 0 | 0 | 0 | 0 | 0 | 0 | 0 | 0 | 0 | 0 | 0 | 0 | 0 | 0 | 0 | 0 | 0 | 0 | 0 | -10 | 0 | 0 | Off | 29.1 | 0 | 25.5 | 24.9 | 1 | 75 | 75 | 0 | 0 | 80.7 | 80.7 | 100 | 100 | 19.3 | 19.3 | 0 | 0 | 75 | 75 | 0 | 0 | 0 | 106338
365.43 | 5.2705 | 105.0591 | -0.0004 | 25 | 25 | 0 | 25 | 25.12 | 10 | 9.56 | 0 | 0.11 | 200 | 19.3 | 19.3 | 80.7 | 80.7 | 0 | 0 | 100 | 100.1 | 5.059103 | 0 | 0 | 0 | 0.1 | 0.0956 | 0 | 0.0011 | 0 | 0 | 0 | 0 | 0 | 0 | 0 | 0 | 0 | 0 | 0 | 0 | 0 | 0 | 0 | 0 | 0 | 0 | 0 | 0 | 0 | 0 | 0 | 0 | 0 | 0 | 0 | 0 | 0 | 20 | 19.12 | 0 | 0.22 | 0 | 0 | 0 | 0 | 0 | 0 | 0 | 0 | 0 | 0 | 0 | 0 | 0 | 0 | 0 | 0 | 0 | 0 | 0 | 0 | 0 | 0 | -10 | 0 | 0 | Off | 29.4 | 0 | 25.5 | 25 | 1 | 75 | 74.9 | 0 | 0 | 80.7 | 80.7 | 100 | 100.1 | 19.3 | 19.3 | 0 | 0 | 75 | 74.9 | 0 | 0 | 0 | 106344
365.76 | 5.2706 | 105.0611 | 0.0002 | 25 | 25 | 0 | 25 | 25.11 | 10 | 9.54 | 0 | 0.11 | 200 | 19.3 | 19.3 | 80.7 | 80.7 | 0 | 0 | 100 | 100 | 5.061096 | 0 | 0 | 0 | 0.1 | 0.0954 | 0 | 0.0011 | 0 | 0 | 0 | 0 | 0 | 0 | 0 | 0 | 0 | 0 | 0 | 0 | 0 | 0 | 0 | 0 | 0 | 0 | 0 | 0 | 0 | 0 | 0 | 0 | 0 | 0 | 0 | 0 | 0 | 20 | 19.08 | 0 | 0.22 | 0 | 0 | 0 | 0 | 0 | 0 | 0 | 0 | 0 | 0 | 0 | 0 | 0 | 0 | 0 | 0 | 0 | 0 | 0 | 0 | 0 | 0 | -10 | 0 | 0 | Off | 28.6 | 0 | 25.5 | 25 | 1 | 75 | 75 | 0 | 0 | 80.7 | 80.7 | 100 | 100 | 19.3 | 19.3 | 0 | 0 | 75 | 75 | 0 | 0 | 0 | 106342
366.09 | 5.2705 | 105.0591 | 0.0006 | 25 | 25 | 0 | 25 | 25.11 | 10 | 9.51 | 0 | 0.1 | 200 | 19.3 | 19.3 | 80.7 | 80.7 | 0 | 0 | 100 | 100 | 5.059103 | 0 | 0 | 0 | 0.1 | 0.0951 | 0 | 0.001 | 0 | 0 | 0 | 0 | 0 | 0 | 0 | 0 | 0 | 0 | 0 | 0 | 0 | 0 | 0 | 0 | 0 | 0 | 0 | 0 | 0 | 0 | 0 | 0 | 0 | 0 | 0 | 0 | 0 | 20 | 19.02 | 0 | 0.2 | 0 | 0 | 0 | 0 | 0 | 0 | 0 | 0 | 0 | 0 | 0 | 0 | 0 | 0 | 0 | 0 | 0 | 0 | 0 | 0 | 0 | 0 | -10 | 0 | 0 | Off | 27.7 | 0 | 25.5 | 24.9 | 1 | 75 | 75 | 0 | 0 | 80.7 | 80.7 | 100 | 100 | 19.3 | 19.3 | 0 | 0 | 75 | 75 | 0 | 0 | 0 | 106337
366.43 | 5.2705 | 105.0591 | 0.0008 | 25 | 25 | 0 | 25 | 25.11 | 10 | 9.545 | 0 | 0.11 | 200 | 19.3 | 19.3 | 80.7 | 80.6 | 0 | 0 | 100 | 99.9 | 5.059103 | 0 | 0 | 0 | 0.1 | 0.09545 | 0 | 0.0011 | 0 | 0 | 0 | 0 | 0 | 0 | 0 | 0 | 0 | 0 | 0 | 0 | 0 | 0 | 0 | 0 | 0 | 0 | 0 | 0 | 0 | 0 | 0 | 0 | 0 | 0 | 0 | 0 | 0 | 20 | 19.09 | 0 | 0.22 | 0 | 0 | 0 | 0 | 0 | 0 | 0 | 0 | 0 | 0 | 0 | 0 | 0 | 0 | 0 | 0 | 0 | 0 | 0 | 0 | 0 | 0 | -10 | 0 | 0 | Off | 26.1 | 0 | 25.5 | 25 | 1 | 75 | 75 | 0 | 0 | 80.7 | 80.6 | 100 | 99.9 | 19.3 | 19.3 | 0 | 0 | 75 | 75 | 0 | 0 | 0 | 106345
366.76 | 5.2705 | 105.0591 | 0.001 | 25 | 25 | 0 | 25 | 25.11 | 10 | 9.565 | 0 | 0.105 | 200 | 19.3 | 19.3 | 80.7 | 80.7 | 0 | 0 | 100 | 100 | 5.059103 | 0 | 0 | 0 | 0.1 | 0.09565 | 0 | 0.00105 | 0 | 0 | 0 | 0 | 0 | 0 | 0 | 0 | 0 | 0 | 0 | 0 | 0 | 0 | 0 | 0 | 0 | 0 | 0 | 0 | 0 | 0 | 0 | 0 | 0 | 0 | 0 | 0 | 0 | 20 | 19.13 | 0 | 0.21 | 0 | 0 | 0 | 0 | 0 | 0 | 0 | 0 | 0 | 0 | 0 | 0 | 0 | 0 | 0 | 0 | 0 | 0 | 0 | 0 | 0 | 0 | -10 | 0 | 0 | Off | 26.6 | 0 | 25.5 | 24.9 | 1 | 75 | 75 | 0 | 0 | 80.7 | 80.7 | 100 | 100 | 19.3 | 19.3 | 0 | 0 | 75 | 75 | 0 | 0 | 0 | 106339
367.1 | 5.2705 | 105.0591 | 0.0011 | 25 | 25 | 0 | 25 | 25.1 | 10 | 9.555 | 0 | 0.1 | 200 | 19.3 | 19.3 | 80.7 | 80.6 | 0 | 0 | 100 | 100 | 5.059103 | 0 | 0 | 0 | 0.1 | 0.09555 | 0 | 0.001 | 0 | 0 | 0 | 0 | 0 | 0 | 0 | 0 | 0 | 0 | 0 | 0 | 0 | 0 | 0 | 0 | 0 | 0 | 0 | 0 | 0 | 0 | 0 | 0 | 0 | 0 | 0 | 0 | 0 | 20 | 19.11 | 0 | 0.2 | 0 | 0 | 0 | 0 | 0 | 0 | 0 | 0 | 0 | 0 | 0 | 0 | 0 | 0 | 0 | 0 | 0 | 0 | 0 | 0 | 0 | 0 | -10 | 0 | 0 | Off | 24.9 | 0 | 25.5 | 25 | 1 | 75 | 75 | 0 | 0 | 80.7 | 80.6 | 100 | 100 | 19.3 | 19.3 | 0 | 0 | 75 | 75 | 0 | 0 | 0 | 106335
367.43 | 5.2705 | 105.0591 | 0.0011 | 25 | 25 | 0 | 25 | 25.11 | 10 | 9.595 | 0 | 0.11 | 200 | 19.3 | 19.3 | 80.7 | 80.7 | 0 | 0 | 100 | 100 | 5.059103 | 0 | 0 | 0 | 0.1 | 0.09595 | 0 | 0.0011 | 0 | 0 | 0 | 0 | 0 | 0 | 0 | 0 | 0 | 0 | 0 | 0 | 0 | 0 | 0 | 0 | 0 | 0 | 0 | 0 | 0 | 0 | 0 | 0 | 0 | 0 | 0 | 0 | 0 | 20 | 19.19 | 0 | 0.22 | 0 | 0 | 0 | 0 | 0 | 0 | 0 | 0 | 0 | 0 | 0 | 0 | 0 | 0 | 0 | 0 | 0 | 0 | 0 | 0 | 0 | 0 | -10 | 0 | 0 | Off | 22.9 | 0 | 25.5 | 24.9 | 1 | 75 | 75 | 0 | 0 | 80.7 | 80.7 | 100 | 100 | 19.3 | 19.3 | 0 | 0 | 75 | 75 | 0 | 0 | 0 | 106340
367.76 | 5.271 | 105.0691 | 0.0013 | 25 | 25 | 0 | 25 | 25.11 | 10 | 9.56 | 0 | 0.1 | 200 | 19.3 | 19.3 | 80.7 | 80.8 | 0 | 0 | 100 | 100 | 5.069069 | 0 | 0 | 0 | 0.1 | 0.0956 | 0 | 0.001 | 0 | 0 | 0 | 0 | 0 | 0 | 0 | 0 | 0 | 0 | 0 | 0 | 0 | 0 | 0 | 0 | 0 | 0 | 0 | 0 | 0 | 0 | 0 | 0 | 0 | 0 | 0 | 0 | 0 | 20 | 19.12 | 0 | 0.2 | 0 | 0 | 0 | 0 | 0 | 0 | 0 | 0 | 0 | 0 | 0 | 0 | 0 | 0 | 0 | 0 | 0 | 0 | 0 | 0 | 0 | 0 | -10 | 0 | 0 | Off | 23.9 | 0 | 25.5 | 24.9 | 1 | 75 | 75.1 | 0 | 0 | 80.7 | 80.8 | 100 | 100 | 19.3 | 19.3 | 0 | 0 | 75 | 75.1 | 0 | 0 | 0 | 106337
368.1 | 5.2726 | 105.101 | 0.0034 | 25 | 25 | 0 | 25 | 25.11 | 10 | 9.56 | 0 | 0.11 | 200 | 19.3 | 19.2 | 80.7 | 80.7 | 0 | 0 | 100 | 100 | 5.100963 | 0 | 0 | 0 | 0.1 | 0.0956 | 0 | 0.0011 | 0 | 0 | 0 | 0 | 0 | 0 | 0 | 0 | 0 | 0 | 0 | 0 | 0 | 0 | 0 | 0 | 0 | 0 | 0 | 0 | 0 | 0 | 0 | 0 | 0 | 0 | 0 | 0 | 0 | 20 | 19.12 | 0 | 0.22 | 0 | 0 | 0 | 0 | 0 | 0 | 0 | 0 | 0 | 0 | 0 | 0 | 0 | 0 | 0 | 0 | 0 | 0 | 0 | 0 | 0 | 0 | -10 | 0 | 0 | Off | 24.8 | 0 | 25.5 | 24.9 | 1 | 75 | 75 | 0 | 0 | 80.7 | 80.7 | 100 | 100 | 19.3 | 19.2 | 0 | 0 | 75 | 75 | 0 | 0 | 0 | 106341
368.43 | 5.2732 | 105.1129 | 0.0064 | 25 | 25 | 0 | 25 | 25.12 | 10 | 9.585 | 0 | 0.105 | 200 | 19.3 | 19.3 | 80.7 | 80.7 | 0 | 0 | 100 | 100 | 5.112923 | 0 | 0 | 0 | 0.1 | 0.09585 | 0 | 0.00105 | 0 | 0 | 0 | 0 | 0 | 0 | 0 | 0 | 0 | 0 | 0 | 0 | 0 | 0 | 0 | 0 | 0 | 0 | 0 | 0 | 0 | 0 | 0 | 0 | 0 | 0 | 0 | 0 | 0 | 20 | 19.17 | 0 | 0.21 | 0 | 0 | 0 | 0 | 0 | 0 | 0 | 0 | 0 | 0 | 0 | 0 | 0 | 0 | 0 | 0 | 0 | 0 | 0 | 0 | 0 | 0 | -10 | 0 | 0 | Off | 21.5 | 0 | 25.5 | 25 | 1 | 75 | 75 | 0 | 0 | 80.7 | 80.7 | 100 | 100 | 19.3 | 19.3 | 0 | 0 | 75 | 75 | 0 | 0 | 0 | 106340
368.77 | 5.2731 | 105.1109 | 0.009 | 25 | 25 | 0 | 25 | 25.1 | 10 | 9.54 | 0 | 0.105 | 200 | 19.3 | 19.3 | 80.7 | 80.7 | 0 | 0 | 100 | 100 | 5.110929 | 0 | 0 | 0 | 0.1 | 0.0954 | 0 | 0.00105 | 0 | 0 | 0 | 0 | 0 | 0 | 0 | 0 | 0 | 0 | 0 | 0 | 0 | 0 | 0 | 0 | 0 | 0 | 0 | 0 | 0 | 0 | 0 | 0 | 0 | 0 | 0 | 0 | 0 | 20 | 19.08 | 0 | 0.21 | 0 | 0 | 0 | 0 | 0 | 0 | 0 | 0 | 0 | 0 | 0 | 0 | 0 | 0 | 0 | 0 | 0 | 0 | 0 | 0 | 0 | 0 | -10 | 0 | 0 | Off | 17.6 | 0 | 25.5 | 25.1 | 1 | 75 | 74.9 | 0 | 0 | 80.7 | 80.7 | 100 | 100 | 19.3 | 19.3 | 0 | 0 | 75 | 74.9 | 0 | 0 | 0 | 106337
369.1 | 5.2734 | 105.1169 | 0.0116 | 25 | 25 | 0 | 25 | 25.11 | 10 | 9.545 | 0 | 0.11 | 200 | 19.3 | 19.2 | 80.7 | 80.6 | 0 | 0 | 100 | 100 | 5.11691 | 0 | 0 | 0 | 0.1 | 0.09545 | 0 | 0.0011 | 0 | 0 | 0 | 0 | 0 | 0 | 0 | 0 | 0 | 0 | 0 | 0 | 0 | 0 | 0 | 0 | 0 | 0 | 0 | 0 | 0 | 0 | 0 | 0 | 0 | 0 | 0 | 0 | 0 | 20 | 19.09 | 0 | 0.22 | 0 | 0 | 0 | 0 | 0 | 0 | 0 | 0 | 0 | 0 | 0 | 0 | 0 | 0 | 0 | 0 | 0 | 0 | 0 | 0 | 0 | 0 | -10 | 0 | 0 | Off | 18.3 | 0 | 25.5 | 25 | 1 | 75 | 75 | 0 | 0 | 80.7 | 80.6 | 100 | 100 | 19.3 | 19.2 | 0 | 0 | 75 | 75 | 0 | 0 | 0 | 106343
369.44 | 5.2735 | 105.1189 | 0.014 | 25 | 25 | 0 | 25 | 25.12 | 10 | 9.51 | 0 | 0.11 | 200 | 19.3 | 19.3 | 80.7 | 80.7 | 0 | 0 | 100 | 99.9 | 5.118903 | 0 | 0 | 0 | 0.1 | 0.0951 | 0 | 0.0011 | 0 | 0 | 0 | 0 | 0 | 0 | 0 | 0 | 0 | 0 | 0 | 0 | 0 | 0 | 0 | 0 | 0 | 0 | 0 | 0 | 0 | 0 | 0 | 0 | 0 | 0 | 0 | 0 | 0 | 20 | 19.02 | 0 | 0.22 | 0 | 0 | 0 | 0 | 0 | 0 | 0 | 0 | 0 | 0 | 0 | 0 | 0 | 0 | 0 | 0 | 0 | 0 | 0 | 0 | 0 | 0 | -10 | 0 | 0 | Off | 20.8 | 0 | 25.5 | 24.8 | 1 | 75 | 75 | 0 | 0 | 80.7 | 80.7 | 100 | 99.9 | 19.3 | 19.3 | 0 | 0 | 75 | 75 | 0 | 0 | 0 | 106349
369.77 | 5.2732 | 105.1129 | 0.0154 | 25 | 25 | 0 | 25 | 25.11 | 10 | 9.58 | 0 | 0.115 | 200 | 19.3 | 19.3 | 80.7 | 80.8 | 0 | 0 | 100 | 100 | 5.112923 | 0 | 0 | 0 | 0.1 | 0.0958 | 0 | 0.00115 | 0 | 0 | 0 | 0 | 0 | 0 | 0 | 0 | 0 | 0 | 0 | 0 | 0 | 0 | 0 | 0 | 0 | 0 | 0 | 0 | 0 | 0 | 0 | 0 | 0 | 0 | 0 | 0 | 0 | 20 | 19.16 | 0 | 0.23 | 0 | 0 | 0 | 0 | 0 | 0 | 0 | 0 | 0 | 0 | 0 | 0 | 0 | 0 | 0 | 0 | 0 | 0 | 0 | 0 | 0 | 0 | -10 | 0 | 0 | Off | 23.1 | 0 | 25.5 | 24.9 | 1 | 75 | 75 | 0 | 0 | 80.7 | 80.8 | 100 | 100 | 19.3 | 19.3 | 0 | 0 | 75 | 75 | 0 | 0 | 0 | 106344
370.1 | 5.2731 | 105.1109 | 0.016 | 25 | 25 | 0 | 25 | 25.11 | 10 | 9.555 | 0 | 0.105 | 200 | 19.3 | 19.3 | 80.7 | 80.7 | 0 | 0 | 100 | 100 | 5.110929 | 0 | 0 | 0 | 0.1 | 0.09555 | 0 | 0.00105 | 0 | 0 | 0 | 0 | 0 | 0 | 0 | 0 | 0 | 0 | 0 | 0 | 0 | 0 | 0 | 0 | 0 | 0 | 0 | 0 | 0 | 0 | 0 | 0 | 0 | 0 | 0 | 0 | 0 | 20 | 19.11 | 0 | 0.21 | 0 | 0 | 0 | 0 | 0 | 0 | 0 | 0 | 0 | 0 | 0 | 0 | 0 | 0 | 0 | 0 | 0 | 0 | 0 | 0 | 0 | 0 | -10 | 0 | 0 | Off | 19.8 | 0 | 25.5 | 25 | 1 | 75 | 75 | 0 | 0 | 80.7 | 80.7 | 100 | 100 | 19.3 | 19.3 | 0 | 0 | 75 | 75 | 0 | 0 | 0 | 106341
370.44 | 5.273 | 105.1089 | 0.0159 | 25 | 25 | 0 | 25 | 25.11 | 10 | 9.565 | 0 | 0.105 | 200 | 19.3 | 19.2 | 80.7 | 80.6 | 0 | 0 | 100 | 100 | 5.108936 | 0 | 0 | 0 | 0.1 | 0.09565 | 0 | 0.00105 | 0 | 0 | 0 | 0 | 0 | 0 | 0 | 0 | 0 | 0 | 0 | 0 | 0 | 0 | 0 | 0 | 0 | 0 | 0 | 0 | 0 | 0 | 0 | 0 | 0 | 0 | 0 | 0 | 0 | 20 | 19.13 | 0 | 0.21 | 0 | 0 | 0 | 0 | 0 | 0 | 0 | 0 | 0 | 0 | 0 | 0 | 0 | 0 | 0 | 0 | 0 | 0 | 0 | 0 | 0 | 0 | -10 | 0 | 0 | Off | 18.9 | 0 | 25.5 | 25 | 1 | 75 | 75 | 0 | 0 | 80.7 | 80.6 | 100 | 100 | 19.3 | 19.2 | 0 | 0 | 75 | 75 | 0 | 0 | 0 | 106337
370.77 | 5.2729 | 105.1069 | 0.0153 | 25 | 25 | 0 | 25 | 25.11 | 10 | 9.56 | 0 | 0.105 | 200 | 19.3 | 19.3 | 80.7 | 80.7 | 0 | 0 | 100 | 100 | 5.106943 | 0 | 0 | 0 | 0.1 | 0.0956 | 0 | 0.00105 | 0 | 0 | 0 | 0 | 0 | 0 | 0 | 0 | 0 | 0 | 0 | 0 | 0 | 0 | 0 | 0 | 0 | 0 | 0 | 0 | 0 | 0 | 0 | 0 | 0 | 0 | 0 | 0 | 0 | 20 | 19.12 | 0 | 0.21 | 0 | 0 | 0 | 0 | 0 | 0 | 0 | 0 | 0 | 0 | 0 | 0 | 0 | 0 | 0 | 0 | 0 | 0 | 0 | 0 | 0 | 0 | -10 | 0 | 0 | Off | 20.9 | 0 | 25.5 | 24.9 | 1 | 75 | 74.9 | 0 | 0 | 80.7 | 80.7 | 100 | 100 | 19.3 | 19.3 | 0 | 0 | 75 | 74.9 | 0 | 0 | 0 | 106343
371.11 | 5.273 | 105.1089 | 0.0143 | 25 | 25 | 0 | 25 | 25.13 | 10 | 9.54 | 0 | 0.1 | 200 | 19.3 | 19.3 | 80.7 | 80.7 | 0 | 0 | 100 | 100 | 5.108936 | 0 | 0 | 0 | 0.1 | 0.0954 | 0 | 0.001 | 0 | 0 | 0 | 0 | 0 | 0 | 0 | 0 | 0 | 0 | 0 | 0 | 0 | 0 | 0 | 0 | 0 | 0 | 0 | 0 | 0 | 0 | 0 | 0 | 0 | 0 | 0 | 0 | 0 | 20 | 19.08 | 0 | 0.2 | 0 | 0 | 0 | 0 | 0 | 0 | 0 | 0 | 0 | 0 | 0 | 0 | 0 | 0 | 0 | 0 | 0 | 0 | 0 | 0 | 0 | 0 | -10 | 0 | 0 | Off | 19.8 | 0 | 25.5 | 25 | 1 | 75 | 75 | 0 | 0 | 80.7 | 80.7 | 100 | 100 | 19.3 | 19.3 | 0 | 0 | 75 | 75 | 0 | 0 | 0 | 106337
371.44 | 5.273 | 105.1089 | 0.0128 | 25 | 25 | 0 | 25 | 25.11 | 10 | 9.54 | 0 | 0.105 | 200 | 19.3 | 19.3 | 80.7 | 80.7 | 0 | 0 | 100 | 100 | 5.108936 | 0 | 0 | 0 | 0.1 | 0.0954 | 0 | 0.00105 | 0 | 0 | 0 | 0 | 0 | 0 | 0 | 0 | 0 | 0 | 0 | 0 | 0 | 0 | 0 | 0 | 0 | 0 | 0 | 0 | 0 | 0 | 0 | 0 | 0 | 0 | 0 | 0 | 0 | 20 | 19.08 | 0 | 0.21 | 0 | 0 | 0 | 0 | 0 | 0 | 0 | 0 | 0 | 0 | 0 | 0 | 0 | 0 | 0 | 0 | 0 | 0 | 0 | 0 | 0 | 0 | -10 | 0 | 0 | Off | 17.7 | 0 | 25.5 | 24.9 | 1 | 75 | 75 | 0 | 0 | 80.7 | 80.7 | 100 | 100 | 19.3 | 19.3 | 0 | 0 | 75 | 75 | 0 | 0 | 0 | 106338
371.77 | 5.2733 | 105.1149 | 0.011 | 25 | 25 | 0 | 25 | 25.13 | 10 | 9.565 | 0 | 0.105 | 200 | 19.3 | 19.3 | 80.7 | 80.6 | 0 | 0 | 100 | 100 | 5.114916 | 0 | 0 | 0 | 0.1 | 0.09565 | 0 | 0.00105 | 0 | 0 | 0 | 0 | 0 | 0 | 0 | 0 | 0 | 0 | 0 | 0 | 0 | 0 | 0 | 0 | 0 | 0 | 0 | 0 | 0 | 0 | 0 | 0 | 0 | 0 | 0 | 0 | 0 | 20 | 19.13 | 0 | 0.21 | 0 | 0 | 0 | 0 | 0 | 0 | 0 | 0 | 0 | 0 | 0 | 0 | 0 | 0 | 0 | 0 | 0 | 0 | 0 | 0 | 0 | 0 | -10 | 0 | 0 | Off | 22 | 0 | 25.5 | 25 | 1 | 75 | 74.9 | 0 | 0 | 80.7 | 80.6 | 100 | 100 | 19.3 | 19.3 | 0 | 0 | 75 | 74.9 | 0 | 0 | 0 | 106339
372.11 | 5.2737 | 105.1229 | 0.0093 | 25 | 25 | 0 | 25 | 25.11 | 10 | 9.575 | 0 | 0.1 | 200 | 19.3 | 19.3 | 80.7 | 80.7 | 0 | 0 | 100 | 99.9 | 5.12289 | 0 | 0 | 0 | 0.1 | 0.09575 | 0 | 0.001 | 0 | 0 | 0 | 0 | 0 | 0 | 0 | 0 | 0 | 0 | 0 | 0 | 0 | 0 | 0 | 0 | 0 | 0 | 0 | 0 | 0 | 0 | 0 | 0 | 0 | 0 | 0 | 0 | 0 | 20 | 19.15 | 0 | 0.2 | 0 | 0 | 0 | 0 | 0 | 0 | 0 | 0 | 0 | 0 | 0 | 0 | 0 | 0 | 0 | 0 | 0 | 0 | 0 | 0 | 0 | 0 | -10 | 0 | 0 | Off | 20.8 | 0 | 25.5 | 25.1 | 1 | 75 | 75 | 0 | 0 | 80.7 | 80.7 | 100 | 99.9 | 19.3 | 19.3 | 0 | 0 | 75 | 75 | 0 | 0 | 0 | 106343
372.44 | 5.2737 | 105.1229 | 0.0072 | 25 | 25 | 0 | 25 | 25.11 | 10 | 9.505 | 0 | 0.105 | 200 | 19.3 | 19.3 | 80.7 | 80.7 | 0 | 0 | 100 | 100 | 5.12289 | 0 | 0 | 0 | 0.1 | 0.09505 | 0 | 0.00105 | 0 | 0 | 0 | 0 | 0 | 0 | 0 | 0 | 0 | 0 | 0 | 0 | 0 | 0 | 0 | 0 | 0 | 0 | 0 | 0 | 0 | 0 | 0 | 0 | 0 | 0 | 0 | 0 | 0 | 20 | 19.01 | 0 | 0.21 | 0 | 0 | 0 | 0 | 0 | 0 | 0 | 0 | 0 | 0 | 0 | 0 | 0 | 0 | 0 | 0 | 0 | 0 | 0 | 0 | 0 | 0 | -10 | 0 | 0 | Off | 19.4 | 0 | 25.5 | 25 | 1 | 75 | 75 | 0 | 0 | 80.7 | 80.7 | 100 | 100 | 19.3 | 19.3 | 0 | 0 | 75 | 75 | 0 | 0 | 0 | 106345
372.77 | 5.2736 | 105.1209 | 0.0044 | 25 | 25.1 | 0 | 25 | 25.12 | 10 | 9.53 | 0 | 0.105 | 200 | 19.3 | 19.3 | 80.7 | 80.7 | 0 | 0 | 100 | 100 | 5.120896 | 0 | 0 | 0 | 0.1 | 0.0953 | 0 | 0.00105 | 0 | 0 | 0 | 0 | 0 | 0 | 0 | 0 | 0 | 0 | 0 | 0 | 0 | 0 | 0 | 0 | 0 | 0 | 0 | 0 | 0 | 0 | 0 | 0 | 0 | 0 | 0 | 0 | 0 | 20 | 19.06 | 0 | 0.21 | 0 | 0 | 0 | 0 | 0 | 0 | 0 | 0 | 0 | 0 | 0 | 0 | 0 | 0 | 0 | 0 | 0 | 0 | 0 | 0 | 0 | 0 | -10 | 0 | 0 | Off | 20.5 | 0 | 25.5 | 24.8 | 1 | 75 | 75 | 0 | 0 | 80.7 | 80.7 | 100 | 100 | 19.3 | 19.3 | 0 | 0 | 75 | 75 | 0 | 0 | 0 | 106344
373.11 | 5.2735 | 105.1189 | 0.0021 | 25 | 25.1 | 0 | 25 | 25.13 | 10 | 9.52 | 0 | 0.11 | 200 | 19.3 | 19.3 | 80.7 | 80.7 | 0 | 0 | 100 | 100 | 5.118903 | 0 | 0 | 0 | 0.1 | 0.0952 | 0 | 0.0011 | 0 | 0 | 0 | 0 | 0 | 0 | 0 | 0 | 0 | 0 | 0 | 0 | 0 | 0 | 0 | 0 | 0 | 0 | 0 | 0 | 0 | 0 | 0 | 0 | 0 | 0 | 0 | 0 | 0 | 20 | 19.04 | 0 | 0.22 | 0 | 0 | 0 | 0 | 0 | 0 | 0 | 0 | 0 | 0 | 0 | 0 | 0 | 0 | 0 | 0 | 0 | 0 | 0 | 0 | 0 | 0 | -10 | 0 | 0 | Off | 26.7 | 0 | 25.5 | 24.9 | 1 | 75 | 74.9 | 0 | 0 | 80.7 | 80.7 | 100 | 100 | 19.3 | 19.3 | 0 | 0 | 75 | 74.9 | 0 | 0 | 0 | 106349
373.44 | 5.2735 | 105.1189 | 0.0018 | 25 | 25 | 0 | 25 | 25.11 | 10 | 9.575 | 0 | 0.105 | 200 | 19.3 | 19.2 | 80.7 | 80.7 | 0 | 0 | 100 | 100 | 5.118903 | 0 | 0 | 0 | 0.1 | 0.09575 | 0 | 0.00105 | 0 | 0 | 0 | 0 | 0 | 0 | 0 | 0 | 0 | 0 | 0 | 0 | 0 | 0 | 0 | 0 | 0 | 0 | 0 | 0 | 0 | 0 | 0 | 0 | 0 | 0 | 0 | 0 | 0 | 20 | 19.15 | 0 | 0.21 | 0 | 0 | 0 | 0 | 0 | 0 | 0 | 0 | 0 | 0 | 0 | 0 | 0 | 0 | 0 | 0 | 0 | 0 | 0 | 0 | 0 | 0 | -10 | 0 | 0 | Off | 13.2 | 0 | 25.5 | 24.7 | 1 | 75 | 74.9 | 0 | 0 | 80.7 | 80.7 | 100 | 100 | 19.3 | 19.2 | 0 | 0 | 75 | 74.9 | 0 | 0 | 0 | 106337
373.78 | 5.2735 | 105.1189 | 0.0019 | 25 | 25 | 0 | 25 | 25.13 | 10 | 9.585 | 0 | 0.11 | 200 | 19.3 | 19.3 | 80.7 | 80.7 | 0 | 0 | 100 | 100 | 5.118903 | 0 | 0 | 0 | 0.1 | 0.09585 | 0 | 0.0011 | 0 | 0 | 0 | 0 | 0 | 0 | 0 | 0 | 0 | 0 | 0 | 0 | 0 | 0 | 0 | 0 | 0 | 0 | 0 | 0 | 0 | 0 | 0 | 0 | 0 | 0 | 0 | 0 | 0 | 20 | 19.17 | 0 | 0.22 | 0 | 0 | 0 | 0 | 0 | 0 | 0 | 0 | 0 | 0 | 0 | 0 | 0 | 0 | 0 | 0 | 0 | 0 | 0 | 0 | 0 | 0 | -10 | 0 | 0 | Off | 14.2 | 0 | 25.5 | 25.2 | 1 | 75 | 74.9 | 0 | 0 | 80.7 | 80.7 | 100 | 100 | 19.3 | 19.3 | 0 | 0 | 75 | 74.9 | 0 | 0 | 0 | 106340
374.11 | 5.2735 | 105.1189 | 0.0019 | 25 | 25 | 0 | 25 | 25.12 | 10 | 9.535 | 0 | 0.115 | 200 | 19.3 | 19.3 | 80.7 | 80.6 | 0 | 0 | 100 | 100 | 5.118903 | 0 | 0 | 0 | 0.1 | 0.09535 | 0 | 0.00115 | 0 | 0 | 0 | 0 | 0 | 0 | 0 | 0 | 0 | 0 | 0 | 0 | 0 | 0 | 0 | 0 | 0 | 0 | 0 | 0 | 0 | 0 | 0 | 0 | 0 | 0 | 0 | 0 | 0 | 20 | 19.07 | 0 | 0.23 | 0 | 0 | 0 | 0 | 0 | 0 | 0 | 0 | 0 | 0 | 0 | 0 | 0 | 0 | 0 | 0 | 0 | 0 | 0 | 0 | 0 | 0 | -10 | 0 | 0 | Off | 12.3 | 0 | 25.5 | 24.9 | 1 | 75 | 74.9 | 0 | 0 | 80.7 | 80.6 | 100 | 100 | 19.3 | 19.3 | 0 | 0 | 75 | 74.9 | 0 | 0 | 0 | 106351
374.44 | 5.2735 | 105.1189 | 0.0023 | 25 | 25 | 0 | 25 | 25.12 | 10 | 9.585 | 0 | 0.105 | 200 | 19.3 | 19.3 | 80.7 | 80.7 | 0 | 0 | 100 | 100 | 5.118903 | 0 | 0 | 0 | 0.1 | 0.09585 | 0 | 0.00105 | 0 | 0 | 0 | 0 | 0 | 0 | 0 | 0 | 0 | 0 | 0 | 0 | 0 | 0 | 0 | 0 | 0 | 0 | 0 | 0 | 0 | 0 | 0 | 0 | 0 | 0 | 0 | 0 | 0 | 20 | 19.17 | 0 | 0.21 | 0 | 0 | 0 | 0 | 0 | 0 | 0 | 0 | 0 | 0 | 0 | 0 | 0 | 0 | 0 | 0 | 0 | 0 | 0 | 0 | 0 | 0 | -10 | 0 | 0 | Off | 14.5 | 0 | 25.5 | 25 | 1 | 75 | 75 | 0 | 0 | 80.7 | 80.7 | 100 | 100 | 19.3 | 19.3 | 0 | 0 | 75 | 75 | 0 | 0 | 0 | 106338
374.78 | 5.2735 | 105.1189 | 0.0028 | 25 | 25 | 0 | 25 | 25.1 | 10 | 9.545 | 0 | 0.105 | 200 | 19.3 | 19.3 | 80.7 | 80.7 | 0 | 0 | 100 | 100 | 5.118903 | 0 | 0 | 0 | 0.1 | 0.09545 | 0 | 0.00105 | 0 | 0 | 0 | 0 | 0 | 0 | 0 | 0 | 0 | 0 | 0 | 0 | 0 | 0 | 0 | 0 | 0 | 0 | 0 | 0 | 0 | 0 | 0 | 0 | 0 | 0 | 0 | 0 | 0 | 20 | 19.09 | 0 | 0.21 | 0 | 0 | 0 | 0 | 0 | 0 | 0 | 0 | 0 | 0 | 0 | 0 | 0 | 0 | 0 | 0 | 0 | 0 | 0 | 0 | 0 | 0 | -10 | 0 | 0 | Off | 9.5 | 0 | 25.5 | 24.9 | 1 | 75 | 75 | 0 | 0 | 80.7 | 80.7 | 100 | 100 | 19.3 | 19.3 | 0 | 0 | 75 | 75 | 0 | 0 | 0 | 106334
375.11 | 5.2735 | 105.1189 | 0.0027 | 25 | 25 | 0 | 25 | 25.08 | 10 | 9.565 | 0 | 0.1 | 200 | 19.3 | 19.3 | 80.7 | 80.7 | 0 | 0 | 100 | 100 | 5.118903 | 0 | 0 | 0 | 0.1 | 0.09565 | 0 | 0.001 | 0 | 0 | 0 | 0 | 0 | 0 | 0 | 0 | 0 | 0 | 0 | 0 | 0 | 0 | 0 | 0 | 0 | 0 | 0 | 0 | 0 | 0 | 0 | 0 | 0 | 0 | 0 | 0 | 0 | 20 | 19.13 | 0 | 0.2 | 0 | 0 | 0 | 0 | 0 | 0 | 0 | 0 | 0 | 0 | 0 | 0 | 0 | 0 | 0 | 0 | 0 | 0 | 0 | 0 | 0 | 0 | -10 | 0 | 0 | Off | 14 | 0 | 25.5 | 24.9 | 1 | 75 | 75 | 0 | 0 | 80.7 | 80.7 | 100 | 100 | 19.3 | 19.3 | 0 | 0 | 75 | 75 | 0 | 0 | 0 | 106338
375.45 | 5.2735 | 105.1189 | 0.0024 | 25 | 25 | 0 | 25 | 25.07 | 10 | 9.58 | 0 | 0.105 | 200 | 19.3 | 19.2 | 80.7 | 80.7 | 0 | 0 | 100 | 99.9 | 5.118903 | 0 | 0 | 0 | 0.1 | 0.0958 | 0 | 0.00105 | 0 | 0 | 0 | 0 | 0 | 0 | 0 | 0 | 0 | 0 | 0 | 0 | 0 | 0 | 0 | 0 | 0 | 0 | 0 | 0 | 0 | 0 | 0 | 0 | 0 | 0 | 0 | 0 | 0 | 20 | 19.16 | 0 | 0.21 | 0 | 0 | 0 | 0 | 0 | 0 | 0 | 0 | 0 | 0 | 0 | 0 | 0 | 0 | 0 | 0 | 0 | 0 | 0 | 0 | 0 | 0 | -10 | 0 | 0 | Off | 31.2 | 0 | 25.5 | 24.8 | 1 | 75 | 75 | 0 | 0 | 80.7 | 80.7 | 100 | 99.9 | 19.3 | 19.2 | 0 | 0 | 75 | 75 | 0 | 0 | 0 | 106339
375.78 | 5.2735 | 105.1189 | 0.0019 | 25 | 25 | 0 | 25 | 25.12 | 10 | 9.525 | 0 | 0.105 | 200 | 19.3 | 19.3 | 80.7 | 80.7 | 0 | 0 | 100 | 100 | 5.118903 | 0 | 0 | 0 | 0.1 | 0.09525 | 0 | 0.00105 | 0 | 0 | 0 | 0 | 0 | 0 | 0 | 0 | 0 | 0 | 0 | 0 | 0 | 0 | 0 | 0 | 0 | 0 | 0 | 0 | 0 | 0 | 0 | 0 | 0 | 0 | 0 | 0 | 0 | 20 | 19.05 | 0 | 0.21 | 0 | 0 | 0 | 0 | 0 | 0 | 0 | 0 | 0 | 0 | 0 | 0 | 0 | 0 | 0 | 0 | 0 | 0 | 0 | 0 | 0 | 0 | -10 | 0 | 0 | Off | 21.2 | 0 | 25.5 | 25 | 1 | 75 | 75 | 0 | 0 | 80.7 | 80.7 | 100 | 100 | 19.3 | 19.3 | 0 | 0 | 75 | 75 | 0 | 0 | 0 | 106335
376.11 | 5.2735 | 105.1189 | 0.0011 | 25 | 25 | 0 | 25 | 25.1 | 10 | 9.54 | 0 | 0.105 | 200 | 19.3 | 19.3 | 80.7 | 80.7 | 0 | 0 | 100 | 100 | 5.118903 | 0 | 0 | 0 | 0.1 | 0.0954 | 0 | 0.00105 | 0 | 0 | 0 | 0 | 0 | 0 | 0 | 0 | 0 | 0 | 0 | 0 | 0 | 0 | 0 | 0 | 0 | 0 | 0 | 0 | 0 | 0 | 0 | 0 | 0 | 0 | 0 | 0 | 0 | 20 | 19.08 | 0 | 0.21 | 0 | 0 | 0 | 0 | 0 | 0 | 0 | 0 | 0 | 0 | 0 | 0 | 0 | 0 | 0 | 0 | 0 | 0 | 0 | 0 | 0 | 0 | -10 | 0 | 0 | Off | 20.3 | 0 | 25.5 | 25 | 1 | 75 | 75 | 0 | 0 | 80.7 | 80.7 | 100 | 100 | 19.3 | 19.3 | 0 | 0 | 75 | 75 | 0 | 0 | 0 | 106350
376.45 | 5.2735 | 105.1189 | 0.0004 | 25 | 25 | 0 | 25 | 25.1 | 10 | 9.565 | 0 | 0.11 | 200 | 19.3 | 19.3 | 80.7 | 80.7 | 0 | 0 | 100 | 100.1 | 5.118903 | 0 | 0 | 0 | 0.1 | 0.09565 | 0 | 0.0011 | 0 | 0 | 0 | 0 | 0 | 0 | 0 | 0 | 0 | 0 | 0 | 0 | 0 | 0 | 0 | 0 | 0 | 0 | 0 | 0 | 0 | 0 | 0 | 0 | 0 | 0 | 0 | 0 | 0 | 20 | 19.13 | 0 | 0.22 | 0 | 0 | 0 | 0 | 0 | 0 | 0 | 0 | 0 | 0 | 0 | 0 | 0 | 0 | 0 | 0 | 0 | 0 | 0 | 0 | 0 | 0 | -10 | 0 | 0 | Off | 12 | 0 | 25.5 | 24.9 | 1 | 75 | 75 | 0 | 0 | 80.7 | 80.7 | 100 | 100.1 | 19.3 | 19.3 | 0 | 0 | 75 | 75 | 0 | 0 | 0 | 106348
376.78 | 5.2735 | 105.1189 | -0.0003 | 25 | 25 | 0 | 25 | 25.1 | 10 | 9.52 | 0 | 0.1 | 200 | 19.3 | 19.3 | 80.7 | 80.7 | 0 | 0 | 100 | 99.9 | 5.118903 | 0 | 0 | 0 | 0.1 | 0.0952 | 0 | 0.001 | 0 | 0 | 0 | 0 | 0 | 0 | 0 | 0 | 0 | 0 | 0 | 0 | 0 | 0 | 0 | 0 | 0 | 0 | 0 | 0 | 0 | 0 | 0 | 0 | 0 | 0 | 0 | 0 | 0 | 20 | 19.04 | 0 | 0.2 | 0 | 0 | 0 | 0 | 0 | 0 | 0 | 0 | 0 | 0 | 0 | 0 | 0 | 0 | 0 | 0 | 0 | 0 | 0 | 0 | 0 | 0 | -10 | 0 | 0 | Off | 19.8 | 0 | 25.5 | 25 | 1 | 75 | 75 | 0 | 0 | 80.7 | 80.7 | 100 | 99.9 | 19.3 | 19.3 | 0 | 0 | 75 | 75 | 0 | 0 | 0 | 106338
377.12 | 5.2735 | 105.1189 | -0.0006 | 25 | 25 | 0 | 25 | 25.11 | 10 | 9.585 | 0 | 0.11 | 200 | 19.3 | 19.3 | 80.7 | 80.7 | 0 | 0 | 100 | 100 | 5.118903 | 0 | 0 | 0 | 0.1 | 0.09585 | 0 | 0.0011 | 0 | 0 | 0 | 0 | 0 | 0 | 0 | 0 | 0 | 0 | 0 | 0 | 0 | 0 | 0 | 0 | 0 | 0 | 0 | 0 | 0 | 0 | 0 | 0 | 0 | 0 | 0 | 0 | 0 | 20 | 19.17 | 0 | 0.22 | 0 | 0 | 0 | 0 | 0 | 0 | 0 | 0 | 0 | 0 | 0 | 0 | 0 | 0 | 0 | 0 | 0 | 0 | 0 | 0 | 0 | 0 | -10 | 0 | 0 | Off | 17.8 | 0 | 25.5 | 24.9 | 1 | 75 | 75 | 0 | 0 | 80.7 | 80.7 | 100 | 100 | 19.3 | 19.3 | 0 | 0 | 75 | 75 | 0 | 0 | 0 | 106342
377.45 | 5.2735 | 105.1189 | -0.0004 | 25 | 25 | 0 | 25 | 25.11 | 10 | 9.575 | 0 | 0.11 | 200 | 19.3 | 19.3 | 80.7 | 80.7 | 0 | 0 | 100 | 100 | 5.118903 | 0 | 0 | 0 | 0.1 | 0.09575 | 0 | 0.0011 | 0 | 0 | 0 | 0 | 0 | 0 | 0 | 0 | 0 | 0 | 0 | 0 | 0 | 0 | 0 | 0 | 0 | 0 | 0 | 0 | 0 | 0 | 0 | 0 | 0 | 0 | 0 | 0 | 0 | 20 | 19.15 | 0 | 0.22 | 0 | 0 | 0 | 0 | 0 | 0 | 0 | 0 | 0 | 0 | 0 | 0 | 0 | 0 | 0 | 0 | 0 | 0 | 0 | 0 | 0 | 0 | -10 | 0 | 0 | Off | 24.3 | 0 | 25.5 | 24.9 | 1 | 75 | 75 | 0 | 0 | 80.7 | 80.7 | 100 | 100 | 19.3 | 19.3 | 0 | 0 | 75 | 75 | 0 | 0 | 0 | 106343
377.78 | 5.2735 | 105.1189 | -0.0001 | 25 | 25 | 0 | 25 | 25.09 | 10 | 9.575 | 0 | 0.1 | 200 | 19.3 | 19.3 | 80.7 | 80.7 | 0 | 0 | 100 | 100 | 5.118903 | 0 | 0 | 0 | 0.1 | 0.09575 | 0 | 0.001 | 0 | 0 | 0 | 0 | 0 | 0 | 0 | 0 | 0 | 0 | 0 | 0 | 0 | 0 | 0 | 0 | 0 | 0 | 0 | 0 | 0 | 0 | 0 | 0 | 0 | 0 | 0 | 0 | 0 | 20 | 19.15 | 0 | 0.2 | 0 | 0 | 0 | 0 | 0 | 0 | 0 | 0 | 0 | 0 | 0 | 0 | 0 | 0 | 0 | 0 | 0 | 0 | 0 | 0 | 0 | 0 | -10 | 0 | 0 | Off | 13.5 | 0 | 25.5 | 24.9 | 1 | 75 | 75 | 0 | 0 | 80.7 | 80.7 | 100 | 100 | 19.3 | 19.3 | 0 | 0 | 75 | 75 | 0 | 0 | 0 | 106336
378.12 | 5.2735 | 105.1189 | 0 | 25 | 25 | 0 | 25 | 25.1 | 10 | 9.545 | 0 | 0.11 | 200 | 19.3 | 19.3 | 80.7 | 80.7 | 0 | 0 | 100 | 100.1 | 5.118903 | 0 | 0 | 0 | 0.1 | 0.09545 | 0 | 0.0011 | 0 | 0 | 0 | 0 | 0 | 0 | 0 | 0 | 0 | 0 | 0 | 0 | 0 | 0 | 0 | 0 | 0 | 0 | 0 | 0 | 0 | 0 | 0 | 0 | 0 | 0 | 0 | 0 | 0 | 20 | 19.09 | 0 | 0.22 | 0 | 0 | 0 | 0 | 0 | 0 | 0 | 0 | 0 | 0 | 0 | 0 | 0 | 0 | 0 | 0 | 0 | 0 | 0 | 0 | 0 | 0 | -10 | 0 | 0 | Off | 13.4 | 0 | 25.5 | 24.8 | 1 | 75 | 75 | 0 | 0 | 80.7 | 80.7 | 100 | 100.1 | 19.3 | 19.3 | 0 | 0 | 75 | 75 | 0 | 0 | 0 | 106340
378.45 | 5.2735 | 105.1189 | 0 | 25 | 25 | 0 | 25 | 25.11 | 10 | 9.55 | 0 | 0.1 | 200 | 19.3 | 19.3 | 80.7 | 80.6 | 0 | 0 | 100 | 99.9 | 5.118903 | 0 | 0 | 0 | 0.1 | 0.0955 | 0 | 0.001 | 0 | 0 | 0 | 0 | 0 | 0 | 0 | 0 | 0 | 0 | 0 | 0 | 0 | 0 | 0 | 0 | 0 | 0 | 0 | 0 | 0 | 0 | 0 | 0 | 0 | 0 | 0 | 0 | 0 | 20 | 19.1 | 0 | 0.2 | 0 | 0 | 0 | 0 | 0 | 0 | 0 | 0 | 0 | 0 | 0 | 0 | 0 | 0 | 0 | 0 | 0 | 0 | 0 | 0 | 0 | 0 | -10 | 0 | 0 | Off | 12.1 | 0 | 25.5 | 24.9 | 1 | 75 | 75 | 0 | 0 | 80.7 | 80.6 | 100 | 99.9 | 19.3 | 19.3 | 0 | 0 | 75 | 75 | 0 | 0 | 0 | 106337
378.79 | 5.2735 | 105.1189 | 0 | 25 | 25 | 0 | 25 | 25.12 | 10 | 9.565 | 0 | 0.105 | 200 | 19.3 | 19.3 | 80.7 | 80.7 | 0 | 0 | 100 | 100 | 5.118903 | 0 | 0 | 0 | 0.1 | 0.09565 | 0 | 0.00105 | 0 | 0 | 0 | 0 | 0 | 0 | 0 | 0 | 0 | 0 | 0 | 0 | 0 | 0 | 0 | 0 | 0 | 0 | 0 | 0 | 0 | 0 | 0 | 0 | 0 | 0 | 0 | 0 | 0 | 20 | 19.13 | 0 | 0.21 | 0 | 0 | 0 | 0 | 0 | 0 | 0 | 0 | 0 | 0 | 0 | 0 | 0 | 0 | 0 | 0 | 0 | 0 | 0 | 0 | 0 | 0 | -10 | 0 | 0 | Off | 12.5 | 0 | 25.5 | 24.8 | 1 | 75 | 75 | 0 | 0 | 80.7 | 80.7 | 100 | 100 | 19.3 | 19.3 | 0 | 0 | 75 | 75 | 0 | 0 | 0 | 106341
379.12 | 5.2735 | 105.1189 | 0 | 25 | 25 | 0 | 25 | 25.07 | 10 | 9.585 | 0 | 0.105 | 200 | 19.3 | 19.3 | 80.7 | 80.7 | 0 | 0 | 100 | 100 | 5.118903 | 0 | 0 | 0 | 0.1 | 0.09585 | 0 | 0.00105 | 0 | 0 | 0 | 0 | 0 | 0 | 0 | 0 | 0 | 0 | 0 | 0 | 0 | 0 | 0 | 0 | 0 | 0 | 0 | 0 | 0 | 0 | 0 | 0 | 0 | 0 | 0 | 0 | 0 | 20 | 19.17 | 0 | 0.21 | 0 | 0 | 0 | 0 | 0 | 0 | 0 | 0 | 0 | 0 | 0 | 0 | 0 | 0 | 0 | 0 | 0 | 0 | 0 | 0 | 0 | 0 | -10 | 0 | 0 | Off | 13.2 | 0 | 25.5 | 24.8 | 1 | 75 | 75 | 0 | 0 | 80.7 | 80.7 | 100 | 100 | 19.3 | 19.3 | 0 | 0 | 75 | 75 | 0 | 0 | 0 | 106342
379.45 | 5.2735 | 105.1189 | 0 | 25 | 25 | 0 | 25 | 25.11 | 10 | 9.52 | 0 | 0.11 | 200 | 19.3 | 19.3 | 80.7 | 80.7 | 0 | 0 | 100 | 100 | 5.118903 | 0 | 0 | 0 | 0.1 | 0.0952 | 0 | 0.0011 | 0 | 0 | 0 | 0 | 0 | 0 | 0 | 0 | 0 | 0 | 0 | 0 | 0 | 0 | 0 | 0 | 0 | 0 | 0 | 0 | 0 | 0 | 0 | 0 | 0 | 0 | 0 | 0 | 0 | 20 | 19.04 | 0 | 0.22 | 0 | 0 | 0 | 0 | 0 | 0 | 0 | 0 | 0 | 0 | 0 | 0 | 0 | 0 | 0 | 0 | 0 | 0 | 0 | 0 | 0 | 0 | -10 | 0 | 0 | Off | 11.9 | 0 | 25.5 | 24.7 | 1 | 75 | 75 | 0 | 0 | 80.7 | 80.7 | 100 | 100 | 19.3 | 19.3 | 0 | 0 | 75 | 75 | 0 | 0 | 0 | 106343
379.79 | 5.2735 | 105.1189 | 0 | 25 | 25 | 0 | 25 | 25.11 | 10 | 9.51 | 0 | 0.1 | 200 | 19.3 | 19.3 | 80.7 | 80.7 | 0 | 0 | 100 | 99.9 | 5.118903 | 0 | 0 | 0 | 0.1 | 0.0951 | 0 | 0.001 | 0 | 0 | 0 | 0 | 0 | 0 | 0 | 0 | 0 | 0 | 0 | 0 | 0 | 0 | 0 | 0 | 0 | 0 | 0 | 0 | 0 | 0 | 0 | 0 | 0 | 0 | 0 | 0 | 0 | 20 | 19.02 | 0 | 0.2 | 0 | 0 | 0 | 0 | 0 | 0 | 0 | 0 | 0 | 0 | 0 | 0 | 0 | 0 | 0 | 0 | 0 | 0 | 0 | 0 | 0 | 0 | -10 | 0 | 0 | Off | 13.1 | 0 | 25.5 | 25.1 | 1 | 75 | 75 | 0 | 0 | 80.7 | 80.7 | 100 | 99.9 | 19.3 | 19.3 | 0 | 0 | 75 | 75 | 0 | 0 | 0 | 106348
380.12 | 5.2735 | 105.1189 | 0 | 25 | 25 | 0 | 25 | 25.09 | 10 | 9.575 | 0 | 0.1 | 200 | 19.3 | 19.3 | 80.7 | 80.7 | 0 | 0 | 100 | 99.9 | 5.118903 | 0 | 0 | 0 | 0.1 | 0.09575 | 0 | 0.001 | 0 | 0 | 0 | 0 | 0 | 0 | 0 | 0 | 0 | 0 | 0 | 0 | 0 | 0 | 0 | 0 | 0 | 0 | 0 | 0 | 0 | 0 | 0 | 0 | 0 | 0 | 0 | 0 | 0 | 20 | 19.15 | 0 | 0.2 | 0 | 0 | 0 | 0 | 0 | 0 | 0 | 0 | 0 | 0 | 0 | 0 | 0 | 0 | 0 | 0 | 0 | 0 | 0 | 0 | 0 | 0 | -10 | 0 | 0 | Off | 11.6 | 0 | 25.5 | 24.8 | 1 | 75 | 75 | 0 | 0 | 80.7 | 80.7 | 100 | 99.9 | 19.3 | 19.3 | 0 | 0 | 75 | 75 | 0 | 0 | 0 | 106338
380.46 | 5.2736 | 105.1209 | 0 | 25 | 25 | 0 | 25 | 25.11 | 10 | 9.53 | 0 | 0.105 | 200 | 19.3 | 19.3 | 80.7 | 80.7 | 0 | 0 | 100 | 100 | 5.120896 | 0 | 0 | 0 | 0.1 | 0.0953 | 0 | 0.00105 | 0 | 0 | 0 | 0 | 0 | 0 | 0 | 0 | 0 | 0 | 0 | 0 | 0 | 0 | 0 | 0 | 0 | 0 | 0 | 0 | 0 | 0 | 0 | 0 | 0 | 0 | 0 | 0 | 0 | 20 | 19.06 | 0 | 0.21 | 0 | 0 | 0 | 0 | 0 | 0 | 0 | 0 | 0 | 0 | 0 | 0 | 0 | 0 | 0 | 0 | 0 | 0 | 0 | 0 | 0 | 0 | -10 | 0 | 0 | Off | 11.4 | 0 | 25.5 | 24.8 | 1 | 75 | 75 | 0 | 0 | 80.7 | 80.7 | 100 | 100 | 19.3 | 19.3 | 0 | 0 | 75 | 75 | 0 | 0 | 0 | 106339
380.79 | 5.2736 | 105.1209 | 0.0002 | 25 | 25 | 0 | 25 | 25.11 | 10 | 9.545 | 0 | 0.11 | 200 | 19.3 | 19.3 | 80.7 | 80.7 | 0 | 0 | 100 | 100 | 5.120896 | 0 | 0 | 0 | 0.1 | 0.09545 | 0 | 0.0011 | 0 | 0 | 0 | 0 | 0 | 0 | 0 | 0 | 0 | 0 | 0 | 0 | 0 | 0 | 0 | 0 | 0 | 0 | 0 | 0 | 0 | 0 | 0 | 0 | 0 | 0 | 0 | 0 | 0 | 20 | 19.09 | 0 | 0.22 | 0 | 0 | 0 | 0 | 0 | 0 | 0 | 0 | 0 | 0 | 0 | 0 | 0 | 0 | 0 | 0 | 0 | 0 | 0 | 0 | 0 | 0 | -10 | 0 | 0 | Off | 11.9 | 0 | 25.5 | 24.8 | 1 | 75 | 75 | 0 | 0 | 80.7 | 80.7 | 100 | 100 | 19.3 | 19.3 | 0 | 0 | 75 | 75 | 0 | 0 | 0 | 106346
381.13 | 5.2736 | 105.1209 | 0.0003 | 25 | 25 | 0 | 25 | 25.11 | 10 | 9.545 | 0 | 0.105 | 200 | 19.3 | 19.3 | 80.7 | 80.6 | 0 | 0 | 100 | 100 | 5.120896 | 0 | 0 | 0 | 0.1 | 0.09545 | 0 | 0.00105 | 0 | 0 | 0 | 0 | 0 | 0 | 0 | 0 | 0 | 0 | 0 | 0 | 0 | 0 | 0 | 0 | 0 | 0 | 0 | 0 | 0 | 0 | 0 | 0 | 0 | 0 | 0 | 0 | 0 | 20 | 19.09 | 0 | 0.21 | 0 | 0 | 0 | 0 | 0 | 0 | 0 | 0 | 0 | 0 | 0 | 0 | 0 | 0 | 0 | 0 | 0 | 0 | 0 | 0 | 0 | 0 | -10 | 0 | 0 | Off | 10.4 | 0 | 25.5 | 25 | 1 | 75 | 74.9 | 0 | 0 | 80.7 | 80.6 | 100 | 100 | 19.3 | 19.3 | 0 | 0 | 75 | 74.9 | 0 | 0 | 0 | 106339
381.46 | 5.2736 | 105.1209 | 0.0004 | 25 | 25 | 0 | 25 | 25.11 | 10 | 9.53 | 0 | 0.09 | 200 | 19.3 | 19.3 | 80.7 | 80.7 | 0 | 0 | 100 | 100 | 5.120896 | 0 | 0 | 0 | 0.1 | 0.0953 | 0 | 0.0009 | 0 | 0 | 0 | 0 | 0 | 0 | 0 | 0 | 0 | 0 | 0 | 0 | 0 | 0 | 0 | 0 | 0 | 0 | 0 | 0 | 0 | 0 | 0 | 0 | 0 | 0 | 0 | 0 | 0 | 20 | 19.06 | 0 | 0.18 | 0 | 0 | 0 | 0 | 0 | 0 | 0 | 0 | 0 | 0 | 0 | 0 | 0 | 0 | 0 | 0 | 0 | 0 | 0 | 0 | 0 | 0 | -10 | 0 | 0 | Off | 17.6 | 0 | 25.5 | 24.9 | 1 | 75 | 75 | 0 | 0 | 80.7 | 80.7 | 100 | 100 | 19.3 | 19.3 | 0 | 0 | 75 | 75 | 0 | 0 | 0 | 106335
381.79 | 5.2736 | 105.1209 | 0.0005 | 25 | 25 | 0 | 25 | 25.09 | 10 | 9.495 | 0 | 0.11 | 200 | 19.3 | 19.3 | 80.7 | 80.6 | 0 | 0 | 100 | 99.9 | 5.120896 | 0 | 0 | 0 | 0.1 | 0.09495 | 0 | 0.0011 | 0 | 0 | 0 | 0 | 0 | 0 | 0 | 0 | 0 | 0 | 0 | 0 | 0 | 0 | 0 | 0 | 0 | 0 | 0 | 0 | 0 | 0 | 0 | 0 | 0 | 0 | 0 | 0 | 0 | 20 | 18.99 | 0 | 0.22 | 0 | 0 | 0 | 0 | 0 | 0 | 0 | 0 | 0 | 0 | 0 | 0 | 0 | 0 | 0 | 0 | 0 | 0 | 0 | 0 | 0 | 0 | -10 | 0 | 0 | Off | 14 | 0 | 25.5 | 24.9 | 1 | 75 | 75 | 0 | 0 | 80.7 | 80.6 | 100 | 99.9 | 19.3 | 19.3 | 0 | 0 | 75 | 75 | 0 | 0 | 0 | 106341
382.13 | 5.2736 | 105.1209 | 0.0005 | 25 | 25 | 0 | 25 | 25.12 | 10 | 9.55 | 0 | 0.115 | 200 | 19.3 | 19.2 | 80.7 | 80.7 | 0 | 0 | 100 | 100 | 5.120896 | 0 | 0 | 0 | 0.1 | 0.0955 | 0 | 0.00115 | 0 | 0 | 0 | 0 | 0 | 0 | 0 | 0 | 0 | 0 | 0 | 0 | 0 | 0 | 0 | 0 | 0 | 0 | 0 | 0 | 0 | 0 | 0 | 0 | 0 | 0 | 0 | 0 | 0 | 20 | 19.1 | 0 | 0.23 | 0 | 0 | 0 | 0 | 0 | 0 | 0 | 0 | 0 | 0 | 0 | 0 | 0 | 0 | 0 | 0 | 0 | 0 | 0 | 0 | 0 | 0 | -10 | 0 | 0 | Off | 13.6 | 0 | 25.5 | 25 | 1 | 75 | 75 | 0 | 0 | 80.7 | 80.7 | 100 | 100 | 19.3 | 19.2 | 0 | 0 | 75 | 75 | 0 | 0 | 0 | 106351
382.46 | 5.2736 | 105.1209 | 0.0006 | 25 | 25 | 0 | 25 | 25.09 | 10 | 9.49 | 0 | 0.105 | 200 | 19.3 | 19.3 | 80.7 | 80.7 | 0 | 0 | 100 | 100 | 5.120896 | 0 | 0 | 0 | 0.1 | 0.0949 | 0 | 0.00105 | 0 | 0 | 0 | 0 | 0 | 0 | 0 | 0 | 0 | 0 | 0 | 0 | 0 | 0 | 0 | 0 | 0 | 0 | 0 | 0 | 0 | 0 | 0 | 0 | 0 | 0 | 0 | 0 | 0 | 20 | 18.98 | 0 | 0.21 | 0 | 0 | 0 | 0 | 0 | 0 | 0 | 0 | 0 | 0 | 0 | 0 | 0 | 0 | 0 | 0 | 0 | 0 | 0 | 0 | 0 | 0 | -10 | 0 | 0 | Off | 12.4 | 0 | 25.5 | 24.8 | 1 | 75 | 75 | 0 | 0 | 80.7 | 80.7 | 100 | 100 | 19.3 | 19.3 | 0 | 0 | 75 | 75 | 0 | 0 | 0 | 106339
382.8 | 5.2736 | 105.1209 | 0.0006 | 25 | 25 | 0 | 25 | 25.11 | 10 | 9.6 | 0 | 0.095 | 200 | 19.3 | 19.3 | 80.7 | 80.7 | 0 | 0 | 100 | 100 | 5.120896 | 0 | 0 | 0 | 0.1 | 0.096 | 0 | 0.00095 | 0 | 0 | 0 | 0 | 0 | 0 | 0 | 0 | 0 | 0 | 0 | 0 | 0 | 0 | 0 | 0 | 0 | 0 | 0 | 0 | 0 | 0 | 0 | 0 | 0 | 0 | 0 | 0 | 0 | 20 | 19.2 | 0 | 0.19 | 0 | 0 | 0 | 0 | 0 | 0 | 0 | 0 | 0 | 0 | 0 | 0 | 0 | 0 | 0 | 0 | 0 | 0 | 0 | 0 | 0 | 0 | -10 | 0 | 0 | Off | 12.7 | 0 | 25.5 | 24.8 | 1 | 75 | 74.9 | 0 | 0 | 80.7 | 80.7 | 100 | 100 | 19.3 | 19.3 | 0 | 0 | 75 | 74.9 | 0 | 0 | 0 | 106335
383.13 | 5.2736 | 105.1209 | 0.0006 | 25 | 25 | 0 | 25 | 25.11 | 10 | 9.57 | 0 | 0.1 | 200 | 19.3 | 19.3 | 80.7 | 80.7 | 0 | 0 | 100 | 100 | 5.120896 | 0 | 0 | 0 | 0.1 | 0.0957 | 0 | 0.001 | 0 | 0 | 0 | 0 | 0 | 0 | 0 | 0 | 0 | 0 | 0 | 0 | 0 | 0 | 0 | 0 | 0 | 0 | 0 | 0 | 0 | 0 | 0 | 0 | 0 | 0 | 0 | 0 | 0 | 20 | 19.14 | 0 | 0.2 | 0 | 0 | 0 | 0 | 0 | 0 | 0 | 0 | 0 | 0 | 0 | 0 | 0 | 0 | 0 | 0 | 0 | 0 | 0 | 0 | 0 | 0 | -10 | 0 | 0 | Off | 11.8 | 0 | 25.5 | 25 | 1 | 75 | 75 | 0 | 0 | 80.7 | 80.7 | 100 | 100 | 19.3 | 19.3 | 0 | 0 | 75 | 75 | 0 | 0 | 0 | 106337
383.46 | 5.2736 | 105.1209 | 0.0006 | 25 | 25 | 0 | 25 | 25.11 | 10 | 9.58 | 0 | 0.11 | 200 | 19.3 | 19.3 | 80.7 | 80.7 | 0 | 0 | 100 | 100.1 | 5.120896 | 0 | 0 | 0 | 0.1 | 0.0958 | 0 | 0.0011 | 0 | 0 | 0 | 0 | 0 | 0 | 0 | 0 | 0 | 0 | 0 | 0 | 0 | 0 | 0 | 0 | 0 | 0 | 0 | 0 | 0 | 0 | 0 | 0 | 0 | 0 | 0 | 0 | 0 | 20 | 19.16 | 0 | 0.22 | 0 | 0 | 0 | 0 | 0 | 0 | 0 | 0 | 0 | 0 | 0 | 0 | 0 | 0 | 0 | 0 | 0 | 0 | 0 | 0 | 0 | 0 | -10 | 0 | 0 | Off | 12.1 | 0 | 25.5 | 24.9 | 1 | 75 | 75 | 0 | 0 | 80.7 | 80.7 | 100 | 100.1 | 19.3 | 19.3 | 0 | 0 | 75 | 75 | 0 | 0 | 0 | 106351
383.8 | 5.2736 | 105.1209 | 0.0005 | 25 | 25 | 0 | 25 | 25.09 | 10 | 9.555 | 0 | 0.105 | 200 | 19.3 | 19.3 | 80.7 | 80.7 | 0 | 0 | 100 | 100.1 | 5.120896 | 0 | 0 | 0 | 0.1 | 0.09555 | 0 | 0.00105 | 0 | 0 | 0 | 0 | 0 | 0 | 0 | 0 | 0 | 0 | 0 | 0 | 0 | 0 | 0 | 0 | 0 | 0 | 0 | 0 | 0 | 0 | 0 | 0 | 0 | 0 | 0 | 0 | 0 | 20 | 19.11 | 0 | 0.21 | 0 | 0 | 0 | 0 | 0 | 0 | 0 | 0 | 0 | 0 | 0 | 0 | 0 | 0 | 0 | 0 | 0 | 0 | 0 | 0 | 0 | 0 | -10 | 0 | 0 | Off | 11.7 | 0 | 25.5 | 24.9 | 1 | 75 | 75 | 0 | 0 | 80.7 | 80.7 | 100 | 100.1 | 19.3 | 19.3 | 0 | 0 | 75 | 75 | 0 | 0 | 0 | 106339
384.13 | 5.2736 | 105.1209 | 0.0005 | 25 | 25 | 0 | 25 | 25.11 | 10 | 9.58 | 0 | 0.1 | 200 | 19.3 | 19.3 | 80.7 | 80.7 | 0 | 0 | 100 | 100 | 5.120896 | 0 | 0 | 0 | 0.1 | 0.0958 | 0 | 0.001 | 0 | 0 | 0 | 0 | 0 | 0 | 0 | 0 | 0 | 0 | 0 | 0 | 0 | 0 | 0 | 0 | 0 | 0 | 0 | 0 | 0 | 0 | 0 | 0 | 0 | 0 | 0 | 0 | 0 | 20 | 19.16 | 0 | 0.2 | 0 | 0 | 0 | 0 | 0 | 0 | 0 | 0 | 0 | 0 | 0 | 0 | 0 | 0 | 0 | 0 | 0 | 0 | 0 | 0 | 0 | 0 | -10 | 0 | 0 | Off | 13.1 | 0 | 25.5 | 25 | 1 | 75 | 74.9 | 0 | 0 | 80.7 | 80.7 | 100 | 100 | 19.3 | 19.3 | 0 | 0 | 75 | 74.9 | 0 | 0 | 0 | 106337
384.47 | 5.2736 | 105.1209 | 0.0004 | 25 | 25 | 0 | 25 | 25.12 | 10 | 9.61 | 0 | 0.11 | 200 | 19.3 | 19.3 | 80.7 | 80.7 | 0 | 0 | 100 | 99.9 | 5.120896 | 0 | 0 | 0 | 0.1 | 0.0961 | 0 | 0.0011 | 0 | 0 | 0 | 0 | 0 | 0 | 0 | 0 | 0 | 0 | 0 | 0 | 0 | 0 | 0 | 0 | 0 | 0 | 0 | 0 | 0 | 0 | 0 | 0 | 0 | 0 | 0 | 0 | 0 | 20 | 19.22 | 0 | 0.22 | 0 | 0 | 0 | 0 | 0 | 0 | 0 | 0 | 0 | 0 | 0 | 0 | 0 | 0 | 0 | 0 | 0 | 0 | 0 | 0 | 0 | 0 | -10 | 0 | 0 | Off | 25.5 | 0 | 25.5 | 24.9 | 1 | 75 | 75.1 | 0 | 0 | 80.7 | 80.7 | 100 | 99.9 | 19.3 | 19.3 | 0 | 0 | 75 | 75.1 | 0 | 0 | 0 | 106343
384.8 | 5.2735 | 105.1189 | 0.0002 | 25 | 25 | 0 | 25 | 25.11 | 10 | 9.54 | 0 | 0.1 | 200 | 19.3 | 19.3 | 80.7 | 80.7 | 0 | 0 | 100 | 100 | 5.118903 | 0 | 0 | 0 | 0.1 | 0.0954 | 0 | 0.001 | 0 | 0 | 0 | 0 | 0 | 0 | 0 | 0 | 0 | 0 | 0 | 0 | 0 | 0 | 0 | 0 | 0 | 0 | 0 | 0 | 0 | 0 | 0 | 0 | 0 | 0 | 0 | 0 | 0 | 20 | 19.08 | 0 | 0.2 | 0 | 0 | 0 | 0 | 0 | 0 | 0 | 0 | 0 | 0 | 0 | 0 | 0 | 0 | 0 | 0 | 0 | 0 | 0 | 0 | 0 | 0 | -10 | 0 | 0 | Off | 26.9 | 0 | 25.5 | 24.9 | 1 | 75 | 75 | 0 | 0 | 80.7 | 80.7 | 100 | 100 | 19.3 | 19.3 | 0 | 0 | 75 | 75 | 0 | 0 | 0 | 106337
385.13 | 5.2735 | 105.1189 | 0 | 25 | 25 | 0 | 25 | 25.12 | 10 | 9.545 | 0 | 0.11 | 200 | 19.3 | 19.3 | 80.7 | 80.7 | 0 | 0 | 100 | 100 | 5.118903 | 0 | 0 | 0 | 0.1 | 0.09545 | 0 | 0.0011 | 0 | 0 | 0 | 0 | 0 | 0 | 0 | 0 | 0 | 0 | 0 | 0 | 0 | 0 | 0 | 0 | 0 | 0 | 0 | 0 | 0 | 0 | 0 | 0 | 0 | 0 | 0 | 0 | 0 | 20 | 19.09 | 0 | 0.22 | 0 | 0 | 0 | 0 | 0 | 0 | 0 | 0 | 0 | 0 | 0 | 0 | 0 | 0 | 0 | 0 | 0 | 0 | 0 | 0 | 0 | 0 | -10 | 0 | 0 | Off | 11.2 | 0 | 25.5 | 24.9 | 1 | 75 | 75 | 0 | 0 | 80.7 | 80.7 | 100 | 100 | 19.3 | 19.3 | 0 | 0 | 75 | 75 | 0 | 0 | 0 | 106342
385.47 | 5.2735 | 105.1189 | -0.0003 | 25 | 25 | 0 | 25 | 25.09 | 10 | 9.545 | 0 | 0.11 | 200 | 19.3 | 19.3 | 80.7 | 80.7 | 0 | 0 | 100 | 100 | 5.118903 | 0 | 0 | 0 | 0.1 | 0.09545 | 0 | 0.0011 | 0 | 0 | 0 | 0 | 0 | 0 | 0 | 0 | 0 | 0 | 0 | 0 | 0 | 0 | 0 | 0 | 0 | 0 | 0 | 0 | 0 | 0 | 0 | 0 | 0 | 0 | 0 | 0 | 0 | 20 | 19.09 | 0 | 0.22 | 0 | 0 | 0 | 0 | 0 | 0 | 0 | 0 | 0 | 0 | 0 | 0 | 0 | 0 | 0 | 0 | 0 | 0 | 0 | 0 | 0 | 0 | -10 | 0 | 0 | Off | 10.1 | 0 | 25.5 | 24.8 | 1 | 75 | 75 | 0 | 0 | 80.7 | 80.7 | 100 | 100 | 19.3 | 19.3 | 0 | 0 | 75 | 75 | 0 | 0 | 0 | 106340