## Chart2
© Surface Measurement Systems Ltd 1996-2024
Dynamic Vapor Sorption
Date: 10 Dec 2024
Time: 2:42 PM
File: MIL-53-25NH2-75CH3-Ads-Des_25C_relH-20_CO2-0-30_open-loop-2024-12-10 14-42-10.xls
Sample: MIL-53-25NH2-75CH3
Temp: 25.1 °C
Meth: Ads-Des_25C_relH-20_CO2-0-30_open-loop
MRef: 5.0167

## Iso Report
[10 empty] | 1 | 7
15
DVS Isotherm Analysis Report
0
| Date: | 10 Dec 2024 | [7 empty] | 0
| Time: | 14:42
| File: | C:\DVS Control\data\manual_m0\MIL-53-25NH2-75CH3-Ads-Des_25C_relH-20_CO2-0-30_open-loop-2024-12-10 14-42-10.xls
| Meth: | Ads-Des_25C_relH-20_CO2-0-30_open-loop
| Sample: | MIL-53-25NH2-75CH3
| Temp: | 25.1 °C
| MRef: | 5.0167 from Custom Mass
|  | Target | Measured | Sorp Mass | Measured | Desorp Mass
|  | % P/Po | % P/Po | Change (%) | % P/Po | Change (%) | Hysteresis
| Cycle 1 | 0 | 0.103 | 6.372316 | 0.081 | 6.416569
|  | 5 | 5.069 | 6.533777 | 5.045 | 6.561285 | 0.02750812
|  | 10 | 10.054 | 6.669723 | 10.069 | 6.681285 | 0.01156138
|  | 15 | 15.394 | 6.782546 | 15.4 | 6.789324 | 0.006777364
|  | 20 | 20.191 | 6.922878 | 20.185 | 6.924871 | 0.001993342
|  | 25 | 25.017 | 7.014571 | 24.998 | 7.014173 | -0.0003986684
|  | 30 | 29.87 | 7.106265 | 29.87 | 7.106265
% P/Po refers to Solvent B (CO2)
Dynamic Vapor Sorption | [7 empty] | © Surface Measurement Systems Ltd 1996-2024

## Chart1
© Surface Measurement Systems Ltd 1996-2024
Dynamic Vapor Sorption
Date: 10 Dec 2024
Time: 2:42 PM
File: MIL-53-25NH2-75CH3-Ads-Des_25C_relH-20_CO2-0-30_open-loop-2024-12-10 14-42-10.xls
Sample: MIL-53-25NH2-75CH3
Temp: 25.1 °C
Meth: Ads-Des_25C_relH-20_CO2-0-30_open-loop
MRef: 5.0167

## DVS Data
DVS-Advantage-Plus-Data-File | [62 empty] | DVS-Advantage-Plus-Method-File
File Version: | 1.13 | [61 empty] | Version: | 1.06
Sequence Name: | aa_MOF_act-150_CO2-0-30-relH-0-40 | [61 empty] | Method Name: | Ads-Des_25C_relH-20_CO2-0-30_open-loop
Sequence Created: | 2024-12-09 13:35 | [61 empty] | Method Description:
Method Name: | Ads-Des_25C_relH-20_CO2-0-30_open-loop | [61 empty] | Method Created: | Mon Dec 09 10:34:17 2024
Method Created: | 2024-12-09 10:34 | [61 empty] | Author: | User
Method Modified: | FALSE | [61 empty] | Author Machine: | SMS-CZC3387ZKH
Sample Number: | 1 | [61 empty] | Update Sample Weight: | OFF
Sample Name: | MIL-53-25NH2-75CH3 | [61 empty] | Save Data Interval: | 20 seconds
Sample Description: | Without regeneration in between | [61 empty] | Active Reservoir: | Reservoir A+B
Initial Mass [mg]: | 5.0167 | [61 empty] | Total Gas Flow (A) (sccm): | 100
Raw Data File Created: | 2024-12-10 14:42 | [61 empty] | Total Gas Flow (B) (sccm): | 100
User Name: | User | [61 empty] | Loop Control Mode (A): | Open
Data Saving Interval [seconds]: | 20 | [61 empty] | Loop Control Mode (B): | Open
Solvent A: | Water | [61 empty] | Min. DMDT Stage Time (min.): | 5
Control Mode (Solvent A): | Open | [61 empty] | Max. DMDT Stage Time (min.): | 360
Solvent B (Primary): | CO2 | [61 empty] | DMDT Stability Duration (min.): | 10
Control Mode (Solvent B): | Open | [61 empty] | Raman Scan Wait Period (min.): | 15
Incubator Door Opened: | FALSE | [61 empty] | Preheater Ramp Rate (°C/min.): | 5
Incubator Door Override: | FALSE | [61 empty] | Run Dry Calibration: | ON
Data Points: | 872 | [61 empty] | IR Scan Wait Period (min.): | 15
Data Start Row: | 56 | [61 empty] | Carrier Gas 1: | N2
First Dry Row: | 56 | [61 empty] | Carrier Gas 2: | N2
First Post Dry Row: | 143
Data File Setting - Tare Option:
Data File Setting - Dry Mass Option: | Custom | [61 empty] | Stage# | Type | Duration (min.) | DMDT Value (%/min.) | Start Partial Pressure (A) (%) | Stop Partial Pressure (A) (%) | Start Partial Pressure (B) (%) | Stop Partial Pressure (B) (%) | Incubator Temp. (°C) | Preheater Temp. (°C) | Video | Raman | Chiller Temp. (°C) | Chiller State | IR | Selected Carrier Gas | Target Flow MFC 1 (sccm) | Target Flow MFC 2 (sccm) | Target Flow MFC 3 (sccm) | Target Flow MFC 4 (sccm) | Target Flow MFC 5 (sccm) | Target Flow MFC 6 (sccm)
Data File Setting - M0 Value: | 5.0167 | [61 empty] | 1 | dm/dt | 2 | 0.002 | 40 | 66.68 | 0 | 0 | 25 | 0 | Inactive | Inactive | -10 | Off | Inactive | Carrier Gas 1: N2 | 0 | 0 | 0 | 0 | 0 | 0
Ref. Mass Option | Custom Mass | [61 empty] | 2 | dm/dt | 2 | 0.002 | 40 | 66.68 | 10 | 50 | 25 | 0 | Inactive | Inactive | -10 | Off | Inactive | Carrier Gas 1: N2 | 0 | 0 | 0 | 0 | 0 | 0
Ref. Mass | 5.0167 | [61 empty] | 3 | dm/dt | 2 | 0.002 | 40 | 66.68 | 20 | 70 | 25 | 0 | Inactive | Inactive | -10 | Off | Inactive | Carrier Gas 1: N2 | 0 | 0 | 0 | 0 | 0 | 0
ImportByDLLSeries | S2 (v2.1.4.0) | [61 empty] | 4 | dm/dt | 2 | 0.002 | 40 | 66.68 | 30 | 90 | 25 | 0 | Inactive | Inactive | -10 | Off | Inactive | Carrier Gas 1: N2 | 0 | 0 | 0 | 0 | 0 | 0
Carrier Gas A: | Nitrogen | [61 empty] | 5 | dm/dt | 2 | 0.002 | 40 | 66.68 | 40 | 100 | 25 | 0 | Inactive | Inactive | -10 | Off | Inactive | Carrier Gas 1: N2 | 0 | 0 | 0 | 0 | 0 | 0
Carrier Gas B: | Nitrogen | [61 empty] | 6 | dm/dt | 2 | 0.002 | 40 | 66.68 | 50 | 90 | 25 | 0 | Inactive | Inactive | -10 | Off | Inactive | Carrier Gas 1: N2 | 0 | 0 | 0 | 0 | 0 | 0
Method Stage Skipped: | FALSE | [61 empty] | 7 | dm/dt | 2 | 0.002 | 40 | 66.68 | 60 | 80 | 25 | 0 | Inactive | Inactive | -10 | Off | Inactive | Carrier Gas 1: N2 | 0 | 0 | 0 | 0 | 0 | 0
Method Skipped: | FALSE | [61 empty] | 8 | dm/dt | 2 | 0.002 | 40 | 66.68 | 50 | 50 | 25 | 0 | Inactive | Inactive | -10 | Off | Inactive | Carrier Gas 1: N2 | 0 | 0 | 0 | 0 | 0 | 0
Method Status: | Completed | [61 empty] | 9 | dm/dt | 2 | 0.002 | 40 | 66.68 | 40 | 40 | 25 | 0 | Inactive | Inactive | -10 | Off | Inactive | Carrier Gas 1: N2 | 0 | 0 | 0 | 0 | 0 | 0
Counter Weight [mg]: | 0 | [61 empty] | 10 | dm/dt | 2 | 0.002 | 40 | 66.68 | 30 | 30 | 25 | 0 | Inactive | Inactive | -10 | Off | Inactive | Carrier Gas 1: N2 | 0 | 0 | 0 | 0 | 0 | 0
Instrument Name: | DVS Carbon | [61 empty] | 11 | dm/dt | 2 | 0.002 | 40 | 66.68 | 20 | 20 | 25 | 0 | Inactive | Inactive | -10 | Off | Inactive | Carrier Gas 1: N2 | 0 | 0 | 0 | 0 | 0 | 0
Flow Control Mode: | Partial Pressure | [61 empty] | 12 | dm/dt | 2 | 0.002 | 40 | 66.68 | 10 | 10 | 25 | 0 | Inactive | Inactive | -10 | Off | Inactive | Carrier Gas 1: N2 | 0 | 0 | 0 | 0 | 0 | 0
Identifier MFC 1: | Dry Flow (A) | [61 empty] | 13 | dm/dt | 2 | 0.002 | 40 | 66.68 | 0 | 0 | 25 | 0 | Inactive | Inactive | -10 | Off | Inactive | Carrier Gas 1: N2 | 0 | 0 | 0 | 0 | 0 | 0
Identifier MFC 2: | Dry Flow (B)
Identifier MFC 3: | Wet Flow (A)
Identifier MFC 4: | CO2 (B)
Identifier MFC 5: | Purge Flow
Identifier MFC 6: | Wet CO2 (B)
Instrument Type: | DVS Carbon
Gas Information MFC 1: | Nitrogen
Gas Information MFC 2: | Nitrogen
Gas Information MFC 3: | H2O
Gas Information MFC 4: | CO2
Gas Information MFC 5: | Nitrogen (Purge)
Gas Information MFC 6: | Humidified CO2
Time [minutes] | Mass [mg] | Delta Mass [%] | dm/dt [%/minute] | Target Incubator Temp. [celsius] | Measured Incubator Temp. [celsius] | Target Preheater Temp. [celsius] | Measured Preheater Temp. [celsius] | Sorption Temp. [celsius] | Target Partial Pressure (Solvent A) [%] | Measured Partial Pressure (Solvent A) [%] | Target Partial Pressure (Solvent B) [%] | Measured Partial Pressure (Solvent B) [%] | Total Gas Flow [sccm] | Target Wet Gas Flow (Solvent A) [sccm] | Actual Wet Gas Flow (Solvent A) [sccm] | Target Dry Gas Flow (Solvent A) [sccm] | Actual Dry Gas Flow (Solvent A) [sccm] | Target Wet Gas Flow (Solvent B) [sccm] | Actual Wet Gas Flow (Solvent B) [sccm] | Target Dry Gas Flow (Solvent B) [sccm] | Actual Dry Gas Flow (Solvent B) [sccm] | dm (%) - ref | User Defined 1 | User Defined 2 |  | Target PP/100 (Solvent A) | Actual PP/100 (Solvent A) | Target PP/100 (Solvent B) | Actual PP/100 (Solvent B) | [29 empty] | Old Target Partial Pressure (Solvent A) [%] | Old Measured Partial Pressure (Solvent A) [%] | Old Target Partial Pressure (Solvent B) [%] | Old Measured Partial Pressure (Solvent B) [%] | [22 empty] | Target Chiller Temp. [celsius] | Measured Chiller Temp. [celsius] | Measured Chiller Internal Temp. [celsius] | Chiller State | Gas Concentration (CO2 NDIR) (Sensor A) [ppm] | Gas Concentration (Sensor B) [ppm] | Reservoir Target Temp | Reservoir Actual Temp | Carrier Gas | Target Purge Flow [sccm] | Actual Purge Flow [sccm] | Target Balance Head Temp.[celsius.] | Actual Balance Head Temp.[celsius.] | Target Flow MFC 1 [sccm] | Actual Flow MFC 1 [sccm] | Target Flow MFC 2 [sccm] | Actual Flow MFC 2 [sccm] | Target Flow MFC 3 [sccm] | Actual Flow MFC 3 [sccm] | Target Flow MFC 4 [sccm] | Actual Flow MFC 4 [sccm] | Target Flow MFC 5 [sccm] | Actual Flow MFC 5 [sccm] | Target Flow MFC 6 [sccm] | Actual Flow MFC 6 [sccm] | Raw Partial Pressure Sensor Data (Solvent A) | Raw Partial Pressure Sensor Data (Solvent B)
0 | 5.2735 | 105.1189 | -0.0004 | 25 | 25 | 0 | 25 | 25.1 | 20 | 9.565 | 0 | 0.1 | 200 | 19.3 | 19.2 | 80.7 | 80.7 | 0 | 0 | 100 | 100 | 5.118903 | 0 | 0 | 0 | 0.2 | 0.09565 | 0 | 0.001 | 0 | 0 | 0 | 0 | 0 | 0 | 0 | 0 | 0 | 0 | 0 | 0 | 0 | 0 | 0 | 0 | 0 | 0 | 0 | 0 | 0 | 0 | 0 | 0 | 0 | 0 | 0 | 0 | 0 | 40 | 19.13 | 0 | 0.2 | 0 | 0 | 0 | 0 | 0 | 0 | 0 | 0 | 0 | 0 | 0 | 0 | 0 | 0 | 0 | 0 | 0 | 0 | 0 | 0 | 0 | 0 | -10 | 0 | 0 | Off | 13.6 | 0 | 25.5 | 24.9 | 1 | 75 | 75 | 0 | 0 | 80.7 | 80.7 | 100 | 100 | 19.3 | 19.2 | 0 | 0 | 75 | 75 | 0 | 0 | 0 | 106343
0.33 | 5.2735 | 105.1189 | -0.0005 | 25 | 25 | 0 | 25 | 25.11 | 20 | 17.74 | 0 | 0.105 | 200 | 39 | 38.9 | 61 | 61 | 0 | 0 | 100 | 100 | 5.118903 | 0 | 0 | 0 | 0.2 | 0.1774 | 0 | 0.00105 | 0 | 0 | 0 | 0 | 0 | 0 | 0 | 0 | 0 | 0 | 0 | 0 | 0 | 0 | 0 | 0 | 0 | 0 | 0 | 0 | 0 | 0 | 0 | 0 | 0 | 0 | 0 | 0 | 0 | 40 | 35.48 | 0 | 0.21 | 0 | 0 | 0 | 0 | 0 | 0 | 0 | 0 | 0 | 0 | 0 | 0 | 0 | 0 | 0 | 0 | 0 | 0 | 0 | 0 | 0 | 0 | -10 | 0 | 0 | Off | 12 | 0 | 25.5 | 25 | 1 | 75 | 75 | 0 | 0 | 61 | 61 | 100 | 100 | 39 | 38.9 | 0 | 0 | 75 | 75 | 0 | 0 | 0 | 106341
0.67 | 5.2736 | 105.1209 | -0.0005 | 25 | 25 | 0 | 25 | 25.14 | 20 | 19.33 | 0 | 0.105 | 200 | 39 | 38.9 | 61 | 61 | 0 | 0 | 100 | 100 | 5.120896 | 0 | 0 | 0 | 0.2 | 0.1933 | 0 | 0.00105 | 0 | 0 | 0 | 0 | 0 | 0 | 0 | 0 | 0 | 0 | 0 | 0 | 0 | 0 | 0 | 0 | 0 | 0 | 0 | 0 | 0 | 0 | 0 | 0 | 0 | 0 | 0 | 0 | 0 | 40 | 38.66 | 0 | 0.21 | 0 | 0 | 0 | 0 | 0 | 0 | 0 | 0 | 0 | 0 | 0 | 0 | 0 | 0 | 0 | 0 | 0 | 0 | 0 | 0 | 0 | 0 | -10 | 0 | 0 | Off | 10 | 0 | 25.5 | 24.9 | 1 | 75 | 74.9 | 0 | 0 | 61 | 61 | 100 | 100 | 39 | 38.9 | 0 | 0 | 75 | 74.9 | 0 | 0 | 0 | 106343
1 | 5.2749 | 105.1468 | 0.0004 | 25 | 25 | 0 | 25 | 25.1 | 20 | 19.435 | 0 | 0.11 | 200 | 39 | 39 | 61 | 61 | 0 | 0 | 100 | 100 | 5.14681 | 0 | 0 | 0 | 0.2 | 0.19435 | 0 | 0.0011 | 0 | 0 | 0 | 0 | 0 | 0 | 0 | 0 | 0 | 0 | 0 | 0 | 0 | 0 | 0 | 0 | 0 | 0 | 0 | 0 | 0 | 0 | 0 | 0 | 0 | 0 | 0 | 0 | 0 | 40 | 38.87 | 0 | 0.22 | 0 | 0 | 0 | 0 | 0 | 0 | 0 | 0 | 0 | 0 | 0 | 0 | 0 | 0 | 0 | 0 | 0 | 0 | 0 | 0 | 0 | 0 | -10 | 0 | 0 | Off | 12 | 0 | 25.5 | 24.9 | 1 | 75 | 75 | 0 | 0 | 61 | 61 | 100 | 100 | 39 | 39 | 0 | 0 | 75 | 75 | 0 | 0 | 0 | 106344
1.34 | 5.2787 | 105.2226 | 0.0049 | 25 | 25 | 0 | 25 | 25.11 | 20 | 19.465 | 0 | 0.105 | 200 | 39 | 39 | 61 | 60.9 | 0 | 0 | 100 | 100 | 5.222557 | 0 | 0 | 0 | 0.2 | 0.19465 | 0 | 0.00105 | 0 | 0 | 0 | 0 | 0 | 0 | 0 | 0 | 0 | 0 | 0 | 0 | 0 | 0 | 0 | 0 | 0 | 0 | 0 | 0 | 0 | 0 | 0 | 0 | 0 | 0 | 0 | 0 | 0 | 40 | 38.93 | 0 | 0.21 | 0 | 0 | 0 | 0 | 0 | 0 | 0 | 0 | 0 | 0 | 0 | 0 | 0 | 0 | 0 | 0 | 0 | 0 | 0 | 0 | 0 | 0 | -10 | 0 | 0 | Off | 12.5 | 0 | 25.5 | 24.8 | 1 | 75 | 75 | 0 | 0 | 61 | 60.9 | 100 | 100 | 39 | 39 | 0 | 0 | 75 | 75 | 0 | 0 | 0 | 106339
1.67 | 5.2846 | 105.3402 | 0.016 | 25 | 25 | 0 | 25 | 25.12 | 20 | 19.475 | 0 | 0.1 | 200 | 39 | 39.1 | 61 | 61 | 0 | 0 | 100 | 100 | 5.340164 | 0 | 0 | 0 | 0.2 | 0.19475 | 0 | 0.001 | 0 | 0 | 0 | 0 | 0 | 0 | 0 | 0 | 0 | 0 | 0 | 0 | 0 | 0 | 0 | 0 | 0 | 0 | 0 | 0 | 0 | 0 | 0 | 0 | 0 | 0 | 0 | 0 | 0 | 40 | 38.95 | 0 | 0.2 | 0 | 0 | 0 | 0 | 0 | 0 | 0 | 0 | 0 | 0 | 0 | 0 | 0 | 0 | 0 | 0 | 0 | 0 | 0 | 0 | 0 | 0 | -10 | 0 | 0 | Off | 9.3 | 0 | 25.5 | 25.1 | 1 | 75 | 75 | 0 | 0 | 61 | 61 | 100 | 100 | 39 | 39.1 | 0 | 0 | 75 | 75 | 0 | 0 | 0 | 106342
2 | 5.2911 | 105.4697 | 0.0356 | 25 | 25 | 0 | 25 | 25.12 | 20 | 19.475 | 0 | 0.105 | 200 | 39 | 38.9 | 61 | 61 | 0 | 0 | 100 | 99.9 | 5.469731 | 0 | 0 | 0 | 0.2 | 0.19475 | 0 | 0.00105 | 0 | 0 | 0 | 0 | 0 | 0 | 0 | 0 | 0 | 0 | 0 | 0 | 0 | 0 | 0 | 0 | 0 | 0 | 0 | 0 | 0 | 0 | 0 | 0 | 0 | 0 | 0 | 0 | 0 | 40 | 38.95 | 0 | 0.21 | 0 | 0 | 0 | 0 | 0 | 0 | 0 | 0 | 0 | 0 | 0 | 0 | 0 | 0 | 0 | 0 | 0 | 0 | 0 | 0 | 0 | 0 | -10 | 0 | 0 | Off | 11.8 | 0 | 25.5 | 24.8 | 1 | 75 | 75 | 0 | 0 | 61 | 61 | 100 | 99.9 | 39 | 38.9 | 0 | 0 | 75 | 75 | 0 | 0 | 0 | 106337
2.34 | 5.2976 | 105.5993 | 0.0603 | 25 | 25 | 0 | 25 | 25.11 | 20 | 19.5 | 0 | 0.11 | 200 | 39 | 39 | 61 | 61 | 0 | 0 | 100 | 99.9 | 5.599298 | 0 | 0 | 0 | 0.2 | 0.195 | 0 | 0.0011 | 0 | 0 | 0 | 0 | 0 | 0 | 0 | 0 | 0 | 0 | 0 | 0 | 0 | 0 | 0 | 0 | 0 | 0 | 0 | 0 | 0 | 0 | 0 | 0 | 0 | 0 | 0 | 0 | 0 | 40 | 39 | 0 | 0.22 | 0 | 0 | 0 | 0 | 0 | 0 | 0 | 0 | 0 | 0 | 0 | 0 | 0 | 0 | 0 | 0 | 0 | 0 | 0 | 0 | 0 | 0 | -10 | 0 | 0 | Off | 11.4 | 0 | 25.5 | 24.8 | 1 | 75 | 75 | 0 | 0 | 61 | 61 | 100 | 99.9 | 39 | 39 | 0 | 0 | 75 | 75 | 0 | 0 | 0 | 106348
2.67 | 5.3031 | 105.7089 | 0.0897 | 25 | 25 | 0 | 25 | 25.09 | 20 | 19.52 | 0 | 0.11 | 200 | 39 | 39.1 | 61 | 61 | 0 | 0 | 100 | 100 | 5.708932 | 0 | 0 | 0 | 0.2 | 0.1952 | 0 | 0.0011 | 0 | 0 | 0 | 0 | 0 | 0 | 0 | 0 | 0 | 0 | 0 | 0 | 0 | 0 | 0 | 0 | 0 | 0 | 0 | 0 | 0 | 0 | 0 | 0 | 0 | 0 | 0 | 0 | 0 | 40 | 39.04 | 0 | 0.22 | 0 | 0 | 0 | 0 | 0 | 0 | 0 | 0 | 0 | 0 | 0 | 0 | 0 | 0 | 0 | 0 | 0 | 0 | 0 | 0 | 0 | 0 | -10 | 0 | 0 | Off | 13.2 | 0 | 25.5 | 24.9 | 1 | 75 | 75 | 0 | 0 | 61 | 61 | 100 | 100 | 39 | 39.1 | 0 | 0 | 75 | 75 | 0 | 0 | 0 | 106344
3.01 | 5.3084 | 105.8146 | 0.123 | 25 | 25 | 0 | 25 | 25.11 | 20 | 19.52 | 0 | 0.105 | 200 | 39 | 39 | 61 | 61 | 0 | 0 | 100 | 100 | 5.814579 | 0 | 0 | 0 | 0.2 | 0.1952 | 0 | 0.00105 | 0 | 0 | 0 | 0 | 0 | 0 | 0 | 0 | 0 | 0 | 0 | 0 | 0 | 0 | 0 | 0 | 0 | 0 | 0 | 0 | 0 | 0 | 0 | 0 | 0 | 0 | 0 | 0 | 0 | 40 | 39.04 | 0 | 0.21 | 0 | 0 | 0 | 0 | 0 | 0 | 0 | 0 | 0 | 0 | 0 | 0 | 0 | 0 | 0 | 0 | 0 | 0 | 0 | 0 | 0 | 0 | -10 | 0 | 0 | Off | 11.4 | 0 | 25.5 | 24.9 | 1 | 75 | 75 | 0 | 0 | 61 | 61 | 100 | 100 | 39 | 39 | 0 | 0 | 75 | 75 | 0 | 0 | 0 | 106341
3.34 | 5.313 | 105.9063 | 0.1551 | 25 | 25 | 0 | 25 | 25.08 | 20 | 19.5 | 0 | 0.1 | 200 | 39 | 39 | 61 | 61 | 0 | 0 | 100 | 100 | 5.906273 | 0 | 0 | 0 | 0.2 | 0.195 | 0 | 0.001 | 0 | 0 | 0 | 0 | 0 | 0 | 0 | 0 | 0 | 0 | 0 | 0 | 0 | 0 | 0 | 0 | 0 | 0 | 0 | 0 | 0 | 0 | 0 | 0 | 0 | 0 | 0 | 0 | 0 | 40 | 39 | 0 | 0.2 | 0 | 0 | 0 | 0 | 0 | 0 | 0 | 0 | 0 | 0 | 0 | 0 | 0 | 0 | 0 | 0 | 0 | 0 | 0 | 0 | 0 | 0 | -10 | 0 | 0 | Off | 10.8 | 0 | 25.5 | 25 | 1 | 75 | 75 | 0 | 0 | 61 | 61 | 100 | 100 | 39 | 39 | 0 | 0 | 75 | 75 | 0 | 0 | 0 | 106337
3.68 | 5.3169 | 105.984 | 0.1858 | 25 | 25 | 0 | 25 | 25.12 | 20 | 19.53 | 0 | 0.125 | 200 | 39 | 39 | 61 | 60.9 | 0 | 0 | 100 | 100 | 5.984013 | 0 | 0 | 0 | 0.2 | 0.1953 | 0 | 0.00125 | 0 | 0 | 0 | 0 | 0 | 0 | 0 | 0 | 0 | 0 | 0 | 0 | 0 | 0 | 0 | 0 | 0 | 0 | 0 | 0 | 0 | 0 | 0 | 0 | 0 | 0 | 0 | 0 | 0 | 40 | 39.06 | 0 | 0.25 | 0 | 0 | 0 | 0 | 0 | 0 | 0 | 0 | 0 | 0 | 0 | 0 | 0 | 0 | 0 | 0 | 0 | 0 | 0 | 0 | 0 | 0 | -10 | 0 | 0 | Off | 12.3 | 0 | 25.5 | 25 | 1 | 75 | 75 | 0 | 0 | 61 | 60.9 | 100 | 100 | 39 | 39 | 0 | 0 | 75 | 75 | 0 | 0 | 0 | 106348
4.01 | 5.3201 | 106.0478 | 0.2146 | 25 | 25 | 0 | 25 | 25.12 | 20 | 19.515 | 0 | 0.105 | 200 | 39 | 38.9 | 61 | 61 | 0 | 0 | 100 | 100 | 6.0478 | 0 | 0 | 0 | 0.2 | 0.19515 | 0 | 0.00105 | 0 | 0 | 0 | 0 | 0 | 0 | 0 | 0 | 0 | 0 | 0 | 0 | 0 | 0 | 0 | 0 | 0 | 0 | 0 | 0 | 0 | 0 | 0 | 0 | 0 | 0 | 0 | 0 | 0 | 40 | 39.03 | 0 | 0.21 | 0 | 0 | 0 | 0 | 0 | 0 | 0 | 0 | 0 | 0 | 0 | 0 | 0 | 0 | 0 | 0 | 0 | 0 | 0 | 0 | 0 | 0 | -10 | 0 | 0 | Off | 10.9 | 0 | 25.5 | 24.9 | 1 | 75 | 75.1 | 0 | 0 | 61 | 61 | 100 | 100 | 39 | 38.9 | 0 | 0 | 75 | 75.1 | 0 | 0 | 0 | 106339
4.35 | 5.3227 | 106.0996 | 0.2373 | 25 | 25 | 0 | 25 | 25.1 | 20 | 19.53 | 0 | 0.1 | 200 | 39 | 38.9 | 61 | 61.1 | 0 | 0 | 100 | 100 | 6.099627 | 0 | 0 | 0 | 0.2 | 0.1953 | 0 | 0.001 | 0 | 0 | 0 | 0 | 0 | 0 | 0 | 0 | 0 | 0 | 0 | 0 | 0 | 0 | 0 | 0 | 0 | 0 | 0 | 0 | 0 | 0 | 0 | 0 | 0 | 0 | 0 | 0 | 0 | 40 | 39.06 | 0 | 0.2 | 0 | 0 | 0 | 0 | 0 | 0 | 0 | 0 | 0 | 0 | 0 | 0 | 0 | 0 | 0 | 0 | 0 | 0 | 0 | 0 | 0 | 0 | -10 | 0 | 0 | Off | 11.4 | 0 | 25.5 | 24.8 | 1 | 75 | 75 | 0 | 0 | 61 | 61.1 | 100 | 100 | 39 | 38.9 | 0 | 0 | 75 | 75 | 0 | 0 | 0 | 106336
4.68 | 5.325 | 106.1455 | 0.2546 | 25 | 25 | 0 | 25 | 25.11 | 20 | 19.52 | 0 | 0.105 | 200 | 39 | 39 | 61 | 61 | 0 | 0 | 100 | 99.9 | 6.145474 | 0 | 0 | 0 | 0.2 | 0.1952 | 0 | 0.00105 | 0 | 0 | 0 | 0 | 0 | 0 | 0 | 0 | 0 | 0 | 0 | 0 | 0 | 0 | 0 | 0 | 0 | 0 | 0 | 0 | 0 | 0 | 0 | 0 | 0 | 0 | 0 | 0 | 0 | 40 | 39.04 | 0 | 0.21 | 0 | 0 | 0 | 0 | 0 | 0 | 0 | 0 | 0 | 0 | 0 | 0 | 0 | 0 | 0 | 0 | 0 | 0 | 0 | 0 | 0 | 0 | -10 | 0 | 0 | Off | 4.7 | 0 | 25.5 | 24.9 | 1 | 75 | 75.1 | 0 | 0 | 61 | 61 | 100 | 99.9 | 39 | 39 | 0 | 0 | 75 | 75.1 | 0 | 0 | 0 | 106344
5.01 | 5.3268 | 106.1814 | 0.2638 | 25 | 25 | 0 | 25 | 25.1 | 20 | 19.535 | 0 | 0.1 | 200 | 39 | 39 | 61 | 61 | 0 | 0 | 100 | 100 | 6.181354 | 0 | 0 | 0 | 0.2 | 0.19535 | 0 | 0.001 | 0 | 0 | 0 | 0 | 0 | 0 | 0 | 0 | 0 | 0 | 0 | 0 | 0 | 0 | 0 | 0 | 0 | 0 | 0 | 0 | 0 | 0 | 0 | 0 | 0 | 0 | 0 | 0 | 0 | 40 | 39.07 | 0 | 0.2 | 0 | 0 | 0 | 0 | 0 | 0 | 0 | 0 | 0 | 0 | 0 | 0 | 0 | 0 | 0 | 0 | 0 | 0 | 0 | 0 | 0 | 0 | -10 | 0 | 0 | Off | 9.6 | 0 | 25.5 | 24.9 | 1 | 75 | 75 | 0 | 0 | 61 | 61 | 100 | 100 | 39 | 39 | 0 | 0 | 75 | 75 | 0 | 0 | 0 | 106334
5.35 | 5.3282 | 106.2093 | 0.265 | 25 | 25 | 0 | 25 | 25.12 | 20 | 19.535 | 0 | 0.11 | 200 | 39 | 39 | 61 | 61 | 0 | 0 | 100 | 100 | 6.209261 | 0 | 0 | 0 | 0.2 | 0.19535 | 0 | 0.0011 | 0 | 0 | 0 | 0 | 0 | 0 | 0 | 0 | 0 | 0 | 0 | 0 | 0 | 0 | 0 | 0 | 0 | 0 | 0 | 0 | 0 | 0 | 0 | 0 | 0 | 0 | 0 | 0 | 0 | 40 | 39.07 | 0 | 0.22 | 0 | 0 | 0 | 0 | 0 | 0 | 0 | 0 | 0 | 0 | 0 | 0 | 0 | 0 | 0 | 0 | 0 | 0 | 0 | 0 | 0 | 0 | -10 | 0 | 0 | Off | 12.2 | 0 | 25.5 | 24.9 | 1 | 75 | 75 | 0 | 0 | 61 | 61 | 100 | 100 | 39 | 39 | 0 | 0 | 75 | 75 | 0 | 0 | 0 | 106346
5.68 | 5.3294 | 106.2332 | 0.2569 | 25 | 25 | 0 | 25 | 25.11 | 20 | 19.555 | 0 | 0.11 | 200 | 39 | 39 | 61 | 61 | 0 | 0 | 100 | 99.9 | 6.233181 | 0 | 0 | 0 | 0.2 | 0.19555 | 0 | 0.0011 | 0 | 0 | 0 | 0 | 0 | 0 | 0 | 0 | 0 | 0 | 0 | 0 | 0 | 0 | 0 | 0 | 0 | 0 | 0 | 0 | 0 | 0 | 0 | 0 | 0 | 0 | 0 | 0 | 0 | 40 | 39.11 | 0 | 0.22 | 0 | 0 | 0 | 0 | 0 | 0 | 0 | 0 | 0 | 0 | 0 | 0 | 0 | 0 | 0 | 0 | 0 | 0 | 0 | 0 | 0 | 0 | -10 | 0 | 0 | Off | 10.2 | 0 | 25.5 | 25 | 1 | 75 | 74.9 | 0 | 0 | 61 | 61 | 100 | 99.9 | 39 | 39 | 0 | 0 | 75 | 74.9 | 0 | 0 | 0 | 106347
6.02 | 5.3304 | 106.2531 | 0.24 | 25 | 25 | 0 | 25 | 25.1 | 20 | 19.555 | 0 | 0.11 | 200 | 39 | 39 | 61 | 61 | 0 | 0 | 100 | 100 | 6.253115 | 0 | 0 | 0 | 0.2 | 0.19555 | 0 | 0.0011 | 0 | 0 | 0 | 0 | 0 | 0 | 0 | 0 | 0 | 0 | 0 | 0 | 0 | 0 | 0 | 0 | 0 | 0 | 0 | 0 | 0 | 0 | 0 | 0 | 0 | 0 | 0 | 0 | 0 | 40 | 39.11 | 0 | 0.22 | 0 | 0 | 0 | 0 | 0 | 0 | 0 | 0 | 0 | 0 | 0 | 0 | 0 | 0 | 0 | 0 | 0 | 0 | 0 | 0 | 0 | 0 | -10 | 0 | 0 | Off | 7 | 0 | 25.5 | 24.9 | 1 | 75 | 75 | 0 | 0 | 61 | 61 | 100 | 100 | 39 | 39 | 0 | 0 | 75 | 75 | 0 | 0 | 0 | 106345
6.35 | 5.3312 | 106.2691 | 0.2161 | 25 | 25 | 0 | 25 | 25.1 | 20 | 19.5 | 0 | 0.105 | 200 | 39 | 39 | 61 | 61 | 0 | 0 | 100 | 99.9 | 6.269061 | 0 | 0 | 0 | 0.2 | 0.195 | 0 | 0.00105 | 0 | 0 | 0 | 0 | 0 | 0 | 0 | 0 | 0 | 0 | 0 | 0 | 0 | 0 | 0 | 0 | 0 | 0 | 0 | 0 | 0 | 0 | 0 | 0 | 0 | 0 | 0 | 0 | 0 | 40 | 39 | 0 | 0.21 | 0 | 0 | 0 | 0 | 0 | 0 | 0 | 0 | 0 | 0 | 0 | 0 | 0 | 0 | 0 | 0 | 0 | 0 | 0 | 0 | 0 | 0 | -10 | 0 | 0 | Off | 7.3 | 0 | 25.5 | 24.9 | 1 | 75 | 75 | 0 | 0 | 61 | 61 | 100 | 99.9 | 39 | 39 | 0 | 0 | 75 | 75 | 0 | 0 | 0 | 106339
6.68 | 5.3319 | 106.283 | 0.1877 | 25 | 25 | 0 | 25 | 25.11 | 20 | 19.55 | 0 | 0.105 | 200 | 39 | 39 | 61 | 61 | 0 | 0 | 100 | 100 | 6.283015 | 0 | 0 | 0 | 0.2 | 0.1955 | 0 | 0.00105 | 0 | 0 | 0 | 0 | 0 | 0 | 0 | 0 | 0 | 0 | 0 | 0 | 0 | 0 | 0 | 0 | 0 | 0 | 0 | 0 | 0 | 0 | 0 | 0 | 0 | 0 | 0 | 0 | 0 | 40 | 39.1 | 0 | 0.21 | 0 | 0 | 0 | 0 | 0 | 0 | 0 | 0 | 0 | 0 | 0 | 0 | 0 | 0 | 0 | 0 | 0 | 0 | 0 | 0 | 0 | 0 | -10 | 0 | 0 | Off | 12.8 | 0 | 25.5 | 25.1 | 1 | 75 | 75 | 0 | 0 | 61 | 61 | 100 | 100 | 39 | 39 | 0 | 0 | 75 | 75 | 0 | 0 | 0 | 106350
7.02 | 5.3324 | 106.293 | 0.1612 | 25 | 25 | 0 | 25 | 25.12 | 20 | 19.53 | 0 | 0.11 | 200 | 39 | 39 | 61 | 61 | 0 | 0 | 100 | 100.1 | 6.292981 | 0 | 0 | 0 | 0.2 | 0.1953 | 0 | 0.0011 | 0 | 0 | 0 | 0 | 0 | 0 | 0 | 0 | 0 | 0 | 0 | 0 | 0 | 0 | 0 | 0 | 0 | 0 | 0 | 0 | 0 | 0 | 0 | 0 | 0 | 0 | 0 | 0 | 0 | 40 | 39.06 | 0 | 0.22 | 0 | 0 | 0 | 0 | 0 | 0 | 0 | 0 | 0 | 0 | 0 | 0 | 0 | 0 | 0 | 0 | 0 | 0 | 0 | 0 | 0 | 0 | -10 | 0 | 0 | Off | 12.3 | 0 | 25.5 | 24.9 | 1 | 75 | 74.9 | 0 | 0 | 61 | 61 | 100 | 100.1 | 39 | 39 | 0 | 0 | 75 | 74.9 | 0 | 0 | 0 | 106343
7.35 | 5.3328 | 106.301 | 0.1365 | 25 | 25 | 0 | 25 | 25.11 | 20 | 19.54 | 0 | 0.105 | 200 | 39 | 39.1 | 61 | 61 | 0 | 0 | 100 | 100 | 6.300955 | 0 | 0 | 0 | 0.2 | 0.1954 | 0 | 0.00105 | 0 | 0 | 0 | 0 | 0 | 0 | 0 | 0 | 0 | 0 | 0 | 0 | 0 | 0 | 0 | 0 | 0 | 0 | 0 | 0 | 0 | 0 | 0 | 0 | 0 | 0 | 0 | 0 | 0 | 40 | 39.08 | 0 | 0.21 | 0 | 0 | 0 | 0 | 0 | 0 | 0 | 0 | 0 | 0 | 0 | 0 | 0 | 0 | 0 | 0 | 0 | 0 | 0 | 0 | 0 | 0 | -10 | 0 | 0 | Off | 12.5 | 0 | 25.5 | 24.9 | 1 | 75 | 75 | 0 | 0 | 61 | 61 | 100 | 100 | 39 | 39.1 | 0 | 0 | 75 | 75 | 0 | 0 | 0 | 106335
7.69 | 5.3332 | 106.3089 | 0.1135 | 25 | 25 | 0 | 25 | 25.09 | 20 | 19.555 | 0 | 0.105 | 200 | 39 | 39 | 61 | 61 | 0 | 0 | 100 | 100 | 6.308928 | 0 | 0 | 0 | 0.2 | 0.19555 | 0 | 0.00105 | 0 | 0 | 0 | 0 | 0 | 0 | 0 | 0 | 0 | 0 | 0 | 0 | 0 | 0 | 0 | 0 | 0 | 0 | 0 | 0 | 0 | 0 | 0 | 0 | 0 | 0 | 0 | 0 | 0 | 40 | 39.11 | 0 | 0.21 | 0 | 0 | 0 | 0 | 0 | 0 | 0 | 0 | 0 | 0 | 0 | 0 | 0 | 0 | 0 | 0 | 0 | 0 | 0 | 0 | 0 | 0 | -10 | 0 | 0 | Off | 13.7 | 0 | 25.5 | 25 | 1 | 75 | 75 | 0 | 0 | 61 | 61 | 100 | 100 | 39 | 39 | 0 | 0 | 75 | 75 | 0 | 0 | 0 | 106356
8.02 | 5.3335 | 106.3149 | 0.0944 | 25 | 25 | 0 | 25 | 25.12 | 20 | 19.535 | 0 | 0.1 | 200 | 39 | 38.9 | 61 | 61 | 0 | 0 | 100 | 100.1 | 6.314908 | 0 | 0 | 0 | 0.2 | 0.19535 | 0 | 0.001 | 0 | 0 | 0 | 0 | 0 | 0 | 0 | 0 | 0 | 0 | 0 | 0 | 0 | 0 | 0 | 0 | 0 | 0 | 0 | 0 | 0 | 0 | 0 | 0 | 0 | 0 | 0 | 0 | 0 | 40 | 39.07 | 0 | 0.2 | 0 | 0 | 0 | 0 | 0 | 0 | 0 | 0 | 0 | 0 | 0 | 0 | 0 | 0 | 0 | 0 | 0 | 0 | 0 | 0 | 0 | 0 | -10 | 0 | 0 | Off | 12.9 | 0 | 25.5 | 25 | 1 | 75 | 75 | 0 | 0 | 61 | 61 | 100 | 100.1 | 39 | 38.9 | 0 | 0 | 75 | 75 | 0 | 0 | 0 | 106338
8.35 | 5.3338 | 106.3209 | 0.078 | 25 | 25 | 0 | 25 | 25.08 | 20 | 19.55 | 0 | 0.1 | 200 | 39 | 39 | 61 | 61 | 0 | 0 | 100 | 100 | 6.320888 | 0 | 0 | 0 | 0.2 | 0.1955 | 0 | 0.001 | 0 | 0 | 0 | 0 | 0 | 0 | 0 | 0 | 0 | 0 | 0 | 0 | 0 | 0 | 0 | 0 | 0 | 0 | 0 | 0 | 0 | 0 | 0 | 0 | 0 | 0 | 0 | 0 | 0 | 40 | 39.1 | 0 | 0.2 | 0 | 0 | 0 | 0 | 0 | 0 | 0 | 0 | 0 | 0 | 0 | 0 | 0 | 0 | 0 | 0 | 0 | 0 | 0 | 0 | 0 | 0 | -10 | 0 | 0 | Off | 11.1 | 0 | 25.5 | 25 | 1 | 75 | 75 | 0 | 0 | 61 | 61 | 100 | 100 | 39 | 39 | 0 | 0 | 75 | 75 | 0 | 0 | 0 | 106336
8.69 | 5.334 | 106.3249 | 0.0636 | 25 | 25 | 0 | 25 | 25.1 | 20 | 19.575 | 0 | 0.1 | 200 | 39 | 39 | 61 | 61 | 0 | 0 | 100 | 100 | 6.324875 | 0 | 0 | 0 | 0.2 | 0.19575 | 0 | 0.001 | 0 | 0 | 0 | 0 | 0 | 0 | 0 | 0 | 0 | 0 | 0 | 0 | 0 | 0 | 0 | 0 | 0 | 0 | 0 | 0 | 0 | 0 | 0 | 0 | 0 | 0 | 0 | 0 | 0 | 40 | 39.15 | 0 | 0.2 | 0 | 0 | 0 | 0 | 0 | 0 | 0 | 0 | 0 | 0 | 0 | 0 | 0 | 0 | 0 | 0 | 0 | 0 | 0 | 0 | 0 | 0 | -10 | 0 | 0 | Off | 10.7 | 0 | 25.5 | 25 | 1 | 75 | 75 | 0 | 0 | 61 | 61 | 100 | 100 | 39 | 39 | 0 | 0 | 75 | 75 | 0 | 0 | 0 | 106339
9.02 | 5.3342 | 106.3289 | 0.0523 | 25 | 25 | 0 | 25 | 25.1 | 20 | 19.53 | 0 | 0.115 | 200 | 39 | 39 | 61 | 61 | 0 | 0 | 100 | 100 | 6.328862 | 0 | 0 | 0 | 0.2 | 0.1953 | 0 | 0.00115 | 0 | 0 | 0 | 0 | 0 | 0 | 0 | 0 | 0 | 0 | 0 | 0 | 0 | 0 | 0 | 0 | 0 | 0 | 0 | 0 | 0 | 0 | 0 | 0 | 0 | 0 | 0 | 0 | 0 | 40 | 39.06 | 0 | 0.23 | 0 | 0 | 0 | 0 | 0 | 0 | 0 | 0 | 0 | 0 | 0 | 0 | 0 | 0 | 0 | 0 | 0 | 0 | 0 | 0 | 0 | 0 | -10 | 0 | 0 | Off | 4.5 | 0 | 25.5 | 24.9 | 1 | 75 | 75 | 0 | 0 | 61 | 61 | 100 | 100 | 39 | 39 | 0 | 0 | 75 | 75 | 0 | 0 | 0 | 106351
9.36 | 5.3343 | 106.3309 | 0.043 | 25 | 25 | 0 | 25 | 25.09 | 20 | 19.535 | 0 | 0.11 | 200 | 39 | 39 | 61 | 60.9 | 0 | 0 | 100 | 100 | 6.330855 | 0 | 0 | 0 | 0.2 | 0.19535 | 0 | 0.0011 | 0 | 0 | 0 | 0 | 0 | 0 | 0 | 0 | 0 | 0 | 0 | 0 | 0 | 0 | 0 | 0 | 0 | 0 | 0 | 0 | 0 | 0 | 0 | 0 | 0 | 0 | 0 | 0 | 0 | 40 | 39.07 | 0 | 0.22 | 0 | 0 | 0 | 0 | 0 | 0 | 0 | 0 | 0 | 0 | 0 | 0 | 0 | 0 | 0 | 0 | 0 | 0 | 0 | 0 | 0 | 0 | -10 | 0 | 0 | Off | 6.3 | 0 | 25.5 | 24.9 | 1 | 75 | 74.9 | 0 | 0 | 61 | 60.9 | 100 | 100 | 39 | 39 | 0 | 0 | 75 | 74.9 | 0 | 0 | 0 | 106345
9.69 | 5.3345 | 106.3348 | 0.0351 | 25 | 25 | 0 | 25 | 25.12 | 20 | 19.54 | 0 | 0.1 | 200 | 39 | 39 | 61 | 61.1 | 0 | 0 | 100 | 100 | 6.334842 | 0 | 0 | 0 | 0.2 | 0.1954 | 0 | 0.001 | 0 | 0 | 0 | 0 | 0 | 0 | 0 | 0 | 0 | 0 | 0 | 0 | 0 | 0 | 0 | 0 | 0 | 0 | 0 | 0 | 0 | 0 | 0 | 0 | 0 | 0 | 0 | 0 | 0 | 40 | 39.08 | 0 | 0.2 | 0 | 0 | 0 | 0 | 0 | 0 | 0 | 0 | 0 | 0 | 0 | 0 | 0 | 0 | 0 | 0 | 0 | 0 | 0 | 0 | 0 | 0 | -10 | 0 | 0 | Off | 10.3 | 0 | 25.5 | 25 | 1 | 75 | 75 | 0 | 0 | 61 | 61.1 | 100 | 100 | 39 | 39 | 0 | 0 | 75 | 75 | 0 | 0 | 0 | 106337
10.02 | 5.3346 | 106.3368 | 0.029 | 25 | 25 | 0 | 25 | 25.11 | 20 | 19.555 | 0 | 0.1 | 200 | 39 | 39 | 61 | 61 | 0 | 0 | 100 | 99.9 | 6.336835 | 0 | 0 | 0 | 0.2 | 0.19555 | 0 | 0.001 | 0 | 0 | 0 | 0 | 0 | 0 | 0 | 0 | 0 | 0 | 0 | 0 | 0 | 0 | 0 | 0 | 0 | 0 | 0 | 0 | 0 | 0 | 0 | 0 | 0 | 0 | 0 | 0 | 0 | 40 | 39.11 | 0 | 0.2 | 0 | 0 | 0 | 0 | 0 | 0 | 0 | 0 | 0 | 0 | 0 | 0 | 0 | 0 | 0 | 0 | 0 | 0 | 0 | 0 | 0 | 0 | -10 | 0 | 0 | Off | 9.2 | 0 | 25.5 | 24.9 | 1 | 75 | 75 | 0 | 0 | 61 | 61 | 100 | 99.9 | 39 | 39 | 0 | 0 | 75 | 75 | 0 | 0 | 0 | 106338
10.36 | 5.3347 | 106.3388 | 0.0241 | 25 | 25 | 0 | 25 | 25.12 | 20 | 19.55 | 0 | 0.095 | 200 | 39 | 39 | 61 | 61.1 | 0 | 0 | 100 | 100 | 6.338828 | 0 | 0 | 0 | 0.2 | 0.1955 | 0 | 0.00095 | 0 | 0 | 0 | 0 | 0 | 0 | 0 | 0 | 0 | 0 | 0 | 0 | 0 | 0 | 0 | 0 | 0 | 0 | 0 | 0 | 0 | 0 | 0 | 0 | 0 | 0 | 0 | 0 | 0 | 40 | 39.1 | 0 | 0.19 | 0 | 0 | 0 | 0 | 0 | 0 | 0 | 0 | 0 | 0 | 0 | 0 | 0 | 0 | 0 | 0 | 0 | 0 | 0 | 0 | 0 | 0 | -10 | 0 | 0 | Off | 11.5 | 0 | 25.5 | 24.9 | 1 | 75 | 75 | 0 | 0 | 61 | 61.1 | 100 | 100 | 39 | 39 | 0 | 0 | 75 | 75 | 0 | 0 | 0 | 106334
10.69 | 5.3348 | 106.3408 | 0.02 | 25 | 25 | 0 | 25 | 25.1 | 20 | 19.57 | 0 | 0.105 | 200 | 39 | 38.9 | 61 | 61 | 0 | 0 | 100 | 99.9 | 6.340822 | 0 | 0 | 0 | 0.2 | 0.1957 | 0 | 0.00105 | 0 | 0 | 0 | 0 | 0 | 0 | 0 | 0 | 0 | 0 | 0 | 0 | 0 | 0 | 0 | 0 | 0 | 0 | 0 | 0 | 0 | 0 | 0 | 0 | 0 | 0 | 0 | 0 | 0 | 40 | 39.14 | 0 | 0.21 | 0 | 0 | 0 | 0 | 0 | 0 | 0 | 0 | 0 | 0 | 0 | 0 | 0 | 0 | 0 | 0 | 0 | 0 | 0 | 0 | 0 | 0 | -10 | 0 | 0 | Off | 5.1 | 0 | 25.5 | 24.7 | 1 | 75 | 75 | 0 | 0 | 61 | 61 | 100 | 99.9 | 39 | 38.9 | 0 | 0 | 75 | 75 | 0 | 0 | 0 | 106336
11.02 | 5.3349 | 106.3428 | 0.0168 | 25 | 25 | 0 | 25 | 25.1 | 20 | 19.56 | 0 | 0.11 | 200 | 39 | 39.1 | 61 | 60.9 | 0 | 0 | 100 | 100.1 | 6.342815 | 0 | 0 | 0 | 0.2 | 0.1956 | 0 | 0.0011 | 0 | 0 | 0 | 0 | 0 | 0 | 0 | 0 | 0 | 0 | 0 | 0 | 0 | 0 | 0 | 0 | 0 | 0 | 0 | 0 | 0 | 0 | 0 | 0 | 0 | 0 | 0 | 0 | 0 | 40 | 39.12 | 0 | 0.22 | 0 | 0 | 0 | 0 | 0 | 0 | 0 | 0 | 0 | 0 | 0 | 0 | 0 | 0 | 0 | 0 | 0 | 0 | 0 | 0 | 0 | 0 | -10 | 0 | 0 | Off | 6.4 | 0 | 25.5 | 24.9 | 1 | 75 | 75 | 0 | 0 | 61 | 60.9 | 100 | 100.1 | 39 | 39.1 | 0 | 0 | 75 | 75 | 0 | 0 | 0 | 106339
11.36 | 5.3349 | 106.3428 | 0.0142 | 25 | 25 | 0 | 25 | 25.12 | 20 | 19.555 | 0 | 0.1 | 200 | 39 | 39 | 61 | 61 | 0 | 0 | 100 | 100 | 6.342815 | 0 | 0 | 0 | 0.2 | 0.19555 | 0 | 0.001 | 0 | 0 | 0 | 0 | 0 | 0 | 0 | 0 | 0 | 0 | 0 | 0 | 0 | 0 | 0 | 0 | 0 | 0 | 0 | 0 | 0 | 0 | 0 | 0 | 0 | 0 | 0 | 0 | 0 | 40 | 39.11 | 0 | 0.2 | 0 | 0 | 0 | 0 | 0 | 0 | 0 | 0 | 0 | 0 | 0 | 0 | 0 | 0 | 0 | 0 | 0 | 0 | 0 | 0 | 0 | 0 | -10 | 0 | 0 | Off | 9.1 | 0 | 25.5 | 25.1 | 1 | 75 | 75 | 0 | 0 | 61 | 61 | 100 | 100 | 39 | 39 | 0 | 0 | 75 | 75 | 0 | 0 | 0 | 106348
11.69 | 5.335 | 106.3448 | 0.012 | 25 | 25 | 0 | 25 | 25.11 | 20 | 19.55 | 0 | 0.105 | 200 | 39 | 39 | 61 | 61 | 0 | 0 | 100 | 100 | 6.344808 | 0 | 0 | 0 | 0.2 | 0.1955 | 0 | 0.00105 | 0 | 0 | 0 | 0 | 0 | 0 | 0 | 0 | 0 | 0 | 0 | 0 | 0 | 0 | 0 | 0 | 0 | 0 | 0 | 0 | 0 | 0 | 0 | 0 | 0 | 0 | 0 | 0 | 0 | 40 | 39.1 | 0 | 0.21 | 0 | 0 | 0 | 0 | 0 | 0 | 0 | 0 | 0 | 0 | 0 | 0 | 0 | 0 | 0 | 0 | 0 | 0 | 0 | 0 | 0 | 0 | -10 | 0 | 0 | Off | 11.8 | 0 | 25.5 | 25 | 1 | 75 | 74.9 | 0 | 0 | 61 | 61 | 100 | 100 | 39 | 39 | 0 | 0 | 75 | 74.9 | 0 | 0 | 0 | 106342
12.03 | 5.335 | 106.3448 | 0.0101 | 25 | 25 | 0 | 25 | 25.11 | 20 | 19.555 | 0 | 0.1 | 200 | 39 | 39 | 61 | 61.1 | 0 | 0 | 100 | 100 | 6.344808 | 0 | 0 | 0 | 0.2 | 0.19555 | 0 | 0.001 | 0 | 0 | 0 | 0 | 0 | 0 | 0 | 0 | 0 | 0 | 0 | 0 | 0 | 0 | 0 | 0 | 0 | 0 | 0 | 0 | 0 | 0 | 0 | 0 | 0 | 0 | 0 | 0 | 0 | 40 | 39.11 | 0 | 0.2 | 0 | 0 | 0 | 0 | 0 | 0 | 0 | 0 | 0 | 0 | 0 | 0 | 0 | 0 | 0 | 0 | 0 | 0 | 0 | 0 | 0 | 0 | -10 | 0 | 0 | Off | 9.8 | 0 | 25.5 | 24.8 | 1 | 75 | 75 | 0 | 0 | 61 | 61.1 | 100 | 100 | 39 | 39 | 0 | 0 | 75 | 75 | 0 | 0 | 0 | 106336
12.36 | 5.3351 | 106.3468 | 0.0086 | 25 | 25 | 0 | 25 | 25.11 | 20 | 19.565 | 0 | 0.11 | 200 | 39 | 39 | 61 | 61 | 0 | 0 | 100 | 100 | 6.346802 | 0 | 0 | 0 | 0.2 | 0.19565 | 0 | 0.0011 | 0 | 0 | 0 | 0 | 0 | 0 | 0 | 0 | 0 | 0 | 0 | 0 | 0 | 0 | 0 | 0 | 0 | 0 | 0 | 0 | 0 | 0 | 0 | 0 | 0 | 0 | 0 | 0 | 0 | 40 | 39.13 | 0 | 0.22 | 0 | 0 | 0 | 0 | 0 | 0 | 0 | 0 | 0 | 0 | 0 | 0 | 0 | 0 | 0 | 0 | 0 | 0 | 0 | 0 | 0 | 0 | -10 | 0 | 0 | Off | 10 | 0 | 25.5 | 24.9 | 1 | 75 | 75 | 0 | 0 | 61 | 61 | 100 | 100 | 39 | 39 | 0 | 0 | 75 | 75 | 0 | 0 | 0 | 106340
12.69 | 5.3351 | 106.3468 | 0.0074 | 25 | 25 | 0 | 25 | 25.12 | 20 | 19.555 | 0 | 0.095 | 200 | 39 | 39 | 61 | 60.9 | 0 | 0 | 100 | 100 | 6.346802 | 0 | 0 | 0 | 0.2 | 0.19555 | 0 | 0.00095 | 0 | 0 | 0 | 0 | 0 | 0 | 0 | 0 | 0 | 0 | 0 | 0 | 0 | 0 | 0 | 0 | 0 | 0 | 0 | 0 | 0 | 0 | 0 | 0 | 0 | 0 | 0 | 0 | 0 | 40 | 39.11 | 0 | 0.19 | 0 | 0 | 0 | 0 | 0 | 0 | 0 | 0 | 0 | 0 | 0 | 0 | 0 | 0 | 0 | 0 | 0 | 0 | 0 | 0 | 0 | 0 | -10 | 0 | 0 | Off | 10.2 | 0 | 25.5 | 25 | 1 | 75 | 75 | 0 | 0 | 61 | 60.9 | 100 | 100 | 39 | 39 | 0 | 0 | 75 | 75 | 0 | 0 | 0 | 106339
13.03 | 5.3352 | 106.3488 | 0.0064 | 25 | 25 | 0 | 25 | 25.1 | 20 | 19.545 | 0 | 0.1 | 200 | 39 | 38.9 | 61 | 61 | 0 | 0 | 100 | 100 | 6.348795 | 0 | 0 | 0 | 0.2 | 0.19545 | 0 | 0.001 | 0 | 0 | 0 | 0 | 0 | 0 | 0 | 0 | 0 | 0 | 0 | 0 | 0 | 0 | 0 | 0 | 0 | 0 | 0 | 0 | 0 | 0 | 0 | 0 | 0 | 0 | 0 | 0 | 0 | 40 | 39.09 | 0 | 0.2 | 0 | 0 | 0 | 0 | 0 | 0 | 0 | 0 | 0 | 0 | 0 | 0 | 0 | 0 | 0 | 0 | 0 | 0 | 0 | 0 | 0 | 0 | -10 | 0 | 0 | Off | 10.7 | 0 | 25.5 | 25 | 1 | 75 | 75 | 0 | 0 | 61 | 61 | 100 | 100 | 39 | 38.9 | 0 | 0 | 75 | 75 | 0 | 0 | 0 | 106336
13.36 | 5.3353 | 106.3508 | 0.0056 | 25 | 25 | 0 | 25 | 25.11 | 20 | 19.55 | 0 | 0.115 | 200 | 39 | 39 | 61 | 61 | 0 | 0 | 100 | 100 | 6.350788 | 0 | 0 | 0 | 0.2 | 0.1955 | 0 | 0.00115 | 0 | 0 | 0 | 0 | 0 | 0 | 0 | 0 | 0 | 0 | 0 | 0 | 0 | 0 | 0 | 0 | 0 | 0 | 0 | 0 | 0 | 0 | 0 | 0 | 0 | 0 | 0 | 0 | 0 | 40 | 39.1 | 0 | 0.23 | 0 | 0 | 0 | 0 | 0 | 0 | 0 | 0 | 0 | 0 | 0 | 0 | 0 | 0 | 0 | 0 | 0 | 0 | 0 | 0 | 0 | 0 | -10 | 0 | 0 | Off | 10.7 | 0 | 25.5 | 24.9 | 1 | 75 | 75.1 | 0 | 0 | 61 | 61 | 100 | 100 | 39 | 39 | 0 | 0 | 75 | 75.1 | 0 | 0 | 0 | 106342
13.7 | 5.3353 | 106.3508 | 0.005 | 25 | 25 | 0 | 25 | 25.1 | 20 | 19.53 | 0 | 0.12 | 200 | 39 | 39 | 61 | 60.9 | 0 | 0 | 100 | 100 | 6.350788 | 0 | 0 | 0 | 0.2 | 0.1953 | 0 | 0.0012 | 0 | 0 | 0 | 0 | 0 | 0 | 0 | 0 | 0 | 0 | 0 | 0 | 0 | 0 | 0 | 0 | 0 | 0 | 0 | 0 | 0 | 0 | 0 | 0 | 0 | 0 | 0 | 0 | 0 | 40 | 39.06 | 0 | 0.24 | 0 | 0 | 0 | 0 | 0 | 0 | 0 | 0 | 0 | 0 | 0 | 0 | 0 | 0 | 0 | 0 | 0 | 0 | 0 | 0 | 0 | 0 | -10 | 0 | 0 | Off | 12.2 | 0 | 25.5 | 24.9 | 1 | 75 | 75 | 0 | 0 | 61 | 60.9 | 100 | 100 | 39 | 39 | 0 | 0 | 75 | 75 | 0 | 0 | 0 | 106354
14.03 | 5.3353 | 106.3508 | 0.0045 | 25 | 25 | 0 | 25 | 25.11 | 20 | 19.55 | 0 | 0.105 | 200 | 39 | 39 | 61 | 60.9 | 0 | 0 | 100 | 100 | 6.350788 | 0 | 0 | 0 | 0.2 | 0.1955 | 0 | 0.00105 | 0 | 0 | 0 | 0 | 0 | 0 | 0 | 0 | 0 | 0 | 0 | 0 | 0 | 0 | 0 | 0 | 0 | 0 | 0 | 0 | 0 | 0 | 0 | 0 | 0 | 0 | 0 | 0 | 0 | 40 | 39.1 | 0 | 0.21 | 0 | 0 | 0 | 0 | 0 | 0 | 0 | 0 | 0 | 0 | 0 | 0 | 0 | 0 | 0 | 0 | 0 | 0 | 0 | 0 | 0 | 0 | -10 | 0 | 0 | Off | 9.2 | 0 | 25.5 | 24.9 | 1 | 75 | 75 | 0 | 0 | 61 | 60.9 | 100 | 100 | 39 | 39 | 0 | 0 | 75 | 75 | 0 | 0 | 0 | 106342
14.36 | 5.3354 | 106.3528 | 0.0041 | 25 | 25 | 0 | 25 | 25.12 | 20 | 19.555 | 0 | 0.11 | 200 | 39 | 39 | 61 | 60.9 | 0 | 0 | 100 | 100 | 6.352782 | 0 | 0 | 0 | 0.2 | 0.19555 | 0 | 0.0011 | 0 | 0 | 0 | 0 | 0 | 0 | 0 | 0 | 0 | 0 | 0 | 0 | 0 | 0 | 0 | 0 | 0 | 0 | 0 | 0 | 0 | 0 | 0 | 0 | 0 | 0 | 0 | 0 | 0 | 40 | 39.11 | 0 | 0.22 | 0 | 0 | 0 | 0 | 0 | 0 | 0 | 0 | 0 | 0 | 0 | 0 | 0 | 0 | 0 | 0 | 0 | 0 | 0 | 0 | 0 | 0 | -10 | 0 | 0 | Off | 12 | 0 | 25.5 | 24.9 | 1 | 75 | 75 | 0 | 0 | 61 | 60.9 | 100 | 100 | 39 | 39 | 0 | 0 | 75 | 75 | 0 | 0 | 0 | 106346
14.7 | 5.3354 | 106.3528 | 0.0037 | 25 | 25 | 0 | 25 | 25.11 | 20 | 19.535 | 0 | 0.1 | 200 | 39 | 39 | 61 | 61 | 0 | 0 | 100 | 99.9 | 6.352782 | 0 | 0 | 0 | 0.2 | 0.19535 | 0 | 0.001 | 0 | 0 | 0 | 0 | 0 | 0 | 0 | 0 | 0 | 0 | 0 | 0 | 0 | 0 | 0 | 0 | 0 | 0 | 0 | 0 | 0 | 0 | 0 | 0 | 0 | 0 | 0 | 0 | 0 | 40 | 39.07 | 0 | 0.2 | 0 | 0 | 0 | 0 | 0 | 0 | 0 | 0 | 0 | 0 | 0 | 0 | 0 | 0 | 0 | 0 | 0 | 0 | 0 | 0 | 0 | 0 | -10 | 0 | 0 | Off | 10.5 | 0 | 25.5 | 24.9 | 1 | 75 | 75 | 0 | 0 | 61 | 61 | 100 | 99.9 | 39 | 39 | 0 | 0 | 75 | 75 | 0 | 0 | 0 | 106335
15.03 | 5.3354 | 106.3528 | 0.0034 | 25 | 25 | 0 | 25 | 25.11 | 20 | 19.545 | 0 | 0.105 | 200 | 39 | 39 | 61 | 61 | 0 | 0 | 100 | 100 | 6.352782 | 0 | 0 | 0 | 0.2 | 0.19545 | 0 | 0.00105 | 0 | 0 | 0 | 0 | 0 | 0 | 0 | 0 | 0 | 0 | 0 | 0 | 0 | 0 | 0 | 0 | 0 | 0 | 0 | 0 | 0 | 0 | 0 | 0 | 0 | 0 | 0 | 0 | 0 | 40 | 39.09 | 0 | 0.21 | 0 | 0 | 0 | 0 | 0 | 0 | 0 | 0 | 0 | 0 | 0 | 0 | 0 | 0 | 0 | 0 | 0 | 0 | 0 | 0 | 0 | 0 | -10 | 0 | 0 | Off | 8.8 | 0 | 25.5 | 25 | 1 | 75 | 75 | 0 | 0 | 61 | 61 | 100 | 100 | 39 | 39 | 0 | 0 | 75 | 75 | 0 | 0 | 0 | 106341
15.37 | 5.3355 | 106.3548 | 0.0033 | 25 | 25 | 0 | 25 | 25.12 | 20 | 19.55 | 0 | 0.1 | 200 | 39 | 39 | 61 | 61 | 0 | 0 | 100 | 99.9 | 6.354775 | 0 | 0 | 0 | 0.2 | 0.1955 | 0 | 0.001 | 0 | 0 | 0 | 0 | 0 | 0 | 0 | 0 | 0 | 0 | 0 | 0 | 0 | 0 | 0 | 0 | 0 | 0 | 0 | 0 | 0 | 0 | 0 | 0 | 0 | 0 | 0 | 0 | 0 | 40 | 39.1 | 0 | 0.2 | 0 | 0 | 0 | 0 | 0 | 0 | 0 | 0 | 0 | 0 | 0 | 0 | 0 | 0 | 0 | 0 | 0 | 0 | 0 | 0 | 0 | 0 | -10 | 0 | 0 | Off | 9 | 0 | 25.5 | 25 | 1 | 75 | 75 | 0 | 0 | 61 | 61 | 100 | 99.9 | 39 | 39 | 0 | 0 | 75 | 75 | 0 | 0 | 0 | 106336
15.7 | 5.3356 | 106.3568 | 0.0031 | 25 | 25 | 0 | 25 | 25.12 | 20 | 19.55 | 0 | 0.1 | 200 | 39 | 39 | 61 | 61 | 0 | 0 | 100 | 100 | 6.356768 | 0 | 0 | 0 | 0.2 | 0.1955 | 0 | 0.001 | 0 | 0 | 0 | 0 | 0 | 0 | 0 | 0 | 0 | 0 | 0 | 0 | 0 | 0 | 0 | 0 | 0 | 0 | 0 | 0 | 0 | 0 | 0 | 0 | 0 | 0 | 0 | 0 | 0 | 40 | 39.1 | 0 | 0.2 | 0 | 0 | 0 | 0 | 0 | 0 | 0 | 0 | 0 | 0 | 0 | 0 | 0 | 0 | 0 | 0 | 0 | 0 | 0 | 0 | 0 | 0 | -10 | 0 | 0 | Off | 2.6 | 0 | 25.5 | 25 | 1 | 75 | 75 | 0 | 0 | 61 | 61 | 100 | 100 | 39 | 39 | 0 | 0 | 75 | 75 | 0 | 0 | 0 | 106336
16.03 | 5.3356 | 106.3568 | 0.003 | 25 | 25 | 0 | 25 | 25.13 | 20 | 19.55 | 0 | 0.11 | 200 | 39 | 39 | 61 | 61 | 0 | 0 | 100 | 100 | 6.356768 | 0 | 0 | 0 | 0.2 | 0.1955 | 0 | 0.0011 | 0 | 0 | 0 | 0 | 0 | 0 | 0 | 0 | 0 | 0 | 0 | 0 | 0 | 0 | 0 | 0 | 0 | 0 | 0 | 0 | 0 | 0 | 0 | 0 | 0 | 0 | 0 | 0 | 0 | 40 | 39.1 | 0 | 0.22 | 0 | 0 | 0 | 0 | 0 | 0 | 0 | 0 | 0 | 0 | 0 | 0 | 0 | 0 | 0 | 0 | 0 | 0 | 0 | 0 | 0 | 0 | -10 | 0 | 0 | Off | 9.2 | 0 | 25.5 | 24.8 | 1 | 75 | 75 | 0 | 0 | 61 | 61 | 100 | 100 | 39 | 39 | 0 | 0 | 75 | 75 | 0 | 0 | 0 | 106340
16.37 | 5.3356 | 106.3568 | 0.0029 | 25 | 25 | 0 | 25 | 25.1 | 20 | 19.535 | 0 | 0.105 | 200 | 39 | 39 | 61 | 60.9 | 0 | 0 | 100 | 100 | 6.356768 | 0 | 0 | 0 | 0.2 | 0.19535 | 0 | 0.00105 | 0 | 0 | 0 | 0 | 0 | 0 | 0 | 0 | 0 | 0 | 0 | 0 | 0 | 0 | 0 | 0 | 0 | 0 | 0 | 0 | 0 | 0 | 0 | 0 | 0 | 0 | 0 | 0 | 0 | 40 | 39.07 | 0 | 0.21 | 0 | 0 | 0 | 0 | 0 | 0 | 0 | 0 | 0 | 0 | 0 | 0 | 0 | 0 | 0 | 0 | 0 | 0 | 0 | 0 | 0 | 0 | -10 | 0 | 0 | Off | 11.7 | 0 | 25.5 | 25 | 1 | 75 | 75 | 0 | 0 | 61 | 60.9 | 100 | 100 | 39 | 39 | 0 | 0 | 75 | 75 | 0 | 0 | 0 | 106346
16.7 | 5.3356 | 106.3568 | 0.0027 | 25 | 25 | 0 | 25 | 25.12 | 20 | 19.545 | 0 | 0.1 | 200 | 39 | 38.9 | 61 | 60.9 | 0 | 0 | 100 | 100 | 6.356768 | 0 | 0 | 0 | 0.2 | 0.19545 | 0 | 0.001 | 0 | 0 | 0 | 0 | 0 | 0 | 0 | 0 | 0 | 0 | 0 | 0 | 0 | 0 | 0 | 0 | 0 | 0 | 0 | 0 | 0 | 0 | 0 | 0 | 0 | 0 | 0 | 0 | 0 | 40 | 39.09 | 0 | 0.2 | 0 | 0 | 0 | 0 | 0 | 0 | 0 | 0 | 0 | 0 | 0 | 0 | 0 | 0 | 0 | 0 | 0 | 0 | 0 | 0 | 0 | 0 | -10 | 0 | 0 | Off | 4.5 | 0 | 25.5 | 24.8 | 1 | 75 | 74.9 | 0 | 0 | 61 | 60.9 | 100 | 100 | 39 | 38.9 | 0 | 0 | 75 | 74.9 | 0 | 0 | 0 | 106336
17.03 | 5.3357 | 106.3588 | 0.0026 | 25 | 25 | 0 | 25 | 25.11 | 20 | 19.545 | 0 | 0.105 | 200 | 39 | 39 | 61 | 61 | 0 | 0 | 100 | 100 | 6.358762 | 0 | 0 | 0 | 0.2 | 0.19545 | 0 | 0.00105 | 0 | 0 | 0 | 0 | 0 | 0 | 0 | 0 | 0 | 0 | 0 | 0 | 0 | 0 | 0 | 0 | 0 | 0 | 0 | 0 | 0 | 0 | 0 | 0 | 0 | 0 | 0 | 0 | 0 | 40 | 39.09 | 0 | 0.21 | 0 | 0 | 0 | 0 | 0 | 0 | 0 | 0 | 0 | 0 | 0 | 0 | 0 | 0 | 0 | 0 | 0 | 0 | 0 | 0 | 0 | 0 | -10 | 0 | 0 | Off | 4.9 | 0 | 25.5 | 24.9 | 1 | 75 | 75 | 0 | 0 | 61 | 61 | 100 | 100 | 39 | 39 | 0 | 0 | 75 | 75 | 0 | 0 | 0 | 106346
17.37 | 5.3357 | 106.3588 | 0.0025 | 25 | 25 | 0 | 25 | 25.12 | 20 | 19.51 | 0 | 0.095 | 200 | 39 | 39 | 61 | 61 | 0 | 0 | 100 | 100 | 6.358762 | 0 | 0 | 0 | 0.2 | 0.1951 | 0 | 0.00095 | 0 | 0 | 0 | 0 | 0 | 0 | 0 | 0 | 0 | 0 | 0 | 0 | 0 | 0 | 0 | 0 | 0 | 0 | 0 | 0 | 0 | 0 | 0 | 0 | 0 | 0 | 0 | 0 | 0 | 40 | 39.02 | 0 | 0.19 | 0 | 0 | 0 | 0 | 0 | 0 | 0 | 0 | 0 | 0 | 0 | 0 | 0 | 0 | 0 | 0 | 0 | 0 | 0 | 0 | 0 | 0 | -10 | 0 | 0 | Off | 6.1 | 0 | 25.5 | 24.9 | 1 | 75 | 75 | 0 | 0 | 61 | 61 | 100 | 100 | 39 | 39 | 0 | 0 | 75 | 75 | 0 | 0 | 0 | 106334
17.7 | 5.3357 | 106.3588 | 0.0023 | 25 | 25 | 0 | 25 | 25.12 | 20 | 19.56 | 0 | 0.1 | 200 | 39 | 39 | 61 | 61 | 0 | 0 | 100 | 100 | 6.358762 | 0 | 0 | 0 | 0.2 | 0.1956 | 0 | 0.001 | 0 | 0 | 0 | 0 | 0 | 0 | 0 | 0 | 0 | 0 | 0 | 0 | 0 | 0 | 0 | 0 | 0 | 0 | 0 | 0 | 0 | 0 | 0 | 0 | 0 | 0 | 0 | 0 | 0 | 40 | 39.12 | 0 | 0.2 | 0 | 0 | 0 | 0 | 0 | 0 | 0 | 0 | 0 | 0 | 0 | 0 | 0 | 0 | 0 | 0 | 0 | 0 | 0 | 0 | 0 | 0 | -10 | 0 | 0 | Off | 10.6 | 0 | 25.5 | 25.1 | 1 | 75 | 74.9 | 0 | 0 | 61 | 61 | 100 | 100 | 39 | 39 | 0 | 0 | 75 | 74.9 | 0 | 0 | 0 | 106343
18.04 | 5.3357 | 106.3588 | 0.0021 | 25 | 25 | 0 | 25 | 25.12 | 20 | 19.53 | 0 | 0.095 | 200 | 39 | 39 | 61 | 61 | 0 | 0 | 100 | 100 | 6.358762 | 0 | 0 | 0 | 0.2 | 0.1953 | 0 | 0.00095 | 0 | 0 | 0 | 0 | 0 | 0 | 0 | 0 | 0 | 0 | 0 | 0 | 0 | 0 | 0 | 0 | 0 | 0 | 0 | 0 | 0 | 0 | 0 | 0 | 0 | 0 | 0 | 0 | 0 | 40 | 39.06 | 0 | 0.19 | 0 | 0 | 0 | 0 | 0 | 0 | 0 | 0 | 0 | 0 | 0 | 0 | 0 | 0 | 0 | 0 | 0 | 0 | 0 | 0 | 0 | 0 | -10 | 0 | 0 | Off | 11.9 | 0 | 25.5 | 24.8 | 1 | 75 | 75 | 0 | 0 | 61 | 61 | 100 | 100 | 39 | 39 | 0 | 0 | 75 | 75 | 0 | 0 | 0 | 106332
18.37 | 5.3358 | 106.3608 | 0.0021 | 25 | 25 | 0 | 25 | 25.11 | 20 | 19.555 | 0 | 0.095 | 200 | 39 | 39 | 61 | 61.1 | 0 | 0 | 100 | 100 | 6.360755 | 0 | 0 | 0 | 0.2 | 0.19555 | 0 | 0.00095 | 0 | 0 | 0 | 0 | 0 | 0 | 0 | 0 | 0 | 0 | 0 | 0 | 0 | 0 | 0 | 0 | 0 | 0 | 0 | 0 | 0 | 0 | 0 | 0 | 0 | 0 | 0 | 0 | 0 | 40 | 39.11 | 0 | 0.19 | 0 | 0 | 0 | 0 | 0 | 0 | 0 | 0 | 0 | 0 | 0 | 0 | 0 | 0 | 0 | 0 | 0 | 0 | 0 | 0 | 0 | 0 | -10 | 0 | 0 | Off | 8.8 | 0 | 25.5 | 24.8 | 1 | 75 | 75 | 0 | 0 | 61 | 61.1 | 100 | 100 | 39 | 39 | 0 | 0 | 75 | 75 | 0 | 0 | 0 | 106345
18.7 | 5.3358 | 106.3608 | 0.0021 | 25 | 25 | 0 | 25 | 25.12 | 20 | 19.555 | 0 | 0.105 | 200 | 39 | 38.9 | 61 | 61 | 0 | 0 | 100 | 100 | 6.360755 | 0 | 0 | 0 | 0.2 | 0.19555 | 0 | 0.00105 | 0 | 0 | 0 | 0 | 0 | 0 | 0 | 0 | 0 | 0 | 0 | 0 | 0 | 0 | 0 | 0 | 0 | 0 | 0 | 0 | 0 | 0 | 0 | 0 | 0 | 0 | 0 | 0 | 0 | 40 | 39.11 | 0 | 0.21 | 0 | 0 | 0 | 0 | 0 | 0 | 0 | 0 | 0 | 0 | 0 | 0 | 0 | 0 | 0 | 0 | 0 | 0 | 0 | 0 | 0 | 0 | -10 | 0 | 0 | Off | 10.4 | 0 | 25.5 | 24.9 | 1 | 75 | 74.9 | 0 | 0 | 61 | 61 | 100 | 100 | 39 | 38.9 | 0 | 0 | 75 | 74.9 | 0 | 0 | 0 | 106339
19.04 | 5.3358 | 106.3608 | 0.002 | 25 | 25 | 0 | 25 | 25.11 | 20 | 19.565 | 0 | 0.11 | 200 | 39 | 39 | 61 | 61 | 0 | 0 | 100 | 99.9 | 6.360755 | 0 | 0 | 0 | 0.2 | 0.19565 | 0 | 0.0011 | 0 | 0 | 0 | 0 | 0 | 0 | 0 | 0 | 0 | 0 | 0 | 0 | 0 | 0 | 0 | 0 | 0 | 0 | 0 | 0 | 0 | 0 | 0 | 0 | 0 | 0 | 0 | 0 | 0 | 40 | 39.13 | 0 | 0.22 | 0 | 0 | 0 | 0 | 0 | 0 | 0 | 0 | 0 | 0 | 0 | 0 | 0 | 0 | 0 | 0 | 0 | 0 | 0 | 0 | 0 | 0 | -10 | 0 | 0 | Off | 9.9 | 0 | 25.5 | 24.9 | 1 | 75 | 74.9 | 0 | 0 | 61 | 61 | 100 | 99.9 | 39 | 39 | 0 | 0 | 75 | 74.9 | 0 | 0 | 0 | 106345
19.37 | 5.3359 | 106.3627 | 0.002 | 25 | 25 | 0 | 25 | 25.11 | 20 | 19.555 | 0 | 0.105 | 200 | 39 | 39 | 61 | 61 | 0 | 0 | 100 | 100 | 6.362748 | 0 | 0 | 0 | 0.2 | 0.19555 | 0 | 0.00105 | 0 | 0 | 0 | 0 | 0 | 0 | 0 | 0 | 0 | 0 | 0 | 0 | 0 | 0 | 0 | 0 | 0 | 0 | 0 | 0 | 0 | 0 | 0 | 0 | 0 | 0 | 0 | 0 | 0 | 40 | 39.11 | 0 | 0.21 | 0 | 0 | 0 | 0 | 0 | 0 | 0 | 0 | 0 | 0 | 0 | 0 | 0 | 0 | 0 | 0 | 0 | 0 | 0 | 0 | 0 | 0 | -10 | 0 | 0 | Off | 12.6 | 0 | 25.5 | 25 | 1 | 75 | 75 | 0 | 0 | 61 | 61 | 100 | 100 | 39 | 39 | 0 | 0 | 75 | 75 | 0 | 0 | 0 | 106341
19.71 | 5.3359 | 106.3627 | 0.0019 | 25 | 25 | 0 | 25 | 25.12 | 20 | 19.54 | 0 | 0.095 | 200 | 39 | 39 | 61 | 61.1 | 0 | 0 | 100 | 100 | 6.362748 | 0 | 0 | 0 | 0.2 | 0.1954 | 0 | 0.00095 | 0 | 0 | 0 | 0 | 0 | 0 | 0 | 0 | 0 | 0 | 0 | 0 | 0 | 0 | 0 | 0 | 0 | 0 | 0 | 0 | 0 | 0 | 0 | 0 | 0 | 0 | 0 | 0 | 0 | 40 | 39.08 | 0 | 0.19 | 0 | 0 | 0 | 0 | 0 | 0 | 0 | 0 | 0 | 0 | 0 | 0 | 0 | 0 | 0 | 0 | 0 | 0 | 0 | 0 | 0 | 0 | -10 | 0 | 0 | Off | 6.9 | 0 | 25.5 | 24.9 | 1 | 75 | 75 | 0 | 0 | 61 | 61.1 | 100 | 100 | 39 | 39 | 0 | 0 | 75 | 75 | 0 | 0 | 0 | 106332
20.04 | 5.3359 | 106.3627 | 0.0018 | 25 | 25 | 0 | 25 | 25.13 | 20 | 19.53 | 0 | 0.105 | 200 | 39 | 39 | 61 | 61 | 0 | 0 | 100 | 100 | 6.362748 | 0 | 0 | 0 | 0.2 | 0.1953 | 0 | 0.00105 | 0 | 0 | 0 | 0 | 0 | 0 | 0 | 0 | 0 | 0 | 0 | 0 | 0 | 0 | 0 | 0 | 0 | 0 | 0 | 0 | 0 | 0 | 0 | 0 | 0 | 0 | 0 | 0 | 0 | 40 | 39.06 | 0 | 0.21 | 0 | 0 | 0 | 0 | 0 | 0 | 0 | 0 | 0 | 0 | 0 | 0 | 0 | 0 | 0 | 0 | 0 | 0 | 0 | 0 | 0 | 0 | -10 | 0 | 0 | Off | 9.6 | 0 | 25.5 | 24.8 | 1 | 75 | 75.1 | 0 | 0 | 61 | 61 | 100 | 100 | 39 | 39 | 0 | 0 | 75 | 75.1 | 0 | 0 | 0 | 106342
20.37 | 5.3359 | 106.3627 | 0.0017 | 25 | 25 | 0 | 25 | 25.09 | 20 | 19.575 | 0 | 0.105 | 200 | 39 | 39 | 61 | 61 | 0 | 0 | 100 | 100 | 6.362748 | 0 | 0 | 0 | 0.2 | 0.19575 | 0 | 0.00105 | 0 | 0 | 0 | 0 | 0 | 0 | 0 | 0 | 0 | 0 | 0 | 0 | 0 | 0 | 0 | 0 | 0 | 0 | 0 | 0 | 0 | 0 | 0 | 0 | 0 | 0 | 0 | 0 | 0 | 40 | 39.15 | 0 | 0.21 | 0 | 0 | 0 | 0 | 0 | 0 | 0 | 0 | 0 | 0 | 0 | 0 | 0 | 0 | 0 | 0 | 0 | 0 | 0 | 0 | 0 | 0 | -10 | 0 | 0 | Off | 9 | 0 | 25.5 | 25 | 1 | 75 | 75 | 0 | 0 | 61 | 61 | 100 | 100 | 39 | 39 | 0 | 0 | 75 | 75 | 0 | 0 | 0 | 106342
20.71 | 5.336 | 106.3647 | 0.0016 | 25 | 25 | 0 | 25 | 25.12 | 20 | 19.55 | 0 | 0.105 | 200 | 39 | 39 | 61 | 61 | 0 | 0 | 100 | 99.9 | 6.364742 | 0 | 0 | 0 | 0.2 | 0.1955 | 0 | 0.00105 | 0 | 0 | 0 | 0 | 0 | 0 | 0 | 0 | 0 | 0 | 0 | 0 | 0 | 0 | 0 | 0 | 0 | 0 | 0 | 0 | 0 | 0 | 0 | 0 | 0 | 0 | 0 | 0 | 0 | 40 | 39.1 | 0 | 0.21 | 0 | 0 | 0 | 0 | 0 | 0 | 0 | 0 | 0 | 0 | 0 | 0 | 0 | 0 | 0 | 0 | 0 | 0 | 0 | 0 | 0 | 0 | -10 | 0 | 0 | Off | 9.8 | 0 | 25.5 | 24.9 | 1 | 75 | 75 | 0 | 0 | 61 | 61 | 100 | 99.9 | 39 | 39 | 0 | 0 | 75 | 75 | 0 | 0 | 0 | 106339
21.04 | 5.336 | 106.3647 | 0.0017 | 25 | 25 | 0 | 25 | 25.1 | 20 | 19.55 | 0 | 0.095 | 200 | 39 | 39 | 61 | 61 | 0 | 0 | 100 | 100 | 6.364742 | 0 | 0 | 0 | 0.2 | 0.1955 | 0 | 0.00095 | 0 | 0 | 0 | 0 | 0 | 0 | 0 | 0 | 0 | 0 | 0 | 0 | 0 | 0 | 0 | 0 | 0 | 0 | 0 | 0 | 0 | 0 | 0 | 0 | 0 | 0 | 0 | 0 | 0 | 40 | 39.1 | 0 | 0.19 | 0 | 0 | 0 | 0 | 0 | 0 | 0 | 0 | 0 | 0 | 0 | 0 | 0 | 0 | 0 | 0 | 0 | 0 | 0 | 0 | 0 | 0 | -10 | 0 | 0 | Off | 9.2 | 0 | 25.5 | 24.9 | 1 | 75 | 74.9 | 0 | 0 | 61 | 61 | 100 | 100 | 39 | 39 | 0 | 0 | 75 | 74.9 | 0 | 0 | 0 | 106333
21.38 | 5.336 | 106.3647 | 0.0017 | 25 | 25 | 0 | 25 | 25.11 | 20 | 19.545 | 0 | 0.1 | 200 | 39 | 39 | 61 | 60.9 | 0 | 0 | 100 | 100 | 6.364742 | 0 | 0 | 0 | 0.2 | 0.19545 | 0 | 0.001 | 0 | 0 | 0 | 0 | 0 | 0 | 0 | 0 | 0 | 0 | 0 | 0 | 0 | 0 | 0 | 0 | 0 | 0 | 0 | 0 | 0 | 0 | 0 | 0 | 0 | 0 | 0 | 0 | 0 | 40 | 39.09 | 0 | 0.2 | 0 | 0 | 0 | 0 | 0 | 0 | 0 | 0 | 0 | 0 | 0 | 0 | 0 | 0 | 0 | 0 | 0 | 0 | 0 | 0 | 0 | 0 | -10 | 0 | 0 | Off | 9.4 | 0 | 25.5 | 25 | 1 | 75 | 75 | 0 | 0 | 61 | 60.9 | 100 | 100 | 39 | 39 | 0 | 0 | 75 | 75 | 0 | 0 | 0 | 106347
21.71 | 5.336 | 106.3647 | 0.0016 | 25 | 25 | 0 | 25 | 25.08 | 20 | 19.555 | 0 | 0.1 | 200 | 39 | 39 | 61 | 61 | 0 | 0 | 100 | 100 | 6.364742 | 0 | 0 | 0 | 0.2 | 0.19555 | 0 | 0.001 | 0 | 0 | 0 | 0 | 0 | 0 | 0 | 0 | 0 | 0 | 0 | 0 | 0 | 0 | 0 | 0 | 0 | 0 | 0 | 0 | 0 | 0 | 0 | 0 | 0 | 0 | 0 | 0 | 0 | 40 | 39.11 | 0 | 0.2 | 0 | 0 | 0 | 0 | 0 | 0 | 0 | 0 | 0 | 0 | 0 | 0 | 0 | 0 | 0 | 0 | 0 | 0 | 0 | 0 | 0 | 0 | -10 | 0 | 0 | Off | 7.2 | 0 | 25.5 | 24.9 | 1 | 75 | 75 | 0 | 0 | 61 | 61 | 100 | 100 | 39 | 39 | 0 | 0 | 75 | 75 | 0 | 0 | 0 | 106334
22.04 | 5.336 | 106.3647 | 0.0015 | 25 | 25 | 0 | 25 | 25.12 | 20 | 19.535 | 0 | 0.095 | 200 | 39 | 39 | 61 | 61 | 0 | 0 | 100 | 100 | 6.364742 | 0 | 0 | 0 | 0.2 | 0.19535 | 0 | 0.00095 | 0 | 0 | 0 | 0 | 0 | 0 | 0 | 0 | 0 | 0 | 0 | 0 | 0 | 0 | 0 | 0 | 0 | 0 | 0 | 0 | 0 | 0 | 0 | 0 | 0 | 0 | 0 | 0 | 0 | 40 | 39.07 | 0 | 0.19 | 0 | 0 | 0 | 0 | 0 | 0 | 0 | 0 | 0 | 0 | 0 | 0 | 0 | 0 | 0 | 0 | 0 | 0 | 0 | 0 | 0 | 0 | -10 | 0 | 0 | Off | 6.1 | 0 | 25.5 | 24.9 | 1 | 75 | 75 | 0 | 0 | 61 | 61 | 100 | 100 | 39 | 39 | 0 | 0 | 75 | 75 | 0 | 0 | 0 | 106335
22.38 | 5.336 | 106.3647 | 0.0014 | 25 | 25 | 0 | 25 | 25.1 | 20 | 19.555 | 0 | 0.11 | 200 | 39 | 39 | 61 | 61 | 0 | 0 | 100 | 99.9 | 6.364742 | 0 | 0 | 0 | 0.2 | 0.19555 | 0 | 0.0011 | 0 | 0 | 0 | 0 | 0 | 0 | 0 | 0 | 0 | 0 | 0 | 0 | 0 | 0 | 0 | 0 | 0 | 0 | 0 | 0 | 0 | 0 | 0 | 0 | 0 | 0 | 0 | 0 | 0 | 40 | 39.11 | 0 | 0.22 | 0 | 0 | 0 | 0 | 0 | 0 | 0 | 0 | 0 | 0 | 0 | 0 | 0 | 0 | 0 | 0 | 0 | 0 | 0 | 0 | 0 | 0 | -10 | 0 | 0 | Off | 5 | 0 | 25.5 | 25 | 1 | 75 | 75 | 0 | 0 | 61 | 61 | 100 | 99.9 | 39 | 39 | 0 | 0 | 75 | 75 | 0 | 0 | 0 | 106345
22.71 | 5.336 | 106.3647 | 0.0013 | 25 | 25 | 0 | 25 | 25.13 | 20 | 19.555 | 0 | 0.105 | 200 | 39 | 39 | 61 | 60.9 | 0 | 0 | 100 | 99.9 | 6.364742 | 0 | 0 | 0 | 0.2 | 0.19555 | 0 | 0.00105 | 0 | 0 | 0 | 0 | 0 | 0 | 0 | 0 | 0 | 0 | 0 | 0 | 0 | 0 | 0 | 0 | 0 | 0 | 0 | 0 | 0 | 0 | 0 | 0 | 0 | 0 | 0 | 0 | 0 | 40 | 39.11 | 0 | 0.21 | 0 | 0 | 0 | 0 | 0 | 0 | 0 | 0 | 0 | 0 | 0 | 0 | 0 | 0 | 0 | 0 | 0 | 0 | 0 | 0 | 0 | 0 | -10 | 0 | 0 | Off | 10.5 | 0 | 25.5 | 24.9 | 1 | 75 | 75.1 | 0 | 0 | 61 | 60.9 | 100 | 99.9 | 39 | 39 | 0 | 0 | 75 | 75.1 | 0 | 0 | 0 | 106341
23.05 | 5.3361 | 106.3667 | 0.0011 | 25 | 25 | 0 | 25 | 25.13 | 20 | 19.555 | 0 | 0.09 | 200 | 39 | 38.9 | 61 | 61 | 0 | 0 | 100 | 100 | 6.366735 | 0 | 0 | 0 | 0.2 | 0.19555 | 0 | 0.0009 | 0 | 0 | 0 | 0 | 0 | 0 | 0 | 0 | 0 | 0 | 0 | 0 | 0 | 0 | 0 | 0 | 0 | 0 | 0 | 0 | 0 | 0 | 0 | 0 | 0 | 0 | 0 | 0 | 0 | 40 | 39.11 | 0 | 0.18 | 0 | 0 | 0 | 0 | 0 | 0 | 0 | 0 | 0 | 0 | 0 | 0 | 0 | 0 | 0 | 0 | 0 | 0 | 0 | 0 | 0 | 0 | -10 | 0 | 0 | Off | 15.1 | 0 | 25.5 | 25 | 1 | 75 | 74.9 | 0 | 0 | 61 | 61 | 100 | 100 | 39 | 38.9 | 0 | 0 | 75 | 74.9 | 0 | 0 | 0 | 106332
23.38 | 5.3361 | 106.3667 | 0.0011 | 25 | 25 | 0 | 25 | 25.11 | 20 | 19.55 | 0 | 0.1 | 200 | 39 | 39 | 61 | 61.1 | 0 | 0 | 100 | 100.1 | 6.366735 | 0 | 0 | 0 | 0.2 | 0.1955 | 0 | 0.001 | 0 | 0 | 0 | 0 | 0 | 0 | 0 | 0 | 0 | 0 | 0 | 0 | 0 | 0 | 0 | 0 | 0 | 0 | 0 | 0 | 0 | 0 | 0 | 0 | 0 | 0 | 0 | 0 | 0 | 40 | 39.1 | 0 | 0.2 | 0 | 0 | 0 | 0 | 0 | 0 | 0 | 0 | 0 | 0 | 0 | 0 | 0 | 0 | 0 | 0 | 0 | 0 | 0 | 0 | 0 | 0 | -10 | 0 | 0 | Off | 10.3 | 0 | 25.5 | 24.9 | 1 | 75 | 75 | 0 | 0 | 61 | 61.1 | 100 | 100.1 | 39 | 39 | 0 | 0 | 75 | 75 | 0 | 0 | 0 | 106335
23.71 | 5.3361 | 106.3667 | 0.0011 | 25 | 25 | 0 | 25 | 25.1 | 20 | 19.555 | 0 | 0.11 | 200 | 39 | 39 | 61 | 61 | 0 | 0 | 100 | 100 | 6.366735 | 0 | 0 | 0 | 0.2 | 0.19555 | 0 | 0.0011 | 0 | 0 | 0 | 0 | 0 | 0 | 0 | 0 | 0 | 0 | 0 | 0 | 0 | 0 | 0 | 0 | 0 | 0 | 0 | 0 | 0 | 0 | 0 | 0 | 0 | 0 | 0 | 0 | 0 | 40 | 39.11 | 0 | 0.22 | 0 | 0 | 0 | 0 | 0 | 0 | 0 | 0 | 0 | 0 | 0 | 0 | 0 | 0 | 0 | 0 | 0 | 0 | 0 | 0 | 0 | 0 | -10 | 0 | 0 | Off | 5.3 | 0 | 25.5 | 24.9 | 1 | 75 | 75 | 0 | 0 | 61 | 61 | 100 | 100 | 39 | 39 | 0 | 0 | 75 | 75 | 0 | 0 | 0 | 106341
24.05 | 5.3361 | 106.3667 | 0.001 | 25 | 25 | 0 | 25 | 25.12 | 20 | 19.565 | 0 | 0.095 | 200 | 39 | 39 | 61 | 61 | 0 | 0 | 100 | 100 | 6.366735 | 0 | 0 | 0 | 0.2 | 0.19565 | 0 | 0.00095 | 0 | 0 | 0 | 0 | 0 | 0 | 0 | 0 | 0 | 0 | 0 | 0 | 0 | 0 | 0 | 0 | 0 | 0 | 0 | 0 | 0 | 0 | 0 | 0 | 0 | 0 | 0 | 0 | 0 | 40 | 39.13 | 0 | 0.19 | 0 | 0 | 0 | 0 | 0 | 0 | 0 | 0 | 0 | 0 | 0 | 0 | 0 | 0 | 0 | 0 | 0 | 0 | 0 | 0 | 0 | 0 | -10 | 0 | 0 | Off | 9.1 | 0 | 25.5 | 24.9 | 1 | 75 | 75 | 0 | 0 | 61 | 61 | 100 | 100 | 39 | 39 | 0 | 0 | 75 | 75 | 0 | 0 | 0 | 106335
24.38 | 5.3361 | 106.3667 | 0.0009 | 25 | 25 | 0 | 25 | 25.1 | 20 | 19.555 | 0 | 0.095 | 200 | 39 | 39 | 61 | 61 | 0 | 0 | 100 | 100 | 6.366735 | 0 | 0 | 0 | 0.2 | 0.19555 | 0 | 0.00095 | 0 | 0 | 0 | 0 | 0 | 0 | 0 | 0 | 0 | 0 | 0 | 0 | 0 | 0 | 0 | 0 | 0 | 0 | 0 | 0 | 0 | 0 | 0 | 0 | 0 | 0 | 0 | 0 | 0 | 40 | 39.11 | 0 | 0.19 | 0 | 0 | 0 | 0 | 0 | 0 | 0 | 0 | 0 | 0 | 0 | 0 | 0 | 0 | 0 | 0 | 0 | 0 | 0 | 0 | 0 | 0 | -10 | 0 | 0 | Off | 6.9 | 0 | 25.5 | 25 | 1 | 75 | 75 | 0 | 0 | 61 | 61 | 100 | 100 | 39 | 39 | 0 | 0 | 75 | 75 | 0 | 0 | 0 | 106334
24.72 | 5.3362 | 106.3687 | 0.001 | 25 | 25 | 0 | 25 | 25.11 | 20 | 19.555 | 0 | 0.11 | 200 | 39 | 39 | 61 | 61 | 0 | 0 | 100 | 100 | 6.368728 | 0 | 0 | 0 | 0.2 | 0.19555 | 0 | 0.0011 | 0 | 0 | 0 | 0 | 0 | 0 | 0 | 0 | 0 | 0 | 0 | 0 | 0 | 0 | 0 | 0 | 0 | 0 | 0 | 0 | 0 | 0 | 0 | 0 | 0 | 0 | 0 | 0 | 0 | 40 | 39.11 | 0 | 0.22 | 0 | 0 | 0 | 0 | 0 | 0 | 0 | 0 | 0 | 0 | 0 | 0 | 0 | 0 | 0 | 0 | 0 | 0 | 0 | 0 | 0 | 0 | -10 | 0 | 0 | Off | 12 | 0 | 25.5 | 25 | 1 | 75 | 75 | 0 | 0 | 61 | 61 | 100 | 100 | 39 | 39 | 0 | 0 | 75 | 75 | 0 | 0 | 0 | 106345
25.05 | 5.3362 | 106.3687 | 0.0011 | 25 | 25 | 0 | 25 | 25.11 | 20 | 19.565 | 0 | 0.105 | 200 | 39 | 39 | 61 | 61 | 0 | 0 | 100 | 100 | 6.368728 | 0 | 0 | 0 | 0.2 | 0.19565 | 0 | 0.00105 | 0 | 0 | 0 | 0 | 0 | 0 | 0 | 0 | 0 | 0 | 0 | 0 | 0 | 0 | 0 | 0 | 0 | 0 | 0 | 0 | 0 | 0 | 0 | 0 | 0 | 0 | 0 | 0 | 0 | 40 | 39.13 | 0 | 0.21 | 0 | 0 | 0 | 0 | 0 | 0 | 0 | 0 | 0 | 0 | 0 | 0 | 0 | 0 | 0 | 0 | 0 | 0 | 0 | 0 | 0 | 0 | -10 | 0 | 0 | Off | 14 | 0 | 25.5 | 24.9 | 1 | 75 | 75 | 0 | 0 | 61 | 61 | 100 | 100 | 39 | 39 | 0 | 0 | 75 | 75 | 0 | 0 | 0 | 106345
25.38 | 5.3362 | 106.3687 | 0.0011 | 25 | 25 | 0 | 25 | 25.1 | 20 | 19.545 | 0 | 0.105 | 200 | 39 | 39 | 61 | 61 | 0 | 0 | 100 | 100.1 | 6.368728 | 0 | 0 | 0 | 0.2 | 0.19545 | 0 | 0.00105 | 0 | 0 | 0 | 0 | 0 | 0 | 0 | 0 | 0 | 0 | 0 | 0 | 0 | 0 | 0 | 0 | 0 | 0 | 0 | 0 | 0 | 0 | 0 | 0 | 0 | 0 | 0 | 0 | 0 | 40 | 39.09 | 0 | 0.21 | 0 | 0 | 0 | 0 | 0 | 0 | 0 | 0 | 0 | 0 | 0 | 0 | 0 | 0 | 0 | 0 | 0 | 0 | 0 | 0 | 0 | 0 | -10 | 0 | 0 | Off | 11.7 | 0 | 25.5 | 24.9 | 1 | 75 | 75 | 0 | 0 | 61 | 61 | 100 | 100.1 | 39 | 39 | 0 | 0 | 75 | 75 | 0 | 0 | 0 | 106340
25.72 | 5.3362 | 106.3687 | 0.001 | 25 | 25 | 0 | 25 | 25.12 | 20 | 19.555 | 0 | 0.1 | 200 | 39 | 39 | 61 | 61 | 0 | 0 | 100 | 100 | 6.368728 | 0 | 0 | 0 | 0.2 | 0.19555 | 0 | 0.001 | 0 | 0 | 0 | 0 | 0 | 0 | 0 | 0 | 0 | 0 | 0 | 0 | 0 | 0 | 0 | 0 | 0 | 0 | 0 | 0 | 0 | 0 | 0 | 0 | 0 | 0 | 0 | 0 | 0 | 40 | 39.11 | 0 | 0.2 | 0 | 0 | 0 | 0 | 0 | 0 | 0 | 0 | 0 | 0 | 0 | 0 | 0 | 0 | 0 | 0 | 0 | 0 | 0 | 0 | 0 | 0 | -10 | 0 | 0 | Off | 7.3 | 0 | 25.5 | 25 | 1 | 75 | 75 | 0 | 0 | 61 | 61 | 100 | 100 | 39 | 39 | 0 | 0 | 75 | 75 | 0 | 0 | 0 | 106333
26.05 | 5.3362 | 106.3687 | 0.0011 | 25 | 25 | 0 | 25 | 25.11 | 20 | 19.555 | 0 | 0.095 | 200 | 39 | 39 | 61 | 61 | 0 | 0 | 100 | 99.9 | 6.368728 | 0 | 0 | 0 | 0.2 | 0.19555 | 0 | 0.00095 | 0 | 0 | 0 | 0 | 0 | 0 | 0 | 0 | 0 | 0 | 0 | 0 | 0 | 0 | 0 | 0 | 0 | 0 | 0 | 0 | 0 | 0 | 0 | 0 | 0 | 0 | 0 | 0 | 0 | 40 | 39.11 | 0 | 0.19 | 0 | 0 | 0 | 0 | 0 | 0 | 0 | 0 | 0 | 0 | 0 | 0 | 0 | 0 | 0 | 0 | 0 | 0 | 0 | 0 | 0 | 0 | -10 | 0 | 0 | Off | 6.1 | 0 | 25.5 | 24.9 | 1 | 75 | 75 | 0 | 0 | 61 | 61 | 100 | 99.9 | 39 | 39 | 0 | 0 | 75 | 75 | 0 | 0 | 0 | 106333
26.39 | 5.3362 | 106.3687 | 0.0011 | 25 | 25 | 0 | 25 | 25.12 | 20 | 19.56 | 0 | 0.105 | 200 | 39 | 39 | 61 | 61 | 0 | 0 | 100 | 100.1 | 6.368728 | 0 | 0 | 0 | 0.2 | 0.1956 | 0 | 0.00105 | 0 | 0 | 0 | 0 | 0 | 0 | 0 | 0 | 0 | 0 | 0 | 0 | 0 | 0 | 0 | 0 | 0 | 0 | 0 | 0 | 0 | 0 | 0 | 0 | 0 | 0 | 0 | 0 | 0 | 40 | 39.12 | 0 | 0.21 | 0 | 0 | 0 | 0 | 0 | 0 | 0 | 0 | 0 | 0 | 0 | 0 | 0 | 0 | 0 | 0 | 0 | 0 | 0 | 0 | 0 | 0 | -10 | 0 | 0 | Off | 14.6 | 0 | 25.5 | 25 | 1 | 75 | 75 | 0 | 0 | 61 | 61 | 100 | 100.1 | 39 | 39 | 0 | 0 | 75 | 75 | 0 | 0 | 0 | 106342
26.72 | 5.3363 | 106.3707 | 0.0011 | 25 | 25 | 0 | 25 | 25.13 | 20 | 19.54 | 0 | 0.095 | 200 | 39 | 39 | 61 | 61 | 0 | 0 | 100 | 99.9 | 6.370722 | 0 | 0 | 0 | 0.2 | 0.1954 | 0 | 0.00095 | 0 | 0 | 0 | 0 | 0 | 0 | 0 | 0 | 0 | 0 | 0 | 0 | 0 | 0 | 0 | 0 | 0 | 0 | 0 | 0 | 0 | 0 | 0 | 0 | 0 | 0 | 0 | 0 | 0 | 40 | 39.08 | 0 | 0.19 | 0 | 0 | 0 | 0 | 0 | 0 | 0 | 0 | 0 | 0 | 0 | 0 | 0 | 0 | 0 | 0 | 0 | 0 | 0 | 0 | 0 | 0 | -10 | 0 | 0 | Off | 6.3 | 0 | 25.5 | 25 | 1 | 75 | 75 | 0 | 0 | 61 | 61 | 100 | 99.9 | 39 | 39 | 0 | 0 | 75 | 75 | 0 | 0 | 0 | 106333
27.05 | 5.3363 | 106.3707 | 0.0012 | 25 | 25 | 0 | 25 | 25.11 | 20 | 19.575 | 0 | 0.11 | 200 | 39 | 39 | 61 | 61 | 0 | 0 | 100 | 100 | 6.370722 | 0 | 0 | 0 | 0.2 | 0.19575 | 0 | 0.0011 | 0 | 0 | 0 | 0 | 0 | 0 | 0 | 0 | 0 | 0 | 0 | 0 | 0 | 0 | 0 | 0 | 0 | 0 | 0 | 0 | 0 | 0 | 0 | 0 | 0 | 0 | 0 | 0 | 0 | 40 | 39.15 | 0 | 0.22 | 0 | 0 | 0 | 0 | 0 | 0 | 0 | 0 | 0 | 0 | 0 | 0 | 0 | 0 | 0 | 0 | 0 | 0 | 0 | 0 | 0 | 0 | -10 | 0 | 0 | Off | 6.2 | 0 | 25.5 | 25 | 1 | 75 | 75 | 0 | 0 | 61 | 61 | 100 | 100 | 39 | 39 | 0 | 0 | 75 | 75 | 0 | 0 | 0 | 106339
27.39 | 5.3363 | 106.3707 | 0.0012 | 25 | 25 | 0 | 25 | 25.1 | 20 | 19.56 | 0 | 0.095 | 200 | 39 | 39 | 61 | 60.9 | 0 | 0 | 100 | 100 | 6.370722 | 0 | 0 | 0 | 0.2 | 0.1956 | 0 | 0.00095 | 0 | 0 | 0 | 0 | 0 | 0 | 0 | 0 | 0 | 0 | 0 | 0 | 0 | 0 | 0 | 0 | 0 | 0 | 0 | 0 | 0 | 0 | 0 | 0 | 0 | 0 | 0 | 0 | 0 | 40 | 39.12 | 0 | 0.19 | 0 | 0 | 0 | 0 | 0 | 0 | 0 | 0 | 0 | 0 | 0 | 0 | 0 | 0 | 0 | 0 | 0 | 0 | 0 | 0 | 0 | 0 | -10 | 0 | 0 | Off | 10.8 | 0 | 25.5 | 25 | 1 | 75 | 75 | 0 | 0 | 61 | 60.9 | 100 | 100 | 39 | 39 | 0 | 0 | 75 | 75 | 0 | 0 | 0 | 106340
27.72 | 5.3364 | 106.3727 | 0.0012 | 25 | 25 | 0 | 25 | 25.12 | 20 | 19.555 | 0 | 0.095 | 200 | 39 | 39 | 61 | 60.9 | 0 | 0 | 100 | 99.9 | 6.372715 | 0 | 0 | 0 | 0.2 | 0.19555 | 0 | 0.00095 | 0 | 0 | 0 | 0 | 0 | 0 | 0 | 0 | 0 | 0 | 0 | 0 | 0 | 0 | 0 | 0 | 0 | 0 | 0 | 0 | 0 | 0 | 0 | 0 | 0 | 0 | 0 | 0 | 0 | 40 | 39.11 | 0 | 0.19 | 0 | 0 | 0 | 0 | 0 | 0 | 0 | 0 | 0 | 0 | 0 | 0 | 0 | 0 | 0 | 0 | 0 | 0 | 0 | 0 | 0 | 0 | -10 | 0 | 0 | Off | 6.3 | 0 | 25.5 | 24.8 | 1 | 75 | 75 | 0 | 0 | 61 | 60.9 | 100 | 99.9 | 39 | 39 | 0 | 0 | 75 | 75 | 0 | 0 | 0 | 106334
28.06 | 5.3364 | 106.3727 | 0.0012 | 25 | 25 | 0 | 25 | 25.11 | 20 | 19.535 | 0 | 0.115 | 200 | 39 | 39 | 61 | 61 | 0 | 0 | 100 | 100 | 6.372715 | 0 | 0 | 0 | 0.2 | 0.19535 | 0 | 0.00115 | 0 | 0 | 0 | 0 | 0 | 0 | 0 | 0 | 0 | 0 | 0 | 0 | 0 | 0 | 0 | 0 | 0 | 0 | 0 | 0 | 0 | 0 | 0 | 0 | 0 | 0 | 0 | 0 | 0 | 40 | 39.07 | 0 | 0.23 | 0 | 0 | 0 | 0 | 0 | 0 | 0 | 0 | 0 | 0 | 0 | 0 | 0 | 0 | 0 | 0 | 0 | 0 | 0 | 0 | 0 | 0 | -10 | 0 | 0 | Off | 3.4 | 0 | 25.5 | 24.9 | 1 | 75 | 75 | 0 | 0 | 61 | 61 | 100 | 100 | 39 | 39 | 0 | 0 | 75 | 75 | 0 | 0 | 0 | 106349
28.39 | 5.3364 | 106.3727 | 0.0013 | 25 | 25 | 0 | 25 | 25.12 | 20 | 19.555 | 0 | 0.105 | 200 | 39 | 39 | 61 | 61 | 0 | 0 | 100 | 100 | 6.372715 | 0 | 0 | 0 | 0.2 | 0.19555 | 0 | 0.00105 | 0 | 0 | 0 | 0 | 0 | 0 | 0 | 0 | 0 | 0 | 0 | 0 | 0 | 0 | 0 | 0 | 0 | 0 | 0 | 0 | 0 | 0 | 0 | 0 | 0 | 0 | 0 | 0 | 0 | 40 | 39.11 | 0 | 0.21 | 0 | 0 | 0 | 0 | 0 | 0 | 0 | 0 | 0 | 0 | 0 | 0 | 0 | 0 | 0 | 0 | 0 | 0 | 0 | 0 | 0 | 0 | -10 | 0 | 0 | Off | 5.7 | 0 | 25.5 | 24.9 | 1 | 75 | 74.9 | 0 | 0 | 61 | 61 | 100 | 100 | 39 | 39 | 0 | 0 | 75 | 74.9 | 0 | 0 | 0 | 106338
28.73 | 5.3364 | 106.3727 | 0.0013 | 25 | 25 | 0 | 25 | 25.13 | 20 | 19.58 | 0 | 0.105 | 200 | 39 | 39 | 61 | 61 | 0 | 0 | 100 | 100 | 6.372715 | 0 | 0 | 0 | 0.2 | 0.1958 | 0 | 0.00105 | 0 | 0 | 0 | 0 | 0 | 0 | 0 | 0 | 0 | 0 | 0 | 0 | 0 | 0 | 0 | 0 | 0 | 0 | 0 | 0 | 0 | 0 | 0 | 0 | 0 | 0 | 0 | 0 | 0 | 40 | 39.16 | 0 | 0.21 | 0 | 0 | 0 | 0 | 0 | 0 | 0 | 0 | 0 | 0 | 0 | 0 | 0 | 0 | 0 | 0 | 0 | 0 | 0 | 0 | 0 | 0 | -10 | 0 | 0 | Off | 9.8 | 0 | 25.5 | 25 | 1 | 75 | 75 | 0 | 0 | 61 | 61 | 100 | 100 | 39 | 39 | 0 | 0 | 75 | 75 | 0 | 0 | 0 | 106333
29.06 | 5.3364 | 106.3727 | 0.0013 | 25 | 25 | 0 | 25 | 25.09 | 20 | 19.55 | 5 | 0.1 | 200 | 39 | 39 | 61 | 61 | 10.5 | 9.5 | 89.5 | 89.6 | 6.372715 | 0 | 0 | 0 | 0.2 | 0.1955 | 0.05 | 0.001 | 0 | 0 | 0 | 0 | 0 | 0 | 0 | 0 | 0 | 0 | 0 | 0 | 0 | 0 | 0 | 0 | 0 | 0 | 0 | 0 | 0 | 0 | 0 | 0 | 0 | 0 | 0 | 0 | 0 | 40 | 39.1 | 10 | 0.2 | 0 | 0 | 0 | 0 | 0 | 0 | 0 | 0 | 0 | 0 | 0 | 0 | 0 | 0 | 0 | 0 | 0 | 0 | 0 | 0 | 0 | 0 | -10 | 0 | 0 | Off | 8.9 | 0 | 25.5 | 24.9 | 1 | 75 | 75 | 0 | 0 | 61 | 61 | 89.5 | 89.6 | 39 | 39 | 10.5 | 9.5 | 75 | 75 | 0 | 0 | 0 | 106339
29.39 | 5.3364 | 106.3727 | 0.0013 | 25 | 25 | 0 | 25 | 25.13 | 20 | 19.57 | 5 | 0.085 | 200 | 39 | 39 | 61 | 61 | 10.5 | 10.4 | 89.5 | 89.4 | 6.372715 | 0 | 0 | 0 | 0.2 | 0.1957 | 0.05 | 0.00085 | 0 | 0 | 0 | 0 | 0 | 0 | 0 | 0 | 0 | 0 | 0 | 0 | 0 | 0 | 0 | 0 | 0 | 0 | 0 | 0 | 0 | 0 | 0 | 0 | 0 | 0 | 0 | 0 | 0 | 40 | 39.14 | 10 | 0.17 | 0 | 0 | 0 | 0 | 0 | 0 | 0 | 0 | 0 | 0 | 0 | 0 | 0 | 0 | 0 | 0 | 0 | 0 | 0 | 0 | 0 | 0 | -10 | 0 | 0 | Off | 4.4 | 0 | 25.5 | 24.9 | 1 | 75 | 75 | 0 | 0 | 61 | 61 | 89.5 | 89.4 | 39 | 39 | 10.5 | 10.4 | 75 | 75 | 0 | 0 | 0 | 106336
29.73 | 5.3363 | 106.3707 | 0.001 | 25 | 25 | 0 | 25 | 25.12 | 20 | 19.555 | 5 | 2.635 | 200 | 39 | 39 | 61 | 61 | 10.5 | 10.5 | 89.5 | 89.5 | 6.370722 | 0 | 0 | 0 | 0.2 | 0.19555 | 0.05 | 0.02635 | 0 | 0 | 0 | 0 | 0 | 0 | 0 | 0 | 0 | 0 | 0 | 0 | 0 | 0 | 0 | 0 | 0 | 0 | 0 | 0 | 0 | 0 | 0 | 0 | 0 | 0 | 0 | 0 | 0 | 40 | 39.11 | 10 | 5.27 | 0 | 0 | 0 | 0 | 0 | 0 | 0 | 0 | 0 | 0 | 0 | 0 | 0 | 0 | 0 | 0 | 0 | 0 | 0 | 0 | 0 | 0 | -10 | 0 | 0 | Off | 12 | 0 | 25.5 | 24.9 | 1 | 75 | 75 | 0 | 0 | 61 | 61 | 89.5 | 89.5 | 39 | 39 | 10.5 | 10.5 | 75 | 75 | 0 | 0 | 0 | 108263
30.06 | 5.3363 | 106.3707 | 0.0009 | 25 | 25 | 0 | 25 | 25.08 | 20 | 19.535 | 5 | 4.425 | 200 | 39 | 39 | 61 | 61 | 10.5 | 10.5 | 89.5 | 89.4 | 6.370722 | 0 | 0 | 0 | 0.2 | 0.19535 | 0.05 | 0.04425 | 0 | 0 | 0 | 0 | 0 | 0 | 0 | 0 | 0 | 0 | 0 | 0 | 0 | 0 | 0 | 0 | 0 | 0 | 0 | 0 | 0 | 0 | 0 | 0 | 0 | 0 | 0 | 0 | 0 | 40 | 39.07 | 10 | 8.85 | 0 | 0 | 0 | 0 | 0 | 0 | 0 | 0 | 0 | 0 | 0 | 0 | 0 | 0 | 0 | 0 | 0 | 0 | 0 | 0 | 0 | 0 | -10 | 0 | 0 | Off | 28.3 | 0 | 25.5 | 24.8 | 1 | 75 | 75 | 0 | 0 | 61 | 61 | 89.5 | 89.4 | 39 | 39 | 10.5 | 10.5 | 75 | 75 | 0 | 0 | 0 | 109701
30.4 | 5.3375 | 106.3946 | 0.0013 | 25 | 25 | 0 | 25 | 25.1 | 20 | 19.53 | 5 | 4.975 | 200 | 39 | 39 | 61 | 61 | 10.5 | 10.5 | 89.5 | 89.5 | 6.394642 | 0 | 0 | 0 | 0.2 | 0.1953 | 0.05 | 0.04975 | 0 | 0 | 0 | 0 | 0 | 0 | 0 | 0 | 0 | 0 | 0 | 0 | 0 | 0 | 0 | 0 | 0 | 0 | 0 | 0 | 0 | 0 | 0 | 0 | 0 | 0 | 0 | 0 | 0 | 40 | 39.06 | 10 | 9.95 | 0 | 0 | 0 | 0 | 0 | 0 | 0 | 0 | 0 | 0 | 0 | 0 | 0 | 0 | 0 | 0 | 0 | 0 | 0 | 0 | 0 | 0 | -10 | 0 | 0 | Off | 18133.9 | 0 | 25.5 | 25 | 1 | 75 | 75 | 0 | 0 | 61 | 61 | 89.5 | 89.5 | 39 | 39 | 10.5 | 10.5 | 75 | 75 | 0 | 0 | 0 | 110150
30.73 | 5.3421 | 106.4863 | 0.0059 | 25 | 25 | 0 | 25 | 25.12 | 20 | 19.545 | 5 | 5.045 | 200 | 39 | 39 | 61 | 61 | 10.5 | 9.8 | 89.5 | 89.5 | 6.486336 | 0 | 0 | 0 | 0.2 | 0.19545 | 0.05 | 0.05045 | 0 | 0 | 0 | 0 | 0 | 0 | 0 | 0 | 0 | 0 | 0 | 0 | 0 | 0 | 0 | 0 | 0 | 0 | 0 | 0 | 0 | 0 | 0 | 0 | 0 | 0 | 0 | 0 | 0 | 40 | 39.09 | 10 | 10.09 | 0 | 0 | 0 | 0 | 0 | 0 | 0 | 0 | 0 | 0 | 0 | 0 | 0 | 0 | 0 | 0 | 0 | 0 | 0 | 0 | 0 | 0 | -10 | 0 | 0 | Off | 27764.3 | 0 | 25.5 | 24.9 | 1 | 75 | 75 | 0 | 0 | 61 | 61 | 89.5 | 89.5 | 39 | 39 | 10.5 | 9.8 | 75 | 75 | 0 | 0.7 | 0 | 110197
31.06 | 5.3468 | 106.58 | 0.0171 | 25 | 25 | 0 | 25 | 25.12 | 20 | 19.575 | 5 | 5.045 | 200 | 39 | 39 | 61 | 61 | 10.5 | 10.5 | 89.5 | 89.5 | 6.580023 | 0 | 0 | 0 | 0.2 | 0.19575 | 0.05 | 0.05045 | 0 | 0 | 0 | 0 | 0 | 0 | 0 | 0 | 0 | 0 | 0 | 0 | 0 | 0 | 0 | 0 | 0 | 0 | 0 | 0 | 0 | 0 | 0 | 0 | 0 | 0 | 0 | 0 | 0 | 40 | 39.15 | 10 | 10.09 | 0 | 0 | 0 | 0 | 0 | 0 | 0 | 0 | 0 | 0 | 0 | 0 | 0 | 0 | 0 | 0 | 0 | 0 | 0 | 0 | 0 | 0 | -10 | 0 | 0 | Off | 57148.9 | 0 | 25.5 | 24.8 | 1 | 75 | 75 | 0 | 0 | 61 | 61 | 89.5 | 89.5 | 39 | 39 | 10.5 | 10.5 | 75 | 75 | 0 | 0 | 0 | 110192
31.4 | 5.3488 | 106.6199 | 0.0321 | 25 | 25 | 0 | 25 | 25.1 | 20 | 19.555 | 5 | 5.05 | 200 | 39 | 38.9 | 61 | 61 | 10.5 | 10.5 | 89.5 | 89.5 | 6.61989 | 0 | 0 | 0 | 0.2 | 0.19555 | 0.05 | 0.0505 | 0 | 0 | 0 | 0 | 0 | 0 | 0 | 0 | 0 | 0 | 0 | 0 | 0 | 0 | 0 | 0 | 0 | 0 | 0 | 0 | 0 | 0 | 0 | 0 | 0 | 0 | 0 | 0 | 0 | 40 | 39.11 | 10 | 10.1 | 0 | 0 | 0 | 0 | 0 | 0 | 0 | 0 | 0 | 0 | 0 | 0 | 0 | 0 | 0 | 0 | 0 | 0 | 0 | 0 | 0 | 0 | -10 | 0 | 0 | Off | 37685.5 | 0 | 25.5 | 24.9 | 1 | 75 | 75 | 0 | 0 | 61 | 61 | 89.5 | 89.5 | 39 | 38.9 | 10.5 | 10.5 | 75 | 75 | 0 | 0 | 0 | 110201
31.73 | 5.3488 | 106.6199 | 0.045 | 25 | 25 | 0 | 25 | 25.11 | 20 | 19.545 | 5 | 5.08 | 200 | 39 | 39 | 61 | 61 | 10.5 | 10.5 | 89.5 | 89.5 | 6.61989 | 0 | 0 | 0 | 0.2 | 0.19545 | 0.05 | 0.0508 | 0 | 0 | 0 | 0 | 0 | 0 | 0 | 0 | 0 | 0 | 0 | 0 | 0 | 0 | 0 | 0 | 0 | 0 | 0 | 0 | 0 | 0 | 0 | 0 | 0 | 0 | 0 | 0 | 0 | 40 | 39.09 | 10 | 10.16 | 0 | 0 | 0 | 0 | 0 | 0 | 0 | 0 | 0 | 0 | 0 | 0 | 0 | 0 | 0 | 0 | 0 | 0 | 0 | 0 | 0 | 0 | -10 | 0 | 0 | Off | 38629.2 | 0 | 25.5 | 25 | 1 | 75 | 74.9 | 0 | 0 | 61 | 61 | 89.5 | 89.5 | 39 | 39 | 10.5 | 10.5 | 75 | 74.9 | 0 | 0.3 | 0 | 110223
32.07 | 5.3483 | 106.6099 | 0.0552 | 25 | 25 | 0 | 25 | 25.13 | 20 | 19.555 | 5 | 5.08 | 200 | 39 | 39 | 61 | 61 | 10.5 | 10.5 | 89.5 | 89.6 | 6.609923 | 0 | 0 | 0 | 0.2 | 0.19555 | 0.05 | 0.0508 | 0 | 0 | 0 | 0 | 0 | 0 | 0 | 0 | 0 | 0 | 0 | 0 | 0 | 0 | 0 | 0 | 0 | 0 | 0 | 0 | 0 | 0 | 0 | 0 | 0 | 0 | 0 | 0 | 0 | 40 | 39.11 | 10 | 10.16 | 0 | 0 | 0 | 0 | 0 | 0 | 0 | 0 | 0 | 0 | 0 | 0 | 0 | 0 | 0 | 0 | 0 | 0 | 0 | 0 | 0 | 0 | -10 | 0 | 0 | Off | 38977 | 0 | 25.5 | 24.9 | 1 | 75 | 75 | 0 | 0 | 61 | 61 | 89.5 | 89.6 | 39 | 39 | 10.5 | 10.5 | 75 | 75 | 0 | 0 | 0 | 110222
32.4 | 5.3476 | 106.596 | 0.0623 | 25 | 25 | 0 | 25 | 25.1 | 20 | 19.57 | 5 | 5.055 | 200 | 39 | 39 | 61 | 61 | 10.5 | 10.5 | 89.5 | 89.5 | 6.595969 | 0 | 0 | 0 | 0.2 | 0.1957 | 0.05 | 0.05055 | 0 | 0 | 0 | 0 | 0 | 0 | 0 | 0 | 0 | 0 | 0 | 0 | 0 | 0 | 0 | 0 | 0 | 0 | 0 | 0 | 0 | 0 | 0 | 0 | 0 | 0 | 0 | 0 | 0 | 40 | 39.14 | 10 | 10.11 | 0 | 0 | 0 | 0 | 0 | 0 | 0 | 0 | 0 | 0 | 0 | 0 | 0 | 0 | 0 | 0 | 0 | 0 | 0 | 0 | 0 | 0 | -10 | 0 | 0 | Off | 39259.1 | 0 | 25.5 | 25 | 1 | 75 | 75 | 0 | 0 | 61 | 61 | 89.5 | 89.5 | 39 | 39 | 10.5 | 10.5 | 75 | 75 | 0 | 0 | 0 | 110203
32.73 | 5.3471 | 106.586 | 0.0658 | 25 | 25 | 0 | 25 | 25.11 | 20 | 19.555 | 5 | 5.08 | 200 | 39 | 39 | 61 | 60.9 | 10.5 | 10.5 | 89.5 | 89.5 | 6.586003 | 0 | 0 | 0 | 0.2 | 0.19555 | 0.05 | 0.0508 | 0 | 0 | 0 | 0 | 0 | 0 | 0 | 0 | 0 | 0 | 0 | 0 | 0 | 0 | 0 | 0 | 0 | 0 | 0 | 0 | 0 | 0 | 0 | 0 | 0 | 0 | 0 | 0 | 0 | 40 | 39.11 | 10 | 10.16 | 0 | 0 | 0 | 0 | 0 | 0 | 0 | 0 | 0 | 0 | 0 | 0 | 0 | 0 | 0 | 0 | 0 | 0 | 0 | 0 | 0 | 0 | -10 | 0 | 0 | Off | 39513.6 | 0 | 25.5 | 24.9 | 1 | 75 | 75 | 0 | 0 | 61 | 60.9 | 89.5 | 89.5 | 39 | 39 | 10.5 | 10.5 | 75 | 75 | 0 | 0 | 0 | 110218
33.07 | 5.3465 | 106.574 | 0.0666 | 25 | 25 | 0 | 25 | 25.13 | 20 | 19.555 | 5 | 5.08 | 200 | 39 | 39 | 61 | 61 | 10.5 | 10.5 | 89.5 | 89.5 | 6.574043 | 0 | 0 | 0 | 0.2 | 0.19555 | 0.05 | 0.0508 | 0 | 0 | 0 | 0 | 0 | 0 | 0 | 0 | 0 | 0 | 0 | 0 | 0 | 0 | 0 | 0 | 0 | 0 | 0 | 0 | 0 | 0 | 0 | 0 | 0 | 0 | 0 | 0 | 0 | 40 | 39.11 | 10 | 10.16 | 0 | 0 | 0 | 0 | 0 | 0 | 0 | 0 | 0 | 0 | 0 | 0 | 0 | 0 | 0 | 0 | 0 | 0 | 0 | 0 | 0 | 0 | -10 | 0 | 0 | Off | 39598.4 | 0 | 25.5 | 25 | 1 | 75 | 75 | 0 | 0 | 61 | 61 | 89.5 | 89.5 | 39 | 39 | 10.5 | 10.5 | 75 | 75 | 0 | 0 | 0 | 110222
33.4 | 5.3461 | 106.5661 | 0.0646 | 25 | 25 | 0 | 25 | 25.09 | 20 | 19.58 | 5 | 5.04 | 200 | 39 | 38.9 | 61 | 60.9 | 10.5 | 10.5 | 89.5 | 89.4 | 6.566069 | 0 | 0 | 0 | 0.2 | 0.1958 | 0.05 | 0.0504 | 0 | 0 | 0 | 0 | 0 | 0 | 0 | 0 | 0 | 0 | 0 | 0 | 0 | 0 | 0 | 0 | 0 | 0 | 0 | 0 | 0 | 0 | 0 | 0 | 0 | 0 | 0 | 0 | 0 | 40 | 39.16 | 10 | 10.08 | 0 | 0 | 0 | 0 | 0 | 0 | 0 | 0 | 0 | 0 | 0 | 0 | 0 | 0 | 0 | 0 | 0 | 0 | 0 | 0 | 0 | 0 | -10 | 0 | 0 | Off | 39628.3 | 0 | 25.5 | 24.9 | 1 | 75 | 75.1 | 0 | 0 | 61 | 60.9 | 89.5 | 89.4 | 39 | 38.9 | 10.5 | 10.5 | 75 | 75.1 | 0 | 0 | 0 | 110205
33.74 | 5.3457 | 106.5581 | 0.0601 | 25 | 25 | 0 | 25 | 25.12 | 20 | 19.555 | 5 | 5.075 | 200 | 39 | 39 | 61 | 61 | 10.5 | 10.5 | 89.5 | 89.5 | 6.558096 | 0 | 0 | 0 | 0.2 | 0.19555 | 0.05 | 0.05075 | 0 | 0 | 0 | 0 | 0 | 0 | 0 | 0 | 0 | 0 | 0 | 0 | 0 | 0 | 0 | 0 | 0 | 0 | 0 | 0 | 0 | 0 | 0 | 0 | 0 | 0 | 0 | 0 | 0 | 40 | 39.11 | 10 | 10.15 | 0 | 0 | 0 | 0 | 0 | 0 | 0 | 0 | 0 | 0 | 0 | 0 | 0 | 0 | 0 | 0 | 0 | 0 | 0 | 0 | 0 | 0 | -10 | 0 | 0 | Off | 39642.2 | 0 | 25.5 | 25 | 1 | 75 | 75 | 0 | 0 | 61 | 61 | 89.5 | 89.5 | 39 | 39 | 10.5 | 10.5 | 75 | 75 | 0 | 0 | 0 | 110218
34.07 | 5.3455 | 106.5541 | 0.0533 | 25 | 25 | 0 | 25 | 25.12 | 20 | 19.565 | 5 | 5.095 | 200 | 39 | 39 | 61 | 61.1 | 10.5 | 10.5 | 89.5 | 89.5 | 6.554109 | 0 | 0 | 0 | 0.2 | 0.19565 | 0.05 | 0.05095 | 0 | 0 | 0 | 0 | 0 | 0 | 0 | 0 | 0 | 0 | 0 | 0 | 0 | 0 | 0 | 0 | 0 | 0 | 0 | 0 | 0 | 0 | 0 | 0 | 0 | 0 | 0 | 0 | 0 | 40 | 39.13 | 10 | 10.19 | 0 | 0 | 0 | 0 | 0 | 0 | 0 | 0 | 0 | 0 | 0 | 0 | 0 | 0 | 0 | 0 | 0 | 0 | 0 | 0 | 0 | 0 | -10 | 0 | 0 | Off | 39658.8 | 0 | 25.5 | 24.9 | 1 | 75 | 75 | 0 | 0 | 61 | 61.1 | 89.5 | 89.5 | 39 | 39 | 10.5 | 10.5 | 75 | 75 | 0 | 0 | 0 | 110231
34.4 | 5.3452 | 106.5481 | 0.0438 | 25 | 25 | 0 | 25 | 25.12 | 20 | 19.56 | 5 | 5.045 | 200 | 39 | 39 | 61 | 61 | 10.5 | 10.5 | 89.5 | 89.5 | 6.548129 | 0 | 0 | 0 | 0.2 | 0.1956 | 0.05 | 0.05045 | 0 | 0 | 0 | 0 | 0 | 0 | 0 | 0 | 0 | 0 | 0 | 0 | 0 | 0 | 0 | 0 | 0 | 0 | 0 | 0 | 0 | 0 | 0 | 0 | 0 | 0 | 0 | 0 | 0 | 40 | 39.12 | 10 | 10.09 | 0 | 0 | 0 | 0 | 0 | 0 | 0 | 0 | 0 | 0 | 0 | 0 | 0 | 0 | 0 | 0 | 0 | 0 | 0 | 0 | 0 | 0 | -10 | 0 | 0 | Off | 39677.4 | 0 | 25.5 | 24.9 | 1 | 75 | 74.9 | 0 | 0 | 61 | 61 | 89.5 | 89.5 | 39 | 39 | 10.5 | 10.5 | 75 | 74.9 | 0 | 0 | 0 | 110198
34.74 | 5.345 | 106.5441 | 0.0326 | 25 | 25 | 0 | 25 | 25.12 | 20 | 19.565 | 5 | 5.09 | 200 | 39 | 38.9 | 61 | 60.9 | 10.5 | 10.5 | 89.5 | 89.5 | 6.544143 | 0 | 0 | 0 | 0.2 | 0.19565 | 0.05 | 0.0509 | 0 | 0 | 0 | 0 | 0 | 0 | 0 | 0 | 0 | 0 | 0 | 0 | 0 | 0 | 0 | 0 | 0 | 0 | 0 | 0 | 0 | 0 | 0 | 0 | 0 | 0 | 0 | 0 | 0 | 40 | 39.13 | 10 | 10.18 | 0 | 0 | 0 | 0 | 0 | 0 | 0 | 0 | 0 | 0 | 0 | 0 | 0 | 0 | 0 | 0 | 0 | 0 | 0 | 0 | 0 | 0 | -10 | 0 | 0 | Off | 39691.6 | 0 | 25.5 | 24.9 | 1 | 75 | 75 | 0 | 0 | 61 | 60.9 | 89.5 | 89.5 | 39 | 38.9 | 10.5 | 10.5 | 75 | 75 | 0 | 0 | 0 | 110223
35.07 | 5.3449 | 106.5421 | 0.0194 | 25 | 25 | 0 | 25 | 25.1 | 20 | 19.57 | 5 | 5.09 | 200 | 39 | 38.9 | 61 | 61 | 10.5 | 10.5 | 89.5 | 89.5 | 6.542149 | 0 | 0 | 0 | 0.2 | 0.1957 | 0.05 | 0.0509 | 0 | 0 | 0 | 0 | 0 | 0 | 0 | 0 | 0 | 0 | 0 | 0 | 0 | 0 | 0 | 0 | 0 | 0 | 0 | 0 | 0 | 0 | 0 | 0 | 0 | 0 | 0 | 0 | 0 | 40 | 39.14 | 10 | 10.18 | 0 | 0 | 0 | 0 | 0 | 0 | 0 | 0 | 0 | 0 | 0 | 0 | 0 | 0 | 0 | 0 | 0 | 0 | 0 | 0 | 0 | 0 | -10 | 0 | 0 | Off | 39718.2 | 0 | 25.5 | 25 | 1 | 75 | 75 | 0 | 0 | 61 | 61 | 89.5 | 89.5 | 39 | 38.9 | 10.5 | 10.5 | 75 | 75 | 0 | 0 | 0 | 110229
35.41 | 5.3447 | 106.5382 | 0.0036 | 25 | 25 | 0 | 25 | 25.12 | 20 | 19.54 | 5 | 5.04 | 200 | 39 | 39 | 61 | 60.9 | 10.5 | 10.5 | 89.5 | 89.4 | 6.538163 | 0 | 0 | 0 | 0.2 | 0.1954 | 0.05 | 0.0504 | 0 | 0 | 0 | 0 | 0 | 0 | 0 | 0 | 0 | 0 | 0 | 0 | 0 | 0 | 0 | 0 | 0 | 0 | 0 | 0 | 0 | 0 | 0 | 0 | 0 | 0 | 0 | 0 | 0 | 40 | 39.08 | 10 | 10.08 | 0 | 0 | 0 | 0 | 0 | 0 | 0 | 0 | 0 | 0 | 0 | 0 | 0 | 0 | 0 | 0 | 0 | 0 | 0 | 0 | 0 | 0 | -10 | 0 | 0 | Off | 39742.3 | 0 | 25.5 | 24.9 | 1 | 75 | 74.9 | 0 | 0 | 61 | 60.9 | 89.5 | 89.4 | 39 | 39 | 10.5 | 10.5 | 75 | 74.9 | 0 | 0 | 0 | 110194
35.74 | 5.3446 | 106.5362 | -0.0104 | 25 | 25 | 0 | 25 | 25.12 | 20 | 19.565 | 5 | 5.075 | 200 | 39 | 39 | 61 | 61 | 10.5 | 10.5 | 89.5 | 89.5 | 6.536169 | 0 | 0 | 0 | 0.2 | 0.19565 | 0.05 | 0.05075 | 0 | 0 | 0 | 0 | 0 | 0 | 0 | 0 | 0 | 0 | 0 | 0 | 0 | 0 | 0 | 0 | 0 | 0 | 0 | 0 | 0 | 0 | 0 | 0 | 0 | 0 | 0 | 0 | 0 | 40 | 39.13 | 10 | 10.15 | 0 | 0 | 0 | 0 | 0 | 0 | 0 | 0 | 0 | 0 | 0 | 0 | 0 | 0 | 0 | 0 | 0 | 0 | 0 | 0 | 0 | 0 | -10 | 0 | 0 | Off | 39734.2 | 0 | 25.5 | 24.9 | 1 | 75 | 75 | 0 | 0 | 61 | 61 | 89.5 | 89.5 | 39 | 39 | 10.5 | 10.5 | 75 | 75 | 0 | 0 | 0 | 110221
36.07 | 5.3445 | 106.5342 | -0.0185 | 25 | 25 | 0 | 25 | 25.09 | 20 | 19.555 | 5 | 5.11 | 200 | 39 | 38.9 | 61 | 60.9 | 10.5 | 10.5 | 89.5 | 89.5 | 6.534176 | 0 | 0 | 0 | 0.2 | 0.19555 | 0.05 | 0.0511 | 0 | 0 | 0 | 0 | 0 | 0 | 0 | 0 | 0 | 0 | 0 | 0 | 0 | 0 | 0 | 0 | 0 | 0 | 0 | 0 | 0 | 0 | 0 | 0 | 0 | 0 | 0 | 0 | 0 | 40 | 39.11 | 10 | 10.22 | 0 | 0 | 0 | 0 | 0 | 0 | 0 | 0 | 0 | 0 | 0 | 0 | 0 | 0 | 0 | 0 | 0 | 0 | 0 | 0 | 0 | 0 | -10 | 0 | 0 | Off | 39740.1 | 0 | 25.5 | 25.1 | 1 | 75 | 75 | 0 | 0 | 61 | 60.9 | 89.5 | 89.5 | 39 | 38.9 | 10.5 | 10.5 | 75 | 75 | 0 | 0 | 0 | 110234
36.41 | 5.3444 | 106.5322 | -0.0196 | 25 | 25 | 0 | 25 | 25.12 | 20 | 19.53 | 5 | 5.05 | 200 | 39 | 39 | 61 | 61 | 10.5 | 10.5 | 89.5 | 89.5 | 6.532183 | 0 | 0 | 0 | 0.2 | 0.1953 | 0.05 | 0.0505 | 0 | 0 | 0 | 0 | 0 | 0 | 0 | 0 | 0 | 0 | 0 | 0 | 0 | 0 | 0 | 0 | 0 | 0 | 0 | 0 | 0 | 0 | 0 | 0 | 0 | 0 | 0 | 0 | 0 | 40 | 39.06 | 10 | 10.1 | 0 | 0 | 0 | 0 | 0 | 0 | 0 | 0 | 0 | 0 | 0 | 0 | 0 | 0 | 0 | 0 | 0 | 0 | 0 | 0 | 0 | 0 | -10 | 0 | 0 | Off | 39750.8 | 0 | 25.5 | 25 | 1 | 75 | 75 | 0 | 0 | 61 | 61 | 89.5 | 89.5 | 39 | 39 | 10.5 | 10.5 | 75 | 75 | 0 | 0 | 0 | 110194
36.74 | 5.3444 | 106.5322 | -0.0177 | 25 | 25 | 0 | 25 | 25.14 | 20 | 19.535 | 5 | 5.075 | 200 | 39 | 39 | 61 | 61 | 10.5 | 10.5 | 89.5 | 89.5 | 6.532183 | 0 | 0 | 0 | 0.2 | 0.19535 | 0.05 | 0.05075 | 0 | 0 | 0 | 0 | 0 | 0 | 0 | 0 | 0 | 0 | 0 | 0 | 0 | 0 | 0 | 0 | 0 | 0 | 0 | 0 | 0 | 0 | 0 | 0 | 0 | 0 | 0 | 0 | 0 | 40 | 39.07 | 10 | 10.15 | 0 | 0 | 0 | 0 | 0 | 0 | 0 | 0 | 0 | 0 | 0 | 0 | 0 | 0 | 0 | 0 | 0 | 0 | 0 | 0 | 0 | 0 | -10 | 0 | 0 | Off | 39787.2 | 0 | 25.5 | 24.8 | 1 | 75 | 74.9 | 0 | 0 | 61 | 61 | 89.5 | 89.5 | 39 | 39 | 10.5 | 10.5 | 75 | 74.9 | 0 | 0 | 0 | 110218
37.08 | 5.3444 | 106.5322 | -0.015 | 25 | 25 | 0 | 25 | 25.13 | 20 | 19.55 | 5 | 5.095 | 200 | 39 | 39 | 61 | 61 | 10.5 | 10.5 | 89.5 | 89.5 | 6.532183 | 0 | 0 | 0 | 0.2 | 0.1955 | 0.05 | 0.05095 | 0 | 0 | 0 | 0 | 0 | 0 | 0 | 0 | 0 | 0 | 0 | 0 | 0 | 0 | 0 | 0 | 0 | 0 | 0 | 0 | 0 | 0 | 0 | 0 | 0 | 0 | 0 | 0 | 0 | 40 | 39.1 | 10 | 10.19 | 0 | 0 | 0 | 0 | 0 | 0 | 0 | 0 | 0 | 0 | 0 | 0 | 0 | 0 | 0 | 0 | 0 | 0 | 0 | 0 | 0 | 0 | -10 | 0 | 0 | Off | 39794.2 | 0 | 25.5 | 24.8 | 1 | 75 | 74.9 | 0 | 0 | 61 | 61 | 89.5 | 89.5 | 39 | 39 | 10.5 | 10.5 | 75 | 74.9 | 0 | 0 | 0 | 110231
37.41 | 5.3443 | 106.5302 | -0.0125 | 25 | 25 | 0 | 25 | 25.13 | 20 | 19.54 | 5 | 5.035 | 200 | 39 | 39 | 61 | 61 | 10.5 | 10.5 | 89.5 | 89.4 | 6.530189 | 0 | 0 | 0 | 0.2 | 0.1954 | 0.05 | 0.05035 | 0 | 0 | 0 | 0 | 0 | 0 | 0 | 0 | 0 | 0 | 0 | 0 | 0 | 0 | 0 | 0 | 0 | 0 | 0 | 0 | 0 | 0 | 0 | 0 | 0 | 0 | 0 | 0 | 0 | 40 | 39.08 | 10 | 10.07 | 0 | 0 | 0 | 0 | 0 | 0 | 0 | 0 | 0 | 0 | 0 | 0 | 0 | 0 | 0 | 0 | 0 | 0 | 0 | 0 | 0 | 0 | -10 | 0 | 0 | Off | 39800.8 | 0 | 25.5 | 25.1 | 1 | 75 | 75 | 0 | 0 | 61 | 61 | 89.5 | 89.4 | 39 | 39 | 10.5 | 10.5 | 75 | 75 | 0 | 0 | 0 | 110194
37.75 | 5.3443 | 106.5302 | -0.0103 | 25 | 25 | 0 | 25 | 25.12 | 20 | 19.55 | 5 | 5.075 | 200 | 39 | 39 | 61 | 61 | 10.5 | 10.5 | 89.5 | 89.6 | 6.530189 | 0 | 0 | 0 | 0.2 | 0.1955 | 0.05 | 0.05075 | 0 | 0 | 0 | 0 | 0 | 0 | 0 | 0 | 0 | 0 | 0 | 0 | 0 | 0 | 0 | 0 | 0 | 0 | 0 | 0 | 0 | 0 | 0 | 0 | 0 | 0 | 0 | 0 | 0 | 40 | 39.1 | 10 | 10.15 | 0 | 0 | 0 | 0 | 0 | 0 | 0 | 0 | 0 | 0 | 0 | 0 | 0 | 0 | 0 | 0 | 0 | 0 | 0 | 0 | 0 | 0 | -10 | 0 | 0 | Off | 39813.3 | 0 | 25.5 | 24.9 | 1 | 75 | 75 | 0 | 0 | 61 | 61 | 89.5 | 89.6 | 39 | 39 | 10.5 | 10.5 | 75 | 75 | 0 | 0 | 0 | 110217
38.08 | 5.3443 | 106.5302 | -0.0084 | 25 | 25 | 0 | 25 | 25.13 | 20 | 19.535 | 5 | 5.09 | 200 | 39 | 39 | 61 | 61 | 10.5 | 10.5 | 89.5 | 89.5 | 6.530189 | 0 | 0 | 0 | 0.2 | 0.19535 | 0.05 | 0.0509 | 0 | 0 | 0 | 0 | 0 | 0 | 0 | 0 | 0 | 0 | 0 | 0 | 0 | 0 | 0 | 0 | 0 | 0 | 0 | 0 | 0 | 0 | 0 | 0 | 0 | 0 | 0 | 0 | 0 | 40 | 39.07 | 10 | 10.18 | 0 | 0 | 0 | 0 | 0 | 0 | 0 | 0 | 0 | 0 | 0 | 0 | 0 | 0 | 0 | 0 | 0 | 0 | 0 | 0 | 0 | 0 | -10 | 0 | 0 | Off | 39814.1 | 0 | 25.5 | 24.9 | 1 | 75 | 75 | 0 | 0 | 61 | 61 | 89.5 | 89.5 | 39 | 39 | 10.5 | 10.5 | 75 | 75 | 0 | 0 | 0 | 110235
38.41 | 5.3442 | 106.5282 | -0.0069 | 25 | 25 | 0 | 25 | 25.12 | 20 | 19.535 | 5 | 5.04 | 200 | 39 | 39 | 61 | 60.9 | 10.5 | 10.5 | 89.5 | 89.6 | 6.528196 | 0 | 0 | 0 | 0.2 | 0.19535 | 0.05 | 0.0504 | 0 | 0 | 0 | 0 | 0 | 0 | 0 | 0 | 0 | 0 | 0 | 0 | 0 | 0 | 0 | 0 | 0 | 0 | 0 | 0 | 0 | 0 | 0 | 0 | 0 | 0 | 0 | 0 | 0 | 40 | 39.07 | 10 | 10.08 | 0 | 0 | 0 | 0 | 0 | 0 | 0 | 0 | 0 | 0 | 0 | 0 | 0 | 0 | 0 | 0 | 0 | 0 | 0 | 0 | 0 | 0 | -10 | 0 | 0 | Off | 39799.7 | 0 | 25.5 | 24.9 | 1 | 75 | 74.9 | 0 | 0 | 61 | 60.9 | 89.5 | 89.6 | 39 | 39 | 10.5 | 10.5 | 75 | 74.9 | 0 | 0 | 0 | 110199
38.75 | 5.3443 | 106.5302 | -0.0056 | 25 | 25 | 0 | 25 | 25.11 | 20 | 19.535 | 5 | 5.065 | 200 | 39 | 39 | 61 | 60.9 | 10.5 | 10.5 | 89.5 | 89.5 | 6.530189 | 0 | 0 | 0 | 0.2 | 0.19535 | 0.05 | 0.05065 | 0 | 0 | 0 | 0 | 0 | 0 | 0 | 0 | 0 | 0 | 0 | 0 | 0 | 0 | 0 | 0 | 0 | 0 | 0 | 0 | 0 | 0 | 0 | 0 | 0 | 0 | 0 | 0 | 0 | 40 | 39.07 | 10 | 10.13 | 0 | 0 | 0 | 0 | 0 | 0 | 0 | 0 | 0 | 0 | 0 | 0 | 0 | 0 | 0 | 0 | 0 | 0 | 0 | 0 | 0 | 0 | -10 | 0 | 0 | Off | 39804.2 | 0 | 25.5 | 24.9 | 1 | 75 | 75 | 0 | 0 | 61 | 60.9 | 89.5 | 89.5 | 39 | 39 | 10.5 | 10.5 | 75 | 75 | 0 | 0 | 0 | 110213
39.08 | 5.3443 | 106.5302 | -0.0045 | 25 | 25 | 0 | 25 | 25.14 | 20 | 19.555 | 5 | 5.09 | 200 | 39 | 39 | 61 | 61 | 10.5 | 10.5 | 89.5 | 89.4 | 6.530189 | 0 | 0 | 0 | 0.2 | 0.19555 | 0.05 | 0.0509 | 0 | 0 | 0 | 0 | 0 | 0 | 0 | 0 | 0 | 0 | 0 | 0 | 0 | 0 | 0 | 0 | 0 | 0 | 0 | 0 | 0 | 0 | 0 | 0 | 0 | 0 | 0 | 0 | 0 | 40 | 39.11 | 10 | 10.18 | 0 | 0 | 0 | 0 | 0 | 0 | 0 | 0 | 0 | 0 | 0 | 0 | 0 | 0 | 0 | 0 | 0 | 0 | 0 | 0 | 0 | 0 | -10 | 0 | 0 | Off | 39797.9 | 0 | 25.5 | 25 | 1 | 75 | 75 | 0 | 0 | 61 | 61 | 89.5 | 89.4 | 39 | 39 | 10.5 | 10.5 | 75 | 75 | 0 | 0 | 0 | 110230
39.42 | 5.3443 | 106.5302 | -0.0035 | 25 | 25 | 0 | 25 | 25.11 | 20 | 19.55 | 5 | 5.03 | 200 | 39 | 38.9 | 61 | 61.1 | 10.5 | 10.5 | 89.5 | 89.5 | 6.530189 | 0 | 0 | 0 | 0.2 | 0.1955 | 0.05 | 0.0503 | 0 | 0 | 0 | 0 | 0 | 0 | 0 | 0 | 0 | 0 | 0 | 0 | 0 | 0 | 0 | 0 | 0 | 0 | 0 | 0 | 0 | 0 | 0 | 0 | 0 | 0 | 0 | 0 | 0 | 40 | 39.1 | 10 | 10.06 | 0 | 0 | 0 | 0 | 0 | 0 | 0 | 0 | 0 | 0 | 0 | 0 | 0 | 0 | 0 | 0 | 0 | 0 | 0 | 0 | 0 | 0 | -10 | 0 | 0 | Off | 39795 | 0 | 25.5 | 24.9 | 1 | 75 | 75 | 0 | 0 | 61 | 61.1 | 89.5 | 89.5 | 39 | 38.9 | 10.5 | 10.5 | 75 | 75 | 0 | 0 | 0 | 110203
39.75 | 5.3443 | 106.5302 | -0.0027 | 25 | 25 | 0 | 25 | 25.09 | 20 | 19.555 | 5 | 5.07 | 200 | 39 | 39 | 61 | 60.9 | 10.5 | 10.5 | 89.5 | 89.4 | 6.530189 | 0 | 0 | 0 | 0.2 | 0.19555 | 0.05 | 0.0507 | 0 | 0 | 0 | 0 | 0 | 0 | 0 | 0 | 0 | 0 | 0 | 0 | 0 | 0 | 0 | 0 | 0 | 0 | 0 | 0 | 0 | 0 | 0 | 0 | 0 | 0 | 0 | 0 | 0 | 40 | 39.11 | 10 | 10.14 | 0 | 0 | 0 | 0 | 0 | 0 | 0 | 0 | 0 | 0 | 0 | 0 | 0 | 0 | 0 | 0 | 0 | 0 | 0 | 0 | 0 | 0 | -10 | 0 | 0 | Off | 39772 | 0 | 25.5 | 25 | 1 | 75 | 74.9 | 0 | 0 | 61 | 60.9 | 89.5 | 89.4 | 39 | 39 | 10.5 | 10.5 | 75 | 74.9 | 0 | 0 | 0 | 110222
40.08 | 5.3443 | 106.5302 | -0.002 | 25 | 25 | 0 | 25 | 25.12 | 20 | 19.545 | 5 | 5.075 | 200 | 39 | 38.9 | 61 | 61 | 10.5 | 10.5 | 89.5 | 89.5 | 6.530189 | 0 | 0 | 0 | 0.2 | 0.19545 | 0.05 | 0.05075 | 0 | 0 | 0 | 0 | 0 | 0 | 0 | 0 | 0 | 0 | 0 | 0 | 0 | 0 | 0 | 0 | 0 | 0 | 0 | 0 | 0 | 0 | 0 | 0 | 0 | 0 | 0 | 0 | 0 | 40 | 39.09 | 10 | 10.15 | 0 | 0 | 0 | 0 | 0 | 0 | 0 | 0 | 0 | 0 | 0 | 0 | 0 | 0 | 0 | 0 | 0 | 0 | 0 | 0 | 0 | 0 | -10 | 0 | 0 | Off | 39776.5 | 0 | 25.5 | 25 | 1 | 75 | 75 | 0 | 0 | 61 | 61 | 89.5 | 89.5 | 39 | 38.9 | 10.5 | 10.5 | 75 | 75 | 0 | 0 | 0 | 110222
40.42 | 5.3443 | 106.5302 | -0.0015 | 25 | 25 | 0 | 25 | 25.11 | 20 | 19.545 | 5 | 5.03 | 200 | 39 | 39 | 61 | 60.9 | 10.5 | 10.5 | 89.5 | 89.5 | 6.530189 | 0 | 0 | 0 | 0.2 | 0.19545 | 0.05 | 0.0503 | 0 | 0 | 0 | 0 | 0 | 0 | 0 | 0 | 0 | 0 | 0 | 0 | 0 | 0 | 0 | 0 | 0 | 0 | 0 | 0 | 0 | 0 | 0 | 0 | 0 | 0 | 0 | 0 | 0 | 40 | 39.09 | 10 | 10.06 | 0 | 0 | 0 | 0 | 0 | 0 | 0 | 0 | 0 | 0 | 0 | 0 | 0 | 0 | 0 | 0 | 0 | 0 | 0 | 0 | 0 | 0 | -10 | 0 | 0 | Off | 39778.7 | 0 | 25.5 | 24.9 | 1 | 75 | 75 | 0 | 0 | 61 | 60.9 | 89.5 | 89.5 | 39 | 39 | 10.5 | 10.5 | 75 | 75 | 0 | 0 | 0 | 110193
40.75 | 5.3443 | 106.5302 | -0.001 | 25 | 25 | 0 | 25 | 25.12 | 20 | 19.54 | 5 | 5.075 | 200 | 39 | 38.9 | 61 | 60.9 | 10.5 | 10.5 | 89.5 | 89.5 | 6.530189 | 0 | 0 | 0 | 0.2 | 0.1954 | 0.05 | 0.05075 | 0 | 0 | 0 | 0 | 0 | 0 | 0 | 0 | 0 | 0 | 0 | 0 | 0 | 0 | 0 | 0 | 0 | 0 | 0 | 0 | 0 | 0 | 0 | 0 | 0 | 0 | 0 | 0 | 0 | 40 | 39.08 | 10 | 10.15 | 0 | 0 | 0 | 0 | 0 | 0 | 0 | 0 | 0 | 0 | 0 | 0 | 0 | 0 | 0 | 0 | 0 | 0 | 0 | 0 | 0 | 0 | -10 | 0 | 0 | Off | 39769.4 | 0 | 25.5 | 25 | 1 | 75 | 75 | 0 | 0 | 61 | 60.9 | 89.5 | 89.5 | 39 | 38.9 | 10.5 | 10.5 | 75 | 75 | 0 | 0 | 0 | 110219
41.09 | 5.3443 | 106.5302 | -0.0006 | 25 | 25 | 0 | 25 | 25.1 | 20 | 19.53 | 5 | 5.075 | 200 | 39 | 39 | 61 | 61.1 | 10.5 | 10.5 | 89.5 | 89.5 | 6.530189 | 0 | 0 | 0 | 0.2 | 0.1953 | 0.05 | 0.05075 | 0 | 0 | 0 | 0 | 0 | 0 | 0 | 0 | 0 | 0 | 0 | 0 | 0 | 0 | 0 | 0 | 0 | 0 | 0 | 0 | 0 | 0 | 0 | 0 | 0 | 0 | 0 | 0 | 0 | 40 | 39.06 | 10 | 10.15 | 0 | 0 | 0 | 0 | 0 | 0 | 0 | 0 | 0 | 0 | 0 | 0 | 0 | 0 | 0 | 0 | 0 | 0 | 0 | 0 | 0 | 0 | -10 | 0 | 0 | Off | 39768.1 | 0 | 25.5 | 24.9 | 1 | 75 | 75 | 0 | 0 | 61 | 61.1 | 89.5 | 89.5 | 39 | 39 | 10.5 | 10.5 | 75 | 75 | 0 | 0 | 0 | 110220
41.42 | 5.3443 | 106.5302 | -0.0003 | 25 | 25 | 0 | 25 | 25.12 | 20 | 19.535 | 5 | 5.025 | 200 | 39 | 39 | 61 | 61 | 10.5 | 10.5 | 89.5 | 89.5 | 6.530189 | 0 | 0 | 0 | 0.2 | 0.19535 | 0.05 | 0.05025 | 0 | 0 | 0 | 0 | 0 | 0 | 0 | 0 | 0 | 0 | 0 | 0 | 0 | 0 | 0 | 0 | 0 | 0 | 0 | 0 | 0 | 0 | 0 | 0 | 0 | 0 | 0 | 0 | 0 | 40 | 39.07 | 10 | 10.05 | 0 | 0 | 0 | 0 | 0 | 0 | 0 | 0 | 0 | 0 | 0 | 0 | 0 | 0 | 0 | 0 | 0 | 0 | 0 | 0 | 0 | 0 | -10 | 0 | 0 | Off | 39768.9 | 0 | 25.5 | 24.9 | 1 | 75 | 75 | 0 | 0 | 61 | 61 | 89.5 | 89.5 | 39 | 39 | 10.5 | 10.5 | 75 | 75 | 0 | 0 | 0 | 110185
41.75 | 5.3443 | 106.5302 | -0.0002 | 25 | 25 | 0 | 25 | 25.14 | 20 | 19.54 | 5 | 5.08 | 200 | 39 | 39 | 61 | 60.9 | 10.5 | 10.5 | 89.5 | 89.5 | 6.530189 | 0 | 0 | 0 | 0.2 | 0.1954 | 0.05 | 0.0508 | 0 | 0 | 0 | 0 | 0 | 0 | 0 | 0 | 0 | 0 | 0 | 0 | 0 | 0 | 0 | 0 | 0 | 0 | 0 | 0 | 0 | 0 | 0 | 0 | 0 | 0 | 0 | 0 | 0 | 40 | 39.08 | 10 | 10.16 | 0 | 0 | 0 | 0 | 0 | 0 | 0 | 0 | 0 | 0 | 0 | 0 | 0 | 0 | 0 | 0 | 0 | 0 | 0 | 0 | 0 | 0 | -10 | 0 | 0 | Off | 39781.1 | 0 | 25.5 | 24.9 | 1 | 75 | 75 | 0 | 0 | 61 | 60.9 | 89.5 | 89.5 | 39 | 39 | 10.5 | 10.5 | 75 | 75 | 0 | 0 | 0 | 110218
42.09 | 5.3443 | 106.5302 | 0 | 25 | 25 | 0 | 25 | 25.12 | 20 | 19.54 | 5 | 5.08 | 200 | 39 | 39 | 61 | 61 | 10.5 | 10.5 | 89.5 | 89.4 | 6.530189 | 0 | 0 | 0 | 0.2 | 0.1954 | 0.05 | 0.0508 | 0 | 0 | 0 | 0 | 0 | 0 | 0 | 0 | 0 | 0 | 0 | 0 | 0 | 0 | 0 | 0 | 0 | 0 | 0 | 0 | 0 | 0 | 0 | 0 | 0 | 0 | 0 | 0 | 0 | 40 | 39.08 | 10 | 10.16 | 0 | 0 | 0 | 0 | 0 | 0 | 0 | 0 | 0 | 0 | 0 | 0 | 0 | 0 | 0 | 0 | 0 | 0 | 0 | 0 | 0 | 0 | -10 | 0 | 0 | Off | 39784.3 | 0 | 25.5 | 25.1 | 1 | 75 | 75 | 0 | 0 | 61 | 61 | 89.5 | 89.4 | 39 | 39 | 10.5 | 10.5 | 75 | 75 | 0 | 0 | 0 | 110223
42.42 | 5.3443 | 106.5302 | 0.0001 | 25 | 25 | 0 | 25 | 25.12 | 20 | 19.53 | 5 | 5.025 | 200 | 39 | 39 | 61 | 61 | 10.5 | 10.5 | 89.5 | 89.6 | 6.530189 | 0 | 0 | 0 | 0.2 | 0.1953 | 0.05 | 0.05025 | 0 | 0 | 0 | 0 | 0 | 0 | 0 | 0 | 0 | 0 | 0 | 0 | 0 | 0 | 0 | 0 | 0 | 0 | 0 | 0 | 0 | 0 | 0 | 0 | 0 | 0 | 0 | 0 | 0 | 40 | 39.06 | 10 | 10.05 | 0 | 0 | 0 | 0 | 0 | 0 | 0 | 0 | 0 | 0 | 0 | 0 | 0 | 0 | 0 | 0 | 0 | 0 | 0 | 0 | 0 | 0 | -10 | 0 | 0 | Off | 39783.6 | 0 | 25.5 | 25.1 | 1 | 75 | 75.1 | 0 | 0 | 61 | 61 | 89.5 | 89.6 | 39 | 39 | 10.5 | 10.5 | 75 | 75.1 | 0 | 0 | 0 | 110181
42.76 | 5.3444 | 106.5322 | 0.0001 | 25 | 25 | 0 | 25 | 25.15 | 20 | 19.54 | 5 | 5.075 | 200 | 39 | 39 | 61 | 60.9 | 10.5 | 10.5 | 89.5 | 89.5 | 6.532183 | 0 | 0 | 0 | 0.2 | 0.1954 | 0.05 | 0.05075 | 0 | 0 | 0 | 0 | 0 | 0 | 0 | 0 | 0 | 0 | 0 | 0 | 0 | 0 | 0 | 0 | 0 | 0 | 0 | 0 | 0 | 0 | 0 | 0 | 0 | 0 | 0 | 0 | 0 | 40 | 39.08 | 10 | 10.15 | 0 | 0 | 0 | 0 | 0 | 0 | 0 | 0 | 0 | 0 | 0 | 0 | 0 | 0 | 0 | 0 | 0 | 0 | 0 | 0 | 0 | 0 | -10 | 0 | 0 | Off | 39781.7 | 0 | 25.5 | 24.9 | 1 | 75 | 75 | 0 | 0 | 61 | 60.9 | 89.5 | 89.5 | 39 | 39 | 10.5 | 10.5 | 75 | 75 | 0 | 0 | 0 | 110217
43.09 | 5.3444 | 106.5322 | 0.0003 | 25 | 25 | 0 | 25 | 25.12 | 20 | 19.54 | 5 | 5.085 | 200 | 39 | 39 | 61 | 61 | 10.5 | 10.5 | 89.5 | 89.5 | 6.532183 | 0 | 0 | 0 | 0.2 | 0.1954 | 0.05 | 0.05085 | 0 | 0 | 0 | 0 | 0 | 0 | 0 | 0 | 0 | 0 | 0 | 0 | 0 | 0 | 0 | 0 | 0 | 0 | 0 | 0 | 0 | 0 | 0 | 0 | 0 | 0 | 0 | 0 | 0 | 40 | 39.08 | 10 | 10.17 | 0 | 0 | 0 | 0 | 0 | 0 | 0 | 0 | 0 | 0 | 0 | 0 | 0 | 0 | 0 | 0 | 0 | 0 | 0 | 0 | 0 | 0 | -10 | 0 | 0 | Off | 39772.4 | 0 | 25.5 | 24.9 | 1 | 75 | 74.9 | 0 | 0 | 61 | 61 | 89.5 | 89.5 | 39 | 39 | 10.5 | 10.5 | 75 | 74.9 | 0 | 0 | 0 | 110234
43.42 | 5.3443 | 106.5302 | 0.0004 | 25 | 25 | 0 | 25 | 25.14 | 20 | 19.53 | 5 | 5.045 | 200 | 39 | 38.9 | 61 | 61 | 10.5 | 10.5 | 89.5 | 89.5 | 6.530189 | 0 | 0 | 0 | 0.2 | 0.1953 | 0.05 | 0.05045 | 0 | 0 | 0 | 0 | 0 | 0 | 0 | 0 | 0 | 0 | 0 | 0 | 0 | 0 | 0 | 0 | 0 | 0 | 0 | 0 | 0 | 0 | 0 | 0 | 0 | 0 | 0 | 0 | 0 | 40 | 39.06 | 10 | 10.09 | 0 | 0 | 0 | 0 | 0 | 0 | 0 | 0 | 0 | 0 | 0 | 0 | 0 | 0 | 0 | 0 | 0 | 0 | 0 | 0 | 0 | 0 | -10 | 0 | 0 | Off | 39771.3 | 0 | 25.5 | 25 | 1 | 75 | 75 | 0 | 0 | 61 | 61 | 89.5 | 89.5 | 39 | 38.9 | 10.5 | 10.5 | 75 | 75 | 0 | 0 | 0 | 110197
43.76 | 5.3443 | 106.5302 | 0.0002 | 25 | 25 | 0 | 25 | 25.12 | 20 | 19.555 | 5 | 5.07 | 200 | 39 | 39 | 61 | 61 | 10.5 | 10.5 | 89.5 | 89.5 | 6.530189 | 0 | 0 | 0 | 0.2 | 0.19555 | 0.05 | 0.0507 | 0 | 0 | 0 | 0 | 0 | 0 | 0 | 0 | 0 | 0 | 0 | 0 | 0 | 0 | 0 | 0 | 0 | 0 | 0 | 0 | 0 | 0 | 0 | 0 | 0 | 0 | 0 | 0 | 0 | 40 | 39.11 | 10 | 10.14 | 0 | 0 | 0 | 0 | 0 | 0 | 0 | 0 | 0 | 0 | 0 | 0 | 0 | 0 | 0 | 0 | 0 | 0 | 0 | 0 | 0 | 0 | -10 | 0 | 0 | Off | 39769.1 | 0 | 25.5 | 25 | 1 | 75 | 75 | 0 | 0 | 61 | 61 | 89.5 | 89.5 | 39 | 39 | 10.5 | 10.5 | 75 | 75 | 0 | 0 | 0 | 110209
44.09 | 5.3444 | 106.5322 | 0.0003 | 25 | 25 | 0 | 25 | 25.14 | 20 | 19.515 | 5 | 5.08 | 200 | 39 | 39 | 61 | 61 | 10.5 | 10.5 | 89.5 | 89.4 | 6.532183 | 0 | 0 | 0 | 0.2 | 0.19515 | 0.05 | 0.0508 | 0 | 0 | 0 | 0 | 0 | 0 | 0 | 0 | 0 | 0 | 0 | 0 | 0 | 0 | 0 | 0 | 0 | 0 | 0 | 0 | 0 | 0 | 0 | 0 | 0 | 0 | 0 | 0 | 0 | 40 | 39.03 | 10 | 10.16 | 0 | 0 | 0 | 0 | 0 | 0 | 0 | 0 | 0 | 0 | 0 | 0 | 0 | 0 | 0 | 0 | 0 | 0 | 0 | 0 | 0 | 0 | -10 | 0 | 0 | Off | 39758 | 0 | 25.5 | 25 | 1 | 75 | 75 | 0 | 0 | 61 | 61 | 89.5 | 89.4 | 39 | 39 | 10.5 | 10.5 | 75 | 75 | 0 | 0 | 0 | 110224
44.43 | 5.3443 | 106.5302 | 0.0003 | 25 | 25 | 0 | 25 | 25.13 | 20 | 19.555 | 5 | 5.02 | 200 | 39 | 39 | 61 | 61 | 10.5 | 10.5 | 89.5 | 89.5 | 6.530189 | 0 | 0 | 0 | 0.2 | 0.19555 | 0.05 | 0.0502 | 0 | 0 | 0 | 0 | 0 | 0 | 0 | 0 | 0 | 0 | 0 | 0 | 0 | 0 | 0 | 0 | 0 | 0 | 0 | 0 | 0 | 0 | 0 | 0 | 0 | 0 | 0 | 0 | 0 | 40 | 39.11 | 10 | 10.04 | 0 | 0 | 0 | 0 | 0 | 0 | 0 | 0 | 0 | 0 | 0 | 0 | 0 | 0 | 0 | 0 | 0 | 0 | 0 | 0 | 0 | 0 | -10 | 0 | 0 | Off | 39755.2 | 0 | 25.5 | 24.8 | 1 | 75 | 75 | 0 | 0 | 61 | 61 | 89.5 | 89.5 | 39 | 39 | 10.5 | 10.5 | 75 | 75 | 0 | 0 | 0 | 110181
44.76 | 5.3444 | 106.5322 | 0.0003 | 25 | 25 | 0 | 25 | 25.12 | 20 | 19.545 | 5 | 5.075 | 200 | 39 | 39 | 61 | 61 | 10.5 | 10.5 | 89.5 | 89.6 | 6.532183 | 0 | 0 | 0 | 0.2 | 0.19545 | 0.05 | 0.05075 | 0 | 0 | 0 | 0 | 0 | 0 | 0 | 0 | 0 | 0 | 0 | 0 | 0 | 0 | 0 | 0 | 0 | 0 | 0 | 0 | 0 | 0 | 0 | 0 | 0 | 0 | 0 | 0 | 0 | 40 | 39.09 | 10 | 10.15 | 0 | 0 | 0 | 0 | 0 | 0 | 0 | 0 | 0 | 0 | 0 | 0 | 0 | 0 | 0 | 0 | 0 | 0 | 0 | 0 | 0 | 0 | -10 | 0 | 0 | Off | 39749.6 | 0 | 25.5 | 24.9 | 1 | 75 | 75 | 0 | 0 | 61 | 61 | 89.5 | 89.6 | 39 | 39 | 10.5 | 10.5 | 75 | 75 | 0 | 0 | 0 | 110214
45.09 | 5.3444 | 106.5322 | 0.0004 | 25 | 25 | 0 | 25 | 25.11 | 20 | 19.53 | 5 | 5.1 | 200 | 39 | 39 | 61 | 61.1 | 10.5 | 10.5 | 89.5 | 89.5 | 6.532183 | 0 | 0 | 0 | 0.2 | 0.1953 | 0.05 | 0.051 | 0 | 0 | 0 | 0 | 0 | 0 | 0 | 0 | 0 | 0 | 0 | 0 | 0 | 0 | 0 | 0 | 0 | 0 | 0 | 0 | 0 | 0 | 0 | 0 | 0 | 0 | 0 | 0 | 0 | 40 | 39.06 | 10 | 10.2 | 0 | 0 | 0 | 0 | 0 | 0 | 0 | 0 | 0 | 0 | 0 | 0 | 0 | 0 | 0 | 0 | 0 | 0 | 0 | 0 | 0 | 0 | -10 | 0 | 0 | Off | 39732.6 | 0 | 25.5 | 25 | 1 | 75 | 75 | 0 | 0 | 61 | 61.1 | 89.5 | 89.5 | 39 | 39 | 10.5 | 10.5 | 75 | 75 | 0 | 0 | 0 | 110229
45.43 | 5.3444 | 106.5322 | 0.0004 | 25 | 25 | 0 | 25 | 25.12 | 20 | 19.54 | 5 | 5.02 | 200 | 39 | 39 | 61 | 61 | 10.5 | 10.5 | 89.5 | 89.5 | 6.532183 | 0 | 0 | 0 | 0.2 | 0.1954 | 0.05 | 0.0502 | 0 | 0 | 0 | 0 | 0 | 0 | 0 | 0 | 0 | 0 | 0 | 0 | 0 | 0 | 0 | 0 | 0 | 0 | 0 | 0 | 0 | 0 | 0 | 0 | 0 | 0 | 0 | 0 | 0 | 40 | 39.08 | 10 | 10.04 | 0 | 0 | 0 | 0 | 0 | 0 | 0 | 0 | 0 | 0 | 0 | 0 | 0 | 0 | 0 | 0 | 0 | 0 | 0 | 0 | 0 | 0 | -10 | 0 | 0 | Off | 39727.1 | 0 | 25.5 | 24.8 | 1 | 75 | 74.9 | 0 | 0 | 61 | 61 | 89.5 | 89.5 | 39 | 39 | 10.5 | 10.5 | 75 | 74.9 | 0 | 0 | 0 | 110182
45.76 | 5.3444 | 106.5322 | 0.0004 | 25 | 25 | 0 | 25 | 25.11 | 20 | 19.53 | 5 | 5.075 | 200 | 39 | 39 | 61 | 61 | 10.5 | 10.5 | 89.5 | 89.5 | 6.532183 | 0 | 0 | 0 | 0.2 | 0.1953 | 0.05 | 0.05075 | 0 | 0 | 0 | 0 | 0 | 0 | 0 | 0 | 0 | 0 | 0 | 0 | 0 | 0 | 0 | 0 | 0 | 0 | 0 | 0 | 0 | 0 | 0 | 0 | 0 | 0 | 0 | 0 | 0 | 40 | 39.06 | 10 | 10.15 | 0 | 0 | 0 | 0 | 0 | 0 | 0 | 0 | 0 | 0 | 0 | 0 | 0 | 0 | 0 | 0 | 0 | 0 | 0 | 0 | 0 | 0 | -10 | 0 | 0 | Off | 39716.1 | 0 | 25.5 | 25 | 1 | 75 | 74.9 | 0 | 0 | 61 | 61 | 89.5 | 89.5 | 39 | 39 | 10.5 | 10.5 | 75 | 74.9 | 0 | 0 | 0 | 110218
46.1 | 5.3444 | 106.5322 | 0.0005 | 25 | 25 | 0 | 25 | 25.11 | 20 | 19.555 | 5 | 5.075 | 200 | 39 | 39 | 61 | 61 | 10.5 | 10.2 | 89.5 | 89.5 | 6.532183 | 0 | 0 | 0 | 0.2 | 0.19555 | 0.05 | 0.05075 | 0 | 0 | 0 | 0 | 0 | 0 | 0 | 0 | 0 | 0 | 0 | 0 | 0 | 0 | 0 | 0 | 0 | 0 | 0 | 0 | 0 | 0 | 0 | 0 | 0 | 0 | 0 | 0 | 0 | 40 | 39.11 | 10 | 10.15 | 0 | 0 | 0 | 0 | 0 | 0 | 0 | 0 | 0 | 0 | 0 | 0 | 0 | 0 | 0 | 0 | 0 | 0 | 0 | 0 | 0 | 0 | -10 | 0 | 0 | Off | 39701.4 | 0 | 25.5 | 24.9 | 1 | 75 | 75 | 0 | 0 | 61 | 61 | 89.5 | 89.5 | 39 | 39 | 10.5 | 10.2 | 75 | 75 | 0 | 0 | 0 | 110226
46.43 | 5.3444 | 106.5322 | 0.0005 | 25 | 25 | 0 | 25 | 25.08 | 20 | 19.555 | 5 | 5.035 | 200 | 39 | 39 | 61 | 60.9 | 10.5 | 10.5 | 89.5 | 89.5 | 6.532183 | 0 | 0 | 0 | 0.2 | 0.19555 | 0.05 | 0.05035 | 0 | 0 | 0 | 0 | 0 | 0 | 0 | 0 | 0 | 0 | 0 | 0 | 0 | 0 | 0 | 0 | 0 | 0 | 0 | 0 | 0 | 0 | 0 | 0 | 0 | 0 | 0 | 0 | 0 | 40 | 39.11 | 10 | 10.07 | 0 | 0 | 0 | 0 | 0 | 0 | 0 | 0 | 0 | 0 | 0 | 0 | 0 | 0 | 0 | 0 | 0 | 0 | 0 | 0 | 0 | 0 | -10 | 0 | 0 | Off | 39695.1 | 0 | 25.5 | 24.9 | 1 | 75 | 74.9 | 0 | 0 | 61 | 60.9 | 89.5 | 89.5 | 39 | 39 | 10.5 | 10.5 | 75 | 74.9 | 0 | 0 | 0 | 110189
46.76 | 5.3444 | 106.5322 | 0.0004 | 25 | 25 | 0 | 25 | 25.12 | 20 | 19.54 | 5 | 5.055 | 200 | 39 | 39 | 61 | 60.9 | 10.5 | 10.5 | 89.5 | 89.5 | 6.532183 | 0 | 0 | 0 | 0.2 | 0.1954 | 0.05 | 0.05055 | 0 | 0 | 0 | 0 | 0 | 0 | 0 | 0 | 0 | 0 | 0 | 0 | 0 | 0 | 0 | 0 | 0 | 0 | 0 | 0 | 0 | 0 | 0 | 0 | 0 | 0 | 0 | 0 | 0 | 40 | 39.08 | 10 | 10.11 | 0 | 0 | 0 | 0 | 0 | 0 | 0 | 0 | 0 | 0 | 0 | 0 | 0 | 0 | 0 | 0 | 0 | 0 | 0 | 0 | 0 | 0 | -10 | 0 | 0 | Off | 39695 | 0 | 25.5 | 25.1 | 1 | 75 | 75 | 0 | 0 | 61 | 60.9 | 89.5 | 89.5 | 39 | 39 | 10.5 | 10.5 | 75 | 75 | 0 | 0 | 0 | 110206
47.1 | 5.3444 | 106.5322 | 0.0004 | 25 | 25 | 0 | 25 | 25.13 | 20 | 19.535 | 5 | 5.105 | 200 | 39 | 39 | 61 | 61 | 10.5 | 10 | 89.5 | 89.5 | 6.532183 | 0 | 0 | 0 | 0.2 | 0.19535 | 0.05 | 0.05105 | 0 | 0 | 0 | 0 | 0 | 0 | 0 | 0 | 0 | 0 | 0 | 0 | 0 | 0 | 0 | 0 | 0 | 0 | 0 | 0 | 0 | 0 | 0 | 0 | 0 | 0 | 0 | 0 | 0 | 40 | 39.07 | 10 | 10.21 | 0 | 0 | 0 | 0 | 0 | 0 | 0 | 0 | 0 | 0 | 0 | 0 | 0 | 0 | 0 | 0 | 0 | 0 | 0 | 0 | 0 | 0 | -10 | 0 | 0 | Off | 39712.2 | 0 | 25.5 | 24.9 | 1 | 75 | 74.9 | 0 | 0 | 61 | 61 | 89.5 | 89.5 | 39 | 39 | 10.5 | 10 | 75 | 74.9 | 0 | 2.1 | 0 | 110238
47.43 | 5.3444 | 106.5322 | 0.0003 | 25 | 25 | 0 | 25 | 25.11 | 20 | 19.515 | 5 | 5.055 | 200 | 39 | 39 | 61 | 61 | 10.5 | 10.5 | 89.5 | 89.5 | 6.532183 | 0 | 0 | 0 | 0.2 | 0.19515 | 0.05 | 0.05055 | 0 | 0 | 0 | 0 | 0 | 0 | 0 | 0 | 0 | 0 | 0 | 0 | 0 | 0 | 0 | 0 | 0 | 0 | 0 | 0 | 0 | 0 | 0 | 0 | 0 | 0 | 0 | 0 | 0 | 40 | 39.03 | 10 | 10.11 | 0 | 0 | 0 | 0 | 0 | 0 | 0 | 0 | 0 | 0 | 0 | 0 | 0 | 0 | 0 | 0 | 0 | 0 | 0 | 0 | 0 | 0 | -10 | 0 | 0 | Off | 39717 | 0 | 25.5 | 25 | 1 | 75 | 74.9 | 0 | 0 | 61 | 61 | 89.5 | 89.5 | 39 | 39 | 10.5 | 10.5 | 75 | 74.9 | 0 | 0 | 0 | 110192
47.76 | 5.3444 | 106.5322 | 0.0002 | 25 | 25 | 0 | 25 | 25.12 | 20 | 19.545 | 5 | 5.065 | 200 | 39 | 39.1 | 61 | 60.9 | 10.5 | 10.5 | 89.5 | 89.5 | 6.532183 | 0 | 0 | 0 | 0.2 | 0.19545 | 0.05 | 0.05065 | 0 | 0 | 0 | 0 | 0 | 0 | 0 | 0 | 0 | 0 | 0 | 0 | 0 | 0 | 0 | 0 | 0 | 0 | 0 | 0 | 0 | 0 | 0 | 0 | 0 | 0 | 0 | 0 | 0 | 40 | 39.09 | 10 | 10.13 | 0 | 0 | 0 | 0 | 0 | 0 | 0 | 0 | 0 | 0 | 0 | 0 | 0 | 0 | 0 | 0 | 0 | 0 | 0 | 0 | 0 | 0 | -10 | 0 | 0 | Off | 39719.4 | 0 | 25.5 | 24.9 | 1 | 75 | 75 | 0 | 0 | 61 | 60.9 | 89.5 | 89.5 | 39 | 39.1 | 10.5 | 10.5 | 75 | 75 | 0 | 0 | 0 | 110211
48.1 | 5.3444 | 106.5322 | 0.0003 | 25 | 25 | 0 | 25 | 25.1 | 20 | 19.545 | 5 | 5.085 | 200 | 39 | 39 | 61 | 61 | 10.5 | 10.5 | 89.5 | 89.5 | 6.532183 | 0 | 0 | 0 | 0.2 | 0.19545 | 0.05 | 0.05085 | 0 | 0 | 0 | 0 | 0 | 0 | 0 | 0 | 0 | 0 | 0 | 0 | 0 | 0 | 0 | 0 | 0 | 0 | 0 | 0 | 0 | 0 | 0 | 0 | 0 | 0 | 0 | 0 | 0 | 40 | 39.09 | 10 | 10.17 | 0 | 0 | 0 | 0 | 0 | 0 | 0 | 0 | 0 | 0 | 0 | 0 | 0 | 0 | 0 | 0 | 0 | 0 | 0 | 0 | 0 | 0 | -10 | 0 | 0 | Off | 39732.7 | 0 | 25.5 | 24.8 | 1 | 75 | 75 | 0 | 0 | 61 | 61 | 89.5 | 89.5 | 39 | 39 | 10.5 | 10.5 | 75 | 75 | 0 | 0 | 0 | 110226
48.43 | 5.3444 | 106.5322 | 0.0003 | 25 | 25 | 0 | 25 | 25.12 | 20 | 19.555 | 5 | 5.07 | 200 | 39 | 39 | 61 | 61 | 10.5 | 10.5 | 89.5 | 89.5 | 6.532183 | 0 | 0 | 0 | 0.2 | 0.19555 | 0.05 | 0.0507 | 0 | 0 | 0 | 0 | 0 | 0 | 0 | 0 | 0 | 0 | 0 | 0 | 0 | 0 | 0 | 0 | 0 | 0 | 0 | 0 | 0 | 0 | 0 | 0 | 0 | 0 | 0 | 0 | 0 | 40 | 39.11 | 10 | 10.14 | 0 | 0 | 0 | 0 | 0 | 0 | 0 | 0 | 0 | 0 | 0 | 0 | 0 | 0 | 0 | 0 | 0 | 0 | 0 | 0 | 0 | 0 | -10 | 0 | 0 | Off | 39731.2 | 0 | 25.5 | 25 | 1 | 75 | 75 | 0 | 0 | 61 | 61 | 89.5 | 89.5 | 39 | 39 | 10.5 | 10.5 | 75 | 75 | 0 | 0 | 0 | 110201
48.77 | 5.3444 | 106.5322 | 0.0002 | 25 | 25 | 0 | 25 | 25.13 | 20 | 19.55 | 5 | 5.065 | 200 | 39 | 39.1 | 61 | 61 | 10.5 | 10.5 | 89.5 | 89.5 | 6.532183 | 0 | 0 | 0 | 0.2 | 0.1955 | 0.05 | 0.05065 | 0 | 0 | 0 | 0 | 0 | 0 | 0 | 0 | 0 | 0 | 0 | 0 | 0 | 0 | 0 | 0 | 0 | 0 | 0 | 0 | 0 | 0 | 0 | 0 | 0 | 0 | 0 | 0 | 0 | 40 | 39.1 | 10 | 10.13 | 0 | 0 | 0 | 0 | 0 | 0 | 0 | 0 | 0 | 0 | 0 | 0 | 0 | 0 | 0 | 0 | 0 | 0 | 0 | 0 | 0 | 0 | -10 | 0 | 0 | Off | 39730.2 | 0 | 25.5 | 24.8 | 1 | 75 | 75 | 0 | 0 | 61 | 61 | 89.5 | 89.5 | 39 | 39.1 | 10.5 | 10.5 | 75 | 75 | 0 | 0 | 0 | 110209
49.1 | 5.3445 | 106.5342 | 0.0003 | 25 | 25 | 0 | 25 | 25.13 | 20 | 19.54 | 5 | 5.085 | 200 | 39 | 39 | 61 | 61 | 10.5 | 10.5 | 89.5 | 89.5 | 6.534176 | 0 | 0 | 0 | 0.2 | 0.1954 | 0.05 | 0.05085 | 0 | 0 | 0 | 0 | 0 | 0 | 0 | 0 | 0 | 0 | 0 | 0 | 0 | 0 | 0 | 0 | 0 | 0 | 0 | 0 | 0 | 0 | 0 | 0 | 0 | 0 | 0 | 0 | 0 | 40 | 39.08 | 10 | 10.17 | 0 | 0 | 0 | 0 | 0 | 0 | 0 | 0 | 0 | 0 | 0 | 0 | 0 | 0 | 0 | 0 | 0 | 0 | 0 | 0 | 0 | 0 | -10 | 0 | 0 | Off | 39737.7 | 0 | 25.5 | 25 | 1 | 75 | 75 | 0 | 0 | 61 | 61 | 89.5 | 89.5 | 39 | 39 | 10.5 | 10.5 | 75 | 75 | 0 | 0 | 0 | 110229
49.43 | 5.3445 | 106.5342 | 0.0004 | 25 | 25 | 0 | 25 | 25.12 | 20 | 19.57 | 5 | 5.07 | 200 | 39 | 38.9 | 61 | 61 | 10.5 | 10.5 | 89.5 | 89.5 | 6.534176 | 0 | 0 | 0 | 0.2 | 0.1957 | 0.05 | 0.0507 | 0 | 0 | 0 | 0 | 0 | 0 | 0 | 0 | 0 | 0 | 0 | 0 | 0 | 0 | 0 | 0 | 0 | 0 | 0 | 0 | 0 | 0 | 0 | 0 | 0 | 0 | 0 | 0 | 0 | 40 | 39.14 | 10 | 10.14 | 0 | 0 | 0 | 0 | 0 | 0 | 0 | 0 | 0 | 0 | 0 | 0 | 0 | 0 | 0 | 0 | 0 | 0 | 0 | 0 | 0 | 0 | -10 | 0 | 0 | Off | 39730.7 | 0 | 25.5 | 25 | 1 | 75 | 75 | 0 | 0 | 61 | 61 | 89.5 | 89.5 | 39 | 38.9 | 10.5 | 10.5 | 75 | 75 | 0 | 0 | 0 | 110217
49.77 | 5.3445 | 106.5342 | 0.0004 | 25 | 25 | 0 | 25 | 25.09 | 20 | 19.555 | 5 | 5.045 | 200 | 39 | 39 | 61 | 61 | 10.5 | 10.5 | 89.5 | 89.4 | 6.534176 | 0 | 0 | 0 | 0.2 | 0.19555 | 0.05 | 0.05045 | 0 | 0 | 0 | 0 | 0 | 0 | 0 | 0 | 0 | 0 | 0 | 0 | 0 | 0 | 0 | 0 | 0 | 0 | 0 | 0 | 0 | 0 | 0 | 0 | 0 | 0 | 0 | 0 | 0 | 40 | 39.11 | 10 | 10.09 | 0 | 0 | 0 | 0 | 0 | 0 | 0 | 0 | 0 | 0 | 0 | 0 | 0 | 0 | 0 | 0 | 0 | 0 | 0 | 0 | 0 | 0 | -10 | 0 | 0 | Off | 39727.8 | 0 | 25.5 | 24.9 | 1 | 75 | 75.1 | 0 | 0 | 61 | 61 | 89.5 | 89.4 | 39 | 39 | 10.5 | 10.5 | 75 | 75.1 | 0 | 0 | 0 | 110197
50.1 | 5.3445 | 106.5342 | 0.0005 | 25 | 25 | 0 | 25 | 25.12 | 20 | 19.54 | 5 | 5.08 | 200 | 39 | 39 | 61 | 61.1 | 10.5 | 10.5 | 89.5 | 89.5 | 6.534176 | 0 | 0 | 0 | 0.2 | 0.1954 | 0.05 | 0.0508 | 0 | 0 | 0 | 0 | 0 | 0 | 0 | 0 | 0 | 0 | 0 | 0 | 0 | 0 | 0 | 0 | 0 | 0 | 0 | 0 | 0 | 0 | 0 | 0 | 0 | 0 | 0 | 0 | 0 | 40 | 39.08 | 10 | 10.16 | 0 | 0 | 0 | 0 | 0 | 0 | 0 | 0 | 0 | 0 | 0 | 0 | 0 | 0 | 0 | 0 | 0 | 0 | 0 | 0 | 0 | 0 | -10 | 0 | 0 | Off | 39713.2 | 0 | 25.5 | 24.9 | 1 | 75 | 75 | 0 | 0 | 61 | 61.1 | 89.5 | 89.5 | 39 | 39 | 10.5 | 10.5 | 75 | 75 | 0 | 0 | 0 | 110223
50.44 | 5.3445 | 106.5342 | 0.0005 | 25 | 25 | 0 | 25 | 25.12 | 20 | 19.55 | 10 | 5.105 | 200 | 39 | 39 | 61 | 61.1 | 20.5 | 20.5 | 79.5 | 79.4 | 6.534176 | 0 | 0 | 0 | 0.2 | 0.1955 | 0.1 | 0.05105 | 0 | 0 | 0 | 0 | 0 | 0 | 0 | 0 | 0 | 0 | 0 | 0 | 0 | 0 | 0 | 0 | 0 | 0 | 0 | 0 | 0 | 0 | 0 | 0 | 0 | 0 | 0 | 0 | 0 | 40 | 39.1 | 20 | 10.21 | 0 | 0 | 0 | 0 | 0 | 0 | 0 | 0 | 0 | 0 | 0 | 0 | 0 | 0 | 0 | 0 | 0 | 0 | 0 | 0 | 0 | 0 | -10 | 0 | 0 | Off | 39709.9 | 0 | 25.5 | 24.9 | 1 | 75 | 75 | 0 | 0 | 61 | 61.1 | 79.5 | 79.4 | 39 | 39 | 20.5 | 20.5 | 75 | 75 | 0 | 0 | 0 | 110282
50.77 | 5.3445 | 106.5342 | 0.0006 | 25 | 25 | 0 | 25 | 25.12 | 20 | 19.555 | 10 | 8.75 | 200 | 39 | 39 | 61 | 61 | 20.5 | 20.5 | 79.5 | 79.5 | 6.534176 | 0 | 0 | 0 | 0.2 | 0.19555 | 0.1 | 0.0875 | 0 | 0 | 0 | 0 | 0 | 0 | 0 | 0 | 0 | 0 | 0 | 0 | 0 | 0 | 0 | 0 | 0 | 0 | 0 | 0 | 0 | 0 | 0 | 0 | 0 | 0 | 0 | 0 | 0 | 40 | 39.11 | 20 | 17.5 | 0 | 0 | 0 | 0 | 0 | 0 | 0 | 0 | 0 | 0 | 0 | 0 | 0 | 0 | 0 | 0 | 0 | 0 | 0 | 0 | 0 | 0 | -10 | 0 | 0 | Off | 39709.6 | 0 | 25.5 | 25 | 1 | 75 | 75 | 0 | 0 | 61 | 61 | 79.5 | 79.5 | 39 | 39 | 20.5 | 20.5 | 75 | 75 | 0 | 0 | 0 | 112848
51.1 | 5.3446 | 106.5362 | 0.0006 | 25 | 25 | 0 | 25 | 25.1 | 20 | 19.535 | 10 | 9.685 | 200 | 39 | 39 | 61 | 61 | 20.5 | 20.5 | 79.5 | 79.5 | 6.536169 | 0 | 0 | 0 | 0.2 | 0.19535 | 0.1 | 0.09685 | 0 | 0 | 0 | 0 | 0 | 0 | 0 | 0 | 0 | 0 | 0 | 0 | 0 | 0 | 0 | 0 | 0 | 0 | 0 | 0 | 0 | 0 | 0 | 0 | 0 | 0 | 0 | 0 | 0 | 40 | 39.07 | 20 | 19.37 | 0 | 0 | 0 | 0 | 0 | 0 | 0 | 0 | 0 | 0 | 0 | 0 | 0 | 0 | 0 | 0 | 0 | 0 | 0 | 0 | 0 | 0 | -10 | 0 | 0 | Off | 39718 | 0 | 25.5 | 24.8 | 1 | 75 | 75 | 0 | 0 | 61 | 61 | 79.5 | 79.5 | 39 | 39 | 20.5 | 20.5 | 75 | 75 | 0 | 0 | 0 | 113524
51.44 | 5.3463 | 106.5701 | 0.0018 | 25 | 25 | 0 | 25 | 25.11 | 20 | 19.54 | 10 | 10.045 | 200 | 39 | 39 | 61 | 61 | 20.5 | 20.5 | 79.5 | 79.5 | 6.570056 | 0 | 0 | 0 | 0.2 | 0.1954 | 0.1 | 0.10045 | 0 | 0 | 0 | 0 | 0 | 0 | 0 | 0 | 0 | 0 | 0 | 0 | 0 | 0 | 0 | 0 | 0 | 0 | 0 | 0 | 0 | 0 | 0 | 0 | 0 | 0 | 0 | 0 | 0 | 40 | 39.08 | 20 | 20.09 | 0 | 0 | 0 | 0 | 0 | 0 | 0 | 0 | 0 | 0 | 0 | 0 | 0 | 0 | 0 | 0 | 0 | 0 | 0 | 0 | 0 | 0 | -10 | 0 | 0 | Off | 42256.1 | 0 | 25.5 | 24.9 | 1 | 75 | 74.9 | 0 | 0 | 61 | 61 | 79.5 | 79.5 | 39 | 39 | 20.5 | 20.5 | 75 | 74.9 | 0 | 0 | 0 | 113764
51.77 | 5.35 | 106.6438 | 0.007 | 25 | 25 | 0 | 25 | 25.12 | 20 | 19.53 | 10 | 10.05 | 200 | 39 | 39 | 61 | 61 | 20.5 | 20.5 | 79.5 | 79.5 | 6.64381 | 0 | 0 | 0 | 0.2 | 0.1953 | 0.1 | 0.1005 | 0 | 0 | 0 | 0 | 0 | 0 | 0 | 0 | 0 | 0 | 0 | 0 | 0 | 0 | 0 | 0 | 0 | 0 | 0 | 0 | 0 | 0 | 0 | 0 | 0 | 0 | 0 | 0 | 0 | 40 | 39.06 | 20 | 20.1 | 0 | 0 | 0 | 0 | 0 | 0 | 0 | 0 | 0 | 0 | 0 | 0 | 0 | 0 | 0 | 0 | 0 | 0 | 0 | 0 | 0 | 0 | -10 | 0 | 0 | Off | 45684.6 | 0 | 25.5 | 25 | 1 | 75 | 75 | 0 | 0 | 61 | 61 | 79.5 | 79.5 | 39 | 39 | 20.5 | 20.5 | 75 | 75 | 0 | 0 | 0 | 113767
52.1 | 5.3531 | 106.7056 | 0.0171 | 25 | 25 | 0 | 25 | 25.12 | 20 | 19.545 | 10 | 10.08 | 200 | 39 | 38.9 | 61 | 61 | 20.5 | 20.5 | 79.5 | 79.4 | 6.705603 | 0 | 0 | 0 | 0.2 | 0.19545 | 0.1 | 0.1008 | 0 | 0 | 0 | 0 | 0 | 0 | 0 | 0 | 0 | 0 | 0 | 0 | 0 | 0 | 0 | 0 | 0 | 0 | 0 | 0 | 0 | 0 | 0 | 0 | 0 | 0 | 0 | 0 | 0 | 40 | 39.09 | 20 | 20.16 | 0 | 0 | 0 | 0 | 0 | 0 | 0 | 0 | 0 | 0 | 0 | 0 | 0 | 0 | 0 | 0 | 0 | 0 | 0 | 0 | 0 | 0 | -10 | 0 | 0 | Off | 47375.4 | 0 | 25.5 | 25 | 1 | 75 | 75 | 0 | 0 | 61 | 61 | 79.5 | 79.4 | 39 | 38.9 | 20.5 | 20.5 | 75 | 75 | 0 | 0 | 0 | 113786
52.44 | 5.354 | 106.7235 | 0.0279 | 25 | 25 | 0 | 25 | 25.11 | 20 | 19.545 | 10 | 10.08 | 200 | 39 | 39 | 61 | 61 | 20.5 | 20.5 | 79.5 | 79.5 | 6.723543 | 0 | 0 | 0 | 0.2 | 0.19545 | 0.1 | 0.1008 | 0 | 0 | 0 | 0 | 0 | 0 | 0 | 0 | 0 | 0 | 0 | 0 | 0 | 0 | 0 | 0 | 0 | 0 | 0 | 0 | 0 | 0 | 0 | 0 | 0 | 0 | 0 | 0 | 0 | 40 | 39.09 | 20 | 20.16 | 0 | 0 | 0 | 0 | 0 | 0 | 0 | 0 | 0 | 0 | 0 | 0 | 0 | 0 | 0 | 0 | 0 | 0 | 0 | 0 | 0 | 0 | -10 | 0 | 0 | Off | 48163 | 0 | 25.5 | 24.8 | 1 | 75 | 74.9 | 0 | 0 | 61 | 61 | 79.5 | 79.5 | 39 | 39 | 20.5 | 20.5 | 75 | 74.9 | 0 | 0 | 0 | 113786
52.77 | 5.354 | 106.7235 | 0.0373 | 25 | 25 | 0 | 25 | 25.11 | 20 | 19.55 | 10 | 10.045 | 200 | 39 | 39 | 61 | 61.1 | 20.5 | 20.5 | 79.5 | 79.6 | 6.723543 | 0 | 0 | 0 | 0.2 | 0.1955 | 0.1 | 0.10045 | 0 | 0 | 0 | 0 | 0 | 0 | 0 | 0 | 0 | 0 | 0 | 0 | 0 | 0 | 0 | 0 | 0 | 0 | 0 | 0 | 0 | 0 | 0 | 0 | 0 | 0 | 0 | 0 | 0 | 40 | 39.1 | 20 | 20.09 | 0 | 0 | 0 | 0 | 0 | 0 | 0 | 0 | 0 | 0 | 0 | 0 | 0 | 0 | 0 | 0 | 0 | 0 | 0 | 0 | 0 | 0 | -10 | 0 | 0 | Off | 48650.4 | 0 | 25.5 | 24.9 | 1 | 75 | 75 | 0 | 0 | 61 | 61.1 | 79.5 | 79.6 | 39 | 39 | 20.5 | 20.5 | 75 | 75 | 0 | 0 | 0 | 113767
53.11 | 5.3537 | 106.7176 | 0.0448 | 25 | 25 | 0 | 25 | 25.13 | 20 | 19.555 | 10 | 10.085 | 200 | 39 | 39 | 61 | 61 | 20.5 | 20.5 | 79.5 | 79.5 | 6.717563 | 0 | 0 | 0 | 0.2 | 0.19555 | 0.1 | 0.10085 | 0 | 0 | 0 | 0 | 0 | 0 | 0 | 0 | 0 | 0 | 0 | 0 | 0 | 0 | 0 | 0 | 0 | 0 | 0 | 0 | 0 | 0 | 0 | 0 | 0 | 0 | 0 | 0 | 0 | 40 | 39.11 | 20 | 20.17 | 0 | 0 | 0 | 0 | 0 | 0 | 0 | 0 | 0 | 0 | 0 | 0 | 0 | 0 | 0 | 0 | 0 | 0 | 0 | 0 | 0 | 0 | -10 | 0 | 0 | Off | 48982.8 | 0 | 25.5 | 25.1 | 1 | 75 | 75 | 0 | 0 | 61 | 61 | 79.5 | 79.5 | 39 | 39 | 20.5 | 20.5 | 75 | 75 | 0 | 0 | 0 | 113785
53.44 | 5.3533 | 106.7096 | 0.0495 | 25 | 25 | 0 | 25 | 25.12 | 20 | 19.545 | 10 | 10.07 | 200 | 39 | 38.9 | 61 | 61 | 20.5 | 20.5 | 79.5 | 79.5 | 6.70959 | 0 | 0 | 0 | 0.2 | 0.19545 | 0.1 | 0.1007 | 0 | 0 | 0 | 0 | 0 | 0 | 0 | 0 | 0 | 0 | 0 | 0 | 0 | 0 | 0 | 0 | 0 | 0 | 0 | 0 | 0 | 0 | 0 | 0 | 0 | 0 | 0 | 0 | 0 | 40 | 39.09 | 20 | 20.14 | 0 | 0 | 0 | 0 | 0 | 0 | 0 | 0 | 0 | 0 | 0 | 0 | 0 | 0 | 0 | 0 | 0 | 0 | 0 | 0 | 0 | 0 | -10 | 0 | 0 | Off | 49147.9 | 0 | 25.5 | 25 | 1 | 75 | 75 | 0 | 0 | 61 | 61 | 79.5 | 79.5 | 39 | 38.9 | 20.5 | 20.5 | 75 | 75 | 0 | 0 | 0 | 113778
53.78 | 5.353 | 106.7036 | 0.052 | 25 | 25 | 0 | 25 | 25.11 | 20 | 19.54 | 10 | 10.04 | 200 | 39 | 38.9 | 61 | 61 | 20.5 | 20.5 | 79.5 | 79.5 | 6.70361 | 0 | 0 | 0 | 0.2 | 0.1954 | 0.1 | 0.1004 | 0 | 0 | 0 | 0 | 0 | 0 | 0 | 0 | 0 | 0 | 0 | 0 | 0 | 0 | 0 | 0 | 0 | 0 | 0 | 0 | 0 | 0 | 0 | 0 | 0 | 0 | 0 | 0 | 0 | 40 | 39.08 | 20 | 20.08 | 0 | 0 | 0 | 0 | 0 | 0 | 0 | 0 | 0 | 0 | 0 | 0 | 0 | 0 | 0 | 0 | 0 | 0 | 0 | 0 | 0 | 0 | -10 | 0 | 0 | Off | 49235.7 | 0 | 25.5 | 24.8 | 1 | 75 | 75 | 0 | 0 | 61 | 61 | 79.5 | 79.5 | 39 | 38.9 | 20.5 | 20.5 | 75 | 75 | 0 | 0 | 0 | 113758
54.11 | 5.3526 | 106.6956 | 0.0523 | 25 | 25 | 0 | 25 | 25.12 | 20 | 19.51 | 10 | 10.075 | 200 | 39 | 39 | 61 | 61 | 20.5 | 20.5 | 79.5 | 79.4 | 6.695637 | 0 | 0 | 0 | 0.2 | 0.1951 | 0.1 | 0.10075 | 0 | 0 | 0 | 0 | 0 | 0 | 0 | 0 | 0 | 0 | 0 | 0 | 0 | 0 | 0 | 0 | 0 | 0 | 0 | 0 | 0 | 0 | 0 | 0 | 0 | 0 | 0 | 0 | 0 | 40 | 39.02 | 20 | 20.15 | 0 | 0 | 0 | 0 | 0 | 0 | 0 | 0 | 0 | 0 | 0 | 0 | 0 | 0 | 0 | 0 | 0 | 0 | 0 | 0 | 0 | 0 | -10 | 0 | 0 | Off | 49325.3 | 0 | 25.5 | 25.1 | 1 | 75 | 75 | 0 | 0 | 61 | 61 | 79.5 | 79.4 | 39 | 39 | 20.5 | 20.5 | 75 | 75 | 0 | 0 | 0 | 113787
54.44 | 5.3524 | 106.6916 | 0.0506 | 25 | 25 | 0 | 25 | 25.12 | 20 | 19.525 | 10 | 10.06 | 200 | 39 | 39 | 61 | 61.1 | 20.5 | 20.4 | 79.5 | 79.5 | 6.69165 | 0 | 0 | 0 | 0.2 | 0.19525 | 0.1 | 0.1006 | 0 | 0 | 0 | 0 | 0 | 0 | 0 | 0 | 0 | 0 | 0 | 0 | 0 | 0 | 0 | 0 | 0 | 0 | 0 | 0 | 0 | 0 | 0 | 0 | 0 | 0 | 0 | 0 | 0 | 40 | 39.05 | 20 | 20.12 | 0 | 0 | 0 | 0 | 0 | 0 | 0 | 0 | 0 | 0 | 0 | 0 | 0 | 0 | 0 | 0 | 0 | 0 | 0 | 0 | 0 | 0 | -10 | 0 | 0 | Off | 49381.3 | 0 | 25.5 | 24.9 | 1 | 75 | 75 | 0 | 0 | 61 | 61.1 | 79.5 | 79.5 | 39 | 39 | 20.5 | 20.4 | 75 | 75 | 0 | 0 | 0 | 113776
54.78 | 5.3522 | 106.6877 | 0.047 | 25 | 25 | 0 | 25 | 25.12 | 20 | 19.555 | 10 | 10.05 | 200 | 39 | 38.9 | 61 | 61.1 | 20.5 | 20.5 | 79.5 | 79.5 | 6.687663 | 0 | 0 | 0 | 0.2 | 0.19555 | 0.1 | 0.1005 | 0 | 0 | 0 | 0 | 0 | 0 | 0 | 0 | 0 | 0 | 0 | 0 | 0 | 0 | 0 | 0 | 0 | 0 | 0 | 0 | 0 | 0 | 0 | 0 | 0 | 0 | 0 | 0 | 0 | 40 | 39.11 | 20 | 20.1 | 0 | 0 | 0 | 0 | 0 | 0 | 0 | 0 | 0 | 0 | 0 | 0 | 0 | 0 | 0 | 0 | 0 | 0 | 0 | 0 | 0 | 0 | -10 | 0 | 0 | Off | 49409.9 | 0 | 25.5 | 24.9 | 1 | 75 | 75 | 0 | 0 | 61 | 61.1 | 79.5 | 79.5 | 39 | 38.9 | 20.5 | 20.5 | 75 | 75 | 0 | 0 | 0 | 113765
55.11 | 5.3519 | 106.6817 | 0.0413 | 25 | 25 | 0 | 25 | 25.12 | 20 | 19.53 | 10 | 10.08 | 200 | 39 | 39 | 61 | 61.1 | 20.5 | 20.5 | 79.5 | 79.5 | 6.681683 | 0 | 0 | 0 | 0.2 | 0.1953 | 0.1 | 0.1008 | 0 | 0 | 0 | 0 | 0 | 0 | 0 | 0 | 0 | 0 | 0 | 0 | 0 | 0 | 0 | 0 | 0 | 0 | 0 | 0 | 0 | 0 | 0 | 0 | 0 | 0 | 0 | 0 | 0 | 40 | 39.06 | 20 | 20.16 | 0 | 0 | 0 | 0 | 0 | 0 | 0 | 0 | 0 | 0 | 0 | 0 | 0 | 0 | 0 | 0 | 0 | 0 | 0 | 0 | 0 | 0 | -10 | 0 | 0 | Off | 49437.4 | 0 | 25.5 | 25 | 1 | 75 | 75 | 0 | 0 | 61 | 61.1 | 79.5 | 79.5 | 39 | 39 | 20.5 | 20.5 | 75 | 75 | 0 | 0 | 0 | 113787
55.44 | 5.3516 | 106.6757 | 0.0338 | 25 | 25 | 0 | 25 | 25.14 | 20 | 19.54 | 10 | 10.06 | 200 | 39 | 39 | 61 | 61.1 | 20.5 | 20.7 | 79.5 | 79.5 | 6.675703 | 0 | 0 | 0 | 0.2 | 0.1954 | 0.1 | 0.1006 | 0 | 0 | 0 | 0 | 0 | 0 | 0 | 0 | 0 | 0 | 0 | 0 | 0 | 0 | 0 | 0 | 0 | 0 | 0 | 0 | 0 | 0 | 0 | 0 | 0 | 0 | 0 | 0 | 0 | 40 | 39.08 | 20 | 20.12 | 0 | 0 | 0 | 0 | 0 | 0 | 0 | 0 | 0 | 0 | 0 | 0 | 0 | 0 | 0 | 0 | 0 | 0 | 0 | 0 | 0 | 0 | -10 | 0 | 0 | Off | 49479.3 | 0 | 25.5 | 24.9 | 1 | 75 | 75 | 0 | 0 | 61 | 61.1 | 79.5 | 79.5 | 39 | 39 | 20.5 | 20.7 | 75 | 75 | 0 | 0.9 | 0 | 113774
55.78 | 5.3509 | 106.6617 | 0.0243 | 25 | 25 | 0 | 25 | 25.12 | 20 | 19.54 | 10 | 10.08 | 200 | 39 | 38.9 | 61 | 61 | 20.5 | 20.5 | 79.5 | 79.5 | 6.66175 | 0 | 0 | 0 | 0.2 | 0.1954 | 0.1 | 0.1008 | 0 | 0 | 0 | 0 | 0 | 0 | 0 | 0 | 0 | 0 | 0 | 0 | 0 | 0 | 0 | 0 | 0 | 0 | 0 | 0 | 0 | 0 | 0 | 0 | 0 | 0 | 0 | 0 | 0 | 40 | 39.08 | 20 | 20.16 | 0 | 0 | 0 | 0 | 0 | 0 | 0 | 0 | 0 | 0 | 0 | 0 | 0 | 0 | 0 | 0 | 0 | 0 | 0 | 0 | 0 | 0 | -10 | 0 | 0 | Off | 49510.5 | 0 | 25.5 | 24.8 | 1 | 75 | 74.9 | 0 | 0 | 61 | 61 | 79.5 | 79.5 | 39 | 38.9 | 20.5 | 20.5 | 75 | 74.9 | 0 | 0 | 0 | 113784
56.11 | 5.351 | 106.6637 | 0.0123 | 25 | 25 | 0 | 25 | 25.12 | 20 | 19.5 | 10 | 10.08 | 200 | 39 | 39 | 61 | 61 | 20.5 | 20.5 | 79.5 | 79.5 | 6.663743 | 0 | 0 | 0 | 0.2 | 0.195 | 0.1 | 0.1008 | 0 | 0 | 0 | 0 | 0 | 0 | 0 | 0 | 0 | 0 | 0 | 0 | 0 | 0 | 0 | 0 | 0 | 0 | 0 | 0 | 0 | 0 | 0 | 0 | 0 | 0 | 0 | 0 | 0 | 40 | 39 | 20 | 20.16 | 0 | 0 | 0 | 0 | 0 | 0 | 0 | 0 | 0 | 0 | 0 | 0 | 0 | 0 | 0 | 0 | 0 | 0 | 0 | 0 | 0 | 0 | -10 | 0 | 0 | Off | 49544.7 | 0 | 25.5 | 24.9 | 1 | 75 | 75 | 0 | 0 | 61 | 61 | 79.5 | 79.5 | 39 | 39 | 20.5 | 20.5 | 75 | 75 | 0 | 0 | 0 | 113786
56.45 | 5.3513 | 106.6697 | 0.0005 | 25 | 25 | 0 | 25 | 25.12 | 20 | 19.53 | 10 | 10.045 | 200 | 39 | 39 | 61 | 61 | 20.5 | 20.5 | 79.5 | 79.5 | 6.669723 | 0 | 0 | 0 | 0.2 | 0.1953 | 0.1 | 0.10045 | 0 | 0 | 0 | 0 | 0 | 0 | 0 | 0 | 0 | 0 | 0 | 0 | 0 | 0 | 0 | 0 | 0 | 0 | 0 | 0 | 0 | 0 | 0 | 0 | 0 | 0 | 0 | 0 | 0 | 40 | 39.06 | 20 | 20.09 | 0 | 0 | 0 | 0 | 0 | 0 | 0 | 0 | 0 | 0 | 0 | 0 | 0 | 0 | 0 | 0 | 0 | 0 | 0 | 0 | 0 | 0 | -10 | 0 | 0 | Off | 49572.8 | 0 | 25.5 | 25 | 1 | 75 | 75 | 0 | 0 | 61 | 61 | 79.5 | 79.5 | 39 | 39 | 20.5 | 20.5 | 75 | 75 | 0 | 0 | 0 | 113766
56.78 | 5.3512 | 106.6677 | -0.0091 | 25 | 25 | 0 | 25 | 25.1 | 20 | 19.5 | 10 | 10.095 | 200 | 39 | 39 | 61 | 61 | 20.5 | 20.5 | 79.5 | 79.5 | 6.66773 | 0 | 0 | 0 | 0.2 | 0.195 | 0.1 | 0.10095 | 0 | 0 | 0 | 0 | 0 | 0 | 0 | 0 | 0 | 0 | 0 | 0 | 0 | 0 | 0 | 0 | 0 | 0 | 0 | 0 | 0 | 0 | 0 | 0 | 0 | 0 | 0 | 0 | 0 | 40 | 39 | 20 | 20.19 | 0 | 0 | 0 | 0 | 0 | 0 | 0 | 0 | 0 | 0 | 0 | 0 | 0 | 0 | 0 | 0 | 0 | 0 | 0 | 0 | 0 | 0 | -10 | 0 | 0 | Off | 49588.7 | 0 | 25.5 | 24.9 | 1 | 75 | 75 | 0 | 0 | 61 | 61 | 79.5 | 79.5 | 39 | 39 | 20.5 | 20.5 | 75 | 75 | 0 | 0 | 0 | 113790
57.11 | 5.3511 | 106.6657 | -0.0137 | 25 | 25 | 0 | 25 | 25.15 | 20 | 19.53 | 10 | 10.065 | 200 | 39 | 39 | 61 | 61.1 | 20.5 | 20.5 | 79.5 | 79.4 | 6.665736 | 0 | 0 | 0 | 0.2 | 0.1953 | 0.1 | 0.10065 | 0 | 0 | 0 | 0 | 0 | 0 | 0 | 0 | 0 | 0 | 0 | 0 | 0 | 0 | 0 | 0 | 0 | 0 | 0 | 0 | 0 | 0 | 0 | 0 | 0 | 0 | 0 | 0 | 0 | 40 | 39.06 | 20 | 20.13 | 0 | 0 | 0 | 0 | 0 | 0 | 0 | 0 | 0 | 0 | 0 | 0 | 0 | 0 | 0 | 0 | 0 | 0 | 0 | 0 | 0 | 0 | -10 | 0 | 0 | Off | 49603.6 | 0 | 25.5 | 24.9 | 1 | 75 | 75 | 0 | 0 | 61 | 61.1 | 79.5 | 79.4 | 39 | 39 | 20.5 | 20.5 | 75 | 75 | 0 | 0 | 0 | 113777
57.45 | 5.3511 | 106.6657 | -0.0141 | 25 | 25 | 0 | 25 | 25.14 | 20 | 19.53 | 10 | 10.055 | 200 | 39 | 39 | 61 | 61 | 20.5 | 20.5 | 79.5 | 79.4 | 6.665736 | 0 | 0 | 0 | 0.2 | 0.1953 | 0.1 | 0.10055 | 0 | 0 | 0 | 0 | 0 | 0 | 0 | 0 | 0 | 0 | 0 | 0 | 0 | 0 | 0 | 0 | 0 | 0 | 0 | 0 | 0 | 0 | 0 | 0 | 0 | 0 | 0 | 0 | 0 | 40 | 39.06 | 20 | 20.11 | 0 | 0 | 0 | 0 | 0 | 0 | 0 | 0 | 0 | 0 | 0 | 0 | 0 | 0 | 0 | 0 | 0 | 0 | 0 | 0 | 0 | 0 | -10 | 0 | 0 | Off | 49611.9 | 0 | 25.5 | 25 | 1 | 75 | 74.9 | 0 | 0 | 61 | 61 | 79.5 | 79.4 | 39 | 39 | 20.5 | 20.5 | 75 | 74.9 | 0 | 0 | 0 | 113756
57.78 | 5.351 | 106.6637 | -0.0128 | 25 | 25 | 0 | 25 | 25.13 | 20 | 19.555 | 10 | 10.1 | 200 | 39 | 39 | 61 | 61 | 20.5 | 20.5 | 79.5 | 79.5 | 6.663743 | 0 | 0 | 0 | 0.2 | 0.19555 | 0.1 | 0.101 | 0 | 0 | 0 | 0 | 0 | 0 | 0 | 0 | 0 | 0 | 0 | 0 | 0 | 0 | 0 | 0 | 0 | 0 | 0 | 0 | 0 | 0 | 0 | 0 | 0 | 0 | 0 | 0 | 0 | 40 | 39.11 | 20 | 20.2 | 0 | 0 | 0 | 0 | 0 | 0 | 0 | 0 | 0 | 0 | 0 | 0 | 0 | 0 | 0 | 0 | 0 | 0 | 0 | 0 | 0 | 0 | -10 | 0 | 0 | Off | 49577.1 | 0 | 25.5 | 24.8 | 1 | 75 | 75 | 0 | 0 | 61 | 61 | 79.5 | 79.5 | 39 | 39 | 20.5 | 20.5 | 75 | 75 | 0 | 0 | 0 | 113793
58.12 | 5.351 | 106.6637 | -0.0111 | 25 | 25 | 0 | 25 | 25.11 | 20 | 19.53 | 10 | 10.075 | 200 | 39 | 38.9 | 61 | 61 | 20.5 | 20.5 | 79.5 | 79.5 | 6.663743 | 0 | 0 | 0 | 0.2 | 0.1953 | 0.1 | 0.10075 | 0 | 0 | 0 | 0 | 0 | 0 | 0 | 0 | 0 | 0 | 0 | 0 | 0 | 0 | 0 | 0 | 0 | 0 | 0 | 0 | 0 | 0 | 0 | 0 | 0 | 0 | 0 | 0 | 0 | 40 | 39.06 | 20 | 20.15 | 0 | 0 | 0 | 0 | 0 | 0 | 0 | 0 | 0 | 0 | 0 | 0 | 0 | 0 | 0 | 0 | 0 | 0 | 0 | 0 | 0 | 0 | -10 | 0 | 0 | Off | 49589.4 | 0 | 25.5 | 24.8 | 1 | 75 | 75 | 0 | 0 | 61 | 61 | 79.5 | 79.5 | 39 | 38.9 | 20.5 | 20.5 | 75 | 75 | 0 | 0.1 | 0 | 113776
58.45 | 5.3509 | 106.6617 | -0.0095 | 25 | 25 | 0 | 25 | 25.14 | 20 | 19.53 | 10 | 10.07 | 200 | 39 | 39 | 61 | 61 | 20.5 | 20.5 | 79.5 | 79.5 | 6.66175 | 0 | 0 | 0 | 0.2 | 0.1953 | 0.1 | 0.1007 | 0 | 0 | 0 | 0 | 0 | 0 | 0 | 0 | 0 | 0 | 0 | 0 | 0 | 0 | 0 | 0 | 0 | 0 | 0 | 0 | 0 | 0 | 0 | 0 | 0 | 0 | 0 | 0 | 0 | 40 | 39.06 | 20 | 20.14 | 0 | 0 | 0 | 0 | 0 | 0 | 0 | 0 | 0 | 0 | 0 | 0 | 0 | 0 | 0 | 0 | 0 | 0 | 0 | 0 | 0 | 0 | -10 | 0 | 0 | Off | 49601.8 | 0 | 25.5 | 25 | 1 | 75 | 74.9 | 0 | 0 | 61 | 61 | 79.5 | 79.5 | 39 | 39 | 20.5 | 20.5 | 75 | 74.9 | 0 | 0 | 0 | 113776
58.78 | 5.3509 | 106.6617 | -0.008 | 25 | 25 | 0 | 25 | 25.14 | 20 | 19.53 | 10 | 10.07 | 200 | 39 | 39 | 61 | 60.9 | 20.5 | 20.5 | 79.5 | 79.5 | 6.66175 | 0 | 0 | 0 | 0.2 | 0.1953 | 0.1 | 0.1007 | 0 | 0 | 0 | 0 | 0 | 0 | 0 | 0 | 0 | 0 | 0 | 0 | 0 | 0 | 0 | 0 | 0 | 0 | 0 | 0 | 0 | 0 | 0 | 0 | 0 | 0 | 0 | 0 | 0 | 40 | 39.06 | 20 | 20.14 | 0 | 0 | 0 | 0 | 0 | 0 | 0 | 0 | 0 | 0 | 0 | 0 | 0 | 0 | 0 | 0 | 0 | 0 | 0 | 0 | 0 | 0 | -10 | 0 | 0 | Off | 49606.9 | 0 | 25.5 | 25 | 1 | 75 | 75 | 0 | 0 | 61 | 60.9 | 79.5 | 79.5 | 39 | 39 | 20.5 | 20.5 | 75 | 75 | 0 | 0 | 0 | 113782
59.12 | 5.3509 | 106.6617 | -0.0065 | 25 | 25 | 0 | 25 | 25.11 | 20 | 19.535 | 10 | 10.09 | 200 | 39 | 39 | 61 | 61 | 20.5 | 20.5 | 79.5 | 79.5 | 6.66175 | 0 | 0 | 0 | 0.2 | 0.19535 | 0.1 | 0.1009 | 0 | 0 | 0 | 0 | 0 | 0 | 0 | 0 | 0 | 0 | 0 | 0 | 0 | 0 | 0 | 0 | 0 | 0 | 0 | 0 | 0 | 0 | 0 | 0 | 0 | 0 | 0 | 0 | 0 | 40 | 39.07 | 20 | 20.18 | 0 | 0 | 0 | 0 | 0 | 0 | 0 | 0 | 0 | 0 | 0 | 0 | 0 | 0 | 0 | 0 | 0 | 0 | 0 | 0 | 0 | 0 | -10 | 0 | 0 | Off | 49622.5 | 0 | 25.5 | 24.8 | 1 | 75 | 74.9 | 0 | 0 | 61 | 61 | 79.5 | 79.5 | 39 | 39 | 20.5 | 20.5 | 75 | 74.9 | 0 | 0 | 0 | 113792
59.45 | 5.3508 | 106.6598 | -0.0053 | 25 | 25 | 0 | 25 | 25.14 | 20 | 19.54 | 10 | 10.05 | 200 | 39 | 39 | 61 | 61 | 20.5 | 20.5 | 79.5 | 79.5 | 6.659756 | 0 | 0 | 0 | 0.2 | 0.1954 | 0.1 | 0.1005 | 0 | 0 | 0 | 0 | 0 | 0 | 0 | 0 | 0 | 0 | 0 | 0 | 0 | 0 | 0 | 0 | 0 | 0 | 0 | 0 | 0 | 0 | 0 | 0 | 0 | 0 | 0 | 0 | 0 | 40 | 39.08 | 20 | 20.1 | 0 | 0 | 0 | 0 | 0 | 0 | 0 | 0 | 0 | 0 | 0 | 0 | 0 | 0 | 0 | 0 | 0 | 0 | 0 | 0 | 0 | 0 | -10 | 0 | 0 | Off | 49642.4 | 0 | 25.5 | 25 | 1 | 75 | 75 | 0 | 0 | 61 | 61 | 79.5 | 79.5 | 39 | 39 | 20.5 | 20.5 | 75 | 75 | 0 | 0 | 0 | 113767
59.78 | 5.3508 | 106.6598 | -0.0041 | 25 | 25 | 0 | 25 | 25.11 | 20 | 19.515 | 10 | 10.105 | 200 | 39 | 39 | 61 | 60.9 | 20.5 | 20.5 | 79.5 | 79.4 | 6.659756 | 0 | 0 | 0 | 0.2 | 0.19515 | 0.1 | 0.10105 | 0 | 0 | 0 | 0 | 0 | 0 | 0 | 0 | 0 | 0 | 0 | 0 | 0 | 0 | 0 | 0 | 0 | 0 | 0 | 0 | 0 | 0 | 0 | 0 | 0 | 0 | 0 | 0 | 0 | 40 | 39.03 | 20 | 20.21 | 0 | 0 | 0 | 0 | 0 | 0 | 0 | 0 | 0 | 0 | 0 | 0 | 0 | 0 | 0 | 0 | 0 | 0 | 0 | 0 | 0 | 0 | -10 | 0 | 0 | Off | 49646.7 | 0 | 25.5 | 24.8 | 1 | 75 | 75 | 0 | 0 | 61 | 60.9 | 79.5 | 79.4 | 39 | 39 | 20.5 | 20.5 | 75 | 75 | 0 | 0 | 0 | 113802
60.12 | 5.3508 | 106.6598 | -0.003 | 25 | 25 | 0 | 25 | 25.15 | 20 | 19.55 | 10 | 10.075 | 200 | 39 | 39.1 | 61 | 61 | 20.5 | 20.5 | 79.5 | 79.4 | 6.659756 | 0 | 0 | 0 | 0.2 | 0.1955 | 0.1 | 0.10075 | 0 | 0 | 0 | 0 | 0 | 0 | 0 | 0 | 0 | 0 | 0 | 0 | 0 | 0 | 0 | 0 | 0 | 0 | 0 | 0 | 0 | 0 | 0 | 0 | 0 | 0 | 0 | 0 | 0 | 40 | 39.1 | 20 | 20.15 | 0 | 0 | 0 | 0 | 0 | 0 | 0 | 0 | 0 | 0 | 0 | 0 | 0 | 0 | 0 | 0 | 0 | 0 | 0 | 0 | 0 | 0 | -10 | 0 | 0 | Off | 49661.5 | 0 | 25.5 | 24.9 | 1 | 75 | 75 | 0 | 0 | 61 | 61 | 79.5 | 79.4 | 39 | 39.1 | 20.5 | 20.5 | 75 | 75 | 0 | 0 | 0 | 113790
60.45 | 5.3508 | 106.6598 | -0.0021 | 25 | 25 | 0 | 25 | 25.13 | 20 | 19.555 | 10 | 10.06 | 200 | 39 | 39 | 61 | 60.9 | 20.5 | 20.5 | 79.5 | 79.5 | 6.659756 | 0 | 0 | 0 | 0.2 | 0.19555 | 0.1 | 0.1006 | 0 | 0 | 0 | 0 | 0 | 0 | 0 | 0 | 0 | 0 | 0 | 0 | 0 | 0 | 0 | 0 | 0 | 0 | 0 | 0 | 0 | 0 | 0 | 0 | 0 | 0 | 0 | 0 | 0 | 40 | 39.11 | 20 | 20.12 | 0 | 0 | 0 | 0 | 0 | 0 | 0 | 0 | 0 | 0 | 0 | 0 | 0 | 0 | 0 | 0 | 0 | 0 | 0 | 0 | 0 | 0 | -10 | 0 | 0 | Off | 49662.9 | 0 | 25.5 | 24.9 | 1 | 75 | 75 | 0 | 0 | 61 | 60.9 | 79.5 | 79.5 | 39 | 39 | 20.5 | 20.5 | 75 | 75 | 0 | 0 | 0 | 113779
60.79 | 5.3508 | 106.6598 | -0.0016 | 25 | 25 | 0 | 25 | 25.13 | 20 | 19.485 | 10 | 10.055 | 200 | 39 | 39 | 61 | 61 | 20.5 | 20.5 | 79.5 | 79.5 | 6.659756 | 0 | 0 | 0 | 0.2 | 0.19485 | 0.1 | 0.10055 | 0 | 0 | 0 | 0 | 0 | 0 | 0 | 0 | 0 | 0 | 0 | 0 | 0 | 0 | 0 | 0 | 0 | 0 | 0 | 0 | 0 | 0 | 0 | 0 | 0 | 0 | 0 | 0 | 0 | 40 | 38.97 | 20 | 20.11 | 0 | 0 | 0 | 0 | 0 | 0 | 0 | 0 | 0 | 0 | 0 | 0 | 0 | 0 | 0 | 0 | 0 | 0 | 0 | 0 | 0 | 0 | -10 | 0 | 0 | Off | 49664.8 | 0 | 25.5 | 24.8 | 1 | 75 | 75 | 0 | 0 | 61 | 61 | 79.5 | 79.5 | 39 | 39 | 20.5 | 20.5 | 75 | 75 | 0 | 0 | 0 | 113769
61.12 | 5.3508 | 106.6598 | -0.0019 | 25 | 25 | 0 | 25 | 25.14 | 20 | 19.535 | 10 | 10.075 | 200 | 39 | 39 | 61 | 61 | 20.5 | 20.5 | 79.5 | 79.4 | 6.659756 | 0 | 0 | 0 | 0.2 | 0.19535 | 0.1 | 0.10075 | 0 | 0 | 0 | 0 | 0 | 0 | 0 | 0 | 0 | 0 | 0 | 0 | 0 | 0 | 0 | 0 | 0 | 0 | 0 | 0 | 0 | 0 | 0 | 0 | 0 | 0 | 0 | 0 | 0 | 40 | 39.07 | 20 | 20.15 | 0 | 0 | 0 | 0 | 0 | 0 | 0 | 0 | 0 | 0 | 0 | 0 | 0 | 0 | 0 | 0 | 0 | 0 | 0 | 0 | 0 | 0 | -10 | 0 | 0 | Off | 49654.4 | 0 | 25.5 | 24.9 | 1 | 75 | 75 | 0 | 0 | 61 | 61 | 79.5 | 79.4 | 39 | 39 | 20.5 | 20.5 | 75 | 75 | 0 | 0 | 0 | 113783
61.45 | 5.3508 | 106.6598 | -0.002 | 25 | 25 | 0 | 25 | 25.13 | 20 | 19.53 | 10 | 10.07 | 200 | 39 | 39 | 61 | 60.9 | 20.5 | 20.5 | 79.5 | 79.5 | 6.659756 | 0 | 0 | 0 | 0.2 | 0.1953 | 0.1 | 0.1007 | 0 | 0 | 0 | 0 | 0 | 0 | 0 | 0 | 0 | 0 | 0 | 0 | 0 | 0 | 0 | 0 | 0 | 0 | 0 | 0 | 0 | 0 | 0 | 0 | 0 | 0 | 0 | 0 | 0 | 40 | 39.06 | 20 | 20.14 | 0 | 0 | 0 | 0 | 0 | 0 | 0 | 0 | 0 | 0 | 0 | 0 | 0 | 0 | 0 | 0 | 0 | 0 | 0 | 0 | 0 | 0 | -10 | 0 | 0 | Off | 49650.5 | 0 | 25.5 | 24.9 | 1 | 75 | 75 | 0 | 0 | 61 | 60.9 | 79.5 | 79.5 | 39 | 39 | 20.5 | 20.5 | 75 | 75 | 0 | 0 | 0 | 113787
61.79 | 5.3507 | 106.6578 | -0.0017 | 25 | 25 | 0 | 25 | 25.12 | 20 | 19.53 | 10 | 10.065 | 200 | 39 | 39 | 61 | 61 | 20.5 | 20.5 | 79.5 | 79.5 | 6.657763 | 0 | 0 | 0 | 0.2 | 0.1953 | 0.1 | 0.10065 | 0 | 0 | 0 | 0 | 0 | 0 | 0 | 0 | 0 | 0 | 0 | 0 | 0 | 0 | 0 | 0 | 0 | 0 | 0 | 0 | 0 | 0 | 0 | 0 | 0 | 0 | 0 | 0 | 0 | 40 | 39.06 | 20 | 20.13 | 0 | 0 | 0 | 0 | 0 | 0 | 0 | 0 | 0 | 0 | 0 | 0 | 0 | 0 | 0 | 0 | 0 | 0 | 0 | 0 | 0 | 0 | -10 | 0 | 0 | Off | 49654.6 | 0 | 25.5 | 24.9 | 1 | 75 | 75.1 | 0 | 0 | 61 | 61 | 79.5 | 79.5 | 39 | 39 | 20.5 | 20.5 | 75 | 75.1 | 0 | 0 | 0 | 113782
62.12 | 5.3508 | 106.6598 | -0.0014 | 25 | 25 | 0 | 25 | 25.13 | 20 | 19.53 | 10 | 10.09 | 200 | 39 | 39 | 61 | 61 | 20.5 | 20.5 | 79.5 | 79.4 | 6.659756 | 0 | 0 | 0 | 0.2 | 0.1953 | 0.1 | 0.1009 | 0 | 0 | 0 | 0 | 0 | 0 | 0 | 0 | 0 | 0 | 0 | 0 | 0 | 0 | 0 | 0 | 0 | 0 | 0 | 0 | 0 | 0 | 0 | 0 | 0 | 0 | 0 | 0 | 0 | 40 | 39.06 | 20 | 20.18 | 0 | 0 | 0 | 0 | 0 | 0 | 0 | 0 | 0 | 0 | 0 | 0 | 0 | 0 | 0 | 0 | 0 | 0 | 0 | 0 | 0 | 0 | -10 | 0 | 0 | Off | 49657.3 | 0 | 25.5 | 24.8 | 1 | 75 | 75 | 0 | 0 | 61 | 61 | 79.5 | 79.4 | 39 | 39 | 20.5 | 20.5 | 75 | 75 | 0 | 0 | 0 | 113789
62.46 | 5.3508 | 106.6598 | -0.0011 | 25 | 25 | 0 | 25 | 25.14 | 20 | 19.525 | 10 | 10.065 | 200 | 39 | 39 | 61 | 61 | 20.5 | 20.5 | 79.5 | 79.4 | 6.659756 | 0 | 0 | 0 | 0.2 | 0.19525 | 0.1 | 0.10065 | 0 | 0 | 0 | 0 | 0 | 0 | 0 | 0 | 0 | 0 | 0 | 0 | 0 | 0 | 0 | 0 | 0 | 0 | 0 | 0 | 0 | 0 | 0 | 0 | 0 | 0 | 0 | 0 | 0 | 40 | 39.05 | 20 | 20.13 | 0 | 0 | 0 | 0 | 0 | 0 | 0 | 0 | 0 | 0 | 0 | 0 | 0 | 0 | 0 | 0 | 0 | 0 | 0 | 0 | 0 | 0 | -10 | 0 | 0 | Off | 49643.4 | 0 | 25.5 | 24.9 | 1 | 75 | 75 | 0 | 0 | 61 | 61 | 79.5 | 79.4 | 39 | 39 | 20.5 | 20.5 | 75 | 75 | 0 | 0 | 0 | 113778
62.79 | 5.3508 | 106.6598 | -0.0009 | 25 | 25 | 0 | 25 | 25.13 | 20 | 19.58 | 10 | 10.06 | 200 | 39 | 39 | 61 | 61 | 20.5 | 20.5 | 79.5 | 79.5 | 6.659756 | 0 | 0 | 0 | 0.2 | 0.1958 | 0.1 | 0.1006 | 0 | 0 | 0 | 0 | 0 | 0 | 0 | 0 | 0 | 0 | 0 | 0 | 0 | 0 | 0 | 0 | 0 | 0 | 0 | 0 | 0 | 0 | 0 | 0 | 0 | 0 | 0 | 0 | 0 | 40 | 39.16 | 20 | 20.12 | 0 | 0 | 0 | 0 | 0 | 0 | 0 | 0 | 0 | 0 | 0 | 0 | 0 | 0 | 0 | 0 | 0 | 0 | 0 | 0 | 0 | 0 | -10 | 0 | 0 | Off | 49654.4 | 0 | 25.5 | 24.9 | 1 | 75 | 74.9 | 0 | 0 | 61 | 61 | 79.5 | 79.5 | 39 | 39 | 20.5 | 20.5 | 75 | 74.9 | 0 | 0 | 0 | 113763
63.13 | 5.3508 | 106.6598 | -0.0006 | 25 | 25 | 0 | 25 | 25.11 | 20 | 19.535 | 10 | 10.09 | 200 | 39 | 38.9 | 61 | 61 | 20.5 | 20.5 | 79.5 | 79.4 | 6.659756 | 0 | 0 | 0 | 0.2 | 0.19535 | 0.1 | 0.1009 | 0 | 0 | 0 | 0 | 0 | 0 | 0 | 0 | 0 | 0 | 0 | 0 | 0 | 0 | 0 | 0 | 0 | 0 | 0 | 0 | 0 | 0 | 0 | 0 | 0 | 0 | 0 | 0 | 0 | 40 | 39.07 | 20 | 20.18 | 0 | 0 | 0 | 0 | 0 | 0 | 0 | 0 | 0 | 0 | 0 | 0 | 0 | 0 | 0 | 0 | 0 | 0 | 0 | 0 | 0 | 0 | -10 | 0 | 0 | Off | 49685.6 | 0 | 25.5 | 24.9 | 1 | 75 | 75.1 | 0 | 0 | 61 | 61 | 79.5 | 79.4 | 39 | 38.9 | 20.5 | 20.5 | 75 | 75.1 | 0 | 0 | 0 | 113786
63.46 | 5.3508 | 106.6598 | -0.0004 | 25 | 25 | 0 | 25 | 25.14 | 20 | 19.53 | 10 | 10.075 | 200 | 39 | 39 | 61 | 61 | 20.5 | 20.5 | 79.5 | 79.5 | 6.659756 | 0 | 0 | 0 | 0.2 | 0.1953 | 0.1 | 0.10075 | 0 | 0 | 0 | 0 | 0 | 0 | 0 | 0 | 0 | 0 | 0 | 0 | 0 | 0 | 0 | 0 | 0 | 0 | 0 | 0 | 0 | 0 | 0 | 0 | 0 | 0 | 0 | 0 | 0 | 40 | 39.06 | 20 | 20.15 | 0 | 0 | 0 | 0 | 0 | 0 | 0 | 0 | 0 | 0 | 0 | 0 | 0 | 0 | 0 | 0 | 0 | 0 | 0 | 0 | 0 | 0 | -10 | 0 | 0 | Off | 49685.7 | 0 | 25.5 | 25 | 1 | 75 | 75 | 0 | 0 | 61 | 61 | 79.5 | 79.5 | 39 | 39 | 20.5 | 20.5 | 75 | 75 | 0 | 0 | 0 | 113779
63.79 | 5.3508 | 106.6598 | -0.0003 | 25 | 25 | 0 | 25 | 25.12 | 20 | 19.54 | 10 | 10.04 | 200 | 39 | 39 | 61 | 61 | 20.5 | 20.5 | 79.5 | 79.5 | 6.659756 | 0 | 0 | 0 | 0.2 | 0.1954 | 0.1 | 0.1004 | 0 | 0 | 0 | 0 | 0 | 0 | 0 | 0 | 0 | 0 | 0 | 0 | 0 | 0 | 0 | 0 | 0 | 0 | 0 | 0 | 0 | 0 | 0 | 0 | 0 | 0 | 0 | 0 | 0 | 40 | 39.08 | 20 | 20.08 | 0 | 0 | 0 | 0 | 0 | 0 | 0 | 0 | 0 | 0 | 0 | 0 | 0 | 0 | 0 | 0 | 0 | 0 | 0 | 0 | 0 | 0 | -10 | 0 | 0 | Off | 49685.3 | 0 | 25.5 | 24.8 | 1 | 75 | 75 | 0 | 0 | 61 | 61 | 79.5 | 79.5 | 39 | 39 | 20.5 | 20.5 | 75 | 75 | 0 | 0 | 0 | 113765
64.13 | 5.3509 | 106.6617 | 0 | 25 | 25 | 0 | 25 | 25.13 | 20 | 19.555 | 10 | 10.08 | 200 | 39 | 39 | 61 | 61 | 20.5 | 20.5 | 79.5 | 79.5 | 6.66175 | 0 | 0 | 0 | 0.2 | 0.19555 | 0.1 | 0.1008 | 0 | 0 | 0 | 0 | 0 | 0 | 0 | 0 | 0 | 0 | 0 | 0 | 0 | 0 | 0 | 0 | 0 | 0 | 0 | 0 | 0 | 0 | 0 | 0 | 0 | 0 | 0 | 0 | 0 | 40 | 39.11 | 20 | 20.16 | 0 | 0 | 0 | 0 | 0 | 0 | 0 | 0 | 0 | 0 | 0 | 0 | 0 | 0 | 0 | 0 | 0 | 0 | 0 | 0 | 0 | 0 | -10 | 0 | 0 | Off | 49683.3 | 0 | 25.5 | 24.9 | 1 | 75 | 75 | 0 | 0 | 61 | 61 | 79.5 | 79.5 | 39 | 39 | 20.5 | 20.5 | 75 | 75 | 0 | 0 | 0 | 113785
64.46 | 5.3508 | 106.6598 | 0.0002 | 25 | 25 | 0 | 25 | 25.13 | 20 | 19.55 | 10 | 10.07 | 200 | 39 | 39 | 61 | 61 | 20.5 | 20.5 | 79.5 | 79.5 | 6.659756 | 0 | 0 | 0 | 0.2 | 0.1955 | 0.1 | 0.1007 | 0 | 0 | 0 | 0 | 0 | 0 | 0 | 0 | 0 | 0 | 0 | 0 | 0 | 0 | 0 | 0 | 0 | 0 | 0 | 0 | 0 | 0 | 0 | 0 | 0 | 0 | 0 | 0 | 0 | 40 | 39.1 | 20 | 20.14 | 0 | 0 | 0 | 0 | 0 | 0 | 0 | 0 | 0 | 0 | 0 | 0 | 0 | 0 | 0 | 0 | 0 | 0 | 0 | 0 | 0 | 0 | -10 | 0 | 0 | Off | 49665.3 | 0 | 25.5 | 24.9 | 1 | 75 | 75 | 0 | 0 | 61 | 61 | 79.5 | 79.5 | 39 | 39 | 20.5 | 20.5 | 75 | 75 | 0 | 0 | 0 | 113778
64.79 | 5.3508 | 106.6598 | 0.0002 | 25 | 25 | 0 | 25 | 25.13 | 20 | 19.55 | 10 | 10.04 | 200 | 39 | 39 | 61 | 61 | 20.5 | 20.5 | 79.5 | 79.5 | 6.659756 | 0 | 0 | 0 | 0.2 | 0.1955 | 0.1 | 0.1004 | 0 | 0 | 0 | 0 | 0 | 0 | 0 | 0 | 0 | 0 | 0 | 0 | 0 | 0 | 0 | 0 | 0 | 0 | 0 | 0 | 0 | 0 | 0 | 0 | 0 | 0 | 0 | 0 | 0 | 40 | 39.1 | 20 | 20.08 | 0 | 0 | 0 | 0 | 0 | 0 | 0 | 0 | 0 | 0 | 0 | 0 | 0 | 0 | 0 | 0 | 0 | 0 | 0 | 0 | 0 | 0 | -10 | 0 | 0 | Off | 49650.2 | 0 | 25.5 | 24.9 | 1 | 75 | 75 | 0 | 0 | 61 | 61 | 79.5 | 79.5 | 39 | 39 | 20.5 | 20.5 | 75 | 75 | 0 | 0 | 0 | 113759
65.13 | 5.3508 | 106.6598 | 0.0002 | 25 | 25 | 0 | 25 | 25.14 | 20 | 19.555 | 10 | 10.075 | 200 | 39 | 39 | 61 | 60.9 | 20.5 | 20.5 | 79.5 | 79.5 | 6.659756 | 0 | 0 | 0 | 0.2 | 0.19555 | 0.1 | 0.10075 | 0 | 0 | 0 | 0 | 0 | 0 | 0 | 0 | 0 | 0 | 0 | 0 | 0 | 0 | 0 | 0 | 0 | 0 | 0 | 0 | 0 | 0 | 0 | 0 | 0 | 0 | 0 | 0 | 0 | 40 | 39.11 | 20 | 20.15 | 0 | 0 | 0 | 0 | 0 | 0 | 0 | 0 | 0 | 0 | 0 | 0 | 0 | 0 | 0 | 0 | 0 | 0 | 0 | 0 | 0 | 0 | -10 | 0 | 0 | Off | 49650.1 | 0 | 25.5 | 24.9 | 1 | 75 | 75 | 0 | 0 | 61 | 60.9 | 79.5 | 79.5 | 39 | 39 | 20.5 | 20.5 | 75 | 75 | 0 | 0 | 0 | 113783
65.46 | 5.3506 | 106.6558 | 0 | 25 | 25 | 0 | 25 | 25.11 | 20 | 19.53 | 10 | 10.07 | 200 | 39 | 39 | 61 | 61 | 20.5 | 20.5 | 79.5 | 79.5 | 6.65577 | 0 | 0 | 0 | 0.2 | 0.1953 | 0.1 | 0.1007 | 0 | 0 | 0 | 0 | 0 | 0 | 0 | 0 | 0 | 0 | 0 | 0 | 0 | 0 | 0 | 0 | 0 | 0 | 0 | 0 | 0 | 0 | 0 | 0 | 0 | 0 | 0 | 0 | 0 | 40 | 39.06 | 20 | 20.14 | 0 | 0 | 0 | 0 | 0 | 0 | 0 | 0 | 0 | 0 | 0 | 0 | 0 | 0 | 0 | 0 | 0 | 0 | 0 | 0 | 0 | 0 | -10 | 0 | 0 | Off | 49659.6 | 0 | 25.5 | 25 | 1 | 75 | 74.9 | 0 | 0 | 61 | 61 | 79.5 | 79.5 | 39 | 39 | 20.5 | 20.5 | 75 | 74.9 | 0 | 0 | 0 | 113789
65.8 | 5.3504 | 106.6518 | -0.0005 | 25 | 25 | 0 | 25 | 25.13 | 20 | 19.52 | 10 | 10.05 | 200 | 39 | 38.9 | 61 | 61 | 20.5 | 20.5 | 79.5 | 79.5 | 6.651783 | 0 | 0 | 0 | 0.2 | 0.1952 | 0.1 | 0.1005 | 0 | 0 | 0 | 0 | 0 | 0 | 0 | 0 | 0 | 0 | 0 | 0 | 0 | 0 | 0 | 0 | 0 | 0 | 0 | 0 | 0 | 0 | 0 | 0 | 0 | 0 | 0 | 0 | 0 | 40 | 39.04 | 20 | 20.1 | 0 | 0 | 0 | 0 | 0 | 0 | 0 | 0 | 0 | 0 | 0 | 0 | 0 | 0 | 0 | 0 | 0 | 0 | 0 | 0 | 0 | 0 | -10 | 0 | 0 | Off | 49647.8 | 0 | 25.5 | 24.9 | 1 | 75 | 75 | 0 | 0 | 61 | 61 | 79.5 | 79.5 | 39 | 38.9 | 20.5 | 20.5 | 75 | 75 | 0 | 0 | 0 | 113767
66.13 | 5.3504 | 106.6518 | -0.001 | 25 | 25 | 0 | 25 | 25.13 | 20 | 19.555 | 10 | 10.085 | 200 | 39 | 39 | 61 | 61 | 20.5 | 20.5 | 79.5 | 79.5 | 6.651783 | 0 | 0 | 0 | 0.2 | 0.19555 | 0.1 | 0.10085 | 0 | 0 | 0 | 0 | 0 | 0 | 0 | 0 | 0 | 0 | 0 | 0 | 0 | 0 | 0 | 0 | 0 | 0 | 0 | 0 | 0 | 0 | 0 | 0 | 0 | 0 | 0 | 0 | 0 | 40 | 39.11 | 20 | 20.17 | 0 | 0 | 0 | 0 | 0 | 0 | 0 | 0 | 0 | 0 | 0 | 0 | 0 | 0 | 0 | 0 | 0 | 0 | 0 | 0 | 0 | 0 | -10 | 0 | 0 | Off | 49640.5 | 0 | 25.5 | 25 | 1 | 75 | 75 | 0 | 0 | 61 | 61 | 79.5 | 79.5 | 39 | 39 | 20.5 | 20.5 | 75 | 75 | 0 | 0 | 0 | 113788
66.47 | 5.3507 | 106.6578 | -0.0012 | 25 | 25 | 0 | 25 | 25.13 | 20 | 19.53 | 10 | 10.09 | 200 | 39 | 39 | 61 | 60.9 | 20.5 | 20.5 | 79.5 | 79.5 | 6.657763 | 0 | 0 | 0 | 0.2 | 0.1953 | 0.1 | 0.1009 | 0 | 0 | 0 | 0 | 0 | 0 | 0 | 0 | 0 | 0 | 0 | 0 | 0 | 0 | 0 | 0 | 0 | 0 | 0 | 0 | 0 | 0 | 0 | 0 | 0 | 0 | 0 | 0 | 0 | 40 | 39.06 | 20 | 20.18 | 0 | 0 | 0 | 0 | 0 | 0 | 0 | 0 | 0 | 0 | 0 | 0 | 0 | 0 | 0 | 0 | 0 | 0 | 0 | 0 | 0 | 0 | -10 | 0 | 0 | Off | 49628.3 | 0 | 25.5 | 25.1 | 1 | 75 | 74.9 | 0 | 0 | 61 | 60.9 | 79.5 | 79.5 | 39 | 39 | 20.5 | 20.5 | 75 | 74.9 | 0 | 0 | 0 | 113793
66.8 | 5.3508 | 106.6598 | -0.001 | 25 | 25 | 0 | 25 | 25.13 | 20 | 19.555 | 10 | 10.075 | 200 | 39 | 39 | 61 | 61 | 20.5 | 20.5 | 79.5 | 79.5 | 6.659756 | 0 | 0 | 0 | 0.2 | 0.19555 | 0.1 | 0.10075 | 0 | 0 | 0 | 0 | 0 | 0 | 0 | 0 | 0 | 0 | 0 | 0 | 0 | 0 | 0 | 0 | 0 | 0 | 0 | 0 | 0 | 0 | 0 | 0 | 0 | 0 | 0 | 0 | 0 | 40 | 39.11 | 20 | 20.15 | 0 | 0 | 0 | 0 | 0 | 0 | 0 | 0 | 0 | 0 | 0 | 0 | 0 | 0 | 0 | 0 | 0 | 0 | 0 | 0 | 0 | 0 | -10 | 0 | 0 | Off | 49622.7 | 0 | 25.5 | 24.9 | 1 | 75 | 75 | 0 | 0 | 61 | 61 | 79.5 | 79.5 | 39 | 39 | 20.5 | 20.5 | 75 | 75 | 0 | 0 | 0 | 113772
67.13 | 5.3508 | 106.6598 | -0.0009 | 25 | 25 | 0 | 25 | 25.12 | 20 | 19.545 | 10 | 10.075 | 200 | 39 | 39 | 61 | 60.9 | 20.5 | 20.5 | 79.5 | 79.5 | 6.659756 | 0 | 0 | 0 | 0.2 | 0.19545 | 0.1 | 0.10075 | 0 | 0 | 0 | 0 | 0 | 0 | 0 | 0 | 0 | 0 | 0 | 0 | 0 | 0 | 0 | 0 | 0 | 0 | 0 | 0 | 0 | 0 | 0 | 0 | 0 | 0 | 0 | 0 | 0 | 40 | 39.09 | 20 | 20.15 | 0 | 0 | 0 | 0 | 0 | 0 | 0 | 0 | 0 | 0 | 0 | 0 | 0 | 0 | 0 | 0 | 0 | 0 | 0 | 0 | 0 | 0 | -10 | 0 | 0 | Off | 49602.8 | 0 | 25.5 | 24.8 | 1 | 75 | 74.9 | 0 | 0 | 61 | 60.9 | 79.5 | 79.5 | 39 | 39 | 20.5 | 20.5 | 75 | 74.9 | 0 | 0 | 0 | 113785
67.47 | 5.3508 | 106.6598 | -0.0007 | 25 | 25 | 0 | 25 | 25.13 | 20 | 19.555 | 10 | 10.08 | 200 | 39 | 39 | 61 | 60.9 | 20.5 | 20.5 | 79.5 | 79.5 | 6.659756 | 0 | 0 | 0 | 0.2 | 0.19555 | 0.1 | 0.1008 | 0 | 0 | 0 | 0 | 0 | 0 | 0 | 0 | 0 | 0 | 0 | 0 | 0 | 0 | 0 | 0 | 0 | 0 | 0 | 0 | 0 | 0 | 0 | 0 | 0 | 0 | 0 | 0 | 0 | 40 | 39.11 | 20 | 20.16 | 0 | 0 | 0 | 0 | 0 | 0 | 0 | 0 | 0 | 0 | 0 | 0 | 0 | 0 | 0 | 0 | 0 | 0 | 0 | 0 | 0 | 0 | -10 | 0 | 0 | Off | 49584 | 0 | 25.5 | 24.9 | 1 | 75 | 75 | 0 | 0 | 61 | 60.9 | 79.5 | 79.5 | 39 | 39 | 20.5 | 20.5 | 75 | 75 | 0 | 0 | 0 | 113788
67.8 | 5.3508 | 106.6598 | -0.0006 | 25 | 25 | 0 | 25 | 25.12 | 20 | 19.53 | 10 | 10.065 | 200 | 39 | 38.9 | 61 | 61 | 20.5 | 20.5 | 79.5 | 79.4 | 6.659756 | 0 | 0 | 0 | 0.2 | 0.1953 | 0.1 | 0.10065 | 0 | 0 | 0 | 0 | 0 | 0 | 0 | 0 | 0 | 0 | 0 | 0 | 0 | 0 | 0 | 0 | 0 | 0 | 0 | 0 | 0 | 0 | 0 | 0 | 0 | 0 | 0 | 0 | 0 | 40 | 39.06 | 20 | 20.13 | 0 | 0 | 0 | 0 | 0 | 0 | 0 | 0 | 0 | 0 | 0 | 0 | 0 | 0 | 0 | 0 | 0 | 0 | 0 | 0 | 0 | 0 | -10 | 0 | 0 | Off | 49569.5 | 0 | 25.5 | 25 | 1 | 75 | 75 | 0 | 0 | 61 | 61 | 79.5 | 79.4 | 39 | 38.9 | 20.5 | 20.5 | 75 | 75 | 0 | 0 | 0 | 113778
68.14 | 5.3508 | 106.6598 | -0.0004 | 25 | 25 | 0 | 25 | 25.12 | 20 | 19.51 | 10 | 10.04 | 200 | 39 | 39 | 61 | 60.9 | 20.5 | 20.5 | 79.5 | 79.5 | 6.659756 | 0 | 0 | 0 | 0.2 | 0.1951 | 0.1 | 0.1004 | 0 | 0 | 0 | 0 | 0 | 0 | 0 | 0 | 0 | 0 | 0 | 0 | 0 | 0 | 0 | 0 | 0 | 0 | 0 | 0 | 0 | 0 | 0 | 0 | 0 | 0 | 0 | 0 | 0 | 40 | 39.02 | 20 | 20.08 | 0 | 0 | 0 | 0 | 0 | 0 | 0 | 0 | 0 | 0 | 0 | 0 | 0 | 0 | 0 | 0 | 0 | 0 | 0 | 0 | 0 | 0 | -10 | 0 | 0 | Off | 49566.4 | 0 | 25.5 | 25 | 1 | 75 | 74.9 | 0 | 0 | 61 | 60.9 | 79.5 | 79.5 | 39 | 39 | 20.5 | 20.5 | 75 | 74.9 | 0 | 0 | 0 | 113758
68.47 | 5.3509 | 106.6617 | -0.0001 | 25 | 25 | 0 | 25 | 25.14 | 20 | 19.53 | 10 | 10.085 | 200 | 39 | 38.9 | 61 | 61 | 20.5 | 20.5 | 79.5 | 79.5 | 6.66175 | 0 | 0 | 0 | 0.2 | 0.1953 | 0.1 | 0.10085 | 0 | 0 | 0 | 0 | 0 | 0 | 0 | 0 | 0 | 0 | 0 | 0 | 0 | 0 | 0 | 0 | 0 | 0 | 0 | 0 | 0 | 0 | 0 | 0 | 0 | 0 | 0 | 0 | 0 | 40 | 39.06 | 20 | 20.17 | 0 | 0 | 0 | 0 | 0 | 0 | 0 | 0 | 0 | 0 | 0 | 0 | 0 | 0 | 0 | 0 | 0 | 0 | 0 | 0 | 0 | 0 | -10 | 0 | 0 | Off | 49572.2 | 0 | 25.5 | 24.9 | 1 | 75 | 75 | 0 | 0 | 61 | 61 | 79.5 | 79.5 | 39 | 38.9 | 20.5 | 20.5 | 75 | 75 | 0 | 0 | 0 | 113789
68.8 | 5.3511 | 106.6657 | 0.0004 | 25 | 25 | 0 | 25 | 25.14 | 20 | 19.53 | 10 | 10.07 | 200 | 39 | 38.9 | 61 | 61 | 20.5 | 20.6 | 79.5 | 79.4 | 6.665736 | 0 | 0 | 0 | 0.2 | 0.1953 | 0.1 | 0.1007 | 0 | 0 | 0 | 0 | 0 | 0 | 0 | 0 | 0 | 0 | 0 | 0 | 0 | 0 | 0 | 0 | 0 | 0 | 0 | 0 | 0 | 0 | 0 | 0 | 0 | 0 | 0 | 0 | 0 | 40 | 39.06 | 20 | 20.14 | 0 | 0 | 0 | 0 | 0 | 0 | 0 | 0 | 0 | 0 | 0 | 0 | 0 | 0 | 0 | 0 | 0 | 0 | 0 | 0 | 0 | 0 | -10 | 0 | 0 | Off | 49580.8 | 0 | 25.5 | 25 | 1 | 75 | 75.1 | 0 | 0 | 61 | 61 | 79.5 | 79.4 | 39 | 38.9 | 20.5 | 20.6 | 75 | 75.1 | 0 | 0.1 | 0 | 113777
69.14 | 5.3511 | 106.6657 | 0.0011 | 25 | 25 | 0 | 25 | 25.13 | 20 | 19.515 | 10 | 10.08 | 200 | 39 | 39 | 61 | 61 | 20.5 | 20.5 | 79.5 | 79.5 | 6.665736 | 0 | 0 | 0 | 0.2 | 0.19515 | 0.1 | 0.1008 | 0 | 0 | 0 | 0 | 0 | 0 | 0 | 0 | 0 | 0 | 0 | 0 | 0 | 0 | 0 | 0 | 0 | 0 | 0 | 0 | 0 | 0 | 0 | 0 | 0 | 0 | 0 | 0 | 0 | 40 | 39.03 | 20 | 20.16 | 0 | 0 | 0 | 0 | 0 | 0 | 0 | 0 | 0 | 0 | 0 | 0 | 0 | 0 | 0 | 0 | 0 | 0 | 0 | 0 | 0 | 0 | -10 | 0 | 0 | Off | 49587.9 | 0 | 25.5 | 24.8 | 1 | 75 | 74.9 | 0 | 0 | 61 | 61 | 79.5 | 79.5 | 39 | 39 | 20.5 | 20.5 | 75 | 74.9 | 0 | 0 | 0 | 113783
69.47 | 5.3511 | 106.6657 | 0.0017 | 25 | 25 | 0 | 25 | 25.14 | 20 | 19.58 | 10 | 10.08 | 200 | 39 | 39 | 61 | 60.9 | 20.5 | 20.5 | 79.5 | 79.5 | 6.665736 | 0 | 0 | 0 | 0.2 | 0.1958 | 0.1 | 0.1008 | 0 | 0 | 0 | 0 | 0 | 0 | 0 | 0 | 0 | 0 | 0 | 0 | 0 | 0 | 0 | 0 | 0 | 0 | 0 | 0 | 0 | 0 | 0 | 0 | 0 | 0 | 0 | 0 | 0 | 40 | 39.16 | 20 | 20.16 | 0 | 0 | 0 | 0 | 0 | 0 | 0 | 0 | 0 | 0 | 0 | 0 | 0 | 0 | 0 | 0 | 0 | 0 | 0 | 0 | 0 | 0 | -10 | 0 | 0 | Off | 49584.4 | 0 | 25.5 | 25 | 1 | 75 | 74.9 | 0 | 0 | 61 | 60.9 | 79.5 | 79.5 | 39 | 39 | 20.5 | 20.5 | 75 | 74.9 | 0 | 0 | 0 | 113786
69.8 | 5.3511 | 106.6657 | 0.0022 | 25 | 25 | 0 | 25 | 25.09 | 20 | 19.535 | 10 | 10.075 | 200 | 39 | 39 | 61 | 61 | 20.5 | 20.5 | 79.5 | 79.5 | 6.665736 | 0 | 0 | 0 | 0.2 | 0.19535 | 0.1 | 0.10075 | 0 | 0 | 0 | 0 | 0 | 0 | 0 | 0 | 0 | 0 | 0 | 0 | 0 | 0 | 0 | 0 | 0 | 0 | 0 | 0 | 0 | 0 | 0 | 0 | 0 | 0 | 0 | 0 | 0 | 40 | 39.07 | 20 | 20.15 | 0 | 0 | 0 | 0 | 0 | 0 | 0 | 0 | 0 | 0 | 0 | 0 | 0 | 0 | 0 | 0 | 0 | 0 | 0 | 0 | 0 | 0 | -10 | 0 | 0 | Off | 49585.4 | 0 | 25.5 | 24.9 | 1 | 75 | 74.9 | 0 | 0 | 61 | 61 | 79.5 | 79.5 | 39 | 39 | 20.5 | 20.5 | 75 | 74.9 | 0 | 0 | 0 | 113782
70.14 | 5.3511 | 106.6657 | 0.0027 | 25 | 25 | 0 | 25 | 25.14 | 20 | 19.555 | 10 | 10.05 | 200 | 39 | 39 | 61 | 60.9 | 20.5 | 20.5 | 79.5 | 79.5 | 6.665736 | 0 | 0 | 0 | 0.2 | 0.19555 | 0.1 | 0.1005 | 0 | 0 | 0 | 0 | 0 | 0 | 0 | 0 | 0 | 0 | 0 | 0 | 0 | 0 | 0 | 0 | 0 | 0 | 0 | 0 | 0 | 0 | 0 | 0 | 0 | 0 | 0 | 0 | 0 | 40 | 39.11 | 20 | 20.1 | 0 | 0 | 0 | 0 | 0 | 0 | 0 | 0 | 0 | 0 | 0 | 0 | 0 | 0 | 0 | 0 | 0 | 0 | 0 | 0 | 0 | 0 | -10 | 0 | 0 | Off | 49574.8 | 0 | 25.5 | 24.9 | 1 | 75 | 75 | 0 | 0 | 61 | 60.9 | 79.5 | 79.5 | 39 | 39 | 20.5 | 20.5 | 75 | 75 | 0 | 0 | 0 | 113765
70.47 | 5.3511 | 106.6657 | 0.0029 | 25 | 25 | 0 | 25 | 25.14 | 20 | 19.555 | 10 | 10.075 | 200 | 39 | 39 | 61 | 61.1 | 20.5 | 20.5 | 79.5 | 79.6 | 6.665736 | 0 | 0 | 0 | 0.2 | 0.19555 | 0.1 | 0.10075 | 0 | 0 | 0 | 0 | 0 | 0 | 0 | 0 | 0 | 0 | 0 | 0 | 0 | 0 | 0 | 0 | 0 | 0 | 0 | 0 | 0 | 0 | 0 | 0 | 0 | 0 | 0 | 0 | 0 | 40 | 39.11 | 20 | 20.15 | 0 | 0 | 0 | 0 | 0 | 0 | 0 | 0 | 0 | 0 | 0 | 0 | 0 | 0 | 0 | 0 | 0 | 0 | 0 | 0 | 0 | 0 | -10 | 0 | 0 | Off | 49575.8 | 0 | 25.5 | 25 | 1 | 75 | 75 | 0 | 0 | 61 | 61.1 | 79.5 | 79.6 | 39 | 39 | 20.5 | 20.5 | 75 | 75 | 0 | 0 | 0 | 113783
70.81 | 5.3511 | 106.6657 | 0.0028 | 25 | 25 | 0 | 26 | 25.12 | 20 | 19.555 | 10 | 10.06 | 200 | 39 | 38.9 | 61 | 60.9 | 20.5 | 20.5 | 79.5 | 79.5 | 6.665736 | 0 | 0 | 0 | 0.2 | 0.19555 | 0.1 | 0.1006 | 0 | 0 | 0 | 0 | 0 | 0 | 0 | 0 | 0 | 0 | 0 | 0 | 0 | 0 | 0 | 0 | 0 | 0 | 0 | 0 | 0 | 0 | 0 | 0 | 0 | 0 | 0 | 0 | 0 | 40 | 39.11 | 20 | 20.12 | 0 | 0 | 0 | 0 | 0 | 0 | 0 | 0 | 0 | 0 | 0 | 0 | 0 | 0 | 0 | 0 | 0 | 0 | 0 | 0 | 0 | 0 | -10 | 0 | 0 | Off | 49566.6 | 0 | 25.5 | 25 | 1 | 75 | 75 | 0 | 0 | 61 | 60.9 | 79.5 | 79.5 | 39 | 38.9 | 20.5 | 20.5 | 75 | 75 | 0 | 0 | 0 | 113775
71.14 | 5.3511 | 106.6657 | 0.0023 | 25 | 25 | 0 | 25 | 25.12 | 20 | 19.505 | 10 | 10.045 | 200 | 39 | 39 | 61 | 61 | 20.5 | 20.5 | 79.5 | 79.4 | 6.665736 | 0 | 0 | 0 | 0.2 | 0.19505 | 0.1 | 0.10045 | 0 | 0 | 0 | 0 | 0 | 0 | 0 | 0 | 0 | 0 | 0 | 0 | 0 | 0 | 0 | 0 | 0 | 0 | 0 | 0 | 0 | 0 | 0 | 0 | 0 | 0 | 0 | 0 | 0 | 40 | 39.01 | 20 | 20.09 | 0 | 0 | 0 | 0 | 0 | 0 | 0 | 0 | 0 | 0 | 0 | 0 | 0 | 0 | 0 | 0 | 0 | 0 | 0 | 0 | 0 | 0 | -10 | 0 | 0 | Off | 49572.2 | 0 | 25.5 | 25 | 1 | 75 | 75 | 0 | 0 | 61 | 61 | 79.5 | 79.4 | 39 | 39 | 20.5 | 20.5 | 75 | 75 | 0 | 0 | 0 | 113762
71.47 | 5.3511 | 106.6657 | 0.0018 | 25 | 25 | 0 | 25 | 25.1 | 20 | 19.555 | 10 | 10.075 | 200 | 39 | 39 | 61 | 60.9 | 20.5 | 20.5 | 79.5 | 79.5 | 6.665736 | 0 | 0 | 0 | 0.2 | 0.19555 | 0.1 | 0.10075 | 0 | 0 | 0 | 0 | 0 | 0 | 0 | 0 | 0 | 0 | 0 | 0 | 0 | 0 | 0 | 0 | 0 | 0 | 0 | 0 | 0 | 0 | 0 | 0 | 0 | 0 | 0 | 0 | 0 | 40 | 39.11 | 20 | 20.15 | 0 | 0 | 0 | 0 | 0 | 0 | 0 | 0 | 0 | 0 | 0 | 0 | 0 | 0 | 0 | 0 | 0 | 0 | 0 | 0 | 0 | 0 | -10 | 0 | 0 | Off | 49576.4 | 0 | 25.5 | 24.9 | 1 | 75 | 74.9 | 0 | 0 | 61 | 60.9 | 79.5 | 79.5 | 39 | 39 | 20.5 | 20.5 | 75 | 74.9 | 0 | 0 | 0 | 113785
71.81 | 5.3511 | 106.6657 | 0.0016 | 25 | 25 | 0 | 25 | 25.13 | 20 | 19.555 | 10 | 10.06 | 200 | 39 | 39 | 61 | 61 | 20.5 | 20.5 | 79.5 | 79.5 | 6.665736 | 0 | 0 | 0 | 0.2 | 0.19555 | 0.1 | 0.1006 | 0 | 0 | 0 | 0 | 0 | 0 | 0 | 0 | 0 | 0 | 0 | 0 | 0 | 0 | 0 | 0 | 0 | 0 | 0 | 0 | 0 | 0 | 0 | 0 | 0 | 0 | 0 | 0 | 0 | 40 | 39.11 | 20 | 20.12 | 0 | 0 | 0 | 0 | 0 | 0 | 0 | 0 | 0 | 0 | 0 | 0 | 0 | 0 | 0 | 0 | 0 | 0 | 0 | 0 | 0 | 0 | -10 | 0 | 0 | Off | 49581.7 | 0 | 25.5 | 25 | 1 | 75 | 75 | 0 | 0 | 61 | 61 | 79.5 | 79.5 | 39 | 39 | 20.5 | 20.5 | 75 | 75 | 0 | 0 | 0 | 113774
72.14 | 5.3511 | 106.6657 | 0.0015 | 25 | 25 | 0 | 25 | 25.09 | 20 | 19.555 | 10 | 10.05 | 200 | 39 | 39 | 61 | 61 | 20.5 | 20.5 | 79.5 | 79.5 | 6.665736 | 0 | 0 | 0 | 0.2 | 0.19555 | 0.1 | 0.1005 | 0 | 0 | 0 | 0 | 0 | 0 | 0 | 0 | 0 | 0 | 0 | 0 | 0 | 0 | 0 | 0 | 0 | 0 | 0 | 0 | 0 | 0 | 0 | 0 | 0 | 0 | 0 | 0 | 0 | 40 | 39.11 | 20 | 20.1 | 0 | 0 | 0 | 0 | 0 | 0 | 0 | 0 | 0 | 0 | 0 | 0 | 0 | 0 | 0 | 0 | 0 | 0 | 0 | 0 | 0 | 0 | -10 | 0 | 0 | Off | 49587.2 | 0 | 25.5 | 24.9 | 1 | 75 | 75 | 0 | 0 | 61 | 61 | 79.5 | 79.5 | 39 | 39 | 20.5 | 20.5 | 75 | 75 | 0 | 0 | 0 | 113765
72.48 | 5.3511 | 106.6657 | 0.0012 | 25 | 25 | 0 | 25 | 25.12 | 20 | 19.56 | 10 | 10.075 | 200 | 39 | 38.9 | 61 | 61 | 20.5 | 20.5 | 79.5 | 79.4 | 6.665736 | 0 | 0 | 0 | 0.2 | 0.1956 | 0.1 | 0.10075 | 0 | 0 | 0 | 0 | 0 | 0 | 0 | 0 | 0 | 0 | 0 | 0 | 0 | 0 | 0 | 0 | 0 | 0 | 0 | 0 | 0 | 0 | 0 | 0 | 0 | 0 | 0 | 0 | 0 | 40 | 39.12 | 20 | 20.15 | 0 | 0 | 0 | 0 | 0 | 0 | 0 | 0 | 0 | 0 | 0 | 0 | 0 | 0 | 0 | 0 | 0 | 0 | 0 | 0 | 0 | 0 | -10 | 0 | 0 | Off | 49563.3 | 0 | 25.5 | 25 | 1 | 75 | 75 | 0 | 0 | 61 | 61 | 79.5 | 79.4 | 39 | 38.9 | 20.5 | 20.5 | 75 | 75 | 0 | 0 | 0 | 113786
72.81 | 5.3511 | 106.6657 | 0.0009 | 25 | 25 | 0 | 25 | 25.13 | 20 | 19.58 | 10 | 10.07 | 200 | 39 | 38.9 | 61 | 61 | 20.5 | 20.5 | 79.5 | 79.5 | 6.665736 | 0 | 0 | 0 | 0.2 | 0.1958 | 0.1 | 0.1007 | 0 | 0 | 0 | 0 | 0 | 0 | 0 | 0 | 0 | 0 | 0 | 0 | 0 | 0 | 0 | 0 | 0 | 0 | 0 | 0 | 0 | 0 | 0 | 0 | 0 | 0 | 0 | 0 | 0 | 40 | 39.16 | 20 | 20.14 | 0 | 0 | 0 | 0 | 0 | 0 | 0 | 0 | 0 | 0 | 0 | 0 | 0 | 0 | 0 | 0 | 0 | 0 | 0 | 0 | 0 | 0 | -10 | 0 | 0 | Off | 49557.4 | 0 | 25.5 | 24.9 | 1 | 75 | 75 | 0 | 0 | 61 | 61 | 79.5 | 79.5 | 39 | 38.9 | 20.5 | 20.5 | 75 | 75 | 0 | 0 | 0 | 113777
73.15 | 5.351 | 106.6637 | 0.0006 | 25 | 25 | 0 | 25 | 25.11 | 20 | 19.53 | 10 | 10.04 | 200 | 39 | 39 | 61 | 61 | 20.5 | 20.5 | 79.5 | 79.5 | 6.663743 | 0 | 0 | 0 | 0.2 | 0.1953 | 0.1 | 0.1004 | 0 | 0 | 0 | 0 | 0 | 0 | 0 | 0 | 0 | 0 | 0 | 0 | 0 | 0 | 0 | 0 | 0 | 0 | 0 | 0 | 0 | 0 | 0 | 0 | 0 | 0 | 0 | 0 | 0 | 40 | 39.06 | 20 | 20.08 | 0 | 0 | 0 | 0 | 0 | 0 | 0 | 0 | 0 | 0 | 0 | 0 | 0 | 0 | 0 | 0 | 0 | 0 | 0 | 0 | 0 | 0 | -10 | 0 | 0 | Off | 49554.1 | 0 | 25.5 | 24.7 | 1 | 75 | 75 | 0 | 0 | 61 | 61 | 79.5 | 79.5 | 39 | 39 | 20.5 | 20.5 | 75 | 75 | 0 | 0 | 0 | 113759
73.48 | 5.3508 | 106.6598 | 0 | 25 | 25 | 0 | 26 | 25.13 | 20 | 19.565 | 10 | 10.075 | 200 | 39 | 39 | 61 | 61.1 | 20.5 | 20.5 | 79.5 | 79.4 | 6.659756 | 0 | 0 | 0 | 0.2 | 0.19565 | 0.1 | 0.10075 | 0 | 0 | 0 | 0 | 0 | 0 | 0 | 0 | 0 | 0 | 0 | 0 | 0 | 0 | 0 | 0 | 0 | 0 | 0 | 0 | 0 | 0 | 0 | 0 | 0 | 0 | 0 | 0 | 0 | 40 | 39.13 | 20 | 20.15 | 0 | 0 | 0 | 0 | 0 | 0 | 0 | 0 | 0 | 0 | 0 | 0 | 0 | 0 | 0 | 0 | 0 | 0 | 0 | 0 | 0 | 0 | -10 | 0 | 0 | Off | 49542.1 | 0 | 25.5 | 24.9 | 1 | 75 | 75 | 0 | 0 | 61 | 61.1 | 79.5 | 79.4 | 39 | 39 | 20.5 | 20.5 | 75 | 75 | 0 | 0 | 0 | 113783
73.81 | 5.3508 | 106.6598 | -0.0007 | 25 | 25 | 0 | 25 | 25.13 | 20 | 19.51 | 10 | 10.075 | 200 | 39 | 38.9 | 61 | 61 | 20.5 | 20.3 | 79.5 | 79.5 | 6.659756 | 0 | 0 | 0 | 0.2 | 0.1951 | 0.1 | 0.10075 | 0 | 0 | 0 | 0 | 0 | 0 | 0 | 0 | 0 | 0 | 0 | 0 | 0 | 0 | 0 | 0 | 0 | 0 | 0 | 0 | 0 | 0 | 0 | 0 | 0 | 0 | 0 | 0 | 0 | 40 | 39.02 | 20 | 20.15 | 0 | 0 | 0 | 0 | 0 | 0 | 0 | 0 | 0 | 0 | 0 | 0 | 0 | 0 | 0 | 0 | 0 | 0 | 0 | 0 | 0 | 0 | -10 | 0 | 0 | Off | 49537.5 | 0 | 25.5 | 24.9 | 1 | 75 | 75 | 0 | 0 | 61 | 61 | 79.5 | 79.5 | 39 | 38.9 | 20.5 | 20.3 | 75 | 75 | 0 | 0.7 | 0 | 113781
74.15 | 5.351 | 106.6637 | -0.0009 | 25 | 25 | 0 | 25 | 25.13 | 20 | 19.565 | 10 | 10.085 | 200 | 39 | 38.9 | 61 | 61 | 20.5 | 20.5 | 79.5 | 79.5 | 6.663743 | 0 | 0 | 0 | 0.2 | 0.19565 | 0.1 | 0.10085 | 0 | 0 | 0 | 0 | 0 | 0 | 0 | 0 | 0 | 0 | 0 | 0 | 0 | 0 | 0 | 0 | 0 | 0 | 0 | 0 | 0 | 0 | 0 | 0 | 0 | 0 | 0 | 0 | 0 | 40 | 39.13 | 20 | 20.17 | 0 | 0 | 0 | 0 | 0 | 0 | 0 | 0 | 0 | 0 | 0 | 0 | 0 | 0 | 0 | 0 | 0 | 0 | 0 | 0 | 0 | 0 | -10 | 0 | 0 | Off | 49546.2 | 0 | 25.5 | 24.8 | 1 | 75 | 75 | 0 | 0 | 61 | 61 | 79.5 | 79.5 | 39 | 38.9 | 20.5 | 20.5 | 75 | 75 | 0 | 0 | 0 | 113773
74.48 | 5.3511 | 106.6657 | -0.0008 | 25 | 25 | 0 | 25 | 25.13 | 20 | 19.545 | 10 | 10.075 | 200 | 39 | 39 | 61 | 61 | 20.5 | 20.5 | 79.5 | 79.5 | 6.665736 | 0 | 0 | 0 | 0.2 | 0.19545 | 0.1 | 0.10075 | 0 | 0 | 0 | 0 | 0 | 0 | 0 | 0 | 0 | 0 | 0 | 0 | 0 | 0 | 0 | 0 | 0 | 0 | 0 | 0 | 0 | 0 | 0 | 0 | 0 | 0 | 0 | 0 | 0 | 40 | 39.09 | 20 | 20.15 | 0 | 0 | 0 | 0 | 0 | 0 | 0 | 0 | 0 | 0 | 0 | 0 | 0 | 0 | 0 | 0 | 0 | 0 | 0 | 0 | 0 | 0 | -10 | 0 | 0 | Off | 49543 | 0 | 25.5 | 24.8 | 1 | 75 | 75.1 | 0 | 0 | 61 | 61 | 79.5 | 79.5 | 39 | 39 | 20.5 | 20.5 | 75 | 75.1 | 0 | 0 | 0 | 113783
74.82 | 5.3511 | 106.6657 | -0.0007 | 25 | 25 | 0 | 25 | 25.11 | 20 | 19.555 | 10 | 10.09 | 200 | 39 | 39 | 61 | 61.1 | 20.5 | 20.5 | 79.5 | 79.5 | 6.665736 | 0 | 0 | 0 | 0.2 | 0.19555 | 0.1 | 0.1009 | 0 | 0 | 0 | 0 | 0 | 0 | 0 | 0 | 0 | 0 | 0 | 0 | 0 | 0 | 0 | 0 | 0 | 0 | 0 | 0 | 0 | 0 | 0 | 0 | 0 | 0 | 0 | 0 | 0 | 40 | 39.11 | 20 | 20.18 | 0 | 0 | 0 | 0 | 0 | 0 | 0 | 0 | 0 | 0 | 0 | 0 | 0 | 0 | 0 | 0 | 0 | 0 | 0 | 0 | 0 | 0 | -10 | 0 | 0 | Off | 49532.8 | 0 | 25.5 | 25 | 1 | 75 | 75 | 0 | 0 | 61 | 61.1 | 79.5 | 79.5 | 39 | 39 | 20.5 | 20.5 | 75 | 75 | 0 | 0 | 0 | 113793
75.15 | 5.3512 | 106.6677 | -0.0004 | 25 | 25 | 0 | 25 | 25.12 | 20 | 19.555 | 10 | 10.045 | 200 | 39 | 39 | 61 | 61 | 20.5 | 20.5 | 79.5 | 79.5 | 6.66773 | 0 | 0 | 0 | 0.2 | 0.19555 | 0.1 | 0.10045 | 0 | 0 | 0 | 0 | 0 | 0 | 0 | 0 | 0 | 0 | 0 | 0 | 0 | 0 | 0 | 0 | 0 | 0 | 0 | 0 | 0 | 0 | 0 | 0 | 0 | 0 | 0 | 0 | 0 | 40 | 39.11 | 20 | 20.09 | 0 | 0 | 0 | 0 | 0 | 0 | 0 | 0 | 0 | 0 | 0 | 0 | 0 | 0 | 0 | 0 | 0 | 0 | 0 | 0 | 0 | 0 | -10 | 0 | 0 | Off | 49533.2 | 0 | 25.5 | 25 | 1 | 75 | 75 | 0 | 0 | 61 | 61 | 79.5 | 79.5 | 39 | 39 | 20.5 | 20.5 | 75 | 75 | 0 | 0 | 0 | 113762
75.49 | 5.3512 | 106.6677 | -0.0001 | 25 | 25 | 0 | 25 | 25.13 | 20 | 19.55 | 10 | 10.075 | 200 | 39 | 39 | 61 | 61 | 20.5 | 20.5 | 79.5 | 79.5 | 6.66773 | 0 | 0 | 0 | 0.2 | 0.1955 | 0.1 | 0.10075 | 0 | 0 | 0 | 0 | 0 | 0 | 0 | 0 | 0 | 0 | 0 | 0 | 0 | 0 | 0 | 0 | 0 | 0 | 0 | 0 | 0 | 0 | 0 | 0 | 0 | 0 | 0 | 0 | 0 | 40 | 39.1 | 20 | 20.15 | 0 | 0 | 0 | 0 | 0 | 0 | 0 | 0 | 0 | 0 | 0 | 0 | 0 | 0 | 0 | 0 | 0 | 0 | 0 | 0 | 0 | 0 | -10 | 0 | 0 | Off | 49536.9 | 0 | 25.5 | 24.9 | 1 | 75 | 75 | 0 | 0 | 61 | 61 | 79.5 | 79.5 | 39 | 39 | 20.5 | 20.5 | 75 | 75 | 0 | 0 | 0 | 113783
75.82 | 5.3512 | 106.6677 | 0.0002 | 25 | 25 | 0 | 25 | 25.12 | 20 | 19.555 | 10 | 10.08 | 200 | 39 | 39 | 61 | 61 | 20.5 | 20.5 | 79.5 | 79.5 | 6.66773 | 0 | 0 | 0 | 0.2 | 0.19555 | 0.1 | 0.1008 | 0 | 0 | 0 | 0 | 0 | 0 | 0 | 0 | 0 | 0 | 0 | 0 | 0 | 0 | 0 | 0 | 0 | 0 | 0 | 0 | 0 | 0 | 0 | 0 | 0 | 0 | 0 | 0 | 0 | 40 | 39.11 | 20 | 20.16 | 0 | 0 | 0 | 0 | 0 | 0 | 0 | 0 | 0 | 0 | 0 | 0 | 0 | 0 | 0 | 0 | 0 | 0 | 0 | 0 | 0 | 0 | -10 | 0 | 0 | Off | 49532.5 | 0 | 25.5 | 25 | 1 | 75 | 75 | 0 | 0 | 61 | 61 | 79.5 | 79.5 | 39 | 39 | 20.5 | 20.5 | 75 | 75 | 0 | 0 | 0 | 113781
76.16 | 5.3512 | 106.6677 | 0.0004 | 25 | 25 | 0 | 25 | 25.14 | 20 | 19.525 | 10 | 10.05 | 200 | 39 | 39 | 61 | 61 | 20.5 | 20.1 | 79.5 | 79.4 | 6.66773 | 0 | 0 | 0 | 0.2 | 0.19525 | 0.1 | 0.1005 | 0 | 0 | 0 | 0 | 0 | 0 | 0 | 0 | 0 | 0 | 0 | 0 | 0 | 0 | 0 | 0 | 0 | 0 | 0 | 0 | 0 | 0 | 0 | 0 | 0 | 0 | 0 | 0 | 0 | 40 | 39.05 | 20 | 20.1 | 0 | 0 | 0 | 0 | 0 | 0 | 0 | 0 | 0 | 0 | 0 | 0 | 0 | 0 | 0 | 0 | 0 | 0 | 0 | 0 | 0 | 0 | -10 | 0 | 0 | Off | 49522 | 0 | 25.5 | 25 | 1 | 75 | 75 | 0 | 0 | 61 | 61 | 79.5 | 79.4 | 39 | 39 | 20.5 | 20.1 | 75 | 75 | 0 | 1.4 | 0 | 113776
76.49 | 5.3512 | 106.6677 | 0.0006 | 25 | 25 | 0 | 25 | 25.13 | 20 | 19.54 | 10 | 10.055 | 200 | 39 | 39 | 61 | 61 | 20.5 | 20.5 | 79.5 | 79.5 | 6.66773 | 0 | 0 | 0 | 0.2 | 0.1954 | 0.1 | 0.10055 | 0 | 0 | 0 | 0 | 0 | 0 | 0 | 0 | 0 | 0 | 0 | 0 | 0 | 0 | 0 | 0 | 0 | 0 | 0 | 0 | 0 | 0 | 0 | 0 | 0 | 0 | 0 | 0 | 0 | 40 | 39.08 | 20 | 20.11 | 0 | 0 | 0 | 0 | 0 | 0 | 0 | 0 | 0 | 0 | 0 | 0 | 0 | 0 | 0 | 0 | 0 | 0 | 0 | 0 | 0 | 0 | -10 | 0 | 0 | Off | 49497.8 | 0 | 25.5 | 24.8 | 1 | 75 | 75.1 | 0 | 0 | 61 | 61 | 79.5 | 79.5 | 39 | 39 | 20.5 | 20.5 | 75 | 75.1 | 0 | 0 | 0 | 113769
76.82 | 5.3512 | 106.6677 | 0.0008 | 25 | 25 | 0 | 25 | 25.14 | 20 | 19.535 | 10 | 10.075 | 200 | 39 | 39 | 61 | 61 | 20.5 | 20.5 | 79.5 | 79.6 | 6.66773 | 0 | 0 | 0 | 0.2 | 0.19535 | 0.1 | 0.10075 | 0 | 0 | 0 | 0 | 0 | 0 | 0 | 0 | 0 | 0 | 0 | 0 | 0 | 0 | 0 | 0 | 0 | 0 | 0 | 0 | 0 | 0 | 0 | 0 | 0 | 0 | 0 | 0 | 0 | 40 | 39.07 | 20 | 20.15 | 0 | 0 | 0 | 0 | 0 | 0 | 0 | 0 | 0 | 0 | 0 | 0 | 0 | 0 | 0 | 0 | 0 | 0 | 0 | 0 | 0 | 0 | -10 | 0 | 0 | Off | 49520.3 | 0 | 25.5 | 24.9 | 1 | 75 | 75 | 0 | 0 | 61 | 61 | 79.5 | 79.6 | 39 | 39 | 20.5 | 20.5 | 75 | 75 | 0 | 0 | 0 | 113787
77.16 | 5.3513 | 106.6697 | 0.0011 | 25 | 25 | 0 | 25 | 25.13 | 20 | 19.505 | 10 | 10.05 | 200 | 39 | 39 | 61 | 61 | 20.5 | 20.5 | 79.5 | 79.5 | 6.669723 | 0 | 0 | 0 | 0.2 | 0.19505 | 0.1 | 0.1005 | 0 | 0 | 0 | 0 | 0 | 0 | 0 | 0 | 0 | 0 | 0 | 0 | 0 | 0 | 0 | 0 | 0 | 0 | 0 | 0 | 0 | 0 | 0 | 0 | 0 | 0 | 0 | 0 | 0 | 40 | 39.01 | 20 | 20.1 | 0 | 0 | 0 | 0 | 0 | 0 | 0 | 0 | 0 | 0 | 0 | 0 | 0 | 0 | 0 | 0 | 0 | 0 | 0 | 0 | 0 | 0 | -10 | 0 | 0 | Off | 49524 | 0 | 25.5 | 25.1 | 1 | 75 | 75 | 0 | 0 | 61 | 61 | 79.5 | 79.5 | 39 | 39 | 20.5 | 20.5 | 75 | 75 | 0 | 0 | 0 | 113766
77.49 | 5.3513 | 106.6697 | 0.0014 | 25 | 25 | 0 | 26 | 25.12 | 20 | 19.53 | 10 | 10.085 | 200 | 39 | 39 | 61 | 60.9 | 20.5 | 20.5 | 79.5 | 79.6 | 6.669723 | 0 | 0 | 0 | 0.2 | 0.1953 | 0.1 | 0.10085 | 0 | 0 | 0 | 0 | 0 | 0 | 0 | 0 | 0 | 0 | 0 | 0 | 0 | 0 | 0 | 0 | 0 | 0 | 0 | 0 | 0 | 0 | 0 | 0 | 0 | 0 | 0 | 0 | 0 | 40 | 39.06 | 20 | 20.17 | 0 | 0 | 0 | 0 | 0 | 0 | 0 | 0 | 0 | 0 | 0 | 0 | 0 | 0 | 0 | 0 | 0 | 0 | 0 | 0 | 0 | 0 | -10 | 0 | 0 | Off | 49519.1 | 0 | 25.5 | 24.9 | 1 | 75 | 75.1 | 0 | 0 | 61 | 60.9 | 79.5 | 79.6 | 39 | 39 | 20.5 | 20.5 | 75 | 75.1 | 0 | 0 | 0 | 113787
77.83 | 5.3513 | 106.6697 | 0.0016 | 25 | 25 | 0 | 25 | 25.14 | 20 | 19.52 | 10 | 10.06 | 200 | 39 | 39 | 61 | 61 | 20.5 | 20.5 | 79.5 | 79.6 | 6.669723 | 0 | 0 | 0 | 0.2 | 0.1952 | 0.1 | 0.1006 | 0 | 0 | 0 | 0 | 0 | 0 | 0 | 0 | 0 | 0 | 0 | 0 | 0 | 0 | 0 | 0 | 0 | 0 | 0 | 0 | 0 | 0 | 0 | 0 | 0 | 0 | 0 | 0 | 0 | 40 | 39.04 | 20 | 20.12 | 0 | 0 | 0 | 0 | 0 | 0 | 0 | 0 | 0 | 0 | 0 | 0 | 0 | 0 | 0 | 0 | 0 | 0 | 0 | 0 | 0 | 0 | -10 | 0 | 0 | Off | 49490.7 | 0 | 25.5 | 24.9 | 1 | 75 | 75 | 0 | 0 | 61 | 61 | 79.5 | 79.6 | 39 | 39 | 20.5 | 20.5 | 75 | 75 | 0 | 0 | 0 | 113775
78.16 | 5.3513 | 106.6697 | 0.0018 | 25 | 25 | 0 | 25 | 25.14 | 20 | 19.555 | 10 | 10.06 | 200 | 39 | 39 | 61 | 61 | 20.5 | 20.5 | 79.5 | 79.6 | 6.669723 | 0 | 0 | 0 | 0.2 | 0.19555 | 0.1 | 0.1006 | 0 | 0 | 0 | 0 | 0 | 0 | 0 | 0 | 0 | 0 | 0 | 0 | 0 | 0 | 0 | 0 | 0 | 0 | 0 | 0 | 0 | 0 | 0 | 0 | 0 | 0 | 0 | 0 | 0 | 40 | 39.11 | 20 | 20.12 | 0 | 0 | 0 | 0 | 0 | 0 | 0 | 0 | 0 | 0 | 0 | 0 | 0 | 0 | 0 | 0 | 0 | 0 | 0 | 0 | 0 | 0 | -10 | 0 | 0 | Off | 49511.3 | 0 | 25.5 | 25.1 | 1 | 75 | 75 | 0 | 0 | 61 | 61 | 79.5 | 79.6 | 39 | 39 | 20.5 | 20.5 | 75 | 75 | 0 | 0 | 0 | 113767
78.49 | 5.3513 | 106.6697 | 0.0017 | 25 | 25 | 0 | 25 | 25.14 | 20 | 19.56 | 10 | 10.085 | 200 | 39 | 39 | 61 | 61 | 20.5 | 20.5 | 79.5 | 79.5 | 6.669723 | 0 | 0 | 0 | 0.2 | 0.1956 | 0.1 | 0.10085 | 0 | 0 | 0 | 0 | 0 | 0 | 0 | 0 | 0 | 0 | 0 | 0 | 0 | 0 | 0 | 0 | 0 | 0 | 0 | 0 | 0 | 0 | 0 | 0 | 0 | 0 | 0 | 0 | 0 | 40 | 39.12 | 20 | 20.17 | 0 | 0 | 0 | 0 | 0 | 0 | 0 | 0 | 0 | 0 | 0 | 0 | 0 | 0 | 0 | 0 | 0 | 0 | 0 | 0 | 0 | 0 | -10 | 0 | 0 | Off | 49521.2 | 0 | 25.5 | 25 | 1 | 75 | 74.9 | 0 | 0 | 61 | 61 | 79.5 | 79.5 | 39 | 39 | 20.5 | 20.5 | 75 | 74.9 | 0 | 0 | 0 | 113787
78.83 | 5.3513 | 106.6697 | 0.0013 | 25 | 25 | 0 | 25 | 25.11 | 20 | 19.54 | 10 | 10.06 | 200 | 39 | 39 | 61 | 61 | 20.5 | 20.1 | 79.5 | 79.5 | 6.669723 | 0 | 0 | 0 | 0.2 | 0.1954 | 0.1 | 0.1006 | 0 | 0 | 0 | 0 | 0 | 0 | 0 | 0 | 0 | 0 | 0 | 0 | 0 | 0 | 0 | 0 | 0 | 0 | 0 | 0 | 0 | 0 | 0 | 0 | 0 | 0 | 0 | 0 | 0 | 40 | 39.08 | 20 | 20.12 | 0 | 0 | 0 | 0 | 0 | 0 | 0 | 0 | 0 | 0 | 0 | 0 | 0 | 0 | 0 | 0 | 0 | 0 | 0 | 0 | 0 | 0 | -10 | 0 | 0 | Off | 49516.2 | 0 | 25.5 | 25 | 1 | 75 | 75 | 0 | 0 | 61 | 61 | 79.5 | 79.5 | 39 | 39 | 20.5 | 20.1 | 75 | 75 | 0 | 2.6 | 0 | 113772
79.16 | 5.3513 | 106.6697 | 0.0009 | 25 | 25 | 0 | 25 | 25.11 | 20 | 19.56 | 10 | 10.06 | 200 | 39 | 38.9 | 61 | 61 | 20.5 | 20.5 | 79.5 | 79.5 | 6.669723 | 0 | 0 | 0 | 0.2 | 0.1956 | 0.1 | 0.1006 | 0 | 0 | 0 | 0 | 0 | 0 | 0 | 0 | 0 | 0 | 0 | 0 | 0 | 0 | 0 | 0 | 0 | 0 | 0 | 0 | 0 | 0 | 0 | 0 | 0 | 0 | 0 | 0 | 0 | 40 | 39.12 | 20 | 20.12 | 0 | 0 | 0 | 0 | 0 | 0 | 0 | 0 | 0 | 0 | 0 | 0 | 0 | 0 | 0 | 0 | 0 | 0 | 0 | 0 | 0 | 0 | -10 | 0 | 0 | Off | 49513.3 | 0 | 25.5 | 25 | 1 | 75 | 75.1 | 0 | 0 | 61 | 61 | 79.5 | 79.5 | 39 | 38.9 | 20.5 | 20.5 | 75 | 75.1 | 0 | 0 | 0 | 113762
79.5 | 5.3513 | 106.6697 | 0.0007 | 25 | 25 | 0 | 25 | 25.13 | 20 | 19.53 | 10 | 10.08 | 200 | 39 | 38.9 | 61 | 61 | 20.5 | 20.5 | 79.5 | 79.6 | 6.669723 | 0 | 0 | 0 | 0.2 | 0.1953 | 0.1 | 0.1008 | 0 | 0 | 0 | 0 | 0 | 0 | 0 | 0 | 0 | 0 | 0 | 0 | 0 | 0 | 0 | 0 | 0 | 0 | 0 | 0 | 0 | 0 | 0 | 0 | 0 | 0 | 0 | 0 | 0 | 40 | 39.06 | 20 | 20.16 | 0 | 0 | 0 | 0 | 0 | 0 | 0 | 0 | 0 | 0 | 0 | 0 | 0 | 0 | 0 | 0 | 0 | 0 | 0 | 0 | 0 | 0 | -10 | 0 | 0 | Off | 49503.4 | 0 | 25.5 | 24.8 | 1 | 75 | 75 | 0 | 0 | 61 | 61 | 79.5 | 79.6 | 39 | 38.9 | 20.5 | 20.5 | 75 | 75 | 0 | 0 | 0 | 113790
79.83 | 5.3513 | 106.6697 | 0.0006 | 25 | 25 | 0 | 25 | 25.12 | 20 | 19.555 | 10 | 10.065 | 200 | 39 | 38.9 | 61 | 60.9 | 20.5 | 20.5 | 79.5 | 79.4 | 6.669723 | 0 | 0 | 0 | 0.2 | 0.19555 | 0.1 | 0.10065 | 0 | 0 | 0 | 0 | 0 | 0 | 0 | 0 | 0 | 0 | 0 | 0 | 0 | 0 | 0 | 0 | 0 | 0 | 0 | 0 | 0 | 0 | 0 | 0 | 0 | 0 | 0 | 0 | 0 | 40 | 39.11 | 20 | 20.13 | 0 | 0 | 0 | 0 | 0 | 0 | 0 | 0 | 0 | 0 | 0 | 0 | 0 | 0 | 0 | 0 | 0 | 0 | 0 | 0 | 0 | 0 | -10 | 0 | 0 | Off | 49492.5 | 0 | 25.5 | 25.1 | 1 | 75 | 75 | 0 | 0 | 61 | 60.9 | 79.5 | 79.4 | 39 | 38.9 | 20.5 | 20.5 | 75 | 75 | 0 | 0 | 0 | 113780
80.17 | 5.3513 | 106.6697 | 0.0005 | 25 | 25 | 0 | 25 | 25.14 | 20 | 19.535 | 10 | 10.035 | 200 | 39 | 38.9 | 61 | 61 | 20.5 | 20.5 | 79.5 | 79.5 | 6.669723 | 0 | 0 | 0 | 0.2 | 0.19535 | 0.1 | 0.10035 | 0 | 0 | 0 | 0 | 0 | 0 | 0 | 0 | 0 | 0 | 0 | 0 | 0 | 0 | 0 | 0 | 0 | 0 | 0 | 0 | 0 | 0 | 0 | 0 | 0 | 0 | 0 | 0 | 0 | 40 | 39.07 | 20 | 20.07 | 0 | 0 | 0 | 0 | 0 | 0 | 0 | 0 | 0 | 0 | 0 | 0 | 0 | 0 | 0 | 0 | 0 | 0 | 0 | 0 | 0 | 0 | -10 | 0 | 0 | Off | 49488.2 | 0 | 25.5 | 24.9 | 1 | 75 | 75 | 0 | 0 | 61 | 61 | 79.5 | 79.5 | 39 | 38.9 | 20.5 | 20.5 | 75 | 75 | 0 | 0 | 0 | 113756
80.5 | 5.3513 | 106.6697 | 0.0005 | 25 | 25 | 0 | 25 | 25.13 | 20 | 19.535 | 10 | 10.075 | 200 | 39 | 39 | 61 | 61 | 20.5 | 20.5 | 79.5 | 79.5 | 6.669723 | 0 | 0 | 0 | 0.2 | 0.19535 | 0.1 | 0.10075 | 0 | 0 | 0 | 0 | 0 | 0 | 0 | 0 | 0 | 0 | 0 | 0 | 0 | 0 | 0 | 0 | 0 | 0 | 0 | 0 | 0 | 0 | 0 | 0 | 0 | 0 | 0 | 0 | 0 | 40 | 39.07 | 20 | 20.15 | 0 | 0 | 0 | 0 | 0 | 0 | 0 | 0 | 0 | 0 | 0 | 0 | 0 | 0 | 0 | 0 | 0 | 0 | 0 | 0 | 0 | 0 | -10 | 0 | 0 | Off | 49487.9 | 0 | 25.5 | 24.9 | 1 | 75 | 75 | 0 | 0 | 61 | 61 | 79.5 | 79.5 | 39 | 39 | 20.5 | 20.5 | 75 | 75 | 0 | 0 | 0 | 113782
80.83 | 5.3513 | 106.6697 | 0.0005 | 25 | 25 | 0 | 25 | 25.13 | 20 | 19.51 | 10 | 10.065 | 200 | 39 | 39 | 61 | 61 | 20.5 | 20.5 | 79.5 | 79.5 | 6.669723 | 0 | 0 | 0 | 0.2 | 0.1951 | 0.1 | 0.10065 | 0 | 0 | 0 | 0 | 0 | 0 | 0 | 0 | 0 | 0 | 0 | 0 | 0 | 0 | 0 | 0 | 0 | 0 | 0 | 0 | 0 | 0 | 0 | 0 | 0 | 0 | 0 | 0 | 0 | 40 | 39.02 | 20 | 20.13 | 0 | 0 | 0 | 0 | 0 | 0 | 0 | 0 | 0 | 0 | 0 | 0 | 0 | 0 | 0 | 0 | 0 | 0 | 0 | 0 | 0 | 0 | -10 | 0 | 0 | Off | 49497.5 | 0 | 25.5 | 25 | 1 | 75 | 75 | 0 | 0 | 61 | 61 | 79.5 | 79.5 | 39 | 39 | 20.5 | 20.5 | 75 | 75 | 0 | 0 | 0 | 113775
81.17 | 5.3513 | 106.6697 | 0.0004 | 25 | 25 | 0 | 25 | 25.14 | 20 | 19.555 | 10 | 10.03 | 200 | 39 | 38.9 | 61 | 61 | 20.5 | 20.5 | 79.5 | 79.5 | 6.669723 | 0 | 0 | 0 | 0.2 | 0.19555 | 0.1 | 0.1003 | 0 | 0 | 0 | 0 | 0 | 0 | 0 | 0 | 0 | 0 | 0 | 0 | 0 | 0 | 0 | 0 | 0 | 0 | 0 | 0 | 0 | 0 | 0 | 0 | 0 | 0 | 0 | 0 | 0 | 40 | 39.11 | 20 | 20.06 | 0 | 0 | 0 | 0 | 0 | 0 | 0 | 0 | 0 | 0 | 0 | 0 | 0 | 0 | 0 | 0 | 0 | 0 | 0 | 0 | 0 | 0 | -10 | 0 | 0 | Off | 49491.8 | 0 | 25.5 | 24.9 | 1 | 75 | 75 | 0 | 0 | 61 | 61 | 79.5 | 79.5 | 39 | 38.9 | 20.5 | 20.5 | 75 | 75 | 0 | 0 | 0 | 113763
81.5 | 5.3513 | 106.6697 | 0.0003 | 25 | 25 | 0 | 25 | 25.13 | 20 | 19.53 | 15 | 10.1 | 200 | 39 | 39 | 61 | 60.9 | 30 | 30 | 70 | 70 | 6.669723 | 0 | 0 | 0 | 0.2 | 0.1953 | 0.15 | 0.101 | 0 | 0 | 0 | 0 | 0 | 0 | 0 | 0 | 0 | 0 | 0 | 0 | 0 | 0 | 0 | 0 | 0 | 0 | 0 | 0 | 0 | 0 | 0 | 0 | 0 | 0 | 0 | 0 | 0 | 40 | 39.06 | 30 | 20.2 | 0 | 0 | 0 | 0 | 0 | 0 | 0 | 0 | 0 | 0 | 0 | 0 | 0 | 0 | 0 | 0 | 0 | 0 | 0 | 0 | 0 | 0 | -10 | 0 | 0 | Off | 49471.8 | 0 | 25.5 | 24.9 | 1 | 75 | 75 | 0 | 0 | 61 | 60.9 | 70 | 70 | 39 | 39 | 30 | 30 | 75 | 75 | 0 | 0 | 0 | 113792
81.83 | 5.3513 | 106.6697 | 0.0002 | 25 | 25 | 0 | 25 | 25.13 | 20 | 19.515 | 15 | 11.8 | 200 | 39 | 39 | 61 | 61 | 30 | 30 | 70 | 70 | 6.669723 | 0 | 0 | 0 | 0.2 | 0.19515 | 0.15 | 0.118 | 0 | 0 | 0 | 0 | 0 | 0 | 0 | 0 | 0 | 0 | 0 | 0 | 0 | 0 | 0 | 0 | 0 | 0 | 0 | 0 | 0 | 0 | 0 | 0 | 0 | 0 | 0 | 0 | 0 | 40 | 39.03 | 30 | 23.6 | 0 | 0 | 0 | 0 | 0 | 0 | 0 | 0 | 0 | 0 | 0 | 0 | 0 | 0 | 0 | 0 | 0 | 0 | 0 | 0 | 0 | 0 | -10 | 0 | 0 | Off | 49457.3 | 0 | 25.5 | 25.1 | 1 | 75 | 75 | 0 | 0 | 61 | 61 | 70 | 70 | 39 | 39 | 30 | 30 | 75 | 75 | 0 | 0 | 0 | 115134
82.17 | 5.3514 | 106.6717 | 0.0002 | 25 | 25 | 0 | 25 | 25.14 | 20 | 19.55 | 15 | 14.7 | 200 | 39 | 39 | 61 | 61.1 | 30 | 30 | 70 | 69.9 | 6.671716 | 0 | 0 | 0 | 0.2 | 0.1955 | 0.15 | 0.147 | 0 | 0 | 0 | 0 | 0 | 0 | 0 | 0 | 0 | 0 | 0 | 0 | 0 | 0 | 0 | 0 | 0 | 0 | 0 | 0 | 0 | 0 | 0 | 0 | 0 | 0 | 0 | 0 | 0 | 40 | 39.1 | 30 | 29.4 | 0 | 0 | 0 | 0 | 0 | 0 | 0 | 0 | 0 | 0 | 0 | 0 | 0 | 0 | 0 | 0 | 0 | 0 | 0 | 0 | 0 | 0 | -10 | 0 | 0 | Off | 49439.4 | 0 | 25.5 | 24.9 | 1 | 75 | 75 | 0 | 0 | 61 | 61.1 | 70 | 69.9 | 39 | 39 | 30 | 30 | 75 | 75 | 0 | 0 | 0 | 116645
82.5 | 5.3519 | 106.6817 | 0.0005 | 25 | 25 | 0 | 25 | 25.15 | 20 | 19.535 | 15 | 15.285 | 200 | 39 | 39 | 61 | 61 | 30 | 30 | 70 | 70.1 | 6.681683 | 0 | 0 | 0 | 0.2 | 0.19535 | 0.15 | 0.15285 | 0 | 0 | 0 | 0 | 0 | 0 | 0 | 0 | 0 | 0 | 0 | 0 | 0 | 0 | 0 | 0 | 0 | 0 | 0 | 0 | 0 | 0 | 0 | 0 | 0 | 0 | 0 | 0 | 0 | 40 | 39.07 | 30 | 30.57 | 0 | 0 | 0 | 0 | 0 | 0 | 0 | 0 | 0 | 0 | 0 | 0 | 0 | 0 | 0 | 0 | 0 | 0 | 0 | 0 | 0 | 0 | -10 | 0 | 0 | Off | 49534.8 | 0 | 25.5 | 24.9 | 1 | 75 | 75 | 0 | 0 | 61 | 61 | 70 | 70.1 | 39 | 39 | 30 | 30 | 75 | 75 | 0 | 0 | 0 | 116998
82.84 | 5.3542 | 106.7275 | 0.0029 | 25 | 25 | 0 | 25 | 25.14 | 20 | 19.52 | 15 | 15.375 | 200 | 39 | 38.9 | 61 | 61 | 30 | 30 | 70 | 69.9 | 6.72753 | 0 | 0 | 0 | 0.2 | 0.1952 | 0.15 | 0.15375 | 0 | 0 | 0 | 0 | 0 | 0 | 0 | 0 | 0 | 0 | 0 | 0 | 0 | 0 | 0 | 0 | 0 | 0 | 0 | 0 | 0 | 0 | 0 | 0 | 0 | 0 | 0 | 0 | 0 | 40 | 39.04 | 30 | 30.75 | 0 | 0 | 0 | 0 | 0 | 0 | 0 | 0 | 0 | 0 | 0 | 0 | 0 | 0 | 0 | 0 | 0 | 0 | 0 | 0 | 0 | 0 | -10 | 0 | 0 | Off | 50750.5 | 0 | 25.5 | 24.9 | 1 | 75 | 75 | 0 | 0 | 61 | 61 | 70 | 69.9 | 39 | 38.9 | 30 | 30 | 75 | 75 | 0 | 0.7 | 0 | 117070
83.17 | 5.3573 | 106.7893 | 0.0094 | 25 | 25 | 0 | 25 | 25.15 | 20 | 19.54 | 15 | 15.41 | 200 | 39 | 39 | 61 | 61 | 30 | 30 | 70 | 69.9 | 6.789324 | 0 | 0 | 0 | 0.2 | 0.1954 | 0.15 | 0.1541 | 0 | 0 | 0 | 0 | 0 | 0 | 0 | 0 | 0 | 0 | 0 | 0 | 0 | 0 | 0 | 0 | 0 | 0 | 0 | 0 | 0 | 0 | 0 | 0 | 0 | 0 | 0 | 0 | 0 | 40 | 39.08 | 30 | 30.82 | 0 | 0 | 0 | 0 | 0 | 0 | 0 | 0 | 0 | 0 | 0 | 0 | 0 | 0 | 0 | 0 | 0 | 0 | 0 | 0 | 0 | 0 | -10 | 0 | 0 | Off | 51813.1 | 0 | 25.5 | 24.9 | 1 | 75 | 75 | 0 | 0 | 61 | 61 | 70 | 69.9 | 39 | 39 | 30 | 30 | 75 | 75 | 0 | 0 | 0 | 117095
83.51 | 5.3588 | 106.8192 | 0.0179 | 25 | 25 | 0 | 25 | 25.14 | 20 | 19.525 | 15 | 15.415 | 200 | 39 | 39 | 61 | 61 | 30 | 30 | 70 | 70 | 6.819224 | 0 | 0 | 0 | 0.2 | 0.19525 | 0.15 | 0.15415 | 0 | 0 | 0 | 0 | 0 | 0 | 0 | 0 | 0 | 0 | 0 | 0 | 0 | 0 | 0 | 0 | 0 | 0 | 0 | 0 | 0 | 0 | 0 | 0 | 0 | 0 | 0 | 0 | 0 | 40 | 39.05 | 30 | 30.83 | 0 | 0 | 0 | 0 | 0 | 0 | 0 | 0 | 0 | 0 | 0 | 0 | 0 | 0 | 0 | 0 | 0 | 0 | 0 | 0 | 0 | 0 | -10 | 0 | 0 | Off | 52632.6 | 0 | 25.5 | 24.9 | 1 | 75 | 75 | 0 | 0 | 61 | 61 | 70 | 70 | 39 | 39 | 30 | 30 | 75 | 75 | 0 | 0 | 0 | 117110
83.84 | 5.3592 | 106.8272 | 0.0264 | 25 | 25 | 0 | 25 | 25.15 | 20 | 19.53 | 15 | 15.415 | 200 | 39 | 39 | 61 | 61 | 30 | 30 | 70 | 70.1 | 6.827197 | 0 | 0 | 0 | 0.2 | 0.1953 | 0.15 | 0.15415 | 0 | 0 | 0 | 0 | 0 | 0 | 0 | 0 | 0 | 0 | 0 | 0 | 0 | 0 | 0 | 0 | 0 | 0 | 0 | 0 | 0 | 0 | 0 | 0 | 0 | 0 | 0 | 0 | 0 | 40 | 39.06 | 30 | 30.83 | 0 | 0 | 0 | 0 | 0 | 0 | 0 | 0 | 0 | 0 | 0 | 0 | 0 | 0 | 0 | 0 | 0 | 0 | 0 | 0 | 0 | 0 | -10 | 0 | 0 | Off | 53112.4 | 0 | 25.5 | 24.9 | 1 | 75 | 75 | 0 | 0 | 61 | 61 | 70 | 70.1 | 39 | 39 | 30 | 30 | 75 | 75 | 0 | 0 | 0 | 117111
84.18 | 5.3591 | 106.8252 | 0.0337 | 25 | 25 | 0 | 25 | 25.14 | 20 | 19.535 | 15 | 15.405 | 200 | 39 | 39 | 61 | 61 | 30 | 30 | 70 | 70 | 6.825204 | 0 | 0 | 0 | 0.2 | 0.19535 | 0.15 | 0.15405 | 0 | 0 | 0 | 0 | 0 | 0 | 0 | 0 | 0 | 0 | 0 | 0 | 0 | 0 | 0 | 0 | 0 | 0 | 0 | 0 | 0 | 0 | 0 | 0 | 0 | 0 | 0 | 0 | 0 | 40 | 39.07 | 30 | 30.81 | 0 | 0 | 0 | 0 | 0 | 0 | 0 | 0 | 0 | 0 | 0 | 0 | 0 | 0 | 0 | 0 | 0 | 0 | 0 | 0 | 0 | 0 | -10 | 0 | 0 | Off | 53321.4 | 0 | 25.5 | 24.9 | 1 | 75 | 75 | 0 | 0 | 61 | 61 | 70 | 70 | 39 | 39 | 30 | 30 | 75 | 75 | 0 | 0 | 0 | 117102
84.51 | 5.3589 | 106.8212 | 0.0389 | 25 | 25 | 0 | 25 | 25.15 | 20 | 19.53 | 15 | 15.405 | 200 | 39 | 39 | 61 | 61 | 30 | 30 | 70 | 70 | 6.821217 | 0 | 0 | 0 | 0.2 | 0.1953 | 0.15 | 0.15405 | 0 | 0 | 0 | 0 | 0 | 0 | 0 | 0 | 0 | 0 | 0 | 0 | 0 | 0 | 0 | 0 | 0 | 0 | 0 | 0 | 0 | 0 | 0 | 0 | 0 | 0 | 0 | 0 | 0 | 40 | 39.06 | 30 | 30.81 | 0 | 0 | 0 | 0 | 0 | 0 | 0 | 0 | 0 | 0 | 0 | 0 | 0 | 0 | 0 | 0 | 0 | 0 | 0 | 0 | 0 | 0 | -10 | 0 | 0 | Off | 53458.7 | 0 | 25.5 | 25 | 1 | 75 | 75 | 0 | 0 | 61 | 61 | 70 | 70 | 39 | 39 | 30 | 30 | 75 | 75 | 0 | 0 | 0 | 117108
84.84 | 5.3586 | 106.8152 | 0.0422 | 25 | 25 | 0 | 25 | 25.11 | 20 | 19.545 | 15 | 15.385 | 200 | 39 | 39 | 61 | 60.9 | 30 | 30 | 70 | 70 | 6.815237 | 0 | 0 | 0 | 0.2 | 0.19545 | 0.15 | 0.15385 | 0 | 0 | 0 | 0 | 0 | 0 | 0 | 0 | 0 | 0 | 0 | 0 | 0 | 0 | 0 | 0 | 0 | 0 | 0 | 0 | 0 | 0 | 0 | 0 | 0 | 0 | 0 | 0 | 0 | 40 | 39.09 | 30 | 30.77 | 0 | 0 | 0 | 0 | 0 | 0 | 0 | 0 | 0 | 0 | 0 | 0 | 0 | 0 | 0 | 0 | 0 | 0 | 0 | 0 | 0 | 0 | -10 | 0 | 0 | Off | 53560.8 | 0 | 25.5 | 25 | 1 | 75 | 75.1 | 0 | 0 | 61 | 60.9 | 70 | 70 | 39 | 39 | 30 | 30 | 75 | 75.1 | 0 | 0 | 0 | 117090
85.18 | 5.3584 | 106.8113 | 0.0438 | 25 | 25 | 0 | 25 | 25.13 | 20 | 19.545 | 15 | 15.38 | 200 | 39 | 39 | 61 | 60.9 | 30 | 29.6 | 70 | 70 | 6.81125 | 0 | 0 | 0 | 0.2 | 0.19545 | 0.15 | 0.1538 | 0 | 0 | 0 | 0 | 0 | 0 | 0 | 0 | 0 | 0 | 0 | 0 | 0 | 0 | 0 | 0 | 0 | 0 | 0 | 0 | 0 | 0 | 0 | 0 | 0 | 0 | 0 | 0 | 0 | 40 | 39.09 | 30 | 30.76 | 0 | 0 | 0 | 0 | 0 | 0 | 0 | 0 | 0 | 0 | 0 | 0 | 0 | 0 | 0 | 0 | 0 | 0 | 0 | 0 | 0 | 0 | -10 | 0 | 0 | Off | 53667.7 | 0 | 25.5 | 25 | 1 | 75 | 75 | 0 | 0 | 61 | 60.9 | 70 | 70 | 39 | 39 | 30 | 29.6 | 75 | 75 | 0 | 1.4 | 0 | 117080
85.51 | 5.3582 | 106.8073 | 0.0435 | 25 | 25 | 0 | 25 | 25.13 | 20 | 19.49 | 15 | 15.395 | 200 | 39 | 38.9 | 61 | 61 | 30 | 30 | 70 | 69.9 | 6.807264 | 0 | 0 | 0 | 0.2 | 0.1949 | 0.15 | 0.15395 | 0 | 0 | 0 | 0 | 0 | 0 | 0 | 0 | 0 | 0 | 0 | 0 | 0 | 0 | 0 | 0 | 0 | 0 | 0 | 0 | 0 | 0 | 0 | 0 | 0 | 0 | 0 | 0 | 0 | 40 | 38.98 | 30 | 30.79 | 0 | 0 | 0 | 0 | 0 | 0 | 0 | 0 | 0 | 0 | 0 | 0 | 0 | 0 | 0 | 0 | 0 | 0 | 0 | 0 | 0 | 0 | -10 | 0 | 0 | Off | 53707.1 | 0 | 25.5 | 25 | 1 | 75 | 75 | 0 | 0 | 61 | 61 | 70 | 69.9 | 39 | 38.9 | 30 | 30 | 75 | 75 | 0 | 0 | 0 | 117096
85.84 | 5.358 | 106.8033 | 0.0417 | 25 | 25 | 0 | 25 | 25.15 | 20 | 19.53 | 15 | 15.42 | 200 | 39 | 39 | 61 | 61 | 30 | 30 | 70 | 70 | 6.803277 | 0 | 0 | 0 | 0.2 | 0.1953 | 0.15 | 0.1542 | 0 | 0 | 0 | 0 | 0 | 0 | 0 | 0 | 0 | 0 | 0 | 0 | 0 | 0 | 0 | 0 | 0 | 0 | 0 | 0 | 0 | 0 | 0 | 0 | 0 | 0 | 0 | 0 | 0 | 40 | 39.06 | 30 | 30.84 | 0 | 0 | 0 | 0 | 0 | 0 | 0 | 0 | 0 | 0 | 0 | 0 | 0 | 0 | 0 | 0 | 0 | 0 | 0 | 0 | 0 | 0 | -10 | 0 | 0 | Off | 53753.5 | 0 | 25.5 | 25 | 1 | 75 | 75 | 0 | 0 | 61 | 61 | 70 | 70 | 39 | 39 | 30 | 30 | 75 | 75 | 0 | 0 | 0 | 117110
86.18 | 5.3579 | 106.8013 | 0.038 | 25 | 25 | 0 | 25 | 25.14 | 20 | 19.56 | 15 | 15.415 | 200 | 39 | 38.9 | 61 | 61 | 30 | 30 | 70 | 70 | 6.801284 | 0 | 0 | 0 | 0.2 | 0.1956 | 0.15 | 0.15415 | 0 | 0 | 0 | 0 | 0 | 0 | 0 | 0 | 0 | 0 | 0 | 0 | 0 | 0 | 0 | 0 | 0 | 0 | 0 | 0 | 0 | 0 | 0 | 0 | 0 | 0 | 0 | 0 | 0 | 40 | 39.12 | 30 | 30.83 | 0 | 0 | 0 | 0 | 0 | 0 | 0 | 0 | 0 | 0 | 0 | 0 | 0 | 0 | 0 | 0 | 0 | 0 | 0 | 0 | 0 | 0 | -10 | 0 | 0 | Off | 53827.3 | 0 | 25.5 | 24.9 | 1 | 75 | 75 | 0 | 0 | 61 | 61 | 70 | 70 | 39 | 38.9 | 30 | 30 | 75 | 75 | 0 | 0 | 0 | 117111
86.51 | 5.3577 | 106.7973 | 0.033 | 25 | 25 | 0 | 25 | 25.13 | 20 | 19.53 | 15 | 15.415 | 200 | 39 | 39 | 61 | 61 | 30 | 30 | 70 | 70 | 6.797297 | 0 | 0 | 0 | 0.2 | 0.1953 | 0.15 | 0.15415 | 0 | 0 | 0 | 0 | 0 | 0 | 0 | 0 | 0 | 0 | 0 | 0 | 0 | 0 | 0 | 0 | 0 | 0 | 0 | 0 | 0 | 0 | 0 | 0 | 0 | 0 | 0 | 0 | 0 | 40 | 39.06 | 30 | 30.83 | 0 | 0 | 0 | 0 | 0 | 0 | 0 | 0 | 0 | 0 | 0 | 0 | 0 | 0 | 0 | 0 | 0 | 0 | 0 | 0 | 0 | 0 | -10 | 0 | 0 | Off | 53860.8 | 0 | 25.5 | 24.8 | 1 | 75 | 75 | 0 | 0 | 61 | 61 | 70 | 70 | 39 | 39 | 30 | 30 | 75 | 75 | 0 | 0 | 0 | 117114
86.85 | 5.3576 | 106.7953 | 0.0265 | 25 | 25 | 0 | 25 | 25.14 | 20 | 19.53 | 15 | 15.415 | 200 | 39 | 39 | 61 | 61 | 30 | 30 | 70 | 70 | 6.795304 | 0 | 0 | 0 | 0.2 | 0.1953 | 0.15 | 0.15415 | 0 | 0 | 0 | 0 | 0 | 0 | 0 | 0 | 0 | 0 | 0 | 0 | 0 | 0 | 0 | 0 | 0 | 0 | 0 | 0 | 0 | 0 | 0 | 0 | 0 | 0 | 0 | 0 | 0 | 40 | 39.06 | 30 | 30.83 | 0 | 0 | 0 | 0 | 0 | 0 | 0 | 0 | 0 | 0 | 0 | 0 | 0 | 0 | 0 | 0 | 0 | 0 | 0 | 0 | 0 | 0 | -10 | 0 | 0 | Off | 53926.4 | 0 | 25.5 | 24.9 | 1 | 75 | 75 | 0 | 0 | 61 | 61 | 70 | 70 | 39 | 39 | 30 | 30 | 75 | 75 | 0 | 0 | 0 | 117115
87.18 | 5.3575 | 106.7933 | 0.0182 | 25 | 25 | 0 | 25 | 25.1 | 20 | 19.555 | 15 | 15.4 | 200 | 39 | 39 | 61 | 61 | 30 | 30 | 70 | 70 | 6.79331 | 0 | 0 | 0 | 0.2 | 0.19555 | 0.15 | 0.154 | 0 | 0 | 0 | 0 | 0 | 0 | 0 | 0 | 0 | 0 | 0 | 0 | 0 | 0 | 0 | 0 | 0 | 0 | 0 | 0 | 0 | 0 | 0 | 0 | 0 | 0 | 0 | 0 | 0 | 40 | 39.11 | 30 | 30.8 | 0 | 0 | 0 | 0 | 0 | 0 | 0 | 0 | 0 | 0 | 0 | 0 | 0 | 0 | 0 | 0 | 0 | 0 | 0 | 0 | 0 | 0 | -10 | 0 | 0 | Off | 53973.8 | 0 | 25.5 | 24.9 | 1 | 75 | 75 | 0 | 0 | 61 | 61 | 70 | 70 | 39 | 39 | 30 | 30 | 75 | 75 | 0 | 0 | 0 | 117104
87.52 | 5.3575 | 106.7933 | 0.0091 | 25 | 25 | 0 | 25 | 25.12 | 20 | 19.53 | 15 | 15.405 | 200 | 39 | 39.1 | 61 | 61.1 | 30 | 30 | 70 | 70 | 6.79331 | 0 | 0 | 0 | 0.2 | 0.1953 | 0.15 | 0.15405 | 0 | 0 | 0 | 0 | 0 | 0 | 0 | 0 | 0 | 0 | 0 | 0 | 0 | 0 | 0 | 0 | 0 | 0 | 0 | 0 | 0 | 0 | 0 | 0 | 0 | 0 | 0 | 0 | 0 | 40 | 39.06 | 30 | 30.81 | 0 | 0 | 0 | 0 | 0 | 0 | 0 | 0 | 0 | 0 | 0 | 0 | 0 | 0 | 0 | 0 | 0 | 0 | 0 | 0 | 0 | 0 | -10 | 0 | 0 | Off | 53995.1 | 0 | 25.5 | 24.9 | 1 | 75 | 75 | 0 | 0 | 61 | 61.1 | 70 | 70 | 39 | 39.1 | 30 | 30 | 75 | 75 | 0 | 0 | 0 | 117109
87.85 | 5.3574 | 106.7913 | -0.0004 | 25 | 25 | 0 | 25 | 25.12 | 20 | 19.51 | 15 | 15.395 | 200 | 39 | 38.9 | 61 | 61 | 30 | 30 | 70 | 69.9 | 6.791317 | 0 | 0 | 0 | 0.2 | 0.1951 | 0.15 | 0.15395 | 0 | 0 | 0 | 0 | 0 | 0 | 0 | 0 | 0 | 0 | 0 | 0 | 0 | 0 | 0 | 0 | 0 | 0 | 0 | 0 | 0 | 0 | 0 | 0 | 0 | 0 | 0 | 0 | 0 | 40 | 39.02 | 30 | 30.79 | 0 | 0 | 0 | 0 | 0 | 0 | 0 | 0 | 0 | 0 | 0 | 0 | 0 | 0 | 0 | 0 | 0 | 0 | 0 | 0 | 0 | 0 | -10 | 0 | 0 | Off | 54009.5 | 0 | 25.5 | 24.9 | 1 | 75 | 75 | 0 | 0 | 61 | 61 | 70 | 69.9 | 39 | 38.9 | 30 | 30 | 75 | 75 | 0 | 0 | 0 | 117095
88.18 | 5.3573 | 106.7893 | -0.0064 | 25 | 25 | 0 | 25 | 25.13 | 20 | 19.56 | 15 | 15.395 | 200 | 39 | 38.9 | 61 | 61 | 30 | 30 | 70 | 70 | 6.789324 | 0 | 0 | 0 | 0.2 | 0.1956 | 0.15 | 0.15395 | 0 | 0 | 0 | 0 | 0 | 0 | 0 | 0 | 0 | 0 | 0 | 0 | 0 | 0 | 0 | 0 | 0 | 0 | 0 | 0 | 0 | 0 | 0 | 0 | 0 | 0 | 0 | 0 | 0 | 40 | 39.12 | 30 | 30.79 | 0 | 0 | 0 | 0 | 0 | 0 | 0 | 0 | 0 | 0 | 0 | 0 | 0 | 0 | 0 | 0 | 0 | 0 | 0 | 0 | 0 | 0 | -10 | 0 | 0 | Off | 54028.5 | 0 | 25.5 | 25.1 | 1 | 75 | 75 | 0 | 0 | 61 | 61 | 70 | 70 | 39 | 38.9 | 30 | 30 | 75 | 75 | 0 | 0 | 0 | 117101
88.52 | 5.3573 | 106.7893 | -0.0085 | 25 | 25 | 0 | 25 | 25.13 | 20 | 19.545 | 15 | 15.39 | 200 | 39 | 39 | 61 | 61 | 30 | 29.9 | 70 | 70 | 6.789324 | 0 | 0 | 0 | 0.2 | 0.19545 | 0.15 | 0.1539 | 0 | 0 | 0 | 0 | 0 | 0 | 0 | 0 | 0 | 0 | 0 | 0 | 0 | 0 | 0 | 0 | 0 | 0 | 0 | 0 | 0 | 0 | 0 | 0 | 0 | 0 | 0 | 0 | 0 | 40 | 39.09 | 30 | 30.78 | 0 | 0 | 0 | 0 | 0 | 0 | 0 | 0 | 0 | 0 | 0 | 0 | 0 | 0 | 0 | 0 | 0 | 0 | 0 | 0 | 0 | 0 | -10 | 0 | 0 | Off | 54057.9 | 0 | 25.5 | 24.9 | 1 | 75 | 75 | 0 | 0 | 61 | 61 | 70 | 70 | 39 | 39 | 30 | 29.9 | 75 | 75 | 0 | 0 | 0 | 117087
88.85 | 5.3572 | 106.7873 | -0.0084 | 25 | 25 | 0 | 26 | 25.13 | 20 | 19.555 | 15 | 15.385 | 200 | 39 | 38.9 | 61 | 61 | 30 | 30 | 70 | 70 | 6.78733 | 0 | 0 | 0 | 0.2 | 0.19555 | 0.15 | 0.15385 | 0 | 0 | 0 | 0 | 0 | 0 | 0 | 0 | 0 | 0 | 0 | 0 | 0 | 0 | 0 | 0 | 0 | 0 | 0 | 0 | 0 | 0 | 0 | 0 | 0 | 0 | 0 | 0 | 0 | 40 | 39.11 | 30 | 30.77 | 0 | 0 | 0 | 0 | 0 | 0 | 0 | 0 | 0 | 0 | 0 | 0 | 0 | 0 | 0 | 0 | 0 | 0 | 0 | 0 | 0 | 0 | -10 | 0 | 0 | Off | 54074.9 | 0 | 25.5 | 24.9 | 1 | 75 | 74.9 | 0 | 0 | 61 | 61 | 70 | 70 | 39 | 38.9 | 30 | 30 | 75 | 74.9 | 0 | 0 | 0 | 117086
89.19 | 5.3572 | 106.7873 | -0.0077 | 25 | 25 | 0 | 25 | 25.1 | 20 | 19.54 | 15 | 15.41 | 200 | 39 | 39 | 61 | 61 | 30 | 30 | 70 | 70 | 6.78733 | 0 | 0 | 0 | 0.2 | 0.1954 | 0.15 | 0.1541 | 0 | 0 | 0 | 0 | 0 | 0 | 0 | 0 | 0 | 0 | 0 | 0 | 0 | 0 | 0 | 0 | 0 | 0 | 0 | 0 | 0 | 0 | 0 | 0 | 0 | 0 | 0 | 0 | 0 | 40 | 39.08 | 30 | 30.82 | 0 | 0 | 0 | 0 | 0 | 0 | 0 | 0 | 0 | 0 | 0 | 0 | 0 | 0 | 0 | 0 | 0 | 0 | 0 | 0 | 0 | 0 | -10 | 0 | 0 | Off | 54081.6 | 0 | 25.5 | 25 | 1 | 75 | 75 | 0 | 0 | 61 | 61 | 70 | 70 | 39 | 39 | 30 | 30 | 75 | 75 | 0 | 0 | 0 | 117109
89.52 | 5.3571 | 106.7853 | -0.0068 | 25 | 25 | 0 | 25 | 25.14 | 20 | 19.5 | 15 | 15.415 | 200 | 39 | 39 | 61 | 60.9 | 30 | 30 | 70 | 70 | 6.785337 | 0 | 0 | 0 | 0.2 | 0.195 | 0.15 | 0.15415 | 0 | 0 | 0 | 0 | 0 | 0 | 0 | 0 | 0 | 0 | 0 | 0 | 0 | 0 | 0 | 0 | 0 | 0 | 0 | 0 | 0 | 0 | 0 | 0 | 0 | 0 | 0 | 0 | 0 | 40 | 39 | 30 | 30.83 | 0 | 0 | 0 | 0 | 0 | 0 | 0 | 0 | 0 | 0 | 0 | 0 | 0 | 0 | 0 | 0 | 0 | 0 | 0 | 0 | 0 | 0 | -10 | 0 | 0 | Off | 54092.8 | 0 | 25.5 | 24.8 | 1 | 75 | 75 | 0 | 0 | 61 | 60.9 | 70 | 70 | 39 | 39 | 30 | 30 | 75 | 75 | 0 | 0 | 0 | 117110
89.85 | 5.3571 | 106.7853 | -0.0059 | 25 | 25 | 0 | 25 | 25.12 | 20 | 19.555 | 15 | 15.415 | 200 | 39 | 39 | 61 | 61 | 30 | 30 | 70 | 70 | 6.785337 | 0 | 0 | 0 | 0.2 | 0.19555 | 0.15 | 0.15415 | 0 | 0 | 0 | 0 | 0 | 0 | 0 | 0 | 0 | 0 | 0 | 0 | 0 | 0 | 0 | 0 | 0 | 0 | 0 | 0 | 0 | 0 | 0 | 0 | 0 | 0 | 0 | 0 | 0 | 40 | 39.11 | 30 | 30.83 | 0 | 0 | 0 | 0 | 0 | 0 | 0 | 0 | 0 | 0 | 0 | 0 | 0 | 0 | 0 | 0 | 0 | 0 | 0 | 0 | 0 | 0 | -10 | 0 | 0 | Off | 54100.2 | 0 | 25.5 | 24.9 | 1 | 75 | 75 | 0 | 0 | 61 | 61 | 70 | 70 | 39 | 39 | 30 | 30 | 75 | 75 | 0 | 0 | 0 | 117111
90.19 | 5.3571 | 106.7853 | -0.0052 | 25 | 25 | 0 | 25 | 25.13 | 20 | 19.55 | 15 | 15.41 | 200 | 39 | 39 | 61 | 61 | 30 | 30 | 70 | 69.9 | 6.785337 | 0 | 0 | 0 | 0.2 | 0.1955 | 0.15 | 0.1541 | 0 | 0 | 0 | 0 | 0 | 0 | 0 | 0 | 0 | 0 | 0 | 0 | 0 | 0 | 0 | 0 | 0 | 0 | 0 | 0 | 0 | 0 | 0 | 0 | 0 | 0 | 0 | 0 | 0 | 40 | 39.1 | 30 | 30.82 | 0 | 0 | 0 | 0 | 0 | 0 | 0 | 0 | 0 | 0 | 0 | 0 | 0 | 0 | 0 | 0 | 0 | 0 | 0 | 0 | 0 | 0 | -10 | 0 | 0 | Off | 54116 | 0 | 25.5 | 24.9 | 1 | 75 | 75 | 0 | 0 | 61 | 61 | 70 | 69.9 | 39 | 39 | 30 | 30 | 75 | 75 | 0 | 0 | 0 | 117107
90.52 | 5.3571 | 106.7853 | -0.0044 | 25 | 25 | 0 | 25 | 25.12 | 20 | 19.545 | 15 | 15.415 | 200 | 39 | 39 | 61 | 60.9 | 30 | 30 | 70 | 70 | 6.785337 | 0 | 0 | 0 | 0.2 | 0.19545 | 0.15 | 0.15415 | 0 | 0 | 0 | 0 | 0 | 0 | 0 | 0 | 0 | 0 | 0 | 0 | 0 | 0 | 0 | 0 | 0 | 0 | 0 | 0 | 0 | 0 | 0 | 0 | 0 | 0 | 0 | 0 | 0 | 40 | 39.09 | 30 | 30.83 | 0 | 0 | 0 | 0 | 0 | 0 | 0 | 0 | 0 | 0 | 0 | 0 | 0 | 0 | 0 | 0 | 0 | 0 | 0 | 0 | 0 | 0 | -10 | 0 | 0 | Off | 54125.2 | 0 | 25.5 | 24.8 | 1 | 75 | 75 | 0 | 0 | 61 | 60.9 | 70 | 70 | 39 | 39 | 30 | 30 | 75 | 75 | 0 | 0 | 0 | 117110
90.86 | 5.357 | 106.7833 | -0.0038 | 25 | 25 | 0 | 25 | 25.1 | 20 | 19.54 | 15 | 15.415 | 200 | 39 | 39 | 61 | 61.1 | 30 | 30 | 70 | 69.9 | 6.783344 | 0 | 0 | 0 | 0.2 | 0.1954 | 0.15 | 0.15415 | 0 | 0 | 0 | 0 | 0 | 0 | 0 | 0 | 0 | 0 | 0 | 0 | 0 | 0 | 0 | 0 | 0 | 0 | 0 | 0 | 0 | 0 | 0 | 0 | 0 | 0 | 0 | 0 | 0 | 40 | 39.08 | 30 | 30.83 | 0 | 0 | 0 | 0 | 0 | 0 | 0 | 0 | 0 | 0 | 0 | 0 | 0 | 0 | 0 | 0 | 0 | 0 | 0 | 0 | 0 | 0 | -10 | 0 | 0 | Off | 54142.1 | 0 | 25.5 | 24.9 | 1 | 75 | 74.9 | 0 | 0 | 61 | 61.1 | 70 | 69.9 | 39 | 39 | 30 | 30 | 75 | 74.9 | 0 | 0 | 0 | 117112
91.19 | 5.357 | 106.7833 | -0.0034 | 25 | 25 | 0 | 25 | 25.13 | 20 | 19.53 | 15 | 15.405 | 200 | 39 | 39 | 61 | 61 | 30 | 30 | 70 | 70 | 6.783344 | 0 | 0 | 0 | 0.2 | 0.1953 | 0.15 | 0.15405 | 0 | 0 | 0 | 0 | 0 | 0 | 0 | 0 | 0 | 0 | 0 | 0 | 0 | 0 | 0 | 0 | 0 | 0 | 0 | 0 | 0 | 0 | 0 | 0 | 0 | 0 | 0 | 0 | 0 | 40 | 39.06 | 30 | 30.81 | 0 | 0 | 0 | 0 | 0 | 0 | 0 | 0 | 0 | 0 | 0 | 0 | 0 | 0 | 0 | 0 | 0 | 0 | 0 | 0 | 0 | 0 | -10 | 0 | 0 | Off | 54144.5 | 0 | 25.5 | 25 | 1 | 75 | 74.9 | 0 | 0 | 61 | 61 | 70 | 70 | 39 | 39 | 30 | 30 | 75 | 74.9 | 0 | 0 | 0 | 117101
91.53 | 5.357 | 106.7833 | -0.0029 | 25 | 25 | 0 | 25 | 25.11 | 20 | 19.52 | 15 | 15.39 | 200 | 39 | 39 | 61 | 61 | 30 | 30 | 70 | 69.9 | 6.783344 | 0 | 0 | 0 | 0.2 | 0.1952 | 0.15 | 0.1539 | 0 | 0 | 0 | 0 | 0 | 0 | 0 | 0 | 0 | 0 | 0 | 0 | 0 | 0 | 0 | 0 | 0 | 0 | 0 | 0 | 0 | 0 | 0 | 0 | 0 | 0 | 0 | 0 | 0 | 40 | 39.04 | 30 | 30.78 | 0 | 0 | 0 | 0 | 0 | 0 | 0 | 0 | 0 | 0 | 0 | 0 | 0 | 0 | 0 | 0 | 0 | 0 | 0 | 0 | 0 | 0 | -10 | 0 | 0 | Off | 54158.7 | 0 | 25.5 | 24.8 | 1 | 75 | 74.9 | 0 | 0 | 61 | 61 | 70 | 69.9 | 39 | 39 | 30 | 30 | 75 | 74.9 | 0 | 0 | 0 | 117089
91.86 | 5.357 | 106.7833 | -0.0025 | 25 | 25 | 0 | 25 | 25.11 | 20 | 19.58 | 15 | 15.385 | 200 | 39 | 39 | 61 | 61 | 30 | 30 | 70 | 70 | 6.783344 | 0 | 0 | 0 | 0.2 | 0.1958 | 0.15 | 0.15385 | 0 | 0 | 0 | 0 | 0 | 0 | 0 | 0 | 0 | 0 | 0 | 0 | 0 | 0 | 0 | 0 | 0 | 0 | 0 | 0 | 0 | 0 | 0 | 0 | 0 | 0 | 0 | 0 | 0 | 40 | 39.16 | 30 | 30.77 | 0 | 0 | 0 | 0 | 0 | 0 | 0 | 0 | 0 | 0 | 0 | 0 | 0 | 0 | 0 | 0 | 0 | 0 | 0 | 0 | 0 | 0 | -10 | 0 | 0 | Off | 54174.4 | 0 | 25.5 | 25 | 1 | 75 | 75 | 0 | 0 | 61 | 61 | 70 | 70 | 39 | 39 | 30 | 30 | 75 | 75 | 0 | 0 | 0 | 117084
92.2 | 5.357 | 106.7833 | -0.0022 | 25 | 25 | 0 | 25 | 25.14 | 20 | 19.525 | 15 | 15.385 | 200 | 39 | 39 | 61 | 61 | 30 | 29.7 | 70 | 70 | 6.783344 | 0 | 0 | 0 | 0.2 | 0.19525 | 0.15 | 0.15385 | 0 | 0 | 0 | 0 | 0 | 0 | 0 | 0 | 0 | 0 | 0 | 0 | 0 | 0 | 0 | 0 | 0 | 0 | 0 | 0 | 0 | 0 | 0 | 0 | 0 | 0 | 0 | 0 | 0 | 40 | 39.05 | 30 | 30.77 | 0 | 0 | 0 | 0 | 0 | 0 | 0 | 0 | 0 | 0 | 0 | 0 | 0 | 0 | 0 | 0 | 0 | 0 | 0 | 0 | 0 | 0 | -10 | 0 | 0 | Off | 54162.8 | 0 | 25.5 | 24.8 | 1 | 75 | 75 | 0 | 0 | 61 | 61 | 70 | 70 | 39 | 39 | 30 | 29.7 | 75 | 75 | 0 | 2.4 | 0 | 117084
92.53 | 5.357 | 106.7833 | -0.0019 | 25 | 25 | 0 | 25 | 25.11 | 20 | 19.54 | 15 | 15.405 | 200 | 39 | 39 | 61 | 61 | 30 | 30 | 70 | 69.9 | 6.783344 | 0 | 0 | 0 | 0.2 | 0.1954 | 0.15 | 0.15405 | 0 | 0 | 0 | 0 | 0 | 0 | 0 | 0 | 0 | 0 | 0 | 0 | 0 | 0 | 0 | 0 | 0 | 0 | 0 | 0 | 0 | 0 | 0 | 0 | 0 | 0 | 0 | 0 | 0 | 40 | 39.08 | 30 | 30.81 | 0 | 0 | 0 | 0 | 0 | 0 | 0 | 0 | 0 | 0 | 0 | 0 | 0 | 0 | 0 | 0 | 0 | 0 | 0 | 0 | 0 | 0 | -10 | 0 | 0 | Off | 54157.6 | 0 | 25.5 | 24.9 | 1 | 75 | 74.9 | 0 | 0 | 61 | 61 | 70 | 69.9 | 39 | 39 | 30 | 30 | 75 | 74.9 | 0 | 0 | 0 | 117095
92.87 | 5.357 | 106.7833 | -0.0016 | 25 | 25 | 0 | 25 | 25.13 | 20 | 19.54 | 15 | 15.43 | 200 | 39 | 39 | 61 | 61 | 30 | 30 | 70 | 70 | 6.783344 | 0 | 0 | 0 | 0.2 | 0.1954 | 0.15 | 0.1543 | 0 | 0 | 0 | 0 | 0 | 0 | 0 | 0 | 0 | 0 | 0 | 0 | 0 | 0 | 0 | 0 | 0 | 0 | 0 | 0 | 0 | 0 | 0 | 0 | 0 | 0 | 0 | 0 | 0 | 40 | 39.08 | 30 | 30.86 | 0 | 0 | 0 | 0 | 0 | 0 | 0 | 0 | 0 | 0 | 0 | 0 | 0 | 0 | 0 | 0 | 0 | 0 | 0 | 0 | 0 | 0 | -10 | 0 | 0 | Off | 54160.7 | 0 | 25.5 | 24.9 | 1 | 75 | 75.1 | 0 | 0 | 61 | 61 | 70 | 70 | 39 | 39 | 30 | 30 | 75 | 75.1 | 0 | 0 | 0 | 117124
93.2 | 5.357 | 106.7833 | -0.0013 | 25 | 25 | 0 | 25 | 25.1 | 20 | 19.545 | 15 | 15.43 | 200 | 39 | 38.9 | 61 | 60.9 | 30 | 30 | 70 | 70 | 6.783344 | 0 | 0 | 0 | 0.2 | 0.19545 | 0.15 | 0.1543 | 0 | 0 | 0 | 0 | 0 | 0 | 0 | 0 | 0 | 0 | 0 | 0 | 0 | 0 | 0 | 0 | 0 | 0 | 0 | 0 | 0 | 0 | 0 | 0 | 0 | 0 | 0 | 0 | 0 | 40 | 39.09 | 30 | 30.86 | 0 | 0 | 0 | 0 | 0 | 0 | 0 | 0 | 0 | 0 | 0 | 0 | 0 | 0 | 0 | 0 | 0 | 0 | 0 | 0 | 0 | 0 | -10 | 0 | 0 | Off | 54146.9 | 0 | 25.5 | 24.8 | 1 | 75 | 75 | 0 | 0 | 61 | 60.9 | 70 | 70 | 39 | 38.9 | 30 | 30 | 75 | 75 | 0 | 0 | 0 | 117115
93.53 | 5.357 | 106.7833 | -0.001 | 25 | 25 | 0 | 25 | 25.15 | 20 | 19.535 | 15 | 15.405 | 200 | 39 | 39 | 61 | 61 | 30 | 30 | 70 | 70 | 6.783344 | 0 | 0 | 0 | 0.2 | 0.19535 | 0.15 | 0.15405 | 0 | 0 | 0 | 0 | 0 | 0 | 0 | 0 | 0 | 0 | 0 | 0 | 0 | 0 | 0 | 0 | 0 | 0 | 0 | 0 | 0 | 0 | 0 | 0 | 0 | 0 | 0 | 0 | 0 | 40 | 39.07 | 30 | 30.81 | 0 | 0 | 0 | 0 | 0 | 0 | 0 | 0 | 0 | 0 | 0 | 0 | 0 | 0 | 0 | 0 | 0 | 0 | 0 | 0 | 0 | 0 | -10 | 0 | 0 | Off | 54134.3 | 0 | 25.5 | 24.8 | 1 | 75 | 75 | 0 | 0 | 61 | 61 | 70 | 70 | 39 | 39 | 30 | 30 | 75 | 75 | 0 | 0 | 0 | 117105
93.87 | 5.3569 | 106.7814 | -0.0009 | 25 | 25 | 0 | 25 | 25.13 | 20 | 19.535 | 15 | 15.405 | 200 | 39 | 39 | 61 | 61 | 30 | 30 | 70 | 70.1 | 6.78135 | 0 | 0 | 0 | 0.2 | 0.19535 | 0.15 | 0.15405 | 0 | 0 | 0 | 0 | 0 | 0 | 0 | 0 | 0 | 0 | 0 | 0 | 0 | 0 | 0 | 0 | 0 | 0 | 0 | 0 | 0 | 0 | 0 | 0 | 0 | 0 | 0 | 0 | 0 | 40 | 39.07 | 30 | 30.81 | 0 | 0 | 0 | 0 | 0 | 0 | 0 | 0 | 0 | 0 | 0 | 0 | 0 | 0 | 0 | 0 | 0 | 0 | 0 | 0 | 0 | 0 | -10 | 0 | 0 | Off | 54135.3 | 0 | 25.5 | 24.9 | 1 | 75 | 75 | 0 | 0 | 61 | 61 | 70 | 70.1 | 39 | 39 | 30 | 30 | 75 | 75 | 0 | 0 | 0 | 117106
94.2 | 5.3569 | 106.7814 | -0.0009 | 25 | 25 | 0 | 25 | 25.12 | 20 | 19.53 | 15 | 15.405 | 200 | 39 | 39.1 | 61 | 61 | 30 | 30 | 70 | 70.1 | 6.78135 | 0 | 0 | 0 | 0.2 | 0.1953 | 0.15 | 0.15405 | 0 | 0 | 0 | 0 | 0 | 0 | 0 | 0 | 0 | 0 | 0 | 0 | 0 | 0 | 0 | 0 | 0 | 0 | 0 | 0 | 0 | 0 | 0 | 0 | 0 | 0 | 0 | 0 | 0 | 40 | 39.06 | 30 | 30.81 | 0 | 0 | 0 | 0 | 0 | 0 | 0 | 0 | 0 | 0 | 0 | 0 | 0 | 0 | 0 | 0 | 0 | 0 | 0 | 0 | 0 | 0 | -10 | 0 | 0 | Off | 54137.1 | 0 | 25.5 | 24.9 | 1 | 75 | 75 | 0 | 0 | 61 | 61 | 70 | 70.1 | 39 | 39.1 | 30 | 30 | 75 | 75 | 0 | 0 | 0 | 117105
94.54 | 5.3569 | 106.7814 | -0.0008 | 25 | 25 | 0 | 25 | 25.1 | 20 | 19.55 | 15 | 15.405 | 200 | 39 | 39 | 61 | 60.9 | 30 | 30 | 70 | 70 | 6.78135 | 0 | 0 | 0 | 0.2 | 0.1955 | 0.15 | 0.15405 | 0 | 0 | 0 | 0 | 0 | 0 | 0 | 0 | 0 | 0 | 0 | 0 | 0 | 0 | 0 | 0 | 0 | 0 | 0 | 0 | 0 | 0 | 0 | 0 | 0 | 0 | 0 | 0 | 0 | 40 | 39.1 | 30 | 30.81 | 0 | 0 | 0 | 0 | 0 | 0 | 0 | 0 | 0 | 0 | 0 | 0 | 0 | 0 | 0 | 0 | 0 | 0 | 0 | 0 | 0 | 0 | -10 | 0 | 0 | Off | 54133.8 | 0 | 25.5 | 24.9 | 1 | 75 | 75 | 0 | 0 | 61 | 60.9 | 70 | 70 | 39 | 39 | 30 | 30 | 75 | 75 | 0 | 0 | 0 | 117104
94.87 | 5.3569 | 106.7814 | -0.0008 | 25 | 25 | 0 | 25 | 25.14 | 20 | 19.555 | 15 | 15.39 | 200 | 39 | 39 | 61 | 61 | 30 | 30 | 70 | 70 | 6.78135 | 0 | 0 | 0 | 0.2 | 0.19555 | 0.15 | 0.1539 | 0 | 0 | 0 | 0 | 0 | 0 | 0 | 0 | 0 | 0 | 0 | 0 | 0 | 0 | 0 | 0 | 0 | 0 | 0 | 0 | 0 | 0 | 0 | 0 | 0 | 0 | 0 | 0 | 0 | 40 | 39.11 | 30 | 30.78 | 0 | 0 | 0 | 0 | 0 | 0 | 0 | 0 | 0 | 0 | 0 | 0 | 0 | 0 | 0 | 0 | 0 | 0 | 0 | 0 | 0 | 0 | -10 | 0 | 0 | Off | 54127.6 | 0 | 25.5 | 25 | 1 | 75 | 75 | 0 | 0 | 61 | 61 | 70 | 70 | 39 | 39 | 30 | 30 | 75 | 75 | 0 | 0 | 0 | 117104
95.2 | 5.3569 | 106.7814 | -0.0008 | 25 | 25 | 0 | 25 | 25.13 | 20 | 19.53 | 15 | 15.38 | 200 | 39 | 39 | 61 | 60.9 | 30 | 30 | 70 | 69.9 | 6.78135 | 0 | 0 | 0 | 0.2 | 0.1953 | 0.15 | 0.1538 | 0 | 0 | 0 | 0 | 0 | 0 | 0 | 0 | 0 | 0 | 0 | 0 | 0 | 0 | 0 | 0 | 0 | 0 | 0 | 0 | 0 | 0 | 0 | 0 | 0 | 0 | 0 | 0 | 0 | 40 | 39.06 | 30 | 30.76 | 0 | 0 | 0 | 0 | 0 | 0 | 0 | 0 | 0 | 0 | 0 | 0 | 0 | 0 | 0 | 0 | 0 | 0 | 0 | 0 | 0 | 0 | -10 | 0 | 0 | Off | 54118 | 0 | 25.5 | 24.9 | 1 | 75 | 75 | 0 | 0 | 61 | 60.9 | 70 | 69.9 | 39 | 39 | 30 | 30 | 75 | 75 | 0 | 0 | 0 | 117092
95.54 | 5.3569 | 106.7814 | -0.0007 | 25 | 25 | 0 | 25 | 25.16 | 20 | 19.53 | 15 | 15.375 | 200 | 39 | 39 | 61 | 60.9 | 30 | 29.8 | 70 | 69.9 | 6.78135 | 0 | 0 | 0 | 0.2 | 0.1953 | 0.15 | 0.15375 | 0 | 0 | 0 | 0 | 0 | 0 | 0 | 0 | 0 | 0 | 0 | 0 | 0 | 0 | 0 | 0 | 0 | 0 | 0 | 0 | 0 | 0 | 0 | 0 | 0 | 0 | 0 | 0 | 0 | 40 | 39.06 | 30 | 30.75 | 0 | 0 | 0 | 0 | 0 | 0 | 0 | 0 | 0 | 0 | 0 | 0 | 0 | 0 | 0 | 0 | 0 | 0 | 0 | 0 | 0 | 0 | -10 | 0 | 0 | Off | 54113.9 | 0 | 25.5 | 24.8 | 1 | 75 | 75 | 0 | 0 | 61 | 60.9 | 70 | 69.9 | 39 | 39 | 30 | 29.8 | 75 | 75 | 0 | 0.3 | 0 | 117083
95.87 | 5.3569 | 106.7814 | -0.0006 | 25 | 25 | 0 | 25 | 25.14 | 20 | 19.53 | 15 | 15.39 | 200 | 39 | 39 | 61 | 61 | 30 | 30 | 70 | 70.1 | 6.78135 | 0 | 0 | 0 | 0.2 | 0.1953 | 0.15 | 0.1539 | 0 | 0 | 0 | 0 | 0 | 0 | 0 | 0 | 0 | 0 | 0 | 0 | 0 | 0 | 0 | 0 | 0 | 0 | 0 | 0 | 0 | 0 | 0 | 0 | 0 | 0 | 0 | 0 | 0 | 40 | 39.06 | 30 | 30.78 | 0 | 0 | 0 | 0 | 0 | 0 | 0 | 0 | 0 | 0 | 0 | 0 | 0 | 0 | 0 | 0 | 0 | 0 | 0 | 0 | 0 | 0 | -10 | 0 | 0 | Off | 54116.8 | 0 | 25.5 | 24.8 | 1 | 75 | 75 | 0 | 0 | 61 | 61 | 70 | 70.1 | 39 | 39 | 30 | 30 | 75 | 75 | 0 | 0 | 0 | 117088
96.21 | 5.357 | 106.7833 | -0.0006 | 25 | 25 | 0 | 25 | 25.14 | 20 | 19.51 | 15 | 15.415 | 200 | 39 | 39 | 61 | 61 | 30 | 30 | 70 | 70 | 6.783344 | 0 | 0 | 0 | 0.2 | 0.1951 | 0.15 | 0.15415 | 0 | 0 | 0 | 0 | 0 | 0 | 0 | 0 | 0 | 0 | 0 | 0 | 0 | 0 | 0 | 0 | 0 | 0 | 0 | 0 | 0 | 0 | 0 | 0 | 0 | 0 | 0 | 0 | 0 | 40 | 39.02 | 30 | 30.83 | 0 | 0 | 0 | 0 | 0 | 0 | 0 | 0 | 0 | 0 | 0 | 0 | 0 | 0 | 0 | 0 | 0 | 0 | 0 | 0 | 0 | 0 | -10 | 0 | 0 | Off | 54119.2 | 0 | 25.5 | 24.9 | 1 | 75 | 75 | 0 | 0 | 61 | 61 | 70 | 70 | 39 | 39 | 30 | 30 | 75 | 75 | 0 | 0 | 0 | 117112
96.54 | 5.357 | 106.7833 | -0.0004 | 25 | 25 | 0 | 25 | 25.13 | 20 | 19.53 | 15 | 15.405 | 200 | 39 | 39 | 61 | 61 | 30 | 30 | 70 | 69.9 | 6.783344 | 0 | 0 | 0 | 0.2 | 0.1953 | 0.15 | 0.15405 | 0 | 0 | 0 | 0 | 0 | 0 | 0 | 0 | 0 | 0 | 0 | 0 | 0 | 0 | 0 | 0 | 0 | 0 | 0 | 0 | 0 | 0 | 0 | 0 | 0 | 0 | 0 | 0 | 0 | 40 | 39.06 | 30 | 30.81 | 0 | 0 | 0 | 0 | 0 | 0 | 0 | 0 | 0 | 0 | 0 | 0 | 0 | 0 | 0 | 0 | 0 | 0 | 0 | 0 | 0 | 0 | -10 | 0 | 0 | Off | 54111.5 | 0 | 25.5 | 25.1 | 1 | 75 | 75.1 | 0 | 0 | 61 | 61 | 70 | 69.9 | 39 | 39 | 30 | 30 | 75 | 75.1 | 0 | 0 | 0 | 117104
96.87 | 5.357 | 106.7833 | -0.0003 | 25 | 25 | 0 | 25 | 25.13 | 20 | 19.53 | 15 | 15.405 | 200 | 39 | 39 | 61 | 60.9 | 30 | 30 | 70 | 70 | 6.783344 | 0 | 0 | 0 | 0.2 | 0.1953 | 0.15 | 0.15405 | 0 | 0 | 0 | 0 | 0 | 0 | 0 | 0 | 0 | 0 | 0 | 0 | 0 | 0 | 0 | 0 | 0 | 0 | 0 | 0 | 0 | 0 | 0 | 0 | 0 | 0 | 0 | 0 | 0 | 40 | 39.06 | 30 | 30.81 | 0 | 0 | 0 | 0 | 0 | 0 | 0 | 0 | 0 | 0 | 0 | 0 | 0 | 0 | 0 | 0 | 0 | 0 | 0 | 0 | 0 | 0 | -10 | 0 | 0 | Off | 54113.1 | 0 | 25.5 | 25 | 1 | 75 | 75 | 0 | 0 | 61 | 60.9 | 70 | 70 | 39 | 39 | 30 | 30 | 75 | 75 | 0 | 0 | 0 | 117111
97.21 | 5.357 | 106.7833 | -0.0002 | 25 | 25 | 0 | 25 | 25.13 | 20 | 19.53 | 15 | 15.405 | 200 | 39 | 39 | 61 | 61 | 30 | 30 | 70 | 70 | 6.783344 | 0 | 0 | 0 | 0.2 | 0.1953 | 0.15 | 0.15405 | 0 | 0 | 0 | 0 | 0 | 0 | 0 | 0 | 0 | 0 | 0 | 0 | 0 | 0 | 0 | 0 | 0 | 0 | 0 | 0 | 0 | 0 | 0 | 0 | 0 | 0 | 0 | 0 | 0 | 40 | 39.06 | 30 | 30.81 | 0 | 0 | 0 | 0 | 0 | 0 | 0 | 0 | 0 | 0 | 0 | 0 | 0 | 0 | 0 | 0 | 0 | 0 | 0 | 0 | 0 | 0 | -10 | 0 | 0 | Off | 54109.5 | 0 | 25.5 | 24.9 | 1 | 75 | 75 | 0 | 0 | 61 | 61 | 70 | 70 | 39 | 39 | 30 | 30 | 75 | 75 | 0 | 0 | 0 | 117106
97.54 | 5.357 | 106.7833 | 0 | 25 | 25 | 0 | 25 | 25.14 | 20 | 19.535 | 15 | 15.4 | 200 | 39 | 39 | 61 | 61 | 30 | 30 | 70 | 69.9 | 6.783344 | 0 | 0 | 0 | 0.2 | 0.19535 | 0.15 | 0.154 | 0 | 0 | 0 | 0 | 0 | 0 | 0 | 0 | 0 | 0 | 0 | 0 | 0 | 0 | 0 | 0 | 0 | 0 | 0 | 0 | 0 | 0 | 0 | 0 | 0 | 0 | 0 | 0 | 0 | 40 | 39.07 | 30 | 30.8 | 0 | 0 | 0 | 0 | 0 | 0 | 0 | 0 | 0 | 0 | 0 | 0 | 0 | 0 | 0 | 0 | 0 | 0 | 0 | 0 | 0 | 0 | -10 | 0 | 0 | Off | 54114.7 | 0 | 25.5 | 24.9 | 1 | 75 | 75 | 0 | 0 | 61 | 61 | 70 | 69.9 | 39 | 39 | 30 | 30 | 75 | 75 | 0 | 0 | 0 | 117099
97.88 | 5.3569 | 106.7814 | 0.0001 | 25 | 25 | 0 | 25 | 25.14 | 20 | 19.53 | 15 | 15.395 | 200 | 39 | 39 | 61 | 61 | 30 | 30 | 70 | 70 | 6.78135 | 0 | 0 | 0 | 0.2 | 0.1953 | 0.15 | 0.15395 | 0 | 0 | 0 | 0 | 0 | 0 | 0 | 0 | 0 | 0 | 0 | 0 | 0 | 0 | 0 | 0 | 0 | 0 | 0 | 0 | 0 | 0 | 0 | 0 | 0 | 0 | 0 | 0 | 0 | 40 | 39.06 | 30 | 30.79 | 0 | 0 | 0 | 0 | 0 | 0 | 0 | 0 | 0 | 0 | 0 | 0 | 0 | 0 | 0 | 0 | 0 | 0 | 0 | 0 | 0 | 0 | -10 | 0 | 0 | Off | 54120.1 | 0 | 25.5 | 24.8 | 1 | 75 | 75 | 0 | 0 | 61 | 61 | 70 | 70 | 39 | 39 | 30 | 30 | 75 | 75 | 0 | 0 | 0 | 117094
98.21 | 5.3569 | 106.7814 | 0.0002 | 25 | 25 | 0 | 25 | 25.13 | 20 | 19.555 | 15 | 15.41 | 200 | 39 | 39 | 61 | 61 | 30 | 30 | 70 | 70 | 6.78135 | 0 | 0 | 0 | 0.2 | 0.19555 | 0.15 | 0.1541 | 0 | 0 | 0 | 0 | 0 | 0 | 0 | 0 | 0 | 0 | 0 | 0 | 0 | 0 | 0 | 0 | 0 | 0 | 0 | 0 | 0 | 0 | 0 | 0 | 0 | 0 | 0 | 0 | 0 | 40 | 39.11 | 30 | 30.82 | 0 | 0 | 0 | 0 | 0 | 0 | 0 | 0 | 0 | 0 | 0 | 0 | 0 | 0 | 0 | 0 | 0 | 0 | 0 | 0 | 0 | 0 | -10 | 0 | 0 | Off | 54109.8 | 0 | 25.5 | 24.9 | 1 | 75 | 75 | 0 | 0 | 61 | 61 | 70 | 70 | 39 | 39 | 30 | 30 | 75 | 75 | 0 | 0 | 0 | 117108
98.54 | 5.3569 | 106.7814 | 0.0002 | 25 | 25 | 0 | 25 | 25.13 | 20 | 19.55 | 15 | 15.39 | 200 | 39 | 39 | 61 | 61 | 30 | 30 | 70 | 70.1 | 6.78135 | 0 | 0 | 0 | 0.2 | 0.1955 | 0.15 | 0.1539 | 0 | 0 | 0 | 0 | 0 | 0 | 0 | 0 | 0 | 0 | 0 | 0 | 0 | 0 | 0 | 0 | 0 | 0 | 0 | 0 | 0 | 0 | 0 | 0 | 0 | 0 | 0 | 0 | 0 | 40 | 39.1 | 30 | 30.78 | 0 | 0 | 0 | 0 | 0 | 0 | 0 | 0 | 0 | 0 | 0 | 0 | 0 | 0 | 0 | 0 | 0 | 0 | 0 | 0 | 0 | 0 | -10 | 0 | 0 | Off | 54109.5 | 0 | 25.5 | 24.9 | 1 | 75 | 74.9 | 0 | 0 | 61 | 61 | 70 | 70.1 | 39 | 39 | 30 | 30 | 75 | 74.9 | 0 | 0 | 0 | 117097
98.88 | 5.3569 | 106.7814 | 0.0002 | 25 | 25 | 0 | 25 | 25.11 | 20 | 19.53 | 15 | 15.39 | 200 | 39 | 39 | 61 | 61 | 30 | 30.1 | 70 | 70 | 6.78135 | 0 | 0 | 0 | 0.2 | 0.1953 | 0.15 | 0.1539 | 0 | 0 | 0 | 0 | 0 | 0 | 0 | 0 | 0 | 0 | 0 | 0 | 0 | 0 | 0 | 0 | 0 | 0 | 0 | 0 | 0 | 0 | 0 | 0 | 0 | 0 | 0 | 0 | 0 | 40 | 39.06 | 30 | 30.78 | 0 | 0 | 0 | 0 | 0 | 0 | 0 | 0 | 0 | 0 | 0 | 0 | 0 | 0 | 0 | 0 | 0 | 0 | 0 | 0 | 0 | 0 | -10 | 0 | 0 | Off | 54100.3 | 0 | 25.5 | 24.8 | 1 | 75 | 75 | 0 | 0 | 61 | 61 | 70 | 70 | 39 | 39 | 30 | 30.1 | 75 | 75 | 0 | 0.7 | 0 | 117093
99.21 | 5.3569 | 106.7814 | 0.0001 | 25 | 25 | 0 | 25 | 25.13 | 20 | 19.53 | 15 | 15.41 | 200 | 39 | 39 | 61 | 60.9 | 30 | 30 | 70 | 70 | 6.78135 | 0 | 0 | 0 | 0.2 | 0.1953 | 0.15 | 0.1541 | 0 | 0 | 0 | 0 | 0 | 0 | 0 | 0 | 0 | 0 | 0 | 0 | 0 | 0 | 0 | 0 | 0 | 0 | 0 | 0 | 0 | 0 | 0 | 0 | 0 | 0 | 0 | 0 | 0 | 40 | 39.06 | 30 | 30.82 | 0 | 0 | 0 | 0 | 0 | 0 | 0 | 0 | 0 | 0 | 0 | 0 | 0 | 0 | 0 | 0 | 0 | 0 | 0 | 0 | 0 | 0 | -10 | 0 | 0 | Off | 54097.6 | 0 | 25.5 | 24.9 | 1 | 75 | 75 | 0 | 0 | 61 | 60.9 | 70 | 70 | 39 | 39 | 30 | 30 | 75 | 75 | 0 | 0 | 0 | 117108
99.55 | 5.3569 | 106.7814 | 0 | 25 | 25 | 0 | 25 | 25.1 | 20 | 19.555 | 15 | 15.415 | 200 | 39 | 39 | 61 | 61 | 30 | 30 | 70 | 69.9 | 6.78135 | 0 | 0 | 0 | 0.2 | 0.19555 | 0.15 | 0.15415 | 0 | 0 | 0 | 0 | 0 | 0 | 0 | 0 | 0 | 0 | 0 | 0 | 0 | 0 | 0 | 0 | 0 | 0 | 0 | 0 | 0 | 0 | 0 | 0 | 0 | 0 | 0 | 0 | 0 | 40 | 39.11 | 30 | 30.83 | 0 | 0 | 0 | 0 | 0 | 0 | 0 | 0 | 0 | 0 | 0 | 0 | 0 | 0 | 0 | 0 | 0 | 0 | 0 | 0 | 0 | 0 | -10 | 0 | 0 | Off | 54102.7 | 0 | 25.5 | 25 | 1 | 75 | 75 | 0 | 0 | 61 | 61 | 70 | 69.9 | 39 | 39 | 30 | 30 | 75 | 75 | 0 | 0 | 0 | 117113
99.88 | 5.3569 | 106.7814 | -0.0001 | 25 | 25 | 0 | 25 | 25.13 | 20 | 19.505 | 15 | 15.405 | 200 | 39 | 39 | 61 | 61 | 30 | 30 | 70 | 70 | 6.78135 | 0 | 0 | 0 | 0.2 | 0.19505 | 0.15 | 0.15405 | 0 | 0 | 0 | 0 | 0 | 0 | 0 | 0 | 0 | 0 | 0 | 0 | 0 | 0 | 0 | 0 | 0 | 0 | 0 | 0 | 0 | 0 | 0 | 0 | 0 | 0 | 0 | 0 | 0 | 40 | 39.01 | 30 | 30.81 | 0 | 0 | 0 | 0 | 0 | 0 | 0 | 0 | 0 | 0 | 0 | 0 | 0 | 0 | 0 | 0 | 0 | 0 | 0 | 0 | 0 | 0 | -10 | 0 | 0 | Off | 54091.1 | 0 | 25.5 | 24.9 | 1 | 75 | 74.9 | 0 | 0 | 61 | 61 | 70 | 70 | 39 | 39 | 30 | 30 | 75 | 74.9 | 0 | 0 | 0 | 117105
100.22 | 5.3569 | 106.7814 | -0.0002 | 25 | 25 | 0 | 25 | 25.14 | 20 | 19.53 | 15 | 15.415 | 200 | 39 | 39 | 61 | 61 | 30 | 30 | 70 | 70 | 6.78135 | 0 | 0 | 0 | 0.2 | 0.1953 | 0.15 | 0.15415 | 0 | 0 | 0 | 0 | 0 | 0 | 0 | 0 | 0 | 0 | 0 | 0 | 0 | 0 | 0 | 0 | 0 | 0 | 0 | 0 | 0 | 0 | 0 | 0 | 0 | 0 | 0 | 0 | 0 | 40 | 39.06 | 30 | 30.83 | 0 | 0 | 0 | 0 | 0 | 0 | 0 | 0 | 0 | 0 | 0 | 0 | 0 | 0 | 0 | 0 | 0 | 0 | 0 | 0 | 0 | 0 | -10 | 0 | 0 | Off | 54082.3 | 0 | 25.5 | 25 | 1 | 75 | 75 | 0 | 0 | 61 | 61 | 70 | 70 | 39 | 39 | 30 | 30 | 75 | 75 | 0 | 0 | 0 | 117109
100.55 | 5.3569 | 106.7814 | -0.0003 | 25 | 25 | 0 | 25 | 25.14 | 20 | 19.51 | 15 | 15.405 | 200 | 39 | 39 | 61 | 60.9 | 30 | 30 | 70 | 70 | 6.78135 | 0 | 0 | 0 | 0.2 | 0.1951 | 0.15 | 0.15405 | 0 | 0 | 0 | 0 | 0 | 0 | 0 | 0 | 0 | 0 | 0 | 0 | 0 | 0 | 0 | 0 | 0 | 0 | 0 | 0 | 0 | 0 | 0 | 0 | 0 | 0 | 0 | 0 | 0 | 40 | 39.02 | 30 | 30.81 | 0 | 0 | 0 | 0 | 0 | 0 | 0 | 0 | 0 | 0 | 0 | 0 | 0 | 0 | 0 | 0 | 0 | 0 | 0 | 0 | 0 | 0 | -10 | 0 | 0 | Off | 54087.3 | 0 | 25.5 | 25 | 1 | 75 | 75 | 0 | 0 | 61 | 60.9 | 70 | 70 | 39 | 39 | 30 | 30 | 75 | 75 | 0 | 0 | 0 | 117106
100.88 | 5.3569 | 106.7814 | -0.0004 | 25 | 25 | 0 | 25 | 25.13 | 20 | 19.555 | 15 | 15.395 | 200 | 39 | 39 | 61 | 61 | 30 | 30 | 70 | 70 | 6.78135 | 0 | 0 | 0 | 0.2 | 0.19555 | 0.15 | 0.15395 | 0 | 0 | 0 | 0 | 0 | 0 | 0 | 0 | 0 | 0 | 0 | 0 | 0 | 0 | 0 | 0 | 0 | 0 | 0 | 0 | 0 | 0 | 0 | 0 | 0 | 0 | 0 | 0 | 0 | 40 | 39.11 | 30 | 30.79 | 0 | 0 | 0 | 0 | 0 | 0 | 0 | 0 | 0 | 0 | 0 | 0 | 0 | 0 | 0 | 0 | 0 | 0 | 0 | 0 | 0 | 0 | -10 | 0 | 0 | Off | 54093.2 | 0 | 25.5 | 24.9 | 1 | 75 | 75 | 0 | 0 | 61 | 61 | 70 | 70 | 39 | 39 | 30 | 30 | 75 | 75 | 0 | 0 | 0 | 117099
101.22 | 5.3569 | 106.7814 | -0.0004 | 25 | 25 | 0 | 25 | 25.11 | 20 | 19.545 | 15 | 15.39 | 200 | 39 | 39 | 61 | 61 | 30 | 30 | 70 | 70 | 6.78135 | 0 | 0 | 0 | 0.2 | 0.19545 | 0.15 | 0.1539 | 0 | 0 | 0 | 0 | 0 | 0 | 0 | 0 | 0 | 0 | 0 | 0 | 0 | 0 | 0 | 0 | 0 | 0 | 0 | 0 | 0 | 0 | 0 | 0 | 0 | 0 | 0 | 0 | 0 | 40 | 39.09 | 30 | 30.78 | 0 | 0 | 0 | 0 | 0 | 0 | 0 | 0 | 0 | 0 | 0 | 0 | 0 | 0 | 0 | 0 | 0 | 0 | 0 | 0 | 0 | 0 | -10 | 0 | 0 | Off | 54098.7 | 0 | 25.5 | 24.9 | 1 | 75 | 75 | 0 | 0 | 61 | 61 | 70 | 70 | 39 | 39 | 30 | 30 | 75 | 75 | 0 | 0 | 0 | 117093
101.55 | 5.357 | 106.7833 | -0.0004 | 25 | 25 | 0 | 25 | 25.13 | 20 | 19.53 | 15 | 15.39 | 200 | 39 | 39 | 61 | 60.9 | 30 | 30 | 70 | 69.9 | 6.783344 | 0 | 0 | 0 | 0.2 | 0.1953 | 0.15 | 0.1539 | 0 | 0 | 0 | 0 | 0 | 0 | 0 | 0 | 0 | 0 | 0 | 0 | 0 | 0 | 0 | 0 | 0 | 0 | 0 | 0 | 0 | 0 | 0 | 0 | 0 | 0 | 0 | 0 | 0 | 40 | 39.06 | 30 | 30.78 | 0 | 0 | 0 | 0 | 0 | 0 | 0 | 0 | 0 | 0 | 0 | 0 | 0 | 0 | 0 | 0 | 0 | 0 | 0 | 0 | 0 | 0 | -10 | 0 | 0 | Off | 54104.6 | 0 | 25.5 | 24.8 | 1 | 75 | 75 | 0 | 0 | 61 | 60.9 | 70 | 69.9 | 39 | 39 | 30 | 30 | 75 | 75 | 0 | 0 | 0 | 117088
101.89 | 5.357 | 106.7833 | -0.0002 | 25 | 25 | 0 | 25 | 25.12 | 20 | 19.555 | 15 | 15.375 | 200 | 39 | 39 | 61 | 61 | 30 | 30 | 70 | 70 | 6.783344 | 0 | 0 | 0 | 0.2 | 0.19555 | 0.15 | 0.15375 | 0 | 0 | 0 | 0 | 0 | 0 | 0 | 0 | 0 | 0 | 0 | 0 | 0 | 0 | 0 | 0 | 0 | 0 | 0 | 0 | 0 | 0 | 0 | 0 | 0 | 0 | 0 | 0 | 0 | 40 | 39.11 | 30 | 30.75 | 0 | 0 | 0 | 0 | 0 | 0 | 0 | 0 | 0 | 0 | 0 | 0 | 0 | 0 | 0 | 0 | 0 | 0 | 0 | 0 | 0 | 0 | -10 | 0 | 0 | Off | 54087.8 | 0 | 25.5 | 24.8 | 1 | 75 | 75 | 0 | 0 | 61 | 61 | 70 | 70 | 39 | 39 | 30 | 30 | 75 | 75 | 0 | 0 | 0 | 117078
102.22 | 5.357 | 106.7833 | 0 | 25 | 25 | 0 | 25 | 25.14 | 20 | 19.55 | 15 | 15.42 | 200 | 39 | 39 | 61 | 61 | 30 | 30 | 70 | 70 | 6.783344 | 0 | 0 | 0 | 0.2 | 0.1955 | 0.15 | 0.1542 | 0 | 0 | 0 | 0 | 0 | 0 | 0 | 0 | 0 | 0 | 0 | 0 | 0 | 0 | 0 | 0 | 0 | 0 | 0 | 0 | 0 | 0 | 0 | 0 | 0 | 0 | 0 | 0 | 0 | 40 | 39.1 | 30 | 30.84 | 0 | 0 | 0 | 0 | 0 | 0 | 0 | 0 | 0 | 0 | 0 | 0 | 0 | 0 | 0 | 0 | 0 | 0 | 0 | 0 | 0 | 0 | -10 | 0 | 0 | Off | 54055.2 | 0 | 25.5 | 24.8 | 1 | 75 | 74.9 | 0 | 0 | 61 | 61 | 70 | 70 | 39 | 39 | 30 | 30 | 75 | 74.9 | 0 | 0 | 0 | 117104
102.55 | 5.357 | 106.7833 | 0.0002 | 25 | 25 | 0 | 25 | 25.13 | 20 | 19.54 | 20 | 15.41 | 200 | 39 | 38.9 | 61 | 60.9 | 43 | 43 | 57 | 57 | 6.783344 | 0 | 0 | 0 | 0.2 | 0.1954 | 0.2 | 0.1541 | 0 | 0 | 0 | 0 | 0 | 0 | 0 | 0 | 0 | 0 | 0 | 0 | 0 | 0 | 0 | 0 | 0 | 0 | 0 | 0 | 0 | 0 | 0 | 0 | 0 | 0 | 0 | 0 | 0 | 40 | 39.08 | 40 | 30.82 | 0 | 0 | 0 | 0 | 0 | 0 | 0 | 0 | 0 | 0 | 0 | 0 | 0 | 0 | 0 | 0 | 0 | 0 | 0 | 0 | 0 | 0 | -10 | 0 | 0 | Off | 54058.4 | 0 | 25.5 | 25.1 | 1 | 75 | 75 | 0 | 0 | 61 | 60.9 | 57 | 57 | 39 | 38.9 | 43 | 43 | 75 | 75 | 0 | 0 | 0 | 117108
102.89 | 5.357 | 106.7833 | 0.0004 | 25 | 25 | 0 | 25 | 25.11 | 20 | 19.555 | 20 | 16.9 | 200 | 39 | 39 | 61 | 61 | 43 | 43 | 57 | 57 | 6.783344 | 0 | 0 | 0 | 0.2 | 0.19555 | 0.2 | 0.169 | 0 | 0 | 0 | 0 | 0 | 0 | 0 | 0 | 0 | 0 | 0 | 0 | 0 | 0 | 0 | 0 | 0 | 0 | 0 | 0 | 0 | 0 | 0 | 0 | 0 | 0 | 0 | 0 | 0 | 40 | 39.11 | 40 | 33.8 | 0 | 0 | 0 | 0 | 0 | 0 | 0 | 0 | 0 | 0 | 0 | 0 | 0 | 0 | 0 | 0 | 0 | 0 | 0 | 0 | 0 | 0 | -10 | 0 | 0 | Off | 54055.3 | 0 | 25.5 | 25 | 1 | 75 | 75 | 0 | 0 | 61 | 61 | 57 | 57 | 39 | 39 | 43 | 43 | 75 | 75 | 0 | 0 | 0 | 118712
103.22 | 5.357 | 106.7833 | 0.0005 | 25 | 25 | 0 | 25 | 25.12 | 20 | 19.545 | 20 | 19.395 | 200 | 39 | 39 | 61 | 60.9 | 43 | 42.7 | 57 | 56.9 | 6.783344 | 0 | 0 | 0 | 0.2 | 0.19545 | 0.2 | 0.19395 | 0 | 0 | 0 | 0 | 0 | 0 | 0 | 0 | 0 | 0 | 0 | 0 | 0 | 0 | 0 | 0 | 0 | 0 | 0 | 0 | 0 | 0 | 0 | 0 | 0 | 0 | 0 | 0 | 0 | 40 | 39.09 | 40 | 38.79 | 0 | 0 | 0 | 0 | 0 | 0 | 0 | 0 | 0 | 0 | 0 | 0 | 0 | 0 | 0 | 0 | 0 | 0 | 0 | 0 | 0 | 0 | -10 | 0 | 0 | Off | 54061.5 | 0 | 25.5 | 24.9 | 1 | 75 | 75 | 0 | 0 | 61 | 60.9 | 57 | 56.9 | 39 | 39 | 43 | 42.7 | 75 | 75 | 0 | 1.6 | 0 | 120799
103.56 | 5.3575 | 106.7933 | 0.0008 | 25 | 25 | 0 | 25 | 25.13 | 20 | 19.535 | 20 | 19.925 | 200 | 39 | 39 | 61 | 61 | 43 | 43 | 57 | 57 | 6.79331 | 0 | 0 | 0 | 0.2 | 0.19535 | 0.2 | 0.19925 | 0 | 0 | 0 | 0 | 0 | 0 | 0 | 0 | 0 | 0 | 0 | 0 | 0 | 0 | 0 | 0 | 0 | 0 | 0 | 0 | 0 | 0 | 0 | 0 | 0 | 0 | 0 | 0 | 0 | 40 | 39.07 | 40 | 39.85 | 0 | 0 | 0 | 0 | 0 | 0 | 0 | 0 | 0 | 0 | 0 | 0 | 0 | 0 | 0 | 0 | 0 | 0 | 0 | 0 | 0 | 0 | -10 | 0 | 0 | Off | 54086.3 | 0 | 25.5 | 24.9 | 1 | 75 | 75 | 0 | 0 | 61 | 61 | 57 | 57 | 39 | 39 | 43 | 43 | 75 | 75 | 0 | 0 | 0 | 121218
103.89 | 5.3601 | 106.8451 | 0.0032 | 25 | 25 | 0 | 25 | 25.14 | 20 | 19.555 | 20 | 20.08 | 200 | 39 | 39 | 61 | 61 | 43 | 43 | 57 | 57 | 6.845137 | 0 | 0 | 0 | 0.2 | 0.19555 | 0.2 | 0.2008 | 0 | 0 | 0 | 0 | 0 | 0 | 0 | 0 | 0 | 0 | 0 | 0 | 0 | 0 | 0 | 0 | 0 | 0 | 0 | 0 | 0 | 0 | 0 | 0 | 0 | 0 | 0 | 0 | 0 | 40 | 39.11 | 40 | 40.16 | 0 | 0 | 0 | 0 | 0 | 0 | 0 | 0 | 0 | 0 | 0 | 0 | 0 | 0 | 0 | 0 | 0 | 0 | 0 | 0 | 0 | 0 | -10 | 0 | 0 | Off | 54691.9 | 0 | 25.5 | 24.9 | 1 | 75 | 75 | 0 | 0 | 61 | 61 | 57 | 57 | 39 | 39 | 43 | 43 | 75 | 75 | 0 | 0 | 0 | 121357
104.23 | 5.3636 | 106.9149 | 0.0104 | 25 | 25 | 0 | 25 | 25.13 | 20 | 19.555 | 20 | 20.175 | 200 | 39 | 39 | 61 | 61 | 43 | 43 | 57 | 57 | 6.914904 | 0 | 0 | 0 | 0.2 | 0.19555 | 0.2 | 0.20175 | 0 | 0 | 0 | 0 | 0 | 0 | 0 | 0 | 0 | 0 | 0 | 0 | 0 | 0 | 0 | 0 | 0 | 0 | 0 | 0 | 0 | 0 | 0 | 0 | 0 | 0 | 0 | 0 | 0 | 40 | 39.11 | 40 | 40.35 | 0 | 0 | 0 | 0 | 0 | 0 | 0 | 0 | 0 | 0 | 0 | 0 | 0 | 0 | 0 | 0 | 0 | 0 | 0 | 0 | 0 | 0 | -10 | 0 | 0 | Off | 55858 | 0 | 25.5 | 24.8 | 1 | 75 | 74.9 | 0 | 0 | 61 | 61 | 57 | 57 | 39 | 39 | 43 | 43 | 75 | 74.9 | 0 | 0 | 0 | 121417
104.56 | 5.3655 | 106.9528 | 0.02 | 25 | 25 | 0 | 25 | 25.12 | 20 | 19.5 | 20 | 20.2 | 200 | 39 | 39 | 61 | 61 | 43 | 43 | 57 | 57 | 6.952778 | 0 | 0 | 0 | 0.2 | 0.195 | 0.2 | 0.202 | 0 | 0 | 0 | 0 | 0 | 0 | 0 | 0 | 0 | 0 | 0 | 0 | 0 | 0 | 0 | 0 | 0 | 0 | 0 | 0 | 0 | 0 | 0 | 0 | 0 | 0 | 0 | 0 | 0 | 40 | 39 | 40 | 40.4 | 0 | 0 | 0 | 0 | 0 | 0 | 0 | 0 | 0 | 0 | 0 | 0 | 0 | 0 | 0 | 0 | 0 | 0 | 0 | 0 | 0 | 0 | -10 | 0 | 0 | Off | 56353.3 | 0 | 25.5 | 25.2 | 1 | 75 | 75 | 0 | 0 | 61 | 61 | 57 | 57 | 39 | 39 | 43 | 43 | 75 | 75 | 0 | 0 | 0 | 121419
104.9 | 5.3659 | 106.9608 | 0.0296 | 25 | 25 | 0 | 25 | 25.1 | 20 | 19.56 | 20 | 20.21 | 200 | 39 | 39.1 | 61 | 61 | 43 | 43 | 57 | 57 | 6.960751 | 0 | 0 | 0 | 0.2 | 0.1956 | 0.2 | 0.2021 | 0 | 0 | 0 | 0 | 0 | 0 | 0 | 0 | 0 | 0 | 0 | 0 | 0 | 0 | 0 | 0 | 0 | 0 | 0 | 0 | 0 | 0 | 0 | 0 | 0 | 0 | 0 | 0 | 0 | 40 | 39.12 | 40 | 40.42 | 0 | 0 | 0 | 0 | 0 | 0 | 0 | 0 | 0 | 0 | 0 | 0 | 0 | 0 | 0 | 0 | 0 | 0 | 0 | 0 | 0 | 0 | -10 | 0 | 0 | Off | 56715.1 | 0 | 25.5 | 25 | 1 | 75 | 74.9 | 0 | 0 | 61 | 61 | 57 | 57 | 39 | 39.1 | 43 | 43 | 75 | 74.9 | 0 | 0 | 0 | 121426
105.23 | 5.3659 | 106.9608 | 0.0381 | 25 | 25 | 0 | 25 | 25.14 | 20 | 19.555 | 20 | 20.2 | 200 | 39 | 39 | 61 | 61 | 43 | 43 | 57 | 57 | 6.960751 | 0 | 0 | 0 | 0.2 | 0.19555 | 0.2 | 0.202 | 0 | 0 | 0 | 0 | 0 | 0 | 0 | 0 | 0 | 0 | 0 | 0 | 0 | 0 | 0 | 0 | 0 | 0 | 0 | 0 | 0 | 0 | 0 | 0 | 0 | 0 | 0 | 0 | 0 | 40 | 39.11 | 40 | 40.4 | 0 | 0 | 0 | 0 | 0 | 0 | 0 | 0 | 0 | 0 | 0 | 0 | 0 | 0 | 0 | 0 | 0 | 0 | 0 | 0 | 0 | 0 | -10 | 0 | 0 | Off | 56928.4 | 0 | 25.5 | 24.8 | 1 | 75 | 75 | 0 | 0 | 61 | 61 | 57 | 57 | 39 | 39 | 43 | 43 | 75 | 75 | 0 | 0 | 0 | 121422
105.57 | 5.3657 | 106.9568 | 0.0441 | 25 | 25 | 0 | 25 | 25.13 | 20 | 19.505 | 20 | 20.22 | 200 | 39 | 39 | 61 | 61 | 43 | 43 | 57 | 57 | 6.956764 | 0 | 0 | 0 | 0.2 | 0.19505 | 0.2 | 0.2022 | 0 | 0 | 0 | 0 | 0 | 0 | 0 | 0 | 0 | 0 | 0 | 0 | 0 | 0 | 0 | 0 | 0 | 0 | 0 | 0 | 0 | 0 | 0 | 0 | 0 | 0 | 0 | 0 | 0 | 40 | 39.01 | 40 | 40.44 | 0 | 0 | 0 | 0 | 0 | 0 | 0 | 0 | 0 | 0 | 0 | 0 | 0 | 0 | 0 | 0 | 0 | 0 | 0 | 0 | 0 | 0 | -10 | 0 | 0 | Off | 57111.4 | 0 | 25.5 | 25 | 1 | 75 | 74.9 | 0 | 0 | 61 | 61 | 57 | 57 | 39 | 39 | 43 | 43 | 75 | 74.9 | 0 | 0.2 | 0 | 121428
105.9 | 5.3655 | 106.9528 | 0.0482 | 25 | 25 | 0 | 25 | 25.13 | 20 | 19.55 | 20 | 20.215 | 200 | 39 | 39 | 61 | 61.1 | 43 | 42.9 | 57 | 57 | 6.952778 | 0 | 0 | 0 | 0.2 | 0.1955 | 0.2 | 0.20215 | 0 | 0 | 0 | 0 | 0 | 0 | 0 | 0 | 0 | 0 | 0 | 0 | 0 | 0 | 0 | 0 | 0 | 0 | 0 | 0 | 0 | 0 | 0 | 0 | 0 | 0 | 0 | 0 | 0 | 40 | 39.1 | 40 | 40.43 | 0 | 0 | 0 | 0 | 0 | 0 | 0 | 0 | 0 | 0 | 0 | 0 | 0 | 0 | 0 | 0 | 0 | 0 | 0 | 0 | 0 | 0 | -10 | 0 | 0 | Off | 57191.5 | 0 | 25.5 | 24.8 | 1 | 75 | 75 | 0 | 0 | 61 | 61.1 | 57 | 57 | 39 | 39 | 43 | 42.9 | 75 | 75 | 0 | 0.1 | 0 | 121417
106.24 | 5.3654 | 106.9508 | 0.0504 | 25 | 25 | 0 | 25 | 25.13 | 20 | 19.555 | 20 | 20.205 | 200 | 39 | 39 | 61 | 61 | 43 | 43 | 57 | 57.1 | 6.950784 | 0 | 0 | 0 | 0.2 | 0.19555 | 0.2 | 0.20205 | 0 | 0 | 0 | 0 | 0 | 0 | 0 | 0 | 0 | 0 | 0 | 0 | 0 | 0 | 0 | 0 | 0 | 0 | 0 | 0 | 0 | 0 | 0 | 0 | 0 | 0 | 0 | 0 | 0 | 40 | 39.11 | 40 | 40.41 | 0 | 0 | 0 | 0 | 0 | 0 | 0 | 0 | 0 | 0 | 0 | 0 | 0 | 0 | 0 | 0 | 0 | 0 | 0 | 0 | 0 | 0 | -10 | 0 | 0 | Off | 57259.8 | 0 | 25.5 | 25 | 1 | 75 | 74.9 | 0 | 0 | 61 | 61 | 57 | 57.1 | 39 | 39 | 43 | 43 | 75 | 74.9 | 0 | 0 | 0 | 121401
106.57 | 5.3652 | 106.9468 | 0.0505 | 25 | 25 | 0 | 25 | 25.13 | 20 | 19.555 | 20 | 20.165 | 200 | 39 | 39 | 61 | 61 | 43 | 43 | 57 | 57 | 6.946798 | 0 | 0 | 0 | 0.2 | 0.19555 | 0.2 | 0.20165 | 0 | 0 | 0 | 0 | 0 | 0 | 0 | 0 | 0 | 0 | 0 | 0 | 0 | 0 | 0 | 0 | 0 | 0 | 0 | 0 | 0 | 0 | 0 | 0 | 0 | 0 | 0 | 0 | 0 | 40 | 39.11 | 40 | 40.33 | 0 | 0 | 0 | 0 | 0 | 0 | 0 | 0 | 0 | 0 | 0 | 0 | 0 | 0 | 0 | 0 | 0 | 0 | 0 | 0 | 0 | 0 | -10 | 0 | 0 | Off | 57322.7 | 0 | 25.5 | 24.9 | 1 | 75 | 75 | 0 | 0 | 61 | 61 | 57 | 57 | 39 | 39 | 43 | 43 | 75 | 75 | 0 | 0 | 0 | 121397
106.91 | 5.3651 | 106.9448 | 0.0488 | 25 | 25 | 0 | 25 | 25.11 | 20 | 19.53 | 20 | 20.195 | 200 | 39 | 39 | 61 | 61 | 43 | 43 | 57 | 57 | 6.944804 | 0 | 0 | 0 | 0.2 | 0.1953 | 0.2 | 0.20195 | 0 | 0 | 0 | 0 | 0 | 0 | 0 | 0 | 0 | 0 | 0 | 0 | 0 | 0 | 0 | 0 | 0 | 0 | 0 | 0 | 0 | 0 | 0 | 0 | 0 | 0 | 0 | 0 | 0 | 40 | 39.06 | 40 | 40.39 | 0 | 0 | 0 | 0 | 0 | 0 | 0 | 0 | 0 | 0 | 0 | 0 | 0 | 0 | 0 | 0 | 0 | 0 | 0 | 0 | 0 | 0 | -10 | 0 | 0 | Off | 57369.3 | 0 | 25.5 | 24.9 | 1 | 75 | 75 | 0 | 0 | 61 | 61 | 57 | 57 | 39 | 39 | 43 | 43 | 75 | 75 | 0 | 0 | 0 | 121422
107.24 | 5.3649 | 106.9408 | 0.0454 | 25 | 25 | 0 | 25 | 25.12 | 20 | 19.555 | 20 | 20.195 | 200 | 39 | 39 | 61 | 61 | 43 | 43 | 57 | 57 | 6.940818 | 0 | 0 | 0 | 0.2 | 0.19555 | 0.2 | 0.20195 | 0 | 0 | 0 | 0 | 0 | 0 | 0 | 0 | 0 | 0 | 0 | 0 | 0 | 0 | 0 | 0 | 0 | 0 | 0 | 0 | 0 | 0 | 0 | 0 | 0 | 0 | 0 | 0 | 0 | 40 | 39.11 | 40 | 40.39 | 0 | 0 | 0 | 0 | 0 | 0 | 0 | 0 | 0 | 0 | 0 | 0 | 0 | 0 | 0 | 0 | 0 | 0 | 0 | 0 | 0 | 0 | -10 | 0 | 0 | Off | 57418 | 0 | 25.5 | 24.9 | 1 | 75 | 75 | 0 | 0 | 61 | 61 | 57 | 57 | 39 | 39 | 43 | 43 | 75 | 75 | 0 | 0 | 0 | 121420
107.58 | 5.3649 | 106.9408 | 0.0403 | 25 | 25 | 0 | 25 | 25.1 | 20 | 19.555 | 20 | 20.205 | 200 | 39 | 39 | 61 | 61 | 43 | 43 | 57 | 57 | 6.940818 | 0 | 0 | 0 | 0.2 | 0.19555 | 0.2 | 0.20205 | 0 | 0 | 0 | 0 | 0 | 0 | 0 | 0 | 0 | 0 | 0 | 0 | 0 | 0 | 0 | 0 | 0 | 0 | 0 | 0 | 0 | 0 | 0 | 0 | 0 | 0 | 0 | 0 | 0 | 40 | 39.11 | 40 | 40.41 | 0 | 0 | 0 | 0 | 0 | 0 | 0 | 0 | 0 | 0 | 0 | 0 | 0 | 0 | 0 | 0 | 0 | 0 | 0 | 0 | 0 | 0 | -10 | 0 | 0 | Off | 57448.8 | 0 | 25.5 | 25 | 1 | 75 | 75 | 0 | 0 | 61 | 61 | 57 | 57 | 39 | 39 | 43 | 43 | 75 | 75 | 0 | 0 | 0 | 121424
107.91 | 5.3648 | 106.9388 | 0.0331 | 25 | 25 | 0 | 25 | 25.13 | 20 | 19.53 | 20 | 20.22 | 200 | 39 | 39 | 61 | 61 | 43 | 43.1 | 57 | 57 | 6.938824 | 0 | 0 | 0 | 0.2 | 0.1953 | 0.2 | 0.2022 | 0 | 0 | 0 | 0 | 0 | 0 | 0 | 0 | 0 | 0 | 0 | 0 | 0 | 0 | 0 | 0 | 0 | 0 | 0 | 0 | 0 | 0 | 0 | 0 | 0 | 0 | 0 | 0 | 0 | 40 | 39.06 | 40 | 40.44 | 0 | 0 | 0 | 0 | 0 | 0 | 0 | 0 | 0 | 0 | 0 | 0 | 0 | 0 | 0 | 0 | 0 | 0 | 0 | 0 | 0 | 0 | -10 | 0 | 0 | Off | 57485.8 | 0 | 25.5 | 24.9 | 1 | 75 | 75.1 | 0 | 0 | 61 | 61 | 57 | 57 | 39 | 39 | 43 | 43.1 | 75 | 75.1 | 0 | 1.1 | 0 | 121434
108.24 | 5.3647 | 106.9368 | 0.0245 | 25 | 25 | 0 | 25 | 25.12 | 20 | 19.555 | 20 | 20.22 | 200 | 39 | 39 | 61 | 61 | 43 | 43 | 57 | 57 | 6.936831 | 0 | 0 | 0 | 0.2 | 0.19555 | 0.2 | 0.2022 | 0 | 0 | 0 | 0 | 0 | 0 | 0 | 0 | 0 | 0 | 0 | 0 | 0 | 0 | 0 | 0 | 0 | 0 | 0 | 0 | 0 | 0 | 0 | 0 | 0 | 0 | 0 | 0 | 0 | 40 | 39.11 | 40 | 40.44 | 0 | 0 | 0 | 0 | 0 | 0 | 0 | 0 | 0 | 0 | 0 | 0 | 0 | 0 | 0 | 0 | 0 | 0 | 0 | 0 | 0 | 0 | -10 | 0 | 0 | Off | 57515.4 | 0 | 25.5 | 24.9 | 1 | 75 | 75 | 0 | 0 | 61 | 61 | 57 | 57 | 39 | 39 | 43 | 43 | 75 | 75 | 0 | 0 | 0 | 121433
108.58 | 5.3646 | 106.9348 | 0.0144 | 25 | 25 | 0 | 25 | 25.12 | 20 | 19.545 | 20 | 20.18 | 200 | 39 | 38.9 | 61 | 61 | 43 | 43 | 57 | 57 | 6.934838 | 0 | 0 | 0 | 0.2 | 0.19545 | 0.2 | 0.2018 | 0 | 0 | 0 | 0 | 0 | 0 | 0 | 0 | 0 | 0 | 0 | 0 | 0 | 0 | 0 | 0 | 0 | 0 | 0 | 0 | 0 | 0 | 0 | 0 | 0 | 0 | 0 | 0 | 0 | 40 | 39.09 | 40 | 40.36 | 0 | 0 | 0 | 0 | 0 | 0 | 0 | 0 | 0 | 0 | 0 | 0 | 0 | 0 | 0 | 0 | 0 | 0 | 0 | 0 | 0 | 0 | -10 | 0 | 0 | Off | 57584.6 | 0 | 25.5 | 24.9 | 1 | 75 | 75 | 0 | 0 | 61 | 61 | 57 | 57 | 39 | 38.9 | 43 | 43 | 75 | 75 | 0 | 0 | 0 | 121407
108.91 | 5.3645 | 106.9328 | 0.0034 | 25 | 25 | 0 | 25 | 25.1 | 20 | 19.555 | 20 | 20.16 | 200 | 39 | 39 | 61 | 61 | 43 | 43 | 57 | 56.9 | 6.932844 | 0 | 0 | 0 | 0.2 | 0.19555 | 0.2 | 0.2016 | 0 | 0 | 0 | 0 | 0 | 0 | 0 | 0 | 0 | 0 | 0 | 0 | 0 | 0 | 0 | 0 | 0 | 0 | 0 | 0 | 0 | 0 | 0 | 0 | 0 | 0 | 0 | 0 | 0 | 40 | 39.11 | 40 | 40.32 | 0 | 0 | 0 | 0 | 0 | 0 | 0 | 0 | 0 | 0 | 0 | 0 | 0 | 0 | 0 | 0 | 0 | 0 | 0 | 0 | 0 | 0 | -10 | 0 | 0 | Off | 57613 | 0 | 25.5 | 24.9 | 1 | 75 | 75 | 0 | 0 | 61 | 61 | 57 | 56.9 | 39 | 39 | 43 | 43 | 75 | 75 | 0 | 0 | 0 | 121402
109.24 | 5.3644 | 106.9309 | -0.0037 | 25 | 25 | 0 | 25 | 25.13 | 20 | 19.545 | 20 | 20.195 | 200 | 39 | 39 | 61 | 61 | 43 | 43 | 57 | 57 | 6.930851 | 0 | 0 | 0 | 0.2 | 0.19545 | 0.2 | 0.20195 | 0 | 0 | 0 | 0 | 0 | 0 | 0 | 0 | 0 | 0 | 0 | 0 | 0 | 0 | 0 | 0 | 0 | 0 | 0 | 0 | 0 | 0 | 0 | 0 | 0 | 0 | 0 | 0 | 0 | 40 | 39.09 | 40 | 40.39 | 0 | 0 | 0 | 0 | 0 | 0 | 0 | 0 | 0 | 0 | 0 | 0 | 0 | 0 | 0 | 0 | 0 | 0 | 0 | 0 | 0 | 0 | -10 | 0 | 0 | Off | 57635 | 0 | 25.5 | 24.8 | 1 | 75 | 75 | 0 | 0 | 61 | 61 | 57 | 57 | 39 | 39 | 43 | 43 | 75 | 75 | 0 | 0 | 0 | 121416
109.58 | 5.3644 | 106.9309 | -0.0065 | 25 | 25 | 0 | 25 | 25.12 | 20 | 19.555 | 20 | 20.195 | 200 | 39 | 39 | 61 | 61 | 43 | 43 | 57 | 57 | 6.930851 | 0 | 0 | 0 | 0.2 | 0.19555 | 0.2 | 0.20195 | 0 | 0 | 0 | 0 | 0 | 0 | 0 | 0 | 0 | 0 | 0 | 0 | 0 | 0 | 0 | 0 | 0 | 0 | 0 | 0 | 0 | 0 | 0 | 0 | 0 | 0 | 0 | 0 | 0 | 40 | 39.11 | 40 | 40.39 | 0 | 0 | 0 | 0 | 0 | 0 | 0 | 0 | 0 | 0 | 0 | 0 | 0 | 0 | 0 | 0 | 0 | 0 | 0 | 0 | 0 | 0 | -10 | 0 | 0 | Off | 57661 | 0 | 25.5 | 24.9 | 1 | 75 | 75 | 0 | 0 | 61 | 61 | 57 | 57 | 39 | 39 | 43 | 43 | 75 | 75 | 0 | 0 | 0 | 121417
109.91 | 5.3643 | 106.9289 | -0.0069 | 25 | 25 | 0 | 25 | 25.12 | 20 | 19.535 | 20 | 20.205 | 200 | 39 | 39 | 61 | 60.9 | 43 | 43 | 57 | 57 | 6.928858 | 0 | 0 | 0 | 0.2 | 0.19535 | 0.2 | 0.20205 | 0 | 0 | 0 | 0 | 0 | 0 | 0 | 0 | 0 | 0 | 0 | 0 | 0 | 0 | 0 | 0 | 0 | 0 | 0 | 0 | 0 | 0 | 0 | 0 | 0 | 0 | 0 | 0 | 0 | 40 | 39.07 | 40 | 40.41 | 0 | 0 | 0 | 0 | 0 | 0 | 0 | 0 | 0 | 0 | 0 | 0 | 0 | 0 | 0 | 0 | 0 | 0 | 0 | 0 | 0 | 0 | -10 | 0 | 0 | Off | 57681.4 | 0 | 25.5 | 25 | 1 | 75 | 75.1 | 0 | 0 | 61 | 60.9 | 57 | 57 | 39 | 39 | 43 | 43 | 75 | 75.1 | 0 | 0 | 0 | 121424
110.25 | 5.3643 | 106.9289 | -0.0065 | 25 | 25 | 0 | 25 | 25.13 | 20 | 19.55 | 20 | 20.215 | 200 | 39 | 39 | 61 | 61 | 43 | 43.1 | 57 | 57 | 6.928858 | 0 | 0 | 0 | 0.2 | 0.1955 | 0.2 | 0.20215 | 0 | 0 | 0 | 0 | 0 | 0 | 0 | 0 | 0 | 0 | 0 | 0 | 0 | 0 | 0 | 0 | 0 | 0 | 0 | 0 | 0 | 0 | 0 | 0 | 0 | 0 | 0 | 0 | 0 | 40 | 39.1 | 40 | 40.43 | 0 | 0 | 0 | 0 | 0 | 0 | 0 | 0 | 0 | 0 | 0 | 0 | 0 | 0 | 0 | 0 | 0 | 0 | 0 | 0 | 0 | 0 | -10 | 0 | 0 | Off | 57698 | 0 | 25.5 | 24.9 | 1 | 75 | 75 | 0 | 0 | 61 | 61 | 57 | 57 | 39 | 39 | 43 | 43.1 | 75 | 75 | 0 | 0.9 | 0 | 121429
110.58 | 5.3643 | 106.9289 | -0.0058 | 25 | 25 | 0 | 25 | 25.1 | 20 | 19.53 | 20 | 20.205 | 200 | 39 | 39 | 61 | 61 | 43 | 43 | 57 | 57 | 6.928858 | 0 | 0 | 0 | 0.2 | 0.1953 | 0.2 | 0.20205 | 0 | 0 | 0 | 0 | 0 | 0 | 0 | 0 | 0 | 0 | 0 | 0 | 0 | 0 | 0 | 0 | 0 | 0 | 0 | 0 | 0 | 0 | 0 | 0 | 0 | 0 | 0 | 0 | 0 | 40 | 39.06 | 40 | 40.41 | 0 | 0 | 0 | 0 | 0 | 0 | 0 | 0 | 0 | 0 | 0 | 0 | 0 | 0 | 0 | 0 | 0 | 0 | 0 | 0 | 0 | 0 | -10 | 0 | 0 | Off | 57713.9 | 0 | 25.5 | 24.9 | 1 | 75 | 74.9 | 0 | 0 | 61 | 61 | 57 | 57 | 39 | 39 | 43 | 43 | 75 | 74.9 | 0 | 0 | 0 | 121419
110.91 | 5.3642 | 106.9269 | -0.0052 | 25 | 25 | 0 | 25 | 25.12 | 20 | 19.555 | 20 | 20.195 | 200 | 39 | 39 | 61 | 61 | 43 | 42.9 | 57 | 57 | 6.926864 | 0 | 0 | 0 | 0.2 | 0.19555 | 0.2 | 0.20195 | 0 | 0 | 0 | 0 | 0 | 0 | 0 | 0 | 0 | 0 | 0 | 0 | 0 | 0 | 0 | 0 | 0 | 0 | 0 | 0 | 0 | 0 | 0 | 0 | 0 | 0 | 0 | 0 | 0 | 40 | 39.11 | 40 | 40.39 | 0 | 0 | 0 | 0 | 0 | 0 | 0 | 0 | 0 | 0 | 0 | 0 | 0 | 0 | 0 | 0 | 0 | 0 | 0 | 0 | 0 | 0 | -10 | 0 | 0 | Off | 57713.4 | 0 | 25.5 | 25 | 1 | 75 | 74.9 | 0 | 0 | 61 | 61 | 57 | 57 | 39 | 39 | 43 | 42.9 | 75 | 74.9 | 0 | 0 | 0 | 121416
111.25 | 5.3642 | 106.9269 | -0.0047 | 25 | 25 | 0 | 25 | 25.11 | 20 | 19.555 | 20 | 20.195 | 200 | 39 | 39 | 61 | 61 | 43 | 43 | 57 | 57 | 6.926864 | 0 | 0 | 0 | 0.2 | 0.19555 | 0.2 | 0.20195 | 0 | 0 | 0 | 0 | 0 | 0 | 0 | 0 | 0 | 0 | 0 | 0 | 0 | 0 | 0 | 0 | 0 | 0 | 0 | 0 | 0 | 0 | 0 | 0 | 0 | 0 | 0 | 0 | 0 | 40 | 39.11 | 40 | 40.39 | 0 | 0 | 0 | 0 | 0 | 0 | 0 | 0 | 0 | 0 | 0 | 0 | 0 | 0 | 0 | 0 | 0 | 0 | 0 | 0 | 0 | 0 | -10 | 0 | 0 | Off | 57725.4 | 0 | 25.5 | 24.9 | 1 | 75 | 75 | 0 | 0 | 61 | 61 | 57 | 57 | 39 | 39 | 43 | 43 | 75 | 75 | 0 | 0 | 0 | 121418
111.58 | 5.3642 | 106.9269 | -0.0041 | 25 | 25 | 0 | 25 | 25.09 | 20 | 19.53 | 20 | 20.195 | 200 | 39 | 39.1 | 61 | 61.1 | 43 | 43 | 57 | 57 | 6.926864 | 0 | 0 | 0 | 0.2 | 0.1953 | 0.2 | 0.20195 | 0 | 0 | 0 | 0 | 0 | 0 | 0 | 0 | 0 | 0 | 0 | 0 | 0 | 0 | 0 | 0 | 0 | 0 | 0 | 0 | 0 | 0 | 0 | 0 | 0 | 0 | 0 | 0 | 0 | 40 | 39.06 | 40 | 40.39 | 0 | 0 | 0 | 0 | 0 | 0 | 0 | 0 | 0 | 0 | 0 | 0 | 0 | 0 | 0 | 0 | 0 | 0 | 0 | 0 | 0 | 0 | -10 | 0 | 0 | Off | 57733.7 | 0 | 25.5 | 24.9 | 1 | 75 | 75 | 0 | 0 | 61 | 61.1 | 57 | 57 | 39 | 39.1 | 43 | 43 | 75 | 75 | 0 | 0 | 0 | 121416
111.92 | 5.3641 | 106.9249 | -0.0037 | 25 | 25 | 0 | 25 | 25.13 | 20 | 19.555 | 20 | 20.195 | 200 | 39 | 39 | 61 | 61 | 43 | 43 | 57 | 57 | 6.924871 | 0 | 0 | 0 | 0.2 | 0.19555 | 0.2 | 0.20195 | 0 | 0 | 0 | 0 | 0 | 0 | 0 | 0 | 0 | 0 | 0 | 0 | 0 | 0 | 0 | 0 | 0 | 0 | 0 | 0 | 0 | 0 | 0 | 0 | 0 | 0 | 0 | 0 | 0 | 40 | 39.11 | 40 | 40.39 | 0 | 0 | 0 | 0 | 0 | 0 | 0 | 0 | 0 | 0 | 0 | 0 | 0 | 0 | 0 | 0 | 0 | 0 | 0 | 0 | 0 | 0 | -10 | 0 | 0 | Off | 57739.9 | 0 | 25.5 | 24.8 | 1 | 75 | 74.9 | 0 | 0 | 61 | 61 | 57 | 57 | 39 | 39 | 43 | 43 | 75 | 74.9 | 0 | 0 | 0 | 121418
112.25 | 5.3641 | 106.9249 | -0.0034 | 25 | 25 | 0 | 25 | 25.14 | 20 | 19.555 | 20 | 20.215 | 200 | 39 | 39 | 61 | 61 | 43 | 43 | 57 | 57 | 6.924871 | 0 | 0 | 0 | 0.2 | 0.19555 | 0.2 | 0.20215 | 0 | 0 | 0 | 0 | 0 | 0 | 0 | 0 | 0 | 0 | 0 | 0 | 0 | 0 | 0 | 0 | 0 | 0 | 0 | 0 | 0 | 0 | 0 | 0 | 0 | 0 | 0 | 0 | 0 | 40 | 39.11 | 40 | 40.43 | 0 | 0 | 0 | 0 | 0 | 0 | 0 | 0 | 0 | 0 | 0 | 0 | 0 | 0 | 0 | 0 | 0 | 0 | 0 | 0 | 0 | 0 | -10 | 0 | 0 | Off | 57762.1 | 0 | 25.5 | 24.9 | 1 | 75 | 74.9 | 0 | 0 | 61 | 61 | 57 | 57 | 39 | 39 | 43 | 43 | 75 | 74.9 | 0 | 0 | 0 | 121429
112.59 | 5.3641 | 106.9249 | -0.0031 | 25 | 25 | 0 | 25 | 25.12 | 20 | 19.53 | 20 | 20.205 | 200 | 39 | 39 | 61 | 61 | 43 | 42.4 | 57 | 57 | 6.924871 | 0 | 0 | 0 | 0.2 | 0.1953 | 0.2 | 0.20205 | 0 | 0 | 0 | 0 | 0 | 0 | 0 | 0 | 0 | 0 | 0 | 0 | 0 | 0 | 0 | 0 | 0 | 0 | 0 | 0 | 0 | 0 | 0 | 0 | 0 | 0 | 0 | 0 | 0 | 40 | 39.06 | 40 | 40.41 | 0 | 0 | 0 | 0 | 0 | 0 | 0 | 0 | 0 | 0 | 0 | 0 | 0 | 0 | 0 | 0 | 0 | 0 | 0 | 0 | 0 | 0 | -10 | 0 | 0 | Off | 57774.7 | 0 | 25.5 | 24.9 | 1 | 75 | 74.9 | 0 | 0 | 61 | 61 | 57 | 57 | 39 | 39 | 43 | 42.4 | 75 | 74.9 | 0 | 1.1 | 0 | 121424
112.92 | 5.3641 | 106.9249 | -0.0027 | 25 | 25 | 0 | 25 | 25.11 | 20 | 19.555 | 20 | 20.21 | 200 | 39 | 39 | 61 | 60.9 | 43 | 43 | 57 | 57 | 6.924871 | 0 | 0 | 0 | 0.2 | 0.19555 | 0.2 | 0.2021 | 0 | 0 | 0 | 0 | 0 | 0 | 0 | 0 | 0 | 0 | 0 | 0 | 0 | 0 | 0 | 0 | 0 | 0 | 0 | 0 | 0 | 0 | 0 | 0 | 0 | 0 | 0 | 0 | 0 | 40 | 39.11 | 40 | 40.42 | 0 | 0 | 0 | 0 | 0 | 0 | 0 | 0 | 0 | 0 | 0 | 0 | 0 | 0 | 0 | 0 | 0 | 0 | 0 | 0 | 0 | 0 | -10 | 0 | 0 | Off | 57800.2 | 0 | 25.5 | 25 | 1 | 75 | 75 | 0 | 0 | 61 | 60.9 | 57 | 57 | 39 | 39 | 43 | 43 | 75 | 75 | 0 | 0 | 0 | 121410
113.26 | 5.3641 | 106.9249 | -0.0024 | 25 | 25 | 0 | 25 | 25.11 | 20 | 19.545 | 20 | 20.19 | 200 | 39 | 39 | 61 | 61.1 | 43 | 43 | 57 | 57 | 6.924871 | 0 | 0 | 0 | 0.2 | 0.19545 | 0.2 | 0.2019 | 0 | 0 | 0 | 0 | 0 | 0 | 0 | 0 | 0 | 0 | 0 | 0 | 0 | 0 | 0 | 0 | 0 | 0 | 0 | 0 | 0 | 0 | 0 | 0 | 0 | 0 | 0 | 0 | 0 | 40 | 39.09 | 40 | 40.38 | 0 | 0 | 0 | 0 | 0 | 0 | 0 | 0 | 0 | 0 | 0 | 0 | 0 | 0 | 0 | 0 | 0 | 0 | 0 | 0 | 0 | 0 | -10 | 0 | 0 | Off | 57807.8 | 0 | 25.5 | 25 | 1 | 75 | 75 | 0 | 0 | 61 | 61.1 | 57 | 57 | 39 | 39 | 43 | 43 | 75 | 75 | 0 | 0 | 0 | 121414
113.59 | 5.3641 | 106.9249 | -0.002 | 25 | 25 | 0 | 25 | 25.13 | 20 | 19.5 | 20 | 20.195 | 200 | 39 | 38.9 | 61 | 61 | 43 | 43 | 57 | 56.9 | 6.924871 | 0 | 0 | 0 | 0.2 | 0.195 | 0.2 | 0.20195 | 0 | 0 | 0 | 0 | 0 | 0 | 0 | 0 | 0 | 0 | 0 | 0 | 0 | 0 | 0 | 0 | 0 | 0 | 0 | 0 | 0 | 0 | 0 | 0 | 0 | 0 | 0 | 0 | 0 | 40 | 39 | 40 | 40.39 | 0 | 0 | 0 | 0 | 0 | 0 | 0 | 0 | 0 | 0 | 0 | 0 | 0 | 0 | 0 | 0 | 0 | 0 | 0 | 0 | 0 | 0 | -10 | 0 | 0 | Off | 57810.1 | 0 | 25.5 | 25 | 1 | 75 | 75 | 0 | 0 | 61 | 61 | 57 | 56.9 | 39 | 38.9 | 43 | 43 | 75 | 75 | 0 | 0 | 0 | 121418
113.92 | 5.3641 | 106.9249 | -0.0017 | 25 | 25 | 0 | 25 | 25.12 | 20 | 19.555 | 20 | 20.195 | 200 | 39 | 39.1 | 61 | 61 | 43 | 43 | 57 | 57 | 6.924871 | 0 | 0 | 0 | 0.2 | 0.19555 | 0.2 | 0.20195 | 0 | 0 | 0 | 0 | 0 | 0 | 0 | 0 | 0 | 0 | 0 | 0 | 0 | 0 | 0 | 0 | 0 | 0 | 0 | 0 | 0 | 0 | 0 | 0 | 0 | 0 | 0 | 0 | 0 | 40 | 39.11 | 40 | 40.39 | 0 | 0 | 0 | 0 | 0 | 0 | 0 | 0 | 0 | 0 | 0 | 0 | 0 | 0 | 0 | 0 | 0 | 0 | 0 | 0 | 0 | 0 | -10 | 0 | 0 | Off | 57796.6 | 0 | 25.5 | 25 | 1 | 75 | 75.1 | 0 | 0 | 61 | 61 | 57 | 57 | 39 | 39.1 | 43 | 43 | 75 | 75.1 | 0 | 0 | 0 | 121423
114.26 | 5.3641 | 106.9249 | -0.0014 | 25 | 25 | 0 | 25 | 25.13 | 20 | 19.55 | 20 | 20.2 | 200 | 39 | 39 | 61 | 61 | 43 | 43 | 57 | 56.9 | 6.924871 | 0 | 0 | 0 | 0.2 | 0.1955 | 0.2 | 0.202 | 0 | 0 | 0 | 0 | 0 | 0 | 0 | 0 | 0 | 0 | 0 | 0 | 0 | 0 | 0 | 0 | 0 | 0 | 0 | 0 | 0 | 0 | 0 | 0 | 0 | 0 | 0 | 0 | 0 | 40 | 39.1 | 40 | 40.4 | 0 | 0 | 0 | 0 | 0 | 0 | 0 | 0 | 0 | 0 | 0 | 0 | 0 | 0 | 0 | 0 | 0 | 0 | 0 | 0 | 0 | 0 | -10 | 0 | 0 | Off | 57817.7 | 0 | 25.5 | 24.9 | 1 | 75 | 75 | 0 | 0 | 61 | 61 | 57 | 56.9 | 39 | 39 | 43 | 43 | 75 | 75 | 0 | 0 | 0 | 121424
114.59 | 5.364 | 106.9229 | -0.0013 | 25 | 25 | 0 | 25 | 25.13 | 20 | 19.535 | 20 | 20.205 | 200 | 39 | 39 | 61 | 61 | 43 | 43 | 57 | 57 | 6.922878 | 0 | 0 | 0 | 0.2 | 0.19535 | 0.2 | 0.20205 | 0 | 0 | 0 | 0 | 0 | 0 | 0 | 0 | 0 | 0 | 0 | 0 | 0 | 0 | 0 | 0 | 0 | 0 | 0 | 0 | 0 | 0 | 0 | 0 | 0 | 0 | 0 | 0 | 0 | 40 | 39.07 | 40 | 40.41 | 0 | 0 | 0 | 0 | 0 | 0 | 0 | 0 | 0 | 0 | 0 | 0 | 0 | 0 | 0 | 0 | 0 | 0 | 0 | 0 | 0 | 0 | -10 | 0 | 0 | Off | 57837.4 | 0 | 25.5 | 24.9 | 1 | 75 | 75 | 0 | 0 | 61 | 61 | 57 | 57 | 39 | 39 | 43 | 43 | 75 | 75 | 0 | 0 | 0 | 121424
114.93 | 5.364 | 106.9229 | -0.0012 | 25 | 25 | 0 | 25 | 25.11 | 20 | 19.53 | 20 | 20.22 | 200 | 39 | 39 | 61 | 61 | 43 | 42.7 | 57 | 57 | 6.922878 | 0 | 0 | 0 | 0.2 | 0.1953 | 0.2 | 0.2022 | 0 | 0 | 0 | 0 | 0 | 0 | 0 | 0 | 0 | 0 | 0 | 0 | 0 | 0 | 0 | 0 | 0 | 0 | 0 | 0 | 0 | 0 | 0 | 0 | 0 | 0 | 0 | 0 | 0 | 40 | 39.06 | 40 | 40.44 | 0 | 0 | 0 | 0 | 0 | 0 | 0 | 0 | 0 | 0 | 0 | 0 | 0 | 0 | 0 | 0 | 0 | 0 | 0 | 0 | 0 | 0 | -10 | 0 | 0 | Off | 57845.9 | 0 | 25.5 | 25.1 | 1 | 75 | 74.9 | 0 | 0 | 61 | 61 | 57 | 57 | 39 | 39 | 43 | 42.7 | 75 | 74.9 | 0 | 1.1 | 0 | 121430
115.26 | 5.364 | 106.9229 | -0.0011 | 25 | 25 | 0 | 25 | 25.14 | 20 | 19.54 | 20 | 20.19 | 200 | 39 | 39 | 61 | 60.9 | 43 | 43 | 57 | 56.9 | 6.922878 | 0 | 0 | 0 | 0.2 | 0.1954 | 0.2 | 0.2019 | 0 | 0 | 0 | 0 | 0 | 0 | 0 | 0 | 0 | 0 | 0 | 0 | 0 | 0 | 0 | 0 | 0 | 0 | 0 | 0 | 0 | 0 | 0 | 0 | 0 | 0 | 0 | 0 | 0 | 40 | 39.08 | 40 | 40.38 | 0 | 0 | 0 | 0 | 0 | 0 | 0 | 0 | 0 | 0 | 0 | 0 | 0 | 0 | 0 | 0 | 0 | 0 | 0 | 0 | 0 | 0 | -10 | 0 | 0 | Off | 57841.8 | 0 | 25.5 | 24.9 | 1 | 75 | 74.9 | 0 | 0 | 61 | 60.9 | 57 | 56.9 | 39 | 39 | 43 | 43 | 75 | 74.9 | 0 | 0 | 0 | 121414
115.6 | 5.364 | 106.9229 | -0.001 | 25 | 25 | 0 | 25 | 25.1 | 20 | 19.53 | 20 | 20.18 | 200 | 39 | 39 | 61 | 61 | 43 | 43 | 57 | 57 | 6.922878 | 0 | 0 | 0 | 0.2 | 0.1953 | 0.2 | 0.2018 | 0 | 0 | 0 | 0 | 0 | 0 | 0 | 0 | 0 | 0 | 0 | 0 | 0 | 0 | 0 | 0 | 0 | 0 | 0 | 0 | 0 | 0 | 0 | 0 | 0 | 0 | 0 | 0 | 0 | 40 | 39.06 | 40 | 40.36 | 0 | 0 | 0 | 0 | 0 | 0 | 0 | 0 | 0 | 0 | 0 | 0 | 0 | 0 | 0 | 0 | 0 | 0 | 0 | 0 | 0 | 0 | -10 | 0 | 0 | Off | 57852.9 | 0 | 25.5 | 24.8 | 1 | 75 | 75 | 0 | 0 | 61 | 61 | 57 | 57 | 39 | 39 | 43 | 43 | 75 | 75 | 0 | 0 | 0 | 121409
115.93 | 5.364 | 106.9229 | -0.0009 | 25 | 25 | 0 | 25 | 25.12 | 20 | 19.53 | 20 | 20.18 | 200 | 39 | 39 | 61 | 61 | 43 | 43 | 57 | 57 | 6.922878 | 0 | 0 | 0 | 0.2 | 0.1953 | 0.2 | 0.2018 | 0 | 0 | 0 | 0 | 0 | 0 | 0 | 0 | 0 | 0 | 0 | 0 | 0 | 0 | 0 | 0 | 0 | 0 | 0 | 0 | 0 | 0 | 0 | 0 | 0 | 0 | 0 | 0 | 0 | 40 | 39.06 | 40 | 40.36 | 0 | 0 | 0 | 0 | 0 | 0 | 0 | 0 | 0 | 0 | 0 | 0 | 0 | 0 | 0 | 0 | 0 | 0 | 0 | 0 | 0 | 0 | -10 | 0 | 0 | Off | 57860.8 | 0 | 25.5 | 25 | 1 | 75 | 75 | 0 | 0 | 61 | 61 | 57 | 57 | 39 | 39 | 43 | 43 | 75 | 75 | 0 | 0 | 0 | 121409
116.26 | 5.364 | 106.9229 | -0.0008 | 25 | 25 | 0 | 25 | 25.13 | 20 | 19.555 | 20 | 20.19 | 200 | 39 | 39 | 61 | 61 | 43 | 43 | 57 | 57 | 6.922878 | 0 | 0 | 0 | 0.2 | 0.19555 | 0.2 | 0.2019 | 0 | 0 | 0 | 0 | 0 | 0 | 0 | 0 | 0 | 0 | 0 | 0 | 0 | 0 | 0 | 0 | 0 | 0 | 0 | 0 | 0 | 0 | 0 | 0 | 0 | 0 | 0 | 0 | 0 | 40 | 39.11 | 40 | 40.38 | 0 | 0 | 0 | 0 | 0 | 0 | 0 | 0 | 0 | 0 | 0 | 0 | 0 | 0 | 0 | 0 | 0 | 0 | 0 | 0 | 0 | 0 | -10 | 0 | 0 | Off | 57868.5 | 0 | 25.5 | 25 | 1 | 75 | 75 | 0 | 0 | 61 | 61 | 57 | 57 | 39 | 39 | 43 | 43 | 75 | 75 | 0 | 0 | 0 | 121414
116.6 | 5.364 | 106.9229 | -0.0007 | 25 | 25 | 0 | 25 | 25.13 | 20 | 19.5 | 20 | 20.205 | 200 | 39 | 38.9 | 61 | 61 | 43 | 43 | 57 | 57 | 6.922878 | 0 | 0 | 0 | 0.2 | 0.195 | 0.2 | 0.20205 | 0 | 0 | 0 | 0 | 0 | 0 | 0 | 0 | 0 | 0 | 0 | 0 | 0 | 0 | 0 | 0 | 0 | 0 | 0 | 0 | 0 | 0 | 0 | 0 | 0 | 0 | 0 | 0 | 0 | 40 | 39 | 40 | 40.41 | 0 | 0 | 0 | 0 | 0 | 0 | 0 | 0 | 0 | 0 | 0 | 0 | 0 | 0 | 0 | 0 | 0 | 0 | 0 | 0 | 0 | 0 | -10 | 0 | 0 | Off | 57864.5 | 0 | 25.5 | 25.1 | 1 | 75 | 75 | 0 | 0 | 61 | 61 | 57 | 57 | 39 | 38.9 | 43 | 43 | 75 | 75 | 0 | 0 | 0 | 121424
116.93 | 5.364 | 106.9229 | -0.0006 | 25 | 25 | 0 | 25 | 25.11 | 20 | 19.555 | 20 | 20.205 | 200 | 39 | 39 | 61 | 61 | 43 | 43 | 57 | 57 | 6.922878 | 0 | 0 | 0 | 0.2 | 0.19555 | 0.2 | 0.20205 | 0 | 0 | 0 | 0 | 0 | 0 | 0 | 0 | 0 | 0 | 0 | 0 | 0 | 0 | 0 | 0 | 0 | 0 | 0 | 0 | 0 | 0 | 0 | 0 | 0 | 0 | 0 | 0 | 0 | 40 | 39.11 | 40 | 40.41 | 0 | 0 | 0 | 0 | 0 | 0 | 0 | 0 | 0 | 0 | 0 | 0 | 0 | 0 | 0 | 0 | 0 | 0 | 0 | 0 | 0 | 0 | -10 | 0 | 0 | Off | 57858.5 | 0 | 25.5 | 24.9 | 1 | 75 | 75 | 0 | 0 | 61 | 61 | 57 | 57 | 39 | 39 | 43 | 43 | 75 | 75 | 0 | 0 | 0 | 121424
117.27 | 5.364 | 106.9229 | -0.0006 | 25 | 25 | 0 | 25 | 25.11 | 20 | 19.555 | 20 | 20.205 | 200 | 39 | 39 | 61 | 61.1 | 43 | 42.8 | 57 | 57 | 6.922878 | 0 | 0 | 0 | 0.2 | 0.19555 | 0.2 | 0.20205 | 0 | 0 | 0 | 0 | 0 | 0 | 0 | 0 | 0 | 0 | 0 | 0 | 0 | 0 | 0 | 0 | 0 | 0 | 0 | 0 | 0 | 0 | 0 | 0 | 0 | 0 | 0 | 0 | 0 | 40 | 39.11 | 40 | 40.41 | 0 | 0 | 0 | 0 | 0 | 0 | 0 | 0 | 0 | 0 | 0 | 0 | 0 | 0 | 0 | 0 | 0 | 0 | 0 | 0 | 0 | 0 | -10 | 0 | 0 | Off | 57857 | 0 | 25.5 | 24.9 | 1 | 75 | 75 | 0 | 0 | 61 | 61.1 | 57 | 57 | 39 | 39 | 43 | 42.8 | 75 | 75 | 0 | 0.9 | 0 | 121425
117.6 | 5.364 | 106.9229 | -0.0005 | 25 | 25 | 0 | 25 | 25.12 | 20 | 19.555 | 20 | 20.185 | 200 | 39 | 39 | 61 | 61 | 43 | 43 | 57 | 57 | 6.922878 | 0 | 0 | 0 | 0.2 | 0.19555 | 0.2 | 0.20185 | 0 | 0 | 0 | 0 | 0 | 0 | 0 | 0 | 0 | 0 | 0 | 0 | 0 | 0 | 0 | 0 | 0 | 0 | 0 | 0 | 0 | 0 | 0 | 0 | 0 | 0 | 0 | 0 | 0 | 40 | 39.11 | 40 | 40.37 | 0 | 0 | 0 | 0 | 0 | 0 | 0 | 0 | 0 | 0 | 0 | 0 | 0 | 0 | 0 | 0 | 0 | 0 | 0 | 0 | 0 | 0 | -10 | 0 | 0 | Off | 57849.3 | 0 | 25.5 | 24.8 | 1 | 75 | 75 | 0 | 0 | 61 | 61 | 57 | 57 | 39 | 39 | 43 | 43 | 75 | 75 | 0 | 0 | 0 | 121410
117.93 | 5.364 | 106.9229 | -0.0005 | 25 | 25 | 0 | 25 | 25.12 | 20 | 19.56 | 20 | 20.17 | 200 | 39 | 39 | 61 | 60.9 | 43 | 43 | 57 | 57 | 6.922878 | 0 | 0 | 0 | 0.2 | 0.1956 | 0.2 | 0.2017 | 0 | 0 | 0 | 0 | 0 | 0 | 0 | 0 | 0 | 0 | 0 | 0 | 0 | 0 | 0 | 0 | 0 | 0 | 0 | 0 | 0 | 0 | 0 | 0 | 0 | 0 | 0 | 0 | 0 | 40 | 39.12 | 40 | 40.34 | 0 | 0 | 0 | 0 | 0 | 0 | 0 | 0 | 0 | 0 | 0 | 0 | 0 | 0 | 0 | 0 | 0 | 0 | 0 | 0 | 0 | 0 | -10 | 0 | 0 | Off | 57855.1 | 0 | 25.5 | 24.9 | 1 | 75 | 75 | 0 | 0 | 61 | 60.9 | 57 | 57 | 39 | 39 | 43 | 43 | 75 | 75 | 0 | 0 | 0 | 121406
118.27 | 5.364 | 106.9229 | -0.0004 | 25 | 25 | 0 | 25 | 25.14 | 20 | 19.53 | 20 | 20.175 | 200 | 39 | 39 | 61 | 61 | 43 | 43 | 57 | 57 | 6.922878 | 0 | 0 | 0 | 0.2 | 0.1953 | 0.2 | 0.20175 | 0 | 0 | 0 | 0 | 0 | 0 | 0 | 0 | 0 | 0 | 0 | 0 | 0 | 0 | 0 | 0 | 0 | 0 | 0 | 0 | 0 | 0 | 0 | 0 | 0 | 0 | 0 | 0 | 0 | 40 | 39.06 | 40 | 40.35 | 0 | 0 | 0 | 0 | 0 | 0 | 0 | 0 | 0 | 0 | 0 | 0 | 0 | 0 | 0 | 0 | 0 | 0 | 0 | 0 | 0 | 0 | -10 | 0 | 0 | Off | 57829.8 | 0 | 25.5 | 24.8 | 1 | 75 | 75.1 | 0 | 0 | 61 | 61 | 57 | 57 | 39 | 39 | 43 | 43 | 75 | 75.1 | 0 | 0 | 0 | 121416
118.6 | 5.364 | 106.9229 | -0.0003 | 25 | 25 | 0 | 25 | 25.1 | 20 | 19.535 | 20 | 20.195 | 200 | 39 | 39 | 61 | 61 | 43 | 43 | 57 | 57 | 6.922878 | 0 | 0 | 0 | 0.2 | 0.19535 | 0.2 | 0.20195 | 0 | 0 | 0 | 0 | 0 | 0 | 0 | 0 | 0 | 0 | 0 | 0 | 0 | 0 | 0 | 0 | 0 | 0 | 0 | 0 | 0 | 0 | 0 | 0 | 0 | 0 | 0 | 0 | 0 | 40 | 39.07 | 40 | 40.39 | 0 | 0 | 0 | 0 | 0 | 0 | 0 | 0 | 0 | 0 | 0 | 0 | 0 | 0 | 0 | 0 | 0 | 0 | 0 | 0 | 0 | 0 | -10 | 0 | 0 | Off | 57829.5 | 0 | 25.5 | 25 | 1 | 75 | 75.1 | 0 | 0 | 61 | 61 | 57 | 57 | 39 | 39 | 43 | 43 | 75 | 75.1 | 0 | 0 | 0 | 121418
118.94 | 5.364 | 106.9229 | -0.0002 | 25 | 25 | 0 | 25 | 25.13 | 20 | 19.535 | 20 | 20.215 | 200 | 39 | 39 | 61 | 61 | 43 | 43 | 57 | 57 | 6.922878 | 0 | 0 | 0 | 0.2 | 0.19535 | 0.2 | 0.20215 | 0 | 0 | 0 | 0 | 0 | 0 | 0 | 0 | 0 | 0 | 0 | 0 | 0 | 0 | 0 | 0 | 0 | 0 | 0 | 0 | 0 | 0 | 0 | 0 | 0 | 0 | 0 | 0 | 0 | 40 | 39.07 | 40 | 40.43 | 0 | 0 | 0 | 0 | 0 | 0 | 0 | 0 | 0 | 0 | 0 | 0 | 0 | 0 | 0 | 0 | 0 | 0 | 0 | 0 | 0 | 0 | -10 | 0 | 0 | Off | 57835.4 | 0 | 25.5 | 25 | 1 | 75 | 75 | 0 | 0 | 61 | 61 | 57 | 57 | 39 | 39 | 43 | 43 | 75 | 75 | 0 | 0 | 0 | 121427
119.27 | 5.364 | 106.9229 | -0.0001 | 25 | 25 | 0 | 25 | 25.11 | 20 | 19.57 | 20 | 20.2 | 200 | 39 | 39 | 61 | 61 | 43 | 43.3 | 57 | 56.9 | 6.922878 | 0 | 0 | 0 | 0.2 | 0.1957 | 0.2 | 0.202 | 0 | 0 | 0 | 0 | 0 | 0 | 0 | 0 | 0 | 0 | 0 | 0 | 0 | 0 | 0 | 0 | 0 | 0 | 0 | 0 | 0 | 0 | 0 | 0 | 0 | 0 | 0 | 0 | 0 | 40 | 39.14 | 40 | 40.4 | 0 | 0 | 0 | 0 | 0 | 0 | 0 | 0 | 0 | 0 | 0 | 0 | 0 | 0 | 0 | 0 | 0 | 0 | 0 | 0 | 0 | 0 | -10 | 0 | 0 | Off | 57821.9 | 0 | 25.5 | 24.9 | 1 | 75 | 75 | 0 | 0 | 61 | 61 | 57 | 56.9 | 39 | 39 | 43 | 43.3 | 75 | 75 | 0 | 0 | 0 | 121425
119.6 | 5.364 | 106.9229 | 0 | 25 | 25 | 0 | 25 | 25.1 | 20 | 19.54 | 20 | 20.2 | 200 | 39 | 39 | 61 | 60.9 | 43 | 43 | 57 | 57 | 6.922878 | 0 | 0 | 0 | 0.2 | 0.1954 | 0.2 | 0.202 | 0 | 0 | 0 | 0 | 0 | 0 | 0 | 0 | 0 | 0 | 0 | 0 | 0 | 0 | 0 | 0 | 0 | 0 | 0 | 0 | 0 | 0 | 0 | 0 | 0 | 0 | 0 | 0 | 0 | 40 | 39.08 | 40 | 40.4 | 0 | 0 | 0 | 0 | 0 | 0 | 0 | 0 | 0 | 0 | 0 | 0 | 0 | 0 | 0 | 0 | 0 | 0 | 0 | 0 | 0 | 0 | -10 | 0 | 0 | Off | 57822 | 0 | 25.5 | 24.9 | 1 | 75 | 75 | 0 | 0 | 61 | 60.9 | 57 | 57 | 39 | 39 | 43 | 43 | 75 | 75 | 0 | 1.1 | 0 | 121419
119.94 | 5.364 | 106.9229 | 0 | 25 | 25 | 0 | 25 | 25.12 | 20 | 19.575 | 20 | 20.175 | 200 | 39 | 39 | 61 | 61 | 43 | 43 | 57 | 57 | 6.922878 | 0 | 0 | 0 | 0.2 | 0.19575 | 0.2 | 0.20175 | 0 | 0 | 0 | 0 | 0 | 0 | 0 | 0 | 0 | 0 | 0 | 0 | 0 | 0 | 0 | 0 | 0 | 0 | 0 | 0 | 0 | 0 | 0 | 0 | 0 | 0 | 0 | 0 | 0 | 40 | 39.15 | 40 | 40.35 | 0 | 0 | 0 | 0 | 0 | 0 | 0 | 0 | 0 | 0 | 0 | 0 | 0 | 0 | 0 | 0 | 0 | 0 | 0 | 0 | 0 | 0 | -10 | 0 | 0 | Off | 57830.5 | 0 | 25.5 | 25 | 1 | 75 | 75 | 0 | 0 | 61 | 61 | 57 | 57 | 39 | 39 | 43 | 43 | 75 | 75 | 0 | 0 | 0 | 121403
120.27 | 5.364 | 106.9229 | 0 | 25 | 25 | 0 | 25 | 25.13 | 20 | 19.535 | 20 | 20.185 | 200 | 39 | 39 | 61 | 60.9 | 43 | 43 | 57 | 57 | 6.922878 | 0 | 0 | 0 | 0.2 | 0.19535 | 0.2 | 0.20185 | 0 | 0 | 0 | 0 | 0 | 0 | 0 | 0 | 0 | 0 | 0 | 0 | 0 | 0 | 0 | 0 | 0 | 0 | 0 | 0 | 0 | 0 | 0 | 0 | 0 | 0 | 0 | 0 | 0 | 40 | 39.07 | 40 | 40.37 | 0 | 0 | 0 | 0 | 0 | 0 | 0 | 0 | 0 | 0 | 0 | 0 | 0 | 0 | 0 | 0 | 0 | 0 | 0 | 0 | 0 | 0 | -10 | 0 | 0 | Off | 57835.2 | 0 | 25.5 | 25 | 1 | 75 | 74.9 | 0 | 0 | 61 | 60.9 | 57 | 57 | 39 | 39 | 43 | 43 | 75 | 74.9 | 0 | 0 | 0 | 121411
120.61 | 5.364 | 106.9229 | 0 | 25 | 25 | 0 | 25 | 25.14 | 20 | 19.52 | 20 | 20.2 | 200 | 39 | 38.9 | 61 | 61 | 43 | 43 | 57 | 57 | 6.922878 | 0 | 0 | 0 | 0.2 | 0.1952 | 0.2 | 0.202 | 0 | 0 | 0 | 0 | 0 | 0 | 0 | 0 | 0 | 0 | 0 | 0 | 0 | 0 | 0 | 0 | 0 | 0 | 0 | 0 | 0 | 0 | 0 | 0 | 0 | 0 | 0 | 0 | 0 | 40 | 39.04 | 40 | 40.4 | 0 | 0 | 0 | 0 | 0 | 0 | 0 | 0 | 0 | 0 | 0 | 0 | 0 | 0 | 0 | 0 | 0 | 0 | 0 | 0 | 0 | 0 | -10 | 0 | 0 | Off | 57827.7 | 0 | 25.5 | 24.9 | 1 | 75 | 75 | 0 | 0 | 61 | 61 | 57 | 57 | 39 | 38.9 | 43 | 43 | 75 | 75 | 0 | 0 | 0 | 121419
120.94 | 5.364 | 106.9229 | 0 | 25 | 25 | 0 | 25 | 25.12 | 20 | 19.555 | 20 | 20.195 | 200 | 39 | 39 | 61 | 61.1 | 43 | 43 | 57 | 57 | 6.922878 | 0 | 0 | 0 | 0.2 | 0.19555 | 0.2 | 0.20195 | 0 | 0 | 0 | 0 | 0 | 0 | 0 | 0 | 0 | 0 | 0 | 0 | 0 | 0 | 0 | 0 | 0 | 0 | 0 | 0 | 0 | 0 | 0 | 0 | 0 | 0 | 0 | 0 | 0 | 40 | 39.11 | 40 | 40.39 | 0 | 0 | 0 | 0 | 0 | 0 | 0 | 0 | 0 | 0 | 0 | 0 | 0 | 0 | 0 | 0 | 0 | 0 | 0 | 0 | 0 | 0 | -10 | 0 | 0 | Off | 57807.8 | 0 | 25.5 | 24.9 | 1 | 75 | 75 | 0 | 0 | 61 | 61.1 | 57 | 57 | 39 | 39 | 43 | 43 | 75 | 75 | 0 | 0 | 0 | 121417
121.27 | 5.364 | 106.9229 | 0 | 25 | 25 | 0 | 25 | 25.13 | 20 | 19.535 | 20 | 20.205 | 200 | 39 | 39 | 61 | 61 | 43 | 43 | 57 | 57 | 6.922878 | 0 | 0 | 0 | 0.2 | 0.19535 | 0.2 | 0.20205 | 0 | 0 | 0 | 0 | 0 | 0 | 0 | 0 | 0 | 0 | 0 | 0 | 0 | 0 | 0 | 0 | 0 | 0 | 0 | 0 | 0 | 0 | 0 | 0 | 0 | 0 | 0 | 0 | 0 | 40 | 39.07 | 40 | 40.41 | 0 | 0 | 0 | 0 | 0 | 0 | 0 | 0 | 0 | 0 | 0 | 0 | 0 | 0 | 0 | 0 | 0 | 0 | 0 | 0 | 0 | 0 | -10 | 0 | 0 | Off | 57807.7 | 0 | 25.5 | 25 | 1 | 75 | 75 | 0 | 0 | 61 | 61 | 57 | 57 | 39 | 39 | 43 | 43 | 75 | 75 | 0 | 0 | 0 | 121423
121.61 | 5.364 | 106.9229 | 0 | 25 | 25 | 0 | 25 | 25.14 | 20 | 19.51 | 20 | 20.2 | 200 | 39 | 38.9 | 61 | 61 | 43 | 43.1 | 57 | 57 | 6.922878 | 0 | 0 | 0 | 0.2 | 0.1951 | 0.2 | 0.202 | 0 | 0 | 0 | 0 | 0 | 0 | 0 | 0 | 0 | 0 | 0 | 0 | 0 | 0 | 0 | 0 | 0 | 0 | 0 | 0 | 0 | 0 | 0 | 0 | 0 | 0 | 0 | 0 | 0 | 40 | 39.02 | 40 | 40.4 | 0 | 0 | 0 | 0 | 0 | 0 | 0 | 0 | 0 | 0 | 0 | 0 | 0 | 0 | 0 | 0 | 0 | 0 | 0 | 0 | 0 | 0 | -10 | 0 | 0 | Off | 57807.3 | 0 | 25.5 | 24.9 | 1 | 75 | 75 | 0 | 0 | 61 | 61 | 57 | 57 | 39 | 38.9 | 43 | 43.1 | 75 | 75 | 0 | 0 | 0 | 121423
121.94 | 5.364 | 106.9229 | 0 | 25 | 25 | 0 | 25 | 25.12 | 20 | 19.54 | 20 | 20.2 | 200 | 39 | 39.1 | 61 | 61.1 | 43 | 42.8 | 57 | 57.1 | 6.922878 | 0 | 0 | 0 | 0.2 | 0.1954 | 0.2 | 0.202 | 0 | 0 | 0 | 0 | 0 | 0 | 0 | 0 | 0 | 0 | 0 | 0 | 0 | 0 | 0 | 0 | 0 | 0 | 0 | 0 | 0 | 0 | 0 | 0 | 0 | 0 | 0 | 0 | 0 | 40 | 39.08 | 40 | 40.4 | 0 | 0 | 0 | 0 | 0 | 0 | 0 | 0 | 0 | 0 | 0 | 0 | 0 | 0 | 0 | 0 | 0 | 0 | 0 | 0 | 0 | 0 | -10 | 0 | 0 | Off | 57805.6 | 0 | 25.5 | 24.9 | 1 | 75 | 74.9 | 0 | 0 | 61 | 61.1 | 57 | 57.1 | 39 | 39.1 | 43 | 42.8 | 75 | 74.9 | 0 | 0.2 | 0 | 121422
122.28 | 5.364 | 106.9229 | 0 | 25 | 25 | 0 | 25 | 25.12 | 20 | 19.55 | 20 | 20.185 | 200 | 39 | 39 | 61 | 61 | 43 | 43 | 57 | 57 | 6.922878 | 0 | 0 | 0 | 0.2 | 0.1955 | 0.2 | 0.20185 | 0 | 0 | 0 | 0 | 0 | 0 | 0 | 0 | 0 | 0 | 0 | 0 | 0 | 0 | 0 | 0 | 0 | 0 | 0 | 0 | 0 | 0 | 0 | 0 | 0 | 0 | 0 | 0 | 0 | 40 | 39.1 | 40 | 40.37 | 0 | 0 | 0 | 0 | 0 | 0 | 0 | 0 | 0 | 0 | 0 | 0 | 0 | 0 | 0 | 0 | 0 | 0 | 0 | 0 | 0 | 0 | -10 | 0 | 0 | Off | 57784.3 | 0 | 25.5 | 24.9 | 1 | 75 | 75 | 0 | 0 | 61 | 61 | 57 | 57 | 39 | 39 | 43 | 43 | 75 | 75 | 0 | 0 | 0 | 121411
122.61 | 5.364 | 106.9229 | 0 | 25 | 25 | 0 | 25 | 25.11 | 20 | 19.55 | 20 | 20.175 | 200 | 39 | 39 | 61 | 60.9 | 43 | 43 | 57 | 57 | 6.922878 | 0 | 0 | 0 | 0.2 | 0.1955 | 0.2 | 0.20175 | 0 | 0 | 0 | 0 | 0 | 0 | 0 | 0 | 0 | 0 | 0 | 0 | 0 | 0 | 0 | 0 | 0 | 0 | 0 | 0 | 0 | 0 | 0 | 0 | 0 | 0 | 0 | 0 | 0 | 40 | 39.1 | 40 | 40.35 | 0 | 0 | 0 | 0 | 0 | 0 | 0 | 0 | 0 | 0 | 0 | 0 | 0 | 0 | 0 | 0 | 0 | 0 | 0 | 0 | 0 | 0 | -10 | 0 | 0 | Off | 57752.4 | 0 | 25.5 | 24.9 | 1 | 75 | 75 | 0 | 0 | 61 | 60.9 | 57 | 57 | 39 | 39 | 43 | 43 | 75 | 75 | 0 | 0 | 0 | 121404
122.94 | 5.364 | 106.9229 | 0 | 25 | 25 | 0 | 25 | 25.12 | 20 | 19.55 | 20 | 20.2 | 200 | 39 | 39 | 61 | 61 | 43 | 43 | 57 | 57 | 6.922878 | 0 | 0 | 0 | 0.2 | 0.1955 | 0.2 | 0.202 | 0 | 0 | 0 | 0 | 0 | 0 | 0 | 0 | 0 | 0 | 0 | 0 | 0 | 0 | 0 | 0 | 0 | 0 | 0 | 0 | 0 | 0 | 0 | 0 | 0 | 0 | 0 | 0 | 0 | 40 | 39.1 | 40 | 40.4 | 0 | 0 | 0 | 0 | 0 | 0 | 0 | 0 | 0 | 0 | 0 | 0 | 0 | 0 | 0 | 0 | 0 | 0 | 0 | 0 | 0 | 0 | -10 | 0 | 0 | Off | 57739.7 | 0 | 25.5 | 24.8 | 1 | 75 | 75 | 0 | 0 | 61 | 61 | 57 | 57 | 39 | 39 | 43 | 43 | 75 | 75 | 0 | 0 | 0 | 121415
123.28 | 5.364 | 106.9229 | 0 | 25 | 25 | 0 | 25 | 25.12 | 20 | 19.535 | 20 | 20.195 | 200 | 39 | 39 | 61 | 61 | 43 | 43 | 57 | 57 | 6.922878 | 0 | 0 | 0 | 0.2 | 0.19535 | 0.2 | 0.20195 | 0 | 0 | 0 | 0 | 0 | 0 | 0 | 0 | 0 | 0 | 0 | 0 | 0 | 0 | 0 | 0 | 0 | 0 | 0 | 0 | 0 | 0 | 0 | 0 | 0 | 0 | 0 | 0 | 0 | 40 | 39.07 | 40 | 40.39 | 0 | 0 | 0 | 0 | 0 | 0 | 0 | 0 | 0 | 0 | 0 | 0 | 0 | 0 | 0 | 0 | 0 | 0 | 0 | 0 | 0 | 0 | -10 | 0 | 0 | Off | 57733.8 | 0 | 25.5 | 25 | 1 | 75 | 74.9 | 0 | 0 | 61 | 61 | 57 | 57 | 39 | 39 | 43 | 43 | 75 | 74.9 | 0 | 0 | 0 | 121417
123.61 | 5.364 | 106.9229 | 0 | 25 | 25 | 0 | 25 | 25.13 | 20 | 19.54 | 25 | 20.2 | 200 | 39 | 38.9 | 61 | 61.1 | 52.5 | 43 | 47.5 | 57 | 6.922878 | 0 | 0 | 0 | 0.2 | 0.1954 | 0.25 | 0.202 | 0 | 0 | 0 | 0 | 0 | 0 | 0 | 0 | 0 | 0 | 0 | 0 | 0 | 0 | 0 | 0 | 0 | 0 | 0 | 0 | 0 | 0 | 0 | 0 | 0 | 0 | 0 | 0 | 0 | 40 | 39.08 | 50 | 40.4 | 0 | 0 | 0 | 0 | 0 | 0 | 0 | 0 | 0 | 0 | 0 | 0 | 0 | 0 | 0 | 0 | 0 | 0 | 0 | 0 | 0 | 0 | -10 | 0 | 0 | Off | 57744.4 | 0 | 25.5 | 25 | 1 | 75 | 74.9 | 0 | 0 | 61 | 61.1 | 47.5 | 57 | 39 | 38.9 | 52.5 | 43 | 75 | 74.9 | 0 | 0 | 0 | 121423
123.94 | 5.364 | 106.9229 | 0 | 25 | 25 | 0 | 25 | 25.11 | 20 | 19.525 | 25 | 20.225 | 200 | 39 | 39 | 61 | 61 | 52.5 | 52.5 | 47.5 | 47.5 | 6.922878 | 0 | 0 | 0 | 0.2 | 0.19525 | 0.25 | 0.20225 | 0 | 0 | 0 | 0 | 0 | 0 | 0 | 0 | 0 | 0 | 0 | 0 | 0 | 0 | 0 | 0 | 0 | 0 | 0 | 0 | 0 | 0 | 0 | 0 | 0 | 0 | 0 | 0 | 0 | 40 | 39.05 | 50 | 40.45 | 0 | 0 | 0 | 0 | 0 | 0 | 0 | 0 | 0 | 0 | 0 | 0 | 0 | 0 | 0 | 0 | 0 | 0 | 0 | 0 | 0 | 0 | -10 | 0 | 0 | Off | 57760 | 0 | 25.5 | 25 | 1 | 75 | 75 | 0 | 0 | 61 | 61 | 47.5 | 47.5 | 39 | 39 | 52.5 | 52.5 | 75 | 75 | 0 | 0 | 0 | 121476
124.28 | 5.364 | 106.9229 | 0 | 25 | 25 | 0 | 25 | 25.09 | 20 | 19.535 | 25 | 23.735 | 200 | 39 | 39 | 61 | 60.9 | 52.5 | 52.5 | 47.5 | 47.5 | 6.922878 | 0 | 0 | 0 | 0.2 | 0.19535 | 0.25 | 0.23735 | 0 | 0 | 0 | 0 | 0 | 0 | 0 | 0 | 0 | 0 | 0 | 0 | 0 | 0 | 0 | 0 | 0 | 0 | 0 | 0 | 0 | 0 | 0 | 0 | 0 | 0 | 0 | 0 | 0 | 40 | 39.07 | 50 | 47.47 | 0 | 0 | 0 | 0 | 0 | 0 | 0 | 0 | 0 | 0 | 0 | 0 | 0 | 0 | 0 | 0 | 0 | 0 | 0 | 0 | 0 | 0 | -10 | 0 | 0 | Off | 57756.8 | 0 | 25.5 | 25 | 1 | 75 | 75 | 0 | 0 | 61 | 60.9 | 47.5 | 47.5 | 39 | 39 | 52.5 | 52.5 | 75 | 75 | 0 | 0 | 0 | 123647
124.61 | 5.3641 | 106.9249 | 0.0001 | 25 | 25 | 0 | 25 | 25.1 | 20 | 19.55 | 25 | 24.7 | 200 | 39 | 39 | 61 | 61 | 52.5 | 52.5 | 47.5 | 47.5 | 6.924871 | 0 | 0 | 0 | 0.2 | 0.1955 | 0.25 | 0.247 | 0 | 0 | 0 | 0 | 0 | 0 | 0 | 0 | 0 | 0 | 0 | 0 | 0 | 0 | 0 | 0 | 0 | 0 | 0 | 0 | 0 | 0 | 0 | 0 | 0 | 0 | 0 | 0 | 0 | 40 | 39.1 | 50 | 49.4 | 0 | 0 | 0 | 0 | 0 | 0 | 0 | 0 | 0 | 0 | 0 | 0 | 0 | 0 | 0 | 0 | 0 | 0 | 0 | 0 | 0 | 0 | -10 | 0 | 0 | Off | 57771.5 | 0 | 25.5 | 24.9 | 1 | 75 | 75 | 0 | 0 | 61 | 61 | 47.5 | 47.5 | 39 | 39 | 52.5 | 52.5 | 75 | 75 | 0 | 0 | 0 | 124252
124.95 | 5.3653 | 106.9488 | 0.001 | 25 | 25 | 0 | 25 | 25.11 | 20 | 19.535 | 25 | 24.925 | 200 | 39 | 39 | 61 | 60.9 | 52.5 | 52.5 | 47.5 | 47.5 | 6.948791 | 0 | 0 | 0 | 0.2 | 0.19535 | 0.25 | 0.24925 | 0 | 0 | 0 | 0 | 0 | 0 | 0 | 0 | 0 | 0 | 0 | 0 | 0 | 0 | 0 | 0 | 0 | 0 | 0 | 0 | 0 | 0 | 0 | 0 | 0 | 0 | 0 | 0 | 0 | 40 | 39.07 | 50 | 49.85 | 0 | 0 | 0 | 0 | 0 | 0 | 0 | 0 | 0 | 0 | 0 | 0 | 0 | 0 | 0 | 0 | 0 | 0 | 0 | 0 | 0 | 0 | -10 | 0 | 0 | Off | 57860.3 | 0 | 25.5 | 25 | 1 | 75 | 75 | 0 | 0 | 61 | 60.9 | 47.5 | 47.5 | 39 | 39 | 52.5 | 52.5 | 75 | 75 | 0 | 0 | 0 | 124396
125.28 | 5.3676 | 106.9946 | 0.0046 | 25 | 25 | 0 | 25 | 25.13 | 20 | 19.52 | 25 | 24.945 | 200 | 39 | 38.9 | 61 | 61 | 52.5 | 52.5 | 47.5 | 47.5 | 6.994638 | 0 | 0 | 0 | 0.2 | 0.1952 | 0.25 | 0.24945 | 0 | 0 | 0 | 0 | 0 | 0 | 0 | 0 | 0 | 0 | 0 | 0 | 0 | 0 | 0 | 0 | 0 | 0 | 0 | 0 | 0 | 0 | 0 | 0 | 0 | 0 | 0 | 0 | 0 | 40 | 39.04 | 50 | 49.89 | 0 | 0 | 0 | 0 | 0 | 0 | 0 | 0 | 0 | 0 | 0 | 0 | 0 | 0 | 0 | 0 | 0 | 0 | 0 | 0 | 0 | 0 | -10 | 0 | 0 | Off | 58157.4 | 0 | 25.5 | 24.9 | 1 | 75 | 74.9 | 0 | 0 | 61 | 61 | 47.5 | 47.5 | 39 | 38.9 | 52.5 | 52.5 | 75 | 74.9 | 0 | 0 | 0 | 124410
125.62 | 5.3691 | 107.0245 | 0.0104 | 25 | 25 | 0 | 25 | 25.13 | 20 | 19.535 | 25 | 24.99 | 200 | 39 | 39 | 61 | 61 | 52.5 | 52.5 | 47.5 | 47.5 | 7.024538 | 0 | 0 | 0 | 0.2 | 0.19535 | 0.25 | 0.2499 | 0 | 0 | 0 | 0 | 0 | 0 | 0 | 0 | 0 | 0 | 0 | 0 | 0 | 0 | 0 | 0 | 0 | 0 | 0 | 0 | 0 | 0 | 0 | 0 | 0 | 0 | 0 | 0 | 0 | 40 | 39.07 | 50 | 49.98 | 0 | 0 | 0 | 0 | 0 | 0 | 0 | 0 | 0 | 0 | 0 | 0 | 0 | 0 | 0 | 0 | 0 | 0 | 0 | 0 | 0 | 0 | -10 | 0 | 0 | Off | 58559.4 | 0 | 25.5 | 24.8 | 1 | 75 | 75 | 0 | 0 | 61 | 61 | 47.5 | 47.5 | 39 | 39 | 52.5 | 52.5 | 75 | 75 | 0 | 0 | 0 | 124447
125.95 | 5.3697 | 107.0365 | 0.0168 | 25 | 25.1 | 0 | 25 | 25.13 | 20 | 19.54 | 25 | 25.055 | 200 | 39 | 39 | 61 | 61 | 52.5 | 52.4 | 47.5 | 47.6 | 7.036498 | 0 | 0 | 0 | 0.2 | 0.1954 | 0.25 | 0.25055 | 0 | 0 | 0 | 0 | 0 | 0 | 0 | 0 | 0 | 0 | 0 | 0 | 0 | 0 | 0 | 0 | 0 | 0 | 0 | 0 | 0 | 0 | 0 | 0 | 0 | 0 | 0 | 0 | 0 | 40 | 39.08 | 50 | 50.11 | 0 | 0 | 0 | 0 | 0 | 0 | 0 | 0 | 0 | 0 | 0 | 0 | 0 | 0 | 0 | 0 | 0 | 0 | 0 | 0 | 0 | 0 | -10 | 0 | 0 | Off | 58780.3 | 0 | 25.5 | 24.9 | 1 | 75 | 75 | 0 | 0 | 61 | 61 | 47.5 | 47.6 | 39 | 39 | 52.5 | 52.4 | 75 | 75 | 0 | 0 | 0 | 124475
126.28 | 5.3698 | 107.0385 | 0.0227 | 25 | 25 | 0 | 25 | 25.13 | 20 | 19.53 | 25 | 24.985 | 200 | 39 | 38.9 | 61 | 61.1 | 52.5 | 52.5 | 47.5 | 47.5 | 7.038491 | 0 | 0 | 0 | 0.2 | 0.1953 | 0.25 | 0.24985 | 0 | 0 | 0 | 0 | 0 | 0 | 0 | 0 | 0 | 0 | 0 | 0 | 0 | 0 | 0 | 0 | 0 | 0 | 0 | 0 | 0 | 0 | 0 | 0 | 0 | 0 | 0 | 0 | 0 | 40 | 39.06 | 50 | 49.97 | 0 | 0 | 0 | 0 | 0 | 0 | 0 | 0 | 0 | 0 | 0 | 0 | 0 | 0 | 0 | 0 | 0 | 0 | 0 | 0 | 0 | 0 | -10 | 0 | 0 | Off | 58952.4 | 0 | 25.5 | 25 | 1 | 75 | 75 | 0 | 0 | 61 | 61.1 | 47.5 | 47.5 | 39 | 38.9 | 52.5 | 52.5 | 75 | 75 | 0 | 0 | 0 | 124433
126.62 | 5.3698 | 107.0385 | 0.0272 | 25 | 25 | 0 | 25 | 25.12 | 20 | 19.56 | 25 | 25.05 | 200 | 39 | 39 | 61 | 61 | 52.5 | 52 | 47.5 | 47.5 | 7.038491 | 0 | 0 | 0 | 0.2 | 0.1956 | 0.25 | 0.2505 | 0 | 0 | 0 | 0 | 0 | 0 | 0 | 0 | 0 | 0 | 0 | 0 | 0 | 0 | 0 | 0 | 0 | 0 | 0 | 0 | 0 | 0 | 0 | 0 | 0 | 0 | 0 | 0 | 0 | 40 | 39.12 | 50 | 50.1 | 0 | 0 | 0 | 0 | 0 | 0 | 0 | 0 | 0 | 0 | 0 | 0 | 0 | 0 | 0 | 0 | 0 | 0 | 0 | 0 | 0 | 0 | -10 | 0 | 0 | Off | 59055.9 | 0 | 25.5 | 24.9 | 1 | 75 | 75.1 | 0 | 0 | 61 | 61 | 47.5 | 47.5 | 39 | 39 | 52.5 | 52 | 75 | 75.1 | 0 | 3.1 | 0 | 124471
126.95 | 5.3697 | 107.0365 | 0.0306 | 25 | 25 | 0 | 25 | 25.11 | 20 | 19.555 | 25 | 25.035 | 200 | 39 | 39 | 61 | 61 | 52.5 | 52.5 | 47.5 | 47.4 | 7.036498 | 0 | 0 | 0 | 0.2 | 0.19555 | 0.25 | 0.25035 | 0 | 0 | 0 | 0 | 0 | 0 | 0 | 0 | 0 | 0 | 0 | 0 | 0 | 0 | 0 | 0 | 0 | 0 | 0 | 0 | 0 | 0 | 0 | 0 | 0 | 0 | 0 | 0 | 0 | 40 | 39.11 | 50 | 50.07 | 0 | 0 | 0 | 0 | 0 | 0 | 0 | 0 | 0 | 0 | 0 | 0 | 0 | 0 | 0 | 0 | 0 | 0 | 0 | 0 | 0 | 0 | -10 | 0 | 0 | Off | 59127.4 | 0 | 25.5 | 24.8 | 1 | 75 | 74.9 | 0 | 0 | 61 | 61 | 47.5 | 47.4 | 39 | 39 | 52.5 | 52.5 | 75 | 74.9 | 0 | 0 | 0 | 124447
127.28 | 5.3696 | 107.0345 | 0.0327 | 25 | 25 | 0 | 25 | 25.13 | 20 | 19.54 | 25 | 24.995 | 200 | 39 | 39 | 61 | 61 | 52.5 | 52.5 | 47.5 | 47.5 | 7.034505 | 0 | 0 | 0 | 0.2 | 0.1954 | 0.25 | 0.24995 | 0 | 0 | 0 | 0 | 0 | 0 | 0 | 0 | 0 | 0 | 0 | 0 | 0 | 0 | 0 | 0 | 0 | 0 | 0 | 0 | 0 | 0 | 0 | 0 | 0 | 0 | 0 | 0 | 0 | 40 | 39.08 | 50 | 49.99 | 0 | 0 | 0 | 0 | 0 | 0 | 0 | 0 | 0 | 0 | 0 | 0 | 0 | 0 | 0 | 0 | 0 | 0 | 0 | 0 | 0 | 0 | -10 | 0 | 0 | Off | 59191.2 | 0 | 25.5 | 24.8 | 1 | 75 | 75 | 0 | 0 | 61 | 61 | 47.5 | 47.5 | 39 | 39 | 52.5 | 52.5 | 75 | 75 | 0 | 0 | 0 | 124439
127.62 | 5.3695 | 107.0325 | 0.0334 | 25 | 25 | 0 | 25 | 25.12 | 20 | 19.535 | 25 | 25.055 | 200 | 39 | 39 | 61 | 60.9 | 52.5 | 52.5 | 47.5 | 47.5 | 7.032511 | 0 | 0 | 0 | 0.2 | 0.19535 | 0.25 | 0.25055 | 0 | 0 | 0 | 0 | 0 | 0 | 0 | 0 | 0 | 0 | 0 | 0 | 0 | 0 | 0 | 0 | 0 | 0 | 0 | 0 | 0 | 0 | 0 | 0 | 0 | 0 | 0 | 0 | 0 | 40 | 39.07 | 50 | 50.11 | 0 | 0 | 0 | 0 | 0 | 0 | 0 | 0 | 0 | 0 | 0 | 0 | 0 | 0 | 0 | 0 | 0 | 0 | 0 | 0 | 0 | 0 | -10 | 0 | 0 | Off | 59262.1 | 0 | 25.5 | 25 | 1 | 75 | 75 | 0 | 0 | 61 | 60.9 | 47.5 | 47.5 | 39 | 39 | 52.5 | 52.5 | 75 | 75 | 0 | 0 | 0 | 124478
127.95 | 5.3694 | 107.0305 | 0.033 | 25 | 25 | 0 | 25 | 25.12 | 20 | 19.535 | 25 | 25.015 | 200 | 39 | 39 | 61 | 61 | 52.5 | 52.5 | 47.5 | 47.5 | 7.030518 | 0 | 0 | 0 | 0.2 | 0.19535 | 0.25 | 0.25015 | 0 | 0 | 0 | 0 | 0 | 0 | 0 | 0 | 0 | 0 | 0 | 0 | 0 | 0 | 0 | 0 | 0 | 0 | 0 | 0 | 0 | 0 | 0 | 0 | 0 | 0 | 0 | 0 | 0 | 40 | 39.07 | 50 | 50.03 | 0 | 0 | 0 | 0 | 0 | 0 | 0 | 0 | 0 | 0 | 0 | 0 | 0 | 0 | 0 | 0 | 0 | 0 | 0 | 0 | 0 | 0 | -10 | 0 | 0 | Off | 59295.5 | 0 | 25.5 | 25 | 1 | 75 | 75 | 0 | 0 | 61 | 61 | 47.5 | 47.5 | 39 | 39 | 52.5 | 52.5 | 75 | 75 | 0 | 0 | 0 | 124420
128.29 | 5.3694 | 107.0305 | 0.0312 | 25 | 25 | 0 | 25 | 25.1 | 20 | 19.555 | 25 | 25.015 | 200 | 39 | 39 | 61 | 60.9 | 52.5 | 52.5 | 47.5 | 47.5 | 7.030518 | 0 | 0 | 0 | 0.2 | 0.19555 | 0.25 | 0.25015 | 0 | 0 | 0 | 0 | 0 | 0 | 0 | 0 | 0 | 0 | 0 | 0 | 0 | 0 | 0 | 0 | 0 | 0 | 0 | 0 | 0 | 0 | 0 | 0 | 0 | 0 | 0 | 0 | 0 | 40 | 39.11 | 50 | 50.03 | 0 | 0 | 0 | 0 | 0 | 0 | 0 | 0 | 0 | 0 | 0 | 0 | 0 | 0 | 0 | 0 | 0 | 0 | 0 | 0 | 0 | 0 | -10 | 0 | 0 | Off | 59340.5 | 0 | 25.5 | 24.9 | 1 | 75 | 75.1 | 0 | 0 | 61 | 60.9 | 47.5 | 47.5 | 39 | 39 | 52.5 | 52.5 | 75 | 75.1 | 0 | 0 | 0 | 124466
128.62 | 5.3693 | 107.0285 | 0.0284 | 25 | 25 | 0 | 25 | 25.12 | 20 | 19.58 | 25 | 25.055 | 200 | 39 | 39 | 61 | 61 | 52.5 | 52.5 | 47.5 | 47.5 | 7.028525 | 0 | 0 | 0 | 0.2 | 0.1958 | 0.25 | 0.25055 | 0 | 0 | 0 | 0 | 0 | 0 | 0 | 0 | 0 | 0 | 0 | 0 | 0 | 0 | 0 | 0 | 0 | 0 | 0 | 0 | 0 | 0 | 0 | 0 | 0 | 0 | 0 | 0 | 0 | 40 | 39.16 | 50 | 50.11 | 0 | 0 | 0 | 0 | 0 | 0 | 0 | 0 | 0 | 0 | 0 | 0 | 0 | 0 | 0 | 0 | 0 | 0 | 0 | 0 | 0 | 0 | -10 | 0 | 0 | Off | 59389.2 | 0 | 25.5 | 24.9 | 1 | 75 | 75 | 0 | 0 | 61 | 61 | 47.5 | 47.5 | 39 | 39 | 52.5 | 52.5 | 75 | 75 | 0 | 0 | 0 | 124478
128.95 | 5.3693 | 107.0285 | 0.0242 | 25 | 25 | 0 | 25 | 25.14 | 20 | 19.55 | 25 | 24.965 | 200 | 39 | 39 | 61 | 61 | 52.5 | 52.5 | 47.5 | 47.5 | 7.028525 | 0 | 0 | 0 | 0.2 | 0.1955 | 0.25 | 0.24965 | 0 | 0 | 0 | 0 | 0 | 0 | 0 | 0 | 0 | 0 | 0 | 0 | 0 | 0 | 0 | 0 | 0 | 0 | 0 | 0 | 0 | 0 | 0 | 0 | 0 | 0 | 0 | 0 | 0 | 40 | 39.1 | 50 | 49.93 | 0 | 0 | 0 | 0 | 0 | 0 | 0 | 0 | 0 | 0 | 0 | 0 | 0 | 0 | 0 | 0 | 0 | 0 | 0 | 0 | 0 | 0 | -10 | 0 | 0 | Off | 59427.8 | 0 | 25.5 | 24.9 | 1 | 75 | 75 | 0 | 0 | 61 | 61 | 47.5 | 47.5 | 39 | 39 | 52.5 | 52.5 | 75 | 75 | 0 | 0 | 0 | 124426
129.29 | 5.3692 | 107.0265 | 0.019 | 25 | 25 | 0 | 25 | 25.1 | 20 | 19.52 | 25 | 25.04 | 200 | 39 | 39 | 61 | 61 | 52.5 | 52.5 | 47.5 | 47.5 | 7.026531 | 0 | 0 | 0 | 0.2 | 0.1952 | 0.25 | 0.2504 | 0 | 0 | 0 | 0 | 0 | 0 | 0 | 0 | 0 | 0 | 0 | 0 | 0 | 0 | 0 | 0 | 0 | 0 | 0 | 0 | 0 | 0 | 0 | 0 | 0 | 0 | 0 | 0 | 0 | 40 | 39.04 | 50 | 50.08 | 0 | 0 | 0 | 0 | 0 | 0 | 0 | 0 | 0 | 0 | 0 | 0 | 0 | 0 | 0 | 0 | 0 | 0 | 0 | 0 | 0 | 0 | -10 | 0 | 0 | Off | 59476.4 | 0 | 25.5 | 24.9 | 1 | 75 | 75 | 0 | 0 | 61 | 61 | 47.5 | 47.5 | 39 | 39 | 52.5 | 52.5 | 75 | 75 | 0 | 1.6 | 0 | 124474
129.62 | 5.369 | 107.0225 | 0.0127 | 25 | 25 | 0 | 25 | 25.1 | 20 | 19.52 | 25 | 24.975 | 200 | 39 | 39.1 | 61 | 61 | 52.5 | 52.5 | 47.5 | 47.5 | 7.022545 | 0 | 0 | 0 | 0.2 | 0.1952 | 0.25 | 0.24975 | 0 | 0 | 0 | 0 | 0 | 0 | 0 | 0 | 0 | 0 | 0 | 0 | 0 | 0 | 0 | 0 | 0 | 0 | 0 | 0 | 0 | 0 | 0 | 0 | 0 | 0 | 0 | 0 | 0 | 40 | 39.04 | 50 | 49.95 | 0 | 0 | 0 | 0 | 0 | 0 | 0 | 0 | 0 | 0 | 0 | 0 | 0 | 0 | 0 | 0 | 0 | 0 | 0 | 0 | 0 | 0 | -10 | 0 | 0 | Off | 59504 | 0 | 25.5 | 24.9 | 1 | 75 | 74.9 | 0 | 0 | 61 | 61 | 47.5 | 47.5 | 39 | 39.1 | 52.5 | 52.5 | 75 | 74.9 | 0 | 0 | 0 | 124426
129.96 | 5.369 | 107.0225 | 0.0053 | 25 | 25 | 0 | 25 | 25.11 | 20 | 19.49 | 25 | 25.015 | 200 | 39 | 39 | 61 | 61 | 52.5 | 52.5 | 47.5 | 47.5 | 7.022545 | 0 | 0 | 0 | 0.2 | 0.1949 | 0.25 | 0.25015 | 0 | 0 | 0 | 0 | 0 | 0 | 0 | 0 | 0 | 0 | 0 | 0 | 0 | 0 | 0 | 0 | 0 | 0 | 0 | 0 | 0 | 0 | 0 | 0 | 0 | 0 | 0 | 0 | 0 | 40 | 38.98 | 50 | 50.03 | 0 | 0 | 0 | 0 | 0 | 0 | 0 | 0 | 0 | 0 | 0 | 0 | 0 | 0 | 0 | 0 | 0 | 0 | 0 | 0 | 0 | 0 | -10 | 0 | 0 | Off | 59510.4 | 0 | 25.5 | 24.9 | 1 | 75 | 75.1 | 0 | 0 | 61 | 61 | 47.5 | 47.5 | 39 | 39 | 52.5 | 52.5 | 75 | 75.1 | 0 | 0 | 0 | 124452
130.29 | 5.3689 | 107.0206 | -0.0005 | 25 | 25 | 0 | 25 | 25.12 | 20 | 19.545 | 25 | 25.065 | 200 | 39 | 39 | 61 | 60.9 | 52.5 | 52.5 | 47.5 | 47.5 | 7.020551 | 0 | 0 | 0 | 0.2 | 0.19545 | 0.25 | 0.25065 | 0 | 0 | 0 | 0 | 0 | 0 | 0 | 0 | 0 | 0 | 0 | 0 | 0 | 0 | 0 | 0 | 0 | 0 | 0 | 0 | 0 | 0 | 0 | 0 | 0 | 0 | 0 | 0 | 0 | 40 | 39.09 | 50 | 50.13 | 0 | 0 | 0 | 0 | 0 | 0 | 0 | 0 | 0 | 0 | 0 | 0 | 0 | 0 | 0 | 0 | 0 | 0 | 0 | 0 | 0 | 0 | -10 | 0 | 0 | Off | 59529.4 | 0 | 25.5 | 24.9 | 1 | 75 | 75 | 0 | 0 | 61 | 60.9 | 47.5 | 47.5 | 39 | 39 | 52.5 | 52.5 | 75 | 75 | 0 | 0 | 0 | 124484
130.62 | 5.3689 | 107.0206 | -0.0035 | 25 | 25 | 0 | 25 | 25.12 | 20 | 19.54 | 25 | 24.965 | 200 | 39 | 38.9 | 61 | 61 | 52.5 | 52.5 | 47.5 | 47.5 | 7.020551 | 0 | 0 | 0 | 0.2 | 0.1954 | 0.25 | 0.24965 | 0 | 0 | 0 | 0 | 0 | 0 | 0 | 0 | 0 | 0 | 0 | 0 | 0 | 0 | 0 | 0 | 0 | 0 | 0 | 0 | 0 | 0 | 0 | 0 | 0 | 0 | 0 | 0 | 0 | 40 | 39.08 | 50 | 49.93 | 0 | 0 | 0 | 0 | 0 | 0 | 0 | 0 | 0 | 0 | 0 | 0 | 0 | 0 | 0 | 0 | 0 | 0 | 0 | 0 | 0 | 0 | -10 | 0 | 0 | Off | 59534.4 | 0 | 25.5 | 24.9 | 1 | 75 | 74.9 | 0 | 0 | 61 | 61 | 47.5 | 47.5 | 39 | 38.9 | 52.5 | 52.5 | 75 | 74.9 | 0 | 0 | 0 | 124415
130.96 | 5.3688 | 107.0186 | -0.0044 | 25 | 25 | 0 | 25 | 25.12 | 20 | 19.53 | 25 | 25.015 | 200 | 39 | 38.9 | 61 | 60.9 | 52.5 | 52.6 | 47.5 | 47.5 | 7.018558 | 0 | 0 | 0 | 0.2 | 0.1953 | 0.25 | 0.25015 | 0 | 0 | 0 | 0 | 0 | 0 | 0 | 0 | 0 | 0 | 0 | 0 | 0 | 0 | 0 | 0 | 0 | 0 | 0 | 0 | 0 | 0 | 0 | 0 | 0 | 0 | 0 | 0 | 0 | 40 | 39.06 | 50 | 50.03 | 0 | 0 | 0 | 0 | 0 | 0 | 0 | 0 | 0 | 0 | 0 | 0 | 0 | 0 | 0 | 0 | 0 | 0 | 0 | 0 | 0 | 0 | -10 | 0 | 0 | Off | 59542.8 | 0 | 25.5 | 24.8 | 1 | 75 | 75 | 0 | 0 | 61 | 60.9 | 47.5 | 47.5 | 39 | 38.9 | 52.5 | 52.6 | 75 | 75 | 0 | 0 | 0 | 124462
131.29 | 5.3688 | 107.0186 | -0.0045 | 25 | 25 | 0 | 25 | 25.13 | 20 | 19.53 | 25 | 25.04 | 200 | 39 | 39 | 61 | 61 | 52.5 | 52.5 | 47.5 | 47.5 | 7.018558 | 0 | 0 | 0 | 0.2 | 0.1953 | 0.25 | 0.2504 | 0 | 0 | 0 | 0 | 0 | 0 | 0 | 0 | 0 | 0 | 0 | 0 | 0 | 0 | 0 | 0 | 0 | 0 | 0 | 0 | 0 | 0 | 0 | 0 | 0 | 0 | 0 | 0 | 0 | 40 | 39.06 | 50 | 50.08 | 0 | 0 | 0 | 0 | 0 | 0 | 0 | 0 | 0 | 0 | 0 | 0 | 0 | 0 | 0 | 0 | 0 | 0 | 0 | 0 | 0 | 0 | -10 | 0 | 0 | Off | 59553.5 | 0 | 25.5 | 25 | 1 | 75 | 74.9 | 0 | 0 | 61 | 61 | 47.5 | 47.5 | 39 | 39 | 52.5 | 52.5 | 75 | 74.9 | 0 | 0 | 0 | 124466
131.63 | 5.3687 | 107.0166 | -0.0045 | 25 | 25 | 0 | 25 | 25.12 | 20 | 19.55 | 25 | 25 | 200 | 39 | 39 | 61 | 61 | 52.5 | 52.5 | 47.5 | 47.5 | 7.016565 | 0 | 0 | 0 | 0.2 | 0.1955 | 0.25 | 0.25 | 0 | 0 | 0 | 0 | 0 | 0 | 0 | 0 | 0 | 0 | 0 | 0 | 0 | 0 | 0 | 0 | 0 | 0 | 0 | 0 | 0 | 0 | 0 | 0 | 0 | 0 | 0 | 0 | 0 | 40 | 39.1 | 50 | 50 | 0 | 0 | 0 | 0 | 0 | 0 | 0 | 0 | 0 | 0 | 0 | 0 | 0 | 0 | 0 | 0 | 0 | 0 | 0 | 0 | 0 | 0 | -10 | 0 | 0 | Off | 59563.3 | 0 | 25.5 | 25 | 1 | 75 | 74.9 | 0 | 0 | 61 | 61 | 47.5 | 47.5 | 39 | 39 | 52.5 | 52.5 | 75 | 74.9 | 0 | 0 | 0 | 124431
131.96 | 5.3687 | 107.0166 | -0.0043 | 25 | 25 | 0 | 25 | 25.11 | 20 | 19.535 | 25 | 25.025 | 200 | 39 | 39 | 61 | 60.9 | 52.5 | 52.1 | 47.5 | 47.5 | 7.016565 | 0 | 0 | 0 | 0.2 | 0.19535 | 0.25 | 0.25025 | 0 | 0 | 0 | 0 | 0 | 0 | 0 | 0 | 0 | 0 | 0 | 0 | 0 | 0 | 0 | 0 | 0 | 0 | 0 | 0 | 0 | 0 | 0 | 0 | 0 | 0 | 0 | 0 | 0 | 40 | 39.07 | 50 | 50.05 | 0 | 0 | 0 | 0 | 0 | 0 | 0 | 0 | 0 | 0 | 0 | 0 | 0 | 0 | 0 | 0 | 0 | 0 | 0 | 0 | 0 | 0 | -10 | 0 | 0 | Off | 59560.8 | 0 | 25.5 | 24.9 | 1 | 75 | 75.1 | 0 | 0 | 61 | 60.9 | 47.5 | 47.5 | 39 | 39 | 52.5 | 52.1 | 75 | 75.1 | 0 | 3.4 | 0 | 124471
132.29 | 5.3687 | 107.0166 | -0.0041 | 25 | 25 | 0 | 25 | 25.11 | 20 | 19.53 | 25 | 25.015 | 200 | 39 | 39 | 61 | 61 | 52.5 | 52.5 | 47.5 | 47.5 | 7.016565 | 0 | 0 | 0 | 0.2 | 0.1953 | 0.25 | 0.25015 | 0 | 0 | 0 | 0 | 0 | 0 | 0 | 0 | 0 | 0 | 0 | 0 | 0 | 0 | 0 | 0 | 0 | 0 | 0 | 0 | 0 | 0 | 0 | 0 | 0 | 0 | 0 | 0 | 0 | 40 | 39.06 | 50 | 50.03 | 0 | 0 | 0 | 0 | 0 | 0 | 0 | 0 | 0 | 0 | 0 | 0 | 0 | 0 | 0 | 0 | 0 | 0 | 0 | 0 | 0 | 0 | -10 | 0 | 0 | Off | 59580.6 | 0 | 25.5 | 24.9 | 1 | 75 | 75.1 | 0 | 0 | 61 | 61 | 47.5 | 47.5 | 39 | 39 | 52.5 | 52.5 | 75 | 75.1 | 0 | 0 | 0 | 124431
132.63 | 5.3687 | 107.0166 | -0.0037 | 25 | 25 | 0 | 25 | 25.12 | 20 | 19.54 | 25 | 25 | 200 | 39 | 39 | 61 | 61 | 52.5 | 52.5 | 47.5 | 47.5 | 7.016565 | 0 | 0 | 0 | 0.2 | 0.1954 | 0.25 | 0.25 | 0 | 0 | 0 | 0 | 0 | 0 | 0 | 0 | 0 | 0 | 0 | 0 | 0 | 0 | 0 | 0 | 0 | 0 | 0 | 0 | 0 | 0 | 0 | 0 | 0 | 0 | 0 | 0 | 0 | 40 | 39.08 | 50 | 50 | 0 | 0 | 0 | 0 | 0 | 0 | 0 | 0 | 0 | 0 | 0 | 0 | 0 | 0 | 0 | 0 | 0 | 0 | 0 | 0 | 0 | 0 | -10 | 0 | 0 | Off | 59603.2 | 0 | 25.5 | 25 | 1 | 75 | 75 | 0 | 0 | 61 | 61 | 47.5 | 47.5 | 39 | 39 | 52.5 | 52.5 | 75 | 75 | 0 | 0 | 0 | 124441
132.96 | 5.3687 | 107.0166 | -0.0034 | 25 | 25 | 0 | 25 | 25.12 | 20 | 19.525 | 25 | 25.035 | 200 | 39 | 39 | 61 | 61 | 52.5 | 52.4 | 47.5 | 47.5 | 7.016565 | 0 | 0 | 0 | 0.2 | 0.19525 | 0.25 | 0.25035 | 0 | 0 | 0 | 0 | 0 | 0 | 0 | 0 | 0 | 0 | 0 | 0 | 0 | 0 | 0 | 0 | 0 | 0 | 0 | 0 | 0 | 0 | 0 | 0 | 0 | 0 | 0 | 0 | 0 | 40 | 39.05 | 50 | 50.07 | 0 | 0 | 0 | 0 | 0 | 0 | 0 | 0 | 0 | 0 | 0 | 0 | 0 | 0 | 0 | 0 | 0 | 0 | 0 | 0 | 0 | 0 | -10 | 0 | 0 | Off | 59613.1 | 0 | 25.5 | 24.8 | 1 | 75 | 74.9 | 0 | 0 | 61 | 61 | 47.5 | 47.5 | 39 | 39 | 52.5 | 52.4 | 75 | 74.9 | 0 | 0 | 0 | 124469
133.3 | 5.3687 | 107.0166 | -0.003 | 25 | 25 | 0 | 25 | 25.12 | 20 | 19.535 | 25 | 25.02 | 200 | 39 | 39 | 61 | 61 | 52.5 | 52.5 | 47.5 | 47.5 | 7.016565 | 0 | 0 | 0 | 0.2 | 0.19535 | 0.25 | 0.2502 | 0 | 0 | 0 | 0 | 0 | 0 | 0 | 0 | 0 | 0 | 0 | 0 | 0 | 0 | 0 | 0 | 0 | 0 | 0 | 0 | 0 | 0 | 0 | 0 | 0 | 0 | 0 | 0 | 0 | 40 | 39.07 | 50 | 50.04 | 0 | 0 | 0 | 0 | 0 | 0 | 0 | 0 | 0 | 0 | 0 | 0 | 0 | 0 | 0 | 0 | 0 | 0 | 0 | 0 | 0 | 0 | -10 | 0 | 0 | Off | 59636.9 | 0 | 25.5 | 25 | 1 | 75 | 75 | 0 | 0 | 61 | 61 | 47.5 | 47.5 | 39 | 39 | 52.5 | 52.5 | 75 | 75 | 0 | 0 | 0 | 124438
133.63 | 5.3686 | 107.0146 | -0.0027 | 25 | 25 | 0 | 25 | 25.12 | 20 | 19.53 | 25 | 25 | 200 | 39 | 38.9 | 61 | 61 | 52.5 | 52.5 | 47.5 | 47.5 | 7.014571 | 0 | 0 | 0 | 0.2 | 0.1953 | 0.25 | 0.25 | 0 | 0 | 0 | 0 | 0 | 0 | 0 | 0 | 0 | 0 | 0 | 0 | 0 | 0 | 0 | 0 | 0 | 0 | 0 | 0 | 0 | 0 | 0 | 0 | 0 | 0 | 0 | 0 | 0 | 40 | 39.06 | 50 | 50 | 0 | 0 | 0 | 0 | 0 | 0 | 0 | 0 | 0 | 0 | 0 | 0 | 0 | 0 | 0 | 0 | 0 | 0 | 0 | 0 | 0 | 0 | -10 | 0 | 0 | Off | 59656.1 | 0 | 25.5 | 24.9 | 1 | 75 | 74.9 | 0 | 0 | 61 | 61 | 47.5 | 47.5 | 39 | 38.9 | 52.5 | 52.5 | 75 | 74.9 | 0 | 0 | 0 | 124446
133.96 | 5.3686 | 107.0146 | -0.0024 | 25 | 25 | 0 | 25 | 25.1 | 20 | 19.53 | 25 | 25.045 | 200 | 39 | 39 | 61 | 61 | 52.5 | 52.5 | 47.5 | 47.5 | 7.014571 | 0 | 0 | 0 | 0.2 | 0.1953 | 0.25 | 0.25045 | 0 | 0 | 0 | 0 | 0 | 0 | 0 | 0 | 0 | 0 | 0 | 0 | 0 | 0 | 0 | 0 | 0 | 0 | 0 | 0 | 0 | 0 | 0 | 0 | 0 | 0 | 0 | 0 | 0 | 40 | 39.06 | 50 | 50.09 | 0 | 0 | 0 | 0 | 0 | 0 | 0 | 0 | 0 | 0 | 0 | 0 | 0 | 0 | 0 | 0 | 0 | 0 | 0 | 0 | 0 | 0 | -10 | 0 | 0 | Off | 59665.2 | 0 | 25.5 | 24.8 | 1 | 75 | 75 | 0 | 0 | 61 | 61 | 47.5 | 47.5 | 39 | 39 | 52.5 | 52.5 | 75 | 75 | 0 | 0 | 0 | 124462
134.3 | 5.3686 | 107.0146 | -0.0021 | 25 | 25 | 0 | 25 | 25.11 | 20 | 19.555 | 25 | 24.96 | 200 | 39 | 38.9 | 61 | 61 | 52.5 | 52.5 | 47.5 | 47.5 | 7.014571 | 0 | 0 | 0 | 0.2 | 0.19555 | 0.25 | 0.2496 | 0 | 0 | 0 | 0 | 0 | 0 | 0 | 0 | 0 | 0 | 0 | 0 | 0 | 0 | 0 | 0 | 0 | 0 | 0 | 0 | 0 | 0 | 0 | 0 | 0 | 0 | 0 | 0 | 0 | 40 | 39.11 | 50 | 49.92 | 0 | 0 | 0 | 0 | 0 | 0 | 0 | 0 | 0 | 0 | 0 | 0 | 0 | 0 | 0 | 0 | 0 | 0 | 0 | 0 | 0 | 0 | -10 | 0 | 0 | Off | 59672.5 | 0 | 25.5 | 25 | 1 | 75 | 75 | 0 | 0 | 61 | 61 | 47.5 | 47.5 | 39 | 38.9 | 52.5 | 52.5 | 75 | 75 | 0 | 0 | 0 | 124428
134.63 | 5.3686 | 107.0146 | -0.0017 | 25 | 25 | 0 | 25 | 25.14 | 20 | 19.53 | 25 | 25.025 | 200 | 39 | 39 | 61 | 61 | 52.5 | 52.1 | 47.5 | 47.5 | 7.014571 | 0 | 0 | 0 | 0.2 | 0.1953 | 0.25 | 0.25025 | 0 | 0 | 0 | 0 | 0 | 0 | 0 | 0 | 0 | 0 | 0 | 0 | 0 | 0 | 0 | 0 | 0 | 0 | 0 | 0 | 0 | 0 | 0 | 0 | 0 | 0 | 0 | 0 | 0 | 40 | 39.06 | 50 | 50.05 | 0 | 0 | 0 | 0 | 0 | 0 | 0 | 0 | 0 | 0 | 0 | 0 | 0 | 0 | 0 | 0 | 0 | 0 | 0 | 0 | 0 | 0 | -10 | 0 | 0 | Off | 59671.6 | 0 | 25.5 | 25 | 1 | 75 | 75 | 0 | 0 | 61 | 61 | 47.5 | 47.5 | 39 | 39 | 52.5 | 52.1 | 75 | 75 | 0 | 2.2 | 0 | 124457
134.97 | 5.3686 | 107.0146 | -0.0015 | 25 | 25 | 0 | 25 | 25.11 | 20 | 19.52 | 25 | 25.015 | 200 | 39 | 39 | 61 | 61 | 52.5 | 52.5 | 47.5 | 47.5 | 7.014571 | 0 | 0 | 0 | 0.2 | 0.1952 | 0.25 | 0.25015 | 0 | 0 | 0 | 0 | 0 | 0 | 0 | 0 | 0 | 0 | 0 | 0 | 0 | 0 | 0 | 0 | 0 | 0 | 0 | 0 | 0 | 0 | 0 | 0 | 0 | 0 | 0 | 0 | 0 | 40 | 39.04 | 50 | 50.03 | 0 | 0 | 0 | 0 | 0 | 0 | 0 | 0 | 0 | 0 | 0 | 0 | 0 | 0 | 0 | 0 | 0 | 0 | 0 | 0 | 0 | 0 | -10 | 0 | 0 | Off | 59681.5 | 0 | 25.5 | 24.9 | 1 | 75 | 75 | 0 | 0 | 61 | 61 | 47.5 | 47.5 | 39 | 39 | 52.5 | 52.5 | 75 | 75 | 0 | 0 | 0 | 124450
135.3 | 5.3686 | 107.0146 | -0.0013 | 25 | 25 | 0 | 25 | 25.13 | 20 | 19.54 | 25 | 24.96 | 200 | 39 | 39 | 61 | 61 | 52.5 | 52.5 | 47.5 | 47.4 | 7.014571 | 0 | 0 | 0 | 0.2 | 0.1954 | 0.25 | 0.2496 | 0 | 0 | 0 | 0 | 0 | 0 | 0 | 0 | 0 | 0 | 0 | 0 | 0 | 0 | 0 | 0 | 0 | 0 | 0 | 0 | 0 | 0 | 0 | 0 | 0 | 0 | 0 | 0 | 0 | 40 | 39.08 | 50 | 49.92 | 0 | 0 | 0 | 0 | 0 | 0 | 0 | 0 | 0 | 0 | 0 | 0 | 0 | 0 | 0 | 0 | 0 | 0 | 0 | 0 | 0 | 0 | -10 | 0 | 0 | Off | 59687.1 | 0 | 25.5 | 24.9 | 1 | 75 | 74.9 | 0 | 0 | 61 | 61 | 47.5 | 47.4 | 39 | 39 | 52.5 | 52.5 | 75 | 74.9 | 0 | 0 | 0 | 124419
135.63 | 5.3686 | 107.0146 | -0.0011 | 25 | 25 | 0 | 25 | 25.09 | 20 | 19.505 | 25 | 25.04 | 200 | 39 | 39 | 61 | 61 | 52.5 | 52.5 | 47.5 | 47.5 | 7.014571 | 0 | 0 | 0 | 0.2 | 0.19505 | 0.25 | 0.2504 | 0 | 0 | 0 | 0 | 0 | 0 | 0 | 0 | 0 | 0 | 0 | 0 | 0 | 0 | 0 | 0 | 0 | 0 | 0 | 0 | 0 | 0 | 0 | 0 | 0 | 0 | 0 | 0 | 0 | 40 | 39.01 | 50 | 50.08 | 0 | 0 | 0 | 0 | 0 | 0 | 0 | 0 | 0 | 0 | 0 | 0 | 0 | 0 | 0 | 0 | 0 | 0 | 0 | 0 | 0 | 0 | -10 | 0 | 0 | Off | 59662.6 | 0 | 25.5 | 24.9 | 1 | 75 | 75 | 0 | 0 | 61 | 61 | 47.5 | 47.5 | 39 | 39 | 52.5 | 52.5 | 75 | 75 | 0 | 0 | 0 | 124477
135.97 | 5.3686 | 107.0146 | -0.0008 | 25 | 25 | 0 | 25 | 25.11 | 20 | 19.555 | 25 | 24.995 | 200 | 39 | 39 | 61 | 61 | 52.5 | 52.5 | 47.5 | 47.5 | 7.014571 | 0 | 0 | 0 | 0.2 | 0.19555 | 0.25 | 0.24995 | 0 | 0 | 0 | 0 | 0 | 0 | 0 | 0 | 0 | 0 | 0 | 0 | 0 | 0 | 0 | 0 | 0 | 0 | 0 | 0 | 0 | 0 | 0 | 0 | 0 | 0 | 0 | 0 | 0 | 40 | 39.11 | 50 | 49.99 | 0 | 0 | 0 | 0 | 0 | 0 | 0 | 0 | 0 | 0 | 0 | 0 | 0 | 0 | 0 | 0 | 0 | 0 | 0 | 0 | 0 | 0 | -10 | 0 | 0 | Off | 59663.9 | 0 | 25.5 | 25 | 1 | 75 | 75 | 0 | 0 | 61 | 61 | 47.5 | 47.5 | 39 | 39 | 52.5 | 52.5 | 75 | 75 | 0 | 0 | 0 | 124432
136.3 | 5.3686 | 107.0146 | -0.0007 | 25 | 25 | 0 | 25 | 25.09 | 20 | 19.555 | 25 | 25.015 | 200 | 39 | 39 | 61 | 61 | 52.5 | 52.5 | 47.5 | 47.5 | 7.014571 | 0 | 0 | 0 | 0.2 | 0.19555 | 0.25 | 0.25015 | 0 | 0 | 0 | 0 | 0 | 0 | 0 | 0 | 0 | 0 | 0 | 0 | 0 | 0 | 0 | 0 | 0 | 0 | 0 | 0 | 0 | 0 | 0 | 0 | 0 | 0 | 0 | 0 | 0 | 40 | 39.11 | 50 | 50.03 | 0 | 0 | 0 | 0 | 0 | 0 | 0 | 0 | 0 | 0 | 0 | 0 | 0 | 0 | 0 | 0 | 0 | 0 | 0 | 0 | 0 | 0 | -10 | 0 | 0 | Off | 59662.1 | 0 | 25.5 | 24.8 | 1 | 75 | 75 | 0 | 0 | 61 | 61 | 47.5 | 47.5 | 39 | 39 | 52.5 | 52.5 | 75 | 75 | 0 | 0 | 0 | 124452
136.64 | 5.3686 | 107.0146 | -0.0005 | 25 | 25 | 0 | 25 | 25.12 | 20 | 19.54 | 25 | 25.05 | 200 | 39 | 39 | 61 | 61 | 52.5 | 52.5 | 47.5 | 47.5 | 7.014571 | 0 | 0 | 0 | 0.2 | 0.1954 | 0.25 | 0.2505 | 0 | 0 | 0 | 0 | 0 | 0 | 0 | 0 | 0 | 0 | 0 | 0 | 0 | 0 | 0 | 0 | 0 | 0 | 0 | 0 | 0 | 0 | 0 | 0 | 0 | 0 | 0 | 0 | 0 | 40 | 39.08 | 50 | 50.1 | 0 | 0 | 0 | 0 | 0 | 0 | 0 | 0 | 0 | 0 | 0 | 0 | 0 | 0 | 0 | 0 | 0 | 0 | 0 | 0 | 0 | 0 | -10 | 0 | 0 | Off | 59673.6 | 0 | 25.5 | 24.9 | 1 | 75 | 74.9 | 0 | 0 | 61 | 61 | 47.5 | 47.5 | 39 | 39 | 52.5 | 52.5 | 75 | 74.9 | 0 | 0 | 0 | 124474
136.97 | 5.3686 | 107.0146 | -0.0005 | 25 | 25 | 0 | 25 | 25.11 | 20 | 19.535 | 25 | 25 | 200 | 39 | 39 | 61 | 61 | 52.5 | 52.5 | 47.5 | 47.5 | 7.014571 | 0 | 0 | 0 | 0.2 | 0.19535 | 0.25 | 0.25 | 0 | 0 | 0 | 0 | 0 | 0 | 0 | 0 | 0 | 0 | 0 | 0 | 0 | 0 | 0 | 0 | 0 | 0 | 0 | 0 | 0 | 0 | 0 | 0 | 0 | 0 | 0 | 0 | 0 | 40 | 39.07 | 50 | 50 | 0 | 0 | 0 | 0 | 0 | 0 | 0 | 0 | 0 | 0 | 0 | 0 | 0 | 0 | 0 | 0 | 0 | 0 | 0 | 0 | 0 | 0 | -10 | 0 | 0 | Off | 59691.4 | 0 | 25.5 | 24.9 | 1 | 75 | 74.9 | 0 | 0 | 61 | 61 | 47.5 | 47.5 | 39 | 39 | 52.5 | 52.5 | 75 | 74.9 | 0 | 0 | 0 | 124431
137.3 | 5.3686 | 107.0146 | -0.0004 | 25 | 25 | 0 | 25 | 25.09 | 20 | 19.51 | 25 | 25.035 | 200 | 39 | 39 | 61 | 61.1 | 52.5 | 52.2 | 47.5 | 47.5 | 7.014571 | 0 | 0 | 0 | 0.2 | 0.1951 | 0.25 | 0.25035 | 0 | 0 | 0 | 0 | 0 | 0 | 0 | 0 | 0 | 0 | 0 | 0 | 0 | 0 | 0 | 0 | 0 | 0 | 0 | 0 | 0 | 0 | 0 | 0 | 0 | 0 | 0 | 0 | 0 | 40 | 39.02 | 50 | 50.07 | 0 | 0 | 0 | 0 | 0 | 0 | 0 | 0 | 0 | 0 | 0 | 0 | 0 | 0 | 0 | 0 | 0 | 0 | 0 | 0 | 0 | 0 | -10 | 0 | 0 | Off | 59690.8 | 0 | 25.5 | 24.9 | 1 | 75 | 75 | 0 | 0 | 61 | 61.1 | 47.5 | 47.5 | 39 | 39 | 52.5 | 52.2 | 75 | 75 | 0 | 3.7 | 0 | 124471
137.64 | 5.3686 | 107.0146 | -0.0003 | 25 | 25 | 0 | 25 | 25.09 | 20 | 19.535 | 25 | 25.04 | 200 | 39 | 39.1 | 61 | 61 | 52.5 | 52.4 | 47.5 | 47.5 | 7.014571 | 0 | 0 | 0 | 0.2 | 0.19535 | 0.25 | 0.2504 | 0 | 0 | 0 | 0 | 0 | 0 | 0 | 0 | 0 | 0 | 0 | 0 | 0 | 0 | 0 | 0 | 0 | 0 | 0 | 0 | 0 | 0 | 0 | 0 | 0 | 0 | 0 | 0 | 0 | 40 | 39.07 | 50 | 50.08 | 0 | 0 | 0 | 0 | 0 | 0 | 0 | 0 | 0 | 0 | 0 | 0 | 0 | 0 | 0 | 0 | 0 | 0 | 0 | 0 | 0 | 0 | -10 | 0 | 0 | Off | 59690.4 | 0 | 25.5 | 24.9 | 1 | 75 | 75 | 0 | 0 | 61 | 61 | 47.5 | 47.5 | 39 | 39.1 | 52.5 | 52.4 | 75 | 75 | 0 | 0 | 0 | 124443
137.97 | 5.3686 | 107.0146 | -0.0002 | 25 | 25 | 0 | 25 | 25.1 | 20 | 19.535 | 25 | 24.99 | 200 | 39 | 39 | 61 | 61 | 52.5 | 52.5 | 47.5 | 47.5 | 7.014571 | 0 | 0 | 0 | 0.2 | 0.19535 | 0.25 | 0.2499 | 0 | 0 | 0 | 0 | 0 | 0 | 0 | 0 | 0 | 0 | 0 | 0 | 0 | 0 | 0 | 0 | 0 | 0 | 0 | 0 | 0 | 0 | 0 | 0 | 0 | 0 | 0 | 0 | 0 | 40 | 39.07 | 50 | 49.98 | 0 | 0 | 0 | 0 | 0 | 0 | 0 | 0 | 0 | 0 | 0 | 0 | 0 | 0 | 0 | 0 | 0 | 0 | 0 | 0 | 0 | 0 | -10 | 0 | 0 | Off | 59679.8 | 0 | 25.5 | 24.8 | 1 | 75 | 75 | 0 | 0 | 61 | 61 | 47.5 | 47.5 | 39 | 39 | 52.5 | 52.5 | 75 | 75 | 0 | 0 | 0 | 124435
138.31 | 5.3686 | 107.0146 | -0.0001 | 25 | 25 | 0 | 25 | 25.12 | 20 | 19.53 | 25 | 25.02 | 200 | 39 | 39 | 61 | 61 | 52.5 | 52.4 | 47.5 | 47.5 | 7.014571 | 0 | 0 | 0 | 0.2 | 0.1953 | 0.25 | 0.2502 | 0 | 0 | 0 | 0 | 0 | 0 | 0 | 0 | 0 | 0 | 0 | 0 | 0 | 0 | 0 | 0 | 0 | 0 | 0 | 0 | 0 | 0 | 0 | 0 | 0 | 0 | 0 | 0 | 0 | 40 | 39.06 | 50 | 50.04 | 0 | 0 | 0 | 0 | 0 | 0 | 0 | 0 | 0 | 0 | 0 | 0 | 0 | 0 | 0 | 0 | 0 | 0 | 0 | 0 | 0 | 0 | -10 | 0 | 0 | Off | 59682.8 | 0 | 25.5 | 24.9 | 1 | 75 | 75 | 0 | 0 | 61 | 61 | 47.5 | 47.5 | 39 | 39 | 52.5 | 52.4 | 75 | 75 | 0 | 0 | 0 | 124462
138.64 | 5.3686 | 107.0146 | 0 | 25 | 25 | 0 | 25 | 25.11 | 20 | 19.53 | 25 | 24.985 | 200 | 39 | 39 | 61 | 61 | 52.5 | 52.5 | 47.5 | 47.4 | 7.014571 | 0 | 0 | 0 | 0.2 | 0.1953 | 0.25 | 0.24985 | 0 | 0 | 0 | 0 | 0 | 0 | 0 | 0 | 0 | 0 | 0 | 0 | 0 | 0 | 0 | 0 | 0 | 0 | 0 | 0 | 0 | 0 | 0 | 0 | 0 | 0 | 0 | 0 | 0 | 40 | 39.06 | 50 | 49.97 | 0 | 0 | 0 | 0 | 0 | 0 | 0 | 0 | 0 | 0 | 0 | 0 | 0 | 0 | 0 | 0 | 0 | 0 | 0 | 0 | 0 | 0 | -10 | 0 | 0 | Off | 59713.2 | 0 | 25.5 | 24.9 | 1 | 75 | 75 | 0 | 0 | 61 | 61 | 47.5 | 47.4 | 39 | 39 | 52.5 | 52.5 | 75 | 75 | 0 | 0 | 0 | 124433
138.97 | 5.3686 | 107.0146 | 0 | 25 | 25 | 0 | 25 | 25.12 | 20 | 19.555 | 25 | 25.015 | 200 | 39 | 39 | 61 | 61.1 | 52.5 | 52.5 | 47.5 | 47.4 | 7.014571 | 0 | 0 | 0 | 0.2 | 0.19555 | 0.25 | 0.25015 | 0 | 0 | 0 | 0 | 0 | 0 | 0 | 0 | 0 | 0 | 0 | 0 | 0 | 0 | 0 | 0 | 0 | 0 | 0 | 0 | 0 | 0 | 0 | 0 | 0 | 0 | 0 | 0 | 0 | 40 | 39.11 | 50 | 50.03 | 0 | 0 | 0 | 0 | 0 | 0 | 0 | 0 | 0 | 0 | 0 | 0 | 0 | 0 | 0 | 0 | 0 | 0 | 0 | 0 | 0 | 0 | -10 | 0 | 0 | Off | 59696.9 | 0 | 25.5 | 24.9 | 1 | 75 | 74.9 | 0 | 0 | 61 | 61.1 | 47.5 | 47.4 | 39 | 39 | 52.5 | 52.5 | 75 | 74.9 | 0 | 0 | 0 | 124450
139.31 | 5.3687 | 107.0166 | 0 | 25 | 25 | 0 | 25 | 25.1 | 20 | 19.525 | 25 | 25.04 | 200 | 39 | 39 | 61 | 61 | 52.5 | 52.5 | 47.5 | 47.5 | 7.016565 | 0 | 0 | 0 | 0.2 | 0.19525 | 0.25 | 0.2504 | 0 | 0 | 0 | 0 | 0 | 0 | 0 | 0 | 0 | 0 | 0 | 0 | 0 | 0 | 0 | 0 | 0 | 0 | 0 | 0 | 0 | 0 | 0 | 0 | 0 | 0 | 0 | 0 | 0 | 40 | 39.05 | 50 | 50.08 | 0 | 0 | 0 | 0 | 0 | 0 | 0 | 0 | 0 | 0 | 0 | 0 | 0 | 0 | 0 | 0 | 0 | 0 | 0 | 0 | 0 | 0 | -10 | 0 | 0 | Off | 59687.2 | 0 | 25.5 | 24.9 | 1 | 75 | 75 | 0 | 0 | 61 | 61 | 47.5 | 47.5 | 39 | 39 | 52.5 | 52.5 | 75 | 75 | 0 | 0 | 0 | 124460
139.64 | 5.3686 | 107.0146 | 0.0001 | 25 | 25 | 0 | 25 | 25.12 | 20 | 19.525 | 25 | 24.96 | 200 | 39 | 39 | 61 | 61 | 52.5 | 52.5 | 47.5 | 47.5 | 7.014571 | 0 | 0 | 0 | 0.2 | 0.19525 | 0.25 | 0.2496 | 0 | 0 | 0 | 0 | 0 | 0 | 0 | 0 | 0 | 0 | 0 | 0 | 0 | 0 | 0 | 0 | 0 | 0 | 0 | 0 | 0 | 0 | 0 | 0 | 0 | 0 | 0 | 0 | 0 | 40 | 39.05 | 50 | 49.92 | 0 | 0 | 0 | 0 | 0 | 0 | 0 | 0 | 0 | 0 | 0 | 0 | 0 | 0 | 0 | 0 | 0 | 0 | 0 | 0 | 0 | 0 | -10 | 0 | 0 | Off | 59677.6 | 0 | 25.5 | 24.9 | 1 | 75 | 75.1 | 0 | 0 | 61 | 61 | 47.5 | 47.5 | 39 | 39 | 52.5 | 52.5 | 75 | 75.1 | 0 | 0 | 0 | 124427
139.98 | 5.3686 | 107.0146 | 0.0001 | 25 | 25 | 0 | 25 | 25.1 | 20 | 19.55 | 25 | 25.04 | 200 | 39 | 38.9 | 61 | 61 | 52.5 | 52.5 | 47.5 | 47.5 | 7.014571 | 0 | 0 | 0 | 0.2 | 0.1955 | 0.25 | 0.2504 | 0 | 0 | 0 | 0 | 0 | 0 | 0 | 0 | 0 | 0 | 0 | 0 | 0 | 0 | 0 | 0 | 0 | 0 | 0 | 0 | 0 | 0 | 0 | 0 | 0 | 0 | 0 | 0 | 0 | 40 | 39.1 | 50 | 50.08 | 0 | 0 | 0 | 0 | 0 | 0 | 0 | 0 | 0 | 0 | 0 | 0 | 0 | 0 | 0 | 0 | 0 | 0 | 0 | 0 | 0 | 0 | -10 | 0 | 0 | Off | 59673.3 | 0 | 25.5 | 24.9 | 1 | 75 | 75.1 | 0 | 0 | 61 | 61 | 47.5 | 47.5 | 39 | 38.9 | 52.5 | 52.5 | 75 | 75.1 | 0 | 0 | 0 | 124466
140.31 | 5.3687 | 107.0166 | 0.0001 | 25 | 25 | 0 | 25 | 25.12 | 20 | 19.58 | 25 | 25.05 | 200 | 39 | 39 | 61 | 61 | 52.5 | 52.5 | 47.5 | 47.5 | 7.016565 | 0 | 0 | 0 | 0.2 | 0.1958 | 0.25 | 0.2505 | 0 | 0 | 0 | 0 | 0 | 0 | 0 | 0 | 0 | 0 | 0 | 0 | 0 | 0 | 0 | 0 | 0 | 0 | 0 | 0 | 0 | 0 | 0 | 0 | 0 | 0 | 0 | 0 | 0 | 40 | 39.16 | 50 | 50.1 | 0 | 0 | 0 | 0 | 0 | 0 | 0 | 0 | 0 | 0 | 0 | 0 | 0 | 0 | 0 | 0 | 0 | 0 | 0 | 0 | 0 | 0 | -10 | 0 | 0 | Off | 59675.2 | 0 | 25.5 | 25 | 1 | 75 | 75 | 0 | 0 | 61 | 61 | 47.5 | 47.5 | 39 | 39 | 52.5 | 52.5 | 75 | 75 | 0 | 0 | 0 | 124475
140.64 | 5.3687 | 107.0166 | 0.0002 | 25 | 25 | 0 | 25 | 25.1 | 20 | 19.55 | 25 | 24.95 | 200 | 39 | 39 | 61 | 61 | 52.5 | 52.5 | 47.5 | 47.5 | 7.016565 | 0 | 0 | 0 | 0.2 | 0.1955 | 0.25 | 0.2495 | 0 | 0 | 0 | 0 | 0 | 0 | 0 | 0 | 0 | 0 | 0 | 0 | 0 | 0 | 0 | 0 | 0 | 0 | 0 | 0 | 0 | 0 | 0 | 0 | 0 | 0 | 0 | 0 | 0 | 40 | 39.1 | 50 | 49.9 | 0 | 0 | 0 | 0 | 0 | 0 | 0 | 0 | 0 | 0 | 0 | 0 | 0 | 0 | 0 | 0 | 0 | 0 | 0 | 0 | 0 | 0 | -10 | 0 | 0 | Off | 59667.9 | 0 | 25.5 | 24.9 | 1 | 75 | 75 | 0 | 0 | 61 | 61 | 47.5 | 47.5 | 39 | 39 | 52.5 | 52.5 | 75 | 75 | 0 | 0 | 0 | 124420
140.98 | 5.3687 | 107.0166 | 0.0003 | 25 | 25 | 0 | 25 | 25.12 | 20 | 19.53 | 25 | 25.035 | 200 | 39 | 39 | 61 | 60.9 | 52.5 | 52.9 | 47.5 | 47.5 | 7.016565 | 0 | 0 | 0 | 0.2 | 0.1953 | 0.25 | 0.25035 | 0 | 0 | 0 | 0 | 0 | 0 | 0 | 0 | 0 | 0 | 0 | 0 | 0 | 0 | 0 | 0 | 0 | 0 | 0 | 0 | 0 | 0 | 0 | 0 | 0 | 0 | 0 | 0 | 0 | 40 | 39.06 | 50 | 50.07 | 0 | 0 | 0 | 0 | 0 | 0 | 0 | 0 | 0 | 0 | 0 | 0 | 0 | 0 | 0 | 0 | 0 | 0 | 0 | 0 | 0 | 0 | -10 | 0 | 0 | Off | 59668 | 0 | 25.5 | 24.9 | 1 | 75 | 74.9 | 0 | 0 | 61 | 60.9 | 47.5 | 47.5 | 39 | 39 | 52.5 | 52.9 | 75 | 74.9 | 0 | 3.8 | 0 | 124484
141.31 | 5.3686 | 107.0146 | 0.0003 | 25 | 25 | 0 | 25 | 25.11 | 20 | 19.555 | 25 | 25.02 | 200 | 39 | 39 | 61 | 61 | 52.5 | 52.5 | 47.5 | 47.5 | 7.014571 | 0 | 0 | 0 | 0.2 | 0.19555 | 0.25 | 0.2502 | 0 | 0 | 0 | 0 | 0 | 0 | 0 | 0 | 0 | 0 | 0 | 0 | 0 | 0 | 0 | 0 | 0 | 0 | 0 | 0 | 0 | 0 | 0 | 0 | 0 | 0 | 0 | 0 | 0 | 40 | 39.11 | 50 | 50.04 | 0 | 0 | 0 | 0 | 0 | 0 | 0 | 0 | 0 | 0 | 0 | 0 | 0 | 0 | 0 | 0 | 0 | 0 | 0 | 0 | 0 | 0 | -10 | 0 | 0 | Off | 59681 | 0 | 25.5 | 25 | 1 | 75 | 75 | 0 | 0 | 61 | 61 | 47.5 | 47.5 | 39 | 39 | 52.5 | 52.5 | 75 | 75 | 0 | 0 | 0 | 124446
141.64 | 5.3687 | 107.0166 | 0.0003 | 25 | 25 | 0 | 25 | 25.1 | 20 | 19.545 | 25 | 24.985 | 200 | 39 | 39.1 | 61 | 61 | 52.5 | 52.6 | 47.5 | 47.5 | 7.016565 | 0 | 0 | 0 | 0.2 | 0.19545 | 0.25 | 0.24985 | 0 | 0 | 0 | 0 | 0 | 0 | 0 | 0 | 0 | 0 | 0 | 0 | 0 | 0 | 0 | 0 | 0 | 0 | 0 | 0 | 0 | 0 | 0 | 0 | 0 | 0 | 0 | 0 | 0 | 40 | 39.09 | 50 | 49.97 | 0 | 0 | 0 | 0 | 0 | 0 | 0 | 0 | 0 | 0 | 0 | 0 | 0 | 0 | 0 | 0 | 0 | 0 | 0 | 0 | 0 | 0 | -10 | 0 | 0 | Off | 59682.9 | 0 | 25.5 | 25 | 1 | 75 | 75 | 0 | 0 | 61 | 61 | 47.5 | 47.5 | 39 | 39.1 | 52.5 | 52.6 | 75 | 75 | 0 | 0 | 0 | 124459
141.98 | 5.3687 | 107.0166 | 0.0004 | 25 | 25 | 0 | 25 | 25.1 | 20 | 19.515 | 25 | 25.055 | 200 | 39 | 39 | 61 | 61.1 | 52.5 | 52.5 | 47.5 | 47.5 | 7.016565 | 0 | 0 | 0 | 0.2 | 0.19515 | 0.25 | 0.25055 | 0 | 0 | 0 | 0 | 0 | 0 | 0 | 0 | 0 | 0 | 0 | 0 | 0 | 0 | 0 | 0 | 0 | 0 | 0 | 0 | 0 | 0 | 0 | 0 | 0 | 0 | 0 | 0 | 0 | 40 | 39.03 | 50 | 50.11 | 0 | 0 | 0 | 0 | 0 | 0 | 0 | 0 | 0 | 0 | 0 | 0 | 0 | 0 | 0 | 0 | 0 | 0 | 0 | 0 | 0 | 0 | -10 | 0 | 0 | Off | 59677 | 0 | 25.5 | 24.9 | 1 | 75 | 74.9 | 0 | 0 | 61 | 61.1 | 47.5 | 47.5 | 39 | 39 | 52.5 | 52.5 | 75 | 74.9 | 0 | 0 | 0 | 124479
142.31 | 5.3686 | 107.0146 | 0.0004 | 25 | 25 | 0 | 25 | 25.11 | 20 | 19.54 | 25 | 24.98 | 200 | 39 | 39.1 | 61 | 60.9 | 52.5 | 52.5 | 47.5 | 47.5 | 7.014571 | 0 | 0 | 0 | 0.2 | 0.1954 | 0.25 | 0.2498 | 0 | 0 | 0 | 0 | 0 | 0 | 0 | 0 | 0 | 0 | 0 | 0 | 0 | 0 | 0 | 0 | 0 | 0 | 0 | 0 | 0 | 0 | 0 | 0 | 0 | 0 | 0 | 0 | 0 | 40 | 39.08 | 50 | 49.96 | 0 | 0 | 0 | 0 | 0 | 0 | 0 | 0 | 0 | 0 | 0 | 0 | 0 | 0 | 0 | 0 | 0 | 0 | 0 | 0 | 0 | 0 | -10 | 0 | 0 | Off | 59675.8 | 0 | 25.5 | 24.9 | 1 | 75 | 75 | 0 | 0 | 61 | 60.9 | 47.5 | 47.5 | 39 | 39.1 | 52.5 | 52.5 | 75 | 75 | 0 | 0 | 0 | 124430
142.65 | 5.3686 | 107.0146 | 0.0003 | 25 | 25 | 0 | 25 | 25.09 | 20 | 19.535 | 25 | 25.025 | 200 | 39 | 39 | 61 | 61 | 52.5 | 52.5 | 47.5 | 47.5 | 7.014571 | 0 | 0 | 0 | 0.2 | 0.19535 | 0.25 | 0.25025 | 0 | 0 | 0 | 0 | 0 | 0 | 0 | 0 | 0 | 0 | 0 | 0 | 0 | 0 | 0 | 0 | 0 | 0 | 0 | 0 | 0 | 0 | 0 | 0 | 0 | 0 | 0 | 0 | 0 | 40 | 39.07 | 50 | 50.05 | 0 | 0 | 0 | 0 | 0 | 0 | 0 | 0 | 0 | 0 | 0 | 0 | 0 | 0 | 0 | 0 | 0 | 0 | 0 | 0 | 0 | 0 | -10 | 0 | 0 | Off | 59681.8 | 0 | 25.5 | 24.7 | 1 | 75 | 75 | 0 | 0 | 61 | 61 | 47.5 | 47.5 | 39 | 39 | 52.5 | 52.5 | 75 | 75 | 0 | 0 | 0 | 124457
142.98 | 5.3686 | 107.0146 | 0.0002 | 25 | 25 | 0 | 25 | 25.11 | 20 | 19.535 | 25 | 25.065 | 200 | 39 | 39 | 61 | 60.9 | 52.5 | 52.5 | 47.5 | 47.5 | 7.014571 | 0 | 0 | 0 | 0.2 | 0.19535 | 0.25 | 0.25065 | 0 | 0 | 0 | 0 | 0 | 0 | 0 | 0 | 0 | 0 | 0 | 0 | 0 | 0 | 0 | 0 | 0 | 0 | 0 | 0 | 0 | 0 | 0 | 0 | 0 | 0 | 0 | 0 | 0 | 40 | 39.07 | 50 | 50.13 | 0 | 0 | 0 | 0 | 0 | 0 | 0 | 0 | 0 | 0 | 0 | 0 | 0 | 0 | 0 | 0 | 0 | 0 | 0 | 0 | 0 | 0 | -10 | 0 | 0 | Off | 59678.5 | 0 | 25.5 | 24.9 | 1 | 75 | 75.1 | 0 | 0 | 61 | 60.9 | 47.5 | 47.5 | 39 | 39 | 52.5 | 52.5 | 75 | 75.1 | 0 | 0 | 0 | 124474
143.32 | 5.3686 | 107.0146 | 0.0001 | 25 | 25 | 0 | 25 | 25.11 | 20 | 19.555 | 25 | 24.98 | 200 | 39 | 39 | 61 | 61 | 52.5 | 52.5 | 47.5 | 47.5 | 7.014571 | 0 | 0 | 0 | 0.2 | 0.19555 | 0.25 | 0.2498 | 0 | 0 | 0 | 0 | 0 | 0 | 0 | 0 | 0 | 0 | 0 | 0 | 0 | 0 | 0 | 0 | 0 | 0 | 0 | 0 | 0 | 0 | 0 | 0 | 0 | 0 | 0 | 0 | 0 | 40 | 39.11 | 50 | 49.96 | 0 | 0 | 0 | 0 | 0 | 0 | 0 | 0 | 0 | 0 | 0 | 0 | 0 | 0 | 0 | 0 | 0 | 0 | 0 | 0 | 0 | 0 | -10 | 0 | 0 | Off | 59669.7 | 0 | 25.5 | 24.9 | 1 | 75 | 75 | 0 | 0 | 61 | 61 | 47.5 | 47.5 | 39 | 39 | 52.5 | 52.5 | 75 | 75 | 0 | 0 | 0 | 124435
143.65 | 5.3686 | 107.0146 | 0 | 25 | 25 | 0 | 25 | 25.1 | 20 | 19.555 | 25 | 25.045 | 200 | 39 | 38.9 | 61 | 60.9 | 52.5 | 52.4 | 47.5 | 47.5 | 7.014571 | 0 | 0 | 0 | 0.2 | 0.19555 | 0.25 | 0.25045 | 0 | 0 | 0 | 0 | 0 | 0 | 0 | 0 | 0 | 0 | 0 | 0 | 0 | 0 | 0 | 0 | 0 | 0 | 0 | 0 | 0 | 0 | 0 | 0 | 0 | 0 | 0 | 0 | 0 | 40 | 39.11 | 50 | 50.09 | 0 | 0 | 0 | 0 | 0 | 0 | 0 | 0 | 0 | 0 | 0 | 0 | 0 | 0 | 0 | 0 | 0 | 0 | 0 | 0 | 0 | 0 | -10 | 0 | 0 | Off | 59680.8 | 0 | 25.5 | 25 | 1 | 75 | 75 | 0 | 0 | 61 | 60.9 | 47.5 | 47.5 | 39 | 38.9 | 52.5 | 52.4 | 75 | 75 | 0 | 0 | 0 | 124468
143.99 | 5.3686 | 107.0146 | -0.0002 | 25 | 25 | 0 | 25 | 25.11 | 20 | 19.53 | 25 | 24.995 | 200 | 39 | 39 | 61 | 61 | 52.5 | 52.5 | 47.5 | 47.5 | 7.014571 | 0 | 0 | 0 | 0.2 | 0.1953 | 0.25 | 0.24995 | 0 | 0 | 0 | 0 | 0 | 0 | 0 | 0 | 0 | 0 | 0 | 0 | 0 | 0 | 0 | 0 | 0 | 0 | 0 | 0 | 0 | 0 | 0 | 0 | 0 | 0 | 0 | 0 | 0 | 40 | 39.06 | 50 | 49.99 | 0 | 0 | 0 | 0 | 0 | 0 | 0 | 0 | 0 | 0 | 0 | 0 | 0 | 0 | 0 | 0 | 0 | 0 | 0 | 0 | 0 | 0 | -10 | 0 | 0 | Off | 59673.7 | 0 | 25.5 | 24.8 | 1 | 75 | 75 | 0 | 0 | 61 | 61 | 47.5 | 47.5 | 39 | 39 | 52.5 | 52.5 | 75 | 75 | 0 | 0 | 0 | 124439
144.32 | 5.3686 | 107.0146 | -0.0003 | 25 | 25 | 0 | 25 | 25.12 | 20 | 19.54 | 25 | 25 | 200 | 39 | 39 | 61 | 61 | 52.5 | 52.5 | 47.5 | 47.5 | 7.014571 | 0 | 0 | 0 | 0.2 | 0.1954 | 0.25 | 0.25 | 0 | 0 | 0 | 0 | 0 | 0 | 0 | 0 | 0 | 0 | 0 | 0 | 0 | 0 | 0 | 0 | 0 | 0 | 0 | 0 | 0 | 0 | 0 | 0 | 0 | 0 | 0 | 0 | 0 | 40 | 39.08 | 50 | 50 | 0 | 0 | 0 | 0 | 0 | 0 | 0 | 0 | 0 | 0 | 0 | 0 | 0 | 0 | 0 | 0 | 0 | 0 | 0 | 0 | 0 | 0 | -10 | 0 | 0 | Off | 59670.6 | 0 | 25.5 | 24.9 | 1 | 75 | 75 | 0 | 0 | 61 | 61 | 47.5 | 47.5 | 39 | 39 | 52.5 | 52.5 | 75 | 75 | 0 | 0 | 0 | 124443
144.65 | 5.3686 | 107.0146 | -0.0003 | 25 | 25 | 0 | 25 | 25.11 | 20 | 19.535 | 30 | 25.075 | 200 | 39 | 39 | 61 | 61 | 62 | 61.9 | 38 | 38 | 7.014571 | 0 | 0 | 0 | 0.2 | 0.19535 | 0.3 | 0.25075 | 0 | 0 | 0 | 0 | 0 | 0 | 0 | 0 | 0 | 0 | 0 | 0 | 0 | 0 | 0 | 0 | 0 | 0 | 0 | 0 | 0 | 0 | 0 | 0 | 0 | 0 | 0 | 0 | 0 | 40 | 39.07 | 60 | 50.15 | 0 | 0 | 0 | 0 | 0 | 0 | 0 | 0 | 0 | 0 | 0 | 0 | 0 | 0 | 0 | 0 | 0 | 0 | 0 | 0 | 0 | 0 | -10 | 0 | 0 | Off | 59663.7 | 0 | 25.5 | 24.9 | 1 | 75 | 75 | 0 | 0 | 61 | 61 | 38 | 38 | 39 | 39 | 62 | 61.9 | 75 | 75 | 0 | 0 | 0 | 124478
144.99 | 5.3686 | 107.0146 | -0.0003 | 25 | 25 | 0 | 25 | 25.13 | 20 | 19.535 | 30 | 28.185 | 200 | 39 | 39 | 61 | 61.1 | 62 | 62 | 38 | 38 | 7.014571 | 0 | 0 | 0 | 0.2 | 0.19535 | 0.3 | 0.28185 | 0 | 0 | 0 | 0 | 0 | 0 | 0 | 0 | 0 | 0 | 0 | 0 | 0 | 0 | 0 | 0 | 0 | 0 | 0 | 0 | 0 | 0 | 0 | 0 | 0 | 0 | 0 | 0 | 0 | 40 | 39.07 | 60 | 56.37 | 0 | 0 | 0 | 0 | 0 | 0 | 0 | 0 | 0 | 0 | 0 | 0 | 0 | 0 | 0 | 0 | 0 | 0 | 0 | 0 | 0 | 0 | -10 | 0 | 0 | Off | 59665.5 | 0 | 25.5 | 25 | 1 | 75 | 75.1 | 0 | 0 | 61 | 61.1 | 38 | 38 | 39 | 39 | 62 | 62 | 75 | 75.1 | 0 | 0 | 0 | 126562
145.32 | 5.3686 | 107.0146 | -0.0004 | 25 | 25 | 0 | 25 | 25.12 | 20 | 19.535 | 30 | 29.515 | 200 | 39 | 39 | 61 | 61 | 62 | 62 | 38 | 38 | 7.014571 | 0 | 0 | 0 | 0.2 | 0.19535 | 0.3 | 0.29515 | 0 | 0 | 0 | 0 | 0 | 0 | 0 | 0 | 0 | 0 | 0 | 0 | 0 | 0 | 0 | 0 | 0 | 0 | 0 | 0 | 0 | 0 | 0 | 0 | 0 | 0 | 0 | 0 | 0 | 40 | 39.07 | 60 | 59.03 | 0 | 0 | 0 | 0 | 0 | 0 | 0 | 0 | 0 | 0 | 0 | 0 | 0 | 0 | 0 | 0 | 0 | 0 | 0 | 0 | 0 | 0 | -10 | 0 | 0 | Off | 59662.1 | 0 | 25.5 | 25 | 1 | 75 | 74.9 | 0 | 0 | 61 | 61 | 38 | 38 | 39 | 39 | 62 | 62 | 75 | 74.9 | 0 | 0 | 0 | 127305
145.65 | 5.3695 | 107.0325 | 0.0002 | 25 | 25 | 0 | 25 | 25.13 | 20 | 19.49 | 30 | 29.765 | 200 | 39 | 39 | 61 | 61 | 62 | 61.6 | 38 | 38 | 7.032511 | 0 | 0 | 0 | 0.2 | 0.1949 | 0.3 | 0.29765 | 0 | 0 | 0 | 0 | 0 | 0 | 0 | 0 | 0 | 0 | 0 | 0 | 0 | 0 | 0 | 0 | 0 | 0 | 0 | 0 | 0 | 0 | 0 | 0 | 0 | 0 | 0 | 0 | 0 | 40 | 38.98 | 60 | 59.53 | 0 | 0 | 0 | 0 | 0 | 0 | 0 | 0 | 0 | 0 | 0 | 0 | 0 | 0 | 0 | 0 | 0 | 0 | 0 | 0 | 0 | 0 | -10 | 0 | 0 | Off | 59677 | 0 | 25.5 | 25 | 1 | 75 | 75 | 0 | 0 | 61 | 61 | 38 | 38 | 39 | 39 | 62 | 61.6 | 75 | 75 | 0 | 2.4 | 0 | 127441
145.99 | 5.3716 | 107.0744 | 0.0031 | 25 | 25 | 0 | 25 | 25.12 | 20 | 19.535 | 30 | 29.88 | 200 | 39 | 39 | 61 | 61 | 62 | 62 | 38 | 38 | 7.074372 | 0 | 0 | 0 | 0.2 | 0.19535 | 0.3 | 0.2988 | 0 | 0 | 0 | 0 | 0 | 0 | 0 | 0 | 0 | 0 | 0 | 0 | 0 | 0 | 0 | 0 | 0 | 0 | 0 | 0 | 0 | 0 | 0 | 0 | 0 | 0 | 0 | 0 | 0 | 40 | 39.07 | 60 | 59.76 | 0 | 0 | 0 | 0 | 0 | 0 | 0 | 0 | 0 | 0 | 0 | 0 | 0 | 0 | 0 | 0 | 0 | 0 | 0 | 0 | 0 | 0 | -10 | 0 | 0 | Off | 59833.3 | 0 | 25.5 | 24.9 | 1 | 75 | 75 | 0 | 0 | 61 | 61 | 38 | 38 | 39 | 39 | 62 | 62 | 75 | 75 | 0 | 0 | 0 | 127504
146.32 | 5.3732 | 107.1063 | 0.0083 | 25 | 25 | 0 | 25 | 25.12 | 20 | 19.535 | 30 | 29.9 | 200 | 39 | 39 | 61 | 61 | 62 | 62 | 38 | 38 | 7.106265 | 0 | 0 | 0 | 0.2 | 0.19535 | 0.3 | 0.299 | 0 | 0 | 0 | 0 | 0 | 0 | 0 | 0 | 0 | 0 | 0 | 0 | 0 | 0 | 0 | 0 | 0 | 0 | 0 | 0 | 0 | 0 | 0 | 0 | 0 | 0 | 0 | 0 | 0 | 40 | 39.07 | 60 | 59.8 | 0 | 0 | 0 | 0 | 0 | 0 | 0 | 0 | 0 | 0 | 0 | 0 | 0 | 0 | 0 | 0 | 0 | 0 | 0 | 0 | 0 | 0 | -10 | 0 | 0 | Off | 60204.3 | 0 | 25.5 | 24.9 | 1 | 75 | 75 | 0 | 0 | 61 | 61 | 38 | 38 | 39 | 39 | 62 | 62 | 75 | 75 | 0 | 0 | 0 | 127527
146.66 | 5.3739 | 107.1202 | 0.0146 | 25 | 25 | 0 | 25 | 25.09 | 20 | 19.525 | 30 | 29.87 | 200 | 39 | 38.9 | 61 | 61 | 62 | 62 | 38 | 38 | 7.120218 | 0 | 0 | 0 | 0.2 | 0.19525 | 0.3 | 0.2987 | 0 | 0 | 0 | 0 | 0 | 0 | 0 | 0 | 0 | 0 | 0 | 0 | 0 | 0 | 0 | 0 | 0 | 0 | 0 | 0 | 0 | 0 | 0 | 0 | 0 | 0 | 0 | 0 | 0 | 40 | 39.05 | 60 | 59.74 | 0 | 0 | 0 | 0 | 0 | 0 | 0 | 0 | 0 | 0 | 0 | 0 | 0 | 0 | 0 | 0 | 0 | 0 | 0 | 0 | 0 | 0 | -10 | 0 | 0 | Off | 74256.9 | 0 | 25.5 | 25 | 1 | 75 | 75 | 0 | 0 | 61 | 61 | 38 | 38 | 39 | 38.9 | 62 | 62 | 75 | 75 | 0 | 0 | 0 | 127495
146.99 | 5.3741 | 107.1242 | 0.0201 | 25 | 25 | 0 | 25 | 25.13 | 20 | 19.5 | 30 | 29.915 | 200 | 39 | 39 | 61 | 61 | 62 | 62.1 | 38 | 38 | 7.124205 | 0 | 0 | 0 | 0.2 | 0.195 | 0.3 | 0.29915 | 0 | 0 | 0 | 0 | 0 | 0 | 0 | 0 | 0 | 0 | 0 | 0 | 0 | 0 | 0 | 0 | 0 | 0 | 0 | 0 | 0 | 0 | 0 | 0 | 0 | 0 | 0 | 0 | 0 | 40 | 39 | 60 | 59.83 | 0 | 0 | 0 | 0 | 0 | 0 | 0 | 0 | 0 | 0 | 0 | 0 | 0 | 0 | 0 | 0 | 0 | 0 | 0 | 0 | 0 | 0 | -10 | 0 | 0 | Off | 0 | 0 | 25.5 | 24.9 | 1 | 75 | 75.1 | 0 | 0 | 61 | 61 | 38 | 38 | 39 | 39 | 62 | 62.1 | 75 | 75.1 | 0 | 0 | 0 | 127522
147.33 | 5.374 | 107.1222 | 0.0247 | 25 | 25 | 0 | 25 | 25.09 | 20 | 19.505 | 30 | 29.85 | 200 | 39 | 39 | 61 | 61 | 62 | 62.1 | 38 | 38 | 7.122212 | 0 | 0 | 0 | 0.2 | 0.19505 | 0.3 | 0.2985 | 0 | 0 | 0 | 0 | 0 | 0 | 0 | 0 | 0 | 0 | 0 | 0 | 0 | 0 | 0 | 0 | 0 | 0 | 0 | 0 | 0 | 0 | 0 | 0 | 0 | 0 | 0 | 0 | 0 | 40 | 39.01 | 60 | 59.7 | 0 | 0 | 0 | 0 | 0 | 0 | 0 | 0 | 0 | 0 | 0 | 0 | 0 | 0 | 0 | 0 | 0 | 0 | 0 | 0 | 0 | 0 | -10 | 0 | 0 | Off | 0 | 0 | 25.5 | 25 | 1 | 75 | 75 | 0 | 0 | 61 | 61 | 38 | 38 | 39 | 39 | 62 | 62.1 | 75 | 75 | 0 | 0.7 | 0 | 127501
147.66 | 5.374 | 107.1222 | 0.0283 | 25 | 25 | 0 | 25 | 25.13 | 20 | 19.555 | 30 | 29.885 | 200 | 39 | 39 | 61 | 61 | 62 | 62 | 38 | 38 | 7.122212 | 0 | 0 | 0 | 0.2 | 0.19555 | 0.3 | 0.29885 | 0 | 0 | 0 | 0 | 0 | 0 | 0 | 0 | 0 | 0 | 0 | 0 | 0 | 0 | 0 | 0 | 0 | 0 | 0 | 0 | 0 | 0 | 0 | 0 | 0 | 0 | 0 | 0 | 0 | 40 | 39.11 | 60 | 59.77 | 0 | 0 | 0 | 0 | 0 | 0 | 0 | 0 | 0 | 0 | 0 | 0 | 0 | 0 | 0 | 0 | 0 | 0 | 0 | 0 | 0 | 0 | -10 | 0 | 0 | Off | 120097.3 | 0 | 25.5 | 24.9 | 1 | 75 | 75.1 | 0 | 0 | 61 | 61 | 38 | 38 | 39 | 39 | 62 | 62 | 75 | 75.1 | 0 | 0 | 0 | 127517
147.99 | 5.3739 | 107.1202 | 0.0303 | 25 | 25 | 0 | 25 | 25.11 | 20 | 19.55 | 30 | 29.87 | 200 | 39 | 39 | 61 | 61 | 62 | 61.9 | 38 | 38 | 7.120218 | 0 | 0 | 0 | 0.2 | 0.1955 | 0.3 | 0.2987 | 0 | 0 | 0 | 0 | 0 | 0 | 0 | 0 | 0 | 0 | 0 | 0 | 0 | 0 | 0 | 0 | 0 | 0 | 0 | 0 | 0 | 0 | 0 | 0 | 0 | 0 | 0 | 0 | 0 | 40 | 39.1 | 60 | 59.74 | 0 | 0 | 0 | 0 | 0 | 0 | 0 | 0 | 0 | 0 | 0 | 0 | 0 | 0 | 0 | 0 | 0 | 0 | 0 | 0 | 0 | 0 | -10 | 0 | 0 | Off | 122497.9 | 0 | 25.5 | 24.9 | 1 | 75 | 75 | 0 | 0 | 61 | 61 | 38 | 38 | 39 | 39 | 62 | 61.9 | 75 | 75 | 0 | 0.1 | 0 | 127509
148.33 | 5.3738 | 107.1182 | 0.0313 | 25 | 25 | 0 | 25 | 25.14 | 20 | 19.515 | 30 | 29.87 | 200 | 39 | 38.9 | 61 | 60.9 | 62 | 62 | 38 | 38 | 7.118225 | 0 | 0 | 0 | 0.2 | 0.19515 | 0.3 | 0.2987 | 0 | 0 | 0 | 0 | 0 | 0 | 0 | 0 | 0 | 0 | 0 | 0 | 0 | 0 | 0 | 0 | 0 | 0 | 0 | 0 | 0 | 0 | 0 | 0 | 0 | 0 | 0 | 0 | 0 | 40 | 39.03 | 60 | 59.74 | 0 | 0 | 0 | 0 | 0 | 0 | 0 | 0 | 0 | 0 | 0 | 0 | 0 | 0 | 0 | 0 | 0 | 0 | 0 | 0 | 0 | 0 | -10 | 0 | 0 | Off | 0 | 0 | 25.5 | 24.8 | 1 | 75 | 75 | 0 | 0 | 61 | 60.9 | 38 | 38 | 39 | 38.9 | 62 | 62 | 75 | 75 | 0 | 0 | 0 | 127508
148.66 | 5.3738 | 107.1182 | 0.0312 | 25 | 25 | 0 | 25 | 25.12 | 20 | 19.53 | 30 | 29.875 | 200 | 39 | 38.9 | 61 | 61 | 62 | 62 | 38 | 38 | 7.118225 | 0 | 0 | 0 | 0.2 | 0.1953 | 0.3 | 0.29875 | 0 | 0 | 0 | 0 | 0 | 0 | 0 | 0 | 0 | 0 | 0 | 0 | 0 | 0 | 0 | 0 | 0 | 0 | 0 | 0 | 0 | 0 | 0 | 0 | 0 | 0 | 0 | 0 | 0 | 40 | 39.06 | 60 | 59.75 | 0 | 0 | 0 | 0 | 0 | 0 | 0 | 0 | 0 | 0 | 0 | 0 | 0 | 0 | 0 | 0 | 0 | 0 | 0 | 0 | 0 | 0 | -10 | 0 | 0 | Off | 0 | 0 | 25.5 | 25 | 1 | 75 | 75 | 0 | 0 | 61 | 61 | 38 | 38 | 39 | 38.9 | 62 | 62 | 75 | 75 | 0 | 0 | 0 | 127532
148.99 | 5.3737 | 107.1162 | 0.0299 | 25 | 25 | 0 | 25 | 25.13 | 20 | 19.53 | 30 | 29.845 | 200 | 39 | 39 | 61 | 61.1 | 62 | 62 | 38 | 38 | 7.116232 | 0 | 0 | 0 | 0.2 | 0.1953 | 0.3 | 0.29845 | 0 | 0 | 0 | 0 | 0 | 0 | 0 | 0 | 0 | 0 | 0 | 0 | 0 | 0 | 0 | 0 | 0 | 0 | 0 | 0 | 0 | 0 | 0 | 0 | 0 | 0 | 0 | 0 | 0 | 40 | 39.06 | 60 | 59.69 | 0 | 0 | 0 | 0 | 0 | 0 | 0 | 0 | 0 | 0 | 0 | 0 | 0 | 0 | 0 | 0 | 0 | 0 | 0 | 0 | 0 | 0 | -10 | 0 | 0 | Off | 0 | 0 | 25.5 | 24.9 | 1 | 75 | 75 | 0 | 0 | 61 | 61.1 | 38 | 38 | 39 | 39 | 62 | 62 | 75 | 75 | 0 | 0 | 0 | 127505
149.33 | 5.3737 | 107.1162 | 0.0275 | 25 | 25 | 0 | 25 | 25.12 | 20 | 19.53 | 30 | 29.91 | 200 | 39 | 39 | 61 | 61 | 62 | 62 | 38 | 38 | 7.116232 | 0 | 0 | 0 | 0.2 | 0.1953 | 0.3 | 0.2991 | 0 | 0 | 0 | 0 | 0 | 0 | 0 | 0 | 0 | 0 | 0 | 0 | 0 | 0 | 0 | 0 | 0 | 0 | 0 | 0 | 0 | 0 | 0 | 0 | 0 | 0 | 0 | 0 | 0 | 40 | 39.06 | 60 | 59.82 | 0 | 0 | 0 | 0 | 0 | 0 | 0 | 0 | 0 | 0 | 0 | 0 | 0 | 0 | 0 | 0 | 0 | 0 | 0 | 0 | 0 | 0 | -10 | 0 | 0 | Off | 0 | 0 | 25.5 | 25 | 1 | 75 | 75.1 | 0 | 0 | 61 | 61 | 38 | 38 | 39 | 39 | 62 | 62 | 75 | 75.1 | 0 | 0 | 0 | 127531
149.66 | 5.3737 | 107.1162 | 0.024 | 25 | 25 | 0 | 25 | 25.13 | 20 | 19.53 | 30 | 29.855 | 200 | 39 | 39 | 61 | 60.9 | 62 | 61.6 | 38 | 38 | 7.116232 | 0 | 0 | 0 | 0.2 | 0.1953 | 0.3 | 0.29855 | 0 | 0 | 0 | 0 | 0 | 0 | 0 | 0 | 0 | 0 | 0 | 0 | 0 | 0 | 0 | 0 | 0 | 0 | 0 | 0 | 0 | 0 | 0 | 0 | 0 | 0 | 0 | 0 | 0 | 40 | 39.06 | 60 | 59.71 | 0 | 0 | 0 | 0 | 0 | 0 | 0 | 0 | 0 | 0 | 0 | 0 | 0 | 0 | 0 | 0 | 0 | 0 | 0 | 0 | 0 | 0 | -10 | 0 | 0 | Off | 0 | 0 | 25.5 | 25.1 | 1 | 75 | 75.1 | 0 | 0 | 61 | 60.9 | 38 | 38 | 39 | 39 | 62 | 61.6 | 75 | 75.1 | 0 | 1.9 | 0 | 127525
150 | 5.3736 | 107.1142 | 0.0195 | 25 | 25 | 0 | 25 | 25.11 | 20 | 19.55 | 30 | 29.87 | 200 | 39 | 39 | 61 | 61 | 62 | 62 | 38 | 38 | 7.114238 | 0 | 0 | 0 | 0.2 | 0.1955 | 0.3 | 0.2987 | 0 | 0 | 0 | 0 | 0 | 0 | 0 | 0 | 0 | 0 | 0 | 0 | 0 | 0 | 0 | 0 | 0 | 0 | 0 | 0 | 0 | 0 | 0 | 0 | 0 | 0 | 0 | 0 | 0 | 40 | 39.1 | 60 | 59.74 | 0 | 0 | 0 | 0 | 0 | 0 | 0 | 0 | 0 | 0 | 0 | 0 | 0 | 0 | 0 | 0 | 0 | 0 | 0 | 0 | 0 | 0 | -10 | 0 | 0 | Off | 0 | 0 | 25.5 | 25 | 1 | 75 | 75.1 | 0 | 0 | 61 | 61 | 38 | 38 | 39 | 39 | 62 | 62 | 75 | 75.1 | 0 | 0 | 0 | 127498
150.33 | 5.3736 | 107.1142 | 0.014 | 25 | 25 | 0 | 25 | 25.11 | 20 | 19.53 | 30 | 29.865 | 200 | 39 | 38.9 | 61 | 61 | 62 | 62 | 38 | 38 | 7.114238 | 0 | 0 | 0 | 0.2 | 0.1953 | 0.3 | 0.29865 | 0 | 0 | 0 | 0 | 0 | 0 | 0 | 0 | 0 | 0 | 0 | 0 | 0 | 0 | 0 | 0 | 0 | 0 | 0 | 0 | 0 | 0 | 0 | 0 | 0 | 0 | 0 | 0 | 0 | 40 | 39.06 | 60 | 59.73 | 0 | 0 | 0 | 0 | 0 | 0 | 0 | 0 | 0 | 0 | 0 | 0 | 0 | 0 | 0 | 0 | 0 | 0 | 0 | 0 | 0 | 0 | -10 | 0 | 0 | Off | 0 | 0 | 25.5 | 24.8 | 1 | 75 | 75 | 0 | 0 | 61 | 61 | 38 | 38 | 39 | 38.9 | 62 | 62 | 75 | 75 | 0 | 0 | 0 | 127528
150.66 | 5.3735 | 107.1122 | 0.0072 | 25 | 25 | 0 | 25 | 25.13 | 20 | 19.505 | 30 | 29.86 | 200 | 39 | 39 | 61 | 60.9 | 62 | 62 | 38 | 38 | 7.112245 | 0 | 0 | 0 | 0.2 | 0.19505 | 0.3 | 0.2986 | 0 | 0 | 0 | 0 | 0 | 0 | 0 | 0 | 0 | 0 | 0 | 0 | 0 | 0 | 0 | 0 | 0 | 0 | 0 | 0 | 0 | 0 | 0 | 0 | 0 | 0 | 0 | 0 | 0 | 40 | 39.01 | 60 | 59.72 | 0 | 0 | 0 | 0 | 0 | 0 | 0 | 0 | 0 | 0 | 0 | 0 | 0 | 0 | 0 | 0 | 0 | 0 | 0 | 0 | 0 | 0 | -10 | 0 | 0 | Off | 0 | 0 | 25.5 | 24.9 | 1 | 75 | 75 | 0 | 0 | 61 | 60.9 | 38 | 38 | 39 | 39 | 62 | 62 | 75 | 75 | 0 | 0 | 0 | 127492
151 | 5.3735 | 107.1122 | 0.0016 | 25 | 25 | 0 | 25 | 25.12 | 20 | 19.53 | 30 | 29.93 | 200 | 39 | 39 | 61 | 61 | 62 | 62 | 38 | 38 | 7.112245 | 0 | 0 | 0 | 0.2 | 0.1953 | 0.3 | 0.2993 | 0 | 0 | 0 | 0 | 0 | 0 | 0 | 0 | 0 | 0 | 0 | 0 | 0 | 0 | 0 | 0 | 0 | 0 | 0 | 0 | 0 | 0 | 0 | 0 | 0 | 0 | 0 | 0 | 0 | 40 | 39.06 | 60 | 59.86 | 0 | 0 | 0 | 0 | 0 | 0 | 0 | 0 | 0 | 0 | 0 | 0 | 0 | 0 | 0 | 0 | 0 | 0 | 0 | 0 | 0 | 0 | -10 | 0 | 0 | Off | 73857.5 | 0 | 25.5 | 24.8 | 1 | 75 | 75 | 0 | 0 | 61 | 61 | 38 | 38 | 39 | 39 | 62 | 62 | 75 | 75 | 0 | 0 | 0 | 127544
151.33 | 5.3735 | 107.1122 | -0.0016 | 25 | 25 | 0 | 25 | 25.11 | 20 | 19.525 | 30 | 29.84 | 200 | 39 | 39 | 61 | 61 | 62 | 62 | 38 | 38 | 7.112245 | 0 | 0 | 0 | 0.2 | 0.19525 | 0.3 | 0.2984 | 0 | 0 | 0 | 0 | 0 | 0 | 0 | 0 | 0 | 0 | 0 | 0 | 0 | 0 | 0 | 0 | 0 | 0 | 0 | 0 | 0 | 0 | 0 | 0 | 0 | 0 | 0 | 0 | 0 | 40 | 39.05 | 60 | 59.68 | 0 | 0 | 0 | 0 | 0 | 0 | 0 | 0 | 0 | 0 | 0 | 0 | 0 | 0 | 0 | 0 | 0 | 0 | 0 | 0 | 0 | 0 | -10 | 0 | 0 | Off | 74127.5 | 0 | 25.5 | 24.9 | 1 | 75 | 74.9 | 0 | 0 | 61 | 61 | 38 | 38 | 39 | 39 | 62 | 62 | 75 | 74.9 | 0 | 0.5 | 0 | 127488
151.67 | 5.3734 | 107.1103 | -0.0026 | 25 | 25 | 0 | 25 | 25.12 | 20 | 19.53 | 30 | 29.89 | 200 | 39 | 39 | 61 | 61 | 62 | 62 | 38 | 38 | 7.110252 | 0 | 0 | 0 | 0.2 | 0.1953 | 0.3 | 0.2989 | 0 | 0 | 0 | 0 | 0 | 0 | 0 | 0 | 0 | 0 | 0 | 0 | 0 | 0 | 0 | 0 | 0 | 0 | 0 | 0 | 0 | 0 | 0 | 0 | 0 | 0 | 0 | 0 | 0 | 40 | 39.06 | 60 | 59.78 | 0 | 0 | 0 | 0 | 0 | 0 | 0 | 0 | 0 | 0 | 0 | 0 | 0 | 0 | 0 | 0 | 0 | 0 | 0 | 0 | 0 | 0 | -10 | 0 | 0 | Off | 0 | 0 | 25.5 | 24.7 | 1 | 75 | 75.1 | 0 | 0 | 61 | 61 | 38 | 38 | 39 | 39 | 62 | 62 | 75 | 75.1 | 0 | 0 | 0 | 127520
152 | 5.3734 | 107.1103 | -0.0028 | 25 | 25 | 0 | 25 | 25.14 | 20 | 19.525 | 30 | 29.845 | 200 | 39 | 39 | 61 | 61 | 62 | 61.9 | 38 | 38 | 7.110252 | 0 | 0 | 0 | 0.2 | 0.19525 | 0.3 | 0.29845 | 0 | 0 | 0 | 0 | 0 | 0 | 0 | 0 | 0 | 0 | 0 | 0 | 0 | 0 | 0 | 0 | 0 | 0 | 0 | 0 | 0 | 0 | 0 | 0 | 0 | 0 | 0 | 0 | 0 | 40 | 39.05 | 60 | 59.69 | 0 | 0 | 0 | 0 | 0 | 0 | 0 | 0 | 0 | 0 | 0 | 0 | 0 | 0 | 0 | 0 | 0 | 0 | 0 | 0 | 0 | 0 | -10 | 0 | 0 | Off | 0 | 0 | 25.5 | 25 | 1 | 75 | 75 | 0 | 0 | 61 | 61 | 38 | 38 | 39 | 39 | 62 | 61.9 | 75 | 75 | 0 | 0.2 | 0 | 127526
152.33 | 5.3734 | 107.1103 | -0.0026 | 25 | 25 | 0 | 25 | 25.14 | 20 | 19.53 | 30 | 29.875 | 200 | 39 | 39 | 61 | 61 | 62 | 62 | 38 | 38 | 7.110252 | 0 | 0 | 0 | 0.2 | 0.1953 | 0.3 | 0.29875 | 0 | 0 | 0 | 0 | 0 | 0 | 0 | 0 | 0 | 0 | 0 | 0 | 0 | 0 | 0 | 0 | 0 | 0 | 0 | 0 | 0 | 0 | 0 | 0 | 0 | 0 | 0 | 0 | 0 | 40 | 39.06 | 60 | 59.75 | 0 | 0 | 0 | 0 | 0 | 0 | 0 | 0 | 0 | 0 | 0 | 0 | 0 | 0 | 0 | 0 | 0 | 0 | 0 | 0 | 0 | 0 | -10 | 0 | 0 | Off | 0 | 0 | 25.5 | 24.9 | 1 | 75 | 75.1 | 0 | 0 | 61 | 61 | 38 | 38 | 39 | 39 | 62 | 62 | 75 | 75.1 | 0 | 0 | 0 | 127497
152.67 | 5.3734 | 107.1103 | -0.0024 | 25 | 25 | 0 | 25 | 25.12 | 20 | 19.54 | 30 | 29.9 | 200 | 39 | 39 | 61 | 61.1 | 62 | 62 | 38 | 38 | 7.110252 | 0 | 0 | 0 | 0.2 | 0.1954 | 0.3 | 0.299 | 0 | 0 | 0 | 0 | 0 | 0 | 0 | 0 | 0 | 0 | 0 | 0 | 0 | 0 | 0 | 0 | 0 | 0 | 0 | 0 | 0 | 0 | 0 | 0 | 0 | 0 | 0 | 0 | 0 | 40 | 39.08 | 60 | 59.8 | 0 | 0 | 0 | 0 | 0 | 0 | 0 | 0 | 0 | 0 | 0 | 0 | 0 | 0 | 0 | 0 | 0 | 0 | 0 | 0 | 0 | 0 | -10 | 0 | 0 | Off | 0 | 0 | 25.5 | 24.9 | 1 | 75 | 75 | 0 | 0 | 61 | 61.1 | 38 | 38 | 39 | 39 | 62 | 62 | 75 | 75 | 0 | 0 | 0 | 127524
153 | 5.3734 | 107.1103 | -0.0022 | 25 | 25 | 0 | 25 | 25.13 | 20 | 19.52 | 30 | 29.85 | 200 | 39 | 39.1 | 61 | 61.1 | 62 | 62 | 38 | 38 | 7.110252 | 0 | 0 | 0 | 0.2 | 0.1952 | 0.3 | 0.2985 | 0 | 0 | 0 | 0 | 0 | 0 | 0 | 0 | 0 | 0 | 0 | 0 | 0 | 0 | 0 | 0 | 0 | 0 | 0 | 0 | 0 | 0 | 0 | 0 | 0 | 0 | 0 | 0 | 0 | 40 | 39.04 | 60 | 59.7 | 0 | 0 | 0 | 0 | 0 | 0 | 0 | 0 | 0 | 0 | 0 | 0 | 0 | 0 | 0 | 0 | 0 | 0 | 0 | 0 | 0 | 0 | -10 | 0 | 0 | Off | 75006.1 | 0 | 25.5 | 24.8 | 1 | 75 | 75 | 0 | 0 | 61 | 61.1 | 38 | 38 | 39 | 39.1 | 62 | 62 | 75 | 75 | 0 | 0 | 0 | 127496
153.34 | 5.3733 | 107.1083 | -0.002 | 25 | 25 | 0 | 25 | 25.13 | 20 | 19.52 | 30 | 29.91 | 200 | 39 | 39 | 61 | 60.9 | 62 | 62 | 38 | 38 | 7.108258 | 0 | 0 | 0 | 0.2 | 0.1952 | 0.3 | 0.2991 | 0 | 0 | 0 | 0 | 0 | 0 | 0 | 0 | 0 | 0 | 0 | 0 | 0 | 0 | 0 | 0 | 0 | 0 | 0 | 0 | 0 | 0 | 0 | 0 | 0 | 0 | 0 | 0 | 0 | 40 | 39.04 | 60 | 59.82 | 0 | 0 | 0 | 0 | 0 | 0 | 0 | 0 | 0 | 0 | 0 | 0 | 0 | 0 | 0 | 0 | 0 | 0 | 0 | 0 | 0 | 0 | -10 | 0 | 0 | Off | 75320.1 | 0 | 25.5 | 24.9 | 1 | 75 | 75 | 0 | 0 | 61 | 60.9 | 38 | 38 | 39 | 39 | 62 | 62 | 75 | 75 | 0 | 0 | 0 | 127535
153.67 | 5.3733 | 107.1083 | -0.0019 | 25 | 25 | 0 | 25 | 25.13 | 20 | 19.495 | 30 | 29.85 | 200 | 39 | 39 | 61 | 61 | 62 | 62.3 | 38 | 38 | 7.108258 | 0 | 0 | 0 | 0.2 | 0.19495 | 0.3 | 0.2985 | 0 | 0 | 0 | 0 | 0 | 0 | 0 | 0 | 0 | 0 | 0 | 0 | 0 | 0 | 0 | 0 | 0 | 0 | 0 | 0 | 0 | 0 | 0 | 0 | 0 | 0 | 0 | 0 | 0 | 40 | 38.99 | 60 | 59.7 | 0 | 0 | 0 | 0 | 0 | 0 | 0 | 0 | 0 | 0 | 0 | 0 | 0 | 0 | 0 | 0 | 0 | 0 | 0 | 0 | 0 | 0 | -10 | 0 | 0 | Off | 0 | 0 | 25.5 | 24.9 | 1 | 75 | 75 | 0 | 0 | 61 | 61 | 38 | 38 | 39 | 39 | 62 | 62.3 | 75 | 75 | 0 | 2.5 | 0 | 127510
154 | 5.3733 | 107.1083 | -0.0018 | 25 | 25 | 0 | 25 | 25.14 | 20 | 19.53 | 30 | 29.885 | 200 | 39 | 39 | 61 | 61.1 | 62 | 62 | 38 | 38 | 7.108258 | 0 | 0 | 0 | 0.2 | 0.1953 | 0.3 | 0.29885 | 0 | 0 | 0 | 0 | 0 | 0 | 0 | 0 | 0 | 0 | 0 | 0 | 0 | 0 | 0 | 0 | 0 | 0 | 0 | 0 | 0 | 0 | 0 | 0 | 0 | 0 | 0 | 0 | 0 | 40 | 39.06 | 60 | 59.77 | 0 | 0 | 0 | 0 | 0 | 0 | 0 | 0 | 0 | 0 | 0 | 0 | 0 | 0 | 0 | 0 | 0 | 0 | 0 | 0 | 0 | 0 | -10 | 0 | 0 | Off | 0 | 0 | 25.5 | 25 | 1 | 75 | 74.9 | 0 | 0 | 61 | 61.1 | 38 | 38 | 39 | 39 | 62 | 62 | 75 | 74.9 | 0 | 0 | 0 | 127500
154.34 | 5.3733 | 107.1083 | -0.0017 | 25 | 25 | 0 | 25 | 25.1 | 20 | 19.53 | 30 | 29.86 | 200 | 39 | 39 | 61 | 61 | 62 | 62 | 38 | 38 | 7.108258 | 0 | 0 | 0 | 0.2 | 0.1953 | 0.3 | 0.2986 | 0 | 0 | 0 | 0 | 0 | 0 | 0 | 0 | 0 | 0 | 0 | 0 | 0 | 0 | 0 | 0 | 0 | 0 | 0 | 0 | 0 | 0 | 0 | 0 | 0 | 0 | 0 | 0 | 0 | 40 | 39.06 | 60 | 59.72 | 0 | 0 | 0 | 0 | 0 | 0 | 0 | 0 | 0 | 0 | 0 | 0 | 0 | 0 | 0 | 0 | 0 | 0 | 0 | 0 | 0 | 0 | -10 | 0 | 0 | Off | 0 | 0 | 25.5 | 24.9 | 1 | 75 | 74.9 | 0 | 0 | 61 | 61 | 38 | 38 | 39 | 39 | 62 | 62 | 75 | 74.9 | 0 | 0 | 0 | 127515
154.67 | 5.3733 | 107.1083 | -0.0015 | 25 | 25 | 0 | 25 | 25.12 | 20 | 19.53 | 30 | 29.855 | 200 | 39 | 39 | 61 | 61.1 | 62 | 62 | 38 | 38 | 7.108258 | 0 | 0 | 0 | 0.2 | 0.1953 | 0.3 | 0.29855 | 0 | 0 | 0 | 0 | 0 | 0 | 0 | 0 | 0 | 0 | 0 | 0 | 0 | 0 | 0 | 0 | 0 | 0 | 0 | 0 | 0 | 0 | 0 | 0 | 0 | 0 | 0 | 0 | 0 | 40 | 39.06 | 60 | 59.71 | 0 | 0 | 0 | 0 | 0 | 0 | 0 | 0 | 0 | 0 | 0 | 0 | 0 | 0 | 0 | 0 | 0 | 0 | 0 | 0 | 0 | 0 | -10 | 0 | 0 | Off | 0 | 0 | 25.5 | 25 | 1 | 75 | 75 | 0 | 0 | 61 | 61.1 | 38 | 38 | 39 | 39 | 62 | 62 | 75 | 75 | 0 | 0 | 0 | 127499
155.01 | 5.3733 | 107.1083 | -0.0013 | 25 | 25 | 0 | 25 | 25.13 | 20 | 19.525 | 30 | 29.88 | 200 | 39 | 39 | 61 | 61 | 62 | 62 | 38 | 37.9 | 7.108258 | 0 | 0 | 0 | 0.2 | 0.19525 | 0.3 | 0.2988 | 0 | 0 | 0 | 0 | 0 | 0 | 0 | 0 | 0 | 0 | 0 | 0 | 0 | 0 | 0 | 0 | 0 | 0 | 0 | 0 | 0 | 0 | 0 | 0 | 0 | 0 | 0 | 0 | 0 | 40 | 39.05 | 60 | 59.76 | 0 | 0 | 0 | 0 | 0 | 0 | 0 | 0 | 0 | 0 | 0 | 0 | 0 | 0 | 0 | 0 | 0 | 0 | 0 | 0 | 0 | 0 | -10 | 0 | 0 | Off | 0 | 0 | 25.5 | 24.9 | 1 | 75 | 75 | 0 | 0 | 61 | 61 | 38 | 37.9 | 39 | 39 | 62 | 62 | 75 | 75 | 0 | 0 | 0 | 127528
155.34 | 5.3733 | 107.1083 | -0.0011 | 25 | 25 | 0 | 25 | 25.11 | 20 | 19.52 | 30 | 29.84 | 200 | 39 | 39 | 61 | 61.1 | 62 | 62 | 38 | 38 | 7.108258 | 0 | 0 | 0 | 0.2 | 0.1952 | 0.3 | 0.2984 | 0 | 0 | 0 | 0 | 0 | 0 | 0 | 0 | 0 | 0 | 0 | 0 | 0 | 0 | 0 | 0 | 0 | 0 | 0 | 0 | 0 | 0 | 0 | 0 | 0 | 0 | 0 | 0 | 0 | 40 | 39.04 | 60 | 59.68 | 0 | 0 | 0 | 0 | 0 | 0 | 0 | 0 | 0 | 0 | 0 | 0 | 0 | 0 | 0 | 0 | 0 | 0 | 0 | 0 | 0 | 0 | -10 | 0 | 0 | Off | 75431.8 | 0 | 25.5 | 25 | 1 | 75 | 75 | 0 | 0 | 61 | 61.1 | 38 | 38 | 39 | 39 | 62 | 62 | 75 | 75 | 0 | 0 | 0 | 127488
155.67 | 5.3733 | 107.1083 | -0.0009 | 25 | 25 | 0 | 25 | 25.11 | 20 | 19.515 | 30 | 29.9 | 200 | 39 | 39 | 61 | 61 | 62 | 62.1 | 38 | 38 | 7.108258 | 0 | 0 | 0 | 0.2 | 0.19515 | 0.3 | 0.299 | 0 | 0 | 0 | 0 | 0 | 0 | 0 | 0 | 0 | 0 | 0 | 0 | 0 | 0 | 0 | 0 | 0 | 0 | 0 | 0 | 0 | 0 | 0 | 0 | 0 | 0 | 0 | 0 | 0 | 40 | 39.03 | 60 | 59.8 | 0 | 0 | 0 | 0 | 0 | 0 | 0 | 0 | 0 | 0 | 0 | 0 | 0 | 0 | 0 | 0 | 0 | 0 | 0 | 0 | 0 | 0 | -10 | 0 | 0 | Off | 0 | 0 | 25.5 | 24.9 | 1 | 75 | 75 | 0 | 0 | 61 | 61 | 38 | 38 | 39 | 39 | 62 | 62.1 | 75 | 75 | 0 | 0 | 0 | 127518
156.01 | 5.3733 | 107.1083 | -0.0008 | 25 | 25.1 | 0 | 25 | 25.14 | 20 | 19.52 | 30 | 29.865 | 200 | 39 | 39 | 61 | 61 | 62 | 61.5 | 38 | 38 | 7.108258 | 0 | 0 | 0 | 0.2 | 0.1952 | 0.3 | 0.29865 | 0 | 0 | 0 | 0 | 0 | 0 | 0 | 0 | 0 | 0 | 0 | 0 | 0 | 0 | 0 | 0 | 0 | 0 | 0 | 0 | 0 | 0 | 0 | 0 | 0 | 0 | 0 | 0 | 0 | 40 | 39.04 | 60 | 59.73 | 0 | 0 | 0 | 0 | 0 | 0 | 0 | 0 | 0 | 0 | 0 | 0 | 0 | 0 | 0 | 0 | 0 | 0 | 0 | 0 | 0 | 0 | -10 | 0 | 0 | Off | 0 | 0 | 25.5 | 24.9 | 1 | 75 | 74.9 | 0 | 0 | 61 | 61 | 38 | 38 | 39 | 39 | 62 | 61.5 | 75 | 74.9 | 0 | 3 | 0 | 127501
156.34 | 5.3733 | 107.1083 | -0.0006 | 25 | 25 | 0 | 25 | 25.13 | 20 | 19.53 | 30 | 29.895 | 200 | 39 | 39.1 | 61 | 61 | 62 | 62.1 | 38 | 38 | 7.108258 | 0 | 0 | 0 | 0.2 | 0.1953 | 0.3 | 0.29895 | 0 | 0 | 0 | 0 | 0 | 0 | 0 | 0 | 0 | 0 | 0 | 0 | 0 | 0 | 0 | 0 | 0 | 0 | 0 | 0 | 0 | 0 | 0 | 0 | 0 | 0 | 0 | 0 | 0 | 40 | 39.06 | 60 | 59.79 | 0 | 0 | 0 | 0 | 0 | 0 | 0 | 0 | 0 | 0 | 0 | 0 | 0 | 0 | 0 | 0 | 0 | 0 | 0 | 0 | 0 | 0 | -10 | 0 | 0 | Off | 0 | 0 | 25.5 | 25 | 1 | 75 | 74.9 | 0 | 0 | 61 | 61 | 38 | 38 | 39 | 39.1 | 62 | 62.1 | 75 | 74.9 | 0 | 0 | 0 | 127503
156.68 | 5.3733 | 107.1083 | -0.0005 | 25 | 25 | 0 | 25 | 25.13 | 20 | 19.53 | 30 | 29.865 | 200 | 39 | 39 | 61 | 61.1 | 62 | 62 | 38 | 38 | 7.108258 | 0 | 0 | 0 | 0.2 | 0.1953 | 0.3 | 0.29865 | 0 | 0 | 0 | 0 | 0 | 0 | 0 | 0 | 0 | 0 | 0 | 0 | 0 | 0 | 0 | 0 | 0 | 0 | 0 | 0 | 0 | 0 | 0 | 0 | 0 | 0 | 0 | 0 | 0 | 40 | 39.06 | 60 | 59.73 | 0 | 0 | 0 | 0 | 0 | 0 | 0 | 0 | 0 | 0 | 0 | 0 | 0 | 0 | 0 | 0 | 0 | 0 | 0 | 0 | 0 | 0 | -10 | 0 | 0 | Off | 0 | 0 | 25.5 | 24.9 | 1 | 75 | 74.9 | 0 | 0 | 61 | 61.1 | 38 | 38 | 39 | 39 | 62 | 62 | 75 | 74.9 | 0 | 0 | 0 | 127505
157.01 | 5.3733 | 107.1083 | -0.0004 | 25 | 25 | 0 | 25 | 25.14 | 20 | 19.53 | 30 | 29.85 | 200 | 39 | 39 | 61 | 61 | 62 | 61.9 | 38 | 38 | 7.108258 | 0 | 0 | 0 | 0.2 | 0.1953 | 0.3 | 0.2985 | 0 | 0 | 0 | 0 | 0 | 0 | 0 | 0 | 0 | 0 | 0 | 0 | 0 | 0 | 0 | 0 | 0 | 0 | 0 | 0 | 0 | 0 | 0 | 0 | 0 | 0 | 0 | 0 | 0 | 40 | 39.06 | 60 | 59.7 | 0 | 0 | 0 | 0 | 0 | 0 | 0 | 0 | 0 | 0 | 0 | 0 | 0 | 0 | 0 | 0 | 0 | 0 | 0 | 0 | 0 | 0 | -10 | 0 | 0 | Off | 0 | 0 | 25.5 | 25 | 1 | 75 | 75 | 0 | 0 | 61 | 61 | 38 | 38 | 39 | 39 | 62 | 61.9 | 75 | 75 | 0 | 0 | 0 | 127496
157.34 | 5.3733 | 107.1083 | -0.0003 | 25 | 25 | 0 | 25 | 25.11 | 20 | 19.545 | 30 | 29.87 | 200 | 39 | 39 | 61 | 61 | 62 | 62 | 38 | 38 | 7.108258 | 0 | 0 | 0 | 0.2 | 0.19545 | 0.3 | 0.2987 | 0 | 0 | 0 | 0 | 0 | 0 | 0 | 0 | 0 | 0 | 0 | 0 | 0 | 0 | 0 | 0 | 0 | 0 | 0 | 0 | 0 | 0 | 0 | 0 | 0 | 0 | 0 | 0 | 0 | 40 | 39.09 | 60 | 59.74 | 0 | 0 | 0 | 0 | 0 | 0 | 0 | 0 | 0 | 0 | 0 | 0 | 0 | 0 | 0 | 0 | 0 | 0 | 0 | 0 | 0 | 0 | -10 | 0 | 0 | Off | 75453.6 | 0 | 25.5 | 25 | 1 | 75 | 75 | 0 | 0 | 61 | 61 | 38 | 38 | 39 | 39 | 62 | 62 | 75 | 75 | 0 | 0 | 0 | 127526
157.68 | 5.3733 | 107.1083 | -0.0002 | 25 | 25 | 0 | 25 | 25.13 | 20 | 19.53 | 30 | 29.84 | 200 | 39 | 38.9 | 61 | 61 | 62 | 62 | 38 | 38 | 7.108258 | 0 | 0 | 0 | 0.2 | 0.1953 | 0.3 | 0.2984 | 0 | 0 | 0 | 0 | 0 | 0 | 0 | 0 | 0 | 0 | 0 | 0 | 0 | 0 | 0 | 0 | 0 | 0 | 0 | 0 | 0 | 0 | 0 | 0 | 0 | 0 | 0 | 0 | 0 | 40 | 39.06 | 60 | 59.68 | 0 | 0 | 0 | 0 | 0 | 0 | 0 | 0 | 0 | 0 | 0 | 0 | 0 | 0 | 0 | 0 | 0 | 0 | 0 | 0 | 0 | 0 | -10 | 0 | 0 | Off | 75000.1 | 0 | 25.5 | 24.9 | 1 | 75 | 75 | 0 | 0 | 61 | 61 | 38 | 38 | 39 | 38.9 | 62 | 62 | 75 | 75 | 0 | 0 | 0 | 127487
158.01 | 5.3732 | 107.1063 | -0.0002 | 25 | 25 | 0 | 25 | 25.1 | 20 | 19.53 | 30 | 29.9 | 200 | 39 | 39 | 61 | 61.1 | 62 | 62 | 38 | 38 | 7.106265 | 0 | 0 | 0 | 0.2 | 0.1953 | 0.3 | 0.299 | 0 | 0 | 0 | 0 | 0 | 0 | 0 | 0 | 0 | 0 | 0 | 0 | 0 | 0 | 0 | 0 | 0 | 0 | 0 | 0 | 0 | 0 | 0 | 0 | 0 | 0 | 0 | 0 | 0 | 40 | 39.06 | 60 | 59.8 | 0 | 0 | 0 | 0 | 0 | 0 | 0 | 0 | 0 | 0 | 0 | 0 | 0 | 0 | 0 | 0 | 0 | 0 | 0 | 0 | 0 | 0 | -10 | 0 | 0 | Off | 74910.3 | 0 | 25.5 | 24.9 | 1 | 75 | 75 | 0 | 0 | 61 | 61.1 | 38 | 38 | 39 | 39 | 62 | 62 | 75 | 75 | 0 | 0 | 0 | 127525
158.34 | 5.3732 | 107.1063 | -0.0002 | 25 | 25 | 0 | 25 | 25.12 | 20 | 19.525 | 30 | 29.845 | 200 | 39 | 39 | 61 | 60.9 | 62 | 61.5 | 38 | 37.9 | 7.106265 | 0 | 0 | 0 | 0.2 | 0.19525 | 0.3 | 0.29845 | 0 | 0 | 0 | 0 | 0 | 0 | 0 | 0 | 0 | 0 | 0 | 0 | 0 | 0 | 0 | 0 | 0 | 0 | 0 | 0 | 0 | 0 | 0 | 0 | 0 | 0 | 0 | 0 | 0 | 40 | 39.05 | 60 | 59.69 | 0 | 0 | 0 | 0 | 0 | 0 | 0 | 0 | 0 | 0 | 0 | 0 | 0 | 0 | 0 | 0 | 0 | 0 | 0 | 0 | 0 | 0 | -10 | 0 | 0 | Off | 74910.9 | 0 | 25.5 | 24.9 | 1 | 75 | 75 | 0 | 0 | 61 | 60.9 | 38 | 37.9 | 39 | 39 | 62 | 61.5 | 75 | 75 | 0 | 2.8 | 0 | 127492
158.68 | 5.3733 | 107.1083 | -0.0003 | 25 | 25 | 0 | 25 | 25.12 | 20 | 19.55 | 30 | 29.91 | 200 | 39 | 39 | 61 | 61 | 62 | 62 | 38 | 38 | 7.108258 | 0 | 0 | 0 | 0.2 | 0.1955 | 0.3 | 0.2991 | 0 | 0 | 0 | 0 | 0 | 0 | 0 | 0 | 0 | 0 | 0 | 0 | 0 | 0 | 0 | 0 | 0 | 0 | 0 | 0 | 0 | 0 | 0 | 0 | 0 | 0 | 0 | 0 | 0 | 40 | 39.1 | 60 | 59.82 | 0 | 0 | 0 | 0 | 0 | 0 | 0 | 0 | 0 | 0 | 0 | 0 | 0 | 0 | 0 | 0 | 0 | 0 | 0 | 0 | 0 | 0 | -10 | 0 | 0 | Off | 0 | 0 | 25.5 | 24.8 | 1 | 75 | 75 | 0 | 0 | 61 | 61 | 38 | 38 | 39 | 39 | 62 | 62 | 75 | 75 | 0 | 0 | 0 | 127519
159.01 | 5.3733 | 107.1083 | -0.0002 | 25 | 25 | 0 | 25 | 25.12 | 20 | 19.535 | 30 | 29.885 | 200 | 39 | 38.9 | 61 | 61 | 62 | 61.9 | 38 | 37.9 | 7.108258 | 0 | 0 | 0 | 0.2 | 0.19535 | 0.3 | 0.29885 | 0 | 0 | 0 | 0 | 0 | 0 | 0 | 0 | 0 | 0 | 0 | 0 | 0 | 0 | 0 | 0 | 0 | 0 | 0 | 0 | 0 | 0 | 0 | 0 | 0 | 0 | 0 | 0 | 0 | 40 | 39.07 | 60 | 59.77 | 0 | 0 | 0 | 0 | 0 | 0 | 0 | 0 | 0 | 0 | 0 | 0 | 0 | 0 | 0 | 0 | 0 | 0 | 0 | 0 | 0 | 0 | -10 | 0 | 0 | Off | 0 | 0 | 25.5 | 24.8 | 1 | 75 | 74.9 | 0 | 0 | 61 | 61 | 38 | 37.9 | 39 | 38.9 | 62 | 61.9 | 75 | 74.9 | 0 | 0.3 | 0 | 127519
159.35 | 5.3732 | 107.1063 | -0.0002 | 25 | 25 | 0 | 25 | 25.12 | 20 | 19.555 | 30 | 29.855 | 200 | 39 | 39 | 61 | 60.9 | 62 | 62 | 38 | 37.9 | 7.106265 | 0 | 0 | 0 | 0.2 | 0.19555 | 0.3 | 0.29855 | 0 | 0 | 0 | 0 | 0 | 0 | 0 | 0 | 0 | 0 | 0 | 0 | 0 | 0 | 0 | 0 | 0 | 0 | 0 | 0 | 0 | 0 | 0 | 0 | 0 | 0 | 0 | 0 | 0 | 40 | 39.11 | 60 | 59.71 | 0 | 0 | 0 | 0 | 0 | 0 | 0 | 0 | 0 | 0 | 0 | 0 | 0 | 0 | 0 | 0 | 0 | 0 | 0 | 0 | 0 | 0 | -10 | 0 | 0 | Off | 0 | 0 | 25.5 | 24.9 | 1 | 75 | 75 | 0 | 0 | 61 | 60.9 | 38 | 37.9 | 39 | 39 | 62 | 62 | 75 | 75 | 0 | 0 | 0 | 127495
159.68 | 5.3732 | 107.1063 | -0.0003 | 25 | 25 | 0 | 25 | 25.11 | 20 | 19.515 | 30 | 29.88 | 200 | 39 | 39 | 61 | 61 | 62 | 62 | 38 | 38 | 7.106265 | 0 | 0 | 0 | 0.2 | 0.19515 | 0.3 | 0.2988 | 0 | 0 | 0 | 0 | 0 | 0 | 0 | 0 | 0 | 0 | 0 | 0 | 0 | 0 | 0 | 0 | 0 | 0 | 0 | 0 | 0 | 0 | 0 | 0 | 0 | 0 | 0 | 0 | 0 | 40 | 39.03 | 60 | 59.76 | 0 | 0 | 0 | 0 | 0 | 0 | 0 | 0 | 0 | 0 | 0 | 0 | 0 | 0 | 0 | 0 | 0 | 0 | 0 | 0 | 0 | 0 | -10 | 0 | 0 | Off | 0 | 0 | 25.5 | 24.9 | 1 | 75 | 75 | 0 | 0 | 61 | 61 | 38 | 38 | 39 | 39 | 62 | 62 | 75 | 75 | 0 | 0 | 0 | 127529
160.01 | 5.3732 | 107.1063 | -0.0004 | 25 | 25 | 0 | 25 | 25.12 | 20 | 19.54 | 30 | 29.85 | 200 | 39 | 39 | 61 | 61 | 62 | 62 | 38 | 38 | 7.106265 | 0 | 0 | 0 | 0.2 | 0.1954 | 0.3 | 0.2985 | 0 | 0 | 0 | 0 | 0 | 0 | 0 | 0 | 0 | 0 | 0 | 0 | 0 | 0 | 0 | 0 | 0 | 0 | 0 | 0 | 0 | 0 | 0 | 0 | 0 | 0 | 0 | 0 | 0 | 40 | 39.08 | 60 | 59.7 | 0 | 0 | 0 | 0 | 0 | 0 | 0 | 0 | 0 | 0 | 0 | 0 | 0 | 0 | 0 | 0 | 0 | 0 | 0 | 0 | 0 | 0 | -10 | 0 | 0 | Off | 0 | 0 | 25.5 | 25 | 1 | 75 | 75 | 0 | 0 | 61 | 61 | 38 | 38 | 39 | 39 | 62 | 62 | 75 | 75 | 0 | 0 | 0 | 127488
160.35 | 5.3732 | 107.1063 | -0.0005 | 25 | 25 | 0 | 25 | 25.13 | 20 | 19.53 | 30 | 29.9 | 200 | 39 | 38.9 | 61 | 61 | 62 | 62 | 38 | 37.9 | 7.106265 | 0 | 0 | 0 | 0.2 | 0.1953 | 0.3 | 0.299 | 0 | 0 | 0 | 0 | 0 | 0 | 0 | 0 | 0 | 0 | 0 | 0 | 0 | 0 | 0 | 0 | 0 | 0 | 0 | 0 | 0 | 0 | 0 | 0 | 0 | 0 | 0 | 0 | 0 | 40 | 39.06 | 60 | 59.8 | 0 | 0 | 0 | 0 | 0 | 0 | 0 | 0 | 0 | 0 | 0 | 0 | 0 | 0 | 0 | 0 | 0 | 0 | 0 | 0 | 0 | 0 | -10 | 0 | 0 | Off | 75286 | 0 | 25.5 | 24.9 | 1 | 75 | 75 | 0 | 0 | 61 | 61 | 38 | 37.9 | 39 | 38.9 | 62 | 62 | 75 | 75 | 0 | 0 | 0 | 127527
160.68 | 5.3732 | 107.1063 | -0.0005 | 25 | 25 | 0 | 25 | 25.12 | 20 | 19.53 | 30 | 29.85 | 200 | 39 | 39 | 61 | 61 | 62 | 62.5 | 38 | 38 | 7.106265 | 0 | 0 | 0 | 0.2 | 0.1953 | 0.3 | 0.2985 | 0 | 0 | 0 | 0 | 0 | 0 | 0 | 0 | 0 | 0 | 0 | 0 | 0 | 0 | 0 | 0 | 0 | 0 | 0 | 0 | 0 | 0 | 0 | 0 | 0 | 0 | 0 | 0 | 0 | 40 | 39.06 | 60 | 59.7 | 0 | 0 | 0 | 0 | 0 | 0 | 0 | 0 | 0 | 0 | 0 | 0 | 0 | 0 | 0 | 0 | 0 | 0 | 0 | 0 | 0 | 0 | -10 | 0 | 0 | Off | 75191.8 | 0 | 25.5 | 25 | 1 | 75 | 75 | 0 | 0 | 61 | 61 | 38 | 38 | 39 | 39 | 62 | 62.5 | 75 | 75 | 0 | 3 | 0 | 127495
161.02 | 5.3732 | 107.1063 | -0.0005 | 25 | 25 | 0 | 25 | 25.12 | 20 | 19.53 | 30 | 29.885 | 200 | 39 | 39 | 61 | 61 | 62 | 62 | 38 | 38 | 7.106265 | 0 | 0 | 0 | 0.2 | 0.1953 | 0.3 | 0.29885 | 0 | 0 | 0 | 0 | 0 | 0 | 0 | 0 | 0 | 0 | 0 | 0 | 0 | 0 | 0 | 0 | 0 | 0 | 0 | 0 | 0 | 0 | 0 | 0 | 0 | 0 | 0 | 0 | 0 | 40 | 39.06 | 60 | 59.77 | 0 | 0 | 0 | 0 | 0 | 0 | 0 | 0 | 0 | 0 | 0 | 0 | 0 | 0 | 0 | 0 | 0 | 0 | 0 | 0 | 0 | 0 | -10 | 0 | 0 | Off | 75181.2 | 0 | 25.5 | 24.8 | 1 | 75 | 75 | 0 | 0 | 61 | 61 | 38 | 38 | 39 | 39 | 62 | 62 | 75 | 75 | 0 | 0 | 0 | 127504
161.35 | 5.3732 | 107.1063 | -0.0005 | 25 | 25 | 0 | 25 | 25.12 | 20 | 19.555 | 30 | 29.87 | 200 | 39 | 39 | 61 | 61.1 | 62 | 61.9 | 38 | 38 | 7.106265 | 0 | 0 | 0 | 0.2 | 0.19555 | 0.3 | 0.2987 | 0 | 0 | 0 | 0 | 0 | 0 | 0 | 0 | 0 | 0 | 0 | 0 | 0 | 0 | 0 | 0 | 0 | 0 | 0 | 0 | 0 | 0 | 0 | 0 | 0 | 0 | 0 | 0 | 0 | 40 | 39.11 | 60 | 59.74 | 0 | 0 | 0 | 0 | 0 | 0 | 0 | 0 | 0 | 0 | 0 | 0 | 0 | 0 | 0 | 0 | 0 | 0 | 0 | 0 | 0 | 0 | -10 | 0 | 0 | Off | 75001.2 | 0 | 25.5 | 24.9 | 1 | 75 | 75 | 0 | 0 | 61 | 61.1 | 38 | 38 | 39 | 39 | 62 | 61.9 | 75 | 75 | 0 | 1.2 | 0 | 127513
161.68 | 5.3732 | 107.1063 | -0.0005 | 25 | 25 | 0 | 25 | 25.12 | 20 | 19.53 | 30 | 29.865 | 200 | 39 | 38.9 | 61 | 60.9 | 62 | 62 | 38 | 38 | 7.106265 | 0 | 0 | 0 | 0.2 | 0.1953 | 0.3 | 0.29865 | 0 | 0 | 0 | 0 | 0 | 0 | 0 | 0 | 0 | 0 | 0 | 0 | 0 | 0 | 0 | 0 | 0 | 0 | 0 | 0 | 0 | 0 | 0 | 0 | 0 | 0 | 0 | 0 | 0 | 40 | 39.06 | 60 | 59.73 | 0 | 0 | 0 | 0 | 0 | 0 | 0 | 0 | 0 | 0 | 0 | 0 | 0 | 0 | 0 | 0 | 0 | 0 | 0 | 0 | 0 | 0 | -10 | 0 | 0 | Off | 75030.7 | 0 | 25.5 | 24.8 | 1 | 75 | 75 | 0 | 0 | 61 | 60.9 | 38 | 38 | 39 | 38.9 | 62 | 62 | 75 | 75 | 0 | 0 | 0 | 127494
162.02 | 5.3732 | 107.1063 | -0.0004 | 25 | 25 | 0 | 25 | 25.13 | 20 | 19.53 | 30 | 29.865 | 200 | 39 | 39 | 61 | 61 | 62 | 62 | 38 | 38 | 7.106265 | 0 | 0 | 0 | 0.2 | 0.1953 | 0.3 | 0.29865 | 0 | 0 | 0 | 0 | 0 | 0 | 0 | 0 | 0 | 0 | 0 | 0 | 0 | 0 | 0 | 0 | 0 | 0 | 0 | 0 | 0 | 0 | 0 | 0 | 0 | 0 | 0 | 0 | 0 | 40 | 39.06 | 60 | 59.73 | 0 | 0 | 0 | 0 | 0 | 0 | 0 | 0 | 0 | 0 | 0 | 0 | 0 | 0 | 0 | 0 | 0 | 0 | 0 | 0 | 0 | 0 | -10 | 0 | 0 | Off | 0 | 0 | 25.5 | 25 | 1 | 75 | 75.1 | 0 | 0 | 61 | 61 | 38 | 38 | 39 | 39 | 62 | 62 | 75 | 75.1 | 0 | 0 | 0 | 127513
162.35 | 5.3732 | 107.1063 | -0.0004 | 25 | 25 | 0 | 25 | 25.1 | 20 | 19.535 | 30 | 29.85 | 200 | 39 | 39 | 61 | 60.9 | 62 | 62 | 38 | 38 | 7.106265 | 0 | 0 | 0 | 0.2 | 0.19535 | 0.3 | 0.2985 | 0 | 0 | 0 | 0 | 0 | 0 | 0 | 0 | 0 | 0 | 0 | 0 | 0 | 0 | 0 | 0 | 0 | 0 | 0 | 0 | 0 | 0 | 0 | 0 | 0 | 0 | 0 | 0 | 0 | 40 | 39.07 | 60 | 59.7 | 0 | 0 | 0 | 0 | 0 | 0 | 0 | 0 | 0 | 0 | 0 | 0 | 0 | 0 | 0 | 0 | 0 | 0 | 0 | 0 | 0 | 0 | -10 | 0 | 0 | Off | 75069.9 | 0 | 25.5 | 24.9 | 1 | 75 | 75 | 0 | 0 | 61 | 60.9 | 38 | 38 | 39 | 39 | 62 | 62 | 75 | 75 | 0 | 0 | 0 | 127494
162.69 | 5.3732 | 107.1063 | -0.0003 | 25 | 25 | 0 | 25 | 25.12 | 20 | 19.55 | 30 | 29.885 | 200 | 39 | 39 | 61 | 61 | 62 | 62 | 38 | 38 | 7.106265 | 0 | 0 | 0 | 0.2 | 0.1955 | 0.3 | 0.29885 | 0 | 0 | 0 | 0 | 0 | 0 | 0 | 0 | 0 | 0 | 0 | 0 | 0 | 0 | 0 | 0 | 0 | 0 | 0 | 0 | 0 | 0 | 0 | 0 | 0 | 0 | 0 | 0 | 0 | 40 | 39.1 | 60 | 59.77 | 0 | 0 | 0 | 0 | 0 | 0 | 0 | 0 | 0 | 0 | 0 | 0 | 0 | 0 | 0 | 0 | 0 | 0 | 0 | 0 | 0 | 0 | -10 | 0 | 0 | Off | 0 | 0 | 25.5 | 24.9 | 1 | 75 | 75.1 | 0 | 0 | 61 | 61 | 38 | 38 | 39 | 39 | 62 | 62 | 75 | 75.1 | 0 | 0 | 0 | 127517
163.02 | 5.3732 | 107.1063 | -0.0002 | 25 | 25 | 0 | 25 | 25.11 | 20 | 19.53 | 30 | 29.855 | 200 | 39 | 39 | 61 | 61 | 62 | 62 | 38 | 38 | 7.106265 | 0 | 0 | 0 | 0.2 | 0.1953 | 0.3 | 0.29855 | 0 | 0 | 0 | 0 | 0 | 0 | 0 | 0 | 0 | 0 | 0 | 0 | 0 | 0 | 0 | 0 | 0 | 0 | 0 | 0 | 0 | 0 | 0 | 0 | 0 | 0 | 0 | 0 | 0 | 40 | 39.06 | 60 | 59.71 | 0 | 0 | 0 | 0 | 0 | 0 | 0 | 0 | 0 | 0 | 0 | 0 | 0 | 0 | 0 | 0 | 0 | 0 | 0 | 0 | 0 | 0 | -10 | 0 | 0 | Off | 75055.4 | 0 | 25.5 | 24.9 | 1 | 75 | 74.9 | 0 | 0 | 61 | 61 | 38 | 38 | 39 | 39 | 62 | 62 | 75 | 74.9 | 0 | 0 | 0 | 127497
163.35 | 5.3732 | 107.1063 | -0.0002 | 25 | 25 | 0 | 25 | 25.12 | 20 | 19.54 | 30 | 29.895 | 200 | 39 | 39 | 61 | 60.9 | 62 | 61.9 | 38 | 38 | 7.106265 | 0 | 0 | 0 | 0.2 | 0.1954 | 0.3 | 0.29895 | 0 | 0 | 0 | 0 | 0 | 0 | 0 | 0 | 0 | 0 | 0 | 0 | 0 | 0 | 0 | 0 | 0 | 0 | 0 | 0 | 0 | 0 | 0 | 0 | 0 | 0 | 0 | 0 | 0 | 40 | 39.08 | 60 | 59.79 | 0 | 0 | 0 | 0 | 0 | 0 | 0 | 0 | 0 | 0 | 0 | 0 | 0 | 0 | 0 | 0 | 0 | 0 | 0 | 0 | 0 | 0 | -10 | 0 | 0 | Off | 0 | 0 | 25.5 | 24.8 | 1 | 75 | 74.9 | 0 | 0 | 61 | 60.9 | 38 | 38 | 39 | 39 | 62 | 61.9 | 75 | 74.9 | 0 | 0 | 0 | 127521
163.69 | 5.3732 | 107.1063 | -0.0003 | 25 | 25 | 0 | 25 | 25.13 | 20 | 19.53 | 25 | 29.845 | 200 | 39 | 39.1 | 61 | 60.9 | 52.5 | 52.5 | 47.5 | 47.5 | 7.106265 | 0 | 0 | 0 | 0.2 | 0.1953 | 0.25 | 0.29845 | 0 | 0 | 0 | 0 | 0 | 0 | 0 | 0 | 0 | 0 | 0 | 0 | 0 | 0 | 0 | 0 | 0 | 0 | 0 | 0 | 0 | 0 | 0 | 0 | 0 | 0 | 0 | 0 | 0 | 40 | 39.06 | 50 | 59.69 | 0 | 0 | 0 | 0 | 0 | 0 | 0 | 0 | 0 | 0 | 0 | 0 | 0 | 0 | 0 | 0 | 0 | 0 | 0 | 0 | 0 | 0 | -10 | 0 | 0 | Off | 74922.7 | 0 | 25.5 | 25 | 1 | 75 | 75 | 0 | 0 | 61 | 60.9 | 47.5 | 47.5 | 39 | 39.1 | 52.5 | 52.5 | 75 | 75 | 0 | 0 | 0 | 127493
164.02 | 5.3733 | 107.1083 | 0 | 25 | 25 | 0 | 25 | 25.11 | 20 | 19.52 | 25 | 27.17 | 200 | 39 | 38.9 | 61 | 61 | 52.5 | 52.5 | 47.5 | 47.5 | 7.108258 | 0 | 0 | 0 | 0.2 | 0.1952 | 0.25 | 0.2717 | 0 | 0 | 0 | 0 | 0 | 0 | 0 | 0 | 0 | 0 | 0 | 0 | 0 | 0 | 0 | 0 | 0 | 0 | 0 | 0 | 0 | 0 | 0 | 0 | 0 | 0 | 0 | 0 | 0 | 40 | 39.04 | 50 | 54.34 | 0 | 0 | 0 | 0 | 0 | 0 | 0 | 0 | 0 | 0 | 0 | 0 | 0 | 0 | 0 | 0 | 0 | 0 | 0 | 0 | 0 | 0 | -10 | 0 | 0 | Off | 74850.5 | 0 | 25.5 | 24.8 | 1 | 75 | 75 | 0 | 0 | 61 | 61 | 47.5 | 47.5 | 39 | 38.9 | 52.5 | 52.5 | 75 | 75 | 0 | 0 | 0 | 125577
164.35 | 5.3733 | 107.1083 | 0.0002 | 25 | 25 | 0 | 25 | 25.13 | 20 | 19.53 | 25 | 25.11 | 200 | 39 | 39 | 61 | 61 | 52.5 | 52.6 | 47.5 | 47.5 | 7.108258 | 0 | 0 | 0 | 0.2 | 0.1953 | 0.25 | 0.2511 | 0 | 0 | 0 | 0 | 0 | 0 | 0 | 0 | 0 | 0 | 0 | 0 | 0 | 0 | 0 | 0 | 0 | 0 | 0 | 0 | 0 | 0 | 0 | 0 | 0 | 0 | 0 | 0 | 0 | 40 | 39.06 | 50 | 50.22 | 0 | 0 | 0 | 0 | 0 | 0 | 0 | 0 | 0 | 0 | 0 | 0 | 0 | 0 | 0 | 0 | 0 | 0 | 0 | 0 | 0 | 0 | -10 | 0 | 0 | Off | 75114.3 | 0 | 25.5 | 24.8 | 1 | 75 | 75 | 0 | 0 | 61 | 61 | 47.5 | 47.5 | 39 | 39 | 52.5 | 52.6 | 75 | 75 | 0 | 0 | 0 | 124508
164.69 | 5.3727 | 107.0963 | 0.0001 | 25 | 25 | 0 | 25 | 25.11 | 20 | 19.5 | 25 | 25.07 | 200 | 39 | 38.9 | 61 | 61 | 52.5 | 52.2 | 47.5 | 47.5 | 7.096298 | 0 | 0 | 0 | 0.2 | 0.195 | 0.25 | 0.2507 | 0 | 0 | 0 | 0 | 0 | 0 | 0 | 0 | 0 | 0 | 0 | 0 | 0 | 0 | 0 | 0 | 0 | 0 | 0 | 0 | 0 | 0 | 0 | 0 | 0 | 0 | 0 | 0 | 0 | 40 | 39 | 50 | 50.14 | 0 | 0 | 0 | 0 | 0 | 0 | 0 | 0 | 0 | 0 | 0 | 0 | 0 | 0 | 0 | 0 | 0 | 0 | 0 | 0 | 0 | 0 | -10 | 0 | 0 | Off | 75324 | 0 | 25.5 | 25 | 1 | 75 | 75 | 0 | 0 | 61 | 61 | 47.5 | 47.5 | 39 | 38.9 | 52.5 | 52.2 | 75 | 75 | 0 | 2.2 | 0 | 124483
165.02 | 5.3713 | 107.0684 | -0.0016 | 25 | 25 | 0 | 25 | 25.1 | 20 | 19.53 | 25 | 24.99 | 200 | 39 | 39 | 61 | 61 | 52.5 | 52.5 | 47.5 | 47.5 | 7.068392 | 0 | 0 | 0 | 0.2 | 0.1953 | 0.25 | 0.2499 | 0 | 0 | 0 | 0 | 0 | 0 | 0 | 0 | 0 | 0 | 0 | 0 | 0 | 0 | 0 | 0 | 0 | 0 | 0 | 0 | 0 | 0 | 0 | 0 | 0 | 0 | 0 | 0 | 0 | 40 | 39.06 | 50 | 49.98 | 0 | 0 | 0 | 0 | 0 | 0 | 0 | 0 | 0 | 0 | 0 | 0 | 0 | 0 | 0 | 0 | 0 | 0 | 0 | 0 | 0 | 0 | -10 | 0 | 0 | Off | 75097.7 | 0 | 25.5 | 24.9 | 1 | 75 | 75 | 0 | 0 | 61 | 61 | 47.5 | 47.5 | 39 | 39 | 52.5 | 52.5 | 75 | 75 | 0 | 0 | 0 | 124435
165.36 | 5.37 | 107.0425 | -0.005 | 25 | 25 | 0 | 25 | 25.13 | 20 | 19.525 | 25 | 24.96 | 200 | 39 | 39 | 61 | 61 | 52.5 | 52.5 | 47.5 | 47.5 | 7.042478 | 0 | 0 | 0 | 0.2 | 0.19525 | 0.25 | 0.2496 | 0 | 0 | 0 | 0 | 0 | 0 | 0 | 0 | 0 | 0 | 0 | 0 | 0 | 0 | 0 | 0 | 0 | 0 | 0 | 0 | 0 | 0 | 0 | 0 | 0 | 0 | 0 | 0 | 0 | 40 | 39.05 | 50 | 49.92 | 0 | 0 | 0 | 0 | 0 | 0 | 0 | 0 | 0 | 0 | 0 | 0 | 0 | 0 | 0 | 0 | 0 | 0 | 0 | 0 | 0 | 0 | -10 | 0 | 0 | Off | 74735 | 0 | 25.5 | 24.9 | 1 | 75 | 75 | 0 | 0 | 61 | 61 | 47.5 | 47.5 | 39 | 39 | 52.5 | 52.5 | 75 | 75 | 0 | 0 | 0 | 124438
165.69 | 5.3689 | 107.0206 | -0.0099 | 25 | 25 | 0 | 25 | 25.11 | 20 | 19.52 | 25 | 25.04 | 200 | 39 | 39 | 61 | 61 | 52.5 | 52.5 | 47.5 | 47.6 | 7.020551 | 0 | 0 | 0 | 0.2 | 0.1952 | 0.25 | 0.2504 | 0 | 0 | 0 | 0 | 0 | 0 | 0 | 0 | 0 | 0 | 0 | 0 | 0 | 0 | 0 | 0 | 0 | 0 | 0 | 0 | 0 | 0 | 0 | 0 | 0 | 0 | 0 | 0 | 0 | 40 | 39.04 | 50 | 50.08 | 0 | 0 | 0 | 0 | 0 | 0 | 0 | 0 | 0 | 0 | 0 | 0 | 0 | 0 | 0 | 0 | 0 | 0 | 0 | 0 | 0 | 0 | -10 | 0 | 0 | Off | 73216.6 | 0 | 25.5 | 25 | 1 | 75 | 75 | 0 | 0 | 61 | 61 | 47.5 | 47.6 | 39 | 39 | 52.5 | 52.5 | 75 | 75 | 0 | 0 | 0 | 124467
166.03 | 5.3682 | 107.0066 | -0.0154 | 25 | 25 | 0 | 25 | 25.13 | 20 | 19.545 | 25 | 25.005 | 200 | 39 | 38.9 | 61 | 60.9 | 52.5 | 52.5 | 47.5 | 47.5 | 7.006598 | 0 | 0 | 0 | 0.2 | 0.19545 | 0.25 | 0.25005 | 0 | 0 | 0 | 0 | 0 | 0 | 0 | 0 | 0 | 0 | 0 | 0 | 0 | 0 | 0 | 0 | 0 | 0 | 0 | 0 | 0 | 0 | 0 | 0 | 0 | 0 | 0 | 0 | 0 | 40 | 39.09 | 50 | 50.01 | 0 | 0 | 0 | 0 | 0 | 0 | 0 | 0 | 0 | 0 | 0 | 0 | 0 | 0 | 0 | 0 | 0 | 0 | 0 | 0 | 0 | 0 | -10 | 0 | 0 | Off | 125596.5 | 0 | 25.5 | 24.7 | 1 | 75 | 75 | 0 | 0 | 61 | 60.9 | 47.5 | 47.5 | 39 | 38.9 | 52.5 | 52.5 | 75 | 75 | 0 | 0 | 0 | 124445
166.36 | 5.368 | 107.0026 | -0.0203 | 25 | 25 | 0 | 25 | 25.13 | 20 | 19.53 | 25 | 24.975 | 200 | 39 | 39 | 61 | 61 | 52.5 | 52.5 | 47.5 | 47.5 | 7.002611 | 0 | 0 | 0 | 0.2 | 0.1953 | 0.25 | 0.24975 | 0 | 0 | 0 | 0 | 0 | 0 | 0 | 0 | 0 | 0 | 0 | 0 | 0 | 0 | 0 | 0 | 0 | 0 | 0 | 0 | 0 | 0 | 0 | 0 | 0 | 0 | 0 | 0 | 0 | 40 | 39.06 | 50 | 49.95 | 0 | 0 | 0 | 0 | 0 | 0 | 0 | 0 | 0 | 0 | 0 | 0 | 0 | 0 | 0 | 0 | 0 | 0 | 0 | 0 | 0 | 0 | -10 | 0 | 0 | Off | 109861.3 | 0 | 25.5 | 24.9 | 1 | 75 | 75 | 0 | 0 | 61 | 61 | 47.5 | 47.5 | 39 | 39 | 52.5 | 52.5 | 75 | 75 | 0 | 0 | 0 | 124432
166.69 | 5.3679 | 107.0006 | -0.0244 | 25 | 25 | 0 | 25 | 25.13 | 20 | 19.53 | 25 | 25.05 | 200 | 39 | 39 | 61 | 61 | 52.5 | 52.5 | 47.5 | 47.5 | 7.000618 | 0 | 0 | 0 | 0.2 | 0.1953 | 0.25 | 0.2505 | 0 | 0 | 0 | 0 | 0 | 0 | 0 | 0 | 0 | 0 | 0 | 0 | 0 | 0 | 0 | 0 | 0 | 0 | 0 | 0 | 0 | 0 | 0 | 0 | 0 | 0 | 0 | 0 | 0 | 40 | 39.06 | 50 | 50.1 | 0 | 0 | 0 | 0 | 0 | 0 | 0 | 0 | 0 | 0 | 0 | 0 | 0 | 0 | 0 | 0 | 0 | 0 | 0 | 0 | 0 | 0 | -10 | 0 | 0 | Off | 91002.6 | 0 | 25.5 | 24.9 | 1 | 75 | 75 | 0 | 0 | 61 | 61 | 47.5 | 47.5 | 39 | 39 | 52.5 | 52.5 | 75 | 75 | 0 | 0 | 0 | 124475
167.03 | 5.3679 | 107.0006 | -0.0277 | 25 | 25 | 0 | 25 | 25.1 | 20 | 19.54 | 25 | 24.99 | 200 | 39 | 39 | 61 | 61 | 52.5 | 52.5 | 47.5 | 47.5 | 7.000618 | 0 | 0 | 0 | 0.2 | 0.1954 | 0.25 | 0.2499 | 0 | 0 | 0 | 0 | 0 | 0 | 0 | 0 | 0 | 0 | 0 | 0 | 0 | 0 | 0 | 0 | 0 | 0 | 0 | 0 | 0 | 0 | 0 | 0 | 0 | 0 | 0 | 0 | 0 | 40 | 39.08 | 50 | 49.98 | 0 | 0 | 0 | 0 | 0 | 0 | 0 | 0 | 0 | 0 | 0 | 0 | 0 | 0 | 0 | 0 | 0 | 0 | 0 | 0 | 0 | 0 | -10 | 0 | 0 | Off | 81460.6 | 0 | 25.5 | 25 | 1 | 75 | 75 | 0 | 0 | 61 | 61 | 47.5 | 47.5 | 39 | 39 | 52.5 | 52.5 | 75 | 75 | 0 | 0 | 0 | 124429
167.36 | 5.3679 | 107.0006 | -0.0297 | 25 | 25 | 0 | 25 | 25.12 | 20 | 19.53 | 25 | 25 | 200 | 39 | 39 | 61 | 60.9 | 52.5 | 52.5 | 47.5 | 47.4 | 7.000618 | 0 | 0 | 0 | 0.2 | 0.1953 | 0.25 | 0.25 | 0 | 0 | 0 | 0 | 0 | 0 | 0 | 0 | 0 | 0 | 0 | 0 | 0 | 0 | 0 | 0 | 0 | 0 | 0 | 0 | 0 | 0 | 0 | 0 | 0 | 0 | 0 | 0 | 0 | 40 | 39.06 | 50 | 50 | 0 | 0 | 0 | 0 | 0 | 0 | 0 | 0 | 0 | 0 | 0 | 0 | 0 | 0 | 0 | 0 | 0 | 0 | 0 | 0 | 0 | 0 | -10 | 0 | 0 | Off | 81264.6 | 0 | 25.5 | 24.8 | 1 | 75 | 75 | 0 | 0 | 61 | 60.9 | 47.5 | 47.4 | 39 | 39 | 52.5 | 52.5 | 75 | 75 | 0 | 0 | 0 | 124442
167.69 | 5.368 | 107.0026 | -0.0306 | 25 | 25 | 0 | 25 | 25.13 | 20 | 19.53 | 25 | 25.045 | 200 | 39 | 39 | 61 | 61 | 52.5 | 52.5 | 47.5 | 47.4 | 7.002611 | 0 | 0 | 0 | 0.2 | 0.1953 | 0.25 | 0.25045 | 0 | 0 | 0 | 0 | 0 | 0 | 0 | 0 | 0 | 0 | 0 | 0 | 0 | 0 | 0 | 0 | 0 | 0 | 0 | 0 | 0 | 0 | 0 | 0 | 0 | 0 | 0 | 0 | 0 | 40 | 39.06 | 50 | 50.09 | 0 | 0 | 0 | 0 | 0 | 0 | 0 | 0 | 0 | 0 | 0 | 0 | 0 | 0 | 0 | 0 | 0 | 0 | 0 | 0 | 0 | 0 | -10 | 0 | 0 | Off | 60160.1 | 0 | 25.5 | 25 | 1 | 75 | 75.2 | 0 | 0 | 61 | 61 | 47.5 | 47.4 | 39 | 39 | 52.5 | 52.5 | 75 | 75.2 | 0 | 0 | 0 | 124470
168.03 | 5.368 | 107.0026 | -0.0304 | 25 | 25 | 0 | 25 | 25.09 | 20 | 19.53 | 25 | 24.975 | 200 | 39 | 39.1 | 61 | 61 | 52.5 | 52.5 | 47.5 | 47.5 | 7.002611 | 0 | 0 | 0 | 0.2 | 0.1953 | 0.25 | 0.24975 | 0 | 0 | 0 | 0 | 0 | 0 | 0 | 0 | 0 | 0 | 0 | 0 | 0 | 0 | 0 | 0 | 0 | 0 | 0 | 0 | 0 | 0 | 0 | 0 | 0 | 0 | 0 | 0 | 0 | 40 | 39.06 | 50 | 49.95 | 0 | 0 | 0 | 0 | 0 | 0 | 0 | 0 | 0 | 0 | 0 | 0 | 0 | 0 | 0 | 0 | 0 | 0 | 0 | 0 | 0 | 0 | -10 | 0 | 0 | Off | 60082.3 | 0 | 25.5 | 24.8 | 1 | 75 | 75 | 0 | 0 | 61 | 61 | 47.5 | 47.5 | 39 | 39.1 | 52.5 | 52.5 | 75 | 75 | 0 | 0 | 0 | 124426
168.36 | 5.3681 | 107.0046 | -0.0291 | 25 | 25 | 0 | 25 | 25.13 | 20 | 19.555 | 25 | 25.03 | 200 | 39 | 39 | 61 | 61.1 | 52.5 | 52 | 47.5 | 47.6 | 7.004605 | 0 | 0 | 0 | 0.2 | 0.19555 | 0.25 | 0.2503 | 0 | 0 | 0 | 0 | 0 | 0 | 0 | 0 | 0 | 0 | 0 | 0 | 0 | 0 | 0 | 0 | 0 | 0 | 0 | 0 | 0 | 0 | 0 | 0 | 0 | 0 | 0 | 0 | 0 | 40 | 39.11 | 50 | 50.06 | 0 | 0 | 0 | 0 | 0 | 0 | 0 | 0 | 0 | 0 | 0 | 0 | 0 | 0 | 0 | 0 | 0 | 0 | 0 | 0 | 0 | 0 | -10 | 0 | 0 | Off | 60044 | 0 | 25.5 | 25 | 1 | 75 | 75 | 0 | 0 | 61 | 61.1 | 47.5 | 47.6 | 39 | 39 | 52.5 | 52 | 75 | 75 | 0 | 0 | 0 | 124462
168.7 | 5.3681 | 107.0046 | -0.0267 | 25 | 25 | 0 | 25 | 25.13 | 20 | 19.52 | 25 | 25.03 | 200 | 39 | 39.1 | 61 | 61.1 | 52.5 | 52.5 | 47.5 | 47.4 | 7.004605 | 0 | 0 | 0 | 0.2 | 0.1952 | 0.25 | 0.2503 | 0 | 0 | 0 | 0 | 0 | 0 | 0 | 0 | 0 | 0 | 0 | 0 | 0 | 0 | 0 | 0 | 0 | 0 | 0 | 0 | 0 | 0 | 0 | 0 | 0 | 0 | 0 | 0 | 0 | 40 | 39.04 | 50 | 50.06 | 0 | 0 | 0 | 0 | 0 | 0 | 0 | 0 | 0 | 0 | 0 | 0 | 0 | 0 | 0 | 0 | 0 | 0 | 0 | 0 | 0 | 0 | -10 | 0 | 0 | Off | 59983.4 | 0 | 25.5 | 24.8 | 1 | 75 | 74.9 | 0 | 0 | 61 | 61.1 | 47.5 | 47.4 | 39 | 39.1 | 52.5 | 52.5 | 75 | 74.9 | 0 | 0 | 0 | 124448
169.03 | 5.3681 | 107.0046 | -0.0233 | 25 | 25 | 0 | 25 | 25.13 | 20 | 19.545 | 25 | 24.97 | 200 | 39 | 39 | 61 | 60.9 | 52.5 | 52.5 | 47.5 | 47.4 | 7.004605 | 0 | 0 | 0 | 0.2 | 0.19545 | 0.25 | 0.2497 | 0 | 0 | 0 | 0 | 0 | 0 | 0 | 0 | 0 | 0 | 0 | 0 | 0 | 0 | 0 | 0 | 0 | 0 | 0 | 0 | 0 | 0 | 0 | 0 | 0 | 0 | 0 | 0 | 0 | 40 | 39.09 | 50 | 49.94 | 0 | 0 | 0 | 0 | 0 | 0 | 0 | 0 | 0 | 0 | 0 | 0 | 0 | 0 | 0 | 0 | 0 | 0 | 0 | 0 | 0 | 0 | -10 | 0 | 0 | Off | 59941.1 | 0 | 25.5 | 25 | 1 | 75 | 75.1 | 0 | 0 | 61 | 60.9 | 47.5 | 47.4 | 39 | 39 | 52.5 | 52.5 | 75 | 75.1 | 0 | 0 | 0 | 124432
169.36 | 5.3682 | 107.0066 | -0.0184 | 25 | 25 | 0 | 25 | 25.12 | 20 | 19.52 | 25 | 25.025 | 200 | 39 | 39 | 61 | 61.1 | 52.5 | 52.6 | 47.5 | 47.5 | 7.006598 | 0 | 0 | 0 | 0.2 | 0.1952 | 0.25 | 0.25025 | 0 | 0 | 0 | 0 | 0 | 0 | 0 | 0 | 0 | 0 | 0 | 0 | 0 | 0 | 0 | 0 | 0 | 0 | 0 | 0 | 0 | 0 | 0 | 0 | 0 | 0 | 0 | 0 | 0 | 40 | 39.04 | 50 | 50.05 | 0 | 0 | 0 | 0 | 0 | 0 | 0 | 0 | 0 | 0 | 0 | 0 | 0 | 0 | 0 | 0 | 0 | 0 | 0 | 0 | 0 | 0 | -10 | 0 | 0 | Off | 59862 | 0 | 25.5 | 24.9 | 1 | 75 | 75 | 0 | 0 | 61 | 61.1 | 47.5 | 47.5 | 39 | 39 | 52.5 | 52.6 | 75 | 75 | 0 | 3.1 | 0 | 124458
169.7 | 5.3682 | 107.0066 | -0.0127 | 25 | 25 | 0 | 25 | 25.13 | 20 | 19.555 | 25 | 25 | 200 | 39 | 38.9 | 61 | 61 | 52.5 | 52.5 | 47.5 | 47.5 | 7.006598 | 0 | 0 | 0 | 0.2 | 0.19555 | 0.25 | 0.25 | 0 | 0 | 0 | 0 | 0 | 0 | 0 | 0 | 0 | 0 | 0 | 0 | 0 | 0 | 0 | 0 | 0 | 0 | 0 | 0 | 0 | 0 | 0 | 0 | 0 | 0 | 0 | 0 | 0 | 40 | 39.11 | 50 | 50 | 0 | 0 | 0 | 0 | 0 | 0 | 0 | 0 | 0 | 0 | 0 | 0 | 0 | 0 | 0 | 0 | 0 | 0 | 0 | 0 | 0 | 0 | -10 | 0 | 0 | Off | 59817.6 | 0 | 25.5 | 25 | 1 | 75 | 75 | 0 | 0 | 61 | 61 | 47.5 | 47.5 | 39 | 38.9 | 52.5 | 52.5 | 75 | 75 | 0 | 0 | 0 | 124441
170.03 | 5.3683 | 107.0086 | -0.0068 | 25 | 25 | 0 | 25 | 25.12 | 20 | 19.495 | 25 | 24.95 | 200 | 39 | 38.9 | 61 | 60.9 | 52.5 | 52.5 | 47.5 | 47.4 | 7.008591 | 0 | 0 | 0 | 0.2 | 0.19495 | 0.25 | 0.2495 | 0 | 0 | 0 | 0 | 0 | 0 | 0 | 0 | 0 | 0 | 0 | 0 | 0 | 0 | 0 | 0 | 0 | 0 | 0 | 0 | 0 | 0 | 0 | 0 | 0 | 0 | 0 | 0 | 0 | 40 | 38.99 | 50 | 49.9 | 0 | 0 | 0 | 0 | 0 | 0 | 0 | 0 | 0 | 0 | 0 | 0 | 0 | 0 | 0 | 0 | 0 | 0 | 0 | 0 | 0 | 0 | -10 | 0 | 0 | Off | 59796.8 | 0 | 25.5 | 24.9 | 1 | 75 | 75 | 0 | 0 | 61 | 60.9 | 47.5 | 47.4 | 39 | 38.9 | 52.5 | 52.5 | 75 | 75 | 0 | 0 | 0 | 124425
170.37 | 5.3683 | 107.0086 | -0.0024 | 25 | 25 | 0 | 25 | 25.14 | 20 | 19.54 | 25 | 25.05 | 200 | 39 | 39 | 61 | 61 | 52.5 | 52.4 | 47.5 | 47.5 | 7.008591 | 0 | 0 | 0 | 0.2 | 0.1954 | 0.25 | 0.2505 | 0 | 0 | 0 | 0 | 0 | 0 | 0 | 0 | 0 | 0 | 0 | 0 | 0 | 0 | 0 | 0 | 0 | 0 | 0 | 0 | 0 | 0 | 0 | 0 | 0 | 0 | 0 | 0 | 0 | 40 | 39.08 | 50 | 50.1 | 0 | 0 | 0 | 0 | 0 | 0 | 0 | 0 | 0 | 0 | 0 | 0 | 0 | 0 | 0 | 0 | 0 | 0 | 0 | 0 | 0 | 0 | -10 | 0 | 0 | Off | 59784.5 | 0 | 25.5 | 24.9 | 1 | 75 | 75 | 0 | 0 | 61 | 61 | 47.5 | 47.5 | 39 | 39 | 52.5 | 52.4 | 75 | 75 | 0 | 0 | 0 | 124475
170.7 | 5.3683 | 107.0086 | 0.0002 | 25 | 25 | 0 | 25 | 25.13 | 20 | 19.525 | 25 | 25.005 | 200 | 39 | 39 | 61 | 61 | 52.5 | 52.5 | 47.5 | 47.5 | 7.008591 | 0 | 0 | 0 | 0.2 | 0.19525 | 0.25 | 0.25005 | 0 | 0 | 0 | 0 | 0 | 0 | 0 | 0 | 0 | 0 | 0 | 0 | 0 | 0 | 0 | 0 | 0 | 0 | 0 | 0 | 0 | 0 | 0 | 0 | 0 | 0 | 0 | 0 | 0 | 40 | 39.05 | 50 | 50.01 | 0 | 0 | 0 | 0 | 0 | 0 | 0 | 0 | 0 | 0 | 0 | 0 | 0 | 0 | 0 | 0 | 0 | 0 | 0 | 0 | 0 | 0 | -10 | 0 | 0 | Off | 59766.1 | 0 | 25.5 | 25 | 1 | 75 | 74.9 | 0 | 0 | 61 | 61 | 47.5 | 47.5 | 39 | 39 | 52.5 | 52.5 | 75 | 74.9 | 0 | 0 | 0 | 124423
171.03 | 5.3684 | 107.0106 | 0.0015 | 25 | 25 | 0 | 25 | 25.12 | 20 | 19.53 | 25 | 25 | 200 | 39 | 39 | 61 | 61 | 52.5 | 52.5 | 47.5 | 47.5 | 7.010585 | 0 | 0 | 0 | 0.2 | 0.1953 | 0.25 | 0.25 | 0 | 0 | 0 | 0 | 0 | 0 | 0 | 0 | 0 | 0 | 0 | 0 | 0 | 0 | 0 | 0 | 0 | 0 | 0 | 0 | 0 | 0 | 0 | 0 | 0 | 0 | 0 | 0 | 0 | 40 | 39.06 | 50 | 50 | 0 | 0 | 0 | 0 | 0 | 0 | 0 | 0 | 0 | 0 | 0 | 0 | 0 | 0 | 0 | 0 | 0 | 0 | 0 | 0 | 0 | 0 | -10 | 0 | 0 | Off | 59737.9 | 0 | 25.5 | 24.9 | 1 | 75 | 75 | 0 | 0 | 61 | 61 | 47.5 | 47.5 | 39 | 39 | 52.5 | 52.5 | 75 | 75 | 0 | 0 | 0 | 124441
171.37 | 5.3684 | 107.0106 | 0.0021 | 25 | 25 | 0 | 25 | 25.12 | 20 | 19.53 | 25 | 25.035 | 200 | 39 | 39 | 61 | 60.9 | 52.5 | 52.5 | 47.5 | 47.5 | 7.010585 | 0 | 0 | 0 | 0.2 | 0.1953 | 0.25 | 0.25035 | 0 | 0 | 0 | 0 | 0 | 0 | 0 | 0 | 0 | 0 | 0 | 0 | 0 | 0 | 0 | 0 | 0 | 0 | 0 | 0 | 0 | 0 | 0 | 0 | 0 | 0 | 0 | 0 | 0 | 40 | 39.06 | 50 | 50.07 | 0 | 0 | 0 | 0 | 0 | 0 | 0 | 0 | 0 | 0 | 0 | 0 | 0 | 0 | 0 | 0 | 0 | 0 | 0 | 0 | 0 | 0 | -10 | 0 | 0 | Off | 59715.8 | 0 | 25.5 | 25 | 1 | 75 | 74.9 | 0 | 0 | 61 | 60.9 | 47.5 | 47.5 | 39 | 39 | 52.5 | 52.5 | 75 | 74.9 | 0 | 0 | 0 | 124469
171.7 | 5.3684 | 107.0106 | 0.0023 | 25 | 25 | 0 | 25 | 25.13 | 20 | 19.515 | 25 | 24.955 | 200 | 39 | 39 | 61 | 61 | 52.5 | 52.5 | 47.5 | 47.5 | 7.010585 | 0 | 0 | 0 | 0.2 | 0.19515 | 0.25 | 0.24955 | 0 | 0 | 0 | 0 | 0 | 0 | 0 | 0 | 0 | 0 | 0 | 0 | 0 | 0 | 0 | 0 | 0 | 0 | 0 | 0 | 0 | 0 | 0 | 0 | 0 | 0 | 0 | 0 | 0 | 40 | 39.03 | 50 | 49.91 | 0 | 0 | 0 | 0 | 0 | 0 | 0 | 0 | 0 | 0 | 0 | 0 | 0 | 0 | 0 | 0 | 0 | 0 | 0 | 0 | 0 | 0 | -10 | 0 | 0 | Off | 59677.1 | 0 | 25.5 | 24.9 | 1 | 75 | 75.2 | 0 | 0 | 61 | 61 | 47.5 | 47.5 | 39 | 39 | 52.5 | 52.5 | 75 | 75.2 | 0 | 0 | 0 | 124412
172.03 | 5.3684 | 107.0106 | 0.0022 | 25 | 25 | 0 | 25 | 25.13 | 20 | 19.53 | 25 | 25 | 200 | 39 | 39 | 61 | 61.1 | 52.5 | 52.5 | 47.5 | 47.5 | 7.010585 | 0 | 0 | 0 | 0.2 | 0.1953 | 0.25 | 0.25 | 0 | 0 | 0 | 0 | 0 | 0 | 0 | 0 | 0 | 0 | 0 | 0 | 0 | 0 | 0 | 0 | 0 | 0 | 0 | 0 | 0 | 0 | 0 | 0 | 0 | 0 | 0 | 0 | 0 | 40 | 39.06 | 50 | 50 | 0 | 0 | 0 | 0 | 0 | 0 | 0 | 0 | 0 | 0 | 0 | 0 | 0 | 0 | 0 | 0 | 0 | 0 | 0 | 0 | 0 | 0 | -10 | 0 | 0 | Off | 59661.3 | 0 | 25.5 | 24.8 | 1 | 75 | 75 | 0 | 0 | 61 | 61.1 | 47.5 | 47.5 | 39 | 39 | 52.5 | 52.5 | 75 | 75 | 0 | 0 | 0 | 124441
172.37 | 5.3684 | 107.0106 | 0.0021 | 25 | 25 | 0 | 25 | 25.09 | 20 | 19.53 | 25 | 25.045 | 200 | 39 | 39 | 61 | 61 | 52.5 | 52.5 | 47.5 | 47.5 | 7.010585 | 0 | 0 | 0 | 0.2 | 0.1953 | 0.25 | 0.25045 | 0 | 0 | 0 | 0 | 0 | 0 | 0 | 0 | 0 | 0 | 0 | 0 | 0 | 0 | 0 | 0 | 0 | 0 | 0 | 0 | 0 | 0 | 0 | 0 | 0 | 0 | 0 | 0 | 0 | 40 | 39.06 | 50 | 50.09 | 0 | 0 | 0 | 0 | 0 | 0 | 0 | 0 | 0 | 0 | 0 | 0 | 0 | 0 | 0 | 0 | 0 | 0 | 0 | 0 | 0 | 0 | -10 | 0 | 0 | Off | 59649.4 | 0 | 25.5 | 24.9 | 1 | 75 | 75.1 | 0 | 0 | 61 | 61 | 47.5 | 47.5 | 39 | 39 | 52.5 | 52.5 | 75 | 75.1 | 0 | 0 | 0 | 124468
172.7 | 5.3684 | 107.0106 | 0.0019 | 25 | 25 | 0 | 25 | 25.13 | 20 | 19.53 | 25 | 24.995 | 200 | 39 | 39 | 61 | 61 | 52.5 | 52.5 | 47.5 | 47.5 | 7.010585 | 0 | 0 | 0 | 0.2 | 0.1953 | 0.25 | 0.24995 | 0 | 0 | 0 | 0 | 0 | 0 | 0 | 0 | 0 | 0 | 0 | 0 | 0 | 0 | 0 | 0 | 0 | 0 | 0 | 0 | 0 | 0 | 0 | 0 | 0 | 0 | 0 | 0 | 0 | 40 | 39.06 | 50 | 49.99 | 0 | 0 | 0 | 0 | 0 | 0 | 0 | 0 | 0 | 0 | 0 | 0 | 0 | 0 | 0 | 0 | 0 | 0 | 0 | 0 | 0 | 0 | -10 | 0 | 0 | Off | 59632.8 | 0 | 25.5 | 24.9 | 1 | 75 | 75 | 0 | 0 | 61 | 61 | 47.5 | 47.5 | 39 | 39 | 52.5 | 52.5 | 75 | 75 | 0 | 0 | 0 | 124436
173.04 | 5.3685 | 107.0126 | 0.0019 | 25 | 25 | 0 | 25 | 25.13 | 20 | 19.515 | 25 | 24.985 | 200 | 39 | 38.9 | 61 | 61.1 | 52.5 | 52.5 | 47.5 | 47.5 | 7.012578 | 0 | 0 | 0 | 0.2 | 0.19515 | 0.25 | 0.24985 | 0 | 0 | 0 | 0 | 0 | 0 | 0 | 0 | 0 | 0 | 0 | 0 | 0 | 0 | 0 | 0 | 0 | 0 | 0 | 0 | 0 | 0 | 0 | 0 | 0 | 0 | 0 | 0 | 0 | 40 | 39.03 | 50 | 49.97 | 0 | 0 | 0 | 0 | 0 | 0 | 0 | 0 | 0 | 0 | 0 | 0 | 0 | 0 | 0 | 0 | 0 | 0 | 0 | 0 | 0 | 0 | -10 | 0 | 0 | Off | 59621.9 | 0 | 25.5 | 24.7 | 1 | 75 | 75 | 0 | 0 | 61 | 61.1 | 47.5 | 47.5 | 39 | 38.9 | 52.5 | 52.5 | 75 | 75 | 0 | 0 | 0 | 124452
173.37 | 5.3685 | 107.0126 | 0.0017 | 25 | 25 | 0 | 25 | 25.12 | 20 | 19.555 | 25 | 25.03 | 200 | 39 | 39 | 61 | 61.1 | 52.5 | 52.5 | 47.5 | 47.5 | 7.012578 | 0 | 0 | 0 | 0.2 | 0.19555 | 0.25 | 0.2503 | 0 | 0 | 0 | 0 | 0 | 0 | 0 | 0 | 0 | 0 | 0 | 0 | 0 | 0 | 0 | 0 | 0 | 0 | 0 | 0 | 0 | 0 | 0 | 0 | 0 | 0 | 0 | 0 | 0 | 40 | 39.11 | 50 | 50.06 | 0 | 0 | 0 | 0 | 0 | 0 | 0 | 0 | 0 | 0 | 0 | 0 | 0 | 0 | 0 | 0 | 0 | 0 | 0 | 0 | 0 | 0 | -10 | 0 | 0 | Off | 59628.5 | 0 | 25.5 | 24.9 | 1 | 75 | 75 | 0 | 0 | 61 | 61.1 | 47.5 | 47.5 | 39 | 39 | 52.5 | 52.5 | 75 | 75 | 0 | 0 | 0 | 124462
173.7 | 5.3685 | 107.0126 | 0.0017 | 25 | 25 | 0 | 25 | 25.14 | 20 | 19.52 | 25 | 24.985 | 200 | 39 | 39 | 61 | 61 | 52.5 | 52.5 | 47.5 | 47.5 | 7.012578 | 0 | 0 | 0 | 0.2 | 0.1952 | 0.25 | 0.24985 | 0 | 0 | 0 | 0 | 0 | 0 | 0 | 0 | 0 | 0 | 0 | 0 | 0 | 0 | 0 | 0 | 0 | 0 | 0 | 0 | 0 | 0 | 0 | 0 | 0 | 0 | 0 | 0 | 0 | 40 | 39.04 | 50 | 49.97 | 0 | 0 | 0 | 0 | 0 | 0 | 0 | 0 | 0 | 0 | 0 | 0 | 0 | 0 | 0 | 0 | 0 | 0 | 0 | 0 | 0 | 0 | -10 | 0 | 0 | Off | 59622.7 | 0 | 25.5 | 24.9 | 1 | 75 | 75 | 0 | 0 | 61 | 61 | 47.5 | 47.5 | 39 | 39 | 52.5 | 52.5 | 75 | 75 | 0 | 0 | 0 | 124412
174.04 | 5.3685 | 107.0126 | 0.0015 | 25 | 25 | 0 | 25 | 25.12 | 20 | 19.535 | 25 | 25 | 200 | 39 | 39.1 | 61 | 61 | 52.5 | 52.5 | 47.5 | 47.5 | 7.012578 | 0 | 0 | 0 | 0.2 | 0.19535 | 0.25 | 0.25 | 0 | 0 | 0 | 0 | 0 | 0 | 0 | 0 | 0 | 0 | 0 | 0 | 0 | 0 | 0 | 0 | 0 | 0 | 0 | 0 | 0 | 0 | 0 | 0 | 0 | 0 | 0 | 0 | 0 | 40 | 39.07 | 50 | 50 | 0 | 0 | 0 | 0 | 0 | 0 | 0 | 0 | 0 | 0 | 0 | 0 | 0 | 0 | 0 | 0 | 0 | 0 | 0 | 0 | 0 | 0 | -10 | 0 | 0 | Off | 59615.5 | 0 | 25.5 | 24.9 | 1 | 75 | 75.2 | 0 | 0 | 61 | 61 | 47.5 | 47.5 | 39 | 39.1 | 52.5 | 52.5 | 75 | 75.2 | 0 | 0 | 0 | 124440
174.37 | 5.3685 | 107.0126 | 0.0013 | 25 | 25 | 0 | 25 | 25.11 | 20 | 19.53 | 25 | 25.045 | 200 | 39 | 39 | 61 | 60.9 | 52.5 | 52.5 | 47.5 | 47.5 | 7.012578 | 0 | 0 | 0 | 0.2 | 0.1953 | 0.25 | 0.25045 | 0 | 0 | 0 | 0 | 0 | 0 | 0 | 0 | 0 | 0 | 0 | 0 | 0 | 0 | 0 | 0 | 0 | 0 | 0 | 0 | 0 | 0 | 0 | 0 | 0 | 0 | 0 | 0 | 0 | 40 | 39.06 | 50 | 50.09 | 0 | 0 | 0 | 0 | 0 | 0 | 0 | 0 | 0 | 0 | 0 | 0 | 0 | 0 | 0 | 0 | 0 | 0 | 0 | 0 | 0 | 0 | -10 | 0 | 0 | Off | 59595.3 | 0 | 25.5 | 25 | 1 | 75 | 75 | 0 | 0 | 61 | 60.9 | 47.5 | 47.5 | 39 | 39 | 52.5 | 52.5 | 75 | 75 | 0 | 0 | 0 | 124463
174.71 | 5.3685 | 107.0126 | 0.0012 | 25 | 25 | 0 | 25 | 25.12 | 20 | 19.54 | 25 | 24.955 | 200 | 39 | 39 | 61 | 61 | 52.5 | 52.5 | 47.5 | 47.5 | 7.012578 | 0 | 0 | 0 | 0.2 | 0.1954 | 0.25 | 0.24955 | 0 | 0 | 0 | 0 | 0 | 0 | 0 | 0 | 0 | 0 | 0 | 0 | 0 | 0 | 0 | 0 | 0 | 0 | 0 | 0 | 0 | 0 | 0 | 0 | 0 | 0 | 0 | 0 | 0 | 40 | 39.08 | 50 | 49.91 | 0 | 0 | 0 | 0 | 0 | 0 | 0 | 0 | 0 | 0 | 0 | 0 | 0 | 0 | 0 | 0 | 0 | 0 | 0 | 0 | 0 | 0 | -10 | 0 | 0 | Off | 59589 | 0 | 25.5 | 24.8 | 1 | 75 | 75 | 0 | 0 | 61 | 61 | 47.5 | 47.5 | 39 | 39 | 52.5 | 52.5 | 75 | 75 | 0 | 0 | 0 | 124415
175.04 | 5.3685 | 107.0126 | 0.001 | 25 | 25 | 0 | 25 | 25.12 | 20 | 19.555 | 25 | 25.03 | 200 | 39 | 39 | 61 | 61 | 52.5 | 52.5 | 47.5 | 47.5 | 7.012578 | 0 | 0 | 0 | 0.2 | 0.19555 | 0.25 | 0.2503 | 0 | 0 | 0 | 0 | 0 | 0 | 0 | 0 | 0 | 0 | 0 | 0 | 0 | 0 | 0 | 0 | 0 | 0 | 0 | 0 | 0 | 0 | 0 | 0 | 0 | 0 | 0 | 0 | 0 | 40 | 39.11 | 50 | 50.06 | 0 | 0 | 0 | 0 | 0 | 0 | 0 | 0 | 0 | 0 | 0 | 0 | 0 | 0 | 0 | 0 | 0 | 0 | 0 | 0 | 0 | 0 | -10 | 0 | 0 | Off | 59582.2 | 0 | 25.5 | 24.9 | 1 | 75 | 75 | 0 | 0 | 61 | 61 | 47.5 | 47.5 | 39 | 39 | 52.5 | 52.5 | 75 | 75 | 0 | 0 | 0 | 124460
175.37 | 5.3685 | 107.0126 | 0.0009 | 25 | 25 | 0 | 25 | 25.12 | 20 | 19.555 | 25 | 25.03 | 200 | 39 | 39 | 61 | 61 | 52.5 | 52.5 | 47.5 | 47.5 | 7.012578 | 0 | 0 | 0 | 0.2 | 0.19555 | 0.25 | 0.2503 | 0 | 0 | 0 | 0 | 0 | 0 | 0 | 0 | 0 | 0 | 0 | 0 | 0 | 0 | 0 | 0 | 0 | 0 | 0 | 0 | 0 | 0 | 0 | 0 | 0 | 0 | 0 | 0 | 0 | 40 | 39.11 | 50 | 50.06 | 0 | 0 | 0 | 0 | 0 | 0 | 0 | 0 | 0 | 0 | 0 | 0 | 0 | 0 | 0 | 0 | 0 | 0 | 0 | 0 | 0 | 0 | -10 | 0 | 0 | Off | 59580.9 | 0 | 25.5 | 25 | 1 | 75 | 75 | 0 | 0 | 61 | 61 | 47.5 | 47.5 | 39 | 39 | 52.5 | 52.5 | 75 | 75 | 0 | 0 | 0 | 124443
175.71 | 5.3685 | 107.0126 | 0.0008 | 25 | 25 | 0 | 25 | 25.12 | 20 | 19.55 | 25 | 24.96 | 200 | 39 | 39 | 61 | 61 | 52.5 | 52.5 | 47.5 | 47.5 | 7.012578 | 0 | 0 | 0 | 0.2 | 0.1955 | 0.25 | 0.2496 | 0 | 0 | 0 | 0 | 0 | 0 | 0 | 0 | 0 | 0 | 0 | 0 | 0 | 0 | 0 | 0 | 0 | 0 | 0 | 0 | 0 | 0 | 0 | 0 | 0 | 0 | 0 | 0 | 0 | 40 | 39.1 | 50 | 49.92 | 0 | 0 | 0 | 0 | 0 | 0 | 0 | 0 | 0 | 0 | 0 | 0 | 0 | 0 | 0 | 0 | 0 | 0 | 0 | 0 | 0 | 0 | -10 | 0 | 0 | Off | 59576.8 | 0 | 25.5 | 24.9 | 1 | 75 | 74.9 | 0 | 0 | 61 | 61 | 47.5 | 47.5 | 39 | 39 | 52.5 | 52.5 | 75 | 74.9 | 0 | 0 | 0 | 124414
176.04 | 5.3686 | 107.0146 | 0.0006 | 25 | 25 | 0 | 25 | 25.12 | 20 | 19.53 | 25 | 25.02 | 200 | 39 | 39 | 61 | 61 | 52.5 | 52.6 | 47.5 | 47.5 | 7.014571 | 0 | 0 | 0 | 0.2 | 0.1953 | 0.25 | 0.2502 | 0 | 0 | 0 | 0 | 0 | 0 | 0 | 0 | 0 | 0 | 0 | 0 | 0 | 0 | 0 | 0 | 0 | 0 | 0 | 0 | 0 | 0 | 0 | 0 | 0 | 0 | 0 | 0 | 0 | 40 | 39.06 | 50 | 50.04 | 0 | 0 | 0 | 0 | 0 | 0 | 0 | 0 | 0 | 0 | 0 | 0 | 0 | 0 | 0 | 0 | 0 | 0 | 0 | 0 | 0 | 0 | -10 | 0 | 0 | Off | 59559.3 | 0 | 25.5 | 24.8 | 1 | 75 | 75 | 0 | 0 | 61 | 61 | 47.5 | 47.5 | 39 | 39 | 52.5 | 52.6 | 75 | 75 | 0 | 1.4 | 0 | 124453
176.37 | 5.3686 | 107.0146 | 0.0007 | 25 | 25 | 0 | 25 | 25.13 | 20 | 19.53 | 25 | 25.04 | 200 | 39 | 39 | 61 | 61 | 52.5 | 52.5 | 47.5 | 47.5 | 7.014571 | 0 | 0 | 0 | 0.2 | 0.1953 | 0.25 | 0.2504 | 0 | 0 | 0 | 0 | 0 | 0 | 0 | 0 | 0 | 0 | 0 | 0 | 0 | 0 | 0 | 0 | 0 | 0 | 0 | 0 | 0 | 0 | 0 | 0 | 0 | 0 | 0 | 0 | 0 | 40 | 39.06 | 50 | 50.08 | 0 | 0 | 0 | 0 | 0 | 0 | 0 | 0 | 0 | 0 | 0 | 0 | 0 | 0 | 0 | 0 | 0 | 0 | 0 | 0 | 0 | 0 | -10 | 0 | 0 | Off | 59559 | 0 | 25.5 | 25 | 1 | 75 | 74.9 | 0 | 0 | 61 | 61 | 47.5 | 47.5 | 39 | 39 | 52.5 | 52.5 | 75 | 74.9 | 0 | 0 | 0 | 124434
176.71 | 5.3686 | 107.0146 | 0.0007 | 25 | 25 | 0 | 25 | 25.12 | 20 | 19.53 | 25 | 24.98 | 200 | 39 | 38.9 | 61 | 61 | 52.5 | 52.5 | 47.5 | 47.4 | 7.014571 | 0 | 0 | 0 | 0.2 | 0.1953 | 0.25 | 0.2498 | 0 | 0 | 0 | 0 | 0 | 0 | 0 | 0 | 0 | 0 | 0 | 0 | 0 | 0 | 0 | 0 | 0 | 0 | 0 | 0 | 0 | 0 | 0 | 0 | 0 | 0 | 0 | 0 | 0 | 40 | 39.06 | 50 | 49.96 | 0 | 0 | 0 | 0 | 0 | 0 | 0 | 0 | 0 | 0 | 0 | 0 | 0 | 0 | 0 | 0 | 0 | 0 | 0 | 0 | 0 | 0 | -10 | 0 | 0 | Off | 59549.2 | 0 | 25.5 | 24.8 | 1 | 75 | 75 | 0 | 0 | 61 | 61 | 47.5 | 47.4 | 39 | 38.9 | 52.5 | 52.5 | 75 | 75 | 0 | 0 | 0 | 124433
177.04 | 5.3686 | 107.0146 | 0.0007 | 25 | 25 | 0 | 25 | 25.13 | 20 | 19.53 | 25 | 25.025 | 200 | 39 | 39 | 61 | 61.1 | 52.5 | 53.1 | 47.5 | 47.5 | 7.014571 | 0 | 0 | 0 | 0.2 | 0.1953 | 0.25 | 0.25025 | 0 | 0 | 0 | 0 | 0 | 0 | 0 | 0 | 0 | 0 | 0 | 0 | 0 | 0 | 0 | 0 | 0 | 0 | 0 | 0 | 0 | 0 | 0 | 0 | 0 | 0 | 0 | 0 | 0 | 40 | 39.06 | 50 | 50.05 | 0 | 0 | 0 | 0 | 0 | 0 | 0 | 0 | 0 | 0 | 0 | 0 | 0 | 0 | 0 | 0 | 0 | 0 | 0 | 0 | 0 | 0 | -10 | 0 | 0 | Off | 59539.5 | 0 | 25.5 | 24.9 | 1 | 75 | 75 | 0 | 0 | 61 | 61.1 | 47.5 | 47.5 | 39 | 39 | 52.5 | 53.1 | 75 | 75 | 0 | 2.8 | 0 | 124458
177.38 | 5.3686 | 107.0146 | 0.0007 | 25 | 25 | 0 | 25 | 25.13 | 20 | 19.535 | 25 | 25 | 200 | 39 | 39 | 61 | 61 | 52.5 | 52.5 | 47.5 | 47.4 | 7.014571 | 0 | 0 | 0 | 0.2 | 0.19535 | 0.25 | 0.25 | 0 | 0 | 0 | 0 | 0 | 0 | 0 | 0 | 0 | 0 | 0 | 0 | 0 | 0 | 0 | 0 | 0 | 0 | 0 | 0 | 0 | 0 | 0 | 0 | 0 | 0 | 0 | 0 | 0 | 40 | 39.07 | 50 | 50 | 0 | 0 | 0 | 0 | 0 | 0 | 0 | 0 | 0 | 0 | 0 | 0 | 0 | 0 | 0 | 0 | 0 | 0 | 0 | 0 | 0 | 0 | -10 | 0 | 0 | Off | 59526.7 | 0 | 25.5 | 25 | 1 | 75 | 75 | 0 | 0 | 61 | 61 | 47.5 | 47.4 | 39 | 39 | 52.5 | 52.5 | 75 | 75 | 0 | 0 | 0 | 124440
177.71 | 5.3686 | 107.0146 | 0.0006 | 25 | 25 | 0 | 25 | 25.12 | 20 | 19.545 | 25 | 24.985 | 200 | 39 | 39 | 61 | 61 | 52.5 | 52.5 | 47.5 | 47.5 | 7.014571 | 0 | 0 | 0 | 0.2 | 0.19545 | 0.25 | 0.24985 | 0 | 0 | 0 | 0 | 0 | 0 | 0 | 0 | 0 | 0 | 0 | 0 | 0 | 0 | 0 | 0 | 0 | 0 | 0 | 0 | 0 | 0 | 0 | 0 | 0 | 0 | 0 | 0 | 0 | 40 | 39.09 | 50 | 49.97 | 0 | 0 | 0 | 0 | 0 | 0 | 0 | 0 | 0 | 0 | 0 | 0 | 0 | 0 | 0 | 0 | 0 | 0 | 0 | 0 | 0 | 0 | -10 | 0 | 0 | Off | 59514.7 | 0 | 25.5 | 24.9 | 1 | 75 | 75.1 | 0 | 0 | 61 | 61 | 47.5 | 47.5 | 39 | 39 | 52.5 | 52.5 | 75 | 75.1 | 0 | 0 | 0 | 124431
178.04 | 5.3686 | 107.0146 | 0.0006 | 25 | 25 | 0 | 25 | 25.1 | 20 | 19.53 | 25 | 25.04 | 200 | 39 | 38.9 | 61 | 60.9 | 52.5 | 52.2 | 47.5 | 47.6 | 7.014571 | 0 | 0 | 0 | 0.2 | 0.1953 | 0.25 | 0.2504 | 0 | 0 | 0 | 0 | 0 | 0 | 0 | 0 | 0 | 0 | 0 | 0 | 0 | 0 | 0 | 0 | 0 | 0 | 0 | 0 | 0 | 0 | 0 | 0 | 0 | 0 | 0 | 0 | 0 | 40 | 39.06 | 50 | 50.08 | 0 | 0 | 0 | 0 | 0 | 0 | 0 | 0 | 0 | 0 | 0 | 0 | 0 | 0 | 0 | 0 | 0 | 0 | 0 | 0 | 0 | 0 | -10 | 0 | 0 | Off | 59503.4 | 0 | 25.5 | 24.9 | 1 | 75 | 75 | 0 | 0 | 61 | 60.9 | 47.5 | 47.6 | 39 | 38.9 | 52.5 | 52.2 | 75 | 75 | 0 | 1.3 | 0 | 124471
178.38 | 5.3685 | 107.0126 | 0.0006 | 25 | 25 | 0 | 25 | 25.13 | 20 | 19.54 | 25 | 25 | 200 | 39 | 39.1 | 61 | 61 | 52.5 | 52.5 | 47.5 | 47.5 | 7.012578 | 0 | 0 | 0 | 0.2 | 0.1954 | 0.25 | 0.25 | 0 | 0 | 0 | 0 | 0 | 0 | 0 | 0 | 0 | 0 | 0 | 0 | 0 | 0 | 0 | 0 | 0 | 0 | 0 | 0 | 0 | 0 | 0 | 0 | 0 | 0 | 0 | 0 | 0 | 40 | 39.08 | 50 | 50 | 0 | 0 | 0 | 0 | 0 | 0 | 0 | 0 | 0 | 0 | 0 | 0 | 0 | 0 | 0 | 0 | 0 | 0 | 0 | 0 | 0 | 0 | -10 | 0 | 0 | Off | 59495.4 | 0 | 25.5 | 25 | 1 | 75 | 75 | 0 | 0 | 61 | 61 | 47.5 | 47.5 | 39 | 39.1 | 52.5 | 52.5 | 75 | 75 | 0 | 0 | 0 | 124426
178.71 | 5.3685 | 107.0126 | 0.0005 | 25 | 25 | 0 | 25 | 25.14 | 20 | 19.53 | 25 | 24.985 | 200 | 39 | 39 | 61 | 61.1 | 52.5 | 52.5 | 47.5 | 47.5 | 7.012578 | 0 | 0 | 0 | 0.2 | 0.1953 | 0.25 | 0.24985 | 0 | 0 | 0 | 0 | 0 | 0 | 0 | 0 | 0 | 0 | 0 | 0 | 0 | 0 | 0 | 0 | 0 | 0 | 0 | 0 | 0 | 0 | 0 | 0 | 0 | 0 | 0 | 0 | 0 | 40 | 39.06 | 50 | 49.97 | 0 | 0 | 0 | 0 | 0 | 0 | 0 | 0 | 0 | 0 | 0 | 0 | 0 | 0 | 0 | 0 | 0 | 0 | 0 | 0 | 0 | 0 | -10 | 0 | 0 | Off | 59494.6 | 0 | 25.5 | 24.8 | 1 | 75 | 75 | 0 | 0 | 61 | 61.1 | 47.5 | 47.5 | 39 | 39 | 52.5 | 52.5 | 75 | 75 | 0 | 0 | 0 | 124431
179.04 | 5.3685 | 107.0126 | 0.0004 | 25 | 25 | 0 | 25 | 25.14 | 20 | 19.535 | 25 | 25.035 | 200 | 39 | 39 | 61 | 61.1 | 52.5 | 52.5 | 47.5 | 47.5 | 7.012578 | 0 | 0 | 0 | 0.2 | 0.19535 | 0.25 | 0.25035 | 0 | 0 | 0 | 0 | 0 | 0 | 0 | 0 | 0 | 0 | 0 | 0 | 0 | 0 | 0 | 0 | 0 | 0 | 0 | 0 | 0 | 0 | 0 | 0 | 0 | 0 | 0 | 0 | 0 | 40 | 39.07 | 50 | 50.07 | 0 | 0 | 0 | 0 | 0 | 0 | 0 | 0 | 0 | 0 | 0 | 0 | 0 | 0 | 0 | 0 | 0 | 0 | 0 | 0 | 0 | 0 | -10 | 0 | 0 | Off | 59487.9 | 0 | 25.5 | 25.1 | 1 | 75 | 74.9 | 0 | 0 | 61 | 61.1 | 47.5 | 47.5 | 39 | 39 | 52.5 | 52.5 | 75 | 74.9 | 0 | 0 | 0 | 124472
179.38 | 5.3685 | 107.0126 | 0.0002 | 25 | 25 | 0 | 25 | 25.12 | 20 | 19.535 | 25 | 24.97 | 200 | 39 | 39 | 61 | 61 | 52.5 | 52.5 | 47.5 | 47.5 | 7.012578 | 0 | 0 | 0 | 0.2 | 0.19535 | 0.25 | 0.2497 | 0 | 0 | 0 | 0 | 0 | 0 | 0 | 0 | 0 | 0 | 0 | 0 | 0 | 0 | 0 | 0 | 0 | 0 | 0 | 0 | 0 | 0 | 0 | 0 | 0 | 0 | 0 | 0 | 0 | 40 | 39.07 | 50 | 49.94 | 0 | 0 | 0 | 0 | 0 | 0 | 0 | 0 | 0 | 0 | 0 | 0 | 0 | 0 | 0 | 0 | 0 | 0 | 0 | 0 | 0 | 0 | -10 | 0 | 0 | Off | 59482.9 | 0 | 25.5 | 24.8 | 1 | 75 | 75 | 0 | 0 | 61 | 61 | 47.5 | 47.5 | 39 | 39 | 52.5 | 52.5 | 75 | 75 | 0 | 0 | 0 | 124421
179.71 | 5.3685 | 107.0126 | 0.0001 | 25 | 25 | 0 | 25 | 25.09 | 20 | 19.535 | 25 | 25 | 200 | 39 | 39 | 61 | 61 | 52.5 | 52.5 | 47.5 | 47.5 | 7.012578 | 0 | 0 | 0 | 0.2 | 0.19535 | 0.25 | 0.25 | 0 | 0 | 0 | 0 | 0 | 0 | 0 | 0 | 0 | 0 | 0 | 0 | 0 | 0 | 0 | 0 | 0 | 0 | 0 | 0 | 0 | 0 | 0 | 0 | 0 | 0 | 0 | 0 | 0 | 40 | 39.07 | 50 | 50 | 0 | 0 | 0 | 0 | 0 | 0 | 0 | 0 | 0 | 0 | 0 | 0 | 0 | 0 | 0 | 0 | 0 | 0 | 0 | 0 | 0 | 0 | -10 | 0 | 0 | Off | 59487.2 | 0 | 25.5 | 25 | 1 | 75 | 74.9 | 0 | 0 | 61 | 61 | 47.5 | 47.5 | 39 | 39 | 52.5 | 52.5 | 75 | 74.9 | 0 | 0 | 0 | 124453
180.05 | 5.3685 | 107.0126 | -0.0001 | 25 | 25 | 0 | 25 | 25.11 | 20 | 19.53 | 25 | 25.03 | 200 | 39 | 39 | 61 | 61 | 52.5 | 52.5 | 47.5 | 47.5 | 7.012578 | 0 | 0 | 0 | 0.2 | 0.1953 | 0.25 | 0.2503 | 0 | 0 | 0 | 0 | 0 | 0 | 0 | 0 | 0 | 0 | 0 | 0 | 0 | 0 | 0 | 0 | 0 | 0 | 0 | 0 | 0 | 0 | 0 | 0 | 0 | 0 | 0 | 0 | 0 | 40 | 39.06 | 50 | 50.06 | 0 | 0 | 0 | 0 | 0 | 0 | 0 | 0 | 0 | 0 | 0 | 0 | 0 | 0 | 0 | 0 | 0 | 0 | 0 | 0 | 0 | 0 | -10 | 0 | 0 | Off | 59493.9 | 0 | 25.5 | 24.9 | 1 | 75 | 75 | 0 | 0 | 61 | 61 | 47.5 | 47.5 | 39 | 39 | 52.5 | 52.5 | 75 | 75 | 0 | 0 | 0 | 124460
180.38 | 5.3685 | 107.0126 | -0.0002 | 25 | 25 | 0 | 25 | 25.12 | 20 | 19.52 | 25 | 24.95 | 200 | 39 | 39 | 61 | 61.1 | 52.5 | 52.5 | 47.5 | 47.5 | 7.012578 | 0 | 0 | 0 | 0.2 | 0.1952 | 0.25 | 0.2495 | 0 | 0 | 0 | 0 | 0 | 0 | 0 | 0 | 0 | 0 | 0 | 0 | 0 | 0 | 0 | 0 | 0 | 0 | 0 | 0 | 0 | 0 | 0 | 0 | 0 | 0 | 0 | 0 | 0 | 40 | 39.04 | 50 | 49.9 | 0 | 0 | 0 | 0 | 0 | 0 | 0 | 0 | 0 | 0 | 0 | 0 | 0 | 0 | 0 | 0 | 0 | 0 | 0 | 0 | 0 | 0 | -10 | 0 | 0 | Off | 59501.1 | 0 | 25.5 | 24.9 | 1 | 75 | 75.1 | 0 | 0 | 61 | 61.1 | 47.5 | 47.5 | 39 | 39 | 52.5 | 52.5 | 75 | 75.1 | 0 | 0 | 0 | 124412
180.72 | 5.3685 | 107.0126 | -0.0004 | 25 | 25 | 0 | 25 | 25.12 | 20 | 19.535 | 25 | 25.04 | 200 | 39 | 39 | 61 | 61 | 52.5 | 52.5 | 47.5 | 47.5 | 7.012578 | 0 | 0 | 0 | 0.2 | 0.19535 | 0.25 | 0.2504 | 0 | 0 | 0 | 0 | 0 | 0 | 0 | 0 | 0 | 0 | 0 | 0 | 0 | 0 | 0 | 0 | 0 | 0 | 0 | 0 | 0 | 0 | 0 | 0 | 0 | 0 | 0 | 0 | 0 | 40 | 39.07 | 50 | 50.08 | 0 | 0 | 0 | 0 | 0 | 0 | 0 | 0 | 0 | 0 | 0 | 0 | 0 | 0 | 0 | 0 | 0 | 0 | 0 | 0 | 0 | 0 | -10 | 0 | 0 | Off | 59534.8 | 0 | 25.5 | 24.9 | 1 | 75 | 75.1 | 0 | 0 | 61 | 61 | 47.5 | 47.5 | 39 | 39 | 52.5 | 52.5 | 75 | 75.1 | 0 | 0 | 0 | 124465
181.05 | 5.3686 | 107.0146 | -0.0005 | 25 | 25 | 0 | 25 | 25.11 | 20 | 19.53 | 25 | 25.04 | 200 | 39 | 39 | 61 | 61 | 52.5 | 52.5 | 47.5 | 47.6 | 7.014571 | 0 | 0 | 0 | 0.2 | 0.1953 | 0.25 | 0.2504 | 0 | 0 | 0 | 0 | 0 | 0 | 0 | 0 | 0 | 0 | 0 | 0 | 0 | 0 | 0 | 0 | 0 | 0 | 0 | 0 | 0 | 0 | 0 | 0 | 0 | 0 | 0 | 0 | 0 | 40 | 39.06 | 50 | 50.08 | 0 | 0 | 0 | 0 | 0 | 0 | 0 | 0 | 0 | 0 | 0 | 0 | 0 | 0 | 0 | 0 | 0 | 0 | 0 | 0 | 0 | 0 | -10 | 0 | 0 | Off | 59528.8 | 0 | 25.5 | 24.8 | 1 | 75 | 75.1 | 0 | 0 | 61 | 61 | 47.5 | 47.6 | 39 | 39 | 52.5 | 52.5 | 75 | 75.1 | 0 | 0 | 0 | 124469
181.38 | 5.3685 | 107.0126 | -0.0005 | 25 | 25 | 0 | 25 | 25.12 | 20 | 19.52 | 25 | 24.95 | 200 | 39 | 39 | 61 | 61 | 52.5 | 52.5 | 47.5 | 47.5 | 7.012578 | 0 | 0 | 0 | 0.2 | 0.1952 | 0.25 | 0.2495 | 0 | 0 | 0 | 0 | 0 | 0 | 0 | 0 | 0 | 0 | 0 | 0 | 0 | 0 | 0 | 0 | 0 | 0 | 0 | 0 | 0 | 0 | 0 | 0 | 0 | 0 | 0 | 0 | 0 | 40 | 39.04 | 50 | 49.9 | 0 | 0 | 0 | 0 | 0 | 0 | 0 | 0 | 0 | 0 | 0 | 0 | 0 | 0 | 0 | 0 | 0 | 0 | 0 | 0 | 0 | 0 | -10 | 0 | 0 | Off | 59517.7 | 0 | 25.5 | 25 | 1 | 75 | 75 | 0 | 0 | 61 | 61 | 47.5 | 47.5 | 39 | 39 | 52.5 | 52.5 | 75 | 75 | 0 | 0 | 0 | 124408
181.72 | 5.3686 | 107.0146 | -0.0004 | 25 | 25 | 0 | 25 | 25.09 | 20 | 19.53 | 25 | 25 | 200 | 39 | 39 | 61 | 61 | 52.5 | 52.5 | 47.5 | 47.5 | 7.014571 | 0 | 0 | 0 | 0.2 | 0.1953 | 0.25 | 0.25 | 0 | 0 | 0 | 0 | 0 | 0 | 0 | 0 | 0 | 0 | 0 | 0 | 0 | 0 | 0 | 0 | 0 | 0 | 0 | 0 | 0 | 0 | 0 | 0 | 0 | 0 | 0 | 0 | 0 | 40 | 39.06 | 50 | 50 | 0 | 0 | 0 | 0 | 0 | 0 | 0 | 0 | 0 | 0 | 0 | 0 | 0 | 0 | 0 | 0 | 0 | 0 | 0 | 0 | 0 | 0 | -10 | 0 | 0 | Off | 59510.9 | 0 | 25.5 | 25 | 1 | 75 | 75 | 0 | 0 | 61 | 61 | 47.5 | 47.5 | 39 | 39 | 52.5 | 52.5 | 75 | 75 | 0 | 0 | 0 | 124461
182.05 | 5.3686 | 107.0146 | -0.0003 | 25 | 25 | 0 | 25 | 25.12 | 20 | 19.53 | 25 | 25.04 | 200 | 39 | 39 | 61 | 60.9 | 52.5 | 52.5 | 47.5 | 47.5 | 7.014571 | 0 | 0 | 0 | 0.2 | 0.1953 | 0.25 | 0.2504 | 0 | 0 | 0 | 0 | 0 | 0 | 0 | 0 | 0 | 0 | 0 | 0 | 0 | 0 | 0 | 0 | 0 | 0 | 0 | 0 | 0 | 0 | 0 | 0 | 0 | 0 | 0 | 0 | 0 | 40 | 39.06 | 50 | 50.08 | 0 | 0 | 0 | 0 | 0 | 0 | 0 | 0 | 0 | 0 | 0 | 0 | 0 | 0 | 0 | 0 | 0 | 0 | 0 | 0 | 0 | 0 | -10 | 0 | 0 | Off | 59501 | 0 | 25.5 | 25 | 1 | 75 | 75 | 0 | 0 | 61 | 60.9 | 47.5 | 47.5 | 39 | 39 | 52.5 | 52.5 | 75 | 75 | 0 | 0 | 0 | 124452
182.39 | 5.3686 | 107.0146 | -0.0001 | 25 | 25 | 0 | 25 | 25.11 | 20 | 19.53 | 25 | 24.96 | 200 | 39 | 39 | 61 | 61 | 52.5 | 52.5 | 47.5 | 47.5 | 7.014571 | 0 | 0 | 0 | 0.2 | 0.1953 | 0.25 | 0.2496 | 0 | 0 | 0 | 0 | 0 | 0 | 0 | 0 | 0 | 0 | 0 | 0 | 0 | 0 | 0 | 0 | 0 | 0 | 0 | 0 | 0 | 0 | 0 | 0 | 0 | 0 | 0 | 0 | 0 | 40 | 39.06 | 50 | 49.92 | 0 | 0 | 0 | 0 | 0 | 0 | 0 | 0 | 0 | 0 | 0 | 0 | 0 | 0 | 0 | 0 | 0 | 0 | 0 | 0 | 0 | 0 | -10 | 0 | 0 | Off | 59515 | 0 | 25.5 | 24.8 | 1 | 75 | 75 | 0 | 0 | 61 | 61 | 47.5 | 47.5 | 39 | 39 | 52.5 | 52.5 | 75 | 75 | 0 | 0 | 0 | 124417
182.72 | 5.3686 | 107.0146 | 0.0001 | 25 | 25 | 0 | 25 | 25.12 | 20 | 19.54 | 20 | 25 | 200 | 39 | 39 | 61 | 61 | 43 | 43 | 57 | 57 | 7.014571 | 0 | 0 | 0 | 0.2 | 0.1954 | 0.2 | 0.25 | 0 | 0 | 0 | 0 | 0 | 0 | 0 | 0 | 0 | 0 | 0 | 0 | 0 | 0 | 0 | 0 | 0 | 0 | 0 | 0 | 0 | 0 | 0 | 0 | 0 | 0 | 0 | 0 | 0 | 40 | 39.08 | 40 | 50 | 0 | 0 | 0 | 0 | 0 | 0 | 0 | 0 | 0 | 0 | 0 | 0 | 0 | 0 | 0 | 0 | 0 | 0 | 0 | 0 | 0 | 0 | -10 | 0 | 0 | Off | 59516 | 0 | 25.5 | 25 | 1 | 75 | 75 | 0 | 0 | 61 | 61 | 57 | 57 | 39 | 39 | 43 | 43 | 75 | 75 | 0 | 0 | 0 | 124465
183.05 | 5.3686 | 107.0146 | 0.0002 | 25 | 25 | 0 | 25 | 25.12 | 20 | 19.54 | 20 | 21.51 | 200 | 39 | 39 | 61 | 61 | 43 | 42.6 | 57 | 57 | 7.014571 | 0 | 0 | 0 | 0.2 | 0.1954 | 0.2 | 0.2151 | 0 | 0 | 0 | 0 | 0 | 0 | 0 | 0 | 0 | 0 | 0 | 0 | 0 | 0 | 0 | 0 | 0 | 0 | 0 | 0 | 0 | 0 | 0 | 0 | 0 | 0 | 0 | 0 | 0 | 40 | 39.08 | 40 | 43.02 | 0 | 0 | 0 | 0 | 0 | 0 | 0 | 0 | 0 | 0 | 0 | 0 | 0 | 0 | 0 | 0 | 0 | 0 | 0 | 0 | 0 | 0 | -10 | 0 | 0 | Off | 59526.5 | 0 | 25.5 | 24.9 | 1 | 75 | 74.9 | 0 | 0 | 61 | 61 | 57 | 57 | 39 | 39 | 43 | 42.6 | 75 | 74.9 | 0 | 3.4 | 0 | 122244
183.39 | 5.3685 | 107.0126 | 0.0003 | 25 | 25 | 0 | 25 | 25.12 | 20 | 19.555 | 20 | 20.265 | 200 | 39 | 39 | 61 | 61 | 43 | 43 | 57 | 57 | 7.012578 | 0 | 0 | 0 | 0.2 | 0.19555 | 0.2 | 0.20265 | 0 | 0 | 0 | 0 | 0 | 0 | 0 | 0 | 0 | 0 | 0 | 0 | 0 | 0 | 0 | 0 | 0 | 0 | 0 | 0 | 0 | 0 | 0 | 0 | 0 | 0 | 0 | 0 | 0 | 40 | 39.11 | 40 | 40.53 | 0 | 0 | 0 | 0 | 0 | 0 | 0 | 0 | 0 | 0 | 0 | 0 | 0 | 0 | 0 | 0 | 0 | 0 | 0 | 0 | 0 | 0 | -10 | 0 | 0 | Off | 59524.5 | 0 | 25.5 | 24.9 | 1 | 75 | 75 | 0 | 0 | 61 | 61 | 57 | 57 | 39 | 39 | 43 | 43 | 75 | 75 | 0 | 0 | 0 | 121448
183.72 | 5.3678 | 106.9986 | -0.0001 | 25 | 25 | 0 | 25 | 25.13 | 20 | 19.515 | 20 | 20.2 | 200 | 39 | 38.9 | 61 | 60.9 | 43 | 43 | 57 | 57 | 6.998625 | 0 | 0 | 0 | 0.2 | 0.19515 | 0.2 | 0.202 | 0 | 0 | 0 | 0 | 0 | 0 | 0 | 0 | 0 | 0 | 0 | 0 | 0 | 0 | 0 | 0 | 0 | 0 | 0 | 0 | 0 | 0 | 0 | 0 | 0 | 0 | 0 | 0 | 0 | 40 | 39.03 | 40 | 40.4 | 0 | 0 | 0 | 0 | 0 | 0 | 0 | 0 | 0 | 0 | 0 | 0 | 0 | 0 | 0 | 0 | 0 | 0 | 0 | 0 | 0 | 0 | -10 | 0 | 0 | Off | 59524.1 | 0 | 25.5 | 24.9 | 1 | 75 | 75 | 0 | 0 | 61 | 60.9 | 57 | 57 | 39 | 38.9 | 43 | 43 | 75 | 75 | 0 | 0 | 0 | 121418
184.06 | 5.3662 | 106.9667 | -0.0022 | 25 | 25 | 0 | 25 | 25.12 | 20 | 19.53 | 20 | 20.185 | 200 | 39 | 38.9 | 61 | 60.9 | 43 | 43 | 57 | 57 | 6.966731 | 0 | 0 | 0 | 0.2 | 0.1953 | 0.2 | 0.20185 | 0 | 0 | 0 | 0 | 0 | 0 | 0 | 0 | 0 | 0 | 0 | 0 | 0 | 0 | 0 | 0 | 0 | 0 | 0 | 0 | 0 | 0 | 0 | 0 | 0 | 0 | 0 | 0 | 0 | 40 | 39.06 | 40 | 40.37 | 0 | 0 | 0 | 0 | 0 | 0 | 0 | 0 | 0 | 0 | 0 | 0 | 0 | 0 | 0 | 0 | 0 | 0 | 0 | 0 | 0 | 0 | -10 | 0 | 0 | Off | 59507.1 | 0 | 25.5 | 25.1 | 1 | 75 | 75 | 0 | 0 | 61 | 60.9 | 57 | 57 | 39 | 38.9 | 43 | 43 | 75 | 75 | 0 | 0 | 0 | 121423
184.39 | 5.3647 | 106.9368 | -0.0065 | 25 | 25 | 0 | 25 | 25.14 | 20 | 19.505 | 20 | 20.2 | 200 | 39 | 38.9 | 61 | 60.9 | 43 | 43 | 57 | 57 | 6.936831 | 0 | 0 | 0 | 0.2 | 0.19505 | 0.2 | 0.202 | 0 | 0 | 0 | 0 | 0 | 0 | 0 | 0 | 0 | 0 | 0 | 0 | 0 | 0 | 0 | 0 | 0 | 0 | 0 | 0 | 0 | 0 | 0 | 0 | 0 | 0 | 0 | 0 | 0 | 40 | 39.01 | 40 | 40.4 | 0 | 0 | 0 | 0 | 0 | 0 | 0 | 0 | 0 | 0 | 0 | 0 | 0 | 0 | 0 | 0 | 0 | 0 | 0 | 0 | 0 | 0 | -10 | 0 | 0 | Off | 59444 | 0 | 25.5 | 24.9 | 1 | 75 | 75 | 0 | 0 | 61 | 60.9 | 57 | 57 | 39 | 38.9 | 43 | 43 | 75 | 75 | 0 | 0 | 0 | 121421
184.72 | 5.3637 | 106.9169 | -0.0119 | 25 | 25 | 0 | 25 | 25.12 | 20 | 19.53 | 20 | 20.205 | 200 | 39 | 39.1 | 61 | 61 | 43 | 43 | 57 | 57 | 6.916898 | 0 | 0 | 0 | 0.2 | 0.1953 | 0.2 | 0.20205 | 0 | 0 | 0 | 0 | 0 | 0 | 0 | 0 | 0 | 0 | 0 | 0 | 0 | 0 | 0 | 0 | 0 | 0 | 0 | 0 | 0 | 0 | 0 | 0 | 0 | 0 | 0 | 0 | 0 | 40 | 39.06 | 40 | 40.41 | 0 | 0 | 0 | 0 | 0 | 0 | 0 | 0 | 0 | 0 | 0 | 0 | 0 | 0 | 0 | 0 | 0 | 0 | 0 | 0 | 0 | 0 | -10 | 0 | 0 | Off | 59257.9 | 0 | 25.5 | 24.8 | 1 | 75 | 75 | 0 | 0 | 61 | 61 | 57 | 57 | 39 | 39.1 | 43 | 43 | 75 | 75 | 0 | 0 | 0 | 121424
185.06 | 5.3631 | 106.9049 | -0.0176 | 25 | 25 | 0 | 25 | 25.13 | 20 | 19.505 | 20 | 20.215 | 200 | 39 | 38.9 | 61 | 61 | 43 | 43.1 | 57 | 57 | 6.904938 | 0 | 0 | 0 | 0.2 | 0.19505 | 0.2 | 0.20215 | 0 | 0 | 0 | 0 | 0 | 0 | 0 | 0 | 0 | 0 | 0 | 0 | 0 | 0 | 0 | 0 | 0 | 0 | 0 | 0 | 0 | 0 | 0 | 0 | 0 | 0 | 0 | 0 | 0 | 40 | 39.01 | 40 | 40.43 | 0 | 0 | 0 | 0 | 0 | 0 | 0 | 0 | 0 | 0 | 0 | 0 | 0 | 0 | 0 | 0 | 0 | 0 | 0 | 0 | 0 | 0 | -10 | 0 | 0 | Off | 59004.6 | 0 | 25.5 | 25.1 | 1 | 75 | 75.1 | 0 | 0 | 61 | 61 | 57 | 57 | 39 | 38.9 | 43 | 43.1 | 75 | 75.1 | 0 | 0.7 | 0 | 121430
185.39 | 5.363 | 106.9029 | -0.023 | 25 | 25 | 0 | 25 | 25.13 | 20 | 19.475 | 20 | 20.2 | 200 | 39 | 39 | 61 | 60.9 | 43 | 42.9 | 57 | 57 | 6.902944 | 0 | 0 | 0 | 0.2 | 0.19475 | 0.2 | 0.202 | 0 | 0 | 0 | 0 | 0 | 0 | 0 | 0 | 0 | 0 | 0 | 0 | 0 | 0 | 0 | 0 | 0 | 0 | 0 | 0 | 0 | 0 | 0 | 0 | 0 | 0 | 0 | 0 | 0 | 40 | 38.95 | 40 | 40.4 | 0 | 0 | 0 | 0 | 0 | 0 | 0 | 0 | 0 | 0 | 0 | 0 | 0 | 0 | 0 | 0 | 0 | 0 | 0 | 0 | 0 | 0 | -10 | 0 | 0 | Off | 58842.2 | 0 | 25.5 | 24.9 | 1 | 75 | 74.8 | 0 | 0 | 61 | 60.9 | 57 | 57 | 39 | 39 | 43 | 42.9 | 75 | 74.8 | 0 | 0 | 0 | 121410
185.72 | 5.3629 | 106.901 | -0.0271 | 25 | 25 | 0 | 25 | 25.13 | 20 | 19.53 | 20 | 20.16 | 200 | 39 | 39 | 61 | 60.8 | 43 | 43 | 57 | 57 | 6.900951 | 0 | 0 | 0 | 0.2 | 0.1953 | 0.2 | 0.2016 | 0 | 0 | 0 | 0 | 0 | 0 | 0 | 0 | 0 | 0 | 0 | 0 | 0 | 0 | 0 | 0 | 0 | 0 | 0 | 0 | 0 | 0 | 0 | 0 | 0 | 0 | 0 | 0 | 0 | 40 | 39.06 | 40 | 40.32 | 0 | 0 | 0 | 0 | 0 | 0 | 0 | 0 | 0 | 0 | 0 | 0 | 0 | 0 | 0 | 0 | 0 | 0 | 0 | 0 | 0 | 0 | -10 | 0 | 0 | Off | 58686.5 | 0 | 25.5 | 24.9 | 1 | 75 | 74.9 | 0 | 0 | 61 | 60.8 | 57 | 57 | 39 | 39 | 43 | 43 | 75 | 74.9 | 0 | 0 | 0 | 121384
186.06 | 5.3629 | 106.901 | -0.0302 | 25 | 25 | 0 | 25 | 25.12 | 20 | 19.525 | 20 | 20.18 | 200 | 39 | 39 | 61 | 60.9 | 43 | 43 | 57 | 57 | 6.900951 | 0 | 0 | 0 | 0.2 | 0.19525 | 0.2 | 0.2018 | 0 | 0 | 0 | 0 | 0 | 0 | 0 | 0 | 0 | 0 | 0 | 0 | 0 | 0 | 0 | 0 | 0 | 0 | 0 | 0 | 0 | 0 | 0 | 0 | 0 | 0 | 0 | 0 | 0 | 40 | 39.05 | 40 | 40.36 | 0 | 0 | 0 | 0 | 0 | 0 | 0 | 0 | 0 | 0 | 0 | 0 | 0 | 0 | 0 | 0 | 0 | 0 | 0 | 0 | 0 | 0 | -10 | 0 | 0 | Off | 58489.1 | 0 | 25.5 | 25.1 | 1 | 75 | 75 | 0 | 0 | 61 | 60.9 | 57 | 57 | 39 | 39 | 43 | 43 | 75 | 75 | 0 | 0 | 0 | 121408
186.39 | 5.363 | 106.9029 | -0.032 | 25 | 25 | 0 | 25 | 25.14 | 20 | 19.545 | 20 | 20.195 | 200 | 39 | 39 | 61 | 61 | 43 | 43 | 57 | 57 | 6.902944 | 0 | 0 | 0 | 0.2 | 0.19545 | 0.2 | 0.20195 | 0 | 0 | 0 | 0 | 0 | 0 | 0 | 0 | 0 | 0 | 0 | 0 | 0 | 0 | 0 | 0 | 0 | 0 | 0 | 0 | 0 | 0 | 0 | 0 | 0 | 0 | 0 | 0 | 0 | 40 | 39.09 | 40 | 40.39 | 0 | 0 | 0 | 0 | 0 | 0 | 0 | 0 | 0 | 0 | 0 | 0 | 0 | 0 | 0 | 0 | 0 | 0 | 0 | 0 | 0 | 0 | -10 | 0 | 0 | Off | 58415.7 | 0 | 25.5 | 24.7 | 1 | 75 | 75 | 0 | 0 | 61 | 61 | 57 | 57 | 39 | 39 | 43 | 43 | 75 | 75 | 0 | 0 | 0 | 121418
186.73 | 5.3631 | 106.9049 | -0.0327 | 25 | 25 | 0 | 25 | 25.14 | 20 | 19.525 | 20 | 20.2 | 200 | 39 | 39 | 61 | 60.9 | 43 | 43 | 57 | 57 | 6.904938 | 0 | 0 | 0 | 0.2 | 0.19525 | 0.2 | 0.202 | 0 | 0 | 0 | 0 | 0 | 0 | 0 | 0 | 0 | 0 | 0 | 0 | 0 | 0 | 0 | 0 | 0 | 0 | 0 | 0 | 0 | 0 | 0 | 0 | 0 | 0 | 0 | 0 | 0 | 40 | 39.05 | 40 | 40.4 | 0 | 0 | 0 | 0 | 0 | 0 | 0 | 0 | 0 | 0 | 0 | 0 | 0 | 0 | 0 | 0 | 0 | 0 | 0 | 0 | 0 | 0 | -10 | 0 | 0 | Off | 58308.4 | 0 | 25.5 | 24.8 | 1 | 75 | 75.1 | 0 | 0 | 61 | 60.9 | 57 | 57 | 39 | 39 | 43 | 43 | 75 | 75.1 | 0 | 0 | 0 | 121419
187.06 | 5.3631 | 106.9049 | -0.032 | 25 | 25 | 0 | 25 | 25.14 | 20 | 19.545 | 20 | 20.2 | 200 | 39 | 39.1 | 61 | 60.9 | 43 | 43 | 57 | 57 | 6.904938 | 0 | 0 | 0 | 0.2 | 0.19545 | 0.2 | 0.202 | 0 | 0 | 0 | 0 | 0 | 0 | 0 | 0 | 0 | 0 | 0 | 0 | 0 | 0 | 0 | 0 | 0 | 0 | 0 | 0 | 0 | 0 | 0 | 0 | 0 | 0 | 0 | 0 | 0 | 40 | 39.09 | 40 | 40.4 | 0 | 0 | 0 | 0 | 0 | 0 | 0 | 0 | 0 | 0 | 0 | 0 | 0 | 0 | 0 | 0 | 0 | 0 | 0 | 0 | 0 | 0 | -10 | 0 | 0 | Off | 58232.2 | 0 | 25.5 | 24.7 | 1 | 75 | 74.9 | 0 | 0 | 61 | 60.9 | 57 | 57 | 39 | 39.1 | 43 | 43 | 75 | 74.9 | 0 | 0 | 0 | 121428
187.4 | 5.3632 | 106.9069 | -0.0301 | 25 | 25 | 0 | 25 | 25.12 | 20 | 19.5 | 20 | 20.2 | 200 | 39 | 38.9 | 61 | 61 | 43 | 43 | 57 | 57 | 6.906931 | 0 | 0 | 0 | 0.2 | 0.195 | 0.2 | 0.202 | 0 | 0 | 0 | 0 | 0 | 0 | 0 | 0 | 0 | 0 | 0 | 0 | 0 | 0 | 0 | 0 | 0 | 0 | 0 | 0 | 0 | 0 | 0 | 0 | 0 | 0 | 0 | 0 | 0 | 40 | 39 | 40 | 40.4 | 0 | 0 | 0 | 0 | 0 | 0 | 0 | 0 | 0 | 0 | 0 | 0 | 0 | 0 | 0 | 0 | 0 | 0 | 0 | 0 | 0 | 0 | -10 | 0 | 0 | Off | 58128.7 | 0 | 25.5 | 25 | 1 | 75 | 75 | 0 | 0 | 61 | 61 | 57 | 57 | 39 | 38.9 | 43 | 43 | 75 | 75 | 0 | 0 | 0 | 121422
187.73 | 5.3633 | 106.9089 | -0.0271 | 25 | 25 | 0 | 25 | 25.11 | 20 | 19.53 | 20 | 20.205 | 200 | 39 | 38.9 | 61 | 61 | 43 | 42.8 | 57 | 57 | 6.908924 | 0 | 0 | 0 | 0.2 | 0.1953 | 0.2 | 0.20205 | 0 | 0 | 0 | 0 | 0 | 0 | 0 | 0 | 0 | 0 | 0 | 0 | 0 | 0 | 0 | 0 | 0 | 0 | 0 | 0 | 0 | 0 | 0 | 0 | 0 | 0 | 0 | 0 | 0 | 40 | 39.06 | 40 | 40.41 | 0 | 0 | 0 | 0 | 0 | 0 | 0 | 0 | 0 | 0 | 0 | 0 | 0 | 0 | 0 | 0 | 0 | 0 | 0 | 0 | 0 | 0 | -10 | 0 | 0 | Off | 58030.4 | 0 | 25.5 | 24.9 | 1 | 75 | 74.9 | 0 | 0 | 61 | 61 | 57 | 57 | 39 | 38.9 | 43 | 42.8 | 75 | 74.9 | 0 | 0.1 | 0 | 121424
188.06 | 5.3633 | 106.9089 | -0.0226 | 25 | 25 | 0 | 25 | 25.13 | 20 | 19.51 | 20 | 20.19 | 200 | 39 | 39 | 61 | 61 | 43 | 43 | 57 | 57 | 6.908924 | 0 | 0 | 0 | 0.2 | 0.1951 | 0.2 | 0.2019 | 0 | 0 | 0 | 0 | 0 | 0 | 0 | 0 | 0 | 0 | 0 | 0 | 0 | 0 | 0 | 0 | 0 | 0 | 0 | 0 | 0 | 0 | 0 | 0 | 0 | 0 | 0 | 0 | 0 | 40 | 39.02 | 40 | 40.38 | 0 | 0 | 0 | 0 | 0 | 0 | 0 | 0 | 0 | 0 | 0 | 0 | 0 | 0 | 0 | 0 | 0 | 0 | 0 | 0 | 0 | 0 | -10 | 0 | 0 | Off | 57893.1 | 0 | 25.5 | 24.9 | 1 | 75 | 75 | 0 | 0 | 61 | 61 | 57 | 57 | 39 | 39 | 43 | 43 | 75 | 75 | 0 | 0 | 0 | 121399
188.4 | 5.3634 | 106.9109 | -0.0172 | 25 | 25 | 0 | 25 | 25.12 | 20 | 19.5 | 20 | 20.17 | 200 | 39 | 38.9 | 61 | 61 | 43 | 43 | 57 | 57 | 6.910918 | 0 | 0 | 0 | 0.2 | 0.195 | 0.2 | 0.2017 | 0 | 0 | 0 | 0 | 0 | 0 | 0 | 0 | 0 | 0 | 0 | 0 | 0 | 0 | 0 | 0 | 0 | 0 | 0 | 0 | 0 | 0 | 0 | 0 | 0 | 0 | 0 | 0 | 0 | 40 | 39 | 40 | 40.34 | 0 | 0 | 0 | 0 | 0 | 0 | 0 | 0 | 0 | 0 | 0 | 0 | 0 | 0 | 0 | 0 | 0 | 0 | 0 | 0 | 0 | 0 | -10 | 0 | 0 | Off | 57856.8 | 0 | 25.5 | 25 | 1 | 75 | 75 | 0 | 0 | 61 | 61 | 57 | 57 | 39 | 38.9 | 43 | 43 | 75 | 75 | 0 | 0 | 0 | 121402
188.73 | 5.3635 | 106.9129 | -0.0109 | 25 | 25 | 0 | 25 | 25.12 | 20 | 19.485 | 20 | 20.175 | 200 | 39 | 39 | 61 | 61 | 43 | 43 | 57 | 57 | 6.912911 | 0 | 0 | 0 | 0.2 | 0.19485 | 0.2 | 0.20175 | 0 | 0 | 0 | 0 | 0 | 0 | 0 | 0 | 0 | 0 | 0 | 0 | 0 | 0 | 0 | 0 | 0 | 0 | 0 | 0 | 0 | 0 | 0 | 0 | 0 | 0 | 0 | 0 | 0 | 40 | 38.97 | 40 | 40.35 | 0 | 0 | 0 | 0 | 0 | 0 | 0 | 0 | 0 | 0 | 0 | 0 | 0 | 0 | 0 | 0 | 0 | 0 | 0 | 0 | 0 | 0 | -10 | 0 | 0 | Off | 57796.7 | 0 | 25.5 | 25 | 1 | 75 | 74.9 | 0 | 0 | 61 | 61 | 57 | 57 | 39 | 39 | 43 | 43 | 75 | 74.9 | 0 | 0 | 0 | 121410
189.07 | 5.3636 | 106.9149 | -0.0046 | 25 | 25 | 0 | 25 | 25.14 | 20 | 19.53 | 20 | 20.19 | 200 | 39 | 39 | 61 | 61.1 | 43 | 43 | 57 | 57.1 | 6.914904 | 0 | 0 | 0 | 0.2 | 0.1953 | 0.2 | 0.2019 | 0 | 0 | 0 | 0 | 0 | 0 | 0 | 0 | 0 | 0 | 0 | 0 | 0 | 0 | 0 | 0 | 0 | 0 | 0 | 0 | 0 | 0 | 0 | 0 | 0 | 0 | 0 | 0 | 0 | 40 | 39.06 | 40 | 40.38 | 0 | 0 | 0 | 0 | 0 | 0 | 0 | 0 | 0 | 0 | 0 | 0 | 0 | 0 | 0 | 0 | 0 | 0 | 0 | 0 | 0 | 0 | -10 | 0 | 0 | Off | 57754.1 | 0 | 25.5 | 24.9 | 1 | 75 | 74.9 | 0 | 0 | 61 | 61.1 | 57 | 57.1 | 39 | 39 | 43 | 43 | 75 | 74.9 | 0 | 0 | 0 | 121413
189.4 | 5.3636 | 106.9149 | -0.0003 | 25 | 25 | 0 | 25 | 25.13 | 20 | 19.525 | 20 | 20.2 | 200 | 39 | 39 | 61 | 61.1 | 43 | 43 | 57 | 57 | 6.914904 | 0 | 0 | 0 | 0.2 | 0.19525 | 0.2 | 0.202 | 0 | 0 | 0 | 0 | 0 | 0 | 0 | 0 | 0 | 0 | 0 | 0 | 0 | 0 | 0 | 0 | 0 | 0 | 0 | 0 | 0 | 0 | 0 | 0 | 0 | 0 | 0 | 0 | 0 | 40 | 39.05 | 40 | 40.4 | 0 | 0 | 0 | 0 | 0 | 0 | 0 | 0 | 0 | 0 | 0 | 0 | 0 | 0 | 0 | 0 | 0 | 0 | 0 | 0 | 0 | 0 | -10 | 0 | 0 | Off | 57746.8 | 0 | 25.5 | 25 | 1 | 75 | 75.1 | 0 | 0 | 61 | 61.1 | 57 | 57 | 39 | 39 | 43 | 43 | 75 | 75.1 | 0 | 0 | 0 | 121423
189.73 | 5.3636 | 106.9149 | 0.0022 | 25 | 25 | 0 | 25 | 25.13 | 20 | 19.52 | 20 | 20.2 | 200 | 39 | 38.9 | 61 | 61 | 43 | 43 | 57 | 57 | 6.914904 | 0 | 0 | 0 | 0.2 | 0.1952 | 0.2 | 0.202 | 0 | 0 | 0 | 0 | 0 | 0 | 0 | 0 | 0 | 0 | 0 | 0 | 0 | 0 | 0 | 0 | 0 | 0 | 0 | 0 | 0 | 0 | 0 | 0 | 0 | 0 | 0 | 0 | 0 | 40 | 39.04 | 40 | 40.4 | 0 | 0 | 0 | 0 | 0 | 0 | 0 | 0 | 0 | 0 | 0 | 0 | 0 | 0 | 0 | 0 | 0 | 0 | 0 | 0 | 0 | 0 | -10 | 0 | 0 | Off | 57723.3 | 0 | 25.5 | 25.1 | 1 | 75 | 75 | 0 | 0 | 61 | 61 | 57 | 57 | 39 | 38.9 | 43 | 43 | 75 | 75 | 0 | 0 | 0 | 121421
190.07 | 5.3637 | 106.9169 | 0.0033 | 25 | 25 | 0 | 25 | 25.14 | 20 | 19.53 | 20 | 20.205 | 200 | 39 | 39 | 61 | 61 | 43 | 43 | 57 | 57 | 6.916898 | 0 | 0 | 0 | 0.2 | 0.1953 | 0.2 | 0.20205 | 0 | 0 | 0 | 0 | 0 | 0 | 0 | 0 | 0 | 0 | 0 | 0 | 0 | 0 | 0 | 0 | 0 | 0 | 0 | 0 | 0 | 0 | 0 | 0 | 0 | 0 | 0 | 0 | 0 | 40 | 39.06 | 40 | 40.41 | 0 | 0 | 0 | 0 | 0 | 0 | 0 | 0 | 0 | 0 | 0 | 0 | 0 | 0 | 0 | 0 | 0 | 0 | 0 | 0 | 0 | 0 | -10 | 0 | 0 | Off | 57678.1 | 0 | 25.5 | 25 | 1 | 75 | 75.1 | 0 | 0 | 61 | 61 | 57 | 57 | 39 | 39 | 43 | 43 | 75 | 75.1 | 0 | 0 | 0 | 121423
190.4 | 5.3637 | 106.9169 | 0.0037 | 25 | 25 | 0 | 25 | 25.12 | 20 | 19.53 | 20 | 20.2 | 200 | 39 | 39 | 61 | 61 | 43 | 43.6 | 57 | 56.9 | 6.916898 | 0 | 0 | 0 | 0.2 | 0.1953 | 0.2 | 0.202 | 0 | 0 | 0 | 0 | 0 | 0 | 0 | 0 | 0 | 0 | 0 | 0 | 0 | 0 | 0 | 0 | 0 | 0 | 0 | 0 | 0 | 0 | 0 | 0 | 0 | 0 | 0 | 0 | 0 | 40 | 39.06 | 40 | 40.4 | 0 | 0 | 0 | 0 | 0 | 0 | 0 | 0 | 0 | 0 | 0 | 0 | 0 | 0 | 0 | 0 | 0 | 0 | 0 | 0 | 0 | 0 | -10 | 0 | 0 | Off | 57654.5 | 0 | 25.5 | 24.8 | 1 | 75 | 75 | 0 | 0 | 61 | 61 | 57 | 56.9 | 39 | 39 | 43 | 43.6 | 75 | 75 | 0 | 2.9 | 0 | 121422
190.73 | 5.3637 | 106.9169 | 0.0038 | 25 | 25 | 0 | 25 | 25.12 | 20 | 19.53 | 20 | 20.185 | 200 | 39 | 39 | 61 | 60.9 | 43 | 43 | 57 | 57 | 6.916898 | 0 | 0 | 0 | 0.2 | 0.1953 | 0.2 | 0.20185 | 0 | 0 | 0 | 0 | 0 | 0 | 0 | 0 | 0 | 0 | 0 | 0 | 0 | 0 | 0 | 0 | 0 | 0 | 0 | 0 | 0 | 0 | 0 | 0 | 0 | 0 | 0 | 0 | 0 | 40 | 39.06 | 40 | 40.37 | 0 | 0 | 0 | 0 | 0 | 0 | 0 | 0 | 0 | 0 | 0 | 0 | 0 | 0 | 0 | 0 | 0 | 0 | 0 | 0 | 0 | 0 | -10 | 0 | 0 | Off | 57645.8 | 0 | 25.5 | 24.9 | 1 | 75 | 75 | 0 | 0 | 61 | 60.9 | 57 | 57 | 39 | 39 | 43 | 43 | 75 | 75 | 0 | 0 | 0 | 121403
191.07 | 5.3638 | 106.9189 | 0.0036 | 25 | 25 | 0 | 25 | 25.13 | 20 | 19.505 | 20 | 20.16 | 200 | 39 | 39 | 61 | 61.1 | 43 | 43 | 57 | 57 | 6.918891 | 0 | 0 | 0 | 0.2 | 0.19505 | 0.2 | 0.2016 | 0 | 0 | 0 | 0 | 0 | 0 | 0 | 0 | 0 | 0 | 0 | 0 | 0 | 0 | 0 | 0 | 0 | 0 | 0 | 0 | 0 | 0 | 0 | 0 | 0 | 0 | 0 | 0 | 0 | 40 | 39.01 | 40 | 40.32 | 0 | 0 | 0 | 0 | 0 | 0 | 0 | 0 | 0 | 0 | 0 | 0 | 0 | 0 | 0 | 0 | 0 | 0 | 0 | 0 | 0 | 0 | -10 | 0 | 0 | Off | 57629.3 | 0 | 25.5 | 25 | 1 | 75 | 75 | 0 | 0 | 61 | 61.1 | 57 | 57 | 39 | 39 | 43 | 43 | 75 | 75 | 0 | 0 | 0 | 121404
191.4 | 5.3638 | 106.9189 | 0.0034 | 25 | 25 | 0 | 25 | 25.13 | 20 | 19.525 | 20 | 20.155 | 200 | 39 | 39 | 61 | 60.9 | 43 | 43 | 57 | 57 | 6.918891 | 0 | 0 | 0 | 0.2 | 0.19525 | 0.2 | 0.20155 | 0 | 0 | 0 | 0 | 0 | 0 | 0 | 0 | 0 | 0 | 0 | 0 | 0 | 0 | 0 | 0 | 0 | 0 | 0 | 0 | 0 | 0 | 0 | 0 | 0 | 0 | 0 | 0 | 0 | 40 | 39.05 | 40 | 40.31 | 0 | 0 | 0 | 0 | 0 | 0 | 0 | 0 | 0 | 0 | 0 | 0 | 0 | 0 | 0 | 0 | 0 | 0 | 0 | 0 | 0 | 0 | -10 | 0 | 0 | Off | 57615.5 | 0 | 25.5 | 24.8 | 1 | 75 | 74.9 | 0 | 0 | 61 | 60.9 | 57 | 57 | 39 | 39 | 43 | 43 | 75 | 74.9 | 0 | 0 | 0 | 121401
191.74 | 5.3638 | 106.9189 | 0.0032 | 25 | 25 | 0 | 25 | 25.12 | 20 | 19.525 | 20 | 20.2 | 200 | 39 | 39 | 61 | 61 | 43 | 43 | 57 | 57 | 6.918891 | 0 | 0 | 0 | 0.2 | 0.19525 | 0.2 | 0.202 | 0 | 0 | 0 | 0 | 0 | 0 | 0 | 0 | 0 | 0 | 0 | 0 | 0 | 0 | 0 | 0 | 0 | 0 | 0 | 0 | 0 | 0 | 0 | 0 | 0 | 0 | 0 | 0 | 0 | 40 | 39.05 | 40 | 40.4 | 0 | 0 | 0 | 0 | 0 | 0 | 0 | 0 | 0 | 0 | 0 | 0 | 0 | 0 | 0 | 0 | 0 | 0 | 0 | 0 | 0 | 0 | -10 | 0 | 0 | Off | 57604.2 | 0 | 25.5 | 24.9 | 1 | 75 | 74.9 | 0 | 0 | 61 | 61 | 57 | 57 | 39 | 39 | 43 | 43 | 75 | 74.9 | 0 | 0 | 0 | 121416
192.07 | 5.3638 | 106.9189 | 0.003 | 25 | 25 | 0 | 25 | 25.12 | 20 | 19.53 | 20 | 20.185 | 200 | 39 | 39 | 61 | 61 | 43 | 43 | 57 | 56.9 | 6.918891 | 0 | 0 | 0 | 0.2 | 0.1953 | 0.2 | 0.20185 | 0 | 0 | 0 | 0 | 0 | 0 | 0 | 0 | 0 | 0 | 0 | 0 | 0 | 0 | 0 | 0 | 0 | 0 | 0 | 0 | 0 | 0 | 0 | 0 | 0 | 0 | 0 | 0 | 0 | 40 | 39.06 | 40 | 40.37 | 0 | 0 | 0 | 0 | 0 | 0 | 0 | 0 | 0 | 0 | 0 | 0 | 0 | 0 | 0 | 0 | 0 | 0 | 0 | 0 | 0 | 0 | -10 | 0 | 0 | Off | 57600.1 | 0 | 25.5 | 24.9 | 1 | 75 | 75 | 0 | 0 | 61 | 61 | 57 | 56.9 | 39 | 39 | 43 | 43 | 75 | 75 | 0 | 0 | 0 | 121409
192.41 | 5.3639 | 106.9209 | 0.0027 | 25 | 25 | 0 | 25 | 25.1 | 20 | 19.51 | 20 | 20.21 | 200 | 39 | 39 | 61 | 61 | 43 | 43 | 57 | 57 | 6.920884 | 0 | 0 | 0 | 0.2 | 0.1951 | 0.2 | 0.2021 | 0 | 0 | 0 | 0 | 0 | 0 | 0 | 0 | 0 | 0 | 0 | 0 | 0 | 0 | 0 | 0 | 0 | 0 | 0 | 0 | 0 | 0 | 0 | 0 | 0 | 0 | 0 | 0 | 0 | 40 | 39.02 | 40 | 40.42 | 0 | 0 | 0 | 0 | 0 | 0 | 0 | 0 | 0 | 0 | 0 | 0 | 0 | 0 | 0 | 0 | 0 | 0 | 0 | 0 | 0 | 0 | -10 | 0 | 0 | Off | 57598.5 | 0 | 25.5 | 24.8 | 1 | 75 | 74.9 | 0 | 0 | 61 | 61 | 57 | 57 | 39 | 39 | 43 | 43 | 75 | 74.9 | 0 | 0 | 0 | 121428
192.74 | 5.3639 | 106.9209 | 0.0025 | 25 | 25 | 0 | 25 | 25.14 | 20 | 19.53 | 20 | 20.21 | 200 | 39 | 39 | 61 | 61.1 | 43 | 43 | 57 | 57 | 6.920884 | 0 | 0 | 0 | 0.2 | 0.1953 | 0.2 | 0.2021 | 0 | 0 | 0 | 0 | 0 | 0 | 0 | 0 | 0 | 0 | 0 | 0 | 0 | 0 | 0 | 0 | 0 | 0 | 0 | 0 | 0 | 0 | 0 | 0 | 0 | 0 | 0 | 0 | 0 | 40 | 39.06 | 40 | 40.42 | 0 | 0 | 0 | 0 | 0 | 0 | 0 | 0 | 0 | 0 | 0 | 0 | 0 | 0 | 0 | 0 | 0 | 0 | 0 | 0 | 0 | 0 | -10 | 0 | 0 | Off | 57595.3 | 0 | 25.5 | 24.9 | 1 | 75 | 75 | 0 | 0 | 61 | 61.1 | 57 | 57 | 39 | 39 | 43 | 43 | 75 | 75 | 0 | 0 | 0 | 121423
193.07 | 5.364 | 106.9229 | 0.0023 | 25 | 25 | 0 | 25 | 25.12 | 20 | 19.53 | 20 | 20.2 | 200 | 39 | 39 | 61 | 61 | 43 | 42.7 | 57 | 57 | 6.922878 | 0 | 0 | 0 | 0.2 | 0.1953 | 0.2 | 0.202 | 0 | 0 | 0 | 0 | 0 | 0 | 0 | 0 | 0 | 0 | 0 | 0 | 0 | 0 | 0 | 0 | 0 | 0 | 0 | 0 | 0 | 0 | 0 | 0 | 0 | 0 | 0 | 0 | 0 | 40 | 39.06 | 40 | 40.4 | 0 | 0 | 0 | 0 | 0 | 0 | 0 | 0 | 0 | 0 | 0 | 0 | 0 | 0 | 0 | 0 | 0 | 0 | 0 | 0 | 0 | 0 | -10 | 0 | 0 | Off | 57593.6 | 0 | 25.5 | 24.8 | 1 | 75 | 74.9 | 0 | 0 | 61 | 61 | 57 | 57 | 39 | 39 | 43 | 42.7 | 75 | 74.9 | 0 | 1.5 | 0 | 121414
193.41 | 5.364 | 106.9229 | 0.0021 | 25 | 25 | 0 | 25 | 25.13 | 20 | 19.53 | 20 | 20.215 | 200 | 39 | 39 | 61 | 60.9 | 43 | 43 | 57 | 57 | 6.922878 | 0 | 0 | 0 | 0.2 | 0.1953 | 0.2 | 0.20215 | 0 | 0 | 0 | 0 | 0 | 0 | 0 | 0 | 0 | 0 | 0 | 0 | 0 | 0 | 0 | 0 | 0 | 0 | 0 | 0 | 0 | 0 | 0 | 0 | 0 | 0 | 0 | 0 | 0 | 40 | 39.06 | 40 | 40.43 | 0 | 0 | 0 | 0 | 0 | 0 | 0 | 0 | 0 | 0 | 0 | 0 | 0 | 0 | 0 | 0 | 0 | 0 | 0 | 0 | 0 | 0 | -10 | 0 | 0 | Off | 57586.2 | 0 | 25.5 | 24.9 | 1 | 75 | 75.1 | 0 | 0 | 61 | 60.9 | 57 | 57 | 39 | 39 | 43 | 43 | 75 | 75.1 | 0 | 0 | 0 | 121415
193.74 | 5.364 | 106.9229 | 0.002 | 25 | 25 | 0 | 25 | 25.12 | 20 | 19.505 | 20 | 20.18 | 200 | 39 | 38.9 | 61 | 61 | 43 | 43 | 57 | 57 | 6.922878 | 0 | 0 | 0 | 0.2 | 0.19505 | 0.2 | 0.2018 | 0 | 0 | 0 | 0 | 0 | 0 | 0 | 0 | 0 | 0 | 0 | 0 | 0 | 0 | 0 | 0 | 0 | 0 | 0 | 0 | 0 | 0 | 0 | 0 | 0 | 0 | 0 | 0 | 0 | 40 | 39.01 | 40 | 40.36 | 0 | 0 | 0 | 0 | 0 | 0 | 0 | 0 | 0 | 0 | 0 | 0 | 0 | 0 | 0 | 0 | 0 | 0 | 0 | 0 | 0 | 0 | -10 | 0 | 0 | Off | 57588.8 | 0 | 25.5 | 25 | 1 | 75 | 74.9 | 0 | 0 | 61 | 61 | 57 | 57 | 39 | 38.9 | 43 | 43 | 75 | 74.9 | 0 | 0 | 0 | 121408
194.08 | 5.364 | 106.9229 | 0.0019 | 25 | 25 | 0 | 25 | 25.13 | 20 | 19.54 | 20 | 20.18 | 200 | 39 | 38.9 | 61 | 61 | 43 | 43 | 57 | 57 | 6.922878 | 0 | 0 | 0 | 0.2 | 0.1954 | 0.2 | 0.2018 | 0 | 0 | 0 | 0 | 0 | 0 | 0 | 0 | 0 | 0 | 0 | 0 | 0 | 0 | 0 | 0 | 0 | 0 | 0 | 0 | 0 | 0 | 0 | 0 | 0 | 0 | 0 | 0 | 0 | 40 | 39.08 | 40 | 40.36 | 0 | 0 | 0 | 0 | 0 | 0 | 0 | 0 | 0 | 0 | 0 | 0 | 0 | 0 | 0 | 0 | 0 | 0 | 0 | 0 | 0 | 0 | -10 | 0 | 0 | Off | 57569.8 | 0 | 25.5 | 25 | 1 | 75 | 75 | 0 | 0 | 61 | 61 | 57 | 57 | 39 | 38.9 | 43 | 43 | 75 | 75 | 0 | 0 | 0 | 121409
194.41 | 5.364 | 106.9229 | 0.0019 | 25 | 25 | 0 | 25 | 25.1 | 20 | 19.53 | 20 | 20.19 | 200 | 39 | 39 | 61 | 61 | 43 | 43 | 57 | 57 | 6.922878 | 0 | 0 | 0 | 0.2 | 0.1953 | 0.2 | 0.2019 | 0 | 0 | 0 | 0 | 0 | 0 | 0 | 0 | 0 | 0 | 0 | 0 | 0 | 0 | 0 | 0 | 0 | 0 | 0 | 0 | 0 | 0 | 0 | 0 | 0 | 0 | 0 | 0 | 0 | 40 | 39.06 | 40 | 40.38 | 0 | 0 | 0 | 0 | 0 | 0 | 0 | 0 | 0 | 0 | 0 | 0 | 0 | 0 | 0 | 0 | 0 | 0 | 0 | 0 | 0 | 0 | -10 | 0 | 0 | Off | 57557.6 | 0 | 25.5 | 24.9 | 1 | 75 | 74.9 | 0 | 0 | 61 | 61 | 57 | 57 | 39 | 39 | 43 | 43 | 75 | 74.9 | 0 | 0 | 0 | 121411
194.74 | 5.364 | 106.9229 | 0.0017 | 25 | 25 | 0 | 25 | 25.14 | 20 | 19.53 | 20 | 20.195 | 200 | 39 | 39 | 61 | 60.9 | 43 | 43 | 57 | 57 | 6.922878 | 0 | 0 | 0 | 0.2 | 0.1953 | 0.2 | 0.20195 | 0 | 0 | 0 | 0 | 0 | 0 | 0 | 0 | 0 | 0 | 0 | 0 | 0 | 0 | 0 | 0 | 0 | 0 | 0 | 0 | 0 | 0 | 0 | 0 | 0 | 0 | 0 | 0 | 0 | 40 | 39.06 | 40 | 40.39 | 0 | 0 | 0 | 0 | 0 | 0 | 0 | 0 | 0 | 0 | 0 | 0 | 0 | 0 | 0 | 0 | 0 | 0 | 0 | 0 | 0 | 0 | -10 | 0 | 0 | Off | 57555.5 | 0 | 25.5 | 24.8 | 1 | 75 | 75.1 | 0 | 0 | 61 | 60.9 | 57 | 57 | 39 | 39 | 43 | 43 | 75 | 75.1 | 0 | 0 | 0 | 121418
195.08 | 5.364 | 106.9229 | 0.0015 | 25 | 25 | 0 | 25 | 25.12 | 20 | 19.525 | 20 | 20.2 | 200 | 39 | 39.1 | 61 | 61 | 43 | 43 | 57 | 57 | 6.922878 | 0 | 0 | 0 | 0.2 | 0.19525 | 0.2 | 0.202 | 0 | 0 | 0 | 0 | 0 | 0 | 0 | 0 | 0 | 0 | 0 | 0 | 0 | 0 | 0 | 0 | 0 | 0 | 0 | 0 | 0 | 0 | 0 | 0 | 0 | 0 | 0 | 0 | 0 | 40 | 39.05 | 40 | 40.4 | 0 | 0 | 0 | 0 | 0 | 0 | 0 | 0 | 0 | 0 | 0 | 0 | 0 | 0 | 0 | 0 | 0 | 0 | 0 | 0 | 0 | 0 | -10 | 0 | 0 | Off | 57555.2 | 0 | 25.5 | 24.9 | 1 | 75 | 75.1 | 0 | 0 | 61 | 61 | 57 | 57 | 39 | 39.1 | 43 | 43 | 75 | 75.1 | 0 | 0 | 0 | 121423
195.41 | 5.364 | 106.9229 | 0.0014 | 25 | 25 | 0 | 25 | 25.13 | 20 | 19.53 | 20 | 20.205 | 200 | 39 | 39 | 61 | 61 | 43 | 43 | 57 | 57 | 6.922878 | 0 | 0 | 0 | 0.2 | 0.1953 | 0.2 | 0.20205 | 0 | 0 | 0 | 0 | 0 | 0 | 0 | 0 | 0 | 0 | 0 | 0 | 0 | 0 | 0 | 0 | 0 | 0 | 0 | 0 | 0 | 0 | 0 | 0 | 0 | 0 | 0 | 0 | 0 | 40 | 39.06 | 40 | 40.41 | 0 | 0 | 0 | 0 | 0 | 0 | 0 | 0 | 0 | 0 | 0 | 0 | 0 | 0 | 0 | 0 | 0 | 0 | 0 | 0 | 0 | 0 | -10 | 0 | 0 | Off | 57558.2 | 0 | 25.5 | 24.9 | 1 | 75 | 75 | 0 | 0 | 61 | 61 | 57 | 57 | 39 | 39 | 43 | 43 | 75 | 75 | 0 | 0 | 0 | 121425
195.74 | 5.364 | 106.9229 | 0.0012 | 25 | 25 | 0 | 25 | 25.1 | 20 | 19.53 | 20 | 20.205 | 200 | 39 | 39 | 61 | 60.9 | 43 | 43.3 | 57 | 57 | 6.922878 | 0 | 0 | 0 | 0.2 | 0.1953 | 0.2 | 0.20205 | 0 | 0 | 0 | 0 | 0 | 0 | 0 | 0 | 0 | 0 | 0 | 0 | 0 | 0 | 0 | 0 | 0 | 0 | 0 | 0 | 0 | 0 | 0 | 0 | 0 | 0 | 0 | 0 | 0 | 40 | 39.06 | 40 | 40.41 | 0 | 0 | 0 | 0 | 0 | 0 | 0 | 0 | 0 | 0 | 0 | 0 | 0 | 0 | 0 | 0 | 0 | 0 | 0 | 0 | 0 | 0 | -10 | 0 | 0 | Off | 57564.4 | 0 | 25.5 | 24.9 | 1 | 75 | 75 | 0 | 0 | 61 | 60.9 | 57 | 57 | 39 | 39 | 43 | 43.3 | 75 | 75 | 0 | 2.1 | 0 | 121426
196.08 | 5.3641 | 106.9249 | 0.0011 | 25 | 25 | 0 | 25 | 25.13 | 20 | 19.505 | 20 | 20.205 | 200 | 39 | 39 | 61 | 60.9 | 43 | 43 | 57 | 57 | 6.924871 | 0 | 0 | 0 | 0.2 | 0.19505 | 0.2 | 0.20205 | 0 | 0 | 0 | 0 | 0 | 0 | 0 | 0 | 0 | 0 | 0 | 0 | 0 | 0 | 0 | 0 | 0 | 0 | 0 | 0 | 0 | 0 | 0 | 0 | 0 | 0 | 0 | 0 | 0 | 40 | 39.01 | 40 | 40.41 | 0 | 0 | 0 | 0 | 0 | 0 | 0 | 0 | 0 | 0 | 0 | 0 | 0 | 0 | 0 | 0 | 0 | 0 | 0 | 0 | 0 | 0 | -10 | 0 | 0 | Off | 57561.7 | 0 | 25.5 | 24.9 | 1 | 75 | 75 | 0 | 0 | 61 | 60.9 | 57 | 57 | 39 | 39 | 43 | 43 | 75 | 75 | 0 | 0 | 0 | 121412
196.41 | 5.3641 | 106.9249 | 0.0011 | 25 | 25 | 0 | 25 | 25.13 | 20 | 19.53 | 20 | 20.18 | 200 | 39 | 39 | 61 | 61 | 43 | 43 | 57 | 57 | 6.924871 | 0 | 0 | 0 | 0.2 | 0.1953 | 0.2 | 0.2018 | 0 | 0 | 0 | 0 | 0 | 0 | 0 | 0 | 0 | 0 | 0 | 0 | 0 | 0 | 0 | 0 | 0 | 0 | 0 | 0 | 0 | 0 | 0 | 0 | 0 | 0 | 0 | 0 | 0 | 40 | 39.06 | 40 | 40.36 | 0 | 0 | 0 | 0 | 0 | 0 | 0 | 0 | 0 | 0 | 0 | 0 | 0 | 0 | 0 | 0 | 0 | 0 | 0 | 0 | 0 | 0 | -10 | 0 | 0 | Off | 57569.9 | 0 | 25.5 | 24.8 | 1 | 75 | 75 | 0 | 0 | 61 | 61 | 57 | 57 | 39 | 39 | 43 | 43 | 75 | 75 | 0 | 0 | 0 | 121396
196.75 | 5.3641 | 106.9249 | 0.001 | 25 | 25 | 0 | 25 | 25.12 | 20 | 19.52 | 20 | 20.165 | 200 | 39 | 39 | 61 | 61 | 43 | 43 | 57 | 57 | 6.924871 | 0 | 0 | 0 | 0.2 | 0.1952 | 0.2 | 0.20165 | 0 | 0 | 0 | 0 | 0 | 0 | 0 | 0 | 0 | 0 | 0 | 0 | 0 | 0 | 0 | 0 | 0 | 0 | 0 | 0 | 0 | 0 | 0 | 0 | 0 | 0 | 0 | 0 | 0 | 40 | 39.04 | 40 | 40.33 | 0 | 0 | 0 | 0 | 0 | 0 | 0 | 0 | 0 | 0 | 0 | 0 | 0 | 0 | 0 | 0 | 0 | 0 | 0 | 0 | 0 | 0 | -10 | 0 | 0 | Off | 57579.6 | 0 | 25.5 | 24.8 | 1 | 75 | 74.9 | 0 | 0 | 61 | 61 | 57 | 57 | 39 | 39 | 43 | 43 | 75 | 74.9 | 0 | 0 | 0 | 121406
197.08 | 5.3641 | 106.9249 | 0.0009 | 25 | 25 | 0 | 25 | 25.12 | 20 | 19.55 | 20 | 20.17 | 200 | 39 | 39 | 61 | 60.9 | 43 | 43 | 57 | 57 | 6.924871 | 0 | 0 | 0 | 0.2 | 0.1955 | 0.2 | 0.2017 | 0 | 0 | 0 | 0 | 0 | 0 | 0 | 0 | 0 | 0 | 0 | 0 | 0 | 0 | 0 | 0 | 0 | 0 | 0 | 0 | 0 | 0 | 0 | 0 | 0 | 0 | 0 | 0 | 0 | 40 | 39.1 | 40 | 40.34 | 0 | 0 | 0 | 0 | 0 | 0 | 0 | 0 | 0 | 0 | 0 | 0 | 0 | 0 | 0 | 0 | 0 | 0 | 0 | 0 | 0 | 0 | -10 | 0 | 0 | Off | 57583.7 | 0 | 25.5 | 24.9 | 1 | 75 | 74.9 | 0 | 0 | 61 | 60.9 | 57 | 57 | 39 | 39 | 43 | 43 | 75 | 74.9 | 0 | 0 | 0 | 121412
197.42 | 5.3641 | 106.9249 | 0.0008 | 25 | 25 | 0 | 25 | 25.11 | 20 | 19.53 | 20 | 20.195 | 200 | 39 | 39 | 61 | 61 | 43 | 43 | 57 | 57 | 6.924871 | 0 | 0 | 0 | 0.2 | 0.1953 | 0.2 | 0.20195 | 0 | 0 | 0 | 0 | 0 | 0 | 0 | 0 | 0 | 0 | 0 | 0 | 0 | 0 | 0 | 0 | 0 | 0 | 0 | 0 | 0 | 0 | 0 | 0 | 0 | 0 | 0 | 0 | 0 | 40 | 39.06 | 40 | 40.39 | 0 | 0 | 0 | 0 | 0 | 0 | 0 | 0 | 0 | 0 | 0 | 0 | 0 | 0 | 0 | 0 | 0 | 0 | 0 | 0 | 0 | 0 | -10 | 0 | 0 | Off | 57575.1 | 0 | 25.5 | 24.9 | 1 | 75 | 75 | 0 | 0 | 61 | 61 | 57 | 57 | 39 | 39 | 43 | 43 | 75 | 75 | 0 | 0 | 0 | 121417
197.75 | 5.3641 | 106.9249 | 0.0007 | 25 | 25 | 0 | 25 | 25.13 | 20 | 19.53 | 20 | 20.2 | 200 | 39 | 39 | 61 | 61.1 | 43 | 43 | 57 | 57 | 6.924871 | 0 | 0 | 0 | 0.2 | 0.1953 | 0.2 | 0.202 | 0 | 0 | 0 | 0 | 0 | 0 | 0 | 0 | 0 | 0 | 0 | 0 | 0 | 0 | 0 | 0 | 0 | 0 | 0 | 0 | 0 | 0 | 0 | 0 | 0 | 0 | 0 | 0 | 0 | 40 | 39.06 | 40 | 40.4 | 0 | 0 | 0 | 0 | 0 | 0 | 0 | 0 | 0 | 0 | 0 | 0 | 0 | 0 | 0 | 0 | 0 | 0 | 0 | 0 | 0 | 0 | -10 | 0 | 0 | Off | 57581.8 | 0 | 25.5 | 25 | 1 | 75 | 74.9 | 0 | 0 | 61 | 61.1 | 57 | 57 | 39 | 39 | 43 | 43 | 75 | 74.9 | 0 | 0 | 0 | 121419
198.08 | 5.3641 | 106.9249 | 0.0006 | 25 | 25 | 0 | 25 | 25.13 | 20 | 19.555 | 20 | 20.2 | 200 | 39 | 39 | 61 | 61 | 43 | 43 | 57 | 57 | 6.924871 | 0 | 0 | 0 | 0.2 | 0.19555 | 0.2 | 0.202 | 0 | 0 | 0 | 0 | 0 | 0 | 0 | 0 | 0 | 0 | 0 | 0 | 0 | 0 | 0 | 0 | 0 | 0 | 0 | 0 | 0 | 0 | 0 | 0 | 0 | 0 | 0 | 0 | 0 | 40 | 39.11 | 40 | 40.4 | 0 | 0 | 0 | 0 | 0 | 0 | 0 | 0 | 0 | 0 | 0 | 0 | 0 | 0 | 0 | 0 | 0 | 0 | 0 | 0 | 0 | 0 | -10 | 0 | 0 | Off | 57591.9 | 0 | 25.5 | 24.8 | 1 | 75 | 75 | 0 | 0 | 61 | 61 | 57 | 57 | 39 | 39 | 43 | 43 | 75 | 75 | 0 | 0 | 0 | 121422
198.42 | 5.3641 | 106.9249 | 0.0006 | 25 | 25 | 0 | 25 | 25.13 | 20 | 19.53 | 20 | 20.21 | 200 | 39 | 39 | 61 | 60.9 | 43 | 43.1 | 57 | 57 | 6.924871 | 0 | 0 | 0 | 0.2 | 0.1953 | 0.2 | 0.2021 | 0 | 0 | 0 | 0 | 0 | 0 | 0 | 0 | 0 | 0 | 0 | 0 | 0 | 0 | 0 | 0 | 0 | 0 | 0 | 0 | 0 | 0 | 0 | 0 | 0 | 0 | 0 | 0 | 0 | 40 | 39.06 | 40 | 40.42 | 0 | 0 | 0 | 0 | 0 | 0 | 0 | 0 | 0 | 0 | 0 | 0 | 0 | 0 | 0 | 0 | 0 | 0 | 0 | 0 | 0 | 0 | -10 | 0 | 0 | Off | 57591.6 | 0 | 25.5 | 24.9 | 1 | 75 | 75.1 | 0 | 0 | 61 | 60.9 | 57 | 57 | 39 | 39 | 43 | 43.1 | 75 | 75.1 | 0 | 0 | 0 | 121423
198.75 | 5.3641 | 106.9249 | 0.0006 | 25 | 25 | 0 | 25 | 25.12 | 20 | 19.51 | 20 | 20.2 | 200 | 39 | 39 | 61 | 61.1 | 43 | 42.8 | 57 | 57 | 6.924871 | 0 | 0 | 0 | 0.2 | 0.1951 | 0.2 | 0.202 | 0 | 0 | 0 | 0 | 0 | 0 | 0 | 0 | 0 | 0 | 0 | 0 | 0 | 0 | 0 | 0 | 0 | 0 | 0 | 0 | 0 | 0 | 0 | 0 | 0 | 0 | 0 | 0 | 0 | 40 | 39.02 | 40 | 40.4 | 0 | 0 | 0 | 0 | 0 | 0 | 0 | 0 | 0 | 0 | 0 | 0 | 0 | 0 | 0 | 0 | 0 | 0 | 0 | 0 | 0 | 0 | -10 | 0 | 0 | Off | 57600 | 0 | 25.5 | 24.9 | 1 | 75 | 75 | 0 | 0 | 61 | 61.1 | 57 | 57 | 39 | 39 | 43 | 42.8 | 75 | 75 | 0 | 0.2 | 0 | 121405
199.08 | 5.3641 | 106.9249 | 0.0005 | 25 | 25 | 0 | 25 | 25.13 | 20 | 19.53 | 20 | 20.175 | 200 | 39 | 39 | 61 | 60.9 | 43 | 43 | 57 | 57 | 6.924871 | 0 | 0 | 0 | 0.2 | 0.1953 | 0.2 | 0.20175 | 0 | 0 | 0 | 0 | 0 | 0 | 0 | 0 | 0 | 0 | 0 | 0 | 0 | 0 | 0 | 0 | 0 | 0 | 0 | 0 | 0 | 0 | 0 | 0 | 0 | 0 | 0 | 0 | 0 | 40 | 39.06 | 40 | 40.35 | 0 | 0 | 0 | 0 | 0 | 0 | 0 | 0 | 0 | 0 | 0 | 0 | 0 | 0 | 0 | 0 | 0 | 0 | 0 | 0 | 0 | 0 | -10 | 0 | 0 | Off | 57615.8 | 0 | 25.5 | 24.8 | 1 | 75 | 75 | 0 | 0 | 61 | 60.9 | 57 | 57 | 39 | 39 | 43 | 43 | 75 | 75 | 0 | 0 | 0 | 121403
199.42 | 5.3641 | 106.9249 | 0.0005 | 25 | 25 | 0 | 25 | 25.13 | 20 | 19.53 | 20 | 20.17 | 200 | 39 | 38.9 | 61 | 60.9 | 43 | 43 | 57 | 57 | 6.924871 | 0 | 0 | 0 | 0.2 | 0.1953 | 0.2 | 0.2017 | 0 | 0 | 0 | 0 | 0 | 0 | 0 | 0 | 0 | 0 | 0 | 0 | 0 | 0 | 0 | 0 | 0 | 0 | 0 | 0 | 0 | 0 | 0 | 0 | 0 | 0 | 0 | 0 | 0 | 40 | 39.06 | 40 | 40.34 | 0 | 0 | 0 | 0 | 0 | 0 | 0 | 0 | 0 | 0 | 0 | 0 | 0 | 0 | 0 | 0 | 0 | 0 | 0 | 0 | 0 | 0 | -10 | 0 | 0 | Off | 57629 | 0 | 25.5 | 24.8 | 1 | 75 | 75 | 0 | 0 | 61 | 60.9 | 57 | 57 | 39 | 38.9 | 43 | 43 | 75 | 75 | 0 | 0 | 0 | 121395
199.75 | 5.3641 | 106.9249 | 0.0004 | 25 | 25 | 0 | 25 | 25.14 | 20 | 19.53 | 20 | 20.19 | 200 | 39 | 39 | 61 | 61 | 43 | 43 | 57 | 57 | 6.924871 | 0 | 0 | 0 | 0.2 | 0.1953 | 0.2 | 0.2019 | 0 | 0 | 0 | 0 | 0 | 0 | 0 | 0 | 0 | 0 | 0 | 0 | 0 | 0 | 0 | 0 | 0 | 0 | 0 | 0 | 0 | 0 | 0 | 0 | 0 | 0 | 0 | 0 | 0 | 40 | 39.06 | 40 | 40.38 | 0 | 0 | 0 | 0 | 0 | 0 | 0 | 0 | 0 | 0 | 0 | 0 | 0 | 0 | 0 | 0 | 0 | 0 | 0 | 0 | 0 | 0 | -10 | 0 | 0 | Off | 57633 | 0 | 25.5 | 25 | 1 | 75 | 74.9 | 0 | 0 | 61 | 61 | 57 | 57 | 39 | 39 | 43 | 43 | 75 | 74.9 | 0 | 0 | 0 | 121413
200.08 | 5.3641 | 106.9249 | 0.0003 | 25 | 25 | 0 | 25 | 25.12 | 20 | 19.53 | 20 | 20.2 | 200 | 39 | 39 | 61 | 61.1 | 43 | 43 | 57 | 57 | 6.924871 | 0 | 0 | 0 | 0.2 | 0.1953 | 0.2 | 0.202 | 0 | 0 | 0 | 0 | 0 | 0 | 0 | 0 | 0 | 0 | 0 | 0 | 0 | 0 | 0 | 0 | 0 | 0 | 0 | 0 | 0 | 0 | 0 | 0 | 0 | 0 | 0 | 0 | 0 | 40 | 39.06 | 40 | 40.4 | 0 | 0 | 0 | 0 | 0 | 0 | 0 | 0 | 0 | 0 | 0 | 0 | 0 | 0 | 0 | 0 | 0 | 0 | 0 | 0 | 0 | 0 | -10 | 0 | 0 | Off | 57630.2 | 0 | 25.5 | 25 | 1 | 75 | 75 | 0 | 0 | 61 | 61.1 | 57 | 57 | 39 | 39 | 43 | 43 | 75 | 75 | 0 | 0 | 0 | 121419
200.42 | 5.3641 | 106.9249 | 0.0002 | 25 | 25 | 0 | 25 | 25.13 | 20 | 19.53 | 20 | 20.205 | 200 | 39 | 39 | 61 | 61.1 | 43 | 43 | 57 | 57 | 6.924871 | 0 | 0 | 0 | 0.2 | 0.1953 | 0.2 | 0.20205 | 0 | 0 | 0 | 0 | 0 | 0 | 0 | 0 | 0 | 0 | 0 | 0 | 0 | 0 | 0 | 0 | 0 | 0 | 0 | 0 | 0 | 0 | 0 | 0 | 0 | 0 | 0 | 0 | 0 | 40 | 39.06 | 40 | 40.41 | 0 | 0 | 0 | 0 | 0 | 0 | 0 | 0 | 0 | 0 | 0 | 0 | 0 | 0 | 0 | 0 | 0 | 0 | 0 | 0 | 0 | 0 | -10 | 0 | 0 | Off | 57638.2 | 0 | 25.5 | 24.8 | 1 | 75 | 75.2 | 0 | 0 | 61 | 61.1 | 57 | 57 | 39 | 39 | 43 | 43 | 75 | 75.2 | 0 | 0 | 0 | 121425
200.75 | 5.3641 | 106.9249 | 0.0001 | 25 | 25 | 0 | 25 | 25.12 | 20 | 19.53 | 20 | 20.215 | 200 | 39 | 39 | 61 | 61 | 43 | 42.8 | 57 | 57.1 | 6.924871 | 0 | 0 | 0 | 0.2 | 0.1953 | 0.2 | 0.20215 | 0 | 0 | 0 | 0 | 0 | 0 | 0 | 0 | 0 | 0 | 0 | 0 | 0 | 0 | 0 | 0 | 0 | 0 | 0 | 0 | 0 | 0 | 0 | 0 | 0 | 0 | 0 | 0 | 0 | 40 | 39.06 | 40 | 40.43 | 0 | 0 | 0 | 0 | 0 | 0 | 0 | 0 | 0 | 0 | 0 | 0 | 0 | 0 | 0 | 0 | 0 | 0 | 0 | 0 | 0 | 0 | -10 | 0 | 0 | Off | 57614.1 | 0 | 25.5 | 25 | 1 | 75 | 75 | 0 | 0 | 61 | 61 | 57 | 57.1 | 39 | 39 | 43 | 42.8 | 75 | 75 | 0 | 0.4 | 0 | 121426
201.09 | 5.3641 | 106.9249 | 0 | 25 | 25 | 0 | 25 | 25.11 | 20 | 19.53 | 20 | 20.2 | 200 | 39 | 39 | 61 | 60.9 | 43 | 43 | 57 | 56.9 | 6.924871 | 0 | 0 | 0 | 0.2 | 0.1953 | 0.2 | 0.202 | 0 | 0 | 0 | 0 | 0 | 0 | 0 | 0 | 0 | 0 | 0 | 0 | 0 | 0 | 0 | 0 | 0 | 0 | 0 | 0 | 0 | 0 | 0 | 0 | 0 | 0 | 0 | 0 | 0 | 40 | 39.06 | 40 | 40.4 | 0 | 0 | 0 | 0 | 0 | 0 | 0 | 0 | 0 | 0 | 0 | 0 | 0 | 0 | 0 | 0 | 0 | 0 | 0 | 0 | 0 | 0 | -10 | 0 | 0 | Off | 57613.5 | 0 | 25.5 | 24.9 | 1 | 75 | 75 | 0 | 0 | 61 | 60.9 | 57 | 56.9 | 39 | 39 | 43 | 43 | 75 | 75 | 0 | 0 | 0 | 121420
201.42 | 5.3641 | 106.9249 | 0 | 25 | 25 | 0 | 25 | 25.14 | 20 | 19.53 | 20 | 20.185 | 200 | 39 | 39 | 61 | 61 | 43 | 43 | 57 | 57 | 6.924871 | 0 | 0 | 0 | 0.2 | 0.1953 | 0.2 | 0.20185 | 0 | 0 | 0 | 0 | 0 | 0 | 0 | 0 | 0 | 0 | 0 | 0 | 0 | 0 | 0 | 0 | 0 | 0 | 0 | 0 | 0 | 0 | 0 | 0 | 0 | 0 | 0 | 0 | 0 | 40 | 39.06 | 40 | 40.37 | 0 | 0 | 0 | 0 | 0 | 0 | 0 | 0 | 0 | 0 | 0 | 0 | 0 | 0 | 0 | 0 | 0 | 0 | 0 | 0 | 0 | 0 | -10 | 0 | 0 | Off | 57607.4 | 0 | 25.5 | 25.1 | 1 | 75 | 75 | 0 | 0 | 61 | 61 | 57 | 57 | 39 | 39 | 43 | 43 | 75 | 75 | 0 | 0 | 0 | 121412
201.76 | 5.3641 | 106.9249 | 0 | 25 | 25 | 0 | 25 | 25.14 | 20 | 19.53 | 20 | 20.205 | 200 | 39 | 39 | 61 | 61 | 43 | 43 | 57 | 56.9 | 6.924871 | 0 | 0 | 0 | 0.2 | 0.1953 | 0.2 | 0.20205 | 0 | 0 | 0 | 0 | 0 | 0 | 0 | 0 | 0 | 0 | 0 | 0 | 0 | 0 | 0 | 0 | 0 | 0 | 0 | 0 | 0 | 0 | 0 | 0 | 0 | 0 | 0 | 0 | 0 | 40 | 39.06 | 40 | 40.41 | 0 | 0 | 0 | 0 | 0 | 0 | 0 | 0 | 0 | 0 | 0 | 0 | 0 | 0 | 0 | 0 | 0 | 0 | 0 | 0 | 0 | 0 | -10 | 0 | 0 | Off | 57602.7 | 0 | 25.5 | 24.9 | 1 | 75 | 74.9 | 0 | 0 | 61 | 61 | 57 | 56.9 | 39 | 39 | 43 | 43 | 75 | 74.9 | 0 | 0 | 0 | 121424
202.09 | 5.3641 | 106.9249 | 0 | 25 | 25 | 0 | 25 | 25.12 | 20 | 19.53 | 20 | 20.21 | 200 | 39 | 38.9 | 61 | 61 | 43 | 43 | 57 | 57 | 6.924871 | 0 | 0 | 0 | 0.2 | 0.1953 | 0.2 | 0.2021 | 0 | 0 | 0 | 0 | 0 | 0 | 0 | 0 | 0 | 0 | 0 | 0 | 0 | 0 | 0 | 0 | 0 | 0 | 0 | 0 | 0 | 0 | 0 | 0 | 0 | 0 | 0 | 0 | 0 | 40 | 39.06 | 40 | 40.42 | 0 | 0 | 0 | 0 | 0 | 0 | 0 | 0 | 0 | 0 | 0 | 0 | 0 | 0 | 0 | 0 | 0 | 0 | 0 | 0 | 0 | 0 | -10 | 0 | 0 | Off | 57600.1 | 0 | 25.5 | 24.8 | 1 | 75 | 75 | 0 | 0 | 61 | 61 | 57 | 57 | 39 | 38.9 | 43 | 43 | 75 | 75 | 0 | 0 | 0 | 121425
202.42 | 5.3641 | 106.9249 | -0.0001 | 25 | 25 | 0 | 25 | 25.1 | 20 | 19.525 | 20 | 20.2 | 200 | 39 | 39 | 61 | 61 | 43 | 42.8 | 57 | 57 | 6.924871 | 0 | 0 | 0 | 0.2 | 0.19525 | 0.2 | 0.202 | 0 | 0 | 0 | 0 | 0 | 0 | 0 | 0 | 0 | 0 | 0 | 0 | 0 | 0 | 0 | 0 | 0 | 0 | 0 | 0 | 0 | 0 | 0 | 0 | 0 | 0 | 0 | 0 | 0 | 40 | 39.05 | 40 | 40.4 | 0 | 0 | 0 | 0 | 0 | 0 | 0 | 0 | 0 | 0 | 0 | 0 | 0 | 0 | 0 | 0 | 0 | 0 | 0 | 0 | 0 | 0 | -10 | 0 | 0 | Off | 57609.6 | 0 | 25.5 | 24.8 | 1 | 75 | 75 | 0 | 0 | 61 | 61 | 57 | 57 | 39 | 39 | 43 | 42.8 | 75 | 75 | 0 | 0.7 | 0 | 121420
202.76 | 5.3641 | 106.9249 | 0 | 25 | 25 | 0 | 25 | 25.12 | 20 | 19.515 | 20 | 20.205 | 200 | 39 | 38.9 | 61 | 60.9 | 43 | 43 | 57 | 57.1 | 6.924871 | 0 | 0 | 0 | 0.2 | 0.19515 | 0.2 | 0.20205 | 0 | 0 | 0 | 0 | 0 | 0 | 0 | 0 | 0 | 0 | 0 | 0 | 0 | 0 | 0 | 0 | 0 | 0 | 0 | 0 | 0 | 0 | 0 | 0 | 0 | 0 | 0 | 0 | 0 | 40 | 39.03 | 40 | 40.41 | 0 | 0 | 0 | 0 | 0 | 0 | 0 | 0 | 0 | 0 | 0 | 0 | 0 | 0 | 0 | 0 | 0 | 0 | 0 | 0 | 0 | 0 | -10 | 0 | 0 | Off | 57604 | 0 | 25.5 | 24.9 | 1 | 75 | 74.9 | 0 | 0 | 61 | 60.9 | 57 | 57.1 | 39 | 38.9 | 43 | 43 | 75 | 74.9 | 0 | 0 | 0 | 121422
203.09 | 5.3641 | 106.9249 | 0 | 25 | 25 | 0 | 25 | 25.12 | 20 | 19.535 | 20 | 20.17 | 200 | 39 | 39 | 61 | 61.1 | 43 | 43 | 57 | 57 | 6.924871 | 0 | 0 | 0 | 0.2 | 0.19535 | 0.2 | 0.2017 | 0 | 0 | 0 | 0 | 0 | 0 | 0 | 0 | 0 | 0 | 0 | 0 | 0 | 0 | 0 | 0 | 0 | 0 | 0 | 0 | 0 | 0 | 0 | 0 | 0 | 0 | 0 | 0 | 0 | 40 | 39.07 | 40 | 40.34 | 0 | 0 | 0 | 0 | 0 | 0 | 0 | 0 | 0 | 0 | 0 | 0 | 0 | 0 | 0 | 0 | 0 | 0 | 0 | 0 | 0 | 0 | -10 | 0 | 0 | Off | 57591.6 | 0 | 25.5 | 25 | 1 | 75 | 75 | 0 | 0 | 61 | 61.1 | 57 | 57 | 39 | 39 | 43 | 43 | 75 | 75 | 0 | 0 | 0 | 121401
203.42 | 5.3641 | 106.9249 | 0 | 25 | 25 | 0 | 25 | 25.11 | 20 | 19.53 | 20 | 20.17 | 200 | 39 | 38.9 | 61 | 60.9 | 43 | 43 | 57 | 57 | 6.924871 | 0 | 0 | 0 | 0.2 | 0.1953 | 0.2 | 0.2017 | 0 | 0 | 0 | 0 | 0 | 0 | 0 | 0 | 0 | 0 | 0 | 0 | 0 | 0 | 0 | 0 | 0 | 0 | 0 | 0 | 0 | 0 | 0 | 0 | 0 | 0 | 0 | 0 | 0 | 40 | 39.06 | 40 | 40.34 | 0 | 0 | 0 | 0 | 0 | 0 | 0 | 0 | 0 | 0 | 0 | 0 | 0 | 0 | 0 | 0 | 0 | 0 | 0 | 0 | 0 | 0 | -10 | 0 | 0 | Off | 57591.7 | 0 | 25.5 | 24.9 | 1 | 75 | 75 | 0 | 0 | 61 | 60.9 | 57 | 57 | 39 | 38.9 | 43 | 43 | 75 | 75 | 0 | 0 | 0 | 121400
203.76 | 5.3641 | 106.9249 | 0 | 25 | 25 | 0 | 25 | 25.12 | 20 | 19.5 | 20 | 20.18 | 200 | 39 | 39 | 61 | 61 | 43 | 43 | 57 | 57 | 6.924871 | 0 | 0 | 0 | 0.2 | 0.195 | 0.2 | 0.2018 | 0 | 0 | 0 | 0 | 0 | 0 | 0 | 0 | 0 | 0 | 0 | 0 | 0 | 0 | 0 | 0 | 0 | 0 | 0 | 0 | 0 | 0 | 0 | 0 | 0 | 0 | 0 | 0 | 0 | 40 | 39 | 40 | 40.36 | 0 | 0 | 0 | 0 | 0 | 0 | 0 | 0 | 0 | 0 | 0 | 0 | 0 | 0 | 0 | 0 | 0 | 0 | 0 | 0 | 0 | 0 | -10 | 0 | 0 | Off | 57594.8 | 0 | 25.5 | 25.1 | 1 | 75 | 75 | 0 | 0 | 61 | 61 | 57 | 57 | 39 | 39 | 43 | 43 | 75 | 75 | 0 | 0 | 0 | 121410
204.09 | 5.3641 | 106.9249 | 0 | 25 | 25 | 0 | 25 | 25.11 | 20 | 19.53 | 15 | 20.185 | 200 | 39 | 39 | 61 | 61 | 30 | 30 | 70 | 69.9 | 6.924871 | 0 | 0 | 0 | 0.2 | 0.1953 | 0.15 | 0.20185 | 0 | 0 | 0 | 0 | 0 | 0 | 0 | 0 | 0 | 0 | 0 | 0 | 0 | 0 | 0 | 0 | 0 | 0 | 0 | 0 | 0 | 0 | 0 | 0 | 0 | 0 | 0 | 0 | 0 | 40 | 39.06 | 30 | 40.37 | 0 | 0 | 0 | 0 | 0 | 0 | 0 | 0 | 0 | 0 | 0 | 0 | 0 | 0 | 0 | 0 | 0 | 0 | 0 | 0 | 0 | 0 | -10 | 0 | 0 | Off | 57599.8 | 0 | 25.5 | 24.9 | 1 | 75 | 74.9 | 0 | 0 | 61 | 61 | 70 | 69.9 | 39 | 39 | 30 | 30 | 75 | 74.9 | 0 | 0 | 0 | 121406
204.43 | 5.3641 | 106.9249 | 0 | 25 | 25 | 0 | 25 | 25.11 | 20 | 19.53 | 15 | 16.125 | 200 | 39 | 39 | 61 | 61 | 30 | 30 | 70 | 69.9 | 6.924871 | 0 | 0 | 0 | 0.2 | 0.1953 | 0.15 | 0.16125 | 0 | 0 | 0 | 0 | 0 | 0 | 0 | 0 | 0 | 0 | 0 | 0 | 0 | 0 | 0 | 0 | 0 | 0 | 0 | 0 | 0 | 0 | 0 | 0 | 0 | 0 | 0 | 0 | 0 | 40 | 39.06 | 30 | 32.25 | 0 | 0 | 0 | 0 | 0 | 0 | 0 | 0 | 0 | 0 | 0 | 0 | 0 | 0 | 0 | 0 | 0 | 0 | 0 | 0 | 0 | 0 | -10 | 0 | 0 | Off | 57594.9 | 0 | 25.5 | 24.9 | 1 | 75 | 74.9 | 0 | 0 | 61 | 61 | 70 | 69.9 | 39 | 39 | 30 | 30 | 75 | 74.9 | 0 | 0 | 0 | 117731
204.76 | 5.3641 | 106.9249 | 0 | 25 | 25 | 0 | 25 | 25.11 | 20 | 19.52 | 15 | 15.45 | 200 | 39 | 39 | 61 | 61 | 30 | 30 | 70 | 70 | 6.924871 | 0 | 0 | 0 | 0.2 | 0.1952 | 0.15 | 0.1545 | 0 | 0 | 0 | 0 | 0 | 0 | 0 | 0 | 0 | 0 | 0 | 0 | 0 | 0 | 0 | 0 | 0 | 0 | 0 | 0 | 0 | 0 | 0 | 0 | 0 | 0 | 0 | 0 | 0 | 40 | 39.04 | 30 | 30.9 | 0 | 0 | 0 | 0 | 0 | 0 | 0 | 0 | 0 | 0 | 0 | 0 | 0 | 0 | 0 | 0 | 0 | 0 | 0 | 0 | 0 | 0 | -10 | 0 | 0 | Off | 57590.1 | 0 | 25.5 | 24.9 | 1 | 75 | 75 | 0 | 0 | 61 | 61 | 70 | 70 | 39 | 39 | 30 | 30 | 75 | 75 | 0 | 0 | 0 | 117133
205.09 | 5.3628 | 106.899 | -0.0009 | 25 | 25 | 0 | 25 | 25.14 | 20 | 19.525 | 15 | 15.405 | 200 | 39 | 39 | 61 | 61 | 30 | 30 | 70 | 70.1 | 6.898957 | 0 | 0 | 0 | 0.2 | 0.19525 | 0.15 | 0.15405 | 0 | 0 | 0 | 0 | 0 | 0 | 0 | 0 | 0 | 0 | 0 | 0 | 0 | 0 | 0 | 0 | 0 | 0 | 0 | 0 | 0 | 0 | 0 | 0 | 0 | 0 | 0 | 0 | 0 | 40 | 39.05 | 30 | 30.81 | 0 | 0 | 0 | 0 | 0 | 0 | 0 | 0 | 0 | 0 | 0 | 0 | 0 | 0 | 0 | 0 | 0 | 0 | 0 | 0 | 0 | 0 | -10 | 0 | 0 | Off | 57591.6 | 0 | 25.5 | 24.8 | 1 | 75 | 75 | 0 | 0 | 61 | 61 | 70 | 70.1 | 39 | 39 | 30 | 30 | 75 | 75 | 0 | 0 | 0 | 117104
205.43 | 5.3606 | 106.8551 | -0.0044 | 25 | 25 | 0 | 25 | 25.14 | 20 | 19.51 | 15 | 15.4 | 200 | 39 | 39 | 61 | 60.9 | 30 | 30 | 70 | 70 | 6.855104 | 0 | 0 | 0 | 0.2 | 0.1951 | 0.15 | 0.154 | 0 | 0 | 0 | 0 | 0 | 0 | 0 | 0 | 0 | 0 | 0 | 0 | 0 | 0 | 0 | 0 | 0 | 0 | 0 | 0 | 0 | 0 | 0 | 0 | 0 | 0 | 0 | 0 | 0 | 40 | 39.02 | 30 | 30.8 | 0 | 0 | 0 | 0 | 0 | 0 | 0 | 0 | 0 | 0 | 0 | 0 | 0 | 0 | 0 | 0 | 0 | 0 | 0 | 0 | 0 | 0 | -10 | 0 | 0 | Off | 57530.6 | 0 | 25.5 | 24.9 | 1 | 75 | 75 | 0 | 0 | 61 | 60.9 | 70 | 70 | 39 | 39 | 30 | 30 | 75 | 75 | 0 | 0 | 0 | 117104
205.76 | 5.358 | 106.8033 | -0.0111 | 25 | 25 | 0 | 25 | 25.08 | 20 | 19.525 | 15 | 15.405 | 200 | 39 | 39 | 61 | 61 | 30 | 30 | 70 | 69.9 | 6.803277 | 0 | 0 | 0 | 0.2 | 0.19525 | 0.15 | 0.15405 | 0 | 0 | 0 | 0 | 0 | 0 | 0 | 0 | 0 | 0 | 0 | 0 | 0 | 0 | 0 | 0 | 0 | 0 | 0 | 0 | 0 | 0 | 0 | 0 | 0 | 0 | 0 | 0 | 0 | 40 | 39.05 | 30 | 30.81 | 0 | 0 | 0 | 0 | 0 | 0 | 0 | 0 | 0 | 0 | 0 | 0 | 0 | 0 | 0 | 0 | 0 | 0 | 0 | 0 | 0 | 0 | -10 | 0 | 0 | Off | 57300.4 | 0 | 25.5 | 24.9 | 1 | 75 | 75.1 | 0 | 0 | 61 | 61 | 70 | 69.9 | 39 | 39 | 30 | 30 | 75 | 75.1 | 0 | 0 | 0 | 117102
206.1 | 5.3565 | 106.7734 | -0.0195 | 25 | 25 | 0 | 25 | 25.12 | 20 | 19.54 | 15 | 15.415 | 200 | 39 | 39 | 61 | 60.9 | 30 | 30 | 70 | 70 | 6.773377 | 0 | 0 | 0 | 0.2 | 0.1954 | 0.15 | 0.15415 | 0 | 0 | 0 | 0 | 0 | 0 | 0 | 0 | 0 | 0 | 0 | 0 | 0 | 0 | 0 | 0 | 0 | 0 | 0 | 0 | 0 | 0 | 0 | 0 | 0 | 0 | 0 | 0 | 0 | 40 | 39.08 | 30 | 30.83 | 0 | 0 | 0 | 0 | 0 | 0 | 0 | 0 | 0 | 0 | 0 | 0 | 0 | 0 | 0 | 0 | 0 | 0 | 0 | 0 | 0 | 0 | -10 | 0 | 0 | Off | 56950.4 | 0 | 25.5 | 25 | 1 | 75 | 75 | 0 | 0 | 61 | 60.9 | 70 | 70 | 39 | 39 | 30 | 30 | 75 | 75 | 0 | 0 | 0 | 117109
206.43 | 5.3558 | 106.7594 | -0.0281 | 25 | 25 | 0 | 25 | 25.12 | 20 | 19.53 | 15 | 15.405 | 200 | 39 | 39 | 61 | 61 | 30 | 30 | 70 | 70 | 6.759424 | 0 | 0 | 0 | 0.2 | 0.1953 | 0.15 | 0.15405 | 0 | 0 | 0 | 0 | 0 | 0 | 0 | 0 | 0 | 0 | 0 | 0 | 0 | 0 | 0 | 0 | 0 | 0 | 0 | 0 | 0 | 0 | 0 | 0 | 0 | 0 | 0 | 0 | 0 | 40 | 39.06 | 30 | 30.81 | 0 | 0 | 0 | 0 | 0 | 0 | 0 | 0 | 0 | 0 | 0 | 0 | 0 | 0 | 0 | 0 | 0 | 0 | 0 | 0 | 0 | 0 | -10 | 0 | 0 | Off | 56365 | 0 | 25.5 | 24.9 | 1 | 75 | 75 | 0 | 0 | 61 | 61 | 70 | 70 | 39 | 39 | 30 | 30 | 75 | 75 | 0 | 0 | 0 | 117105
206.76 | 5.3554 | 106.7515 | -0.0361 | 25 | 25 | 0 | 25 | 25.1 | 20 | 19.535 | 15 | 15.4 | 200 | 39 | 39 | 61 | 61 | 30 | 30 | 70 | 69.9 | 6.75145 | 0 | 0 | 0 | 0.2 | 0.19535 | 0.15 | 0.154 | 0 | 0 | 0 | 0 | 0 | 0 | 0 | 0 | 0 | 0 | 0 | 0 | 0 | 0 | 0 | 0 | 0 | 0 | 0 | 0 | 0 | 0 | 0 | 0 | 0 | 0 | 0 | 0 | 0 | 40 | 39.07 | 30 | 30.8 | 0 | 0 | 0 | 0 | 0 | 0 | 0 | 0 | 0 | 0 | 0 | 0 | 0 | 0 | 0 | 0 | 0 | 0 | 0 | 0 | 0 | 0 | -10 | 0 | 0 | Off | 56007.9 | 0 | 25.5 | 25 | 1 | 75 | 75 | 0 | 0 | 61 | 61 | 70 | 69.9 | 39 | 39 | 30 | 30 | 75 | 75 | 0 | 0 | 0 | 117097
207.1 | 5.3553 | 106.7495 | -0.0422 | 25 | 25 | 0 | 25 | 25.12 | 20 | 19.53 | 15 | 15.39 | 200 | 39 | 39 | 61 | 61 | 30 | 30 | 70 | 70 | 6.749457 | 0 | 0 | 0 | 0.2 | 0.1953 | 0.15 | 0.1539 | 0 | 0 | 0 | 0 | 0 | 0 | 0 | 0 | 0 | 0 | 0 | 0 | 0 | 0 | 0 | 0 | 0 | 0 | 0 | 0 | 0 | 0 | 0 | 0 | 0 | 0 | 0 | 0 | 0 | 40 | 39.06 | 30 | 30.78 | 0 | 0 | 0 | 0 | 0 | 0 | 0 | 0 | 0 | 0 | 0 | 0 | 0 | 0 | 0 | 0 | 0 | 0 | 0 | 0 | 0 | 0 | -10 | 0 | 0 | Off | 55541.4 | 0 | 25.5 | 25 | 1 | 75 | 75 | 0 | 0 | 61 | 61 | 70 | 70 | 39 | 39 | 30 | 30 | 75 | 75 | 0 | 0 | 0 | 117089
207.43 | 5.3554 | 106.7515 | -0.0467 | 25 | 25 | 0 | 25 | 25.12 | 20 | 19.555 | 15 | 15.385 | 200 | 39 | 38.9 | 61 | 61 | 30 | 29.9 | 70 | 70 | 6.75145 | 0 | 0 | 0 | 0.2 | 0.19555 | 0.15 | 0.15385 | 0 | 0 | 0 | 0 | 0 | 0 | 0 | 0 | 0 | 0 | 0 | 0 | 0 | 0 | 0 | 0 | 0 | 0 | 0 | 0 | 0 | 0 | 0 | 0 | 0 | 0 | 0 | 0 | 0 | 40 | 39.11 | 30 | 30.77 | 0 | 0 | 0 | 0 | 0 | 0 | 0 | 0 | 0 | 0 | 0 | 0 | 0 | 0 | 0 | 0 | 0 | 0 | 0 | 0 | 0 | 0 | -10 | 0 | 0 | Off | 55238 | 0 | 25.5 | 25 | 1 | 75 | 75 | 0 | 0 | 61 | 61 | 70 | 70 | 39 | 38.9 | 30 | 29.9 | 75 | 75 | 0 | 0 | 0 | 117082
207.76 | 5.3555 | 106.7534 | -0.0495 | 25 | 25 | 0 | 25 | 25.1 | 20 | 19.55 | 15 | 15.39 | 200 | 39 | 38.9 | 61 | 61 | 30 | 30.1 | 70 | 70 | 6.753443 | 0 | 0 | 0 | 0.2 | 0.1955 | 0.15 | 0.1539 | 0 | 0 | 0 | 0 | 0 | 0 | 0 | 0 | 0 | 0 | 0 | 0 | 0 | 0 | 0 | 0 | 0 | 0 | 0 | 0 | 0 | 0 | 0 | 0 | 0 | 0 | 0 | 0 | 0 | 40 | 39.1 | 30 | 30.78 | 0 | 0 | 0 | 0 | 0 | 0 | 0 | 0 | 0 | 0 | 0 | 0 | 0 | 0 | 0 | 0 | 0 | 0 | 0 | 0 | 0 | 0 | -10 | 0 | 0 | Off | 54951.9 | 0 | 25.5 | 25 | 1 | 75 | 75 | 0 | 0 | 61 | 61 | 70 | 70 | 39 | 38.9 | 30 | 30.1 | 75 | 75 | 0 | 0.8 | 0 | 117078
208.1 | 5.3556 | 106.7554 | -0.0502 | 25 | 25 | 0 | 25 | 25.1 | 20 | 19.54 | 15 | 15.41 | 200 | 39 | 39 | 61 | 61 | 30 | 30 | 70 | 70 | 6.755437 | 0 | 0 | 0 | 0.2 | 0.1954 | 0.15 | 0.1541 | 0 | 0 | 0 | 0 | 0 | 0 | 0 | 0 | 0 | 0 | 0 | 0 | 0 | 0 | 0 | 0 | 0 | 0 | 0 | 0 | 0 | 0 | 0 | 0 | 0 | 0 | 0 | 0 | 0 | 40 | 39.08 | 30 | 30.82 | 0 | 0 | 0 | 0 | 0 | 0 | 0 | 0 | 0 | 0 | 0 | 0 | 0 | 0 | 0 | 0 | 0 | 0 | 0 | 0 | 0 | 0 | -10 | 0 | 0 | Off | 54731.6 | 0 | 25.5 | 25 | 1 | 75 | 75.1 | 0 | 0 | 61 | 61 | 70 | 70 | 39 | 39 | 30 | 30 | 75 | 75.1 | 0 | 0 | 0 | 117105
208.43 | 5.3558 | 106.7594 | -0.0489 | 25 | 25 | 0 | 25 | 25.1 | 20 | 19.54 | 15 | 15.405 | 200 | 39 | 39 | 61 | 60.9 | 30 | 30 | 70 | 70 | 6.759424 | 0 | 0 | 0 | 0.2 | 0.1954 | 0.15 | 0.15405 | 0 | 0 | 0 | 0 | 0 | 0 | 0 | 0 | 0 | 0 | 0 | 0 | 0 | 0 | 0 | 0 | 0 | 0 | 0 | 0 | 0 | 0 | 0 | 0 | 0 | 0 | 0 | 0 | 0 | 40 | 39.08 | 30 | 30.81 | 0 | 0 | 0 | 0 | 0 | 0 | 0 | 0 | 0 | 0 | 0 | 0 | 0 | 0 | 0 | 0 | 0 | 0 | 0 | 0 | 0 | 0 | -10 | 0 | 0 | Off | 54577.7 | 0 | 25.5 | 24.9 | 1 | 75 | 75 | 0 | 0 | 61 | 60.9 | 70 | 70 | 39 | 39 | 30 | 30 | 75 | 75 | 0 | 0 | 0 | 117112
208.77 | 5.3559 | 106.7614 | -0.0459 | 25 | 25 | 0 | 25 | 25.11 | 20 | 19.545 | 15 | 15.405 | 200 | 39 | 39 | 61 | 61.1 | 30 | 30 | 70 | 69.9 | 6.761417 | 0 | 0 | 0 | 0.2 | 0.19545 | 0.15 | 0.15405 | 0 | 0 | 0 | 0 | 0 | 0 | 0 | 0 | 0 | 0 | 0 | 0 | 0 | 0 | 0 | 0 | 0 | 0 | 0 | 0 | 0 | 0 | 0 | 0 | 0 | 0 | 0 | 0 | 0 | 40 | 39.09 | 30 | 30.81 | 0 | 0 | 0 | 0 | 0 | 0 | 0 | 0 | 0 | 0 | 0 | 0 | 0 | 0 | 0 | 0 | 0 | 0 | 0 | 0 | 0 | 0 | -10 | 0 | 0 | Off | 54519.5 | 0 | 25.5 | 24.8 | 1 | 75 | 75 | 0 | 0 | 61 | 61.1 | 70 | 69.9 | 39 | 39 | 30 | 30 | 75 | 75 | 0 | 0 | 0 | 117103
209.1 | 5.3561 | 106.7654 | -0.0408 | 25 | 25 | 0 | 25 | 25.13 | 20 | 19.53 | 15 | 15.41 | 200 | 39 | 39 | 61 | 61 | 30 | 30 | 70 | 70 | 6.765404 | 0 | 0 | 0 | 0.2 | 0.1953 | 0.15 | 0.1541 | 0 | 0 | 0 | 0 | 0 | 0 | 0 | 0 | 0 | 0 | 0 | 0 | 0 | 0 | 0 | 0 | 0 | 0 | 0 | 0 | 0 | 0 | 0 | 0 | 0 | 0 | 0 | 0 | 0 | 40 | 39.06 | 30 | 30.82 | 0 | 0 | 0 | 0 | 0 | 0 | 0 | 0 | 0 | 0 | 0 | 0 | 0 | 0 | 0 | 0 | 0 | 0 | 0 | 0 | 0 | 0 | -10 | 0 | 0 | Off | 54481.5 | 0 | 25.5 | 24.9 | 1 | 75 | 75 | 0 | 0 | 61 | 61 | 70 | 70 | 39 | 39 | 30 | 30 | 75 | 75 | 0 | 0 | 0 | 117110
209.44 | 5.3562 | 106.7674 | -0.034 | 25 | 25 | 0 | 25 | 25.1 | 20 | 19.54 | 15 | 15.41 | 200 | 39 | 39 | 61 | 61 | 30 | 30 | 70 | 70 | 6.767397 | 0 | 0 | 0 | 0.2 | 0.1954 | 0.15 | 0.1541 | 0 | 0 | 0 | 0 | 0 | 0 | 0 | 0 | 0 | 0 | 0 | 0 | 0 | 0 | 0 | 0 | 0 | 0 | 0 | 0 | 0 | 0 | 0 | 0 | 0 | 0 | 0 | 0 | 0 | 40 | 39.08 | 30 | 30.82 | 0 | 0 | 0 | 0 | 0 | 0 | 0 | 0 | 0 | 0 | 0 | 0 | 0 | 0 | 0 | 0 | 0 | 0 | 0 | 0 | 0 | 0 | -10 | 0 | 0 | Off | 54422.1 | 0 | 25.5 | 24.9 | 1 | 75 | 74.9 | 0 | 0 | 61 | 61 | 70 | 70 | 39 | 39 | 30 | 30 | 75 | 74.9 | 0 | 0 | 0 | 117104
209.77 | 5.3563 | 106.7694 | -0.0251 | 25 | 25 | 0 | 25 | 25.13 | 20 | 19.54 | 15 | 15.405 | 200 | 39 | 39 | 61 | 60.9 | 30 | 30 | 70 | 70 | 6.76939 | 0 | 0 | 0 | 0.2 | 0.1954 | 0.15 | 0.15405 | 0 | 0 | 0 | 0 | 0 | 0 | 0 | 0 | 0 | 0 | 0 | 0 | 0 | 0 | 0 | 0 | 0 | 0 | 0 | 0 | 0 | 0 | 0 | 0 | 0 | 0 | 0 | 0 | 0 | 40 | 39.08 | 30 | 30.81 | 0 | 0 | 0 | 0 | 0 | 0 | 0 | 0 | 0 | 0 | 0 | 0 | 0 | 0 | 0 | 0 | 0 | 0 | 0 | 0 | 0 | 0 | -10 | 0 | 0 | Off | 54364.2 | 0 | 25.5 | 25 | 1 | 75 | 75 | 0 | 0 | 61 | 60.9 | 70 | 70 | 39 | 39 | 30 | 30 | 75 | 75 | 0 | 0 | 0 | 117111
210.1 | 5.3564 | 106.7714 | -0.0153 | 25 | 25 | 0 | 25 | 25.13 | 20 | 19.545 | 15 | 15.405 | 200 | 39 | 39.1 | 61 | 60.9 | 30 | 30 | 70 | 70 | 6.771384 | 0 | 0 | 0 | 0.2 | 0.19545 | 0.15 | 0.15405 | 0 | 0 | 0 | 0 | 0 | 0 | 0 | 0 | 0 | 0 | 0 | 0 | 0 | 0 | 0 | 0 | 0 | 0 | 0 | 0 | 0 | 0 | 0 | 0 | 0 | 0 | 0 | 0 | 0 | 40 | 39.09 | 30 | 30.81 | 0 | 0 | 0 | 0 | 0 | 0 | 0 | 0 | 0 | 0 | 0 | 0 | 0 | 0 | 0 | 0 | 0 | 0 | 0 | 0 | 0 | 0 | -10 | 0 | 0 | Off | 54299.7 | 0 | 25.5 | 24.9 | 1 | 75 | 74.9 | 0 | 0 | 61 | 60.9 | 70 | 70 | 39 | 39.1 | 30 | 30 | 75 | 74.9 | 0 | 0 | 0 | 117100
210.44 | 5.3565 | 106.7734 | -0.0062 | 25 | 25 | 0 | 25 | 25.07 | 20 | 19.555 | 15 | 15.405 | 200 | 39 | 38.9 | 61 | 61 | 30 | 30 | 70 | 70 | 6.773377 | 0 | 0 | 0 | 0.2 | 0.19555 | 0.15 | 0.15405 | 0 | 0 | 0 | 0 | 0 | 0 | 0 | 0 | 0 | 0 | 0 | 0 | 0 | 0 | 0 | 0 | 0 | 0 | 0 | 0 | 0 | 0 | 0 | 0 | 0 | 0 | 0 | 0 | 0 | 40 | 39.11 | 30 | 30.81 | 0 | 0 | 0 | 0 | 0 | 0 | 0 | 0 | 0 | 0 | 0 | 0 | 0 | 0 | 0 | 0 | 0 | 0 | 0 | 0 | 0 | 0 | -10 | 0 | 0 | Off | 54227.4 | 0 | 25.5 | 25 | 1 | 75 | 74.9 | 0 | 0 | 61 | 61 | 70 | 70 | 39 | 38.9 | 30 | 30 | 75 | 74.9 | 0 | 0 | 0 | 117101
210.77 | 5.3566 | 106.7754 | 0.0009 | 25 | 25 | 0 | 25 | 25.08 | 20 | 19.535 | 15 | 15.415 | 200 | 39 | 39 | 61 | 61 | 30 | 30 | 70 | 69.9 | 6.77537 | 0 | 0 | 0 | 0.2 | 0.19535 | 0.15 | 0.15415 | 0 | 0 | 0 | 0 | 0 | 0 | 0 | 0 | 0 | 0 | 0 | 0 | 0 | 0 | 0 | 0 | 0 | 0 | 0 | 0 | 0 | 0 | 0 | 0 | 0 | 0 | 0 | 0 | 0 | 40 | 39.07 | 30 | 30.83 | 0 | 0 | 0 | 0 | 0 | 0 | 0 | 0 | 0 | 0 | 0 | 0 | 0 | 0 | 0 | 0 | 0 | 0 | 0 | 0 | 0 | 0 | -10 | 0 | 0 | Off | 54162.2 | 0 | 25.5 | 24.9 | 1 | 75 | 75 | 0 | 0 | 61 | 61 | 70 | 69.9 | 39 | 39 | 30 | 30 | 75 | 75 | 0 | 0 | 0 | 117112
211.11 | 5.3567 | 106.7774 | 0.0045 | 25 | 25 | 0 | 25 | 25.11 | 20 | 19.535 | 15 | 15.405 | 200 | 39 | 39 | 61 | 61 | 30 | 30 | 70 | 70 | 6.777364 | 0 | 0 | 0 | 0.2 | 0.19535 | 0.15 | 0.15405 | 0 | 0 | 0 | 0 | 0 | 0 | 0 | 0 | 0 | 0 | 0 | 0 | 0 | 0 | 0 | 0 | 0 | 0 | 0 | 0 | 0 | 0 | 0 | 0 | 0 | 0 | 0 | 0 | 0 | 40 | 39.07 | 30 | 30.81 | 0 | 0 | 0 | 0 | 0 | 0 | 0 | 0 | 0 | 0 | 0 | 0 | 0 | 0 | 0 | 0 | 0 | 0 | 0 | 0 | 0 | 0 | -10 | 0 | 0 | Off | 54115.3 | 0 | 25.5 | 24.9 | 1 | 75 | 75 | 0 | 0 | 61 | 61 | 70 | 70 | 39 | 39 | 30 | 30 | 75 | 75 | 0 | 0 | 0 | 117109
211.44 | 5.3568 | 106.7794 | 0.0062 | 25 | 25 | 0 | 25 | 25.13 | 20 | 19.53 | 15 | 15.4 | 200 | 39 | 39 | 61 | 60.9 | 30 | 30 | 70 | 70 | 6.779357 | 0 | 0 | 0 | 0.2 | 0.1953 | 0.15 | 0.154 | 0 | 0 | 0 | 0 | 0 | 0 | 0 | 0 | 0 | 0 | 0 | 0 | 0 | 0 | 0 | 0 | 0 | 0 | 0 | 0 | 0 | 0 | 0 | 0 | 0 | 0 | 0 | 0 | 0 | 40 | 39.06 | 30 | 30.8 | 0 | 0 | 0 | 0 | 0 | 0 | 0 | 0 | 0 | 0 | 0 | 0 | 0 | 0 | 0 | 0 | 0 | 0 | 0 | 0 | 0 | 0 | -10 | 0 | 0 | Off | 54088.5 | 0 | 25.5 | 24.9 | 1 | 75 | 75 | 0 | 0 | 61 | 60.9 | 70 | 70 | 39 | 39 | 30 | 30 | 75 | 75 | 0 | 0 | 0 | 117106
211.77 | 5.3569 | 106.7814 | 0.0068 | 25 | 25 | 0 | 25 | 25.09 | 20 | 19.545 | 15 | 15.42 | 200 | 39 | 39 | 61 | 61 | 30 | 30 | 70 | 70 | 6.78135 | 0 | 0 | 0 | 0.2 | 0.19545 | 0.15 | 0.1542 | 0 | 0 | 0 | 0 | 0 | 0 | 0 | 0 | 0 | 0 | 0 | 0 | 0 | 0 | 0 | 0 | 0 | 0 | 0 | 0 | 0 | 0 | 0 | 0 | 0 | 0 | 0 | 0 | 0 | 40 | 39.09 | 30 | 30.84 | 0 | 0 | 0 | 0 | 0 | 0 | 0 | 0 | 0 | 0 | 0 | 0 | 0 | 0 | 0 | 0 | 0 | 0 | 0 | 0 | 0 | 0 | -10 | 0 | 0 | Off | 54055.1 | 0 | 25.5 | 24.9 | 1 | 75 | 74.9 | 0 | 0 | 61 | 61 | 70 | 70 | 39 | 39 | 30 | 30 | 75 | 74.9 | 0 | 0 | 0 | 117119
212.11 | 5.3569 | 106.7814 | 0.0069 | 25 | 25 | 0 | 25 | 25.1 | 20 | 19.555 | 15 | 15.4 | 200 | 39 | 39 | 61 | 61 | 30 | 30 | 70 | 70 | 6.78135 | 0 | 0 | 0 | 0.2 | 0.19555 | 0.15 | 0.154 | 0 | 0 | 0 | 0 | 0 | 0 | 0 | 0 | 0 | 0 | 0 | 0 | 0 | 0 | 0 | 0 | 0 | 0 | 0 | 0 | 0 | 0 | 0 | 0 | 0 | 0 | 0 | 0 | 0 | 40 | 39.11 | 30 | 30.8 | 0 | 0 | 0 | 0 | 0 | 0 | 0 | 0 | 0 | 0 | 0 | 0 | 0 | 0 | 0 | 0 | 0 | 0 | 0 | 0 | 0 | 0 | -10 | 0 | 0 | Off | 54018.1 | 0 | 25.5 | 25 | 1 | 75 | 75 | 0 | 0 | 61 | 61 | 70 | 70 | 39 | 39 | 30 | 30 | 75 | 75 | 0 | 0 | 0 | 117097
212.44 | 5.357 | 106.7833 | 0.0067 | 25 | 25 | 0 | 25 | 25.1 | 20 | 19.53 | 15 | 15.43 | 200 | 39 | 38.9 | 61 | 61 | 30 | 30 | 70 | 70.1 | 6.783344 | 0 | 0 | 0 | 0.2 | 0.1953 | 0.15 | 0.1543 | 0 | 0 | 0 | 0 | 0 | 0 | 0 | 0 | 0 | 0 | 0 | 0 | 0 | 0 | 0 | 0 | 0 | 0 | 0 | 0 | 0 | 0 | 0 | 0 | 0 | 0 | 0 | 0 | 0 | 40 | 39.06 | 30 | 30.86 | 0 | 0 | 0 | 0 | 0 | 0 | 0 | 0 | 0 | 0 | 0 | 0 | 0 | 0 | 0 | 0 | 0 | 0 | 0 | 0 | 0 | 0 | -10 | 0 | 0 | Off | 53992.1 | 0 | 25.5 | 24.9 | 1 | 75 | 74.9 | 0 | 0 | 61 | 61 | 70 | 70.1 | 39 | 38.9 | 30 | 30 | 75 | 74.9 | 0 | 0 | 0 | 117126
212.78 | 5.357 | 106.7833 | 0.0062 | 25 | 25 | 0 | 25 | 25.11 | 20 | 19.56 | 15 | 15.405 | 200 | 39 | 39 | 61 | 61 | 30 | 30 | 70 | 70 | 6.783344 | 0 | 0 | 0 | 0.2 | 0.1956 | 0.15 | 0.15405 | 0 | 0 | 0 | 0 | 0 | 0 | 0 | 0 | 0 | 0 | 0 | 0 | 0 | 0 | 0 | 0 | 0 | 0 | 0 | 0 | 0 | 0 | 0 | 0 | 0 | 0 | 0 | 0 | 0 | 40 | 39.12 | 30 | 30.81 | 0 | 0 | 0 | 0 | 0 | 0 | 0 | 0 | 0 | 0 | 0 | 0 | 0 | 0 | 0 | 0 | 0 | 0 | 0 | 0 | 0 | 0 | -10 | 0 | 0 | Off | 53989.7 | 0 | 25.5 | 25 | 1 | 75 | 75.1 | 0 | 0 | 61 | 61 | 70 | 70 | 39 | 39 | 30 | 30 | 75 | 75.1 | 0 | 0 | 0 | 117108
213.11 | 5.357 | 106.7833 | 0.0057 | 25 | 25 | 0 | 25 | 25.1 | 20 | 19.53 | 15 | 15.415 | 200 | 39 | 39 | 61 | 61 | 30 | 30 | 70 | 70 | 6.783344 | 0 | 0 | 0 | 0.2 | 0.1953 | 0.15 | 0.15415 | 0 | 0 | 0 | 0 | 0 | 0 | 0 | 0 | 0 | 0 | 0 | 0 | 0 | 0 | 0 | 0 | 0 | 0 | 0 | 0 | 0 | 0 | 0 | 0 | 0 | 0 | 0 | 0 | 0 | 40 | 39.06 | 30 | 30.83 | 0 | 0 | 0 | 0 | 0 | 0 | 0 | 0 | 0 | 0 | 0 | 0 | 0 | 0 | 0 | 0 | 0 | 0 | 0 | 0 | 0 | 0 | -10 | 0 | 0 | Off | 53960.9 | 0 | 25.5 | 24.9 | 1 | 75 | 75 | 0 | 0 | 61 | 61 | 70 | 70 | 39 | 39 | 30 | 30 | 75 | 75 | 0 | 0 | 0 | 117108
213.45 | 5.3571 | 106.7853 | 0.0052 | 25 | 25 | 0 | 25 | 25.1 | 20 | 19.545 | 15 | 15.405 | 200 | 39 | 39 | 61 | 61.1 | 30 | 30 | 70 | 70 | 6.785337 | 0 | 0 | 0 | 0.2 | 0.19545 | 0.15 | 0.15405 | 0 | 0 | 0 | 0 | 0 | 0 | 0 | 0 | 0 | 0 | 0 | 0 | 0 | 0 | 0 | 0 | 0 | 0 | 0 | 0 | 0 | 0 | 0 | 0 | 0 | 0 | 0 | 0 | 0 | 40 | 39.09 | 30 | 30.81 | 0 | 0 | 0 | 0 | 0 | 0 | 0 | 0 | 0 | 0 | 0 | 0 | 0 | 0 | 0 | 0 | 0 | 0 | 0 | 0 | 0 | 0 | -10 | 0 | 0 | Off | 53949.8 | 0 | 25.5 | 25 | 1 | 75 | 75.1 | 0 | 0 | 61 | 61.1 | 70 | 70 | 39 | 39 | 30 | 30 | 75 | 75.1 | 0 | 0 | 0 | 117102
213.78 | 5.3571 | 106.7853 | 0.0048 | 25 | 25 | 0 | 25 | 25.1 | 20 | 19.555 | 15 | 15.405 | 200 | 39 | 39 | 61 | 60.9 | 30 | 30 | 70 | 70 | 6.785337 | 0 | 0 | 0 | 0.2 | 0.19555 | 0.15 | 0.15405 | 0 | 0 | 0 | 0 | 0 | 0 | 0 | 0 | 0 | 0 | 0 | 0 | 0 | 0 | 0 | 0 | 0 | 0 | 0 | 0 | 0 | 0 | 0 | 0 | 0 | 0 | 0 | 0 | 0 | 40 | 39.11 | 30 | 30.81 | 0 | 0 | 0 | 0 | 0 | 0 | 0 | 0 | 0 | 0 | 0 | 0 | 0 | 0 | 0 | 0 | 0 | 0 | 0 | 0 | 0 | 0 | -10 | 0 | 0 | Off | 53932.4 | 0 | 25.5 | 25 | 1 | 75 | 75 | 0 | 0 | 61 | 60.9 | 70 | 70 | 39 | 39 | 30 | 30 | 75 | 75 | 0 | 0 | 0 | 117105
214.11 | 5.3571 | 106.7853 | 0.0042 | 25 | 25 | 0 | 25 | 25.09 | 20 | 19.555 | 15 | 15.405 | 200 | 39 | 39 | 61 | 61 | 30 | 30 | 70 | 70 | 6.785337 | 0 | 0 | 0 | 0.2 | 0.19555 | 0.15 | 0.15405 | 0 | 0 | 0 | 0 | 0 | 0 | 0 | 0 | 0 | 0 | 0 | 0 | 0 | 0 | 0 | 0 | 0 | 0 | 0 | 0 | 0 | 0 | 0 | 0 | 0 | 0 | 0 | 0 | 0 | 40 | 39.11 | 30 | 30.81 | 0 | 0 | 0 | 0 | 0 | 0 | 0 | 0 | 0 | 0 | 0 | 0 | 0 | 0 | 0 | 0 | 0 | 0 | 0 | 0 | 0 | 0 | -10 | 0 | 0 | Off | 53916.4 | 0 | 25.5 | 25 | 1 | 75 | 75 | 0 | 0 | 61 | 61 | 70 | 70 | 39 | 39 | 30 | 30 | 75 | 75 | 0 | 0 | 0 | 117101
214.45 | 5.3571 | 106.7853 | 0.0037 | 25 | 25 | 0 | 25 | 25.09 | 20 | 19.565 | 15 | 15.415 | 200 | 39 | 39 | 61 | 61 | 30 | 30 | 70 | 70 | 6.785337 | 0 | 0 | 0 | 0.2 | 0.19565 | 0.15 | 0.15415 | 0 | 0 | 0 | 0 | 0 | 0 | 0 | 0 | 0 | 0 | 0 | 0 | 0 | 0 | 0 | 0 | 0 | 0 | 0 | 0 | 0 | 0 | 0 | 0 | 0 | 0 | 0 | 0 | 0 | 40 | 39.13 | 30 | 30.83 | 0 | 0 | 0 | 0 | 0 | 0 | 0 | 0 | 0 | 0 | 0 | 0 | 0 | 0 | 0 | 0 | 0 | 0 | 0 | 0 | 0 | 0 | -10 | 0 | 0 | Off | 53900.7 | 0 | 25.5 | 25 | 1 | 75 | 75.2 | 0 | 0 | 61 | 61 | 70 | 70 | 39 | 39 | 30 | 30 | 75 | 75.2 | 0 | 0 | 0 | 117108
214.78 | 5.3572 | 106.7873 | 0.0033 | 25 | 25 | 0 | 25 | 25.1 | 20 | 19.56 | 15 | 15.405 | 200 | 39 | 39 | 61 | 61 | 30 | 30 | 70 | 70 | 6.78733 | 0 | 0 | 0 | 0.2 | 0.1956 | 0.15 | 0.15405 | 0 | 0 | 0 | 0 | 0 | 0 | 0 | 0 | 0 | 0 | 0 | 0 | 0 | 0 | 0 | 0 | 0 | 0 | 0 | 0 | 0 | 0 | 0 | 0 | 0 | 0 | 0 | 0 | 0 | 40 | 39.12 | 30 | 30.81 | 0 | 0 | 0 | 0 | 0 | 0 | 0 | 0 | 0 | 0 | 0 | 0 | 0 | 0 | 0 | 0 | 0 | 0 | 0 | 0 | 0 | 0 | -10 | 0 | 0 | Off | 53894.1 | 0 | 25.5 | 24.9 | 1 | 75 | 74.9 | 0 | 0 | 61 | 61 | 70 | 70 | 39 | 39 | 30 | 30 | 75 | 74.9 | 0 | 0 | 0 | 117102
215.11 | 5.3572 | 106.7873 | 0.003 | 25 | 25 | 0 | 25 | 25.09 | 20 | 19.545 | 15 | 15.405 | 200 | 39 | 39 | 61 | 61.1 | 30 | 30 | 70 | 69.9 | 6.78733 | 0 | 0 | 0 | 0.2 | 0.19545 | 0.15 | 0.15405 | 0 | 0 | 0 | 0 | 0 | 0 | 0 | 0 | 0 | 0 | 0 | 0 | 0 | 0 | 0 | 0 | 0 | 0 | 0 | 0 | 0 | 0 | 0 | 0 | 0 | 0 | 0 | 0 | 0 | 40 | 39.09 | 30 | 30.81 | 0 | 0 | 0 | 0 | 0 | 0 | 0 | 0 | 0 | 0 | 0 | 0 | 0 | 0 | 0 | 0 | 0 | 0 | 0 | 0 | 0 | 0 | -10 | 0 | 0 | Off | 53892.4 | 0 | 25.5 | 24.9 | 1 | 75 | 75 | 0 | 0 | 61 | 61.1 | 70 | 69.9 | 39 | 39 | 30 | 30 | 75 | 75 | 0 | 0 | 0 | 117110
215.45 | 5.3572 | 106.7873 | 0.0026 | 25 | 25 | 0 | 25 | 25.1 | 20 | 19.515 | 15 | 15.42 | 200 | 39 | 38.9 | 61 | 61.1 | 30 | 30 | 70 | 70.1 | 6.78733 | 0 | 0 | 0 | 0.2 | 0.19515 | 0.15 | 0.1542 | 0 | 0 | 0 | 0 | 0 | 0 | 0 | 0 | 0 | 0 | 0 | 0 | 0 | 0 | 0 | 0 | 0 | 0 | 0 | 0 | 0 | 0 | 0 | 0 | 0 | 0 | 0 | 0 | 0 | 40 | 39.03 | 30 | 30.84 | 0 | 0 | 0 | 0 | 0 | 0 | 0 | 0 | 0 | 0 | 0 | 0 | 0 | 0 | 0 | 0 | 0 | 0 | 0 | 0 | 0 | 0 | -10 | 0 | 0 | Off | 53883.3 | 0 | 25.5 | 25 | 1 | 75 | 75 | 0 | 0 | 61 | 61.1 | 70 | 70.1 | 39 | 38.9 | 30 | 30 | 75 | 75 | 0 | 0 | 0 | 117117
215.78 | 5.3572 | 106.7873 | 0.0023 | 25 | 25 | 0 | 25 | 25.11 | 20 | 19.555 | 15 | 15.415 | 200 | 39 | 39 | 61 | 61 | 30 | 30 | 70 | 69.9 | 6.78733 | 0 | 0 | 0 | 0.2 | 0.19555 | 0.15 | 0.15415 | 0 | 0 | 0 | 0 | 0 | 0 | 0 | 0 | 0 | 0 | 0 | 0 | 0 | 0 | 0 | 0 | 0 | 0 | 0 | 0 | 0 | 0 | 0 | 0 | 0 | 0 | 0 | 0 | 0 | 40 | 39.11 | 30 | 30.83 | 0 | 0 | 0 | 0 | 0 | 0 | 0 | 0 | 0 | 0 | 0 | 0 | 0 | 0 | 0 | 0 | 0 | 0 | 0 | 0 | 0 | 0 | -10 | 0 | 0 | Off | 53861.3 | 0 | 25.5 | 24.9 | 1 | 75 | 74.9 | 0 | 0 | 61 | 61 | 70 | 69.9 | 39 | 39 | 30 | 30 | 75 | 74.9 | 0 | 0 | 0 | 117110
216.12 | 5.3572 | 106.7873 | 0.002 | 25 | 25 | 0 | 25 | 25.11 | 20 | 19.53 | 15 | 15.41 | 200 | 39 | 39 | 61 | 61 | 30 | 30 | 70 | 70 | 6.78733 | 0 | 0 | 0 | 0.2 | 0.1953 | 0.15 | 0.1541 | 0 | 0 | 0 | 0 | 0 | 0 | 0 | 0 | 0 | 0 | 0 | 0 | 0 | 0 | 0 | 0 | 0 | 0 | 0 | 0 | 0 | 0 | 0 | 0 | 0 | 0 | 0 | 0 | 0 | 40 | 39.06 | 30 | 30.82 | 0 | 0 | 0 | 0 | 0 | 0 | 0 | 0 | 0 | 0 | 0 | 0 | 0 | 0 | 0 | 0 | 0 | 0 | 0 | 0 | 0 | 0 | -10 | 0 | 0 | Off | 53855.1 | 0 | 25.5 | 24.8 | 1 | 75 | 75 | 0 | 0 | 61 | 61 | 70 | 70 | 39 | 39 | 30 | 30 | 75 | 75 | 0 | 0 | 0 | 117108
216.45 | 5.3573 | 106.7893 | 0.0017 | 25 | 25 | 0 | 25 | 25.11 | 20 | 19.525 | 15 | 15.415 | 200 | 39 | 39 | 61 | 61 | 30 | 30 | 70 | 69.9 | 6.789324 | 0 | 0 | 0 | 0.2 | 0.19525 | 0.15 | 0.15415 | 0 | 0 | 0 | 0 | 0 | 0 | 0 | 0 | 0 | 0 | 0 | 0 | 0 | 0 | 0 | 0 | 0 | 0 | 0 | 0 | 0 | 0 | 0 | 0 | 0 | 0 | 0 | 0 | 0 | 40 | 39.05 | 30 | 30.83 | 0 | 0 | 0 | 0 | 0 | 0 | 0 | 0 | 0 | 0 | 0 | 0 | 0 | 0 | 0 | 0 | 0 | 0 | 0 | 0 | 0 | 0 | -10 | 0 | 0 | Off | 53845.7 | 0 | 25.5 | 24.9 | 1 | 75 | 75.1 | 0 | 0 | 61 | 61 | 70 | 69.9 | 39 | 39 | 30 | 30 | 75 | 75.1 | 0 | 0 | 0 | 117107
216.78 | 5.3573 | 106.7893 | 0.0016 | 25 | 25 | 0 | 25 | 25.08 | 20 | 19.55 | 15 | 15.405 | 200 | 39 | 39 | 61 | 61 | 30 | 30 | 70 | 70 | 6.789324 | 0 | 0 | 0 | 0.2 | 0.1955 | 0.15 | 0.15405 | 0 | 0 | 0 | 0 | 0 | 0 | 0 | 0 | 0 | 0 | 0 | 0 | 0 | 0 | 0 | 0 | 0 | 0 | 0 | 0 | 0 | 0 | 0 | 0 | 0 | 0 | 0 | 0 | 0 | 40 | 39.1 | 30 | 30.81 | 0 | 0 | 0 | 0 | 0 | 0 | 0 | 0 | 0 | 0 | 0 | 0 | 0 | 0 | 0 | 0 | 0 | 0 | 0 | 0 | 0 | 0 | -10 | 0 | 0 | Off | 53837 | 0 | 25.5 | 25 | 1 | 75 | 75 | 0 | 0 | 61 | 61 | 70 | 70 | 39 | 39 | 30 | 30 | 75 | 75 | 0 | 0 | 0 | 117100
217.12 | 5.3572 | 106.7873 | 0.0014 | 25 | 25 | 0 | 25 | 25.08 | 20 | 19.54 | 15 | 15.405 | 200 | 39 | 38.9 | 61 | 61 | 30 | 30 | 70 | 70 | 6.78733 | 0 | 0 | 0 | 0.2 | 0.1954 | 0.15 | 0.15405 | 0 | 0 | 0 | 0 | 0 | 0 | 0 | 0 | 0 | 0 | 0 | 0 | 0 | 0 | 0 | 0 | 0 | 0 | 0 | 0 | 0 | 0 | 0 | 0 | 0 | 0 | 0 | 0 | 0 | 40 | 39.08 | 30 | 30.81 | 0 | 0 | 0 | 0 | 0 | 0 | 0 | 0 | 0 | 0 | 0 | 0 | 0 | 0 | 0 | 0 | 0 | 0 | 0 | 0 | 0 | 0 | -10 | 0 | 0 | Off | 53830.5 | 0 | 25.5 | 24.9 | 1 | 75 | 74.9 | 0 | 0 | 61 | 61 | 70 | 70 | 39 | 38.9 | 30 | 30 | 75 | 74.9 | 0 | 0 | 0 | 117102
217.45 | 5.3572 | 106.7873 | 0.0011 | 25 | 25 | 0 | 25 | 25.09 | 20 | 19.56 | 15 | 15.41 | 200 | 39 | 39 | 61 | 61 | 30 | 30 | 70 | 70 | 6.78733 | 0 | 0 | 0 | 0.2 | 0.1956 | 0.15 | 0.1541 | 0 | 0 | 0 | 0 | 0 | 0 | 0 | 0 | 0 | 0 | 0 | 0 | 0 | 0 | 0 | 0 | 0 | 0 | 0 | 0 | 0 | 0 | 0 | 0 | 0 | 0 | 0 | 0 | 0 | 40 | 39.12 | 30 | 30.82 | 0 | 0 | 0 | 0 | 0 | 0 | 0 | 0 | 0 | 0 | 0 | 0 | 0 | 0 | 0 | 0 | 0 | 0 | 0 | 0 | 0 | 0 | -10 | 0 | 0 | Off | 53829.6 | 0 | 25.5 | 24.8 | 1 | 75 | 75 | 0 | 0 | 61 | 61 | 70 | 70 | 39 | 39 | 30 | 30 | 75 | 75 | 0 | 0 | 0 | 117109
217.79 | 5.3573 | 106.7893 | 0.0011 | 25 | 25 | 0 | 25 | 25.11 | 20 | 19.505 | 15 | 15.42 | 200 | 39 | 39 | 61 | 61 | 30 | 30 | 70 | 70 | 6.789324 | 0 | 0 | 0 | 0.2 | 0.19505 | 0.15 | 0.1542 | 0 | 0 | 0 | 0 | 0 | 0 | 0 | 0 | 0 | 0 | 0 | 0 | 0 | 0 | 0 | 0 | 0 | 0 | 0 | 0 | 0 | 0 | 0 | 0 | 0 | 0 | 0 | 0 | 0 | 40 | 39.01 | 30 | 30.84 | 0 | 0 | 0 | 0 | 0 | 0 | 0 | 0 | 0 | 0 | 0 | 0 | 0 | 0 | 0 | 0 | 0 | 0 | 0 | 0 | 0 | 0 | -10 | 0 | 0 | Off | 53825.8 | 0 | 25.5 | 24.8 | 1 | 75 | 74.9 | 0 | 0 | 61 | 61 | 70 | 70 | 39 | 39 | 30 | 30 | 75 | 74.9 | 0 | 0 | 0 | 117114
218.12 | 5.3573 | 106.7893 | 0.001 | 25 | 25 | 0 | 25 | 25.11 | 20 | 19.54 | 15 | 15.405 | 200 | 39 | 39 | 61 | 61.1 | 30 | 30 | 70 | 70 | 6.789324 | 0 | 0 | 0 | 0.2 | 0.1954 | 0.15 | 0.15405 | 0 | 0 | 0 | 0 | 0 | 0 | 0 | 0 | 0 | 0 | 0 | 0 | 0 | 0 | 0 | 0 | 0 | 0 | 0 | 0 | 0 | 0 | 0 | 0 | 0 | 0 | 0 | 0 | 0 | 40 | 39.08 | 30 | 30.81 | 0 | 0 | 0 | 0 | 0 | 0 | 0 | 0 | 0 | 0 | 0 | 0 | 0 | 0 | 0 | 0 | 0 | 0 | 0 | 0 | 0 | 0 | -10 | 0 | 0 | Off | 53819.8 | 0 | 25.5 | 25 | 1 | 75 | 74.9 | 0 | 0 | 61 | 61.1 | 70 | 70 | 39 | 39 | 30 | 30 | 75 | 74.9 | 0 | 0 | 0 | 117105
218.45 | 5.3573 | 106.7893 | 0.0009 | 25 | 25 | 0 | 25 | 25.09 | 20 | 19.55 | 15 | 15.4 | 200 | 39 | 38.9 | 61 | 61 | 30 | 30 | 70 | 70 | 6.789324 | 0 | 0 | 0 | 0.2 | 0.1955 | 0.15 | 0.154 | 0 | 0 | 0 | 0 | 0 | 0 | 0 | 0 | 0 | 0 | 0 | 0 | 0 | 0 | 0 | 0 | 0 | 0 | 0 | 0 | 0 | 0 | 0 | 0 | 0 | 0 | 0 | 0 | 0 | 40 | 39.1 | 30 | 30.8 | 0 | 0 | 0 | 0 | 0 | 0 | 0 | 0 | 0 | 0 | 0 | 0 | 0 | 0 | 0 | 0 | 0 | 0 | 0 | 0 | 0 | 0 | -10 | 0 | 0 | Off | 53790.1 | 0 | 25.5 | 24.8 | 1 | 75 | 75.1 | 0 | 0 | 61 | 61 | 70 | 70 | 39 | 38.9 | 30 | 30 | 75 | 75.1 | 0 | 0 | 0 | 117109
218.79 | 5.3573 | 106.7893 | 0.0009 | 25 | 25 | 0 | 25 | 25.09 | 20 | 19.555 | 15 | 15.405 | 200 | 39 | 39 | 61 | 61 | 30 | 30 | 70 | 70 | 6.789324 | 0 | 0 | 0 | 0.2 | 0.19555 | 0.15 | 0.15405 | 0 | 0 | 0 | 0 | 0 | 0 | 0 | 0 | 0 | 0 | 0 | 0 | 0 | 0 | 0 | 0 | 0 | 0 | 0 | 0 | 0 | 0 | 0 | 0 | 0 | 0 | 0 | 0 | 0 | 40 | 39.11 | 30 | 30.81 | 0 | 0 | 0 | 0 | 0 | 0 | 0 | 0 | 0 | 0 | 0 | 0 | 0 | 0 | 0 | 0 | 0 | 0 | 0 | 0 | 0 | 0 | -10 | 0 | 0 | Off | 53779.8 | 0 | 25.5 | 25 | 1 | 75 | 74.9 | 0 | 0 | 61 | 61 | 70 | 70 | 39 | 39 | 30 | 30 | 75 | 74.9 | 0 | 0 | 0 | 117103
219.12 | 5.3573 | 106.7893 | 0.0008 | 25 | 25 | 0 | 25 | 25.11 | 20 | 19.535 | 15 | 15.405 | 200 | 39 | 39 | 61 | 60.9 | 30 | 30 | 70 | 70 | 6.789324 | 0 | 0 | 0 | 0.2 | 0.19535 | 0.15 | 0.15405 | 0 | 0 | 0 | 0 | 0 | 0 | 0 | 0 | 0 | 0 | 0 | 0 | 0 | 0 | 0 | 0 | 0 | 0 | 0 | 0 | 0 | 0 | 0 | 0 | 0 | 0 | 0 | 0 | 0 | 40 | 39.07 | 30 | 30.81 | 0 | 0 | 0 | 0 | 0 | 0 | 0 | 0 | 0 | 0 | 0 | 0 | 0 | 0 | 0 | 0 | 0 | 0 | 0 | 0 | 0 | 0 | -10 | 0 | 0 | Off | 53783.5 | 0 | 25.5 | 24.9 | 1 | 75 | 75 | 0 | 0 | 61 | 60.9 | 70 | 70 | 39 | 39 | 30 | 30 | 75 | 75 | 0 | 0 | 0 | 117108
219.46 | 5.3573 | 106.7893 | 0.0007 | 25 | 25 | 0 | 25 | 25.09 | 20 | 19.555 | 15 | 15.39 | 200 | 39 | 39 | 61 | 61 | 30 | 30 | 70 | 69.9 | 6.789324 | 0 | 0 | 0 | 0.2 | 0.19555 | 0.15 | 0.1539 | 0 | 0 | 0 | 0 | 0 | 0 | 0 | 0 | 0 | 0 | 0 | 0 | 0 | 0 | 0 | 0 | 0 | 0 | 0 | 0 | 0 | 0 | 0 | 0 | 0 | 0 | 0 | 0 | 0 | 40 | 39.11 | 30 | 30.78 | 0 | 0 | 0 | 0 | 0 | 0 | 0 | 0 | 0 | 0 | 0 | 0 | 0 | 0 | 0 | 0 | 0 | 0 | 0 | 0 | 0 | 0 | -10 | 0 | 0 | Off | 53772.7 | 0 | 25.5 | 25 | 1 | 75 | 74.9 | 0 | 0 | 61 | 61 | 70 | 69.9 | 39 | 39 | 30 | 30 | 75 | 74.9 | 0 | 0 | 0 | 117093
219.79 | 5.3573 | 106.7893 | 0.0005 | 25 | 25 | 0 | 25 | 25.08 | 20 | 19.51 | 15 | 15.39 | 200 | 39 | 39 | 61 | 60.9 | 30 | 30 | 70 | 70 | 6.789324 | 0 | 0 | 0 | 0.2 | 0.1951 | 0.15 | 0.1539 | 0 | 0 | 0 | 0 | 0 | 0 | 0 | 0 | 0 | 0 | 0 | 0 | 0 | 0 | 0 | 0 | 0 | 0 | 0 | 0 | 0 | 0 | 0 | 0 | 0 | 0 | 0 | 0 | 0 | 40 | 39.02 | 30 | 30.78 | 0 | 0 | 0 | 0 | 0 | 0 | 0 | 0 | 0 | 0 | 0 | 0 | 0 | 0 | 0 | 0 | 0 | 0 | 0 | 0 | 0 | 0 | -10 | 0 | 0 | Off | 53795 | 0 | 25.5 | 24.9 | 1 | 75 | 75.1 | 0 | 0 | 61 | 60.9 | 70 | 70 | 39 | 39 | 30 | 30 | 75 | 75.1 | 0 | 0 | 0 | 117093
220.12 | 5.3573 | 106.7893 | 0.0005 | 25 | 25 | 0 | 25 | 25.09 | 20 | 19.54 | 15 | 15.38 | 200 | 39 | 39 | 61 | 61 | 30 | 30 | 70 | 70 | 6.789324 | 0 | 0 | 0 | 0.2 | 0.1954 | 0.15 | 0.1538 | 0 | 0 | 0 | 0 | 0 | 0 | 0 | 0 | 0 | 0 | 0 | 0 | 0 | 0 | 0 | 0 | 0 | 0 | 0 | 0 | 0 | 0 | 0 | 0 | 0 | 0 | 0 | 0 | 0 | 40 | 39.08 | 30 | 30.76 | 0 | 0 | 0 | 0 | 0 | 0 | 0 | 0 | 0 | 0 | 0 | 0 | 0 | 0 | 0 | 0 | 0 | 0 | 0 | 0 | 0 | 0 | -10 | 0 | 0 | Off | 53803.1 | 0 | 25.5 | 25 | 1 | 75 | 75 | 0 | 0 | 61 | 61 | 70 | 70 | 39 | 39 | 30 | 30 | 75 | 75 | 0 | 0 | 0 | 117091
220.46 | 5.3573 | 106.7893 | 0.0005 | 25 | 25 | 0 | 25 | 25.1 | 20 | 19.515 | 15 | 15.385 | 200 | 39 | 39 | 61 | 61 | 30 | 30 | 70 | 70 | 6.789324 | 0 | 0 | 0 | 0.2 | 0.19515 | 0.15 | 0.15385 | 0 | 0 | 0 | 0 | 0 | 0 | 0 | 0 | 0 | 0 | 0 | 0 | 0 | 0 | 0 | 0 | 0 | 0 | 0 | 0 | 0 | 0 | 0 | 0 | 0 | 0 | 0 | 0 | 0 | 40 | 39.03 | 30 | 30.77 | 0 | 0 | 0 | 0 | 0 | 0 | 0 | 0 | 0 | 0 | 0 | 0 | 0 | 0 | 0 | 0 | 0 | 0 | 0 | 0 | 0 | 0 | -10 | 0 | 0 | Off | 53833.3 | 0 | 25.5 | 24.8 | 1 | 75 | 75.1 | 0 | 0 | 61 | 61 | 70 | 70 | 39 | 39 | 30 | 30 | 75 | 75.1 | 0 | 0 | 0 | 117089
220.79 | 5.3573 | 106.7893 | 0.0004 | 25 | 25 | 0 | 25 | 25.11 | 20 | 19.54 | 15 | 15.395 | 200 | 39 | 39 | 61 | 61 | 30 | 30 | 70 | 69.9 | 6.789324 | 0 | 0 | 0 | 0.2 | 0.1954 | 0.15 | 0.15395 | 0 | 0 | 0 | 0 | 0 | 0 | 0 | 0 | 0 | 0 | 0 | 0 | 0 | 0 | 0 | 0 | 0 | 0 | 0 | 0 | 0 | 0 | 0 | 0 | 0 | 0 | 0 | 0 | 0 | 40 | 39.08 | 30 | 30.79 | 0 | 0 | 0 | 0 | 0 | 0 | 0 | 0 | 0 | 0 | 0 | 0 | 0 | 0 | 0 | 0 | 0 | 0 | 0 | 0 | 0 | 0 | -10 | 0 | 0 | Off | 53845.3 | 0 | 25.5 | 25 | 1 | 75 | 75 | 0 | 0 | 61 | 61 | 70 | 69.9 | 39 | 39 | 30 | 30 | 75 | 75 | 0 | 0 | 0 | 117096
221.13 | 5.3573 | 106.7893 | 0.0003 | 25 | 25 | 0 | 25 | 25.09 | 20 | 19.53 | 15 | 15.395 | 200 | 39 | 38.9 | 61 | 60.9 | 30 | 30 | 70 | 70 | 6.789324 | 0 | 0 | 0 | 0.2 | 0.1953 | 0.15 | 0.15395 | 0 | 0 | 0 | 0 | 0 | 0 | 0 | 0 | 0 | 0 | 0 | 0 | 0 | 0 | 0 | 0 | 0 | 0 | 0 | 0 | 0 | 0 | 0 | 0 | 0 | 0 | 0 | 0 | 0 | 40 | 39.06 | 30 | 30.79 | 0 | 0 | 0 | 0 | 0 | 0 | 0 | 0 | 0 | 0 | 0 | 0 | 0 | 0 | 0 | 0 | 0 | 0 | 0 | 0 | 0 | 0 | -10 | 0 | 0 | Off | 53841.2 | 0 | 25.5 | 24.9 | 1 | 75 | 74.9 | 0 | 0 | 61 | 60.9 | 70 | 70 | 39 | 38.9 | 30 | 30 | 75 | 74.9 | 0 | 0 | 0 | 117094
221.46 | 5.3573 | 106.7893 | 0.0002 | 25 | 25 | 0 | 25 | 25.08 | 20 | 19.515 | 15 | 15.375 | 200 | 39 | 39 | 61 | 61 | 30 | 30 | 70 | 70 | 6.789324 | 0 | 0 | 0 | 0.2 | 0.19515 | 0.15 | 0.15375 | 0 | 0 | 0 | 0 | 0 | 0 | 0 | 0 | 0 | 0 | 0 | 0 | 0 | 0 | 0 | 0 | 0 | 0 | 0 | 0 | 0 | 0 | 0 | 0 | 0 | 0 | 0 | 0 | 0 | 40 | 39.03 | 30 | 30.75 | 0 | 0 | 0 | 0 | 0 | 0 | 0 | 0 | 0 | 0 | 0 | 0 | 0 | 0 | 0 | 0 | 0 | 0 | 0 | 0 | 0 | 0 | -10 | 0 | 0 | Off | 53839.5 | 0 | 25.5 | 24.8 | 1 | 75 | 75 | 0 | 0 | 61 | 61 | 70 | 70 | 39 | 39 | 30 | 30 | 75 | 75 | 0 | 0 | 0 | 117078
221.79 | 5.3573 | 106.7893 | 0.0002 | 25 | 25 | 0 | 25 | 25.1 | 20 | 19.53 | 15 | 15.375 | 200 | 39 | 39 | 61 | 60.9 | 30 | 30.1 | 70 | 69.9 | 6.789324 | 0 | 0 | 0 | 0.2 | 0.1953 | 0.15 | 0.15375 | 0 | 0 | 0 | 0 | 0 | 0 | 0 | 0 | 0 | 0 | 0 | 0 | 0 | 0 | 0 | 0 | 0 | 0 | 0 | 0 | 0 | 0 | 0 | 0 | 0 | 0 | 0 | 0 | 0 | 40 | 39.06 | 30 | 30.75 | 0 | 0 | 0 | 0 | 0 | 0 | 0 | 0 | 0 | 0 | 0 | 0 | 0 | 0 | 0 | 0 | 0 | 0 | 0 | 0 | 0 | 0 | -10 | 0 | 0 | Off | 53845.2 | 0 | 25.5 | 24.9 | 1 | 75 | 75 | 0 | 0 | 61 | 60.9 | 70 | 69.9 | 39 | 39 | 30 | 30.1 | 75 | 75 | 0 | 1.2 | 0 | 117078
222.13 | 5.3573 | 106.7893 | 0.0002 | 25 | 25 | 0 | 25 | 25.11 | 20 | 19.53 | 15 | 15.405 | 200 | 39 | 39 | 61 | 61 | 30 | 30 | 70 | 70 | 6.789324 | 0 | 0 | 0 | 0.2 | 0.1953 | 0.15 | 0.15405 | 0 | 0 | 0 | 0 | 0 | 0 | 0 | 0 | 0 | 0 | 0 | 0 | 0 | 0 | 0 | 0 | 0 | 0 | 0 | 0 | 0 | 0 | 0 | 0 | 0 | 0 | 0 | 0 | 0 | 40 | 39.06 | 30 | 30.81 | 0 | 0 | 0 | 0 | 0 | 0 | 0 | 0 | 0 | 0 | 0 | 0 | 0 | 0 | 0 | 0 | 0 | 0 | 0 | 0 | 0 | 0 | -10 | 0 | 0 | Off | 53847 | 0 | 25.5 | 25 | 1 | 75 | 75.1 | 0 | 0 | 61 | 61 | 70 | 70 | 39 | 39 | 30 | 30 | 75 | 75.1 | 0 | 0 | 0 | 117093
222.46 | 5.3573 | 106.7893 | 0 | 25 | 25 | 0 | 25 | 25.1 | 20 | 19.53 | 15 | 15.41 | 200 | 39 | 39 | 61 | 60.9 | 30 | 30 | 70 | 70 | 6.789324 | 0 | 0 | 0 | 0.2 | 0.1953 | 0.15 | 0.1541 | 0 | 0 | 0 | 0 | 0 | 0 | 0 | 0 | 0 | 0 | 0 | 0 | 0 | 0 | 0 | 0 | 0 | 0 | 0 | 0 | 0 | 0 | 0 | 0 | 0 | 0 | 0 | 0 | 0 | 40 | 39.06 | 30 | 30.82 | 0 | 0 | 0 | 0 | 0 | 0 | 0 | 0 | 0 | 0 | 0 | 0 | 0 | 0 | 0 | 0 | 0 | 0 | 0 | 0 | 0 | 0 | -10 | 0 | 0 | Off | 53849.1 | 0 | 25.5 | 24.9 | 1 | 75 | 75 | 0 | 0 | 61 | 60.9 | 70 | 70 | 39 | 39 | 30 | 30 | 75 | 75 | 0 | 0 | 0 | 117109
222.8 | 5.3573 | 106.7893 | 0 | 25 | 25 | 0 | 25 | 25.12 | 20 | 19.55 | 15 | 15.405 | 200 | 39 | 39 | 61 | 61 | 30 | 30 | 70 | 70 | 6.789324 | 0 | 0 | 0 | 0.2 | 0.1955 | 0.15 | 0.15405 | 0 | 0 | 0 | 0 | 0 | 0 | 0 | 0 | 0 | 0 | 0 | 0 | 0 | 0 | 0 | 0 | 0 | 0 | 0 | 0 | 0 | 0 | 0 | 0 | 0 | 0 | 0 | 0 | 0 | 40 | 39.1 | 30 | 30.81 | 0 | 0 | 0 | 0 | 0 | 0 | 0 | 0 | 0 | 0 | 0 | 0 | 0 | 0 | 0 | 0 | 0 | 0 | 0 | 0 | 0 | 0 | -10 | 0 | 0 | Off | 53850.4 | 0 | 25.5 | 24.9 | 1 | 75 | 74.9 | 0 | 0 | 61 | 61 | 70 | 70 | 39 | 39 | 30 | 30 | 75 | 74.9 | 0 | 0 | 0 | 117111
223.13 | 5.3573 | 106.7893 | 0 | 25 | 25 | 0 | 25 | 25.1 | 20 | 19.53 | 15 | 15.405 | 200 | 39 | 38.9 | 61 | 60.9 | 30 | 30 | 70 | 69.9 | 6.789324 | 0 | 0 | 0 | 0.2 | 0.1953 | 0.15 | 0.15405 | 0 | 0 | 0 | 0 | 0 | 0 | 0 | 0 | 0 | 0 | 0 | 0 | 0 | 0 | 0 | 0 | 0 | 0 | 0 | 0 | 0 | 0 | 0 | 0 | 0 | 0 | 0 | 0 | 0 | 40 | 39.06 | 30 | 30.81 | 0 | 0 | 0 | 0 | 0 | 0 | 0 | 0 | 0 | 0 | 0 | 0 | 0 | 0 | 0 | 0 | 0 | 0 | 0 | 0 | 0 | 0 | -10 | 0 | 0 | Off | 53836.3 | 0 | 25.5 | 25 | 1 | 75 | 75 | 0 | 0 | 61 | 60.9 | 70 | 69.9 | 39 | 38.9 | 30 | 30 | 75 | 75 | 0 | 0 | 0 | 117102
223.46 | 5.3573 | 106.7893 | 0 | 25 | 25 | 0 | 25 | 25.13 | 20 | 19.525 | 15 | 15.405 | 200 | 39 | 38.9 | 61 | 61 | 30 | 30 | 70 | 69.9 | 6.789324 | 0 | 0 | 0 | 0.2 | 0.19525 | 0.15 | 0.15405 | 0 | 0 | 0 | 0 | 0 | 0 | 0 | 0 | 0 | 0 | 0 | 0 | 0 | 0 | 0 | 0 | 0 | 0 | 0 | 0 | 0 | 0 | 0 | 0 | 0 | 0 | 0 | 0 | 0 | 40 | 39.05 | 30 | 30.81 | 0 | 0 | 0 | 0 | 0 | 0 | 0 | 0 | 0 | 0 | 0 | 0 | 0 | 0 | 0 | 0 | 0 | 0 | 0 | 0 | 0 | 0 | -10 | 0 | 0 | Off | 53830.9 | 0 | 25.5 | 25 | 1 | 75 | 74.9 | 0 | 0 | 61 | 61 | 70 | 69.9 | 39 | 38.9 | 30 | 30 | 75 | 74.9 | 0 | 0 | 0 | 117100
223.8 | 5.3573 | 106.7893 | 0 | 25 | 25 | 0 | 25 | 25.07 | 20 | 19.53 | 15 | 15.39 | 200 | 39 | 38.9 | 61 | 61 | 30 | 30 | 70 | 70 | 6.789324 | 0 | 0 | 0 | 0.2 | 0.1953 | 0.15 | 0.1539 | 0 | 0 | 0 | 0 | 0 | 0 | 0 | 0 | 0 | 0 | 0 | 0 | 0 | 0 | 0 | 0 | 0 | 0 | 0 | 0 | 0 | 0 | 0 | 0 | 0 | 0 | 0 | 0 | 0 | 40 | 39.06 | 30 | 30.78 | 0 | 0 | 0 | 0 | 0 | 0 | 0 | 0 | 0 | 0 | 0 | 0 | 0 | 0 | 0 | 0 | 0 | 0 | 0 | 0 | 0 | 0 | -10 | 0 | 0 | Off | 53826.1 | 0 | 25.5 | 25 | 1 | 75 | 75.1 | 0 | 0 | 61 | 61 | 70 | 70 | 39 | 38.9 | 30 | 30 | 75 | 75.1 | 0 | 0 | 0 | 117092
224.13 | 5.3573 | 106.7893 | 0 | 25 | 25 | 0 | 25 | 25.1 | 20 | 19.545 | 15 | 15.38 | 200 | 39 | 39 | 61 | 61 | 30 | 30 | 70 | 70 | 6.789324 | 0 | 0 | 0 | 0.2 | 0.19545 | 0.15 | 0.1538 | 0 | 0 | 0 | 0 | 0 | 0 | 0 | 0 | 0 | 0 | 0 | 0 | 0 | 0 | 0 | 0 | 0 | 0 | 0 | 0 | 0 | 0 | 0 | 0 | 0 | 0 | 0 | 0 | 0 | 40 | 39.09 | 30 | 30.76 | 0 | 0 | 0 | 0 | 0 | 0 | 0 | 0 | 0 | 0 | 0 | 0 | 0 | 0 | 0 | 0 | 0 | 0 | 0 | 0 | 0 | 0 | -10 | 0 | 0 | Off | 53837.6 | 0 | 25.5 | 25 | 1 | 75 | 75 | 0 | 0 | 61 | 61 | 70 | 70 | 39 | 39 | 30 | 30 | 75 | 75 | 0 | 0 | 0 | 117080
224.47 | 5.3573 | 106.7893 | 0 | 25 | 25 | 0 | 25 | 25.11 | 20 | 19.53 | 15 | 15.39 | 200 | 39 | 39 | 61 | 60.9 | 30 | 30.3 | 70 | 69.9 | 6.789324 | 0 | 0 | 0 | 0.2 | 0.1953 | 0.15 | 0.1539 | 0 | 0 | 0 | 0 | 0 | 0 | 0 | 0 | 0 | 0 | 0 | 0 | 0 | 0 | 0 | 0 | 0 | 0 | 0 | 0 | 0 | 0 | 0 | 0 | 0 | 0 | 0 | 0 | 0 | 40 | 39.06 | 30 | 30.78 | 0 | 0 | 0 | 0 | 0 | 0 | 0 | 0 | 0 | 0 | 0 | 0 | 0 | 0 | 0 | 0 | 0 | 0 | 0 | 0 | 0 | 0 | -10 | 0 | 0 | Off | 53839.2 | 0 | 25.5 | 24.9 | 1 | 75 | 75 | 0 | 0 | 61 | 60.9 | 70 | 69.9 | 39 | 39 | 30 | 30.3 | 75 | 75 | 0 | 3.1 | 0 | 117087
224.8 | 5.3573 | 106.7893 | 0 | 25 | 25 | 0 | 25 | 25.11 | 20 | 19.53 | 15 | 15.4 | 200 | 39 | 39 | 61 | 61 | 30 | 30 | 70 | 70 | 6.789324 | 0 | 0 | 0 | 0.2 | 0.1953 | 0.15 | 0.154 | 0 | 0 | 0 | 0 | 0 | 0 | 0 | 0 | 0 | 0 | 0 | 0 | 0 | 0 | 0 | 0 | 0 | 0 | 0 | 0 | 0 | 0 | 0 | 0 | 0 | 0 | 0 | 0 | 0 | 40 | 39.06 | 30 | 30.8 | 0 | 0 | 0 | 0 | 0 | 0 | 0 | 0 | 0 | 0 | 0 | 0 | 0 | 0 | 0 | 0 | 0 | 0 | 0 | 0 | 0 | 0 | -10 | 0 | 0 | Off | 53848.7 | 0 | 25.5 | 25 | 1 | 75 | 75 | 0 | 0 | 61 | 61 | 70 | 70 | 39 | 39 | 30 | 30 | 75 | 75 | 0 | 0 | 0 | 117099
225.14 | 5.3573 | 106.7893 | 0 | 25 | 25 | 0 | 25 | 25.11 | 20 | 19.53 | 15 | 15.405 | 200 | 39 | 39 | 61 | 61 | 30 | 30 | 70 | 70 | 6.789324 | 0 | 0 | 0 | 0.2 | 0.1953 | 0.15 | 0.15405 | 0 | 0 | 0 | 0 | 0 | 0 | 0 | 0 | 0 | 0 | 0 | 0 | 0 | 0 | 0 | 0 | 0 | 0 | 0 | 0 | 0 | 0 | 0 | 0 | 0 | 0 | 0 | 0 | 0 | 40 | 39.06 | 30 | 30.81 | 0 | 0 | 0 | 0 | 0 | 0 | 0 | 0 | 0 | 0 | 0 | 0 | 0 | 0 | 0 | 0 | 0 | 0 | 0 | 0 | 0 | 0 | -10 | 0 | 0 | Off | 53863.9 | 0 | 25.5 | 24.8 | 1 | 75 | 75 | 0 | 0 | 61 | 61 | 70 | 70 | 39 | 39 | 30 | 30 | 75 | 75 | 0 | 0 | 0 | 117106
225.47 | 5.3573 | 106.7893 | 0 | 25 | 25 | 0 | 25 | 25.11 | 20 | 19.53 | 15 | 15.405 | 200 | 39 | 39 | 61 | 61 | 30 | 30 | 70 | 70 | 6.789324 | 0 | 0 | 0 | 0.2 | 0.1953 | 0.15 | 0.15405 | 0 | 0 | 0 | 0 | 0 | 0 | 0 | 0 | 0 | 0 | 0 | 0 | 0 | 0 | 0 | 0 | 0 | 0 | 0 | 0 | 0 | 0 | 0 | 0 | 0 | 0 | 0 | 0 | 0 | 40 | 39.06 | 30 | 30.81 | 0 | 0 | 0 | 0 | 0 | 0 | 0 | 0 | 0 | 0 | 0 | 0 | 0 | 0 | 0 | 0 | 0 | 0 | 0 | 0 | 0 | 0 | -10 | 0 | 0 | Off | 53878.7 | 0 | 25.5 | 24.9 | 1 | 75 | 75 | 0 | 0 | 61 | 61 | 70 | 70 | 39 | 39 | 30 | 30 | 75 | 75 | 0 | 0 | 0 | 117107
225.8 | 5.3573 | 106.7893 | 0 | 25 | 25 | 0 | 25 | 25.13 | 20 | 19.53 | 15 | 15.4 | 200 | 39 | 39 | 61 | 61.1 | 30 | 30 | 70 | 70 | 6.789324 | 0 | 0 | 0 | 0.2 | 0.1953 | 0.15 | 0.154 | 0 | 0 | 0 | 0 | 0 | 0 | 0 | 0 | 0 | 0 | 0 | 0 | 0 | 0 | 0 | 0 | 0 | 0 | 0 | 0 | 0 | 0 | 0 | 0 | 0 | 0 | 0 | 0 | 0 | 40 | 39.06 | 30 | 30.8 | 0 | 0 | 0 | 0 | 0 | 0 | 0 | 0 | 0 | 0 | 0 | 0 | 0 | 0 | 0 | 0 | 0 | 0 | 0 | 0 | 0 | 0 | -10 | 0 | 0 | Off | 53897.6 | 0 | 25.5 | 25 | 1 | 75 | 75 | 0 | 0 | 61 | 61.1 | 70 | 70 | 39 | 39 | 30 | 30 | 75 | 75 | 0 | 0 | 0 | 117104
226.14 | 5.3573 | 106.7893 | 0 | 25 | 25 | 0 | 25 | 25.09 | 20 | 19.505 | 10 | 15.395 | 200 | 39 | 39 | 61 | 60.9 | 20.5 | 20.5 | 79.5 | 79.5 | 6.789324 | 0 | 0 | 0 | 0.2 | 0.19505 | 0.1 | 0.15395 | 0 | 0 | 0 | 0 | 0 | 0 | 0 | 0 | 0 | 0 | 0 | 0 | 0 | 0 | 0 | 0 | 0 | 0 | 0 | 0 | 0 | 0 | 0 | 0 | 0 | 0 | 0 | 0 | 0 | 40 | 39.01 | 20 | 30.79 | 0 | 0 | 0 | 0 | 0 | 0 | 0 | 0 | 0 | 0 | 0 | 0 | 0 | 0 | 0 | 0 | 0 | 0 | 0 | 0 | 0 | 0 | -10 | 0 | 0 | Off | 53910.2 | 0 | 25.5 | 24.8 | 1 | 75 | 74.9 | 0 | 0 | 61 | 60.9 | 79.5 | 79.5 | 39 | 39 | 20.5 | 20.5 | 75 | 74.9 | 0 | 0 | 0 | 117100
226.47 | 5.3573 | 106.7893 | 0 | 25 | 25 | 0 | 25 | 25.12 | 20 | 19.52 | 10 | 15.11 | 200 | 39 | 38.9 | 61 | 61 | 20.5 | 20.5 | 79.5 | 79.5 | 6.789324 | 0 | 0 | 0 | 0.2 | 0.1952 | 0.1 | 0.1511 | 0 | 0 | 0 | 0 | 0 | 0 | 0 | 0 | 0 | 0 | 0 | 0 | 0 | 0 | 0 | 0 | 0 | 0 | 0 | 0 | 0 | 0 | 0 | 0 | 0 | 0 | 0 | 0 | 0 | 40 | 39.04 | 20 | 30.22 | 0 | 0 | 0 | 0 | 0 | 0 | 0 | 0 | 0 | 0 | 0 | 0 | 0 | 0 | 0 | 0 | 0 | 0 | 0 | 0 | 0 | 0 | -10 | 0 | 0 | Off | 53934.3 | 0 | 25.5 | 25.1 | 1 | 75 | 75 | 0 | 0 | 61 | 61 | 79.5 | 79.5 | 39 | 38.9 | 20.5 | 20.5 | 75 | 75 | 0 | 0 | 0 | 116847
226.8 | 5.3573 | 106.7893 | 0 | 25 | 25 | 0 | 25 | 25.12 | 20 | 19.505 | 10 | 10.755 | 200 | 39 | 39 | 61 | 61 | 20.5 | 20.5 | 79.5 | 79.5 | 6.789324 | 0 | 0 | 0 | 0.2 | 0.19505 | 0.1 | 0.10755 | 0 | 0 | 0 | 0 | 0 | 0 | 0 | 0 | 0 | 0 | 0 | 0 | 0 | 0 | 0 | 0 | 0 | 0 | 0 | 0 | 0 | 0 | 0 | 0 | 0 | 0 | 0 | 0 | 0 | 40 | 39.01 | 20 | 21.51 | 0 | 0 | 0 | 0 | 0 | 0 | 0 | 0 | 0 | 0 | 0 | 0 | 0 | 0 | 0 | 0 | 0 | 0 | 0 | 0 | 0 | 0 | -10 | 0 | 0 | Off | 53944 | 0 | 25.5 | 25.1 | 1 | 75 | 74.9 | 0 | 0 | 61 | 61 | 79.5 | 79.5 | 39 | 39 | 20.5 | 20.5 | 75 | 74.9 | 0 | 0 | 0 | 114136
227.14 | 5.3572 | 106.7873 | 0 | 25 | 25 | 0 | 25 | 25.11 | 20 | 19.525 | 10 | 10.11 | 200 | 39 | 39 | 61 | 61 | 20.5 | 20.5 | 79.5 | 79.5 | 6.78733 | 0 | 0 | 0 | 0.2 | 0.19525 | 0.1 | 0.1011 | 0 | 0 | 0 | 0 | 0 | 0 | 0 | 0 | 0 | 0 | 0 | 0 | 0 | 0 | 0 | 0 | 0 | 0 | 0 | 0 | 0 | 0 | 0 | 0 | 0 | 0 | 0 | 0 | 0 | 40 | 39.05 | 20 | 20.22 | 0 | 0 | 0 | 0 | 0 | 0 | 0 | 0 | 0 | 0 | 0 | 0 | 0 | 0 | 0 | 0 | 0 | 0 | 0 | 0 | 0 | 0 | -10 | 0 | 0 | Off | 53942.9 | 0 | 25.5 | 25 | 1 | 75 | 75 | 0 | 0 | 61 | 61 | 79.5 | 79.5 | 39 | 39 | 20.5 | 20.5 | 75 | 75 | 0 | 0 | 0 | 113802
227.47 | 5.3554 | 106.7515 | -0.0016 | 25 | 25 | 0 | 25 | 25.1 | 20 | 19.505 | 10 | 10.055 | 200 | 39 | 39.1 | 61 | 60.9 | 20.5 | 20.7 | 79.5 | 79.5 | 6.75145 | 0 | 0 | 0 | 0.2 | 0.19505 | 0.1 | 0.10055 | 0 | 0 | 0 | 0 | 0 | 0 | 0 | 0 | 0 | 0 | 0 | 0 | 0 | 0 | 0 | 0 | 0 | 0 | 0 | 0 | 0 | 0 | 0 | 0 | 0 | 0 | 0 | 0 | 0 | 40 | 39.01 | 20 | 20.11 | 0 | 0 | 0 | 0 | 0 | 0 | 0 | 0 | 0 | 0 | 0 | 0 | 0 | 0 | 0 | 0 | 0 | 0 | 0 | 0 | 0 | 0 | -10 | 0 | 0 | Off | 53935.1 | 0 | 25.5 | 25 | 1 | 75 | 74.9 | 0 | 0 | 61 | 60.9 | 79.5 | 79.5 | 39 | 39.1 | 20.5 | 20.7 | 75 | 74.9 | 0 | 0.8 | 0 | 113774
227.81 | 5.3531 | 106.7056 | -0.006 | 25 | 25 | 0 | 25 | 25.11 | 20 | 19.52 | 10 | 10.08 | 200 | 39 | 39 | 61 | 61 | 20.5 | 20.5 | 79.5 | 79.5 | 6.705603 | 0 | 0 | 0 | 0.2 | 0.1952 | 0.1 | 0.1008 | 0 | 0 | 0 | 0 | 0 | 0 | 0 | 0 | 0 | 0 | 0 | 0 | 0 | 0 | 0 | 0 | 0 | 0 | 0 | 0 | 0 | 0 | 0 | 0 | 0 | 0 | 0 | 0 | 0 | 40 | 39.04 | 20 | 20.16 | 0 | 0 | 0 | 0 | 0 | 0 | 0 | 0 | 0 | 0 | 0 | 0 | 0 | 0 | 0 | 0 | 0 | 0 | 0 | 0 | 0 | 0 | -10 | 0 | 0 | Off | 53840.9 | 0 | 25.5 | 25 | 1 | 75 | 75.1 | 0 | 0 | 61 | 61 | 79.5 | 79.5 | 39 | 39 | 20.5 | 20.5 | 75 | 75.1 | 0 | 0 | 0 | 113774
228.14 | 5.3513 | 106.6697 | -0.0126 | 25 | 25 | 0 | 25 | 25.1 | 20 | 19.525 | 10 | 10.075 | 200 | 39 | 39 | 61 | 61 | 20.5 | 20.5 | 79.5 | 79.3 | 6.669723 | 0 | 0 | 0 | 0.2 | 0.19525 | 0.1 | 0.10075 | 0 | 0 | 0 | 0 | 0 | 0 | 0 | 0 | 0 | 0 | 0 | 0 | 0 | 0 | 0 | 0 | 0 | 0 | 0 | 0 | 0 | 0 | 0 | 0 | 0 | 0 | 0 | 0 | 0 | 40 | 39.05 | 20 | 20.15 | 0 | 0 | 0 | 0 | 0 | 0 | 0 | 0 | 0 | 0 | 0 | 0 | 0 | 0 | 0 | 0 | 0 | 0 | 0 | 0 | 0 | 0 | -10 | 0 | 0 | Off | 53406.1 | 0 | 25.5 | 25 | 1 | 75 | 74.9 | 0 | 0 | 61 | 61 | 79.5 | 79.3 | 39 | 39 | 20.5 | 20.5 | 75 | 74.9 | 0 | 0 | 0 | 113777
228.47 | 5.3502 | 106.6478 | -0.0207 | 25 | 25.1 | 0 | 25 | 25.1 | 20 | 19.53 | 10 | 10.045 | 200 | 39 | 39 | 61 | 61 | 20.5 | 20.5 | 79.5 | 79.4 | 6.647796 | 0 | 0 | 0 | 0.2 | 0.1953 | 0.1 | 0.10045 | 0 | 0 | 0 | 0 | 0 | 0 | 0 | 0 | 0 | 0 | 0 | 0 | 0 | 0 | 0 | 0 | 0 | 0 | 0 | 0 | 0 | 0 | 0 | 0 | 0 | 0 | 0 | 0 | 0 | 40 | 39.06 | 20 | 20.09 | 0 | 0 | 0 | 0 | 0 | 0 | 0 | 0 | 0 | 0 | 0 | 0 | 0 | 0 | 0 | 0 | 0 | 0 | 0 | 0 | 0 | 0 | -10 | 0 | 0 | Off | 52843.9 | 0 | 25.5 | 24.9 | 1 | 75 | 75 | 0 | 0 | 61 | 61 | 79.5 | 79.4 | 39 | 39 | 20.5 | 20.5 | 75 | 75 | 0 | 0 | 0 | 113764
228.81 | 5.3498 | 106.6398 | -0.028 | 25 | 25 | 0 | 25 | 25.09 | 20 | 19.51 | 10 | 10.08 | 200 | 39 | 39 | 61 | 60.9 | 20.5 | 20.5 | 79.5 | 79.5 | 6.639823 | 0 | 0 | 0 | 0.2 | 0.1951 | 0.1 | 0.1008 | 0 | 0 | 0 | 0 | 0 | 0 | 0 | 0 | 0 | 0 | 0 | 0 | 0 | 0 | 0 | 0 | 0 | 0 | 0 | 0 | 0 | 0 | 0 | 0 | 0 | 0 | 0 | 0 | 0 | 40 | 39.02 | 20 | 20.16 | 0 | 0 | 0 | 0 | 0 | 0 | 0 | 0 | 0 | 0 | 0 | 0 | 0 | 0 | 0 | 0 | 0 | 0 | 0 | 0 | 0 | 0 | -10 | 0 | 0 | Off | 52251.6 | 0 | 25.5 | 24.9 | 1 | 75 | 75 | 0 | 0 | 61 | 60.9 | 79.5 | 79.5 | 39 | 39 | 20.5 | 20.5 | 75 | 75 | 0 | 0 | 0 | 113787
229.14 | 5.3497 | 106.6378 | -0.0341 | 25 | 25 | 0 | 25 | 25.12 | 20 | 19.505 | 10 | 10.06 | 200 | 39 | 39 | 61 | 60.9 | 20.5 | 20.5 | 79.5 | 79.4 | 6.63783 | 0 | 0 | 0 | 0.2 | 0.19505 | 0.1 | 0.1006 | 0 | 0 | 0 | 0 | 0 | 0 | 0 | 0 | 0 | 0 | 0 | 0 | 0 | 0 | 0 | 0 | 0 | 0 | 0 | 0 | 0 | 0 | 0 | 0 | 0 | 0 | 0 | 0 | 0 | 40 | 39.01 | 20 | 20.12 | 0 | 0 | 0 | 0 | 0 | 0 | 0 | 0 | 0 | 0 | 0 | 0 | 0 | 0 | 0 | 0 | 0 | 0 | 0 | 0 | 0 | 0 | -10 | 0 | 0 | Off | 51702.3 | 0 | 25.5 | 24.9 | 1 | 75 | 75 | 0 | 0 | 61 | 60.9 | 79.5 | 79.4 | 39 | 39 | 20.5 | 20.5 | 75 | 75 | 0 | 0 | 0 | 113774
229.48 | 5.3498 | 106.6398 | -0.039 | 25 | 25 | 0 | 25 | 25.11 | 20 | 19.505 | 10 | 10.035 | 200 | 39 | 39 | 61 | 61 | 20.5 | 20.5 | 79.5 | 79.4 | 6.639823 | 0 | 0 | 0 | 0.2 | 0.19505 | 0.1 | 0.10035 | 0 | 0 | 0 | 0 | 0 | 0 | 0 | 0 | 0 | 0 | 0 | 0 | 0 | 0 | 0 | 0 | 0 | 0 | 0 | 0 | 0 | 0 | 0 | 0 | 0 | 0 | 0 | 0 | 0 | 40 | 39.01 | 20 | 20.07 | 0 | 0 | 0 | 0 | 0 | 0 | 0 | 0 | 0 | 0 | 0 | 0 | 0 | 0 | 0 | 0 | 0 | 0 | 0 | 0 | 0 | 0 | -10 | 0 | 0 | Off | 51232.7 | 0 | 25.5 | 24.8 | 1 | 75 | 74.9 | 0 | 0 | 61 | 61 | 79.5 | 79.4 | 39 | 39 | 20.5 | 20.5 | 75 | 74.9 | 0 | 0 | 0 | 113749
229.81 | 5.3499 | 106.6418 | -0.0419 | 25 | 25 | 0 | 25 | 25.1 | 20 | 19.515 | 10 | 10.075 | 200 | 39 | 39 | 61 | 61 | 20.5 | 20.5 | 79.5 | 79.4 | 6.641816 | 0 | 0 | 0 | 0.2 | 0.19515 | 0.1 | 0.10075 | 0 | 0 | 0 | 0 | 0 | 0 | 0 | 0 | 0 | 0 | 0 | 0 | 0 | 0 | 0 | 0 | 0 | 0 | 0 | 0 | 0 | 0 | 0 | 0 | 0 | 0 | 0 | 0 | 0 | 40 | 39.03 | 20 | 20.15 | 0 | 0 | 0 | 0 | 0 | 0 | 0 | 0 | 0 | 0 | 0 | 0 | 0 | 0 | 0 | 0 | 0 | 0 | 0 | 0 | 0 | 0 | -10 | 0 | 0 | Off | 50751.7 | 0 | 25.5 | 25 | 1 | 75 | 74.9 | 0 | 0 | 61 | 61 | 79.5 | 79.4 | 39 | 39 | 20.5 | 20.5 | 75 | 74.9 | 0 | 0 | 0 | 113783
230.14 | 5.3502 | 106.6478 | -0.0432 | 25 | 25 | 0 | 25 | 25.09 | 20 | 19.515 | 10 | 10.065 | 200 | 39 | 39 | 61 | 61 | 20.5 | 20 | 79.5 | 79.5 | 6.647796 | 0 | 0 | 0 | 0.2 | 0.19515 | 0.1 | 0.10065 | 0 | 0 | 0 | 0 | 0 | 0 | 0 | 0 | 0 | 0 | 0 | 0 | 0 | 0 | 0 | 0 | 0 | 0 | 0 | 0 | 0 | 0 | 0 | 0 | 0 | 0 | 0 | 0 | 0 | 40 | 39.03 | 20 | 20.13 | 0 | 0 | 0 | 0 | 0 | 0 | 0 | 0 | 0 | 0 | 0 | 0 | 0 | 0 | 0 | 0 | 0 | 0 | 0 | 0 | 0 | 0 | -10 | 0 | 0 | Off | 50513.5 | 0 | 25.5 | 25 | 1 | 75 | 74.9 | 0 | 0 | 61 | 61 | 79.5 | 79.5 | 39 | 39 | 20.5 | 20 | 75 | 74.9 | 0 | 0.5 | 0 | 113776
230.48 | 5.3503 | 106.6498 | -0.0426 | 25 | 25 | 0 | 25 | 25.1 | 20 | 19.525 | 10 | 10.045 | 200 | 39 | 39 | 61 | 61 | 20.5 | 20.5 | 79.5 | 79.5 | 6.64979 | 0 | 0 | 0 | 0.2 | 0.19525 | 0.1 | 0.10045 | 0 | 0 | 0 | 0 | 0 | 0 | 0 | 0 | 0 | 0 | 0 | 0 | 0 | 0 | 0 | 0 | 0 | 0 | 0 | 0 | 0 | 0 | 0 | 0 | 0 | 0 | 0 | 0 | 0 | 40 | 39.05 | 20 | 20.09 | 0 | 0 | 0 | 0 | 0 | 0 | 0 | 0 | 0 | 0 | 0 | 0 | 0 | 0 | 0 | 0 | 0 | 0 | 0 | 0 | 0 | 0 | -10 | 0 | 0 | Off | 50258.5 | 0 | 25.5 | 24.9 | 1 | 75 | 74.9 | 0 | 0 | 61 | 61 | 79.5 | 79.5 | 39 | 39 | 20.5 | 20.5 | 75 | 74.9 | 0 | 0 | 0 | 113762
230.81 | 5.3505 | 106.6538 | -0.0404 | 25 | 25 | 0 | 25 | 25.12 | 20 | 19.525 | 10 | 10.075 | 200 | 39 | 39 | 61 | 61 | 20.5 | 20.5 | 79.5 | 79.5 | 6.653776 | 0 | 0 | 0 | 0.2 | 0.19525 | 0.1 | 0.10075 | 0 | 0 | 0 | 0 | 0 | 0 | 0 | 0 | 0 | 0 | 0 | 0 | 0 | 0 | 0 | 0 | 0 | 0 | 0 | 0 | 0 | 0 | 0 | 0 | 0 | 0 | 0 | 0 | 0 | 40 | 39.05 | 20 | 20.15 | 0 | 0 | 0 | 0 | 0 | 0 | 0 | 0 | 0 | 0 | 0 | 0 | 0 | 0 | 0 | 0 | 0 | 0 | 0 | 0 | 0 | 0 | -10 | 0 | 0 | Off | 50145.7 | 0 | 25.5 | 24.8 | 1 | 75 | 75 | 0 | 0 | 61 | 61 | 79.5 | 79.5 | 39 | 39 | 20.5 | 20.5 | 75 | 75 | 0 | 0 | 0 | 113780
231.15 | 5.3507 | 106.6578 | -0.0366 | 25 | 25 | 0 | 25 | 25.1 | 20 | 19.54 | 10 | 10.04 | 200 | 39 | 39 | 61 | 61 | 20.5 | 20.5 | 79.5 | 79.5 | 6.657763 | 0 | 0 | 0 | 0.2 | 0.1954 | 0.1 | 0.1004 | 0 | 0 | 0 | 0 | 0 | 0 | 0 | 0 | 0 | 0 | 0 | 0 | 0 | 0 | 0 | 0 | 0 | 0 | 0 | 0 | 0 | 0 | 0 | 0 | 0 | 0 | 0 | 0 | 0 | 40 | 39.08 | 20 | 20.08 | 0 | 0 | 0 | 0 | 0 | 0 | 0 | 0 | 0 | 0 | 0 | 0 | 0 | 0 | 0 | 0 | 0 | 0 | 0 | 0 | 0 | 0 | -10 | 0 | 0 | Off | 50005.2 | 0 | 25.5 | 24.9 | 1 | 75 | 75 | 0 | 0 | 61 | 61 | 79.5 | 79.5 | 39 | 39 | 20.5 | 20.5 | 75 | 75 | 0 | 0 | 0 | 113766
231.48 | 5.3508 | 106.6598 | -0.031 | 25 | 25 | 0 | 25 | 25.1 | 20 | 19.525 | 10 | 10.075 | 200 | 39 | 39 | 61 | 60.9 | 20.5 | 20.5 | 79.5 | 79.6 | 6.659756 | 0 | 0 | 0 | 0.2 | 0.19525 | 0.1 | 0.10075 | 0 | 0 | 0 | 0 | 0 | 0 | 0 | 0 | 0 | 0 | 0 | 0 | 0 | 0 | 0 | 0 | 0 | 0 | 0 | 0 | 0 | 0 | 0 | 0 | 0 | 0 | 0 | 0 | 0 | 40 | 39.05 | 20 | 20.15 | 0 | 0 | 0 | 0 | 0 | 0 | 0 | 0 | 0 | 0 | 0 | 0 | 0 | 0 | 0 | 0 | 0 | 0 | 0 | 0 | 0 | 0 | -10 | 0 | 0 | Off | 49926.5 | 0 | 25.5 | 24.9 | 1 | 75 | 75 | 0 | 0 | 61 | 60.9 | 79.5 | 79.6 | 39 | 39 | 20.5 | 20.5 | 75 | 75 | 0 | 0 | 0 | 113778
231.81 | 5.351 | 106.6637 | -0.0241 | 25 | 25 | 0 | 25 | 25.12 | 20 | 19.53 | 10 | 10.065 | 200 | 39 | 39 | 61 | 61 | 20.5 | 20.5 | 79.5 | 79.5 | 6.663743 | 0 | 0 | 0 | 0.2 | 0.1953 | 0.1 | 0.10065 | 0 | 0 | 0 | 0 | 0 | 0 | 0 | 0 | 0 | 0 | 0 | 0 | 0 | 0 | 0 | 0 | 0 | 0 | 0 | 0 | 0 | 0 | 0 | 0 | 0 | 0 | 0 | 0 | 0 | 40 | 39.06 | 20 | 20.13 | 0 | 0 | 0 | 0 | 0 | 0 | 0 | 0 | 0 | 0 | 0 | 0 | 0 | 0 | 0 | 0 | 0 | 0 | 0 | 0 | 0 | 0 | -10 | 0 | 0 | Off | 49858.6 | 0 | 25.5 | 24.9 | 1 | 75 | 75 | 0 | 0 | 61 | 61 | 79.5 | 79.5 | 39 | 39 | 20.5 | 20.5 | 75 | 75 | 0 | 0 | 0 | 113776
232.15 | 5.3511 | 106.6657 | -0.0158 | 25 | 25 | 0 | 25 | 25.12 | 20 | 19.53 | 10 | 10.03 | 200 | 39 | 39 | 61 | 60.9 | 20.5 | 20.5 | 79.5 | 79.6 | 6.665736 | 0 | 0 | 0 | 0.2 | 0.1953 | 0.1 | 0.1003 | 0 | 0 | 0 | 0 | 0 | 0 | 0 | 0 | 0 | 0 | 0 | 0 | 0 | 0 | 0 | 0 | 0 | 0 | 0 | 0 | 0 | 0 | 0 | 0 | 0 | 0 | 0 | 0 | 0 | 40 | 39.06 | 20 | 20.06 | 0 | 0 | 0 | 0 | 0 | 0 | 0 | 0 | 0 | 0 | 0 | 0 | 0 | 0 | 0 | 0 | 0 | 0 | 0 | 0 | 0 | 0 | -10 | 0 | 0 | Off | 49744.4 | 0 | 25.5 | 24.8 | 1 | 75 | 74.9 | 0 | 0 | 61 | 60.9 | 79.5 | 79.6 | 39 | 39 | 20.5 | 20.5 | 75 | 74.9 | 0 | 0 | 0 | 113749
232.48 | 5.3512 | 106.6677 | -0.0064 | 25 | 25 | 0 | 25 | 25.12 | 20 | 19.53 | 10 | 10.075 | 200 | 39 | 38.9 | 61 | 61.1 | 20.5 | 20.5 | 79.5 | 79.5 | 6.66773 | 0 | 0 | 0 | 0.2 | 0.1953 | 0.1 | 0.10075 | 0 | 0 | 0 | 0 | 0 | 0 | 0 | 0 | 0 | 0 | 0 | 0 | 0 | 0 | 0 | 0 | 0 | 0 | 0 | 0 | 0 | 0 | 0 | 0 | 0 | 0 | 0 | 0 | 0 | 40 | 39.06 | 20 | 20.15 | 0 | 0 | 0 | 0 | 0 | 0 | 0 | 0 | 0 | 0 | 0 | 0 | 0 | 0 | 0 | 0 | 0 | 0 | 0 | 0 | 0 | 0 | -10 | 0 | 0 | Off | 49630.9 | 0 | 25.5 | 24.9 | 1 | 75 | 75.1 | 0 | 0 | 61 | 61.1 | 79.5 | 79.5 | 39 | 38.9 | 20.5 | 20.5 | 75 | 75.1 | 0 | 0 | 0 | 113782
232.81 | 5.3513 | 106.6697 | 0.0009 | 25 | 25 | 0 | 25 | 25.1 | 20 | 19.53 | 10 | 10.055 | 200 | 39 | 39 | 61 | 61 | 20.5 | 20.5 | 79.5 | 79.4 | 6.669723 | 0 | 0 | 0 | 0.2 | 0.1953 | 0.1 | 0.10055 | 0 | 0 | 0 | 0 | 0 | 0 | 0 | 0 | 0 | 0 | 0 | 0 | 0 | 0 | 0 | 0 | 0 | 0 | 0 | 0 | 0 | 0 | 0 | 0 | 0 | 0 | 0 | 0 | 0 | 40 | 39.06 | 20 | 20.11 | 0 | 0 | 0 | 0 | 0 | 0 | 0 | 0 | 0 | 0 | 0 | 0 | 0 | 0 | 0 | 0 | 0 | 0 | 0 | 0 | 0 | 0 | -10 | 0 | 0 | Off | 49573.7 | 0 | 25.5 | 24.9 | 1 | 75 | 74.9 | 0 | 0 | 61 | 61 | 79.5 | 79.4 | 39 | 39 | 20.5 | 20.5 | 75 | 74.9 | 0 | 0 | 0 | 113773
233.15 | 5.3514 | 106.6717 | 0.0054 | 25 | 25 | 0 | 25 | 25.11 | 20 | 19.53 | 10 | 10.08 | 200 | 39 | 39.1 | 61 | 61 | 20.5 | 20.5 | 79.5 | 79.5 | 6.671716 | 0 | 0 | 0 | 0.2 | 0.1953 | 0.1 | 0.1008 | 0 | 0 | 0 | 0 | 0 | 0 | 0 | 0 | 0 | 0 | 0 | 0 | 0 | 0 | 0 | 0 | 0 | 0 | 0 | 0 | 0 | 0 | 0 | 0 | 0 | 0 | 0 | 0 | 0 | 40 | 39.06 | 20 | 20.16 | 0 | 0 | 0 | 0 | 0 | 0 | 0 | 0 | 0 | 0 | 0 | 0 | 0 | 0 | 0 | 0 | 0 | 0 | 0 | 0 | 0 | 0 | -10 | 0 | 0 | Off | 49533.9 | 0 | 25.5 | 25 | 1 | 75 | 74.9 | 0 | 0 | 61 | 61 | 79.5 | 79.5 | 39 | 39.1 | 20.5 | 20.5 | 75 | 74.9 | 0 | 0 | 0 | 113788
233.48 | 5.3514 | 106.6717 | 0.0076 | 25 | 25 | 0 | 25 | 25.1 | 20 | 19.52 | 10 | 10.075 | 200 | 39 | 39 | 61 | 61 | 20.5 | 20.5 | 79.5 | 79.5 | 6.671716 | 0 | 0 | 0 | 0.2 | 0.1952 | 0.1 | 0.10075 | 0 | 0 | 0 | 0 | 0 | 0 | 0 | 0 | 0 | 0 | 0 | 0 | 0 | 0 | 0 | 0 | 0 | 0 | 0 | 0 | 0 | 0 | 0 | 0 | 0 | 0 | 0 | 0 | 0 | 40 | 39.04 | 20 | 20.15 | 0 | 0 | 0 | 0 | 0 | 0 | 0 | 0 | 0 | 0 | 0 | 0 | 0 | 0 | 0 | 0 | 0 | 0 | 0 | 0 | 0 | 0 | -10 | 0 | 0 | Off | 49498.4 | 0 | 25.5 | 24.9 | 1 | 75 | 75 | 0 | 0 | 61 | 61 | 79.5 | 79.5 | 39 | 39 | 20.5 | 20.5 | 75 | 75 | 0 | 0 | 0 | 113783
233.82 | 5.3515 | 106.6737 | 0.0082 | 25 | 25 | 0 | 25 | 25.12 | 20 | 19.52 | 10 | 10.03 | 200 | 39 | 38.9 | 61 | 61 | 20.5 | 20.5 | 79.5 | 79.4 | 6.67371 | 0 | 0 | 0 | 0.2 | 0.1952 | 0.1 | 0.1003 | 0 | 0 | 0 | 0 | 0 | 0 | 0 | 0 | 0 | 0 | 0 | 0 | 0 | 0 | 0 | 0 | 0 | 0 | 0 | 0 | 0 | 0 | 0 | 0 | 0 | 0 | 0 | 0 | 0 | 40 | 39.04 | 20 | 20.06 | 0 | 0 | 0 | 0 | 0 | 0 | 0 | 0 | 0 | 0 | 0 | 0 | 0 | 0 | 0 | 0 | 0 | 0 | 0 | 0 | 0 | 0 | -10 | 0 | 0 | Off | 49479.4 | 0 | 25.5 | 24.8 | 1 | 75 | 75.1 | 0 | 0 | 61 | 61 | 79.5 | 79.4 | 39 | 38.9 | 20.5 | 20.5 | 75 | 75.1 | 0 | 0 | 0 | 113752
234.15 | 5.3515 | 106.6737 | 0.008 | 25 | 25 | 0 | 25 | 25.1 | 20 | 19.53 | 10 | 10.07 | 200 | 39 | 39 | 61 | 61 | 20.5 | 20.5 | 79.5 | 79.6 | 6.67371 | 0 | 0 | 0 | 0.2 | 0.1953 | 0.1 | 0.1007 | 0 | 0 | 0 | 0 | 0 | 0 | 0 | 0 | 0 | 0 | 0 | 0 | 0 | 0 | 0 | 0 | 0 | 0 | 0 | 0 | 0 | 0 | 0 | 0 | 0 | 0 | 0 | 0 | 0 | 40 | 39.06 | 20 | 20.14 | 0 | 0 | 0 | 0 | 0 | 0 | 0 | 0 | 0 | 0 | 0 | 0 | 0 | 0 | 0 | 0 | 0 | 0 | 0 | 0 | 0 | 0 | -10 | 0 | 0 | Off | 49446.9 | 0 | 25.5 | 24.9 | 1 | 75 | 75.1 | 0 | 0 | 61 | 61 | 79.5 | 79.6 | 39 | 39 | 20.5 | 20.5 | 75 | 75.1 | 0 | 0 | 0 | 113780
234.49 | 5.3516 | 106.6757 | 0.0075 | 25 | 25 | 0 | 25 | 25.11 | 20 | 19.53 | 10 | 10.05 | 200 | 39 | 39 | 61 | 61 | 20.5 | 20.7 | 79.5 | 79.6 | 6.675703 | 0 | 0 | 0 | 0.2 | 0.1953 | 0.1 | 0.1005 | 0 | 0 | 0 | 0 | 0 | 0 | 0 | 0 | 0 | 0 | 0 | 0 | 0 | 0 | 0 | 0 | 0 | 0 | 0 | 0 | 0 | 0 | 0 | 0 | 0 | 0 | 0 | 0 | 0 | 40 | 39.06 | 20 | 20.1 | 0 | 0 | 0 | 0 | 0 | 0 | 0 | 0 | 0 | 0 | 0 | 0 | 0 | 0 | 0 | 0 | 0 | 0 | 0 | 0 | 0 | 0 | -10 | 0 | 0 | Off | 49440 | 0 | 25.5 | 24.8 | 1 | 75 | 75 | 0 | 0 | 61 | 61 | 79.5 | 79.6 | 39 | 39 | 20.5 | 20.7 | 75 | 75 | 0 | 0 | 0 | 113768
234.82 | 5.3516 | 106.6757 | 0.0068 | 25 | 25 | 0 | 25 | 25.12 | 20 | 19.53 | 10 | 10.07 | 200 | 39 | 39 | 61 | 61 | 20.5 | 20.5 | 79.5 | 79.6 | 6.675703 | 0 | 0 | 0 | 0.2 | 0.1953 | 0.1 | 0.1007 | 0 | 0 | 0 | 0 | 0 | 0 | 0 | 0 | 0 | 0 | 0 | 0 | 0 | 0 | 0 | 0 | 0 | 0 | 0 | 0 | 0 | 0 | 0 | 0 | 0 | 0 | 0 | 0 | 0 | 40 | 39.06 | 20 | 20.14 | 0 | 0 | 0 | 0 | 0 | 0 | 0 | 0 | 0 | 0 | 0 | 0 | 0 | 0 | 0 | 0 | 0 | 0 | 0 | 0 | 0 | 0 | -10 | 0 | 0 | Off | 49426.9 | 0 | 25.5 | 24.9 | 1 | 75 | 75 | 0 | 0 | 61 | 61 | 79.5 | 79.6 | 39 | 39 | 20.5 | 20.5 | 75 | 75 | 0 | 0 | 0 | 113772
235.16 | 5.3517 | 106.6777 | 0.0061 | 25 | 25 | 0 | 25 | 25.11 | 20 | 19.53 | 10 | 10.07 | 200 | 39 | 39.1 | 61 | 60.9 | 20.5 | 20.5 | 79.5 | 79.5 | 6.677696 | 0 | 0 | 0 | 0.2 | 0.1953 | 0.1 | 0.1007 | 0 | 0 | 0 | 0 | 0 | 0 | 0 | 0 | 0 | 0 | 0 | 0 | 0 | 0 | 0 | 0 | 0 | 0 | 0 | 0 | 0 | 0 | 0 | 0 | 0 | 0 | 0 | 0 | 0 | 40 | 39.06 | 20 | 20.14 | 0 | 0 | 0 | 0 | 0 | 0 | 0 | 0 | 0 | 0 | 0 | 0 | 0 | 0 | 0 | 0 | 0 | 0 | 0 | 0 | 0 | 0 | -10 | 0 | 0 | Off | 49410.1 | 0 | 25.5 | 25 | 1 | 75 | 75.1 | 0 | 0 | 61 | 60.9 | 79.5 | 79.5 | 39 | 39.1 | 20.5 | 20.5 | 75 | 75.1 | 0 | 0 | 0 | 113780
235.49 | 5.3517 | 106.6777 | 0.0054 | 25 | 25 | 0 | 25 | 25.09 | 20 | 19.495 | 10 | 10.03 | 200 | 39 | 39 | 61 | 61 | 20.5 | 20.5 | 79.5 | 79.5 | 6.677696 | 0 | 0 | 0 | 0.2 | 0.19495 | 0.1 | 0.1003 | 0 | 0 | 0 | 0 | 0 | 0 | 0 | 0 | 0 | 0 | 0 | 0 | 0 | 0 | 0 | 0 | 0 | 0 | 0 | 0 | 0 | 0 | 0 | 0 | 0 | 0 | 0 | 0 | 0 | 40 | 38.99 | 20 | 20.06 | 0 | 0 | 0 | 0 | 0 | 0 | 0 | 0 | 0 | 0 | 0 | 0 | 0 | 0 | 0 | 0 | 0 | 0 | 0 | 0 | 0 | 0 | -10 | 0 | 0 | Off | 49395.7 | 0 | 25.5 | 24.9 | 1 | 75 | 75 | 0 | 0 | 61 | 61 | 79.5 | 79.5 | 39 | 39 | 20.5 | 20.5 | 75 | 75 | 0 | 0 | 0 | 113752
235.82 | 5.3517 | 106.6777 | 0.0048 | 25 | 25 | 0 | 25 | 25.12 | 20 | 19.525 | 10 | 10.08 | 200 | 39 | 38.9 | 61 | 61.1 | 20.5 | 20.5 | 79.5 | 79.5 | 6.677696 | 0 | 0 | 0 | 0.2 | 0.19525 | 0.1 | 0.1008 | 0 | 0 | 0 | 0 | 0 | 0 | 0 | 0 | 0 | 0 | 0 | 0 | 0 | 0 | 0 | 0 | 0 | 0 | 0 | 0 | 0 | 0 | 0 | 0 | 0 | 0 | 0 | 0 | 0 | 40 | 39.05 | 20 | 20.16 | 0 | 0 | 0 | 0 | 0 | 0 | 0 | 0 | 0 | 0 | 0 | 0 | 0 | 0 | 0 | 0 | 0 | 0 | 0 | 0 | 0 | 0 | -10 | 0 | 0 | Off | 49372 | 0 | 25.5 | 25 | 1 | 75 | 74.9 | 0 | 0 | 61 | 61.1 | 79.5 | 79.5 | 39 | 38.9 | 20.5 | 20.5 | 75 | 74.9 | 0 | 0 | 0 | 113787
236.16 | 5.3517 | 106.6777 | 0.0041 | 25 | 25 | 0 | 25 | 25.1 | 20 | 19.51 | 10 | 10.06 | 200 | 39 | 39 | 61 | 60.9 | 20.5 | 20.6 | 79.5 | 79.5 | 6.677696 | 0 | 0 | 0 | 0.2 | 0.1951 | 0.1 | 0.1006 | 0 | 0 | 0 | 0 | 0 | 0 | 0 | 0 | 0 | 0 | 0 | 0 | 0 | 0 | 0 | 0 | 0 | 0 | 0 | 0 | 0 | 0 | 0 | 0 | 0 | 0 | 0 | 0 | 0 | 40 | 39.02 | 20 | 20.12 | 0 | 0 | 0 | 0 | 0 | 0 | 0 | 0 | 0 | 0 | 0 | 0 | 0 | 0 | 0 | 0 | 0 | 0 | 0 | 0 | 0 | 0 | -10 | 0 | 0 | Off | 49369.8 | 0 | 25.5 | 24.9 | 1 | 75 | 75 | 0 | 0 | 61 | 60.9 | 79.5 | 79.5 | 39 | 39 | 20.5 | 20.6 | 75 | 75 | 0 | 0.9 | 0 | 113773
236.49 | 5.3517 | 106.6777 | 0.0035 | 25 | 25 | 0 | 25 | 25.13 | 20 | 19.515 | 10 | 10.06 | 200 | 39 | 39 | 61 | 61 | 20.5 | 20.5 | 79.5 | 79.5 | 6.677696 | 0 | 0 | 0 | 0.2 | 0.19515 | 0.1 | 0.1006 | 0 | 0 | 0 | 0 | 0 | 0 | 0 | 0 | 0 | 0 | 0 | 0 | 0 | 0 | 0 | 0 | 0 | 0 | 0 | 0 | 0 | 0 | 0 | 0 | 0 | 0 | 0 | 0 | 0 | 40 | 39.03 | 20 | 20.12 | 0 | 0 | 0 | 0 | 0 | 0 | 0 | 0 | 0 | 0 | 0 | 0 | 0 | 0 | 0 | 0 | 0 | 0 | 0 | 0 | 0 | 0 | -10 | 0 | 0 | Off | 49379.3 | 0 | 25.5 | 24.9 | 1 | 75 | 75 | 0 | 0 | 61 | 61 | 79.5 | 79.5 | 39 | 39 | 20.5 | 20.5 | 75 | 75 | 0 | 0 | 0 | 113772
236.82 | 5.3517 | 106.6777 | 0.003 | 25 | 25 | 0 | 25 | 25.11 | 20 | 19.53 | 10 | 10.07 | 200 | 39 | 39 | 61 | 61 | 20.5 | 20.5 | 79.5 | 79.5 | 6.677696 | 0 | 0 | 0 | 0.2 | 0.1953 | 0.1 | 0.1007 | 0 | 0 | 0 | 0 | 0 | 0 | 0 | 0 | 0 | 0 | 0 | 0 | 0 | 0 | 0 | 0 | 0 | 0 | 0 | 0 | 0 | 0 | 0 | 0 | 0 | 0 | 0 | 0 | 0 | 40 | 39.06 | 20 | 20.14 | 0 | 0 | 0 | 0 | 0 | 0 | 0 | 0 | 0 | 0 | 0 | 0 | 0 | 0 | 0 | 0 | 0 | 0 | 0 | 0 | 0 | 0 | -10 | 0 | 0 | Off | 49379.7 | 0 | 25.5 | 24.9 | 1 | 75 | 75 | 0 | 0 | 61 | 61 | 79.5 | 79.5 | 39 | 39 | 20.5 | 20.5 | 75 | 75 | 0 | 0 | 0 | 113782
237.16 | 5.3517 | 106.6777 | 0.0025 | 25 | 25 | 0 | 25 | 25.11 | 20 | 19.55 | 10 | 10.035 | 200 | 39 | 39 | 61 | 61 | 20.5 | 20.5 | 79.5 | 79.5 | 6.677696 | 0 | 0 | 0 | 0.2 | 0.1955 | 0.1 | 0.10035 | 0 | 0 | 0 | 0 | 0 | 0 | 0 | 0 | 0 | 0 | 0 | 0 | 0 | 0 | 0 | 0 | 0 | 0 | 0 | 0 | 0 | 0 | 0 | 0 | 0 | 0 | 0 | 0 | 0 | 40 | 39.1 | 20 | 20.07 | 0 | 0 | 0 | 0 | 0 | 0 | 0 | 0 | 0 | 0 | 0 | 0 | 0 | 0 | 0 | 0 | 0 | 0 | 0 | 0 | 0 | 0 | -10 | 0 | 0 | Off | 49371 | 0 | 25.5 | 25 | 1 | 75 | 74.9 | 0 | 0 | 61 | 61 | 79.5 | 79.5 | 39 | 39 | 20.5 | 20.5 | 75 | 74.9 | 0 | 0 | 0 | 113763
237.49 | 5.3518 | 106.6797 | 0.0021 | 25 | 25 | 0 | 25 | 25.11 | 20 | 19.53 | 10 | 10.08 | 200 | 39 | 39 | 61 | 60.9 | 20.5 | 20.5 | 79.5 | 79.5 | 6.67969 | 0 | 0 | 0 | 0.2 | 0.1953 | 0.1 | 0.1008 | 0 | 0 | 0 | 0 | 0 | 0 | 0 | 0 | 0 | 0 | 0 | 0 | 0 | 0 | 0 | 0 | 0 | 0 | 0 | 0 | 0 | 0 | 0 | 0 | 0 | 0 | 0 | 0 | 0 | 40 | 39.06 | 20 | 20.16 | 0 | 0 | 0 | 0 | 0 | 0 | 0 | 0 | 0 | 0 | 0 | 0 | 0 | 0 | 0 | 0 | 0 | 0 | 0 | 0 | 0 | 0 | -10 | 0 | 0 | Off | 49358.6 | 0 | 25.5 | 25 | 1 | 75 | 75 | 0 | 0 | 61 | 60.9 | 79.5 | 79.5 | 39 | 39 | 20.5 | 20.5 | 75 | 75 | 0 | 0 | 0 | 113780
237.83 | 5.3518 | 106.6797 | 0.0019 | 25 | 25 | 0 | 25 | 25.12 | 20 | 19.505 | 10 | 10.075 | 200 | 39 | 39 | 61 | 61 | 20.5 | 20.1 | 79.5 | 79.5 | 6.67969 | 0 | 0 | 0 | 0.2 | 0.19505 | 0.1 | 0.10075 | 0 | 0 | 0 | 0 | 0 | 0 | 0 | 0 | 0 | 0 | 0 | 0 | 0 | 0 | 0 | 0 | 0 | 0 | 0 | 0 | 0 | 0 | 0 | 0 | 0 | 0 | 0 | 0 | 0 | 40 | 39.01 | 20 | 20.15 | 0 | 0 | 0 | 0 | 0 | 0 | 0 | 0 | 0 | 0 | 0 | 0 | 0 | 0 | 0 | 0 | 0 | 0 | 0 | 0 | 0 | 0 | -10 | 0 | 0 | Off | 49346.9 | 0 | 25.5 | 24.9 | 1 | 75 | 74.9 | 0 | 0 | 61 | 61 | 79.5 | 79.5 | 39 | 39 | 20.5 | 20.1 | 75 | 74.9 | 0 | 1.1 | 0 | 113781
238.16 | 5.3518 | 106.6797 | 0.0016 | 25 | 25 | 0 | 25 | 25.11 | 20 | 19.53 | 10 | 10.045 | 200 | 39 | 39 | 61 | 61.1 | 20.5 | 20.5 | 79.5 | 79.6 | 6.67969 | 0 | 0 | 0 | 0.2 | 0.1953 | 0.1 | 0.10045 | 0 | 0 | 0 | 0 | 0 | 0 | 0 | 0 | 0 | 0 | 0 | 0 | 0 | 0 | 0 | 0 | 0 | 0 | 0 | 0 | 0 | 0 | 0 | 0 | 0 | 0 | 0 | 0 | 0 | 40 | 39.06 | 20 | 20.09 | 0 | 0 | 0 | 0 | 0 | 0 | 0 | 0 | 0 | 0 | 0 | 0 | 0 | 0 | 0 | 0 | 0 | 0 | 0 | 0 | 0 | 0 | -10 | 0 | 0 | Off | 49354.3 | 0 | 25.5 | 25 | 1 | 75 | 74.9 | 0 | 0 | 61 | 61.1 | 79.5 | 79.6 | 39 | 39 | 20.5 | 20.5 | 75 | 74.9 | 0 | 0 | 0 | 113757
238.49 | 5.3518 | 106.6797 | 0.0014 | 25 | 25 | 0 | 25 | 25.11 | 20 | 19.51 | 10 | 10.065 | 200 | 39 | 39 | 61 | 61 | 20.5 | 20.5 | 79.5 | 79.5 | 6.67969 | 0 | 0 | 0 | 0.2 | 0.1951 | 0.1 | 0.10065 | 0 | 0 | 0 | 0 | 0 | 0 | 0 | 0 | 0 | 0 | 0 | 0 | 0 | 0 | 0 | 0 | 0 | 0 | 0 | 0 | 0 | 0 | 0 | 0 | 0 | 0 | 0 | 0 | 0 | 40 | 39.02 | 20 | 20.13 | 0 | 0 | 0 | 0 | 0 | 0 | 0 | 0 | 0 | 0 | 0 | 0 | 0 | 0 | 0 | 0 | 0 | 0 | 0 | 0 | 0 | 0 | -10 | 0 | 0 | Off | 49345.8 | 0 | 25.5 | 24.9 | 1 | 75 | 74.9 | 0 | 0 | 61 | 61 | 79.5 | 79.5 | 39 | 39 | 20.5 | 20.5 | 75 | 74.9 | 0 | 0 | 0 | 113775
238.83 | 5.3518 | 106.6797 | 0.0012 | 25 | 25 | 0 | 25 | 25.12 | 20 | 19.53 | 10 | 10.04 | 200 | 39 | 39 | 61 | 61 | 20.5 | 20.5 | 79.5 | 79.4 | 6.67969 | 0 | 0 | 0 | 0.2 | 0.1953 | 0.1 | 0.1004 | 0 | 0 | 0 | 0 | 0 | 0 | 0 | 0 | 0 | 0 | 0 | 0 | 0 | 0 | 0 | 0 | 0 | 0 | 0 | 0 | 0 | 0 | 0 | 0 | 0 | 0 | 0 | 0 | 0 | 40 | 39.06 | 20 | 20.08 | 0 | 0 | 0 | 0 | 0 | 0 | 0 | 0 | 0 | 0 | 0 | 0 | 0 | 0 | 0 | 0 | 0 | 0 | 0 | 0 | 0 | 0 | -10 | 0 | 0 | Off | 49341.4 | 0 | 25.5 | 24.9 | 1 | 75 | 74.9 | 0 | 0 | 61 | 61 | 79.5 | 79.4 | 39 | 39 | 20.5 | 20.5 | 75 | 74.9 | 0 | 0 | 0 | 113769
239.16 | 5.3519 | 106.6817 | 0.0011 | 25 | 25 | 0 | 25 | 25.1 | 20 | 19.525 | 10 | 10.07 | 200 | 39 | 38.9 | 61 | 61 | 20.5 | 20.5 | 79.5 | 79.4 | 6.681683 | 0 | 0 | 0 | 0.2 | 0.19525 | 0.1 | 0.1007 | 0 | 0 | 0 | 0 | 0 | 0 | 0 | 0 | 0 | 0 | 0 | 0 | 0 | 0 | 0 | 0 | 0 | 0 | 0 | 0 | 0 | 0 | 0 | 0 | 0 | 0 | 0 | 0 | 0 | 40 | 39.05 | 20 | 20.14 | 0 | 0 | 0 | 0 | 0 | 0 | 0 | 0 | 0 | 0 | 0 | 0 | 0 | 0 | 0 | 0 | 0 | 0 | 0 | 0 | 0 | 0 | -10 | 0 | 0 | Off | 49343.5 | 0 | 25.5 | 24.9 | 1 | 75 | 74.9 | 0 | 0 | 61 | 61 | 79.5 | 79.4 | 39 | 38.9 | 20.5 | 20.5 | 75 | 74.9 | 0 | 0 | 0 | 113778
239.5 | 5.3518 | 106.6797 | 0.0009 | 25 | 25 | 0 | 25 | 25.11 | 20 | 19.52 | 10 | 10.055 | 200 | 39 | 39 | 61 | 60.9 | 20.5 | 19.9 | 79.5 | 79.5 | 6.67969 | 0 | 0 | 0 | 0.2 | 0.1952 | 0.1 | 0.10055 | 0 | 0 | 0 | 0 | 0 | 0 | 0 | 0 | 0 | 0 | 0 | 0 | 0 | 0 | 0 | 0 | 0 | 0 | 0 | 0 | 0 | 0 | 0 | 0 | 0 | 0 | 0 | 0 | 0 | 40 | 39.04 | 20 | 20.11 | 0 | 0 | 0 | 0 | 0 | 0 | 0 | 0 | 0 | 0 | 0 | 0 | 0 | 0 | 0 | 0 | 0 | 0 | 0 | 0 | 0 | 0 | -10 | 0 | 0 | Off | 49350 | 0 | 25.5 | 25 | 1 | 75 | 75 | 0 | 0 | 61 | 60.9 | 79.5 | 79.5 | 39 | 39 | 20.5 | 19.9 | 75 | 75 | 0 | 0.8 | 0 | 113768
239.83 | 5.3518 | 106.6797 | 0.0008 | 25 | 25 | 0 | 25 | 25.11 | 20 | 19.53 | 10 | 10.045 | 200 | 39 | 39 | 61 | 61 | 20.5 | 20.5 | 79.5 | 79.5 | 6.67969 | 0 | 0 | 0 | 0.2 | 0.1953 | 0.1 | 0.10045 | 0 | 0 | 0 | 0 | 0 | 0 | 0 | 0 | 0 | 0 | 0 | 0 | 0 | 0 | 0 | 0 | 0 | 0 | 0 | 0 | 0 | 0 | 0 | 0 | 0 | 0 | 0 | 0 | 0 | 40 | 39.06 | 20 | 20.09 | 0 | 0 | 0 | 0 | 0 | 0 | 0 | 0 | 0 | 0 | 0 | 0 | 0 | 0 | 0 | 0 | 0 | 0 | 0 | 0 | 0 | 0 | -10 | 0 | 0 | Off | 49361.8 | 0 | 25.5 | 25 | 1 | 75 | 75 | 0 | 0 | 61 | 61 | 79.5 | 79.5 | 39 | 39 | 20.5 | 20.5 | 75 | 75 | 0 | 0 | 0 | 113763
240.16 | 5.3519 | 106.6817 | 0.0006 | 25 | 25 | 0 | 25 | 25.11 | 20 | 19.505 | 10 | 10.065 | 200 | 39 | 39 | 61 | 61 | 20.5 | 20.5 | 79.5 | 79.4 | 6.681683 | 0 | 0 | 0 | 0.2 | 0.19505 | 0.1 | 0.10065 | 0 | 0 | 0 | 0 | 0 | 0 | 0 | 0 | 0 | 0 | 0 | 0 | 0 | 0 | 0 | 0 | 0 | 0 | 0 | 0 | 0 | 0 | 0 | 0 | 0 | 0 | 0 | 0 | 0 | 40 | 39.01 | 20 | 20.13 | 0 | 0 | 0 | 0 | 0 | 0 | 0 | 0 | 0 | 0 | 0 | 0 | 0 | 0 | 0 | 0 | 0 | 0 | 0 | 0 | 0 | 0 | -10 | 0 | 0 | Off | 49349.8 | 0 | 25.5 | 24.8 | 1 | 75 | 75 | 0 | 0 | 61 | 61 | 79.5 | 79.4 | 39 | 39 | 20.5 | 20.5 | 75 | 75 | 0 | 0 | 0 | 113782
240.5 | 5.3519 | 106.6817 | 0.0007 | 25 | 25 | 0 | 25 | 25.12 | 20 | 19.525 | 10 | 10.03 | 200 | 39 | 39 | 61 | 61 | 20.5 | 20.5 | 79.5 | 79.5 | 6.681683 | 0 | 0 | 0 | 0.2 | 0.19525 | 0.1 | 0.1003 | 0 | 0 | 0 | 0 | 0 | 0 | 0 | 0 | 0 | 0 | 0 | 0 | 0 | 0 | 0 | 0 | 0 | 0 | 0 | 0 | 0 | 0 | 0 | 0 | 0 | 0 | 0 | 0 | 0 | 40 | 39.05 | 20 | 20.06 | 0 | 0 | 0 | 0 | 0 | 0 | 0 | 0 | 0 | 0 | 0 | 0 | 0 | 0 | 0 | 0 | 0 | 0 | 0 | 0 | 0 | 0 | -10 | 0 | 0 | Off | 49340.1 | 0 | 25.5 | 24.9 | 1 | 75 | 75.1 | 0 | 0 | 61 | 61 | 79.5 | 79.5 | 39 | 39 | 20.5 | 20.5 | 75 | 75.1 | 0 | 0 | 0 | 113760
240.83 | 5.3519 | 106.6817 | 0.0008 | 25 | 25 | 0 | 25 | 25.11 | 20 | 19.505 | 10 | 10.08 | 200 | 39 | 39 | 61 | 61.1 | 20.5 | 20.5 | 79.5 | 79.5 | 6.681683 | 0 | 0 | 0 | 0.2 | 0.19505 | 0.1 | 0.1008 | 0 | 0 | 0 | 0 | 0 | 0 | 0 | 0 | 0 | 0 | 0 | 0 | 0 | 0 | 0 | 0 | 0 | 0 | 0 | 0 | 0 | 0 | 0 | 0 | 0 | 0 | 0 | 0 | 0 | 40 | 39.01 | 20 | 20.16 | 0 | 0 | 0 | 0 | 0 | 0 | 0 | 0 | 0 | 0 | 0 | 0 | 0 | 0 | 0 | 0 | 0 | 0 | 0 | 0 | 0 | 0 | -10 | 0 | 0 | Off | 49358.7 | 0 | 25.5 | 25 | 1 | 75 | 74.9 | 0 | 0 | 61 | 61.1 | 79.5 | 79.5 | 39 | 39 | 20.5 | 20.5 | 75 | 74.9 | 0 | 0 | 0 | 113787
241.17 | 5.3519 | 106.6817 | 0.0008 | 25 | 25 | 0 | 25 | 25.13 | 20 | 19.525 | 10 | 10.05 | 200 | 39 | 39 | 61 | 61 | 20.5 | 20.5 | 79.5 | 79.5 | 6.681683 | 0 | 0 | 0 | 0.2 | 0.19525 | 0.1 | 0.1005 | 0 | 0 | 0 | 0 | 0 | 0 | 0 | 0 | 0 | 0 | 0 | 0 | 0 | 0 | 0 | 0 | 0 | 0 | 0 | 0 | 0 | 0 | 0 | 0 | 0 | 0 | 0 | 0 | 0 | 40 | 39.05 | 20 | 20.1 | 0 | 0 | 0 | 0 | 0 | 0 | 0 | 0 | 0 | 0 | 0 | 0 | 0 | 0 | 0 | 0 | 0 | 0 | 0 | 0 | 0 | 0 | -10 | 0 | 0 | Off | 49363.7 | 0 | 25.5 | 24.8 | 1 | 75 | 75 | 0 | 0 | 61 | 61 | 79.5 | 79.5 | 39 | 39 | 20.5 | 20.5 | 75 | 75 | 0 | 0 | 0 | 113777
241.5 | 5.3519 | 106.6817 | 0.0008 | 25 | 25 | 0 | 25 | 25.13 | 20 | 19.525 | 10 | 10.07 | 200 | 39 | 39 | 61 | 60.9 | 20.5 | 20.5 | 79.5 | 79.4 | 6.681683 | 0 | 0 | 0 | 0.2 | 0.19525 | 0.1 | 0.1007 | 0 | 0 | 0 | 0 | 0 | 0 | 0 | 0 | 0 | 0 | 0 | 0 | 0 | 0 | 0 | 0 | 0 | 0 | 0 | 0 | 0 | 0 | 0 | 0 | 0 | 0 | 0 | 0 | 0 | 40 | 39.05 | 20 | 20.14 | 0 | 0 | 0 | 0 | 0 | 0 | 0 | 0 | 0 | 0 | 0 | 0 | 0 | 0 | 0 | 0 | 0 | 0 | 0 | 0 | 0 | 0 | -10 | 0 | 0 | Off | 49361.1 | 0 | 25.5 | 24.9 | 1 | 75 | 74.9 | 0 | 0 | 61 | 60.9 | 79.5 | 79.4 | 39 | 39 | 20.5 | 20.5 | 75 | 74.9 | 0 | 0 | 0 | 113780
241.83 | 5.3519 | 106.6817 | 0.0008 | 25 | 25 | 0 | 25 | 25.12 | 20 | 19.525 | 10 | 10.07 | 200 | 39 | 38.9 | 61 | 61 | 20.5 | 20.5 | 79.5 | 79.5 | 6.681683 | 0 | 0 | 0 | 0.2 | 0.19525 | 0.1 | 0.1007 | 0 | 0 | 0 | 0 | 0 | 0 | 0 | 0 | 0 | 0 | 0 | 0 | 0 | 0 | 0 | 0 | 0 | 0 | 0 | 0 | 0 | 0 | 0 | 0 | 0 | 0 | 0 | 0 | 0 | 40 | 39.05 | 20 | 20.14 | 0 | 0 | 0 | 0 | 0 | 0 | 0 | 0 | 0 | 0 | 0 | 0 | 0 | 0 | 0 | 0 | 0 | 0 | 0 | 0 | 0 | 0 | -10 | 0 | 0 | Off | 49363.8 | 0 | 25.5 | 24.9 | 1 | 75 | 75 | 0 | 0 | 61 | 61 | 79.5 | 79.5 | 39 | 38.9 | 20.5 | 20.5 | 75 | 75 | 0 | 0 | 0 | 113775
242.17 | 5.3519 | 106.6817 | 0.0007 | 25 | 25 | 0 | 25 | 25.11 | 20 | 19.515 | 10 | 10.02 | 200 | 39 | 38.9 | 61 | 61 | 20.5 | 20.5 | 79.5 | 79.5 | 6.681683 | 0 | 0 | 0 | 0.2 | 0.19515 | 0.1 | 0.1002 | 0 | 0 | 0 | 0 | 0 | 0 | 0 | 0 | 0 | 0 | 0 | 0 | 0 | 0 | 0 | 0 | 0 | 0 | 0 | 0 | 0 | 0 | 0 | 0 | 0 | 0 | 0 | 0 | 0 | 40 | 39.03 | 20 | 20.04 | 0 | 0 | 0 | 0 | 0 | 0 | 0 | 0 | 0 | 0 | 0 | 0 | 0 | 0 | 0 | 0 | 0 | 0 | 0 | 0 | 0 | 0 | -10 | 0 | 0 | Off | 49367.4 | 0 | 25.5 | 25 | 1 | 75 | 74.9 | 0 | 0 | 61 | 61 | 79.5 | 79.5 | 39 | 38.9 | 20.5 | 20.5 | 75 | 74.9 | 0 | 0 | 0 | 113746
242.5 | 5.3519 | 106.6817 | 0.0006 | 25 | 25 | 0 | 25 | 25.11 | 20 | 19.52 | 10 | 10.075 | 200 | 39 | 39.1 | 61 | 61.1 | 20.5 | 20.5 | 79.5 | 79.5 | 6.681683 | 0 | 0 | 0 | 0.2 | 0.1952 | 0.1 | 0.10075 | 0 | 0 | 0 | 0 | 0 | 0 | 0 | 0 | 0 | 0 | 0 | 0 | 0 | 0 | 0 | 0 | 0 | 0 | 0 | 0 | 0 | 0 | 0 | 0 | 0 | 0 | 0 | 0 | 0 | 40 | 39.04 | 20 | 20.15 | 0 | 0 | 0 | 0 | 0 | 0 | 0 | 0 | 0 | 0 | 0 | 0 | 0 | 0 | 0 | 0 | 0 | 0 | 0 | 0 | 0 | 0 | -10 | 0 | 0 | Off | 49382.6 | 0 | 25.5 | 24.9 | 1 | 75 | 75 | 0 | 0 | 61 | 61.1 | 79.5 | 79.5 | 39 | 39.1 | 20.5 | 20.5 | 75 | 75 | 0 | 0 | 0 | 113783
242.84 | 5.3519 | 106.6817 | 0.0006 | 25 | 25 | 0 | 25 | 25.11 | 20 | 19.505 | 10 | 10.04 | 200 | 39 | 39 | 61 | 61 | 20.5 | 20.5 | 79.5 | 79.4 | 6.681683 | 0 | 0 | 0 | 0.2 | 0.19505 | 0.1 | 0.1004 | 0 | 0 | 0 | 0 | 0 | 0 | 0 | 0 | 0 | 0 | 0 | 0 | 0 | 0 | 0 | 0 | 0 | 0 | 0 | 0 | 0 | 0 | 0 | 0 | 0 | 0 | 0 | 0 | 0 | 40 | 39.01 | 20 | 20.08 | 0 | 0 | 0 | 0 | 0 | 0 | 0 | 0 | 0 | 0 | 0 | 0 | 0 | 0 | 0 | 0 | 0 | 0 | 0 | 0 | 0 | 0 | -10 | 0 | 0 | Off | 49385.4 | 0 | 25.5 | 25 | 1 | 75 | 74.9 | 0 | 0 | 61 | 61 | 79.5 | 79.4 | 39 | 39 | 20.5 | 20.5 | 75 | 74.9 | 0 | 0 | 0 | 113761
243.17 | 5.3519 | 106.6817 | 0.0005 | 25 | 25 | 0 | 25 | 25.12 | 20 | 19.53 | 10 | 10.08 | 200 | 39 | 38.9 | 61 | 61 | 20.5 | 20.5 | 79.5 | 79.5 | 6.681683 | 0 | 0 | 0 | 0.2 | 0.1953 | 0.1 | 0.1008 | 0 | 0 | 0 | 0 | 0 | 0 | 0 | 0 | 0 | 0 | 0 | 0 | 0 | 0 | 0 | 0 | 0 | 0 | 0 | 0 | 0 | 0 | 0 | 0 | 0 | 0 | 0 | 0 | 0 | 40 | 39.06 | 20 | 20.16 | 0 | 0 | 0 | 0 | 0 | 0 | 0 | 0 | 0 | 0 | 0 | 0 | 0 | 0 | 0 | 0 | 0 | 0 | 0 | 0 | 0 | 0 | -10 | 0 | 0 | Off | 49377.1 | 0 | 25.5 | 24.8 | 1 | 75 | 74.9 | 0 | 0 | 61 | 61 | 79.5 | 79.5 | 39 | 38.9 | 20.5 | 20.5 | 75 | 74.9 | 0 | 0 | 0 | 113784
243.5 | 5.3518 | 106.6797 | 0.0005 | 25 | 25 | 0 | 25 | 25.11 | 20 | 19.53 | 10 | 10.055 | 200 | 39 | 39 | 61 | 61 | 20.5 | 20.5 | 79.5 | 79.5 | 6.67969 | 0 | 0 | 0 | 0.2 | 0.1953 | 0.1 | 0.10055 | 0 | 0 | 0 | 0 | 0 | 0 | 0 | 0 | 0 | 0 | 0 | 0 | 0 | 0 | 0 | 0 | 0 | 0 | 0 | 0 | 0 | 0 | 0 | 0 | 0 | 0 | 0 | 0 | 0 | 40 | 39.06 | 20 | 20.11 | 0 | 0 | 0 | 0 | 0 | 0 | 0 | 0 | 0 | 0 | 0 | 0 | 0 | 0 | 0 | 0 | 0 | 0 | 0 | 0 | 0 | 0 | -10 | 0 | 0 | Off | 49356.7 | 0 | 25.5 | 24.7 | 1 | 75 | 75.1 | 0 | 0 | 61 | 61 | 79.5 | 79.5 | 39 | 39 | 20.5 | 20.5 | 75 | 75.1 | 0 | 0 | 0 | 113769
243.84 | 5.3518 | 106.6797 | 0.0003 | 25 | 25 | 0 | 25 | 25.12 | 20 | 19.525 | 10 | 10.035 | 200 | 39 | 39 | 61 | 61 | 20.5 | 20.5 | 79.5 | 79.5 | 6.67969 | 0 | 0 | 0 | 0.2 | 0.19525 | 0.1 | 0.10035 | 0 | 0 | 0 | 0 | 0 | 0 | 0 | 0 | 0 | 0 | 0 | 0 | 0 | 0 | 0 | 0 | 0 | 0 | 0 | 0 | 0 | 0 | 0 | 0 | 0 | 0 | 0 | 0 | 0 | 40 | 39.05 | 20 | 20.07 | 0 | 0 | 0 | 0 | 0 | 0 | 0 | 0 | 0 | 0 | 0 | 0 | 0 | 0 | 0 | 0 | 0 | 0 | 0 | 0 | 0 | 0 | -10 | 0 | 0 | Off | 49346.6 | 0 | 25.5 | 25 | 1 | 75 | 75 | 0 | 0 | 61 | 61 | 79.5 | 79.5 | 39 | 39 | 20.5 | 20.5 | 75 | 75 | 0 | 0 | 0 | 113752
244.17 | 5.3519 | 106.6817 | 0.0002 | 25 | 25 | 0 | 25 | 25.13 | 20 | 19.515 | 10 | 10.065 | 200 | 39 | 39 | 61 | 60.9 | 20.5 | 20.5 | 79.5 | 79.5 | 6.681683 | 0 | 0 | 0 | 0.2 | 0.19515 | 0.1 | 0.10065 | 0 | 0 | 0 | 0 | 0 | 0 | 0 | 0 | 0 | 0 | 0 | 0 | 0 | 0 | 0 | 0 | 0 | 0 | 0 | 0 | 0 | 0 | 0 | 0 | 0 | 0 | 0 | 0 | 0 | 40 | 39.03 | 20 | 20.13 | 0 | 0 | 0 | 0 | 0 | 0 | 0 | 0 | 0 | 0 | 0 | 0 | 0 | 0 | 0 | 0 | 0 | 0 | 0 | 0 | 0 | 0 | -10 | 0 | 0 | Off | 49343.3 | 0 | 25.5 | 25 | 1 | 75 | 74.9 | 0 | 0 | 61 | 60.9 | 79.5 | 79.5 | 39 | 39 | 20.5 | 20.5 | 75 | 74.9 | 0 | 0 | 0 | 113777
244.5 | 5.3519 | 106.6817 | 0.0002 | 25 | 25 | 0 | 25 | 25.12 | 20 | 19.52 | 10 | 10.045 | 200 | 39 | 39.1 | 61 | 61 | 20.5 | 20.5 | 79.5 | 79.5 | 6.681683 | 0 | 0 | 0 | 0.2 | 0.1952 | 0.1 | 0.10045 | 0 | 0 | 0 | 0 | 0 | 0 | 0 | 0 | 0 | 0 | 0 | 0 | 0 | 0 | 0 | 0 | 0 | 0 | 0 | 0 | 0 | 0 | 0 | 0 | 0 | 0 | 0 | 0 | 0 | 40 | 39.04 | 20 | 20.09 | 0 | 0 | 0 | 0 | 0 | 0 | 0 | 0 | 0 | 0 | 0 | 0 | 0 | 0 | 0 | 0 | 0 | 0 | 0 | 0 | 0 | 0 | -10 | 0 | 0 | Off | 49331.3 | 0 | 25.5 | 24.9 | 1 | 75 | 74.9 | 0 | 0 | 61 | 61 | 79.5 | 79.5 | 39 | 39.1 | 20.5 | 20.5 | 75 | 74.9 | 0 | 0 | 0 | 113763
244.84 | 5.3519 | 106.6817 | 0.0001 | 25 | 25 | 0 | 25 | 25.08 | 20 | 19.515 | 10 | 10.075 | 200 | 39 | 39 | 61 | 61 | 20.5 | 20.5 | 79.5 | 79.5 | 6.681683 | 0 | 0 | 0 | 0.2 | 0.19515 | 0.1 | 0.10075 | 0 | 0 | 0 | 0 | 0 | 0 | 0 | 0 | 0 | 0 | 0 | 0 | 0 | 0 | 0 | 0 | 0 | 0 | 0 | 0 | 0 | 0 | 0 | 0 | 0 | 0 | 0 | 0 | 0 | 40 | 39.03 | 20 | 20.15 | 0 | 0 | 0 | 0 | 0 | 0 | 0 | 0 | 0 | 0 | 0 | 0 | 0 | 0 | 0 | 0 | 0 | 0 | 0 | 0 | 0 | 0 | -10 | 0 | 0 | Off | 49320.5 | 0 | 25.5 | 25.1 | 1 | 75 | 75 | 0 | 0 | 61 | 61 | 79.5 | 79.5 | 39 | 39 | 20.5 | 20.5 | 75 | 75 | 0 | 0 | 0 | 113778
245.17 | 5.3519 | 106.6817 | 0 | 25 | 25 | 0 | 25 | 25.13 | 20 | 19.525 | 10 | 10.06 | 200 | 39 | 39 | 61 | 61 | 20.5 | 20.5 | 79.5 | 79.5 | 6.681683 | 0 | 0 | 0 | 0.2 | 0.19525 | 0.1 | 0.1006 | 0 | 0 | 0 | 0 | 0 | 0 | 0 | 0 | 0 | 0 | 0 | 0 | 0 | 0 | 0 | 0 | 0 | 0 | 0 | 0 | 0 | 0 | 0 | 0 | 0 | 0 | 0 | 0 | 0 | 40 | 39.05 | 20 | 20.12 | 0 | 0 | 0 | 0 | 0 | 0 | 0 | 0 | 0 | 0 | 0 | 0 | 0 | 0 | 0 | 0 | 0 | 0 | 0 | 0 | 0 | 0 | -10 | 0 | 0 | Off | 49324.9 | 0 | 25.5 | 24.9 | 1 | 75 | 75 | 0 | 0 | 61 | 61 | 79.5 | 79.5 | 39 | 39 | 20.5 | 20.5 | 75 | 75 | 0 | 0 | 0 | 113774
245.51 | 5.3519 | 106.6817 | 0 | 25 | 25 | 0 | 25 | 25.11 | 20 | 19.505 | 10 | 10.05 | 200 | 39 | 39 | 61 | 61.1 | 20.5 | 20.5 | 79.5 | 79.5 | 6.681683 | 0 | 0 | 0 | 0.2 | 0.19505 | 0.1 | 0.1005 | 0 | 0 | 0 | 0 | 0 | 0 | 0 | 0 | 0 | 0 | 0 | 0 | 0 | 0 | 0 | 0 | 0 | 0 | 0 | 0 | 0 | 0 | 0 | 0 | 0 | 0 | 0 | 0 | 0 | 40 | 39.01 | 20 | 20.1 | 0 | 0 | 0 | 0 | 0 | 0 | 0 | 0 | 0 | 0 | 0 | 0 | 0 | 0 | 0 | 0 | 0 | 0 | 0 | 0 | 0 | 0 | -10 | 0 | 0 | Off | 49336.3 | 0 | 25.5 | 24.9 | 1 | 75 | 75.1 | 0 | 0 | 61 | 61.1 | 79.5 | 79.5 | 39 | 39 | 20.5 | 20.5 | 75 | 75.1 | 0 | 0 | 0 | 113753
245.84 | 5.3518 | 106.6797 | -0.0001 | 25 | 25 | 0 | 25 | 25.1 | 20 | 19.515 | 10 | 10.075 | 200 | 39 | 38.9 | 61 | 60.9 | 20.5 | 20.5 | 79.5 | 79.5 | 6.67969 | 0 | 0 | 0 | 0.2 | 0.19515 | 0.1 | 0.10075 | 0 | 0 | 0 | 0 | 0 | 0 | 0 | 0 | 0 | 0 | 0 | 0 | 0 | 0 | 0 | 0 | 0 | 0 | 0 | 0 | 0 | 0 | 0 | 0 | 0 | 0 | 0 | 0 | 0 | 40 | 39.03 | 20 | 20.15 | 0 | 0 | 0 | 0 | 0 | 0 | 0 | 0 | 0 | 0 | 0 | 0 | 0 | 0 | 0 | 0 | 0 | 0 | 0 | 0 | 0 | 0 | -10 | 0 | 0 | Off | 49338 | 0 | 25.5 | 25 | 1 | 75 | 75 | 0 | 0 | 61 | 60.9 | 79.5 | 79.5 | 39 | 38.9 | 20.5 | 20.5 | 75 | 75 | 0 | 0 | 0 | 113781
246.17 | 5.3518 | 106.6797 | -0.0002 | 25 | 25 | 0 | 25 | 25.13 | 20 | 19.525 | 10 | 10.065 | 200 | 39 | 38.9 | 61 | 61.1 | 20.5 | 20.5 | 79.5 | 79.5 | 6.67969 | 0 | 0 | 0 | 0.2 | 0.19525 | 0.1 | 0.10065 | 0 | 0 | 0 | 0 | 0 | 0 | 0 | 0 | 0 | 0 | 0 | 0 | 0 | 0 | 0 | 0 | 0 | 0 | 0 | 0 | 0 | 0 | 0 | 0 | 0 | 0 | 0 | 0 | 0 | 40 | 39.05 | 20 | 20.13 | 0 | 0 | 0 | 0 | 0 | 0 | 0 | 0 | 0 | 0 | 0 | 0 | 0 | 0 | 0 | 0 | 0 | 0 | 0 | 0 | 0 | 0 | -10 | 0 | 0 | Off | 49367.3 | 0 | 25.5 | 24.9 | 1 | 75 | 74.9 | 0 | 0 | 61 | 61.1 | 79.5 | 79.5 | 39 | 38.9 | 20.5 | 20.5 | 75 | 74.9 | 0 | 0 | 0 | 113774
246.51 | 5.3519 | 106.6817 | -0.0002 | 25 | 25 | 0 | 25 | 25.1 | 20 | 19.53 | 10 | 10.09 | 200 | 39 | 39 | 61 | 61.1 | 20.5 | 20.5 | 79.5 | 79.5 | 6.681683 | 0 | 0 | 0 | 0.2 | 0.1953 | 0.1 | 0.1009 | 0 | 0 | 0 | 0 | 0 | 0 | 0 | 0 | 0 | 0 | 0 | 0 | 0 | 0 | 0 | 0 | 0 | 0 | 0 | 0 | 0 | 0 | 0 | 0 | 0 | 0 | 0 | 0 | 0 | 40 | 39.06 | 20 | 20.18 | 0 | 0 | 0 | 0 | 0 | 0 | 0 | 0 | 0 | 0 | 0 | 0 | 0 | 0 | 0 | 0 | 0 | 0 | 0 | 0 | 0 | 0 | -10 | 0 | 0 | Off | 49404.3 | 0 | 25.5 | 25 | 1 | 75 | 74.9 | 0 | 0 | 61 | 61.1 | 79.5 | 79.5 | 39 | 39 | 20.5 | 20.5 | 75 | 74.9 | 0 | 0 | 0 | 113793
246.84 | 5.3519 | 106.6817 | -0.0001 | 25 | 25 | 0 | 25 | 25.11 | 20 | 19.505 | 10 | 10.07 | 200 | 39 | 39 | 61 | 60.9 | 20.5 | 20.5 | 79.5 | 79.5 | 6.681683 | 0 | 0 | 0 | 0.2 | 0.19505 | 0.1 | 0.1007 | 0 | 0 | 0 | 0 | 0 | 0 | 0 | 0 | 0 | 0 | 0 | 0 | 0 | 0 | 0 | 0 | 0 | 0 | 0 | 0 | 0 | 0 | 0 | 0 | 0 | 0 | 0 | 0 | 0 | 40 | 39.01 | 20 | 20.14 | 0 | 0 | 0 | 0 | 0 | 0 | 0 | 0 | 0 | 0 | 0 | 0 | 0 | 0 | 0 | 0 | 0 | 0 | 0 | 0 | 0 | 0 | -10 | 0 | 0 | Off | 49414.4 | 0 | 25.5 | 24.9 | 1 | 75 | 75 | 0 | 0 | 61 | 60.9 | 79.5 | 79.5 | 39 | 39 | 20.5 | 20.5 | 75 | 75 | 0 | 0 | 0 | 113778
247.17 | 5.3519 | 106.6817 | -0.0001 | 25 | 25 | 0 | 25 | 25.09 | 20 | 19.53 | 10 | 10.03 | 200 | 39 | 39 | 61 | 60.9 | 20.5 | 20.5 | 79.5 | 79.5 | 6.681683 | 0 | 0 | 0 | 0.2 | 0.1953 | 0.1 | 0.1003 | 0 | 0 | 0 | 0 | 0 | 0 | 0 | 0 | 0 | 0 | 0 | 0 | 0 | 0 | 0 | 0 | 0 | 0 | 0 | 0 | 0 | 0 | 0 | 0 | 0 | 0 | 0 | 0 | 0 | 40 | 39.06 | 20 | 20.06 | 0 | 0 | 0 | 0 | 0 | 0 | 0 | 0 | 0 | 0 | 0 | 0 | 0 | 0 | 0 | 0 | 0 | 0 | 0 | 0 | 0 | 0 | -10 | 0 | 0 | Off | 49402.5 | 0 | 25.5 | 25.1 | 1 | 75 | 75 | 0 | 0 | 61 | 60.9 | 79.5 | 79.5 | 39 | 39 | 20.5 | 20.5 | 75 | 75 | 0 | 0 | 0 | 113752
247.51 | 5.3519 | 106.6817 | 0 | 25 | 25 | 0 | 25 | 25.12 | 20 | 19.52 | 10 | 10.09 | 200 | 39 | 39 | 61 | 61 | 20.5 | 20.5 | 79.5 | 79.5 | 6.681683 | 0 | 0 | 0 | 0.2 | 0.1952 | 0.1 | 0.1009 | 0 | 0 | 0 | 0 | 0 | 0 | 0 | 0 | 0 | 0 | 0 | 0 | 0 | 0 | 0 | 0 | 0 | 0 | 0 | 0 | 0 | 0 | 0 | 0 | 0 | 0 | 0 | 0 | 0 | 40 | 39.04 | 20 | 20.18 | 0 | 0 | 0 | 0 | 0 | 0 | 0 | 0 | 0 | 0 | 0 | 0 | 0 | 0 | 0 | 0 | 0 | 0 | 0 | 0 | 0 | 0 | -10 | 0 | 0 | Off | 49407.7 | 0 | 25.5 | 24.9 | 1 | 75 | 74.9 | 0 | 0 | 61 | 61 | 79.5 | 79.5 | 39 | 39 | 20.5 | 20.5 | 75 | 74.9 | 0 | 0 | 0 | 113787
247.84 | 5.3519 | 106.6817 | 0 | 25 | 25 | 0 | 25 | 25.11 | 20 | 19.505 | 5 | 10.035 | 200 | 39 | 39 | 61 | 61 | 10.5 | 10.5 | 89.5 | 89.5 | 6.681683 | 0 | 0 | 0 | 0.2 | 0.19505 | 0.05 | 0.10035 | 0 | 0 | 0 | 0 | 0 | 0 | 0 | 0 | 0 | 0 | 0 | 0 | 0 | 0 | 0 | 0 | 0 | 0 | 0 | 0 | 0 | 0 | 0 | 0 | 0 | 0 | 0 | 0 | 0 | 40 | 39.01 | 10 | 20.07 | 0 | 0 | 0 | 0 | 0 | 0 | 0 | 0 | 0 | 0 | 0 | 0 | 0 | 0 | 0 | 0 | 0 | 0 | 0 | 0 | 0 | 0 | -10 | 0 | 0 | Off | 49413.4 | 0 | 25.5 | 25 | 1 | 75 | 74.8 | 0 | 0 | 61 | 61 | 89.5 | 89.5 | 39 | 39 | 10.5 | 10.5 | 75 | 74.8 | 0 | 0 | 0 | 113756
248.18 | 5.3519 | 106.6817 | 0.0001 | 25 | 25 | 0 | 25 | 25.12 | 20 | 19.52 | 5 | 7.465 | 200 | 39 | 39 | 61 | 60.9 | 10.5 | 10.5 | 89.5 | 89.5 | 6.681683 | 0 | 0 | 0 | 0.2 | 0.1952 | 0.05 | 0.07465 | 0 | 0 | 0 | 0 | 0 | 0 | 0 | 0 | 0 | 0 | 0 | 0 | 0 | 0 | 0 | 0 | 0 | 0 | 0 | 0 | 0 | 0 | 0 | 0 | 0 | 0 | 0 | 0 | 0 | 40 | 39.04 | 10 | 14.93 | 0 | 0 | 0 | 0 | 0 | 0 | 0 | 0 | 0 | 0 | 0 | 0 | 0 | 0 | 0 | 0 | 0 | 0 | 0 | 0 | 0 | 0 | -10 | 0 | 0 | Off | 49404.2 | 0 | 25.5 | 25 | 1 | 75 | 75 | 0 | 0 | 61 | 60.9 | 89.5 | 89.5 | 39 | 39 | 10.5 | 10.5 | 75 | 75 | 0 | 0 | 0 | 111665
248.51 | 5.3518 | 106.6797 | 0.0001 | 25 | 25 | 0 | 25 | 25.12 | 20 | 19.53 | 5 | 5.32 | 200 | 39 | 39 | 61 | 61 | 10.5 | 10.5 | 89.5 | 89.5 | 6.67969 | 0 | 0 | 0 | 0.2 | 0.1953 | 0.05 | 0.0532 | 0 | 0 | 0 | 0 | 0 | 0 | 0 | 0 | 0 | 0 | 0 | 0 | 0 | 0 | 0 | 0 | 0 | 0 | 0 | 0 | 0 | 0 | 0 | 0 | 0 | 0 | 0 | 0 | 0 | 40 | 39.06 | 10 | 10.64 | 0 | 0 | 0 | 0 | 0 | 0 | 0 | 0 | 0 | 0 | 0 | 0 | 0 | 0 | 0 | 0 | 0 | 0 | 0 | 0 | 0 | 0 | -10 | 0 | 0 | Off | 49395.7 | 0 | 25.5 | 24.9 | 1 | 75 | 75 | 0 | 0 | 61 | 61 | 89.5 | 89.5 | 39 | 39 | 10.5 | 10.5 | 75 | 75 | 0 | 0 | 0 | 110395
248.85 | 5.3508 | 106.6598 | -0.0004 | 25 | 25 | 0 | 25 | 25.12 | 20 | 19.49 | 5 | 5.045 | 200 | 39 | 39 | 61 | 60.9 | 10.5 | 10.5 | 89.5 | 89.5 | 6.659756 | 0 | 0 | 0 | 0.2 | 0.1949 | 0.05 | 0.05045 | 0 | 0 | 0 | 0 | 0 | 0 | 0 | 0 | 0 | 0 | 0 | 0 | 0 | 0 | 0 | 0 | 0 | 0 | 0 | 0 | 0 | 0 | 0 | 0 | 0 | 0 | 0 | 0 | 0 | 40 | 38.98 | 10 | 10.09 | 0 | 0 | 0 | 0 | 0 | 0 | 0 | 0 | 0 | 0 | 0 | 0 | 0 | 0 | 0 | 0 | 0 | 0 | 0 | 0 | 0 | 0 | -10 | 0 | 0 | Off | 49404.1 | 0 | 25.5 | 25 | 1 | 75 | 75 | 0 | 0 | 61 | 60.9 | 89.5 | 89.5 | 39 | 39 | 10.5 | 10.5 | 75 | 75 | 0 | 0 | 0 | 110197
249.18 | 5.348 | 106.6039 | -0.0038 | 25 | 25 | 0 | 25 | 25.12 | 20 | 19.52 | 5 | 5.055 | 200 | 39 | 39 | 61 | 60.9 | 10.5 | 10.5 | 89.5 | 89.5 | 6.603943 | 0 | 0 | 0 | 0.2 | 0.1952 | 0.05 | 0.05055 | 0 | 0 | 0 | 0 | 0 | 0 | 0 | 0 | 0 | 0 | 0 | 0 | 0 | 0 | 0 | 0 | 0 | 0 | 0 | 0 | 0 | 0 | 0 | 0 | 0 | 0 | 0 | 0 | 0 | 40 | 39.04 | 10 | 10.11 | 0 | 0 | 0 | 0 | 0 | 0 | 0 | 0 | 0 | 0 | 0 | 0 | 0 | 0 | 0 | 0 | 0 | 0 | 0 | 0 | 0 | 0 | -10 | 0 | 0 | Off | 49273.9 | 0 | 25.5 | 24.9 | 1 | 75 | 75.1 | 0 | 0 | 61 | 60.9 | 89.5 | 89.5 | 39 | 39 | 10.5 | 10.5 | 75 | 75.1 | 0 | 0 | 0 | 110210
249.51 | 5.3454 | 106.5521 | -0.0109 | 25 | 25 | 0 | 25 | 25.1 | 20 | 19.525 | 5 | 5.065 | 200 | 39 | 39 | 61 | 61 | 10.5 | 10.5 | 89.5 | 89.5 | 6.552116 | 0 | 0 | 0 | 0.2 | 0.19525 | 0.05 | 0.05065 | 0 | 0 | 0 | 0 | 0 | 0 | 0 | 0 | 0 | 0 | 0 | 0 | 0 | 0 | 0 | 0 | 0 | 0 | 0 | 0 | 0 | 0 | 0 | 0 | 0 | 0 | 0 | 0 | 0 | 40 | 39.05 | 10 | 10.13 | 0 | 0 | 0 | 0 | 0 | 0 | 0 | 0 | 0 | 0 | 0 | 0 | 0 | 0 | 0 | 0 | 0 | 0 | 0 | 0 | 0 | 0 | -10 | 0 | 0 | Off | 48761.4 | 0 | 25.5 | 25 | 1 | 75 | 75 | 0 | 0 | 61 | 61 | 89.5 | 89.5 | 39 | 39 | 10.5 | 10.5 | 75 | 75 | 0 | 0 | 0 | 110205
249.85 | 5.3435 | 106.5142 | -0.0207 | 25 | 25 | 0 | 25 | 25.11 | 20 | 19.52 | 5 | 5.01 | 200 | 39 | 39 | 61 | 61 | 10.5 | 10.5 | 89.5 | 89.5 | 6.514242 | 0 | 0 | 0 | 0.2 | 0.1952 | 0.05 | 0.0501 | 0 | 0 | 0 | 0 | 0 | 0 | 0 | 0 | 0 | 0 | 0 | 0 | 0 | 0 | 0 | 0 | 0 | 0 | 0 | 0 | 0 | 0 | 0 | 0 | 0 | 0 | 0 | 0 | 0 | 40 | 39.04 | 10 | 10.02 | 0 | 0 | 0 | 0 | 0 | 0 | 0 | 0 | 0 | 0 | 0 | 0 | 0 | 0 | 0 | 0 | 0 | 0 | 0 | 0 | 0 | 0 | -10 | 0 | 0 | Off | 47420.5 | 0 | 25.5 | 24.8 | 1 | 75 | 75 | 0 | 0 | 61 | 61 | 89.5 | 89.5 | 39 | 39 | 10.5 | 10.5 | 75 | 75 | 0 | 0 | 0 | 110175
250.18 | 5.3427 | 106.4983 | -0.0302 | 25 | 25 | 0 | 25 | 25.1 | 20 | 19.53 | 5 | 5.04 | 200 | 39 | 39 | 61 | 61 | 10.5 | 10.5 | 89.5 | 89.5 | 6.498296 | 0 | 0 | 0 | 0.2 | 0.1953 | 0.05 | 0.0504 | 0 | 0 | 0 | 0 | 0 | 0 | 0 | 0 | 0 | 0 | 0 | 0 | 0 | 0 | 0 | 0 | 0 | 0 | 0 | 0 | 0 | 0 | 0 | 0 | 0 | 0 | 0 | 0 | 0 | 40 | 39.06 | 10 | 10.08 | 0 | 0 | 0 | 0 | 0 | 0 | 0 | 0 | 0 | 0 | 0 | 0 | 0 | 0 | 0 | 0 | 0 | 0 | 0 | 0 | 0 | 0 | -10 | 0 | 0 | Off | 46026.3 | 0 | 25.5 | 24.9 | 1 | 75 | 75.1 | 0 | 0 | 61 | 61 | 89.5 | 89.5 | 39 | 39 | 10.5 | 10.5 | 75 | 75.1 | 0 | 0 | 0 | 110195
250.51 | 5.3425 | 106.4943 | -0.0386 | 25 | 25 | 0 | 25 | 25.13 | 20 | 19.515 | 5 | 5.05 | 200 | 39 | 39 | 61 | 61 | 10.5 | 10.5 | 89.5 | 89.4 | 6.494309 | 0 | 0 | 0 | 0.2 | 0.19515 | 0.05 | 0.0505 | 0 | 0 | 0 | 0 | 0 | 0 | 0 | 0 | 0 | 0 | 0 | 0 | 0 | 0 | 0 | 0 | 0 | 0 | 0 | 0 | 0 | 0 | 0 | 0 | 0 | 0 | 0 | 0 | 0 | 40 | 39.03 | 10 | 10.1 | 0 | 0 | 0 | 0 | 0 | 0 | 0 | 0 | 0 | 0 | 0 | 0 | 0 | 0 | 0 | 0 | 0 | 0 | 0 | 0 | 0 | 0 | -10 | 0 | 0 | Off | 44550 | 0 | 25.5 | 24.8 | 1 | 75 | 75 | 0 | 0 | 61 | 61 | 89.5 | 89.4 | 39 | 39 | 10.5 | 10.5 | 75 | 75 | 0 | 0 | 0 | 110201
250.85 | 5.3426 | 106.4963 | -0.0457 | 25 | 25 | 0 | 25 | 25.13 | 20 | 19.5 | 5 | 5.005 | 200 | 39 | 39.1 | 61 | 61 | 10.5 | 10.5 | 89.5 | 89.5 | 6.496302 | 0 | 0 | 0 | 0.2 | 0.195 | 0.05 | 0.05005 | 0 | 0 | 0 | 0 | 0 | 0 | 0 | 0 | 0 | 0 | 0 | 0 | 0 | 0 | 0 | 0 | 0 | 0 | 0 | 0 | 0 | 0 | 0 | 0 | 0 | 0 | 0 | 0 | 0 | 40 | 39 | 10 | 10.01 | 0 | 0 | 0 | 0 | 0 | 0 | 0 | 0 | 0 | 0 | 0 | 0 | 0 | 0 | 0 | 0 | 0 | 0 | 0 | 0 | 0 | 0 | -10 | 0 | 0 | Off | 43485.6 | 0 | 25.5 | 25.1 | 1 | 75 | 75.1 | 0 | 0 | 61 | 61 | 89.5 | 89.5 | 39 | 39.1 | 10.5 | 10.5 | 75 | 75.1 | 0 | 0 | 0 | 110169
251.18 | 5.3429 | 106.5023 | -0.0503 | 25 | 25 | 0 | 25 | 25.11 | 20 | 19.52 | 5 | 5.035 | 200 | 39 | 39 | 61 | 61 | 10.5 | 10.5 | 89.5 | 89.5 | 6.502282 | 0 | 0 | 0 | 0.2 | 0.1952 | 0.05 | 0.05035 | 0 | 0 | 0 | 0 | 0 | 0 | 0 | 0 | 0 | 0 | 0 | 0 | 0 | 0 | 0 | 0 | 0 | 0 | 0 | 0 | 0 | 0 | 0 | 0 | 0 | 0 | 0 | 0 | 0 | 40 | 39.04 | 10 | 10.07 | 0 | 0 | 0 | 0 | 0 | 0 | 0 | 0 | 0 | 0 | 0 | 0 | 0 | 0 | 0 | 0 | 0 | 0 | 0 | 0 | 0 | 0 | -10 | 0 | 0 | Off | 42237.4 | 0 | 25.5 | 25 | 1 | 75 | 74.9 | 0 | 0 | 61 | 61 | 89.5 | 89.5 | 39 | 39 | 10.5 | 10.5 | 75 | 74.9 | 0 | 0 | 0 | 110191
251.52 | 5.3432 | 106.5083 | -0.0526 | 25 | 25 | 0 | 25 | 25.12 | 20 | 19.525 | 5 | 5.065 | 200 | 39 | 39 | 61 | 61 | 10.5 | 10.5 | 89.5 | 89.5 | 6.508262 | 0 | 0 | 0 | 0.2 | 0.19525 | 0.05 | 0.05065 | 0 | 0 | 0 | 0 | 0 | 0 | 0 | 0 | 0 | 0 | 0 | 0 | 0 | 0 | 0 | 0 | 0 | 0 | 0 | 0 | 0 | 0 | 0 | 0 | 0 | 0 | 0 | 0 | 0 | 40 | 39.05 | 10 | 10.13 | 0 | 0 | 0 | 0 | 0 | 0 | 0 | 0 | 0 | 0 | 0 | 0 | 0 | 0 | 0 | 0 | 0 | 0 | 0 | 0 | 0 | 0 | -10 | 0 | 0 | Off | 41622.4 | 0 | 25.5 | 24.8 | 1 | 75 | 75 | 0 | 0 | 61 | 61 | 89.5 | 89.5 | 39 | 39 | 10.5 | 10.5 | 75 | 75 | 0 | 0 | 0 | 110210
251.85 | 5.3436 | 106.5162 | -0.0526 | 25 | 25 | 0 | 25 | 25.12 | 20 | 19.52 | 5 | 5.055 | 200 | 39 | 38.9 | 61 | 61 | 10.5 | 10.5 | 89.5 | 89.5 | 6.516236 | 0 | 0 | 0 | 0.2 | 0.1952 | 0.05 | 0.05055 | 0 | 0 | 0 | 0 | 0 | 0 | 0 | 0 | 0 | 0 | 0 | 0 | 0 | 0 | 0 | 0 | 0 | 0 | 0 | 0 | 0 | 0 | 0 | 0 | 0 | 0 | 0 | 0 | 0 | 40 | 39.04 | 10 | 10.11 | 0 | 0 | 0 | 0 | 0 | 0 | 0 | 0 | 0 | 0 | 0 | 0 | 0 | 0 | 0 | 0 | 0 | 0 | 0 | 0 | 0 | 0 | -10 | 0 | 0 | Off | 41153.7 | 0 | 25.5 | 24.9 | 1 | 75 | 75 | 0 | 0 | 61 | 61 | 89.5 | 89.5 | 39 | 38.9 | 10.5 | 10.5 | 75 | 75 | 0 | 0 | 0 | 110211
252.18 | 5.3439 | 106.5222 | -0.0504 | 25 | 25 | 0 | 25 | 25.11 | 20 | 19.53 | 5 | 5.03 | 200 | 39 | 38.9 | 61 | 61 | 10.5 | 10.5 | 89.5 | 89.5 | 6.522216 | 0 | 0 | 0 | 0.2 | 0.1953 | 0.05 | 0.0503 | 0 | 0 | 0 | 0 | 0 | 0 | 0 | 0 | 0 | 0 | 0 | 0 | 0 | 0 | 0 | 0 | 0 | 0 | 0 | 0 | 0 | 0 | 0 | 0 | 0 | 0 | 0 | 0 | 0 | 40 | 39.06 | 10 | 10.06 | 0 | 0 | 0 | 0 | 0 | 0 | 0 | 0 | 0 | 0 | 0 | 0 | 0 | 0 | 0 | 0 | 0 | 0 | 0 | 0 | 0 | 0 | -10 | 0 | 0 | Off | 40745.9 | 0 | 25.5 | 24.9 | 1 | 75 | 74.9 | 0 | 0 | 61 | 61 | 89.5 | 89.5 | 39 | 38.9 | 10.5 | 10.5 | 75 | 74.9 | 0 | 0 | 0 | 110188
252.52 | 5.3442 | 106.5282 | -0.0461 | 25 | 25 | 0 | 25 | 25.11 | 20 | 19.52 | 5 | 5.06 | 200 | 39 | 39 | 61 | 61.1 | 10.5 | 10.5 | 89.5 | 89.5 | 6.528196 | 0 | 0 | 0 | 0.2 | 0.1952 | 0.05 | 0.0506 | 0 | 0 | 0 | 0 | 0 | 0 | 0 | 0 | 0 | 0 | 0 | 0 | 0 | 0 | 0 | 0 | 0 | 0 | 0 | 0 | 0 | 0 | 0 | 0 | 0 | 0 | 0 | 0 | 0 | 40 | 39.04 | 10 | 10.12 | 0 | 0 | 0 | 0 | 0 | 0 | 0 | 0 | 0 | 0 | 0 | 0 | 0 | 0 | 0 | 0 | 0 | 0 | 0 | 0 | 0 | 0 | -10 | 0 | 0 | Off | 40318.1 | 0 | 25.5 | 24.9 | 1 | 75 | 75.1 | 0 | 0 | 61 | 61.1 | 89.5 | 89.5 | 39 | 39 | 10.5 | 10.5 | 75 | 75.1 | 0 | 0 | 0 | 110208
252.85 | 5.3444 | 106.5322 | -0.0395 | 25 | 25 | 0 | 25 | 25.12 | 20 | 19.545 | 5 | 5.055 | 200 | 39 | 39.1 | 61 | 61 | 10.5 | 10.5 | 89.5 | 89.5 | 6.532183 | 0 | 0 | 0 | 0.2 | 0.19545 | 0.05 | 0.05055 | 0 | 0 | 0 | 0 | 0 | 0 | 0 | 0 | 0 | 0 | 0 | 0 | 0 | 0 | 0 | 0 | 0 | 0 | 0 | 0 | 0 | 0 | 0 | 0 | 0 | 0 | 0 | 0 | 0 | 40 | 39.09 | 10 | 10.11 | 0 | 0 | 0 | 0 | 0 | 0 | 0 | 0 | 0 | 0 | 0 | 0 | 0 | 0 | 0 | 0 | 0 | 0 | 0 | 0 | 0 | 0 | -10 | 0 | 0 | Off | 40094.5 | 0 | 25.5 | 24.9 | 1 | 75 | 75 | 0 | 0 | 61 | 61 | 89.5 | 89.5 | 39 | 39.1 | 10.5 | 10.5 | 75 | 75 | 0 | 0 | 0 | 110203
253.18 | 5.3446 | 106.5362 | -0.0315 | 25 | 25 | 0 | 25 | 25.13 | 20 | 19.505 | 5 | 5.025 | 200 | 39 | 39 | 61 | 61 | 10.5 | 10.5 | 89.5 | 89.5 | 6.536169 | 0 | 0 | 0 | 0.2 | 0.19505 | 0.05 | 0.05025 | 0 | 0 | 0 | 0 | 0 | 0 | 0 | 0 | 0 | 0 | 0 | 0 | 0 | 0 | 0 | 0 | 0 | 0 | 0 | 0 | 0 | 0 | 0 | 0 | 0 | 0 | 0 | 0 | 0 | 40 | 39.01 | 10 | 10.05 | 0 | 0 | 0 | 0 | 0 | 0 | 0 | 0 | 0 | 0 | 0 | 0 | 0 | 0 | 0 | 0 | 0 | 0 | 0 | 0 | 0 | 0 | -10 | 0 | 0 | Off | 39997.3 | 0 | 25.5 | 25 | 1 | 75 | 75 | 0 | 0 | 61 | 61 | 89.5 | 89.5 | 39 | 39 | 10.5 | 10.5 | 75 | 75 | 0 | 0 | 0 | 110185
253.52 | 5.3448 | 106.5402 | -0.0217 | 25 | 25 | 0 | 25 | 25.12 | 20 | 19.505 | 5 | 5.05 | 200 | 39 | 39 | 61 | 61 | 10.5 | 10.5 | 89.5 | 89.5 | 6.540156 | 0 | 0 | 0 | 0.2 | 0.19505 | 0.05 | 0.0505 | 0 | 0 | 0 | 0 | 0 | 0 | 0 | 0 | 0 | 0 | 0 | 0 | 0 | 0 | 0 | 0 | 0 | 0 | 0 | 0 | 0 | 0 | 0 | 0 | 0 | 0 | 0 | 0 | 0 | 40 | 39.01 | 10 | 10.1 | 0 | 0 | 0 | 0 | 0 | 0 | 0 | 0 | 0 | 0 | 0 | 0 | 0 | 0 | 0 | 0 | 0 | 0 | 0 | 0 | 0 | 0 | -10 | 0 | 0 | Off | 39944.6 | 0 | 25.5 | 24.9 | 1 | 75 | 75.1 | 0 | 0 | 61 | 61 | 89.5 | 89.5 | 39 | 39 | 10.5 | 10.5 | 75 | 75.1 | 0 | 0 | 0 | 110193
253.85 | 5.345 | 106.5441 | -0.0097 | 25 | 25 | 0 | 25 | 25.13 | 20 | 19.53 | 5 | 5.07 | 200 | 39 | 39 | 61 | 61 | 10.5 | 10.5 | 89.5 | 89.5 | 6.544143 | 0 | 0 | 0 | 0.2 | 0.1953 | 0.05 | 0.0507 | 0 | 0 | 0 | 0 | 0 | 0 | 0 | 0 | 0 | 0 | 0 | 0 | 0 | 0 | 0 | 0 | 0 | 0 | 0 | 0 | 0 | 0 | 0 | 0 | 0 | 0 | 0 | 0 | 0 | 40 | 39.06 | 10 | 10.14 | 0 | 0 | 0 | 0 | 0 | 0 | 0 | 0 | 0 | 0 | 0 | 0 | 0 | 0 | 0 | 0 | 0 | 0 | 0 | 0 | 0 | 0 | -10 | 0 | 0 | Off | 39784.1 | 0 | 25.5 | 24.9 | 1 | 75 | 74.9 | 0 | 0 | 61 | 61 | 89.5 | 89.5 | 39 | 39 | 10.5 | 10.5 | 75 | 74.9 | 0 | 0 | 0 | 110208
254.19 | 5.3451 | 106.5461 | 0.0011 | 25 | 25 | 0 | 25 | 25.12 | 20 | 19.525 | 5 | 5.02 | 200 | 39 | 39 | 61 | 61 | 10.5 | 10.5 | 89.5 | 89.5 | 6.546136 | 0 | 0 | 0 | 0.2 | 0.19525 | 0.05 | 0.0502 | 0 | 0 | 0 | 0 | 0 | 0 | 0 | 0 | 0 | 0 | 0 | 0 | 0 | 0 | 0 | 0 | 0 | 0 | 0 | 0 | 0 | 0 | 0 | 0 | 0 | 0 | 0 | 0 | 0 | 40 | 39.05 | 10 | 10.04 | 0 | 0 | 0 | 0 | 0 | 0 | 0 | 0 | 0 | 0 | 0 | 0 | 0 | 0 | 0 | 0 | 0 | 0 | 0 | 0 | 0 | 0 | -10 | 0 | 0 | Off | 39705.4 | 0 | 25.5 | 25 | 1 | 75 | 75 | 0 | 0 | 61 | 61 | 89.5 | 89.5 | 39 | 39 | 10.5 | 10.5 | 75 | 75 | 0 | 0 | 0 | 110176
254.52 | 5.3453 | 106.5501 | 0.0084 | 25 | 25 | 0 | 25 | 25.12 | 20 | 19.515 | 5 | 5.06 | 200 | 39 | 39 | 61 | 61 | 10.5 | 10.5 | 89.5 | 89.5 | 6.550123 | 0 | 0 | 0 | 0.2 | 0.19515 | 0.05 | 0.0506 | 0 | 0 | 0 | 0 | 0 | 0 | 0 | 0 | 0 | 0 | 0 | 0 | 0 | 0 | 0 | 0 | 0 | 0 | 0 | 0 | 0 | 0 | 0 | 0 | 0 | 0 | 0 | 0 | 0 | 40 | 39.03 | 10 | 10.12 | 0 | 0 | 0 | 0 | 0 | 0 | 0 | 0 | 0 | 0 | 0 | 0 | 0 | 0 | 0 | 0 | 0 | 0 | 0 | 0 | 0 | 0 | -10 | 0 | 0 | Off | 39684.7 | 0 | 25.5 | 25 | 1 | 75 | 74.9 | 0 | 0 | 61 | 61 | 89.5 | 89.5 | 39 | 39 | 10.5 | 10.5 | 75 | 74.9 | 0 | 0 | 0 | 110206
254.85 | 5.3454 | 106.5521 | 0.0125 | 25 | 25 | 0 | 25 | 25.11 | 20 | 19.52 | 5 | 5.07 | 200 | 39 | 39 | 61 | 61 | 10.5 | 10.5 | 89.5 | 89.5 | 6.552116 | 0 | 0 | 0 | 0.2 | 0.1952 | 0.05 | 0.0507 | 0 | 0 | 0 | 0 | 0 | 0 | 0 | 0 | 0 | 0 | 0 | 0 | 0 | 0 | 0 | 0 | 0 | 0 | 0 | 0 | 0 | 0 | 0 | 0 | 0 | 0 | 0 | 0 | 0 | 40 | 39.04 | 10 | 10.14 | 0 | 0 | 0 | 0 | 0 | 0 | 0 | 0 | 0 | 0 | 0 | 0 | 0 | 0 | 0 | 0 | 0 | 0 | 0 | 0 | 0 | 0 | -10 | 0 | 0 | Off | 39672.4 | 0 | 25.5 | 24.9 | 1 | 75 | 75 | 0 | 0 | 61 | 61 | 89.5 | 89.5 | 39 | 39 | 10.5 | 10.5 | 75 | 75 | 0 | 0 | 0 | 110204
255.19 | 5.3454 | 106.5521 | 0.0137 | 25 | 25 | 0 | 25 | 25.13 | 20 | 19.515 | 5 | 5.025 | 200 | 39 | 39 | 61 | 61.1 | 10.5 | 10.5 | 89.5 | 89.5 | 6.552116 | 0 | 0 | 0 | 0.2 | 0.19515 | 0.05 | 0.05025 | 0 | 0 | 0 | 0 | 0 | 0 | 0 | 0 | 0 | 0 | 0 | 0 | 0 | 0 | 0 | 0 | 0 | 0 | 0 | 0 | 0 | 0 | 0 | 0 | 0 | 0 | 0 | 0 | 0 | 40 | 39.03 | 10 | 10.05 | 0 | 0 | 0 | 0 | 0 | 0 | 0 | 0 | 0 | 0 | 0 | 0 | 0 | 0 | 0 | 0 | 0 | 0 | 0 | 0 | 0 | 0 | -10 | 0 | 0 | Off | 39672.1 | 0 | 25.5 | 25.1 | 1 | 75 | 75 | 0 | 0 | 61 | 61.1 | 89.5 | 89.5 | 39 | 39 | 10.5 | 10.5 | 75 | 75 | 0 | 0 | 0 | 110167
255.52 | 5.3454 | 106.5521 | 0.0134 | 25 | 25 | 0 | 25 | 25.1 | 20 | 19.515 | 5 | 5.04 | 200 | 39 | 38.9 | 61 | 60.9 | 10.5 | 10.5 | 89.5 | 89.5 | 6.552116 | 0 | 0 | 0 | 0.2 | 0.19515 | 0.05 | 0.0504 | 0 | 0 | 0 | 0 | 0 | 0 | 0 | 0 | 0 | 0 | 0 | 0 | 0 | 0 | 0 | 0 | 0 | 0 | 0 | 0 | 0 | 0 | 0 | 0 | 0 | 0 | 0 | 0 | 0 | 40 | 39.03 | 10 | 10.08 | 0 | 0 | 0 | 0 | 0 | 0 | 0 | 0 | 0 | 0 | 0 | 0 | 0 | 0 | 0 | 0 | 0 | 0 | 0 | 0 | 0 | 0 | -10 | 0 | 0 | Off | 39669.4 | 0 | 25.5 | 24.8 | 1 | 75 | 75 | 0 | 0 | 61 | 60.9 | 89.5 | 89.5 | 39 | 38.9 | 10.5 | 10.5 | 75 | 75 | 0 | 0 | 0 | 110200
255.86 | 5.3455 | 106.5541 | 0.0123 | 25 | 25 | 0 | 25 | 25.1 | 20 | 19.525 | 5 | 5.065 | 200 | 39 | 39 | 61 | 61 | 10.5 | 10.5 | 89.5 | 89.5 | 6.554109 | 0 | 0 | 0 | 0.2 | 0.19525 | 0.05 | 0.05065 | 0 | 0 | 0 | 0 | 0 | 0 | 0 | 0 | 0 | 0 | 0 | 0 | 0 | 0 | 0 | 0 | 0 | 0 | 0 | 0 | 0 | 0 | 0 | 0 | 0 | 0 | 0 | 0 | 0 | 40 | 39.05 | 10 | 10.13 | 0 | 0 | 0 | 0 | 0 | 0 | 0 | 0 | 0 | 0 | 0 | 0 | 0 | 0 | 0 | 0 | 0 | 0 | 0 | 0 | 0 | 0 | -10 | 0 | 0 | Off | 39654 | 0 | 25.5 | 24.9 | 1 | 75 | 75 | 0 | 0 | 61 | 61 | 89.5 | 89.5 | 39 | 39 | 10.5 | 10.5 | 75 | 75 | 0 | 0 | 0 | 110211
256.19 | 5.3455 | 106.5541 | 0.0109 | 25 | 25 | 0 | 25 | 25.13 | 20 | 19.515 | 5 | 5.06 | 200 | 39 | 39 | 61 | 61 | 10.5 | 10.5 | 89.5 | 89.4 | 6.554109 | 0 | 0 | 0 | 0.2 | 0.19515 | 0.05 | 0.0506 | 0 | 0 | 0 | 0 | 0 | 0 | 0 | 0 | 0 | 0 | 0 | 0 | 0 | 0 | 0 | 0 | 0 | 0 | 0 | 0 | 0 | 0 | 0 | 0 | 0 | 0 | 0 | 0 | 0 | 40 | 39.03 | 10 | 10.12 | 0 | 0 | 0 | 0 | 0 | 0 | 0 | 0 | 0 | 0 | 0 | 0 | 0 | 0 | 0 | 0 | 0 | 0 | 0 | 0 | 0 | 0 | -10 | 0 | 0 | Off | 39622.6 | 0 | 25.5 | 25 | 1 | 75 | 75 | 0 | 0 | 61 | 61 | 89.5 | 89.4 | 39 | 39 | 10.5 | 10.5 | 75 | 75 | 0 | 0 | 0 | 110199
256.52 | 5.3455 | 106.5541 | 0.0094 | 25 | 25 | 0 | 25 | 25.12 | 20 | 19.515 | 5 | 5.035 | 200 | 39 | 39 | 61 | 61 | 10.5 | 10.5 | 89.5 | 89.5 | 6.554109 | 0 | 0 | 0 | 0.2 | 0.19515 | 0.05 | 0.05035 | 0 | 0 | 0 | 0 | 0 | 0 | 0 | 0 | 0 | 0 | 0 | 0 | 0 | 0 | 0 | 0 | 0 | 0 | 0 | 0 | 0 | 0 | 0 | 0 | 0 | 0 | 0 | 0 | 0 | 40 | 39.03 | 10 | 10.07 | 0 | 0 | 0 | 0 | 0 | 0 | 0 | 0 | 0 | 0 | 0 | 0 | 0 | 0 | 0 | 0 | 0 | 0 | 0 | 0 | 0 | 0 | -10 | 0 | 0 | Off | 39600.2 | 0 | 25.5 | 24.9 | 1 | 75 | 75 | 0 | 0 | 61 | 61 | 89.5 | 89.5 | 39 | 39 | 10.5 | 10.5 | 75 | 75 | 0 | 0 | 0 | 110189
256.86 | 5.3456 | 106.5561 | 0.0079 | 25 | 25 | 0 | 25 | 25.12 | 20 | 19.505 | 5 | 5.045 | 200 | 39 | 39 | 61 | 61 | 10.5 | 10.5 | 89.5 | 89.5 | 6.556103 | 0 | 0 | 0 | 0.2 | 0.19505 | 0.05 | 0.05045 | 0 | 0 | 0 | 0 | 0 | 0 | 0 | 0 | 0 | 0 | 0 | 0 | 0 | 0 | 0 | 0 | 0 | 0 | 0 | 0 | 0 | 0 | 0 | 0 | 0 | 0 | 0 | 0 | 0 | 40 | 39.01 | 10 | 10.09 | 0 | 0 | 0 | 0 | 0 | 0 | 0 | 0 | 0 | 0 | 0 | 0 | 0 | 0 | 0 | 0 | 0 | 0 | 0 | 0 | 0 | 0 | -10 | 0 | 0 | Off | 39578.6 | 0 | 25.5 | 25 | 1 | 75 | 75.2 | 0 | 0 | 61 | 61 | 89.5 | 89.5 | 39 | 39 | 10.5 | 10.5 | 75 | 75.2 | 0 | 0 | 0 | 110204
257.19 | 5.3456 | 106.5561 | 0.0067 | 25 | 25 | 0 | 25 | 25.1 | 20 | 19.505 | 5 | 5.055 | 200 | 39 | 39 | 61 | 61 | 10.5 | 10.5 | 89.5 | 89.5 | 6.556103 | 0 | 0 | 0 | 0.2 | 0.19505 | 0.05 | 0.05055 | 0 | 0 | 0 | 0 | 0 | 0 | 0 | 0 | 0 | 0 | 0 | 0 | 0 | 0 | 0 | 0 | 0 | 0 | 0 | 0 | 0 | 0 | 0 | 0 | 0 | 0 | 0 | 0 | 0 | 40 | 39.01 | 10 | 10.11 | 0 | 0 | 0 | 0 | 0 | 0 | 0 | 0 | 0 | 0 | 0 | 0 | 0 | 0 | 0 | 0 | 0 | 0 | 0 | 0 | 0 | 0 | -10 | 0 | 0 | Off | 39568.4 | 0 | 25.5 | 24.8 | 1 | 75 | 75 | 0 | 0 | 61 | 61 | 89.5 | 89.5 | 39 | 39 | 10.5 | 10.5 | 75 | 75 | 0 | 0 | 0 | 110210
257.53 | 5.3456 | 106.5561 | 0.0055 | 25 | 25 | 0 | 25 | 25.13 | 20 | 19.53 | 5 | 5.035 | 200 | 39 | 39 | 61 | 61 | 10.5 | 10.5 | 89.5 | 89.5 | 6.556103 | 0 | 0 | 0 | 0.2 | 0.1953 | 0.05 | 0.05035 | 0 | 0 | 0 | 0 | 0 | 0 | 0 | 0 | 0 | 0 | 0 | 0 | 0 | 0 | 0 | 0 | 0 | 0 | 0 | 0 | 0 | 0 | 0 | 0 | 0 | 0 | 0 | 0 | 0 | 40 | 39.06 | 10 | 10.07 | 0 | 0 | 0 | 0 | 0 | 0 | 0 | 0 | 0 | 0 | 0 | 0 | 0 | 0 | 0 | 0 | 0 | 0 | 0 | 0 | 0 | 0 | -10 | 0 | 0 | Off | 39579.8 | 0 | 25.5 | 24.9 | 1 | 75 | 75 | 0 | 0 | 61 | 61 | 89.5 | 89.5 | 39 | 39 | 10.5 | 10.5 | 75 | 75 | 0 | 0 | 0 | 110188
257.86 | 5.3457 | 106.5581 | 0.0046 | 25 | 25 | 0 | 25 | 25.12 | 20 | 19.53 | 5 | 5.045 | 200 | 39 | 38.9 | 61 | 61 | 10.5 | 10.5 | 89.5 | 89.5 | 6.558096 | 0 | 0 | 0 | 0.2 | 0.1953 | 0.05 | 0.05045 | 0 | 0 | 0 | 0 | 0 | 0 | 0 | 0 | 0 | 0 | 0 | 0 | 0 | 0 | 0 | 0 | 0 | 0 | 0 | 0 | 0 | 0 | 0 | 0 | 0 | 0 | 0 | 0 | 0 | 40 | 39.06 | 10 | 10.09 | 0 | 0 | 0 | 0 | 0 | 0 | 0 | 0 | 0 | 0 | 0 | 0 | 0 | 0 | 0 | 0 | 0 | 0 | 0 | 0 | 0 | 0 | -10 | 0 | 0 | Off | 39580.9 | 0 | 25.5 | 25.1 | 1 | 75 | 74.9 | 0 | 0 | 61 | 61 | 89.5 | 89.5 | 39 | 38.9 | 10.5 | 10.5 | 75 | 74.9 | 0 | 0 | 0 | 110196
258.19 | 5.3457 | 106.5581 | 0.0039 | 25 | 25 | 0 | 25 | 25.11 | 20 | 19.54 | 5 | 5.055 | 200 | 39 | 38.9 | 61 | 61 | 10.5 | 10.5 | 89.5 | 89.5 | 6.558096 | 0 | 0 | 0 | 0.2 | 0.1954 | 0.05 | 0.05055 | 0 | 0 | 0 | 0 | 0 | 0 | 0 | 0 | 0 | 0 | 0 | 0 | 0 | 0 | 0 | 0 | 0 | 0 | 0 | 0 | 0 | 0 | 0 | 0 | 0 | 0 | 0 | 0 | 0 | 40 | 39.08 | 10 | 10.11 | 0 | 0 | 0 | 0 | 0 | 0 | 0 | 0 | 0 | 0 | 0 | 0 | 0 | 0 | 0 | 0 | 0 | 0 | 0 | 0 | 0 | 0 | -10 | 0 | 0 | Off | 39582.3 | 0 | 25.5 | 25 | 1 | 75 | 74.9 | 0 | 0 | 61 | 61 | 89.5 | 89.5 | 39 | 38.9 | 10.5 | 10.5 | 75 | 74.9 | 0 | 0 | 0 | 110203
258.53 | 5.3457 | 106.5581 | 0.0032 | 25 | 25 | 0 | 25 | 25.08 | 20 | 19.53 | 5 | 5 | 200 | 39 | 38.9 | 61 | 61 | 10.5 | 10.5 | 89.5 | 89.5 | 6.558096 | 0 | 0 | 0 | 0.2 | 0.1953 | 0.05 | 0.05 | 0 | 0 | 0 | 0 | 0 | 0 | 0 | 0 | 0 | 0 | 0 | 0 | 0 | 0 | 0 | 0 | 0 | 0 | 0 | 0 | 0 | 0 | 0 | 0 | 0 | 0 | 0 | 0 | 0 | 40 | 39.06 | 10 | 10 | 0 | 0 | 0 | 0 | 0 | 0 | 0 | 0 | 0 | 0 | 0 | 0 | 0 | 0 | 0 | 0 | 0 | 0 | 0 | 0 | 0 | 0 | -10 | 0 | 0 | Off | 39583.3 | 0 | 25.5 | 24.9 | 1 | 75 | 75.1 | 0 | 0 | 61 | 61 | 89.5 | 89.5 | 39 | 38.9 | 10.5 | 10.5 | 75 | 75.1 | 0 | 0 | 0 | 110170
258.86 | 5.3457 | 106.5581 | 0.0027 | 25 | 25 | 0 | 25 | 25.12 | 20 | 19.53 | 5 | 5.035 | 200 | 39 | 39 | 61 | 61 | 10.5 | 10.5 | 89.5 | 89.5 | 6.558096 | 0 | 0 | 0 | 0.2 | 0.1953 | 0.05 | 0.05035 | 0 | 0 | 0 | 0 | 0 | 0 | 0 | 0 | 0 | 0 | 0 | 0 | 0 | 0 | 0 | 0 | 0 | 0 | 0 | 0 | 0 | 0 | 0 | 0 | 0 | 0 | 0 | 0 | 0 | 40 | 39.06 | 10 | 10.07 | 0 | 0 | 0 | 0 | 0 | 0 | 0 | 0 | 0 | 0 | 0 | 0 | 0 | 0 | 0 | 0 | 0 | 0 | 0 | 0 | 0 | 0 | -10 | 0 | 0 | Off | 39593.6 | 0 | 25.5 | 25 | 1 | 75 | 75 | 0 | 0 | 61 | 61 | 89.5 | 89.5 | 39 | 39 | 10.5 | 10.5 | 75 | 75 | 0 | 0 | 0 | 110195
259.2 | 5.3457 | 106.5581 | 0.0022 | 25 | 25 | 0 | 25 | 25.11 | 20 | 19.54 | 5 | 5.06 | 200 | 39 | 39 | 61 | 61 | 10.5 | 10 | 89.5 | 89.5 | 6.558096 | 0 | 0 | 0 | 0.2 | 0.1954 | 0.05 | 0.0506 | 0 | 0 | 0 | 0 | 0 | 0 | 0 | 0 | 0 | 0 | 0 | 0 | 0 | 0 | 0 | 0 | 0 | 0 | 0 | 0 | 0 | 0 | 0 | 0 | 0 | 0 | 0 | 0 | 0 | 40 | 39.08 | 10 | 10.12 | 0 | 0 | 0 | 0 | 0 | 0 | 0 | 0 | 0 | 0 | 0 | 0 | 0 | 0 | 0 | 0 | 0 | 0 | 0 | 0 | 0 | 0 | -10 | 0 | 0 | Off | 39599.3 | 0 | 25.5 | 24.9 | 1 | 75 | 75 | 0 | 0 | 61 | 61 | 89.5 | 89.5 | 39 | 39 | 10.5 | 10 | 75 | 75 | 0 | 0.3 | 0 | 110210
259.53 | 5.3457 | 106.5581 | 0.0018 | 25 | 25 | 0 | 25 | 25.1 | 20 | 19.515 | 5 | 5.025 | 200 | 39 | 39 | 61 | 61 | 10.5 | 10.5 | 89.5 | 89.5 | 6.558096 | 0 | 0 | 0 | 0.2 | 0.19515 | 0.05 | 0.05025 | 0 | 0 | 0 | 0 | 0 | 0 | 0 | 0 | 0 | 0 | 0 | 0 | 0 | 0 | 0 | 0 | 0 | 0 | 0 | 0 | 0 | 0 | 0 | 0 | 0 | 0 | 0 | 0 | 0 | 40 | 39.03 | 10 | 10.05 | 0 | 0 | 0 | 0 | 0 | 0 | 0 | 0 | 0 | 0 | 0 | 0 | 0 | 0 | 0 | 0 | 0 | 0 | 0 | 0 | 0 | 0 | -10 | 0 | 0 | Off | 39612.7 | 0 | 25.5 | 25 | 1 | 75 | 75.1 | 0 | 0 | 61 | 61 | 89.5 | 89.5 | 39 | 39 | 10.5 | 10.5 | 75 | 75.1 | 0 | 0 | 0 | 110179
259.86 | 5.3457 | 106.5581 | 0.0015 | 25 | 25 | 0 | 25 | 25.11 | 20 | 19.52 | 5 | 5.035 | 200 | 39 | 39 | 61 | 60.9 | 10.5 | 10.5 | 89.5 | 89.6 | 6.558096 | 0 | 0 | 0 | 0.2 | 0.1952 | 0.05 | 0.05035 | 0 | 0 | 0 | 0 | 0 | 0 | 0 | 0 | 0 | 0 | 0 | 0 | 0 | 0 | 0 | 0 | 0 | 0 | 0 | 0 | 0 | 0 | 0 | 0 | 0 | 0 | 0 | 0 | 0 | 40 | 39.04 | 10 | 10.07 | 0 | 0 | 0 | 0 | 0 | 0 | 0 | 0 | 0 | 0 | 0 | 0 | 0 | 0 | 0 | 0 | 0 | 0 | 0 | 0 | 0 | 0 | -10 | 0 | 0 | Off | 39607.7 | 0 | 25.5 | 24.8 | 1 | 75 | 75.1 | 0 | 0 | 61 | 60.9 | 89.5 | 89.6 | 39 | 39 | 10.5 | 10.5 | 75 | 75.1 | 0 | 0 | 0 | 110190
260.2 | 5.3457 | 106.5581 | 0.0013 | 25 | 25 | 0 | 25 | 25.11 | 20 | 19.52 | 5 | 5.06 | 200 | 39 | 39 | 61 | 60.9 | 10.5 | 10.5 | 89.5 | 89.5 | 6.558096 | 0 | 0 | 0 | 0.2 | 0.1952 | 0.05 | 0.0506 | 0 | 0 | 0 | 0 | 0 | 0 | 0 | 0 | 0 | 0 | 0 | 0 | 0 | 0 | 0 | 0 | 0 | 0 | 0 | 0 | 0 | 0 | 0 | 0 | 0 | 0 | 0 | 0 | 0 | 40 | 39.04 | 10 | 10.12 | 0 | 0 | 0 | 0 | 0 | 0 | 0 | 0 | 0 | 0 | 0 | 0 | 0 | 0 | 0 | 0 | 0 | 0 | 0 | 0 | 0 | 0 | -10 | 0 | 0 | Off | 39603 | 0 | 25.5 | 25 | 1 | 75 | 75 | 0 | 0 | 61 | 60.9 | 89.5 | 89.5 | 39 | 39 | 10.5 | 10.5 | 75 | 75 | 0 | 0 | 0 | 110205
260.53 | 5.3457 | 106.5581 | 0.0011 | 25 | 25 | 0 | 25 | 25.11 | 20 | 19.53 | 5 | 5.055 | 200 | 39 | 39 | 61 | 60.9 | 10.5 | 10.5 | 89.5 | 89.5 | 6.558096 | 0 | 0 | 0 | 0.2 | 0.1953 | 0.05 | 0.05055 | 0 | 0 | 0 | 0 | 0 | 0 | 0 | 0 | 0 | 0 | 0 | 0 | 0 | 0 | 0 | 0 | 0 | 0 | 0 | 0 | 0 | 0 | 0 | 0 | 0 | 0 | 0 | 0 | 0 | 40 | 39.06 | 10 | 10.11 | 0 | 0 | 0 | 0 | 0 | 0 | 0 | 0 | 0 | 0 | 0 | 0 | 0 | 0 | 0 | 0 | 0 | 0 | 0 | 0 | 0 | 0 | -10 | 0 | 0 | Off | 39598.4 | 0 | 25.5 | 24.9 | 1 | 75 | 75 | 0 | 0 | 61 | 60.9 | 89.5 | 89.5 | 39 | 39 | 10.5 | 10.5 | 75 | 75 | 0 | 0 | 0 | 110197
260.86 | 5.3457 | 106.5581 | 0.0009 | 25 | 25 | 0 | 25 | 25.11 | 20 | 19.495 | 5 | 5.035 | 200 | 39 | 39 | 61 | 61.1 | 10.5 | 10.5 | 89.5 | 89.5 | 6.558096 | 0 | 0 | 0 | 0.2 | 0.19495 | 0.05 | 0.05035 | 0 | 0 | 0 | 0 | 0 | 0 | 0 | 0 | 0 | 0 | 0 | 0 | 0 | 0 | 0 | 0 | 0 | 0 | 0 | 0 | 0 | 0 | 0 | 0 | 0 | 0 | 0 | 0 | 0 | 40 | 38.99 | 10 | 10.07 | 0 | 0 | 0 | 0 | 0 | 0 | 0 | 0 | 0 | 0 | 0 | 0 | 0 | 0 | 0 | 0 | 0 | 0 | 0 | 0 | 0 | 0 | -10 | 0 | 0 | Off | 39599.7 | 0 | 25.5 | 24.9 | 1 | 75 | 74.9 | 0 | 0 | 61 | 61.1 | 89.5 | 89.5 | 39 | 39 | 10.5 | 10.5 | 75 | 74.9 | 0 | 0 | 0 | 110187
261.2 | 5.3458 | 106.5601 | 0.0008 | 25 | 25 | 0 | 25 | 25.11 | 20 | 19.53 | 5 | 5.065 | 200 | 39 | 39 | 61 | 61 | 10.5 | 10.5 | 89.5 | 89.5 | 6.560089 | 0 | 0 | 0 | 0.2 | 0.1953 | 0.05 | 0.05065 | 0 | 0 | 0 | 0 | 0 | 0 | 0 | 0 | 0 | 0 | 0 | 0 | 0 | 0 | 0 | 0 | 0 | 0 | 0 | 0 | 0 | 0 | 0 | 0 | 0 | 0 | 0 | 0 | 0 | 40 | 39.06 | 10 | 10.13 | 0 | 0 | 0 | 0 | 0 | 0 | 0 | 0 | 0 | 0 | 0 | 0 | 0 | 0 | 0 | 0 | 0 | 0 | 0 | 0 | 0 | 0 | -10 | 0 | 0 | Off | 39615.7 | 0 | 25.5 | 25 | 1 | 75 | 75 | 0 | 0 | 61 | 61 | 89.5 | 89.5 | 39 | 39 | 10.5 | 10.5 | 75 | 75 | 0 | 0 | 0 | 110211
261.53 | 5.3458 | 106.5601 | 0.0007 | 25 | 25 | 0 | 25 | 25.11 | 20 | 19.505 | 5 | 5.06 | 200 | 39 | 39 | 61 | 61 | 10.5 | 10.5 | 89.5 | 89.5 | 6.560089 | 0 | 0 | 0 | 0.2 | 0.19505 | 0.05 | 0.0506 | 0 | 0 | 0 | 0 | 0 | 0 | 0 | 0 | 0 | 0 | 0 | 0 | 0 | 0 | 0 | 0 | 0 | 0 | 0 | 0 | 0 | 0 | 0 | 0 | 0 | 0 | 0 | 0 | 0 | 40 | 39.01 | 10 | 10.12 | 0 | 0 | 0 | 0 | 0 | 0 | 0 | 0 | 0 | 0 | 0 | 0 | 0 | 0 | 0 | 0 | 0 | 0 | 0 | 0 | 0 | 0 | -10 | 0 | 0 | Off | 39624.1 | 0 | 25.5 | 24.9 | 1 | 75 | 74.9 | 0 | 0 | 61 | 61 | 89.5 | 89.5 | 39 | 39 | 10.5 | 10.5 | 75 | 74.9 | 0 | 0 | 0 | 110206
261.87 | 5.3457 | 106.5581 | 0.0005 | 25 | 25 | 0 | 25 | 25.11 | 20 | 19.555 | 5 | 5.03 | 200 | 39 | 39 | 61 | 61.1 | 10.5 | 10.5 | 89.5 | 89.5 | 6.558096 | 0 | 0 | 0 | 0.2 | 0.19555 | 0.05 | 0.0503 | 0 | 0 | 0 | 0 | 0 | 0 | 0 | 0 | 0 | 0 | 0 | 0 | 0 | 0 | 0 | 0 | 0 | 0 | 0 | 0 | 0 | 0 | 0 | 0 | 0 | 0 | 0 | 0 | 0 | 40 | 39.11 | 10 | 10.06 | 0 | 0 | 0 | 0 | 0 | 0 | 0 | 0 | 0 | 0 | 0 | 0 | 0 | 0 | 0 | 0 | 0 | 0 | 0 | 0 | 0 | 0 | -10 | 0 | 0 | Off | 39617.7 | 0 | 25.5 | 25 | 1 | 75 | 74.9 | 0 | 0 | 61 | 61.1 | 89.5 | 89.5 | 39 | 39 | 10.5 | 10.5 | 75 | 74.9 | 0 | 0 | 0 | 110188
262.2 | 5.3458 | 106.5601 | 0.0005 | 25 | 25 | 0 | 25 | 25.1 | 20 | 19.53 | 5 | 5.055 | 200 | 39 | 39 | 61 | 61 | 10.5 | 10.5 | 89.5 | 89.6 | 6.560089 | 0 | 0 | 0 | 0.2 | 0.1953 | 0.05 | 0.05055 | 0 | 0 | 0 | 0 | 0 | 0 | 0 | 0 | 0 | 0 | 0 | 0 | 0 | 0 | 0 | 0 | 0 | 0 | 0 | 0 | 0 | 0 | 0 | 0 | 0 | 0 | 0 | 0 | 0 | 40 | 39.06 | 10 | 10.11 | 0 | 0 | 0 | 0 | 0 | 0 | 0 | 0 | 0 | 0 | 0 | 0 | 0 | 0 | 0 | 0 | 0 | 0 | 0 | 0 | 0 | 0 | -10 | 0 | 0 | Off | 39613.7 | 0 | 25.5 | 24.9 | 1 | 75 | 75 | 0 | 0 | 61 | 61 | 89.5 | 89.6 | 39 | 39 | 10.5 | 10.5 | 75 | 75 | 0 | 0 | 0 | 110202
262.53 | 5.3458 | 106.5601 | 0.0004 | 25 | 25 | 0 | 25 | 25.11 | 20 | 19.535 | 5 | 5.065 | 200 | 39 | 39 | 61 | 60.9 | 10.5 | 10.5 | 89.5 | 89.4 | 6.560089 | 0 | 0 | 0 | 0.2 | 0.19535 | 0.05 | 0.05065 | 0 | 0 | 0 | 0 | 0 | 0 | 0 | 0 | 0 | 0 | 0 | 0 | 0 | 0 | 0 | 0 | 0 | 0 | 0 | 0 | 0 | 0 | 0 | 0 | 0 | 0 | 0 | 0 | 0 | 40 | 39.07 | 10 | 10.13 | 0 | 0 | 0 | 0 | 0 | 0 | 0 | 0 | 0 | 0 | 0 | 0 | 0 | 0 | 0 | 0 | 0 | 0 | 0 | 0 | 0 | 0 | -10 | 0 | 0 | Off | 39614.1 | 0 | 25.5 | 24.9 | 1 | 75 | 75 | 0 | 0 | 61 | 60.9 | 89.5 | 89.4 | 39 | 39 | 10.5 | 10.5 | 75 | 75 | 0 | 0 | 0 | 110211
262.87 | 5.3458 | 106.5601 | 0.0004 | 25 | 25 | 0 | 25 | 25.08 | 20 | 19.525 | 5 | 5.015 | 200 | 39 | 39 | 61 | 61 | 10.5 | 10.5 | 89.5 | 89.5 | 6.560089 | 0 | 0 | 0 | 0.2 | 0.19525 | 0.05 | 0.05015 | 0 | 0 | 0 | 0 | 0 | 0 | 0 | 0 | 0 | 0 | 0 | 0 | 0 | 0 | 0 | 0 | 0 | 0 | 0 | 0 | 0 | 0 | 0 | 0 | 0 | 0 | 0 | 0 | 0 | 40 | 39.05 | 10 | 10.03 | 0 | 0 | 0 | 0 | 0 | 0 | 0 | 0 | 0 | 0 | 0 | 0 | 0 | 0 | 0 | 0 | 0 | 0 | 0 | 0 | 0 | 0 | -10 | 0 | 0 | Off | 39604.5 | 0 | 25.5 | 24.9 | 1 | 75 | 75 | 0 | 0 | 61 | 61 | 89.5 | 89.5 | 39 | 39 | 10.5 | 10.5 | 75 | 75 | 0 | 0 | 0 | 110176
263.2 | 5.3458 | 106.5601 | 0.0005 | 25 | 25 | 0 | 25 | 25.1 | 20 | 19.53 | 5 | 5.055 | 200 | 39 | 38.9 | 61 | 61 | 10.5 | 10.5 | 89.5 | 89.5 | 6.560089 | 0 | 0 | 0 | 0.2 | 0.1953 | 0.05 | 0.05055 | 0 | 0 | 0 | 0 | 0 | 0 | 0 | 0 | 0 | 0 | 0 | 0 | 0 | 0 | 0 | 0 | 0 | 0 | 0 | 0 | 0 | 0 | 0 | 0 | 0 | 0 | 0 | 0 | 0 | 40 | 39.06 | 10 | 10.11 | 0 | 0 | 0 | 0 | 0 | 0 | 0 | 0 | 0 | 0 | 0 | 0 | 0 | 0 | 0 | 0 | 0 | 0 | 0 | 0 | 0 | 0 | -10 | 0 | 0 | Off | 39614.6 | 0 | 25.5 | 25.1 | 1 | 75 | 75 | 0 | 0 | 61 | 61 | 89.5 | 89.5 | 39 | 38.9 | 10.5 | 10.5 | 75 | 75 | 0 | 0 | 0 | 110203
263.54 | 5.3458 | 106.5601 | 0.0005 | 25 | 25 | 0 | 25 | 25.11 | 20 | 19.53 | 5 | 5.055 | 200 | 39 | 39 | 61 | 60.9 | 10.5 | 10.5 | 89.5 | 89.5 | 6.560089 | 0 | 0 | 0 | 0.2 | 0.1953 | 0.05 | 0.05055 | 0 | 0 | 0 | 0 | 0 | 0 | 0 | 0 | 0 | 0 | 0 | 0 | 0 | 0 | 0 | 0 | 0 | 0 | 0 | 0 | 0 | 0 | 0 | 0 | 0 | 0 | 0 | 0 | 0 | 40 | 39.06 | 10 | 10.11 | 0 | 0 | 0 | 0 | 0 | 0 | 0 | 0 | 0 | 0 | 0 | 0 | 0 | 0 | 0 | 0 | 0 | 0 | 0 | 0 | 0 | 0 | -10 | 0 | 0 | Off | 39614.3 | 0 | 25.5 | 24.9 | 1 | 75 | 75.1 | 0 | 0 | 61 | 60.9 | 89.5 | 89.5 | 39 | 39 | 10.5 | 10.5 | 75 | 75.1 | 0 | 0 | 0 | 110203
263.87 | 5.3457 | 106.5581 | 0.0004 | 25 | 25 | 0 | 25 | 25.09 | 20 | 19.515 | 5 | 5.005 | 200 | 39 | 39 | 61 | 61 | 10.5 | 10.5 | 89.5 | 89.5 | 6.558096 | 0 | 0 | 0 | 0.2 | 0.19515 | 0.05 | 0.05005 | 0 | 0 | 0 | 0 | 0 | 0 | 0 | 0 | 0 | 0 | 0 | 0 | 0 | 0 | 0 | 0 | 0 | 0 | 0 | 0 | 0 | 0 | 0 | 0 | 0 | 0 | 0 | 0 | 0 | 40 | 39.03 | 10 | 10.01 | 0 | 0 | 0 | 0 | 0 | 0 | 0 | 0 | 0 | 0 | 0 | 0 | 0 | 0 | 0 | 0 | 0 | 0 | 0 | 0 | 0 | 0 | -10 | 0 | 0 | Off | 39614.8 | 0 | 25.5 | 25 | 1 | 75 | 75.1 | 0 | 0 | 61 | 61 | 89.5 | 89.5 | 39 | 39 | 10.5 | 10.5 | 75 | 75.1 | 0 | 0 | 0 | 110166
264.21 | 5.3458 | 106.5601 | 0.0004 | 25 | 25 | 0 | 25 | 25.1 | 20 | 19.5 | 5 | 5.045 | 200 | 39 | 39 | 61 | 61.1 | 10.5 | 10.5 | 89.5 | 89.5 | 6.560089 | 0 | 0 | 0 | 0.2 | 0.195 | 0.05 | 0.05045 | 0 | 0 | 0 | 0 | 0 | 0 | 0 | 0 | 0 | 0 | 0 | 0 | 0 | 0 | 0 | 0 | 0 | 0 | 0 | 0 | 0 | 0 | 0 | 0 | 0 | 0 | 0 | 0 | 0 | 40 | 39 | 10 | 10.09 | 0 | 0 | 0 | 0 | 0 | 0 | 0 | 0 | 0 | 0 | 0 | 0 | 0 | 0 | 0 | 0 | 0 | 0 | 0 | 0 | 0 | 0 | -10 | 0 | 0 | Off | 39625.3 | 0 | 25.5 | 24.9 | 1 | 75 | 75 | 0 | 0 | 61 | 61.1 | 89.5 | 89.5 | 39 | 39 | 10.5 | 10.5 | 75 | 75 | 0 | 0 | 0 | 110194
264.54 | 5.3458 | 106.5601 | 0.0004 | 25 | 25 | 0 | 25 | 25.11 | 20 | 19.545 | 5 | 5.06 | 200 | 39 | 39 | 61 | 61 | 10.5 | 10.5 | 89.5 | 89.4 | 6.560089 | 0 | 0 | 0 | 0.2 | 0.19545 | 0.05 | 0.0506 | 0 | 0 | 0 | 0 | 0 | 0 | 0 | 0 | 0 | 0 | 0 | 0 | 0 | 0 | 0 | 0 | 0 | 0 | 0 | 0 | 0 | 0 | 0 | 0 | 0 | 0 | 0 | 0 | 0 | 40 | 39.09 | 10 | 10.12 | 0 | 0 | 0 | 0 | 0 | 0 | 0 | 0 | 0 | 0 | 0 | 0 | 0 | 0 | 0 | 0 | 0 | 0 | 0 | 0 | 0 | 0 | -10 | 0 | 0 | Off | 39637.7 | 0 | 25.5 | 24.9 | 1 | 75 | 74.9 | 0 | 0 | 61 | 61 | 89.5 | 89.4 | 39 | 39 | 10.5 | 10.5 | 75 | 74.9 | 0 | 0 | 0 | 110215
264.87 | 5.3458 | 106.5601 | 0.0004 | 25 | 25 | 0 | 25 | 25.09 | 20 | 19.555 | 5 | 5.06 | 200 | 39 | 39.1 | 61 | 61 | 10.5 | 10.5 | 89.5 | 89.5 | 6.560089 | 0 | 0 | 0 | 0.2 | 0.19555 | 0.05 | 0.0506 | 0 | 0 | 0 | 0 | 0 | 0 | 0 | 0 | 0 | 0 | 0 | 0 | 0 | 0 | 0 | 0 | 0 | 0 | 0 | 0 | 0 | 0 | 0 | 0 | 0 | 0 | 0 | 0 | 0 | 40 | 39.11 | 10 | 10.12 | 0 | 0 | 0 | 0 | 0 | 0 | 0 | 0 | 0 | 0 | 0 | 0 | 0 | 0 | 0 | 0 | 0 | 0 | 0 | 0 | 0 | 0 | -10 | 0 | 0 | Off | 39643.4 | 0 | 25.5 | 24.8 | 1 | 75 | 75 | 0 | 0 | 61 | 61 | 89.5 | 89.5 | 39 | 39.1 | 10.5 | 10.5 | 75 | 75 | 0 | 0 | 0 | 110208
265.21 | 5.3458 | 106.5601 | 0.0003 | 25 | 25 | 0 | 25 | 25.09 | 20 | 19.53 | 5 | 5.035 | 200 | 39 | 39 | 61 | 61 | 10.5 | 10.5 | 89.5 | 89.5 | 6.560089 | 0 | 0 | 0 | 0.2 | 0.1953 | 0.05 | 0.05035 | 0 | 0 | 0 | 0 | 0 | 0 | 0 | 0 | 0 | 0 | 0 | 0 | 0 | 0 | 0 | 0 | 0 | 0 | 0 | 0 | 0 | 0 | 0 | 0 | 0 | 0 | 0 | 0 | 0 | 40 | 39.06 | 10 | 10.07 | 0 | 0 | 0 | 0 | 0 | 0 | 0 | 0 | 0 | 0 | 0 | 0 | 0 | 0 | 0 | 0 | 0 | 0 | 0 | 0 | 0 | 0 | -10 | 0 | 0 | Off | 39667 | 0 | 25.5 | 24.9 | 1 | 75 | 75 | 0 | 0 | 61 | 61 | 89.5 | 89.5 | 39 | 39 | 10.5 | 10.5 | 75 | 75 | 0 | 0 | 0 | 110187
265.54 | 5.3458 | 106.5601 | 0.0003 | 25 | 25 | 0 | 25 | 25.1 | 20 | 19.53 | 5 | 5.055 | 200 | 39 | 39 | 61 | 60.9 | 10.5 | 10.5 | 89.5 | 89.5 | 6.560089 | 0 | 0 | 0 | 0.2 | 0.1953 | 0.05 | 0.05055 | 0 | 0 | 0 | 0 | 0 | 0 | 0 | 0 | 0 | 0 | 0 | 0 | 0 | 0 | 0 | 0 | 0 | 0 | 0 | 0 | 0 | 0 | 0 | 0 | 0 | 0 | 0 | 0 | 0 | 40 | 39.06 | 10 | 10.11 | 0 | 0 | 0 | 0 | 0 | 0 | 0 | 0 | 0 | 0 | 0 | 0 | 0 | 0 | 0 | 0 | 0 | 0 | 0 | 0 | 0 | 0 | -10 | 0 | 0 | Off | 39680.5 | 0 | 25.5 | 24.9 | 1 | 75 | 74.9 | 0 | 0 | 61 | 60.9 | 89.5 | 89.5 | 39 | 39 | 10.5 | 10.5 | 75 | 74.9 | 0 | 0 | 0 | 110202
265.87 | 5.3458 | 106.5601 | 0.0002 | 25 | 25 | 0 | 25 | 25.08 | 20 | 19.525 | 5 | 5.065 | 200 | 39 | 39 | 61 | 61.1 | 10.5 | 10.5 | 89.5 | 89.5 | 6.560089 | 0 | 0 | 0 | 0.2 | 0.19525 | 0.05 | 0.05065 | 0 | 0 | 0 | 0 | 0 | 0 | 0 | 0 | 0 | 0 | 0 | 0 | 0 | 0 | 0 | 0 | 0 | 0 | 0 | 0 | 0 | 0 | 0 | 0 | 0 | 0 | 0 | 0 | 0 | 40 | 39.05 | 10 | 10.13 | 0 | 0 | 0 | 0 | 0 | 0 | 0 | 0 | 0 | 0 | 0 | 0 | 0 | 0 | 0 | 0 | 0 | 0 | 0 | 0 | 0 | 0 | -10 | 0 | 0 | Off | 39672.7 | 0 | 25.5 | 24.9 | 1 | 75 | 74.9 | 0 | 0 | 61 | 61.1 | 89.5 | 89.5 | 39 | 39 | 10.5 | 10.5 | 75 | 74.9 | 0 | 0 | 0 | 110208
266.21 | 5.3458 | 106.5601 | 0 | 25 | 25 | 0 | 25 | 25.1 | 20 | 19.52 | 5 | 5.02 | 200 | 39 | 39 | 61 | 61 | 10.5 | 10.5 | 89.5 | 89.4 | 6.560089 | 0 | 0 | 0 | 0.2 | 0.1952 | 0.05 | 0.0502 | 0 | 0 | 0 | 0 | 0 | 0 | 0 | 0 | 0 | 0 | 0 | 0 | 0 | 0 | 0 | 0 | 0 | 0 | 0 | 0 | 0 | 0 | 0 | 0 | 0 | 0 | 0 | 0 | 0 | 40 | 39.04 | 10 | 10.04 | 0 | 0 | 0 | 0 | 0 | 0 | 0 | 0 | 0 | 0 | 0 | 0 | 0 | 0 | 0 | 0 | 0 | 0 | 0 | 0 | 0 | 0 | -10 | 0 | 0 | Off | 39662.1 | 0 | 25.5 | 25 | 1 | 75 | 75 | 0 | 0 | 61 | 61 | 89.5 | 89.4 | 39 | 39 | 10.5 | 10.5 | 75 | 75 | 0 | 0 | 0 | 110180
266.54 | 5.3458 | 106.5601 | 0.0001 | 25 | 25 | 0 | 25 | 25.1 | 20 | 19.555 | 5 | 5.05 | 200 | 39 | 39 | 61 | 61 | 10.5 | 10.5 | 89.5 | 89.4 | 6.560089 | 0 | 0 | 0 | 0.2 | 0.19555 | 0.05 | 0.0505 | 0 | 0 | 0 | 0 | 0 | 0 | 0 | 0 | 0 | 0 | 0 | 0 | 0 | 0 | 0 | 0 | 0 | 0 | 0 | 0 | 0 | 0 | 0 | 0 | 0 | 0 | 0 | 0 | 0 | 40 | 39.11 | 10 | 10.1 | 0 | 0 | 0 | 0 | 0 | 0 | 0 | 0 | 0 | 0 | 0 | 0 | 0 | 0 | 0 | 0 | 0 | 0 | 0 | 0 | 0 | 0 | -10 | 0 | 0 | Off | 39650.8 | 0 | 25.5 | 25 | 1 | 75 | 75 | 0 | 0 | 61 | 61 | 89.5 | 89.4 | 39 | 39 | 10.5 | 10.5 | 75 | 75 | 0 | 0 | 0 | 110208
266.88 | 5.3458 | 106.5601 | 0 | 25 | 25 | 0 | 25 | 25.1 | 20 | 19.53 | 5 | 5.05 | 200 | 39 | 39 | 61 | 61 | 10.5 | 10.5 | 89.5 | 89.4 | 6.560089 | 0 | 0 | 0 | 0.2 | 0.1953 | 0.05 | 0.0505 | 0 | 0 | 0 | 0 | 0 | 0 | 0 | 0 | 0 | 0 | 0 | 0 | 0 | 0 | 0 | 0 | 0 | 0 | 0 | 0 | 0 | 0 | 0 | 0 | 0 | 0 | 0 | 0 | 0 | 40 | 39.06 | 10 | 10.1 | 0 | 0 | 0 | 0 | 0 | 0 | 0 | 0 | 0 | 0 | 0 | 0 | 0 | 0 | 0 | 0 | 0 | 0 | 0 | 0 | 0 | 0 | -10 | 0 | 0 | Off | 39666.5 | 0 | 25.5 | 25 | 1 | 75 | 74.9 | 0 | 0 | 61 | 61 | 89.5 | 89.4 | 39 | 39 | 10.5 | 10.5 | 75 | 74.9 | 0 | 0 | 0 | 110201
267.21 | 5.3458 | 106.5601 | 0 | 25 | 25 | 0 | 25 | 25.11 | 20 | 19.53 | 5 | 5.005 | 200 | 39 | 39.1 | 61 | 61 | 10.5 | 10.5 | 89.5 | 89.5 | 6.560089 | 0 | 0 | 0 | 0.2 | 0.1953 | 0.05 | 0.05005 | 0 | 0 | 0 | 0 | 0 | 0 | 0 | 0 | 0 | 0 | 0 | 0 | 0 | 0 | 0 | 0 | 0 | 0 | 0 | 0 | 0 | 0 | 0 | 0 | 0 | 0 | 0 | 0 | 0 | 40 | 39.06 | 10 | 10.01 | 0 | 0 | 0 | 0 | 0 | 0 | 0 | 0 | 0 | 0 | 0 | 0 | 0 | 0 | 0 | 0 | 0 | 0 | 0 | 0 | 0 | 0 | -10 | 0 | 0 | Off | 39659.4 | 0 | 25.5 | 24.9 | 1 | 75 | 75 | 0 | 0 | 61 | 61 | 89.5 | 89.5 | 39 | 39.1 | 10.5 | 10.5 | 75 | 75 | 0 | 0 | 0 | 110169
267.55 | 5.3458 | 106.5601 | 0 | 25 | 25 | 0 | 25 | 25.09 | 20 | 19.505 | 5 | 5.04 | 200 | 39 | 39 | 61 | 61 | 10.5 | 10.5 | 89.5 | 89.5 | 6.560089 | 0 | 0 | 0 | 0.2 | 0.19505 | 0.05 | 0.0504 | 0 | 0 | 0 | 0 | 0 | 0 | 0 | 0 | 0 | 0 | 0 | 0 | 0 | 0 | 0 | 0 | 0 | 0 | 0 | 0 | 0 | 0 | 0 | 0 | 0 | 0 | 0 | 0 | 0 | 40 | 39.01 | 10 | 10.08 | 0 | 0 | 0 | 0 | 0 | 0 | 0 | 0 | 0 | 0 | 0 | 0 | 0 | 0 | 0 | 0 | 0 | 0 | 0 | 0 | 0 | 0 | -10 | 0 | 0 | Off | 39650.8 | 0 | 25.5 | 24.9 | 1 | 75 | 75.1 | 0 | 0 | 61 | 61 | 89.5 | 89.5 | 39 | 39 | 10.5 | 10.5 | 75 | 75.1 | 0 | 0 | 0 | 110195
267.88 | 5.3459 | 106.5621 | 0.0001 | 25 | 25 | 0 | 25 | 25.09 | 20 | 19.525 | 5 | 5.06 | 200 | 39 | 39 | 61 | 60.9 | 10.5 | 10.5 | 89.5 | 89.4 | 6.562083 | 0 | 0 | 0 | 0.2 | 0.19525 | 0.05 | 0.0506 | 0 | 0 | 0 | 0 | 0 | 0 | 0 | 0 | 0 | 0 | 0 | 0 | 0 | 0 | 0 | 0 | 0 | 0 | 0 | 0 | 0 | 0 | 0 | 0 | 0 | 0 | 0 | 0 | 0 | 40 | 39.05 | 10 | 10.12 | 0 | 0 | 0 | 0 | 0 | 0 | 0 | 0 | 0 | 0 | 0 | 0 | 0 | 0 | 0 | 0 | 0 | 0 | 0 | 0 | 0 | 0 | -10 | 0 | 0 | Off | 39660.3 | 0 | 25.5 | 24.9 | 1 | 75 | 74.9 | 0 | 0 | 61 | 60.9 | 89.5 | 89.4 | 39 | 39 | 10.5 | 10.5 | 75 | 74.9 | 0 | 0 | 0 | 110205
268.22 | 5.3458 | 106.5601 | 0.0002 | 25 | 25 | 0 | 25 | 25.1 | 20 | 19.55 | 5 | 5.02 | 200 | 39 | 39 | 61 | 61 | 10.5 | 10.5 | 89.5 | 89.6 | 6.560089 | 0 | 0 | 0 | 0.2 | 0.1955 | 0.05 | 0.0502 | 0 | 0 | 0 | 0 | 0 | 0 | 0 | 0 | 0 | 0 | 0 | 0 | 0 | 0 | 0 | 0 | 0 | 0 | 0 | 0 | 0 | 0 | 0 | 0 | 0 | 0 | 0 | 0 | 0 | 40 | 39.1 | 10 | 10.04 | 0 | 0 | 0 | 0 | 0 | 0 | 0 | 0 | 0 | 0 | 0 | 0 | 0 | 0 | 0 | 0 | 0 | 0 | 0 | 0 | 0 | 0 | -10 | 0 | 0 | Off | 39661.9 | 0 | 25.5 | 25 | 1 | 75 | 75 | 0 | 0 | 61 | 61 | 89.5 | 89.6 | 39 | 39 | 10.5 | 10.5 | 75 | 75 | 0 | 0 | 0 | 110165
268.55 | 5.3459 | 106.5621 | 0.0002 | 25 | 25 | 0 | 25 | 25.1 | 20 | 19.525 | 5 | 5.045 | 200 | 39 | 39.1 | 61 | 61 | 10.5 | 10.5 | 89.5 | 89.5 | 6.562083 | 0 | 0 | 0 | 0.2 | 0.19525 | 0.05 | 0.05045 | 0 | 0 | 0 | 0 | 0 | 0 | 0 | 0 | 0 | 0 | 0 | 0 | 0 | 0 | 0 | 0 | 0 | 0 | 0 | 0 | 0 | 0 | 0 | 0 | 0 | 0 | 0 | 0 | 0 | 40 | 39.05 | 10 | 10.09 | 0 | 0 | 0 | 0 | 0 | 0 | 0 | 0 | 0 | 0 | 0 | 0 | 0 | 0 | 0 | 0 | 0 | 0 | 0 | 0 | 0 | 0 | -10 | 0 | 0 | Off | 39677.1 | 0 | 25.5 | 24.9 | 1 | 75 | 74.9 | 0 | 0 | 61 | 61 | 89.5 | 89.5 | 39 | 39.1 | 10.5 | 10.5 | 75 | 74.9 | 0 | 0 | 0 | 110197
268.88 | 5.3459 | 106.5621 | 0.0003 | 25 | 25 | 0 | 25 | 25.1 | 20 | 19.555 | 5 | 5.06 | 200 | 39 | 39.1 | 61 | 61.1 | 10.5 | 10.3 | 89.5 | 89.5 | 6.562083 | 0 | 0 | 0 | 0.2 | 0.19555 | 0.05 | 0.0506 | 0 | 0 | 0 | 0 | 0 | 0 | 0 | 0 | 0 | 0 | 0 | 0 | 0 | 0 | 0 | 0 | 0 | 0 | 0 | 0 | 0 | 0 | 0 | 0 | 0 | 0 | 0 | 0 | 0 | 40 | 39.11 | 10 | 10.12 | 0 | 0 | 0 | 0 | 0 | 0 | 0 | 0 | 0 | 0 | 0 | 0 | 0 | 0 | 0 | 0 | 0 | 0 | 0 | 0 | 0 | 0 | -10 | 0 | 0 | Off | 39683.9 | 0 | 25.5 | 24.8 | 1 | 75 | 74.9 | 0 | 0 | 61 | 61.1 | 89.5 | 89.5 | 39 | 39.1 | 10.5 | 10.3 | 75 | 74.9 | 0 | 2.5 | 0 | 110208
269.22 | 5.3458 | 106.5601 | 0.0003 | 25 | 25 | 0 | 25 | 25.11 | 20 | 19.52 | 5 | 5.04 | 200 | 39 | 39 | 61 | 61 | 10.5 | 10.5 | 89.5 | 89.5 | 6.560089 | 0 | 0 | 0 | 0.2 | 0.1952 | 0.05 | 0.0504 | 0 | 0 | 0 | 0 | 0 | 0 | 0 | 0 | 0 | 0 | 0 | 0 | 0 | 0 | 0 | 0 | 0 | 0 | 0 | 0 | 0 | 0 | 0 | 0 | 0 | 0 | 0 | 0 | 0 | 40 | 39.04 | 10 | 10.08 | 0 | 0 | 0 | 0 | 0 | 0 | 0 | 0 | 0 | 0 | 0 | 0 | 0 | 0 | 0 | 0 | 0 | 0 | 0 | 0 | 0 | 0 | -10 | 0 | 0 | Off | 39691.6 | 0 | 25.5 | 24.9 | 1 | 75 | 75.1 | 0 | 0 | 61 | 61 | 89.5 | 89.5 | 39 | 39 | 10.5 | 10.5 | 75 | 75.1 | 0 | 0 | 0 | 110193
269.55 | 5.3459 | 106.5621 | 0.0003 | 25 | 25 | 0 | 25 | 25.11 | 20 | 19.515 | 0 | 5.045 | 200 | 39 | 39 | 61 | 60.9 | 0 | 0 | 100 | 100 | 6.562083 | 0 | 0 | 0 | 0.2 | 0.19515 | 0 | 0.05045 | 0 | 0 | 0 | 0 | 0 | 0 | 0 | 0 | 0 | 0 | 0 | 0 | 0 | 0 | 0 | 0 | 0 | 0 | 0 | 0 | 0 | 0 | 0 | 0 | 0 | 0 | 0 | 0 | 0 | 40 | 39.03 | 0 | 10.09 | 0 | 0 | 0 | 0 | 0 | 0 | 0 | 0 | 0 | 0 | 0 | 0 | 0 | 0 | 0 | 0 | 0 | 0 | 0 | 0 | 0 | 0 | -10 | 0 | 0 | Off | 39716 | 0 | 25.5 | 24.8 | 1 | 75 | 74.9 | 0 | 0 | 61 | 60.9 | 100 | 100 | 39 | 39 | 0 | 0 | 75 | 74.9 | 0 | 0 | 0 | 110195
269.88 | 5.346 | 106.5641 | 0.0004 | 25 | 25 | 0 | 25 | 25.11 | 20 | 19.52 | 0 | 3.4 | 200 | 39 | 39 | 61 | 61 | 0 | 0 | 100 | 99.9 | 6.564076 | 0 | 0 | 0 | 0.2 | 0.1952 | 0 | 0.034 | 0 | 0 | 0 | 0 | 0 | 0 | 0 | 0 | 0 | 0 | 0 | 0 | 0 | 0 | 0 | 0 | 0 | 0 | 0 | 0 | 0 | 0 | 0 | 0 | 0 | 0 | 0 | 0 | 0 | 40 | 39.04 | 0 | 6.8 | 0 | 0 | 0 | 0 | 0 | 0 | 0 | 0 | 0 | 0 | 0 | 0 | 0 | 0 | 0 | 0 | 0 | 0 | 0 | 0 | 0 | 0 | -10 | 0 | 0 | Off | 39720.8 | 0 | 25.5 | 24.9 | 1 | 75 | 75 | 0 | 0 | 61 | 61 | 100 | 99.9 | 39 | 39 | 0 | 0 | 75 | 75 | 0 | 0 | 0 | 108562
270.22 | 5.3459 | 106.5621 | 0.0006 | 25 | 25 | 0 | 25 | 25.1 | 20 | 19.505 | 0 | 0.525 | 200 | 39 | 39 | 61 | 61 | 0 | 0 | 100 | 100 | 6.562083 | 0 | 0 | 0 | 0.2 | 0.19505 | 0 | 0.00525 | 0 | 0 | 0 | 0 | 0 | 0 | 0 | 0 | 0 | 0 | 0 | 0 | 0 | 0 | 0 | 0 | 0 | 0 | 0 | 0 | 0 | 0 | 0 | 0 | 0 | 0 | 0 | 0 | 0 | 40 | 39.01 | 0 | 1.05 | 0 | 0 | 0 | 0 | 0 | 0 | 0 | 0 | 0 | 0 | 0 | 0 | 0 | 0 | 0 | 0 | 0 | 0 | 0 | 0 | 0 | 0 | -10 | 0 | 0 | Off | 39721.1 | 0 | 25.5 | 25 | 1 | 75 | 75 | 0 | 0 | 61 | 61 | 100 | 100 | 39 | 39 | 0 | 0 | 75 | 75 | 0 | 0 | 0 | 106667
270.55 | 5.345 | 106.5441 | 0.0004 | 25 | 25 | 0 | 25 | 25.12 | 20 | 19.52 | 0 | 0.265 | 200 | 39 | 38.9 | 61 | 60.9 | 0 | 0 | 100 | 100.1 | 6.544143 | 0 | 0 | 0 | 0.2 | 0.1952 | 0 | 0.00265 | 0 | 0 | 0 | 0 | 0 | 0 | 0 | 0 | 0 | 0 | 0 | 0 | 0 | 0 | 0 | 0 | 0 | 0 | 0 | 0 | 0 | 0 | 0 | 0 | 0 | 0 | 0 | 0 | 0 | 40 | 39.04 | 0 | 0.53 | 0 | 0 | 0 | 0 | 0 | 0 | 0 | 0 | 0 | 0 | 0 | 0 | 0 | 0 | 0 | 0 | 0 | 0 | 0 | 0 | 0 | 0 | -10 | 0 | 0 | Off | 39699.2 | 0 | 25.5 | 25 | 1 | 75 | 75.1 | 0 | 0 | 61 | 60.9 | 100 | 100.1 | 39 | 38.9 | 0 | 0 | 75 | 75.1 | 0 | 0 | 0 | 106470
270.89 | 5.3418 | 106.4804 | -0.003 | 25 | 25 | 0 | 25 | 25.13 | 20 | 19.505 | 0 | 0.18 | 200 | 39 | 39 | 61 | 60.9 | 0 | 0 | 100 | 99.9 | 6.480356 | 0 | 0 | 0 | 0.2 | 0.19505 | 0 | 0.0018 | 0 | 0 | 0 | 0 | 0 | 0 | 0 | 0 | 0 | 0 | 0 | 0 | 0 | 0 | 0 | 0 | 0 | 0 | 0 | 0 | 0 | 0 | 0 | 0 | 0 | 0 | 0 | 0 | 0 | 40 | 39.01 | 0 | 0.36 | 0 | 0 | 0 | 0 | 0 | 0 | 0 | 0 | 0 | 0 | 0 | 0 | 0 | 0 | 0 | 0 | 0 | 0 | 0 | 0 | 0 | 0 | -10 | 0 | 0 | Off | 39473.9 | 0 | 25.5 | 24.9 | 1 | 75 | 74.9 | 0 | 0 | 61 | 60.9 | 100 | 99.9 | 39 | 39 | 0 | 0 | 75 | 74.9 | 0 | 0 | 0 | 106406
271.22 | 5.3377 | 106.3986 | -0.0119 | 25 | 25 | 0 | 25 | 25.11 | 20 | 19.51 | 0 | 0.14 | 200 | 39 | 39 | 61 | 61 | 0 | 0 | 100 | 100 | 6.398629 | 0 | 0 | 0 | 0.2 | 0.1951 | 0 | 0.0014 | 0 | 0 | 0 | 0 | 0 | 0 | 0 | 0 | 0 | 0 | 0 | 0 | 0 | 0 | 0 | 0 | 0 | 0 | 0 | 0 | 0 | 0 | 0 | 0 | 0 | 0 | 0 | 0 | 0 | 40 | 39.02 | 0 | 0.28 | 0 | 0 | 0 | 0 | 0 | 0 | 0 | 0 | 0 | 0 | 0 | 0 | 0 | 0 | 0 | 0 | 0 | 0 | 0 | 0 | 0 | 0 | -10 | 0 | 0 | Off | 56637.5 | 0 | 25.5 | 25.1 | 1 | 75 | 75 | 0 | 0 | 61 | 61 | 100 | 100 | 39 | 39 | 0 | 0 | 75 | 75 | 0 | 0 | 0 | 106377
271.56 | 5.3349 | 106.3428 | -0.025 | 25 | 25 | 0 | 25 | 25.1 | 20 | 19.53 | 0 | 0.135 | 200 | 39 | 39 | 61 | 61 | 0 | 0 | 100 | 100 | 6.342815 | 0 | 0 | 0 | 0.2 | 0.1953 | 0 | 0.00135 | 0 | 0 | 0 | 0 | 0 | 0 | 0 | 0 | 0 | 0 | 0 | 0 | 0 | 0 | 0 | 0 | 0 | 0 | 0 | 0 | 0 | 0 | 0 | 0 | 0 | 0 | 0 | 0 | 0 | 40 | 39.06 | 0 | 0.27 | 0 | 0 | 0 | 0 | 0 | 0 | 0 | 0 | 0 | 0 | 0 | 0 | 0 | 0 | 0 | 0 | 0 | 0 | 0 | 0 | 0 | 0 | -10 | 0 | 0 | Off | 26894.4 | 0 | 25.5 | 24.9 | 1 | 75 | 75 | 0 | 0 | 61 | 61 | 100 | 100 | 39 | 39 | 0 | 0 | 75 | 75 | 0 | 0 | 0 | 106372
271.89 | 5.3337 | 106.3189 | -0.038 | 25 | 25 | 0 | 25 | 25.11 | 20 | 19.51 | 0 | 0.115 | 200 | 39 | 39.1 | 61 | 61.1 | 0 | 0 | 100 | 99.9 | 6.318895 | 0 | 0 | 0 | 0.2 | 0.1951 | 0 | 0.00115 | 0 | 0 | 0 | 0 | 0 | 0 | 0 | 0 | 0 | 0 | 0 | 0 | 0 | 0 | 0 | 0 | 0 | 0 | 0 | 0 | 0 | 0 | 0 | 0 | 0 | 0 | 0 | 0 | 0 | 40 | 39.02 | 0 | 0.23 | 0 | 0 | 0 | 0 | 0 | 0 | 0 | 0 | 0 | 0 | 0 | 0 | 0 | 0 | 0 | 0 | 0 | 0 | 0 | 0 | 0 | 0 | -10 | 0 | 0 | Off | 21259.8 | 0 | 25.5 | 24.9 | 1 | 75 | 75 | 0 | 0 | 61 | 61.1 | 100 | 99.9 | 39 | 39.1 | 0 | 0 | 75 | 75 | 0 | 0 | 0 | 106358
272.22 | 5.3335 | 106.3149 | -0.0496 | 25 | 25 | 0 | 25 | 25.12 | 20 | 19.515 | 0 | 0.105 | 200 | 39 | 39 | 61 | 61 | 0 | 0 | 100 | 100 | 6.314908 | 0 | 0 | 0 | 0.2 | 0.19515 | 0 | 0.00105 | 0 | 0 | 0 | 0 | 0 | 0 | 0 | 0 | 0 | 0 | 0 | 0 | 0 | 0 | 0 | 0 | 0 | 0 | 0 | 0 | 0 | 0 | 0 | 0 | 0 | 0 | 0 | 0 | 0 | 40 | 39.03 | 0 | 0.21 | 0 | 0 | 0 | 0 | 0 | 0 | 0 | 0 | 0 | 0 | 0 | 0 | 0 | 0 | 0 | 0 | 0 | 0 | 0 | 0 | 0 | 0 | -10 | 0 | 0 | Off | 14639.6 | 0 | 25.5 | 25 | 1 | 75 | 75.1 | 0 | 0 | 61 | 61 | 100 | 100 | 39 | 39 | 0 | 0 | 75 | 75.1 | 0 | 0 | 0 | 106348
272.56 | 5.3338 | 106.3209 | -0.0592 | 25 | 25 | 0 | 25 | 25.12 | 20 | 19.485 | 0 | 0.105 | 200 | 39 | 39 | 61 | 61.1 | 0 | 0 | 100 | 100 | 6.320888 | 0 | 0 | 0 | 0.2 | 0.19485 | 0 | 0.00105 | 0 | 0 | 0 | 0 | 0 | 0 | 0 | 0 | 0 | 0 | 0 | 0 | 0 | 0 | 0 | 0 | 0 | 0 | 0 | 0 | 0 | 0 | 0 | 0 | 0 | 0 | 0 | 0 | 0 | 40 | 38.97 | 0 | 0.21 | 0 | 0 | 0 | 0 | 0 | 0 | 0 | 0 | 0 | 0 | 0 | 0 | 0 | 0 | 0 | 0 | 0 | 0 | 0 | 0 | 0 | 0 | -10 | 0 | 0 | Off | 10972.8 | 0 | 25.5 | 25 | 1 | 75 | 75 | 0 | 0 | 61 | 61.1 | 100 | 100 | 39 | 39 | 0 | 0 | 75 | 75 | 0 | 0 | 0 | 106348
272.89 | 5.3343 | 106.3309 | -0.0652 | 25 | 25 | 0 | 25 | 25.1 | 20 | 19.525 | 0 | 0.115 | 200 | 39 | 39 | 61 | 60.9 | 0 | 0 | 100 | 100 | 6.330855 | 0 | 0 | 0 | 0.2 | 0.19525 | 0 | 0.00115 | 0 | 0 | 0 | 0 | 0 | 0 | 0 | 0 | 0 | 0 | 0 | 0 | 0 | 0 | 0 | 0 | 0 | 0 | 0 | 0 | 0 | 0 | 0 | 0 | 0 | 0 | 0 | 0 | 0 | 40 | 39.05 | 0 | 0.23 | 0 | 0 | 0 | 0 | 0 | 0 | 0 | 0 | 0 | 0 | 0 | 0 | 0 | 0 | 0 | 0 | 0 | 0 | 0 | 0 | 0 | 0 | -10 | 0 | 0 | Off | 9911 | 0 | 25.5 | 24.9 | 1 | 75 | 74.9 | 0 | 0 | 61 | 60.9 | 100 | 100 | 39 | 39 | 0 | 0 | 75 | 74.9 | 0 | 0 | 0 | 106350
273.22 | 5.335 | 106.3448 | -0.068 | 25 | 25 | 0 | 25 | 25.1 | 20 | 19.535 | 0 | 0.1 | 200 | 39 | 38.9 | 61 | 61 | 0 | 0 | 100 | 99.9 | 6.344808 | 0 | 0 | 0 | 0.2 | 0.19535 | 0 | 0.001 | 0 | 0 | 0 | 0 | 0 | 0 | 0 | 0 | 0 | 0 | 0 | 0 | 0 | 0 | 0 | 0 | 0 | 0 | 0 | 0 | 0 | 0 | 0 | 0 | 0 | 0 | 0 | 0 | 0 | 40 | 39.07 | 0 | 0.2 | 0 | 0 | 0 | 0 | 0 | 0 | 0 | 0 | 0 | 0 | 0 | 0 | 0 | 0 | 0 | 0 | 0 | 0 | 0 | 0 | 0 | 0 | -10 | 0 | 0 | Off | 5786.8 | 0 | 25.5 | 25 | 1 | 75 | 75.1 | 0 | 0 | 61 | 61 | 100 | 99.9 | 39 | 38.9 | 0 | 0 | 75 | 75.1 | 0 | 0 | 0 | 106346
273.56 | 5.3356 | 106.3568 | -0.0676 | 25 | 25 | 0 | 25 | 25.11 | 20 | 19.525 | 0 | 0.115 | 200 | 39 | 39 | 61 | 61.1 | 0 | 0 | 100 | 100 | 6.356768 | 0 | 0 | 0 | 0.2 | 0.19525 | 0 | 0.00115 | 0 | 0 | 0 | 0 | 0 | 0 | 0 | 0 | 0 | 0 | 0 | 0 | 0 | 0 | 0 | 0 | 0 | 0 | 0 | 0 | 0 | 0 | 0 | 0 | 0 | 0 | 0 | 0 | 0 | 40 | 39.05 | 0 | 0.23 | 0 | 0 | 0 | 0 | 0 | 0 | 0 | 0 | 0 | 0 | 0 | 0 | 0 | 0 | 0 | 0 | 0 | 0 | 0 | 0 | 0 | 0 | -10 | 0 | 0 | Off | 5917.6 | 0 | 25.5 | 24.8 | 1 | 75 | 75 | 0 | 0 | 61 | 61.1 | 100 | 100 | 39 | 39 | 0 | 0 | 75 | 75 | 0 | 0 | 0 | 106363
273.89 | 5.3362 | 106.3687 | -0.0642 | 25 | 25 | 0 | 25 | 25.12 | 20 | 19.53 | 0 | 0.1 | 200 | 39 | 39 | 61 | 61 | 0 | 0 | 100 | 100 | 6.368728 | 0 | 0 | 0 | 0.2 | 0.1953 | 0 | 0.001 | 0 | 0 | 0 | 0 | 0 | 0 | 0 | 0 | 0 | 0 | 0 | 0 | 0 | 0 | 0 | 0 | 0 | 0 | 0 | 0 | 0 | 0 | 0 | 0 | 0 | 0 | 0 | 0 | 0 | 40 | 39.06 | 0 | 0.2 | 0 | 0 | 0 | 0 | 0 | 0 | 0 | 0 | 0 | 0 | 0 | 0 | 0 | 0 | 0 | 0 | 0 | 0 | 0 | 0 | 0 | 0 | -10 | 0 | 0 | Off | 2916 | 0 | 25.5 | 25 | 1 | 75 | 74.9 | 0 | 0 | 61 | 61 | 100 | 100 | 39 | 39 | 0 | 0 | 75 | 74.9 | 0 | 0 | 0 | 106345
274.23 | 5.3367 | 106.3787 | -0.058 | 25 | 25 | 0 | 25 | 25.11 | 20 | 19.52 | 0 | 0.12 | 200 | 39 | 39 | 61 | 61 | 0 | 0 | 100 | 100 | 6.378695 | 0 | 0 | 0 | 0.2 | 0.1952 | 0 | 0.0012 | 0 | 0 | 0 | 0 | 0 | 0 | 0 | 0 | 0 | 0 | 0 | 0 | 0 | 0 | 0 | 0 | 0 | 0 | 0 | 0 | 0 | 0 | 0 | 0 | 0 | 0 | 0 | 0 | 0 | 40 | 39.04 | 0 | 0.24 | 0 | 0 | 0 | 0 | 0 | 0 | 0 | 0 | 0 | 0 | 0 | 0 | 0 | 0 | 0 | 0 | 0 | 0 | 0 | 0 | 0 | 0 | -10 | 0 | 0 | Off | 3496.7 | 0 | 25.5 | 24.8 | 1 | 75 | 75 | 0 | 0 | 61 | 61 | 100 | 100 | 39 | 39 | 0 | 0 | 75 | 75 | 0 | 0 | 0 | 106352
274.56 | 5.3371 | 106.3867 | -0.049 | 25 | 25 | 0 | 25 | 25.12 | 20 | 19.505 | 0 | 0.09 | 200 | 39 | 39 | 61 | 60.9 | 0 | 0 | 100 | 100 | 6.386669 | 0 | 0 | 0 | 0.2 | 0.19505 | 0 | 0.0009 | 0 | 0 | 0 | 0 | 0 | 0 | 0 | 0 | 0 | 0 | 0 | 0 | 0 | 0 | 0 | 0 | 0 | 0 | 0 | 0 | 0 | 0 | 0 | 0 | 0 | 0 | 0 | 0 | 0 | 40 | 39.01 | 0 | 0.18 | 0 | 0 | 0 | 0 | 0 | 0 | 0 | 0 | 0 | 0 | 0 | 0 | 0 | 0 | 0 | 0 | 0 | 0 | 0 | 0 | 0 | 0 | -10 | 0 | 0 | Off | 1515.5 | 0 | 25.5 | 24.9 | 1 | 75 | 75 | 0 | 0 | 61 | 60.9 | 100 | 100 | 39 | 39 | 0 | 0 | 75 | 75 | 0 | 0 | 0 | 106340
274.9 | 5.3374 | 106.3926 | -0.038 | 25 | 25 | 0 | 25 | 25.1 | 20 | 19.515 | 0 | 0.1 | 200 | 39 | 39 | 61 | 61 | 0 | 0 | 100 | 100 | 6.392649 | 0 | 0 | 0 | 0.2 | 0.19515 | 0 | 0.001 | 0 | 0 | 0 | 0 | 0 | 0 | 0 | 0 | 0 | 0 | 0 | 0 | 0 | 0 | 0 | 0 | 0 | 0 | 0 | 0 | 0 | 0 | 0 | 0 | 0 | 0 | 0 | 0 | 0 | 40 | 39.03 | 0 | 0.2 | 0 | 0 | 0 | 0 | 0 | 0 | 0 | 0 | 0 | 0 | 0 | 0 | 0 | 0 | 0 | 0 | 0 | 0 | 0 | 0 | 0 | 0 | -10 | 0 | 0 | Off | 1139.9 | 0 | 25.5 | 24.8 | 1 | 75 | 74.9 | 0 | 0 | 61 | 61 | 100 | 100 | 39 | 39 | 0 | 0 | 75 | 74.9 | 0 | 0 | 0 | 106343
275.23 | 5.3377 | 106.3986 | -0.024 | 25 | 25 | 0 | 25 | 25.12 | 20 | 19.52 | 0 | 0.105 | 200 | 39 | 39 | 61 | 60.9 | 0 | 0 | 100 | 100 | 6.398629 | 0 | 0 | 0 | 0.2 | 0.1952 | 0 | 0.00105 | 0 | 0 | 0 | 0 | 0 | 0 | 0 | 0 | 0 | 0 | 0 | 0 | 0 | 0 | 0 | 0 | 0 | 0 | 0 | 0 | 0 | 0 | 0 | 0 | 0 | 0 | 0 | 0 | 0 | 40 | 39.04 | 0 | 0.21 | 0 | 0 | 0 | 0 | 0 | 0 | 0 | 0 | 0 | 0 | 0 | 0 | 0 | 0 | 0 | 0 | 0 | 0 | 0 | 0 | 0 | 0 | -10 | 0 | 0 | Off | 826.9 | 0 | 25.5 | 25 | 1 | 75 | 75.1 | 0 | 0 | 61 | 60.9 | 100 | 100 | 39 | 39 | 0 | 0 | 75 | 75.1 | 0 | 0 | 0 | 106349
275.56 | 5.3379 | 106.4026 | -0.0087 | 25 | 25 | 0 | 25 | 25.12 | 20 | 19.53 | 0 | 0.1 | 200 | 39 | 39 | 61 | 61 | 0 | 0 | 100 | 100 | 6.402615 | 0 | 0 | 0 | 0.2 | 0.1953 | 0 | 0.001 | 0 | 0 | 0 | 0 | 0 | 0 | 0 | 0 | 0 | 0 | 0 | 0 | 0 | 0 | 0 | 0 | 0 | 0 | 0 | 0 | 0 | 0 | 0 | 0 | 0 | 0 | 0 | 0 | 0 | 40 | 39.06 | 0 | 0.2 | 0 | 0 | 0 | 0 | 0 | 0 | 0 | 0 | 0 | 0 | 0 | 0 | 0 | 0 | 0 | 0 | 0 | 0 | 0 | 0 | 0 | 0 | -10 | 0 | 0 | Off | 710.3 | 0 | 25.5 | 25.1 | 1 | 75 | 75.1 | 0 | 0 | 61 | 61 | 100 | 100 | 39 | 39 | 0 | 0 | 75 | 75.1 | 0 | 0 | 0 | 106349
275.9 | 5.338 | 106.4046 | 0.0062 | 25 | 25 | 0 | 25 | 25.09 | 20 | 19.505 | 0 | 0.095 | 200 | 39 | 39 | 61 | 61 | 0 | 0 | 100 | 100 | 6.404609 | 0 | 0 | 0 | 0.2 | 0.19505 | 0 | 0.00095 | 0 | 0 | 0 | 0 | 0 | 0 | 0 | 0 | 0 | 0 | 0 | 0 | 0 | 0 | 0 | 0 | 0 | 0 | 0 | 0 | 0 | 0 | 0 | 0 | 0 | 0 | 0 | 0 | 0 | 40 | 39.01 | 0 | 0.19 | 0 | 0 | 0 | 0 | 0 | 0 | 0 | 0 | 0 | 0 | 0 | 0 | 0 | 0 | 0 | 0 | 0 | 0 | 0 | 0 | 0 | 0 | -10 | 0 | 0 | Off | 610.7 | 0 | 25.5 | 24.9 | 1 | 75 | 74.9 | 0 | 0 | 61 | 61 | 100 | 100 | 39 | 39 | 0 | 0 | 75 | 74.9 | 0 | 0 | 0 | 106343
276.23 | 5.3382 | 106.4086 | 0.0172 | 25 | 25 | 0 | 25 | 25.08 | 20 | 19.505 | 0 | 0.09 | 200 | 39 | 39 | 61 | 61 | 0 | 0 | 100 | 100 | 6.408595 | 0 | 0 | 0 | 0.2 | 0.19505 | 0 | 0.0009 | 0 | 0 | 0 | 0 | 0 | 0 | 0 | 0 | 0 | 0 | 0 | 0 | 0 | 0 | 0 | 0 | 0 | 0 | 0 | 0 | 0 | 0 | 0 | 0 | 0 | 0 | 0 | 0 | 0 | 40 | 39.01 | 0 | 0.18 | 0 | 0 | 0 | 0 | 0 | 0 | 0 | 0 | 0 | 0 | 0 | 0 | 0 | 0 | 0 | 0 | 0 | 0 | 0 | 0 | 0 | 0 | -10 | 0 | 0 | Off | 563.6 | 0 | 25.5 | 25 | 1 | 75 | 75 | 0 | 0 | 61 | 61 | 100 | 100 | 39 | 39 | 0 | 0 | 75 | 75 | 0 | 0 | 0 | 106340
276.56 | 5.3383 | 106.4106 | 0.0221 | 25 | 25 | 0 | 25 | 25.11 | 20 | 19.52 | 0 | 0.1 | 200 | 39 | 39 | 61 | 61.1 | 0 | 0 | 100 | 100 | 6.410589 | 0 | 0 | 0 | 0.2 | 0.1952 | 0 | 0.001 | 0 | 0 | 0 | 0 | 0 | 0 | 0 | 0 | 0 | 0 | 0 | 0 | 0 | 0 | 0 | 0 | 0 | 0 | 0 | 0 | 0 | 0 | 0 | 0 | 0 | 0 | 0 | 0 | 0 | 40 | 39.04 | 0 | 0.2 | 0 | 0 | 0 | 0 | 0 | 0 | 0 | 0 | 0 | 0 | 0 | 0 | 0 | 0 | 0 | 0 | 0 | 0 | 0 | 0 | 0 | 0 | -10 | 0 | 0 | Off | 659.2 | 0 | 25.5 | 24.9 | 1 | 75 | 75 | 0 | 0 | 61 | 61.1 | 100 | 100 | 39 | 39 | 0 | 0 | 75 | 75 | 0 | 0 | 0 | 106338
276.9 | 5.3383 | 106.4106 | 0.023 | 25 | 25 | 0 | 25 | 25.1 | 20 | 19.535 | 0 | 0.095 | 200 | 39 | 39 | 61 | 60.9 | 0 | 0 | 100 | 100 | 6.410589 | 0 | 0 | 0 | 0.2 | 0.19535 | 0 | 0.00095 | 0 | 0 | 0 | 0 | 0 | 0 | 0 | 0 | 0 | 0 | 0 | 0 | 0 | 0 | 0 | 0 | 0 | 0 | 0 | 0 | 0 | 0 | 0 | 0 | 0 | 0 | 0 | 0 | 0 | 40 | 39.07 | 0 | 0.19 | 0 | 0 | 0 | 0 | 0 | 0 | 0 | 0 | 0 | 0 | 0 | 0 | 0 | 0 | 0 | 0 | 0 | 0 | 0 | 0 | 0 | 0 | -10 | 0 | 0 | Off | 457.1 | 0 | 25.5 | 24.9 | 1 | 75 | 75 | 0 | 0 | 61 | 60.9 | 100 | 100 | 39 | 39 | 0 | 0 | 75 | 75 | 0 | 0 | 0 | 106340
277.23 | 5.3384 | 106.4126 | 0.0216 | 25 | 25 | 0 | 25 | 25.12 | 20 | 19.51 | 0 | 0.11 | 200 | 39 | 39 | 61 | 60.9 | 0 | 0 | 100 | 100.1 | 6.412582 | 0 | 0 | 0 | 0.2 | 0.1951 | 0 | 0.0011 | 0 | 0 | 0 | 0 | 0 | 0 | 0 | 0 | 0 | 0 | 0 | 0 | 0 | 0 | 0 | 0 | 0 | 0 | 0 | 0 | 0 | 0 | 0 | 0 | 0 | 0 | 0 | 0 | 0 | 40 | 39.02 | 0 | 0.22 | 0 | 0 | 0 | 0 | 0 | 0 | 0 | 0 | 0 | 0 | 0 | 0 | 0 | 0 | 0 | 0 | 0 | 0 | 0 | 0 | 0 | 0 | -10 | 0 | 0 | Off | 435.8 | 0 | 25.5 | 24.8 | 1 | 75 | 74.9 | 0 | 0 | 61 | 60.9 | 100 | 100.1 | 39 | 39 | 0 | 0 | 75 | 74.9 | 0 | 0 | 0 | 106345
277.57 | 5.3384 | 106.4126 | 0.0191 | 25 | 25 | 0 | 25 | 25.11 | 20 | 19.5 | 0 | 0.09 | 200 | 39 | 39 | 61 | 61 | 0 | 0 | 100 | 100 | 6.412582 | 0 | 0 | 0 | 0.2 | 0.195 | 0 | 0.0009 | 0 | 0 | 0 | 0 | 0 | 0 | 0 | 0 | 0 | 0 | 0 | 0 | 0 | 0 | 0 | 0 | 0 | 0 | 0 | 0 | 0 | 0 | 0 | 0 | 0 | 0 | 0 | 0 | 0 | 40 | 39 | 0 | 0.18 | 0 | 0 | 0 | 0 | 0 | 0 | 0 | 0 | 0 | 0 | 0 | 0 | 0 | 0 | 0 | 0 | 0 | 0 | 0 | 0 | 0 | 0 | -10 | 0 | 0 | Off | 417.8 | 0 | 25.5 | 24.9 | 1 | 75 | 75.1 | 0 | 0 | 61 | 61 | 100 | 100 | 39 | 39 | 0 | 0 | 75 | 75.1 | 0 | 0 | 0 | 106340
277.9 | 5.3385 | 106.4146 | 0.0162 | 25 | 25 | 0 | 25 | 25.12 | 20 | 19.515 | 0 | 0.09 | 200 | 39 | 39 | 61 | 61 | 0 | 0 | 100 | 99.9 | 6.414575 | 0 | 0 | 0 | 0.2 | 0.19515 | 0 | 0.0009 | 0 | 0 | 0 | 0 | 0 | 0 | 0 | 0 | 0 | 0 | 0 | 0 | 0 | 0 | 0 | 0 | 0 | 0 | 0 | 0 | 0 | 0 | 0 | 0 | 0 | 0 | 0 | 0 | 0 | 40 | 39.03 | 0 | 0.18 | 0 | 0 | 0 | 0 | 0 | 0 | 0 | 0 | 0 | 0 | 0 | 0 | 0 | 0 | 0 | 0 | 0 | 0 | 0 | 0 | 0 | 0 | -10 | 0 | 0 | Off | 402.8 | 0 | 25.5 | 24.8 | 1 | 75 | 75 | 0 | 0 | 61 | 61 | 100 | 99.9 | 39 | 39 | 0 | 0 | 75 | 75 | 0 | 0 | 0 | 106338
278.23 | 5.3385 | 106.4146 | 0.0133 | 25 | 25 | 0 | 25 | 25.08 | 20 | 19.53 | 0 | 0.095 | 200 | 39 | 38.9 | 61 | 60.9 | 0 | 0 | 100 | 100 | 6.414575 | 0 | 0 | 0 | 0.2 | 0.1953 | 0 | 0.00095 | 0 | 0 | 0 | 0 | 0 | 0 | 0 | 0 | 0 | 0 | 0 | 0 | 0 | 0 | 0 | 0 | 0 | 0 | 0 | 0 | 0 | 0 | 0 | 0 | 0 | 0 | 0 | 0 | 0 | 40 | 39.06 | 0 | 0.19 | 0 | 0 | 0 | 0 | 0 | 0 | 0 | 0 | 0 | 0 | 0 | 0 | 0 | 0 | 0 | 0 | 0 | 0 | 0 | 0 | 0 | 0 | -10 | 0 | 0 | Off | 384.2 | 0 | 25.5 | 25 | 1 | 75 | 75.1 | 0 | 0 | 61 | 60.9 | 100 | 100 | 39 | 38.9 | 0 | 0 | 75 | 75.1 | 0 | 0 | 0 | 106340
278.57 | 5.3385 | 106.4146 | 0.0107 | 25 | 25 | 0 | 25 | 25.11 | 20 | 19.5 | 0 | 0.085 | 200 | 39 | 39 | 61 | 61 | 0 | 0 | 100 | 100 | 6.414575 | 0 | 0 | 0 | 0.2 | 0.195 | 0 | 0.00085 | 0 | 0 | 0 | 0 | 0 | 0 | 0 | 0 | 0 | 0 | 0 | 0 | 0 | 0 | 0 | 0 | 0 | 0 | 0 | 0 | 0 | 0 | 0 | 0 | 0 | 0 | 0 | 0 | 0 | 40 | 39 | 0 | 0.17 | 0 | 0 | 0 | 0 | 0 | 0 | 0 | 0 | 0 | 0 | 0 | 0 | 0 | 0 | 0 | 0 | 0 | 0 | 0 | 0 | 0 | 0 | -10 | 0 | 0 | Off | 368.8 | 0 | 25.5 | 24.8 | 1 | 75 | 75 | 0 | 0 | 61 | 61 | 100 | 100 | 39 | 39 | 0 | 0 | 75 | 75 | 0 | 0 | 0 | 106336
278.9 | 5.3386 | 106.4166 | 0.0085 | 25 | 25 | 0 | 25 | 25.1 | 20 | 19.555 | 0 | 0.09 | 200 | 39 | 39 | 61 | 61 | 0 | 0 | 100 | 99.9 | 6.416569 | 0 | 0 | 0 | 0.2 | 0.19555 | 0 | 0.0009 | 0 | 0 | 0 | 0 | 0 | 0 | 0 | 0 | 0 | 0 | 0 | 0 | 0 | 0 | 0 | 0 | 0 | 0 | 0 | 0 | 0 | 0 | 0 | 0 | 0 | 0 | 0 | 0 | 0 | 40 | 39.11 | 0 | 0.18 | 0 | 0 | 0 | 0 | 0 | 0 | 0 | 0 | 0 | 0 | 0 | 0 | 0 | 0 | 0 | 0 | 0 | 0 | 0 | 0 | 0 | 0 | -10 | 0 | 0 | Off | 353.6 | 0 | 25.5 | 24.9 | 1 | 75 | 75.1 | 0 | 0 | 61 | 61 | 100 | 99.9 | 39 | 39 | 0 | 0 | 75 | 75.1 | 0 | 0 | 0 | 106339
279.24 | 5.3386 | 106.4166 | 0.0067 | 25 | 25 | 0 | 25 | 25.11 | 20 | 19.53 | 0 | 0.09 | 200 | 39 | 39 | 61 | 60.9 | 0 | 0 | 100 | 100 | 6.416569 | 0 | 0 | 0 | 0.2 | 0.1953 | 0 | 0.0009 | 0 | 0 | 0 | 0 | 0 | 0 | 0 | 0 | 0 | 0 | 0 | 0 | 0 | 0 | 0 | 0 | 0 | 0 | 0 | 0 | 0 | 0 | 0 | 0 | 0 | 0 | 0 | 0 | 0 | 40 | 39.06 | 0 | 0.18 | 0 | 0 | 0 | 0 | 0 | 0 | 0 | 0 | 0 | 0 | 0 | 0 | 0 | 0 | 0 | 0 | 0 | 0 | 0 | 0 | 0 | 0 | -10 | 0 | 0 | Off | 343.4 | 0 | 25.5 | 25 | 1 | 75 | 75.1 | 0 | 0 | 61 | 60.9 | 100 | 100 | 39 | 39 | 0 | 0 | 75 | 75.1 | 0 | 0 | 0 | 106339
279.57 | 5.3386 | 106.4166 | 0.0053 | 25 | 25 | 0 | 25 | 25.12 | 20 | 19.515 | 0 | 0.095 | 200 | 39 | 39.1 | 61 | 61.1 | 0 | 0 | 100 | 100 | 6.416569 | 0 | 0 | 0 | 0.2 | 0.19515 | 0 | 0.00095 | 0 | 0 | 0 | 0 | 0 | 0 | 0 | 0 | 0 | 0 | 0 | 0 | 0 | 0 | 0 | 0 | 0 | 0 | 0 | 0 | 0 | 0 | 0 | 0 | 0 | 0 | 0 | 0 | 0 | 40 | 39.03 | 0 | 0.19 | 0 | 0 | 0 | 0 | 0 | 0 | 0 | 0 | 0 | 0 | 0 | 0 | 0 | 0 | 0 | 0 | 0 | 0 | 0 | 0 | 0 | 0 | -10 | 0 | 0 | Off | 333.6 | 0 | 25.5 | 24.8 | 1 | 75 | 75 | 0 | 0 | 61 | 61.1 | 100 | 100 | 39 | 39.1 | 0 | 0 | 75 | 75 | 0 | 0 | 0 | 106341
279.9 | 5.3386 | 106.4166 | 0.0042 | 25 | 25 | 0 | 25 | 25.12 | 20 | 19.485 | 0 | 0.105 | 200 | 39 | 39 | 61 | 61 | 0 | 0 | 100 | 100 | 6.416569 | 0 | 0 | 0 | 0.2 | 0.19485 | 0 | 0.00105 | 0 | 0 | 0 | 0 | 0 | 0 | 0 | 0 | 0 | 0 | 0 | 0 | 0 | 0 | 0 | 0 | 0 | 0 | 0 | 0 | 0 | 0 | 0 | 0 | 0 | 0 | 0 | 0 | 0 | 40 | 38.97 | 0 | 0.21 | 0 | 0 | 0 | 0 | 0 | 0 | 0 | 0 | 0 | 0 | 0 | 0 | 0 | 0 | 0 | 0 | 0 | 0 | 0 | 0 | 0 | 0 | -10 | 0 | 0 | Off | 324.1 | 0 | 25.5 | 24.9 | 1 | 75 | 74.9 | 0 | 0 | 61 | 61 | 100 | 100 | 39 | 39 | 0 | 0 | 75 | 74.9 | 0 | 0 | 0 | 106347
280.24 | 5.3386 | 106.4166 | 0.0033 | 25 | 25 | 0 | 25 | 25.11 | 20 | 19.53 | 0 | 0.085 | 200 | 39 | 39 | 61 | 60.9 | 0 | 0 | 100 | 100 | 6.416569 | 0 | 0 | 0 | 0.2 | 0.1953 | 0 | 0.00085 | 0 | 0 | 0 | 0 | 0 | 0 | 0 | 0 | 0 | 0 | 0 | 0 | 0 | 0 | 0 | 0 | 0 | 0 | 0 | 0 | 0 | 0 | 0 | 0 | 0 | 0 | 0 | 0 | 0 | 40 | 39.06 | 0 | 0.17 | 0 | 0 | 0 | 0 | 0 | 0 | 0 | 0 | 0 | 0 | 0 | 0 | 0 | 0 | 0 | 0 | 0 | 0 | 0 | 0 | 0 | 0 | -10 | 0 | 0 | Off | 315.9 | 0 | 25.5 | 24.9 | 1 | 75 | 74.9 | 0 | 0 | 61 | 60.9 | 100 | 100 | 39 | 39 | 0 | 0 | 75 | 74.9 | 0 | 0 | 0 | 106335
280.57 | 5.3386 | 106.4166 | 0.0026 | 25 | 25 | 0 | 25 | 25.09 | 20 | 19.53 | 0 | 0.09 | 200 | 39 | 39 | 61 | 61 | 0 | 0 | 100 | 99.9 | 6.416569 | 0 | 0 | 0 | 0.2 | 0.1953 | 0 | 0.0009 | 0 | 0 | 0 | 0 | 0 | 0 | 0 | 0 | 0 | 0 | 0 | 0 | 0 | 0 | 0 | 0 | 0 | 0 | 0 | 0 | 0 | 0 | 0 | 0 | 0 | 0 | 0 | 0 | 0 | 40 | 39.06 | 0 | 0.18 | 0 | 0 | 0 | 0 | 0 | 0 | 0 | 0 | 0 | 0 | 0 | 0 | 0 | 0 | 0 | 0 | 0 | 0 | 0 | 0 | 0 | 0 | -10 | 0 | 0 | Off | 304 | 0 | 25.5 | 24.8 | 1 | 75 | 75 | 0 | 0 | 61 | 61 | 100 | 99.9 | 39 | 39 | 0 | 0 | 75 | 75 | 0 | 0 | 0 | 106334
280.91 | 5.3386 | 106.4166 | 0.002 | 25 | 25 | 0 | 25 | 25.12 | 20 | 19.53 | 0 | 0.11 | 200 | 39 | 39 | 61 | 61.1 | 0 | 0 | 100 | 100 | 6.416569 | 0 | 0 | 0 | 0.2 | 0.1953 | 0 | 0.0011 | 0 | 0 | 0 | 0 | 0 | 0 | 0 | 0 | 0 | 0 | 0 | 0 | 0 | 0 | 0 | 0 | 0 | 0 | 0 | 0 | 0 | 0 | 0 | 0 | 0 | 0 | 0 | 0 | 0 | 40 | 39.06 | 0 | 0.22 | 0 | 0 | 0 | 0 | 0 | 0 | 0 | 0 | 0 | 0 | 0 | 0 | 0 | 0 | 0 | 0 | 0 | 0 | 0 | 0 | 0 | 0 | -10 | 0 | 0 | Off | 292.4 | 0 | 25.5 | 25 | 1 | 75 | 74.9 | 0 | 0 | 61 | 61.1 | 100 | 100 | 39 | 39 | 0 | 0 | 75 | 74.9 | 0 | 0 | 0 | 106350
281.24 | 5.3386 | 106.4166 | 0.0015 | 25 | 25 | 0 | 25 | 25.13 | 20 | 19.53 | 0 | 0.085 | 200 | 39 | 38.9 | 61 | 61 | 0 | 0 | 100 | 100 | 6.416569 | 0 | 0 | 0 | 0.2 | 0.1953 | 0 | 0.00085 | 0 | 0 | 0 | 0 | 0 | 0 | 0 | 0 | 0 | 0 | 0 | 0 | 0 | 0 | 0 | 0 | 0 | 0 | 0 | 0 | 0 | 0 | 0 | 0 | 0 | 0 | 0 | 0 | 0 | 40 | 39.06 | 0 | 0.17 | 0 | 0 | 0 | 0 | 0 | 0 | 0 | 0 | 0 | 0 | 0 | 0 | 0 | 0 | 0 | 0 | 0 | 0 | 0 | 0 | 0 | 0 | -10 | 0 | 0 | Off | 283.3 | 0 | 25.5 | 25 | 1 | 75 | 75.1 | 0 | 0 | 61 | 61 | 100 | 100 | 39 | 38.9 | 0 | 0 | 75 | 75.1 | 0 | 0 | 0 | 106336
281.57 | 5.3387 | 106.4186 | 0.0013 | 25 | 25 | 0 | 25 | 25.07 | 20 | 19.505 | 0 | 0.08 | 200 | 39 | 39 | 61 | 61 | 0 | 0 | 100 | 100 | 6.418562 | 0 | 0 | 0 | 0.2 | 0.19505 | 0 | 0.0008 | 0 | 0 | 0 | 0 | 0 | 0 | 0 | 0 | 0 | 0 | 0 | 0 | 0 | 0 | 0 | 0 | 0 | 0 | 0 | 0 | 0 | 0 | 0 | 0 | 0 | 0 | 0 | 0 | 0 | 40 | 39.01 | 0 | 0.16 | 0 | 0 | 0 | 0 | 0 | 0 | 0 | 0 | 0 | 0 | 0 | 0 | 0 | 0 | 0 | 0 | 0 | 0 | 0 | 0 | 0 | 0 | -10 | 0 | 0 | Off | 416.6 | 0 | 25.5 | 24.9 | 1 | 75 | 75 | 0 | 0 | 61 | 61 | 100 | 100 | 39 | 39 | 0 | 0 | 75 | 75 | 0 | 0 | 0 | 106332
281.91 | 5.3387 | 106.4186 | 0.0012 | 25 | 25 | 0 | 25 | 25.1 | 20 | 19.515 | 0 | 0.085 | 200 | 39 | 38.9 | 61 | 61.1 | 0 | 0 | 100 | 100 | 6.418562 | 0 | 0 | 0 | 0.2 | 0.19515 | 0 | 0.00085 | 0 | 0 | 0 | 0 | 0 | 0 | 0 | 0 | 0 | 0 | 0 | 0 | 0 | 0 | 0 | 0 | 0 | 0 | 0 | 0 | 0 | 0 | 0 | 0 | 0 | 0 | 0 | 0 | 0 | 40 | 39.03 | 0 | 0.17 | 0 | 0 | 0 | 0 | 0 | 0 | 0 | 0 | 0 | 0 | 0 | 0 | 0 | 0 | 0 | 0 | 0 | 0 | 0 | 0 | 0 | 0 | -10 | 0 | 0 | Off | 369.6 | 0 | 25.5 | 24.7 | 1 | 75 | 75 | 0 | 0 | 61 | 61.1 | 100 | 100 | 39 | 38.9 | 0 | 0 | 75 | 75 | 0 | 0 | 0 | 106333
282.24 | 5.3386 | 106.4166 | 0.0011 | 25 | 25 | 0 | 25 | 25.1 | 20 | 19.53 | 0 | 0.08 | 200 | 39 | 39 | 61 | 61 | 0 | 0 | 100 | 100 | 6.416569 | 0 | 0 | 0 | 0.2 | 0.1953 | 0 | 0.0008 | 0 | 0 | 0 | 0 | 0 | 0 | 0 | 0 | 0 | 0 | 0 | 0 | 0 | 0 | 0 | 0 | 0 | 0 | 0 | 0 | 0 | 0 | 0 | 0 | 0 | 0 | 0 | 0 | 0 | 40 | 39.06 | 0 | 0.16 | 0 | 0 | 0 | 0 | 0 | 0 | 0 | 0 | 0 | 0 | 0 | 0 | 0 | 0 | 0 | 0 | 0 | 0 | 0 | 0 | 0 | 0 | -10 | 0 | 0 | Off | 392.1 | 0 | 25.5 | 25 | 1 | 75 | 74.9 | 0 | 0 | 61 | 61 | 100 | 100 | 39 | 39 | 0 | 0 | 75 | 74.9 | 0 | 0 | 0 | 106332
282.57 | 5.3386 | 106.4166 | 0.0008 | 25 | 25 | 0 | 25 | 25.12 | 20 | 19.535 | 0 | 0.09 | 200 | 39 | 38.9 | 61 | 61 | 0 | 0 | 100 | 100.1 | 6.416569 | 0 | 0 | 0 | 0.2 | 0.19535 | 0 | 0.0009 | 0 | 0 | 0 | 0 | 0 | 0 | 0 | 0 | 0 | 0 | 0 | 0 | 0 | 0 | 0 | 0 | 0 | 0 | 0 | 0 | 0 | 0 | 0 | 0 | 0 | 0 | 0 | 0 | 0 | 40 | 39.07 | 0 | 0.18 | 0 | 0 | 0 | 0 | 0 | 0 | 0 | 0 | 0 | 0 | 0 | 0 | 0 | 0 | 0 | 0 | 0 | 0 | 0 | 0 | 0 | 0 | -10 | 0 | 0 | Off | 228.6 | 0 | 25.5 | 25 | 1 | 75 | 75 | 0 | 0 | 61 | 61 | 100 | 100.1 | 39 | 38.9 | 0 | 0 | 75 | 75 | 0 | 0 | 0 | 106336
282.91 | 5.3386 | 106.4166 | 0.0006 | 25 | 25 | 0 | 25 | 25.09 | 20 | 19.53 | 0 | 0.085 | 200 | 39 | 39 | 61 | 61 | 0 | 0 | 100 | 100 | 6.416569 | 0 | 0 | 0 | 0.2 | 0.1953 | 0 | 0.00085 | 0 | 0 | 0 | 0 | 0 | 0 | 0 | 0 | 0 | 0 | 0 | 0 | 0 | 0 | 0 | 0 | 0 | 0 | 0 | 0 | 0 | 0 | 0 | 0 | 0 | 0 | 0 | 0 | 0 | 40 | 39.06 | 0 | 0.17 | 0 | 0 | 0 | 0 | 0 | 0 | 0 | 0 | 0 | 0 | 0 | 0 | 0 | 0 | 0 | 0 | 0 | 0 | 0 | 0 | 0 | 0 | -10 | 0 | 0 | Off | 223.9 | 0 | 25.5 | 24.9 | 1 | 75 | 75.1 | 0 | 0 | 61 | 61 | 100 | 100 | 39 | 39 | 0 | 0 | 75 | 75.1 | 0 | 0 | 0 | 106334
283.24 | 5.3386 | 106.4166 | 0.0005 | 25 | 25 | 0 | 25 | 25.12 | 20 | 19.48 | 0 | 0.085 | 200 | 39 | 39 | 61 | 61 | 0 | 0 | 100 | 100 | 6.416569 | 0 | 0 | 0 | 0.2 | 0.1948 | 0 | 0.00085 | 0 | 0 | 0 | 0 | 0 | 0 | 0 | 0 | 0 | 0 | 0 | 0 | 0 | 0 | 0 | 0 | 0 | 0 | 0 | 0 | 0 | 0 | 0 | 0 | 0 | 0 | 0 | 0 | 0 | 40 | 38.96 | 0 | 0.17 | 0 | 0 | 0 | 0 | 0 | 0 | 0 | 0 | 0 | 0 | 0 | 0 | 0 | 0 | 0 | 0 | 0 | 0 | 0 | 0 | 0 | 0 | -10 | 0 | 0 | Off | 214.2 | 0 | 25.5 | 25 | 1 | 75 | 75 | 0 | 0 | 61 | 61 | 100 | 100 | 39 | 39 | 0 | 0 | 75 | 75 | 0 | 0 | 0 | 106333
283.58 | 5.3387 | 106.4186 | 0.0003 | 25 | 25 | 0 | 25 | 25.11 | 20 | 19.515 | 0 | 0.085 | 200 | 39 | 39 | 61 | 61 | 0 | 0 | 100 | 99.9 | 6.418562 | 0 | 0 | 0 | 0.2 | 0.19515 | 0 | 0.00085 | 0 | 0 | 0 | 0 | 0 | 0 | 0 | 0 | 0 | 0 | 0 | 0 | 0 | 0 | 0 | 0 | 0 | 0 | 0 | 0 | 0 | 0 | 0 | 0 | 0 | 0 | 0 | 0 | 0 | 40 | 39.03 | 0 | 0.17 | 0 | 0 | 0 | 0 | 0 | 0 | 0 | 0 | 0 | 0 | 0 | 0 | 0 | 0 | 0 | 0 | 0 | 0 | 0 | 0 | 0 | 0 | -10 | 0 | 0 | Off | 203.6 | 0 | 25.5 | 25 | 1 | 75 | 75 | 0 | 0 | 61 | 61 | 100 | 99.9 | 39 | 39 | 0 | 0 | 75 | 75 | 0 | 0 | 0 | 106336
283.91 | 5.3387 | 106.4186 | 0.0003 | 25 | 25 | 0 | 25 | 25.11 | 20 | 19.53 | 0 | 0.085 | 200 | 39 | 38.9 | 61 | 60.9 | 0 | 0 | 100 | 100 | 6.418562 | 0 | 0 | 0 | 0.2 | 0.1953 | 0 | 0.00085 | 0 | 0 | 0 | 0 | 0 | 0 | 0 | 0 | 0 | 0 | 0 | 0 | 0 | 0 | 0 | 0 | 0 | 0 | 0 | 0 | 0 | 0 | 0 | 0 | 0 | 0 | 0 | 0 | 0 | 40 | 39.06 | 0 | 0.17 | 0 | 0 | 0 | 0 | 0 | 0 | 0 | 0 | 0 | 0 | 0 | 0 | 0 | 0 | 0 | 0 | 0 | 0 | 0 | 0 | 0 | 0 | -10 | 0 | 0 | Off | 202 | 0 | 25.5 | 24.9 | 1 | 75 | 75 | 0 | 0 | 61 | 60.9 | 100 | 100 | 39 | 38.9 | 0 | 0 | 75 | 75 | 0 | 0 | 0 | 106337
284.24 | 5.3387 | 106.4186 | 0.0003 | 25 | 25 | 0 | 25 | 25.12 | 20 | 19.53 | 0 | 0.09 | 200 | 39 | 39 | 61 | 61 | 0 | 0 | 100 | 100 | 6.418562 | 0 | 0 | 0 | 0.2 | 0.1953 | 0 | 0.0009 | 0 | 0 | 0 | 0 | 0 | 0 | 0 | 0 | 0 | 0 | 0 | 0 | 0 | 0 | 0 | 0 | 0 | 0 | 0 | 0 | 0 | 0 | 0 | 0 | 0 | 0 | 0 | 0 | 0 | 40 | 39.06 | 0 | 0.18 | 0 | 0 | 0 | 0 | 0 | 0 | 0 | 0 | 0 | 0 | 0 | 0 | 0 | 0 | 0 | 0 | 0 | 0 | 0 | 0 | 0 | 0 | -10 | 0 | 0 | Off | 193 | 0 | 25.5 | 24.8 | 1 | 75 | 75.1 | 0 | 0 | 61 | 61 | 100 | 100 | 39 | 39 | 0 | 0 | 75 | 75.1 | 0 | 0 | 0 | 106333
284.58 | 5.3386 | 106.4166 | 0.0004 | 25 | 25 | 0 | 25 | 25.09 | 20 | 19.505 | 0 | 0.085 | 200 | 39 | 39 | 61 | 61 | 0 | 0 | 100 | 100 | 6.416569 | 0 | 0 | 0 | 0.2 | 0.19505 | 0 | 0.00085 | 0 | 0 | 0 | 0 | 0 | 0 | 0 | 0 | 0 | 0 | 0 | 0 | 0 | 0 | 0 | 0 | 0 | 0 | 0 | 0 | 0 | 0 | 0 | 0 | 0 | 0 | 0 | 0 | 0 | 40 | 39.01 | 0 | 0.17 | 0 | 0 | 0 | 0 | 0 | 0 | 0 | 0 | 0 | 0 | 0 | 0 | 0 | 0 | 0 | 0 | 0 | 0 | 0 | 0 | 0 | 0 | -10 | 0 | 0 | Off | 185 | 0 | 25.5 | 25 | 1 | 75 | 74.9 | 0 | 0 | 61 | 61 | 100 | 100 | 39 | 39 | 0 | 0 | 75 | 74.9 | 0 | 0 | 0 | 106329
284.91 | 5.3386 | 106.4166 | 0.0003 | 25 | 25 | 0 | 25 | 25.09 | 20 | 19.5 | 0 | 0.11 | 200 | 39 | 39 | 61 | 61 | 0 | 0 | 100 | 100 | 6.416569 | 0 | 0 | 0 | 0.2 | 0.195 | 0 | 0.0011 | 0 | 0 | 0 | 0 | 0 | 0 | 0 | 0 | 0 | 0 | 0 | 0 | 0 | 0 | 0 | 0 | 0 | 0 | 0 | 0 | 0 | 0 | 0 | 0 | 0 | 0 | 0 | 0 | 0 | 40 | 39 | 0 | 0.22 | 0 | 0 | 0 | 0 | 0 | 0 | 0 | 0 | 0 | 0 | 0 | 0 | 0 | 0 | 0 | 0 | 0 | 0 | 0 | 0 | 0 | 0 | -10 | 0 | 0 | Off | 179.6 | 0 | 25.5 | 24.9 | 1 | 75 | 75 | 0 | 0 | 61 | 61 | 100 | 100 | 39 | 39 | 0 | 0 | 75 | 75 | 0 | 0 | 0 | 106343
285.25 | 5.3386 | 106.4166 | 0.0002 | 25 | 25 | 0 | 25 | 25.12 | 20 | 19.515 | 0 | 0.085 | 200 | 39 | 39 | 61 | 61 | 0 | 0 | 100 | 100.1 | 6.416569 | 0 | 0 | 0 | 0.2 | 0.19515 | 0 | 0.00085 | 0 | 0 | 0 | 0 | 0 | 0 | 0 | 0 | 0 | 0 | 0 | 0 | 0 | 0 | 0 | 0 | 0 | 0 | 0 | 0 | 0 | 0 | 0 | 0 | 0 | 0 | 0 | 0 | 0 | 40 | 39.03 | 0 | 0.17 | 0 | 0 | 0 | 0 | 0 | 0 | 0 | 0 | 0 | 0 | 0 | 0 | 0 | 0 | 0 | 0 | 0 | 0 | 0 | 0 | 0 | 0 | -10 | 0 | 0 | Off | 172.9 | 0 | 25.5 | 24.9 | 1 | 75 | 75.1 | 0 | 0 | 61 | 61 | 100 | 100.1 | 39 | 39 | 0 | 0 | 75 | 75.1 | 0 | 0 | 0 | 106336
285.58 | 5.3386 | 106.4166 | 0.0001 | 25 | 25 | 0 | 25 | 25.12 | 20 | 19.5 | 0 | 0.08 | 200 | 39 | 39.1 | 61 | 61.1 | 0 | 0 | 100 | 100 | 6.416569 | 0 | 0 | 0 | 0.2 | 0.195 | 0 | 0.0008 | 0 | 0 | 0 | 0 | 0 | 0 | 0 | 0 | 0 | 0 | 0 | 0 | 0 | 0 | 0 | 0 | 0 | 0 | 0 | 0 | 0 | 0 | 0 | 0 | 0 | 0 | 0 | 0 | 0 | 40 | 39 | 0 | 0.16 | 0 | 0 | 0 | 0 | 0 | 0 | 0 | 0 | 0 | 0 | 0 | 0 | 0 | 0 | 0 | 0 | 0 | 0 | 0 | 0 | 0 | 0 | -10 | 0 | 0 | Off | 170 | 0 | 25.5 | 24.9 | 1 | 75 | 75 | 0 | 0 | 61 | 61.1 | 100 | 100 | 39 | 39.1 | 0 | 0 | 75 | 75 | 0 | 0 | 0 | 106346
285.91 | 5.3386 | 106.4166 | 0 | 25 | 25 | 0 | 25 | 25.11 | 20 | 19.53 | 0 | 0.105 | 200 | 39 | 39 | 61 | 61 | 0 | 0 | 100 | 99.9 | 6.416569 | 0 | 0 | 0 | 0.2 | 0.1953 | 0 | 0.00105 | 0 | 0 | 0 | 0 | 0 | 0 | 0 | 0 | 0 | 0 | 0 | 0 | 0 | 0 | 0 | 0 | 0 | 0 | 0 | 0 | 0 | 0 | 0 | 0 | 0 | 0 | 0 | 0 | 0 | 40 | 39.06 | 0 | 0.21 | 0 | 0 | 0 | 0 | 0 | 0 | 0 | 0 | 0 | 0 | 0 | 0 | 0 | 0 | 0 | 0 | 0 | 0 | 0 | 0 | 0 | 0 | -10 | 0 | 0 | Off | 167.9 | 0 | 25.5 | 24.9 | 1 | 75 | 74.9 | 0 | 0 | 61 | 61 | 100 | 99.9 | 39 | 39 | 0 | 0 | 75 | 74.9 | 0 | 0 | 0 | 106346
286.25 | 5.3386 | 106.4166 | -0.0002 | 25 | 25 | 0 | 25 | 25.1 | 20 | 19.53 | 0 | 0.095 | 200 | 39 | 39 | 61 | 61 | 0 | 0 | 100 | 100 | 6.416569 | 0 | 0 | 0 | 0.2 | 0.1953 | 0 | 0.00095 | 0 | 0 | 0 | 0 | 0 | 0 | 0 | 0 | 0 | 0 | 0 | 0 | 0 | 0 | 0 | 0 | 0 | 0 | 0 | 0 | 0 | 0 | 0 | 0 | 0 | 0 | 0 | 0 | 0 | 40 | 39.06 | 0 | 0.19 | 0 | 0 | 0 | 0 | 0 | 0 | 0 | 0 | 0 | 0 | 0 | 0 | 0 | 0 | 0 | 0 | 0 | 0 | 0 | 0 | 0 | 0 | -10 | 0 | 0 | Off | 163.8 | 0 | 25.5 | 25 | 1 | 75 | 74.9 | 0 | 0 | 61 | 61 | 100 | 100 | 39 | 39 | 0 | 0 | 75 | 74.9 | 0 | 0 | 0 | 106342
286.58 | 5.3386 | 106.4166 | -0.0003 | 25 | 25 | 0 | 25 | 25.11 | 20 | 19.53 | 0 | 0.09 | 200 | 39 | 39.1 | 61 | 61 | 0 | 0 | 100 | 99.9 | 6.416569 | 0 | 0 | 0 | 0.2 | 0.1953 | 0 | 0.0009 | 0 | 0 | 0 | 0 | 0 | 0 | 0 | 0 | 0 | 0 | 0 | 0 | 0 | 0 | 0 | 0 | 0 | 0 | 0 | 0 | 0 | 0 | 0 | 0 | 0 | 0 | 0 | 0 | 0 | 40 | 39.06 | 0 | 0.18 | 0 | 0 | 0 | 0 | 0 | 0 | 0 | 0 | 0 | 0 | 0 | 0 | 0 | 0 | 0 | 0 | 0 | 0 | 0 | 0 | 0 | 0 | -10 | 0 | 0 | Off | 159.2 | 0 | 25.5 | 24.8 | 1 | 75 | 75 | 0 | 0 | 61 | 61 | 100 | 99.9 | 39 | 39.1 | 0 | 0 | 75 | 75 | 0 | 0 | 0 | 106341
286.91 | 5.3386 | 106.4166 | -0.0002 | 25 | 25 | 0 | 25 | 25.1 | 20 | 19.505 | 0 | 0.08 | 200 | 39 | 39 | 61 | 61 | 0 | 0 | 100 | 100 | 6.416569 | 0 | 0 | 0 | 0.2 | 0.19505 | 0 | 0.0008 | 0 | 0 | 0 | 0 | 0 | 0 | 0 | 0 | 0 | 0 | 0 | 0 | 0 | 0 | 0 | 0 | 0 | 0 | 0 | 0 | 0 | 0 | 0 | 0 | 0 | 0 | 0 | 0 | 0 | 40 | 39.01 | 0 | 0.16 | 0 | 0 | 0 | 0 | 0 | 0 | 0 | 0 | 0 | 0 | 0 | 0 | 0 | 0 | 0 | 0 | 0 | 0 | 0 | 0 | 0 | 0 | -10 | 0 | 0 | Off | 152.6 | 0 | 25.5 | 24.9 | 1 | 75 | 74.9 | 0 | 0 | 61 | 61 | 100 | 100 | 39 | 39 | 0 | 0 | 75 | 74.9 | 0 | 0 | 0 | 106342
287.25 | 5.3386 | 106.4166 | -0.0002 | 25 | 25 | 0 | 25 | 25.09 | 20 | 19.51 | 0 | 0.08 | 200 | 39 | 39 | 61 | 60.9 | 0 | 0 | 100 | 100 | 6.416569 | 0 | 0 | 0 | 0.2 | 0.1951 | 0 | 0.0008 | 0 | 0 | 0 | 0 | 0 | 0 | 0 | 0 | 0 | 0 | 0 | 0 | 0 | 0 | 0 | 0 | 0 | 0 | 0 | 0 | 0 | 0 | 0 | 0 | 0 | 0 | 0 | 0 | 0 | 40 | 39.02 | 0 | 0.16 | 0 | 0 | 0 | 0 | 0 | 0 | 0 | 0 | 0 | 0 | 0 | 0 | 0 | 0 | 0 | 0 | 0 | 0 | 0 | 0 | 0 | 0 | -10 | 0 | 0 | Off | 146.7 | 0 | 25.5 | 24.9 | 1 | 75 | 75 | 0 | 0 | 61 | 60.9 | 100 | 100 | 39 | 39 | 0 | 0 | 75 | 75 | 0 | 0 | 0 | 106332
287.58 | 5.3386 | 106.4166 | -0.0002 | 25 | 25 | 0 | 25 | 25.11 | 20 | 19.53 | 0 | 0.085 | 200 | 39 | 38.9 | 61 | 61 | 0 | 0 | 100 | 100 | 6.416569 | 0 | 0 | 0 | 0.2 | 0.1953 | 0 | 0.00085 | 0 | 0 | 0 | 0 | 0 | 0 | 0 | 0 | 0 | 0 | 0 | 0 | 0 | 0 | 0 | 0 | 0 | 0 | 0 | 0 | 0 | 0 | 0 | 0 | 0 | 0 | 0 | 0 | 0 | 40 | 39.06 | 0 | 0.17 | 0 | 0 | 0 | 0 | 0 | 0 | 0 | 0 | 0 | 0 | 0 | 0 | 0 | 0 | 0 | 0 | 0 | 0 | 0 | 0 | 0 | 0 | -10 | 0 | 0 | Off | 141.7 | 0 | 25.5 | 24.7 | 1 | 75 | 74.9 | 0 | 0 | 61 | 61 | 100 | 100 | 39 | 38.9 | 0 | 0 | 75 | 74.9 | 0 | 0 | 0 | 106337
287.92 | 5.3386 | 106.4166 | -0.0003 | 25 | 25 | 0 | 25 | 25.12 | 20 | 19.515 | 0 | 0.08 | 200 | 39 | 39 | 61 | 60.9 | 0 | 0 | 100 | 100 | 6.416569 | 0 | 0 | 0 | 0.2 | 0.19515 | 0 | 0.0008 | 0 | 0 | 0 | 0 | 0 | 0 | 0 | 0 | 0 | 0 | 0 | 0 | 0 | 0 | 0 | 0 | 0 | 0 | 0 | 0 | 0 | 0 | 0 | 0 | 0 | 0 | 0 | 0 | 0 | 40 | 39.03 | 0 | 0.16 | 0 | 0 | 0 | 0 | 0 | 0 | 0 | 0 | 0 | 0 | 0 | 0 | 0 | 0 | 0 | 0 | 0 | 0 | 0 | 0 | 0 | 0 | -10 | 0 | 0 | Off | 250.3 | 0 | 25.5 | 24.9 | 1 | 75 | 74.9 | 0 | 0 | 61 | 60.9 | 100 | 100 | 39 | 39 | 0 | 0 | 75 | 74.9 | 0 | 0 | 0 | 106328
288.25 | 5.3386 | 106.4166 | -0.0004 | 25 | 25 | 0 | 25 | 25.1 | 20 | 19.525 | 0 | 0.08 | 200 | 39 | 39 | 61 | 61 | 0 | 0 | 100 | 100 | 6.416569 | 0 | 0 | 0 | 0.2 | 0.19525 | 0 | 0.0008 | 0 | 0 | 0 | 0 | 0 | 0 | 0 | 0 | 0 | 0 | 0 | 0 | 0 | 0 | 0 | 0 | 0 | 0 | 0 | 0 | 0 | 0 | 0 | 0 | 0 | 0 | 0 | 0 | 0 | 40 | 39.05 | 0 | 0.16 | 0 | 0 | 0 | 0 | 0 | 0 | 0 | 0 | 0 | 0 | 0 | 0 | 0 | 0 | 0 | 0 | 0 | 0 | 0 | 0 | 0 | 0 | -10 | 0 | 0 | Off | 183.8 | 0 | 25.5 | 24.8 | 1 | 75 | 75.1 | 0 | 0 | 61 | 61 | 100 | 100 | 39 | 39 | 0 | 0 | 75 | 75.1 | 0 | 0 | 0 | 106337
288.58 | 5.3386 | 106.4166 | -0.0004 | 25 | 25 | 0 | 25 | 25.1 | 20 | 19.53 | 0 | 0.085 | 200 | 39 | 38.9 | 61 | 60.9 | 0 | 0 | 100 | 100 | 6.416569 | 0 | 0 | 0 | 0.2 | 0.1953 | 0 | 0.00085 | 0 | 0 | 0 | 0 | 0 | 0 | 0 | 0 | 0 | 0 | 0 | 0 | 0 | 0 | 0 | 0 | 0 | 0 | 0 | 0 | 0 | 0 | 0 | 0 | 0 | 0 | 0 | 0 | 0 | 40 | 39.06 | 0 | 0.17 | 0 | 0 | 0 | 0 | 0 | 0 | 0 | 0 | 0 | 0 | 0 | 0 | 0 | 0 | 0 | 0 | 0 | 0 | 0 | 0 | 0 | 0 | -10 | 0 | 0 | Off | 160.5 | 0 | 25.5 | 25 | 1 | 75 | 74.9 | 0 | 0 | 61 | 60.9 | 100 | 100 | 39 | 38.9 | 0 | 0 | 75 | 74.9 | 0 | 0 | 0 | 106334
288.92 | 5.3386 | 106.4166 | -0.0004 | 25 | 25 | 0 | 25 | 25.11 | 20 | 19.51 | 0 | 0.08 | 200 | 39 | 39 | 61 | 60.9 | 0 | 0 | 100 | 100 | 6.416569 | 0 | 0 | 0 | 0.2 | 0.1951 | 0 | 0.0008 | 0 | 0 | 0 | 0 | 0 | 0 | 0 | 0 | 0 | 0 | 0 | 0 | 0 | 0 | 0 | 0 | 0 | 0 | 0 | 0 | 0 | 0 | 0 | 0 | 0 | 0 | 0 | 0 | 0 | 40 | 39.02 | 0 | 0.16 | 0 | 0 | 0 | 0 | 0 | 0 | 0 | 0 | 0 | 0 | 0 | 0 | 0 | 0 | 0 | 0 | 0 | 0 | 0 | 0 | 0 | 0 | -10 | 0 | 0 | Off | 116.1 | 0 | 25.5 | 24.9 | 1 | 75 | 74.9 | 0 | 0 | 61 | 60.9 | 100 | 100 | 39 | 39 | 0 | 0 | 75 | 74.9 | 0 | 0 | 0 | 106333
289.25 | 5.3386 | 106.4166 | -0.0003 | 25 | 25 | 0 | 25 | 25.12 | 20 | 19.51 | 0 | 0.08 | 200 | 39 | 39 | 61 | 61 | 0 | 0 | 100 | 100 | 6.416569 | 0 | 0 | 0 | 0.2 | 0.1951 | 0 | 0.0008 | 0 | 0 | 0 | 0 | 0 | 0 | 0 | 0 | 0 | 0 | 0 | 0 | 0 | 0 | 0 | 0 | 0 | 0 | 0 | 0 | 0 | 0 | 0 | 0 | 0 | 0 | 0 | 0 | 0 | 40 | 39.02 | 0 | 0.16 | 0 | 0 | 0 | 0 | 0 | 0 | 0 | 0 | 0 | 0 | 0 | 0 | 0 | 0 | 0 | 0 | 0 | 0 | 0 | 0 | 0 | 0 | -10 | 0 | 0 | Off | 110.6 | 0 | 25.5 | 25 | 1 | 75 | 75 | 0 | 0 | 61 | 61 | 100 | 100 | 39 | 39 | 0 | 0 | 75 | 75 | 0 | 0 | 0 | 106328
289.58 | 5.3386 | 106.4166 | -0.0001 | 25 | 25 | 0 | 25 | 25.12 | 20 | 19.5 | 0 | 0.085 | 200 | 39 | 39 | 61 | 61 | 0 | 0 | 100 | 100 | 6.416569 | 0 | 0 | 0 | 0.2 | 0.195 | 0 | 0.00085 | 0 | 0 | 0 | 0 | 0 | 0 | 0 | 0 | 0 | 0 | 0 | 0 | 0 | 0 | 0 | 0 | 0 | 0 | 0 | 0 | 0 | 0 | 0 | 0 | 0 | 0 | 0 | 0 | 0 | 40 | 39 | 0 | 0.17 | 0 | 0 | 0 | 0 | 0 | 0 | 0 | 0 | 0 | 0 | 0 | 0 | 0 | 0 | 0 | 0 | 0 | 0 | 0 | 0 | 0 | 0 | -10 | 0 | 0 | Off | 106.3 | 0 | 25.5 | 24.9 | 1 | 75 | 74.9 | 0 | 0 | 61 | 61 | 100 | 100 | 39 | 39 | 0 | 0 | 75 | 74.9 | 0 | 0 | 0 | 106334
289.92 | 5.3386 | 106.4166 | 0 | 25 | 25 | 0 | 25 | 25.11 | 20 | 19.525 | 0 | 0.08 | 200 | 39 | 39 | 61 | 61 | 0 | 0 | 100 | 100 | 6.416569 | 0 | 0 | 0 | 0.2 | 0.19525 | 0 | 0.0008 | 0 | 0 | 0 | 0 | 0 | 0 | 0 | 0 | 0 | 0 | 0 | 0 | 0 | 0 | 0 | 0 | 0 | 0 | 0 | 0 | 0 | 0 | 0 | 0 | 0 | 0 | 0 | 0 | 0 | 40 | 39.05 | 0 | 0.16 | 0 | 0 | 0 | 0 | 0 | 0 | 0 | 0 | 0 | 0 | 0 | 0 | 0 | 0 | 0 | 0 | 0 | 0 | 0 | 0 | 0 | 0 | -10 | 0 | 0 | Off | 105.3 | 0 | 25.5 | 24.8 | 1 | 75 | 75 | 0 | 0 | 61 | 61 | 100 | 100 | 39 | 39 | 0 | 0 | 75 | 75 | 0 | 0 | 0 | 106327
290.25 | 5.3386 | 106.4166 | 0 | 25 | 25 | 0 | 25 | 25.11 | 20 | 19.505 | 0 | 0.08 | 200 | 39 | 39 | 61 | 61 | 0 | 0 | 100 | 99.9 | 6.416569 | 0 | 0 | 0 | 0.2 | 0.19505 | 0 | 0.0008 | 0 | 0 | 0 | 0 | 0 | 0 | 0 | 0 | 0 | 0 | 0 | 0 | 0 | 0 | 0 | 0 | 0 | 0 | 0 | 0 | 0 | 0 | 0 | 0 | 0 | 0 | 0 | 0 | 0 | 40 | 39.01 | 0 | 0.16 | 0 | 0 | 0 | 0 | 0 | 0 | 0 | 0 | 0 | 0 | 0 | 0 | 0 | 0 | 0 | 0 | 0 | 0 | 0 | 0 | 0 | 0 | -10 | 0 | 0 | Off | 103.5 | 0 | 25.5 | 24.9 | 1 | 75 | 75 | 0 | 0 | 61 | 61 | 100 | 99.9 | 39 | 39 | 0 | 0 | 75 | 75 | 0 | 0 | 0 | 106328
290.59 | 5.3386 | 106.4166 | 0 | 25 | 25 | 0 | 25 | 25.13 | 20 | 19.53 | 0 | 0.08 | 200 | 39 | 39 | 61 | 60.9 | 0 | 0 | 100 | 100 | 6.416569 | 0 | 0 | 0 | 0.2 | 0.1953 | 0 | 0.0008 | 0 | 0 | 0 | 0 | 0 | 0 | 0 | 0 | 0 | 0 | 0 | 0 | 0 | 0 | 0 | 0 | 0 | 0 | 0 | 0 | 0 | 0 | 0 | 0 | 0 | 0 | 0 | 0 | 0 | 40 | 39.06 | 0 | 0.16 | 0 | 0 | 0 | 0 | 0 | 0 | 0 | 0 | 0 | 0 | 0 | 0 | 0 | 0 | 0 | 0 | 0 | 0 | 0 | 0 | 0 | 0 | -10 | 0 | 0 | Off | 102.5 | 0 | 25.5 | 24.9 | 1 | 75 | 75 | 0 | 0 | 61 | 60.9 | 100 | 100 | 39 | 39 | 0 | 0 | 75 | 75 | 0 | 0 | 0 | 106328
290.92 | 5.3386 | 106.4166 | 0 | 25 | 25 | 0 | 25 | 25.11 | 20 | 19.51 | 0 | 0.08 | 200 | 39 | 39 | 61 | 61 | 0 | 0 | 100 | 100 | 6.416569 | 0 | 0 | 0 | 0.2 | 0.1951 | 0 | 0.0008 | 0 | 0 | 0 | 0 | 0 | 0 | 0 | 0 | 0 | 0 | 0 | 0 | 0 | 0 | 0 | 0 | 0 | 0 | 0 | 0 | 0 | 0 | 0 | 0 | 0 | 0 | 0 | 0 | 0 | 40 | 39.02 | 0 | 0.16 | 0 | 0 | 0 | 0 | 0 | 0 | 0 | 0 | 0 | 0 | 0 | 0 | 0 | 0 | 0 | 0 | 0 | 0 | 0 | 0 | 0 | 0 | -10 | 0 | 0 | Off | 96 | 0 | 25.5 | 24.9 | 1 | 75 | 75.1 | 0 | 0 | 61 | 61 | 100 | 100 | 39 | 39 | 0 | 0 | 75 | 75.1 | 0 | 0 | 0 | 106333